## Cycle-Tab
Cycle | CapC/mAh | CapD/mAh | SpeCapC/mAh/g | SpeCapD/mAh/g | Efficiency/% | EnergyC/mWh | EnergyD/mWh | MedVoltC/V | MedVoltD/V | CC-Cap/mAh | CC-Perc/% | PlatCapD/mAh | PlatSpeCapD/mAh/g | PlatPercD/% | PlatTimeD | CaptnC/F | CaptnD/F | rd/mOhm | rd2/mOhm | SpeEnergyC/Wh/kg | SpeEnergyD/Wh/kg | EndVoltD/V | RetentionD/% | DCIR_C/mOhm | DCIR_D/mOhm
1 | 2.3865 | 2.0451 | 231.5 | 198.4 | 85.69 | 9.4131 | 7.8217 | 3.8927 | 3.8563 | 2.3865 | 100 | 1.7405 | 168.8 | 85.11 | 9:23 | 0 | 0 | 133228.4 | -1 | 913 | 758.7 | 2.7999 | 93.17 | 0 | 0
2 | 2.0935 | 2.1476 | 203.1 | 208.3 | 102.59 | 8.2349 | 8.2099 | 3.9257 | 3.849 | 2.0935 | 100 | 1.8002 | 174.6 | 83.82 | 9:42 | 0 | 0 | 105663.1 | -1 | 798.7 | 796.3 | 2.7999 | 97.84 | 0 | 0
3 | 2.1797 | 2.195 | 211.4 | 212.9 | 100.7 | 8.5415 | 8.3859 | 3.9037 | 3.8406 | 2.1797 | 100 | 1.8205 | 176.6 | 82.94 | 9:49 | 0 | 0 | 96459.8 | -1 | 828.5 | 813.4 | 2.7999 | 100 | 0 | 0
4 | 2.141 | 1.9643 | 207.7 | 190.5 | 91.75 | 8.4351 | 7.4786 | 3.9083 | 3.8345 | 2.141 | 100 | 1.5791 | 153.2 | 80.39 | 2:33 | 0 | 0 | 73865.1 | 0 | 818.2 | 725.4 | 2.7999 | 89.49 | 0 | 0
5 | 1.9729 | 1.9777 | 191.4 | 191.8 | 100.24 | 7.8098 | 7.5245 | 3.9502 | 3.8327 | 1.9729 | 100 | 1.5802 | 153.3 | 79.9 | 2:33 | 0 | 0 | 74617.4 | 0 | 757.5 | 729.8 | 2.7999 | 90.1 | 0 | 0
6 | 1.9873 | 1.9852 | 192.8 | 192.6 | 99.89 | 7.8638 | 7.5537 | 3.9476 | 3.8334 | 1.9873 | 100 | 1.5839 | 153.6 | 79.79 | 2:34 | 0 | 0 | 73363.6 | 0 | 762.7 | 732.7 | 2.7999 | 90.44 | 0 | 0
7 | 2.0005 | 2.0245 | 194 | 196.4 | 101.2 | 7.9148 | 7.6988 | 3.9485 | 3.8295 | 2.0005 | 100 | 1.6078 | 155.9 | 79.42 | 2:36 | 0 | 0 | 72736.4 | 0 | 767.7 | 746.7 | 2.7999 | 92.23 | 0 | 0
8 | 2.032 | 2.0314 | 197.1 | 197 | 99.97 | 8.0253 | 7.7214 | 3.9371 | 3.8274 | 2.032 | 100 | 1.6111 | 156.3 | 79.31 | 2:36 | 0 | 0 | 69475.8 | 0 | 778.4 | 748.9 | 2.7999 | 92.55 | 0 | 0
9 | 2.0382 | 2.0317 | 197.7 | 197.1 | 99.68 | 8.0477 | 7.724 | 3.9359 | 3.8273 | 2.0382 | 100 | 1.61 | 156.2 | 79.25 | 2:36 | 0 | 0 | 68974.3 | 0 | 780.6 | 749.2 | 2.7999 | 92.56 | 0 | 0
10 | 2.0411 | 2.035 | 198 | 197.4 | 99.7 | 8.0593 | 7.7426 | 3.9363 | 3.8305 | 2.0411 | 100 | 1.6173 | 156.9 | 79.47 | 2:37 | 0 | 0 | 64583.3 | 0 | 781.7 | 751 | 2.7999 | 92.71 | 0 | 0
11 | 2.0376 | 2.0302 | 197.6 | 196.9 | 99.64 | 8.0403 | 7.7187 | 3.9323 | 3.8263 | 2.0376 | 100 | 1.6068 | 155.8 | 79.14 | 2:36 | 0 | 0 | 68974.3 | 0 | 779.9 | 748.7 | 2.7999 | 92.5 | 0 | 0
12 | 2.034 | 2.0282 | 197.3 | 196.7 | 99.72 | 8.0287 | 7.7079 | 3.9339 | 3.8247 | 2.034 | 100 | 1.5991 | 155.1 | 78.84 | 2:35 | 0 | 0 | 70103.1 | 0 | 778.7 | 747.6 | 2.7999 | 92.4 | 0 | 0
13 | 2.035 | 2.0147 | 197.4 | 195.4 | 99 | 8.0324 | 7.663 | 3.9341 | 3.8298 | 2.035 | 100 | 1.5908 | 154.3 | 78.96 | 2:34 | 0 | 0 | 67721.8 | 0 | 779.1 | 743.3 | 2.7999 | 91.79 | 0 | 0
14 | 2.0141 | 2.0341 | 195.4 | 197.3 | 100.99 | 7.9515 | 7.7293 | 3.9356 | 3.8215 | 2.0141 | 100 | 1.6026 | 155.4 | 78.79 | 2:36 | 0 | 0 | 73739.8 | 0 | 771.2 | 749.7 | 2.7999 | 92.67 | 0 | 0
15 | 2.0501 | 2.0431 | 198.8 | 198.2 | 99.66 | 8.0833 | 7.7653 | 3.9282 | 3.8231 | 2.0501 | 100 | 1.6083 | 156 | 78.72 | 2:36 | 0 | 0 | 70352.1 | 0 | 784 | 753.2 | 2.7999 | 93.08 | 0 | 0
16 | 2.0493 | 2.0413 | 198.8 | 198 | 99.61 | 8.0808 | 7.76 | 3.9288 | 3.8238 | 2.0493 | 100 | 1.6085 | 156 | 78.8 | 2:36 | 0 | 0 | 68221.6 | 0 | 783.8 | 752.7 | 2.7999 | 93 | 0 | 0
17 | 2.0465 | 2.0354 | 198.5 | 197.4 | 99.46 | 8.0687 | 7.7367 | 3.9281 | 3.8232 | 2.0465 | 100 | 1.6003 | 155.2 | 78.62 | 2:35 | 0 | 0 | 68472.8 | 0 | 782.6 | 750.4 | 2.7999 | 92.73 | 0 | 0
18 | 2.0405 | 2.0345 | 197.9 | 197.3 | 99.71 | 8.0472 | 7.7331 | 3.9298 | 3.8229 | 2.0405 | 100 | 1.5971 | 154.9 | 78.5 | 2:35 | 0 | 0 | 69851.9 | 0 | 780.5 | 750.1 | 2.7999 | 92.69 | 0 | 0
19 | 2.0401 | 2.0375 | 197.9 | 197.6 | 99.87 | 8.0448 | 7.7426 | 3.9293 | 3.8214 | 2.0401 | 100 | 1.5962 | 154.8 | 78.34 | 2:35 | 0 | 0 | 70604.6 | 0 | 780.3 | 751 | 2.7999 | 92.83 | 0 | 0
20 | 2.0431 | 2.0385 | 198.2 | 197.7 | 99.77 | 8.0542 | 7.7468 | 3.9278 | 3.821 | 2.0431 | 100 | 1.5991 | 155.1 | 78.44 | 2:35 | 0 | 0 | 70855.3 | 0 | 781.2 | 751.4 | 2.7999 | 92.87 | 0 | 0
21 | 2.0434 | 2.0318 | 198.2 | 197.1 | 99.44 | 8.0527 | 7.7228 | 3.9255 | 3.822 | 2.0434 | 100 | 1.5958 | 154.8 | 78.54 | 2:35 | 0 | 0 | 67720.1 | 0 | 781.1 | 749.1 | 2.7999 | 92.57 | 0 | 0
22 | 2.0369 | 2.028 | 197.6 | 196.7 | 99.56 | 8.0288 | 7.709 | 3.9274 | 3.8225 | 2.0369 | 100 | 1.5904 | 154.3 | 78.42 | 2:34 | 0 | 0 | 66842.5 | 0 | 778.7 | 747.7 | 2.7999 | 92.39 | 0 | 0
23 | 2.0334 | 2.0287 | 197.2 | 196.8 | 99.77 | 8.015 | 7.7121 | 3.9276 | 3.8224 | 2.0334 | 100 | 1.5946 | 154.7 | 78.6 | 2:35 | 0 | 0 | 70103.1 | 0 | 777.4 | 748 | 2.7999 | 92.42 | 0 | 0
24 | 2.0335 | 2.024 | 197.2 | 196.3 | 99.53 | 8.0144 | 7.6946 | 3.927 | 3.8228 | 2.0335 | 100 | 1.5889 | 154.1 | 78.51 | 2:34 | 0 | 0 | 72234.9 | 0 | 777.3 | 746.3 | 2.7999 | 92.21 | 0 | 0
25 | 2.0245 | 2.0125 | 196.4 | 195.2 | 99.41 | 7.98 | 7.6496 | 3.9276 | 3.822 | 2.0245 | 100 | 1.5769 | 152.9 | 78.35 | 2:33 | 0 | 0 | 70980.7 | 0 | 774 | 742 | 2.7999 | 91.69 | 0 | 0
26 | 2.018 | 2.0138 | 195.7 | 195.3 | 99.79 | 7.9563 | 7.6548 | 3.9291 | 3.8221 | 2.018 | 100 | 1.5797 | 153.2 | 78.44 | 2:33 | 0 | 0 | 69977.7 | 0 | 771.7 | 742.5 | 2.7999 | 91.75 | 0 | 0
27 | 2.0214 | 2.0169 | 196.1 | 195.6 | 99.78 | 7.9676 | 7.6678 | 3.928 | 3.8225 | 2.0214 | 100 | 1.5846 | 153.7 | 78.56 | 2:34 | 0 | 0 | 67720.1 | 0 | 772.8 | 743.7 | 2.7999 | 91.89 | 0 | 0
28 | 2.0224 | 2.0157 | 196.2 | 195.5 | 99.67 | 7.969 | 7.664 | 3.9262 | 3.8227 | 2.0224 | 100 | 1.5876 | 154 | 78.76 | 2:34 | 0 | 0 | 68221.6 | 0 | 772.9 | 743.4 | 2.7999 | 91.83 | 0 | 0
29 | 2.0223 | 2.0158 | 196.2 | 195.5 | 99.68 | 7.967 | 7.6657 | 3.9256 | 3.8233 | 2.0223 | 100 | 1.591 | 154.3 | 78.93 | 2:34 | 0 | 0 | 67218.6 | 0 | 772.7 | 743.5 | 2.7999 | 91.84 | 0 | 0
30 | 2.0218 | 2.0131 | 196.1 | 195.3 | 99.57 | 7.9635 | 7.6565 | 3.9249 | 3.824 | 2.0218 | 100 | 1.5906 | 154.3 | 79.01 | 2:34 | 0 | 0 | 67218.6 | 0 | 772.4 | 742.6 | 2.7999 | 91.72 | 0 | 0
31 | 2.0196 | 2.0119 | 195.9 | 195.1 | 99.62 | 7.9549 | 7.6526 | 3.9247 | 3.8243 | 2.0196 | 100 | 1.5915 | 154.4 | 79.1 | 2:34 | 0 | 0 | 64584.9 | 0 | 771.6 | 742.2 | 2.7999 | 91.66 | 0 | 0
32 | 2.0178 | 2.0378 | 195.7 | 197.7 | 100.99 | 7.9465 | 7.7441 | 3.924 | 3.8184 | 2.0178 | 100 | 1.6096 | 156.1 | 78.99 | 2:36 | 0 | 0 | 68598.2 | 0 | 770.8 | 751.1 | 2.7999 | 92.84 | 0 | 0
33 | 2.0461 | 2.0058 | 198.5 | 194.5 | 98.03 | 8.044 | 7.6305 | 3.9134 | 3.826 | 2.0461 | 100 | 1.5867 | 153.9 | 79.11 | 2:34 | 0 | 0 | 64710.3 | 0 | 780.2 | 740.1 | 2.7999 | 91.38 | 0 | 0
34 | 2.0088 | 1.9957 | 194.8 | 193.6 | 99.35 | 7.9104 | 7.5897 | 3.924 | 3.8257 | 2.0088 | 100 | 1.5691 | 152.2 | 78.62 | 2:32 | 0 | 0 | 65337.6 | 0 | 767.3 | 736.2 | 2.7999 | 90.92 | 0 | 0
35 | 1.9992 | 1.9829 | 193.9 | 192.3 | 99.19 | 7.8738 | 7.5376 | 3.9245 | 3.8247 | 1.9992 | 100 | 1.5405 | 149.4 | 77.69 | 2:30 | 0 | 0 | 68347 | 0 | 763.7 | 731.1 | 2.7999 | 90.34 | 0 | 0
36 | 1.9807 | 1.9755 | 192.1 | 191.6 | 99.74 | 7.8038 | 7.5023 | 3.9254 | 3.8197 | 1.9807 | 100 | 1.524 | 147.8 | 77.14 | 2:28 | 0 | 0 | 68974.3 | 0 | 756.9 | 727.7 | 2.7999 | 90 | 0 | 0
37 | 1.9882 | 1.9791 | 192.8 | 192 | 99.54 | 7.8334 | 7.5172 | 3.9261 | 3.8214 | 1.9882 | 100 | 1.5198 | 147.4 | 76.79 | 2:28 | 0 | 0 | 70228.4 | 0 | 759.8 | 729.1 | 2.7999 | 90.16 | 0 | 0
38 | 1.9863 | 1.9755 | 192.7 | 191.6 | 99.45 | 7.8268 | 7.5032 | 3.9264 | 3.8211 | 1.9863 | 100 | 1.5142 | 146.9 | 76.65 | 2:27 | 0 | 0 | 66715.1 | 0 | 759.2 | 727.8 | 2.7999 | 90 | 0 | 0
39 | 1.9839 | 1.97 | 192.4 | 191.1 | 99.3 | 7.819 | 7.4814 | 3.927 | 3.8198 | 1.9839 | 100 | 1.5116 | 146.6 | 76.73 | 2:27 | 0 | 0 | 67720.1 | 0 | 758.4 | 725.6 | 2.7999 | 89.75 | 0 | 0
40 | 1.9837 | 1.9617 | 192.4 | 190.3 | 98.89 | 7.8216 | 7.4479 | 3.9296 | 3.8184 | 1.9837 | 100 | 1.5048 | 146 | 76.71 | 2:26 | 0 | 0 | 69724.8 | 0 | 758.6 | 722.4 | 2.7999 | 89.37 | 0 | 0
41 | 1.9742 | 1.9479 | 191.5 | 188.9 | 98.66 | 7.7875 | 7.3914 | 3.9318 | 3.8155 | 1.9742 | 100 | 1.4893 | 144.4 | 76.46 | 2:25 | 0 | 0 | 73363.6 | 0 | 755.3 | 716.9 | 2.7999 | 88.74 | 0 | 0
42 | 1.9644 | 1.939 | 190.5 | 188.1 | 98.71 | 7.7526 | 7.3531 | 3.9346 | 3.8119 | 1.9644 | 100 | 1.4735 | 142.9 | 75.99 | 2:23 | 0 | 0 | 73363.6 | 0 | 751.9 | 713.2 | 2.7999 | 88.34 | 0 | 0
43 | 1.9575 | 1.9305 | 189.9 | 187.2 | 98.62 | 7.7284 | 7.318 | 3.9367 | 3.8092 | 1.9575 | 100 | 1.4592 | 141.5 | 75.59 | 2:22 | 0 | 0 | 75244.7 | 0 | 749.6 | 709.8 | 2.7999 | 87.95 | 0 | 0
44 | 1.9508 | 1.9222 | 189.2 | 186.4 | 98.54 | 7.705 | 7.2836 | 3.9395 | 3.8072 | 1.9508 | 100 | 1.453 | 140.9 | 75.59 | 2:21 | 0 | 0 | 78754 | 0 | 747.3 | 706.5 | 2.7999 | 87.57 | 0 | 0
45 | 1.9449 | 1.9186 | 188.6 | 186.1 | 98.65 | 7.6825 | 7.2692 | 3.9406 | 3.8051 | 1.9449 | 100 | 1.4531 | 140.9 | 75.73 | 2:21 | 0 | 0 | 83270.7 | 0 | 745.2 | 705.1 | 2.7999 | 87.41 | 0 | 0
46 | 1.9452 | 1.9171 | 188.7 | 185.9 | 98.56 | 7.6832 | 7.2627 | 3.9407 | 3.8041 | 1.9452 | 100 | 1.4541 | 141 | 75.85 | 2:21 | 0 | 0 | 79508.7 | 0 | 745.2 | 704.4 | 2.7999 | 87.34 | 0 | 0
47 | 1.9424 | 1.9064 | 188.4 | 184.9 | 98.15 | 7.6723 | 7.2213 | 3.9406 | 3.8038 | 1.9424 | 100 | 1.4445 | 140.1 | 75.77 | 2:20 | 0 | 0 | 78129.1 | 0 | 744.2 | 700.4 | 2.7999 | 86.85 | 0 | 0
48 | 1.9283 | 1.8985 | 187 | 184.1 | 98.46 | 7.62 | 7.187 | 3.9426 | 3.8009 | 1.9283 | 100 | 1.4325 | 138.9 | 75.45 | 2:19 | 0 | 0 | 82643.9 | 0 | 739.1 | 697.1 | 2.7999 | 86.5 | 0 | 0
49 | 1.9261 | 1.8977 | 186.8 | 184.1 | 98.53 | 7.6122 | 7.1816 | 3.9433 | 3.7996 | 1.9261 | 100 | 1.427 | 138.4 | 75.2 | 2:19 | 0 | 0 | 78756 | 0 | 738.3 | 696.6 | 2.7999 | 86.46 | 0 | 0
50 | 1.9267 | 1.8948 | 186.9 | 183.8 | 98.34 | 7.6153 | 7.1697 | 3.9438 | 3.7992 | 1.9267 | 100 | 1.4229 | 138 | 75.09 | 2:18 | 0 | 0 | 79759.4 | 0 | 738.6 | 695.4 | 2.7999 | 86.32 | 0 | 0
51 | 1.9211 | 1.8888 | 186.3 | 183.2 | 98.32 | 7.5942 | 7.144 | 3.944 | 3.7974 | 1.9211 | 100 | 1.4148 | 137.2 | 74.9 | 2:17 | 0 | 0 | 81013.2 | 0 | 736.6 | 692.9 | 2.7999 | 86.05 | 0 | 0
52 | 1.9166 | 1.8808 | 185.9 | 182.4 | 98.13 | 7.5773 | 7.114 | 3.9446 | 3.7976 | 1.9166 | 100 | 1.4086 | 136.6 | 74.89 | 2:17 | 0 | 0 | 82016.6 | 0 | 734.9 | 690 | 2.7999 | 85.69 | 0 | 0
53 | 1.908 | 1.874 | 185.1 | 181.8 | 98.22 | 7.5447 | 7.087 | 3.9455 | 3.7971 | 1.908 | 100 | 1.4019 | 136 | 74.81 | 2:16 | 0 | 0 | 84648.1 | 0 | 731.8 | 687.4 | 2.7999 | 85.38 | 0 | 0
54 | 1.9021 | 1.8669 | 184.5 | 181.1 | 98.15 | 7.5216 | 7.0591 | 3.9456 | 3.7964 | 1.9021 | 100 | 1.3956 | 135.4 | 74.76 | 2:16 | 0 | 0 | 82643.9 | 0 | 729.5 | 684.7 | 2.7999 | 85.05 | 0 | 0
55 | 1.8957 | 1.8615 | 183.9 | 180.6 | 98.19 | 7.4976 | 7.0375 | 3.9463 | 3.7957 | 1.8957 | 100 | 1.3896 | 134.8 | 74.65 | 2:15 | 0 | 0 | 84650.3 | 0 | 727.2 | 682.6 | 2.7999 | 84.81 | 0 | 0
56 | 1.889 | 1.8503 | 183.2 | 179.5 | 97.95 | 7.4711 | 6.9943 | 3.9462 | 3.7955 | 1.889 | 100 | 1.3813 | 134 | 74.65 | 2:14 | 0 | 0 | 84650.3 | 0 | 724.6 | 678.4 | 2.7999 | 84.3 | 0 | 0
57 | 1.8767 | 1.8416 | 182 | 178.6 | 98.13 | 7.424 | 6.9596 | 3.9475 | 3.7944 | 1.8767 | 100 | 1.3743 | 133.3 | 74.63 | 2:13 | 0 | 0 | 83270.7 | 0 | 720.1 | 675 | 2.7999 | 83.9 | 0 | 0
58 | 1.8693 | 1.8345 | 181.3 | 177.9 | 98.14 | 7.3956 | 6.9306 | 3.9473 | 3.793 | 1.8693 | 100 | 1.3652 | 132.4 | 74.42 | 2:13 | 0 | 0 | 89666.5 | 0 | 717.3 | 672.2 | 2.7999 | 83.58 | 0 | 0
59 | 1.8633 | 1.8281 | 180.7 | 177.3 | 98.11 | 7.3724 | 6.9052 | 3.9481 | 3.7925 | 1.8633 | 100 | 1.3595 | 131.9 | 74.37 | 2:12 | 0 | 0 | 84148.4 | 0 | 715.1 | 669.8 | 2.7999 | 83.29 | 0 | 0
60 | 1.8585 | 1.8288 | 180.3 | 177.4 | 98.4 | 7.3554 | 6.9034 | 3.9486 | 3.7895 | 1.8585 | 100 | 1.3528 | 131.2 | 73.97 | 2:11 | 0 | 0 | 87409.3 | 0 | 713.4 | 669.6 | 2.7999 | 83.32 | 0 | 0
61 | 1.8579 | 1.8238 | 180.2 | 176.9 | 98.17 | 7.3516 | 6.882 | 3.947 | 3.7877 | 1.8579 | 100 | 1.346 | 130.6 | 73.8 | 2:11 | 0 | 0 | 86405.9 | 0 | 713.1 | 667.5 | 2.7999 | 83.09 | 0 | 0
62 | 1.8523 | 1.8163 | 179.7 | 176.2 | 98.06 | 7.3296 | 6.8509 | 3.9465 | 3.7858 | 1.8523 | 100 | 1.3368 | 129.7 | 73.6 | 2:10 | 0 | 0 | 86405.9 | 0 | 710.9 | 664.5 | 2.7999 | 82.75 | 0 | 0
63 | 1.8438 | 1.8055 | 178.8 | 175.1 | 97.92 | 7.2971 | 6.8088 | 3.9468 | 3.7855 | 1.8438 | 100 | 1.3271 | 128.7 | 73.5 | 2:09 | 0 | 0 | 93303.2 | 0 | 707.8 | 660.4 | 2.7999 | 82.26 | 0 | 0
64 | 1.8341 | 1.8026 | 177.9 | 174.8 | 98.29 | 7.26 | 6.7966 | 3.9478 | 3.784 | 1.8341 | 100 | 1.324 | 128.4 | 73.45 | 2:09 | 0 | 0 | 87785.5 | 0 | 704.2 | 659.2 | 2.7999 | 82.13 | 0 | 0
65 | 1.8345 | 1.8042 | 177.9 | 175 | 98.35 | 7.2614 | 6.8004 | 3.9476 | 3.7831 | 1.8345 | 100 | 1.3219 | 128.2 | 73.27 | 2:08 | 0 | 0 | 86029.8 | 0 | 704.3 | 659.6 | 2.7999 | 82.2 | 0 | 0
66 | 1.8363 | 1.8234 | 178.1 | 176.9 | 99.3 | 7.2671 | 6.8657 | 3.9459 | 3.7768 | 1.8363 | 100 | 1.3279 | 128.8 | 72.83 | 2:09 | 0 | 0 | 89165 | 0 | 704.9 | 665.9 | 2.7999 | 83.07 | 0 | 0
67 | 1.8878 | 1.8137 | 183.1 | 175.9 | 96.08 | 7.4641 | 6.8475 | 3.9436 | 3.7912 | 1.8878 | 100 | 1.3364 | 129.6 | 73.68 | 2:10 | 0 | 0 | 80637 | 0 | 724 | 664.2 | 2.7999 | 82.63 | 0 | 0
68 | 1.7996 | 1.76 | 174.6 | 170.7 | 97.8 | 7.1255 | 6.6263 | 3.9462 | 3.7791 | 1.7996 | 100 | 1.2863 | 124.8 | 73.08 | 2:05 | 0 | 0 | 90920.7 | 0 | 691.1 | 642.7 | 2.7999 | 80.18 | 0 | 0
69 | 1.7795 | 1.7456 | 172.6 | 169.3 | 98.09 | 7.0485 | 6.5683 | 3.9482 | 3.7764 | 1.7795 | 100 | 1.2723 | 123.4 | 72.88 | 2:04 | 0 | 0 | 86656.7 | 0 | 683.7 | 637.1 | 2.7999 | 79.53 | 0 | 0
70 | 1.7632 | 1.729 | 171 | 167.7 | 98.06 | 6.985 | 6.4993 | 3.9481 | 3.7719 | 1.7632 | 100 | 1.2525 | 121.5 | 72.44 | 2:02 | 0 | 0 | 94181.2 | 0 | 677.5 | 630.4 | 2.7999 | 78.77 | 0 | 0
71 | 1.7449 | 1.713 | 169.2 | 166.1 | 98.17 | 6.9152 | 6.4341 | 3.949 | 3.7687 | 1.7449 | 100 | 1.2369 | 120 | 72.21 | 2:00 | 0 | 0 | 104841 | 0 | 670.7 | 624.1 | 2.7999 | 78.04 | 0 | 0
72 | 1.7304 | 1.7033 | 167.8 | 165.2 | 98.43 | 6.8605 | 6.393 | 3.9504 | 3.7657 | 1.7304 | 100 | 1.2253 | 118.8 | 71.94 | 1:59 | 0 | 0 | 108226.9 | 0 | 665.4 | 620.1 | 2.7999 | 77.6 | 0 | 0
73 | 1.7258 | 1.7035 | 167.4 | 165.2 | 98.71 | 6.8439 | 6.3913 | 3.9519 | 3.7641 | 1.7258 | 100 | 1.2222 | 118.5 | 71.74 | 1:59 | 0 | 0 | 93679.7 | 0 | 663.8 | 619.9 | 2.7999 | 77.61 | 0 | 0
74 | 1.7216 | 1.6906 | 167 | 164 | 98.2 | 6.8251 | 6.34 | 3.9492 | 3.7624 | 1.7216 | 100 | 1.2101 | 117.4 | 71.58 | 1:57 | 0 | 0 | 104966.3 | 0 | 662 | 614.9 | 2.7999 | 77.02 | 0 | 0
75 | 1.7028 | 1.6852 | 165.2 | 163.5 | 98.97 | 6.754 | 6.3142 | 3.9508 | 3.758 | 1.7028 | 100 | 1.2013 | 116.5 | 71.28 | 1:57 | 0 | 0 | 98071.2 | 0 | 655.1 | 612.4 | 2.7999 | 76.78 | 0 | 0
76 | 1.7163 | 1.6916 | 166.5 | 164.1 | 98.56 | 6.8062 | 6.3397 | 3.9504 | 3.7583 | 1.7163 | 100 | 1.2065 | 117 | 71.32 | 1:57 | 0 | 0 | 95184.3 | 0 | 660.2 | 614.9 | 2.7999 | 77.07 | 0 | 0
77 | 1.7118 | 1.6919 | 166 | 164.1 | 98.84 | 6.7872 | 6.3375 | 3.9494 | 3.7563 | 1.7118 | 100 | 1.2025 | 116.6 | 71.08 | 1:57 | 0 | 0 | 96313 | 0 | 658.3 | 614.7 | 2.7999 | 77.08 | 0 | 0
78 | 1.7153 | 1.6912 | 166.4 | 164 | 98.59 | 6.8008 | 6.3338 | 3.9485 | 3.756 | 1.7153 | 100 | 1.1994 | 116.3 | 70.92 | 1:56 | 0 | 0 | 103208.1 | 0 | 659.6 | 614.3 | 2.7999 | 77.05 | 0 | 0
79 | 1.7104 | 1.6847 | 165.9 | 163.4 | 98.5 | 6.7821 | 6.3056 | 3.9486 | 3.7537 | 1.7104 | 100 | 1.1898 | 115.4 | 70.62 | 1:56 | 0 | 0 | 101580.4 | 0 | 657.8 | 611.6 | 2.7999 | 76.75 | 0 | 0
80 | 1.7048 | 1.6882 | 165.4 | 163.7 | 99.03 | 6.763 | 6.3148 | 3.9509 | 3.7505 | 1.7048 | 100 | 1.1856 | 115 | 70.23 | 1:55 | 0 | 0 | 92049 | 0 | 656 | 612.5 | 2.7999 | 76.91 | 0 | 0
81 | 1.7099 | 1.6866 | 165.8 | 163.6 | 98.64 | 6.7803 | 6.3061 | 3.9477 | 3.7489 | 1.7099 | 100 | 1.1811 | 114.6 | 70.03 | 1:55 | 0 | 0 | 96563.8 | 0 | 657.6 | 611.6 | 2.7999 | 76.84 | 0 | 0
82 | 1.7147 | 1.6872 | 166.3 | 163.6 | 98.4 | 6.8044 | 6.3083 | 3.9496 | 3.7494 | 1.7147 | 100 | 1.1779 | 114.3 | 69.82 | 1:54 | 0 | 0 | 94808.1 | 0 | 660 | 611.9 | 2.7999 | 76.87 | 0 | 0
83 | 1.6994 | 1.6723 | 164.8 | 162.2 | 98.4 | 6.7454 | 6.2403 | 3.9519 | 3.7442 | 1.6994 | 100 | 1.1575 | 112.3 | 69.21 | 1:52 | 0 | 0 | 99949.7 | 0 | 654.3 | 605.3 | 2.7999 | 76.19 | 0 | 0
84 | 1.6903 | 1.6364 | 163.9 | 158.7 | 96.81 | 6.715 | 6.1108 | 3.9551 | 3.7518 | 1.6903 | 100 | 1.1483 | 111.4 | 70.18 | 1:51 | 0 | 0 | 107348.9 | 0 | 651.3 | 592.7 | 2.7999 | 74.55 | 0 | 0
85 | 1.6419 | 1.5829 | 159.3 | 153.5 | 96.41 | 6.5321 | 5.8998 | 3.9601 | 3.7566 | 1.6419 | 100 | 1.0621 | 103 | 67.1 | 1:43 | 0 | 0 | 111989 | 0 | 633.6 | 572.2 | 2.7999 | 72.12 | 0 | 0
86 | 1.6048 | 1.4433 | 155.7 | 140 | 89.94 | 6.3979 | 5.3566 | 3.9754 | 3.723 | 1.6048 | 100 | 0.9287 | 90.1 | 64.34 | 1:30 | 0 | 0 | 108853.8 | 0 | 620.6 | 519.6 | 2.7999 | 65.76 | 0 | 0
87 | 1.4689 | 1.4548 | 142.5 | 141.1 | 99.04 | 5.8825 | 5.4045 | 4.0095 | 3.7311 | 1.4689 | 100 | 0.9401 | 91.2 | 64.62 | 1:31 | 0 | 0 | 106972.8 | 0 | 570.6 | 524.2 | 2.7999 | 66.28 | 0 | 0
88 | 1.4637 | 1.3434 | 142 | 130.3 | 91.78 | 5.8597 | 4.9892 | 4.0074 | 3.7387 | 1.4637 | 100 | 0.8661 | 84 | 64.47 | 1:24 | 0 | 0 | 118134 | 0 | 568.3 | 483.9 | 2.7999 | 61.21 | 0 | 0
89 | 1.3653 | 1.2781 | 132.4 | 124 | 93.61 | 5.4929 | 4.7451 | 4.0314 | 3.7417 | 1.3653 | 100 | 0.818 | 79.3 | 64 | 1:19 | 0 | 0 | 116629.1 | 0 | 532.8 | 460.2 | 2.7999 | 58.23 | 0 | 0
90 | 1.2809 | 1.2851 | 124.2 | 124.6 | 100.32 | 5.1732 | 4.7587 | 4.0487 | 3.7279 | 1.2809 | 100 | 0.8152 | 79.1 | 63.44 | 1:19 | 0 | 0 | 117632.5 | 0 | 501.8 | 461.6 | 2.7999 | 58.55 | 0 | 0
91 | 1.2941 | 1.1902 | 125.5 | 115.4 | 91.97 | 5.2216 | 4.4177 | 4.0452 | 3.7496 | 1.2941 | 100 | 0.7751 | 75.2 | 65.12 | 1:15 | 0 | 0 | 117507.1 | 0 | 506.5 | 428.5 | 2.7999 | 54.22 | 0 | 0
92 | 1.2056 | 1.1875 | 116.9 | 115.2 | 98.5 | 4.8849 | 4.4075 | 4.0605 | 3.7541 | 1.2056 | 100 | 0.7778 | 75.4 | 65.5 | 1:16 | 0 | 0 | 117757.9 | 0 | 473.8 | 427.5 | 2.7999 | 54.1 | 0 | 0
93 | 1.2052 | 1.1765 | 116.9 | 114.1 | 97.62 | 4.8856 | 4.3802 | 4.0625 | 3.7786 | 1.2052 | 100 | 0.7964 | 77.2 | 67.69 | 1:17 | 0 | 0 | 117005.2 | 0 | 473.9 | 424.8 | 2.7999 | 53.6 | 0 | 0
94 | 1.2051 | 1.2086 | 116.9 | 117.2 | 100.29 | 4.8877 | 4.4859 | 4.0627 | 3.7434 | 1.2051 | 100 | 0.7846 | 76.1 | 64.92 | 1:16 | 0 | 0 | 116253 | 0 | 474.1 | 435.1 | 2.7999 | 55.06 | 0 | 0
95 | 1.2132 | 1.1402 | 117.7 | 110.6 | 93.98 | 4.9134 | 4.2491 | 4.0589 | 3.7824 | 1.2132 | 100 | 0.7808 | 75.7 | 68.48 | 1:16 | 0 | 0 | 116253 | 0 | 476.6 | 412.1 | 2.7998 | 51.95 | 0 | 0
96 | 1.1493 | 1.2048 | 111.5 | 116.9 | 104.83 | 4.6641 | 4.4842 | 4.0619 | 3.7766 | 1.1493 | 100 | 0.8078 | 78.4 | 67.05 | 1:18 | 0 | 0 | 130803.5 | 0 | 452.4 | 434.9 | 2.7999 | 54.89 | 0 | 0
97 | 1.1283 | 0 | 109.4 | 0 | 0 | 4.5386 | 0 | 4.0365 | 0 | 1.1283 | 100 | 0 | 0 | 0 | 0:00 | 0 | 0 | 0 | 0 | 440.2 | 0 | 0 | 0 | 0 | 0

## Step-Tab
Step | Mode | Period | Capacity/mAh | SpeCap/mAh/g | Power/mWh | Capacitance/F | SpeEnergy/Wh/kg | MedVolt/V | StartVolt/V | EndVolt/V
1 | Rest | 5:00 | 0 | 0 | 0 | 0 | 0 | 0 | 2.9303 | 2.9373
2 | CC-Rate | 12:52 | 2.3865 | 231.5 | 9.4131 | 0 | 913 | 3.8927 | 3.0118 | 4.4
3 | DC-Rate | 11:01 | 2.0451 | 198.4 | 7.8217 | 0 | 758.7 | 3.8563 | 4.3505 | 2.7999
4 | CC-Rate | 11:17 | 2.0935 | 203.1 | 8.2349 | 0 | 798.7 | 3.9257 | 2.8823 | 4.4
5 | DC-Rate | 11:34 | 2.1476 | 208.3 | 8.2099 | 0 | 796.3 | 3.849 | 4.3607 | 2.7999
6 | CC-Rate | 11:45 | 2.1797 | 211.4 | 8.5415 | 0 | 828.5 | 3.9037 | 2.8692 | 4.4
7 | DC-Rate | 11:50 | 2.195 | 212.9 | 8.3859 | 0 | 813.4 | 3.8406 | 4.3641 | 2.7999
8 | CC-Rate | 3:28 | 2.141 | 207.7 | 8.4351 | 0 | 818.2 | 3.9083 | 2.9376 | 4.4
9 | DC-Rate | 3:11 | 1.9643 | 190.5 | 7.4786 | 0 | 725.4 | 3.8345 | 4.3087 | 2.7999
10 | CC-Rate | 3:12 | 1.9729 | 191.4 | 7.8098 | 0 | 757.5 | 3.9502 | 2.9615 | 4.4
11 | DC-Rate | 3:12 | 1.9777 | 191.8 | 7.5245 | 0 | 729.8 | 3.8327 | 4.3077 | 2.7999
12 | CC-Rate | 3:13 | 1.9873 | 192.8 | 7.8638 | 0 | 762.7 | 3.9476 | 2.9667 | 4.4
13 | DC-Rate | 3:13 | 1.9852 | 192.6 | 7.5537 | 0 | 732.7 | 3.8334 | 4.3093 | 2.7999
14 | CC-Rate | 3:14 | 2.0005 | 194 | 7.9148 | 0 | 767.7 | 3.9485 | 2.9731 | 4.4
15 | DC-Rate | 3:17 | 2.0245 | 196.4 | 7.6988 | 0 | 746.7 | 3.8295 | 4.3101 | 2.7999
16 | CC-Rate | 3:17 | 2.032 | 197.1 | 8.0253 | 0 | 778.4 | 3.9371 | 2.9678 | 4.4
17 | DC-Rate | 3:17 | 2.0314 | 197 | 7.7214 | 0 | 748.9 | 3.8274 | 4.3141 | 2.7999
18 | CC-Rate | 3:18 | 2.0382 | 197.7 | 8.0477 | 0 | 780.6 | 3.9359 | 2.9658 | 4.4
19 | DC-Rate | 3:17 | 2.0317 | 197.1 | 7.724 | 0 | 749.2 | 3.8273 | 4.3147 | 2.7999
20 | CC-Rate | 3:18 | 2.0411 | 198 | 8.0593 | 0 | 781.7 | 3.9363 | 2.9734 | 4.4
21 | DC-Rate | 3:18 | 2.035 | 197.4 | 7.7426 | 0 | 751 | 3.8305 | 4.3201 | 2.7999
22 | CC-Rate | 3:18 | 2.0376 | 197.6 | 8.0403 | 0 | 779.9 | 3.9323 | 2.9799 | 4.4001
23 | DC-Rate | 3:17 | 2.0302 | 196.9 | 7.7187 | 0 | 748.7 | 3.8263 | 4.3149 | 2.7999
24 | CC-Rate | 3:17 | 2.034 | 197.3 | 8.0287 | 0 | 778.7 | 3.9339 | 2.983 | 4.4
25 | DC-Rate | 3:17 | 2.0282 | 196.7 | 7.7079 | 0 | 747.6 | 3.8247 | 4.3133 | 2.7999
26 | CC-Rate | 3:18 | 2.035 | 197.4 | 8.0324 | 0 | 779.1 | 3.9341 | 2.974 | 4.4
27 | DC-Rate | 3:16 | 2.0147 | 195.4 | 7.663 | 0 | 743.3 | 3.8298 | 4.3163 | 2.7999
28 | CC-Rate | 3:16 | 2.0141 | 195.4 | 7.9515 | 0 | 771.2 | 3.9356 | 2.9838 | 4.4
29 | DC-Rate | 3:17 | 2.0341 | 197.3 | 7.7293 | 0 | 749.7 | 3.8215 | 4.3088 | 2.7999
30 | CC-Rate | 3:19 | 2.0501 | 198.8 | 8.0833 | 0 | 784 | 3.9282 | 2.9847 | 4.4
31 | DC-Rate | 3:18 | 2.0431 | 198.2 | 7.7653 | 0 | 753.2 | 3.8231 | 4.313 | 2.7999
32 | CC-Rate | 3:19 | 2.0493 | 198.8 | 8.0808 | 0 | 783.8 | 3.9288 | 2.9852 | 4.4
33 | DC-Rate | 3:18 | 2.0413 | 198 | 7.76 | 0 | 752.7 | 3.8238 | 4.3156 | 2.7999
34 | CC-Rate | 3:19 | 2.0465 | 198.5 | 8.0687 | 0 | 782.6 | 3.9281 | 2.9788 | 4.4
35 | DC-Rate | 3:18 | 2.0354 | 197.4 | 7.7367 | 0 | 750.4 | 3.8232 | 4.3153 | 2.7999
36 | CC-Rate | 3:18 | 2.0405 | 197.9 | 8.0472 | 0 | 780.5 | 3.9298 | 2.9825 | 4.4
37 | DC-Rate | 3:18 | 2.0345 | 197.3 | 7.7331 | 0 | 750.1 | 3.8229 | 4.3136 | 2.7999
38 | CC-Rate | 3:18 | 2.0401 | 197.9 | 8.0448 | 0 | 780.3 | 3.9293 | 2.9756 | 4.4
39 | DC-Rate | 3:18 | 2.0375 | 197.6 | 7.7426 | 0 | 751 | 3.8214 | 4.3127 | 2.7999
40 | CC-Rate | 3:18 | 2.0431 | 198.2 | 8.0542 | 0 | 781.2 | 3.9278 | 2.9754 | 4.4
41 | DC-Rate | 3:18 | 2.0385 | 197.7 | 7.7468 | 0 | 751.4 | 3.821 | 4.3124 | 2.7999
42 | CC-Rate | 3:18 | 2.0434 | 198.2 | 8.0527 | 0 | 781.1 | 3.9255 | 2.9706 | 4.4001
43 | DC-Rate | 3:17 | 2.0318 | 197.1 | 7.7228 | 0 | 749.1 | 3.822 | 4.3164 | 2.7999
44 | CC-Rate | 3:18 | 2.0369 | 197.6 | 8.0288 | 0 | 778.7 | 3.9274 | 2.9692 | 4.4
45 | DC-Rate | 3:17 | 2.028 | 196.7 | 7.709 | 0 | 747.7 | 3.8225 | 4.3173 | 2.7999
46 | CC-Rate | 3:17 | 2.0334 | 197.2 | 8.015 | 0 | 777.4 | 3.9276 | 2.9714 | 4.4
47 | DC-Rate | 3:17 | 2.0287 | 196.8 | 7.7121 | 0 | 748 | 3.8224 | 4.3133 | 2.7999
48 | CC-Rate | 3:17 | 2.0335 | 197.2 | 8.0144 | 0 | 777.3 | 3.927 | 2.9658 | 4.4
49 | DC-Rate | 3:16 | 2.024 | 196.3 | 7.6946 | 0 | 746.3 | 3.8228 | 4.3107 | 2.7999
50 | CC-Rate | 3:17 | 2.0245 | 196.4 | 7.98 | 0 | 774 | 3.9276 | 2.9705 | 4.4
51 | DC-Rate | 3:15 | 2.0125 | 195.2 | 7.6496 | 0 | 742 | 3.822 | 4.3122 | 2.7999
52 | CC-Rate | 3:16 | 2.018 | 195.7 | 7.9563 | 0 | 771.7 | 3.9291 | 2.9691 | 4.4
53 | DC-Rate | 3:15 | 2.0138 | 195.3 | 7.6548 | 0 | 742.5 | 3.8221 | 4.3135 | 2.7999
54 | CC-Rate | 3:16 | 2.0214 | 196.1 | 7.9676 | 0 | 772.8 | 3.928 | 2.9688 | 4.4
55 | DC-Rate | 3:16 | 2.0169 | 195.6 | 7.6678 | 0 | 743.7 | 3.8225 | 4.3163 | 2.7999
56 | CC-Rate | 3:16 | 2.0224 | 196.2 | 7.969 | 0 | 772.9 | 3.9262 | 2.965 | 4.4
57 | DC-Rate | 3:16 | 2.0157 | 195.5 | 7.664 | 0 | 743.4 | 3.8227 | 4.3156 | 2.7999
58 | CC-Rate | 3:16 | 2.0223 | 196.2 | 7.967 | 0 | 772.7 | 3.9256 | 2.9681 | 4.4
59 | DC-Rate | 3:16 | 2.0158 | 195.5 | 7.6657 | 0 | 743.5 | 3.8233 | 4.3169 | 2.7999
60 | CC-Rate | 3:16 | 2.0218 | 196.1 | 7.9635 | 0 | 772.4 | 3.9249 | 2.9722 | 4.4
61 | DC-Rate | 3:15 | 2.0131 | 195.3 | 7.6565 | 0 | 742.6 | 3.824 | 4.3169 | 2.7999
62 | CC-Rate | 3:16 | 2.0196 | 195.9 | 7.9549 | 0 | 771.6 | 3.9247 | 2.9726 | 4.4
63 | DC-Rate | 3:15 | 2.0119 | 195.1 | 7.6526 | 0 | 742.2 | 3.8243 | 4.3201 | 2.7999
64 | CC-Rate | 3:16 | 2.0178 | 195.7 | 7.9465 | 0 | 770.8 | 3.924 | 2.9678 | 4.4
65 | DC-Rate | 3:18 | 2.0378 | 197.7 | 7.7441 | 0 | 751.1 | 3.8184 | 4.3152 | 2.7999
66 | CC-Rate | 3:19 | 2.0461 | 198.5 | 8.044 | 0 | 780.2 | 3.9134 | 2.9563 | 4.4
67 | DC-Rate | 3:15 | 2.0058 | 194.5 | 7.6305 | 0 | 740.1 | 3.826 | 4.32 | 2.7999
68 | CC-Rate | 3:15 | 2.0088 | 194.8 | 7.9104 | 0 | 767.3 | 3.924 | 2.9666 | 4.4
69 | DC-Rate | 3:14 | 1.9957 | 193.6 | 7.5897 | 0 | 736.2 | 3.8257 | 4.3192 | 2.7999
70 | CC-Rate | 3:14 | 1.9992 | 193.9 | 7.8738 | 0 | 763.7 | 3.9245 | 2.9697 | 4.4001
71 | DC-Rate | 3:13 | 1.9829 | 192.3 | 7.5376 | 0 | 731.1 | 3.8247 | 4.3156 | 2.7999
72 | CC-Rate | 3:12 | 1.9807 | 192.1 | 7.8038 | 0 | 756.9 | 3.9254 | 2.9798 | 4.4
73 | DC-Rate | 3:12 | 1.9755 | 191.6 | 7.5023 | 0 | 727.7 | 3.8197 | 4.3147 | 2.7999
74 | CC-Rate | 3:13 | 1.9882 | 192.8 | 7.8334 | 0 | 759.8 | 3.9261 | 2.9779 | 4.4
75 | DC-Rate | 3:12 | 1.9791 | 192 | 7.5172 | 0 | 729.1 | 3.8214 | 4.3132 | 2.7999
76 | CC-Rate | 3:13 | 1.9863 | 192.7 | 7.8268 | 0 | 759.2 | 3.9264 | 2.9776 | 4.4
77 | DC-Rate | 3:12 | 1.9755 | 191.6 | 7.5032 | 0 | 727.8 | 3.8211 | 4.3175 | 2.7999
78 | CC-Rate | 3:13 | 1.9839 | 192.4 | 7.819 | 0 | 758.4 | 3.927 | 2.9753 | 4.4
79 | DC-Rate | 3:11 | 1.97 | 191.1 | 7.4814 | 0 | 725.6 | 3.8198 | 4.3163 | 2.7999
80 | CC-Rate | 3:13 | 1.9837 | 192.4 | 7.8216 | 0 | 758.6 | 3.9296 | 2.9467 | 4.4
81 | DC-Rate | 3:10 | 1.9617 | 190.3 | 7.4479 | 0 | 722.4 | 3.8184 | 4.3138 | 2.7999
82 | CC-Rate | 3:12 | 1.9742 | 191.5 | 7.7875 | 0 | 755.3 | 3.9318 | 2.9365 | 4.4
83 | DC-Rate | 3:09 | 1.9479 | 188.9 | 7.3914 | 0 | 716.9 | 3.8155 | 4.3093 | 2.7999
84 | CC-Rate | 3:11 | 1.9644 | 190.5 | 7.7526 | 0 | 751.9 | 3.9346 | 2.9317 | 4.4
85 | DC-Rate | 3:08 | 1.939 | 188.1 | 7.3531 | 0 | 713.2 | 3.8119 | 4.3093 | 2.7999
86 | CC-Rate | 3:10 | 1.9575 | 189.9 | 7.7284 | 0 | 749.6 | 3.9367 | 2.9286 | 4.4
87 | DC-Rate | 3:07 | 1.9305 | 187.2 | 7.318 | 0 | 709.8 | 3.8092 | 4.307 | 2.7999
88 | CC-Rate | 3:09 | 1.9508 | 189.2 | 7.705 | 0 | 747.3 | 3.9395 | 2.9156 | 4.4
89 | DC-Rate | 3:07 | 1.9222 | 186.4 | 7.2836 | 0 | 706.5 | 3.8072 | 4.3026 | 2.7999
90 | CC-Rate | 3:09 | 1.9449 | 188.6 | 7.6825 | 0 | 745.2 | 3.9406 | 2.9253 | 4.4
91 | DC-Rate | 3:06 | 1.9186 | 186.1 | 7.2692 | 0 | 705.1 | 3.8051 | 4.297 | 2.7999
92 | CC-Rate | 3:09 | 1.9452 | 188.7 | 7.6832 | 0 | 745.2 | 3.9407 | 2.9081 | 4.4
93 | DC-Rate | 3:06 | 1.9171 | 185.9 | 7.2627 | 0 | 704.4 | 3.8041 | 4.3017 | 2.7999
94 | CC-Rate | 3:09 | 1.9424 | 188.4 | 7.6723 | 0 | 744.2 | 3.9406 | 2.9097 | 4.4
95 | DC-Rate | 3:05 | 1.9064 | 184.9 | 7.2213 | 0 | 700.4 | 3.8038 | 4.3034 | 2.7999
96 | CC-Rate | 3:07 | 1.9283 | 187 | 7.62 | 0 | 739.1 | 3.9426 | 2.9122 | 4.4
97 | DC-Rate | 3:04 | 1.8985 | 184.1 | 7.187 | 0 | 697.1 | 3.8009 | 4.2978 | 2.7999
98 | CC-Rate | 3:07 | 1.9261 | 186.8 | 7.6122 | 0 | 738.3 | 3.9433 | 2.9089 | 4.4
99 | DC-Rate | 3:04 | 1.8977 | 184.1 | 7.1816 | 0 | 696.6 | 3.7996 | 4.3026 | 2.7999
100 | CC-Rate | 3:07 | 1.9267 | 186.9 | 7.6153 | 0 | 738.6 | 3.9438 | 2.9061 | 4.4
101 | DC-Rate | 3:04 | 1.8948 | 183.8 | 7.1697 | 0 | 695.4 | 3.7992 | 4.3014 | 2.7999
102 | CC-Rate | 3:07 | 1.9211 | 186.3 | 7.5942 | 0 | 736.6 | 3.944 | 2.9044 | 4.4
103 | DC-Rate | 3:03 | 1.8888 | 183.2 | 7.144 | 0 | 692.9 | 3.7974 | 4.2998 | 2.7999
104 | CC-Rate | 3:06 | 1.9166 | 185.9 | 7.5773 | 0 | 734.9 | 3.9446 | 2.9075 | 4.4
105 | DC-Rate | 3:03 | 1.8808 | 182.4 | 7.114 | 0 | 690 | 3.7976 | 4.2986 | 2.7999
106 | CC-Rate | 3:05 | 1.908 | 185.1 | 7.5447 | 0 | 731.8 | 3.9455 | 2.9089 | 4.4
107 | DC-Rate | 3:02 | 1.874 | 181.8 | 7.087 | 0 | 687.4 | 3.7971 | 4.2953 | 2.7999
108 | CC-Rate | 3:05 | 1.9021 | 184.5 | 7.5216 | 0 | 729.5 | 3.9456 | 2.9108 | 4.4
109 | DC-Rate | 3:01 | 1.8669 | 181.1 | 7.0591 | 0 | 684.7 | 3.7964 | 4.2978 | 2.7999
110 | CC-Rate | 3:04 | 1.8957 | 183.9 | 7.4976 | 0 | 727.2 | 3.9463 | 2.9126 | 4.4
111 | DC-Rate | 3:01 | 1.8615 | 180.6 | 7.0375 | 0 | 682.6 | 3.7957 | 4.2953 | 2.7999
112 | CC-Rate | 3:03 | 1.889 | 183.2 | 7.4711 | 0 | 724.6 | 3.9462 | 2.9077 | 4.4
113 | DC-Rate | 3:00 | 1.8503 | 179.5 | 6.9943 | 0 | 678.4 | 3.7955 | 4.2953 | 2.7999
114 | CC-Rate | 3:02 | 1.8767 | 182 | 7.424 | 0 | 720.1 | 3.9475 | 2.9106 | 4.4
115 | DC-Rate | 2:59 | 1.8416 | 178.6 | 6.9596 | 0 | 675 | 3.7944 | 4.297 | 2.7999
116 | CC-Rate | 3:01 | 1.8693 | 181.3 | 7.3956 | 0 | 717.3 | 3.9473 | 2.9092 | 4.4
117 | DC-Rate | 2:58 | 1.8345 | 177.9 | 6.9306 | 0 | 672.2 | 3.793 | 4.2891 | 2.7999
118 | CC-Rate | 3:01 | 1.8633 | 180.7 | 7.3724 | 0 | 715.1 | 3.9481 | 2.9114 | 4.4
119 | DC-Rate | 2:57 | 1.8281 | 177.3 | 6.9052 | 0 | 669.8 | 3.7925 | 4.2959 | 2.7999
120 | CC-Rate | 3:00 | 1.8585 | 180.3 | 7.3554 | 0 | 713.4 | 3.9486 | 2.9075 | 4.4
121 | DC-Rate | 2:58 | 1.8288 | 177.4 | 6.9034 | 0 | 669.6 | 3.7895 | 4.2919 | 2.7999
122 | CC-Rate | 3:00 | 1.8579 | 180.2 | 7.3516 | 0 | 713.1 | 3.947 | 2.9092 | 4.4
123 | DC-Rate | 2:57 | 1.8238 | 176.9 | 6.882 | 0 | 667.5 | 3.7877 | 4.2932 | 2.7999
124 | CC-Rate | 3:00 | 1.8523 | 179.7 | 7.3296 | 0 | 710.9 | 3.9465 | 2.9075 | 4.4
125 | DC-Rate | 2:56 | 1.8163 | 176.2 | 6.8509 | 0 | 664.5 | 3.7858 | 4.2932 | 2.7999
126 | CC-Rate | 2:59 | 1.8438 | 178.8 | 7.2971 | 0 | 707.8 | 3.9468 | 2.9091 | 4.4
127 | DC-Rate | 2:55 | 1.8055 | 175.1 | 6.8088 | 0 | 660.4 | 3.7855 | 4.2846 | 2.7999
128 | CC-Rate | 2:58 | 1.8341 | 177.9 | 7.26 | 0 | 704.2 | 3.9478 | 2.9154 | 4.4
129 | DC-Rate | 2:55 | 1.8026 | 174.8 | 6.7966 | 0 | 659.2 | 3.784 | 4.2914 | 2.7999
130 | CC-Rate | 2:58 | 1.8345 | 177.9 | 7.2614 | 0 | 704.3 | 3.9476 | 2.9123 | 4.4
131 | DC-Rate | 2:55 | 1.8042 | 175 | 6.8004 | 0 | 659.6 | 3.7831 | 4.2936 | 2.7999
132 | CC-Rate | 2:58 | 1.8363 | 178.1 | 7.2671 | 0 | 704.9 | 3.9459 | 2.908 | 4.4
133 | DC-Rate | 2:57 | 1.8234 | 176.9 | 6.8657 | 0 | 665.9 | 3.7768 | 4.2897 | 2.7999
134 | CC-Rate | 3:03 | 1.8878 | 183.1 | 7.4641 | 0 | 724 | 3.9436 | 2.9057 | 4.4
135 | DC-Rate | 2:56 | 1.8137 | 175.9 | 6.8475 | 0 | 664.2 | 3.7912 | 4.3003 | 2.7999
136 | CC-Rate | 2:55 | 1.7996 | 174.6 | 7.1255 | 0 | 691.1 | 3.9462 | 2.9103 | 4.4
137 | DC-Rate | 2:51 | 1.76 | 170.7 | 6.6263 | 0 | 642.7 | 3.7791 | 4.2876 | 2.7999
138 | CC-Rate | 2:53 | 1.7795 | 172.6 | 7.0485 | 0 | 683.7 | 3.9482 | 2.912 | 4.4
139 | DC-Rate | 2:49 | 1.7456 | 169.3 | 6.5683 | 0 | 637.1 | 3.7764 | 4.2928 | 2.7999
140 | CC-Rate | 2:51 | 1.7632 | 171 | 6.985 | 0 | 677.5 | 3.9481 | 2.9219 | 4.4
141 | DC-Rate | 2:48 | 1.729 | 167.7 | 6.4993 | 0 | 630.4 | 3.7719 | 4.2835 | 2.7999
142 | CC-Rate | 2:49 | 1.7449 | 169.2 | 6.9152 | 0 | 670.7 | 3.949 | 2.912 | 4.4
143 | DC-Rate | 2:46 | 1.713 | 166.1 | 6.4341 | 0 | 624.1 | 3.7687 | 4.2704 | 2.7999
144 | CC-Rate | 2:48 | 1.7304 | 167.8 | 6.8605 | 0 | 665.4 | 3.9504 | 2.9148 | 4.4
145 | DC-Rate | 2:45 | 1.7033 | 165.2 | 6.393 | 0 | 620.1 | 3.7657 | 4.2662 | 2.7999
146 | CC-Rate | 2:48 | 1.7258 | 167.4 | 6.8439 | 0 | 663.8 | 3.9519 | 2.9151 | 4.4
147 | DC-Rate | 2:45 | 1.7035 | 165.2 | 6.3913 | 0 | 619.9 | 3.7641 | 4.2842 | 2.7999
148 | CC-Rate | 2:47 | 1.7216 | 167 | 6.8251 | 0 | 662 | 3.9492 | 2.9176 | 4.4
149 | DC-Rate | 2:44 | 1.6906 | 164 | 6.34 | 0 | 614.9 | 3.7624 | 4.2702 | 2.7999
150 | CC-Rate | 2:45 | 1.7028 | 165.2 | 6.754 | 0 | 655.1 | 3.9508 | 2.9165 | 4.4
151 | DC-Rate | 2:44 | 1.6852 | 163.5 | 6.3142 | 0 | 612.4 | 3.758 | 4.2787 | 2.7999
152 | CC-Rate | 2:47 | 1.7163 | 166.5 | 6.8062 | 0 | 660.2 | 3.9504 | 2.9187 | 4.4
153 | DC-Rate | 2:44 | 1.6916 | 164.1 | 6.3397 | 0 | 614.9 | 3.7583 | 4.2823 | 2.7999
154 | CC-Rate | 2:46 | 1.7118 | 166 | 6.7872 | 0 | 658.3 | 3.9494 | 2.9157 | 4.4
155 | DC-Rate | 2:44 | 1.6919 | 164.1 | 6.3375 | 0 | 614.7 | 3.7563 | 4.2809 | 2.7999
156 | CC-Rate | 2:47 | 1.7153 | 166.4 | 6.8008 | 0 | 659.6 | 3.9485 | 2.9106 | 4.4
157 | DC-Rate | 2:44 | 1.6912 | 164 | 6.3338 | 0 | 614.3 | 3.756 | 4.2724 | 2.7999
158 | CC-Rate | 2:46 | 1.7104 | 165.9 | 6.7821 | 0 | 657.8 | 3.9486 | 2.9109 | 4.4
159 | DC-Rate | 2:44 | 1.6847 | 163.4 | 6.3056 | 0 | 611.6 | 3.7537 | 4.2744 | 2.7999
160 | CC-Rate | 2:46 | 1.7048 | 165.4 | 6.763 | 0 | 656 | 3.9509 | 2.9123 | 4.4
161 | DC-Rate | 2:44 | 1.6882 | 163.7 | 6.3148 | 0 | 612.5 | 3.7505 | 4.2862 | 2.7999
162 | CC-Rate | 2:46 | 1.7099 | 165.8 | 6.7803 | 0 | 657.6 | 3.9477 | 2.9168 | 4.4
163 | DC-Rate | 2:44 | 1.6866 | 163.6 | 6.3061 | 0 | 611.6 | 3.7489 | 4.2806 | 2.7999
164 | CC-Rate | 2:46 | 1.7147 | 166.3 | 6.8044 | 0 | 660 | 3.9496 | 2.9226 | 4.4
165 | DC-Rate | 2:44 | 1.6872 | 163.6 | 6.3083 | 0 | 611.9 | 3.7494 | 4.2828 | 2.7999
166 | CC-Rate | 2:45 | 1.6994 | 164.8 | 6.7454 | 0 | 654.3 | 3.9519 | 2.9235 | 4.4
167 | DC-Rate | 2:42 | 1.6723 | 162.2 | 6.2403 | 0 | 605.3 | 3.7442 | 4.2764 | 2.7999
168 | CC-Rate | 2:44 | 1.6903 | 163.9 | 6.715 | 0 | 651.3 | 3.9551 | 2.9381 | 4.4
169 | DC-Rate | 2:39 | 1.6364 | 158.7 | 6.1108 | 0 | 592.7 | 3.7518 | 4.2673 | 2.7999
170 | CC-Rate | 2:39 | 1.6419 | 159.3 | 6.5321 | 0 | 633.6 | 3.9601 | 2.988 | 4.4
171 | DC-Rate | 2:34 | 1.5829 | 153.5 | 5.8998 | 0 | 572.2 | 3.7566 | 4.2615 | 2.7999
172 | CC-Rate | 2:36 | 1.6048 | 155.7 | 6.3979 | 0 | 620.6 | 3.9754 | 3.0095 | 4.4
173 | DC-Rate | 2:20 | 1.4433 | 140 | 5.3566 | 0 | 519.6 | 3.723 | 4.2654 | 2.7999
174 | CC-Rate | 2:23 | 1.4689 | 142.5 | 5.8825 | 0 | 570.6 | 4.0095 | 3.043 | 4.4
175 | DC-Rate | 2:21 | 1.4548 | 141.1 | 5.4045 | 0 | 524.2 | 3.7311 | 4.2677 | 2.7999
176 | CC-Rate | 2:22 | 1.4637 | 142 | 5.8597 | 0 | 568.3 | 4.0074 | 3.0346 | 4.4
177 | DC-Rate | 2:10 | 1.3434 | 130.3 | 4.9892 | 0 | 483.9 | 3.7387 | 4.2539 | 2.7999
178 | CC-Rate | 2:13 | 1.3653 | 132.4 | 5.4929 | 0 | 532.8 | 4.0314 | 3.0867 | 4.4
179 | DC-Rate | 2:04 | 1.2781 | 124 | 4.7451 | 0 | 460.2 | 3.7417 | 4.2558 | 2.7999
180 | CC-Rate | 2:04 | 1.2809 | 124.2 | 5.1732 | 0 | 501.8 | 4.0487 | 3.0811 | 4.4
181 | DC-Rate | 2:05 | 1.2851 | 124.6 | 4.7587 | 0 | 461.6 | 3.7279 | 4.2546 | 2.7999
182 | CC-Rate | 2:06 | 1.2941 | 125.5 | 5.2216 | 0 | 506.5 | 4.0452 | 3.0768 | 4.4
183 | DC-Rate | 1:56 | 1.1902 | 115.4 | 4.4177 | 0 | 428.5 | 3.7496 | 4.2547 | 2.7999
184 | CC-Rate | 1:57 | 1.2056 | 116.9 | 4.8849 | 0 | 473.8 | 4.0605 | 3.1273 | 4.4
185 | DC-Rate | 1:55 | 1.1875 | 115.2 | 4.4075 | 0 | 427.5 | 3.7541 | 4.2544 | 2.7999
186 | CC-Rate | 1:57 | 1.2052 | 116.9 | 4.8856 | 0 | 473.9 | 4.0625 | 3.1146 | 4.4
187 | DC-Rate | 1:54 | 1.1765 | 114.1 | 4.3802 | 0 | 424.8 | 3.7786 | 4.2553 | 2.7999
188 | CC-Rate | 1:57 | 1.2051 | 116.9 | 4.8877 | 0 | 474.1 | 4.0627 | 3.1408 | 4.4
189 | DC-Rate | 1:57 | 1.2086 | 117.2 | 4.4859 | 0 | 435.1 | 3.7434 | 4.2563 | 2.7999
190 | CC-Rate | 1:58 | 1.2132 | 117.7 | 4.9134 | 0 | 476.6 | 4.0589 | 3.1152 | 4.4
191 | DC-Rate | 1:51 | 1.1402 | 110.6 | 4.2491 | 0 | 412.1 | 3.7824 | 4.2563 | 2.7998
192 | CC-Rate | 1:52 | 1.1493 | 111.5 | 4.6641 | 0 | 452.4 | 4.0619 | 3.1638 | 4.4
193 | DC-Rate | 1:57 | 1.2048 | 116.9 | 4.4842 | 0 | 434.9 | 3.7766 | 4.2383 | 2.7999
194 | CC-Rate | 1:50 | 1.1283 | 109.4 | 4.5386 | 0 | 440.2 | 4.0365 | 3.1228 | 4.3393

## Record-Tab
Record | TestTime | StepTime | Current/mA | Capacity/mAh | SpeCap/mAh/g | SOC¦DOD/% | Voltage/V | Energy/mWh | SpeEnergy/Wh/kg | AuxTemp/dC. | AuxVolt/V | SysTime | Cycle-Index | Step-Index | Step-State
1 | 0:00 | 0:00 | 0 | 0 | 0 | 0 | 2.9303 | 0 | 0 | - | - | 2021-11-04 14:04 | 1 | 1 | R
2 | 0:10 | 0:10 | 0 | 0 | 0 | 0 | 2.932 | 0 | 0 | - | - | 2021-11-04 14:14 | 1 | 1 | R
3 | 0:20 | 0:20 | 0 | 0 | 0 | 0 | 2.9334 | 0 | 0 | - | - | 2021-11-04 14:24 | 1 | 1 | R
4 | 0:30 | 0:30 | 0 | 0 | 0 | 0 | 2.9343 | 0 | 0 | - | - | 2021-11-04 14:34 | 1 | 1 | R
5 | 0:40 | 0:40 | 0 | 0 | 0 | 0 | 2.9351 | 0 | 0 | - | - | 2021-11-04 14:44 | 1 | 1 | R
6 | 0:50 | 0:50 | 0 | 0 | 0 | 0 | 2.936 | 0 | 0 | - | - | 2021-11-04 14:54 | 1 | 1 | R
7 | 1:00 | 1:00 | 0 | 0 | 0 | 0 | 2.9365 | 0 | 0 | - | - | 2021-11-04 15:04 | 1 | 1 | R
8 | 1:10 | 1:10 | 0 | 0 | 0 | 0 | 2.937 | 0 | 0 | - | - | 2021-11-04 15:14 | 1 | 1 | R
9 | 1:20 | 1:20 | 0 | 0 | 0 | 0 | 2.9374 | 0 | 0 | - | - | 2021-11-04 15:24 | 1 | 1 | R
10 | 1:30 | 1:30 | 0 | 0 | 0 | 0 | 2.9384 | 0 | 0 | - | - | 2021-11-04 15:34 | 1 | 1 | R
11 | 1:40 | 1:40 | 0 | 0 | 0 | 0 | 2.9391 | 0 | 0 | - | - | 2021-11-04 15:44 | 1 | 1 | R
12 | 1:50 | 1:50 | 0 | 0 | 0 | 0 | 2.9396 | 0 | 0 | - | - | 2021-11-04 15:54 | 1 | 1 | R
13 | 2:00 | 2:00 | 0 | 0 | 0 | 0 | 2.9398 | 0 | 0 | - | - | 2021-11-04 16:04 | 1 | 1 | R
14 | 2:10 | 2:10 | 0 | 0 | 0 | 0 | 2.9399 | 0 | 0 | - | - | 2021-11-04 16:14 | 1 | 1 | R
15 | 2:20 | 2:20 | 0 | 0 | 0 | 0 | 2.9405 | 0 | 0 | - | - | 2021-11-04 16:24 | 1 | 1 | R
16 | 2:30 | 2:30 | 0 | 0 | 0 | 0 | 2.9408 | 0 | 0 | - | - | 2021-11-04 16:34 | 1 | 1 | R
17 | 2:40 | 2:40 | 0 | 0 | 0 | 0 | 2.9405 | 0 | 0 | - | - | 2021-11-04 16:44 | 1 | 1 | R
18 | 2:50 | 2:50 | 0 | 0 | 0 | 0 | 2.9404 | 0 | 0 | - | - | 2021-11-04 16:54 | 1 | 1 | R
19 | 3:00 | 3:00 | 0 | 0 | 0 | 0 | 2.9404 | 0 | 0 | - | - | 2021-11-04 17:04 | 1 | 1 | R
20 | 3:10 | 3:10 | 0 | 0 | 0 | 0 | 2.9399 | 0 | 0 | - | - | 2021-11-04 17:14 | 1 | 1 | R
21 | 3:20 | 3:20 | 0 | 0 | 0 | 0 | 2.9401 | 0 | 0 | - | - | 2021-11-04 17:24 | 1 | 1 | R
22 | 3:30 | 3:30 | 0 | 0 | 0 | 0 | 2.9398 | 0 | 0 | - | - | 2021-11-04 17:34 | 1 | 1 | R
23 | 3:40 | 3:40 | 0 | 0 | 0 | 0 | 2.9395 | 0 | 0 | - | - | 2021-11-04 17:44 | 1 | 1 | R
24 | 3:50 | 3:50 | 0 | 0 | 0 | 0 | 2.939 | 0 | 0 | - | - | 2021-11-04 17:54 | 1 | 1 | R
25 | 4:00 | 4:00 | 0 | 0 | 0 | 0 | 2.9387 | 0 | 0 | - | - | 2021-11-04 18:04 | 1 | 1 | R
26 | 4:10 | 4:10 | 0 | 0 | 0 | 0 | 2.9381 | 0 | 0 | - | - | 2021-11-04 18:14 | 1 | 1 | R
27 | 4:20 | 4:20 | 0 | 0 | 0 | 0 | 2.9381 | 0 | 0 | - | - | 2021-11-04 18:24 | 1 | 1 | R
28 | 4:30 | 4:30 | 0 | 0 | 0 | 0 | 2.9379 | 0 | 0 | - | - | 2021-11-04 18:34 | 1 | 1 | R
29 | 4:40 | 4:40 | 0 | 0 | 0 | 0 | 2.9377 | 0 | 0 | - | - | 2021-11-04 18:44 | 1 | 1 | R
30 | 4:50 | 4:50 | 0 | 0 | 0 | 0 | 2.9376 | 0 | 0 | - | - | 2021-11-04 18:54 | 1 | 1 | R
31 | 5:00 | 5:00 | 0 | 0 | 0 | 0 | 2.9373 | 0 | 0 | - | - | 2021-11-04 19:04 | 1 | 1 | R
32 | 5:00 | 0:00 | 0.1856 | 0 | 0 | 0 | 3.0118 | 0 | 0 | - | - | 2021-11-04 19:04 | 1 | 2 | RateC
33 | 5:00 | 0:00 | 0.1856 | 0.0001 | 0 | 0 | 3.085 | 0.0003 | 0 | - | - | 2021-11-04 19:04 | 1 | 2 | RateC
34 | 5:00 | 0:00 | 0.1856 | 0.0001 | 0 | 0.01 | 3.1148 | 0.0004 | 0 | - | - | 2021-11-04 19:04 | 1 | 2 | RateC
35 | 5:00 | 0:00 | 0.1856 | 0.0002 | 0 | 0.01 | 3.1399 | 0.0005 | 0 | - | - | 2021-11-04 19:04 | 1 | 2 | RateC
36 | 5:00 | 0:00 | 0.1856 | 0.0002 | 0 | 0.01 | 3.1651 | 0.0006 | 0.1 | - | - | 2021-11-04 19:04 | 1 | 2 | RateC
37 | 5:00 | 0:00 | 0.1856 | 0.0003 | 0 | 0.01 | 3.2236 | 0.0009 | 0.1 | - | - | 2021-11-04 19:04 | 1 | 2 | RateC
38 | 5:00 | 0:00 | 0.1856 | 0.0004 | 0 | 0.02 | 3.2718 | 0.0012 | 0.1 | - | - | 2021-11-04 19:04 | 1 | 2 | RateC
39 | 5:00 | 0:00 | 0.1856 | 0.0005 | 0 | 0.02 | 3.3099 | 0.0015 | 0.1 | - | - | 2021-11-04 19:04 | 1 | 2 | RateC
40 | 5:00 | 0:00 | 0.1856 | 0.0005 | 0.1 | 0.02 | 3.3322 | 0.0017 | 0.2 | - | - | 2021-11-04 19:04 | 1 | 2 | RateC
41 | 5:00 | 0:00 | 0.1856 | 0.0006 | 0.1 | 0.02 | 3.3425 | 0.0018 | 0.2 | - | - | 2021-11-04 19:04 | 1 | 2 | RateC
42 | 5:00 | 0:00 | 0.1856 | 0.0006 | 0.1 | 0.03 | 3.353 | 0.0019 | 0.2 | - | - | 2021-11-04 19:04 | 1 | 2 | RateC
43 | 5:00 | 0:00 | 0.1856 | 0.0006 | 0.1 | 0.03 | 3.3636 | 0.002 | 0.2 | - | - | 2021-11-04 19:04 | 1 | 2 | RateC
44 | 5:00 | 0:00 | 0.1856 | 0.0007 | 0.1 | 0.03 | 3.3747 | 0.0022 | 0.2 | - | - | 2021-11-04 19:04 | 1 | 2 | RateC
45 | 5:00 | 0:00 | 0.1856 | 0.0007 | 0.1 | 0.03 | 3.3927 | 0.0024 | 0.2 | - | - | 2021-11-04 19:04 | 1 | 2 | RateC
46 | 5:00 | 0:00 | 0.1856 | 0.0008 | 0.1 | 0.03 | 3.4127 | 0.0026 | 0.3 | - | - | 2021-11-04 19:04 | 1 | 2 | RateC
47 | 5:00 | 0:00 | 0.1856 | 0.0009 | 0.1 | 0.04 | 3.4291 | 0.0028 | 0.3 | - | - | 2021-11-04 19:04 | 1 | 2 | RateC
48 | 5:00 | 0:00 | 0.1856 | 0.0009 | 0.1 | 0.04 | 3.4442 | 0.0031 | 0.3 | - | - | 2021-11-04 19:04 | 1 | 2 | RateC
49 | 5:00 | 0:00 | 0.1856 | 0.001 | 0.1 | 0.04 | 3.4587 | 0.0033 | 0.3 | - | - | 2021-11-04 19:04 | 1 | 2 | RateC
50 | 5:00 | 0:00 | 0.1856 | 0.0011 | 0.1 | 0.04 | 3.4722 | 0.0035 | 0.3 | - | - | 2021-11-04 19:04 | 1 | 2 | RateC
51 | 5:00 | 0:00 | 0.1856 | 0.0011 | 0.1 | 0.05 | 3.4856 | 0.0037 | 0.4 | - | - | 2021-11-04 19:04 | 1 | 2 | RateC
52 | 5:00 | 0:00 | 0.1856 | 0.0012 | 0.1 | 0.05 | 3.4987 | 0.0039 | 0.4 | - | - | 2021-11-04 19:04 | 1 | 2 | RateC
53 | 5:00 | 0:00 | 0.1856 | 0.0012 | 0.1 | 0.05 | 3.5116 | 0.0042 | 0.4 | - | - | 2021-11-04 19:04 | 1 | 2 | RateC
54 | 5:00 | 0:00 | 0.1856 | 0.0013 | 0.1 | 0.06 | 3.5234 | 0.0044 | 0.4 | - | - | 2021-11-04 19:04 | 1 | 2 | RateC
55 | 5:00 | 0:00 | 0.1856 | 0.0014 | 0.1 | 0.06 | 3.5341 | 0.0046 | 0.4 | - | - | 2021-11-04 19:04 | 1 | 2 | RateC
56 | 5:00 | 0:00 | 0.1856 | 0.0015 | 0.1 | 0.06 | 3.5488 | 0.005 | 0.5 | - | - | 2021-11-04 19:04 | 1 | 2 | RateC
57 | 5:01 | 0:00 | 0.1856 | 0.0016 | 0.2 | 0.07 | 3.5614 | 0.0053 | 0.5 | - | - | 2021-11-04 19:04 | 1 | 2 | RateC
58 | 5:01 | 0:01 | 0.1856 | 0.0017 | 0.2 | 0.07 | 3.5731 | 0.0056 | 0.5 | - | - | 2021-11-04 19:04 | 1 | 2 | RateC
59 | 5:01 | 0:01 | 0.1856 | 0.0018 | 0.2 | 0.07 | 3.5835 | 0.006 | 0.6 | - | - | 2021-11-04 19:04 | 1 | 2 | RateC
60 | 5:01 | 0:01 | 0.1856 | 0.0019 | 0.2 | 0.08 | 3.5951 | 0.0064 | 0.6 | - | - | 2021-11-04 19:04 | 1 | 2 | RateC
61 | 5:01 | 0:01 | 0.1856 | 0.002 | 0.2 | 0.09 | 3.606 | 0.007 | 0.7 | - | - | 2021-11-04 19:04 | 1 | 2 | RateC
62 | 5:01 | 0:01 | 0.1856 | 0.0023 | 0.2 | 0.09 | 3.6165 | 0.0078 | 0.8 | - | - | 2021-11-04 19:04 | 1 | 2 | RateC
63 | 5:01 | 0:01 | 0.1856 | 0.0026 | 0.3 | 0.11 | 3.6269 | 0.0091 | 0.9 | - | - | 2021-11-04 19:04 | 1 | 2 | RateC
64 | 5:01 | 0:01 | 0.1856 | 0.0032 | 0.3 | 0.13 | 3.637 | 0.0112 | 1.1 | - | - | 2021-11-04 19:05 | 1 | 2 | RateC
65 | 5:01 | 0:01 | 0.1856 | 0.0044 | 0.4 | 0.19 | 3.6472 | 0.0157 | 1.5 | - | - | 2021-11-04 19:05 | 1 | 2 | RateC
66 | 5:02 | 0:02 | 0.1856 | 0.0069 | 0.7 | 0.29 | 3.6573 | 0.0248 | 2.4 | - | - | 2021-11-04 19:06 | 1 | 2 | RateC
67 | 5:04 | 0:04 | 0.1856 | 0.0113 | 1.1 | 0.47 | 3.6674 | 0.0407 | 3.9 | - | - | 2021-11-04 19:07 | 1 | 2 | RateC
68 | 5:06 | 0:06 | 0.1856 | 0.0183 | 1.8 | 0.77 | 3.6775 | 0.0667 | 6.5 | - | - | 2021-11-04 19:10 | 1 | 2 | RateC
69 | 5:10 | 0:10 | 0.1856 | 0.0295 | 2.9 | 1.24 | 3.6875 | 0.1079 | 10.5 | - | - | 2021-11-04 19:13 | 1 | 2 | RateC
70 | 5:19 | 0:19 | 0.1856 | 0.0576 | 5.6 | 2.41 | 3.6976 | 0.2116 | 20.5 | - | - | 2021-11-04 19:22 | 1 | 2 | RateC
71 | 5:29 | 0:29 | 0.1856 | 0.0886 | 8.6 | 3.71 | 3.7026 | 0.3261 | 31.6 | - | - | 2021-11-04 19:32 | 1 | 2 | RateC
72 | 5:39 | 0:39 | 0.1856 | 0.1195 | 11.6 | 5.01 | 3.7072 | 0.4407 | 42.7 | - | - | 2021-11-04 19:42 | 1 | 2 | RateC
73 | 5:49 | 0:49 | 0.1856 | 0.1504 | 14.6 | 6.3 | 3.7111 | 0.5554 | 53.9 | - | - | 2021-11-04 19:52 | 1 | 2 | RateC
74 | 5:59 | 0:59 | 0.1856 | 0.1814 | 17.6 | 7.6 | 3.7153 | 0.6704 | 65 | - | - | 2021-11-04 20:02 | 1 | 2 | RateC
75 | 6:09 | 1:09 | 0.1856 | 0.2123 | 20.6 | 8.9 | 3.7179 | 0.7854 | 76.2 | - | - | 2021-11-04 20:12 | 1 | 2 | RateC
76 | 6:19 | 1:19 | 0.1856 | 0.2432 | 23.6 | 10.19 | 3.7204 | 0.9005 | 87.3 | - | - | 2021-11-04 20:22 | 1 | 2 | RateC
77 | 6:29 | 1:29 | 0.1856 | 0.2742 | 26.6 | 11.49 | 3.7224 | 1.0156 | 98.5 | - | - | 2021-11-04 20:32 | 1 | 2 | RateC
78 | 6:39 | 1:39 | 0.1856 | 0.3051 | 29.6 | 12.79 | 3.7244 | 1.1308 | 109.7 | - | - | 2021-11-04 20:42 | 1 | 2 | RateC
79 | 6:49 | 1:49 | 0.1856 | 0.3361 | 32.6 | 14.08 | 3.7271 | 1.2461 | 120.9 | - | - | 2021-11-04 20:52 | 1 | 2 | RateC
80 | 6:59 | 1:59 | 0.1856 | 0.367 | 35.6 | 15.38 | 3.7295 | 1.3615 | 132.1 | - | - | 2021-11-04 21:02 | 1 | 2 | RateC
81 | 7:09 | 2:09 | 0.1856 | 0.398 | 38.6 | 16.68 | 3.7319 | 1.4769 | 143.2 | - | - | 2021-11-04 21:12 | 1 | 2 | RateC
82 | 7:19 | 2:19 | 0.1856 | 0.4289 | 41.6 | 17.97 | 3.734 | 1.5924 | 154.5 | - | - | 2021-11-04 21:22 | 1 | 2 | RateC
83 | 7:29 | 2:29 | 0.1856 | 0.4599 | 44.6 | 19.27 | 3.7359 | 1.708 | 165.7 | - | - | 2021-11-04 21:32 | 1 | 2 | RateC
84 | 7:39 | 2:39 | 0.1856 | 0.4908 | 47.6 | 20.57 | 3.7388 | 1.8236 | 176.9 | - | - | 2021-11-04 21:42 | 1 | 2 | RateC
85 | 7:49 | 2:49 | 0.1856 | 0.5217 | 50.6 | 21.86 | 3.7426 | 1.9393 | 188.1 | - | - | 2021-11-04 21:52 | 1 | 2 | RateC
86 | 7:59 | 2:59 | 0.1856 | 0.5527 | 53.6 | 23.16 | 3.746 | 2.0551 | 199.3 | - | - | 2021-11-04 22:02 | 1 | 2 | RateC
87 | 8:09 | 3:09 | 0.1856 | 0.5836 | 56.6 | 24.45 | 3.7498 | 2.1711 | 210.6 | - | - | 2021-11-04 22:12 | 1 | 2 | RateC
88 | 8:19 | 3:19 | 0.1856 | 0.6146 | 59.6 | 25.75 | 3.754 | 2.2873 | 221.8 | - | - | 2021-11-04 22:22 | 1 | 2 | RateC
89 | 8:29 | 3:29 | 0.1856 | 0.6455 | 62.6 | 27.05 | 3.7587 | 2.4035 | 233.1 | - | - | 2021-11-04 22:32 | 1 | 2 | RateC
90 | 8:39 | 3:39 | 0.1856 | 0.6764 | 65.6 | 28.35 | 3.763 | 2.5199 | 244.4 | - | - | 2021-11-04 22:42 | 1 | 2 | RateC
91 | 8:49 | 3:49 | 0.1856 | 0.7074 | 68.6 | 29.64 | 3.7686 | 2.6365 | 255.7 | - | - | 2021-11-04 22:52 | 1 | 2 | RateC
92 | 8:59 | 3:59 | 0.1856 | 0.7384 | 71.6 | 30.94 | 3.774 | 2.7532 | 267 | - | - | 2021-11-04 23:02 | 1 | 2 | RateC
93 | 9:09 | 4:09 | 0.1856 | 0.7693 | 74.6 | 32.24 | 3.7798 | 2.8701 | 278.4 | - | - | 2021-11-04 23:12 | 1 | 2 | RateC
94 | 9:19 | 4:19 | 0.1856 | 0.8002 | 77.6 | 33.53 | 3.7857 | 2.9871 | 289.7 | - | - | 2021-11-04 23:22 | 1 | 2 | RateC
95 | 9:29 | 4:29 | 0.1856 | 0.8312 | 80.6 | 34.83 | 3.7923 | 3.1044 | 301.1 | - | - | 2021-11-04 23:32 | 1 | 2 | RateC
96 | 9:39 | 4:39 | 0.1856 | 0.8621 | 83.6 | 36.13 | 3.7987 | 3.2219 | 312.5 | - | - | 2021-11-04 23:42 | 1 | 2 | RateC
97 | 9:49 | 4:49 | 0.1856 | 0.8931 | 86.6 | 37.42 | 3.8058 | 3.3395 | 323.9 | - | - | 2021-11-04 23:52 | 1 | 2 | RateC
98 | 9:59 | 4:59 | 0.1856 | 0.924 | 89.6 | 38.72 | 3.8123 | 3.4574 | 335.3 | - | - | 2021-11-05 00:02 | 1 | 2 | RateC
99 | 10:09 | 5:09 | 0.1856 | 0.955 | 92.6 | 40.02 | 3.8199 | 3.5754 | 346.8 | - | - | 2021-11-05 00:12 | 1 | 2 | RateC
100 | 10:19 | 5:19 | 0.1856 | 0.9859 | 95.6 | 41.31 | 3.8275 | 3.6938 | 358.3 | - | - | 2021-11-05 00:22 | 1 | 2 | RateC
101 | 10:29 | 5:29 | 0.1856 | 1.0168 | 98.6 | 42.61 | 3.8356 | 3.8123 | 369.8 | - | - | 2021-11-05 00:32 | 1 | 2 | RateC
102 | 10:39 | 5:39 | 0.1856 | 1.0478 | 101.6 | 43.91 | 3.8439 | 3.9311 | 381.3 | - | - | 2021-11-05 00:42 | 1 | 2 | RateC
103 | 10:49 | 5:49 | 0.1856 | 1.0787 | 104.6 | 45.2 | 3.8531 | 4.0502 | 392.8 | - | - | 2021-11-05 00:52 | 1 | 2 | RateC
104 | 10:59 | 5:59 | 0.1856 | 1.1097 | 107.6 | 46.5 | 3.8625 | 4.1695 | 404.4 | - | - | 2021-11-05 01:02 | 1 | 2 | RateC
105 | 11:08 | 6:08 | 0.1856 | 1.1397 | 110.5 | 47.76 | 3.8726 | 4.2855 | 415.7 | - | - | 2021-11-05 01:12 | 1 | 2 | RateC
106 | 11:17 | 6:17 | 0.1856 | 1.1673 | 113.2 | 48.91 | 3.8827 | 4.3928 | 426.1 | - | - | 2021-11-05 01:21 | 1 | 2 | RateC
107 | 11:26 | 6:26 | 0.1856 | 1.1933 | 115.7 | 50 | 3.8928 | 4.4939 | 435.9 | - | - | 2021-11-05 01:29 | 1 | 2 | RateC
108 | 11:34 | 6:34 | 0.1856 | 1.2182 | 118.2 | 51.05 | 3.9028 | 4.591 | 445.3 | - | - | 2021-11-05 01:37 | 1 | 2 | RateC
109 | 11:42 | 6:42 | 0.1856 | 1.2429 | 120.6 | 52.08 | 3.9129 | 4.6874 | 454.6 | - | - | 2021-11-05 01:45 | 1 | 2 | RateC
110 | 11:49 | 6:49 | 0.1856 | 1.2657 | 122.8 | 53.04 | 3.923 | 4.7766 | 463.3 | - | - | 2021-11-05 01:53 | 1 | 2 | RateC
111 | 11:56 | 6:56 | 0.1856 | 1.2881 | 124.9 | 53.98 | 3.9331 | 4.8648 | 471.9 | - | - | 2021-11-05 02:00 | 1 | 2 | RateC
112 | 12:04 | 7:04 | 0.1856 | 1.3112 | 127.2 | 54.94 | 3.9431 | 4.9556 | 480.7 | - | - | 2021-11-05 02:08 | 1 | 2 | RateC
113 | 12:11 | 7:11 | 0.1856 | 1.3342 | 129.4 | 55.91 | 3.9532 | 5.0463 | 489.5 | - | - | 2021-11-05 02:15 | 1 | 2 | RateC
114 | 12:19 | 7:19 | 0.1856 | 1.357 | 131.6 | 56.86 | 3.9633 | 5.1367 | 498.2 | - | - | 2021-11-05 02:22 | 1 | 2 | RateC
115 | 12:27 | 7:27 | 0.1856 | 1.3812 | 134 | 57.88 | 3.9734 | 5.2328 | 507.5 | - | - | 2021-11-05 02:30 | 1 | 2 | RateC
116 | 12:34 | 7:34 | 0.1856 | 1.4052 | 136.3 | 58.88 | 3.9834 | 5.3282 | 516.8 | - | - | 2021-11-05 02:38 | 1 | 2 | RateC
117 | 12:42 | 7:42 | 0.1856 | 1.4303 | 138.7 | 59.93 | 3.9935 | 5.4283 | 526.5 | - | - | 2021-11-05 02:46 | 1 | 2 | RateC
118 | 12:51 | 7:51 | 0.1856 | 1.457 | 141.3 | 61.05 | 4.0036 | 5.5349 | 536.8 | - | - | 2021-11-05 02:55 | 1 | 2 | RateC
119 | 13:00 | 8:00 | 0.1856 | 1.4859 | 144.1 | 62.27 | 4.0137 | 5.6511 | 548.1 | - | - | 2021-11-05 03:04 | 1 | 2 | RateC
120 | 13:10 | 8:10 | 0.1856 | 1.5156 | 147 | 63.51 | 4.0237 | 5.7704 | 559.7 | - | - | 2021-11-05 03:14 | 1 | 2 | RateC
121 | 13:20 | 8:20 | 0.1856 | 1.5466 | 150 | 64.81 | 4.0334 | 5.8951 | 571.8 | - | - | 2021-11-05 03:24 | 1 | 2 | RateC
122 | 13:30 | 8:30 | 0.1856 | 1.5775 | 153 | 66.1 | 4.042 | 6.0201 | 583.9 | - | - | 2021-11-05 03:34 | 1 | 2 | RateC
123 | 13:40 | 8:40 | 0.1856 | 1.6085 | 156 | 67.4 | 4.0507 | 6.1453 | 596.1 | - | - | 2021-11-05 03:44 | 1 | 2 | RateC
124 | 13:50 | 8:50 | 0.1856 | 1.6394 | 159 | 68.7 | 4.0592 | 6.2707 | 608.2 | - | - | 2021-11-05 03:54 | 1 | 2 | RateC
125 | 14:00 | 9:00 | 0.1856 | 1.6704 | 162 | 69.99 | 4.0682 | 6.3964 | 620.4 | - | - | 2021-11-05 04:04 | 1 | 2 | RateC
126 | 14:10 | 9:10 | 0.1856 | 1.7004 | 164.9 | 71.25 | 4.0783 | 6.5188 | 632.3 | - | - | 2021-11-05 04:13 | 1 | 2 | RateC
127 | 14:18 | 9:18 | 0.1856 | 1.7267 | 167.5 | 72.35 | 4.0884 | 6.6262 | 642.7 | - | - | 2021-11-05 04:22 | 1 | 2 | RateC
128 | 14:26 | 9:26 | 0.1856 | 1.7507 | 169.8 | 73.36 | 4.0985 | 6.7244 | 652.2 | - | - | 2021-11-05 04:30 | 1 | 2 | RateC
129 | 14:33 | 9:33 | 0.1856 | 1.7719 | 171.9 | 74.25 | 4.1085 | 6.8113 | 660.7 | - | - | 2021-11-05 04:36 | 1 | 2 | RateC
130 | 14:39 | 9:39 | 0.1856 | 1.7919 | 173.8 | 75.09 | 4.1186 | 6.8937 | 668.6 | - | - | 2021-11-05 04:43 | 1 | 2 | RateC
131 | 14:45 | 9:45 | 0.1856 | 1.81 | 175.6 | 75.84 | 4.1287 | 6.9682 | 675.9 | - | - | 2021-11-05 04:49 | 1 | 2 | RateC
132 | 14:51 | 9:51 | 0.1856 | 1.8274 | 177.2 | 76.57 | 4.1388 | 7.0402 | 682.9 | - | - | 2021-11-05 04:54 | 1 | 2 | RateC
133 | 14:56 | 9:56 | 0.1856 | 1.8444 | 178.9 | 77.29 | 4.1488 | 7.1109 | 689.7 | - | - | 2021-11-05 05:00 | 1 | 2 | RateC
134 | 15:02 | 10:02 | 0.1856 | 1.8628 | 180.7 | 78.06 | 4.1589 | 7.187 | 697.1 | - | - | 2021-11-05 05:06 | 1 | 2 | RateC
135 | 15:08 | 10:08 | 0.1856 | 1.8817 | 182.5 | 78.85 | 4.169 | 7.2658 | 704.7 | - | - | 2021-11-05 05:12 | 1 | 2 | RateC
136 | 15:15 | 10:15 | 0.1856 | 1.9017 | 184.5 | 79.69 | 4.1791 | 7.3493 | 712.8 | - | - | 2021-11-05 05:18 | 1 | 2 | RateC
137 | 15:22 | 10:22 | 0.1856 | 1.9243 | 186.6 | 80.63 | 4.1891 | 7.4438 | 722 | - | - | 2021-11-05 05:26 | 1 | 2 | RateC
138 | 15:31 | 10:31 | 0.1856 | 1.9513 | 189.3 | 81.76 | 4.1992 | 7.5569 | 733 | - | - | 2021-11-05 05:34 | 1 | 2 | RateC
139 | 15:41 | 10:41 | 0.1856 | 1.9821 | 192.2 | 83.06 | 4.2093 | 7.6866 | 745.5 | - | - | 2021-11-05 05:44 | 1 | 2 | RateC
140 | 15:51 | 10:51 | 0.1856 | 2.013 | 195.3 | 84.35 | 4.218 | 7.817 | 758.2 | - | - | 2021-11-05 05:54 | 1 | 2 | RateC
141 | 16:01 | 11:01 | 0.1856 | 2.044 | 198.3 | 85.65 | 4.2256 | 7.9476 | 770.9 | - | - | 2021-11-05 06:04 | 1 | 2 | RateC
142 | 16:11 | 11:11 | 0.1856 | 2.0749 | 201.3 | 86.94 | 4.2327 | 8.0784 | 783.5 | - | - | 2021-11-05 06:14 | 1 | 2 | RateC
143 | 16:21 | 11:21 | 0.1856 | 2.1058 | 204.3 | 88.24 | 4.2391 | 8.2094 | 796.3 | - | - | 2021-11-05 06:24 | 1 | 2 | RateC
144 | 16:31 | 11:31 | 0.1856 | 2.1368 | 207.3 | 89.54 | 4.2459 | 8.3407 | 809 | - | - | 2021-11-05 06:34 | 1 | 2 | RateC
145 | 16:41 | 11:41 | 0.1856 | 2.1677 | 210.3 | 90.83 | 4.2538 | 8.4722 | 821.7 | - | - | 2021-11-05 06:44 | 1 | 2 | RateC
146 | 16:51 | 11:51 | 0.1856 | 2.1987 | 213.3 | 92.13 | 4.2622 | 8.6039 | 834.5 | - | - | 2021-11-05 06:54 | 1 | 2 | RateC
147 | 17:01 | 12:01 | 0.1856 | 2.2296 | 216.3 | 93.43 | 4.2721 | 8.7359 | 847.3 | - | - | 2021-11-05 07:04 | 1 | 2 | RateC
148 | 17:09 | 12:09 | 0.1856 | 2.2552 | 218.7 | 94.5 | 4.2821 | 8.8454 | 857.9 | - | - | 2021-11-05 07:13 | 1 | 2 | RateC
149 | 17:17 | 12:17 | 0.1856 | 2.2794 | 221.1 | 95.51 | 4.2922 | 8.9492 | 868 | - | - | 2021-11-05 07:21 | 1 | 2 | RateC
150 | 17:24 | 12:24 | 0.1856 | 2.3003 | 223.1 | 96.39 | 4.3023 | 9.039 | 876.7 | - | - | 2021-11-05 07:27 | 1 | 2 | RateC
151 | 17:28 | 12:28 | 0.1856 | 2.314 | 224.4 | 96.96 | 4.3124 | 9.0981 | 882.5 | - | - | 2021-11-05 07:32 | 1 | 2 | RateC
152 | 17:33 | 12:33 | 0.1856 | 2.3277 | 225.8 | 97.54 | 4.3225 | 9.1571 | 888.2 | - | - | 2021-11-05 07:36 | 1 | 2 | RateC
153 | 17:36 | 12:36 | 0.1856 | 2.3386 | 226.8 | 97.99 | 4.3325 | 9.2041 | 892.7 | - | - | 2021-11-05 07:40 | 1 | 2 | RateC
154 | 17:39 | 12:39 | 0.1856 | 2.349 | 227.8 | 98.43 | 4.3426 | 9.2494 | 897.1 | - | - | 2021-11-05 07:43 | 1 | 2 | RateC
155 | 17:42 | 12:42 | 0.1856 | 2.3582 | 228.7 | 98.81 | 4.3527 | 9.2892 | 901 | - | - | 2021-11-05 07:46 | 1 | 2 | RateC
156 | 17:45 | 12:45 | 0.1856 | 2.3657 | 229.5 | 99.13 | 4.3628 | 9.3219 | 904.2 | - | - | 2021-11-05 07:48 | 1 | 2 | RateC
157 | 17:47 | 12:47 | 0.1856 | 2.372 | 230.1 | 99.39 | 4.3728 | 9.3497 | 906.9 | - | - | 2021-11-05 07:50 | 1 | 2 | RateC
158 | 17:49 | 12:49 | 0.1856 | 2.3775 | 230.6 | 99.63 | 4.3829 | 9.3738 | 909.2 | - | - | 2021-11-05 07:52 | 1 | 2 | RateC
159 | 17:50 | 12:50 | 0.1856 | 2.3829 | 231.1 | 99.85 | 4.393 | 9.3974 | 911.5 | - | - | 2021-11-05 07:54 | 1 | 2 | RateC
160 | 17:52 | 12:52 | 0.1856 | 2.3865 | 231.5 | 100 | 4.4 | 9.4131 | 913 | - | - | 2021-11-05 07:55 | 1 | 2 | RateC
161 | 17:52 | 0:00 | -0.1856 | 0 | 0 | 0 | 4.3505 | 0 | 0 | - | - | 2021-11-05 07:55 | 1 | 3 | RateD
162 | 17:52 | 0:00 | -0.1856 | 0.0001 | 0 | 0 | 4.3325 | 0.0003 | 0 | - | - | 2021-11-05 07:55 | 1 | 3 | RateD
163 | 17:52 | 0:00 | -0.1856 | 0.0001 | 0 | 0 | 4.3225 | 0.0004 | 0 | - | - | 2021-11-05 07:55 | 1 | 3 | RateD
164 | 17:52 | 0:00 | -0.1856 | 0.0002 | 0 | 0.01 | 4.3116 | 0.0007 | 0.1 | - | - | 2021-11-05 07:55 | 1 | 3 | RateD
165 | 17:52 | 0:00 | -0.1856 | 0.0003 | 0 | 0.01 | 4.2994 | 0.0012 | 0.1 | - | - | 2021-11-05 07:55 | 1 | 3 | RateD
166 | 17:52 | 0:00 | -0.1856 | 0.0005 | 0 | 0.02 | 4.2891 | 0.0021 | 0.2 | - | - | 2021-11-05 07:55 | 1 | 3 | RateD
167 | 17:52 | 0:00 | -0.1856 | 0.0008 | 0.1 | 0.04 | 4.2784 | 0.0035 | 0.3 | - | - | 2021-11-05 07:55 | 1 | 3 | RateD
168 | 17:52 | 0:00 | -0.1856 | 0.0014 | 0.1 | 0.07 | 4.2679 | 0.0058 | 0.6 | - | - | 2021-11-05 07:56 | 1 | 3 | RateD
169 | 17:52 | 0:01 | -0.1856 | 0.0022 | 0.2 | 0.11 | 4.2577 | 0.0093 | 0.9 | - | - | 2021-11-05 07:56 | 1 | 3 | RateD
170 | 17:53 | 0:01 | -0.1856 | 0.0034 | 0.3 | 0.17 | 4.2474 | 0.0145 | 1.4 | - | - | 2021-11-05 07:56 | 1 | 3 | RateD
171 | 17:53 | 0:02 | -0.1856 | 0.0051 | 0.5 | 0.25 | 4.2374 | 0.0219 | 2.1 | - | - | 2021-11-05 07:57 | 1 | 3 | RateD
172 | 17:54 | 0:02 | -0.1856 | 0.0076 | 0.7 | 0.37 | 4.2273 | 0.0322 | 3.1 | - | - | 2021-11-05 07:58 | 1 | 3 | RateD
173 | 17:55 | 0:04 | -0.1856 | 0.0108 | 1.1 | 0.53 | 4.2172 | 0.046 | 4.5 | - | - | 2021-11-05 07:59 | 1 | 3 | RateD
174 | 17:56 | 0:05 | -0.1856 | 0.0153 | 1.5 | 0.75 | 4.2071 | 0.0646 | 6.3 | - | - | 2021-11-05 08:00 | 1 | 3 | RateD
175 | 17:58 | 0:07 | -0.1856 | 0.0212 | 2.1 | 1.03 | 4.197 | 0.0894 | 8.7 | - | - | 2021-11-05 08:02 | 1 | 3 | RateD
176 | 18:01 | 0:09 | -0.1856 | 0.0293 | 2.8 | 1.43 | 4.187 | 0.1234 | 12 | - | - | 2021-11-05 08:05 | 1 | 3 | RateD
177 | 18:05 | 0:13 | -0.1856 | 0.0404 | 3.9 | 1.98 | 4.1769 | 0.1699 | 16.5 | - | - | 2021-11-05 08:08 | 1 | 3 | RateD
178 | 18:10 | 0:18 | -0.1856 | 0.0564 | 5.5 | 2.76 | 4.1668 | 0.2367 | 23 | - | - | 2021-11-05 08:13 | 1 | 3 | RateD
179 | 18:18 | 0:27 | -0.1856 | 0.0825 | 8 | 4.04 | 4.1567 | 0.3455 | 33.5 | - | - | 2021-11-05 08:22 | 1 | 3 | RateD
180 | 18:28 | 0:37 | -0.1856 | 0.1135 | 11 | 5.55 | 4.1492 | 0.474 | 46 | - | - | 2021-11-05 08:32 | 1 | 3 | RateD
181 | 18:38 | 0:47 | -0.1856 | 0.1444 | 14 | 7.06 | 4.1437 | 0.6023 | 58.4 | - | - | 2021-11-05 08:42 | 1 | 3 | RateD
182 | 18:48 | 0:57 | -0.1856 | 0.1754 | 17 | 8.58 | 4.1417 | 0.7305 | 70.9 | - | - | 2021-11-05 08:52 | 1 | 3 | RateD
183 | 18:58 | 1:07 | -0.1856 | 0.2063 | 20 | 10.09 | 4.1388 | 0.8585 | 83.3 | - | - | 2021-11-05 09:02 | 1 | 3 | RateD
184 | 19:08 | 1:17 | -0.1856 | 0.2373 | 23 | 11.6 | 4.1357 | 0.9866 | 95.7 | - | - | 2021-11-05 09:12 | 1 | 3 | RateD
185 | 19:18 | 1:27 | -0.1856 | 0.2682 | 26 | 13.12 | 4.1321 | 1.1145 | 108.1 | - | - | 2021-11-05 09:22 | 1 | 3 | RateD
186 | 19:28 | 1:37 | -0.1856 | 0.2992 | 29 | 14.63 | 4.1281 | 1.2424 | 120.5 | - | - | 2021-11-05 09:32 | 1 | 3 | RateD
187 | 19:38 | 1:47 | -0.1856 | 0.3301 | 32 | 16.14 | 4.1233 | 1.37 | 132.9 | - | - | 2021-11-05 09:42 | 1 | 3 | RateD
188 | 19:48 | 1:57 | -0.1856 | 0.3611 | 35 | 17.65 | 4.1175 | 1.4975 | 145.3 | - | - | 2021-11-05 09:52 | 1 | 3 | RateD
189 | 19:58 | 2:07 | -0.1856 | 0.392 | 38 | 19.17 | 4.1107 | 1.6249 | 157.6 | - | - | 2021-11-05 10:02 | 1 | 3 | RateD
190 | 20:08 | 2:17 | -0.1856 | 0.4229 | 41 | 20.68 | 4.1025 | 1.7519 | 169.9 | - | - | 2021-11-05 10:12 | 1 | 3 | RateD
191 | 20:18 | 2:26 | -0.1856 | 0.4517 | 43.8 | 22.09 | 4.0924 | 1.8696 | 181.3 | - | - | 2021-11-05 10:21 | 1 | 3 | RateD
192 | 20:25 | 2:33 | -0.1856 | 0.4742 | 46 | 23.19 | 4.0823 | 1.9619 | 190.3 | - | - | 2021-11-05 10:28 | 1 | 3 | RateD
193 | 20:31 | 2:40 | -0.1856 | 0.4934 | 47.9 | 24.12 | 4.0723 | 2.0399 | 197.9 | - | - | 2021-11-05 10:35 | 1 | 3 | RateD
194 | 20:37 | 2:45 | -0.1856 | 0.5111 | 49.6 | 24.99 | 4.0622 | 2.1119 | 204.8 | - | - | 2021-11-05 10:40 | 1 | 3 | RateD
195 | 20:42 | 2:50 | -0.1856 | 0.5273 | 51.1 | 25.78 | 4.0521 | 2.1776 | 211.2 | - | - | 2021-11-05 10:46 | 1 | 3 | RateD
196 | 20:47 | 2:56 | -0.1856 | 0.5433 | 52.7 | 26.57 | 4.042 | 2.2425 | 217.5 | - | - | 2021-11-05 10:51 | 1 | 3 | RateD
197 | 20:53 | 3:01 | -0.1856 | 0.5599 | 54.3 | 27.38 | 4.032 | 2.3095 | 224 | - | - | 2021-11-05 10:56 | 1 | 3 | RateD
198 | 20:58 | 3:07 | -0.1856 | 0.5782 | 56.1 | 28.27 | 4.0219 | 2.3833 | 231.2 | - | - | 2021-11-05 11:02 | 1 | 3 | RateD
199 | 21:05 | 3:14 | -0.1856 | 0.5992 | 58.1 | 29.3 | 4.0118 | 2.4677 | 239.4 | - | - | 2021-11-05 11:09 | 1 | 3 | RateD
200 | 21:13 | 3:22 | -0.1856 | 0.6244 | 60.6 | 30.53 | 4.0017 | 2.5684 | 249.1 | - | - | 2021-11-05 11:17 | 1 | 3 | RateD
201 | 21:23 | 3:32 | -0.1856 | 0.6553 | 63.6 | 32.04 | 3.992 | 2.692 | 261.1 | - | - | 2021-11-05 11:27 | 1 | 3 | RateD
202 | 21:33 | 3:42 | -0.1856 | 0.6862 | 66.6 | 33.55 | 3.9841 | 2.8153 | 273.1 | - | - | 2021-11-05 11:37 | 1 | 3 | RateD
203 | 21:43 | 3:52 | -0.1856 | 0.7172 | 69.6 | 35.07 | 3.9763 | 2.9385 | 285 | - | - | 2021-11-05 11:47 | 1 | 3 | RateD
204 | 21:53 | 4:02 | -0.1856 | 0.7481 | 72.6 | 36.58 | 3.9689 | 3.0614 | 296.9 | - | - | 2021-11-05 11:57 | 1 | 3 | RateD
205 | 22:03 | 4:12 | -0.1856 | 0.779 | 75.6 | 38.09 | 3.9605 | 3.1841 | 308.8 | - | - | 2021-11-05 12:07 | 1 | 3 | RateD
206 | 22:13 | 4:22 | -0.1856 | 0.81 | 78.6 | 39.61 | 3.951 | 3.3065 | 320.7 | - | - | 2021-11-05 12:17 | 1 | 3 | RateD
207 | 22:23 | 4:31 | -0.1856 | 0.8382 | 81.3 | 40.99 | 3.941 | 3.418 | 331.5 | - | - | 2021-11-05 12:26 | 1 | 3 | RateD
208 | 22:31 | 4:39 | -0.1856 | 0.8638 | 83.8 | 42.24 | 3.9309 | 3.5186 | 341.3 | - | - | 2021-11-05 12:34 | 1 | 3 | RateD
209 | 22:38 | 4:47 | -0.1856 | 0.8875 | 86.1 | 43.39 | 3.9208 | 3.6115 | 350.3 | - | - | 2021-11-05 12:42 | 1 | 3 | RateD
210 | 22:46 | 4:54 | -0.1856 | 0.9095 | 88.2 | 44.48 | 3.9107 | 3.698 | 358.7 | - | - | 2021-11-05 12:49 | 1 | 3 | RateD
211 | 22:53 | 5:01 | -0.1856 | 0.9315 | 90.3 | 45.55 | 3.9007 | 3.7836 | 367 | - | - | 2021-11-05 12:56 | 1 | 3 | RateD
212 | 23:00 | 5:08 | -0.1856 | 0.9535 | 92.5 | 46.62 | 3.8906 | 3.8694 | 375.3 | - | - | 2021-11-05 13:03 | 1 | 3 | RateD
213 | 23:07 | 5:15 | -0.1856 | 0.9742 | 94.5 | 47.64 | 3.8805 | 3.9499 | 383.1 | - | - | 2021-11-05 13:10 | 1 | 3 | RateD
214 | 23:13 | 5:22 | -0.1856 | 0.9954 | 96.5 | 48.67 | 3.8704 | 4.0319 | 391.1 | - | - | 2021-11-05 13:17 | 1 | 3 | RateD
215 | 23:20 | 5:28 | -0.1856 | 1.0146 | 98.4 | 49.61 | 3.8604 | 4.1064 | 398.3 | - | - | 2021-11-05 13:23 | 1 | 3 | RateD
216 | 23:26 | 5:34 | -0.1856 | 1.0341 | 100.3 | 50.56 | 3.8503 | 4.1814 | 405.6 | - | - | 2021-11-05 13:29 | 1 | 3 | RateD
217 | 23:32 | 5:41 | -0.1856 | 1.0534 | 102.2 | 51.51 | 3.8402 | 4.2558 | 412.8 | - | - | 2021-11-05 13:36 | 1 | 3 | RateD
218 | 23:38 | 5:47 | -0.1856 | 1.073 | 104.1 | 52.47 | 3.8301 | 4.3307 | 420 | - | - | 2021-11-05 13:42 | 1 | 3 | RateD
219 | 23:45 | 5:53 | -0.1856 | 1.0931 | 106 | 53.45 | 3.8201 | 4.4078 | 427.5 | - | - | 2021-11-05 13:49 | 1 | 3 | RateD
220 | 23:52 | 6:00 | -0.1856 | 1.1141 | 108.1 | 54.48 | 3.81 | 4.4879 | 435.3 | - | - | 2021-11-05 13:55 | 1 | 3 | RateD
221 | 23:59 | 6:07 | -0.1856 | 1.1363 | 110.2 | 55.57 | 3.7999 | 4.5725 | 443.5 | - | - | 2021-11-05 14:03 | 1 | 3 | RateD
222 | 1-00:06:32 | 6:15 | -0.1856 | 1.1599 | 112.5 | 56.71 | 3.7898 | 4.6616 | 452.1 | - | - | 2021-11-05 14:10 | 1 | 3 | RateD
223 | 1-00:14:51 | 6:23 | -0.1856 | 1.1856 | 115 | 57.97 | 3.7798 | 4.7591 | 461.6 | - | - | 2021-11-05 14:18 | 1 | 3 | RateD
224 | 1-00:23:42 | 6:32 | -0.1856 | 1.2129 | 117.6 | 59.31 | 3.7697 | 4.8623 | 471.6 | - | - | 2021-11-05 14:27 | 1 | 3 | RateD
225 | 1-00:32:49 | 6:41 | -0.1856 | 1.2411 | 120.4 | 60.69 | 3.7596 | 4.9684 | 481.9 | - | - | 2021-11-05 14:36 | 1 | 3 | RateD
226 | 1-00:42:10 | 6:51 | -0.1856 | 1.2701 | 123.2 | 62.1 | 3.7495 | 5.0771 | 492.4 | - | - | 2021-11-05 14:46 | 1 | 3 | RateD
227 | 1-00:51:49 | 7:00 | -0.1856 | 1.2999 | 126.1 | 63.56 | 3.7395 | 5.1888 | 503.3 | - | - | 2021-11-05 14:55 | 1 | 3 | RateD
228 | 1-01:01:28 | 7:10 | -0.1856 | 1.3298 | 129 | 65.02 | 3.7294 | 5.3003 | 514.1 | - | - | 2021-11-05 15:05 | 1 | 3 | RateD
229 | 1-01:11:28 | 7:20 | -0.1856 | 1.3607 | 132 | 66.54 | 3.7195 | 5.4156 | 525.3 | - | - | 2021-11-05 15:15 | 1 | 3 | RateD
230 | 1-01:20:45 | 7:29 | -0.1856 | 1.3894 | 134.8 | 67.94 | 3.7094 | 5.5222 | 535.6 | - | - | 2021-11-05 15:24 | 1 | 3 | RateD
231 | 1-01:29:28 | 7:38 | -0.1856 | 1.4164 | 137.4 | 69.26 | 3.6993 | 5.6221 | 545.3 | - | - | 2021-11-05 15:33 | 1 | 3 | RateD
232 | 1-01:37:35 | 7:46 | -0.1856 | 1.4415 | 139.8 | 70.49 | 3.6892 | 5.7149 | 554.3 | - | - | 2021-11-05 15:41 | 1 | 3 | RateD
233 | 1-01:45:50 | 7:54 | -0.1856 | 1.467 | 142.3 | 71.73 | 3.6792 | 5.8089 | 563.4 | - | - | 2021-11-05 15:49 | 1 | 3 | RateD
234 | 1-01:54:15 | 8:03 | -0.1856 | 1.493 | 144.8 | 73.01 | 3.6691 | 5.9044 | 572.7 | - | - | 2021-11-05 15:58 | 1 | 3 | RateD
235 | 1-02:02:52 | 8:11 | -0.1856 | 1.5197 | 147.4 | 74.31 | 3.659 | 6.0021 | 582.2 | - | - | 2021-11-05 16:06 | 1 | 3 | RateD
236 | 1-02:12:01 | 8:20 | -0.1856 | 1.548 | 150.1 | 75.69 | 3.6489 | 6.1055 | 592.2 | - | - | 2021-11-05 16:16 | 1 | 3 | RateD
237 | 1-02:21:19 | 8:30 | -0.1856 | 1.5768 | 152.9 | 77.1 | 3.6389 | 6.2104 | 602.4 | - | - | 2021-11-05 16:25 | 1 | 3 | RateD
238 | 1-02:31:20 | 8:40 | -0.1856 | 1.6077 | 155.9 | 78.61 | 3.6294 | 6.3229 | 613.3 | - | - | 2021-11-05 16:35 | 1 | 3 | RateD
239 | 1-02:41:20 | 8:50 | -0.1856 | 1.6386 | 158.9 | 80.13 | 3.622 | 6.4351 | 624.2 | - | - | 2021-11-05 16:45 | 1 | 3 | RateD
240 | 1-02:51:20 | 9:00 | -0.1856 | 1.6696 | 161.9 | 81.64 | 3.6165 | 6.5471 | 635 | - | - | 2021-11-05 16:55 | 1 | 3 | RateD
241 | 1-03:01:20 | 9:10 | -0.1856 | 1.7005 | 164.9 | 83.15 | 3.6105 | 6.6589 | 645.9 | - | - | 2021-11-05 17:05 | 1 | 3 | RateD
242 | 1-03:11:20 | 9:20 | -0.1856 | 1.7315 | 167.9 | 84.67 | 3.6032 | 6.7704 | 656.7 | - | - | 2021-11-05 17:15 | 1 | 3 | RateD
243 | 1-03:20:32 | 9:29 | -0.1856 | 1.7599 | 170.7 | 86.06 | 3.5931 | 6.8728 | 666.6 | - | - | 2021-11-05 17:24 | 1 | 3 | RateD
244 | 1-03:26:49 | 9:35 | -0.1856 | 1.7794 | 172.6 | 87.01 | 3.5831 | 6.9426 | 673.4 | - | - | 2021-11-05 17:30 | 1 | 3 | RateD
245 | 1-03:31:23 | 9:40 | -0.1856 | 1.7935 | 174 | 87.7 | 3.573 | 6.9931 | 678.3 | - | - | 2021-11-05 17:35 | 1 | 3 | RateD
246 | 1-03:34:38 | 9:43 | -0.1856 | 1.8036 | 174.9 | 88.19 | 3.5629 | 7.029 | 681.8 | - | - | 2021-11-05 17:38 | 1 | 3 | RateD
247 | 1-03:37:25 | 9:46 | -0.1856 | 1.8121 | 175.8 | 88.61 | 3.5528 | 7.0596 | 684.7 | - | - | 2021-11-05 17:41 | 1 | 3 | RateD
248 | 1-03:39:43 | 9:48 | -0.1856 | 1.8193 | 176.5 | 88.96 | 3.5428 | 7.0848 | 687.2 | - | - | 2021-11-05 17:43 | 1 | 3 | RateD
249 | 1-03:41:49 | 9:50 | -0.1856 | 1.8258 | 177.1 | 89.28 | 3.5327 | 7.1078 | 689.4 | - | - | 2021-11-05 17:45 | 1 | 3 | RateD
250 | 1-03:43:46 | 9:52 | -0.1856 | 1.8318 | 177.7 | 89.57 | 3.5224 | 7.1291 | 691.5 | - | - | 2021-11-05 17:47 | 1 | 3 | RateD
251 | 1-03:45:27 | 9:54 | -0.1856 | 1.837 | 178.2 | 89.83 | 3.5124 | 7.1474 | 693.3 | - | - | 2021-11-05 17:49 | 1 | 3 | RateD
252 | 1-03:47:18 | 9:56 | -0.1856 | 1.8427 | 178.7 | 90.1 | 3.5023 | 7.1675 | 695.2 | - | - | 2021-11-05 17:51 | 1 | 3 | RateD
253 | 1-03:49:15 | 9:58 | -0.1856 | 1.8487 | 179.3 | 90.4 | 3.4922 | 7.1885 | 697.2 | - | - | 2021-11-05 17:53 | 1 | 3 | RateD
254 | 1-03:51:18 | 10:00 | -0.1856 | 1.8551 | 179.9 | 90.71 | 3.4821 | 7.2107 | 699.4 | - | - | 2021-11-05 17:55 | 1 | 3 | RateD
255 | 1-03:53:30 | 10:02 | -0.1856 | 1.8619 | 180.6 | 91.04 | 3.4721 | 7.2344 | 701.7 | - | - | 2021-11-05 17:57 | 1 | 3 | RateD
256 | 1-03:55:38 | 10:04 | -0.1856 | 1.8685 | 181.2 | 91.36 | 3.462 | 7.2572 | 703.9 | - | - | 2021-11-05 17:59 | 1 | 3 | RateD
257 | 1-03:57:40 | 10:06 | -0.1856 | 1.8748 | 181.8 | 91.67 | 3.4519 | 7.2789 | 706 | - | - | 2021-11-05 18:01 | 1 | 3 | RateD
258 | 1-03:59:42 | 10:08 | -0.1856 | 1.8811 | 182.5 | 91.98 | 3.4418 | 7.3007 | 708.1 | - | - | 2021-11-05 18:03 | 1 | 3 | RateD
259 | 1-04:01:28 | 10:10 | -0.1856 | 1.8865 | 183 | 92.25 | 3.4318 | 7.3195 | 709.9 | - | - | 2021-11-05 18:05 | 1 | 3 | RateD
260 | 1-04:03:13 | 10:12 | -0.1856 | 1.892 | 183.5 | 92.51 | 3.4217 | 7.338 | 711.7 | - | - | 2021-11-05 18:07 | 1 | 3 | RateD
261 | 1-04:05:00 | 10:13 | -0.1856 | 1.8975 | 184 | 92.78 | 3.4116 | 7.3569 | 713.6 | - | - | 2021-11-05 18:09 | 1 | 3 | RateD
262 | 1-04:06:39 | 10:15 | -0.1856 | 1.9026 | 184.5 | 93.03 | 3.4015 | 7.3743 | 715.3 | - | - | 2021-11-05 18:10 | 1 | 3 | RateD
263 | 1-04:08:02 | 10:16 | -0.1856 | 1.9068 | 185 | 93.24 | 3.3915 | 7.3888 | 716.7 | - | - | 2021-11-05 18:12 | 1 | 3 | RateD
264 | 1-04:09:23 | 10:18 | -0.1856 | 1.911 | 185.4 | 93.45 | 3.3814 | 7.403 | 718 | - | - | 2021-11-05 18:13 | 1 | 3 | RateD
265 | 1-04:10:43 | 10:19 | -0.1856 | 1.9152 | 185.8 | 93.65 | 3.3713 | 7.4168 | 719.4 | - | - | 2021-11-05 18:14 | 1 | 3 | RateD
266 | 1-04:12:03 | 10:20 | -0.1856 | 1.9192 | 186.2 | 93.85 | 3.3612 | 7.4306 | 720.7 | - | - | 2021-11-05 18:16 | 1 | 3 | RateD
267 | 1-04:13:11 | 10:22 | -0.1856 | 1.9228 | 186.5 | 94.02 | 3.3512 | 7.4424 | 721.9 | - | - | 2021-11-05 18:17 | 1 | 3 | RateD
268 | 1-04:14:15 | 10:23 | -0.1856 | 1.9261 | 186.8 | 94.18 | 3.3411 | 7.4535 | 722.9 | - | - | 2021-11-05 18:18 | 1 | 3 | RateD
269 | 1-04:15:16 | 10:24 | -0.1856 | 1.9292 | 187.1 | 94.34 | 3.331 | 7.464 | 724 | - | - | 2021-11-05 18:19 | 1 | 3 | RateD
270 | 1-04:16:14 | 10:25 | -0.1856 | 1.9322 | 187.4 | 94.48 | 3.3209 | 7.4739 | 724.9 | - | - | 2021-11-05 18:20 | 1 | 3 | RateD
271 | 1-04:17:17 | 10:26 | -0.1856 | 1.9355 | 187.7 | 94.64 | 3.3109 | 7.4847 | 726 | - | - | 2021-11-05 18:21 | 1 | 3 | RateD
272 | 1-04:18:42 | 10:27 | -0.1856 | 1.9398 | 188.2 | 94.85 | 3.3008 | 7.4992 | 727.4 | - | - | 2021-11-05 18:22 | 1 | 3 | RateD
273 | 1-04:19:38 | 10:28 | -0.1856 | 1.9427 | 188.4 | 95 | 3.2907 | 7.5087 | 728.3 | - | - | 2021-11-05 18:23 | 1 | 3 | RateD
274 | 1-04:20:37 | 10:29 | -0.1856 | 1.9458 | 188.7 | 95.14 | 3.2806 | 7.5187 | 729.3 | - | - | 2021-11-05 18:24 | 1 | 3 | RateD
275 | 1-04:21:31 | 10:30 | -0.1856 | 1.9486 | 189 | 95.28 | 3.2706 | 7.5279 | 730.2 | - | - | 2021-11-05 18:25 | 1 | 3 | RateD
276 | 1-04:22:20 | 10:31 | -0.1856 | 1.9511 | 189.2 | 95.4 | 3.2605 | 7.5361 | 731 | - | - | 2021-11-05 18:26 | 1 | 3 | RateD
277 | 1-04:23:15 | 10:32 | -0.1856 | 1.9539 | 189.5 | 95.54 | 3.2504 | 7.5452 | 731.8 | - | - | 2021-11-05 18:27 | 1 | 3 | RateD
278 | 1-04:24:03 | 10:32 | -0.1856 | 1.9564 | 189.8 | 95.66 | 3.2403 | 7.5533 | 732.6 | - | - | 2021-11-05 18:28 | 1 | 3 | RateD
279 | 1-04:24:48 | 10:33 | -0.1856 | 1.9587 | 190 | 95.78 | 3.2303 | 7.5609 | 733.4 | - | - | 2021-11-05 18:28 | 1 | 3 | RateD
280 | 1-04:25:43 | 10:34 | -0.1856 | 1.9616 | 190.3 | 95.92 | 3.2202 | 7.57 | 734.2 | - | - | 2021-11-05 18:29 | 1 | 3 | RateD
281 | 1-04:26:28 | 10:35 | -0.1856 | 1.9639 | 190.5 | 96.03 | 3.2101 | 7.5775 | 735 | - | - | 2021-11-05 18:30 | 1 | 3 | RateD
282 | 1-04:27:14 | 10:36 | -0.1856 | 1.9662 | 190.7 | 96.14 | 3.2 | 7.5851 | 735.7 | - | - | 2021-11-05 18:31 | 1 | 3 | RateD
283 | 1-04:27:55 | 10:36 | -0.1856 | 1.9684 | 190.9 | 96.25 | 3.1899 | 7.5918 | 736.4 | - | - | 2021-11-05 18:32 | 1 | 3 | RateD
284 | 1-04:28:37 | 10:37 | -0.1856 | 1.9705 | 191.1 | 96.35 | 3.1799 | 7.5987 | 737 | - | - | 2021-11-05 18:32 | 1 | 3 | RateD
285 | 1-04:29:14 | 10:38 | -0.1856 | 1.9724 | 191.3 | 96.45 | 3.1698 | 7.6047 | 737.6 | - | - | 2021-11-05 18:33 | 1 | 3 | RateD
286 | 1-04:29:55 | 10:38 | -0.1856 | 1.9745 | 191.5 | 96.55 | 3.1597 | 7.6114 | 738.3 | - | - | 2021-11-05 18:34 | 1 | 3 | RateD
287 | 1-04:30:42 | 10:39 | -0.1856 | 1.977 | 191.8 | 96.67 | 3.1496 | 7.6191 | 739 | - | - | 2021-11-05 18:34 | 1 | 3 | RateD
288 | 1-04:31:23 | 10:40 | -0.1856 | 1.9791 | 192 | 96.77 | 3.1396 | 7.6257 | 739.6 | - | - | 2021-11-05 18:35 | 1 | 3 | RateD
289 | 1-04:31:59 | 10:40 | -0.1856 | 1.9809 | 192.1 | 96.86 | 3.1295 | 7.6316 | 740.2 | - | - | 2021-11-05 18:36 | 1 | 3 | RateD
290 | 1-04:32:34 | 10:41 | -0.1856 | 1.9827 | 192.3 | 96.95 | 3.1194 | 7.6372 | 740.8 | - | - | 2021-11-05 18:36 | 1 | 3 | RateD
291 | 1-04:33:18 | 10:42 | -0.1856 | 1.985 | 192.5 | 97.06 | 3.1093 | 7.6443 | 741.4 | - | - | 2021-11-05 18:37 | 1 | 3 | RateD
292 | 1-04:34:01 | 10:42 | -0.1856 | 1.9872 | 192.7 | 97.17 | 3.0993 | 7.6511 | 742.1 | - | - | 2021-11-05 18:38 | 1 | 3 | RateD
293 | 1-04:34:37 | 10:43 | -0.1856 | 1.989 | 192.9 | 97.26 | 3.0892 | 7.6568 | 742.7 | - | - | 2021-11-05 18:38 | 1 | 3 | RateD
294 | 1-04:35:17 | 10:44 | -0.1856 | 1.9912 | 193.1 | 97.36 | 3.0791 | 7.6633 | 743.3 | - | - | 2021-11-05 18:39 | 1 | 3 | RateD
295 | 1-04:35:51 | 10:44 | -0.1856 | 1.9929 | 193.3 | 97.45 | 3.069 | 7.6686 | 743.8 | - | - | 2021-11-05 18:39 | 1 | 3 | RateD
296 | 1-04:36:31 | 10:45 | -0.1856 | 1.9949 | 193.5 | 97.55 | 3.059 | 7.6749 | 744.4 | - | - | 2021-11-05 18:40 | 1 | 3 | RateD
297 | 1-04:37:08 | 10:46 | -0.1856 | 1.9968 | 193.7 | 97.64 | 3.0489 | 7.6807 | 745 | - | - | 2021-11-05 18:41 | 1 | 3 | RateD
298 | 1-04:37:45 | 10:46 | -0.1856 | 1.9987 | 193.9 | 97.73 | 3.0388 | 7.6865 | 745.5 | - | - | 2021-11-05 18:41 | 1 | 3 | RateD
299 | 1-04:38:20 | 10:47 | -0.1856 | 2.0005 | 194 | 97.82 | 3.0287 | 7.692 | 746.1 | - | - | 2021-11-05 18:42 | 1 | 3 | RateD
300 | 1-04:38:53 | 10:47 | -0.1856 | 2.0023 | 194.2 | 97.91 | 3.0187 | 7.6972 | 746.6 | - | - | 2021-11-05 18:42 | 1 | 3 | RateD
301 | 1-04:39:27 | 10:48 | -0.1856 | 2.004 | 194.4 | 97.99 | 3.0086 | 7.7024 | 747.1 | - | - | 2021-11-05 18:43 | 1 | 3 | RateD
302 | 1-04:40:05 | 10:49 | -0.1856 | 2.006 | 194.6 | 98.09 | 2.9985 | 7.7084 | 747.7 | - | - | 2021-11-05 18:44 | 1 | 3 | RateD
303 | 1-04:40:40 | 10:49 | -0.1856 | 2.0078 | 194.7 | 98.18 | 2.9883 | 7.7137 | 748.2 | - | - | 2021-11-05 18:44 | 1 | 3 | RateD
304 | 1-04:41:15 | 10:50 | -0.1856 | 2.0096 | 194.9 | 98.26 | 2.9781 | 7.7191 | 748.7 | - | - | 2021-11-05 18:45 | 1 | 3 | RateD
305 | 1-04:41:59 | 10:50 | -0.1856 | 2.0119 | 195.1 | 98.38 | 2.968 | 7.7259 | 749.4 | - | - | 2021-11-05 18:46 | 1 | 3 | RateD
306 | 1-04:42:45 | 10:51 | -0.1856 | 2.0142 | 195.4 | 98.49 | 2.9579 | 7.7329 | 750 | - | - | 2021-11-05 18:46 | 1 | 3 | RateD
307 | 1-04:43:20 | 10:52 | -0.1856 | 2.016 | 195.5 | 98.58 | 2.9478 | 7.7382 | 750.5 | - | - | 2021-11-05 18:47 | 1 | 3 | RateD
308 | 1-04:43:58 | 10:52 | -0.1856 | 2.018 | 195.7 | 98.68 | 2.9377 | 7.7441 | 751.1 | - | - | 2021-11-05 18:48 | 1 | 3 | RateD
309 | 1-04:44:38 | 10:53 | -0.1856 | 2.02 | 195.9 | 98.78 | 2.9277 | 7.75 | 751.7 | - | - | 2021-11-05 18:48 | 1 | 3 | RateD
310 | 1-04:45:19 | 10:54 | -0.1856 | 2.0222 | 196.1 | 98.88 | 2.9176 | 7.7563 | 752.3 | - | - | 2021-11-05 18:49 | 1 | 3 | RateD
311 | 1-04:45:54 | 10:54 | -0.1856 | 2.024 | 196.3 | 98.97 | 2.9075 | 7.7615 | 752.8 | - | - | 2021-11-05 18:49 | 1 | 3 | RateD
312 | 1-04:46:35 | 10:55 | -0.1856 | 2.0261 | 196.5 | 99.07 | 2.8974 | 7.7676 | 753.4 | - | - | 2021-11-05 18:50 | 1 | 3 | RateD
313 | 1-04:47:12 | 10:56 | -0.1856 | 2.028 | 196.7 | 99.16 | 2.8872 | 7.7731 | 753.9 | - | - | 2021-11-05 18:51 | 1 | 3 | RateD
314 | 1-04:47:51 | 10:56 | -0.1856 | 2.03 | 196.9 | 99.26 | 2.877 | 7.7789 | 754.5 | - | - | 2021-11-05 18:51 | 1 | 3 | RateD
315 | 1-04:48:28 | 10:57 | -0.1856 | 2.0319 | 197.1 | 99.36 | 2.8669 | 7.7844 | 755 | - | - | 2021-11-05 18:52 | 1 | 3 | RateD
316 | 1-04:49:05 | 10:58 | -0.1856 | 2.0338 | 197.3 | 99.45 | 2.8568 | 7.7899 | 755.6 | - | - | 2021-11-05 18:53 | 1 | 3 | RateD
317 | 1-04:49:52 | 10:58 | -0.1856 | 2.0362 | 197.5 | 99.57 | 2.8468 | 7.7967 | 756.2 | - | - | 2021-11-05 18:53 | 1 | 3 | RateD
318 | 1-04:50:30 | 10:59 | -0.1856 | 2.0382 | 197.7 | 99.66 | 2.8365 | 7.8023 | 756.8 | - | - | 2021-11-05 18:54 | 1 | 3 | RateD
319 | 1-04:51:06 | 11:00 | -0.1856 | 2.04 | 197.9 | 99.75 | 2.8265 | 7.8075 | 757.3 | - | - | 2021-11-05 18:55 | 1 | 3 | RateD
320 | 1-04:51:39 | 11:00 | -0.1856 | 2.0418 | 198 | 99.84 | 2.8164 | 7.8124 | 757.8 | - | - | 2021-11-05 18:55 | 1 | 3 | RateD
321 | 1-04:52:19 | 11:01 | -0.1856 | 2.0438 | 198.2 | 99.94 | 2.8063 | 7.8181 | 758.3 | - | - | 2021-11-05 18:56 | 1 | 3 | RateD
322 | 1-04:52:43 | 11:01 | -0.1856 | 2.0451 | 198.4 | 100 | 2.7999 | 7.8217 | 758.7 | - | - | 2021-11-05 18:56 | 1 | 3 | RateD
323 | 1-04:52:43 | 0:00 | 0.1856 | 0 | 0 | 0 | 2.8823 | 0 | 0 | - | - | 2021-11-05 18:56 | 2 | 4 | RateC
324 | 1-04:52:45 | 0:00 | 0.1856 | 0.0001 | 0 | 0 | 2.9573 | 0.0003 | 0 | - | - | 2021-11-05 18:56 | 2 | 4 | RateC
325 | 1-04:52:46 | 0:00 | 0.1856 | 0.0001 | 0 | 0.01 | 2.9867 | 0.0004 | 0 | - | - | 2021-11-05 18:56 | 2 | 4 | RateC
326 | 1-04:52:46 | 0:00 | 0.1856 | 0.0002 | 0 | 0.01 | 3.0126 | 0.0005 | 0 | - | - | 2021-11-05 18:56 | 2 | 4 | RateC
327 | 1-04:52:47 | 0:00 | 0.1856 | 0.0002 | 0 | 0.01 | 3.0382 | 0.0006 | 0.1 | - | - | 2021-11-05 18:56 | 2 | 4 | RateC
328 | 1-04:52:49 | 0:00 | 0.1856 | 0.0003 | 0 | 0.01 | 3.0948 | 0.0008 | 0.1 | - | - | 2021-11-05 18:56 | 2 | 4 | RateC
329 | 1-04:52:51 | 0:00 | 0.1856 | 0.0004 | 0 | 0.02 | 3.1417 | 0.0011 | 0.1 | - | - | 2021-11-05 18:56 | 2 | 4 | RateC
330 | 1-04:52:52 | 0:00 | 0.1856 | 0.0005 | 0 | 0.02 | 3.1783 | 0.0014 | 0.1 | - | - | 2021-11-05 18:56 | 2 | 4 | RateC
331 | 1-04:52:54 | 0:00 | 0.1856 | 0.0005 | 0.1 | 0.03 | 3.1986 | 0.0016 | 0.2 | - | - | 2021-11-05 18:56 | 2 | 4 | RateC
332 | 1-04:52:55 | 0:00 | 0.1856 | 0.0006 | 0.1 | 0.03 | 3.2155 | 0.0018 | 0.2 | - | - | 2021-11-05 18:56 | 2 | 4 | RateC
333 | 1-04:52:56 | 0:00 | 0.1856 | 0.0007 | 0.1 | 0.03 | 3.2321 | 0.002 | 0.2 | - | - | 2021-11-05 18:57 | 2 | 4 | RateC
334 | 1-04:52:57 | 0:00 | 0.1856 | 0.0007 | 0.1 | 0.03 | 3.2475 | 0.0022 | 0.2 | - | - | 2021-11-05 18:57 | 2 | 4 | RateC
335 | 1-04:52:59 | 0:00 | 0.1856 | 0.0008 | 0.1 | 0.04 | 3.262 | 0.0024 | 0.2 | - | - | 2021-11-05 18:57 | 2 | 4 | RateC
336 | 1-04:53:00 | 0:00 | 0.1856 | 0.0009 | 0.1 | 0.04 | 3.278 | 0.0027 | 0.3 | - | - | 2021-11-05 18:57 | 2 | 4 | RateC
337 | 1-04:53:01 | 0:00 | 0.1856 | 0.0009 | 0.1 | 0.04 | 3.291 | 0.0029 | 0.3 | - | - | 2021-11-05 18:57 | 2 | 4 | RateC
338 | 1-04:53:03 | 0:00 | 0.1856 | 0.001 | 0.1 | 0.05 | 3.3068 | 0.0031 | 0.3 | - | - | 2021-11-05 18:57 | 2 | 4 | RateC
339 | 1-04:53:04 | 0:00 | 0.1856 | 0.001 | 0.1 | 0.05 | 3.3198 | 0.0033 | 0.3 | - | - | 2021-11-05 18:57 | 2 | 4 | RateC
340 | 1-04:53:05 | 0:00 | 0.1856 | 0.0011 | 0.1 | 0.05 | 3.3327 | 0.0035 | 0.3 | - | - | 2021-11-05 18:57 | 2 | 4 | RateC
341 | 1-04:53:06 | 0:00 | 0.1856 | 0.0012 | 0.1 | 0.06 | 3.3448 | 0.0037 | 0.4 | - | - | 2021-11-05 18:57 | 2 | 4 | RateC
342 | 1-04:53:07 | 0:00 | 0.1856 | 0.0012 | 0.1 | 0.06 | 3.3564 | 0.0039 | 0.4 | - | - | 2021-11-05 18:57 | 2 | 4 | RateC
343 | 1-04:53:09 | 0:00 | 0.1856 | 0.0013 | 0.1 | 0.06 | 3.3685 | 0.0042 | 0.4 | - | - | 2021-11-05 18:57 | 2 | 4 | RateC
344 | 1-04:53:10 | 0:00 | 0.1856 | 0.0014 | 0.1 | 0.06 | 3.3792 | 0.0044 | 0.4 | - | - | 2021-11-05 18:57 | 2 | 4 | RateC
345 | 1-04:53:11 | 0:00 | 0.1856 | 0.0014 | 0.1 | 0.07 | 3.3908 | 0.0046 | 0.4 | - | - | 2021-11-05 18:57 | 2 | 4 | RateC
346 | 1-04:53:12 | 0:00 | 0.1856 | 0.0015 | 0.1 | 0.07 | 3.4015 | 0.0048 | 0.5 | - | - | 2021-11-05 18:57 | 2 | 4 | RateC
347 | 1-04:53:13 | 0:00 | 0.1856 | 0.0015 | 0.1 | 0.07 | 3.4118 | 0.005 | 0.5 | - | - | 2021-11-05 18:57 | 2 | 4 | RateC
348 | 1-04:53:15 | 0:01 | 0.1856 | 0.0016 | 0.2 | 0.08 | 3.4222 | 0.0052 | 0.5 | - | - | 2021-11-05 18:57 | 2 | 4 | RateC
349 | 1-04:53:16 | 0:01 | 0.1856 | 0.0017 | 0.2 | 0.08 | 3.4359 | 0.0055 | 0.5 | - | - | 2021-11-05 18:57 | 2 | 4 | RateC
350 | 1-04:53:18 | 0:01 | 0.1856 | 0.0018 | 0.2 | 0.09 | 3.4497 | 0.0059 | 0.6 | - | - | 2021-11-05 18:57 | 2 | 4 | RateC
351 | 1-04:53:20 | 0:01 | 0.1856 | 0.0019 | 0.2 | 0.09 | 3.4628 | 0.0062 | 0.6 | - | - | 2021-11-05 18:57 | 2 | 4 | RateC
352 | 1-04:53:22 | 0:01 | 0.1856 | 0.002 | 0.2 | 0.1 | 3.4747 | 0.0065 | 0.6 | - | - | 2021-11-05 18:57 | 2 | 4 | RateC
353 | 1-04:53:24 | 0:01 | 0.1856 | 0.0021 | 0.2 | 0.1 | 3.4865 | 0.0069 | 0.7 | - | - | 2021-11-05 18:57 | 2 | 4 | RateC
354 | 1-04:53:26 | 0:01 | 0.1856 | 0.0022 | 0.2 | 0.11 | 3.4987 | 0.0073 | 0.7 | - | - | 2021-11-05 18:57 | 2 | 4 | RateC
355 | 1-04:53:29 | 0:01 | 0.1856 | 0.0023 | 0.2 | 0.11 | 3.5091 | 0.0078 | 0.8 | - | - | 2021-11-05 18:57 | 2 | 4 | RateC
356 | 1-04:53:32 | 0:01 | 0.1856 | 0.0025 | 0.2 | 0.12 | 3.5201 | 0.0083 | 0.8 | - | - | 2021-11-05 18:57 | 2 | 4 | RateC
357 | 1-04:53:36 | 0:01 | 0.1856 | 0.0027 | 0.3 | 0.13 | 3.5304 | 0.009 | 0.9 | - | - | 2021-11-05 18:57 | 2 | 4 | RateC
358 | 1-04:53:41 | 0:01 | 0.1856 | 0.003 | 0.3 | 0.14 | 3.5404 | 0.01 | 1 | - | - | 2021-11-05 18:57 | 2 | 4 | RateC
359 | 1-04:53:50 | 0:01 | 0.1856 | 0.0034 | 0.3 | 0.16 | 3.5508 | 0.0117 | 1.1 | - | - | 2021-11-05 18:57 | 2 | 4 | RateC
360 | 1-04:54:09 | 0:01 | 0.1856 | 0.0044 | 0.4 | 0.21 | 3.5609 | 0.0151 | 1.5 | - | - | 2021-11-05 18:58 | 2 | 4 | RateC
361 | 1-04:54:50 | 0:02 | 0.1856 | 0.0065 | 0.6 | 0.31 | 3.571 | 0.0227 | 2.2 | - | - | 2021-11-05 18:58 | 2 | 4 | RateC
362 | 1-04:56:15 | 0:04 | 0.1856 | 0.0109 | 1.1 | 0.52 | 3.581 | 0.0382 | 3.7 | - | - | 2021-11-05 19:00 | 2 | 4 | RateC
363 | 1-04:58:29 | 0:06 | 0.1856 | 0.0178 | 1.7 | 0.85 | 3.5911 | 0.0631 | 6.1 | - | - | 2021-11-05 19:02 | 2 | 4 | RateC
364 | 1-05:01:42 | 0:09 | 0.1856 | 0.0277 | 2.7 | 1.33 | 3.6012 | 0.0988 | 9.6 | - | - | 2021-11-05 19:05 | 2 | 4 | RateC
365 | 1-05:05:30 | 0:13 | 0.1856 | 0.0395 | 3.8 | 1.89 | 3.6113 | 0.1412 | 13.7 | - | - | 2021-11-05 19:09 | 2 | 4 | RateC
366 | 1-05:09:54 | 0:17 | 0.1856 | 0.0531 | 5.2 | 2.54 | 3.6213 | 0.1904 | 18.5 | - | - | 2021-11-05 19:13 | 2 | 4 | RateC
367 | 1-05:14:52 | 0:22 | 0.1856 | 0.0685 | 6.6 | 3.27 | 3.6314 | 0.2463 | 23.9 | - | - | 2021-11-05 19:18 | 2 | 4 | RateC
368 | 1-05:21:33 | 0:29 | 0.1856 | 0.0891 | 8.6 | 4.26 | 3.6415 | 0.3213 | 31.2 | - | - | 2021-11-05 19:25 | 2 | 4 | RateC
369 | 1-05:31:16 | 0:39 | 0.1856 | 0.1192 | 11.6 | 5.69 | 3.6516 | 0.4309 | 41.8 | - | - | 2021-11-05 19:35 | 2 | 4 | RateC
370 | 1-05:41:16 | 0:49 | 0.1856 | 0.1501 | 14.6 | 7.17 | 3.6593 | 0.544 | 52.8 | - | - | 2021-11-05 19:45 | 2 | 4 | RateC
371 | 1-05:51:16 | 0:59 | 0.1856 | 0.1811 | 17.6 | 8.65 | 3.6647 | 0.6573 | 63.8 | - | - | 2021-11-05 19:55 | 2 | 4 | RateC
372 | 1-06:01:16 | 1:09 | 0.1856 | 0.212 | 20.6 | 10.13 | 3.6685 | 0.7707 | 74.8 | - | - | 2021-11-05 20:05 | 2 | 4 | RateC
373 | 1-06:11:16 | 1:19 | 0.1856 | 0.243 | 23.6 | 11.61 | 3.6717 | 0.8843 | 85.8 | - | - | 2021-11-05 20:15 | 2 | 4 | RateC
374 | 1-06:21:17 | 1:29 | 0.1856 | 0.2739 | 26.6 | 13.08 | 3.6744 | 0.998 | 96.8 | - | - | 2021-11-05 20:25 | 2 | 4 | RateC
375 | 1-06:31:17 | 1:39 | 0.1856 | 0.3048 | 29.6 | 14.56 | 3.6776 | 1.1117 | 107.8 | - | - | 2021-11-05 20:35 | 2 | 4 | RateC
376 | 1-06:41:17 | 1:49 | 0.1856 | 0.3358 | 32.6 | 16.04 | 3.6815 | 1.2256 | 118.9 | - | - | 2021-11-05 20:45 | 2 | 4 | RateC
377 | 1-06:51:18 | 1:59 | 0.1856 | 0.3667 | 35.6 | 17.52 | 3.6863 | 1.3396 | 129.9 | - | - | 2021-11-05 20:55 | 2 | 4 | RateC
378 | 1-07:01:18 | 2:09 | 0.1856 | 0.3977 | 38.6 | 19 | 3.692 | 1.4538 | 141 | - | - | 2021-11-05 21:05 | 2 | 4 | RateC
379 | 1-07:11:18 | 2:19 | 0.1856 | 0.4286 | 41.6 | 20.47 | 3.6987 | 1.5681 | 152.1 | - | - | 2021-11-05 21:15 | 2 | 4 | RateC
380 | 1-07:21:18 | 2:29 | 0.1856 | 0.4596 | 44.6 | 21.95 | 3.706 | 1.6826 | 163.2 | - | - | 2021-11-05 21:25 | 2 | 4 | RateC
381 | 1-07:31:18 | 2:39 | 0.1856 | 0.4905 | 47.6 | 23.43 | 3.7148 | 1.7975 | 174.3 | - | - | 2021-11-05 21:35 | 2 | 4 | RateC
382 | 1-07:41:18 | 2:49 | 0.1856 | 0.5214 | 50.6 | 24.91 | 3.7238 | 1.9125 | 185.5 | - | - | 2021-11-05 21:45 | 2 | 4 | RateC
383 | 1-07:51:18 | 2:59 | 0.1856 | 0.5524 | 53.6 | 26.39 | 3.7333 | 2.0278 | 196.7 | - | - | 2021-11-05 21:55 | 2 | 4 | RateC
384 | 1-08:01:13 | 3:08 | 0.1856 | 0.583 | 56.5 | 27.85 | 3.7433 | 2.1424 | 207.8 | - | - | 2021-11-05 22:05 | 2 | 4 | RateC
385 | 1-08:11:13 | 3:18 | 0.1856 | 0.614 | 59.5 | 29.33 | 3.7531 | 2.2583 | 219 | - | - | 2021-11-05 22:15 | 2 | 4 | RateC
386 | 1-08:21:14 | 3:29 | 0.1856 | 0.6449 | 62.6 | 30.81 | 3.7632 | 2.3748 | 230.3 | - | - | 2021-11-05 22:25 | 2 | 4 | RateC
387 | 1-08:31:10 | 3:38 | 0.1856 | 0.6757 | 65.5 | 32.28 | 3.7733 | 2.4906 | 241.6 | - | - | 2021-11-05 22:35 | 2 | 4 | RateC
388 | 1-08:41:10 | 3:48 | 0.1856 | 0.7066 | 68.5 | 33.75 | 3.7827 | 2.6075 | 252.9 | - | - | 2021-11-05 22:45 | 2 | 4 | RateC
389 | 1-08:51:10 | 3:58 | 0.1856 | 0.7376 | 71.5 | 35.23 | 3.7923 | 2.7247 | 264.3 | - | - | 2021-11-05 22:55 | 2 | 4 | RateC
390 | 1-09:01:11 | 4:08 | 0.1856 | 0.7685 | 74.5 | 36.71 | 3.8022 | 2.8422 | 275.7 | - | - | 2021-11-05 23:05 | 2 | 4 | RateC
391 | 1-09:10:56 | 4:18 | 0.1856 | 0.7987 | 77.5 | 38.15 | 3.8123 | 2.957 | 286.8 | - | - | 2021-11-05 23:14 | 2 | 4 | RateC
392 | 1-09:20:32 | 4:28 | 0.1856 | 0.8284 | 80.3 | 39.57 | 3.8224 | 3.0705 | 297.8 | - | - | 2021-11-05 23:24 | 2 | 4 | RateC
393 | 1-09:29:26 | 4:37 | 0.1856 | 0.8559 | 83 | 40.88 | 3.8325 | 3.1758 | 308 | - | - | 2021-11-05 23:33 | 2 | 4 | RateC
394 | 1-09:37:51 | 4:45 | 0.1856 | 0.8819 | 85.5 | 42.13 | 3.8425 | 3.2757 | 317.7 | - | - | 2021-11-05 23:41 | 2 | 4 | RateC
395 | 1-09:45:22 | 4:53 | 0.1856 | 0.9052 | 87.8 | 43.24 | 3.8526 | 3.3651 | 326.4 | - | - | 2021-11-05 23:49 | 2 | 4 | RateC
396 | 1-09:52:33 | 5:00 | 0.1856 | 0.9274 | 90 | 44.3 | 3.8627 | 3.4508 | 334.7 | - | - | 2021-11-05 23:56 | 2 | 4 | RateC
397 | 1-09:59:13 | 5:06 | 0.1856 | 0.948 | 92 | 45.28 | 3.8728 | 3.5306 | 342.4 | - | - | 2021-11-06 00:03 | 2 | 4 | RateC
398 | 1-10:05:26 | 5:13 | 0.1856 | 0.9673 | 93.8 | 46.2 | 3.8828 | 3.6052 | 349.7 | - | - | 2021-11-06 00:09 | 2 | 4 | RateC
399 | 1-10:11:31 | 5:19 | 0.1856 | 0.9861 | 95.6 | 47.1 | 3.8929 | 3.6784 | 356.8 | - | - | 2021-11-06 00:15 | 2 | 4 | RateC
400 | 1-10:17:29 | 5:25 | 0.1856 | 1.0045 | 97.4 | 47.98 | 3.903 | 3.7502 | 363.7 | - | - | 2021-11-06 00:21 | 2 | 4 | RateC
401 | 1-10:23:18 | 5:31 | 0.1856 | 1.0225 | 99.2 | 48.84 | 3.9131 | 3.8206 | 370.6 | - | - | 2021-11-06 00:27 | 2 | 4 | RateC
402 | 1-10:29:29 | 5:37 | 0.1856 | 1.0416 | 101 | 49.76 | 3.9231 | 3.8954 | 377.8 | - | - | 2021-11-06 00:33 | 2 | 4 | RateC
403 | 1-10:36:03 | 5:43 | 0.1856 | 1.0619 | 103 | 50.73 | 3.9332 | 3.9752 | 385.6 | - | - | 2021-11-06 00:40 | 2 | 4 | RateC
404 | 1-10:42:39 | 5:50 | 0.1856 | 1.0824 | 105 | 51.7 | 3.9433 | 4.0556 | 393.4 | - | - | 2021-11-06 00:46 | 2 | 4 | RateC
405 | 1-10:49:53 | 5:57 | 0.1856 | 1.1047 | 107.2 | 52.77 | 3.9534 | 4.144 | 401.9 | - | - | 2021-11-06 00:53 | 2 | 4 | RateC
406 | 1-10:57:19 | 6:05 | 0.1856 | 1.1277 | 109.4 | 53.87 | 3.9634 | 4.2351 | 410.8 | - | - | 2021-11-06 01:01 | 2 | 4 | RateC
407 | 1-11:05:23 | 6:13 | 0.1856 | 1.1527 | 111.8 | 55.06 | 3.9735 | 4.3341 | 420.4 | - | - | 2021-11-06 01:09 | 2 | 4 | RateC
408 | 1-11:13:50 | 6:21 | 0.1856 | 1.1788 | 114.3 | 56.31 | 3.9836 | 4.438 | 430.5 | - | - | 2021-11-06 01:17 | 2 | 4 | RateC
409 | 1-11:22:45 | 6:30 | 0.1856 | 1.2064 | 117 | 57.63 | 3.9937 | 4.5481 | 441.1 | - | - | 2021-11-06 01:26 | 2 | 4 | RateC
410 | 1-11:32:45 | 6:40 | 0.1856 | 1.2373 | 120 | 59.1 | 4.0034 | 4.6718 | 453.1 | - | - | 2021-11-06 01:36 | 2 | 4 | RateC
411 | 1-11:42:45 | 6:50 | 0.1856 | 1.2683 | 123 | 60.58 | 4.0124 | 4.7957 | 465.2 | - | - | 2021-11-06 01:46 | 2 | 4 | RateC
412 | 1-11:52:45 | 7:00 | 0.1856 | 1.2992 | 126 | 62.06 | 4.0205 | 4.92 | 477.2 | - | - | 2021-11-06 01:56 | 2 | 4 | RateC
413 | 1-12:02:45 | 7:10 | 0.1856 | 1.3301 | 129 | 63.54 | 4.0281 | 5.0445 | 489.3 | - | - | 2021-11-06 02:06 | 2 | 4 | RateC
414 | 1-12:12:46 | 7:20 | 0.1856 | 1.3611 | 132 | 65.02 | 4.036 | 5.1693 | 501.4 | - | - | 2021-11-06 02:16 | 2 | 4 | RateC
415 | 1-12:22:46 | 7:30 | 0.1856 | 1.392 | 135 | 66.49 | 4.0447 | 5.2943 | 513.5 | - | - | 2021-11-06 02:26 | 2 | 4 | RateC
416 | 1-12:32:37 | 7:40 | 0.1856 | 1.4225 | 138 | 67.95 | 4.0547 | 5.4178 | 525.5 | - | - | 2021-11-06 02:36 | 2 | 4 | RateC
417 | 1-12:40:28 | 7:48 | 0.1856 | 1.4468 | 140.3 | 69.11 | 4.0648 | 5.5162 | 535 | - | - | 2021-11-06 02:44 | 2 | 4 | RateC
418 | 1-12:47:00 | 7:54 | 0.1856 | 1.467 | 142.3 | 70.07 | 4.0749 | 5.5985 | 543 | - | - | 2021-11-06 02:51 | 2 | 4 | RateC
419 | 1-12:52:31 | 8:00 | 0.1856 | 1.484 | 143.9 | 70.89 | 4.085 | 5.6681 | 549.8 | - | - | 2021-11-06 02:56 | 2 | 4 | RateC
420 | 1-12:57:21 | 8:05 | 0.1856 | 1.499 | 145.4 | 71.6 | 4.0951 | 5.7293 | 555.7 | - | - | 2021-11-06 03:01 | 2 | 4 | RateC
421 | 1-13:01:51 | 8:09 | 0.1856 | 1.513 | 146.7 | 72.27 | 4.1051 | 5.7864 | 561.2 | - | - | 2021-11-06 03:05 | 2 | 4 | RateC
422 | 1-13:06:06 | 8:13 | 0.1856 | 1.5261 | 148 | 72.9 | 4.1152 | 5.8404 | 566.5 | - | - | 2021-11-06 03:10 | 2 | 4 | RateC
423 | 1-13:10:07 | 8:17 | 0.1856 | 1.5385 | 149.2 | 73.49 | 4.1253 | 5.8915 | 571.4 | - | - | 2021-11-06 03:14 | 2 | 4 | RateC
424 | 1-13:14:28 | 8:22 | 0.1856 | 1.5519 | 150.5 | 74.13 | 4.1354 | 5.947 | 576.8 | - | - | 2021-11-06 03:18 | 2 | 4 | RateC
425 | 1-13:19:15 | 8:27 | 0.1856 | 1.5668 | 152 | 74.84 | 4.1454 | 6.0084 | 582.8 | - | - | 2021-11-06 03:23 | 2 | 4 | RateC
426 | 1-13:24:34 | 8:32 | 0.1856 | 1.5832 | 153.6 | 75.63 | 4.1555 | 6.0767 | 589.4 | - | - | 2021-11-06 03:28 | 2 | 4 | RateC
427 | 1-13:30:45 | 8:38 | 0.1856 | 1.6023 | 155.4 | 76.54 | 4.1656 | 6.1563 | 597.1 | - | - | 2021-11-06 03:34 | 2 | 4 | RateC
428 | 1-13:38:18 | 8:46 | 0.1856 | 1.6257 | 157.7 | 77.66 | 4.1757 | 6.2537 | 606.6 | - | - | 2021-11-06 03:42 | 2 | 4 | RateC
429 | 1-13:47:57 | 8:55 | 0.1856 | 1.6555 | 160.6 | 79.08 | 4.1857 | 6.3785 | 618.7 | - | - | 2021-11-06 03:52 | 2 | 4 | RateC
430 | 1-13:57:58 | 9:05 | 0.1856 | 1.6865 | 163.6 | 80.56 | 4.1926 | 6.5081 | 631.2 | - | - | 2021-11-06 04:02 | 2 | 4 | RateC
431 | 1-14:07:58 | 9:15 | 0.1856 | 1.7174 | 166.6 | 82.04 | 4.1969 | 6.6379 | 643.8 | - | - | 2021-11-06 04:12 | 2 | 4 | RateC
432 | 1-14:17:58 | 9:25 | 0.1856 | 1.7484 | 169.6 | 83.52 | 4.2005 | 6.7679 | 656.4 | - | - | 2021-11-06 04:22 | 2 | 4 | RateC
433 | 1-14:27:58 | 9:35 | 0.1856 | 1.7793 | 172.6 | 84.99 | 4.204 | 6.8979 | 669 | - | - | 2021-11-06 04:32 | 2 | 4 | RateC
434 | 1-14:37:59 | 9:45 | 0.1856 | 1.8103 | 175.6 | 86.47 | 4.2084 | 7.0281 | 681.7 | - | - | 2021-11-06 04:42 | 2 | 4 | RateC
435 | 1-14:47:59 | 9:55 | 0.1856 | 1.8412 | 178.6 | 87.95 | 4.213 | 7.1583 | 694.3 | - | - | 2021-11-06 04:52 | 2 | 4 | RateC
436 | 1-14:57:59 | 10:05 | 0.1856 | 1.8721 | 181.6 | 89.43 | 4.2192 | 7.2888 | 707 | - | - | 2021-11-06 05:02 | 2 | 4 | RateC
437 | 1-15:07:59 | 10:15 | 0.1856 | 1.9031 | 184.6 | 90.91 | 4.2271 | 7.4194 | 719.6 | - | - | 2021-11-06 05:12 | 2 | 4 | RateC
438 | 1-15:17:59 | 10:25 | 0.1856 | 1.934 | 187.6 | 92.38 | 4.2364 | 7.5504 | 732.3 | - | - | 2021-11-06 05:22 | 2 | 4 | RateC
439 | 1-15:25:56 | 10:33 | 0.1856 | 1.9586 | 190 | 93.56 | 4.2465 | 7.6546 | 742.4 | - | - | 2021-11-06 05:29 | 2 | 4 | RateC
440 | 1-15:32:16 | 10:40 | 0.1856 | 1.9782 | 191.9 | 94.49 | 4.2566 | 7.7378 | 750.5 | - | - | 2021-11-06 05:36 | 2 | 4 | RateC
441 | 1-15:37:22 | 10:45 | 0.1856 | 1.9939 | 193.4 | 95.25 | 4.2666 | 7.805 | 757 | - | - | 2021-11-06 05:41 | 2 | 4 | RateC
442 | 1-15:41:59 | 10:49 | 0.1856 | 2.0083 | 194.8 | 95.93 | 4.2767 | 7.8661 | 763 | - | - | 2021-11-06 05:46 | 2 | 4 | RateC
443 | 1-15:45:43 | 10:53 | 0.1856 | 2.0198 | 195.9 | 96.48 | 4.2868 | 7.9156 | 767.8 | - | - | 2021-11-06 05:49 | 2 | 4 | RateC
444 | 1-15:49:03 | 10:56 | 0.1856 | 2.0301 | 196.9 | 96.97 | 4.2969 | 7.9598 | 772 | - | - | 2021-11-06 05:53 | 2 | 4 | RateC
445 | 1-15:51:59 | 10:59 | 0.1856 | 2.0392 | 197.8 | 97.41 | 4.307 | 7.9988 | 775.8 | - | - | 2021-11-06 05:56 | 2 | 4 | RateC
446 | 1-15:54:32 | 11:02 | 0.1856 | 2.0471 | 198.6 | 97.78 | 4.317 | 8.0329 | 779.1 | - | - | 2021-11-06 05:58 | 2 | 4 | RateC
447 | 1-15:56:54 | 11:04 | 0.1856 | 2.0544 | 199.3 | 98.13 | 4.3271 | 8.0646 | 782.2 | - | - | 2021-11-06 06:00 | 2 | 4 | RateC
448 | 1-15:58:57 | 11:06 | 0.1856 | 2.0607 | 199.9 | 98.44 | 4.3372 | 8.092 | 784.9 | - | - | 2021-11-06 06:03 | 2 | 4 | RateC
449 | 1-16:01:02 | 11:08 | 0.1856 | 2.0672 | 200.5 | 98.74 | 4.3473 | 8.12 | 787.6 | - | - | 2021-11-06 06:05 | 2 | 4 | RateC
450 | 1-16:02:50 | 11:10 | 0.1856 | 2.0727 | 201 | 99.01 | 4.3573 | 8.1442 | 789.9 | - | - | 2021-11-06 06:06 | 2 | 4 | RateC
451 | 1-16:04:42 | 11:12 | 0.1856 | 2.0785 | 201.6 | 99.29 | 4.3674 | 8.1694 | 792.4 | - | - | 2021-11-06 06:08 | 2 | 4 | RateC
452 | 1-16:06:22 | 11:14 | 0.1856 | 2.0836 | 202.1 | 99.53 | 4.3775 | 8.1918 | 794.5 | - | - | 2021-11-06 06:10 | 2 | 4 | RateC
453 | 1-16:07:52 | 11:15 | 0.1856 | 2.0883 | 202.5 | 99.75 | 4.3876 | 8.2121 | 796.5 | - | - | 2021-11-06 06:11 | 2 | 4 | RateC
454 | 1-16:09:14 | 11:16 | 0.1856 | 2.0925 | 203 | 99.95 | 4.3976 | 8.2307 | 798.3 | - | - | 2021-11-06 06:13 | 2 | 4 | RateC
455 | 1-16:09:32 | 11:17 | 0.1856 | 2.0935 | 203.1 | 100 | 4.4 | 8.2349 | 798.7 | - | - | 2021-11-06 06:13 | 2 | 4 | RateC
456 | 1-16:09:32 | 0:00 | -0.1856 | 0 | 0 | 0 | 4.3607 | 0 | 0 | - | - | 2021-11-06 06:13 | 2 | 5 | RateD
457 | 1-16:09:33 | 0:00 | -0.1856 | 0.0001 | 0 | 0 | 4.3476 | 0.0003 | 0 | - | - | 2021-11-06 06:13 | 2 | 5 | RateD
458 | 1-16:09:35 | 0:00 | -0.1856 | 0.0001 | 0 | 0.01 | 4.3356 | 0.0006 | 0.1 | - | - | 2021-11-06 06:13 | 2 | 5 | RateD
459 | 1-16:09:37 | 0:00 | -0.1856 | 0.0002 | 0 | 0.01 | 4.3243 | 0.001 | 0.1 | - | - | 2021-11-06 06:13 | 2 | 5 | RateD
460 | 1-16:09:40 | 0:00 | -0.1856 | 0.0004 | 0 | 0.02 | 4.3135 | 0.0018 | 0.2 | - | - | 2021-11-06 06:13 | 2 | 5 | RateD
461 | 1-16:09:46 | 0:00 | -0.1856 | 0.0007 | 0.1 | 0.03 | 4.3028 | 0.0032 | 0.3 | - | - | 2021-11-06 06:13 | 2 | 5 | RateD
462 | 1-16:09:56 | 0:00 | -0.1856 | 0.0012 | 0.1 | 0.06 | 4.2925 | 0.0053 | 0.5 | - | - | 2021-11-06 06:14 | 2 | 5 | RateD
463 | 1-16:10:11 | 0:01 | -0.1856 | 0.002 | 0.2 | 0.09 | 4.2823 | 0.0087 | 0.8 | - | - | 2021-11-06 06:14 | 2 | 5 | RateD
464 | 1-16:10:35 | 0:01 | -0.1856 | 0.0033 | 0.3 | 0.15 | 4.2721 | 0.014 | 1.4 | - | - | 2021-11-06 06:14 | 2 | 5 | RateD
465 | 1-16:11:10 | 0:02 | -0.1856 | 0.005 | 0.5 | 0.23 | 4.262 | 0.0215 | 2.1 | - | - | 2021-11-06 06:15 | 2 | 5 | RateD
466 | 1-16:11:59 | 0:02 | -0.1856 | 0.0076 | 0.7 | 0.35 | 4.2519 | 0.0324 | 3.1 | - | - | 2021-11-06 06:16 | 2 | 5 | RateD
467 | 1-16:13:06 | 0:04 | -0.1856 | 0.011 | 1.1 | 0.51 | 4.2418 | 0.0471 | 4.6 | - | - | 2021-11-06 06:17 | 2 | 5 | RateD
468 | 1-16:14:35 | 0:05 | -0.1856 | 0.0156 | 1.5 | 0.73 | 4.2318 | 0.0665 | 6.4 | - | - | 2021-11-06 06:18 | 2 | 5 | RateD
469 | 1-16:16:28 | 0:07 | -0.1856 | 0.0215 | 2.1 | 1 | 4.2217 | 0.0911 | 8.8 | - | - | 2021-11-06 06:20 | 2 | 5 | RateD
470 | 1-16:18:58 | 0:09 | -0.1856 | 0.0292 | 2.8 | 1.36 | 4.2116 | 0.1236 | 12 | - | - | 2021-11-06 06:23 | 2 | 5 | RateD
471 | 1-16:22:08 | 0:13 | -0.1856 | 0.039 | 3.8 | 1.81 | 4.2015 | 0.1649 | 16 | - | - | 2021-11-06 06:26 | 2 | 5 | RateD
472 | 1-16:26:21 | 0:17 | -0.1856 | 0.052 | 5 | 2.42 | 4.1915 | 0.2197 | 21.3 | - | - | 2021-11-06 06:30 | 2 | 5 | RateD
473 | 1-16:32:10 | 0:23 | -0.1856 | 0.07 | 6.8 | 3.26 | 4.1814 | 0.2949 | 28.6 | - | - | 2021-11-06 06:36 | 2 | 5 | RateD
474 | 1-16:41:20 | 0:32 | -0.1856 | 0.0983 | 9.5 | 4.58 | 4.1713 | 0.4133 | 40.1 | - | - | 2021-11-06 06:45 | 2 | 5 | RateD
475 | 1-16:51:20 | 0:42 | -0.1856 | 0.1293 | 12.5 | 6.02 | 4.1647 | 0.5422 | 52.6 | - | - | 2021-11-06 06:55 | 2 | 5 | RateD
476 | 1-17:01:20 | 0:52 | -0.1856 | 0.1602 | 15.5 | 7.46 | 4.1605 | 0.671 | 65.1 | - | - | 2021-11-06 07:05 | 2 | 5 | RateD
477 | 1-17:11:20 | 1:02 | -0.1856 | 0.1912 | 18.5 | 8.9 | 4.1574 | 0.7997 | 77.6 | - | - | 2021-11-06 07:15 | 2 | 5 | RateD
478 | 1-17:21:20 | 1:12 | -0.1856 | 0.2221 | 21.5 | 10.34 | 4.1544 | 0.9283 | 90 | - | - | 2021-11-06 07:25 | 2 | 5 | RateD
479 | 1-17:31:20 | 1:22 | -0.1856 | 0.253 | 24.5 | 11.78 | 4.1515 | 1.0568 | 102.5 | - | - | 2021-11-06 07:35 | 2 | 5 | RateD
480 | 1-17:41:21 | 1:32 | -0.1856 | 0.284 | 27.5 | 13.22 | 4.1484 | 1.1852 | 115 | - | - | 2021-11-06 07:45 | 2 | 5 | RateD
481 | 1-17:51:21 | 1:42 | -0.1856 | 0.3149 | 30.5 | 14.66 | 4.1447 | 1.3135 | 127.4 | - | - | 2021-11-06 07:55 | 2 | 5 | RateD
482 | 1-18:01:21 | 1:52 | -0.1856 | 0.3458 | 33.5 | 16.1 | 4.1409 | 1.4416 | 139.8 | - | - | 2021-11-06 08:05 | 2 | 5 | RateD
483 | 1-18:11:21 | 2:02 | -0.1856 | 0.3768 | 36.5 | 17.54 | 4.1364 | 1.5697 | 152.2 | - | - | 2021-11-06 08:15 | 2 | 5 | RateD
484 | 1-18:21:21 | 2:12 | -0.1856 | 0.4077 | 39.5 | 18.99 | 4.1304 | 1.6976 | 164.7 | - | - | 2021-11-06 08:25 | 2 | 5 | RateD
485 | 1-18:31:21 | 2:22 | -0.1856 | 0.4387 | 42.5 | 20.43 | 4.1228 | 1.8252 | 177 | - | - | 2021-11-06 08:35 | 2 | 5 | RateD
486 | 1-18:40:42 | 2:31 | -0.1856 | 0.4676 | 45.4 | 21.77 | 4.1127 | 1.9442 | 188.6 | - | - | 2021-11-06 08:44 | 2 | 5 | RateD
487 | 1-18:47:54 | 2:38 | -0.1856 | 0.4898 | 47.5 | 22.81 | 4.1026 | 2.0357 | 197.4 | - | - | 2021-11-06 08:51 | 2 | 5 | RateD
488 | 1-18:53:34 | 2:44 | -0.1856 | 0.5074 | 49.2 | 23.63 | 4.0926 | 2.1076 | 204.4 | - | - | 2021-11-06 08:57 | 2 | 5 | RateD
489 | 1-18:58:27 | 2:49 | -0.1856 | 0.5225 | 50.7 | 24.33 | 4.0825 | 2.1694 | 210.4 | - | - | 2021-11-06 09:02 | 2 | 5 | RateD
490 | 1-19:02:52 | 2:53 | -0.1856 | 0.5361 | 52 | 24.96 | 4.0724 | 2.225 | 215.8 | - | - | 2021-11-06 09:06 | 2 | 5 | RateD
491 | 1-19:07:15 | 2:58 | -0.1856 | 0.5497 | 53.3 | 25.6 | 4.0623 | 2.2803 | 221.2 | - | - | 2021-11-06 09:11 | 2 | 5 | RateD
492 | 1-19:11:45 | 3:02 | -0.1856 | 0.5636 | 54.7 | 26.24 | 4.0523 | 2.3366 | 226.6 | - | - | 2021-11-06 09:15 | 2 | 5 | RateD
493 | 1-19:16:36 | 3:07 | -0.1856 | 0.5786 | 56.1 | 26.94 | 4.0422 | 2.3974 | 232.5 | - | - | 2021-11-06 09:20 | 2 | 5 | RateD
494 | 1-19:21:53 | 3:12 | -0.1856 | 0.595 | 57.7 | 27.7 | 4.0321 | 2.4633 | 238.9 | - | - | 2021-11-06 09:25 | 2 | 5 | RateD
495 | 1-19:27:59 | 3:18 | -0.1856 | 0.6138 | 59.5 | 28.58 | 4.022 | 2.5394 | 246.3 | - | - | 2021-11-06 09:32 | 2 | 5 | RateD
496 | 1-19:35:18 | 3:26 | -0.1856 | 0.6365 | 61.7 | 29.64 | 4.012 | 2.6302 | 255.1 | - | - | 2021-11-06 09:39 | 2 | 5 | RateD
497 | 1-19:44:39 | 3:35 | -0.1856 | 0.6654 | 64.5 | 30.98 | 4.0019 | 2.7463 | 266.4 | - | - | 2021-11-06 09:48 | 2 | 5 | RateD
498 | 1-19:54:40 | 3:45 | -0.1856 | 0.6964 | 67.5 | 32.42 | 3.9932 | 2.87 | 278.4 | - | - | 2021-11-06 09:58 | 2 | 5 | RateD
499 | 1-20:04:40 | 3:55 | -0.1856 | 0.7273 | 70.5 | 33.87 | 3.9859 | 2.9934 | 290.3 | - | - | 2021-11-06 10:08 | 2 | 5 | RateD
500 | 1-20:14:40 | 4:05 | -0.1856 | 0.7582 | 73.5 | 35.31 | 3.9788 | 3.1166 | 302.3 | - | - | 2021-11-06 10:18 | 2 | 5 | RateD
501 | 1-20:24:40 | 4:15 | -0.1856 | 0.7892 | 76.5 | 36.75 | 3.9714 | 3.2396 | 314.2 | - | - | 2021-11-06 10:28 | 2 | 5 | RateD
502 | 1-20:34:40 | 4:25 | -0.1856 | 0.8201 | 79.5 | 38.19 | 3.9628 | 3.3623 | 326.1 | - | - | 2021-11-06 10:38 | 2 | 5 | RateD
503 | 1-20:44:41 | 4:35 | -0.1856 | 0.8511 | 82.5 | 39.63 | 3.9531 | 3.4848 | 338 | - | - | 2021-11-06 10:48 | 2 | 5 | RateD
504 | 1-20:53:16 | 4:44 | -0.1856 | 0.8777 | 85.1 | 40.87 | 3.943 | 3.5898 | 348.2 | - | - | 2021-11-06 10:57 | 2 | 5 | RateD
505 | 1-21:00:59 | 4:51 | -0.1856 | 0.9015 | 87.4 | 41.98 | 3.9329 | 3.6837 | 357.3 | - | - | 2021-11-06 11:05 | 2 | 5 | RateD
506 | 1-21:08:08 | 4:59 | -0.1856 | 0.9236 | 89.6 | 43.01 | 3.9228 | 3.7706 | 365.7 | - | - | 2021-11-06 11:12 | 2 | 5 | RateD
507 | 1-21:15:13 | 5:06 | -0.1856 | 0.9455 | 91.7 | 44.03 | 3.9128 | 3.8563 | 374 | - | - | 2021-11-06 11:19 | 2 | 5 | RateD
508 | 1-21:22:03 | 5:13 | -0.1856 | 0.9667 | 93.8 | 45.01 | 3.9027 | 3.939 | 382.1 | - | - | 2021-11-06 11:26 | 2 | 5 | RateD
509 | 1-21:28:55 | 5:19 | -0.1856 | 0.9879 | 95.8 | 46 | 3.8926 | 4.0218 | 390.1 | - | - | 2021-11-06 11:33 | 2 | 5 | RateD
510 | 1-21:35:37 | 5:26 | -0.1856 | 1.0086 | 97.8 | 46.96 | 3.8825 | 4.1023 | 397.9 | - | - | 2021-11-06 11:39 | 2 | 5 | RateD
511 | 1-21:42:13 | 5:33 | -0.1856 | 1.029 | 99.8 | 47.92 | 3.8725 | 4.1816 | 405.6 | - | - | 2021-11-06 11:46 | 2 | 5 | RateD
512 | 1-21:48:32 | 5:39 | -0.1856 | 1.0486 | 101.7 | 48.82 | 3.8624 | 4.2571 | 412.9 | - | - | 2021-11-06 11:52 | 2 | 5 | RateD
513 | 1-21:54:39 | 5:45 | -0.1856 | 1.0675 | 103.5 | 49.71 | 3.8523 | 4.3302 | 420 | - | - | 2021-11-06 11:58 | 2 | 5 | RateD
514 | 1-22:00:48 | 5:51 | -0.1856 | 1.0865 | 105.4 | 50.59 | 3.8422 | 4.4032 | 427.1 | - | - | 2021-11-06 12:04 | 2 | 5 | RateD
515 | 1-22:07:04 | 5:58 | -0.1856 | 1.1059 | 107.3 | 51.49 | 3.8322 | 4.4776 | 434.3 | - | - | 2021-11-06 12:11 | 2 | 5 | RateD
516 | 1-22:13:29 | 6:04 | -0.1856 | 1.1257 | 109.2 | 52.42 | 3.8221 | 4.5536 | 441.7 | - | - | 2021-11-06 12:17 | 2 | 5 | RateD
517 | 1-22:20:18 | 6:11 | -0.1856 | 1.1468 | 111.2 | 53.4 | 3.812 | 4.6341 | 449.5 | - | - | 2021-11-06 12:24 | 2 | 5 | RateD
518 | 1-22:27:38 | 6:18 | -0.1856 | 1.1695 | 113.4 | 54.46 | 3.8019 | 4.7204 | 457.8 | - | - | 2021-11-06 12:31 | 2 | 5 | RateD
519 | 1-22:35:36 | 6:26 | -0.1856 | 1.1942 | 115.8 | 55.6 | 3.7919 | 4.8141 | 466.9 | - | - | 2021-11-06 12:39 | 2 | 5 | RateD
520 | 1-22:43:53 | 6:34 | -0.1856 | 1.2198 | 118.3 | 56.8 | 3.7818 | 4.9111 | 476.3 | - | - | 2021-11-06 12:47 | 2 | 5 | RateD
521 | 1-22:52:48 | 6:43 | -0.1856 | 1.2474 | 121 | 58.08 | 3.7717 | 5.0153 | 486.5 | - | - | 2021-11-06 12:56 | 2 | 5 | RateD
522 | 1-23:02:12 | 6:53 | -0.1856 | 1.2765 | 123.8 | 59.44 | 3.7616 | 5.1247 | 497.1 | - | - | 2021-11-06 13:06 | 2 | 5 | RateD
523 | 1-23:11:39 | 7:02 | -0.1856 | 1.3057 | 126.6 | 60.8 | 3.7516 | 5.2346 | 507.7 | - | - | 2021-11-06 13:15 | 2 | 5 | RateD
524 | 1-23:21:21 | 7:12 | -0.1856 | 1.3357 | 129.6 | 62.19 | 3.7415 | 5.347 | 518.6 | - | - | 2021-11-06 13:25 | 2 | 5 | RateD
525 | 1-23:31:02 | 7:22 | -0.1856 | 1.3656 | 132.5 | 63.59 | 3.7314 | 5.4588 | 529.5 | - | - | 2021-11-06 13:35 | 2 | 5 | RateD
526 | 1-23:40:21 | 7:31 | -0.1856 | 1.3945 | 135.3 | 64.93 | 3.7213 | 5.5663 | 539.9 | - | - | 2021-11-06 13:44 | 2 | 5 | RateD
527 | 1-23:49:25 | 7:40 | -0.1856 | 1.4225 | 138 | 66.23 | 3.7112 | 5.6704 | 550 | - | - | 2021-11-06 13:53 | 2 | 5 | RateD
528 | 1-23:58:08 | 7:49 | -0.1856 | 1.4495 | 140.6 | 67.49 | 3.7012 | 5.7705 | 559.7 | - | - | 2021-11-06 14:02 | 2 | 5 | RateD
529 | 2-00:06:41 | 7:57 | -0.1856 | 1.4759 | 143.2 | 68.72 | 3.6911 | 5.8682 | 569.2 | - | - | 2021-11-06 14:10 | 2 | 5 | RateD
530 | 2-00:14:58 | 8:05 | -0.1856 | 1.5015 | 145.6 | 69.92 | 3.681 | 5.9626 | 578.3 | - | - | 2021-11-06 14:19 | 2 | 5 | RateD
531 | 2-00:23:31 | 8:14 | -0.1856 | 1.528 | 148.2 | 71.15 | 3.6709 | 6.0598 | 587.8 | - | - | 2021-11-06 14:27 | 2 | 5 | RateD
532 | 2-00:32:09 | 8:23 | -0.1856 | 1.5547 | 150.8 | 72.39 | 3.6609 | 6.1577 | 597.3 | - | - | 2021-11-06 14:36 | 2 | 5 | RateD
533 | 2-00:41:12 | 8:32 | -0.1856 | 1.5827 | 153.5 | 73.69 | 3.6508 | 6.2601 | 607.2 | - | - | 2021-11-06 14:45 | 2 | 5 | RateD
534 | 2-00:51:02 | 8:42 | -0.1856 | 1.6131 | 156.5 | 75.11 | 3.6407 | 6.371 | 617.9 | - | - | 2021-11-06 14:55 | 2 | 5 | RateD
535 | 2-01:01:03 | 8:52 | -0.1856 | 1.6441 | 159.5 | 76.55 | 3.632 | 6.4836 | 628.9 | - | - | 2021-11-06 15:05 | 2 | 5 | RateD
536 | 2-01:11:03 | 9:02 | -0.1856 | 1.675 | 162.5 | 77.99 | 3.6258 | 6.5958 | 639.8 | - | - | 2021-11-06 15:15 | 2 | 5 | RateD
537 | 2-01:21:03 | 9:12 | -0.1856 | 1.7059 | 165.5 | 79.43 | 3.6213 | 6.708 | 650.6 | - | - | 2021-11-06 15:25 | 2 | 5 | RateD
538 | 2-01:31:03 | 9:22 | -0.1856 | 1.7369 | 168.5 | 80.87 | 3.6167 | 6.8199 | 661.5 | - | - | 2021-11-06 15:35 | 2 | 5 | RateD
539 | 2-01:41:04 | 9:32 | -0.1856 | 1.7678 | 171.5 | 82.31 | 3.6108 | 6.9318 | 672.3 | - | - | 2021-11-06 15:45 | 2 | 5 | RateD
540 | 2-01:51:03 | 9:42 | -0.1856 | 1.7987 | 174.5 | 83.75 | 3.6007 | 7.0431 | 683.1 | - | - | 2021-11-06 15:55 | 2 | 5 | RateD
541 | 2-01:57:39 | 9:48 | -0.1856 | 1.8191 | 176.4 | 84.7 | 3.5906 | 7.1166 | 690.3 | - | - | 2021-11-06 16:01 | 2 | 5 | RateD
542 | 2-02:02:20 | 9:53 | -0.1856 | 1.8336 | 177.8 | 85.38 | 3.5806 | 7.1685 | 695.3 | - | - | 2021-11-06 16:06 | 2 | 5 | RateD
543 | 2-02:05:54 | 9:56 | -0.1856 | 1.8446 | 178.9 | 85.89 | 3.5705 | 7.2079 | 699.1 | - | - | 2021-11-06 16:09 | 2 | 5 | RateD
544 | 2-02:08:52 | 9:59 | -0.1856 | 1.8538 | 179.8 | 86.32 | 3.5604 | 7.2407 | 702.3 | - | - | 2021-11-06 16:12 | 2 | 5 | RateD
545 | 2-02:11:22 | 10:02 | -0.1856 | 1.8616 | 180.6 | 86.68 | 3.5503 | 7.2683 | 705 | - | - | 2021-11-06 16:15 | 2 | 5 | RateD
546 | 2-02:13:33 | 10:04 | -0.1856 | 1.8683 | 181.2 | 86.99 | 3.5403 | 7.2922 | 707.3 | - | - | 2021-11-06 16:17 | 2 | 5 | RateD
547 | 2-02:15:36 | 10:06 | -0.1856 | 1.8747 | 181.8 | 87.29 | 3.5302 | 7.3147 | 709.5 | - | - | 2021-11-06 16:19 | 2 | 5 | RateD
548 | 2-02:17:39 | 10:08 | -0.1856 | 1.881 | 182.4 | 87.58 | 3.5201 | 7.3369 | 711.6 | - | - | 2021-11-06 16:21 | 2 | 5 | RateD
549 | 2-02:19:40 | 10:10 | -0.1856 | 1.8872 | 183 | 87.88 | 3.51 | 7.3589 | 713.8 | - | - | 2021-11-06 16:23 | 2 | 5 | RateD
550 | 2-02:21:57 | 10:12 | -0.1856 | 1.8943 | 183.7 | 88.2 | 3.5 | 7.3837 | 716.2 | - | - | 2021-11-06 16:26 | 2 | 5 | RateD
551 | 2-02:24:44 | 10:15 | -0.1856 | 1.9029 | 184.6 | 88.6 | 3.4899 | 7.4136 | 719.1 | - | - | 2021-11-06 16:28 | 2 | 5 | RateD
552 | 2-02:27:53 | 10:18 | -0.1856 | 1.9126 | 185.5 | 89.06 | 3.4798 | 7.4476 | 722.4 | - | - | 2021-11-06 16:31 | 2 | 5 | RateD
553 | 2-02:31:14 | 10:22 | -0.1856 | 1.923 | 186.5 | 89.54 | 3.4697 | 7.4837 | 725.9 | - | - | 2021-11-06 16:35 | 2 | 5 | RateD
554 | 2-02:34:29 | 10:25 | -0.1856 | 1.9331 | 187.5 | 90.01 | 3.4597 | 7.5185 | 729.2 | - | - | 2021-11-06 16:38 | 2 | 5 | RateD
555 | 2-02:37:28 | 10:28 | -0.1856 | 1.9423 | 188.4 | 90.44 | 3.4496 | 7.5504 | 732.3 | - | - | 2021-11-06 16:41 | 2 | 5 | RateD
556 | 2-02:40:15 | 10:31 | -0.1856 | 1.9509 | 189.2 | 90.84 | 3.4395 | 7.58 | 735.2 | - | - | 2021-11-06 16:44 | 2 | 5 | RateD
557 | 2-02:42:48 | 10:33 | -0.1856 | 1.9588 | 190 | 91.21 | 3.4294 | 7.6072 | 737.8 | - | - | 2021-11-06 16:46 | 2 | 5 | RateD
558 | 2-02:45:08 | 10:36 | -0.1856 | 1.966 | 190.7 | 91.54 | 3.4194 | 7.6318 | 740.2 | - | - | 2021-11-06 16:49 | 2 | 5 | RateD
559 | 2-02:47:17 | 10:38 | -0.1856 | 1.9727 | 191.3 | 91.85 | 3.4093 | 7.6546 | 742.4 | - | - | 2021-11-06 16:51 | 2 | 5 | RateD
560 | 2-02:49:24 | 10:40 | -0.1856 | 1.9792 | 192 | 92.16 | 3.3992 | 7.6768 | 744.6 | - | - | 2021-11-06 16:53 | 2 | 5 | RateD
561 | 2-02:51:25 | 10:42 | -0.1856 | 1.9855 | 192.6 | 92.45 | 3.3891 | 7.698 | 746.7 | - | - | 2021-11-06 16:55 | 2 | 5 | RateD
562 | 2-02:54:27 | 10:45 | -0.1856 | 1.9948 | 193.5 | 92.88 | 3.3791 | 7.7298 | 749.7 | - | - | 2021-11-06 16:58 | 2 | 5 | RateD
563 | 2-02:56:44 | 10:47 | -0.1856 | 2.0019 | 194.2 | 93.21 | 3.369 | 7.7536 | 752.1 | - | - | 2021-11-06 17:00 | 2 | 5 | RateD
564 | 2-02:58:42 | 10:49 | -0.1856 | 2.008 | 194.8 | 93.5 | 3.3589 | 7.7741 | 754 | - | - | 2021-11-06 17:02 | 2 | 5 | RateD
565 | 2-03:00:08 | 10:51 | -0.1856 | 2.0124 | 195.2 | 93.7 | 3.3488 | 7.7889 | 755.5 | - | - | 2021-11-06 17:04 | 2 | 5 | RateD
566 | 2-03:01:18 | 10:52 | -0.1856 | 2.016 | 195.5 | 93.87 | 3.3388 | 7.801 | 756.6 | - | - | 2021-11-06 17:05 | 2 | 5 | RateD
567 | 2-03:02:43 | 10:53 | -0.1856 | 2.0204 | 196 | 94.08 | 3.3287 | 7.8156 | 758.1 | - | - | 2021-11-06 17:06 | 2 | 5 | RateD
568 | 2-03:04:13 | 10:55 | -0.1856 | 2.0251 | 196.4 | 94.29 | 3.3186 | 7.8311 | 759.6 | - | - | 2021-11-06 17:08 | 2 | 5 | RateD
569 | 2-03:06:07 | 10:57 | -0.1856 | 2.0309 | 197 | 94.56 | 3.3085 | 7.8505 | 761.4 | - | - | 2021-11-06 17:10 | 2 | 5 | RateD
570 | 2-03:08:00 | 10:58 | -0.1856 | 2.0367 | 197.5 | 94.84 | 3.2985 | 7.8697 | 763.3 | - | - | 2021-11-06 17:12 | 2 | 5 | RateD
571 | 2-03:09:11 | 11:00 | -0.1856 | 2.0404 | 197.9 | 95.01 | 3.2884 | 7.8817 | 764.5 | - | - | 2021-11-06 17:13 | 2 | 5 | RateD
572 | 2-03:10:20 | 11:01 | -0.1856 | 2.044 | 198.3 | 95.17 | 3.2783 | 7.8935 | 765.6 | - | - | 2021-11-06 17:14 | 2 | 5 | RateD
573 | 2-03:11:18 | 11:02 | -0.1856 | 2.047 | 198.5 | 95.31 | 3.2682 | 7.9033 | 766.6 | - | - | 2021-11-06 17:15 | 2 | 5 | RateD
574 | 2-03:12:12 | 11:03 | -0.1856 | 2.0497 | 198.8 | 95.44 | 3.2582 | 7.9123 | 767.4 | - | - | 2021-11-06 17:16 | 2 | 5 | RateD
575 | 2-03:13:04 | 11:04 | -0.1856 | 2.0524 | 199.1 | 95.57 | 3.2481 | 7.9211 | 768.3 | - | - | 2021-11-06 17:17 | 2 | 5 | RateD
576 | 2-03:13:59 | 11:04 | -0.1856 | 2.0553 | 199.3 | 95.7 | 3.238 | 7.9303 | 769.2 | - | - | 2021-11-06 17:18 | 2 | 5 | RateD
577 | 2-03:14:59 | 11:05 | -0.1856 | 2.0583 | 199.6 | 95.84 | 3.2279 | 7.9403 | 770.2 | - | - | 2021-11-06 17:19 | 2 | 5 | RateD
578 | 2-03:15:55 | 11:06 | -0.1856 | 2.0612 | 199.9 | 95.98 | 3.2179 | 7.9495 | 771.1 | - | - | 2021-11-06 17:20 | 2 | 5 | RateD
579 | 2-03:16:45 | 11:07 | -0.1856 | 2.0638 | 200.2 | 96.1 | 3.2078 | 7.9578 | 771.9 | - | - | 2021-11-06 17:20 | 2 | 5 | RateD
580 | 2-03:17:29 | 11:08 | -0.1856 | 2.0661 | 200.4 | 96.2 | 3.1977 | 7.9651 | 772.6 | - | - | 2021-11-06 17:21 | 2 | 5 | RateD
581 | 2-03:18:15 | 11:09 | -0.1856 | 2.0684 | 200.6 | 96.31 | 3.1876 | 7.9727 | 773.3 | - | - | 2021-11-06 17:22 | 2 | 5 | RateD
582 | 2-03:18:57 | 11:09 | -0.1856 | 2.0706 | 200.8 | 96.41 | 3.1775 | 7.9796 | 774 | - | - | 2021-11-06 17:23 | 2 | 5 | RateD
583 | 2-03:19:37 | 11:10 | -0.1856 | 2.0727 | 201 | 96.51 | 3.1675 | 7.9862 | 774.6 | - | - | 2021-11-06 17:23 | 2 | 5 | RateD
584 | 2-03:20:19 | 11:11 | -0.1856 | 2.0748 | 201.2 | 96.61 | 3.1574 | 7.993 | 775.3 | - | - | 2021-11-06 17:24 | 2 | 5 | RateD
585 | 2-03:21:03 | 11:12 | -0.1856 | 2.0771 | 201.5 | 96.72 | 3.1473 | 8.0001 | 776 | - | - | 2021-11-06 17:25 | 2 | 5 | RateD
586 | 2-03:21:50 | 11:12 | -0.1856 | 2.0795 | 201.7 | 96.83 | 3.1372 | 8.0077 | 776.7 | - | - | 2021-11-06 17:25 | 2 | 5 | RateD
587 | 2-03:22:34 | 11:13 | -0.1856 | 2.0818 | 201.9 | 96.94 | 3.1272 | 8.0149 | 777.4 | - | - | 2021-11-06 17:26 | 2 | 5 | RateD
588 | 2-03:23:16 | 11:14 | -0.1856 | 2.084 | 202.1 | 97.04 | 3.1171 | 8.0216 | 778 | - | - | 2021-11-06 17:27 | 2 | 5 | RateD
589 | 2-03:23:53 | 11:14 | -0.1856 | 2.0859 | 202.3 | 97.12 | 3.107 | 8.0275 | 778.6 | - | - | 2021-11-06 17:27 | 2 | 5 | RateD
590 | 2-03:24:30 | 11:15 | -0.1856 | 2.0878 | 202.5 | 97.21 | 3.0969 | 8.0335 | 779.2 | - | - | 2021-11-06 17:28 | 2 | 5 | RateD
591 | 2-03:25:13 | 11:16 | -0.1856 | 2.09 | 202.7 | 97.32 | 3.0869 | 8.0404 | 779.9 | - | - | 2021-11-06 17:29 | 2 | 5 | RateD
592 | 2-03:25:53 | 11:16 | -0.1856 | 2.0921 | 202.9 | 97.41 | 3.0766 | 8.0467 | 780.5 | - | - | 2021-11-06 17:29 | 2 | 5 | RateD
593 | 2-03:26:33 | 11:17 | -0.1856 | 2.0941 | 203.1 | 97.51 | 3.0666 | 8.0531 | 781.1 | - | - | 2021-11-06 17:30 | 2 | 5 | RateD
594 | 2-03:27:13 | 11:18 | -0.1856 | 2.0962 | 203.3 | 97.6 | 3.0565 | 8.0592 | 781.7 | - | - | 2021-11-06 17:31 | 2 | 5 | RateD
595 | 2-03:27:58 | 11:18 | -0.1856 | 2.0985 | 203.5 | 97.71 | 3.0464 | 8.0664 | 782.4 | - | - | 2021-11-06 17:32 | 2 | 5 | RateD
596 | 2-03:28:41 | 11:19 | -0.1856 | 2.1007 | 203.8 | 97.81 | 3.0363 | 8.0731 | 783 | - | - | 2021-11-06 17:32 | 2 | 5 | RateD
597 | 2-03:29:16 | 11:20 | -0.1856 | 2.1025 | 203.9 | 97.9 | 3.0261 | 8.0787 | 783.6 | - | - | 2021-11-06 17:33 | 2 | 5 | RateD
598 | 2-03:29:52 | 11:20 | -0.1856 | 2.1044 | 204.1 | 97.99 | 3.016 | 8.0842 | 784.1 | - | - | 2021-11-06 17:33 | 2 | 5 | RateD
599 | 2-03:30:31 | 11:21 | -0.1856 | 2.1064 | 204.3 | 98.08 | 3.0058 | 8.0902 | 784.7 | - | - | 2021-11-06 17:34 | 2 | 5 | RateD
600 | 2-03:31:07 | 11:22 | -0.1856 | 2.1082 | 204.5 | 98.17 | 2.9957 | 8.0958 | 785.2 | - | - | 2021-11-06 17:35 | 2 | 5 | RateD
601 | 2-03:31:45 | 11:22 | -0.1856 | 2.1102 | 204.7 | 98.26 | 2.9855 | 8.1017 | 785.8 | - | - | 2021-11-06 17:35 | 2 | 5 | RateD
602 | 2-03:32:20 | 11:23 | -0.1856 | 2.112 | 204.8 | 98.34 | 2.9754 | 8.107 | 786.3 | - | - | 2021-11-06 17:36 | 2 | 5 | RateD
603 | 2-03:33:00 | 11:23 | -0.1856 | 2.1141 | 205.1 | 98.44 | 2.9653 | 8.1132 | 786.9 | - | - | 2021-11-06 17:37 | 2 | 5 | RateD
604 | 2-03:33:42 | 11:24 | -0.1856 | 2.1162 | 205.3 | 98.54 | 2.9553 | 8.1196 | 787.5 | - | - | 2021-11-06 17:37 | 2 | 5 | RateD
605 | 2-03:34:24 | 11:25 | -0.1856 | 2.1184 | 205.5 | 98.64 | 2.9452 | 8.126 | 788.2 | - | - | 2021-11-06 17:38 | 2 | 5 | RateD
606 | 2-03:35:03 | 11:26 | -0.1856 | 2.1204 | 205.7 | 98.73 | 2.9351 | 8.1319 | 788.7 | - | - | 2021-11-06 17:39 | 2 | 5 | RateD
607 | 2-03:35:40 | 11:26 | -0.1856 | 2.1223 | 205.8 | 98.82 | 2.925 | 8.1375 | 789.3 | - | - | 2021-11-06 17:39 | 2 | 5 | RateD
608 | 2-03:36:18 | 11:27 | -0.1856 | 2.1243 | 206 | 98.91 | 2.915 | 8.1432 | 789.8 | - | - | 2021-11-06 17:40 | 2 | 5 | RateD
609 | 2-03:36:57 | 11:27 | -0.1856 | 2.1263 | 206.2 | 99.01 | 2.9049 | 8.149 | 790.4 | - | - | 2021-11-06 17:41 | 2 | 5 | RateD
610 | 2-03:37:36 | 11:28 | -0.1856 | 2.1283 | 206.4 | 99.1 | 2.8948 | 8.1548 | 791 | - | - | 2021-11-06 17:41 | 2 | 5 | RateD
611 | 2-03:38:11 | 11:29 | -0.1856 | 2.1301 | 206.6 | 99.18 | 2.8847 | 8.1601 | 791.5 | - | - | 2021-11-06 17:42 | 2 | 5 | RateD
612 | 2-03:38:52 | 11:29 | -0.1856 | 2.1322 | 206.8 | 99.28 | 2.8745 | 8.1662 | 792.1 | - | - | 2021-11-06 17:42 | 2 | 5 | RateD
613 | 2-03:39:36 | 11:30 | -0.1856 | 2.1345 | 207 | 99.39 | 2.8643 | 8.1726 | 792.7 | - | - | 2021-11-06 17:43 | 2 | 5 | RateD
614 | 2-03:40:10 | 11:31 | -0.1856 | 2.1362 | 207.2 | 99.47 | 2.854 | 8.1777 | 793.2 | - | - | 2021-11-06 17:44 | 2 | 5 | RateD
615 | 2-03:40:49 | 11:31 | -0.1856 | 2.1382 | 207.4 | 99.56 | 2.8438 | 8.1834 | 793.7 | - | - | 2021-11-06 17:44 | 2 | 5 | RateD
616 | 2-03:41:27 | 11:32 | -0.1856 | 2.1402 | 207.6 | 99.65 | 2.8334 | 8.189 | 794.3 | - | - | 2021-11-06 17:45 | 2 | 5 | RateD
617 | 2-03:42:10 | 11:33 | -0.1856 | 2.1424 | 207.8 | 99.76 | 2.8234 | 8.1952 | 794.9 | - | - | 2021-11-06 17:46 | 2 | 5 | RateD
618 | 2-03:42:50 | 11:33 | -0.1856 | 2.1445 | 208 | 99.85 | 2.8133 | 8.2011 | 795.5 | - | - | 2021-11-06 17:46 | 2 | 5 | RateD
619 | 2-03:43:36 | 11:34 | -0.1856 | 2.1469 | 208.2 | 99.96 | 2.8032 | 8.2078 | 796.1 | - | - | 2021-11-06 17:47 | 2 | 5 | RateD
620 | 2-03:43:51 | 11:34 | -0.1856 | 2.1476 | 208.3 | 100 | 2.7999 | 8.2099 | 796.3 | - | - | 2021-11-06 17:47 | 2 | 5 | RateD
621 | 2-03:43:51 | 0:00 | 0.1856 | 0 | 0 | 0 | 2.8692 | 0 | 0 | - | - | 2021-11-06 17:47 | 3 | 6 | RateC
622 | 2-03:43:53 | 0:00 | 0.1856 | 0.0001 | 0 | 0 | 2.9359 | 0.0003 | 0 | - | - | 2021-11-06 17:47 | 3 | 6 | RateC
623 | 2-03:43:55 | 0:00 | 0.1856 | 0.0002 | 0 | 0.01 | 3.0035 | 0.0006 | 0.1 | - | - | 2021-11-06 17:48 | 3 | 6 | RateC
624 | 2-03:43:57 | 0:00 | 0.1856 | 0.0003 | 0 | 0.01 | 3.0503 | 0.0009 | 0.1 | - | - | 2021-11-06 17:48 | 3 | 6 | RateC
625 | 2-03:43:58 | 0:00 | 0.1856 | 0.0004 | 0 | 0.02 | 3.0738 | 0.0011 | 0.1 | - | - | 2021-11-06 17:48 | 3 | 6 | RateC
626 | 2-03:43:58 | 0:00 | 0.1856 | 0.0004 | 0 | 0.02 | 3.0849 | 0.0012 | 0.1 | - | - | 2021-11-06 17:48 | 3 | 6 | RateC
627 | 2-03:43:59 | 0:00 | 0.1856 | 0.0004 | 0 | 0.02 | 3.0959 | 0.0013 | 0.1 | - | - | 2021-11-06 17:48 | 3 | 6 | RateC
628 | 2-03:44:00 | 0:00 | 0.1856 | 0.0005 | 0 | 0.02 | 3.1067 | 0.0014 | 0.1 | - | - | 2021-11-06 17:48 | 3 | 6 | RateC
629 | 2-03:44:01 | 0:00 | 0.1856 | 0.0005 | 0.1 | 0.02 | 3.1259 | 0.0016 | 0.2 | - | - | 2021-11-06 17:48 | 3 | 6 | RateC
630 | 2-03:44:02 | 0:00 | 0.1856 | 0.0006 | 0.1 | 0.03 | 3.1428 | 0.0018 | 0.2 | - | - | 2021-11-06 17:48 | 3 | 6 | RateC
631 | 2-03:44:03 | 0:00 | 0.1856 | 0.0006 | 0.1 | 0.03 | 3.1577 | 0.002 | 0.2 | - | - | 2021-11-06 17:48 | 3 | 6 | RateC
632 | 2-03:44:05 | 0:00 | 0.1856 | 0.0007 | 0.1 | 0.03 | 3.1704 | 0.0021 | 0.2 | - | - | 2021-11-06 17:48 | 3 | 6 | RateC
633 | 2-03:44:06 | 0:00 | 0.1856 | 0.0008 | 0.1 | 0.04 | 3.1828 | 0.0023 | 0.2 | - | - | 2021-11-06 17:48 | 3 | 6 | RateC
634 | 2-03:44:07 | 0:00 | 0.1856 | 0.0008 | 0.1 | 0.04 | 3.1934 | 0.0025 | 0.2 | - | - | 2021-11-06 17:48 | 3 | 6 | RateC
635 | 2-03:44:08 | 0:00 | 0.1856 | 0.0009 | 0.1 | 0.04 | 3.2034 | 0.0027 | 0.3 | - | - | 2021-11-06 17:48 | 3 | 6 | RateC
636 | 2-03:44:10 | 0:00 | 0.1856 | 0.001 | 0.1 | 0.04 | 3.2169 | 0.003 | 0.3 | - | - | 2021-11-06 17:48 | 3 | 6 | RateC
637 | 2-03:44:12 | 0:00 | 0.1856 | 0.0011 | 0.1 | 0.05 | 3.2309 | 0.0034 | 0.3 | - | - | 2021-11-06 17:48 | 3 | 6 | RateC
638 | 2-03:44:14 | 0:00 | 0.1856 | 0.0012 | 0.1 | 0.05 | 3.2436 | 0.0037 | 0.4 | - | - | 2021-11-06 17:48 | 3 | 6 | RateC
639 | 2-03:44:16 | 0:00 | 0.1856 | 0.0013 | 0.1 | 0.06 | 3.2558 | 0.004 | 0.4 | - | - | 2021-11-06 17:48 | 3 | 6 | RateC
640 | 2-03:44:18 | 0:00 | 0.1856 | 0.0014 | 0.1 | 0.06 | 3.2684 | 0.0043 | 0.4 | - | - | 2021-11-06 17:48 | 3 | 6 | RateC
641 | 2-03:44:19 | 0:00 | 0.1856 | 0.0015 | 0.1 | 0.07 | 3.2802 | 0.0046 | 0.4 | - | - | 2021-11-06 17:48 | 3 | 6 | RateC
642 | 2-03:44:21 | 0:00 | 0.1856 | 0.0016 | 0.2 | 0.07 | 3.2927 | 0.0049 | 0.5 | - | - | 2021-11-06 17:48 | 3 | 6 | RateC
643 | 2-03:44:23 | 0:01 | 0.1856 | 0.0017 | 0.2 | 0.08 | 3.3039 | 0.0052 | 0.5 | - | - | 2021-11-06 17:48 | 3 | 6 | RateC
644 | 2-03:44:25 | 0:01 | 0.1856 | 0.0017 | 0.2 | 0.08 | 3.3157 | 0.0055 | 0.5 | - | - | 2021-11-06 17:48 | 3 | 6 | RateC
645 | 2-03:44:27 | 0:01 | 0.1856 | 0.0018 | 0.2 | 0.08 | 3.3268 | 0.0058 | 0.6 | - | - | 2021-11-06 17:48 | 3 | 6 | RateC
646 | 2-03:44:28 | 0:01 | 0.1856 | 0.0019 | 0.2 | 0.09 | 3.3378 | 0.0062 | 0.6 | - | - | 2021-11-06 17:48 | 3 | 6 | RateC
647 | 2-03:44:30 | 0:01 | 0.1856 | 0.002 | 0.2 | 0.09 | 3.3499 | 0.0065 | 0.6 | - | - | 2021-11-06 17:48 | 3 | 6 | RateC
648 | 2-03:44:32 | 0:01 | 0.1856 | 0.0021 | 0.2 | 0.1 | 3.3606 | 0.0068 | 0.7 | - | - | 2021-11-06 17:48 | 3 | 6 | RateC
649 | 2-03:44:34 | 0:01 | 0.1856 | 0.0022 | 0.2 | 0.1 | 3.3726 | 0.0071 | 0.7 | - | - | 2021-11-06 17:48 | 3 | 6 | RateC
650 | 2-03:44:36 | 0:01 | 0.1856 | 0.0023 | 0.2 | 0.11 | 3.3832 | 0.0075 | 0.7 | - | - | 2021-11-06 17:48 | 3 | 6 | RateC
651 | 2-03:44:38 | 0:01 | 0.1856 | 0.0024 | 0.2 | 0.11 | 3.3939 | 0.0078 | 0.8 | - | - | 2021-11-06 17:48 | 3 | 6 | RateC
652 | 2-03:44:41 | 0:01 | 0.1856 | 0.0026 | 0.2 | 0.12 | 3.4091 | 0.0083 | 0.8 | - | - | 2021-11-06 17:48 | 3 | 6 | RateC
653 | 2-03:44:43 | 0:01 | 0.1856 | 0.0027 | 0.3 | 0.12 | 3.4203 | 0.0087 | 0.8 | - | - | 2021-11-06 17:48 | 3 | 6 | RateC
654 | 2-03:44:45 | 0:01 | 0.1856 | 0.0028 | 0.3 | 0.13 | 3.4321 | 0.0091 | 0.9 | - | - | 2021-11-06 17:48 | 3 | 6 | RateC
655 | 2-03:44:48 | 0:01 | 0.1856 | 0.0029 | 0.3 | 0.13 | 3.4437 | 0.0095 | 0.9 | - | - | 2021-11-06 17:48 | 3 | 6 | RateC
656 | 2-03:44:50 | 0:01 | 0.1856 | 0.003 | 0.3 | 0.14 | 3.4547 | 0.0099 | 1 | - | - | 2021-11-06 17:48 | 3 | 6 | RateC
657 | 2-03:44:52 | 0:01 | 0.1856 | 0.0032 | 0.3 | 0.15 | 3.4657 | 0.0104 | 1 | - | - | 2021-11-06 17:48 | 3 | 6 | RateC
658 | 2-03:44:55 | 0:01 | 0.1856 | 0.0033 | 0.3 | 0.15 | 3.4772 | 0.0109 | 1.1 | - | - | 2021-11-06 17:49 | 3 | 6 | RateC
659 | 2-03:44:59 | 0:01 | 0.1856 | 0.0035 | 0.3 | 0.16 | 3.4885 | 0.0115 | 1.1 | - | - | 2021-11-06 17:49 | 3 | 6 | RateC
660 | 2-03:45:02 | 0:01 | 0.1856 | 0.0037 | 0.4 | 0.17 | 3.5004 | 0.0122 | 1.2 | - | - | 2021-11-06 17:49 | 3 | 6 | RateC
661 | 2-03:45:07 | 0:01 | 0.1856 | 0.0039 | 0.4 | 0.18 | 3.5111 | 0.0129 | 1.3 | - | - | 2021-11-06 17:49 | 3 | 6 | RateC
662 | 2-03:45:12 | 0:01 | 0.1856 | 0.0042 | 0.4 | 0.19 | 3.522 | 0.0139 | 1.4 | - | - | 2021-11-06 17:49 | 3 | 6 | RateC
663 | 2-03:45:20 | 0:01 | 0.1856 | 0.0046 | 0.4 | 0.21 | 3.5321 | 0.0153 | 1.5 | - | - | 2021-11-06 17:49 | 3 | 6 | RateC
664 | 2-03:45:32 | 0:02 | 0.1856 | 0.0052 | 0.5 | 0.24 | 3.5421 | 0.0175 | 1.7 | - | - | 2021-11-06 17:49 | 3 | 6 | RateC
665 | 2-03:45:56 | 0:02 | 0.1856 | 0.0064 | 0.6 | 0.29 | 3.5522 | 0.0219 | 2.1 | - | - | 2021-11-06 17:50 | 3 | 6 | RateC
666 | 2-03:46:53 | 0:03 | 0.1856 | 0.0094 | 0.9 | 0.43 | 3.5623 | 0.0324 | 3.1 | - | - | 2021-11-06 17:50 | 3 | 6 | RateC
667 | 2-03:49:02 | 0:05 | 0.1856 | 0.0161 | 1.6 | 0.74 | 3.5724 | 0.0562 | 5.5 | - | - | 2021-11-06 17:53 | 3 | 6 | RateC
668 | 2-03:52:55 | 0:09 | 0.1856 | 0.0281 | 2.7 | 1.29 | 3.5824 | 0.0992 | 9.6 | - | - | 2021-11-06 17:56 | 3 | 6 | RateC
669 | 2-03:58:27 | 0:15 | 0.1856 | 0.0452 | 4.4 | 2.07 | 3.5925 | 0.1605 | 15.6 | - | - | 2021-11-06 18:02 | 3 | 6 | RateC
670 | 2-04:05:33 | 0:22 | 0.1856 | 0.0671 | 6.5 | 3.08 | 3.6026 | 0.2395 | 23.2 | - | - | 2021-11-06 18:09 | 3 | 6 | RateC
671 | 2-04:13:14 | 0:29 | 0.1856 | 0.0909 | 8.8 | 4.17 | 3.6127 | 0.3252 | 31.5 | - | - | 2021-11-06 18:17 | 3 | 6 | RateC
672 | 2-04:20:25 | 0:37 | 0.1856 | 0.1131 | 11 | 5.19 | 3.6227 | 0.4056 | 39.3 | - | - | 2021-11-06 18:24 | 3 | 6 | RateC
673 | 2-04:29:31 | 0:46 | 0.1856 | 0.1412 | 13.7 | 6.48 | 3.6328 | 0.5077 | 49.2 | - | - | 2021-11-06 18:33 | 3 | 6 | RateC
674 | 2-04:39:31 | 0:56 | 0.1856 | 0.1722 | 16.7 | 7.9 | 3.6424 | 0.6202 | 60.2 | - | - | 2021-11-06 18:43 | 3 | 6 | RateC
675 | 2-04:49:31 | 1:06 | 0.1856 | 0.2031 | 19.7 | 9.32 | 3.6503 | 0.733 | 71.1 | - | - | 2021-11-06 18:53 | 3 | 6 | RateC
676 | 2-04:59:31 | 1:16 | 0.1856 | 0.2341 | 22.7 | 10.74 | 3.6562 | 0.8461 | 82.1 | - | - | 2021-11-06 19:03 | 3 | 6 | RateC
677 | 2-05:09:31 | 1:26 | 0.1856 | 0.265 | 25.7 | 12.16 | 3.6609 | 0.9593 | 93 | - | - | 2021-11-06 19:13 | 3 | 6 | RateC
678 | 2-05:19:32 | 1:36 | 0.1856 | 0.296 | 28.7 | 13.58 | 3.6641 | 1.0727 | 104 | - | - | 2021-11-06 19:23 | 3 | 6 | RateC
679 | 2-05:29:32 | 1:46 | 0.1856 | 0.3269 | 31.7 | 15 | 3.6668 | 1.186 | 115 | - | - | 2021-11-06 19:33 | 3 | 6 | RateC
680 | 2-05:39:32 | 1:56 | 0.1856 | 0.3578 | 34.7 | 16.42 | 3.6692 | 1.2995 | 126 | - | - | 2021-11-06 19:43 | 3 | 6 | RateC
681 | 2-05:49:32 | 2:06 | 0.1856 | 0.3888 | 37.7 | 17.84 | 3.6723 | 1.4131 | 137.1 | - | - | 2021-11-06 19:53 | 3 | 6 | RateC
682 | 2-05:59:32 | 2:16 | 0.1856 | 0.4197 | 40.7 | 19.26 | 3.6759 | 1.5268 | 148.1 | - | - | 2021-11-06 20:03 | 3 | 6 | RateC
683 | 2-06:09:32 | 2:26 | 0.1856 | 0.4506 | 43.7 | 20.67 | 3.6807 | 1.6406 | 159.1 | - | - | 2021-11-06 20:13 | 3 | 6 | RateC
684 | 2-06:19:33 | 2:36 | 0.1856 | 0.4816 | 46.7 | 22.09 | 3.6863 | 1.7546 | 170.2 | - | - | 2021-11-06 20:23 | 3 | 6 | RateC
685 | 2-06:29:33 | 2:46 | 0.1856 | 0.5125 | 49.7 | 23.51 | 3.6934 | 1.8687 | 181.3 | - | - | 2021-11-06 20:33 | 3 | 6 | RateC
686 | 2-06:39:33 | 2:56 | 0.1856 | 0.5435 | 52.7 | 24.93 | 3.7015 | 1.9831 | 192.4 | - | - | 2021-11-06 20:43 | 3 | 6 | RateC
687 | 2-06:49:33 | 3:06 | 0.1856 | 0.5744 | 55.7 | 26.35 | 3.7105 | 2.0978 | 203.5 | - | - | 2021-11-06 20:53 | 3 | 6 | RateC
688 | 2-06:59:33 | 3:16 | 0.1856 | 0.6053 | 58.7 | 27.77 | 3.7201 | 2.2127 | 214.6 | - | - | 2021-11-06 21:03 | 3 | 6 | RateC
689 | 2-07:09:18 | 3:25 | 0.1856 | 0.6355 | 61.6 | 29.16 | 3.7302 | 2.325 | 225.5 | - | - | 2021-11-06 21:13 | 3 | 6 | RateC
690 | 2-07:19:02 | 3:35 | 0.1856 | 0.6656 | 64.6 | 30.53 | 3.7402 | 2.4373 | 236.4 | - | - | 2021-11-06 21:23 | 3 | 6 | RateC
691 | 2-07:28:55 | 3:45 | 0.1856 | 0.6962 | 67.5 | 31.94 | 3.7503 | 2.552 | 247.5 | - | - | 2021-11-06 21:32 | 3 | 6 | RateC
692 | 2-07:38:56 | 3:55 | 0.1856 | 0.7271 | 70.5 | 33.36 | 3.7601 | 2.6682 | 258.8 | - | - | 2021-11-06 21:43 | 3 | 6 | RateC
693 | 2-07:48:56 | 4:05 | 0.1856 | 0.7581 | 73.5 | 34.78 | 3.7698 | 2.7847 | 270.1 | - | - | 2021-11-06 21:53 | 3 | 6 | RateC
694 | 2-07:58:56 | 4:15 | 0.1856 | 0.789 | 76.5 | 36.2 | 3.7796 | 2.9014 | 281.4 | - | - | 2021-11-06 22:03 | 3 | 6 | RateC
695 | 2-08:08:56 | 4:25 | 0.1856 | 0.8199 | 79.5 | 37.62 | 3.7894 | 3.0185 | 292.8 | - | - | 2021-11-06 22:13 | 3 | 6 | RateC
696 | 2-08:18:56 | 4:35 | 0.1856 | 0.8509 | 82.5 | 39.04 | 3.7991 | 3.1359 | 304.2 | - | - | 2021-11-06 22:23 | 3 | 6 | RateC
697 | 2-08:28:42 | 4:45 | 0.1856 | 0.8811 | 85.5 | 40.42 | 3.8092 | 3.2508 | 315.3 | - | - | 2021-11-06 22:32 | 3 | 6 | RateC
698 | 2-08:38:12 | 4:54 | 0.1856 | 0.9105 | 88.3 | 41.77 | 3.8193 | 3.3629 | 326.2 | - | - | 2021-11-06 22:42 | 3 | 6 | RateC
699 | 2-08:46:59 | 5:03 | 0.1856 | 0.9376 | 90.9 | 43.02 | 3.8294 | 3.4668 | 336.3 | - | - | 2021-11-06 22:51 | 3 | 6 | RateC
700 | 2-08:55:11 | 5:11 | 0.1856 | 0.963 | 93.4 | 44.18 | 3.8394 | 3.5641 | 345.7 | - | - | 2021-11-06 22:59 | 3 | 6 | RateC
701 | 2-09:02:50 | 5:19 | 0.1856 | 0.9867 | 95.7 | 45.27 | 3.8495 | 3.6551 | 354.5 | - | - | 2021-11-06 23:06 | 3 | 6 | RateC
702 | 2-09:09:45 | 5:26 | 0.1856 | 1.008 | 97.8 | 46.25 | 3.8596 | 3.7374 | 362.5 | - | - | 2021-11-06 23:13 | 3 | 6 | RateC
703 | 2-09:16:13 | 5:32 | 0.1856 | 1.028 | 99.7 | 47.16 | 3.8697 | 3.8147 | 370 | - | - | 2021-11-06 23:20 | 3 | 6 | RateC
704 | 2-09:22:25 | 5:39 | 0.1856 | 1.0472 | 101.6 | 48.04 | 3.8797 | 3.889 | 377.2 | - | - | 2021-11-06 23:26 | 3 | 6 | RateC
705 | 2-09:28:18 | 5:44 | 0.1856 | 1.0654 | 103.3 | 48.88 | 3.8898 | 3.9598 | 384.1 | - | - | 2021-11-06 23:32 | 3 | 6 | RateC
706 | 2-09:34:01 | 5:50 | 0.1856 | 1.0831 | 105.1 | 49.69 | 3.8999 | 4.0287 | 390.8 | - | - | 2021-11-06 23:38 | 3 | 6 | RateC
707 | 2-09:39:47 | 5:56 | 0.1856 | 1.1009 | 106.8 | 50.51 | 3.91 | 4.0982 | 397.5 | - | - | 2021-11-06 23:43 | 3 | 6 | RateC
708 | 2-09:45:39 | 6:02 | 0.1856 | 1.1191 | 108.5 | 51.34 | 3.92 | 4.1693 | 404.4 | - | - | 2021-11-06 23:49 | 3 | 6 | RateC
709 | 2-09:52:01 | 6:08 | 0.1856 | 1.1388 | 110.5 | 52.25 | 3.9301 | 4.2467 | 411.9 | - | - | 2021-11-06 23:56 | 3 | 6 | RateC
710 | 2-09:58:45 | 6:15 | 0.1856 | 1.1596 | 112.5 | 53.2 | 3.9402 | 4.3287 | 419.9 | - | - | 2021-11-07 00:02 | 3 | 6 | RateC
711 | 2-10:05:55 | 6:22 | 0.1856 | 1.1818 | 114.6 | 54.22 | 3.9503 | 4.4159 | 428.3 | - | - | 2021-11-07 00:09 | 3 | 6 | RateC
712 | 2-10:13:34 | 6:30 | 0.1856 | 1.2054 | 116.9 | 55.3 | 3.9603 | 4.5095 | 437.4 | - | - | 2021-11-07 00:17 | 3 | 6 | RateC
713 | 2-10:21:38 | 6:38 | 0.1856 | 1.2304 | 119.3 | 56.45 | 3.9704 | 4.6087 | 447 | - | - | 2021-11-07 00:25 | 3 | 6 | RateC
714 | 2-10:30:00 | 6:46 | 0.1856 | 1.2563 | 121.9 | 57.64 | 3.9805 | 4.7115 | 457 | - | - | 2021-11-07 00:34 | 3 | 6 | RateC
715 | 2-10:39:19 | 6:55 | 0.1856 | 1.2851 | 124.6 | 58.96 | 3.9906 | 4.8263 | 468.1 | - | - | 2021-11-07 00:43 | 3 | 6 | RateC
716 | 2-10:49:19 | 7:05 | 0.1856 | 1.316 | 127.6 | 60.38 | 4.0003 | 4.9499 | 480.1 | - | - | 2021-11-07 00:53 | 3 | 6 | RateC
717 | 2-10:59:19 | 7:15 | 0.1856 | 1.347 | 130.6 | 61.8 | 4.009 | 5.0738 | 492.1 | - | - | 2021-11-07 01:03 | 3 | 6 | RateC
718 | 2-11:09:19 | 7:25 | 0.1856 | 1.3779 | 133.6 | 63.22 | 4.0169 | 5.1979 | 504.2 | - | - | 2021-11-07 01:13 | 3 | 6 | RateC
719 | 2-11:19:19 | 7:35 | 0.1856 | 1.4088 | 136.6 | 64.63 | 4.0245 | 5.3223 | 516.2 | - | - | 2021-11-07 01:23 | 3 | 6 | RateC
720 | 2-11:29:19 | 7:45 | 0.1856 | 1.4398 | 139.6 | 66.05 | 4.032 | 5.4469 | 528.3 | - | - | 2021-11-07 01:33 | 3 | 6 | RateC
721 | 2-11:39:20 | 7:55 | 0.1856 | 1.4707 | 142.6 | 67.47 | 4.04 | 5.5719 | 540.4 | - | - | 2021-11-07 01:43 | 3 | 6 | RateC
722 | 2-11:49:20 | 8:05 | 0.1856 | 1.5017 | 145.7 | 68.89 | 4.0498 | 5.6971 | 552.6 | - | - | 2021-11-07 01:53 | 3 | 6 | RateC
723 | 2-11:57:24 | 8:14 | 0.1856 | 1.5266 | 148.1 | 70.04 | 4.0599 | 5.7983 | 562.4 | - | - | 2021-11-07 01:01 | 3 | 6 | RateC
724 | 2-12:03:52 | 8:20 | 0.1856 | 1.5466 | 150 | 70.96 | 4.0699 | 5.8794 | 570.3 | - | - | 2021-11-07 01:07 | 3 | 6 | RateC
725 | 2-12:09:14 | 8:25 | 0.1856 | 1.5632 | 151.6 | 71.72 | 4.08 | 5.9471 | 576.8 | - | - | 2021-11-07 01:13 | 3 | 6 | RateC
726 | 2-12:13:57 | 8:30 | 0.1856 | 1.5778 | 153 | 72.39 | 4.0901 | 6.0067 | 582.6 | - | - | 2021-11-07 01:18 | 3 | 6 | RateC
727 | 2-12:18:13 | 8:34 | 0.1856 | 1.591 | 154.3 | 72.99 | 4.1002 | 6.0608 | 587.9 | - | - | 2021-11-07 01:22 | 3 | 6 | RateC
728 | 2-12:22:21 | 8:39 | 0.1856 | 1.6038 | 155.6 | 73.58 | 4.1102 | 6.1132 | 592.9 | - | - | 2021-11-07 01:26 | 3 | 6 | RateC
729 | 2-12:26:20 | 8:42 | 0.1856 | 1.6161 | 156.8 | 74.14 | 4.1203 | 6.1639 | 597.9 | - | - | 2021-11-07 01:30 | 3 | 6 | RateC
730 | 2-12:30:24 | 8:47 | 0.1856 | 1.6287 | 158 | 74.72 | 4.1304 | 6.2157 | 602.9 | - | - | 2021-11-07 01:34 | 3 | 6 | RateC
731 | 2-12:34:50 | 8:51 | 0.1856 | 1.6424 | 159.3 | 75.35 | 4.1405 | 6.2726 | 608.4 | - | - | 2021-11-07 01:38 | 3 | 6 | RateC
732 | 2-12:39:42 | 8:56 | 0.1856 | 1.6575 | 160.8 | 76.04 | 4.1505 | 6.335 | 614.5 | - | - | 2021-11-07 01:43 | 3 | 6 | RateC
733 | 2-12:45:22 | 9:02 | 0.1856 | 1.675 | 162.5 | 76.85 | 4.1606 | 6.4079 | 621.5 | - | - | 2021-11-07 01:49 | 3 | 6 | RateC
734 | 2-12:52:04 | 9:08 | 0.1856 | 1.6957 | 164.5 | 77.8 | 4.1707 | 6.4941 | 629.9 | - | - | 2021-11-07 01:56 | 3 | 6 | RateC
735 | 2-13:00:16 | 9:16 | 0.1856 | 1.7211 | 166.9 | 78.96 | 4.1808 | 6.6001 | 640.2 | - | - | 2021-11-07 02:04 | 3 | 6 | RateC
736 | 2-13:10:17 | 9:26 | 0.1856 | 1.752 | 169.9 | 80.38 | 4.1891 | 6.7296 | 652.7 | - | - | 2021-11-07 02:14 | 3 | 6 | RateC
737 | 2-13:20:17 | 9:36 | 0.1856 | 1.783 | 172.9 | 81.8 | 4.1944 | 6.8593 | 665.3 | - | - | 2021-11-07 02:24 | 3 | 6 | RateC
738 | 2-13:30:17 | 9:46 | 0.1856 | 1.8139 | 175.9 | 83.22 | 4.1975 | 6.989 | 677.9 | - | - | 2021-11-07 02:34 | 3 | 6 | RateC
739 | 2-13:40:17 | 9:56 | 0.1856 | 1.8448 | 178.9 | 84.64 | 4.2005 | 7.1189 | 690.5 | - | - | 2021-11-07 02:44 | 3 | 6 | RateC
740 | 2-13:50:17 | 10:06 | 0.1856 | 1.8758 | 181.9 | 86.06 | 4.2036 | 7.2489 | 703.1 | - | - | 2021-11-07 02:54 | 3 | 6 | RateC
741 | 2-14:00:17 | 10:16 | 0.1856 | 1.9067 | 184.9 | 87.48 | 4.2074 | 7.3791 | 715.7 | - | - | 2021-11-07 03:04 | 3 | 6 | RateC
742 | 2-14:10:17 | 10:26 | 0.1856 | 1.9377 | 187.9 | 88.9 | 4.2121 | 7.5094 | 728.4 | - | - | 2021-11-07 03:14 | 3 | 6 | RateC
743 | 2-14:20:18 | 10:36 | 0.1856 | 1.9686 | 190.9 | 90.32 | 4.2177 | 7.6398 | 741 | - | - | 2021-11-07 03:24 | 3 | 6 | RateC
744 | 2-14:30:17 | 10:46 | 0.1856 | 1.9995 | 193.9 | 91.73 | 4.2254 | 7.7703 | 753.7 | - | - | 2021-11-07 03:34 | 3 | 6 | RateC
745 | 2-14:40:15 | 10:56 | 0.1856 | 2.0303 | 196.9 | 93.15 | 4.2355 | 7.9006 | 766.3 | - | - | 2021-11-07 03:44 | 3 | 6 | RateC
746 | 2-14:48:00 | 11:04 | 0.1856 | 2.0543 | 199.3 | 94.25 | 4.2456 | 8.0022 | 776.2 | - | - | 2021-11-07 03:52 | 3 | 6 | RateC
747 | 2-14:54:05 | 11:10 | 0.1856 | 2.0731 | 201.1 | 95.11 | 4.2556 | 8.0823 | 783.9 | - | - | 2021-11-07 03:58 | 3 | 6 | RateC
748 | 2-14:59:04 | 11:15 | 0.1856 | 2.0885 | 202.6 | 95.82 | 4.2657 | 8.1479 | 790.3 | - | - | 2021-11-07 04:03 | 3 | 6 | RateC
749 | 2-15:03:15 | 11:19 | 0.1856 | 2.1015 | 203.8 | 96.41 | 4.2758 | 8.2032 | 795.7 | - | - | 2021-11-07 04:07 | 3 | 6 | RateC
750 | 2-15:07:02 | 11:23 | 0.1856 | 2.1132 | 205 | 96.95 | 4.2859 | 8.2532 | 800.5 | - | - | 2021-11-07 04:11 | 3 | 6 | RateC
751 | 2-15:10:12 | 11:26 | 0.1856 | 2.1229 | 205.9 | 97.4 | 4.2959 | 8.2952 | 804.6 | - | - | 2021-11-07 04:14 | 3 | 6 | RateC
752 | 2-15:12:47 | 11:29 | 0.1856 | 2.131 | 206.7 | 97.76 | 4.306 | 8.3297 | 807.9 | - | - | 2021-11-07 04:16 | 3 | 6 | RateC
753 | 2-15:15:04 | 11:31 | 0.1856 | 2.138 | 207.4 | 98.09 | 4.3161 | 8.3602 | 810.9 | - | - | 2021-11-07 04:19 | 3 | 6 | RateC
754 | 2-15:17:18 | 11:33 | 0.1856 | 2.145 | 208 | 98.41 | 4.3262 | 8.3901 | 813.8 | - | - | 2021-11-07 04:21 | 3 | 6 | RateC
755 | 2-15:19:17 | 11:35 | 0.1856 | 2.151 | 208.6 | 98.69 | 4.3362 | 8.4165 | 816.3 | - | - | 2021-11-07 04:23 | 3 | 6 | RateC
756 | 2-15:21:06 | 11:37 | 0.1856 | 2.1567 | 209.2 | 98.95 | 4.3463 | 8.441 | 818.7 | - | - | 2021-11-07 04:25 | 3 | 6 | RateC
757 | 2-15:22:40 | 11:39 | 0.1856 | 2.1615 | 209.7 | 99.17 | 4.3564 | 8.4621 | 820.8 | - | - | 2021-11-07 04:26 | 3 | 6 | RateC
758 | 2-15:24:05 | 11:40 | 0.1856 | 2.1659 | 210.1 | 99.37 | 4.3665 | 8.4811 | 822.6 | - | - | 2021-11-07 04:28 | 3 | 6 | RateC
759 | 2-15:25:33 | 11:42 | 0.1856 | 2.1704 | 210.5 | 99.58 | 4.3766 | 8.5009 | 824.5 | - | - | 2021-11-07 04:29 | 3 | 6 | RateC
760 | 2-15:26:55 | 11:43 | 0.1856 | 2.1747 | 210.9 | 99.77 | 4.3866 | 8.5195 | 826.3 | - | - | 2021-11-07 04:30 | 3 | 6 | RateC
761 | 2-15:28:08 | 11:44 | 0.1856 | 2.1784 | 211.3 | 99.94 | 4.3967 | 8.5361 | 827.9 | - | - | 2021-11-07 04:32 | 3 | 6 | RateC
762 | 2-15:28:32 | 11:45 | 0.1856 | 2.1797 | 211.4 | 100 | 4.4 | 8.5415 | 828.5 | - | - | 2021-11-07 04:32 | 3 | 6 | RateC
763 | 2-15:28:32 | 0:00 | -0.1856 | 0 | 0 | 0 | 4.3641 | 0 | 0 | - | - | 2021-11-07 04:32 | 3 | 7 | RateD
764 | 2-15:28:33 | 0:00 | -0.1856 | 0.0001 | 0 | 0 | 4.3511 | 0.0003 | 0 | - | - | 2021-11-07 04:32 | 3 | 7 | RateD
765 | 2-15:28:35 | 0:00 | -0.1856 | 0.0001 | 0 | 0.01 | 4.3393 | 0.0006 | 0.1 | - | - | 2021-11-07 04:32 | 3 | 7 | RateD
766 | 2-15:28:37 | 0:00 | -0.1856 | 0.0003 | 0 | 0.01 | 4.3273 | 0.0011 | 0.1 | - | - | 2021-11-07 04:32 | 3 | 7 | RateD
767 | 2-15:28:41 | 0:00 | -0.1856 | 0.0005 | 0 | 0.02 | 4.3161 | 0.0021 | 0.2 | - | - | 2021-11-07 04:32 | 3 | 7 | RateD
768 | 2-15:28:49 | 0:00 | -0.1856 | 0.0009 | 0.1 | 0.04 | 4.3052 | 0.0037 | 0.4 | - | - | 2021-11-07 04:32 | 3 | 7 | RateD
769 | 2-15:29:00 | 0:00 | -0.1856 | 0.0014 | 0.1 | 0.07 | 4.295 | 0.0062 | 0.6 | - | - | 2021-11-07 04:33 | 3 | 7 | RateD
770 | 2-15:29:18 | 0:01 | -0.1856 | 0.0024 | 0.2 | 0.11 | 4.2849 | 0.0101 | 1 | - | - | 2021-11-07 04:33 | 3 | 7 | RateD
771 | 2-15:29:46 | 0:01 | -0.1856 | 0.0038 | 0.4 | 0.17 | 4.2749 | 0.0163 | 1.6 | - | - | 2021-11-07 04:33 | 3 | 7 | RateD
772 | 2-15:30:27 | 0:02 | -0.1856 | 0.0059 | 0.6 | 0.27 | 4.2648 | 0.0253 | 2.5 | - | - | 2021-11-07 04:34 | 3 | 7 | RateD
773 | 2-15:31:25 | 0:03 | -0.1856 | 0.0089 | 0.9 | 0.41 | 4.2547 | 0.0381 | 3.7 | - | - | 2021-11-07 04:35 | 3 | 7 | RateD
774 | 2-15:32:47 | 0:04 | -0.1856 | 0.0131 | 1.3 | 0.6 | 4.2446 | 0.0561 | 5.4 | - | - | 2021-11-07 04:36 | 3 | 7 | RateD
775 | 2-15:34:31 | 0:06 | -0.1856 | 0.0185 | 1.8 | 0.84 | 4.2346 | 0.0788 | 7.6 | - | - | 2021-11-07 04:38 | 3 | 7 | RateD
776 | 2-15:36:44 | 0:08 | -0.1856 | 0.0254 | 2.5 | 1.16 | 4.2245 | 0.1079 | 10.5 | - | - | 2021-11-07 04:40 | 3 | 7 | RateD
777 | 2-15:39:35 | 0:11 | -0.1856 | 0.0342 | 3.3 | 1.56 | 4.2144 | 0.145 | 14.1 | - | - | 2021-11-07 04:43 | 3 | 7 | RateD
778 | 2-15:43:14 | 0:15 | -0.1856 | 0.0455 | 4.4 | 2.07 | 4.2043 | 0.1925 | 18.7 | - | - | 2021-11-07 04:47 | 3 | 7 | RateD
779 | 2-15:47:51 | 0:19 | -0.1856 | 0.0597 | 5.8 | 2.72 | 4.1943 | 0.2525 | 24.5 | - | - | 2021-11-07 04:51 | 3 | 7 | RateD
780 | 2-15:54:24 | 0:26 | -0.1856 | 0.08 | 7.8 | 3.65 | 4.1842 | 0.3374 | 32.7 | - | - | 2021-11-07 04:58 | 3 | 7 | RateD
781 | 2-16:03:56 | 0:35 | -0.1856 | 0.1095 | 10.6 | 4.99 | 4.1741 | 0.4607 | 44.7 | - | - | 2021-11-07 05:08 | 3 | 7 | RateD
782 | 2-16:13:57 | 0:45 | -0.1856 | 0.1405 | 13.6 | 6.4 | 4.1681 | 0.5898 | 57.2 | - | - | 2021-11-07 05:18 | 3 | 7 | RateD
783 | 2-16:23:57 | 0:55 | -0.1856 | 0.1714 | 16.6 | 7.81 | 4.1642 | 0.7186 | 69.7 | - | - | 2021-11-07 05:28 | 3 | 7 | RateD
784 | 2-16:33:57 | 1:05 | -0.1856 | 0.2023 | 19.6 | 9.22 | 4.1612 | 0.8474 | 82.2 | - | - | 2021-11-07 05:38 | 3 | 7 | RateD
785 | 2-16:43:57 | 1:15 | -0.1856 | 0.2333 | 22.6 | 10.63 | 4.1583 | 0.9761 | 94.7 | - | - | 2021-11-07 05:48 | 3 | 7 | RateD
786 | 2-16:53:57 | 1:25 | -0.1856 | 0.2642 | 25.6 | 12.04 | 4.1555 | 1.1047 | 107.2 | - | - | 2021-11-07 05:58 | 3 | 7 | RateD
787 | 2-17:03:58 | 1:35 | -0.1856 | 0.2952 | 28.6 | 13.45 | 4.1523 | 1.2333 | 119.6 | - | - | 2021-11-07 06:08 | 3 | 7 | RateD
788 | 2-17:13:58 | 1:45 | -0.1856 | 0.3261 | 31.6 | 14.86 | 4.1488 | 1.3618 | 132.1 | - | - | 2021-11-07 06:18 | 3 | 7 | RateD
789 | 2-17:23:58 | 1:55 | -0.1856 | 0.3571 | 34.6 | 16.27 | 4.1451 | 1.4901 | 144.5 | - | - | 2021-11-07 06:28 | 3 | 7 | RateD
790 | 2-17:33:59 | 2:05 | -0.1856 | 0.388 | 37.6 | 17.68 | 4.1403 | 1.6183 | 157 | - | - | 2021-11-07 06:38 | 3 | 7 | RateD
791 | 2-17:43:59 | 2:15 | -0.1856 | 0.419 | 40.6 | 19.09 | 4.1341 | 1.7464 | 169.4 | - | - | 2021-11-07 06:48 | 3 | 7 | RateD
792 | 2-17:53:59 | 2:25 | -0.1856 | 0.4499 | 43.6 | 20.5 | 4.1254 | 1.8742 | 181.8 | - | - | 2021-11-07 06:58 | 3 | 7 | RateD
793 | 2-18:02:27 | 2:34 | -0.1856 | 0.4761 | 46.2 | 21.69 | 4.1154 | 1.982 | 192.2 | - | - | 2021-11-07 07:06 | 3 | 7 | RateD
794 | 2-18:08:57 | 2:40 | -0.1856 | 0.4962 | 48.1 | 22.61 | 4.1053 | 2.0648 | 200.3 | - | - | 2021-11-07 07:13 | 3 | 7 | RateD
795 | 2-18:14:22 | 2:46 | -0.1856 | 0.5129 | 49.8 | 23.37 | 4.0952 | 2.1333 | 206.9 | - | - | 2021-11-07 07:18 | 3 | 7 | RateD
796 | 2-18:18:57 | 2:50 | -0.1856 | 0.5272 | 51.1 | 24.02 | 4.0851 | 2.1915 | 212.6 | - | - | 2021-11-07 07:23 | 3 | 7 | RateD
797 | 2-18:23:18 | 2:55 | -0.1856 | 0.5406 | 52.4 | 24.63 | 4.0751 | 2.2463 | 217.9 | - | - | 2021-11-07 07:27 | 3 | 7 | RateD
798 | 2-18:27:29 | 2:59 | -0.1856 | 0.5535 | 53.7 | 25.22 | 4.065 | 2.299 | 223 | - | - | 2021-11-07 07:31 | 3 | 7 | RateD
799 | 2-18:31:54 | 3:03 | -0.1856 | 0.5672 | 55 | 25.84 | 4.0549 | 2.3544 | 228.4 | - | - | 2021-11-07 07:35 | 3 | 7 | RateD
800 | 2-18:36:31 | 3:08 | -0.1856 | 0.5815 | 56.4 | 26.49 | 4.0448 | 2.4124 | 234 | - | - | 2021-11-07 07:40 | 3 | 7 | RateD
801 | 2-18:41:38 | 3:13 | -0.1856 | 0.5973 | 57.9 | 27.21 | 4.0348 | 2.4763 | 240.2 | - | - | 2021-11-07 07:45 | 3 | 7 | RateD
802 | 2-18:47:34 | 3:19 | -0.1856 | 0.6157 | 59.7 | 28.05 | 4.0247 | 2.5503 | 247.4 | - | - | 2021-11-07 07:51 | 3 | 7 | RateD
803 | 2-18:54:29 | 3:26 | -0.1856 | 0.6371 | 61.8 | 29.02 | 4.0146 | 2.6362 | 255.7 | - | - | 2021-11-07 07:58 | 3 | 7 | RateD
804 | 2-19:03:12 | 3:35 | -0.1856 | 0.664 | 64.4 | 30.25 | 4.0045 | 2.7442 | 266.2 | - | - | 2021-11-07 08:07 | 3 | 7 | RateD
805 | 2-19:13:12 | 3:45 | -0.1856 | 0.6949 | 67.4 | 31.66 | 3.9955 | 2.8681 | 278.2 | - | - | 2021-11-07 08:17 | 3 | 7 | RateD
806 | 2-19:23:12 | 3:55 | -0.1856 | 0.7259 | 70.4 | 33.07 | 3.9881 | 2.9915 | 290.2 | - | - | 2021-11-07 08:27 | 3 | 7 | RateD
807 | 2-19:33:13 | 4:05 | -0.1856 | 0.7568 | 73.4 | 34.48 | 3.9814 | 3.1148 | 302.1 | - | - | 2021-11-07 08:37 | 3 | 7 | RateD
808 | 2-19:43:13 | 4:15 | -0.1856 | 0.7878 | 76.4 | 35.89 | 3.9741 | 3.2379 | 314.1 | - | - | 2021-11-07 08:47 | 3 | 7 | RateD
809 | 2-19:53:13 | 4:25 | -0.1856 | 0.8187 | 79.4 | 37.3 | 3.9662 | 3.3608 | 326 | - | - | 2021-11-07 08:57 | 3 | 7 | RateD
810 | 2-20:03:13 | 4:35 | -0.1856 | 0.8496 | 82.4 | 38.71 | 3.9568 | 3.4833 | 337.9 | - | - | 2021-11-07 09:07 | 3 | 7 | RateD
811 | 2-20:12:07 | 4:44 | -0.1856 | 0.8772 | 85.1 | 39.96 | 3.9467 | 3.5921 | 348.4 | - | - | 2021-11-07 09:16 | 3 | 7 | RateD
812 | 2-20:20:06 | 4:52 | -0.1856 | 0.9019 | 87.5 | 41.09 | 3.9366 | 3.6895 | 357.9 | - | - | 2021-11-07 09:24 | 3 | 7 | RateD
813 | 2-20:27:26 | 4:59 | -0.1856 | 0.9246 | 89.7 | 42.12 | 3.9266 | 3.7786 | 366.5 | - | - | 2021-11-07 09:31 | 3 | 7 | RateD
814 | 2-20:34:32 | 5:06 | -0.1856 | 0.9465 | 91.8 | 43.12 | 3.9165 | 3.8648 | 374.9 | - | - | 2021-11-07 09:38 | 3 | 7 | RateD
815 | 2-20:41:24 | 5:13 | -0.1856 | 0.9678 | 93.9 | 44.09 | 3.9064 | 3.9479 | 382.9 | - | - | 2021-11-07 09:45 | 3 | 7 | RateD
816 | 2-20:48:08 | 5:20 | -0.1856 | 0.9886 | 95.9 | 45.04 | 3.8963 | 4.0291 | 390.8 | - | - | 2021-11-07 09:52 | 3 | 7 | RateD
817 | 2-20:54:55 | 5:26 | -0.1856 | 1.0095 | 97.9 | 45.99 | 3.8863 | 4.1107 | 398.7 | - | - | 2021-11-07 09:58 | 3 | 7 | RateD
818 | 2-21:01:34 | 5:33 | -0.1856 | 1.0301 | 99.9 | 46.93 | 3.8762 | 4.1906 | 406.5 | - | - | 2021-11-07 10:05 | 3 | 7 | RateD
819 | 2-21:08:03 | 5:40 | -0.1856 | 1.0502 | 101.9 | 47.85 | 3.8661 | 4.2683 | 414 | - | - | 2021-11-07 10:12 | 3 | 7 | RateD
820 | 2-21:14:10 | 5:46 | -0.1856 | 1.0691 | 103.7 | 48.71 | 3.856 | 4.3412 | 421.1 | - | - | 2021-11-07 10:18 | 3 | 7 | RateD
821 | 2-21:20:08 | 5:52 | -0.1856 | 1.0876 | 105.5 | 49.55 | 3.846 | 4.4123 | 428 | - | - | 2021-11-07 10:24 | 3 | 7 | RateD
822 | 2-21:26:11 | 5:58 | -0.1856 | 1.1063 | 107.3 | 50.4 | 3.8359 | 4.4842 | 434.9 | - | - | 2021-11-07 10:30 | 3 | 7 | RateD
823 | 2-21:32:31 | 6:04 | -0.1856 | 1.1259 | 109.2 | 51.29 | 3.8258 | 4.5594 | 442.2 | - | - | 2021-11-07 10:36 | 3 | 7 | RateD
824 | 2-21:39:14 | 6:11 | -0.1856 | 1.1466 | 111.2 | 52.24 | 3.8157 | 4.6387 | 449.9 | - | - | 2021-11-07 10:43 | 3 | 7 | RateD
825 | 2-21:46:15 | 6:18 | -0.1856 | 1.1683 | 113.3 | 53.23 | 3.8056 | 4.7213 | 457.9 | - | - | 2021-11-07 10:50 | 3 | 7 | RateD
826 | 2-21:53:51 | 6:25 | -0.1856 | 1.1918 | 115.6 | 54.3 | 3.7956 | 4.8106 | 466.6 | - | - | 2021-11-07 10:57 | 3 | 7 | RateD
827 | 2-22:01:57 | 6:33 | -0.1856 | 1.2169 | 118 | 55.44 | 3.7855 | 4.9057 | 475.8 | - | - | 2021-11-07 11:06 | 3 | 7 | RateD
828 | 2-22:10:46 | 6:42 | -0.1856 | 1.2442 | 120.7 | 56.68 | 3.7754 | 5.0088 | 485.8 | - | - | 2021-11-07 11:14 | 3 | 7 | RateD
829 | 2-22:19:50 | 6:51 | -0.1856 | 1.2722 | 123.4 | 57.96 | 3.7653 | 5.1146 | 496.1 | - | - | 2021-11-07 11:23 | 3 | 7 | RateD
830 | 2-22:29:25 | 7:01 | -0.1856 | 1.3019 | 126.3 | 59.31 | 3.7553 | 5.2259 | 506.9 | - | - | 2021-11-07 11:33 | 3 | 7 | RateD
831 | 2-22:39:03 | 7:11 | -0.1856 | 1.3317 | 129.2 | 60.67 | 3.7452 | 5.3378 | 517.7 | - | - | 2021-11-07 11:43 | 3 | 7 | RateD
832 | 2-22:48:45 | 7:20 | -0.1856 | 1.3616 | 132.1 | 62.03 | 3.7351 | 5.4499 | 528.6 | - | - | 2021-11-07 11:52 | 3 | 7 | RateD
833 | 2-22:58:08 | 7:30 | -0.1856 | 1.3907 | 134.9 | 63.36 | 3.725 | 5.5581 | 539.1 | - | - | 2021-11-07 12:02 | 3 | 7 | RateD
834 | 2-23:07:18 | 7:39 | -0.1856 | 1.419 | 137.6 | 64.65 | 3.715 | 5.6637 | 549.3 | - | - | 2021-11-07 12:11 | 3 | 7 | RateD
835 | 2-23:16:10 | 7:48 | -0.1856 | 1.4465 | 140.3 | 65.9 | 3.7049 | 5.7655 | 559.2 | - | - | 2021-11-07 12:20 | 3 | 7 | RateD
836 | 2-23:24:47 | 7:56 | -0.1856 | 1.4731 | 142.9 | 67.12 | 3.6948 | 5.8641 | 568.8 | - | - | 2021-11-07 12:28 | 3 | 7 | RateD
837 | 2-23:33:21 | 8:05 | -0.1856 | 1.4996 | 145.5 | 68.32 | 3.6847 | 5.9618 | 578.3 | - | - | 2021-11-07 12:37 | 3 | 7 | RateD
838 | 2-23:42:00 | 8:13 | -0.1856 | 1.5264 | 148.1 | 69.54 | 3.6747 | 6.0604 | 587.8 | - | - | 2021-11-07 12:46 | 3 | 7 | RateD
839 | 2-23:50:31 | 8:22 | -0.1856 | 1.5527 | 150.6 | 70.74 | 3.6646 | 6.157 | 597.2 | - | - | 2021-11-07 12:54 | 3 | 7 | RateD
840 | 2-23:59:24 | 8:31 | -0.1856 | 1.5802 | 153.3 | 71.99 | 3.6545 | 6.2575 | 606.9 | - | - | 2021-11-07 13:03 | 3 | 7 | RateD
841 | 3-00:09:04 | 8:41 | -0.1856 | 1.6101 | 156.2 | 73.35 | 3.6444 | 6.3666 | 617.5 | - | - | 2021-11-07 13:13 | 3 | 7 | RateD
842 | 3-00:19:04 | 8:51 | -0.1856 | 1.641 | 159.2 | 74.76 | 3.6354 | 6.4792 | 628.4 | - | - | 2021-11-07 13:23 | 3 | 7 | RateD
843 | 3-00:29:04 | 9:01 | -0.1856 | 1.672 | 162.2 | 76.17 | 3.6289 | 6.5916 | 639.3 | - | - | 2021-11-07 13:33 | 3 | 7 | RateD
844 | 3-00:39:05 | 9:11 | -0.1856 | 1.7029 | 165.2 | 77.58 | 3.6243 | 6.7038 | 650.2 | - | - | 2021-11-07 13:43 | 3 | 7 | RateD
845 | 3-00:49:04 | 9:21 | -0.1856 | 1.7338 | 168.2 | 78.99 | 3.6206 | 6.8159 | 661.1 | - | - | 2021-11-07 13:53 | 3 | 7 | RateD
846 | 3-00:59:05 | 9:31 | -0.1856 | 1.7648 | 171.2 | 80.4 | 3.6161 | 6.9278 | 671.9 | - | - | 2021-11-07 14:03 | 3 | 7 | RateD
847 | 3-01:09:05 | 9:41 | -0.1856 | 1.7957 | 174.2 | 81.81 | 3.6091 | 7.0396 | 682.8 | - | - | 2021-11-07 14:13 | 3 | 7 | RateD
848 | 3-01:17:56 | 9:49 | -0.1856 | 1.8231 | 176.8 | 83.06 | 3.599 | 7.1384 | 692.4 | - | - | 2021-11-07 14:22 | 3 | 7 | RateD
849 | 3-01:23:51 | 9:55 | -0.1856 | 1.8414 | 178.6 | 83.89 | 3.5889 | 7.2041 | 698.8 | - | - | 2021-11-07 14:27 | 3 | 7 | RateD
850 | 3-01:28:18 | 10:00 | -0.1856 | 1.8552 | 179.9 | 84.52 | 3.5789 | 7.2534 | 703.5 | - | - | 2021-11-07 14:32 | 3 | 7 | RateD
851 | 3-01:31:45 | 10:03 | -0.1856 | 1.8659 | 181 | 85.01 | 3.5688 | 7.2916 | 707.2 | - | - | 2021-11-07 14:35 | 3 | 7 | RateD
852 | 3-01:34:40 | 10:06 | -0.1856 | 1.8749 | 181.9 | 85.42 | 3.5587 | 7.3238 | 710.4 | - | - | 2021-11-07 14:38 | 3 | 7 | RateD
853 | 3-01:37:13 | 10:09 | -0.1856 | 1.8827 | 182.6 | 85.78 | 3.5486 | 7.3517 | 713.1 | - | - | 2021-11-07 14:41 | 3 | 7 | RateD
854 | 3-01:39:36 | 10:11 | -0.1856 | 1.8901 | 183.3 | 86.11 | 3.5386 | 7.3779 | 715.6 | - | - | 2021-11-07 14:43 | 3 | 7 | RateD
855 | 3-01:41:47 | 10:13 | -0.1856 | 1.8969 | 184 | 86.42 | 3.5285 | 7.4018 | 717.9 | - | - | 2021-11-07 14:45 | 3 | 7 | RateD
856 | 3-01:44:02 | 10:16 | -0.1856 | 1.9038 | 184.7 | 86.74 | 3.5184 | 7.4262 | 720.3 | - | - | 2021-11-07 14:48 | 3 | 7 | RateD
857 | 3-01:46:24 | 10:18 | -0.1856 | 1.9111 | 185.4 | 87.07 | 3.5083 | 7.4519 | 722.8 | - | - | 2021-11-07 14:50 | 3 | 7 | RateD
858 | 3-01:49:25 | 10:21 | -0.1856 | 1.9205 | 186.3 | 87.5 | 3.4983 | 7.4847 | 726 | - | - | 2021-11-07 14:53 | 3 | 7 | RateD
859 | 3-01:53:11 | 10:25 | -0.1856 | 1.9321 | 187.4 | 88.03 | 3.4882 | 7.5253 | 729.9 | - | - | 2021-11-07 14:57 | 3 | 7 | RateD
860 | 3-01:57:48 | 10:29 | -0.1856 | 1.9464 | 188.8 | 88.68 | 3.4781 | 7.5751 | 734.7 | - | - | 2021-11-07 15:01 | 3 | 7 | RateD
861 | 3-02:02:16 | 10:34 | -0.1856 | 1.9602 | 190.1 | 89.31 | 3.468 | 7.623 | 739.4 | - | - | 2021-11-07 15:06 | 3 | 7 | RateD
862 | 3-02:06:07 | 10:38 | -0.1856 | 1.9722 | 191.3 | 89.85 | 3.458 | 7.6644 | 743.4 | - | - | 2021-11-07 15:10 | 3 | 7 | RateD
863 | 3-02:10:12 | 10:42 | -0.1856 | 1.9848 | 192.5 | 90.42 | 3.4479 | 7.7079 | 747.6 | - | - | 2021-11-07 15:14 | 3 | 7 | RateD
864 | 3-02:14:04 | 10:46 | -0.1856 | 1.9968 | 193.7 | 90.97 | 3.4378 | 7.7492 | 751.6 | - | - | 2021-11-07 15:18 | 3 | 7 | RateD
865 | 3-02:17:35 | 10:49 | -0.1856 | 2.0076 | 194.7 | 91.47 | 3.4277 | 7.7865 | 755.2 | - | - | 2021-11-07 15:21 | 3 | 7 | RateD
866 | 3-02:20:01 | 10:51 | -0.1856 | 2.0151 | 195.5 | 91.81 | 3.4177 | 7.8122 | 757.7 | - | - | 2021-11-07 15:24 | 3 | 7 | RateD
867 | 3-02:22:56 | 10:54 | -0.1856 | 2.0242 | 196.3 | 92.22 | 3.4076 | 7.843 | 760.7 | - | - | 2021-11-07 15:27 | 3 | 7 | RateD
868 | 3-02:25:15 | 10:57 | -0.1856 | 2.0314 | 197 | 92.55 | 3.3975 | 7.8675 | 763.1 | - | - | 2021-11-07 15:29 | 3 | 7 | RateD
869 | 3-02:27:36 | 10:59 | -0.1856 | 2.0386 | 197.7 | 92.88 | 3.3874 | 7.892 | 765.5 | - | - | 2021-11-07 15:31 | 3 | 7 | RateD
870 | 3-02:29:52 | 11:01 | -0.1856 | 2.0456 | 198.4 | 93.2 | 3.3774 | 7.9158 | 767.8 | - | - | 2021-11-07 15:33 | 3 | 7 | RateD
871 | 3-02:31:53 | 11:03 | -0.1856 | 2.0518 | 199 | 93.48 | 3.3673 | 7.9368 | 769.8 | - | - | 2021-11-07 15:35 | 3 | 7 | RateD
872 | 3-02:34:08 | 11:06 | -0.1856 | 2.0588 | 199.7 | 93.8 | 3.3572 | 7.9602 | 772.1 | - | - | 2021-11-07 15:38 | 3 | 7 | RateD
873 | 3-02:35:30 | 11:07 | -0.1856 | 2.0631 | 200.1 | 93.99 | 3.3471 | 7.9745 | 773.5 | - | - | 2021-11-07 15:39 | 3 | 7 | RateD
874 | 3-02:36:47 | 11:08 | -0.1856 | 2.067 | 200.5 | 94.17 | 3.3371 | 7.9877 | 774.8 | - | - | 2021-11-07 15:40 | 3 | 7 | RateD
875 | 3-02:38:15 | 11:10 | -0.1856 | 2.0716 | 200.9 | 94.38 | 3.327 | 8.0028 | 776.2 | - | - | 2021-11-07 15:42 | 3 | 7 | RateD
876 | 3-02:39:50 | 11:11 | -0.1856 | 2.0764 | 201.4 | 94.6 | 3.3169 | 8.019 | 777.8 | - | - | 2021-11-07 15:43 | 3 | 7 | RateD
877 | 3-02:41:06 | 11:13 | -0.1856 | 2.0803 | 201.8 | 94.78 | 3.3068 | 8.032 | 779 | - | - | 2021-11-07 15:45 | 3 | 7 | RateD
878 | 3-02:42:26 | 11:14 | -0.1856 | 2.0845 | 202.2 | 94.97 | 3.2968 | 8.0457 | 780.4 | - | - | 2021-11-07 15:46 | 3 | 7 | RateD
879 | 3-02:43:43 | 11:15 | -0.1856 | 2.0885 | 202.6 | 95.15 | 3.2867 | 8.0587 | 781.6 | - | - | 2021-11-07 15:47 | 3 | 7 | RateD
880 | 3-02:44:53 | 11:16 | -0.1856 | 2.0921 | 202.9 | 95.31 | 3.2764 | 8.0706 | 782.8 | - | - | 2021-11-07 15:48 | 3 | 7 | RateD
881 | 3-02:45:52 | 11:17 | -0.1856 | 2.0951 | 203.2 | 95.45 | 3.2664 | 8.0805 | 783.8 | - | - | 2021-11-07 15:49 | 3 | 7 | RateD
882 | 3-02:46:54 | 11:18 | -0.1856 | 2.0983 | 203.5 | 95.6 | 3.2563 | 8.0909 | 784.8 | - | - | 2021-11-07 15:50 | 3 | 7 | RateD
883 | 3-02:47:56 | 11:19 | -0.1856 | 2.1015 | 203.8 | 95.74 | 3.2462 | 8.1014 | 785.8 | - | - | 2021-11-07 15:52 | 3 | 7 | RateD
884 | 3-02:48:56 | 11:20 | -0.1856 | 2.1046 | 204.1 | 95.88 | 3.2361 | 8.1113 | 786.7 | - | - | 2021-11-07 15:53 | 3 | 7 | RateD
885 | 3-02:50:05 | 11:22 | -0.1856 | 2.1081 | 204.5 | 96.04 | 3.2261 | 8.1228 | 787.9 | - | - | 2021-11-07 15:54 | 3 | 7 | RateD
886 | 3-02:51:20 | 11:23 | -0.1856 | 2.112 | 204.8 | 96.22 | 3.216 | 8.1352 | 789.1 | - | - | 2021-11-07 15:55 | 3 | 7 | RateD
887 | 3-02:52:13 | 11:24 | -0.1856 | 2.1147 | 205.1 | 96.35 | 3.2059 | 8.144 | 789.9 | - | - | 2021-11-07 15:56 | 3 | 7 | RateD
888 | 3-02:52:58 | 11:24 | -0.1856 | 2.1171 | 205.3 | 96.45 | 3.1958 | 8.1515 | 790.6 | - | - | 2021-11-07 15:57 | 3 | 7 | RateD
889 | 3-02:53:46 | 11:25 | -0.1856 | 2.1195 | 205.6 | 96.56 | 3.1858 | 8.1594 | 791.4 | - | - | 2021-11-07 15:57 | 3 | 7 | RateD
890 | 3-02:54:37 | 11:26 | -0.1856 | 2.1222 | 205.8 | 96.68 | 3.1757 | 8.1677 | 792.2 | - | - | 2021-11-07 15:58 | 3 | 7 | RateD
891 | 3-02:55:29 | 11:27 | -0.1856 | 2.1249 | 206.1 | 96.81 | 3.1656 | 8.1762 | 793 | - | - | 2021-11-07 15:59 | 3 | 7 | RateD
892 | 3-02:56:16 | 11:28 | -0.1856 | 2.1273 | 206.3 | 96.92 | 3.1555 | 8.1838 | 793.8 | - | - | 2021-11-07 16:00 | 3 | 7 | RateD
893 | 3-02:57:08 | 11:29 | -0.1856 | 2.13 | 206.6 | 97.04 | 3.1455 | 8.1924 | 794.6 | - | - | 2021-11-07 16:01 | 3 | 7 | RateD
894 | 3-02:57:53 | 11:29 | -0.1856 | 2.1322 | 206.8 | 97.14 | 3.1354 | 8.1995 | 795.3 | - | - | 2021-11-07 16:01 | 3 | 7 | RateD
895 | 3-02:58:30 | 11:30 | -0.1856 | 2.1342 | 207 | 97.23 | 3.1253 | 8.2056 | 795.9 | - | - | 2021-11-07 16:02 | 3 | 7 | RateD
896 | 3-02:59:11 | 11:31 | -0.1856 | 2.1363 | 207.2 | 97.33 | 3.1152 | 8.2122 | 796.5 | - | - | 2021-11-07 16:03 | 3 | 7 | RateD
897 | 3-02:59:50 | 11:31 | -0.1856 | 2.1383 | 207.4 | 97.42 | 3.1052 | 8.2184 | 797.1 | - | - | 2021-11-07 16:03 | 3 | 7 | RateD
898 | 3-03:00:33 | 11:32 | -0.1856 | 2.1405 | 207.6 | 97.52 | 3.0949 | 8.2252 | 797.8 | - | - | 2021-11-07 16:04 | 3 | 7 | RateD
899 | 3-03:01:12 | 11:33 | -0.1856 | 2.1425 | 207.8 | 97.61 | 3.0849 | 8.2315 | 798.4 | - | - | 2021-11-07 16:05 | 3 | 7 | RateD
900 | 3-03:01:48 | 11:33 | -0.1856 | 2.1444 | 208 | 97.7 | 3.0748 | 8.2372 | 799 | - | - | 2021-11-07 16:05 | 3 | 7 | RateD
901 | 3-03:02:22 | 11:34 | -0.1856 | 2.1461 | 208.2 | 97.78 | 3.0647 | 8.2426 | 799.5 | - | - | 2021-11-07 16:06 | 3 | 7 | RateD
902 | 3-03:03:00 | 11:34 | -0.1856 | 2.1481 | 208.3 | 97.86 | 3.0546 | 8.2485 | 800.1 | - | - | 2021-11-07 16:07 | 3 | 7 | RateD
903 | 3-03:03:40 | 11:35 | -0.1856 | 2.1501 | 208.5 | 97.96 | 3.0445 | 8.2548 | 800.7 | - | - | 2021-11-07 16:07 | 3 | 7 | RateD
904 | 3-03:04:25 | 11:36 | -0.1856 | 2.1525 | 208.8 | 98.06 | 3.0343 | 8.262 | 801.4 | - | - | 2021-11-07 16:08 | 3 | 7 | RateD
905 | 3-03:05:03 | 11:37 | -0.1856 | 2.1544 | 209 | 98.15 | 3.0242 | 8.2679 | 801.9 | - | - | 2021-11-07 16:09 | 3 | 7 | RateD
906 | 3-03:05:41 | 11:37 | -0.1856 | 2.1564 | 209.2 | 98.24 | 3.0142 | 8.2738 | 802.5 | - | - | 2021-11-07 16:09 | 3 | 7 | RateD
907 | 3-03:06:18 | 11:38 | -0.1856 | 2.1583 | 209.3 | 98.33 | 3.0041 | 8.2795 | 803.1 | - | - | 2021-11-07 16:10 | 3 | 7 | RateD
908 | 3-03:06:50 | 11:38 | -0.1856 | 2.16 | 209.5 | 98.41 | 2.994 | 8.2845 | 803.5 | - | - | 2021-11-07 16:10 | 3 | 7 | RateD
909 | 3-03:07:25 | 11:39 | -0.1856 | 2.1617 | 209.7 | 98.49 | 2.9839 | 8.2898 | 804.1 | - | - | 2021-11-07 16:11 | 3 | 7 | RateD
910 | 3-03:08:00 | 11:39 | -0.1856 | 2.1636 | 209.8 | 98.57 | 2.9739 | 8.2952 | 804.6 | - | - | 2021-11-07 16:12 | 3 | 7 | RateD
911 | 3-03:08:35 | 11:40 | -0.1856 | 2.1654 | 210 | 98.65 | 2.9638 | 8.3006 | 805.1 | - | - | 2021-11-07 16:12 | 3 | 7 | RateD
912 | 3-03:09:10 | 11:41 | -0.1856 | 2.1672 | 210.2 | 98.73 | 2.9537 | 8.3059 | 805.6 | - | - | 2021-11-07 16:13 | 3 | 7 | RateD
913 | 3-03:09:47 | 11:41 | -0.1856 | 2.1691 | 210.4 | 98.82 | 2.9436 | 8.3116 | 806.2 | - | - | 2021-11-07 16:13 | 3 | 7 | RateD
914 | 3-03:10:21 | 11:42 | -0.1856 | 2.1708 | 210.6 | 98.9 | 2.9336 | 8.3168 | 806.7 | - | - | 2021-11-07 16:14 | 3 | 7 | RateD
915 | 3-03:11:01 | 11:42 | -0.1856 | 2.1729 | 210.8 | 99 | 2.9235 | 8.3228 | 807.3 | - | - | 2021-11-07 16:15 | 3 | 7 | RateD
916 | 3-03:11:39 | 11:43 | -0.1856 | 2.1748 | 210.9 | 99.08 | 2.9134 | 8.3284 | 807.8 | - | - | 2021-11-07 16:15 | 3 | 7 | RateD
917 | 3-03:12:14 | 11:44 | -0.1856 | 2.1767 | 211.1 | 99.17 | 2.9033 | 8.3338 | 808.3 | - | - | 2021-11-07 16:16 | 3 | 7 | RateD
918 | 3-03:12:53 | 11:44 | -0.1856 | 2.1787 | 211.3 | 99.26 | 2.8933 | 8.3396 | 808.9 | - | - | 2021-11-07 16:16 | 3 | 7 | RateD
919 | 3-03:13:26 | 11:45 | -0.1856 | 2.1804 | 211.5 | 99.34 | 2.8832 | 8.3445 | 809.4 | - | - | 2021-11-07 16:17 | 3 | 7 | RateD
920 | 3-03:14:01 | 11:45 | -0.1856 | 2.1822 | 211.7 | 99.42 | 2.8731 | 8.3496 | 809.9 | - | - | 2021-11-07 16:18 | 3 | 7 | RateD
921 | 3-03:14:33 | 11:46 | -0.1856 | 2.1838 | 211.8 | 99.49 | 2.863 | 8.3543 | 810.3 | - | - | 2021-11-07 16:18 | 3 | 7 | RateD
922 | 3-03:15:09 | 11:47 | -0.1856 | 2.1857 | 212 | 99.58 | 2.853 | 8.3597 | 810.8 | - | - | 2021-11-07 16:19 | 3 | 7 | RateD
923 | 3-03:15:45 | 11:47 | -0.1856 | 2.1875 | 212.2 | 99.66 | 2.8429 | 8.3649 | 811.3 | - | - | 2021-11-07 16:19 | 3 | 7 | RateD
924 | 3-03:16:17 | 11:48 | -0.1856 | 2.1892 | 212.3 | 99.74 | 2.8328 | 8.3696 | 811.8 | - | - | 2021-11-07 16:20 | 3 | 7 | RateD
925 | 3-03:16:55 | 11:48 | -0.1856 | 2.1912 | 212.5 | 99.83 | 2.8227 | 8.3752 | 812.3 | - | - | 2021-11-07 16:20 | 3 | 7 | RateD
926 | 3-03:17:28 | 11:49 | -0.1856 | 2.1928 | 212.7 | 99.9 | 2.8125 | 8.3799 | 812.8 | - | - | 2021-11-07 16:21 | 3 | 7 | RateD
927 | 3-03:18:02 | 11:50 | -0.1856 | 2.1946 | 212.9 | 99.98 | 2.8023 | 8.3849 | 813.3 | - | - | 2021-11-07 16:22 | 3 | 7 | RateD
928 | 3-03:18:09 | 11:50 | -0.1856 | 2.195 | 212.9 | 100 | 2.7999 | 8.3859 | 813.4 | - | - | 2021-11-07 16:22 | 3 | 7 | RateD
929 | 3-03:18:09 | 0:00 | 0.618 | 0 | 0 | 0 | 2.9376 | 0 | 0 | - | - | 2021-11-07 16:22 | 4 | 8 | RateC
930 | 3-03:18:11 | 0:00 | 0.618 | 0.0003 | 0 | 0.02 | 3.0483 | 0.001 | 0.1 | - | - | 2021-11-07 16:22 | 4 | 8 | RateC
931 | 3-03:18:11 | 0:00 | 0.618 | 0.0004 | 0 | 0.02 | 3.0849 | 0.0013 | 0.1 | - | - | 2021-11-07 16:22 | 4 | 8 | RateC
932 | 3-03:18:12 | 0:00 | 0.618 | 0.0005 | 0.1 | 0.02 | 3.116 | 0.0016 | 0.2 | - | - | 2021-11-07 16:22 | 4 | 8 | RateC
933 | 3-03:18:13 | 0:00 | 0.618 | 0.0006 | 0.1 | 0.03 | 3.1428 | 0.002 | 0.2 | - | - | 2021-11-07 16:22 | 4 | 8 | RateC
934 | 3-03:18:13 | 0:00 | 0.618 | 0.0007 | 0.1 | 0.03 | 3.1679 | 0.0023 | 0.2 | - | - | 2021-11-07 16:22 | 4 | 8 | RateC
935 | 3-03:18:15 | 0:00 | 0.618 | 0.0011 | 0.1 | 0.05 | 3.2264 | 0.0034 | 0.3 | - | - | 2021-11-07 16:22 | 4 | 8 | RateC
936 | 3-03:18:17 | 0:00 | 0.618 | 0.0014 | 0.1 | 0.06 | 3.2665 | 0.0043 | 0.4 | - | - | 2021-11-07 16:22 | 4 | 8 | RateC
937 | 3-03:18:18 | 0:00 | 0.618 | 0.0016 | 0.2 | 0.07 | 3.2906 | 0.005 | 0.5 | - | - | 2021-11-07 16:22 | 4 | 8 | RateC
938 | 3-03:18:19 | 0:00 | 0.618 | 0.0017 | 0.2 | 0.08 | 3.3009 | 0.0054 | 0.5 | - | - | 2021-11-07 16:22 | 4 | 8 | RateC
939 | 3-03:18:19 | 0:00 | 0.618 | 0.0018 | 0.2 | 0.08 | 3.311 | 0.0057 | 0.6 | - | - | 2021-11-07 16:22 | 4 | 8 | RateC
940 | 3-03:18:20 | 0:00 | 0.618 | 0.002 | 0.2 | 0.09 | 3.3309 | 0.0064 | 0.6 | - | - | 2021-11-07 16:22 | 4 | 8 | RateC
941 | 3-03:18:22 | 0:00 | 0.618 | 0.0022 | 0.2 | 0.1 | 3.3505 | 0.0071 | 0.7 | - | - | 2021-11-07 16:22 | 4 | 8 | RateC
942 | 3-03:18:23 | 0:00 | 0.618 | 0.0024 | 0.2 | 0.11 | 3.3696 | 0.0078 | 0.8 | - | - | 2021-11-07 16:22 | 4 | 8 | RateC
943 | 3-03:18:24 | 0:00 | 0.618 | 0.0026 | 0.3 | 0.12 | 3.3877 | 0.0085 | 0.8 | - | - | 2021-11-07 16:22 | 4 | 8 | RateC
944 | 3-03:18:25 | 0:00 | 0.618 | 0.0028 | 0.3 | 0.13 | 3.4053 | 0.0092 | 0.9 | - | - | 2021-11-07 16:22 | 4 | 8 | RateC
945 | 3-03:18:27 | 0:00 | 0.618 | 0.003 | 0.3 | 0.14 | 3.4225 | 0.0099 | 1 | - | - | 2021-11-07 16:22 | 4 | 8 | RateC
946 | 3-03:18:28 | 0:00 | 0.618 | 0.0032 | 0.3 | 0.15 | 3.4383 | 0.0106 | 1 | - | - | 2021-11-07 16:22 | 4 | 8 | RateC
947 | 3-03:18:29 | 0:00 | 0.618 | 0.0034 | 0.3 | 0.16 | 3.4533 | 0.0112 | 1.1 | - | - | 2021-11-07 16:22 | 4 | 8 | RateC
948 | 3-03:18:30 | 0:00 | 0.618 | 0.0036 | 0.4 | 0.17 | 3.4702 | 0.012 | 1.2 | - | - | 2021-11-07 16:22 | 4 | 8 | RateC
949 | 3-03:18:31 | 0:00 | 0.618 | 0.0038 | 0.4 | 0.18 | 3.4848 | 0.0127 | 1.2 | - | - | 2021-11-07 16:22 | 4 | 8 | RateC
950 | 3-03:18:33 | 0:00 | 0.618 | 0.0041 | 0.4 | 0.19 | 3.499 | 0.0134 | 1.3 | - | - | 2021-11-07 16:22 | 4 | 8 | RateC
951 | 3-03:18:34 | 0:00 | 0.618 | 0.0043 | 0.4 | 0.2 | 3.513 | 0.0142 | 1.4 | - | - | 2021-11-07 16:22 | 4 | 8 | RateC
952 | 3-03:18:35 | 0:00 | 0.618 | 0.0045 | 0.4 | 0.21 | 3.526 | 0.0149 | 1.4 | - | - | 2021-11-07 16:22 | 4 | 8 | RateC
953 | 3-03:18:36 | 0:00 | 0.618 | 0.0047 | 0.5 | 0.22 | 3.5389 | 0.0157 | 1.5 | - | - | 2021-11-07 16:22 | 4 | 8 | RateC
954 | 3-03:18:37 | 0:00 | 0.618 | 0.0049 | 0.5 | 0.23 | 3.5499 | 0.0164 | 1.6 | - | - | 2021-11-07 16:22 | 4 | 8 | RateC
955 | 3-03:18:39 | 0:00 | 0.618 | 0.0052 | 0.5 | 0.24 | 3.5645 | 0.0175 | 1.7 | - | - | 2021-11-07 16:22 | 4 | 8 | RateC
956 | 3-03:18:41 | 0:01 | 0.618 | 0.0055 | 0.5 | 0.26 | 3.5764 | 0.0186 | 1.8 | - | - | 2021-11-07 16:22 | 4 | 8 | RateC
957 | 3-03:18:43 | 0:01 | 0.618 | 0.0058 | 0.6 | 0.27 | 3.5865 | 0.0197 | 1.9 | - | - | 2021-11-07 16:22 | 4 | 8 | RateC
958 | 3-03:18:46 | 0:01 | 0.618 | 0.0064 | 0.6 | 0.3 | 3.5984 | 0.0216 | 2.1 | - | - | 2021-11-07 16:22 | 4 | 8 | RateC
959 | 3-03:18:50 | 0:01 | 0.618 | 0.0071 | 0.7 | 0.33 | 3.6088 | 0.0242 | 2.3 | - | - | 2021-11-07 16:22 | 4 | 8 | RateC
960 | 3-03:18:57 | 0:01 | 0.618 | 0.0082 | 0.8 | 0.39 | 3.6192 | 0.0285 | 2.8 | - | - | 2021-11-07 16:23 | 4 | 8 | RateC
961 | 3-03:19:10 | 0:01 | 0.618 | 0.0105 | 1 | 0.49 | 3.6292 | 0.0368 | 3.6 | - | - | 2021-11-07 16:23 | 4 | 8 | RateC
962 | 3-03:19:43 | 0:02 | 0.618 | 0.0162 | 1.6 | 0.76 | 3.6393 | 0.0574 | 5.6 | - | - | 2021-11-07 16:23 | 4 | 8 | RateC
963 | 3-03:21:09 | 0:03 | 0.618 | 0.031 | 3 | 1.45 | 3.6494 | 0.1112 | 10.8 | - | - | 2021-11-07 16:25 | 4 | 8 | RateC
964 | 3-03:24:10 | 0:06 | 0.618 | 0.0619 | 6 | 2.89 | 3.659 | 0.2244 | 21.8 | - | - | 2021-11-07 16:28 | 4 | 8 | RateC
965 | 3-03:27:10 | 0:09 | 0.618 | 0.0929 | 9 | 4.34 | 3.6664 | 0.3379 | 32.8 | - | - | 2021-11-07 16:31 | 4 | 8 | RateC
966 | 3-03:30:10 | 0:12 | 0.618 | 0.1239 | 12 | 5.79 | 3.6737 | 0.4515 | 43.8 | - | - | 2021-11-07 16:34 | 4 | 8 | RateC
967 | 3-03:33:11 | 0:15 | 0.618 | 0.1548 | 15 | 7.23 | 3.6798 | 0.5653 | 54.8 | - | - | 2021-11-07 16:37 | 4 | 8 | RateC
968 | 3-03:36:11 | 0:18 | 0.618 | 0.1858 | 18 | 8.68 | 3.6844 | 0.6793 | 65.9 | - | - | 2021-11-07 16:40 | 4 | 8 | RateC
969 | 3-03:39:11 | 0:21 | 0.618 | 0.2167 | 21 | 10.12 | 3.6886 | 0.7932 | 76.9 | - | - | 2021-11-07 16:43 | 4 | 8 | RateC
970 | 3-03:42:11 | 0:24 | 0.618 | 0.2476 | 24 | 11.56 | 3.6922 | 0.9073 | 88 | - | - | 2021-11-07 16:46 | 4 | 8 | RateC
971 | 3-03:45:12 | 0:27 | 0.618 | 0.2786 | 27 | 13.01 | 3.6951 | 1.0217 | 99.1 | - | - | 2021-11-07 16:49 | 4 | 8 | RateC
972 | 3-03:48:12 | 0:30 | 0.618 | 0.3095 | 30 | 14.46 | 3.6979 | 1.1362 | 110.2 | - | - | 2021-11-07 16:52 | 4 | 8 | RateC
973 | 3-03:51:12 | 0:33 | 0.618 | 0.3405 | 33 | 15.9 | 3.7012 | 1.2506 | 121.3 | - | - | 2021-11-07 16:55 | 4 | 8 | RateC
974 | 3-03:54:12 | 0:36 | 0.618 | 0.3714 | 36 | 17.35 | 3.705 | 1.365 | 132.4 | - | - | 2021-11-07 16:58 | 4 | 8 | RateC
975 | 3-03:57:12 | 0:39 | 0.618 | 0.4023 | 39 | 18.79 | 3.7097 | 1.4797 | 143.5 | - | - | 2021-11-07 17:01 | 4 | 8 | RateC
976 | 3-04:00:13 | 0:42 | 0.618 | 0.4333 | 42 | 20.24 | 3.7145 | 1.5946 | 154.7 | - | - | 2021-11-07 17:04 | 4 | 8 | RateC
977 | 3-04:03:13 | 0:45 | 0.618 | 0.4642 | 45 | 21.68 | 3.7196 | 1.7097 | 165.8 | - | - | 2021-11-07 17:07 | 4 | 8 | RateC
978 | 3-04:06:13 | 0:48 | 0.618 | 0.4951 | 48 | 23.13 | 3.7254 | 1.8248 | 177 | - | - | 2021-11-07 17:10 | 4 | 8 | RateC
979 | 3-04:09:13 | 0:51 | 0.618 | 0.5261 | 51 | 24.57 | 3.7322 | 1.9402 | 188.2 | - | - | 2021-11-07 17:13 | 4 | 8 | RateC
980 | 3-04:12:14 | 0:54 | 0.618 | 0.557 | 54 | 26.02 | 3.7393 | 2.0558 | 199.4 | - | - | 2021-11-07 17:16 | 4 | 8 | RateC
981 | 3-04:15:14 | 0:57 | 0.618 | 0.588 | 57 | 27.46 | 3.7469 | 2.1716 | 210.6 | - | - | 2021-11-07 17:19 | 4 | 8 | RateC
982 | 3-04:18:14 | 1:00 | 0.618 | 0.6189 | 60 | 28.91 | 3.7553 | 2.2876 | 221.9 | - | - | 2021-11-07 17:22 | 4 | 8 | RateC
983 | 3-04:21:14 | 1:03 | 0.618 | 0.6499 | 63 | 30.35 | 3.7638 | 2.404 | 233.2 | - | - | 2021-11-07 17:25 | 4 | 8 | RateC
984 | 3-04:24:14 | 1:06 | 0.618 | 0.6808 | 66 | 31.8 | 3.7725 | 2.5205 | 244.5 | - | - | 2021-11-07 17:28 | 4 | 8 | RateC
985 | 3-04:27:15 | 1:09 | 0.618 | 0.7118 | 69 | 33.24 | 3.7813 | 2.6375 | 255.8 | - | - | 2021-11-07 17:31 | 4 | 8 | RateC
986 | 3-04:30:15 | 1:12 | 0.618 | 0.7427 | 72 | 34.69 | 3.79 | 2.7546 | 267.2 | - | - | 2021-11-07 17:34 | 4 | 8 | RateC
987 | 3-04:33:15 | 1:15 | 0.618 | 0.7736 | 75 | 36.13 | 3.7993 | 2.8719 | 278.6 | - | - | 2021-11-07 17:37 | 4 | 8 | RateC
988 | 3-04:36:15 | 1:18 | 0.618 | 0.8045 | 78 | 37.58 | 3.8084 | 2.9894 | 290 | - | - | 2021-11-07 17:40 | 4 | 8 | RateC
989 | 3-04:39:15 | 1:21 | 0.618 | 0.8354 | 81 | 39.02 | 3.8174 | 3.1073 | 301.4 | - | - | 2021-11-07 17:43 | 4 | 8 | RateC
990 | 3-04:42:15 | 1:24 | 0.618 | 0.8663 | 84 | 40.46 | 3.8266 | 3.2253 | 312.8 | - | - | 2021-11-07 17:46 | 4 | 8 | RateC
991 | 3-04:45:15 | 1:27 | 0.618 | 0.8972 | 87 | 41.91 | 3.836 | 3.3438 | 324.3 | - | - | 2021-11-07 17:49 | 4 | 8 | RateC
992 | 3-04:48:06 | 1:30 | 0.618 | 0.9266 | 89.9 | 43.28 | 3.8461 | 3.4567 | 335.3 | - | - | 2021-11-07 17:52 | 4 | 8 | RateC
993 | 3-04:50:50 | 1:33 | 0.618 | 0.9546 | 92.6 | 44.59 | 3.8562 | 3.5646 | 345.7 | - | - | 2021-11-07 17:54 | 4 | 8 | RateC
994 | 3-04:53:19 | 1:35 | 0.618 | 0.9802 | 95.1 | 45.78 | 3.8663 | 3.6633 | 355.3 | - | - | 2021-11-07 17:57 | 4 | 8 | RateC
995 | 3-04:55:39 | 1:38 | 0.618 | 1.0043 | 97.4 | 46.91 | 3.8765 | 3.7566 | 364.4 | - | - | 2021-11-07 17:59 | 4 | 8 | RateC
996 | 3-04:57:50 | 1:40 | 0.618 | 1.0268 | 99.6 | 47.96 | 3.8866 | 3.8438 | 372.8 | - | - | 2021-11-07 18:01 | 4 | 8 | RateC
997 | 3-04:59:51 | 1:42 | 0.618 | 1.0476 | 101.6 | 48.93 | 3.8966 | 3.9248 | 380.7 | - | - | 2021-11-07 18:03 | 4 | 8 | RateC
998 | 3-05:01:47 | 1:44 | 0.618 | 1.0675 | 103.5 | 49.86 | 3.9067 | 4.0026 | 388.2 | - | - | 2021-11-07 18:05 | 4 | 8 | RateC
999 | 3-05:03:36 | 1:45 | 0.618 | 1.0863 | 105.4 | 50.74 | 3.9168 | 4.076 | 395.3 | - | - | 2021-11-07 18:07 | 4 | 8 | RateC
1000 | 3-05:05:25 | 1:47 | 0.618 | 1.1049 | 107.2 | 51.61 | 3.9269 | 4.149 | 402.4 | - | - | 2021-11-07 18:09 | 4 | 8 | RateC
1001 | 3-05:07:14 | 1:49 | 0.618 | 1.1236 | 109 | 52.48 | 3.9369 | 4.2227 | 409.6 | - | - | 2021-11-07 18:11 | 4 | 8 | RateC
1002 | 3-05:09:04 | 1:51 | 0.618 | 1.1426 | 110.8 | 53.37 | 3.947 | 4.2973 | 416.8 | - | - | 2021-11-07 18:13 | 4 | 8 | RateC
1003 | 3-05:11:00 | 1:53 | 0.618 | 1.1624 | 112.7 | 54.29 | 3.9571 | 4.3757 | 424.4 | - | - | 2021-11-07 18:15 | 4 | 8 | RateC
1004 | 3-05:13:03 | 1:55 | 0.618 | 1.1835 | 114.8 | 55.28 | 3.9672 | 4.4594 | 432.5 | - | - | 2021-11-07 18:17 | 4 | 8 | RateC
1005 | 3-05:15:14 | 1:57 | 0.618 | 1.206 | 117 | 56.33 | 3.9772 | 4.5488 | 441.2 | - | - | 2021-11-07 18:19 | 4 | 8 | RateC
1006 | 3-05:17:32 | 1:59 | 0.618 | 1.2298 | 119.3 | 57.44 | 3.9873 | 4.6433 | 450.4 | - | - | 2021-11-07 18:21 | 4 | 8 | RateC
1007 | 3-05:19:58 | 2:02 | 0.618 | 1.2548 | 121.7 | 58.61 | 3.9974 | 4.7432 | 460.1 | - | - | 2021-11-07 18:24 | 4 | 8 | RateC
1008 | 3-05:22:34 | 2:04 | 0.618 | 1.2816 | 124.3 | 59.86 | 4.0075 | 4.8505 | 470.5 | - | - | 2021-11-07 18:26 | 4 | 8 | RateC
1009 | 3-05:25:29 | 2:07 | 0.618 | 1.3116 | 127.2 | 61.26 | 4.0175 | 4.9709 | 482.1 | - | - | 2021-11-07 18:29 | 4 | 8 | RateC
1010 | 3-05:28:29 | 2:10 | 0.618 | 1.3426 | 130.2 | 62.71 | 4.0268 | 5.0955 | 494.2 | - | - | 2021-11-07 18:32 | 4 | 8 | RateC
1011 | 3-05:31:30 | 2:13 | 0.618 | 1.3736 | 133.2 | 64.16 | 4.0357 | 5.2205 | 506.3 | - | - | 2021-11-07 18:35 | 4 | 8 | RateC
1012 | 3-05:34:30 | 2:16 | 0.618 | 1.4045 | 136.2 | 65.6 | 4.0439 | 5.3456 | 518.5 | - | - | 2021-11-07 18:38 | 4 | 8 | RateC
1013 | 3-05:37:30 | 2:19 | 0.618 | 1.4355 | 139.2 | 67.05 | 4.052 | 5.4707 | 530.6 | - | - | 2021-11-07 18:41 | 4 | 8 | RateC
1014 | 3-05:40:31 | 2:22 | 0.618 | 1.4664 | 142.2 | 68.49 | 4.06 | 5.5964 | 542.8 | - | - | 2021-11-07 18:44 | 4 | 8 | RateC
1015 | 3-05:43:31 | 2:25 | 0.618 | 1.4973 | 145.2 | 69.94 | 4.0696 | 5.722 | 555 | - | - | 2021-11-07 18:47 | 4 | 8 | RateC
1016 | 3-05:45:59 | 2:28 | 0.618 | 1.5227 | 147.7 | 71.12 | 4.0797 | 5.8253 | 565 | - | - | 2021-11-07 18:50 | 4 | 8 | RateC
1017 | 3-05:48:08 | 2:30 | 0.618 | 1.5449 | 149.8 | 72.16 | 4.0898 | 5.9162 | 573.8 | - | - | 2021-11-07 18:52 | 4 | 8 | RateC
1018 | 3-05:49:55 | 2:32 | 0.618 | 1.5632 | 151.6 | 73.01 | 4.0999 | 5.9911 | 581.1 | - | - | 2021-11-07 18:54 | 4 | 8 | RateC
1019 | 3-05:51:32 | 2:33 | 0.618 | 1.5799 | 153.2 | 73.79 | 4.1099 | 6.0595 | 587.7 | - | - | 2021-11-07 18:55 | 4 | 8 | RateC
1020 | 3-05:52:59 | 2:35 | 0.618 | 1.5948 | 154.7 | 74.49 | 4.12 | 6.1208 | 593.7 | - | - | 2021-11-07 18:57 | 4 | 8 | RateC
1021 | 3-05:54:22 | 2:36 | 0.618 | 1.6091 | 156.1 | 75.15 | 4.1301 | 6.1796 | 599.4 | - | - | 2021-11-07 18:58 | 4 | 8 | RateC
1022 | 3-05:55:39 | 2:38 | 0.618 | 1.6224 | 157.4 | 75.78 | 4.1402 | 6.2348 | 604.7 | - | - | 2021-11-07 18:59 | 4 | 8 | RateC
1023 | 3-05:56:58 | 2:39 | 0.618 | 1.6359 | 158.7 | 76.41 | 4.1502 | 6.291 | 610.2 | - | - | 2021-11-07 19:01 | 4 | 8 | RateC
1024 | 3-05:58:18 | 2:40 | 0.618 | 1.6496 | 160 | 77.05 | 4.1603 | 6.3477 | 615.7 | - | - | 2021-11-07 19:02 | 4 | 8 | RateC
1025 | 3-05:59:44 | 2:42 | 0.618 | 1.6644 | 161.4 | 77.74 | 4.1704 | 6.4093 | 621.7 | - | - | 2021-11-07 19:03 | 4 | 8 | RateC
1026 | 3-06:01:17 | 2:43 | 0.618 | 1.6804 | 163 | 78.49 | 4.1805 | 6.4761 | 628.1 | - | - | 2021-11-07 19:05 | 4 | 8 | RateC
1027 | 3-06:03:02 | 2:45 | 0.618 | 1.6984 | 164.7 | 79.33 | 4.1905 | 6.5513 | 635.4 | - | - | 2021-11-07 19:07 | 4 | 8 | RateC
1028 | 3-06:05:06 | 2:47 | 0.618 | 1.7196 | 166.8 | 80.32 | 4.2006 | 6.6405 | 644.1 | - | - | 2021-11-07 19:09 | 4 | 8 | RateC
1029 | 3-06:07:46 | 2:50 | 0.618 | 1.7472 | 169.5 | 81.61 | 4.2107 | 6.7564 | 655.3 | - | - | 2021-11-07 19:11 | 4 | 8 | RateC
1030 | 3-06:10:46 | 2:53 | 0.618 | 1.7781 | 172.5 | 83.05 | 4.2178 | 6.8867 | 668 | - | - | 2021-11-07 19:14 | 4 | 8 | RateC
1031 | 3-06:13:47 | 2:56 | 0.618 | 1.809 | 175.5 | 84.49 | 4.2228 | 7.0173 | 680.6 | - | - | 2021-11-07 19:17 | 4 | 8 | RateC
1032 | 3-06:16:47 | 2:59 | 0.618 | 1.84 | 178.5 | 85.94 | 4.227 | 7.148 | 693.3 | - | - | 2021-11-07 19:20 | 4 | 8 | RateC
1033 | 3-06:19:47 | 3:02 | 0.618 | 1.8709 | 181.5 | 87.38 | 4.2316 | 7.2788 | 706 | - | - | 2021-11-07 19:23 | 4 | 8 | RateC
1034 | 3-06:22:47 | 3:05 | 0.618 | 1.9019 | 184.5 | 88.83 | 4.2369 | 7.4099 | 718.7 | - | - | 2021-11-07 19:26 | 4 | 8 | RateC
1035 | 3-06:25:47 | 3:08 | 0.618 | 1.9328 | 187.5 | 90.28 | 4.2439 | 7.5411 | 731.4 | - | - | 2021-11-07 19:29 | 4 | 8 | RateC
1036 | 3-06:28:47 | 3:11 | 0.618 | 1.9637 | 190.5 | 91.72 | 4.2525 | 7.6723 | 744.2 | - | - | 2021-11-07 19:32 | 4 | 8 | RateC
1037 | 3-06:31:39 | 3:14 | 0.618 | 1.9931 | 193.3 | 93.09 | 4.2626 | 7.7976 | 756.3 | - | - | 2021-11-07 19:35 | 4 | 8 | RateC
1038 | 3-06:33:56 | 3:16 | 0.618 | 2.0166 | 195.6 | 94.19 | 4.2727 | 7.898 | 766 | - | - | 2021-11-07 19:38 | 4 | 8 | RateC
1039 | 3-06:35:56 | 3:18 | 0.618 | 2.0373 | 197.6 | 95.16 | 4.2828 | 7.9865 | 774.6 | - | - | 2021-11-07 19:40 | 4 | 8 | RateC
1040 | 3-06:37:32 | 3:19 | 0.618 | 2.0537 | 199.2 | 95.92 | 4.2928 | 8.0566 | 781.4 | - | - | 2021-11-07 19:41 | 4 | 8 | RateC
1041 | 3-06:38:53 | 3:21 | 0.618 | 2.0677 | 200.5 | 96.57 | 4.3029 | 8.1167 | 787.3 | - | - | 2021-11-07 19:42 | 4 | 8 | RateC
1042 | 3-06:40:06 | 3:22 | 0.618 | 2.0803 | 201.8 | 97.16 | 4.313 | 8.1709 | 792.5 | - | - | 2021-11-07 19:44 | 4 | 8 | RateC
1043 | 3-06:41:07 | 3:23 | 0.618 | 2.0907 | 202.8 | 97.65 | 4.3231 | 8.2159 | 796.9 | - | - | 2021-11-07 19:45 | 4 | 8 | RateC
1044 | 3-06:41:59 | 3:24 | 0.618 | 2.0995 | 203.6 | 98.06 | 4.3331 | 8.2542 | 800.6 | - | - | 2021-11-07 19:46 | 4 | 8 | RateC
1045 | 3-06:42:47 | 3:25 | 0.618 | 2.1079 | 204.5 | 98.45 | 4.3434 | 8.2906 | 804.1 | - | - | 2021-11-07 19:46 | 4 | 8 | RateC
1046 | 3-06:43:31 | 3:25 | 0.618 | 2.1154 | 205.2 | 98.81 | 4.3535 | 8.3234 | 807.3 | - | - | 2021-11-07 19:47 | 4 | 8 | RateC
1047 | 3-06:44:11 | 3:26 | 0.618 | 2.1222 | 205.8 | 99.12 | 4.3635 | 8.3526 | 810.1 | - | - | 2021-11-07 19:48 | 4 | 8 | RateC
1048 | 3-06:44:45 | 3:27 | 0.618 | 2.128 | 206.4 | 99.39 | 4.3736 | 8.3781 | 812.6 | - | - | 2021-11-07 19:48 | 4 | 8 | RateC
1049 | 3-06:45:15 | 3:27 | 0.618 | 2.1332 | 206.9 | 99.64 | 4.3837 | 8.401 | 814.8 | - | - | 2021-11-07 19:49 | 4 | 8 | RateC
1050 | 3-06:45:44 | 3:28 | 0.618 | 2.1381 | 207.4 | 99.87 | 4.3938 | 8.4226 | 816.9 | - | - | 2021-11-07 19:49 | 4 | 8 | RateC
1051 | 3-06:46:00 | 3:28 | 0.618 | 2.141 | 207.7 | 100 | 4.4 | 8.4351 | 818.2 | - | - | 2021-11-07 19:50 | 4 | 8 | RateC
1052 | 3-06:46:00 | 0:00 | -0.618 | 0 | 0 | 0 | 4.3087 | 0 | 0 | - | - | 2021-11-07 19:50 | 4 | 9 | RateD
1053 | 3-06:46:01 | 0:00 | -0.618 | 0.0002 | 0 | 0.01 | 4.2885 | 0.0009 | 0.1 | - | - | 2021-11-07 19:50 | 4 | 9 | RateD
1054 | 3-06:46:02 | 0:00 | -0.618 | 0.0003 | 0 | 0.02 | 4.2783 | 0.0014 | 0.1 | - | - | 2021-11-07 19:50 | 4 | 9 | RateD
1055 | 3-06:46:03 | 0:00 | -0.618 | 0.0005 | 0.1 | 0.03 | 4.267 | 0.0023 | 0.2 | - | - | 2021-11-07 19:50 | 4 | 9 | RateD
1056 | 3-06:46:06 | 0:00 | -0.618 | 0.0009 | 0.1 | 0.05 | 4.2549 | 0.004 | 0.4 | - | - | 2021-11-07 19:50 | 4 | 9 | RateD
1057 | 3-06:46:09 | 0:00 | -0.618 | 0.0015 | 0.1 | 0.08 | 4.2448 | 0.0063 | 0.6 | - | - | 2021-11-07 19:50 | 4 | 9 | RateD
1058 | 3-06:46:14 | 0:00 | -0.618 | 0.0023 | 0.2 | 0.12 | 4.2347 | 0.0099 | 1 | - | - | 2021-11-07 19:50 | 4 | 9 | RateD
1059 | 3-06:46:21 | 0:00 | -0.618 | 0.0036 | 0.3 | 0.18 | 4.2243 | 0.0152 | 1.5 | - | - | 2021-11-07 19:50 | 4 | 9 | RateD
1060 | 3-06:46:31 | 0:01 | -0.618 | 0.0053 | 0.5 | 0.27 | 4.2143 | 0.0226 | 2.2 | - | - | 2021-11-07 19:50 | 4 | 9 | RateD
1061 | 3-06:46:46 | 0:01 | -0.618 | 0.0079 | 0.8 | 0.4 | 4.2042 | 0.0334 | 3.2 | - | - | 2021-11-07 19:50 | 4 | 9 | RateD
1062 | 3-06:47:08 | 0:01 | -0.618 | 0.0116 | 1.1 | 0.59 | 4.1939 | 0.0488 | 4.7 | - | - | 2021-11-07 19:51 | 4 | 9 | RateD
1063 | 3-06:47:39 | 0:02 | -0.618 | 0.0169 | 1.6 | 0.86 | 4.1839 | 0.0712 | 6.9 | - | - | 2021-11-07 19:51 | 4 | 9 | RateD
1064 | 3-06:48:22 | 0:02 | -0.618 | 0.0243 | 2.4 | 1.24 | 4.1738 | 0.1022 | 9.9 | - | - | 2021-11-07 19:52 | 4 | 9 | RateD
1065 | 3-06:49:23 | 0:03 | -0.618 | 0.0348 | 3.4 | 1.77 | 4.1637 | 0.1457 | 14.1 | - | - | 2021-11-07 19:53 | 4 | 9 | RateD
1066 | 3-06:50:53 | 0:05 | -0.618 | 0.0502 | 4.9 | 2.56 | 4.1536 | 0.2098 | 20.4 | - | - | 2021-11-07 19:54 | 4 | 9 | RateD
1067 | 3-06:53:16 | 0:07 | -0.618 | 0.0749 | 7.3 | 3.81 | 4.1436 | 0.3123 | 30.3 | - | - | 2021-11-07 19:57 | 4 | 9 | RateD
1068 | 3-06:56:16 | 0:10 | -0.618 | 0.1058 | 10.3 | 5.39 | 4.1367 | 0.4402 | 42.7 | - | - | 2021-11-07 20:00 | 4 | 9 | RateD
1069 | 3-06:59:17 | 0:13 | -0.618 | 0.1367 | 13.3 | 6.96 | 4.1321 | 0.5681 | 55.1 | - | - | 2021-11-07 20:03 | 4 | 9 | RateD
1070 | 3-07:02:17 | 0:16 | -0.618 | 0.1677 | 16.3 | 8.54 | 4.1284 | 0.6959 | 67.5 | - | - | 2021-11-07 20:06 | 4 | 9 | RateD
1071 | 3-07:05:17 | 0:19 | -0.618 | 0.1986 | 19.3 | 10.11 | 4.1254 | 0.8235 | 79.9 | - | - | 2021-11-07 20:09 | 4 | 9 | RateD
1072 | 3-07:08:17 | 0:22 | -0.618 | 0.2295 | 22.3 | 11.68 | 4.1223 | 0.951 | 92.2 | - | - | 2021-11-07 20:12 | 4 | 9 | RateD
1073 | 3-07:11:17 | 0:25 | -0.618 | 0.2604 | 25.3 | 13.26 | 4.1185 | 1.0784 | 104.6 | - | - | 2021-11-07 20:15 | 4 | 9 | RateD
1074 | 3-07:14:17 | 0:28 | -0.618 | 0.2913 | 28.3 | 14.83 | 4.1137 | 1.2057 | 116.9 | - | - | 2021-11-07 20:18 | 4 | 9 | RateD
1075 | 3-07:17:17 | 0:31 | -0.618 | 0.3223 | 31.3 | 16.41 | 4.1075 | 1.3327 | 129.3 | - | - | 2021-11-07 20:21 | 4 | 9 | RateD
1076 | 3-07:20:17 | 0:34 | -0.618 | 0.3531 | 34.3 | 17.98 | 4.0994 | 1.4595 | 141.6 | - | - | 2021-11-07 20:24 | 4 | 9 | RateD
1077 | 3-07:23:11 | 0:37 | -0.618 | 0.3829 | 37.1 | 19.49 | 4.0893 | 1.5813 | 153.4 | - | - | 2021-11-07 20:27 | 4 | 9 | RateD
1078 | 3-07:25:28 | 0:39 | -0.618 | 0.4065 | 39.4 | 20.69 | 4.0792 | 1.6776 | 162.7 | - | - | 2021-11-07 20:29 | 4 | 9 | RateD
1079 | 3-07:27:22 | 0:41 | -0.618 | 0.4261 | 41.3 | 21.69 | 4.0692 | 1.7575 | 170.5 | - | - | 2021-11-07 20:31 | 4 | 9 | RateD
1080 | 3-07:29:04 | 0:43 | -0.618 | 0.4436 | 43 | 22.58 | 4.0591 | 1.8288 | 177.4 | - | - | 2021-11-07 20:33 | 4 | 9 | RateD
1081 | 3-07:30:37 | 0:45 | -0.618 | 0.4595 | 44.6 | 23.39 | 4.049 | 1.8931 | 183.6 | - | - | 2021-11-07 20:34 | 4 | 9 | RateD
1082 | 3-07:32:07 | 0:46 | -0.618 | 0.4749 | 46.1 | 24.18 | 4.0389 | 1.9555 | 189.7 | - | - | 2021-11-07 20:36 | 4 | 9 | RateD
1083 | 3-07:33:37 | 0:48 | -0.618 | 0.4904 | 47.6 | 24.97 | 4.0289 | 2.018 | 195.7 | - | - | 2021-11-07 20:37 | 4 | 9 | RateD
1084 | 3-07:35:10 | 0:49 | -0.618 | 0.5065 | 49.1 | 25.78 | 4.0188 | 2.0826 | 202 | - | - | 2021-11-07 20:39 | 4 | 9 | RateD
1085 | 3-07:36:52 | 0:51 | -0.618 | 0.5239 | 50.8 | 26.67 | 4.0087 | 2.1525 | 208.8 | - | - | 2021-11-07 20:40 | 4 | 9 | RateD
1086 | 3-07:38:44 | 0:53 | -0.618 | 0.5431 | 52.7 | 27.65 | 3.9986 | 2.2295 | 216.2 | - | - | 2021-11-07 20:42 | 4 | 9 | RateD
1087 | 3-07:40:54 | 0:55 | -0.618 | 0.5654 | 54.8 | 28.79 | 3.9886 | 2.3187 | 224.9 | - | - | 2021-11-07 20:44 | 4 | 9 | RateD
1088 | 3-07:43:32 | 0:58 | -0.618 | 0.5926 | 57.5 | 30.17 | 3.9785 | 2.427 | 235.4 | - | - | 2021-11-07 20:47 | 4 | 9 | RateD
1089 | 3-07:46:33 | 1:01 | -0.618 | 0.6236 | 60.5 | 31.75 | 3.9692 | 2.55 | 247.3 | - | - | 2021-11-07 20:50 | 4 | 9 | RateD
1090 | 3-07:49:33 | 1:04 | -0.618 | 0.6545 | 63.5 | 33.32 | 3.9613 | 2.6726 | 259.2 | - | - | 2021-11-07 20:53 | 4 | 9 | RateD
1091 | 3-07:52:33 | 1:07 | -0.618 | 0.6854 | 66.5 | 34.89 | 3.9537 | 2.7949 | 271.1 | - | - | 2021-11-07 20:56 | 4 | 9 | RateD
1092 | 3-07:55:33 | 1:10 | -0.618 | 0.7164 | 69.5 | 36.47 | 3.9456 | 2.9172 | 282.9 | - | - | 2021-11-07 20:59 | 4 | 9 | RateD
1093 | 3-07:58:34 | 1:13 | -0.618 | 0.7474 | 72.5 | 38.05 | 3.9368 | 3.0393 | 294.8 | - | - | 2021-11-07 21:02 | 4 | 9 | RateD
1094 | 3-08:01:27 | 1:15 | -0.618 | 0.7772 | 75.4 | 39.57 | 3.9267 | 3.1566 | 306.2 | - | - | 2021-11-07 21:05 | 4 | 9 | RateD
1095 | 3-08:04:07 | 1:18 | -0.618 | 0.8046 | 78 | 40.96 | 3.9166 | 3.2639 | 316.6 | - | - | 2021-11-07 21:08 | 4 | 9 | RateD
1096 | 3-08:06:31 | 1:20 | -0.618 | 0.8293 | 80.4 | 42.22 | 3.9066 | 3.3605 | 325.9 | - | - | 2021-11-07 21:10 | 4 | 9 | RateD
1097 | 3-08:08:45 | 1:23 | -0.618 | 0.8523 | 82.7 | 43.39 | 3.8965 | 3.4505 | 334.7 | - | - | 2021-11-07 21:12 | 4 | 9 | RateD
1098 | 3-08:10:55 | 1:25 | -0.618 | 0.8747 | 84.8 | 44.53 | 3.8864 | 3.5377 | 343.1 | - | - | 2021-11-07 21:14 | 4 | 9 | RateD
1099 | 3-08:13:03 | 1:27 | -0.618 | 0.8965 | 87 | 45.64 | 3.8763 | 3.6224 | 351.3 | - | - | 2021-11-07 21:17 | 4 | 9 | RateD
1100 | 3-08:15:09 | 1:29 | -0.618 | 0.9182 | 89.1 | 46.74 | 3.8663 | 3.7062 | 359.5 | - | - | 2021-11-07 21:19 | 4 | 9 | RateD
1101 | 3-08:17:12 | 1:31 | -0.618 | 0.9393 | 91.1 | 47.82 | 3.8562 | 3.7877 | 367.4 | - | - | 2021-11-07 21:21 | 4 | 9 | RateD
1102 | 3-08:19:10 | 1:33 | -0.618 | 0.9596 | 93.1 | 48.85 | 3.8461 | 3.866 | 375 | - | - | 2021-11-07 21:23 | 4 | 9 | RateD
1103 | 3-08:21:04 | 1:35 | -0.618 | 0.9792 | 95 | 49.85 | 3.836 | 3.9413 | 382.3 | - | - | 2021-11-07 21:25 | 4 | 9 | RateD
1104 | 3-08:22:57 | 1:37 | -0.618 | 0.9987 | 96.9 | 50.84 | 3.826 | 4.0157 | 389.5 | - | - | 2021-11-07 21:27 | 4 | 9 | RateD
1105 | 3-08:24:49 | 1:39 | -0.618 | 1.0178 | 98.7 | 51.82 | 3.8159 | 4.089 | 396.6 | - | - | 2021-11-07 21:28 | 4 | 9 | RateD
1106 | 3-08:26:43 | 1:41 | -0.618 | 1.0375 | 100.6 | 52.81 | 3.8058 | 4.1638 | 403.9 | - | - | 2021-11-07 21:30 | 4 | 9 | RateD
1107 | 3-08:28:41 | 1:43 | -0.618 | 1.0577 | 102.6 | 53.85 | 3.7957 | 4.2408 | 411.3 | - | - | 2021-11-07 21:32 | 4 | 9 | RateD
1108 | 3-08:30:46 | 1:45 | -0.618 | 1.0791 | 104.7 | 54.93 | 3.7857 | 4.3217 | 419.2 | - | - | 2021-11-07 21:34 | 4 | 9 | RateD
1109 | 3-08:32:54 | 1:47 | -0.618 | 1.1011 | 106.8 | 56.05 | 3.7756 | 4.4051 | 427.3 | - | - | 2021-11-07 21:36 | 4 | 9 | RateD
1110 | 3-08:35:11 | 1:49 | -0.618 | 1.1246 | 109.1 | 57.25 | 3.7655 | 4.4937 | 435.9 | - | - | 2021-11-07 21:39 | 4 | 9 | RateD
1111 | 3-08:37:38 | 1:52 | -0.618 | 1.1499 | 111.5 | 58.54 | 3.7554 | 4.5887 | 445.1 | - | - | 2021-11-07 21:41 | 4 | 9 | RateD
1112 | 3-08:40:12 | 1:54 | -0.618 | 1.1763 | 114.1 | 59.88 | 3.7453 | 4.6877 | 454.7 | - | - | 2021-11-07 21:44 | 4 | 9 | RateD
1113 | 3-08:42:55 | 1:57 | -0.618 | 1.2043 | 116.8 | 61.31 | 3.7353 | 4.7924 | 464.8 | - | - | 2021-11-07 21:47 | 4 | 9 | RateD
1114 | 3-08:45:40 | 2:00 | -0.618 | 1.2326 | 119.6 | 62.75 | 3.7252 | 4.8981 | 475.1 | - | - | 2021-11-07 21:49 | 4 | 9 | RateD
1115 | 3-08:48:28 | 2:02 | -0.618 | 1.2614 | 122.3 | 64.21 | 3.7151 | 5.0052 | 485.5 | - | - | 2021-11-07 21:52 | 4 | 9 | RateD
1116 | 3-08:51:14 | 2:05 | -0.618 | 1.2899 | 125.1 | 65.66 | 3.705 | 5.1109 | 495.7 | - | - | 2021-11-07 21:55 | 4 | 9 | RateD
1117 | 3-08:53:56 | 2:08 | -0.618 | 1.3177 | 127.8 | 67.08 | 3.695 | 5.214 | 505.7 | - | - | 2021-11-07 21:58 | 4 | 9 | RateD
1118 | 3-08:56:32 | 2:11 | -0.618 | 1.3445 | 130.4 | 68.44 | 3.6849 | 5.3126 | 515.3 | - | - | 2021-11-07 22:00 | 4 | 9 | RateD
1119 | 3-08:59:03 | 2:13 | -0.618 | 1.3705 | 132.9 | 69.77 | 3.6748 | 5.4085 | 524.6 | - | - | 2021-11-07 22:03 | 4 | 9 | RateD
1120 | 3-09:01:31 | 2:16 | -0.618 | 1.3958 | 135.4 | 71.06 | 3.6647 | 5.5013 | 533.6 | - | - | 2021-11-07 22:05 | 4 | 9 | RateD
1121 | 3-09:03:58 | 2:18 | -0.618 | 1.421 | 137.8 | 72.34 | 3.6547 | 5.5936 | 542.5 | - | - | 2021-11-07 22:08 | 4 | 9 | RateD
1122 | 3-09:06:27 | 2:20 | -0.618 | 1.4466 | 140.3 | 73.64 | 3.6446 | 5.687 | 551.6 | - | - | 2021-11-07 22:10 | 4 | 9 | RateD
1123 | 3-09:08:55 | 2:23 | -0.6181 | 1.4722 | 142.8 | 74.94 | 3.6345 | 5.7799 | 560.6 | - | - | 2021-11-07 22:12 | 4 | 9 | RateD
1124 | 3-09:11:32 | 2:26 | -0.618 | 1.499 | 145.4 | 76.31 | 3.6244 | 5.8772 | 570.1 | - | - | 2021-11-07 22:15 | 4 | 9 | RateD
1125 | 3-09:14:14 | 2:28 | -0.618 | 1.5268 | 148.1 | 77.73 | 3.6144 | 5.978 | 579.8 | - | - | 2021-11-07 22:18 | 4 | 9 | RateD
1126 | 3-09:17:14 | 2:31 | -0.618 | 1.5578 | 151.1 | 79.3 | 3.6049 | 6.0897 | 590.7 | - | - | 2021-11-07 22:21 | 4 | 9 | RateD
1127 | 3-09:20:15 | 2:34 | -0.618 | 1.5887 | 154.1 | 80.88 | 3.5978 | 6.2013 | 601.5 | - | - | 2021-11-07 22:24 | 4 | 9 | RateD
1128 | 3-09:23:15 | 2:37 | -0.618 | 1.6197 | 157.1 | 82.45 | 3.5916 | 6.3125 | 612.3 | - | - | 2021-11-07 22:27 | 4 | 9 | RateD
1129 | 3-09:26:15 | 2:40 | -0.618 | 1.6507 | 160.1 | 84.03 | 3.584 | 6.4236 | 623 | - | - | 2021-11-07 22:30 | 4 | 9 | RateD
1130 | 3-09:29:13 | 2:43 | -0.618 | 1.6811 | 163.1 | 85.58 | 3.5739 | 6.5328 | 633.6 | - | - | 2021-11-07 22:33 | 4 | 9 | RateD
1131 | 3-09:31:21 | 2:45 | -0.618 | 1.7031 | 165.2 | 86.7 | 3.5638 | 6.6112 | 641.2 | - | - | 2021-11-07 22:35 | 4 | 9 | RateD
1132 | 3-09:32:55 | 2:47 | -0.6181 | 1.7194 | 166.8 | 87.53 | 3.5538 | 6.669 | 646.8 | - | - | 2021-11-07 22:36 | 4 | 9 | RateD
1133 | 3-09:34:07 | 2:48 | -0.618 | 1.7317 | 168 | 88.16 | 3.5437 | 6.7128 | 651.1 | - | - | 2021-11-07 22:38 | 4 | 9 | RateD
1134 | 3-09:35:07 | 2:49 | -0.618 | 1.742 | 169 | 88.68 | 3.5336 | 6.7493 | 654.6 | - | - | 2021-11-07 22:39 | 4 | 9 | RateD
1135 | 3-09:35:59 | 2:50 | -0.618 | 1.7509 | 169.8 | 89.13 | 3.5235 | 6.7805 | 657.7 | - | - | 2021-11-07 22:40 | 4 | 9 | RateD
1136 | 3-09:36:44 | 2:51 | -0.618 | 1.7586 | 170.6 | 89.53 | 3.5135 | 6.8077 | 660.3 | - | - | 2021-11-07 22:40 | 4 | 9 | RateD
1137 | 3-09:37:25 | 2:51 | -0.618 | 1.7657 | 171.3 | 89.89 | 3.5034 | 6.8326 | 662.7 | - | - | 2021-11-07 22:41 | 4 | 9 | RateD
1138 | 3-09:38:02 | 2:52 | -0.618 | 1.772 | 171.9 | 90.21 | 3.4933 | 6.8548 | 664.9 | - | - | 2021-11-07 22:42 | 4 | 9 | RateD
1139 | 3-09:38:37 | 2:53 | -0.618 | 1.7781 | 172.5 | 90.52 | 3.4832 | 6.8758 | 666.9 | - | - | 2021-11-07 22:42 | 4 | 9 | RateD
1140 | 3-09:39:13 | 2:53 | -0.618 | 1.7841 | 173 | 90.82 | 3.4732 | 6.8969 | 669 | - | - | 2021-11-07 22:43 | 4 | 9 | RateD
1141 | 3-09:39:46 | 2:54 | -0.618 | 1.7899 | 173.6 | 91.12 | 3.4631 | 6.9168 | 670.9 | - | - | 2021-11-07 22:43 | 4 | 9 | RateD
1142 | 3-09:40:19 | 2:54 | -0.618 | 1.7954 | 174.1 | 91.4 | 3.453 | 6.936 | 672.7 | - | - | 2021-11-07 22:44 | 4 | 9 | RateD
1143 | 3-09:40:52 | 2:55 | -0.618 | 1.8011 | 174.7 | 91.69 | 3.4428 | 6.9557 | 674.7 | - | - | 2021-11-07 22:44 | 4 | 9 | RateD
1144 | 3-09:41:26 | 2:55 | -0.618 | 1.807 | 175.3 | 91.99 | 3.4327 | 6.9758 | 676.6 | - | - | 2021-11-07 22:45 | 4 | 9 | RateD
1145 | 3-09:41:58 | 2:56 | -0.618 | 1.8124 | 175.8 | 92.27 | 3.4226 | 6.9945 | 678.4 | - | - | 2021-11-07 22:46 | 4 | 9 | RateD
1146 | 3-09:42:29 | 2:56 | -0.618 | 1.8179 | 176.3 | 92.54 | 3.4125 | 7.0132 | 680.2 | - | - | 2021-11-07 22:46 | 4 | 9 | RateD
1147 | 3-09:43:01 | 2:57 | -0.618 | 1.8233 | 176.8 | 92.82 | 3.4025 | 7.0316 | 682 | - | - | 2021-11-07 22:47 | 4 | 9 | RateD
1148 | 3-09:43:30 | 2:57 | -0.618 | 1.8282 | 177.3 | 93.07 | 3.3924 | 7.0484 | 683.6 | - | - | 2021-11-07 22:47 | 4 | 9 | RateD
1149 | 3-09:44:00 | 2:58 | -0.618 | 1.8335 | 177.8 | 93.34 | 3.3823 | 7.0663 | 685.4 | - | - | 2021-11-07 22:48 | 4 | 9 | RateD
1150 | 3-09:44:28 | 2:58 | -0.618 | 1.8382 | 178.3 | 93.58 | 3.3722 | 7.0822 | 686.9 | - | - | 2021-11-07 22:48 | 4 | 9 | RateD
1151 | 3-09:44:54 | 2:59 | -0.618 | 1.8427 | 178.7 | 93.81 | 3.362 | 7.0972 | 688.4 | - | - | 2021-11-07 22:48 | 4 | 9 | RateD
1152 | 3-09:45:18 | 2:59 | -0.618 | 1.8468 | 179.1 | 94.01 | 3.3519 | 7.1109 | 689.7 | - | - | 2021-11-07 22:49 | 4 | 9 | RateD
1153 | 3-09:45:42 | 3:00 | -0.618 | 1.851 | 179.5 | 94.23 | 3.3415 | 7.1249 | 691.1 | - | - | 2021-11-07 22:49 | 4 | 9 | RateD
1154 | 3-09:46:06 | 3:00 | -0.618 | 1.855 | 179.9 | 94.43 | 3.3315 | 7.1385 | 692.4 | - | - | 2021-11-07 22:50 | 4 | 9 | RateD
1155 | 3-09:46:28 | 3:00 | -0.618 | 1.8589 | 180.3 | 94.63 | 3.3212 | 7.1513 | 693.6 | - | - | 2021-11-07 22:50 | 4 | 9 | RateD
1156 | 3-09:46:49 | 3:01 | -0.6181 | 1.8625 | 180.6 | 94.82 | 3.3112 | 7.1633 | 694.8 | - | - | 2021-11-07 22:50 | 4 | 9 | RateD
1157 | 3-09:47:10 | 3:01 | -0.618 | 1.8661 | 181 | 95 | 3.3011 | 7.1751 | 695.9 | - | - | 2021-11-07 22:51 | 4 | 9 | RateD
1158 | 3-09:47:31 | 3:02 | -0.618 | 1.8696 | 181.3 | 95.18 | 3.291 | 7.1867 | 697.1 | - | - | 2021-11-07 22:51 | 4 | 9 | RateD
1159 | 3-09:47:49 | 3:02 | -0.618 | 1.8728 | 181.7 | 95.34 | 3.2809 | 7.1973 | 698.1 | - | - | 2021-11-07 22:51 | 4 | 9 | RateD
1160 | 3-09:48:08 | 3:02 | -0.618 | 1.876 | 182 | 95.5 | 3.2707 | 7.2076 | 699.1 | - | - | 2021-11-07 22:52 | 4 | 9 | RateD
1161 | 3-09:48:28 | 3:02 | -0.618 | 1.8794 | 182.3 | 95.68 | 3.2605 | 7.2189 | 700.2 | - | - | 2021-11-07 22:52 | 4 | 9 | RateD
1162 | 3-09:48:47 | 3:03 | -0.618 | 1.8826 | 182.6 | 95.84 | 3.2504 | 7.2294 | 701.2 | - | - | 2021-11-07 22:52 | 4 | 9 | RateD
1163 | 3-09:49:03 | 3:03 | -0.618 | 1.8855 | 182.9 | 95.98 | 3.2403 | 7.2386 | 702.1 | - | - | 2021-11-07 22:53 | 4 | 9 | RateD
1164 | 3-09:49:19 | 3:03 | -0.618 | 1.8882 | 183.1 | 96.12 | 3.2303 | 7.2474 | 702.9 | - | - | 2021-11-07 22:53 | 4 | 9 | RateD
1165 | 3-09:49:35 | 3:04 | -0.618 | 1.891 | 183.4 | 96.27 | 3.2202 | 7.2565 | 703.8 | - | - | 2021-11-07 22:53 | 4 | 9 | RateD
1166 | 3-09:49:52 | 3:04 | -0.618 | 1.8938 | 183.7 | 96.41 | 3.2098 | 7.2656 | 704.7 | - | - | 2021-11-07 22:53 | 4 | 9 | RateD
1167 | 3-09:50:07 | 3:04 | -0.618 | 1.8965 | 183.9 | 96.54 | 3.1996 | 7.2739 | 705.5 | - | - | 2021-11-07 22:54 | 4 | 9 | RateD
1168 | 3-09:50:21 | 3:04 | -0.618 | 1.8988 | 184.2 | 96.67 | 3.1893 | 7.2816 | 706.3 | - | - | 2021-11-07 22:54 | 4 | 9 | RateD
1169 | 3-09:50:34 | 3:05 | -0.618 | 1.9011 | 184.4 | 96.78 | 3.1793 | 7.2888 | 707 | - | - | 2021-11-07 22:54 | 4 | 9 | RateD
1170 | 3-09:50:47 | 3:05 | -0.618 | 1.9033 | 184.6 | 96.89 | 3.1692 | 7.2959 | 707.6 | - | - | 2021-11-07 22:54 | 4 | 9 | RateD
1171 | 3-09:51:00 | 3:05 | -0.618 | 1.9056 | 184.8 | 97.01 | 3.1588 | 7.303 | 708.3 | - | - | 2021-11-07 22:55 | 4 | 9 | RateD
1172 | 3-09:51:13 | 3:05 | -0.618 | 1.9078 | 185 | 97.12 | 3.1484 | 7.3099 | 709 | - | - | 2021-11-07 22:55 | 4 | 9 | RateD
1173 | 3-09:51:25 | 3:05 | -0.618 | 1.9099 | 185.2 | 97.23 | 3.138 | 7.3165 | 709.7 | - | - | 2021-11-07 22:55 | 4 | 9 | RateD
1174 | 3-09:51:37 | 3:06 | -0.618 | 1.9119 | 185.4 | 97.33 | 3.1279 | 7.3227 | 710.2 | - | - | 2021-11-07 22:55 | 4 | 9 | RateD
1175 | 3-09:51:48 | 3:06 | -0.618 | 1.9139 | 185.6 | 97.43 | 3.1176 | 7.3289 | 710.9 | - | - | 2021-11-07 22:55 | 4 | 9 | RateD
1176 | 3-09:52:00 | 3:06 | -0.618 | 1.9158 | 185.8 | 97.53 | 3.1073 | 7.3351 | 711.5 | - | - | 2021-11-07 22:56 | 4 | 9 | RateD
1177 | 3-09:52:11 | 3:06 | -0.618 | 1.9177 | 186 | 97.63 | 3.0971 | 7.341 | 712 | - | - | 2021-11-07 22:56 | 4 | 9 | RateD
1178 | 3-09:52:22 | 3:06 | -0.618 | 1.9196 | 186.2 | 97.72 | 3.0866 | 7.3467 | 712.6 | - | - | 2021-11-07 22:56 | 4 | 9 | RateD
1179 | 3-09:52:33 | 3:07 | -0.618 | 1.9215 | 186.4 | 97.82 | 3.0762 | 7.3525 | 713.1 | - | - | 2021-11-07 22:56 | 4 | 9 | RateD
1180 | 3-09:52:44 | 3:07 | -0.618 | 1.9233 | 186.5 | 97.91 | 3.0656 | 7.3582 | 713.7 | - | - | 2021-11-07 22:56 | 4 | 9 | RateD
1181 | 3-09:52:55 | 3:07 | -0.618 | 1.9252 | 186.7 | 98.01 | 3.0551 | 7.364 | 714.3 | - | - | 2021-11-07 22:56 | 4 | 9 | RateD
1182 | 3-09:53:05 | 3:07 | -0.618 | 1.927 | 186.9 | 98.1 | 3.045 | 7.3694 | 714.8 | - | - | 2021-11-07 22:57 | 4 | 9 | RateD
1183 | 3-09:53:15 | 3:07 | -0.618 | 1.9287 | 187.1 | 98.19 | 3.0345 | 7.3747 | 715.3 | - | - | 2021-11-07 22:57 | 4 | 9 | RateD
1184 | 3-09:53:25 | 3:07 | -0.618 | 1.9304 | 187.2 | 98.27 | 3.0244 | 7.3798 | 715.8 | - | - | 2021-11-07 22:57 | 4 | 9 | RateD
1185 | 3-09:53:34 | 3:08 | -0.618 | 1.9321 | 187.4 | 98.36 | 3.014 | 7.3848 | 716.3 | - | - | 2021-11-07 22:57 | 4 | 9 | RateD
1186 | 3-09:53:44 | 3:08 | -0.618 | 1.9337 | 187.6 | 98.44 | 3.0033 | 7.3898 | 716.8 | - | - | 2021-11-07 22:57 | 4 | 9 | RateD
1187 | 3-09:53:53 | 3:08 | -0.618 | 1.9353 | 187.7 | 98.52 | 2.9932 | 7.3946 | 717.2 | - | - | 2021-11-07 22:57 | 4 | 9 | RateD
1188 | 3-09:54:03 | 3:08 | -0.618 | 1.9369 | 187.9 | 98.6 | 2.983 | 7.3992 | 717.7 | - | - | 2021-11-07 22:58 | 4 | 9 | RateD
1189 | 3-09:54:11 | 3:08 | -0.618 | 1.9383 | 188 | 98.68 | 2.9729 | 7.4036 | 718.1 | - | - | 2021-11-07 22:58 | 4 | 9 | RateD
1190 | 3-09:54:20 | 3:08 | -0.618 | 1.9399 | 188.2 | 98.76 | 2.9625 | 7.4082 | 718.5 | - | - | 2021-11-07 22:58 | 4 | 9 | RateD
1191 | 3-09:54:29 | 3:08 | -0.618 | 1.9415 | 188.3 | 98.83 | 2.952 | 7.4128 | 719 | - | - | 2021-11-07 22:58 | 4 | 9 | RateD
1192 | 3-09:54:38 | 3:09 | -0.618 | 1.943 | 188.5 | 98.91 | 2.9418 | 7.4174 | 719.4 | - | - | 2021-11-07 22:58 | 4 | 9 | RateD
1193 | 3-09:54:48 | 3:09 | -0.618 | 1.9447 | 188.6 | 99 | 2.9311 | 7.4223 | 719.9 | - | - | 2021-11-07 22:58 | 4 | 9 | RateD
1194 | 3-09:54:57 | 3:09 | -0.618 | 1.9463 | 188.8 | 99.08 | 2.921 | 7.427 | 720.4 | - | - | 2021-11-07 22:59 | 4 | 9 | RateD
1195 | 3-09:55:06 | 3:09 | -0.618 | 1.9478 | 188.9 | 99.16 | 2.9109 | 7.4314 | 720.8 | - | - | 2021-11-07 22:59 | 4 | 9 | RateD
1196 | 3-09:55:15 | 3:09 | -0.618 | 1.9494 | 189.1 | 99.24 | 2.9005 | 7.436 | 721.2 | - | - | 2021-11-07 22:59 | 4 | 9 | RateD
1197 | 3-09:55:24 | 3:09 | -0.618 | 1.9509 | 189.2 | 99.32 | 2.8902 | 7.4405 | 721.7 | - | - | 2021-11-07 22:59 | 4 | 9 | RateD
1198 | 3-09:55:34 | 3:10 | -0.618 | 1.9525 | 189.4 | 99.4 | 2.8796 | 7.445 | 722.1 | - | - | 2021-11-07 22:59 | 4 | 9 | RateD
1199 | 3-09:55:43 | 3:10 | -0.6181 | 1.9541 | 189.5 | 99.48 | 2.8689 | 7.4496 | 722.6 | - | - | 2021-11-07 22:59 | 4 | 9 | RateD
1200 | 3-09:55:52 | 3:10 | -0.618 | 1.9556 | 189.7 | 99.56 | 2.8584 | 7.454 | 723 | - | - | 2021-11-07 22:59 | 4 | 9 | RateD
1201 | 3-09:56:01 | 3:10 | -0.618 | 1.9572 | 189.8 | 99.64 | 2.8478 | 7.4585 | 723.4 | - | - | 2021-11-07 23:00 | 4 | 9 | RateD
1202 | 3-09:56:11 | 3:10 | -0.618 | 1.9589 | 190 | 99.72 | 2.8375 | 7.4632 | 723.9 | - | - | 2021-11-07 23:00 | 4 | 9 | RateD
1203 | 3-09:56:19 | 3:10 | -0.618 | 1.9604 | 190.1 | 99.8 | 2.8274 | 7.4675 | 724.3 | - | - | 2021-11-07 23:00 | 4 | 9 | RateD
1204 | 3-09:56:28 | 3:10 | -0.618 | 1.9619 | 190.3 | 99.88 | 2.8168 | 7.4718 | 724.7 | - | - | 2021-11-07 23:00 | 4 | 9 | RateD
1205 | 3-09:56:37 | 3:11 | -0.618 | 1.9634 | 190.4 | 99.95 | 2.8066 | 7.4759 | 725.1 | - | - | 2021-11-07 23:00 | 4 | 9 | RateD
1206 | 3-09:56:42 | 3:11 | -0.618 | 1.9643 | 190.5 | 100 | 2.7999 | 7.4786 | 725.4 | - | - | 2021-11-07 23:00 | 4 | 9 | RateD
1207 | 3-09:56:42 | 0:00 | 0.618 | 0 | 0 | 0 | 2.9615 | 0 | 0 | - | - | 2021-11-07 23:00 | 5 | 10 | RateC
1208 | 3-09:56:44 | 0:00 | 0.618 | 0.0003 | 0 | 0.02 | 3.1056 | 0.001 | 0.1 | - | - | 2021-11-07 23:00 | 5 | 10 | RateC
1209 | 3-09:56:45 | 0:00 | 0.618 | 0.0004 | 0 | 0.02 | 3.1492 | 0.0013 | 0.1 | - | - | 2021-11-07 23:00 | 5 | 10 | RateC
1210 | 3-09:56:45 | 0:00 | 0.618 | 0.0005 | 0.1 | 0.03 | 3.1856 | 0.0017 | 0.2 | - | - | 2021-11-07 23:00 | 5 | 10 | RateC
1211 | 3-09:56:46 | 0:00 | 0.618 | 0.0006 | 0.1 | 0.03 | 3.2155 | 0.002 | 0.2 | - | - | 2021-11-07 23:00 | 5 | 10 | RateC
1212 | 3-09:56:47 | 0:00 | 0.618 | 0.0007 | 0.1 | 0.04 | 3.243 | 0.0023 | 0.2 | - | - | 2021-11-07 23:00 | 5 | 10 | RateC
1213 | 3-09:56:49 | 0:00 | 0.618 | 0.0011 | 0.1 | 0.05 | 3.3132 | 0.0034 | 0.3 | - | - | 2021-11-07 23:00 | 5 | 10 | RateC
1214 | 3-09:56:50 | 0:00 | 0.618 | 0.0014 | 0.1 | 0.07 | 3.3732 | 0.0044 | 0.4 | - | - | 2021-11-07 23:00 | 5 | 10 | RateC
1215 | 3-09:56:52 | 0:00 | 0.618 | 0.0017 | 0.2 | 0.08 | 3.424 | 0.0055 | 0.5 | - | - | 2021-11-07 23:00 | 5 | 10 | RateC
1216 | 3-09:56:54 | 0:00 | 0.618 | 0.002 | 0.2 | 0.1 | 3.4705 | 0.0066 | 0.6 | - | - | 2021-11-07 23:01 | 5 | 10 | RateC
1217 | 3-09:56:55 | 0:00 | 0.618 | 0.0022 | 0.2 | 0.11 | 3.4952 | 0.0073 | 0.7 | - | - | 2021-11-07 23:01 | 5 | 10 | RateC
1218 | 3-09:56:56 | 0:00 | 0.618 | 0.0023 | 0.2 | 0.12 | 3.5068 | 0.0076 | 0.7 | - | - | 2021-11-07 23:01 | 5 | 10 | RateC
1219 | 3-09:56:56 | 0:00 | 0.618 | 0.0024 | 0.2 | 0.12 | 3.5184 | 0.008 | 0.8 | - | - | 2021-11-07 23:01 | 5 | 10 | RateC
1220 | 3-09:56:58 | 0:00 | 0.618 | 0.0026 | 0.3 | 0.13 | 3.5355 | 0.0087 | 0.8 | - | - | 2021-11-07 23:01 | 5 | 10 | RateC
1221 | 3-09:56:59 | 0:00 | 0.618 | 0.0028 | 0.3 | 0.14 | 3.5502 | 0.0095 | 0.9 | - | - | 2021-11-07 23:01 | 5 | 10 | RateC
1222 | 3-09:57:00 | 0:00 | 0.618 | 0.003 | 0.3 | 0.15 | 3.5612 | 0.0103 | 1 | - | - | 2021-11-07 23:01 | 5 | 10 | RateC
1223 | 3-09:57:02 | 0:00 | 0.618 | 0.0033 | 0.3 | 0.17 | 3.572 | 0.0114 | 1.1 | - | - | 2021-11-07 23:01 | 5 | 10 | RateC
1224 | 3-09:57:05 | 0:00 | 0.618 | 0.0039 | 0.4 | 0.2 | 3.5832 | 0.0133 | 1.3 | - | - | 2021-11-07 23:01 | 5 | 10 | RateC
1225 | 3-09:57:11 | 0:00 | 0.618 | 0.0049 | 0.5 | 0.25 | 3.5953 | 0.017 | 1.7 | - | - | 2021-11-07 23:01 | 5 | 10 | RateC
1226 | 3-09:57:20 | 0:01 | 0.618 | 0.0065 | 0.6 | 0.33 | 3.6054 | 0.0226 | 2.2 | - | - | 2021-11-07 23:01 | 5 | 10 | RateC
1227 | 3-09:57:35 | 0:01 | 0.618 | 0.009 | 0.9 | 0.46 | 3.6156 | 0.0317 | 3.1 | - | - | 2021-11-07 23:01 | 5 | 10 | RateC
1228 | 3-09:57:57 | 0:01 | 0.618 | 0.0129 | 1.2 | 0.65 | 3.6258 | 0.0457 | 4.4 | - | - | 2021-11-07 23:02 | 5 | 10 | RateC
1229 | 3-09:58:33 | 0:02 | 0.618 | 0.0189 | 1.8 | 0.96 | 3.6359 | 0.0677 | 6.6 | - | - | 2021-11-07 23:02 | 5 | 10 | RateC
1230 | 3-09:59:30 | 0:03 | 0.618 | 0.0287 | 2.8 | 1.45 | 3.646 | 0.1033 | 10 | - | - | 2021-11-07 23:03 | 5 | 10 | RateC
1231 | 3-10:01:06 | 0:04 | 0.618 | 0.0452 | 4.4 | 2.29 | 3.6561 | 0.1636 | 15.9 | - | - | 2021-11-07 23:05 | 5 | 10 | RateC
1232 | 3-10:03:07 | 0:06 | 0.618 | 0.0661 | 6.4 | 3.35 | 3.6661 | 0.24 | 23.3 | - | - | 2021-11-07 23:07 | 5 | 10 | RateC
1233 | 3-10:05:33 | 0:09 | 0.618 | 0.091 | 8.8 | 4.61 | 3.6762 | 0.3315 | 32.2 | - | - | 2021-11-07 23:09 | 5 | 10 | RateC
1234 | 3-10:08:33 | 0:12 | 0.618 | 0.1219 | 11.8 | 6.18 | 3.6852 | 0.4453 | 43.2 | - | - | 2021-11-07 23:12 | 5 | 10 | RateC
1235 | 3-10:11:33 | 0:15 | 0.618 | 0.1529 | 14.8 | 7.75 | 3.6909 | 0.5596 | 54.3 | - | - | 2021-11-07 23:15 | 5 | 10 | RateC
1236 | 3-10:14:33 | 0:18 | 0.618 | 0.1838 | 17.8 | 9.32 | 3.6948 | 0.6737 | 65.3 | - | - | 2021-11-07 23:18 | 5 | 10 | RateC
1237 | 3-10:17:33 | 0:21 | 0.618 | 0.2148 | 20.8 | 10.89 | 3.6984 | 0.7882 | 76.4 | - | - | 2021-11-07 23:21 | 5 | 10 | RateC
1238 | 3-10:20:34 | 0:24 | 0.618 | 0.2457 | 23.8 | 12.46 | 3.7019 | 0.9028 | 87.6 | - | - | 2021-11-07 23:24 | 5 | 10 | RateC
1239 | 3-10:23:34 | 0:27 | 0.618 | 0.2766 | 26.8 | 14.02 | 3.7066 | 1.0173 | 98.7 | - | - | 2021-11-07 23:27 | 5 | 10 | RateC
1240 | 3-10:26:34 | 0:30 | 0.618 | 0.3075 | 29.8 | 15.59 | 3.7119 | 1.1319 | 109.8 | - | - | 2021-11-07 23:30 | 5 | 10 | RateC
1241 | 3-10:29:34 | 0:33 | 0.618 | 0.3384 | 32.8 | 17.15 | 3.7179 | 1.2466 | 120.9 | - | - | 2021-11-07 23:33 | 5 | 10 | RateC
1242 | 3-10:32:34 | 0:36 | 0.618 | 0.3694 | 35.8 | 18.72 | 3.7249 | 1.3617 | 132.1 | - | - | 2021-11-07 23:36 | 5 | 10 | RateC
1243 | 3-10:35:34 | 0:39 | 0.618 | 0.4003 | 38.8 | 20.29 | 3.7328 | 1.4772 | 143.3 | - | - | 2021-11-07 23:39 | 5 | 10 | RateC
1244 | 3-10:38:34 | 0:42 | 0.618 | 0.4312 | 41.8 | 21.86 | 3.741 | 1.5927 | 154.5 | - | - | 2021-11-07 23:42 | 5 | 10 | RateC
1245 | 3-10:41:35 | 0:45 | 0.618 | 0.4622 | 44.8 | 23.43 | 3.7502 | 1.7087 | 165.7 | - | - | 2021-11-07 23:45 | 5 | 10 | RateC
1246 | 3-10:44:35 | 0:48 | 0.618 | 0.4932 | 47.8 | 25 | 3.7596 | 1.825 | 177 | - | - | 2021-11-07 23:48 | 5 | 10 | RateC
1247 | 3-10:47:35 | 0:51 | 0.618 | 0.5241 | 50.8 | 26.56 | 3.7689 | 1.9413 | 188.3 | - | - | 2021-11-07 23:51 | 5 | 10 | RateC
1248 | 3-10:50:36 | 0:54 | 0.618 | 0.555 | 53.8 | 28.13 | 3.7787 | 2.0582 | 199.6 | - | - | 2021-11-07 23:54 | 5 | 10 | RateC
1249 | 3-10:53:36 | 0:57 | 0.618 | 0.586 | 56.8 | 29.7 | 3.7881 | 2.1752 | 211 | - | - | 2021-11-07 23:57 | 5 | 10 | RateC
1250 | 3-10:56:36 | 1:00 | 0.618 | 0.6169 | 59.8 | 31.27 | 3.7973 | 2.2926 | 222.4 | - | - | 2021-11-08 | 5 | 10 | RateC
1251 | 3-10:59:36 | 1:03 | 0.618 | 0.6479 | 62.8 | 32.84 | 3.8064 | 2.4103 | 233.8 | - | - | 2021-11-08 00:03 | 5 | 10 | RateC
1252 | 3-11:02:37 | 1:06 | 0.618 | 0.6789 | 65.8 | 34.41 | 3.816 | 2.5283 | 245.2 | - | - | 2021-11-08 00:06 | 5 | 10 | RateC
1253 | 3-11:05:37 | 1:09 | 0.618 | 0.7098 | 68.8 | 35.98 | 3.8258 | 2.6467 | 256.7 | - | - | 2021-11-08 00:09 | 5 | 10 | RateC
1254 | 3-11:08:37 | 1:12 | 0.618 | 0.7406 | 71.8 | 37.54 | 3.8359 | 2.7646 | 268.2 | - | - | 2021-11-08 00:12 | 5 | 10 | RateC
1255 | 3-11:11:25 | 1:15 | 0.618 | 0.7695 | 74.6 | 39 | 3.846 | 2.8756 | 278.9 | - | - | 2021-11-08 00:15 | 5 | 10 | RateC
1256 | 3-11:14:03 | 1:17 | 0.618 | 0.7966 | 77.3 | 40.38 | 3.856 | 2.9798 | 289 | - | - | 2021-11-08 00:18 | 5 | 10 | RateC
1257 | 3-11:16:29 | 1:20 | 0.618 | 0.8217 | 79.7 | 41.65 | 3.8661 | 3.0769 | 298.4 | - | - | 2021-11-08 00:20 | 5 | 10 | RateC
1258 | 3-11:18:43 | 1:22 | 0.618 | 0.8447 | 81.9 | 42.81 | 3.8762 | 3.1659 | 307.1 | - | - | 2021-11-08 00:22 | 5 | 10 | RateC
1259 | 3-11:20:48 | 1:24 | 0.618 | 0.8662 | 84 | 43.9 | 3.8863 | 3.2492 | 315.1 | - | - | 2021-11-08 00:24 | 5 | 10 | RateC
1260 | 3-11:22:44 | 1:26 | 0.618 | 0.8862 | 86 | 44.92 | 3.8963 | 3.327 | 322.7 | - | - | 2021-11-08 00:26 | 5 | 10 | RateC
1261 | 3-11:24:34 | 1:28 | 0.618 | 0.9051 | 87.8 | 45.87 | 3.9064 | 3.4007 | 329.8 | - | - | 2021-11-08 00:28 | 5 | 10 | RateC
1262 | 3-11:26:24 | 1:30 | 0.618 | 0.924 | 89.6 | 46.83 | 3.9165 | 3.4746 | 337 | - | - | 2021-11-08 00:30 | 5 | 10 | RateC
1263 | 3-11:28:14 | 1:32 | 0.618 | 0.9427 | 91.4 | 47.78 | 3.9266 | 3.5481 | 344.1 | - | - | 2021-11-08 00:32 | 5 | 10 | RateC
1264 | 3-11:30:01 | 1:33 | 0.618 | 0.9611 | 93.2 | 48.71 | 3.9368 | 3.6205 | 351.2 | - | - | 2021-11-08 00:34 | 5 | 10 | RateC
1265 | 3-11:31:51 | 1:35 | 0.618 | 0.98 | 95.1 | 49.67 | 3.9469 | 3.695 | 358.4 | - | - | 2021-11-08 00:35 | 5 | 10 | RateC
1266 | 3-11:33:45 | 1:37 | 0.618 | 0.9996 | 97 | 50.67 | 3.9569 | 3.7724 | 365.9 | - | - | 2021-11-08 00:37 | 5 | 10 | RateC
1267 | 3-11:35:49 | 1:39 | 0.618 | 1.0209 | 99 | 51.74 | 3.967 | 3.8567 | 374.1 | - | - | 2021-11-08 00:39 | 5 | 10 | RateC
1268 | 3-11:37:59 | 1:41 | 0.618 | 1.0432 | 101.2 | 52.88 | 3.9771 | 3.9454 | 382.7 | - | - | 2021-11-08 00:42 | 5 | 10 | RateC
1269 | 3-11:40:16 | 1:44 | 0.618 | 1.0668 | 103.5 | 54.07 | 3.9872 | 4.0393 | 391.8 | - | - | 2021-11-08 00:44 | 5 | 10 | RateC
1270 | 3-11:42:42 | 1:46 | 0.618 | 1.0918 | 105.9 | 55.34 | 3.9972 | 4.1393 | 401.5 | - | - | 2021-11-08 00:46 | 5 | 10 | RateC
1271 | 3-11:45:19 | 1:49 | 0.618 | 1.1187 | 108.5 | 56.7 | 4.0073 | 4.2468 | 411.9 | - | - | 2021-11-08 00:49 | 5 | 10 | RateC
1272 | 3-11:48:15 | 1:52 | 0.618 | 1.149 | 111.4 | 58.24 | 4.0174 | 4.3684 | 423.7 | - | - | 2021-11-08 00:52 | 5 | 10 | RateC
1273 | 3-11:51:16 | 1:55 | 0.618 | 1.18 | 114.4 | 59.81 | 4.027 | 4.4929 | 435.8 | - | - | 2021-11-08 00:55 | 5 | 10 | RateC
1274 | 3-11:54:16 | 1:58 | 0.618 | 1.2109 | 117.5 | 61.38 | 4.0355 | 4.6177 | 447.9 | - | - | 2021-11-08 00:58 | 5 | 10 | RateC
1275 | 3-11:57:16 | 2:01 | 0.618 | 1.2419 | 120.5 | 62.94 | 4.0434 | 4.7427 | 460 | - | - | 2021-11-08 01:01 | 5 | 10 | RateC
1276 | 3-12:00:17 | 2:04 | 0.618 | 1.2728 | 123.5 | 64.51 | 4.0513 | 4.8681 | 472.2 | - | - | 2021-11-08 01:04 | 5 | 10 | RateC
1277 | 3-12:03:17 | 2:07 | 0.618 | 1.3038 | 126.5 | 66.08 | 4.0597 | 4.9936 | 484.3 | - | - | 2021-11-08 01:07 | 5 | 10 | RateC
1278 | 3-12:06:17 | 2:10 | 0.618 | 1.3348 | 129.5 | 67.65 | 4.0696 | 5.1195 | 496.6 | - | - | 2021-11-08 01:10 | 5 | 10 | RateC
1279 | 3-12:08:43 | 2:12 | 0.618 | 1.3598 | 131.9 | 68.92 | 4.0797 | 5.2216 | 506.5 | - | - | 2021-11-08 01:12 | 5 | 10 | RateC
1280 | 3-12:10:45 | 2:14 | 0.618 | 1.3808 | 133.9 | 69.99 | 4.0898 | 5.3072 | 514.8 | - | - | 2021-11-08 01:14 | 5 | 10 | RateC
1281 | 3-12:12:30 | 2:16 | 0.618 | 1.3987 | 135.7 | 70.9 | 4.0999 | 5.3807 | 521.9 | - | - | 2021-11-08 01:16 | 5 | 10 | RateC
1282 | 3-12:14:05 | 2:17 | 0.618 | 1.415 | 137.2 | 71.72 | 4.1099 | 5.4473 | 528.4 | - | - | 2021-11-08 01:18 | 5 | 10 | RateC
1283 | 3-12:15:30 | 2:19 | 0.618 | 1.4297 | 138.7 | 72.46 | 4.12 | 5.5078 | 534.2 | - | - | 2021-11-08 01:19 | 5 | 10 | RateC
1284 | 3-12:16:51 | 2:20 | 0.618 | 1.4435 | 140 | 73.16 | 4.1301 | 5.5647 | 539.7 | - | - | 2021-11-08 01:20 | 5 | 10 | RateC
1285 | 3-12:18:08 | 2:21 | 0.618 | 1.4567 | 141.3 | 73.83 | 4.1402 | 5.6194 | 545 | - | - | 2021-11-08 01:22 | 5 | 10 | RateC
1286 | 3-12:19:24 | 2:23 | 0.618 | 1.4698 | 142.6 | 74.5 | 4.1502 | 5.6738 | 550.3 | - | - | 2021-11-08 01:23 | 5 | 10 | RateC
1287 | 3-12:20:45 | 2:24 | 0.618 | 1.4837 | 143.9 | 75.2 | 4.1603 | 5.7314 | 555.9 | - | - | 2021-11-08 01:24 | 5 | 10 | RateC
1288 | 3-12:22:09 | 2:25 | 0.618 | 1.4981 | 145.3 | 75.93 | 4.1704 | 5.7917 | 561.8 | - | - | 2021-11-08 01:26 | 5 | 10 | RateC
1289 | 3-12:23:39 | 2:27 | 0.618 | 1.5136 | 146.8 | 76.72 | 4.1805 | 5.8561 | 568 | - | - | 2021-11-08 01:27 | 5 | 10 | RateC
1290 | 3-12:25:23 | 2:29 | 0.618 | 1.5314 | 148.5 | 77.62 | 4.1905 | 5.9306 | 575.2 | - | - | 2021-11-08 01:29 | 5 | 10 | RateC
1291 | 3-12:27:26 | 2:31 | 0.618 | 1.5526 | 150.6 | 78.69 | 4.2006 | 6.0195 | 583.9 | - | - | 2021-11-08 01:31 | 5 | 10 | RateC
1292 | 3-12:30:14 | 2:34 | 0.618 | 1.5813 | 153.4 | 80.15 | 4.2107 | 6.1406 | 595.6 | - | - | 2021-11-08 01:34 | 5 | 10 | RateC
1293 | 3-12:33:14 | 2:37 | 0.618 | 1.6123 | 156.4 | 81.72 | 4.218 | 6.2711 | 608.3 | - | - | 2021-11-08 01:37 | 5 | 10 | RateC
1294 | 3-12:36:14 | 2:40 | 0.618 | 1.6432 | 159.4 | 83.29 | 4.2226 | 6.4016 | 620.9 | - | - | 2021-11-08 01:40 | 5 | 10 | RateC
1295 | 3-12:39:14 | 2:43 | 0.618 | 1.6742 | 162.4 | 84.86 | 4.2268 | 6.5323 | 633.6 | - | - | 2021-11-08 01:43 | 5 | 10 | RateC
1296 | 3-12:42:15 | 2:46 | 0.618 | 1.7052 | 165.4 | 86.43 | 4.2315 | 6.6634 | 646.3 | - | - | 2021-11-08 01:46 | 5 | 10 | RateC
1297 | 3-12:45:15 | 2:49 | 0.618 | 1.7361 | 168.4 | 87.99 | 4.2369 | 6.7943 | 659 | - | - | 2021-11-08 01:49 | 5 | 10 | RateC
1298 | 3-12:48:15 | 2:52 | 0.618 | 1.767 | 171.4 | 89.56 | 4.2439 | 6.9255 | 671.7 | - | - | 2021-11-08 01:52 | 5 | 10 | RateC
1299 | 3-12:51:16 | 2:55 | 0.618 | 1.798 | 174.4 | 91.13 | 4.2522 | 7.0572 | 684.5 | - | - | 2021-11-08 01:55 | 5 | 10 | RateC
1300 | 3-12:54:01 | 2:57 | 0.618 | 1.8263 | 177.1 | 92.57 | 4.2623 | 7.1775 | 696.2 | - | - | 2021-11-08 01:58 | 5 | 10 | RateC
1301 | 3-12:56:17 | 3:00 | 0.618 | 1.8496 | 179.4 | 93.75 | 4.2724 | 7.2771 | 705.8 | - | - | 2021-11-08 02:00 | 5 | 10 | RateC
1302 | 3-12:58:12 | 3:01 | 0.618 | 1.8694 | 181.3 | 94.75 | 4.2825 | 7.3617 | 714 | - | - | 2021-11-08 02:02 | 5 | 10 | RateC
1303 | 3-12:59:49 | 3:03 | 0.618 | 1.8861 | 182.9 | 95.6 | 4.2925 | 7.4331 | 721 | - | - | 2021-11-08 02:03 | 5 | 10 | RateC
1304 | 3-13:01:10 | 3:04 | 0.618 | 1.9001 | 184.3 | 96.31 | 4.3026 | 7.4932 | 726.8 | - | - | 2021-11-08 02:05 | 5 | 10 | RateC
1305 | 3-13:02:19 | 3:06 | 0.618 | 1.9119 | 185.4 | 96.91 | 4.3127 | 7.5443 | 731.7 | - | - | 2021-11-08 02:06 | 5 | 10 | RateC
1306 | 3-13:03:20 | 3:07 | 0.618 | 1.9223 | 186.5 | 97.43 | 4.3228 | 7.5892 | 736.1 | - | - | 2021-11-08 02:07 | 5 | 10 | RateC
1307 | 3-13:04:12 | 3:07 | 0.618 | 1.9312 | 187.3 | 97.88 | 4.3328 | 7.6277 | 739.8 | - | - | 2021-11-08 02:08 | 5 | 10 | RateC
1308 | 3-13:04:59 | 3:08 | 0.618 | 1.9392 | 188.1 | 98.29 | 4.3429 | 7.6626 | 743.2 | - | - | 2021-11-08 02:09 | 5 | 10 | RateC
1309 | 3-13:05:42 | 3:09 | 0.618 | 1.9466 | 188.8 | 98.67 | 4.3531 | 7.6947 | 746.3 | - | - | 2021-11-08 02:09 | 5 | 10 | RateC
1310 | 3-13:06:19 | 3:10 | 0.618 | 1.9531 | 189.4 | 98.99 | 4.3634 | 7.7229 | 749.1 | - | - | 2021-11-08 02:10 | 5 | 10 | RateC
1311 | 3-13:06:55 | 3:10 | 0.618 | 1.9593 | 190 | 99.31 | 4.3734 | 7.7498 | 751.7 | - | - | 2021-11-08 02:11 | 5 | 10 | RateC
1312 | 3-13:07:28 | 3:11 | 0.618 | 1.9648 | 190.6 | 99.59 | 4.3837 | 7.7742 | 754 | - | - | 2021-11-08 02:11 | 5 | 10 | RateC
1313 | 3-13:07:57 | 3:11 | 0.618 | 1.9699 | 191.1 | 99.85 | 4.3938 | 7.7964 | 756.2 | - | - | 2021-11-08 02:12 | 5 | 10 | RateC
1314 | 3-13:08:15 | 3:12 | 0.618 | 1.9729 | 191.4 | 100 | 4.4 | 7.8098 | 757.5 | - | - | 2021-11-08 02:12 | 5 | 10 | RateC
1315 | 3-13:08:15 | 0:00 | -0.618 | 0 | 0 | 0 | 4.3077 | 0 | 0 | - | - | 2021-11-08 02:12 | 5 | 11 | RateD
1316 | 3-13:08:16 | 0:00 | -0.618 | 0.0002 | 0 | 0.01 | 4.2882 | 0.0009 | 0.1 | - | - | 2021-11-08 02:12 | 5 | 11 | RateD
1317 | 3-13:08:17 | 0:00 | -0.618 | 0.0004 | 0 | 0.02 | 4.2728 | 0.0018 | 0.2 | - | - | 2021-11-08 02:12 | 5 | 11 | RateD
1318 | 3-13:08:19 | 0:00 | -0.618 | 0.0007 | 0.1 | 0.04 | 4.2606 | 0.0031 | 0.3 | - | - | 2021-11-08 02:12 | 5 | 11 | RateD
1319 | 3-13:08:21 | 0:00 | -0.618 | 0.0012 | 0.1 | 0.06 | 4.2505 | 0.0049 | 0.5 | - | - | 2021-11-08 02:12 | 5 | 11 | RateD
1320 | 3-13:08:26 | 0:00 | -0.6181 | 0.0019 | 0.2 | 0.09 | 4.2398 | 0.008 | 0.8 | - | - | 2021-11-08 02:12 | 5 | 11 | RateD
1321 | 3-13:08:32 | 0:00 | -0.618 | 0.0029 | 0.3 | 0.15 | 4.2294 | 0.0124 | 1.2 | - | - | 2021-11-08 02:12 | 5 | 11 | RateD
1322 | 3-13:08:41 | 0:00 | -0.618 | 0.0045 | 0.4 | 0.23 | 4.2191 | 0.019 | 1.8 | - | - | 2021-11-08 02:12 | 5 | 11 | RateD
1323 | 3-13:08:54 | 0:01 | -0.618 | 0.0068 | 0.7 | 0.34 | 4.2087 | 0.0286 | 2.8 | - | - | 2021-11-08 02:12 | 5 | 11 | RateD
1324 | 3-13:09:13 | 0:01 | -0.618 | 0.01 | 1 | 0.5 | 4.1984 | 0.0422 | 4.1 | - | - | 2021-11-08 02:13 | 5 | 11 | RateD
1325 | 3-13:09:40 | 0:01 | -0.618 | 0.0147 | 1.4 | 0.74 | 4.1884 | 0.0619 | 6 | - | - | 2021-11-08 02:13 | 5 | 11 | RateD
1326 | 3-13:10:19 | 0:02 | -0.618 | 0.0213 | 2.1 | 1.07 | 4.1783 | 0.0894 | 8.7 | - | - | 2021-11-08 02:14 | 5 | 11 | RateD
1327 | 3-13:11:14 | 0:03 | -0.618 | 0.0308 | 3 | 1.56 | 4.1681 | 0.1291 | 12.5 | - | - | 2021-11-08 02:15 | 5 | 11 | RateD
1328 | 3-13:12:34 | 0:04 | -0.618 | 0.0445 | 4.3 | 2.25 | 4.158 | 0.1864 | 18.1 | - | - | 2021-11-08 02:16 | 5 | 11 | RateD
1329 | 3-13:14:38 | 0:06 | -0.618 | 0.0658 | 6.4 | 3.33 | 4.1479 | 0.2747 | 26.6 | - | - | 2021-11-08 02:18 | 5 | 11 | RateD
1330 | 3-13:17:38 | 0:09 | -0.618 | 0.0967 | 9.4 | 4.89 | 4.1397 | 0.4027 | 39.1 | - | - | 2021-11-08 02:21 | 5 | 11 | RateD
1331 | 3-13:20:38 | 0:12 | -0.6181 | 0.1277 | 12.4 | 6.46 | 4.1347 | 0.5308 | 51.5 | - | - | 2021-11-08 02:24 | 5 | 11 | RateD
1332 | 3-13:23:39 | 0:15 | -0.618 | 0.1586 | 15.4 | 8.02 | 4.1313 | 0.6586 | 63.9 | - | - | 2021-11-08 02:27 | 5 | 11 | RateD
1333 | 3-13:26:39 | 0:18 | -0.618 | 0.1896 | 18.4 | 9.58 | 4.1282 | 0.7865 | 76.3 | - | - | 2021-11-08 02:30 | 5 | 11 | RateD
1334 | 3-13:29:39 | 0:21 | -0.618 | 0.2205 | 21.4 | 11.15 | 4.1251 | 0.914 | 88.7 | - | - | 2021-11-08 02:33 | 5 | 11 | RateD
1335 | 3-13:32:39 | 0:24 | -0.618 | 0.2514 | 24.4 | 12.71 | 4.1214 | 1.0417 | 101 | - | - | 2021-11-08 02:36 | 5 | 11 | RateD
1336 | 3-13:35:40 | 0:27 | -0.618 | 0.2824 | 27.4 | 14.28 | 4.1172 | 1.1692 | 113.4 | - | - | 2021-11-08 02:39 | 5 | 11 | RateD
1337 | 3-13:38:40 | 0:30 | -0.618 | 0.3133 | 30.4 | 15.84 | 4.1115 | 1.2964 | 125.7 | - | - | 2021-11-08 02:42 | 5 | 11 | RateD
1338 | 3-13:41:40 | 0:33 | -0.618 | 0.3442 | 33.4 | 17.4 | 4.1047 | 1.4233 | 138.1 | - | - | 2021-11-08 02:45 | 5 | 11 | RateD
1339 | 3-13:44:40 | 0:36 | -0.618 | 0.3752 | 36.4 | 18.97 | 4.0949 | 1.5503 | 150.4 | - | - | 2021-11-08 02:48 | 5 | 11 | RateD
1340 | 3-13:47:04 | 0:39 | -0.618 | 0.3999 | 38.8 | 20.22 | 4.0848 | 1.6513 | 160.2 | - | - | 2021-11-08 02:51 | 5 | 11 | RateD
1341 | 3-13:48:59 | 0:41 | -0.618 | 0.4197 | 40.7 | 21.22 | 4.0747 | 1.7322 | 168 | - | - | 2021-11-08 02:53 | 5 | 11 | RateD
1342 | 3-13:50:44 | 0:42 | -0.618 | 0.4377 | 42.4 | 22.13 | 4.0647 | 1.8054 | 175.1 | - | - | 2021-11-08 02:54 | 5 | 11 | RateD
1343 | 3-13:52:18 | 0:44 | -0.618 | 0.4538 | 44 | 22.95 | 4.0546 | 1.8709 | 181.5 | - | - | 2021-11-08 02:56 | 5 | 11 | RateD
1344 | 3-13:53:48 | 0:46 | -0.618 | 0.4692 | 45.5 | 23.73 | 4.0445 | 1.9335 | 187.5 | - | - | 2021-11-08 02:57 | 5 | 11 | RateD
1345 | 3-13:55:16 | 0:47 | -0.618 | 0.4844 | 47 | 24.49 | 4.0344 | 1.9946 | 193.5 | - | - | 2021-11-08 02:59 | 5 | 11 | RateD
1346 | 3-13:56:48 | 0:49 | -0.618 | 0.5001 | 48.5 | 25.29 | 4.0242 | 2.0581 | 199.6 | - | - | 2021-11-08 03:00 | 5 | 11 | RateD
1347 | 3-13:58:24 | 0:50 | -0.618 | 0.5166 | 50.1 | 26.12 | 4.0141 | 2.1243 | 206 | - | - | 2021-11-08 03:02 | 5 | 11 | RateD
1348 | 3-14:00:10 | 0:52 | -0.618 | 0.5347 | 51.9 | 27.04 | 4.0041 | 2.1969 | 213.1 | - | - | 2021-11-08 03:04 | 5 | 11 | RateD
1349 | 3-14:02:08 | 0:54 | -0.6181 | 0.5551 | 53.8 | 28.07 | 3.994 | 2.2785 | 221 | - | - | 2021-11-08 03:06 | 5 | 11 | RateD
1350 | 3-14:04:31 | 0:56 | -0.618 | 0.5797 | 56.2 | 29.31 | 3.9839 | 2.3764 | 230.5 | - | - | 2021-11-08 03:08 | 5 | 11 | RateD
1351 | 3-14:07:30 | 0:59 | -0.618 | 0.6104 | 59.2 | 30.86 | 3.9738 | 2.4986 | 242.3 | - | - | 2021-11-08 03:11 | 5 | 11 | RateD
1352 | 3-14:10:31 | 1:02 | -0.618 | 0.6413 | 62.2 | 32.43 | 3.9655 | 2.6215 | 254.3 | - | - | 2021-11-08 03:14 | 5 | 11 | RateD
1353 | 3-14:13:31 | 1:05 | -0.618 | 0.6723 | 65.2 | 34 | 3.958 | 2.7443 | 266.2 | - | - | 2021-11-08 03:17 | 5 | 11 | RateD
1354 | 3-14:16:31 | 1:08 | -0.618 | 0.7032 | 68.2 | 35.56 | 3.9503 | 2.8665 | 278 | - | - | 2021-11-08 03:20 | 5 | 11 | RateD
1355 | 3-14:19:31 | 1:11 | -0.618 | 0.7341 | 71.2 | 37.12 | 3.9419 | 2.9884 | 289.9 | - | - | 2021-11-08 03:23 | 5 | 11 | RateD
1356 | 3-14:22:31 | 1:14 | -0.618 | 0.7651 | 74.2 | 38.69 | 3.9323 | 3.1102 | 301.7 | - | - | 2021-11-08 03:26 | 5 | 11 | RateD
1357 | 3-14:25:17 | 1:17 | -0.618 | 0.7935 | 77 | 40.12 | 3.9222 | 3.222 | 312.5 | - | - | 2021-11-08 03:29 | 5 | 11 | RateD
1358 | 3-14:27:46 | 1:20 | -0.618 | 0.8191 | 79.4 | 41.42 | 3.9121 | 3.3221 | 322.2 | - | - | 2021-11-08 03:31 | 5 | 11 | RateD
1359 | 3-14:30:08 | 1:22 | -0.618 | 0.8435 | 81.8 | 42.65 | 3.9021 | 3.4176 | 331.5 | - | - | 2021-11-08 03:34 | 5 | 11 | RateD
1360 | 3-14:32:20 | 1:24 | -0.618 | 0.8661 | 84 | 43.79 | 3.892 | 3.5054 | 340 | - | - | 2021-11-08 03:36 | 5 | 11 | RateD
1361 | 3-14:34:29 | 1:26 | -0.618 | 0.8883 | 86.2 | 44.91 | 3.8819 | 3.5918 | 348.4 | - | - | 2021-11-08 03:38 | 5 | 11 | RateD
1362 | 3-14:36:34 | 1:28 | -0.618 | 0.9097 | 88.2 | 46 | 3.8718 | 3.6749 | 356.4 | - | - | 2021-11-08 03:40 | 5 | 11 | RateD
1363 | 3-14:38:38 | 1:30 | -0.618 | 0.9311 | 90.3 | 47.08 | 3.8618 | 3.7575 | 364.5 | - | - | 2021-11-08 03:42 | 5 | 11 | RateD
1364 | 3-14:40:40 | 1:32 | -0.618 | 0.952 | 92.3 | 48.14 | 3.8517 | 3.8382 | 372.3 | - | - | 2021-11-08 03:44 | 5 | 11 | RateD
1365 | 3-14:42:35 | 1:34 | -0.618 | 0.9718 | 94.3 | 49.14 | 3.8416 | 3.9143 | 379.7 | - | - | 2021-11-08 03:46 | 5 | 11 | RateD
1366 | 3-14:44:28 | 1:36 | -0.618 | 0.9912 | 96.1 | 50.12 | 3.8315 | 3.9887 | 386.9 | - | - | 2021-11-08 03:48 | 5 | 11 | RateD
1367 | 3-14:46:19 | 1:38 | -0.618 | 1.0102 | 98 | 51.08 | 3.8215 | 4.0615 | 393.9 | - | - | 2021-11-08 03:50 | 5 | 11 | RateD
1368 | 3-14:48:12 | 1:40 | -0.618 | 1.0295 | 99.9 | 52.06 | 3.8114 | 4.1352 | 401.1 | - | - | 2021-11-08 03:52 | 5 | 11 | RateD
1369 | 3-14:50:05 | 1:42 | -0.618 | 1.049 | 101.7 | 53.04 | 3.8013 | 4.2092 | 408.3 | - | - | 2021-11-08 03:54 | 5 | 11 | RateD
1370 | 3-14:52:05 | 1:44 | -0.618 | 1.0696 | 103.7 | 54.08 | 3.7912 | 4.2875 | 415.9 | - | - | 2021-11-08 03:56 | 5 | 11 | RateD
1371 | 3-14:54:12 | 1:46 | -0.618 | 1.0913 | 105.8 | 55.18 | 3.7812 | 4.3697 | 423.8 | - | - | 2021-11-08 03:58 | 5 | 11 | RateD
1372 | 3-14:56:23 | 1:48 | -0.618 | 1.1139 | 108 | 56.32 | 3.7711 | 4.4552 | 432.1 | - | - | 2021-11-08 04:00 | 5 | 11 | RateD
1373 | 3-14:58:47 | 1:51 | -0.618 | 1.1385 | 110.4 | 57.57 | 3.761 | 4.5478 | 441.1 | - | - | 2021-11-08 04:02 | 5 | 11 | RateD
1374 | 3-15:01:17 | 1:53 | -0.618 | 1.1643 | 112.9 | 58.87 | 3.7509 | 4.6446 | 450.5 | - | - | 2021-11-08 04:05 | 5 | 11 | RateD
1375 | 3-15:03:57 | 1:56 | -0.618 | 1.1918 | 115.6 | 60.26 | 3.7409 | 4.7476 | 460.5 | - | - | 2021-11-08 04:08 | 5 | 11 | RateD
1376 | 3-15:06:39 | 1:58 | -0.618 | 1.2196 | 118.3 | 61.67 | 3.7308 | 4.8516 | 470.6 | - | - | 2021-11-08 04:10 | 5 | 11 | RateD
1377 | 3-15:09:24 | 2:01 | -0.618 | 1.248 | 121 | 63.1 | 3.7207 | 4.9573 | 480.8 | - | - | 2021-11-08 04:13 | 5 | 11 | RateD
1378 | 3-15:12:07 | 2:04 | -0.618 | 1.276 | 123.8 | 64.52 | 3.7106 | 5.0611 | 490.9 | - | - | 2021-11-08 04:16 | 5 | 11 | RateD
1379 | 3-15:14:49 | 2:07 | -0.618 | 1.3037 | 126.5 | 65.92 | 3.7006 | 5.1641 | 500.9 | - | - | 2021-11-08 04:18 | 5 | 11 | RateD
1380 | 3-15:17:26 | 2:09 | -0.618 | 1.3307 | 129.1 | 67.28 | 3.6905 | 5.2636 | 510.5 | - | - | 2021-11-08 04:21 | 5 | 11 | RateD
1381 | 3-15:19:59 | 2:12 | -0.618 | 1.3569 | 131.6 | 68.61 | 3.6804 | 5.3604 | 519.9 | - | - | 2021-11-08 04:24 | 5 | 11 | RateD
1382 | 3-15:22:30 | 2:14 | -0.618 | 1.3829 | 134.1 | 69.92 | 3.6703 | 5.4557 | 529.2 | - | - | 2021-11-08 04:26 | 5 | 11 | RateD
1383 | 3-15:24:55 | 2:17 | -0.618 | 1.4077 | 136.5 | 71.18 | 3.6602 | 5.5468 | 538 | - | - | 2021-11-08 04:28 | 5 | 11 | RateD
1384 | 3-15:27:27 | 2:19 | -0.618 | 1.4338 | 139.1 | 72.5 | 3.6502 | 5.6422 | 547.3 | - | - | 2021-11-08 04:31 | 5 | 11 | RateD
1385 | 3-15:29:56 | 2:22 | -0.618 | 1.4594 | 141.6 | 73.79 | 3.6401 | 5.7354 | 556.3 | - | - | 2021-11-08 04:34 | 5 | 11 | RateD
1386 | 3-15:32:22 | 2:24 | -0.618 | 1.4844 | 144 | 75.06 | 3.63 | 5.8264 | 565.1 | - | - | 2021-11-08 04:36 | 5 | 11 | RateD
1387 | 3-15:34:53 | 2:27 | -0.618 | 1.5104 | 146.5 | 76.37 | 3.6199 | 5.9207 | 574.3 | - | - | 2021-11-08 04:38 | 5 | 11 | RateD
1388 | 3-15:37:46 | 2:30 | -0.618 | 1.5401 | 149.4 | 77.87 | 3.6099 | 6.0281 | 584.7 | - | - | 2021-11-08 04:41 | 5 | 11 | RateD
1389 | 3-15:40:47 | 2:33 | -0.618 | 1.5711 | 152.4 | 79.44 | 3.602 | 6.1398 | 595.5 | - | - | 2021-11-08 04:44 | 5 | 11 | RateD
1390 | 3-15:43:47 | 2:36 | -0.618 | 1.6021 | 155.4 | 81.01 | 3.5953 | 6.2513 | 606.3 | - | - | 2021-11-08 04:47 | 5 | 11 | RateD
1391 | 3-15:46:47 | 2:39 | -0.6181 | 1.633 | 158.4 | 82.57 | 3.5886 | 6.3623 | 617.1 | - | - | 2021-11-08 04:50 | 5 | 11 | RateD
1392 | 3-15:49:47 | 2:42 | -0.618 | 1.664 | 161.4 | 84.14 | 3.5801 | 6.4733 | 627.9 | - | - | 2021-11-08 04:53 | 5 | 11 | RateD
1393 | 3-15:52:10 | 2:44 | -0.618 | 1.6884 | 163.8 | 85.37 | 3.57 | 6.5607 | 636.3 | - | - | 2021-11-08 04:56 | 5 | 11 | RateD
1394 | 3-15:53:57 | 2:46 | -0.618 | 1.7068 | 165.6 | 86.3 | 3.56 | 6.6263 | 642.7 | - | - | 2021-11-08 04:58 | 5 | 11 | RateD
1395 | 3-15:55:21 | 2:47 | -0.618 | 1.7212 | 166.9 | 87.03 | 3.5499 | 6.6774 | 647.7 | - | - | 2021-11-08 04:59 | 5 | 11 | RateD
1396 | 3-15:56:29 | 2:48 | -0.618 | 1.7328 | 168.1 | 87.62 | 3.5398 | 6.7187 | 651.7 | - | - | 2021-11-08 05:00 | 5 | 11 | RateD
1397 | 3-15:57:25 | 2:49 | -0.618 | 1.7426 | 169 | 88.11 | 3.5297 | 6.7531 | 655 | - | - | 2021-11-08 05:01 | 5 | 11 | RateD
1398 | 3-15:58:13 | 2:50 | -0.618 | 1.7508 | 169.8 | 88.53 | 3.5197 | 6.7822 | 657.8 | - | - | 2021-11-08 05:02 | 5 | 11 | RateD
1399 | 3-15:58:56 | 2:51 | -0.618 | 1.7582 | 170.5 | 88.9 | 3.5096 | 6.8081 | 660.3 | - | - | 2021-11-08 05:03 | 5 | 11 | RateD
1400 | 3-15:59:36 | 2:51 | -0.618 | 1.765 | 171.2 | 89.24 | 3.4995 | 6.832 | 662.7 | - | - | 2021-11-08 05:03 | 5 | 11 | RateD
1401 | 3-16:00:13 | 2:52 | -0.618 | 1.7714 | 171.8 | 89.57 | 3.4894 | 6.8544 | 664.8 | - | - | 2021-11-08 05:04 | 5 | 11 | RateD
1402 | 3-16:00:52 | 2:53 | -0.618 | 1.778 | 172.5 | 89.9 | 3.4794 | 6.8773 | 667.1 | - | - | 2021-11-08 05:04 | 5 | 11 | RateD
1403 | 3-16:01:30 | 2:53 | -0.618 | 1.7846 | 173.1 | 90.23 | 3.4693 | 6.9002 | 669.3 | - | - | 2021-11-08 05:05 | 5 | 11 | RateD
1404 | 3-16:02:07 | 2:54 | -0.618 | 1.7909 | 173.7 | 90.55 | 3.4592 | 6.9221 | 671.4 | - | - | 2021-11-08 05:06 | 5 | 11 | RateD
1405 | 3-16:02:46 | 2:55 | -0.618 | 1.7976 | 174.4 | 90.89 | 3.449 | 6.9453 | 673.6 | - | - | 2021-11-08 05:06 | 5 | 11 | RateD
1406 | 3-16:03:26 | 2:55 | -0.618 | 1.8044 | 175 | 91.24 | 3.4389 | 6.9688 | 675.9 | - | - | 2021-11-08 05:07 | 5 | 11 | RateD
1407 | 3-16:04:07 | 2:56 | -0.618 | 1.8115 | 175.7 | 91.6 | 3.4288 | 6.993 | 678.3 | - | - | 2021-11-08 05:08 | 5 | 11 | RateD
1408 | 3-16:04:45 | 2:56 | -0.618 | 1.818 | 176.3 | 91.92 | 3.4186 | 7.0153 | 680.4 | - | - | 2021-11-08 05:08 | 5 | 11 | RateD
1409 | 3-16:05:23 | 2:57 | -0.618 | 1.8245 | 177 | 92.25 | 3.4085 | 7.0375 | 682.6 | - | - | 2021-11-08 05:09 | 5 | 11 | RateD
1410 | 3-16:05:56 | 2:58 | -0.618 | 1.8303 | 177.5 | 92.54 | 3.3984 | 7.0571 | 684.5 | - | - | 2021-11-08 05:10 | 5 | 11 | RateD
1411 | 3-16:06:29 | 2:58 | -0.618 | 1.8359 | 178.1 | 92.83 | 3.3884 | 7.076 | 686.3 | - | - | 2021-11-08 05:10 | 5 | 11 | RateD
1412 | 3-16:07:01 | 2:59 | -0.618 | 1.8414 | 178.6 | 93.11 | 3.3783 | 7.0948 | 688.2 | - | - | 2021-11-08 05:11 | 5 | 11 | RateD
1413 | 3-16:07:31 | 2:59 | -0.618 | 1.8465 | 179.1 | 93.37 | 3.3681 | 7.1121 | 689.8 | - | - | 2021-11-08 05:11 | 5 | 11 | RateD
1414 | 3-16:07:59 | 3:00 | -0.618 | 1.8513 | 179.6 | 93.61 | 3.358 | 7.1283 | 691.4 | - | - | 2021-11-08 05:12 | 5 | 11 | RateD
1415 | 3-16:08:26 | 3:00 | -0.618 | 1.8561 | 180 | 93.85 | 3.3477 | 7.1442 | 692.9 | - | - | 2021-11-08 05:12 | 5 | 11 | RateD
1416 | 3-16:08:54 | 3:01 | -0.618 | 1.8609 | 180.5 | 94.09 | 3.3377 | 7.1603 | 694.5 | - | - | 2021-11-08 05:12 | 5 | 11 | RateD
1417 | 3-16:09:19 | 3:01 | -0.618 | 1.8652 | 180.9 | 94.31 | 3.3276 | 7.1746 | 695.9 | - | - | 2021-11-08 05:13 | 5 | 11 | RateD
1418 | 3-16:09:42 | 3:01 | -0.618 | 1.869 | 181.3 | 94.5 | 3.3174 | 7.1874 | 697.1 | - | - | 2021-11-08 05:13 | 5 | 11 | RateD
1419 | 3-16:10:03 | 3:02 | -0.618 | 1.8726 | 181.6 | 94.69 | 3.3073 | 7.1992 | 698.3 | - | - | 2021-11-08 05:14 | 5 | 11 | RateD
1420 | 3-16:10:24 | 3:02 | -0.618 | 1.8763 | 182 | 94.87 | 3.2969 | 7.2114 | 699.5 | - | - | 2021-11-08 05:14 | 5 | 11 | RateD
1421 | 3-16:10:46 | 3:03 | -0.618 | 1.8801 | 182.4 | 95.06 | 3.2868 | 7.2238 | 700.7 | - | - | 2021-11-08 05:14 | 5 | 11 | RateD
1422 | 3-16:11:06 | 3:03 | -0.618 | 1.8836 | 182.7 | 95.24 | 3.2766 | 7.2352 | 701.8 | - | - | 2021-11-08 05:15 | 5 | 11 | RateD
1423 | 3-16:11:25 | 3:03 | -0.618 | 1.8867 | 183 | 95.4 | 3.2665 | 7.2455 | 702.8 | - | - | 2021-11-08 05:15 | 5 | 11 | RateD
1424 | 3-16:11:42 | 3:03 | -0.618 | 1.8897 | 183.3 | 95.55 | 3.2564 | 7.2554 | 703.7 | - | - | 2021-11-08 05:15 | 5 | 11 | RateD
1425 | 3-16:12:00 | 3:04 | -0.618 | 1.8927 | 183.6 | 95.7 | 3.2464 | 7.2652 | 704.7 | - | - | 2021-11-08 05:16 | 5 | 11 | RateD
1426 | 3-16:12:17 | 3:04 | -0.618 | 1.8957 | 183.9 | 95.85 | 3.2363 | 7.2748 | 705.6 | - | - | 2021-11-08 05:16 | 5 | 11 | RateD
1427 | 3-16:12:34 | 3:04 | -0.618 | 1.8986 | 184.2 | 96 | 3.2262 | 7.2842 | 706.5 | - | - | 2021-11-08 05:16 | 5 | 11 | RateD
1428 | 3-16:12:51 | 3:05 | -0.618 | 1.9015 | 184.4 | 96.15 | 3.2161 | 7.2936 | 707.4 | - | - | 2021-11-08 05:16 | 5 | 11 | RateD
1429 | 3-16:13:07 | 3:05 | -0.618 | 1.9043 | 184.7 | 96.29 | 3.2058 | 7.3025 | 708.3 | - | - | 2021-11-08 05:17 | 5 | 11 | RateD
1430 | 3-16:13:23 | 3:05 | -0.618 | 1.907 | 185 | 96.42 | 3.1955 | 7.311 | 709.1 | - | - | 2021-11-08 05:17 | 5 | 11 | RateD
1431 | 3-16:13:37 | 3:05 | -0.618 | 1.9095 | 185.2 | 96.55 | 3.1851 | 7.3189 | 709.9 | - | - | 2021-11-08 05:17 | 5 | 11 | RateD
1432 | 3-16:13:51 | 3:06 | -0.618 | 1.9119 | 185.4 | 96.67 | 3.1751 | 7.3266 | 710.6 | - | - | 2021-11-08 05:17 | 5 | 11 | RateD
1433 | 3-16:14:05 | 3:06 | -0.618 | 1.9143 | 185.7 | 96.79 | 3.165 | 7.3342 | 711.4 | - | - | 2021-11-08 05:18 | 5 | 11 | RateD
1434 | 3-16:14:19 | 3:06 | -0.618 | 1.9167 | 185.9 | 96.91 | 3.1546 | 7.3418 | 712.1 | - | - | 2021-11-08 05:18 | 5 | 11 | RateD
1435 | 3-16:14:32 | 3:06 | -0.618 | 1.9189 | 186.1 | 97.02 | 3.1442 | 7.3487 | 712.8 | - | - | 2021-11-08 05:18 | 5 | 11 | RateD
1436 | 3-16:14:44 | 3:06 | -0.618 | 1.9209 | 186.3 | 97.13 | 3.1341 | 7.3552 | 713.4 | - | - | 2021-11-08 05:18 | 5 | 11 | RateD
1437 | 3-16:14:58 | 3:07 | -0.618 | 1.9232 | 186.5 | 97.25 | 3.1241 | 7.3625 | 714.1 | - | - | 2021-11-08 05:19 | 5 | 11 | RateD
1438 | 3-16:15:12 | 3:07 | -0.618 | 1.9257 | 186.8 | 97.37 | 3.114 | 7.37 | 714.8 | - | - | 2021-11-08 05:19 | 5 | 11 | RateD
1439 | 3-16:15:25 | 3:07 | -0.618 | 1.9279 | 187 | 97.48 | 3.1038 | 7.3768 | 715.5 | - | - | 2021-11-08 05:19 | 5 | 11 | RateD
1440 | 3-16:15:37 | 3:07 | -0.618 | 1.93 | 187.2 | 97.58 | 3.0937 | 7.3833 | 716.1 | - | - | 2021-11-08 05:19 | 5 | 11 | RateD
1441 | 3-16:15:49 | 3:08 | -0.618 | 1.932 | 187.4 | 97.69 | 3.0835 | 7.3898 | 716.8 | - | - | 2021-11-08 05:19 | 5 | 11 | RateD
1442 | 3-16:16:01 | 3:08 | -0.618 | 1.934 | 187.6 | 97.79 | 3.0734 | 7.3959 | 717.4 | - | - | 2021-11-08 05:20 | 5 | 11 | RateD
1443 | 3-16:16:13 | 3:08 | -0.618 | 1.9361 | 187.8 | 97.9 | 3.0633 | 7.4023 | 718 | - | - | 2021-11-08 05:20 | 5 | 11 | RateD
1444 | 3-16:16:24 | 3:08 | -0.618 | 1.9381 | 188 | 98 | 3.0526 | 7.4084 | 718.6 | - | - | 2021-11-08 05:20 | 5 | 11 | RateD
1445 | 3-16:16:35 | 3:08 | -0.618 | 1.94 | 188.2 | 98.09 | 3.0421 | 7.4141 | 719.1 | - | - | 2021-11-08 05:20 | 5 | 11 | RateD
1446 | 3-16:16:46 | 3:09 | -0.618 | 1.9418 | 188.3 | 98.18 | 3.0318 | 7.4195 | 719.6 | - | - | 2021-11-08 05:20 | 5 | 11 | RateD
1447 | 3-16:16:56 | 3:09 | -0.618 | 1.9435 | 188.5 | 98.27 | 3.0218 | 7.4249 | 720.2 | - | - | 2021-11-08 05:21 | 5 | 11 | RateD
1448 | 3-16:17:06 | 3:09 | -0.618 | 1.9453 | 188.7 | 98.36 | 3.0117 | 7.4303 | 720.7 | - | - | 2021-11-08 05:21 | 5 | 11 | RateD
1449 | 3-16:17:17 | 3:09 | -0.618 | 1.9471 | 188.9 | 98.45 | 3.0016 | 7.4355 | 721.2 | - | - | 2021-11-08 05:21 | 5 | 11 | RateD
1450 | 3-16:17:26 | 3:09 | -0.618 | 1.9488 | 189 | 98.54 | 2.9915 | 7.4406 | 721.7 | - | - | 2021-11-08 05:21 | 5 | 11 | RateD
1451 | 3-16:17:36 | 3:09 | -0.618 | 1.9504 | 189.2 | 98.62 | 2.981 | 7.4456 | 722.2 | - | - | 2021-11-08 05:21 | 5 | 11 | RateD
1452 | 3-16:17:46 | 3:10 | -0.618 | 1.9521 | 189.3 | 98.7 | 2.9708 | 7.4505 | 722.6 | - | - | 2021-11-08 05:21 | 5 | 11 | RateD
1453 | 3-16:17:56 | 3:10 | -0.618 | 1.9538 | 189.5 | 98.79 | 2.9604 | 7.4555 | 723.1 | - | - | 2021-11-08 05:22 | 5 | 11 | RateD
1454 | 3-16:18:05 | 3:10 | -0.618 | 1.9554 | 189.7 | 98.87 | 2.9503 | 7.4604 | 723.6 | - | - | 2021-11-08 05:22 | 5 | 11 | RateD
1455 | 3-16:18:15 | 3:10 | -0.618 | 1.957 | 189.8 | 98.95 | 2.9402 | 7.4651 | 724.1 | - | - | 2021-11-08 05:22 | 5 | 11 | RateD
1456 | 3-16:18:24 | 3:10 | -0.618 | 1.9587 | 190 | 99.04 | 2.9298 | 7.4701 | 724.5 | - | - | 2021-11-08 05:22 | 5 | 11 | RateD
1457 | 3-16:18:33 | 3:10 | -0.618 | 1.9603 | 190.1 | 99.12 | 2.9196 | 7.4747 | 725 | - | - | 2021-11-08 05:22 | 5 | 11 | RateD
1458 | 3-16:18:43 | 3:10 | -0.618 | 1.9619 | 190.3 | 99.2 | 2.9092 | 7.4792 | 725.4 | - | - | 2021-11-08 05:22 | 5 | 11 | RateD
1459 | 3-16:18:52 | 3:11 | -0.618 | 1.9634 | 190.4 | 99.28 | 2.8988 | 7.4838 | 725.9 | - | - | 2021-11-08 05:22 | 5 | 11 | RateD
1460 | 3-16:19:01 | 3:11 | -0.618 | 1.965 | 190.6 | 99.36 | 2.8881 | 7.4883 | 726.3 | - | - | 2021-11-08 05:23 | 5 | 11 | RateD
1461 | 3-16:19:10 | 3:11 | -0.618 | 1.9665 | 190.7 | 99.43 | 2.8778 | 7.4927 | 726.7 | - | - | 2021-11-08 05:23 | 5 | 11 | RateD
1462 | 3-16:19:19 | 3:11 | -0.618 | 1.9681 | 190.9 | 99.51 | 2.8671 | 7.4972 | 727.2 | - | - | 2021-11-08 05:23 | 5 | 11 | RateD
1463 | 3-16:19:28 | 3:11 | -0.618 | 1.9696 | 191 | 99.59 | 2.8564 | 7.5016 | 727.6 | - | - | 2021-11-08 05:23 | 5 | 11 | RateD
1464 | 3-16:19:37 | 3:11 | -0.618 | 1.9712 | 191.2 | 99.67 | 2.8457 | 7.5061 | 728 | - | - | 2021-11-08 05:23 | 5 | 11 | RateD
1465 | 3-16:19:46 | 3:12 | -0.618 | 1.9727 | 191.3 | 99.74 | 2.8354 | 7.5103 | 728.4 | - | - | 2021-11-08 05:23 | 5 | 11 | RateD
1466 | 3-16:19:54 | 3:12 | -0.618 | 1.9741 | 191.5 | 99.82 | 2.8252 | 7.5144 | 728.8 | - | - | 2021-11-08 05:23 | 5 | 11 | RateD
1467 | 3-16:20:03 | 3:12 | -0.6181 | 1.9756 | 191.6 | 99.89 | 2.8148 | 7.5186 | 729.3 | - | - | 2021-11-08 05:24 | 5 | 11 | RateD
1468 | 3-16:20:11 | 3:12 | -0.618 | 1.9771 | 191.8 | 99.97 | 2.8046 | 7.5227 | 729.7 | - | - | 2021-11-08 05:24 | 5 | 11 | RateD
1469 | 3-16:20:15 | 3:12 | -0.618 | 1.9777 | 191.8 | 100 | 2.7999 | 7.5245 | 729.8 | - | - | 2021-11-08 05:24 | 5 | 11 | RateD
1470 | 3-16:20:15 | 0:00 | 0.618 | 0 | 0 | 0 | 2.9667 | 0 | 0 | - | - | 2021-11-08 05:24 | 6 | 12 | RateC
1471 | 3-16:20:17 | 0:00 | 0.618 | 0.0003 | 0 | 0.02 | 3.1016 | 0.001 | 0.1 | - | - | 2021-11-08 05:24 | 6 | 12 | RateC
1472 | 3-16:20:17 | 0:00 | 0.618 | 0.0004 | 0 | 0.02 | 3.1439 | 0.0013 | 0.1 | - | - | 2021-11-08 05:24 | 6 | 12 | RateC
1473 | 3-16:20:18 | 0:00 | 0.618 | 0.0005 | 0.1 | 0.03 | 3.181 | 0.0016 | 0.2 | - | - | 2021-11-08 05:24 | 6 | 12 | RateC
1474 | 3-16:20:19 | 0:00 | 0.618 | 0.0006 | 0.1 | 0.03 | 3.2089 | 0.002 | 0.2 | - | - | 2021-11-08 05:24 | 6 | 12 | RateC
1475 | 3-16:20:19 | 0:00 | 0.618 | 0.0007 | 0.1 | 0.04 | 3.2357 | 0.0023 | 0.2 | - | - | 2021-11-08 05:24 | 6 | 12 | RateC
1476 | 3-16:20:21 | 0:00 | 0.618 | 0.001 | 0.1 | 0.05 | 3.3033 | 0.0033 | 0.3 | - | - | 2021-11-08 05:24 | 6 | 12 | RateC
1477 | 3-16:20:23 | 0:00 | 0.618 | 0.0014 | 0.1 | 0.07 | 3.3643 | 0.0045 | 0.4 | - | - | 2021-11-08 05:24 | 6 | 12 | RateC
1478 | 3-16:20:25 | 0:00 | 0.618 | 0.0017 | 0.2 | 0.09 | 3.4141 | 0.0055 | 0.5 | - | - | 2021-11-08 05:24 | 6 | 12 | RateC
1479 | 3-16:20:27 | 0:00 | 0.618 | 0.002 | 0.2 | 0.1 | 3.4595 | 0.0066 | 0.6 | - | - | 2021-11-08 05:24 | 6 | 12 | RateC
1480 | 3-16:20:28 | 0:00 | 0.618 | 0.0023 | 0.2 | 0.12 | 3.497 | 0.0077 | 0.7 | - | - | 2021-11-08 05:24 | 6 | 12 | RateC
1481 | 3-16:20:30 | 0:00 | 0.618 | 0.0025 | 0.2 | 0.13 | 3.5195 | 0.0085 | 0.8 | - | - | 2021-11-08 05:24 | 6 | 12 | RateC
1482 | 3-16:20:31 | 0:00 | 0.618 | 0.0027 | 0.3 | 0.14 | 3.5364 | 0.0092 | 0.9 | - | - | 2021-11-08 05:24 | 6 | 12 | RateC
1483 | 3-16:20:32 | 0:00 | 0.618 | 0.003 | 0.3 | 0.15 | 3.5503 | 0.01 | 1 | - | - | 2021-11-08 05:24 | 6 | 12 | RateC
1484 | 3-16:20:33 | 0:00 | 0.618 | 0.0032 | 0.3 | 0.16 | 3.5615 | 0.0107 | 1 | - | - | 2021-11-08 05:24 | 6 | 12 | RateC
1485 | 3-16:20:35 | 0:00 | 0.618 | 0.0035 | 0.3 | 0.18 | 3.5727 | 0.0119 | 1.2 | - | - | 2021-11-08 05:24 | 6 | 12 | RateC
1486 | 3-16:20:38 | 0:00 | 0.618 | 0.004 | 0.4 | 0.2 | 3.5841 | 0.0137 | 1.3 | - | - | 2021-11-08 05:24 | 6 | 12 | RateC
1487 | 3-16:20:43 | 0:00 | 0.618 | 0.0049 | 0.5 | 0.24 | 3.5947 | 0.0168 | 1.6 | - | - | 2021-11-08 05:24 | 6 | 12 | RateC
1488 | 3-16:20:51 | 0:01 | 0.618 | 0.0062 | 0.6 | 0.31 | 3.6049 | 0.0217 | 2.1 | - | - | 2021-11-08 05:24 | 6 | 12 | RateC
1489 | 3-16:21:04 | 0:01 | 0.618 | 0.0084 | 0.8 | 0.42 | 3.615 | 0.0296 | 2.9 | - | - | 2021-11-08 05:25 | 6 | 12 | RateC
1490 | 3-16:21:24 | 0:01 | 0.618 | 0.0119 | 1.2 | 0.6 | 3.6252 | 0.0422 | 4.1 | - | - | 2021-11-08 05:25 | 6 | 12 | RateC
1491 | 3-16:21:56 | 0:02 | 0.618 | 0.0174 | 1.7 | 0.87 | 3.6353 | 0.0621 | 6 | - | - | 2021-11-08 05:26 | 6 | 12 | RateC
1492 | 3-16:22:48 | 0:03 | 0.618 | 0.0264 | 2.6 | 1.33 | 3.6454 | 0.0948 | 9.2 | - | - | 2021-11-08 05:26 | 6 | 12 | RateC
1493 | 3-16:24:17 | 0:04 | 0.618 | 0.0416 | 4 | 2.09 | 3.6554 | 0.1503 | 14.6 | - | - | 2021-11-08 05:28 | 6 | 12 | RateC
1494 | 3-16:26:34 | 0:06 | 0.618 | 0.065 | 6.3 | 3.27 | 3.6655 | 0.2362 | 22.9 | - | - | 2021-11-08 05:30 | 6 | 12 | RateC
1495 | 3-16:29:23 | 0:09 | 0.618 | 0.094 | 9.1 | 4.73 | 3.6756 | 0.3426 | 33.2 | - | - | 2021-11-08 05:33 | 6 | 12 | RateC
1496 | 3-16:32:23 | 0:12 | 0.618 | 0.125 | 12.1 | 6.29 | 3.6843 | 0.4566 | 44.3 | - | - | 2021-11-08 05:36 | 6 | 12 | RateC
1497 | 3-16:35:23 | 0:15 | 0.618 | 0.1559 | 15.1 | 7.85 | 3.6902 | 0.5706 | 55.3 | - | - | 2021-11-08 05:39 | 6 | 12 | RateC
1498 | 3-16:38:23 | 0:18 | 0.618 | 0.1868 | 18.1 | 9.4 | 3.6939 | 0.6847 | 66.4 | - | - | 2021-11-08 05:42 | 6 | 12 | RateC
1499 | 3-16:41:23 | 0:21 | 0.618 | 0.2177 | 21.1 | 10.95 | 3.6971 | 0.7989 | 77.5 | - | - | 2021-11-08 05:45 | 6 | 12 | RateC
1500 | 3-16:44:23 | 0:24 | 0.618 | 0.2486 | 24.1 | 12.51 | 3.7007 | 0.9132 | 88.6 | - | - | 2021-11-08 05:48 | 6 | 12 | RateC
1501 | 3-16:47:24 | 0:27 | 0.618 | 0.2796 | 27.1 | 14.07 | 3.7046 | 1.028 | 99.7 | - | - | 2021-11-08 05:51 | 6 | 12 | RateC
1502 | 3-16:50:24 | 0:30 | 0.618 | 0.3105 | 30.1 | 15.62 | 3.7095 | 1.1425 | 110.8 | - | - | 2021-11-08 05:54 | 6 | 12 | RateC
1503 | 3-16:53:24 | 0:33 | 0.618 | 0.3415 | 33.1 | 17.18 | 3.7156 | 1.2574 | 122 | - | - | 2021-11-08 05:57 | 6 | 12 | RateC
1504 | 3-16:56:24 | 0:36 | 0.618 | 0.3724 | 36.1 | 18.74 | 3.7221 | 1.3724 | 133.1 | - | - | 2021-11-08 06:00 | 6 | 12 | RateC
1505 | 3-16:59:24 | 0:39 | 0.618 | 0.4033 | 39.1 | 20.29 | 3.7298 | 1.4876 | 144.3 | - | - | 2021-11-08 06:03 | 6 | 12 | RateC
1506 | 3-17:02:24 | 0:42 | 0.618 | 0.4342 | 42.1 | 21.85 | 3.7379 | 1.603 | 155.5 | - | - | 2021-11-08 06:06 | 6 | 12 | RateC
1507 | 3-17:05:25 | 0:45 | 0.618 | 0.4652 | 45.1 | 23.41 | 3.7466 | 1.7189 | 166.7 | - | - | 2021-11-08 06:09 | 6 | 12 | RateC
1508 | 3-17:08:25 | 0:48 | 0.618 | 0.4961 | 48.1 | 24.96 | 3.7559 | 1.8348 | 178 | - | - | 2021-11-08 06:12 | 6 | 12 | RateC
1509 | 3-17:11:25 | 0:51 | 0.618 | 0.527 | 51.1 | 26.52 | 3.7655 | 1.9513 | 189.3 | - | - | 2021-11-08 06:15 | 6 | 12 | RateC
1510 | 3-17:14:25 | 0:54 | 0.618 | 0.558 | 54.1 | 28.08 | 3.775 | 2.0681 | 200.6 | - | - | 2021-11-08 06:18 | 6 | 12 | RateC
1511 | 3-17:17:26 | 0:57 | 0.618 | 0.589 | 57.1 | 29.64 | 3.7844 | 2.1851 | 211.9 | - | - | 2021-11-08 06:21 | 6 | 12 | RateC
1512 | 3-17:20:26 | 1:00 | 0.618 | 0.6199 | 60.1 | 31.19 | 3.7939 | 2.3024 | 223.3 | - | - | 2021-11-08 06:24 | 6 | 12 | RateC
1513 | 3-17:23:26 | 1:03 | 0.618 | 0.6509 | 63.1 | 32.75 | 3.8032 | 2.42 | 234.7 | - | - | 2021-11-08 06:27 | 6 | 12 | RateC
1514 | 3-17:26:26 | 1:06 | 0.618 | 0.6818 | 66.1 | 34.31 | 3.8125 | 2.5377 | 246.1 | - | - | 2021-11-08 06:30 | 6 | 12 | RateC
1515 | 3-17:29:27 | 1:09 | 0.618 | 0.7128 | 69.1 | 35.87 | 3.8222 | 2.6559 | 257.6 | - | - | 2021-11-08 06:33 | 6 | 12 | RateC
1516 | 3-17:32:23 | 1:12 | 0.618 | 0.7431 | 72.1 | 37.39 | 3.8323 | 2.7719 | 268.9 | - | - | 2021-11-08 06:36 | 6 | 12 | RateC
1517 | 3-17:35:20 | 1:15 | 0.618 | 0.7733 | 75 | 38.91 | 3.8424 | 2.888 | 280.1 | - | - | 2021-11-08 06:39 | 6 | 12 | RateC
1518 | 3-17:37:58 | 1:18 | 0.618 | 0.8005 | 77.6 | 40.28 | 3.8525 | 2.9924 | 290.2 | - | - | 2021-11-08 06:42 | 6 | 12 | RateC
1519 | 3-17:40:25 | 1:20 | 0.618 | 0.8258 | 80.1 | 41.55 | 3.8625 | 3.09 | 299.7 | - | - | 2021-11-08 06:44 | 6 | 12 | RateC
1520 | 3-17:42:41 | 1:22 | 0.618 | 0.8491 | 82.4 | 42.73 | 3.8726 | 3.1802 | 308.5 | - | - | 2021-11-08 06:46 | 6 | 12 | RateC
1521 | 3-17:44:53 | 1:25 | 0.618 | 0.8717 | 84.6 | 43.86 | 3.8828 | 3.2679 | 317 | - | - | 2021-11-08 06:48 | 6 | 12 | RateC
1522 | 3-17:46:53 | 1:27 | 0.618 | 0.8924 | 86.6 | 44.9 | 3.8929 | 3.3483 | 324.8 | - | - | 2021-11-08 06:50 | 6 | 12 | RateC
1523 | 3-17:48:45 | 1:28 | 0.618 | 0.9116 | 88.4 | 45.87 | 3.9031 | 3.4232 | 332 | - | - | 2021-11-08 06:52 | 6 | 12 | RateC
1524 | 3-17:50:35 | 1:30 | 0.618 | 0.9306 | 90.3 | 46.82 | 3.9132 | 3.4973 | 339.2 | - | - | 2021-11-08 06:54 | 6 | 12 | RateC
1525 | 3-17:52:22 | 1:32 | 0.618 | 0.9489 | 92 | 47.75 | 3.9233 | 3.569 | 346.2 | - | - | 2021-11-08 06:56 | 6 | 12 | RateC
1526 | 3-17:54:06 | 1:34 | 0.618 | 0.9666 | 93.8 | 48.64 | 3.9334 | 3.6388 | 352.9 | - | - | 2021-11-08 06:58 | 6 | 12 | RateC
1527 | 3-17:55:56 | 1:36 | 0.618 | 0.9856 | 95.6 | 49.59 | 3.9435 | 3.7134 | 360.2 | - | - | 2021-11-08 07:00 | 6 | 12 | RateC
1528 | 3-17:57:50 | 1:38 | 0.618 | 1.0052 | 97.5 | 50.58 | 3.9535 | 3.7907 | 367.7 | - | - | 2021-11-08 07:01 | 6 | 12 | RateC
1529 | 3-17:59:49 | 1:40 | 0.618 | 1.0255 | 99.5 | 51.6 | 3.9636 | 3.8714 | 375.5 | - | - | 2021-11-08 07:03 | 6 | 12 | RateC
1530 | 3-18:01:56 | 1:42 | 0.618 | 1.0474 | 101.6 | 52.71 | 3.9737 | 3.9583 | 383.9 | - | - | 2021-11-08 07:06 | 6 | 12 | RateC
1531 | 3-18:04:07 | 1:44 | 0.618 | 1.0699 | 103.8 | 53.84 | 3.9838 | 4.0477 | 392.6 | - | - | 2021-11-08 07:08 | 6 | 12 | RateC
1532 | 3-18:06:32 | 1:46 | 0.618 | 1.0948 | 106.2 | 55.09 | 3.9938 | 4.1468 | 402.2 | - | - | 2021-11-08 07:10 | 6 | 12 | RateC
1533 | 3-18:09:07 | 1:49 | 0.618 | 1.1213 | 108.8 | 56.42 | 4.0039 | 4.2531 | 412.5 | - | - | 2021-11-08 07:13 | 6 | 12 | RateC
1534 | 3-18:11:56 | 1:52 | 0.618 | 1.1503 | 111.6 | 57.88 | 4.014 | 4.3693 | 423.8 | - | - | 2021-11-08 07:16 | 6 | 12 | RateC
1535 | 3-18:14:56 | 1:55 | 0.618 | 1.1813 | 114.6 | 59.44 | 4.0239 | 4.4937 | 435.9 | - | - | 2021-11-08 07:19 | 6 | 12 | RateC
1536 | 3-18:17:56 | 1:58 | 0.618 | 1.2123 | 117.6 | 61 | 4.0329 | 4.6185 | 448 | - | - | 2021-11-08 07:22 | 6 | 12 | RateC
1537 | 3-18:20:57 | 2:01 | 0.618 | 1.2432 | 120.6 | 62.56 | 4.0408 | 4.7434 | 460.1 | - | - | 2021-11-08 07:25 | 6 | 12 | RateC
1538 | 3-18:23:57 | 2:04 | 0.618 | 1.2742 | 123.6 | 64.11 | 4.0489 | 4.8686 | 472.2 | - | - | 2021-11-08 07:28 | 6 | 12 | RateC
1539 | 3-18:26:57 | 2:07 | 0.618 | 1.3051 | 126.6 | 65.67 | 4.0569 | 4.9942 | 484.4 | - | - | 2021-11-08 07:31 | 6 | 12 | RateC
1540 | 3-18:29:57 | 2:10 | 0.618 | 1.336 | 129.6 | 67.23 | 4.0662 | 5.1197 | 496.6 | - | - | 2021-11-08 07:34 | 6 | 12 | RateC
1541 | 3-18:32:36 | 2:12 | 0.618 | 1.3633 | 132.2 | 68.6 | 4.0765 | 5.2306 | 507.3 | - | - | 2021-11-08 07:36 | 6 | 12 | RateC
1542 | 3-18:34:49 | 2:15 | 0.618 | 1.3861 | 134.4 | 69.75 | 4.0865 | 5.3239 | 516.4 | - | - | 2021-11-08 07:38 | 6 | 12 | RateC
1543 | 3-18:36:38 | 2:16 | 0.618 | 1.4048 | 136.3 | 70.69 | 4.0966 | 5.4004 | 523.8 | - | - | 2021-11-08 07:40 | 6 | 12 | RateC
1544 | 3-18:38:18 | 2:18 | 0.618 | 1.422 | 137.9 | 71.55 | 4.1067 | 5.4709 | 530.6 | - | - | 2021-11-08 07:42 | 6 | 12 | RateC
1545 | 3-18:39:45 | 2:20 | 0.618 | 1.4369 | 139.4 | 72.3 | 4.1168 | 5.532 | 536.6 | - | - | 2021-11-08 07:43 | 6 | 12 | RateC
1546 | 3-18:41:07 | 2:21 | 0.618 | 1.451 | 140.7 | 73.01 | 4.1268 | 5.5903 | 542.2 | - | - | 2021-11-08 07:45 | 6 | 12 | RateC
1547 | 3-18:42:25 | 2:22 | 0.618 | 1.4644 | 142 | 73.69 | 4.1369 | 5.6456 | 547.6 | - | - | 2021-11-08 07:46 | 6 | 12 | RateC
1548 | 3-18:43:43 | 2:23 | 0.618 | 1.4777 | 143.3 | 74.36 | 4.147 | 5.7008 | 552.9 | - | - | 2021-11-08 07:47 | 6 | 12 | RateC
1549 | 3-18:45:00 | 2:25 | 0.618 | 1.491 | 144.6 | 75.03 | 4.1571 | 5.7558 | 558.3 | - | - | 2021-11-08 07:49 | 6 | 12 | RateC
1550 | 3-18:46:21 | 2:26 | 0.618 | 1.5049 | 146 | 75.72 | 4.1671 | 5.8136 | 563.9 | - | - | 2021-11-08 07:50 | 6 | 12 | RateC
1551 | 3-18:47:48 | 2:28 | 0.618 | 1.5198 | 147.4 | 76.48 | 4.1772 | 5.8761 | 569.9 | - | - | 2021-11-08 07:51 | 6 | 12 | RateC
1552 | 3-18:49:23 | 2:29 | 0.618 | 1.5362 | 149 | 77.3 | 4.1873 | 5.9443 | 576.6 | - | - | 2021-11-08 07:53 | 6 | 12 | RateC
1553 | 3-18:51:18 | 2:31 | 0.618 | 1.5558 | 150.9 | 78.29 | 4.1974 | 6.0267 | 584.6 | - | - | 2021-11-08 07:55 | 6 | 12 | RateC
1554 | 3-18:53:36 | 2:33 | 0.618 | 1.5796 | 153.2 | 79.48 | 4.2074 | 6.1265 | 594.2 | - | - | 2021-11-08 07:57 | 6 | 12 | RateC
1555 | 3-18:56:36 | 2:36 | 0.618 | 1.6105 | 156.2 | 81.04 | 4.216 | 6.2566 | 606.9 | - | - | 2021-11-08 08:00 | 6 | 12 | RateC
1556 | 3-18:59:36 | 2:39 | 0.618 | 1.6414 | 159.2 | 82.6 | 4.2214 | 6.3874 | 619.5 | - | - | 2021-11-08 08:03 | 6 | 12 | RateC
1557 | 3-19:02:37 | 2:42 | 0.618 | 1.6724 | 162.2 | 84.15 | 4.2257 | 6.5181 | 632.2 | - | - | 2021-11-08 08:06 | 6 | 12 | RateC
1558 | 3-19:05:37 | 2:45 | 0.618 | 1.7033 | 165.2 | 85.71 | 4.2301 | 6.6487 | 644.9 | - | - | 2021-11-08 08:09 | 6 | 12 | RateC
1559 | 3-19:08:37 | 2:48 | 0.618 | 1.7343 | 168.2 | 87.27 | 4.235 | 6.7798 | 657.6 | - | - | 2021-11-08 08:12 | 6 | 12 | RateC
1560 | 3-19:11:37 | 2:51 | 0.618 | 1.7652 | 171.2 | 88.82 | 4.2406 | 6.9108 | 670.3 | - | - | 2021-11-08 08:15 | 6 | 12 | RateC
1561 | 3-19:14:37 | 2:54 | 0.618 | 1.7961 | 174.2 | 90.38 | 4.2476 | 7.0421 | 683 | - | - | 2021-11-08 08:18 | 6 | 12 | RateC
1562 | 3-19:17:37 | 2:57 | 0.618 | 1.827 | 177.2 | 91.93 | 4.2572 | 7.1735 | 695.8 | - | - | 2021-11-08 08:21 | 6 | 12 | RateC
1563 | 3-19:20:15 | 3:00 | 0.618 | 1.8541 | 179.8 | 93.3 | 4.2673 | 7.289 | 707 | - | - | 2021-11-08 08:24 | 6 | 12 | RateC
1564 | 3-19:22:23 | 3:02 | 0.618 | 1.8761 | 182 | 94.4 | 4.2773 | 7.3831 | 716.1 | - | - | 2021-11-08 08:26 | 6 | 12 | RateC
1565 | 3-19:24:12 | 3:04 | 0.618 | 1.8947 | 183.8 | 95.34 | 4.2874 | 7.4626 | 723.8 | - | - | 2021-11-08 08:28 | 6 | 12 | RateC
1566 | 3-19:25:39 | 3:05 | 0.618 | 1.9097 | 185.2 | 96.09 | 4.2975 | 7.5269 | 730.1 | - | - | 2021-11-08 08:29 | 6 | 12 | RateC
1567 | 3-19:26:55 | 3:07 | 0.618 | 1.9227 | 186.5 | 96.75 | 4.3077 | 7.5828 | 735.5 | - | - | 2021-11-08 08:30 | 6 | 12 | RateC
1568 | 3-19:27:57 | 3:08 | 0.618 | 1.9334 | 187.5 | 97.29 | 4.3178 | 7.629 | 740 | - | - | 2021-11-08 08:32 | 6 | 12 | RateC
1569 | 3-19:28:51 | 3:09 | 0.618 | 1.9426 | 188.4 | 97.75 | 4.3279 | 7.669 | 743.8 | - | - | 2021-11-08 08:32 | 6 | 12 | RateC
1570 | 3-19:29:40 | 3:09 | 0.618 | 1.9511 | 189.2 | 98.18 | 4.338 | 7.7058 | 747.4 | - | - | 2021-11-08 08:33 | 6 | 12 | RateC
1571 | 3-19:30:24 | 3:10 | 0.618 | 1.9587 | 190 | 98.56 | 4.348 | 7.7386 | 750.6 | - | - | 2021-11-08 08:34 | 6 | 12 | RateC
1572 | 3-19:31:05 | 3:11 | 0.618 | 1.9657 | 190.7 | 98.91 | 4.3583 | 7.7693 | 753.6 | - | - | 2021-11-08 08:35 | 6 | 12 | RateC
1573 | 3-19:31:40 | 3:11 | 0.618 | 1.9717 | 191.2 | 99.22 | 4.3683 | 7.7954 | 756.1 | - | - | 2021-11-08 08:35 | 6 | 12 | RateC
1574 | 3-19:32:12 | 3:12 | 0.618 | 1.9772 | 191.8 | 99.49 | 4.3784 | 7.8195 | 758.4 | - | - | 2021-11-08 08:36 | 6 | 12 | RateC
1575 | 3-19:32:42 | 3:12 | 0.618 | 1.9823 | 192.3 | 99.75 | 4.3886 | 7.8416 | 760.6 | - | - | 2021-11-08 08:36 | 6 | 12 | RateC
1576 | 3-19:33:08 | 3:13 | 0.618 | 1.9868 | 192.7 | 99.97 | 4.3989 | 7.8615 | 762.5 | - | - | 2021-11-08 08:37 | 6 | 12 | RateC
1577 | 3-19:33:11 | 3:13 | 0.618 | 1.9873 | 192.8 | 100 | 4.4 | 7.8638 | 762.7 | - | - | 2021-11-08 08:37 | 6 | 12 | RateC
1578 | 3-19:33:11 | 0:00 | -0.618 | 0 | 0 | 0 | 4.3093 | 0 | 0 | - | - | 2021-11-08 08:37 | 6 | 13 | RateD
1579 | 3-19:33:12 | 0:00 | -0.618 | 0.0002 | 0 | 0.01 | 4.2885 | 0.0009 | 0.1 | - | - | 2021-11-08 08:37 | 6 | 13 | RateD
1580 | 3-19:33:14 | 0:00 | -0.618 | 0.0004 | 0 | 0.02 | 4.2725 | 0.0018 | 0.2 | - | - | 2021-11-08 08:37 | 6 | 13 | RateD
1581 | 3-19:33:15 | 0:00 | -0.618 | 0.0007 | 0.1 | 0.04 | 4.2604 | 0.0032 | 0.3 | - | - | 2021-11-08 08:37 | 6 | 13 | RateD
1582 | 3-19:33:19 | 0:00 | -0.618 | 0.0013 | 0.1 | 0.06 | 4.2491 | 0.0054 | 0.5 | - | - | 2021-11-08 08:37 | 6 | 13 | RateD
1583 | 3-19:33:23 | 0:00 | -0.618 | 0.002 | 0.2 | 0.1 | 4.2389 | 0.0086 | 0.8 | - | - | 2021-11-08 08:37 | 6 | 13 | RateD
1584 | 3-19:33:30 | 0:00 | -0.618 | 0.0032 | 0.3 | 0.16 | 4.2285 | 0.0134 | 1.3 | - | - | 2021-11-08 08:37 | 6 | 13 | RateD
1585 | 3-19:33:39 | 0:00 | -0.618 | 0.0047 | 0.5 | 0.24 | 4.2184 | 0.0201 | 1.9 | - | - | 2021-11-08 08:37 | 6 | 13 | RateD
1586 | 3-19:33:52 | 0:01 | -0.618 | 0.007 | 0.7 | 0.35 | 4.2084 | 0.0298 | 2.9 | - | - | 2021-11-08 08:37 | 6 | 13 | RateD
1587 | 3-19:34:11 | 0:01 | -0.618 | 0.0103 | 1 | 0.52 | 4.1983 | 0.0436 | 4.2 | - | - | 2021-11-08 08:38 | 6 | 13 | RateD
1588 | 3-19:34:39 | 0:01 | -0.618 | 0.0152 | 1.5 | 0.76 | 4.1881 | 0.0639 | 6.2 | - | - | 2021-11-08 08:38 | 6 | 13 | RateD
1589 | 3-19:35:20 | 0:02 | -0.618 | 0.0222 | 2.1 | 1.12 | 4.1778 | 0.0932 | 9 | - | - | 2021-11-08 08:39 | 6 | 13 | RateD
1590 | 3-19:36:17 | 0:03 | -0.618 | 0.032 | 3.1 | 1.61 | 4.1678 | 0.134 | 13 | - | - | 2021-11-08 08:40 | 6 | 13 | RateD
1591 | 3-19:37:43 | 0:05 | -0.618 | 0.0467 | 4.5 | 2.35 | 4.1577 | 0.1952 | 18.9 | - | - | 2021-11-08 08:41 | 6 | 13 | RateD
1592 | 3-19:39:53 | 0:07 | -0.618 | 0.0689 | 6.7 | 3.47 | 4.1476 | 0.2876 | 27.9 | - | - | 2021-11-08 08:43 | 6 | 13 | RateD
1593 | 3-19:42:53 | 0:10 | -0.618 | 0.0999 | 9.7 | 5.03 | 4.14 | 0.416 | 40.3 | - | - | 2021-11-08 08:46 | 6 | 13 | RateD
1594 | 3-19:45:53 | 0:13 | -0.618 | 0.1308 | 12.7 | 6.59 | 4.1354 | 0.5439 | 52.8 | - | - | 2021-11-08 08:49 | 6 | 13 | RateD
1595 | 3-19:48:53 | 0:16 | -0.618 | 0.1618 | 15.7 | 8.15 | 4.1321 | 0.6718 | 65.2 | - | - | 2021-11-08 08:52 | 6 | 13 | RateD
1596 | 3-19:51:54 | 0:19 | -0.618 | 0.1927 | 18.7 | 9.71 | 4.1293 | 0.7998 | 77.6 | - | - | 2021-11-08 08:55 | 6 | 13 | RateD
1597 | 3-19:54:54 | 0:22 | -0.618 | 0.2237 | 21.7 | 11.27 | 4.1262 | 0.9274 | 90 | - | - | 2021-11-08 08:58 | 6 | 13 | RateD
1598 | 3-19:57:54 | 0:25 | -0.618 | 0.2546 | 24.7 | 12.82 | 4.1226 | 1.0549 | 102.3 | - | - | 2021-11-08 09:02 | 6 | 13 | RateD
1599 | 3-20:00:54 | 0:28 | -0.618 | 0.2855 | 27.7 | 14.38 | 4.1183 | 1.1822 | 114.7 | - | - | 2021-11-08 09:05 | 6 | 13 | RateD
1600 | 3-20:03:54 | 0:31 | -0.618 | 0.3164 | 30.7 | 15.94 | 4.1127 | 1.3096 | 127 | - | - | 2021-11-08 09:08 | 6 | 13 | RateD
1601 | 3-20:06:55 | 0:34 | -0.6181 | 0.3474 | 33.7 | 17.5 | 4.1054 | 1.4368 | 139.4 | - | - | 2021-11-08 09:10 | 6 | 13 | RateD
1602 | 3-20:09:55 | 0:37 | -0.618 | 0.3783 | 36.7 | 19.05 | 4.0958 | 1.5635 | 151.7 | - | - | 2021-11-08 09:14 | 6 | 13 | RateD
1603 | 3-20:12:17 | 0:39 | -0.618 | 0.4028 | 39.1 | 20.29 | 4.0858 | 1.6637 | 161.4 | - | - | 2021-11-08 09:16 | 6 | 13 | RateD
1604 | 3-20:14:15 | 0:41 | -0.6181 | 0.4229 | 41 | 21.3 | 4.0757 | 1.7459 | 169.3 | - | - | 2021-11-08 09:18 | 6 | 13 | RateD
1605 | 3-20:15:56 | 0:43 | -0.618 | 0.4404 | 42.7 | 22.18 | 4.0656 | 1.8171 | 176.2 | - | - | 2021-11-08 09:20 | 6 | 13 | RateD
1606 | 3-20:17:29 | 0:44 | -0.618 | 0.4562 | 44.3 | 22.98 | 4.0555 | 1.8814 | 182.5 | - | - | 2021-11-08 09:21 | 6 | 13 | RateD
1607 | 3-20:18:57 | 0:46 | -0.618 | 0.4714 | 45.7 | 23.74 | 4.0454 | 1.9428 | 188.4 | - | - | 2021-11-08 09:23 | 6 | 13 | RateD
1608 | 3-20:20:26 | 0:47 | -0.618 | 0.4866 | 47.2 | 24.51 | 4.0354 | 2.0045 | 194.4 | - | - | 2021-11-08 09:24 | 6 | 13 | RateD
1609 | 3-20:21:56 | 0:49 | -0.618 | 0.5021 | 48.7 | 25.29 | 4.0253 | 2.0668 | 200.5 | - | - | 2021-11-08 09:26 | 6 | 13 | RateD
1610 | 3-20:23:30 | 0:50 | -0.618 | 0.5182 | 50.3 | 26.11 | 4.0152 | 2.1316 | 206.8 | - | - | 2021-11-08 09:27 | 6 | 13 | RateD
1611 | 3-20:25:15 | 0:52 | -0.618 | 0.5364 | 52 | 27.02 | 4.0051 | 2.2043 | 213.8 | - | - | 2021-11-08 09:29 | 6 | 13 | RateD
1612 | 3-20:27:12 | 0:54 | -0.618 | 0.5564 | 54 | 28.03 | 3.9951 | 2.2846 | 221.6 | - | - | 2021-11-08 09:31 | 6 | 13 | RateD
1613 | 3-20:29:33 | 0:56 | -0.618 | 0.5807 | 56.3 | 29.25 | 3.985 | 2.3812 | 231 | - | - | 2021-11-08 09:33 | 6 | 13 | RateD
1614 | 3-20:32:29 | 0:59 | -0.618 | 0.6108 | 59.2 | 30.77 | 3.9749 | 2.5012 | 242.6 | - | - | 2021-11-08 09:36 | 6 | 13 | RateD
1615 | 3-20:35:29 | 1:02 | -0.618 | 0.6417 | 62.2 | 32.32 | 3.9665 | 2.6239 | 254.5 | - | - | 2021-11-08 09:39 | 6 | 13 | RateD
1616 | 3-20:38:29 | 1:05 | -0.618 | 0.6727 | 65.2 | 33.88 | 3.9591 | 2.7466 | 266.4 | - | - | 2021-11-08 09:42 | 6 | 13 | RateD
1617 | 3-20:41:30 | 1:08 | -0.618 | 0.7036 | 68.2 | 35.44 | 3.9517 | 2.8691 | 278.3 | - | - | 2021-11-08 09:45 | 6 | 13 | RateD
1618 | 3-20:44:30 | 1:11 | -0.618 | 0.7346 | 71.3 | 37 | 3.9433 | 2.9914 | 290.1 | - | - | 2021-11-08 09:48 | 6 | 13 | RateD
1619 | 3-20:47:30 | 1:14 | -0.618 | 0.7655 | 74.3 | 38.56 | 3.9338 | 3.1131 | 302 | - | - | 2021-11-08 09:51 | 6 | 13 | RateD
1620 | 3-20:50:20 | 1:17 | -0.618 | 0.7947 | 77.1 | 40.03 | 3.9238 | 3.2276 | 313.1 | - | - | 2021-11-08 09:54 | 6 | 13 | RateD
1621 | 3-20:52:54 | 1:20 | -0.618 | 0.8211 | 79.6 | 41.36 | 3.9137 | 3.3313 | 323.1 | - | - | 2021-11-08 09:56 | 6 | 13 | RateD
1622 | 3-20:55:13 | 1:22 | -0.618 | 0.845 | 82 | 42.56 | 3.9036 | 3.4245 | 332.2 | - | - | 2021-11-08 09:59 | 6 | 13 | RateD
1623 | 3-20:57:25 | 1:24 | -0.618 | 0.8676 | 84.2 | 43.7 | 3.8935 | 3.5128 | 340.7 | - | - | 2021-11-08 10:01 | 6 | 13 | RateD
1624 | 3-20:59:36 | 1:26 | -0.618 | 0.8901 | 86.3 | 44.84 | 3.8835 | 3.6003 | 349.2 | - | - | 2021-11-08 10:03 | 6 | 13 | RateD
1625 | 3-21:01:42 | 1:29 | -0.618 | 0.9117 | 88.4 | 45.93 | 3.8734 | 3.6841 | 357.3 | - | - | 2021-11-08 10:05 | 6 | 13 | RateD
1626 | 3-21:03:45 | 1:31 | -0.618 | 0.9328 | 90.5 | 46.99 | 3.8633 | 3.7658 | 365.3 | - | - | 2021-11-08 10:07 | 6 | 13 | RateD
1627 | 3-21:05:48 | 1:33 | -0.618 | 0.954 | 92.5 | 48.06 | 3.8532 | 3.8476 | 373.2 | - | - | 2021-11-08 10:09 | 6 | 13 | RateD
1628 | 3-21:07:43 | 1:35 | -0.618 | 0.9737 | 94.4 | 49.05 | 3.8432 | 3.9233 | 380.5 | - | - | 2021-11-08 10:11 | 6 | 13 | RateD
1629 | 3-21:09:36 | 1:36 | -0.618 | 0.9931 | 96.3 | 50.03 | 3.8331 | 3.9979 | 387.8 | - | - | 2021-11-08 10:13 | 6 | 13 | RateD
1630 | 3-21:11:29 | 1:38 | -0.618 | 1.0126 | 98.2 | 51.01 | 3.823 | 4.0722 | 395 | - | - | 2021-11-08 10:15 | 6 | 13 | RateD
1631 | 3-21:13:19 | 1:40 | -0.618 | 1.0314 | 100 | 51.95 | 3.8129 | 4.1441 | 401.9 | - | - | 2021-11-08 10:17 | 6 | 13 | RateD
1632 | 3-21:15:12 | 1:42 | -0.618 | 1.0507 | 101.9 | 52.93 | 3.8029 | 4.2178 | 409.1 | - | - | 2021-11-08 10:19 | 6 | 13 | RateD
1633 | 3-21:17:09 | 1:44 | -0.618 | 1.0709 | 103.9 | 53.94 | 3.7928 | 4.2944 | 416.5 | - | - | 2021-11-08 10:21 | 6 | 13 | RateD
1634 | 3-21:19:12 | 1:46 | -0.618 | 1.092 | 105.9 | 55.01 | 3.7827 | 4.3744 | 424.3 | - | - | 2021-11-08 10:23 | 6 | 13 | RateD
1635 | 3-21:21:24 | 1:48 | -0.618 | 1.1147 | 108.1 | 56.15 | 3.7726 | 4.4601 | 432.6 | - | - | 2021-11-08 10:25 | 6 | 13 | RateD
1636 | 3-21:23:45 | 1:51 | -0.618 | 1.1389 | 110.5 | 57.37 | 3.7626 | 4.5513 | 441.4 | - | - | 2021-11-08 10:27 | 6 | 13 | RateD
1637 | 3-21:26:17 | 1:53 | -0.6181 | 1.165 | 113 | 58.68 | 3.7525 | 4.6492 | 450.9 | - | - | 2021-11-08 10:30 | 6 | 13 | RateD
1638 | 3-21:28:56 | 1:56 | -0.618 | 1.1923 | 115.6 | 60.06 | 3.7424 | 4.7517 | 460.9 | - | - | 2021-11-08 10:33 | 6 | 13 | RateD
1639 | 3-21:31:40 | 1:58 | -0.618 | 1.2204 | 118.4 | 61.47 | 3.7323 | 4.8565 | 471 | - | - | 2021-11-08 10:35 | 6 | 13 | RateD
1640 | 3-21:34:23 | 2:01 | -0.618 | 1.2484 | 121.1 | 62.88 | 3.7223 | 4.9608 | 481.2 | - | - | 2021-11-08 10:38 | 6 | 13 | RateD
1641 | 3-21:37:07 | 2:04 | -0.618 | 1.2766 | 123.8 | 64.3 | 3.7122 | 5.0657 | 491.3 | - | - | 2021-11-08 10:41 | 6 | 13 | RateD
1642 | 3-21:39:49 | 2:07 | -0.618 | 1.3044 | 126.5 | 65.71 | 3.7021 | 5.1689 | 501.3 | - | - | 2021-11-08 10:43 | 6 | 13 | RateD
1643 | 3-21:42:25 | 2:09 | -0.618 | 1.3312 | 129.1 | 67.06 | 3.692 | 5.2679 | 511 | - | - | 2021-11-08 10:46 | 6 | 13 | RateD
1644 | 3-21:44:58 | 2:12 | -0.618 | 1.3574 | 131.7 | 68.37 | 3.682 | 5.3644 | 520.3 | - | - | 2021-11-08 10:49 | 6 | 13 | RateD
1645 | 3-21:47:32 | 2:14 | -0.618 | 1.3838 | 134.2 | 69.7 | 3.6719 | 5.4615 | 529.7 | - | - | 2021-11-08 10:51 | 6 | 13 | RateD
1646 | 3-21:50:03 | 2:17 | -0.6181 | 1.4097 | 136.7 | 71.01 | 3.6618 | 5.5567 | 539 | - | - | 2021-11-08 10:54 | 6 | 13 | RateD
1647 | 3-21:52:32 | 2:19 | -0.618 | 1.4354 | 139.2 | 72.3 | 3.6517 | 5.6504 | 548.1 | - | - | 2021-11-08 10:56 | 6 | 13 | RateD
1648 | 3-21:54:57 | 2:22 | -0.618 | 1.4603 | 141.6 | 73.56 | 3.6416 | 5.7412 | 556.9 | - | - | 2021-11-08 10:59 | 6 | 13 | RateD
1649 | 3-21:57:21 | 2:24 | -0.618 | 1.4849 | 144 | 74.8 | 3.6316 | 5.8309 | 565.6 | - | - | 2021-11-08 11:01 | 6 | 13 | RateD
1650 | 3-21:59:53 | 2:27 | -0.618 | 1.5111 | 146.6 | 76.12 | 3.6215 | 5.9257 | 574.8 | - | - | 2021-11-08 11:03 | 6 | 13 | RateD
1651 | 3-22:02:38 | 2:29 | -0.618 | 1.5395 | 149.3 | 77.55 | 3.6114 | 6.0284 | 584.7 | - | - | 2021-11-08 11:06 | 6 | 13 | RateD
1652 | 3-22:05:39 | 2:32 | -0.618 | 1.5704 | 152.3 | 79.1 | 3.6031 | 6.1399 | 595.5 | - | - | 2021-11-08 11:09 | 6 | 13 | RateD
1653 | 3-22:08:39 | 2:35 | -0.618 | 1.6014 | 155.3 | 80.66 | 3.5961 | 6.2514 | 606.3 | - | - | 2021-11-08 11:12 | 6 | 13 | RateD
1654 | 3-22:11:39 | 2:38 | -0.618 | 1.6323 | 158.3 | 82.22 | 3.5896 | 6.3626 | 617.1 | - | - | 2021-11-08 11:15 | 6 | 13 | RateD
1655 | 3-22:14:40 | 2:41 | -0.618 | 1.6633 | 161.3 | 83.78 | 3.5813 | 6.4737 | 627.9 | - | - | 2021-11-08 11:18 | 6 | 13 | RateD
1656 | 3-22:17:08 | 2:44 | -0.618 | 1.6887 | 163.8 | 85.06 | 3.5713 | 6.5645 | 636.7 | - | - | 2021-11-08 11:21 | 6 | 13 | RateD
1657 | 3-22:19:01 | 2:46 | -0.618 | 1.7081 | 165.7 | 86.04 | 3.5612 | 6.6338 | 643.4 | - | - | 2021-11-08 11:23 | 6 | 13 | RateD
1658 | 3-22:20:24 | 2:47 | -0.618 | 1.7224 | 167.1 | 86.76 | 3.5511 | 6.6847 | 648.4 | - | - | 2021-11-08 11:24 | 6 | 13 | RateD
1659 | 3-22:21:34 | 2:48 | -0.618 | 1.7344 | 168.2 | 87.37 | 3.541 | 6.7273 | 652.5 | - | - | 2021-11-08 11:25 | 6 | 13 | RateD
1660 | 3-22:22:34 | 2:49 | -0.618 | 1.7447 | 169.2 | 87.88 | 3.531 | 6.7635 | 656 | - | - | 2021-11-08 11:26 | 6 | 13 | RateD
1661 | 3-22:23:23 | 2:50 | -0.618 | 1.7532 | 170 | 88.31 | 3.5209 | 6.7936 | 658.9 | - | - | 2021-11-08 11:27 | 6 | 13 | RateD
1662 | 3-22:24:09 | 2:51 | -0.618 | 1.7609 | 170.8 | 88.7 | 3.5108 | 6.8208 | 661.6 | - | - | 2021-11-08 11:28 | 6 | 13 | RateD
1663 | 3-22:24:51 | 2:52 | -0.618 | 1.7681 | 171.5 | 89.07 | 3.5007 | 6.8461 | 664 | - | - | 2021-11-08 11:28 | 6 | 13 | RateD
1664 | 3-22:25:31 | 2:52 | -0.618 | 1.7751 | 172.2 | 89.42 | 3.4907 | 6.8705 | 666.4 | - | - | 2021-11-08 11:29 | 6 | 13 | RateD
1665 | 3-22:26:09 | 2:53 | -0.618 | 1.7816 | 172.8 | 89.74 | 3.4806 | 6.8931 | 668.6 | - | - | 2021-11-08 11:30 | 6 | 13 | RateD
1666 | 3-22:26:46 | 2:54 | -0.618 | 1.7879 | 173.4 | 90.06 | 3.4705 | 6.9151 | 670.7 | - | - | 2021-11-08 11:30 | 6 | 13 | RateD
1667 | 3-22:27:23 | 2:54 | -0.618 | 1.7944 | 174 | 90.39 | 3.4604 | 6.9374 | 672.9 | - | - | 2021-11-08 11:31 | 6 | 13 | RateD
1668 | 3-22:28:04 | 2:55 | -0.618 | 1.8013 | 174.7 | 90.74 | 3.4504 | 6.9613 | 675.2 | - | - | 2021-11-08 11:32 | 6 | 13 | RateD
1669 | 3-22:28:44 | 2:56 | -0.6181 | 1.8082 | 175.4 | 91.08 | 3.4403 | 6.985 | 677.5 | - | - | 2021-11-08 11:32 | 6 | 13 | RateD
1670 | 3-22:29:22 | 2:56 | -0.618 | 1.8148 | 176 | 91.41 | 3.4302 | 7.0077 | 679.7 | - | - | 2021-11-08 11:33 | 6 | 13 | RateD
1671 | 3-22:29:58 | 2:57 | -0.618 | 1.8208 | 176.6 | 91.72 | 3.4201 | 7.0285 | 681.7 | - | - | 2021-11-08 11:34 | 6 | 13 | RateD
1672 | 3-22:30:31 | 2:57 | -0.618 | 1.8267 | 177.2 | 92.01 | 3.4099 | 7.0483 | 683.6 | - | - | 2021-11-08 11:34 | 6 | 13 | RateD
1673 | 3-22:31:06 | 2:58 | -0.618 | 1.8325 | 177.7 | 92.31 | 3.3998 | 7.0683 | 685.6 | - | - | 2021-11-08 11:35 | 6 | 13 | RateD
1674 | 3-22:31:38 | 2:58 | -0.618 | 1.8381 | 178.3 | 92.59 | 3.3896 | 7.0871 | 687.4 | - | - | 2021-11-08 11:35 | 6 | 13 | RateD
1675 | 3-22:32:13 | 2:59 | -0.618 | 1.8441 | 178.9 | 92.89 | 3.3795 | 7.1074 | 689.4 | - | - | 2021-11-08 11:36 | 6 | 13 | RateD
1676 | 3-22:32:43 | 3:00 | -0.618 | 1.8492 | 179.4 | 93.15 | 3.3693 | 7.1249 | 691.1 | - | - | 2021-11-08 11:36 | 6 | 13 | RateD
1677 | 3-22:33:16 | 3:00 | -0.618 | 1.8549 | 179.9 | 93.43 | 3.3592 | 7.1438 | 692.9 | - | - | 2021-11-08 11:37 | 6 | 13 | RateD
1678 | 3-22:33:53 | 3:01 | -0.618 | 1.8612 | 180.5 | 93.75 | 3.349 | 7.165 | 695 | - | - | 2021-11-08 11:37 | 6 | 13 | RateD
1679 | 3-22:34:32 | 3:01 | -0.618 | 1.8679 | 181.2 | 94.09 | 3.3389 | 7.1874 | 697.1 | - | - | 2021-11-08 11:38 | 6 | 13 | RateD
1680 | 3-22:35:01 | 3:02 | -0.618 | 1.8729 | 181.7 | 94.34 | 3.3288 | 7.204 | 698.7 | - | - | 2021-11-08 11:39 | 6 | 13 | RateD
1681 | 3-22:35:27 | 3:02 | -0.618 | 1.8774 | 182.1 | 94.57 | 3.3188 | 7.219 | 700.2 | - | - | 2021-11-08 11:39 | 6 | 13 | RateD
1682 | 3-22:35:49 | 3:03 | -0.618 | 1.8812 | 182.5 | 94.76 | 3.3087 | 7.2318 | 701.4 | - | - | 2021-11-08 11:39 | 6 | 13 | RateD
1683 | 3-22:36:11 | 3:03 | -0.618 | 1.885 | 182.8 | 94.95 | 3.2985 | 7.244 | 702.6 | - | - | 2021-11-08 11:40 | 6 | 13 | RateD
1684 | 3-22:36:32 | 3:03 | -0.618 | 1.8885 | 183.2 | 95.13 | 3.2882 | 7.2557 | 703.8 | - | - | 2021-11-08 11:40 | 6 | 13 | RateD
1685 | 3-22:36:51 | 3:04 | -0.618 | 1.8918 | 183.5 | 95.29 | 3.2781 | 7.2664 | 704.8 | - | - | 2021-11-08 11:40 | 6 | 13 | RateD
1686 | 3-22:37:09 | 3:04 | -0.618 | 1.8949 | 183.8 | 95.45 | 3.2681 | 7.2766 | 705.8 | - | - | 2021-11-08 11:41 | 6 | 13 | RateD
1687 | 3-22:37:26 | 3:04 | -0.618 | 1.8979 | 184.1 | 95.6 | 3.258 | 7.2865 | 706.7 | - | - | 2021-11-08 11:41 | 6 | 13 | RateD
1688 | 3-22:37:45 | 3:05 | -0.618 | 1.9011 | 184.4 | 95.76 | 3.2478 | 7.2969 | 707.7 | - | - | 2021-11-08 11:41 | 6 | 13 | RateD
1689 | 3-22:38:03 | 3:05 | -0.618 | 1.9042 | 184.7 | 95.92 | 3.2377 | 7.3068 | 708.7 | - | - | 2021-11-08 11:42 | 6 | 13 | RateD
1690 | 3-22:38:19 | 3:05 | -0.618 | 1.907 | 185 | 96.06 | 3.2275 | 7.3159 | 709.6 | - | - | 2021-11-08 11:42 | 6 | 13 | RateD
1691 | 3-22:38:37 | 3:05 | -0.618 | 1.91 | 185.3 | 96.21 | 3.2172 | 7.3258 | 710.6 | - | - | 2021-11-08 11:42 | 6 | 13 | RateD
1692 | 3-22:38:56 | 3:06 | -0.618 | 1.9133 | 185.6 | 96.38 | 3.207 | 7.3363 | 711.6 | - | - | 2021-11-08 11:43 | 6 | 13 | RateD
1693 | 3-22:39:13 | 3:06 | -0.618 | 1.9162 | 185.9 | 96.52 | 3.1966 | 7.3454 | 712.5 | - | - | 2021-11-08 11:43 | 6 | 13 | RateD
1694 | 3-22:39:27 | 3:06 | -0.618 | 1.9186 | 186.1 | 96.64 | 3.1865 | 7.3531 | 713.2 | - | - | 2021-11-08 11:43 | 6 | 13 | RateD
1695 | 3-22:39:41 | 3:06 | -0.618 | 1.9209 | 186.3 | 96.76 | 3.1762 | 7.3606 | 713.9 | - | - | 2021-11-08 11:43 | 6 | 13 | RateD
1696 | 3-22:39:54 | 3:07 | -0.618 | 1.9232 | 186.5 | 96.88 | 3.1661 | 7.368 | 714.6 | - | - | 2021-11-08 11:44 | 6 | 13 | RateD
1697 | 3-22:40:07 | 3:07 | -0.618 | 1.9254 | 186.8 | 96.99 | 3.1558 | 7.3749 | 715.3 | - | - | 2021-11-08 11:44 | 6 | 13 | RateD
1698 | 3-22:40:19 | 3:07 | -0.618 | 1.9276 | 187 | 97.1 | 3.1455 | 7.3816 | 716 | - | - | 2021-11-08 11:44 | 6 | 13 | RateD
1699 | 3-22:40:32 | 3:07 | -0.618 | 1.9297 | 187.2 | 97.21 | 3.1352 | 7.3885 | 716.6 | - | - | 2021-11-08 11:44 | 6 | 13 | RateD
1700 | 3-22:40:45 | 3:08 | -0.618 | 1.9321 | 187.4 | 97.32 | 3.125 | 7.3957 | 717.3 | - | - | 2021-11-08 11:44 | 6 | 13 | RateD
1701 | 3-22:40:59 | 3:08 | -0.618 | 1.9344 | 187.6 | 97.44 | 3.1149 | 7.4029 | 718 | - | - | 2021-11-08 11:45 | 6 | 13 | RateD
1702 | 3-22:41:11 | 3:08 | -0.618 | 1.9365 | 187.8 | 97.55 | 3.1047 | 7.4096 | 718.7 | - | - | 2021-11-08 11:45 | 6 | 13 | RateD
1703 | 3-22:41:23 | 3:08 | -0.618 | 1.9385 | 188 | 97.65 | 3.094 | 7.4158 | 719.3 | - | - | 2021-11-08 11:45 | 6 | 13 | RateD
1704 | 3-22:41:34 | 3:08 | -0.618 | 1.9404 | 188.2 | 97.74 | 3.0839 | 7.4216 | 719.8 | - | - | 2021-11-08 11:45 | 6 | 13 | RateD
1705 | 3-22:41:45 | 3:09 | -0.618 | 1.9423 | 188.4 | 97.84 | 3.0737 | 7.4274 | 720.4 | - | - | 2021-11-08 11:45 | 6 | 13 | RateD
1706 | 3-22:41:56 | 3:09 | -0.618 | 1.9442 | 188.6 | 97.93 | 3.063 | 7.4333 | 721 | - | - | 2021-11-08 11:46 | 6 | 13 | RateD
1707 | 3-22:42:07 | 3:09 | -0.618 | 1.9461 | 188.8 | 98.03 | 3.0526 | 7.4392 | 721.5 | - | - | 2021-11-08 11:46 | 6 | 13 | RateD
1708 | 3-22:42:18 | 3:09 | -0.618 | 1.948 | 188.9 | 98.13 | 3.0421 | 7.445 | 722.1 | - | - | 2021-11-08 11:46 | 6 | 13 | RateD
1709 | 3-22:42:29 | 3:09 | -0.618 | 1.9498 | 189.1 | 98.22 | 3.0317 | 7.4504 | 722.6 | - | - | 2021-11-08 11:46 | 6 | 13 | RateD
1710 | 3-22:42:39 | 3:09 | -0.618 | 1.9515 | 189.3 | 98.3 | 3.0216 | 7.4556 | 723.1 | - | - | 2021-11-08 11:46 | 6 | 13 | RateD
1711 | 3-22:42:48 | 3:10 | -0.618 | 1.9532 | 189.4 | 98.39 | 3.0111 | 7.4606 | 723.6 | - | - | 2021-11-08 11:46 | 6 | 13 | RateD
1712 | 3-22:42:58 | 3:10 | -0.618 | 1.9549 | 189.6 | 98.47 | 3.0004 | 7.4658 | 724.1 | - | - | 2021-11-08 11:47 | 6 | 13 | RateD
1713 | 3-22:43:08 | 3:10 | -0.6181 | 1.9565 | 189.8 | 98.55 | 2.9901 | 7.4706 | 724.6 | - | - | 2021-11-08 11:47 | 6 | 13 | RateD
1714 | 3-22:43:17 | 3:10 | -0.618 | 1.9581 | 189.9 | 98.64 | 2.9799 | 7.4753 | 725.1 | - | - | 2021-11-08 11:47 | 6 | 13 | RateD
1715 | 3-22:43:27 | 3:10 | -0.618 | 1.9598 | 190.1 | 98.72 | 2.9697 | 7.4803 | 725.5 | - | - | 2021-11-08 11:47 | 6 | 13 | RateD
1716 | 3-22:43:36 | 3:10 | -0.618 | 1.9614 | 190.2 | 98.8 | 2.9596 | 7.4851 | 726 | - | - | 2021-11-08 11:47 | 6 | 13 | RateD
1717 | 3-22:43:46 | 3:11 | -0.618 | 1.963 | 190.4 | 98.88 | 2.9492 | 7.4898 | 726.5 | - | - | 2021-11-08 11:47 | 6 | 13 | RateD
1718 | 3-22:43:55 | 3:11 | -0.618 | 1.9646 | 190.5 | 98.96 | 2.9388 | 7.4944 | 726.9 | - | - | 2021-11-08 11:48 | 6 | 13 | RateD
1719 | 3-22:44:03 | 3:11 | -0.618 | 1.9661 | 190.7 | 99.04 | 2.9288 | 7.4988 | 727.3 | - | - | 2021-11-08 11:48 | 6 | 13 | RateD
1720 | 3-22:44:13 | 3:11 | -0.618 | 1.9677 | 190.8 | 99.12 | 2.9182 | 7.5035 | 727.8 | - | - | 2021-11-08 11:48 | 6 | 13 | RateD
1721 | 3-22:44:22 | 3:11 | -0.618 | 1.9693 | 191 | 99.2 | 2.9077 | 7.5081 | 728.2 | - | - | 2021-11-08 11:48 | 6 | 13 | RateD
1722 | 3-22:44:31 | 3:11 | -0.618 | 1.9709 | 191.2 | 99.28 | 2.8971 | 7.5128 | 728.7 | - | - | 2021-11-08 11:48 | 6 | 13 | RateD
1723 | 3-22:44:41 | 3:12 | -0.618 | 1.9725 | 191.3 | 99.36 | 2.8866 | 7.5174 | 729.1 | - | - | 2021-11-08 11:48 | 6 | 13 | RateD
1724 | 3-22:44:50 | 3:12 | -0.618 | 1.974 | 191.5 | 99.44 | 2.8761 | 7.522 | 729.6 | - | - | 2021-11-08 11:48 | 6 | 13 | RateD
1725 | 3-22:44:59 | 3:12 | -0.618 | 1.9757 | 191.6 | 99.52 | 2.8654 | 7.5266 | 730 | - | - | 2021-11-08 11:49 | 6 | 13 | RateD
1726 | 3-22:45:08 | 3:12 | -0.618 | 1.9771 | 191.8 | 99.59 | 2.8553 | 7.5308 | 730.4 | - | - | 2021-11-08 11:49 | 6 | 13 | RateD
1727 | 3-22:45:17 | 3:12 | -0.618 | 1.9786 | 191.9 | 99.67 | 2.8451 | 7.5351 | 730.9 | - | - | 2021-11-08 11:49 | 6 | 13 | RateD
1728 | 3-22:45:25 | 3:12 | -0.618 | 1.9801 | 192.1 | 99.74 | 2.8347 | 7.5393 | 731.3 | - | - | 2021-11-08 11:49 | 6 | 13 | RateD
1729 | 3-22:45:34 | 3:12 | -0.618 | 1.9817 | 192.2 | 99.82 | 2.824 | 7.5437 | 731.7 | - | - | 2021-11-08 11:49 | 6 | 13 | RateD
1730 | 3-22:45:43 | 3:13 | -0.618 | 1.9832 | 192.4 | 99.9 | 2.8133 | 7.5481 | 732.1 | - | - | 2021-11-08 11:49 | 6 | 13 | RateD
1731 | 3-22:45:52 | 3:13 | -0.618 | 1.9848 | 192.5 | 99.98 | 2.8029 | 7.5524 | 732.5 | - | - | 2021-11-08 11:49 | 6 | 13 | RateD
1732 | 3-22:45:55 | 3:13 | -0.618 | 1.9852 | 192.6 | 100 | 2.7999 | 7.5537 | 732.7 | - | - | 2021-11-08 11:50 | 6 | 13 | RateD
1733 | 3-22:45:55 | 0:00 | 0.618 | 0 | 0 | 0 | 2.9731 | 0 | 0 | - | - | 2021-11-08 11:50 | 7 | 14 | RateC
1734 | 3-22:45:57 | 0:00 | 0.618 | 0.0003 | 0 | 0.02 | 3.101 | 0.001 | 0.1 | - | - | 2021-11-08 11:50 | 7 | 14 | RateC
1735 | 3-22:45:57 | 0:00 | 0.618 | 0.0004 | 0 | 0.02 | 3.1487 | 0.0014 | 0.1 | - | - | 2021-11-08 11:50 | 7 | 14 | RateC
1736 | 3-22:45:58 | 0:00 | 0.618 | 0.0005 | 0.1 | 0.03 | 3.1858 | 0.0017 | 0.2 | - | - | 2021-11-08 11:50 | 7 | 14 | RateC
1737 | 3-22:45:59 | 0:00 | 0.618 | 0.0006 | 0.1 | 0.03 | 3.2123 | 0.002 | 0.2 | - | - | 2021-11-08 11:50 | 7 | 14 | RateC
1738 | 3-22:45:59 | 0:00 | 0.618 | 0.0007 | 0.1 | 0.04 | 3.2396 | 0.0024 | 0.2 | - | - | 2021-11-08 11:50 | 7 | 14 | RateC
1739 | 3-22:46:01 | 0:00 | 0.618 | 0.0011 | 0.1 | 0.05 | 3.3025 | 0.0034 | 0.3 | - | - | 2021-11-08 11:50 | 7 | 14 | RateC
1740 | 3-22:46:03 | 0:00 | 0.618 | 0.0014 | 0.1 | 0.07 | 3.3572 | 0.0044 | 0.4 | - | - | 2021-11-08 11:50 | 7 | 14 | RateC
1741 | 3-22:46:05 | 0:00 | 0.618 | 0.0017 | 0.2 | 0.08 | 3.4062 | 0.0055 | 0.5 | - | - | 2021-11-08 11:50 | 7 | 14 | RateC
1742 | 3-22:46:07 | 0:00 | 0.618 | 0.002 | 0.2 | 0.1 | 3.4516 | 0.0066 | 0.6 | - | - | 2021-11-08 11:50 | 7 | 14 | RateC
1743 | 3-22:46:08 | 0:00 | 0.618 | 0.0023 | 0.2 | 0.12 | 3.49 | 0.0077 | 0.7 | - | - | 2021-11-08 11:50 | 7 | 14 | RateC
1744 | 3-22:46:10 | 0:00 | 0.618 | 0.0025 | 0.2 | 0.13 | 3.5133 | 0.0085 | 0.8 | - | - | 2021-11-08 11:50 | 7 | 14 | RateC
1745 | 3-22:46:10 | 0:00 | 0.618 | 0.0026 | 0.3 | 0.13 | 3.5237 | 0.0088 | 0.9 | - | - | 2021-11-08 11:50 | 7 | 14 | RateC
1746 | 3-22:46:11 | 0:00 | 0.618 | 0.0028 | 0.3 | 0.14 | 3.5397 | 0.0095 | 0.9 | - | - | 2021-11-08 11:50 | 7 | 14 | RateC
1747 | 3-22:46:13 | 0:00 | 0.618 | 0.003 | 0.3 | 0.15 | 3.5531 | 0.0103 | 1 | - | - | 2021-11-08 11:50 | 7 | 14 | RateC
1748 | 3-22:46:14 | 0:00 | 0.618 | 0.0033 | 0.3 | 0.17 | 3.5669 | 0.0114 | 1.1 | - | - | 2021-11-08 11:50 | 7 | 14 | RateC
1749 | 3-22:46:16 | 0:00 | 0.618 | 0.0037 | 0.4 | 0.18 | 3.5773 | 0.0125 | 1.2 | - | - | 2021-11-08 11:50 | 7 | 14 | RateC
1750 | 3-22:46:19 | 0:00 | 0.618 | 0.0042 | 0.4 | 0.21 | 3.588 | 0.0145 | 1.4 | - | - | 2021-11-08 11:50 | 7 | 14 | RateC
1751 | 3-22:46:24 | 0:00 | 0.618 | 0.0051 | 0.5 | 0.25 | 3.5981 | 0.0175 | 1.7 | - | - | 2021-11-08 11:50 | 7 | 14 | RateC
1752 | 3-22:46:33 | 0:01 | 0.618 | 0.0066 | 0.6 | 0.33 | 3.6085 | 0.0229 | 2.2 | - | - | 2021-11-08 11:50 | 7 | 14 | RateC
1753 | 3-22:46:47 | 0:01 | 0.618 | 0.0089 | 0.9 | 0.44 | 3.6186 | 0.0312 | 3 | - | - | 2021-11-08 11:50 | 7 | 14 | RateC
1754 | 3-22:47:08 | 0:01 | 0.618 | 0.0126 | 1.2 | 0.63 | 3.6288 | 0.0446 | 4.3 | - | - | 2021-11-08 11:51 | 7 | 14 | RateC
1755 | 3-22:47:41 | 0:02 | 0.618 | 0.0182 | 1.8 | 0.91 | 3.6389 | 0.0652 | 6.3 | - | - | 2021-11-08 11:51 | 7 | 14 | RateC
1756 | 3-22:48:41 | 0:03 | 0.618 | 0.0285 | 2.8 | 1.43 | 3.6489 | 0.1027 | 10 | - | - | 2021-11-08 11:52 | 7 | 14 | RateC
1757 | 3-22:50:29 | 0:05 | 0.618 | 0.0471 | 4.6 | 2.35 | 3.659 | 0.1706 | 16.5 | - | - | 2021-11-08 11:54 | 7 | 14 | RateC
1758 | 3-22:53:12 | 0:07 | 0.618 | 0.075 | 7.3 | 3.75 | 3.6691 | 0.2729 | 26.5 | - | - | 2021-11-08 11:57 | 7 | 14 | RateC
1759 | 3-22:56:12 | 0:10 | 0.618 | 0.106 | 10.3 | 5.3 | 3.6781 | 0.3867 | 37.5 | - | - | 2021-11-08 12:00 | 7 | 14 | RateC
1760 | 3-22:59:13 | 0:13 | 0.618 | 0.137 | 13.3 | 6.85 | 3.686 | 0.5008 | 48.6 | - | - | 2021-11-08 12:03 | 7 | 14 | RateC
1761 | 3-23:02:13 | 0:16 | 0.618 | 0.168 | 16.3 | 8.4 | 3.6916 | 0.6151 | 59.7 | - | - | 2021-11-08 12:06 | 7 | 14 | RateC
1762 | 3-23:05:13 | 0:19 | 0.618 | 0.1988 | 19.3 | 9.94 | 3.6948 | 0.7292 | 70.7 | - | - | 2021-11-08 12:09 | 7 | 14 | RateC
1763 | 3-23:08:14 | 0:22 | 0.618 | 0.2298 | 22.3 | 11.49 | 3.697 | 0.8436 | 81.8 | - | - | 2021-11-08 12:12 | 7 | 14 | RateC
1764 | 3-23:11:13 | 0:25 | 0.618 | 0.2607 | 25.3 | 13.03 | 3.7007 | 0.9579 | 92.9 | - | - | 2021-11-08 12:15 | 7 | 14 | RateC
1765 | 3-23:14:14 | 0:28 | 0.618 | 0.2916 | 28.3 | 14.58 | 3.705 | 1.0723 | 104 | - | - | 2021-11-08 12:18 | 7 | 14 | RateC
1766 | 3-23:17:14 | 0:31 | 0.618 | 0.3225 | 31.3 | 16.12 | 3.7105 | 1.187 | 115.1 | - | - | 2021-11-08 12:21 | 7 | 14 | RateC
1767 | 3-23:20:14 | 0:34 | 0.618 | 0.3534 | 34.3 | 17.67 | 3.7164 | 1.3018 | 126.3 | - | - | 2021-11-08 12:24 | 7 | 14 | RateC
1768 | 3-23:23:14 | 0:37 | 0.618 | 0.3843 | 37.3 | 19.21 | 3.7232 | 1.4167 | 137.4 | - | - | 2021-11-08 12:27 | 7 | 14 | RateC
1769 | 3-23:26:14 | 0:40 | 0.618 | 0.4152 | 40.3 | 20.76 | 3.7311 | 1.5319 | 148.6 | - | - | 2021-11-08 12:30 | 7 | 14 | RateC
1770 | 3-23:29:14 | 0:43 | 0.618 | 0.4462 | 43.3 | 22.31 | 3.7395 | 1.6476 | 159.8 | - | - | 2021-11-08 12:33 | 7 | 14 | RateC
1771 | 3-23:32:14 | 0:46 | 0.618 | 0.4771 | 46.3 | 23.85 | 3.7483 | 1.7632 | 171 | - | - | 2021-11-08 12:36 | 7 | 14 | RateC
1772 | 3-23:35:14 | 0:49 | 0.618 | 0.508 | 49.3 | 25.39 | 3.7576 | 1.8792 | 182.3 | - | - | 2021-11-08 12:39 | 7 | 14 | RateC
1773 | 3-23:38:15 | 0:52 | 0.618 | 0.539 | 52.3 | 26.94 | 3.7674 | 1.9958 | 193.6 | - | - | 2021-11-08 12:42 | 7 | 14 | RateC
1774 | 3-23:41:15 | 0:55 | 0.618 | 0.5699 | 55.3 | 28.49 | 3.7767 | 2.1124 | 204.9 | - | - | 2021-11-08 12:45 | 7 | 14 | RateC
1775 | 3-23:44:15 | 0:58 | 0.618 | 0.6009 | 58.3 | 30.04 | 3.786 | 2.2296 | 216.3 | - | - | 2021-11-08 12:48 | 7 | 14 | RateC
1776 | 3-23:47:15 | 1:01 | 0.618 | 0.6318 | 61.3 | 31.58 | 3.7957 | 2.3468 | 227.6 | - | - | 2021-11-08 12:51 | 7 | 14 | RateC
1777 | 3-23:50:15 | 1:04 | 0.618 | 0.6627 | 64.3 | 33.13 | 3.8053 | 2.4642 | 239 | - | - | 2021-11-08 12:54 | 7 | 14 | RateC
1778 | 3-23:53:16 | 1:07 | 0.618 | 0.6937 | 67.3 | 34.68 | 3.8148 | 2.5823 | 250.5 | - | - | 2021-11-08 12:57 | 7 | 14 | RateC
1779 | 3-23:56:16 | 1:10 | 0.618 | 0.7247 | 70.3 | 36.22 | 3.8246 | 2.7005 | 261.9 | - | - | 2021-11-08 13:00 | 7 | 14 | RateC
1780 | 3-23:59:17 | 1:13 | 0.6181 | 0.7557 | 73.3 | 37.77 | 3.8345 | 2.8192 | 273.4 | - | - | 2021-11-08 13:03 | 7 | 14 | RateC
1781 | 4-00:02:04 | 1:16 | 0.618 | 0.7844 | 76.1 | 39.21 | 3.8446 | 2.9296 | 284.2 | - | - | 2021-11-08 13:06 | 7 | 14 | RateC
1782 | 4-00:04:43 | 1:19 | 0.618 | 0.8117 | 78.7 | 40.57 | 3.8546 | 3.0345 | 294.3 | - | - | 2021-11-08 13:08 | 7 | 14 | RateC
1783 | 4-00:07:05 | 1:21 | 0.618 | 0.8361 | 81.1 | 41.8 | 3.8647 | 3.129 | 303.5 | - | - | 2021-11-08 13:11 | 7 | 14 | RateC
1784 | 4-00:09:18 | 1:23 | 0.618 | 0.859 | 83.3 | 42.94 | 3.8748 | 3.2174 | 312.1 | - | - | 2021-11-08 13:13 | 7 | 14 | RateC
1785 | 4-00:11:23 | 1:25 | 0.618 | 0.8803 | 85.4 | 44.01 | 3.8849 | 3.3003 | 320.1 | - | - | 2021-11-08 13:15 | 7 | 14 | RateC
1786 | 4-00:13:24 | 1:27 | 0.618 | 0.9011 | 87.4 | 45.04 | 3.8949 | 3.3808 | 327.9 | - | - | 2021-11-08 13:17 | 7 | 14 | RateC
1787 | 4-00:15:21 | 1:29 | 0.618 | 0.9213 | 89.4 | 46.05 | 3.905 | 3.4596 | 335.6 | - | - | 2021-11-08 13:19 | 7 | 14 | RateC
1788 | 4-00:17:11 | 1:31 | 0.618 | 0.9401 | 91.2 | 46.99 | 3.9151 | 3.5331 | 342.7 | - | - | 2021-11-08 13:21 | 7 | 14 | RateC
1789 | 4-00:18:54 | 1:33 | 0.618 | 0.9578 | 92.9 | 47.88 | 3.9252 | 3.6027 | 349.4 | - | - | 2021-11-08 13:22 | 7 | 14 | RateC
1790 | 4-00:20:37 | 1:35 | 0.618 | 0.9755 | 94.6 | 48.76 | 3.9352 | 3.6722 | 356.2 | - | - | 2021-11-08 13:24 | 7 | 14 | RateC
1791 | 4-00:22:24 | 1:36 | 0.618 | 0.9938 | 96.4 | 49.68 | 3.9453 | 3.7443 | 363.2 | - | - | 2021-11-08 13:26 | 7 | 14 | RateC
1792 | 4-00:24:22 | 1:38 | 0.618 | 1.0141 | 98.4 | 50.69 | 3.9554 | 3.8243 | 370.9 | - | - | 2021-11-08 13:28 | 7 | 14 | RateC
1793 | 4-00:26:23 | 1:40 | 0.618 | 1.0349 | 100.4 | 51.73 | 3.9655 | 3.9069 | 378.9 | - | - | 2021-11-08 13:30 | 7 | 14 | RateC
1794 | 4-00:28:31 | 1:43 | 0.618 | 1.0569 | 102.5 | 52.83 | 3.9755 | 3.9942 | 387.4 | - | - | 2021-11-08 13:32 | 7 | 14 | RateC
1795 | 4-00:30:49 | 1:45 | 0.618 | 1.0806 | 104.8 | 54.01 | 3.9856 | 4.0885 | 396.6 | - | - | 2021-11-08 13:34 | 7 | 14 | RateC
1796 | 4-00:33:18 | 1:47 | 0.618 | 1.1062 | 107.3 | 55.29 | 3.9957 | 4.1907 | 406.5 | - | - | 2021-11-08 13:37 | 7 | 14 | RateC
1797 | 4-00:35:59 | 1:50 | 0.618 | 1.1338 | 110 | 56.67 | 4.0058 | 4.3011 | 417.2 | - | - | 2021-11-08 13:40 | 7 | 14 | RateC
1798 | 4-00:39:00 | 1:53 | 0.618 | 1.1648 | 113 | 58.22 | 4.0157 | 4.4254 | 429.2 | - | - | 2021-11-08 13:43 | 7 | 14 | RateC
1799 | 4-00:42:00 | 1:56 | 0.618 | 1.1958 | 116 | 59.77 | 4.0247 | 4.55 | 441.3 | - | - | 2021-11-08 13:46 | 7 | 14 | RateC
1800 | 4-00:45:00 | 1:59 | 0.618 | 1.2267 | 119 | 61.32 | 4.0334 | 4.6746 | 453.4 | - | - | 2021-11-08 13:49 | 7 | 14 | RateC
1801 | 4-00:48:01 | 2:02 | 0.618 | 1.2576 | 122 | 62.87 | 4.0411 | 4.7995 | 465.5 | - | - | 2021-11-08 13:52 | 7 | 14 | RateC
1802 | 4-00:51:01 | 2:05 | 0.618 | 1.2886 | 125 | 64.41 | 4.0489 | 4.9249 | 477.7 | - | - | 2021-11-08 13:55 | 7 | 14 | RateC
1803 | 4-00:54:02 | 2:08 | 0.618 | 1.3196 | 128 | 65.96 | 4.0571 | 5.0505 | 489.9 | - | - | 2021-11-08 13:58 | 7 | 14 | RateC
1804 | 4-00:57:02 | 2:11 | 0.618 | 1.3506 | 131 | 67.51 | 4.067 | 5.1762 | 502.1 | - | - | 2021-11-08 14:01 | 7 | 14 | RateC
1805 | 4-00:59:36 | 2:14 | 0.618 | 1.377 | 133.6 | 68.83 | 4.0771 | 5.2837 | 512.5 | - | - | 2021-11-08 14:03 | 7 | 14 | RateC
1806 | 4-01:01:44 | 2:16 | 0.618 | 1.399 | 135.7 | 69.93 | 4.0871 | 5.3735 | 521.2 | - | - | 2021-11-08 14:05 | 7 | 14 | RateC
1807 | 4-01:03:32 | 2:18 | 0.618 | 1.4175 | 137.5 | 70.86 | 4.0972 | 5.4492 | 528.5 | - | - | 2021-11-08 14:07 | 7 | 14 | RateC
1808 | 4-01:05:09 | 2:19 | 0.618 | 1.4342 | 139.1 | 71.69 | 4.1073 | 5.5176 | 535.2 | - | - | 2021-11-08 14:09 | 7 | 14 | RateC
1809 | 4-01:06:36 | 2:21 | 0.618 | 1.4491 | 140.6 | 72.44 | 4.1174 | 5.5791 | 541.1 | - | - | 2021-11-08 14:10 | 7 | 14 | RateC
1810 | 4-01:07:56 | 2:22 | 0.618 | 1.4628 | 141.9 | 73.12 | 4.1276 | 5.6357 | 546.6 | - | - | 2021-11-08 14:12 | 7 | 14 | RateC
1811 | 4-01:09:13 | 2:23 | 0.618 | 1.476 | 143.2 | 73.78 | 4.1377 | 5.6901 | 551.9 | - | - | 2021-11-08 14:13 | 7 | 14 | RateC
1812 | 4-01:10:28 | 2:25 | 0.618 | 1.489 | 144.4 | 74.43 | 4.1478 | 5.744 | 557.1 | - | - | 2021-11-08 14:14 | 7 | 14 | RateC
1813 | 4-01:11:46 | 2:26 | 0.618 | 1.5023 | 145.7 | 75.09 | 4.1578 | 5.7991 | 562.5 | - | - | 2021-11-08 14:15 | 7 | 14 | RateC
1814 | 4-01:13:07 | 2:27 | 0.618 | 1.5162 | 147.1 | 75.79 | 4.1679 | 5.857 | 568.1 | - | - | 2021-11-08 14:17 | 7 | 14 | RateC
1815 | 4-01:14:36 | 2:29 | 0.618 | 1.5316 | 148.6 | 76.56 | 4.178 | 5.9212 | 574.3 | - | - | 2021-11-08 14:18 | 7 | 14 | RateC
1816 | 4-01:16:16 | 2:30 | 0.618 | 1.5486 | 150.2 | 77.41 | 4.1881 | 5.9925 | 581.2 | - | - | 2021-11-08 14:20 | 7 | 14 | RateC
1817 | 4-01:18:14 | 2:32 | 0.618 | 1.569 | 152.2 | 78.43 | 4.1981 | 6.0781 | 589.5 | - | - | 2021-11-08 14:22 | 7 | 14 | RateC
1818 | 4-01:20:50 | 2:35 | 0.618 | 1.5957 | 154.8 | 79.76 | 4.2082 | 6.1903 | 600.4 | - | - | 2021-11-08 14:24 | 7 | 14 | RateC
1819 | 4-01:23:50 | 2:38 | 0.618 | 1.6266 | 157.8 | 81.31 | 4.2158 | 6.3206 | 613.1 | - | - | 2021-11-08 14:27 | 7 | 14 | RateC
1820 | 4-01:26:50 | 2:41 | 0.618 | 1.6575 | 160.8 | 82.86 | 4.2206 | 6.4509 | 625.7 | - | - | 2021-11-08 14:30 | 7 | 14 | RateC
1821 | 4-01:29:50 | 2:44 | 0.618 | 1.6885 | 163.8 | 84.4 | 4.2246 | 6.5815 | 638.4 | - | - | 2021-11-08 14:33 | 7 | 14 | RateC
1822 | 4-01:32:51 | 2:47 | 0.618 | 1.7194 | 166.8 | 85.95 | 4.2288 | 6.7124 | 651.1 | - | - | 2021-11-08 14:36 | 7 | 14 | RateC
1823 | 4-01:35:51 | 2:50 | 0.618 | 1.7504 | 169.8 | 87.49 | 4.2336 | 6.8432 | 663.7 | - | - | 2021-11-08 14:39 | 7 | 14 | RateC
1824 | 4-01:38:51 | 2:53 | 0.618 | 1.7813 | 172.8 | 89.04 | 4.2398 | 6.9741 | 676.4 | - | - | 2021-11-08 14:42 | 7 | 14 | RateC
1825 | 4-01:41:51 | 2:56 | 0.618 | 1.8122 | 175.8 | 90.59 | 4.2474 | 7.1055 | 689.2 | - | - | 2021-11-08 14:45 | 7 | 14 | RateC
1826 | 4-01:44:51 | 2:59 | 0.618 | 1.8431 | 178.8 | 92.13 | 4.2569 | 7.2369 | 701.9 | - | - | 2021-11-08 14:48 | 7 | 14 | RateC
1827 | 4-01:47:20 | 3:01 | 0.618 | 1.8687 | 181.2 | 93.41 | 4.267 | 7.3459 | 712.5 | - | - | 2021-11-08 14:51 | 7 | 14 | RateC
1828 | 4-01:49:23 | 3:03 | 0.618 | 1.8897 | 183.3 | 94.46 | 4.277 | 7.4358 | 721.2 | - | - | 2021-11-08 14:53 | 7 | 14 | RateC
1829 | 4-01:51:08 | 3:05 | 0.618 | 1.9078 | 185 | 95.37 | 4.2871 | 7.5133 | 728.7 | - | - | 2021-11-08 14:55 | 7 | 14 | RateC
1830 | 4-01:52:33 | 3:07 | 0.618 | 1.9225 | 186.5 | 96.1 | 4.2972 | 7.5762 | 734.8 | - | - | 2021-11-08 14:56 | 7 | 14 | RateC
1831 | 4-01:53:47 | 3:08 | 0.618 | 1.9351 | 187.7 | 96.73 | 4.3073 | 7.6303 | 740.1 | - | - | 2021-11-08 14:57 | 7 | 14 | RateC
1832 | 4-01:54:50 | 3:09 | 0.618 | 1.9459 | 188.7 | 97.27 | 4.3173 | 7.6769 | 744.6 | - | - | 2021-11-08 14:58 | 7 | 14 | RateC
1833 | 4-01:55:44 | 3:10 | 0.618 | 1.9553 | 189.6 | 97.74 | 4.3274 | 7.7175 | 748.5 | - | - | 2021-11-08 14:59 | 7 | 14 | RateC
1834 | 4-01:56:33 | 3:11 | 0.618 | 1.9636 | 190.5 | 98.15 | 4.3375 | 7.7535 | 752 | - | - | 2021-11-08 15:00 | 7 | 14 | RateC
1835 | 4-01:57:16 | 3:11 | 0.618 | 1.9711 | 191.2 | 98.53 | 4.3477 | 7.7861 | 755.2 | - | - | 2021-11-08 15:01 | 7 | 14 | RateC
1836 | 4-01:57:56 | 3:12 | 0.618 | 1.9779 | 191.8 | 98.87 | 4.3578 | 7.8159 | 758.1 | - | - | 2021-11-08 15:02 | 7 | 14 | RateC
1837 | 4-01:58:32 | 3:13 | 0.618 | 1.9841 | 192.4 | 99.18 | 4.3679 | 7.8429 | 760.7 | - | - | 2021-11-08 15:02 | 7 | 14 | RateC
1838 | 4-01:59:06 | 3:13 | 0.618 | 1.9899 | 193 | 99.47 | 4.3781 | 7.868 | 763.1 | - | - | 2021-11-08 15:03 | 7 | 14 | RateC
1839 | 4-01:59:36 | 3:14 | 0.618 | 1.995 | 193.5 | 99.72 | 4.3882 | 7.8905 | 765.3 | - | - | 2021-11-08 15:03 | 7 | 14 | RateC
1840 | 4-02:00:03 | 3:14 | 0.618 | 1.9997 | 194 | 99.96 | 4.3983 | 7.9111 | 767.3 | - | - | 2021-11-08 15:04 | 7 | 14 | RateC
1841 | 4-02:00:08 | 3:14 | 0.618 | 2.0005 | 194 | 100 | 4.4 | 7.9148 | 767.7 | - | - | 2021-11-08 15:04 | 7 | 14 | RateC
1842 | 4-02:00:08 | 0:00 | -0.618 | 0 | 0 | 0 | 4.3101 | 0 | 0 | - | - | 2021-11-08 15:04 | 7 | 15 | RateD
1843 | 4-02:00:09 | 0:00 | -0.618 | 0.0002 | 0 | 0.01 | 4.2921 | 0.001 | 0.1 | - | - | 2021-11-08 15:04 | 7 | 15 | RateD
1844 | 4-02:00:10 | 0:00 | -0.618 | 0.0004 | 0 | 0.02 | 4.278 | 0.0018 | 0.2 | - | - | 2021-11-08 15:04 | 7 | 15 | RateD
1845 | 4-02:00:12 | 0:00 | -0.618 | 0.0008 | 0.1 | 0.04 | 4.266 | 0.0032 | 0.3 | - | - | 2021-11-08 15:04 | 7 | 15 | RateD
1846 | 4-02:00:15 | 0:00 | -0.618 | 0.0013 | 0.1 | 0.06 | 4.255 | 0.0054 | 0.5 | - | - | 2021-11-08 15:04 | 7 | 15 | RateD
1847 | 4-02:00:19 | 0:00 | -0.618 | 0.002 | 0.2 | 0.1 | 4.2449 | 0.0085 | 0.8 | - | - | 2021-11-08 15:04 | 7 | 15 | RateD
1848 | 4-02:00:26 | 0:00 | -0.618 | 0.0032 | 0.3 | 0.16 | 4.2344 | 0.0134 | 1.3 | - | - | 2021-11-08 15:04 | 7 | 15 | RateD
1849 | 4-02:00:36 | 0:00 | -0.618 | 0.0048 | 0.5 | 0.24 | 4.2239 | 0.0205 | 2 | - | - | 2021-11-08 15:04 | 7 | 15 | RateD
1850 | 4-02:00:50 | 0:01 | -0.618 | 0.0072 | 0.7 | 0.36 | 4.2135 | 0.0307 | 3 | - | - | 2021-11-08 15:04 | 7 | 15 | RateD
1851 | 4-02:01:10 | 0:01 | -0.618 | 0.0106 | 1 | 0.52 | 4.2032 | 0.0449 | 4.4 | - | - | 2021-11-08 15:05 | 7 | 15 | RateD
1852 | 4-02:01:38 | 0:02 | -0.618 | 0.0155 | 1.5 | 0.76 | 4.1932 | 0.0652 | 6.3 | - | - | 2021-11-08 15:05 | 7 | 15 | RateD
1853 | 4-02:02:19 | 0:02 | -0.618 | 0.0225 | 2.2 | 1.11 | 4.1829 | 0.0949 | 9.2 | - | - | 2021-11-08 15:06 | 7 | 15 | RateD
1854 | 4-02:03:17 | 0:03 | -0.618 | 0.0324 | 3.1 | 1.6 | 4.1729 | 0.1361 | 13.2 | - | - | 2021-11-08 15:07 | 7 | 15 | RateD
1855 | 4-02:04:38 | 0:05 | -0.618 | 0.0465 | 4.5 | 2.29 | 4.1628 | 0.1947 | 18.9 | - | - | 2021-11-08 15:08 | 7 | 15 | RateD
1856 | 4-02:06:45 | 0:07 | -0.618 | 0.0682 | 6.6 | 3.37 | 4.1527 | 0.2849 | 27.6 | - | - | 2021-11-08 15:10 | 7 | 15 | RateD
1857 | 4-02:09:45 | 0:10 | -0.618 | 0.0991 | 9.6 | 4.89 | 4.1445 | 0.4131 | 40.1 | - | - | 2021-11-08 15:13 | 7 | 15 | RateD
1858 | 4-02:12:45 | 0:13 | -0.618 | 0.13 | 12.6 | 6.42 | 4.1402 | 0.5411 | 52.5 | - | - | 2021-11-08 15:16 | 7 | 15 | RateD
1859 | 4-02:15:45 | 0:16 | -0.618 | 0.1609 | 15.6 | 7.95 | 4.1371 | 0.6689 | 64.9 | - | - | 2021-11-08 15:19 | 7 | 15 | RateD
1860 | 4-02:18:45 | 0:19 | -0.618 | 0.1918 | 18.6 | 9.47 | 4.1343 | 0.7967 | 77.3 | - | - | 2021-11-08 15:22 | 7 | 15 | RateD
1861 | 4-02:21:45 | 0:22 | -0.618 | 0.2226 | 21.6 | 11 | 4.1313 | 0.9244 | 89.7 | - | - | 2021-11-08 15:25 | 7 | 15 | RateD
1862 | 4-02:24:45 | 0:25 | -0.618 | 0.2536 | 24.6 | 12.53 | 4.1279 | 1.0521 | 102 | - | - | 2021-11-08 15:28 | 7 | 15 | RateD
1863 | 4-02:27:45 | 0:28 | -0.618 | 0.2846 | 27.6 | 14.06 | 4.1242 | 1.1799 | 114.4 | - | - | 2021-11-08 15:31 | 7 | 15 | RateD
1864 | 4-02:30:46 | 0:31 | -0.618 | 0.3155 | 30.6 | 15.58 | 4.1192 | 1.3074 | 126.8 | - | - | 2021-11-08 15:34 | 7 | 15 | RateD
1865 | 4-02:33:46 | 0:34 | -0.618 | 0.3465 | 33.6 | 17.11 | 4.1124 | 1.4349 | 139.2 | - | - | 2021-11-08 15:37 | 7 | 15 | RateD
1866 | 4-02:36:46 | 0:37 | -0.618 | 0.3774 | 36.6 | 18.64 | 4.1031 | 1.562 | 151.5 | - | - | 2021-11-08 15:40 | 7 | 15 | RateD
1867 | 4-02:39:21 | 0:39 | -0.618 | 0.4039 | 39.2 | 19.95 | 4.093 | 1.6705 | 162 | - | - | 2021-11-08 15:43 | 7 | 15 | RateD
1868 | 4-02:41:23 | 0:41 | -0.6181 | 0.4248 | 41.2 | 20.98 | 4.083 | 1.7562 | 170.3 | - | - | 2021-11-08 15:45 | 7 | 15 | RateD
1869 | 4-02:43:06 | 0:43 | -0.618 | 0.4425 | 42.9 | 21.86 | 4.0729 | 1.8283 | 177.3 | - | - | 2021-11-08 15:47 | 7 | 15 | RateD
1870 | 4-02:44:39 | 0:45 | -0.618 | 0.4586 | 44.5 | 22.65 | 4.0628 | 1.8938 | 183.7 | - | - | 2021-11-08 15:48 | 7 | 15 | RateD
1871 | 4-02:46:08 | 0:46 | -0.618 | 0.4738 | 46 | 23.4 | 4.0527 | 1.9554 | 189.7 | - | - | 2021-11-08 15:50 | 7 | 15 | RateD
1872 | 4-02:47:34 | 0:47 | -0.618 | 0.4887 | 47.4 | 24.14 | 4.0427 | 2.0156 | 195.5 | - | - | 2021-11-08 15:51 | 7 | 15 | RateD
1873 | 4-02:49:00 | 0:49 | -0.618 | 0.5033 | 48.8 | 24.86 | 4.0326 | 2.0748 | 201.2 | - | - | 2021-11-08 15:53 | 7 | 15 | RateD
1874 | 4-02:50:32 | 0:50 | -0.618 | 0.5191 | 50.4 | 25.64 | 4.0225 | 2.1384 | 207.4 | - | - | 2021-11-08 15:54 | 7 | 15 | RateD
1875 | 4-02:52:10 | 0:52 | -0.618 | 0.536 | 52 | 26.47 | 4.0124 | 2.206 | 214 | - | - | 2021-11-08 15:56 | 7 | 15 | RateD
1876 | 4-02:54:02 | 0:54 | -0.618 | 0.5552 | 53.8 | 27.42 | 4.0024 | 2.283 | 221.4 | - | - | 2021-11-08 15:58 | 7 | 15 | RateD
1877 | 4-02:56:08 | 0:56 | -0.618 | 0.5768 | 55.9 | 28.49 | 3.9923 | 2.3695 | 229.8 | - | - | 2021-11-08 16:00 | 7 | 15 | RateD
1878 | 4-02:58:44 | 0:59 | -0.618 | 0.6036 | 58.5 | 29.82 | 3.9822 | 2.4764 | 240.2 | - | - | 2021-11-08 16:02 | 7 | 15 | RateD
1879 | 4-03:01:44 | 1:02 | -0.618 | 0.6346 | 61.6 | 31.35 | 3.9729 | 2.5996 | 252.1 | - | - | 2021-11-08 16:05 | 7 | 15 | RateD
1880 | 4-03:04:45 | 1:05 | -0.618 | 0.6656 | 64.6 | 32.88 | 3.9653 | 2.7225 | 264.1 | - | - | 2021-11-08 16:08 | 7 | 15 | RateD
1881 | 4-03:07:45 | 1:08 | -0.618 | 0.6965 | 67.6 | 34.4 | 3.9579 | 2.8449 | 275.9 | - | - | 2021-11-08 16:11 | 7 | 15 | RateD
1882 | 4-03:10:45 | 1:11 | -0.618 | 0.7274 | 70.5 | 35.93 | 3.95 | 2.967 | 287.8 | - | - | 2021-11-08 16:14 | 7 | 15 | RateD
1883 | 4-03:13:45 | 1:14 | -0.618 | 0.7583 | 73.6 | 37.46 | 3.9413 | 3.0893 | 299.6 | - | - | 2021-11-08 16:17 | 7 | 15 | RateD
1884 | 4-03:16:44 | 1:17 | -0.618 | 0.789 | 76.5 | 38.97 | 3.9312 | 3.2101 | 311.4 | - | - | 2021-11-08 16:20 | 7 | 15 | RateD
1885 | 4-03:19:27 | 1:19 | -0.618 | 0.817 | 79.2 | 40.35 | 3.9211 | 3.3199 | 322 | - | - | 2021-11-08 16:23 | 7 | 15 | RateD
1886 | 4-03:21:50 | 1:22 | -0.618 | 0.8415 | 81.6 | 41.57 | 3.9111 | 3.4159 | 331.3 | - | - | 2021-11-08 16:25 | 7 | 15 | RateD
1887 | 4-03:24:05 | 1:24 | -0.618 | 0.8647 | 83.9 | 42.71 | 3.901 | 3.5067 | 340.1 | - | - | 2021-11-08 16:28 | 7 | 15 | RateD
1888 | 4-03:26:14 | 1:26 | -0.618 | 0.8869 | 86 | 43.81 | 3.8909 | 3.5929 | 348.5 | - | - | 2021-11-08 16:30 | 7 | 15 | RateD
1889 | 4-03:28:20 | 1:28 | -0.618 | 0.9085 | 88.1 | 44.87 | 3.8808 | 3.6768 | 356.6 | - | - | 2021-11-08 16:32 | 7 | 15 | RateD
1890 | 4-03:30:27 | 1:30 | -0.618 | 0.9303 | 90.2 | 45.95 | 3.8708 | 3.7615 | 364.8 | - | - | 2021-11-08 16:34 | 7 | 15 | RateD
1891 | 4-03:32:28 | 1:32 | -0.618 | 0.9511 | 92.2 | 46.98 | 3.8607 | 3.8417 | 372.6 | - | - | 2021-11-08 16:36 | 7 | 15 | RateD
1892 | 4-03:34:28 | 1:34 | -0.618 | 0.9716 | 94.2 | 47.99 | 3.8506 | 3.921 | 380.3 | - | - | 2021-11-08 16:38 | 7 | 15 | RateD
1893 | 4-03:36:22 | 1:36 | -0.618 | 0.9912 | 96.1 | 48.96 | 3.8405 | 3.9964 | 387.6 | - | - | 2021-11-08 16:40 | 7 | 15 | RateD
1894 | 4-03:38:13 | 1:38 | -0.618 | 1.0104 | 98 | 49.91 | 3.8305 | 4.0699 | 394.8 | - | - | 2021-11-08 16:42 | 7 | 15 | RateD
1895 | 4-03:40:02 | 1:40 | -0.618 | 1.0291 | 99.8 | 50.83 | 3.8204 | 4.1415 | 401.7 | - | - | 2021-11-08 16:44 | 7 | 15 | RateD
1896 | 4-03:41:55 | 1:42 | -0.618 | 1.0484 | 101.7 | 51.78 | 3.8103 | 4.215 | 408.8 | - | - | 2021-11-08 16:46 | 7 | 15 | RateD
1897 | 4-03:43:51 | 1:44 | -0.618 | 1.0683 | 103.6 | 52.77 | 3.8002 | 4.2909 | 416.2 | - | - | 2021-11-08 16:47 | 7 | 15 | RateD
1898 | 4-03:45:51 | 1:46 | -0.618 | 1.0889 | 105.6 | 53.78 | 3.7901 | 4.3689 | 423.8 | - | - | 2021-11-08 16:49 | 7 | 15 | RateD
1899 | 4-03:47:59 | 1:48 | -0.618 | 1.1108 | 107.7 | 54.87 | 3.7801 | 4.452 | 431.8 | - | - | 2021-11-08 16:52 | 7 | 15 | RateD
1900 | 4-03:50:16 | 1:50 | -0.618 | 1.1345 | 110 | 56.04 | 3.77 | 4.5412 | 440.5 | - | - | 2021-11-08 16:54 | 7 | 15 | RateD
1901 | 4-03:52:41 | 1:53 | -0.618 | 1.1594 | 112.5 | 57.27 | 3.7599 | 4.6351 | 449.6 | - | - | 2021-11-08 16:56 | 7 | 15 | RateD
1902 | 4-03:55:14 | 1:55 | -0.618 | 1.1856 | 115 | 58.56 | 3.7498 | 4.7336 | 459.1 | - | - | 2021-11-08 16:59 | 7 | 15 | RateD
1903 | 4-03:57:56 | 1:58 | -0.618 | 1.2135 | 117.7 | 59.94 | 3.7398 | 4.8379 | 469.2 | - | - | 2021-11-08 17:02 | 7 | 15 | RateD
1904 | 4-04:00:39 | 2:01 | -0.618 | 1.2414 | 120.4 | 61.32 | 3.7297 | 4.942 | 479.3 | - | - | 2021-11-08 17:04 | 7 | 15 | RateD
1905 | 4-04:03:21 | 2:03 | -0.618 | 1.2692 | 123.1 | 62.69 | 3.7196 | 5.0455 | 489.4 | - | - | 2021-11-08 17:07 | 7 | 15 | RateD
1906 | 4-04:06:05 | 2:06 | -0.618 | 1.2973 | 125.8 | 64.08 | 3.7095 | 5.1502 | 499.5 | - | - | 2021-11-08 17:10 | 7 | 15 | RateD
1907 | 4-04:08:47 | 2:09 | -0.618 | 1.3251 | 128.5 | 65.46 | 3.6995 | 5.2532 | 509.5 | - | - | 2021-11-08 17:12 | 7 | 15 | RateD
1908 | 4-04:11:23 | 2:11 | -0.618 | 1.352 | 131.1 | 66.78 | 3.6894 | 5.3525 | 519.2 | - | - | 2021-11-08 17:15 | 7 | 15 | RateD
1909 | 4-04:13:56 | 2:14 | -0.618 | 1.3782 | 133.7 | 68.07 | 3.6793 | 5.4488 | 528.5 | - | - | 2021-11-08 17:18 | 7 | 15 | RateD
1910 | 4-04:16:26 | 2:16 | -0.618 | 1.4039 | 136.2 | 69.35 | 3.6692 | 5.5435 | 537.7 | - | - | 2021-11-08 17:20 | 7 | 15 | RateD
1911 | 4-04:18:52 | 2:19 | -0.618 | 1.429 | 138.6 | 70.59 | 3.6592 | 5.6354 | 546.6 | - | - | 2021-11-08 17:22 | 7 | 15 | RateD
1912 | 4-04:21:20 | 2:21 | -0.618 | 1.4544 | 141.1 | 71.84 | 3.6491 | 5.7282 | 555.6 | - | - | 2021-11-08 17:25 | 7 | 15 | RateD
1913 | 4-04:23:49 | 2:24 | -0.618 | 1.48 | 143.6 | 73.11 | 3.639 | 5.8216 | 564.7 | - | - | 2021-11-08 17:27 | 7 | 15 | RateD
1914 | 4-04:26:20 | 2:26 | -0.618 | 1.506 | 146.1 | 74.39 | 3.6289 | 5.916 | 573.8 | - | - | 2021-11-08 17:30 | 7 | 15 | RateD
1915 | 4-04:29:01 | 2:29 | -0.618 | 1.5336 | 148.8 | 75.75 | 3.6189 | 6.0161 | 583.5 | - | - | 2021-11-08 17:33 | 7 | 15 | RateD
1916 | 4-04:32:02 | 2:32 | -0.618 | 1.5646 | 151.8 | 77.28 | 3.6094 | 6.128 | 594.4 | - | - | 2021-11-08 17:36 | 7 | 15 | RateD
1917 | 4-04:35:02 | 2:35 | -0.618 | 1.5956 | 154.8 | 78.81 | 3.6023 | 6.2396 | 605.2 | - | - | 2021-11-08 17:39 | 7 | 15 | RateD
1918 | 4-04:38:02 | 2:38 | -0.618 | 1.6265 | 157.8 | 80.34 | 3.5965 | 6.3509 | 616 | - | - | 2021-11-08 17:42 | 7 | 15 | RateD
1919 | 4-04:41:02 | 2:41 | -0.618 | 1.6574 | 160.8 | 81.86 | 3.5902 | 6.4619 | 626.8 | - | - | 2021-11-08 17:45 | 7 | 15 | RateD
1920 | 4-04:44:02 | 2:44 | -0.618 | 1.6883 | 163.8 | 83.39 | 3.5812 | 6.5727 | 637.5 | - | - | 2021-11-08 17:48 | 7 | 15 | RateD
1921 | 4-04:46:23 | 2:46 | -0.618 | 1.7125 | 166.1 | 84.59 | 3.5711 | 6.6594 | 645.9 | - | - | 2021-11-08 17:50 | 7 | 15 | RateD
1922 | 4-04:48:09 | 2:48 | -0.618 | 1.7306 | 167.9 | 85.48 | 3.561 | 6.7241 | 652.2 | - | - | 2021-11-08 17:52 | 7 | 15 | RateD
1923 | 4-04:49:31 | 2:49 | -0.618 | 1.7448 | 169.2 | 86.18 | 3.551 | 6.7743 | 657.1 | - | - | 2021-11-08 17:53 | 7 | 15 | RateD
1924 | 4-04:50:41 | 2:51 | -0.618 | 1.7567 | 170.4 | 86.77 | 3.5409 | 6.8167 | 661.2 | - | - | 2021-11-08 17:54 | 7 | 15 | RateD
1925 | 4-04:51:40 | 2:52 | -0.618 | 1.7668 | 171.4 | 87.27 | 3.5308 | 6.8525 | 664.6 | - | - | 2021-11-08 17:55 | 7 | 15 | RateD
1926 | 4-04:52:33 | 2:52 | -0.618 | 1.7759 | 172.3 | 87.72 | 3.5207 | 6.8845 | 667.7 | - | - | 2021-11-08 17:56 | 7 | 15 | RateD
1927 | 4-04:53:18 | 2:53 | -0.618 | 1.7837 | 173 | 88.11 | 3.5107 | 6.9119 | 670.4 | - | - | 2021-11-08 17:57 | 7 | 15 | RateD
1928 | 4-04:54:00 | 2:54 | -0.618 | 1.7909 | 173.7 | 88.46 | 3.5006 | 6.9371 | 672.9 | - | - | 2021-11-08 17:58 | 7 | 15 | RateD
1929 | 4-04:54:41 | 2:55 | -0.618 | 1.798 | 174.4 | 88.81 | 3.4905 | 6.9618 | 675.3 | - | - | 2021-11-08 17:58 | 7 | 15 | RateD
1930 | 4-04:55:21 | 2:55 | -0.618 | 1.8049 | 175.1 | 89.15 | 3.4804 | 6.9859 | 677.6 | - | - | 2021-11-08 17:59 | 7 | 15 | RateD
1931 | 4-04:56:03 | 2:56 | -0.618 | 1.812 | 175.8 | 89.5 | 3.4702 | 7.0107 | 680 | - | - | 2021-11-08 18:00 | 7 | 15 | RateD
1932 | 4-04:56:45 | 2:57 | -0.618 | 1.8193 | 176.5 | 89.87 | 3.4601 | 7.0361 | 682.5 | - | - | 2021-11-08 18:00 | 7 | 15 | RateD
1933 | 4-04:57:28 | 2:57 | -0.618 | 1.8267 | 177.2 | 90.23 | 3.4501 | 7.0615 | 684.9 | - | - | 2021-11-08 18:01 | 7 | 15 | RateD
1934 | 4-04:58:11 | 2:58 | -0.618 | 1.8339 | 177.9 | 90.59 | 3.44 | 7.0865 | 687.3 | - | - | 2021-11-08 18:02 | 7 | 15 | RateD
1935 | 4-04:58:51 | 2:59 | -0.618 | 1.8409 | 178.6 | 90.93 | 3.4299 | 7.1105 | 689.7 | - | - | 2021-11-08 18:02 | 7 | 15 | RateD
1936 | 4-04:59:33 | 2:59 | -0.618 | 1.8481 | 179.3 | 91.29 | 3.4198 | 7.1352 | 692.1 | - | - | 2021-11-08 18:03 | 7 | 15 | RateD
1937 | 4-05:00:13 | 3:00 | -0.618 | 1.855 | 179.9 | 91.63 | 3.4098 | 7.1586 | 694.3 | - | - | 2021-11-08 18:04 | 7 | 15 | RateD
1938 | 4-05:00:51 | 3:01 | -0.618 | 1.8615 | 180.6 | 91.95 | 3.3997 | 7.1809 | 696.5 | - | - | 2021-11-08 18:04 | 7 | 15 | RateD
1939 | 4-05:01:26 | 3:01 | -0.618 | 1.8674 | 181.1 | 92.24 | 3.3896 | 7.2009 | 698.4 | - | - | 2021-11-08 18:05 | 7 | 15 | RateD
1940 | 4-05:02:00 | 3:02 | -0.618 | 1.8733 | 181.7 | 92.53 | 3.3794 | 7.2206 | 700.4 | - | - | 2021-11-08 18:06 | 7 | 15 | RateD
1941 | 4-05:02:33 | 3:02 | -0.618 | 1.879 | 182.2 | 92.81 | 3.3693 | 7.2399 | 702.2 | - | - | 2021-11-08 18:06 | 7 | 15 | RateD
1942 | 4-05:03:07 | 3:03 | -0.618 | 1.8848 | 182.8 | 93.1 | 3.3592 | 7.2596 | 704.1 | - | - | 2021-11-08 18:07 | 7 | 15 | RateD
1943 | 4-05:03:39 | 3:04 | -0.618 | 1.8904 | 183.4 | 93.38 | 3.3491 | 7.2783 | 705.9 | - | - | 2021-11-08 18:07 | 7 | 15 | RateD
1944 | 4-05:04:12 | 3:04 | -0.618 | 1.8959 | 183.9 | 93.65 | 3.3391 | 7.2967 | 707.7 | - | - | 2021-11-08 18:08 | 7 | 15 | RateD
1945 | 4-05:04:42 | 3:05 | -0.618 | 1.9011 | 184.4 | 93.91 | 3.329 | 7.314 | 709.4 | - | - | 2021-11-08 18:08 | 7 | 15 | RateD
1946 | 4-05:05:09 | 3:05 | -0.618 | 1.9059 | 184.9 | 94.14 | 3.3188 | 7.3298 | 710.9 | - | - | 2021-11-08 18:09 | 7 | 15 | RateD
1947 | 4-05:05:37 | 3:05 | -0.618 | 1.9106 | 185.3 | 94.37 | 3.3087 | 7.3454 | 712.4 | - | - | 2021-11-08 18:09 | 7 | 15 | RateD
1948 | 4-05:06:02 | 3:06 | -0.618 | 1.9149 | 185.7 | 94.59 | 3.2985 | 7.3596 | 713.8 | - | - | 2021-11-08 18:10 | 7 | 15 | RateD
1949 | 4-05:06:26 | 3:06 | -0.618 | 1.919 | 186.1 | 94.79 | 3.2882 | 7.3734 | 715.2 | - | - | 2021-11-08 18:10 | 7 | 15 | RateD
1950 | 4-05:06:49 | 3:07 | -0.618 | 1.9229 | 186.5 | 94.98 | 3.2781 | 7.3859 | 716.4 | - | - | 2021-11-08 18:10 | 7 | 15 | RateD
1951 | 4-05:07:09 | 3:07 | -0.618 | 1.9263 | 186.8 | 95.15 | 3.2679 | 7.3972 | 717.5 | - | - | 2021-11-08 18:11 | 7 | 15 | RateD
1952 | 4-05:07:30 | 3:07 | -0.618 | 1.9299 | 187.2 | 95.33 | 3.2575 | 7.4089 | 718.6 | - | - | 2021-11-08 18:11 | 7 | 15 | RateD
1953 | 4-05:07:51 | 3:08 | -0.618 | 1.9335 | 187.5 | 95.51 | 3.2475 | 7.4207 | 719.8 | - | - | 2021-11-08 18:11 | 7 | 15 | RateD
1954 | 4-05:08:11 | 3:08 | -0.618 | 1.937 | 187.9 | 95.68 | 3.2374 | 7.432 | 720.9 | - | - | 2021-11-08 18:12 | 7 | 15 | RateD
1955 | 4-05:08:31 | 3:08 | -0.618 | 1.9404 | 188.2 | 95.85 | 3.2272 | 7.443 | 721.9 | - | - | 2021-11-08 18:12 | 7 | 15 | RateD
1956 | 4-05:08:50 | 3:09 | -0.618 | 1.9438 | 188.5 | 96.01 | 3.2169 | 7.4538 | 723 | - | - | 2021-11-08 18:12 | 7 | 15 | RateD
1957 | 4-05:09:09 | 3:09 | -0.618 | 1.9469 | 188.8 | 96.17 | 3.2068 | 7.4639 | 724 | - | - | 2021-11-08 18:13 | 7 | 15 | RateD
1958 | 4-05:09:26 | 3:09 | -0.618 | 1.95 | 189.1 | 96.32 | 3.1968 | 7.4737 | 724.9 | - | - | 2021-11-08 18:13 | 7 | 15 | RateD
1959 | 4-05:09:43 | 3:10 | -0.618 | 1.9529 | 189.4 | 96.46 | 3.1865 | 7.483 | 725.8 | - | - | 2021-11-08 18:13 | 7 | 15 | RateD
1960 | 4-05:10:00 | 3:10 | -0.618 | 1.9557 | 189.7 | 96.6 | 3.1763 | 7.492 | 726.7 | - | - | 2021-11-08 18:14 | 7 | 15 | RateD
1961 | 4-05:10:16 | 3:10 | -0.618 | 1.9585 | 190 | 96.74 | 3.1661 | 7.5008 | 727.5 | - | - | 2021-11-08 18:14 | 7 | 15 | RateD
1962 | 4-05:10:31 | 3:10 | -0.618 | 1.9611 | 190.2 | 96.87 | 3.1558 | 7.5091 | 728.3 | - | - | 2021-11-08 18:14 | 7 | 15 | RateD
1963 | 4-05:10:46 | 3:11 | -0.618 | 1.9637 | 190.5 | 97 | 3.1458 | 7.5172 | 729.1 | - | - | 2021-11-08 18:14 | 7 | 15 | RateD
1964 | 4-05:11:00 | 3:11 | -0.618 | 1.9661 | 190.7 | 97.12 | 3.1354 | 7.5248 | 729.9 | - | - | 2021-11-08 18:15 | 7 | 15 | RateD
1965 | 4-05:11:14 | 3:11 | -0.618 | 1.9685 | 190.9 | 97.23 | 3.1253 | 7.5322 | 730.6 | - | - | 2021-11-08 18:15 | 7 | 15 | RateD
1966 | 4-05:11:28 | 3:11 | -0.618 | 1.9709 | 191.2 | 97.35 | 3.1151 | 7.5397 | 731.3 | - | - | 2021-11-08 18:15 | 7 | 15 | RateD
1967 | 4-05:11:42 | 3:12 | -0.618 | 1.9732 | 191.4 | 97.47 | 3.1045 | 7.547 | 732 | - | - | 2021-11-08 18:15 | 7 | 15 | RateD
1968 | 4-05:11:54 | 3:12 | -0.618 | 1.9753 | 191.6 | 97.57 | 3.094 | 7.5535 | 732.6 | - | - | 2021-11-08 18:15 | 7 | 15 | RateD
1969 | 4-05:12:06 | 3:12 | -0.618 | 1.9773 | 191.8 | 97.67 | 3.0839 | 7.5597 | 733.2 | - | - | 2021-11-08 18:16 | 7 | 15 | RateD
1970 | 4-05:12:17 | 3:12 | -0.618 | 1.9793 | 192 | 97.77 | 3.0738 | 7.5658 | 733.8 | - | - | 2021-11-08 18:16 | 7 | 15 | RateD
1971 | 4-05:12:29 | 3:12 | -0.618 | 1.9813 | 192.2 | 97.87 | 3.0636 | 7.572 | 734.4 | - | - | 2021-11-08 18:16 | 7 | 15 | RateD
1972 | 4-05:12:40 | 3:13 | -0.618 | 1.9833 | 192.4 | 97.96 | 3.0535 | 7.578 | 735 | - | - | 2021-11-08 18:16 | 7 | 15 | RateD
1973 | 4-05:12:52 | 3:13 | -0.618 | 1.9853 | 192.6 | 98.06 | 3.0433 | 7.5842 | 735.6 | - | - | 2021-11-08 18:16 | 7 | 15 | RateD
1974 | 4-05:13:04 | 3:13 | -0.618 | 1.9872 | 192.7 | 98.16 | 3.0331 | 7.59 | 736.2 | - | - | 2021-11-08 18:17 | 7 | 15 | RateD
1975 | 4-05:13:15 | 3:13 | -0.618 | 1.9892 | 192.9 | 98.26 | 3.0227 | 7.596 | 736.8 | - | - | 2021-11-08 18:17 | 7 | 15 | RateD
1976 | 4-05:13:26 | 3:13 | -0.618 | 1.9911 | 193.1 | 98.35 | 3.0122 | 7.6017 | 737.3 | - | - | 2021-11-08 18:17 | 7 | 15 | RateD
1977 | 4-05:13:36 | 3:13 | -0.618 | 1.9928 | 193.3 | 98.43 | 3.0018 | 7.6068 | 737.8 | - | - | 2021-11-08 18:17 | 7 | 15 | RateD
1978 | 4-05:13:46 | 3:14 | -0.618 | 1.9945 | 193.5 | 98.52 | 2.9912 | 7.6118 | 738.3 | - | - | 2021-11-08 18:17 | 7 | 15 | RateD
1979 | 4-05:13:56 | 3:14 | -0.618 | 1.9962 | 193.6 | 98.6 | 2.9808 | 7.6169 | 738.8 | - | - | 2021-11-08 18:18 | 7 | 15 | RateD
1980 | 4-05:14:06 | 3:14 | -0.618 | 1.9979 | 193.8 | 98.69 | 2.9706 | 7.6219 | 739.3 | - | - | 2021-11-08 18:18 | 7 | 15 | RateD
1981 | 4-05:14:15 | 3:14 | -0.618 | 1.9996 | 193.9 | 98.77 | 2.9602 | 7.627 | 739.8 | - | - | 2021-11-08 18:18 | 7 | 15 | RateD
1982 | 4-05:14:25 | 3:14 | -0.618 | 2.0013 | 194.1 | 98.85 | 2.9498 | 7.6319 | 740.2 | - | - | 2021-11-08 18:18 | 7 | 15 | RateD
1983 | 4-05:14:34 | 3:14 | -0.618 | 2.0028 | 194.3 | 98.93 | 2.9398 | 7.6365 | 740.7 | - | - | 2021-11-08 18:18 | 7 | 15 | RateD
1984 | 4-05:14:44 | 3:15 | -0.618 | 2.0044 | 194.4 | 99.01 | 2.9294 | 7.6413 | 741.2 | - | - | 2021-11-08 18:18 | 7 | 15 | RateD
1985 | 4-05:14:53 | 3:15 | -0.618 | 2.0061 | 194.6 | 99.09 | 2.9188 | 7.6461 | 741.6 | - | - | 2021-11-08 18:18 | 7 | 15 | RateD
1986 | 4-05:15:03 | 3:15 | -0.618 | 2.0078 | 194.7 | 99.18 | 2.908 | 7.6511 | 742.1 | - | - | 2021-11-08 18:19 | 7 | 15 | RateD
1987 | 4-05:15:13 | 3:15 | -0.618 | 2.0095 | 194.9 | 99.26 | 2.8973 | 7.656 | 742.6 | - | - | 2021-11-08 18:19 | 7 | 15 | RateD
1988 | 4-05:15:22 | 3:15 | -0.618 | 2.011 | 195.1 | 99.34 | 2.8872 | 7.6605 | 743 | - | - | 2021-11-08 18:19 | 7 | 15 | RateD
1989 | 4-05:15:32 | 3:15 | -0.618 | 2.0126 | 195.2 | 99.41 | 2.877 | 7.6651 | 743.5 | - | - | 2021-11-08 18:19 | 7 | 15 | RateD
1990 | 4-05:15:41 | 3:16 | -0.618 | 2.0142 | 195.4 | 99.49 | 2.8669 | 7.6697 | 743.9 | - | - | 2021-11-08 18:19 | 7 | 15 | RateD
1991 | 4-05:15:50 | 3:16 | -0.618 | 2.0158 | 195.5 | 99.57 | 2.8565 | 7.6743 | 744.4 | - | - | 2021-11-08 18:19 | 7 | 15 | RateD
1992 | 4-05:15:59 | 3:16 | -0.618 | 2.0174 | 195.7 | 99.65 | 2.8463 | 7.6788 | 744.8 | - | - | 2021-11-08 18:20 | 7 | 15 | RateD
1993 | 4-05:16:09 | 3:16 | -0.618 | 2.019 | 195.8 | 99.73 | 2.8359 | 7.6833 | 745.2 | - | - | 2021-11-08 18:20 | 7 | 15 | RateD
1994 | 4-05:16:17 | 3:16 | -0.618 | 2.0205 | 196 | 99.8 | 2.8258 | 7.6875 | 745.6 | - | - | 2021-11-08 18:20 | 7 | 15 | RateD
1995 | 4-05:16:26 | 3:16 | -0.618 | 2.0221 | 196.1 | 99.88 | 2.8154 | 7.6919 | 746.1 | - | - | 2021-11-08 18:20 | 7 | 15 | RateD
1996 | 4-05:16:36 | 3:16 | -0.618 | 2.0236 | 196.3 | 99.96 | 2.8049 | 7.6964 | 746.5 | - | - | 2021-11-08 18:20 | 7 | 15 | RateD
1997 | 4-05:16:41 | 3:17 | -0.618 | 2.0245 | 196.4 | 100 | 2.7999 | 7.6988 | 746.7 | - | - | 2021-11-08 18:20 | 7 | 15 | RateD
1998 | 4-05:16:41 | 0:00 | 0.618 | 0 | 0 | 0 | 2.9678 | 0 | 0 | - | - | 2021-11-08 18:20 | 8 | 16 | RateC
1999 | 4-05:16:42 | 0:00 | 0.618 | 0.0003 | 0 | 0.02 | 3.0887 | 0.001 | 0.1 | - | - | 2021-11-08 18:20 | 8 | 16 | RateC
2000 | 4-05:16:43 | 0:00 | 0.618 | 0.0004 | 0 | 0.02 | 3.13 | 0.0013 | 0.1 | - | - | 2021-11-08 18:20 | 8 | 16 | RateC
2001 | 4-05:16:44 | 0:00 | 0.618 | 0.0005 | 0.1 | 0.03 | 3.1644 | 0.0016 | 0.2 | - | - | 2021-11-08 18:20 | 8 | 16 | RateC
2002 | 4-05:16:44 | 0:00 | 0.618 | 0.0006 | 0.1 | 0.03 | 3.1963 | 0.002 | 0.2 | - | - | 2021-11-08 18:20 | 8 | 16 | RateC
2003 | 4-05:16:45 | 0:00 | 0.618 | 0.0008 | 0.1 | 0.04 | 3.2219 | 0.0024 | 0.2 | - | - | 2021-11-08 18:20 | 8 | 16 | RateC
2004 | 4-05:16:47 | 0:00 | 0.618 | 0.0011 | 0.1 | 0.05 | 3.2839 | 0.0034 | 0.3 | - | - | 2021-11-08 18:20 | 8 | 16 | RateC
2005 | 4-05:16:49 | 0:00 | 0.618 | 0.0014 | 0.1 | 0.07 | 3.3322 | 0.0045 | 0.4 | - | - | 2021-11-08 18:20 | 8 | 16 | RateC
2006 | 4-05:16:50 | 0:00 | 0.618 | 0.0017 | 0.2 | 0.08 | 3.3786 | 0.0055 | 0.5 | - | - | 2021-11-08 18:20 | 8 | 16 | RateC
2007 | 4-05:16:52 | 0:00 | 0.618 | 0.002 | 0.2 | 0.1 | 3.4201 | 0.0066 | 0.6 | - | - | 2021-11-08 18:20 | 8 | 16 | RateC
2008 | 4-05:16:54 | 0:00 | 0.618 | 0.0023 | 0.2 | 0.11 | 3.458 | 0.0077 | 0.7 | - | - | 2021-11-08 18:20 | 8 | 16 | RateC
2009 | 4-05:16:56 | 0:00 | 0.618 | 0.0027 | 0.3 | 0.13 | 3.4952 | 0.0089 | 0.9 | - | - | 2021-11-08 18:21 | 8 | 16 | RateC
2010 | 4-05:16:57 | 0:00 | 0.618 | 0.0029 | 0.3 | 0.14 | 3.5142 | 0.0096 | 0.9 | - | - | 2021-11-08 18:21 | 8 | 16 | RateC
2011 | 4-05:16:59 | 0:00 | 0.618 | 0.0031 | 0.3 | 0.15 | 3.5321 | 0.0104 | 1 | - | - | 2021-11-08 18:21 | 8 | 16 | RateC
2012 | 4-05:17:00 | 0:00 | 0.618 | 0.0033 | 0.3 | 0.16 | 3.5448 | 0.0111 | 1.1 | - | - | 2021-11-08 18:21 | 8 | 16 | RateC
2013 | 4-05:17:01 | 0:00 | 0.618 | 0.0035 | 0.3 | 0.17 | 3.5552 | 0.0118 | 1.1 | - | - | 2021-11-08 18:21 | 8 | 16 | RateC
2014 | 4-05:17:03 | 0:00 | 0.618 | 0.0038 | 0.4 | 0.19 | 3.5669 | 0.013 | 1.3 | - | - | 2021-11-08 18:21 | 8 | 16 | RateC
2015 | 4-05:17:05 | 0:00 | 0.618 | 0.0042 | 0.4 | 0.21 | 3.5773 | 0.0145 | 1.4 | - | - | 2021-11-08 18:21 | 8 | 16 | RateC
2016 | 4-05:17:09 | 0:00 | 0.618 | 0.005 | 0.5 | 0.24 | 3.5882 | 0.017 | 1.7 | - | - | 2021-11-08 18:21 | 8 | 16 | RateC
2017 | 4-05:17:17 | 0:01 | 0.618 | 0.0062 | 0.6 | 0.31 | 3.5987 | 0.0216 | 2.1 | - | - | 2021-11-08 18:21 | 8 | 16 | RateC
2018 | 4-05:17:29 | 0:01 | 0.618 | 0.0083 | 0.8 | 0.41 | 3.6088 | 0.0291 | 2.8 | - | - | 2021-11-08 18:21 | 8 | 16 | RateC
2019 | 4-05:17:49 | 0:01 | 0.618 | 0.0118 | 1.1 | 0.58 | 3.6189 | 0.0417 | 4 | - | - | 2021-11-08 18:21 | 8 | 16 | RateC
2020 | 4-05:18:23 | 0:02 | 0.618 | 0.0176 | 1.7 | 0.86 | 3.6289 | 0.0626 | 6.1 | - | - | 2021-11-08 18:22 | 8 | 16 | RateC
2021 | 4-05:19:21 | 0:03 | 0.618 | 0.0276 | 2.7 | 1.36 | 3.639 | 0.099 | 9.6 | - | - | 2021-11-08 18:23 | 8 | 16 | RateC
2022 | 4-05:21:24 | 0:05 | 0.618 | 0.0487 | 4.7 | 2.4 | 3.6491 | 0.176 | 17.1 | - | - | 2021-11-08 18:25 | 8 | 16 | RateC
2023 | 4-05:24:24 | 0:08 | 0.618 | 0.0796 | 7.7 | 3.92 | 3.6578 | 0.289 | 28 | - | - | 2021-11-08 18:28 | 8 | 16 | RateC
2024 | 4-05:27:25 | 0:11 | 0.618 | 0.1106 | 10.7 | 5.44 | 3.6666 | 0.4024 | 39 | - | - | 2021-11-08 18:31 | 8 | 16 | RateC
2025 | 4-05:30:25 | 0:14 | 0.618 | 0.1415 | 13.7 | 6.96 | 3.6756 | 0.5158 | 50 | - | - | 2021-11-08 18:34 | 8 | 16 | RateC
2026 | 4-05:33:25 | 0:17 | 0.618 | 0.1724 | 16.7 | 8.48 | 3.6826 | 0.6295 | 61.1 | - | - | 2021-11-08 18:37 | 8 | 16 | RateC
2027 | 4-05:36:25 | 0:20 | 0.618 | 0.2033 | 19.7 | 10 | 3.6872 | 0.7434 | 72.1 | - | - | 2021-11-08 18:40 | 8 | 16 | RateC
2028 | 4-05:39:25 | 0:23 | 0.618 | 0.2342 | 22.7 | 11.53 | 3.6905 | 0.8575 | 83.2 | - | - | 2021-11-08 18:43 | 8 | 16 | RateC
2029 | 4-05:42:25 | 0:26 | 0.618 | 0.2652 | 25.7 | 13.05 | 3.6937 | 0.9719 | 94.3 | - | - | 2021-11-08 18:46 | 8 | 16 | RateC
2030 | 4-05:45:25 | 0:29 | 0.618 | 0.2961 | 28.7 | 14.57 | 3.6975 | 1.0862 | 105.4 | - | - | 2021-11-08 18:49 | 8 | 16 | RateC
2031 | 4-05:48:26 | 0:32 | 0.618 | 0.3271 | 31.7 | 16.1 | 3.7018 | 1.2006 | 116.4 | - | - | 2021-11-08 18:52 | 8 | 16 | RateC
2032 | 4-05:51:26 | 0:35 | 0.618 | 0.358 | 34.7 | 17.62 | 3.7071 | 1.3153 | 127.6 | - | - | 2021-11-08 18:55 | 8 | 16 | RateC
2033 | 4-05:54:27 | 0:38 | 0.618 | 0.389 | 37.7 | 19.15 | 3.7133 | 1.4303 | 138.7 | - | - | 2021-11-08 18:58 | 8 | 16 | RateC
2034 | 4-05:57:27 | 0:41 | 0.618 | 0.4199 | 40.7 | 20.67 | 3.7201 | 1.5452 | 149.9 | - | - | 2021-11-08 19:01 | 8 | 16 | RateC
2035 | 4-06:00:27 | 0:44 | 0.618 | 0.4509 | 43.7 | 22.19 | 3.7278 | 1.6604 | 161 | - | - | 2021-11-08 19:04 | 8 | 16 | RateC
2036 | 4-06:03:27 | 0:47 | 0.618 | 0.4818 | 46.7 | 23.71 | 3.7367 | 1.7757 | 172.2 | - | - | 2021-11-08 19:07 | 8 | 16 | RateC
2037 | 4-06:06:27 | 0:50 | 0.618 | 0.5127 | 49.7 | 25.23 | 3.7455 | 1.8915 | 183.5 | - | - | 2021-11-08 19:10 | 8 | 16 | RateC
2038 | 4-06:09:28 | 0:53 | 0.618 | 0.5437 | 52.7 | 26.76 | 3.7551 | 2.0078 | 194.7 | - | - | 2021-11-08 19:13 | 8 | 16 | RateC
2039 | 4-06:12:28 | 0:56 | 0.618 | 0.5746 | 55.7 | 28.28 | 3.7647 | 2.124 | 206 | - | - | 2021-11-08 19:16 | 8 | 16 | RateC
2040 | 4-06:15:28 | 0:59 | 0.618 | 0.6056 | 58.7 | 29.8 | 3.7742 | 2.2406 | 217.3 | - | - | 2021-11-08 19:19 | 8 | 16 | RateC
2041 | 4-06:18:28 | 1:02 | 0.618 | 0.6365 | 61.7 | 31.32 | 3.7836 | 2.3573 | 228.6 | - | - | 2021-11-08 19:22 | 8 | 16 | RateC
2042 | 4-06:21:28 | 1:05 | 0.618 | 0.6674 | 64.7 | 32.85 | 3.7931 | 2.4747 | 240 | - | - | 2021-11-08 19:25 | 8 | 16 | RateC
2043 | 4-06:24:28 | 1:08 | 0.618 | 0.6983 | 67.7 | 34.37 | 3.8025 | 2.5921 | 251.4 | - | - | 2021-11-08 19:28 | 8 | 16 | RateC
2044 | 4-06:27:29 | 1:11 | 0.618 | 0.7293 | 70.7 | 35.89 | 3.8122 | 2.71 | 262.9 | - | - | 2021-11-08 19:31 | 8 | 16 | RateC
2045 | 4-06:30:29 | 1:14 | 0.618 | 0.7603 | 73.7 | 37.42 | 3.8219 | 2.8283 | 274.3 | - | - | 2021-11-08 19:34 | 8 | 16 | RateC
2046 | 4-06:33:25 | 1:17 | 0.618 | 0.7905 | 76.7 | 38.9 | 3.832 | 2.9437 | 285.5 | - | - | 2021-11-08 19:37 | 8 | 16 | RateC
2047 | 4-06:36:13 | 1:20 | 0.618 | 0.8192 | 79.5 | 40.32 | 3.8421 | 3.0541 | 296.2 | - | - | 2021-11-08 19:40 | 8 | 16 | RateC
2048 | 4-06:38:47 | 1:22 | 0.618 | 0.8457 | 82 | 41.62 | 3.8522 | 3.1558 | 306.1 | - | - | 2021-11-08 19:42 | 8 | 16 | RateC
2049 | 4-06:41:11 | 1:25 | 0.618 | 0.8705 | 84.4 | 42.84 | 3.8622 | 3.2515 | 315.4 | - | - | 2021-11-08 19:45 | 8 | 16 | RateC
2050 | 4-06:43:26 | 1:27 | 0.618 | 0.8936 | 86.7 | 43.98 | 3.8723 | 3.3408 | 324 | - | - | 2021-11-08 19:47 | 8 | 16 | RateC
2051 | 4-06:45:29 | 1:29 | 0.618 | 0.9148 | 88.7 | 45.02 | 3.8824 | 3.4229 | 332 | - | - | 2021-11-08 19:49 | 8 | 16 | RateC
2052 | 4-06:47:24 | 1:31 | 0.618 | 0.9345 | 90.6 | 45.99 | 3.8925 | 3.4996 | 339.4 | - | - | 2021-11-08 19:51 | 8 | 16 | RateC
2053 | 4-06:49:15 | 1:33 | 0.618 | 0.9535 | 92.5 | 46.93 | 3.9025 | 3.5738 | 346.6 | - | - | 2021-11-08 19:53 | 8 | 16 | RateC
2054 | 4-06:51:03 | 1:34 | 0.618 | 0.9721 | 94.3 | 47.84 | 3.9126 | 3.6464 | 353.7 | - | - | 2021-11-08 19:55 | 8 | 16 | RateC
2055 | 4-06:52:48 | 1:36 | 0.618 | 0.9902 | 96 | 48.73 | 3.9227 | 3.7172 | 360.5 | - | - | 2021-11-08 19:56 | 8 | 16 | RateC
2056 | 4-06:54:32 | 1:38 | 0.618 | 1.0081 | 97.8 | 49.61 | 3.9328 | 3.7875 | 367.4 | - | - | 2021-11-08 19:58 | 8 | 16 | RateC
2057 | 4-06:56:19 | 1:40 | 0.618 | 1.0263 | 99.5 | 50.51 | 3.9428 | 3.8593 | 374.3 | - | - | 2021-11-08 20:00 | 8 | 16 | RateC
2058 | 4-06:58:11 | 1:42 | 0.618 | 1.0457 | 101.4 | 51.46 | 3.9529 | 3.9357 | 381.7 | - | - | 2021-11-08 20:02 | 8 | 16 | RateC
2059 | 4-07:00:11 | 1:44 | 0.618 | 1.0662 | 103.4 | 52.47 | 3.963 | 4.0168 | 389.6 | - | - | 2021-11-08 20:04 | 8 | 16 | RateC
2060 | 4-07:02:18 | 1:46 | 0.618 | 1.088 | 105.5 | 53.54 | 3.9731 | 4.1033 | 398 | - | - | 2021-11-08 20:06 | 8 | 16 | RateC
2061 | 4-07:04:35 | 1:48 | 0.618 | 1.1115 | 107.8 | 54.7 | 3.9833 | 4.197 | 407.1 | - | - | 2021-11-08 20:08 | 8 | 16 | RateC
2062 | 4-07:07:02 | 1:50 | 0.618 | 1.1368 | 110.3 | 55.94 | 3.9934 | 4.2979 | 416.9 | - | - | 2021-11-08 20:11 | 8 | 16 | RateC
2063 | 4-07:09:38 | 1:53 | 0.618 | 1.1636 | 112.9 | 57.26 | 4.0034 | 4.4049 | 427.2 | - | - | 2021-11-08 20:13 | 8 | 16 | RateC
2064 | 4-07:12:32 | 1:56 | 0.618 | 1.1933 | 115.7 | 58.73 | 4.0135 | 4.5241 | 438.8 | - | - | 2021-11-08 20:16 | 8 | 16 | RateC
2065 | 4-07:15:32 | 1:59 | 0.618 | 1.2243 | 118.7 | 60.25 | 4.023 | 4.6486 | 450.9 | - | - | 2021-11-08 20:19 | 8 | 16 | RateC
2066 | 4-07:18:32 | 2:02 | 0.618 | 1.2553 | 121.8 | 61.77 | 4.032 | 4.7733 | 463 | - | - | 2021-11-08 20:22 | 8 | 16 | RateC
2067 | 4-07:21:32 | 2:05 | 0.618 | 1.2862 | 124.8 | 63.3 | 4.04 | 4.8981 | 475.1 | - | - | 2021-11-08 20:25 | 8 | 16 | RateC
2068 | 4-07:24:33 | 2:08 | 0.618 | 1.3171 | 127.8 | 64.82 | 4.0478 | 5.0234 | 487.2 | - | - | 2021-11-08 20:28 | 8 | 16 | RateC
2069 | 4-07:27:33 | 2:11 | 0.618 | 1.3481 | 130.8 | 66.34 | 4.0558 | 5.1488 | 499.4 | - | - | 2021-11-08 20:31 | 8 | 16 | RateC
2070 | 4-07:30:33 | 2:14 | 0.618 | 1.379 | 133.8 | 67.87 | 4.065 | 5.2744 | 511.6 | - | - | 2021-11-08 20:34 | 8 | 16 | RateC
2071 | 4-07:33:08 | 2:16 | 0.618 | 1.4055 | 136.3 | 69.17 | 4.0751 | 5.3822 | 522 | - | - | 2021-11-08 20:37 | 8 | 16 | RateC
2072 | 4-07:35:17 | 2:19 | 0.618 | 1.4277 | 138.5 | 70.26 | 4.0851 | 5.4727 | 530.8 | - | - | 2021-11-08 20:39 | 8 | 16 | RateC
2073 | 4-07:37:08 | 2:20 | 0.618 | 1.4468 | 140.3 | 71.2 | 4.0952 | 5.5509 | 538.4 | - | - | 2021-11-08 20:41 | 8 | 16 | RateC
2074 | 4-07:38:45 | 2:22 | 0.618 | 1.4634 | 141.9 | 72.02 | 4.1053 | 5.6187 | 545 | - | - | 2021-11-08 20:42 | 8 | 16 | RateC
2075 | 4-07:40:10 | 2:24 | 0.618 | 1.478 | 143.4 | 72.74 | 4.1154 | 5.679 | 550.8 | - | - | 2021-11-08 20:44 | 8 | 16 | RateC
2076 | 4-07:41:30 | 2:25 | 0.618 | 1.4917 | 144.7 | 73.41 | 4.1254 | 5.7355 | 556.3 | - | - | 2021-11-08 20:45 | 8 | 16 | RateC
2077 | 4-07:42:45 | 2:26 | 0.618 | 1.5047 | 145.9 | 74.05 | 4.1355 | 5.7889 | 561.5 | - | - | 2021-11-08 20:46 | 8 | 16 | RateC
2078 | 4-07:44:00 | 2:27 | 0.618 | 1.5176 | 147.2 | 74.68 | 4.1456 | 5.8423 | 566.7 | - | - | 2021-11-08 20:48 | 8 | 16 | RateC
2079 | 4-07:45:16 | 2:29 | 0.618 | 1.5305 | 148.4 | 75.32 | 4.1557 | 5.896 | 571.9 | - | - | 2021-11-08 20:49 | 8 | 16 | RateC
2080 | 4-07:46:37 | 2:30 | 0.618 | 1.5444 | 149.8 | 76 | 4.1657 | 5.9539 | 577.5 | - | - | 2021-11-08 20:50 | 8 | 16 | RateC
2081 | 4-07:48:03 | 2:31 | 0.618 | 1.5592 | 151.2 | 76.73 | 4.1758 | 6.0157 | 583.5 | - | - | 2021-11-08 20:52 | 8 | 16 | RateC
2082 | 4-07:49:36 | 2:33 | 0.618 | 1.5752 | 152.8 | 77.52 | 4.1859 | 6.0825 | 590 | - | - | 2021-11-08 20:53 | 8 | 16 | RateC
2083 | 4-07:51:30 | 2:35 | 0.618 | 1.5947 | 154.7 | 78.48 | 4.196 | 6.1644 | 597.9 | - | - | 2021-11-08 20:55 | 8 | 16 | RateC
2084 | 4-07:53:51 | 2:37 | 0.618 | 1.6189 | 157 | 79.67 | 4.206 | 6.266 | 607.8 | - | - | 2021-11-08 20:57 | 8 | 16 | RateC
2085 | 4-07:56:51 | 2:40 | 0.618 | 1.6499 | 160 | 81.2 | 4.2144 | 6.3964 | 620.4 | - | - | 2021-11-08 21:00 | 8 | 16 | RateC
2086 | 4-07:59:51 | 2:43 | 0.618 | 1.6808 | 163 | 82.72 | 4.2198 | 6.5267 | 633 | - | - | 2021-11-08 21:03 | 8 | 16 | RateC
2087 | 4-08:02:52 | 2:46 | 0.618 | 1.7118 | 166 | 84.24 | 4.2237 | 6.6574 | 645.7 | - | - | 2021-11-08 21:06 | 8 | 16 | RateC
2088 | 4-08:05:52 | 2:49 | 0.618 | 1.7427 | 169 | 85.76 | 4.2279 | 6.7881 | 658.4 | - | - | 2021-11-08 21:09 | 8 | 16 | RateC
2089 | 4-08:08:52 | 2:52 | 0.618 | 1.7736 | 172 | 87.29 | 4.2325 | 6.919 | 671.1 | - | - | 2021-11-08 21:12 | 8 | 16 | RateC
2090 | 4-08:11:52 | 2:55 | 0.618 | 1.8045 | 175 | 88.81 | 4.2383 | 7.0499 | 683.8 | - | - | 2021-11-08 21:15 | 8 | 16 | RateC
2091 | 4-08:14:52 | 2:58 | 0.618 | 1.8355 | 178 | 90.33 | 4.2453 | 7.1811 | 696.5 | - | - | 2021-11-08 21:18 | 8 | 16 | RateC
2092 | 4-08:17:52 | 3:01 | 0.618 | 1.8664 | 181 | 91.85 | 4.2542 | 7.3124 | 709.3 | - | - | 2021-11-08 21:21 | 8 | 16 | RateC
2093 | 4-08:20:34 | 3:04 | 0.618 | 1.8942 | 183.7 | 93.22 | 4.2643 | 7.4309 | 720.8 | - | - | 2021-11-08 21:24 | 8 | 16 | RateC
2094 | 4-08:22:45 | 3:06 | 0.618 | 1.9167 | 185.9 | 94.33 | 4.2744 | 7.527 | 730.1 | - | - | 2021-11-08 21:26 | 8 | 16 | RateC
2095 | 4-08:24:33 | 3:08 | 0.618 | 1.9352 | 187.7 | 95.24 | 4.2845 | 7.6063 | 737.8 | - | - | 2021-11-08 21:28 | 8 | 16 | RateC
2096 | 4-08:26:04 | 3:09 | 0.618 | 1.9508 | 189.2 | 96 | 4.2947 | 7.6732 | 744.2 | - | - | 2021-11-08 21:30 | 8 | 16 | RateC
2097 | 4-08:27:20 | 3:11 | 0.618 | 1.9638 | 190.5 | 96.64 | 4.3049 | 7.729 | 749.7 | - | - | 2021-11-08 21:31 | 8 | 16 | RateC
2098 | 4-08:28:26 | 3:12 | 0.618 | 1.9752 | 191.6 | 97.2 | 4.315 | 7.7779 | 754.4 | - | - | 2021-11-08 21:32 | 8 | 16 | RateC
2099 | 4-08:29:23 | 3:13 | 0.618 | 1.9849 | 192.5 | 97.68 | 4.3251 | 7.8201 | 758.5 | - | - | 2021-11-08 21:33 | 8 | 16 | RateC
2100 | 4-08:30:13 | 3:14 | 0.618 | 1.9936 | 193.4 | 98.11 | 4.3353 | 7.8578 | 762.1 | - | - | 2021-11-08 21:34 | 8 | 16 | RateC
2101 | 4-08:30:59 | 3:14 | 0.618 | 2.0015 | 194.1 | 98.5 | 4.3454 | 7.8919 | 765.5 | - | - | 2021-11-08 21:35 | 8 | 16 | RateC
2102 | 4-08:31:39 | 3:15 | 0.618 | 2.0084 | 194.8 | 98.84 | 4.3555 | 7.9219 | 768.4 | - | - | 2021-11-08 21:35 | 8 | 16 | RateC
2103 | 4-08:32:15 | 3:16 | 0.618 | 2.0145 | 195.4 | 99.14 | 4.3655 | 7.9486 | 771 | - | - | 2021-11-08 21:36 | 8 | 16 | RateC
2104 | 4-08:32:48 | 3:16 | 0.618 | 2.0202 | 195.9 | 99.42 | 4.3756 | 7.9734 | 773.4 | - | - | 2021-11-08 21:36 | 8 | 16 | RateC
2105 | 4-08:33:20 | 3:17 | 0.618 | 2.0256 | 196.5 | 99.68 | 4.3857 | 7.997 | 775.7 | - | - | 2021-11-08 21:37 | 8 | 16 | RateC
2106 | 4-08:33:46 | 3:17 | 0.618 | 2.0301 | 196.9 | 99.91 | 4.3958 | 8.0169 | 777.6 | - | - | 2021-11-08 21:37 | 8 | 16 | RateC
2107 | 4-08:33:57 | 3:17 | 0.618 | 2.032 | 197.1 | 100 | 4.4 | 8.0253 | 778.4 | - | - | 2021-11-08 21:38 | 8 | 16 | RateC
2108 | 4-08:33:57 | 0:00 | -0.618 | 0 | 0 | 0 | 4.3141 | 0 | 0 | - | - | 2021-11-08 21:38 | 8 | 17 | RateD
2109 | 4-08:33:58 | 0:00 | -0.618 | 0.0002 | 0 | 0.01 | 4.2932 | 0.001 | 0.1 | - | - | 2021-11-08 21:38 | 8 | 17 | RateD
2110 | 4-08:33:59 | 0:00 | -0.618 | 0.0004 | 0 | 0.02 | 4.2781 | 0.0018 | 0.2 | - | - | 2021-11-08 21:38 | 8 | 17 | RateD
2111 | 4-08:34:01 | 0:00 | -0.618 | 0.0007 | 0.1 | 0.04 | 4.2665 | 0.0032 | 0.3 | - | - | 2021-11-08 21:38 | 8 | 17 | RateD
2112 | 4-08:34:04 | 0:00 | -0.618 | 0.0013 | 0.1 | 0.06 | 4.2552 | 0.0054 | 0.5 | - | - | 2021-11-08 21:38 | 8 | 17 | RateD
2113 | 4-08:34:09 | 0:00 | -0.618 | 0.002 | 0.2 | 0.1 | 4.2451 | 0.0085 | 0.8 | - | - | 2021-11-08 21:38 | 8 | 17 | RateD
2114 | 4-08:34:15 | 0:00 | -0.618 | 0.0032 | 0.3 | 0.16 | 4.2347 | 0.0134 | 1.3 | - | - | 2021-11-08 21:38 | 8 | 17 | RateD
2115 | 4-08:34:24 | 0:00 | -0.618 | 0.0047 | 0.5 | 0.23 | 4.2246 | 0.02 | 1.9 | - | - | 2021-11-08 21:38 | 8 | 17 | RateD
2116 | 4-08:34:37 | 0:01 | -0.618 | 0.007 | 0.7 | 0.34 | 4.2146 | 0.0295 | 2.9 | - | - | 2021-11-08 21:38 | 8 | 17 | RateD
2117 | 4-08:34:56 | 0:01 | -0.618 | 0.0102 | 1 | 0.5 | 4.2045 | 0.0431 | 4.2 | - | - | 2021-11-08 21:39 | 8 | 17 | RateD
2118 | 4-08:35:24 | 0:01 | -0.618 | 0.0149 | 1.4 | 0.73 | 4.1944 | 0.0629 | 6.1 | - | - | 2021-11-08 21:39 | 8 | 17 | RateD
2119 | 4-08:36:04 | 0:02 | -0.618 | 0.0217 | 2.1 | 1.07 | 4.1843 | 0.0915 | 8.9 | - | - | 2021-11-08 21:40 | 8 | 17 | RateD
2120 | 4-08:37:00 | 0:03 | -0.618 | 0.0313 | 3 | 1.54 | 4.1743 | 0.1317 | 12.8 | - | - | 2021-11-08 21:41 | 8 | 17 | RateD
2121 | 4-08:38:18 | 0:04 | -0.618 | 0.0449 | 4.4 | 2.21 | 4.1642 | 0.188 | 18.2 | - | - | 2021-11-08 21:42 | 8 | 17 | RateD
2122 | 4-08:40:17 | 0:06 | -0.618 | 0.0652 | 6.3 | 3.21 | 4.1541 | 0.2726 | 26.4 | - | - | 2021-11-08 21:44 | 8 | 17 | RateD
2123 | 4-08:43:17 | 0:09 | -0.618 | 0.0962 | 9.3 | 4.73 | 4.1456 | 0.4011 | 38.9 | - | - | 2021-11-08 21:47 | 8 | 17 | RateD
2124 | 4-08:46:18 | 0:12 | -0.618 | 0.1271 | 12.3 | 6.26 | 4.1406 | 0.5294 | 51.3 | - | - | 2021-11-08 21:50 | 8 | 17 | RateD
2125 | 4-08:49:18 | 0:15 | -0.618 | 0.1581 | 15.3 | 7.78 | 4.1375 | 0.6574 | 63.8 | - | - | 2021-11-08 21:53 | 8 | 17 | RateD
2126 | 4-08:52:18 | 0:18 | -0.618 | 0.1891 | 18.3 | 9.31 | 4.135 | 0.7856 | 76.2 | - | - | 2021-11-08 21:56 | 8 | 17 | RateD
2127 | 4-08:55:18 | 0:21 | -0.618 | 0.2199 | 21.3 | 10.83 | 4.1324 | 0.9133 | 88.6 | - | - | 2021-11-08 21:59 | 8 | 17 | RateD
2128 | 4-08:58:19 | 0:24 | -0.618 | 0.2509 | 24.3 | 12.35 | 4.1292 | 1.0413 | 101 | - | - | 2021-11-08 22:02 | 8 | 17 | RateD
2129 | 4-09:01:19 | 0:27 | -0.618 | 0.2819 | 27.3 | 13.88 | 4.1254 | 1.169 | 113.4 | - | - | 2021-11-08 22:05 | 8 | 17 | RateD
2130 | 4-09:04:19 | 0:30 | -0.618 | 0.3128 | 30.3 | 15.4 | 4.1203 | 1.2964 | 125.7 | - | - | 2021-11-08 22:08 | 8 | 17 | RateD
2131 | 4-09:07:19 | 0:33 | -0.618 | 0.3438 | 33.3 | 16.92 | 4.1138 | 1.424 | 138.1 | - | - | 2021-11-08 22:11 | 8 | 17 | RateD
2132 | 4-09:10:20 | 0:36 | -0.618 | 0.3747 | 36.3 | 18.45 | 4.105 | 1.5513 | 150.5 | - | - | 2021-11-08 22:14 | 8 | 17 | RateD
2133 | 4-09:12:56 | 0:39 | -0.618 | 0.4016 | 39 | 19.77 | 4.0947 | 1.6614 | 161.1 | - | - | 2021-11-08 22:17 | 8 | 17 | RateD
2134 | 4-09:14:58 | 0:41 | -0.618 | 0.4225 | 41 | 20.8 | 4.0847 | 1.747 | 169.4 | - | - | 2021-11-08 22:19 | 8 | 17 | RateD
2135 | 4-09:16:43 | 0:43 | -0.618 | 0.4406 | 42.7 | 21.69 | 4.0746 | 1.8206 | 176.6 | - | - | 2021-11-08 22:20 | 8 | 17 | RateD
2136 | 4-09:18:18 | 0:44 | -0.618 | 0.4569 | 44.3 | 22.49 | 4.0645 | 1.887 | 183 | - | - | 2021-11-08 22:22 | 8 | 17 | RateD
2137 | 4-09:19:46 | 0:46 | -0.618 | 0.4719 | 45.8 | 23.23 | 4.0544 | 1.9478 | 188.9 | - | - | 2021-11-08 22:23 | 8 | 17 | RateD
2138 | 4-09:21:09 | 0:47 | -0.618 | 0.4862 | 47.2 | 23.94 | 4.0444 | 2.0059 | 194.6 | - | - | 2021-11-08 22:25 | 8 | 17 | RateD
2139 | 4-09:22:34 | 0:49 | -0.618 | 0.5007 | 48.6 | 24.65 | 4.0343 | 2.0645 | 200.2 | - | - | 2021-11-08 22:26 | 8 | 17 | RateD
2140 | 4-09:24:04 | 0:50 | -0.618 | 0.5162 | 50.1 | 25.41 | 4.0242 | 2.1267 | 206.3 | - | - | 2021-11-08 22:28 | 8 | 17 | RateD
2141 | 4-09:25:41 | 0:52 | -0.618 | 0.5328 | 51.7 | 26.23 | 4.0141 | 2.1937 | 212.8 | - | - | 2021-11-08 22:29 | 8 | 17 | RateD
2142 | 4-09:27:28 | 0:54 | -0.618 | 0.5513 | 53.5 | 27.14 | 4.0041 | 2.2676 | 219.9 | - | - | 2021-11-08 22:31 | 8 | 17 | RateD
2143 | 4-09:29:29 | 0:56 | -0.618 | 0.572 | 55.5 | 28.16 | 3.994 | 2.3507 | 228 | - | - | 2021-11-08 22:33 | 8 | 17 | RateD
2144 | 4-09:32:01 | 0:58 | -0.618 | 0.5981 | 58 | 29.44 | 3.9839 | 2.4545 | 238.1 | - | - | 2021-11-08 22:36 | 8 | 17 | RateD
2145 | 4-09:35:01 | 1:01 | -0.618 | 0.629 | 61 | 30.96 | 3.9745 | 2.5776 | 250 | - | - | 2021-11-08 22:39 | 8 | 17 | RateD
2146 | 4-09:38:01 | 1:04 | -0.618 | 0.6599 | 64 | 32.49 | 3.9664 | 2.7004 | 261.9 | - | - | 2021-11-08 22:42 | 8 | 17 | RateD
2147 | 4-09:41:01 | 1:07 | -0.618 | 0.6909 | 67 | 34.01 | 3.9593 | 2.823 | 273.8 | - | - | 2021-11-08 22:45 | 8 | 17 | RateD
2148 | 4-09:44:02 | 1:10 | -0.618 | 0.7218 | 70 | 35.53 | 3.9517 | 2.9455 | 285.7 | - | - | 2021-11-08 22:48 | 8 | 17 | RateD
2149 | 4-09:47:02 | 1:13 | -0.618 | 0.7528 | 73 | 37.06 | 3.9431 | 3.0678 | 297.6 | - | - | 2021-11-08 22:51 | 8 | 17 | RateD
2150 | 4-09:50:02 | 1:16 | -0.618 | 0.7837 | 76 | 38.58 | 3.9334 | 3.1896 | 309.4 | - | - | 2021-11-08 22:54 | 8 | 17 | RateD
2151 | 4-09:52:41 | 1:19 | -0.618 | 0.811 | 78.7 | 39.92 | 3.9233 | 3.2967 | 319.8 | - | - | 2021-11-08 22:56 | 8 | 17 | RateD
2152 | 4-09:55:11 | 1:21 | -0.618 | 0.8367 | 81.2 | 41.19 | 3.9132 | 3.3975 | 329.5 | - | - | 2021-11-08 22:59 | 8 | 17 | RateD
2153 | 4-09:57:27 | 1:24 | -0.618 | 0.8601 | 83.4 | 42.34 | 3.9031 | 3.4888 | 338.4 | - | - | 2021-11-08 23:01 | 8 | 17 | RateD
2154 | 4-09:59:37 | 1:26 | -0.618 | 0.8824 | 85.6 | 43.44 | 3.8931 | 3.5756 | 346.8 | - | - | 2021-11-08 23:03 | 8 | 17 | RateD
2155 | 4-10:01:43 | 1:28 | -0.618 | 0.9041 | 87.7 | 44.51 | 3.883 | 3.6602 | 355 | - | - | 2021-11-08 23:05 | 8 | 17 | RateD
2156 | 4-10:03:48 | 1:30 | -0.618 | 0.9256 | 89.8 | 45.56 | 3.8729 | 3.7435 | 363.1 | - | - | 2021-11-08 23:07 | 8 | 17 | RateD
2157 | 4-10:05:51 | 1:32 | -0.618 | 0.9466 | 91.8 | 46.6 | 3.8628 | 3.8246 | 371 | - | - | 2021-11-08 23:09 | 8 | 17 | RateD
2158 | 4-10:07:51 | 1:34 | -0.618 | 0.9673 | 93.8 | 47.62 | 3.8528 | 3.9046 | 378.7 | - | - | 2021-11-08 23:11 | 8 | 17 | RateD
2159 | 4-10:09:44 | 1:36 | -0.618 | 0.9867 | 95.7 | 48.57 | 3.8427 | 3.9793 | 386 | - | - | 2021-11-08 23:13 | 8 | 17 | RateD
2160 | 4-10:11:37 | 1:38 | -0.618 | 1.006 | 97.6 | 49.52 | 3.8326 | 4.0535 | 393.2 | - | - | 2021-11-08 23:15 | 8 | 17 | RateD
2161 | 4-10:13:26 | 1:39 | -0.618 | 1.0247 | 99.4 | 50.44 | 3.8225 | 4.1248 | 400.1 | - | - | 2021-11-08 23:17 | 8 | 17 | RateD
2162 | 4-10:15:16 | 1:41 | -0.618 | 1.0436 | 101.2 | 51.37 | 3.8125 | 4.1969 | 407.1 | - | - | 2021-11-08 23:19 | 8 | 17 | RateD
2163 | 4-10:17:10 | 1:43 | -0.618 | 1.0632 | 103.1 | 52.34 | 3.8024 | 4.2716 | 414.3 | - | - | 2021-11-08 23:21 | 8 | 17 | RateD
2164 | 4-10:19:08 | 1:45 | -0.618 | 1.0835 | 105.1 | 53.34 | 3.7923 | 4.3486 | 421.8 | - | - | 2021-11-08 23:23 | 8 | 17 | RateD
2165 | 4-10:21:13 | 1:47 | -0.618 | 1.1049 | 107.2 | 54.39 | 3.7822 | 4.43 | 429.7 | - | - | 2021-11-08 23:25 | 8 | 17 | RateD
2166 | 4-10:23:28 | 1:50 | -0.618 | 1.1281 | 109.4 | 55.53 | 3.7722 | 4.5173 | 438.1 | - | - | 2021-11-08 23:27 | 8 | 17 | RateD
2167 | 4-10:25:49 | 1:52 | -0.618 | 1.1523 | 111.8 | 56.73 | 3.7621 | 4.6087 | 447 | - | - | 2021-11-08 23:29 | 8 | 17 | RateD
2168 | 4-10:28:20 | 1:54 | -0.618 | 1.1783 | 114.3 | 58 | 3.752 | 4.7062 | 456.5 | - | - | 2021-11-08 23:32 | 8 | 17 | RateD
2169 | 4-10:31:01 | 1:57 | -0.618 | 1.2058 | 117 | 59.36 | 3.7419 | 4.8092 | 466.5 | - | - | 2021-11-08 23:35 | 8 | 17 | RateD
2170 | 4-10:33:43 | 2:00 | -0.618 | 1.2337 | 119.7 | 60.73 | 3.7319 | 4.9137 | 476.6 | - | - | 2021-11-08 23:37 | 8 | 17 | RateD
2171 | 4-10:36:30 | 2:03 | -0.618 | 1.2624 | 122.4 | 62.14 | 3.7218 | 5.0205 | 487 | - | - | 2021-11-08 23:40 | 8 | 17 | RateD
2172 | 4-10:39:11 | 2:05 | -0.618 | 1.2899 | 125.1 | 63.5 | 3.7117 | 5.1229 | 496.9 | - | - | 2021-11-08 23:43 | 8 | 17 | RateD
2173 | 4-10:41:50 | 2:08 | -0.618 | 1.3173 | 127.8 | 64.84 | 3.7016 | 5.2241 | 506.7 | - | - | 2021-11-08 23:45 | 8 | 17 | RateD
2174 | 4-10:44:27 | 2:10 | -0.618 | 1.3442 | 130.4 | 66.17 | 3.6916 | 5.3238 | 516.4 | - | - | 2021-11-08 23:48 | 8 | 17 | RateD
2175 | 4-10:47:02 | 2:13 | -0.618 | 1.3708 | 133 | 67.48 | 3.6815 | 5.422 | 525.9 | - | - | 2021-11-08 23:51 | 8 | 17 | RateD
2176 | 4-10:49:34 | 2:16 | -0.618 | 1.397 | 135.5 | 68.77 | 3.6714 | 5.5181 | 535.2 | - | - | 2021-11-08 23:53 | 8 | 17 | RateD
2177 | 4-10:52:02 | 2:18 | -0.618 | 1.4224 | 138 | 70.02 | 3.6613 | 5.6111 | 544.2 | - | - | 2021-11-08 23:56 | 8 | 17 | RateD
2178 | 4-10:54:31 | 2:21 | -0.618 | 1.448 | 140.4 | 71.28 | 3.6513 | 5.7047 | 553.3 | - | - | 2021-11-08 23:58 | 8 | 17 | RateD
2179 | 4-10:57:02 | 2:23 | -0.618 | 1.4738 | 143 | 72.55 | 3.6412 | 5.7991 | 562.5 | - | - | 2021-11-09 00:01 | 8 | 17 | RateD
2180 | 4-10:59:35 | 2:26 | -0.618 | 1.5 | 145.5 | 73.84 | 3.6311 | 5.8943 | 571.7 | - | - | 2021-11-09 00:03 | 8 | 17 | RateD
2181 | 4-11:02:14 | 2:28 | -0.618 | 1.5274 | 148.2 | 75.19 | 3.621 | 5.9937 | 581.4 | - | - | 2021-11-09 00:06 | 8 | 17 | RateD
2182 | 4-11:05:14 | 2:31 | -0.618 | 1.5583 | 151.1 | 76.71 | 3.6113 | 6.1055 | 592.2 | - | - | 2021-11-09 00:09 | 8 | 17 | RateD
2183 | 4-11:08:15 | 2:34 | -0.618 | 1.5893 | 154.2 | 78.24 | 3.6041 | 6.2173 | 603 | - | - | 2021-11-09 00:12 | 8 | 17 | RateD
2184 | 4-11:11:15 | 2:37 | -0.6181 | 1.6203 | 157.2 | 79.76 | 3.5982 | 6.3287 | 613.8 | - | - | 2021-11-09 00:15 | 8 | 17 | RateD
2185 | 4-11:14:16 | 2:40 | -0.618 | 1.6513 | 160.2 | 81.29 | 3.592 | 6.4401 | 624.6 | - | - | 2021-11-09 00:18 | 8 | 17 | RateD
2186 | 4-11:17:16 | 2:43 | -0.618 | 1.6822 | 163.2 | 82.81 | 3.5841 | 6.551 | 635.4 | - | - | 2021-11-09 00:21 | 8 | 17 | RateD
2187 | 4-11:19:50 | 2:46 | -0.618 | 1.7088 | 165.7 | 84.12 | 3.5741 | 6.6462 | 644.6 | - | - | 2021-11-09 00:23 | 8 | 17 | RateD
2188 | 4-11:21:45 | 2:48 | -0.618 | 1.7284 | 167.6 | 85.08 | 3.564 | 6.7161 | 651.4 | - | - | 2021-11-09 00:25 | 8 | 17 | RateD
2189 | 4-11:23:16 | 2:49 | -0.618 | 1.744 | 169.2 | 85.85 | 3.5539 | 6.772 | 656.8 | - | - | 2021-11-09 00:27 | 8 | 17 | RateD
2190 | 4-11:24:30 | 2:51 | -0.618 | 1.7568 | 170.4 | 86.48 | 3.5438 | 6.8171 | 661.2 | - | - | 2021-11-09 00:28 | 8 | 17 | RateD
2191 | 4-11:25:32 | 2:52 | -0.618 | 1.7675 | 171.4 | 87.01 | 3.5338 | 6.855 | 664.9 | - | - | 2021-11-09 00:29 | 8 | 17 | RateD
2192 | 4-11:26:27 | 2:52 | -0.618 | 1.7768 | 172.3 | 87.47 | 3.5235 | 6.8881 | 668.1 | - | - | 2021-11-09 00:30 | 8 | 17 | RateD
2193 | 4-11:27:15 | 2:53 | -0.6181 | 1.7851 | 173.1 | 87.87 | 3.5135 | 6.917 | 670.9 | - | - | 2021-11-09 00:31 | 8 | 17 | RateD
2194 | 4-11:27:59 | 2:54 | -0.618 | 1.7925 | 173.9 | 88.24 | 3.5034 | 6.9432 | 673.4 | - | - | 2021-11-09 00:32 | 8 | 17 | RateD
2195 | 4-11:28:41 | 2:55 | -0.618 | 1.7998 | 174.6 | 88.6 | 3.4933 | 6.9687 | 675.9 | - | - | 2021-11-09 00:32 | 8 | 17 | RateD
2196 | 4-11:29:22 | 2:55 | -0.618 | 1.8069 | 175.3 | 88.95 | 3.4832 | 6.9933 | 678.3 | - | - | 2021-11-09 00:33 | 8 | 17 | RateD
2197 | 4-11:30:03 | 2:56 | -0.618 | 1.8139 | 175.9 | 89.29 | 3.4732 | 7.0176 | 680.7 | - | - | 2021-11-09 00:34 | 8 | 17 | RateD
2198 | 4-11:30:44 | 2:57 | -0.618 | 1.821 | 176.6 | 89.64 | 3.4631 | 7.0424 | 683.1 | - | - | 2021-11-09 00:34 | 8 | 17 | RateD
2199 | 4-11:31:25 | 2:57 | -0.618 | 1.8281 | 177.3 | 89.99 | 3.453 | 7.0668 | 685.4 | - | - | 2021-11-09 00:35 | 8 | 17 | RateD
2200 | 4-11:32:06 | 2:58 | -0.618 | 1.8351 | 178 | 90.34 | 3.4429 | 7.091 | 687.8 | - | - | 2021-11-09 00:36 | 8 | 17 | RateD
2201 | 4-11:32:47 | 2:59 | -0.618 | 1.8421 | 178.7 | 90.68 | 3.4328 | 7.1153 | 690.1 | - | - | 2021-11-09 00:36 | 8 | 17 | RateD
2202 | 4-11:33:28 | 3:00 | -0.618 | 1.8491 | 179.4 | 91.03 | 3.4228 | 7.1392 | 692.5 | - | - | 2021-11-09 00:37 | 8 | 17 | RateD
2203 | 4-11:34:08 | 3:00 | -0.618 | 1.856 | 180 | 91.36 | 3.4127 | 7.1626 | 694.7 | - | - | 2021-11-09 00:38 | 8 | 17 | RateD
2204 | 4-11:34:46 | 3:01 | -0.618 | 1.8626 | 180.7 | 91.69 | 3.4025 | 7.1851 | 696.9 | - | - | 2021-11-09 00:38 | 8 | 17 | RateD
2205 | 4-11:35:24 | 3:01 | -0.618 | 1.869 | 181.3 | 92.01 | 3.3924 | 7.2069 | 699 | - | - | 2021-11-09 00:39 | 8 | 17 | RateD
2206 | 4-11:36:03 | 3:02 | -0.618 | 1.8757 | 181.9 | 92.34 | 3.3823 | 7.2296 | 701.2 | - | - | 2021-11-09 00:40 | 8 | 17 | RateD
2207 | 4-11:36:39 | 3:03 | -0.618 | 1.8819 | 182.5 | 92.64 | 3.3721 | 7.2506 | 703.3 | - | - | 2021-11-09 00:40 | 8 | 17 | RateD
2208 | 4-11:37:12 | 3:03 | -0.618 | 1.8876 | 183.1 | 92.92 | 3.362 | 7.2699 | 705.1 | - | - | 2021-11-09 00:41 | 8 | 17 | RateD
2209 | 4-11:37:44 | 3:04 | -0.618 | 1.8931 | 183.6 | 93.19 | 3.3519 | 7.2883 | 706.9 | - | - | 2021-11-09 00:41 | 8 | 17 | RateD
2210 | 4-11:38:14 | 3:04 | -0.618 | 1.8982 | 184.1 | 93.44 | 3.3419 | 7.3051 | 708.5 | - | - | 2021-11-09 00:42 | 8 | 17 | RateD
2211 | 4-11:38:42 | 3:05 | -0.618 | 1.903 | 184.6 | 93.68 | 3.3316 | 7.3212 | 710.1 | - | - | 2021-11-09 00:42 | 8 | 17 | RateD
2212 | 4-11:39:11 | 3:05 | -0.618 | 1.9079 | 185.1 | 93.92 | 3.3216 | 7.3376 | 711.7 | - | - | 2021-11-09 00:43 | 8 | 17 | RateD
2213 | 4-11:39:38 | 3:06 | -0.618 | 1.9126 | 185.5 | 94.15 | 3.3113 | 7.353 | 713.2 | - | - | 2021-11-09 00:43 | 8 | 17 | RateD
2214 | 4-11:40:04 | 3:06 | -0.618 | 1.9171 | 185.9 | 94.37 | 3.3011 | 7.368 | 714.6 | - | - | 2021-11-09 00:44 | 8 | 17 | RateD
2215 | 4-11:40:30 | 3:07 | -0.618 | 1.9216 | 186.4 | 94.6 | 3.291 | 7.3829 | 716.1 | - | - | 2021-11-09 00:44 | 8 | 17 | RateD
2216 | 4-11:40:55 | 3:07 | -0.618 | 1.9258 | 186.8 | 94.8 | 3.2809 | 7.3968 | 717.4 | - | - | 2021-11-09 00:45 | 8 | 17 | RateD
2217 | 4-11:41:18 | 3:07 | -0.618 | 1.9298 | 187.2 | 95 | 3.2709 | 7.4099 | 718.7 | - | - | 2021-11-09 00:45 | 8 | 17 | RateD
2218 | 4-11:41:40 | 3:08 | -0.618 | 1.9336 | 187.5 | 95.19 | 3.2606 | 7.4223 | 719.9 | - | - | 2021-11-09 00:45 | 8 | 17 | RateD
2219 | 4-11:42:00 | 3:08 | -0.618 | 1.937 | 187.9 | 95.35 | 3.2506 | 7.4333 | 721 | - | - | 2021-11-09 00:46 | 8 | 17 | RateD
2220 | 4-11:42:20 | 3:08 | -0.618 | 1.9405 | 188.2 | 95.52 | 3.2403 | 7.4445 | 722.1 | - | - | 2021-11-09 00:46 | 8 | 17 | RateD
2221 | 4-11:42:39 | 3:09 | -0.618 | 1.9437 | 188.5 | 95.68 | 3.2303 | 7.455 | 723.1 | - | - | 2021-11-09 00:46 | 8 | 17 | RateD
2222 | 4-11:42:57 | 3:09 | -0.618 | 1.9468 | 188.8 | 95.84 | 3.22 | 7.4649 | 724 | - | - | 2021-11-09 00:47 | 8 | 17 | RateD
2223 | 4-11:43:14 | 3:09 | -0.6181 | 1.9497 | 189.1 | 95.98 | 3.2099 | 7.4744 | 725 | - | - | 2021-11-09 00:47 | 8 | 17 | RateD
2224 | 4-11:43:32 | 3:10 | -0.618 | 1.9528 | 189.4 | 96.13 | 3.1997 | 7.4842 | 725.9 | - | - | 2021-11-09 00:47 | 8 | 17 | RateD
2225 | 4-11:43:48 | 3:10 | -0.618 | 1.9556 | 189.7 | 96.27 | 3.1895 | 7.4931 | 726.8 | - | - | 2021-11-09 00:47 | 8 | 17 | RateD
2226 | 4-11:44:05 | 3:10 | -0.618 | 1.9585 | 190 | 96.41 | 3.1793 | 7.5023 | 727.7 | - | - | 2021-11-09 00:48 | 8 | 17 | RateD
2227 | 4-11:44:21 | 3:10 | -0.618 | 1.9612 | 190.2 | 96.54 | 3.169 | 7.5109 | 728.5 | - | - | 2021-11-09 00:48 | 8 | 17 | RateD
2228 | 4-11:44:37 | 3:11 | -0.6181 | 1.9639 | 190.5 | 96.68 | 3.1586 | 7.5195 | 729.3 | - | - | 2021-11-09 00:48 | 8 | 17 | RateD
2229 | 4-11:44:51 | 3:11 | -0.618 | 1.9664 | 190.7 | 96.8 | 3.1486 | 7.5275 | 730.1 | - | - | 2021-11-09 00:48 | 8 | 17 | RateD
2230 | 4-11:45:06 | 3:11 | -0.618 | 1.9689 | 191 | 96.92 | 3.1382 | 7.5352 | 730.9 | - | - | 2021-11-09 00:49 | 8 | 17 | RateD
2231 | 4-11:45:19 | 3:11 | -0.618 | 1.9712 | 191.2 | 97.04 | 3.1281 | 7.5424 | 731.6 | - | - | 2021-11-09 00:49 | 8 | 17 | RateD
2232 | 4-11:45:33 | 3:12 | -0.618 | 1.9736 | 191.4 | 97.16 | 3.1177 | 7.55 | 732.3 | - | - | 2021-11-09 00:49 | 8 | 17 | RateD
2233 | 4-11:45:47 | 3:12 | -0.618 | 1.976 | 191.7 | 97.28 | 3.1072 | 7.5576 | 733 | - | - | 2021-11-09 00:49 | 8 | 17 | RateD
2234 | 4-11:46:00 | 3:12 | -0.618 | 1.9783 | 191.9 | 97.39 | 3.0971 | 7.5645 | 733.7 | - | - | 2021-11-09 00:50 | 8 | 17 | RateD
2235 | 4-11:46:13 | 3:12 | -0.618 | 1.9805 | 192.1 | 97.5 | 3.0867 | 7.5714 | 734.4 | - | - | 2021-11-09 00:50 | 8 | 17 | RateD
2236 | 4-11:46:25 | 3:12 | -0.618 | 1.9825 | 192.3 | 97.59 | 3.0766 | 7.5775 | 735 | - | - | 2021-11-09 00:50 | 8 | 17 | RateD
2237 | 4-11:46:37 | 3:13 | -0.618 | 1.9846 | 192.5 | 97.7 | 3.0663 | 7.5839 | 735.6 | - | - | 2021-11-09 00:50 | 8 | 17 | RateD
2238 | 4-11:46:49 | 3:13 | -0.618 | 1.9866 | 192.7 | 97.8 | 3.056 | 7.5902 | 736.2 | - | - | 2021-11-09 00:50 | 8 | 17 | RateD
2239 | 4-11:47:01 | 3:13 | -0.618 | 1.9887 | 192.9 | 97.9 | 3.0458 | 7.5964 | 736.8 | - | - | 2021-11-09 00:51 | 8 | 17 | RateD
2240 | 4-11:47:12 | 3:13 | -0.618 | 1.9906 | 193.1 | 97.99 | 3.0352 | 7.6023 | 737.4 | - | - | 2021-11-09 00:51 | 8 | 17 | RateD
2241 | 4-11:47:24 | 3:13 | -0.618 | 1.9926 | 193.3 | 98.09 | 3.0247 | 7.6084 | 738 | - | - | 2021-11-09 00:51 | 8 | 17 | RateD
2242 | 4-11:47:35 | 3:14 | -0.618 | 1.9945 | 193.5 | 98.19 | 3.0145 | 7.6142 | 738.5 | - | - | 2021-11-09 00:51 | 8 | 17 | RateD
2243 | 4-11:47:46 | 3:14 | -0.618 | 1.9964 | 193.6 | 98.28 | 3.0044 | 7.6199 | 739.1 | - | - | 2021-11-09 00:51 | 8 | 17 | RateD
2244 | 4-11:47:57 | 3:14 | -0.618 | 1.9983 | 193.8 | 98.37 | 2.9942 | 7.6256 | 739.6 | - | - | 2021-11-09 00:52 | 8 | 17 | RateD
2245 | 4-11:48:08 | 3:14 | -0.618 | 2.0002 | 194 | 98.47 | 2.9836 | 7.6313 | 740.2 | - | - | 2021-11-09 00:52 | 8 | 17 | RateD
2246 | 4-11:48:19 | 3:14 | -0.618 | 2.0021 | 194.2 | 98.56 | 2.9732 | 7.6369 | 740.7 | - | - | 2021-11-09 00:52 | 8 | 17 | RateD
2247 | 4-11:48:32 | 3:15 | -0.618 | 2.0043 | 194.4 | 98.67 | 2.961 | 7.6434 | 741.4 | - | - | 2021-11-09 00:52 | 8 | 17 | RateD
2248 | 4-11:48:43 | 3:15 | -0.618 | 2.0062 | 194.6 | 98.76 | 2.9505 | 7.649 | 741.9 | - | - | 2021-11-09 00:52 | 8 | 17 | RateD
2249 | 4-11:48:54 | 3:15 | -0.6181 | 2.008 | 194.8 | 98.85 | 2.9404 | 7.6543 | 742.4 | - | - | 2021-11-09 00:52 | 8 | 17 | RateD
2250 | 4-11:49:05 | 3:15 | -0.618 | 2.0099 | 194.9 | 98.94 | 2.9298 | 7.6598 | 743 | - | - | 2021-11-09 00:53 | 8 | 17 | RateD
2251 | 4-11:49:15 | 3:15 | -0.618 | 2.0117 | 195.1 | 99.03 | 2.9198 | 7.6651 | 743.5 | - | - | 2021-11-09 00:53 | 8 | 17 | RateD
2252 | 4-11:49:25 | 3:15 | -0.618 | 2.0135 | 195.3 | 99.12 | 2.9097 | 7.6703 | 744 | - | - | 2021-11-09 00:53 | 8 | 17 | RateD
2253 | 4-11:49:36 | 3:16 | -0.618 | 2.0152 | 195.5 | 99.2 | 2.8996 | 7.6754 | 744.5 | - | - | 2021-11-09 00:53 | 8 | 17 | RateD
2254 | 4-11:49:46 | 3:16 | -0.618 | 2.017 | 195.6 | 99.29 | 2.8891 | 7.6806 | 745 | - | - | 2021-11-09 00:53 | 8 | 17 | RateD
2255 | 4-11:49:56 | 3:16 | -0.618 | 2.0187 | 195.8 | 99.37 | 2.879 | 7.6853 | 745.4 | - | - | 2021-11-09 00:54 | 8 | 17 | RateD
2256 | 4-11:50:05 | 3:16 | -0.618 | 2.0203 | 196 | 99.46 | 2.8686 | 7.6901 | 745.9 | - | - | 2021-11-09 00:54 | 8 | 17 | RateD
2257 | 4-11:50:15 | 3:16 | -0.618 | 2.022 | 196.1 | 99.54 | 2.8585 | 7.6949 | 746.4 | - | - | 2021-11-09 00:54 | 8 | 17 | RateD
2258 | 4-11:50:25 | 3:16 | -0.618 | 2.0237 | 196.3 | 99.62 | 2.848 | 7.6998 | 746.8 | - | - | 2021-11-09 00:54 | 8 | 17 | RateD
2259 | 4-11:50:35 | 3:17 | -0.618 | 2.0254 | 196.4 | 99.7 | 2.8375 | 7.7045 | 747.3 | - | - | 2021-11-09 00:54 | 8 | 17 | RateD
2260 | 4-11:50:44 | 3:17 | -0.618 | 2.027 | 196.6 | 99.78 | 2.8274 | 7.709 | 747.7 | - | - | 2021-11-09 00:54 | 8 | 17 | RateD
2261 | 4-11:50:54 | 3:17 | -0.618 | 2.0286 | 196.8 | 99.86 | 2.8168 | 7.7137 | 748.2 | - | - | 2021-11-09 00:54 | 8 | 17 | RateD
2262 | 4-11:51:04 | 3:17 | -0.618 | 2.0303 | 196.9 | 99.95 | 2.8065 | 7.7184 | 748.6 | - | - | 2021-11-09 00:55 | 8 | 17 | RateD
2263 | 4-11:51:10 | 3:17 | -0.618 | 2.0314 | 197 | 100 | 2.7999 | 7.7214 | 748.9 | - | - | 2021-11-09 00:55 | 8 | 17 | RateD
2264 | 4-11:51:10 | 0:00 | 0.618 | 0 | 0 | 0 | 2.9658 | 0 | 0 | - | - | 2021-11-09 00:55 | 9 | 18 | RateC
2265 | 4-11:51:12 | 0:00 | 0.618 | 0.0003 | 0 | 0.02 | 3.0918 | 0.001 | 0.1 | - | - | 2021-11-09 00:55 | 9 | 18 | RateC
2266 | 4-11:51:12 | 0:00 | 0.618 | 0.0004 | 0 | 0.02 | 3.1349 | 0.0014 | 0.1 | - | - | 2021-11-09 00:55 | 9 | 18 | RateC
2267 | 4-11:51:13 | 0:00 | 0.618 | 0.0005 | 0.1 | 0.03 | 3.1642 | 0.0017 | 0.2 | - | - | 2021-11-09 00:55 | 9 | 18 | RateC
2268 | 4-11:51:13 | 0:00 | 0.618 | 0.0006 | 0.1 | 0.03 | 3.1924 | 0.002 | 0.2 | - | - | 2021-11-09 00:55 | 9 | 18 | RateC
2269 | 4-11:51:15 | 0:00 | 0.618 | 0.001 | 0.1 | 0.05 | 3.2586 | 0.0031 | 0.3 | - | - | 2021-11-09 00:55 | 9 | 18 | RateC
2270 | 4-11:51:17 | 0:00 | 0.618 | 0.0013 | 0.1 | 0.07 | 3.3185 | 0.0043 | 0.4 | - | - | 2021-11-09 00:55 | 9 | 18 | RateC
2271 | 4-11:51:19 | 0:00 | 0.618 | 0.0017 | 0.2 | 0.08 | 3.364 | 0.0054 | 0.5 | - | - | 2021-11-09 00:55 | 9 | 18 | RateC
2272 | 4-11:51:21 | 0:00 | 0.618 | 0.002 | 0.2 | 0.1 | 3.4045 | 0.0064 | 0.6 | - | - | 2021-11-09 00:55 | 9 | 18 | RateC
2273 | 4-11:51:22 | 0:00 | 0.618 | 0.0022 | 0.2 | 0.11 | 3.4294 | 0.0071 | 0.7 | - | - | 2021-11-09 00:55 | 9 | 18 | RateC
2274 | 4-11:51:23 | 0:00 | 0.618 | 0.0023 | 0.2 | 0.11 | 3.4412 | 0.0074 | 0.7 | - | - | 2021-11-09 00:55 | 9 | 18 | RateC
2275 | 4-11:51:23 | 0:00 | 0.618 | 0.0024 | 0.2 | 0.12 | 3.4521 | 0.0078 | 0.8 | - | - | 2021-11-09 00:55 | 9 | 18 | RateC
2276 | 4-11:51:24 | 0:00 | 0.618 | 0.0025 | 0.2 | 0.12 | 3.4637 | 0.0081 | 0.8 | - | - | 2021-11-09 00:55 | 9 | 18 | RateC
2277 | 4-11:51:25 | 0:00 | 0.618 | 0.0026 | 0.2 | 0.13 | 3.4761 | 0.0085 | 0.8 | - | - | 2021-11-09 00:55 | 9 | 18 | RateC
2278 | 4-11:51:25 | 0:00 | 0.618 | 0.0027 | 0.3 | 0.13 | 3.4871 | 0.0089 | 0.9 | - | - | 2021-11-09 00:55 | 9 | 18 | RateC
2279 | 4-11:51:26 | 0:00 | 0.618 | 0.0029 | 0.3 | 0.14 | 3.5059 | 0.0096 | 0.9 | - | - | 2021-11-09 00:55 | 9 | 18 | RateC
2280 | 4-11:51:28 | 0:00 | 0.618 | 0.0031 | 0.3 | 0.15 | 3.5235 | 0.0103 | 1 | - | - | 2021-11-09 00:55 | 9 | 18 | RateC
2281 | 4-11:51:29 | 0:00 | 0.618 | 0.0033 | 0.3 | 0.16 | 3.5376 | 0.0111 | 1.1 | - | - | 2021-11-09 00:55 | 9 | 18 | RateC
2282 | 4-11:51:30 | 0:00 | 0.618 | 0.0035 | 0.3 | 0.17 | 3.5491 | 0.0118 | 1.1 | - | - | 2021-11-09 00:55 | 9 | 18 | RateC
2283 | 4-11:51:32 | 0:00 | 0.618 | 0.0038 | 0.4 | 0.19 | 3.562 | 0.0129 | 1.2 | - | - | 2021-11-09 00:55 | 9 | 18 | RateC
2284 | 4-11:51:34 | 0:00 | 0.618 | 0.0042 | 0.4 | 0.21 | 3.5742 | 0.0144 | 1.4 | - | - | 2021-11-09 00:55 | 9 | 18 | RateC
2285 | 4-11:51:38 | 0:00 | 0.618 | 0.0049 | 0.5 | 0.24 | 3.5852 | 0.0168 | 1.6 | - | - | 2021-11-09 00:55 | 9 | 18 | RateC
2286 | 4-11:51:44 | 0:01 | 0.618 | 0.0059 | 0.6 | 0.29 | 3.5955 | 0.0204 | 2 | - | - | 2021-11-09 00:55 | 9 | 18 | RateC
2287 | 4-11:51:55 | 0:01 | 0.618 | 0.0078 | 0.8 | 0.38 | 3.6057 | 0.0272 | 2.6 | - | - | 2021-11-09 00:56 | 9 | 18 | RateC
2288 | 4-11:52:13 | 0:01 | 0.618 | 0.0108 | 1.1 | 0.53 | 3.6159 | 0.0381 | 3.7 | - | - | 2021-11-09 00:56 | 9 | 18 | RateC
2289 | 4-11:52:43 | 0:02 | 0.618 | 0.016 | 1.5 | 0.78 | 3.626 | 0.0568 | 5.5 | - | - | 2021-11-09 00:56 | 9 | 18 | RateC
2290 | 4-11:53:34 | 0:02 | 0.618 | 0.0248 | 2.4 | 1.22 | 3.6361 | 0.0887 | 8.6 | - | - | 2021-11-09 00:57 | 9 | 18 | RateC
2291 | 4-11:55:21 | 0:04 | 0.618 | 0.0431 | 4.2 | 2.11 | 3.6461 | 0.1554 | 15.1 | - | - | 2021-11-09 00:59 | 9 | 18 | RateC
2292 | 4-11:58:21 | 0:07 | 0.618 | 0.074 | 7.2 | 3.63 | 3.6547 | 0.2682 | 26 | - | - | 2021-11-09 01:02 | 9 | 18 | RateC
2293 | 4-12:01:21 | 0:10 | 0.618 | 0.1049 | 10.2 | 5.15 | 3.6633 | 0.3813 | 37 | - | - | 2021-11-09 01:05 | 9 | 18 | RateC
2294 | 4-12:04:21 | 0:13 | 0.618 | 0.1358 | 13.2 | 6.67 | 3.6725 | 0.4949 | 48 | - | - | 2021-11-09 01:08 | 9 | 18 | RateC
2295 | 4-12:07:21 | 0:16 | 0.618 | 0.1668 | 16.2 | 8.18 | 3.6798 | 0.6087 | 59 | - | - | 2021-11-09 01:11 | 9 | 18 | RateC
2296 | 4-12:10:21 | 0:19 | 0.618 | 0.1977 | 19.2 | 9.7 | 3.6855 | 0.7225 | 70.1 | - | - | 2021-11-09 01:14 | 9 | 18 | RateC
2297 | 4-12:13:22 | 0:22 | 0.618 | 0.2287 | 22.2 | 11.22 | 3.6894 | 0.8367 | 81.2 | - | - | 2021-11-09 01:17 | 9 | 18 | RateC
2298 | 4-12:16:22 | 0:25 | 0.618 | 0.2597 | 25.2 | 12.74 | 3.6923 | 0.9511 | 92.3 | - | - | 2021-11-09 01:20 | 9 | 18 | RateC
2299 | 4-12:19:23 | 0:28 | 0.618 | 0.2907 | 28.2 | 14.26 | 3.6957 | 1.0655 | 103.3 | - | - | 2021-11-09 01:23 | 9 | 18 | RateC
2300 | 4-12:22:23 | 0:31 | 0.618 | 0.3216 | 31.2 | 15.78 | 3.6996 | 1.1799 | 114.4 | - | - | 2021-11-09 01:26 | 9 | 18 | RateC
2301 | 4-12:25:23 | 0:34 | 0.618 | 0.3525 | 34.2 | 17.29 | 3.7043 | 1.2944 | 125.5 | - | - | 2021-11-09 01:29 | 9 | 18 | RateC
2302 | 4-12:28:23 | 0:37 | 0.618 | 0.3834 | 37.2 | 18.81 | 3.71 | 1.4091 | 136.7 | - | - | 2021-11-09 01:32 | 9 | 18 | RateC
2303 | 4-12:31:24 | 0:40 | 0.618 | 0.4144 | 40.2 | 20.33 | 3.7168 | 1.5241 | 147.8 | - | - | 2021-11-09 01:35 | 9 | 18 | RateC
2304 | 4-12:34:24 | 0:43 | 0.618 | 0.4454 | 43.2 | 21.85 | 3.7244 | 1.6393 | 159 | - | - | 2021-11-09 01:38 | 9 | 18 | RateC
2305 | 4-12:37:24 | 0:46 | 0.618 | 0.4763 | 46.2 | 23.37 | 3.7328 | 1.7547 | 170.2 | - | - | 2021-11-09 01:41 | 9 | 18 | RateC
2306 | 4-12:40:25 | 0:49 | 0.618 | 0.5073 | 49.2 | 24.89 | 3.7419 | 1.8705 | 181.4 | - | - | 2021-11-09 01:44 | 9 | 18 | RateC
2307 | 4-12:43:25 | 0:52 | 0.618 | 0.5383 | 52.2 | 26.41 | 3.7512 | 1.9864 | 192.7 | - | - | 2021-11-09 01:47 | 9 | 18 | RateC
2308 | 4-12:46:26 | 0:55 | 0.618 | 0.5692 | 55.2 | 27.93 | 3.7609 | 2.1028 | 204 | - | - | 2021-11-09 01:50 | 9 | 18 | RateC
2309 | 4-12:49:26 | 0:58 | 0.618 | 0.6002 | 58.2 | 29.45 | 3.7706 | 2.2193 | 215.3 | - | - | 2021-11-09 01:53 | 9 | 18 | RateC
2310 | 4-12:52:26 | 1:01 | 0.618 | 0.6312 | 61.2 | 30.97 | 3.7799 | 2.3362 | 226.6 | - | - | 2021-11-09 01:56 | 9 | 18 | RateC
2311 | 4-12:55:26 | 1:04 | 0.618 | 0.6621 | 64.2 | 32.48 | 3.7894 | 2.4532 | 237.9 | - | - | 2021-11-09 01:59 | 9 | 18 | RateC
2312 | 4-12:58:26 | 1:07 | 0.618 | 0.693 | 67.2 | 34 | 3.799 | 2.5704 | 249.3 | - | - | 2021-11-09 02:02 | 9 | 18 | RateC
2313 | 4-13:01:26 | 1:10 | 0.618 | 0.7239 | 70.2 | 35.52 | 3.8084 | 2.6881 | 260.7 | - | - | 2021-11-09 02:05 | 9 | 18 | RateC
2314 | 4-13:04:27 | 1:13 | 0.618 | 0.7549 | 73.2 | 37.04 | 3.8184 | 2.8063 | 272.2 | - | - | 2021-11-09 02:08 | 9 | 18 | RateC
2315 | 4-13:07:25 | 1:16 | 0.618 | 0.7854 | 76.2 | 38.53 | 3.8284 | 2.9229 | 283.5 | - | - | 2021-11-09 02:11 | 9 | 18 | RateC
2316 | 4-13:10:19 | 1:19 | 0.618 | 0.8152 | 79.1 | 40 | 3.8385 | 3.0374 | 294.6 | - | - | 2021-11-09 02:14 | 9 | 18 | RateC
2317 | 4-13:12:55 | 1:22 | 0.618 | 0.8421 | 81.7 | 41.32 | 3.8486 | 3.1406 | 304.6 | - | - | 2021-11-09 02:17 | 9 | 18 | RateC
2318 | 4-13:15:24 | 1:24 | 0.618 | 0.8677 | 84.2 | 42.57 | 3.8587 | 3.2393 | 314.2 | - | - | 2021-11-09 02:19 | 9 | 18 | RateC
2319 | 4-13:17:43 | 1:27 | 0.618 | 0.8916 | 86.5 | 43.74 | 3.8687 | 3.3315 | 323.1 | - | - | 2021-11-09 02:21 | 9 | 18 | RateC
2320 | 4-13:19:50 | 1:29 | 0.618 | 0.9133 | 88.6 | 44.81 | 3.8788 | 3.4156 | 331.3 | - | - | 2021-11-09 02:23 | 9 | 18 | RateC
2321 | 4-13:21:48 | 1:31 | 0.618 | 0.9337 | 90.6 | 45.81 | 3.8889 | 3.4947 | 339 | - | - | 2021-11-09 02:25 | 9 | 18 | RateC
2322 | 4-13:23:41 | 1:33 | 0.618 | 0.953 | 92.4 | 46.76 | 3.899 | 3.5701 | 346.3 | - | - | 2021-11-09 02:27 | 9 | 18 | RateC
2323 | 4-13:25:27 | 1:34 | 0.618 | 0.9712 | 94.2 | 47.65 | 3.909 | 3.6412 | 353.2 | - | - | 2021-11-09 02:29 | 9 | 18 | RateC
2324 | 4-13:27:10 | 1:36 | 0.618 | 0.9889 | 95.9 | 48.52 | 3.9191 | 3.7101 | 359.9 | - | - | 2021-11-09 02:31 | 9 | 18 | RateC
2325 | 4-13:28:57 | 1:38 | 0.618 | 1.0073 | 97.7 | 49.42 | 3.9292 | 3.7823 | 366.9 | - | - | 2021-11-09 02:33 | 9 | 18 | RateC
2326 | 4-13:30:41 | 1:40 | 0.618 | 1.0252 | 99.4 | 50.3 | 3.9393 | 3.8529 | 373.7 | - | - | 2021-11-09 02:34 | 9 | 18 | RateC
2327 | 4-13:32:32 | 1:41 | 0.618 | 1.0442 | 101.3 | 51.23 | 3.9495 | 3.9279 | 381 | - | - | 2021-11-09 02:36 | 9 | 18 | RateC
2328 | 4-13:34:31 | 1:43 | 0.618 | 1.0647 | 103.3 | 52.23 | 3.9596 | 4.0088 | 388.8 | - | - | 2021-11-09 02:38 | 9 | 18 | RateC
2329 | 4-13:36:37 | 1:45 | 0.618 | 1.0862 | 105.4 | 53.29 | 3.9696 | 4.0941 | 397.1 | - | - | 2021-11-09 02:40 | 9 | 18 | RateC
2330 | 4-13:38:50 | 1:48 | 0.618 | 1.109 | 107.6 | 54.41 | 3.9797 | 4.185 | 405.9 | - | - | 2021-11-09 02:42 | 9 | 18 | RateC
2331 | 4-13:41:10 | 1:50 | 0.618 | 1.1332 | 109.9 | 55.6 | 3.9898 | 4.2812 | 415.2 | - | - | 2021-11-09 02:45 | 9 | 18 | RateC
2332 | 4-13:43:47 | 1:53 | 0.618 | 1.1601 | 112.5 | 56.92 | 3.9999 | 4.3886 | 425.7 | - | - | 2021-11-09 02:47 | 9 | 18 | RateC
2333 | 4-13:46:34 | 1:55 | 0.618 | 1.1887 | 115.3 | 58.32 | 4.01 | 4.5031 | 436.8 | - | - | 2021-11-09 02:50 | 9 | 18 | RateC
2334 | 4-13:49:34 | 1:58 | 0.618 | 1.2196 | 118.3 | 59.84 | 4.0196 | 4.6273 | 448.8 | - | - | 2021-11-09 02:53 | 9 | 18 | RateC
2335 | 4-13:52:34 | 2:01 | 0.618 | 1.2506 | 121.3 | 61.36 | 4.0286 | 4.7519 | 460.9 | - | - | 2021-11-09 02:56 | 9 | 18 | RateC
2336 | 4-13:55:35 | 2:04 | 0.618 | 1.2815 | 124.3 | 62.87 | 4.0371 | 4.8767 | 473 | - | - | 2021-11-09 02:59 | 9 | 18 | RateC
2337 | 4-13:58:34 | 2:07 | 0.618 | 1.3124 | 127.3 | 64.39 | 4.0448 | 5.0016 | 485.1 | - | - | 2021-11-09 03:02 | 9 | 18 | RateC
2338 | 4-14:01:35 | 2:10 | 0.618 | 1.3434 | 130.3 | 65.91 | 4.0527 | 5.1269 | 497.3 | - | - | 2021-11-09 03:05 | 9 | 18 | RateC
2339 | 4-14:04:35 | 2:13 | 0.618 | 1.3743 | 133.3 | 67.43 | 4.0616 | 5.2526 | 509.5 | - | - | 2021-11-09 03:08 | 9 | 18 | RateC
2340 | 4-14:07:25 | 2:16 | 0.618 | 1.4034 | 136.1 | 68.86 | 4.0716 | 5.3709 | 520.9 | - | - | 2021-11-09 03:11 | 9 | 18 | RateC
2341 | 4-14:09:43 | 2:19 | 0.618 | 1.4271 | 138.4 | 70.02 | 4.0817 | 5.4675 | 530.3 | - | - | 2021-11-09 03:13 | 9 | 18 | RateC
2342 | 4-14:11:38 | 2:20 | 0.618 | 1.447 | 140.3 | 70.99 | 4.0918 | 5.5485 | 538.2 | - | - | 2021-11-09 03:15 | 9 | 18 | RateC
2343 | 4-14:13:22 | 2:22 | 0.618 | 1.4647 | 142.1 | 71.86 | 4.1019 | 5.6212 | 545.2 | - | - | 2021-11-09 03:17 | 9 | 18 | RateC
2344 | 4-14:14:50 | 2:24 | 0.618 | 1.4799 | 143.5 | 72.61 | 4.1119 | 5.6835 | 551.3 | - | - | 2021-11-09 03:18 | 9 | 18 | RateC
2345 | 4-14:16:10 | 2:25 | 0.618 | 1.4936 | 144.9 | 73.28 | 4.122 | 5.7402 | 556.8 | - | - | 2021-11-09 03:20 | 9 | 18 | RateC
2346 | 4-14:17:26 | 2:26 | 0.618 | 1.5067 | 146.1 | 73.92 | 4.1321 | 5.7942 | 562 | - | - | 2021-11-09 03:21 | 9 | 18 | RateC
2347 | 4-14:18:42 | 2:28 | 0.618 | 1.5198 | 147.4 | 74.56 | 4.1423 | 5.8482 | 567.2 | - | - | 2021-11-09 03:22 | 9 | 18 | RateC
2348 | 4-14:19:57 | 2:29 | 0.618 | 1.5326 | 148.6 | 75.19 | 4.1524 | 5.9012 | 572.4 | - | - | 2021-11-09 03:24 | 9 | 18 | RateC
2349 | 4-14:21:15 | 2:30 | 0.618 | 1.546 | 149.9 | 75.85 | 4.1625 | 5.9569 | 577.8 | - | - | 2021-11-09 03:25 | 9 | 18 | RateC
2350 | 4-14:22:40 | 2:32 | 0.618 | 1.5605 | 151.4 | 76.56 | 4.1726 | 6.0175 | 583.7 | - | - | 2021-11-09 03:26 | 9 | 18 | RateC
2351 | 4-14:24:11 | 2:33 | 0.618 | 1.5762 | 152.9 | 77.33 | 4.1826 | 6.0832 | 590 | - | - | 2021-11-09 03:28 | 9 | 18 | RateC
2352 | 4-14:25:58 | 2:35 | 0.618 | 1.5946 | 154.7 | 78.23 | 4.1927 | 6.1601 | 597.5 | - | - | 2021-11-09 03:30 | 9 | 18 | RateC
2353 | 4-14:28:06 | 2:37 | 0.618 | 1.6165 | 156.8 | 79.31 | 4.2028 | 6.2521 | 606.4 | - | - | 2021-11-09 03:32 | 9 | 18 | RateC
2354 | 4-14:31:06 | 2:40 | 0.618 | 1.6474 | 159.8 | 80.83 | 4.2124 | 6.3822 | 619 | - | - | 2021-11-09 03:35 | 9 | 18 | RateC
2355 | 4-14:34:06 | 2:43 | 0.618 | 1.6784 | 162.8 | 82.34 | 4.2184 | 6.5127 | 631.7 | - | - | 2021-11-09 03:38 | 9 | 18 | RateC
2356 | 4-14:37:07 | 2:46 | 0.618 | 1.7093 | 165.8 | 83.86 | 4.2229 | 6.6434 | 644.4 | - | - | 2021-11-09 03:41 | 9 | 18 | RateC
2357 | 4-14:40:07 | 2:49 | 0.618 | 1.7402 | 168.8 | 85.38 | 4.2271 | 6.7739 | 657 | - | - | 2021-11-09 03:44 | 9 | 18 | RateC
2358 | 4-14:43:07 | 2:52 | 0.618 | 1.7712 | 171.8 | 86.9 | 4.2313 | 6.9048 | 669.7 | - | - | 2021-11-09 03:47 | 9 | 18 | RateC
2359 | 4-14:46:07 | 2:55 | 0.618 | 1.8021 | 174.8 | 88.41 | 4.2366 | 7.0356 | 682.4 | - | - | 2021-11-09 03:50 | 9 | 18 | RateC
2360 | 4-14:49:07 | 2:58 | 0.618 | 1.833 | 177.8 | 89.93 | 4.2429 | 7.1668 | 695.1 | - | - | 2021-11-09 03:53 | 9 | 18 | RateC
2361 | 4-14:52:07 | 3:01 | 0.618 | 1.8639 | 180.8 | 91.45 | 4.2508 | 7.2981 | 707.9 | - | - | 2021-11-09 03:56 | 9 | 18 | RateC
2362 | 4-14:54:58 | 3:04 | 0.618 | 1.8933 | 183.6 | 92.89 | 4.2609 | 7.4229 | 720 | - | - | 2021-11-09 03:59 | 9 | 18 | RateC
2363 | 4-14:57:17 | 3:06 | 0.618 | 1.9171 | 185.9 | 94.06 | 4.271 | 7.5244 | 729.8 | - | - | 2021-11-09 04:01 | 9 | 18 | RateC
2364 | 4-14:59:10 | 3:08 | 0.618 | 1.9365 | 187.8 | 95.01 | 4.2811 | 7.6077 | 737.9 | - | - | 2021-11-09 04:03 | 9 | 18 | RateC
2365 | 4-15:00:44 | 3:10 | 0.618 | 1.9527 | 189.4 | 95.8 | 4.2911 | 7.677 | 744.6 | - | - | 2021-11-09 04:04 | 9 | 18 | RateC
2366 | 4-15:02:05 | 3:11 | 0.618 | 1.9666 | 190.7 | 96.48 | 4.3012 | 7.7365 | 750.4 | - | - | 2021-11-09 04:06 | 9 | 18 | RateC
2367 | 4-15:03:15 | 3:12 | 0.618 | 1.9786 | 191.9 | 97.08 | 4.3113 | 7.7885 | 755.4 | - | - | 2021-11-09 04:07 | 9 | 18 | RateC
2368 | 4-15:04:15 | 3:13 | 0.618 | 1.9889 | 192.9 | 97.58 | 4.3214 | 7.8329 | 759.7 | - | - | 2021-11-09 04:08 | 9 | 18 | RateC
2369 | 4-15:05:07 | 3:14 | 0.618 | 1.9978 | 193.8 | 98.01 | 4.3314 | 7.8711 | 763.4 | - | - | 2021-11-09 04:09 | 9 | 18 | RateC
2370 | 4-15:05:52 | 3:15 | 0.618 | 2.0055 | 194.5 | 98.39 | 4.3415 | 7.9046 | 766.7 | - | - | 2021-11-09 04:09 | 9 | 18 | RateC
2371 | 4-15:06:34 | 3:15 | 0.618 | 2.0127 | 195.2 | 98.75 | 4.3516 | 7.9359 | 769.7 | - | - | 2021-11-09 04:10 | 9 | 18 | RateC
2372 | 4-15:07:12 | 3:16 | 0.618 | 2.0192 | 195.8 | 99.07 | 4.3618 | 7.9644 | 772.5 | - | - | 2021-11-09 04:11 | 9 | 18 | RateC
2373 | 4-15:07:45 | 3:17 | 0.6181 | 2.025 | 196.4 | 99.35 | 4.3719 | 7.9897 | 775 | - | - | 2021-11-09 04:11 | 9 | 18 | RateC
2374 | 4-15:08:16 | 3:17 | 0.618 | 2.0303 | 196.9 | 99.61 | 4.3821 | 8.0126 | 777.2 | - | - | 2021-11-09 04:12 | 9 | 18 | RateC
2375 | 4-15:08:43 | 3:18 | 0.618 | 2.0349 | 197.4 | 99.83 | 4.3922 | 8.0328 | 779.1 | - | - | 2021-11-09 04:12 | 9 | 18 | RateC
2376 | 4-15:09:02 | 3:18 | 0.618 | 2.0382 | 197.7 | 100 | 4.4 | 8.0477 | 780.6 | - | - | 2021-11-09 04:13 | 9 | 18 | RateC
2377 | 4-15:09:02 | 0:00 | -0.618 | 0 | 0 | 0 | 4.3147 | 0 | 0 | - | - | 2021-11-09 04:13 | 9 | 19 | RateD
2378 | 4-15:09:04 | 0:00 | -0.618 | 0.0002 | 0 | 0.01 | 4.2932 | 0.001 | 0.1 | - | - | 2021-11-09 04:13 | 9 | 19 | RateD
2379 | 4-15:09:05 | 0:00 | -0.618 | 0.0004 | 0 | 0.02 | 4.2775 | 0.0019 | 0.2 | - | - | 2021-11-09 04:13 | 9 | 19 | RateD
2380 | 4-15:09:07 | 0:00 | -0.618 | 0.0007 | 0.1 | 0.04 | 4.266 | 0.0032 | 0.3 | - | - | 2021-11-09 04:13 | 9 | 19 | RateD
2381 | 4-15:09:10 | 0:00 | -0.618 | 0.0013 | 0.1 | 0.06 | 4.255 | 0.0054 | 0.5 | - | - | 2021-11-09 04:13 | 9 | 19 | RateD
2382 | 4-15:09:15 | 0:00 | -0.618 | 0.0021 | 0.2 | 0.1 | 4.2439 | 0.0089 | 0.9 | - | - | 2021-11-09 04:13 | 9 | 19 | RateD
2383 | 4-15:09:21 | 0:00 | -0.6181 | 0.0033 | 0.3 | 0.16 | 4.2336 | 0.0139 | 1.3 | - | - | 2021-11-09 04:13 | 9 | 19 | RateD
2384 | 4-15:09:31 | 0:00 | -0.618 | 0.0049 | 0.5 | 0.24 | 4.2236 | 0.021 | 2 | - | - | 2021-11-09 04:13 | 9 | 19 | RateD
2385 | 4-15:09:45 | 0:01 | -0.618 | 0.0073 | 0.7 | 0.36 | 4.2135 | 0.0309 | 3 | - | - | 2021-11-09 04:13 | 9 | 19 | RateD
2386 | 4-15:10:04 | 0:01 | -0.618 | 0.0106 | 1 | 0.52 | 4.2034 | 0.045 | 4.4 | - | - | 2021-11-09 04:14 | 9 | 19 | RateD
2387 | 4-15:10:32 | 0:02 | -0.618 | 0.0155 | 1.5 | 0.76 | 4.1933 | 0.0652 | 6.3 | - | - | 2021-11-09 04:14 | 9 | 19 | RateD
2388 | 4-15:11:14 | 0:02 | -0.618 | 0.0227 | 2.2 | 1.12 | 4.1831 | 0.0954 | 9.3 | - | - | 2021-11-09 04:15 | 9 | 19 | RateD
2389 | 4-15:12:13 | 0:03 | -0.618 | 0.0328 | 3.2 | 1.61 | 4.173 | 0.1377 | 13.4 | - | - | 2021-11-09 04:16 | 9 | 19 | RateD
2390 | 4-15:13:37 | 0:05 | -0.618 | 0.0472 | 4.6 | 2.33 | 4.1629 | 0.1979 | 19.2 | - | - | 2021-11-09 04:17 | 9 | 19 | RateD
2391 | 4-15:15:54 | 0:07 | -0.618 | 0.0706 | 6.8 | 3.47 | 4.1529 | 0.295 | 28.6 | - | - | 2021-11-09 04:19 | 9 | 19 | RateD
2392 | 4-15:18:54 | 0:10 | -0.618 | 0.1015 | 9.8 | 5 | 4.1453 | 0.4233 | 41.1 | - | - | 2021-11-09 04:22 | 9 | 19 | RateD
2393 | 4-15:21:54 | 0:13 | -0.618 | 0.1325 | 12.8 | 6.52 | 4.1411 | 0.5516 | 53.5 | - | - | 2021-11-09 04:25 | 9 | 19 | RateD
2394 | 4-15:24:54 | 0:16 | -0.618 | 0.1634 | 15.9 | 8.04 | 4.1383 | 0.6797 | 65.9 | - | - | 2021-11-09 04:28 | 9 | 19 | RateD
2395 | 4-15:27:54 | 0:19 | -0.618 | 0.1944 | 18.9 | 9.57 | 4.1357 | 0.8076 | 78.3 | - | - | 2021-11-09 04:32 | 9 | 19 | RateD
2396 | 4-15:30:54 | 0:22 | -0.618 | 0.2253 | 21.8 | 11.09 | 4.1327 | 0.9354 | 90.7 | - | - | 2021-11-09 04:35 | 9 | 19 | RateD
2397 | 4-15:33:55 | 0:25 | -0.618 | 0.2562 | 24.8 | 12.61 | 4.1298 | 1.0632 | 103.1 | - | - | 2021-11-09 04:38 | 9 | 19 | RateD
2398 | 4-15:36:55 | 0:28 | -0.618 | 0.2872 | 27.9 | 14.13 | 4.1259 | 1.1911 | 115.5 | - | - | 2021-11-09 04:41 | 9 | 19 | RateD
2399 | 4-15:39:55 | 0:31 | -0.618 | 0.3181 | 30.9 | 15.66 | 4.1206 | 1.3185 | 127.9 | - | - | 2021-11-09 04:44 | 9 | 19 | RateD
2400 | 4-15:42:56 | 0:34 | -0.618 | 0.3491 | 33.9 | 17.18 | 4.1135 | 1.4461 | 140.3 | - | - | 2021-11-09 04:47 | 9 | 19 | RateD
2401 | 4-15:45:56 | 0:37 | -0.618 | 0.38 | 36.9 | 18.71 | 4.1042 | 1.5734 | 152.6 | - | - | 2021-11-09 04:50 | 9 | 19 | RateD
2402 | 4-15:48:23 | 0:39 | -0.618 | 0.4052 | 39.3 | 19.95 | 4.0941 | 1.6767 | 162.6 | - | - | 2021-11-09 04:52 | 9 | 19 | RateD
2403 | 4-15:50:22 | 0:41 | -0.618 | 0.4258 | 41.3 | 20.96 | 4.084 | 1.7606 | 170.8 | - | - | 2021-11-09 04:54 | 9 | 19 | RateD
2404 | 4-15:52:04 | 0:43 | -0.618 | 0.4432 | 43 | 21.81 | 4.074 | 1.8316 | 177.7 | - | - | 2021-11-09 04:56 | 9 | 19 | RateD
2405 | 4-15:53:36 | 0:45 | -0.618 | 0.4589 | 44.5 | 22.59 | 4.0639 | 1.8957 | 183.9 | - | - | 2021-11-09 04:57 | 9 | 19 | RateD
2406 | 4-15:55:01 | 0:46 | -0.618 | 0.4735 | 45.9 | 23.31 | 4.0538 | 1.955 | 189.6 | - | - | 2021-11-09 04:59 | 9 | 19 | RateD
2407 | 4-15:56:25 | 0:47 | -0.6181 | 0.488 | 47.3 | 24.02 | 4.0437 | 2.0135 | 195.3 | - | - | 2021-11-09 05:00 | 9 | 19 | RateD
2408 | 4-15:57:51 | 0:49 | -0.618 | 0.5027 | 48.8 | 24.74 | 4.0337 | 2.0729 | 201.1 | - | - | 2021-11-09 05:01 | 9 | 19 | RateD
2409 | 4-15:59:17 | 0:50 | -0.618 | 0.5176 | 50.2 | 25.48 | 4.0236 | 2.1331 | 206.9 | - | - | 2021-11-09 05:03 | 9 | 19 | RateD
2410 | 4-16:00:53 | 0:52 | -0.618 | 0.5339 | 51.8 | 26.28 | 4.0135 | 2.1987 | 213.3 | - | - | 2021-11-09 05:04 | 9 | 19 | RateD
2411 | 4-16:02:41 | 0:54 | -0.618 | 0.5525 | 53.6 | 27.19 | 4.0034 | 2.273 | 220.5 | - | - | 2021-11-09 05:06 | 9 | 19 | RateD
2412 | 4-16:04:45 | 0:56 | -0.618 | 0.5739 | 55.7 | 28.25 | 3.9934 | 2.3586 | 228.8 | - | - | 2021-11-09 05:08 | 9 | 19 | RateD
2413 | 4-16:07:20 | 0:58 | -0.6181 | 0.6004 | 58.2 | 29.55 | 3.9833 | 2.4642 | 239 | - | - | 2021-11-09 05:11 | 9 | 19 | RateD
2414 | 4-16:10:20 | 1:01 | -0.618 | 0.6313 | 61.2 | 31.07 | 3.9738 | 2.5873 | 251 | - | - | 2021-11-09 05:14 | 9 | 19 | RateD
2415 | 4-16:13:20 | 1:04 | -0.618 | 0.6623 | 64.2 | 32.6 | 3.9662 | 2.7101 | 262.9 | - | - | 2021-11-09 05:17 | 9 | 19 | RateD
2416 | 4-16:16:20 | 1:07 | -0.618 | 0.6932 | 67.2 | 34.12 | 3.959 | 2.8326 | 274.7 | - | - | 2021-11-09 05:20 | 9 | 19 | RateD
2417 | 4-16:19:20 | 1:10 | -0.618 | 0.7241 | 70.2 | 35.64 | 3.9514 | 2.955 | 286.6 | - | - | 2021-11-09 05:23 | 9 | 19 | RateD
2418 | 4-16:22:20 | 1:13 | -0.6181 | 0.755 | 73.2 | 37.16 | 3.9427 | 3.0771 | 298.5 | - | - | 2021-11-09 05:26 | 9 | 19 | RateD
2419 | 4-16:25:21 | 1:16 | -0.618 | 0.786 | 76.2 | 38.69 | 3.9326 | 3.1989 | 310.3 | - | - | 2021-11-09 05:29 | 9 | 19 | RateD
2420 | 4-16:28:02 | 1:19 | -0.618 | 0.8137 | 78.9 | 40.05 | 3.9225 | 3.3079 | 320.8 | - | - | 2021-11-09 05:32 | 9 | 19 | RateD
2421 | 4-16:30:31 | 1:21 | -0.6181 | 0.8392 | 81.4 | 41.31 | 3.9125 | 3.4077 | 330.5 | - | - | 2021-11-09 05:34 | 9 | 19 | RateD
2422 | 4-16:32:47 | 1:24 | -0.618 | 0.8625 | 83.7 | 42.45 | 3.9024 | 3.4988 | 339.4 | - | - | 2021-11-09 05:36 | 9 | 19 | RateD
2423 | 4-16:34:55 | 1:26 | -0.618 | 0.8847 | 85.8 | 43.54 | 3.8923 | 3.5851 | 347.7 | - | - | 2021-11-09 05:39 | 9 | 19 | RateD
2424 | 4-16:37:02 | 1:28 | -0.618 | 0.9063 | 87.9 | 44.61 | 3.8822 | 3.6694 | 355.9 | - | - | 2021-11-09 05:41 | 9 | 19 | RateD
2425 | 4-16:39:06 | 1:30 | -0.618 | 0.9277 | 90 | 45.66 | 3.8721 | 3.752 | 363.9 | - | - | 2021-11-09 05:43 | 9 | 19 | RateD
2426 | 4-16:41:07 | 1:32 | -0.618 | 0.9484 | 92 | 46.68 | 3.8621 | 3.8322 | 371.7 | - | - | 2021-11-09 05:45 | 9 | 19 | RateD
2427 | 4-16:43:06 | 1:34 | -0.618 | 0.9688 | 94 | 47.69 | 3.852 | 3.9111 | 379.3 | - | - | 2021-11-09 05:47 | 9 | 19 | RateD
2428 | 4-16:44:59 | 1:36 | -0.618 | 0.9883 | 95.9 | 48.65 | 3.8419 | 3.9861 | 386.6 | - | - | 2021-11-09 05:49 | 9 | 19 | RateD
2429 | 4-16:46:50 | 1:38 | -0.618 | 1.0073 | 97.7 | 49.58 | 3.8318 | 4.059 | 393.7 | - | - | 2021-11-09 05:50 | 9 | 19 | RateD
2430 | 4-16:48:39 | 1:40 | -0.618 | 1.026 | 99.5 | 50.5 | 3.8218 | 4.1304 | 400.6 | - | - | 2021-11-09 05:52 | 9 | 19 | RateD
2431 | 4-16:50:28 | 1:41 | -0.618 | 1.0448 | 101.3 | 51.43 | 3.8117 | 4.2021 | 407.6 | - | - | 2021-11-09 05:54 | 9 | 19 | RateD
2432 | 4-16:52:20 | 1:43 | -0.618 | 1.064 | 103.2 | 52.37 | 3.8016 | 4.2751 | 414.7 | - | - | 2021-11-09 05:56 | 9 | 19 | RateD
2433 | 4-16:54:18 | 1:45 | -0.618 | 1.0842 | 105.2 | 53.36 | 3.7915 | 4.3518 | 422.1 | - | - | 2021-11-09 05:58 | 9 | 19 | RateD
2434 | 4-16:56:24 | 1:47 | -0.618 | 1.1059 | 107.3 | 54.43 | 3.7815 | 4.4341 | 430.1 | - | - | 2021-11-09 06:00 | 9 | 19 | RateD
2435 | 4-16:58:39 | 1:50 | -0.618 | 1.129 | 109.5 | 55.57 | 3.7714 | 4.5214 | 438.5 | - | - | 2021-11-09 06:02 | 9 | 19 | RateD
2436 | 4-17:01:02 | 1:52 | -0.618 | 1.1535 | 111.9 | 56.78 | 3.7613 | 4.6137 | 447.5 | - | - | 2021-11-09 06:05 | 9 | 19 | RateD
2437 | 4-17:03:31 | 1:54 | -0.618 | 1.1792 | 114.4 | 58.04 | 3.7512 | 4.7103 | 456.9 | - | - | 2021-11-09 06:07 | 9 | 19 | RateD
2438 | 4-17:06:10 | 1:57 | -0.618 | 1.2065 | 117 | 59.39 | 3.7412 | 4.8126 | 466.8 | - | - | 2021-11-09 06:10 | 9 | 19 | RateD
2439 | 4-17:08:53 | 2:00 | -0.618 | 1.2344 | 119.7 | 60.76 | 3.7311 | 4.9168 | 476.9 | - | - | 2021-11-09 06:12 | 9 | 19 | RateD
2440 | 4-17:11:36 | 2:03 | -0.618 | 1.2624 | 122.4 | 62.14 | 3.721 | 5.0211 | 487 | - | - | 2021-11-09 06:15 | 9 | 19 | RateD
2441 | 4-17:14:18 | 2:05 | -0.618 | 1.2902 | 125.1 | 63.5 | 3.7109 | 5.1243 | 497 | - | - | 2021-11-09 06:18 | 9 | 19 | RateD
2442 | 4-17:17:00 | 2:08 | -0.618 | 1.3181 | 127.9 | 64.88 | 3.7009 | 5.2278 | 507.1 | - | - | 2021-11-09 06:21 | 9 | 19 | RateD
2443 | 4-17:19:39 | 2:11 | -0.618 | 1.3454 | 130.5 | 66.22 | 3.6908 | 5.3286 | 516.8 | - | - | 2021-11-09 06:23 | 9 | 19 | RateD
2444 | 4-17:22:11 | 2:13 | -0.618 | 1.3715 | 133 | 67.51 | 3.6807 | 5.4249 | 526.2 | - | - | 2021-11-09 06:26 | 9 | 19 | RateD
2445 | 4-17:24:42 | 2:16 | -0.618 | 1.3974 | 135.5 | 68.78 | 3.6706 | 5.5201 | 535.4 | - | - | 2021-11-09 06:28 | 9 | 19 | RateD
2446 | 4-17:27:09 | 2:18 | -0.618 | 1.4227 | 138 | 70.02 | 3.6606 | 5.6126 | 544.4 | - | - | 2021-11-09 06:31 | 9 | 19 | RateD
2447 | 4-17:29:40 | 2:21 | -0.618 | 1.4485 | 140.5 | 71.29 | 3.6505 | 5.707 | 553.5 | - | - | 2021-11-09 06:33 | 9 | 19 | RateD
2448 | 4-17:32:07 | 2:23 | -0.618 | 1.4737 | 142.9 | 72.54 | 3.6404 | 5.7991 | 562.5 | - | - | 2021-11-09 06:36 | 9 | 19 | RateD
2449 | 4-17:34:40 | 2:26 | -0.618 | 1.5001 | 145.5 | 73.84 | 3.6303 | 5.8949 | 571.8 | - | - | 2021-11-09 06:38 | 9 | 19 | RateD
2450 | 4-17:37:23 | 2:28 | -0.618 | 1.5281 | 148.2 | 75.21 | 3.6203 | 5.9962 | 581.6 | - | - | 2021-11-09 06:41 | 9 | 19 | RateD
2451 | 4-17:40:24 | 2:31 | -0.618 | 1.559 | 151.2 | 76.74 | 3.6108 | 6.1082 | 592.5 | - | - | 2021-11-09 06:44 | 9 | 19 | RateD
2452 | 4-17:43:24 | 2:34 | -0.618 | 1.59 | 154.2 | 78.26 | 3.6038 | 6.2198 | 603.3 | - | - | 2021-11-09 06:47 | 9 | 19 | RateD
2453 | 4-17:46:24 | 2:37 | -0.618 | 1.6209 | 157.2 | 79.78 | 3.5979 | 6.3311 | 614.1 | - | - | 2021-11-09 06:50 | 9 | 19 | RateD
2454 | 4-17:49:24 | 2:40 | -0.618 | 1.6518 | 160.2 | 81.3 | 3.5919 | 6.4422 | 624.8 | - | - | 2021-11-09 06:53 | 9 | 19 | RateD
2455 | 4-17:52:24 | 2:43 | -0.618 | 1.6827 | 163.2 | 82.82 | 3.5837 | 6.5532 | 635.6 | - | - | 2021-11-09 06:56 | 9 | 19 | RateD
2456 | 4-17:55:07 | 2:46 | -0.618 | 1.7106 | 165.9 | 84.2 | 3.5736 | 6.653 | 645.3 | - | - | 2021-11-09 06:59 | 9 | 19 | RateD
2457 | 4-17:57:04 | 2:48 | -0.618 | 1.7307 | 167.9 | 85.19 | 3.5635 | 6.7248 | 652.3 | - | - | 2021-11-09 07:01 | 9 | 19 | RateD
2458 | 4-17:58:30 | 2:49 | -0.618 | 1.7456 | 169.3 | 85.92 | 3.5534 | 6.7778 | 657.4 | - | - | 2021-11-09 07:02 | 9 | 19 | RateD
2459 | 4-17:59:45 | 2:51 | -0.6181 | 1.7584 | 170.6 | 86.55 | 3.5434 | 6.8232 | 661.8 | - | - | 2021-11-09 07:03 | 9 | 19 | RateD
2460 | 4-18:00:47 | 2:52 | -0.618 | 1.7691 | 171.6 | 87.08 | 3.5331 | 6.8611 | 665.5 | - | - | 2021-11-09 07:04 | 9 | 19 | RateD
2461 | 4-18:01:43 | 2:53 | -0.618 | 1.7786 | 172.5 | 87.54 | 3.5231 | 6.8945 | 668.7 | - | - | 2021-11-09 07:05 | 9 | 19 | RateD
2462 | 4-18:02:31 | 2:53 | -0.6181 | 1.7869 | 173.3 | 87.95 | 3.513 | 6.9237 | 671.6 | - | - | 2021-11-09 07:06 | 9 | 19 | RateD
2463 | 4-18:03:15 | 2:54 | -0.618 | 1.7945 | 174 | 88.32 | 3.5029 | 6.9503 | 674.1 | - | - | 2021-11-09 07:07 | 9 | 19 | RateD
2464 | 4-18:03:58 | 2:55 | -0.618 | 1.8018 | 174.8 | 88.69 | 3.4928 | 6.9761 | 676.6 | - | - | 2021-11-09 07:08 | 9 | 19 | RateD
2465 | 4-18:04:40 | 2:56 | -0.618 | 1.809 | 175.5 | 89.04 | 3.4826 | 7.001 | 679 | - | - | 2021-11-09 07:08 | 9 | 19 | RateD
2466 | 4-18:05:23 | 2:56 | -0.618 | 1.8164 | 176.2 | 89.4 | 3.4725 | 7.0267 | 681.5 | - | - | 2021-11-09 07:09 | 9 | 19 | RateD
2467 | 4-18:06:04 | 2:57 | -0.618 | 1.8234 | 176.9 | 89.75 | 3.4625 | 7.0512 | 683.9 | - | - | 2021-11-09 07:10 | 9 | 19 | RateD
2468 | 4-18:06:46 | 2:58 | -0.618 | 1.8307 | 177.6 | 90.11 | 3.4524 | 7.0762 | 686.3 | - | - | 2021-11-09 07:10 | 9 | 19 | RateD
2469 | 4-18:07:29 | 2:58 | -0.618 | 1.838 | 178.3 | 90.47 | 3.4423 | 7.1016 | 688.8 | - | - | 2021-11-09 07:11 | 9 | 19 | RateD
2470 | 4-18:08:11 | 2:59 | -0.618 | 1.8453 | 179 | 90.83 | 3.4322 | 7.1267 | 691.2 | - | - | 2021-11-09 07:12 | 9 | 19 | RateD
2471 | 4-18:08:54 | 3:00 | -0.6181 | 1.8526 | 179.7 | 91.19 | 3.4222 | 7.1516 | 693.7 | - | - | 2021-11-09 07:12 | 9 | 19 | RateD
2472 | 4-18:09:36 | 3:01 | -0.618 | 1.8598 | 180.4 | 91.54 | 3.4119 | 7.1762 | 696 | - | - | 2021-11-09 07:13 | 9 | 19 | RateD
2473 | 4-18:10:15 | 3:01 | -0.618 | 1.8666 | 181 | 91.87 | 3.4018 | 7.1993 | 698.3 | - | - | 2021-11-09 07:14 | 9 | 19 | RateD
2474 | 4-18:10:53 | 3:02 | -0.618 | 1.8731 | 181.7 | 92.19 | 3.3918 | 7.2214 | 700.4 | - | - | 2021-11-09 07:14 | 9 | 19 | RateD
2475 | 4-18:11:29 | 3:02 | -0.618 | 1.8793 | 182.3 | 92.5 | 3.3817 | 7.2425 | 702.5 | - | - | 2021-11-09 07:15 | 9 | 19 | RateD
2476 | 4-18:12:04 | 3:03 | -0.618 | 1.8853 | 182.9 | 92.79 | 3.3716 | 7.2625 | 704.4 | - | - | 2021-11-09 07:16 | 9 | 19 | RateD
2477 | 4-18:12:38 | 3:04 | -0.618 | 1.891 | 183.4 | 93.08 | 3.3615 | 7.2819 | 706.3 | - | - | 2021-11-09 07:16 | 9 | 19 | RateD
2478 | 4-18:13:08 | 3:04 | -0.618 | 1.8963 | 183.9 | 93.34 | 3.3515 | 7.2997 | 708 | - | - | 2021-11-09 07:17 | 9 | 19 | RateD
2479 | 4-18:13:36 | 3:05 | -0.618 | 1.901 | 184.4 | 93.57 | 3.3414 | 7.3154 | 709.5 | - | - | 2021-11-09 07:17 | 9 | 19 | RateD
2480 | 4-18:14:03 | 3:05 | -0.618 | 1.9056 | 184.8 | 93.8 | 3.3312 | 7.3309 | 711 | - | - | 2021-11-09 07:18 | 9 | 19 | RateD
2481 | 4-18:14:30 | 3:05 | -0.618 | 1.9103 | 185.3 | 94.02 | 3.3211 | 7.3463 | 712.5 | - | - | 2021-11-09 07:18 | 9 | 19 | RateD
2482 | 4-18:14:57 | 3:06 | -0.618 | 1.915 | 185.7 | 94.26 | 3.311 | 7.362 | 714.1 | - | - | 2021-11-09 07:19 | 9 | 19 | RateD
2483 | 4-18:15:24 | 3:06 | -0.618 | 1.9196 | 186.2 | 94.49 | 3.3009 | 7.3773 | 715.5 | - | - | 2021-11-09 07:19 | 9 | 19 | RateD
2484 | 4-18:15:51 | 3:07 | -0.618 | 1.9242 | 186.6 | 94.71 | 3.2907 | 7.3925 | 717 | - | - | 2021-11-09 07:19 | 9 | 19 | RateD
2485 | 4-18:16:17 | 3:07 | -0.618 | 1.9286 | 187.1 | 94.93 | 3.2805 | 7.4068 | 718.4 | - | - | 2021-11-09 07:20 | 9 | 19 | RateD
2486 | 4-18:16:41 | 3:08 | -0.618 | 1.9328 | 187.5 | 95.13 | 3.2702 | 7.4206 | 719.7 | - | - | 2021-11-09 07:20 | 9 | 19 | RateD
2487 | 4-18:17:03 | 3:08 | -0.618 | 1.9366 | 187.8 | 95.32 | 3.26 | 7.433 | 720.9 | - | - | 2021-11-09 07:21 | 9 | 19 | RateD
2488 | 4-18:17:23 | 3:08 | -0.618 | 1.9401 | 188.2 | 95.49 | 3.2498 | 7.4443 | 722 | - | - | 2021-11-09 07:21 | 9 | 19 | RateD
2489 | 4-18:17:42 | 3:09 | -0.618 | 1.9433 | 188.5 | 95.65 | 3.2396 | 7.4548 | 723.1 | - | - | 2021-11-09 07:21 | 9 | 19 | RateD
2490 | 4-18:18:02 | 3:09 | -0.618 | 1.9467 | 188.8 | 95.82 | 3.2293 | 7.4657 | 724.1 | - | - | 2021-11-09 07:22 | 9 | 19 | RateD
2491 | 4-18:18:19 | 3:09 | -0.618 | 1.9497 | 189.1 | 95.97 | 3.2191 | 7.4755 | 725.1 | - | - | 2021-11-09 07:22 | 9 | 19 | RateD
2492 | 4-18:18:37 | 3:10 | -0.618 | 1.9528 | 189.4 | 96.12 | 3.209 | 7.4852 | 726 | - | - | 2021-11-09 07:22 | 9 | 19 | RateD
2493 | 4-18:18:54 | 3:10 | -0.618 | 1.9557 | 189.7 | 96.26 | 3.1988 | 7.4947 | 726.9 | - | - | 2021-11-09 07:22 | 9 | 19 | RateD
2494 | 4-18:19:12 | 3:10 | -0.618 | 1.9588 | 190 | 96.41 | 3.1884 | 7.5045 | 727.9 | - | - | 2021-11-09 07:23 | 9 | 19 | RateD
2495 | 4-18:19:29 | 3:10 | -0.618 | 1.9617 | 190.3 | 96.55 | 3.1782 | 7.5137 | 728.8 | - | - | 2021-11-09 07:23 | 9 | 19 | RateD
2496 | 4-18:19:44 | 3:11 | -0.618 | 1.9643 | 190.5 | 96.68 | 3.1679 | 7.5219 | 729.6 | - | - | 2021-11-09 07:23 | 9 | 19 | RateD
2497 | 4-18:19:58 | 3:11 | -0.618 | 1.9667 | 190.8 | 96.8 | 3.1576 | 7.5297 | 730.3 | - | - | 2021-11-09 07:24 | 9 | 19 | RateD
2498 | 4-18:20:13 | 3:11 | -0.618 | 1.9692 | 191 | 96.93 | 3.147 | 7.5376 | 731.1 | - | - | 2021-11-09 07:24 | 9 | 19 | RateD
2499 | 4-18:20:26 | 3:11 | -0.618 | 1.9715 | 191.2 | 97.04 | 3.1369 | 7.5448 | 731.8 | - | - | 2021-11-09 07:24 | 9 | 19 | RateD
2500 | 4-18:20:40 | 3:12 | -0.618 | 1.9738 | 191.4 | 97.15 | 3.1266 | 7.5521 | 732.5 | - | - | 2021-11-09 07:24 | 9 | 19 | RateD
2501 | 4-18:20:53 | 3:12 | -0.6181 | 1.9761 | 191.7 | 97.27 | 3.116 | 7.5592 | 733.2 | - | - | 2021-11-09 07:24 | 9 | 19 | RateD
2502 | 4-18:21:06 | 3:12 | -0.618 | 1.9783 | 191.9 | 97.37 | 3.1059 | 7.5658 | 733.8 | - | - | 2021-11-09 07:25 | 9 | 19 | RateD
2503 | 4-18:21:18 | 3:12 | -0.618 | 1.9804 | 192.1 | 97.48 | 3.0954 | 7.5725 | 734.5 | - | - | 2021-11-09 07:25 | 9 | 19 | RateD
2504 | 4-18:21:31 | 3:12 | -0.618 | 1.9825 | 192.3 | 97.58 | 3.0853 | 7.5791 | 735.1 | - | - | 2021-11-09 07:25 | 9 | 19 | RateD
2505 | 4-18:21:43 | 3:13 | -0.618 | 1.9847 | 192.5 | 97.69 | 3.0752 | 7.5856 | 735.8 | - | - | 2021-11-09 07:25 | 9 | 19 | RateD
2506 | 4-18:21:55 | 3:13 | -0.618 | 1.9867 | 192.7 | 97.79 | 3.065 | 7.592 | 736.4 | - | - | 2021-11-09 07:26 | 9 | 19 | RateD
2507 | 4-18:22:07 | 3:13 | -0.618 | 1.9889 | 192.9 | 97.89 | 3.0546 | 7.5985 | 737 | - | - | 2021-11-09 07:26 | 9 | 19 | RateD
2508 | 4-18:22:20 | 3:13 | -0.618 | 1.9909 | 193.1 | 97.99 | 3.0444 | 7.6048 | 737.6 | - | - | 2021-11-09 07:26 | 9 | 19 | RateD
2509 | 4-18:22:31 | 3:13 | -0.6181 | 1.9929 | 193.3 | 98.09 | 3.0343 | 7.6109 | 738.2 | - | - | 2021-11-09 07:26 | 9 | 19 | RateD
2510 | 4-18:22:43 | 3:14 | -0.618 | 1.9949 | 193.5 | 98.19 | 3.0241 | 7.6168 | 738.8 | - | - | 2021-11-09 07:26 | 9 | 19 | RateD
2511 | 4-18:22:54 | 3:14 | -0.618 | 1.9968 | 193.7 | 98.28 | 3.0134 | 7.6226 | 739.3 | - | - | 2021-11-09 07:26 | 9 | 19 | RateD
2512 | 4-18:23:04 | 3:14 | -0.618 | 1.9986 | 193.9 | 98.37 | 3.0033 | 7.6281 | 739.9 | - | - | 2021-11-09 07:27 | 9 | 19 | RateD
2513 | 4-18:23:15 | 3:14 | -0.618 | 2.0004 | 194 | 98.46 | 2.9929 | 7.6335 | 740.4 | - | - | 2021-11-09 07:27 | 9 | 19 | RateD
2514 | 4-18:23:25 | 3:14 | -0.618 | 2.0022 | 194.2 | 98.55 | 2.9825 | 7.6388 | 740.9 | - | - | 2021-11-09 07:27 | 9 | 19 | RateD
2515 | 4-18:23:36 | 3:15 | -0.618 | 2.004 | 194.4 | 98.64 | 2.9722 | 7.6441 | 741.4 | - | - | 2021-11-09 07:27 | 9 | 19 | RateD
2516 | 4-18:23:46 | 3:15 | -0.618 | 2.0058 | 194.6 | 98.73 | 2.9618 | 7.6496 | 742 | - | - | 2021-11-09 07:27 | 9 | 19 | RateD
2517 | 4-18:23:57 | 3:15 | -0.618 | 2.0076 | 194.7 | 98.82 | 2.9511 | 7.6549 | 742.5 | - | - | 2021-11-09 07:28 | 9 | 19 | RateD
2518 | 4-18:24:07 | 3:15 | -0.618 | 2.0093 | 194.9 | 98.9 | 2.941 | 7.6599 | 743 | - | - | 2021-11-09 07:28 | 9 | 19 | RateD
2519 | 4-18:24:17 | 3:15 | -0.618 | 2.0111 | 195.1 | 98.99 | 2.9308 | 7.6651 | 743.5 | - | - | 2021-11-09 07:28 | 9 | 19 | RateD
2520 | 4-18:24:27 | 3:15 | -0.618 | 2.0128 | 195.2 | 99.07 | 2.9202 | 7.6701 | 743.9 | - | - | 2021-11-09 07:28 | 9 | 19 | RateD
2521 | 4-18:24:37 | 3:16 | -0.618 | 2.0145 | 195.4 | 99.15 | 2.91 | 7.6749 | 744.4 | - | - | 2021-11-09 07:28 | 9 | 19 | RateD
2522 | 4-18:24:46 | 3:16 | -0.618 | 2.0161 | 195.5 | 99.23 | 2.8995 | 7.6796 | 744.9 | - | - | 2021-11-09 07:28 | 9 | 19 | RateD
2523 | 4-18:24:56 | 3:16 | -0.618 | 2.0177 | 195.7 | 99.31 | 2.8891 | 7.6844 | 745.3 | - | - | 2021-11-09 07:29 | 9 | 19 | RateD
2524 | 4-18:25:05 | 3:16 | -0.618 | 2.0193 | 195.9 | 99.39 | 2.8788 | 7.689 | 745.8 | - | - | 2021-11-09 07:29 | 9 | 19 | RateD
2525 | 4-18:25:14 | 3:16 | -0.618 | 2.0209 | 196 | 99.47 | 2.8688 | 7.6936 | 746.2 | - | - | 2021-11-09 07:29 | 9 | 19 | RateD
2526 | 4-18:25:23 | 3:16 | -0.618 | 2.0225 | 196.2 | 99.55 | 2.8587 | 7.6981 | 746.7 | - | - | 2021-11-09 07:29 | 9 | 19 | RateD
2527 | 4-18:25:33 | 3:17 | -0.6181 | 2.0242 | 196.3 | 99.63 | 2.8482 | 7.7029 | 747.1 | - | - | 2021-11-09 07:29 | 9 | 19 | RateD
2528 | 4-18:25:43 | 3:17 | -0.618 | 2.0259 | 196.5 | 99.71 | 2.8375 | 7.7077 | 747.6 | - | - | 2021-11-09 07:29 | 9 | 19 | RateD
2529 | 4-18:25:52 | 3:17 | -0.618 | 2.0275 | 196.7 | 99.79 | 2.8269 | 7.7122 | 748 | - | - | 2021-11-09 07:29 | 9 | 19 | RateD
2530 | 4-18:26:02 | 3:17 | -0.618 | 2.029 | 196.8 | 99.87 | 2.8167 | 7.7166 | 748.5 | - | - | 2021-11-09 07:30 | 9 | 19 | RateD
2531 | 4-18:26:11 | 3:17 | -0.618 | 2.0306 | 197 | 99.95 | 2.8066 | 7.7211 | 748.9 | - | - | 2021-11-09 07:30 | 9 | 19 | RateD
2532 | 4-18:26:17 | 3:17 | -0.618 | 2.0317 | 197.1 | 100 | 2.7999 | 7.724 | 749.2 | - | - | 2021-11-09 07:30 | 9 | 19 | RateD
2533 | 4-18:26:17 | 0:00 | 0.618 | 0 | 0 | 0 | 2.9734 | 0 | 0 | - | - | 2021-11-09 07:30 | 10 | 20 | RateC
2534 | 4-18:26:19 | 0:00 | 0.618 | 0.0003 | 0 | 0.02 | 3.0876 | 0.001 | 0.1 | - | - | 2021-11-09 07:30 | 10 | 20 | RateC
2535 | 4-18:26:19 | 0:00 | 0.618 | 0.0004 | 0 | 0.02 | 3.1345 | 0.0014 | 0.1 | - | - | 2021-11-09 07:30 | 10 | 20 | RateC
2536 | 4-18:26:20 | 0:00 | 0.618 | 0.0005 | 0.1 | 0.03 | 3.1648 | 0.0017 | 0.2 | - | - | 2021-11-09 07:30 | 10 | 20 | RateC
2537 | 4-18:26:22 | 0:00 | 0.618 | 0.0008 | 0.1 | 0.04 | 3.2343 | 0.0027 | 0.3 | - | - | 2021-11-09 07:30 | 10 | 20 | RateC
2538 | 4-18:26:23 | 0:00 | 0.618 | 0.0012 | 0.1 | 0.06 | 3.2873 | 0.0037 | 0.4 | - | - | 2021-11-09 07:30 | 10 | 20 | RateC
2539 | 4-18:26:25 | 0:00 | 0.618 | 0.0015 | 0.1 | 0.07 | 3.3363 | 0.0048 | 0.5 | - | - | 2021-11-09 07:30 | 10 | 20 | RateC
2540 | 4-18:26:27 | 0:00 | 0.618 | 0.0018 | 0.2 | 0.09 | 3.3784 | 0.0058 | 0.6 | - | - | 2021-11-09 07:30 | 10 | 20 | RateC
2541 | 4-18:26:29 | 0:00 | 0.618 | 0.0021 | 0.2 | 0.1 | 3.418 | 0.0068 | 0.7 | - | - | 2021-11-09 07:30 | 10 | 20 | RateC
2542 | 4-18:26:31 | 0:00 | 0.618 | 0.0024 | 0.2 | 0.12 | 3.4556 | 0.0079 | 0.8 | - | - | 2021-11-09 07:30 | 10 | 20 | RateC
2543 | 4-18:26:32 | 0:00 | 0.618 | 0.0026 | 0.3 | 0.13 | 3.4786 | 0.0087 | 0.8 | - | - | 2021-11-09 07:30 | 10 | 20 | RateC
2544 | 4-18:26:33 | 0:00 | 0.618 | 0.0027 | 0.3 | 0.13 | 3.4894 | 0.0091 | 0.9 | - | - | 2021-11-09 07:30 | 10 | 20 | RateC
2545 | 4-18:26:33 | 0:00 | 0.618 | 0.0028 | 0.3 | 0.14 | 3.4998 | 0.0095 | 0.9 | - | - | 2021-11-09 07:30 | 10 | 20 | RateC
2546 | 4-18:26:35 | 0:00 | 0.618 | 0.0031 | 0.3 | 0.15 | 3.5186 | 0.0102 | 1 | - | - | 2021-11-09 07:30 | 10 | 20 | RateC
2547 | 4-18:26:36 | 0:00 | 0.618 | 0.0033 | 0.3 | 0.16 | 3.5333 | 0.0109 | 1.1 | - | - | 2021-11-09 07:30 | 10 | 20 | RateC
2548 | 4-18:26:37 | 0:00 | 0.6181 | 0.0035 | 0.3 | 0.17 | 3.546 | 0.0117 | 1.1 | - | - | 2021-11-09 07:30 | 10 | 20 | RateC
2549 | 4-18:26:38 | 0:00 | 0.618 | 0.0037 | 0.4 | 0.18 | 3.5561 | 0.0124 | 1.2 | - | - | 2021-11-09 07:30 | 10 | 20 | RateC
2550 | 4-18:26:40 | 0:00 | 0.618 | 0.004 | 0.4 | 0.2 | 3.5683 | 0.0136 | 1.3 | - | - | 2021-11-09 07:30 | 10 | 20 | RateC
2551 | 4-18:26:43 | 0:00 | 0.618 | 0.0044 | 0.4 | 0.22 | 3.5786 | 0.0151 | 1.5 | - | - | 2021-11-09 07:30 | 10 | 20 | RateC
2552 | 4-18:26:47 | 0:00 | 0.618 | 0.0052 | 0.5 | 0.25 | 3.5889 | 0.0177 | 1.7 | - | - | 2021-11-09 07:30 | 10 | 20 | RateC
2553 | 4-18:26:54 | 0:01 | 0.618 | 0.0064 | 0.6 | 0.31 | 3.5995 | 0.0222 | 2.2 | - | - | 2021-11-09 07:30 | 10 | 20 | RateC
2554 | 4-18:27:06 | 0:01 | 0.618 | 0.0085 | 0.8 | 0.42 | 3.6097 | 0.0298 | 2.9 | - | - | 2021-11-09 07:31 | 10 | 20 | RateC
2555 | 4-18:27:27 | 0:01 | 0.618 | 0.012 | 1.2 | 0.59 | 3.6198 | 0.0424 | 4.1 | - | - | 2021-11-09 07:31 | 10 | 20 | RateC
2556 | 4-18:28:02 | 0:02 | 0.618 | 0.0181 | 1.8 | 0.89 | 3.6299 | 0.0644 | 6.2 | - | - | 2021-11-09 07:32 | 10 | 20 | RateC
2557 | 4-18:29:07 | 0:03 | 0.618 | 0.0292 | 2.8 | 1.43 | 3.6399 | 0.1049 | 10.2 | - | - | 2021-11-09 07:33 | 10 | 20 | RateC
2558 | 4-18:31:42 | 0:05 | 0.618 | 0.0559 | 5.4 | 2.74 | 3.65 | 0.2022 | 19.6 | - | - | 2021-11-09 07:35 | 10 | 20 | RateC
2559 | 4-18:34:43 | 0:08 | 0.618 | 0.0868 | 8.4 | 4.25 | 3.6576 | 0.3152 | 30.6 | - | - | 2021-11-09 07:38 | 10 | 20 | RateC
2560 | 4-18:37:43 | 0:11 | 0.618 | 0.1178 | 11.4 | 5.77 | 3.6664 | 0.4285 | 41.6 | - | - | 2021-11-09 07:41 | 10 | 20 | RateC
2561 | 4-18:40:43 | 0:14 | 0.618 | 0.1488 | 14.4 | 7.29 | 3.675 | 0.5422 | 52.6 | - | - | 2021-11-09 07:44 | 10 | 20 | RateC
2562 | 4-18:43:44 | 0:17 | 0.618 | 0.1797 | 17.4 | 8.81 | 3.6821 | 0.6563 | 63.7 | - | - | 2021-11-09 07:47 | 10 | 20 | RateC
2563 | 4-18:46:44 | 0:20 | 0.618 | 0.2107 | 20.4 | 10.32 | 3.6868 | 0.7704 | 74.7 | - | - | 2021-11-09 07:50 | 10 | 20 | RateC
2564 | 4-18:49:45 | 0:23 | 0.618 | 0.2417 | 23.4 | 11.84 | 3.69 | 0.8846 | 85.8 | - | - | 2021-11-09 07:53 | 10 | 20 | RateC
2565 | 4-18:52:45 | 0:26 | 0.618 | 0.2726 | 26.4 | 13.35 | 3.693 | 0.9987 | 96.9 | - | - | 2021-11-09 07:56 | 10 | 20 | RateC
2566 | 4-18:55:45 | 0:29 | 0.618 | 0.3036 | 29.4 | 14.87 | 3.6962 | 1.1132 | 108 | - | - | 2021-11-09 07:59 | 10 | 20 | RateC
2567 | 4-18:58:45 | 0:32 | 0.618 | 0.3345 | 32.4 | 16.39 | 3.7007 | 1.2274 | 119.1 | - | - | 2021-11-09 08:02 | 10 | 20 | RateC
2568 | 4-19:01:45 | 0:35 | 0.618 | 0.3654 | 35.4 | 17.9 | 3.7058 | 1.3418 | 130.1 | - | - | 2021-11-09 08:05 | 10 | 20 | RateC
2569 | 4-19:04:45 | 0:38 | 0.618 | 0.3962 | 38.4 | 19.41 | 3.7122 | 1.4564 | 141.3 | - | - | 2021-11-09 08:08 | 10 | 20 | RateC
2570 | 4-19:07:45 | 0:41 | 0.618 | 0.4272 | 41.4 | 20.93 | 3.7192 | 1.5714 | 152.4 | - | - | 2021-11-09 08:11 | 10 | 20 | RateC
2571 | 4-19:10:46 | 0:44 | 0.6181 | 0.4582 | 44.4 | 22.45 | 3.7274 | 1.6867 | 163.6 | - | - | 2021-11-09 08:14 | 10 | 20 | RateC
2572 | 4-19:13:46 | 0:47 | 0.618 | 0.4891 | 47.4 | 23.96 | 3.7359 | 1.802 | 174.8 | - | - | 2021-11-09 08:17 | 10 | 20 | RateC
2573 | 4-19:16:46 | 0:50 | 0.618 | 0.52 | 50.4 | 25.48 | 3.7447 | 1.9179 | 186 | - | - | 2021-11-09 08:20 | 10 | 20 | RateC
2574 | 4-19:19:47 | 0:54 | 0.618 | 0.551 | 53.4 | 27 | 3.7543 | 2.0341 | 197.3 | - | - | 2021-11-09 08:23 | 10 | 20 | RateC
2575 | 4-19:22:47 | 0:56 | 0.618 | 0.582 | 56.4 | 28.51 | 3.764 | 2.1503 | 208.6 | - | - | 2021-11-09 08:26 | 10 | 20 | RateC
2576 | 4-19:25:47 | 1:00 | 0.618 | 0.6129 | 59.5 | 30.03 | 3.7734 | 2.267 | 219.9 | - | - | 2021-11-09 08:29 | 10 | 20 | RateC
2577 | 4-19:28:47 | 1:03 | 0.618 | 0.6439 | 62.4 | 31.54 | 3.7833 | 2.3839 | 231.2 | - | - | 2021-11-09 08:32 | 10 | 20 | RateC
2578 | 4-19:31:47 | 1:06 | 0.618 | 0.6748 | 65.4 | 33.06 | 3.7926 | 2.501 | 242.6 | - | - | 2021-11-09 08:35 | 10 | 20 | RateC
2579 | 4-19:34:47 | 1:09 | 0.618 | 0.7057 | 68.4 | 34.57 | 3.8021 | 2.6184 | 254 | - | - | 2021-11-09 08:38 | 10 | 20 | RateC
2580 | 4-19:37:48 | 1:12 | 0.6181 | 0.7366 | 71.4 | 36.09 | 3.8117 | 2.7362 | 265.4 | - | - | 2021-11-09 08:41 | 10 | 20 | RateC
2581 | 4-19:40:45 | 1:14 | 0.618 | 0.767 | 74.4 | 37.58 | 3.8218 | 2.8521 | 276.6 | - | - | 2021-11-09 08:44 | 10 | 20 | RateC
2582 | 4-19:43:42 | 1:17 | 0.618 | 0.7974 | 77.3 | 39.07 | 3.8318 | 2.9684 | 287.9 | - | - | 2021-11-09 08:47 | 10 | 20 | RateC
2583 | 4-19:46:29 | 1:20 | 0.618 | 0.8262 | 80.1 | 40.48 | 3.8419 | 3.0788 | 298.6 | - | - | 2021-11-09 08:50 | 10 | 20 | RateC
2584 | 4-19:49:05 | 1:23 | 0.618 | 0.8528 | 82.7 | 41.78 | 3.852 | 3.1814 | 308.6 | - | - | 2021-11-09 08:53 | 10 | 20 | RateC
2585 | 4-19:51:30 | 1:25 | 0.618 | 0.8777 | 85.1 | 43 | 3.8621 | 3.2774 | 317.9 | - | - | 2021-11-09 08:55 | 10 | 20 | RateC
2586 | 4-19:53:41 | 1:27 | 0.618 | 0.9002 | 87.3 | 44.1 | 3.8721 | 3.3645 | 326.3 | - | - | 2021-11-09 08:57 | 10 | 20 | RateC
2587 | 4-19:55:43 | 1:29 | 0.618 | 0.9213 | 89.4 | 45.14 | 3.8822 | 3.446 | 334.2 | - | - | 2021-11-09 08:59 | 10 | 20 | RateC
2588 | 4-19:57:39 | 1:31 | 0.618 | 0.9412 | 91.3 | 46.11 | 3.8923 | 3.5235 | 341.8 | - | - | 2021-11-09 09:01 | 10 | 20 | RateC
2589 | 4-19:59:30 | 1:33 | 0.618 | 0.9602 | 93.1 | 47.04 | 3.9024 | 3.5975 | 348.9 | - | - | 2021-11-09 09:03 | 10 | 20 | RateC
2590 | 4-20:01:15 | 1:35 | 0.618 | 0.9783 | 94.9 | 47.93 | 3.9125 | 3.6682 | 355.8 | - | - | 2021-11-09 09:05 | 10 | 20 | RateC
2591 | 4-20:03:00 | 1:37 | 0.618 | 0.9963 | 96.6 | 48.81 | 3.9225 | 3.7388 | 362.6 | - | - | 2021-11-09 09:07 | 10 | 20 | RateC
2592 | 4-20:04:43 | 1:38 | 0.618 | 1.0139 | 98.3 | 49.67 | 3.9326 | 3.808 | 369.3 | - | - | 2021-11-09 09:08 | 10 | 20 | RateC
2593 | 4-20:06:29 | 1:40 | 0.618 | 1.0322 | 100.1 | 50.57 | 3.9427 | 3.8799 | 376.3 | - | - | 2021-11-09 09:10 | 10 | 20 | RateC
2594 | 4-20:08:19 | 1:42 | 0.618 | 1.051 | 101.9 | 51.49 | 3.9528 | 3.9541 | 383.5 | - | - | 2021-11-09 09:12 | 10 | 20 | RateC
2595 | 4-20:10:18 | 1:44 | 0.618 | 1.0714 | 103.9 | 52.49 | 3.9628 | 4.0348 | 391.3 | - | - | 2021-11-09 09:14 | 10 | 20 | RateC
2596 | 4-20:12:24 | 1:46 | 0.618 | 1.0931 | 106 | 53.56 | 3.9729 | 4.1211 | 399.7 | - | - | 2021-11-09 09:16 | 10 | 20 | RateC
2597 | 4-20:14:44 | 1:48 | 0.618 | 1.1171 | 108.4 | 54.73 | 3.983 | 4.2164 | 409 | - | - | 2021-11-09 09:18 | 10 | 20 | RateC
2598 | 4-20:17:11 | 1:51 | 0.6181 | 1.1423 | 110.8 | 55.96 | 3.9931 | 4.317 | 418.7 | - | - | 2021-11-09 09:21 | 10 | 20 | RateC
2599 | 4-20:19:47 | 1:54 | 0.618 | 1.1692 | 113.4 | 57.28 | 4.0031 | 4.4244 | 429.1 | - | - | 2021-11-09 09:23 | 10 | 20 | RateC
2600 | 4-20:22:43 | 1:56 | 0.618 | 1.1993 | 116.3 | 58.75 | 4.0132 | 4.5451 | 440.8 | - | - | 2021-11-09 09:26 | 10 | 20 | RateC
2601 | 4-20:25:43 | 1:59 | 0.618 | 1.2302 | 119.3 | 60.27 | 4.023 | 4.6694 | 452.9 | - | - | 2021-11-09 09:29 | 10 | 20 | RateC
2602 | 4-20:28:43 | 2:02 | 0.618 | 1.2612 | 122.3 | 61.79 | 4.0317 | 4.794 | 465 | - | - | 2021-11-09 09:32 | 10 | 20 | RateC
2603 | 4-20:31:43 | 2:05 | 0.618 | 1.2921 | 125.3 | 63.3 | 4.0397 | 4.9187 | 477.1 | - | - | 2021-11-09 09:35 | 10 | 20 | RateC
2604 | 4-20:34:43 | 2:08 | 0.618 | 1.323 | 128.3 | 64.82 | 4.0475 | 5.0438 | 489.2 | - | - | 2021-11-09 09:38 | 10 | 20 | RateC
2605 | 4-20:37:43 | 2:11 | 0.618 | 1.3539 | 131.3 | 66.33 | 4.0557 | 5.169 | 501.4 | - | - | 2021-11-09 09:41 | 10 | 20 | RateC
2606 | 4-20:40:44 | 2:14 | 0.618 | 1.3849 | 134.3 | 67.85 | 4.065 | 5.2947 | 513.6 | - | - | 2021-11-09 09:44 | 10 | 20 | RateC
2607 | 4-20:43:17 | 2:17 | 0.618 | 1.4112 | 136.9 | 69.14 | 4.0751 | 5.4018 | 523.9 | - | - | 2021-11-09 09:47 | 10 | 20 | RateC
2608 | 4-20:45:24 | 2:19 | 0.618 | 1.433 | 139 | 70.21 | 4.0851 | 5.4909 | 532.6 | - | - | 2021-11-09 09:49 | 10 | 20 | RateC
2609 | 4-20:47:15 | 2:21 | 0.618 | 1.452 | 140.8 | 71.14 | 4.0952 | 5.5684 | 540.1 | - | - | 2021-11-09 09:51 | 10 | 20 | RateC
2610 | 4-20:48:53 | 2:23 | 0.618 | 1.4688 | 142.5 | 71.96 | 4.1053 | 5.6376 | 546.8 | - | - | 2021-11-09 09:52 | 10 | 20 | RateC
2611 | 4-20:50:21 | 2:24 | 0.618 | 1.484 | 143.9 | 72.71 | 4.1154 | 5.7 | 552.9 | - | - | 2021-11-09 09:54 | 10 | 20 | RateC
2612 | 4-20:51:43 | 2:25 | 0.618 | 1.498 | 145.3 | 73.39 | 4.1254 | 5.7576 | 558.5 | - | - | 2021-11-09 09:55 | 10 | 20 | RateC
2613 | 4-20:52:58 | 2:27 | 0.618 | 1.511 | 146.6 | 74.03 | 4.1357 | 5.8113 | 563.7 | - | - | 2021-11-09 09:57 | 10 | 20 | RateC
2614 | 4-20:54:14 | 2:28 | 0.618 | 1.524 | 147.8 | 74.66 | 4.1457 | 5.8651 | 568.9 | - | - | 2021-11-09 09:58 | 10 | 20 | RateC
2615 | 4-20:55:29 | 2:29 | 0.618 | 1.5369 | 149.1 | 75.3 | 4.1558 | 5.9187 | 574.1 | - | - | 2021-11-09 09:59 | 10 | 20 | RateC
2616 | 4-20:56:50 | 2:31 | 0.618 | 1.5507 | 150.4 | 75.97 | 4.1659 | 5.9763 | 579.7 | - | - | 2021-11-09 10:00 | 10 | 20 | RateC
2617 | 4-20:58:15 | 2:32 | 0.6181 | 1.5654 | 151.8 | 76.69 | 4.176 | 6.0374 | 585.6 | - | - | 2021-11-09 10:02 | 10 | 20 | RateC
2618 | 4-20:59:50 | 2:34 | 0.618 | 1.5816 | 153.4 | 77.49 | 4.186 | 6.1053 | 592.2 | - | - | 2021-11-09 10:03 | 10 | 20 | RateC
2619 | 4-21:01:41 | 2:35 | 0.618 | 1.6007 | 155.3 | 78.42 | 4.1961 | 6.1853 | 599.9 | - | - | 2021-11-09 10:05 | 10 | 20 | RateC
2620 | 4-21:04:04 | 2:38 | 0.618 | 1.6252 | 157.6 | 79.62 | 4.2062 | 6.2881 | 609.9 | - | - | 2021-11-09 10:08 | 10 | 20 | RateC
2621 | 4-21:07:04 | 2:41 | 0.618 | 1.6561 | 160.6 | 81.14 | 4.2146 | 6.4182 | 622.5 | - | - | 2021-11-09 10:11 | 10 | 20 | RateC
2622 | 4-21:10:04 | 2:44 | 0.618 | 1.687 | 163.6 | 82.65 | 4.2198 | 6.5485 | 635.2 | - | - | 2021-11-09 10:14 | 10 | 20 | RateC
2623 | 4-21:13:04 | 2:47 | 0.618 | 1.7179 | 166.6 | 84.16 | 4.2242 | 6.6791 | 647.8 | - | - | 2021-11-09 10:17 | 10 | 20 | RateC
2624 | 4-21:16:04 | 2:50 | 0.618 | 1.7488 | 169.6 | 85.68 | 4.2282 | 6.8096 | 660.5 | - | - | 2021-11-09 10:20 | 10 | 20 | RateC
2625 | 4-21:19:04 | 2:53 | 0.618 | 1.7798 | 172.6 | 87.19 | 4.2325 | 6.9406 | 673.2 | - | - | 2021-11-09 10:23 | 10 | 20 | RateC
2626 | 4-21:22:04 | 2:56 | 0.618 | 1.8107 | 175.6 | 88.71 | 4.2386 | 7.0716 | 685.9 | - | - | 2021-11-09 10:26 | 10 | 20 | RateC
2627 | 4-21:25:05 | 2:59 | 0.618 | 1.8417 | 178.6 | 90.23 | 4.2451 | 7.203 | 698.6 | - | - | 2021-11-09 10:29 | 10 | 20 | RateC
2628 | 4-21:28:05 | 3:02 | 0.618 | 1.8726 | 181.6 | 91.74 | 4.2541 | 7.3345 | 711.4 | - | - | 2021-11-09 10:32 | 10 | 20 | RateC
2629 | 4-21:31:05 | 3:05 | 0.618 | 1.9036 | 184.6 | 93.26 | 4.262 | 7.4664 | 724.2 | - | - | 2021-11-09 10:35 | 10 | 20 | RateC
2630 | 4-21:33:26 | 3:07 | 0.618 | 1.9277 | 187 | 94.44 | 4.2721 | 7.5694 | 734.2 | - | - | 2021-11-09 10:37 | 10 | 20 | RateC
2631 | 4-21:35:13 | 3:09 | 0.618 | 1.9461 | 188.8 | 95.34 | 4.2821 | 7.6478 | 741.8 | - | - | 2021-11-09 10:39 | 10 | 20 | RateC
2632 | 4-21:36:43 | 3:10 | 0.618 | 1.9616 | 190.3 | 96.1 | 4.2922 | 7.7143 | 748.2 | - | - | 2021-11-09 10:40 | 10 | 20 | RateC
2633 | 4-21:37:57 | 3:12 | 0.618 | 1.9743 | 191.5 | 96.73 | 4.3023 | 7.7692 | 753.6 | - | - | 2021-11-09 10:42 | 10 | 20 | RateC
2634 | 4-21:39:02 | 3:13 | 0.618 | 1.9854 | 192.6 | 97.27 | 4.3124 | 7.8168 | 758.2 | - | - | 2021-11-09 10:43 | 10 | 20 | RateC
2635 | 4-21:39:58 | 3:14 | 0.618 | 1.995 | 193.5 | 97.74 | 4.3225 | 7.8581 | 762.2 | - | - | 2021-11-09 10:44 | 10 | 20 | RateC
2636 | 4-21:40:46 | 3:14 | 0.6181 | 2.0034 | 194.3 | 98.15 | 4.3325 | 7.8945 | 765.7 | - | - | 2021-11-09 10:44 | 10 | 20 | RateC
2637 | 4-21:41:31 | 3:15 | 0.618 | 2.0109 | 195 | 98.52 | 4.3428 | 7.9273 | 768.9 | - | - | 2021-11-09 10:45 | 10 | 20 | RateC
2638 | 4-21:42:09 | 3:16 | 0.6181 | 2.0176 | 195.7 | 98.85 | 4.3528 | 7.9562 | 771.7 | - | - | 2021-11-09 10:46 | 10 | 20 | RateC
2639 | 4-21:42:45 | 3:16 | 0.618 | 2.0237 | 196.3 | 99.14 | 4.3631 | 7.9827 | 774.3 | - | - | 2021-11-09 10:46 | 10 | 20 | RateC
2640 | 4-21:43:16 | 3:17 | 0.618 | 2.029 | 196.8 | 99.41 | 4.3731 | 8.0062 | 776.5 | - | - | 2021-11-09 10:47 | 10 | 20 | RateC
2641 | 4-21:43:44 | 3:17 | 0.618 | 2.0339 | 197.3 | 99.65 | 4.3832 | 8.0275 | 778.6 | - | - | 2021-11-09 10:47 | 10 | 20 | RateC
2642 | 4-21:44:11 | 3:18 | 0.618 | 2.0384 | 197.7 | 99.87 | 4.3934 | 8.0473 | 780.5 | - | - | 2021-11-09 10:48 | 10 | 20 | RateC
2643 | 4-21:44:26 | 3:18 | 0.618 | 2.0411 | 198 | 100 | 4.4 | 8.0593 | 781.7 | - | - | 2021-11-09 10:48 | 10 | 20 | RateC
2644 | 4-21:44:26 | 0:00 | -0.6181 | 0 | 0 | 0 | 4.3201 | 0 | 0 | - | - | 2021-11-09 10:48 | 10 | 21 | RateD
2645 | 4-21:44:28 | 0:00 | -0.6181 | 0.0002 | 0 | 0.01 | 4.2981 | 0.0009 | 0.1 | - | - | 2021-11-09 10:48 | 10 | 21 | RateD
2646 | 4-21:44:29 | 0:00 | -0.6181 | 0.0004 | 0 | 0.02 | 4.2812 | 0.0018 | 0.2 | - | - | 2021-11-09 10:48 | 10 | 21 | RateD
2647 | 4-21:44:31 | 0:00 | -0.618 | 0.0008 | 0.1 | 0.04 | 4.269 | 0.0032 | 0.3 | - | - | 2021-11-09 10:48 | 10 | 21 | RateD
2648 | 4-21:44:34 | 0:00 | -0.618 | 0.0013 | 0.1 | 0.06 | 4.2572 | 0.0055 | 0.5 | - | - | 2021-11-09 10:48 | 10 | 21 | RateD
2649 | 4-21:44:39 | 0:00 | -0.618 | 0.0021 | 0.2 | 0.1 | 4.2463 | 0.0091 | 0.9 | - | - | 2021-11-09 10:48 | 10 | 21 | RateD
2650 | 4-21:44:46 | 0:00 | -0.618 | 0.0033 | 0.3 | 0.16 | 4.236 | 0.0141 | 1.4 | - | - | 2021-11-09 10:48 | 10 | 21 | RateD
2651 | 4-21:44:55 | 0:00 | -0.618 | 0.005 | 0.5 | 0.25 | 4.2259 | 0.0212 | 2.1 | - | - | 2021-11-09 10:49 | 10 | 21 | RateD
2652 | 4-21:45:10 | 0:01 | -0.618 | 0.0075 | 0.7 | 0.37 | 4.2155 | 0.0318 | 3.1 | - | - | 2021-11-09 10:49 | 10 | 21 | RateD
2653 | 4-21:45:31 | 0:01 | -0.618 | 0.0111 | 1.1 | 0.54 | 4.2054 | 0.0469 | 4.5 | - | - | 2021-11-09 10:49 | 10 | 21 | RateD
2654 | 4-21:46:01 | 0:02 | -0.618 | 0.0163 | 1.6 | 0.8 | 4.1953 | 0.0687 | 6.7 | - | - | 2021-11-09 10:50 | 10 | 21 | RateD
2655 | 4-21:46:46 | 0:02 | -0.618 | 0.0239 | 2.3 | 1.18 | 4.1853 | 0.1008 | 9.8 | - | - | 2021-11-09 10:50 | 10 | 21 | RateD
2656 | 4-21:47:51 | 0:03 | -0.618 | 0.0351 | 3.4 | 1.73 | 4.1752 | 0.1475 | 14.3 | - | - | 2021-11-09 10:51 | 10 | 21 | RateD
2657 | 4-21:49:29 | 0:05 | -0.618 | 0.0519 | 5 | 2.55 | 4.1651 | 0.2174 | 21.1 | - | - | 2021-11-09 10:53 | 10 | 21 | RateD
2658 | 4-21:52:01 | 0:08 | -0.618 | 0.0781 | 7.6 | 3.84 | 4.155 | 0.3264 | 31.7 | - | - | 2021-11-09 10:56 | 10 | 21 | RateD
2659 | 4-21:55:01 | 0:11 | -0.618 | 0.109 | 10.6 | 5.36 | 4.1485 | 0.4547 | 44.1 | - | - | 2021-11-09 10:59 | 10 | 21 | RateD
2660 | 4-21:58:02 | 0:14 | -0.618 | 0.14 | 13.6 | 6.88 | 4.1447 | 0.5832 | 56.6 | - | - | 2021-11-09 11:02 | 10 | 21 | RateD
2661 | 4-22:01:02 | 0:17 | -0.618 | 0.171 | 16.6 | 8.4 | 4.1419 | 0.7115 | 69 | - | - | 2021-11-09 11:05 | 10 | 21 | RateD
2662 | 4-22:04:02 | 0:20 | -0.618 | 0.2019 | 19.6 | 9.92 | 4.1397 | 0.8395 | 81.4 | - | - | 2021-11-09 11:08 | 10 | 21 | RateD
2663 | 4-22:07:02 | 0:23 | -0.618 | 0.2328 | 22.6 | 11.44 | 4.1374 | 0.9674 | 93.8 | - | - | 2021-11-09 11:11 | 10 | 21 | RateD
2664 | 4-22:10:03 | 0:26 | -0.618 | 0.2637 | 25.6 | 12.96 | 4.1341 | 1.0955 | 106.3 | - | - | 2021-11-09 11:14 | 10 | 21 | RateD
2665 | 4-22:13:03 | 0:29 | -0.618 | 0.2947 | 28.6 | 14.48 | 4.1301 | 1.2234 | 118.7 | - | - | 2021-11-09 11:17 | 10 | 21 | RateD
2666 | 4-22:16:03 | 0:32 | -0.618 | 0.3256 | 31.6 | 16 | 4.1253 | 1.3509 | 131 | - | - | 2021-11-09 11:20 | 10 | 21 | RateD
2667 | 4-22:19:03 | 0:35 | -0.618 | 0.3566 | 34.6 | 17.52 | 4.1183 | 1.4786 | 143.4 | - | - | 2021-11-09 11:23 | 10 | 21 | RateD
2668 | 4-22:22:04 | 0:38 | -0.618 | 0.3875 | 37.6 | 19.04 | 4.1085 | 1.6059 | 155.8 | - | - | 2021-11-09 11:26 | 10 | 21 | RateD
2669 | 4-22:24:22 | 0:40 | -0.618 | 0.4112 | 39.9 | 20.21 | 4.0985 | 1.7034 | 165.2 | - | - | 2021-11-09 11:28 | 10 | 21 | RateD
2670 | 4-22:26:14 | 0:42 | -0.618 | 0.4305 | 41.8 | 21.16 | 4.0884 | 1.7824 | 172.9 | - | - | 2021-11-09 11:30 | 10 | 21 | RateD
2671 | 4-22:27:52 | 0:43 | -0.618 | 0.4473 | 43.4 | 21.98 | 4.0783 | 1.8509 | 179.5 | - | - | 2021-11-09 11:31 | 10 | 21 | RateD
2672 | 4-22:29:20 | 0:45 | -0.618 | 0.4624 | 44.8 | 22.72 | 4.0682 | 1.9123 | 185.5 | - | - | 2021-11-09 11:33 | 10 | 21 | RateD
2673 | 4-22:30:43 | 0:46 | -0.618 | 0.4767 | 46.2 | 23.42 | 4.0582 | 1.9702 | 191.1 | - | - | 2021-11-09 11:34 | 10 | 21 | RateD
2674 | 4-22:32:04 | 0:48 | -0.6181 | 0.4907 | 47.6 | 24.11 | 4.0481 | 2.027 | 196.6 | - | - | 2021-11-09 11:36 | 10 | 21 | RateD
2675 | 4-22:33:27 | 0:49 | -0.618 | 0.5048 | 49 | 24.8 | 4.038 | 2.0841 | 202.1 | - | - | 2021-11-09 11:37 | 10 | 21 | RateD
2676 | 4-22:34:53 | 0:50 | -0.618 | 0.5196 | 50.4 | 25.53 | 4.0279 | 2.1439 | 207.9 | - | - | 2021-11-09 11:38 | 10 | 21 | RateD
2677 | 4-22:36:26 | 0:52 | -0.618 | 0.5355 | 51.9 | 26.31 | 4.0179 | 2.2078 | 214.1 | - | - | 2021-11-09 11:40 | 10 | 21 | RateD
2678 | 4-22:38:11 | 0:54 | -0.618 | 0.5536 | 53.7 | 27.2 | 4.0078 | 2.2805 | 221.2 | - | - | 2021-11-09 11:42 | 10 | 21 | RateD
2679 | 4-22:40:13 | 0:56 | -0.618 | 0.5745 | 55.7 | 28.23 | 3.9977 | 2.3642 | 229.3 | - | - | 2021-11-09 11:44 | 10 | 21 | RateD
2680 | 4-22:42:40 | 0:58 | -0.618 | 0.5998 | 58.2 | 29.47 | 3.9876 | 2.465 | 239.1 | - | - | 2021-11-09 11:46 | 10 | 21 | RateD
2681 | 4-22:45:40 | 1:01 | -0.618 | 0.6307 | 61.2 | 30.99 | 3.978 | 2.588 | 251 | - | - | 2021-11-09 11:49 | 10 | 21 | RateD
2682 | 4-22:48:40 | 1:04 | -0.6181 | 0.6616 | 64.2 | 32.51 | 3.9703 | 2.711 | 262.9 | - | - | 2021-11-09 11:52 | 10 | 21 | RateD
2683 | 4-22:51:41 | 1:07 | -0.618 | 0.6926 | 67.2 | 34.03 | 3.963 | 2.8338 | 274.9 | - | - | 2021-11-09 11:55 | 10 | 21 | RateD
2684 | 4-22:54:41 | 1:10 | -0.618 | 0.7235 | 70.2 | 35.55 | 3.9555 | 2.9562 | 286.7 | - | - | 2021-11-09 11:58 | 10 | 21 | RateD
2685 | 4-22:57:41 | 1:13 | -0.618 | 0.7545 | 73.2 | 37.07 | 3.9473 | 3.0786 | 298.6 | - | - | 2021-11-09 12:01 | 10 | 21 | RateD
2686 | 4-23:00:41 | 1:16 | -0.618 | 0.7854 | 76.2 | 38.59 | 3.9377 | 3.2006 | 310.4 | - | - | 2021-11-09 12:04 | 10 | 21 | RateD
2687 | 4-23:03:20 | 1:19 | -0.618 | 0.8127 | 78.8 | 39.93 | 3.9276 | 3.3078 | 320.8 | - | - | 2021-11-09 12:07 | 10 | 21 | RateD
2688 | 4-23:05:48 | 1:21 | -0.618 | 0.8381 | 81.3 | 41.18 | 3.9176 | 3.4074 | 330.5 | - | - | 2021-11-09 12:09 | 10 | 21 | RateD
2689 | 4-23:08:03 | 1:24 | -0.618 | 0.8612 | 83.5 | 42.32 | 3.9075 | 3.4981 | 339.3 | - | - | 2021-11-09 12:12 | 10 | 21 | RateD
2690 | 4-23:10:11 | 1:26 | -0.618 | 0.8833 | 85.7 | 43.4 | 3.8974 | 3.5841 | 347.6 | - | - | 2021-11-09 12:14 | 10 | 21 | RateD
2691 | 4-23:12:17 | 1:28 | -0.618 | 0.9048 | 87.8 | 44.46 | 3.8873 | 3.6678 | 355.8 | - | - | 2021-11-09 12:16 | 10 | 21 | RateD
2692 | 4-23:14:20 | 1:30 | -0.6181 | 0.9259 | 89.8 | 45.5 | 3.8773 | 3.7498 | 363.7 | - | - | 2021-11-09 12:18 | 10 | 21 | RateD
2693 | 4-23:16:23 | 1:32 | -0.618 | 0.947 | 91.9 | 46.54 | 3.8672 | 3.8316 | 371.6 | - | - | 2021-11-09 12:20 | 10 | 21 | RateD
2694 | 4-23:18:20 | 1:34 | -0.618 | 0.9672 | 93.8 | 47.53 | 3.8571 | 3.9096 | 379.2 | - | - | 2021-11-09 12:22 | 10 | 21 | RateD
2695 | 4-23:20:14 | 1:36 | -0.618 | 0.9867 | 95.7 | 48.49 | 3.847 | 3.9847 | 386.5 | - | - | 2021-11-09 12:24 | 10 | 21 | RateD
2696 | 4-23:22:04 | 1:38 | -0.618 | 1.0055 | 97.5 | 49.41 | 3.837 | 4.057 | 393.5 | - | - | 2021-11-09 12:26 | 10 | 21 | RateD
2697 | 4-23:23:52 | 1:39 | -0.618 | 1.0241 | 99.3 | 50.32 | 3.8269 | 4.1282 | 400.4 | - | - | 2021-11-09 12:27 | 10 | 21 | RateD
2698 | 4-23:25:38 | 1:41 | -0.618 | 1.0423 | 101.1 | 51.22 | 3.8168 | 4.1976 | 407.1 | - | - | 2021-11-09 12:29 | 10 | 21 | RateD
2699 | 4-23:27:29 | 1:43 | -0.618 | 1.0614 | 103 | 52.16 | 3.8067 | 4.2707 | 414.2 | - | - | 2021-11-09 12:31 | 10 | 21 | RateD
2700 | 4-23:29:24 | 1:45 | -0.618 | 1.0811 | 104.9 | 53.12 | 3.7967 | 4.3455 | 421.5 | - | - | 2021-11-09 12:33 | 10 | 21 | RateD
2701 | 4-23:31:25 | 1:47 | -0.618 | 1.1019 | 106.9 | 54.14 | 3.7866 | 4.4242 | 429.1 | - | - | 2021-11-09 12:35 | 10 | 21 | RateD
2702 | 4-23:33:36 | 1:49 | -0.618 | 1.1244 | 109.1 | 55.25 | 3.7765 | 4.5095 | 437.4 | - | - | 2021-11-09 12:37 | 10 | 21 | RateD
2703 | 4-23:35:56 | 1:52 | -0.618 | 1.1485 | 111.4 | 56.44 | 3.7664 | 4.6002 | 446.2 | - | - | 2021-11-09 12:40 | 10 | 21 | RateD
2704 | 4-23:38:24 | 1:54 | -0.618 | 1.1738 | 113.9 | 57.68 | 3.7564 | 4.6956 | 455.4 | - | - | 2021-11-09 12:42 | 10 | 21 | RateD
2705 | 4-23:40:57 | 1:57 | -0.618 | 1.2002 | 116.4 | 58.97 | 3.7463 | 4.7943 | 465 | - | - | 2021-11-09 12:45 | 10 | 21 | RateD
2706 | 4-23:43:41 | 1:59 | -0.618 | 1.2282 | 119.1 | 60.35 | 3.7362 | 4.8993 | 475.2 | - | - | 2021-11-09 12:47 | 10 | 21 | RateD
2707 | 4-23:46:25 | 2:02 | -0.618 | 1.2564 | 121.9 | 61.74 | 3.7261 | 5.0045 | 485.4 | - | - | 2021-11-09 12:50 | 10 | 21 | RateD
2708 | 4-23:49:10 | 2:05 | -0.618 | 1.2847 | 124.6 | 63.13 | 3.7161 | 5.1096 | 495.6 | - | - | 2021-11-09 12:53 | 10 | 21 | RateD
2709 | 4-23:51:49 | 2:07 | -0.618 | 1.312 | 127.3 | 64.47 | 3.706 | 5.2111 | 505.4 | - | - | 2021-11-09 12:55 | 10 | 21 | RateD
2710 | 4-23:54:26 | 2:10 | -0.618 | 1.3391 | 129.9 | 65.8 | 3.6959 | 5.3112 | 515.1 | - | - | 2021-11-09 12:58 | 10 | 21 | RateD
2711 | 4-23:56:57 | 2:13 | -0.618 | 1.3649 | 132.4 | 67.07 | 3.6858 | 5.4066 | 524.4 | - | - | 2021-11-09 13:01 | 10 | 21 | RateD
2712 | 4-23:59:27 | 2:15 | -0.618 | 1.3907 | 134.9 | 68.34 | 3.6758 | 5.5017 | 533.6 | - | - | 2021-11-09 13:03 | 10 | 21 | RateD
2713 | 5-00:01:51 | 2:17 | -0.618 | 1.4155 | 137.3 | 69.55 | 3.6657 | 5.5925 | 542.4 | - | - | 2021-11-09 13:05 | 10 | 21 | RateD
2714 | 5-00:04:19 | 2:20 | -0.618 | 1.4407 | 139.7 | 70.8 | 3.6556 | 5.6849 | 551.4 | - | - | 2021-11-09 13:08 | 10 | 21 | RateD
2715 | 5-00:06:47 | 2:22 | -0.6181 | 1.4662 | 142.2 | 72.05 | 3.6455 | 5.7778 | 560.4 | - | - | 2021-11-09 13:10 | 10 | 21 | RateD
2716 | 5-00:09:18 | 2:25 | -0.618 | 1.4921 | 144.7 | 73.32 | 3.6354 | 5.8723 | 569.6 | - | - | 2021-11-09 13:13 | 10 | 21 | RateD
2717 | 5-00:11:52 | 2:27 | -0.618 | 1.5186 | 147.3 | 74.62 | 3.6254 | 5.9685 | 578.9 | - | - | 2021-11-09 13:15 | 10 | 21 | RateD
2718 | 5-00:14:49 | 2:30 | -0.618 | 1.5489 | 150.2 | 76.11 | 3.6153 | 6.0781 | 589.5 | - | - | 2021-11-09 13:18 | 10 | 21 | RateD
2719 | 5-00:17:49 | 2:33 | -0.618 | 1.5798 | 153.2 | 77.63 | 3.6071 | 6.1897 | 600.4 | - | - | 2021-11-09 13:21 | 10 | 21 | RateD
2720 | 5-00:20:49 | 2:36 | -0.618 | 1.6107 | 156.2 | 79.15 | 3.6012 | 6.3012 | 611.2 | - | - | 2021-11-09 13:24 | 10 | 21 | RateD
2721 | 5-00:23:49 | 2:39 | -0.618 | 1.6417 | 159.2 | 80.67 | 3.5956 | 6.4126 | 622 | - | - | 2021-11-09 13:27 | 10 | 21 | RateD
2722 | 5-00:26:49 | 2:42 | -0.618 | 1.6726 | 162.2 | 82.19 | 3.5888 | 6.5237 | 632.8 | - | - | 2021-11-09 13:30 | 10 | 21 | RateD
2723 | 5-00:29:41 | 2:45 | -0.618 | 1.7021 | 165.1 | 83.64 | 3.5787 | 6.6293 | 643 | - | - | 2021-11-09 13:33 | 10 | 21 | RateD
2724 | 5-00:31:50 | 2:47 | -0.618 | 1.7242 | 167.2 | 84.73 | 3.5686 | 6.7083 | 650.7 | - | - | 2021-11-09 13:35 | 10 | 21 | RateD
2725 | 5-00:33:28 | 2:49 | -0.618 | 1.741 | 168.9 | 85.55 | 3.5586 | 6.7684 | 656.5 | - | - | 2021-11-09 13:37 | 10 | 21 | RateD
2726 | 5-00:34:47 | 2:50 | -0.618 | 1.7547 | 170.2 | 86.22 | 3.5485 | 6.8168 | 661.2 | - | - | 2021-11-09 13:38 | 10 | 21 | RateD
2727 | 5-00:35:55 | 2:51 | -0.618 | 1.7663 | 171.3 | 86.8 | 3.5384 | 6.8581 | 665.2 | - | - | 2021-11-09 13:40 | 10 | 21 | RateD
2728 | 5-00:36:55 | 2:52 | -0.618 | 1.7765 | 172.3 | 87.3 | 3.5282 | 6.8941 | 668.7 | - | - | 2021-11-09 13:40 | 10 | 21 | RateD
2729 | 5-00:37:45 | 2:53 | -0.618 | 1.7852 | 173.2 | 87.73 | 3.518 | 6.9248 | 671.7 | - | - | 2021-11-09 13:41 | 10 | 21 | RateD
2730 | 5-00:38:33 | 2:54 | -0.618 | 1.7934 | 173.9 | 88.12 | 3.5079 | 6.9534 | 674.4 | - | - | 2021-11-09 13:42 | 10 | 21 | RateD
2731 | 5-00:39:16 | 2:55 | -0.618 | 1.8008 | 174.7 | 88.49 | 3.4978 | 6.9795 | 677 | - | - | 2021-11-09 13:43 | 10 | 21 | RateD
2732 | 5-00:39:57 | 2:56 | -0.618 | 1.8078 | 175.3 | 88.83 | 3.4877 | 7.0038 | 679.3 | - | - | 2021-11-09 13:44 | 10 | 21 | RateD
2733 | 5-00:40:37 | 2:56 | -0.6181 | 1.8147 | 176 | 89.17 | 3.4776 | 7.028 | 681.7 | - | - | 2021-11-09 13:44 | 10 | 21 | RateD
2734 | 5-00:41:20 | 2:57 | -0.618 | 1.822 | 176.7 | 89.53 | 3.4676 | 7.0534 | 684.1 | - | - | 2021-11-09 13:45 | 10 | 21 | RateD
2735 | 5-00:42:01 | 2:58 | -0.618 | 1.8291 | 177.4 | 89.88 | 3.4575 | 7.0777 | 686.5 | - | - | 2021-11-09 13:46 | 10 | 21 | RateD
2736 | 5-00:42:42 | 2:58 | -0.618 | 1.8362 | 178.1 | 90.23 | 3.4474 | 7.1022 | 688.9 | - | - | 2021-11-09 13:46 | 10 | 21 | RateD
2737 | 5-00:43:23 | 2:59 | -0.618 | 1.8432 | 178.8 | 90.57 | 3.4373 | 7.1264 | 691.2 | - | - | 2021-11-09 13:47 | 10 | 21 | RateD
2738 | 5-00:44:03 | 3:00 | -0.618 | 1.85 | 179.4 | 90.91 | 3.4273 | 7.1499 | 693.5 | - | - | 2021-11-09 13:48 | 10 | 21 | RateD
2739 | 5-00:44:43 | 3:00 | -0.618 | 1.8569 | 180.1 | 91.25 | 3.4172 | 7.1733 | 695.8 | - | - | 2021-11-09 13:48 | 10 | 21 | RateD
2740 | 5-00:45:23 | 3:01 | -0.618 | 1.8637 | 180.8 | 91.58 | 3.4071 | 7.1967 | 698 | - | - | 2021-11-09 13:49 | 10 | 21 | RateD
2741 | 5-00:46:00 | 3:02 | -0.618 | 1.8701 | 181.4 | 91.89 | 3.397 | 7.2183 | 700.1 | - | - | 2021-11-09 13:50 | 10 | 21 | RateD
2742 | 5-00:46:35 | 3:02 | -0.618 | 1.8762 | 182 | 92.19 | 3.387 | 7.239 | 702.1 | - | - | 2021-11-09 13:50 | 10 | 21 | RateD
2743 | 5-00:47:12 | 3:03 | -0.618 | 1.8825 | 182.6 | 92.5 | 3.3767 | 7.2602 | 704.2 | - | - | 2021-11-09 13:51 | 10 | 21 | RateD
2744 | 5-00:47:47 | 3:03 | -0.618 | 1.8886 | 183.2 | 92.8 | 3.3667 | 7.2808 | 706.2 | - | - | 2021-11-09 13:51 | 10 | 21 | RateD
2745 | 5-00:48:22 | 3:04 | -0.618 | 1.8945 | 183.8 | 93.1 | 3.3566 | 7.3009 | 708.1 | - | - | 2021-11-09 13:52 | 10 | 21 | RateD
2746 | 5-00:48:56 | 3:04 | -0.618 | 1.9003 | 184.3 | 93.38 | 3.3465 | 7.3203 | 710 | - | - | 2021-11-09 13:53 | 10 | 21 | RateD
2747 | 5-00:49:27 | 3:05 | -0.618 | 1.9057 | 184.8 | 93.65 | 3.3364 | 7.3384 | 711.8 | - | - | 2021-11-09 13:53 | 10 | 21 | RateD
2748 | 5-00:49:59 | 3:06 | -0.618 | 1.9112 | 185.4 | 93.91 | 3.3264 | 7.3564 | 713.5 | - | - | 2021-11-09 13:54 | 10 | 21 | RateD
2749 | 5-00:50:28 | 3:06 | -0.618 | 1.9161 | 185.8 | 94.16 | 3.3163 | 7.3728 | 715.1 | - | - | 2021-11-09 13:54 | 10 | 21 | RateD
2750 | 5-00:50:54 | 3:06 | -0.618 | 1.9206 | 186.3 | 94.38 | 3.3062 | 7.3877 | 716.6 | - | - | 2021-11-09 13:54 | 10 | 21 | RateD
2751 | 5-00:51:19 | 3:07 | -0.618 | 1.9249 | 186.7 | 94.59 | 3.2961 | 7.402 | 717.9 | - | - | 2021-11-09 13:55 | 10 | 21 | RateD
2752 | 5-00:51:44 | 3:07 | -0.618 | 1.9292 | 187.1 | 94.8 | 3.2861 | 7.4162 | 719.3 | - | - | 2021-11-09 13:55 | 10 | 21 | RateD
2753 | 5-00:52:08 | 3:08 | -0.6181 | 1.9333 | 187.5 | 95 | 3.276 | 7.4294 | 720.6 | - | - | 2021-11-09 13:56 | 10 | 21 | RateD
2754 | 5-00:52:32 | 3:08 | -0.618 | 1.9374 | 187.9 | 95.2 | 3.2657 | 7.4429 | 721.9 | - | - | 2021-11-09 13:56 | 10 | 21 | RateD
2755 | 5-00:52:53 | 3:08 | -0.618 | 1.9411 | 188.3 | 95.38 | 3.2557 | 7.4549 | 723.1 | - | - | 2021-11-09 13:56 | 10 | 21 | RateD
2756 | 5-00:53:12 | 3:09 | -0.618 | 1.9444 | 188.6 | 95.54 | 3.2453 | 7.4657 | 724.1 | - | - | 2021-11-09 13:57 | 10 | 21 | RateD
2757 | 5-00:53:32 | 3:09 | -0.618 | 1.9477 | 188.9 | 95.71 | 3.2351 | 7.4765 | 725.2 | - | - | 2021-11-09 13:57 | 10 | 21 | RateD
2758 | 5-00:53:51 | 3:09 | -0.618 | 1.9511 | 189.2 | 95.87 | 3.2248 | 7.4873 | 726.2 | - | - | 2021-11-09 13:57 | 10 | 21 | RateD
2759 | 5-00:54:10 | 3:10 | -0.618 | 1.9542 | 189.5 | 96.03 | 3.2146 | 7.4975 | 727.2 | - | - | 2021-11-09 13:58 | 10 | 21 | RateD
2760 | 5-00:54:27 | 3:10 | -0.618 | 1.9573 | 189.8 | 96.18 | 3.2044 | 7.5072 | 728.2 | - | - | 2021-11-09 13:58 | 10 | 21 | RateD
2761 | 5-00:54:45 | 3:10 | -0.618 | 1.9602 | 190.1 | 96.32 | 3.1941 | 7.5167 | 729.1 | - | - | 2021-11-09 13:58 | 10 | 21 | RateD
2762 | 5-00:55:02 | 3:11 | -0.618 | 1.9632 | 190.4 | 96.47 | 3.1837 | 7.5262 | 730 | - | - | 2021-11-09 13:59 | 10 | 21 | RateD
2763 | 5-00:55:19 | 3:11 | -0.618 | 1.9661 | 190.7 | 96.61 | 3.1735 | 7.5353 | 730.9 | - | - | 2021-11-09 13:59 | 10 | 21 | RateD
2764 | 5-00:55:35 | 3:11 | -0.618 | 1.9689 | 191 | 96.75 | 3.1633 | 7.5442 | 731.7 | - | - | 2021-11-09 13:59 | 10 | 21 | RateD
2765 | 5-00:55:51 | 3:11 | -0.618 | 1.9716 | 191.2 | 96.88 | 3.1531 | 7.5529 | 732.6 | - | - | 2021-11-09 13:59 | 10 | 21 | RateD
2766 | 5-00:56:06 | 3:12 | -0.618 | 1.9742 | 191.5 | 97.01 | 3.1428 | 7.5611 | 733.4 | - | - | 2021-11-09 14:00 | 10 | 21 | RateD
2767 | 5-00:56:20 | 3:12 | -0.618 | 1.9767 | 191.7 | 97.13 | 3.1326 | 7.5687 | 734.1 | - | - | 2021-11-09 14:00 | 10 | 21 | RateD
2768 | 5-00:56:34 | 3:12 | -0.618 | 1.979 | 192 | 97.25 | 3.1224 | 7.576 | 734.8 | - | - | 2021-11-09 14:00 | 10 | 21 | RateD
2769 | 5-00:56:48 | 3:12 | -0.618 | 1.9815 | 192.2 | 97.37 | 3.1118 | 7.5837 | 735.6 | - | - | 2021-11-09 14:00 | 10 | 21 | RateD
2770 | 5-00:57:02 | 3:13 | -0.6181 | 1.9838 | 192.4 | 97.48 | 3.1016 | 7.5909 | 736.3 | - | - | 2021-11-09 14:01 | 10 | 21 | RateD
2771 | 5-00:57:15 | 3:13 | -0.618 | 1.986 | 192.6 | 97.59 | 3.0914 | 7.5977 | 736.9 | - | - | 2021-11-09 14:01 | 10 | 21 | RateD
2772 | 5-00:57:27 | 3:13 | -0.618 | 1.9881 | 192.8 | 97.69 | 3.0813 | 7.6041 | 737.5 | - | - | 2021-11-09 14:01 | 10 | 21 | RateD
2773 | 5-00:57:38 | 3:13 | -0.618 | 1.9901 | 193 | 97.79 | 3.0712 | 7.6103 | 738.1 | - | - | 2021-11-09 14:01 | 10 | 21 | RateD
2774 | 5-00:57:51 | 3:13 | -0.618 | 1.9922 | 193.2 | 97.89 | 3.061 | 7.6167 | 738.8 | - | - | 2021-11-09 14:01 | 10 | 21 | RateD
2775 | 5-00:58:02 | 3:14 | -0.618 | 1.9942 | 193.4 | 97.99 | 3.0509 | 7.6228 | 739.4 | - | - | 2021-11-09 14:02 | 10 | 21 | RateD
2776 | 5-00:58:14 | 3:14 | -0.618 | 1.9961 | 193.6 | 98.09 | 3.0408 | 7.6288 | 739.9 | - | - | 2021-11-09 14:02 | 10 | 21 | RateD
2777 | 5-00:58:25 | 3:14 | -0.6181 | 1.998 | 193.8 | 98.18 | 3.0306 | 7.6346 | 740.5 | - | - | 2021-11-09 14:02 | 10 | 21 | RateD
2778 | 5-00:58:36 | 3:14 | -0.618 | 1.9999 | 194 | 98.27 | 3.0204 | 7.6403 | 741.1 | - | - | 2021-11-09 14:02 | 10 | 21 | RateD
2779 | 5-00:58:46 | 3:14 | -0.6181 | 2.0017 | 194.2 | 98.36 | 3.01 | 7.6457 | 741.6 | - | - | 2021-11-09 14:02 | 10 | 21 | RateD
2780 | 5-00:58:57 | 3:14 | -0.618 | 2.0035 | 194.3 | 98.45 | 2.9996 | 7.651 | 742.1 | - | - | 2021-11-09 14:03 | 10 | 21 | RateD
2781 | 5-00:59:07 | 3:15 | -0.618 | 2.0052 | 194.5 | 98.53 | 2.9889 | 7.6561 | 742.6 | - | - | 2021-11-09 14:03 | 10 | 21 | RateD
2782 | 5-00:59:16 | 3:15 | -0.618 | 2.0068 | 194.7 | 98.61 | 2.9788 | 7.6611 | 743.1 | - | - | 2021-11-09 14:03 | 10 | 21 | RateD
2783 | 5-00:59:26 | 3:15 | -0.618 | 2.0085 | 194.8 | 98.7 | 2.9688 | 7.6661 | 743.6 | - | - | 2021-11-09 14:03 | 10 | 21 | RateD
2784 | 5-00:59:36 | 3:15 | -0.618 | 2.0102 | 195 | 98.78 | 2.9584 | 7.671 | 744 | - | - | 2021-11-09 14:03 | 10 | 21 | RateD
2785 | 5-00:59:46 | 3:15 | -0.618 | 2.0119 | 195.1 | 98.86 | 2.9478 | 7.676 | 744.5 | - | - | 2021-11-09 14:03 | 10 | 21 | RateD
2786 | 5-00:59:55 | 3:15 | -0.618 | 2.0136 | 195.3 | 98.94 | 2.9373 | 7.6809 | 745 | - | - | 2021-11-09 14:04 | 10 | 21 | RateD
2787 | 5-01:00:05 | 3:16 | -0.618 | 2.0152 | 195.5 | 99.03 | 2.9272 | 7.6859 | 745.5 | - | - | 2021-11-09 14:04 | 10 | 21 | RateD
2788 | 5-01:00:15 | 3:16 | -0.618 | 2.017 | 195.6 | 99.11 | 2.9165 | 7.6909 | 746 | - | - | 2021-11-09 14:04 | 10 | 21 | RateD
2789 | 5-01:00:25 | 3:16 | -0.6181 | 2.0186 | 195.8 | 99.19 | 2.9063 | 7.6957 | 746.4 | - | - | 2021-11-09 14:04 | 10 | 21 | RateD
2790 | 5-01:00:35 | 3:16 | -0.618 | 2.0203 | 196 | 99.28 | 2.8961 | 7.7006 | 746.9 | - | - | 2021-11-09 14:04 | 10 | 21 | RateD
2791 | 5-01:00:44 | 3:16 | -0.618 | 2.022 | 196.1 | 99.36 | 2.8855 | 7.7055 | 747.4 | - | - | 2021-11-09 14:04 | 10 | 21 | RateD
2792 | 5-01:00:54 | 3:16 | -0.618 | 2.0236 | 196.3 | 99.44 | 2.8753 | 7.7103 | 747.8 | - | - | 2021-11-09 14:04 | 10 | 21 | RateD
2793 | 5-01:01:03 | 3:17 | -0.618 | 2.0252 | 196.4 | 99.52 | 2.8652 | 7.7148 | 748.3 | - | - | 2021-11-09 14:05 | 10 | 21 | RateD
2794 | 5-01:01:12 | 3:17 | -0.618 | 2.0268 | 196.6 | 99.6 | 2.8551 | 7.7193 | 748.7 | - | - | 2021-11-09 14:05 | 10 | 21 | RateD
2795 | 5-01:01:22 | 3:17 | -0.6181 | 2.0284 | 196.7 | 99.67 | 2.8447 | 7.7239 | 749.2 | - | - | 2021-11-09 14:05 | 10 | 21 | RateD
2796 | 5-01:01:31 | 3:17 | -0.6181 | 2.03 | 196.9 | 99.75 | 2.8339 | 7.7284 | 749.6 | - | - | 2021-11-09 14:05 | 10 | 21 | RateD
2797 | 5-01:01:40 | 3:17 | -0.618 | 2.0316 | 197 | 99.83 | 2.8234 | 7.7329 | 750 | - | - | 2021-11-09 14:05 | 10 | 21 | RateD
2798 | 5-01:01:49 | 3:17 | -0.6181 | 2.0331 | 197.2 | 99.9 | 2.813 | 7.7371 | 750.4 | - | - | 2021-11-09 14:05 | 10 | 21 | RateD
2799 | 5-01:01:58 | 3:18 | -0.618 | 2.0346 | 197.3 | 99.98 | 2.8023 | 7.7414 | 750.9 | - | - | 2021-11-09 14:06 | 10 | 21 | RateD
2800 | 5-01:02:00 | 3:18 | -0.618 | 2.035 | 197.4 | 100 | 2.7999 | 7.7426 | 751 | - | - | 2021-11-09 14:06 | 10 | 21 | RateD
2801 | 5-01:02:00 | 0:00 | 0.618 | 0 | 0 | 0 | 2.9799 | 0 | 0 | - | - | 2021-11-09 14:06 | 11 | 22 | RateC
2802 | 5-01:02:02 | 0:00 | 0.618 | 0.0003 | 0 | 0.02 | 3.0873 | 0.001 | 0.1 | - | - | 2021-11-09 14:06 | 11 | 22 | RateC
2803 | 5-01:02:03 | 0:00 | 0.618 | 0.0004 | 0 | 0.02 | 3.1261 | 0.0013 | 0.1 | - | - | 2021-11-09 14:06 | 11 | 22 | RateC
2804 | 5-01:02:03 | 0:00 | 0.618 | 0.0005 | 0.1 | 0.03 | 3.1554 | 0.0016 | 0.2 | - | - | 2021-11-09 14:06 | 11 | 22 | RateC
2805 | 5-01:02:04 | 0:00 | 0.618 | 0.0006 | 0.1 | 0.03 | 3.1855 | 0.002 | 0.2 | - | - | 2021-11-09 14:06 | 11 | 22 | RateC
2806 | 5-01:02:06 | 0:00 | 0.618 | 0.0009 | 0.1 | 0.05 | 3.2507 | 0.003 | 0.3 | - | - | 2021-11-09 14:06 | 11 | 22 | RateC
2807 | 5-01:02:08 | 0:00 | 0.618 | 0.0013 | 0.1 | 0.06 | 3.303 | 0.004 | 0.4 | - | - | 2021-11-09 14:06 | 11 | 22 | RateC
2808 | 5-01:02:10 | 0:00 | 0.618 | 0.0016 | 0.2 | 0.08 | 3.3493 | 0.0051 | 0.5 | - | - | 2021-11-09 14:06 | 11 | 22 | RateC
2809 | 5-01:02:12 | 0:00 | 0.6181 | 0.0019 | 0.2 | 0.09 | 3.3919 | 0.0062 | 0.6 | - | - | 2021-11-09 14:06 | 11 | 22 | RateC
2810 | 5-01:02:13 | 0:00 | 0.618 | 0.0022 | 0.2 | 0.11 | 3.4301 | 0.0073 | 0.7 | - | - | 2021-11-09 14:06 | 11 | 22 | RateC
2811 | 5-01:02:15 | 0:00 | 0.618 | 0.0024 | 0.2 | 0.12 | 3.4541 | 0.008 | 0.8 | - | - | 2021-11-09 14:06 | 11 | 22 | RateC
2812 | 5-01:02:15 | 0:00 | 0.618 | 0.0025 | 0.2 | 0.12 | 3.466 | 0.0084 | 0.8 | - | - | 2021-11-09 14:06 | 11 | 22 | RateC
2813 | 5-01:02:16 | 0:00 | 0.618 | 0.0026 | 0.3 | 0.13 | 3.4773 | 0.0088 | 0.8 | - | - | 2021-11-09 14:06 | 11 | 22 | RateC
2814 | 5-01:02:17 | 0:00 | 0.618 | 0.0028 | 0.3 | 0.14 | 3.4897 | 0.0092 | 0.9 | - | - | 2021-11-09 14:06 | 11 | 22 | RateC
2815 | 5-01:02:17 | 0:00 | 0.618 | 0.0029 | 0.3 | 0.14 | 3.5003 | 0.0096 | 0.9 | - | - | 2021-11-09 14:06 | 11 | 22 | RateC
2816 | 5-01:02:18 | 0:00 | 0.618 | 0.0031 | 0.3 | 0.15 | 3.5176 | 0.0103 | 1 | - | - | 2021-11-09 14:06 | 11 | 22 | RateC
2817 | 5-01:02:20 | 0:00 | 0.618 | 0.0033 | 0.3 | 0.16 | 3.5327 | 0.011 | 1.1 | - | - | 2021-11-09 14:06 | 11 | 22 | RateC
2818 | 5-01:02:21 | 0:00 | 0.618 | 0.0035 | 0.3 | 0.17 | 3.5457 | 0.0118 | 1.1 | - | - | 2021-11-09 14:06 | 11 | 22 | RateC
2819 | 5-01:02:22 | 0:00 | 0.618 | 0.0037 | 0.4 | 0.18 | 3.5561 | 0.0125 | 1.2 | - | - | 2021-11-09 14:06 | 11 | 22 | RateC
2820 | 5-01:02:24 | 0:00 | 0.618 | 0.004 | 0.4 | 0.2 | 3.5677 | 0.0136 | 1.3 | - | - | 2021-11-09 14:06 | 11 | 22 | RateC
2821 | 5-01:02:26 | 0:00 | 0.6181 | 0.0045 | 0.4 | 0.22 | 3.5787 | 0.0152 | 1.5 | - | - | 2021-11-09 14:06 | 11 | 22 | RateC
2822 | 5-01:02:30 | 0:00 | 0.618 | 0.0051 | 0.5 | 0.25 | 3.5891 | 0.0175 | 1.7 | - | - | 2021-11-09 14:06 | 11 | 22 | RateC
2823 | 5-01:02:37 | 0:01 | 0.618 | 0.0063 | 0.6 | 0.31 | 3.5996 | 0.0217 | 2.1 | - | - | 2021-11-09 14:06 | 11 | 22 | RateC
2824 | 5-01:02:48 | 0:01 | 0.618 | 0.0082 | 0.8 | 0.4 | 3.61 | 0.0288 | 2.8 | - | - | 2021-11-09 14:06 | 11 | 22 | RateC
2825 | 5-01:03:07 | 0:01 | 0.618 | 0.0115 | 1.1 | 0.56 | 3.6201 | 0.0406 | 3.9 | - | - | 2021-11-09 14:07 | 11 | 22 | RateC
2826 | 5-01:03:42 | 0:02 | 0.618 | 0.0174 | 1.7 | 0.85 | 3.6302 | 0.0619 | 6 | - | - | 2021-11-09 14:07 | 11 | 22 | RateC
2827 | 5-01:04:54 | 0:03 | 0.618 | 0.0298 | 2.9 | 1.46 | 3.6403 | 0.1069 | 10.4 | - | - | 2021-11-09 14:08 | 11 | 22 | RateC
2828 | 5-01:07:54 | 0:06 | 0.618 | 0.0607 | 5.9 | 2.98 | 3.6489 | 0.2196 | 21.3 | - | - | 2021-11-09 14:12 | 11 | 22 | RateC
2829 | 5-01:10:54 | 0:09 | 0.618 | 0.0916 | 8.9 | 4.5 | 3.6567 | 0.3326 | 32.3 | - | - | 2021-11-09 14:15 | 11 | 22 | RateC
2830 | 5-01:13:54 | 0:12 | 0.618 | 0.1225 | 11.9 | 6.01 | 3.6649 | 0.4458 | 43.2 | - | - | 2021-11-09 14:18 | 11 | 22 | RateC
2831 | 5-01:16:54 | 0:15 | 0.618 | 0.1534 | 14.9 | 7.53 | 3.6733 | 0.5592 | 54.2 | - | - | 2021-11-09 14:21 | 11 | 22 | RateC
2832 | 5-01:19:54 | 0:18 | 0.618 | 0.1843 | 17.9 | 9.05 | 3.6804 | 0.6728 | 65.3 | - | - | 2021-11-09 14:24 | 11 | 22 | RateC
2833 | 5-01:22:54 | 0:21 | 0.618 | 0.2153 | 20.9 | 10.57 | 3.6854 | 0.7868 | 76.3 | - | - | 2021-11-09 14:27 | 11 | 22 | RateC
2834 | 5-01:25:55 | 0:24 | 0.618 | 0.2462 | 23.9 | 12.08 | 3.6886 | 0.9009 | 87.4 | - | - | 2021-11-09 14:30 | 11 | 22 | RateC
2835 | 5-01:28:55 | 0:27 | 0.618 | 0.2772 | 26.9 | 13.61 | 3.6916 | 1.0153 | 98.5 | - | - | 2021-11-09 14:33 | 11 | 22 | RateC
2836 | 5-01:31:56 | 0:30 | 0.618 | 0.3082 | 29.9 | 15.13 | 3.695 | 1.1297 | 109.6 | - | - | 2021-11-09 14:36 | 11 | 22 | RateC
2837 | 5-01:34:56 | 0:33 | 0.618 | 0.3391 | 32.9 | 16.64 | 3.699 | 1.244 | 120.7 | - | - | 2021-11-09 14:39 | 11 | 22 | RateC
2838 | 5-01:37:56 | 0:36 | 0.618 | 0.3701 | 35.9 | 18.16 | 3.7043 | 1.3586 | 131.8 | - | - | 2021-11-09 14:42 | 11 | 22 | RateC
2839 | 5-01:40:56 | 0:39 | 0.618 | 0.401 | 38.9 | 19.68 | 3.7105 | 1.4733 | 142.9 | - | - | 2021-11-09 14:45 | 11 | 22 | RateC
2840 | 5-01:43:57 | 0:42 | 0.618 | 0.432 | 41.9 | 21.2 | 3.7179 | 1.5882 | 154 | - | - | 2021-11-09 14:48 | 11 | 22 | RateC
2841 | 5-01:46:57 | 0:45 | 0.618 | 0.4629 | 44.9 | 22.72 | 3.7263 | 1.7034 | 165.2 | - | - | 2021-11-09 14:51 | 11 | 22 | RateC
2842 | 5-01:49:57 | 0:48 | 0.618 | 0.4938 | 47.9 | 24.24 | 3.7348 | 1.8187 | 176.4 | - | - | 2021-11-09 14:54 | 11 | 22 | RateC
2843 | 5-01:52:57 | 0:51 | 0.618 | 0.5247 | 50.9 | 25.75 | 3.744 | 1.9343 | 187.6 | - | - | 2021-11-09 14:57 | 11 | 22 | RateC
2844 | 5-01:55:57 | 0:54 | 0.618 | 0.5556 | 53.9 | 27.27 | 3.7536 | 2.0502 | 198.9 | - | - | 2021-11-09 15:00 | 11 | 22 | RateC
2845 | 5-01:58:57 | 0:57 | 0.618 | 0.5866 | 56.9 | 28.79 | 3.7633 | 2.1665 | 210.1 | - | - | 2021-11-09 15:03 | 11 | 22 | RateC
2846 | 5-02:01:57 | 1:00 | 0.618 | 0.6175 | 59.9 | 30.31 | 3.7731 | 2.283 | 221.4 | - | - | 2021-11-09 15:06 | 11 | 22 | RateC
2847 | 5-02:04:57 | 1:03 | 0.618 | 0.6484 | 62.9 | 31.82 | 3.7824 | 2.3997 | 232.8 | - | - | 2021-11-09 15:09 | 11 | 22 | RateC
2848 | 5-02:07:58 | 1:06 | 0.618 | 0.6794 | 65.9 | 33.34 | 3.792 | 2.5169 | 244.1 | - | - | 2021-11-09 15:12 | 11 | 22 | RateC
2849 | 5-02:10:58 | 1:09 | 0.618 | 0.7103 | 68.9 | 34.86 | 3.8015 | 2.6344 | 255.5 | - | - | 2021-11-09 15:15 | 11 | 22 | RateC
2850 | 5-02:13:58 | 1:12 | 0.618 | 0.7412 | 71.9 | 36.38 | 3.8112 | 2.7521 | 266.9 | - | - | 2021-11-09 15:18 | 11 | 22 | RateC
2851 | 5-02:16:58 | 1:15 | 0.618 | 0.7722 | 74.9 | 37.9 | 3.821 | 2.8703 | 278.4 | - | - | 2021-11-09 15:21 | 11 | 22 | RateC
2852 | 5-02:19:53 | 1:18 | 0.618 | 0.8021 | 77.8 | 39.37 | 3.8311 | 2.9849 | 289.5 | - | - | 2021-11-09 15:23 | 11 | 22 | RateC
2853 | 5-02:22:41 | 1:21 | 0.618 | 0.831 | 80.6 | 40.79 | 3.8411 | 3.0957 | 300.3 | - | - | 2021-11-09 15:26 | 11 | 22 | RateC
2854 | 5-02:25:13 | 1:23 | 0.618 | 0.8571 | 83.1 | 42.06 | 3.8512 | 3.1958 | 310 | - | - | 2021-11-09 15:29 | 11 | 22 | RateC
2855 | 5-02:27:37 | 1:26 | 0.618 | 0.8818 | 85.5 | 43.28 | 3.8613 | 3.2913 | 319.2 | - | - | 2021-11-09 15:31 | 11 | 22 | RateC
2856 | 5-02:29:51 | 1:28 | 0.618 | 0.9047 | 87.8 | 44.4 | 3.8714 | 3.3799 | 327.8 | - | - | 2021-11-09 15:33 | 11 | 22 | RateC
2857 | 5-02:31:52 | 1:30 | 0.618 | 0.9256 | 89.8 | 45.43 | 3.8814 | 3.4608 | 335.7 | - | - | 2021-11-09 15:35 | 11 | 22 | RateC
2858 | 5-02:33:49 | 1:32 | 0.618 | 0.9456 | 91.7 | 46.41 | 3.8915 | 3.5385 | 343.2 | - | - | 2021-11-09 15:37 | 11 | 22 | RateC
2859 | 5-02:35:37 | 1:34 | 0.618 | 0.9643 | 93.5 | 47.32 | 3.9016 | 3.6112 | 350.3 | - | - | 2021-11-09 15:39 | 11 | 22 | RateC
2860 | 5-02:37:24 | 1:35 | 0.618 | 0.9825 | 95.3 | 48.22 | 3.9117 | 3.6826 | 357.2 | - | - | 2021-11-09 15:41 | 11 | 22 | RateC
2861 | 5-02:39:05 | 1:37 | 0.618 | 0.9999 | 97 | 49.07 | 3.9218 | 3.7507 | 363.8 | - | - | 2021-11-09 15:43 | 11 | 22 | RateC
2862 | 5-02:40:50 | 1:39 | 0.6181 | 1.0179 | 98.7 | 49.96 | 3.9318 | 3.8214 | 370.6 | - | - | 2021-11-09 15:44 | 11 | 22 | RateC
2863 | 5-02:42:35 | 1:41 | 0.618 | 1.0359 | 100.5 | 50.84 | 3.9419 | 3.8921 | 377.5 | - | - | 2021-11-09 15:46 | 11 | 22 | RateC
2864 | 5-02:44:26 | 1:42 | 0.618 | 1.0551 | 102.3 | 51.78 | 3.952 | 3.9678 | 384.8 | - | - | 2021-11-09 15:48 | 11 | 22 | RateC
2865 | 5-02:46:25 | 1:44 | 0.618 | 1.0754 | 104.3 | 52.78 | 3.9621 | 4.0484 | 392.7 | - | - | 2021-11-09 15:50 | 11 | 22 | RateC
2866 | 5-02:48:33 | 1:47 | 0.618 | 1.0975 | 106.4 | 53.86 | 3.9721 | 4.1359 | 401.2 | - | - | 2021-11-09 15:52 | 11 | 22 | RateC
2867 | 5-02:50:49 | 1:49 | 0.618 | 1.1209 | 108.7 | 55.01 | 3.9822 | 4.2288 | 410.2 | - | - | 2021-11-09 15:54 | 11 | 22 | RateC
2868 | 5-02:53:16 | 1:51 | 0.618 | 1.146 | 111.2 | 56.24 | 3.9923 | 4.329 | 419.9 | - | - | 2021-11-09 15:57 | 11 | 22 | RateC
2869 | 5-02:55:54 | 1:54 | 0.618 | 1.1731 | 113.8 | 57.57 | 4.0024 | 4.4373 | 430.4 | - | - | 2021-11-09 15:59 | 11 | 22 | RateC
2870 | 5-02:58:49 | 1:57 | 0.618 | 1.2032 | 116.7 | 59.05 | 4.0124 | 4.558 | 442.1 | - | - | 2021-11-09 16:02 | 11 | 22 | RateC
2871 | 5-03:01:49 | 2:00 | 0.618 | 1.2341 | 119.7 | 60.57 | 4.0219 | 4.6822 | 454.1 | - | - | 2021-11-09 16:05 | 11 | 22 | RateC
2872 | 5-03:04:49 | 2:03 | 0.618 | 1.265 | 122.7 | 62.08 | 4.0304 | 4.8067 | 466.2 | - | - | 2021-11-09 16:08 | 11 | 22 | RateC
2873 | 5-03:07:49 | 2:06 | 0.618 | 1.296 | 125.7 | 63.6 | 4.0385 | 4.9315 | 478.3 | - | - | 2021-11-09 16:11 | 11 | 22 | RateC
2874 | 5-03:10:50 | 2:09 | 0.618 | 1.3269 | 128.7 | 65.12 | 4.0462 | 5.0565 | 490.4 | - | - | 2021-11-09 16:14 | 11 | 22 | RateC
2875 | 5-03:13:49 | 2:12 | 0.618 | 1.3578 | 131.7 | 66.64 | 4.0543 | 5.1816 | 502.6 | - | - | 2021-11-09 16:17 | 11 | 22 | RateC
2876 | 5-03:16:50 | 2:15 | 0.618 | 1.3887 | 134.7 | 68.15 | 4.0634 | 5.3072 | 514.8 | - | - | 2021-11-09 16:20 | 11 | 22 | RateC
2877 | 5-03:19:23 | 2:17 | 0.618 | 1.415 | 137.2 | 69.45 | 4.0735 | 5.4143 | 525.1 | - | - | 2021-11-09 16:23 | 11 | 22 | RateC
2878 | 5-03:21:32 | 2:20 | 0.618 | 1.4371 | 139.4 | 70.53 | 4.0836 | 5.5043 | 533.9 | - | - | 2021-11-09 16:25 | 11 | 22 | RateC
2879 | 5-03:23:21 | 2:21 | 0.618 | 1.4559 | 141.2 | 71.45 | 4.0937 | 5.5811 | 541.3 | - | - | 2021-11-09 16:27 | 11 | 22 | RateC
2880 | 5-03:24:58 | 2:23 | 0.618 | 1.4725 | 142.8 | 72.27 | 4.1039 | 5.6492 | 547.9 | - | - | 2021-11-09 16:29 | 11 | 22 | RateC
2881 | 5-03:26:24 | 2:24 | 0.618 | 1.4873 | 144.3 | 72.99 | 4.114 | 5.71 | 553.8 | - | - | 2021-11-09 16:30 | 11 | 22 | RateC
2882 | 5-03:27:42 | 2:26 | 0.618 | 1.5007 | 145.6 | 73.65 | 4.124 | 5.7649 | 559.2 | - | - | 2021-11-09 16:31 | 11 | 22 | RateC
2883 | 5-03:28:56 | 2:27 | 0.618 | 1.5134 | 146.8 | 74.27 | 4.1341 | 5.8174 | 564.2 | - | - | 2021-11-09 16:33 | 11 | 22 | RateC
2884 | 5-03:30:08 | 2:28 | 0.618 | 1.5258 | 148 | 74.88 | 4.1442 | 5.8689 | 569.2 | - | - | 2021-11-09 16:34 | 11 | 22 | RateC
2885 | 5-03:31:23 | 2:29 | 0.618 | 1.5386 | 149.2 | 75.51 | 4.1543 | 5.9222 | 574.4 | - | - | 2021-11-09 16:35 | 11 | 22 | RateC
2886 | 5-03:32:41 | 2:31 | 0.618 | 1.5521 | 150.5 | 76.17 | 4.1643 | 5.978 | 579.8 | - | - | 2021-11-09 16:36 | 11 | 22 | RateC
2887 | 5-03:34:03 | 2:32 | 0.618 | 1.5661 | 151.9 | 76.86 | 4.1744 | 6.0367 | 585.5 | - | - | 2021-11-09 16:38 | 11 | 22 | RateC
2888 | 5-03:35:37 | 2:34 | 0.618 | 1.5822 | 153.5 | 77.65 | 4.1845 | 6.1037 | 592 | - | - | 2021-11-09 16:39 | 11 | 22 | RateC
2889 | 5-03:37:25 | 2:35 | 0.618 | 1.6008 | 155.3 | 78.56 | 4.1946 | 6.1816 | 599.6 | - | - | 2021-11-09 16:41 | 11 | 22 | RateC
2890 | 5-03:39:43 | 2:38 | 0.618 | 1.6245 | 157.6 | 79.72 | 4.2046 | 6.2811 | 609.2 | - | - | 2021-11-09 16:43 | 11 | 22 | RateC
2891 | 5-03:42:43 | 2:41 | 0.618 | 1.6553 | 160.6 | 81.24 | 4.2135 | 6.4111 | 621.8 | - | - | 2021-11-09 16:46 | 11 | 22 | RateC
2892 | 5-03:45:43 | 2:44 | 0.618 | 1.6863 | 163.6 | 82.76 | 4.2191 | 6.5416 | 634.5 | - | - | 2021-11-09 16:49 | 11 | 22 | RateC
2893 | 5-03:48:43 | 2:47 | 0.618 | 1.7172 | 166.6 | 84.28 | 4.2234 | 6.6723 | 647.2 | - | - | 2021-11-09 16:52 | 11 | 22 | RateC
2894 | 5-03:51:43 | 2:50 | 0.618 | 1.7481 | 169.6 | 85.79 | 4.2273 | 6.8028 | 659.8 | - | - | 2021-11-09 16:55 | 11 | 22 | RateC
2895 | 5-03:54:44 | 2:53 | 0.618 | 1.7791 | 172.6 | 87.31 | 4.2321 | 6.9337 | 672.5 | - | - | 2021-11-09 16:58 | 11 | 22 | RateC
2896 | 5-03:57:44 | 2:56 | 0.618 | 1.81 | 175.6 | 88.83 | 4.2375 | 7.0646 | 685.2 | - | - | 2021-11-09 17:01 | 11 | 22 | RateC
2897 | 5-04:00:44 | 2:59 | 0.618 | 1.8409 | 178.6 | 90.35 | 4.2442 | 7.1957 | 697.9 | - | - | 2021-11-09 17:04 | 11 | 22 | RateC
2898 | 5-04:03:44 | 3:02 | 0.618 | 1.8719 | 181.6 | 91.87 | 4.2527 | 7.3272 | 710.7 | - | - | 2021-11-09 17:07 | 11 | 22 | RateC
2899 | 5-04:06:27 | 3:04 | 0.618 | 1.8998 | 184.3 | 93.24 | 4.2628 | 7.4463 | 722.2 | - | - | 2021-11-09 17:10 | 11 | 22 | RateC
2900 | 5-04:08:37 | 3:07 | 0.618 | 1.9221 | 186.4 | 94.33 | 4.2728 | 7.5414 | 731.5 | - | - | 2021-11-09 17:12 | 11 | 22 | RateC
2901 | 5-04:10:27 | 3:08 | 0.618 | 1.941 | 188.3 | 95.26 | 4.2829 | 7.622 | 739.3 | - | - | 2021-11-09 17:14 | 11 | 22 | RateC
2902 | 5-04:11:57 | 3:10 | 0.618 | 1.9565 | 189.8 | 96.02 | 4.293 | 7.6884 | 745.7 | - | - | 2021-11-09 17:16 | 11 | 22 | RateC
2903 | 5-04:13:11 | 3:11 | 0.6181 | 1.9693 | 191 | 96.65 | 4.3032 | 7.7434 | 751.1 | - | - | 2021-11-09 17:17 | 11 | 22 | RateC
2904 | 5-04:14:18 | 3:12 | 0.618 | 1.9807 | 192.1 | 97.21 | 4.3133 | 7.7926 | 755.8 | - | - | 2021-11-09 17:18 | 11 | 22 | RateC
2905 | 5-04:15:16 | 3:13 | 0.618 | 1.9906 | 193.1 | 97.69 | 4.3235 | 7.8354 | 760 | - | - | 2021-11-09 17:19 | 11 | 22 | RateC
2906 | 5-04:16:06 | 3:14 | 0.618 | 1.9993 | 193.9 | 98.12 | 4.3336 | 7.873 | 763.6 | - | - | 2021-11-09 17:20 | 11 | 22 | RateC
2907 | 5-04:16:50 | 3:15 | 0.618 | 2.0069 | 194.7 | 98.49 | 4.3438 | 7.906 | 766.8 | - | - | 2021-11-09 17:20 | 11 | 22 | RateC
2908 | 5-04:17:31 | 3:15 | 0.618 | 2.0138 | 195.3 | 98.83 | 4.3539 | 7.9361 | 769.7 | - | - | 2021-11-09 17:21 | 11 | 22 | RateC
2909 | 5-04:18:06 | 3:16 | 0.618 | 2.0198 | 195.9 | 99.13 | 4.364 | 7.9624 | 772.3 | - | - | 2021-11-09 17:22 | 11 | 22 | RateC
2910 | 5-04:18:38 | 3:17 | 0.618 | 2.0254 | 196.4 | 99.4 | 4.3742 | 7.9866 | 774.6 | - | - | 2021-11-09 17:22 | 11 | 22 | RateC
2911 | 5-04:19:07 | 3:17 | 0.618 | 2.0303 | 196.9 | 99.64 | 4.3843 | 8.0084 | 776.8 | - | - | 2021-11-09 17:23 | 11 | 22 | RateC
2912 | 5-04:19:35 | 3:18 | 0.618 | 2.0351 | 197.4 | 99.88 | 4.3945 | 8.0294 | 778.8 | - | - | 2021-11-09 17:23 | 11 | 22 | RateC
2913 | 5-04:19:50 | 3:18 | 0.618 | 2.0376 | 197.6 | 100 | 4.4001 | 8.0403 | 779.9 | - | - | 2021-11-09 17:23 | 11 | 22 | RateC
2914 | 5-04:19:50 | 0:00 | -0.618 | 0 | 0 | 0 | 4.3149 | 0 | 0 | - | - | 2021-11-09 17:23 | 11 | 23 | RateD
2915 | 5-04:19:51 | 0:00 | -0.618 | 0.0002 | 0 | 0.01 | 4.2933 | 0.001 | 0.1 | - | - | 2021-11-09 17:23 | 11 | 23 | RateD
2916 | 5-04:19:52 | 0:00 | -0.618 | 0.0004 | 0 | 0.02 | 4.2777 | 0.0018 | 0.2 | - | - | 2021-11-09 17:23 | 11 | 23 | RateD
2917 | 5-04:19:54 | 0:00 | -0.618 | 0.0008 | 0.1 | 0.04 | 4.2657 | 0.0032 | 0.3 | - | - | 2021-11-09 17:24 | 11 | 23 | RateD
2918 | 5-04:19:57 | 0:00 | -0.6181 | 0.0013 | 0.1 | 0.06 | 4.2542 | 0.0055 | 0.5 | - | - | 2021-11-09 17:24 | 11 | 23 | RateD
2919 | 5-04:20:01 | 0:00 | -0.618 | 0.002 | 0.2 | 0.1 | 4.2442 | 0.0087 | 0.8 | - | - | 2021-11-09 17:24 | 11 | 23 | RateD
2920 | 5-04:20:08 | 0:00 | -0.618 | 0.0032 | 0.3 | 0.16 | 4.2339 | 0.0134 | 1.3 | - | - | 2021-11-09 17:24 | 11 | 23 | RateD
2921 | 5-04:20:18 | 0:00 | -0.618 | 0.0049 | 0.5 | 0.24 | 4.2236 | 0.0206 | 2 | - | - | 2021-11-09 17:24 | 11 | 23 | RateD
2922 | 5-04:20:32 | 0:01 | -0.618 | 0.0072 | 0.7 | 0.36 | 4.2135 | 0.0307 | 3 | - | - | 2021-11-09 17:24 | 11 | 23 | RateD
2923 | 5-04:20:51 | 0:01 | -0.618 | 0.0106 | 1 | 0.52 | 4.2032 | 0.0448 | 4.3 | - | - | 2021-11-09 17:24 | 11 | 23 | RateD
2924 | 5-04:21:20 | 0:02 | -0.618 | 0.0156 | 1.5 | 0.77 | 4.1932 | 0.0657 | 6.4 | - | - | 2021-11-09 17:25 | 11 | 23 | RateD
2925 | 5-04:22:02 | 0:02 | -0.618 | 0.0227 | 2.2 | 1.12 | 4.1831 | 0.0956 | 9.3 | - | - | 2021-11-09 17:26 | 11 | 23 | RateD
2926 | 5-04:23:03 | 0:03 | -0.618 | 0.0332 | 3.2 | 1.64 | 4.173 | 0.1394 | 13.5 | - | - | 2021-11-09 17:27 | 11 | 23 | RateD
2927 | 5-04:24:32 | 0:05 | -0.618 | 0.0485 | 4.7 | 2.39 | 4.1629 | 0.2032 | 19.7 | - | - | 2021-11-09 17:28 | 11 | 23 | RateD
2928 | 5-04:26:53 | 0:07 | -0.618 | 0.0727 | 7.1 | 3.58 | 4.1529 | 0.3039 | 29.5 | - | - | 2021-11-09 17:30 | 11 | 23 | RateD
2929 | 5-04:29:53 | 0:10 | -0.618 | 0.1036 | 10.1 | 5.1 | 4.1459 | 0.4321 | 41.9 | - | - | 2021-11-09 17:34 | 11 | 23 | RateD
2930 | 5-04:32:53 | 0:13 | -0.618 | 0.1346 | 13.1 | 6.63 | 4.1419 | 0.5604 | 54.4 | - | - | 2021-11-09 17:36 | 11 | 23 | RateD
2931 | 5-04:35:53 | 0:16 | -0.618 | 0.1655 | 16.1 | 8.15 | 4.1389 | 0.6884 | 66.8 | - | - | 2021-11-09 17:40 | 11 | 23 | RateD
2932 | 5-04:38:54 | 0:19 | -0.618 | 0.1964 | 19.1 | 9.67 | 4.1366 | 0.8163 | 79.2 | - | - | 2021-11-09 17:42 | 11 | 23 | RateD
2933 | 5-04:41:54 | 0:22 | -0.618 | 0.2273 | 22.1 | 11.2 | 4.1341 | 0.9442 | 91.6 | - | - | 2021-11-09 17:46 | 11 | 23 | RateD
2934 | 5-04:44:54 | 0:25 | -0.618 | 0.2583 | 25.1 | 12.72 | 4.131 | 1.072 | 104 | - | - | 2021-11-09 17:49 | 11 | 23 | RateD
2935 | 5-04:47:54 | 0:28 | -0.6181 | 0.2892 | 28.1 | 14.25 | 4.1268 | 1.1999 | 116.4 | - | - | 2021-11-09 17:52 | 11 | 23 | RateD
2936 | 5-04:50:54 | 0:31 | -0.618 | 0.3201 | 31.1 | 15.77 | 4.1219 | 1.3273 | 128.7 | - | - | 2021-11-09 17:55 | 11 | 23 | RateD
2937 | 5-04:53:55 | 0:34 | -0.618 | 0.3511 | 34.1 | 17.29 | 4.1149 | 1.4548 | 141.1 | - | - | 2021-11-09 17:58 | 11 | 23 | RateD
2938 | 5-04:56:55 | 0:37 | -0.618 | 0.382 | 37.1 | 18.82 | 4.1051 | 1.582 | 153.4 | - | - | 2021-11-09 18:01 | 11 | 23 | RateD
2939 | 5-04:59:18 | 0:39 | -0.618 | 0.4066 | 39.4 | 20.02 | 4.0951 | 1.6825 | 163.2 | - | - | 2021-11-09 18:03 | 11 | 23 | RateD
2940 | 5-05:01:10 | 0:41 | -0.618 | 0.4259 | 41.3 | 20.98 | 4.085 | 1.7617 | 170.9 | - | - | 2021-11-09 18:05 | 11 | 23 | RateD
2941 | 5-05:02:49 | 0:43 | -0.618 | 0.4429 | 43 | 21.81 | 4.0749 | 1.831 | 177.6 | - | - | 2021-11-09 18:06 | 11 | 23 | RateD
2942 | 5-05:04:16 | 0:44 | -0.618 | 0.4578 | 44.4 | 22.55 | 4.0648 | 1.8915 | 183.5 | - | - | 2021-11-09 18:08 | 11 | 23 | RateD
2943 | 5-05:05:40 | 0:46 | -0.618 | 0.4722 | 45.8 | 23.26 | 4.0547 | 1.9502 | 189.2 | - | - | 2021-11-09 18:09 | 11 | 23 | RateD
2944 | 5-05:07:02 | 0:47 | -0.618 | 0.4862 | 47.2 | 23.95 | 4.0447 | 2.0068 | 194.6 | - | - | 2021-11-09 18:11 | 11 | 23 | RateD
2945 | 5-05:08:25 | 0:49 | -0.618 | 0.5005 | 48.5 | 24.65 | 4.0346 | 2.0644 | 200.2 | - | - | 2021-11-09 18:12 | 11 | 23 | RateD
2946 | 5-05:09:52 | 0:50 | -0.618 | 0.5155 | 50 | 25.39 | 4.0244 | 2.125 | 206.1 | - | - | 2021-11-09 18:13 | 11 | 23 | RateD
2947 | 5-05:11:25 | 0:52 | -0.6181 | 0.5314 | 51.5 | 26.17 | 4.0143 | 2.1889 | 212.3 | - | - | 2021-11-09 18:15 | 11 | 23 | RateD
2948 | 5-05:13:13 | 0:53 | -0.618 | 0.55 | 53.3 | 27.09 | 4.0042 | 2.2634 | 219.5 | - | - | 2021-11-09 18:17 | 11 | 23 | RateD
2949 | 5-05:15:17 | 0:55 | -0.618 | 0.5713 | 55.4 | 28.14 | 3.9941 | 2.3485 | 227.8 | - | - | 2021-11-09 18:19 | 11 | 23 | RateD
2950 | 5-05:17:49 | 0:58 | -0.618 | 0.5974 | 57.9 | 29.42 | 3.9841 | 2.4527 | 237.9 | - | - | 2021-11-09 18:21 | 11 | 23 | RateD
2951 | 5-05:20:49 | 1:01 | -0.618 | 0.6283 | 60.9 | 30.95 | 3.9746 | 2.5757 | 249.8 | - | - | 2021-11-09 18:24 | 11 | 23 | RateD
2952 | 5-05:23:49 | 1:04 | -0.618 | 0.6592 | 63.9 | 32.47 | 3.9669 | 2.6984 | 261.7 | - | - | 2021-11-09 18:27 | 11 | 23 | RateD
2953 | 5-05:26:49 | 1:07 | -0.618 | 0.6901 | 66.9 | 33.99 | 3.9599 | 2.8209 | 273.6 | - | - | 2021-11-09 18:30 | 11 | 23 | RateD
2954 | 5-05:29:49 | 1:10 | -0.618 | 0.721 | 69.9 | 35.51 | 3.9521 | 2.9433 | 285.5 | - | - | 2021-11-09 18:33 | 11 | 23 | RateD
2955 | 5-05:32:50 | 1:13 | -0.618 | 0.752 | 72.9 | 37.04 | 3.9436 | 3.0655 | 297.3 | - | - | 2021-11-09 18:36 | 11 | 23 | RateD
2956 | 5-05:35:50 | 1:16 | -0.618 | 0.783 | 75.9 | 38.57 | 3.9338 | 3.1875 | 309.2 | - | - | 2021-11-09 18:39 | 11 | 23 | RateD
2957 | 5-05:38:31 | 1:19 | -0.618 | 0.8106 | 78.6 | 39.93 | 3.9238 | 3.2962 | 319.7 | - | - | 2021-11-09 18:42 | 11 | 23 | RateD
2958 | 5-05:40:59 | 1:21 | -0.618 | 0.836 | 81.1 | 41.18 | 3.9137 | 3.3955 | 329.3 | - | - | 2021-11-09 18:45 | 11 | 23 | RateD
2959 | 5-05:43:12 | 1:23 | -0.618 | 0.8588 | 83.3 | 42.3 | 3.9036 | 3.4847 | 338 | - | - | 2021-11-09 18:47 | 11 | 23 | RateD
2960 | 5-05:45:20 | 1:26 | -0.618 | 0.8807 | 85.4 | 43.38 | 3.8935 | 3.5703 | 346.3 | - | - | 2021-11-09 18:49 | 11 | 23 | RateD
2961 | 5-05:47:25 | 1:28 | -0.618 | 0.9023 | 87.5 | 44.44 | 3.8835 | 3.6541 | 354.4 | - | - | 2021-11-09 18:51 | 11 | 23 | RateD
2962 | 5-05:49:29 | 1:30 | -0.618 | 0.9236 | 89.6 | 45.49 | 3.8734 | 3.7366 | 362.4 | - | - | 2021-11-09 18:53 | 11 | 23 | RateD
2963 | 5-05:51:31 | 1:32 | -0.618 | 0.9445 | 91.6 | 46.52 | 3.8633 | 3.8177 | 370.3 | - | - | 2021-11-09 18:55 | 11 | 23 | RateD
2964 | 5-05:53:30 | 1:34 | -0.618 | 0.9648 | 93.6 | 47.52 | 3.8532 | 3.896 | 377.9 | - | - | 2021-11-09 18:57 | 11 | 23 | RateD
2965 | 5-05:55:23 | 1:36 | -0.618 | 0.9842 | 95.5 | 48.48 | 3.8432 | 3.9706 | 385.1 | - | - | 2021-11-09 18:59 | 11 | 23 | RateD
2966 | 5-05:57:10 | 1:37 | -0.618 | 1.0027 | 97.3 | 49.39 | 3.8331 | 4.0415 | 392 | - | - | 2021-11-09 19:01 | 11 | 23 | RateD
2967 | 5-05:58:58 | 1:39 | -0.618 | 1.0213 | 99.1 | 50.3 | 3.823 | 4.1126 | 398.9 | - | - | 2021-11-09 19:03 | 11 | 23 | RateD
2968 | 5-06:00:47 | 1:41 | -0.618 | 1.04 | 100.9 | 51.22 | 3.8129 | 4.184 | 405.8 | - | - | 2021-11-09 19:04 | 11 | 23 | RateD
2969 | 5-06:02:39 | 1:43 | -0.618 | 1.0592 | 102.7 | 52.17 | 3.8029 | 4.2572 | 412.9 | - | - | 2021-11-09 19:06 | 11 | 23 | RateD
2970 | 5-06:04:36 | 1:45 | -0.618 | 1.0793 | 104.7 | 53.16 | 3.7928 | 4.3335 | 420.3 | - | - | 2021-11-09 19:08 | 11 | 23 | RateD
2971 | 5-06:06:40 | 1:47 | -0.618 | 1.1006 | 106.7 | 54.21 | 3.7827 | 4.4142 | 428.2 | - | - | 2021-11-09 19:10 | 11 | 23 | RateD
2972 | 5-06:08:53 | 1:49 | -0.618 | 1.1234 | 109 | 55.33 | 3.7726 | 4.5003 | 436.5 | - | - | 2021-11-09 19:12 | 11 | 23 | RateD
2973 | 5-06:11:13 | 1:51 | -0.618 | 1.1474 | 111.3 | 56.52 | 3.7626 | 4.5908 | 445.3 | - | - | 2021-11-09 19:15 | 11 | 23 | RateD
2974 | 5-06:13:40 | 1:54 | -0.618 | 1.1727 | 113.7 | 57.76 | 3.7525 | 4.6857 | 454.5 | - | - | 2021-11-09 19:17 | 11 | 23 | RateD
2975 | 5-06:16:21 | 1:57 | -0.6181 | 1.2002 | 116.4 | 59.12 | 3.7424 | 4.789 | 464.5 | - | - | 2021-11-09 19:20 | 11 | 23 | RateD
2976 | 5-06:18:59 | 1:59 | -0.618 | 1.2275 | 119.1 | 60.46 | 3.7323 | 4.8909 | 474.4 | - | - | 2021-11-09 19:23 | 11 | 23 | RateD
2977 | 5-06:21:44 | 2:02 | -0.618 | 1.2557 | 121.8 | 61.85 | 3.7223 | 4.9962 | 484.6 | - | - | 2021-11-09 19:25 | 11 | 23 | RateD
2978 | 5-06:24:26 | 2:05 | -0.618 | 1.2835 | 124.5 | 63.22 | 3.7122 | 5.0994 | 494.6 | - | - | 2021-11-09 19:28 | 11 | 23 | RateD
2979 | 5-06:27:05 | 2:07 | -0.6181 | 1.3108 | 127.1 | 64.56 | 3.7021 | 5.2006 | 504.4 | - | - | 2021-11-09 19:31 | 11 | 23 | RateD
2980 | 5-06:29:42 | 2:10 | -0.618 | 1.3377 | 129.8 | 65.89 | 3.692 | 5.3002 | 514.1 | - | - | 2021-11-09 19:33 | 11 | 23 | RateD
2981 | 5-06:32:16 | 2:12 | -0.618 | 1.3643 | 132.3 | 67.2 | 3.682 | 5.3981 | 523.6 | - | - | 2021-11-09 19:36 | 11 | 23 | RateD
2982 | 5-06:34:46 | 2:15 | -0.618 | 1.3899 | 134.8 | 68.46 | 3.6719 | 5.4924 | 532.7 | - | - | 2021-11-09 19:38 | 11 | 23 | RateD
2983 | 5-06:37:15 | 2:17 | -0.618 | 1.4156 | 137.3 | 69.72 | 3.6618 | 5.5864 | 541.8 | - | - | 2021-11-09 19:41 | 11 | 23 | RateD
2984 | 5-06:39:46 | 2:20 | -0.618 | 1.4415 | 139.8 | 71 | 3.6517 | 5.6813 | 551 | - | - | 2021-11-09 19:43 | 11 | 23 | RateD
2985 | 5-06:42:17 | 2:22 | -0.618 | 1.4674 | 142.3 | 72.28 | 3.6416 | 5.7759 | 560.2 | - | - | 2021-11-09 19:46 | 11 | 23 | RateD
2986 | 5-06:44:47 | 2:25 | -0.618 | 1.4931 | 144.8 | 73.55 | 3.6316 | 5.8693 | 569.3 | - | - | 2021-11-09 19:48 | 11 | 23 | RateD
2987 | 5-06:47:27 | 2:28 | -0.6181 | 1.5207 | 147.5 | 74.9 | 3.6215 | 5.9692 | 579 | - | - | 2021-11-09 19:51 | 11 | 23 | RateD
2988 | 5-06:50:28 | 2:31 | -0.6181 | 1.5516 | 150.5 | 76.43 | 3.6119 | 6.0811 | 589.8 | - | - | 2021-11-09 19:54 | 11 | 23 | RateD
2989 | 5-06:53:28 | 2:34 | -0.618 | 1.5826 | 153.5 | 77.95 | 3.6046 | 6.1927 | 600.6 | - | - | 2021-11-09 19:57 | 11 | 23 | RateD
2990 | 5-06:56:28 | 2:37 | -0.618 | 1.6135 | 156.5 | 79.48 | 3.5987 | 6.3043 | 611.5 | - | - | 2021-11-09 20:00 | 11 | 23 | RateD
2991 | 5-06:59:29 | 2:40 | -0.618 | 1.6445 | 159.5 | 81 | 3.5933 | 6.4156 | 622.3 | - | - | 2021-11-09 20:03 | 11 | 23 | RateD
2992 | 5-07:02:29 | 2:43 | -0.618 | 1.6755 | 162.5 | 82.53 | 3.5858 | 6.5267 | 633 | - | - | 2021-11-09 20:06 | 11 | 23 | RateD
2993 | 5-07:05:16 | 2:45 | -0.618 | 1.7041 | 165.3 | 83.93 | 3.5758 | 6.6292 | 643 | - | - | 2021-11-09 20:09 | 11 | 23 | RateD
2994 | 5-07:07:19 | 2:47 | -0.618 | 1.7253 | 167.3 | 84.98 | 3.5657 | 6.7049 | 650.3 | - | - | 2021-11-09 20:11 | 11 | 23 | RateD
2995 | 5-07:08:56 | 2:49 | -0.618 | 1.7418 | 168.9 | 85.79 | 3.5556 | 6.7639 | 656 | - | - | 2021-11-09 20:13 | 11 | 23 | RateD
2996 | 5-07:10:15 | 2:50 | -0.618 | 1.7554 | 170.3 | 86.46 | 3.5455 | 6.812 | 660.7 | - | - | 2021-11-09 20:14 | 11 | 23 | RateD
2997 | 5-07:11:22 | 2:52 | -0.618 | 1.7669 | 171.4 | 87.03 | 3.5355 | 6.8528 | 664.7 | - | - | 2021-11-09 20:15 | 11 | 23 | RateD
2998 | 5-07:12:20 | 2:52 | -0.618 | 1.7769 | 172.3 | 87.52 | 3.5254 | 6.8879 | 668.1 | - | - | 2021-11-09 20:16 | 11 | 23 | RateD
2999 | 5-07:13:11 | 2:53 | -0.618 | 1.7856 | 173.2 | 87.95 | 3.5153 | 6.9189 | 671.1 | - | - | 2021-11-09 20:17 | 11 | 23 | RateD
3000 | 5-07:13:57 | 2:54 | -0.618 | 1.7936 | 174 | 88.34 | 3.5052 | 6.9468 | 673.8 | - | - | 2021-11-09 20:18 | 11 | 23 | RateD
3001 | 5-07:14:40 | 2:55 | -0.618 | 1.801 | 174.7 | 88.71 | 3.4952 | 6.9728 | 676.3 | - | - | 2021-11-09 20:18 | 11 | 23 | RateD
3002 | 5-07:15:22 | 2:56 | -0.618 | 1.8082 | 175.4 | 89.07 | 3.4851 | 6.998 | 678.8 | - | - | 2021-11-09 20:19 | 11 | 23 | RateD
3003 | 5-07:16:02 | 2:56 | -0.618 | 1.8151 | 176 | 89.4 | 3.475 | 7.0217 | 681.1 | - | - | 2021-11-09 20:20 | 11 | 23 | RateD
3004 | 5-07:16:45 | 2:57 | -0.618 | 1.8224 | 176.8 | 89.76 | 3.4649 | 7.0473 | 683.5 | - | - | 2021-11-09 20:20 | 11 | 23 | RateD
3005 | 5-07:17:26 | 2:58 | -0.618 | 1.8295 | 177.5 | 90.11 | 3.4549 | 7.0718 | 685.9 | - | - | 2021-11-09 20:21 | 11 | 23 | RateD
3006 | 5-07:18:06 | 2:58 | -0.618 | 1.8364 | 178.1 | 90.45 | 3.4446 | 7.0955 | 688.2 | - | - | 2021-11-09 20:22 | 11 | 23 | RateD
3007 | 5-07:18:47 | 2:59 | -0.618 | 1.8433 | 178.8 | 90.79 | 3.4346 | 7.1192 | 690.5 | - | - | 2021-11-09 20:22 | 11 | 23 | RateD
3008 | 5-07:19:28 | 3:00 | -0.618 | 1.8503 | 179.5 | 91.14 | 3.4245 | 7.1434 | 692.9 | - | - | 2021-11-09 20:23 | 11 | 23 | RateD
3009 | 5-07:20:10 | 3:00 | -0.618 | 1.8575 | 180.2 | 91.49 | 3.4142 | 7.168 | 695.2 | - | - | 2021-11-09 20:24 | 11 | 23 | RateD
3010 | 5-07:20:50 | 3:01 | -0.618 | 1.8645 | 180.8 | 91.84 | 3.4042 | 7.1919 | 697.6 | - | - | 2021-11-09 20:24 | 11 | 23 | RateD
3011 | 5-07:21:28 | 3:02 | -0.6181 | 1.871 | 181.5 | 92.16 | 3.3941 | 7.2138 | 699.7 | - | - | 2021-11-09 20:25 | 11 | 23 | RateD
3012 | 5-07:22:04 | 3:02 | -0.618 | 1.8772 | 182.1 | 92.46 | 3.384 | 7.2349 | 701.7 | - | - | 2021-11-09 20:26 | 11 | 23 | RateD
3013 | 5-07:22:38 | 3:03 | -0.618 | 1.8831 | 182.6 | 92.75 | 3.3739 | 7.2547 | 703.7 | - | - | 2021-11-09 20:26 | 11 | 23 | RateD
3014 | 5-07:23:13 | 3:03 | -0.618 | 1.889 | 183.2 | 93.04 | 3.3639 | 7.2747 | 705.6 | - | - | 2021-11-09 20:27 | 11 | 23 | RateD
3015 | 5-07:23:44 | 3:04 | -0.618 | 1.8943 | 183.7 | 93.3 | 3.3538 | 7.2925 | 707.3 | - | - | 2021-11-09 20:27 | 11 | 23 | RateD
3016 | 5-07:24:14 | 3:04 | -0.618 | 1.8996 | 184.2 | 93.56 | 3.3436 | 7.3101 | 709 | - | - | 2021-11-09 20:28 | 11 | 23 | RateD
3017 | 5-07:24:44 | 3:05 | -0.6181 | 1.9046 | 184.7 | 93.81 | 3.3333 | 7.327 | 710.7 | - | - | 2021-11-09 20:28 | 11 | 23 | RateD
3018 | 5-07:25:11 | 3:05 | -0.618 | 1.9092 | 185.2 | 94.04 | 3.3233 | 7.3422 | 712.1 | - | - | 2021-11-09 20:29 | 11 | 23 | RateD
3019 | 5-07:25:37 | 3:06 | -0.6181 | 1.9138 | 185.6 | 94.27 | 3.3132 | 7.3576 | 713.6 | - | - | 2021-11-09 20:29 | 11 | 23 | RateD
3020 | 5-07:26:02 | 3:06 | -0.618 | 1.9181 | 186 | 94.48 | 3.303 | 7.3716 | 715 | - | - | 2021-11-09 20:30 | 11 | 23 | RateD
3021 | 5-07:26:26 | 3:07 | -0.618 | 1.9222 | 186.4 | 94.68 | 3.2929 | 7.3853 | 716.3 | - | - | 2021-11-09 20:30 | 11 | 23 | RateD
3022 | 5-07:26:50 | 3:07 | -0.6181 | 1.9262 | 186.8 | 94.88 | 3.2825 | 7.3984 | 717.6 | - | - | 2021-11-09 20:30 | 11 | 23 | RateD
3023 | 5-07:27:11 | 3:07 | -0.618 | 1.9298 | 187.2 | 95.05 | 3.2723 | 7.4103 | 718.7 | - | - | 2021-11-09 20:31 | 11 | 23 | RateD
3024 | 5-07:27:32 | 3:08 | -0.618 | 1.9335 | 187.5 | 95.23 | 3.2622 | 7.4221 | 719.9 | - | - | 2021-11-09 20:31 | 11 | 23 | RateD
3025 | 5-07:27:52 | 3:08 | -0.618 | 1.9369 | 187.9 | 95.41 | 3.252 | 7.4335 | 721 | - | - | 2021-11-09 20:31 | 11 | 23 | RateD
3026 | 5-07:28:12 | 3:08 | -0.618 | 1.9403 | 188.2 | 95.57 | 3.2419 | 7.4443 | 722 | - | - | 2021-11-09 20:32 | 11 | 23 | RateD
3027 | 5-07:28:31 | 3:09 | -0.618 | 1.9436 | 188.5 | 95.74 | 3.2316 | 7.4552 | 723.1 | - | - | 2021-11-09 20:32 | 11 | 23 | RateD
3028 | 5-07:28:51 | 3:09 | -0.618 | 1.947 | 188.8 | 95.9 | 3.2214 | 7.4661 | 724.2 | - | - | 2021-11-09 20:32 | 11 | 23 | RateD
3029 | 5-07:29:09 | 3:09 | -0.618 | 1.9501 | 189.1 | 96.05 | 3.2112 | 7.476 | 725.1 | - | - | 2021-11-09 20:33 | 11 | 23 | RateD
3030 | 5-07:29:27 | 3:10 | -0.618 | 1.9532 | 189.4 | 96.21 | 3.201 | 7.4859 | 726.1 | - | - | 2021-11-09 20:33 | 11 | 23 | RateD
3031 | 5-07:29:43 | 3:10 | -0.618 | 1.956 | 189.7 | 96.34 | 3.1909 | 7.4949 | 727 | - | - | 2021-11-09 20:33 | 11 | 23 | RateD
3032 | 5-07:30:00 | 3:10 | -0.618 | 1.9589 | 190 | 96.49 | 3.1806 | 7.504 | 727.8 | - | - | 2021-11-09 20:34 | 11 | 23 | RateD
3033 | 5-07:30:16 | 3:10 | -0.6181 | 1.9617 | 190.3 | 96.62 | 3.1704 | 7.5129 | 728.7 | - | - | 2021-11-09 20:34 | 11 | 23 | RateD
3034 | 5-07:30:31 | 3:11 | -0.618 | 1.9643 | 190.5 | 96.75 | 3.16 | 7.5213 | 729.5 | - | - | 2021-11-09 20:34 | 11 | 23 | RateD
3035 | 5-07:30:47 | 3:11 | -0.618 | 1.9669 | 190.8 | 96.88 | 3.15 | 7.5296 | 730.3 | - | - | 2021-11-09 20:34 | 11 | 23 | RateD
3036 | 5-07:31:01 | 3:11 | -0.618 | 1.9694 | 191 | 97 | 3.1397 | 7.5373 | 731.1 | - | - | 2021-11-09 20:35 | 11 | 23 | RateD
3037 | 5-07:31:15 | 3:11 | -0.618 | 1.9717 | 191.2 | 97.12 | 3.1297 | 7.5446 | 731.8 | - | - | 2021-11-09 20:35 | 11 | 23 | RateD
3038 | 5-07:31:28 | 3:12 | -0.618 | 1.974 | 191.5 | 97.23 | 3.1193 | 7.5519 | 732.5 | - | - | 2021-11-09 20:35 | 11 | 23 | RateD
3039 | 5-07:31:42 | 3:12 | -0.618 | 1.9764 | 191.7 | 97.35 | 3.1089 | 7.5591 | 733.2 | - | - | 2021-11-09 20:35 | 11 | 23 | RateD
3040 | 5-07:31:55 | 3:12 | -0.618 | 1.9786 | 191.9 | 97.46 | 3.0985 | 7.5659 | 733.8 | - | - | 2021-11-09 20:36 | 11 | 23 | RateD
3041 | 5-07:32:07 | 3:12 | -0.618 | 1.9808 | 192.1 | 97.56 | 3.088 | 7.5728 | 734.5 | - | - | 2021-11-09 20:36 | 11 | 23 | RateD
3042 | 5-07:32:20 | 3:12 | -0.618 | 1.9829 | 192.3 | 97.67 | 3.0777 | 7.5794 | 735.1 | - | - | 2021-11-09 20:36 | 11 | 23 | RateD
3043 | 5-07:32:32 | 3:13 | -0.618 | 1.985 | 192.5 | 97.77 | 3.0675 | 7.5859 | 735.8 | - | - | 2021-11-09 20:36 | 11 | 23 | RateD
3044 | 5-07:32:45 | 3:13 | -0.618 | 1.9872 | 192.7 | 97.88 | 3.057 | 7.5924 | 736.4 | - | - | 2021-11-09 20:36 | 11 | 23 | RateD
3045 | 5-07:32:56 | 3:13 | -0.618 | 1.9892 | 192.9 | 97.98 | 3.0466 | 7.5985 | 737 | - | - | 2021-11-09 20:37 | 11 | 23 | RateD
3046 | 5-07:33:08 | 3:13 | -0.618 | 1.9912 | 193.1 | 98.08 | 3.0363 | 7.6048 | 737.6 | - | - | 2021-11-09 20:37 | 11 | 23 | RateD
3047 | 5-07:33:20 | 3:14 | -0.618 | 1.9932 | 193.3 | 98.18 | 3.0259 | 7.6109 | 738.2 | - | - | 2021-11-09 20:37 | 11 | 23 | RateD
3048 | 5-07:33:32 | 3:14 | -0.6181 | 1.9953 | 193.5 | 98.28 | 3.0154 | 7.617 | 738.8 | - | - | 2021-11-09 20:37 | 11 | 23 | RateD
3049 | 5-07:33:43 | 3:14 | -0.618 | 1.9971 | 193.7 | 98.37 | 3.0053 | 7.6226 | 739.3 | - | - | 2021-11-09 20:37 | 11 | 23 | RateD
3050 | 5-07:33:53 | 3:14 | -0.618 | 1.9989 | 193.9 | 98.46 | 2.9953 | 7.628 | 739.9 | - | - | 2021-11-09 20:38 | 11 | 23 | RateD
3051 | 5-07:34:04 | 3:14 | -0.618 | 2.0007 | 194.1 | 98.55 | 2.985 | 7.6334 | 740.4 | - | - | 2021-11-09 20:38 | 11 | 23 | RateD
3052 | 5-07:34:14 | 3:14 | -0.618 | 2.0025 | 194.2 | 98.64 | 2.9746 | 7.6387 | 740.9 | - | - | 2021-11-09 20:38 | 11 | 23 | RateD
3053 | 5-07:34:25 | 3:15 | -0.618 | 2.0044 | 194.4 | 98.73 | 2.9641 | 7.6442 | 741.4 | - | - | 2021-11-09 20:38 | 11 | 23 | RateD
3054 | 5-07:34:35 | 3:15 | -0.618 | 2.0061 | 194.6 | 98.81 | 2.9536 | 7.6494 | 741.9 | - | - | 2021-11-09 20:38 | 11 | 23 | RateD
3055 | 5-07:34:45 | 3:15 | -0.618 | 2.0078 | 194.7 | 98.9 | 2.9435 | 7.6543 | 742.4 | - | - | 2021-11-09 20:38 | 11 | 23 | RateD
3056 | 5-07:34:55 | 3:15 | -0.618 | 2.0095 | 194.9 | 98.98 | 2.9328 | 7.6593 | 742.9 | - | - | 2021-11-09 20:39 | 11 | 23 | RateD
3057 | 5-07:35:05 | 3:15 | -0.6181 | 2.0112 | 195.1 | 99.06 | 2.9222 | 7.6643 | 743.4 | - | - | 2021-11-09 20:39 | 11 | 23 | RateD
3058 | 5-07:35:14 | 3:15 | -0.618 | 2.0128 | 195.2 | 99.14 | 2.9122 | 7.669 | 743.8 | - | - | 2021-11-09 20:39 | 11 | 23 | RateD
3059 | 5-07:35:24 | 3:16 | -0.6181 | 2.0145 | 195.4 | 99.23 | 2.9015 | 7.674 | 744.3 | - | - | 2021-11-09 20:39 | 11 | 23 | RateD
3060 | 5-07:35:34 | 3:16 | -0.618 | 2.0162 | 195.6 | 99.31 | 2.8909 | 7.6787 | 744.8 | - | - | 2021-11-09 20:39 | 11 | 23 | RateD
3061 | 5-07:35:43 | 3:16 | -0.618 | 2.0178 | 195.7 | 99.39 | 2.8809 | 7.6834 | 745.2 | - | - | 2021-11-09 20:39 | 11 | 23 | RateD
3062 | 5-07:35:53 | 3:16 | -0.618 | 2.0195 | 195.9 | 99.47 | 2.8702 | 7.6882 | 745.7 | - | - | 2021-11-09 20:39 | 11 | 23 | RateD
3063 | 5-07:36:02 | 3:16 | -0.618 | 2.0211 | 196 | 99.55 | 2.8599 | 7.6928 | 746.2 | - | - | 2021-11-09 20:40 | 11 | 23 | RateD
3064 | 5-07:36:12 | 3:16 | -0.618 | 2.0227 | 196.2 | 99.63 | 2.8494 | 7.6974 | 746.6 | - | - | 2021-11-09 20:40 | 11 | 23 | RateD
3065 | 5-07:36:21 | 3:17 | -0.618 | 2.0243 | 196.3 | 99.71 | 2.8389 | 7.702 | 747 | - | - | 2021-11-09 20:40 | 11 | 23 | RateD
3066 | 5-07:36:30 | 3:17 | -0.618 | 2.0259 | 196.5 | 99.79 | 2.8283 | 7.7065 | 747.5 | - | - | 2021-11-09 20:40 | 11 | 23 | RateD
3067 | 5-07:36:39 | 3:17 | -0.618 | 2.0275 | 196.7 | 99.86 | 2.8178 | 7.711 | 747.9 | - | - | 2021-11-09 20:40 | 11 | 23 | RateD
3068 | 5-07:36:49 | 3:17 | -0.618 | 2.0291 | 196.8 | 99.94 | 2.8072 | 7.7154 | 748.3 | - | - | 2021-11-09 20:40 | 11 | 23 | RateD
3069 | 5-07:36:55 | 3:17 | -0.618 | 2.0302 | 196.9 | 100 | 2.7999 | 7.7187 | 748.7 | - | - | 2021-11-09 20:41 | 11 | 23 | RateD
3070 | 5-07:36:55 | 0:00 | 0.618 | 0 | 0 | 0 | 2.983 | 0 | 0 | - | - | 2021-11-09 20:41 | 12 | 24 | RateC
3071 | 5-07:36:57 | 0:00 | 0.618 | 0.0003 | 0 | 0.02 | 3.0974 | 0.0011 | 0.1 | - | - | 2021-11-09 20:41 | 12 | 24 | RateC
3072 | 5-07:36:58 | 0:00 | 0.618 | 0.0004 | 0 | 0.02 | 3.1359 | 0.0014 | 0.1 | - | - | 2021-11-09 20:41 | 12 | 24 | RateC
3073 | 5-07:36:59 | 0:00 | 0.618 | 0.0006 | 0.1 | 0.03 | 3.1669 | 0.0017 | 0.2 | - | - | 2021-11-09 20:41 | 12 | 24 | RateC
3074 | 5-07:36:59 | 0:00 | 0.618 | 0.0007 | 0.1 | 0.03 | 3.1935 | 0.0021 | 0.2 | - | - | 2021-11-09 20:41 | 12 | 24 | RateC
3075 | 5-07:37:01 | 0:00 | 0.618 | 0.001 | 0.1 | 0.05 | 3.2533 | 0.003 | 0.3 | - | - | 2021-11-09 20:41 | 12 | 24 | RateC
3076 | 5-07:37:03 | 0:00 | 0.618 | 0.0013 | 0.1 | 0.06 | 3.3061 | 0.0041 | 0.4 | - | - | 2021-11-09 20:41 | 12 | 24 | RateC
3077 | 5-07:37:05 | 0:00 | 0.618 | 0.0016 | 0.2 | 0.08 | 3.3496 | 0.0051 | 0.5 | - | - | 2021-11-09 20:41 | 12 | 24 | RateC
3078 | 5-07:37:07 | 0:00 | 0.618 | 0.0019 | 0.2 | 0.09 | 3.3904 | 0.0062 | 0.6 | - | - | 2021-11-09 20:41 | 12 | 24 | RateC
3079 | 5-07:37:09 | 0:00 | 0.618 | 0.0022 | 0.2 | 0.11 | 3.433 | 0.0074 | 0.7 | - | - | 2021-11-09 20:41 | 12 | 24 | RateC
3080 | 5-07:37:10 | 0:00 | 0.618 | 0.0025 | 0.2 | 0.12 | 3.4572 | 0.0081 | 0.8 | - | - | 2021-11-09 20:41 | 12 | 24 | RateC
3081 | 5-07:37:10 | 0:00 | 0.618 | 0.0026 | 0.2 | 0.13 | 3.4679 | 0.0085 | 0.8 | - | - | 2021-11-09 20:41 | 12 | 24 | RateC
3082 | 5-07:37:11 | 0:00 | 0.618 | 0.0027 | 0.3 | 0.13 | 3.4792 | 0.0089 | 0.9 | - | - | 2021-11-09 20:41 | 12 | 24 | RateC
3083 | 5-07:37:12 | 0:00 | 0.618 | 0.0028 | 0.3 | 0.14 | 3.4897 | 0.0092 | 0.9 | - | - | 2021-11-09 20:41 | 12 | 24 | RateC
3084 | 5-07:37:13 | 0:00 | 0.618 | 0.003 | 0.3 | 0.15 | 3.5083 | 0.01 | 1 | - | - | 2021-11-09 20:41 | 12 | 24 | RateC
3085 | 5-07:37:14 | 0:00 | 0.618 | 0.0032 | 0.3 | 0.16 | 3.526 | 0.0107 | 1 | - | - | 2021-11-09 20:41 | 12 | 24 | RateC
3086 | 5-07:37:15 | 0:00 | 0.618 | 0.0034 | 0.3 | 0.17 | 3.5404 | 0.0115 | 1.1 | - | - | 2021-11-09 20:41 | 12 | 24 | RateC
3087 | 5-07:37:17 | 0:00 | 0.618 | 0.0036 | 0.4 | 0.18 | 3.5516 | 0.0122 | 1.2 | - | - | 2021-11-09 20:41 | 12 | 24 | RateC
3088 | 5-07:37:18 | 0:00 | 0.618 | 0.0039 | 0.4 | 0.19 | 3.562 | 0.0131 | 1.3 | - | - | 2021-11-09 20:41 | 12 | 24 | RateC
3089 | 5-07:37:20 | 0:00 | 0.618 | 0.0043 | 0.4 | 0.21 | 3.5747 | 0.0145 | 1.4 | - | - | 2021-11-09 20:41 | 12 | 24 | RateC
3090 | 5-07:37:23 | 0:00 | 0.618 | 0.0048 | 0.5 | 0.24 | 3.5848 | 0.0163 | 1.6 | - | - | 2021-11-09 20:41 | 12 | 24 | RateC
3091 | 5-07:37:28 | 0:01 | 0.618 | 0.0056 | 0.5 | 0.28 | 3.5951 | 0.0194 | 1.9 | - | - | 2021-11-09 20:41 | 12 | 24 | RateC
3092 | 5-07:37:37 | 0:01 | 0.618 | 0.0071 | 0.7 | 0.35 | 3.6054 | 0.0247 | 2.4 | - | - | 2021-11-09 20:41 | 12 | 24 | RateC
3093 | 5-07:37:51 | 0:01 | 0.618 | 0.0096 | 0.9 | 0.47 | 3.6155 | 0.0338 | 3.3 | - | - | 2021-11-09 20:41 | 12 | 24 | RateC
3094 | 5-07:38:15 | 0:01 | 0.618 | 0.0137 | 1.3 | 0.67 | 3.6255 | 0.0487 | 4.7 | - | - | 2021-11-09 20:42 | 12 | 24 | RateC
3095 | 5-07:38:58 | 0:02 | 0.6181 | 0.021 | 2 | 1.03 | 3.6356 | 0.0752 | 7.3 | - | - | 2021-11-09 20:43 | 12 | 24 | RateC
3096 | 5-07:40:48 | 0:04 | 0.618 | 0.0399 | 3.9 | 1.96 | 3.6457 | 0.144 | 14 | - | - | 2021-11-09 20:44 | 12 | 24 | RateC
3097 | 5-07:43:48 | 0:07 | 0.618 | 0.0709 | 6.9 | 3.48 | 3.6525 | 0.2569 | 24.9 | - | - | 2021-11-09 20:47 | 12 | 24 | RateC
3098 | 5-07:46:48 | 0:10 | 0.618 | 0.1018 | 9.9 | 5.01 | 3.6606 | 0.37 | 35.9 | - | - | 2021-11-09 20:50 | 12 | 24 | RateC
3099 | 5-07:49:49 | 0:13 | 0.618 | 0.1328 | 12.9 | 6.53 | 3.6691 | 0.4834 | 46.9 | - | - | 2021-11-09 20:53 | 12 | 24 | RateC
3100 | 5-07:52:49 | 0:16 | 0.618 | 0.1637 | 15.9 | 8.05 | 3.6775 | 0.5969 | 57.9 | - | - | 2021-11-09 20:56 | 12 | 24 | RateC
3101 | 5-07:55:49 | 0:19 | 0.618 | 0.1945 | 18.9 | 9.56 | 3.6838 | 0.7106 | 68.9 | - | - | 2021-11-09 20:59 | 12 | 24 | RateC
3102 | 5-07:58:49 | 0:22 | 0.618 | 0.2255 | 21.9 | 11.09 | 3.6882 | 0.8247 | 80 | - | - | 2021-11-09 21:02 | 12 | 24 | RateC
3103 | 5-08:01:49 | 0:25 | 0.618 | 0.2564 | 24.9 | 12.61 | 3.6913 | 0.9388 | 91.1 | - | - | 2021-11-09 21:05 | 12 | 24 | RateC
3104 | 5-08:04:49 | 0:28 | 0.618 | 0.2874 | 27.9 | 14.13 | 3.6944 | 1.0532 | 102.2 | - | - | 2021-11-09 21:08 | 12 | 24 | RateC
3105 | 5-08:07:50 | 0:31 | 0.618 | 0.3183 | 30.9 | 15.65 | 3.6982 | 1.1674 | 113.2 | - | - | 2021-11-09 21:11 | 12 | 24 | RateC
3106 | 5-08:10:50 | 0:34 | 0.618 | 0.3492 | 33.9 | 17.17 | 3.7024 | 1.2818 | 124.3 | - | - | 2021-11-09 21:14 | 12 | 24 | RateC
3107 | 5-08:13:50 | 0:37 | 0.618 | 0.3801 | 36.9 | 18.69 | 3.7081 | 1.3963 | 135.4 | - | - | 2021-11-09 21:17 | 12 | 24 | RateC
3108 | 5-08:16:50 | 0:40 | 0.618 | 0.4111 | 39.9 | 20.21 | 3.7145 | 1.5112 | 146.6 | - | - | 2021-11-09 21:20 | 12 | 24 | RateC
3109 | 5-08:19:50 | 0:43 | 0.618 | 0.442 | 42.9 | 21.73 | 3.7219 | 1.6262 | 157.7 | - | - | 2021-11-09 21:23 | 12 | 24 | RateC
3110 | 5-08:22:50 | 0:46 | 0.618 | 0.4729 | 45.9 | 23.25 | 3.7305 | 1.7413 | 168.9 | - | - | 2021-11-09 21:26 | 12 | 24 | RateC
3111 | 5-08:25:50 | 0:49 | 0.618 | 0.5038 | 48.9 | 24.77 | 3.7395 | 1.8569 | 180.1 | - | - | 2021-11-09 21:29 | 12 | 24 | RateC
3112 | 5-08:28:50 | 0:52 | 0.618 | 0.5347 | 51.9 | 26.29 | 3.7486 | 1.9726 | 191.3 | - | - | 2021-11-09 21:32 | 12 | 24 | RateC
3113 | 5-08:31:50 | 0:55 | 0.618 | 0.5656 | 54.9 | 27.81 | 3.7582 | 2.0885 | 202.6 | - | - | 2021-11-09 21:35 | 12 | 24 | RateC
3114 | 5-08:34:51 | 0:58 | 0.618 | 0.5966 | 57.9 | 29.33 | 3.7678 | 2.205 | 213.9 | - | - | 2021-11-09 21:38 | 12 | 24 | RateC
3115 | 5-08:37:51 | 1:01 | 0.618 | 0.6275 | 60.9 | 30.85 | 3.7779 | 2.3217 | 225.2 | - | - | 2021-11-09 21:41 | 12 | 24 | RateC
3116 | 5-08:40:51 | 1:04 | 0.618 | 0.6585 | 63.9 | 32.37 | 3.7874 | 2.4388 | 236.6 | - | - | 2021-11-09 21:44 | 12 | 24 | RateC
3117 | 5-08:43:51 | 1:07 | 0.618 | 0.6894 | 66.9 | 33.89 | 3.7968 | 2.556 | 247.9 | - | - | 2021-11-09 21:47 | 12 | 24 | RateC
3118 | 5-08:46:51 | 1:10 | 0.618 | 0.7203 | 69.9 | 35.41 | 3.8063 | 2.6737 | 259.3 | - | - | 2021-11-09 21:50 | 12 | 24 | RateC
3119 | 5-08:49:57 | 1:13 | 0.618 | 0.7522 | 73 | 36.98 | 3.8162 | 2.7953 | 271.1 | - | - | 2021-11-09 21:54 | 12 | 24 | RateC
3120 | 5-08:52:52 | 1:16 | 0.618 | 0.7823 | 75.9 | 38.46 | 3.8263 | 2.91 | 282.3 | - | - | 2021-11-09 21:56 | 12 | 24 | RateC
3121 | 5-08:55:43 | 1:19 | 0.618 | 0.8117 | 78.7 | 39.91 | 3.8363 | 3.0227 | 293.2 | - | - | 2021-11-09 21:59 | 12 | 24 | RateC
3122 | 5-08:58:26 | 1:22 | 0.618 | 0.8395 | 81.4 | 41.28 | 3.8464 | 3.1297 | 303.6 | - | - | 2021-11-09 22:02 | 12 | 24 | RateC
3123 | 5-09:00:57 | 1:24 | 0.618 | 0.8655 | 83.9 | 42.55 | 3.8565 | 3.2296 | 313.2 | - | - | 2021-11-09 22:05 | 12 | 24 | RateC
3124 | 5-09:03:16 | 1:26 | 0.6181 | 0.8893 | 86.3 | 43.72 | 3.8666 | 3.3218 | 322.2 | - | - | 2021-11-09 22:07 | 12 | 24 | RateC
3125 | 5-09:05:25 | 1:28 | 0.618 | 0.9114 | 88.4 | 44.81 | 3.8766 | 3.4073 | 330.5 | - | - | 2021-11-09 22:09 | 12 | 24 | RateC
3126 | 5-09:07:24 | 1:30 | 0.618 | 0.9319 | 90.4 | 45.81 | 3.8867 | 3.4866 | 338.2 | - | - | 2021-11-09 22:11 | 12 | 24 | RateC
3127 | 5-09:09:15 | 1:32 | 0.618 | 0.951 | 92.2 | 46.76 | 3.8968 | 3.5611 | 345.4 | - | - | 2021-11-09 22:13 | 12 | 24 | RateC
3128 | 5-09:11:02 | 1:34 | 0.618 | 0.9694 | 94 | 47.66 | 3.9069 | 3.633 | 352.4 | - | - | 2021-11-09 22:15 | 12 | 24 | RateC
3129 | 5-09:12:46 | 1:36 | 0.618 | 0.9872 | 95.8 | 48.54 | 3.9169 | 3.7026 | 359.1 | - | - | 2021-11-09 22:16 | 12 | 24 | RateC
3130 | 5-09:14:28 | 1:38 | 0.618 | 1.0047 | 97.5 | 49.4 | 3.927 | 3.7713 | 365.8 | - | - | 2021-11-09 22:18 | 12 | 24 | RateC
3131 | 5-09:16:13 | 1:39 | 0.618 | 1.0227 | 99.2 | 50.28 | 3.9371 | 3.8419 | 372.6 | - | - | 2021-11-09 22:20 | 12 | 24 | RateC
3132 | 5-09:18:00 | 1:41 | 0.618 | 1.0411 | 101 | 51.19 | 3.9472 | 3.9145 | 379.7 | - | - | 2021-11-09 22:22 | 12 | 24 | RateC
3133 | 5-09:19:54 | 1:43 | 0.618 | 1.0607 | 102.9 | 52.15 | 3.9572 | 3.992 | 387.2 | - | - | 2021-11-09 22:24 | 12 | 24 | RateC
3134 | 5-09:21:54 | 1:45 | 0.618 | 1.0813 | 104.9 | 53.16 | 3.9673 | 4.0734 | 395.1 | - | - | 2021-11-09 22:25 | 12 | 24 | RateC
3135 | 5-09:24:08 | 1:47 | 0.618 | 1.1044 | 107.1 | 54.3 | 3.9774 | 4.1652 | 404 | - | - | 2021-11-09 22:28 | 12 | 24 | RateC
3136 | 5-09:26:26 | 1:50 | 0.618 | 1.1281 | 109.4 | 55.46 | 3.9875 | 4.2596 | 413.1 | - | - | 2021-11-09 22:30 | 12 | 24 | RateC
3137 | 5-09:28:59 | 1:52 | 0.618 | 1.1543 | 112 | 56.75 | 3.9976 | 4.3642 | 423.3 | - | - | 2021-11-09 22:33 | 12 | 24 | RateC
3138 | 5-09:31:42 | 1:55 | 0.618 | 1.1822 | 114.7 | 58.12 | 4.0078 | 4.4759 | 434.1 | - | - | 2021-11-09 22:35 | 12 | 24 | RateC
3139 | 5-09:34:42 | 1:58 | 0.618 | 1.2131 | 117.7 | 59.64 | 4.0175 | 4.6 | 446.2 | - | - | 2021-11-09 22:38 | 12 | 24 | RateC
3140 | 5-09:37:42 | 2:01 | 0.618 | 1.244 | 120.7 | 61.16 | 4.0267 | 4.7243 | 458.2 | - | - | 2021-11-09 22:41 | 12 | 24 | RateC
3141 | 5-09:40:42 | 2:04 | 0.618 | 1.2749 | 123.7 | 62.68 | 4.0349 | 4.8488 | 470.3 | - | - | 2021-11-09 22:44 | 12 | 24 | RateC
3142 | 5-09:43:42 | 2:07 | 0.618 | 1.3059 | 126.7 | 64.2 | 4.043 | 4.974 | 482.4 | - | - | 2021-11-09 22:47 | 12 | 24 | RateC
3143 | 5-09:46:43 | 2:10 | 0.618 | 1.3369 | 129.7 | 65.73 | 4.0507 | 5.0993 | 494.6 | - | - | 2021-11-09 22:50 | 12 | 24 | RateC
3144 | 5-09:49:43 | 2:13 | 0.618 | 1.3678 | 132.7 | 67.25 | 4.0594 | 5.2246 | 506.8 | - | - | 2021-11-09 22:53 | 12 | 24 | RateC
3145 | 5-09:52:43 | 2:16 | 0.618 | 1.3987 | 135.7 | 68.76 | 4.0693 | 5.3502 | 518.9 | - | - | 2021-11-09 22:56 | 12 | 24 | RateC
3146 | 5-09:55:07 | 2:18 | 0.618 | 1.4235 | 138.1 | 69.98 | 4.0794 | 5.4512 | 528.7 | - | - | 2021-11-09 22:59 | 12 | 24 | RateC
3147 | 5-09:57:10 | 2:20 | 0.618 | 1.4445 | 140.1 | 71.02 | 4.0896 | 5.5373 | 537.1 | - | - | 2021-11-09 23:01 | 12 | 24 | RateC
3148 | 5-09:58:53 | 2:22 | 0.618 | 1.4622 | 141.8 | 71.89 | 4.0997 | 5.6098 | 544.1 | - | - | 2021-11-09 23:02 | 12 | 24 | RateC
3149 | 5-10:00:24 | 2:23 | 0.618 | 1.4778 | 143.3 | 72.66 | 4.1099 | 5.6738 | 550.3 | - | - | 2021-11-09 23:04 | 12 | 24 | RateC
3150 | 5-10:01:46 | 2:25 | 0.618 | 1.4919 | 144.7 | 73.35 | 4.12 | 5.7318 | 555.9 | - | - | 2021-11-09 23:05 | 12 | 24 | RateC
3151 | 5-10:03:01 | 2:26 | 0.618 | 1.5048 | 146 | 73.98 | 4.1301 | 5.785 | 561.1 | - | - | 2021-11-09 23:07 | 12 | 24 | RateC
3152 | 5-10:04:13 | 2:27 | 0.618 | 1.5172 | 147.2 | 74.59 | 4.1402 | 5.8362 | 566.1 | - | - | 2021-11-09 23:08 | 12 | 24 | RateC
3153 | 5-10:05:26 | 2:28 | 0.618 | 1.5297 | 148.4 | 75.21 | 4.1502 | 5.8879 | 571.1 | - | - | 2021-11-09 23:09 | 12 | 24 | RateC
3154 | 5-10:06:42 | 2:30 | 0.618 | 1.5428 | 149.6 | 75.85 | 4.1603 | 5.9422 | 576.4 | - | - | 2021-11-09 23:10 | 12 | 24 | RateC
3155 | 5-10:08:01 | 2:31 | 0.618 | 1.5563 | 150.9 | 76.51 | 4.1704 | 5.9985 | 581.8 | - | - | 2021-11-09 23:12 | 12 | 24 | RateC
3156 | 5-10:09:25 | 2:32 | 0.618 | 1.5707 | 152.3 | 77.22 | 4.1805 | 6.0587 | 587.7 | - | - | 2021-11-09 23:13 | 12 | 24 | RateC
3157 | 5-10:11:02 | 2:34 | 0.618 | 1.5874 | 154 | 78.04 | 4.1905 | 6.1286 | 594.4 | - | - | 2021-11-09 23:15 | 12 | 24 | RateC
3158 | 5-10:12:59 | 2:36 | 0.618 | 1.6075 | 155.9 | 79.03 | 4.2006 | 6.2132 | 602.6 | - | - | 2021-11-09 23:17 | 12 | 24 | RateC
3159 | 5-10:15:37 | 2:39 | 0.618 | 1.6346 | 158.5 | 80.37 | 4.2107 | 6.3271 | 613.7 | - | - | 2021-11-09 23:19 | 12 | 24 | RateC
3160 | 5-10:18:37 | 2:42 | 0.618 | 1.6656 | 161.5 | 81.89 | 4.2177 | 6.4575 | 626.3 | - | - | 2021-11-09 23:22 | 12 | 24 | RateC
3161 | 5-10:21:38 | 2:45 | 0.618 | 1.6965 | 164.6 | 83.41 | 4.2225 | 6.5882 | 639 | - | - | 2021-11-09 23:25 | 12 | 24 | RateC
3162 | 5-10:24:38 | 2:48 | 0.618 | 1.7275 | 167.6 | 84.93 | 4.2263 | 6.719 | 651.7 | - | - | 2021-11-09 23:28 | 12 | 24 | RateC
3163 | 5-10:27:39 | 2:51 | 0.618 | 1.7585 | 170.6 | 86.46 | 4.2308 | 6.85 | 664.4 | - | - | 2021-11-09 23:31 | 12 | 24 | RateC
3164 | 5-10:30:39 | 2:54 | 0.618 | 1.7894 | 173.6 | 87.97 | 4.2356 | 6.9809 | 677.1 | - | - | 2021-11-09 23:34 | 12 | 24 | RateC
3165 | 5-10:33:39 | 2:57 | 0.618 | 1.8203 | 176.6 | 89.49 | 4.2417 | 7.1119 | 689.8 | - | - | 2021-11-09 23:37 | 12 | 24 | RateC
3166 | 5-10:36:39 | 3:00 | 0.618 | 1.8512 | 179.6 | 91.01 | 4.2493 | 7.2432 | 702.5 | - | - | 2021-11-09 23:40 | 12 | 24 | RateC
3167 | 5-10:39:39 | 3:03 | 0.618 | 1.8822 | 182.6 | 92.54 | 4.2587 | 7.3748 | 715.3 | - | - | 2021-11-09 23:43 | 12 | 24 | RateC
3168 | 5-10:42:11 | 3:05 | 0.618 | 1.9082 | 185.1 | 93.82 | 4.2688 | 7.4857 | 726.1 | - | - | 2021-11-09 23:46 | 12 | 24 | RateC
3169 | 5-10:44:09 | 3:07 | 0.618 | 1.9285 | 187.1 | 94.81 | 4.2789 | 7.5726 | 734.5 | - | - | 2021-11-09 23:48 | 12 | 24 | RateC
3170 | 5-10:45:44 | 3:09 | 0.618 | 1.9448 | 188.6 | 95.62 | 4.289 | 7.6425 | 741.3 | - | - | 2021-11-09 23:49 | 12 | 24 | RateC
3171 | 5-10:47:10 | 3:10 | 0.618 | 1.9596 | 190.1 | 96.34 | 4.299 | 7.7058 | 747.4 | - | - | 2021-11-09 23:51 | 12 | 24 | RateC
3172 | 5-10:48:22 | 3:11 | 0.618 | 1.972 | 191.3 | 96.95 | 4.3091 | 7.7593 | 752.6 | - | - | 2021-11-09 23:52 | 12 | 24 | RateC
3173 | 5-10:49:22 | 3:12 | 0.618 | 1.9822 | 192.3 | 97.46 | 4.3192 | 7.8035 | 756.9 | - | - | 2021-11-09 23:53 | 12 | 24 | RateC
3174 | 5-10:50:17 | 3:13 | 0.618 | 1.9916 | 193.2 | 97.92 | 4.3293 | 7.844 | 760.8 | - | - | 2021-11-09 23:54 | 12 | 24 | RateC
3175 | 5-10:51:04 | 3:14 | 0.618 | 1.9998 | 194 | 98.32 | 4.3393 | 7.8794 | 764.2 | - | - | 2021-11-09 23:55 | 12 | 24 | RateC
3176 | 5-10:51:46 | 3:15 | 0.618 | 2.007 | 194.7 | 98.67 | 4.3496 | 7.9108 | 767.3 | - | - | 2021-11-09 23:55 | 12 | 24 | RateC
3177 | 5-10:52:25 | 3:15 | 0.618 | 2.0136 | 195.3 | 99 | 4.3598 | 7.9395 | 770.1 | - | - | 2021-11-09 23:56 | 12 | 24 | RateC
3178 | 5-10:52:58 | 3:16 | 0.618 | 2.0193 | 195.9 | 99.28 | 4.3699 | 7.9645 | 772.5 | - | - | 2021-11-09 23:57 | 12 | 24 | RateC
3179 | 5-10:53:29 | 3:17 | 0.618 | 2.0247 | 196.4 | 99.54 | 4.38 | 7.9879 | 774.8 | - | - | 2021-11-09 23:57 | 12 | 24 | RateC
3180 | 5-10:53:57 | 3:17 | 0.618 | 2.0295 | 196.8 | 99.78 | 4.39 | 8.009 | 776.8 | - | - | 2021-11-09 23:58 | 12 | 24 | RateC
3181 | 5-10:54:23 | 3:17 | 0.618 | 2.034 | 197.3 | 100 | 4.4 | 8.0287 | 778.7 | - | - | 2021-11-09 23:58 | 12 | 24 | RateC
3182 | 5-10:54:23 | 0:00 | -0.618 | 0 | 0 | 0 | 4.3133 | 0 | 0 | - | - | 2021-11-09 23:58 | 12 | 25 | RateD
3183 | 5-10:54:25 | 0:00 | -0.618 | 0.0002 | 0 | 0.01 | 4.2914 | 0.001 | 0.1 | - | - | 2021-11-09 23:58 | 12 | 25 | RateD
3184 | 5-10:54:26 | 0:00 | -0.618 | 0.0004 | 0 | 0.02 | 4.2758 | 0.0019 | 0.2 | - | - | 2021-11-09 23:58 | 12 | 25 | RateD
3185 | 5-10:54:28 | 0:00 | -0.618 | 0.0008 | 0.1 | 0.04 | 4.2639 | 0.0032 | 0.3 | - | - | 2021-11-09 23:58 | 12 | 25 | RateD
3186 | 5-10:54:31 | 0:00 | -0.618 | 0.0013 | 0.1 | 0.06 | 4.2527 | 0.0054 | 0.5 | - | - | 2021-11-09 23:58 | 12 | 25 | RateD
3187 | 5-10:54:36 | 0:00 | -0.618 | 0.0021 | 0.2 | 0.1 | 4.2418 | 0.0089 | 0.9 | - | - | 2021-11-09 23:58 | 12 | 25 | RateD
3188 | 5-10:54:42 | 0:00 | -0.618 | 0.0032 | 0.3 | 0.16 | 4.2318 | 0.0138 | 1.3 | - | - | 2021-11-09 23:58 | 12 | 25 | RateD
3189 | 5-10:54:52 | 0:00 | -0.618 | 0.0049 | 0.5 | 0.24 | 4.2217 | 0.0208 | 2 | - | - | 2021-11-09 23:58 | 12 | 25 | RateD
3190 | 5-10:55:06 | 0:01 | -0.618 | 0.0073 | 0.7 | 0.36 | 4.2115 | 0.031 | 3 | - | - | 2021-11-09 23:59 | 12 | 25 | RateD
3191 | 5-10:55:26 | 0:01 | -0.618 | 0.0108 | 1.1 | 0.53 | 4.2012 | 0.0458 | 4.4 | - | - | 2021-11-09 23:59 | 12 | 25 | RateD
3192 | 5-10:55:56 | 0:02 | -0.618 | 0.016 | 1.5 | 0.79 | 4.1912 | 0.0674 | 6.5 | - | - | 2021-11-10 | 12 | 25 | RateD
3193 | 5-10:56:39 | 0:02 | -0.618 | 0.0232 | 2.3 | 1.14 | 4.1811 | 0.0976 | 9.5 | - | - | 2021-11-10 | 12 | 25 | RateD
3194 | 5-10:57:39 | 0:03 | -0.618 | 0.0335 | 3.3 | 1.65 | 4.171 | 0.1408 | 13.7 | - | - | 2021-11-10 00:01 | 12 | 25 | RateD
3195 | 5-10:59:12 | 0:05 | -0.618 | 0.0496 | 4.8 | 2.45 | 4.1609 | 0.2078 | 20.2 | - | - | 2021-11-10 00:03 | 12 | 25 | RateD
3196 | 5-11:01:46 | 0:07 | -0.618 | 0.076 | 7.4 | 3.75 | 4.1509 | 0.3175 | 30.8 | - | - | 2021-11-10 00:05 | 12 | 25 | RateD
3197 | 5-11:04:46 | 0:10 | -0.618 | 0.1069 | 10.4 | 5.27 | 4.1447 | 0.4457 | 43.2 | - | - | 2021-11-10 00:08 | 12 | 25 | RateD
3198 | 5-11:07:46 | 0:13 | -0.618 | 0.1378 | 13.4 | 6.8 | 4.1408 | 0.5737 | 55.6 | - | - | 2021-11-10 00:11 | 12 | 25 | RateD
3199 | 5-11:10:47 | 0:16 | -0.618 | 0.1688 | 16.4 | 8.32 | 4.1381 | 0.7018 | 68.1 | - | - | 2021-11-10 00:14 | 12 | 25 | RateD
3200 | 5-11:13:47 | 0:19 | -0.618 | 0.1997 | 19.4 | 9.85 | 4.1358 | 0.8298 | 80.5 | - | - | 2021-11-10 00:17 | 12 | 25 | RateD
3201 | 5-11:16:47 | 0:22 | -0.618 | 0.2307 | 22.4 | 11.37 | 4.1333 | 0.9579 | 92.9 | - | - | 2021-11-10 00:20 | 12 | 25 | RateD
3202 | 5-11:19:48 | 0:25 | -0.618 | 0.2617 | 25.4 | 12.9 | 4.1301 | 1.0858 | 105.3 | - | - | 2021-11-10 00:23 | 12 | 25 | RateD
3203 | 5-11:22:48 | 0:28 | -0.618 | 0.2926 | 28.4 | 14.43 | 4.1259 | 1.2135 | 117.7 | - | - | 2021-11-10 00:26 | 12 | 25 | RateD
3204 | 5-11:25:48 | 0:31 | -0.618 | 0.3235 | 31.4 | 15.95 | 4.1206 | 1.3409 | 130.1 | - | - | 2021-11-10 00:29 | 12 | 25 | RateD
3205 | 5-11:28:48 | 0:34 | -0.618 | 0.3544 | 34.4 | 17.47 | 4.1133 | 1.4681 | 142.4 | - | - | 2021-11-10 00:32 | 12 | 25 | RateD
3206 | 5-11:31:40 | 0:37 | -0.618 | 0.3839 | 37.2 | 18.93 | 4.1033 | 1.5894 | 154.2 | - | - | 2021-11-10 00:35 | 12 | 25 | RateD
3207 | 5-11:33:55 | 0:40 | -0.618 | 0.4071 | 39.5 | 20.07 | 4.0932 | 1.6846 | 163.4 | - | - | 2021-11-10 00:38 | 12 | 25 | RateD
3208 | 5-11:35:45 | 0:41 | -0.618 | 0.4261 | 41.3 | 21.01 | 4.0831 | 1.762 | 170.9 | - | - | 2021-11-10 00:39 | 12 | 25 | RateD
3209 | 5-11:37:21 | 0:43 | -0.618 | 0.4425 | 42.9 | 21.82 | 4.073 | 1.8289 | 177.4 | - | - | 2021-11-10 00:41 | 12 | 25 | RateD
3210 | 5-11:38:49 | 0:44 | -0.618 | 0.4576 | 44.4 | 22.56 | 4.063 | 1.8902 | 183.3 | - | - | 2021-11-10 00:42 | 12 | 25 | RateD
3211 | 5-11:40:10 | 0:46 | -0.618 | 0.4716 | 45.7 | 23.25 | 4.0529 | 1.9472 | 188.9 | - | - | 2021-11-10 00:44 | 12 | 25 | RateD
3212 | 5-11:41:31 | 0:47 | -0.618 | 0.4854 | 47.1 | 23.93 | 4.0428 | 2.0029 | 194.3 | - | - | 2021-11-10 00:45 | 12 | 25 | RateD
3213 | 5-11:42:53 | 0:48 | -0.618 | 0.4996 | 48.5 | 24.63 | 4.0327 | 2.0603 | 199.8 | - | - | 2021-11-10 00:47 | 12 | 25 | RateD
3214 | 5-11:44:20 | 0:50 | -0.618 | 0.5145 | 49.9 | 25.37 | 4.0227 | 2.1204 | 205.7 | - | - | 2021-11-10 00:48 | 12 | 25 | RateD
3215 | 5-11:45:55 | 0:52 | -0.618 | 0.5308 | 51.5 | 26.17 | 4.0126 | 2.1859 | 212 | - | - | 2021-11-10 00:50 | 12 | 25 | RateD
3216 | 5-11:47:42 | 0:53 | -0.6181 | 0.5492 | 53.3 | 27.08 | 4.0025 | 2.2596 | 219.2 | - | - | 2021-11-10 00:51 | 12 | 25 | RateD
3217 | 5-11:49:48 | 0:55 | -0.618 | 0.5708 | 55.4 | 28.14 | 3.9924 | 2.3458 | 227.5 | - | - | 2021-11-10 00:53 | 12 | 25 | RateD
3218 | 5-11:52:24 | 0:58 | -0.618 | 0.5975 | 58 | 29.46 | 3.9824 | 2.4524 | 237.9 | - | - | 2021-11-10 00:56 | 12 | 25 | RateD
3219 | 5-11:55:24 | 1:01 | -0.618 | 0.6284 | 61 | 30.98 | 3.9732 | 2.5755 | 249.8 | - | - | 2021-11-10 00:59 | 12 | 25 | RateD
3220 | 5-11:58:24 | 1:04 | -0.618 | 0.6594 | 64 | 32.51 | 3.9656 | 2.6984 | 261.7 | - | - | 2021-11-10 01:02 | 12 | 25 | RateD
3221 | 5-12:01:25 | 1:07 | -0.618 | 0.6904 | 67 | 34.04 | 3.9585 | 2.8211 | 273.6 | - | - | 2021-11-10 01:05 | 12 | 25 | RateD
3222 | 5-12:04:25 | 1:10 | -0.618 | 0.7214 | 70 | 35.57 | 3.9509 | 2.9436 | 285.5 | - | - | 2021-11-10 01:08 | 12 | 25 | RateD
3223 | 5-12:07:26 | 1:13 | -0.618 | 0.7523 | 73 | 37.09 | 3.9422 | 3.0659 | 297.4 | - | - | 2021-11-10 01:11 | 12 | 25 | RateD
3224 | 5-12:10:24 | 1:16 | -0.618 | 0.783 | 75.9 | 38.61 | 3.9321 | 3.1867 | 309.1 | - | - | 2021-11-10 01:14 | 12 | 25 | RateD
3225 | 5-12:13:06 | 1:19 | -0.618 | 0.8107 | 78.6 | 39.97 | 3.9221 | 3.2954 | 319.6 | - | - | 2021-11-10 01:17 | 12 | 25 | RateD
3226 | 5-12:15:29 | 1:21 | -0.618 | 0.8354 | 81 | 41.19 | 3.912 | 3.3922 | 329 | - | - | 2021-11-10 01:19 | 12 | 25 | RateD
3227 | 5-12:17:43 | 1:23 | -0.618 | 0.8583 | 83.2 | 42.32 | 3.9019 | 3.4816 | 337.7 | - | - | 2021-11-10 01:21 | 12 | 25 | RateD
3228 | 5-12:19:51 | 1:25 | -0.618 | 0.8803 | 85.4 | 43.4 | 3.8918 | 3.5672 | 346 | - | - | 2021-11-10 01:23 | 12 | 25 | RateD
3229 | 5-12:21:54 | 1:28 | -0.618 | 0.9015 | 87.4 | 44.45 | 3.8818 | 3.6497 | 354 | - | - | 2021-11-10 01:26 | 12 | 25 | RateD
3230 | 5-12:23:59 | 1:30 | -0.618 | 0.9229 | 89.5 | 45.5 | 3.8717 | 3.7328 | 362.1 | - | - | 2021-11-10 01:28 | 12 | 25 | RateD
3231 | 5-12:25:58 | 1:32 | -0.618 | 0.9433 | 91.5 | 46.51 | 3.8616 | 3.8118 | 369.7 | - | - | 2021-11-10 01:30 | 12 | 25 | RateD
3232 | 5-12:27:58 | 1:34 | -0.618 | 0.9639 | 93.5 | 47.52 | 3.8515 | 3.891 | 377.4 | - | - | 2021-11-10 01:32 | 12 | 25 | RateD
3233 | 5-12:29:51 | 1:35 | -0.618 | 0.9832 | 95.4 | 48.48 | 3.8415 | 3.9654 | 384.6 | - | - | 2021-11-10 01:33 | 12 | 25 | RateD
3234 | 5-12:31:39 | 1:37 | -0.6181 | 1.0019 | 97.2 | 49.4 | 3.8314 | 4.0371 | 391.6 | - | - | 2021-11-10 01:35 | 12 | 25 | RateD
3235 | 5-12:33:27 | 1:39 | -0.618 | 1.0204 | 99 | 50.31 | 3.8213 | 4.1079 | 398.4 | - | - | 2021-11-10 01:37 | 12 | 25 | RateD
3236 | 5-12:35:13 | 1:41 | -0.618 | 1.0385 | 100.7 | 51.2 | 3.8112 | 4.1771 | 405.1 | - | - | 2021-11-10 01:39 | 12 | 25 | RateD
3237 | 5-12:37:05 | 1:43 | -0.618 | 1.0578 | 102.6 | 52.15 | 3.8012 | 4.2502 | 412.2 | - | - | 2021-11-10 01:41 | 12 | 25 | RateD
3238 | 5-12:39:04 | 1:45 | -0.6181 | 1.0782 | 104.6 | 53.16 | 3.7911 | 4.3279 | 419.8 | - | - | 2021-11-10 01:43 | 12 | 25 | RateD
3239 | 5-12:41:07 | 1:47 | -0.618 | 1.0993 | 106.6 | 54.2 | 3.781 | 4.4079 | 427.5 | - | - | 2021-11-10 01:45 | 12 | 25 | RateD
3240 | 5-12:43:20 | 1:49 | -0.618 | 1.1222 | 108.8 | 55.33 | 3.7709 | 4.494 | 435.9 | - | - | 2021-11-10 01:47 | 12 | 25 | RateD
3241 | 5-12:45:43 | 1:51 | -0.618 | 1.1467 | 111.2 | 56.54 | 3.7609 | 4.5865 | 444.9 | - | - | 2021-11-10 01:49 | 12 | 25 | RateD
3242 | 5-12:48:12 | 1:54 | -0.618 | 1.1723 | 113.7 | 57.8 | 3.7508 | 4.6825 | 454.2 | - | - | 2021-11-10 01:52 | 12 | 25 | RateD
3243 | 5-12:50:50 | 1:56 | -0.618 | 1.1993 | 116.3 | 59.13 | 3.7407 | 4.7839 | 464 | - | - | 2021-11-10 01:54 | 12 | 25 | RateD
3244 | 5-12:53:31 | 1:59 | -0.618 | 1.227 | 119 | 60.5 | 3.7306 | 4.8872 | 474 | - | - | 2021-11-10 01:57 | 12 | 25 | RateD
3245 | 5-12:56:13 | 2:02 | -0.618 | 1.2549 | 121.7 | 61.87 | 3.7205 | 4.9911 | 484.1 | - | - | 2021-11-10 02:00 | 12 | 25 | RateD
3246 | 5-12:58:55 | 2:05 | -0.618 | 1.2827 | 124.4 | 63.24 | 3.7105 | 5.0944 | 494.1 | - | - | 2021-11-10 02:03 | 12 | 25 | RateD
3247 | 5-13:01:33 | 2:07 | -0.618 | 1.3098 | 127 | 64.58 | 3.7004 | 5.1947 | 503.9 | - | - | 2021-11-10 02:05 | 12 | 25 | RateD
3248 | 5-13:04:11 | 2:10 | -0.618 | 1.337 | 129.7 | 65.92 | 3.6903 | 5.2954 | 513.6 | - | - | 2021-11-10 02:08 | 12 | 25 | RateD
3249 | 5-13:06:44 | 2:12 | -0.618 | 1.3631 | 132.2 | 67.21 | 3.6802 | 5.3917 | 523 | - | - | 2021-11-10 02:10 | 12 | 25 | RateD
3250 | 5-13:09:11 | 2:15 | -0.618 | 1.3885 | 134.7 | 68.46 | 3.6702 | 5.4848 | 532 | - | - | 2021-11-10 02:13 | 12 | 25 | RateD
3251 | 5-13:11:39 | 2:17 | -0.618 | 1.4138 | 137.1 | 69.71 | 3.6601 | 5.5778 | 541 | - | - | 2021-11-10 02:15 | 12 | 25 | RateD
3252 | 5-13:14:06 | 2:20 | -0.618 | 1.4391 | 139.6 | 70.95 | 3.65 | 5.6701 | 550 | - | - | 2021-11-10 02:18 | 12 | 25 | RateD
3253 | 5-13:16:35 | 2:22 | -0.618 | 1.4647 | 142.1 | 72.22 | 3.6399 | 5.7635 | 559 | - | - | 2021-11-10 02:20 | 12 | 25 | RateD
3254 | 5-13:19:08 | 2:25 | -0.618 | 1.4909 | 144.6 | 73.51 | 3.6299 | 5.8588 | 568.3 | - | - | 2021-11-10 02:23 | 12 | 25 | RateD
3255 | 5-13:21:51 | 2:27 | -0.618 | 1.519 | 147.3 | 74.89 | 3.6198 | 5.9604 | 578.1 | - | - | 2021-11-10 02:25 | 12 | 25 | RateD
3256 | 5-13:24:51 | 2:30 | -0.618 | 1.5499 | 150.3 | 76.42 | 3.6103 | 6.0722 | 589 | - | - | 2021-11-10 02:28 | 12 | 25 | RateD
3257 | 5-13:27:52 | 2:33 | -0.618 | 1.5808 | 153.3 | 77.94 | 3.6032 | 6.1837 | 599.8 | - | - | 2021-11-10 02:31 | 12 | 25 | RateD
3258 | 5-13:30:52 | 2:36 | -0.618 | 1.6117 | 156.3 | 79.46 | 3.5978 | 6.2949 | 610.6 | - | - | 2021-11-10 02:34 | 12 | 25 | RateD
3259 | 5-13:33:52 | 2:39 | -0.618 | 1.6427 | 159.3 | 80.99 | 3.5919 | 6.4063 | 621.4 | - | - | 2021-11-10 02:37 | 12 | 25 | RateD
3260 | 5-13:36:52 | 2:42 | -0.618 | 1.6736 | 162.3 | 82.51 | 3.5844 | 6.5172 | 632.1 | - | - | 2021-11-10 02:40 | 12 | 25 | RateD
3261 | 5-13:39:40 | 2:45 | -0.618 | 1.7025 | 165.1 | 83.94 | 3.5744 | 6.6208 | 642.2 | - | - | 2021-11-10 02:43 | 12 | 25 | RateD
3262 | 5-13:41:42 | 2:47 | -0.618 | 1.7235 | 167.2 | 84.97 | 3.5643 | 6.6955 | 649.4 | - | - | 2021-11-10 02:45 | 12 | 25 | RateD
3263 | 5-13:43:19 | 2:49 | -0.618 | 1.74 | 168.8 | 85.79 | 3.5542 | 6.7543 | 655.1 | - | - | 2021-11-10 02:47 | 12 | 25 | RateD
3264 | 5-13:44:33 | 2:50 | -0.618 | 1.7528 | 170 | 86.42 | 3.5441 | 6.7998 | 659.5 | - | - | 2021-11-10 02:48 | 12 | 25 | RateD
3265 | 5-13:45:39 | 2:51 | -0.618 | 1.7641 | 171.1 | 86.98 | 3.5341 | 6.8398 | 663.4 | - | - | 2021-11-10 02:49 | 12 | 25 | RateD
3266 | 5-13:46:36 | 2:52 | -0.618 | 1.7738 | 172 | 87.46 | 3.524 | 6.8741 | 666.7 | - | - | 2021-11-10 02:50 | 12 | 25 | RateD
3267 | 5-13:47:27 | 2:53 | -0.618 | 1.7827 | 172.9 | 87.89 | 3.5138 | 6.9052 | 669.8 | - | - | 2021-11-10 02:51 | 12 | 25 | RateD
3268 | 5-13:48:13 | 2:54 | -0.618 | 1.7905 | 173.7 | 88.28 | 3.5037 | 6.9326 | 672.4 | - | - | 2021-11-10 02:52 | 12 | 25 | RateD
3269 | 5-13:48:56 | 2:55 | -0.618 | 1.7978 | 174.4 | 88.64 | 3.4936 | 6.9583 | 674.9 | - | - | 2021-11-10 02:53 | 12 | 25 | RateD
3270 | 5-13:49:38 | 2:55 | -0.618 | 1.8051 | 175.1 | 89 | 3.4835 | 6.9836 | 677.4 | - | - | 2021-11-10 02:53 | 12 | 25 | RateD
3271 | 5-13:50:21 | 2:56 | -0.618 | 1.8125 | 175.8 | 89.36 | 3.4735 | 7.0095 | 679.9 | - | - | 2021-11-10 02:54 | 12 | 25 | RateD
3272 | 5-13:51:04 | 2:57 | -0.618 | 1.8198 | 176.5 | 89.72 | 3.4634 | 7.0349 | 682.3 | - | - | 2021-11-10 02:55 | 12 | 25 | RateD
3273 | 5-13:51:47 | 2:57 | -0.618 | 1.8273 | 177.2 | 90.09 | 3.4533 | 7.0606 | 684.8 | - | - | 2021-11-10 02:55 | 12 | 25 | RateD
3274 | 5-13:52:30 | 2:58 | -0.618 | 1.8346 | 177.9 | 90.45 | 3.4432 | 7.0859 | 687.3 | - | - | 2021-11-10 02:56 | 12 | 25 | RateD
3275 | 5-13:53:12 | 2:59 | -0.618 | 1.8419 | 178.7 | 90.81 | 3.4332 | 7.111 | 689.7 | - | - | 2021-11-10 02:57 | 12 | 25 | RateD
3276 | 5-13:53:53 | 2:59 | -0.618 | 1.8488 | 179.3 | 91.15 | 3.4231 | 7.1347 | 692 | - | - | 2021-11-10 02:57 | 12 | 25 | RateD
3277 | 5-13:54:30 | 3:00 | -0.618 | 1.8552 | 179.9 | 91.47 | 3.413 | 7.1566 | 694.1 | - | - | 2021-11-10 02:58 | 12 | 25 | RateD
3278 | 5-13:55:08 | 3:01 | -0.618 | 1.8617 | 180.6 | 91.79 | 3.4029 | 7.1786 | 696.3 | - | - | 2021-11-10 02:59 | 12 | 25 | RateD
3279 | 5-13:55:45 | 3:01 | -0.6181 | 1.8682 | 181.2 | 92.11 | 3.3929 | 7.2006 | 698.4 | - | - | 2021-11-10 02:59 | 12 | 25 | RateD
3280 | 5-13:56:21 | 3:02 | -0.6181 | 1.8744 | 181.8 | 92.41 | 3.3828 | 7.2216 | 700.4 | - | - | 2021-11-10 03:00 | 12 | 25 | RateD
3281 | 5-13:56:55 | 3:03 | -0.618 | 1.8801 | 182.4 | 92.69 | 3.3727 | 7.2409 | 702.3 | - | - | 2021-11-10 03:01 | 12 | 25 | RateD
3282 | 5-13:57:29 | 3:03 | -0.618 | 1.8859 | 182.9 | 92.98 | 3.3625 | 7.2607 | 704.2 | - | - | 2021-11-10 03:01 | 12 | 25 | RateD
3283 | 5-13:58:01 | 3:04 | -0.618 | 1.8915 | 183.5 | 93.26 | 3.3524 | 7.2793 | 706 | - | - | 2021-11-10 03:02 | 12 | 25 | RateD
3284 | 5-13:58:31 | 3:04 | -0.618 | 1.8966 | 184 | 93.51 | 3.3423 | 7.2966 | 707.7 | - | - | 2021-11-10 03:02 | 12 | 25 | RateD
3285 | 5-13:59:00 | 3:05 | -0.618 | 1.9015 | 184.4 | 93.75 | 3.3322 | 7.3129 | 709.3 | - | - | 2021-11-10 03:03 | 12 | 25 | RateD
3286 | 5-13:59:28 | 3:05 | -0.618 | 1.9063 | 184.9 | 93.99 | 3.322 | 7.3289 | 710.9 | - | - | 2021-11-10 03:03 | 12 | 25 | RateD
3287 | 5-13:59:55 | 3:06 | -0.618 | 1.9109 | 185.3 | 94.22 | 3.3118 | 7.3441 | 712.3 | - | - | 2021-11-10 03:04 | 12 | 25 | RateD
3288 | 5-14:00:20 | 3:06 | -0.618 | 1.9152 | 185.8 | 94.43 | 3.3017 | 7.3584 | 713.7 | - | - | 2021-11-10 03:04 | 12 | 25 | RateD
3289 | 5-14:00:44 | 3:06 | -0.618 | 1.9194 | 186.2 | 94.63 | 3.2915 | 7.3721 | 715 | - | - | 2021-11-10 03:04 | 12 | 25 | RateD
3290 | 5-14:01:07 | 3:07 | -0.618 | 1.9234 | 186.6 | 94.83 | 3.2814 | 7.3852 | 716.3 | - | - | 2021-11-10 03:05 | 12 | 25 | RateD
3291 | 5-14:01:29 | 3:07 | -0.6181 | 1.9272 | 186.9 | 95.02 | 3.2712 | 7.3978 | 717.5 | - | - | 2021-11-10 03:05 | 12 | 25 | RateD
3292 | 5-14:01:51 | 3:07 | -0.618 | 1.9309 | 187.3 | 95.2 | 3.2611 | 7.4098 | 718.7 | - | - | 2021-11-10 03:05 | 12 | 25 | RateD
3293 | 5-14:02:11 | 3:08 | -0.618 | 1.9344 | 187.6 | 95.37 | 3.251 | 7.421 | 719.8 | - | - | 2021-11-10 03:06 | 12 | 25 | RateD
3294 | 5-14:02:29 | 3:08 | -0.618 | 1.9375 | 187.9 | 95.53 | 3.2408 | 7.4312 | 720.8 | - | - | 2021-11-10 03:06 | 12 | 25 | RateD
3295 | 5-14:02:47 | 3:08 | -0.618 | 1.9406 | 188.2 | 95.68 | 3.2304 | 7.4413 | 721.8 | - | - | 2021-11-10 03:06 | 12 | 25 | RateD
3296 | 5-14:03:06 | 3:09 | -0.618 | 1.9438 | 188.5 | 95.83 | 3.2202 | 7.4514 | 722.7 | - | - | 2021-11-10 03:07 | 12 | 25 | RateD
3297 | 5-14:03:23 | 3:09 | -0.618 | 1.9468 | 188.8 | 95.99 | 3.2098 | 7.4612 | 723.7 | - | - | 2021-11-10 03:07 | 12 | 25 | RateD
3298 | 5-14:03:42 | 3:09 | -0.618 | 1.95 | 189.1 | 96.14 | 3.1994 | 7.4714 | 724.7 | - | - | 2021-11-10 03:07 | 12 | 25 | RateD
3299 | 5-14:03:59 | 3:10 | -0.618 | 1.953 | 189.4 | 96.29 | 3.1893 | 7.481 | 725.6 | - | - | 2021-11-10 03:08 | 12 | 25 | RateD
3300 | 5-14:04:17 | 3:10 | -0.618 | 1.9559 | 189.7 | 96.44 | 3.1791 | 7.4904 | 726.5 | - | - | 2021-11-10 03:08 | 12 | 25 | RateD
3301 | 5-14:04:34 | 3:10 | -0.618 | 1.9589 | 190 | 96.58 | 3.1687 | 7.4997 | 727.4 | - | - | 2021-11-10 03:08 | 12 | 25 | RateD
3302 | 5-14:04:50 | 3:10 | -0.618 | 1.9616 | 190.3 | 96.71 | 3.1586 | 7.5083 | 728.3 | - | - | 2021-11-10 03:08 | 12 | 25 | RateD
3303 | 5-14:05:05 | 3:11 | -0.618 | 1.9642 | 190.5 | 96.84 | 3.1484 | 7.5165 | 729.1 | - | - | 2021-11-10 03:09 | 12 | 25 | RateD
3304 | 5-14:05:19 | 3:11 | -0.618 | 1.9667 | 190.8 | 96.97 | 3.1382 | 7.5245 | 729.8 | - | - | 2021-11-10 03:09 | 12 | 25 | RateD
3305 | 5-14:05:34 | 3:11 | -0.618 | 1.9692 | 191 | 97.09 | 3.1278 | 7.5324 | 730.6 | - | - | 2021-11-10 03:09 | 12 | 25 | RateD
3306 | 5-14:05:47 | 3:11 | -0.618 | 1.9715 | 191.2 | 97.2 | 3.1176 | 7.5395 | 731.3 | - | - | 2021-11-10 03:09 | 12 | 25 | RateD
3307 | 5-14:06:01 | 3:12 | -0.618 | 1.9738 | 191.4 | 97.32 | 3.1075 | 7.5467 | 732 | - | - | 2021-11-10 03:10 | 12 | 25 | RateD
3308 | 5-14:06:14 | 3:12 | -0.618 | 1.9761 | 191.7 | 97.43 | 3.0971 | 7.5538 | 732.7 | - | - | 2021-11-10 03:10 | 12 | 25 | RateD
3309 | 5-14:06:28 | 3:12 | -0.618 | 1.9784 | 191.9 | 97.54 | 3.0867 | 7.5609 | 733.4 | - | - | 2021-11-10 03:10 | 12 | 25 | RateD
3310 | 5-14:06:40 | 3:12 | -0.618 | 1.9806 | 192.1 | 97.65 | 3.0765 | 7.5676 | 734 | - | - | 2021-11-10 03:10 | 12 | 25 | RateD
3311 | 5-14:06:52 | 3:12 | -0.618 | 1.9827 | 192.3 | 97.75 | 3.0664 | 7.574 | 734.6 | - | - | 2021-11-10 03:10 | 12 | 25 | RateD
3312 | 5-14:07:05 | 3:13 | -0.618 | 1.9848 | 192.5 | 97.86 | 3.056 | 7.5805 | 735.3 | - | - | 2021-11-10 03:11 | 12 | 25 | RateD
3313 | 5-14:07:16 | 3:13 | -0.618 | 1.9868 | 192.7 | 97.96 | 3.0459 | 7.5865 | 735.8 | - | - | 2021-11-10 03:11 | 12 | 25 | RateD
3314 | 5-14:07:28 | 3:13 | -0.618 | 1.9887 | 192.9 | 98.05 | 3.0357 | 7.5925 | 736.4 | - | - | 2021-11-10 03:11 | 12 | 25 | RateD
3315 | 5-14:07:39 | 3:13 | -0.618 | 1.9906 | 193.1 | 98.15 | 3.0256 | 7.5983 | 737 | - | - | 2021-11-10 03:11 | 12 | 25 | RateD
3316 | 5-14:07:50 | 3:13 | -0.618 | 1.9925 | 193.3 | 98.24 | 3.0153 | 7.6039 | 737.5 | - | - | 2021-11-10 03:11 | 12 | 25 | RateD
3317 | 5-14:08:01 | 3:14 | -0.618 | 1.9944 | 193.4 | 98.33 | 3.0047 | 7.6096 | 738.1 | - | - | 2021-11-10 03:12 | 12 | 25 | RateD
3318 | 5-14:08:12 | 3:14 | -0.618 | 1.9963 | 193.6 | 98.42 | 2.9943 | 7.6152 | 738.6 | - | - | 2021-11-10 03:12 | 12 | 25 | RateD
3319 | 5-14:08:22 | 3:14 | -0.618 | 1.9981 | 193.8 | 98.51 | 2.9843 | 7.6206 | 739.1 | - | - | 2021-11-10 03:12 | 12 | 25 | RateD
3320 | 5-14:08:33 | 3:14 | -0.618 | 1.9999 | 194 | 98.6 | 2.974 | 7.6259 | 739.7 | - | - | 2021-11-10 03:12 | 12 | 25 | RateD
3321 | 5-14:08:43 | 3:14 | -0.618 | 2.0017 | 194.1 | 98.69 | 2.9639 | 7.6313 | 740.2 | - | - | 2021-11-10 03:12 | 12 | 25 | RateD
3322 | 5-14:08:53 | 3:14 | -0.6181 | 2.0034 | 194.3 | 98.78 | 2.9537 | 7.6365 | 740.7 | - | - | 2021-11-10 03:12 | 12 | 25 | RateD
3323 | 5-14:09:04 | 3:15 | -0.6181 | 2.0052 | 194.5 | 98.86 | 2.9436 | 7.6417 | 741.2 | - | - | 2021-11-10 03:13 | 12 | 25 | RateD
3324 | 5-14:09:14 | 3:15 | -0.618 | 2.007 | 194.7 | 98.95 | 2.9336 | 7.6469 | 741.7 | - | - | 2021-11-10 03:13 | 12 | 25 | RateD
3325 | 5-14:09:24 | 3:15 | -0.618 | 2.0087 | 194.8 | 99.03 | 2.9235 | 7.6518 | 742.2 | - | - | 2021-11-10 03:13 | 12 | 25 | RateD
3326 | 5-14:09:34 | 3:15 | -0.618 | 2.0104 | 195 | 99.12 | 2.9131 | 7.657 | 742.7 | - | - | 2021-11-10 03:13 | 12 | 25 | RateD
3327 | 5-14:09:44 | 3:15 | -0.618 | 2.0121 | 195.2 | 99.2 | 2.9027 | 7.6619 | 743.2 | - | - | 2021-11-10 03:13 | 12 | 25 | RateD
3328 | 5-14:09:53 | 3:15 | -0.618 | 2.0137 | 195.3 | 99.28 | 2.8926 | 7.6665 | 743.6 | - | - | 2021-11-10 03:14 | 12 | 25 | RateD
3329 | 5-14:10:03 | 3:16 | -0.618 | 2.0153 | 195.5 | 99.36 | 2.8823 | 7.6712 | 744.1 | - | - | 2021-11-10 03:14 | 12 | 25 | RateD
3330 | 5-14:10:12 | 3:16 | -0.618 | 2.017 | 195.6 | 99.45 | 2.8719 | 7.676 | 744.5 | - | - | 2021-11-10 03:14 | 12 | 25 | RateD
3331 | 5-14:10:22 | 3:16 | -0.618 | 2.0187 | 195.8 | 99.53 | 2.8613 | 7.6808 | 745 | - | - | 2021-11-10 03:14 | 12 | 25 | RateD
3332 | 5-14:10:31 | 3:16 | -0.618 | 2.0203 | 196 | 99.61 | 2.8511 | 7.6853 | 745.4 | - | - | 2021-11-10 03:14 | 12 | 25 | RateD
3333 | 5-14:10:41 | 3:16 | -0.618 | 2.0218 | 196.1 | 99.68 | 2.841 | 7.6899 | 745.9 | - | - | 2021-11-10 03:14 | 12 | 25 | RateD
3334 | 5-14:10:50 | 3:16 | -0.618 | 2.0234 | 196.3 | 99.76 | 2.8309 | 7.6943 | 746.3 | - | - | 2021-11-10 03:14 | 12 | 25 | RateD
3335 | 5-14:10:59 | 3:17 | -0.618 | 2.025 | 196.4 | 99.84 | 2.8209 | 7.6987 | 746.7 | - | - | 2021-11-10 03:15 | 12 | 25 | RateD
3336 | 5-14:11:08 | 3:17 | -0.618 | 2.0266 | 196.6 | 99.92 | 2.8105 | 7.7032 | 747.2 | - | - | 2021-11-10 03:15 | 12 | 25 | RateD
3337 | 5-14:11:17 | 3:17 | -0.618 | 2.0281 | 196.7 | 99.99 | 2.8004 | 7.7075 | 747.6 | - | - | 2021-11-10 03:15 | 12 | 25 | RateD
3338 | 5-14:11:18 | 3:17 | -0.618 | 2.0282 | 196.7 | 100 | 2.7999 | 7.7079 | 747.6 | - | - | 2021-11-10 03:15 | 12 | 25 | RateD
3339 | 5-14:11:18 | 0:00 | 0.618 | 0 | 0 | 0 | 2.974 | 0 | 0 | - | - | 2021-11-10 03:15 | 13 | 26 | RateC
3340 | 5-14:11:20 | 0:00 | 0.618 | 0.0003 | 0 | 0.02 | 3.0892 | 0.001 | 0.1 | - | - | 2021-11-10 03:15 | 13 | 26 | RateC
3341 | 5-14:11:20 | 0:00 | 0.618 | 0.0004 | 0 | 0.02 | 3.1286 | 0.0013 | 0.1 | - | - | 2021-11-10 03:15 | 13 | 26 | RateC
3342 | 5-14:11:21 | 0:00 | 0.618 | 0.0005 | 0.1 | 0.03 | 3.1602 | 0.0017 | 0.2 | - | - | 2021-11-10 03:15 | 13 | 26 | RateC
3343 | 5-14:11:21 | 0:00 | 0.618 | 0.0006 | 0.1 | 0.03 | 3.1875 | 0.002 | 0.2 | - | - | 2021-11-10 03:15 | 13 | 26 | RateC
3344 | 5-14:11:23 | 0:00 | 0.618 | 0.001 | 0.1 | 0.05 | 3.2524 | 0.003 | 0.3 | - | - | 2021-11-10 03:15 | 13 | 26 | RateC
3345 | 5-14:11:25 | 0:00 | 0.618 | 0.0013 | 0.1 | 0.06 | 3.3006 | 0.004 | 0.4 | - | - | 2021-11-10 03:15 | 13 | 26 | RateC
3346 | 5-14:11:27 | 0:00 | 0.618 | 0.0016 | 0.2 | 0.08 | 3.3448 | 0.0051 | 0.5 | - | - | 2021-11-10 03:15 | 13 | 26 | RateC
3347 | 5-14:11:29 | 0:00 | 0.618 | 0.0019 | 0.2 | 0.09 | 3.3851 | 0.0061 | 0.6 | - | - | 2021-11-10 03:15 | 13 | 26 | RateC
3348 | 5-14:11:30 | 0:00 | 0.618 | 0.0022 | 0.2 | 0.11 | 3.4235 | 0.0072 | 0.7 | - | - | 2021-11-10 03:15 | 13 | 26 | RateC
3349 | 5-14:11:32 | 0:00 | 0.618 | 0.0024 | 0.2 | 0.12 | 3.4476 | 0.0079 | 0.8 | - | - | 2021-11-10 03:15 | 13 | 26 | RateC
3350 | 5-14:11:32 | 0:00 | 0.618 | 0.0025 | 0.2 | 0.12 | 3.459 | 0.0083 | 0.8 | - | - | 2021-11-10 03:15 | 13 | 26 | RateC
3351 | 5-14:11:33 | 0:00 | 0.618 | 0.0026 | 0.3 | 0.13 | 3.4711 | 0.0087 | 0.8 | - | - | 2021-11-10 03:15 | 13 | 26 | RateC
3352 | 5-14:11:34 | 0:00 | 0.618 | 0.0028 | 0.3 | 0.14 | 3.49 | 0.0093 | 0.9 | - | - | 2021-11-10 03:15 | 13 | 26 | RateC
3353 | 5-14:11:35 | 0:00 | 0.618 | 0.003 | 0.3 | 0.15 | 3.5088 | 0.0101 | 1 | - | - | 2021-11-10 03:15 | 13 | 26 | RateC
3354 | 5-14:11:37 | 0:00 | 0.618 | 0.0032 | 0.3 | 0.16 | 3.5255 | 0.0108 | 1 | - | - | 2021-11-10 03:15 | 13 | 26 | RateC
3355 | 5-14:11:38 | 0:00 | 0.618 | 0.0034 | 0.3 | 0.17 | 3.5395 | 0.0116 | 1.1 | - | - | 2021-11-10 03:15 | 13 | 26 | RateC
3356 | 5-14:11:39 | 0:00 | 0.618 | 0.0037 | 0.4 | 0.18 | 3.5514 | 0.0123 | 1.2 | - | - | 2021-11-10 03:15 | 13 | 26 | RateC
3357 | 5-14:11:41 | 0:00 | 0.618 | 0.004 | 0.4 | 0.2 | 3.5655 | 0.0135 | 1.3 | - | - | 2021-11-10 03:15 | 13 | 26 | RateC
3358 | 5-14:11:43 | 0:00 | 0.618 | 0.0044 | 0.4 | 0.22 | 3.5773 | 0.015 | 1.5 | - | - | 2021-11-10 03:15 | 13 | 26 | RateC
3359 | 5-14:11:47 | 0:00 | 0.618 | 0.005 | 0.5 | 0.25 | 3.5879 | 0.0172 | 1.7 | - | - | 2021-11-10 03:15 | 13 | 26 | RateC
3360 | 5-14:11:53 | 0:01 | 0.618 | 0.0061 | 0.6 | 0.3 | 3.5986 | 0.0209 | 2 | - | - | 2021-11-10 03:15 | 13 | 26 | RateC
3361 | 5-14:12:03 | 0:01 | 0.618 | 0.0078 | 0.8 | 0.38 | 3.6089 | 0.0273 | 2.6 | - | - | 2021-11-10 03:16 | 13 | 26 | RateC
3362 | 5-14:12:21 | 0:01 | 0.618 | 0.0109 | 1.1 | 0.53 | 3.6192 | 0.0383 | 3.7 | - | - | 2021-11-10 03:16 | 13 | 26 | RateC
3363 | 5-14:12:50 | 0:02 | 0.618 | 0.0158 | 1.5 | 0.78 | 3.6292 | 0.0561 | 5.4 | - | - | 2021-11-10 03:16 | 13 | 26 | RateC
3364 | 5-14:13:45 | 0:02 | 0.618 | 0.0252 | 2.4 | 1.24 | 3.6393 | 0.0904 | 8.8 | - | - | 2021-11-10 03:17 | 13 | 26 | RateC
3365 | 5-14:16:45 | 0:05 | 0.618 | 0.0562 | 5.5 | 2.76 | 3.6492 | 0.2033 | 19.7 | - | - | 2021-11-10 03:20 | 13 | 26 | RateC
3366 | 5-14:19:45 | 0:08 | 0.618 | 0.0871 | 8.4 | 4.28 | 3.6556 | 0.3162 | 30.7 | - | - | 2021-11-10 03:23 | 13 | 26 | RateC
3367 | 5-14:22:45 | 0:11 | 0.618 | 0.118 | 11.4 | 5.8 | 3.6637 | 0.4294 | 41.6 | - | - | 2021-11-10 03:26 | 13 | 26 | RateC
3368 | 5-14:25:45 | 0:14 | 0.618 | 0.1489 | 14.4 | 7.32 | 3.6723 | 0.5428 | 52.6 | - | - | 2021-11-10 03:29 | 13 | 26 | RateC
3369 | 5-14:28:45 | 0:17 | 0.618 | 0.1798 | 17.4 | 8.84 | 3.6801 | 0.6564 | 63.7 | - | - | 2021-11-10 03:32 | 13 | 26 | RateC
3370 | 5-14:31:46 | 0:20 | 0.618 | 0.2108 | 20.4 | 10.36 | 3.6855 | 0.7704 | 74.7 | - | - | 2021-11-10 03:35 | 13 | 26 | RateC
3371 | 5-14:34:46 | 0:23 | 0.618 | 0.2418 | 23.4 | 11.88 | 3.6897 | 0.8846 | 85.8 | - | - | 2021-11-10 03:38 | 13 | 26 | RateC
3372 | 5-14:37:46 | 0:26 | 0.618 | 0.2727 | 26.5 | 13.4 | 3.6923 | 0.9989 | 96.9 | - | - | 2021-11-10 03:41 | 13 | 26 | RateC
3373 | 5-14:40:46 | 0:29 | 0.618 | 0.3036 | 29.5 | 14.92 | 3.6956 | 1.113 | 108 | - | - | 2021-11-10 03:44 | 13 | 26 | RateC
3374 | 5-14:43:47 | 0:32 | 0.618 | 0.3346 | 32.5 | 16.44 | 3.6998 | 1.2275 | 119.1 | - | - | 2021-11-10 03:47 | 13 | 26 | RateC
3375 | 5-14:46:47 | 0:35 | 0.618 | 0.3655 | 35.5 | 17.96 | 3.7047 | 1.342 | 130.2 | - | - | 2021-11-10 03:50 | 13 | 26 | RateC
3376 | 5-14:49:47 | 0:38 | 0.618 | 0.3964 | 38.4 | 19.48 | 3.7111 | 1.4566 | 141.3 | - | - | 2021-11-10 03:53 | 13 | 26 | RateC
3377 | 5-14:52:47 | 0:41 | 0.618 | 0.4274 | 41.5 | 21 | 3.7181 | 1.5715 | 152.4 | - | - | 2021-11-10 03:56 | 13 | 26 | RateC
3378 | 5-14:55:47 | 0:44 | 0.618 | 0.4582 | 44.4 | 22.52 | 3.7257 | 1.6865 | 163.6 | - | - | 2021-11-10 03:59 | 13 | 26 | RateC
3379 | 5-14:58:47 | 0:47 | 0.618 | 0.4892 | 47.4 | 24.04 | 3.7343 | 1.8018 | 174.8 | - | - | 2021-11-10 04:02 | 13 | 26 | RateC
3380 | 5-15:01:48 | 0:50 | 0.618 | 0.5202 | 50.5 | 25.56 | 3.7438 | 1.9177 | 186 | - | - | 2021-11-10 04:05 | 13 | 26 | RateC
3381 | 5-15:04:48 | 0:54 | 0.618 | 0.5511 | 53.5 | 27.08 | 3.7533 | 2.0336 | 197.2 | - | - | 2021-11-10 04:08 | 13 | 26 | RateC
3382 | 5-15:07:48 | 0:56 | 0.618 | 0.5821 | 56.5 | 28.6 | 3.7633 | 2.15 | 208.5 | - | - | 2021-11-10 04:11 | 13 | 26 | RateC
3383 | 5-15:10:48 | 1:00 | 0.618 | 0.613 | 59.5 | 30.12 | 3.7729 | 2.2666 | 219.8 | - | - | 2021-11-10 04:14 | 13 | 26 | RateC
3384 | 5-15:13:49 | 1:03 | 0.618 | 0.644 | 62.5 | 31.65 | 3.7826 | 2.3836 | 231.2 | - | - | 2021-11-10 04:17 | 13 | 26 | RateC
3385 | 5-15:16:49 | 1:06 | 0.618 | 0.6749 | 65.5 | 33.16 | 3.792 | 2.5007 | 242.6 | - | - | 2021-11-10 04:20 | 13 | 26 | RateC
3386 | 5-15:19:49 | 1:09 | 0.618 | 0.7058 | 68.5 | 34.69 | 3.8013 | 2.6182 | 253.9 | - | - | 2021-11-10 04:23 | 13 | 26 | RateC
3387 | 5-15:22:50 | 1:12 | 0.6181 | 0.7368 | 71.5 | 36.21 | 3.8111 | 2.7361 | 265.4 | - | - | 2021-11-10 04:26 | 13 | 26 | RateC
3388 | 5-15:25:47 | 1:14 | 0.618 | 0.7672 | 74.4 | 37.7 | 3.8211 | 2.8522 | 276.6 | - | - | 2021-11-10 04:29 | 13 | 26 | RateC
3389 | 5-15:28:44 | 1:17 | 0.618 | 0.7977 | 77.4 | 39.2 | 3.8312 | 2.9686 | 287.9 | - | - | 2021-11-10 04:32 | 13 | 26 | RateC
3390 | 5-15:31:34 | 1:20 | 0.618 | 0.8267 | 80.2 | 40.63 | 3.8413 | 3.0802 | 298.8 | - | - | 2021-11-10 04:35 | 13 | 26 | RateC
3391 | 5-15:34:08 | 1:23 | 0.618 | 0.8532 | 82.8 | 41.93 | 3.8514 | 3.1818 | 308.6 | - | - | 2021-11-10 04:38 | 13 | 26 | RateC
3392 | 5-15:36:32 | 1:25 | 0.618 | 0.878 | 85.2 | 43.15 | 3.8615 | 3.2776 | 317.9 | - | - | 2021-11-10 04:40 | 13 | 26 | RateC
3393 | 5-15:38:43 | 1:27 | 0.618 | 0.9004 | 87.3 | 44.25 | 3.8715 | 3.3643 | 326.3 | - | - | 2021-11-10 04:42 | 13 | 26 | RateC
3394 | 5-15:40:48 | 1:30 | 0.618 | 0.9219 | 89.4 | 45.3 | 3.8816 | 3.4475 | 334.4 | - | - | 2021-11-10 04:44 | 13 | 26 | RateC
3395 | 5-15:42:44 | 1:31 | 0.618 | 0.9419 | 91.4 | 46.28 | 3.8917 | 3.5252 | 341.9 | - | - | 2021-11-10 04:46 | 13 | 26 | RateC
3396 | 5-15:44:33 | 1:33 | 0.618 | 0.9605 | 93.2 | 47.2 | 3.9018 | 3.5977 | 349 | - | - | 2021-11-10 04:48 | 13 | 26 | RateC
3397 | 5-15:46:17 | 1:35 | 0.618 | 0.9784 | 94.9 | 48.08 | 3.9118 | 3.6676 | 355.7 | - | - | 2021-11-10 04:50 | 13 | 26 | RateC
3398 | 5-15:48:01 | 1:37 | 0.618 | 0.9962 | 96.6 | 48.95 | 3.9219 | 3.7373 | 362.5 | - | - | 2021-11-10 04:52 | 13 | 26 | RateC
3399 | 5-15:49:43 | 1:38 | 0.618 | 1.0138 | 98.3 | 49.82 | 3.932 | 3.8064 | 369.2 | - | - | 2021-11-10 04:53 | 13 | 26 | RateC
3400 | 5-15:51:27 | 1:40 | 0.618 | 1.0316 | 100.1 | 50.69 | 3.9421 | 3.8764 | 376 | - | - | 2021-11-10 04:55 | 13 | 26 | RateC
3401 | 5-15:53:17 | 1:42 | 0.618 | 1.0505 | 101.9 | 51.62 | 3.9523 | 3.9511 | 383.2 | - | - | 2021-11-10 04:57 | 13 | 26 | RateC
3402 | 5-15:55:16 | 1:44 | 0.618 | 1.071 | 103.9 | 52.63 | 3.9624 | 4.0322 | 391.1 | - | - | 2021-11-10 04:59 | 13 | 26 | RateC
3403 | 5-15:57:22 | 1:46 | 0.618 | 1.0926 | 106 | 53.69 | 3.9724 | 4.1178 | 399.4 | - | - | 2021-11-10 05:01 | 13 | 26 | RateC
3404 | 5-15:59:40 | 1:48 | 0.618 | 1.1163 | 108.3 | 54.86 | 3.9825 | 4.2124 | 408.6 | - | - | 2021-11-10 05:03 | 13 | 26 | RateC
3405 | 5-16:02:08 | 1:51 | 0.618 | 1.1417 | 110.7 | 56.1 | 3.9926 | 4.3136 | 418.4 | - | - | 2021-11-10 05:06 | 13 | 26 | RateC
3406 | 5-16:04:43 | 1:53 | 0.618 | 1.1683 | 113.3 | 57.41 | 4.0027 | 4.4199 | 428.7 | - | - | 2021-11-10 05:08 | 13 | 26 | RateC
3407 | 5-16:07:33 | 1:56 | 0.618 | 1.1975 | 116.2 | 58.85 | 4.0127 | 4.5369 | 440 | - | - | 2021-11-10 05:11 | 13 | 26 | RateC
3408 | 5-16:10:33 | 1:59 | 0.618 | 1.2284 | 119.1 | 60.36 | 4.0224 | 4.661 | 452.1 | - | - | 2021-11-10 05:14 | 13 | 26 | RateC
3409 | 5-16:13:34 | 2:02 | 0.618 | 1.2594 | 122.2 | 61.89 | 4.0312 | 4.7857 | 464.2 | - | - | 2021-11-10 05:17 | 13 | 26 | RateC
3410 | 5-16:16:34 | 2:05 | 0.618 | 1.2903 | 125.1 | 63.41 | 4.0392 | 4.9105 | 476.3 | - | - | 2021-11-10 05:20 | 13 | 26 | RateC
3411 | 5-16:19:34 | 2:08 | 0.618 | 1.3212 | 128.1 | 64.92 | 4.0468 | 5.0354 | 488.4 | - | - | 2021-11-10 05:23 | 13 | 26 | RateC
3412 | 5-16:22:34 | 2:11 | 0.618 | 1.3521 | 131.1 | 66.44 | 4.0547 | 5.1607 | 500.5 | - | - | 2021-11-10 05:26 | 13 | 26 | RateC
3413 | 5-16:25:34 | 2:14 | 0.618 | 1.383 | 134.1 | 67.96 | 4.0637 | 5.2863 | 512.7 | - | - | 2021-11-10 05:29 | 13 | 26 | RateC
3414 | 5-16:28:15 | 2:17 | 0.618 | 1.4107 | 136.8 | 69.32 | 4.0738 | 5.3986 | 523.6 | - | - | 2021-11-10 05:32 | 13 | 26 | RateC
3415 | 5-16:30:28 | 2:19 | 0.618 | 1.4335 | 139 | 70.44 | 4.0839 | 5.4918 | 532.7 | - | - | 2021-11-10 05:34 | 13 | 26 | RateC
3416 | 5-16:32:19 | 2:21 | 0.618 | 1.4526 | 140.9 | 71.38 | 4.094 | 5.57 | 540.2 | - | - | 2021-11-10 05:36 | 13 | 26 | RateC
3417 | 5-16:33:57 | 2:23 | 0.618 | 1.4694 | 142.5 | 72.21 | 4.104 | 5.6387 | 546.9 | - | - | 2021-11-10 05:38 | 13 | 26 | RateC
3418 | 5-16:35:23 | 2:24 | 0.618 | 1.4841 | 144 | 72.93 | 4.1141 | 5.6993 | 552.8 | - | - | 2021-11-10 05:39 | 13 | 26 | RateC
3419 | 5-16:36:43 | 2:25 | 0.618 | 1.4979 | 145.3 | 73.61 | 4.1242 | 5.7559 | 558.3 | - | - | 2021-11-10 05:40 | 13 | 26 | RateC
3420 | 5-16:37:56 | 2:27 | 0.618 | 1.5105 | 146.5 | 74.22 | 4.1343 | 5.8078 | 563.3 | - | - | 2021-11-10 05:42 | 13 | 26 | RateC
3421 | 5-16:39:09 | 2:28 | 0.618 | 1.523 | 147.7 | 74.84 | 4.1445 | 5.8596 | 568.3 | - | - | 2021-11-10 05:43 | 13 | 26 | RateC
3422 | 5-16:40:23 | 2:29 | 0.618 | 1.5357 | 148.9 | 75.46 | 4.1546 | 5.9123 | 573.5 | - | - | 2021-11-10 05:44 | 13 | 26 | RateC
3423 | 5-16:41:39 | 2:30 | 0.618 | 1.5487 | 150.2 | 76.11 | 4.1647 | 5.9667 | 578.7 | - | - | 2021-11-10 05:45 | 13 | 26 | RateC
3424 | 5-16:43:01 | 2:32 | 0.618 | 1.5628 | 151.6 | 76.8 | 4.1747 | 6.0254 | 584.4 | - | - | 2021-11-10 05:47 | 13 | 26 | RateC
3425 | 5-16:44:30 | 2:33 | 0.618 | 1.578 | 153.1 | 77.54 | 4.1848 | 6.0889 | 590.6 | - | - | 2021-11-10 05:48 | 13 | 26 | RateC
3426 | 5-16:46:16 | 2:35 | 0.618 | 1.5963 | 154.8 | 78.44 | 4.1949 | 6.1654 | 598 | - | - | 2021-11-10 05:50 | 13 | 26 | RateC
3427 | 5-16:48:22 | 2:37 | 0.618 | 1.6179 | 156.9 | 79.51 | 4.205 | 6.2564 | 606.8 | - | - | 2021-11-10 05:52 | 13 | 26 | RateC
3428 | 5-16:51:22 | 2:40 | 0.618 | 1.6489 | 159.9 | 81.03 | 4.2143 | 6.3866 | 619.5 | - | - | 2021-11-10 05:55 | 13 | 26 | RateC
3429 | 5-16:54:23 | 2:43 | 0.618 | 1.6798 | 162.9 | 82.55 | 4.2201 | 6.5172 | 632.1 | - | - | 2021-11-10 05:58 | 13 | 26 | RateC
3430 | 5-16:57:23 | 2:46 | 0.618 | 1.7107 | 165.9 | 84.07 | 4.2246 | 6.6477 | 644.8 | - | - | 2021-11-10 06:01 | 13 | 26 | RateC
3431 | 5-17:00:23 | 2:49 | 0.618 | 1.7416 | 168.9 | 85.59 | 4.2287 | 6.7783 | 657.5 | - | - | 2021-11-10 06:04 | 13 | 26 | RateC
3432 | 5-17:03:23 | 2:52 | 0.618 | 1.7726 | 171.9 | 87.11 | 4.2332 | 6.9092 | 670.1 | - | - | 2021-11-10 06:07 | 13 | 26 | RateC
3433 | 5-17:06:23 | 2:55 | 0.618 | 1.8035 | 174.9 | 88.63 | 4.2384 | 7.0402 | 682.9 | - | - | 2021-11-10 06:10 | 13 | 26 | RateC
3434 | 5-17:09:23 | 2:58 | 0.618 | 1.8344 | 177.9 | 90.14 | 4.2449 | 7.1713 | 695.6 | - | - | 2021-11-10 06:13 | 13 | 26 | RateC
3435 | 5-17:12:23 | 3:01 | 0.618 | 1.8653 | 180.9 | 91.66 | 4.2525 | 7.3026 | 708.3 | - | - | 2021-11-10 06:16 | 13 | 26 | RateC
3436 | 5-17:15:23 | 3:04 | 0.618 | 1.8962 | 183.9 | 93.18 | 4.2625 | 7.4342 | 721.1 | - | - | 2021-11-10 06:19 | 13 | 26 | RateC
3437 | 5-17:17:40 | 3:06 | 0.618 | 1.9197 | 186.2 | 94.34 | 4.2725 | 7.5345 | 730.8 | - | - | 2021-11-10 06:21 | 13 | 26 | RateC
3438 | 5-17:19:29 | 3:08 | 0.618 | 1.9384 | 188 | 95.26 | 4.2826 | 7.6146 | 738.6 | - | - | 2021-11-10 06:23 | 13 | 26 | RateC
3439 | 5-17:20:59 | 3:10 | 0.618 | 1.9538 | 189.5 | 96.01 | 4.2927 | 7.6804 | 744.9 | - | - | 2021-11-10 06:25 | 13 | 26 | RateC
3440 | 5-17:22:18 | 3:11 | 0.618 | 1.9674 | 190.8 | 96.68 | 4.3028 | 7.7389 | 750.6 | - | - | 2021-11-10 06:26 | 13 | 26 | RateC
3441 | 5-17:23:23 | 3:12 | 0.618 | 1.9785 | 191.9 | 97.22 | 4.3128 | 7.7867 | 755.3 | - | - | 2021-11-10 06:27 | 13 | 26 | RateC
3442 | 5-17:24:18 | 3:13 | 0.618 | 1.988 | 192.8 | 97.69 | 4.3229 | 7.8278 | 759.2 | - | - | 2021-11-10 06:28 | 13 | 26 | RateC
3443 | 5-17:25:08 | 3:14 | 0.618 | 1.9965 | 193.6 | 98.11 | 4.333 | 7.8646 | 762.8 | - | - | 2021-11-10 06:29 | 13 | 26 | RateC
3444 | 5-17:25:53 | 3:15 | 0.618 | 2.0043 | 194.4 | 98.49 | 4.3431 | 7.8983 | 766.1 | - | - | 2021-11-10 06:29 | 13 | 26 | RateC
3445 | 5-17:26:32 | 3:15 | 0.618 | 2.011 | 195.1 | 98.82 | 4.3533 | 7.9276 | 768.9 | - | - | 2021-11-10 06:30 | 13 | 26 | RateC
3446 | 5-17:27:07 | 3:16 | 0.618 | 2.0171 | 195.6 | 99.12 | 4.3634 | 7.9541 | 771.5 | - | - | 2021-11-10 06:31 | 13 | 26 | RateC
3447 | 5-17:27:41 | 3:16 | 0.618 | 2.0228 | 196.2 | 99.4 | 4.3736 | 7.979 | 773.9 | - | - | 2021-11-10 06:31 | 13 | 26 | RateC
3448 | 5-17:28:10 | 3:17 | 0.6181 | 2.0278 | 196.7 | 99.65 | 4.3838 | 8.001 | 776 | - | - | 2021-11-10 06:32 | 13 | 26 | RateC
3449 | 5-17:28:37 | 3:17 | 0.618 | 2.0325 | 197.1 | 99.88 | 4.3939 | 8.0214 | 778 | - | - | 2021-11-10 06:32 | 13 | 26 | RateC
3450 | 5-17:28:52 | 3:18 | 0.618 | 2.035 | 197.4 | 100 | 4.4 | 8.0324 | 779.1 | - | - | 2021-11-10 06:32 | 13 | 26 | RateC
3451 | 5-17:28:52 | 0:00 | -0.618 | 0 | 0 | 0 | 4.3163 | 0 | 0 | - | - | 2021-11-10 06:32 | 13 | 27 | RateD
3452 | 5-17:28:53 | 0:00 | -0.618 | 0.0002 | 0 | 0.01 | 4.2928 | 0.001 | 0.1 | - | - | 2021-11-10 06:32 | 13 | 27 | RateD
3453 | 5-17:28:53 | 0:00 | -0.6181 | 0.0003 | 0 | 0.02 | 4.2826 | 0.0015 | 0.1 | - | - | 2021-11-10 06:32 | 13 | 27 | RateD
3454 | 5-17:28:55 | 0:00 | -0.618 | 0.0006 | 0.1 | 0.03 | 4.2715 | 0.0024 | 0.2 | - | - | 2021-11-10 06:33 | 13 | 27 | RateD
3455 | 5-17:28:57 | 0:00 | -0.618 | 0.001 | 0.1 | 0.05 | 4.2594 | 0.0042 | 0.4 | - | - | 2021-11-10 06:33 | 13 | 27 | RateD
3456 | 5-17:29:01 | 0:00 | -0.618 | 0.0016 | 0.2 | 0.08 | 4.2487 | 0.0069 | 0.7 | - | - | 2021-11-10 06:33 | 13 | 27 | RateD
3457 | 5-17:29:06 | 0:00 | -0.618 | 0.0026 | 0.2 | 0.13 | 4.2381 | 0.0109 | 1.1 | - | - | 2021-11-10 06:33 | 13 | 27 | RateD
3458 | 5-17:29:14 | 0:00 | -0.618 | 0.0039 | 0.4 | 0.2 | 4.2281 | 0.0167 | 1.6 | - | - | 2021-11-10 06:33 | 13 | 27 | RateD
3459 | 5-17:29:27 | 0:01 | -0.618 | 0.006 | 0.6 | 0.3 | 4.2174 | 0.0255 | 2.5 | - | - | 2021-11-10 06:33 | 13 | 27 | RateD
3460 | 5-17:29:44 | 0:01 | -0.618 | 0.009 | 0.9 | 0.45 | 4.2071 | 0.038 | 3.7 | - | - | 2021-11-10 06:33 | 13 | 27 | RateD
3461 | 5-17:30:09 | 0:01 | -0.618 | 0.0133 | 1.3 | 0.66 | 4.1969 | 0.0561 | 5.4 | - | - | 2021-11-10 06:34 | 13 | 27 | RateD
3462 | 5-17:30:46 | 0:02 | -0.618 | 0.0196 | 1.9 | 0.97 | 4.1868 | 0.0825 | 8 | - | - | 2021-11-10 06:34 | 13 | 27 | RateD
3463 | 5-17:31:40 | 0:03 | -0.618 | 0.0289 | 2.8 | 1.44 | 4.1767 | 0.1216 | 11.8 | - | - | 2021-11-10 06:35 | 13 | 27 | RateD
3464 | 5-17:33:03 | 0:04 | -0.618 | 0.0431 | 4.2 | 2.14 | 4.1667 | 0.1807 | 17.5 | - | - | 2021-11-10 06:37 | 13 | 27 | RateD
3465 | 5-17:35:13 | 0:06 | -0.618 | 0.0654 | 6.3 | 3.25 | 4.1566 | 0.2735 | 26.5 | - | - | 2021-11-10 06:39 | 13 | 27 | RateD
3466 | 5-17:38:13 | 0:09 | -0.618 | 0.0964 | 9.3 | 4.78 | 4.1485 | 0.402 | 39 | - | - | 2021-11-10 06:42 | 13 | 27 | RateD
3467 | 5-17:41:13 | 0:12 | -0.618 | 0.1273 | 12.3 | 6.32 | 4.144 | 0.5304 | 51.4 | - | - | 2021-11-10 06:45 | 13 | 27 | RateD
3468 | 5-17:44:13 | 0:15 | -0.618 | 0.1583 | 15.4 | 7.86 | 4.1414 | 0.6586 | 63.9 | - | - | 2021-11-10 06:48 | 13 | 27 | RateD
3469 | 5-17:47:13 | 0:18 | -0.618 | 0.1892 | 18.3 | 9.39 | 4.1391 | 0.7865 | 76.3 | - | - | 2021-11-10 06:51 | 13 | 27 | RateD
3470 | 5-17:50:14 | 0:21 | -0.618 | 0.2201 | 21.3 | 10.92 | 4.1366 | 0.9145 | 88.7 | - | - | 2021-11-10 06:54 | 13 | 27 | RateD
3471 | 5-17:53:14 | 0:24 | -0.618 | 0.251 | 24.3 | 12.46 | 4.1338 | 1.0423 | 101.1 | - | - | 2021-11-10 06:57 | 13 | 27 | RateD
3472 | 5-17:56:14 | 0:27 | -0.618 | 0.2819 | 27.3 | 13.99 | 4.1304 | 1.1701 | 113.5 | - | - | 2021-11-10 07:00 | 13 | 27 | RateD
3473 | 5-17:59:14 | 0:30 | -0.618 | 0.3128 | 30.3 | 15.53 | 4.1257 | 1.2976 | 125.9 | - | - | 2021-11-10 07:03 | 13 | 27 | RateD
3474 | 5-18:02:14 | 0:33 | -0.618 | 0.3437 | 33.3 | 17.06 | 4.1192 | 1.4251 | 138.2 | - | - | 2021-11-10 07:06 | 13 | 27 | RateD
3475 | 5-18:05:14 | 0:36 | -0.618 | 0.3747 | 36.3 | 18.6 | 4.1102 | 1.5524 | 150.6 | - | - | 2021-11-10 07:09 | 13 | 27 | RateD
3476 | 5-18:07:42 | 0:39 | -0.618 | 0.4 | 38.8 | 19.86 | 4.1002 | 1.6565 | 160.7 | - | - | 2021-11-10 07:11 | 13 | 27 | RateD
3477 | 5-18:09:36 | 0:41 | -0.618 | 0.4197 | 40.7 | 20.83 | 4.0901 | 1.7371 | 168.5 | - | - | 2021-11-10 07:13 | 13 | 27 | RateD
3478 | 5-18:11:16 | 0:42 | -0.618 | 0.4368 | 42.4 | 21.68 | 4.08 | 1.8067 | 175.2 | - | - | 2021-11-10 07:15 | 13 | 27 | RateD
3479 | 5-18:12:44 | 0:44 | -0.6181 | 0.452 | 43.8 | 22.43 | 4.0699 | 1.8688 | 181.3 | - | - | 2021-11-10 07:16 | 13 | 27 | RateD
3480 | 5-18:14:06 | 0:45 | -0.618 | 0.466 | 45.2 | 23.13 | 4.0599 | 1.9256 | 186.8 | - | - | 2021-11-10 07:18 | 13 | 27 | RateD
3481 | 5-18:15:26 | 0:47 | -0.618 | 0.4797 | 46.5 | 23.81 | 4.0498 | 1.9812 | 192.2 | - | - | 2021-11-10 07:19 | 13 | 27 | RateD
3482 | 5-18:16:46 | 0:48 | -0.618 | 0.4936 | 47.9 | 24.5 | 4.0397 | 2.0373 | 197.6 | - | - | 2021-11-10 07:20 | 13 | 27 | RateD
3483 | 5-18:18:09 | 0:49 | -0.618 | 0.5077 | 49.2 | 25.2 | 4.0296 | 2.0944 | 203.1 | - | - | 2021-11-10 07:22 | 13 | 27 | RateD
3484 | 5-18:19:38 | 0:51 | -0.618 | 0.523 | 50.7 | 25.96 | 4.0196 | 2.1561 | 209.1 | - | - | 2021-11-10 07:23 | 13 | 27 | RateD
3485 | 5-18:21:20 | 0:52 | -0.618 | 0.5405 | 52.4 | 26.83 | 4.0095 | 2.226 | 215.9 | - | - | 2021-11-10 07:25 | 13 | 27 | RateD
3486 | 5-18:23:14 | 0:54 | -0.618 | 0.5601 | 54.3 | 27.8 | 3.9994 | 2.3047 | 223.5 | - | - | 2021-11-10 07:27 | 13 | 27 | RateD
3487 | 5-18:25:31 | 0:57 | -0.618 | 0.5836 | 56.6 | 28.97 | 3.9893 | 2.3987 | 232.7 | - | - | 2021-11-10 07:29 | 13 | 27 | RateD
3488 | 5-18:28:24 | 1:00 | -0.618 | 0.6133 | 59.5 | 30.44 | 3.9793 | 2.517 | 244.1 | - | - | 2021-11-10 07:32 | 13 | 27 | RateD
3489 | 5-18:31:25 | 1:03 | -0.618 | 0.6443 | 62.5 | 31.98 | 3.9712 | 2.6402 | 256.1 | - | - | 2021-11-10 07:35 | 13 | 27 | RateD
3490 | 5-18:34:25 | 1:06 | -0.618 | 0.6752 | 65.5 | 33.51 | 3.9639 | 2.7628 | 268 | - | - | 2021-11-10 07:38 | 13 | 27 | RateD
3491 | 5-18:37:25 | 1:09 | -0.618 | 0.7061 | 68.5 | 35.05 | 3.9571 | 2.8852 | 279.8 | - | - | 2021-11-10 07:41 | 13 | 27 | RateD
3492 | 5-18:40:25 | 1:12 | -0.618 | 0.7371 | 71.5 | 36.59 | 3.949 | 3.0075 | 291.7 | - | - | 2021-11-10 07:44 | 13 | 27 | RateD
3493 | 5-18:43:25 | 1:15 | -0.618 | 0.768 | 74.5 | 38.12 | 3.9399 | 3.1294 | 303.5 | - | - | 2021-11-10 07:47 | 13 | 27 | RateD
3494 | 5-18:46:14 | 1:17 | -0.6181 | 0.7969 | 77.3 | 39.56 | 3.9298 | 3.2434 | 314.6 | - | - | 2021-11-10 07:50 | 13 | 27 | RateD
3495 | 5-18:48:46 | 1:20 | -0.618 | 0.8231 | 79.8 | 40.85 | 3.9197 | 3.3459 | 324.5 | - | - | 2021-11-10 07:52 | 13 | 27 | RateD
3496 | 5-18:51:03 | 1:22 | -0.618 | 0.8466 | 82.1 | 42.02 | 3.9097 | 3.4382 | 333.5 | - | - | 2021-11-10 07:55 | 13 | 27 | RateD
3497 | 5-18:53:15 | 1:24 | -0.618 | 0.8693 | 84.3 | 43.15 | 3.8996 | 3.5267 | 342.1 | - | - | 2021-11-10 07:57 | 13 | 27 | RateD
3498 | 5-18:55:17 | 1:26 | -0.618 | 0.8903 | 86.4 | 44.19 | 3.8895 | 3.6084 | 350 | - | - | 2021-11-10 07:59 | 13 | 27 | RateD
3499 | 5-18:57:20 | 1:28 | -0.618 | 0.9114 | 88.4 | 45.24 | 3.8794 | 3.6905 | 358 | - | - | 2021-11-10 08:01 | 13 | 27 | RateD
3500 | 5-18:59:21 | 1:30 | -0.618 | 0.9321 | 90.4 | 46.26 | 3.8694 | 3.7706 | 365.7 | - | - | 2021-11-10 08:03 | 13 | 27 | RateD
3501 | 5-19:01:21 | 1:32 | -0.618 | 0.9526 | 92.4 | 47.28 | 3.8593 | 3.85 | 373.4 | - | - | 2021-11-10 08:05 | 13 | 27 | RateD
3502 | 5-19:03:16 | 1:34 | -0.618 | 0.9724 | 94.3 | 48.26 | 3.8492 | 3.9261 | 380.8 | - | - | 2021-11-10 08:07 | 13 | 27 | RateD
3503 | 5-19:05:05 | 1:36 | -0.618 | 0.9911 | 96.1 | 49.19 | 3.8391 | 3.998 | 387.8 | - | - | 2021-11-10 08:09 | 13 | 27 | RateD
3504 | 5-19:06:47 | 1:38 | -0.618 | 1.0086 | 97.8 | 50.06 | 3.8291 | 4.0652 | 394.3 | - | - | 2021-11-10 08:10 | 13 | 27 | RateD
3505 | 5-19:08:28 | 1:40 | -0.618 | 1.026 | 99.5 | 50.93 | 3.8188 | 4.1317 | 400.8 | - | - | 2021-11-10 08:12 | 13 | 27 | RateD
3506 | 5-19:10:14 | 1:41 | -0.618 | 1.0442 | 101.3 | 51.83 | 3.8087 | 4.201 | 407.5 | - | - | 2021-11-10 08:14 | 13 | 27 | RateD
3507 | 5-19:12:05 | 1:43 | -0.618 | 1.0632 | 103.1 | 52.77 | 3.7987 | 4.2733 | 414.5 | - | - | 2021-11-10 08:16 | 13 | 27 | RateD
3508 | 5-19:14:01 | 1:45 | -0.618 | 1.0832 | 105.1 | 53.77 | 3.7886 | 4.3495 | 421.9 | - | - | 2021-11-10 08:18 | 13 | 27 | RateD
3509 | 5-19:16:08 | 1:47 | -0.618 | 1.1049 | 107.2 | 54.84 | 3.7785 | 4.4315 | 429.8 | - | - | 2021-11-10 08:20 | 13 | 27 | RateD
3510 | 5-19:18:25 | 1:50 | -0.618 | 1.1284 | 109.5 | 56.01 | 3.7684 | 4.5202 | 438.4 | - | - | 2021-11-10 08:22 | 13 | 27 | RateD
3511 | 5-19:20:56 | 1:52 | -0.618 | 1.1544 | 112 | 57.3 | 3.7584 | 4.618 | 447.9 | - | - | 2021-11-10 08:25 | 13 | 27 | RateD
3512 | 5-19:23:30 | 1:55 | -0.618 | 1.1808 | 114.5 | 58.61 | 3.7483 | 4.717 | 457.5 | - | - | 2021-11-10 08:27 | 13 | 27 | RateD
3513 | 5-19:26:10 | 1:57 | -0.618 | 1.2084 | 117.2 | 59.98 | 3.7382 | 4.8203 | 467.5 | - | - | 2021-11-10 08:30 | 13 | 27 | RateD
3514 | 5-19:28:48 | 2:00 | -0.618 | 1.2355 | 119.8 | 61.32 | 3.7281 | 4.9213 | 477.3 | - | - | 2021-11-10 08:32 | 13 | 27 | RateD
3515 | 5-19:31:25 | 2:03 | -0.618 | 1.2624 | 122.4 | 62.66 | 3.7181 | 5.0218 | 487.1 | - | - | 2021-11-10 08:35 | 13 | 27 | RateD
3516 | 5-19:34:00 | 2:05 | -0.618 | 1.2891 | 125 | 63.98 | 3.708 | 5.1207 | 496.7 | - | - | 2021-11-10 08:38 | 13 | 27 | RateD
3517 | 5-19:36:30 | 2:08 | -0.618 | 1.3147 | 127.5 | 65.26 | 3.6979 | 5.2157 | 505.9 | - | - | 2021-11-10 08:40 | 13 | 27 | RateD
3518 | 5-19:38:55 | 2:10 | -0.618 | 1.3397 | 129.9 | 66.5 | 3.6878 | 5.3081 | 514.8 | - | - | 2021-11-10 08:43 | 13 | 27 | RateD
3519 | 5-19:41:23 | 2:13 | -0.618 | 1.3651 | 132.4 | 67.76 | 3.6778 | 5.4016 | 523.9 | - | - | 2021-11-10 08:45 | 13 | 27 | RateD
3520 | 5-19:43:49 | 2:15 | -0.618 | 1.3902 | 134.8 | 69 | 3.6677 | 5.4936 | 532.8 | - | - | 2021-11-10 08:47 | 13 | 27 | RateD
3521 | 5-19:46:13 | 2:17 | -0.618 | 1.4148 | 137.2 | 70.22 | 3.6576 | 5.5837 | 541.6 | - | - | 2021-11-10 08:50 | 13 | 27 | RateD
3522 | 5-19:48:36 | 2:20 | -0.618 | 1.4395 | 139.6 | 71.45 | 3.6475 | 5.6738 | 550.3 | - | - | 2021-11-10 08:52 | 13 | 27 | RateD
3523 | 5-19:51:02 | 2:22 | -0.618 | 1.4645 | 142.1 | 72.69 | 3.6375 | 5.7652 | 559.2 | - | - | 2021-11-10 08:55 | 13 | 27 | RateD
3524 | 5-19:53:42 | 2:25 | -0.618 | 1.4919 | 144.7 | 74.05 | 3.6274 | 5.8646 | 568.8 | - | - | 2021-11-10 08:57 | 13 | 27 | RateD
3525 | 5-19:56:35 | 2:28 | -0.618 | 1.5217 | 147.6 | 75.53 | 3.6173 | 5.9725 | 579.3 | - | - | 2021-11-10 09:00 | 13 | 27 | RateD
3526 | 5-19:59:36 | 2:31 | -0.618 | 1.5527 | 150.6 | 77.07 | 3.6082 | 6.0844 | 590.1 | - | - | 2021-11-10 09:03 | 13 | 27 | RateD
3527 | 5-20:02:36 | 2:34 | -0.618 | 1.5836 | 153.6 | 78.6 | 3.6015 | 6.1959 | 601 | - | - | 2021-11-10 09:06 | 13 | 27 | RateD
3528 | 5-20:05:36 | 2:37 | -0.618 | 1.6146 | 156.6 | 80.14 | 3.595 | 6.3073 | 611.8 | - | - | 2021-11-10 09:09 | 13 | 27 | RateD
3529 | 5-20:08:37 | 2:40 | -0.618 | 1.6455 | 159.6 | 81.68 | 3.5888 | 6.4185 | 622.6 | - | - | 2021-11-10 09:12 | 13 | 27 | RateD
3530 | 5-20:11:37 | 2:43 | -0.618 | 1.6764 | 162.6 | 83.21 | 3.5809 | 6.5293 | 633.3 | - | - | 2021-11-10 09:15 | 13 | 27 | RateD
3531 | 5-20:14:06 | 2:45 | -0.618 | 1.702 | 165.1 | 84.48 | 3.5708 | 6.6209 | 642.2 | - | - | 2021-11-10 09:18 | 13 | 27 | RateD
3532 | 5-20:15:58 | 2:47 | -0.618 | 1.7213 | 167 | 85.44 | 3.5607 | 6.6894 | 648.8 | - | - | 2021-11-10 09:20 | 13 | 27 | RateD
3533 | 5-20:17:25 | 2:49 | -0.618 | 1.7362 | 168.4 | 86.18 | 3.5507 | 6.7424 | 654 | - | - | 2021-11-10 09:21 | 13 | 27 | RateD
3534 | 5-20:18:35 | 2:50 | -0.618 | 1.7482 | 169.6 | 86.77 | 3.5406 | 6.785 | 658.1 | - | - | 2021-11-10 09:22 | 13 | 27 | RateD
3535 | 5-20:19:35 | 2:51 | -0.618 | 1.7586 | 170.6 | 87.29 | 3.5305 | 6.8219 | 661.7 | - | - | 2021-11-10 09:23 | 13 | 27 | RateD
3536 | 5-20:20:31 | 2:52 | -0.618 | 1.7682 | 171.5 | 87.77 | 3.5204 | 6.8557 | 665 | - | - | 2021-11-10 09:24 | 13 | 27 | RateD
3537 | 5-20:21:24 | 2:53 | -0.618 | 1.7772 | 172.4 | 88.22 | 3.5104 | 6.8875 | 668 | - | - | 2021-11-10 09:25 | 13 | 27 | RateD
3538 | 5-20:22:14 | 2:53 | -0.618 | 1.7858 | 173.2 | 88.64 | 3.5003 | 6.9175 | 671 | - | - | 2021-11-10 09:26 | 13 | 27 | RateD
3539 | 5-20:23:02 | 2:54 | -0.618 | 1.7942 | 174 | 89.05 | 3.4902 | 6.9467 | 673.8 | - | - | 2021-11-10 09:27 | 13 | 27 | RateD
3540 | 5-20:23:49 | 2:55 | -0.618 | 1.8022 | 174.8 | 89.45 | 3.4801 | 6.9747 | 676.5 | - | - | 2021-11-10 09:27 | 13 | 27 | RateD
3541 | 5-20:24:37 | 2:56 | -0.618 | 1.8104 | 175.6 | 89.86 | 3.4699 | 7.0031 | 679.3 | - | - | 2021-11-10 09:28 | 13 | 27 | RateD
3542 | 5-20:25:22 | 2:56 | -0.618 | 1.8181 | 176.3 | 90.24 | 3.4598 | 7.0298 | 681.8 | - | - | 2021-11-10 09:29 | 13 | 27 | RateD
3543 | 5-20:26:03 | 2:57 | -0.618 | 1.8252 | 177 | 90.6 | 3.4497 | 7.0545 | 684.2 | - | - | 2021-11-10 09:30 | 13 | 27 | RateD
3544 | 5-20:26:40 | 2:58 | -0.618 | 1.8315 | 177.6 | 90.91 | 3.4397 | 7.0761 | 686.3 | - | - | 2021-11-10 09:30 | 13 | 27 | RateD
3545 | 5-20:27:16 | 2:58 | -0.618 | 1.8377 | 178.2 | 91.22 | 3.4294 | 7.0975 | 688.4 | - | - | 2021-11-10 09:31 | 13 | 27 | RateD
3546 | 5-20:27:51 | 2:59 | -0.618 | 1.8436 | 178.8 | 91.51 | 3.4194 | 7.1177 | 690.4 | - | - | 2021-11-10 09:31 | 13 | 27 | RateD
3547 | 5-20:28:24 | 3:00 | -0.618 | 1.8494 | 179.4 | 91.79 | 3.4093 | 7.1373 | 692.3 | - | - | 2021-11-10 09:32 | 13 | 27 | RateD
3548 | 5-20:28:57 | 3:00 | -0.618 | 1.855 | 179.9 | 92.08 | 3.3992 | 7.1566 | 694.1 | - | - | 2021-11-10 09:33 | 13 | 27 | RateD
3549 | 5-20:29:28 | 3:01 | -0.618 | 1.8604 | 180.4 | 92.34 | 3.3891 | 7.1749 | 695.9 | - | - | 2021-11-10 09:33 | 13 | 27 | RateD
3550 | 5-20:29:59 | 3:01 | -0.618 | 1.8657 | 181 | 92.6 | 3.3791 | 7.1927 | 697.6 | - | - | 2021-11-10 09:34 | 13 | 27 | RateD
3551 | 5-20:30:27 | 3:02 | -0.618 | 1.8705 | 181.4 | 92.84 | 3.3688 | 7.209 | 699.2 | - | - | 2021-11-10 09:34 | 13 | 27 | RateD
3552 | 5-20:30:56 | 3:02 | -0.6181 | 1.8755 | 181.9 | 93.09 | 3.3588 | 7.2257 | 700.8 | - | - | 2021-11-10 09:35 | 13 | 27 | RateD
3553 | 5-20:31:24 | 3:03 | -0.618 | 1.8803 | 182.4 | 93.33 | 3.3487 | 7.2419 | 702.4 | - | - | 2021-11-10 09:35 | 13 | 27 | RateD
3554 | 5-20:31:50 | 3:03 | -0.618 | 1.8847 | 182.8 | 93.55 | 3.3386 | 7.2567 | 703.8 | - | - | 2021-11-10 09:35 | 13 | 27 | RateD
3555 | 5-20:32:16 | 3:03 | -0.618 | 1.8891 | 183.2 | 93.77 | 3.3285 | 7.2714 | 705.3 | - | - | 2021-11-10 09:36 | 13 | 27 | RateD
3556 | 5-20:32:44 | 3:04 | -0.6181 | 1.8941 | 183.7 | 94.01 | 3.3185 | 7.2878 | 706.9 | - | - | 2021-11-10 09:36 | 13 | 27 | RateD
3557 | 5-20:33:11 | 3:04 | -0.618 | 1.8987 | 184.2 | 94.24 | 3.3084 | 7.303 | 708.3 | - | - | 2021-11-10 09:37 | 13 | 27 | RateD
3558 | 5-20:33:35 | 3:05 | -0.618 | 1.9027 | 184.5 | 94.44 | 3.2981 | 7.3162 | 709.6 | - | - | 2021-11-10 09:37 | 13 | 27 | RateD
3559 | 5-20:33:56 | 3:05 | -0.618 | 1.9064 | 184.9 | 94.63 | 3.2879 | 7.3286 | 710.8 | - | - | 2021-11-10 09:38 | 13 | 27 | RateD
3560 | 5-20:34:18 | 3:05 | -0.618 | 1.9101 | 185.3 | 94.81 | 3.2777 | 7.3405 | 712 | - | - | 2021-11-10 09:38 | 13 | 27 | RateD
3561 | 5-20:34:40 | 3:06 | -0.6181 | 1.9139 | 185.6 | 95 | 3.2676 | 7.3532 | 713.2 | - | - | 2021-11-10 09:38 | 13 | 27 | RateD
3562 | 5-20:35:05 | 3:06 | -0.6181 | 1.9182 | 186 | 95.21 | 3.2575 | 7.367 | 714.5 | - | - | 2021-11-10 09:39 | 13 | 27 | RateD
3563 | 5-20:35:26 | 3:07 | -0.618 | 1.9217 | 186.4 | 95.39 | 3.2475 | 7.3786 | 715.7 | - | - | 2021-11-10 09:39 | 13 | 27 | RateD
3564 | 5-20:35:48 | 3:07 | -0.618 | 1.9256 | 186.8 | 95.58 | 3.2374 | 7.3911 | 716.9 | - | - | 2021-11-10 09:39 | 13 | 27 | RateD
3565 | 5-20:36:11 | 3:07 | -0.618 | 1.9295 | 187.1 | 95.77 | 3.2273 | 7.4037 | 718.1 | - | - | 2021-11-10 09:40 | 13 | 27 | RateD
3566 | 5-20:36:34 | 3:08 | -0.618 | 1.9334 | 187.5 | 95.97 | 3.2171 | 7.4163 | 719.3 | - | - | 2021-11-10 09:40 | 13 | 27 | RateD
3567 | 5-20:36:53 | 3:08 | -0.618 | 1.9368 | 187.9 | 96.13 | 3.2068 | 7.4272 | 720.4 | - | - | 2021-11-10 09:40 | 13 | 27 | RateD
3568 | 5-20:37:13 | 3:08 | -0.618 | 1.9402 | 188.2 | 96.31 | 3.1966 | 7.4383 | 721.5 | - | - | 2021-11-10 09:41 | 13 | 27 | RateD
3569 | 5-20:37:31 | 3:09 | -0.618 | 1.9432 | 188.5 | 96.45 | 3.1864 | 7.4478 | 722.4 | - | - | 2021-11-10 09:41 | 13 | 27 | RateD
3570 | 5-20:37:48 | 3:09 | -0.618 | 1.9462 | 188.8 | 96.6 | 3.1762 | 7.4571 | 723.3 | - | - | 2021-11-10 09:41 | 13 | 27 | RateD
3571 | 5-20:38:04 | 3:09 | -0.618 | 1.9489 | 189 | 96.73 | 3.1659 | 7.4656 | 724.1 | - | - | 2021-11-10 09:42 | 13 | 27 | RateD
3572 | 5-20:38:18 | 3:09 | -0.618 | 1.9513 | 189.3 | 96.86 | 3.1558 | 7.4735 | 724.9 | - | - | 2021-11-10 09:42 | 13 | 27 | RateD
3573 | 5-20:38:33 | 3:10 | -0.618 | 1.9539 | 189.5 | 96.98 | 3.1458 | 7.4815 | 725.7 | - | - | 2021-11-10 09:42 | 13 | 27 | RateD
3574 | 5-20:38:48 | 3:10 | -0.618 | 1.9564 | 189.8 | 97.11 | 3.1355 | 7.4895 | 726.4 | - | - | 2021-11-10 09:42 | 13 | 27 | RateD
3575 | 5-20:39:02 | 3:10 | -0.618 | 1.9588 | 190 | 97.23 | 3.1255 | 7.4969 | 727.2 | - | - | 2021-11-10 09:43 | 13 | 27 | RateD
3576 | 5-20:39:16 | 3:10 | -0.618 | 1.9613 | 190.2 | 97.35 | 3.1151 | 7.5048 | 727.9 | - | - | 2021-11-10 09:43 | 13 | 27 | RateD
3577 | 5-20:39:30 | 3:11 | -0.618 | 1.9636 | 190.5 | 97.47 | 3.1047 | 7.512 | 728.6 | - | - | 2021-11-10 09:43 | 13 | 27 | RateD
3578 | 5-20:39:42 | 3:11 | -0.618 | 1.9657 | 190.7 | 97.57 | 3.0945 | 7.5185 | 729.2 | - | - | 2021-11-10 09:43 | 13 | 27 | RateD
3579 | 5-20:39:54 | 3:11 | -0.618 | 1.9678 | 190.9 | 97.67 | 3.0841 | 7.525 | 729.9 | - | - | 2021-11-10 09:44 | 13 | 27 | RateD
3580 | 5-20:40:06 | 3:11 | -0.618 | 1.9698 | 191.1 | 97.77 | 3.0738 | 7.5311 | 730.5 | - | - | 2021-11-10 09:44 | 13 | 27 | RateD
3581 | 5-20:40:17 | 3:11 | -0.618 | 1.9718 | 191.3 | 97.87 | 3.0638 | 7.5372 | 731.1 | - | - | 2021-11-10 09:44 | 13 | 27 | RateD
3582 | 5-20:40:28 | 3:12 | -0.618 | 1.9737 | 191.4 | 97.97 | 3.0534 | 7.543 | 731.6 | - | - | 2021-11-10 09:44 | 13 | 27 | RateD
3583 | 5-20:40:39 | 3:12 | -0.618 | 1.9756 | 191.6 | 98.06 | 3.0428 | 7.5488 | 732.2 | - | - | 2021-11-10 09:44 | 13 | 27 | RateD
3584 | 5-20:40:50 | 3:12 | -0.618 | 1.9774 | 191.8 | 98.15 | 3.0328 | 7.5542 | 732.7 | - | - | 2021-11-10 09:44 | 13 | 27 | RateD
3585 | 5-20:41:01 | 3:12 | -0.618 | 1.9793 | 192 | 98.24 | 3.0224 | 7.56 | 733.3 | - | - | 2021-11-10 09:45 | 13 | 27 | RateD
3586 | 5-20:41:11 | 3:12 | -0.618 | 1.9811 | 192.2 | 98.33 | 3.0122 | 7.5654 | 733.8 | - | - | 2021-11-10 09:45 | 13 | 27 | RateD
3587 | 5-20:41:21 | 3:12 | -0.618 | 1.9828 | 192.3 | 98.42 | 3.0019 | 7.5705 | 734.3 | - | - | 2021-11-10 09:45 | 13 | 27 | RateD
3588 | 5-20:41:31 | 3:13 | -0.618 | 1.9844 | 192.5 | 98.5 | 2.9918 | 7.5753 | 734.8 | - | - | 2021-11-10 09:45 | 13 | 27 | RateD
3589 | 5-20:41:40 | 3:13 | -0.618 | 1.986 | 192.6 | 98.58 | 2.9815 | 7.5803 | 735.2 | - | - | 2021-11-10 09:45 | 13 | 27 | RateD
3590 | 5-20:41:49 | 3:13 | -0.618 | 1.9876 | 192.8 | 98.66 | 2.9714 | 7.5849 | 735.7 | - | - | 2021-11-10 09:45 | 13 | 27 | RateD
3591 | 5-20:41:59 | 3:13 | -0.618 | 1.9892 | 192.9 | 98.74 | 2.9612 | 7.5896 | 736.1 | - | - | 2021-11-10 09:46 | 13 | 27 | RateD
3592 | 5-20:42:08 | 3:13 | -0.618 | 1.9909 | 193.1 | 98.82 | 2.9506 | 7.5945 | 736.6 | - | - | 2021-11-10 09:46 | 13 | 27 | RateD
3593 | 5-20:42:18 | 3:13 | -0.618 | 1.9926 | 193.3 | 98.9 | 2.9401 | 7.5996 | 737.1 | - | - | 2021-11-10 09:46 | 13 | 27 | RateD
3594 | 5-20:42:29 | 3:14 | -0.618 | 1.9944 | 193.4 | 98.99 | 2.9295 | 7.6049 | 737.6 | - | - | 2021-11-10 09:46 | 13 | 27 | RateD
3595 | 5-20:42:39 | 3:14 | -0.618 | 1.9961 | 193.6 | 99.08 | 2.9191 | 7.6098 | 738.1 | - | - | 2021-11-10 09:46 | 13 | 27 | RateD
3596 | 5-20:42:48 | 3:14 | -0.618 | 1.9977 | 193.8 | 99.16 | 2.9088 | 7.6147 | 738.6 | - | - | 2021-11-10 09:46 | 13 | 27 | RateD
3597 | 5-20:42:58 | 3:14 | -0.618 | 1.9993 | 193.9 | 99.24 | 2.8984 | 7.6193 | 739 | - | - | 2021-11-10 09:47 | 13 | 27 | RateD
3598 | 5-20:43:07 | 3:14 | -0.618 | 2.0009 | 194.1 | 99.32 | 2.888 | 7.6238 | 739.5 | - | - | 2021-11-10 09:47 | 13 | 27 | RateD
3599 | 5-20:43:16 | 3:14 | -0.618 | 2.0025 | 194.2 | 99.39 | 2.8774 | 7.6283 | 739.9 | - | - | 2021-11-10 09:47 | 13 | 27 | RateD
3600 | 5-20:43:25 | 3:15 | -0.618 | 2.0041 | 194.4 | 99.47 | 2.8668 | 7.633 | 740.3 | - | - | 2021-11-10 09:47 | 13 | 27 | RateD
3601 | 5-20:43:34 | 3:15 | -0.618 | 2.0056 | 194.5 | 99.55 | 2.8565 | 7.6375 | 740.8 | - | - | 2021-11-10 09:47 | 13 | 27 | RateD
3602 | 5-20:43:44 | 3:15 | -0.618 | 2.0073 | 194.7 | 99.64 | 2.8463 | 7.6423 | 741.2 | - | - | 2021-11-10 09:47 | 13 | 27 | RateD
3603 | 5-20:43:54 | 3:15 | -0.618 | 2.009 | 194.9 | 99.72 | 2.8361 | 7.647 | 741.7 | - | - | 2021-11-10 09:48 | 13 | 27 | RateD
3604 | 5-20:44:04 | 3:15 | -0.618 | 2.0107 | 195 | 99.8 | 2.8255 | 7.6517 | 742.2 | - | - | 2021-11-10 09:48 | 13 | 27 | RateD
3605 | 5-20:44:13 | 3:15 | -0.618 | 2.0123 | 195.2 | 99.88 | 2.8148 | 7.6565 | 742.6 | - | - | 2021-11-10 09:48 | 13 | 27 | RateD
3606 | 5-20:44:23 | 3:16 | -0.618 | 2.0139 | 195.3 | 99.96 | 2.8043 | 7.6609 | 743.1 | - | - | 2021-11-10 09:48 | 13 | 27 | RateD
3607 | 5-20:44:27 | 3:16 | -0.618 | 2.0147 | 195.4 | 100 | 2.7999 | 7.663 | 743.3 | - | - | 2021-11-10 09:48 | 13 | 27 | RateD
3608 | 5-20:44:27 | 0:00 | 0.618 | 0 | 0 | 0 | 2.9838 | 0 | 0 | - | - | 2021-11-10 09:48 | 14 | 28 | RateC
3609 | 5-20:44:29 | 0:00 | 0.618 | 0.0004 | 0 | 0.02 | 3.1076 | 0.0011 | 0.1 | - | - | 2021-11-10 09:48 | 14 | 28 | RateC
3610 | 5-20:44:30 | 0:00 | 0.618 | 0.0005 | 0 | 0.02 | 3.1417 | 0.0014 | 0.1 | - | - | 2021-11-10 09:48 | 14 | 28 | RateC
3611 | 5-20:44:30 | 0:00 | 0.618 | 0.0006 | 0.1 | 0.03 | 3.1724 | 0.0017 | 0.2 | - | - | 2021-11-10 09:48 | 14 | 28 | RateC
3612 | 5-20:44:31 | 0:00 | 0.618 | 0.0007 | 0.1 | 0.03 | 3.1994 | 0.0021 | 0.2 | - | - | 2021-11-10 09:48 | 14 | 28 | RateC
3613 | 5-20:44:32 | 0:00 | 0.618 | 0.001 | 0.1 | 0.05 | 3.2611 | 0.0031 | 0.3 | - | - | 2021-11-10 09:48 | 14 | 28 | RateC
3614 | 5-20:44:34 | 0:00 | 0.618 | 0.0013 | 0.1 | 0.06 | 3.3113 | 0.0041 | 0.4 | - | - | 2021-11-10 09:48 | 14 | 28 | RateC
3615 | 5-20:44:36 | 0:00 | 0.618 | 0.0016 | 0.2 | 0.08 | 3.3566 | 0.0051 | 0.5 | - | - | 2021-11-10 09:48 | 14 | 28 | RateC
3616 | 5-20:44:38 | 0:00 | 0.618 | 0.0019 | 0.2 | 0.09 | 3.4001 | 0.0062 | 0.6 | - | - | 2021-11-10 09:48 | 14 | 28 | RateC
3617 | 5-20:44:40 | 0:00 | 0.618 | 0.0022 | 0.2 | 0.11 | 3.4377 | 0.0073 | 0.7 | - | - | 2021-11-10 09:48 | 14 | 28 | RateC
3618 | 5-20:44:41 | 0:00 | 0.618 | 0.0024 | 0.2 | 0.12 | 3.4615 | 0.008 | 0.8 | - | - | 2021-11-10 09:48 | 14 | 28 | RateC
3619 | 5-20:44:42 | 0:00 | 0.618 | 0.0025 | 0.2 | 0.13 | 3.4722 | 0.0084 | 0.8 | - | - | 2021-11-10 09:48 | 14 | 28 | RateC
3620 | 5-20:44:42 | 0:00 | 0.618 | 0.0026 | 0.3 | 0.13 | 3.4829 | 0.0087 | 0.8 | - | - | 2021-11-10 09:48 | 14 | 28 | RateC
3621 | 5-20:44:43 | 0:00 | 0.618 | 0.0028 | 0.3 | 0.14 | 3.5032 | 0.0094 | 0.9 | - | - | 2021-11-10 09:48 | 14 | 28 | RateC
3622 | 5-20:44:45 | 0:00 | 0.618 | 0.003 | 0.3 | 0.15 | 3.5211 | 0.0102 | 1 | - | - | 2021-11-10 09:48 | 14 | 28 | RateC
3623 | 5-20:44:46 | 0:00 | 0.618 | 0.0033 | 0.3 | 0.16 | 3.5366 | 0.0109 | 1.1 | - | - | 2021-11-10 09:48 | 14 | 28 | RateC
3624 | 5-20:44:47 | 0:00 | 0.618 | 0.0035 | 0.3 | 0.17 | 3.5503 | 0.0117 | 1.1 | - | - | 2021-11-10 09:48 | 14 | 28 | RateC
3625 | 5-20:44:48 | 0:00 | 0.618 | 0.0037 | 0.4 | 0.18 | 3.5615 | 0.0125 | 1.2 | - | - | 2021-11-10 09:48 | 14 | 28 | RateC
3626 | 5-20:44:50 | 0:00 | 0.618 | 0.004 | 0.4 | 0.2 | 3.5736 | 0.0136 | 1.3 | - | - | 2021-11-10 09:48 | 14 | 28 | RateC
3627 | 5-20:44:53 | 0:00 | 0.618 | 0.0044 | 0.4 | 0.22 | 3.5838 | 0.0151 | 1.5 | - | - | 2021-11-10 09:48 | 14 | 28 | RateC
3628 | 5-20:44:56 | 0:00 | 0.618 | 0.0051 | 0.5 | 0.25 | 3.5941 | 0.0174 | 1.7 | - | - | 2021-11-10 09:49 | 14 | 28 | RateC
3629 | 5-20:45:02 | 0:01 | 0.618 | 0.0061 | 0.6 | 0.3 | 3.6041 | 0.0211 | 2 | - | - | 2021-11-10 09:49 | 14 | 28 | RateC
3630 | 5-20:45:13 | 0:01 | 0.618 | 0.0079 | 0.8 | 0.39 | 3.6142 | 0.0276 | 2.7 | - | - | 2021-11-10 09:49 | 14 | 28 | RateC
3631 | 5-20:45:31 | 0:01 | 0.618 | 0.011 | 1.1 | 0.54 | 3.6244 | 0.0387 | 3.8 | - | - | 2021-11-10 09:49 | 14 | 28 | RateC
3632 | 5-20:46:00 | 0:02 | 0.618 | 0.016 | 1.6 | 0.79 | 3.6345 | 0.057 | 5.5 | - | - | 2021-11-10 09:50 | 14 | 28 | RateC
3633 | 5-20:46:53 | 0:02 | 0.618 | 0.0252 | 2.4 | 1.25 | 3.6446 | 0.0903 | 8.8 | - | - | 2021-11-10 09:50 | 14 | 28 | RateC
3634 | 5-20:49:53 | 0:05 | 0.618 | 0.0561 | 5.4 | 2.78 | 3.6511 | 0.2031 | 19.7 | - | - | 2021-11-10 09:54 | 14 | 28 | RateC
3635 | 5-20:52:53 | 0:08 | 0.618 | 0.087 | 8.4 | 4.32 | 3.6554 | 0.316 | 30.6 | - | - | 2021-11-10 09:56 | 14 | 28 | RateC
3636 | 5-20:55:54 | 0:11 | 0.618 | 0.1179 | 11.4 | 5.86 | 3.6646 | 0.4294 | 41.6 | - | - | 2021-11-10 09:59 | 14 | 28 | RateC
3637 | 5-20:58:54 | 0:14 | 0.618 | 0.1488 | 14.4 | 7.39 | 3.6744 | 0.5428 | 52.6 | - | - | 2021-11-10 10:03 | 14 | 28 | RateC
3638 | 5-21:01:54 | 0:17 | 0.618 | 0.1797 | 17.4 | 8.92 | 3.6818 | 0.6564 | 63.7 | - | - | 2021-11-10 10:06 | 14 | 28 | RateC
3639 | 5-21:04:54 | 0:20 | 0.618 | 0.2107 | 20.4 | 10.46 | 3.6871 | 0.7704 | 74.7 | - | - | 2021-11-10 10:08 | 14 | 28 | RateC
3640 | 5-21:07:54 | 0:23 | 0.618 | 0.2416 | 23.4 | 12 | 3.69 | 0.8846 | 85.8 | - | - | 2021-11-10 10:12 | 14 | 28 | RateC
3641 | 5-21:10:55 | 0:26 | 0.618 | 0.2726 | 26.4 | 13.53 | 3.6933 | 0.9988 | 96.9 | - | - | 2021-11-10 10:15 | 14 | 28 | RateC
3642 | 5-21:13:55 | 0:29 | 0.618 | 0.3035 | 29.4 | 15.07 | 3.6968 | 1.1131 | 108 | - | - | 2021-11-10 10:18 | 14 | 28 | RateC
3643 | 5-21:16:55 | 0:32 | 0.618 | 0.3344 | 32.4 | 16.6 | 3.7015 | 1.2274 | 119.1 | - | - | 2021-11-10 10:21 | 14 | 28 | RateC
3644 | 5-21:19:55 | 0:35 | 0.618 | 0.3654 | 35.4 | 18.14 | 3.7063 | 1.3422 | 130.2 | - | - | 2021-11-10 10:24 | 14 | 28 | RateC
3645 | 5-21:22:56 | 0:38 | 0.618 | 0.3964 | 38.4 | 19.68 | 3.7128 | 1.4571 | 141.3 | - | - | 2021-11-10 10:27 | 14 | 28 | RateC
3646 | 5-21:25:56 | 0:41 | 0.618 | 0.4273 | 41.4 | 21.21 | 3.7202 | 1.5719 | 152.5 | - | - | 2021-11-10 10:30 | 14 | 28 | RateC
3647 | 5-21:28:56 | 0:44 | 0.618 | 0.4582 | 44.4 | 22.75 | 3.7286 | 1.6872 | 163.7 | - | - | 2021-11-10 10:33 | 14 | 28 | RateC
3648 | 5-21:31:56 | 0:47 | 0.618 | 0.4892 | 47.4 | 24.29 | 3.7378 | 1.8027 | 174.9 | - | - | 2021-11-10 10:36 | 14 | 28 | RateC
3649 | 5-21:34:57 | 0:50 | 0.618 | 0.5201 | 50.4 | 25.82 | 3.7471 | 1.9186 | 186.1 | - | - | 2021-11-10 10:39 | 14 | 28 | RateC
3650 | 5-21:37:57 | 0:54 | 0.618 | 0.551 | 53.4 | 27.36 | 3.7564 | 2.0345 | 197.3 | - | - | 2021-11-10 10:42 | 14 | 28 | RateC
3651 | 5-21:40:55 | 0:56 | 0.618 | 0.5816 | 56.4 | 28.88 | 3.7664 | 2.1495 | 208.5 | - | - | 2021-11-10 10:45 | 14 | 28 | RateC
3652 | 5-21:43:55 | 0:59 | 0.618 | 0.6126 | 59.4 | 30.41 | 3.7764 | 2.2663 | 219.8 | - | - | 2021-11-10 10:48 | 14 | 28 | RateC
3653 | 5-21:46:55 | 1:02 | 0.618 | 0.6435 | 62.4 | 31.95 | 3.7863 | 2.3831 | 231.1 | - | - | 2021-11-10 10:51 | 14 | 28 | RateC
3654 | 5-21:49:55 | 1:05 | 0.618 | 0.6744 | 65.4 | 33.48 | 3.7954 | 2.5004 | 242.5 | - | - | 2021-11-10 10:54 | 14 | 28 | RateC
3655 | 5-21:52:55 | 1:08 | 0.618 | 0.7053 | 68.4 | 35.02 | 3.805 | 2.6178 | 253.9 | - | - | 2021-11-10 10:57 | 14 | 28 | RateC
3656 | 5-21:55:56 | 1:11 | 0.618 | 0.7363 | 71.4 | 36.55 | 3.8148 | 2.7357 | 265.3 | - | - | 2021-11-10 11:00 | 14 | 28 | RateC
3657 | 5-21:58:52 | 1:14 | 0.618 | 0.7665 | 74.3 | 38.06 | 3.8249 | 2.8512 | 276.5 | - | - | 2021-11-10 11:02 | 14 | 28 | RateC
3658 | 5-22:01:44 | 1:17 | 0.618 | 0.7961 | 77.2 | 39.53 | 3.8349 | 2.9647 | 287.6 | - | - | 2021-11-10 11:05 | 14 | 28 | RateC
3659 | 5-22:04:25 | 1:20 | 0.618 | 0.8238 | 79.9 | 40.9 | 3.845 | 3.0709 | 297.9 | - | - | 2021-11-10 11:08 | 14 | 28 | RateC
3660 | 5-22:06:56 | 1:22 | 0.618 | 0.8496 | 82.4 | 42.18 | 3.8553 | 3.1702 | 307.5 | - | - | 2021-11-10 11:11 | 14 | 28 | RateC
3661 | 5-22:09:14 | 1:25 | 0.618 | 0.8733 | 84.7 | 43.36 | 3.8653 | 3.2617 | 316.4 | - | - | 2021-11-10 11:13 | 14 | 28 | RateC
3662 | 5-22:11:28 | 1:27 | 0.618 | 0.8963 | 86.9 | 44.5 | 3.8754 | 3.3508 | 325 | - | - | 2021-11-10 11:15 | 14 | 28 | RateC
3663 | 5-22:13:29 | 1:29 | 0.618 | 0.9171 | 89 | 45.53 | 3.8855 | 3.4315 | 332.8 | - | - | 2021-11-10 11:17 | 14 | 28 | RateC
3664 | 5-22:15:20 | 1:31 | 0.618 | 0.9362 | 90.8 | 46.48 | 3.8956 | 3.506 | 340.1 | - | - | 2021-11-10 11:19 | 14 | 28 | RateC
3665 | 5-22:17:08 | 1:33 | 0.6181 | 0.9547 | 92.6 | 47.4 | 3.9056 | 3.5782 | 347.1 | - | - | 2021-11-10 11:21 | 14 | 28 | RateC
3666 | 5-22:18:53 | 1:34 | 0.618 | 0.9727 | 94.3 | 48.29 | 3.9157 | 3.6483 | 353.9 | - | - | 2021-11-10 11:22 | 14 | 28 | RateC
3667 | 5-22:20:35 | 1:36 | 0.618 | 0.9902 | 96 | 49.16 | 3.9258 | 3.7171 | 360.5 | - | - | 2021-11-10 11:24 | 14 | 28 | RateC
3668 | 5-22:22:17 | 1:38 | 0.618 | 1.0077 | 97.7 | 50.03 | 3.936 | 3.7858 | 367.2 | - | - | 2021-11-10 11:26 | 14 | 28 | RateC
3669 | 5-22:24:03 | 1:40 | 0.618 | 1.026 | 99.5 | 50.94 | 3.9461 | 3.8578 | 374.2 | - | - | 2021-11-10 11:28 | 14 | 28 | RateC
3670 | 5-22:25:51 | 1:41 | 0.618 | 1.0445 | 101.3 | 51.86 | 3.9562 | 3.9309 | 381.3 | - | - | 2021-11-10 11:29 | 14 | 28 | RateC
3671 | 5-22:27:49 | 1:43 | 0.618 | 1.0648 | 103.3 | 52.87 | 3.9662 | 4.0115 | 389.1 | - | - | 2021-11-10 11:31 | 14 | 28 | RateC
3672 | 5-22:30:07 | 1:46 | 0.618 | 1.0885 | 105.6 | 54.04 | 3.9763 | 4.1055 | 398.2 | - | - | 2021-11-10 11:34 | 14 | 28 | RateC
3673 | 5-22:32:29 | 1:48 | 0.618 | 1.1129 | 107.9 | 55.25 | 3.9864 | 4.2025 | 407.6 | - | - | 2021-11-10 11:36 | 14 | 28 | RateC
3674 | 5-22:35:00 | 1:51 | 0.618 | 1.1388 | 110.5 | 56.54 | 3.9965 | 4.306 | 417.7 | - | - | 2021-11-10 11:39 | 14 | 28 | RateC
3675 | 5-22:37:46 | 1:53 | 0.618 | 1.1673 | 113.2 | 57.96 | 4.0065 | 4.4202 | 428.7 | - | - | 2021-11-10 11:41 | 14 | 28 | RateC
3676 | 5-22:40:44 | 1:56 | 0.618 | 1.1978 | 116.2 | 59.47 | 4.0166 | 4.5427 | 440.6 | - | - | 2021-11-10 11:44 | 14 | 28 | RateC
3677 | 5-22:43:45 | 1:59 | 0.618 | 1.2288 | 119.2 | 61.01 | 4.0258 | 4.6673 | 452.7 | - | - | 2021-11-10 11:47 | 14 | 28 | RateC
3678 | 5-22:46:45 | 2:02 | 0.618 | 1.2598 | 122.2 | 62.55 | 4.0341 | 4.7921 | 464.8 | - | - | 2021-11-10 11:50 | 14 | 28 | RateC
3679 | 5-22:49:45 | 2:05 | 0.618 | 1.2907 | 125.2 | 64.08 | 4.042 | 4.917 | 476.9 | - | - | 2021-11-10 11:53 | 14 | 28 | RateC
3680 | 5-22:52:46 | 2:08 | 0.618 | 1.3217 | 128.2 | 65.62 | 4.0496 | 5.0422 | 489.1 | - | - | 2021-11-10 11:56 | 14 | 28 | RateC
3681 | 5-22:55:46 | 2:11 | 0.618 | 1.3526 | 131.2 | 67.16 | 4.0588 | 5.1676 | 501.2 | - | - | 2021-11-10 11:59 | 14 | 28 | RateC
3682 | 5-22:58:43 | 2:14 | 0.618 | 1.3831 | 134.1 | 68.67 | 4.0689 | 5.2914 | 513.2 | - | - | 2021-11-10 12:02 | 14 | 28 | RateC
3683 | 5-23:01:11 | 2:17 | 0.618 | 1.4085 | 136.6 | 69.93 | 4.0789 | 5.3949 | 523.3 | - | - | 2021-11-10 12:05 | 14 | 28 | RateC
3684 | 5-23:03:18 | 2:19 | 0.618 | 1.4303 | 138.7 | 71.01 | 4.089 | 5.484 | 531.9 | - | - | 2021-11-10 12:07 | 14 | 28 | RateC
3685 | 5-23:05:04 | 2:21 | 0.618 | 1.4484 | 140.5 | 71.91 | 4.0991 | 5.5579 | 539.1 | - | - | 2021-11-10 12:09 | 14 | 28 | RateC
3686 | 5-23:06:36 | 2:22 | 0.618 | 1.4643 | 142 | 72.7 | 4.1092 | 5.6232 | 545.4 | - | - | 2021-11-10 12:10 | 14 | 28 | RateC
3687 | 5-23:07:58 | 2:24 | 0.618 | 1.4782 | 143.4 | 73.39 | 4.1192 | 5.6807 | 551 | - | - | 2021-11-10 12:12 | 14 | 28 | RateC
3688 | 5-23:09:13 | 2:25 | 0.618 | 1.4912 | 144.6 | 74.04 | 4.1293 | 5.734 | 556.2 | - | - | 2021-11-10 12:13 | 14 | 28 | RateC
3689 | 5-23:10:24 | 2:26 | 0.618 | 1.5034 | 145.8 | 74.65 | 4.1394 | 5.7847 | 561.1 | - | - | 2021-11-10 12:14 | 14 | 28 | RateC
3690 | 5-23:11:37 | 2:27 | 0.618 | 1.516 | 147 | 75.27 | 4.1495 | 5.8367 | 566.1 | - | - | 2021-11-10 12:15 | 14 | 28 | RateC
3691 | 5-23:12:52 | 2:28 | 0.618 | 1.5288 | 148.3 | 75.91 | 4.1595 | 5.8902 | 571.3 | - | - | 2021-11-10 12:16 | 14 | 28 | RateC
3692 | 5-23:14:11 | 2:30 | 0.618 | 1.5424 | 149.6 | 76.58 | 4.1696 | 5.9465 | 576.8 | - | - | 2021-11-10 12:18 | 14 | 28 | RateC
3693 | 5-23:15:37 | 2:31 | 0.618 | 1.5571 | 151 | 77.31 | 4.1797 | 6.0079 | 582.7 | - | - | 2021-11-10 12:19 | 14 | 28 | RateC
3694 | 5-23:17:12 | 2:33 | 0.618 | 1.5734 | 152.6 | 78.12 | 4.1898 | 6.0763 | 589.4 | - | - | 2021-11-10 12:21 | 14 | 28 | RateC
3695 | 5-23:19:07 | 2:35 | 0.618 | 1.5932 | 154.5 | 79.1 | 4.1998 | 6.1591 | 597.4 | - | - | 2021-11-10 12:23 | 14 | 28 | RateC
3696 | 5-23:21:37 | 2:37 | 0.618 | 1.6188 | 157 | 80.38 | 4.2099 | 6.2671 | 607.9 | - | - | 2021-11-10 12:25 | 14 | 28 | RateC
3697 | 5-23:24:37 | 2:40 | 0.618 | 1.6498 | 160 | 81.91 | 4.2174 | 6.3976 | 620.5 | - | - | 2021-11-10 12:28 | 14 | 28 | RateC
3698 | 5-23:27:38 | 2:43 | 0.618 | 1.6808 | 163 | 83.45 | 4.2223 | 6.5284 | 633.2 | - | - | 2021-11-10 12:31 | 14 | 28 | RateC
3699 | 5-23:30:38 | 2:46 | 0.618 | 1.7117 | 166 | 84.99 | 4.2274 | 6.6591 | 645.9 | - | - | 2021-11-10 12:34 | 14 | 28 | RateC
3700 | 5-23:33:38 | 2:49 | 0.618 | 1.7427 | 169 | 86.52 | 4.2315 | 6.79 | 658.6 | - | - | 2021-11-10 12:37 | 14 | 28 | RateC
3701 | 5-23:36:38 | 2:52 | 0.618 | 1.7736 | 172 | 88.06 | 4.2366 | 6.9209 | 671.3 | - | - | 2021-11-10 12:40 | 14 | 28 | RateC
3702 | 5-23:39:38 | 2:55 | 0.618 | 1.8045 | 175 | 89.59 | 4.2431 | 7.0519 | 684 | - | - | 2021-11-10 12:43 | 14 | 28 | RateC
3703 | 5-23:42:38 | 2:58 | 0.618 | 1.8354 | 178 | 91.13 | 4.2504 | 7.1832 | 696.7 | - | - | 2021-11-10 12:46 | 14 | 28 | RateC
3704 | 5-23:45:35 | 3:01 | 0.618 | 1.8658 | 181 | 92.64 | 4.2604 | 7.3125 | 709.3 | - | - | 2021-11-10 12:49 | 14 | 28 | RateC
3705 | 5-23:47:59 | 3:04 | 0.618 | 1.8906 | 183.4 | 93.87 | 4.2705 | 7.4181 | 719.5 | - | - | 2021-11-10 12:52 | 14 | 28 | RateC
3706 | 5-23:49:54 | 3:05 | 0.618 | 1.9102 | 185.3 | 94.84 | 4.2806 | 7.5019 | 727.6 | - | - | 2021-11-10 12:54 | 14 | 28 | RateC
3707 | 5-23:51:29 | 3:07 | 0.618 | 1.9265 | 186.9 | 95.65 | 4.2907 | 7.5719 | 734.4 | - | - | 2021-11-10 12:55 | 14 | 28 | RateC
3708 | 5-23:52:46 | 3:08 | 0.618 | 1.9398 | 188.1 | 96.31 | 4.3008 | 7.6289 | 739.9 | - | - | 2021-11-10 12:56 | 14 | 28 | RateC
3709 | 5-23:53:53 | 3:09 | 0.618 | 1.9512 | 189.3 | 96.88 | 4.3108 | 7.6781 | 744.7 | - | - | 2021-11-10 12:57 | 14 | 28 | RateC
3710 | 5-23:54:52 | 3:10 | 0.618 | 1.9614 | 190.2 | 97.38 | 4.3209 | 7.7221 | 749 | - | - | 2021-11-10 12:58 | 14 | 28 | RateC
3711 | 5-23:55:52 | 3:11 | 0.618 | 1.9718 | 191.2 | 97.9 | 4.331 | 7.7669 | 753.3 | - | - | 2021-11-10 12:59 | 14 | 28 | RateC
3712 | 5-23:56:42 | 3:12 | 0.618 | 1.9802 | 192.1 | 98.32 | 4.3411 | 7.8037 | 756.9 | - | - | 2021-11-10 13:00 | 14 | 28 | RateC
3713 | 5-23:57:25 | 3:13 | 0.618 | 1.9877 | 192.8 | 98.69 | 4.3511 | 7.8359 | 760 | - | - | 2021-11-10 13:01 | 14 | 28 | RateC
3714 | 5-23:58:05 | 3:14 | 0.618 | 1.9946 | 193.5 | 99.03 | 4.3614 | 7.8661 | 763 | - | - | 2021-11-10 13:02 | 14 | 28 | RateC
3715 | 5-23:58:40 | 3:14 | 0.618 | 2.0006 | 194 | 99.33 | 4.3714 | 7.8922 | 765.5 | - | - | 2021-11-10 13:02 | 14 | 28 | RateC
3716 | 5-23:59:10 | 3:15 | 0.6181 | 2.0057 | 194.5 | 99.58 | 4.3815 | 7.9146 | 767.7 | - | - | 2021-11-10 13:03 | 14 | 28 | RateC
3717 | 5-23:59:38 | 3:15 | 0.618 | 2.0106 | 195 | 99.82 | 4.3917 | 7.936 | 769.7 | - | - | 2021-11-10 13:03 | 14 | 28 | RateC
3718 | 5-23:59:59 | 3:16 | 0.618 | 2.0141 | 195.4 | 100 | 4.4 | 7.9515 | 771.2 | - | - | 2021-11-10 13:04 | 14 | 28 | RateC
3719 | 5-23:59:59 | 0:00 | -0.618 | 0 | 0 | 0 | 4.3088 | 0 | 0 | - | - | 2021-11-10 13:04 | 14 | 29 | RateD
3720 | 6-00:00:00 | 0:00 | -0.6181 | 0.0002 | 0 | 0.01 | 4.2871 | 0.001 | 0.1 | - | - | 2021-11-10 13:04 | 14 | 29 | RateD
3721 | 6-00:00:02 | 0:00 | -0.618 | 0.0004 | 0 | 0.02 | 4.2718 | 0.0019 | 0.2 | - | - | 2021-11-10 13:04 | 14 | 29 | RateD
3722 | 6-00:00:03 | 0:00 | -0.618 | 0.0008 | 0.1 | 0.04 | 4.2597 | 0.0033 | 0.3 | - | - | 2021-11-10 13:04 | 14 | 29 | RateD
3723 | 6-00:00:07 | 0:00 | -0.618 | 0.0013 | 0.1 | 0.06 | 4.2484 | 0.0056 | 0.5 | - | - | 2021-11-10 13:04 | 14 | 29 | RateD
3724 | 6-00:00:11 | 0:00 | -0.618 | 0.0021 | 0.2 | 0.1 | 4.2378 | 0.009 | 0.9 | - | - | 2021-11-10 13:04 | 14 | 29 | RateD
3725 | 6-00:00:18 | 0:00 | -0.618 | 0.0033 | 0.3 | 0.16 | 4.2277 | 0.0139 | 1.4 | - | - | 2021-11-10 13:04 | 14 | 29 | RateD
3726 | 6-00:00:28 | 0:00 | -0.618 | 0.005 | 0.5 | 0.24 | 4.2177 | 0.0211 | 2 | - | - | 2021-11-10 13:04 | 14 | 29 | RateD
3727 | 6-00:00:42 | 0:01 | -0.618 | 0.0074 | 0.7 | 0.36 | 4.2076 | 0.0312 | 3 | - | - | 2021-11-10 13:04 | 14 | 29 | RateD
3728 | 6-00:01:02 | 0:01 | -0.618 | 0.0108 | 1.1 | 0.53 | 4.1975 | 0.0458 | 4.4 | - | - | 2021-11-10 13:05 | 14 | 29 | RateD
3729 | 6-00:01:33 | 0:02 | -0.618 | 0.0162 | 1.6 | 0.8 | 4.1873 | 0.0681 | 6.6 | - | - | 2021-11-10 13:05 | 14 | 29 | RateD
3730 | 6-00:02:17 | 0:02 | -0.618 | 0.0238 | 2.3 | 1.17 | 4.1772 | 0.1 | 9.7 | - | - | 2021-11-10 13:06 | 14 | 29 | RateD
3731 | 6-00:03:26 | 0:03 | -0.618 | 0.0356 | 3.5 | 1.75 | 4.1671 | 0.1493 | 14.5 | - | - | 2021-11-10 13:07 | 14 | 29 | RateD
3732 | 6-00:05:12 | 0:05 | -0.618 | 0.0538 | 5.2 | 2.64 | 4.1571 | 0.2248 | 21.8 | - | - | 2021-11-10 13:09 | 14 | 29 | RateD
3733 | 6-00:08:12 | 0:08 | -0.618 | 0.0847 | 8.2 | 4.16 | 4.1479 | 0.3532 | 34.3 | - | - | 2021-11-10 13:12 | 14 | 29 | RateD
3734 | 6-00:11:12 | 0:11 | -0.618 | 0.1156 | 11.2 | 5.68 | 4.1443 | 0.4814 | 46.7 | - | - | 2021-11-10 13:15 | 14 | 29 | RateD
3735 | 6-00:14:12 | 0:14 | -0.618 | 0.1465 | 14.2 | 7.2 | 4.1423 | 0.6095 | 59.1 | - | - | 2021-11-10 13:18 | 14 | 29 | RateD
3736 | 6-00:17:13 | 0:17 | -0.618 | 0.1774 | 17.2 | 8.72 | 4.1403 | 0.7376 | 71.5 | - | - | 2021-11-10 13:21 | 14 | 29 | RateD
3737 | 6-00:20:13 | 0:20 | -0.618 | 0.2084 | 20.2 | 10.24 | 4.1381 | 0.8657 | 84 | - | - | 2021-11-10 13:24 | 14 | 29 | RateD
3738 | 6-00:23:13 | 0:23 | -0.618 | 0.2394 | 23.2 | 11.77 | 4.1355 | 0.9937 | 96.4 | - | - | 2021-11-10 13:27 | 14 | 29 | RateD
3739 | 6-00:26:14 | 0:26 | -0.618 | 0.2703 | 26.2 | 13.29 | 4.1323 | 1.1218 | 108.8 | - | - | 2021-11-10 13:30 | 14 | 29 | RateD
3740 | 6-00:29:14 | 0:29 | -0.618 | 0.3013 | 29.2 | 14.81 | 4.1284 | 1.2496 | 121.2 | - | - | 2021-11-10 13:33 | 14 | 29 | RateD
3741 | 6-00:32:14 | 0:32 | -0.6181 | 0.3322 | 32.2 | 16.33 | 4.1225 | 1.3773 | 133.6 | - | - | 2021-11-10 13:36 | 14 | 29 | RateD
3742 | 6-00:35:14 | 0:35 | -0.618 | 0.3632 | 35.2 | 17.85 | 4.114 | 1.5047 | 145.9 | - | - | 2021-11-10 13:39 | 14 | 29 | RateD
3743 | 6-00:37:49 | 0:38 | -0.618 | 0.3898 | 37.8 | 19.16 | 4.1039 | 1.6141 | 156.6 | - | - | 2021-11-10 13:41 | 14 | 29 | RateD
3744 | 6-00:39:53 | 0:40 | -0.618 | 0.411 | 39.9 | 20.2 | 4.0938 | 1.701 | 165 | - | - | 2021-11-10 13:44 | 14 | 29 | RateD
3745 | 6-00:41:33 | 0:42 | -0.618 | 0.4281 | 41.5 | 21.05 | 4.0837 | 1.7711 | 171.8 | - | - | 2021-11-10 13:45 | 14 | 29 | RateD
3746 | 6-00:43:01 | 0:43 | -0.618 | 0.4434 | 43 | 21.8 | 4.0737 | 1.8332 | 177.8 | - | - | 2021-11-10 13:47 | 14 | 29 | RateD
3747 | 6-00:44:23 | 0:44 | -0.618 | 0.4574 | 44.4 | 22.49 | 4.0636 | 1.8903 | 183.3 | - | - | 2021-11-10 13:48 | 14 | 29 | RateD
3748 | 6-00:45:41 | 0:46 | -0.618 | 0.4707 | 45.7 | 23.14 | 4.0535 | 1.9444 | 188.6 | - | - | 2021-11-10 13:49 | 14 | 29 | RateD
3749 | 6-00:46:59 | 0:47 | -0.618 | 0.484 | 46.9 | 23.8 | 4.0434 | 1.9984 | 193.8 | - | - | 2021-11-10 13:51 | 14 | 29 | RateD
3750 | 6-00:48:17 | 0:48 | -0.618 | 0.4976 | 48.3 | 24.46 | 4.0334 | 2.0531 | 199.1 | - | - | 2021-11-10 13:52 | 14 | 29 | RateD
3751 | 6-00:49:42 | 0:50 | -0.618 | 0.5121 | 49.7 | 25.18 | 4.0233 | 2.1115 | 204.8 | - | - | 2021-11-10 13:53 | 14 | 29 | RateD
3752 | 6-00:51:15 | 0:51 | -0.618 | 0.5281 | 51.2 | 25.96 | 4.0132 | 2.1757 | 211 | - | - | 2021-11-10 13:55 | 14 | 29 | RateD
3753 | 6-00:53:03 | 0:53 | -0.618 | 0.5467 | 53 | 26.87 | 4.0031 | 2.2502 | 218.3 | - | - | 2021-11-10 13:57 | 14 | 29 | RateD
3754 | 6-00:55:14 | 0:55 | -0.618 | 0.569 | 55.2 | 27.97 | 3.9931 | 2.3397 | 226.9 | - | - | 2021-11-10 13:59 | 14 | 29 | RateD
3755 | 6-00:57:56 | 0:58 | -0.618 | 0.5969 | 57.9 | 29.35 | 3.983 | 2.4509 | 237.7 | - | - | 2021-11-10 14:02 | 14 | 29 | RateD
3756 | 6-01:00:56 | 1:01 | -0.618 | 0.6278 | 60.9 | 30.87 | 3.9745 | 2.5739 | 249.7 | - | - | 2021-11-10 14:05 | 14 | 29 | RateD
3757 | 6-01:03:56 | 1:04 | -0.618 | 0.6588 | 63.9 | 32.39 | 3.9672 | 2.6968 | 261.6 | - | - | 2021-11-10 14:08 | 14 | 29 | RateD
3758 | 6-01:06:57 | 1:07 | -0.618 | 0.6897 | 66.9 | 33.91 | 3.9602 | 2.8194 | 273.5 | - | - | 2021-11-10 14:11 | 14 | 29 | RateD
3759 | 6-01:09:57 | 1:10 | -0.618 | 0.7207 | 69.9 | 35.43 | 3.9524 | 2.9419 | 285.3 | - | - | 2021-11-10 14:14 | 14 | 29 | RateD
3760 | 6-01:12:57 | 1:13 | -0.618 | 0.7517 | 72.9 | 36.95 | 3.9436 | 3.0642 | 297.2 | - | - | 2021-11-10 14:17 | 14 | 29 | RateD
3761 | 6-01:15:55 | 1:16 | -0.618 | 0.7821 | 75.9 | 38.45 | 3.9335 | 3.1841 | 308.8 | - | - | 2021-11-10 14:20 | 14 | 29 | RateD
3762 | 6-01:18:32 | 1:19 | -0.618 | 0.8091 | 78.5 | 39.77 | 3.9235 | 3.29 | 319.1 | - | - | 2021-11-10 14:22 | 14 | 29 | RateD
3763 | 6-01:20:54 | 1:21 | -0.618 | 0.8335 | 80.8 | 40.98 | 3.9134 | 3.3858 | 328.4 | - | - | 2021-11-10 14:25 | 14 | 29 | RateD
3764 | 6-01:23:04 | 1:23 | -0.6181 | 0.8558 | 83 | 42.07 | 3.9033 | 3.473 | 336.9 | - | - | 2021-11-10 14:27 | 14 | 29 | RateD
3765 | 6-01:25:11 | 1:25 | -0.618 | 0.8776 | 85.1 | 43.14 | 3.8932 | 3.5579 | 345.1 | - | - | 2021-11-10 14:29 | 14 | 29 | RateD
3766 | 6-01:27:15 | 1:27 | -0.6181 | 0.8989 | 87.2 | 44.19 | 3.8832 | 3.6407 | 353.1 | - | - | 2021-11-10 14:31 | 14 | 29 | RateD
3767 | 6-01:29:16 | 1:29 | -0.618 | 0.9197 | 89.2 | 45.21 | 3.8731 | 3.7212 | 360.9 | - | - | 2021-11-10 14:33 | 14 | 29 | RateD
3768 | 6-01:31:15 | 1:31 | -0.618 | 0.9402 | 91.2 | 46.22 | 3.863 | 3.8005 | 368.6 | - | - | 2021-11-10 14:35 | 14 | 29 | RateD
3769 | 6-01:33:10 | 1:33 | -0.618 | 0.9598 | 93.1 | 47.19 | 3.8529 | 3.8764 | 376 | - | - | 2021-11-10 14:37 | 14 | 29 | RateD
3770 | 6-01:34:58 | 1:35 | -0.618 | 0.9785 | 94.9 | 48.1 | 3.8429 | 3.9481 | 382.9 | - | - | 2021-11-10 14:39 | 14 | 29 | RateD
3771 | 6-01:36:45 | 1:37 | -0.618 | 0.9968 | 96.7 | 49 | 3.8328 | 4.0184 | 389.8 | - | - | 2021-11-10 14:40 | 14 | 29 | RateD
3772 | 6-01:38:30 | 1:39 | -0.6181 | 1.0148 | 98.4 | 49.89 | 3.8227 | 4.0876 | 396.5 | - | - | 2021-11-10 14:42 | 14 | 29 | RateD
3773 | 6-01:40:16 | 1:40 | -0.618 | 1.033 | 100.2 | 50.78 | 3.8126 | 4.1568 | 403.2 | - | - | 2021-11-10 14:44 | 14 | 29 | RateD
3774 | 6-01:42:08 | 1:42 | -0.618 | 1.0521 | 102 | 51.72 | 3.8025 | 4.2297 | 410.3 | - | - | 2021-11-10 14:46 | 14 | 29 | RateD
3775 | 6-01:44:05 | 1:44 | -0.618 | 1.0723 | 104 | 52.72 | 3.7925 | 4.3064 | 417.7 | - | - | 2021-11-10 14:48 | 14 | 29 | RateD
3776 | 6-01:46:10 | 1:46 | -0.618 | 1.0937 | 106.1 | 53.77 | 3.7824 | 4.3874 | 425.5 | - | - | 2021-11-10 14:50 | 14 | 29 | RateD
3777 | 6-01:48:24 | 1:48 | -0.618 | 1.1167 | 108.3 | 54.9 | 3.7723 | 4.4742 | 434 | - | - | 2021-11-10 14:52 | 14 | 29 | RateD
3778 | 6-01:50:41 | 1:51 | -0.618 | 1.1402 | 110.6 | 56.05 | 3.7622 | 4.5629 | 442.6 | - | - | 2021-11-10 14:54 | 14 | 29 | RateD
3779 | 6-01:53:10 | 1:53 | -0.618 | 1.1658 | 113.1 | 57.31 | 3.7522 | 4.6588 | 451.9 | - | - | 2021-11-10 14:57 | 14 | 29 | RateD
3780 | 6-01:55:49 | 1:56 | -0.618 | 1.1931 | 115.7 | 58.66 | 3.7421 | 4.7614 | 461.8 | - | - | 2021-11-10 14:59 | 14 | 29 | RateD
3781 | 6-01:58:32 | 1:59 | -0.618 | 1.2211 | 118.4 | 60.03 | 3.732 | 4.8658 | 471.9 | - | - | 2021-11-10 15:02 | 14 | 29 | RateD
3782 | 6-02:01:15 | 2:01 | -0.618 | 1.2491 | 121.1 | 61.4 | 3.7219 | 4.9701 | 482.1 | - | - | 2021-11-10 15:05 | 14 | 29 | RateD
3783 | 6-02:03:52 | 2:04 | -0.618 | 1.2761 | 123.8 | 62.74 | 3.7119 | 5.0707 | 491.8 | - | - | 2021-11-10 15:07 | 14 | 29 | RateD
3784 | 6-02:06:35 | 2:07 | -0.618 | 1.304 | 126.5 | 64.11 | 3.7018 | 5.1739 | 501.8 | - | - | 2021-11-10 15:10 | 14 | 29 | RateD
3785 | 6-02:09:12 | 2:09 | -0.618 | 1.3309 | 129.1 | 65.43 | 3.6917 | 5.2735 | 511.5 | - | - | 2021-11-10 15:13 | 14 | 29 | RateD
3786 | 6-02:11:45 | 2:12 | -0.618 | 1.3572 | 131.6 | 66.72 | 3.6816 | 5.3706 | 520.9 | - | - | 2021-11-10 15:15 | 14 | 29 | RateD
3787 | 6-02:14:14 | 2:14 | -0.618 | 1.3828 | 134.1 | 67.98 | 3.6716 | 5.4645 | 530 | - | - | 2021-11-10 15:18 | 14 | 29 | RateD
3788 | 6-02:16:40 | 2:17 | -0.618 | 1.4079 | 136.6 | 69.21 | 3.6615 | 5.5565 | 538.9 | - | - | 2021-11-10 15:20 | 14 | 29 | RateD
3789 | 6-02:19:09 | 2:19 | -0.618 | 1.4335 | 139 | 70.47 | 3.6514 | 5.6503 | 548 | - | - | 2021-11-10 15:23 | 14 | 29 | RateD
3790 | 6-02:21:38 | 2:22 | -0.618 | 1.4591 | 141.5 | 71.73 | 3.6413 | 5.7434 | 557.1 | - | - | 2021-11-10 15:25 | 14 | 29 | RateD
3791 | 6-02:24:12 | 2:24 | -0.618 | 1.4854 | 144.1 | 73.03 | 3.6313 | 5.8393 | 566.4 | - | - | 2021-11-10 15:28 | 14 | 29 | RateD
3792 | 6-02:26:56 | 2:27 | -0.618 | 1.5136 | 146.8 | 74.41 | 3.6212 | 5.9414 | 576.3 | - | - | 2021-11-10 15:31 | 14 | 29 | RateD
3793 | 6-02:29:56 | 2:30 | -0.618 | 1.5445 | 149.8 | 75.93 | 3.6117 | 6.0532 | 587.1 | - | - | 2021-11-10 15:34 | 14 | 29 | RateD
3794 | 6-02:32:56 | 2:33 | -0.618 | 1.5755 | 152.8 | 77.45 | 3.6048 | 6.1649 | 598 | - | - | 2021-11-10 15:37 | 14 | 29 | RateD
3795 | 6-02:35:56 | 2:36 | -0.618 | 1.6064 | 155.8 | 78.97 | 3.5993 | 6.2764 | 608.8 | - | - | 2021-11-10 15:40 | 14 | 29 | RateD
3796 | 6-02:38:56 | 2:39 | -0.618 | 1.6373 | 158.8 | 80.49 | 3.5939 | 6.3876 | 619.6 | - | - | 2021-11-10 15:43 | 14 | 29 | RateD
3797 | 6-02:41:57 | 2:42 | -0.618 | 1.6683 | 161.8 | 82.01 | 3.5869 | 6.4987 | 630.3 | - | - | 2021-11-10 15:46 | 14 | 29 | RateD
3798 | 6-02:44:56 | 2:45 | -0.6181 | 1.6991 | 164.8 | 83.53 | 3.5769 | 6.6091 | 641 | - | - | 2021-11-10 15:49 | 14 | 29 | RateD
3799 | 6-02:47:02 | 2:47 | -0.618 | 1.7206 | 166.9 | 84.59 | 3.5668 | 6.686 | 648.5 | - | - | 2021-11-10 15:51 | 14 | 29 | RateD
3800 | 6-02:48:40 | 2:49 | -0.618 | 1.7376 | 168.5 | 85.42 | 3.5567 | 6.7463 | 654.3 | - | - | 2021-11-10 15:52 | 14 | 29 | RateD
3801 | 6-02:49:58 | 2:50 | -0.618 | 1.7508 | 169.8 | 86.07 | 3.5466 | 6.7934 | 658.9 | - | - | 2021-11-10 15:54 | 14 | 29 | RateD
3802 | 6-02:51:03 | 2:51 | -0.618 | 1.7621 | 170.9 | 86.63 | 3.5366 | 6.8333 | 662.8 | - | - | 2021-11-10 15:55 | 14 | 29 | RateD
3803 | 6-02:52:00 | 2:52 | -0.618 | 1.7718 | 171.9 | 87.1 | 3.5265 | 6.8676 | 666.1 | - | - | 2021-11-10 15:56 | 14 | 29 | RateD
3804 | 6-02:52:50 | 2:53 | -0.618 | 1.7805 | 172.7 | 87.53 | 3.5164 | 6.8982 | 669.1 | - | - | 2021-11-10 15:56 | 14 | 29 | RateD
3805 | 6-02:53:37 | 2:54 | -0.618 | 1.7885 | 173.5 | 87.92 | 3.5063 | 6.9262 | 671.8 | - | - | 2021-11-10 15:57 | 14 | 29 | RateD
3806 | 6-02:54:21 | 2:54 | -0.618 | 1.796 | 174.2 | 88.29 | 3.4962 | 6.9527 | 674.4 | - | - | 2021-11-10 15:58 | 14 | 29 | RateD
3807 | 6-02:55:03 | 2:55 | -0.618 | 1.8034 | 174.9 | 88.66 | 3.4862 | 6.9783 | 676.8 | - | - | 2021-11-10 15:59 | 14 | 29 | RateD
3808 | 6-02:55:47 | 2:56 | -0.618 | 1.8108 | 175.6 | 89.02 | 3.4761 | 7.0042 | 679.4 | - | - | 2021-11-10 15:59 | 14 | 29 | RateD
3809 | 6-02:56:31 | 2:57 | -0.618 | 1.8184 | 176.4 | 89.4 | 3.466 | 7.0307 | 681.9 | - | - | 2021-11-10 16:00 | 14 | 29 | RateD
3810 | 6-02:57:17 | 2:57 | -0.618 | 1.8263 | 177.1 | 89.78 | 3.4559 | 7.058 | 684.6 | - | - | 2021-11-10 16:01 | 14 | 29 | RateD
3811 | 6-02:58:03 | 2:58 | -0.6181 | 1.8342 | 177.9 | 90.17 | 3.4459 | 7.0852 | 687.2 | - | - | 2021-11-10 16:02 | 14 | 29 | RateD
3812 | 6-02:58:47 | 2:59 | -0.618 | 1.8416 | 178.6 | 90.54 | 3.4358 | 7.1108 | 689.7 | - | - | 2021-11-10 16:02 | 14 | 29 | RateD
3813 | 6-02:59:29 | 3:00 | -0.618 | 1.849 | 179.3 | 90.9 | 3.4257 | 7.136 | 692.1 | - | - | 2021-11-10 16:03 | 14 | 29 | RateD
3814 | 6-03:00:12 | 3:00 | -0.618 | 1.8563 | 180.1 | 91.26 | 3.4156 | 7.1611 | 694.6 | - | - | 2021-11-10 16:04 | 14 | 29 | RateD
3815 | 6-03:00:54 | 3:01 | -0.618 | 1.8635 | 180.7 | 91.61 | 3.4056 | 7.1854 | 696.9 | - | - | 2021-11-10 16:05 | 14 | 29 | RateD
3816 | 6-03:01:34 | 3:02 | -0.618 | 1.8704 | 181.4 | 91.95 | 3.3955 | 7.2089 | 699.2 | - | - | 2021-11-10 16:05 | 14 | 29 | RateD
3817 | 6-03:02:11 | 3:02 | -0.618 | 1.8768 | 182 | 92.27 | 3.3853 | 7.2308 | 701.3 | - | - | 2021-11-10 16:06 | 14 | 29 | RateD
3818 | 6-03:02:48 | 3:03 | -0.618 | 1.8832 | 182.7 | 92.58 | 3.3752 | 7.2522 | 703.4 | - | - | 2021-11-10 16:06 | 14 | 29 | RateD
3819 | 6-03:03:24 | 3:03 | -0.618 | 1.8892 | 183.2 | 92.88 | 3.3651 | 7.2727 | 705.4 | - | - | 2021-11-10 16:07 | 14 | 29 | RateD
3820 | 6-03:03:58 | 3:04 | -0.618 | 1.8952 | 183.8 | 93.17 | 3.355 | 7.2926 | 707.3 | - | - | 2021-11-10 16:08 | 14 | 29 | RateD
3821 | 6-03:04:31 | 3:05 | -0.618 | 1.9007 | 184.4 | 93.44 | 3.345 | 7.3112 | 709.1 | - | - | 2021-11-10 16:08 | 14 | 29 | RateD
3822 | 6-03:05:01 | 3:05 | -0.618 | 1.906 | 184.9 | 93.7 | 3.3349 | 7.3289 | 710.9 | - | - | 2021-11-10 16:09 | 14 | 29 | RateD
3823 | 6-03:05:32 | 3:06 | -0.618 | 1.9112 | 185.4 | 93.96 | 3.3247 | 7.3461 | 712.5 | - | - | 2021-11-10 16:09 | 14 | 29 | RateD
3824 | 6-03:06:00 | 3:06 | -0.618 | 1.9161 | 185.9 | 94.2 | 3.3146 | 7.3625 | 714.1 | - | - | 2021-11-10 16:10 | 14 | 29 | RateD
3825 | 6-03:06:27 | 3:06 | -0.618 | 1.9207 | 186.3 | 94.43 | 3.3045 | 7.3778 | 715.6 | - | - | 2021-11-10 16:10 | 14 | 29 | RateD
3826 | 6-03:06:54 | 3:07 | -0.618 | 1.9253 | 186.7 | 94.65 | 3.2944 | 7.3928 | 717 | - | - | 2021-11-10 16:11 | 14 | 29 | RateD
3827 | 6-03:07:19 | 3:07 | -0.618 | 1.9296 | 187.2 | 94.86 | 3.2842 | 7.4069 | 718.4 | - | - | 2021-11-10 16:11 | 14 | 29 | RateD
3828 | 6-03:07:41 | 3:08 | -0.618 | 1.9334 | 187.5 | 95.05 | 3.2741 | 7.4195 | 719.6 | - | - | 2021-11-10 16:11 | 14 | 29 | RateD
3829 | 6-03:08:03 | 3:08 | -0.618 | 1.9371 | 187.9 | 95.23 | 3.2639 | 7.4317 | 720.8 | - | - | 2021-11-10 16:12 | 14 | 29 | RateD
3830 | 6-03:08:24 | 3:08 | -0.618 | 1.9408 | 188.2 | 95.41 | 3.2537 | 7.4435 | 722 | - | - | 2021-11-10 16:12 | 14 | 29 | RateD
3831 | 6-03:08:45 | 3:09 | -0.618 | 1.9444 | 188.6 | 95.59 | 3.2436 | 7.4552 | 723.1 | - | - | 2021-11-10 16:12 | 14 | 29 | RateD
3832 | 6-03:09:05 | 3:09 | -0.6181 | 1.9478 | 188.9 | 95.75 | 3.2335 | 7.4662 | 724.2 | - | - | 2021-11-10 16:13 | 14 | 29 | RateD
3833 | 6-03:09:23 | 3:09 | -0.618 | 1.951 | 189.2 | 95.91 | 3.2234 | 7.4766 | 725.2 | - | - | 2021-11-10 16:13 | 14 | 29 | RateD
3834 | 6-03:09:43 | 3:10 | -0.618 | 1.9543 | 189.6 | 96.07 | 3.2132 | 7.4871 | 726.2 | - | - | 2021-11-10 16:13 | 14 | 29 | RateD
3835 | 6-03:10:01 | 3:10 | -0.618 | 1.9575 | 189.9 | 96.23 | 3.2028 | 7.4973 | 727.2 | - | - | 2021-11-10 16:14 | 14 | 29 | RateD
3836 | 6-03:10:18 | 3:10 | -0.618 | 1.9604 | 190.1 | 96.38 | 3.1927 | 7.5068 | 728.1 | - | - | 2021-11-10 16:14 | 14 | 29 | RateD
3837 | 6-03:10:35 | 3:11 | -0.618 | 1.9633 | 190.4 | 96.52 | 3.1825 | 7.5159 | 729 | - | - | 2021-11-10 16:14 | 14 | 29 | RateD
3838 | 6-03:10:51 | 3:11 | -0.618 | 1.966 | 190.7 | 96.65 | 3.1723 | 7.5247 | 729.8 | - | - | 2021-11-10 16:14 | 14 | 29 | RateD
3839 | 6-03:11:06 | 3:11 | -0.618 | 1.9687 | 190.9 | 96.78 | 3.162 | 7.533 | 730.7 | - | - | 2021-11-10 16:15 | 14 | 29 | RateD
3840 | 6-03:11:21 | 3:11 | -0.618 | 1.9712 | 191.2 | 96.91 | 3.152 | 7.541 | 731.4 | - | - | 2021-11-10 16:15 | 14 | 29 | RateD
3841 | 6-03:11:35 | 3:12 | -0.618 | 1.9736 | 191.4 | 97.03 | 3.1419 | 7.5486 | 732.2 | - | - | 2021-11-10 16:15 | 14 | 29 | RateD
3842 | 6-03:11:49 | 3:12 | -0.618 | 1.976 | 191.7 | 97.14 | 3.1318 | 7.5561 | 732.9 | - | - | 2021-11-10 16:15 | 14 | 29 | RateD
3843 | 6-03:12:03 | 3:12 | -0.618 | 1.9783 | 191.9 | 97.26 | 3.1217 | 7.5634 | 733.6 | - | - | 2021-11-10 16:16 | 14 | 29 | RateD
3844 | 6-03:12:16 | 3:12 | -0.618 | 1.9807 | 192.1 | 97.37 | 3.1114 | 7.5707 | 734.3 | - | - | 2021-11-10 16:16 | 14 | 29 | RateD
3845 | 6-03:12:30 | 3:13 | -0.618 | 1.983 | 192.3 | 97.48 | 3.101 | 7.5778 | 735 | - | - | 2021-11-10 16:16 | 14 | 29 | RateD
3846 | 6-03:12:43 | 3:13 | -0.618 | 1.9852 | 192.5 | 97.59 | 3.0904 | 7.5847 | 735.7 | - | - | 2021-11-10 16:16 | 14 | 29 | RateD
3847 | 6-03:12:56 | 3:13 | -0.618 | 1.9874 | 192.8 | 97.7 | 3.0799 | 7.5916 | 736.3 | - | - | 2021-11-10 16:17 | 14 | 29 | RateD
3848 | 6-03:13:08 | 3:13 | -0.618 | 1.9895 | 193 | 97.81 | 3.0694 | 7.5981 | 737 | - | - | 2021-11-10 16:17 | 14 | 29 | RateD
3849 | 6-03:13:20 | 3:13 | -0.618 | 1.9916 | 193.2 | 97.91 | 3.0588 | 7.6046 | 737.6 | - | - | 2021-11-10 16:17 | 14 | 29 | RateD
3850 | 6-03:13:32 | 3:14 | -0.618 | 1.9936 | 193.4 | 98.01 | 3.0487 | 7.6106 | 738.2 | - | - | 2021-11-10 16:17 | 14 | 29 | RateD
3851 | 6-03:13:43 | 3:14 | -0.618 | 1.9956 | 193.6 | 98.11 | 3.0385 | 7.6166 | 738.8 | - | - | 2021-11-10 16:17 | 14 | 29 | RateD
3852 | 6-03:13:55 | 3:14 | -0.618 | 1.9976 | 193.8 | 98.2 | 3.0281 | 7.6226 | 739.3 | - | - | 2021-11-10 16:18 | 14 | 29 | RateD
3853 | 6-03:14:06 | 3:14 | -0.618 | 1.9995 | 193.9 | 98.3 | 3.018 | 7.6283 | 739.9 | - | - | 2021-11-10 16:18 | 14 | 29 | RateD
3854 | 6-03:14:16 | 3:14 | -0.618 | 2.0013 | 194.1 | 98.38 | 3.008 | 7.6337 | 740.4 | - | - | 2021-11-10 16:18 | 14 | 29 | RateD
3855 | 6-03:14:27 | 3:14 | -0.618 | 2.003 | 194.3 | 98.47 | 2.9979 | 7.6391 | 740.9 | - | - | 2021-11-10 16:18 | 14 | 29 | RateD
3856 | 6-03:14:37 | 3:15 | -0.618 | 2.0048 | 194.5 | 98.56 | 2.9878 | 7.6444 | 741.5 | - | - | 2021-11-10 16:18 | 14 | 29 | RateD
3857 | 6-03:14:47 | 3:15 | -0.618 | 2.0066 | 194.6 | 98.64 | 2.9776 | 7.6496 | 742 | - | - | 2021-11-10 16:18 | 14 | 29 | RateD
3858 | 6-03:14:57 | 3:15 | -0.618 | 2.0083 | 194.8 | 98.73 | 2.9669 | 7.6548 | 742.5 | - | - | 2021-11-10 16:19 | 14 | 29 | RateD
3859 | 6-03:15:07 | 3:15 | -0.618 | 2.01 | 195 | 98.81 | 2.9568 | 7.6598 | 742.9 | - | - | 2021-11-10 16:19 | 14 | 29 | RateD
3860 | 6-03:15:17 | 3:15 | -0.618 | 2.0117 | 195.1 | 98.9 | 2.9463 | 7.6649 | 743.4 | - | - | 2021-11-10 16:19 | 14 | 29 | RateD
3861 | 6-03:15:28 | 3:15 | -0.618 | 2.0135 | 195.3 | 98.99 | 2.9357 | 7.6701 | 743.9 | - | - | 2021-11-10 16:19 | 14 | 29 | RateD
3862 | 6-03:15:37 | 3:16 | -0.6181 | 2.0152 | 195.5 | 99.07 | 2.9252 | 7.675 | 744.4 | - | - | 2021-11-10 16:19 | 14 | 29 | RateD
3863 | 6-03:15:46 | 3:16 | -0.618 | 2.0167 | 195.6 | 99.15 | 2.9151 | 7.6796 | 744.9 | - | - | 2021-11-10 16:19 | 14 | 29 | RateD
3864 | 6-03:15:56 | 3:16 | -0.618 | 2.0184 | 195.8 | 99.23 | 2.9044 | 7.6844 | 745.3 | - | - | 2021-11-10 16:20 | 14 | 29 | RateD
3865 | 6-03:16:05 | 3:16 | -0.618 | 2.02 | 195.9 | 99.3 | 2.894 | 7.689 | 745.8 | - | - | 2021-11-10 16:20 | 14 | 29 | RateD
3866 | 6-03:16:15 | 3:16 | -0.6181 | 2.0216 | 196.1 | 99.38 | 2.8833 | 7.6937 | 746.2 | - | - | 2021-11-10 16:20 | 14 | 29 | RateD
3867 | 6-03:16:24 | 3:16 | -0.618 | 2.0232 | 196.2 | 99.46 | 2.8731 | 7.6981 | 746.7 | - | - | 2021-11-10 16:20 | 14 | 29 | RateD
3868 | 6-03:16:33 | 3:17 | -0.6181 | 2.0247 | 196.4 | 99.54 | 2.8629 | 7.7025 | 747.1 | - | - | 2021-11-10 16:20 | 14 | 29 | RateD
3869 | 6-03:16:42 | 3:17 | -0.618 | 2.0262 | 196.5 | 99.61 | 2.8528 | 7.7069 | 747.5 | - | - | 2021-11-10 16:20 | 14 | 29 | RateD
3870 | 6-03:16:51 | 3:17 | -0.618 | 2.0278 | 196.7 | 99.69 | 2.8421 | 7.7115 | 748 | - | - | 2021-11-10 16:20 | 14 | 29 | RateD
3871 | 6-03:17:00 | 3:17 | -0.618 | 2.0294 | 196.8 | 99.77 | 2.8317 | 7.716 | 748.4 | - | - | 2021-11-10 16:21 | 14 | 29 | RateD
3872 | 6-03:17:09 | 3:17 | -0.618 | 2.0309 | 197 | 99.84 | 2.8213 | 7.7203 | 748.8 | - | - | 2021-11-10 16:21 | 14 | 29 | RateD
3873 | 6-03:17:18 | 3:17 | -0.618 | 2.0325 | 197.1 | 99.92 | 2.8109 | 7.7246 | 749.2 | - | - | 2021-11-10 16:21 | 14 | 29 | RateD
3874 | 6-03:17:27 | 3:17 | -0.618 | 2.034 | 197.3 | 99.99 | 2.8003 | 7.7289 | 749.7 | - | - | 2021-11-10 16:21 | 14 | 29 | RateD
3875 | 6-03:17:28 | 3:17 | -0.618 | 2.0341 | 197.3 | 100 | 2.7999 | 7.7293 | 749.7 | - | - | 2021-11-10 16:21 | 14 | 29 | RateD
3876 | 6-03:17:28 | 0:00 | 0.618 | 0 | 0 | 0 | 2.9847 | 0 | 0 | - | - | 2021-11-10 16:21 | 15 | 30 | RateC
3877 | 6-03:17:30 | 0:00 | 0.618 | 0.0003 | 0 | 0.02 | 3.0876 | 0.001 | 0.1 | - | - | 2021-11-10 16:21 | 15 | 30 | RateC
3878 | 6-03:17:30 | 0:00 | 0.618 | 0.0004 | 0 | 0.02 | 3.1248 | 0.0014 | 0.1 | - | - | 2021-11-10 16:21 | 15 | 30 | RateC
3879 | 6-03:17:31 | 0:00 | 0.618 | 0.0005 | 0.1 | 0.03 | 3.1565 | 0.0017 | 0.2 | - | - | 2021-11-10 16:21 | 15 | 30 | RateC
3880 | 6-03:17:31 | 0:00 | 0.618 | 0.0007 | 0.1 | 0.03 | 3.1839 | 0.002 | 0.2 | - | - | 2021-11-10 16:21 | 15 | 30 | RateC
3881 | 6-03:17:33 | 0:00 | 0.618 | 0.001 | 0.1 | 0.05 | 3.2471 | 0.0031 | 0.3 | - | - | 2021-11-10 16:21 | 15 | 30 | RateC
3882 | 6-03:17:35 | 0:00 | 0.618 | 0.0013 | 0.1 | 0.06 | 3.2966 | 0.0042 | 0.4 | - | - | 2021-11-10 16:21 | 15 | 30 | RateC
3883 | 6-03:17:37 | 0:00 | 0.618 | 0.0016 | 0.2 | 0.08 | 3.3403 | 0.0053 | 0.5 | - | - | 2021-11-10 16:21 | 15 | 30 | RateC
3884 | 6-03:17:39 | 0:00 | 0.618 | 0.002 | 0.2 | 0.1 | 3.3823 | 0.0064 | 0.6 | - | - | 2021-11-10 16:21 | 15 | 30 | RateC
3885 | 6-03:17:41 | 0:00 | 0.618 | 0.0023 | 0.2 | 0.11 | 3.4197 | 0.0075 | 0.7 | - | - | 2021-11-10 16:21 | 15 | 30 | RateC
3886 | 6-03:17:42 | 0:00 | 0.618 | 0.0025 | 0.2 | 0.12 | 3.4434 | 0.0082 | 0.8 | - | - | 2021-11-10 16:21 | 15 | 30 | RateC
3887 | 6-03:17:43 | 0:00 | 0.618 | 0.0026 | 0.3 | 0.13 | 3.4553 | 0.0086 | 0.8 | - | - | 2021-11-10 16:21 | 15 | 30 | RateC
3888 | 6-03:17:44 | 0:00 | 0.618 | 0.0027 | 0.3 | 0.13 | 3.467 | 0.009 | 0.9 | - | - | 2021-11-10 16:21 | 15 | 30 | RateC
3889 | 6-03:17:44 | 0:00 | 0.618 | 0.0028 | 0.3 | 0.14 | 3.4776 | 0.0094 | 0.9 | - | - | 2021-11-10 16:21 | 15 | 30 | RateC
3890 | 6-03:17:45 | 0:00 | 0.618 | 0.0031 | 0.3 | 0.15 | 3.4972 | 0.0102 | 1 | - | - | 2021-11-10 16:21 | 15 | 30 | RateC
3891 | 6-03:17:47 | 0:00 | 0.618 | 0.0033 | 0.3 | 0.16 | 3.515 | 0.0109 | 1.1 | - | - | 2021-11-10 16:21 | 15 | 30 | RateC
3892 | 6-03:17:48 | 0:00 | 0.618 | 0.0035 | 0.3 | 0.17 | 3.5307 | 0.0117 | 1.1 | - | - | 2021-11-10 16:21 | 15 | 30 | RateC
3893 | 6-03:17:49 | 0:00 | 0.618 | 0.0037 | 0.4 | 0.18 | 3.5435 | 0.0125 | 1.2 | - | - | 2021-11-10 16:21 | 15 | 30 | RateC
3894 | 6-03:17:51 | 0:00 | 0.618 | 0.0039 | 0.4 | 0.19 | 3.555 | 0.0133 | 1.3 | - | - | 2021-11-10 16:21 | 15 | 30 | RateC
3895 | 6-03:17:53 | 0:00 | 0.618 | 0.0043 | 0.4 | 0.21 | 3.5671 | 0.0145 | 1.4 | - | - | 2021-11-10 16:21 | 15 | 30 | RateC
3896 | 6-03:17:55 | 0:00 | 0.618 | 0.0047 | 0.5 | 0.23 | 3.5784 | 0.0161 | 1.6 | - | - | 2021-11-10 16:22 | 15 | 30 | RateC
3897 | 6-03:18:00 | 0:01 | 0.618 | 0.0055 | 0.5 | 0.27 | 3.5897 | 0.0188 | 1.8 | - | - | 2021-11-10 16:22 | 15 | 30 | RateC
3898 | 6-03:18:07 | 0:01 | 0.618 | 0.0067 | 0.6 | 0.33 | 3.6 | 0.0231 | 2.2 | - | - | 2021-11-10 16:22 | 15 | 30 | RateC
3899 | 6-03:18:19 | 0:01 | 0.618 | 0.0088 | 0.9 | 0.43 | 3.61 | 0.0307 | 3 | - | - | 2021-11-10 16:22 | 15 | 30 | RateC
3900 | 6-03:18:40 | 0:01 | 0.618 | 0.0124 | 1.2 | 0.61 | 3.6201 | 0.0438 | 4.2 | - | - | 2021-11-10 16:22 | 15 | 30 | RateC
3901 | 6-03:19:20 | 0:02 | 0.618 | 0.0194 | 1.9 | 0.94 | 3.6302 | 0.069 | 6.7 | - | - | 2021-11-10 16:23 | 15 | 30 | RateC
3902 | 6-03:21:27 | 0:04 | 0.618 | 0.0411 | 4 | 2.01 | 3.6403 | 0.1482 | 14.4 | - | - | 2021-11-10 16:25 | 15 | 30 | RateC
3903 | 6-03:24:27 | 0:07 | 0.618 | 0.0721 | 7 | 3.51 | 3.6455 | 0.2608 | 25.3 | - | - | 2021-11-10 16:28 | 15 | 30 | RateC
3904 | 6-03:27:28 | 0:10 | 0.618 | 0.103 | 10 | 5.02 | 3.6528 | 0.3738 | 36.3 | - | - | 2021-11-10 16:31 | 15 | 30 | RateC
3905 | 6-03:30:28 | 0:13 | 0.618 | 0.134 | 13 | 6.53 | 3.6606 | 0.4869 | 47.2 | - | - | 2021-11-10 16:34 | 15 | 30 | RateC
3906 | 6-03:33:28 | 0:16 | 0.618 | 0.1649 | 16 | 8.04 | 3.6691 | 0.6003 | 58.2 | - | - | 2021-11-10 16:37 | 15 | 30 | RateC
3907 | 6-03:36:28 | 0:19 | 0.618 | 0.1958 | 19 | 9.55 | 3.6771 | 0.7139 | 69.2 | - | - | 2021-11-10 16:40 | 15 | 30 | RateC
3908 | 6-03:39:28 | 0:22 | 0.618 | 0.2267 | 22 | 11.06 | 3.683 | 0.8277 | 80.3 | - | - | 2021-11-10 16:43 | 15 | 30 | RateC
3909 | 6-03:42:29 | 0:25 | 0.618 | 0.2577 | 25 | 12.57 | 3.6869 | 0.9419 | 91.4 | - | - | 2021-11-10 16:46 | 15 | 30 | RateC
3910 | 6-03:45:29 | 0:28 | 0.618 | 0.2887 | 28 | 14.08 | 3.6895 | 1.056 | 102.4 | - | - | 2021-11-10 16:49 | 15 | 30 | RateC
3911 | 6-03:48:29 | 0:31 | 0.618 | 0.3195 | 31 | 15.59 | 3.6926 | 1.17 | 113.5 | - | - | 2021-11-10 16:52 | 15 | 30 | RateC
3912 | 6-03:51:29 | 0:34 | 0.618 | 0.3505 | 34 | 17.1 | 3.6965 | 1.2844 | 124.6 | - | - | 2021-11-10 16:55 | 15 | 30 | RateC
3913 | 6-03:54:29 | 0:37 | 0.618 | 0.3814 | 37 | 18.6 | 3.7016 | 1.3986 | 135.7 | - | - | 2021-11-10 16:58 | 15 | 30 | RateC
3914 | 6-03:57:30 | 0:40 | 0.618 | 0.4124 | 40 | 20.11 | 3.7078 | 1.5134 | 146.8 | - | - | 2021-11-10 17:01 | 15 | 30 | RateC
3915 | 6-04:00:30 | 0:43 | 0.618 | 0.4433 | 43 | 21.62 | 3.7148 | 1.6282 | 157.9 | - | - | 2021-11-10 17:04 | 15 | 30 | RateC
3916 | 6-04:03:30 | 0:46 | 0.618 | 0.4742 | 46 | 23.13 | 3.723 | 1.7432 | 169.1 | - | - | 2021-11-10 17:07 | 15 | 30 | RateC
3917 | 6-04:06:30 | 0:49 | 0.618 | 0.5052 | 49 | 24.64 | 3.7319 | 1.8585 | 180.3 | - | - | 2021-11-10 17:10 | 15 | 30 | RateC
3918 | 6-04:09:31 | 0:52 | 0.618 | 0.5361 | 52 | 26.15 | 3.7412 | 1.9742 | 191.5 | - | - | 2021-11-10 17:13 | 15 | 30 | RateC
3919 | 6-04:12:31 | 0:55 | 0.618 | 0.5671 | 55 | 27.66 | 3.7508 | 2.0902 | 202.7 | - | - | 2021-11-10 17:16 | 15 | 30 | RateC
3920 | 6-04:15:31 | 0:58 | 0.618 | 0.598 | 58 | 29.17 | 3.7605 | 2.2064 | 214 | - | - | 2021-11-10 17:19 | 15 | 30 | RateC
3921 | 6-04:18:31 | 1:01 | 0.618 | 0.6289 | 61 | 30.68 | 3.7702 | 2.3227 | 225.3 | - | - | 2021-11-10 17:22 | 15 | 30 | RateC
3922 | 6-04:21:31 | 1:04 | 0.618 | 0.6599 | 64 | 32.19 | 3.7799 | 2.4395 | 236.6 | - | - | 2021-11-10 17:25 | 15 | 30 | RateC
3923 | 6-04:24:31 | 1:07 | 0.618 | 0.6908 | 67 | 33.69 | 3.7895 | 2.5565 | 248 | - | - | 2021-11-10 17:28 | 15 | 30 | RateC
3924 | 6-04:27:32 | 1:10 | 0.618 | 0.7218 | 70 | 35.21 | 3.799 | 2.674 | 259.4 | - | - | 2021-11-10 17:31 | 15 | 30 | RateC
3925 | 6-04:30:32 | 1:13 | 0.618 | 0.7527 | 73 | 36.72 | 3.8087 | 2.7919 | 270.8 | - | - | 2021-11-10 17:34 | 15 | 30 | RateC
3926 | 6-04:33:32 | 1:16 | 0.618 | 0.7837 | 76 | 38.22 | 3.8187 | 2.9098 | 282.2 | - | - | 2021-11-10 17:37 | 15 | 30 | RateC
3927 | 6-04:36:23 | 1:19 | 0.618 | 0.813 | 78.9 | 39.66 | 3.8287 | 3.0221 | 293.1 | - | - | 2021-11-10 17:40 | 15 | 30 | RateC
3928 | 6-04:39:11 | 1:22 | 0.618 | 0.8418 | 81.6 | 41.06 | 3.8388 | 3.1324 | 303.8 | - | - | 2021-11-10 17:43 | 15 | 30 | RateC
3929 | 6-04:41:43 | 1:24 | 0.618 | 0.8679 | 84.2 | 42.33 | 3.8489 | 3.2327 | 313.5 | - | - | 2021-11-10 17:45 | 15 | 30 | RateC
3930 | 6-04:44:08 | 1:27 | 0.618 | 0.8927 | 86.6 | 43.54 | 3.859 | 3.3283 | 322.8 | - | - | 2021-11-10 17:48 | 15 | 30 | RateC
3931 | 6-04:46:20 | 1:29 | 0.618 | 0.9154 | 88.8 | 44.65 | 3.869 | 3.4162 | 331.4 | - | - | 2021-11-10 17:50 | 15 | 30 | RateC
3932 | 6-04:48:22 | 1:31 | 0.618 | 0.9364 | 90.8 | 45.67 | 3.8791 | 3.4972 | 339.2 | - | - | 2021-11-10 17:52 | 15 | 30 | RateC
3933 | 6-04:50:16 | 1:33 | 0.618 | 0.956 | 92.7 | 46.63 | 3.8892 | 3.5736 | 346.6 | - | - | 2021-11-10 17:54 | 15 | 30 | RateC
3934 | 6-04:52:04 | 1:35 | 0.618 | 0.9745 | 94.5 | 47.54 | 3.8993 | 3.6457 | 353.6 | - | - | 2021-11-10 17:56 | 15 | 30 | RateC
3935 | 6-04:53:47 | 1:36 | 0.618 | 0.9922 | 96.2 | 48.4 | 3.9094 | 3.7147 | 360.3 | - | - | 2021-11-10 17:57 | 15 | 30 | RateC
3936 | 6-04:55:29 | 1:38 | 0.618 | 1.0097 | 97.9 | 49.25 | 3.9194 | 3.7833 | 367 | - | - | 2021-11-10 17:59 | 15 | 30 | RateC
3937 | 6-04:57:12 | 1:40 | 0.618 | 1.0273 | 99.6 | 50.11 | 3.9295 | 3.8522 | 373.6 | - | - | 2021-11-10 18:01 | 15 | 30 | RateC
3938 | 6-04:58:55 | 1:41 | 0.618 | 1.0451 | 101.4 | 50.98 | 3.9396 | 3.9222 | 380.4 | - | - | 2021-11-10 18:03 | 15 | 30 | RateC
3939 | 6-05:00:43 | 1:43 | 0.618 | 1.0635 | 103.2 | 51.88 | 3.9497 | 3.995 | 387.5 | - | - | 2021-11-10 18:04 | 15 | 30 | RateC
3940 | 6-05:02:39 | 1:45 | 0.618 | 1.0835 | 105.1 | 52.85 | 3.9597 | 4.0739 | 395.1 | - | - | 2021-11-10 18:06 | 15 | 30 | RateC
3941 | 6-05:04:45 | 1:47 | 0.618 | 1.1052 | 107.2 | 53.91 | 3.9698 | 4.1599 | 403.5 | - | - | 2021-11-10 18:08 | 15 | 30 | RateC
3942 | 6-05:07:02 | 1:50 | 0.618 | 1.1286 | 109.5 | 55.05 | 3.9799 | 4.2529 | 412.5 | - | - | 2021-11-10 18:11 | 15 | 30 | RateC
3943 | 6-05:09:28 | 1:52 | 0.618 | 1.1536 | 111.9 | 56.27 | 3.99 | 4.3528 | 422.2 | - | - | 2021-11-10 18:13 | 15 | 30 | RateC
3944 | 6-05:12:04 | 1:55 | 0.618 | 1.1804 | 114.5 | 57.58 | 4 | 4.4598 | 432.6 | - | - | 2021-11-10 18:16 | 15 | 30 | RateC
3945 | 6-05:14:53 | 1:57 | 0.618 | 1.2094 | 117.3 | 58.99 | 4.0101 | 4.5759 | 443.8 | - | - | 2021-11-10 18:18 | 15 | 30 | RateC
3946 | 6-05:17:53 | 2:00 | 0.618 | 1.2403 | 120.3 | 60.5 | 4.0196 | 4.7 | 455.9 | - | - | 2021-11-10 18:21 | 15 | 30 | RateC
3947 | 6-05:20:53 | 2:03 | 0.618 | 1.2713 | 123.3 | 62.01 | 4.0282 | 4.8245 | 467.9 | - | - | 2021-11-10 18:24 | 15 | 30 | RateC
3948 | 6-05:23:53 | 2:06 | 0.618 | 1.3022 | 126.3 | 63.52 | 4.0363 | 4.9491 | 480 | - | - | 2021-11-10 18:27 | 15 | 30 | RateC
3949 | 6-05:26:53 | 2:09 | 0.618 | 1.3331 | 129.3 | 65.02 | 4.0441 | 5.074 | 492.1 | - | - | 2021-11-10 18:30 | 15 | 30 | RateC
3950 | 6-05:29:53 | 2:12 | 0.618 | 1.364 | 132.3 | 66.53 | 4.0518 | 5.199 | 504.3 | - | - | 2021-11-10 18:33 | 15 | 30 | RateC
3951 | 6-05:32:53 | 2:15 | 0.618 | 1.395 | 135.3 | 68.04 | 4.0605 | 5.3247 | 516.5 | - | - | 2021-11-10 18:36 | 15 | 30 | RateC
3952 | 6-05:35:43 | 2:18 | 0.618 | 1.4241 | 138.1 | 69.46 | 4.0706 | 5.443 | 527.9 | - | - | 2021-11-10 18:39 | 15 | 30 | RateC
3953 | 6-05:37:59 | 2:21 | 0.618 | 1.4474 | 140.4 | 70.6 | 4.0806 | 5.5381 | 537.2 | - | - | 2021-11-10 18:42 | 15 | 30 | RateC
3954 | 6-05:39:51 | 2:22 | 0.618 | 1.4667 | 142.3 | 71.54 | 4.0907 | 5.6171 | 544.8 | - | - | 2021-11-10 18:43 | 15 | 30 | RateC
3955 | 6-05:41:28 | 2:24 | 0.618 | 1.4833 | 143.9 | 72.35 | 4.1008 | 5.6848 | 551.4 | - | - | 2021-11-10 18:45 | 15 | 30 | RateC
3956 | 6-05:42:54 | 2:25 | 0.618 | 1.4981 | 145.3 | 73.07 | 4.1109 | 5.7457 | 557.3 | - | - | 2021-11-10 18:47 | 15 | 30 | RateC
3957 | 6-05:44:12 | 2:27 | 0.618 | 1.5115 | 146.6 | 73.73 | 4.1209 | 5.8008 | 562.6 | - | - | 2021-11-10 18:48 | 15 | 30 | RateC
3958 | 6-05:45:25 | 2:28 | 0.618 | 1.5241 | 147.8 | 74.34 | 4.131 | 5.8527 | 567.7 | - | - | 2021-11-10 18:49 | 15 | 30 | RateC
3959 | 6-05:46:36 | 2:29 | 0.6181 | 1.5362 | 149 | 74.93 | 4.1411 | 5.903 | 572.5 | - | - | 2021-11-10 18:50 | 15 | 30 | RateC
3960 | 6-05:47:47 | 2:30 | 0.618 | 1.5484 | 150.2 | 75.53 | 4.1512 | 5.9533 | 577.4 | - | - | 2021-11-10 18:51 | 15 | 30 | RateC
3961 | 6-05:49:01 | 2:32 | 0.618 | 1.5611 | 151.4 | 76.15 | 4.1612 | 6.0062 | 582.6 | - | - | 2021-11-10 18:53 | 15 | 30 | RateC
3962 | 6-05:50:20 | 2:33 | 0.618 | 1.5746 | 152.7 | 76.81 | 4.1713 | 6.0627 | 588 | - | - | 2021-11-10 18:54 | 15 | 30 | RateC
3963 | 6-05:51:46 | 2:34 | 0.618 | 1.5894 | 154.2 | 77.53 | 4.1814 | 6.1244 | 594 | - | - | 2021-11-10 18:55 | 15 | 30 | RateC
3964 | 6-05:53:24 | 2:36 | 0.618 | 1.6063 | 155.8 | 78.35 | 4.1915 | 6.1949 | 600.9 | - | - | 2021-11-10 18:57 | 15 | 30 | RateC
3965 | 6-05:55:23 | 2:38 | 0.618 | 1.6266 | 157.8 | 79.34 | 4.2015 | 6.2803 | 609.1 | - | - | 2021-11-10 18:59 | 15 | 30 | RateC
3966 | 6-05:58:21 | 2:41 | 0.618 | 1.6572 | 160.7 | 80.83 | 4.2116 | 6.409 | 621.6 | - | - | 2021-11-10 19:02 | 15 | 30 | RateC
3967 | 6-06:01:21 | 2:44 | 0.618 | 1.6881 | 163.7 | 82.34 | 4.2178 | 6.5394 | 634.3 | - | - | 2021-11-10 19:05 | 15 | 30 | RateC
3968 | 6-06:04:21 | 2:47 | 0.618 | 1.7191 | 166.7 | 83.85 | 4.2225 | 6.67 | 646.9 | - | - | 2021-11-10 19:08 | 15 | 30 | RateC
3969 | 6-06:07:21 | 2:50 | 0.618 | 1.75 | 169.7 | 85.36 | 4.2267 | 6.8006 | 659.6 | - | - | 2021-11-10 19:11 | 15 | 30 | RateC
3970 | 6-06:10:22 | 2:53 | 0.618 | 1.7809 | 172.7 | 86.87 | 4.2308 | 6.9314 | 672.3 | - | - | 2021-11-10 19:14 | 15 | 30 | RateC
3971 | 6-06:13:22 | 2:56 | 0.618 | 1.8119 | 175.7 | 88.38 | 4.2361 | 7.0626 | 685 | - | - | 2021-11-10 19:17 | 15 | 30 | RateC
3972 | 6-06:16:22 | 2:59 | 0.618 | 1.8428 | 178.7 | 89.89 | 4.2423 | 7.1936 | 697.7 | - | - | 2021-11-10 19:20 | 15 | 30 | RateC
3973 | 6-06:19:22 | 3:02 | 0.618 | 1.8738 | 181.7 | 91.4 | 4.2502 | 7.3251 | 710.5 | - | - | 2021-11-10 19:23 | 15 | 30 | RateC
3974 | 6-06:22:21 | 3:05 | 0.618 | 1.9044 | 184.7 | 92.89 | 4.2603 | 7.4555 | 723.1 | - | - | 2021-11-10 19:26 | 15 | 30 | RateC
3975 | 6-06:24:42 | 3:07 | 0.618 | 1.9287 | 187.1 | 94.08 | 4.2704 | 7.559 | 733.2 | - | - | 2021-11-10 19:28 | 15 | 30 | RateC
3976 | 6-06:26:35 | 3:09 | 0.618 | 1.9481 | 189 | 95.02 | 4.2804 | 7.6419 | 741.2 | - | - | 2021-11-10 19:30 | 15 | 30 | RateC
3977 | 6-06:28:11 | 3:11 | 0.618 | 1.9646 | 190.5 | 95.83 | 4.2905 | 7.7125 | 748.1 | - | - | 2021-11-10 19:32 | 15 | 30 | RateC
3978 | 6-06:29:31 | 3:12 | 0.618 | 1.9782 | 191.9 | 96.49 | 4.3006 | 7.7713 | 753.8 | - | - | 2021-11-10 19:33 | 15 | 30 | RateC
3979 | 6-06:30:41 | 3:13 | 0.618 | 1.9902 | 193 | 97.08 | 4.3107 | 7.8228 | 758.8 | - | - | 2021-11-10 19:34 | 15 | 30 | RateC
3980 | 6-06:31:39 | 3:14 | 0.618 | 2.0003 | 194 | 97.57 | 4.3207 | 7.8663 | 763 | - | - | 2021-11-10 19:35 | 15 | 30 | RateC
3981 | 6-06:32:32 | 3:15 | 0.618 | 2.0093 | 194.9 | 98.01 | 4.3308 | 7.9053 | 766.8 | - | - | 2021-11-10 19:36 | 15 | 30 | RateC
3982 | 6-06:33:19 | 3:16 | 0.618 | 2.0174 | 195.7 | 98.4 | 4.3409 | 7.9402 | 770.1 | - | - | 2021-11-10 19:37 | 15 | 30 | RateC
3983 | 6-06:33:59 | 3:17 | 0.618 | 2.0242 | 196.3 | 98.74 | 4.351 | 7.97 | 773 | - | - | 2021-11-10 19:38 | 15 | 30 | RateC
3984 | 6-06:34:36 | 3:17 | 0.618 | 2.0305 | 196.9 | 99.05 | 4.361 | 7.9975 | 775.7 | - | - | 2021-11-10 19:38 | 15 | 30 | RateC
3985 | 6-06:35:09 | 3:18 | 0.618 | 2.0363 | 197.5 | 99.33 | 4.3711 | 8.0228 | 778.2 | - | - | 2021-11-10 19:39 | 15 | 30 | RateC
3986 | 6-06:35:39 | 3:18 | 0.618 | 2.0414 | 198 | 99.58 | 4.3812 | 8.0452 | 780.3 | - | - | 2021-11-10 19:39 | 15 | 30 | RateC
3987 | 6-06:36:07 | 3:19 | 0.618 | 2.0462 | 198.5 | 99.81 | 4.3914 | 8.0663 | 782.4 | - | - | 2021-11-10 19:40 | 15 | 30 | RateC
3988 | 6-06:36:30 | 3:19 | 0.618 | 2.0501 | 198.8 | 100 | 4.4 | 8.0833 | 784 | - | - | 2021-11-10 19:40 | 15 | 30 | RateC
3989 | 6-06:36:30 | 0:00 | -0.6181 | 0 | 0 | 0 | 4.313 | 0 | 0 | - | - | 2021-11-10 19:40 | 15 | 31 | RateD
3990 | 6-06:36:31 | 0:00 | -0.618 | 0.0002 | 0 | 0.01 | 4.2941 | 0.001 | 0.1 | - | - | 2021-11-10 19:40 | 15 | 31 | RateD
3991 | 6-06:36:32 | 0:00 | -0.618 | 0.0004 | 0 | 0.02 | 4.2778 | 0.0019 | 0.2 | - | - | 2021-11-10 19:40 | 15 | 31 | RateD
3992 | 6-06:36:34 | 0:00 | -0.618 | 0.0008 | 0.1 | 0.04 | 4.2663 | 0.0032 | 0.3 | - | - | 2021-11-10 19:40 | 15 | 31 | RateD
3993 | 6-06:36:37 | 0:00 | -0.618 | 0.0013 | 0.1 | 0.06 | 4.2552 | 0.0055 | 0.5 | - | - | 2021-11-10 19:40 | 15 | 31 | RateD
3994 | 6-06:36:41 | 0:00 | -0.618 | 0.002 | 0.2 | 0.1 | 4.2448 | 0.0087 | 0.8 | - | - | 2021-11-10 19:40 | 15 | 31 | RateD
3995 | 6-06:36:48 | 0:00 | -0.618 | 0.0032 | 0.3 | 0.16 | 4.2344 | 0.0138 | 1.3 | - | - | 2021-11-10 19:40 | 15 | 31 | RateD
3996 | 6-06:36:58 | 0:00 | -0.618 | 0.005 | 0.5 | 0.24 | 4.224 | 0.0211 | 2 | - | - | 2021-11-10 19:41 | 15 | 31 | RateD
3997 | 6-06:37:13 | 0:01 | -0.618 | 0.0075 | 0.7 | 0.37 | 4.2136 | 0.0317 | 3.1 | - | - | 2021-11-10 19:41 | 15 | 31 | RateD
3998 | 6-06:37:34 | 0:01 | -0.618 | 0.011 | 1.1 | 0.54 | 4.2034 | 0.0466 | 4.5 | - | - | 2021-11-10 19:41 | 15 | 31 | RateD
3999 | 6-06:38:03 | 0:02 | -0.618 | 0.0161 | 1.6 | 0.79 | 4.1933 | 0.068 | 6.6 | - | - | 2021-11-10 19:42 | 15 | 31 | RateD
4000 | 6-06:38:47 | 0:02 | -0.618 | 0.0235 | 2.3 | 1.15 | 4.1833 | 0.0991 | 9.6 | - | - | 2021-11-10 19:42 | 15 | 31 | RateD
4001 | 6-06:39:50 | 0:03 | -0.618 | 0.0344 | 3.3 | 1.69 | 4.1732 | 0.1446 | 14 | - | - | 2021-11-10 19:43 | 15 | 31 | RateD
4002 | 6-06:41:26 | 0:05 | -0.618 | 0.0509 | 4.9 | 2.49 | 4.1631 | 0.213 | 20.7 | - | - | 2021-11-10 19:45 | 15 | 31 | RateD
4003 | 6-06:44:03 | 0:08 | -0.618 | 0.0779 | 7.6 | 3.81 | 4.153 | 0.3254 | 31.6 | - | - | 2021-11-10 19:48 | 15 | 31 | RateD
4004 | 6-06:47:03 | 0:11 | -0.618 | 0.1088 | 10.6 | 5.33 | 4.1468 | 0.4539 | 44 | - | - | 2021-11-10 19:51 | 15 | 31 | RateD
4005 | 6-06:50:04 | 0:14 | -0.618 | 0.1398 | 13.6 | 6.84 | 4.1431 | 0.5823 | 56.5 | - | - | 2021-11-10 19:54 | 15 | 31 | RateD
4006 | 6-06:53:04 | 0:17 | -0.618 | 0.1708 | 16.6 | 8.36 | 4.1405 | 0.7105 | 68.9 | - | - | 2021-11-10 19:57 | 15 | 31 | RateD
4007 | 6-06:56:04 | 0:20 | -0.618 | 0.2017 | 19.6 | 9.87 | 4.1383 | 0.8383 | 81.3 | - | - | 2021-11-10 20:00 | 15 | 31 | RateD
4008 | 6-06:59:05 | 0:23 | -0.6181 | 0.2327 | 22.6 | 11.39 | 4.1358 | 0.9665 | 93.7 | - | - | 2021-11-10 20:03 | 15 | 31 | RateD
4009 | 6-07:02:05 | 0:26 | -0.618 | 0.2636 | 25.6 | 12.9 | 4.1329 | 1.0944 | 106.1 | - | - | 2021-11-10 20:06 | 15 | 31 | RateD
4010 | 6-07:05:05 | 0:29 | -0.618 | 0.2945 | 28.6 | 14.41 | 4.1292 | 1.222 | 118.5 | - | - | 2021-11-10 20:09 | 15 | 31 | RateD
4011 | 6-07:08:05 | 0:32 | -0.618 | 0.3254 | 31.6 | 15.93 | 4.124 | 1.3497 | 130.9 | - | - | 2021-11-10 20:12 | 15 | 31 | RateD
4012 | 6-07:11:05 | 0:35 | -0.618 | 0.3563 | 34.6 | 17.44 | 4.1168 | 1.4771 | 143.3 | - | - | 2021-11-10 20:15 | 15 | 31 | RateD
4013 | 6-07:14:01 | 0:38 | -0.618 | 0.3866 | 37.5 | 18.92 | 4.1067 | 1.6016 | 155.3 | - | - | 2021-11-10 20:18 | 15 | 31 | RateD
4014 | 6-07:16:17 | 0:40 | -0.618 | 0.4099 | 39.8 | 20.06 | 4.0966 | 1.6973 | 164.6 | - | - | 2021-11-10 20:20 | 15 | 31 | RateD
4015 | 6-07:18:05 | 0:42 | -0.618 | 0.4284 | 41.6 | 20.97 | 4.0865 | 1.773 | 172 | - | - | 2021-11-10 20:22 | 15 | 31 | RateD
4016 | 6-07:19:38 | 0:43 | -0.618 | 0.4444 | 43.1 | 21.75 | 4.0765 | 1.838 | 178.3 | - | - | 2021-11-10 20:23 | 15 | 31 | RateD
4017 | 6-07:21:03 | 0:45 | -0.618 | 0.4589 | 44.5 | 22.46 | 4.0664 | 1.8974 | 184 | - | - | 2021-11-10 20:25 | 15 | 31 | RateD
4018 | 6-07:22:22 | 0:46 | -0.618 | 0.4726 | 45.8 | 23.13 | 4.0563 | 1.9528 | 189.4 | - | - | 2021-11-10 20:26 | 15 | 31 | RateD
4019 | 6-07:23:41 | 0:47 | -0.618 | 0.486 | 47.1 | 23.79 | 4.0462 | 2.0073 | 194.7 | - | - | 2021-11-10 20:27 | 15 | 31 | RateD
4020 | 6-07:25:01 | 0:49 | -0.6181 | 0.4998 | 48.5 | 24.46 | 4.0361 | 2.0629 | 200.1 | - | - | 2021-11-10 20:29 | 15 | 31 | RateD
4021 | 6-07:26:25 | 0:50 | -0.618 | 0.5142 | 49.9 | 25.17 | 4.0261 | 2.121 | 205.7 | - | - | 2021-11-10 20:30 | 15 | 31 | RateD
4022 | 6-07:27:56 | 0:51 | -0.618 | 0.5299 | 51.4 | 25.94 | 4.016 | 2.1841 | 211.8 | - | - | 2021-11-10 20:32 | 15 | 31 | RateD
4023 | 6-07:29:41 | 0:53 | -0.6181 | 0.5479 | 53.1 | 26.82 | 4.0059 | 2.2561 | 218.8 | - | - | 2021-11-10 20:33 | 15 | 31 | RateD
4024 | 6-07:31:41 | 0:55 | -0.618 | 0.5686 | 55.1 | 27.83 | 3.9958 | 2.3389 | 226.9 | - | - | 2021-11-10 20:35 | 15 | 31 | RateD
4025 | 6-07:34:08 | 0:58 | -0.618 | 0.5937 | 57.6 | 29.06 | 3.9858 | 2.4393 | 236.6 | - | - | 2021-11-10 20:38 | 15 | 31 | RateD
4026 | 6-07:37:08 | 1:01 | -0.618 | 0.6246 | 60.6 | 30.57 | 3.9762 | 2.5624 | 248.5 | - | - | 2021-11-10 20:41 | 15 | 31 | RateD
4027 | 6-07:40:08 | 1:04 | -0.618 | 0.6556 | 63.6 | 32.09 | 3.9684 | 2.6854 | 260.5 | - | - | 2021-11-10 20:44 | 15 | 31 | RateD
4028 | 6-07:43:08 | 1:07 | -0.618 | 0.6865 | 66.6 | 33.6 | 3.9614 | 2.808 | 272.4 | - | - | 2021-11-10 20:47 | 15 | 31 | RateD
4029 | 6-07:46:08 | 1:10 | -0.618 | 0.7174 | 69.6 | 35.11 | 3.9541 | 2.9303 | 284.2 | - | - | 2021-11-10 20:50 | 15 | 31 | RateD
4030 | 6-07:49:09 | 1:13 | -0.6181 | 0.7483 | 72.6 | 36.63 | 3.9456 | 3.0524 | 296.1 | - | - | 2021-11-10 20:53 | 15 | 31 | RateD
4031 | 6-07:52:08 | 1:16 | -0.618 | 0.7792 | 75.6 | 38.14 | 3.9362 | 3.1741 | 307.9 | - | - | 2021-11-10 20:56 | 15 | 31 | RateD
4032 | 6-07:54:51 | 1:18 | -0.618 | 0.8071 | 78.3 | 39.5 | 3.9261 | 3.2837 | 318.5 | - | - | 2021-11-10 20:58 | 15 | 31 | RateD
4033 | 6-07:57:20 | 1:21 | -0.618 | 0.8327 | 80.8 | 40.76 | 3.916 | 3.3841 | 328.2 | - | - | 2021-11-10 21:01 | 15 | 31 | RateD
4034 | 6-07:59:35 | 1:23 | -0.618 | 0.8559 | 83 | 41.89 | 3.9059 | 3.4747 | 337 | - | - | 2021-11-10 21:03 | 15 | 31 | RateD
4035 | 6-08:01:43 | 1:25 | -0.618 | 0.8778 | 85.1 | 42.97 | 3.8959 | 3.5604 | 345.3 | - | - | 2021-11-10 21:05 | 15 | 31 | RateD
4036 | 6-08:03:47 | 1:27 | -0.618 | 0.8991 | 87.2 | 44.01 | 3.8858 | 3.6432 | 353.4 | - | - | 2021-11-10 21:07 | 15 | 31 | RateD
4037 | 6-08:05:49 | 1:29 | -0.618 | 0.9202 | 89.3 | 45.04 | 3.8757 | 3.7249 | 361.3 | - | - | 2021-11-10 21:09 | 15 | 31 | RateD
4038 | 6-08:07:51 | 1:31 | -0.618 | 0.9411 | 91.3 | 46.06 | 3.8656 | 3.8059 | 369.1 | - | - | 2021-11-10 21:11 | 15 | 31 | RateD
4039 | 6-08:09:49 | 1:33 | -0.618 | 0.9613 | 93.2 | 47.05 | 3.8556 | 3.8839 | 376.7 | - | - | 2021-11-10 21:13 | 15 | 31 | RateD
4040 | 6-08:11:42 | 1:35 | -0.618 | 0.9806 | 95.1 | 48 | 3.8455 | 3.9583 | 383.9 | - | - | 2021-11-10 21:15 | 15 | 31 | RateD
4041 | 6-08:13:29 | 1:37 | -0.618 | 0.9991 | 96.9 | 48.9 | 3.8354 | 4.0292 | 390.8 | - | - | 2021-11-10 21:17 | 15 | 31 | RateD
4042 | 6-08:15:17 | 1:39 | -0.618 | 1.0176 | 98.7 | 49.8 | 3.8253 | 4.0999 | 397.7 | - | - | 2021-11-10 21:19 | 15 | 31 | RateD
4043 | 6-08:17:03 | 1:41 | -0.618 | 1.0359 | 100.5 | 50.7 | 3.8153 | 4.17 | 404.5 | - | - | 2021-11-10 21:21 | 15 | 31 | RateD
4044 | 6-08:18:53 | 1:42 | -0.618 | 1.0546 | 102.3 | 51.62 | 3.8052 | 4.2414 | 411.4 | - | - | 2021-11-10 21:22 | 15 | 31 | RateD
4045 | 6-08:20:47 | 1:44 | -0.618 | 1.0742 | 104.2 | 52.58 | 3.7951 | 4.3159 | 418.6 | - | - | 2021-11-10 21:24 | 15 | 31 | RateD
4046 | 6-08:22:47 | 1:46 | -0.618 | 1.0949 | 106.2 | 53.59 | 3.785 | 4.3941 | 426.2 | - | - | 2021-11-10 21:26 | 15 | 31 | RateD
4047 | 6-08:24:55 | 1:48 | -0.618 | 1.1169 | 108.3 | 54.66 | 3.775 | 4.4772 | 434.3 | - | - | 2021-11-10 21:29 | 15 | 31 | RateD
4048 | 6-08:27:12 | 1:51 | -0.618 | 1.1403 | 110.6 | 55.81 | 3.7649 | 4.5657 | 442.8 | - | - | 2021-11-10 21:31 | 15 | 31 | RateD
4049 | 6-08:29:38 | 1:53 | -0.618 | 1.1655 | 113 | 57.04 | 3.7548 | 4.6602 | 452 | - | - | 2021-11-10 21:33 | 15 | 31 | RateD
4050 | 6-08:32:11 | 1:56 | -0.618 | 1.1918 | 115.6 | 58.33 | 3.7447 | 4.7588 | 461.6 | - | - | 2021-11-10 21:36 | 15 | 31 | RateD
4051 | 6-08:34:52 | 1:58 | -0.618 | 1.2193 | 118.3 | 59.68 | 3.7347 | 4.8617 | 471.5 | - | - | 2021-11-10 21:38 | 15 | 31 | RateD
4052 | 6-08:37:33 | 2:01 | -0.618 | 1.247 | 121 | 61.04 | 3.7246 | 4.9653 | 481.6 | - | - | 2021-11-10 21:41 | 15 | 31 | RateD
4053 | 6-08:40:16 | 2:04 | -0.618 | 1.2749 | 123.7 | 62.4 | 3.7145 | 5.0688 | 491.6 | - | - | 2021-11-10 21:44 | 15 | 31 | RateD
4054 | 6-08:42:57 | 2:06 | -0.618 | 1.3026 | 126.3 | 63.76 | 3.7044 | 5.1716 | 501.6 | - | - | 2021-11-10 21:47 | 15 | 31 | RateD
4055 | 6-08:45:33 | 2:09 | -0.618 | 1.3294 | 128.9 | 65.07 | 3.6944 | 5.2709 | 511.2 | - | - | 2021-11-10 21:49 | 15 | 31 | RateD
4056 | 6-08:48:07 | 2:12 | -0.6181 | 1.3558 | 131.5 | 66.36 | 3.6843 | 5.3683 | 520.7 | - | - | 2021-11-10 21:52 | 15 | 31 | RateD
4057 | 6-08:50:37 | 2:14 | -0.618 | 1.3815 | 134 | 67.62 | 3.6742 | 5.4629 | 529.9 | - | - | 2021-11-10 21:54 | 15 | 31 | RateD
4058 | 6-08:53:04 | 2:17 | -0.618 | 1.4069 | 136.5 | 68.86 | 3.6641 | 5.5558 | 538.9 | - | - | 2021-11-10 21:57 | 15 | 31 | RateD
4059 | 6-08:55:30 | 2:19 | -0.618 | 1.4319 | 138.9 | 70.09 | 3.654 | 5.6475 | 547.8 | - | - | 2021-11-10 21:59 | 15 | 31 | RateD
4060 | 6-08:58:00 | 2:22 | -0.618 | 1.4577 | 141.4 | 71.35 | 3.644 | 5.7415 | 556.9 | - | - | 2021-11-10 22:02 | 15 | 31 | RateD
4061 | 6-09:00:32 | 2:24 | -0.618 | 1.4837 | 143.9 | 72.62 | 3.6339 | 5.8361 | 566.1 | - | - | 2021-11-10 22:04 | 15 | 31 | RateD
4062 | 6-09:03:12 | 2:27 | -0.618 | 1.5112 | 146.6 | 73.96 | 3.6238 | 5.9359 | 575.7 | - | - | 2021-11-10 22:07 | 15 | 31 | RateD
4063 | 6-09:06:12 | 2:30 | -0.618 | 1.5421 | 149.6 | 75.48 | 3.6141 | 6.0478 | 586.6 | - | - | 2021-11-10 22:10 | 15 | 31 | RateD
4064 | 6-09:09:12 | 2:33 | -0.618 | 1.573 | 152.6 | 76.99 | 3.6065 | 6.1594 | 597.4 | - | - | 2021-11-10 22:13 | 15 | 31 | RateD
4065 | 6-09:12:12 | 2:36 | -0.618 | 1.604 | 155.6 | 78.51 | 3.6007 | 6.2709 | 608.2 | - | - | 2021-11-10 22:16 | 15 | 31 | RateD
4066 | 6-09:15:12 | 2:39 | -0.618 | 1.6348 | 158.6 | 80.02 | 3.5956 | 6.382 | 619 | - | - | 2021-11-10 22:19 | 15 | 31 | RateD
4067 | 6-09:18:13 | 2:42 | -0.618 | 1.6658 | 161.6 | 81.53 | 3.5894 | 6.4931 | 629.8 | - | - | 2021-11-10 22:22 | 15 | 31 | RateD
4068 | 6-09:21:13 | 2:45 | -0.618 | 1.6967 | 164.6 | 83.05 | 3.5807 | 6.6042 | 640.6 | - | - | 2021-11-10 22:25 | 15 | 31 | RateD
4069 | 6-09:23:37 | 2:47 | -0.618 | 1.7215 | 167 | 84.26 | 3.5707 | 6.6928 | 649.2 | - | - | 2021-11-10 22:27 | 15 | 31 | RateD
4070 | 6-09:25:27 | 2:49 | -0.618 | 1.7403 | 168.8 | 85.18 | 3.5606 | 6.7598 | 655.7 | - | - | 2021-11-10 22:29 | 15 | 31 | RateD
4071 | 6-09:26:52 | 2:50 | -0.618 | 1.7549 | 170.2 | 85.89 | 3.5505 | 6.8116 | 660.7 | - | - | 2021-11-10 22:30 | 15 | 31 | RateD
4072 | 6-09:28:02 | 2:52 | -0.618 | 1.7669 | 171.4 | 86.48 | 3.5404 | 6.8544 | 664.8 | - | - | 2021-11-10 22:32 | 15 | 31 | RateD
4073 | 6-09:29:02 | 2:53 | -0.618 | 1.7773 | 172.4 | 86.99 | 3.5304 | 6.8909 | 668.4 | - | - | 2021-11-10 22:33 | 15 | 31 | RateD
4074 | 6-09:29:56 | 2:53 | -0.618 | 1.7865 | 173.3 | 87.44 | 3.5203 | 6.9233 | 671.5 | - | - | 2021-11-10 22:34 | 15 | 31 | RateD
4075 | 6-09:30:45 | 2:54 | -0.618 | 1.795 | 174.1 | 87.85 | 3.51 | 6.9532 | 674.4 | - | - | 2021-11-10 22:34 | 15 | 31 | RateD
4076 | 6-09:31:30 | 2:55 | -0.618 | 1.8026 | 174.8 | 88.23 | 3.5 | 6.9801 | 677 | - | - | 2021-11-10 22:35 | 15 | 31 | RateD
4077 | 6-09:32:14 | 2:56 | -0.618 | 1.8102 | 175.6 | 88.6 | 3.4899 | 7.0065 | 679.6 | - | - | 2021-11-10 22:36 | 15 | 31 | RateD
4078 | 6-09:32:58 | 2:56 | -0.618 | 1.8178 | 176.3 | 88.97 | 3.4798 | 7.033 | 682.2 | - | - | 2021-11-10 22:37 | 15 | 31 | RateD
4079 | 6-09:33:45 | 2:57 | -0.618 | 1.8258 | 177.1 | 89.36 | 3.4697 | 7.0608 | 684.8 | - | - | 2021-11-10 22:37 | 15 | 31 | RateD
4080 | 6-09:34:32 | 2:58 | -0.618 | 1.8339 | 177.9 | 89.76 | 3.4595 | 7.0887 | 687.6 | - | - | 2021-11-10 22:38 | 15 | 31 | RateD
4081 | 6-09:35:19 | 2:59 | -0.618 | 1.842 | 178.7 | 90.16 | 3.4494 | 7.1169 | 690.3 | - | - | 2021-11-10 22:39 | 15 | 31 | RateD
4082 | 6-09:36:07 | 3:00 | -0.618 | 1.8502 | 179.5 | 90.56 | 3.4394 | 7.145 | 693 | - | - | 2021-11-10 22:40 | 15 | 31 | RateD
4083 | 6-09:36:53 | 3:00 | -0.618 | 1.8581 | 180.2 | 90.95 | 3.4293 | 7.1723 | 695.7 | - | - | 2021-11-10 22:40 | 15 | 31 | RateD
4084 | 6-09:37:37 | 3:01 | -0.618 | 1.8657 | 181 | 91.32 | 3.4192 | 7.1983 | 698.2 | - | - | 2021-11-10 22:41 | 15 | 31 | RateD
4085 | 6-09:38:19 | 3:02 | -0.618 | 1.8729 | 181.7 | 91.67 | 3.4091 | 7.2229 | 700.6 | - | - | 2021-11-10 22:42 | 15 | 31 | RateD
4086 | 6-09:39:00 | 3:02 | -0.618 | 1.8799 | 182.3 | 92.01 | 3.3991 | 7.2465 | 702.9 | - | - | 2021-11-10 22:43 | 15 | 31 | RateD
4087 | 6-09:39:38 | 3:03 | -0.618 | 1.8865 | 183 | 92.33 | 3.3888 | 7.2689 | 705 | - | - | 2021-11-10 22:43 | 15 | 31 | RateD
4088 | 6-09:40:16 | 3:04 | -0.618 | 1.8929 | 183.6 | 92.65 | 3.3788 | 7.2907 | 707.2 | - | - | 2021-11-10 22:44 | 15 | 31 | RateD
4089 | 6-09:40:51 | 3:04 | -0.618 | 1.899 | 184.2 | 92.95 | 3.3687 | 7.3113 | 709.1 | - | - | 2021-11-10 22:44 | 15 | 31 | RateD
4090 | 6-09:41:24 | 3:05 | -0.618 | 1.9046 | 184.7 | 93.22 | 3.3586 | 7.3301 | 711 | - | - | 2021-11-10 22:45 | 15 | 31 | RateD
4091 | 6-09:41:56 | 3:05 | -0.618 | 1.9102 | 185.3 | 93.49 | 3.3484 | 7.3487 | 712.8 | - | - | 2021-11-10 22:46 | 15 | 31 | RateD
4092 | 6-09:42:26 | 3:06 | -0.618 | 1.9152 | 185.8 | 93.74 | 3.3383 | 7.3657 | 714.4 | - | - | 2021-11-10 22:46 | 15 | 31 | RateD
4093 | 6-09:42:54 | 3:06 | -0.618 | 1.9201 | 186.2 | 93.98 | 3.3281 | 7.3819 | 716 | - | - | 2021-11-10 22:47 | 15 | 31 | RateD
4094 | 6-09:43:21 | 3:07 | -0.618 | 1.9247 | 186.7 | 94.2 | 3.318 | 7.3972 | 717.5 | - | - | 2021-11-10 22:47 | 15 | 31 | RateD
4095 | 6-09:43:47 | 3:07 | -0.618 | 1.9292 | 187.1 | 94.42 | 3.3078 | 7.412 | 718.9 | - | - | 2021-11-10 22:47 | 15 | 31 | RateD
4096 | 6-09:44:12 | 3:08 | -0.6181 | 1.9335 | 187.5 | 94.64 | 3.2977 | 7.4264 | 720.3 | - | - | 2021-11-10 22:48 | 15 | 31 | RateD
4097 | 6-09:44:36 | 3:08 | -0.618 | 1.9376 | 187.9 | 94.83 | 3.2876 | 7.4398 | 721.6 | - | - | 2021-11-10 22:48 | 15 | 31 | RateD
4098 | 6-09:44:59 | 3:08 | -0.618 | 1.9415 | 188.3 | 95.03 | 3.2775 | 7.4527 | 722.9 | - | - | 2021-11-10 22:49 | 15 | 31 | RateD
4099 | 6-09:45:21 | 3:09 | -0.618 | 1.9454 | 188.7 | 95.22 | 3.2673 | 7.4653 | 724.1 | - | - | 2021-11-10 22:49 | 15 | 31 | RateD
4100 | 6-09:45:41 | 3:09 | -0.618 | 1.9488 | 189 | 95.38 | 3.2572 | 7.4764 | 725.2 | - | - | 2021-11-10 22:49 | 15 | 31 | RateD
4101 | 6-09:46:01 | 3:10 | -0.618 | 1.9523 | 189.4 | 95.55 | 3.247 | 7.4877 | 726.3 | - | - | 2021-11-10 22:50 | 15 | 31 | RateD
4102 | 6-09:46:20 | 3:10 | -0.618 | 1.9555 | 189.7 | 95.71 | 3.2369 | 7.4984 | 727.3 | - | - | 2021-11-10 22:50 | 15 | 31 | RateD
4103 | 6-09:46:40 | 3:10 | -0.618 | 1.9588 | 190 | 95.88 | 3.2267 | 7.509 | 728.3 | - | - | 2021-11-10 22:50 | 15 | 31 | RateD
4104 | 6-09:46:59 | 3:10 | -0.618 | 1.9621 | 190.3 | 96.03 | 3.2165 | 7.5194 | 729.3 | - | - | 2021-11-10 22:51 | 15 | 31 | RateD
4105 | 6-09:47:16 | 3:11 | -0.618 | 1.9651 | 190.6 | 96.18 | 3.2062 | 7.5292 | 730.3 | - | - | 2021-11-10 22:51 | 15 | 31 | RateD
4106 | 6-09:47:34 | 3:11 | -0.618 | 1.9681 | 190.9 | 96.33 | 3.1961 | 7.5388 | 731.2 | - | - | 2021-11-10 22:51 | 15 | 31 | RateD
4107 | 6-09:47:51 | 3:11 | -0.618 | 1.9711 | 191.2 | 96.47 | 3.1858 | 7.5482 | 732.1 | - | - | 2021-11-10 22:51 | 15 | 31 | RateD
4108 | 6-09:48:07 | 3:12 | -0.618 | 1.9738 | 191.4 | 96.61 | 3.1757 | 7.5568 | 733 | - | - | 2021-11-10 22:52 | 15 | 31 | RateD
4109 | 6-09:48:23 | 3:12 | -0.618 | 1.9765 | 191.7 | 96.74 | 3.1653 | 7.5656 | 733.8 | - | - | 2021-11-10 22:52 | 15 | 31 | RateD
4110 | 6-09:48:37 | 3:12 | -0.618 | 1.979 | 192 | 96.86 | 3.1549 | 7.5735 | 734.6 | - | - | 2021-11-10 22:52 | 15 | 31 | RateD
4111 | 6-09:48:51 | 3:12 | -0.618 | 1.9815 | 192.2 | 96.98 | 3.1448 | 7.5811 | 735.3 | - | - | 2021-11-10 22:52 | 15 | 31 | RateD
4112 | 6-09:49:05 | 3:13 | -0.618 | 1.9838 | 192.4 | 97.1 | 3.1348 | 7.5886 | 736 | - | - | 2021-11-10 22:53 | 15 | 31 | RateD
4113 | 6-09:49:19 | 3:13 | -0.618 | 1.9862 | 192.6 | 97.22 | 3.1245 | 7.5961 | 736.8 | - | - | 2021-11-10 22:53 | 15 | 31 | RateD
4114 | 6-09:49:33 | 3:13 | -0.6181 | 1.9886 | 192.9 | 97.33 | 3.1141 | 7.6036 | 737.5 | - | - | 2021-11-10 22:53 | 15 | 31 | RateD
4115 | 6-09:49:46 | 3:13 | -0.618 | 1.9909 | 193.1 | 97.44 | 3.1038 | 7.6106 | 738.2 | - | - | 2021-11-10 22:53 | 15 | 31 | RateD
4116 | 6-09:49:59 | 3:14 | -0.618 | 1.9931 | 193.3 | 97.55 | 3.0937 | 7.6174 | 738.8 | - | - | 2021-11-10 22:54 | 15 | 31 | RateD
4117 | 6-09:50:12 | 3:14 | -0.618 | 1.9953 | 193.5 | 97.66 | 3.0833 | 7.6242 | 739.5 | - | - | 2021-11-10 22:54 | 15 | 31 | RateD
4118 | 6-09:50:24 | 3:14 | -0.618 | 1.9974 | 193.7 | 97.76 | 3.0731 | 7.6306 | 740.1 | - | - | 2021-11-10 22:54 | 15 | 31 | RateD
4119 | 6-09:50:36 | 3:14 | -0.618 | 1.9993 | 193.9 | 97.86 | 3.063 | 7.6367 | 740.7 | - | - | 2021-11-10 22:54 | 15 | 31 | RateD
4120 | 6-09:50:47 | 3:14 | -0.618 | 2.0013 | 194.1 | 97.95 | 3.0529 | 7.6426 | 741.3 | - | - | 2021-11-10 22:54 | 15 | 31 | RateD
4121 | 6-09:50:58 | 3:14 | -0.618 | 2.0033 | 194.3 | 98.05 | 3.0425 | 7.6486 | 741.9 | - | - | 2021-11-10 22:55 | 15 | 31 | RateD
4122 | 6-09:51:10 | 3:15 | -0.618 | 2.0052 | 194.5 | 98.15 | 3.0323 | 7.6546 | 742.4 | - | - | 2021-11-10 22:55 | 15 | 31 | RateD
4123 | 6-09:51:21 | 3:15 | -0.618 | 2.0072 | 194.7 | 98.24 | 3.0219 | 7.6606 | 743 | - | - | 2021-11-10 22:55 | 15 | 31 | RateD
4124 | 6-09:51:33 | 3:15 | -0.618 | 2.0091 | 194.9 | 98.34 | 3.0115 | 7.6663 | 743.6 | - | - | 2021-11-10 22:55 | 15 | 31 | RateD
4125 | 6-09:51:44 | 3:15 | -0.618 | 2.011 | 195.1 | 98.43 | 3.0011 | 7.6721 | 744.1 | - | - | 2021-11-10 22:55 | 15 | 31 | RateD
4126 | 6-09:51:54 | 3:15 | -0.618 | 2.0129 | 195.2 | 98.52 | 2.9908 | 7.6776 | 744.7 | - | - | 2021-11-10 22:56 | 15 | 31 | RateD
4127 | 6-09:52:05 | 3:16 | -0.618 | 2.0146 | 195.4 | 98.61 | 2.9805 | 7.6829 | 745.2 | - | - | 2021-11-10 22:56 | 15 | 31 | RateD
4128 | 6-09:52:15 | 3:16 | -0.618 | 2.0165 | 195.6 | 98.7 | 2.97 | 7.6883 | 745.7 | - | - | 2021-11-10 22:56 | 15 | 31 | RateD
4129 | 6-09:52:26 | 3:16 | -0.618 | 2.0182 | 195.8 | 98.78 | 2.9598 | 7.6935 | 746.2 | - | - | 2021-11-10 22:56 | 15 | 31 | RateD
4130 | 6-09:52:36 | 3:16 | -0.618 | 2.0199 | 195.9 | 98.87 | 2.9495 | 7.6986 | 746.7 | - | - | 2021-11-10 22:56 | 15 | 31 | RateD
4131 | 6-09:52:46 | 3:16 | -0.618 | 2.0217 | 196.1 | 98.95 | 2.939 | 7.7038 | 747.2 | - | - | 2021-11-10 22:56 | 15 | 31 | RateD
4132 | 6-09:52:56 | 3:16 | -0.618 | 2.0234 | 196.3 | 99.04 | 2.9286 | 7.7089 | 747.7 | - | - | 2021-11-10 22:57 | 15 | 31 | RateD
4133 | 6-09:53:05 | 3:17 | -0.618 | 2.0251 | 196.4 | 99.12 | 2.9185 | 7.7136 | 748.2 | - | - | 2021-11-10 22:57 | 15 | 31 | RateD
4134 | 6-09:53:15 | 3:17 | -0.618 | 2.0267 | 196.6 | 99.2 | 2.908 | 7.7184 | 748.6 | - | - | 2021-11-10 22:57 | 15 | 31 | RateD
4135 | 6-09:53:24 | 3:17 | -0.618 | 2.0283 | 196.7 | 99.28 | 2.8976 | 7.7231 | 749.1 | - | - | 2021-11-10 22:57 | 15 | 31 | RateD
4136 | 6-09:53:34 | 3:17 | -0.618 | 2.0299 | 196.9 | 99.35 | 2.8874 | 7.7277 | 749.5 | - | - | 2021-11-10 22:57 | 15 | 31 | RateD
4137 | 6-09:53:43 | 3:17 | -0.618 | 2.0314 | 197 | 99.43 | 2.8773 | 7.7321 | 750 | - | - | 2021-11-10 22:57 | 15 | 31 | RateD
4138 | 6-09:53:52 | 3:17 | -0.618 | 2.0331 | 197.2 | 99.51 | 2.8664 | 7.7368 | 750.4 | - | - | 2021-11-10 22:57 | 15 | 31 | RateD
4139 | 6-09:54:01 | 3:18 | -0.618 | 2.0346 | 197.3 | 99.58 | 2.8562 | 7.7412 | 750.8 | - | - | 2021-11-10 22:58 | 15 | 31 | RateD
4140 | 6-09:54:10 | 3:18 | -0.618 | 2.0362 | 197.5 | 99.66 | 2.8457 | 7.7458 | 751.3 | - | - | 2021-11-10 22:58 | 15 | 31 | RateD
4141 | 6-09:54:19 | 3:18 | -0.618 | 2.0377 | 197.6 | 99.74 | 2.8354 | 7.7501 | 751.7 | - | - | 2021-11-10 22:58 | 15 | 31 | RateD
4142 | 6-09:54:28 | 3:18 | -0.618 | 2.0393 | 197.8 | 99.81 | 2.8252 | 7.7545 | 752.1 | - | - | 2021-11-10 22:58 | 15 | 31 | RateD
4143 | 6-09:54:37 | 3:18 | -0.618 | 2.0408 | 197.9 | 99.89 | 2.8148 | 7.7588 | 752.6 | - | - | 2021-11-10 22:58 | 15 | 31 | RateD
4144 | 6-09:54:46 | 3:18 | -0.618 | 2.0423 | 198.1 | 99.96 | 2.8046 | 7.7631 | 753 | - | - | 2021-11-10 22:58 | 15 | 31 | RateD
4145 | 6-09:54:51 | 3:18 | -0.618 | 2.0431 | 198.2 | 100 | 2.7999 | 7.7653 | 753.2 | - | - | 2021-11-10 22:58 | 15 | 31 | RateD
4146 | 6-09:54:51 | 0:00 | 0.618 | 0 | 0 | 0 | 2.9852 | 0 | 0 | - | - | 2021-11-10 22:58 | 16 | 32 | RateC
4147 | 6-09:54:52 | 0:00 | 0.618 | 0.0003 | 0 | 0.02 | 3.0862 | 0.001 | 0.1 | - | - | 2021-11-10 22:58 | 16 | 32 | RateC
4148 | 6-09:54:53 | 0:00 | 0.618 | 0.0004 | 0 | 0.02 | 3.1247 | 0.0014 | 0.1 | - | - | 2021-11-10 22:58 | 16 | 32 | RateC
4149 | 6-09:54:54 | 0:00 | 0.618 | 0.0006 | 0.1 | 0.03 | 3.1543 | 0.0017 | 0.2 | - | - | 2021-11-10 22:58 | 16 | 32 | RateC
4150 | 6-09:54:54 | 0:00 | 0.618 | 0.0007 | 0.1 | 0.03 | 3.1816 | 0.0021 | 0.2 | - | - | 2021-11-10 22:59 | 16 | 32 | RateC
4151 | 6-09:54:56 | 0:00 | 0.618 | 0.001 | 0.1 | 0.05 | 3.2448 | 0.0031 | 0.3 | - | - | 2021-11-10 22:59 | 16 | 32 | RateC
4152 | 6-09:54:58 | 0:00 | 0.618 | 0.0013 | 0.1 | 0.06 | 3.2941 | 0.0042 | 0.4 | - | - | 2021-11-10 22:59 | 16 | 32 | RateC
4153 | 6-09:55:00 | 0:00 | 0.618 | 0.0016 | 0.2 | 0.08 | 3.3389 | 0.0053 | 0.5 | - | - | 2021-11-10 22:59 | 16 | 32 | RateC
4154 | 6-09:55:02 | 0:00 | 0.618 | 0.002 | 0.2 | 0.1 | 3.3797 | 0.0064 | 0.6 | - | - | 2021-11-10 22:59 | 16 | 32 | RateC
4155 | 6-09:55:04 | 0:00 | 0.618 | 0.0023 | 0.2 | 0.11 | 3.4189 | 0.0076 | 0.7 | - | - | 2021-11-10 22:59 | 16 | 32 | RateC
4156 | 6-09:55:05 | 0:00 | 0.618 | 0.0025 | 0.2 | 0.12 | 3.4417 | 0.0083 | 0.8 | - | - | 2021-11-10 22:59 | 16 | 32 | RateC
4157 | 6-09:55:06 | 0:00 | 0.618 | 0.0026 | 0.3 | 0.13 | 3.453 | 0.0086 | 0.8 | - | - | 2021-11-10 22:59 | 16 | 32 | RateC
4158 | 6-09:55:06 | 0:00 | 0.618 | 0.0027 | 0.3 | 0.13 | 3.4635 | 0.009 | 0.9 | - | - | 2021-11-10 22:59 | 16 | 32 | RateC
4159 | 6-09:55:07 | 0:00 | 0.618 | 0.0028 | 0.3 | 0.14 | 3.4742 | 0.0094 | 0.9 | - | - | 2021-11-10 22:59 | 16 | 32 | RateC
4160 | 6-09:55:08 | 0:00 | 0.618 | 0.003 | 0.3 | 0.14 | 3.4843 | 0.0098 | 0.9 | - | - | 2021-11-10 22:59 | 16 | 32 | RateC
4161 | 6-09:55:09 | 0:00 | 0.618 | 0.0032 | 0.3 | 0.15 | 3.502 | 0.0105 | 1 | - | - | 2021-11-10 22:59 | 16 | 32 | RateC
4162 | 6-09:55:10 | 0:00 | 0.618 | 0.0034 | 0.3 | 0.16 | 3.5193 | 0.0113 | 1.1 | - | - | 2021-11-10 22:59 | 16 | 32 | RateC
4163 | 6-09:55:11 | 0:00 | 0.618 | 0.0036 | 0.3 | 0.18 | 3.5333 | 0.012 | 1.2 | - | - | 2021-11-10 22:59 | 16 | 32 | RateC
4164 | 6-09:55:13 | 0:00 | 0.618 | 0.0038 | 0.4 | 0.19 | 3.5452 | 0.0128 | 1.2 | - | - | 2021-11-10 22:59 | 16 | 32 | RateC
4165 | 6-09:55:14 | 0:00 | 0.618 | 0.004 | 0.4 | 0.2 | 3.5559 | 0.0136 | 1.3 | - | - | 2021-11-10 22:59 | 16 | 32 | RateC
4166 | 6-09:55:16 | 0:00 | 0.618 | 0.0043 | 0.4 | 0.21 | 3.5669 | 0.0147 | 1.4 | - | - | 2021-11-10 22:59 | 16 | 32 | RateC
4167 | 6-09:55:18 | 0:00 | 0.618 | 0.0048 | 0.5 | 0.23 | 3.5781 | 0.0163 | 1.6 | - | - | 2021-11-10 22:59 | 16 | 32 | RateC
4168 | 6-09:55:22 | 0:01 | 0.618 | 0.0055 | 0.5 | 0.27 | 3.5883 | 0.0187 | 1.8 | - | - | 2021-11-10 22:59 | 16 | 32 | RateC
4169 | 6-09:55:29 | 0:01 | 0.618 | 0.0067 | 0.6 | 0.32 | 3.5989 | 0.023 | 2.2 | - | - | 2021-11-10 22:59 | 16 | 32 | RateC
4170 | 6-09:55:41 | 0:01 | 0.618 | 0.0087 | 0.8 | 0.43 | 3.6091 | 0.0304 | 2.9 | - | - | 2021-11-10 22:59 | 16 | 32 | RateC
4171 | 6-09:56:02 | 0:01 | 0.618 | 0.0122 | 1.2 | 0.59 | 3.6193 | 0.043 | 4.2 | - | - | 2021-11-10 23:00 | 16 | 32 | RateC
4172 | 6-09:56:39 | 0:02 | 0.618 | 0.0186 | 1.8 | 0.91 | 3.6294 | 0.0663 | 6.4 | - | - | 2021-11-10 23:00 | 16 | 32 | RateC
4173 | 6-09:58:48 | 0:04 | 0.618 | 0.0408 | 4 | 1.99 | 3.6395 | 0.1469 | 14.2 | - | - | 2021-11-10 23:02 | 16 | 32 | RateC
4174 | 6-10:01:48 | 0:07 | 0.618 | 0.0718 | 7 | 3.5 | 3.6455 | 0.2597 | 25.2 | - | - | 2021-11-10 23:05 | 16 | 32 | RateC
4175 | 6-10:04:49 | 0:10 | 0.618 | 0.1027 | 10 | 5.01 | 3.652 | 0.3725 | 36.1 | - | - | 2021-11-10 23:08 | 16 | 32 | RateC
4176 | 6-10:07:49 | 0:13 | 0.618 | 0.1336 | 13 | 6.52 | 3.6599 | 0.4857 | 47.1 | - | - | 2021-11-10 23:11 | 16 | 32 | RateC
4177 | 6-10:10:49 | 0:16 | 0.618 | 0.1645 | 16 | 8.03 | 3.6688 | 0.5989 | 58.1 | - | - | 2021-11-10 23:14 | 16 | 32 | RateC
4178 | 6-10:13:49 | 0:19 | 0.618 | 0.1955 | 19 | 9.54 | 3.677 | 0.7128 | 69.1 | - | - | 2021-11-10 23:17 | 16 | 32 | RateC
4179 | 6-10:16:50 | 0:22 | 0.618 | 0.2264 | 22 | 11.05 | 3.683 | 0.8265 | 80.2 | - | - | 2021-11-10 23:20 | 16 | 32 | RateC
4180 | 6-10:19:50 | 0:25 | 0.618 | 0.2574 | 25 | 12.56 | 3.6871 | 0.9407 | 91.2 | - | - | 2021-11-10 23:23 | 16 | 32 | RateC
4181 | 6-10:22:50 | 0:28 | 0.618 | 0.2884 | 28 | 14.07 | 3.69 | 1.0549 | 102.3 | - | - | 2021-11-10 23:26 | 16 | 32 | RateC
4182 | 6-10:25:51 | 0:31 | 0.618 | 0.3194 | 31 | 15.58 | 3.693 | 1.1692 | 113.4 | - | - | 2021-11-10 23:29 | 16 | 32 | RateC
4183 | 6-10:28:51 | 0:34 | 0.618 | 0.3503 | 34 | 17.09 | 3.6968 | 1.2835 | 124.5 | - | - | 2021-11-10 23:32 | 16 | 32 | RateC
4184 | 6-10:31:51 | 0:37 | 0.618 | 0.3812 | 37 | 18.6 | 3.7018 | 1.3978 | 135.6 | - | - | 2021-11-10 23:35 | 16 | 32 | RateC
4185 | 6-10:34:51 | 0:40 | 0.618 | 0.4121 | 40 | 20.11 | 3.7078 | 1.5123 | 146.7 | - | - | 2021-11-10 23:38 | 16 | 32 | RateC
4186 | 6-10:37:51 | 0:43 | 0.618 | 0.4431 | 43 | 21.62 | 3.715 | 1.6273 | 157.8 | - | - | 2021-11-10 23:41 | 16 | 32 | RateC
4187 | 6-10:40:52 | 0:46 | 0.618 | 0.474 | 46 | 23.13 | 3.723 | 1.7423 | 169 | - | - | 2021-11-10 23:44 | 16 | 32 | RateC
4188 | 6-10:43:52 | 0:49 | 0.618 | 0.5049 | 49 | 24.64 | 3.732 | 1.8575 | 180.2 | - | - | 2021-11-10 23:47 | 16 | 32 | RateC
4189 | 6-10:46:52 | 0:52 | 0.618 | 0.5358 | 52 | 26.15 | 3.7413 | 1.973 | 191.4 | - | - | 2021-11-10 23:50 | 16 | 32 | RateC
4190 | 6-10:49:52 | 0:55 | 0.618 | 0.5668 | 55 | 27.66 | 3.7508 | 2.089 | 202.6 | - | - | 2021-11-10 23:53 | 16 | 32 | RateC
4191 | 6-10:52:52 | 0:58 | 0.6181 | 0.5977 | 58 | 29.17 | 3.7605 | 2.2052 | 213.9 | - | - | 2021-11-10 23:56 | 16 | 32 | RateC
4192 | 6-10:55:52 | 1:01 | 0.618 | 0.6286 | 61 | 30.67 | 3.7705 | 2.3216 | 225.2 | - | - | 2021-11-10 23:59 | 16 | 32 | RateC
4193 | 6-10:58:53 | 1:04 | 0.618 | 0.6596 | 64 | 32.19 | 3.7802 | 2.4385 | 236.5 | - | - | 2021-11-11 00:02 | 16 | 32 | RateC
4194 | 6-11:01:53 | 1:07 | 0.618 | 0.6906 | 67 | 33.7 | 3.7898 | 2.5557 | 247.9 | - | - | 2021-11-11 00:05 | 16 | 32 | RateC
4195 | 6-11:04:53 | 1:10 | 0.618 | 0.7214 | 70 | 35.2 | 3.7994 | 2.6729 | 259.3 | - | - | 2021-11-11 00:08 | 16 | 32 | RateC
4196 | 6-11:07:53 | 1:13 | 0.618 | 0.7524 | 73 | 36.71 | 3.8092 | 2.7905 | 270.7 | - | - | 2021-11-11 00:11 | 16 | 32 | RateC
4197 | 6-11:10:53 | 1:16 | 0.618 | 0.7833 | 76 | 38.22 | 3.8191 | 2.9086 | 282.1 | - | - | 2021-11-11 00:14 | 16 | 32 | RateC
4198 | 6-11:13:47 | 1:19 | 0.618 | 0.8132 | 78.9 | 39.68 | 3.8292 | 3.0227 | 293.2 | - | - | 2021-11-11 00:17 | 16 | 32 | RateC
4199 | 6-11:16:35 | 1:22 | 0.618 | 0.8419 | 81.7 | 41.08 | 3.8393 | 3.133 | 303.9 | - | - | 2021-11-11 00:20 | 16 | 32 | RateC
4200 | 6-11:19:07 | 1:24 | 0.618 | 0.8681 | 84.2 | 42.36 | 3.8494 | 3.2337 | 313.7 | - | - | 2021-11-11 00:23 | 16 | 32 | RateC
4201 | 6-11:21:29 | 1:27 | 0.618 | 0.8925 | 86.6 | 43.55 | 3.8594 | 3.3275 | 322.7 | - | - | 2021-11-11 00:25 | 16 | 32 | RateC
4202 | 6-11:23:41 | 1:29 | 0.618 | 0.9151 | 88.8 | 44.65 | 3.8695 | 3.415 | 331.2 | - | - | 2021-11-11 00:27 | 16 | 32 | RateC
4203 | 6-11:25:43 | 1:31 | 0.618 | 0.9361 | 90.8 | 45.68 | 3.8796 | 3.4964 | 339.1 | - | - | 2021-11-11 00:29 | 16 | 32 | RateC
4204 | 6-11:27:37 | 1:33 | 0.618 | 0.9557 | 92.7 | 46.63 | 3.8897 | 3.5725 | 346.5 | - | - | 2021-11-11 00:31 | 16 | 32 | RateC
4205 | 6-11:29:25 | 1:35 | 0.618 | 0.9742 | 94.5 | 47.54 | 3.8997 | 3.6447 | 353.5 | - | - | 2021-11-11 00:33 | 16 | 32 | RateC
4206 | 6-11:31:09 | 1:36 | 0.618 | 0.9919 | 96.2 | 48.4 | 3.9098 | 3.7138 | 360.2 | - | - | 2021-11-11 00:35 | 16 | 32 | RateC
4207 | 6-11:32:48 | 1:38 | 0.618 | 1.0091 | 97.9 | 49.24 | 3.9199 | 3.7808 | 366.7 | - | - | 2021-11-11 00:36 | 16 | 32 | RateC
4208 | 6-11:34:31 | 1:40 | 0.618 | 1.0267 | 99.6 | 50.1 | 3.93 | 3.8501 | 373.4 | - | - | 2021-11-11 00:38 | 16 | 32 | RateC
4209 | 6-11:36:14 | 1:41 | 0.618 | 1.0443 | 101.3 | 50.96 | 3.94 | 3.9194 | 380.2 | - | - | 2021-11-11 00:40 | 16 | 32 | RateC
4210 | 6-11:38:02 | 1:43 | 0.618 | 1.0629 | 103.1 | 51.86 | 3.9501 | 3.9926 | 387.3 | - | - | 2021-11-11 00:42 | 16 | 32 | RateC
4211 | 6-11:39:58 | 1:45 | 0.618 | 1.0829 | 105 | 52.84 | 3.9602 | 4.0719 | 394.9 | - | - | 2021-11-11 00:44 | 16 | 32 | RateC
4212 | 6-11:42:06 | 1:47 | 0.618 | 1.1049 | 107.2 | 53.91 | 3.9703 | 4.159 | 403.4 | - | - | 2021-11-11 00:46 | 16 | 32 | RateC
4213 | 6-11:44:23 | 1:50 | 0.618 | 1.1283 | 109.4 | 55.06 | 3.9803 | 4.2521 | 412.4 | - | - | 2021-11-11 00:48 | 16 | 32 | RateC
4214 | 6-11:46:50 | 1:52 | 0.618 | 1.1536 | 111.9 | 56.29 | 3.9906 | 4.3529 | 422.2 | - | - | 2021-11-11 00:50 | 16 | 32 | RateC
4215 | 6-11:49:30 | 1:55 | 0.618 | 1.181 | 114.5 | 57.63 | 4.0007 | 4.4624 | 432.8 | - | - | 2021-11-11 00:53 | 16 | 32 | RateC
4216 | 6-11:52:18 | 1:57 | 0.618 | 1.2099 | 117.4 | 59.04 | 4.0107 | 4.5781 | 444 | - | - | 2021-11-11 00:56 | 16 | 32 | RateC
4217 | 6-11:55:18 | 2:00 | 0.618 | 1.2408 | 120.4 | 60.55 | 4.02 | 4.7024 | 456.1 | - | - | 2021-11-11 00:59 | 16 | 32 | RateC
4218 | 6-11:58:19 | 2:03 | 0.618 | 1.2718 | 123.4 | 62.06 | 4.0289 | 4.8269 | 468.2 | - | - | 2021-11-11 01:02 | 16 | 32 | RateC
4219 | 6-12:01:19 | 2:06 | 0.618 | 1.3027 | 126.4 | 63.57 | 4.0369 | 4.9517 | 480.3 | - | - | 2021-11-11 01:05 | 16 | 32 | RateC
4220 | 6-12:04:19 | 2:09 | 0.618 | 1.3337 | 129.4 | 65.08 | 4.0447 | 5.0768 | 492.4 | - | - | 2021-11-11 01:08 | 16 | 32 | RateC
4221 | 6-12:07:19 | 2:12 | 0.618 | 1.3646 | 132.4 | 66.59 | 4.0524 | 5.202 | 504.6 | - | - | 2021-11-11 01:11 | 16 | 32 | RateC
4222 | 6-12:10:20 | 2:15 | 0.618 | 1.3956 | 135.4 | 68.1 | 4.0611 | 5.3277 | 516.7 | - | - | 2021-11-11 01:14 | 16 | 32 | RateC
4223 | 6-12:13:06 | 2:18 | 0.618 | 1.4241 | 138.1 | 69.49 | 4.0712 | 5.4435 | 528 | - | - | 2021-11-11 01:17 | 16 | 32 | RateC
4224 | 6-12:15:23 | 2:21 | 0.618 | 1.4476 | 140.4 | 70.64 | 4.0813 | 5.5393 | 537.3 | - | - | 2021-11-11 01:19 | 16 | 32 | RateC
4225 | 6-12:17:14 | 2:22 | 0.618 | 1.4667 | 142.3 | 71.57 | 4.0913 | 5.6173 | 544.8 | - | - | 2021-11-11 01:21 | 16 | 32 | RateC
4226 | 6-12:18:49 | 2:24 | 0.618 | 1.4831 | 143.8 | 72.37 | 4.1014 | 5.6845 | 551.4 | - | - | 2021-11-11 01:22 | 16 | 32 | RateC
4227 | 6-12:20:17 | 2:25 | 0.618 | 1.498 | 145.3 | 73.1 | 4.1115 | 5.746 | 557.3 | - | - | 2021-11-11 01:24 | 16 | 32 | RateC
4228 | 6-12:21:33 | 2:27 | 0.618 | 1.5112 | 146.6 | 73.74 | 4.1216 | 5.7999 | 562.6 | - | - | 2021-11-11 01:25 | 16 | 32 | RateC
4229 | 6-12:22:47 | 2:28 | 0.618 | 1.5238 | 147.8 | 74.36 | 4.1316 | 5.8522 | 567.6 | - | - | 2021-11-11 01:26 | 16 | 32 | RateC
4230 | 6-12:23:57 | 2:29 | 0.618 | 1.5358 | 149 | 74.94 | 4.1417 | 5.9017 | 572.4 | - | - | 2021-11-11 01:28 | 16 | 32 | RateC
4231 | 6-12:25:07 | 2:30 | 0.618 | 1.548 | 150.1 | 75.54 | 4.1518 | 5.9523 | 577.3 | - | - | 2021-11-11 01:29 | 16 | 32 | RateC
4232 | 6-12:26:21 | 2:32 | 0.618 | 1.5606 | 151.4 | 76.15 | 4.1619 | 6.0049 | 582.4 | - | - | 2021-11-11 01:30 | 16 | 32 | RateC
4233 | 6-12:27:40 | 2:33 | 0.618 | 1.5742 | 152.7 | 76.82 | 4.1719 | 6.0615 | 587.9 | - | - | 2021-11-11 01:31 | 16 | 32 | RateC
4234 | 6-12:29:06 | 2:34 | 0.618 | 1.5889 | 154.1 | 77.53 | 4.182 | 6.123 | 593.9 | - | - | 2021-11-11 01:33 | 16 | 32 | RateC
4235 | 6-12:30:45 | 2:36 | 0.618 | 1.6059 | 155.8 | 78.36 | 4.1921 | 6.194 | 600.8 | - | - | 2021-11-11 01:34 | 16 | 32 | RateC
4236 | 6-12:32:46 | 2:38 | 0.618 | 1.6267 | 157.8 | 79.38 | 4.2022 | 6.2814 | 609.2 | - | - | 2021-11-11 01:36 | 16 | 32 | RateC
4237 | 6-12:35:46 | 2:41 | 0.618 | 1.6575 | 160.8 | 80.88 | 4.2122 | 6.411 | 621.8 | - | - | 2021-11-11 01:39 | 16 | 32 | RateC
4238 | 6-12:38:46 | 2:44 | 0.618 | 1.6884 | 163.8 | 82.39 | 4.2184 | 6.5412 | 634.5 | - | - | 2021-11-11 01:42 | 16 | 32 | RateC
4239 | 6-12:41:46 | 2:47 | 0.618 | 1.7194 | 166.8 | 83.9 | 4.2231 | 6.672 | 647.1 | - | - | 2021-11-11 01:45 | 16 | 32 | RateC
4240 | 6-12:44:46 | 2:50 | 0.618 | 1.7504 | 169.8 | 85.41 | 4.2273 | 6.8029 | 659.8 | - | - | 2021-11-11 01:48 | 16 | 32 | RateC
4241 | 6-12:47:47 | 2:53 | 0.618 | 1.7813 | 172.8 | 86.92 | 4.2316 | 6.9338 | 672.5 | - | - | 2021-11-11 01:51 | 16 | 32 | RateC
4242 | 6-12:50:47 | 2:56 | 0.618 | 1.8123 | 175.8 | 88.43 | 4.2367 | 7.065 | 685.3 | - | - | 2021-11-11 01:54 | 16 | 32 | RateC
4243 | 6-12:53:48 | 2:59 | 0.618 | 1.8433 | 178.8 | 89.94 | 4.2429 | 7.1962 | 698 | - | - | 2021-11-11 01:57 | 16 | 32 | RateC
4244 | 6-12:56:48 | 3:02 | 0.618 | 1.8742 | 181.8 | 91.46 | 4.2507 | 7.3277 | 710.7 | - | - | 2021-11-11 02:00 | 16 | 32 | RateC
4245 | 6-12:59:41 | 3:05 | 0.618 | 1.9039 | 184.7 | 92.9 | 4.2608 | 7.454 | 723 | - | - | 2021-11-11 02:03 | 16 | 32 | RateC
4246 | 6-13:02:01 | 3:07 | 0.618 | 1.928 | 187 | 94.08 | 4.2708 | 7.5566 | 732.9 | - | - | 2021-11-11 02:06 | 16 | 32 | RateC
4247 | 6-13:03:57 | 3:09 | 0.618 | 1.948 | 188.9 | 95.05 | 4.2809 | 7.6422 | 741.2 | - | - | 2021-11-11 02:08 | 16 | 32 | RateC
4248 | 6-13:05:33 | 3:11 | 0.618 | 1.9643 | 190.5 | 95.85 | 4.291 | 7.7122 | 748 | - | - | 2021-11-11 02:09 | 16 | 32 | RateC
4249 | 6-13:06:51 | 3:12 | 0.618 | 1.9778 | 191.8 | 96.51 | 4.3011 | 7.7701 | 753.6 | - | - | 2021-11-11 02:10 | 16 | 32 | RateC
4250 | 6-13:07:59 | 3:13 | 0.618 | 1.9894 | 193 | 97.08 | 4.3111 | 7.8202 | 758.5 | - | - | 2021-11-11 02:12 | 16 | 32 | RateC
4251 | 6-13:08:58 | 3:14 | 0.618 | 1.9996 | 193.9 | 97.57 | 4.3212 | 7.8641 | 762.8 | - | - | 2021-11-11 02:13 | 16 | 32 | RateC
4252 | 6-13:09:49 | 3:15 | 0.618 | 2.0084 | 194.8 | 98 | 4.3313 | 7.9021 | 766.4 | - | - | 2021-11-11 02:13 | 16 | 32 | RateC
4253 | 6-13:10:34 | 3:16 | 0.618 | 2.0161 | 195.6 | 98.38 | 4.3415 | 7.9357 | 769.7 | - | - | 2021-11-11 02:14 | 16 | 32 | RateC
4254 | 6-13:11:15 | 3:16 | 0.618 | 2.0231 | 196.2 | 98.72 | 4.3516 | 7.9658 | 772.6 | - | - | 2021-11-11 02:15 | 16 | 32 | RateC
4255 | 6-13:11:52 | 3:17 | 0.618 | 2.0294 | 196.8 | 99.03 | 4.3617 | 7.9934 | 775.3 | - | - | 2021-11-11 02:15 | 16 | 32 | RateC
4256 | 6-13:12:27 | 3:18 | 0.618 | 2.0354 | 197.4 | 99.32 | 4.3717 | 8.0195 | 777.8 | - | - | 2021-11-11 02:16 | 16 | 32 | RateC
4257 | 6-13:12:58 | 3:18 | 0.618 | 2.0408 | 197.9 | 99.58 | 4.3818 | 8.0432 | 780.1 | - | - | 2021-11-11 02:17 | 16 | 32 | RateC
4258 | 6-13:13:26 | 3:19 | 0.618 | 2.0457 | 198.4 | 99.82 | 4.3919 | 8.0646 | 782.2 | - | - | 2021-11-11 02:17 | 16 | 32 | RateC
4259 | 6-13:13:48 | 3:19 | 0.618 | 2.0493 | 198.8 | 100 | 4.4 | 8.0808 | 783.8 | - | - | 2021-11-11 02:17 | 16 | 32 | RateC
4260 | 6-13:13:48 | 0:00 | -0.618 | 0 | 0 | 0 | 4.3156 | 0 | 0 | - | - | 2021-11-11 02:17 | 16 | 33 | RateD
4261 | 6-13:13:49 | 0:00 | -0.6181 | 0.0002 | 0 | 0.01 | 4.2928 | 0.001 | 0.1 | - | - | 2021-11-11 02:17 | 16 | 33 | RateD
4262 | 6-13:13:50 | 0:00 | -0.618 | 0.0005 | 0 | 0.02 | 4.2773 | 0.002 | 0.2 | - | - | 2021-11-11 02:17 | 16 | 33 | RateD
4263 | 6-13:13:52 | 0:00 | -0.618 | 0.0008 | 0.1 | 0.04 | 4.2653 | 0.0034 | 0.3 | - | - | 2021-11-11 02:18 | 16 | 33 | RateD
4264 | 6-13:13:56 | 0:00 | -0.618 | 0.0013 | 0.1 | 0.07 | 4.2542 | 0.0057 | 0.6 | - | - | 2021-11-11 02:18 | 16 | 33 | RateD
4265 | 6-13:14:01 | 0:00 | -0.618 | 0.0022 | 0.2 | 0.11 | 4.2434 | 0.0095 | 0.9 | - | - | 2021-11-11 02:18 | 16 | 33 | RateD
4266 | 6-13:14:08 | 0:00 | -0.618 | 0.0035 | 0.3 | 0.17 | 4.2329 | 0.0149 | 1.4 | - | - | 2021-11-11 02:18 | 16 | 33 | RateD
4267 | 6-13:14:19 | 0:01 | -0.618 | 0.0054 | 0.5 | 0.26 | 4.2225 | 0.0228 | 2.2 | - | - | 2021-11-11 02:18 | 16 | 33 | RateD
4268 | 6-13:14:34 | 0:01 | -0.618 | 0.008 | 0.8 | 0.39 | 4.2122 | 0.0338 | 3.3 | - | - | 2021-11-11 02:18 | 16 | 33 | RateD
4269 | 6-13:14:56 | 0:01 | -0.618 | 0.0118 | 1.1 | 0.58 | 4.202 | 0.0497 | 4.8 | - | - | 2021-11-11 02:19 | 16 | 33 | RateD
4270 | 6-13:15:29 | 0:02 | -0.6181 | 0.0173 | 1.7 | 0.85 | 4.1918 | 0.073 | 7.1 | - | - | 2021-11-11 02:19 | 16 | 33 | RateD
4271 | 6-13:16:18 | 0:02 | -0.618 | 0.0258 | 2.5 | 1.26 | 4.1817 | 0.1084 | 10.5 | - | - | 2021-11-11 02:20 | 16 | 33 | RateD
4272 | 6-13:17:29 | 0:04 | -0.618 | 0.038 | 3.7 | 1.86 | 4.1716 | 0.1595 | 15.5 | - | - | 2021-11-11 02:21 | 16 | 33 | RateD
4273 | 6-13:19:16 | 0:05 | -0.618 | 0.0563 | 5.5 | 2.76 | 4.1616 | 0.2357 | 22.9 | - | - | 2021-11-11 02:23 | 16 | 33 | RateD
4274 | 6-13:22:16 | 0:08 | -0.618 | 0.0872 | 8.5 | 4.27 | 4.1518 | 0.3642 | 35.3 | - | - | 2021-11-11 02:26 | 16 | 33 | RateD
4275 | 6-13:25:16 | 0:11 | -0.618 | 0.1182 | 11.5 | 5.79 | 4.1467 | 0.4928 | 47.8 | - | - | 2021-11-11 02:29 | 16 | 33 | RateD
4276 | 6-13:28:16 | 0:14 | -0.618 | 0.1491 | 14.5 | 7.3 | 4.1434 | 0.6208 | 60.2 | - | - | 2021-11-11 02:32 | 16 | 33 | RateD
4277 | 6-13:31:16 | 0:17 | -0.618 | 0.18 | 17.5 | 8.82 | 4.1409 | 0.7489 | 72.6 | - | - | 2021-11-11 02:35 | 16 | 33 | RateD
4278 | 6-13:34:16 | 0:20 | -0.618 | 0.2109 | 20.5 | 10.33 | 4.1386 | 0.8768 | 85 | - | - | 2021-11-11 02:38 | 16 | 33 | RateD
4279 | 6-13:37:17 | 0:23 | -0.618 | 0.2419 | 23.5 | 11.85 | 4.1361 | 1.005 | 97.5 | - | - | 2021-11-11 02:41 | 16 | 33 | RateD
4280 | 6-13:40:17 | 0:26 | -0.618 | 0.2728 | 26.5 | 13.37 | 4.1332 | 1.133 | 109.9 | - | - | 2021-11-11 02:44 | 16 | 33 | RateD
4281 | 6-13:43:17 | 0:29 | -0.618 | 0.3038 | 29.5 | 14.88 | 4.1293 | 1.2607 | 122.3 | - | - | 2021-11-11 02:47 | 16 | 33 | RateD
4282 | 6-13:46:18 | 0:32 | -0.618 | 0.3348 | 32.5 | 16.4 | 4.1237 | 1.3886 | 134.7 | - | - | 2021-11-11 02:50 | 16 | 33 | RateD
4283 | 6-13:49:18 | 0:36 | -0.618 | 0.3657 | 35.5 | 17.91 | 4.1158 | 1.5161 | 147 | - | - | 2021-11-11 02:53 | 16 | 33 | RateD
4284 | 6-13:51:59 | 0:38 | -0.618 | 0.3933 | 38.2 | 19.27 | 4.1057 | 1.6297 | 158.1 | - | - | 2021-11-11 02:56 | 16 | 33 | RateD
4285 | 6-13:54:05 | 0:40 | -0.618 | 0.415 | 40.2 | 20.33 | 4.0957 | 1.7184 | 166.7 | - | - | 2021-11-11 02:58 | 16 | 33 | RateD
4286 | 6-13:55:46 | 0:42 | -0.618 | 0.4324 | 41.9 | 21.18 | 4.0856 | 1.7896 | 173.6 | - | - | 2021-11-11 02:59 | 16 | 33 | RateD
4287 | 6-13:57:15 | 0:43 | -0.618 | 0.4477 | 43.4 | 21.93 | 4.0755 | 1.852 | 179.6 | - | - | 2021-11-11 03:01 | 16 | 33 | RateD
4288 | 6-13:58:38 | 0:45 | -0.618 | 0.4618 | 44.8 | 22.62 | 4.0654 | 1.9094 | 185.2 | - | - | 2021-11-11 03:02 | 16 | 33 | RateD
4289 | 6-13:59:55 | 0:46 | -0.618 | 0.4751 | 46.1 | 23.28 | 4.0554 | 1.9636 | 190.5 | - | - | 2021-11-11 03:04 | 16 | 33 | RateD
4290 | 6-14:01:13 | 0:47 | -0.618 | 0.4884 | 47.4 | 23.92 | 4.0453 | 2.0173 | 195.7 | - | - | 2021-11-11 03:05 | 16 | 33 | RateD
4291 | 6-14:02:32 | 0:49 | -0.618 | 0.5021 | 48.7 | 24.6 | 4.0351 | 2.0726 | 201 | - | - | 2021-11-11 03:06 | 16 | 33 | RateD
4292 | 6-14:03:56 | 0:50 | -0.618 | 0.5165 | 50.1 | 25.3 | 4.025 | 2.1308 | 206.7 | - | - | 2021-11-11 03:08 | 16 | 33 | RateD
4293 | 6-14:05:28 | 0:52 | -0.618 | 0.5322 | 51.6 | 26.07 | 4.0149 | 2.1941 | 212.8 | - | - | 2021-11-11 03:09 | 16 | 33 | RateD
4294 | 6-14:07:14 | 0:53 | -0.618 | 0.5505 | 53.4 | 26.97 | 4.0048 | 2.2672 | 219.9 | - | - | 2021-11-11 03:11 | 16 | 33 | RateD
4295 | 6-14:09:17 | 0:55 | -0.618 | 0.5716 | 55.4 | 28 | 3.9948 | 2.3516 | 228.1 | - | - | 2021-11-11 03:13 | 16 | 33 | RateD
4296 | 6-14:11:50 | 0:58 | -0.618 | 0.5978 | 58 | 29.29 | 3.9847 | 2.4564 | 238.3 | - | - | 2021-11-11 03:15 | 16 | 33 | RateD
4297 | 6-14:14:51 | 1:01 | -0.618 | 0.6288 | 61 | 30.8 | 3.9755 | 2.5797 | 250.2 | - | - | 2021-11-11 03:18 | 16 | 33 | RateD
4298 | 6-14:17:51 | 1:04 | -0.618 | 0.6597 | 64 | 32.32 | 3.9681 | 2.7024 | 262.1 | - | - | 2021-11-11 03:21 | 16 | 33 | RateD
4299 | 6-14:20:51 | 1:07 | -0.6181 | 0.6906 | 67 | 33.83 | 3.9613 | 2.8249 | 274 | - | - | 2021-11-11 03:24 | 16 | 33 | RateD
4300 | 6-14:23:51 | 1:10 | -0.618 | 0.7216 | 70 | 35.35 | 3.9538 | 2.9474 | 285.9 | - | - | 2021-11-11 03:27 | 16 | 33 | RateD
4301 | 6-14:26:51 | 1:13 | -0.618 | 0.7525 | 73 | 36.87 | 3.9453 | 3.0697 | 297.7 | - | - | 2021-11-11 03:30 | 16 | 33 | RateD
4302 | 6-14:29:52 | 1:16 | -0.618 | 0.7835 | 76 | 38.38 | 3.9355 | 3.1918 | 309.6 | - | - | 2021-11-11 03:33 | 16 | 33 | RateD
4303 | 6-14:32:31 | 1:19 | -0.6181 | 0.8108 | 78.6 | 39.72 | 3.9255 | 3.2989 | 320 | - | - | 2021-11-11 03:36 | 16 | 33 | RateD
4304 | 6-14:34:56 | 1:21 | -0.618 | 0.8357 | 81.1 | 40.94 | 3.9154 | 3.3968 | 329.5 | - | - | 2021-11-11 03:39 | 16 | 33 | RateD
4305 | 6-14:37:09 | 1:23 | -0.618 | 0.8586 | 83.3 | 42.06 | 3.9053 | 3.4861 | 338.1 | - | - | 2021-11-11 03:41 | 16 | 33 | RateD
4306 | 6-14:39:14 | 1:25 | -0.618 | 0.8801 | 85.4 | 43.11 | 3.8952 | 3.5699 | 346.3 | - | - | 2021-11-11 03:43 | 16 | 33 | RateD
4307 | 6-14:41:18 | 1:28 | -0.618 | 0.9014 | 87.4 | 44.16 | 3.8852 | 3.6528 | 354.3 | - | - | 2021-11-11 03:45 | 16 | 33 | RateD
4308 | 6-14:43:21 | 1:30 | -0.618 | 0.9224 | 89.5 | 45.19 | 3.8751 | 3.7343 | 362.2 | - | - | 2021-11-11 03:47 | 16 | 33 | RateD
4309 | 6-14:45:21 | 1:32 | -0.618 | 0.9431 | 91.5 | 46.2 | 3.865 | 3.8145 | 370 | - | - | 2021-11-11 03:49 | 16 | 33 | RateD
4310 | 6-14:47:19 | 1:34 | -0.618 | 0.9633 | 93.4 | 47.19 | 3.8549 | 3.8926 | 377.6 | - | - | 2021-11-11 03:51 | 16 | 33 | RateD
4311 | 6-14:49:11 | 1:35 | -0.618 | 0.9825 | 95.3 | 48.13 | 3.8449 | 3.9665 | 384.7 | - | - | 2021-11-11 03:53 | 16 | 33 | RateD
4312 | 6-14:50:57 | 1:37 | -0.618 | 1.0007 | 97.1 | 49.02 | 3.8348 | 4.0363 | 391.5 | - | - | 2021-11-11 03:55 | 16 | 33 | RateD
4313 | 6-14:52:43 | 1:39 | -0.618 | 1.019 | 98.8 | 49.92 | 3.8247 | 4.1063 | 398.3 | - | - | 2021-11-11 03:56 | 16 | 33 | RateD
4314 | 6-14:54:30 | 1:41 | -0.6181 | 1.0372 | 100.6 | 50.81 | 3.8146 | 4.176 | 405 | - | - | 2021-11-11 03:58 | 16 | 33 | RateD
4315 | 6-14:56:18 | 1:43 | -0.618 | 1.0559 | 102.4 | 51.73 | 3.8046 | 4.2471 | 411.9 | - | - | 2021-11-11 04:00 | 16 | 33 | RateD
4316 | 6-14:58:12 | 1:44 | -0.618 | 1.0755 | 104.3 | 52.69 | 3.7945 | 4.3215 | 419.2 | - | - | 2021-11-11 04:02 | 16 | 33 | RateD
4317 | 6-15:00:13 | 1:46 | -0.618 | 1.0961 | 106.3 | 53.7 | 3.7844 | 4.3998 | 426.8 | - | - | 2021-11-11 04:04 | 16 | 33 | RateD
4318 | 6-15:02:22 | 1:49 | -0.618 | 1.1183 | 108.5 | 54.78 | 3.7743 | 4.4835 | 434.9 | - | - | 2021-11-11 04:06 | 16 | 33 | RateD
4319 | 6-15:04:39 | 1:51 | -0.618 | 1.1419 | 110.8 | 55.94 | 3.7643 | 4.5725 | 443.5 | - | - | 2021-11-11 04:08 | 16 | 33 | RateD
4320 | 6-15:07:05 | 1:53 | -0.618 | 1.167 | 113.2 | 57.17 | 3.7542 | 4.6667 | 452.6 | - | - | 2021-11-11 04:11 | 16 | 33 | RateD
4321 | 6-15:09:38 | 1:56 | -0.618 | 1.1932 | 115.7 | 58.45 | 3.7441 | 4.7652 | 462.2 | - | - | 2021-11-11 04:13 | 16 | 33 | RateD
4322 | 6-15:12:19 | 1:59 | -0.6181 | 1.2209 | 118.4 | 59.81 | 3.734 | 4.8686 | 472.2 | - | - | 2021-11-11 04:16 | 16 | 33 | RateD
4323 | 6-15:15:00 | 2:01 | -0.618 | 1.2484 | 121.1 | 61.16 | 3.724 | 4.9711 | 482.2 | - | - | 2021-11-11 04:19 | 16 | 33 | RateD
4324 | 6-15:17:41 | 2:04 | -0.618 | 1.2761 | 123.8 | 62.52 | 3.7139 | 5.0743 | 492.2 | - | - | 2021-11-11 04:21 | 16 | 33 | RateD
4325 | 6-15:20:21 | 2:07 | -0.618 | 1.3035 | 126.4 | 63.86 | 3.7038 | 5.176 | 502 | - | - | 2021-11-11 04:24 | 16 | 33 | RateD
4326 | 6-15:22:57 | 2:09 | -0.618 | 1.3303 | 129 | 65.17 | 3.6937 | 5.2748 | 511.6 | - | - | 2021-11-11 04:27 | 16 | 33 | RateD
4327 | 6-15:25:29 | 2:12 | -0.618 | 1.3564 | 131.6 | 66.45 | 3.6837 | 5.3714 | 521 | - | - | 2021-11-11 04:29 | 16 | 33 | RateD
4328 | 6-15:27:58 | 2:14 | -0.618 | 1.382 | 134 | 67.7 | 3.6736 | 5.4653 | 530.1 | - | - | 2021-11-11 04:32 | 16 | 33 | RateD
4329 | 6-15:30:25 | 2:17 | -0.6181 | 1.4073 | 136.5 | 68.94 | 3.6635 | 5.5583 | 539.1 | - | - | 2021-11-11 04:34 | 16 | 33 | RateD
4330 | 6-15:32:53 | 2:19 | -0.618 | 1.4327 | 139 | 70.19 | 3.6534 | 5.6513 | 548.1 | - | - | 2021-11-11 04:37 | 16 | 33 | RateD
4331 | 6-15:35:22 | 2:22 | -0.618 | 1.4582 | 141.4 | 71.43 | 3.6434 | 5.7441 | 557.1 | - | - | 2021-11-11 04:39 | 16 | 33 | RateD
4332 | 6-15:37:55 | 2:24 | -0.618 | 1.4845 | 144 | 72.72 | 3.6333 | 5.8399 | 566.4 | - | - | 2021-11-11 04:42 | 16 | 33 | RateD
4333 | 6-15:40:37 | 2:27 | -0.618 | 1.5123 | 146.7 | 74.08 | 3.6232 | 5.9407 | 576.2 | - | - | 2021-11-11 04:44 | 16 | 33 | RateD
4334 | 6-15:43:37 | 2:30 | -0.618 | 1.5432 | 149.7 | 75.6 | 3.6136 | 6.0527 | 587.1 | - | - | 2021-11-11 04:47 | 16 | 33 | RateD
4335 | 6-15:46:37 | 2:33 | -0.618 | 1.5742 | 152.7 | 77.12 | 3.6062 | 6.1643 | 597.9 | - | - | 2021-11-11 04:50 | 16 | 33 | RateD
4336 | 6-15:49:38 | 2:36 | -0.618 | 1.6051 | 155.7 | 78.63 | 3.6006 | 6.2758 | 608.7 | - | - | 2021-11-11 04:53 | 16 | 33 | RateD
4337 | 6-15:52:38 | 2:39 | -0.618 | 1.6361 | 158.7 | 80.15 | 3.5953 | 6.3872 | 619.5 | - | - | 2021-11-11 04:56 | 16 | 33 | RateD
4338 | 6-15:55:38 | 2:42 | -0.618 | 1.667 | 161.7 | 81.66 | 3.5889 | 6.4984 | 630.3 | - | - | 2021-11-11 04:59 | 16 | 33 | RateD
4339 | 6-15:58:38 | 2:45 | -0.618 | 1.698 | 164.7 | 83.18 | 3.58 | 6.6093 | 641.1 | - | - | 2021-11-11 05:02 | 16 | 33 | RateD
4340 | 6-16:00:55 | 2:47 | -0.618 | 1.7215 | 167 | 84.33 | 3.5699 | 6.6934 | 649.2 | - | - | 2021-11-11 05:05 | 16 | 33 | RateD
4341 | 6-16:02:42 | 2:49 | -0.618 | 1.7398 | 168.8 | 85.23 | 3.5598 | 6.7588 | 655.6 | - | - | 2021-11-11 05:06 | 16 | 33 | RateD
4342 | 6-16:04:07 | 2:50 | -0.618 | 1.7543 | 170.2 | 85.94 | 3.5497 | 6.8104 | 660.6 | - | - | 2021-11-11 05:08 | 16 | 33 | RateD
4343 | 6-16:05:16 | 2:51 | -0.618 | 1.7663 | 171.3 | 86.53 | 3.5397 | 6.8528 | 664.7 | - | - | 2021-11-11 05:09 | 16 | 33 | RateD
4344 | 6-16:06:17 | 2:52 | -0.618 | 1.7767 | 172.3 | 87.04 | 3.5296 | 6.8897 | 668.3 | - | - | 2021-11-11 05:10 | 16 | 33 | RateD
4345 | 6-16:07:11 | 2:53 | -0.618 | 1.7859 | 173.2 | 87.49 | 3.5195 | 6.922 | 671.4 | - | - | 2021-11-11 05:11 | 16 | 33 | RateD
4346 | 6-16:07:59 | 2:54 | -0.618 | 1.7942 | 174 | 87.89 | 3.5094 | 6.951 | 674.2 | - | - | 2021-11-11 05:12 | 16 | 33 | RateD
4347 | 6-16:08:44 | 2:55 | -0.618 | 1.802 | 174.8 | 88.28 | 3.4993 | 6.9784 | 676.9 | - | - | 2021-11-11 05:12 | 16 | 33 | RateD
4348 | 6-16:09:28 | 2:56 | -0.618 | 1.8095 | 175.5 | 88.65 | 3.4893 | 7.0049 | 679.4 | - | - | 2021-11-11 05:13 | 16 | 33 | RateD
4349 | 6-16:10:13 | 2:56 | -0.618 | 1.8172 | 176.3 | 89.02 | 3.4792 | 7.0315 | 682 | - | - | 2021-11-11 05:14 | 16 | 33 | RateD
4350 | 6-16:11:00 | 2:57 | -0.618 | 1.8253 | 177 | 89.42 | 3.4691 | 7.0597 | 684.7 | - | - | 2021-11-11 05:15 | 16 | 33 | RateD
4351 | 6-16:11:47 | 2:58 | -0.618 | 1.8333 | 177.8 | 89.81 | 3.459 | 7.0875 | 687.4 | - | - | 2021-11-11 05:15 | 16 | 33 | RateD
4352 | 6-16:12:34 | 2:59 | -0.618 | 1.8413 | 178.6 | 90.2 | 3.449 | 7.1151 | 690.1 | - | - | 2021-11-11 05:16 | 16 | 33 | RateD
4353 | 6-16:13:20 | 3:00 | -0.618 | 1.8494 | 179.4 | 90.6 | 3.4389 | 7.1428 | 692.8 | - | - | 2021-11-11 05:17 | 16 | 33 | RateD
4354 | 6-16:14:06 | 3:00 | -0.618 | 1.8572 | 180.1 | 90.98 | 3.4288 | 7.1696 | 695.4 | - | - | 2021-11-11 05:18 | 16 | 33 | RateD
4355 | 6-16:14:50 | 3:01 | -0.618 | 1.8648 | 180.9 | 91.35 | 3.4187 | 7.1956 | 697.9 | - | - | 2021-11-11 05:18 | 16 | 33 | RateD
4356 | 6-16:15:32 | 3:02 | -0.618 | 1.872 | 181.6 | 91.71 | 3.4085 | 7.2204 | 700.3 | - | - | 2021-11-11 05:19 | 16 | 33 | RateD
4357 | 6-16:16:14 | 3:02 | -0.618 | 1.8791 | 182.3 | 92.06 | 3.3984 | 7.2446 | 702.7 | - | - | 2021-11-11 05:20 | 16 | 33 | RateD
4358 | 6-16:16:53 | 3:03 | -0.618 | 1.8858 | 182.9 | 92.38 | 3.3884 | 7.2673 | 704.9 | - | - | 2021-11-11 05:20 | 16 | 33 | RateD
4359 | 6-16:17:31 | 3:04 | -0.618 | 1.8924 | 183.5 | 92.7 | 3.3783 | 7.2894 | 707 | - | - | 2021-11-11 05:21 | 16 | 33 | RateD
4360 | 6-16:18:06 | 3:04 | -0.618 | 1.8984 | 184.1 | 93 | 3.3681 | 7.3098 | 709 | - | - | 2021-11-11 05:22 | 16 | 33 | RateD
4361 | 6-16:18:39 | 3:05 | -0.618 | 1.9041 | 184.7 | 93.28 | 3.358 | 7.3289 | 710.9 | - | - | 2021-11-11 05:22 | 16 | 33 | RateD
4362 | 6-16:19:10 | 3:05 | -0.618 | 1.9095 | 185.2 | 93.54 | 3.3479 | 7.3469 | 712.6 | - | - | 2021-11-11 05:23 | 16 | 33 | RateD
4363 | 6-16:19:41 | 3:06 | -0.6181 | 1.9147 | 185.7 | 93.8 | 3.3378 | 7.3644 | 714.3 | - | - | 2021-11-11 05:23 | 16 | 33 | RateD
4364 | 6-16:20:09 | 3:06 | -0.618 | 1.9195 | 186.2 | 94.04 | 3.3278 | 7.3806 | 715.9 | - | - | 2021-11-11 05:24 | 16 | 33 | RateD
4365 | 6-16:20:37 | 3:07 | -0.618 | 1.9243 | 186.6 | 94.27 | 3.3175 | 7.3965 | 717.4 | - | - | 2021-11-11 05:24 | 16 | 33 | RateD
4366 | 6-16:21:02 | 3:07 | -0.618 | 1.9287 | 187.1 | 94.48 | 3.3074 | 7.4109 | 718.8 | - | - | 2021-11-11 05:25 | 16 | 33 | RateD
4367 | 6-16:21:27 | 3:08 | -0.618 | 1.9329 | 187.5 | 94.69 | 3.2974 | 7.4249 | 720.2 | - | - | 2021-11-11 05:25 | 16 | 33 | RateD
4368 | 6-16:21:52 | 3:08 | -0.618 | 1.9373 | 187.9 | 94.9 | 3.287 | 7.4391 | 721.5 | - | - | 2021-11-11 05:25 | 16 | 33 | RateD
4369 | 6-16:22:15 | 3:08 | -0.618 | 1.9412 | 188.3 | 95.1 | 3.2769 | 7.4521 | 722.8 | - | - | 2021-11-11 05:26 | 16 | 33 | RateD
4370 | 6-16:22:37 | 3:09 | -0.618 | 1.9449 | 188.6 | 95.28 | 3.2668 | 7.4642 | 724 | - | - | 2021-11-11 05:26 | 16 | 33 | RateD
4371 | 6-16:22:57 | 3:09 | -0.618 | 1.9483 | 189 | 95.44 | 3.2568 | 7.4752 | 725 | - | - | 2021-11-11 05:27 | 16 | 33 | RateD
4372 | 6-16:23:16 | 3:09 | -0.618 | 1.9516 | 189.3 | 95.61 | 3.2467 | 7.4861 | 726.1 | - | - | 2021-11-11 05:27 | 16 | 33 | RateD
4373 | 6-16:23:35 | 3:10 | -0.618 | 1.9549 | 189.6 | 95.77 | 3.2366 | 7.4967 | 727.1 | - | - | 2021-11-11 05:27 | 16 | 33 | RateD
4374 | 6-16:23:54 | 3:10 | -0.618 | 1.9581 | 189.9 | 95.93 | 3.2264 | 7.5071 | 728.1 | - | - | 2021-11-11 05:28 | 16 | 33 | RateD
4375 | 6-16:24:12 | 3:10 | -0.618 | 1.9612 | 190.2 | 96.08 | 3.216 | 7.5172 | 729.1 | - | - | 2021-11-11 05:28 | 16 | 33 | RateD
4376 | 6-16:24:29 | 3:11 | -0.618 | 1.9642 | 190.5 | 96.22 | 3.2059 | 7.5268 | 730 | - | - | 2021-11-11 05:28 | 16 | 33 | RateD
4377 | 6-16:24:47 | 3:11 | -0.618 | 1.9672 | 190.8 | 96.37 | 3.1957 | 7.5362 | 731 | - | - | 2021-11-11 05:28 | 16 | 33 | RateD
4378 | 6-16:25:03 | 3:11 | -0.618 | 1.97 | 191.1 | 96.51 | 3.1856 | 7.5452 | 731.8 | - | - | 2021-11-11 05:29 | 16 | 33 | RateD
4379 | 6-16:25:20 | 3:12 | -0.618 | 1.9728 | 191.4 | 96.65 | 3.1752 | 7.5542 | 732.7 | - | - | 2021-11-11 05:29 | 16 | 33 | RateD
4380 | 6-16:25:35 | 3:12 | -0.618 | 1.9755 | 191.6 | 96.78 | 3.1648 | 7.5626 | 733.5 | - | - | 2021-11-11 05:29 | 16 | 33 | RateD
4381 | 6-16:25:50 | 3:12 | -0.618 | 1.9781 | 191.9 | 96.9 | 3.1545 | 7.5708 | 734.3 | - | - | 2021-11-11 05:29 | 16 | 33 | RateD
4382 | 6-16:26:05 | 3:12 | -0.618 | 1.9806 | 192.1 | 97.03 | 3.1442 | 7.5787 | 735.1 | - | - | 2021-11-11 05:30 | 16 | 33 | RateD
4383 | 6-16:26:19 | 3:13 | -0.618 | 1.983 | 192.3 | 97.14 | 3.134 | 7.5863 | 735.8 | - | - | 2021-11-11 05:30 | 16 | 33 | RateD
4384 | 6-16:26:33 | 3:13 | -0.618 | 1.9854 | 192.6 | 97.26 | 3.1236 | 7.5938 | 736.5 | - | - | 2021-11-11 05:30 | 16 | 33 | RateD
4385 | 6-16:26:47 | 3:13 | -0.618 | 1.9878 | 192.8 | 97.38 | 3.1131 | 7.6012 | 737.3 | - | - | 2021-11-11 05:30 | 16 | 33 | RateD
4386 | 6-16:26:59 | 3:13 | -0.618 | 1.99 | 193 | 97.49 | 3.103 | 7.608 | 737.9 | - | - | 2021-11-11 05:31 | 16 | 33 | RateD
4387 | 6-16:27:13 | 3:13 | -0.618 | 1.9922 | 193.2 | 97.6 | 3.0924 | 7.615 | 738.6 | - | - | 2021-11-11 05:31 | 16 | 33 | RateD
4388 | 6-16:27:25 | 3:14 | -0.618 | 1.9944 | 193.4 | 97.7 | 3.0821 | 7.6218 | 739.3 | - | - | 2021-11-11 05:31 | 16 | 33 | RateD
4389 | 6-16:27:37 | 3:14 | -0.618 | 1.9965 | 193.6 | 97.81 | 3.0715 | 7.6282 | 739.9 | - | - | 2021-11-11 05:31 | 16 | 33 | RateD
4390 | 6-16:27:49 | 3:14 | -0.618 | 1.9985 | 193.8 | 97.9 | 3.0614 | 7.6342 | 740.5 | - | - | 2021-11-11 05:31 | 16 | 33 | RateD
4391 | 6-16:28:00 | 3:14 | -0.618 | 2.0004 | 194 | 98 | 3.0511 | 7.6402 | 741 | - | - | 2021-11-11 05:32 | 16 | 33 | RateD
4392 | 6-16:28:11 | 3:14 | -0.618 | 2.0023 | 194.2 | 98.09 | 3.041 | 7.646 | 741.6 | - | - | 2021-11-11 05:32 | 16 | 33 | RateD
4393 | 6-16:28:23 | 3:15 | -0.618 | 2.0043 | 194.4 | 98.19 | 3.0306 | 7.652 | 742.2 | - | - | 2021-11-11 05:32 | 16 | 33 | RateD
4394 | 6-16:28:34 | 3:15 | -0.618 | 2.0062 | 194.6 | 98.28 | 3.0205 | 7.6576 | 742.7 | - | - | 2021-11-11 05:32 | 16 | 33 | RateD
4395 | 6-16:28:44 | 3:15 | -0.618 | 2.008 | 194.8 | 98.37 | 3.0103 | 7.6632 | 743.3 | - | - | 2021-11-11 05:32 | 16 | 33 | RateD
4396 | 6-16:28:55 | 3:15 | -0.618 | 2.0098 | 194.9 | 98.46 | 3.0001 | 7.6685 | 743.8 | - | - | 2021-11-11 05:33 | 16 | 33 | RateD
4397 | 6-16:29:05 | 3:15 | -0.618 | 2.0115 | 195.1 | 98.54 | 2.9898 | 7.6736 | 744.3 | - | - | 2021-11-11 05:33 | 16 | 33 | RateD
4398 | 6-16:29:15 | 3:15 | -0.618 | 2.0132 | 195.3 | 98.62 | 2.9796 | 7.6787 | 744.8 | - | - | 2021-11-11 05:33 | 16 | 33 | RateD
4399 | 6-16:29:25 | 3:16 | -0.618 | 2.015 | 195.4 | 98.71 | 2.9691 | 7.684 | 745.3 | - | - | 2021-11-11 05:33 | 16 | 33 | RateD
4400 | 6-16:29:35 | 3:16 | -0.618 | 2.0167 | 195.6 | 98.8 | 2.9585 | 7.6892 | 745.8 | - | - | 2021-11-11 05:33 | 16 | 33 | RateD
4401 | 6-16:29:45 | 3:16 | -0.618 | 2.0184 | 195.8 | 98.88 | 2.948 | 7.6943 | 746.3 | - | - | 2021-11-11 05:33 | 16 | 33 | RateD
4402 | 6-16:29:55 | 3:16 | -0.618 | 2.0202 | 195.9 | 98.96 | 2.9374 | 7.6993 | 746.8 | - | - | 2021-11-11 05:34 | 16 | 33 | RateD
4403 | 6-16:30:05 | 3:16 | -0.6181 | 2.0219 | 196.1 | 99.05 | 2.9269 | 7.7044 | 747.3 | - | - | 2021-11-11 05:34 | 16 | 33 | RateD
4404 | 6-16:30:15 | 3:16 | -0.618 | 2.0235 | 196.3 | 99.13 | 2.9167 | 7.7091 | 747.7 | - | - | 2021-11-11 05:34 | 16 | 33 | RateD
4405 | 6-16:30:24 | 3:17 | -0.618 | 2.0251 | 196.4 | 99.21 | 2.9063 | 7.7139 | 748.2 | - | - | 2021-11-11 05:34 | 16 | 33 | RateD
4406 | 6-16:30:34 | 3:17 | -0.618 | 2.0268 | 196.6 | 99.29 | 2.8957 | 7.7187 | 748.7 | - | - | 2021-11-11 05:34 | 16 | 33 | RateD
4407 | 6-16:30:43 | 3:17 | -0.618 | 2.0284 | 196.7 | 99.37 | 2.8852 | 7.7233 | 749.1 | - | - | 2021-11-11 05:34 | 16 | 33 | RateD
4408 | 6-16:30:53 | 3:17 | -0.618 | 2.03 | 196.9 | 99.45 | 2.8745 | 7.728 | 749.6 | - | - | 2021-11-11 05:34 | 16 | 33 | RateD
4409 | 6-16:31:02 | 3:17 | -0.618 | 2.0316 | 197.1 | 99.53 | 2.8641 | 7.7326 | 750 | - | - | 2021-11-11 05:35 | 16 | 33 | RateD
4410 | 6-16:31:11 | 3:17 | -0.618 | 2.0332 | 197.2 | 99.6 | 2.8536 | 7.7371 | 750.5 | - | - | 2021-11-11 05:35 | 16 | 33 | RateD
4411 | 6-16:31:20 | 3:18 | -0.618 | 2.0348 | 197.4 | 99.68 | 2.8435 | 7.7416 | 750.9 | - | - | 2021-11-11 05:35 | 16 | 33 | RateD
4412 | 6-16:31:29 | 3:18 | -0.618 | 2.0363 | 197.5 | 99.76 | 2.8331 | 7.746 | 751.3 | - | - | 2021-11-11 05:35 | 16 | 33 | RateD
4413 | 6-16:31:38 | 3:18 | -0.618 | 2.0378 | 197.7 | 99.83 | 2.823 | 7.7503 | 751.7 | - | - | 2021-11-11 05:35 | 16 | 33 | RateD
4414 | 6-16:31:47 | 3:18 | -0.618 | 2.0394 | 197.8 | 99.9 | 2.813 | 7.7545 | 752.1 | - | - | 2021-11-11 05:35 | 16 | 33 | RateD
4415 | 6-16:31:56 | 3:18 | -0.618 | 2.0409 | 197.9 | 99.98 | 2.8027 | 7.7588 | 752.5 | - | - | 2021-11-11 05:36 | 16 | 33 | RateD
4416 | 6-16:31:58 | 3:18 | -0.618 | 2.0413 | 198 | 100 | 2.7999 | 7.76 | 752.7 | - | - | 2021-11-11 05:36 | 16 | 33 | RateD
4417 | 6-16:31:58 | 0:00 | 0.618 | 0 | 0 | 0 | 2.9788 | 0 | 0 | - | - | 2021-11-11 05:36 | 17 | 34 | RateC
4418 | 6-16:32:00 | 0:00 | 0.618 | 0.0003 | 0 | 0.02 | 3.0816 | 0.001 | 0.1 | - | - | 2021-11-11 05:36 | 17 | 34 | RateC
4419 | 6-16:32:01 | 0:00 | 0.618 | 0.0004 | 0 | 0.02 | 3.1186 | 0.0013 | 0.1 | - | - | 2021-11-11 05:36 | 17 | 34 | RateC
4420 | 6-16:32:01 | 0:00 | 0.618 | 0.0005 | 0.1 | 0.03 | 3.1486 | 0.0017 | 0.2 | - | - | 2021-11-11 05:36 | 17 | 34 | RateC
4421 | 6-16:32:02 | 0:00 | 0.618 | 0.0006 | 0.1 | 0.03 | 3.1749 | 0.002 | 0.2 | - | - | 2021-11-11 05:36 | 17 | 34 | RateC
4422 | 6-16:32:03 | 0:00 | 0.618 | 0.0008 | 0.1 | 0.04 | 3.2005 | 0.0024 | 0.2 | - | - | 2021-11-11 05:36 | 17 | 34 | RateC
4423 | 6-16:32:05 | 0:00 | 0.618 | 0.0011 | 0.1 | 0.05 | 3.2608 | 0.0035 | 0.3 | - | - | 2021-11-11 05:36 | 17 | 34 | RateC
4424 | 6-16:32:07 | 0:00 | 0.618 | 0.0014 | 0.1 | 0.07 | 3.3078 | 0.0046 | 0.4 | - | - | 2021-11-11 05:36 | 17 | 34 | RateC
4425 | 6-16:32:08 | 0:00 | 0.618 | 0.0017 | 0.2 | 0.09 | 3.3493 | 0.0056 | 0.5 | - | - | 2021-11-11 05:36 | 17 | 34 | RateC
4426 | 6-16:32:10 | 0:00 | 0.618 | 0.0021 | 0.2 | 0.1 | 3.3893 | 0.0067 | 0.7 | - | - | 2021-11-11 05:36 | 17 | 34 | RateC
4427 | 6-16:32:12 | 0:00 | 0.618 | 0.0023 | 0.2 | 0.11 | 3.4141 | 0.0075 | 0.7 | - | - | 2021-11-11 05:36 | 17 | 34 | RateC
4428 | 6-16:32:12 | 0:00 | 0.618 | 0.0024 | 0.2 | 0.12 | 3.4253 | 0.0078 | 0.8 | - | - | 2021-11-11 05:36 | 17 | 34 | RateC
4429 | 6-16:32:13 | 0:00 | 0.618 | 0.0025 | 0.2 | 0.12 | 3.4383 | 0.0082 | 0.8 | - | - | 2021-11-11 05:36 | 17 | 34 | RateC
4430 | 6-16:32:13 | 0:00 | 0.618 | 0.0026 | 0.3 | 0.13 | 3.4493 | 0.0086 | 0.8 | - | - | 2021-11-11 05:36 | 17 | 34 | RateC
4431 | 6-16:32:14 | 0:00 | 0.6181 | 0.0027 | 0.3 | 0.13 | 3.4603 | 0.009 | 0.9 | - | - | 2021-11-11 05:36 | 17 | 34 | RateC
4432 | 6-16:32:15 | 0:00 | 0.618 | 0.0028 | 0.3 | 0.14 | 3.4711 | 0.0093 | 0.9 | - | - | 2021-11-11 05:36 | 17 | 34 | RateC
4433 | 6-16:32:16 | 0:00 | 0.618 | 0.003 | 0.3 | 0.15 | 3.4905 | 0.0101 | 1 | - | - | 2021-11-11 05:36 | 17 | 34 | RateC
4434 | 6-16:32:17 | 0:00 | 0.618 | 0.0033 | 0.3 | 0.16 | 3.5079 | 0.0108 | 1.1 | - | - | 2021-11-11 05:36 | 17 | 34 | RateC
4435 | 6-16:32:19 | 0:00 | 0.618 | 0.0035 | 0.3 | 0.17 | 3.5257 | 0.0117 | 1.1 | - | - | 2021-11-11 05:36 | 17 | 34 | RateC
4436 | 6-16:32:20 | 0:00 | 0.618 | 0.0037 | 0.4 | 0.18 | 3.5389 | 0.0124 | 1.2 | - | - | 2021-11-11 05:36 | 17 | 34 | RateC
4437 | 6-16:32:21 | 0:00 | 0.618 | 0.0039 | 0.4 | 0.19 | 3.55 | 0.0132 | 1.3 | - | - | 2021-11-11 05:36 | 17 | 34 | RateC
4438 | 6-16:32:23 | 0:00 | 0.618 | 0.0042 | 0.4 | 0.21 | 3.5627 | 0.0143 | 1.4 | - | - | 2021-11-11 05:36 | 17 | 34 | RateC
4439 | 6-16:32:26 | 0:00 | 0.618 | 0.0047 | 0.5 | 0.23 | 3.5745 | 0.0159 | 1.5 | - | - | 2021-11-11 05:36 | 17 | 34 | RateC
4440 | 6-16:32:29 | 0:01 | 0.618 | 0.0053 | 0.5 | 0.26 | 3.5846 | 0.018 | 1.7 | - | - | 2021-11-11 05:36 | 17 | 34 | RateC
4441 | 6-16:32:34 | 0:01 | 0.618 | 0.0062 | 0.6 | 0.3 | 3.5948 | 0.0214 | 2.1 | - | - | 2021-11-11 05:36 | 17 | 34 | RateC
4442 | 6-16:32:45 | 0:01 | 0.618 | 0.0079 | 0.8 | 0.39 | 3.6052 | 0.0276 | 2.7 | - | - | 2021-11-11 05:36 | 17 | 34 | RateC
4443 | 6-16:33:02 | 0:01 | 0.618 | 0.0109 | 1.1 | 0.53 | 3.6155 | 0.0383 | 3.7 | - | - | 2021-11-11 05:37 | 17 | 34 | RateC
4444 | 6-16:33:31 | 0:02 | 0.618 | 0.016 | 1.6 | 0.78 | 3.6255 | 0.0568 | 5.5 | - | - | 2021-11-11 05:37 | 17 | 34 | RateC
4445 | 6-16:34:40 | 0:03 | 0.6181 | 0.0277 | 2.7 | 1.35 | 3.6356 | 0.0993 | 9.6 | - | - | 2021-11-11 05:38 | 17 | 34 | RateC
4446 | 6-16:37:40 | 0:06 | 0.618 | 0.0587 | 5.7 | 2.87 | 3.6427 | 0.212 | 20.6 | - | - | 2021-11-11 05:41 | 17 | 34 | RateC
4447 | 6-16:40:40 | 0:09 | 0.618 | 0.0896 | 8.7 | 4.38 | 3.6486 | 0.3247 | 31.5 | - | - | 2021-11-11 05:44 | 17 | 34 | RateC
4448 | 6-16:43:40 | 0:12 | 0.618 | 0.1205 | 11.7 | 5.89 | 3.6562 | 0.4377 | 42.5 | - | - | 2021-11-11 05:47 | 17 | 34 | RateC
4449 | 6-16:46:41 | 0:15 | 0.618 | 0.1515 | 14.7 | 7.4 | 3.6647 | 0.5511 | 53.5 | - | - | 2021-11-11 05:50 | 17 | 34 | RateC
4450 | 6-16:49:41 | 0:18 | 0.618 | 0.1824 | 17.7 | 8.91 | 3.6733 | 0.6646 | 64.5 | - | - | 2021-11-11 05:53 | 17 | 34 | RateC
4451 | 6-16:52:41 | 0:21 | 0.618 | 0.2134 | 20.7 | 10.43 | 3.6804 | 0.7785 | 75.5 | - | - | 2021-11-11 05:56 | 17 | 34 | RateC
4452 | 6-16:55:42 | 0:24 | 0.618 | 0.2444 | 23.7 | 11.94 | 3.6851 | 0.8924 | 86.6 | - | - | 2021-11-11 05:59 | 17 | 34 | RateC
4453 | 6-16:58:42 | 0:27 | 0.618 | 0.2753 | 26.7 | 13.45 | 3.6882 | 1.0065 | 97.6 | - | - | 2021-11-11 06:02 | 17 | 34 | RateC
4454 | 6-17:01:42 | 0:30 | 0.618 | 0.3062 | 29.7 | 14.96 | 3.6911 | 1.1205 | 108.7 | - | - | 2021-11-11 06:05 | 17 | 34 | RateC
4455 | 6-17:04:42 | 0:33 | 0.618 | 0.3371 | 32.7 | 16.47 | 3.6945 | 1.2348 | 119.8 | - | - | 2021-11-11 06:08 | 17 | 34 | RateC
4456 | 6-17:07:42 | 0:36 | 0.618 | 0.3681 | 35.7 | 17.99 | 3.699 | 1.3492 | 130.9 | - | - | 2021-11-11 06:11 | 17 | 34 | RateC
4457 | 6-17:10:43 | 0:39 | 0.618 | 0.3991 | 38.7 | 19.5 | 3.7046 | 1.4639 | 142 | - | - | 2021-11-11 06:14 | 17 | 34 | RateC
4458 | 6-17:13:43 | 0:42 | 0.618 | 0.43 | 41.7 | 21.01 | 3.7112 | 1.5785 | 153.1 | - | - | 2021-11-11 06:17 | 17 | 34 | RateC
4459 | 6-17:16:43 | 0:45 | 0.618 | 0.4609 | 44.7 | 22.52 | 3.719 | 1.6934 | 164.3 | - | - | 2021-11-11 06:20 | 17 | 34 | RateC
4460 | 6-17:19:43 | 0:48 | 0.618 | 0.4919 | 47.7 | 24.03 | 3.7275 | 1.8086 | 175.4 | - | - | 2021-11-11 06:23 | 17 | 34 | RateC
4461 | 6-17:22:44 | 0:51 | 0.618 | 0.5228 | 50.7 | 25.55 | 3.7367 | 1.9241 | 186.6 | - | - | 2021-11-11 06:26 | 17 | 34 | RateC
4462 | 6-17:25:44 | 0:54 | 0.618 | 0.5537 | 53.7 | 27.06 | 3.7461 | 2.0397 | 197.8 | - | - | 2021-11-11 06:29 | 17 | 34 | RateC
4463 | 6-17:28:44 | 0:57 | 0.618 | 0.5847 | 56.7 | 28.57 | 3.7559 | 2.1558 | 209.1 | - | - | 2021-11-11 06:32 | 17 | 34 | RateC
4464 | 6-17:31:44 | 1:00 | 0.618 | 0.6156 | 59.7 | 30.08 | 3.7658 | 2.272 | 220.4 | - | - | 2021-11-11 06:35 | 17 | 34 | RateC
4465 | 6-17:34:44 | 1:03 | 0.618 | 0.6465 | 62.7 | 31.59 | 3.7756 | 2.3887 | 231.7 | - | - | 2021-11-11 06:38 | 17 | 34 | RateC
4466 | 6-17:37:44 | 1:06 | 0.618 | 0.6775 | 65.7 | 33.1 | 3.7853 | 2.5057 | 243 | - | - | 2021-11-11 06:41 | 17 | 34 | RateC
4467 | 6-17:40:45 | 1:09 | 0.618 | 0.7084 | 68.7 | 34.61 | 3.7948 | 2.623 | 254.4 | - | - | 2021-11-11 06:44 | 17 | 34 | RateC
4468 | 6-17:43:45 | 1:12 | 0.618 | 0.7393 | 71.7 | 36.12 | 3.8046 | 2.7405 | 265.8 | - | - | 2021-11-11 06:47 | 17 | 34 | RateC
4469 | 6-17:46:45 | 1:15 | 0.618 | 0.7703 | 74.7 | 37.64 | 3.8145 | 2.8584 | 277.2 | - | - | 2021-11-11 06:50 | 17 | 34 | RateC
4470 | 6-17:49:45 | 1:18 | 0.618 | 0.8011 | 77.7 | 39.14 | 3.8246 | 2.9761 | 288.7 | - | - | 2021-11-11 06:53 | 17 | 34 | RateC
4471 | 6-17:52:37 | 1:21 | 0.618 | 0.8307 | 80.6 | 40.59 | 3.8346 | 3.0895 | 299.7 | - | - | 2021-11-11 06:56 | 17 | 34 | RateC
4472 | 6-17:55:13 | 1:23 | 0.618 | 0.8575 | 83.2 | 41.9 | 3.8447 | 3.1925 | 309.7 | - | - | 2021-11-11 06:59 | 17 | 34 | RateC
4473 | 6-17:57:39 | 1:26 | 0.618 | 0.8825 | 85.6 | 43.12 | 3.8548 | 3.2887 | 319 | - | - | 2021-11-11 07:01 | 17 | 34 | RateC
4474 | 6-17:59:55 | 1:28 | 0.618 | 0.9058 | 87.9 | 44.26 | 3.8649 | 3.3787 | 327.7 | - | - | 2021-11-11 07:04 | 17 | 34 | RateC
4475 | 6-18:02:00 | 1:30 | 0.618 | 0.9273 | 89.9 | 45.31 | 3.8749 | 3.4618 | 335.8 | - | - | 2021-11-11 07:06 | 17 | 34 | RateC
4476 | 6-18:03:56 | 1:32 | 0.618 | 0.9473 | 91.9 | 46.29 | 3.885 | 3.5392 | 343.3 | - | - | 2021-11-11 07:08 | 17 | 34 | RateC
4477 | 6-18:05:46 | 1:34 | 0.618 | 0.9661 | 93.7 | 47.21 | 3.8951 | 3.6126 | 350.4 | - | - | 2021-11-11 07:09 | 17 | 34 | RateC
4478 | 6-18:07:30 | 1:36 | 0.618 | 0.9839 | 95.4 | 48.08 | 3.9052 | 3.6819 | 357.1 | - | - | 2021-11-11 07:11 | 17 | 34 | RateC
4479 | 6-18:09:11 | 1:37 | 0.618 | 1.0013 | 97.1 | 48.92 | 3.9152 | 3.7498 | 363.7 | - | - | 2021-11-11 07:13 | 17 | 34 | RateC
4480 | 6-18:10:50 | 1:39 | 0.618 | 1.0184 | 98.8 | 49.76 | 3.9253 | 3.8169 | 370.2 | - | - | 2021-11-11 07:14 | 17 | 34 | RateC
4481 | 6-18:12:33 | 1:41 | 0.618 | 1.036 | 100.5 | 50.62 | 3.9354 | 3.8861 | 376.9 | - | - | 2021-11-11 07:16 | 17 | 34 | RateC
4482 | 6-18:14:18 | 1:42 | 0.618 | 1.054 | 102.2 | 51.5 | 3.9455 | 3.9572 | 383.8 | - | - | 2021-11-11 07:18 | 17 | 34 | RateC
4483 | 6-18:16:10 | 1:44 | 0.618 | 1.0732 | 104.1 | 52.44 | 3.9555 | 4.033 | 391.2 | - | - | 2021-11-11 07:20 | 17 | 34 | RateC
4484 | 6-18:18:12 | 1:46 | 0.618 | 1.0942 | 106.1 | 53.47 | 3.9656 | 4.1162 | 399.2 | - | - | 2021-11-11 07:22 | 17 | 34 | RateC
4485 | 6-18:20:24 | 1:48 | 0.618 | 1.1169 | 108.3 | 54.57 | 3.9757 | 4.2062 | 408 | - | - | 2021-11-11 07:24 | 17 | 34 | RateC
4486 | 6-18:22:45 | 1:51 | 0.618 | 1.1411 | 110.7 | 55.76 | 3.9858 | 4.3027 | 417.3 | - | - | 2021-11-11 07:26 | 17 | 34 | RateC
4487 | 6-18:25:15 | 1:53 | 0.618 | 1.1668 | 113.2 | 57.01 | 3.9958 | 4.4053 | 427.3 | - | - | 2021-11-11 07:29 | 17 | 34 | RateC
4488 | 6-18:27:59 | 1:56 | 0.618 | 1.195 | 115.9 | 58.39 | 4.0059 | 4.5178 | 438.2 | - | - | 2021-11-11 07:32 | 17 | 34 | RateC
4489 | 6-18:30:59 | 1:59 | 0.618 | 1.2259 | 118.9 | 59.9 | 4.016 | 4.6418 | 450.2 | - | - | 2021-11-11 07:35 | 17 | 34 | RateC
4490 | 6-18:33:59 | 2:02 | 0.618 | 1.2568 | 121.9 | 61.41 | 4.025 | 4.7664 | 462.3 | - | - | 2021-11-11 07:38 | 17 | 34 | RateC
4491 | 6-18:37:00 | 2:05 | 0.618 | 1.2878 | 124.9 | 62.93 | 4.0334 | 4.8911 | 474.4 | - | - | 2021-11-11 07:41 | 17 | 34 | RateC
4492 | 6-18:40:00 | 2:08 | 0.618 | 1.3188 | 127.9 | 64.44 | 4.0411 | 5.0161 | 486.5 | - | - | 2021-11-11 07:44 | 17 | 34 | RateC
4493 | 6-18:43:00 | 2:11 | 0.618 | 1.3497 | 130.9 | 65.95 | 4.0487 | 5.1413 | 498.7 | - | - | 2021-11-11 07:47 | 17 | 34 | RateC
4494 | 6-18:46:01 | 2:14 | 0.618 | 1.3807 | 133.9 | 67.47 | 4.0568 | 5.2669 | 510.9 | - | - | 2021-11-11 07:50 | 17 | 34 | RateC
4495 | 6-18:49:01 | 2:17 | 0.618 | 1.4117 | 136.9 | 68.98 | 4.0664 | 5.3927 | 523.1 | - | - | 2021-11-11 07:53 | 17 | 34 | RateC
4496 | 6-18:51:30 | 2:20 | 0.618 | 1.4372 | 139.4 | 70.22 | 4.0765 | 5.4964 | 533.1 | - | - | 2021-11-11 07:55 | 17 | 34 | RateC
4497 | 6-18:53:30 | 2:22 | 0.618 | 1.4579 | 141.4 | 71.24 | 4.0865 | 5.5809 | 541.3 | - | - | 2021-11-11 07:57 | 17 | 34 | RateC
4498 | 6-18:55:12 | 2:23 | 0.618 | 1.4753 | 143.1 | 72.09 | 4.0966 | 5.6524 | 548.2 | - | - | 2021-11-11 07:59 | 17 | 34 | RateC
4499 | 6-18:56:42 | 2:25 | 0.618 | 1.4908 | 144.6 | 72.85 | 4.1067 | 5.716 | 554.4 | - | - | 2021-11-11 08:00 | 17 | 34 | RateC
4500 | 6-18:58:03 | 2:26 | 0.618 | 1.5046 | 145.9 | 73.52 | 4.1168 | 5.7726 | 559.9 | - | - | 2021-11-11 08:02 | 17 | 34 | RateC
4501 | 6-18:59:17 | 2:27 | 0.618 | 1.5173 | 147.2 | 74.14 | 4.1268 | 5.825 | 565 | - | - | 2021-11-11 08:03 | 17 | 34 | RateC
4502 | 6-19:00:27 | 2:28 | 0.618 | 1.5294 | 148.3 | 74.73 | 4.1371 | 5.875 | 569.8 | - | - | 2021-11-11 08:04 | 17 | 34 | RateC
4503 | 6-19:01:38 | 2:30 | 0.618 | 1.5415 | 149.5 | 75.32 | 4.1471 | 5.9251 | 574.7 | - | - | 2021-11-11 08:05 | 17 | 34 | RateC
4504 | 6-19:02:49 | 2:31 | 0.618 | 1.5538 | 150.7 | 75.92 | 4.1572 | 5.9759 | 579.6 | - | - | 2021-11-11 08:06 | 17 | 34 | RateC
4505 | 6-19:04:05 | 2:32 | 0.618 | 1.5668 | 152 | 76.56 | 4.1673 | 6.0301 | 584.9 | - | - | 2021-11-11 08:08 | 17 | 34 | RateC
4506 | 6-19:05:27 | 2:33 | 0.618 | 1.5809 | 153.3 | 77.25 | 4.1774 | 6.089 | 590.6 | - | - | 2021-11-11 08:09 | 17 | 34 | RateC
4507 | 6-19:06:57 | 2:35 | 0.618 | 1.5963 | 154.8 | 78 | 4.1874 | 6.1535 | 596.8 | - | - | 2021-11-11 08:11 | 17 | 34 | RateC
4508 | 6-19:08:44 | 2:37 | 0.618 | 1.6147 | 156.6 | 78.9 | 4.1975 | 6.2307 | 604.3 | - | - | 2021-11-11 08:12 | 17 | 34 | RateC
4509 | 6-19:11:08 | 2:39 | 0.618 | 1.6394 | 159 | 80.1 | 4.2076 | 6.3343 | 614.4 | - | - | 2021-11-11 08:15 | 17 | 34 | RateC
4510 | 6-19:14:08 | 2:42 | 0.618 | 1.6703 | 162 | 81.61 | 4.2156 | 6.4644 | 627 | - | - | 2021-11-11 08:18 | 17 | 34 | RateC
4511 | 6-19:17:08 | 2:45 | 0.618 | 1.7013 | 165 | 83.13 | 4.2211 | 6.5952 | 639.7 | - | - | 2021-11-11 08:21 | 17 | 34 | RateC
4512 | 6-19:20:09 | 2:48 | 0.618 | 1.7323 | 168 | 84.64 | 4.2254 | 6.7261 | 652.4 | - | - | 2021-11-11 08:24 | 17 | 34 | RateC
4513 | 6-19:23:09 | 2:51 | 0.618 | 1.7632 | 171 | 86.15 | 4.2296 | 6.8567 | 665 | - | - | 2021-11-11 08:27 | 17 | 34 | RateC
4514 | 6-19:26:09 | 2:54 | 0.618 | 1.7941 | 174 | 87.66 | 4.2343 | 6.9876 | 677.7 | - | - | 2021-11-11 08:30 | 17 | 34 | RateC
4515 | 6-19:29:09 | 2:57 | 0.618 | 1.825 | 177 | 89.17 | 4.2398 | 7.1185 | 690.4 | - | - | 2021-11-11 08:33 | 17 | 34 | RateC
4516 | 6-19:32:09 | 3:00 | 0.618 | 1.8559 | 180 | 90.69 | 4.2468 | 7.2498 | 703.2 | - | - | 2021-11-11 08:36 | 17 | 34 | RateC
4517 | 6-19:35:09 | 3:03 | 0.618 | 1.8869 | 183 | 92.2 | 4.2558 | 7.3813 | 715.9 | - | - | 2021-11-11 08:39 | 17 | 34 | RateC
4518 | 6-19:37:47 | 3:06 | 0.618 | 1.914 | 185.6 | 93.52 | 4.2659 | 7.4969 | 727.1 | - | - | 2021-11-11 08:41 | 17 | 34 | RateC
4519 | 6-19:39:55 | 3:08 | 0.618 | 1.9359 | 187.8 | 94.6 | 4.2759 | 7.5907 | 736.2 | - | - | 2021-11-11 08:44 | 17 | 34 | RateC
4520 | 6-19:41:40 | 3:10 | 0.618 | 1.9539 | 189.5 | 95.47 | 4.286 | 7.6675 | 743.7 | - | - | 2021-11-11 08:45 | 17 | 34 | RateC
4521 | 6-19:43:06 | 3:11 | 0.618 | 1.9687 | 190.9 | 96.19 | 4.2961 | 7.7308 | 749.8 | - | - | 2021-11-11 08:47 | 17 | 34 | RateC
4522 | 6-19:44:19 | 3:12 | 0.618 | 1.9812 | 192.2 | 96.81 | 4.3062 | 7.785 | 755.1 | - | - | 2021-11-11 08:48 | 17 | 34 | RateC
4523 | 6-19:45:23 | 3:13 | 0.618 | 1.9922 | 193.2 | 97.34 | 4.3163 | 7.832 | 759.6 | - | - | 2021-11-11 08:49 | 17 | 34 | RateC
4524 | 6-19:46:18 | 3:14 | 0.618 | 2.0017 | 194.1 | 97.81 | 4.3265 | 7.8731 | 763.6 | - | - | 2021-11-11 08:50 | 17 | 34 | RateC
4525 | 6-19:47:06 | 3:15 | 0.618 | 2.0099 | 194.9 | 98.21 | 4.3366 | 7.9088 | 767.1 | - | - | 2021-11-11 08:51 | 17 | 34 | RateC
4526 | 6-19:47:49 | 3:16 | 0.618 | 2.0173 | 195.7 | 98.57 | 4.3466 | 7.941 | 770.2 | - | - | 2021-11-11 08:51 | 17 | 34 | RateC
4527 | 6-19:48:28 | 3:16 | 0.618 | 2.024 | 196.3 | 98.9 | 4.3567 | 7.9702 | 773.1 | - | - | 2021-11-11 08:52 | 17 | 34 | RateC
4528 | 6-19:49:03 | 3:17 | 0.618 | 2.03 | 196.9 | 99.19 | 4.3668 | 7.9963 | 775.6 | - | - | 2021-11-11 08:53 | 17 | 34 | RateC
4529 | 6-19:49:36 | 3:18 | 0.618 | 2.0356 | 197.4 | 99.46 | 4.3769 | 8.0206 | 777.9 | - | - | 2021-11-11 08:53 | 17 | 34 | RateC
4530 | 6-19:50:04 | 3:18 | 0.618 | 2.0405 | 197.9 | 99.71 | 4.3869 | 8.0424 | 780.1 | - | - | 2021-11-11 08:54 | 17 | 34 | RateC
4531 | 6-19:50:31 | 3:19 | 0.618 | 2.0451 | 198.4 | 99.93 | 4.397 | 8.0625 | 782 | - | - | 2021-11-11 08:54 | 17 | 34 | RateC
4532 | 6-19:50:39 | 3:19 | 0.618 | 2.0465 | 198.5 | 100 | 4.4 | 8.0687 | 782.6 | - | - | 2021-11-11 08:54 | 17 | 34 | RateC
4533 | 6-19:50:39 | 0:00 | -0.618 | 0 | 0 | 0 | 4.3153 | 0 | 0 | - | - | 2021-11-11 08:54 | 17 | 35 | RateD
4534 | 6-19:50:41 | 0:00 | -0.618 | 0.0002 | 0 | 0.01 | 4.2936 | 0.001 | 0.1 | - | - | 2021-11-11 08:54 | 17 | 35 | RateD
4535 | 6-19:50:41 | 0:00 | -0.618 | 0.0003 | 0 | 0.02 | 4.2835 | 0.0014 | 0.1 | - | - | 2021-11-11 08:54 | 17 | 35 | RateD
4536 | 6-19:50:42 | 0:00 | -0.618 | 0.0005 | 0.1 | 0.03 | 4.2728 | 0.0023 | 0.2 | - | - | 2021-11-11 08:54 | 17 | 35 | RateD
4537 | 6-19:50:44 | 0:00 | -0.618 | 0.0009 | 0.1 | 0.04 | 4.2628 | 0.0037 | 0.4 | - | - | 2021-11-11 08:54 | 17 | 35 | RateD
4538 | 6-19:50:47 | 0:00 | -0.618 | 0.0014 | 0.1 | 0.07 | 4.2525 | 0.006 | 0.6 | - | - | 2021-11-11 08:54 | 17 | 35 | RateD
4539 | 6-19:50:52 | 0:00 | -0.618 | 0.0022 | 0.2 | 0.11 | 4.2425 | 0.0096 | 0.9 | - | - | 2021-11-11 08:54 | 17 | 35 | RateD
4540 | 6-19:51:00 | 0:00 | -0.618 | 0.0035 | 0.3 | 0.17 | 4.2324 | 0.0148 | 1.4 | - | - | 2021-11-11 08:55 | 17 | 35 | RateD
4541 | 6-19:51:10 | 0:01 | -0.618 | 0.0053 | 0.5 | 0.26 | 4.2222 | 0.0225 | 2.2 | - | - | 2021-11-11 08:55 | 17 | 35 | RateD
4542 | 6-19:51:25 | 0:01 | -0.618 | 0.0079 | 0.8 | 0.39 | 4.2119 | 0.0334 | 3.2 | - | - | 2021-11-11 08:55 | 17 | 35 | RateD
4543 | 6-19:51:47 | 0:01 | -0.6181 | 0.0115 | 1.1 | 0.57 | 4.2017 | 0.0488 | 4.7 | - | - | 2021-11-11 08:55 | 17 | 35 | RateD
4544 | 6-19:52:18 | 0:02 | -0.618 | 0.0169 | 1.6 | 0.83 | 4.1915 | 0.0711 | 6.9 | - | - | 2021-11-11 08:56 | 17 | 35 | RateD
4545 | 6-19:53:05 | 0:02 | -0.618 | 0.025 | 2.4 | 1.23 | 4.1814 | 0.1051 | 10.2 | - | - | 2021-11-11 08:57 | 17 | 35 | RateD
4546 | 6-19:54:12 | 0:04 | -0.618 | 0.0365 | 3.5 | 1.79 | 4.1713 | 0.1531 | 14.9 | - | - | 2021-11-11 08:58 | 17 | 35 | RateD
4547 | 6-19:55:57 | 0:05 | -0.618 | 0.0545 | 5.3 | 2.68 | 4.1612 | 0.228 | 22.1 | - | - | 2021-11-11 09:00 | 17 | 35 | RateD
4548 | 6-19:58:57 | 0:08 | -0.618 | 0.0854 | 8.3 | 4.2 | 4.1513 | 0.3566 | 34.6 | - | - | 2021-11-11 09:03 | 17 | 35 | RateD
4549 | 6-20:01:57 | 0:11 | -0.618 | 0.1163 | 11.3 | 5.72 | 4.1457 | 0.4849 | 47 | - | - | 2021-11-11 09:06 | 17 | 35 | RateD
4550 | 6-20:04:57 | 0:14 | -0.618 | 0.1473 | 14.3 | 7.24 | 4.1426 | 0.6133 | 59.5 | - | - | 2021-11-11 09:09 | 17 | 35 | RateD
4551 | 6-20:07:58 | 0:17 | -0.618 | 0.1783 | 17.3 | 8.76 | 4.14 | 0.7415 | 71.9 | - | - | 2021-11-11 09:12 | 17 | 35 | RateD
4552 | 6-20:10:58 | 0:20 | -0.618 | 0.2092 | 20.3 | 10.28 | 4.1378 | 0.8695 | 84.3 | - | - | 2021-11-11 09:15 | 17 | 35 | RateD
4553 | 6-20:13:58 | 0:23 | -0.618 | 0.2401 | 23.3 | 11.8 | 4.1352 | 0.9973 | 96.7 | - | - | 2021-11-11 09:18 | 17 | 35 | RateD
4554 | 6-20:16:58 | 0:26 | -0.6181 | 0.271 | 26.3 | 13.31 | 4.1321 | 1.1251 | 109.1 | - | - | 2021-11-11 09:21 | 17 | 35 | RateD
4555 | 6-20:19:58 | 0:29 | -0.618 | 0.302 | 29.3 | 14.84 | 4.1282 | 1.2529 | 121.5 | - | - | 2021-11-11 09:24 | 17 | 35 | RateD
4556 | 6-20:22:58 | 0:32 | -0.618 | 0.3329 | 32.3 | 16.35 | 4.1226 | 1.3804 | 133.9 | - | - | 2021-11-11 09:27 | 17 | 35 | RateD
4557 | 6-20:25:59 | 0:35 | -0.618 | 0.3638 | 35.3 | 17.87 | 4.1149 | 1.5079 | 146.3 | - | - | 2021-11-11 09:30 | 17 | 35 | RateD
4558 | 6-20:28:40 | 0:38 | -0.618 | 0.3916 | 38 | 19.24 | 4.1048 | 1.6222 | 157.3 | - | - | 2021-11-11 09:32 | 17 | 35 | RateD
4559 | 6-20:30:46 | 0:40 | -0.618 | 0.4132 | 40.1 | 20.3 | 4.0947 | 1.7107 | 165.9 | - | - | 2021-11-11 09:34 | 17 | 35 | RateD
4560 | 6-20:32:29 | 0:42 | -0.618 | 0.4308 | 41.8 | 21.16 | 4.0847 | 1.7825 | 172.9 | - | - | 2021-11-11 09:36 | 17 | 35 | RateD
4561 | 6-20:33:58 | 0:43 | -0.618 | 0.4462 | 43.3 | 21.92 | 4.0746 | 1.8454 | 179 | - | - | 2021-11-11 09:38 | 17 | 35 | RateD
4562 | 6-20:35:20 | 0:45 | -0.618 | 0.4602 | 44.6 | 22.61 | 4.0645 | 1.9023 | 184.5 | - | - | 2021-11-11 09:39 | 17 | 35 | RateD
4563 | 6-20:36:37 | 0:46 | -0.618 | 0.4735 | 45.9 | 23.26 | 4.0544 | 1.9565 | 189.8 | - | - | 2021-11-11 09:40 | 17 | 35 | RateD
4564 | 6-20:37:55 | 0:47 | -0.6181 | 0.4868 | 47.2 | 23.92 | 4.0444 | 2.0104 | 195 | - | - | 2021-11-11 09:42 | 17 | 35 | RateD
4565 | 6-20:39:13 | 0:49 | -0.618 | 0.5003 | 48.5 | 24.58 | 4.0343 | 2.0647 | 200.3 | - | - | 2021-11-11 09:43 | 17 | 35 | RateD
4566 | 6-20:40:38 | 0:50 | -0.618 | 0.5148 | 49.9 | 25.29 | 4.0242 | 2.1231 | 205.9 | - | - | 2021-11-11 09:44 | 17 | 35 | RateD
4567 | 6-20:42:10 | 0:52 | -0.618 | 0.5306 | 51.5 | 26.07 | 4.0141 | 2.1868 | 212.1 | - | - | 2021-11-11 09:46 | 17 | 35 | RateD
4568 | 6-20:43:55 | 0:53 | -0.618 | 0.5486 | 53.2 | 26.95 | 4.0041 | 2.2591 | 219.1 | - | - | 2021-11-11 09:48 | 17 | 35 | RateD
4569 | 6-20:45:59 | 0:55 | -0.618 | 0.5698 | 55.3 | 28 | 3.994 | 2.3438 | 227.3 | - | - | 2021-11-11 09:50 | 17 | 35 | RateD
4570 | 6-20:48:30 | 0:58 | -0.618 | 0.5958 | 57.8 | 29.27 | 3.9839 | 2.4476 | 237.4 | - | - | 2021-11-11 09:52 | 17 | 35 | RateD
4571 | 6-20:51:30 | 1:01 | -0.618 | 0.6268 | 60.8 | 30.79 | 3.9748 | 2.5706 | 249.3 | - | - | 2021-11-11 09:55 | 17 | 35 | RateD
4572 | 6-20:54:30 | 1:04 | -0.618 | 0.6577 | 63.8 | 32.31 | 3.9672 | 2.6933 | 261.2 | - | - | 2021-11-11 09:58 | 17 | 35 | RateD
4573 | 6-20:57:30 | 1:07 | -0.618 | 0.6886 | 66.8 | 33.83 | 3.9602 | 2.8159 | 273.1 | - | - | 2021-11-11 10:01 | 17 | 35 | RateD
4574 | 6-21:00:30 | 1:10 | -0.618 | 0.7195 | 69.8 | 35.35 | 3.9528 | 2.9382 | 285 | - | - | 2021-11-11 10:04 | 17 | 35 | RateD
4575 | 6-21:03:30 | 1:13 | -0.618 | 0.7504 | 72.8 | 36.87 | 3.9444 | 3.0602 | 296.8 | - | - | 2021-11-11 10:07 | 17 | 35 | RateD
4576 | 6-21:06:31 | 1:16 | -0.618 | 0.7813 | 75.8 | 38.39 | 3.9345 | 3.1821 | 308.6 | - | - | 2021-11-11 10:10 | 17 | 35 | RateD
4577 | 6-21:09:11 | 1:19 | -0.618 | 0.8089 | 78.5 | 39.74 | 3.9244 | 3.2902 | 319.1 | - | - | 2021-11-11 10:13 | 17 | 35 | RateD
4578 | 6-21:11:36 | 1:21 | -0.618 | 0.8338 | 80.9 | 40.97 | 3.9143 | 3.388 | 328.6 | - | - | 2021-11-11 10:15 | 17 | 35 | RateD
4579 | 6-21:13:49 | 1:23 | -0.618 | 0.8566 | 83.1 | 42.09 | 3.9042 | 3.4772 | 337.3 | - | - | 2021-11-11 10:17 | 17 | 35 | RateD
4580 | 6-21:15:56 | 1:25 | -0.618 | 0.8784 | 85.2 | 43.15 | 3.8942 | 3.562 | 345.5 | - | - | 2021-11-11 10:20 | 17 | 35 | RateD
4581 | 6-21:17:59 | 1:27 | -0.618 | 0.8994 | 87.2 | 44.19 | 3.8841 | 3.6439 | 353.4 | - | - | 2021-11-11 10:22 | 17 | 35 | RateD
4582 | 6-21:20:01 | 1:29 | -0.618 | 0.9204 | 89.3 | 45.22 | 3.874 | 3.7252 | 361.3 | - | - | 2021-11-11 10:24 | 17 | 35 | RateD
4583 | 6-21:22:01 | 1:31 | -0.618 | 0.9411 | 91.3 | 46.24 | 3.8639 | 3.8055 | 369.1 | - | - | 2021-11-11 10:26 | 17 | 35 | RateD
4584 | 6-21:23:58 | 1:33 | -0.618 | 0.9612 | 93.2 | 47.22 | 3.8539 | 3.8828 | 376.6 | - | - | 2021-11-11 10:28 | 17 | 35 | RateD
4585 | 6-21:25:49 | 1:35 | -0.618 | 0.9802 | 95.1 | 48.16 | 3.8438 | 3.9562 | 383.7 | - | - | 2021-11-11 10:29 | 17 | 35 | RateD
4586 | 6-21:27:36 | 1:37 | -0.618 | 0.9985 | 96.9 | 49.06 | 3.8337 | 4.0264 | 390.5 | - | - | 2021-11-11 10:31 | 17 | 35 | RateD
4587 | 6-21:29:23 | 1:39 | -0.6181 | 1.017 | 98.6 | 49.96 | 3.8236 | 4.0971 | 397.4 | - | - | 2021-11-11 10:33 | 17 | 35 | RateD
4588 | 6-21:31:07 | 1:40 | -0.618 | 1.0348 | 100.4 | 50.84 | 3.8136 | 4.1651 | 404 | - | - | 2021-11-11 10:35 | 17 | 35 | RateD
4589 | 6-21:32:55 | 1:42 | -0.618 | 1.0534 | 102.2 | 51.75 | 3.8035 | 4.2358 | 410.8 | - | - | 2021-11-11 10:37 | 17 | 35 | RateD
4590 | 6-21:34:50 | 1:44 | -0.618 | 1.0731 | 104.1 | 52.72 | 3.7934 | 4.311 | 418.1 | - | - | 2021-11-11 10:38 | 17 | 35 | RateD
4591 | 6-21:36:52 | 1:46 | -0.6181 | 1.094 | 106.1 | 53.75 | 3.7833 | 4.3898 | 425.8 | - | - | 2021-11-11 10:40 | 17 | 35 | RateD
4592 | 6-21:39:01 | 1:48 | -0.618 | 1.1162 | 108.3 | 54.84 | 3.7733 | 4.4738 | 433.9 | - | - | 2021-11-11 10:43 | 17 | 35 | RateD
4593 | 6-21:41:18 | 1:51 | -0.618 | 1.1397 | 110.5 | 55.99 | 3.7632 | 4.5624 | 442.5 | - | - | 2021-11-11 10:45 | 17 | 35 | RateD
4594 | 6-21:43:44 | 1:53 | -0.618 | 1.1648 | 113 | 57.23 | 3.7531 | 4.6566 | 451.7 | - | - | 2021-11-11 10:47 | 17 | 35 | RateD
4595 | 6-21:46:18 | 1:56 | -0.618 | 1.1912 | 115.5 | 58.53 | 3.743 | 4.7558 | 461.3 | - | - | 2021-11-11 10:50 | 17 | 35 | RateD
4596 | 6-21:48:55 | 1:58 | -0.618 | 1.2182 | 118.2 | 59.85 | 3.7329 | 4.8565 | 471 | - | - | 2021-11-11 10:53 | 17 | 35 | RateD
4597 | 6-21:51:35 | 2:01 | -0.618 | 1.2456 | 120.8 | 61.2 | 3.7229 | 4.9589 | 481 | - | - | 2021-11-11 10:55 | 17 | 35 | RateD
4598 | 6-21:54:17 | 2:04 | -0.6181 | 1.2733 | 123.5 | 62.56 | 3.7128 | 5.0619 | 491 | - | - | 2021-11-11 10:58 | 17 | 35 | RateD
4599 | 6-21:56:56 | 2:06 | -0.618 | 1.3008 | 126.2 | 63.91 | 3.7027 | 5.1635 | 500.8 | - | - | 2021-11-11 11:01 | 17 | 35 | RateD
4600 | 6-21:59:31 | 2:09 | -0.618 | 1.3274 | 128.7 | 65.22 | 3.6926 | 5.262 | 510.4 | - | - | 2021-11-11 11:03 | 17 | 35 | RateD
4601 | 6-22:02:04 | 2:11 | -0.618 | 1.3536 | 131.3 | 66.5 | 3.6826 | 5.3586 | 519.8 | - | - | 2021-11-11 11:06 | 17 | 35 | RateD
4602 | 6-22:04:32 | 2:14 | -0.618 | 1.3789 | 133.7 | 67.75 | 3.6725 | 5.4518 | 528.8 | - | - | 2021-11-11 11:08 | 17 | 35 | RateD
4603 | 6-22:06:57 | 2:16 | -0.618 | 1.404 | 136.2 | 68.98 | 3.6624 | 5.5436 | 537.7 | - | - | 2021-11-11 11:11 | 17 | 35 | RateD
4604 | 6-22:09:26 | 2:19 | -0.6181 | 1.4294 | 138.6 | 70.23 | 3.6523 | 5.6367 | 546.7 | - | - | 2021-11-11 11:13 | 17 | 35 | RateD
4605 | 6-22:11:52 | 2:21 | -0.618 | 1.4545 | 141.1 | 71.46 | 3.6423 | 5.7283 | 555.6 | - | - | 2021-11-11 11:15 | 17 | 35 | RateD
4606 | 6-22:14:25 | 2:24 | -0.618 | 1.4808 | 143.6 | 72.75 | 3.6322 | 5.8239 | 564.9 | - | - | 2021-11-11 11:18 | 17 | 35 | RateD
4607 | 6-22:17:07 | 2:26 | -0.618 | 1.5087 | 146.3 | 74.12 | 3.6221 | 5.925 | 574.7 | - | - | 2021-11-11 11:21 | 17 | 35 | RateD
4608 | 6-22:20:07 | 2:29 | -0.618 | 1.5396 | 149.3 | 75.64 | 3.6125 | 6.0367 | 585.5 | - | - | 2021-11-11 11:24 | 17 | 35 | RateD
4609 | 6-22:23:08 | 2:32 | -0.618 | 1.5705 | 152.3 | 77.16 | 3.6052 | 6.1484 | 596.4 | - | - | 2021-11-11 11:27 | 17 | 35 | RateD
4610 | 6-22:26:08 | 2:35 | -0.618 | 1.6014 | 155.3 | 78.68 | 3.5998 | 6.2598 | 607.2 | - | - | 2021-11-11 11:30 | 17 | 35 | RateD
4611 | 6-22:29:08 | 2:38 | -0.618 | 1.6324 | 158.3 | 80.2 | 3.5945 | 6.371 | 617.9 | - | - | 2021-11-11 11:33 | 17 | 35 | RateD
4612 | 6-22:32:08 | 2:41 | -0.618 | 1.6633 | 161.3 | 81.72 | 3.5879 | 6.4823 | 628.7 | - | - | 2021-11-11 11:36 | 17 | 35 | RateD
4613 | 6-22:35:08 | 2:44 | -0.618 | 1.6942 | 164.3 | 83.24 | 3.5787 | 6.593 | 639.5 | - | - | 2021-11-11 11:39 | 17 | 35 | RateD
4614 | 6-22:37:27 | 2:47 | -0.618 | 1.7181 | 166.6 | 84.41 | 3.5686 | 6.6782 | 647.7 | - | - | 2021-11-11 11:41 | 17 | 35 | RateD
4615 | 6-22:39:15 | 2:49 | -0.618 | 1.7366 | 168.4 | 85.32 | 3.5586 | 6.7443 | 654.2 | - | - | 2021-11-11 11:43 | 17 | 35 | RateD
4616 | 6-22:40:40 | 2:50 | -0.618 | 1.7512 | 169.9 | 86.04 | 3.5485 | 6.7961 | 659.2 | - | - | 2021-11-11 11:44 | 17 | 35 | RateD
4617 | 6-22:41:50 | 2:51 | -0.618 | 1.7632 | 171 | 86.63 | 3.5384 | 6.8386 | 663.3 | - | - | 2021-11-11 11:45 | 17 | 35 | RateD
4618 | 6-22:42:50 | 2:52 | -0.618 | 1.7735 | 172 | 87.13 | 3.5283 | 6.8749 | 666.8 | - | - | 2021-11-11 11:46 | 17 | 35 | RateD
4619 | 6-22:43:42 | 2:53 | -0.618 | 1.7825 | 172.9 | 87.57 | 3.5183 | 6.9066 | 669.9 | - | - | 2021-11-11 11:47 | 17 | 35 | RateD
4620 | 6-22:44:30 | 2:54 | -0.618 | 1.7908 | 173.7 | 87.98 | 3.5082 | 6.9357 | 672.7 | - | - | 2021-11-11 11:48 | 17 | 35 | RateD
4621 | 6-22:45:16 | 2:55 | -0.618 | 1.7987 | 174.5 | 88.37 | 3.4981 | 6.9634 | 675.4 | - | - | 2021-11-11 11:49 | 17 | 35 | RateD
4622 | 6-22:46:01 | 2:55 | -0.618 | 1.8064 | 175.2 | 88.75 | 3.488 | 6.9904 | 678 | - | - | 2021-11-11 11:50 | 17 | 35 | RateD
4623 | 6-22:46:46 | 2:56 | -0.618 | 1.8141 | 176 | 89.13 | 3.478 | 7.0173 | 680.6 | - | - | 2021-11-11 11:50 | 17 | 35 | RateD
4624 | 6-22:47:32 | 2:57 | -0.618 | 1.822 | 176.7 | 89.52 | 3.4679 | 7.0447 | 683.3 | - | - | 2021-11-11 11:51 | 17 | 35 | RateD
4625 | 6-22:48:20 | 2:58 | -0.618 | 1.8302 | 177.5 | 89.92 | 3.4578 | 7.0732 | 686 | - | - | 2021-11-11 11:52 | 17 | 35 | RateD
4626 | 6-22:49:08 | 2:58 | -0.618 | 1.8384 | 178.3 | 90.32 | 3.4477 | 7.1014 | 688.8 | - | - | 2021-11-11 11:53 | 17 | 35 | RateD
4627 | 6-22:49:55 | 2:59 | -0.618 | 1.8465 | 179.1 | 90.72 | 3.4377 | 7.1294 | 691.5 | - | - | 2021-11-11 11:54 | 17 | 35 | RateD
4628 | 6-22:50:42 | 3:00 | -0.618 | 1.8545 | 179.9 | 91.11 | 3.4276 | 7.1567 | 694.2 | - | - | 2021-11-11 11:54 | 17 | 35 | RateD
4629 | 6-22:51:27 | 3:01 | -0.618 | 1.8623 | 180.6 | 91.49 | 3.4173 | 7.1833 | 696.7 | - | - | 2021-11-11 11:55 | 17 | 35 | RateD
4630 | 6-22:52:10 | 3:02 | -0.618 | 1.8696 | 181.3 | 91.86 | 3.4073 | 7.2085 | 699.2 | - | - | 2021-11-11 11:56 | 17 | 35 | RateD
4631 | 6-22:52:51 | 3:02 | -0.618 | 1.8767 | 182 | 92.2 | 3.397 | 7.2326 | 701.5 | - | - | 2021-11-11 11:56 | 17 | 35 | RateD
4632 | 6-22:53:30 | 3:03 | -0.618 | 1.8834 | 182.7 | 92.53 | 3.3868 | 7.2551 | 703.7 | - | - | 2021-11-11 11:57 | 17 | 35 | RateD
4633 | 6-22:54:08 | 3:03 | -0.618 | 1.8899 | 183.3 | 92.85 | 3.3766 | 7.2771 | 705.8 | - | - | 2021-11-11 11:58 | 17 | 35 | RateD
4634 | 6-22:54:43 | 3:04 | -0.618 | 1.8958 | 183.9 | 93.14 | 3.3665 | 7.2972 | 707.8 | - | - | 2021-11-11 11:58 | 17 | 35 | RateD
4635 | 6-22:55:15 | 3:05 | -0.618 | 1.9015 | 184.4 | 93.42 | 3.3564 | 7.3162 | 709.6 | - | - | 2021-11-11 11:59 | 17 | 35 | RateD
4636 | 6-22:55:47 | 3:05 | -0.618 | 1.9068 | 184.9 | 93.68 | 3.3464 | 7.3341 | 711.4 | - | - | 2021-11-11 11:59 | 17 | 35 | RateD
4637 | 6-22:56:16 | 3:06 | -0.618 | 1.9118 | 185.4 | 93.93 | 3.3361 | 7.3508 | 713 | - | - | 2021-11-11 12:00 | 17 | 35 | RateD
4638 | 6-22:56:42 | 3:06 | -0.618 | 1.9164 | 185.9 | 94.15 | 3.326 | 7.3661 | 714.5 | - | - | 2021-11-11 12:00 | 17 | 35 | RateD
4639 | 6-22:57:09 | 3:06 | -0.618 | 1.9209 | 186.3 | 94.38 | 3.3158 | 7.3812 | 715.9 | - | - | 2021-11-11 12:01 | 17 | 35 | RateD
4640 | 6-22:57:34 | 3:07 | -0.618 | 1.9253 | 186.7 | 94.59 | 3.3057 | 7.3956 | 717.3 | - | - | 2021-11-11 12:01 | 17 | 35 | RateD
4641 | 6-22:57:58 | 3:07 | -0.618 | 1.9294 | 187.1 | 94.79 | 3.2955 | 7.4093 | 718.6 | - | - | 2021-11-11 12:02 | 17 | 35 | RateD
4642 | 6-22:58:23 | 3:08 | -0.618 | 1.9336 | 187.5 | 95 | 3.2853 | 7.4229 | 720 | - | - | 2021-11-11 12:02 | 17 | 35 | RateD
4643 | 6-22:58:45 | 3:08 | -0.618 | 1.9374 | 187.9 | 95.18 | 3.275 | 7.4354 | 721.2 | - | - | 2021-11-11 12:02 | 17 | 35 | RateD
4644 | 6-22:59:06 | 3:08 | -0.6181 | 1.9411 | 188.3 | 95.37 | 3.265 | 7.4474 | 722.3 | - | - | 2021-11-11 12:03 | 17 | 35 | RateD
4645 | 6-22:59:26 | 3:09 | -0.618 | 1.9446 | 188.6 | 95.54 | 3.2549 | 7.4587 | 723.4 | - | - | 2021-11-11 12:03 | 17 | 35 | RateD
4646 | 6-22:59:46 | 3:09 | -0.618 | 1.9479 | 188.9 | 95.7 | 3.2447 | 7.4697 | 724.5 | - | - | 2021-11-11 12:03 | 17 | 35 | RateD
4647 | 6-23:00:05 | 3:09 | -0.618 | 1.9512 | 189.2 | 95.86 | 3.2344 | 7.4802 | 725.5 | - | - | 2021-11-11 12:04 | 17 | 35 | RateD
4648 | 6-23:00:22 | 3:10 | -0.618 | 1.9542 | 189.5 | 96.01 | 3.2244 | 7.49 | 726.5 | - | - | 2021-11-11 12:04 | 17 | 35 | RateD
4649 | 6-23:00:40 | 3:10 | -0.618 | 1.9572 | 189.8 | 96.16 | 3.2141 | 7.4997 | 727.4 | - | - | 2021-11-11 12:04 | 17 | 35 | RateD
4650 | 6-23:00:57 | 3:10 | -0.618 | 1.9601 | 190.1 | 96.3 | 3.2041 | 7.5089 | 728.3 | - | - | 2021-11-11 12:05 | 17 | 35 | RateD
4651 | 6-23:01:13 | 3:11 | -0.618 | 1.9629 | 190.4 | 96.44 | 3.1937 | 7.518 | 729.2 | - | - | 2021-11-11 12:05 | 17 | 35 | RateD
4652 | 6-23:01:29 | 3:11 | -0.618 | 1.9657 | 190.7 | 96.57 | 3.1834 | 7.5267 | 730 | - | - | 2021-11-11 12:05 | 17 | 35 | RateD
4653 | 6-23:01:44 | 3:11 | -0.618 | 1.9683 | 190.9 | 96.7 | 3.1732 | 7.535 | 730.8 | - | - | 2021-11-11 12:05 | 17 | 35 | RateD
4654 | 6-23:01:59 | 3:11 | -0.618 | 1.9707 | 191.1 | 96.82 | 3.1631 | 7.5428 | 731.6 | - | - | 2021-11-11 12:06 | 17 | 35 | RateD
4655 | 6-23:02:13 | 3:12 | -0.618 | 1.9731 | 191.4 | 96.94 | 3.1529 | 7.5503 | 732.3 | - | - | 2021-11-11 12:06 | 17 | 35 | RateD
4656 | 6-23:02:27 | 3:12 | -0.618 | 1.9755 | 191.6 | 97.06 | 3.1428 | 7.5578 | 733.1 | - | - | 2021-11-11 12:06 | 17 | 35 | RateD
4657 | 6-23:02:40 | 3:12 | -0.618 | 1.9779 | 191.8 | 97.17 | 3.1324 | 7.5653 | 733.8 | - | - | 2021-11-11 12:06 | 17 | 35 | RateD
4658 | 6-23:02:54 | 3:12 | -0.618 | 1.9802 | 192.1 | 97.29 | 3.1224 | 7.5725 | 734.5 | - | - | 2021-11-11 12:06 | 17 | 35 | RateD
4659 | 6-23:03:07 | 3:12 | -0.618 | 1.9825 | 192.3 | 97.4 | 3.112 | 7.5796 | 735.2 | - | - | 2021-11-11 12:07 | 17 | 35 | RateD
4660 | 6-23:03:20 | 3:13 | -0.618 | 1.9846 | 192.5 | 97.51 | 3.1017 | 7.5864 | 735.8 | - | - | 2021-11-11 12:07 | 17 | 35 | RateD
4661 | 6-23:03:32 | 3:13 | -0.618 | 1.9868 | 192.7 | 97.61 | 3.0914 | 7.593 | 736.5 | - | - | 2021-11-11 12:07 | 17 | 35 | RateD
4662 | 6-23:03:44 | 3:13 | -0.618 | 1.9889 | 192.9 | 97.71 | 3.0813 | 7.5995 | 737.1 | - | - | 2021-11-11 12:07 | 17 | 35 | RateD
4663 | 6-23:03:56 | 3:13 | -0.618 | 1.9909 | 193.1 | 97.81 | 3.0707 | 7.6058 | 737.7 | - | - | 2021-11-11 12:08 | 17 | 35 | RateD
4664 | 6-23:04:08 | 3:13 | -0.618 | 1.993 | 193.3 | 97.92 | 3.0602 | 7.6121 | 738.3 | - | - | 2021-11-11 12:08 | 17 | 35 | RateD
4665 | 6-23:04:20 | 3:14 | -0.618 | 1.9949 | 193.5 | 98.01 | 3.05 | 7.6181 | 738.9 | - | - | 2021-11-11 12:08 | 17 | 35 | RateD
4666 | 6-23:04:31 | 3:14 | -0.618 | 1.9969 | 193.7 | 98.11 | 3.0394 | 7.624 | 739.5 | - | - | 2021-11-11 12:08 | 17 | 35 | RateD
4667 | 6-23:04:43 | 3:14 | -0.618 | 1.9988 | 193.9 | 98.2 | 3.029 | 7.6299 | 740.1 | - | - | 2021-11-11 12:08 | 17 | 35 | RateD
4668 | 6-23:04:53 | 3:14 | -0.618 | 2.0007 | 194.1 | 98.3 | 3.019 | 7.6356 | 740.6 | - | - | 2021-11-11 12:08 | 17 | 35 | RateD
4669 | 6-23:05:05 | 3:14 | -0.618 | 2.0026 | 194.2 | 98.39 | 3.0084 | 7.6414 | 741.2 | - | - | 2021-11-11 12:09 | 17 | 35 | RateD
4670 | 6-23:05:15 | 3:15 | -0.618 | 2.0044 | 194.4 | 98.48 | 2.9982 | 7.6468 | 741.7 | - | - | 2021-11-11 12:09 | 17 | 35 | RateD
4671 | 6-23:05:26 | 3:15 | -0.6181 | 2.0062 | 194.6 | 98.57 | 2.9878 | 7.6521 | 742.2 | - | - | 2021-11-11 12:09 | 17 | 35 | RateD
4672 | 6-23:05:36 | 3:15 | -0.618 | 2.0079 | 194.8 | 98.65 | 2.9777 | 7.6572 | 742.7 | - | - | 2021-11-11 12:09 | 17 | 35 | RateD
4673 | 6-23:05:46 | 3:15 | -0.618 | 2.0097 | 194.9 | 98.74 | 2.9674 | 7.6624 | 743.2 | - | - | 2021-11-11 12:09 | 17 | 35 | RateD
4674 | 6-23:05:56 | 3:15 | -0.618 | 2.0114 | 195.1 | 98.82 | 2.957 | 7.6675 | 743.7 | - | - | 2021-11-11 12:10 | 17 | 35 | RateD
4675 | 6-23:06:06 | 3:15 | -0.618 | 2.0131 | 195.3 | 98.9 | 2.9463 | 7.6726 | 744.2 | - | - | 2021-11-11 12:10 | 17 | 35 | RateD
4676 | 6-23:06:15 | 3:16 | -0.618 | 2.0147 | 195.4 | 98.98 | 2.9362 | 7.6774 | 744.7 | - | - | 2021-11-11 12:10 | 17 | 35 | RateD
4677 | 6-23:06:25 | 3:16 | -0.618 | 2.0164 | 195.6 | 99.07 | 2.926 | 7.6822 | 745.1 | - | - | 2021-11-11 12:10 | 17 | 35 | RateD
4678 | 6-23:06:34 | 3:16 | -0.618 | 2.0181 | 195.7 | 99.15 | 2.9154 | 7.6871 | 745.6 | - | - | 2021-11-11 12:10 | 17 | 35 | RateD
4679 | 6-23:06:44 | 3:16 | -0.618 | 2.0197 | 195.9 | 99.23 | 2.9052 | 7.6918 | 746 | - | - | 2021-11-11 12:10 | 17 | 35 | RateD
4680 | 6-23:06:53 | 3:16 | -0.618 | 2.0213 | 196.1 | 99.31 | 2.8948 | 7.6964 | 746.5 | - | - | 2021-11-11 12:10 | 17 | 35 | RateD
4681 | 6-23:07:02 | 3:16 | -0.618 | 2.0228 | 196.2 | 99.38 | 2.8847 | 7.7009 | 746.9 | - | - | 2021-11-11 12:11 | 17 | 35 | RateD
4682 | 6-23:07:12 | 3:17 | -0.618 | 2.0244 | 196.4 | 99.46 | 2.874 | 7.7055 | 747.4 | - | - | 2021-11-11 12:11 | 17 | 35 | RateD
4683 | 6-23:07:21 | 3:17 | -0.618 | 2.0261 | 196.5 | 99.54 | 2.8635 | 7.7102 | 747.8 | - | - | 2021-11-11 12:11 | 17 | 35 | RateD
4684 | 6-23:07:30 | 3:17 | -0.618 | 2.0276 | 196.7 | 99.62 | 2.8531 | 7.7146 | 748.3 | - | - | 2021-11-11 12:11 | 17 | 35 | RateD
4685 | 6-23:07:39 | 3:17 | -0.618 | 2.0291 | 196.8 | 99.69 | 2.8429 | 7.7189 | 748.7 | - | - | 2021-11-11 12:11 | 17 | 35 | RateD
4686 | 6-23:07:48 | 3:17 | -0.618 | 2.0306 | 197 | 99.77 | 2.8327 | 7.7232 | 749.1 | - | - | 2021-11-11 12:11 | 17 | 35 | RateD
4687 | 6-23:07:57 | 3:17 | -0.618 | 2.0322 | 197.1 | 99.84 | 2.8223 | 7.7275 | 749.5 | - | - | 2021-11-11 12:12 | 17 | 35 | RateD
4688 | 6-23:08:05 | 3:17 | -0.618 | 2.0337 | 197.3 | 99.91 | 2.8119 | 7.7317 | 749.9 | - | - | 2021-11-11 12:12 | 17 | 35 | RateD
4689 | 6-23:08:14 | 3:18 | -0.618 | 2.0352 | 197.4 | 99.99 | 2.8015 | 7.736 | 750.3 | - | - | 2021-11-11 12:12 | 17 | 35 | RateD
4690 | 6-23:08:16 | 3:18 | -0.618 | 2.0354 | 197.4 | 100 | 2.7999 | 7.7367 | 750.4 | - | - | 2021-11-11 12:12 | 17 | 35 | RateD
4691 | 6-23:08:16 | 0:00 | 0.618 | 0 | 0 | 0 | 2.9825 | 0 | 0 | - | - | 2021-11-11 12:12 | 18 | 36 | RateC
4692 | 6-23:08:17 | 0:00 | 0.618 | 0.0003 | 0 | 0.02 | 3.0833 | 0.001 | 0.1 | - | - | 2021-11-11 12:12 | 18 | 36 | RateC
4693 | 6-23:08:18 | 0:00 | 0.618 | 0.0004 | 0 | 0.02 | 3.1199 | 0.0014 | 0.1 | - | - | 2021-11-11 12:12 | 18 | 36 | RateC
4694 | 6-23:08:19 | 0:00 | 0.618 | 0.0005 | 0.1 | 0.03 | 3.151 | 0.0017 | 0.2 | - | - | 2021-11-11 12:12 | 18 | 36 | RateC
4695 | 6-23:08:19 | 0:00 | 0.618 | 0.0007 | 0.1 | 0.03 | 3.1771 | 0.002 | 0.2 | - | - | 2021-11-11 12:12 | 18 | 36 | RateC
4696 | 6-23:08:21 | 0:00 | 0.618 | 0.001 | 0.1 | 0.05 | 3.242 | 0.0031 | 0.3 | - | - | 2021-11-11 12:12 | 18 | 36 | RateC
4697 | 6-23:08:23 | 0:00 | 0.618 | 0.0013 | 0.1 | 0.06 | 3.2916 | 0.0042 | 0.4 | - | - | 2021-11-11 12:12 | 18 | 36 | RateC
4698 | 6-23:08:25 | 0:00 | 0.618 | 0.0016 | 0.2 | 0.08 | 3.3369 | 0.0053 | 0.5 | - | - | 2021-11-11 12:12 | 18 | 36 | RateC
4699 | 6-23:08:27 | 0:00 | 0.618 | 0.002 | 0.2 | 0.1 | 3.3766 | 0.0063 | 0.6 | - | - | 2021-11-11 12:12 | 18 | 36 | RateC
4700 | 6-23:08:29 | 0:00 | 0.618 | 0.0023 | 0.2 | 0.11 | 3.4139 | 0.0074 | 0.7 | - | - | 2021-11-11 12:12 | 18 | 36 | RateC
4701 | 6-23:08:30 | 0:00 | 0.618 | 0.0025 | 0.2 | 0.12 | 3.4378 | 0.0082 | 0.8 | - | - | 2021-11-11 12:12 | 18 | 36 | RateC
4702 | 6-23:08:31 | 0:00 | 0.618 | 0.0026 | 0.3 | 0.13 | 3.4491 | 0.0086 | 0.8 | - | - | 2021-11-11 12:12 | 18 | 36 | RateC
4703 | 6-23:08:31 | 0:00 | 0.618 | 0.0027 | 0.3 | 0.13 | 3.4609 | 0.0089 | 0.9 | - | - | 2021-11-11 12:12 | 18 | 36 | RateC
4704 | 6-23:08:32 | 0:00 | 0.618 | 0.0028 | 0.3 | 0.14 | 3.4711 | 0.0093 | 0.9 | - | - | 2021-11-11 12:12 | 18 | 36 | RateC
4705 | 6-23:08:33 | 0:00 | 0.618 | 0.0029 | 0.3 | 0.14 | 3.4812 | 0.0097 | 0.9 | - | - | 2021-11-11 12:12 | 18 | 36 | RateC
4706 | 6-23:08:33 | 0:00 | 0.618 | 0.003 | 0.3 | 0.15 | 3.4918 | 0.0101 | 1 | - | - | 2021-11-11 12:12 | 18 | 36 | RateC
4707 | 6-23:08:34 | 0:00 | 0.618 | 0.0033 | 0.3 | 0.16 | 3.5097 | 0.0109 | 1.1 | - | - | 2021-11-11 12:12 | 18 | 36 | RateC
4708 | 6-23:08:36 | 0:00 | 0.618 | 0.0035 | 0.3 | 0.17 | 3.5254 | 0.0116 | 1.1 | - | - | 2021-11-11 12:12 | 18 | 36 | RateC
4709 | 6-23:08:37 | 0:00 | 0.618 | 0.0037 | 0.4 | 0.18 | 3.54 | 0.0125 | 1.2 | - | - | 2021-11-11 12:12 | 18 | 36 | RateC
4710 | 6-23:08:38 | 0:00 | 0.618 | 0.0039 | 0.4 | 0.19 | 3.5508 | 0.0132 | 1.3 | - | - | 2021-11-11 12:12 | 18 | 36 | RateC
4711 | 6-23:08:40 | 0:00 | 0.618 | 0.0043 | 0.4 | 0.21 | 3.5634 | 0.0144 | 1.4 | - | - | 2021-11-11 12:12 | 18 | 36 | RateC
4712 | 6-23:08:43 | 0:00 | 0.618 | 0.0047 | 0.5 | 0.23 | 3.575 | 0.0159 | 1.5 | - | - | 2021-11-11 12:12 | 18 | 36 | RateC
4713 | 6-23:08:46 | 0:01 | 0.618 | 0.0053 | 0.5 | 0.26 | 3.5858 | 0.0182 | 1.8 | - | - | 2021-11-11 12:12 | 18 | 36 | RateC
4714 | 6-23:08:53 | 0:01 | 0.618 | 0.0064 | 0.6 | 0.31 | 3.5967 | 0.022 | 2.1 | - | - | 2021-11-11 12:12 | 18 | 36 | RateC
4715 | 6-23:09:03 | 0:01 | 0.618 | 0.0082 | 0.8 | 0.4 | 3.6069 | 0.0284 | 2.8 | - | - | 2021-11-11 12:13 | 18 | 36 | RateC
4716 | 6-23:09:20 | 0:01 | 0.618 | 0.0111 | 1.1 | 0.54 | 3.617 | 0.0389 | 3.8 | - | - | 2021-11-11 12:13 | 18 | 36 | RateC
4717 | 6-23:09:50 | 0:02 | 0.618 | 0.0162 | 1.6 | 0.79 | 3.6272 | 0.0575 | 5.6 | - | - | 2021-11-11 12:13 | 18 | 36 | RateC
4718 | 6-23:10:56 | 0:03 | 0.618 | 0.0276 | 2.7 | 1.35 | 3.6373 | 0.0989 | 9.6 | - | - | 2021-11-11 12:15 | 18 | 36 | RateC
4719 | 6-23:13:57 | 0:06 | 0.618 | 0.0586 | 5.7 | 2.87 | 3.6437 | 0.2117 | 20.5 | - | - | 2021-11-11 12:18 | 18 | 36 | RateC
4720 | 6-23:16:57 | 0:09 | 0.618 | 0.0895 | 8.7 | 4.38 | 3.65 | 0.3244 | 31.5 | - | - | 2021-11-11 12:21 | 18 | 36 | RateC
4721 | 6-23:19:57 | 0:12 | 0.618 | 0.1205 | 11.7 | 5.9 | 3.6573 | 0.4376 | 42.4 | - | - | 2021-11-11 12:24 | 18 | 36 | RateC
4722 | 6-23:22:57 | 0:15 | 0.618 | 0.1514 | 14.7 | 7.42 | 3.6658 | 0.5509 | 53.4 | - | - | 2021-11-11 12:27 | 18 | 36 | RateC
4723 | 6-23:25:57 | 0:18 | 0.618 | 0.1823 | 17.7 | 8.93 | 3.6744 | 0.6642 | 64.4 | - | - | 2021-11-11 12:30 | 18 | 36 | RateC
4724 | 6-23:28:57 | 0:21 | 0.618 | 0.2132 | 20.7 | 10.45 | 3.6813 | 0.778 | 75.5 | - | - | 2021-11-11 12:33 | 18 | 36 | RateC
4725 | 6-23:31:58 | 0:24 | 0.618 | 0.2442 | 23.7 | 11.97 | 3.6861 | 0.892 | 86.5 | - | - | 2021-11-11 12:36 | 18 | 36 | RateC
4726 | 6-23:34:58 | 0:27 | 0.618 | 0.2751 | 26.7 | 13.48 | 3.6892 | 1.0062 | 97.6 | - | - | 2021-11-11 12:39 | 18 | 36 | RateC
4727 | 6-23:37:59 | 0:30 | 0.618 | 0.3061 | 29.7 | 15 | 3.692 | 1.1206 | 108.7 | - | - | 2021-11-11 12:42 | 18 | 36 | RateC
4728 | 6-23:40:59 | 0:33 | 0.618 | 0.3371 | 32.7 | 16.52 | 3.6957 | 1.2349 | 119.8 | - | - | 2021-11-11 12:45 | 18 | 36 | RateC
4729 | 6-23:43:59 | 0:36 | 0.618 | 0.368 | 35.7 | 18.04 | 3.7002 | 1.3494 | 130.9 | - | - | 2021-11-11 12:48 | 18 | 36 | RateC
4730 | 6-23:46:59 | 0:39 | 0.618 | 0.399 | 38.7 | 19.55 | 3.706 | 1.464 | 142 | - | - | 2021-11-11 12:51 | 18 | 36 | RateC
4731 | 6-23:50:00 | 0:42 | 0.618 | 0.4299 | 41.7 | 21.07 | 3.7128 | 1.5787 | 153.1 | - | - | 2021-11-11 12:54 | 18 | 36 | RateC
4732 | 6-23:53:00 | 0:45 | 0.618 | 0.4608 | 44.7 | 22.58 | 3.7207 | 1.6936 | 164.3 | - | - | 2021-11-11 12:57 | 18 | 36 | RateC
4733 | 6-23:56:00 | 0:48 | 0.618 | 0.4918 | 47.7 | 24.1 | 3.7292 | 1.8089 | 175.5 | - | - | 2021-11-11 13:00 | 18 | 36 | RateC
4734 | 6-23:59:01 | 0:51 | 0.618 | 0.5228 | 50.7 | 25.62 | 3.7387 | 1.9246 | 186.7 | - | - | 2021-11-11 13:03 | 18 | 36 | RateC
4735 | 7-00:02:01 | 0:54 | 0.618 | 0.5537 | 53.7 | 27.14 | 3.7481 | 2.0404 | 197.9 | - | - | 2021-11-11 13:06 | 18 | 36 | RateC
4736 | 7-00:05:01 | 0:57 | 0.618 | 0.5846 | 56.7 | 28.65 | 3.7581 | 2.1566 | 209.2 | - | - | 2021-11-11 13:09 | 18 | 36 | RateC
4737 | 7-00:08:01 | 1:00 | 0.618 | 0.6155 | 59.7 | 30.16 | 3.7681 | 2.2727 | 220.4 | - | - | 2021-11-11 13:12 | 18 | 36 | RateC
4738 | 7-00:11:01 | 1:03 | 0.618 | 0.6464 | 62.7 | 31.68 | 3.7779 | 2.3893 | 231.7 | - | - | 2021-11-11 13:15 | 18 | 36 | RateC
4739 | 7-00:14:01 | 1:06 | 0.618 | 0.6773 | 65.7 | 33.2 | 3.7875 | 2.5063 | 243.1 | - | - | 2021-11-11 13:18 | 18 | 36 | RateC
4740 | 7-00:17:01 | 1:09 | 0.618 | 0.7083 | 68.7 | 34.71 | 3.7971 | 2.6235 | 254.5 | - | - | 2021-11-11 13:21 | 18 | 36 | RateC
4741 | 7-00:20:01 | 1:12 | 0.6181 | 0.7392 | 71.7 | 36.23 | 3.8067 | 2.7412 | 265.9 | - | - | 2021-11-11 13:24 | 18 | 36 | RateC
4742 | 7-00:23:02 | 1:15 | 0.618 | 0.7701 | 74.7 | 37.74 | 3.8167 | 2.8592 | 277.3 | - | - | 2021-11-11 13:27 | 18 | 36 | RateC
4743 | 7-00:25:57 | 1:18 | 0.618 | 0.8003 | 77.6 | 39.22 | 3.8267 | 2.9744 | 288.5 | - | - | 2021-11-11 13:30 | 18 | 36 | RateC
4744 | 7-00:28:46 | 1:21 | 0.618 | 0.8293 | 80.4 | 40.64 | 3.8368 | 3.0855 | 299.3 | - | - | 2021-11-11 13:32 | 18 | 36 | RateC
4745 | 7-00:31:24 | 1:23 | 0.618 | 0.8564 | 83.1 | 41.97 | 3.8469 | 3.1897 | 309.4 | - | - | 2021-11-11 13:35 | 18 | 36 | RateC
4746 | 7-00:33:48 | 1:26 | 0.618 | 0.8811 | 85.5 | 43.18 | 3.857 | 3.2848 | 318.6 | - | - | 2021-11-11 13:37 | 18 | 36 | RateC
4747 | 7-00:36:00 | 1:28 | 0.618 | 0.9038 | 87.7 | 44.29 | 3.867 | 3.3724 | 327.1 | - | - | 2021-11-11 13:40 | 18 | 36 | RateC
4748 | 7-00:38:04 | 1:30 | 0.618 | 0.9251 | 89.7 | 45.34 | 3.8771 | 3.455 | 335.1 | - | - | 2021-11-11 13:42 | 18 | 36 | RateC
4749 | 7-00:40:01 | 1:32 | 0.618 | 0.9451 | 91.7 | 46.32 | 3.8872 | 3.5326 | 342.6 | - | - | 2021-11-11 13:44 | 18 | 36 | RateC
4750 | 7-00:41:49 | 1:34 | 0.618 | 0.9637 | 93.5 | 47.23 | 3.8973 | 3.6049 | 349.7 | - | - | 2021-11-11 13:45 | 18 | 36 | RateC
4751 | 7-00:43:33 | 1:35 | 0.618 | 0.9816 | 95.2 | 48.11 | 3.9073 | 3.6748 | 356.4 | - | - | 2021-11-11 13:47 | 18 | 36 | RateC
4752 | 7-00:45:13 | 1:37 | 0.618 | 0.9988 | 96.9 | 48.95 | 3.9174 | 3.7421 | 363 | - | - | 2021-11-11 13:49 | 18 | 36 | RateC
4753 | 7-00:46:55 | 1:39 | 0.618 | 1.0162 | 98.6 | 49.8 | 3.9275 | 3.8103 | 369.6 | - | - | 2021-11-11 13:51 | 18 | 36 | RateC
4754 | 7-00:48:36 | 1:40 | 0.618 | 1.0335 | 100.2 | 50.65 | 3.9376 | 3.8784 | 376.2 | - | - | 2021-11-11 13:52 | 18 | 36 | RateC
4755 | 7-00:50:21 | 1:42 | 0.618 | 1.0516 | 102 | 51.54 | 3.9476 | 3.9498 | 383.1 | - | - | 2021-11-11 13:54 | 18 | 36 | RateC
4756 | 7-00:52:15 | 1:44 | 0.618 | 1.0712 | 103.9 | 52.5 | 3.9577 | 4.0272 | 390.6 | - | - | 2021-11-11 13:56 | 18 | 36 | RateC
4757 | 7-00:54:19 | 1:46 | 0.618 | 1.0924 | 106 | 53.54 | 3.9678 | 4.1114 | 398.8 | - | - | 2021-11-11 13:58 | 18 | 36 | RateC
4758 | 7-00:56:32 | 1:48 | 0.618 | 1.1153 | 108.2 | 54.66 | 3.9779 | 4.2021 | 407.6 | - | - | 2021-11-11 14:00 | 18 | 36 | RateC
4759 | 7-00:58:56 | 1:51 | 0.618 | 1.1399 | 110.6 | 55.87 | 3.9879 | 4.3003 | 417.1 | - | - | 2021-11-11 14:03 | 18 | 36 | RateC
4760 | 7-01:01:29 | 1:53 | 0.618 | 1.1662 | 113.1 | 57.15 | 3.998 | 4.4051 | 427.3 | - | - | 2021-11-11 14:05 | 18 | 36 | RateC
4761 | 7-01:04:16 | 1:56 | 0.618 | 1.1949 | 115.9 | 58.56 | 4.0081 | 4.5202 | 438.4 | - | - | 2021-11-11 14:08 | 18 | 36 | RateC
4762 | 7-01:07:16 | 1:59 | 0.618 | 1.2259 | 118.9 | 60.08 | 4.0179 | 4.6444 | 450.5 | - | - | 2021-11-11 14:11 | 18 | 36 | RateC
4763 | 7-01:10:17 | 2:02 | 0.618 | 1.2568 | 121.9 | 61.6 | 4.0268 | 4.769 | 462.6 | - | - | 2021-11-11 14:14 | 18 | 36 | RateC
4764 | 7-01:13:17 | 2:05 | 0.618 | 1.2878 | 124.9 | 63.11 | 4.0352 | 4.8939 | 474.7 | - | - | 2021-11-11 14:17 | 18 | 36 | RateC
4765 | 7-01:16:17 | 2:08 | 0.618 | 1.3187 | 127.9 | 64.63 | 4.043 | 5.0187 | 486.8 | - | - | 2021-11-11 14:20 | 18 | 36 | RateC
4766 | 7-01:19:17 | 2:11 | 0.618 | 1.3496 | 130.9 | 66.14 | 4.0506 | 5.1438 | 498.9 | - | - | 2021-11-11 14:23 | 18 | 36 | RateC
4767 | 7-01:22:17 | 2:14 | 0.618 | 1.3806 | 133.9 | 67.66 | 4.0589 | 5.2691 | 511.1 | - | - | 2021-11-11 14:26 | 18 | 36 | RateC
4768 | 7-01:25:15 | 2:17 | 0.618 | 1.4112 | 136.9 | 69.16 | 4.069 | 5.3935 | 523.1 | - | - | 2021-11-11 14:29 | 18 | 36 | RateC
4769 | 7-01:27:40 | 2:19 | 0.6181 | 1.436 | 139.3 | 70.37 | 4.0791 | 5.4945 | 532.9 | - | - | 2021-11-11 14:31 | 18 | 36 | RateC
4770 | 7-01:29:38 | 2:21 | 0.618 | 1.4563 | 141.2 | 71.37 | 4.0892 | 5.5774 | 541 | - | - | 2021-11-11 14:33 | 18 | 36 | RateC
4771 | 7-01:31:17 | 2:23 | 0.618 | 1.4733 | 142.9 | 72.2 | 4.0992 | 5.6471 | 547.7 | - | - | 2021-11-11 14:35 | 18 | 36 | RateC
4772 | 7-01:32:46 | 2:25 | 0.618 | 1.4885 | 144.4 | 72.95 | 4.1093 | 5.7096 | 553.8 | - | - | 2021-11-11 14:36 | 18 | 36 | RateC
4773 | 7-01:34:05 | 2:26 | 0.618 | 1.502 | 145.7 | 73.61 | 4.1194 | 5.7651 | 559.2 | - | - | 2021-11-11 14:38 | 18 | 36 | RateC
4774 | 7-01:35:17 | 2:27 | 0.618 | 1.5145 | 146.9 | 74.22 | 4.1295 | 5.8165 | 564.2 | - | - | 2021-11-11 14:39 | 18 | 36 | RateC
4775 | 7-01:36:28 | 2:28 | 0.618 | 1.5266 | 148.1 | 74.82 | 4.1395 | 5.8668 | 569 | - | - | 2021-11-11 14:40 | 18 | 36 | RateC
4776 | 7-01:37:37 | 2:29 | 0.618 | 1.5384 | 149.2 | 75.39 | 4.1496 | 5.9157 | 573.8 | - | - | 2021-11-11 14:41 | 18 | 36 | RateC
4777 | 7-01:38:49 | 2:31 | 0.6181 | 1.5508 | 150.4 | 76 | 4.1597 | 5.9673 | 578.8 | - | - | 2021-11-11 14:42 | 18 | 36 | RateC
4778 | 7-01:40:05 | 2:32 | 0.618 | 1.5639 | 151.7 | 76.64 | 4.1698 | 6.0217 | 584.1 | - | - | 2021-11-11 14:44 | 18 | 36 | RateC
4779 | 7-01:41:27 | 2:33 | 0.618 | 1.578 | 153.1 | 77.34 | 4.1798 | 6.0806 | 589.8 | - | - | 2021-11-11 14:45 | 18 | 36 | RateC
4780 | 7-01:43:00 | 2:35 | 0.618 | 1.594 | 154.6 | 78.12 | 4.1899 | 6.1474 | 596.3 | - | - | 2021-11-11 14:47 | 18 | 36 | RateC
4781 | 7-01:44:52 | 2:37 | 0.618 | 1.6132 | 156.5 | 79.06 | 4.2 | 6.228 | 604.1 | - | - | 2021-11-11 14:49 | 18 | 36 | RateC
4782 | 7-01:47:27 | 2:39 | 0.618 | 1.6397 | 159 | 80.36 | 4.2101 | 6.3394 | 614.9 | - | - | 2021-11-11 14:51 | 18 | 36 | RateC
4783 | 7-01:50:27 | 2:42 | 0.618 | 1.6706 | 162 | 81.87 | 4.2174 | 6.4698 | 627.5 | - | - | 2021-11-11 14:54 | 18 | 36 | RateC
4784 | 7-01:53:27 | 2:45 | 0.618 | 1.7016 | 165 | 83.39 | 4.2225 | 6.6005 | 640.2 | - | - | 2021-11-11 14:57 | 18 | 36 | RateC
4785 | 7-01:56:27 | 2:48 | 0.6181 | 1.7325 | 168 | 84.91 | 4.2268 | 6.731 | 652.9 | - | - | 2021-11-11 15:00 | 18 | 36 | RateC
4786 | 7-01:59:27 | 2:51 | 0.618 | 1.7634 | 171 | 86.42 | 4.2312 | 6.8618 | 665.5 | - | - | 2021-11-11 15:03 | 18 | 36 | RateC
4787 | 7-02:02:28 | 2:54 | 0.6181 | 1.7944 | 174 | 87.94 | 4.2361 | 6.9929 | 678.3 | - | - | 2021-11-11 15:06 | 18 | 36 | RateC
4788 | 7-02:05:28 | 2:57 | 0.618 | 1.8254 | 177 | 89.46 | 4.2417 | 7.1242 | 691 | - | - | 2021-11-11 15:09 | 18 | 36 | RateC
4789 | 7-02:08:28 | 3:00 | 0.618 | 1.8563 | 180 | 90.97 | 4.2487 | 7.2555 | 703.7 | - | - | 2021-11-11 15:12 | 18 | 36 | RateC
4790 | 7-02:11:28 | 3:03 | 0.618 | 1.8872 | 183 | 92.49 | 4.258 | 7.3869 | 716.5 | - | - | 2021-11-11 15:15 | 18 | 36 | RateC
4791 | 7-02:13:58 | 3:06 | 0.618 | 1.913 | 185.5 | 93.75 | 4.268 | 7.4968 | 727.1 | - | - | 2021-11-11 15:18 | 18 | 36 | RateC
4792 | 7-02:15:59 | 3:08 | 0.618 | 1.9336 | 187.5 | 94.76 | 4.2781 | 7.585 | 735.7 | - | - | 2021-11-11 15:20 | 18 | 36 | RateC
4793 | 7-02:17:41 | 3:09 | 0.618 | 1.9511 | 189.2 | 95.62 | 4.2882 | 7.6601 | 743 | - | - | 2021-11-11 15:21 | 18 | 36 | RateC
4794 | 7-02:19:06 | 3:11 | 0.618 | 1.9657 | 190.7 | 96.34 | 4.2983 | 7.7227 | 749.1 | - | - | 2021-11-11 15:23 | 18 | 36 | RateC
4795 | 7-02:20:16 | 3:12 | 0.618 | 1.9778 | 191.8 | 96.93 | 4.3083 | 7.7747 | 754.1 | - | - | 2021-11-11 15:24 | 18 | 36 | RateC
4796 | 7-02:21:19 | 3:13 | 0.618 | 1.9886 | 192.9 | 97.46 | 4.3184 | 7.8211 | 758.6 | - | - | 2021-11-11 15:25 | 18 | 36 | RateC
4797 | 7-02:22:12 | 3:14 | 0.618 | 1.9978 | 193.8 | 97.91 | 4.3285 | 7.8608 | 762.4 | - | - | 2021-11-11 15:26 | 18 | 36 | RateC
4798 | 7-02:23:00 | 3:15 | 0.618 | 2.0059 | 194.6 | 98.3 | 4.3386 | 7.8961 | 765.9 | - | - | 2021-11-11 15:27 | 18 | 36 | RateC
4799 | 7-02:23:42 | 3:15 | 0.618 | 2.0132 | 195.3 | 98.66 | 4.3488 | 7.9277 | 768.9 | - | - | 2021-11-11 15:27 | 18 | 36 | RateC
4800 | 7-02:24:20 | 3:16 | 0.6181 | 2.0197 | 195.9 | 98.98 | 4.359 | 7.9561 | 771.7 | - | - | 2021-11-11 15:28 | 18 | 36 | RateC
4801 | 7-02:24:54 | 3:17 | 0.618 | 2.0255 | 196.5 | 99.26 | 4.3691 | 7.9813 | 774.1 | - | - | 2021-11-11 15:29 | 18 | 36 | RateC
4802 | 7-02:25:25 | 3:17 | 0.618 | 2.0309 | 197 | 99.53 | 4.3793 | 8.0051 | 776.4 | - | - | 2021-11-11 15:29 | 18 | 36 | RateC
4803 | 7-02:25:54 | 3:18 | 0.618 | 2.0358 | 197.5 | 99.77 | 4.3894 | 8.0266 | 778.5 | - | - | 2021-11-11 15:30 | 18 | 36 | RateC
4804 | 7-02:26:20 | 3:18 | 0.618 | 2.0403 | 197.9 | 99.99 | 4.3996 | 8.0461 | 780.4 | - | - | 2021-11-11 15:30 | 18 | 36 | RateC
4805 | 7-02:26:21 | 3:18 | 0.618 | 2.0405 | 197.9 | 100 | 4.4 | 8.0472 | 780.5 | - | - | 2021-11-11 15:30 | 18 | 36 | RateC
4806 | 7-02:26:21 | 0:00 | -0.618 | 0 | 0 | 0 | 4.3136 | 0 | 0 | - | - | 2021-11-11 15:30 | 18 | 37 | RateD
4807 | 7-02:26:23 | 0:00 | -0.618 | 0.0002 | 0 | 0.01 | 4.2914 | 0.001 | 0.1 | - | - | 2021-11-11 15:30 | 18 | 37 | RateD
4808 | 7-02:26:24 | 0:00 | -0.618 | 0.0005 | 0 | 0.02 | 4.2756 | 0.002 | 0.2 | - | - | 2021-11-11 15:30 | 18 | 37 | RateD
4809 | 7-02:26:26 | 0:00 | -0.6181 | 0.0008 | 0.1 | 0.04 | 4.2637 | 0.0035 | 0.3 | - | - | 2021-11-11 15:30 | 18 | 37 | RateD
4810 | 7-02:26:29 | 0:00 | -0.6181 | 0.0014 | 0.1 | 0.07 | 4.2527 | 0.0058 | 0.6 | - | - | 2021-11-11 15:30 | 18 | 37 | RateD
4811 | 7-02:26:34 | 0:00 | -0.618 | 0.0022 | 0.2 | 0.11 | 4.2423 | 0.0094 | 0.9 | - | - | 2021-11-11 15:30 | 18 | 37 | RateD
4812 | 7-02:26:42 | 0:00 | -0.618 | 0.0035 | 0.3 | 0.17 | 4.2316 | 0.0149 | 1.4 | - | - | 2021-11-11 15:30 | 18 | 37 | RateD
4813 | 7-02:26:53 | 0:01 | -0.618 | 0.0054 | 0.5 | 0.27 | 4.2212 | 0.0229 | 2.2 | - | - | 2021-11-11 15:31 | 18 | 37 | RateD
4814 | 7-02:27:08 | 0:01 | -0.618 | 0.0081 | 0.8 | 0.4 | 4.2107 | 0.0343 | 3.3 | - | - | 2021-11-11 15:31 | 18 | 37 | RateD
4815 | 7-02:27:31 | 0:01 | -0.618 | 0.0119 | 1.2 | 0.59 | 4.2006 | 0.0504 | 4.9 | - | - | 2021-11-11 15:31 | 18 | 37 | RateD
4816 | 7-02:28:03 | 0:02 | -0.618 | 0.0175 | 1.7 | 0.86 | 4.1905 | 0.0739 | 7.2 | - | - | 2021-11-11 15:32 | 18 | 37 | RateD
4817 | 7-02:28:51 | 0:02 | -0.618 | 0.0257 | 2.5 | 1.26 | 4.1805 | 0.1082 | 10.5 | - | - | 2021-11-11 15:32 | 18 | 37 | RateD
4818 | 7-02:30:03 | 0:04 | -0.618 | 0.0381 | 3.7 | 1.87 | 4.1704 | 0.1599 | 15.5 | - | - | 2021-11-11 15:34 | 18 | 37 | RateD
4819 | 7-02:31:53 | 0:06 | -0.6181 | 0.057 | 5.5 | 2.8 | 4.1603 | 0.2384 | 23.1 | - | - | 2021-11-11 15:36 | 18 | 37 | RateD
4820 | 7-02:34:53 | 0:09 | -0.618 | 0.0879 | 8.5 | 4.32 | 4.151 | 0.367 | 35.6 | - | - | 2021-11-11 15:39 | 18 | 37 | RateD
4821 | 7-02:37:54 | 0:12 | -0.618 | 0.1189 | 11.5 | 5.84 | 4.1461 | 0.4954 | 48.1 | - | - | 2021-11-11 15:42 | 18 | 37 | RateD
4822 | 7-02:40:54 | 0:15 | -0.618 | 0.1498 | 14.5 | 7.36 | 4.1428 | 0.6236 | 60.5 | - | - | 2021-11-11 15:45 | 18 | 37 | RateD
4823 | 7-02:43:54 | 0:18 | -0.618 | 0.1807 | 17.5 | 8.88 | 4.1405 | 0.7517 | 72.9 | - | - | 2021-11-11 15:48 | 18 | 37 | RateD
4824 | 7-02:46:55 | 0:21 | -0.618 | 0.2117 | 20.5 | 10.41 | 4.1381 | 0.88 | 85.4 | - | - | 2021-11-11 15:51 | 18 | 37 | RateD
4825 | 7-02:49:55 | 0:24 | -0.618 | 0.2427 | 23.5 | 11.93 | 4.1355 | 1.0081 | 97.8 | - | - | 2021-11-11 15:54 | 18 | 37 | RateD
4826 | 7-02:52:55 | 0:27 | -0.618 | 0.2736 | 26.5 | 13.45 | 4.1324 | 1.1358 | 110.2 | - | - | 2021-11-11 15:57 | 18 | 37 | RateD
4827 | 7-02:55:55 | 0:30 | -0.618 | 0.3045 | 29.5 | 14.97 | 4.1285 | 1.2636 | 122.6 | - | - | 2021-11-11 16:00 | 18 | 37 | RateD
4828 | 7-02:58:55 | 0:33 | -0.618 | 0.3354 | 32.5 | 16.49 | 4.123 | 1.391 | 134.9 | - | - | 2021-11-11 16:03 | 18 | 37 | RateD
4829 | 7-03:01:55 | 0:36 | -0.618 | 0.3663 | 35.5 | 18 | 4.1149 | 1.5183 | 147.3 | - | - | 2021-11-11 16:06 | 18 | 37 | RateD
4830 | 7-03:04:33 | 0:38 | -0.618 | 0.3935 | 38.2 | 19.34 | 4.1048 | 1.6301 | 158.1 | - | - | 2021-11-11 16:08 | 18 | 37 | RateD
4831 | 7-03:06:35 | 0:40 | -0.618 | 0.4144 | 40.2 | 20.37 | 4.0947 | 1.716 | 166.4 | - | - | 2021-11-11 16:10 | 18 | 37 | RateD
4832 | 7-03:08:16 | 0:42 | -0.618 | 0.4317 | 41.9 | 21.22 | 4.0847 | 1.7864 | 173.3 | - | - | 2021-11-11 16:12 | 18 | 37 | RateD
4833 | 7-03:09:43 | 0:43 | -0.618 | 0.4466 | 43.3 | 21.95 | 4.0746 | 1.8473 | 179.2 | - | - | 2021-11-11 16:13 | 18 | 37 | RateD
4834 | 7-03:11:03 | 0:45 | -0.618 | 0.4603 | 44.6 | 22.63 | 4.0645 | 1.9032 | 184.6 | - | - | 2021-11-11 16:15 | 18 | 37 | RateD
4835 | 7-03:12:20 | 0:46 | -0.618 | 0.4735 | 45.9 | 23.28 | 4.0544 | 1.9568 | 189.8 | - | - | 2021-11-11 16:16 | 18 | 37 | RateD
4836 | 7-03:13:35 | 0:47 | -0.618 | 0.4865 | 47.2 | 23.91 | 4.0444 | 2.0094 | 194.9 | - | - | 2021-11-11 16:17 | 18 | 37 | RateD
4837 | 7-03:14:53 | 0:49 | -0.618 | 0.4999 | 48.5 | 24.57 | 4.0343 | 2.0636 | 200.2 | - | - | 2021-11-11 16:19 | 18 | 37 | RateD
4838 | 7-03:16:16 | 0:50 | -0.618 | 0.5142 | 49.9 | 25.27 | 4.0242 | 2.121 | 205.7 | - | - | 2021-11-11 16:20 | 18 | 37 | RateD
4839 | 7-03:17:48 | 0:51 | -0.618 | 0.5299 | 51.4 | 26.05 | 4.0141 | 2.1841 | 211.8 | - | - | 2021-11-11 16:21 | 18 | 37 | RateD
4840 | 7-03:19:33 | 0:53 | -0.618 | 0.5479 | 53.1 | 26.93 | 4.0041 | 2.2564 | 218.9 | - | - | 2021-11-11 16:23 | 18 | 37 | RateD
4841 | 7-03:21:36 | 0:55 | -0.618 | 0.5691 | 55.2 | 27.97 | 3.994 | 2.3411 | 227.1 | - | - | 2021-11-11 16:25 | 18 | 37 | RateD
4842 | 7-03:24:10 | 0:58 | -0.6181 | 0.5954 | 57.8 | 29.27 | 3.9839 | 2.4461 | 237.3 | - | - | 2021-11-11 16:28 | 18 | 37 | RateD
4843 | 7-03:27:10 | 1:01 | -0.618 | 0.6263 | 60.8 | 30.79 | 3.9748 | 2.5692 | 249.2 | - | - | 2021-11-11 16:31 | 18 | 37 | RateD
4844 | 7-03:30:10 | 1:04 | -0.618 | 0.6573 | 63.8 | 32.31 | 3.9673 | 2.692 | 261.1 | - | - | 2021-11-11 16:34 | 18 | 37 | RateD
4845 | 7-03:33:10 | 1:07 | -0.618 | 0.6882 | 66.8 | 33.83 | 3.9605 | 2.8145 | 273 | - | - | 2021-11-11 16:37 | 18 | 37 | RateD
4846 | 7-03:36:10 | 1:10 | -0.618 | 0.7192 | 69.8 | 35.35 | 3.9531 | 2.9371 | 284.9 | - | - | 2021-11-11 16:40 | 18 | 37 | RateD
4847 | 7-03:39:10 | 1:13 | -0.618 | 0.7501 | 72.8 | 36.87 | 3.9445 | 3.0592 | 296.7 | - | - | 2021-11-11 16:43 | 18 | 37 | RateD
4848 | 7-03:42:10 | 1:16 | -0.618 | 0.781 | 75.7 | 38.39 | 3.9346 | 3.1809 | 308.5 | - | - | 2021-11-11 16:46 | 18 | 37 | RateD
4849 | 7-03:44:51 | 1:18 | -0.618 | 0.8085 | 78.4 | 39.74 | 3.9245 | 3.2892 | 319 | - | - | 2021-11-11 16:48 | 18 | 37 | RateD
4850 | 7-03:47:16 | 1:21 | -0.618 | 0.8335 | 80.8 | 40.97 | 3.9145 | 3.3871 | 328.5 | - | - | 2021-11-11 16:51 | 18 | 37 | RateD
4851 | 7-03:49:28 | 1:23 | -0.618 | 0.8562 | 83 | 42.08 | 3.9044 | 3.4756 | 337.1 | - | - | 2021-11-11 16:53 | 18 | 37 | RateD
4852 | 7-03:51:33 | 1:25 | -0.618 | 0.8776 | 85.1 | 43.14 | 3.8943 | 3.5593 | 345.2 | - | - | 2021-11-11 16:55 | 18 | 37 | RateD
4853 | 7-03:53:37 | 1:27 | -0.618 | 0.8988 | 87.2 | 44.18 | 3.8842 | 3.6418 | 353.2 | - | - | 2021-11-11 16:57 | 18 | 37 | RateD
4854 | 7-03:55:38 | 1:29 | -0.618 | 0.9195 | 89.2 | 45.2 | 3.8742 | 3.7221 | 361 | - | - | 2021-11-11 16:59 | 18 | 37 | RateD
4855 | 7-03:57:38 | 1:31 | -0.618 | 0.9402 | 91.2 | 46.21 | 3.8641 | 3.802 | 368.8 | - | - | 2021-11-11 17:01 | 18 | 37 | RateD
4856 | 7-03:59:34 | 1:33 | -0.618 | 0.9601 | 93.1 | 47.19 | 3.854 | 3.879 | 376.2 | - | - | 2021-11-11 17:03 | 18 | 37 | RateD
4857 | 7-04:01:25 | 1:35 | -0.618 | 0.9792 | 95 | 48.13 | 3.8439 | 3.9523 | 383.3 | - | - | 2021-11-11 17:05 | 18 | 37 | RateD
4858 | 7-04:03:12 | 1:37 | -0.618 | 0.9975 | 96.7 | 49.03 | 3.8339 | 4.0225 | 390.2 | - | - | 2021-11-11 17:07 | 18 | 37 | RateD
4859 | 7-04:04:58 | 1:39 | -0.618 | 1.0157 | 98.5 | 49.92 | 3.8238 | 4.0923 | 396.9 | - | - | 2021-11-11 17:09 | 18 | 37 | RateD
4860 | 7-04:06:41 | 1:40 | -0.618 | 1.0335 | 100.2 | 50.8 | 3.8137 | 4.1603 | 403.5 | - | - | 2021-11-11 17:10 | 18 | 37 | RateD
4861 | 7-04:08:29 | 1:42 | -0.618 | 1.0521 | 102 | 51.71 | 3.8036 | 4.231 | 410.4 | - | - | 2021-11-11 17:12 | 18 | 37 | RateD
4862 | 7-04:10:23 | 1:44 | -0.618 | 1.0715 | 103.9 | 52.67 | 3.7936 | 4.3049 | 417.5 | - | - | 2021-11-11 17:14 | 18 | 37 | RateD
4863 | 7-04:12:24 | 1:46 | -0.618 | 1.0923 | 105.9 | 53.69 | 3.7835 | 4.3835 | 425.2 | - | - | 2021-11-11 17:16 | 18 | 37 | RateD
4864 | 7-04:14:31 | 1:48 | -0.6181 | 1.1142 | 108.1 | 54.77 | 3.7734 | 4.4663 | 433.2 | - | - | 2021-11-11 17:18 | 18 | 37 | RateD
4865 | 7-04:16:48 | 1:50 | -0.618 | 1.1377 | 110.3 | 55.92 | 3.7633 | 4.5548 | 441.8 | - | - | 2021-11-11 17:20 | 18 | 37 | RateD
4866 | 7-04:19:13 | 1:53 | -0.618 | 1.1625 | 112.8 | 57.14 | 3.7533 | 4.6483 | 450.9 | - | - | 2021-11-11 17:23 | 18 | 37 | RateD
4867 | 7-04:21:46 | 1:55 | -0.618 | 1.1888 | 115.3 | 58.43 | 3.7432 | 4.7466 | 460.4 | - | - | 2021-11-11 17:25 | 18 | 37 | RateD
4868 | 7-04:24:26 | 1:58 | -0.618 | 1.2163 | 118 | 59.78 | 3.7331 | 4.8494 | 470.4 | - | - | 2021-11-11 17:28 | 18 | 37 | RateD
4869 | 7-04:27:06 | 2:01 | -0.618 | 1.2437 | 120.6 | 61.13 | 3.723 | 4.9518 | 480.3 | - | - | 2021-11-11 17:31 | 18 | 37 | RateD
4870 | 7-04:29:47 | 2:03 | -0.618 | 1.2714 | 123.3 | 62.49 | 3.713 | 5.0547 | 490.3 | - | - | 2021-11-11 17:33 | 18 | 37 | RateD
4871 | 7-04:32:25 | 2:06 | -0.618 | 1.2986 | 126 | 63.83 | 3.7029 | 5.1554 | 500 | - | - | 2021-11-11 17:36 | 18 | 37 | RateD
4872 | 7-04:35:01 | 2:09 | -0.618 | 1.3253 | 128.5 | 65.14 | 3.6928 | 5.2543 | 509.6 | - | - | 2021-11-11 17:39 | 18 | 37 | RateD
4873 | 7-04:37:32 | 2:11 | -0.618 | 1.3512 | 131.1 | 66.42 | 3.6827 | 5.3498 | 518.9 | - | - | 2021-11-11 17:41 | 18 | 37 | RateD
4874 | 7-04:40:01 | 2:14 | -0.618 | 1.3768 | 133.5 | 67.67 | 3.6727 | 5.4438 | 528 | - | - | 2021-11-11 17:44 | 18 | 37 | RateD
4875 | 7-04:42:27 | 2:16 | -0.618 | 1.4019 | 136 | 68.91 | 3.6626 | 5.5359 | 536.9 | - | - | 2021-11-11 17:46 | 18 | 37 | RateD
4876 | 7-04:44:55 | 2:19 | -0.618 | 1.4272 | 138.4 | 70.15 | 3.6525 | 5.6284 | 545.9 | - | - | 2021-11-11 17:49 | 18 | 37 | RateD
4877 | 7-04:47:22 | 2:21 | -0.618 | 1.4525 | 140.9 | 71.39 | 3.6424 | 5.7206 | 554.9 | - | - | 2021-11-11 17:51 | 18 | 37 | RateD
4878 | 7-04:49:53 | 2:24 | -0.618 | 1.4784 | 143.4 | 72.67 | 3.6323 | 5.815 | 564 | - | - | 2021-11-11 17:54 | 18 | 37 | RateD
4879 | 7-04:52:36 | 2:26 | -0.618 | 1.5064 | 146.1 | 74.04 | 3.6223 | 5.9165 | 573.9 | - | - | 2021-11-11 17:56 | 18 | 37 | RateD
4880 | 7-04:55:36 | 2:29 | -0.618 | 1.5373 | 149.1 | 75.56 | 3.6125 | 6.0282 | 584.7 | - | - | 2021-11-11 17:59 | 18 | 37 | RateD
4881 | 7-04:58:36 | 2:32 | -0.6181 | 1.5682 | 152.1 | 77.08 | 3.6052 | 6.1398 | 595.5 | - | - | 2021-11-11 18:02 | 18 | 37 | RateD
4882 | 7-05:01:36 | 2:35 | -0.618 | 1.5991 | 155.1 | 78.6 | 3.5996 | 6.2512 | 606.3 | - | - | 2021-11-11 18:05 | 18 | 37 | RateD
4883 | 7-05:04:36 | 2:38 | -0.6181 | 1.6301 | 158.1 | 80.12 | 3.5945 | 6.3626 | 617.1 | - | - | 2021-11-11 18:08 | 18 | 37 | RateD
4884 | 7-05:07:36 | 2:41 | -0.618 | 1.661 | 161.1 | 81.64 | 3.5882 | 6.4736 | 627.9 | - | - | 2021-11-11 18:11 | 18 | 37 | RateD
4885 | 7-05:10:37 | 2:44 | -0.618 | 1.6919 | 164.1 | 83.16 | 3.5793 | 6.5845 | 638.7 | - | - | 2021-11-11 18:14 | 18 | 37 | RateD
4886 | 7-05:13:00 | 2:47 | -0.618 | 1.7166 | 166.5 | 84.37 | 3.5693 | 6.6726 | 647.2 | - | - | 2021-11-11 18:17 | 18 | 37 | RateD
4887 | 7-05:14:50 | 2:48 | -0.618 | 1.7354 | 168.3 | 85.3 | 3.5592 | 6.7397 | 653.7 | - | - | 2021-11-11 18:18 | 18 | 37 | RateD
4888 | 7-05:16:15 | 2:50 | -0.618 | 1.75 | 169.7 | 86.02 | 3.5491 | 6.7916 | 658.7 | - | - | 2021-11-11 18:20 | 18 | 37 | RateD
4889 | 7-05:17:26 | 2:51 | -0.618 | 1.7621 | 170.9 | 86.61 | 3.539 | 6.8345 | 662.9 | - | - | 2021-11-11 18:21 | 18 | 37 | RateD
4890 | 7-05:18:25 | 2:52 | -0.618 | 1.7724 | 171.9 | 87.12 | 3.529 | 6.8708 | 666.4 | - | - | 2021-11-11 18:22 | 18 | 37 | RateD
4891 | 7-05:19:19 | 2:53 | -0.618 | 1.7816 | 172.8 | 87.57 | 3.5189 | 6.9034 | 669.6 | - | - | 2021-11-11 18:23 | 18 | 37 | RateD
4892 | 7-05:20:07 | 2:54 | -0.618 | 1.7899 | 173.6 | 87.98 | 3.5088 | 6.9324 | 672.4 | - | - | 2021-11-11 18:24 | 18 | 37 | RateD
4893 | 7-05:20:53 | 2:55 | -0.618 | 1.7978 | 174.4 | 88.37 | 3.4987 | 6.9601 | 675.1 | - | - | 2021-11-11 18:25 | 18 | 37 | RateD
4894 | 7-05:21:37 | 2:55 | -0.618 | 1.8053 | 175.1 | 88.74 | 3.4887 | 6.9865 | 677.6 | - | - | 2021-11-11 18:25 | 18 | 37 | RateD
4895 | 7-05:22:22 | 2:56 | -0.618 | 1.813 | 175.9 | 89.12 | 3.4786 | 7.0133 | 680.2 | - | - | 2021-11-11 18:26 | 18 | 37 | RateD
4896 | 7-05:23:09 | 2:57 | -0.618 | 1.821 | 176.6 | 89.51 | 3.4685 | 7.0411 | 682.9 | - | - | 2021-11-11 18:27 | 18 | 37 | RateD
4897 | 7-05:23:56 | 2:58 | -0.618 | 1.8291 | 177.4 | 89.9 | 3.4584 | 7.069 | 685.6 | - | - | 2021-11-11 18:28 | 18 | 37 | RateD
4898 | 7-05:24:44 | 2:58 | -0.618 | 1.8373 | 178.2 | 90.31 | 3.4484 | 7.0973 | 688.4 | - | - | 2021-11-11 18:28 | 18 | 37 | RateD
4899 | 7-05:25:31 | 2:59 | -0.618 | 1.8454 | 179 | 90.71 | 3.4383 | 7.1252 | 691.1 | - | - | 2021-11-11 18:29 | 18 | 37 | RateD
4900 | 7-05:26:17 | 3:00 | -0.6181 | 1.8533 | 179.8 | 91.1 | 3.4282 | 7.1524 | 693.7 | - | - | 2021-11-11 18:30 | 18 | 37 | RateD
4901 | 7-05:27:02 | 3:01 | -0.618 | 1.861 | 180.5 | 91.47 | 3.4181 | 7.1788 | 696.3 | - | - | 2021-11-11 18:31 | 18 | 37 | RateD
4902 | 7-05:27:45 | 3:01 | -0.618 | 1.8685 | 181.2 | 91.84 | 3.408 | 7.2042 | 698.8 | - | - | 2021-11-11 18:31 | 18 | 37 | RateD
4903 | 7-05:28:26 | 3:02 | -0.618 | 1.8755 | 181.9 | 92.18 | 3.398 | 7.228 | 701.1 | - | - | 2021-11-11 18:32 | 18 | 37 | RateD
4904 | 7-05:29:04 | 3:03 | -0.618 | 1.8821 | 182.5 | 92.51 | 3.3879 | 7.2505 | 703.2 | - | - | 2021-11-11 18:33 | 18 | 37 | RateD
4905 | 7-05:29:40 | 3:03 | -0.618 | 1.8882 | 183.1 | 92.81 | 3.3778 | 7.271 | 705.2 | - | - | 2021-11-11 18:33 | 18 | 37 | RateD
4906 | 7-05:30:14 | 3:04 | -0.618 | 1.894 | 183.7 | 93.1 | 3.3677 | 7.2907 | 707.2 | - | - | 2021-11-11 18:34 | 18 | 37 | RateD
4907 | 7-05:30:47 | 3:04 | -0.618 | 1.8997 | 184.3 | 93.37 | 3.3577 | 7.3098 | 709 | - | - | 2021-11-11 18:34 | 18 | 37 | RateD
4908 | 7-05:31:17 | 3:05 | -0.618 | 1.9049 | 184.8 | 93.63 | 3.3476 | 7.3274 | 710.7 | - | - | 2021-11-11 18:35 | 18 | 37 | RateD
4909 | 7-05:31:47 | 3:05 | -0.618 | 1.91 | 185.3 | 93.88 | 3.3374 | 7.3442 | 712.3 | - | - | 2021-11-11 18:35 | 18 | 37 | RateD
4910 | 7-05:32:15 | 3:06 | -0.618 | 1.9148 | 185.7 | 94.12 | 3.3273 | 7.3602 | 713.9 | - | - | 2021-11-11 18:36 | 18 | 37 | RateD
4911 | 7-05:32:41 | 3:06 | -0.618 | 1.9193 | 186.2 | 94.34 | 3.3172 | 7.3754 | 715.4 | - | - | 2021-11-11 18:36 | 18 | 37 | RateD
4912 | 7-05:33:07 | 3:07 | -0.618 | 1.9237 | 186.6 | 94.56 | 3.307 | 7.3899 | 716.8 | - | - | 2021-11-11 18:37 | 18 | 37 | RateD
4913 | 7-05:33:31 | 3:07 | -0.618 | 1.9279 | 187 | 94.76 | 3.2969 | 7.4038 | 718.1 | - | - | 2021-11-11 18:37 | 18 | 37 | RateD
4914 | 7-05:33:56 | 3:08 | -0.618 | 1.9321 | 187.4 | 94.97 | 3.2867 | 7.4174 | 719.4 | - | - | 2021-11-11 18:38 | 18 | 37 | RateD
4915 | 7-05:34:17 | 3:08 | -0.618 | 1.9358 | 187.8 | 95.15 | 3.2766 | 7.4296 | 720.6 | - | - | 2021-11-11 18:38 | 18 | 37 | RateD
4916 | 7-05:34:38 | 3:08 | -0.618 | 1.9393 | 188.1 | 95.32 | 3.2664 | 7.4413 | 721.8 | - | - | 2021-11-11 18:38 | 18 | 37 | RateD
4917 | 7-05:34:58 | 3:09 | -0.618 | 1.9428 | 188.4 | 95.49 | 3.2563 | 7.4526 | 722.9 | - | - | 2021-11-11 18:39 | 18 | 37 | RateD
4918 | 7-05:35:18 | 3:09 | -0.618 | 1.9462 | 188.8 | 95.66 | 3.2459 | 7.4636 | 723.9 | - | - | 2021-11-11 18:39 | 18 | 37 | RateD
4919 | 7-05:35:37 | 3:09 | -0.618 | 1.9494 | 189.1 | 95.82 | 3.2357 | 7.4741 | 724.9 | - | - | 2021-11-11 18:39 | 18 | 37 | RateD
4920 | 7-05:35:55 | 3:10 | -0.618 | 1.9526 | 189.4 | 95.97 | 3.2256 | 7.4842 | 725.9 | - | - | 2021-11-11 18:40 | 18 | 37 | RateD
4921 | 7-05:36:12 | 3:10 | -0.618 | 1.9555 | 189.7 | 96.12 | 3.2154 | 7.4937 | 726.8 | - | - | 2021-11-11 18:40 | 18 | 37 | RateD
4922 | 7-05:36:29 | 3:10 | -0.618 | 1.9585 | 190 | 96.26 | 3.2051 | 7.5033 | 727.8 | - | - | 2021-11-11 18:40 | 18 | 37 | RateD
4923 | 7-05:36:46 | 3:10 | -0.618 | 1.9613 | 190.2 | 96.4 | 3.1949 | 7.5123 | 728.6 | - | - | 2021-11-11 18:40 | 18 | 37 | RateD
4924 | 7-05:37:01 | 3:11 | -0.618 | 1.9639 | 190.5 | 96.53 | 3.1848 | 7.5207 | 729.5 | - | - | 2021-11-11 18:41 | 18 | 37 | RateD
4925 | 7-05:37:16 | 3:11 | -0.618 | 1.9665 | 190.7 | 96.66 | 3.1748 | 7.5288 | 730.2 | - | - | 2021-11-11 18:41 | 18 | 37 | RateD
4926 | 7-05:37:31 | 3:11 | -0.618 | 1.969 | 191 | 96.78 | 3.1647 | 7.5368 | 731 | - | - | 2021-11-11 18:41 | 18 | 37 | RateD
4927 | 7-05:37:45 | 3:11 | -0.618 | 1.9714 | 191.2 | 96.9 | 3.1545 | 7.5444 | 731.8 | - | - | 2021-11-11 18:41 | 18 | 37 | RateD
4928 | 7-05:37:59 | 3:12 | -0.618 | 1.9738 | 191.4 | 97.02 | 3.1444 | 7.5519 | 732.5 | - | - | 2021-11-11 18:42 | 18 | 37 | RateD
4929 | 7-05:38:12 | 3:12 | -0.618 | 1.9761 | 191.7 | 97.13 | 3.1343 | 7.5592 | 733.2 | - | - | 2021-11-11 18:42 | 18 | 37 | RateD
4930 | 7-05:38:25 | 3:12 | -0.618 | 1.9784 | 191.9 | 97.24 | 3.1242 | 7.5663 | 733.9 | - | - | 2021-11-11 18:42 | 18 | 37 | RateD
4931 | 7-05:38:39 | 3:12 | -0.618 | 1.9807 | 192.1 | 97.36 | 3.1137 | 7.5736 | 734.6 | - | - | 2021-11-11 18:42 | 18 | 37 | RateD
4932 | 7-05:38:52 | 3:13 | -0.618 | 1.983 | 192.3 | 97.47 | 3.1033 | 7.5805 | 735.3 | - | - | 2021-11-11 18:42 | 18 | 37 | RateD
4933 | 7-05:39:04 | 3:13 | -0.6181 | 1.9851 | 192.5 | 97.57 | 3.0931 | 7.5871 | 735.9 | - | - | 2021-11-11 18:43 | 18 | 37 | RateD
4934 | 7-05:39:17 | 3:13 | -0.618 | 1.9872 | 192.7 | 97.68 | 3.0825 | 7.5938 | 736.5 | - | - | 2021-11-11 18:43 | 18 | 37 | RateD
4935 | 7-05:39:29 | 3:13 | -0.618 | 1.9894 | 193 | 97.78 | 3.0721 | 7.6003 | 737.2 | - | - | 2021-11-11 18:43 | 18 | 37 | RateD
4936 | 7-05:39:41 | 3:13 | -0.618 | 1.9914 | 193.2 | 97.88 | 3.0618 | 7.6066 | 737.8 | - | - | 2021-11-11 18:43 | 18 | 37 | RateD
4937 | 7-05:39:53 | 3:14 | -0.618 | 1.9934 | 193.3 | 97.98 | 3.0515 | 7.6127 | 738.4 | - | - | 2021-11-11 18:44 | 18 | 37 | RateD
4938 | 7-05:40:04 | 3:14 | -0.618 | 1.9953 | 193.5 | 98.08 | 3.0413 | 7.6185 | 738.9 | - | - | 2021-11-11 18:44 | 18 | 37 | RateD
4939 | 7-05:40:15 | 3:14 | -0.618 | 1.9972 | 193.7 | 98.17 | 3.0312 | 7.6242 | 739.5 | - | - | 2021-11-11 18:44 | 18 | 37 | RateD
4940 | 7-05:40:26 | 3:14 | -0.618 | 1.9991 | 193.9 | 98.26 | 3.021 | 7.6299 | 740 | - | - | 2021-11-11 18:44 | 18 | 37 | RateD
4941 | 7-05:40:37 | 3:14 | -0.618 | 2.0009 | 194.1 | 98.35 | 3.0109 | 7.6355 | 740.6 | - | - | 2021-11-11 18:44 | 18 | 37 | RateD
4942 | 7-05:40:47 | 3:14 | -0.618 | 2.0027 | 194.2 | 98.44 | 3.0008 | 7.6407 | 741.1 | - | - | 2021-11-11 18:44 | 18 | 37 | RateD
4943 | 7-05:40:58 | 3:15 | -0.618 | 2.0045 | 194.4 | 98.53 | 2.9906 | 7.6462 | 741.6 | - | - | 2021-11-11 18:45 | 18 | 37 | RateD
4944 | 7-05:41:08 | 3:15 | -0.618 | 2.0063 | 194.6 | 98.61 | 2.9802 | 7.6515 | 742.1 | - | - | 2021-11-11 18:45 | 18 | 37 | RateD
4945 | 7-05:41:18 | 3:15 | -0.618 | 2.008 | 194.8 | 98.7 | 2.97 | 7.6567 | 742.6 | - | - | 2021-11-11 18:45 | 18 | 37 | RateD
4946 | 7-05:41:28 | 3:15 | -0.618 | 2.0098 | 194.9 | 98.79 | 2.9594 | 7.6619 | 743.2 | - | - | 2021-11-11 18:45 | 18 | 37 | RateD
4947 | 7-05:41:38 | 3:15 | -0.618 | 2.0115 | 195.1 | 98.87 | 2.9489 | 7.6671 | 743.7 | - | - | 2021-11-11 18:45 | 18 | 37 | RateD
4948 | 7-05:41:48 | 3:15 | -0.618 | 2.0133 | 195.3 | 98.96 | 2.9385 | 7.6721 | 744.1 | - | - | 2021-11-11 18:45 | 18 | 37 | RateD
4949 | 7-05:41:58 | 3:16 | -0.618 | 2.0149 | 195.4 | 99.04 | 2.9284 | 7.677 | 744.6 | - | - | 2021-11-11 18:46 | 18 | 37 | RateD
4950 | 7-05:42:08 | 3:16 | -0.618 | 2.0165 | 195.6 | 99.12 | 2.9182 | 7.6817 | 745.1 | - | - | 2021-11-11 18:46 | 18 | 37 | RateD
4951 | 7-05:42:17 | 3:16 | -0.618 | 2.0182 | 195.8 | 99.2 | 2.908 | 7.6865 | 745.5 | - | - | 2021-11-11 18:46 | 18 | 37 | RateD
4952 | 7-05:42:26 | 3:16 | -0.618 | 2.0197 | 195.9 | 99.28 | 2.8979 | 7.691 | 746 | - | - | 2021-11-11 18:46 | 18 | 37 | RateD
4953 | 7-05:42:36 | 3:16 | -0.618 | 2.0213 | 196.1 | 99.35 | 2.8875 | 7.6957 | 746.4 | - | - | 2021-11-11 18:46 | 18 | 37 | RateD
4954 | 7-05:42:45 | 3:16 | -0.618 | 2.0229 | 196.2 | 99.43 | 2.8771 | 7.7003 | 746.9 | - | - | 2021-11-11 18:46 | 18 | 37 | RateD
4955 | 7-05:42:54 | 3:17 | -0.618 | 2.0246 | 196.4 | 99.51 | 2.8668 | 7.7049 | 747.3 | - | - | 2021-11-11 18:47 | 18 | 37 | RateD
4956 | 7-05:43:03 | 3:17 | -0.6181 | 2.0261 | 196.5 | 99.59 | 2.8567 | 7.7093 | 747.7 | - | - | 2021-11-11 18:47 | 18 | 37 | RateD
4957 | 7-05:43:12 | 3:17 | -0.6181 | 2.0276 | 196.7 | 99.66 | 2.8466 | 7.7137 | 748.2 | - | - | 2021-11-11 18:47 | 18 | 37 | RateD
4958 | 7-05:43:21 | 3:17 | -0.618 | 2.0292 | 196.8 | 99.74 | 2.8364 | 7.7181 | 748.6 | - | - | 2021-11-11 18:47 | 18 | 37 | RateD
4959 | 7-05:43:30 | 3:17 | -0.618 | 2.0307 | 197 | 99.81 | 2.8261 | 7.7223 | 749 | - | - | 2021-11-11 18:47 | 18 | 37 | RateD
4960 | 7-05:43:39 | 3:17 | -0.618 | 2.0322 | 197.1 | 99.89 | 2.8156 | 7.7267 | 749.4 | - | - | 2021-11-11 18:47 | 18 | 37 | RateD
4961 | 7-05:43:48 | 3:17 | -0.618 | 2.0337 | 197.3 | 99.96 | 2.8049 | 7.7309 | 749.8 | - | - | 2021-11-11 18:47 | 18 | 37 | RateD
4962 | 7-05:43:52 | 3:18 | -0.618 | 2.0345 | 197.3 | 100 | 2.7999 | 7.7331 | 750.1 | - | - | 2021-11-11 18:48 | 18 | 37 | RateD
4963 | 7-05:43:52 | 0:00 | 0.618 | 0 | 0 | 0 | 2.9756 | 0 | 0 | - | - | 2021-11-11 18:47 | 19 | 38 | RateC
4964 | 7-05:43:54 | 0:00 | 0.618 | 0.0003 | 0 | 0.02 | 3.079 | 0.001 | 0.1 | - | - | 2021-11-11 18:48 | 19 | 38 | RateC
4965 | 7-05:43:55 | 0:00 | 0.618 | 0.0004 | 0 | 0.02 | 3.1154 | 0.0014 | 0.1 | - | - | 2021-11-11 18:48 | 19 | 38 | RateC
4966 | 7-05:43:55 | 0:00 | 0.618 | 0.0005 | 0.1 | 0.03 | 3.1464 | 0.0017 | 0.2 | - | - | 2021-11-11 18:48 | 19 | 38 | RateC
4967 | 7-05:43:56 | 0:00 | 0.618 | 0.0007 | 0.1 | 0.03 | 3.1723 | 0.002 | 0.2 | - | - | 2021-11-11 18:48 | 19 | 38 | RateC
4968 | 7-05:43:57 | 0:00 | 0.618 | 0.0008 | 0.1 | 0.04 | 3.1977 | 0.0024 | 0.2 | - | - | 2021-11-11 18:48 | 19 | 38 | RateC
4969 | 7-05:43:58 | 0:00 | 0.618 | 0.0011 | 0.1 | 0.05 | 3.2571 | 0.0035 | 0.3 | - | - | 2021-11-11 18:48 | 19 | 38 | RateC
4970 | 7-05:44:00 | 0:00 | 0.618 | 0.0014 | 0.1 | 0.07 | 3.3068 | 0.0046 | 0.4 | - | - | 2021-11-11 18:48 | 19 | 38 | RateC
4971 | 7-05:44:02 | 0:00 | 0.618 | 0.0018 | 0.2 | 0.09 | 3.349 | 0.0057 | 0.6 | - | - | 2021-11-11 18:48 | 19 | 38 | RateC
4972 | 7-05:44:04 | 0:00 | 0.618 | 0.0021 | 0.2 | 0.1 | 3.3908 | 0.0069 | 0.7 | - | - | 2021-11-11 18:48 | 19 | 38 | RateC
4973 | 7-05:44:06 | 0:00 | 0.618 | 0.0023 | 0.2 | 0.11 | 3.4149 | 0.0076 | 0.7 | - | - | 2021-11-11 18:48 | 19 | 38 | RateC
4974 | 7-05:44:06 | 0:00 | 0.618 | 0.0024 | 0.2 | 0.12 | 3.4271 | 0.008 | 0.8 | - | - | 2021-11-11 18:48 | 19 | 38 | RateC
4975 | 7-05:44:07 | 0:00 | 0.618 | 0.0025 | 0.2 | 0.12 | 3.4381 | 0.0083 | 0.8 | - | - | 2021-11-11 18:48 | 19 | 38 | RateC
4976 | 7-05:44:07 | 0:00 | 0.618 | 0.0026 | 0.3 | 0.13 | 3.4491 | 0.0087 | 0.8 | - | - | 2021-11-11 18:48 | 19 | 38 | RateC
4977 | 7-05:44:08 | 0:00 | 0.618 | 0.0028 | 0.3 | 0.13 | 3.4594 | 0.0091 | 0.9 | - | - | 2021-11-11 18:48 | 19 | 38 | RateC
4978 | 7-05:44:09 | 0:00 | 0.618 | 0.0029 | 0.3 | 0.14 | 3.4701 | 0.0095 | 0.9 | - | - | 2021-11-11 18:48 | 19 | 38 | RateC
4979 | 7-05:44:09 | 0:00 | 0.618 | 0.003 | 0.3 | 0.15 | 3.4806 | 0.0099 | 1 | - | - | 2021-11-11 18:48 | 19 | 38 | RateC
4980 | 7-05:44:11 | 0:00 | 0.618 | 0.0032 | 0.3 | 0.16 | 3.4993 | 0.0106 | 1 | - | - | 2021-11-11 18:48 | 19 | 38 | RateC
4981 | 7-05:44:12 | 0:00 | 0.618 | 0.0034 | 0.3 | 0.17 | 3.5164 | 0.0114 | 1.1 | - | - | 2021-11-11 18:48 | 19 | 38 | RateC
4982 | 7-05:44:13 | 0:00 | 0.618 | 0.0036 | 0.4 | 0.18 | 3.5308 | 0.0122 | 1.2 | - | - | 2021-11-11 18:48 | 19 | 38 | RateC
4983 | 7-05:44:14 | 0:00 | 0.618 | 0.0038 | 0.4 | 0.19 | 3.5428 | 0.0129 | 1.3 | - | - | 2021-11-11 18:48 | 19 | 38 | RateC
4984 | 7-05:44:16 | 0:00 | 0.618 | 0.0041 | 0.4 | 0.2 | 3.5528 | 0.0137 | 1.3 | - | - | 2021-11-11 18:48 | 19 | 38 | RateC
4985 | 7-05:44:18 | 0:00 | 0.618 | 0.0044 | 0.4 | 0.21 | 3.5641 | 0.0148 | 1.4 | - | - | 2021-11-11 18:48 | 19 | 38 | RateC
4986 | 7-05:44:20 | 0:00 | 0.618 | 0.0048 | 0.5 | 0.24 | 3.5755 | 0.0164 | 1.6 | - | - | 2021-11-11 18:48 | 19 | 38 | RateC
4987 | 7-05:44:24 | 0:01 | 0.618 | 0.0055 | 0.5 | 0.27 | 3.586 | 0.0189 | 1.8 | - | - | 2021-11-11 18:48 | 19 | 38 | RateC
4988 | 7-05:44:30 | 0:01 | 0.618 | 0.0066 | 0.6 | 0.32 | 3.5961 | 0.0228 | 2.2 | - | - | 2021-11-11 18:48 | 19 | 38 | RateC
4989 | 7-05:44:41 | 0:01 | 0.618 | 0.0084 | 0.8 | 0.41 | 3.6062 | 0.0294 | 2.8 | - | - | 2021-11-11 18:48 | 19 | 38 | RateC
4990 | 7-05:45:00 | 0:01 | 0.618 | 0.0116 | 1.1 | 0.57 | 3.6164 | 0.0408 | 4 | - | - | 2021-11-11 18:49 | 19 | 38 | RateC
4991 | 7-05:45:31 | 0:02 | 0.618 | 0.017 | 1.6 | 0.83 | 3.6265 | 0.0602 | 5.8 | - | - | 2021-11-11 18:49 | 19 | 38 | RateC
4992 | 7-05:46:39 | 0:03 | 0.618 | 0.0286 | 2.8 | 1.4 | 3.6365 | 0.1027 | 10 | - | - | 2021-11-11 18:50 | 19 | 38 | RateC
4993 | 7-05:49:39 | 0:06 | 0.618 | 0.0596 | 5.8 | 2.92 | 3.6435 | 0.2155 | 20.9 | - | - | 2021-11-11 18:53 | 19 | 38 | RateC
4994 | 7-05:52:40 | 0:09 | 0.618 | 0.0906 | 8.8 | 4.44 | 3.6497 | 0.3283 | 31.8 | - | - | 2021-11-11 18:56 | 19 | 38 | RateC
4995 | 7-05:55:40 | 0:12 | 0.618 | 0.1215 | 11.8 | 5.95 | 3.657 | 0.4412 | 42.8 | - | - | 2021-11-11 18:59 | 19 | 38 | RateC
4996 | 7-05:58:40 | 0:15 | 0.618 | 0.1524 | 14.8 | 7.47 | 3.6657 | 0.5545 | 53.8 | - | - | 2021-11-11 19:02 | 19 | 38 | RateC
4997 | 7-06:01:40 | 0:18 | 0.618 | 0.1834 | 17.8 | 8.99 | 3.6744 | 0.668 | 64.8 | - | - | 2021-11-11 19:05 | 19 | 38 | RateC
4998 | 7-06:04:40 | 0:21 | 0.618 | 0.2142 | 20.8 | 10.5 | 3.6812 | 0.7816 | 75.8 | - | - | 2021-11-11 19:08 | 19 | 38 | RateC
4999 | 7-06:07:40 | 0:24 | 0.618 | 0.2452 | 23.8 | 12.02 | 3.6858 | 0.8955 | 86.9 | - | - | 2021-11-11 19:11 | 19 | 38 | RateC
5000 | 7-06:10:41 | 0:27 | 0.618 | 0.2761 | 26.8 | 13.54 | 3.6891 | 1.0097 | 97.9 | - | - | 2021-11-11 19:14 | 19 | 38 | RateC
5001 | 7-06:13:41 | 0:30 | 0.618 | 0.307 | 29.8 | 15.05 | 3.692 | 1.1238 | 109 | - | - | 2021-11-11 19:17 | 19 | 38 | RateC
5002 | 7-06:16:41 | 0:33 | 0.618 | 0.338 | 32.8 | 16.57 | 3.6956 | 1.2382 | 120.1 | - | - | 2021-11-11 19:20 | 19 | 38 | RateC
5003 | 7-06:19:41 | 0:36 | 0.618 | 0.3689 | 35.8 | 18.08 | 3.6999 | 1.3526 | 131.2 | - | - | 2021-11-11 19:23 | 19 | 38 | RateC
5004 | 7-06:22:41 | 0:39 | 0.618 | 0.3999 | 38.8 | 19.6 | 3.7057 | 1.4671 | 142.3 | - | - | 2021-11-11 19:26 | 19 | 38 | RateC
5005 | 7-06:25:42 | 0:42 | 0.618 | 0.4309 | 41.8 | 21.12 | 3.7125 | 1.582 | 153.4 | - | - | 2021-11-11 19:29 | 19 | 38 | RateC
5006 | 7-06:28:42 | 0:45 | 0.618 | 0.4618 | 44.8 | 22.64 | 3.7202 | 1.6971 | 164.6 | - | - | 2021-11-11 19:32 | 19 | 38 | RateC
5007 | 7-06:31:43 | 0:48 | 0.618 | 0.4928 | 47.8 | 24.15 | 3.7289 | 1.8124 | 175.8 | - | - | 2021-11-11 19:35 | 19 | 38 | RateC
5008 | 7-06:34:43 | 0:51 | 0.618 | 0.5238 | 50.8 | 25.67 | 3.7382 | 1.9281 | 187 | - | - | 2021-11-11 19:38 | 19 | 38 | RateC
5009 | 7-06:37:43 | 0:54 | 0.618 | 0.5548 | 53.8 | 27.19 | 3.7478 | 2.0441 | 198.3 | - | - | 2021-11-11 19:41 | 19 | 38 | RateC
5010 | 7-06:40:43 | 0:57 | 0.618 | 0.5857 | 56.8 | 28.71 | 3.7578 | 2.16 | 209.5 | - | - | 2021-11-11 19:44 | 19 | 38 | RateC
5011 | 7-06:43:44 | 1:00 | 0.618 | 0.6166 | 59.8 | 30.22 | 3.7677 | 2.2765 | 220.8 | - | - | 2021-11-11 19:47 | 19 | 38 | RateC
5012 | 7-06:46:44 | 1:03 | 0.618 | 0.6476 | 62.8 | 31.74 | 3.7774 | 2.3934 | 232.1 | - | - | 2021-11-11 19:50 | 19 | 38 | RateC
5013 | 7-06:49:44 | 1:06 | 0.618 | 0.6785 | 65.8 | 33.26 | 3.7872 | 2.5104 | 243.5 | - | - | 2021-11-11 19:53 | 19 | 38 | RateC
5014 | 7-06:52:44 | 1:09 | 0.618 | 0.7094 | 68.8 | 34.77 | 3.7968 | 2.6276 | 254.9 | - | - | 2021-11-11 19:56 | 19 | 38 | RateC
5015 | 7-06:55:44 | 1:12 | 0.618 | 0.7403 | 71.8 | 36.29 | 3.8066 | 2.745 | 266.3 | - | - | 2021-11-11 19:59 | 19 | 38 | RateC
5016 | 7-06:58:45 | 1:15 | 0.618 | 0.7713 | 74.8 | 37.81 | 3.8163 | 2.863 | 277.7 | - | - | 2021-11-11 20:02 | 19 | 38 | RateC
5017 | 7-07:01:37 | 1:18 | 0.618 | 0.8009 | 77.7 | 39.26 | 3.8264 | 2.9762 | 288.7 | - | - | 2021-11-11 20:05 | 19 | 38 | RateC
5018 | 7-07:04:25 | 1:21 | 0.618 | 0.8296 | 80.5 | 40.67 | 3.8365 | 3.0862 | 299.3 | - | - | 2021-11-11 20:08 | 19 | 38 | RateC
5019 | 7-07:07:00 | 1:23 | 0.618 | 0.8564 | 83.1 | 41.98 | 3.8466 | 3.189 | 309.3 | - | - | 2021-11-11 20:11 | 19 | 38 | RateC
5020 | 7-07:09:24 | 1:26 | 0.618 | 0.881 | 85.5 | 43.19 | 3.8566 | 3.284 | 318.5 | - | - | 2021-11-11 20:13 | 19 | 38 | RateC
5021 | 7-07:11:37 | 1:28 | 0.618 | 0.9039 | 87.7 | 44.31 | 3.8667 | 3.3723 | 327.1 | - | - | 2021-11-11 20:15 | 19 | 38 | RateC
5022 | 7-07:13:42 | 1:30 | 0.618 | 0.9253 | 89.7 | 45.36 | 3.8768 | 3.4552 | 335.1 | - | - | 2021-11-11 20:17 | 19 | 38 | RateC
5023 | 7-07:15:38 | 1:32 | 0.618 | 0.9452 | 91.7 | 46.33 | 3.8869 | 3.5326 | 342.6 | - | - | 2021-11-11 20:19 | 19 | 38 | RateC
5024 | 7-07:17:28 | 1:34 | 0.618 | 0.9641 | 93.5 | 47.26 | 3.8969 | 3.6058 | 349.7 | - | - | 2021-11-11 20:21 | 19 | 38 | RateC
5025 | 7-07:19:11 | 1:35 | 0.618 | 0.9817 | 95.2 | 48.12 | 3.907 | 3.6748 | 356.4 | - | - | 2021-11-11 20:23 | 19 | 38 | RateC
5026 | 7-07:20:52 | 1:37 | 0.618 | 0.9991 | 96.9 | 48.97 | 3.9171 | 3.7426 | 363 | - | - | 2021-11-11 20:24 | 19 | 38 | RateC
5027 | 7-07:22:33 | 1:39 | 0.618 | 1.0164 | 98.6 | 49.82 | 3.9272 | 3.8106 | 369.6 | - | - | 2021-11-11 20:26 | 19 | 38 | RateC
5028 | 7-07:24:13 | 1:40 | 0.618 | 1.0336 | 100.2 | 50.66 | 3.9373 | 3.8781 | 376.1 | - | - | 2021-11-11 20:28 | 19 | 38 | RateC
5029 | 7-07:25:58 | 1:42 | 0.618 | 1.0517 | 102 | 51.55 | 3.9473 | 3.9495 | 383.1 | - | - | 2021-11-11 20:30 | 19 | 38 | RateC
5030 | 7-07:27:52 | 1:44 | 0.618 | 1.0713 | 103.9 | 52.51 | 3.9574 | 4.0269 | 390.6 | - | - | 2021-11-11 20:31 | 19 | 38 | RateC
5031 | 7-07:29:55 | 1:46 | 0.618 | 1.0923 | 105.9 | 53.54 | 3.9675 | 4.1103 | 398.7 | - | - | 2021-11-11 20:34 | 19 | 38 | RateC
5032 | 7-07:32:09 | 1:48 | 0.618 | 1.1153 | 108.2 | 54.67 | 3.9776 | 4.2018 | 407.5 | - | - | 2021-11-11 20:36 | 19 | 38 | RateC
5033 | 7-07:34:33 | 1:51 | 0.618 | 1.1401 | 110.6 | 55.88 | 3.9876 | 4.3003 | 417.1 | - | - | 2021-11-11 20:38 | 19 | 38 | RateC
5034 | 7-07:37:04 | 1:53 | 0.618 | 1.166 | 113.1 | 57.16 | 3.9977 | 4.4039 | 427.1 | - | - | 2021-11-11 20:41 | 19 | 38 | RateC
5035 | 7-07:39:50 | 1:56 | 0.618 | 1.1945 | 115.9 | 58.55 | 4.0078 | 4.518 | 438.2 | - | - | 2021-11-11 20:43 | 19 | 38 | RateC
5036 | 7-07:42:50 | 1:59 | 0.618 | 1.2254 | 118.9 | 60.07 | 4.0175 | 4.642 | 450.2 | - | - | 2021-11-11 20:46 | 19 | 38 | RateC
5037 | 7-07:45:50 | 2:02 | 0.618 | 1.2564 | 121.9 | 61.58 | 4.0267 | 4.7664 | 462.3 | - | - | 2021-11-11 20:49 | 19 | 38 | RateC
5038 | 7-07:48:50 | 2:05 | 0.618 | 1.2873 | 124.9 | 63.1 | 4.0348 | 4.8909 | 474.4 | - | - | 2021-11-11 20:52 | 19 | 38 | RateC
5039 | 7-07:51:51 | 2:08 | 0.618 | 1.3182 | 127.9 | 64.62 | 4.0425 | 5.0161 | 486.5 | - | - | 2021-11-11 20:55 | 19 | 38 | RateC
5040 | 7-07:54:51 | 2:11 | 0.618 | 1.3492 | 130.9 | 66.14 | 4.0501 | 5.1415 | 498.7 | - | - | 2021-11-11 20:58 | 19 | 38 | RateC
5041 | 7-07:57:51 | 2:14 | 0.618 | 1.3802 | 133.9 | 67.65 | 4.0585 | 5.2668 | 510.8 | - | - | 2021-11-11 21:01 | 19 | 38 | RateC
5042 | 7-08:00:52 | 2:17 | 0.618 | 1.4111 | 136.9 | 69.17 | 4.0684 | 5.3926 | 523 | - | - | 2021-11-11 21:04 | 19 | 38 | RateC
5043 | 7-08:03:17 | 2:19 | 0.618 | 1.436 | 139.3 | 70.39 | 4.0785 | 5.4941 | 532.9 | - | - | 2021-11-11 21:07 | 19 | 38 | RateC
5044 | 7-08:05:15 | 2:21 | 0.618 | 1.4564 | 141.3 | 71.39 | 4.0885 | 5.5772 | 540.9 | - | - | 2021-11-11 21:09 | 19 | 38 | RateC
5045 | 7-08:06:56 | 2:23 | 0.618 | 1.4736 | 142.9 | 72.23 | 4.0986 | 5.6476 | 547.8 | - | - | 2021-11-11 21:11 | 19 | 38 | RateC
5046 | 7-08:08:24 | 2:25 | 0.618 | 1.4888 | 144.4 | 72.97 | 4.1087 | 5.7099 | 553.8 | - | - | 2021-11-11 21:12 | 19 | 38 | RateC
5047 | 7-08:09:43 | 2:26 | 0.618 | 1.5023 | 145.7 | 73.64 | 4.1188 | 5.7654 | 559.2 | - | - | 2021-11-11 21:13 | 19 | 38 | RateC
5048 | 7-08:10:55 | 2:27 | 0.618 | 1.5147 | 146.9 | 74.25 | 4.1288 | 5.8167 | 564.2 | - | - | 2021-11-11 21:15 | 19 | 38 | RateC
5049 | 7-08:12:05 | 2:28 | 0.618 | 1.5267 | 148.1 | 74.83 | 4.1389 | 5.8663 | 569 | - | - | 2021-11-11 21:16 | 19 | 38 | RateC
5050 | 7-08:13:13 | 2:29 | 0.618 | 1.5384 | 149.2 | 75.41 | 4.149 | 5.915 | 573.7 | - | - | 2021-11-11 21:17 | 19 | 38 | RateC
5051 | 7-08:14:25 | 2:31 | 0.618 | 1.5506 | 150.4 | 76.01 | 4.1591 | 5.9657 | 578.6 | - | - | 2021-11-11 21:18 | 19 | 38 | RateC
5052 | 7-08:15:40 | 2:32 | 0.618 | 1.5637 | 151.7 | 76.65 | 4.1691 | 6.0198 | 583.9 | - | - | 2021-11-11 21:19 | 19 | 38 | RateC
5053 | 7-08:17:02 | 2:33 | 0.618 | 1.5777 | 153 | 77.34 | 4.1792 | 6.0786 | 589.6 | - | - | 2021-11-11 21:21 | 19 | 38 | RateC
5054 | 7-08:18:33 | 2:35 | 0.618 | 1.5933 | 154.5 | 78.1 | 4.1893 | 6.1436 | 595.9 | - | - | 2021-11-11 21:22 | 19 | 38 | RateC
5055 | 7-08:20:20 | 2:36 | 0.618 | 1.6117 | 156.3 | 79 | 4.1994 | 6.2208 | 603.4 | - | - | 2021-11-11 21:24 | 19 | 38 | RateC
5056 | 7-08:22:50 | 2:39 | 0.618 | 1.6375 | 158.8 | 80.26 | 4.2094 | 6.3293 | 613.9 | - | - | 2021-11-11 21:26 | 19 | 38 | RateC
5057 | 7-08:25:51 | 2:42 | 0.618 | 1.6685 | 161.8 | 81.78 | 4.217 | 6.4599 | 626.6 | - | - | 2021-11-11 21:29 | 19 | 38 | RateC
5058 | 7-08:28:51 | 2:45 | 0.618 | 1.6994 | 164.8 | 83.3 | 4.2222 | 6.5905 | 639.2 | - | - | 2021-11-11 21:32 | 19 | 38 | RateC
5059 | 7-08:31:51 | 2:48 | 0.618 | 1.7303 | 167.8 | 84.82 | 4.2267 | 6.7211 | 651.9 | - | - | 2021-11-11 21:35 | 19 | 38 | RateC
5060 | 7-08:34:51 | 2:51 | 0.618 | 1.7612 | 170.8 | 86.33 | 4.231 | 6.8517 | 664.6 | - | - | 2021-11-11 21:38 | 19 | 38 | RateC
5061 | 7-08:37:51 | 2:54 | 0.618 | 1.7922 | 173.8 | 87.85 | 4.2358 | 6.9827 | 677.3 | - | - | 2021-11-11 21:41 | 19 | 38 | RateC
5062 | 7-08:40:52 | 2:57 | 0.618 | 1.8231 | 176.8 | 89.36 | 4.2417 | 7.1138 | 690 | - | - | 2021-11-11 21:44 | 19 | 38 | RateC
5063 | 7-08:43:52 | 3:00 | 0.618 | 1.8541 | 179.8 | 90.88 | 4.249 | 7.2452 | 702.7 | - | - | 2021-11-11 21:47 | 19 | 38 | RateC
5064 | 7-08:46:52 | 3:03 | 0.618 | 1.885 | 182.8 | 92.4 | 4.2578 | 7.377 | 715.5 | - | - | 2021-11-11 21:50 | 19 | 38 | RateC
5065 | 7-08:49:28 | 3:06 | 0.618 | 1.9118 | 185.4 | 93.71 | 4.2679 | 7.4911 | 726.6 | - | - | 2021-11-11 21:53 | 19 | 38 | RateC
5066 | 7-08:51:32 | 3:08 | 0.618 | 1.933 | 187.5 | 94.75 | 4.278 | 7.5816 | 735.4 | - | - | 2021-11-11 21:55 | 19 | 38 | RateC
5067 | 7-08:53:15 | 3:09 | 0.618 | 1.9507 | 189.2 | 95.62 | 4.288 | 7.6575 | 742.7 | - | - | 2021-11-11 21:57 | 19 | 38 | RateC
5068 | 7-08:54:39 | 3:11 | 0.618 | 1.9652 | 190.6 | 96.33 | 4.2981 | 7.7195 | 748.7 | - | - | 2021-11-11 21:58 | 19 | 38 | RateC
5069 | 7-08:55:51 | 3:12 | 0.618 | 1.9775 | 191.8 | 96.93 | 4.3082 | 7.7725 | 753.9 | - | - | 2021-11-11 21:59 | 19 | 38 | RateC
5070 | 7-08:56:51 | 3:13 | 0.618 | 1.9879 | 192.8 | 97.44 | 4.3183 | 7.8173 | 758.2 | - | - | 2021-11-11 22:00 | 19 | 38 | RateC
5071 | 7-08:57:45 | 3:14 | 0.618 | 1.9971 | 193.7 | 97.89 | 4.3283 | 7.8574 | 762.1 | - | - | 2021-11-11 22:01 | 19 | 38 | RateC
5072 | 7-08:58:33 | 3:15 | 0.618 | 2.0053 | 194.5 | 98.3 | 4.3384 | 7.8929 | 765.6 | - | - | 2021-11-11 22:02 | 19 | 38 | RateC
5073 | 7-08:59:15 | 3:15 | 0.618 | 2.0126 | 195.2 | 98.65 | 4.3485 | 7.9245 | 768.6 | - | - | 2021-11-11 22:03 | 19 | 38 | RateC
5074 | 7-08:59:54 | 3:16 | 0.618 | 2.0192 | 195.8 | 98.97 | 4.3587 | 7.9531 | 771.4 | - | - | 2021-11-11 22:04 | 19 | 38 | RateC
5075 | 7-09:00:28 | 3:17 | 0.618 | 2.025 | 196.4 | 99.26 | 4.3688 | 7.9787 | 773.9 | - | - | 2021-11-11 22:04 | 19 | 38 | RateC
5076 | 7-09:01:00 | 3:17 | 0.618 | 2.0305 | 196.9 | 99.53 | 4.379 | 8.0025 | 776.2 | - | - | 2021-11-11 22:05 | 19 | 38 | RateC
5077 | 7-09:01:27 | 3:18 | 0.618 | 2.0353 | 197.4 | 99.76 | 4.3893 | 8.0235 | 778.2 | - | - | 2021-11-11 22:05 | 19 | 38 | RateC
5078 | 7-09:01:54 | 3:18 | 0.618 | 2.0398 | 197.8 | 99.98 | 4.3995 | 8.0432 | 780.1 | - | - | 2021-11-11 22:06 | 19 | 38 | RateC
5079 | 7-09:01:56 | 3:18 | 0.618 | 2.0401 | 197.9 | 100 | 4.4 | 8.0448 | 780.3 | - | - | 2021-11-11 22:06 | 19 | 38 | RateC
5080 | 7-09:01:56 | 0:00 | -0.618 | 0 | 0 | 0 | 4.3127 | 0 | 0 | - | - | 2021-11-11 22:06 | 19 | 39 | RateD
5081 | 7-09:01:57 | 0:00 | -0.618 | 0.0002 | 0 | 0.01 | 4.2908 | 0.0011 | 0.1 | - | - | 2021-11-11 22:06 | 19 | 39 | RateD
5082 | 7-09:01:58 | 0:00 | -0.618 | 0.0005 | 0 | 0.02 | 4.2758 | 0.002 | 0.2 | - | - | 2021-11-11 22:06 | 19 | 39 | RateD
5083 | 7-09:02:00 | 0:00 | -0.6181 | 0.0008 | 0.1 | 0.04 | 4.2642 | 0.0034 | 0.3 | - | - | 2021-11-11 22:06 | 19 | 39 | RateD
5084 | 7-09:02:03 | 0:00 | -0.618 | 0.0013 | 0.1 | 0.07 | 4.2529 | 0.0057 | 0.6 | - | - | 2021-11-11 22:06 | 19 | 39 | RateD
5085 | 7-09:02:08 | 0:00 | -0.618 | 0.0022 | 0.2 | 0.11 | 4.242 | 0.0094 | 0.9 | - | - | 2021-11-11 22:06 | 19 | 39 | RateD
5086 | 7-09:02:16 | 0:00 | -0.618 | 0.0035 | 0.3 | 0.17 | 4.2315 | 0.0149 | 1.4 | - | - | 2021-11-11 22:06 | 19 | 39 | RateD
5087 | 7-09:02:27 | 0:01 | -0.618 | 0.0054 | 0.5 | 0.26 | 4.2211 | 0.0229 | 2.2 | - | - | 2021-11-11 22:06 | 19 | 39 | RateD
5088 | 7-09:02:43 | 0:01 | -0.618 | 0.0081 | 0.8 | 0.4 | 4.2107 | 0.0341 | 3.3 | - | - | 2021-11-11 22:06 | 19 | 39 | RateD
5089 | 7-09:03:05 | 0:01 | -0.6181 | 0.0119 | 1.2 | 0.58 | 4.2005 | 0.0503 | 4.9 | - | - | 2021-11-11 22:07 | 19 | 39 | RateD
5090 | 7-09:03:37 | 0:02 | -0.618 | 0.0175 | 1.7 | 0.86 | 4.1904 | 0.0737 | 7.2 | - | - | 2021-11-11 22:07 | 19 | 39 | RateD
5091 | 7-09:04:26 | 0:02 | -0.618 | 0.0258 | 2.5 | 1.27 | 4.1803 | 0.1086 | 10.5 | - | - | 2021-11-11 22:08 | 19 | 39 | RateD
5092 | 7-09:05:38 | 0:04 | -0.618 | 0.0381 | 3.7 | 1.87 | 4.1702 | 0.16 | 15.5 | - | - | 2021-11-11 22:09 | 19 | 39 | RateD
5093 | 7-09:07:30 | 0:06 | -0.618 | 0.0573 | 5.6 | 2.81 | 4.1602 | 0.2399 | 23.3 | - | - | 2021-11-11 22:11 | 19 | 39 | RateD
5094 | 7-09:10:30 | 0:09 | -0.6181 | 0.0883 | 8.6 | 4.33 | 4.151 | 0.3687 | 35.8 | - | - | 2021-11-11 22:14 | 19 | 39 | RateD
5095 | 7-09:13:30 | 0:12 | -0.618 | 0.1192 | 11.6 | 5.85 | 4.1459 | 0.4969 | 48.2 | - | - | 2021-11-11 22:17 | 19 | 39 | RateD
5096 | 7-09:16:30 | 0:15 | -0.618 | 0.1501 | 14.6 | 7.37 | 4.143 | 0.625 | 60.6 | - | - | 2021-11-11 22:20 | 19 | 39 | RateD
5097 | 7-09:19:30 | 0:18 | -0.618 | 0.1811 | 17.6 | 8.89 | 4.1405 | 0.7531 | 73 | - | - | 2021-11-11 22:23 | 19 | 39 | RateD
5098 | 7-09:22:30 | 0:21 | -0.618 | 0.212 | 20.6 | 10.41 | 4.1381 | 0.8812 | 85.5 | - | - | 2021-11-11 22:26 | 19 | 39 | RateD
5099 | 7-09:25:31 | 0:24 | -0.618 | 0.243 | 23.6 | 11.93 | 4.1355 | 1.0094 | 97.9 | - | - | 2021-11-11 22:29 | 19 | 39 | RateD
5100 | 7-09:28:31 | 0:27 | -0.6181 | 0.2739 | 26.6 | 13.44 | 4.1326 | 1.1371 | 110.3 | - | - | 2021-11-11 22:32 | 19 | 39 | RateD
5101 | 7-09:31:31 | 0:30 | -0.618 | 0.3048 | 29.6 | 14.96 | 4.1285 | 1.2648 | 122.7 | - | - | 2021-11-11 22:35 | 19 | 39 | RateD
5102 | 7-09:34:31 | 0:33 | -0.618 | 0.3358 | 32.6 | 16.48 | 4.1231 | 1.3925 | 135.1 | - | - | 2021-11-11 22:38 | 19 | 39 | RateD
5103 | 7-09:37:31 | 0:36 | -0.6181 | 0.3667 | 35.6 | 18 | 4.1149 | 1.5199 | 147.4 | - | - | 2021-11-11 22:41 | 19 | 39 | RateD
5104 | 7-09:40:10 | 0:38 | -0.618 | 0.3938 | 38.2 | 19.33 | 4.1048 | 1.6316 | 158.2 | - | - | 2021-11-11 22:44 | 19 | 39 | RateD
5105 | 7-09:42:11 | 0:40 | -0.618 | 0.4147 | 40.2 | 20.35 | 4.0947 | 1.7169 | 166.5 | - | - | 2021-11-11 22:46 | 19 | 39 | RateD
5106 | 7-09:43:50 | 0:42 | -0.618 | 0.4316 | 41.9 | 21.18 | 4.0847 | 1.7863 | 173.3 | - | - | 2021-11-11 22:47 | 19 | 39 | RateD
5107 | 7-09:45:16 | 0:43 | -0.618 | 0.4464 | 43.3 | 21.91 | 4.0746 | 1.8464 | 179.1 | - | - | 2021-11-11 22:49 | 19 | 39 | RateD
5108 | 7-09:46:35 | 0:45 | -0.618 | 0.4599 | 44.6 | 22.57 | 4.0645 | 1.9016 | 184.4 | - | - | 2021-11-11 22:50 | 19 | 39 | RateD
5109 | 7-09:47:51 | 0:46 | -0.618 | 0.473 | 45.9 | 23.22 | 4.0544 | 1.9549 | 189.6 | - | - | 2021-11-11 22:51 | 19 | 39 | RateD
5110 | 7-09:49:06 | 0:47 | -0.618 | 0.4858 | 47.1 | 23.84 | 4.0444 | 2.0066 | 194.6 | - | - | 2021-11-11 22:53 | 19 | 39 | RateD
5111 | 7-09:50:24 | 0:48 | -0.618 | 0.4992 | 48.4 | 24.5 | 4.0343 | 2.0607 | 199.9 | - | - | 2021-11-11 22:54 | 19 | 39 | RateD
5112 | 7-09:51:47 | 0:50 | -0.618 | 0.5135 | 49.8 | 25.2 | 4.0242 | 2.1182 | 205.4 | - | - | 2021-11-11 22:55 | 19 | 39 | RateD
5113 | 7-09:53:17 | 0:51 | -0.618 | 0.529 | 51.3 | 25.96 | 4.0141 | 2.1806 | 211.5 | - | - | 2021-11-11 22:57 | 19 | 39 | RateD
5114 | 7-09:55:03 | 0:53 | -0.618 | 0.5472 | 53.1 | 26.85 | 4.0041 | 2.2534 | 218.6 | - | - | 2021-11-11 22:59 | 19 | 39 | RateD
5115 | 7-09:57:06 | 0:55 | -0.618 | 0.5683 | 55.1 | 27.89 | 3.994 | 2.338 | 226.8 | - | - | 2021-11-11 23:01 | 19 | 39 | RateD
5116 | 7-09:59:39 | 0:58 | -0.618 | 0.5946 | 57.7 | 29.18 | 3.9839 | 2.4429 | 236.9 | - | - | 2021-11-11 23:03 | 19 | 39 | RateD
5117 | 7-10:02:39 | 1:01 | -0.618 | 0.6256 | 60.7 | 30.7 | 3.9746 | 2.566 | 248.9 | - | - | 2021-11-11 23:06 | 19 | 39 | RateD
5118 | 7-10:05:40 | 1:04 | -0.618 | 0.6565 | 63.7 | 32.22 | 3.9672 | 2.6889 | 260.8 | - | - | 2021-11-11 23:09 | 19 | 39 | RateD
5119 | 7-10:08:40 | 1:07 | -0.618 | 0.6875 | 66.7 | 33.74 | 3.9603 | 2.8118 | 272.7 | - | - | 2021-11-11 23:12 | 19 | 39 | RateD
5120 | 7-10:11:41 | 1:10 | -0.618 | 0.7185 | 69.7 | 35.26 | 3.9531 | 2.9343 | 284.6 | - | - | 2021-11-11 23:15 | 19 | 39 | RateD
5121 | 7-10:14:41 | 1:13 | -0.618 | 0.7495 | 72.7 | 36.78 | 3.9445 | 3.0566 | 296.5 | - | - | 2021-11-11 23:18 | 19 | 39 | RateD
5122 | 7-10:17:41 | 1:16 | -0.618 | 0.7804 | 75.7 | 38.3 | 3.9346 | 3.1785 | 308.3 | - | - | 2021-11-11 23:21 | 19 | 39 | RateD
5123 | 7-10:20:23 | 1:18 | -0.618 | 0.8081 | 78.4 | 39.66 | 3.9245 | 3.2874 | 318.9 | - | - | 2021-11-11 23:24 | 19 | 39 | RateD
5124 | 7-10:22:48 | 1:21 | -0.618 | 0.833 | 80.8 | 40.88 | 3.9145 | 3.385 | 328.3 | - | - | 2021-11-11 23:26 | 19 | 39 | RateD
5125 | 7-10:24:59 | 1:23 | -0.618 | 0.8555 | 83 | 41.99 | 3.9044 | 3.4728 | 336.8 | - | - | 2021-11-11 23:29 | 19 | 39 | RateD
5126 | 7-10:27:04 | 1:25 | -0.618 | 0.8769 | 85.1 | 43.04 | 3.8943 | 3.5565 | 345 | - | - | 2021-11-11 23:31 | 19 | 39 | RateD
5127 | 7-10:29:06 | 1:27 | -0.618 | 0.8979 | 87.1 | 44.07 | 3.8842 | 3.638 | 352.9 | - | - | 2021-11-11 23:33 | 19 | 39 | RateD
5128 | 7-10:31:08 | 1:29 | -0.618 | 0.9189 | 89.1 | 45.1 | 3.8742 | 3.7196 | 360.8 | - | - | 2021-11-11 23:35 | 19 | 39 | RateD
5129 | 7-10:33:08 | 1:31 | -0.618 | 0.9395 | 91.1 | 46.11 | 3.8641 | 3.7993 | 368.5 | - | - | 2021-11-11 23:37 | 19 | 39 | RateD
5130 | 7-10:35:04 | 1:33 | -0.618 | 0.9593 | 93 | 47.08 | 3.854 | 3.8758 | 375.9 | - | - | 2021-11-11 23:39 | 19 | 39 | RateD
5131 | 7-10:36:55 | 1:35 | -0.618 | 0.9784 | 94.9 | 48.02 | 3.8439 | 3.9491 | 383 | - | - | 2021-11-11 23:41 | 19 | 39 | RateD
5132 | 7-10:38:40 | 1:37 | -0.618 | 0.9966 | 96.7 | 48.91 | 3.8339 | 4.0188 | 389.8 | - | - | 2021-11-11 23:42 | 19 | 39 | RateD
5133 | 7-10:40:26 | 1:38 | -0.6181 | 1.0146 | 98.4 | 49.8 | 3.8238 | 4.0879 | 396.5 | - | - | 2021-11-11 23:44 | 19 | 39 | RateD
5134 | 7-10:42:10 | 1:40 | -0.618 | 1.0325 | 100.1 | 50.67 | 3.8137 | 4.1562 | 403.1 | - | - | 2021-11-11 23:46 | 19 | 39 | RateD
5135 | 7-10:43:58 | 1:42 | -0.618 | 1.0511 | 101.9 | 51.59 | 3.8036 | 4.2271 | 410 | - | - | 2021-11-11 23:48 | 19 | 39 | RateD
5136 | 7-10:45:51 | 1:44 | -0.618 | 1.0705 | 103.8 | 52.54 | 3.7936 | 4.3009 | 417.2 | - | - | 2021-11-11 23:49 | 19 | 39 | RateD
5137 | 7-10:47:51 | 1:46 | -0.6181 | 1.0911 | 105.8 | 53.55 | 3.7835 | 4.3788 | 424.7 | - | - | 2021-11-11 23:51 | 19 | 39 | RateD
5138 | 7-10:49:59 | 1:48 | -0.618 | 1.1131 | 108 | 54.63 | 3.7734 | 4.4619 | 432.8 | - | - | 2021-11-11 23:54 | 19 | 39 | RateD
5139 | 7-10:52:15 | 1:50 | -0.618 | 1.1365 | 110.2 | 55.78 | 3.7633 | 4.5501 | 441.3 | - | - | 2021-11-11 23:56 | 19 | 39 | RateD
5140 | 7-10:54:40 | 1:53 | -0.618 | 1.1614 | 112.6 | 57 | 3.7533 | 4.6436 | 450.4 | - | - | 2021-11-11 23:58 | 19 | 39 | RateD
5141 | 7-10:57:12 | 1:55 | -0.618 | 1.1874 | 115.2 | 58.28 | 3.7432 | 4.7413 | 459.9 | - | - | 2021-11-12 00:01 | 19 | 39 | RateD
5142 | 7-10:59:51 | 1:58 | -0.618 | 1.2146 | 117.8 | 59.61 | 3.7331 | 4.8431 | 469.7 | - | - | 2021-11-12 00:03 | 19 | 39 | RateD
5143 | 7-11:02:30 | 2:01 | -0.618 | 1.242 | 120.5 | 60.96 | 3.723 | 4.9451 | 479.6 | - | - | 2021-11-12 00:06 | 19 | 39 | RateD
5144 | 7-11:05:11 | 2:03 | -0.618 | 1.2697 | 123.1 | 62.32 | 3.713 | 5.0479 | 489.6 | - | - | 2021-11-12 00:09 | 19 | 39 | RateD
5145 | 7-11:07:50 | 2:06 | -0.618 | 1.2969 | 125.8 | 63.65 | 3.7029 | 5.1489 | 499.4 | - | - | 2021-11-12 00:11 | 19 | 39 | RateD
5146 | 7-11:10:25 | 2:08 | -0.618 | 1.3236 | 128.4 | 64.96 | 3.6928 | 5.2476 | 509 | - | - | 2021-11-12 00:14 | 19 | 39 | RateD
5147 | 7-11:12:57 | 2:11 | -0.618 | 1.3496 | 130.9 | 66.24 | 3.6827 | 5.3435 | 518.3 | - | - | 2021-11-12 00:17 | 19 | 39 | RateD
5148 | 7-11:15:25 | 2:14 | -0.618 | 1.375 | 133.4 | 67.49 | 3.6727 | 5.4371 | 527.4 | - | - | 2021-11-12 00:19 | 19 | 39 | RateD
5149 | 7-11:17:52 | 2:16 | -0.618 | 1.4002 | 135.8 | 68.72 | 3.6626 | 5.5292 | 536.3 | - | - | 2021-11-12 00:21 | 19 | 39 | RateD
5150 | 7-11:20:19 | 2:18 | -0.618 | 1.4255 | 138.3 | 69.96 | 3.6525 | 5.6219 | 545.3 | - | - | 2021-11-12 00:24 | 19 | 39 | RateD
5151 | 7-11:22:45 | 2:21 | -0.618 | 1.4506 | 140.7 | 71.2 | 3.6424 | 5.7135 | 554.2 | - | - | 2021-11-12 00:26 | 19 | 39 | RateD
5152 | 7-11:25:17 | 2:23 | -0.618 | 1.4766 | 143.2 | 72.47 | 3.6323 | 5.8081 | 563.3 | - | - | 2021-11-12 00:29 | 19 | 39 | RateD
5153 | 7-11:27:59 | 2:26 | -0.618 | 1.5045 | 145.9 | 73.84 | 3.6223 | 5.909 | 573.1 | - | - | 2021-11-12 00:32 | 19 | 39 | RateD
5154 | 7-11:30:59 | 2:29 | -0.618 | 1.5354 | 148.9 | 75.36 | 3.6127 | 6.021 | 584 | - | - | 2021-11-12 00:35 | 19 | 39 | RateD
5155 | 7-11:34:00 | 2:32 | -0.618 | 1.5664 | 151.9 | 76.88 | 3.6054 | 6.1328 | 594.8 | - | - | 2021-11-12 00:38 | 19 | 39 | RateD
5156 | 7-11:37:00 | 2:35 | -0.618 | 1.5974 | 154.9 | 78.4 | 3.5998 | 6.2444 | 605.7 | - | - | 2021-11-12 00:41 | 19 | 39 | RateD
5157 | 7-11:40:00 | 2:38 | -0.618 | 1.6283 | 157.9 | 79.92 | 3.5947 | 6.3557 | 616.5 | - | - | 2021-11-12 00:44 | 19 | 39 | RateD
5158 | 7-11:43:00 | 2:41 | -0.618 | 1.6592 | 160.9 | 81.43 | 3.5885 | 6.4667 | 627.2 | - | - | 2021-11-12 00:47 | 19 | 39 | RateD
5159 | 7-11:46:00 | 2:44 | -0.6181 | 1.6901 | 163.9 | 82.95 | 3.5798 | 6.5775 | 638 | - | - | 2021-11-12 00:50 | 19 | 39 | RateD
5160 | 7-11:48:25 | 2:46 | -0.618 | 1.7149 | 166.3 | 84.17 | 3.5697 | 6.666 | 646.6 | - | - | 2021-11-12 00:52 | 19 | 39 | RateD
5161 | 7-11:50:16 | 2:48 | -0.618 | 1.734 | 168.2 | 85.1 | 3.5596 | 6.7341 | 653.2 | - | - | 2021-11-12 00:54 | 19 | 39 | RateD
5162 | 7-11:51:42 | 2:50 | -0.618 | 1.7488 | 169.6 | 85.83 | 3.5496 | 6.7868 | 658.3 | - | - | 2021-11-12 00:55 | 19 | 39 | RateD
5163 | 7-11:52:53 | 2:51 | -0.618 | 1.7609 | 170.8 | 86.43 | 3.5395 | 6.8298 | 662.4 | - | - | 2021-11-12 00:56 | 19 | 39 | RateD
5164 | 7-11:53:54 | 2:52 | -0.618 | 1.7714 | 171.8 | 86.94 | 3.5294 | 6.8669 | 666 | - | - | 2021-11-12 00:58 | 19 | 39 | RateD
5165 | 7-11:54:47 | 2:53 | -0.618 | 1.7805 | 172.7 | 87.39 | 3.5193 | 6.8988 | 669.1 | - | - | 2021-11-12 00:58 | 19 | 39 | RateD
5166 | 7-11:55:36 | 2:54 | -0.618 | 1.7889 | 173.5 | 87.8 | 3.5093 | 6.9284 | 672 | - | - | 2021-11-12 00:59 | 19 | 39 | RateD
5167 | 7-11:56:22 | 2:54 | -0.618 | 1.7967 | 174.3 | 88.18 | 3.4992 | 6.9558 | 674.7 | - | - | 2021-11-12 01:00 | 19 | 39 | RateD
5168 | 7-11:57:06 | 2:55 | -0.618 | 1.8043 | 175 | 88.56 | 3.4891 | 6.9823 | 677.2 | - | - | 2021-11-12 01:01 | 19 | 39 | RateD
5169 | 7-11:57:50 | 2:56 | -0.618 | 1.812 | 175.8 | 88.93 | 3.479 | 7.0091 | 679.8 | - | - | 2021-11-12 01:01 | 19 | 39 | RateD
5170 | 7-11:58:37 | 2:57 | -0.618 | 1.8201 | 176.5 | 89.33 | 3.469 | 7.0371 | 682.6 | - | - | 2021-11-12 01:02 | 19 | 39 | RateD
5171 | 7-11:59:24 | 2:57 | -0.618 | 1.8281 | 177.3 | 89.72 | 3.4589 | 7.0651 | 685.3 | - | - | 2021-11-12 01:03 | 19 | 39 | RateD
5172 | 7-12:00:13 | 2:58 | -0.618 | 1.8364 | 178.1 | 90.13 | 3.4488 | 7.0936 | 688 | - | - | 2021-11-12 01:04 | 19 | 39 | RateD
5173 | 7-12:01:00 | 2:59 | -0.618 | 1.8445 | 178.9 | 90.53 | 3.4387 | 7.1217 | 690.8 | - | - | 2021-11-12 01:05 | 19 | 39 | RateD
5174 | 7-12:01:46 | 3:00 | -0.618 | 1.8525 | 179.7 | 90.92 | 3.4287 | 7.149 | 693.4 | - | - | 2021-11-12 01:05 | 19 | 39 | RateD
5175 | 7-12:02:32 | 3:01 | -0.618 | 1.8604 | 180.4 | 91.31 | 3.4186 | 7.1759 | 696 | - | - | 2021-11-12 01:06 | 19 | 39 | RateD
5176 | 7-12:03:17 | 3:01 | -0.618 | 1.8681 | 181.2 | 91.68 | 3.4084 | 7.2022 | 698.6 | - | - | 2021-11-12 01:07 | 19 | 39 | RateD
5177 | 7-12:03:59 | 3:02 | -0.618 | 1.8753 | 181.9 | 92.04 | 3.3981 | 7.227 | 701 | - | - | 2021-11-12 01:08 | 19 | 39 | RateD
5178 | 7-12:04:40 | 3:03 | -0.618 | 1.8823 | 182.6 | 92.38 | 3.3881 | 7.2507 | 703.3 | - | - | 2021-11-12 01:08 | 19 | 39 | RateD
5179 | 7-12:05:19 | 3:03 | -0.618 | 1.889 | 183.2 | 92.71 | 3.378 | 7.2734 | 705.5 | - | - | 2021-11-12 01:09 | 19 | 39 | RateD
5180 | 7-12:05:55 | 3:04 | -0.618 | 1.8952 | 183.8 | 93.02 | 3.3679 | 7.2942 | 707.5 | - | - | 2021-11-12 01:10 | 19 | 39 | RateD
5181 | 7-12:06:29 | 3:05 | -0.618 | 1.901 | 184.4 | 93.3 | 3.3578 | 7.3135 | 709.4 | - | - | 2021-11-12 01:10 | 19 | 39 | RateD
5182 | 7-12:07:01 | 3:05 | -0.618 | 1.9065 | 184.9 | 93.57 | 3.3477 | 7.3322 | 711.2 | - | - | 2021-11-12 01:11 | 19 | 39 | RateD
5183 | 7-12:07:31 | 3:06 | -0.618 | 1.9117 | 185.4 | 93.83 | 3.3377 | 7.3496 | 712.9 | - | - | 2021-11-12 01:11 | 19 | 39 | RateD
5184 | 7-12:08:01 | 3:06 | -0.618 | 1.9168 | 185.9 | 94.07 | 3.3276 | 7.3663 | 714.5 | - | - | 2021-11-12 01:12 | 19 | 39 | RateD
5185 | 7-12:08:28 | 3:07 | -0.618 | 1.9214 | 186.4 | 94.3 | 3.3175 | 7.3818 | 716 | - | - | 2021-11-12 01:12 | 19 | 39 | RateD
5186 | 7-12:08:54 | 3:07 | -0.618 | 1.9259 | 186.8 | 94.52 | 3.3074 | 7.3965 | 717.4 | - | - | 2021-11-12 01:13 | 19 | 39 | RateD
5187 | 7-12:09:19 | 3:07 | -0.618 | 1.9301 | 187.2 | 94.73 | 3.2972 | 7.4107 | 718.8 | - | - | 2021-11-12 01:13 | 19 | 39 | RateD
5188 | 7-12:09:43 | 3:08 | -0.618 | 1.9343 | 187.6 | 94.93 | 3.287 | 7.4243 | 720.1 | - | - | 2021-11-12 01:13 | 19 | 39 | RateD
5189 | 7-12:10:06 | 3:08 | -0.618 | 1.9382 | 188 | 95.13 | 3.2768 | 7.4372 | 721.4 | - | - | 2021-11-12 01:14 | 19 | 39 | RateD
5190 | 7-12:10:27 | 3:09 | -0.618 | 1.9419 | 188.4 | 95.31 | 3.2667 | 7.4493 | 722.5 | - | - | 2021-11-12 01:14 | 19 | 39 | RateD
5191 | 7-12:10:47 | 3:09 | -0.618 | 1.9454 | 188.7 | 95.48 | 3.2566 | 7.4606 | 723.6 | - | - | 2021-11-12 01:14 | 19 | 39 | RateD
5192 | 7-12:11:08 | 3:09 | -0.618 | 1.9488 | 189 | 95.65 | 3.2464 | 7.4719 | 724.7 | - | - | 2021-11-12 01:15 | 19 | 39 | RateD
5193 | 7-12:11:27 | 3:10 | -0.618 | 1.9521 | 189.3 | 95.81 | 3.2361 | 7.4824 | 725.7 | - | - | 2021-11-12 01:15 | 19 | 39 | RateD
5194 | 7-12:11:45 | 3:10 | -0.618 | 1.9553 | 189.6 | 95.96 | 3.2259 | 7.4927 | 726.7 | - | - | 2021-11-12 01:15 | 19 | 39 | RateD
5195 | 7-12:12:03 | 3:10 | -0.618 | 1.9584 | 189.9 | 96.12 | 3.2157 | 7.5026 | 727.7 | - | - | 2021-11-12 01:16 | 19 | 39 | RateD
5196 | 7-12:12:20 | 3:10 | -0.618 | 1.9613 | 190.2 | 96.26 | 3.2056 | 7.5121 | 728.6 | - | - | 2021-11-12 01:16 | 19 | 39 | RateD
5197 | 7-12:12:37 | 3:11 | -0.618 | 1.9642 | 190.5 | 96.41 | 3.1952 | 7.5215 | 729.5 | - | - | 2021-11-12 01:16 | 19 | 39 | RateD
5198 | 7-12:12:53 | 3:11 | -0.618 | 1.967 | 190.8 | 96.54 | 3.185 | 7.5302 | 730.4 | - | - | 2021-11-12 01:17 | 19 | 39 | RateD
5199 | 7-12:13:09 | 3:11 | -0.618 | 1.9697 | 191 | 96.67 | 3.1746 | 7.5389 | 731.2 | - | - | 2021-11-12 01:17 | 19 | 39 | RateD
5200 | 7-12:13:24 | 3:11 | -0.618 | 1.9723 | 191.3 | 96.8 | 3.1641 | 7.5472 | 732 | - | - | 2021-11-12 01:17 | 19 | 39 | RateD
5201 | 7-12:13:39 | 3:12 | -0.618 | 1.9748 | 191.5 | 96.92 | 3.154 | 7.5551 | 732.8 | - | - | 2021-11-12 01:17 | 19 | 39 | RateD
5202 | 7-12:13:53 | 3:12 | -0.618 | 1.9772 | 191.8 | 97.04 | 3.1439 | 7.5627 | 733.5 | - | - | 2021-11-12 01:18 | 19 | 39 | RateD
5203 | 7-12:14:07 | 3:12 | -0.618 | 1.9796 | 192 | 97.16 | 3.1337 | 7.5702 | 734.3 | - | - | 2021-11-12 01:18 | 19 | 39 | RateD
5204 | 7-12:14:20 | 3:12 | -0.618 | 1.9819 | 192.2 | 97.27 | 3.1234 | 7.5773 | 735 | - | - | 2021-11-12 01:18 | 19 | 39 | RateD
5205 | 7-12:14:34 | 3:13 | -0.618 | 1.9842 | 192.5 | 97.39 | 3.1132 | 7.5845 | 735.6 | - | - | 2021-11-12 01:18 | 19 | 39 | RateD
5206 | 7-12:14:46 | 3:13 | -0.618 | 1.9864 | 192.7 | 97.49 | 3.1031 | 7.5913 | 736.3 | - | - | 2021-11-12 01:18 | 19 | 39 | RateD
5207 | 7-12:14:59 | 3:13 | -0.618 | 1.9886 | 192.9 | 97.6 | 3.0926 | 7.5981 | 737 | - | - | 2021-11-12 01:19 | 19 | 39 | RateD
5208 | 7-12:15:12 | 3:13 | -0.618 | 1.9907 | 193.1 | 97.71 | 3.0822 | 7.6047 | 737.6 | - | - | 2021-11-12 01:19 | 19 | 39 | RateD
5209 | 7-12:15:24 | 3:13 | -0.618 | 1.9928 | 193.3 | 97.81 | 3.0717 | 7.6112 | 738.2 | - | - | 2021-11-12 01:19 | 19 | 39 | RateD
5210 | 7-12:15:36 | 3:14 | -0.618 | 1.9949 | 193.5 | 97.91 | 3.0614 | 7.6174 | 738.8 | - | - | 2021-11-12 01:19 | 19 | 39 | RateD
5211 | 7-12:15:47 | 3:14 | -0.618 | 1.9969 | 193.7 | 98.01 | 3.0511 | 7.6235 | 739.4 | - | - | 2021-11-12 01:19 | 19 | 39 | RateD
5212 | 7-12:15:59 | 3:14 | -0.618 | 1.9988 | 193.9 | 98.1 | 3.0408 | 7.6294 | 740 | - | - | 2021-11-12 01:20 | 19 | 39 | RateD
5213 | 7-12:16:10 | 3:14 | -0.618 | 2.0008 | 194.1 | 98.2 | 3.0303 | 7.6354 | 740.6 | - | - | 2021-11-12 01:20 | 19 | 39 | RateD
5214 | 7-12:16:21 | 3:14 | -0.618 | 2.0027 | 194.2 | 98.29 | 3.0202 | 7.6411 | 741.1 | - | - | 2021-11-12 01:20 | 19 | 39 | RateD
5215 | 7-12:16:32 | 3:15 | -0.618 | 2.0045 | 194.4 | 98.38 | 3.0098 | 7.6466 | 741.7 | - | - | 2021-11-12 01:20 | 19 | 39 | RateD
5216 | 7-12:16:42 | 3:15 | -0.618 | 2.0063 | 194.6 | 98.47 | 2.9998 | 7.6519 | 742.2 | - | - | 2021-11-12 01:20 | 19 | 39 | RateD
5217 | 7-12:16:52 | 3:15 | -0.618 | 2.008 | 194.8 | 98.55 | 2.9895 | 7.6571 | 742.7 | - | - | 2021-11-12 01:20 | 19 | 39 | RateD
5218 | 7-12:17:02 | 3:15 | -0.618 | 2.0098 | 194.9 | 98.64 | 2.9793 | 7.6624 | 743.2 | - | - | 2021-11-12 01:21 | 19 | 39 | RateD
5219 | 7-12:17:12 | 3:15 | -0.618 | 2.0115 | 195.1 | 98.72 | 2.9689 | 7.6675 | 743.7 | - | - | 2021-11-12 01:21 | 19 | 39 | RateD
5220 | 7-12:17:22 | 3:15 | -0.618 | 2.0132 | 195.3 | 98.81 | 2.9588 | 7.6725 | 744.2 | - | - | 2021-11-12 01:21 | 19 | 39 | RateD
5221 | 7-12:17:32 | 3:16 | -0.618 | 2.0149 | 195.4 | 98.89 | 2.9481 | 7.6776 | 744.7 | - | - | 2021-11-12 01:21 | 19 | 39 | RateD
5222 | 7-12:17:42 | 3:16 | -0.618 | 2.0166 | 195.6 | 98.97 | 2.9376 | 7.6826 | 745.2 | - | - | 2021-11-12 01:21 | 19 | 39 | RateD
5223 | 7-12:17:52 | 3:16 | -0.618 | 2.0183 | 195.8 | 99.06 | 2.9275 | 7.6875 | 745.6 | - | - | 2021-11-12 01:21 | 19 | 39 | RateD
5224 | 7-12:18:01 | 3:16 | -0.618 | 2.0199 | 195.9 | 99.14 | 2.9171 | 7.6922 | 746.1 | - | - | 2021-11-12 01:22 | 19 | 39 | RateD
5225 | 7-12:18:11 | 3:16 | -0.618 | 2.0215 | 196.1 | 99.22 | 2.9064 | 7.6971 | 746.6 | - | - | 2021-11-12 01:22 | 19 | 39 | RateD
5226 | 7-12:18:20 | 3:16 | -0.618 | 2.0231 | 196.2 | 99.29 | 2.8964 | 7.7016 | 747 | - | - | 2021-11-12 01:22 | 19 | 39 | RateD
5227 | 7-12:18:30 | 3:17 | -0.618 | 2.0247 | 196.4 | 99.37 | 2.8857 | 7.7063 | 747.5 | - | - | 2021-11-12 01:22 | 19 | 39 | RateD
5228 | 7-12:18:39 | 3:17 | -0.618 | 2.0264 | 196.5 | 99.45 | 2.8748 | 7.711 | 747.9 | - | - | 2021-11-12 01:22 | 19 | 39 | RateD
5229 | 7-12:18:49 | 3:17 | -0.618 | 2.028 | 196.7 | 99.53 | 2.8641 | 7.7157 | 748.4 | - | - | 2021-11-12 01:22 | 19 | 39 | RateD
5230 | 7-12:18:58 | 3:17 | -0.618 | 2.0295 | 196.9 | 99.61 | 2.8539 | 7.7201 | 748.8 | - | - | 2021-11-12 01:23 | 19 | 39 | RateD
5231 | 7-12:19:07 | 3:17 | -0.618 | 2.0311 | 197 | 99.69 | 2.8437 | 7.7245 | 749.2 | - | - | 2021-11-12 01:23 | 19 | 39 | RateD
5232 | 7-12:19:15 | 3:17 | -0.618 | 2.0326 | 197.1 | 99.76 | 2.8334 | 7.7288 | 749.6 | - | - | 2021-11-12 01:23 | 19 | 39 | RateD
5233 | 7-12:19:24 | 3:17 | -0.618 | 2.0341 | 197.3 | 99.83 | 2.823 | 7.7331 | 750.1 | - | - | 2021-11-12 01:23 | 19 | 39 | RateD
5234 | 7-12:19:33 | 3:18 | -0.618 | 2.0357 | 197.4 | 99.91 | 2.8125 | 7.7374 | 750.5 | - | - | 2021-11-12 01:23 | 19 | 39 | RateD
5235 | 7-12:19:42 | 3:18 | -0.618 | 2.0372 | 197.6 | 99.98 | 2.8023 | 7.7417 | 750.9 | - | - | 2021-11-12 01:23 | 19 | 39 | RateD
5236 | 7-12:19:44 | 3:18 | -0.618 | 2.0375 | 197.6 | 100 | 2.7999 | 7.7426 | 751 | - | - | 2021-11-12 01:23 | 19 | 39 | RateD
5237 | 7-12:19:44 | 0:00 | 0.618 | 0 | 0 | 0 | 2.9754 | 0 | 0 | - | - | 2021-11-12 01:23 | 20 | 40 | RateC
5238 | 7-12:19:46 | 0:00 | 0.618 | 0.0003 | 0 | 0.02 | 3.0794 | 0.0011 | 0.1 | - | - | 2021-11-12 01:23 | 20 | 40 | RateC
5239 | 7-12:19:47 | 0:00 | 0.618 | 0.0005 | 0 | 0.02 | 3.1145 | 0.0014 | 0.1 | - | - | 2021-11-12 01:23 | 20 | 40 | RateC
5240 | 7-12:19:47 | 0:00 | 0.618 | 0.0006 | 0.1 | 0.03 | 3.1445 | 0.0018 | 0.2 | - | - | 2021-11-12 01:23 | 20 | 40 | RateC
5241 | 7-12:19:48 | 0:00 | 0.618 | 0.0007 | 0.1 | 0.03 | 3.1721 | 0.0021 | 0.2 | - | - | 2021-11-12 01:23 | 20 | 40 | RateC
5242 | 7-12:19:50 | 0:00 | 0.618 | 0.001 | 0.1 | 0.05 | 3.2324 | 0.0031 | 0.3 | - | - | 2021-11-12 01:23 | 20 | 40 | RateC
5243 | 7-12:19:52 | 0:00 | 0.6181 | 0.0013 | 0.1 | 0.06 | 3.2831 | 0.0042 | 0.4 | - | - | 2021-11-12 01:23 | 20 | 40 | RateC
5244 | 7-12:19:54 | 0:00 | 0.618 | 0.0017 | 0.2 | 0.08 | 3.3307 | 0.0054 | 0.5 | - | - | 2021-11-12 01:24 | 20 | 40 | RateC
5245 | 7-12:19:56 | 0:00 | 0.618 | 0.002 | 0.2 | 0.1 | 3.3716 | 0.0065 | 0.6 | - | - | 2021-11-12 01:24 | 20 | 40 | RateC
5246 | 7-12:19:58 | 0:00 | 0.618 | 0.0024 | 0.2 | 0.12 | 3.4105 | 0.0077 | 0.7 | - | - | 2021-11-12 01:24 | 20 | 40 | RateC
5247 | 7-12:19:59 | 0:00 | 0.618 | 0.0026 | 0.3 | 0.13 | 3.4341 | 0.0085 | 0.8 | - | - | 2021-11-12 01:24 | 20 | 40 | RateC
5248 | 7-12:20:00 | 0:00 | 0.618 | 0.0027 | 0.3 | 0.13 | 3.4449 | 0.0088 | 0.9 | - | - | 2021-11-12 01:24 | 20 | 40 | RateC
5249 | 7-12:20:00 | 0:00 | 0.618 | 0.0028 | 0.3 | 0.14 | 3.4552 | 0.0092 | 0.9 | - | - | 2021-11-12 01:24 | 20 | 40 | RateC
5250 | 7-12:20:01 | 0:00 | 0.618 | 0.0029 | 0.3 | 0.14 | 3.466 | 0.0096 | 0.9 | - | - | 2021-11-12 01:24 | 20 | 40 | RateC
5251 | 7-12:20:02 | 0:00 | 0.618 | 0.0031 | 0.3 | 0.15 | 3.4862 | 0.0104 | 1 | - | - | 2021-11-12 01:24 | 20 | 40 | RateC
5252 | 7-12:20:03 | 0:00 | 0.618 | 0.0033 | 0.3 | 0.16 | 3.5035 | 0.0111 | 1.1 | - | - | 2021-11-12 01:24 | 20 | 40 | RateC
5253 | 7-12:20:05 | 0:00 | 0.618 | 0.0036 | 0.3 | 0.17 | 3.5183 | 0.0119 | 1.1 | - | - | 2021-11-12 01:24 | 20 | 40 | RateC
5254 | 7-12:20:06 | 0:00 | 0.618 | 0.0038 | 0.4 | 0.18 | 3.5319 | 0.0126 | 1.2 | - | - | 2021-11-12 01:24 | 20 | 40 | RateC
5255 | 7-12:20:07 | 0:00 | 0.618 | 0.004 | 0.4 | 0.2 | 3.5434 | 0.0134 | 1.3 | - | - | 2021-11-12 01:24 | 20 | 40 | RateC
5256 | 7-12:20:09 | 0:00 | 0.618 | 0.0043 | 0.4 | 0.21 | 3.5569 | 0.0146 | 1.4 | - | - | 2021-11-12 01:24 | 20 | 40 | RateC
5257 | 7-12:20:12 | 0:00 | 0.618 | 0.0048 | 0.5 | 0.23 | 3.5693 | 0.0162 | 1.6 | - | - | 2021-11-12 01:24 | 20 | 40 | RateC
5258 | 7-12:20:15 | 0:01 | 0.618 | 0.0054 | 0.5 | 0.27 | 3.5809 | 0.0185 | 1.8 | - | - | 2021-11-12 01:24 | 20 | 40 | RateC
5259 | 7-12:20:21 | 0:01 | 0.618 | 0.0064 | 0.6 | 0.31 | 3.5914 | 0.0221 | 2.1 | - | - | 2021-11-12 01:24 | 20 | 40 | RateC
5260 | 7-12:20:31 | 0:01 | 0.618 | 0.0082 | 0.8 | 0.4 | 3.6018 | 0.0283 | 2.7 | - | - | 2021-11-12 01:24 | 20 | 40 | RateC
5261 | 7-12:20:48 | 0:01 | 0.618 | 0.0109 | 1.1 | 0.53 | 3.6119 | 0.0383 | 3.7 | - | - | 2021-11-12 01:24 | 20 | 40 | RateC
5262 | 7-12:21:15 | 0:02 | 0.618 | 0.0157 | 1.5 | 0.77 | 3.622 | 0.0557 | 5.4 | - | - | 2021-11-12 01:25 | 20 | 40 | RateC
5263 | 7-12:22:11 | 0:02 | 0.618 | 0.0252 | 2.4 | 1.24 | 3.632 | 0.0902 | 8.7 | - | - | 2021-11-12 01:26 | 20 | 40 | RateC
5264 | 7-12:25:11 | 0:05 | 0.618 | 0.0562 | 5.4 | 2.75 | 3.6407 | 0.2027 | 19.7 | - | - | 2021-11-12 01:29 | 20 | 40 | RateC
5265 | 7-12:28:11 | 0:08 | 0.618 | 0.0871 | 8.4 | 4.26 | 3.6469 | 0.3154 | 30.6 | - | - | 2021-11-12 01:32 | 20 | 40 | RateC
5266 | 7-12:31:12 | 0:11 | 0.618 | 0.1181 | 11.5 | 5.78 | 3.6542 | 0.4285 | 41.6 | - | - | 2021-11-12 01:35 | 20 | 40 | RateC
5267 | 7-12:34:12 | 0:14 | 0.618 | 0.149 | 14.5 | 7.29 | 3.6626 | 0.5417 | 52.5 | - | - | 2021-11-12 01:38 | 20 | 40 | RateC
5268 | 7-12:37:13 | 0:17 | 0.618 | 0.18 | 17.5 | 8.81 | 3.6713 | 0.6554 | 63.6 | - | - | 2021-11-12 01:41 | 20 | 40 | RateC
5269 | 7-12:40:12 | 0:20 | 0.618 | 0.2109 | 20.5 | 10.32 | 3.6789 | 0.7689 | 74.6 | - | - | 2021-11-12 01:44 | 20 | 40 | RateC
5270 | 7-12:43:13 | 0:23 | 0.618 | 0.2418 | 23.5 | 11.84 | 3.6841 | 0.8827 | 85.6 | - | - | 2021-11-12 01:47 | 20 | 40 | RateC
5271 | 7-12:46:13 | 0:26 | 0.618 | 0.2728 | 26.5 | 13.35 | 3.6877 | 0.9968 | 96.7 | - | - | 2021-11-12 01:50 | 20 | 40 | RateC
5272 | 7-12:49:13 | 0:29 | 0.618 | 0.3038 | 29.5 | 14.87 | 3.6906 | 1.1111 | 107.8 | - | - | 2021-11-12 01:53 | 20 | 40 | RateC
5273 | 7-12:52:14 | 0:32 | 0.618 | 0.3347 | 32.5 | 16.38 | 3.6939 | 1.2255 | 118.9 | - | - | 2021-11-12 01:56 | 20 | 40 | RateC
5274 | 7-12:55:14 | 0:36 | 0.618 | 0.3656 | 35.5 | 17.9 | 3.6981 | 1.3397 | 129.9 | - | - | 2021-11-12 01:59 | 20 | 40 | RateC
5275 | 7-12:58:14 | 0:38 | 0.618 | 0.3966 | 38.5 | 19.41 | 3.7033 | 1.4544 | 141.1 | - | - | 2021-11-12 02:02 | 20 | 40 | RateC
5276 | 7-13:01:14 | 0:42 | 0.618 | 0.4276 | 41.5 | 20.93 | 3.7099 | 1.569 | 152.2 | - | - | 2021-11-12 02:05 | 20 | 40 | RateC
5277 | 7-13:04:14 | 0:44 | 0.618 | 0.4585 | 44.5 | 22.44 | 3.7174 | 1.6838 | 163.3 | - | - | 2021-11-12 02:08 | 20 | 40 | RateC
5278 | 7-13:07:15 | 0:48 | 0.618 | 0.4894 | 47.5 | 23.95 | 3.726 | 1.7989 | 174.5 | - | - | 2021-11-12 02:11 | 20 | 40 | RateC
5279 | 7-13:10:15 | 0:51 | 0.618 | 0.5203 | 50.5 | 25.47 | 3.7351 | 1.9142 | 185.7 | - | - | 2021-11-12 02:14 | 20 | 40 | RateC
5280 | 7-13:13:15 | 0:54 | 0.618 | 0.5512 | 53.5 | 26.98 | 3.7446 | 2.0299 | 196.9 | - | - | 2021-11-12 02:17 | 20 | 40 | RateC
5281 | 7-13:16:15 | 0:57 | 0.618 | 0.5822 | 56.5 | 28.49 | 3.7545 | 2.1459 | 208.1 | - | - | 2021-11-12 02:20 | 20 | 40 | RateC
5282 | 7-13:19:15 | 1:00 | 0.618 | 0.6131 | 59.5 | 30.01 | 3.7644 | 2.2622 | 219.4 | - | - | 2021-11-12 02:23 | 20 | 40 | RateC
5283 | 7-13:22:15 | 1:03 | 0.618 | 0.644 | 62.5 | 31.52 | 3.7742 | 2.3787 | 230.7 | - | - | 2021-11-12 02:26 | 20 | 40 | RateC
5284 | 7-13:25:16 | 1:06 | 0.618 | 0.675 | 65.5 | 33.04 | 3.7839 | 2.4956 | 242.1 | - | - | 2021-11-12 02:29 | 20 | 40 | RateC
5285 | 7-13:28:16 | 1:09 | 0.618 | 0.7059 | 68.5 | 34.55 | 3.7937 | 2.6129 | 253.4 | - | - | 2021-11-12 02:32 | 20 | 40 | RateC
5286 | 7-13:31:16 | 1:12 | 0.618 | 0.7368 | 71.5 | 36.06 | 3.8035 | 2.7303 | 264.8 | - | - | 2021-11-12 02:35 | 20 | 40 | RateC
5287 | 7-13:34:16 | 1:15 | 0.618 | 0.7677 | 74.5 | 37.58 | 3.8134 | 2.8479 | 276.2 | - | - | 2021-11-12 02:38 | 20 | 40 | RateC
5288 | 7-13:37:12 | 1:17 | 0.618 | 0.798 | 77.4 | 39.06 | 3.8235 | 2.9635 | 287.4 | - | - | 2021-11-12 02:41 | 20 | 40 | RateC
5289 | 7-13:40:03 | 1:20 | 0.618 | 0.8273 | 80.2 | 40.49 | 3.8336 | 3.0758 | 298.3 | - | - | 2021-11-12 02:44 | 20 | 40 | RateC
5290 | 7-13:42:39 | 1:23 | 0.618 | 0.8541 | 82.8 | 41.8 | 3.8436 | 3.1785 | 308.3 | - | - | 2021-11-12 02:46 | 20 | 40 | RateC
5291 | 7-13:45:05 | 1:25 | 0.618 | 0.8792 | 85.3 | 43.03 | 3.8537 | 3.2754 | 317.7 | - | - | 2021-11-12 02:49 | 20 | 40 | RateC
5292 | 7-13:47:21 | 1:28 | 0.618 | 0.9026 | 87.5 | 44.18 | 3.8638 | 3.3654 | 326.4 | - | - | 2021-11-12 02:51 | 20 | 40 | RateC
5293 | 7-13:49:27 | 1:30 | 0.618 | 0.9242 | 89.6 | 45.23 | 3.8739 | 3.449 | 334.5 | - | - | 2021-11-12 02:53 | 20 | 40 | RateC
5294 | 7-13:51:23 | 1:32 | 0.618 | 0.9441 | 91.6 | 46.21 | 3.8839 | 3.5264 | 342 | - | - | 2021-11-12 02:55 | 20 | 40 | RateC
5295 | 7-13:53:15 | 1:34 | 0.618 | 0.9632 | 93.4 | 47.15 | 3.8942 | 3.6008 | 349.3 | - | - | 2021-11-12 02:57 | 20 | 40 | RateC
5296 | 7-13:55:00 | 1:35 | 0.618 | 0.9813 | 95.2 | 48.03 | 3.9042 | 3.6711 | 356.1 | - | - | 2021-11-12 02:59 | 20 | 40 | RateC
5297 | 7-13:56:41 | 1:37 | 0.618 | 0.9986 | 96.9 | 48.87 | 3.9143 | 3.7386 | 362.6 | - | - | 2021-11-12 03:00 | 20 | 40 | RateC
5298 | 7-13:58:20 | 1:39 | 0.618 | 1.0157 | 98.5 | 49.71 | 3.9244 | 3.8058 | 369.1 | - | - | 2021-11-12 03:02 | 20 | 40 | RateC
5299 | 7-14:00:00 | 1:40 | 0.618 | 1.0328 | 100.2 | 50.55 | 3.9345 | 3.8729 | 375.6 | - | - | 2021-11-12 03:04 | 20 | 40 | RateC
5300 | 7-14:01:44 | 1:42 | 0.618 | 1.0506 | 101.9 | 51.42 | 3.9445 | 3.9432 | 382.5 | - | - | 2021-11-12 03:05 | 20 | 40 | RateC
5301 | 7-14:03:34 | 1:44 | 0.618 | 1.0696 | 103.7 | 52.35 | 3.9546 | 4.0181 | 389.7 | - | - | 2021-11-12 03:07 | 20 | 40 | RateC
5302 | 7-14:05:35 | 1:46 | 0.618 | 1.0903 | 105.7 | 53.36 | 3.9647 | 4.1 | 397.7 | - | - | 2021-11-12 03:09 | 20 | 40 | RateC
5303 | 7-14:07:47 | 1:48 | 0.618 | 1.113 | 108 | 54.47 | 3.9748 | 4.1901 | 406.4 | - | - | 2021-11-12 03:11 | 20 | 40 | RateC
5304 | 7-14:10:07 | 1:50 | 0.618 | 1.1371 | 110.3 | 55.65 | 3.9848 | 4.2861 | 415.7 | - | - | 2021-11-12 03:14 | 20 | 40 | RateC
5305 | 7-14:12:39 | 1:53 | 0.618 | 1.1631 | 112.8 | 56.93 | 3.9949 | 4.3899 | 425.8 | - | - | 2021-11-12 03:16 | 20 | 40 | RateC
5306 | 7-14:15:21 | 1:56 | 0.618 | 1.1909 | 115.5 | 58.29 | 4.005 | 4.5013 | 436.6 | - | - | 2021-11-12 03:19 | 20 | 40 | RateC
5307 | 7-14:18:22 | 1:59 | 0.618 | 1.2219 | 118.5 | 59.81 | 4.0151 | 4.6255 | 448.6 | - | - | 2021-11-12 03:22 | 20 | 40 | RateC
5308 | 7-14:21:22 | 2:02 | 0.618 | 1.2529 | 121.5 | 61.32 | 4.0242 | 4.7499 | 460.7 | - | - | 2021-11-12 03:25 | 20 | 40 | RateC
5309 | 7-14:24:22 | 2:05 | 0.618 | 1.2838 | 124.5 | 62.83 | 4.0326 | 4.8744 | 472.8 | - | - | 2021-11-12 03:28 | 20 | 40 | RateC
5310 | 7-14:27:22 | 2:08 | 0.618 | 1.3147 | 127.5 | 64.35 | 4.0403 | 4.9994 | 484.9 | - | - | 2021-11-12 03:31 | 20 | 40 | RateC
5311 | 7-14:30:23 | 2:11 | 0.618 | 1.3457 | 130.5 | 65.87 | 4.0479 | 5.1247 | 497.1 | - | - | 2021-11-12 03:34 | 20 | 40 | RateC
5312 | 7-14:33:23 | 2:14 | 0.618 | 1.3766 | 133.5 | 67.38 | 4.0558 | 5.25 | 509.2 | - | - | 2021-11-12 03:37 | 20 | 40 | RateC
5313 | 7-14:36:23 | 2:17 | 0.618 | 1.4075 | 136.5 | 68.89 | 4.0651 | 5.3754 | 521.4 | - | - | 2021-11-12 03:40 | 20 | 40 | RateC
5314 | 7-14:38:57 | 2:19 | 0.618 | 1.434 | 139.1 | 70.18 | 4.0752 | 5.483 | 531.8 | - | - | 2021-11-12 03:43 | 20 | 40 | RateC
5315 | 7-14:41:00 | 2:21 | 0.618 | 1.4551 | 141.1 | 71.22 | 4.0853 | 5.5694 | 540.2 | - | - | 2021-11-12 03:45 | 20 | 40 | RateC
5316 | 7-14:42:44 | 2:23 | 0.618 | 1.4729 | 142.9 | 72.09 | 4.0954 | 5.6421 | 547.2 | - | - | 2021-11-12 03:46 | 20 | 40 | RateC
5317 | 7-14:44:15 | 2:25 | 0.618 | 1.4887 | 144.4 | 72.86 | 4.1054 | 5.7066 | 553.5 | - | - | 2021-11-12 03:48 | 20 | 40 | RateC
5318 | 7-14:45:34 | 2:26 | 0.618 | 1.5022 | 145.7 | 73.52 | 4.1155 | 5.7621 | 558.9 | - | - | 2021-11-12 03:49 | 20 | 40 | RateC
5319 | 7-14:46:49 | 2:27 | 0.618 | 1.515 | 146.9 | 74.15 | 4.1256 | 5.8151 | 564 | - | - | 2021-11-12 03:50 | 20 | 40 | RateC
5320 | 7-14:47:59 | 2:28 | 0.618 | 1.527 | 148.1 | 74.74 | 4.1357 | 5.8646 | 568.8 | - | - | 2021-11-12 03:52 | 20 | 40 | RateC
5321 | 7-14:49:07 | 2:29 | 0.618 | 1.5388 | 149.3 | 75.31 | 4.1457 | 5.9133 | 573.6 | - | - | 2021-11-12 03:53 | 20 | 40 | RateC
5322 | 7-14:50:17 | 2:31 | 0.618 | 1.5508 | 150.4 | 75.9 | 4.1558 | 5.9631 | 578.4 | - | - | 2021-11-12 03:54 | 20 | 40 | RateC
5323 | 7-14:51:31 | 2:32 | 0.618 | 1.5634 | 151.6 | 76.52 | 4.1659 | 6.0159 | 583.5 | - | - | 2021-11-12 03:55 | 20 | 40 | RateC
5324 | 7-14:52:50 | 2:33 | 0.618 | 1.577 | 153 | 77.18 | 4.176 | 6.0723 | 589 | - | - | 2021-11-12 03:56 | 20 | 40 | RateC
5325 | 7-14:54:16 | 2:35 | 0.618 | 1.5919 | 154.4 | 77.91 | 4.186 | 6.1345 | 595 | - | - | 2021-11-12 03:58 | 20 | 40 | RateC
5326 | 7-14:55:59 | 2:36 | 0.618 | 1.6095 | 156.1 | 78.78 | 4.1961 | 6.2087 | 602.2 | - | - | 2021-11-12 04:00 | 20 | 40 | RateC
5327 | 7-14:58:10 | 2:38 | 0.618 | 1.632 | 158.3 | 79.88 | 4.2062 | 6.3031 | 611.4 | - | - | 2021-11-12 04:02 | 20 | 40 | RateC
5328 | 7-15:01:11 | 2:41 | 0.618 | 1.663 | 161.3 | 81.39 | 4.215 | 6.4335 | 624 | - | - | 2021-11-12 04:05 | 20 | 40 | RateC
5329 | 7-15:04:11 | 2:44 | 0.618 | 1.6939 | 164.3 | 82.91 | 4.2208 | 6.5641 | 636.7 | - | - | 2021-11-12 04:08 | 20 | 40 | RateC
5330 | 7-15:07:11 | 2:47 | 0.618 | 1.7249 | 167.3 | 84.43 | 4.2253 | 6.6949 | 649.4 | - | - | 2021-11-12 04:11 | 20 | 40 | RateC
5331 | 7-15:10:12 | 2:50 | 0.618 | 1.7558 | 170.3 | 85.94 | 4.2296 | 6.8256 | 662 | - | - | 2021-11-12 04:14 | 20 | 40 | RateC
5332 | 7-15:13:12 | 2:53 | 0.618 | 1.7867 | 173.3 | 87.45 | 4.2343 | 6.9564 | 674.7 | - | - | 2021-11-12 04:17 | 20 | 40 | RateC
5333 | 7-15:16:12 | 2:56 | 0.618 | 1.8177 | 176.3 | 88.97 | 4.2398 | 7.0876 | 687.5 | - | - | 2021-11-12 04:20 | 20 | 40 | RateC
5334 | 7-15:19:12 | 2:59 | 0.618 | 1.8487 | 179.3 | 90.48 | 4.2467 | 7.2189 | 700.2 | - | - | 2021-11-12 04:23 | 20 | 40 | RateC
5335 | 7-15:22:12 | 3:02 | 0.618 | 1.8796 | 182.3 | 91.99 | 4.255 | 7.3502 | 712.9 | - | - | 2021-11-12 04:26 | 20 | 40 | RateC
5336 | 7-15:25:01 | 3:05 | 0.618 | 1.9085 | 185.1 | 93.41 | 4.2651 | 7.4738 | 724.9 | - | - | 2021-11-12 04:29 | 20 | 40 | RateC
5337 | 7-15:27:12 | 3:07 | 0.618 | 1.9309 | 187.3 | 94.51 | 4.2752 | 7.5694 | 734.2 | - | - | 2021-11-12 04:31 | 20 | 40 | RateC
5338 | 7-15:28:59 | 3:09 | 0.618 | 1.9494 | 189.1 | 95.41 | 4.2852 | 7.6485 | 741.9 | - | - | 2021-11-12 04:33 | 20 | 40 | RateC
5339 | 7-15:30:27 | 3:11 | 0.618 | 1.9645 | 190.5 | 96.15 | 4.2953 | 7.7132 | 748.1 | - | - | 2021-11-12 04:34 | 20 | 40 | RateC
5340 | 7-15:31:41 | 3:12 | 0.618 | 1.9773 | 191.8 | 96.78 | 4.3054 | 7.7681 | 753.4 | - | - | 2021-11-12 04:35 | 20 | 40 | RateC
5341 | 7-15:32:44 | 3:13 | 0.6181 | 1.9881 | 192.8 | 97.31 | 4.3155 | 7.8147 | 758 | - | - | 2021-11-12 04:36 | 20 | 40 | RateC
5342 | 7-15:33:40 | 3:14 | 0.618 | 1.9976 | 193.8 | 97.77 | 4.3256 | 7.8557 | 761.9 | - | - | 2021-11-12 04:37 | 20 | 40 | RateC
5343 | 7-15:34:29 | 3:15 | 0.618 | 2.006 | 194.6 | 98.18 | 4.3356 | 7.8922 | 765.5 | - | - | 2021-11-12 04:38 | 20 | 40 | RateC
5344 | 7-15:35:13 | 3:15 | 0.618 | 2.0136 | 195.3 | 98.56 | 4.3457 | 7.9253 | 768.7 | - | - | 2021-11-12 04:39 | 20 | 40 | RateC
5345 | 7-15:35:53 | 3:16 | 0.618 | 2.0204 | 196 | 98.89 | 4.3558 | 7.9548 | 771.6 | - | - | 2021-11-12 04:40 | 20 | 40 | RateC
5346 | 7-15:36:28 | 3:17 | 0.618 | 2.0265 | 196.6 | 99.19 | 4.366 | 7.9813 | 774.1 | - | - | 2021-11-12 04:40 | 20 | 40 | RateC
5347 | 7-15:37:01 | 3:17 | 0.618 | 2.0321 | 197.1 | 99.46 | 4.3762 | 8.0056 | 776.5 | - | - | 2021-11-12 04:41 | 20 | 40 | RateC
5348 | 7-15:37:30 | 3:18 | 0.618 | 2.0371 | 197.6 | 99.71 | 4.3866 | 8.0279 | 778.7 | - | - | 2021-11-12 04:41 | 20 | 40 | RateC
5349 | 7-15:37:57 | 3:18 | 0.618 | 2.0417 | 198 | 99.93 | 4.3967 | 8.0481 | 780.6 | - | - | 2021-11-12 04:42 | 20 | 40 | RateC
5350 | 7-15:38:05 | 3:18 | 0.618 | 2.0431 | 198.2 | 100 | 4.4 | 8.0542 | 781.2 | - | - | 2021-11-12 04:42 | 20 | 40 | RateC
5351 | 7-15:38:05 | 0:00 | -0.618 | 0 | 0 | 0 | 4.3124 | 0 | 0 | - | - | 2021-11-12 04:42 | 20 | 41 | RateD
5352 | 7-15:38:06 | 0:00 | -0.618 | 0.0002 | 0 | 0.01 | 4.2905 | 0.0011 | 0.1 | - | - | 2021-11-12 04:42 | 20 | 41 | RateD
5353 | 7-15:38:08 | 0:00 | -0.618 | 0.0005 | 0 | 0.02 | 4.2756 | 0.002 | 0.2 | - | - | 2021-11-12 04:42 | 20 | 41 | RateD
5354 | 7-15:38:10 | 0:00 | -0.618 | 0.0008 | 0.1 | 0.04 | 4.264 | 0.0033 | 0.3 | - | - | 2021-11-12 04:42 | 20 | 41 | RateD
5355 | 7-15:38:13 | 0:00 | -0.618 | 0.0013 | 0.1 | 0.06 | 4.2532 | 0.0056 | 0.5 | - | - | 2021-11-12 04:42 | 20 | 41 | RateD
5356 | 7-15:38:17 | 0:00 | -0.618 | 0.0021 | 0.2 | 0.1 | 4.2431 | 0.0089 | 0.9 | - | - | 2021-11-12 04:42 | 20 | 41 | RateD
5357 | 7-15:38:24 | 0:00 | -0.618 | 0.0033 | 0.3 | 0.16 | 4.2325 | 0.0141 | 1.4 | - | - | 2021-11-12 04:42 | 20 | 41 | RateD
5358 | 7-15:38:35 | 0:00 | -0.618 | 0.0051 | 0.5 | 0.25 | 4.2222 | 0.0217 | 2.1 | - | - | 2021-11-12 04:42 | 20 | 41 | RateD
5359 | 7-15:38:49 | 0:01 | -0.618 | 0.0076 | 0.7 | 0.37 | 4.2121 | 0.0323 | 3.1 | - | - | 2021-11-12 04:42 | 20 | 41 | RateD
5360 | 7-15:39:10 | 0:01 | -0.618 | 0.0112 | 1.1 | 0.55 | 4.202 | 0.0475 | 4.6 | - | - | 2021-11-12 04:43 | 20 | 41 | RateD
5361 | 7-15:39:41 | 0:02 | -0.618 | 0.0165 | 1.6 | 0.81 | 4.1919 | 0.0694 | 6.7 | - | - | 2021-11-12 04:43 | 20 | 41 | RateD
5362 | 7-15:40:27 | 0:02 | -0.618 | 0.0244 | 2.4 | 1.2 | 4.1819 | 0.1027 | 10 | - | - | 2021-11-12 04:44 | 20 | 41 | RateD
5363 | 7-15:41:36 | 0:04 | -0.618 | 0.0362 | 3.5 | 1.77 | 4.1718 | 0.1518 | 14.7 | - | - | 2021-11-12 04:45 | 20 | 41 | RateD
5364 | 7-15:43:23 | 0:05 | -0.618 | 0.0546 | 5.3 | 2.68 | 4.1617 | 0.2285 | 22.2 | - | - | 2021-11-12 04:47 | 20 | 41 | RateD
5365 | 7-15:46:23 | 0:08 | -0.618 | 0.0856 | 8.3 | 4.2 | 4.1521 | 0.3573 | 34.7 | - | - | 2021-11-12 04:50 | 20 | 41 | RateD
5366 | 7-15:49:24 | 0:11 | -0.618 | 0.1165 | 11.3 | 5.71 | 4.1468 | 0.4856 | 47.1 | - | - | 2021-11-12 04:53 | 20 | 41 | RateD
5367 | 7-15:52:24 | 0:14 | -0.618 | 0.1474 | 14.3 | 7.23 | 4.1436 | 0.6137 | 59.5 | - | - | 2021-11-12 04:56 | 20 | 41 | RateD
5368 | 7-15:55:24 | 0:17 | -0.618 | 0.1783 | 17.3 | 8.75 | 4.1412 | 0.7417 | 71.9 | - | - | 2021-11-12 04:59 | 20 | 41 | RateD
5369 | 7-15:58:24 | 0:20 | -0.6181 | 0.2092 | 20.3 | 10.26 | 4.1389 | 0.8698 | 84.4 | - | - | 2021-11-12 05:02 | 20 | 41 | RateD
5370 | 7-16:01:24 | 0:23 | -0.618 | 0.2402 | 23.3 | 11.78 | 4.1364 | 0.9981 | 96.8 | - | - | 2021-11-12 05:05 | 20 | 41 | RateD
5371 | 7-16:04:24 | 0:26 | -0.618 | 0.2711 | 26.3 | 13.3 | 4.1333 | 1.1258 | 109.2 | - | - | 2021-11-12 05:08 | 20 | 41 | RateD
5372 | 7-16:07:24 | 0:29 | -0.618 | 0.302 | 29.3 | 14.82 | 4.1296 | 1.2535 | 121.6 | - | - | 2021-11-12 05:11 | 20 | 41 | RateD
5373 | 7-16:10:24 | 0:32 | -0.618 | 0.3329 | 32.3 | 16.33 | 4.1242 | 1.381 | 133.9 | - | - | 2021-11-12 05:14 | 20 | 41 | RateD
5374 | 7-16:13:24 | 0:35 | -0.618 | 0.3639 | 35.3 | 17.85 | 4.1164 | 1.5085 | 146.3 | - | - | 2021-11-12 05:17 | 20 | 41 | RateD
5375 | 7-16:16:07 | 0:38 | -0.618 | 0.3918 | 38 | 19.22 | 4.1064 | 1.6235 | 157.5 | - | - | 2021-11-12 05:20 | 20 | 41 | RateD
5376 | 7-16:18:10 | 0:40 | -0.618 | 0.4129 | 40.1 | 20.26 | 4.0963 | 1.7101 | 165.9 | - | - | 2021-11-12 05:22 | 20 | 41 | RateD
5377 | 7-16:19:49 | 0:42 | -0.618 | 0.4299 | 41.7 | 21.09 | 4.0862 | 1.7795 | 172.6 | - | - | 2021-11-12 05:23 | 20 | 41 | RateD
5378 | 7-16:21:16 | 0:43 | -0.618 | 0.4448 | 43.1 | 21.82 | 4.0761 | 1.8403 | 178.5 | - | - | 2021-11-12 05:25 | 20 | 41 | RateD
5379 | 7-16:22:34 | 0:44 | -0.618 | 0.4582 | 44.4 | 22.48 | 4.0661 | 1.895 | 183.8 | - | - | 2021-11-12 05:26 | 20 | 41 | RateD
5380 | 7-16:23:50 | 0:46 | -0.618 | 0.4713 | 45.7 | 23.12 | 4.0558 | 1.9481 | 189 | - | - | 2021-11-12 05:27 | 20 | 41 | RateD
5381 | 7-16:25:05 | 0:47 | -0.618 | 0.4842 | 47 | 23.75 | 4.0458 | 2.0003 | 194 | - | - | 2021-11-12 05:29 | 20 | 41 | RateD
5382 | 7-16:26:22 | 0:48 | -0.618 | 0.4974 | 48.2 | 24.4 | 4.0357 | 2.0537 | 199.2 | - | - | 2021-11-12 05:30 | 20 | 41 | RateD
5383 | 7-16:27:43 | 0:50 | -0.618 | 0.5113 | 49.6 | 25.08 | 4.0256 | 2.1097 | 204.6 | - | - | 2021-11-12 05:31 | 20 | 41 | RateD
5384 | 7-16:29:13 | 0:51 | -0.618 | 0.5266 | 51.1 | 25.83 | 4.0155 | 2.1713 | 210.6 | - | - | 2021-11-12 05:33 | 20 | 41 | RateD
5385 | 7-16:30:57 | 0:53 | -0.618 | 0.5445 | 52.8 | 26.71 | 4.0055 | 2.243 | 217.6 | - | - | 2021-11-12 05:35 | 20 | 41 | RateD
5386 | 7-16:32:57 | 0:55 | -0.618 | 0.5651 | 54.8 | 27.72 | 3.9954 | 2.3254 | 225.5 | - | - | 2021-11-12 05:37 | 20 | 41 | RateD
5387 | 7-16:35:27 | 0:57 | -0.618 | 0.5909 | 57.3 | 28.99 | 3.9853 | 2.4283 | 235.5 | - | - | 2021-11-12 05:39 | 20 | 41 | RateD
5388 | 7-16:38:27 | 1:00 | -0.618 | 0.6218 | 60.3 | 30.5 | 3.9758 | 2.5514 | 247.5 | - | - | 2021-11-12 05:42 | 20 | 41 | RateD
5389 | 7-16:41:28 | 1:03 | -0.618 | 0.6528 | 63.3 | 32.02 | 3.9684 | 2.6744 | 259.4 | - | - | 2021-11-12 05:45 | 20 | 41 | RateD
5390 | 7-16:44:28 | 1:06 | -0.618 | 0.6837 | 66.3 | 33.54 | 3.9616 | 2.797 | 271.3 | - | - | 2021-11-12 05:48 | 20 | 41 | RateD
5391 | 7-16:47:28 | 1:09 | -0.618 | 0.7146 | 69.3 | 35.06 | 3.9543 | 2.9194 | 283.2 | - | - | 2021-11-12 05:51 | 20 | 41 | RateD
5392 | 7-16:50:28 | 1:12 | -0.618 | 0.7455 | 72.3 | 36.57 | 3.9461 | 3.0414 | 295 | - | - | 2021-11-12 05:54 | 20 | 41 | RateD
5393 | 7-16:53:28 | 1:15 | -0.618 | 0.7765 | 75.3 | 38.09 | 3.9363 | 3.1635 | 306.8 | - | - | 2021-11-12 05:57 | 20 | 41 | RateD
5394 | 7-16:56:08 | 1:18 | -0.618 | 0.804 | 78 | 39.44 | 3.9262 | 3.2716 | 317.3 | - | - | 2021-11-12 06:00 | 20 | 41 | RateD
5395 | 7-16:58:35 | 1:20 | -0.618 | 0.8292 | 80.4 | 40.68 | 3.9162 | 3.3706 | 326.9 | - | - | 2021-11-12 06:02 | 20 | 41 | RateD
5396 | 7-17:00:47 | 1:23 | -0.618 | 0.8519 | 82.6 | 41.79 | 3.9061 | 3.459 | 335.5 | - | - | 2021-11-12 06:04 | 20 | 41 | RateD
5397 | 7-17:02:53 | 1:25 | -0.618 | 0.8735 | 84.7 | 42.85 | 3.896 | 3.5434 | 343.7 | - | - | 2021-11-12 06:07 | 20 | 41 | RateD
5398 | 7-17:04:56 | 1:27 | -0.618 | 0.8946 | 86.8 | 43.89 | 3.8859 | 3.6257 | 351.7 | - | - | 2021-11-12 06:09 | 20 | 41 | RateD
5399 | 7-17:06:57 | 1:29 | -0.618 | 0.9153 | 88.8 | 44.9 | 3.8759 | 3.7061 | 359.5 | - | - | 2021-11-12 06:11 | 20 | 41 | RateD
5400 | 7-17:08:56 | 1:31 | -0.618 | 0.9358 | 90.8 | 45.91 | 3.8658 | 3.7852 | 367.1 | - | - | 2021-11-12 06:13 | 20 | 41 | RateD
5401 | 7-17:10:53 | 1:33 | -0.618 | 0.9558 | 92.7 | 46.89 | 3.8557 | 3.8626 | 374.6 | - | - | 2021-11-12 06:15 | 20 | 41 | RateD
5402 | 7-17:12:44 | 1:35 | -0.618 | 0.975 | 94.6 | 47.83 | 3.8456 | 3.9364 | 381.8 | - | - | 2021-11-12 06:16 | 20 | 41 | RateD
5403 | 7-17:14:31 | 1:36 | -0.618 | 0.9932 | 96.3 | 48.72 | 3.8356 | 4.0065 | 388.6 | - | - | 2021-11-12 06:18 | 20 | 41 | RateD
5404 | 7-17:16:16 | 1:38 | -0.618 | 1.0113 | 98.1 | 49.61 | 3.8255 | 4.0758 | 395.3 | - | - | 2021-11-12 06:20 | 20 | 41 | RateD
5405 | 7-17:17:59 | 1:40 | -0.618 | 1.029 | 99.8 | 50.48 | 3.8154 | 4.1434 | 401.9 | - | - | 2021-11-12 06:22 | 20 | 41 | RateD
5406 | 7-17:19:46 | 1:42 | -0.618 | 1.0474 | 101.6 | 51.38 | 3.8053 | 4.2135 | 408.7 | - | - | 2021-11-12 06:23 | 20 | 41 | RateD
5407 | 7-17:21:38 | 1:44 | -0.618 | 1.0667 | 103.5 | 52.33 | 3.7953 | 4.2865 | 415.8 | - | - | 2021-11-12 06:25 | 20 | 41 | RateD
5408 | 7-17:23:36 | 1:46 | -0.618 | 1.0869 | 105.4 | 53.32 | 3.7852 | 4.3634 | 423.2 | - | - | 2021-11-12 06:27 | 20 | 41 | RateD
5409 | 7-17:25:43 | 1:48 | -0.618 | 1.1087 | 107.5 | 54.39 | 3.7751 | 4.4457 | 431.2 | - | - | 2021-11-12 06:29 | 20 | 41 | RateD
5410 | 7-17:27:58 | 1:50 | -0.618 | 1.1318 | 109.8 | 55.52 | 3.765 | 4.533 | 439.7 | - | - | 2021-11-12 06:32 | 20 | 41 | RateD
5411 | 7-17:30:22 | 1:52 | -0.618 | 1.1565 | 112.2 | 56.74 | 3.755 | 4.6258 | 448.7 | - | - | 2021-11-12 06:34 | 20 | 41 | RateD
5412 | 7-17:32:53 | 1:55 | -0.618 | 1.1825 | 114.7 | 58.01 | 3.7449 | 4.723 | 458.1 | - | - | 2021-11-12 06:37 | 20 | 41 | RateD
5413 | 7-17:35:31 | 1:57 | -0.618 | 1.2096 | 117.3 | 59.34 | 3.7348 | 4.8244 | 467.9 | - | - | 2021-11-12 06:39 | 20 | 41 | RateD
5414 | 7-17:38:10 | 2:00 | -0.618 | 1.2369 | 120 | 60.68 | 3.7247 | 4.9265 | 477.8 | - | - | 2021-11-12 06:42 | 20 | 41 | RateD
5415 | 7-17:40:49 | 2:03 | -0.618 | 1.2642 | 122.6 | 62.02 | 3.7147 | 5.0278 | 487.7 | - | - | 2021-11-12 06:44 | 20 | 41 | RateD
5416 | 7-17:43:28 | 2:05 | -0.618 | 1.2914 | 125.3 | 63.35 | 3.7046 | 5.1289 | 497.5 | - | - | 2021-11-12 06:47 | 20 | 41 | RateD
5417 | 7-17:46:04 | 2:08 | -0.618 | 1.3183 | 127.9 | 64.67 | 3.6945 | 5.2282 | 507.1 | - | - | 2021-11-12 06:50 | 20 | 41 | RateD
5418 | 7-17:48:37 | 2:11 | -0.618 | 1.3445 | 130.4 | 65.95 | 3.6844 | 5.3249 | 516.5 | - | - | 2021-11-12 06:52 | 20 | 41 | RateD
5419 | 7-17:51:05 | 2:13 | -0.618 | 1.37 | 132.9 | 67.21 | 3.6744 | 5.4189 | 525.6 | - | - | 2021-11-12 06:55 | 20 | 41 | RateD
5420 | 7-17:53:32 | 2:15 | -0.618 | 1.3953 | 135.3 | 68.45 | 3.6643 | 5.5115 | 534.6 | - | - | 2021-11-12 06:57 | 20 | 41 | RateD
5421 | 7-17:55:59 | 2:18 | -0.618 | 1.4205 | 137.8 | 69.68 | 3.6542 | 5.6037 | 543.5 | - | - | 2021-11-12 07:00 | 20 | 41 | RateD
5422 | 7-17:58:29 | 2:20 | -0.618 | 1.4461 | 140.3 | 70.94 | 3.6441 | 5.6973 | 552.6 | - | - | 2021-11-12 07:02 | 20 | 41 | RateD
5423 | 7-18:01:01 | 2:23 | -0.618 | 1.4723 | 142.8 | 72.22 | 3.6341 | 5.7925 | 561.8 | - | - | 2021-11-12 07:05 | 20 | 41 | RateD
5424 | 7-18:03:43 | 2:26 | -0.618 | 1.5001 | 145.5 | 73.59 | 3.624 | 5.8933 | 571.6 | - | - | 2021-11-12 07:07 | 20 | 41 | RateD
5425 | 7-18:06:43 | 2:29 | -0.618 | 1.531 | 148.5 | 75.1 | 3.6142 | 6.0051 | 582.5 | - | - | 2021-11-12 07:10 | 20 | 41 | RateD
5426 | 7-18:09:43 | 2:32 | -0.618 | 1.5619 | 151.5 | 76.62 | 3.6066 | 6.1167 | 593.3 | - | - | 2021-11-12 07:13 | 20 | 41 | RateD
5427 | 7-18:12:43 | 2:35 | -0.618 | 1.5928 | 154.5 | 78.14 | 3.601 | 6.2282 | 604.1 | - | - | 2021-11-12 07:16 | 20 | 41 | RateD
5428 | 7-18:15:43 | 2:38 | -0.618 | 1.6238 | 157.5 | 79.66 | 3.5959 | 6.3397 | 614.9 | - | - | 2021-11-12 07:19 | 20 | 41 | RateD
5429 | 7-18:18:44 | 2:41 | -0.618 | 1.6547 | 160.5 | 81.17 | 3.59 | 6.4508 | 625.7 | - | - | 2021-11-12 07:22 | 20 | 41 | RateD
5430 | 7-18:21:44 | 2:44 | -0.618 | 1.6856 | 163.5 | 82.69 | 3.5818 | 6.5617 | 636.4 | - | - | 2021-11-12 07:25 | 20 | 41 | RateD
5431 | 7-18:24:17 | 2:46 | -0.618 | 1.7119 | 166 | 83.98 | 3.5717 | 6.6556 | 645.5 | - | - | 2021-11-12 07:28 | 20 | 41 | RateD
5432 | 7-18:26:11 | 2:48 | -0.618 | 1.7315 | 167.9 | 84.94 | 3.5617 | 6.7255 | 652.3 | - | - | 2021-11-12 07:30 | 20 | 41 | RateD
5433 | 7-18:27:40 | 2:50 | -0.618 | 1.7468 | 169.4 | 85.69 | 3.5516 | 6.78 | 657.6 | - | - | 2021-11-12 07:31 | 20 | 41 | RateD
5434 | 7-18:28:53 | 2:51 | -0.618 | 1.7593 | 170.6 | 86.3 | 3.5415 | 6.8244 | 661.9 | - | - | 2021-11-12 07:33 | 20 | 41 | RateD
5435 | 7-18:29:56 | 2:52 | -0.618 | 1.7701 | 171.7 | 86.83 | 3.5314 | 6.8626 | 665.6 | - | - | 2021-11-12 07:34 | 20 | 41 | RateD
5436 | 7-18:30:51 | 2:53 | -0.618 | 1.7795 | 172.6 | 87.3 | 3.5214 | 6.8957 | 668.8 | - | - | 2021-11-12 07:34 | 20 | 41 | RateD
5437 | 7-18:31:40 | 2:54 | -0.618 | 1.788 | 173.4 | 87.71 | 3.5113 | 6.9256 | 671.7 | - | - | 2021-11-12 07:35 | 20 | 41 | RateD
5438 | 7-18:32:27 | 2:54 | -0.618 | 1.796 | 174.2 | 88.11 | 3.5012 | 6.9537 | 674.5 | - | - | 2021-11-12 07:36 | 20 | 41 | RateD
5439 | 7-18:33:12 | 2:55 | -0.618 | 1.8038 | 175 | 88.49 | 3.4911 | 6.9809 | 677.1 | - | - | 2021-11-12 07:37 | 20 | 41 | RateD
5440 | 7-18:33:58 | 2:56 | -0.618 | 1.8117 | 175.7 | 88.88 | 3.4809 | 7.0086 | 679.8 | - | - | 2021-11-12 07:38 | 20 | 41 | RateD
5441 | 7-18:34:47 | 2:57 | -0.618 | 1.82 | 176.5 | 89.28 | 3.4708 | 7.0374 | 682.6 | - | - | 2021-11-12 07:38 | 20 | 41 | RateD
5442 | 7-18:35:36 | 2:58 | -0.618 | 1.8285 | 177.4 | 89.7 | 3.4606 | 7.0668 | 685.4 | - | - | 2021-11-12 07:39 | 20 | 41 | RateD
5443 | 7-18:36:26 | 2:58 | -0.618 | 1.8372 | 178.2 | 90.12 | 3.4505 | 7.0967 | 688.3 | - | - | 2021-11-12 07:40 | 20 | 41 | RateD
5444 | 7-18:37:16 | 2:59 | -0.618 | 1.8456 | 179 | 90.54 | 3.4404 | 7.1257 | 691.1 | - | - | 2021-11-12 07:41 | 20 | 41 | RateD
5445 | 7-18:38:04 | 3:00 | -0.618 | 1.854 | 179.8 | 90.95 | 3.4304 | 7.1545 | 693.9 | - | - | 2021-11-12 07:42 | 20 | 41 | RateD
5446 | 7-18:38:52 | 3:01 | -0.618 | 1.8621 | 180.6 | 91.35 | 3.4203 | 7.1825 | 696.7 | - | - | 2021-11-12 07:42 | 20 | 41 | RateD
5447 | 7-18:39:38 | 3:02 | -0.618 | 1.87 | 181.4 | 91.73 | 3.4102 | 7.2093 | 699.2 | - | - | 2021-11-12 07:43 | 20 | 41 | RateD
5448 | 7-18:40:21 | 3:02 | -0.618 | 1.8774 | 182.1 | 92.1 | 3.4 | 7.2346 | 701.7 | - | - | 2021-11-12 07:44 | 20 | 41 | RateD
5449 | 7-18:41:01 | 3:03 | -0.618 | 1.8843 | 182.8 | 92.44 | 3.3898 | 7.258 | 704 | - | - | 2021-11-12 07:45 | 20 | 41 | RateD
5450 | 7-18:41:40 | 3:04 | -0.618 | 1.8911 | 183.4 | 92.77 | 3.3797 | 7.2808 | 706.2 | - | - | 2021-11-12 07:45 | 20 | 41 | RateD
5451 | 7-18:42:17 | 3:04 | -0.618 | 1.8973 | 184 | 93.07 | 3.3696 | 7.3018 | 708.2 | - | - | 2021-11-12 07:46 | 20 | 41 | RateD
5452 | 7-18:42:50 | 3:05 | -0.618 | 1.903 | 184.6 | 93.35 | 3.3595 | 7.321 | 710.1 | - | - | 2021-11-12 07:46 | 20 | 41 | RateD
5453 | 7-18:43:22 | 3:05 | -0.618 | 1.9084 | 185.1 | 93.62 | 3.3495 | 7.3393 | 711.9 | - | - | 2021-11-12 07:47 | 20 | 41 | RateD
5454 | 7-18:43:52 | 3:06 | -0.618 | 1.9136 | 185.6 | 93.88 | 3.3394 | 7.3567 | 713.5 | - | - | 2021-11-12 07:48 | 20 | 41 | RateD
5455 | 7-18:44:20 | 3:06 | -0.618 | 1.9184 | 186.1 | 94.11 | 3.3293 | 7.3727 | 715.1 | - | - | 2021-11-12 07:48 | 20 | 41 | RateD
5456 | 7-18:44:47 | 3:07 | -0.618 | 1.9231 | 186.5 | 94.34 | 3.3191 | 7.3884 | 716.6 | - | - | 2021-11-12 07:48 | 20 | 41 | RateD
5457 | 7-18:45:13 | 3:07 | -0.618 | 1.9276 | 187 | 94.56 | 3.3088 | 7.4032 | 718.1 | - | - | 2021-11-12 07:49 | 20 | 41 | RateD
5458 | 7-18:45:38 | 3:08 | -0.618 | 1.9319 | 187.4 | 94.77 | 3.2986 | 7.4174 | 719.4 | - | - | 2021-11-12 07:49 | 20 | 41 | RateD
5459 | 7-18:46:02 | 3:08 | -0.618 | 1.936 | 187.8 | 94.97 | 3.2885 | 7.431 | 720.8 | - | - | 2021-11-12 07:50 | 20 | 41 | RateD
5460 | 7-18:46:24 | 3:08 | -0.618 | 1.9398 | 188.2 | 95.16 | 3.2785 | 7.4434 | 722 | - | - | 2021-11-12 07:50 | 20 | 41 | RateD
5461 | 7-18:46:46 | 3:09 | -0.618 | 1.9435 | 188.5 | 95.34 | 3.2682 | 7.4555 | 723.1 | - | - | 2021-11-12 07:50 | 20 | 41 | RateD
5462 | 7-18:47:06 | 3:09 | -0.618 | 1.947 | 188.8 | 95.51 | 3.258 | 7.4669 | 724.2 | - | - | 2021-11-12 07:51 | 20 | 41 | RateD
5463 | 7-18:47:26 | 3:09 | -0.618 | 1.9504 | 189.2 | 95.68 | 3.2478 | 7.478 | 725.3 | - | - | 2021-11-12 07:51 | 20 | 41 | RateD
5464 | 7-18:47:45 | 3:10 | -0.618 | 1.9537 | 189.5 | 95.84 | 3.2375 | 7.4885 | 726.3 | - | - | 2021-11-12 07:51 | 20 | 41 | RateD
5465 | 7-18:48:03 | 3:10 | -0.618 | 1.9568 | 189.8 | 95.99 | 3.2272 | 7.4987 | 727.3 | - | - | 2021-11-12 07:52 | 20 | 41 | RateD
5466 | 7-18:48:21 | 3:10 | -0.618 | 1.9599 | 190.1 | 96.14 | 3.2169 | 7.5084 | 728.3 | - | - | 2021-11-12 07:52 | 20 | 41 | RateD
5467 | 7-18:48:38 | 3:11 | -0.618 | 1.9628 | 190.4 | 96.29 | 3.2065 | 7.5178 | 729.2 | - | - | 2021-11-12 07:52 | 20 | 41 | RateD
5468 | 7-18:48:55 | 3:11 | -0.618 | 1.9656 | 190.7 | 96.43 | 3.1963 | 7.5269 | 730.1 | - | - | 2021-11-12 07:53 | 20 | 41 | RateD
5469 | 7-18:49:11 | 3:11 | -0.618 | 1.9683 | 190.9 | 96.56 | 3.1861 | 7.5356 | 730.9 | - | - | 2021-11-12 07:53 | 20 | 41 | RateD
5470 | 7-18:49:26 | 3:11 | -0.618 | 1.9709 | 191.2 | 96.69 | 3.176 | 7.5439 | 731.7 | - | - | 2021-11-12 07:53 | 20 | 41 | RateD
5471 | 7-18:49:41 | 3:12 | -0.618 | 1.9736 | 191.4 | 96.81 | 3.1656 | 7.5522 | 732.5 | - | - | 2021-11-12 07:53 | 20 | 41 | RateD
5472 | 7-18:49:56 | 3:12 | -0.618 | 1.9761 | 191.7 | 96.94 | 3.1552 | 7.5601 | 733.3 | - | - | 2021-11-12 07:54 | 20 | 41 | RateD
5473 | 7-18:50:09 | 3:12 | -0.618 | 1.9783 | 191.9 | 97.05 | 3.1452 | 7.5673 | 734 | - | - | 2021-11-12 07:54 | 20 | 41 | RateD
5474 | 7-18:50:22 | 3:12 | -0.618 | 1.9806 | 192.1 | 97.16 | 3.1349 | 7.5745 | 734.7 | - | - | 2021-11-12 07:54 | 20 | 41 | RateD
5475 | 7-18:50:35 | 3:12 | -0.618 | 1.9828 | 192.3 | 97.27 | 3.1248 | 7.5813 | 735.3 | - | - | 2021-11-12 07:54 | 20 | 41 | RateD
5476 | 7-18:50:48 | 3:13 | -0.618 | 1.985 | 192.5 | 97.38 | 3.1148 | 7.5881 | 736 | - | - | 2021-11-12 07:54 | 20 | 41 | RateD
5477 | 7-18:51:00 | 3:13 | -0.618 | 1.9872 | 192.7 | 97.48 | 3.1045 | 7.5949 | 736.7 | - | - | 2021-11-12 07:55 | 20 | 41 | RateD
5478 | 7-18:51:12 | 3:13 | -0.618 | 1.9892 | 192.9 | 97.58 | 3.0945 | 7.6013 | 737.3 | - | - | 2021-11-12 07:55 | 20 | 41 | RateD
5479 | 7-18:51:24 | 3:13 | -0.618 | 1.9913 | 193.1 | 97.69 | 3.0841 | 7.6077 | 737.9 | - | - | 2021-11-12 07:55 | 20 | 41 | RateD
5480 | 7-18:51:36 | 3:14 | -0.618 | 1.9933 | 193.3 | 97.78 | 3.074 | 7.6138 | 738.5 | - | - | 2021-11-12 07:55 | 20 | 41 | RateD
5481 | 7-18:51:48 | 3:14 | -0.618 | 1.9953 | 193.5 | 97.88 | 3.0635 | 7.62 | 739.1 | - | - | 2021-11-12 07:55 | 20 | 41 | RateD
5482 | 7-18:51:59 | 3:14 | -0.618 | 1.9973 | 193.7 | 97.98 | 3.0532 | 7.6261 | 739.7 | - | - | 2021-11-12 07:56 | 20 | 41 | RateD
5483 | 7-18:52:11 | 3:14 | -0.618 | 1.9993 | 193.9 | 98.08 | 3.0427 | 7.632 | 740.3 | - | - | 2021-11-12 07:56 | 20 | 41 | RateD
5484 | 7-18:52:22 | 3:14 | -0.618 | 2.0011 | 194.1 | 98.17 | 3.0326 | 7.6377 | 740.8 | - | - | 2021-11-12 07:56 | 20 | 41 | RateD
5485 | 7-18:52:32 | 3:14 | -0.618 | 2.003 | 194.3 | 98.26 | 3.0225 | 7.6433 | 741.4 | - | - | 2021-11-12 07:56 | 20 | 41 | RateD
5486 | 7-18:52:43 | 3:15 | -0.618 | 2.0048 | 194.5 | 98.35 | 3.0125 | 7.6488 | 741.9 | - | - | 2021-11-12 07:56 | 20 | 41 | RateD
5487 | 7-18:52:53 | 3:15 | -0.618 | 2.0066 | 194.6 | 98.44 | 3.0022 | 7.6542 | 742.4 | - | - | 2021-11-12 07:57 | 20 | 41 | RateD
5488 | 7-18:53:04 | 3:15 | -0.618 | 2.0084 | 194.8 | 98.53 | 2.9918 | 7.6597 | 742.9 | - | - | 2021-11-12 07:57 | 20 | 41 | RateD
5489 | 7-18:53:14 | 3:15 | -0.618 | 2.0102 | 195 | 98.61 | 2.9816 | 7.6649 | 743.4 | - | - | 2021-11-12 07:57 | 20 | 41 | RateD
5490 | 7-18:53:24 | 3:15 | -0.618 | 2.0119 | 195.1 | 98.7 | 2.9712 | 7.6701 | 744 | - | - | 2021-11-12 07:57 | 20 | 41 | RateD
5491 | 7-18:53:35 | 3:15 | -0.618 | 2.0137 | 195.3 | 98.78 | 2.9607 | 7.6753 | 744.5 | - | - | 2021-11-12 07:57 | 20 | 41 | RateD
5492 | 7-18:53:45 | 3:16 | -0.618 | 2.0154 | 195.5 | 98.87 | 2.9501 | 7.6804 | 744.9 | - | - | 2021-11-12 07:57 | 20 | 41 | RateD
5493 | 7-18:53:54 | 3:16 | -0.618 | 2.0171 | 195.6 | 98.95 | 2.9401 | 7.6853 | 745.4 | - | - | 2021-11-12 07:58 | 20 | 41 | RateD
5494 | 7-18:54:05 | 3:16 | -0.618 | 2.0188 | 195.8 | 99.04 | 2.9294 | 7.6905 | 745.9 | - | - | 2021-11-12 07:58 | 20 | 41 | RateD
5495 | 7-18:54:14 | 3:16 | -0.618 | 2.0204 | 196 | 99.11 | 2.9193 | 7.6952 | 746.4 | - | - | 2021-11-12 07:58 | 20 | 41 | RateD
5496 | 7-18:54:24 | 3:16 | -0.618 | 2.0221 | 196.1 | 99.19 | 2.9089 | 7.7 | 746.8 | - | - | 2021-11-12 07:58 | 20 | 41 | RateD
5497 | 7-18:54:33 | 3:16 | -0.618 | 2.0237 | 196.3 | 99.28 | 2.8984 | 7.7047 | 747.3 | - | - | 2021-11-12 07:58 | 20 | 41 | RateD
5498 | 7-18:54:43 | 3:17 | -0.618 | 2.0254 | 196.4 | 99.36 | 2.8877 | 7.7095 | 747.8 | - | - | 2021-11-12 07:58 | 20 | 41 | RateD
5499 | 7-18:54:52 | 3:17 | -0.618 | 2.027 | 196.6 | 99.44 | 2.8771 | 7.7142 | 748.2 | - | - | 2021-11-12 07:58 | 20 | 41 | RateD
5500 | 7-18:55:01 | 3:17 | -0.618 | 2.0285 | 196.8 | 99.51 | 2.8669 | 7.7186 | 748.6 | - | - | 2021-11-12 07:59 | 20 | 41 | RateD
5501 | 7-18:55:11 | 3:17 | -0.618 | 2.0301 | 196.9 | 99.59 | 2.8562 | 7.7232 | 749.1 | - | - | 2021-11-12 07:59 | 20 | 41 | RateD
5502 | 7-18:55:20 | 3:17 | -0.618 | 2.0317 | 197.1 | 99.67 | 2.8458 | 7.7276 | 749.5 | - | - | 2021-11-12 07:59 | 20 | 41 | RateD
5503 | 7-18:55:28 | 3:17 | -0.618 | 2.0332 | 197.2 | 99.74 | 2.8356 | 7.7319 | 749.9 | - | - | 2021-11-12 07:59 | 20 | 41 | RateD
5504 | 7-18:55:37 | 3:18 | -0.6181 | 2.0347 | 197.4 | 99.81 | 2.8254 | 7.7362 | 750.4 | - | - | 2021-11-12 07:59 | 20 | 41 | RateD
5505 | 7-18:55:46 | 3:18 | -0.618 | 2.0362 | 197.5 | 99.89 | 2.8148 | 7.7405 | 750.8 | - | - | 2021-11-12 07:59 | 20 | 41 | RateD
5506 | 7-18:55:55 | 3:18 | -0.618 | 2.0377 | 197.6 | 99.96 | 2.8044 | 7.7447 | 751.2 | - | - | 2021-11-12 08:00 | 20 | 41 | RateD
5507 | 7-18:55:59 | 3:18 | -0.618 | 2.0385 | 197.7 | 100 | 2.7999 | 7.7468 | 751.4 | - | - | 2021-11-12 08:00 | 20 | 41 | RateD
5508 | 7-18:55:59 | 0:00 | 0.618 | 0 | 0 | 0 | 2.9706 | 0 | 0 | - | - | 2021-11-12 08:00 | 21 | 42 | RateC
5509 | 7-18:56:01 | 0:00 | 0.618 | 0.0003 | 0 | 0.02 | 3.0763 | 0.0011 | 0.1 | - | - | 2021-11-12 08:00 | 21 | 42 | RateC
5510 | 7-18:56:02 | 0:00 | 0.618 | 0.0005 | 0 | 0.02 | 3.1109 | 0.0014 | 0.1 | - | - | 2021-11-12 08:00 | 21 | 42 | RateC
5511 | 7-18:56:02 | 0:00 | 0.618 | 0.0006 | 0.1 | 0.03 | 3.139 | 0.0017 | 0.2 | - | - | 2021-11-12 08:00 | 21 | 42 | RateC
5512 | 7-18:56:03 | 0:00 | 0.618 | 0.0007 | 0.1 | 0.03 | 3.1641 | 0.0021 | 0.2 | - | - | 2021-11-12 08:00 | 21 | 42 | RateC
5513 | 7-18:56:05 | 0:00 | 0.618 | 0.001 | 0.1 | 0.05 | 3.2309 | 0.0032 | 0.3 | - | - | 2021-11-12 08:00 | 21 | 42 | RateC
5514 | 7-18:56:07 | 0:00 | 0.618 | 0.0014 | 0.1 | 0.07 | 3.2814 | 0.0043 | 0.4 | - | - | 2021-11-12 08:00 | 21 | 42 | RateC
5515 | 7-18:56:09 | 0:00 | 0.618 | 0.0017 | 0.2 | 0.08 | 3.324 | 0.0054 | 0.5 | - | - | 2021-11-12 08:00 | 21 | 42 | RateC
5516 | 7-18:56:11 | 0:00 | 0.618 | 0.002 | 0.2 | 0.1 | 3.3634 | 0.0064 | 0.6 | - | - | 2021-11-12 08:00 | 21 | 42 | RateC
5517 | 7-18:56:12 | 0:00 | 0.618 | 0.0022 | 0.2 | 0.11 | 3.387 | 0.0071 | 0.7 | - | - | 2021-11-12 08:00 | 21 | 42 | RateC
5518 | 7-18:56:12 | 0:00 | 0.618 | 0.0023 | 0.2 | 0.11 | 3.3987 | 0.0075 | 0.7 | - | - | 2021-11-12 08:00 | 21 | 42 | RateC
5519 | 7-18:56:13 | 0:00 | 0.618 | 0.0024 | 0.2 | 0.12 | 3.4115 | 0.0079 | 0.8 | - | - | 2021-11-12 08:00 | 21 | 42 | RateC
5520 | 7-18:56:14 | 0:00 | 0.618 | 0.0025 | 0.2 | 0.12 | 3.4229 | 0.0083 | 0.8 | - | - | 2021-11-12 08:00 | 21 | 42 | RateC
5521 | 7-18:56:14 | 0:00 | 0.618 | 0.0026 | 0.3 | 0.13 | 3.4338 | 0.0086 | 0.8 | - | - | 2021-11-12 08:00 | 21 | 42 | RateC
5522 | 7-18:56:15 | 0:00 | 0.618 | 0.0027 | 0.3 | 0.13 | 3.4443 | 0.009 | 0.9 | - | - | 2021-11-12 08:00 | 21 | 42 | RateC
5523 | 7-18:56:16 | 0:00 | 0.618 | 0.0028 | 0.3 | 0.14 | 3.455 | 0.0094 | 0.9 | - | - | 2021-11-12 08:00 | 21 | 42 | RateC
5524 | 7-18:56:16 | 0:00 | 0.618 | 0.003 | 0.3 | 0.14 | 3.4654 | 0.0098 | 0.9 | - | - | 2021-11-12 08:00 | 21 | 42 | RateC
5525 | 7-18:56:18 | 0:00 | 0.618 | 0.0032 | 0.3 | 0.16 | 3.4842 | 0.0105 | 1 | - | - | 2021-11-12 08:00 | 21 | 42 | RateC
5526 | 7-18:56:19 | 0:00 | 0.618 | 0.0034 | 0.3 | 0.17 | 3.5011 | 0.0112 | 1.1 | - | - | 2021-11-12 08:00 | 21 | 42 | RateC
5527 | 7-18:56:20 | 0:00 | 0.618 | 0.0036 | 0.3 | 0.18 | 3.5167 | 0.012 | 1.2 | - | - | 2021-11-12 08:00 | 21 | 42 | RateC
5528 | 7-18:56:21 | 0:00 | 0.618 | 0.0038 | 0.4 | 0.19 | 3.5311 | 0.0128 | 1.2 | - | - | 2021-11-12 08:00 | 21 | 42 | RateC
5529 | 7-18:56:23 | 0:00 | 0.6181 | 0.0041 | 0.4 | 0.2 | 3.5426 | 0.0136 | 1.3 | - | - | 2021-11-12 08:00 | 21 | 42 | RateC
5530 | 7-18:56:25 | 0:00 | 0.618 | 0.0044 | 0.4 | 0.21 | 3.5553 | 0.0147 | 1.4 | - | - | 2021-11-12 08:00 | 21 | 42 | RateC
5531 | 7-18:56:27 | 0:00 | 0.618 | 0.0048 | 0.5 | 0.24 | 3.5671 | 0.0163 | 1.6 | - | - | 2021-11-12 08:00 | 21 | 42 | RateC
5532 | 7-18:56:30 | 0:01 | 0.618 | 0.0054 | 0.5 | 0.26 | 3.5773 | 0.0182 | 1.8 | - | - | 2021-11-12 08:00 | 21 | 42 | RateC
5533 | 7-18:56:35 | 0:01 | 0.618 | 0.0062 | 0.6 | 0.3 | 3.5875 | 0.0214 | 2.1 | - | - | 2021-11-12 08:00 | 21 | 42 | RateC
5534 | 7-18:56:44 | 0:01 | 0.618 | 0.0077 | 0.7 | 0.38 | 3.5976 | 0.0267 | 2.6 | - | - | 2021-11-12 08:00 | 21 | 42 | RateC
5535 | 7-18:56:59 | 0:01 | 0.618 | 0.0102 | 1 | 0.5 | 3.6077 | 0.0358 | 3.5 | - | - | 2021-11-12 08:01 | 21 | 42 | RateC
5536 | 7-18:57:23 | 0:01 | 0.618 | 0.0144 | 1.4 | 0.7 | 3.6178 | 0.0507 | 4.9 | - | - | 2021-11-12 08:01 | 21 | 42 | RateC
5537 | 7-18:58:07 | 0:02 | 0.618 | 0.022 | 2.1 | 1.07 | 3.6279 | 0.0782 | 7.6 | - | - | 2021-11-12 08:02 | 21 | 42 | RateC
5538 | 7-19:00:44 | 0:05 | 0.618 | 0.0489 | 4.7 | 2.39 | 3.6379 | 0.1762 | 17.1 | - | - | 2021-11-12 08:04 | 21 | 42 | RateC
5539 | 7-19:03:44 | 0:08 | 0.618 | 0.0799 | 7.7 | 3.91 | 3.6438 | 0.2889 | 28 | - | - | 2021-11-12 08:07 | 21 | 42 | RateC
5540 | 7-19:06:45 | 0:11 | 0.618 | 0.1108 | 10.7 | 5.42 | 3.6509 | 0.4018 | 39 | - | - | 2021-11-12 08:10 | 21 | 42 | RateC
5541 | 7-19:09:45 | 0:14 | 0.618 | 0.1418 | 13.8 | 6.94 | 3.6589 | 0.5149 | 49.9 | - | - | 2021-11-12 08:13 | 21 | 42 | RateC
5542 | 7-19:12:45 | 0:17 | 0.618 | 0.1727 | 16.7 | 8.45 | 3.6677 | 0.6281 | 60.9 | - | - | 2021-11-12 08:16 | 21 | 42 | RateC
5543 | 7-19:15:45 | 0:20 | 0.618 | 0.2036 | 19.7 | 9.96 | 3.6759 | 0.7417 | 71.9 | - | - | 2021-11-12 08:19 | 21 | 42 | RateC
5544 | 7-19:18:45 | 0:23 | 0.618 | 0.2346 | 22.8 | 11.48 | 3.682 | 0.8555 | 83 | - | - | 2021-11-12 08:22 | 21 | 42 | RateC
5545 | 7-19:21:46 | 0:26 | 0.618 | 0.2655 | 25.8 | 12.99 | 3.686 | 0.9696 | 94 | - | - | 2021-11-12 08:25 | 21 | 42 | RateC
5546 | 7-19:24:46 | 0:29 | 0.618 | 0.2964 | 28.8 | 14.51 | 3.6889 | 1.0836 | 105.1 | - | - | 2021-11-12 08:28 | 21 | 42 | RateC
5547 | 7-19:27:46 | 0:32 | 0.618 | 0.3274 | 31.8 | 16.02 | 3.6919 | 1.1977 | 116.2 | - | - | 2021-11-12 08:31 | 21 | 42 | RateC
5548 | 7-19:30:46 | 0:35 | 0.618 | 0.3583 | 34.8 | 17.53 | 3.6957 | 1.3121 | 127.3 | - | - | 2021-11-12 08:34 | 21 | 42 | RateC
5549 | 7-19:33:47 | 0:38 | 0.618 | 0.3893 | 37.8 | 19.05 | 3.7007 | 1.4265 | 138.4 | - | - | 2021-11-12 08:37 | 21 | 42 | RateC
5550 | 7-19:36:47 | 0:41 | 0.618 | 0.4202 | 40.8 | 20.56 | 3.7068 | 1.5411 | 149.5 | - | - | 2021-11-12 08:40 | 21 | 42 | RateC
5551 | 7-19:39:47 | 0:44 | 0.618 | 0.4512 | 43.8 | 22.08 | 3.714 | 1.656 | 160.6 | - | - | 2021-11-12 08:43 | 21 | 42 | RateC
5552 | 7-19:42:47 | 0:47 | 0.618 | 0.4821 | 46.8 | 23.59 | 3.7224 | 1.7711 | 171.8 | - | - | 2021-11-12 08:46 | 21 | 42 | RateC
5553 | 7-19:45:47 | 0:50 | 0.618 | 0.513 | 49.8 | 25.11 | 3.7316 | 1.8863 | 183 | - | - | 2021-11-12 08:49 | 21 | 42 | RateC
5554 | 7-19:48:48 | 0:53 | 0.618 | 0.544 | 52.8 | 26.62 | 3.741 | 2.002 | 194.2 | - | - | 2021-11-12 08:52 | 21 | 42 | RateC
5555 | 7-19:51:48 | 0:56 | 0.618 | 0.5749 | 55.8 | 28.14 | 3.7506 | 2.1178 | 205.4 | - | - | 2021-11-12 08:55 | 21 | 42 | RateC
5556 | 7-19:54:48 | 0:59 | 0.618 | 0.6059 | 58.8 | 29.65 | 3.7607 | 2.2341 | 216.7 | - | - | 2021-11-12 08:58 | 21 | 42 | RateC
5557 | 7-19:57:48 | 1:02 | 0.618 | 0.6368 | 61.8 | 31.16 | 3.7705 | 2.3504 | 228 | - | - | 2021-11-12 09:01 | 21 | 42 | RateC
5558 | 7-20:00:48 | 1:05 | 0.618 | 0.6677 | 64.8 | 32.67 | 3.7802 | 2.467 | 239.3 | - | - | 2021-11-12 09:04 | 21 | 42 | RateC
5559 | 7-20:03:48 | 1:08 | 0.618 | 0.6986 | 67.8 | 34.19 | 3.79 | 2.5842 | 250.6 | - | - | 2021-11-12 09:07 | 21 | 42 | RateC
5560 | 7-20:06:48 | 1:11 | 0.618 | 0.7295 | 70.8 | 35.7 | 3.7996 | 2.7014 | 262 | - | - | 2021-11-12 09:10 | 21 | 42 | RateC
5561 | 7-20:09:49 | 1:14 | 0.618 | 0.7604 | 73.8 | 37.21 | 3.8094 | 2.8191 | 273.4 | - | - | 2021-11-12 09:13 | 21 | 42 | RateC
5562 | 7-20:12:46 | 1:17 | 0.618 | 0.7909 | 76.7 | 38.71 | 3.8194 | 2.9354 | 284.7 | - | - | 2021-11-12 09:16 | 21 | 42 | RateC
5563 | 7-20:15:36 | 1:20 | 0.618 | 0.8201 | 79.5 | 40.13 | 3.8295 | 3.0468 | 295.5 | - | - | 2021-11-12 09:19 | 21 | 42 | RateC
5564 | 7-20:18:21 | 1:22 | 0.618 | 0.8483 | 82.3 | 41.52 | 3.8396 | 3.1553 | 306 | - | - | 2021-11-12 09:22 | 21 | 42 | RateC
5565 | 7-20:20:51 | 1:25 | 0.618 | 0.8741 | 84.8 | 42.78 | 3.8497 | 3.2545 | 315.7 | - | - | 2021-11-12 09:24 | 21 | 42 | RateC
5566 | 7-20:23:10 | 1:27 | 0.618 | 0.898 | 87.1 | 43.95 | 3.8597 | 3.3464 | 324.6 | - | - | 2021-11-12 09:27 | 21 | 42 | RateC
5567 | 7-20:25:21 | 1:29 | 0.618 | 0.9205 | 89.3 | 45.05 | 3.8698 | 3.4334 | 333 | - | - | 2021-11-12 09:29 | 21 | 42 | RateC
5568 | 7-20:27:19 | 1:31 | 0.618 | 0.9408 | 91.3 | 46.04 | 3.8799 | 3.5121 | 340.7 | - | - | 2021-11-12 09:31 | 21 | 42 | RateC
5569 | 7-20:29:12 | 1:33 | 0.618 | 0.9602 | 93.1 | 46.99 | 3.89 | 3.5874 | 348 | - | - | 2021-11-12 09:33 | 21 | 42 | RateC
5570 | 7-20:30:58 | 1:35 | 0.618 | 0.9783 | 94.9 | 47.88 | 3.9 | 3.6579 | 354.8 | - | - | 2021-11-12 09:35 | 21 | 42 | RateC
5571 | 7-20:32:39 | 1:37 | 0.618 | 0.9957 | 96.6 | 48.73 | 3.9101 | 3.7259 | 361.4 | - | - | 2021-11-12 09:36 | 21 | 42 | RateC
5572 | 7-20:34:18 | 1:38 | 0.618 | 1.0126 | 98.2 | 49.56 | 3.9202 | 3.7921 | 367.8 | - | - | 2021-11-12 09:38 | 21 | 42 | RateC
5573 | 7-20:35:58 | 1:40 | 0.618 | 1.0299 | 99.9 | 50.4 | 3.9303 | 3.86 | 374.4 | - | - | 2021-11-12 09:40 | 21 | 42 | RateC
5574 | 7-20:37:40 | 1:42 | 0.618 | 1.0474 | 101.6 | 51.26 | 3.9404 | 3.9287 | 381.1 | - | - | 2021-11-12 09:41 | 21 | 42 | RateC
5575 | 7-20:39:27 | 1:43 | 0.618 | 1.0657 | 103.4 | 52.15 | 3.9504 | 4.0008 | 388.1 | - | - | 2021-11-12 09:43 | 21 | 42 | RateC
5576 | 7-20:41:24 | 1:45 | 0.618 | 1.0859 | 105.3 | 53.14 | 3.9605 | 4.0809 | 395.8 | - | - | 2021-11-12 09:45 | 21 | 42 | RateC
5577 | 7-20:43:33 | 1:48 | 0.618 | 1.108 | 107.5 | 54.22 | 3.9706 | 4.1685 | 404.3 | - | - | 2021-11-12 09:47 | 21 | 42 | RateC
5578 | 7-20:45:50 | 1:50 | 0.618 | 1.1315 | 109.7 | 55.37 | 3.9807 | 4.262 | 413.4 | - | - | 2021-11-12 09:49 | 21 | 42 | RateC
5579 | 7-20:48:15 | 1:52 | 0.618 | 1.1565 | 112.2 | 56.6 | 3.9907 | 4.3614 | 423 | - | - | 2021-11-12 09:52 | 21 | 42 | RateC
5580 | 7-20:50:50 | 1:55 | 0.618 | 1.183 | 114.7 | 57.89 | 4.0008 | 4.4675 | 433.3 | - | - | 2021-11-12 09:54 | 21 | 42 | RateC
5581 | 7-20:53:40 | 1:58 | 0.618 | 1.2122 | 117.6 | 59.32 | 4.0109 | 4.5846 | 444.7 | - | - | 2021-11-12 09:57 | 21 | 42 | RateC
5582 | 7-20:56:40 | 2:01 | 0.618 | 1.2431 | 120.6 | 60.84 | 4.0205 | 4.7087 | 456.7 | - | - | 2021-11-12 10:00 | 21 | 42 | RateC
5583 | 7-20:59:40 | 2:04 | 0.618 | 1.2741 | 123.6 | 62.35 | 4.0292 | 4.8332 | 468.8 | - | - | 2021-11-12 10:03 | 21 | 42 | RateC
5584 | 7-21:02:41 | 2:07 | 0.618 | 1.305 | 126.6 | 63.87 | 4.0372 | 4.958 | 480.9 | - | - | 2021-11-12 10:06 | 21 | 42 | RateC
5585 | 7-21:05:41 | 2:10 | 0.618 | 1.3359 | 129.6 | 65.38 | 4.045 | 5.0829 | 493 | - | - | 2021-11-12 10:09 | 21 | 42 | RateC
5586 | 7-21:08:41 | 2:13 | 0.618 | 1.3669 | 132.6 | 66.89 | 4.0527 | 5.2082 | 505.2 | - | - | 2021-11-12 10:12 | 21 | 42 | RateC
5587 | 7-21:11:41 | 2:16 | 0.618 | 1.3978 | 135.6 | 68.41 | 4.0611 | 5.3337 | 517.3 | - | - | 2021-11-12 10:15 | 21 | 42 | RateC
5588 | 7-21:14:31 | 2:19 | 0.618 | 1.427 | 138.4 | 69.83 | 4.0712 | 5.4523 | 528.8 | - | - | 2021-11-12 10:18 | 21 | 42 | RateC
5589 | 7-21:16:45 | 2:21 | 0.618 | 1.4499 | 140.6 | 70.96 | 4.0813 | 5.5458 | 537.9 | - | - | 2021-11-12 10:20 | 21 | 42 | RateC
5590 | 7-21:18:34 | 2:23 | 0.618 | 1.4687 | 142.5 | 71.88 | 4.0913 | 5.6225 | 545.3 | - | - | 2021-11-12 10:22 | 21 | 42 | RateC
5591 | 7-21:20:08 | 2:24 | 0.618 | 1.4847 | 144 | 72.66 | 4.1014 | 5.6883 | 551.7 | - | - | 2021-11-12 10:24 | 21 | 42 | RateC
5592 | 7-21:21:32 | 2:26 | 0.618 | 1.4993 | 145.4 | 73.37 | 4.1115 | 5.748 | 557.5 | - | - | 2021-11-12 10:25 | 21 | 42 | RateC
5593 | 7-21:22:47 | 2:27 | 0.618 | 1.5121 | 146.7 | 74 | 4.1216 | 5.8008 | 562.6 | - | - | 2021-11-12 10:26 | 21 | 42 | RateC
5594 | 7-21:23:58 | 2:28 | 0.618 | 1.5243 | 147.9 | 74.6 | 4.1316 | 5.8513 | 567.5 | - | - | 2021-11-12 10:28 | 21 | 42 | RateC
5595 | 7-21:25:06 | 2:29 | 0.618 | 1.5359 | 149 | 75.17 | 4.1417 | 5.8992 | 572.2 | - | - | 2021-11-12 10:29 | 21 | 42 | RateC
5596 | 7-21:26:15 | 2:30 | 0.618 | 1.5479 | 150.1 | 75.75 | 4.1519 | 5.9487 | 577 | - | - | 2021-11-12 10:30 | 21 | 42 | RateC
5597 | 7-21:27:27 | 2:31 | 0.618 | 1.5602 | 151.3 | 76.35 | 4.162 | 5.9999 | 581.9 | - | - | 2021-11-12 10:31 | 21 | 42 | RateC
5598 | 7-21:28:44 | 2:33 | 0.618 | 1.5734 | 152.6 | 77 | 4.1721 | 6.0548 | 587.3 | - | - | 2021-11-12 10:32 | 21 | 42 | RateC
5599 | 7-21:30:07 | 2:34 | 0.618 | 1.5876 | 154 | 77.69 | 4.1822 | 6.1142 | 593 | - | - | 2021-11-12 10:34 | 21 | 42 | RateC
5600 | 7-21:31:41 | 2:36 | 0.618 | 1.6038 | 155.6 | 78.49 | 4.1922 | 6.182 | 599.6 | - | - | 2021-11-12 10:35 | 21 | 42 | RateC
5601 | 7-21:33:36 | 2:38 | 0.618 | 1.6236 | 157.5 | 79.45 | 4.2023 | 6.2651 | 607.7 | - | - | 2021-11-12 10:37 | 21 | 42 | RateC
5602 | 7-21:36:28 | 2:40 | 0.618 | 1.6531 | 160.3 | 80.9 | 4.2124 | 6.3893 | 619.7 | - | - | 2021-11-12 10:40 | 21 | 42 | RateC
5603 | 7-21:39:28 | 2:43 | 0.618 | 1.684 | 163.3 | 82.41 | 4.2188 | 6.5197 | 632.4 | - | - | 2021-11-12 10:43 | 21 | 42 | RateC
5604 | 7-21:42:29 | 2:46 | 0.618 | 1.7149 | 166.3 | 83.93 | 4.2234 | 6.6503 | 645 | - | - | 2021-11-12 10:46 | 21 | 42 | RateC
5605 | 7-21:45:29 | 2:50 | 0.618 | 1.7459 | 169.3 | 85.44 | 4.2277 | 6.7809 | 657.7 | - | - | 2021-11-12 10:49 | 21 | 42 | RateC
5606 | 7-21:48:29 | 2:52 | 0.618 | 1.7768 | 172.3 | 86.95 | 4.2322 | 6.9118 | 670.4 | - | - | 2021-11-12 10:52 | 21 | 42 | RateC
5607 | 7-21:51:29 | 2:56 | 0.618 | 1.8078 | 175.3 | 88.47 | 4.2375 | 7.0429 | 683.1 | - | - | 2021-11-12 10:55 | 21 | 42 | RateC
5608 | 7-21:54:29 | 2:58 | 0.618 | 1.8386 | 178.3 | 89.98 | 4.2439 | 7.1738 | 695.8 | - | - | 2021-11-12 10:58 | 21 | 42 | RateC
5609 | 7-21:57:29 | 3:02 | 0.618 | 1.8696 | 181.3 | 91.49 | 4.2516 | 7.3053 | 708.6 | - | - | 2021-11-12 11:01 | 21 | 42 | RateC
5610 | 7-22:00:29 | 3:05 | 0.618 | 1.9005 | 184.3 | 93.01 | 4.2615 | 7.4369 | 721.3 | - | - | 2021-11-12 11:04 | 21 | 42 | RateC
5611 | 7-22:02:45 | 3:07 | 0.618 | 1.9238 | 186.6 | 94.15 | 4.2716 | 7.5363 | 731 | - | - | 2021-11-12 11:06 | 21 | 42 | RateC
5612 | 7-22:04:40 | 3:09 | 0.618 | 1.9436 | 188.5 | 95.12 | 4.2817 | 7.6209 | 739.2 | - | - | 2021-11-12 11:08 | 21 | 42 | RateC
5613 | 7-22:06:15 | 3:10 | 0.618 | 1.9597 | 190.1 | 95.91 | 4.2918 | 7.6902 | 745.9 | - | - | 2021-11-12 11:10 | 21 | 42 | RateC
5614 | 7-22:07:33 | 3:12 | 0.618 | 1.9733 | 191.4 | 96.57 | 4.3018 | 7.7483 | 751.5 | - | - | 2021-11-12 11:11 | 21 | 42 | RateC
5615 | 7-22:08:41 | 3:13 | 0.618 | 1.9849 | 192.5 | 97.14 | 4.3119 | 7.7984 | 756.4 | - | - | 2021-11-12 11:12 | 21 | 42 | RateC
5616 | 7-22:09:39 | 3:14 | 0.618 | 1.9948 | 193.5 | 97.62 | 4.322 | 7.8413 | 760.6 | - | - | 2021-11-12 11:13 | 21 | 42 | RateC
5617 | 7-22:10:30 | 3:15 | 0.618 | 2.0037 | 194.3 | 98.06 | 4.3321 | 7.8794 | 764.3 | - | - | 2021-11-12 11:14 | 21 | 42 | RateC
5618 | 7-22:11:16 | 3:15 | 0.618 | 2.0114 | 195.1 | 98.44 | 4.3421 | 7.9132 | 767.5 | - | - | 2021-11-12 11:15 | 21 | 42 | RateC
5619 | 7-22:11:56 | 3:16 | 0.618 | 2.0184 | 195.8 | 98.78 | 4.3522 | 7.9435 | 770.5 | - | - | 2021-11-12 11:16 | 21 | 42 | RateC
5620 | 7-22:12:32 | 3:17 | 0.618 | 2.0246 | 196.4 | 99.08 | 4.3623 | 7.9703 | 773.1 | - | - | 2021-11-12 11:16 | 21 | 42 | RateC
5621 | 7-22:13:05 | 3:17 | 0.618 | 2.0303 | 196.9 | 99.36 | 4.3725 | 7.9952 | 775.5 | - | - | 2021-11-12 11:17 | 21 | 42 | RateC
5622 | 7-22:13:35 | 3:18 | 0.618 | 2.0354 | 197.4 | 99.61 | 4.3828 | 8.0177 | 777.7 | - | - | 2021-11-12 11:17 | 21 | 42 | RateC
5623 | 7-22:14:03 | 3:18 | 0.618 | 2.0401 | 197.9 | 99.84 | 4.3928 | 8.0383 | 779.7 | - | - | 2021-11-12 11:18 | 21 | 42 | RateC
5624 | 7-22:14:22 | 3:18 | 0.618 | 2.0434 | 198.2 | 100 | 4.4001 | 8.0527 | 781.1 | - | - | 2021-11-12 11:18 | 21 | 42 | RateC
5625 | 7-22:14:22 | 0:00 | -0.618 | 0 | 0 | 0 | 4.3164 | 0 | 0 | - | - | 2021-11-12 11:18 | 21 | 43 | RateD
5626 | 7-22:14:23 | 0:00 | -0.618 | 0.0002 | 0 | 0.01 | 4.2941 | 0.001 | 0.1 | - | - | 2021-11-12 11:18 | 21 | 43 | RateD
5627 | 7-22:14:24 | 0:00 | -0.618 | 0.0003 | 0 | 0.02 | 4.2831 | 0.0014 | 0.1 | - | - | 2021-11-12 11:18 | 21 | 43 | RateD
5628 | 7-22:14:25 | 0:00 | -0.618 | 0.0006 | 0.1 | 0.03 | 4.2711 | 0.0024 | 0.2 | - | - | 2021-11-12 11:18 | 21 | 43 | RateD
5629 | 7-22:14:27 | 0:00 | -0.6181 | 0.001 | 0.1 | 0.05 | 4.2589 | 0.0042 | 0.4 | - | - | 2021-11-12 11:18 | 21 | 43 | RateD
5630 | 7-22:14:31 | 0:00 | -0.6181 | 0.0016 | 0.2 | 0.08 | 4.248 | 0.007 | 0.7 | - | - | 2021-11-12 11:18 | 21 | 43 | RateD
5631 | 7-22:14:37 | 0:00 | -0.618 | 0.0026 | 0.3 | 0.13 | 4.2378 | 0.0111 | 1.1 | - | - | 2021-11-12 11:18 | 21 | 43 | RateD
5632 | 7-22:14:45 | 0:00 | -0.618 | 0.004 | 0.4 | 0.2 | 4.2276 | 0.0172 | 1.7 | - | - | 2021-11-12 11:18 | 21 | 43 | RateD
5633 | 7-22:14:57 | 0:01 | -0.618 | 0.0061 | 0.6 | 0.3 | 4.2175 | 0.0259 | 2.5 | - | - | 2021-11-12 11:19 | 21 | 43 | RateD
5634 | 7-22:15:15 | 0:01 | -0.618 | 0.0091 | 0.9 | 0.45 | 4.2073 | 0.0384 | 3.7 | - | - | 2021-11-12 11:19 | 21 | 43 | RateD
5635 | 7-22:15:40 | 0:01 | -0.618 | 0.0134 | 1.3 | 0.66 | 4.1972 | 0.0564 | 5.5 | - | - | 2021-11-12 11:19 | 21 | 43 | RateD
5636 | 7-22:16:16 | 0:02 | -0.618 | 0.0197 | 1.9 | 0.97 | 4.1871 | 0.0828 | 8 | - | - | 2021-11-12 11:20 | 21 | 43 | RateD
5637 | 7-22:17:12 | 0:03 | -0.618 | 0.0292 | 2.8 | 1.44 | 4.1771 | 0.1225 | 11.9 | - | - | 2021-11-12 11:21 | 21 | 43 | RateD
5638 | 7-22:18:35 | 0:04 | -0.618 | 0.0436 | 4.2 | 2.14 | 4.167 | 0.1826 | 17.7 | - | - | 2021-11-12 11:22 | 21 | 43 | RateD
5639 | 7-22:20:52 | 0:07 | -0.618 | 0.067 | 6.5 | 3.3 | 4.1569 | 0.28 | 27.2 | - | - | 2021-11-12 11:24 | 21 | 43 | RateD
5640 | 7-22:23:52 | 0:10 | -0.618 | 0.0979 | 9.5 | 4.82 | 4.1493 | 0.4086 | 39.6 | - | - | 2021-11-12 11:28 | 21 | 43 | RateD
5641 | 7-22:26:52 | 0:12 | -0.618 | 0.1288 | 12.5 | 6.34 | 4.1451 | 0.5367 | 52.1 | - | - | 2021-11-12 11:30 | 21 | 43 | RateD
5642 | 7-22:29:53 | 0:16 | -0.618 | 0.1598 | 15.5 | 7.87 | 4.1423 | 0.6651 | 64.5 | - | - | 2021-11-12 11:34 | 21 | 43 | RateD
5643 | 7-22:32:53 | 0:19 | -0.618 | 0.1907 | 18.5 | 9.39 | 4.14 | 0.7931 | 76.9 | - | - | 2021-11-12 11:37 | 21 | 43 | RateD
5644 | 7-22:35:53 | 0:22 | -0.618 | 0.2216 | 21.5 | 10.91 | 4.1378 | 0.9209 | 89.3 | - | - | 2021-11-12 11:40 | 21 | 43 | RateD
5645 | 7-22:38:53 | 0:25 | -0.618 | 0.2526 | 24.5 | 12.43 | 4.135 | 1.049 | 101.7 | - | - | 2021-11-12 11:43 | 21 | 43 | RateD
5646 | 7-22:41:53 | 0:28 | -0.618 | 0.2835 | 27.5 | 13.95 | 4.1319 | 1.177 | 114.2 | - | - | 2021-11-12 11:46 | 21 | 43 | RateD
5647 | 7-22:44:53 | 0:31 | -0.618 | 0.3144 | 30.5 | 15.48 | 4.1278 | 1.3047 | 126.5 | - | - | 2021-11-12 11:49 | 21 | 43 | RateD
5648 | 7-22:47:54 | 0:34 | -0.618 | 0.3454 | 33.5 | 17 | 4.1216 | 1.4324 | 138.9 | - | - | 2021-11-12 11:52 | 21 | 43 | RateD
5649 | 7-22:50:54 | 0:37 | -0.618 | 0.3764 | 36.5 | 18.52 | 4.1124 | 1.5599 | 151.3 | - | - | 2021-11-12 11:55 | 21 | 43 | RateD
5650 | 7-22:53:14 | 0:39 | -0.618 | 0.4004 | 38.8 | 19.71 | 4.1023 | 1.6587 | 160.9 | - | - | 2021-11-12 11:57 | 21 | 43 | RateD
5651 | 7-22:55:05 | 0:41 | -0.618 | 0.4195 | 40.7 | 20.64 | 4.0923 | 1.7367 | 168.4 | - | - | 2021-11-12 11:59 | 21 | 43 | RateD
5652 | 7-22:56:37 | 0:42 | -0.618 | 0.4353 | 42.2 | 21.42 | 4.0822 | 1.8014 | 174.7 | - | - | 2021-11-12 12:00 | 21 | 43 | RateD
5653 | 7-22:57:59 | 0:44 | -0.618 | 0.4493 | 43.6 | 22.11 | 4.0721 | 1.8585 | 180.3 | - | - | 2021-11-12 12:02 | 21 | 43 | RateD
5654 | 7-22:59:15 | 0:45 | -0.618 | 0.4624 | 44.8 | 22.76 | 4.062 | 1.9117 | 185.4 | - | - | 2021-11-12 12:03 | 21 | 43 | RateD
5655 | 7-23:00:30 | 0:46 | -0.618 | 0.4752 | 46.1 | 23.39 | 4.052 | 1.9638 | 190.5 | - | - | 2021-11-12 12:04 | 21 | 43 | RateD
5656 | 7-23:01:44 | 0:47 | -0.618 | 0.488 | 47.3 | 24.02 | 4.0419 | 2.0154 | 195.5 | - | - | 2021-11-12 12:05 | 21 | 43 | RateD
5657 | 7-23:03:03 | 0:49 | -0.618 | 0.5015 | 48.6 | 24.68 | 4.0318 | 2.07 | 200.8 | - | - | 2021-11-12 12:07 | 21 | 43 | RateD
5658 | 7-23:04:27 | 0:50 | -0.618 | 0.5159 | 50 | 25.39 | 4.0217 | 2.1279 | 206.4 | - | - | 2021-11-12 12:08 | 21 | 43 | RateD
5659 | 7-23:06:02 | 0:52 | -0.618 | 0.5322 | 51.6 | 26.19 | 4.0117 | 2.1936 | 212.8 | - | - | 2021-11-12 12:10 | 21 | 43 | RateD
5660 | 7-23:07:50 | 0:53 | -0.618 | 0.5508 | 53.4 | 27.11 | 4.0016 | 2.2681 | 220 | - | - | 2021-11-12 12:11 | 21 | 43 | RateD
5661 | 7-23:10:01 | 0:56 | -0.618 | 0.5733 | 55.6 | 28.22 | 3.9915 | 2.3579 | 228.7 | - | - | 2021-11-12 12:14 | 21 | 43 | RateD
5662 | 7-23:12:45 | 0:58 | -0.618 | 0.6015 | 58.3 | 29.6 | 3.9814 | 2.4703 | 239.6 | - | - | 2021-11-12 12:16 | 21 | 43 | RateD
5663 | 7-23:15:46 | 1:01 | -0.618 | 0.6325 | 61.3 | 31.13 | 3.9729 | 2.5935 | 251.6 | - | - | 2021-11-12 12:19 | 21 | 43 | RateD
5664 | 7-23:18:46 | 1:04 | -0.618 | 0.6635 | 64.4 | 32.65 | 3.9658 | 2.7165 | 263.5 | - | - | 2021-11-12 12:22 | 21 | 43 | RateD
5665 | 7-23:21:47 | 1:07 | -0.618 | 0.6944 | 67.4 | 34.18 | 3.9588 | 2.8391 | 275.4 | - | - | 2021-11-12 12:25 | 21 | 43 | RateD
5666 | 7-23:24:47 | 1:10 | -0.618 | 0.7253 | 70.4 | 35.7 | 3.9514 | 2.9615 | 287.2 | - | - | 2021-11-12 12:28 | 21 | 43 | RateD
5667 | 7-23:27:47 | 1:13 | -0.618 | 0.7562 | 73.4 | 37.22 | 3.9424 | 3.0834 | 299.1 | - | - | 2021-11-12 12:31 | 21 | 43 | RateD
5668 | 7-23:30:43 | 1:16 | -0.618 | 0.7865 | 76.3 | 38.71 | 3.9323 | 3.2025 | 310.6 | - | - | 2021-11-12 12:34 | 21 | 43 | RateD
5669 | 7-23:33:20 | 1:19 | -0.618 | 0.8134 | 78.9 | 40.03 | 3.9222 | 3.3082 | 320.9 | - | - | 2021-11-12 12:37 | 21 | 43 | RateD
5670 | 7-23:35:38 | 1:21 | -0.618 | 0.8371 | 81.2 | 41.2 | 3.9121 | 3.4011 | 329.9 | - | - | 2021-11-12 12:39 | 21 | 43 | RateD
5671 | 7-23:37:47 | 1:23 | -0.618 | 0.8593 | 83.3 | 42.29 | 3.9021 | 3.4878 | 338.3 | - | - | 2021-11-12 12:41 | 21 | 43 | RateD
5672 | 7-23:39:51 | 1:25 | -0.618 | 0.8806 | 85.4 | 43.34 | 3.892 | 3.5707 | 346.3 | - | - | 2021-11-12 12:43 | 21 | 43 | RateD
5673 | 7-23:41:53 | 1:28 | -0.618 | 0.9014 | 87.4 | 44.37 | 3.8819 | 3.6518 | 354.2 | - | - | 2021-11-12 12:46 | 21 | 43 | RateD
5674 | 7-23:43:54 | 1:30 | -0.618 | 0.9223 | 89.5 | 45.39 | 3.8718 | 3.7326 | 362 | - | - | 2021-11-12 12:48 | 21 | 43 | RateD
5675 | 7-23:45:53 | 1:32 | -0.618 | 0.9427 | 91.4 | 46.4 | 3.8618 | 3.8117 | 369.7 | - | - | 2021-11-12 12:50 | 21 | 43 | RateD
5676 | 7-23:47:48 | 1:33 | -0.618 | 0.9624 | 93.3 | 47.37 | 3.8517 | 3.8876 | 377.1 | - | - | 2021-11-12 12:51 | 21 | 43 | RateD
5677 | 7-23:49:36 | 1:35 | -0.618 | 0.981 | 95.1 | 48.28 | 3.8416 | 3.9591 | 384 | - | - | 2021-11-12 12:53 | 21 | 43 | RateD
5678 | 7-23:51:23 | 1:37 | -0.618 | 0.9993 | 96.9 | 49.18 | 3.8315 | 4.0293 | 390.8 | - | - | 2021-11-12 12:55 | 21 | 43 | RateD
5679 | 7-23:53:05 | 1:39 | -0.618 | 1.0169 | 98.6 | 50.05 | 3.8215 | 4.0967 | 397.4 | - | - | 2021-11-12 12:57 | 21 | 43 | RateD
5680 | 7-23:54:49 | 1:40 | -0.618 | 1.0348 | 100.4 | 50.93 | 3.8114 | 4.165 | 404 | - | - | 2021-11-12 12:58 | 21 | 43 | RateD
5681 | 7-23:56:39 | 1:42 | -0.618 | 1.0535 | 102.2 | 51.85 | 3.8013 | 4.2363 | 410.9 | - | - | 2021-11-12 13:00 | 21 | 43 | RateD
5682 | 7-23:58:33 | 1:44 | -0.618 | 1.0732 | 104.1 | 52.82 | 3.7912 | 4.3108 | 418.1 | - | - | 2021-11-12 13:02 | 21 | 43 | RateD
5683 | 8-00:00:34 | 1:46 | -0.618 | 1.094 | 106.1 | 53.84 | 3.7812 | 4.3898 | 425.8 | - | - | 2021-11-12 13:04 | 21 | 43 | RateD
5684 | 8-00:02:43 | 1:48 | -0.618 | 1.1162 | 108.3 | 54.93 | 3.7711 | 4.4734 | 433.9 | - | - | 2021-11-12 13:06 | 21 | 43 | RateD
5685 | 8-00:05:01 | 1:51 | -0.618 | 1.1398 | 110.6 | 56.1 | 3.761 | 4.5623 | 442.5 | - | - | 2021-11-12 13:09 | 21 | 43 | RateD
5686 | 8-00:07:26 | 1:53 | -0.618 | 1.1648 | 113 | 57.33 | 3.7509 | 4.6561 | 451.6 | - | - | 2021-11-12 13:11 | 21 | 43 | RateD
5687 | 8-00:10:01 | 1:56 | -0.618 | 1.1912 | 115.5 | 58.63 | 3.7409 | 4.7554 | 461.2 | - | - | 2021-11-12 13:14 | 21 | 43 | RateD
5688 | 8-00:12:38 | 1:58 | -0.618 | 1.2183 | 118.2 | 59.96 | 3.7308 | 4.8563 | 471 | - | - | 2021-11-12 13:16 | 21 | 43 | RateD
5689 | 8-00:15:18 | 2:01 | -0.618 | 1.2457 | 120.8 | 61.31 | 3.7207 | 4.9586 | 480.9 | - | - | 2021-11-12 13:19 | 21 | 43 | RateD
5690 | 8-00:17:58 | 2:04 | -0.618 | 1.2732 | 123.5 | 62.66 | 3.7106 | 5.0609 | 490.9 | - | - | 2021-11-12 13:22 | 21 | 43 | RateD
5691 | 8-00:20:35 | 2:06 | -0.6181 | 1.3001 | 126.1 | 63.99 | 3.7006 | 5.1605 | 500.5 | - | - | 2021-11-12 13:24 | 21 | 43 | RateD
5692 | 8-00:23:10 | 2:09 | -0.618 | 1.3267 | 128.7 | 65.29 | 3.6905 | 5.2586 | 510 | - | - | 2021-11-12 13:27 | 21 | 43 | RateD
5693 | 8-00:25:39 | 2:11 | -0.618 | 1.3524 | 131.2 | 66.56 | 3.6804 | 5.3534 | 519.2 | - | - | 2021-11-12 13:29 | 21 | 43 | RateD
5694 | 8-00:28:05 | 2:14 | -0.618 | 1.3774 | 133.6 | 67.79 | 3.6703 | 5.4453 | 528.2 | - | - | 2021-11-12 13:32 | 21 | 43 | RateD
5695 | 8-00:30:31 | 2:16 | -0.618 | 1.4024 | 136 | 69.02 | 3.6602 | 5.537 | 537.1 | - | - | 2021-11-12 13:34 | 21 | 43 | RateD
5696 | 8-00:32:58 | 2:19 | -0.618 | 1.4277 | 138.5 | 70.27 | 3.6502 | 5.6296 | 546 | - | - | 2021-11-12 13:37 | 21 | 43 | RateD
5697 | 8-00:35:26 | 2:21 | -0.618 | 1.4531 | 140.9 | 71.52 | 3.6401 | 5.7219 | 555 | - | - | 2021-11-12 13:39 | 21 | 43 | RateD
5698 | 8-00:38:00 | 2:24 | -0.618 | 1.4795 | 143.5 | 72.81 | 3.63 | 5.8179 | 564.3 | - | - | 2021-11-12 13:42 | 21 | 43 | RateD
5699 | 8-00:40:50 | 2:26 | -0.618 | 1.5087 | 146.3 | 74.25 | 3.6199 | 5.9239 | 574.6 | - | - | 2021-11-12 13:44 | 21 | 43 | RateD
5700 | 8-00:43:50 | 2:29 | -0.618 | 1.5397 | 149.3 | 75.78 | 3.6111 | 6.0358 | 585.4 | - | - | 2021-11-12 13:47 | 21 | 43 | RateD
5701 | 8-00:46:50 | 2:32 | -0.618 | 1.5706 | 152.3 | 77.3 | 3.6043 | 6.1472 | 596.2 | - | - | 2021-11-12 13:50 | 21 | 43 | RateD
5702 | 8-00:49:51 | 2:35 | -0.6181 | 1.6015 | 155.3 | 78.82 | 3.599 | 6.2587 | 607 | - | - | 2021-11-12 13:53 | 21 | 43 | RateD
5703 | 8-00:52:51 | 2:38 | -0.6181 | 1.6324 | 158.3 | 80.34 | 3.5939 | 6.3698 | 617.8 | - | - | 2021-11-12 13:56 | 21 | 43 | RateD
5704 | 8-00:55:51 | 2:41 | -0.618 | 1.6634 | 161.3 | 81.87 | 3.5872 | 6.481 | 628.6 | - | - | 2021-11-12 13:59 | 21 | 43 | RateD
5705 | 8-00:58:51 | 2:44 | -0.618 | 1.6943 | 164.3 | 83.39 | 3.5778 | 6.5919 | 639.4 | - | - | 2021-11-12 14:02 | 21 | 43 | RateD
5706 | 8-01:01:06 | 2:47 | -0.618 | 1.7175 | 166.6 | 84.53 | 3.5677 | 6.6748 | 647.4 | - | - | 2021-11-12 14:05 | 21 | 43 | RateD
5707 | 8-01:02:48 | 2:48 | -0.618 | 1.735 | 168.3 | 85.39 | 3.5576 | 6.7369 | 653.4 | - | - | 2021-11-12 14:06 | 21 | 43 | RateD
5708 | 8-01:04:09 | 2:50 | -0.618 | 1.7489 | 169.6 | 86.08 | 3.5476 | 6.7865 | 658.2 | - | - | 2021-11-12 14:08 | 21 | 43 | RateD
5709 | 8-01:05:18 | 2:51 | -0.618 | 1.7607 | 170.8 | 86.66 | 3.5375 | 6.8284 | 662.3 | - | - | 2021-11-12 14:09 | 21 | 43 | RateD
5710 | 8-01:06:17 | 2:52 | -0.618 | 1.7709 | 171.8 | 87.16 | 3.5274 | 6.8644 | 665.8 | - | - | 2021-11-12 14:10 | 21 | 43 | RateD
5711 | 8-01:07:10 | 2:53 | -0.618 | 1.78 | 172.6 | 87.6 | 3.5172 | 6.8963 | 668.9 | - | - | 2021-11-12 14:11 | 21 | 43 | RateD
5712 | 8-01:07:59 | 2:54 | -0.618 | 1.7883 | 173.5 | 88.01 | 3.5071 | 6.9255 | 671.7 | - | - | 2021-11-12 14:12 | 21 | 43 | RateD
5713 | 8-01:08:44 | 2:54 | -0.618 | 1.7962 | 174.2 | 88.4 | 3.497 | 6.953 | 674.4 | - | - | 2021-11-12 14:12 | 21 | 43 | RateD
5714 | 8-01:09:29 | 2:55 | -0.618 | 1.8038 | 175 | 88.78 | 3.4869 | 6.9797 | 677 | - | - | 2021-11-12 14:13 | 21 | 43 | RateD
5715 | 8-01:10:14 | 2:56 | -0.6181 | 1.8116 | 175.7 | 89.16 | 3.4767 | 7.0069 | 679.6 | - | - | 2021-11-12 14:14 | 21 | 43 | RateD
5716 | 8-01:11:03 | 2:57 | -0.6181 | 1.82 | 176.5 | 89.57 | 3.4665 | 7.0358 | 682.4 | - | - | 2021-11-12 14:15 | 21 | 43 | RateD
5717 | 8-01:11:51 | 2:57 | -0.618 | 1.8282 | 177.3 | 89.98 | 3.4564 | 7.0643 | 685.2 | - | - | 2021-11-12 14:15 | 21 | 43 | RateD
5718 | 8-01:12:39 | 2:58 | -0.618 | 1.8364 | 178.1 | 90.38 | 3.4463 | 7.0926 | 687.9 | - | - | 2021-11-12 14:16 | 21 | 43 | RateD
5719 | 8-01:13:27 | 2:59 | -0.618 | 1.8447 | 178.9 | 90.79 | 3.4363 | 7.1212 | 690.7 | - | - | 2021-11-12 14:17 | 21 | 43 | RateD
5720 | 8-01:14:14 | 3:00 | -0.618 | 1.8527 | 179.7 | 91.18 | 3.4262 | 7.1488 | 693.4 | - | - | 2021-11-12 14:18 | 21 | 43 | RateD
5721 | 8-01:14:58 | 3:01 | -0.618 | 1.8604 | 180.4 | 91.56 | 3.4161 | 7.1749 | 695.9 | - | - | 2021-11-12 14:19 | 21 | 43 | RateD
5722 | 8-01:15:42 | 3:01 | -0.618 | 1.8679 | 181.2 | 91.93 | 3.406 | 7.2007 | 698.4 | - | - | 2021-11-12 14:19 | 21 | 43 | RateD
5723 | 8-01:16:24 | 3:02 | -0.618 | 1.875 | 181.9 | 92.28 | 3.396 | 7.2249 | 700.8 | - | - | 2021-11-12 14:20 | 21 | 43 | RateD
5724 | 8-01:17:03 | 3:03 | -0.618 | 1.8818 | 182.5 | 92.61 | 3.3859 | 7.2478 | 703 | - | - | 2021-11-12 14:21 | 21 | 43 | RateD
5725 | 8-01:17:39 | 3:03 | -0.618 | 1.888 | 183.1 | 92.92 | 3.3758 | 7.2687 | 705 | - | - | 2021-11-12 14:21 | 21 | 43 | RateD
5726 | 8-01:18:13 | 3:04 | -0.618 | 1.8938 | 183.7 | 93.21 | 3.3657 | 7.2884 | 706.9 | - | - | 2021-11-12 14:22 | 21 | 43 | RateD
5727 | 8-01:18:45 | 3:04 | -0.618 | 1.8992 | 184.2 | 93.47 | 3.3557 | 7.3065 | 708.7 | - | - | 2021-11-12 14:22 | 21 | 43 | RateD
5728 | 8-01:19:15 | 3:05 | -0.618 | 1.9045 | 184.7 | 93.73 | 3.3456 | 7.3241 | 710.4 | - | - | 2021-11-12 14:23 | 21 | 43 | RateD
5729 | 8-01:19:44 | 3:05 | -0.618 | 1.9094 | 185.2 | 93.97 | 3.3355 | 7.3405 | 712 | - | - | 2021-11-12 14:23 | 21 | 43 | RateD
5730 | 8-01:20:12 | 3:06 | -0.618 | 1.9141 | 185.7 | 94.21 | 3.3254 | 7.3564 | 713.5 | - | - | 2021-11-12 14:24 | 21 | 43 | RateD
5731 | 8-01:20:38 | 3:06 | -0.618 | 1.9187 | 186.1 | 94.43 | 3.3152 | 7.3716 | 715 | - | - | 2021-11-12 14:24 | 21 | 43 | RateD
5732 | 8-01:21:03 | 3:07 | -0.618 | 1.923 | 186.5 | 94.64 | 3.3051 | 7.3857 | 716.4 | - | - | 2021-11-12 14:25 | 21 | 43 | RateD
5733 | 8-01:21:27 | 3:07 | -0.618 | 1.9271 | 186.9 | 94.85 | 3.2949 | 7.3994 | 717.7 | - | - | 2021-11-12 14:25 | 21 | 43 | RateD
5734 | 8-01:21:50 | 3:07 | -0.618 | 1.9311 | 187.3 | 95.04 | 3.2847 | 7.4123 | 718.9 | - | - | 2021-11-12 14:25 | 21 | 43 | RateD
5735 | 8-01:22:11 | 3:08 | -0.618 | 1.9346 | 187.6 | 95.22 | 3.2746 | 7.424 | 720.1 | - | - | 2021-11-12 14:26 | 21 | 43 | RateD
5736 | 8-01:22:31 | 3:08 | -0.618 | 1.9381 | 188 | 95.39 | 3.2645 | 7.4355 | 721.2 | - | - | 2021-11-12 14:26 | 21 | 43 | RateD
5737 | 8-01:22:51 | 3:08 | -0.618 | 1.9414 | 188.3 | 95.55 | 3.2544 | 7.4462 | 722.2 | - | - | 2021-11-12 14:26 | 21 | 43 | RateD
5738 | 8-01:23:10 | 3:09 | -0.618 | 1.9447 | 188.6 | 95.71 | 3.2444 | 7.4568 | 723.3 | - | - | 2021-11-12 14:27 | 21 | 43 | RateD
5739 | 8-01:23:28 | 3:09 | -0.618 | 1.9479 | 188.9 | 95.87 | 3.2341 | 7.4672 | 724.3 | - | - | 2021-11-12 14:27 | 21 | 43 | RateD
5740 | 8-01:23:46 | 3:09 | -0.618 | 1.951 | 189.2 | 96.02 | 3.2237 | 7.4771 | 725.2 | - | - | 2021-11-12 14:27 | 21 | 43 | RateD
5741 | 8-01:24:03 | 3:10 | -0.618 | 1.9539 | 189.5 | 96.16 | 3.2137 | 7.4866 | 726.1 | - | - | 2021-11-12 14:28 | 21 | 43 | RateD
5742 | 8-01:24:20 | 3:10 | -0.618 | 1.9569 | 189.8 | 96.31 | 3.2034 | 7.4961 | 727.1 | - | - | 2021-11-12 14:28 | 21 | 43 | RateD
5743 | 8-01:24:37 | 3:10 | -0.618 | 1.9597 | 190.1 | 96.45 | 3.1934 | 7.505 | 727.9 | - | - | 2021-11-12 14:28 | 21 | 43 | RateD
5744 | 8-01:24:53 | 3:11 | -0.618 | 1.9624 | 190.3 | 96.58 | 3.1833 | 7.5136 | 728.8 | - | - | 2021-11-12 14:29 | 21 | 43 | RateD
5745 | 8-01:25:08 | 3:11 | -0.618 | 1.965 | 190.6 | 96.71 | 3.1731 | 7.5219 | 729.6 | - | - | 2021-11-12 14:29 | 21 | 43 | RateD
5746 | 8-01:25:23 | 3:11 | -0.618 | 1.9676 | 190.8 | 96.84 | 3.1627 | 7.5302 | 730.4 | - | - | 2021-11-12 14:29 | 21 | 43 | RateD
5747 | 8-01:25:38 | 3:11 | -0.618 | 1.9701 | 191.1 | 96.96 | 3.1523 | 7.5381 | 731.1 | - | - | 2021-11-12 14:29 | 21 | 43 | RateD
5748 | 8-01:25:52 | 3:12 | -0.618 | 1.9726 | 191.3 | 97.08 | 3.1419 | 7.546 | 731.9 | - | - | 2021-11-12 14:29 | 21 | 43 | RateD
5749 | 8-01:26:05 | 3:12 | -0.618 | 1.9749 | 191.6 | 97.2 | 3.1317 | 7.5532 | 732.6 | - | - | 2021-11-12 14:30 | 21 | 43 | RateD
5750 | 8-01:26:19 | 3:12 | -0.618 | 1.9772 | 191.8 | 97.31 | 3.1213 | 7.5603 | 733.3 | - | - | 2021-11-12 14:30 | 21 | 43 | RateD
5751 | 8-01:26:31 | 3:12 | -0.618 | 1.9794 | 192 | 97.42 | 3.1112 | 7.5671 | 734 | - | - | 2021-11-12 14:30 | 21 | 43 | RateD
5752 | 8-01:26:44 | 3:12 | -0.618 | 1.9815 | 192.2 | 97.52 | 3.1011 | 7.5738 | 734.6 | - | - | 2021-11-12 14:30 | 21 | 43 | RateD
5753 | 8-01:26:57 | 3:13 | -0.618 | 1.9837 | 192.4 | 97.63 | 3.0906 | 7.5804 | 735.3 | - | - | 2021-11-12 14:31 | 21 | 43 | RateD
5754 | 8-01:27:09 | 3:13 | -0.618 | 1.9858 | 192.6 | 97.73 | 3.0802 | 7.5869 | 735.9 | - | - | 2021-11-12 14:31 | 21 | 43 | RateD
5755 | 8-01:27:21 | 3:13 | -0.618 | 1.9878 | 192.8 | 97.83 | 3.0698 | 7.5933 | 736.5 | - | - | 2021-11-12 14:31 | 21 | 43 | RateD
5756 | 8-01:27:32 | 3:13 | -0.6181 | 1.9898 | 193 | 97.93 | 3.0597 | 7.5994 | 737.1 | - | - | 2021-11-12 14:31 | 21 | 43 | RateD
5757 | 8-01:27:44 | 3:13 | -0.618 | 1.9917 | 193.2 | 98.03 | 3.0497 | 7.6053 | 737.7 | - | - | 2021-11-12 14:31 | 21 | 43 | RateD
5758 | 8-01:27:55 | 3:14 | -0.618 | 1.9937 | 193.4 | 98.12 | 3.0394 | 7.6112 | 738.2 | - | - | 2021-11-12 14:32 | 21 | 43 | RateD
5759 | 8-01:28:06 | 3:14 | -0.618 | 1.9956 | 193.6 | 98.22 | 3.0289 | 7.6171 | 738.8 | - | - | 2021-11-12 14:32 | 21 | 43 | RateD
5760 | 8-01:28:17 | 3:14 | -0.618 | 1.9975 | 193.7 | 98.31 | 3.0188 | 7.6228 | 739.4 | - | - | 2021-11-12 14:32 | 21 | 43 | RateD
5761 | 8-01:28:28 | 3:14 | -0.618 | 1.9994 | 193.9 | 98.4 | 3.0084 | 7.6284 | 739.9 | - | - | 2021-11-12 14:32 | 21 | 43 | RateD
5762 | 8-01:28:38 | 3:14 | -0.618 | 2.0011 | 194.1 | 98.49 | 2.9984 | 7.6336 | 740.4 | - | - | 2021-11-12 14:32 | 21 | 43 | RateD
5763 | 8-01:28:49 | 3:14 | -0.618 | 2.003 | 194.3 | 98.58 | 2.9878 | 7.6391 | 740.9 | - | - | 2021-11-12 14:32 | 21 | 43 | RateD
5764 | 8-01:28:59 | 3:15 | -0.618 | 2.0047 | 194.4 | 98.66 | 2.9776 | 7.6444 | 741.5 | - | - | 2021-11-12 14:33 | 21 | 43 | RateD
5765 | 8-01:29:09 | 3:15 | -0.618 | 2.0064 | 194.6 | 98.75 | 2.9672 | 7.6495 | 741.9 | - | - | 2021-11-12 14:33 | 21 | 43 | RateD
5766 | 8-01:29:19 | 3:15 | -0.618 | 2.0082 | 194.8 | 98.83 | 2.9567 | 7.6546 | 742.4 | - | - | 2021-11-12 14:33 | 21 | 43 | RateD
5767 | 8-01:29:29 | 3:15 | -0.6181 | 2.0098 | 194.9 | 98.92 | 2.9466 | 7.6595 | 742.9 | - | - | 2021-11-12 14:33 | 21 | 43 | RateD
5768 | 8-01:29:39 | 3:15 | -0.618 | 2.0116 | 195.1 | 99 | 2.936 | 7.6646 | 743.4 | - | - | 2021-11-12 14:33 | 21 | 43 | RateD
5769 | 8-01:29:49 | 3:15 | -0.618 | 2.0132 | 195.3 | 99.08 | 2.9257 | 7.6694 | 743.9 | - | - | 2021-11-12 14:33 | 21 | 43 | RateD
5770 | 8-01:29:58 | 3:16 | -0.618 | 2.0148 | 195.4 | 99.16 | 2.9154 | 7.6741 | 744.3 | - | - | 2021-11-12 14:34 | 21 | 43 | RateD
5771 | 8-01:30:07 | 3:16 | -0.618 | 2.0164 | 195.6 | 99.24 | 2.9049 | 7.6789 | 744.8 | - | - | 2021-11-12 14:34 | 21 | 43 | RateD
5772 | 8-01:30:16 | 3:16 | -0.618 | 2.018 | 195.7 | 99.32 | 2.8948 | 7.6832 | 745.2 | - | - | 2021-11-12 14:34 | 21 | 43 | RateD
5773 | 8-01:30:25 | 3:16 | -0.618 | 2.0195 | 195.9 | 99.39 | 2.8846 | 7.6877 | 745.7 | - | - | 2021-11-12 14:34 | 21 | 43 | RateD
5774 | 8-01:30:34 | 3:16 | -0.6181 | 2.021 | 196 | 99.47 | 2.8743 | 7.6921 | 746.1 | - | - | 2021-11-12 14:34 | 21 | 43 | RateD
5775 | 8-01:30:43 | 3:16 | -0.6181 | 2.0226 | 196.2 | 99.54 | 2.8637 | 7.6966 | 746.5 | - | - | 2021-11-12 14:34 | 21 | 43 | RateD
5776 | 8-01:30:52 | 3:16 | -0.618 | 2.0241 | 196.3 | 99.62 | 2.8534 | 7.7009 | 746.9 | - | - | 2021-11-12 14:34 | 21 | 43 | RateD
5777 | 8-01:31:01 | 3:17 | -0.618 | 2.0256 | 196.5 | 99.69 | 2.8432 | 7.7052 | 747.4 | - | - | 2021-11-12 14:35 | 21 | 43 | RateD
5778 | 8-01:31:09 | 3:17 | -0.618 | 2.0271 | 196.6 | 99.76 | 2.833 | 7.7093 | 747.8 | - | - | 2021-11-12 14:35 | 21 | 43 | RateD
5779 | 8-01:31:18 | 3:17 | -0.618 | 2.0286 | 196.8 | 99.84 | 2.8226 | 7.7136 | 748.2 | - | - | 2021-11-12 14:35 | 21 | 43 | RateD
5780 | 8-01:31:27 | 3:17 | -0.618 | 2.0301 | 196.9 | 99.91 | 2.812 | 7.7179 | 748.6 | - | - | 2021-11-12 14:35 | 21 | 43 | RateD
5781 | 8-01:31:35 | 3:17 | -0.618 | 2.0315 | 197 | 99.98 | 2.8018 | 7.7219 | 749 | - | - | 2021-11-12 14:35 | 21 | 43 | RateD
5782 | 8-01:31:37 | 3:17 | -0.618 | 2.0318 | 197.1 | 100 | 2.7999 | 7.7228 | 749.1 | - | - | 2021-11-12 14:35 | 21 | 43 | RateD
5783 | 8-01:31:37 | 0:00 | 0.618 | 0 | 0 | 0 | 2.9692 | 0 | 0 | - | - | 2021-11-12 14:35 | 22 | 44 | RateC
5784 | 8-01:31:39 | 0:00 | 0.618 | 0.0003 | 0 | 0.02 | 3.0655 | 0.001 | 0.1 | - | - | 2021-11-12 14:35 | 22 | 44 | RateC
5785 | 8-01:31:40 | 0:00 | 0.618 | 0.0004 | 0 | 0.02 | 3.1016 | 0.0013 | 0.1 | - | - | 2021-11-12 14:35 | 22 | 44 | RateC
5786 | 8-01:31:40 | 0:00 | 0.618 | 0.0005 | 0.1 | 0.03 | 3.1309 | 0.0017 | 0.2 | - | - | 2021-11-12 14:35 | 22 | 44 | RateC
5787 | 8-01:31:41 | 0:00 | 0.618 | 0.0006 | 0.1 | 0.03 | 3.1583 | 0.002 | 0.2 | - | - | 2021-11-12 14:35 | 22 | 44 | RateC
5788 | 8-01:31:43 | 0:00 | 0.618 | 0.001 | 0.1 | 0.05 | 3.2214 | 0.003 | 0.3 | - | - | 2021-11-12 14:35 | 22 | 44 | RateC
5789 | 8-01:31:45 | 0:00 | 0.618 | 0.0013 | 0.1 | 0.06 | 3.2718 | 0.0041 | 0.4 | - | - | 2021-11-12 14:35 | 22 | 44 | RateC
5790 | 8-01:31:46 | 0:00 | 0.618 | 0.0016 | 0.2 | 0.08 | 3.3141 | 0.0051 | 0.5 | - | - | 2021-11-12 14:35 | 22 | 44 | RateC
5791 | 8-01:31:48 | 0:00 | 0.618 | 0.0019 | 0.2 | 0.09 | 3.3547 | 0.0061 | 0.6 | - | - | 2021-11-12 14:35 | 22 | 44 | RateC
5792 | 8-01:31:50 | 0:00 | 0.618 | 0.0022 | 0.2 | 0.11 | 3.3927 | 0.0073 | 0.7 | - | - | 2021-11-12 14:35 | 22 | 44 | RateC
5793 | 8-01:31:51 | 0:00 | 0.618 | 0.0024 | 0.2 | 0.12 | 3.4158 | 0.008 | 0.8 | - | - | 2021-11-12 14:35 | 22 | 44 | RateC
5794 | 8-01:31:52 | 0:00 | 0.618 | 0.0026 | 0.2 | 0.13 | 3.428 | 0.0084 | 0.8 | - | - | 2021-11-12 14:36 | 22 | 44 | RateC
5795 | 8-01:31:53 | 0:00 | 0.618 | 0.0027 | 0.3 | 0.13 | 3.4395 | 0.0088 | 0.8 | - | - | 2021-11-12 14:36 | 22 | 44 | RateC
5796 | 8-01:31:53 | 0:00 | 0.618 | 0.0028 | 0.3 | 0.14 | 3.4508 | 0.0091 | 0.9 | - | - | 2021-11-12 14:36 | 22 | 44 | RateC
5797 | 8-01:31:54 | 0:00 | 0.618 | 0.0029 | 0.3 | 0.14 | 3.4614 | 0.0095 | 0.9 | - | - | 2021-11-12 14:36 | 22 | 44 | RateC
5798 | 8-01:31:55 | 0:00 | 0.618 | 0.0031 | 0.3 | 0.15 | 3.4815 | 0.0103 | 1 | - | - | 2021-11-12 14:36 | 22 | 44 | RateC
5799 | 8-01:31:57 | 0:00 | 0.618 | 0.0033 | 0.3 | 0.16 | 3.499 | 0.0111 | 1.1 | - | - | 2021-11-12 14:36 | 22 | 44 | RateC
5800 | 8-01:31:58 | 0:00 | 0.618 | 0.0036 | 0.3 | 0.17 | 3.5147 | 0.0118 | 1.1 | - | - | 2021-11-12 14:36 | 22 | 44 | RateC
5801 | 8-01:31:59 | 0:00 | 0.618 | 0.0038 | 0.4 | 0.19 | 3.5293 | 0.0127 | 1.2 | - | - | 2021-11-12 14:36 | 22 | 44 | RateC
5802 | 8-01:32:01 | 0:00 | 0.618 | 0.004 | 0.4 | 0.2 | 3.541 | 0.0134 | 1.3 | - | - | 2021-11-12 14:36 | 22 | 44 | RateC
5803 | 8-01:32:02 | 0:00 | 0.618 | 0.0043 | 0.4 | 0.21 | 3.5544 | 0.0146 | 1.4 | - | - | 2021-11-12 14:36 | 22 | 44 | RateC
5804 | 8-01:32:05 | 0:00 | 0.618 | 0.0048 | 0.5 | 0.23 | 3.5669 | 0.0161 | 1.6 | - | - | 2021-11-12 14:36 | 22 | 44 | RateC
5805 | 8-01:32:08 | 0:01 | 0.618 | 0.0053 | 0.5 | 0.26 | 3.5772 | 0.0181 | 1.8 | - | - | 2021-11-12 14:36 | 22 | 44 | RateC
5806 | 8-01:32:13 | 0:01 | 0.618 | 0.0062 | 0.6 | 0.3 | 3.5874 | 0.0211 | 2 | - | - | 2021-11-12 14:36 | 22 | 44 | RateC
5807 | 8-01:32:21 | 0:01 | 0.618 | 0.0076 | 0.7 | 0.37 | 3.5978 | 0.0263 | 2.6 | - | - | 2021-11-12 14:36 | 22 | 44 | RateC
5808 | 8-01:32:36 | 0:01 | 0.6181 | 0.0101 | 1 | 0.5 | 3.608 | 0.0353 | 3.4 | - | - | 2021-11-12 14:36 | 22 | 44 | RateC
5809 | 8-01:32:59 | 0:01 | 0.618 | 0.0141 | 1.4 | 0.69 | 3.6181 | 0.0498 | 4.8 | - | - | 2021-11-12 14:37 | 22 | 44 | RateC
5810 | 8-01:33:40 | 0:02 | 0.618 | 0.021 | 2 | 1.03 | 3.6282 | 0.0749 | 7.3 | - | - | 2021-11-12 14:37 | 22 | 44 | RateC
5811 | 8-01:35:40 | 0:04 | 0.618 | 0.0417 | 4 | 2.05 | 3.6382 | 0.1501 | 14.6 | - | - | 2021-11-12 14:39 | 22 | 44 | RateC
5812 | 8-01:38:40 | 0:07 | 0.618 | 0.0726 | 7 | 3.57 | 3.6444 | 0.2626 | 25.5 | - | - | 2021-11-12 14:42 | 22 | 44 | RateC
5813 | 8-01:41:40 | 0:10 | 0.618 | 0.1036 | 10 | 5.08 | 3.6513 | 0.3755 | 36.4 | - | - | 2021-11-12 14:45 | 22 | 44 | RateC
5814 | 8-01:44:41 | 0:13 | 0.618 | 0.1345 | 13 | 6.6 | 3.6587 | 0.4886 | 47.4 | - | - | 2021-11-12 14:48 | 22 | 44 | RateC
5815 | 8-01:47:41 | 0:16 | 0.618 | 0.1655 | 16.1 | 8.12 | 3.6672 | 0.6021 | 58.4 | - | - | 2021-11-12 14:51 | 22 | 44 | RateC
5816 | 8-01:50:42 | 0:19 | 0.618 | 0.1965 | 19.1 | 9.64 | 3.6754 | 0.7157 | 69.4 | - | - | 2021-11-12 14:54 | 22 | 44 | RateC
5817 | 8-01:53:42 | 0:22 | 0.618 | 0.2274 | 22.1 | 11.17 | 3.6818 | 0.8297 | 80.5 | - | - | 2021-11-12 14:57 | 22 | 44 | RateC
5818 | 8-01:56:42 | 0:25 | 0.618 | 0.2583 | 25.1 | 12.68 | 3.686 | 0.9435 | 91.5 | - | - | 2021-11-12 15:00 | 22 | 44 | RateC
5819 | 8-01:59:42 | 0:28 | 0.618 | 0.2893 | 28.1 | 14.2 | 3.6891 | 1.0577 | 102.6 | - | - | 2021-11-12 15:03 | 22 | 44 | RateC
5820 | 8-02:02:43 | 0:31 | 0.618 | 0.3203 | 31.1 | 15.72 | 3.692 | 1.1721 | 113.7 | - | - | 2021-11-12 15:06 | 22 | 44 | RateC
5821 | 8-02:05:43 | 0:34 | 0.618 | 0.3512 | 34.1 | 17.24 | 3.6957 | 1.2863 | 124.8 | - | - | 2021-11-12 15:09 | 22 | 44 | RateC
5822 | 8-02:08:43 | 0:37 | 0.618 | 0.3821 | 37.1 | 18.76 | 3.7004 | 1.4005 | 135.8 | - | - | 2021-11-12 15:12 | 22 | 44 | RateC
5823 | 8-02:11:43 | 0:40 | 0.618 | 0.4131 | 40.1 | 20.28 | 3.7064 | 1.5152 | 147 | - | - | 2021-11-12 15:15 | 22 | 44 | RateC
5824 | 8-02:14:44 | 0:43 | 0.618 | 0.444 | 43.1 | 21.8 | 3.7136 | 1.63 | 158.1 | - | - | 2021-11-12 15:18 | 22 | 44 | RateC
5825 | 8-02:17:44 | 0:46 | 0.618 | 0.4749 | 46.1 | 23.32 | 3.7218 | 1.745 | 169.3 | - | - | 2021-11-12 15:21 | 22 | 44 | RateC
5826 | 8-02:20:44 | 0:49 | 0.618 | 0.5059 | 49.1 | 24.84 | 3.7308 | 1.8604 | 180.4 | - | - | 2021-11-12 15:24 | 22 | 44 | RateC
5827 | 8-02:23:44 | 0:52 | 0.618 | 0.5368 | 52.1 | 26.36 | 3.7402 | 1.9759 | 191.6 | - | - | 2021-11-12 15:27 | 22 | 44 | RateC
5828 | 8-02:26:45 | 0:55 | 0.618 | 0.5678 | 55.1 | 27.87 | 3.7498 | 2.0918 | 202.9 | - | - | 2021-11-12 15:30 | 22 | 44 | RateC
5829 | 8-02:29:45 | 0:58 | 0.618 | 0.5988 | 58.1 | 29.4 | 3.7598 | 2.2081 | 214.2 | - | - | 2021-11-12 15:33 | 22 | 44 | RateC
5830 | 8-02:32:45 | 1:01 | 0.618 | 0.6296 | 61.1 | 30.91 | 3.7698 | 2.3242 | 225.4 | - | - | 2021-11-12 15:36 | 22 | 44 | RateC
5831 | 8-02:35:45 | 1:04 | 0.618 | 0.6605 | 64.1 | 32.43 | 3.7796 | 2.4408 | 236.7 | - | - | 2021-11-12 15:39 | 22 | 44 | RateC
5832 | 8-02:38:45 | 1:07 | 0.618 | 0.6915 | 67.1 | 33.95 | 3.7892 | 2.5581 | 248.1 | - | - | 2021-11-12 15:42 | 22 | 44 | RateC
5833 | 8-02:41:45 | 1:10 | 0.618 | 0.7224 | 70.1 | 35.46 | 3.799 | 2.6754 | 259.5 | - | - | 2021-11-12 15:45 | 22 | 44 | RateC
5834 | 8-02:44:45 | 1:13 | 0.618 | 0.7533 | 73.1 | 36.98 | 3.8087 | 2.793 | 270.9 | - | - | 2021-11-12 15:48 | 22 | 44 | RateC
5835 | 8-02:47:44 | 1:16 | 0.618 | 0.7839 | 76 | 38.49 | 3.8188 | 2.9098 | 282.2 | - | - | 2021-11-12 15:51 | 22 | 44 | RateC
5836 | 8-02:50:34 | 1:19 | 0.618 | 0.8132 | 78.9 | 39.92 | 3.8289 | 3.0218 | 293.1 | - | - | 2021-11-12 15:54 | 22 | 44 | RateC
5837 | 8-02:53:19 | 1:22 | 0.618 | 0.8415 | 81.6 | 41.31 | 3.839 | 3.13 | 303.6 | - | - | 2021-11-12 15:57 | 22 | 44 | RateC
5838 | 8-02:55:49 | 1:24 | 0.618 | 0.8672 | 84.1 | 42.57 | 3.8491 | 3.229 | 313.2 | - | - | 2021-11-12 15:59 | 22 | 44 | RateC
5839 | 8-02:58:08 | 1:26 | 0.618 | 0.8911 | 86.4 | 43.75 | 3.8591 | 3.321 | 322.1 | - | - | 2021-11-12 16:02 | 22 | 44 | RateC
5840 | 8-03:00:17 | 1:29 | 0.618 | 0.9132 | 88.6 | 44.83 | 3.8692 | 3.4066 | 330.4 | - | - | 2021-11-12 16:04 | 22 | 44 | RateC
5841 | 8-03:02:15 | 1:31 | 0.618 | 0.9335 | 90.5 | 45.83 | 3.8793 | 3.4851 | 338 | - | - | 2021-11-12 16:06 | 22 | 44 | RateC
5842 | 8-03:04:08 | 1:33 | 0.618 | 0.953 | 92.4 | 46.79 | 3.8894 | 3.5608 | 345.4 | - | - | 2021-11-12 16:08 | 22 | 44 | RateC
5843 | 8-03:05:54 | 1:34 | 0.618 | 0.9711 | 94.2 | 47.67 | 3.8994 | 3.6313 | 352.2 | - | - | 2021-11-12 16:10 | 22 | 44 | RateC
5844 | 8-03:07:34 | 1:36 | 0.618 | 0.9883 | 95.9 | 48.52 | 3.9095 | 3.6987 | 358.8 | - | - | 2021-11-12 16:11 | 22 | 44 | RateC
5845 | 8-03:09:13 | 1:38 | 0.618 | 1.0052 | 97.5 | 49.35 | 3.9196 | 3.7649 | 365.2 | - | - | 2021-11-12 16:13 | 22 | 44 | RateC
5846 | 8-03:10:52 | 1:39 | 0.618 | 1.0223 | 99.2 | 50.19 | 3.9297 | 3.8317 | 371.6 | - | - | 2021-11-12 16:14 | 22 | 44 | RateC
5847 | 8-03:12:32 | 1:41 | 0.618 | 1.0395 | 100.8 | 51.03 | 3.9397 | 3.8996 | 378.2 | - | - | 2021-11-12 16:16 | 22 | 44 | RateC
5848 | 8-03:14:19 | 1:43 | 0.618 | 1.0578 | 102.6 | 51.93 | 3.9498 | 3.9718 | 385.2 | - | - | 2021-11-12 16:18 | 22 | 44 | RateC
5849 | 8-03:16:14 | 1:45 | 0.618 | 1.0776 | 104.5 | 52.9 | 3.9599 | 4.0501 | 392.8 | - | - | 2021-11-12 16:20 | 22 | 44 | RateC
5850 | 8-03:18:21 | 1:47 | 0.618 | 1.0993 | 106.6 | 53.97 | 3.97 | 4.1361 | 401.2 | - | - | 2021-11-12 16:22 | 22 | 44 | RateC
5851 | 8-03:20:37 | 1:49 | 0.618 | 1.1227 | 108.9 | 55.12 | 3.98 | 4.2289 | 410.2 | - | - | 2021-11-12 16:24 | 22 | 44 | RateC
5852 | 8-03:23:04 | 1:51 | 0.6181 | 1.148 | 111.3 | 56.36 | 3.9901 | 4.3299 | 420 | - | - | 2021-11-12 16:27 | 22 | 44 | RateC
5853 | 8-03:25:40 | 1:54 | 0.618 | 1.1747 | 113.9 | 57.67 | 4.0002 | 4.4365 | 430.3 | - | - | 2021-11-12 16:29 | 22 | 44 | RateC
5854 | 8-03:28:31 | 1:57 | 0.618 | 1.2041 | 116.8 | 59.11 | 4.0103 | 4.5541 | 441.7 | - | - | 2021-11-12 16:32 | 22 | 44 | RateC
5855 | 8-03:31:31 | 2:00 | 0.618 | 1.235 | 119.8 | 60.63 | 4.0196 | 4.6784 | 453.8 | - | - | 2021-11-12 16:35 | 22 | 44 | RateC
5856 | 8-03:34:32 | 2:03 | 0.618 | 1.266 | 122.8 | 62.15 | 4.0284 | 4.8031 | 465.9 | - | - | 2021-11-12 16:38 | 22 | 44 | RateC
5857 | 8-03:37:32 | 2:06 | 0.618 | 1.2969 | 125.8 | 63.67 | 4.0365 | 4.9278 | 478 | - | - | 2021-11-12 16:41 | 22 | 44 | RateC
5858 | 8-03:40:32 | 2:09 | 0.618 | 1.3278 | 128.8 | 65.19 | 4.0439 | 5.0527 | 490.1 | - | - | 2021-11-12 16:44 | 22 | 44 | RateC
5859 | 8-03:43:32 | 2:12 | 0.618 | 1.3588 | 131.8 | 66.71 | 4.0516 | 5.1781 | 502.2 | - | - | 2021-11-12 16:47 | 22 | 44 | RateC
5860 | 8-03:46:33 | 2:15 | 0.618 | 1.3898 | 134.8 | 68.23 | 4.0599 | 5.3037 | 514.4 | - | - | 2021-11-12 16:50 | 22 | 44 | RateC
5861 | 8-03:49:27 | 2:18 | 0.618 | 1.4197 | 137.7 | 69.7 | 4.0699 | 5.4254 | 526.2 | - | - | 2021-11-12 16:53 | 22 | 44 | RateC
5862 | 8-03:51:44 | 2:20 | 0.618 | 1.4432 | 140 | 70.85 | 4.08 | 5.5208 | 535.5 | - | - | 2021-11-12 16:55 | 22 | 44 | RateC
5863 | 8-03:53:35 | 2:22 | 0.618 | 1.4622 | 141.8 | 71.79 | 4.0901 | 5.5988 | 543 | - | - | 2021-11-12 16:57 | 22 | 44 | RateC
5864 | 8-03:55:09 | 2:24 | 0.618 | 1.4784 | 143.4 | 72.58 | 4.1002 | 5.6651 | 549.5 | - | - | 2021-11-12 16:59 | 22 | 44 | RateC
5865 | 8-03:56:33 | 2:25 | 0.6181 | 1.4928 | 144.8 | 73.29 | 4.1102 | 5.7242 | 555.2 | - | - | 2021-11-12 17:00 | 22 | 44 | RateC
5866 | 8-03:57:48 | 2:26 | 0.618 | 1.5057 | 146 | 73.92 | 4.1203 | 5.7773 | 560.4 | - | - | 2021-11-12 17:01 | 22 | 44 | RateC
5867 | 8-03:58:59 | 2:27 | 0.618 | 1.5178 | 147.2 | 74.52 | 4.1304 | 5.8272 | 565.2 | - | - | 2021-11-12 17:03 | 22 | 44 | RateC
5868 | 8-04:00:05 | 2:28 | 0.618 | 1.5293 | 148.3 | 75.08 | 4.1405 | 5.8745 | 569.8 | - | - | 2021-11-12 17:04 | 22 | 44 | RateC
5869 | 8-04:01:14 | 2:30 | 0.618 | 1.5411 | 149.5 | 75.66 | 4.1505 | 5.9234 | 574.5 | - | - | 2021-11-12 17:05 | 22 | 44 | RateC
5870 | 8-04:02:24 | 2:31 | 0.6181 | 1.5532 | 150.6 | 76.25 | 4.1606 | 5.9737 | 579.4 | - | - | 2021-11-12 17:06 | 22 | 44 | RateC
5871 | 8-04:03:40 | 2:32 | 0.618 | 1.5661 | 151.9 | 76.89 | 4.1707 | 6.0278 | 584.7 | - | - | 2021-11-12 17:07 | 22 | 44 | RateC
5872 | 8-04:05:01 | 2:33 | 0.618 | 1.5801 | 153.3 | 77.57 | 4.1808 | 6.086 | 590.3 | - | - | 2021-11-12 17:09 | 22 | 44 | RateC
5873 | 8-04:06:33 | 2:35 | 0.618 | 1.5959 | 154.8 | 78.35 | 4.1908 | 6.152 | 596.7 | - | - | 2021-11-12 17:10 | 22 | 44 | RateC
5874 | 8-04:08:24 | 2:37 | 0.618 | 1.6149 | 156.6 | 79.28 | 4.2009 | 6.2321 | 604.5 | - | - | 2021-11-12 17:12 | 22 | 44 | RateC
5875 | 8-04:11:03 | 2:39 | 0.618 | 1.6423 | 159.3 | 80.63 | 4.211 | 6.3471 | 615.6 | - | - | 2021-11-12 17:15 | 22 | 44 | RateC
5876 | 8-04:14:04 | 2:42 | 0.618 | 1.6732 | 162.3 | 82.14 | 4.2178 | 6.4775 | 628.3 | - | - | 2021-11-12 17:18 | 22 | 44 | RateC
5877 | 8-04:17:04 | 2:45 | 0.618 | 1.7042 | 165.3 | 83.66 | 4.2229 | 6.608 | 640.9 | - | - | 2021-11-12 17:21 | 22 | 44 | RateC
5878 | 8-04:20:04 | 2:48 | 0.618 | 1.7351 | 168.3 | 85.18 | 4.2273 | 6.7387 | 653.6 | - | - | 2021-11-12 17:24 | 22 | 44 | RateC
5879 | 8-04:23:04 | 2:51 | 0.618 | 1.766 | 171.3 | 86.7 | 4.2321 | 6.8694 | 666.3 | - | - | 2021-11-12 17:27 | 22 | 44 | RateC
5880 | 8-04:26:04 | 2:54 | 0.618 | 1.7969 | 174.3 | 88.22 | 4.237 | 7.0003 | 679 | - | - | 2021-11-12 17:30 | 22 | 44 | RateC
5881 | 8-04:29:04 | 2:57 | 0.618 | 1.8279 | 177.3 | 89.74 | 4.2432 | 7.1316 | 691.7 | - | - | 2021-11-12 17:33 | 22 | 44 | RateC
5882 | 8-04:32:05 | 3:00 | 0.618 | 1.8588 | 180.3 | 91.26 | 4.2508 | 7.2632 | 704.5 | - | - | 2021-11-12 17:36 | 22 | 44 | RateC
5883 | 8-04:35:05 | 3:03 | 0.618 | 1.8898 | 183.3 | 92.78 | 4.2606 | 7.395 | 717.3 | - | - | 2021-11-12 17:39 | 22 | 44 | RateC
5884 | 8-04:37:32 | 3:06 | 0.618 | 1.9149 | 185.7 | 94.01 | 4.2707 | 7.5021 | 727.7 | - | - | 2021-11-12 17:41 | 22 | 44 | RateC
5885 | 8-04:39:29 | 3:08 | 0.618 | 1.935 | 187.7 | 95 | 4.2808 | 7.588 | 736 | - | - | 2021-11-12 17:43 | 22 | 44 | RateC
5886 | 8-04:41:07 | 3:09 | 0.618 | 1.9518 | 189.3 | 95.82 | 4.2908 | 7.66 | 743 | - | - | 2021-11-12 17:45 | 22 | 44 | RateC
5887 | 8-04:42:25 | 3:11 | 0.618 | 1.9653 | 190.6 | 96.49 | 4.3009 | 7.7181 | 748.6 | - | - | 2021-11-12 17:46 | 22 | 44 | RateC
5888 | 8-04:43:35 | 3:12 | 0.618 | 1.9772 | 191.8 | 97.07 | 4.311 | 7.7693 | 753.6 | - | - | 2021-11-12 17:47 | 22 | 44 | RateC
5889 | 8-04:44:35 | 3:13 | 0.618 | 1.9875 | 192.8 | 97.58 | 4.3211 | 7.8138 | 757.9 | - | - | 2021-11-12 17:48 | 22 | 44 | RateC
5890 | 8-04:45:26 | 3:14 | 0.618 | 1.9964 | 193.6 | 98.01 | 4.3311 | 7.8523 | 761.6 | - | - | 2021-11-12 17:49 | 22 | 44 | RateC
5891 | 8-04:46:13 | 3:15 | 0.618 | 2.0044 | 194.4 | 98.4 | 4.3414 | 7.8866 | 764.9 | - | - | 2021-11-12 17:50 | 22 | 44 | RateC
5892 | 8-04:46:54 | 3:15 | 0.618 | 2.0114 | 195.1 | 98.75 | 4.3516 | 7.9174 | 767.9 | - | - | 2021-11-12 17:51 | 22 | 44 | RateC
5893 | 8-04:47:30 | 3:16 | 0.618 | 2.0177 | 195.7 | 99.05 | 4.3617 | 7.9445 | 770.6 | - | - | 2021-11-12 17:51 | 22 | 44 | RateC
5894 | 8-04:48:03 | 3:16 | 0.618 | 2.0234 | 196.3 | 99.34 | 4.3717 | 7.9695 | 773 | - | - | 2021-11-12 17:52 | 22 | 44 | RateC
5895 | 8-04:48:34 | 3:17 | 0.618 | 2.0286 | 196.8 | 99.59 | 4.382 | 7.9925 | 775.2 | - | - | 2021-11-12 17:52 | 22 | 44 | RateC
5896 | 8-04:49:02 | 3:17 | 0.618 | 2.0334 | 197.2 | 99.83 | 4.3921 | 8.0134 | 777.2 | - | - | 2021-11-12 17:53 | 22 | 44 | RateC
5897 | 8-04:49:22 | 3:18 | 0.618 | 2.0369 | 197.6 | 100 | 4.4 | 8.0288 | 778.7 | - | - | 2021-11-12 17:53 | 22 | 44 | RateC
5898 | 8-04:49:22 | 0:00 | -0.618 | 0 | 0 | 0 | 4.3173 | 0 | 0 | - | - | 2021-11-12 17:53 | 22 | 45 | RateD
5899 | 8-04:49:23 | 0:00 | -0.618 | 0.0002 | 0 | 0.01 | 4.2933 | 0.001 | 0.1 | - | - | 2021-11-12 17:53 | 22 | 45 | RateD
5900 | 8-04:49:24 | 0:00 | -0.618 | 0.0003 | 0 | 0.02 | 4.2832 | 0.0014 | 0.1 | - | - | 2021-11-12 17:53 | 22 | 45 | RateD
5901 | 8-04:49:25 | 0:00 | -0.618 | 0.0005 | 0.1 | 0.03 | 4.2715 | 0.0023 | 0.2 | - | - | 2021-11-12 17:53 | 22 | 45 | RateD
5902 | 8-04:49:27 | 0:00 | -0.6181 | 0.0009 | 0.1 | 0.04 | 4.2614 | 0.0037 | 0.4 | - | - | 2021-11-12 17:53 | 22 | 45 | RateD
5903 | 8-04:49:31 | 0:00 | -0.618 | 0.0014 | 0.1 | 0.07 | 4.2502 | 0.0062 | 0.6 | - | - | 2021-11-12 17:53 | 22 | 45 | RateD
5904 | 8-04:49:36 | 0:00 | -0.618 | 0.0023 | 0.2 | 0.11 | 4.2401 | 0.0098 | 1 | - | - | 2021-11-12 17:53 | 22 | 45 | RateD
5905 | 8-04:49:43 | 0:00 | -0.618 | 0.0036 | 0.3 | 0.18 | 4.2301 | 0.0153 | 1.5 | - | - | 2021-11-12 17:53 | 22 | 45 | RateD
5906 | 8-04:49:54 | 0:01 | -0.618 | 0.0054 | 0.5 | 0.27 | 4.22 | 0.023 | 2.2 | - | - | 2021-11-12 17:54 | 22 | 45 | RateD
5907 | 8-04:50:10 | 0:01 | -0.618 | 0.0082 | 0.8 | 0.4 | 4.2098 | 0.0346 | 3.4 | - | - | 2021-11-12 17:54 | 22 | 45 | RateD
5908 | 8-04:50:33 | 0:01 | -0.618 | 0.0121 | 1.2 | 0.6 | 4.1997 | 0.0511 | 5 | - | - | 2021-11-12 17:54 | 22 | 45 | RateD
5909 | 8-04:51:06 | 0:02 | -0.618 | 0.0178 | 1.7 | 0.88 | 4.1895 | 0.0752 | 7.3 | - | - | 2021-11-12 17:55 | 22 | 45 | RateD
5910 | 8-04:51:57 | 0:03 | -0.618 | 0.0265 | 2.6 | 1.31 | 4.1794 | 0.1115 | 10.8 | - | - | 2021-11-12 17:56 | 22 | 45 | RateD
5911 | 8-04:53:12 | 0:04 | -0.618 | 0.0394 | 3.8 | 1.94 | 4.1693 | 0.1652 | 16 | - | - | 2021-11-12 17:57 | 22 | 45 | RateD
5912 | 8-04:55:12 | 0:06 | -0.618 | 0.06 | 5.8 | 2.96 | 4.1592 | 0.251 | 24.3 | - | - | 2021-11-12 17:59 | 22 | 45 | RateD
5913 | 8-04:58:11 | 0:09 | -0.618 | 0.0909 | 8.8 | 4.48 | 4.1509 | 0.3793 | 36.8 | - | - | 2021-11-12 18:02 | 22 | 45 | RateD
5914 | 8-05:01:12 | 0:12 | -0.618 | 0.1218 | 11.8 | 6.01 | 4.1462 | 0.5076 | 49.2 | - | - | 2021-11-12 18:05 | 22 | 45 | RateD
5915 | 8-05:04:12 | 0:15 | -0.618 | 0.1528 | 14.8 | 7.53 | 4.1433 | 0.636 | 61.7 | - | - | 2021-11-12 18:08 | 22 | 45 | RateD
5916 | 8-05:07:12 | 0:18 | -0.618 | 0.1837 | 17.8 | 9.06 | 4.1409 | 0.764 | 74.1 | - | - | 2021-11-12 18:11 | 22 | 45 | RateD
5917 | 8-05:10:13 | 0:21 | -0.618 | 0.2147 | 20.8 | 10.59 | 4.1386 | 0.8923 | 86.5 | - | - | 2021-11-12 18:14 | 22 | 45 | RateD
5918 | 8-05:13:13 | 0:24 | -0.618 | 0.2456 | 23.8 | 12.11 | 4.136 | 1.0203 | 99 | - | - | 2021-11-12 18:17 | 22 | 45 | RateD
5919 | 8-05:16:13 | 0:27 | -0.618 | 0.2766 | 26.8 | 13.64 | 4.1329 | 1.1484 | 111.4 | - | - | 2021-11-12 18:20 | 22 | 45 | RateD
5920 | 8-05:19:14 | 0:30 | -0.618 | 0.3076 | 29.8 | 15.17 | 4.129 | 1.2763 | 123.8 | - | - | 2021-11-12 18:23 | 22 | 45 | RateD
5921 | 8-05:22:14 | 0:33 | -0.6181 | 0.3385 | 32.8 | 16.69 | 4.1234 | 1.404 | 136.2 | - | - | 2021-11-12 18:26 | 22 | 45 | RateD
5922 | 8-05:25:15 | 0:36 | -0.618 | 0.3695 | 35.8 | 18.22 | 4.1149 | 1.5317 | 148.6 | - | - | 2021-11-12 18:29 | 22 | 45 | RateD
5923 | 8-05:27:44 | 0:38 | -0.618 | 0.3952 | 38.3 | 19.49 | 4.1048 | 1.6372 | 158.8 | - | - | 2021-11-12 18:31 | 22 | 45 | RateD
5924 | 8-05:29:41 | 0:40 | -0.618 | 0.4152 | 40.3 | 20.47 | 4.0947 | 1.7193 | 166.8 | - | - | 2021-11-12 18:33 | 22 | 45 | RateD
5925 | 8-05:31:15 | 0:42 | -0.618 | 0.4313 | 41.8 | 21.27 | 4.0847 | 1.7852 | 173.2 | - | - | 2021-11-12 18:35 | 22 | 45 | RateD
5926 | 8-05:32:37 | 0:43 | -0.618 | 0.4455 | 43.2 | 21.97 | 4.0746 | 1.843 | 178.8 | - | - | 2021-11-12 18:36 | 22 | 45 | RateD
5927 | 8-05:33:53 | 0:45 | -0.618 | 0.4586 | 44.5 | 22.61 | 4.0645 | 1.8963 | 183.9 | - | - | 2021-11-12 18:38 | 22 | 45 | RateD
5928 | 8-05:35:07 | 0:46 | -0.618 | 0.4713 | 45.7 | 23.24 | 4.0544 | 1.9478 | 188.9 | - | - | 2021-11-12 18:39 | 22 | 45 | RateD
5929 | 8-05:36:21 | 0:47 | -0.618 | 0.4839 | 46.9 | 23.86 | 4.0444 | 1.9991 | 193.9 | - | - | 2021-11-12 18:40 | 22 | 45 | RateD
5930 | 8-05:37:38 | 0:48 | -0.618 | 0.4971 | 48.2 | 24.51 | 4.0343 | 2.0523 | 199.1 | - | - | 2021-11-12 18:41 | 22 | 45 | RateD
5931 | 8-05:39:00 | 0:50 | -0.618 | 0.5112 | 49.6 | 25.21 | 4.0242 | 2.1091 | 204.6 | - | - | 2021-11-12 18:43 | 22 | 45 | RateD
5932 | 8-05:40:30 | 0:51 | -0.618 | 0.5268 | 51.1 | 25.97 | 4.0141 | 2.1716 | 210.6 | - | - | 2021-11-12 18:44 | 22 | 45 | RateD
5933 | 8-05:42:16 | 0:53 | -0.618 | 0.5449 | 52.8 | 26.87 | 4.0041 | 2.2443 | 217.7 | - | - | 2021-11-12 18:46 | 22 | 45 | RateD
5934 | 8-05:44:20 | 0:55 | -0.618 | 0.5662 | 54.9 | 27.92 | 3.994 | 2.3296 | 226 | - | - | 2021-11-12 18:48 | 22 | 45 | RateD
5935 | 8-05:46:56 | 0:58 | -0.618 | 0.5929 | 57.5 | 29.24 | 3.9839 | 2.4361 | 236.3 | - | - | 2021-11-12 18:51 | 22 | 45 | RateD
5936 | 8-05:49:56 | 1:01 | -0.618 | 0.6238 | 60.5 | 30.76 | 3.9749 | 2.5592 | 248.2 | - | - | 2021-11-12 18:54 | 22 | 45 | RateD
5937 | 8-05:52:56 | 1:04 | -0.618 | 0.6548 | 63.5 | 32.29 | 3.9675 | 2.6819 | 260.1 | - | - | 2021-11-12 18:57 | 22 | 45 | RateD
5938 | 8-05:55:57 | 1:07 | -0.618 | 0.6858 | 66.5 | 33.81 | 3.9607 | 2.8048 | 272 | - | - | 2021-11-12 19:00 | 22 | 45 | RateD
5939 | 8-05:58:57 | 1:10 | -0.618 | 0.7167 | 69.5 | 35.34 | 3.9534 | 2.9272 | 283.9 | - | - | 2021-11-12 19:03 | 22 | 45 | RateD
5940 | 8-06:01:57 | 1:13 | -0.618 | 0.7477 | 72.5 | 36.87 | 3.9447 | 3.0496 | 295.8 | - | - | 2021-11-12 19:06 | 22 | 45 | RateD
5941 | 8-06:04:58 | 1:16 | -0.618 | 0.7786 | 75.5 | 38.39 | 3.9348 | 3.1715 | 307.6 | - | - | 2021-11-12 19:09 | 22 | 45 | RateD
5942 | 8-06:07:37 | 1:18 | -0.618 | 0.806 | 78.2 | 39.74 | 3.9247 | 3.2792 | 318.1 | - | - | 2021-11-12 19:11 | 22 | 45 | RateD
5943 | 8-06:10:00 | 1:21 | -0.618 | 0.8305 | 80.6 | 40.95 | 3.9146 | 3.3753 | 327.4 | - | - | 2021-11-12 19:14 | 22 | 45 | RateD
5944 | 8-06:12:10 | 1:23 | -0.618 | 0.8529 | 82.7 | 42.06 | 3.9045 | 3.4628 | 335.9 | - | - | 2021-11-12 19:16 | 22 | 45 | RateD
5945 | 8-06:14:14 | 1:25 | -0.618 | 0.8742 | 84.8 | 43.11 | 3.8945 | 3.5458 | 343.9 | - | - | 2021-11-12 19:18 | 22 | 45 | RateD
5946 | 8-06:16:16 | 1:27 | -0.618 | 0.8951 | 86.8 | 44.14 | 3.8844 | 3.627 | 351.8 | - | - | 2021-11-12 19:20 | 22 | 45 | RateD
5947 | 8-06:18:17 | 1:29 | -0.618 | 0.9158 | 88.8 | 45.16 | 3.8743 | 3.7075 | 359.6 | - | - | 2021-11-12 19:22 | 22 | 45 | RateD
5948 | 8-06:20:17 | 1:31 | -0.618 | 0.9364 | 90.8 | 46.17 | 3.8642 | 3.7872 | 367.3 | - | - | 2021-11-12 19:24 | 22 | 45 | RateD
5949 | 8-06:22:12 | 1:33 | -0.618 | 0.9562 | 92.7 | 47.15 | 3.8542 | 3.8636 | 374.7 | - | - | 2021-11-12 19:26 | 22 | 45 | RateD
5950 | 8-06:24:03 | 1:35 | -0.618 | 0.9753 | 94.6 | 48.09 | 3.8441 | 3.9369 | 381.9 | - | - | 2021-11-12 19:28 | 22 | 45 | RateD
5951 | 8-06:25:48 | 1:36 | -0.618 | 0.9933 | 96.3 | 48.98 | 3.834 | 4.0061 | 388.6 | - | - | 2021-11-12 19:29 | 22 | 45 | RateD
5952 | 8-06:27:34 | 1:38 | -0.618 | 1.0114 | 98.1 | 49.87 | 3.8239 | 4.0755 | 395.3 | - | - | 2021-11-12 19:31 | 22 | 45 | RateD
5953 | 8-06:29:17 | 1:40 | -0.618 | 1.0292 | 99.8 | 50.75 | 3.8139 | 4.1434 | 401.9 | - | - | 2021-11-12 19:33 | 22 | 45 | RateD
5954 | 8-06:31:04 | 1:42 | -0.618 | 1.0475 | 101.6 | 51.65 | 3.8038 | 4.2132 | 408.7 | - | - | 2021-11-12 19:35 | 22 | 45 | RateD
5955 | 8-06:32:56 | 1:44 | -0.618 | 1.0668 | 103.5 | 52.6 | 3.7937 | 4.2864 | 415.8 | - | - | 2021-11-12 19:37 | 22 | 45 | RateD
5956 | 8-06:34:55 | 1:46 | -0.618 | 1.0872 | 105.5 | 53.61 | 3.7836 | 4.3638 | 423.3 | - | - | 2021-11-12 19:39 | 22 | 45 | RateD
5957 | 8-06:37:03 | 1:48 | -0.618 | 1.1091 | 107.6 | 54.69 | 3.7736 | 4.4466 | 431.3 | - | - | 2021-11-12 19:41 | 22 | 45 | RateD
5958 | 8-06:39:19 | 1:50 | -0.618 | 1.1325 | 109.8 | 55.84 | 3.7635 | 4.5347 | 439.8 | - | - | 2021-11-12 19:43 | 22 | 45 | RateD
5959 | 8-06:41:42 | 1:52 | -0.618 | 1.157 | 112.2 | 57.05 | 3.7534 | 4.6267 | 448.8 | - | - | 2021-11-12 19:45 | 22 | 45 | RateD
5960 | 8-06:44:11 | 1:55 | -0.6181 | 1.1826 | 114.7 | 58.31 | 3.7433 | 4.7226 | 458.1 | - | - | 2021-11-12 19:48 | 22 | 45 | RateD
5961 | 8-06:46:48 | 1:57 | -0.618 | 1.2096 | 117.3 | 59.64 | 3.7333 | 4.8235 | 467.9 | - | - | 2021-11-12 19:50 | 22 | 45 | RateD
5962 | 8-06:49:27 | 2:00 | -0.6181 | 1.2369 | 120 | 60.99 | 3.7232 | 4.9256 | 477.7 | - | - | 2021-11-12 19:53 | 22 | 45 | RateD
5963 | 8-06:52:07 | 2:03 | -0.618 | 1.2643 | 122.6 | 62.34 | 3.7131 | 5.0273 | 487.6 | - | - | 2021-11-12 19:56 | 22 | 45 | RateD
5964 | 8-06:54:45 | 2:05 | -0.618 | 1.2915 | 125.3 | 63.68 | 3.703 | 5.1283 | 497.4 | - | - | 2021-11-12 19:58 | 22 | 45 | RateD
5965 | 8-06:57:19 | 2:08 | -0.618 | 1.3179 | 127.8 | 64.98 | 3.693 | 5.2256 | 506.9 | - | - | 2021-11-12 20:01 | 22 | 45 | RateD
5966 | 8-06:59:49 | 2:10 | -0.618 | 1.3436 | 130.3 | 66.25 | 3.6829 | 5.3205 | 516.1 | - | - | 2021-11-12 20:03 | 22 | 45 | RateD
5967 | 8-07:02:16 | 2:13 | -0.618 | 1.3689 | 132.8 | 67.5 | 3.6728 | 5.4137 | 525.1 | - | - | 2021-11-12 20:06 | 22 | 45 | RateD
5968 | 8-07:04:41 | 2:15 | -0.618 | 1.3938 | 135.2 | 68.72 | 3.6627 | 5.5048 | 533.9 | - | - | 2021-11-12 20:08 | 22 | 45 | RateD
5969 | 8-07:07:08 | 2:18 | -0.618 | 1.419 | 137.6 | 69.97 | 3.6527 | 5.5971 | 542.9 | - | - | 2021-11-12 20:11 | 22 | 45 | RateD
5970 | 8-07:09:34 | 2:20 | -0.618 | 1.4441 | 140.1 | 71.21 | 3.6426 | 5.6886 | 551.8 | - | - | 2021-11-12 20:13 | 22 | 45 | RateD
5971 | 8-07:12:06 | 2:23 | -0.618 | 1.4701 | 142.6 | 72.49 | 3.6325 | 5.7834 | 560.9 | - | - | 2021-11-12 20:16 | 22 | 45 | RateD
5972 | 8-07:14:48 | 2:25 | -0.618 | 1.4979 | 145.3 | 73.86 | 3.6224 | 5.8842 | 570.7 | - | - | 2021-11-12 20:18 | 22 | 45 | RateD
5973 | 8-07:17:48 | 2:28 | -0.618 | 1.5288 | 148.3 | 75.38 | 3.6128 | 5.996 | 581.6 | - | - | 2021-11-12 20:21 | 22 | 45 | RateD
5974 | 8-07:20:48 | 2:31 | -0.618 | 1.5597 | 151.3 | 76.91 | 3.6054 | 6.1075 | 592.4 | - | - | 2021-11-12 20:24 | 22 | 45 | RateD
5975 | 8-07:23:48 | 2:34 | -0.618 | 1.5907 | 154.3 | 78.43 | 3.6 | 6.2189 | 603.2 | - | - | 2021-11-12 20:27 | 22 | 45 | RateD
5976 | 8-07:26:48 | 2:37 | -0.618 | 1.6216 | 157.3 | 79.96 | 3.595 | 6.3301 | 614 | - | - | 2021-11-12 20:30 | 22 | 45 | RateD
5977 | 8-07:29:48 | 2:40 | -0.618 | 1.6525 | 160.3 | 81.48 | 3.5889 | 6.4412 | 624.8 | - | - | 2021-11-12 20:33 | 22 | 45 | RateD
5978 | 8-07:32:48 | 2:43 | -0.618 | 1.6834 | 163.3 | 83.01 | 3.5804 | 6.5521 | 635.5 | - | - | 2021-11-12 20:36 | 22 | 45 | RateD
5979 | 8-07:35:15 | 2:46 | -0.618 | 1.7086 | 165.7 | 84.25 | 3.5703 | 6.6421 | 644.2 | - | - | 2021-11-12 20:39 | 22 | 45 | RateD
5980 | 8-07:37:06 | 2:48 | -0.618 | 1.7277 | 167.6 | 85.19 | 3.5603 | 6.7102 | 650.8 | - | - | 2021-11-12 20:41 | 22 | 45 | RateD
5981 | 8-07:38:32 | 2:49 | -0.618 | 1.7425 | 169 | 85.92 | 3.5502 | 6.7628 | 655.9 | - | - | 2021-11-12 20:42 | 22 | 45 | RateD
5982 | 8-07:39:44 | 2:50 | -0.618 | 1.7549 | 170.2 | 86.53 | 3.5401 | 6.8068 | 660.2 | - | - | 2021-11-12 20:43 | 22 | 45 | RateD
5983 | 8-07:40:45 | 2:51 | -0.618 | 1.7654 | 171.2 | 87.05 | 3.53 | 6.8438 | 663.8 | - | - | 2021-11-12 20:44 | 22 | 45 | RateD
5984 | 8-07:41:40 | 2:52 | -0.618 | 1.7747 | 172.1 | 87.51 | 3.52 | 6.8768 | 667 | - | - | 2021-11-12 20:45 | 22 | 45 | RateD
5985 | 8-07:42:29 | 2:53 | -0.618 | 1.7832 | 173 | 87.93 | 3.5099 | 6.9067 | 669.9 | - | - | 2021-11-12 20:46 | 22 | 45 | RateD
5986 | 8-07:43:17 | 2:54 | -0.618 | 1.7913 | 173.7 | 88.33 | 3.4998 | 6.935 | 672.6 | - | - | 2021-11-12 20:47 | 22 | 45 | RateD
5987 | 8-07:44:02 | 2:55 | -0.618 | 1.7992 | 174.5 | 88.71 | 3.4897 | 6.9624 | 675.3 | - | - | 2021-11-12 20:48 | 22 | 45 | RateD
5988 | 8-07:44:48 | 2:55 | -0.618 | 1.807 | 175.3 | 89.1 | 3.4797 | 6.9896 | 677.9 | - | - | 2021-11-12 20:48 | 22 | 45 | RateD
5989 | 8-07:45:35 | 2:56 | -0.618 | 1.8152 | 176.1 | 89.5 | 3.4696 | 7.0181 | 680.7 | - | - | 2021-11-12 20:49 | 22 | 45 | RateD
5990 | 8-07:46:24 | 2:57 | -0.618 | 1.8234 | 176.9 | 89.91 | 3.4595 | 7.0467 | 683.5 | - | - | 2021-11-12 20:50 | 22 | 45 | RateD
5991 | 8-07:47:13 | 2:58 | -0.618 | 1.8318 | 177.7 | 90.33 | 3.4494 | 7.0758 | 686.3 | - | - | 2021-11-12 20:51 | 22 | 45 | RateD
5992 | 8-07:48:01 | 2:59 | -0.618 | 1.8401 | 178.5 | 90.73 | 3.4394 | 7.1043 | 689.1 | - | - | 2021-11-12 20:52 | 22 | 45 | RateD
5993 | 8-07:48:48 | 2:59 | -0.618 | 1.8482 | 179.3 | 91.13 | 3.4293 | 7.132 | 691.8 | - | - | 2021-11-12 20:52 | 22 | 45 | RateD
5994 | 8-07:49:34 | 3:00 | -0.618 | 1.8561 | 180 | 91.52 | 3.4192 | 7.1592 | 694.4 | - | - | 2021-11-12 20:53 | 22 | 45 | RateD
5995 | 8-07:50:18 | 3:01 | -0.6181 | 1.8637 | 180.8 | 91.89 | 3.4091 | 7.1849 | 696.9 | - | - | 2021-11-12 20:54 | 22 | 45 | RateD
5996 | 8-07:50:59 | 3:02 | -0.618 | 1.8708 | 181.5 | 92.24 | 3.3991 | 7.2091 | 699.2 | - | - | 2021-11-12 20:55 | 22 | 45 | RateD
5997 | 8-07:51:39 | 3:02 | -0.618 | 1.8775 | 182.1 | 92.58 | 3.389 | 7.232 | 701.5 | - | - | 2021-11-12 20:55 | 22 | 45 | RateD
5998 | 8-07:52:16 | 3:03 | -0.618 | 1.884 | 182.7 | 92.9 | 3.3789 | 7.2538 | 703.6 | - | - | 2021-11-12 20:56 | 22 | 45 | RateD
5999 | 8-07:52:51 | 3:03 | -0.618 | 1.8899 | 183.3 | 93.19 | 3.3687 | 7.2739 | 705.5 | - | - | 2021-11-12 20:56 | 22 | 45 | RateD
6000 | 8-07:53:24 | 3:04 | -0.618 | 1.8956 | 183.9 | 93.47 | 3.3586 | 7.293 | 707.4 | - | - | 2021-11-12 20:57 | 22 | 45 | RateD
6001 | 8-07:53:56 | 3:05 | -0.618 | 1.901 | 184.4 | 93.74 | 3.3485 | 7.3112 | 709.1 | - | - | 2021-11-12 20:58 | 22 | 45 | RateD
6002 | 8-07:54:24 | 3:05 | -0.618 | 1.9059 | 184.9 | 93.98 | 3.3384 | 7.3277 | 710.7 | - | - | 2021-11-12 20:58 | 22 | 45 | RateD
6003 | 8-07:54:52 | 3:06 | -0.618 | 1.9108 | 185.3 | 94.22 | 3.3284 | 7.3438 | 712.3 | - | - | 2021-11-12 20:58 | 22 | 45 | RateD
6004 | 8-07:55:18 | 3:06 | -0.618 | 1.9153 | 185.8 | 94.44 | 3.3181 | 7.3587 | 713.7 | - | - | 2021-11-12 20:59 | 22 | 45 | RateD
6005 | 8-07:55:43 | 3:06 | -0.618 | 1.9195 | 186.2 | 94.65 | 3.3079 | 7.3728 | 715.1 | - | - | 2021-11-12 20:59 | 22 | 45 | RateD
6006 | 8-07:56:07 | 3:07 | -0.618 | 1.9237 | 186.6 | 94.85 | 3.2978 | 7.3865 | 716.4 | - | - | 2021-11-12 21:00 | 22 | 45 | RateD
6007 | 8-07:56:31 | 3:07 | -0.618 | 1.9277 | 187 | 95.05 | 3.2876 | 7.3997 | 717.7 | - | - | 2021-11-12 21:00 | 22 | 45 | RateD
6008 | 8-07:56:53 | 3:08 | -0.618 | 1.9314 | 187.3 | 95.24 | 3.2775 | 7.412 | 718.9 | - | - | 2021-11-12 21:01 | 22 | 45 | RateD
6009 | 8-07:57:13 | 3:08 | -0.618 | 1.9349 | 187.7 | 95.41 | 3.2673 | 7.4235 | 720 | - | - | 2021-11-12 21:01 | 22 | 45 | RateD
6010 | 8-07:57:32 | 3:08 | -0.618 | 1.9382 | 188 | 95.57 | 3.2572 | 7.4342 | 721.1 | - | - | 2021-11-12 21:01 | 22 | 45 | RateD
6011 | 8-07:57:51 | 3:08 | -0.618 | 1.9415 | 188.3 | 95.73 | 3.2471 | 7.4448 | 722.1 | - | - | 2021-11-12 21:01 | 22 | 45 | RateD
6012 | 8-07:58:10 | 3:09 | -0.618 | 1.9447 | 188.6 | 95.89 | 3.2368 | 7.4551 | 723.1 | - | - | 2021-11-12 21:02 | 22 | 45 | RateD
6013 | 8-07:58:28 | 3:09 | -0.618 | 1.9477 | 188.9 | 96.04 | 3.2267 | 7.4651 | 724.1 | - | - | 2021-11-12 21:02 | 22 | 45 | RateD
6014 | 8-07:58:44 | 3:09 | -0.618 | 1.9506 | 189.2 | 96.18 | 3.2165 | 7.4743 | 725 | - | - | 2021-11-12 21:02 | 22 | 45 | RateD
6015 | 8-07:59:01 | 3:10 | -0.618 | 1.9535 | 189.5 | 96.32 | 3.2062 | 7.4835 | 725.8 | - | - | 2021-11-12 21:03 | 22 | 45 | RateD
6016 | 8-07:59:18 | 3:10 | -0.618 | 1.9563 | 189.7 | 96.46 | 3.1958 | 7.4925 | 726.7 | - | - | 2021-11-12 21:03 | 22 | 45 | RateD
6017 | 8-07:59:33 | 3:10 | -0.618 | 1.959 | 190 | 96.6 | 3.1856 | 7.5011 | 727.6 | - | - | 2021-11-12 21:03 | 22 | 45 | RateD
6018 | 8-07:59:48 | 3:10 | -0.618 | 1.9616 | 190.3 | 96.72 | 3.1752 | 7.5093 | 728.4 | - | - | 2021-11-12 21:03 | 22 | 45 | RateD
6019 | 8-08:00:03 | 3:11 | -0.618 | 1.9641 | 190.5 | 96.85 | 3.165 | 7.5174 | 729.1 | - | - | 2021-11-12 21:04 | 22 | 45 | RateD
6020 | 8-08:00:17 | 3:11 | -0.618 | 1.9665 | 190.7 | 96.97 | 3.1549 | 7.525 | 729.9 | - | - | 2021-11-12 21:04 | 22 | 45 | RateD
6021 | 8-08:00:31 | 3:11 | -0.618 | 1.9689 | 191 | 97.08 | 3.1447 | 7.5324 | 730.6 | - | - | 2021-11-12 21:04 | 22 | 45 | RateD
6022 | 8-08:00:44 | 3:11 | -0.618 | 1.9712 | 191.2 | 97.2 | 3.1345 | 7.5397 | 731.3 | - | - | 2021-11-12 21:04 | 22 | 45 | RateD
6023 | 8-08:00:58 | 3:12 | -0.618 | 1.9735 | 191.4 | 97.31 | 3.1239 | 7.5469 | 732 | - | - | 2021-11-12 21:05 | 22 | 45 | RateD
6024 | 8-08:01:10 | 3:12 | -0.618 | 1.9757 | 191.6 | 97.42 | 3.1138 | 7.5537 | 732.7 | - | - | 2021-11-12 21:05 | 22 | 45 | RateD
6025 | 8-08:01:23 | 3:12 | -0.618 | 1.9779 | 191.8 | 97.53 | 3.1033 | 7.5605 | 733.3 | - | - | 2021-11-12 21:05 | 22 | 45 | RateD
6026 | 8-08:01:35 | 3:12 | -0.618 | 1.98 | 192 | 97.63 | 3.0931 | 7.567 | 733.9 | - | - | 2021-11-12 21:05 | 22 | 45 | RateD
6027 | 8-08:01:47 | 3:12 | -0.618 | 1.982 | 192.2 | 97.73 | 3.0827 | 7.5734 | 734.6 | - | - | 2021-11-12 21:05 | 22 | 45 | RateD
6028 | 8-08:01:59 | 3:13 | -0.618 | 1.984 | 192.4 | 97.83 | 3.0725 | 7.5795 | 735.2 | - | - | 2021-11-12 21:06 | 22 | 45 | RateD
6029 | 8-08:02:10 | 3:13 | -0.618 | 1.986 | 192.6 | 97.93 | 3.0622 | 7.5855 | 735.7 | - | - | 2021-11-12 21:06 | 22 | 45 | RateD
6030 | 8-08:02:21 | 3:13 | -0.618 | 1.9879 | 192.8 | 98.02 | 3.0521 | 7.5913 | 736.3 | - | - | 2021-11-12 21:06 | 22 | 45 | RateD
6031 | 8-08:02:33 | 3:13 | -0.618 | 1.9898 | 193 | 98.12 | 3.0416 | 7.5972 | 736.9 | - | - | 2021-11-12 21:06 | 22 | 45 | RateD
6032 | 8-08:02:44 | 3:13 | -0.618 | 1.9917 | 193.2 | 98.21 | 3.0314 | 7.6029 | 737.4 | - | - | 2021-11-12 21:06 | 22 | 45 | RateD
6033 | 8-08:02:54 | 3:14 | -0.618 | 1.9935 | 193.4 | 98.3 | 3.0213 | 7.6085 | 738 | - | - | 2021-11-12 21:07 | 22 | 45 | RateD
6034 | 8-08:03:05 | 3:14 | -0.618 | 1.9954 | 193.5 | 98.39 | 3.0106 | 7.6141 | 738.5 | - | - | 2021-11-12 21:07 | 22 | 45 | RateD
6035 | 8-08:03:16 | 3:14 | -0.618 | 1.9972 | 193.7 | 98.48 | 3.0001 | 7.6197 | 739.1 | - | - | 2021-11-12 21:07 | 22 | 45 | RateD
6036 | 8-08:03:27 | 3:14 | -0.618 | 1.9991 | 193.9 | 98.57 | 2.9892 | 7.6252 | 739.6 | - | - | 2021-11-12 21:07 | 22 | 45 | RateD
6037 | 8-08:03:37 | 3:14 | -0.618 | 2.0009 | 194.1 | 98.66 | 2.9788 | 7.6305 | 740.1 | - | - | 2021-11-12 21:07 | 22 | 45 | RateD
6038 | 8-08:03:47 | 3:14 | -0.618 | 2.0026 | 194.2 | 98.75 | 2.9683 | 7.6356 | 740.6 | - | - | 2021-11-12 21:07 | 22 | 45 | RateD
6039 | 8-08:03:57 | 3:15 | -0.618 | 2.0042 | 194.4 | 98.83 | 2.9582 | 7.6405 | 741.1 | - | - | 2021-11-12 21:08 | 22 | 45 | RateD
6040 | 8-08:04:07 | 3:15 | -0.618 | 2.0059 | 194.6 | 98.91 | 2.9478 | 7.6454 | 741.6 | - | - | 2021-11-12 21:08 | 22 | 45 | RateD
6041 | 8-08:04:16 | 3:15 | -0.618 | 2.0075 | 194.7 | 98.99 | 2.9377 | 7.6502 | 742 | - | - | 2021-11-12 21:08 | 22 | 45 | RateD
6042 | 8-08:04:26 | 3:15 | -0.6181 | 2.0092 | 194.9 | 99.07 | 2.9274 | 7.6551 | 742.5 | - | - | 2021-11-12 21:08 | 22 | 45 | RateD
6043 | 8-08:04:35 | 3:15 | -0.618 | 2.0108 | 195 | 99.15 | 2.917 | 7.6598 | 743 | - | - | 2021-11-12 21:08 | 22 | 45 | RateD
6044 | 8-08:04:45 | 3:15 | -0.618 | 2.0124 | 195.2 | 99.23 | 2.9064 | 7.6646 | 743.4 | - | - | 2021-11-12 21:08 | 22 | 45 | RateD
6045 | 8-08:04:54 | 3:16 | -0.618 | 2.014 | 195.3 | 99.31 | 2.8962 | 7.6691 | 743.9 | - | - | 2021-11-12 21:09 | 22 | 45 | RateD
6046 | 8-08:05:03 | 3:16 | -0.618 | 2.0155 | 195.5 | 99.38 | 2.8861 | 7.6735 | 744.3 | - | - | 2021-11-12 21:09 | 22 | 45 | RateD
6047 | 8-08:05:12 | 3:16 | -0.618 | 2.0171 | 195.6 | 99.46 | 2.8759 | 7.6779 | 744.7 | - | - | 2021-11-12 21:09 | 22 | 45 | RateD
6048 | 8-08:05:21 | 3:16 | -0.618 | 2.0186 | 195.8 | 99.54 | 2.8652 | 7.6824 | 745.1 | - | - | 2021-11-12 21:09 | 22 | 45 | RateD
6049 | 8-08:05:29 | 3:16 | -0.618 | 2.0201 | 195.9 | 99.61 | 2.8548 | 7.6867 | 745.6 | - | - | 2021-11-12 21:09 | 22 | 45 | RateD
6050 | 8-08:05:38 | 3:16 | -0.618 | 2.0217 | 196.1 | 99.69 | 2.8444 | 7.6911 | 746 | - | - | 2021-11-12 21:09 | 22 | 45 | RateD
6051 | 8-08:05:47 | 3:16 | -0.618 | 2.0232 | 196.2 | 99.76 | 2.8339 | 7.6955 | 746.4 | - | - | 2021-11-12 21:09 | 22 | 45 | RateD
6052 | 8-08:05:56 | 3:17 | -0.618 | 2.0247 | 196.4 | 99.84 | 2.8234 | 7.6998 | 746.8 | - | - | 2021-11-12 21:10 | 22 | 45 | RateD
6053 | 8-08:06:05 | 3:17 | -0.618 | 2.0262 | 196.5 | 99.91 | 2.813 | 7.7038 | 747.2 | - | - | 2021-11-12 21:10 | 22 | 45 | RateD
6054 | 8-08:06:13 | 3:17 | -0.618 | 2.0276 | 196.7 | 99.98 | 2.8027 | 7.7079 | 747.6 | - | - | 2021-11-12 21:10 | 22 | 45 | RateD
6055 | 8-08:06:15 | 3:17 | -0.618 | 2.028 | 196.7 | 100 | 2.7999 | 7.709 | 747.7 | - | - | 2021-11-12 21:10 | 22 | 45 | RateD
6056 | 8-08:06:15 | 0:00 | 0.618 | 0 | 0 | 0 | 2.9714 | 0 | 0 | - | - | 2021-11-12 21:10 | 23 | 46 | RateC
6057 | 8-08:06:17 | 0:00 | 0.618 | 0.0003 | 0 | 0.02 | 3.0683 | 0.001 | 0.1 | - | - | 2021-11-12 21:10 | 23 | 46 | RateC
6058 | 8-08:06:18 | 0:00 | 0.618 | 0.0004 | 0 | 0.02 | 3.1036 | 0.0013 | 0.1 | - | - | 2021-11-12 21:10 | 23 | 46 | RateC
6059 | 8-08:06:18 | 0:00 | 0.618 | 0.0005 | 0.1 | 0.03 | 3.1326 | 0.0017 | 0.2 | - | - | 2021-11-12 21:10 | 23 | 46 | RateC
6060 | 8-08:06:19 | 0:00 | 0.618 | 0.0007 | 0.1 | 0.03 | 3.1597 | 0.002 | 0.2 | - | - | 2021-11-12 21:10 | 23 | 46 | RateC
6061 | 8-08:06:21 | 0:00 | 0.618 | 0.001 | 0.1 | 0.05 | 3.2253 | 0.0031 | 0.3 | - | - | 2021-11-12 21:10 | 23 | 46 | RateC
6062 | 8-08:06:23 | 0:00 | 0.618 | 0.0013 | 0.1 | 0.07 | 3.2791 | 0.0042 | 0.4 | - | - | 2021-11-12 21:10 | 23 | 46 | RateC
6063 | 8-08:06:25 | 0:00 | 0.618 | 0.0017 | 0.2 | 0.08 | 3.3231 | 0.0053 | 0.5 | - | - | 2021-11-12 21:10 | 23 | 46 | RateC
6064 | 8-08:06:27 | 0:00 | 0.618 | 0.002 | 0.2 | 0.1 | 3.3643 | 0.0064 | 0.6 | - | - | 2021-11-12 21:10 | 23 | 46 | RateC
6065 | 8-08:06:29 | 0:00 | 0.618 | 0.0024 | 0.2 | 0.12 | 3.4098 | 0.0078 | 0.8 | - | - | 2021-11-12 21:10 | 23 | 46 | RateC
6066 | 8-08:06:31 | 0:00 | 0.618 | 0.0026 | 0.3 | 0.13 | 3.4324 | 0.0085 | 0.8 | - | - | 2021-11-12 21:10 | 23 | 46 | RateC
6067 | 8-08:06:31 | 0:00 | 0.618 | 0.0027 | 0.3 | 0.13 | 3.4429 | 0.0089 | 0.9 | - | - | 2021-11-12 21:10 | 23 | 46 | RateC
6068 | 8-08:06:32 | 0:00 | 0.618 | 0.0028 | 0.3 | 0.14 | 3.4538 | 0.0093 | 0.9 | - | - | 2021-11-12 21:10 | 23 | 46 | RateC
6069 | 8-08:06:32 | 0:00 | 0.618 | 0.0029 | 0.3 | 0.14 | 3.4646 | 0.0097 | 0.9 | - | - | 2021-11-12 21:10 | 23 | 46 | RateC
6070 | 8-08:06:33 | 0:00 | 0.618 | 0.003 | 0.3 | 0.15 | 3.4749 | 0.0101 | 1 | - | - | 2021-11-12 21:10 | 23 | 46 | RateC
6071 | 8-08:06:34 | 0:00 | 0.618 | 0.0033 | 0.3 | 0.16 | 3.493 | 0.0108 | 1.1 | - | - | 2021-11-12 21:10 | 23 | 46 | RateC
6072 | 8-08:06:36 | 0:00 | 0.618 | 0.0035 | 0.3 | 0.17 | 3.5097 | 0.0116 | 1.1 | - | - | 2021-11-12 21:10 | 23 | 46 | RateC
6073 | 8-08:06:37 | 0:00 | 0.618 | 0.0037 | 0.4 | 0.18 | 3.5242 | 0.0124 | 1.2 | - | - | 2021-11-12 21:10 | 23 | 46 | RateC
6074 | 8-08:06:38 | 0:00 | 0.618 | 0.0039 | 0.4 | 0.19 | 3.5361 | 0.0131 | 1.3 | - | - | 2021-11-12 21:10 | 23 | 46 | RateC
6075 | 8-08:06:39 | 0:00 | 0.618 | 0.0041 | 0.4 | 0.2 | 3.5466 | 0.0139 | 1.3 | - | - | 2021-11-12 21:10 | 23 | 46 | RateC
6076 | 8-08:06:41 | 0:00 | 0.618 | 0.0045 | 0.4 | 0.22 | 3.5586 | 0.0151 | 1.5 | - | - | 2021-11-12 21:10 | 23 | 46 | RateC
6077 | 8-08:06:44 | 0:00 | 0.618 | 0.0049 | 0.5 | 0.24 | 3.5697 | 0.0166 | 1.6 | - | - | 2021-11-12 21:10 | 23 | 46 | RateC
6078 | 8-08:06:48 | 0:01 | 0.618 | 0.0056 | 0.5 | 0.27 | 3.5807 | 0.019 | 1.8 | - | - | 2021-11-12 21:10 | 23 | 46 | RateC
6079 | 8-08:06:54 | 0:01 | 0.618 | 0.0067 | 0.6 | 0.33 | 3.5916 | 0.023 | 2.2 | - | - | 2021-11-12 21:11 | 23 | 46 | RateC
6080 | 8-08:07:04 | 0:01 | 0.618 | 0.0084 | 0.8 | 0.41 | 3.6017 | 0.0293 | 2.8 | - | - | 2021-11-12 21:11 | 23 | 46 | RateC
6081 | 8-08:07:21 | 0:01 | 0.618 | 0.0113 | 1.1 | 0.55 | 3.6117 | 0.0395 | 3.8 | - | - | 2021-11-12 21:11 | 23 | 46 | RateC
6082 | 8-08:07:49 | 0:02 | 0.618 | 0.0161 | 1.6 | 0.79 | 3.622 | 0.057 | 5.5 | - | - | 2021-11-12 21:11 | 23 | 46 | RateC
6083 | 8-08:08:42 | 0:02 | 0.618 | 0.0252 | 2.4 | 1.24 | 3.632 | 0.0899 | 8.7 | - | - | 2021-11-12 21:12 | 23 | 46 | RateC
6084 | 8-08:11:42 | 0:05 | 0.618 | 0.0561 | 5.4 | 2.76 | 3.6416 | 0.2026 | 19.7 | - | - | 2021-11-12 21:15 | 23 | 46 | RateC
6085 | 8-08:14:43 | 0:08 | 0.618 | 0.0871 | 8.4 | 4.28 | 3.6475 | 0.3155 | 30.6 | - | - | 2021-11-12 21:18 | 23 | 46 | RateC
6086 | 8-08:17:43 | 0:11 | 0.618 | 0.1181 | 11.5 | 5.81 | 3.6548 | 0.4286 | 41.6 | - | - | 2021-11-12 21:21 | 23 | 46 | RateC
6087 | 8-08:20:43 | 0:14 | 0.618 | 0.149 | 14.5 | 7.33 | 3.6632 | 0.5418 | 52.6 | - | - | 2021-11-12 21:24 | 23 | 46 | RateC
6088 | 8-08:23:43 | 0:17 | 0.618 | 0.1799 | 17.5 | 8.85 | 3.6716 | 0.6551 | 63.5 | - | - | 2021-11-12 21:27 | 23 | 46 | RateC
6089 | 8-08:26:43 | 0:20 | 0.618 | 0.2108 | 20.4 | 10.37 | 3.679 | 0.7687 | 74.6 | - | - | 2021-11-12 21:30 | 23 | 46 | RateC
6090 | 8-08:29:44 | 0:23 | 0.618 | 0.2418 | 23.5 | 11.89 | 3.6841 | 0.8827 | 85.6 | - | - | 2021-11-12 21:33 | 23 | 46 | RateC
6091 | 8-08:32:44 | 0:26 | 0.618 | 0.2727 | 26.5 | 13.41 | 3.6875 | 0.9967 | 96.7 | - | - | 2021-11-12 21:36 | 23 | 46 | RateC
6092 | 8-08:35:44 | 0:29 | 0.618 | 0.3036 | 29.4 | 14.93 | 3.6903 | 1.1106 | 107.7 | - | - | 2021-11-12 21:39 | 23 | 46 | RateC
6093 | 8-08:38:44 | 0:32 | 0.618 | 0.3346 | 32.5 | 16.45 | 3.6934 | 1.225 | 118.8 | - | - | 2021-11-12 21:42 | 23 | 46 | RateC
6094 | 8-08:41:45 | 0:35 | 0.618 | 0.3655 | 35.5 | 17.98 | 3.6975 | 1.3393 | 129.9 | - | - | 2021-11-12 21:45 | 23 | 46 | RateC
6095 | 8-08:44:45 | 0:38 | 0.618 | 0.3964 | 38.5 | 19.5 | 3.7027 | 1.4536 | 141 | - | - | 2021-11-12 21:48 | 23 | 46 | RateC
6096 | 8-08:47:45 | 0:41 | 0.618 | 0.4274 | 41.5 | 21.02 | 3.7094 | 1.5683 | 152.1 | - | - | 2021-11-12 21:51 | 23 | 46 | RateC
6097 | 8-08:50:45 | 0:44 | 0.618 | 0.4583 | 44.5 | 22.54 | 3.717 | 1.6833 | 163.3 | - | - | 2021-11-12 21:54 | 23 | 46 | RateC
6098 | 8-08:53:45 | 0:48 | 0.618 | 0.4893 | 47.5 | 24.06 | 3.7257 | 1.7984 | 174.4 | - | - | 2021-11-12 21:57 | 23 | 46 | RateC
6099 | 8-08:56:46 | 0:50 | 0.618 | 0.5203 | 50.5 | 25.59 | 3.735 | 1.914 | 185.6 | - | - | 2021-11-12 22:00 | 23 | 46 | RateC
6100 | 8-08:59:46 | 0:54 | 0.618 | 0.5512 | 53.5 | 27.11 | 3.7447 | 2.0298 | 196.9 | - | - | 2021-11-12 22:03 | 23 | 46 | RateC
6101 | 8-09:02:46 | 0:57 | 0.618 | 0.5822 | 56.5 | 28.63 | 3.7548 | 2.1458 | 208.1 | - | - | 2021-11-12 22:06 | 23 | 46 | RateC
6102 | 8-09:05:46 | 1:00 | 0.618 | 0.6129 | 59.5 | 30.14 | 3.7649 | 2.2615 | 219.4 | - | - | 2021-11-12 22:09 | 23 | 46 | RateC
6103 | 8-09:08:46 | 1:03 | 0.618 | 0.6439 | 62.5 | 31.67 | 3.7746 | 2.3783 | 230.7 | - | - | 2021-11-12 22:12 | 23 | 46 | RateC
6104 | 8-09:11:46 | 1:06 | 0.618 | 0.6748 | 65.5 | 33.19 | 3.7844 | 2.4952 | 242 | - | - | 2021-11-12 22:15 | 23 | 46 | RateC
6105 | 8-09:14:47 | 1:09 | 0.618 | 0.7058 | 68.5 | 34.71 | 3.794 | 2.6125 | 253.4 | - | - | 2021-11-12 22:18 | 23 | 46 | RateC
6106 | 8-09:17:47 | 1:12 | 0.618 | 0.7367 | 71.5 | 36.23 | 3.8038 | 2.7299 | 264.8 | - | - | 2021-11-12 22:21 | 23 | 46 | RateC
6107 | 8-09:20:46 | 1:15 | 0.618 | 0.7675 | 74.4 | 37.75 | 3.8139 | 2.8473 | 276.2 | - | - | 2021-11-12 22:24 | 23 | 46 | RateC
6108 | 8-09:23:41 | 1:17 | 0.618 | 0.7975 | 77.4 | 39.22 | 3.8239 | 2.9617 | 287.3 | - | - | 2021-11-12 22:27 | 23 | 46 | RateC
6109 | 8-09:26:29 | 1:20 | 0.618 | 0.8265 | 80.2 | 40.64 | 3.834 | 3.0727 | 298 | - | - | 2021-11-12 22:30 | 23 | 46 | RateC
6110 | 8-09:29:03 | 1:23 | 0.618 | 0.8528 | 82.7 | 41.94 | 3.8441 | 3.1738 | 307.8 | - | - | 2021-11-12 22:33 | 23 | 46 | RateC
6111 | 8-09:31:28 | 1:25 | 0.618 | 0.8776 | 85.1 | 43.16 | 3.8542 | 3.2694 | 317.1 | - | - | 2021-11-12 22:35 | 23 | 46 | RateC
6112 | 8-09:33:42 | 1:27 | 0.618 | 0.9007 | 87.4 | 44.29 | 3.8642 | 3.3583 | 325.7 | - | - | 2021-11-12 22:37 | 23 | 46 | RateC
6113 | 8-09:35:46 | 1:30 | 0.618 | 0.922 | 89.4 | 45.34 | 3.8743 | 3.4408 | 333.7 | - | - | 2021-11-12 22:39 | 23 | 46 | RateC
6114 | 8-09:37:41 | 1:31 | 0.618 | 0.9417 | 91.3 | 46.31 | 3.8844 | 3.5171 | 341.1 | - | - | 2021-11-12 22:41 | 23 | 46 | RateC
6115 | 8-09:39:28 | 1:33 | 0.618 | 0.9601 | 93.1 | 47.21 | 3.8945 | 3.5886 | 348.1 | - | - | 2021-11-12 22:43 | 23 | 46 | RateC
6116 | 8-09:41:12 | 1:35 | 0.618 | 0.9779 | 94.9 | 48.09 | 3.9045 | 3.6583 | 354.8 | - | - | 2021-11-12 22:45 | 23 | 46 | RateC
6117 | 8-09:42:51 | 1:37 | 0.618 | 0.995 | 96.5 | 48.93 | 3.9146 | 3.7249 | 361.3 | - | - | 2021-11-12 22:46 | 23 | 46 | RateC
6118 | 8-09:44:29 | 1:38 | 0.618 | 1.0118 | 98.1 | 49.76 | 3.9247 | 3.791 | 367.7 | - | - | 2021-11-12 22:48 | 23 | 46 | RateC
6119 | 8-09:46:08 | 1:40 | 0.618 | 1.0287 | 99.8 | 50.59 | 3.9348 | 3.8575 | 374.1 | - | - | 2021-11-12 22:50 | 23 | 46 | RateC
6120 | 8-09:47:51 | 1:42 | 0.618 | 1.0464 | 101.5 | 51.46 | 3.9448 | 3.927 | 380.9 | - | - | 2021-11-12 22:51 | 23 | 46 | RateC
6121 | 8-09:49:41 | 1:43 | 0.618 | 1.0654 | 103.3 | 52.39 | 3.9549 | 4.0019 | 388.2 | - | - | 2021-11-12 22:53 | 23 | 46 | RateC
6122 | 8-09:51:43 | 1:45 | 0.618 | 1.0862 | 105.4 | 53.42 | 3.965 | 4.0846 | 396.2 | - | - | 2021-11-12 22:55 | 23 | 46 | RateC
6123 | 8-09:53:55 | 1:48 | 0.618 | 1.109 | 107.6 | 54.54 | 3.9751 | 4.1748 | 404.9 | - | - | 2021-11-12 22:58 | 23 | 46 | RateC
6124 | 8-09:56:18 | 1:50 | 0.618 | 1.1335 | 109.9 | 55.74 | 3.9852 | 4.2723 | 414.4 | - | - | 2021-11-12 23:00 | 23 | 46 | RateC
6125 | 8-09:58:49 | 1:53 | 0.618 | 1.1594 | 112.5 | 57.02 | 3.9952 | 4.3759 | 424.4 | - | - | 2021-11-12 23:02 | 23 | 46 | RateC
6126 | 8-10:01:32 | 1:55 | 0.618 | 1.1875 | 115.2 | 58.4 | 4.0053 | 4.4881 | 435.3 | - | - | 2021-11-12 23:05 | 23 | 46 | RateC
6127 | 8-10:04:33 | 1:58 | 0.618 | 1.2184 | 118.2 | 59.92 | 4.0152 | 4.6123 | 447.4 | - | - | 2021-11-12 23:08 | 23 | 46 | RateC
6128 | 8-10:07:33 | 2:01 | 0.618 | 1.2494 | 121.2 | 61.44 | 4.0244 | 4.7368 | 459.4 | - | - | 2021-11-12 23:11 | 23 | 46 | RateC
6129 | 8-10:10:33 | 2:04 | 0.618 | 1.2803 | 124.2 | 62.96 | 4.0327 | 4.8614 | 471.5 | - | - | 2021-11-12 23:14 | 23 | 46 | RateC
6130 | 8-10:13:33 | 2:07 | 0.618 | 1.3113 | 127.2 | 64.49 | 4.0405 | 4.9862 | 483.6 | - | - | 2021-11-12 23:17 | 23 | 46 | RateC
6131 | 8-10:16:34 | 2:10 | 0.618 | 1.3422 | 130.2 | 66.01 | 4.0479 | 5.1114 | 495.8 | - | - | 2021-11-12 23:20 | 23 | 46 | RateC
6132 | 8-10:19:34 | 2:13 | 0.618 | 1.3732 | 133.2 | 67.53 | 4.0557 | 5.2368 | 507.9 | - | - | 2021-11-12 23:23 | 23 | 46 | RateC
6133 | 8-10:22:34 | 2:16 | 0.618 | 1.4041 | 136.2 | 69.05 | 4.065 | 5.3622 | 520.1 | - | - | 2021-11-12 23:26 | 23 | 46 | RateC
6134 | 8-10:25:08 | 2:19 | 0.618 | 1.4305 | 138.7 | 70.35 | 4.0751 | 5.4697 | 530.5 | - | - | 2021-11-12 23:29 | 23 | 46 | RateC
6135 | 8-10:27:09 | 2:21 | 0.618 | 1.4513 | 140.8 | 71.37 | 4.0851 | 5.5549 | 538.8 | - | - | 2021-11-12 23:31 | 23 | 46 | RateC
6136 | 8-10:28:51 | 2:23 | 0.618 | 1.4688 | 142.5 | 72.23 | 4.0952 | 5.6262 | 545.7 | - | - | 2021-11-12 23:32 | 23 | 46 | RateC
6137 | 8-10:30:19 | 2:24 | 0.6181 | 1.4839 | 143.9 | 72.97 | 4.1053 | 5.688 | 551.7 | - | - | 2021-11-12 23:34 | 23 | 46 | RateC
6138 | 8-10:31:38 | 2:25 | 0.618 | 1.4975 | 145.2 | 73.64 | 4.1154 | 5.744 | 557.1 | - | - | 2021-11-12 23:35 | 23 | 46 | RateC
6139 | 8-10:32:50 | 2:27 | 0.618 | 1.5098 | 146.4 | 74.25 | 4.1254 | 5.7949 | 562.1 | - | - | 2021-11-12 23:36 | 23 | 46 | RateC
6140 | 8-10:33:58 | 2:28 | 0.6181 | 1.5216 | 147.6 | 74.83 | 4.1355 | 5.8434 | 566.8 | - | - | 2021-11-12 23:38 | 23 | 46 | RateC
6141 | 8-10:35:05 | 2:29 | 0.618 | 1.533 | 148.7 | 75.39 | 4.1456 | 5.8909 | 571.4 | - | - | 2021-11-12 23:39 | 23 | 46 | RateC
6142 | 8-10:36:13 | 2:30 | 0.618 | 1.5447 | 149.8 | 75.97 | 4.1557 | 5.9395 | 576.1 | - | - | 2021-11-12 23:40 | 23 | 46 | RateC
6143 | 8-10:37:27 | 2:31 | 0.618 | 1.5573 | 151 | 76.58 | 4.1657 | 5.9917 | 581.2 | - | - | 2021-11-12 23:41 | 23 | 46 | RateC
6144 | 8-10:38:45 | 2:32 | 0.618 | 1.5708 | 152.4 | 77.25 | 4.1758 | 6.048 | 586.6 | - | - | 2021-11-12 23:42 | 23 | 46 | RateC
6145 | 8-10:40:11 | 2:34 | 0.6181 | 1.5854 | 153.8 | 77.97 | 4.1859 | 6.1093 | 592.6 | - | - | 2021-11-12 23:44 | 23 | 46 | RateC
6146 | 8-10:41:51 | 2:36 | 0.618 | 1.6026 | 155.4 | 78.82 | 4.196 | 6.1814 | 599.5 | - | - | 2021-11-12 23:45 | 23 | 46 | RateC
6147 | 8-10:44:00 | 2:38 | 0.618 | 1.6248 | 157.6 | 79.91 | 4.206 | 6.2746 | 608.6 | - | - | 2021-11-12 23:48 | 23 | 46 | RateC
6148 | 8-10:47:00 | 2:41 | 0.618 | 1.6558 | 160.6 | 81.43 | 4.2149 | 6.4048 | 621.2 | - | - | 2021-11-12 23:51 | 23 | 46 | RateC
6149 | 8-10:50:00 | 2:44 | 0.618 | 1.6867 | 163.6 | 82.95 | 4.2206 | 6.5351 | 633.9 | - | - | 2021-11-12 23:54 | 23 | 46 | RateC
6150 | 8-10:53:00 | 2:47 | 0.618 | 1.7176 | 166.6 | 84.47 | 4.2251 | 6.6659 | 646.5 | - | - | 2021-11-12 23:57 | 23 | 46 | RateC
6151 | 8-10:56:00 | 2:50 | 0.618 | 1.7485 | 169.6 | 85.99 | 4.2294 | 6.7965 | 659.2 | - | - | 2021-11-13 | 23 | 46 | RateC
6152 | 8-10:59:01 | 2:53 | 0.618 | 1.7795 | 172.6 | 87.51 | 4.2343 | 6.9275 | 671.9 | - | - | 2021-11-13 00:03 | 23 | 46 | RateC
6153 | 8-11:02:01 | 2:56 | 0.618 | 1.8104 | 175.6 | 89.03 | 4.2398 | 7.0587 | 684.6 | - | - | 2021-11-13 00:06 | 23 | 46 | RateC
6154 | 8-11:05:01 | 2:59 | 0.618 | 1.8413 | 178.6 | 90.55 | 4.2467 | 7.1898 | 697.4 | - | - | 2021-11-13 00:09 | 23 | 46 | RateC
6155 | 8-11:08:01 | 3:02 | 0.618 | 1.8723 | 181.6 | 92.08 | 4.2555 | 7.3214 | 710.1 | - | - | 2021-11-13 00:12 | 23 | 46 | RateC
6156 | 8-11:10:41 | 3:04 | 0.618 | 1.8996 | 184.3 | 93.42 | 4.2656 | 7.4379 | 721.4 | - | - | 2021-11-13 00:14 | 23 | 46 | RateC
6157 | 8-11:12:48 | 3:07 | 0.618 | 1.9215 | 186.4 | 94.5 | 4.2756 | 7.5314 | 730.5 | - | - | 2021-11-13 00:16 | 23 | 46 | RateC
6158 | 8-11:14:35 | 3:08 | 0.618 | 1.9399 | 188.2 | 95.4 | 4.2857 | 7.61 | 738.1 | - | - | 2021-11-13 00:18 | 23 | 46 | RateC
6159 | 8-11:16:04 | 3:10 | 0.618 | 1.9551 | 189.6 | 96.15 | 4.2958 | 7.675 | 744.4 | - | - | 2021-11-13 00:20 | 23 | 46 | RateC
6160 | 8-11:17:17 | 3:11 | 0.618 | 1.9677 | 190.9 | 96.77 | 4.3059 | 7.7293 | 749.7 | - | - | 2021-11-13 00:21 | 23 | 46 | RateC
6161 | 8-11:18:20 | 3:12 | 0.618 | 1.9785 | 191.9 | 97.3 | 4.3159 | 7.7761 | 754.2 | - | - | 2021-11-13 00:22 | 23 | 46 | RateC
6162 | 8-11:19:17 | 3:13 | 0.618 | 1.9883 | 192.8 | 97.78 | 4.326 | 7.8182 | 758.3 | - | - | 2021-11-13 00:23 | 23 | 46 | RateC
6163 | 8-11:20:06 | 3:14 | 0.618 | 1.9967 | 193.7 | 98.19 | 4.3361 | 7.8547 | 761.9 | - | - | 2021-11-13 00:24 | 23 | 46 | RateC
6164 | 8-11:20:50 | 3:15 | 0.618 | 2.0042 | 194.4 | 98.56 | 4.3462 | 7.8871 | 765 | - | - | 2021-11-13 00:24 | 23 | 46 | RateC
6165 | 8-11:21:28 | 3:15 | 0.618 | 2.0108 | 195 | 98.89 | 4.3562 | 7.916 | 767.8 | - | - | 2021-11-13 00:25 | 23 | 46 | RateC
6166 | 8-11:22:03 | 3:16 | 0.618 | 2.0168 | 195.6 | 99.18 | 4.3665 | 7.9423 | 770.4 | - | - | 2021-11-13 00:26 | 23 | 46 | RateC
6167 | 8-11:22:36 | 3:16 | 0.6181 | 2.0224 | 196.2 | 99.46 | 4.3766 | 7.9666 | 772.7 | - | - | 2021-11-13 00:26 | 23 | 46 | RateC
6168 | 8-11:23:05 | 3:17 | 0.618 | 2.0274 | 196.6 | 99.7 | 4.3866 | 7.9885 | 774.8 | - | - | 2021-11-13 00:27 | 23 | 46 | RateC
6169 | 8-11:23:31 | 3:17 | 0.618 | 2.0319 | 197.1 | 99.93 | 4.3967 | 8.0083 | 776.8 | - | - | 2021-11-13 00:27 | 23 | 46 | RateC
6170 | 8-11:23:40 | 3:17 | 0.618 | 2.0334 | 197.2 | 100 | 4.4 | 8.015 | 777.4 | - | - | 2021-11-13 00:27 | 23 | 46 | RateC
6171 | 8-11:23:40 | 0:00 | -0.618 | 0 | 0 | 0 | 4.3133 | 0 | 0 | - | - | 2021-11-13 00:27 | 23 | 47 | RateD
6172 | 8-11:23:41 | 0:00 | -0.618 | 0.0002 | 0 | 0.01 | 4.2928 | 0.001 | 0.1 | - | - | 2021-11-13 00:27 | 23 | 47 | RateD
6173 | 8-11:23:42 | 0:00 | -0.618 | 0.0003 | 0 | 0.02 | 4.2821 | 0.0015 | 0.1 | - | - | 2021-11-13 00:27 | 23 | 47 | RateD
6174 | 8-11:23:43 | 0:00 | -0.618 | 0.0006 | 0.1 | 0.03 | 4.2704 | 0.0025 | 0.2 | - | - | 2021-11-13 00:27 | 23 | 47 | RateD
6175 | 8-11:23:46 | 0:00 | -0.618 | 0.001 | 0.1 | 0.05 | 4.2583 | 0.0043 | 0.4 | - | - | 2021-11-13 00:27 | 23 | 47 | RateD
6176 | 8-11:23:50 | 0:00 | -0.618 | 0.0017 | 0.2 | 0.08 | 4.2474 | 0.0071 | 0.7 | - | - | 2021-11-13 00:27 | 23 | 47 | RateD
6177 | 8-11:23:56 | 0:00 | -0.618 | 0.0027 | 0.3 | 0.13 | 4.2369 | 0.0114 | 1.1 | - | - | 2021-11-13 00:28 | 23 | 47 | RateD
6178 | 8-11:24:05 | 0:00 | -0.618 | 0.0042 | 0.4 | 0.21 | 4.2262 | 0.0179 | 1.7 | - | - | 2021-11-13 00:28 | 23 | 47 | RateD
6179 | 8-11:24:17 | 0:01 | -0.6181 | 0.0064 | 0.6 | 0.32 | 4.2161 | 0.0271 | 2.6 | - | - | 2021-11-13 00:28 | 23 | 47 | RateD
6180 | 8-11:24:35 | 0:01 | -0.618 | 0.0095 | 0.9 | 0.47 | 4.206 | 0.0401 | 3.9 | - | - | 2021-11-13 00:28 | 23 | 47 | RateD
6181 | 8-11:25:01 | 0:01 | -0.618 | 0.0139 | 1.3 | 0.69 | 4.196 | 0.0587 | 5.7 | - | - | 2021-11-13 00:29 | 23 | 47 | RateD
6182 | 8-11:25:40 | 0:02 | -0.618 | 0.0207 | 2 | 1.02 | 4.1859 | 0.0871 | 8.4 | - | - | 2021-11-13 00:29 | 23 | 47 | RateD
6183 | 8-11:26:39 | 0:03 | -0.618 | 0.0307 | 3 | 1.51 | 4.1758 | 0.1291 | 12.5 | - | - | 2021-11-13 00:30 | 23 | 47 | RateD
6184 | 8-11:28:10 | 0:04 | -0.618 | 0.0463 | 4.5 | 2.28 | 4.1657 | 0.194 | 18.8 | - | - | 2021-11-13 00:32 | 23 | 47 | RateD
6185 | 8-11:30:41 | 0:07 | -0.6181 | 0.0724 | 7 | 3.57 | 4.1557 | 0.3024 | 29.3 | - | - | 2021-11-13 00:34 | 23 | 47 | RateD
6186 | 8-11:33:41 | 0:10 | -0.618 | 0.1033 | 10 | 5.09 | 4.1493 | 0.4307 | 41.8 | - | - | 2021-11-13 00:37 | 23 | 47 | RateD
6187 | 8-11:36:42 | 0:13 | -0.618 | 0.1342 | 13 | 6.62 | 4.1454 | 0.5592 | 54.2 | - | - | 2021-11-13 00:40 | 23 | 47 | RateD
6188 | 8-11:39:42 | 0:16 | -0.618 | 0.1652 | 16 | 8.14 | 4.1428 | 0.6873 | 66.7 | - | - | 2021-11-13 00:43 | 23 | 47 | RateD
6189 | 8-11:42:42 | 0:19 | -0.618 | 0.1961 | 19 | 9.67 | 4.1406 | 0.8155 | 79.1 | - | - | 2021-11-13 00:46 | 23 | 47 | RateD
6190 | 8-11:45:42 | 0:22 | -0.618 | 0.227 | 22 | 11.19 | 4.1381 | 0.9434 | 91.5 | - | - | 2021-11-13 00:49 | 23 | 47 | RateD
6191 | 8-11:48:43 | 0:25 | -0.6181 | 0.258 | 25 | 12.72 | 4.1354 | 1.0715 | 103.9 | - | - | 2021-11-13 00:52 | 23 | 47 | RateD
6192 | 8-11:51:43 | 0:28 | -0.618 | 0.2889 | 28 | 14.24 | 4.1321 | 1.1996 | 116.3 | - | - | 2021-11-13 00:55 | 23 | 47 | RateD
6193 | 8-11:54:43 | 0:31 | -0.618 | 0.3199 | 31 | 15.77 | 4.1276 | 1.3273 | 128.7 | - | - | 2021-11-13 00:58 | 23 | 47 | RateD
6194 | 8-11:57:43 | 0:34 | -0.618 | 0.3508 | 34 | 17.29 | 4.1212 | 1.4547 | 141.1 | - | - | 2021-11-13 01:01 | 23 | 47 | RateD
6195 | 8-12:00:43 | 0:37 | -0.618 | 0.3817 | 37 | 18.82 | 4.1113 | 1.5821 | 153.4 | - | - | 2021-11-13 01:04 | 23 | 47 | RateD
6196 | 8-12:02:56 | 0:39 | -0.618 | 0.4045 | 39.2 | 19.94 | 4.1013 | 1.6758 | 162.5 | - | - | 2021-11-13 01:07 | 23 | 47 | RateD
6197 | 8-12:04:41 | 0:41 | -0.618 | 0.4225 | 41 | 20.83 | 4.0912 | 1.7494 | 169.7 | - | - | 2021-11-13 01:08 | 23 | 47 | RateD
6198 | 8-12:06:09 | 0:42 | -0.618 | 0.4376 | 42.4 | 21.57 | 4.0811 | 1.811 | 175.7 | - | - | 2021-11-13 01:10 | 23 | 47 | RateD
6199 | 8-12:07:27 | 0:44 | -0.6181 | 0.451 | 43.7 | 22.23 | 4.071 | 1.8656 | 180.9 | - | - | 2021-11-13 01:11 | 23 | 47 | RateD
6200 | 8-12:08:41 | 0:45 | -0.618 | 0.4637 | 45 | 22.86 | 4.0609 | 1.9175 | 186 | - | - | 2021-11-13 01:12 | 23 | 47 | RateD
6201 | 8-12:09:54 | 0:46 | -0.618 | 0.4762 | 46.2 | 23.48 | 4.0509 | 1.9682 | 190.9 | - | - | 2021-11-13 01:14 | 23 | 47 | RateD
6202 | 8-12:11:07 | 0:47 | -0.618 | 0.4888 | 47.4 | 24.1 | 4.0408 | 2.0193 | 195.9 | - | - | 2021-11-13 01:15 | 23 | 47 | RateD
6203 | 8-12:12:25 | 0:49 | -0.618 | 0.5022 | 48.7 | 24.75 | 4.0307 | 2.073 | 201.1 | - | - | 2021-11-13 01:16 | 23 | 47 | RateD
6204 | 8-12:13:50 | 0:50 | -0.618 | 0.5167 | 50.1 | 25.47 | 4.0206 | 2.1317 | 206.8 | - | - | 2021-11-13 01:17 | 23 | 47 | RateD
6205 | 8-12:15:26 | 0:52 | -0.618 | 0.5333 | 51.7 | 26.29 | 4.0106 | 2.198 | 213.2 | - | - | 2021-11-13 01:19 | 23 | 47 | RateD
6206 | 8-12:17:17 | 0:54 | -0.618 | 0.5523 | 53.6 | 27.23 | 4.0005 | 2.2744 | 220.6 | - | - | 2021-11-13 01:21 | 23 | 47 | RateD
6207 | 8-12:19:32 | 0:56 | -0.618 | 0.5755 | 55.8 | 28.37 | 3.9904 | 2.3671 | 229.6 | - | - | 2021-11-13 01:23 | 23 | 47 | RateD
6208 | 8-12:22:25 | 0:59 | -0.618 | 0.6052 | 58.7 | 29.83 | 3.9803 | 2.4854 | 241.1 | - | - | 2021-11-13 01:26 | 23 | 47 | RateD
6209 | 8-12:25:26 | 1:02 | -0.618 | 0.6362 | 61.7 | 31.36 | 3.9723 | 2.6085 | 253 | - | - | 2021-11-13 01:29 | 23 | 47 | RateD
6210 | 8-12:28:26 | 1:05 | -0.618 | 0.6671 | 64.7 | 32.89 | 3.9653 | 2.7313 | 264.9 | - | - | 2021-11-13 01:32 | 23 | 47 | RateD
6211 | 8-12:31:26 | 1:08 | -0.618 | 0.698 | 67.7 | 34.41 | 3.9585 | 2.8538 | 276.8 | - | - | 2021-11-13 01:35 | 23 | 47 | RateD
6212 | 8-12:34:26 | 1:11 | -0.618 | 0.729 | 70.7 | 35.93 | 3.9507 | 2.9762 | 288.7 | - | - | 2021-11-13 01:38 | 23 | 47 | RateD
6213 | 8-12:37:26 | 1:14 | -0.618 | 0.7599 | 73.7 | 37.46 | 3.9417 | 3.0982 | 300.5 | - | - | 2021-11-13 01:41 | 23 | 47 | RateD
6214 | 8-12:40:18 | 1:17 | -0.618 | 0.7893 | 76.6 | 38.91 | 3.9317 | 3.2141 | 311.7 | - | - | 2021-11-13 01:44 | 23 | 47 | RateD
6215 | 8-12:42:51 | 1:19 | -0.618 | 0.8156 | 79.1 | 40.2 | 3.9216 | 3.3172 | 321.7 | - | - | 2021-11-13 01:46 | 23 | 47 | RateD
6216 | 8-12:45:07 | 1:21 | -0.618 | 0.839 | 81.4 | 41.35 | 3.9115 | 3.4087 | 330.6 | - | - | 2021-11-13 01:49 | 23 | 47 | RateD
6217 | 8-12:47:13 | 1:24 | -0.618 | 0.8607 | 83.5 | 42.42 | 3.9014 | 3.4935 | 338.8 | - | - | 2021-11-13 01:51 | 23 | 47 | RateD
6218 | 8-12:49:16 | 1:26 | -0.618 | 0.8818 | 85.5 | 43.47 | 3.8914 | 3.5758 | 346.8 | - | - | 2021-11-13 01:53 | 23 | 47 | RateD
6219 | 8-12:51:16 | 1:28 | -0.618 | 0.9023 | 87.5 | 44.48 | 3.8813 | 3.6556 | 354.6 | - | - | 2021-11-13 01:55 | 23 | 47 | RateD
6220 | 8-12:53:17 | 1:30 | -0.618 | 0.9232 | 89.5 | 45.51 | 3.8712 | 3.7364 | 362.4 | - | - | 2021-11-13 01:57 | 23 | 47 | RateD
6221 | 8-12:55:15 | 1:32 | -0.618 | 0.9434 | 91.5 | 46.5 | 3.8611 | 3.8146 | 370 | - | - | 2021-11-13 01:59 | 23 | 47 | RateD
6222 | 8-12:57:10 | 1:34 | -0.618 | 0.9631 | 93.4 | 47.47 | 3.8511 | 3.8904 | 377.3 | - | - | 2021-11-13 02:01 | 23 | 47 | RateD
6223 | 8-12:58:56 | 1:35 | -0.618 | 0.9814 | 95.2 | 48.37 | 3.841 | 3.9608 | 384.2 | - | - | 2021-11-13 02:03 | 23 | 47 | RateD
6224 | 8-13:00:42 | 1:37 | -0.618 | 0.9995 | 96.9 | 49.27 | 3.8309 | 4.0304 | 390.9 | - | - | 2021-11-13 02:04 | 23 | 47 | RateD
6225 | 8-13:02:26 | 1:39 | -0.618 | 1.0174 | 98.7 | 50.15 | 3.8207 | 4.099 | 397.6 | - | - | 2021-11-13 02:06 | 23 | 47 | RateD
6226 | 8-13:04:12 | 1:41 | -0.618 | 1.0355 | 100.4 | 51.04 | 3.8106 | 4.1678 | 404.3 | - | - | 2021-11-13 02:08 | 23 | 47 | RateD
6227 | 8-13:06:00 | 1:42 | -0.618 | 1.0541 | 102.2 | 51.96 | 3.8005 | 4.2386 | 411.1 | - | - | 2021-11-13 02:10 | 23 | 47 | RateD
6228 | 8-13:07:54 | 1:44 | -0.618 | 1.0737 | 104.1 | 52.93 | 3.7905 | 4.3131 | 418.3 | - | - | 2021-11-13 02:12 | 23 | 47 | RateD
6229 | 8-13:09:56 | 1:46 | -0.618 | 1.0947 | 106.2 | 53.96 | 3.7804 | 4.3925 | 426 | - | - | 2021-11-13 02:14 | 23 | 47 | RateD
6230 | 8-13:12:07 | 1:48 | -0.618 | 1.117 | 108.3 | 55.06 | 3.7703 | 4.477 | 434.2 | - | - | 2021-11-13 02:16 | 23 | 47 | RateD
6231 | 8-13:14:26 | 1:51 | -0.618 | 1.1409 | 110.7 | 56.24 | 3.7602 | 4.5668 | 442.9 | - | - | 2021-11-13 02:18 | 23 | 47 | RateD
6232 | 8-13:16:51 | 1:53 | -0.618 | 1.1659 | 113.1 | 57.47 | 3.7502 | 4.6607 | 452.1 | - | - | 2021-11-13 02:20 | 23 | 47 | RateD
6233 | 8-13:19:26 | 1:56 | -0.618 | 1.1924 | 115.7 | 58.78 | 3.7401 | 4.7598 | 461.7 | - | - | 2021-11-13 02:23 | 23 | 47 | RateD
6234 | 8-13:22:01 | 1:58 | -0.618 | 1.2191 | 118.2 | 60.09 | 3.73 | 4.8595 | 471.3 | - | - | 2021-11-13 02:26 | 23 | 47 | RateD
6235 | 8-13:24:40 | 2:01 | -0.618 | 1.2463 | 120.9 | 61.44 | 3.7199 | 4.9611 | 481.2 | - | - | 2021-11-13 02:28 | 23 | 47 | RateD
6236 | 8-13:27:19 | 2:04 | -0.618 | 1.2737 | 123.5 | 62.78 | 3.7099 | 5.0626 | 491 | - | - | 2021-11-13 02:31 | 23 | 47 | RateD
6237 | 8-13:29:56 | 2:06 | -0.618 | 1.3006 | 126.2 | 64.11 | 3.6998 | 5.1625 | 500.7 | - | - | 2021-11-13 02:34 | 23 | 47 | RateD
6238 | 8-13:32:29 | 2:09 | -0.618 | 1.3268 | 128.7 | 65.4 | 3.6897 | 5.2593 | 510.1 | - | - | 2021-11-13 02:36 | 23 | 47 | RateD
6239 | 8-13:34:57 | 2:11 | -0.618 | 1.3523 | 131.2 | 66.66 | 3.6796 | 5.3532 | 519.2 | - | - | 2021-11-13 02:39 | 23 | 47 | RateD
6240 | 8-13:37:23 | 2:14 | -0.618 | 1.3774 | 133.6 | 67.89 | 3.6695 | 5.4452 | 528.2 | - | - | 2021-11-13 02:41 | 23 | 47 | RateD
6241 | 8-13:39:48 | 2:16 | -0.618 | 1.4022 | 136 | 69.12 | 3.6595 | 5.5364 | 537 | - | - | 2021-11-13 02:43 | 23 | 47 | RateD
6242 | 8-13:42:15 | 2:19 | -0.618 | 1.4274 | 138.5 | 70.36 | 3.6494 | 5.6286 | 545.9 | - | - | 2021-11-13 02:46 | 23 | 47 | RateD
6243 | 8-13:44:44 | 2:21 | -0.618 | 1.453 | 140.9 | 71.62 | 3.6393 | 5.7217 | 555 | - | - | 2021-11-13 02:48 | 23 | 47 | RateD
6244 | 8-13:47:18 | 2:24 | -0.618 | 1.4795 | 143.5 | 72.93 | 3.6292 | 5.8181 | 564.3 | - | - | 2021-11-13 02:51 | 23 | 47 | RateD
6245 | 8-13:50:08 | 2:26 | -0.618 | 1.5087 | 146.3 | 74.37 | 3.6192 | 5.9238 | 574.6 | - | - | 2021-11-13 02:54 | 23 | 47 | RateD
6246 | 8-13:53:08 | 2:29 | -0.618 | 1.5397 | 149.3 | 75.89 | 3.6103 | 6.0357 | 585.4 | - | - | 2021-11-13 02:57 | 23 | 47 | RateD
6247 | 8-13:56:08 | 2:32 | -0.618 | 1.5706 | 152.3 | 77.42 | 3.604 | 6.1471 | 596.2 | - | - | 2021-11-13 03:00 | 23 | 47 | RateD
6248 | 8-13:59:09 | 2:35 | -0.618 | 1.6015 | 155.3 | 78.94 | 3.5989 | 6.2586 | 607 | - | - | 2021-11-13 03:03 | 23 | 47 | RateD
6249 | 8-14:02:09 | 2:38 | -0.618 | 1.6324 | 158.3 | 80.47 | 3.5938 | 6.3697 | 617.8 | - | - | 2021-11-13 03:06 | 23 | 47 | RateD
6250 | 8-14:05:09 | 2:41 | -0.618 | 1.6633 | 161.3 | 81.99 | 3.5869 | 6.4808 | 628.6 | - | - | 2021-11-13 03:09 | 23 | 47 | RateD
6251 | 8-14:08:09 | 2:44 | -0.618 | 1.6943 | 164.3 | 83.52 | 3.5772 | 6.5916 | 639.3 | - | - | 2021-11-13 03:12 | 23 | 47 | RateD
6252 | 8-14:10:18 | 2:47 | -0.618 | 1.7165 | 166.5 | 84.61 | 3.5671 | 6.6709 | 647 | - | - | 2021-11-13 03:14 | 23 | 47 | RateD
6253 | 8-14:12:00 | 2:48 | -0.618 | 1.7339 | 168.2 | 85.47 | 3.557 | 6.7329 | 653 | - | - | 2021-11-13 03:16 | 23 | 47 | RateD
6254 | 8-14:13:20 | 2:50 | -0.618 | 1.7477 | 169.5 | 86.15 | 3.5469 | 6.782 | 657.8 | - | - | 2021-11-13 03:17 | 23 | 47 | RateD
6255 | 8-14:14:28 | 2:51 | -0.6181 | 1.7593 | 170.6 | 86.72 | 3.5369 | 6.8232 | 661.8 | - | - | 2021-11-13 03:18 | 23 | 47 | RateD
6256 | 8-14:15:25 | 2:52 | -0.618 | 1.7692 | 171.6 | 87.21 | 3.5268 | 6.858 | 665.2 | - | - | 2021-11-13 03:19 | 23 | 47 | RateD
6257 | 8-14:16:18 | 2:53 | -0.618 | 1.7781 | 172.5 | 87.65 | 3.5167 | 6.8896 | 668.2 | - | - | 2021-11-13 03:20 | 23 | 47 | RateD
6258 | 8-14:17:06 | 2:53 | -0.618 | 1.7864 | 173.3 | 88.06 | 3.5066 | 6.9186 | 671.1 | - | - | 2021-11-13 03:21 | 23 | 47 | RateD
6259 | 8-14:17:51 | 2:54 | -0.618 | 1.7942 | 174 | 88.44 | 3.4966 | 6.946 | 673.7 | - | - | 2021-11-13 03:21 | 23 | 47 | RateD
6260 | 8-14:18:37 | 2:55 | -0.618 | 1.802 | 174.8 | 88.83 | 3.4865 | 6.9731 | 676.3 | - | - | 2021-11-13 03:22 | 23 | 47 | RateD
6261 | 8-14:19:23 | 2:56 | -0.618 | 1.81 | 175.6 | 89.22 | 3.4764 | 7.0009 | 679 | - | - | 2021-11-13 03:23 | 23 | 47 | RateD
6262 | 8-14:20:11 | 2:57 | -0.618 | 1.8182 | 176.4 | 89.63 | 3.4663 | 7.0295 | 681.8 | - | - | 2021-11-13 03:24 | 23 | 47 | RateD
6263 | 8-14:21:00 | 2:57 | -0.618 | 1.8266 | 177.2 | 90.04 | 3.4563 | 7.0584 | 684.6 | - | - | 2021-11-13 03:25 | 23 | 47 | RateD
6264 | 8-14:21:49 | 2:58 | -0.618 | 1.835 | 178 | 90.45 | 3.4462 | 7.0875 | 687.4 | - | - | 2021-11-13 03:25 | 23 | 47 | RateD
6265 | 8-14:22:37 | 2:59 | -0.618 | 1.8433 | 178.8 | 90.86 | 3.4361 | 7.116 | 690.2 | - | - | 2021-11-13 03:26 | 23 | 47 | RateD
6266 | 8-14:23:24 | 3:00 | -0.618 | 1.8514 | 179.6 | 91.26 | 3.426 | 7.1439 | 692.9 | - | - | 2021-11-13 03:27 | 23 | 47 | RateD
6267 | 8-14:24:09 | 3:00 | -0.618 | 1.8591 | 180.3 | 91.64 | 3.416 | 7.17 | 695.4 | - | - | 2021-11-13 03:28 | 23 | 47 | RateD
6268 | 8-14:24:53 | 3:01 | -0.6181 | 1.8667 | 181.1 | 92.01 | 3.4059 | 7.196 | 698 | - | - | 2021-11-13 03:29 | 23 | 47 | RateD
6269 | 8-14:25:33 | 3:02 | -0.618 | 1.8735 | 181.7 | 92.35 | 3.3958 | 7.2193 | 700.2 | - | - | 2021-11-13 03:29 | 23 | 47 | RateD
6270 | 8-14:26:12 | 3:03 | -0.618 | 1.8802 | 182.4 | 92.68 | 3.3857 | 7.242 | 702.4 | - | - | 2021-11-13 03:30 | 23 | 47 | RateD
6271 | 8-14:26:51 | 3:03 | -0.618 | 1.8868 | 183 | 93.01 | 3.3757 | 7.2643 | 704.6 | - | - | 2021-11-13 03:30 | 23 | 47 | RateD
6272 | 8-14:27:25 | 3:04 | -0.618 | 1.8927 | 183.6 | 93.3 | 3.3654 | 7.2843 | 706.5 | - | - | 2021-11-13 03:31 | 23 | 47 | RateD
6273 | 8-14:27:58 | 3:04 | -0.618 | 1.8983 | 184.1 | 93.57 | 3.3553 | 7.303 | 708.3 | - | - | 2021-11-13 03:32 | 23 | 47 | RateD
6274 | 8-14:28:28 | 3:05 | -0.618 | 1.9035 | 184.6 | 93.83 | 3.3453 | 7.3205 | 710 | - | - | 2021-11-13 03:32 | 23 | 47 | RateD
6275 | 8-14:28:58 | 3:05 | -0.618 | 1.9086 | 185.1 | 94.08 | 3.3352 | 7.3374 | 711.7 | - | - | 2021-11-13 03:33 | 23 | 47 | RateD
6276 | 8-14:29:25 | 3:06 | -0.618 | 1.9133 | 185.6 | 94.31 | 3.3251 | 7.353 | 713.2 | - | - | 2021-11-13 03:33 | 23 | 47 | RateD
6277 | 8-14:29:50 | 3:06 | -0.618 | 1.9177 | 186 | 94.53 | 3.3149 | 7.3676 | 714.6 | - | - | 2021-11-13 03:33 | 23 | 47 | RateD
6278 | 8-14:30:15 | 3:07 | -0.618 | 1.9219 | 186.4 | 94.74 | 3.3047 | 7.3817 | 716 | - | - | 2021-11-13 03:34 | 23 | 47 | RateD
6279 | 8-14:30:39 | 3:07 | -0.618 | 1.926 | 186.8 | 94.94 | 3.2944 | 7.3951 | 717.3 | - | - | 2021-11-13 03:34 | 23 | 47 | RateD
6280 | 8-14:31:01 | 3:07 | -0.618 | 1.9298 | 187.2 | 95.13 | 3.2842 | 7.4077 | 718.5 | - | - | 2021-11-13 03:35 | 23 | 47 | RateD
6281 | 8-14:31:23 | 3:08 | -0.618 | 1.9335 | 187.5 | 95.31 | 3.274 | 7.4197 | 719.7 | - | - | 2021-11-13 03:35 | 23 | 47 | RateD
6282 | 8-14:31:42 | 3:08 | -0.618 | 1.9369 | 187.9 | 95.48 | 3.2639 | 7.4309 | 720.7 | - | - | 2021-11-13 03:35 | 23 | 47 | RateD
6283 | 8-14:32:01 | 3:08 | -0.618 | 1.9402 | 188.2 | 95.64 | 3.2537 | 7.4415 | 721.8 | - | - | 2021-11-13 03:36 | 23 | 47 | RateD
6284 | 8-14:32:20 | 3:09 | -0.6181 | 1.9434 | 188.5 | 95.79 | 3.2434 | 7.4519 | 722.8 | - | - | 2021-11-13 03:36 | 23 | 47 | RateD
6285 | 8-14:32:38 | 3:09 | -0.618 | 1.9465 | 188.8 | 95.95 | 3.2334 | 7.462 | 723.8 | - | - | 2021-11-13 03:36 | 23 | 47 | RateD
6286 | 8-14:32:55 | 3:09 | -0.618 | 1.9494 | 189.1 | 96.09 | 3.2233 | 7.4715 | 724.7 | - | - | 2021-11-13 03:37 | 23 | 47 | RateD
6287 | 8-14:33:12 | 3:10 | -0.618 | 1.9524 | 189.4 | 96.24 | 3.213 | 7.4809 | 725.6 | - | - | 2021-11-13 03:37 | 23 | 47 | RateD
6288 | 8-14:33:29 | 3:10 | -0.618 | 1.9553 | 189.6 | 96.38 | 3.2027 | 7.4902 | 726.5 | - | - | 2021-11-13 03:37 | 23 | 47 | RateD
6289 | 8-14:33:45 | 3:10 | -0.618 | 1.958 | 189.9 | 96.52 | 3.1924 | 7.499 | 727.4 | - | - | 2021-11-13 03:37 | 23 | 47 | RateD
6290 | 8-14:34:00 | 3:10 | -0.618 | 1.9606 | 190.2 | 96.64 | 3.1824 | 7.5072 | 728.2 | - | - | 2021-11-13 03:38 | 23 | 47 | RateD
6291 | 8-14:34:15 | 3:11 | -0.6181 | 1.9631 | 190.4 | 96.77 | 3.1723 | 7.5153 | 728.9 | - | - | 2021-11-13 03:38 | 23 | 47 | RateD
6292 | 8-14:34:29 | 3:11 | -0.618 | 1.9656 | 190.6 | 96.89 | 3.1622 | 7.523 | 729.7 | - | - | 2021-11-13 03:38 | 23 | 47 | RateD
6293 | 8-14:34:43 | 3:11 | -0.618 | 1.9679 | 190.9 | 97.01 | 3.1521 | 7.5305 | 730.4 | - | - | 2021-11-13 03:38 | 23 | 47 | RateD
6294 | 8-14:34:57 | 3:11 | -0.618 | 1.9702 | 191.1 | 97.12 | 3.1421 | 7.5377 | 731.1 | - | - | 2021-11-13 03:39 | 23 | 47 | RateD
6295 | 8-14:35:10 | 3:12 | -0.618 | 1.9725 | 191.3 | 97.23 | 3.1318 | 7.5449 | 731.8 | - | - | 2021-11-13 03:39 | 23 | 47 | RateD
6296 | 8-14:35:23 | 3:12 | -0.618 | 1.9747 | 191.5 | 97.34 | 3.1217 | 7.5518 | 732.5 | - | - | 2021-11-13 03:39 | 23 | 47 | RateD
6297 | 8-14:35:35 | 3:12 | -0.618 | 1.9769 | 191.7 | 97.45 | 3.1117 | 7.5586 | 733.1 | - | - | 2021-11-13 03:39 | 23 | 47 | RateD
6298 | 8-14:35:48 | 3:12 | -0.618 | 1.979 | 191.9 | 97.55 | 3.1014 | 7.5651 | 733.8 | - | - | 2021-11-13 03:39 | 23 | 47 | RateD
6299 | 8-14:36:00 | 3:12 | -0.618 | 1.9811 | 192.2 | 97.65 | 3.0911 | 7.5716 | 734.4 | - | - | 2021-11-13 03:40 | 23 | 47 | RateD
6300 | 8-14:36:11 | 3:13 | -0.618 | 1.9831 | 192.3 | 97.75 | 3.081 | 7.5776 | 735 | - | - | 2021-11-13 03:40 | 23 | 47 | RateD
6301 | 8-14:36:23 | 3:13 | -0.6181 | 1.985 | 192.5 | 97.85 | 3.0709 | 7.5837 | 735.6 | - | - | 2021-11-13 03:40 | 23 | 47 | RateD
6302 | 8-14:36:34 | 3:13 | -0.618 | 1.987 | 192.7 | 97.95 | 3.0605 | 7.5898 | 736.2 | - | - | 2021-11-13 03:40 | 23 | 47 | RateD
6303 | 8-14:36:46 | 3:13 | -0.618 | 1.989 | 192.9 | 98.04 | 3.0498 | 7.5958 | 736.7 | - | - | 2021-11-13 03:40 | 23 | 47 | RateD
6304 | 8-14:36:57 | 3:13 | -0.618 | 1.9909 | 193.1 | 98.14 | 3.0393 | 7.6017 | 737.3 | - | - | 2021-11-13 03:41 | 23 | 47 | RateD
6305 | 8-14:37:08 | 3:13 | -0.618 | 1.9928 | 193.3 | 98.23 | 3.0289 | 7.6073 | 737.9 | - | - | 2021-11-13 03:41 | 23 | 47 | RateD
6306 | 8-14:37:19 | 3:14 | -0.618 | 1.9946 | 193.5 | 98.32 | 3.0185 | 7.6129 | 738.4 | - | - | 2021-11-13 03:41 | 23 | 47 | RateD
6307 | 8-14:37:29 | 3:14 | -0.618 | 1.9964 | 193.6 | 98.41 | 3.0083 | 7.6183 | 738.9 | - | - | 2021-11-13 03:41 | 23 | 47 | RateD
6308 | 8-14:37:39 | 3:14 | -0.618 | 1.9982 | 193.8 | 98.5 | 2.998 | 7.6236 | 739.4 | - | - | 2021-11-13 03:41 | 23 | 47 | RateD
6309 | 8-14:37:49 | 3:14 | -0.6181 | 1.9999 | 194 | 98.58 | 2.9878 | 7.6288 | 739.9 | - | - | 2021-11-13 03:41 | 23 | 47 | RateD
6310 | 8-14:38:00 | 3:14 | -0.618 | 2.0017 | 194.1 | 98.67 | 2.9774 | 7.634 | 740.4 | - | - | 2021-11-13 03:42 | 23 | 47 | RateD
6311 | 8-14:38:10 | 3:14 | -0.618 | 2.0034 | 194.3 | 98.75 | 2.9669 | 7.6391 | 740.9 | - | - | 2021-11-13 03:42 | 23 | 47 | RateD
6312 | 8-14:38:19 | 3:15 | -0.618 | 2.005 | 194.5 | 98.83 | 2.9567 | 7.6441 | 741.4 | - | - | 2021-11-13 03:42 | 23 | 47 | RateD
6313 | 8-14:38:29 | 3:15 | -0.6181 | 2.0067 | 194.6 | 98.92 | 2.9464 | 7.6489 | 741.9 | - | - | 2021-11-13 03:42 | 23 | 47 | RateD
6314 | 8-14:38:39 | 3:15 | -0.6181 | 2.0083 | 194.8 | 99 | 2.9364 | 7.6538 | 742.4 | - | - | 2021-11-13 03:42 | 23 | 47 | RateD
6315 | 8-14:38:48 | 3:15 | -0.618 | 2.01 | 195 | 99.08 | 2.926 | 7.6586 | 742.8 | - | - | 2021-11-13 03:42 | 23 | 47 | RateD
6316 | 8-14:38:57 | 3:15 | -0.618 | 2.0116 | 195.1 | 99.16 | 2.9154 | 7.6633 | 743.3 | - | - | 2021-11-13 03:43 | 23 | 47 | RateD
6317 | 8-14:39:07 | 3:15 | -0.6181 | 2.0132 | 195.3 | 99.23 | 2.9052 | 7.6678 | 743.7 | - | - | 2021-11-13 03:43 | 23 | 47 | RateD
6318 | 8-14:39:16 | 3:16 | -0.618 | 2.0148 | 195.4 | 99.31 | 2.8947 | 7.6726 | 744.2 | - | - | 2021-11-13 03:43 | 23 | 47 | RateD
6319 | 8-14:39:25 | 3:16 | -0.618 | 2.0163 | 195.6 | 99.39 | 2.8844 | 7.677 | 744.6 | - | - | 2021-11-13 03:43 | 23 | 47 | RateD
6320 | 8-14:39:34 | 3:16 | -0.618 | 2.0178 | 195.7 | 99.47 | 2.8743 | 7.6814 | 745 | - | - | 2021-11-13 03:43 | 23 | 47 | RateD
6321 | 8-14:39:43 | 3:16 | -0.6181 | 2.0194 | 195.9 | 99.54 | 2.864 | 7.6858 | 745.5 | - | - | 2021-11-13 03:43 | 23 | 47 | RateD
6322 | 8-14:39:52 | 3:16 | -0.618 | 2.0209 | 196 | 99.62 | 2.8533 | 7.6902 | 745.9 | - | - | 2021-11-13 03:43 | 23 | 47 | RateD
6323 | 8-14:40:01 | 3:16 | -0.618 | 2.0224 | 196.2 | 99.69 | 2.843 | 7.6945 | 746.3 | - | - | 2021-11-13 03:44 | 23 | 47 | RateD
6324 | 8-14:40:10 | 3:16 | -0.618 | 2.024 | 196.3 | 99.77 | 2.8325 | 7.6988 | 746.7 | - | - | 2021-11-13 03:44 | 23 | 47 | RateD
6325 | 8-14:40:18 | 3:17 | -0.618 | 2.0254 | 196.5 | 99.84 | 2.8223 | 7.7029 | 747.1 | - | - | 2021-11-13 03:44 | 23 | 47 | RateD
6326 | 8-14:40:27 | 3:17 | -0.618 | 2.0269 | 196.6 | 99.91 | 2.8116 | 7.7072 | 747.5 | - | - | 2021-11-13 03:44 | 23 | 47 | RateD
6327 | 8-14:40:35 | 3:17 | -0.618 | 2.0284 | 196.7 | 99.98 | 2.8015 | 7.7112 | 747.9 | - | - | 2021-11-13 03:44 | 23 | 47 | RateD
6328 | 8-14:40:37 | 3:17 | -0.618 | 2.0287 | 196.8 | 100 | 2.7999 | 7.7121 | 748 | - | - | 2021-11-13 03:44 | 23 | 47 | RateD
6329 | 8-14:40:37 | 0:00 | 0.618 | 0 | 0 | 0 | 2.9658 | 0 | 0 | - | - | 2021-11-13 03:44 | 24 | 48 | RateC
6330 | 8-14:40:39 | 0:00 | 0.618 | 0.0003 | 0 | 0.02 | 3.0663 | 0.001 | 0.1 | - | - | 2021-11-13 03:44 | 24 | 48 | RateC
6331 | 8-14:40:40 | 0:00 | 0.618 | 0.0004 | 0 | 0.02 | 3.1013 | 0.0014 | 0.1 | - | - | 2021-11-13 03:44 | 24 | 48 | RateC
6332 | 8-14:40:40 | 0:00 | 0.618 | 0.0006 | 0.1 | 0.03 | 3.1312 | 0.0017 | 0.2 | - | - | 2021-11-13 03:44 | 24 | 48 | RateC
6333 | 8-14:40:41 | 0:00 | 0.618 | 0.0007 | 0.1 | 0.03 | 3.1589 | 0.0021 | 0.2 | - | - | 2021-11-13 03:44 | 24 | 48 | RateC
6334 | 8-14:40:43 | 0:00 | 0.618 | 0.001 | 0.1 | 0.05 | 3.2203 | 0.0031 | 0.3 | - | - | 2021-11-13 03:44 | 24 | 48 | RateC
6335 | 8-14:40:45 | 0:00 | 0.618 | 0.0013 | 0.1 | 0.07 | 3.2733 | 0.0042 | 0.4 | - | - | 2021-11-13 03:44 | 24 | 48 | RateC
6336 | 8-14:40:47 | 0:00 | 0.618 | 0.0017 | 0.2 | 0.08 | 3.3172 | 0.0053 | 0.5 | - | - | 2021-11-13 03:44 | 24 | 48 | RateC
6337 | 8-14:40:49 | 0:00 | 0.618 | 0.002 | 0.2 | 0.1 | 3.3583 | 0.0064 | 0.6 | - | - | 2021-11-13 03:44 | 24 | 48 | RateC
6338 | 8-14:40:50 | 0:00 | 0.618 | 0.0023 | 0.2 | 0.11 | 3.3952 | 0.0075 | 0.7 | - | - | 2021-11-13 03:44 | 24 | 48 | RateC
6339 | 8-14:40:52 | 0:00 | 0.618 | 0.0025 | 0.2 | 0.12 | 3.4184 | 0.0082 | 0.8 | - | - | 2021-11-13 03:44 | 24 | 48 | RateC
6340 | 8-14:40:52 | 0:00 | 0.618 | 0.0026 | 0.3 | 0.13 | 3.4302 | 0.0086 | 0.8 | - | - | 2021-11-13 03:44 | 24 | 48 | RateC
6341 | 8-14:40:53 | 0:00 | 0.618 | 0.0027 | 0.3 | 0.13 | 3.4408 | 0.009 | 0.9 | - | - | 2021-11-13 03:45 | 24 | 48 | RateC
6342 | 8-14:40:54 | 0:00 | 0.618 | 0.0028 | 0.3 | 0.14 | 3.451 | 0.0094 | 0.9 | - | - | 2021-11-13 03:45 | 24 | 48 | RateC
6343 | 8-14:40:54 | 0:00 | 0.618 | 0.003 | 0.3 | 0.15 | 3.4617 | 0.0097 | 0.9 | - | - | 2021-11-13 03:45 | 24 | 48 | RateC
6344 | 8-14:40:55 | 0:00 | 0.618 | 0.0032 | 0.3 | 0.16 | 3.4809 | 0.0105 | 1 | - | - | 2021-11-13 03:45 | 24 | 48 | RateC
6345 | 8-14:40:57 | 0:00 | 0.618 | 0.0034 | 0.3 | 0.17 | 3.4976 | 0.0113 | 1.1 | - | - | 2021-11-13 03:45 | 24 | 48 | RateC
6346 | 8-14:40:58 | 0:00 | 0.618 | 0.0036 | 0.3 | 0.18 | 3.5131 | 0.012 | 1.2 | - | - | 2021-11-13 03:45 | 24 | 48 | RateC
6347 | 8-14:40:59 | 0:00 | 0.618 | 0.0038 | 0.4 | 0.19 | 3.5263 | 0.0127 | 1.2 | - | - | 2021-11-13 03:45 | 24 | 48 | RateC
6348 | 8-14:41:00 | 0:00 | 0.618 | 0.004 | 0.4 | 0.2 | 3.5383 | 0.0135 | 1.3 | - | - | 2021-11-13 03:45 | 24 | 48 | RateC
6349 | 8-14:41:02 | 0:00 | 0.618 | 0.0044 | 0.4 | 0.21 | 3.5516 | 0.0146 | 1.4 | - | - | 2021-11-13 03:45 | 24 | 48 | RateC
6350 | 8-14:41:04 | 0:00 | 0.618 | 0.0047 | 0.5 | 0.23 | 3.5618 | 0.0158 | 1.5 | - | - | 2021-11-13 03:45 | 24 | 48 | RateC
6351 | 8-14:41:08 | 0:01 | 0.618 | 0.0053 | 0.5 | 0.26 | 3.5739 | 0.0179 | 1.7 | - | - | 2021-11-13 03:45 | 24 | 48 | RateC
6352 | 8-14:41:13 | 0:01 | 0.618 | 0.0061 | 0.6 | 0.3 | 3.5849 | 0.021 | 2 | - | - | 2021-11-13 03:45 | 24 | 48 | RateC
6353 | 8-14:41:21 | 0:01 | 0.618 | 0.0075 | 0.7 | 0.37 | 3.5953 | 0.026 | 2.5 | - | - | 2021-11-13 03:45 | 24 | 48 | RateC
6354 | 8-14:41:34 | 0:01 | 0.618 | 0.0098 | 1 | 0.48 | 3.6054 | 0.0344 | 3.3 | - | - | 2021-11-13 03:45 | 24 | 48 | RateC
6355 | 8-14:41:56 | 0:01 | 0.618 | 0.0135 | 1.3 | 0.67 | 3.6155 | 0.0477 | 4.6 | - | - | 2021-11-13 03:46 | 24 | 48 | RateC
6356 | 8-14:42:33 | 0:02 | 0.618 | 0.02 | 1.9 | 0.98 | 3.6255 | 0.0711 | 6.9 | - | - | 2021-11-13 03:46 | 24 | 48 | RateC
6357 | 8-14:44:07 | 0:04 | 0.618 | 0.0361 | 3.5 | 1.78 | 3.6356 | 0.1297 | 12.6 | - | - | 2021-11-13 03:48 | 24 | 48 | RateC
6358 | 8-14:47:08 | 0:07 | 0.618 | 0.0671 | 6.5 | 3.3 | 3.6418 | 0.2424 | 23.5 | - | - | 2021-11-13 03:51 | 24 | 48 | RateC
6359 | 8-14:50:08 | 0:10 | 0.618 | 0.0981 | 9.5 | 4.82 | 3.6483 | 0.3553 | 34.5 | - | - | 2021-11-13 03:54 | 24 | 48 | RateC
6360 | 8-14:53:09 | 0:13 | 0.618 | 0.129 | 12.5 | 6.35 | 3.6558 | 0.4684 | 45.4 | - | - | 2021-11-13 03:57 | 24 | 48 | RateC
6361 | 8-14:56:09 | 0:16 | 0.618 | 0.1599 | 15.5 | 7.87 | 3.6646 | 0.5815 | 56.4 | - | - | 2021-11-13 04:00 | 24 | 48 | RateC
6362 | 8-14:59:09 | 0:19 | 0.618 | 0.1909 | 18.5 | 9.39 | 3.6728 | 0.6951 | 67.4 | - | - | 2021-11-13 04:03 | 24 | 48 | RateC
6363 | 8-15:02:09 | 0:22 | 0.618 | 0.2219 | 21.5 | 10.91 | 3.6799 | 0.8089 | 78.5 | - | - | 2021-11-13 04:06 | 24 | 48 | RateC
6364 | 8-15:05:09 | 0:25 | 0.618 | 0.2528 | 24.5 | 12.43 | 3.6846 | 0.9228 | 89.5 | - | - | 2021-11-13 04:09 | 24 | 48 | RateC
6365 | 8-15:08:10 | 0:28 | 0.618 | 0.2837 | 27.5 | 13.95 | 3.6878 | 1.0369 | 100.6 | - | - | 2021-11-13 04:12 | 24 | 48 | RateC
6366 | 8-15:11:10 | 0:31 | 0.618 | 0.3147 | 30.5 | 15.48 | 3.6909 | 1.1512 | 111.7 | - | - | 2021-11-13 04:15 | 24 | 48 | RateC
6367 | 8-15:14:10 | 0:34 | 0.618 | 0.3456 | 33.5 | 17 | 3.6944 | 1.2652 | 122.7 | - | - | 2021-11-13 04:18 | 24 | 48 | RateC
6368 | 8-15:17:11 | 0:37 | 0.618 | 0.3766 | 36.5 | 18.52 | 3.6988 | 1.3797 | 133.8 | - | - | 2021-11-13 04:21 | 24 | 48 | RateC
6369 | 8-15:20:11 | 0:40 | 0.618 | 0.4076 | 39.5 | 20.04 | 3.7044 | 1.4944 | 144.9 | - | - | 2021-11-13 04:24 | 24 | 48 | RateC
6370 | 8-15:23:11 | 0:43 | 0.618 | 0.4385 | 42.5 | 21.57 | 3.7114 | 1.6092 | 156.1 | - | - | 2021-11-13 04:27 | 24 | 48 | RateC
6371 | 8-15:26:11 | 0:46 | 0.618 | 0.4694 | 45.5 | 23.09 | 3.7193 | 1.724 | 167.2 | - | - | 2021-11-13 04:30 | 24 | 48 | RateC
6372 | 8-15:29:11 | 0:49 | 0.618 | 0.5003 | 48.5 | 24.6 | 3.7281 | 1.8391 | 178.4 | - | - | 2021-11-13 04:33 | 24 | 48 | RateC
6373 | 8-15:32:12 | 0:52 | 0.618 | 0.5313 | 51.5 | 26.13 | 3.7378 | 1.9545 | 189.6 | - | - | 2021-11-13 04:36 | 24 | 48 | RateC
6374 | 8-15:35:12 | 0:55 | 0.618 | 0.5622 | 54.5 | 27.65 | 3.7474 | 2.0702 | 200.8 | - | - | 2021-11-13 04:39 | 24 | 48 | RateC
6375 | 8-15:38:10 | 0:58 | 0.618 | 0.5928 | 57.5 | 29.15 | 3.7574 | 2.1853 | 212 | - | - | 2021-11-13 04:42 | 24 | 48 | RateC
6376 | 8-15:41:10 | 1:01 | 0.618 | 0.6238 | 60.5 | 30.67 | 3.7675 | 2.3016 | 223.2 | - | - | 2021-11-13 04:45 | 24 | 48 | RateC
6377 | 8-15:44:11 | 1:04 | 0.618 | 0.6547 | 63.5 | 32.2 | 3.7773 | 2.4185 | 234.6 | - | - | 2021-11-13 04:48 | 24 | 48 | RateC
6378 | 8-15:47:11 | 1:07 | 0.618 | 0.6857 | 66.5 | 33.72 | 3.7872 | 2.5357 | 245.9 | - | - | 2021-11-13 04:51 | 24 | 48 | RateC
6379 | 8-15:50:12 | 1:10 | 0.618 | 0.7167 | 69.5 | 35.24 | 3.7968 | 2.653 | 257.3 | - | - | 2021-11-13 04:54 | 24 | 48 | RateC
6380 | 8-15:53:12 | 1:13 | 0.618 | 0.7476 | 72.5 | 36.76 | 3.8067 | 2.7705 | 268.7 | - | - | 2021-11-13 04:57 | 24 | 48 | RateC
6381 | 8-15:56:07 | 1:16 | 0.618 | 0.7778 | 75.4 | 38.25 | 3.8168 | 2.8856 | 279.9 | - | - | 2021-11-13 05:00 | 24 | 48 | RateC
6382 | 8-15:58:59 | 1:18 | 0.618 | 0.8072 | 78.3 | 39.7 | 3.8269 | 2.9982 | 290.8 | - | - | 2021-11-13 05:03 | 24 | 48 | RateC
6383 | 8-16:01:44 | 1:21 | 0.618 | 0.8355 | 81 | 41.09 | 3.837 | 3.1066 | 301.3 | - | - | 2021-11-13 05:05 | 24 | 48 | RateC
6384 | 8-16:04:16 | 1:24 | 0.618 | 0.8617 | 83.6 | 42.38 | 3.847 | 3.2072 | 311.1 | - | - | 2021-11-13 05:08 | 24 | 48 | RateC
6385 | 8-16:06:38 | 1:26 | 0.618 | 0.8861 | 85.9 | 43.57 | 3.8571 | 3.301 | 320.2 | - | - | 2021-11-13 05:10 | 24 | 48 | RateC
6386 | 8-16:08:48 | 1:28 | 0.618 | 0.9083 | 88.1 | 44.66 | 3.8672 | 3.3868 | 328.5 | - | - | 2021-11-13 05:12 | 24 | 48 | RateC
6387 | 8-16:10:50 | 1:30 | 0.618 | 0.9293 | 90.1 | 45.7 | 3.8773 | 3.4682 | 336.4 | - | - | 2021-11-13 05:14 | 24 | 48 | RateC
6388 | 8-16:12:42 | 1:32 | 0.618 | 0.9485 | 92 | 46.65 | 3.8873 | 3.5429 | 343.6 | - | - | 2021-11-13 05:16 | 24 | 48 | RateC
6389 | 8-16:14:29 | 1:34 | 0.618 | 0.9669 | 93.8 | 47.55 | 3.8974 | 3.6145 | 350.6 | - | - | 2021-11-13 05:18 | 24 | 48 | RateC
6390 | 8-16:16:09 | 1:36 | 0.618 | 0.9841 | 95.5 | 48.39 | 3.9075 | 3.6815 | 357.1 | - | - | 2021-11-13 05:20 | 24 | 48 | RateC
6391 | 8-16:17:48 | 1:37 | 0.618 | 1.001 | 97.1 | 49.22 | 3.9176 | 3.7475 | 363.5 | - | - | 2021-11-13 05:21 | 24 | 48 | RateC
6392 | 8-16:19:26 | 1:39 | 0.618 | 1.0179 | 98.7 | 50.06 | 3.9276 | 3.8139 | 369.9 | - | - | 2021-11-13 05:23 | 24 | 48 | RateC
6393 | 8-16:21:05 | 1:40 | 0.618 | 1.0349 | 100.4 | 50.89 | 3.9377 | 3.8806 | 376.4 | - | - | 2021-11-13 05:25 | 24 | 48 | RateC
6394 | 8-16:22:49 | 1:42 | 0.618 | 1.0528 | 102.1 | 51.77 | 3.9478 | 3.9512 | 383.2 | - | - | 2021-11-13 05:26 | 24 | 48 | RateC
6395 | 8-16:24:41 | 1:44 | 0.618 | 1.072 | 104 | 52.72 | 3.9579 | 4.0273 | 390.6 | - | - | 2021-11-13 05:28 | 24 | 48 | RateC
6396 | 8-16:26:47 | 1:46 | 0.618 | 1.0936 | 106.1 | 53.78 | 3.9679 | 4.1129 | 398.9 | - | - | 2021-11-13 05:30 | 24 | 48 | RateC
6397 | 8-16:29:03 | 1:48 | 0.618 | 1.117 | 108.3 | 54.93 | 3.978 | 4.2057 | 407.9 | - | - | 2021-11-13 05:33 | 24 | 48 | RateC
6398 | 8-16:31:28 | 1:51 | 0.618 | 1.1419 | 110.8 | 56.15 | 3.9881 | 4.3048 | 417.5 | - | - | 2021-11-13 05:35 | 24 | 48 | RateC
6399 | 8-16:34:01 | 1:53 | 0.618 | 1.1681 | 113.3 | 57.44 | 3.9982 | 4.4096 | 427.7 | - | - | 2021-11-13 05:38 | 24 | 48 | RateC
6400 | 8-16:36:51 | 1:56 | 0.618 | 1.1973 | 116.1 | 58.88 | 4.0082 | 4.5264 | 439 | - | - | 2021-11-13 05:40 | 24 | 48 | RateC
6401 | 8-16:39:51 | 1:59 | 0.618 | 1.2282 | 119.1 | 60.4 | 4.0179 | 4.6504 | 451.1 | - | - | 2021-11-13 05:43 | 24 | 48 | RateC
6402 | 8-16:42:51 | 2:02 | 0.618 | 1.2591 | 122.1 | 61.92 | 4.0268 | 4.7749 | 463.1 | - | - | 2021-11-13 05:46 | 24 | 48 | RateC
6403 | 8-16:45:51 | 2:05 | 0.618 | 1.29 | 125.1 | 63.44 | 4.0349 | 4.8995 | 475.2 | - | - | 2021-11-13 05:49 | 24 | 48 | RateC
6404 | 8-16:48:52 | 2:08 | 0.618 | 1.321 | 128.1 | 64.96 | 4.0425 | 5.0245 | 487.3 | - | - | 2021-11-13 05:52 | 24 | 48 | RateC
6405 | 8-16:51:52 | 2:11 | 0.618 | 1.3519 | 131.1 | 66.48 | 4.0499 | 5.1495 | 499.5 | - | - | 2021-11-13 05:55 | 24 | 48 | RateC
6406 | 8-16:54:52 | 2:14 | 0.618 | 1.3829 | 134.1 | 68 | 4.0582 | 5.2751 | 511.7 | - | - | 2021-11-13 05:58 | 24 | 48 | RateC
6407 | 8-16:57:52 | 2:17 | 0.618 | 1.4138 | 137.1 | 69.52 | 4.0679 | 5.4007 | 523.8 | - | - | 2021-11-13 06:02 | 24 | 48 | RateC
6408 | 8-17:00:14 | 2:20 | 0.618 | 1.4381 | 139.5 | 70.72 | 4.078 | 5.4998 | 533.4 | - | - | 2021-11-13 06:04 | 24 | 48 | RateC
6409 | 8-17:02:10 | 2:22 | 0.618 | 1.458 | 141.4 | 71.7 | 4.0881 | 5.5809 | 541.3 | - | - | 2021-11-13 06:06 | 24 | 48 | RateC
6410 | 8-17:03:46 | 2:23 | 0.618 | 1.4746 | 143 | 72.51 | 4.0982 | 5.6488 | 547.9 | - | - | 2021-11-13 06:07 | 24 | 48 | RateC
6411 | 8-17:05:12 | 2:25 | 0.618 | 1.4893 | 144.5 | 73.24 | 4.1082 | 5.7092 | 553.8 | - | - | 2021-11-13 06:09 | 24 | 48 | RateC
6412 | 8-17:06:28 | 2:26 | 0.618 | 1.5023 | 145.7 | 73.88 | 4.1183 | 5.763 | 559 | - | - | 2021-11-13 06:10 | 24 | 48 | RateC
6413 | 8-17:07:38 | 2:27 | 0.618 | 1.5144 | 146.9 | 74.47 | 4.1284 | 5.8127 | 563.8 | - | - | 2021-11-13 06:11 | 24 | 48 | RateC
6414 | 8-17:08:46 | 2:28 | 0.618 | 1.526 | 148 | 75.04 | 4.1385 | 5.8605 | 568.4 | - | - | 2021-11-13 06:12 | 24 | 48 | RateC
6415 | 8-17:09:52 | 2:29 | 0.618 | 1.5374 | 149.1 | 75.6 | 4.1485 | 5.9078 | 573 | - | - | 2021-11-13 06:14 | 24 | 48 | RateC
6416 | 8-17:11:02 | 2:30 | 0.618 | 1.5493 | 150.3 | 76.19 | 4.1586 | 5.9574 | 577.8 | - | - | 2021-11-13 06:15 | 24 | 48 | RateC
6417 | 8-17:12:15 | 2:32 | 0.618 | 1.5618 | 151.5 | 76.8 | 4.1687 | 6.0094 | 582.9 | - | - | 2021-11-13 06:16 | 24 | 48 | RateC
6418 | 8-17:13:34 | 2:33 | 0.618 | 1.5754 | 152.8 | 77.47 | 4.1788 | 6.0663 | 588.4 | - | - | 2021-11-13 06:17 | 24 | 48 | RateC
6419 | 8-17:15:01 | 2:34 | 0.618 | 1.5903 | 154.3 | 78.21 | 4.1888 | 6.1285 | 594.4 | - | - | 2021-11-13 06:19 | 24 | 48 | RateC
6420 | 8-17:16:46 | 2:36 | 0.618 | 1.6084 | 156 | 79.09 | 4.1989 | 6.2042 | 601.8 | - | - | 2021-11-13 06:20 | 24 | 48 | RateC
6421 | 8-17:19:07 | 2:38 | 0.618 | 1.6326 | 158.4 | 80.29 | 4.209 | 6.3062 | 611.7 | - | - | 2021-11-13 06:23 | 24 | 48 | RateC
6422 | 8-17:22:07 | 2:42 | 0.618 | 1.6635 | 161.4 | 81.81 | 4.2169 | 6.4364 | 624.3 | - | - | 2021-11-13 06:26 | 24 | 48 | RateC
6423 | 8-17:25:07 | 2:44 | 0.6181 | 1.6944 | 164.3 | 83.33 | 4.2222 | 6.5668 | 636.9 | - | - | 2021-11-13 06:29 | 24 | 48 | RateC
6424 | 8-17:28:07 | 2:47 | 0.618 | 1.7254 | 167.3 | 84.85 | 4.2267 | 6.6975 | 649.6 | - | - | 2021-11-13 06:32 | 24 | 48 | RateC
6425 | 8-17:31:07 | 2:50 | 0.618 | 1.7563 | 170.3 | 86.37 | 4.2312 | 6.8282 | 662.3 | - | - | 2021-11-13 06:35 | 24 | 48 | RateC
6426 | 8-17:34:08 | 2:54 | 0.618 | 1.7872 | 173.4 | 87.89 | 4.2361 | 6.9593 | 675 | - | - | 2021-11-13 06:38 | 24 | 48 | RateC
6427 | 8-17:37:08 | 2:57 | 0.618 | 1.8182 | 176.4 | 89.41 | 4.242 | 7.0905 | 687.7 | - | - | 2021-11-13 06:41 | 24 | 48 | RateC
6428 | 8-17:40:08 | 3:00 | 0.618 | 1.8491 | 179.4 | 90.93 | 4.2493 | 7.2219 | 700.5 | - | - | 2021-11-13 06:44 | 24 | 48 | RateC
6429 | 8-17:43:08 | 3:03 | 0.618 | 1.8801 | 182.4 | 92.45 | 4.2587 | 7.3535 | 713.2 | - | - | 2021-11-13 06:47 | 24 | 48 | RateC
6430 | 8-17:45:41 | 3:05 | 0.618 | 1.9064 | 184.9 | 93.75 | 4.2688 | 7.4655 | 724.1 | - | - | 2021-11-13 06:49 | 24 | 48 | RateC
6431 | 8-17:47:43 | 3:07 | 0.618 | 1.9272 | 186.9 | 94.77 | 4.2789 | 7.5547 | 732.8 | - | - | 2021-11-13 06:51 | 24 | 48 | RateC
6432 | 8-17:49:25 | 3:09 | 0.618 | 1.9448 | 188.6 | 95.64 | 4.2891 | 7.6298 | 740 | - | - | 2021-11-13 06:53 | 24 | 48 | RateC
6433 | 8-17:50:49 | 3:10 | 0.618 | 1.9591 | 190 | 96.34 | 4.2992 | 7.6913 | 746 | - | - | 2021-11-13 06:54 | 24 | 48 | RateC
6434 | 8-17:51:59 | 3:11 | 0.618 | 1.9711 | 191.2 | 96.93 | 4.3093 | 7.743 | 751 | - | - | 2021-11-13 06:56 | 24 | 48 | RateC
6435 | 8-17:53:01 | 3:12 | 0.618 | 1.9817 | 192.2 | 97.45 | 4.3194 | 7.789 | 755.5 | - | - | 2021-11-13 06:57 | 24 | 48 | RateC
6436 | 8-17:53:54 | 3:13 | 0.618 | 1.9909 | 193.1 | 97.91 | 4.3294 | 7.8286 | 759.3 | - | - | 2021-11-13 06:58 | 24 | 48 | RateC
6437 | 8-17:54:41 | 3:14 | 0.6181 | 1.999 | 193.9 | 98.3 | 4.3395 | 7.8638 | 762.7 | - | - | 2021-11-13 06:58 | 24 | 48 | RateC
6438 | 8-17:55:24 | 3:15 | 0.618 | 2.0063 | 194.6 | 98.66 | 4.3497 | 7.8955 | 765.8 | - | - | 2021-11-13 06:59 | 24 | 48 | RateC
6439 | 8-17:56:02 | 3:15 | 0.618 | 2.0128 | 195.2 | 98.98 | 4.3598 | 7.9237 | 768.5 | - | - | 2021-11-13 07:00 | 24 | 48 | RateC
6440 | 8-17:56:36 | 3:16 | 0.618 | 2.0187 | 195.8 | 99.27 | 4.3699 | 7.9496 | 771.1 | - | - | 2021-11-13 07:00 | 24 | 48 | RateC
6441 | 8-17:57:08 | 3:17 | 0.618 | 2.0242 | 196.3 | 99.54 | 4.3801 | 7.9734 | 773.4 | - | - | 2021-11-13 07:01 | 24 | 48 | RateC
6442 | 8-17:57:37 | 3:17 | 0.618 | 2.0291 | 196.8 | 99.78 | 4.3903 | 7.9951 | 775.5 | - | - | 2021-11-13 07:01 | 24 | 48 | RateC
6443 | 8-17:58:02 | 3:17 | 0.618 | 2.0335 | 197.2 | 100 | 4.4 | 8.0144 | 777.3 | - | - | 2021-11-13 07:02 | 24 | 48 | RateC
6444 | 8-17:58:02 | 0:00 | -0.618 | 0 | 0 | 0 | 4.3107 | 0 | 0 | - | - | 2021-11-13 07:02 | 24 | 49 | RateD
6445 | 8-17:58:04 | 0:00 | -0.6181 | 0.0003 | 0 | 0.01 | 4.2897 | 0.0011 | 0.1 | - | - | 2021-11-13 07:02 | 24 | 49 | RateD
6446 | 8-17:58:04 | 0:00 | -0.618 | 0.0004 | 0 | 0.02 | 4.2797 | 0.0016 | 0.2 | - | - | 2021-11-13 07:02 | 24 | 49 | RateD
6447 | 8-17:58:06 | 0:00 | -0.618 | 0.0006 | 0.1 | 0.03 | 4.2687 | 0.0026 | 0.3 | - | - | 2021-11-13 07:02 | 24 | 49 | RateD
6448 | 8-17:58:08 | 0:00 | -0.618 | 0.001 | 0.1 | 0.05 | 4.2566 | 0.0045 | 0.4 | - | - | 2021-11-13 07:02 | 24 | 49 | RateD
6449 | 8-17:58:12 | 0:00 | -0.618 | 0.0017 | 0.2 | 0.08 | 4.2463 | 0.0072 | 0.7 | - | - | 2021-11-13 07:02 | 24 | 49 | RateD
6450 | 8-17:58:18 | 0:00 | -0.618 | 0.0027 | 0.3 | 0.13 | 4.2363 | 0.0114 | 1.1 | - | - | 2021-11-13 07:02 | 24 | 49 | RateD
6451 | 8-17:58:27 | 0:00 | -0.618 | 0.0042 | 0.4 | 0.21 | 4.2257 | 0.018 | 1.7 | - | - | 2021-11-13 07:02 | 24 | 49 | RateD
6452 | 8-17:58:39 | 0:01 | -0.618 | 0.0064 | 0.6 | 0.31 | 4.2156 | 0.027 | 2.6 | - | - | 2021-11-13 07:02 | 24 | 49 | RateD
6453 | 8-17:58:58 | 0:01 | -0.618 | 0.0095 | 0.9 | 0.47 | 4.2053 | 0.0403 | 3.9 | - | - | 2021-11-13 07:03 | 24 | 49 | RateD
6454 | 8-17:59:24 | 0:01 | -0.618 | 0.0141 | 1.4 | 0.7 | 4.195 | 0.0595 | 5.8 | - | - | 2021-11-13 07:03 | 24 | 49 | RateD
6455 | 8-18:00:05 | 0:02 | -0.618 | 0.021 | 2 | 1.04 | 4.185 | 0.0885 | 8.6 | - | - | 2021-11-13 07:04 | 24 | 49 | RateD
6456 | 8-18:01:03 | 0:03 | -0.618 | 0.0311 | 3 | 1.54 | 4.1749 | 0.1307 | 12.7 | - | - | 2021-11-13 07:05 | 24 | 49 | RateD
6457 | 8-18:02:36 | 0:05 | -0.618 | 0.047 | 4.6 | 2.32 | 4.1648 | 0.1969 | 19.1 | - | - | 2021-11-13 07:06 | 24 | 49 | RateD
6458 | 8-18:05:12 | 0:07 | -0.618 | 0.0738 | 7.2 | 3.65 | 4.1547 | 0.3085 | 29.9 | - | - | 2021-11-13 07:09 | 24 | 49 | RateD
6459 | 8-18:08:13 | 0:10 | -0.618 | 0.1048 | 10.2 | 5.18 | 4.1485 | 0.437 | 42.4 | - | - | 2021-11-13 07:12 | 24 | 49 | RateD
6460 | 8-18:11:13 | 0:13 | -0.618 | 0.1357 | 13.2 | 6.71 | 4.145 | 0.5654 | 54.8 | - | - | 2021-11-13 07:15 | 24 | 49 | RateD
6461 | 8-18:14:13 | 0:16 | -0.618 | 0.1667 | 16.2 | 8.23 | 4.1423 | 0.6934 | 67.3 | - | - | 2021-11-13 07:18 | 24 | 49 | RateD
6462 | 8-18:17:13 | 0:19 | -0.618 | 0.1976 | 19.2 | 9.77 | 4.1402 | 0.8218 | 79.7 | - | - | 2021-11-13 07:21 | 24 | 49 | RateD
6463 | 8-18:20:13 | 0:22 | -0.618 | 0.2285 | 22.2 | 11.29 | 4.1375 | 0.9497 | 92.1 | - | - | 2021-11-13 07:24 | 24 | 49 | RateD
6464 | 8-18:23:13 | 0:25 | -0.618 | 0.2594 | 25.2 | 12.82 | 4.1347 | 1.0774 | 104.5 | - | - | 2021-11-13 07:27 | 24 | 49 | RateD
6465 | 8-18:26:13 | 0:28 | -0.618 | 0.2904 | 28.2 | 14.35 | 4.1315 | 1.2053 | 116.9 | - | - | 2021-11-13 07:30 | 24 | 49 | RateD
6466 | 8-18:29:13 | 0:31 | -0.618 | 0.3213 | 31.2 | 15.87 | 4.127 | 1.3329 | 129.3 | - | - | 2021-11-13 07:33 | 24 | 49 | RateD
6467 | 8-18:32:14 | 0:34 | -0.618 | 0.3522 | 34.2 | 17.4 | 4.1203 | 1.4604 | 141.6 | - | - | 2021-11-13 07:36 | 24 | 49 | RateD
6468 | 8-18:35:13 | 0:37 | -0.618 | 0.3831 | 37.2 | 18.93 | 4.1102 | 1.5874 | 154 | - | - | 2021-11-13 07:39 | 24 | 49 | RateD
6469 | 8-18:37:24 | 0:39 | -0.618 | 0.4055 | 39.3 | 20.03 | 4.1002 | 1.6794 | 162.9 | - | - | 2021-11-13 07:41 | 24 | 49 | RateD
6470 | 8-18:39:06 | 0:41 | -0.618 | 0.4231 | 41 | 20.9 | 4.0901 | 1.7515 | 169.9 | - | - | 2021-11-13 07:43 | 24 | 49 | RateD
6471 | 8-18:40:33 | 0:43 | -0.618 | 0.438 | 42.5 | 21.64 | 4.08 | 1.8124 | 175.8 | - | - | 2021-11-13 07:44 | 24 | 49 | RateD
6472 | 8-18:41:50 | 0:44 | -0.618 | 0.4512 | 43.8 | 22.29 | 4.0699 | 1.8664 | 181 | - | - | 2021-11-13 07:45 | 24 | 49 | RateD
6473 | 8-18:43:03 | 0:45 | -0.6181 | 0.4637 | 45 | 22.91 | 4.0599 | 1.9173 | 186 | - | - | 2021-11-13 07:47 | 24 | 49 | RateD
6474 | 8-18:44:15 | 0:46 | -0.618 | 0.4761 | 46.2 | 23.52 | 4.0498 | 1.9673 | 190.8 | - | - | 2021-11-13 07:48 | 24 | 49 | RateD
6475 | 8-18:45:29 | 0:47 | -0.6181 | 0.4887 | 47.4 | 24.15 | 4.0397 | 2.0185 | 195.8 | - | - | 2021-11-13 07:49 | 24 | 49 | RateD
6476 | 8-18:46:47 | 0:49 | -0.618 | 0.5021 | 48.7 | 24.81 | 4.0296 | 2.0723 | 201 | - | - | 2021-11-13 07:50 | 24 | 49 | RateD
6477 | 8-18:48:11 | 0:50 | -0.618 | 0.5166 | 50.1 | 25.52 | 4.0196 | 2.1307 | 206.7 | - | - | 2021-11-13 07:52 | 24 | 49 | RateD
6478 | 8-18:49:48 | 0:52 | -0.618 | 0.5333 | 51.7 | 26.35 | 4.0095 | 2.1977 | 213.2 | - | - | 2021-11-13 07:53 | 24 | 49 | RateD
6479 | 8-18:51:41 | 0:54 | -0.618 | 0.5526 | 53.6 | 27.3 | 3.9994 | 2.2749 | 220.7 | - | - | 2021-11-13 07:55 | 24 | 49 | RateD
6480 | 8-18:53:58 | 0:56 | -0.618 | 0.5761 | 55.9 | 28.47 | 3.9893 | 2.3691 | 229.8 | - | - | 2021-11-13 07:58 | 24 | 49 | RateD
6481 | 8-18:56:55 | 0:59 | -0.618 | 0.6066 | 58.8 | 29.97 | 3.9793 | 2.4905 | 241.6 | - | - | 2021-11-13 08:01 | 24 | 49 | RateD
6482 | 8-18:59:56 | 1:02 | -0.618 | 0.6376 | 61.8 | 31.5 | 3.9714 | 2.6136 | 253.5 | - | - | 2021-11-13 08:04 | 24 | 49 | RateD
6483 | 8-19:02:56 | 1:05 | -0.618 | 0.6685 | 64.8 | 33.03 | 3.9645 | 2.7364 | 265.4 | - | - | 2021-11-13 08:07 | 24 | 49 | RateD
6484 | 8-19:05:56 | 1:08 | -0.618 | 0.6994 | 67.8 | 34.56 | 3.9577 | 2.8589 | 277.3 | - | - | 2021-11-13 08:10 | 24 | 49 | RateD
6485 | 8-19:08:57 | 1:11 | -0.618 | 0.7304 | 70.8 | 36.09 | 3.95 | 2.9813 | 289.2 | - | - | 2021-11-13 08:13 | 24 | 49 | RateD
6486 | 8-19:11:57 | 1:14 | -0.618 | 0.7614 | 73.9 | 37.62 | 3.9408 | 3.1036 | 301 | - | - | 2021-11-13 08:16 | 24 | 49 | RateD
6487 | 8-19:14:47 | 1:17 | -0.618 | 0.7905 | 76.7 | 39.06 | 3.9307 | 3.2182 | 312.1 | - | - | 2021-11-13 08:18 | 24 | 49 | RateD
6488 | 8-19:17:18 | 1:19 | -0.618 | 0.8165 | 79.2 | 40.34 | 3.9207 | 3.3202 | 322 | - | - | 2021-11-13 08:21 | 24 | 49 | RateD
6489 | 8-19:19:36 | 1:22 | -0.618 | 0.8402 | 81.5 | 41.51 | 3.9106 | 3.4129 | 331 | - | - | 2021-11-13 08:23 | 24 | 49 | RateD
6490 | 8-19:21:43 | 1:24 | -0.618 | 0.8619 | 83.6 | 42.58 | 3.9005 | 3.4977 | 339.3 | - | - | 2021-11-13 08:25 | 24 | 49 | RateD
6491 | 8-19:23:45 | 1:26 | -0.618 | 0.8829 | 85.6 | 43.62 | 3.8904 | 3.5795 | 347.2 | - | - | 2021-11-13 08:27 | 24 | 49 | RateD
6492 | 8-19:25:45 | 1:28 | -0.618 | 0.9035 | 87.6 | 44.64 | 3.8804 | 3.6596 | 355 | - | - | 2021-11-13 08:29 | 24 | 49 | RateD
6493 | 8-19:27:45 | 1:30 | -0.618 | 0.9241 | 89.6 | 45.66 | 3.8703 | 3.7396 | 362.7 | - | - | 2021-11-13 08:31 | 24 | 49 | RateD
6494 | 8-19:29:41 | 1:32 | -0.618 | 0.944 | 91.6 | 46.64 | 3.8602 | 3.8164 | 370.2 | - | - | 2021-11-13 08:33 | 24 | 49 | RateD
6495 | 8-19:31:34 | 1:34 | -0.618 | 0.9634 | 93.4 | 47.6 | 3.8501 | 3.891 | 377.4 | - | - | 2021-11-13 08:35 | 24 | 49 | RateD
6496 | 8-19:33:19 | 1:35 | -0.618 | 0.9815 | 95.2 | 48.5 | 3.8401 | 3.9609 | 384.2 | - | - | 2021-11-13 08:37 | 24 | 49 | RateD
6497 | 8-19:35:04 | 1:37 | -0.618 | 0.9995 | 96.9 | 49.38 | 3.83 | 4.0299 | 390.9 | - | - | 2021-11-13 08:39 | 24 | 49 | RateD
6498 | 8-19:36:46 | 1:39 | -0.618 | 1.017 | 98.6 | 50.25 | 3.8199 | 4.0968 | 397.4 | - | - | 2021-11-13 08:40 | 24 | 49 | RateD
6499 | 8-19:38:29 | 1:40 | -0.618 | 1.0347 | 100.4 | 51.12 | 3.8098 | 4.1642 | 403.9 | - | - | 2021-11-13 08:42 | 24 | 49 | RateD
6500 | 8-19:40:18 | 1:42 | -0.618 | 1.0534 | 102.2 | 52.05 | 3.7998 | 4.2355 | 410.8 | - | - | 2021-11-13 08:44 | 24 | 49 | RateD
6501 | 8-19:42:12 | 1:44 | -0.618 | 1.073 | 104.1 | 53.02 | 3.7897 | 4.3098 | 418 | - | - | 2021-11-13 08:46 | 24 | 49 | RateD
6502 | 8-19:44:14 | 1:46 | -0.618 | 1.0939 | 106.1 | 54.05 | 3.7796 | 4.389 | 425.7 | - | - | 2021-11-13 08:48 | 24 | 49 | RateD
6503 | 8-19:46:24 | 1:48 | -0.618 | 1.1162 | 108.3 | 55.15 | 3.7695 | 4.4729 | 433.8 | - | - | 2021-11-13 08:50 | 24 | 49 | RateD
6504 | 8-19:48:43 | 1:51 | -0.618 | 1.1401 | 110.6 | 56.33 | 3.7595 | 4.563 | 442.6 | - | - | 2021-11-13 08:52 | 24 | 49 | RateD
6505 | 8-19:51:08 | 1:53 | -0.618 | 1.165 | 113 | 57.56 | 3.7494 | 4.6565 | 451.7 | - | - | 2021-11-13 08:55 | 24 | 49 | RateD
6506 | 8-19:53:44 | 1:56 | -0.618 | 1.1917 | 115.6 | 58.88 | 3.7393 | 4.7564 | 461.3 | - | - | 2021-11-13 08:57 | 24 | 49 | RateD
6507 | 8-19:56:21 | 1:58 | -0.618 | 1.2188 | 118.2 | 60.22 | 3.7292 | 4.8576 | 471.2 | - | - | 2021-11-13 09:00 | 24 | 49 | RateD
6508 | 8-19:59:00 | 2:01 | -0.618 | 1.2461 | 120.9 | 61.57 | 3.7192 | 4.9593 | 481 | - | - | 2021-11-13 09:03 | 24 | 49 | RateD
6509 | 8-20:01:39 | 2:04 | -0.618 | 1.2733 | 123.5 | 62.91 | 3.7091 | 5.0603 | 490.8 | - | - | 2021-11-13 09:05 | 24 | 49 | RateD
6510 | 8-20:04:14 | 2:06 | -0.618 | 1.2999 | 126.1 | 64.22 | 3.699 | 5.1588 | 500.4 | - | - | 2021-11-13 09:08 | 24 | 49 | RateD
6511 | 8-20:06:45 | 2:09 | -0.618 | 1.3258 | 128.6 | 65.51 | 3.6889 | 5.2547 | 509.7 | - | - | 2021-11-13 09:10 | 24 | 49 | RateD
6512 | 8-20:09:12 | 2:11 | -0.618 | 1.3511 | 131 | 66.76 | 3.6789 | 5.3478 | 518.7 | - | - | 2021-11-13 09:13 | 24 | 49 | RateD
6513 | 8-20:11:38 | 2:14 | -0.618 | 1.3762 | 133.5 | 67.99 | 3.6688 | 5.4399 | 527.6 | - | - | 2021-11-13 09:15 | 24 | 49 | RateD
6514 | 8-20:14:02 | 2:16 | -0.618 | 1.4008 | 135.9 | 69.21 | 3.6587 | 5.5303 | 536.4 | - | - | 2021-11-13 09:18 | 24 | 49 | RateD
6515 | 8-20:16:29 | 2:18 | -0.618 | 1.4261 | 138.3 | 70.46 | 3.6486 | 5.6226 | 545.4 | - | - | 2021-11-13 09:20 | 24 | 49 | RateD
6516 | 8-20:18:58 | 2:21 | -0.618 | 1.4517 | 140.8 | 71.72 | 3.6385 | 5.7157 | 554.4 | - | - | 2021-11-13 09:23 | 24 | 49 | RateD
6517 | 8-20:21:34 | 2:24 | -0.618 | 1.4784 | 143.4 | 73.04 | 3.6285 | 5.8128 | 563.8 | - | - | 2021-11-13 09:25 | 24 | 49 | RateD
6518 | 8-20:24:24 | 2:26 | -0.618 | 1.5076 | 146.2 | 74.49 | 3.6184 | 5.9187 | 574.1 | - | - | 2021-11-13 09:28 | 24 | 49 | RateD
6519 | 8-20:27:24 | 2:29 | -0.618 | 1.5386 | 149.2 | 76.02 | 3.6097 | 6.0306 | 584.9 | - | - | 2021-11-13 09:31 | 24 | 49 | RateD
6520 | 8-20:30:25 | 2:32 | -0.618 | 1.5696 | 152.2 | 77.55 | 3.6032 | 6.1423 | 595.8 | - | - | 2021-11-13 09:34 | 24 | 49 | RateD
6521 | 8-20:33:25 | 2:35 | -0.618 | 1.6004 | 155.2 | 79.08 | 3.5981 | 6.2535 | 606.6 | - | - | 2021-11-13 09:37 | 24 | 49 | RateD
6522 | 8-20:36:25 | 2:38 | -0.618 | 1.6314 | 158.2 | 80.6 | 3.5928 | 6.3647 | 617.3 | - | - | 2021-11-13 09:40 | 24 | 49 | RateD
6523 | 8-20:39:25 | 2:41 | -0.618 | 1.6623 | 161.2 | 82.13 | 3.586 | 6.4757 | 628.1 | - | - | 2021-11-13 09:43 | 24 | 49 | RateD
6524 | 8-20:42:25 | 2:44 | -0.6181 | 1.6933 | 164.2 | 83.66 | 3.5761 | 6.5867 | 638.9 | - | - | 2021-11-13 09:46 | 24 | 49 | RateD
6525 | 8-20:44:33 | 2:47 | -0.618 | 1.7153 | 166.4 | 84.75 | 3.566 | 6.6652 | 646.5 | - | - | 2021-11-13 09:48 | 24 | 49 | RateD
6526 | 8-20:46:15 | 2:48 | -0.618 | 1.7326 | 168.1 | 85.61 | 3.5559 | 6.727 | 652.5 | - | - | 2021-11-13 09:50 | 24 | 49 | RateD
6527 | 8-20:47:34 | 2:50 | -0.618 | 1.7463 | 169.4 | 86.28 | 3.5459 | 6.7757 | 657.2 | - | - | 2021-11-13 09:51 | 24 | 49 | RateD
6528 | 8-20:48:42 | 2:51 | -0.618 | 1.7578 | 170.5 | 86.85 | 3.5358 | 6.8165 | 661.2 | - | - | 2021-11-13 09:52 | 24 | 49 | RateD
6529 | 8-20:49:40 | 2:52 | -0.618 | 1.7678 | 171.5 | 87.35 | 3.5257 | 6.8518 | 664.6 | - | - | 2021-11-13 09:53 | 24 | 49 | RateD
6530 | 8-20:50:32 | 2:52 | -0.618 | 1.7768 | 172.3 | 87.79 | 3.5156 | 6.8831 | 667.6 | - | - | 2021-11-13 09:54 | 24 | 49 | RateD
6531 | 8-20:51:19 | 2:53 | -0.618 | 1.7849 | 173.1 | 88.19 | 3.5055 | 6.9117 | 670.4 | - | - | 2021-11-13 09:55 | 24 | 49 | RateD
6532 | 8-20:52:04 | 2:54 | -0.6181 | 1.7926 | 173.9 | 88.57 | 3.4955 | 6.9389 | 673 | - | - | 2021-11-13 09:56 | 24 | 49 | RateD
6533 | 8-20:52:49 | 2:55 | -0.618 | 1.8003 | 174.6 | 88.95 | 3.4854 | 6.9657 | 675.6 | - | - | 2021-11-13 09:56 | 24 | 49 | RateD
6534 | 8-20:53:35 | 2:56 | -0.618 | 1.8083 | 175.4 | 89.34 | 3.4752 | 6.9934 | 678.3 | - | - | 2021-11-13 09:57 | 24 | 49 | RateD
6535 | 8-20:54:24 | 2:56 | -0.618 | 1.8166 | 176.2 | 89.75 | 3.4651 | 7.0221 | 681.1 | - | - | 2021-11-13 09:58 | 24 | 49 | RateD
6536 | 8-20:55:12 | 2:57 | -0.618 | 1.8249 | 177 | 90.17 | 3.455 | 7.051 | 683.9 | - | - | 2021-11-13 09:59 | 24 | 49 | RateD
6537 | 8-20:56:01 | 2:58 | -0.618 | 1.8333 | 177.8 | 90.58 | 3.4449 | 7.08 | 686.7 | - | - | 2021-11-13 10:00 | 24 | 49 | RateD
6538 | 8-20:56:50 | 2:59 | -0.618 | 1.8417 | 178.6 | 90.99 | 3.4349 | 7.1088 | 689.5 | - | - | 2021-11-13 10:00 | 24 | 49 | RateD
6539 | 8-20:57:37 | 3:00 | -0.618 | 1.8498 | 179.4 | 91.39 | 3.4248 | 7.1365 | 692.2 | - | - | 2021-11-13 10:01 | 24 | 49 | RateD
6540 | 8-20:58:22 | 3:00 | -0.618 | 1.8575 | 180.2 | 91.77 | 3.4147 | 7.1629 | 694.7 | - | - | 2021-11-13 10:02 | 24 | 49 | RateD
6541 | 8-20:59:05 | 3:01 | -0.618 | 1.8648 | 180.9 | 92.14 | 3.4046 | 7.1879 | 697.2 | - | - | 2021-11-13 10:03 | 24 | 49 | RateD
6542 | 8-20:59:46 | 3:02 | -0.618 | 1.8719 | 181.6 | 92.48 | 3.3944 | 7.2118 | 699.5 | - | - | 2021-11-13 10:03 | 24 | 49 | RateD
6543 | 8-21:00:25 | 3:02 | -0.6181 | 1.8785 | 182.2 | 92.82 | 3.3843 | 7.2345 | 701.7 | - | - | 2021-11-13 10:04 | 24 | 49 | RateD
6544 | 8-21:01:00 | 3:03 | -0.618 | 1.8847 | 182.8 | 93.12 | 3.3743 | 7.2552 | 703.7 | - | - | 2021-11-13 10:05 | 24 | 49 | RateD
6545 | 8-21:01:34 | 3:04 | -0.618 | 1.8904 | 183.4 | 93.4 | 3.3642 | 7.2745 | 705.6 | - | - | 2021-11-13 10:05 | 24 | 49 | RateD
6546 | 8-21:02:06 | 3:04 | -0.618 | 1.8959 | 183.9 | 93.67 | 3.3539 | 7.2929 | 707.4 | - | - | 2021-11-13 10:06 | 24 | 49 | RateD
6547 | 8-21:02:36 | 3:05 | -0.618 | 1.901 | 184.4 | 93.93 | 3.3437 | 7.3102 | 709 | - | - | 2021-11-13 10:06 | 24 | 49 | RateD
6548 | 8-21:03:04 | 3:05 | -0.618 | 1.906 | 184.9 | 94.17 | 3.3335 | 7.3267 | 710.6 | - | - | 2021-11-13 10:07 | 24 | 49 | RateD
6549 | 8-21:03:31 | 3:05 | -0.618 | 1.9106 | 185.3 | 94.4 | 3.3234 | 7.342 | 712.1 | - | - | 2021-11-13 10:07 | 24 | 49 | RateD
6550 | 8-21:03:56 | 3:06 | -0.618 | 1.9149 | 185.7 | 94.61 | 3.3133 | 7.3563 | 713.5 | - | - | 2021-11-13 10:08 | 24 | 49 | RateD
6551 | 8-21:04:20 | 3:06 | -0.618 | 1.9189 | 186.1 | 94.81 | 3.3033 | 7.3697 | 714.8 | - | - | 2021-11-13 10:08 | 24 | 49 | RateD
6552 | 8-21:04:43 | 3:07 | -0.618 | 1.923 | 186.5 | 95.01 | 3.2932 | 7.3829 | 716.1 | - | - | 2021-11-13 10:08 | 24 | 49 | RateD
6553 | 8-21:05:04 | 3:07 | -0.618 | 1.9266 | 186.9 | 95.19 | 3.2831 | 7.3949 | 717.3 | - | - | 2021-11-13 10:09 | 24 | 49 | RateD
6554 | 8-21:05:25 | 3:07 | -0.6181 | 1.9302 | 187.2 | 95.37 | 3.2729 | 7.4066 | 718.4 | - | - | 2021-11-13 10:09 | 24 | 49 | RateD
6555 | 8-21:05:45 | 3:08 | -0.618 | 1.9336 | 187.5 | 95.53 | 3.2626 | 7.4177 | 719.5 | - | - | 2021-11-13 10:09 | 24 | 49 | RateD
6556 | 8-21:06:04 | 3:08 | -0.618 | 1.9369 | 187.9 | 95.7 | 3.2524 | 7.4285 | 720.5 | - | - | 2021-11-13 10:10 | 24 | 49 | RateD
6557 | 8-21:06:23 | 3:08 | -0.618 | 1.9401 | 188.2 | 95.86 | 3.2422 | 7.4389 | 721.5 | - | - | 2021-11-13 10:10 | 24 | 49 | RateD
6558 | 8-21:06:40 | 3:09 | -0.618 | 1.943 | 188.5 | 96 | 3.2321 | 7.4484 | 722.4 | - | - | 2021-11-13 10:10 | 24 | 49 | RateD
6559 | 8-21:06:57 | 3:09 | -0.618 | 1.9459 | 188.7 | 96.14 | 3.222 | 7.4577 | 723.3 | - | - | 2021-11-13 10:11 | 24 | 49 | RateD
6560 | 8-21:07:13 | 3:09 | -0.618 | 1.9487 | 189 | 96.28 | 3.2117 | 7.4668 | 724.2 | - | - | 2021-11-13 10:11 | 24 | 49 | RateD
6561 | 8-21:07:30 | 3:09 | -0.618 | 1.9516 | 189.3 | 96.42 | 3.2013 | 7.476 | 725.1 | - | - | 2021-11-13 10:11 | 24 | 49 | RateD
6562 | 8-21:07:45 | 3:10 | -0.6181 | 1.9542 | 189.5 | 96.55 | 3.1912 | 7.4844 | 725.9 | - | - | 2021-11-13 10:11 | 24 | 49 | RateD
6563 | 8-21:08:00 | 3:10 | -0.618 | 1.9568 | 189.8 | 96.68 | 3.1808 | 7.4926 | 726.7 | - | - | 2021-11-13 10:12 | 24 | 49 | RateD
6564 | 8-21:08:15 | 3:10 | -0.6182 | 1.9593 | 190 | 96.8 | 3.1707 | 7.5005 | 727.5 | - | - | 2021-11-13 10:12 | 24 | 49 | RateD
6565 | 8-21:08:29 | 3:10 | -0.618 | 1.9617 | 190.3 | 96.93 | 3.1607 | 7.5082 | 728.2 | - | - | 2021-11-13 10:12 | 24 | 49 | RateD
6566 | 8-21:08:43 | 3:11 | -0.618 | 1.9641 | 190.5 | 97.04 | 3.1503 | 7.5157 | 729 | - | - | 2021-11-13 10:12 | 24 | 49 | RateD
6567 | 8-21:08:57 | 3:11 | -0.618 | 1.9664 | 190.7 | 97.16 | 3.1399 | 7.5231 | 729.7 | - | - | 2021-11-13 10:13 | 24 | 49 | RateD
6568 | 8-21:09:10 | 3:11 | -0.618 | 1.9687 | 191 | 97.27 | 3.1293 | 7.5301 | 730.4 | - | - | 2021-11-13 10:13 | 24 | 49 | RateD
6569 | 8-21:09:23 | 3:11 | -0.618 | 1.9709 | 191.2 | 97.38 | 3.119 | 7.5371 | 731 | - | - | 2021-11-13 10:13 | 24 | 49 | RateD
6570 | 8-21:09:36 | 3:12 | -0.618 | 1.9731 | 191.4 | 97.49 | 3.1086 | 7.5439 | 731.7 | - | - | 2021-11-13 10:13 | 24 | 49 | RateD
6571 | 8-21:09:48 | 3:12 | -0.618 | 1.9752 | 191.6 | 97.59 | 3.0982 | 7.5504 | 732.3 | - | - | 2021-11-13 10:13 | 24 | 49 | RateD
6572 | 8-21:10:00 | 3:12 | -0.618 | 1.9773 | 191.8 | 97.7 | 3.0878 | 7.5569 | 733 | - | - | 2021-11-13 10:14 | 24 | 49 | RateD
6573 | 8-21:10:12 | 3:12 | -0.618 | 1.9793 | 192 | 97.79 | 3.0774 | 7.5631 | 733.6 | - | - | 2021-11-13 10:14 | 24 | 49 | RateD
6574 | 8-21:10:23 | 3:12 | -0.618 | 1.9813 | 192.2 | 97.89 | 3.067 | 7.5691 | 734.2 | - | - | 2021-11-13 10:14 | 24 | 49 | RateD
6575 | 8-21:10:34 | 3:13 | -0.618 | 1.9832 | 192.4 | 97.99 | 3.057 | 7.575 | 734.7 | - | - | 2021-11-13 10:14 | 24 | 49 | RateD
6576 | 8-21:10:45 | 3:13 | -0.618 | 1.9851 | 192.5 | 98.08 | 3.0467 | 7.5808 | 735.3 | - | - | 2021-11-13 10:14 | 24 | 49 | RateD
6577 | 8-21:10:56 | 3:13 | -0.618 | 1.987 | 192.7 | 98.17 | 3.0365 | 7.5865 | 735.8 | - | - | 2021-11-13 10:15 | 24 | 49 | RateD
6578 | 8-21:11:07 | 3:13 | -0.618 | 1.9888 | 192.9 | 98.26 | 3.0263 | 7.5921 | 736.4 | - | - | 2021-11-13 10:15 | 24 | 49 | RateD
6579 | 8-21:11:17 | 3:13 | -0.618 | 1.9906 | 193.1 | 98.35 | 3.0162 | 7.5974 | 736.9 | - | - | 2021-11-13 10:15 | 24 | 49 | RateD
6580 | 8-21:11:27 | 3:13 | -0.618 | 1.9923 | 193.2 | 98.44 | 3.0061 | 7.6026 | 737.4 | - | - | 2021-11-13 10:15 | 24 | 49 | RateD
6581 | 8-21:11:38 | 3:14 | -0.618 | 1.9941 | 193.4 | 98.52 | 2.9957 | 7.6079 | 737.9 | - | - | 2021-11-13 10:15 | 24 | 49 | RateD
6582 | 8-21:11:48 | 3:14 | -0.618 | 1.9958 | 193.6 | 98.61 | 2.9853 | 7.6132 | 738.4 | - | - | 2021-11-13 10:15 | 24 | 49 | RateD
6583 | 8-21:11:57 | 3:14 | -0.6181 | 1.9975 | 193.7 | 98.69 | 2.9753 | 7.6181 | 738.9 | - | - | 2021-11-13 10:16 | 24 | 49 | RateD
6584 | 8-21:12:08 | 3:14 | -0.618 | 1.9992 | 193.9 | 98.78 | 2.9647 | 7.6232 | 739.4 | - | - | 2021-11-13 10:16 | 24 | 49 | RateD
6585 | 8-21:12:17 | 3:14 | -0.618 | 2.0009 | 194.1 | 98.86 | 2.9546 | 7.6281 | 739.9 | - | - | 2021-11-13 10:16 | 24 | 49 | RateD
6586 | 8-21:12:27 | 3:14 | -0.618 | 2.0025 | 194.2 | 98.94 | 2.9443 | 7.633 | 740.3 | - | - | 2021-11-13 10:16 | 24 | 49 | RateD
6587 | 8-21:12:36 | 3:15 | -0.618 | 2.0042 | 194.4 | 99.02 | 2.9337 | 7.6379 | 740.8 | - | - | 2021-11-13 10:16 | 24 | 49 | RateD
6588 | 8-21:12:46 | 3:15 | -0.618 | 2.0057 | 194.5 | 99.1 | 2.9236 | 7.6425 | 741.3 | - | - | 2021-11-13 10:16 | 24 | 49 | RateD
6589 | 8-21:12:55 | 3:15 | -0.618 | 2.0074 | 194.7 | 99.18 | 2.9129 | 7.6473 | 741.7 | - | - | 2021-11-13 10:17 | 24 | 49 | RateD
6590 | 8-21:13:04 | 3:15 | -0.618 | 2.0089 | 194.9 | 99.26 | 2.9029 | 7.6517 | 742.2 | - | - | 2021-11-13 10:17 | 24 | 49 | RateD
6591 | 8-21:13:13 | 3:15 | -0.618 | 2.0105 | 195 | 99.33 | 2.8928 | 7.6562 | 742.6 | - | - | 2021-11-13 10:17 | 24 | 49 | RateD
6592 | 8-21:13:22 | 3:15 | -0.618 | 2.012 | 195.2 | 99.41 | 2.8823 | 7.6606 | 743 | - | - | 2021-11-13 10:17 | 24 | 49 | RateD
6593 | 8-21:13:31 | 3:15 | -0.618 | 2.0135 | 195.3 | 99.49 | 2.872 | 7.6651 | 743.5 | - | - | 2021-11-13 10:17 | 24 | 49 | RateD
6594 | 8-21:13:40 | 3:16 | -0.618 | 2.0151 | 195.4 | 99.56 | 2.8613 | 7.6695 | 743.9 | - | - | 2021-11-13 10:17 | 24 | 49 | RateD
6595 | 8-21:13:49 | 3:16 | -0.618 | 2.0166 | 195.6 | 99.64 | 2.8506 | 7.6739 | 744.3 | - | - | 2021-11-13 10:17 | 24 | 49 | RateD
6596 | 8-21:13:58 | 3:16 | -0.618 | 2.0182 | 195.7 | 99.71 | 2.8401 | 7.6783 | 744.7 | - | - | 2021-11-13 10:18 | 24 | 49 | RateD
6597 | 8-21:14:07 | 3:16 | -0.618 | 2.0197 | 195.9 | 99.79 | 2.8296 | 7.6826 | 745.2 | - | - | 2021-11-13 10:18 | 24 | 49 | RateD
6598 | 8-21:14:15 | 3:16 | -0.618 | 2.0211 | 196 | 99.86 | 2.8193 | 7.6866 | 745.6 | - | - | 2021-11-13 10:18 | 24 | 49 | RateD
6599 | 8-21:14:24 | 3:16 | -0.618 | 2.0226 | 196.2 | 99.93 | 2.8086 | 7.6909 | 746 | - | - | 2021-11-13 10:18 | 24 | 49 | RateD
6600 | 8-21:14:32 | 3:16 | -0.618 | 2.024 | 196.3 | 100 | 2.7999 | 7.6946 | 746.3 | - | - | 2021-11-13 10:18 | 24 | 49 | RateD
6601 | 8-21:14:32 | 0:00 | 0.618 | 0 | 0 | 0 | 2.9705 | 0 | 0 | - | - | 2021-11-13 10:18 | 25 | 50 | RateC
6602 | 8-21:14:34 | 0:00 | 0.618 | 0.0003 | 0 | 0.02 | 3.0686 | 0.0011 | 0.1 | - | - | 2021-11-13 10:18 | 25 | 50 | RateC
6603 | 8-21:14:34 | 0:00 | 0.6181 | 0.0005 | 0 | 0.02 | 3.1059 | 0.0014 | 0.1 | - | - | 2021-11-13 10:18 | 25 | 50 | RateC
6604 | 8-21:14:35 | 0:00 | 0.618 | 0.0006 | 0.1 | 0.03 | 3.1338 | 0.0018 | 0.2 | - | - | 2021-11-13 10:18 | 25 | 50 | RateC
6605 | 8-21:14:36 | 0:00 | 0.618 | 0.0007 | 0.1 | 0.03 | 3.1613 | 0.0021 | 0.2 | - | - | 2021-11-13 10:18 | 25 | 50 | RateC
6606 | 8-21:14:38 | 0:00 | 0.618 | 0.001 | 0.1 | 0.05 | 3.2268 | 0.0032 | 0.3 | - | - | 2021-11-13 10:18 | 25 | 50 | RateC
6607 | 8-21:14:39 | 0:00 | 0.618 | 0.0014 | 0.1 | 0.07 | 3.2766 | 0.0043 | 0.4 | - | - | 2021-11-13 10:18 | 25 | 50 | RateC
6608 | 8-21:14:41 | 0:00 | 0.618 | 0.0017 | 0.2 | 0.08 | 3.3219 | 0.0054 | 0.5 | - | - | 2021-11-13 10:18 | 25 | 50 | RateC
6609 | 8-21:14:43 | 0:00 | 0.618 | 0.002 | 0.2 | 0.1 | 3.3622 | 0.0065 | 0.6 | - | - | 2021-11-13 10:18 | 25 | 50 | RateC
6610 | 8-21:14:45 | 0:00 | 0.618 | 0.0022 | 0.2 | 0.11 | 3.3868 | 0.0072 | 0.7 | - | - | 2021-11-13 10:18 | 25 | 50 | RateC
6611 | 8-21:14:45 | 0:00 | 0.618 | 0.0023 | 0.2 | 0.12 | 3.3991 | 0.0076 | 0.7 | - | - | 2021-11-13 10:18 | 25 | 50 | RateC
6612 | 8-21:14:46 | 0:00 | 0.618 | 0.0025 | 0.2 | 0.12 | 3.4124 | 0.008 | 0.8 | - | - | 2021-11-13 10:18 | 25 | 50 | RateC
6613 | 8-21:14:46 | 0:00 | 0.618 | 0.0026 | 0.2 | 0.13 | 3.4232 | 0.0084 | 0.8 | - | - | 2021-11-13 10:18 | 25 | 50 | RateC
6614 | 8-21:14:47 | 0:00 | 0.618 | 0.0027 | 0.3 | 0.13 | 3.4352 | 0.0088 | 0.9 | - | - | 2021-11-13 10:18 | 25 | 50 | RateC
6615 | 8-21:14:48 | 0:00 | 0.618 | 0.0028 | 0.3 | 0.14 | 3.446 | 0.0092 | 0.9 | - | - | 2021-11-13 10:18 | 25 | 50 | RateC
6616 | 8-21:14:48 | 0:00 | 0.618 | 0.0029 | 0.3 | 0.14 | 3.4564 | 0.0095 | 0.9 | - | - | 2021-11-13 10:18 | 25 | 50 | RateC
6617 | 8-21:14:49 | 0:00 | 0.618 | 0.003 | 0.3 | 0.15 | 3.467 | 0.0099 | 1 | - | - | 2021-11-13 10:18 | 25 | 50 | RateC
6618 | 8-21:14:50 | 0:00 | 0.618 | 0.0032 | 0.3 | 0.16 | 3.4854 | 0.0107 | 1 | - | - | 2021-11-13 10:18 | 25 | 50 | RateC
6619 | 8-21:14:52 | 0:00 | 0.618 | 0.0035 | 0.3 | 0.17 | 3.5029 | 0.0115 | 1.1 | - | - | 2021-11-13 10:19 | 25 | 50 | RateC
6620 | 8-21:14:53 | 0:00 | 0.618 | 0.0037 | 0.4 | 0.18 | 3.5181 | 0.0123 | 1.2 | - | - | 2021-11-13 10:19 | 25 | 50 | RateC
6621 | 8-21:14:54 | 0:00 | 0.618 | 0.0039 | 0.4 | 0.19 | 3.5308 | 0.013 | 1.3 | - | - | 2021-11-13 10:19 | 25 | 50 | RateC
6622 | 8-21:14:55 | 0:00 | 0.618 | 0.0041 | 0.4 | 0.2 | 3.5415 | 0.0138 | 1.3 | - | - | 2021-11-13 10:19 | 25 | 50 | RateC
6623 | 8-21:14:58 | 0:00 | 0.618 | 0.0045 | 0.4 | 0.22 | 3.5553 | 0.015 | 1.5 | - | - | 2021-11-13 10:19 | 25 | 50 | RateC
6624 | 8-21:15:00 | 0:00 | 0.618 | 0.0049 | 0.5 | 0.24 | 3.5669 | 0.0166 | 1.6 | - | - | 2021-11-13 10:19 | 25 | 50 | RateC
6625 | 8-21:15:04 | 0:01 | 0.618 | 0.0056 | 0.5 | 0.28 | 3.5786 | 0.019 | 1.8 | - | - | 2021-11-13 10:19 | 25 | 50 | RateC
6626 | 8-21:15:10 | 0:01 | 0.618 | 0.0065 | 0.6 | 0.32 | 3.5888 | 0.0225 | 2.2 | - | - | 2021-11-13 10:19 | 25 | 50 | RateC
6627 | 8-21:15:19 | 0:01 | 0.618 | 0.0082 | 0.8 | 0.4 | 3.599 | 0.0284 | 2.8 | - | - | 2021-11-13 10:19 | 25 | 50 | RateC
6628 | 8-21:15:35 | 0:01 | 0.618 | 0.0109 | 1.1 | 0.54 | 3.6093 | 0.0383 | 3.7 | - | - | 2021-11-13 10:19 | 25 | 50 | RateC
6629 | 8-21:16:01 | 0:01 | 0.618 | 0.0154 | 1.5 | 0.76 | 3.6195 | 0.0543 | 5.3 | - | - | 2021-11-13 10:20 | 25 | 50 | RateC
6630 | 8-21:16:46 | 0:02 | 0.618 | 0.0231 | 2.2 | 1.14 | 3.6296 | 0.0823 | 8 | - | - | 2021-11-13 10:20 | 25 | 50 | RateC
6631 | 8-21:19:02 | 0:05 | 0.618 | 0.0465 | 4.5 | 2.29 | 3.6396 | 0.1673 | 16.2 | - | - | 2021-11-13 10:23 | 25 | 50 | RateC
6632 | 8-21:22:02 | 0:08 | 0.618 | 0.0774 | 7.5 | 3.82 | 3.6457 | 0.28 | 27.2 | - | - | 2021-11-13 10:26 | 25 | 50 | RateC
6633 | 8-21:25:03 | 0:11 | 0.618 | 0.1084 | 10.5 | 5.35 | 3.6525 | 0.393 | 38.1 | - | - | 2021-11-13 10:29 | 25 | 50 | RateC
6634 | 8-21:28:03 | 0:14 | 0.618 | 0.1393 | 13.5 | 6.88 | 3.6602 | 0.506 | 49.1 | - | - | 2021-11-13 10:32 | 25 | 50 | RateC
6635 | 8-21:31:03 | 0:17 | 0.618 | 0.1702 | 16.5 | 8.41 | 3.6688 | 0.6195 | 60.1 | - | - | 2021-11-13 10:35 | 25 | 50 | RateC
6636 | 8-21:34:04 | 0:20 | 0.618 | 0.2012 | 19.5 | 9.94 | 3.6771 | 0.7332 | 71.1 | - | - | 2021-11-13 10:38 | 25 | 50 | RateC
6637 | 8-21:37:04 | 0:23 | 0.618 | 0.2322 | 22.5 | 11.47 | 3.6832 | 0.8473 | 82.2 | - | - | 2021-11-13 10:41 | 25 | 50 | RateC
6638 | 8-21:40:04 | 0:26 | 0.618 | 0.2631 | 25.5 | 13 | 3.6871 | 0.9613 | 93.2 | - | - | 2021-11-13 10:44 | 25 | 50 | RateC
6639 | 8-21:43:05 | 0:29 | 0.618 | 0.2941 | 28.5 | 14.53 | 3.69 | 1.0756 | 104.3 | - | - | 2021-11-13 10:47 | 25 | 50 | RateC
6640 | 8-21:46:05 | 0:32 | 0.618 | 0.325 | 31.5 | 16.06 | 3.6931 | 1.1897 | 115.4 | - | - | 2021-11-13 10:50 | 25 | 50 | RateC
6641 | 8-21:49:05 | 0:35 | 0.6181 | 0.3559 | 34.5 | 17.58 | 3.6968 | 1.3039 | 126.5 | - | - | 2021-11-13 10:53 | 25 | 50 | RateC
6642 | 8-21:52:05 | 0:38 | 0.618 | 0.3869 | 37.5 | 19.11 | 3.7019 | 1.4185 | 137.6 | - | - | 2021-11-13 10:56 | 25 | 50 | RateC
6643 | 8-21:55:05 | 0:41 | 0.618 | 0.4178 | 40.5 | 20.64 | 3.7081 | 1.533 | 148.7 | - | - | 2021-11-13 10:59 | 25 | 50 | RateC
6644 | 8-21:58:06 | 0:44 | 0.618 | 0.4488 | 43.5 | 22.17 | 3.7157 | 1.6479 | 159.8 | - | - | 2021-11-13 11:02 | 25 | 50 | RateC
6645 | 8-22:01:06 | 0:47 | 0.618 | 0.4797 | 46.5 | 23.69 | 3.7241 | 1.7628 | 171 | - | - | 2021-11-13 11:05 | 25 | 50 | RateC
6646 | 8-22:04:06 | 0:50 | 0.618 | 0.5106 | 49.5 | 25.22 | 3.7333 | 1.8781 | 182.2 | - | - | 2021-11-13 11:08 | 25 | 50 | RateC
6647 | 8-22:07:06 | 0:53 | 0.618 | 0.5416 | 52.5 | 26.75 | 3.7429 | 1.9939 | 193.4 | - | - | 2021-11-13 11:11 | 25 | 50 | RateC
6648 | 8-22:10:06 | 0:56 | 0.618 | 0.5725 | 55.5 | 28.28 | 3.7528 | 2.1099 | 204.6 | - | - | 2021-11-13 11:14 | 25 | 50 | RateC
6649 | 8-22:13:07 | 0:59 | 0.618 | 0.6035 | 58.5 | 29.81 | 3.7629 | 2.2262 | 215.9 | - | - | 2021-11-13 11:17 | 25 | 50 | RateC
6650 | 8-22:16:07 | 1:02 | 0.618 | 0.6344 | 61.5 | 31.34 | 3.7728 | 2.3427 | 227.2 | - | - | 2021-11-13 11:20 | 25 | 50 | RateC
6651 | 8-22:19:07 | 1:05 | 0.618 | 0.6653 | 64.5 | 32.86 | 3.7826 | 2.4595 | 238.6 | - | - | 2021-11-13 11:23 | 25 | 50 | RateC
6652 | 8-22:22:07 | 1:08 | 0.618 | 0.6963 | 67.5 | 34.39 | 3.7923 | 2.5767 | 249.9 | - | - | 2021-11-13 11:26 | 25 | 50 | RateC
6653 | 8-22:25:07 | 1:11 | 0.618 | 0.7272 | 70.5 | 35.92 | 3.8019 | 2.6942 | 261.3 | - | - | 2021-11-13 11:29 | 25 | 50 | RateC
6654 | 8-22:28:08 | 1:14 | 0.618 | 0.7581 | 73.5 | 37.45 | 3.8118 | 2.8119 | 272.7 | - | - | 2021-11-13 11:32 | 25 | 50 | RateC
6655 | 8-22:30:58 | 1:16 | 0.618 | 0.7874 | 76.4 | 38.89 | 3.8219 | 2.9237 | 283.6 | - | - | 2021-11-13 11:35 | 25 | 50 | RateC
6656 | 8-22:33:44 | 1:19 | 0.618 | 0.8159 | 79.1 | 40.3 | 3.832 | 3.0328 | 294.2 | - | - | 2021-11-13 11:37 | 25 | 50 | RateC
6657 | 8-22:36:24 | 1:22 | 0.618 | 0.8433 | 81.8 | 41.66 | 3.8421 | 3.1378 | 304.3 | - | - | 2021-11-13 11:40 | 25 | 50 | RateC
6658 | 8-22:38:52 | 1:24 | 0.618 | 0.8688 | 84.3 | 42.92 | 3.8522 | 3.236 | 313.9 | - | - | 2021-11-13 11:43 | 25 | 50 | RateC
6659 | 8-22:41:07 | 1:27 | 0.618 | 0.892 | 86.5 | 44.06 | 3.8622 | 3.3253 | 322.5 | - | - | 2021-11-13 11:45 | 25 | 50 | RateC
6660 | 8-22:43:12 | 1:29 | 0.618 | 0.9133 | 88.6 | 45.12 | 3.8723 | 3.4079 | 330.5 | - | - | 2021-11-13 11:47 | 25 | 50 | RateC
6661 | 8-22:45:08 | 1:31 | 0.618 | 0.9333 | 90.5 | 46.1 | 3.8824 | 3.4853 | 338 | - | - | 2021-11-13 11:49 | 25 | 50 | RateC
6662 | 8-22:46:59 | 1:32 | 0.618 | 0.9524 | 92.4 | 47.04 | 3.8925 | 3.5595 | 345.2 | - | - | 2021-11-13 11:51 | 25 | 50 | RateC
6663 | 8-22:48:43 | 1:34 | 0.618 | 0.9702 | 94.1 | 47.92 | 3.9025 | 3.6288 | 352 | - | - | 2021-11-13 11:52 | 25 | 50 | RateC
6664 | 8-22:50:22 | 1:36 | 0.618 | 0.9872 | 95.8 | 48.76 | 3.9126 | 3.6954 | 358.4 | - | - | 2021-11-13 11:54 | 25 | 50 | RateC
6665 | 8-22:52:01 | 1:37 | 0.618 | 1.0042 | 97.4 | 49.6 | 3.9227 | 3.7619 | 364.9 | - | - | 2021-11-13 11:56 | 25 | 50 | RateC
6666 | 8-22:53:38 | 1:39 | 0.6181 | 1.0208 | 99 | 50.42 | 3.9328 | 3.8271 | 371.2 | - | - | 2021-11-13 11:57 | 25 | 50 | RateC
6667 | 8-22:55:19 | 1:41 | 0.618 | 1.0382 | 100.7 | 51.28 | 3.9428 | 3.8958 | 377.9 | - | - | 2021-11-13 11:59 | 25 | 50 | RateC
6668 | 8-22:57:06 | 1:43 | 0.618 | 1.0566 | 102.5 | 52.19 | 3.9529 | 3.9684 | 384.9 | - | - | 2021-11-13 12:01 | 25 | 50 | RateC
6669 | 8-22:59:04 | 1:45 | 0.618 | 1.0768 | 104.4 | 53.19 | 3.963 | 4.0482 | 392.6 | - | - | 2021-11-13 12:03 | 25 | 50 | RateC
6670 | 8-23:01:13 | 1:47 | 0.618 | 1.099 | 106.6 | 54.29 | 3.9731 | 4.1366 | 401.2 | - | - | 2021-11-13 12:05 | 25 | 50 | RateC
6671 | 8-23:03:31 | 1:49 | 0.618 | 1.1227 | 108.9 | 55.46 | 3.9831 | 4.2306 | 410.3 | - | - | 2021-11-13 12:07 | 25 | 50 | RateC
6672 | 8-23:06:03 | 1:52 | 0.618 | 1.1487 | 111.4 | 56.74 | 3.9932 | 4.3343 | 420.4 | - | - | 2021-11-13 12:10 | 25 | 50 | RateC
6673 | 8-23:08:43 | 1:54 | 0.618 | 1.1762 | 114.1 | 58.1 | 4.0033 | 4.4441 | 431.1 | - | - | 2021-11-13 12:12 | 25 | 50 | RateC
6674 | 8-23:11:39 | 1:57 | 0.618 | 1.2065 | 117 | 59.6 | 4.0134 | 4.5658 | 442.9 | - | - | 2021-11-13 12:15 | 25 | 50 | RateC
6675 | 8-23:14:40 | 2:00 | 0.618 | 1.2374 | 120 | 61.12 | 4.0227 | 4.6901 | 454.9 | - | - | 2021-11-13 12:18 | 25 | 50 | RateC
6676 | 8-23:17:40 | 2:03 | 0.618 | 1.2684 | 123 | 62.66 | 4.0313 | 4.8149 | 467 | - | - | 2021-11-13 12:21 | 25 | 50 | RateC
6677 | 8-23:20:40 | 2:06 | 0.618 | 1.2993 | 126 | 64.18 | 4.0392 | 4.9397 | 479.1 | - | - | 2021-11-13 12:24 | 25 | 50 | RateC
6678 | 8-23:23:41 | 2:09 | 0.618 | 1.3303 | 129 | 65.71 | 4.0467 | 5.0649 | 491.3 | - | - | 2021-11-13 12:27 | 25 | 50 | RateC
6679 | 8-23:26:41 | 2:12 | 0.618 | 1.3613 | 132 | 67.24 | 4.0543 | 5.1903 | 503.4 | - | - | 2021-11-13 12:30 | 25 | 50 | RateC
6680 | 8-23:29:41 | 2:15 | 0.618 | 1.3922 | 135 | 68.77 | 4.063 | 5.3158 | 515.6 | - | - | 2021-11-13 12:33 | 25 | 50 | RateC
6681 | 8-23:32:25 | 2:18 | 0.618 | 1.4203 | 137.8 | 70.16 | 4.073 | 5.4301 | 526.7 | - | - | 2021-11-13 12:36 | 25 | 50 | RateC
6682 | 8-23:34:33 | 2:20 | 0.618 | 1.4423 | 139.9 | 71.24 | 4.0831 | 5.5199 | 535.4 | - | - | 2021-11-13 12:38 | 25 | 50 | RateC
6683 | 8-23:36:21 | 2:22 | 0.618 | 1.4608 | 141.7 | 72.16 | 4.0932 | 5.5953 | 542.7 | - | - | 2021-11-13 12:40 | 25 | 50 | RateC
6684 | 8-23:37:53 | 2:23 | 0.618 | 1.4766 | 143.2 | 72.94 | 4.1033 | 5.6601 | 549 | - | - | 2021-11-13 12:42 | 25 | 50 | RateC
6685 | 8-23:39:13 | 2:25 | 0.618 | 1.4903 | 144.5 | 73.62 | 4.1133 | 5.7165 | 554.5 | - | - | 2021-11-13 12:43 | 25 | 50 | RateC
6686 | 8-23:40:26 | 2:26 | 0.618 | 1.503 | 145.8 | 74.24 | 4.1234 | 5.7686 | 559.5 | - | - | 2021-11-13 12:44 | 25 | 50 | RateC
6687 | 8-23:41:35 | 2:27 | 0.618 | 1.5148 | 146.9 | 74.82 | 4.1335 | 5.8173 | 564.2 | - | - | 2021-11-13 12:45 | 25 | 50 | RateC
6688 | 8-23:42:42 | 2:28 | 0.618 | 1.5263 | 148 | 75.39 | 4.1436 | 5.8652 | 568.9 | - | - | 2021-11-13 12:46 | 25 | 50 | RateC
6689 | 8-23:43:50 | 2:29 | 0.618 | 1.5379 | 149.2 | 75.97 | 4.1536 | 5.9132 | 573.5 | - | - | 2021-11-13 12:47 | 25 | 50 | RateC
6690 | 8-23:45:01 | 2:30 | 0.618 | 1.55 | 150.3 | 76.57 | 4.1637 | 5.9637 | 578.4 | - | - | 2021-11-13 12:49 | 25 | 50 | RateC
6691 | 8-23:46:15 | 2:32 | 0.618 | 1.5628 | 151.6 | 77.2 | 4.1738 | 6.0168 | 583.6 | - | - | 2021-11-13 12:50 | 25 | 50 | RateC
6692 | 8-23:47:38 | 2:33 | 0.618 | 1.5771 | 153 | 77.9 | 4.1839 | 6.0765 | 589.4 | - | - | 2021-11-13 12:51 | 25 | 50 | RateC
6693 | 8-23:49:10 | 2:35 | 0.618 | 1.5928 | 154.5 | 78.68 | 4.1939 | 6.1426 | 595.8 | - | - | 2021-11-13 12:53 | 25 | 50 | RateC
6694 | 8-23:51:03 | 2:37 | 0.6181 | 1.6123 | 156.4 | 79.64 | 4.204 | 6.2241 | 603.7 | - | - | 2021-11-13 12:55 | 25 | 50 | RateC
6695 | 8-23:53:56 | 2:39 | 0.618 | 1.6419 | 159.3 | 81.1 | 4.2141 | 6.3489 | 615.8 | - | - | 2021-11-13 12:58 | 25 | 50 | RateC
6696 | 8-23:56:56 | 2:42 | 0.618 | 1.6729 | 162.3 | 82.63 | 4.2205 | 6.4795 | 628.5 | - | - | 2021-11-13 13:01 | 25 | 50 | RateC
6697 | 8-23:59:57 | 2:45 | 0.618 | 1.7039 | 165.3 | 84.16 | 4.2256 | 6.6104 | 641.2 | - | - | 2021-11-13 13:04 | 25 | 50 | RateC
6698 | 9-00:02:57 | 2:48 | 0.618 | 1.7348 | 168.3 | 85.69 | 4.2301 | 6.7412 | 653.8 | - | - | 2021-11-13 13:07 | 25 | 50 | RateC
6699 | 9-00:05:57 | 2:51 | 0.618 | 1.7657 | 171.3 | 87.22 | 4.2347 | 6.8721 | 666.6 | - | - | 2021-11-13 13:10 | 25 | 50 | RateC
6700 | 9-00:08:57 | 2:54 | 0.618 | 1.7967 | 174.3 | 88.75 | 4.2403 | 7.0031 | 679.3 | - | - | 2021-11-13 13:13 | 25 | 50 | RateC
6701 | 9-00:11:57 | 2:57 | 0.618 | 1.8276 | 177.3 | 90.28 | 4.247 | 7.1344 | 692 | - | - | 2021-11-13 13:16 | 25 | 50 | RateC
6702 | 9-00:14:57 | 3:00 | 0.618 | 1.8585 | 180.3 | 91.8 | 4.2553 | 7.2659 | 704.7 | - | - | 2021-11-13 13:19 | 25 | 50 | RateC
6703 | 9-00:17:50 | 3:03 | 0.618 | 1.8882 | 183.1 | 93.27 | 4.2654 | 7.3923 | 717 | - | - | 2021-11-13 13:21 | 25 | 50 | RateC
6704 | 9-00:20:04 | 3:06 | 0.618 | 1.9111 | 185.4 | 94.4 | 4.2755 | 7.4901 | 726.5 | - | - | 2021-11-13 13:24 | 25 | 50 | RateC
6705 | 9-00:21:50 | 3:07 | 0.618 | 1.9294 | 187.1 | 95.3 | 4.2856 | 7.5684 | 734.1 | - | - | 2021-11-13 13:25 | 25 | 50 | RateC
6706 | 9-00:23:19 | 3:09 | 0.618 | 1.9446 | 188.6 | 96.06 | 4.2956 | 7.6339 | 740.4 | - | - | 2021-11-13 13:27 | 25 | 50 | RateC
6707 | 9-00:24:34 | 3:10 | 0.618 | 1.9575 | 189.9 | 96.69 | 4.3057 | 7.6893 | 745.8 | - | - | 2021-11-13 13:28 | 25 | 50 | RateC
6708 | 9-00:25:39 | 3:11 | 0.618 | 1.9686 | 190.9 | 97.24 | 4.3158 | 7.737 | 750.4 | - | - | 2021-11-13 13:29 | 25 | 50 | RateC
6709 | 9-00:26:36 | 3:12 | 0.618 | 1.9784 | 191.9 | 97.73 | 4.3259 | 7.7793 | 754.5 | - | - | 2021-11-13 13:30 | 25 | 50 | RateC
6710 | 9-00:27:25 | 3:13 | 0.618 | 1.9869 | 192.7 | 98.15 | 4.3359 | 7.8162 | 758.1 | - | - | 2021-11-13 13:31 | 25 | 50 | RateC
6711 | 9-00:28:10 | 3:14 | 0.618 | 1.9945 | 193.5 | 98.52 | 4.346 | 7.8493 | 761.3 | - | - | 2021-11-13 13:32 | 25 | 50 | RateC
6712 | 9-00:28:49 | 3:14 | 0.618 | 2.0013 | 194.1 | 98.86 | 4.3561 | 7.8789 | 764.2 | - | - | 2021-11-13 13:32 | 25 | 50 | RateC
6713 | 9-00:29:25 | 3:15 | 0.618 | 2.0075 | 194.7 | 99.16 | 4.3662 | 7.9056 | 766.8 | - | - | 2021-11-13 13:33 | 25 | 50 | RateC
6714 | 9-00:29:58 | 3:15 | 0.618 | 2.0131 | 195.3 | 99.44 | 4.3764 | 7.9304 | 769.2 | - | - | 2021-11-13 13:34 | 25 | 50 | RateC
6715 | 9-00:30:27 | 3:16 | 0.618 | 2.0182 | 195.8 | 99.69 | 4.3866 | 7.9525 | 771.3 | - | - | 2021-11-13 13:34 | 25 | 50 | RateC
6716 | 9-00:30:55 | 3:16 | 0.618 | 2.0229 | 196.2 | 99.92 | 4.3967 | 7.9733 | 773.4 | - | - | 2021-11-13 13:35 | 25 | 50 | RateC
6717 | 9-00:31:04 | 3:17 | 0.618 | 2.0245 | 196.4 | 100 | 4.4 | 7.98 | 774 | - | - | 2021-11-13 13:35 | 25 | 50 | RateC
6718 | 9-00:31:04 | 0:00 | -0.618 | 0 | 0 | 0 | 4.3122 | 0 | 0 | - | - | 2021-11-13 13:35 | 25 | 51 | RateD
6719 | 9-00:31:05 | 0:00 | -0.618 | 0.0002 | 0 | 0.01 | 4.2885 | 0.001 | 0.1 | - | - | 2021-11-13 13:35 | 25 | 51 | RateD
6720 | 9-00:31:07 | 0:00 | -0.618 | 0.0004 | 0 | 0.02 | 4.2722 | 0.0019 | 0.2 | - | - | 2021-11-13 13:35 | 25 | 51 | RateD
6721 | 9-00:31:08 | 0:00 | -0.618 | 0.0008 | 0.1 | 0.04 | 4.26 | 0.0033 | 0.3 | - | - | 2021-11-13 13:35 | 25 | 51 | RateD
6722 | 9-00:31:12 | 0:00 | -0.618 | 0.0013 | 0.1 | 0.07 | 4.2487 | 0.0056 | 0.5 | - | - | 2021-11-13 13:35 | 25 | 51 | RateD
6723 | 9-00:31:16 | 0:00 | -0.618 | 0.0021 | 0.2 | 0.1 | 4.2384 | 0.009 | 0.9 | - | - | 2021-11-13 13:35 | 25 | 51 | RateD
6724 | 9-00:31:23 | 0:00 | -0.618 | 0.0033 | 0.3 | 0.17 | 4.2282 | 0.0141 | 1.4 | - | - | 2021-11-13 13:35 | 25 | 51 | RateD
6725 | 9-00:31:34 | 0:00 | -0.618 | 0.0052 | 0.5 | 0.26 | 4.2178 | 0.022 | 2.1 | - | - | 2021-11-13 13:35 | 25 | 51 | RateD
6726 | 9-00:31:49 | 0:01 | -0.618 | 0.0078 | 0.8 | 0.39 | 4.2076 | 0.033 | 3.2 | - | - | 2021-11-13 13:35 | 25 | 51 | RateD
6727 | 9-00:32:11 | 0:01 | -0.618 | 0.0115 | 1.1 | 0.57 | 4.1975 | 0.0486 | 4.7 | - | - | 2021-11-13 13:36 | 25 | 51 | RateD
6728 | 9-00:32:44 | 0:02 | -0.618 | 0.0171 | 1.7 | 0.85 | 4.1874 | 0.072 | 7 | - | - | 2021-11-13 13:36 | 25 | 51 | RateD
6729 | 9-00:33:32 | 0:02 | -0.618 | 0.0255 | 2.5 | 1.26 | 4.1774 | 0.107 | 10.4 | - | - | 2021-11-13 13:37 | 25 | 51 | RateD
6730 | 9-00:34:47 | 0:04 | -0.618 | 0.0384 | 3.7 | 1.91 | 4.1673 | 0.1608 | 15.6 | - | - | 2021-11-13 13:38 | 25 | 51 | RateD
6731 | 9-00:36:51 | 0:06 | -0.618 | 0.0596 | 5.8 | 2.96 | 4.1572 | 0.249 | 24.2 | - | - | 2021-11-13 13:40 | 25 | 51 | RateD
6732 | 9-00:39:51 | 0:09 | -0.618 | 0.0905 | 8.8 | 4.5 | 4.1495 | 0.3777 | 36.6 | - | - | 2021-11-13 13:43 | 25 | 51 | RateD
6733 | 9-00:42:51 | 0:12 | -0.618 | 0.1214 | 11.8 | 6.03 | 4.1451 | 0.5058 | 49.1 | - | - | 2021-11-13 13:46 | 25 | 51 | RateD
6734 | 9-00:45:51 | 0:15 | -0.618 | 0.1523 | 14.8 | 7.57 | 4.1423 | 0.6339 | 61.5 | - | - | 2021-11-13 13:49 | 25 | 51 | RateD
6735 | 9-00:48:52 | 0:18 | -0.618 | 0.1833 | 17.8 | 9.11 | 4.14 | 0.7621 | 73.9 | - | - | 2021-11-13 13:52 | 25 | 51 | RateD
6736 | 9-00:51:52 | 0:21 | -0.618 | 0.2142 | 20.8 | 10.65 | 4.1377 | 0.8901 | 86.3 | - | - | 2021-11-13 13:56 | 25 | 51 | RateD
6737 | 9-00:54:52 | 0:24 | -0.618 | 0.2451 | 23.8 | 12.18 | 4.1349 | 1.018 | 98.7 | - | - | 2021-11-13 13:58 | 25 | 51 | RateD
6738 | 9-00:57:52 | 0:27 | -0.618 | 0.2761 | 26.8 | 13.72 | 4.1319 | 1.146 | 111.2 | - | - | 2021-11-13 14:02 | 25 | 51 | RateD
6739 | 9-01:00:52 | 0:30 | -0.618 | 0.307 | 29.8 | 15.26 | 4.1281 | 1.2737 | 123.5 | - | - | 2021-11-13 14:04 | 25 | 51 | RateD
6740 | 9-01:03:52 | 0:33 | -0.618 | 0.338 | 32.8 | 16.79 | 4.122 | 1.4012 | 135.9 | - | - | 2021-11-13 14:08 | 25 | 51 | RateD
6741 | 9-01:06:53 | 0:36 | -0.618 | 0.3689 | 35.8 | 18.33 | 4.1132 | 1.5287 | 148.3 | - | - | 2021-11-13 14:11 | 25 | 51 | RateD
6742 | 9-01:09:16 | 0:38 | -0.618 | 0.3935 | 38.2 | 19.55 | 4.1031 | 1.6297 | 158.1 | - | - | 2021-11-13 14:13 | 25 | 51 | RateD
6743 | 9-01:11:07 | 0:40 | -0.618 | 0.4125 | 40 | 20.5 | 4.093 | 1.7076 | 165.6 | - | - | 2021-11-13 14:15 | 25 | 51 | RateD
6744 | 9-01:12:37 | 0:42 | -0.618 | 0.428 | 41.5 | 21.27 | 4.083 | 1.771 | 171.8 | - | - | 2021-11-13 14:16 | 25 | 51 | RateD
6745 | 9-01:13:56 | 0:43 | -0.618 | 0.4416 | 42.8 | 21.94 | 4.0729 | 1.8266 | 177.2 | - | - | 2021-11-13 14:18 | 25 | 51 | RateD
6746 | 9-01:15:10 | 0:44 | -0.618 | 0.4543 | 44.1 | 22.57 | 4.0628 | 1.8779 | 182.1 | - | - | 2021-11-13 14:19 | 25 | 51 | RateD
6747 | 9-01:16:23 | 0:45 | -0.618 | 0.4667 | 45.3 | 23.19 | 4.0527 | 1.9285 | 187 | - | - | 2021-11-13 14:20 | 25 | 51 | RateD
6748 | 9-01:17:35 | 0:47 | -0.618 | 0.4791 | 46.5 | 23.81 | 4.0427 | 1.9788 | 191.9 | - | - | 2021-11-13 14:21 | 25 | 51 | RateD
6749 | 9-01:18:51 | 0:48 | -0.618 | 0.4922 | 47.7 | 24.45 | 4.0326 | 2.0313 | 197 | - | - | 2021-11-13 14:22 | 25 | 51 | RateD
6750 | 9-01:20:13 | 0:49 | -0.6181 | 0.5063 | 49.1 | 25.16 | 4.0225 | 2.0884 | 202.6 | - | - | 2021-11-13 14:24 | 25 | 51 | RateD
6751 | 9-01:21:45 | 0:51 | -0.618 | 0.5221 | 50.6 | 25.94 | 4.0124 | 2.1516 | 208.7 | - | - | 2021-11-13 14:25 | 25 | 51 | RateD
6752 | 9-01:23:33 | 0:52 | -0.618 | 0.5406 | 52.4 | 26.86 | 4.0024 | 2.2258 | 215.9 | - | - | 2021-11-13 14:27 | 25 | 51 | RateD
6753 | 9-01:25:41 | 0:55 | -0.618 | 0.5626 | 54.6 | 27.95 | 3.9923 | 2.3138 | 224.4 | - | - | 2021-11-13 14:29 | 25 | 51 | RateD
6754 | 9-01:28:22 | 0:57 | -0.618 | 0.5902 | 57.2 | 29.33 | 3.9822 | 2.4238 | 235.1 | - | - | 2021-11-13 14:32 | 25 | 51 | RateD
6755 | 9-01:31:22 | 1:00 | -0.618 | 0.6212 | 60.2 | 30.86 | 3.9735 | 2.547 | 247 | - | - | 2021-11-13 14:35 | 25 | 51 | RateD
6756 | 9-01:34:23 | 1:03 | -0.618 | 0.6522 | 63.3 | 32.4 | 3.9665 | 2.67 | 259 | - | - | 2021-11-13 14:38 | 25 | 51 | RateD
6757 | 9-01:37:23 | 1:06 | -0.618 | 0.6831 | 66.3 | 33.94 | 3.9597 | 2.7927 | 270.9 | - | - | 2021-11-13 14:41 | 25 | 51 | RateD
6758 | 9-01:40:23 | 1:09 | -0.618 | 0.7141 | 69.3 | 35.48 | 3.9523 | 2.9152 | 282.8 | - | - | 2021-11-13 14:44 | 25 | 51 | RateD
6759 | 9-01:43:23 | 1:12 | -0.618 | 0.745 | 72.3 | 37.02 | 3.9438 | 3.0373 | 294.6 | - | - | 2021-11-13 14:47 | 25 | 51 | RateD
6760 | 9-01:46:21 | 1:15 | -0.618 | 0.7755 | 75.2 | 38.53 | 3.9337 | 3.1574 | 306.2 | - | - | 2021-11-13 14:50 | 25 | 51 | RateD
6761 | 9-01:48:55 | 1:18 | -0.618 | 0.8019 | 77.8 | 39.84 | 3.9236 | 3.261 | 316.3 | - | - | 2021-11-13 14:53 | 25 | 51 | RateD
6762 | 9-01:51:14 | 1:20 | -0.618 | 0.8258 | 80.1 | 41.04 | 3.9135 | 3.355 | 325.4 | - | - | 2021-11-13 14:55 | 25 | 51 | RateD
6763 | 9-01:53:22 | 1:22 | -0.618 | 0.8478 | 82.2 | 42.13 | 3.9035 | 3.4409 | 333.7 | - | - | 2021-11-13 14:57 | 25 | 51 | RateD
6764 | 9-01:55:26 | 1:24 | -0.618 | 0.869 | 84.3 | 43.18 | 3.8934 | 3.5235 | 341.8 | - | - | 2021-11-13 14:59 | 25 | 51 | RateD
6765 | 9-01:57:26 | 1:26 | -0.6181 | 0.8896 | 86.3 | 44.2 | 3.8833 | 3.6035 | 349.5 | - | - | 2021-11-13 15:01 | 25 | 51 | RateD
6766 | 9-01:59:26 | 1:28 | -0.618 | 0.9102 | 88.3 | 45.23 | 3.8732 | 3.6834 | 357.3 | - | - | 2021-11-13 15:03 | 25 | 51 | RateD
6767 | 9-02:01:24 | 1:30 | -0.618 | 0.9305 | 90.3 | 46.24 | 3.8632 | 3.7621 | 364.9 | - | - | 2021-11-13 15:05 | 25 | 51 | RateD
6768 | 9-02:03:20 | 1:32 | -0.618 | 0.9504 | 92.2 | 47.22 | 3.8531 | 3.8387 | 372.3 | - | - | 2021-11-13 15:07 | 25 | 51 | RateD
6769 | 9-02:05:09 | 1:34 | -0.618 | 0.9692 | 94 | 48.16 | 3.843 | 3.9111 | 379.3 | - | - | 2021-11-13 15:09 | 25 | 51 | RateD
6770 | 9-02:06:53 | 1:36 | -0.618 | 0.987 | 95.7 | 49.04 | 3.8329 | 3.9795 | 386 | - | - | 2021-11-13 15:11 | 25 | 51 | RateD
6771 | 9-02:08:37 | 1:38 | -0.618 | 1.0048 | 97.5 | 49.93 | 3.8229 | 4.0477 | 392.6 | - | - | 2021-11-13 15:12 | 25 | 51 | RateD
6772 | 9-02:10:19 | 1:39 | -0.618 | 1.0224 | 99.2 | 50.8 | 3.8128 | 4.1146 | 399.1 | - | - | 2021-11-13 15:14 | 25 | 51 | RateD
6773 | 9-02:12:06 | 1:41 | -0.618 | 1.0406 | 100.9 | 51.71 | 3.8027 | 4.1842 | 405.8 | - | - | 2021-11-13 15:16 | 25 | 51 | RateD
6774 | 9-02:13:58 | 1:43 | -0.618 | 1.0599 | 102.8 | 52.67 | 3.7926 | 4.2574 | 412.9 | - | - | 2021-11-13 15:18 | 25 | 51 | RateD
6775 | 9-02:15:56 | 1:45 | -0.618 | 1.0802 | 104.8 | 53.67 | 3.7826 | 4.3342 | 420.4 | - | - | 2021-11-13 15:20 | 25 | 51 | RateD
6776 | 9-02:18:04 | 1:47 | -0.618 | 1.1022 | 106.9 | 54.77 | 3.7725 | 4.4173 | 428.4 | - | - | 2021-11-13 15:22 | 25 | 51 | RateD
6777 | 9-02:20:21 | 1:49 | -0.618 | 1.1256 | 109.2 | 55.93 | 3.7624 | 4.5055 | 437 | - | - | 2021-11-13 15:24 | 25 | 51 | RateD
6778 | 9-02:22:44 | 1:52 | -0.618 | 1.1502 | 111.6 | 57.15 | 3.7523 | 4.5978 | 446 | - | - | 2021-11-13 15:26 | 25 | 51 | RateD
6779 | 9-02:25:16 | 1:54 | -0.618 | 1.1763 | 114.1 | 58.45 | 3.7422 | 4.6958 | 455.5 | - | - | 2021-11-13 15:29 | 25 | 51 | RateD
6780 | 9-02:27:51 | 1:57 | -0.618 | 1.203 | 116.7 | 59.78 | 3.7322 | 4.7956 | 465.1 | - | - | 2021-11-13 15:31 | 25 | 51 | RateD
6781 | 9-02:30:29 | 1:59 | -0.618 | 1.2301 | 119.3 | 61.12 | 3.7221 | 4.8964 | 474.9 | - | - | 2021-11-13 15:34 | 25 | 51 | RateD
6782 | 9-02:33:06 | 2:02 | -0.618 | 1.257 | 121.9 | 62.46 | 3.712 | 4.9965 | 484.6 | - | - | 2021-11-13 15:37 | 25 | 51 | RateD
6783 | 9-02:35:42 | 2:05 | -0.618 | 1.2838 | 124.5 | 63.79 | 3.7019 | 5.0961 | 494.3 | - | - | 2021-11-13 15:39 | 25 | 51 | RateD
6784 | 9-02:38:15 | 2:07 | -0.618 | 1.31 | 127.1 | 65.09 | 3.6919 | 5.1927 | 503.7 | - | - | 2021-11-13 15:42 | 25 | 51 | RateD
6785 | 9-02:40:43 | 2:10 | -0.618 | 1.3355 | 129.5 | 66.36 | 3.6818 | 5.2866 | 512.8 | - | - | 2021-11-13 15:44 | 25 | 51 | RateD
6786 | 9-02:43:10 | 2:12 | -0.618 | 1.3606 | 132 | 67.61 | 3.6717 | 5.3792 | 521.7 | - | - | 2021-11-13 15:47 | 25 | 51 | RateD
6787 | 9-02:45:33 | 2:14 | -0.618 | 1.3852 | 134.4 | 68.83 | 3.6616 | 5.4693 | 530.5 | - | - | 2021-11-13 15:49 | 25 | 51 | RateD
6788 | 9-02:48:00 | 2:17 | -0.618 | 1.4104 | 136.8 | 70.08 | 3.6516 | 5.5615 | 539.4 | - | - | 2021-11-13 15:52 | 25 | 51 | RateD
6789 | 9-02:50:25 | 2:19 | -0.618 | 1.4354 | 139.2 | 71.32 | 3.6415 | 5.6526 | 548.3 | - | - | 2021-11-13 15:54 | 25 | 51 | RateD
6790 | 9-02:52:56 | 2:22 | -0.6181 | 1.4614 | 141.7 | 72.61 | 3.6314 | 5.747 | 557.4 | - | - | 2021-11-13 15:57 | 25 | 51 | RateD
6791 | 9-02:55:37 | 2:25 | -0.6181 | 1.4889 | 144.4 | 73.98 | 3.6213 | 5.8469 | 567.1 | - | - | 2021-11-13 15:59 | 25 | 51 | RateD
6792 | 9-02:58:37 | 2:28 | -0.618 | 1.5199 | 147.4 | 75.52 | 3.6117 | 5.9588 | 578 | - | - | 2021-11-13 16:02 | 25 | 51 | RateD
6793 | 9-03:01:37 | 2:31 | -0.618 | 1.5508 | 150.4 | 77.06 | 3.6044 | 6.0704 | 588.8 | - | - | 2021-11-13 16:05 | 25 | 51 | RateD
6794 | 9-03:04:37 | 2:34 | -0.618 | 1.5817 | 153.4 | 78.59 | 3.5992 | 6.1818 | 599.6 | - | - | 2021-11-13 16:08 | 25 | 51 | RateD
6795 | 9-03:07:38 | 2:37 | -0.618 | 1.6127 | 156.4 | 80.13 | 3.5941 | 6.2932 | 610.4 | - | - | 2021-11-13 16:11 | 25 | 51 | RateD
6796 | 9-03:10:38 | 2:40 | -0.618 | 1.6437 | 159.4 | 81.67 | 3.5879 | 6.4044 | 621.2 | - | - | 2021-11-13 16:14 | 25 | 51 | RateD
6797 | 9-03:13:38 | 2:43 | -0.618 | 1.6746 | 162.4 | 83.21 | 3.579 | 6.5152 | 631.9 | - | - | 2021-11-13 16:17 | 25 | 51 | RateD
6798 | 9-03:16:02 | 2:45 | -0.618 | 1.6992 | 164.8 | 84.43 | 3.5689 | 6.6033 | 640.5 | - | - | 2021-11-13 16:20 | 25 | 51 | RateD
6799 | 9-03:17:51 | 2:47 | -0.618 | 1.7179 | 166.6 | 85.36 | 3.5589 | 6.67 | 646.9 | - | - | 2021-11-13 16:21 | 25 | 51 | RateD
6800 | 9-03:19:17 | 2:48 | -0.618 | 1.7327 | 168.1 | 86.1 | 3.5488 | 6.7226 | 652 | - | - | 2021-11-13 16:23 | 25 | 51 | RateD
6801 | 9-03:20:28 | 2:49 | -0.618 | 1.745 | 169.3 | 86.71 | 3.5387 | 6.7659 | 656.3 | - | - | 2021-11-13 16:24 | 25 | 51 | RateD
6802 | 9-03:21:30 | 2:50 | -0.618 | 1.7555 | 170.3 | 87.23 | 3.5286 | 6.8032 | 659.9 | - | - | 2021-11-13 16:25 | 25 | 51 | RateD
6803 | 9-03:22:25 | 2:51 | -0.6181 | 1.765 | 171.2 | 87.7 | 3.5186 | 6.8366 | 663.1 | - | - | 2021-11-13 16:26 | 25 | 51 | RateD
6804 | 9-03:23:15 | 2:52 | -0.618 | 1.7736 | 172 | 88.13 | 3.5083 | 6.8668 | 666 | - | - | 2021-11-13 16:27 | 25 | 51 | RateD
6805 | 9-03:24:01 | 2:53 | -0.618 | 1.7815 | 172.8 | 88.52 | 3.4983 | 6.8946 | 668.7 | - | - | 2021-11-13 16:28 | 25 | 51 | RateD
6806 | 9-03:24:46 | 2:54 | -0.618 | 1.7892 | 173.5 | 88.9 | 3.4882 | 6.9213 | 671.3 | - | - | 2021-11-13 16:28 | 25 | 51 | RateD
6807 | 9-03:25:32 | 2:54 | -0.618 | 1.7971 | 174.3 | 89.3 | 3.4781 | 6.9489 | 674 | - | - | 2021-11-13 16:29 | 25 | 51 | RateD
6808 | 9-03:26:19 | 2:55 | -0.618 | 1.8053 | 175.1 | 89.7 | 3.468 | 6.9772 | 676.7 | - | - | 2021-11-13 16:30 | 25 | 51 | RateD
6809 | 9-03:27:07 | 2:56 | -0.618 | 1.8135 | 175.9 | 90.11 | 3.458 | 7.0057 | 679.5 | - | - | 2021-11-13 16:31 | 25 | 51 | RateD
6810 | 9-03:27:56 | 2:57 | -0.618 | 1.8218 | 176.7 | 90.52 | 3.4479 | 7.0345 | 682.3 | - | - | 2021-11-13 16:32 | 25 | 51 | RateD
6811 | 9-03:28:43 | 2:58 | -0.618 | 1.83 | 177.5 | 90.93 | 3.4377 | 7.0626 | 685 | - | - | 2021-11-13 16:32 | 25 | 51 | RateD
6812 | 9-03:29:30 | 2:58 | -0.618 | 1.8379 | 178.3 | 91.32 | 3.4276 | 7.0899 | 687.7 | - | - | 2021-11-13 16:33 | 25 | 51 | RateD
6813 | 9-03:30:15 | 2:59 | -0.618 | 1.8457 | 179 | 91.71 | 3.4173 | 7.1165 | 690.3 | - | - | 2021-11-13 16:34 | 25 | 51 | RateD
6814 | 9-03:30:57 | 3:00 | -0.618 | 1.8529 | 179.7 | 92.07 | 3.4073 | 7.1412 | 692.7 | - | - | 2021-11-13 16:35 | 25 | 51 | RateD
6815 | 9-03:31:38 | 3:01 | -0.618 | 1.86 | 180.4 | 92.42 | 3.397 | 7.1651 | 695 | - | - | 2021-11-13 16:35 | 25 | 51 | RateD
6816 | 9-03:32:16 | 3:01 | -0.618 | 1.8665 | 181 | 92.75 | 3.387 | 7.1874 | 697.1 | - | - | 2021-11-13 16:36 | 25 | 51 | RateD
6817 | 9-03:32:52 | 3:02 | -0.618 | 1.8727 | 181.6 | 93.05 | 3.3769 | 7.2082 | 699.1 | - | - | 2021-11-13 16:36 | 25 | 51 | RateD
6818 | 9-03:33:26 | 3:02 | -0.618 | 1.8786 | 182.2 | 93.34 | 3.3668 | 7.228 | 701.1 | - | - | 2021-11-13 16:37 | 25 | 51 | RateD
6819 | 9-03:33:58 | 3:03 | -0.618 | 1.8839 | 182.7 | 93.61 | 3.3567 | 7.2461 | 702.8 | - | - | 2021-11-13 16:38 | 25 | 51 | RateD
6820 | 9-03:34:27 | 3:03 | -0.618 | 1.889 | 183.2 | 93.86 | 3.3467 | 7.263 | 704.5 | - | - | 2021-11-13 16:38 | 25 | 51 | RateD
6821 | 9-03:34:55 | 3:04 | -0.618 | 1.8938 | 183.7 | 94.1 | 3.3366 | 7.2792 | 706 | - | - | 2021-11-13 16:39 | 25 | 51 | RateD
6822 | 9-03:35:23 | 3:04 | -0.618 | 1.8985 | 184.1 | 94.34 | 3.3264 | 7.2949 | 707.6 | - | - | 2021-11-13 16:39 | 25 | 51 | RateD
6823 | 9-03:35:48 | 3:05 | -0.618 | 1.9028 | 184.6 | 94.55 | 3.3161 | 7.3092 | 708.9 | - | - | 2021-11-13 16:39 | 25 | 51 | RateD
6824 | 9-03:36:12 | 3:05 | -0.618 | 1.9069 | 185 | 94.75 | 3.3061 | 7.3228 | 710.3 | - | - | 2021-11-13 16:40 | 25 | 51 | RateD
6825 | 9-03:36:34 | 3:06 | -0.618 | 1.9108 | 185.3 | 94.94 | 3.296 | 7.3353 | 711.5 | - | - | 2021-11-13 16:40 | 25 | 51 | RateD
6826 | 9-03:36:56 | 3:06 | -0.618 | 1.9146 | 185.7 | 95.13 | 3.2856 | 7.348 | 712.7 | - | - | 2021-11-13 16:41 | 25 | 51 | RateD
6827 | 9-03:37:17 | 3:06 | -0.618 | 1.9182 | 186.1 | 95.31 | 3.2754 | 7.3598 | 713.9 | - | - | 2021-11-13 16:41 | 25 | 51 | RateD
6828 | 9-03:37:37 | 3:07 | -0.618 | 1.9216 | 186.4 | 95.48 | 3.2651 | 7.371 | 714.9 | - | - | 2021-11-13 16:41 | 25 | 51 | RateD
6829 | 9-03:37:57 | 3:07 | -0.618 | 1.9249 | 186.7 | 95.65 | 3.2551 | 7.3818 | 716 | - | - | 2021-11-13 16:42 | 25 | 51 | RateD
6830 | 9-03:38:15 | 3:07 | -0.618 | 1.9282 | 187 | 95.81 | 3.2447 | 7.3923 | 717 | - | - | 2021-11-13 16:42 | 25 | 51 | RateD
6831 | 9-03:38:33 | 3:07 | -0.618 | 1.9312 | 187.3 | 95.96 | 3.2346 | 7.402 | 717.9 | - | - | 2021-11-13 16:42 | 25 | 51 | RateD
6832 | 9-03:38:50 | 3:08 | -0.618 | 1.9341 | 187.6 | 96.11 | 3.2244 | 7.4116 | 718.9 | - | - | 2021-11-13 16:42 | 25 | 51 | RateD
6833 | 9-03:39:07 | 3:08 | -0.618 | 1.9371 | 187.9 | 96.25 | 3.214 | 7.4211 | 719.8 | - | - | 2021-11-13 16:43 | 25 | 51 | RateD
6834 | 9-03:39:23 | 3:08 | -0.618 | 1.9398 | 188.1 | 96.39 | 3.2039 | 7.4298 | 720.6 | - | - | 2021-11-13 16:43 | 25 | 51 | RateD
6835 | 9-03:39:39 | 3:09 | -0.618 | 1.9424 | 188.4 | 96.52 | 3.1937 | 7.4383 | 721.5 | - | - | 2021-11-13 16:43 | 25 | 51 | RateD
6836 | 9-03:39:54 | 3:09 | -0.618 | 1.9451 | 188.7 | 96.65 | 3.1833 | 7.4467 | 722.3 | - | - | 2021-11-13 16:44 | 25 | 51 | RateD
6837 | 9-03:40:09 | 3:09 | -0.618 | 1.9476 | 188.9 | 96.77 | 3.1732 | 7.4547 | 723.1 | - | - | 2021-11-13 16:44 | 25 | 51 | RateD
6838 | 9-03:40:23 | 3:09 | -0.618 | 1.95 | 189.1 | 96.9 | 3.1631 | 7.4623 | 723.8 | - | - | 2021-11-13 16:44 | 25 | 51 | RateD
6839 | 9-03:40:36 | 3:10 | -0.618 | 1.9523 | 189.4 | 97.01 | 3.1531 | 7.4696 | 724.5 | - | - | 2021-11-13 16:44 | 25 | 51 | RateD
6840 | 9-03:40:49 | 3:10 | -0.618 | 1.9546 | 189.6 | 97.12 | 3.143 | 7.4768 | 725.2 | - | - | 2021-11-13 16:44 | 25 | 51 | RateD
6841 | 9-03:41:03 | 3:10 | -0.618 | 1.9569 | 189.8 | 97.24 | 3.1326 | 7.484 | 725.9 | - | - | 2021-11-13 16:45 | 25 | 51 | RateD
6842 | 9-03:41:16 | 3:10 | -0.618 | 1.9591 | 190 | 97.35 | 3.1224 | 7.4908 | 726.6 | - | - | 2021-11-13 16:45 | 25 | 51 | RateD
6843 | 9-03:41:28 | 3:10 | -0.618 | 1.9613 | 190.2 | 97.45 | 3.112 | 7.4977 | 727.2 | - | - | 2021-11-13 16:45 | 25 | 51 | RateD
6844 | 9-03:41:41 | 3:11 | -0.618 | 1.9634 | 190.4 | 97.56 | 3.1016 | 7.5044 | 727.9 | - | - | 2021-11-13 16:45 | 25 | 51 | RateD
6845 | 9-03:41:53 | 3:11 | -0.618 | 1.9656 | 190.6 | 97.67 | 3.0912 | 7.5109 | 728.5 | - | - | 2021-11-13 16:46 | 25 | 51 | RateD
6846 | 9-03:42:05 | 3:11 | -0.618 | 1.9675 | 190.8 | 97.77 | 3.0808 | 7.517 | 729.1 | - | - | 2021-11-13 16:46 | 25 | 51 | RateD
6847 | 9-03:42:16 | 3:11 | -0.618 | 1.9695 | 191 | 97.86 | 3.0707 | 7.523 | 729.7 | - | - | 2021-11-13 16:46 | 25 | 51 | RateD
6848 | 9-03:42:27 | 3:11 | -0.618 | 1.9714 | 191.2 | 97.96 | 3.0607 | 7.5288 | 730.2 | - | - | 2021-11-13 16:46 | 25 | 51 | RateD
6849 | 9-03:42:39 | 3:12 | -0.618 | 1.9733 | 191.4 | 98.05 | 3.0501 | 7.5348 | 730.8 | - | - | 2021-11-13 16:46 | 25 | 51 | RateD
6850 | 9-03:42:49 | 3:12 | -0.6181 | 1.9752 | 191.6 | 98.15 | 3.0401 | 7.5404 | 731.4 | - | - | 2021-11-13 16:46 | 25 | 51 | RateD
6851 | 9-03:43:00 | 3:12 | -0.618 | 1.9771 | 191.8 | 98.24 | 3.0297 | 7.5461 | 731.9 | - | - | 2021-11-13 16:47 | 25 | 51 | RateD
6852 | 9-03:43:11 | 3:12 | -0.6181 | 1.9789 | 191.9 | 98.33 | 3.0191 | 7.5518 | 732.5 | - | - | 2021-11-13 16:47 | 25 | 51 | RateD
6853 | 9-03:43:22 | 3:12 | -0.618 | 1.9807 | 192.1 | 98.42 | 3.0089 | 7.5572 | 733 | - | - | 2021-11-13 16:47 | 25 | 51 | RateD
6854 | 9-03:43:32 | 3:12 | -0.618 | 1.9825 | 192.3 | 98.51 | 2.9987 | 7.5624 | 733.5 | - | - | 2021-11-13 16:47 | 25 | 51 | RateD
6855 | 9-03:43:42 | 3:13 | -0.618 | 1.9842 | 192.5 | 98.59 | 2.9883 | 7.5677 | 734 | - | - | 2021-11-13 16:47 | 25 | 51 | RateD
6856 | 9-03:43:51 | 3:13 | -0.618 | 1.9859 | 192.6 | 98.68 | 2.9782 | 7.5725 | 734.5 | - | - | 2021-11-13 16:48 | 25 | 51 | RateD
6857 | 9-03:44:01 | 3:13 | -0.618 | 1.9875 | 192.8 | 98.76 | 2.9681 | 7.5774 | 735 | - | - | 2021-11-13 16:48 | 25 | 51 | RateD
6858 | 9-03:44:11 | 3:13 | -0.618 | 1.9892 | 192.9 | 98.84 | 2.9577 | 7.5824 | 735.4 | - | - | 2021-11-13 16:48 | 25 | 51 | RateD
6859 | 9-03:44:20 | 3:13 | -0.618 | 1.9908 | 193.1 | 98.92 | 2.9474 | 7.5872 | 735.9 | - | - | 2021-11-13 16:48 | 25 | 51 | RateD
6860 | 9-03:44:30 | 3:13 | -0.618 | 1.9924 | 193.3 | 99 | 2.937 | 7.592 | 736.4 | - | - | 2021-11-13 16:48 | 25 | 51 | RateD
6861 | 9-03:44:39 | 3:14 | -0.618 | 1.9941 | 193.4 | 99.08 | 2.9264 | 7.5968 | 736.8 | - | - | 2021-11-13 16:48 | 25 | 51 | RateD
6862 | 9-03:44:49 | 3:14 | -0.618 | 1.9957 | 193.6 | 99.17 | 2.9157 | 7.6016 | 737.3 | - | - | 2021-11-13 16:48 | 25 | 51 | RateD
6863 | 9-03:44:58 | 3:14 | -0.618 | 1.9972 | 193.7 | 99.24 | 2.9057 | 7.6061 | 737.7 | - | - | 2021-11-13 16:49 | 25 | 51 | RateD
6864 | 9-03:45:07 | 3:14 | -0.618 | 1.9988 | 193.9 | 99.32 | 2.8954 | 7.6105 | 738.2 | - | - | 2021-11-13 16:49 | 25 | 51 | RateD
6865 | 9-03:45:16 | 3:14 | -0.618 | 2.0003 | 194 | 99.39 | 2.8852 | 7.6149 | 738.6 | - | - | 2021-11-13 16:49 | 25 | 51 | RateD
6866 | 9-03:45:25 | 3:14 | -0.618 | 2.0019 | 194.2 | 99.47 | 2.8745 | 7.6194 | 739 | - | - | 2021-11-13 16:49 | 25 | 51 | RateD
6867 | 9-03:45:34 | 3:14 | -0.618 | 2.0034 | 194.3 | 99.55 | 2.864 | 7.6238 | 739.5 | - | - | 2021-11-13 16:49 | 25 | 51 | RateD
6868 | 9-03:45:43 | 3:15 | -0.618 | 2.0049 | 194.5 | 99.62 | 2.8534 | 7.6282 | 739.9 | - | - | 2021-11-13 16:49 | 25 | 51 | RateD
6869 | 9-03:45:51 | 3:15 | -0.6181 | 2.0065 | 194.6 | 99.7 | 2.8427 | 7.6325 | 740.3 | - | - | 2021-11-13 16:49 | 25 | 51 | RateD
6870 | 9-03:46:00 | 3:15 | -0.618 | 2.008 | 194.8 | 99.78 | 2.832 | 7.6369 | 740.7 | - | - | 2021-11-13 16:50 | 25 | 51 | RateD
6871 | 9-03:46:09 | 3:15 | -0.6181 | 2.0095 | 194.9 | 99.85 | 2.8213 | 7.6413 | 741.2 | - | - | 2021-11-13 16:50 | 25 | 51 | RateD
6872 | 9-03:46:18 | 3:15 | -0.618 | 2.0109 | 195 | 99.92 | 2.8113 | 7.6452 | 741.5 | - | - | 2021-11-13 16:50 | 25 | 51 | RateD
6873 | 9-03:46:26 | 3:15 | -0.618 | 2.0124 | 195.2 | 99.99 | 2.801 | 7.6493 | 741.9 | - | - | 2021-11-13 16:50 | 25 | 51 | RateD
6874 | 9-03:46:27 | 3:15 | -0.618 | 2.0125 | 195.2 | 100 | 2.7999 | 7.6496 | 742 | - | - | 2021-11-13 16:50 | 25 | 51 | RateD
6875 | 9-03:46:27 | 0:00 | 0.618 | 0 | 0 | 0 | 2.9691 | 0 | 0 | - | - | 2021-11-13 16:50 | 26 | 52 | RateC
6876 | 9-03:46:29 | 0:00 | 0.618 | 0.0003 | 0 | 0.02 | 3.067 | 0.001 | 0.1 | - | - | 2021-11-13 16:50 | 26 | 52 | RateC
6877 | 9-03:46:29 | 0:00 | 0.618 | 0.0004 | 0 | 0.02 | 3.1004 | 0.0013 | 0.1 | - | - | 2021-11-13 16:50 | 26 | 52 | RateC
6878 | 9-03:46:30 | 0:00 | 0.618 | 0.0005 | 0.1 | 0.03 | 3.1306 | 0.0017 | 0.2 | - | - | 2021-11-13 16:50 | 26 | 52 | RateC
6879 | 9-03:46:32 | 0:00 | 0.618 | 0.0009 | 0.1 | 0.04 | 3.2002 | 0.0027 | 0.3 | - | - | 2021-11-13 16:50 | 26 | 52 | RateC
6880 | 9-03:46:34 | 0:00 | 0.618 | 0.0012 | 0.1 | 0.06 | 3.2563 | 0.0038 | 0.4 | - | - | 2021-11-13 16:50 | 26 | 52 | RateC
6881 | 9-03:46:35 | 0:00 | 0.618 | 0.0015 | 0.1 | 0.07 | 3.3023 | 0.0048 | 0.5 | - | - | 2021-11-13 16:50 | 26 | 52 | RateC
6882 | 9-03:46:37 | 0:00 | 0.618 | 0.0018 | 0.2 | 0.09 | 3.3446 | 0.0059 | 0.6 | - | - | 2021-11-13 16:50 | 26 | 52 | RateC
6883 | 9-03:46:39 | 0:00 | 0.618 | 0.0022 | 0.2 | 0.11 | 3.3843 | 0.007 | 0.7 | - | - | 2021-11-13 16:50 | 26 | 52 | RateC
6884 | 9-03:46:41 | 0:00 | 0.618 | 0.0025 | 0.2 | 0.12 | 3.4208 | 0.0082 | 0.8 | - | - | 2021-11-13 16:50 | 26 | 52 | RateC
6885 | 9-03:46:43 | 0:00 | 0.618 | 0.0027 | 0.3 | 0.14 | 3.4437 | 0.009 | 0.9 | - | - | 2021-11-13 16:50 | 26 | 52 | RateC
6886 | 9-03:46:43 | 0:00 | 0.618 | 0.0028 | 0.3 | 0.14 | 3.4546 | 0.0093 | 0.9 | - | - | 2021-11-13 16:50 | 26 | 52 | RateC
6887 | 9-03:46:44 | 0:00 | 0.618 | 0.0029 | 0.3 | 0.15 | 3.4648 | 0.0097 | 0.9 | - | - | 2021-11-13 16:50 | 26 | 52 | RateC
6888 | 9-03:46:45 | 0:00 | 0.618 | 0.0032 | 0.3 | 0.16 | 3.4831 | 0.0104 | 1 | - | - | 2021-11-13 16:50 | 26 | 52 | RateC
6889 | 9-03:46:46 | 0:00 | 0.618 | 0.0034 | 0.3 | 0.17 | 3.5003 | 0.0112 | 1.1 | - | - | 2021-11-13 16:50 | 26 | 52 | RateC
6890 | 9-03:46:48 | 0:00 | 0.618 | 0.0036 | 0.3 | 0.18 | 3.5164 | 0.012 | 1.2 | - | - | 2021-11-13 16:50 | 26 | 52 | RateC
6891 | 9-03:46:49 | 0:00 | 0.618 | 0.0038 | 0.4 | 0.19 | 3.5307 | 0.0128 | 1.2 | - | - | 2021-11-13 16:50 | 26 | 52 | RateC
6892 | 9-03:46:50 | 0:00 | 0.618 | 0.0041 | 0.4 | 0.2 | 3.5423 | 0.0136 | 1.3 | - | - | 2021-11-13 16:50 | 26 | 52 | RateC
6893 | 9-03:46:52 | 0:00 | 0.618 | 0.0044 | 0.4 | 0.22 | 3.5555 | 0.0148 | 1.4 | - | - | 2021-11-13 16:51 | 26 | 52 | RateC
6894 | 9-03:46:55 | 0:00 | 0.618 | 0.0048 | 0.5 | 0.24 | 3.5677 | 0.0164 | 1.6 | - | - | 2021-11-13 16:51 | 26 | 52 | RateC
6895 | 9-03:46:58 | 0:01 | 0.618 | 0.0054 | 0.5 | 0.27 | 3.5778 | 0.0183 | 1.8 | - | - | 2021-11-13 16:51 | 26 | 52 | RateC
6896 | 9-03:47:03 | 0:01 | 0.618 | 0.0063 | 0.6 | 0.31 | 3.5882 | 0.0215 | 2.1 | - | - | 2021-11-13 16:51 | 26 | 52 | RateC
6897 | 9-03:47:11 | 0:01 | 0.618 | 0.0077 | 0.7 | 0.38 | 3.5982 | 0.0266 | 2.6 | - | - | 2021-11-13 16:51 | 26 | 52 | RateC
6898 | 9-03:47:25 | 0:01 | 0.618 | 0.0101 | 1 | 0.5 | 3.6085 | 0.0352 | 3.4 | - | - | 2021-11-13 16:51 | 26 | 52 | RateC
6899 | 9-03:47:48 | 0:01 | 0.618 | 0.0139 | 1.3 | 0.69 | 3.6186 | 0.049 | 4.8 | - | - | 2021-11-13 16:51 | 26 | 52 | RateC
6900 | 9-03:48:24 | 0:02 | 0.618 | 0.0201 | 2 | 1 | 3.6286 | 0.0717 | 6.9 | - | - | 2021-11-13 16:52 | 26 | 52 | RateC
6901 | 9-03:49:48 | 0:03 | 0.618 | 0.0346 | 3.4 | 1.71 | 3.6387 | 0.1242 | 12.1 | - | - | 2021-11-13 16:53 | 26 | 52 | RateC
6902 | 9-03:52:48 | 0:06 | 0.618 | 0.0655 | 6.4 | 3.25 | 3.6452 | 0.2368 | 23 | - | - | 2021-11-13 16:56 | 26 | 52 | RateC
6903 | 9-03:55:48 | 0:09 | 0.618 | 0.0964 | 9.4 | 4.78 | 3.6517 | 0.3495 | 33.9 | - | - | 2021-11-13 16:59 | 26 | 52 | RateC
6904 | 9-03:58:49 | 0:12 | 0.618 | 0.1274 | 12.4 | 6.31 | 3.6592 | 0.4628 | 44.9 | - | - | 2021-11-13 17:02 | 26 | 52 | RateC
6905 | 9-04:01:49 | 0:15 | 0.618 | 0.1583 | 15.4 | 7.85 | 3.6674 | 0.5762 | 55.9 | - | - | 2021-11-13 17:05 | 26 | 52 | RateC
6906 | 9-04:04:49 | 0:18 | 0.618 | 0.1893 | 18.4 | 9.38 | 3.6756 | 0.6897 | 66.9 | - | - | 2021-11-13 17:08 | 26 | 52 | RateC
6907 | 9-04:07:49 | 0:21 | 0.618 | 0.2202 | 21.4 | 10.91 | 3.6823 | 0.8035 | 77.9 | - | - | 2021-11-13 17:11 | 26 | 52 | RateC
6908 | 9-04:10:50 | 0:24 | 0.618 | 0.2511 | 24.4 | 12.44 | 3.6864 | 0.9175 | 89 | - | - | 2021-11-13 17:14 | 26 | 52 | RateC
6909 | 9-04:13:50 | 0:27 | 0.618 | 0.282 | 27.4 | 13.98 | 3.6895 | 1.0315 | 100 | - | - | 2021-11-13 17:17 | 26 | 52 | RateC
6910 | 9-04:16:50 | 0:30 | 0.618 | 0.313 | 30.4 | 15.51 | 3.6925 | 1.1456 | 111.1 | - | - | 2021-11-13 17:20 | 26 | 52 | RateC
6911 | 9-04:19:50 | 0:33 | 0.618 | 0.3439 | 33.4 | 17.04 | 3.6959 | 1.2601 | 122.2 | - | - | 2021-11-13 17:23 | 26 | 52 | RateC
6912 | 9-04:22:50 | 0:36 | 0.618 | 0.3749 | 36.4 | 18.58 | 3.7006 | 1.3745 | 133.3 | - | - | 2021-11-13 17:26 | 26 | 52 | RateC
6913 | 9-04:25:51 | 0:39 | 0.618 | 0.4058 | 39.4 | 20.11 | 3.7068 | 1.4892 | 144.4 | - | - | 2021-11-13 17:29 | 26 | 52 | RateC
6914 | 9-04:28:51 | 0:42 | 0.618 | 0.4368 | 42.4 | 21.65 | 3.7137 | 1.604 | 155.6 | - | - | 2021-11-13 17:32 | 26 | 52 | RateC
6915 | 9-04:31:51 | 0:45 | 0.618 | 0.4677 | 45.4 | 23.18 | 3.7219 | 1.7189 | 166.7 | - | - | 2021-11-13 17:35 | 26 | 52 | RateC
6916 | 9-04:34:51 | 0:48 | 0.618 | 0.4986 | 48.4 | 24.71 | 3.7309 | 1.8341 | 177.9 | - | - | 2021-11-13 17:38 | 26 | 52 | RateC
6917 | 9-04:37:52 | 0:51 | 0.618 | 0.5296 | 51.4 | 26.24 | 3.7407 | 1.9498 | 189.1 | - | - | 2021-11-13 17:42 | 26 | 52 | RateC
6918 | 9-04:40:52 | 0:54 | 0.618 | 0.5606 | 54.4 | 27.78 | 3.7506 | 2.066 | 200.4 | - | - | 2021-11-13 17:44 | 26 | 52 | RateC
6919 | 9-04:43:52 | 0:57 | 0.618 | 0.5915 | 57.4 | 29.31 | 3.7607 | 2.182 | 211.6 | - | - | 2021-11-13 17:48 | 26 | 52 | RateC
6920 | 9-04:46:52 | 1:00 | 0.618 | 0.6224 | 60.4 | 30.84 | 3.7706 | 2.2984 | 222.9 | - | - | 2021-11-13 17:51 | 26 | 52 | RateC
6921 | 9-04:49:52 | 1:03 | 0.618 | 0.6533 | 63.4 | 32.37 | 3.7807 | 2.4149 | 234.2 | - | - | 2021-11-13 17:54 | 26 | 52 | RateC
6922 | 9-04:52:53 | 1:06 | 0.618 | 0.6843 | 66.4 | 33.91 | 3.7903 | 2.5322 | 245.6 | - | - | 2021-11-13 17:57 | 26 | 52 | RateC
6923 | 9-04:55:53 | 1:09 | 0.618 | 0.7152 | 69.4 | 35.44 | 3.8001 | 2.6497 | 257 | - | - | 2021-11-13 18:00 | 26 | 52 | RateC
6924 | 9-04:58:52 | 1:12 | 0.6181 | 0.746 | 72.4 | 36.97 | 3.8101 | 2.7668 | 268.4 | - | - | 2021-11-13 18:02 | 26 | 52 | RateC
6925 | 9-05:01:52 | 1:15 | 0.618 | 0.7768 | 75.3 | 38.5 | 3.8202 | 2.8845 | 279.8 | - | - | 2021-11-13 18:06 | 26 | 52 | RateC
6926 | 9-05:04:38 | 1:18 | 0.618 | 0.8054 | 78.1 | 39.91 | 3.8303 | 2.9938 | 290.4 | - | - | 2021-11-13 18:08 | 26 | 52 | RateC
6927 | 9-05:07:21 | 1:21 | 0.618 | 0.8334 | 80.8 | 41.3 | 3.8404 | 3.1012 | 300.8 | - | - | 2021-11-13 18:11 | 26 | 52 | RateC
6928 | 9-05:09:51 | 1:23 | 0.618 | 0.8591 | 83.3 | 42.57 | 3.8504 | 3.2 | 310.4 | - | - | 2021-11-13 18:13 | 26 | 52 | RateC
6929 | 9-05:12:09 | 1:26 | 0.618 | 0.8828 | 85.6 | 43.74 | 3.8605 | 3.2912 | 319.2 | - | - | 2021-11-13 18:16 | 26 | 52 | RateC
6930 | 9-05:14:16 | 1:28 | 0.618 | 0.9047 | 87.7 | 44.83 | 3.8706 | 3.3759 | 327.4 | - | - | 2021-11-13 18:18 | 26 | 52 | RateC
6931 | 9-05:16:14 | 1:30 | 0.618 | 0.9249 | 89.7 | 45.83 | 3.8807 | 3.4543 | 335 | - | - | 2021-11-13 18:20 | 26 | 52 | RateC
6932 | 9-05:18:05 | 1:32 | 0.618 | 0.9439 | 91.5 | 46.77 | 3.8907 | 3.5279 | 342.2 | - | - | 2021-11-13 18:22 | 26 | 52 | RateC
6933 | 9-05:19:49 | 1:33 | 0.618 | 0.9617 | 93.3 | 47.66 | 3.9008 | 3.5974 | 348.9 | - | - | 2021-11-13 18:23 | 26 | 52 | RateC
6934 | 9-05:21:26 | 1:35 | 0.618 | 0.9785 | 94.9 | 48.49 | 3.9109 | 3.6631 | 355.3 | - | - | 2021-11-13 18:25 | 26 | 52 | RateC
6935 | 9-05:23:06 | 1:37 | 0.618 | 0.9955 | 96.6 | 49.33 | 3.921 | 3.7296 | 361.8 | - | - | 2021-11-13 18:27 | 26 | 52 | RateC
6936 | 9-05:24:42 | 1:38 | 0.618 | 1.0121 | 98.2 | 50.16 | 3.9311 | 3.795 | 368.1 | - | - | 2021-11-13 18:28 | 26 | 52 | RateC
6937 | 9-05:26:22 | 1:40 | 0.618 | 1.0292 | 99.8 | 51 | 3.9411 | 3.8622 | 374.6 | - | - | 2021-11-13 18:30 | 26 | 52 | RateC
6938 | 9-05:28:07 | 1:42 | 0.618 | 1.0473 | 101.6 | 51.9 | 3.9514 | 3.9334 | 381.5 | - | - | 2021-11-13 18:32 | 26 | 52 | RateC
6939 | 9-05:30:03 | 1:44 | 0.618 | 1.0671 | 103.5 | 52.88 | 3.9614 | 4.012 | 389.1 | - | - | 2021-11-13 18:34 | 26 | 52 | RateC
6940 | 9-05:32:11 | 1:46 | 0.618 | 1.0892 | 105.6 | 53.97 | 3.9715 | 4.0995 | 397.6 | - | - | 2021-11-13 18:36 | 26 | 52 | RateC
6941 | 9-05:34:28 | 1:48 | 0.618 | 1.1127 | 107.9 | 55.14 | 3.9816 | 4.193 | 406.7 | - | - | 2021-11-13 18:38 | 26 | 52 | RateC
6942 | 9-05:36:57 | 1:51 | 0.618 | 1.1383 | 110.4 | 56.41 | 3.9917 | 4.2951 | 416.6 | - | - | 2021-11-13 18:41 | 26 | 52 | RateC
6943 | 9-05:39:37 | 1:53 | 0.618 | 1.1656 | 113.1 | 57.76 | 4.0017 | 4.4043 | 427.2 | - | - | 2021-11-13 18:43 | 26 | 52 | RateC
6944 | 9-05:42:29 | 1:56 | 0.618 | 1.1952 | 115.9 | 59.23 | 4.0118 | 4.5229 | 438.7 | - | - | 2021-11-13 18:46 | 26 | 52 | RateC
6945 | 9-05:45:29 | 1:59 | 0.618 | 1.2262 | 118.9 | 60.76 | 4.0211 | 4.6471 | 450.7 | - | - | 2021-11-13 18:49 | 26 | 52 | RateC
6946 | 9-05:48:29 | 2:02 | 0.618 | 1.2571 | 121.9 | 62.29 | 4.0298 | 4.7716 | 462.8 | - | - | 2021-11-13 18:52 | 26 | 52 | RateC
6947 | 9-05:51:29 | 2:05 | 0.618 | 1.288 | 124.9 | 63.83 | 4.0377 | 4.8963 | 474.9 | - | - | 2021-11-13 18:55 | 26 | 52 | RateC
6948 | 9-05:54:29 | 2:08 | 0.618 | 1.3189 | 127.9 | 65.36 | 4.0451 | 5.0212 | 487 | - | - | 2021-11-13 18:58 | 26 | 52 | RateC
6949 | 9-05:57:29 | 2:11 | 0.618 | 1.3498 | 130.9 | 66.89 | 4.0526 | 5.1463 | 499.2 | - | - | 2021-11-13 19:01 | 26 | 52 | RateC
6950 | 9-06:00:29 | 2:14 | 0.618 | 1.3807 | 133.9 | 68.42 | 4.0609 | 5.2716 | 511.3 | - | - | 2021-11-13 19:04 | 26 | 52 | RateC
6951 | 9-06:03:20 | 2:17 | 0.618 | 1.4101 | 136.8 | 69.87 | 4.071 | 5.391 | 522.9 | - | - | 2021-11-13 19:07 | 26 | 52 | RateC
6952 | 9-06:05:36 | 2:19 | 0.618 | 1.4334 | 139 | 71.03 | 4.0811 | 5.4862 | 532.1 | - | - | 2021-11-13 19:09 | 26 | 52 | RateC
6953 | 9-06:07:25 | 2:21 | 0.618 | 1.4521 | 140.8 | 71.96 | 4.0912 | 5.5624 | 539.5 | - | - | 2021-11-13 19:11 | 26 | 52 | RateC
6954 | 9-06:08:58 | 2:23 | 0.618 | 1.4681 | 142.4 | 72.75 | 4.1013 | 5.6279 | 545.9 | - | - | 2021-11-13 19:13 | 26 | 52 | RateC
6955 | 9-06:10:21 | 2:24 | 0.618 | 1.4824 | 143.8 | 73.46 | 4.1113 | 5.6866 | 551.6 | - | - | 2021-11-13 19:14 | 26 | 52 | RateC
6956 | 9-06:11:35 | 2:25 | 0.618 | 1.495 | 145 | 74.08 | 4.1214 | 5.7387 | 556.6 | - | - | 2021-11-13 19:15 | 26 | 52 | RateC
6957 | 9-06:12:44 | 2:26 | 0.618 | 1.5069 | 146.2 | 74.67 | 4.1315 | 5.7877 | 561.4 | - | - | 2021-11-13 19:16 | 26 | 52 | RateC
6958 | 9-06:13:51 | 2:27 | 0.618 | 1.5184 | 147.3 | 75.24 | 4.1416 | 5.8353 | 566 | - | - | 2021-11-13 19:18 | 26 | 52 | RateC
6959 | 9-06:14:58 | 2:29 | 0.618 | 1.5299 | 148.4 | 75.81 | 4.1516 | 5.8828 | 570.6 | - | - | 2021-11-13 19:19 | 26 | 52 | RateC
6960 | 9-06:16:07 | 2:30 | 0.618 | 1.5416 | 149.5 | 76.39 | 4.1617 | 5.9318 | 575.3 | - | - | 2021-11-13 19:20 | 26 | 52 | RateC
6961 | 9-06:17:20 | 2:31 | 0.618 | 1.5543 | 150.8 | 77.02 | 4.1718 | 5.9845 | 580.5 | - | - | 2021-11-13 19:21 | 26 | 52 | RateC
6962 | 9-06:18:40 | 2:32 | 0.618 | 1.568 | 152.1 | 77.7 | 4.1819 | 6.0416 | 586 | - | - | 2021-11-13 19:22 | 26 | 52 | RateC
6963 | 9-06:20:09 | 2:34 | 0.618 | 1.5833 | 153.6 | 78.46 | 4.1919 | 6.1058 | 592.2 | - | - | 2021-11-13 19:24 | 26 | 52 | RateC
6964 | 9-06:21:57 | 2:36 | 0.618 | 1.6018 | 155.4 | 79.37 | 4.202 | 6.1833 | 599.7 | - | - | 2021-11-13 19:26 | 26 | 52 | RateC
6965 | 9-06:24:31 | 2:38 | 0.618 | 1.6282 | 157.9 | 80.68 | 4.2121 | 6.2944 | 610.5 | - | - | 2021-11-13 19:28 | 26 | 52 | RateC
6966 | 9-06:27:31 | 2:41 | 0.618 | 1.6591 | 160.9 | 82.21 | 4.2192 | 6.4247 | 623.2 | - | - | 2021-11-13 19:31 | 26 | 52 | RateC
6967 | 9-06:30:31 | 2:44 | 0.618 | 1.6901 | 163.9 | 83.75 | 4.2243 | 6.5556 | 635.8 | - | - | 2021-11-13 19:34 | 26 | 52 | RateC
6968 | 9-06:33:31 | 2:47 | 0.618 | 1.721 | 166.9 | 85.28 | 4.229 | 6.6862 | 648.5 | - | - | 2021-11-13 19:37 | 26 | 52 | RateC
6969 | 9-06:36:31 | 2:50 | 0.618 | 1.7519 | 169.9 | 86.81 | 4.2336 | 6.8169 | 661.2 | - | - | 2021-11-13 19:40 | 26 | 52 | RateC
6970 | 9-06:39:32 | 2:53 | 0.618 | 1.7828 | 172.9 | 88.35 | 4.2389 | 6.9481 | 673.9 | - | - | 2021-11-13 19:43 | 26 | 52 | RateC
6971 | 9-06:42:32 | 2:56 | 0.618 | 1.8138 | 175.9 | 89.88 | 4.2453 | 7.0794 | 686.7 | - | - | 2021-11-13 19:46 | 26 | 52 | RateC
6972 | 9-06:45:32 | 2:59 | 0.618 | 1.8447 | 178.9 | 91.41 | 4.2533 | 7.2108 | 699.4 | - | - | 2021-11-13 19:49 | 26 | 52 | RateC
6973 | 9-06:48:29 | 3:02 | 0.618 | 1.875 | 181.9 | 92.91 | 4.2634 | 7.3398 | 711.9 | - | - | 2021-11-13 19:52 | 26 | 52 | RateC
6974 | 9-06:50:48 | 3:04 | 0.618 | 1.8989 | 184.2 | 94.1 | 4.2736 | 7.442 | 721.8 | - | - | 2021-11-13 19:54 | 26 | 52 | RateC
6975 | 9-06:52:41 | 3:06 | 0.618 | 1.9184 | 186.1 | 95.07 | 4.2837 | 7.5253 | 729.9 | - | - | 2021-11-13 19:56 | 26 | 52 | RateC
6976 | 9-06:54:16 | 3:08 | 0.618 | 1.9346 | 187.6 | 95.87 | 4.2938 | 7.5946 | 736.6 | - | - | 2021-11-13 19:58 | 26 | 52 | RateC
6977 | 9-06:55:33 | 3:09 | 0.618 | 1.9479 | 188.9 | 96.53 | 4.3039 | 7.6521 | 742.2 | - | - | 2021-11-13 19:59 | 26 | 52 | RateC
6978 | 9-06:56:40 | 3:10 | 0.618 | 1.9594 | 190 | 97.09 | 4.3139 | 7.7013 | 747 | - | - | 2021-11-13 20:00 | 26 | 52 | RateC
6979 | 9-06:57:39 | 3:11 | 0.618 | 1.9694 | 191 | 97.59 | 4.324 | 7.7447 | 751.2 | - | - | 2021-11-13 20:01 | 26 | 52 | RateC
6980 | 9-06:58:30 | 3:12 | 0.618 | 1.9783 | 191.9 | 98.03 | 4.3341 | 7.7832 | 754.9 | - | - | 2021-11-13 20:02 | 26 | 52 | RateC
6981 | 9-06:59:16 | 3:13 | 0.618 | 1.9862 | 192.6 | 98.42 | 4.3442 | 7.8173 | 758.2 | - | - | 2021-11-13 20:03 | 26 | 52 | RateC
6982 | 9-06:59:57 | 3:14 | 0.618 | 1.9932 | 193.3 | 98.77 | 4.3542 | 7.8478 | 761.2 | - | - | 2021-11-13 20:04 | 26 | 52 | RateC
6983 | 9-07:00:34 | 3:14 | 0.618 | 1.9996 | 193.9 | 99.09 | 4.3643 | 7.8758 | 763.9 | - | - | 2021-11-13 20:04 | 26 | 52 | RateC
6984 | 9-07:01:08 | 3:15 | 0.618 | 2.0054 | 194.5 | 99.38 | 4.3745 | 7.9013 | 766.4 | - | - | 2021-11-13 20:05 | 26 | 52 | RateC
6985 | 9-07:01:39 | 3:15 | 0.618 | 2.0107 | 195 | 99.64 | 4.3846 | 7.9243 | 768.6 | - | - | 2021-11-13 20:05 | 26 | 52 | RateC
6986 | 9-07:02:07 | 3:16 | 0.618 | 2.0156 | 195.5 | 99.88 | 4.3947 | 7.9457 | 770.7 | - | - | 2021-11-13 20:06 | 26 | 52 | RateC
6987 | 9-07:02:21 | 3:16 | 0.618 | 2.018 | 195.7 | 100 | 4.4 | 7.9563 | 771.7 | - | - | 2021-11-13 20:06 | 26 | 52 | RateC
6988 | 9-07:02:21 | 0:00 | -0.618 | 0 | 0 | 0 | 4.3135 | 0 | 0 | - | - | 2021-11-13 20:06 | 26 | 53 | RateD
6989 | 9-07:02:23 | 0:00 | -0.618 | 0.0002 | 0 | 0.01 | 4.2894 | 0.001 | 0.1 | - | - | 2021-11-13 20:06 | 26 | 53 | RateD
6990 | 9-07:02:24 | 0:00 | -0.618 | 0.0005 | 0 | 0.02 | 4.2725 | 0.0019 | 0.2 | - | - | 2021-11-13 20:06 | 26 | 53 | RateD
6991 | 9-07:02:26 | 0:00 | -0.618 | 0.0008 | 0.1 | 0.04 | 4.2604 | 0.0033 | 0.3 | - | - | 2021-11-13 20:06 | 26 | 53 | RateD
6992 | 9-07:02:29 | 0:00 | -0.618 | 0.0013 | 0.1 | 0.07 | 4.2488 | 0.0056 | 0.5 | - | - | 2021-11-13 20:06 | 26 | 53 | RateD
6993 | 9-07:02:34 | 0:00 | -0.618 | 0.0022 | 0.2 | 0.11 | 4.2381 | 0.0093 | 0.9 | - | - | 2021-11-13 20:06 | 26 | 53 | RateD
6994 | 9-07:02:42 | 0:00 | -0.618 | 0.0035 | 0.3 | 0.17 | 4.2274 | 0.0149 | 1.4 | - | - | 2021-11-13 20:06 | 26 | 53 | RateD
6995 | 9-07:02:53 | 0:01 | -0.618 | 0.0054 | 0.5 | 0.27 | 4.217 | 0.0229 | 2.2 | - | - | 2021-11-13 20:07 | 26 | 53 | RateD
6996 | 9-07:03:09 | 0:01 | -0.618 | 0.0081 | 0.8 | 0.4 | 4.2068 | 0.0344 | 3.3 | - | - | 2021-11-13 20:07 | 26 | 53 | RateD
6997 | 9-07:03:32 | 0:01 | -0.618 | 0.0121 | 1.2 | 0.6 | 4.1967 | 0.051 | 4.9 | - | - | 2021-11-13 20:07 | 26 | 53 | RateD
6998 | 9-07:04:07 | 0:02 | -0.618 | 0.0181 | 1.8 | 0.9 | 4.1865 | 0.0761 | 7.4 | - | - | 2021-11-13 20:08 | 26 | 53 | RateD
6999 | 9-07:04:58 | 0:03 | -0.618 | 0.0269 | 2.6 | 1.34 | 4.1764 | 0.1132 | 11 | - | - | 2021-11-13 20:09 | 26 | 53 | RateD
7000 | 9-07:06:20 | 0:04 | -0.618 | 0.041 | 4 | 2.03 | 4.1664 | 0.1717 | 16.6 | - | - | 2021-11-13 20:10 | 26 | 53 | RateD
7001 | 9-07:08:38 | 0:06 | -0.618 | 0.0646 | 6.3 | 3.21 | 4.1563 | 0.2701 | 26.2 | - | - | 2021-11-13 20:12 | 26 | 53 | RateD
7002 | 9-07:11:38 | 0:09 | -0.618 | 0.0955 | 9.3 | 4.74 | 4.1492 | 0.3984 | 38.6 | - | - | 2021-11-13 20:15 | 26 | 53 | RateD
7003 | 9-07:14:38 | 0:12 | -0.618 | 0.1264 | 12.3 | 6.28 | 4.1453 | 0.5265 | 51.1 | - | - | 2021-11-13 20:18 | 26 | 53 | RateD
7004 | 9-07:17:38 | 0:15 | -0.618 | 0.1573 | 15.3 | 7.81 | 4.1426 | 0.6546 | 63.5 | - | - | 2021-11-13 20:21 | 26 | 53 | RateD
7005 | 9-07:20:38 | 0:18 | -0.618 | 0.1882 | 18.3 | 9.35 | 4.1403 | 0.7827 | 75.9 | - | - | 2021-11-13 20:24 | 26 | 53 | RateD
7006 | 9-07:23:38 | 0:21 | -0.618 | 0.2192 | 21.3 | 10.88 | 4.1378 | 0.9107 | 88.3 | - | - | 2021-11-13 20:27 | 26 | 53 | RateD
7007 | 9-07:26:38 | 0:24 | -0.6181 | 0.2501 | 24.3 | 12.42 | 4.1352 | 1.0386 | 100.7 | - | - | 2021-11-13 20:30 | 26 | 53 | RateD
7008 | 9-07:29:38 | 0:27 | -0.618 | 0.281 | 27.3 | 13.96 | 4.1321 | 1.1665 | 113.1 | - | - | 2021-11-13 20:33 | 26 | 53 | RateD
7009 | 9-07:32:38 | 0:30 | -0.618 | 0.3119 | 30.3 | 15.49 | 4.1278 | 1.2941 | 125.5 | - | - | 2021-11-13 20:36 | 26 | 53 | RateD
7010 | 9-07:35:39 | 0:33 | -0.618 | 0.3429 | 33.3 | 17.03 | 4.1217 | 1.4217 | 137.9 | - | - | 2021-11-13 20:39 | 26 | 53 | RateD
7011 | 9-07:38:39 | 0:36 | -0.618 | 0.3738 | 36.3 | 18.56 | 4.1124 | 1.5492 | 150.3 | - | - | 2021-11-13 20:42 | 26 | 53 | RateD
7012 | 9-07:40:53 | 0:39 | -0.618 | 0.3968 | 38.5 | 19.7 | 4.1023 | 1.6434 | 159.4 | - | - | 2021-11-13 20:45 | 26 | 53 | RateD
7013 | 9-07:42:39 | 0:40 | -0.618 | 0.415 | 40.3 | 20.61 | 4.0923 | 1.7182 | 166.7 | - | - | 2021-11-13 20:46 | 26 | 53 | RateD
7014 | 9-07:44:06 | 0:42 | -0.618 | 0.43 | 41.7 | 21.35 | 4.0822 | 1.7792 | 172.6 | - | - | 2021-11-13 20:48 | 26 | 53 | RateD
7015 | 9-07:45:24 | 0:43 | -0.618 | 0.4433 | 43 | 22.01 | 4.0721 | 1.8336 | 177.8 | - | - | 2021-11-13 20:49 | 26 | 53 | RateD
7016 | 9-07:46:38 | 0:44 | -0.618 | 0.4561 | 44.2 | 22.65 | 4.062 | 1.8855 | 182.9 | - | - | 2021-11-13 20:50 | 26 | 53 | RateD
7017 | 9-07:47:49 | 0:45 | -0.618 | 0.4683 | 45.4 | 23.25 | 4.052 | 1.9351 | 187.7 | - | - | 2021-11-13 20:51 | 26 | 53 | RateD
7018 | 9-07:49:01 | 0:47 | -0.618 | 0.4805 | 46.6 | 23.86 | 4.0419 | 1.9848 | 192.5 | - | - | 2021-11-13 20:53 | 26 | 53 | RateD
7019 | 9-07:50:18 | 0:48 | -0.618 | 0.4938 | 47.9 | 24.52 | 4.0318 | 2.0381 | 197.7 | - | - | 2021-11-13 20:54 | 26 | 53 | RateD
7020 | 9-07:51:39 | 0:49 | -0.618 | 0.5078 | 49.3 | 25.21 | 4.0217 | 2.0945 | 203.2 | - | - | 2021-11-13 20:55 | 26 | 53 | RateD
7021 | 9-07:53:14 | 0:51 | -0.618 | 0.524 | 50.8 | 26.02 | 4.0117 | 2.1598 | 209.5 | - | - | 2021-11-13 20:57 | 26 | 53 | RateD
7022 | 9-07:55:02 | 0:53 | -0.618 | 0.5426 | 52.6 | 26.94 | 4.0016 | 2.2341 | 216.7 | - | - | 2021-11-13 20:59 | 26 | 53 | RateD
7023 | 9-07:57:13 | 0:55 | -0.6181 | 0.565 | 54.8 | 28.06 | 3.9915 | 2.3238 | 225.4 | - | - | 2021-11-13 21:01 | 26 | 53 | RateD
7024 | 9-08:00:01 | 0:58 | -0.6181 | 0.5939 | 57.6 | 29.49 | 3.9814 | 2.4389 | 236.6 | - | - | 2021-11-13 21:04 | 26 | 53 | RateD
7025 | 9-08:03:01 | 1:01 | -0.618 | 0.6248 | 60.6 | 31.03 | 3.9731 | 2.5619 | 248.5 | - | - | 2021-11-13 21:07 | 26 | 53 | RateD
7026 | 9-08:06:02 | 1:04 | -0.618 | 0.6558 | 63.6 | 32.57 | 3.9661 | 2.685 | 260.4 | - | - | 2021-11-13 21:10 | 26 | 53 | RateD
7027 | 9-08:09:01 | 1:07 | -0.618 | 0.6867 | 66.6 | 34.1 | 3.9596 | 2.8074 | 272.3 | - | - | 2021-11-13 21:13 | 26 | 53 | RateD
7028 | 9-08:12:02 | 1:10 | -0.618 | 0.7176 | 69.6 | 35.64 | 3.952 | 2.9297 | 284.2 | - | - | 2021-11-13 21:16 | 26 | 53 | RateD
7029 | 9-08:15:02 | 1:13 | -0.618 | 0.7486 | 72.6 | 37.18 | 3.9433 | 3.0521 | 296 | - | - | 2021-11-13 21:19 | 26 | 53 | RateD
7030 | 9-08:17:55 | 1:16 | -0.618 | 0.7783 | 75.5 | 38.65 | 3.9332 | 3.169 | 307.4 | - | - | 2021-11-13 21:22 | 26 | 53 | RateD
7031 | 9-08:20:28 | 1:18 | -0.618 | 0.8046 | 78 | 39.95 | 3.9231 | 3.2722 | 317.4 | - | - | 2021-11-13 21:24 | 26 | 53 | RateD
7032 | 9-08:22:48 | 1:20 | -0.618 | 0.8285 | 80.4 | 41.14 | 3.9131 | 3.366 | 326.5 | - | - | 2021-11-13 21:26 | 26 | 53 | RateD
7033 | 9-08:24:55 | 1:23 | -0.618 | 0.8503 | 82.5 | 42.23 | 3.903 | 3.4512 | 334.7 | - | - | 2021-11-13 21:29 | 26 | 53 | RateD
7034 | 9-08:26:59 | 1:25 | -0.618 | 0.8716 | 84.5 | 43.28 | 3.8929 | 3.5343 | 342.8 | - | - | 2021-11-13 21:31 | 26 | 53 | RateD
7035 | 9-08:28:57 | 1:27 | -0.618 | 0.892 | 86.5 | 44.3 | 3.8828 | 3.6135 | 350.5 | - | - | 2021-11-13 21:33 | 26 | 53 | RateD
7036 | 9-08:30:57 | 1:29 | -0.618 | 0.9125 | 88.5 | 45.31 | 3.8728 | 3.6929 | 358.2 | - | - | 2021-11-13 21:35 | 26 | 53 | RateD
7037 | 9-08:32:56 | 1:31 | -0.618 | 0.9329 | 90.5 | 46.33 | 3.8627 | 3.7719 | 365.8 | - | - | 2021-11-13 21:37 | 26 | 53 | RateD
7038 | 9-08:34:49 | 1:32 | -0.618 | 0.9523 | 92.4 | 47.29 | 3.8526 | 3.8467 | 373.1 | - | - | 2021-11-13 21:38 | 26 | 53 | RateD
7039 | 9-08:36:37 | 1:34 | -0.618 | 0.9708 | 94.2 | 48.21 | 3.8425 | 3.918 | 380 | - | - | 2021-11-13 21:40 | 26 | 53 | RateD
7040 | 9-08:38:22 | 1:36 | -0.618 | 0.9889 | 95.9 | 49.11 | 3.8325 | 3.9874 | 386.7 | - | - | 2021-11-13 21:42 | 26 | 53 | RateD
7041 | 9-08:40:03 | 1:38 | -0.618 | 1.0064 | 97.6 | 49.97 | 3.8224 | 4.0542 | 393.2 | - | - | 2021-11-13 21:44 | 26 | 53 | RateD
7042 | 9-08:41:47 | 1:39 | -0.618 | 1.0242 | 99.3 | 50.86 | 3.8123 | 4.1221 | 399.8 | - | - | 2021-11-13 21:45 | 26 | 53 | RateD
7043 | 9-08:43:32 | 1:41 | -0.618 | 1.0422 | 101.1 | 51.75 | 3.8022 | 4.1907 | 406.5 | - | - | 2021-11-13 21:47 | 26 | 53 | RateD
7044 | 9-08:45:25 | 1:43 | -0.618 | 1.0616 | 103 | 52.71 | 3.7922 | 4.2643 | 413.6 | - | - | 2021-11-13 21:49 | 26 | 53 | RateD
7045 | 9-08:47:24 | 1:45 | -0.618 | 1.0819 | 104.9 | 53.73 | 3.7821 | 4.3414 | 421.1 | - | - | 2021-11-13 21:51 | 26 | 53 | RateD
7046 | 9-08:49:31 | 1:47 | -0.618 | 1.1038 | 107.1 | 54.81 | 3.772 | 4.4242 | 429.1 | - | - | 2021-11-13 21:53 | 26 | 53 | RateD
7047 | 9-08:51:48 | 1:49 | -0.618 | 1.1273 | 109.3 | 55.98 | 3.7619 | 4.5127 | 437.7 | - | - | 2021-11-13 21:55 | 26 | 53 | RateD
7048 | 9-08:54:12 | 1:52 | -0.618 | 1.152 | 111.7 | 57.2 | 3.7519 | 4.6052 | 446.7 | - | - | 2021-11-13 21:58 | 26 | 53 | RateD
7049 | 9-08:56:44 | 1:54 | -0.618 | 1.1781 | 114.3 | 58.5 | 3.7418 | 4.7031 | 456.2 | - | - | 2021-11-13 22:00 | 26 | 53 | RateD
7050 | 9-08:59:19 | 1:57 | -0.618 | 1.2047 | 116.8 | 59.82 | 3.7317 | 4.8025 | 465.8 | - | - | 2021-11-13 22:03 | 26 | 53 | RateD
7051 | 9-09:01:58 | 2:00 | -0.618 | 1.232 | 119.5 | 61.18 | 3.7216 | 4.9044 | 475.7 | - | - | 2021-11-13 22:06 | 26 | 53 | RateD
7052 | 9-09:04:33 | 2:02 | -0.618 | 1.2587 | 122.1 | 62.51 | 3.7116 | 5.0036 | 485.3 | - | - | 2021-11-13 22:08 | 26 | 53 | RateD
7053 | 9-09:07:07 | 2:05 | -0.618 | 1.2851 | 124.6 | 63.82 | 3.7015 | 5.1015 | 494.8 | - | - | 2021-11-13 22:11 | 26 | 53 | RateD
7054 | 9-09:09:39 | 2:07 | -0.618 | 1.3112 | 127.2 | 65.11 | 3.6914 | 5.1978 | 504.2 | - | - | 2021-11-13 22:13 | 26 | 53 | RateD
7055 | 9-09:12:09 | 2:10 | -0.618 | 1.3369 | 129.7 | 66.39 | 3.6813 | 5.2926 | 513.3 | - | - | 2021-11-13 22:16 | 26 | 53 | RateD
7056 | 9-09:14:36 | 2:12 | -0.618 | 1.3622 | 132.1 | 67.64 | 3.6713 | 5.3856 | 522.4 | - | - | 2021-11-13 22:18 | 26 | 53 | RateD
7057 | 9-09:17:01 | 2:15 | -0.618 | 1.3871 | 134.5 | 68.88 | 3.6612 | 5.4771 | 531.2 | - | - | 2021-11-13 22:21 | 26 | 53 | RateD
7058 | 9-09:19:26 | 2:17 | -0.618 | 1.4119 | 136.9 | 70.11 | 3.6511 | 5.5677 | 540 | - | - | 2021-11-13 22:23 | 26 | 53 | RateD
7059 | 9-09:21:50 | 2:19 | -0.618 | 1.4367 | 139.4 | 71.34 | 3.641 | 5.6581 | 548.8 | - | - | 2021-11-13 22:25 | 26 | 53 | RateD
7060 | 9-09:24:23 | 2:22 | -0.618 | 1.4629 | 141.9 | 72.64 | 3.631 | 5.7531 | 558 | - | - | 2021-11-13 22:28 | 26 | 53 | RateD
7061 | 9-09:27:05 | 2:25 | -0.618 | 1.4907 | 144.6 | 74.03 | 3.6209 | 5.8542 | 567.8 | - | - | 2021-11-13 22:31 | 26 | 53 | RateD
7062 | 9-09:30:05 | 2:28 | -0.618 | 1.5217 | 147.6 | 75.56 | 3.6116 | 5.9661 | 578.7 | - | - | 2021-11-13 22:34 | 26 | 53 | RateD
7063 | 9-09:33:05 | 2:31 | -0.618 | 1.5526 | 150.6 | 77.1 | 3.6046 | 6.0777 | 589.5 | - | - | 2021-11-13 22:37 | 26 | 53 | RateD
7064 | 9-09:36:06 | 2:34 | -0.618 | 1.5836 | 153.6 | 78.64 | 3.5993 | 6.1893 | 600.3 | - | - | 2021-11-13 22:40 | 26 | 53 | RateD
7065 | 9-09:39:06 | 2:37 | -0.618 | 1.6146 | 156.6 | 80.18 | 3.5944 | 6.3007 | 611.1 | - | - | 2021-11-13 22:43 | 26 | 53 | RateD
7066 | 9-09:42:06 | 2:40 | -0.618 | 1.6455 | 159.6 | 81.71 | 3.5883 | 6.4118 | 621.9 | - | - | 2021-11-13 22:46 | 26 | 53 | RateD
7067 | 9-09:45:07 | 2:43 | -0.618 | 1.6764 | 162.6 | 83.25 | 3.5793 | 6.5226 | 632.7 | - | - | 2021-11-13 22:49 | 26 | 53 | RateD
7068 | 9-09:47:28 | 2:45 | -0.618 | 1.7008 | 165 | 84.46 | 3.5693 | 6.6096 | 641.1 | - | - | 2021-11-13 22:51 | 26 | 53 | RateD
7069 | 9-09:49:16 | 2:47 | -0.618 | 1.7193 | 166.8 | 85.38 | 3.5592 | 6.6756 | 647.5 | - | - | 2021-11-13 22:53 | 26 | 53 | RateD
7070 | 9-09:50:41 | 2:48 | -0.6181 | 1.7338 | 168.2 | 86.1 | 3.5491 | 6.7273 | 652.5 | - | - | 2021-11-13 22:54 | 26 | 53 | RateD
7071 | 9-09:51:50 | 2:49 | -0.618 | 1.7458 | 169.3 | 86.69 | 3.539 | 6.7696 | 656.6 | - | - | 2021-11-13 22:55 | 26 | 53 | RateD
7072 | 9-09:52:50 | 2:50 | -0.618 | 1.756 | 170.3 | 87.2 | 3.529 | 6.8058 | 660.1 | - | - | 2021-11-13 22:56 | 26 | 53 | RateD
7073 | 9-09:53:43 | 2:51 | -0.618 | 1.7651 | 171.2 | 87.65 | 3.5189 | 6.8379 | 663.2 | - | - | 2021-11-13 22:57 | 26 | 53 | RateD
7074 | 9-09:54:32 | 2:52 | -0.6181 | 1.7735 | 172 | 88.07 | 3.5088 | 6.8673 | 666.1 | - | - | 2021-11-13 22:58 | 26 | 53 | RateD
7075 | 9-09:55:17 | 2:53 | -0.618 | 1.7813 | 172.8 | 88.45 | 3.4987 | 6.8946 | 668.7 | - | - | 2021-11-13 22:59 | 26 | 53 | RateD
7076 | 9-09:56:02 | 2:54 | -0.618 | 1.789 | 173.5 | 88.84 | 3.4887 | 6.9215 | 671.3 | - | - | 2021-11-13 23:00 | 26 | 53 | RateD
7077 | 9-09:56:48 | 2:54 | -0.6182 | 1.7969 | 174.3 | 89.23 | 3.4784 | 6.949 | 674 | - | - | 2021-11-13 23:00 | 26 | 53 | RateD
7078 | 9-09:57:36 | 2:55 | -0.618 | 1.8051 | 175.1 | 89.64 | 3.4683 | 6.9776 | 676.8 | - | - | 2021-11-13 23:01 | 26 | 53 | RateD
7079 | 9-09:58:24 | 2:56 | -0.618 | 1.8133 | 175.9 | 90.04 | 3.4583 | 7.0059 | 679.5 | - | - | 2021-11-13 23:02 | 26 | 53 | RateD
7080 | 9-09:59:13 | 2:57 | -0.618 | 1.8217 | 176.7 | 90.46 | 3.4482 | 7.0351 | 682.4 | - | - | 2021-11-13 23:03 | 26 | 53 | RateD
7081 | 9-10:00:01 | 2:58 | -0.6181 | 1.83 | 177.5 | 90.87 | 3.4381 | 7.0635 | 685.1 | - | - | 2021-11-13 23:04 | 26 | 53 | RateD
7082 | 9-10:00:48 | 2:58 | -0.618 | 1.838 | 178.3 | 91.27 | 3.428 | 7.0912 | 687.8 | - | - | 2021-11-13 23:04 | 26 | 53 | RateD
7083 | 9-10:01:33 | 2:59 | -0.618 | 1.8457 | 179 | 91.65 | 3.418 | 7.1175 | 690.3 | - | - | 2021-11-13 23:05 | 26 | 53 | RateD
7084 | 9-10:02:16 | 3:00 | -0.618 | 1.8531 | 179.7 | 92.02 | 3.4079 | 7.1428 | 692.8 | - | - | 2021-11-13 23:06 | 26 | 53 | RateD
7085 | 9-10:02:57 | 3:01 | -0.618 | 1.8601 | 180.4 | 92.37 | 3.3978 | 7.1666 | 695.1 | - | - | 2021-11-13 23:07 | 26 | 53 | RateD
7086 | 9-10:03:35 | 3:01 | -0.618 | 1.8667 | 181.1 | 92.69 | 3.3877 | 7.1888 | 697.3 | - | - | 2021-11-13 23:07 | 26 | 53 | RateD
7087 | 9-10:04:11 | 3:02 | -0.618 | 1.8728 | 181.7 | 93 | 3.3777 | 7.2097 | 699.3 | - | - | 2021-11-13 23:08 | 26 | 53 | RateD
7088 | 9-10:04:45 | 3:02 | -0.618 | 1.8787 | 182.2 | 93.29 | 3.3674 | 7.2295 | 701.2 | - | - | 2021-11-13 23:08 | 26 | 53 | RateD
7089 | 9-10:05:17 | 3:03 | -0.618 | 1.8843 | 182.8 | 93.57 | 3.3572 | 7.2482 | 703 | - | - | 2021-11-13 23:09 | 26 | 53 | RateD
7090 | 9-10:05:48 | 3:03 | -0.6181 | 1.8895 | 183.3 | 93.83 | 3.3471 | 7.2657 | 704.7 | - | - | 2021-11-13 23:09 | 26 | 53 | RateD
7091 | 9-10:06:16 | 3:04 | -0.618 | 1.8944 | 183.7 | 94.07 | 3.3369 | 7.2821 | 706.3 | - | - | 2021-11-13 23:10 | 26 | 53 | RateD
7092 | 9-10:06:43 | 3:04 | -0.618 | 1.899 | 184.2 | 94.3 | 3.3267 | 7.2974 | 707.8 | - | - | 2021-11-13 23:10 | 26 | 53 | RateD
7093 | 9-10:07:09 | 3:05 | -0.618 | 1.9034 | 184.6 | 94.52 | 3.3166 | 7.312 | 709.2 | - | - | 2021-11-13 23:11 | 26 | 53 | RateD
7094 | 9-10:07:32 | 3:05 | -0.618 | 1.9075 | 185 | 94.72 | 3.3065 | 7.3255 | 710.5 | - | - | 2021-11-13 23:11 | 26 | 53 | RateD
7095 | 9-10:07:56 | 3:06 | -0.618 | 1.9115 | 185.4 | 94.92 | 3.2963 | 7.3386 | 711.8 | - | - | 2021-11-13 23:12 | 26 | 53 | RateD
7096 | 9-10:08:18 | 3:06 | -0.618 | 1.9153 | 185.8 | 95.11 | 3.2862 | 7.3512 | 713 | - | - | 2021-11-13 23:12 | 26 | 53 | RateD
7097 | 9-10:08:39 | 3:06 | -0.618 | 1.919 | 186.1 | 95.29 | 3.2761 | 7.3633 | 714.2 | - | - | 2021-11-13 23:12 | 26 | 53 | RateD
7098 | 9-10:08:59 | 3:07 | -0.618 | 1.9224 | 186.5 | 95.46 | 3.2659 | 7.3745 | 715.3 | - | - | 2021-11-13 23:13 | 26 | 53 | RateD
7099 | 9-10:09:19 | 3:07 | -0.618 | 1.9257 | 186.8 | 95.63 | 3.2558 | 7.3854 | 716.3 | - | - | 2021-11-13 23:13 | 26 | 53 | RateD
7100 | 9-10:09:37 | 3:07 | -0.618 | 1.9289 | 187.1 | 95.79 | 3.2456 | 7.3958 | 717.3 | - | - | 2021-11-13 23:13 | 26 | 53 | RateD
7101 | 9-10:09:56 | 3:08 | -0.618 | 1.9321 | 187.4 | 95.94 | 3.2354 | 7.4061 | 718.3 | - | - | 2021-11-13 23:14 | 26 | 53 | RateD
7102 | 9-10:10:13 | 3:08 | -0.618 | 1.9351 | 187.7 | 96.09 | 3.2251 | 7.4156 | 719.3 | - | - | 2021-11-13 23:14 | 26 | 53 | RateD
7103 | 9-10:10:30 | 3:08 | -0.618 | 1.9379 | 188 | 96.23 | 3.2149 | 7.4248 | 720.2 | - | - | 2021-11-13 23:14 | 26 | 53 | RateD
7104 | 9-10:10:46 | 3:08 | -0.618 | 1.9408 | 188.2 | 96.37 | 3.2045 | 7.4339 | 721 | - | - | 2021-11-13 23:14 | 26 | 53 | RateD
7105 | 9-10:11:02 | 3:09 | -0.618 | 1.9435 | 188.5 | 96.51 | 3.1941 | 7.4428 | 721.9 | - | - | 2021-11-13 23:15 | 26 | 53 | RateD
7106 | 9-10:11:18 | 3:09 | -0.618 | 1.9461 | 188.8 | 96.64 | 3.1837 | 7.4511 | 722.7 | - | - | 2021-11-13 23:15 | 26 | 53 | RateD
7107 | 9-10:11:33 | 3:09 | -0.618 | 1.9487 | 189 | 96.77 | 3.1734 | 7.4593 | 723.5 | - | - | 2021-11-13 23:15 | 26 | 53 | RateD
7108 | 9-10:11:47 | 3:09 | -0.618 | 1.9512 | 189.2 | 96.89 | 3.1628 | 7.467 | 724.3 | - | - | 2021-11-13 23:15 | 26 | 53 | RateD
7109 | 9-10:12:01 | 3:10 | -0.618 | 1.9536 | 189.5 | 97.01 | 3.1524 | 7.4746 | 725 | - | - | 2021-11-13 23:16 | 26 | 53 | RateD
7110 | 9-10:12:14 | 3:10 | -0.618 | 1.9559 | 189.7 | 97.12 | 3.1422 | 7.482 | 725.7 | - | - | 2021-11-13 23:16 | 26 | 53 | RateD
7111 | 9-10:12:27 | 3:10 | -0.618 | 1.9581 | 189.9 | 97.23 | 3.1321 | 7.4889 | 726.4 | - | - | 2021-11-13 23:16 | 26 | 53 | RateD
7112 | 9-10:12:40 | 3:10 | -0.618 | 1.9603 | 190.1 | 97.34 | 3.1217 | 7.4958 | 727 | - | - | 2021-11-13 23:16 | 26 | 53 | RateD
7113 | 9-10:12:53 | 3:11 | -0.618 | 1.9625 | 190.3 | 97.45 | 3.1115 | 7.5026 | 727.7 | - | - | 2021-11-13 23:17 | 26 | 53 | RateD
7114 | 9-10:13:05 | 3:11 | -0.618 | 1.9646 | 190.5 | 97.55 | 3.1013 | 7.509 | 728.3 | - | - | 2021-11-13 23:17 | 26 | 53 | RateD
7115 | 9-10:13:16 | 3:11 | -0.618 | 1.9665 | 190.7 | 97.65 | 3.0911 | 7.5151 | 728.9 | - | - | 2021-11-13 23:17 | 26 | 53 | RateD
7116 | 9-10:13:28 | 3:11 | -0.618 | 1.9686 | 190.9 | 97.75 | 3.0805 | 7.5214 | 729.5 | - | - | 2021-11-13 23:17 | 26 | 53 | RateD
7117 | 9-10:13:40 | 3:11 | -0.618 | 1.9705 | 191.1 | 97.85 | 3.0704 | 7.5274 | 730.1 | - | - | 2021-11-13 23:17 | 26 | 53 | RateD
7118 | 9-10:13:51 | 3:11 | -0.618 | 1.9724 | 191.3 | 97.94 | 3.0602 | 7.5332 | 730.7 | - | - | 2021-11-13 23:17 | 26 | 53 | RateD
7119 | 9-10:14:02 | 3:12 | -0.618 | 1.9743 | 191.5 | 98.04 | 3.0501 | 7.5389 | 731.2 | - | - | 2021-11-13 23:18 | 26 | 53 | RateD
7120 | 9-10:14:12 | 3:12 | -0.618 | 1.9762 | 191.7 | 98.13 | 3.0401 | 7.5446 | 731.8 | - | - | 2021-11-13 23:18 | 26 | 53 | RateD
7121 | 9-10:14:24 | 3:12 | -0.618 | 1.9781 | 191.9 | 98.22 | 3.0295 | 7.5504 | 732.3 | - | - | 2021-11-13 23:18 | 26 | 53 | RateD
7122 | 9-10:14:34 | 3:12 | -0.618 | 1.9799 | 192 | 98.32 | 3.0191 | 7.556 | 732.9 | - | - | 2021-11-13 23:18 | 26 | 53 | RateD
7123 | 9-10:14:45 | 3:12 | -0.618 | 1.9817 | 192.2 | 98.41 | 3.0091 | 7.5615 | 733.4 | - | - | 2021-11-13 23:18 | 26 | 53 | RateD
7124 | 9-10:14:55 | 3:13 | -0.618 | 1.9835 | 192.4 | 98.49 | 2.999 | 7.5667 | 733.9 | - | - | 2021-11-13 23:19 | 26 | 53 | RateD
7125 | 9-10:15:05 | 3:13 | -0.618 | 1.9852 | 192.6 | 98.58 | 2.9889 | 7.5719 | 734.4 | - | - | 2021-11-13 23:19 | 26 | 53 | RateD
7126 | 9-10:15:15 | 3:13 | -0.618 | 1.987 | 192.7 | 98.67 | 2.9784 | 7.5772 | 734.9 | - | - | 2021-11-13 23:19 | 26 | 53 | RateD
7127 | 9-10:15:26 | 3:13 | -0.6181 | 1.9887 | 192.9 | 98.76 | 2.9675 | 7.5825 | 735.4 | - | - | 2021-11-13 23:19 | 26 | 53 | RateD
7128 | 9-10:15:35 | 3:13 | -0.618 | 1.9904 | 193.1 | 98.84 | 2.9573 | 7.5874 | 735.9 | - | - | 2021-11-13 23:19 | 26 | 53 | RateD
7129 | 9-10:15:45 | 3:13 | -0.618 | 1.9921 | 193.2 | 98.92 | 2.947 | 7.5923 | 736.4 | - | - | 2021-11-13 23:19 | 26 | 53 | RateD
7130 | 9-10:15:55 | 3:14 | -0.618 | 1.9937 | 193.4 | 99 | 2.9368 | 7.5971 | 736.9 | - | - | 2021-11-13 23:20 | 26 | 53 | RateD
7131 | 9-10:16:04 | 3:14 | -0.618 | 1.9954 | 193.5 | 99.08 | 2.9261 | 7.602 | 737.3 | - | - | 2021-11-13 23:20 | 26 | 53 | RateD
7132 | 9-10:16:14 | 3:14 | -0.618 | 1.997 | 193.7 | 99.17 | 2.9154 | 7.6068 | 737.8 | - | - | 2021-11-13 23:20 | 26 | 53 | RateD
7133 | 9-10:16:23 | 3:14 | -0.618 | 1.9986 | 193.8 | 99.24 | 2.9052 | 7.6113 | 738.2 | - | - | 2021-11-13 23:20 | 26 | 53 | RateD
7134 | 9-10:16:32 | 3:14 | -0.618 | 2.0001 | 194 | 99.32 | 2.8951 | 7.6157 | 738.7 | - | - | 2021-11-13 23:20 | 26 | 53 | RateD
7135 | 9-10:16:41 | 3:14 | -0.618 | 2.0017 | 194.1 | 99.4 | 2.8847 | 7.6202 | 739.1 | - | - | 2021-11-13 23:20 | 26 | 53 | RateD
7136 | 9-10:16:50 | 3:14 | -0.618 | 2.0032 | 194.3 | 99.47 | 2.8742 | 7.6247 | 739.5 | - | - | 2021-11-13 23:20 | 26 | 53 | RateD
7137 | 9-10:16:59 | 3:15 | -0.618 | 2.0047 | 194.4 | 99.55 | 2.8635 | 7.6291 | 740 | - | - | 2021-11-13 23:21 | 26 | 53 | RateD
7138 | 9-10:17:07 | 3:15 | -0.618 | 2.0062 | 194.6 | 99.62 | 2.8534 | 7.6333 | 740.4 | - | - | 2021-11-13 23:21 | 26 | 53 | RateD
7139 | 9-10:17:16 | 3:15 | -0.618 | 2.0077 | 194.7 | 99.7 | 2.8429 | 7.6376 | 740.8 | - | - | 2021-11-13 23:21 | 26 | 53 | RateD
7140 | 9-10:17:25 | 3:15 | -0.618 | 2.0092 | 194.9 | 99.77 | 2.8325 | 7.6418 | 741.2 | - | - | 2021-11-13 23:21 | 26 | 53 | RateD
7141 | 9-10:17:33 | 3:15 | -0.618 | 2.0106 | 195 | 99.84 | 2.8223 | 7.6458 | 741.6 | - | - | 2021-11-13 23:21 | 26 | 53 | RateD
7142 | 9-10:17:41 | 3:15 | -0.618 | 2.012 | 195.2 | 99.91 | 2.8122 | 7.6498 | 742 | - | - | 2021-11-13 23:21 | 26 | 53 | RateD
7143 | 9-10:17:50 | 3:15 | -0.618 | 2.0135 | 195.3 | 99.98 | 2.802 | 7.6539 | 742.4 | - | - | 2021-11-13 23:21 | 26 | 53 | RateD
7144 | 9-10:17:52 | 3:15 | -0.6181 | 2.0138 | 195.3 | 100 | 2.7999 | 7.6548 | 742.5 | - | - | 2021-11-13 23:22 | 26 | 53 | RateD
7145 | 9-10:17:52 | 0:00 | 0.618 | 0 | 0 | 0 | 2.9688 | 0 | 0 | - | - | 2021-11-13 23:22 | 27 | 54 | RateC
7146 | 9-10:17:54 | 0:00 | 0.618 | 0.0003 | 0 | 0.02 | 3.0669 | 0.001 | 0.1 | - | - | 2021-11-13 23:22 | 27 | 54 | RateC
7147 | 9-10:17:54 | 0:00 | 0.618 | 0.0004 | 0 | 0.02 | 3.1011 | 0.0014 | 0.1 | - | - | 2021-11-13 23:22 | 27 | 54 | RateC
7148 | 9-10:17:55 | 0:00 | 0.618 | 0.0006 | 0.1 | 0.03 | 3.1292 | 0.0017 | 0.2 | - | - | 2021-11-13 23:22 | 27 | 54 | RateC
7149 | 9-10:17:56 | 0:00 | 0.618 | 0.0007 | 0.1 | 0.03 | 3.1557 | 0.0021 | 0.2 | - | - | 2021-11-13 23:22 | 27 | 54 | RateC
7150 | 9-10:17:57 | 0:00 | 0.618 | 0.001 | 0.1 | 0.05 | 3.2179 | 0.0031 | 0.3 | - | - | 2021-11-13 23:22 | 27 | 54 | RateC
7151 | 9-10:17:59 | 0:00 | 0.618 | 0.0013 | 0.1 | 0.07 | 3.271 | 0.0042 | 0.4 | - | - | 2021-11-13 23:22 | 27 | 54 | RateC
7152 | 9-10:18:01 | 0:00 | 0.618 | 0.0016 | 0.2 | 0.08 | 3.3147 | 0.0052 | 0.5 | - | - | 2021-11-13 23:22 | 27 | 54 | RateC
7153 | 9-10:18:03 | 0:00 | 0.618 | 0.002 | 0.2 | 0.1 | 3.3575 | 0.0064 | 0.6 | - | - | 2021-11-13 23:22 | 27 | 54 | RateC
7154 | 9-10:18:05 | 0:00 | 0.618 | 0.0023 | 0.2 | 0.11 | 3.3956 | 0.0075 | 0.7 | - | - | 2021-11-13 23:22 | 27 | 54 | RateC
7155 | 9-10:18:06 | 0:00 | 0.618 | 0.0025 | 0.2 | 0.12 | 3.4187 | 0.0082 | 0.8 | - | - | 2021-11-13 23:22 | 27 | 54 | RateC
7156 | 9-10:18:07 | 0:00 | 0.618 | 0.0026 | 0.3 | 0.13 | 3.4294 | 0.0086 | 0.8 | - | - | 2021-11-13 23:22 | 27 | 54 | RateC
7157 | 9-10:18:08 | 0:00 | 0.618 | 0.0027 | 0.3 | 0.14 | 3.4406 | 0.009 | 0.9 | - | - | 2021-11-13 23:22 | 27 | 54 | RateC
7158 | 9-10:18:08 | 0:00 | 0.618 | 0.0028 | 0.3 | 0.14 | 3.4507 | 0.0093 | 0.9 | - | - | 2021-11-13 23:22 | 27 | 54 | RateC
7159 | 9-10:18:10 | 0:00 | 0.618 | 0.0031 | 0.3 | 0.15 | 3.4708 | 0.0101 | 1 | - | - | 2021-11-13 23:22 | 27 | 54 | RateC
7160 | 9-10:18:11 | 0:00 | 0.618 | 0.0033 | 0.3 | 0.16 | 3.4896 | 0.0109 | 1.1 | - | - | 2021-11-13 23:22 | 27 | 54 | RateC
7161 | 9-10:18:12 | 0:00 | 0.618 | 0.0035 | 0.3 | 0.17 | 3.5059 | 0.0117 | 1.1 | - | - | 2021-11-13 23:22 | 27 | 54 | RateC
7162 | 9-10:18:13 | 0:00 | 0.618 | 0.0037 | 0.4 | 0.18 | 3.5211 | 0.0125 | 1.2 | - | - | 2021-11-13 23:22 | 27 | 54 | RateC
7163 | 9-10:18:15 | 0:00 | 0.618 | 0.004 | 0.4 | 0.2 | 3.5333 | 0.0132 | 1.3 | - | - | 2021-11-13 23:22 | 27 | 54 | RateC
7164 | 9-10:18:16 | 0:00 | 0.618 | 0.0042 | 0.4 | 0.21 | 3.5437 | 0.014 | 1.4 | - | - | 2021-11-13 23:22 | 27 | 54 | RateC
7165 | 9-10:18:18 | 0:00 | 0.618 | 0.0045 | 0.4 | 0.22 | 3.5556 | 0.0151 | 1.5 | - | - | 2021-11-13 23:22 | 27 | 54 | RateC
7166 | 9-10:18:20 | 0:00 | 0.618 | 0.0049 | 0.5 | 0.24 | 3.5679 | 0.0167 | 1.6 | - | - | 2021-11-13 23:22 | 27 | 54 | RateC
7167 | 9-10:18:24 | 0:01 | 0.618 | 0.0056 | 0.5 | 0.28 | 3.5792 | 0.0191 | 1.9 | - | - | 2021-11-13 23:22 | 27 | 54 | RateC
7168 | 9-10:18:30 | 0:01 | 0.618 | 0.0066 | 0.6 | 0.33 | 3.5894 | 0.0226 | 2.2 | - | - | 2021-11-13 23:22 | 27 | 54 | RateC
7169 | 9-10:18:40 | 0:01 | 0.618 | 0.0083 | 0.8 | 0.41 | 3.5996 | 0.0286 | 2.8 | - | - | 2021-11-13 23:22 | 27 | 54 | RateC
7170 | 9-10:18:55 | 0:01 | 0.618 | 0.0109 | 1.1 | 0.54 | 3.6097 | 0.0382 | 3.7 | - | - | 2021-11-13 23:23 | 27 | 54 | RateC
7171 | 9-10:19:20 | 0:01 | 0.618 | 0.0152 | 1.5 | 0.75 | 3.6199 | 0.0537 | 5.2 | - | - | 2021-11-13 23:23 | 27 | 54 | RateC
7172 | 9-10:20:04 | 0:02 | 0.618 | 0.0227 | 2.2 | 1.12 | 3.63 | 0.0808 | 7.8 | - | - | 2021-11-13 23:24 | 27 | 54 | RateC
7173 | 9-10:22:21 | 0:04 | 0.618 | 0.0462 | 4.5 | 2.28 | 3.6401 | 0.1663 | 16.1 | - | - | 2021-11-13 23:26 | 27 | 54 | RateC
7174 | 9-10:25:21 | 0:07 | 0.618 | 0.0772 | 7.5 | 3.82 | 3.6454 | 0.2791 | 27.1 | - | - | 2021-11-13 23:29 | 27 | 54 | RateC
7175 | 9-10:28:21 | 0:10 | 0.618 | 0.1081 | 10.5 | 5.35 | 3.6519 | 0.392 | 38 | - | - | 2021-11-13 23:32 | 27 | 54 | RateC
7176 | 9-10:31:22 | 0:14 | 0.618 | 0.1391 | 13.5 | 6.88 | 3.6596 | 0.5053 | 49 | - | - | 2021-11-13 23:35 | 27 | 54 | RateC
7177 | 9-10:34:22 | 0:16 | 0.618 | 0.17 | 16.5 | 8.41 | 3.6682 | 0.6186 | 60 | - | - | 2021-11-13 23:38 | 27 | 54 | RateC
7178 | 9-10:37:22 | 0:20 | 0.618 | 0.2009 | 19.5 | 9.94 | 3.6762 | 0.732 | 71 | - | - | 2021-11-13 23:41 | 27 | 54 | RateC
7179 | 9-10:40:22 | 0:22 | 0.618 | 0.2318 | 22.5 | 11.47 | 3.6824 | 0.8457 | 82 | - | - | 2021-11-13 23:44 | 27 | 54 | RateC
7180 | 9-10:43:22 | 0:26 | 0.618 | 0.2627 | 25.5 | 13 | 3.6864 | 0.9596 | 93.1 | - | - | 2021-11-13 23:47 | 27 | 54 | RateC
7181 | 9-10:46:22 | 0:28 | 0.618 | 0.2936 | 28.5 | 14.52 | 3.6892 | 1.0735 | 104.1 | - | - | 2021-11-13 23:50 | 27 | 54 | RateC
7182 | 9-10:49:22 | 0:32 | 0.618 | 0.3245 | 31.5 | 16.05 | 3.6922 | 1.1876 | 115.2 | - | - | 2021-11-13 23:53 | 27 | 54 | RateC
7183 | 9-10:52:22 | 0:34 | 0.618 | 0.3554 | 34.5 | 17.58 | 3.6961 | 1.3018 | 126.3 | - | - | 2021-11-13 23:56 | 27 | 54 | RateC
7184 | 9-10:55:22 | 0:38 | 0.618 | 0.3864 | 37.5 | 19.11 | 3.7009 | 1.4163 | 137.4 | - | - | 2021-11-13 23:59 | 27 | 54 | RateC
7185 | 9-10:58:22 | 0:41 | 0.618 | 0.4173 | 40.5 | 20.64 | 3.7072 | 1.5308 | 148.5 | - | - | 2021-11-14 00:02 | 27 | 54 | RateC
7186 | 9-11:01:23 | 0:44 | 0.618 | 0.4482 | 43.5 | 22.17 | 3.7147 | 1.6455 | 159.6 | - | - | 2021-11-14 00:05 | 27 | 54 | RateC
7187 | 9-11:04:23 | 0:47 | 0.618 | 0.4792 | 46.5 | 23.71 | 3.7232 | 1.7608 | 170.8 | - | - | 2021-11-14 00:08 | 27 | 54 | RateC
7188 | 9-11:07:23 | 0:50 | 0.618 | 0.5101 | 49.5 | 25.23 | 3.7325 | 1.8759 | 182 | - | - | 2021-11-14 00:11 | 27 | 54 | RateC
7189 | 9-11:10:23 | 0:53 | 0.618 | 0.541 | 52.5 | 26.77 | 3.7424 | 1.9916 | 193.2 | - | - | 2021-11-14 00:14 | 27 | 54 | RateC
7190 | 9-11:13:24 | 0:56 | 0.618 | 0.572 | 55.5 | 28.3 | 3.7523 | 2.1077 | 204.4 | - | - | 2021-11-14 00:17 | 27 | 54 | RateC
7191 | 9-11:16:22 | 0:59 | 0.618 | 0.6027 | 58.5 | 29.82 | 3.7624 | 2.223 | 215.6 | - | - | 2021-11-14 00:20 | 27 | 54 | RateC
7192 | 9-11:19:23 | 1:02 | 0.618 | 0.6336 | 61.5 | 31.35 | 3.7723 | 2.3395 | 226.9 | - | - | 2021-11-14 00:23 | 27 | 54 | RateC
7193 | 9-11:22:23 | 1:05 | 0.618 | 0.6646 | 64.5 | 32.88 | 3.7822 | 2.4565 | 238.3 | - | - | 2021-11-14 00:26 | 27 | 54 | RateC
7194 | 9-11:25:23 | 1:08 | 0.618 | 0.6955 | 67.5 | 34.41 | 3.792 | 2.5736 | 249.6 | - | - | 2021-11-14 00:29 | 27 | 54 | RateC
7195 | 9-11:28:23 | 1:11 | 0.618 | 0.7264 | 70.5 | 35.94 | 3.8018 | 2.691 | 261 | - | - | 2021-11-14 00:32 | 27 | 54 | RateC
7196 | 9-11:31:22 | 1:14 | 0.618 | 0.7571 | 73.4 | 37.45 | 3.8118 | 2.8077 | 272.3 | - | - | 2021-11-14 00:35 | 27 | 54 | RateC
7197 | 9-11:34:16 | 1:16 | 0.618 | 0.7871 | 76.3 | 38.94 | 3.8219 | 2.9221 | 283.4 | - | - | 2021-11-14 00:38 | 27 | 54 | RateC
7198 | 9-11:37:04 | 1:19 | 0.618 | 0.8159 | 79.1 | 40.36 | 3.832 | 3.0325 | 294.1 | - | - | 2021-11-14 00:41 | 27 | 54 | RateC
7199 | 9-11:39:42 | 1:22 | 0.618 | 0.843 | 81.8 | 41.7 | 3.8421 | 3.1363 | 304.2 | - | - | 2021-11-14 00:43 | 27 | 54 | RateC
7200 | 9-11:42:08 | 1:24 | 0.618 | 0.868 | 84.2 | 42.94 | 3.8522 | 3.2325 | 313.5 | - | - | 2021-11-14 00:46 | 27 | 54 | RateC
7201 | 9-11:44:22 | 1:27 | 0.618 | 0.8911 | 86.4 | 44.08 | 3.8622 | 3.3217 | 322.2 | - | - | 2021-11-14 00:48 | 27 | 54 | RateC
7202 | 9-11:46:27 | 1:29 | 0.618 | 0.9124 | 88.5 | 45.14 | 3.8723 | 3.4042 | 330.2 | - | - | 2021-11-14 00:50 | 27 | 54 | RateC
7203 | 9-11:48:23 | 1:31 | 0.618 | 0.9324 | 90.4 | 46.13 | 3.8824 | 3.4816 | 337.7 | - | - | 2021-11-14 00:52 | 27 | 54 | RateC
7204 | 9-11:50:11 | 1:32 | 0.618 | 0.951 | 92.2 | 47.04 | 3.8925 | 3.5537 | 344.7 | - | - | 2021-11-14 00:54 | 27 | 54 | RateC
7205 | 9-11:51:52 | 1:34 | 0.618 | 0.9684 | 93.9 | 47.9 | 3.9025 | 3.6215 | 351.3 | - | - | 2021-11-14 00:56 | 27 | 54 | RateC
7206 | 9-11:53:32 | 1:36 | 0.618 | 0.9854 | 95.6 | 48.75 | 3.9126 | 3.6881 | 357.7 | - | - | 2021-11-14 00:57 | 27 | 54 | RateC
7207 | 9-11:55:09 | 1:37 | 0.618 | 1.0021 | 97.2 | 49.57 | 3.9227 | 3.7535 | 364.1 | - | - | 2021-11-14 00:59 | 27 | 54 | RateC
7208 | 9-11:56:45 | 1:39 | 0.618 | 1.0186 | 98.8 | 50.39 | 3.9328 | 3.8184 | 370.4 | - | - | 2021-11-14 01:00 | 27 | 54 | RateC
7209 | 9-11:58:26 | 1:41 | 0.618 | 1.0359 | 100.5 | 51.25 | 3.9428 | 3.8865 | 377 | - | - | 2021-11-14 01:02 | 27 | 54 | RateC
7210 | 9-12:00:13 | 1:42 | 0.618 | 1.0544 | 102.3 | 52.16 | 3.9529 | 3.9594 | 384 | - | - | 2021-11-14 01:04 | 27 | 54 | RateC
7211 | 9-12:02:11 | 1:44 | 0.618 | 1.0746 | 104.2 | 53.16 | 3.963 | 4.0393 | 391.8 | - | - | 2021-11-14 01:06 | 27 | 54 | RateC
7212 | 9-12:04:22 | 1:46 | 0.618 | 1.097 | 106.4 | 54.27 | 3.9731 | 4.1286 | 400.4 | - | - | 2021-11-14 01:08 | 27 | 54 | RateC
7213 | 9-12:06:41 | 1:49 | 0.618 | 1.121 | 108.7 | 55.46 | 3.9831 | 4.2238 | 409.7 | - | - | 2021-11-14 01:10 | 27 | 54 | RateC
7214 | 9-12:09:12 | 1:51 | 0.618 | 1.1468 | 111.2 | 56.73 | 3.9932 | 4.3267 | 419.7 | - | - | 2021-11-14 01:13 | 27 | 54 | RateC
7215 | 9-12:11:52 | 1:54 | 0.618 | 1.1742 | 113.9 | 58.09 | 4.0033 | 4.4364 | 430.3 | - | - | 2021-11-14 01:16 | 27 | 54 | RateC
7216 | 9-12:14:52 | 1:57 | 0.618 | 1.2052 | 116.9 | 59.62 | 4.0132 | 4.5606 | 442.3 | - | - | 2021-11-14 01:19 | 27 | 54 | RateC
7217 | 9-12:17:52 | 2:00 | 0.618 | 1.2362 | 119.9 | 61.15 | 4.0225 | 4.685 | 454.4 | - | - | 2021-11-14 01:22 | 27 | 54 | RateC
7218 | 9-12:20:53 | 2:03 | 0.618 | 1.2671 | 122.9 | 62.68 | 4.031 | 4.8095 | 466.5 | - | - | 2021-11-14 01:25 | 27 | 54 | RateC
7219 | 9-12:23:53 | 2:06 | 0.618 | 1.298 | 125.9 | 64.21 | 4.0389 | 4.9344 | 478.6 | - | - | 2021-11-14 01:28 | 27 | 54 | RateC
7220 | 9-12:26:53 | 2:09 | 0.618 | 1.329 | 128.9 | 65.75 | 4.0464 | 5.0597 | 490.8 | - | - | 2021-11-14 01:31 | 27 | 54 | RateC
7221 | 9-12:29:53 | 2:12 | 0.618 | 1.36 | 131.9 | 67.28 | 4.054 | 5.1849 | 502.9 | - | - | 2021-11-14 01:34 | 27 | 54 | RateC
7222 | 9-12:32:53 | 2:15 | 0.618 | 1.3908 | 134.9 | 68.8 | 4.0625 | 5.3103 | 515.1 | - | - | 2021-11-14 01:37 | 27 | 54 | RateC
7223 | 9-12:35:36 | 2:18 | 0.618 | 1.4187 | 137.6 | 70.18 | 4.0726 | 5.4237 | 526.1 | - | - | 2021-11-14 01:39 | 27 | 54 | RateC
7224 | 9-12:37:45 | 2:20 | 0.618 | 1.4408 | 139.8 | 71.28 | 4.0827 | 5.5139 | 534.8 | - | - | 2021-11-14 01:41 | 27 | 54 | RateC
7225 | 9-12:39:28 | 2:22 | 0.618 | 1.4586 | 141.5 | 72.16 | 4.0927 | 5.5866 | 541.9 | - | - | 2021-11-14 01:43 | 27 | 54 | RateC
7226 | 9-12:41:00 | 2:23 | 0.618 | 1.4744 | 143 | 72.94 | 4.1028 | 5.6512 | 548.1 | - | - | 2021-11-14 01:45 | 27 | 54 | RateC
7227 | 9-12:42:19 | 2:24 | 0.618 | 1.488 | 144.3 | 73.61 | 4.1129 | 5.7068 | 553.5 | - | - | 2021-11-14 01:46 | 27 | 54 | RateC
7228 | 9-12:43:30 | 2:26 | 0.618 | 1.5001 | 145.5 | 74.21 | 4.123 | 5.757 | 558.4 | - | - | 2021-11-14 01:47 | 27 | 54 | RateC
7229 | 9-12:44:39 | 2:27 | 0.618 | 1.5119 | 146.6 | 74.79 | 4.133 | 5.8057 | 563.1 | - | - | 2021-11-14 01:48 | 27 | 54 | RateC
7230 | 9-12:45:45 | 2:28 | 0.618 | 1.5233 | 147.7 | 75.36 | 4.1431 | 5.8527 | 567.7 | - | - | 2021-11-14 01:49 | 27 | 54 | RateC
7231 | 9-12:46:51 | 2:29 | 0.618 | 1.5346 | 148.8 | 75.92 | 4.1532 | 5.8996 | 572.2 | - | - | 2021-11-14 01:50 | 27 | 54 | RateC
7232 | 9-12:48:01 | 2:30 | 0.618 | 1.5466 | 150 | 76.51 | 4.1633 | 5.9494 | 577.1 | - | - | 2021-11-14 01:52 | 27 | 54 | RateC
7233 | 9-12:49:15 | 2:31 | 0.618 | 1.5594 | 151.3 | 77.14 | 4.1733 | 6.0029 | 582.2 | - | - | 2021-11-14 01:53 | 27 | 54 | RateC
7234 | 9-12:50:37 | 2:33 | 0.618 | 1.5735 | 152.6 | 77.84 | 4.1834 | 6.0616 | 587.9 | - | - | 2021-11-14 01:54 | 27 | 54 | RateC
7235 | 9-12:52:10 | 2:34 | 0.618 | 1.5893 | 154.2 | 78.62 | 4.1935 | 6.1282 | 594.4 | - | - | 2021-11-14 01:56 | 27 | 54 | RateC
7236 | 9-12:54:03 | 2:36 | 0.618 | 1.6087 | 156 | 79.58 | 4.2036 | 6.2096 | 602.3 | - | - | 2021-11-14 01:58 | 27 | 54 | RateC
7237 | 9-12:56:54 | 2:39 | 0.618 | 1.6382 | 158.9 | 81.04 | 4.2136 | 6.3338 | 614.3 | - | - | 2021-11-14 02:01 | 27 | 54 | RateC
7238 | 9-12:59:55 | 2:42 | 0.618 | 1.6692 | 161.9 | 82.57 | 4.2201 | 6.4643 | 627 | - | - | 2021-11-14 02:04 | 27 | 54 | RateC
7239 | 9-13:02:55 | 2:45 | 0.618 | 1.7002 | 164.9 | 84.11 | 4.225 | 6.5952 | 639.7 | - | - | 2021-11-14 02:07 | 27 | 54 | RateC
7240 | 9-13:05:56 | 2:48 | 0.618 | 1.7312 | 167.9 | 85.64 | 4.2294 | 6.7262 | 652.4 | - | - | 2021-11-14 02:10 | 27 | 54 | RateC
7241 | 9-13:08:56 | 2:51 | 0.618 | 1.7621 | 170.9 | 87.17 | 4.2344 | 6.8571 | 665.1 | - | - | 2021-11-14 02:13 | 27 | 54 | RateC
7242 | 9-13:11:56 | 2:54 | 0.618 | 1.793 | 173.9 | 88.7 | 4.2398 | 6.9881 | 677.8 | - | - | 2021-11-14 02:16 | 27 | 54 | RateC
7243 | 9-13:14:56 | 2:57 | 0.618 | 1.8239 | 176.9 | 90.23 | 4.2463 | 7.1191 | 690.5 | - | - | 2021-11-14 02:19 | 27 | 54 | RateC
7244 | 9-13:17:56 | 3:00 | 0.618 | 1.8549 | 179.9 | 91.76 | 4.2547 | 7.2507 | 703.3 | - | - | 2021-11-14 02:22 | 27 | 54 | RateC
7245 | 9-13:20:44 | 3:03 | 0.618 | 1.8836 | 182.7 | 93.18 | 4.2648 | 7.3731 | 715.1 | - | - | 2021-11-14 02:24 | 27 | 54 | RateC
7246 | 9-13:22:58 | 3:05 | 0.618 | 1.9067 | 184.9 | 94.32 | 4.275 | 7.4716 | 724.7 | - | - | 2021-11-14 02:27 | 27 | 54 | RateC
7247 | 9-13:24:50 | 3:07 | 0.618 | 1.9258 | 186.8 | 95.27 | 4.2851 | 7.5536 | 732.6 | - | - | 2021-11-14 02:28 | 27 | 54 | RateC
7248 | 9-13:26:19 | 3:08 | 0.618 | 1.9411 | 188.3 | 96.03 | 4.2952 | 7.6192 | 739 | - | - | 2021-11-14 02:30 | 27 | 54 | RateC
7249 | 9-13:27:35 | 3:10 | 0.618 | 1.9542 | 189.5 | 96.67 | 4.3052 | 7.6754 | 744.5 | - | - | 2021-11-14 02:31 | 27 | 54 | RateC
7250 | 9-13:28:40 | 3:11 | 0.618 | 1.9654 | 190.6 | 97.23 | 4.3153 | 7.7237 | 749.1 | - | - | 2021-11-14 02:32 | 27 | 54 | RateC
7251 | 9-13:29:37 | 3:12 | 0.618 | 1.9752 | 191.6 | 97.71 | 4.3254 | 7.7662 | 753.3 | - | - | 2021-11-14 02:33 | 27 | 54 | RateC
7252 | 9-13:30:28 | 3:13 | 0.618 | 1.9839 | 192.4 | 98.14 | 4.3355 | 7.8037 | 756.9 | - | - | 2021-11-14 02:34 | 27 | 54 | RateC
7253 | 9-13:31:13 | 3:13 | 0.618 | 1.9916 | 193.2 | 98.52 | 4.3455 | 7.837 | 760.1 | - | - | 2021-11-14 02:35 | 27 | 54 | RateC
7254 | 9-13:31:53 | 3:14 | 0.618 | 1.9985 | 193.8 | 98.86 | 4.3556 | 7.867 | 763 | - | - | 2021-11-14 02:36 | 27 | 54 | RateC
7255 | 9-13:32:28 | 3:15 | 0.618 | 2.0045 | 194.4 | 99.16 | 4.3657 | 7.8935 | 765.6 | - | - | 2021-11-14 02:36 | 27 | 54 | RateC
7256 | 9-13:33:01 | 3:15 | 0.618 | 2.0102 | 195 | 99.44 | 4.3758 | 7.918 | 768 | - | - | 2021-11-14 02:37 | 27 | 54 | RateC
7257 | 9-13:33:30 | 3:16 | 0.618 | 2.0151 | 195.4 | 99.69 | 4.386 | 7.9396 | 770.1 | - | - | 2021-11-14 02:37 | 27 | 54 | RateC
7258 | 9-13:33:56 | 3:16 | 0.618 | 2.0197 | 195.9 | 99.91 | 4.3961 | 7.9597 | 772 | - | - | 2021-11-14 02:38 | 27 | 54 | RateC
7259 | 9-13:34:07 | 3:16 | 0.618 | 2.0214 | 196.1 | 100 | 4.4 | 7.9676 | 772.8 | - | - | 2021-11-14 02:38 | 27 | 54 | RateC
7260 | 9-13:34:07 | 0:00 | -0.618 | 0 | 0 | 0 | 4.3163 | 0 | 0 | - | - | 2021-11-14 02:38 | 27 | 55 | RateD
7261 | 9-13:34:08 | 0:00 | -0.618 | 0.0002 | 0 | 0.01 | 4.2918 | 0.001 | 0.1 | - | - | 2021-11-14 02:38 | 27 | 55 | RateD
7262 | 9-13:34:08 | 0:00 | -0.618 | 0.0003 | 0 | 0.02 | 4.2812 | 0.0014 | 0.1 | - | - | 2021-11-14 02:38 | 27 | 55 | RateD
7263 | 9-13:34:10 | 0:00 | -0.618 | 0.0005 | 0.1 | 0.03 | 4.2688 | 0.0024 | 0.2 | - | - | 2021-11-14 02:38 | 27 | 55 | RateD
7264 | 9-13:34:12 | 0:00 | -0.618 | 0.0009 | 0.1 | 0.04 | 4.2586 | 0.0038 | 0.4 | - | - | 2021-11-14 02:38 | 27 | 55 | RateD
7265 | 9-13:34:15 | 0:00 | -0.618 | 0.0014 | 0.1 | 0.07 | 4.248 | 0.0061 | 0.6 | - | - | 2021-11-14 02:38 | 27 | 55 | RateD
7266 | 9-13:34:20 | 0:00 | -0.618 | 0.0023 | 0.2 | 0.11 | 4.238 | 0.0097 | 0.9 | - | - | 2021-11-14 02:38 | 27 | 55 | RateD
7267 | 9-13:34:28 | 0:00 | -0.618 | 0.0036 | 0.4 | 0.18 | 4.2277 | 0.0154 | 1.5 | - | - | 2021-11-14 02:38 | 27 | 55 | RateD
7268 | 9-13:34:38 | 0:01 | -0.618 | 0.0055 | 0.5 | 0.27 | 4.2177 | 0.0232 | 2.2 | - | - | 2021-11-14 02:38 | 27 | 55 | RateD
7269 | 9-13:34:54 | 0:01 | -0.618 | 0.0082 | 0.8 | 0.41 | 4.2076 | 0.0348 | 3.4 | - | - | 2021-11-14 02:39 | 27 | 55 | RateD
7270 | 9-13:35:17 | 0:01 | -0.618 | 0.0122 | 1.2 | 0.6 | 4.1975 | 0.0514 | 5 | - | - | 2021-11-14 02:39 | 27 | 55 | RateD
7271 | 9-13:35:52 | 0:02 | -0.618 | 0.0181 | 1.8 | 0.9 | 4.1874 | 0.0762 | 7.4 | - | - | 2021-11-14 02:40 | 27 | 55 | RateD
7272 | 9-13:36:44 | 0:03 | -0.618 | 0.0271 | 2.6 | 1.34 | 4.1774 | 0.1137 | 11 | - | - | 2021-11-14 02:40 | 27 | 55 | RateD
7273 | 9-13:38:06 | 0:04 | -0.618 | 0.0411 | 4 | 2.04 | 4.1673 | 0.1724 | 16.7 | - | - | 2021-11-14 02:42 | 27 | 55 | RateD
7274 | 9-13:40:22 | 0:06 | -0.618 | 0.0645 | 6.3 | 3.2 | 4.1572 | 0.2697 | 26.2 | - | - | 2021-11-14 02:44 | 27 | 55 | RateD
7275 | 9-13:43:23 | 0:09 | -0.618 | 0.0955 | 9.3 | 4.73 | 4.1501 | 0.3983 | 38.6 | - | - | 2021-11-14 02:47 | 27 | 55 | RateD
7276 | 9-13:46:23 | 0:12 | -0.618 | 0.1264 | 12.3 | 6.27 | 4.1461 | 0.5267 | 51.1 | - | - | 2021-11-14 02:50 | 27 | 55 | RateD
7277 | 9-13:49:23 | 0:15 | -0.618 | 0.1574 | 15.3 | 7.8 | 4.1433 | 0.655 | 63.5 | - | - | 2021-11-14 02:53 | 27 | 55 | RateD
7278 | 9-13:52:24 | 0:18 | -0.618 | 0.1883 | 18.3 | 9.34 | 4.1411 | 0.7832 | 76 | - | - | 2021-11-14 02:56 | 27 | 55 | RateD
7279 | 9-13:55:24 | 0:21 | -0.618 | 0.2193 | 21.3 | 10.87 | 4.1388 | 0.9112 | 88.4 | - | - | 2021-11-14 02:59 | 27 | 55 | RateD
7280 | 9-13:58:24 | 0:24 | -0.618 | 0.2502 | 24.3 | 12.41 | 4.1363 | 1.0393 | 100.8 | - | - | 2021-11-14 03:02 | 27 | 55 | RateD
7281 | 9-14:01:24 | 0:27 | -0.618 | 0.2812 | 27.3 | 13.94 | 4.1329 | 1.1673 | 113.2 | - | - | 2021-11-14 03:05 | 27 | 55 | RateD
7282 | 9-14:04:24 | 0:30 | -0.618 | 0.3121 | 30.3 | 15.47 | 4.1288 | 1.295 | 125.6 | - | - | 2021-11-14 03:08 | 27 | 55 | RateD
7283 | 9-14:07:25 | 0:33 | -0.618 | 0.3431 | 33.3 | 17.01 | 4.1231 | 1.4229 | 138 | - | - | 2021-11-14 03:11 | 27 | 55 | RateD
7284 | 9-14:10:25 | 0:36 | -0.618 | 0.374 | 36.3 | 18.54 | 4.114 | 1.5504 | 150.4 | - | - | 2021-11-14 03:14 | 27 | 55 | RateD
7285 | 9-14:12:42 | 0:39 | -0.618 | 0.3975 | 38.6 | 19.71 | 4.1039 | 1.6467 | 159.7 | - | - | 2021-11-14 03:16 | 27 | 55 | RateD
7286 | 9-14:14:30 | 0:40 | -0.618 | 0.416 | 40.3 | 20.62 | 4.0938 | 1.7225 | 167.1 | - | - | 2021-11-14 03:18 | 27 | 55 | RateD
7287 | 9-14:15:57 | 0:42 | -0.618 | 0.4309 | 41.8 | 21.36 | 4.0837 | 1.7836 | 173 | - | - | 2021-11-14 03:20 | 27 | 55 | RateD
7288 | 9-14:17:14 | 0:43 | -0.618 | 0.4442 | 43.1 | 22.03 | 4.0737 | 1.8379 | 178.3 | - | - | 2021-11-14 03:21 | 27 | 55 | RateD
7289 | 9-14:18:27 | 0:44 | -0.618 | 0.4567 | 44.3 | 22.64 | 4.0636 | 1.8886 | 183.2 | - | - | 2021-11-14 03:22 | 27 | 55 | RateD
7290 | 9-14:19:37 | 0:46 | -0.618 | 0.4688 | 45.5 | 23.24 | 4.0535 | 1.9377 | 187.9 | - | - | 2021-11-14 03:23 | 27 | 55 | RateD
7291 | 9-14:20:49 | 0:47 | -0.618 | 0.4811 | 46.7 | 23.86 | 4.0434 | 1.9878 | 192.8 | - | - | 2021-11-14 03:24 | 27 | 55 | RateD
7292 | 9-14:22:05 | 0:48 | -0.618 | 0.4941 | 47.9 | 24.5 | 4.0334 | 2.0401 | 197.9 | - | - | 2021-11-14 03:26 | 27 | 55 | RateD
7293 | 9-14:23:27 | 0:49 | -0.618 | 0.5082 | 49.3 | 25.2 | 4.0233 | 2.0969 | 203.4 | - | - | 2021-11-14 03:27 | 27 | 55 | RateD
7294 | 9-14:24:58 | 0:51 | -0.618 | 0.5238 | 50.8 | 25.97 | 4.0132 | 2.1596 | 209.5 | - | - | 2021-11-14 03:29 | 27 | 55 | RateD
7295 | 9-14:26:45 | 0:53 | -0.618 | 0.5423 | 52.6 | 26.89 | 4.0031 | 2.2336 | 216.6 | - | - | 2021-11-14 03:30 | 27 | 55 | RateD
7296 | 9-14:28:54 | 0:55 | -0.618 | 0.5644 | 54.7 | 27.98 | 3.9931 | 2.3219 | 225.2 | - | - | 2021-11-14 03:33 | 27 | 55 | RateD
7297 | 9-14:31:36 | 0:58 | -0.618 | 0.5923 | 57.4 | 29.36 | 3.983 | 2.4332 | 236 | - | - | 2021-11-14 03:35 | 27 | 55 | RateD
7298 | 9-14:34:37 | 1:00 | -0.618 | 0.6232 | 60.4 | 30.9 | 3.9745 | 2.5564 | 248 | - | - | 2021-11-14 03:38 | 27 | 55 | RateD
7299 | 9-14:37:37 | 1:04 | -0.618 | 0.6542 | 63.4 | 32.43 | 3.9675 | 2.6792 | 259.9 | - | - | 2021-11-14 03:41 | 27 | 55 | RateD
7300 | 9-14:40:37 | 1:07 | -0.618 | 0.6851 | 66.5 | 33.97 | 3.9608 | 2.8019 | 271.8 | - | - | 2021-11-14 03:44 | 27 | 55 | RateD
7301 | 9-14:43:37 | 1:10 | -0.618 | 0.716 | 69.5 | 35.5 | 3.9535 | 2.9243 | 283.6 | - | - | 2021-11-14 03:47 | 27 | 55 | RateD
7302 | 9-14:46:37 | 1:13 | -0.618 | 0.7469 | 72.4 | 37.03 | 3.945 | 3.0463 | 295.5 | - | - | 2021-11-14 03:50 | 27 | 55 | RateD
7303 | 9-14:49:34 | 1:15 | -0.618 | 0.7772 | 75.4 | 38.54 | 3.9349 | 3.1657 | 307.1 | - | - | 2021-11-14 03:53 | 27 | 55 | RateD
7304 | 9-14:52:08 | 1:18 | -0.618 | 0.8037 | 78 | 39.85 | 3.9249 | 3.2699 | 317.2 | - | - | 2021-11-14 03:56 | 27 | 55 | RateD
7305 | 9-14:54:27 | 1:20 | -0.618 | 0.8276 | 80.3 | 41.03 | 3.9148 | 3.3635 | 326.2 | - | - | 2021-11-14 03:58 | 27 | 55 | RateD
7306 | 9-14:56:35 | 1:22 | -0.618 | 0.8495 | 82.4 | 42.12 | 3.9047 | 3.4491 | 334.5 | - | - | 2021-11-14 04:00 | 27 | 55 | RateD
7307 | 9-14:58:38 | 1:25 | -0.618 | 0.8706 | 84.4 | 43.16 | 3.8946 | 3.5311 | 342.5 | - | - | 2021-11-14 04:02 | 27 | 55 | RateD
7308 | 9-15:00:37 | 1:27 | -0.618 | 0.8911 | 86.4 | 44.18 | 3.8845 | 3.611 | 350.2 | - | - | 2021-11-14 04:04 | 27 | 55 | RateD
7309 | 9-15:02:37 | 1:29 | -0.618 | 0.9117 | 88.4 | 45.2 | 3.8745 | 3.6909 | 358 | - | - | 2021-11-14 04:06 | 27 | 55 | RateD
7310 | 9-15:04:36 | 1:30 | -0.618 | 0.9321 | 90.4 | 46.21 | 3.8644 | 3.7698 | 365.6 | - | - | 2021-11-14 04:08 | 27 | 55 | RateD
7311 | 9-15:06:30 | 1:32 | -0.618 | 0.9517 | 92.3 | 47.18 | 3.8543 | 3.8455 | 373 | - | - | 2021-11-14 04:10 | 27 | 55 | RateD
7312 | 9-15:08:18 | 1:34 | -0.618 | 0.9703 | 94.1 | 48.11 | 3.8442 | 3.917 | 379.9 | - | - | 2021-11-14 04:12 | 27 | 55 | RateD
7313 | 9-15:10:02 | 1:36 | -0.618 | 0.9881 | 95.8 | 48.99 | 3.8342 | 3.9856 | 386.6 | - | - | 2021-11-14 04:14 | 27 | 55 | RateD
7314 | 9-15:11:45 | 1:38 | -0.618 | 1.0057 | 97.5 | 49.86 | 3.8241 | 4.0528 | 393.1 | - | - | 2021-11-14 04:15 | 27 | 55 | RateD
7315 | 9-15:13:28 | 1:39 | -0.618 | 1.0234 | 99.3 | 50.74 | 3.814 | 4.1203 | 399.6 | - | - | 2021-11-14 04:17 | 27 | 55 | RateD
7316 | 9-15:15:13 | 1:41 | -0.6181 | 1.0415 | 101 | 51.64 | 3.8039 | 4.1893 | 406.3 | - | - | 2021-11-14 04:19 | 27 | 55 | RateD
7317 | 9-15:17:04 | 1:43 | -0.618 | 1.0606 | 102.9 | 52.58 | 3.7939 | 4.2619 | 413.4 | - | - | 2021-11-14 04:21 | 27 | 55 | RateD
7318 | 9-15:19:02 | 1:45 | -0.618 | 1.0808 | 104.8 | 53.59 | 3.7838 | 4.3386 | 420.8 | - | - | 2021-11-14 04:23 | 27 | 55 | RateD
7319 | 9-15:21:09 | 1:47 | -0.618 | 1.1026 | 106.9 | 54.67 | 3.7737 | 4.4208 | 428.8 | - | - | 2021-11-14 04:25 | 27 | 55 | RateD
7320 | 9-15:23:24 | 1:49 | -0.618 | 1.1257 | 109.2 | 55.81 | 3.7636 | 4.5079 | 437.2 | - | - | 2021-11-14 04:27 | 27 | 55 | RateD
7321 | 9-15:25:46 | 1:52 | -0.618 | 1.1502 | 111.6 | 57.03 | 3.7536 | 4.6 | 446.2 | - | - | 2021-11-14 04:29 | 27 | 55 | RateD
7322 | 9-15:28:16 | 1:54 | -0.618 | 1.1759 | 114.1 | 58.3 | 3.7435 | 4.6962 | 455.5 | - | - | 2021-11-14 04:32 | 27 | 55 | RateD
7323 | 9-15:30:52 | 1:57 | -0.618 | 1.2027 | 116.7 | 59.63 | 3.7334 | 4.7965 | 465.2 | - | - | 2021-11-14 04:35 | 27 | 55 | RateD
7324 | 9-15:33:29 | 1:59 | -0.618 | 1.2297 | 119.3 | 60.97 | 3.7233 | 4.8972 | 475 | - | - | 2021-11-14 04:37 | 27 | 55 | RateD
7325 | 9-15:36:08 | 2:02 | -0.618 | 1.2569 | 121.9 | 62.32 | 3.7133 | 4.9983 | 484.8 | - | - | 2021-11-14 04:40 | 27 | 55 | RateD
7326 | 9-15:38:45 | 2:05 | -0.618 | 1.2838 | 124.5 | 63.65 | 3.7032 | 5.098 | 494.5 | - | - | 2021-11-14 04:42 | 27 | 55 | RateD
7327 | 9-15:41:18 | 2:07 | -0.618 | 1.3101 | 127.1 | 64.96 | 3.6931 | 5.1955 | 503.9 | - | - | 2021-11-14 04:45 | 27 | 55 | RateD
7328 | 9-15:43:48 | 2:10 | -0.618 | 1.3358 | 129.6 | 66.23 | 3.683 | 5.2902 | 513.1 | - | - | 2021-11-14 04:47 | 27 | 55 | RateD
7329 | 9-15:46:13 | 2:12 | -0.618 | 1.3608 | 132 | 67.47 | 3.673 | 5.3822 | 522 | - | - | 2021-11-14 04:50 | 27 | 55 | RateD
7330 | 9-15:48:38 | 2:15 | -0.618 | 1.3856 | 134.4 | 68.7 | 3.6629 | 5.4731 | 530.9 | - | - | 2021-11-14 04:52 | 27 | 55 | RateD
7331 | 9-15:51:04 | 2:17 | -0.618 | 1.4108 | 136.8 | 69.95 | 3.6528 | 5.5652 | 539.8 | - | - | 2021-11-14 04:55 | 27 | 55 | RateD
7332 | 9-15:53:32 | 2:19 | -0.618 | 1.4361 | 139.3 | 71.2 | 3.6427 | 5.6574 | 548.7 | - | - | 2021-11-14 04:57 | 27 | 55 | RateD
7333 | 9-15:56:00 | 2:22 | -0.618 | 1.4615 | 141.8 | 72.46 | 3.6327 | 5.7499 | 557.7 | - | - | 2021-11-14 05:00 | 27 | 55 | RateD
7334 | 9-15:58:40 | 2:25 | -0.618 | 1.4891 | 144.4 | 73.83 | 3.6226 | 5.85 | 567.4 | - | - | 2021-11-14 05:02 | 27 | 55 | RateD
7335 | 9-16:01:40 | 2:28 | -0.618 | 1.52 | 147.4 | 75.36 | 3.613 | 5.9617 | 578.2 | - | - | 2021-11-14 05:05 | 27 | 55 | RateD
7336 | 9-16:04:41 | 2:31 | -0.618 | 1.5509 | 150.4 | 76.89 | 3.6058 | 6.0733 | 589.1 | - | - | 2021-11-14 05:08 | 27 | 55 | RateD
7337 | 9-16:07:41 | 2:34 | -0.618 | 1.5819 | 153.4 | 78.43 | 3.6004 | 6.185 | 599.9 | - | - | 2021-11-14 05:11 | 27 | 55 | RateD
7338 | 9-16:10:41 | 2:37 | -0.618 | 1.6128 | 156.4 | 79.97 | 3.5956 | 6.2964 | 610.7 | - | - | 2021-11-14 05:14 | 27 | 55 | RateD
7339 | 9-16:13:42 | 2:40 | -0.618 | 1.6438 | 159.4 | 81.5 | 3.5899 | 6.4076 | 621.5 | - | - | 2021-11-14 05:17 | 27 | 55 | RateD
7340 | 9-16:16:42 | 2:43 | -0.618 | 1.6747 | 162.4 | 83.03 | 3.5815 | 6.5184 | 632.2 | - | - | 2021-11-14 05:20 | 27 | 55 | RateD
7341 | 9-16:19:11 | 2:45 | -0.618 | 1.7004 | 164.9 | 84.31 | 3.5714 | 6.6102 | 641.1 | - | - | 2021-11-14 05:23 | 27 | 55 | RateD
7342 | 9-16:21:04 | 2:47 | -0.618 | 1.7197 | 166.8 | 85.26 | 3.5614 | 6.679 | 647.8 | - | - | 2021-11-14 05:25 | 27 | 55 | RateD
7343 | 9-16:22:31 | 2:48 | -0.618 | 1.7346 | 168.2 | 86 | 3.5513 | 6.7323 | 653 | - | - | 2021-11-14 05:26 | 27 | 55 | RateD
7344 | 9-16:23:43 | 2:50 | -0.618 | 1.747 | 169.4 | 86.62 | 3.5412 | 6.7761 | 657.2 | - | - | 2021-11-14 05:27 | 27 | 55 | RateD
7345 | 9-16:24:44 | 2:51 | -0.618 | 1.7575 | 170.5 | 87.14 | 3.5311 | 6.8132 | 660.8 | - | - | 2021-11-14 05:28 | 27 | 55 | RateD
7346 | 9-16:25:37 | 2:52 | -0.618 | 1.7666 | 171.3 | 87.59 | 3.5211 | 6.8453 | 664 | - | - | 2021-11-14 05:29 | 27 | 55 | RateD
7347 | 9-16:26:27 | 2:52 | -0.618 | 1.7752 | 172.2 | 88.01 | 3.5108 | 6.8754 | 666.9 | - | - | 2021-11-14 05:30 | 27 | 55 | RateD
7348 | 9-16:27:13 | 2:53 | -0.618 | 1.783 | 172.9 | 88.4 | 3.5007 | 6.9031 | 669.6 | - | - | 2021-11-14 05:31 | 27 | 55 | RateD
7349 | 9-16:27:57 | 2:54 | -0.618 | 1.7907 | 173.7 | 88.78 | 3.4907 | 6.9299 | 672.1 | - | - | 2021-11-14 05:32 | 27 | 55 | RateD
7350 | 9-16:28:43 | 2:55 | -0.618 | 1.7985 | 174.4 | 89.17 | 3.4806 | 6.957 | 674.8 | - | - | 2021-11-14 05:32 | 27 | 55 | RateD
7351 | 9-16:29:31 | 2:55 | -0.618 | 1.8067 | 175.2 | 89.58 | 3.4705 | 6.9856 | 677.6 | - | - | 2021-11-14 05:33 | 27 | 55 | RateD
7352 | 9-16:30:19 | 2:56 | -0.618 | 1.815 | 176 | 89.99 | 3.4604 | 7.0144 | 680.4 | - | - | 2021-11-14 05:34 | 27 | 55 | RateD
7353 | 9-16:31:08 | 2:57 | -0.618 | 1.8235 | 176.9 | 90.41 | 3.4504 | 7.0436 | 683.2 | - | - | 2021-11-14 05:35 | 27 | 55 | RateD
7354 | 9-16:31:58 | 2:58 | -0.618 | 1.8319 | 177.7 | 90.83 | 3.4403 | 7.0727 | 686 | - | - | 2021-11-14 05:36 | 27 | 55 | RateD
7355 | 9-16:32:46 | 2:59 | -0.618 | 1.8403 | 178.5 | 91.24 | 3.4302 | 7.1014 | 688.8 | - | - | 2021-11-14 05:36 | 27 | 55 | RateD
7356 | 9-16:33:33 | 2:59 | -0.618 | 1.8484 | 179.3 | 91.64 | 3.4201 | 7.1291 | 691.5 | - | - | 2021-11-14 05:37 | 27 | 55 | RateD
7357 | 9-16:34:17 | 3:00 | -0.618 | 1.8559 | 180 | 92.01 | 3.4101 | 7.1547 | 694 | - | - | 2021-11-14 05:38 | 27 | 55 | RateD
7358 | 9-16:34:58 | 3:01 | -0.618 | 1.863 | 180.7 | 92.37 | 3.4 | 7.1789 | 696.3 | - | - | 2021-11-14 05:39 | 27 | 55 | RateD
7359 | 9-16:35:37 | 3:02 | -0.618 | 1.8696 | 181.3 | 92.7 | 3.3898 | 7.2014 | 698.5 | - | - | 2021-11-14 05:39 | 27 | 55 | RateD
7360 | 9-16:36:14 | 3:02 | -0.618 | 1.8759 | 182 | 93.01 | 3.3797 | 7.2228 | 700.6 | - | - | 2021-11-14 05:40 | 27 | 55 | RateD
7361 | 9-16:36:47 | 3:03 | -0.618 | 1.8816 | 182.5 | 93.29 | 3.3696 | 7.2419 | 702.4 | - | - | 2021-11-14 05:40 | 27 | 55 | RateD
7362 | 9-16:37:18 | 3:03 | -0.618 | 1.887 | 183 | 93.56 | 3.3595 | 7.2601 | 704.2 | - | - | 2021-11-14 05:41 | 27 | 55 | RateD
7363 | 9-16:37:48 | 3:04 | -0.618 | 1.8921 | 183.5 | 93.81 | 3.3493 | 7.2774 | 705.9 | - | - | 2021-11-14 05:41 | 27 | 55 | RateD
7364 | 9-16:38:17 | 3:04 | -0.618 | 1.8971 | 184 | 94.06 | 3.3392 | 7.2938 | 707.4 | - | - | 2021-11-14 05:42 | 27 | 55 | RateD
7365 | 9-16:38:44 | 3:05 | -0.618 | 1.9017 | 184.4 | 94.29 | 3.3291 | 7.3091 | 708.9 | - | - | 2021-11-14 05:42 | 27 | 55 | RateD
7366 | 9-16:39:09 | 3:05 | -0.618 | 1.906 | 184.9 | 94.5 | 3.3189 | 7.3236 | 710.3 | - | - | 2021-11-14 05:43 | 27 | 55 | RateD
7367 | 9-16:39:33 | 3:05 | -0.618 | 1.9101 | 185.3 | 94.7 | 3.3088 | 7.3372 | 711.7 | - | - | 2021-11-14 05:43 | 27 | 55 | RateD
7368 | 9-16:39:55 | 3:06 | -0.618 | 1.914 | 185.6 | 94.9 | 3.2988 | 7.35 | 712.9 | - | - | 2021-11-14 05:44 | 27 | 55 | RateD
7369 | 9-16:40:17 | 3:06 | -0.618 | 1.9177 | 186 | 95.08 | 3.2887 | 7.3623 | 714.1 | - | - | 2021-11-14 05:44 | 27 | 55 | RateD
7370 | 9-16:40:38 | 3:07 | -0.618 | 1.9213 | 186.3 | 95.26 | 3.2785 | 7.3739 | 715.2 | - | - | 2021-11-14 05:44 | 27 | 55 | RateD
7371 | 9-16:40:58 | 3:07 | -0.6181 | 1.9247 | 186.7 | 95.43 | 3.2682 | 7.385 | 716.3 | - | - | 2021-11-14 05:45 | 27 | 55 | RateD
7372 | 9-16:41:16 | 3:07 | -0.618 | 1.9278 | 187 | 95.58 | 3.2582 | 7.3954 | 717.3 | - | - | 2021-11-14 05:45 | 27 | 55 | RateD
7373 | 9-16:41:35 | 3:07 | -0.6181 | 1.931 | 187.3 | 95.74 | 3.2479 | 7.4057 | 718.3 | - | - | 2021-11-14 05:45 | 27 | 55 | RateD
7374 | 9-16:41:52 | 3:08 | -0.618 | 1.934 | 187.6 | 95.89 | 3.2378 | 7.4154 | 719.2 | - | - | 2021-11-14 05:46 | 27 | 55 | RateD
7375 | 9-16:42:09 | 3:08 | -0.618 | 1.937 | 187.9 | 96.04 | 3.2275 | 7.425 | 720.2 | - | - | 2021-11-14 05:46 | 27 | 55 | RateD
7376 | 9-16:42:26 | 3:08 | -0.618 | 1.9398 | 188.1 | 96.18 | 3.2172 | 7.4342 | 721.1 | - | - | 2021-11-14 05:46 | 27 | 55 | RateD
7377 | 9-16:42:42 | 3:09 | -0.6181 | 1.9425 | 188.4 | 96.31 | 3.2072 | 7.4429 | 721.9 | - | - | 2021-11-14 05:46 | 27 | 55 | RateD
7378 | 9-16:42:58 | 3:09 | -0.618 | 1.9453 | 188.7 | 96.45 | 3.1969 | 7.4517 | 722.8 | - | - | 2021-11-14 05:47 | 27 | 55 | RateD
7379 | 9-16:43:13 | 3:09 | -0.618 | 1.9479 | 188.9 | 96.58 | 3.1865 | 7.4601 | 723.6 | - | - | 2021-11-14 05:47 | 27 | 55 | RateD
7380 | 9-16:43:28 | 3:09 | -0.618 | 1.9505 | 189.2 | 96.71 | 3.1762 | 7.4683 | 724.4 | - | - | 2021-11-14 05:47 | 27 | 55 | RateD
7381 | 9-16:43:42 | 3:10 | -0.618 | 1.9529 | 189.4 | 96.83 | 3.1659 | 7.476 | 725.1 | - | - | 2021-11-14 05:47 | 27 | 55 | RateD
7382 | 9-16:43:56 | 3:10 | -0.6181 | 1.9553 | 189.7 | 96.95 | 3.1555 | 7.4836 | 725.9 | - | - | 2021-11-14 05:48 | 27 | 55 | RateD
7383 | 9-16:44:10 | 3:10 | -0.618 | 1.9576 | 189.9 | 97.06 | 3.1452 | 7.4908 | 726.6 | - | - | 2021-11-14 05:48 | 27 | 55 | RateD
7384 | 9-16:44:22 | 3:10 | -0.618 | 1.9598 | 190.1 | 97.17 | 3.1351 | 7.4978 | 727.2 | - | - | 2021-11-14 05:48 | 27 | 55 | RateD
7385 | 9-16:44:35 | 3:10 | -0.6181 | 1.962 | 190.3 | 97.28 | 3.1248 | 7.5047 | 727.9 | - | - | 2021-11-14 05:48 | 27 | 55 | RateD
7386 | 9-16:44:48 | 3:11 | -0.618 | 1.9641 | 190.5 | 97.38 | 3.1148 | 7.5112 | 728.5 | - | - | 2021-11-14 05:48 | 27 | 55 | RateD
7387 | 9-16:45:00 | 3:11 | -0.618 | 1.9662 | 190.7 | 97.49 | 3.1044 | 7.5177 | 729.2 | - | - | 2021-11-14 05:49 | 27 | 55 | RateD
7388 | 9-16:45:12 | 3:11 | -0.618 | 1.9683 | 190.9 | 97.59 | 3.0938 | 7.5242 | 729.8 | - | - | 2021-11-14 05:49 | 27 | 55 | RateD
7389 | 9-16:45:24 | 3:11 | -0.618 | 1.9704 | 191.1 | 97.69 | 3.0833 | 7.5306 | 730.4 | - | - | 2021-11-14 05:49 | 27 | 55 | RateD
7390 | 9-16:45:36 | 3:11 | -0.618 | 1.9724 | 191.3 | 97.79 | 3.0731 | 7.5367 | 731 | - | - | 2021-11-14 05:49 | 27 | 55 | RateD
7391 | 9-16:45:47 | 3:12 | -0.618 | 1.9743 | 191.5 | 97.89 | 3.063 | 7.5427 | 731.6 | - | - | 2021-11-14 05:49 | 27 | 55 | RateD
7392 | 9-16:45:59 | 3:12 | -0.618 | 1.9763 | 191.7 | 97.99 | 3.0525 | 7.5488 | 732.2 | - | - | 2021-11-14 05:50 | 27 | 55 | RateD
7393 | 9-16:46:09 | 3:12 | -0.618 | 1.9782 | 191.9 | 98.08 | 3.0422 | 7.5545 | 732.7 | - | - | 2021-11-14 05:50 | 27 | 55 | RateD
7394 | 9-16:46:20 | 3:12 | -0.618 | 1.98 | 192 | 98.17 | 3.032 | 7.5601 | 733.3 | - | - | 2021-11-14 05:50 | 27 | 55 | RateD
7395 | 9-16:46:31 | 3:12 | -0.618 | 1.9819 | 192.2 | 98.27 | 3.0218 | 7.5659 | 733.8 | - | - | 2021-11-14 05:50 | 27 | 55 | RateD
7396 | 9-16:46:42 | 3:13 | -0.618 | 1.9837 | 192.4 | 98.35 | 3.0115 | 7.5713 | 734.4 | - | - | 2021-11-14 05:50 | 27 | 55 | RateD
7397 | 9-16:46:53 | 3:13 | -0.618 | 1.9856 | 192.6 | 98.45 | 3.001 | 7.5769 | 734.9 | - | - | 2021-11-14 05:51 | 27 | 55 | RateD
7398 | 9-16:47:03 | 3:13 | -0.618 | 1.9874 | 192.8 | 98.53 | 2.9906 | 7.5822 | 735.4 | - | - | 2021-11-14 05:51 | 27 | 55 | RateD
7399 | 9-16:47:13 | 3:13 | -0.618 | 1.9891 | 192.9 | 98.62 | 2.9804 | 7.5874 | 735.9 | - | - | 2021-11-14 05:51 | 27 | 55 | RateD
7400 | 9-16:47:23 | 3:13 | -0.618 | 1.9909 | 193.1 | 98.71 | 2.97 | 7.5926 | 736.4 | - | - | 2021-11-14 05:51 | 27 | 55 | RateD
7401 | 9-16:47:33 | 3:13 | -0.6181 | 1.9926 | 193.3 | 98.79 | 2.9598 | 7.5977 | 736.9 | - | - | 2021-11-14 05:51 | 27 | 55 | RateD
7402 | 9-16:47:43 | 3:14 | -0.618 | 1.9942 | 193.4 | 98.88 | 2.9497 | 7.6026 | 737.4 | - | - | 2021-11-14 05:51 | 27 | 55 | RateD
7403 | 9-16:47:52 | 3:14 | -0.618 | 1.9959 | 193.6 | 98.96 | 2.9396 | 7.6074 | 737.9 | - | - | 2021-11-14 05:52 | 27 | 55 | RateD
7404 | 9-16:48:02 | 3:14 | -0.618 | 1.9975 | 193.7 | 99.04 | 2.9295 | 7.6122 | 738.3 | - | - | 2021-11-14 05:52 | 27 | 55 | RateD
7405 | 9-16:48:11 | 3:14 | -0.618 | 1.9991 | 193.9 | 99.12 | 2.9193 | 7.617 | 738.8 | - | - | 2021-11-14 05:52 | 27 | 55 | RateD
7406 | 9-16:48:21 | 3:14 | -0.618 | 2.0007 | 194.1 | 99.2 | 2.9092 | 7.6215 | 739.2 | - | - | 2021-11-14 05:52 | 27 | 55 | RateD
7407 | 9-16:48:30 | 3:14 | -0.6181 | 2.0023 | 194.2 | 99.28 | 2.8985 | 7.6263 | 739.7 | - | - | 2021-11-14 05:52 | 27 | 55 | RateD
7408 | 9-16:48:39 | 3:15 | -0.618 | 2.0039 | 194.4 | 99.35 | 2.8885 | 7.6307 | 740.1 | - | - | 2021-11-14 05:52 | 27 | 55 | RateD
7409 | 9-16:48:48 | 3:15 | -0.618 | 2.0054 | 194.5 | 99.43 | 2.8784 | 7.6351 | 740.6 | - | - | 2021-11-14 05:52 | 27 | 55 | RateD
7410 | 9-16:48:57 | 3:15 | -0.618 | 2.0069 | 194.7 | 99.5 | 2.8683 | 7.6394 | 741 | - | - | 2021-11-14 05:53 | 27 | 55 | RateD
7411 | 9-16:49:06 | 3:15 | -0.618 | 2.0084 | 194.8 | 99.58 | 2.8578 | 7.6438 | 741.4 | - | - | 2021-11-14 05:53 | 27 | 55 | RateD
7412 | 9-16:49:15 | 3:15 | -0.618 | 2.01 | 195 | 99.66 | 2.8472 | 7.6483 | 741.8 | - | - | 2021-11-14 05:53 | 27 | 55 | RateD
7413 | 9-16:49:24 | 3:15 | -0.618 | 2.0115 | 195.1 | 99.73 | 2.837 | 7.6526 | 742.3 | - | - | 2021-11-14 05:53 | 27 | 55 | RateD
7414 | 9-16:49:33 | 3:15 | -0.618 | 2.0131 | 195.3 | 99.81 | 2.8263 | 7.657 | 742.7 | - | - | 2021-11-14 05:53 | 27 | 55 | RateD
7415 | 9-16:49:41 | 3:16 | -0.618 | 2.0145 | 195.4 | 99.88 | 2.8162 | 7.661 | 743.1 | - | - | 2021-11-14 05:53 | 27 | 55 | RateD
7416 | 9-16:49:50 | 3:16 | -0.618 | 2.016 | 195.5 | 99.96 | 2.8057 | 7.6653 | 743.5 | - | - | 2021-11-14 05:53 | 27 | 55 | RateD
7417 | 9-16:49:55 | 3:16 | -0.618 | 2.0169 | 195.6 | 100 | 2.7999 | 7.6678 | 743.7 | - | - | 2021-11-14 05:54 | 27 | 55 | RateD
7418 | 9-16:49:55 | 0:00 | 0.618 | 0 | 0 | 0 | 2.965 | 0 | 0 | - | - | 2021-11-14 05:54 | 28 | 56 | RateC
7419 | 9-16:49:57 | 0:00 | 0.618 | 0.0003 | 0 | 0.02 | 3.0664 | 0.0011 | 0.1 | - | - | 2021-11-14 05:54 | 28 | 56 | RateC
7420 | 9-16:49:58 | 0:00 | 0.618 | 0.0005 | 0 | 0.02 | 3.0985 | 0.0014 | 0.1 | - | - | 2021-11-14 05:54 | 28 | 56 | RateC
7421 | 9-16:49:58 | 0:00 | 0.618 | 0.0006 | 0.1 | 0.03 | 3.1304 | 0.0018 | 0.2 | - | - | 2021-11-14 05:54 | 28 | 56 | RateC
7422 | 9-16:50:00 | 0:00 | 0.618 | 0.0009 | 0.1 | 0.04 | 3.1988 | 0.0028 | 0.3 | - | - | 2021-11-14 05:54 | 28 | 56 | RateC
7423 | 9-16:50:02 | 0:00 | 0.618 | 0.0012 | 0.1 | 0.06 | 3.2543 | 0.0039 | 0.4 | - | - | 2021-11-14 05:54 | 28 | 56 | RateC
7424 | 9-16:50:04 | 0:00 | 0.618 | 0.0016 | 0.2 | 0.08 | 3.2991 | 0.005 | 0.5 | - | - | 2021-11-14 05:54 | 28 | 56 | RateC
7425 | 9-16:50:06 | 0:00 | 0.618 | 0.0019 | 0.2 | 0.09 | 3.3412 | 0.006 | 0.6 | - | - | 2021-11-14 05:54 | 28 | 56 | RateC
7426 | 9-16:50:08 | 0:00 | 0.618 | 0.0022 | 0.2 | 0.11 | 3.3808 | 0.0072 | 0.7 | - | - | 2021-11-14 05:54 | 28 | 56 | RateC
7427 | 9-16:50:09 | 0:00 | 0.618 | 0.0024 | 0.2 | 0.12 | 3.4036 | 0.0079 | 0.8 | - | - | 2021-11-14 05:54 | 28 | 56 | RateC
7428 | 9-16:50:10 | 0:00 | 0.6181 | 0.0025 | 0.2 | 0.13 | 3.4155 | 0.0083 | 0.8 | - | - | 2021-11-14 05:54 | 28 | 56 | RateC
7429 | 9-16:50:10 | 0:00 | 0.618 | 0.0026 | 0.3 | 0.13 | 3.426 | 0.0086 | 0.8 | - | - | 2021-11-14 05:54 | 28 | 56 | RateC
7430 | 9-16:50:11 | 0:00 | 0.618 | 0.0028 | 0.3 | 0.14 | 3.4377 | 0.009 | 0.9 | - | - | 2021-11-14 05:54 | 28 | 56 | RateC
7431 | 9-16:50:12 | 0:00 | 0.618 | 0.0029 | 0.3 | 0.14 | 3.4482 | 0.0094 | 0.9 | - | - | 2021-11-14 05:54 | 28 | 56 | RateC
7432 | 9-16:50:13 | 0:00 | 0.618 | 0.0031 | 0.3 | 0.15 | 3.4679 | 0.0102 | 1 | - | - | 2021-11-14 05:54 | 28 | 56 | RateC
7433 | 9-16:50:14 | 0:00 | 0.618 | 0.0033 | 0.3 | 0.16 | 3.486 | 0.0109 | 1.1 | - | - | 2021-11-14 05:54 | 28 | 56 | RateC
7434 | 9-16:50:15 | 0:00 | 0.618 | 0.0035 | 0.3 | 0.17 | 3.502 | 0.0117 | 1.1 | - | - | 2021-11-14 05:54 | 28 | 56 | RateC
7435 | 9-16:50:17 | 0:00 | 0.618 | 0.0037 | 0.4 | 0.19 | 3.5173 | 0.0125 | 1.2 | - | - | 2021-11-14 05:54 | 28 | 56 | RateC
7436 | 9-16:50:18 | 0:00 | 0.618 | 0.004 | 0.4 | 0.2 | 3.5304 | 0.0133 | 1.3 | - | - | 2021-11-14 05:54 | 28 | 56 | RateC
7437 | 9-16:50:19 | 0:00 | 0.6181 | 0.0042 | 0.4 | 0.21 | 3.5414 | 0.0141 | 1.4 | - | - | 2021-11-14 05:54 | 28 | 56 | RateC
7438 | 9-16:50:21 | 0:00 | 0.618 | 0.0045 | 0.4 | 0.22 | 3.5539 | 0.0152 | 1.5 | - | - | 2021-11-14 05:54 | 28 | 56 | RateC
7439 | 9-16:50:24 | 0:00 | 0.618 | 0.005 | 0.5 | 0.25 | 3.5658 | 0.0168 | 1.6 | - | - | 2021-11-14 05:54 | 28 | 56 | RateC
7440 | 9-16:50:28 | 0:01 | 0.618 | 0.0056 | 0.5 | 0.28 | 3.5773 | 0.0192 | 1.9 | - | - | 2021-11-14 05:54 | 28 | 56 | RateC
7441 | 9-16:50:33 | 0:01 | 0.618 | 0.0066 | 0.6 | 0.33 | 3.5875 | 0.0227 | 2.2 | - | - | 2021-11-14 05:54 | 28 | 56 | RateC
7442 | 9-16:50:43 | 0:01 | 0.618 | 0.0083 | 0.8 | 0.41 | 3.5979 | 0.0286 | 2.8 | - | - | 2021-11-14 05:54 | 28 | 56 | RateC
7443 | 9-16:50:59 | 0:01 | 0.618 | 0.011 | 1.1 | 0.54 | 3.608 | 0.0384 | 3.7 | - | - | 2021-11-14 05:55 | 28 | 56 | RateC
7444 | 9-16:51:24 | 0:01 | 0.618 | 0.0154 | 1.5 | 0.76 | 3.6181 | 0.0543 | 5.3 | - | - | 2021-11-14 05:55 | 28 | 56 | RateC
7445 | 9-16:52:10 | 0:02 | 0.618 | 0.0232 | 2.3 | 1.15 | 3.6282 | 0.0827 | 8 | - | - | 2021-11-14 05:56 | 28 | 56 | RateC
7446 | 9-16:54:41 | 0:05 | 0.618 | 0.0492 | 4.8 | 2.43 | 3.6382 | 0.177 | 17.2 | - | - | 2021-11-14 05:58 | 28 | 56 | RateC
7447 | 9-16:57:42 | 0:08 | 0.618 | 0.0801 | 7.8 | 3.96 | 3.6443 | 0.2898 | 28.1 | - | - | 2021-11-14 06:01 | 28 | 56 | RateC
7448 | 9-17:00:42 | 0:11 | 0.618 | 0.111 | 10.8 | 5.49 | 3.6516 | 0.4026 | 39 | - | - | 2021-11-14 06:04 | 28 | 56 | RateC
7449 | 9-17:03:42 | 0:14 | 0.618 | 0.142 | 13.8 | 7.02 | 3.6596 | 0.5157 | 50 | - | - | 2021-11-14 06:07 | 28 | 56 | RateC
7450 | 9-17:06:42 | 0:17 | 0.618 | 0.1729 | 16.8 | 8.55 | 3.6682 | 0.6289 | 61 | - | - | 2021-11-14 06:10 | 28 | 56 | RateC
7451 | 9-17:09:42 | 0:20 | 0.618 | 0.2038 | 19.8 | 10.08 | 3.6761 | 0.7426 | 72 | - | - | 2021-11-14 06:13 | 28 | 56 | RateC
7452 | 9-17:12:43 | 0:23 | 0.618 | 0.2348 | 22.8 | 11.61 | 3.6818 | 0.8564 | 83.1 | - | - | 2021-11-14 06:16 | 28 | 56 | RateC
7453 | 9-17:15:43 | 0:26 | 0.618 | 0.2657 | 25.8 | 13.14 | 3.6857 | 0.9704 | 94.1 | - | - | 2021-11-14 06:19 | 28 | 56 | RateC
7454 | 9-17:18:43 | 0:29 | 0.618 | 0.2967 | 28.8 | 14.67 | 3.6886 | 1.0847 | 105.2 | - | - | 2021-11-14 06:22 | 28 | 56 | RateC
7455 | 9-17:21:43 | 0:32 | 0.618 | 0.3276 | 31.8 | 16.2 | 3.6916 | 1.1987 | 116.3 | - | - | 2021-11-14 06:25 | 28 | 56 | RateC
7456 | 9-17:24:43 | 0:35 | 0.618 | 0.3585 | 34.8 | 17.73 | 3.6953 | 1.3127 | 127.3 | - | - | 2021-11-14 06:28 | 28 | 56 | RateC
7457 | 9-17:27:43 | 0:38 | 0.618 | 0.3894 | 37.8 | 19.25 | 3.7002 | 1.427 | 138.4 | - | - | 2021-11-14 06:31 | 28 | 56 | RateC
7458 | 9-17:30:43 | 0:41 | 0.618 | 0.4203 | 40.8 | 20.78 | 3.7064 | 1.5414 | 149.5 | - | - | 2021-11-14 06:34 | 28 | 56 | RateC
7459 | 9-17:33:43 | 0:44 | 0.618 | 0.4512 | 43.8 | 22.31 | 3.7139 | 1.656 | 160.6 | - | - | 2021-11-14 06:37 | 28 | 56 | RateC
7460 | 9-17:36:43 | 0:47 | 0.618 | 0.4821 | 46.8 | 23.84 | 3.7224 | 1.7708 | 171.8 | - | - | 2021-11-14 06:40 | 28 | 56 | RateC
7461 | 9-17:39:43 | 0:50 | 0.618 | 0.513 | 49.8 | 25.37 | 3.7319 | 1.8863 | 183 | - | - | 2021-11-14 06:43 | 28 | 56 | RateC
7462 | 9-17:42:44 | 0:53 | 0.618 | 0.544 | 52.8 | 26.9 | 3.7416 | 2.002 | 194.2 | - | - | 2021-11-14 06:46 | 28 | 56 | RateC
7463 | 9-17:45:44 | 0:56 | 0.618 | 0.5749 | 55.8 | 28.43 | 3.7516 | 2.1179 | 205.4 | - | - | 2021-11-14 06:49 | 28 | 56 | RateC
7464 | 9-17:48:41 | 0:59 | 0.618 | 0.6053 | 58.7 | 29.93 | 3.7616 | 2.2321 | 216.5 | - | - | 2021-11-14 06:52 | 28 | 56 | RateC
7465 | 9-17:51:41 | 1:02 | 0.618 | 0.6363 | 61.7 | 31.46 | 3.7715 | 2.3486 | 227.8 | - | - | 2021-11-14 06:55 | 28 | 56 | RateC
7466 | 9-17:54:41 | 1:05 | 0.618 | 0.6672 | 64.7 | 32.99 | 3.7815 | 2.4654 | 239.1 | - | - | 2021-11-14 06:58 | 28 | 56 | RateC
7467 | 9-17:57:41 | 1:08 | 0.618 | 0.698 | 67.7 | 34.52 | 3.7915 | 2.5822 | 250.5 | - | - | 2021-11-14 07:01 | 28 | 56 | RateC
7468 | 9-18:00:41 | 1:11 | 0.618 | 0.729 | 70.7 | 36.05 | 3.8013 | 2.6997 | 261.9 | - | - | 2021-11-14 07:04 | 28 | 56 | RateC
7469 | 9-18:03:42 | 1:14 | 0.618 | 0.7599 | 73.7 | 37.58 | 3.8114 | 2.8174 | 273.3 | - | - | 2021-11-14 07:07 | 28 | 56 | RateC
7470 | 9-18:06:36 | 1:17 | 0.618 | 0.7899 | 76.6 | 39.06 | 3.8215 | 2.932 | 284.4 | - | - | 2021-11-14 07:10 | 28 | 56 | RateC
7471 | 9-18:09:24 | 1:19 | 0.618 | 0.8186 | 79.4 | 40.48 | 3.8315 | 3.0418 | 295 | - | - | 2021-11-14 07:13 | 28 | 56 | RateC
7472 | 9-18:12:02 | 1:22 | 0.618 | 0.8458 | 82 | 41.82 | 3.8416 | 3.1461 | 305.2 | - | - | 2021-11-14 07:16 | 28 | 56 | RateC
7473 | 9-18:14:26 | 1:24 | 0.618 | 0.8705 | 84.4 | 43.04 | 3.8517 | 3.2409 | 314.3 | - | - | 2021-11-14 07:18 | 28 | 56 | RateC
7474 | 9-18:16:42 | 1:27 | 0.618 | 0.8939 | 86.7 | 44.2 | 3.8618 | 3.3313 | 323.1 | - | - | 2021-11-14 07:20 | 28 | 56 | RateC
7475 | 9-18:18:45 | 1:29 | 0.618 | 0.915 | 88.7 | 45.24 | 3.8718 | 3.4127 | 331 | - | - | 2021-11-14 07:22 | 28 | 56 | RateC
7476 | 9-18:20:41 | 1:31 | 0.618 | 0.9349 | 90.7 | 46.23 | 3.8819 | 3.4899 | 338.5 | - | - | 2021-11-14 07:24 | 28 | 56 | RateC
7477 | 9-18:22:28 | 1:33 | 0.618 | 0.9534 | 92.5 | 47.14 | 3.892 | 3.5617 | 345.5 | - | - | 2021-11-14 07:26 | 28 | 56 | RateC
7478 | 9-18:24:12 | 1:34 | 0.618 | 0.9712 | 94.2 | 48.02 | 3.9021 | 3.6311 | 352.2 | - | - | 2021-11-14 07:28 | 28 | 56 | RateC
7479 | 9-18:25:49 | 1:36 | 0.618 | 0.9878 | 95.8 | 48.84 | 3.9121 | 3.6962 | 358.5 | - | - | 2021-11-14 07:29 | 28 | 56 | RateC
7480 | 9-18:27:27 | 1:38 | 0.618 | 1.0046 | 97.4 | 49.67 | 3.9222 | 3.7618 | 364.9 | - | - | 2021-11-14 07:31 | 28 | 56 | RateC
7481 | 9-18:29:04 | 1:39 | 0.618 | 1.0212 | 99.1 | 50.5 | 3.9323 | 3.8272 | 371.2 | - | - | 2021-11-14 07:33 | 28 | 56 | RateC
7482 | 9-18:30:44 | 1:41 | 0.618 | 1.0385 | 100.7 | 51.35 | 3.9424 | 3.8954 | 377.8 | - | - | 2021-11-14 07:34 | 28 | 56 | RateC
7483 | 9-18:32:32 | 1:43 | 0.618 | 1.0569 | 102.5 | 52.26 | 3.9524 | 3.968 | 384.9 | - | - | 2021-11-14 07:36 | 28 | 56 | RateC
7484 | 9-18:34:30 | 1:45 | 0.618 | 1.0773 | 104.5 | 53.27 | 3.9625 | 4.0485 | 392.7 | - | - | 2021-11-14 07:38 | 28 | 56 | RateC
7485 | 9-18:36:41 | 1:47 | 0.618 | 1.0998 | 106.7 | 54.38 | 3.9726 | 4.1379 | 401.4 | - | - | 2021-11-14 07:40 | 28 | 56 | RateC
7486 | 9-18:39:02 | 1:49 | 0.618 | 1.124 | 109 | 55.58 | 3.9827 | 4.2339 | 410.7 | - | - | 2021-11-14 07:43 | 28 | 56 | RateC
7487 | 9-18:41:31 | 1:52 | 0.618 | 1.1495 | 111.5 | 56.84 | 3.9927 | 4.336 | 420.6 | - | - | 2021-11-14 07:45 | 28 | 56 | RateC
7488 | 9-18:44:12 | 1:54 | 0.618 | 1.1772 | 114.2 | 58.21 | 4.0028 | 4.4465 | 431.3 | - | - | 2021-11-14 07:48 | 28 | 56 | RateC
7489 | 9-18:47:12 | 1:57 | 0.618 | 1.2081 | 117.2 | 59.73 | 4.0129 | 4.5702 | 443.3 | - | - | 2021-11-14 07:51 | 28 | 56 | RateC
7490 | 9-18:50:12 | 2:00 | 0.618 | 1.239 | 120.2 | 61.27 | 4.022 | 4.6947 | 455.3 | - | - | 2021-11-14 07:54 | 28 | 56 | RateC
7491 | 9-18:53:13 | 2:03 | 0.618 | 1.27 | 123.2 | 62.8 | 4.0306 | 4.8193 | 467.4 | - | - | 2021-11-14 07:57 | 28 | 56 | RateC
7492 | 9-18:56:13 | 2:06 | 0.618 | 1.301 | 126.2 | 64.33 | 4.0385 | 4.9442 | 479.6 | - | - | 2021-11-14 08:00 | 28 | 56 | RateC
7493 | 9-18:59:13 | 2:09 | 0.618 | 1.3319 | 129.2 | 65.86 | 4.0459 | 5.0693 | 491.7 | - | - | 2021-11-14 08:03 | 28 | 56 | RateC
7494 | 9-19:02:14 | 2:12 | 0.618 | 1.3628 | 132.2 | 67.39 | 4.0535 | 5.1946 | 503.8 | - | - | 2021-11-14 08:06 | 28 | 56 | RateC
7495 | 9-19:05:14 | 2:15 | 0.618 | 1.3938 | 135.2 | 68.92 | 4.0622 | 5.32 | 516 | - | - | 2021-11-14 08:09 | 28 | 56 | RateC
7496 | 9-19:07:56 | 2:18 | 0.618 | 1.4216 | 137.9 | 70.29 | 4.0723 | 5.4332 | 527 | - | - | 2021-11-14 08:12 | 28 | 56 | RateC
7497 | 9-19:10:06 | 2:20 | 0.618 | 1.4439 | 140.1 | 71.4 | 4.0823 | 5.5243 | 535.8 | - | - | 2021-11-14 08:14 | 28 | 56 | RateC
7498 | 9-19:11:49 | 2:22 | 0.618 | 1.4616 | 141.8 | 72.27 | 4.0924 | 5.5964 | 542.8 | - | - | 2021-11-14 08:15 | 28 | 56 | RateC
7499 | 9-19:13:19 | 2:23 | 0.618 | 1.4771 | 143.3 | 73.04 | 4.1025 | 5.6601 | 549 | - | - | 2021-11-14 08:17 | 28 | 56 | RateC
7500 | 9-19:14:37 | 2:25 | 0.618 | 1.4906 | 144.6 | 73.7 | 4.1126 | 5.7153 | 554.3 | - | - | 2021-11-14 08:18 | 28 | 56 | RateC
7501 | 9-19:15:49 | 2:26 | 0.618 | 1.5029 | 145.8 | 74.31 | 4.1226 | 5.7662 | 559.3 | - | - | 2021-11-14 08:19 | 28 | 56 | RateC
7502 | 9-19:16:57 | 2:27 | 0.618 | 1.5144 | 146.9 | 74.88 | 4.1327 | 5.8138 | 563.9 | - | - | 2021-11-14 08:21 | 28 | 56 | RateC
7503 | 9-19:18:02 | 2:28 | 0.618 | 1.5257 | 148 | 75.44 | 4.1428 | 5.8603 | 568.4 | - | - | 2021-11-14 08:22 | 28 | 56 | RateC
7504 | 9-19:19:08 | 2:29 | 0.618 | 1.537 | 149.1 | 76 | 4.1529 | 5.9074 | 573 | - | - | 2021-11-14 08:23 | 28 | 56 | RateC
7505 | 9-19:20:17 | 2:30 | 0.618 | 1.5489 | 150.2 | 76.59 | 4.1631 | 5.9568 | 577.8 | - | - | 2021-11-14 08:24 | 28 | 56 | RateC
7506 | 9-19:21:33 | 2:32 | 0.618 | 1.5618 | 151.5 | 77.23 | 4.1732 | 6.0106 | 583 | - | - | 2021-11-14 08:25 | 28 | 56 | RateC
7507 | 9-19:22:54 | 2:33 | 0.618 | 1.5757 | 152.8 | 77.91 | 4.1833 | 6.0686 | 588.6 | - | - | 2021-11-14 08:27 | 28 | 56 | RateC
7508 | 9-19:24:26 | 2:35 | 0.618 | 1.5916 | 154.4 | 78.7 | 4.1933 | 6.1354 | 595.1 | - | - | 2021-11-14 08:28 | 28 | 56 | RateC
7509 | 9-19:26:19 | 2:36 | 0.618 | 1.611 | 156.3 | 79.66 | 4.2034 | 6.2166 | 603 | - | - | 2021-11-14 08:30 | 28 | 56 | RateC
7510 | 9-19:29:11 | 2:39 | 0.618 | 1.6406 | 159.1 | 81.12 | 4.2135 | 6.341 | 615 | - | - | 2021-11-14 08:33 | 28 | 56 | RateC
7511 | 9-19:32:12 | 2:42 | 0.618 | 1.6715 | 162.1 | 82.65 | 4.2198 | 6.4717 | 627.7 | - | - | 2021-11-14 08:36 | 28 | 56 | RateC
7512 | 9-19:35:12 | 2:45 | 0.618 | 1.7024 | 165.1 | 84.18 | 4.2248 | 6.6022 | 640.4 | - | - | 2021-11-14 08:39 | 28 | 56 | RateC
7513 | 9-19:38:12 | 2:48 | 0.618 | 1.7334 | 168.1 | 85.71 | 4.2293 | 6.733 | 653.1 | - | - | 2021-11-14 08:42 | 28 | 56 | RateC
7514 | 9-19:41:12 | 2:51 | 0.618 | 1.7643 | 171.1 | 87.24 | 4.2343 | 6.8639 | 665.8 | - | - | 2021-11-14 08:45 | 28 | 56 | RateC
7515 | 9-19:44:12 | 2:54 | 0.618 | 1.7953 | 174.1 | 88.77 | 4.2397 | 6.995 | 678.5 | - | - | 2021-11-14 08:48 | 28 | 56 | RateC
7516 | 9-19:47:12 | 2:57 | 0.618 | 1.8262 | 177.1 | 90.3 | 4.2463 | 7.1261 | 691.2 | - | - | 2021-11-14 08:51 | 28 | 56 | RateC
7517 | 9-19:50:12 | 3:00 | 0.618 | 1.8571 | 180.1 | 91.82 | 4.2547 | 7.2574 | 703.9 | - | - | 2021-11-14 08:54 | 28 | 56 | RateC
7518 | 9-19:52:58 | 3:03 | 0.618 | 1.8855 | 182.9 | 93.23 | 4.2648 | 7.3787 | 715.7 | - | - | 2021-11-14 08:57 | 28 | 56 | RateC
7519 | 9-19:55:12 | 3:05 | 0.618 | 1.9084 | 185.1 | 94.37 | 4.2749 | 7.4765 | 725.2 | - | - | 2021-11-14 08:59 | 28 | 56 | RateC
7520 | 9-19:57:00 | 3:07 | 0.618 | 1.927 | 186.9 | 95.28 | 4.2849 | 7.5561 | 732.9 | - | - | 2021-11-14 09:01 | 28 | 56 | RateC
7521 | 9-19:58:28 | 3:09 | 0.618 | 1.9421 | 188.4 | 96.03 | 4.295 | 7.6206 | 739.1 | - | - | 2021-11-14 09:02 | 28 | 56 | RateC
7522 | 9-19:59:43 | 3:10 | 0.618 | 1.955 | 189.6 | 96.67 | 4.3051 | 7.6761 | 744.5 | - | - | 2021-11-14 09:03 | 28 | 56 | RateC
7523 | 9-20:00:48 | 3:11 | 0.618 | 1.9661 | 190.7 | 97.22 | 4.3152 | 7.7242 | 749.2 | - | - | 2021-11-14 09:04 | 28 | 56 | RateC
7524 | 9-20:01:45 | 3:12 | 0.618 | 1.976 | 191.7 | 97.7 | 4.3252 | 7.7666 | 753.3 | - | - | 2021-11-14 09:05 | 28 | 56 | RateC
7525 | 9-20:02:35 | 3:13 | 0.618 | 1.9846 | 192.5 | 98.13 | 4.3353 | 7.8038 | 756.9 | - | - | 2021-11-14 09:06 | 28 | 56 | RateC
7526 | 9-20:03:19 | 3:13 | 0.618 | 1.9921 | 193.2 | 98.5 | 4.3455 | 7.8366 | 760.1 | - | - | 2021-11-14 09:07 | 28 | 56 | RateC
7527 | 9-20:03:59 | 3:14 | 0.618 | 1.999 | 193.9 | 98.84 | 4.3556 | 7.8666 | 763 | - | - | 2021-11-14 09:08 | 28 | 56 | RateC
7528 | 9-20:04:35 | 3:15 | 0.618 | 2.0051 | 194.5 | 99.15 | 4.3657 | 7.8933 | 765.6 | - | - | 2021-11-14 09:08 | 28 | 56 | RateC
7529 | 9-20:05:08 | 3:15 | 0.618 | 2.0108 | 195 | 99.43 | 4.3758 | 7.9183 | 768 | - | - | 2021-11-14 09:09 | 28 | 56 | RateC
7530 | 9-20:05:38 | 3:16 | 0.618 | 2.0159 | 195.5 | 99.68 | 4.386 | 7.9406 | 770.2 | - | - | 2021-11-14 09:09 | 28 | 56 | RateC
7531 | 9-20:06:05 | 3:16 | 0.618 | 2.0206 | 196 | 99.91 | 4.3962 | 7.9613 | 772.2 | - | - | 2021-11-14 09:10 | 28 | 56 | RateC
7532 | 9-20:06:15 | 3:16 | 0.618 | 2.0224 | 196.2 | 100 | 4.4 | 7.969 | 772.9 | - | - | 2021-11-14 09:10 | 28 | 56 | RateC
7533 | 9-20:06:15 | 0:00 | -0.618 | 0 | 0 | 0 | 4.3156 | 0 | 0 | - | - | 2021-11-14 09:10 | 28 | 57 | RateD
7534 | 9-20:06:17 | 0:00 | -0.618 | 0.0002 | 0 | 0.01 | 4.2922 | 0.001 | 0.1 | - | - | 2021-11-14 09:10 | 28 | 57 | RateD
7535 | 9-20:06:17 | 0:00 | -0.618 | 0.0003 | 0 | 0.02 | 4.2809 | 0.0014 | 0.1 | - | - | 2021-11-14 09:10 | 28 | 57 | RateD
7536 | 9-20:06:19 | 0:00 | -0.618 | 0.0006 | 0.1 | 0.03 | 4.269 | 0.0024 | 0.2 | - | - | 2021-11-14 09:10 | 28 | 57 | RateD
7537 | 9-20:06:21 | 0:00 | -0.618 | 0.0009 | 0.1 | 0.04 | 4.2586 | 0.0038 | 0.4 | - | - | 2021-11-14 09:10 | 28 | 57 | RateD
7538 | 9-20:06:24 | 0:00 | -0.618 | 0.0014 | 0.1 | 0.07 | 4.248 | 0.0061 | 0.6 | - | - | 2021-11-14 09:10 | 28 | 57 | RateD
7539 | 9-20:06:29 | 0:00 | -0.618 | 0.0023 | 0.2 | 0.11 | 4.238 | 0.0097 | 0.9 | - | - | 2021-11-14 09:10 | 28 | 57 | RateD
7540 | 9-20:06:36 | 0:00 | -0.618 | 0.0036 | 0.4 | 0.18 | 4.2276 | 0.0154 | 1.5 | - | - | 2021-11-14 09:10 | 28 | 57 | RateD
7541 | 9-20:06:48 | 0:01 | -0.618 | 0.0056 | 0.5 | 0.28 | 4.2172 | 0.0236 | 2.3 | - | - | 2021-11-14 09:10 | 28 | 57 | RateD
7542 | 9-20:07:04 | 0:01 | -0.618 | 0.0084 | 0.8 | 0.42 | 4.207 | 0.0356 | 3.5 | - | - | 2021-11-14 09:11 | 28 | 57 | RateD
7543 | 9-20:07:28 | 0:01 | -0.618 | 0.0125 | 1.2 | 0.62 | 4.1969 | 0.0527 | 5.1 | - | - | 2021-11-14 09:11 | 28 | 57 | RateD
7544 | 9-20:08:04 | 0:02 | -0.618 | 0.0186 | 1.8 | 0.92 | 4.1868 | 0.0782 | 7.6 | - | - | 2021-11-14 09:12 | 28 | 57 | RateD
7545 | 9-20:08:58 | 0:03 | -0.618 | 0.0279 | 2.7 | 1.38 | 4.1767 | 0.117 | 11.4 | - | - | 2021-11-14 09:13 | 28 | 57 | RateD
7546 | 9-20:10:22 | 0:04 | -0.618 | 0.0423 | 4.1 | 2.1 | 4.1667 | 0.1772 | 17.2 | - | - | 2021-11-14 09:14 | 28 | 57 | RateD
7547 | 9-20:12:44 | 0:06 | -0.618 | 0.0668 | 6.5 | 3.31 | 4.1566 | 0.2791 | 27.1 | - | - | 2021-11-14 09:16 | 28 | 57 | RateD
7548 | 9-20:15:44 | 0:09 | -0.618 | 0.0977 | 9.5 | 4.85 | 4.1499 | 0.4074 | 39.5 | - | - | 2021-11-14 09:19 | 28 | 57 | RateD
7549 | 9-20:18:45 | 0:12 | -0.618 | 0.1286 | 12.5 | 6.38 | 4.1459 | 0.5359 | 52 | - | - | 2021-11-14 09:22 | 28 | 57 | RateD
7550 | 9-20:21:45 | 0:15 | -0.618 | 0.1596 | 15.5 | 7.92 | 4.1433 | 0.664 | 64.4 | - | - | 2021-11-14 09:25 | 28 | 57 | RateD
7551 | 9-20:24:45 | 0:18 | -0.6181 | 0.1905 | 18.5 | 9.45 | 4.1409 | 0.7922 | 76.8 | - | - | 2021-11-14 09:28 | 28 | 57 | RateD
7552 | 9-20:27:45 | 0:22 | -0.618 | 0.2214 | 21.5 | 10.98 | 4.1386 | 0.9202 | 89.3 | - | - | 2021-11-14 09:31 | 28 | 57 | RateD
7553 | 9-20:30:45 | 0:24 | -0.618 | 0.2523 | 24.5 | 12.52 | 4.136 | 1.0481 | 101.7 | - | - | 2021-11-14 09:34 | 28 | 57 | RateD
7554 | 9-20:33:46 | 0:27 | -0.618 | 0.2833 | 27.5 | 14.05 | 4.1329 | 1.1761 | 114.1 | - | - | 2021-11-14 09:37 | 28 | 57 | RateD
7555 | 9-20:36:45 | 0:30 | -0.618 | 0.3142 | 30.5 | 15.59 | 4.1288 | 1.3037 | 126.5 | - | - | 2021-11-14 09:40 | 28 | 57 | RateD
7556 | 9-20:39:46 | 0:34 | -0.618 | 0.3451 | 33.5 | 17.12 | 4.1226 | 1.4314 | 138.8 | - | - | 2021-11-14 09:43 | 28 | 57 | RateD
7557 | 9-20:42:46 | 0:36 | -0.618 | 0.376 | 36.5 | 18.66 | 4.1133 | 1.5587 | 151.2 | - | - | 2021-11-14 09:46 | 28 | 57 | RateD
7558 | 9-20:44:59 | 0:39 | -0.618 | 0.399 | 38.7 | 19.79 | 4.1033 | 1.6528 | 160.3 | - | - | 2021-11-14 09:49 | 28 | 57 | RateD
7559 | 9-20:46:44 | 0:40 | -0.618 | 0.4169 | 40.4 | 20.68 | 4.0932 | 1.7263 | 167.4 | - | - | 2021-11-14 09:50 | 28 | 57 | RateD
7560 | 9-20:48:11 | 0:42 | -0.618 | 0.4318 | 41.9 | 21.42 | 4.0831 | 1.7873 | 173.4 | - | - | 2021-11-14 09:52 | 28 | 57 | RateD
7561 | 9-20:49:27 | 0:43 | -0.618 | 0.445 | 43.2 | 22.07 | 4.073 | 1.841 | 178.6 | - | - | 2021-11-14 09:53 | 28 | 57 | RateD
7562 | 9-20:50:39 | 0:44 | -0.618 | 0.4573 | 44.4 | 22.69 | 4.063 | 1.8912 | 183.4 | - | - | 2021-11-14 09:54 | 28 | 57 | RateD
7563 | 9-20:51:50 | 0:46 | -0.6181 | 0.4695 | 45.5 | 23.29 | 4.0529 | 1.9406 | 188.2 | - | - | 2021-11-14 09:55 | 28 | 57 | RateD
7564 | 9-20:53:02 | 0:47 | -0.618 | 0.4818 | 46.7 | 23.9 | 4.0428 | 1.9906 | 193.1 | - | - | 2021-11-14 09:57 | 28 | 57 | RateD
7565 | 9-20:54:17 | 0:48 | -0.618 | 0.4947 | 48 | 24.54 | 4.0327 | 2.0426 | 198.1 | - | - | 2021-11-14 09:58 | 28 | 57 | RateD
7566 | 9-20:55:40 | 0:49 | -0.618 | 0.5089 | 49.4 | 25.25 | 4.0227 | 2.0997 | 203.7 | - | - | 2021-11-14 09:59 | 28 | 57 | RateD
7567 | 9-20:57:12 | 0:51 | -0.618 | 0.5248 | 50.9 | 26.03 | 4.0126 | 2.1635 | 209.8 | - | - | 2021-11-14 10:01 | 28 | 57 | RateD
7568 | 9-20:59:02 | 0:53 | -0.618 | 0.5437 | 52.7 | 26.97 | 4.0025 | 2.2393 | 217.2 | - | - | 2021-11-14 10:03 | 28 | 57 | RateD
7569 | 9-21:01:13 | 0:55 | -0.618 | 0.5661 | 54.9 | 28.09 | 3.9924 | 2.329 | 225.9 | - | - | 2021-11-14 10:05 | 28 | 57 | RateD
7570 | 9-21:04:00 | 0:58 | -0.618 | 0.5948 | 57.7 | 29.51 | 3.9824 | 2.4434 | 237 | - | - | 2021-11-14 10:08 | 28 | 57 | RateD
7571 | 9-21:07:01 | 1:01 | -0.618 | 0.6258 | 60.7 | 31.05 | 3.9741 | 2.5666 | 248.9 | - | - | 2021-11-14 10:11 | 28 | 57 | RateD
7572 | 9-21:10:01 | 1:04 | -0.618 | 0.6567 | 63.7 | 32.58 | 3.9673 | 2.6894 | 260.9 | - | - | 2021-11-14 10:14 | 28 | 57 | RateD
7573 | 9-21:13:01 | 1:07 | -0.618 | 0.6876 | 66.7 | 34.11 | 3.9607 | 2.8119 | 272.7 | - | - | 2021-11-14 10:17 | 28 | 57 | RateD
7574 | 9-21:16:01 | 1:10 | -0.618 | 0.7186 | 69.7 | 35.65 | 3.9531 | 2.9345 | 284.6 | - | - | 2021-11-14 10:20 | 28 | 57 | RateD
7575 | 9-21:19:02 | 1:13 | -0.618 | 0.7496 | 72.7 | 37.19 | 3.9444 | 3.0567 | 296.5 | - | - | 2021-11-14 10:23 | 28 | 57 | RateD
7576 | 9-21:21:58 | 1:16 | -0.618 | 0.7799 | 75.6 | 38.69 | 3.9343 | 3.1763 | 308.1 | - | - | 2021-11-14 10:26 | 28 | 57 | RateD
7577 | 9-21:24:30 | 1:18 | -0.618 | 0.806 | 78.2 | 39.98 | 3.9242 | 3.2787 | 318 | - | - | 2021-11-14 10:28 | 28 | 57 | RateD
7578 | 9-21:26:50 | 1:21 | -0.618 | 0.83 | 80.5 | 41.18 | 3.9142 | 3.3729 | 327.1 | - | - | 2021-11-14 10:30 | 28 | 57 | RateD
7579 | 9-21:28:55 | 1:23 | -0.618 | 0.8515 | 82.6 | 42.24 | 3.9041 | 3.457 | 335.3 | - | - | 2021-11-14 10:33 | 28 | 57 | RateD
7580 | 9-21:30:57 | 1:25 | -0.618 | 0.8724 | 84.6 | 43.28 | 3.894 | 3.5385 | 343.2 | - | - | 2021-11-14 10:35 | 28 | 57 | RateD
7581 | 9-21:32:56 | 1:27 | -0.618 | 0.8928 | 86.6 | 44.29 | 3.8839 | 3.6176 | 350.9 | - | - | 2021-11-14 10:37 | 28 | 57 | RateD
7582 | 9-21:34:55 | 1:29 | -0.618 | 0.9133 | 88.6 | 45.31 | 3.8739 | 3.6973 | 358.6 | - | - | 2021-11-14 10:39 | 28 | 57 | RateD
7583 | 9-21:36:51 | 1:31 | -0.618 | 0.9332 | 90.5 | 46.3 | 3.8638 | 3.7744 | 366.1 | - | - | 2021-11-14 10:40 | 28 | 57 | RateD
7584 | 9-21:38:46 | 1:33 | -0.6181 | 0.953 | 92.4 | 47.28 | 3.8537 | 3.8506 | 373.5 | - | - | 2021-11-14 10:42 | 28 | 57 | RateD
7585 | 9-21:40:33 | 1:34 | -0.618 | 0.9713 | 94.2 | 48.19 | 3.8436 | 3.921 | 380.3 | - | - | 2021-11-14 10:44 | 28 | 57 | RateD
7586 | 9-21:42:16 | 1:36 | -0.618 | 0.9889 | 95.9 | 49.06 | 3.8336 | 3.9886 | 386.9 | - | - | 2021-11-14 10:46 | 28 | 57 | RateD
7587 | 9-21:43:58 | 1:38 | -0.618 | 1.0064 | 97.6 | 49.93 | 3.8235 | 4.0558 | 393.4 | - | - | 2021-11-14 10:48 | 28 | 57 | RateD
7588 | 9-21:45:40 | 1:39 | -0.618 | 1.0239 | 99.3 | 50.8 | 3.8134 | 4.1226 | 399.9 | - | - | 2021-11-14 10:49 | 28 | 57 | RateD
7589 | 9-21:47:25 | 1:41 | -0.618 | 1.042 | 101.1 | 51.7 | 3.8033 | 4.1916 | 406.6 | - | - | 2021-11-14 10:51 | 28 | 57 | RateD
7590 | 9-21:49:17 | 1:43 | -0.618 | 1.0612 | 102.9 | 52.65 | 3.7932 | 4.2644 | 413.6 | - | - | 2021-11-14 10:53 | 28 | 57 | RateD
7591 | 9-21:51:16 | 1:45 | -0.6181 | 1.0817 | 104.9 | 53.66 | 3.7832 | 4.342 | 421.1 | - | - | 2021-11-14 10:55 | 28 | 57 | RateD
7592 | 9-21:53:23 | 1:47 | -0.618 | 1.1034 | 107 | 54.74 | 3.7731 | 4.4241 | 429.1 | - | - | 2021-11-14 10:57 | 28 | 57 | RateD
7593 | 9-21:55:39 | 1:49 | -0.618 | 1.1268 | 109.3 | 55.9 | 3.763 | 4.5123 | 437.7 | - | - | 2021-11-14 10:59 | 28 | 57 | RateD
7594 | 9-21:58:02 | 1:52 | -0.618 | 1.1514 | 111.7 | 57.12 | 3.7529 | 4.6046 | 446.6 | - | - | 2021-11-14 11:02 | 28 | 57 | RateD
7595 | 9-22:00:34 | 1:54 | -0.618 | 1.1775 | 114.2 | 58.42 | 3.7429 | 4.7025 | 456.1 | - | - | 2021-11-14 11:04 | 28 | 57 | RateD
7596 | 9-22:03:08 | 1:57 | -0.618 | 1.204 | 116.8 | 59.73 | 3.7328 | 4.8013 | 465.7 | - | - | 2021-11-14 11:07 | 28 | 57 | RateD
7597 | 9-22:05:46 | 2:00 | -0.618 | 1.231 | 119.4 | 61.07 | 3.7227 | 4.9021 | 475.5 | - | - | 2021-11-14 11:09 | 28 | 57 | RateD
7598 | 9-22:08:24 | 2:02 | -0.618 | 1.2581 | 122 | 62.42 | 3.7126 | 5.003 | 485.3 | - | - | 2021-11-14 11:12 | 28 | 57 | RateD
7599 | 9-22:10:59 | 2:05 | -0.618 | 1.2848 | 124.6 | 63.74 | 3.7026 | 5.1018 | 494.8 | - | - | 2021-11-14 11:15 | 28 | 57 | RateD
7600 | 9-22:13:31 | 2:07 | -0.618 | 1.3108 | 127.1 | 65.03 | 3.6925 | 5.1981 | 504.2 | - | - | 2021-11-14 11:17 | 28 | 57 | RateD
7601 | 9-22:15:59 | 2:10 | -0.618 | 1.3363 | 129.6 | 66.29 | 3.6824 | 5.2921 | 513.3 | - | - | 2021-11-14 11:20 | 28 | 57 | RateD
7602 | 9-22:18:25 | 2:12 | -0.618 | 1.3614 | 132 | 67.54 | 3.6723 | 5.3843 | 522.2 | - | - | 2021-11-14 11:22 | 28 | 57 | RateD
7603 | 9-22:20:49 | 2:15 | -0.618 | 1.3861 | 134.4 | 68.76 | 3.6623 | 5.4749 | 531 | - | - | 2021-11-14 11:24 | 28 | 57 | RateD
7604 | 9-22:23:15 | 2:17 | -0.618 | 1.4112 | 136.9 | 70.01 | 3.6522 | 5.5666 | 539.9 | - | - | 2021-11-14 11:27 | 28 | 57 | RateD
7605 | 9-22:25:41 | 2:19 | -0.6181 | 1.4362 | 139.3 | 71.25 | 3.6421 | 5.658 | 548.8 | - | - | 2021-11-14 11:29 | 28 | 57 | RateD
7606 | 9-22:28:12 | 2:22 | -0.618 | 1.462 | 141.8 | 72.53 | 3.632 | 5.7518 | 557.9 | - | - | 2021-11-14 11:32 | 28 | 57 | RateD
7607 | 9-22:30:55 | 2:25 | -0.618 | 1.4901 | 144.5 | 73.93 | 3.622 | 5.8537 | 567.8 | - | - | 2021-11-14 11:35 | 28 | 57 | RateD
7608 | 9-22:33:55 | 2:28 | -0.618 | 1.521 | 147.5 | 75.46 | 3.6125 | 5.9656 | 578.6 | - | - | 2021-11-14 11:38 | 28 | 57 | RateD
7609 | 9-22:36:56 | 2:31 | -0.618 | 1.552 | 150.5 | 76.99 | 3.6057 | 6.0772 | 589.4 | - | - | 2021-11-14 11:41 | 28 | 57 | RateD
7610 | 9-22:39:56 | 2:34 | -0.6181 | 1.5829 | 153.5 | 78.53 | 3.6007 | 6.1887 | 600.3 | - | - | 2021-11-14 11:44 | 28 | 57 | RateD
7611 | 9-22:42:56 | 2:37 | -0.6181 | 1.6139 | 156.5 | 80.06 | 3.5959 | 6.3 | 611.1 | - | - | 2021-11-14 11:47 | 28 | 57 | RateD
7612 | 9-22:45:56 | 2:40 | -0.618 | 1.6448 | 159.5 | 81.6 | 3.5899 | 6.4111 | 621.8 | - | - | 2021-11-14 11:50 | 28 | 57 | RateD
7613 | 9-22:48:56 | 2:43 | -0.618 | 1.6757 | 162.5 | 83.13 | 3.5813 | 6.522 | 632.6 | - | - | 2021-11-14 11:53 | 28 | 57 | RateD
7614 | 9-22:51:24 | 2:45 | -0.618 | 1.701 | 165 | 84.39 | 3.5713 | 6.6124 | 641.4 | - | - | 2021-11-14 11:55 | 28 | 57 | RateD
7615 | 9-22:53:11 | 2:47 | -0.618 | 1.7194 | 166.8 | 85.3 | 3.5612 | 6.6783 | 647.7 | - | - | 2021-11-14 11:57 | 28 | 57 | RateD
7616 | 9-22:54:35 | 2:48 | -0.618 | 1.7338 | 168.2 | 86.01 | 3.5511 | 6.7293 | 652.7 | - | - | 2021-11-14 11:58 | 28 | 57 | RateD
7617 | 9-22:55:45 | 2:50 | -0.618 | 1.7459 | 169.3 | 86.61 | 3.541 | 6.7722 | 656.9 | - | - | 2021-11-14 11:59 | 28 | 57 | RateD
7618 | 9-22:56:46 | 2:51 | -0.618 | 1.7564 | 170.4 | 87.13 | 3.531 | 6.8093 | 660.5 | - | - | 2021-11-14 12:00 | 28 | 57 | RateD
7619 | 9-22:57:39 | 2:51 | -0.618 | 1.7655 | 171.2 | 87.59 | 3.5209 | 6.8414 | 663.6 | - | - | 2021-11-14 12:01 | 28 | 57 | RateD
7620 | 9-22:58:28 | 2:52 | -0.618 | 1.7739 | 172.1 | 88 | 3.5107 | 6.871 | 666.4 | - | - | 2021-11-14 12:02 | 28 | 57 | RateD
7621 | 9-22:59:14 | 2:53 | -0.618 | 1.7818 | 172.8 | 88.4 | 3.5006 | 6.8987 | 669.1 | - | - | 2021-11-14 12:03 | 28 | 57 | RateD
7622 | 9-22:59:59 | 2:54 | -0.618 | 1.7894 | 173.6 | 88.78 | 3.4905 | 6.9254 | 671.7 | - | - | 2021-11-14 12:04 | 28 | 57 | RateD
7623 | 9-23:00:44 | 2:54 | -0.618 | 1.7972 | 174.3 | 89.16 | 3.4804 | 6.9526 | 674.4 | - | - | 2021-11-14 12:04 | 28 | 57 | RateD
7624 | 9-23:01:32 | 2:55 | -0.618 | 1.8055 | 175.1 | 89.57 | 3.4704 | 6.9813 | 677.1 | - | - | 2021-11-14 12:05 | 28 | 57 | RateD
7625 | 9-23:02:21 | 2:56 | -0.618 | 1.8138 | 175.9 | 89.98 | 3.4603 | 7.01 | 679.9 | - | - | 2021-11-14 12:06 | 28 | 57 | RateD
7626 | 9-23:03:11 | 2:57 | -0.618 | 1.8224 | 176.8 | 90.41 | 3.4502 | 7.0399 | 682.8 | - | - | 2021-11-14 12:07 | 28 | 57 | RateD
7627 | 9-23:04:01 | 2:58 | -0.618 | 1.831 | 177.6 | 90.84 | 3.4401 | 7.0694 | 685.7 | - | - | 2021-11-14 12:08 | 28 | 57 | RateD
7628 | 9-23:04:50 | 2:59 | -0.618 | 1.8394 | 178.4 | 91.25 | 3.4301 | 7.0982 | 688.5 | - | - | 2021-11-14 12:08 | 28 | 57 | RateD
7629 | 9-23:05:36 | 2:59 | -0.618 | 1.8473 | 179.2 | 91.64 | 3.42 | 7.1252 | 691.1 | - | - | 2021-11-14 12:09 | 28 | 57 | RateD
7630 | 9-23:06:20 | 3:00 | -0.618 | 1.8549 | 179.9 | 92.02 | 3.4099 | 7.1511 | 693.6 | - | - | 2021-11-14 12:10 | 28 | 57 | RateD
7631 | 9-23:07:02 | 3:01 | -0.618 | 1.8621 | 180.6 | 92.38 | 3.3997 | 7.1758 | 696 | - | - | 2021-11-14 12:11 | 28 | 57 | RateD
7632 | 9-23:07:41 | 3:01 | -0.618 | 1.8688 | 181.3 | 92.71 | 3.3896 | 7.1985 | 698.2 | - | - | 2021-11-14 12:11 | 28 | 57 | RateD
7633 | 9-23:08:18 | 3:02 | -0.618 | 1.8751 | 181.9 | 93.03 | 3.3795 | 7.22 | 700.3 | - | - | 2021-11-14 12:12 | 28 | 57 | RateD
7634 | 9-23:08:54 | 3:03 | -0.618 | 1.8812 | 182.5 | 93.33 | 3.3693 | 7.2406 | 702.3 | - | - | 2021-11-14 12:13 | 28 | 57 | RateD
7635 | 9-23:09:25 | 3:03 | -0.618 | 1.8867 | 183 | 93.6 | 3.3592 | 7.259 | 704.1 | - | - | 2021-11-14 12:13 | 28 | 57 | RateD
7636 | 9-23:09:56 | 3:04 | -0.618 | 1.8919 | 183.5 | 93.86 | 3.349 | 7.2763 | 705.8 | - | - | 2021-11-14 12:14 | 28 | 57 | RateD
7637 | 9-23:10:24 | 3:04 | -0.618 | 1.8967 | 184 | 94.1 | 3.3389 | 7.2924 | 707.3 | - | - | 2021-11-14 12:14 | 28 | 57 | RateD
7638 | 9-23:10:50 | 3:05 | -0.618 | 1.9012 | 184.4 | 94.32 | 3.3288 | 7.3075 | 708.8 | - | - | 2021-11-14 12:14 | 28 | 57 | RateD
7639 | 9-23:11:15 | 3:05 | -0.618 | 1.9056 | 184.8 | 94.54 | 3.3186 | 7.322 | 710.2 | - | - | 2021-11-14 12:15 | 28 | 57 | RateD
7640 | 9-23:11:40 | 3:05 | -0.618 | 1.9098 | 185.2 | 94.75 | 3.3085 | 7.3359 | 711.5 | - | - | 2021-11-14 12:15 | 28 | 57 | RateD
7641 | 9-23:12:03 | 3:06 | -0.618 | 1.9137 | 185.6 | 94.94 | 3.2985 | 7.3489 | 712.8 | - | - | 2021-11-14 12:16 | 28 | 57 | RateD
7642 | 9-23:12:25 | 3:06 | -0.618 | 1.9175 | 186 | 95.13 | 3.2884 | 7.3615 | 714 | - | - | 2021-11-14 12:16 | 28 | 57 | RateD
7643 | 9-23:12:46 | 3:07 | -0.618 | 1.9211 | 186.3 | 95.31 | 3.2783 | 7.3731 | 715.1 | - | - | 2021-11-14 12:16 | 28 | 57 | RateD
7644 | 9-23:13:05 | 3:07 | -0.618 | 1.9245 | 186.7 | 95.47 | 3.2681 | 7.3842 | 716.2 | - | - | 2021-11-14 12:17 | 28 | 57 | RateD
7645 | 9-23:13:24 | 3:07 | -0.618 | 1.9277 | 187 | 95.63 | 3.258 | 7.3947 | 717.2 | - | - | 2021-11-14 12:17 | 28 | 57 | RateD
7646 | 9-23:13:42 | 3:07 | -0.618 | 1.9308 | 187.3 | 95.79 | 3.2478 | 7.4049 | 718.2 | - | - | 2021-11-14 12:17 | 28 | 57 | RateD
7647 | 9-23:14:00 | 3:08 | -0.618 | 1.9339 | 187.6 | 95.94 | 3.2375 | 7.4149 | 719.2 | - | - | 2021-11-14 12:18 | 28 | 57 | RateD
7648 | 9-23:14:18 | 3:08 | -0.618 | 1.9369 | 187.9 | 96.09 | 3.2273 | 7.4245 | 720.1 | - | - | 2021-11-14 12:18 | 28 | 57 | RateD
7649 | 9-23:14:34 | 3:08 | -0.618 | 1.9396 | 188.1 | 96.23 | 3.2172 | 7.4333 | 721 | - | - | 2021-11-14 12:18 | 28 | 57 | RateD
7650 | 9-23:14:50 | 3:09 | -0.6181 | 1.9424 | 188.4 | 96.36 | 3.207 | 7.4422 | 721.8 | - | - | 2021-11-14 12:18 | 28 | 57 | RateD
7651 | 9-23:15:05 | 3:09 | -0.618 | 1.945 | 188.7 | 96.49 | 3.1969 | 7.4506 | 722.7 | - | - | 2021-11-14 12:19 | 28 | 57 | RateD
7652 | 9-23:15:20 | 3:09 | -0.618 | 1.9475 | 188.9 | 96.62 | 3.1868 | 7.4587 | 723.4 | - | - | 2021-11-14 12:19 | 28 | 57 | RateD
7653 | 9-23:15:34 | 3:09 | -0.618 | 1.9501 | 189.1 | 96.74 | 3.1766 | 7.4667 | 724.2 | - | - | 2021-11-14 12:19 | 28 | 57 | RateD
7654 | 9-23:15:49 | 3:10 | -0.618 | 1.9525 | 189.4 | 96.86 | 3.1665 | 7.4745 | 725 | - | - | 2021-11-14 12:19 | 28 | 57 | RateD
7655 | 9-23:16:03 | 3:10 | -0.618 | 1.9549 | 189.6 | 96.99 | 3.156 | 7.4822 | 725.7 | - | - | 2021-11-14 12:20 | 28 | 57 | RateD
7656 | 9-23:16:17 | 3:10 | -0.618 | 1.9573 | 189.8 | 97.1 | 3.1456 | 7.4897 | 726.4 | - | - | 2021-11-14 12:20 | 28 | 57 | RateD
7657 | 9-23:16:30 | 3:10 | -0.618 | 1.9597 | 190.1 | 97.22 | 3.1352 | 7.497 | 727.2 | - | - | 2021-11-14 12:20 | 28 | 57 | RateD
7658 | 9-23:16:43 | 3:10 | -0.618 | 1.9618 | 190.3 | 97.33 | 3.1252 | 7.5038 | 727.8 | - | - | 2021-11-14 12:20 | 28 | 57 | RateD
7659 | 9-23:16:56 | 3:11 | -0.6181 | 1.964 | 190.5 | 97.44 | 3.1149 | 7.5106 | 728.5 | - | - | 2021-11-14 12:21 | 28 | 57 | RateD
7660 | 9-23:17:08 | 3:11 | -0.618 | 1.9661 | 190.7 | 97.54 | 3.1048 | 7.5171 | 729.1 | - | - | 2021-11-14 12:21 | 28 | 57 | RateD
7661 | 9-23:17:20 | 3:11 | -0.618 | 1.9682 | 190.9 | 97.64 | 3.0946 | 7.5235 | 729.7 | - | - | 2021-11-14 12:21 | 28 | 57 | RateD
7662 | 9-23:17:32 | 3:11 | -0.618 | 1.9702 | 191.1 | 97.74 | 3.0844 | 7.5297 | 730.3 | - | - | 2021-11-14 12:21 | 28 | 57 | RateD
7663 | 9-23:17:43 | 3:11 | -0.618 | 1.9721 | 191.3 | 97.84 | 3.0742 | 7.5358 | 730.9 | - | - | 2021-11-14 12:21 | 28 | 57 | RateD
7664 | 9-23:17:54 | 3:12 | -0.618 | 1.9741 | 191.5 | 97.94 | 3.0638 | 7.5418 | 731.5 | - | - | 2021-11-14 12:22 | 28 | 57 | RateD
7665 | 9-23:18:06 | 3:12 | -0.618 | 1.976 | 191.7 | 98.03 | 3.0532 | 7.5477 | 732.1 | - | - | 2021-11-14 12:22 | 28 | 57 | RateD
7666 | 9-23:18:17 | 3:12 | -0.618 | 1.9779 | 191.8 | 98.13 | 3.043 | 7.5534 | 732.6 | - | - | 2021-11-14 12:22 | 28 | 57 | RateD
7667 | 9-23:18:27 | 3:12 | -0.618 | 1.9798 | 192 | 98.22 | 3.0326 | 7.5591 | 733.2 | - | - | 2021-11-14 12:22 | 28 | 57 | RateD
7668 | 9-23:18:39 | 3:12 | -0.618 | 1.9817 | 192.2 | 98.31 | 3.0221 | 7.5648 | 733.7 | - | - | 2021-11-14 12:22 | 28 | 57 | RateD
7669 | 9-23:18:49 | 3:13 | -0.618 | 1.9834 | 192.4 | 98.4 | 3.012 | 7.5701 | 734.3 | - | - | 2021-11-14 12:22 | 28 | 57 | RateD
7670 | 9-23:18:59 | 3:13 | -0.618 | 1.9852 | 192.6 | 98.49 | 3.0018 | 7.5754 | 734.8 | - | - | 2021-11-14 12:23 | 28 | 57 | RateD
7671 | 9-23:19:09 | 3:13 | -0.618 | 1.9869 | 192.7 | 98.57 | 2.9914 | 7.5807 | 735.3 | - | - | 2021-11-14 12:23 | 28 | 57 | RateD
7672 | 9-23:19:19 | 3:13 | -0.618 | 1.9887 | 192.9 | 98.66 | 2.9808 | 7.5859 | 735.8 | - | - | 2021-11-14 12:23 | 28 | 57 | RateD
7673 | 9-23:19:29 | 3:13 | -0.618 | 1.9903 | 193 | 98.74 | 2.9708 | 7.5908 | 736.3 | - | - | 2021-11-14 12:23 | 28 | 57 | RateD
7674 | 9-23:19:39 | 3:13 | -0.618 | 1.992 | 193.2 | 98.82 | 2.9605 | 7.5957 | 736.7 | - | - | 2021-11-14 12:23 | 28 | 57 | RateD
7675 | 9-23:19:48 | 3:14 | -0.618 | 1.9936 | 193.4 | 98.91 | 2.9501 | 7.6006 | 737.2 | - | - | 2021-11-14 12:23 | 28 | 57 | RateD
7676 | 9-23:19:58 | 3:14 | -0.618 | 1.9953 | 193.5 | 98.99 | 2.9395 | 7.6055 | 737.7 | - | - | 2021-11-14 12:24 | 28 | 57 | RateD
7677 | 9-23:20:08 | 3:14 | -0.618 | 1.9969 | 193.7 | 99.07 | 2.9291 | 7.6103 | 738.1 | - | - | 2021-11-14 12:24 | 28 | 57 | RateD
7678 | 9-23:20:16 | 3:14 | -0.618 | 1.9985 | 193.8 | 99.15 | 2.919 | 7.6148 | 738.6 | - | - | 2021-11-14 12:24 | 28 | 57 | RateD
7679 | 9-23:20:25 | 3:14 | -0.618 | 2 | 194 | 99.22 | 2.9089 | 7.6193 | 739 | - | - | 2021-11-14 12:24 | 28 | 57 | RateD
7680 | 9-23:20:34 | 3:14 | -0.618 | 2.0016 | 194.1 | 99.3 | 2.8987 | 7.6237 | 739.4 | - | - | 2021-11-14 12:24 | 28 | 57 | RateD
7681 | 9-23:20:43 | 3:14 | -0.618 | 2.0031 | 194.3 | 99.37 | 2.8881 | 7.6281 | 739.9 | - | - | 2021-11-14 12:24 | 28 | 57 | RateD
7682 | 9-23:20:52 | 3:15 | -0.618 | 2.0046 | 194.4 | 99.45 | 2.8779 | 7.6325 | 740.3 | - | - | 2021-11-14 12:25 | 28 | 57 | RateD
7683 | 9-23:21:01 | 3:15 | -0.618 | 2.0061 | 194.6 | 99.53 | 2.8672 | 7.6369 | 740.7 | - | - | 2021-11-14 12:25 | 28 | 57 | RateD
7684 | 9-23:21:10 | 3:15 | -0.618 | 2.0077 | 194.7 | 99.6 | 2.8567 | 7.6413 | 741.2 | - | - | 2021-11-14 12:25 | 28 | 57 | RateD
7685 | 9-23:21:19 | 3:15 | -0.618 | 2.0092 | 194.9 | 99.68 | 2.8458 | 7.6457 | 741.6 | - | - | 2021-11-14 12:25 | 28 | 57 | RateD
7686 | 9-23:21:27 | 3:15 | -0.618 | 2.0107 | 195 | 99.75 | 2.8356 | 7.6498 | 742 | - | - | 2021-11-14 12:25 | 28 | 57 | RateD
7687 | 9-23:21:36 | 3:15 | -0.618 | 2.0121 | 195.2 | 99.82 | 2.8254 | 7.6538 | 742.4 | - | - | 2021-11-14 12:25 | 28 | 57 | RateD
7688 | 9-23:21:44 | 3:15 | -0.6181 | 2.0135 | 195.3 | 99.89 | 2.8151 | 7.6579 | 742.8 | - | - | 2021-11-14 12:25 | 28 | 57 | RateD
7689 | 9-23:21:52 | 3:16 | -0.618 | 2.0149 | 195.4 | 99.96 | 2.8051 | 7.6618 | 743.1 | - | - | 2021-11-14 12:26 | 28 | 57 | RateD
7690 | 9-23:21:57 | 3:16 | -0.618 | 2.0157 | 195.5 | 100 | 2.7999 | 7.664 | 743.4 | - | - | 2021-11-14 12:26 | 28 | 57 | RateD
7691 | 9-23:21:57 | 0:00 | 0.618 | 0 | 0 | 0 | 2.9681 | 0 | 0 | - | - | 2021-11-14 12:26 | 29 | 58 | RateC
7692 | 9-23:21:59 | 0:00 | 0.618 | 0.0003 | 0 | 0.02 | 3.0618 | 0.001 | 0.1 | - | - | 2021-11-14 12:26 | 29 | 58 | RateC
7693 | 9-23:21:59 | 0:00 | 0.618 | 0.0005 | 0 | 0.02 | 3.1005 | 0.0014 | 0.1 | - | - | 2021-11-14 12:26 | 29 | 58 | RateC
7694 | 9-23:22:00 | 0:00 | 0.618 | 0.0006 | 0.1 | 0.03 | 3.1279 | 0.0017 | 0.2 | - | - | 2021-11-14 12:26 | 29 | 58 | RateC
7695 | 9-23:22:02 | 0:00 | 0.618 | 0.0009 | 0.1 | 0.04 | 3.1983 | 0.0028 | 0.3 | - | - | 2021-11-14 12:26 | 29 | 58 | RateC
7696 | 9-23:22:04 | 0:00 | 0.618 | 0.0012 | 0.1 | 0.06 | 3.253 | 0.0039 | 0.4 | - | - | 2021-11-14 12:26 | 29 | 58 | RateC
7697 | 9-23:22:06 | 0:00 | 0.618 | 0.0016 | 0.2 | 0.08 | 3.2985 | 0.005 | 0.5 | - | - | 2021-11-14 12:26 | 29 | 58 | RateC
7698 | 9-23:22:08 | 0:00 | 0.618 | 0.0019 | 0.2 | 0.09 | 3.3398 | 0.006 | 0.6 | - | - | 2021-11-14 12:26 | 29 | 58 | RateC
7699 | 9-23:22:10 | 0:00 | 0.618 | 0.0022 | 0.2 | 0.11 | 3.3777 | 0.0071 | 0.7 | - | - | 2021-11-14 12:26 | 29 | 58 | RateC
7700 | 9-23:22:11 | 0:00 | 0.618 | 0.0024 | 0.2 | 0.12 | 3.4005 | 0.0078 | 0.8 | - | - | 2021-11-14 12:26 | 29 | 58 | RateC
7701 | 9-23:22:11 | 0:00 | 0.618 | 0.0025 | 0.2 | 0.12 | 3.4121 | 0.0082 | 0.8 | - | - | 2021-11-14 12:26 | 29 | 58 | RateC
7702 | 9-23:22:12 | 0:00 | 0.618 | 0.0026 | 0.3 | 0.13 | 3.4229 | 0.0086 | 0.8 | - | - | 2021-11-14 12:26 | 29 | 58 | RateC
7703 | 9-23:22:13 | 0:00 | 0.618 | 0.0027 | 0.3 | 0.13 | 3.4335 | 0.0089 | 0.9 | - | - | 2021-11-14 12:26 | 29 | 58 | RateC
7704 | 9-23:22:13 | 0:00 | 0.618 | 0.0028 | 0.3 | 0.14 | 3.4437 | 0.0093 | 0.9 | - | - | 2021-11-14 12:26 | 29 | 58 | RateC
7705 | 9-23:22:14 | 0:00 | 0.618 | 0.0029 | 0.3 | 0.15 | 3.4538 | 0.0097 | 0.9 | - | - | 2021-11-14 12:26 | 29 | 58 | RateC
7706 | 9-23:22:15 | 0:00 | 0.618 | 0.0032 | 0.3 | 0.16 | 3.4733 | 0.0104 | 1 | - | - | 2021-11-14 12:26 | 29 | 58 | RateC
7707 | 9-23:22:16 | 0:00 | 0.618 | 0.0034 | 0.3 | 0.17 | 3.491 | 0.0112 | 1.1 | - | - | 2021-11-14 12:26 | 29 | 58 | RateC
7708 | 9-23:22:18 | 0:00 | 0.618 | 0.0036 | 0.4 | 0.18 | 3.5071 | 0.012 | 1.2 | - | - | 2021-11-14 12:26 | 29 | 58 | RateC
7709 | 9-23:22:19 | 0:00 | 0.618 | 0.0038 | 0.4 | 0.19 | 3.5211 | 0.0127 | 1.2 | - | - | 2021-11-14 12:26 | 29 | 58 | RateC
7710 | 9-23:22:20 | 0:00 | 0.618 | 0.0041 | 0.4 | 0.2 | 3.5339 | 0.0136 | 1.3 | - | - | 2021-11-14 12:26 | 29 | 58 | RateC
7711 | 9-23:22:22 | 0:00 | 0.618 | 0.0043 | 0.4 | 0.21 | 3.5445 | 0.0144 | 1.4 | - | - | 2021-11-14 12:26 | 29 | 58 | RateC
7712 | 9-23:22:23 | 0:00 | 0.618 | 0.0046 | 0.4 | 0.23 | 3.5558 | 0.0155 | 1.5 | - | - | 2021-11-14 12:26 | 29 | 58 | RateC
7713 | 9-23:22:26 | 0:00 | 0.618 | 0.0051 | 0.5 | 0.25 | 3.5674 | 0.0171 | 1.7 | - | - | 2021-11-14 12:26 | 29 | 58 | RateC
7714 | 9-23:22:30 | 0:01 | 0.618 | 0.0057 | 0.6 | 0.28 | 3.5782 | 0.0195 | 1.9 | - | - | 2021-11-14 12:26 | 29 | 58 | RateC
7715 | 9-23:22:36 | 0:01 | 0.618 | 0.0067 | 0.7 | 0.33 | 3.5885 | 0.0231 | 2.2 | - | - | 2021-11-14 12:26 | 29 | 58 | RateC
7716 | 9-23:22:45 | 0:01 | 0.618 | 0.0084 | 0.8 | 0.41 | 3.5986 | 0.029 | 2.8 | - | - | 2021-11-14 12:26 | 29 | 58 | RateC
7717 | 9-23:23:01 | 0:01 | 0.618 | 0.0111 | 1.1 | 0.55 | 3.6086 | 0.0389 | 3.8 | - | - | 2021-11-14 12:27 | 29 | 58 | RateC
7718 | 9-23:23:28 | 0:02 | 0.618 | 0.0156 | 1.5 | 0.77 | 3.6187 | 0.0551 | 5.3 | - | - | 2021-11-14 12:27 | 29 | 58 | RateC
7719 | 9-23:24:14 | 0:02 | 0.618 | 0.0235 | 2.3 | 1.16 | 3.6288 | 0.0837 | 8.1 | - | - | 2021-11-14 12:28 | 29 | 58 | RateC
7720 | 9-23:27:11 | 0:05 | 0.618 | 0.0539 | 5.2 | 2.67 | 3.6389 | 0.1944 | 18.9 | - | - | 2021-11-14 12:31 | 29 | 58 | RateC
7721 | 9-23:30:11 | 0:08 | 0.618 | 0.0849 | 8.2 | 4.2 | 3.6444 | 0.3072 | 29.8 | - | - | 2021-11-14 12:34 | 29 | 58 | RateC
7722 | 9-23:33:11 | 0:11 | 0.618 | 0.1158 | 11.2 | 5.73 | 3.6514 | 0.4199 | 40.7 | - | - | 2021-11-14 12:37 | 29 | 58 | RateC
7723 | 9-23:36:11 | 0:14 | 0.618 | 0.1467 | 14.2 | 7.25 | 3.6593 | 0.5329 | 51.7 | - | - | 2021-11-14 12:40 | 29 | 58 | RateC
7724 | 9-23:39:11 | 0:17 | 0.618 | 0.1776 | 17.2 | 8.78 | 3.6677 | 0.6462 | 62.7 | - | - | 2021-11-14 12:43 | 29 | 58 | RateC
7725 | 9-23:42:12 | 0:20 | 0.618 | 0.2086 | 20.2 | 10.31 | 3.6756 | 0.7598 | 73.7 | - | - | 2021-11-14 12:46 | 29 | 58 | RateC
7726 | 9-23:45:12 | 0:23 | 0.618 | 0.2395 | 23.2 | 11.84 | 3.6815 | 0.8735 | 84.7 | - | - | 2021-11-14 12:49 | 29 | 58 | RateC
7727 | 9-23:48:12 | 0:26 | 0.618 | 0.2704 | 26.2 | 13.37 | 3.6852 | 0.9873 | 95.8 | - | - | 2021-11-14 12:52 | 29 | 58 | RateC
7728 | 9-23:51:12 | 0:29 | 0.618 | 0.3013 | 29.2 | 14.9 | 3.688 | 1.1013 | 106.8 | - | - | 2021-11-14 12:55 | 29 | 58 | RateC
7729 | 9-23:54:12 | 0:32 | 0.618 | 0.3322 | 32.2 | 16.43 | 3.6909 | 1.2153 | 117.9 | - | - | 2021-11-14 12:58 | 29 | 58 | RateC
7730 | 9-23:57:12 | 0:35 | 0.618 | 0.3632 | 35.2 | 17.96 | 3.6947 | 1.3296 | 129 | - | - | 2021-11-14 13:01 | 29 | 58 | RateC
7731 | 10-00:00:12 | 0:38 | 0.618 | 0.3941 | 38.2 | 19.49 | 3.6998 | 1.4439 | 140 | - | - | 2021-11-14 13:04 | 29 | 58 | RateC
7732 | 10-00:03:12 | 0:41 | 0.618 | 0.425 | 41.2 | 21.01 | 3.7063 | 1.5582 | 151.1 | - | - | 2021-11-14 13:07 | 29 | 58 | RateC
7733 | 10-00:06:12 | 0:44 | 0.618 | 0.4559 | 44.2 | 22.54 | 3.714 | 1.6729 | 162.3 | - | - | 2021-11-14 13:10 | 29 | 58 | RateC
7734 | 10-00:09:12 | 0:47 | 0.618 | 0.4868 | 47.2 | 24.07 | 3.7226 | 1.7879 | 173.4 | - | - | 2021-11-14 13:13 | 29 | 58 | RateC
7735 | 10-00:12:12 | 0:50 | 0.618 | 0.5177 | 50.2 | 25.6 | 3.7322 | 1.9032 | 184.6 | - | - | 2021-11-14 13:16 | 29 | 58 | RateC
7736 | 10-00:15:13 | 0:53 | 0.618 | 0.5486 | 53.2 | 27.13 | 3.7421 | 2.0187 | 195.8 | - | - | 2021-11-14 13:19 | 29 | 58 | RateC
7737 | 10-00:18:13 | 0:56 | 0.618 | 0.5796 | 56.2 | 28.66 | 3.752 | 2.1348 | 207.1 | - | - | 2021-11-14 13:22 | 29 | 58 | RateC
7738 | 10-00:21:10 | 0:59 | 0.618 | 0.61 | 59.2 | 30.16 | 3.7621 | 2.249 | 218.1 | - | - | 2021-11-14 13:25 | 29 | 58 | RateC
7739 | 10-00:24:10 | 1:02 | 0.618 | 0.641 | 62.2 | 31.69 | 3.7722 | 2.3656 | 229.4 | - | - | 2021-11-14 13:28 | 29 | 58 | RateC
7740 | 10-00:27:11 | 1:05 | 0.618 | 0.6719 | 65.2 | 33.23 | 3.7821 | 2.4826 | 240.8 | - | - | 2021-11-14 13:31 | 29 | 58 | RateC
7741 | 10-00:30:11 | 1:08 | 0.618 | 0.7028 | 68.2 | 34.75 | 3.7919 | 2.5996 | 252.1 | - | - | 2021-11-14 13:34 | 29 | 58 | RateC
7742 | 10-00:33:11 | 1:11 | 0.618 | 0.7338 | 71.2 | 36.29 | 3.8018 | 2.7172 | 263.5 | - | - | 2021-11-14 13:37 | 29 | 58 | RateC
7743 | 10-00:36:11 | 1:14 | 0.618 | 0.7647 | 74.2 | 37.82 | 3.8117 | 2.8349 | 275 | - | - | 2021-11-14 13:40 | 29 | 58 | RateC
7744 | 10-00:39:01 | 1:17 | 0.618 | 0.7939 | 77 | 39.26 | 3.8218 | 2.9464 | 285.8 | - | - | 2021-11-14 13:43 | 29 | 58 | RateC
7745 | 10-00:41:46 | 1:20 | 0.618 | 0.8222 | 79.8 | 40.66 | 3.8318 | 3.0547 | 296.3 | - | - | 2021-11-14 13:45 | 29 | 58 | RateC
7746 | 10-00:44:23 | 1:22 | 0.618 | 0.8491 | 82.4 | 41.99 | 3.8419 | 3.1579 | 306.3 | - | - | 2021-11-14 13:48 | 29 | 58 | RateC
7747 | 10-00:46:46 | 1:25 | 0.618 | 0.8737 | 84.7 | 43.2 | 3.852 | 3.2524 | 315.5 | - | - | 2021-11-14 13:50 | 29 | 58 | RateC
7748 | 10-00:48:58 | 1:27 | 0.618 | 0.8964 | 86.9 | 44.33 | 3.8621 | 3.34 | 324 | - | - | 2021-11-14 13:53 | 29 | 58 | RateC
7749 | 10-00:51:01 | 1:29 | 0.618 | 0.9175 | 89 | 45.37 | 3.8721 | 3.4215 | 331.9 | - | - | 2021-11-14 13:55 | 29 | 58 | RateC
7750 | 10-00:52:55 | 1:31 | 0.618 | 0.937 | 90.9 | 46.33 | 3.8822 | 3.4971 | 339.2 | - | - | 2021-11-14 13:57 | 29 | 58 | RateC
7751 | 10-00:54:42 | 1:33 | 0.618 | 0.9554 | 92.7 | 47.24 | 3.8923 | 3.5685 | 346.1 | - | - | 2021-11-14 13:58 | 29 | 58 | RateC
7752 | 10-00:56:23 | 1:34 | 0.618 | 0.9728 | 94.4 | 48.1 | 3.9024 | 3.6363 | 352.7 | - | - | 2021-11-14 14:00 | 29 | 58 | RateC
7753 | 10-00:58:00 | 1:36 | 0.618 | 0.9894 | 96 | 48.92 | 3.9125 | 3.7013 | 359 | - | - | 2021-11-14 14:02 | 29 | 58 | RateC
7754 | 10-00:59:37 | 1:38 | 0.618 | 1.0061 | 97.6 | 49.75 | 3.9225 | 3.7667 | 365.3 | - | - | 2021-11-14 14:03 | 29 | 58 | RateC
7755 | 10-01:01:13 | 1:39 | 0.618 | 1.0226 | 99.2 | 50.57 | 3.9326 | 3.8315 | 371.6 | - | - | 2021-11-14 14:05 | 29 | 58 | RateC
7756 | 10-01:02:54 | 1:41 | 0.618 | 1.0398 | 100.9 | 51.42 | 3.9427 | 3.8994 | 378.2 | - | - | 2021-11-14 14:07 | 29 | 58 | RateC
7757 | 10-01:04:42 | 1:43 | 0.618 | 1.0584 | 102.7 | 52.34 | 3.9528 | 3.9728 | 385.3 | - | - | 2021-11-14 14:08 | 29 | 58 | RateC
7758 | 10-01:06:40 | 1:45 | 0.618 | 1.0788 | 104.6 | 53.34 | 3.9628 | 4.0533 | 393.1 | - | - | 2021-11-14 14:10 | 29 | 58 | RateC
7759 | 10-01:08:53 | 1:47 | 0.618 | 1.1015 | 106.8 | 54.47 | 3.9729 | 4.1436 | 401.9 | - | - | 2021-11-14 14:13 | 29 | 58 | RateC
7760 | 10-01:11:17 | 1:49 | 0.618 | 1.1262 | 109.2 | 55.69 | 3.983 | 4.2416 | 411.4 | - | - | 2021-11-14 14:15 | 29 | 58 | RateC
7761 | 10-01:13:46 | 1:52 | 0.618 | 1.1519 | 111.7 | 56.96 | 3.9931 | 4.3442 | 421.4 | - | - | 2021-11-14 14:17 | 29 | 58 | RateC
7762 | 10-01:16:29 | 1:55 | 0.618 | 1.1798 | 114.4 | 58.34 | 4.0031 | 4.456 | 432.2 | - | - | 2021-11-14 14:20 | 29 | 58 | RateC
7763 | 10-01:19:29 | 1:58 | 0.618 | 1.2107 | 117.4 | 59.87 | 4.0132 | 4.5796 | 444.2 | - | - | 2021-11-14 14:23 | 29 | 58 | RateC
7764 | 10-01:22:29 | 2:01 | 0.618 | 1.2416 | 120.4 | 61.4 | 4.0224 | 4.704 | 456.3 | - | - | 2021-11-14 14:26 | 29 | 58 | RateC
7765 | 10-01:25:29 | 2:04 | 0.618 | 1.2726 | 123.4 | 62.93 | 4.0306 | 4.8285 | 468.3 | - | - | 2021-11-14 14:29 | 29 | 58 | RateC
7766 | 10-01:28:30 | 2:07 | 0.618 | 1.3035 | 126.4 | 64.46 | 4.0385 | 4.9535 | 480.5 | - | - | 2021-11-14 14:32 | 29 | 58 | RateC
7767 | 10-01:31:30 | 2:10 | 0.618 | 1.3344 | 129.4 | 65.99 | 4.0458 | 5.0784 | 492.6 | - | - | 2021-11-14 14:35 | 29 | 58 | RateC
7768 | 10-01:34:30 | 2:13 | 0.618 | 1.3654 | 132.4 | 67.52 | 4.0534 | 5.2038 | 504.7 | - | - | 2021-11-14 14:38 | 29 | 58 | RateC
7769 | 10-01:37:30 | 2:16 | 0.618 | 1.3963 | 135.4 | 69.04 | 4.062 | 5.3291 | 516.9 | - | - | 2021-11-14 14:41 | 29 | 58 | RateC
7770 | 10-01:40:10 | 2:18 | 0.618 | 1.4237 | 138.1 | 70.4 | 4.0721 | 5.4405 | 527.7 | - | - | 2021-11-14 14:44 | 29 | 58 | RateC
7771 | 10-01:42:16 | 2:20 | 0.618 | 1.4453 | 140.2 | 71.47 | 4.0822 | 5.5286 | 536.2 | - | - | 2021-11-14 14:46 | 29 | 58 | RateC
7772 | 10-01:43:58 | 2:22 | 0.618 | 1.4628 | 141.9 | 72.33 | 4.0923 | 5.6001 | 543.2 | - | - | 2021-11-14 14:48 | 29 | 58 | RateC
7773 | 10-01:45:27 | 2:24 | 0.618 | 1.4781 | 143.4 | 73.09 | 4.1023 | 5.663 | 549.3 | - | - | 2021-11-14 14:49 | 29 | 58 | RateC
7774 | 10-01:46:44 | 2:25 | 0.618 | 1.4914 | 144.7 | 73.75 | 4.1124 | 5.7176 | 554.6 | - | - | 2021-11-14 14:50 | 29 | 58 | RateC
7775 | 10-01:47:55 | 2:26 | 0.618 | 1.5036 | 145.8 | 74.35 | 4.1225 | 5.7677 | 559.4 | - | - | 2021-11-14 14:52 | 29 | 58 | RateC
7776 | 10-01:49:02 | 2:27 | 0.618 | 1.5151 | 146.9 | 74.92 | 4.1326 | 5.815 | 564 | - | - | 2021-11-14 14:53 | 29 | 58 | RateC
7777 | 10-01:50:08 | 2:28 | 0.618 | 1.5263 | 148 | 75.47 | 4.1428 | 5.8616 | 568.5 | - | - | 2021-11-14 14:54 | 29 | 58 | RateC
7778 | 10-01:51:14 | 2:29 | 0.6181 | 1.5377 | 149.1 | 76.04 | 4.1529 | 5.9089 | 573.1 | - | - | 2021-11-14 14:55 | 29 | 58 | RateC
7779 | 10-01:52:23 | 2:30 | 0.618 | 1.5496 | 150.3 | 76.63 | 4.1629 | 5.9584 | 577.9 | - | - | 2021-11-14 14:56 | 29 | 58 | RateC
7780 | 10-01:53:38 | 2:32 | 0.618 | 1.5624 | 151.5 | 77.26 | 4.173 | 6.0115 | 583.1 | - | - | 2021-11-14 14:57 | 29 | 58 | RateC
7781 | 10-01:54:58 | 2:33 | 0.618 | 1.5762 | 152.9 | 77.94 | 4.1831 | 6.0693 | 588.7 | - | - | 2021-11-14 14:59 | 29 | 58 | RateC
7782 | 10-01:56:30 | 2:35 | 0.618 | 1.592 | 154.4 | 78.72 | 4.1932 | 6.1355 | 595.1 | - | - | 2021-11-14 15:00 | 29 | 58 | RateC
7783 | 10-01:58:23 | 2:36 | 0.618 | 1.6114 | 156.3 | 79.68 | 4.2032 | 6.2171 | 603 | - | - | 2021-11-14 15:02 | 29 | 58 | RateC
7784 | 10-02:01:17 | 2:39 | 0.618 | 1.6412 | 159.2 | 81.15 | 4.2133 | 6.3423 | 615.2 | - | - | 2021-11-14 15:05 | 29 | 58 | RateC
7785 | 10-02:04:17 | 2:42 | 0.618 | 1.6722 | 162.2 | 82.69 | 4.2195 | 6.4729 | 627.8 | - | - | 2021-11-14 15:08 | 29 | 58 | RateC
7786 | 10-02:07:17 | 2:45 | 0.618 | 1.7031 | 165.2 | 84.22 | 4.2245 | 6.6036 | 640.5 | - | - | 2021-11-14 15:11 | 29 | 58 | RateC
7787 | 10-02:10:18 | 2:48 | 0.618 | 1.7341 | 168.2 | 85.75 | 4.229 | 6.7345 | 653.2 | - | - | 2021-11-14 15:14 | 29 | 58 | RateC
7788 | 10-02:13:18 | 2:51 | 0.618 | 1.765 | 171.2 | 87.28 | 4.2338 | 6.8654 | 665.9 | - | - | 2021-11-14 15:17 | 29 | 58 | RateC
7789 | 10-02:16:18 | 2:54 | 0.618 | 1.7959 | 174.2 | 88.81 | 4.2394 | 6.9964 | 678.6 | - | - | 2021-11-14 15:20 | 29 | 58 | RateC
7790 | 10-02:19:18 | 2:57 | 0.618 | 1.8268 | 177.2 | 90.33 | 4.246 | 7.1274 | 691.3 | - | - | 2021-11-14 15:23 | 29 | 58 | RateC
7791 | 10-02:22:18 | 3:00 | 0.618 | 1.8578 | 180.2 | 91.86 | 4.2546 | 7.2589 | 704.1 | - | - | 2021-11-14 15:26 | 29 | 58 | RateC
7792 | 10-02:25:03 | 3:03 | 0.618 | 1.886 | 182.9 | 93.26 | 4.2646 | 7.3792 | 715.7 | - | - | 2021-11-14 15:29 | 29 | 58 | RateC
7793 | 10-02:27:16 | 3:05 | 0.618 | 1.9088 | 185.1 | 94.39 | 4.2747 | 7.4766 | 725.2 | - | - | 2021-11-14 15:31 | 29 | 58 | RateC
7794 | 10-02:29:04 | 3:07 | 0.618 | 1.9274 | 186.9 | 95.31 | 4.2848 | 7.5562 | 732.9 | - | - | 2021-11-14 15:33 | 29 | 58 | RateC
7795 | 10-02:30:33 | 3:09 | 0.618 | 1.9426 | 188.4 | 96.06 | 4.2949 | 7.6214 | 739.2 | - | - | 2021-11-14 15:34 | 29 | 58 | RateC
7796 | 10-02:31:46 | 3:10 | 0.618 | 1.9553 | 189.6 | 96.69 | 4.3049 | 7.6758 | 744.5 | - | - | 2021-11-14 15:35 | 29 | 58 | RateC
7797 | 10-02:32:51 | 3:11 | 0.618 | 1.9663 | 190.7 | 97.23 | 4.315 | 7.7235 | 749.1 | - | - | 2021-11-14 15:36 | 29 | 58 | RateC
7798 | 10-02:33:45 | 3:12 | 0.618 | 1.9757 | 191.6 | 97.7 | 4.3251 | 7.764 | 753.1 | - | - | 2021-11-14 15:37 | 29 | 58 | RateC
7799 | 10-02:34:35 | 3:13 | 0.618 | 1.9842 | 192.5 | 98.12 | 4.3352 | 7.8008 | 756.6 | - | - | 2021-11-14 15:38 | 29 | 58 | RateC
7800 | 10-02:35:19 | 3:13 | 0.618 | 1.9918 | 193.2 | 98.49 | 4.3452 | 7.8338 | 759.8 | - | - | 2021-11-14 15:39 | 29 | 58 | RateC
7801 | 10-02:35:59 | 3:14 | 0.618 | 1.9987 | 193.9 | 98.83 | 4.3553 | 7.8637 | 762.7 | - | - | 2021-11-14 15:40 | 29 | 58 | RateC
7802 | 10-02:36:35 | 3:15 | 0.618 | 2.0048 | 194.5 | 99.14 | 4.3654 | 7.8905 | 765.3 | - | - | 2021-11-14 15:40 | 29 | 58 | RateC
7803 | 10-02:37:08 | 3:15 | 0.618 | 2.0105 | 195 | 99.42 | 4.3755 | 7.9153 | 767.7 | - | - | 2021-11-14 15:41 | 29 | 58 | RateC
7804 | 10-02:37:38 | 3:16 | 0.618 | 2.0156 | 195.5 | 99.67 | 4.3855 | 7.9378 | 769.9 | - | - | 2021-11-14 15:41 | 29 | 58 | RateC
7805 | 10-02:38:05 | 3:16 | 0.618 | 2.0204 | 196 | 99.9 | 4.3956 | 7.9584 | 771.9 | - | - | 2021-11-14 15:42 | 29 | 58 | RateC
7806 | 10-02:38:17 | 3:16 | 0.618 | 2.0223 | 196.2 | 100 | 4.4 | 7.967 | 772.7 | - | - | 2021-11-14 15:42 | 29 | 58 | RateC
7807 | 10-02:38:17 | 0:00 | -0.618 | 0 | 0 | 0 | 4.3169 | 0 | 0 | - | - | 2021-11-14 15:42 | 29 | 59 | RateD
7808 | 10-02:38:18 | 0:00 | -0.618 | 0.0002 | 0 | 0.01 | 4.2925 | 0.001 | 0.1 | - | - | 2021-11-14 15:42 | 29 | 59 | RateD
7809 | 10-02:38:19 | 0:00 | -0.618 | 0.0003 | 0 | 0.02 | 4.2808 | 0.0015 | 0.1 | - | - | 2021-11-14 15:42 | 29 | 59 | RateD
7810 | 10-02:38:20 | 0:00 | -0.618 | 0.0006 | 0.1 | 0.03 | 4.2691 | 0.0024 | 0.2 | - | - | 2021-11-14 15:42 | 29 | 59 | RateD
7811 | 10-02:38:22 | 0:00 | -0.618 | 0.001 | 0.1 | 0.05 | 4.2566 | 0.0042 | 0.4 | - | - | 2021-11-14 15:42 | 29 | 59 | RateD
7812 | 10-02:38:26 | 0:00 | -0.618 | 0.0016 | 0.2 | 0.08 | 4.2454 | 0.007 | 0.7 | - | - | 2021-11-14 15:42 | 29 | 59 | RateD
7813 | 10-02:38:32 | 0:00 | -0.618 | 0.0026 | 0.3 | 0.13 | 4.2353 | 0.0111 | 1.1 | - | - | 2021-11-14 15:42 | 29 | 59 | RateD
7814 | 10-02:38:40 | 0:00 | -0.618 | 0.0041 | 0.4 | 0.2 | 4.2253 | 0.0172 | 1.7 | - | - | 2021-11-14 15:42 | 29 | 59 | RateD
7815 | 10-02:38:53 | 0:01 | -0.618 | 0.0063 | 0.6 | 0.31 | 4.2149 | 0.0266 | 2.6 | - | - | 2021-11-14 15:43 | 29 | 59 | RateD
7816 | 10-02:39:11 | 0:01 | -0.618 | 0.0094 | 0.9 | 0.46 | 4.2048 | 0.0396 | 3.8 | - | - | 2021-11-14 15:43 | 29 | 59 | RateD
7817 | 10-02:39:37 | 0:01 | -0.6181 | 0.0139 | 1.3 | 0.69 | 4.1947 | 0.0585 | 5.7 | - | - | 2021-11-14 15:43 | 29 | 59 | RateD
7818 | 10-02:40:18 | 0:02 | -0.618 | 0.0208 | 2 | 1.03 | 4.1846 | 0.0874 | 8.5 | - | - | 2021-11-14 15:44 | 29 | 59 | RateD
7819 | 10-02:41:19 | 0:03 | -0.618 | 0.0313 | 3 | 1.55 | 4.1746 | 0.1315 | 12.8 | - | - | 2021-11-14 15:45 | 29 | 59 | RateD
7820 | 10-02:42:56 | 0:05 | -0.618 | 0.048 | 4.7 | 2.38 | 4.1645 | 0.2011 | 19.5 | - | - | 2021-11-14 15:47 | 29 | 59 | RateD
7821 | 10-02:45:51 | 0:08 | -0.618 | 0.078 | 7.6 | 3.87 | 4.1544 | 0.3258 | 31.6 | - | - | 2021-11-14 15:50 | 29 | 59 | RateD
7822 | 10-02:48:51 | 0:11 | -0.618 | 0.109 | 10.6 | 5.41 | 4.1492 | 0.4544 | 44.1 | - | - | 2021-11-14 15:53 | 29 | 59 | RateD
7823 | 10-02:51:52 | 0:14 | -0.618 | 0.1399 | 13.6 | 6.94 | 4.1459 | 0.5828 | 56.5 | - | - | 2021-11-14 15:56 | 29 | 59 | RateD
7824 | 10-02:54:52 | 0:17 | -0.618 | 0.1709 | 16.6 | 8.48 | 4.1434 | 0.711 | 69 | - | - | 2021-11-14 15:59 | 29 | 59 | RateD
7825 | 10-02:57:52 | 0:20 | -0.618 | 0.2017 | 19.6 | 10.01 | 4.1412 | 0.8389 | 81.4 | - | - | 2021-11-14 16:02 | 29 | 59 | RateD
7826 | 10-03:00:52 | 0:23 | -0.618 | 0.2327 | 22.6 | 11.54 | 4.1386 | 0.9669 | 93.8 | - | - | 2021-11-14 16:05 | 29 | 59 | RateD
7827 | 10-03:03:52 | 0:26 | -0.618 | 0.2636 | 25.6 | 13.08 | 4.1358 | 1.095 | 106.2 | - | - | 2021-11-14 16:08 | 29 | 59 | RateD
7828 | 10-03:06:52 | 0:29 | -0.618 | 0.2945 | 28.6 | 14.61 | 4.1324 | 1.2227 | 118.6 | - | - | 2021-11-14 16:11 | 29 | 59 | RateD
7829 | 10-03:09:53 | 0:32 | -0.618 | 0.3255 | 31.6 | 16.15 | 4.1278 | 1.3507 | 131 | - | - | 2021-11-14 16:14 | 29 | 59 | RateD
7830 | 10-03:12:53 | 0:35 | -0.618 | 0.3564 | 34.6 | 17.68 | 4.1209 | 1.4782 | 143.4 | - | - | 2021-11-14 16:17 | 29 | 59 | RateD
7831 | 10-03:15:40 | 0:37 | -0.618 | 0.3851 | 37.4 | 19.11 | 4.1109 | 1.5964 | 154.8 | - | - | 2021-11-14 16:19 | 29 | 59 | RateD
7832 | 10-03:17:41 | 0:39 | -0.618 | 0.406 | 39.4 | 20.14 | 4.1008 | 1.6819 | 163.1 | - | - | 2021-11-14 16:21 | 29 | 59 | RateD
7833 | 10-03:19:18 | 0:41 | -0.618 | 0.4226 | 41 | 20.96 | 4.0907 | 1.7499 | 169.7 | - | - | 2021-11-14 16:23 | 29 | 59 | RateD
7834 | 10-03:20:38 | 0:42 | -0.618 | 0.4364 | 42.3 | 21.65 | 4.0806 | 1.8064 | 175.2 | - | - | 2021-11-14 16:24 | 29 | 59 | RateD
7835 | 10-03:21:53 | 0:44 | -0.618 | 0.4492 | 43.6 | 22.28 | 4.0706 | 1.8585 | 180.3 | - | - | 2021-11-14 16:26 | 29 | 59 | RateD
7836 | 10-03:23:03 | 0:45 | -0.618 | 0.4612 | 44.7 | 22.88 | 4.0605 | 1.9073 | 185 | - | - | 2021-11-14 16:27 | 29 | 59 | RateD
7837 | 10-03:24:13 | 0:46 | -0.618 | 0.4732 | 45.9 | 23.47 | 4.0504 | 1.9562 | 189.7 | - | - | 2021-11-14 16:28 | 29 | 59 | RateD
7838 | 10-03:25:26 | 0:47 | -0.618 | 0.4857 | 47.1 | 24.09 | 4.0403 | 2.0066 | 194.6 | - | - | 2021-11-14 16:29 | 29 | 59 | RateD
7839 | 10-03:26:42 | 0:48 | -0.618 | 0.4988 | 48.4 | 24.75 | 4.0303 | 2.0596 | 199.8 | - | - | 2021-11-14 16:30 | 29 | 59 | RateD
7840 | 10-03:28:07 | 0:50 | -0.618 | 0.5133 | 49.8 | 25.46 | 4.0202 | 2.118 | 205.4 | - | - | 2021-11-14 16:32 | 29 | 59 | RateD
7841 | 10-03:29:44 | 0:51 | -0.618 | 0.5301 | 51.4 | 26.3 | 4.0101 | 2.1854 | 212 | - | - | 2021-11-14 16:33 | 29 | 59 | RateD
7842 | 10-03:31:39 | 0:53 | -0.618 | 0.5498 | 53.3 | 27.27 | 4 | 2.2641 | 219.6 | - | - | 2021-11-14 16:35 | 29 | 59 | RateD
7843 | 10-03:33:59 | 0:56 | -0.618 | 0.5738 | 55.7 | 28.47 | 3.99 | 2.3602 | 228.9 | - | - | 2021-11-14 16:38 | 29 | 59 | RateD
7844 | 10-03:36:59 | 0:59 | -0.618 | 0.6048 | 58.7 | 30 | 3.98 | 2.4835 | 240.9 | - | - | 2021-11-14 16:41 | 29 | 59 | RateD
7845 | 10-03:40:00 | 1:02 | -0.6181 | 0.6357 | 61.7 | 31.54 | 3.9724 | 2.6066 | 252.8 | - | - | 2021-11-14 16:44 | 29 | 59 | RateD
7846 | 10-03:43:00 | 1:05 | -0.618 | 0.6667 | 64.7 | 33.07 | 3.9658 | 2.7294 | 264.7 | - | - | 2021-11-14 16:47 | 29 | 59 | RateD
7847 | 10-03:46:00 | 1:08 | -0.618 | 0.6976 | 67.7 | 34.61 | 3.9591 | 2.852 | 276.6 | - | - | 2021-11-14 16:50 | 29 | 59 | RateD
7848 | 10-03:49:01 | 1:11 | -0.618 | 0.7286 | 70.7 | 36.14 | 3.9512 | 2.9745 | 288.5 | - | - | 2021-11-14 16:53 | 29 | 59 | RateD
7849 | 10-03:52:01 | 1:14 | -0.618 | 0.7595 | 73.7 | 37.68 | 3.9421 | 3.0967 | 300.4 | - | - | 2021-11-14 16:56 | 29 | 59 | RateD
7850 | 10-03:54:48 | 1:17 | -0.618 | 0.7881 | 76.4 | 39.1 | 3.932 | 3.2093 | 311.3 | - | - | 2021-11-14 16:58 | 29 | 59 | RateD
7851 | 10-03:57:17 | 1:19 | -0.618 | 0.8139 | 78.9 | 40.37 | 3.9219 | 3.3104 | 321.1 | - | - | 2021-11-14 17:01 | 29 | 59 | RateD
7852 | 10-03:59:31 | 1:21 | -0.618 | 0.8367 | 81.2 | 41.51 | 3.9118 | 3.3999 | 329.8 | - | - | 2021-11-14 17:03 | 29 | 59 | RateD
7853 | 10-04:01:34 | 1:23 | -0.618 | 0.858 | 83.2 | 42.56 | 3.9018 | 3.4829 | 337.8 | - | - | 2021-11-14 17:05 | 29 | 59 | RateD
7854 | 10-04:03:34 | 1:25 | -0.618 | 0.8785 | 85.2 | 43.58 | 3.8917 | 3.5627 | 345.6 | - | - | 2021-11-14 17:07 | 29 | 59 | RateD
7855 | 10-04:05:33 | 1:27 | -0.618 | 0.8989 | 87.2 | 44.59 | 3.8816 | 3.6423 | 353.3 | - | - | 2021-11-14 17:09 | 29 | 59 | RateD
7856 | 10-04:07:31 | 1:29 | -0.618 | 0.9192 | 89.2 | 45.6 | 3.8715 | 3.721 | 360.9 | - | - | 2021-11-14 17:11 | 29 | 59 | RateD
7857 | 10-04:09:28 | 1:31 | -0.618 | 0.9393 | 91.1 | 46.6 | 3.8615 | 3.7985 | 368.4 | - | - | 2021-11-14 17:13 | 29 | 59 | RateD
7858 | 10-04:11:20 | 1:33 | -0.618 | 0.9585 | 93 | 47.55 | 3.8514 | 3.8728 | 375.6 | - | - | 2021-11-14 17:15 | 29 | 59 | RateD
7859 | 10-04:13:06 | 1:35 | -0.618 | 0.9768 | 94.7 | 48.45 | 3.8413 | 3.9429 | 382.4 | - | - | 2021-11-14 17:17 | 29 | 59 | RateD
7860 | 10-04:14:48 | 1:37 | -0.618 | 0.9943 | 96.4 | 49.32 | 3.8312 | 4.01 | 388.9 | - | - | 2021-11-14 17:18 | 29 | 59 | RateD
7861 | 10-04:16:29 | 1:38 | -0.618 | 1.0115 | 98.1 | 50.18 | 3.8211 | 4.0761 | 395.3 | - | - | 2021-11-14 17:20 | 29 | 59 | RateD
7862 | 10-04:18:11 | 1:40 | -0.6181 | 1.0291 | 99.8 | 51.05 | 3.8111 | 4.143 | 401.8 | - | - | 2021-11-14 17:22 | 29 | 59 | RateD
7863 | 10-04:19:59 | 1:42 | -0.6181 | 1.0476 | 101.6 | 51.97 | 3.801 | 4.2137 | 408.7 | - | - | 2021-11-14 17:24 | 29 | 59 | RateD
7864 | 10-04:21:53 | 1:44 | -0.618 | 1.0673 | 103.5 | 52.94 | 3.7909 | 4.2882 | 415.9 | - | - | 2021-11-14 17:26 | 29 | 59 | RateD
7865 | 10-04:23:55 | 1:46 | -0.618 | 1.0882 | 105.5 | 53.98 | 3.7808 | 4.3673 | 423.6 | - | - | 2021-11-14 17:28 | 29 | 59 | RateD
7866 | 10-04:26:05 | 1:48 | -0.618 | 1.1104 | 107.7 | 55.08 | 3.7708 | 4.4512 | 431.7 | - | - | 2021-11-14 17:30 | 29 | 59 | RateD
7867 | 10-04:28:23 | 1:50 | -0.618 | 1.1341 | 110 | 56.26 | 3.7607 | 4.5405 | 440.4 | - | - | 2021-11-14 17:32 | 29 | 59 | RateD
7868 | 10-04:30:47 | 1:53 | -0.618 | 1.1589 | 112.4 | 57.49 | 3.7506 | 4.6337 | 449.4 | - | - | 2021-11-14 17:34 | 29 | 59 | RateD
7869 | 10-04:33:21 | 1:55 | -0.618 | 1.1852 | 115 | 58.8 | 3.7405 | 4.7323 | 459 | - | - | 2021-11-14 17:37 | 29 | 59 | RateD
7870 | 10-04:35:56 | 1:58 | -0.618 | 1.2119 | 117.5 | 60.12 | 3.7305 | 4.8319 | 468.7 | - | - | 2021-11-14 17:40 | 29 | 59 | RateD
7871 | 10-04:38:34 | 2:00 | -0.618 | 1.2391 | 120.2 | 61.47 | 3.7204 | 4.933 | 478.5 | - | - | 2021-11-14 17:42 | 29 | 59 | RateD
7872 | 10-04:41:11 | 2:03 | -0.618 | 1.266 | 122.8 | 62.8 | 3.7103 | 5.0332 | 488.2 | - | - | 2021-11-14 17:45 | 29 | 59 | RateD
7873 | 10-04:43:44 | 2:05 | -0.618 | 1.2923 | 125.3 | 64.11 | 3.7002 | 5.1306 | 497.6 | - | - | 2021-11-14 17:47 | 29 | 59 | RateD
7874 | 10-04:46:15 | 2:08 | -0.618 | 1.3181 | 127.8 | 65.39 | 3.6902 | 5.226 | 506.9 | - | - | 2021-11-14 17:50 | 29 | 59 | RateD
7875 | 10-04:48:41 | 2:10 | -0.618 | 1.3433 | 130.3 | 66.64 | 3.6801 | 5.3187 | 515.9 | - | - | 2021-11-14 17:52 | 29 | 59 | RateD
7876 | 10-04:51:05 | 2:13 | -0.618 | 1.368 | 132.7 | 67.86 | 3.67 | 5.4097 | 524.7 | - | - | 2021-11-14 17:55 | 29 | 59 | RateD
7877 | 10-04:53:29 | 2:15 | -0.618 | 1.3928 | 135.1 | 69.09 | 3.6599 | 5.5004 | 533.5 | - | - | 2021-11-14 17:57 | 29 | 59 | RateD
7878 | 10-04:55:55 | 2:18 | -0.618 | 1.4178 | 137.5 | 70.33 | 3.6499 | 5.5917 | 542.4 | - | - | 2021-11-14 18:00 | 29 | 59 | RateD
7879 | 10-04:58:22 | 2:20 | -0.618 | 1.4429 | 140 | 71.58 | 3.6398 | 5.6835 | 551.3 | - | - | 2021-11-14 18:02 | 29 | 59 | RateD
7880 | 10-05:00:57 | 2:23 | -0.618 | 1.4695 | 142.5 | 72.9 | 3.6297 | 5.7802 | 560.6 | - | - | 2021-11-14 18:05 | 29 | 59 | RateD
7881 | 10-05:03:45 | 2:25 | -0.618 | 1.4985 | 145.3 | 74.34 | 3.6196 | 5.8852 | 570.8 | - | - | 2021-11-14 18:07 | 29 | 59 | RateD
7882 | 10-05:06:45 | 2:28 | -0.6181 | 1.5294 | 148.3 | 75.87 | 3.611 | 5.9969 | 581.7 | - | - | 2021-11-14 18:10 | 29 | 59 | RateD
7883 | 10-05:09:46 | 2:31 | -0.618 | 1.5603 | 151.3 | 77.4 | 3.6048 | 6.1085 | 592.5 | - | - | 2021-11-14 18:13 | 29 | 59 | RateD
7884 | 10-05:12:46 | 2:34 | -0.618 | 1.5913 | 154.3 | 78.94 | 3.6 | 6.2201 | 603.3 | - | - | 2021-11-14 18:16 | 29 | 59 | RateD
7885 | 10-05:15:46 | 2:38 | -0.618 | 1.6223 | 157.3 | 80.48 | 3.5951 | 6.3313 | 614.1 | - | - | 2021-11-14 18:19 | 29 | 59 | RateD
7886 | 10-05:18:46 | 2:40 | -0.618 | 1.6532 | 160.3 | 82.01 | 3.5886 | 6.4424 | 624.9 | - | - | 2021-11-14 18:22 | 29 | 59 | RateD
7887 | 10-05:21:46 | 2:44 | -0.618 | 1.6841 | 163.3 | 83.54 | 3.579 | 6.5531 | 635.6 | - | - | 2021-11-14 18:25 | 29 | 59 | RateD
7888 | 10-05:23:57 | 2:46 | -0.618 | 1.7066 | 165.5 | 84.66 | 3.5689 | 6.6336 | 643.4 | - | - | 2021-11-14 18:28 | 29 | 59 | RateD
7889 | 10-05:25:37 | 2:47 | -0.618 | 1.7238 | 167.2 | 85.51 | 3.5589 | 6.6949 | 649.4 | - | - | 2021-11-14 18:29 | 29 | 59 | RateD
7890 | 10-05:26:57 | 2:49 | -0.618 | 1.7374 | 168.5 | 86.19 | 3.5488 | 6.7432 | 654 | - | - | 2021-11-14 18:31 | 29 | 59 | RateD
7891 | 10-05:28:03 | 2:50 | -0.618 | 1.7487 | 169.6 | 86.75 | 3.5387 | 6.7833 | 657.9 | - | - | 2021-11-14 18:32 | 29 | 59 | RateD
7892 | 10-05:29:00 | 2:51 | -0.618 | 1.7586 | 170.6 | 87.24 | 3.5286 | 6.8184 | 661.3 | - | - | 2021-11-14 18:33 | 29 | 59 | RateD
7893 | 10-05:29:52 | 2:52 | -0.618 | 1.7675 | 171.4 | 87.68 | 3.5186 | 6.8498 | 664.4 | - | - | 2021-11-14 18:34 | 29 | 59 | RateD
7894 | 10-05:30:40 | 2:52 | -0.618 | 1.7757 | 172.2 | 88.09 | 3.5085 | 6.8786 | 667.2 | - | - | 2021-11-14 18:34 | 29 | 59 | RateD
7895 | 10-05:31:25 | 2:53 | -0.618 | 1.7834 | 173 | 88.47 | 3.4984 | 6.9057 | 669.8 | - | - | 2021-11-14 18:35 | 29 | 59 | RateD
7896 | 10-05:32:10 | 2:54 | -0.618 | 1.7912 | 173.7 | 88.86 | 3.4882 | 6.9327 | 672.4 | - | - | 2021-11-14 18:36 | 29 | 59 | RateD
7897 | 10-05:32:56 | 2:55 | -0.618 | 1.7991 | 174.5 | 89.25 | 3.4781 | 6.9604 | 675.1 | - | - | 2021-11-14 18:37 | 29 | 59 | RateD
7898 | 10-05:33:45 | 2:55 | -0.618 | 1.8075 | 175.3 | 89.66 | 3.468 | 6.9894 | 677.9 | - | - | 2021-11-14 18:37 | 29 | 59 | RateD
7899 | 10-05:34:34 | 2:56 | -0.618 | 1.8159 | 176.1 | 90.08 | 3.458 | 7.0185 | 680.7 | - | - | 2021-11-14 18:38 | 29 | 59 | RateD
7900 | 10-05:35:23 | 2:57 | -0.618 | 1.8244 | 176.9 | 90.5 | 3.4479 | 7.0477 | 683.6 | - | - | 2021-11-14 18:39 | 29 | 59 | RateD
7901 | 10-05:36:12 | 2:58 | -0.618 | 1.8326 | 177.8 | 90.91 | 3.4378 | 7.0762 | 686.3 | - | - | 2021-11-14 18:40 | 29 | 59 | RateD
7902 | 10-05:36:59 | 2:59 | -0.618 | 1.8408 | 178.5 | 91.32 | 3.4277 | 7.1044 | 689.1 | - | - | 2021-11-14 18:41 | 29 | 59 | RateD
7903 | 10-05:37:46 | 3:00 | -0.618 | 1.8489 | 179.3 | 91.72 | 3.4177 | 7.1319 | 691.7 | - | - | 2021-11-14 18:41 | 29 | 59 | RateD
7904 | 10-05:38:29 | 3:00 | -0.618 | 1.8563 | 180 | 92.08 | 3.4076 | 7.1571 | 694.2 | - | - | 2021-11-14 18:42 | 29 | 59 | RateD
7905 | 10-05:39:11 | 3:01 | -0.6181 | 1.8634 | 180.7 | 92.44 | 3.3975 | 7.1814 | 696.5 | - | - | 2021-11-14 18:43 | 29 | 59 | RateD
7906 | 10-05:39:49 | 3:02 | -0.618 | 1.8699 | 181.4 | 92.76 | 3.3873 | 7.2035 | 698.7 | - | - | 2021-11-14 18:43 | 29 | 59 | RateD
7907 | 10-05:40:26 | 3:02 | -0.618 | 1.8762 | 182 | 93.08 | 3.3772 | 7.2249 | 700.8 | - | - | 2021-11-14 18:44 | 29 | 59 | RateD
7908 | 10-05:40:59 | 3:03 | -0.618 | 1.882 | 182.5 | 93.36 | 3.3671 | 7.2442 | 702.6 | - | - | 2021-11-14 18:45 | 29 | 59 | RateD
7909 | 10-05:41:31 | 3:03 | -0.618 | 1.8874 | 183.1 | 93.63 | 3.357 | 7.2625 | 704.4 | - | - | 2021-11-14 18:45 | 29 | 59 | RateD
7910 | 10-05:42:01 | 3:04 | -0.6181 | 1.8926 | 183.6 | 93.89 | 3.3468 | 7.28 | 706.1 | - | - | 2021-11-14 18:46 | 29 | 59 | RateD
7911 | 10-05:42:29 | 3:04 | -0.618 | 1.8974 | 184 | 94.13 | 3.3367 | 7.2961 | 707.7 | - | - | 2021-11-14 18:46 | 29 | 59 | RateD
7912 | 10-05:42:56 | 3:05 | -0.618 | 1.9021 | 184.5 | 94.36 | 3.3265 | 7.3117 | 709.2 | - | - | 2021-11-14 18:47 | 29 | 59 | RateD
7913 | 10-05:43:22 | 3:05 | -0.618 | 1.9065 | 184.9 | 94.58 | 3.3164 | 7.3262 | 710.6 | - | - | 2021-11-14 18:47 | 29 | 59 | RateD
7914 | 10-05:43:46 | 3:05 | -0.618 | 1.9106 | 185.3 | 94.78 | 3.3064 | 7.3399 | 711.9 | - | - | 2021-11-14 18:47 | 29 | 59 | RateD
7915 | 10-05:44:09 | 3:06 | -0.618 | 1.9146 | 185.7 | 94.98 | 3.2961 | 7.3531 | 713.2 | - | - | 2021-11-14 18:48 | 29 | 59 | RateD
7916 | 10-05:44:32 | 3:06 | -0.618 | 1.9185 | 186.1 | 95.17 | 3.2859 | 7.3657 | 714.4 | - | - | 2021-11-14 18:48 | 29 | 59 | RateD
7917 | 10-05:44:53 | 3:07 | -0.618 | 1.9221 | 186.4 | 95.35 | 3.2757 | 7.3775 | 715.6 | - | - | 2021-11-14 18:49 | 29 | 59 | RateD
7918 | 10-05:45:13 | 3:07 | -0.618 | 1.9255 | 186.8 | 95.52 | 3.2653 | 7.3888 | 716.7 | - | - | 2021-11-14 18:49 | 29 | 59 | RateD
7919 | 10-05:45:32 | 3:07 | -0.618 | 1.9288 | 187.1 | 95.68 | 3.2551 | 7.3995 | 717.7 | - | - | 2021-11-14 18:49 | 29 | 59 | RateD
7920 | 10-05:45:50 | 3:08 | -0.618 | 1.9319 | 187.4 | 95.84 | 3.2447 | 7.4097 | 718.7 | - | - | 2021-11-14 18:50 | 29 | 59 | RateD
7921 | 10-05:46:08 | 3:08 | -0.618 | 1.935 | 187.7 | 95.99 | 3.2346 | 7.4196 | 719.7 | - | - | 2021-11-14 18:50 | 29 | 59 | RateD
7922 | 10-05:46:25 | 3:08 | -0.618 | 1.9379 | 188 | 96.14 | 3.2242 | 7.4291 | 720.6 | - | - | 2021-11-14 18:50 | 29 | 59 | RateD
7923 | 10-05:46:42 | 3:08 | -0.618 | 1.9408 | 188.2 | 96.28 | 3.2138 | 7.4383 | 721.5 | - | - | 2021-11-14 18:50 | 29 | 59 | RateD
7924 | 10-05:46:58 | 3:09 | -0.618 | 1.9435 | 188.5 | 96.41 | 3.2036 | 7.447 | 722.3 | - | - | 2021-11-14 18:51 | 29 | 59 | RateD
7925 | 10-05:47:13 | 3:09 | -0.6181 | 1.9461 | 188.8 | 96.54 | 3.1934 | 7.4554 | 723.1 | - | - | 2021-11-14 18:51 | 29 | 59 | RateD
7926 | 10-05:47:27 | 3:09 | -0.618 | 1.9486 | 189 | 96.67 | 3.1831 | 7.4634 | 723.9 | - | - | 2021-11-14 18:51 | 29 | 59 | RateD
7927 | 10-05:47:42 | 3:09 | -0.618 | 1.9512 | 189.3 | 96.79 | 3.1727 | 7.4715 | 724.7 | - | - | 2021-11-14 18:51 | 29 | 59 | RateD
7928 | 10-05:47:56 | 3:10 | -0.618 | 1.9536 | 189.5 | 96.91 | 3.1627 | 7.479 | 725.4 | - | - | 2021-11-14 18:52 | 29 | 59 | RateD
7929 | 10-05:48:10 | 3:10 | -0.618 | 1.9559 | 189.7 | 97.03 | 3.1524 | 7.4866 | 726.1 | - | - | 2021-11-14 18:52 | 29 | 59 | RateD
7930 | 10-05:48:23 | 3:10 | -0.618 | 1.9582 | 189.9 | 97.14 | 3.1422 | 7.4937 | 726.8 | - | - | 2021-11-14 18:52 | 29 | 59 | RateD
7931 | 10-05:48:37 | 3:10 | -0.618 | 1.9606 | 190.2 | 97.26 | 3.1318 | 7.501 | 727.5 | - | - | 2021-11-14 18:52 | 29 | 59 | RateD
7932 | 10-05:48:50 | 3:11 | -0.618 | 1.9628 | 190.4 | 97.37 | 3.1213 | 7.5082 | 728.2 | - | - | 2021-11-14 18:52 | 29 | 59 | RateD
7933 | 10-05:49:03 | 3:11 | -0.618 | 1.9651 | 190.6 | 97.48 | 3.111 | 7.5151 | 728.9 | - | - | 2021-11-14 18:53 | 29 | 59 | RateD
7934 | 10-05:49:16 | 3:11 | -0.618 | 1.9672 | 190.8 | 97.59 | 3.1007 | 7.5218 | 729.6 | - | - | 2021-11-14 18:53 | 29 | 59 | RateD
7935 | 10-05:49:28 | 3:11 | -0.618 | 1.9693 | 191 | 97.69 | 3.0904 | 7.5282 | 730.2 | - | - | 2021-11-14 18:53 | 29 | 59 | RateD
7936 | 10-05:49:40 | 3:11 | -0.618 | 1.9714 | 191.2 | 97.79 | 3.0799 | 7.5346 | 730.8 | - | - | 2021-11-14 18:53 | 29 | 59 | RateD
7937 | 10-05:49:51 | 3:12 | -0.618 | 1.9733 | 191.4 | 97.89 | 3.0698 | 7.5406 | 731.4 | - | - | 2021-11-14 18:54 | 29 | 59 | RateD
7938 | 10-05:50:03 | 3:12 | -0.618 | 1.9753 | 191.6 | 97.99 | 3.0594 | 7.5467 | 732 | - | - | 2021-11-14 18:54 | 29 | 59 | RateD
7939 | 10-05:50:14 | 3:12 | -0.618 | 1.9773 | 191.8 | 98.09 | 3.0489 | 7.5527 | 732.6 | - | - | 2021-11-14 18:54 | 29 | 59 | RateD
7940 | 10-05:50:25 | 3:12 | -0.618 | 1.9792 | 192 | 98.18 | 3.0385 | 7.5585 | 733.1 | - | - | 2021-11-14 18:54 | 29 | 59 | RateD
7941 | 10-05:50:36 | 3:12 | -0.618 | 1.9811 | 192.1 | 98.28 | 3.028 | 7.5642 | 733.7 | - | - | 2021-11-14 18:54 | 29 | 59 | RateD
7942 | 10-05:50:47 | 3:12 | -0.618 | 1.9829 | 192.3 | 98.37 | 3.0176 | 7.5698 | 734.2 | - | - | 2021-11-14 18:54 | 29 | 59 | RateD
7943 | 10-05:50:58 | 3:13 | -0.618 | 1.9848 | 192.5 | 98.46 | 3.007 | 7.5754 | 734.8 | - | - | 2021-11-14 18:55 | 29 | 59 | RateD
7944 | 10-05:51:08 | 3:13 | -0.618 | 1.9865 | 192.7 | 98.55 | 2.9967 | 7.5806 | 735.3 | - | - | 2021-11-14 18:55 | 29 | 59 | RateD
7945 | 10-05:51:18 | 3:13 | -0.618 | 1.9883 | 192.8 | 98.63 | 2.9861 | 7.5859 | 735.8 | - | - | 2021-11-14 18:55 | 29 | 59 | RateD
7946 | 10-05:51:29 | 3:13 | -0.618 | 1.99 | 193 | 98.72 | 2.9754 | 7.5912 | 736.3 | - | - | 2021-11-14 18:55 | 29 | 59 | RateD
7947 | 10-05:51:38 | 3:13 | -0.618 | 1.9917 | 193.2 | 98.8 | 2.9653 | 7.5961 | 736.8 | - | - | 2021-11-14 18:55 | 29 | 59 | RateD
7948 | 10-05:51:48 | 3:14 | -0.618 | 1.9933 | 193.3 | 98.88 | 2.9548 | 7.601 | 737.2 | - | - | 2021-11-14 18:55 | 29 | 59 | RateD
7949 | 10-05:51:57 | 3:14 | -0.618 | 1.995 | 193.5 | 98.96 | 2.9446 | 7.6057 | 737.7 | - | - | 2021-11-14 18:56 | 29 | 59 | RateD
7950 | 10-05:52:07 | 3:14 | -0.618 | 1.9966 | 193.7 | 99.05 | 2.934 | 7.6106 | 738.2 | - | - | 2021-11-14 18:56 | 29 | 59 | RateD
7951 | 10-05:52:16 | 3:14 | -0.618 | 1.9981 | 193.8 | 99.12 | 2.924 | 7.615 | 738.6 | - | - | 2021-11-14 18:56 | 29 | 59 | RateD
7952 | 10-05:52:25 | 3:14 | -0.618 | 1.9997 | 194 | 99.2 | 2.9134 | 7.6197 | 739.1 | - | - | 2021-11-14 18:56 | 29 | 59 | RateD
7953 | 10-05:52:34 | 3:14 | -0.618 | 2.0013 | 194.1 | 99.28 | 2.9029 | 7.6242 | 739.5 | - | - | 2021-11-14 18:56 | 29 | 59 | RateD
7954 | 10-05:52:43 | 3:14 | -0.618 | 2.0027 | 194.3 | 99.35 | 2.8928 | 7.6284 | 739.9 | - | - | 2021-11-14 18:56 | 29 | 59 | RateD
7955 | 10-05:52:52 | 3:15 | -0.618 | 2.0043 | 194.4 | 99.43 | 2.8821 | 7.6329 | 740.3 | - | - | 2021-11-14 18:57 | 29 | 59 | RateD
7956 | 10-05:53:00 | 3:15 | -0.618 | 2.0058 | 194.5 | 99.5 | 2.8716 | 7.6372 | 740.8 | - | - | 2021-11-14 18:57 | 29 | 59 | RateD
7957 | 10-05:53:09 | 3:15 | -0.618 | 2.0072 | 194.7 | 99.57 | 2.8613 | 7.6413 | 741.2 | - | - | 2021-11-14 18:57 | 29 | 59 | RateD
7958 | 10-05:53:17 | 3:15 | -0.618 | 2.0087 | 194.8 | 99.65 | 2.8508 | 7.6456 | 741.6 | - | - | 2021-11-14 18:57 | 29 | 59 | RateD
7959 | 10-05:53:26 | 3:15 | -0.618 | 2.0101 | 195 | 99.72 | 2.8406 | 7.6496 | 742 | - | - | 2021-11-14 18:57 | 29 | 59 | RateD
7960 | 10-05:53:34 | 3:15 | -0.618 | 2.0115 | 195.1 | 99.79 | 2.8305 | 7.6537 | 742.4 | - | - | 2021-11-14 18:57 | 29 | 59 | RateD
7961 | 10-05:53:42 | 3:15 | -0.618 | 2.013 | 195.2 | 99.86 | 2.8199 | 7.6577 | 742.7 | - | - | 2021-11-14 18:57 | 29 | 59 | RateD
7962 | 10-05:53:51 | 3:16 | -0.618 | 2.0144 | 195.4 | 99.93 | 2.8097 | 7.6617 | 743.1 | - | - | 2021-11-14 18:58 | 29 | 59 | RateD
7963 | 10-05:53:59 | 3:16 | -0.618 | 2.0158 | 195.5 | 100 | 2.7999 | 7.6657 | 743.5 | - | - | 2021-11-14 18:58 | 29 | 59 | RateD
7964 | 10-05:53:59 | 0:00 | 0.618 | 0 | 0 | 0 | 2.9722 | 0 | 0 | - | - | 2021-11-14 18:58 | 30 | 60 | RateC
7965 | 10-05:54:01 | 0:00 | 0.618 | 0.0004 | 0 | 0.02 | 3.067 | 0.0011 | 0.1 | - | - | 2021-11-14 18:58 | 30 | 60 | RateC
7966 | 10-05:54:01 | 0:00 | 0.618 | 0.0005 | 0 | 0.02 | 3.0999 | 0.0014 | 0.1 | - | - | 2021-11-14 18:58 | 30 | 60 | RateC
7967 | 10-05:54:02 | 0:00 | 0.618 | 0.0006 | 0.1 | 0.03 | 3.1284 | 0.0018 | 0.2 | - | - | 2021-11-14 18:58 | 30 | 60 | RateC
7968 | 10-05:54:03 | 0:00 | 0.618 | 0.0007 | 0.1 | 0.03 | 3.154 | 0.0021 | 0.2 | - | - | 2021-11-14 18:58 | 30 | 60 | RateC
7969 | 10-05:54:04 | 0:00 | 0.618 | 0.001 | 0.1 | 0.05 | 3.2138 | 0.0031 | 0.3 | - | - | 2021-11-14 18:58 | 30 | 60 | RateC
7970 | 10-05:54:06 | 0:00 | 0.618 | 0.0013 | 0.1 | 0.07 | 3.2654 | 0.0042 | 0.4 | - | - | 2021-11-14 18:58 | 30 | 60 | RateC
7971 | 10-05:54:08 | 0:00 | 0.618 | 0.0016 | 0.2 | 0.08 | 3.3082 | 0.0052 | 0.5 | - | - | 2021-11-14 18:58 | 30 | 60 | RateC
7972 | 10-05:54:10 | 0:00 | 0.618 | 0.002 | 0.2 | 0.1 | 3.3487 | 0.0063 | 0.6 | - | - | 2021-11-14 18:58 | 30 | 60 | RateC
7973 | 10-05:54:11 | 0:00 | 0.618 | 0.0022 | 0.2 | 0.11 | 3.373 | 0.007 | 0.7 | - | - | 2021-11-14 18:58 | 30 | 60 | RateC
7974 | 10-05:54:12 | 0:00 | 0.618 | 0.0023 | 0.2 | 0.11 | 3.3851 | 0.0074 | 0.7 | - | - | 2021-11-14 18:58 | 30 | 60 | RateC
7975 | 10-05:54:13 | 0:00 | 0.618 | 0.0024 | 0.2 | 0.12 | 3.3977 | 0.0078 | 0.8 | - | - | 2021-11-14 18:58 | 30 | 60 | RateC
7976 | 10-05:54:13 | 0:00 | 0.618 | 0.0025 | 0.2 | 0.12 | 3.4082 | 0.0081 | 0.8 | - | - | 2021-11-14 18:58 | 30 | 60 | RateC
7977 | 10-05:54:14 | 0:00 | 0.618 | 0.0026 | 0.3 | 0.13 | 3.4201 | 0.0085 | 0.8 | - | - | 2021-11-14 18:58 | 30 | 60 | RateC
7978 | 10-05:54:15 | 0:00 | 0.618 | 0.0027 | 0.3 | 0.13 | 3.4307 | 0.0089 | 0.9 | - | - | 2021-11-14 18:58 | 30 | 60 | RateC
7979 | 10-05:54:15 | 0:00 | 0.618 | 0.0028 | 0.3 | 0.14 | 3.4425 | 0.0093 | 0.9 | - | - | 2021-11-14 18:58 | 30 | 60 | RateC
7980 | 10-05:54:17 | 0:00 | 0.618 | 0.0031 | 0.3 | 0.15 | 3.4625 | 0.0101 | 1 | - | - | 2021-11-14 18:58 | 30 | 60 | RateC
7981 | 10-05:54:18 | 0:00 | 0.618 | 0.0033 | 0.3 | 0.16 | 3.4801 | 0.0108 | 1 | - | - | 2021-11-14 18:58 | 30 | 60 | RateC
7982 | 10-05:54:19 | 0:00 | 0.618 | 0.0035 | 0.3 | 0.17 | 3.497 | 0.0115 | 1.1 | - | - | 2021-11-14 18:58 | 30 | 60 | RateC
7983 | 10-05:54:20 | 0:00 | 0.618 | 0.0037 | 0.4 | 0.18 | 3.5121 | 0.0123 | 1.2 | - | - | 2021-11-14 18:58 | 30 | 60 | RateC
7984 | 10-05:54:22 | 0:00 | 0.618 | 0.0039 | 0.4 | 0.19 | 3.5254 | 0.0131 | 1.3 | - | - | 2021-11-14 18:58 | 30 | 60 | RateC
7985 | 10-05:54:23 | 0:00 | 0.618 | 0.0041 | 0.4 | 0.2 | 3.5367 | 0.0138 | 1.3 | - | - | 2021-11-14 18:58 | 30 | 60 | RateC
7986 | 10-05:54:25 | 0:00 | 0.618 | 0.0045 | 0.4 | 0.22 | 3.5508 | 0.015 | 1.5 | - | - | 2021-11-14 18:58 | 30 | 60 | RateC
7987 | 10-05:54:27 | 0:00 | 0.618 | 0.0049 | 0.5 | 0.24 | 3.5631 | 0.0165 | 1.6 | - | - | 2021-11-14 18:58 | 30 | 60 | RateC
7988 | 10-05:54:30 | 0:01 | 0.618 | 0.0054 | 0.5 | 0.27 | 3.5738 | 0.0184 | 1.8 | - | - | 2021-11-14 18:58 | 30 | 60 | RateC
7989 | 10-05:54:35 | 0:01 | 0.618 | 0.0063 | 0.6 | 0.31 | 3.5848 | 0.0216 | 2.1 | - | - | 2021-11-14 18:58 | 30 | 60 | RateC
7990 | 10-05:54:44 | 0:01 | 0.618 | 0.0077 | 0.8 | 0.38 | 3.5951 | 0.0267 | 2.6 | - | - | 2021-11-14 18:58 | 30 | 60 | RateC
7991 | 10-05:54:58 | 0:01 | 0.618 | 0.0101 | 1 | 0.5 | 3.6054 | 0.0352 | 3.4 | - | - | 2021-11-14 18:59 | 30 | 60 | RateC
7992 | 10-05:55:20 | 0:01 | 0.618 | 0.014 | 1.4 | 0.69 | 3.6156 | 0.0493 | 4.8 | - | - | 2021-11-14 18:59 | 30 | 60 | RateC
7993 | 10-05:56:01 | 0:02 | 0.618 | 0.0209 | 2 | 1.03 | 3.6257 | 0.0744 | 7.2 | - | - | 2021-11-14 19:00 | 30 | 60 | RateC
7994 | 10-05:58:19 | 0:04 | 0.618 | 0.0448 | 4.3 | 2.21 | 3.6358 | 0.161 | 15.6 | - | - | 2021-11-14 19:02 | 30 | 60 | RateC
7995 | 10-06:01:19 | 0:07 | 0.618 | 0.0757 | 7.3 | 3.74 | 3.6413 | 0.2734 | 26.5 | - | - | 2021-11-14 19:05 | 30 | 60 | RateC
7996 | 10-06:04:20 | 0:10 | 0.618 | 0.1067 | 10.3 | 5.28 | 3.6483 | 0.3864 | 37.5 | - | - | 2021-11-14 19:08 | 30 | 60 | RateC
7997 | 10-06:07:20 | 0:13 | 0.618 | 0.1376 | 13.3 | 6.81 | 3.6558 | 0.4994 | 48.4 | - | - | 2021-11-14 19:11 | 30 | 60 | RateC
7998 | 10-06:10:20 | 0:16 | 0.618 | 0.1685 | 16.3 | 8.34 | 3.6644 | 0.6126 | 59.4 | - | - | 2021-11-14 19:14 | 30 | 60 | RateC
7999 | 10-06:13:20 | 0:19 | 0.618 | 0.1994 | 19.3 | 9.86 | 3.6727 | 0.726 | 70.4 | - | - | 2021-11-14 19:17 | 30 | 60 | RateC
8000 | 10-06:16:21 | 0:22 | 0.618 | 0.2304 | 22.3 | 11.39 | 3.6795 | 0.8396 | 81.4 | - | - | 2021-11-14 19:20 | 30 | 60 | RateC
8001 | 10-06:19:21 | 0:25 | 0.618 | 0.2613 | 25.3 | 12.93 | 3.6838 | 0.9536 | 92.5 | - | - | 2021-11-14 19:23 | 30 | 60 | RateC
8002 | 10-06:22:21 | 0:28 | 0.618 | 0.2922 | 28.3 | 14.45 | 3.6868 | 1.0675 | 103.5 | - | - | 2021-11-14 19:26 | 30 | 60 | RateC
8003 | 10-06:25:21 | 0:31 | 0.618 | 0.3232 | 31.4 | 15.99 | 3.6895 | 1.1818 | 114.6 | - | - | 2021-11-14 19:29 | 30 | 60 | RateC
8004 | 10-06:28:22 | 0:34 | 0.618 | 0.3542 | 34.4 | 17.52 | 3.6928 | 1.2962 | 125.7 | - | - | 2021-11-14 19:32 | 30 | 60 | RateC
8005 | 10-06:31:22 | 0:37 | 0.618 | 0.3851 | 37.4 | 19.05 | 3.6975 | 1.4105 | 136.8 | - | - | 2021-11-14 19:35 | 30 | 60 | RateC
8006 | 10-06:34:22 | 0:40 | 0.618 | 0.416 | 40.4 | 20.58 | 3.7035 | 1.5248 | 147.9 | - | - | 2021-11-14 19:38 | 30 | 60 | RateC
8007 | 10-06:37:22 | 0:43 | 0.618 | 0.447 | 43.4 | 22.11 | 3.7108 | 1.6396 | 159 | - | - | 2021-11-14 19:41 | 30 | 60 | RateC
8008 | 10-06:40:23 | 0:46 | 0.618 | 0.478 | 46.4 | 23.64 | 3.7193 | 1.7546 | 170.2 | - | - | 2021-11-14 19:44 | 30 | 60 | RateC
8009 | 10-06:43:23 | 0:49 | 0.6181 | 0.5089 | 49.4 | 25.17 | 3.7286 | 1.87 | 181.4 | - | - | 2021-11-14 19:47 | 30 | 60 | RateC
8010 | 10-06:46:23 | 0:52 | 0.618 | 0.5399 | 52.4 | 26.7 | 3.7384 | 1.9855 | 192.6 | - | - | 2021-11-14 19:50 | 30 | 60 | RateC
8011 | 10-06:49:24 | 0:55 | 0.618 | 0.5708 | 55.4 | 28.23 | 3.7483 | 2.1012 | 203.8 | - | - | 2021-11-14 19:53 | 30 | 60 | RateC
8012 | 10-06:52:21 | 0:58 | 0.618 | 0.6013 | 58.3 | 29.74 | 3.7584 | 2.2158 | 214.9 | - | - | 2021-11-14 19:56 | 30 | 60 | RateC
8013 | 10-06:55:20 | 1:01 | 0.618 | 0.632 | 61.3 | 31.26 | 3.7684 | 2.3314 | 226.1 | - | - | 2021-11-14 19:59 | 30 | 60 | RateC
8014 | 10-06:58:20 | 1:04 | 0.618 | 0.663 | 64.3 | 32.79 | 3.7784 | 2.4481 | 237.5 | - | - | 2021-11-14 20:02 | 30 | 60 | RateC
8015 | 10-07:01:21 | 1:07 | 0.618 | 0.694 | 67.3 | 34.32 | 3.7881 | 2.5654 | 248.8 | - | - | 2021-11-14 20:05 | 30 | 60 | RateC
8016 | 10-07:04:21 | 1:10 | 0.618 | 0.7249 | 70.3 | 35.85 | 3.7981 | 2.6826 | 260.2 | - | - | 2021-11-14 20:08 | 30 | 60 | RateC
8017 | 10-07:07:22 | 1:13 | 0.618 | 0.7559 | 73.3 | 37.39 | 3.8081 | 2.8004 | 271.6 | - | - | 2021-11-14 20:11 | 30 | 60 | RateC
8018 | 10-07:10:16 | 1:16 | 0.618 | 0.7858 | 76.2 | 38.86 | 3.8182 | 2.9145 | 282.7 | - | - | 2021-11-14 20:14 | 30 | 60 | RateC
8019 | 10-07:13:03 | 1:19 | 0.618 | 0.8145 | 79 | 40.28 | 3.8283 | 3.0242 | 293.3 | - | - | 2021-11-14 20:17 | 30 | 60 | RateC
8020 | 10-07:15:42 | 1:22 | 0.618 | 0.8417 | 81.6 | 41.63 | 3.8384 | 3.1288 | 303.5 | - | - | 2021-11-14 20:19 | 30 | 60 | RateC
8021 | 10-07:18:09 | 1:24 | 0.618 | 0.867 | 84.1 | 42.88 | 3.8484 | 3.2257 | 312.9 | - | - | 2021-11-14 20:22 | 30 | 60 | RateC
8022 | 10-07:20:25 | 1:26 | 0.618 | 0.8903 | 86.4 | 44.03 | 3.8585 | 3.3156 | 321.6 | - | - | 2021-11-14 20:24 | 30 | 60 | RateC
8023 | 10-07:22:30 | 1:29 | 0.618 | 0.9118 | 88.4 | 45.1 | 3.8686 | 3.3987 | 329.6 | - | - | 2021-11-14 20:26 | 30 | 60 | RateC
8024 | 10-07:24:27 | 1:30 | 0.618 | 0.9319 | 90.4 | 46.09 | 3.8787 | 3.4764 | 337.2 | - | - | 2021-11-14 20:28 | 30 | 60 | RateC
8025 | 10-07:26:15 | 1:32 | 0.618 | 0.9505 | 92.2 | 47.01 | 3.8889 | 3.5487 | 344.2 | - | - | 2021-11-14 20:30 | 30 | 60 | RateC
8026 | 10-07:28:00 | 1:34 | 0.618 | 0.9684 | 93.9 | 47.9 | 3.899 | 3.6185 | 351 | - | - | 2021-11-14 20:32 | 30 | 60 | RateC
8027 | 10-07:29:37 | 1:36 | 0.618 | 0.9852 | 95.6 | 48.73 | 3.909 | 3.6841 | 357.3 | - | - | 2021-11-14 20:33 | 30 | 60 | RateC
8028 | 10-07:31:12 | 1:37 | 0.618 | 1.0014 | 97.1 | 49.53 | 3.9191 | 3.7475 | 363.5 | - | - | 2021-11-14 20:35 | 30 | 60 | RateC
8029 | 10-07:32:48 | 1:39 | 0.618 | 1.018 | 98.7 | 50.35 | 3.9292 | 3.8125 | 369.8 | - | - | 2021-11-14 20:36 | 30 | 60 | RateC
8030 | 10-07:34:27 | 1:40 | 0.618 | 1.0349 | 100.4 | 51.19 | 3.9393 | 3.8791 | 376.3 | - | - | 2021-11-14 20:38 | 30 | 60 | RateC
8031 | 10-07:36:11 | 1:42 | 0.618 | 1.0528 | 102.1 | 52.07 | 3.9493 | 3.9496 | 383.1 | - | - | 2021-11-14 20:40 | 30 | 60 | RateC
8032 | 10-07:38:07 | 1:44 | 0.618 | 1.0727 | 104 | 53.06 | 3.9594 | 4.0285 | 390.7 | - | - | 2021-11-14 20:42 | 30 | 60 | RateC
8033 | 10-07:40:14 | 1:46 | 0.618 | 1.0944 | 106.2 | 54.13 | 3.9695 | 4.1146 | 399.1 | - | - | 2021-11-14 20:44 | 30 | 60 | RateC
8034 | 10-07:42:34 | 1:49 | 0.618 | 1.1185 | 108.5 | 55.32 | 3.9796 | 4.2103 | 408.4 | - | - | 2021-11-14 20:46 | 30 | 60 | RateC
8035 | 10-07:45:02 | 1:51 | 0.618 | 1.144 | 111 | 56.58 | 3.9896 | 4.3117 | 418.2 | - | - | 2021-11-14 20:49 | 30 | 60 | RateC
8036 | 10-07:47:41 | 1:54 | 0.618 | 1.1712 | 113.6 | 57.93 | 3.9997 | 4.4206 | 428.8 | - | - | 2021-11-14 20:51 | 30 | 60 | RateC
8037 | 10-07:50:36 | 1:57 | 0.618 | 1.2012 | 116.5 | 59.41 | 4.0098 | 4.5406 | 440.4 | - | - | 2021-11-14 20:54 | 30 | 60 | RateC
8038 | 10-07:53:36 | 2:00 | 0.618 | 1.2321 | 119.5 | 60.94 | 4.0191 | 4.6647 | 452.4 | - | - | 2021-11-14 20:57 | 30 | 60 | RateC
8039 | 10-07:56:36 | 2:03 | 0.618 | 1.2631 | 122.5 | 62.47 | 4.0278 | 4.7893 | 464.5 | - | - | 2021-11-14 21:00 | 30 | 60 | RateC
8040 | 10-07:59:37 | 2:06 | 0.618 | 1.2941 | 125.5 | 64.01 | 4.0357 | 4.9142 | 476.6 | - | - | 2021-11-14 21:03 | 30 | 60 | RateC
8041 | 10-08:02:37 | 2:09 | 0.618 | 1.325 | 128.5 | 65.54 | 4.0433 | 5.0391 | 488.8 | - | - | 2021-11-14 21:06 | 30 | 60 | RateC
8042 | 10-08:05:37 | 2:12 | 0.618 | 1.3559 | 131.5 | 67.06 | 4.0506 | 5.1641 | 500.9 | - | - | 2021-11-14 21:09 | 30 | 60 | RateC
8043 | 10-08:08:37 | 2:15 | 0.618 | 1.3869 | 134.5 | 68.6 | 4.0588 | 5.2898 | 513.1 | - | - | 2021-11-14 21:12 | 30 | 60 | RateC
8044 | 10-08:11:32 | 2:18 | 0.618 | 1.417 | 137.4 | 70.09 | 4.0689 | 5.4121 | 524.9 | - | - | 2021-11-14 21:15 | 30 | 60 | RateC
8045 | 10-08:13:48 | 2:20 | 0.618 | 1.4402 | 139.7 | 71.24 | 4.0789 | 5.5068 | 534.1 | - | - | 2021-11-14 21:17 | 30 | 60 | RateC
8046 | 10-08:15:35 | 2:22 | 0.618 | 1.4587 | 141.5 | 72.15 | 4.089 | 5.5822 | 541.4 | - | - | 2021-11-14 21:19 | 30 | 60 | RateC
8047 | 10-08:17:07 | 2:23 | 0.618 | 1.4743 | 143 | 72.92 | 4.0991 | 5.6463 | 547.6 | - | - | 2021-11-14 21:21 | 30 | 60 | RateC
8048 | 10-08:18:28 | 2:24 | 0.618 | 1.4882 | 144.3 | 73.61 | 4.1092 | 5.7034 | 553.2 | - | - | 2021-11-14 21:22 | 30 | 60 | RateC
8049 | 10-08:19:39 | 2:26 | 0.618 | 1.5005 | 145.5 | 74.22 | 4.1192 | 5.7537 | 558.1 | - | - | 2021-11-14 21:23 | 30 | 60 | RateC
8050 | 10-08:20:48 | 2:27 | 0.618 | 1.5123 | 146.7 | 74.8 | 4.1293 | 5.8024 | 562.8 | - | - | 2021-11-14 21:24 | 30 | 60 | RateC
8051 | 10-08:21:52 | 2:28 | 0.618 | 1.5234 | 147.8 | 75.35 | 4.1394 | 5.8484 | 567.3 | - | - | 2021-11-14 21:26 | 30 | 60 | RateC
8052 | 10-08:22:57 | 2:29 | 0.618 | 1.5345 | 148.8 | 75.9 | 4.1495 | 5.8946 | 571.7 | - | - | 2021-11-14 21:27 | 30 | 60 | RateC
8053 | 10-08:24:04 | 2:30 | 0.618 | 1.5459 | 149.9 | 76.46 | 4.1595 | 5.9419 | 576.3 | - | - | 2021-11-14 21:28 | 30 | 60 | RateC
8054 | 10-08:25:17 | 2:31 | 0.618 | 1.5585 | 151.2 | 77.08 | 4.1696 | 5.9941 | 581.4 | - | - | 2021-11-14 21:29 | 30 | 60 | RateC
8055 | 10-08:26:34 | 2:33 | 0.618 | 1.5718 | 152.4 | 77.74 | 4.1797 | 6.0496 | 586.8 | - | - | 2021-11-14 21:30 | 30 | 60 | RateC
8056 | 10-08:28:01 | 2:34 | 0.618 | 1.5867 | 153.9 | 78.48 | 4.1898 | 6.1122 | 592.8 | - | - | 2021-11-14 21:32 | 30 | 60 | RateC
8057 | 10-08:29:45 | 2:36 | 0.618 | 1.6046 | 155.6 | 79.37 | 4.1998 | 6.1871 | 600.1 | - | - | 2021-11-14 21:33 | 30 | 60 | RateC
8058 | 10-08:32:13 | 2:38 | 0.618 | 1.6299 | 158.1 | 80.62 | 4.2099 | 6.2938 | 610.5 | - | - | 2021-11-14 21:36 | 30 | 60 | RateC
8059 | 10-08:35:13 | 2:41 | 0.618 | 1.6608 | 161.1 | 82.15 | 4.2174 | 6.424 | 623.1 | - | - | 2021-11-14 21:39 | 30 | 60 | RateC
8060 | 10-08:38:14 | 2:44 | 0.618 | 1.6918 | 164.1 | 83.68 | 4.2225 | 6.5547 | 635.8 | - | - | 2021-11-14 21:42 | 30 | 60 | RateC
8061 | 10-08:41:14 | 2:47 | 0.618 | 1.7228 | 167.1 | 85.21 | 4.2271 | 6.6856 | 648.5 | - | - | 2021-11-14 21:45 | 30 | 60 | RateC
8062 | 10-08:44:14 | 2:50 | 0.618 | 1.7537 | 170.1 | 86.74 | 4.2318 | 6.8163 | 661.1 | - | - | 2021-11-14 21:48 | 30 | 60 | RateC
8063 | 10-08:47:14 | 2:53 | 0.618 | 1.7846 | 173.1 | 88.27 | 4.2369 | 6.9472 | 673.8 | - | - | 2021-11-14 21:51 | 30 | 60 | RateC
8064 | 10-08:50:14 | 2:56 | 0.618 | 1.8155 | 176.1 | 89.8 | 4.2432 | 7.0782 | 686.5 | - | - | 2021-11-14 21:54 | 30 | 60 | RateC
8065 | 10-08:53:14 | 2:59 | 0.618 | 1.8464 | 179.1 | 91.33 | 4.251 | 7.2095 | 699.3 | - | - | 2021-11-14 21:57 | 30 | 60 | RateC
8066 | 10-08:56:11 | 3:02 | 0.618 | 1.8768 | 182 | 92.83 | 4.2611 | 7.3387 | 711.8 | - | - | 2021-11-14 22:00 | 30 | 60 | RateC
8067 | 10-08:58:33 | 3:05 | 0.618 | 1.9011 | 184.4 | 94.03 | 4.2711 | 7.4424 | 721.9 | - | - | 2021-11-14 22:02 | 30 | 60 | RateC
8068 | 10-09:00:28 | 3:06 | 0.618 | 1.9209 | 186.3 | 95.01 | 4.2812 | 7.5272 | 730.1 | - | - | 2021-11-14 22:04 | 30 | 60 | RateC
8069 | 10-09:02:03 | 3:08 | 0.618 | 1.9371 | 187.9 | 95.81 | 4.2913 | 7.5967 | 736.8 | - | - | 2021-11-14 22:06 | 30 | 60 | RateC
8070 | 10-09:03:23 | 3:09 | 0.618 | 1.9509 | 189.2 | 96.5 | 4.3014 | 7.656 | 742.6 | - | - | 2021-11-14 22:07 | 30 | 60 | RateC
8071 | 10-09:04:30 | 3:11 | 0.618 | 1.9625 | 190.3 | 97.07 | 4.3114 | 7.7056 | 747.4 | - | - | 2021-11-14 22:08 | 30 | 60 | RateC
8072 | 10-09:05:29 | 3:12 | 0.618 | 1.9725 | 191.3 | 97.56 | 4.3215 | 7.749 | 751.6 | - | - | 2021-11-14 22:09 | 30 | 60 | RateC
8073 | 10-09:06:21 | 3:12 | 0.618 | 1.9815 | 192.2 | 98.01 | 4.3316 | 7.7878 | 755.4 | - | - | 2021-11-14 22:10 | 30 | 60 | RateC
8074 | 10-09:07:06 | 3:13 | 0.618 | 1.9893 | 192.9 | 98.39 | 4.3417 | 7.8216 | 758.6 | - | - | 2021-11-14 22:11 | 30 | 60 | RateC
8075 | 10-09:07:46 | 3:14 | 0.618 | 1.9961 | 193.6 | 98.73 | 4.3517 | 7.8515 | 761.5 | - | - | 2021-11-14 22:11 | 30 | 60 | RateC
8076 | 10-09:08:23 | 3:14 | 0.618 | 2.0025 | 194.2 | 99.05 | 4.3618 | 7.8791 | 764.2 | - | - | 2021-11-14 22:12 | 30 | 60 | RateC
8077 | 10-09:08:57 | 3:15 | 0.618 | 2.0083 | 194.8 | 99.33 | 4.3719 | 7.9044 | 766.7 | - | - | 2021-11-14 22:13 | 30 | 60 | RateC
8078 | 10-09:09:27 | 3:15 | 0.618 | 2.0134 | 195.3 | 99.59 | 4.382 | 7.9269 | 768.9 | - | - | 2021-11-14 22:13 | 30 | 60 | RateC
8079 | 10-09:09:55 | 3:16 | 0.618 | 2.0182 | 195.8 | 99.83 | 4.3921 | 7.948 | 770.9 | - | - | 2021-11-14 22:14 | 30 | 60 | RateC
8080 | 10-09:10:15 | 3:16 | 0.618 | 2.0218 | 196.1 | 100 | 4.4 | 7.9635 | 772.4 | - | - | 2021-11-14 22:14 | 30 | 60 | RateC
8081 | 10-09:10:15 | 0:00 | -0.618 | 0 | 0 | 0 | 4.3169 | 0 | 0 | - | - | 2021-11-14 22:14 | 30 | 61 | RateD
8082 | 10-09:10:17 | 0:00 | -0.618 | 0.0002 | 0 | 0.01 | 4.2927 | 0.001 | 0.1 | - | - | 2021-11-14 22:14 | 30 | 61 | RateD
8083 | 10-09:10:17 | 0:00 | -0.618 | 0.0003 | 0 | 0.02 | 4.2818 | 0.0014 | 0.1 | - | - | 2021-11-14 22:14 | 30 | 61 | RateD
8084 | 10-09:10:19 | 0:00 | -0.618 | 0.0006 | 0.1 | 0.03 | 4.2691 | 0.0024 | 0.2 | - | - | 2021-11-14 22:14 | 30 | 61 | RateD
8085 | 10-09:10:21 | 0:00 | -0.618 | 0.0009 | 0.1 | 0.04 | 4.2589 | 0.0038 | 0.4 | - | - | 2021-11-14 22:14 | 30 | 61 | RateD
8086 | 10-09:10:24 | 0:00 | -0.618 | 0.0014 | 0.1 | 0.07 | 4.2482 | 0.0062 | 0.6 | - | - | 2021-11-14 22:14 | 30 | 61 | RateD
8087 | 10-09:10:29 | 0:00 | -0.618 | 0.0023 | 0.2 | 0.11 | 4.2381 | 0.0098 | 1 | - | - | 2021-11-14 22:14 | 30 | 61 | RateD
8088 | 10-09:10:36 | 0:00 | -0.618 | 0.0036 | 0.4 | 0.18 | 4.2281 | 0.0154 | 1.5 | - | - | 2021-11-14 22:14 | 30 | 61 | RateD
8089 | 10-09:10:48 | 0:01 | -0.618 | 0.0056 | 0.5 | 0.28 | 4.2177 | 0.0237 | 2.3 | - | - | 2021-11-14 22:14 | 30 | 61 | RateD
8090 | 10-09:11:04 | 0:01 | -0.618 | 0.0084 | 0.8 | 0.42 | 4.2074 | 0.0356 | 3.5 | - | - | 2021-11-14 22:15 | 30 | 61 | RateD
8091 | 10-09:11:29 | 0:01 | -0.618 | 0.0126 | 1.2 | 0.63 | 4.1972 | 0.0532 | 5.2 | - | - | 2021-11-14 22:15 | 30 | 61 | RateD
8092 | 10-09:12:06 | 0:02 | -0.6181 | 0.0189 | 1.8 | 0.94 | 4.187 | 0.0797 | 7.7 | - | - | 2021-11-14 22:16 | 30 | 61 | RateD
8093 | 10-09:13:02 | 0:03 | -0.618 | 0.0286 | 2.8 | 1.42 | 4.1769 | 0.12 | 11.6 | - | - | 2021-11-14 22:17 | 30 | 61 | RateD
8094 | 10-09:14:30 | 0:04 | -0.618 | 0.0437 | 4.2 | 2.17 | 4.1668 | 0.1833 | 17.8 | - | - | 2021-11-14 22:18 | 30 | 61 | RateD
8095 | 10-09:17:01 | 0:07 | -0.618 | 0.0697 | 6.8 | 3.46 | 4.1567 | 0.2913 | 28.3 | - | - | 2021-11-14 22:21 | 30 | 61 | RateD
8096 | 10-09:20:01 | 0:10 | -0.618 | 0.1006 | 9.8 | 5 | 4.1505 | 0.4196 | 40.7 | - | - | 2021-11-14 22:24 | 30 | 61 | RateD
8097 | 10-09:23:02 | 0:13 | -0.618 | 0.1315 | 12.8 | 6.53 | 4.147 | 0.5481 | 53.2 | - | - | 2021-11-14 22:27 | 30 | 61 | RateD
8098 | 10-09:26:02 | 0:16 | -0.618 | 0.1625 | 15.8 | 8.07 | 4.1443 | 0.6763 | 65.6 | - | - | 2021-11-14 22:30 | 30 | 61 | RateD
8099 | 10-09:29:02 | 0:19 | -0.618 | 0.1934 | 18.8 | 9.61 | 4.142 | 0.8045 | 78 | - | - | 2021-11-14 22:33 | 30 | 61 | RateD
8100 | 10-09:32:02 | 0:22 | -0.618 | 0.2243 | 21.8 | 11.14 | 4.1395 | 0.9324 | 90.4 | - | - | 2021-11-14 22:36 | 30 | 61 | RateD
8101 | 10-09:35:02 | 0:25 | -0.6181 | 0.2552 | 24.8 | 12.68 | 4.1369 | 1.0604 | 102.8 | - | - | 2021-11-14 22:39 | 30 | 61 | RateD
8102 | 10-09:38:02 | 0:28 | -0.618 | 0.2862 | 27.8 | 14.22 | 4.1336 | 1.1883 | 115.3 | - | - | 2021-11-14 22:42 | 30 | 61 | RateD
8103 | 10-09:41:03 | 0:31 | -0.618 | 0.3171 | 30.8 | 15.75 | 4.1296 | 1.3162 | 127.7 | - | - | 2021-11-14 22:45 | 30 | 61 | RateD
8104 | 10-09:44:03 | 0:34 | -0.618 | 0.348 | 33.8 | 17.29 | 4.1233 | 1.4438 | 140 | - | - | 2021-11-14 22:48 | 30 | 61 | RateD
8105 | 10-09:47:03 | 0:37 | -0.618 | 0.3789 | 36.8 | 18.82 | 4.1137 | 1.571 | 152.4 | - | - | 2021-11-14 22:51 | 30 | 61 | RateD
8106 | 10-09:49:11 | 0:39 | -0.618 | 0.401 | 38.9 | 19.92 | 4.1036 | 1.6618 | 161.2 | - | - | 2021-11-14 22:53 | 30 | 61 | RateD
8107 | 10-09:50:52 | 0:41 | -0.618 | 0.4183 | 40.6 | 20.78 | 4.0935 | 1.7327 | 168.1 | - | - | 2021-11-14 22:55 | 30 | 61 | RateD
8108 | 10-09:52:16 | 0:42 | -0.618 | 0.4327 | 42 | 21.49 | 4.0834 | 1.7915 | 173.8 | - | - | 2021-11-14 22:56 | 30 | 61 | RateD
8109 | 10-09:53:30 | 0:43 | -0.618 | 0.4455 | 43.2 | 22.13 | 4.0734 | 1.8435 | 178.8 | - | - | 2021-11-14 22:57 | 30 | 61 | RateD
8110 | 10-09:54:41 | 0:44 | -0.618 | 0.4576 | 44.4 | 22.73 | 4.0633 | 1.8927 | 183.6 | - | - | 2021-11-14 22:58 | 30 | 61 | RateD
8111 | 10-09:55:50 | 0:46 | -0.618 | 0.4695 | 45.5 | 23.32 | 4.0532 | 1.9413 | 188.3 | - | - | 2021-11-14 23:00 | 30 | 61 | RateD
8112 | 10-09:57:01 | 0:47 | -0.618 | 0.4817 | 46.7 | 23.93 | 4.0431 | 1.9905 | 193.1 | - | - | 2021-11-14 23:01 | 30 | 61 | RateD
8113 | 10-09:58:16 | 0:48 | -0.618 | 0.4946 | 48 | 24.57 | 4.033 | 2.0426 | 198.1 | - | - | 2021-11-14 23:02 | 30 | 61 | RateD
8114 | 10-09:59:40 | 0:49 | -0.618 | 0.5089 | 49.4 | 25.28 | 4.023 | 2.1001 | 203.7 | - | - | 2021-11-14 23:03 | 30 | 61 | RateD
8115 | 10-10:01:12 | 0:51 | -0.618 | 0.5248 | 50.9 | 26.07 | 4.0129 | 2.164 | 209.9 | - | - | 2021-11-14 23:05 | 30 | 61 | RateD
8116 | 10-10:03:03 | 0:53 | -0.618 | 0.5438 | 52.7 | 27.01 | 4.0028 | 2.2405 | 217.3 | - | - | 2021-11-14 23:07 | 30 | 61 | RateD
8117 | 10-10:05:16 | 0:55 | -0.618 | 0.5666 | 55 | 28.15 | 3.9927 | 2.3315 | 226.1 | - | - | 2021-11-14 23:09 | 30 | 61 | RateD
8118 | 10-10:08:05 | 0:58 | -0.618 | 0.5956 | 57.8 | 29.58 | 3.9827 | 2.447 | 237.3 | - | - | 2021-11-14 23:12 | 30 | 61 | RateD
8119 | 10-10:11:05 | 1:01 | -0.618 | 0.6265 | 60.8 | 31.12 | 3.9745 | 2.5701 | 249.3 | - | - | 2021-11-14 23:15 | 30 | 61 | RateD
8120 | 10-10:14:05 | 1:04 | -0.618 | 0.6575 | 63.8 | 32.66 | 3.9678 | 2.6931 | 261.2 | - | - | 2021-11-14 23:18 | 30 | 61 | RateD
8121 | 10-10:17:05 | 1:07 | -0.618 | 0.6884 | 66.8 | 34.19 | 3.9611 | 2.8155 | 273.1 | - | - | 2021-11-14 23:21 | 30 | 61 | RateD
8122 | 10-10:20:06 | 1:10 | -0.6181 | 0.7194 | 69.8 | 35.73 | 3.9537 | 2.9381 | 285 | - | - | 2021-11-14 23:24 | 30 | 61 | RateD
8123 | 10-10:23:06 | 1:13 | -0.618 | 0.7503 | 72.8 | 37.27 | 3.945 | 3.0602 | 296.8 | - | - | 2021-11-14 23:27 | 30 | 61 | RateD
8124 | 10-10:26:03 | 1:16 | -0.618 | 0.7807 | 75.7 | 38.78 | 3.9349 | 3.1801 | 308.4 | - | - | 2021-11-14 23:30 | 30 | 61 | RateD
8125 | 10-10:28:34 | 1:18 | -0.618 | 0.8066 | 78.2 | 40.07 | 3.9249 | 3.2821 | 318.3 | - | - | 2021-11-14 23:32 | 30 | 61 | RateD
8126 | 10-10:30:52 | 1:21 | -0.618 | 0.8304 | 80.5 | 41.25 | 3.9148 | 3.375 | 327.4 | - | - | 2021-11-14 23:35 | 30 | 61 | RateD
8127 | 10-10:32:58 | 1:23 | -0.618 | 0.852 | 82.6 | 42.32 | 3.9047 | 3.4596 | 335.6 | - | - | 2021-11-14 23:37 | 30 | 61 | RateD
8128 | 10-10:34:59 | 1:25 | -0.618 | 0.8727 | 84.6 | 43.35 | 3.8946 | 3.5403 | 343.4 | - | - | 2021-11-14 23:39 | 30 | 61 | RateD
8129 | 10-10:36:58 | 1:27 | -0.618 | 0.8931 | 86.6 | 44.36 | 3.8845 | 3.6198 | 351.1 | - | - | 2021-11-14 23:41 | 30 | 61 | RateD
8130 | 10-10:38:56 | 1:29 | -0.618 | 0.9135 | 88.6 | 45.38 | 3.8745 | 3.6988 | 358.8 | - | - | 2021-11-14 23:43 | 30 | 61 | RateD
8131 | 10-10:40:54 | 1:31 | -0.618 | 0.9337 | 90.6 | 46.38 | 3.8644 | 3.7772 | 366.4 | - | - | 2021-11-14 23:45 | 30 | 61 | RateD
8132 | 10-10:42:47 | 1:33 | -0.618 | 0.9531 | 92.4 | 47.34 | 3.8543 | 3.852 | 373.6 | - | - | 2021-11-14 23:46 | 30 | 61 | RateD
8133 | 10-10:44:35 | 1:34 | -0.618 | 0.9715 | 94.2 | 48.26 | 3.8442 | 3.9228 | 380.5 | - | - | 2021-11-14 23:48 | 30 | 61 | RateD
8134 | 10-10:46:15 | 1:36 | -0.618 | 0.9888 | 95.9 | 49.12 | 3.8342 | 3.9893 | 386.9 | - | - | 2021-11-14 23:50 | 30 | 61 | RateD
8135 | 10-10:47:57 | 1:38 | -0.618 | 1.0064 | 97.6 | 49.99 | 3.8241 | 4.0564 | 393.4 | - | - | 2021-11-14 23:52 | 30 | 61 | RateD
8136 | 10-10:49:38 | 1:39 | -0.618 | 1.0237 | 99.3 | 50.85 | 3.814 | 4.1225 | 399.9 | - | - | 2021-11-14 23:53 | 30 | 61 | RateD
8137 | 10-10:51:24 | 1:41 | -0.618 | 1.0419 | 101.1 | 51.75 | 3.8039 | 4.1918 | 406.6 | - | - | 2021-11-14 23:55 | 30 | 61 | RateD
8138 | 10-10:53:16 | 1:43 | -0.618 | 1.0611 | 102.9 | 52.71 | 3.7939 | 4.2648 | 413.7 | - | - | 2021-11-14 23:57 | 30 | 61 | RateD
8139 | 10-10:55:13 | 1:45 | -0.618 | 1.0812 | 104.9 | 53.71 | 3.7838 | 4.341 | 421 | - | - | 2021-11-14 23:59 | 30 | 61 | RateD
8140 | 10-10:57:22 | 1:47 | -0.618 | 1.1033 | 107 | 54.8 | 3.7737 | 4.4245 | 429.1 | - | - | 2021-11-15 00:01 | 30 | 61 | RateD
8141 | 10-10:59:35 | 1:49 | -0.618 | 1.1262 | 109.2 | 55.94 | 3.7636 | 4.5108 | 437.5 | - | - | 2021-11-15 00:03 | 30 | 61 | RateD
8142 | 10-11:01:59 | 1:52 | -0.618 | 1.1509 | 111.6 | 57.17 | 3.7536 | 4.6036 | 446.5 | - | - | 2021-11-15 00:06 | 30 | 61 | RateD
8143 | 10-11:04:28 | 1:54 | -0.618 | 1.1764 | 114.1 | 58.43 | 3.7435 | 4.6991 | 455.8 | - | - | 2021-11-15 00:08 | 30 | 61 | RateD
8144 | 10-11:07:04 | 1:57 | -0.618 | 1.2032 | 116.7 | 59.77 | 3.7334 | 4.7995 | 465.5 | - | - | 2021-11-15 00:11 | 30 | 61 | RateD
8145 | 10-11:09:42 | 1:59 | -0.618 | 1.2304 | 119.3 | 61.12 | 3.7233 | 4.9009 | 475.4 | - | - | 2021-11-15 00:13 | 30 | 61 | RateD
8146 | 10-11:12:19 | 2:02 | -0.618 | 1.2572 | 121.9 | 62.45 | 3.7133 | 5.0007 | 485 | - | - | 2021-11-15 00:16 | 30 | 61 | RateD
8147 | 10-11:14:54 | 2:05 | -0.618 | 1.2839 | 124.5 | 63.78 | 3.7032 | 5.0997 | 494.6 | - | - | 2021-11-15 00:19 | 30 | 61 | RateD
8148 | 10-11:17:25 | 2:07 | -0.618 | 1.3098 | 127 | 65.06 | 3.6931 | 5.1953 | 503.9 | - | - | 2021-11-15 00:21 | 30 | 61 | RateD
8149 | 10-11:19:52 | 2:10 | -0.618 | 1.335 | 129.5 | 66.32 | 3.683 | 5.2884 | 512.9 | - | - | 2021-11-15 00:24 | 30 | 61 | RateD
8150 | 10-11:22:17 | 2:12 | -0.618 | 1.36 | 131.9 | 67.56 | 3.673 | 5.3802 | 521.8 | - | - | 2021-11-15 00:26 | 30 | 61 | RateD
8151 | 10-11:24:40 | 2:14 | -0.618 | 1.3845 | 134.3 | 68.77 | 3.6629 | 5.47 | 530.6 | - | - | 2021-11-15 00:28 | 30 | 61 | RateD
8152 | 10-11:27:06 | 2:17 | -0.618 | 1.4096 | 136.7 | 70.02 | 3.6528 | 5.5617 | 539.5 | - | - | 2021-11-15 00:31 | 30 | 61 | RateD
8153 | 10-11:29:32 | 2:19 | -0.618 | 1.4346 | 139.1 | 71.26 | 3.6427 | 5.653 | 548.3 | - | - | 2021-11-15 00:33 | 30 | 61 | RateD
8154 | 10-11:32:03 | 2:22 | -0.618 | 1.4606 | 141.7 | 72.55 | 3.6327 | 5.7476 | 557.5 | - | - | 2021-11-15 00:36 | 30 | 61 | RateD
8155 | 10-11:34:46 | 2:25 | -0.618 | 1.4885 | 144.4 | 73.94 | 3.6226 | 5.8491 | 567.3 | - | - | 2021-11-15 00:38 | 30 | 61 | RateD
8156 | 10-11:37:46 | 2:28 | -0.618 | 1.5195 | 147.4 | 75.48 | 3.6133 | 5.9609 | 578.2 | - | - | 2021-11-15 00:41 | 30 | 61 | RateD
8157 | 10-11:40:47 | 2:31 | -0.618 | 1.5504 | 150.4 | 77.01 | 3.6065 | 6.0727 | 589 | - | - | 2021-11-15 00:44 | 30 | 61 | RateD
8158 | 10-11:43:47 | 2:34 | -0.618 | 1.5814 | 153.4 | 78.55 | 3.6013 | 6.1843 | 599.8 | - | - | 2021-11-15 00:47 | 30 | 61 | RateD
8159 | 10-11:46:47 | 2:37 | -0.618 | 1.6123 | 156.4 | 80.09 | 3.5969 | 6.2956 | 610.6 | - | - | 2021-11-15 00:50 | 30 | 61 | RateD
8160 | 10-11:49:47 | 2:40 | -0.618 | 1.6432 | 159.4 | 81.63 | 3.591 | 6.4067 | 621.4 | - | - | 2021-11-15 00:53 | 30 | 61 | RateD
8161 | 10-11:52:48 | 2:43 | -0.618 | 1.6742 | 162.4 | 83.16 | 3.5826 | 6.5178 | 632.2 | - | - | 2021-11-15 00:56 | 30 | 61 | RateD
8162 | 10-11:55:13 | 2:45 | -0.618 | 1.6992 | 164.8 | 84.4 | 3.5725 | 6.6072 | 640.9 | - | - | 2021-11-15 00:59 | 30 | 61 | RateD
8163 | 10-11:57:03 | 2:47 | -0.618 | 1.718 | 166.6 | 85.34 | 3.5624 | 6.6743 | 647.4 | - | - | 2021-11-15 01:01 | 30 | 61 | RateD
8164 | 10-11:58:26 | 2:48 | -0.618 | 1.7323 | 168 | 86.05 | 3.5524 | 6.725 | 652.3 | - | - | 2021-11-15 01:02 | 30 | 61 | RateD
8165 | 10-11:59:35 | 2:49 | -0.618 | 1.7441 | 169.2 | 86.63 | 3.5423 | 6.7669 | 656.3 | - | - | 2021-11-15 01:03 | 30 | 61 | RateD
8166 | 10-12:00:36 | 2:50 | -0.618 | 1.7546 | 170.2 | 87.16 | 3.5321 | 6.8041 | 659.9 | - | - | 2021-11-15 01:04 | 30 | 61 | RateD
8167 | 10-12:01:30 | 2:51 | -0.618 | 1.7638 | 171.1 | 87.61 | 3.5218 | 6.8366 | 663.1 | - | - | 2021-11-15 01:05 | 30 | 61 | RateD
8168 | 10-12:02:17 | 2:52 | -0.618 | 1.772 | 171.9 | 88.02 | 3.5117 | 6.8655 | 665.9 | - | - | 2021-11-15 01:06 | 30 | 61 | RateD
8169 | 10-12:03:03 | 2:53 | -0.6181 | 1.7799 | 172.6 | 88.41 | 3.5017 | 6.8932 | 668.6 | - | - | 2021-11-15 01:07 | 30 | 61 | RateD
8170 | 10-12:03:47 | 2:54 | -0.618 | 1.7874 | 173.4 | 88.79 | 3.4916 | 6.9195 | 671.1 | - | - | 2021-11-15 01:07 | 30 | 61 | RateD
8171 | 10-12:04:33 | 2:54 | -0.618 | 1.7952 | 174.1 | 89.17 | 3.4815 | 6.9466 | 673.8 | - | - | 2021-11-15 01:08 | 30 | 61 | RateD
8172 | 10-12:05:20 | 2:55 | -0.618 | 1.8034 | 174.9 | 89.58 | 3.4714 | 6.975 | 676.5 | - | - | 2021-11-15 01:09 | 30 | 61 | RateD
8173 | 10-12:06:09 | 2:56 | -0.618 | 1.8118 | 175.7 | 90 | 3.4614 | 7.004 | 679.3 | - | - | 2021-11-15 01:10 | 30 | 61 | RateD
8174 | 10-12:06:59 | 2:57 | -0.6181 | 1.8203 | 176.6 | 90.42 | 3.4513 | 7.0336 | 682.2 | - | - | 2021-11-15 01:11 | 30 | 61 | RateD
8175 | 10-12:07:49 | 2:58 | -0.618 | 1.829 | 177.4 | 90.85 | 3.4412 | 7.0635 | 685.1 | - | - | 2021-11-15 01:11 | 30 | 61 | RateD
8176 | 10-12:08:37 | 2:58 | -0.618 | 1.8373 | 178.2 | 91.26 | 3.4311 | 7.0919 | 687.9 | - | - | 2021-11-15 01:12 | 30 | 61 | RateD
8177 | 10-12:09:23 | 2:59 | -0.618 | 1.8452 | 179 | 91.66 | 3.4211 | 7.119 | 690.5 | - | - | 2021-11-15 01:13 | 30 | 61 | RateD
8178 | 10-12:10:07 | 3:00 | -0.6181 | 1.8527 | 179.7 | 92.03 | 3.411 | 7.1447 | 693 | - | - | 2021-11-15 01:14 | 30 | 61 | RateD
8179 | 10-12:10:49 | 3:01 | -0.618 | 1.8598 | 180.4 | 92.38 | 3.4009 | 7.1688 | 695.3 | - | - | 2021-11-15 01:14 | 30 | 61 | RateD
8180 | 10-12:11:28 | 3:01 | -0.618 | 1.8665 | 181 | 92.72 | 3.3908 | 7.1918 | 697.6 | - | - | 2021-11-15 01:15 | 30 | 61 | RateD
8181 | 10-12:12:05 | 3:02 | -0.618 | 1.873 | 181.7 | 93.04 | 3.3808 | 7.2136 | 699.7 | - | - | 2021-11-15 01:16 | 30 | 61 | RateD
8182 | 10-12:12:40 | 3:02 | -0.618 | 1.8789 | 182.2 | 93.33 | 3.3705 | 7.2337 | 701.6 | - | - | 2021-11-15 01:16 | 30 | 61 | RateD
8183 | 10-12:13:13 | 3:03 | -0.618 | 1.8846 | 182.8 | 93.61 | 3.3603 | 7.2527 | 703.5 | - | - | 2021-11-15 01:17 | 30 | 61 | RateD
8184 | 10-12:13:43 | 3:03 | -0.618 | 1.8897 | 183.3 | 93.87 | 3.3502 | 7.2697 | 705.1 | - | - | 2021-11-15 01:17 | 30 | 61 | RateD
8185 | 10-12:14:11 | 3:04 | -0.618 | 1.8945 | 183.8 | 94.1 | 3.3402 | 7.2859 | 706.7 | - | - | 2021-11-15 01:18 | 30 | 61 | RateD
8186 | 10-12:14:37 | 3:04 | -0.618 | 1.899 | 184.2 | 94.33 | 3.3299 | 7.3011 | 708.2 | - | - | 2021-11-15 01:18 | 30 | 61 | RateD
8187 | 10-12:15:03 | 3:05 | -0.618 | 1.9034 | 184.6 | 94.55 | 3.3198 | 7.3157 | 709.6 | - | - | 2021-11-15 01:19 | 30 | 61 | RateD
8188 | 10-12:15:27 | 3:05 | -0.618 | 1.9076 | 185 | 94.76 | 3.3098 | 7.3294 | 710.9 | - | - | 2021-11-15 01:19 | 30 | 61 | RateD
8189 | 10-12:15:50 | 3:06 | -0.618 | 1.9115 | 185.4 | 94.95 | 3.2997 | 7.3424 | 712.2 | - | - | 2021-11-15 01:19 | 30 | 61 | RateD
8190 | 10-12:16:11 | 3:06 | -0.618 | 1.9152 | 185.8 | 95.14 | 3.2896 | 7.3546 | 713.3 | - | - | 2021-11-15 01:20 | 30 | 61 | RateD
8191 | 10-12:16:32 | 3:06 | -0.618 | 1.9187 | 186.1 | 95.31 | 3.2795 | 7.3661 | 714.5 | - | - | 2021-11-15 01:20 | 30 | 61 | RateD
8192 | 10-12:16:52 | 3:07 | -0.618 | 1.9221 | 186.4 | 95.48 | 3.2693 | 7.3773 | 715.5 | - | - | 2021-11-15 01:21 | 30 | 61 | RateD
8193 | 10-12:17:11 | 3:07 | -0.618 | 1.9254 | 186.8 | 95.64 | 3.2589 | 7.388 | 716.6 | - | - | 2021-11-15 01:21 | 30 | 61 | RateD
8194 | 10-12:17:29 | 3:07 | -0.618 | 1.9286 | 187.1 | 95.8 | 3.2487 | 7.3983 | 717.6 | - | - | 2021-11-15 01:21 | 30 | 61 | RateD
8195 | 10-12:17:46 | 3:08 | -0.618 | 1.9315 | 187.3 | 95.94 | 3.2386 | 7.4078 | 718.5 | - | - | 2021-11-15 01:21 | 30 | 61 | RateD
8196 | 10-12:18:03 | 3:08 | -0.618 | 1.9344 | 187.6 | 96.09 | 3.2284 | 7.4173 | 719.4 | - | - | 2021-11-15 01:22 | 30 | 61 | RateD
8197 | 10-12:18:20 | 3:08 | -0.618 | 1.9373 | 187.9 | 96.23 | 3.2182 | 7.4265 | 720.3 | - | - | 2021-11-15 01:22 | 30 | 61 | RateD
8198 | 10-12:18:36 | 3:08 | -0.6181 | 1.94 | 188.2 | 96.37 | 3.2078 | 7.4354 | 721.2 | - | - | 2021-11-15 01:22 | 30 | 61 | RateD
8199 | 10-12:18:52 | 3:09 | -0.618 | 1.9427 | 188.4 | 96.5 | 3.1977 | 7.4438 | 722 | - | - | 2021-11-15 01:23 | 30 | 61 | RateD
8200 | 10-12:19:07 | 3:09 | -0.618 | 1.9453 | 188.7 | 96.63 | 3.1873 | 7.4521 | 722.8 | - | - | 2021-11-15 01:23 | 30 | 61 | RateD
8201 | 10-12:19:22 | 3:09 | -0.618 | 1.9478 | 188.9 | 96.76 | 3.1768 | 7.4603 | 723.6 | - | - | 2021-11-15 01:23 | 30 | 61 | RateD
8202 | 10-12:19:36 | 3:09 | -0.618 | 1.9503 | 189.2 | 96.88 | 3.1665 | 7.4679 | 724.3 | - | - | 2021-11-15 01:23 | 30 | 61 | RateD
8203 | 10-12:19:50 | 3:10 | -0.618 | 1.9527 | 189.4 | 96.99 | 3.156 | 7.4755 | 725.1 | - | - | 2021-11-15 01:23 | 30 | 61 | RateD
8204 | 10-12:20:03 | 3:10 | -0.618 | 1.955 | 189.6 | 97.11 | 3.1459 | 7.4827 | 725.8 | - | - | 2021-11-15 01:24 | 30 | 61 | RateD
8205 | 10-12:20:16 | 3:10 | -0.618 | 1.9571 | 189.8 | 97.22 | 3.1359 | 7.4896 | 726.4 | - | - | 2021-11-15 01:24 | 30 | 61 | RateD
8206 | 10-12:20:28 | 3:10 | -0.618 | 1.9593 | 190 | 97.33 | 3.1256 | 7.4964 | 727.1 | - | - | 2021-11-15 01:24 | 30 | 61 | RateD
8207 | 10-12:20:41 | 3:10 | -0.618 | 1.9615 | 190.3 | 97.43 | 3.1154 | 7.5032 | 727.8 | - | - | 2021-11-15 01:24 | 30 | 61 | RateD
8208 | 10-12:20:53 | 3:11 | -0.6181 | 1.9636 | 190.5 | 97.54 | 3.1052 | 7.5097 | 728.4 | - | - | 2021-11-15 01:25 | 30 | 61 | RateD
8209 | 10-12:21:05 | 3:11 | -0.618 | 1.9656 | 190.7 | 97.64 | 3.0949 | 7.5161 | 729 | - | - | 2021-11-15 01:25 | 30 | 61 | RateD
8210 | 10-12:21:17 | 3:11 | -0.618 | 1.9676 | 190.8 | 97.74 | 3.0849 | 7.5222 | 729.6 | - | - | 2021-11-15 01:25 | 30 | 61 | RateD
8211 | 10-12:21:28 | 3:11 | -0.618 | 1.9696 | 191 | 97.84 | 3.0746 | 7.5282 | 730.2 | - | - | 2021-11-15 01:25 | 30 | 61 | RateD
8212 | 10-12:21:40 | 3:11 | -0.618 | 1.9716 | 191.2 | 97.93 | 3.0641 | 7.5343 | 730.8 | - | - | 2021-11-15 01:25 | 30 | 61 | RateD
8213 | 10-12:21:51 | 3:12 | -0.618 | 1.9734 | 191.4 | 98.03 | 3.054 | 7.54 | 731.3 | - | - | 2021-11-15 01:25 | 30 | 61 | RateD
8214 | 10-12:22:02 | 3:12 | -0.618 | 1.9753 | 191.6 | 98.12 | 3.0438 | 7.5458 | 731.9 | - | - | 2021-11-15 01:26 | 30 | 61 | RateD
8215 | 10-12:22:12 | 3:12 | -0.618 | 1.9772 | 191.8 | 98.21 | 3.0332 | 7.5514 | 732.4 | - | - | 2021-11-15 01:26 | 30 | 61 | RateD
8216 | 10-12:22:23 | 3:12 | -0.618 | 1.979 | 192 | 98.31 | 3.0228 | 7.5571 | 733 | - | - | 2021-11-15 01:26 | 30 | 61 | RateD
8217 | 10-12:22:33 | 3:12 | -0.6181 | 1.9808 | 192.1 | 98.39 | 3.0128 | 7.5624 | 733.5 | - | - | 2021-11-15 01:26 | 30 | 61 | RateD
8218 | 10-12:22:44 | 3:12 | -0.618 | 1.9825 | 192.3 | 98.48 | 3.0025 | 7.5676 | 734 | - | - | 2021-11-15 01:26 | 30 | 61 | RateD
8219 | 10-12:22:54 | 3:13 | -0.618 | 1.9843 | 192.5 | 98.57 | 2.9922 | 7.5729 | 734.5 | - | - | 2021-11-15 01:27 | 30 | 61 | RateD
8220 | 10-12:23:04 | 3:13 | -0.618 | 1.9861 | 192.6 | 98.65 | 2.9815 | 7.5781 | 735 | - | - | 2021-11-15 01:27 | 30 | 61 | RateD
8221 | 10-12:23:14 | 3:13 | -0.6181 | 1.9877 | 192.8 | 98.74 | 2.9714 | 7.583 | 735.5 | - | - | 2021-11-15 01:27 | 30 | 61 | RateD
8222 | 10-12:23:23 | 3:13 | -0.618 | 1.9893 | 193 | 98.82 | 2.9613 | 7.5879 | 736 | - | - | 2021-11-15 01:27 | 30 | 61 | RateD
8223 | 10-12:23:33 | 3:13 | -0.6181 | 1.991 | 193.1 | 98.9 | 2.9509 | 7.5927 | 736.4 | - | - | 2021-11-15 01:27 | 30 | 61 | RateD
8224 | 10-12:23:42 | 3:13 | -0.618 | 1.9926 | 193.3 | 98.98 | 2.9405 | 7.5975 | 736.9 | - | - | 2021-11-15 01:27 | 30 | 61 | RateD
8225 | 10-12:23:52 | 3:14 | -0.618 | 1.9942 | 193.4 | 99.06 | 2.9302 | 7.6023 | 737.4 | - | - | 2021-11-15 01:28 | 30 | 61 | RateD
8226 | 10-12:24:01 | 3:14 | -0.618 | 1.9958 | 193.6 | 99.14 | 2.9201 | 7.6069 | 737.8 | - | - | 2021-11-15 01:28 | 30 | 61 | RateD
8227 | 10-12:24:10 | 3:14 | -0.618 | 1.9973 | 193.7 | 99.21 | 2.9098 | 7.6113 | 738.2 | - | - | 2021-11-15 01:28 | 30 | 61 | RateD
8228 | 10-12:24:19 | 3:14 | -0.618 | 1.9989 | 193.9 | 99.29 | 2.8993 | 7.6159 | 738.7 | - | - | 2021-11-15 01:28 | 30 | 61 | RateD
8229 | 10-12:24:28 | 3:14 | -0.618 | 2.0004 | 194 | 99.37 | 2.8892 | 7.6202 | 739.1 | - | - | 2021-11-15 01:28 | 30 | 61 | RateD
8230 | 10-12:24:37 | 3:14 | -0.618 | 2.0019 | 194.2 | 99.44 | 2.8788 | 7.6246 | 739.5 | - | - | 2021-11-15 01:28 | 30 | 61 | RateD
8231 | 10-12:24:45 | 3:14 | -0.618 | 2.0034 | 194.3 | 99.52 | 2.8683 | 7.629 | 740 | - | - | 2021-11-15 01:28 | 30 | 61 | RateD
8232 | 10-12:24:54 | 3:15 | -0.618 | 2.005 | 194.5 | 99.59 | 2.8578 | 7.6334 | 740.4 | - | - | 2021-11-15 01:29 | 30 | 61 | RateD
8233 | 10-12:25:03 | 3:15 | -0.6181 | 2.0064 | 194.6 | 99.66 | 2.8477 | 7.6374 | 740.8 | - | - | 2021-11-15 01:29 | 30 | 61 | RateD
8234 | 10-12:25:11 | 3:15 | -0.618 | 2.0079 | 194.8 | 99.74 | 2.8373 | 7.6417 | 741.2 | - | - | 2021-11-15 01:29 | 30 | 61 | RateD
8235 | 10-12:25:20 | 3:15 | -0.618 | 2.0093 | 194.9 | 99.81 | 2.8271 | 7.6458 | 741.6 | - | - | 2021-11-15 01:29 | 30 | 61 | RateD
8236 | 10-12:25:28 | 3:15 | -0.618 | 2.0108 | 195 | 99.88 | 2.8168 | 7.6498 | 742 | - | - | 2021-11-15 01:29 | 30 | 61 | RateD
8237 | 10-12:25:36 | 3:15 | -0.618 | 2.0122 | 195.2 | 99.95 | 2.8068 | 7.6538 | 742.4 | - | - | 2021-11-15 01:29 | 30 | 61 | RateD
8238 | 10-12:25:42 | 3:15 | -0.618 | 2.0131 | 195.3 | 100 | 2.7999 | 7.6565 | 742.6 | - | - | 2021-11-15 01:29 | 30 | 61 | RateD
8239 | 10-12:25:42 | 0:00 | 0.618 | 0 | 0 | 0 | 2.9726 | 0 | 0 | - | - | 2021-11-15 01:29 | 31 | 62 | RateC
8240 | 10-12:25:44 | 0:00 | 0.618 | 0.0004 | 0 | 0.02 | 3.0686 | 0.0011 | 0.1 | - | - | 2021-11-15 01:29 | 31 | 62 | RateC
8241 | 10-12:25:45 | 0:00 | 0.618 | 0.0005 | 0 | 0.02 | 3.1011 | 0.0014 | 0.1 | - | - | 2021-11-15 01:29 | 31 | 62 | RateC
8242 | 10-12:25:45 | 0:00 | 0.618 | 0.0006 | 0.1 | 0.03 | 3.1279 | 0.0018 | 0.2 | - | - | 2021-11-15 01:29 | 31 | 62 | RateC
8243 | 10-12:25:47 | 0:00 | 0.618 | 0.0009 | 0.1 | 0.04 | 3.1957 | 0.0028 | 0.3 | - | - | 2021-11-15 01:29 | 31 | 62 | RateC
8244 | 10-12:25:49 | 0:00 | 0.618 | 0.0012 | 0.1 | 0.06 | 3.2478 | 0.0038 | 0.4 | - | - | 2021-11-15 01:29 | 31 | 62 | RateC
8245 | 10-12:25:51 | 0:00 | 0.618 | 0.0015 | 0.1 | 0.08 | 3.2947 | 0.0049 | 0.5 | - | - | 2021-11-15 01:30 | 31 | 62 | RateC
8246 | 10-12:25:53 | 0:00 | 0.618 | 0.0019 | 0.2 | 0.09 | 3.3347 | 0.006 | 0.6 | - | - | 2021-11-15 01:30 | 31 | 62 | RateC
8247 | 10-12:25:55 | 0:00 | 0.618 | 0.0022 | 0.2 | 0.11 | 3.3736 | 0.0071 | 0.7 | - | - | 2021-11-15 01:30 | 31 | 62 | RateC
8248 | 10-12:25:56 | 0:00 | 0.618 | 0.0024 | 0.2 | 0.12 | 3.3967 | 0.0078 | 0.8 | - | - | 2021-11-15 01:30 | 31 | 62 | RateC
8249 | 10-12:25:57 | 0:00 | 0.618 | 0.0025 | 0.2 | 0.12 | 3.4088 | 0.0082 | 0.8 | - | - | 2021-11-15 01:30 | 31 | 62 | RateC
8250 | 10-12:25:57 | 0:00 | 0.618 | 0.0026 | 0.3 | 0.13 | 3.4198 | 0.0085 | 0.8 | - | - | 2021-11-15 01:30 | 31 | 62 | RateC
8251 | 10-12:25:58 | 0:00 | 0.618 | 0.0027 | 0.3 | 0.13 | 3.4302 | 0.0089 | 0.9 | - | - | 2021-11-15 01:30 | 31 | 62 | RateC
8252 | 10-12:25:58 | 0:00 | 0.618 | 0.0028 | 0.3 | 0.14 | 3.4409 | 0.0093 | 0.9 | - | - | 2021-11-15 01:30 | 31 | 62 | RateC
8253 | 10-12:25:59 | 0:00 | 0.618 | 0.003 | 0.3 | 0.15 | 3.4528 | 0.0097 | 0.9 | - | - | 2021-11-15 01:30 | 31 | 62 | RateC
8254 | 10-12:26:00 | 0:00 | 0.618 | 0.0031 | 0.3 | 0.15 | 3.4632 | 0.0101 | 1 | - | - | 2021-11-15 01:30 | 31 | 62 | RateC
8255 | 10-12:26:01 | 0:00 | 0.618 | 0.0033 | 0.3 | 0.16 | 3.4811 | 0.0109 | 1.1 | - | - | 2021-11-15 01:30 | 31 | 62 | RateC
8256 | 10-12:26:02 | 0:00 | 0.618 | 0.0035 | 0.3 | 0.17 | 3.4981 | 0.0116 | 1.1 | - | - | 2021-11-15 01:30 | 31 | 62 | RateC
8257 | 10-12:26:04 | 0:00 | 0.618 | 0.0037 | 0.4 | 0.19 | 3.5142 | 0.0125 | 1.2 | - | - | 2021-11-15 01:30 | 31 | 62 | RateC
8258 | 10-12:26:05 | 0:00 | 0.618 | 0.004 | 0.4 | 0.2 | 3.5274 | 0.0132 | 1.3 | - | - | 2021-11-15 01:30 | 31 | 62 | RateC
8259 | 10-12:26:06 | 0:00 | 0.618 | 0.0042 | 0.4 | 0.21 | 3.5386 | 0.014 | 1.4 | - | - | 2021-11-15 01:30 | 31 | 62 | RateC
8260 | 10-12:26:08 | 0:00 | 0.618 | 0.0045 | 0.4 | 0.22 | 3.5513 | 0.0152 | 1.5 | - | - | 2021-11-15 01:30 | 31 | 62 | RateC
8261 | 10-12:26:10 | 0:00 | 0.618 | 0.0048 | 0.5 | 0.24 | 3.5615 | 0.0163 | 1.6 | - | - | 2021-11-15 01:30 | 31 | 62 | RateC
8262 | 10-12:26:13 | 0:01 | 0.618 | 0.0054 | 0.5 | 0.27 | 3.5728 | 0.0183 | 1.8 | - | - | 2021-11-15 01:30 | 31 | 62 | RateC
8263 | 10-12:26:18 | 0:01 | 0.618 | 0.0061 | 0.6 | 0.3 | 3.5829 | 0.021 | 2 | - | - | 2021-11-15 01:30 | 31 | 62 | RateC
8264 | 10-12:26:25 | 0:01 | 0.618 | 0.0074 | 0.7 | 0.37 | 3.5934 | 0.0257 | 2.5 | - | - | 2021-11-15 01:30 | 31 | 62 | RateC
8265 | 10-12:26:38 | 0:01 | 0.618 | 0.0097 | 0.9 | 0.48 | 3.6037 | 0.0336 | 3.3 | - | - | 2021-11-15 01:30 | 31 | 62 | RateC
8266 | 10-12:26:59 | 0:01 | 0.618 | 0.0132 | 1.3 | 0.66 | 3.6137 | 0.0465 | 4.5 | - | - | 2021-11-15 01:31 | 31 | 62 | RateC
8267 | 10-12:27:34 | 0:02 | 0.618 | 0.0193 | 1.9 | 0.96 | 3.624 | 0.0686 | 6.6 | - | - | 2021-11-15 01:31 | 31 | 62 | RateC
8268 | 10-12:29:05 | 0:03 | 0.618 | 0.0349 | 3.4 | 1.73 | 3.6341 | 0.1252 | 12.1 | - | - | 2021-11-15 01:33 | 31 | 62 | RateC
8269 | 10-12:32:05 | 0:06 | 0.618 | 0.0658 | 6.4 | 3.26 | 3.6399 | 0.2376 | 23 | - | - | 2021-11-15 01:36 | 31 | 62 | RateC
8270 | 10-12:35:05 | 0:09 | 0.618 | 0.0968 | 9.4 | 4.79 | 3.646 | 0.3503 | 34 | - | - | 2021-11-15 01:39 | 31 | 62 | RateC
8271 | 10-12:38:06 | 0:12 | 0.618 | 0.1277 | 12.4 | 6.32 | 3.6534 | 0.4631 | 44.9 | - | - | 2021-11-15 01:42 | 31 | 62 | RateC
8272 | 10-12:41:06 | 0:15 | 0.618 | 0.1586 | 15.4 | 7.85 | 3.6616 | 0.5762 | 55.9 | - | - | 2021-11-15 01:45 | 31 | 62 | RateC
8273 | 10-12:44:06 | 0:18 | 0.618 | 0.1896 | 18.4 | 9.39 | 3.6702 | 0.6898 | 66.9 | - | - | 2021-11-15 01:48 | 31 | 62 | RateC
8274 | 10-12:47:07 | 0:21 | 0.618 | 0.2205 | 21.4 | 10.92 | 3.6775 | 0.8036 | 77.9 | - | - | 2021-11-15 01:51 | 31 | 62 | RateC
8275 | 10-12:50:07 | 0:24 | 0.618 | 0.2515 | 24.4 | 12.45 | 3.6826 | 0.9176 | 89 | - | - | 2021-11-15 01:54 | 31 | 62 | RateC
8276 | 10-12:53:08 | 0:27 | 0.618 | 0.2825 | 27.4 | 13.99 | 3.6858 | 1.0318 | 100.1 | - | - | 2021-11-15 01:57 | 31 | 62 | RateC
8277 | 10-12:56:08 | 0:30 | 0.618 | 0.3135 | 30.4 | 15.52 | 3.6885 | 1.1459 | 111.1 | - | - | 2021-11-15 02:00 | 31 | 62 | RateC
8278 | 10-12:59:08 | 0:33 | 0.618 | 0.3444 | 33.4 | 17.05 | 3.6916 | 1.2599 | 122.2 | - | - | 2021-11-15 02:03 | 31 | 62 | RateC
8279 | 10-13:02:08 | 0:36 | 0.6181 | 0.3753 | 36.4 | 18.58 | 3.6956 | 1.3743 | 133.3 | - | - | 2021-11-15 02:06 | 31 | 62 | RateC
8280 | 10-13:05:08 | 0:39 | 0.618 | 0.4062 | 39.4 | 20.11 | 3.7012 | 1.4886 | 144.4 | - | - | 2021-11-15 02:09 | 31 | 62 | RateC
8281 | 10-13:08:08 | 0:42 | 0.618 | 0.4372 | 42.4 | 21.65 | 3.7081 | 1.6031 | 155.5 | - | - | 2021-11-15 02:12 | 31 | 62 | RateC
8282 | 10-13:11:09 | 0:45 | 0.618 | 0.4681 | 45.4 | 23.18 | 3.7164 | 1.7181 | 166.6 | - | - | 2021-11-15 02:15 | 31 | 62 | RateC
8283 | 10-13:14:09 | 0:48 | 0.618 | 0.4991 | 48.4 | 24.71 | 3.7254 | 1.8333 | 177.8 | - | - | 2021-11-15 02:18 | 31 | 62 | RateC
8284 | 10-13:17:09 | 0:51 | 0.618 | 0.53 | 51.4 | 26.24 | 3.7353 | 1.9487 | 189 | - | - | 2021-11-15 02:21 | 31 | 62 | RateC
8285 | 10-13:20:09 | 0:54 | 0.618 | 0.561 | 54.4 | 27.77 | 3.745 | 2.0644 | 200.2 | - | - | 2021-11-15 02:24 | 31 | 62 | RateC
8286 | 10-13:23:05 | 0:57 | 0.618 | 0.591 | 57.3 | 29.26 | 3.7551 | 2.1772 | 211.2 | - | - | 2021-11-15 02:27 | 31 | 62 | RateC
8287 | 10-13:26:02 | 1:00 | 0.618 | 0.6215 | 60.3 | 30.78 | 3.7652 | 2.2919 | 222.3 | - | - | 2021-11-15 02:30 | 31 | 62 | RateC
8288 | 10-13:29:03 | 1:03 | 0.618 | 0.6525 | 63.3 | 32.31 | 3.7751 | 2.4087 | 233.6 | - | - | 2021-11-15 02:33 | 31 | 62 | RateC
8289 | 10-13:32:03 | 1:06 | 0.618 | 0.6834 | 66.3 | 33.84 | 3.785 | 2.5255 | 245 | - | - | 2021-11-15 02:36 | 31 | 62 | RateC
8290 | 10-13:35:03 | 1:09 | 0.618 | 0.7144 | 69.3 | 35.37 | 3.7948 | 2.6429 | 256.3 | - | - | 2021-11-15 02:39 | 31 | 62 | RateC
8291 | 10-13:38:04 | 1:12 | 0.618 | 0.7454 | 72.3 | 36.91 | 3.8047 | 2.7605 | 267.8 | - | - | 2021-11-15 02:42 | 31 | 62 | RateC
8292 | 10-13:40:58 | 1:15 | 0.618 | 0.7753 | 75.2 | 38.39 | 3.8148 | 2.8745 | 278.8 | - | - | 2021-11-15 02:45 | 31 | 62 | RateC
8293 | 10-13:43:51 | 1:18 | 0.618 | 0.805 | 78.1 | 39.86 | 3.8249 | 2.988 | 289.8 | - | - | 2021-11-15 02:48 | 31 | 62 | RateC
8294 | 10-13:46:32 | 1:21 | 0.618 | 0.8326 | 80.8 | 41.23 | 3.8349 | 3.0939 | 300.1 | - | - | 2021-11-15 02:50 | 31 | 62 | RateC
8295 | 10-13:49:00 | 1:23 | 0.618 | 0.8581 | 83.2 | 42.49 | 3.845 | 3.1918 | 309.6 | - | - | 2021-11-15 02:53 | 31 | 62 | RateC
8296 | 10-13:51:20 | 1:26 | 0.618 | 0.882 | 85.5 | 43.67 | 3.8551 | 3.2837 | 318.5 | - | - | 2021-11-15 02:55 | 31 | 62 | RateC
8297 | 10-13:53:28 | 1:28 | 0.618 | 0.904 | 87.7 | 44.76 | 3.8652 | 3.3686 | 326.7 | - | - | 2021-11-15 02:57 | 31 | 62 | RateC
8298 | 10-13:55:26 | 1:30 | 0.618 | 0.9244 | 89.7 | 45.77 | 3.8752 | 3.4474 | 334.4 | - | - | 2021-11-15 02:59 | 31 | 62 | RateC
8299 | 10-13:57:16 | 1:32 | 0.618 | 0.9432 | 91.5 | 46.7 | 3.8853 | 3.5206 | 341.5 | - | - | 2021-11-15 03:01 | 31 | 62 | RateC
8300 | 10-13:59:02 | 1:33 | 0.618 | 0.9614 | 93.2 | 47.6 | 3.8954 | 3.5913 | 348.3 | - | - | 2021-11-15 03:03 | 31 | 62 | RateC
8301 | 10-14:00:40 | 1:35 | 0.618 | 0.9782 | 94.9 | 48.44 | 3.9055 | 3.6569 | 354.7 | - | - | 2021-11-15 03:04 | 31 | 62 | RateC
8302 | 10-14:02:16 | 1:37 | 0.618 | 0.9947 | 96.5 | 49.25 | 3.9157 | 3.7215 | 361 | - | - | 2021-11-15 03:06 | 31 | 62 | RateC
8303 | 10-14:03:54 | 1:38 | 0.618 | 1.0116 | 98.1 | 50.09 | 3.9258 | 3.7874 | 367.4 | - | - | 2021-11-15 03:08 | 31 | 62 | RateC
8304 | 10-14:05:29 | 1:40 | 0.618 | 1.0279 | 99.7 | 50.89 | 3.9359 | 3.8516 | 373.6 | - | - | 2021-11-15 03:09 | 31 | 62 | RateC
8305 | 10-14:07:12 | 1:42 | 0.618 | 1.0454 | 101.4 | 51.76 | 3.9459 | 3.9207 | 380.3 | - | - | 2021-11-15 03:11 | 31 | 62 | RateC
8306 | 10-14:09:04 | 1:43 | 0.618 | 1.0647 | 103.3 | 52.72 | 3.956 | 3.9969 | 387.7 | - | - | 2021-11-15 03:13 | 31 | 62 | RateC
8307 | 10-14:11:08 | 1:45 | 0.618 | 1.0861 | 105.3 | 53.78 | 3.9661 | 4.0817 | 395.9 | - | - | 2021-11-15 03:15 | 31 | 62 | RateC
8308 | 10-14:13:25 | 1:48 | 0.6181 | 1.1096 | 107.6 | 54.94 | 3.9762 | 4.1748 | 404.9 | - | - | 2021-11-15 03:17 | 31 | 62 | RateC
8309 | 10-14:15:50 | 1:50 | 0.618 | 1.1344 | 110 | 56.17 | 3.9862 | 4.2736 | 414.5 | - | - | 2021-11-15 03:19 | 31 | 62 | RateC
8310 | 10-14:18:24 | 1:53 | 0.618 | 1.1609 | 112.6 | 57.48 | 3.9963 | 4.3794 | 424.8 | - | - | 2021-11-15 03:22 | 31 | 62 | RateC
8311 | 10-14:21:13 | 1:56 | 0.618 | 1.19 | 115.4 | 58.92 | 4.0064 | 4.4958 | 436.1 | - | - | 2021-11-15 03:25 | 31 | 62 | RateC
8312 | 10-14:24:14 | 1:59 | 0.618 | 1.2209 | 118.4 | 60.45 | 4.016 | 4.6199 | 448.1 | - | - | 2021-11-15 03:28 | 31 | 62 | RateC
8313 | 10-14:27:14 | 2:02 | 0.618 | 1.2518 | 121.4 | 61.98 | 4.0248 | 4.7441 | 460.1 | - | - | 2021-11-15 03:31 | 31 | 62 | RateC
8314 | 10-14:30:14 | 2:05 | 0.618 | 1.2827 | 124.4 | 63.51 | 4.0329 | 4.8686 | 472.2 | - | - | 2021-11-15 03:34 | 31 | 62 | RateC
8315 | 10-14:33:14 | 2:08 | 0.618 | 1.3136 | 127.4 | 65.04 | 4.0405 | 4.9933 | 484.3 | - | - | 2021-11-15 03:37 | 31 | 62 | RateC
8316 | 10-14:36:14 | 2:11 | 0.618 | 1.3446 | 130.4 | 66.58 | 4.0479 | 5.1186 | 496.5 | - | - | 2021-11-15 03:40 | 31 | 62 | RateC
8317 | 10-14:39:14 | 2:14 | 0.618 | 1.3755 | 133.4 | 68.11 | 4.0555 | 5.2438 | 508.6 | - | - | 2021-11-15 03:43 | 31 | 62 | RateC
8318 | 10-14:42:14 | 2:17 | 0.618 | 1.4064 | 136.4 | 69.63 | 4.0648 | 5.3693 | 520.8 | - | - | 2021-11-15 03:46 | 31 | 62 | RateC
8319 | 10-14:44:39 | 2:19 | 0.618 | 1.4313 | 138.8 | 70.87 | 4.0749 | 5.4707 | 530.6 | - | - | 2021-11-15 03:48 | 31 | 62 | RateC
8320 | 10-14:46:36 | 2:21 | 0.618 | 1.4513 | 140.8 | 71.86 | 4.085 | 5.5522 | 538.5 | - | - | 2021-11-15 03:50 | 31 | 62 | RateC
8321 | 10-14:48:11 | 2:22 | 0.618 | 1.4677 | 142.4 | 72.67 | 4.0951 | 5.6194 | 545 | - | - | 2021-11-15 03:52 | 31 | 62 | RateC
8322 | 10-14:49:34 | 2:24 | 0.618 | 1.482 | 143.7 | 73.38 | 4.1051 | 5.6779 | 550.7 | - | - | 2021-11-15 03:53 | 31 | 62 | RateC
8323 | 10-14:50:49 | 2:25 | 0.618 | 1.4949 | 145 | 74.02 | 4.1152 | 5.7309 | 555.9 | - | - | 2021-11-15 03:54 | 31 | 62 | RateC
8324 | 10-14:51:58 | 2:26 | 0.618 | 1.5066 | 146.1 | 74.6 | 4.1253 | 5.7794 | 560.6 | - | - | 2021-11-15 03:56 | 31 | 62 | RateC
8325 | 10-14:53:04 | 2:27 | 0.618 | 1.5179 | 147.2 | 75.16 | 4.1354 | 5.8259 | 565.1 | - | - | 2021-11-15 03:57 | 31 | 62 | RateC
8326 | 10-14:54:08 | 2:28 | 0.618 | 1.529 | 148.3 | 75.7 | 4.1454 | 5.8717 | 569.5 | - | - | 2021-11-15 03:58 | 31 | 62 | RateC
8327 | 10-14:55:13 | 2:30 | 0.618 | 1.5402 | 149.4 | 76.26 | 4.1555 | 5.9182 | 574 | - | - | 2021-11-15 03:59 | 31 | 62 | RateC
8328 | 10-14:56:23 | 2:31 | 0.618 | 1.5522 | 150.6 | 76.86 | 4.1656 | 5.9683 | 578.9 | - | - | 2021-11-15 04:00 | 31 | 62 | RateC
8329 | 10-14:57:38 | 2:32 | 0.618 | 1.5651 | 151.8 | 77.49 | 4.1757 | 6.022 | 584.1 | - | - | 2021-11-15 04:01 | 31 | 62 | RateC
8330 | 10-14:59:02 | 2:33 | 0.618 | 1.5794 | 153.2 | 78.2 | 4.1857 | 6.0817 | 589.9 | - | - | 2021-11-15 04:03 | 31 | 62 | RateC
8331 | 10-15:00:37 | 2:35 | 0.618 | 1.5958 | 154.8 | 79.01 | 4.1958 | 6.1504 | 596.5 | - | - | 2021-11-15 04:04 | 31 | 62 | RateC
8332 | 10-15:02:40 | 2:37 | 0.618 | 1.6169 | 156.8 | 80.06 | 4.2059 | 6.2392 | 605.2 | - | - | 2021-11-15 04:06 | 31 | 62 | RateC
8333 | 10-15:05:40 | 2:40 | 0.618 | 1.6478 | 159.8 | 81.59 | 4.2149 | 6.3694 | 617.8 | - | - | 2021-11-15 04:09 | 31 | 62 | RateC
8334 | 10-15:08:41 | 2:43 | 0.618 | 1.6788 | 162.8 | 83.12 | 4.2206 | 6.5 | 630.5 | - | - | 2021-11-15 04:12 | 31 | 62 | RateC
8335 | 10-15:11:41 | 2:46 | 0.618 | 1.7097 | 165.8 | 84.66 | 4.2254 | 6.6308 | 643.1 | - | - | 2021-11-15 04:15 | 31 | 62 | RateC
8336 | 10-15:14:41 | 2:49 | 0.618 | 1.7406 | 168.8 | 86.19 | 4.2301 | 6.7614 | 655.8 | - | - | 2021-11-15 04:18 | 31 | 62 | RateC
8337 | 10-15:17:41 | 2:52 | 0.618 | 1.7716 | 171.8 | 87.72 | 4.235 | 6.8922 | 668.5 | - | - | 2021-11-15 04:21 | 31 | 62 | RateC
8338 | 10-15:20:42 | 2:55 | 0.618 | 1.8025 | 174.8 | 89.25 | 4.2409 | 7.0235 | 681.2 | - | - | 2021-11-15 04:24 | 31 | 62 | RateC
8339 | 10-15:23:42 | 2:58 | 0.618 | 1.8335 | 177.8 | 90.78 | 4.2482 | 7.1549 | 694 | - | - | 2021-11-15 04:27 | 31 | 62 | RateC
8340 | 10-15:26:42 | 3:01 | 0.618 | 1.8644 | 180.8 | 92.32 | 4.2575 | 7.2865 | 706.7 | - | - | 2021-11-15 04:30 | 31 | 62 | RateC
8341 | 10-15:29:13 | 3:04 | 0.618 | 1.8904 | 183.4 | 93.6 | 4.2676 | 7.3972 | 717.5 | - | - | 2021-11-15 04:33 | 31 | 62 | RateC
8342 | 10-15:31:16 | 3:06 | 0.618 | 1.9114 | 185.4 | 94.64 | 4.2777 | 7.487 | 726.2 | - | - | 2021-11-15 04:35 | 31 | 62 | RateC
8343 | 10-15:32:58 | 3:07 | 0.618 | 1.929 | 187.1 | 95.51 | 4.2877 | 7.5622 | 733.5 | - | - | 2021-11-15 04:37 | 31 | 62 | RateC
8344 | 10-15:34:22 | 3:09 | 0.618 | 1.9434 | 188.5 | 96.23 | 4.2978 | 7.6243 | 739.5 | - | - | 2021-11-15 04:38 | 31 | 62 | RateC
8345 | 10-15:35:35 | 3:10 | 0.618 | 1.9558 | 189.7 | 96.84 | 4.3079 | 7.6775 | 744.7 | - | - | 2021-11-15 04:39 | 31 | 62 | RateC
8346 | 10-15:36:38 | 3:11 | 0.618 | 1.9666 | 190.7 | 97.38 | 4.3181 | 7.7242 | 749.2 | - | - | 2021-11-15 04:40 | 31 | 62 | RateC
8347 | 10-15:37:33 | 3:12 | 0.618 | 1.9761 | 191.7 | 97.85 | 4.3282 | 7.7653 | 753.2 | - | - | 2021-11-15 04:41 | 31 | 62 | RateC
8348 | 10-15:38:21 | 3:13 | 0.618 | 1.9844 | 192.5 | 98.25 | 4.3384 | 7.8009 | 756.6 | - | - | 2021-11-15 04:42 | 31 | 62 | RateC
8349 | 10-15:39:03 | 3:13 | 0.618 | 1.9916 | 193.2 | 98.61 | 4.3485 | 7.8323 | 759.7 | - | - | 2021-11-15 04:43 | 31 | 62 | RateC
8350 | 10-15:39:42 | 3:14 | 0.618 | 1.9982 | 193.8 | 98.94 | 4.3586 | 7.8612 | 762.5 | - | - | 2021-11-15 04:43 | 31 | 62 | RateC
8351 | 10-15:40:16 | 3:15 | 0.618 | 2.0041 | 194.4 | 99.23 | 4.3686 | 7.887 | 765 | - | - | 2021-11-15 04:44 | 31 | 62 | RateC
8352 | 10-15:40:47 | 3:15 | 0.618 | 2.0095 | 194.9 | 99.5 | 4.3787 | 7.9105 | 767.3 | - | - | 2021-11-15 04:44 | 31 | 62 | RateC
8353 | 10-15:41:17 | 3:16 | 0.618 | 2.0146 | 195.4 | 99.75 | 4.389 | 7.9327 | 769.4 | - | - | 2021-11-15 04:45 | 31 | 62 | RateC
8354 | 10-15:41:44 | 3:16 | 0.618 | 2.0192 | 195.8 | 99.98 | 4.3992 | 7.9529 | 771.4 | - | - | 2021-11-15 04:45 | 31 | 62 | RateC
8355 | 10-15:41:46 | 3:16 | 0.618 | 2.0196 | 195.9 | 100 | 4.4 | 7.9549 | 771.6 | - | - | 2021-11-15 04:45 | 31 | 62 | RateC
8356 | 10-15:41:46 | 0:00 | -0.618 | 0 | 0 | 0 | 4.3201 | 0 | 0 | - | - | 2021-11-15 04:45 | 31 | 63 | RateD
8357 | 10-15:41:47 | 0:00 | -0.618 | 0.0002 | 0 | 0.01 | 4.2947 | 0.0009 | 0.1 | - | - | 2021-11-15 04:45 | 31 | 63 | RateD
8358 | 10-15:41:48 | 0:00 | -0.618 | 0.0003 | 0 | 0.02 | 4.2832 | 0.0014 | 0.1 | - | - | 2021-11-15 04:45 | 31 | 63 | RateD
8359 | 10-15:41:49 | 0:00 | -0.618 | 0.0005 | 0.1 | 0.03 | 4.2699 | 0.0023 | 0.2 | - | - | 2021-11-15 04:45 | 31 | 63 | RateD
8360 | 10-15:41:51 | 0:00 | -0.618 | 0.0009 | 0.1 | 0.04 | 4.2597 | 0.0037 | 0.4 | - | - | 2021-11-15 04:46 | 31 | 63 | RateD
8361 | 10-15:41:54 | 0:00 | -0.618 | 0.0014 | 0.1 | 0.07 | 4.249 | 0.006 | 0.6 | - | - | 2021-11-15 04:46 | 31 | 63 | RateD
8362 | 10-15:41:59 | 0:00 | -0.618 | 0.0023 | 0.2 | 0.11 | 4.2386 | 0.0097 | 0.9 | - | - | 2021-11-15 04:46 | 31 | 63 | RateD
8363 | 10-15:42:07 | 0:00 | -0.618 | 0.0036 | 0.3 | 0.18 | 4.2284 | 0.0152 | 1.5 | - | - | 2021-11-15 04:46 | 31 | 63 | RateD
8364 | 10-15:42:19 | 0:01 | -0.618 | 0.0056 | 0.5 | 0.28 | 4.218 | 0.0236 | 2.3 | - | - | 2021-11-15 04:46 | 31 | 63 | RateD
8365 | 10-15:42:35 | 0:01 | -0.618 | 0.0084 | 0.8 | 0.42 | 4.2077 | 0.0357 | 3.5 | - | - | 2021-11-15 04:46 | 31 | 63 | RateD
8366 | 10-15:42:59 | 0:01 | -0.618 | 0.0125 | 1.2 | 0.62 | 4.1977 | 0.0527 | 5.1 | - | - | 2021-11-15 04:47 | 31 | 63 | RateD
8367 | 10-15:43:35 | 0:02 | -0.618 | 0.0187 | 1.8 | 0.93 | 4.1876 | 0.0788 | 7.6 | - | - | 2021-11-15 04:47 | 31 | 63 | RateD
8368 | 10-15:44:31 | 0:03 | -0.618 | 0.0284 | 2.7 | 1.41 | 4.1775 | 0.1191 | 11.6 | - | - | 2021-11-15 04:48 | 31 | 63 | RateD
8369 | 10-15:45:58 | 0:04 | -0.618 | 0.0432 | 4.2 | 2.15 | 4.1674 | 0.1809 | 17.6 | - | - | 2021-11-15 04:50 | 31 | 63 | RateD
8370 | 10-15:48:30 | 0:07 | -0.618 | 0.0693 | 6.7 | 3.45 | 4.1574 | 0.2897 | 28.1 | - | - | 2021-11-15 04:52 | 31 | 63 | RateD
8371 | 10-15:51:30 | 0:10 | -0.618 | 0.1003 | 9.7 | 4.98 | 4.1512 | 0.4184 | 40.6 | - | - | 2021-11-15 04:55 | 31 | 63 | RateD
8372 | 10-15:54:31 | 0:13 | -0.618 | 0.1312 | 12.7 | 6.52 | 4.1474 | 0.5467 | 53 | - | - | 2021-11-15 04:58 | 31 | 63 | RateD
8373 | 10-15:57:31 | 0:16 | -0.618 | 0.1622 | 15.7 | 8.06 | 4.1448 | 0.6751 | 65.5 | - | - | 2021-11-15 05:01 | 31 | 63 | RateD
8374 | 10-16:00:31 | 0:19 | -0.618 | 0.1931 | 18.7 | 9.6 | 4.1426 | 0.8034 | 77.9 | - | - | 2021-11-15 05:04 | 31 | 63 | RateD
8375 | 10-16:03:31 | 0:22 | -0.618 | 0.2241 | 21.7 | 11.14 | 4.1402 | 0.9314 | 90.3 | - | - | 2021-11-15 05:07 | 31 | 63 | RateD
8376 | 10-16:06:32 | 0:25 | -0.618 | 0.255 | 24.7 | 12.67 | 4.1374 | 1.0595 | 102.8 | - | - | 2021-11-15 05:10 | 31 | 63 | RateD
8377 | 10-16:09:32 | 0:28 | -0.618 | 0.2859 | 27.7 | 14.21 | 4.1343 | 1.1874 | 115.2 | - | - | 2021-11-15 05:13 | 31 | 63 | RateD
8378 | 10-16:12:32 | 0:31 | -0.618 | 0.3168 | 30.7 | 15.75 | 4.1302 | 1.3151 | 127.6 | - | - | 2021-11-15 05:16 | 31 | 63 | RateD
8379 | 10-16:15:32 | 0:34 | -0.618 | 0.3477 | 33.7 | 17.28 | 4.124 | 1.4427 | 139.9 | - | - | 2021-11-15 05:19 | 31 | 63 | RateD
8380 | 10-16:18:32 | 0:37 | -0.618 | 0.3786 | 36.7 | 18.82 | 4.1144 | 1.57 | 152.3 | - | - | 2021-11-15 05:22 | 31 | 63 | RateD
8381 | 10-16:20:42 | 0:39 | -0.618 | 0.401 | 38.9 | 19.93 | 4.1044 | 1.6617 | 161.2 | - | - | 2021-11-15 05:24 | 31 | 63 | RateD
8382 | 10-16:22:23 | 0:41 | -0.618 | 0.4183 | 40.6 | 20.79 | 4.0941 | 1.7328 | 168.1 | - | - | 2021-11-15 05:26 | 31 | 63 | RateD
8383 | 10-16:23:46 | 0:42 | -0.618 | 0.4325 | 42 | 21.5 | 4.084 | 1.791 | 173.7 | - | - | 2021-11-15 05:27 | 31 | 63 | RateD
8384 | 10-16:25:01 | 0:43 | -0.618 | 0.4454 | 43.2 | 22.14 | 4.074 | 1.8436 | 178.8 | - | - | 2021-11-15 05:29 | 31 | 63 | RateD
8385 | 10-16:26:11 | 0:44 | -0.618 | 0.4575 | 44.4 | 22.74 | 4.0639 | 1.8928 | 183.6 | - | - | 2021-11-15 05:30 | 31 | 63 | RateD
8386 | 10-16:27:19 | 0:46 | -0.618 | 0.4692 | 45.5 | 23.32 | 4.0538 | 1.9403 | 188.2 | - | - | 2021-11-15 05:31 | 31 | 63 | RateD
8387 | 10-16:28:30 | 0:47 | -0.618 | 0.4813 | 46.7 | 23.92 | 4.0437 | 1.9892 | 192.9 | - | - | 2021-11-15 05:32 | 31 | 63 | RateD
8388 | 10-16:29:44 | 0:48 | -0.618 | 0.4941 | 47.9 | 24.56 | 4.0337 | 2.041 | 198 | - | - | 2021-11-15 05:33 | 31 | 63 | RateD
8389 | 10-16:31:06 | 0:49 | -0.618 | 0.5082 | 49.3 | 25.26 | 4.0236 | 2.0977 | 203.5 | - | - | 2021-11-15 05:35 | 31 | 63 | RateD
8390 | 10-16:32:39 | 0:51 | -0.618 | 0.5242 | 50.8 | 26.05 | 4.0135 | 2.1619 | 209.7 | - | - | 2021-11-15 05:36 | 31 | 63 | RateD
8391 | 10-16:34:30 | 0:53 | -0.618 | 0.5431 | 52.7 | 27 | 4.0034 | 2.2379 | 217.1 | - | - | 2021-11-15 05:38 | 31 | 63 | RateD
8392 | 10-16:36:42 | 0:55 | -0.618 | 0.5659 | 54.9 | 28.13 | 3.9934 | 2.3288 | 225.9 | - | - | 2021-11-15 05:40 | 31 | 63 | RateD
8393 | 10-16:39:32 | 0:58 | -0.618 | 0.595 | 57.7 | 29.57 | 3.9833 | 2.445 | 237.1 | - | - | 2021-11-15 05:43 | 31 | 63 | RateD
8394 | 10-16:42:32 | 1:01 | -0.618 | 0.626 | 60.7 | 31.11 | 3.9752 | 2.5682 | 249.1 | - | - | 2021-11-15 05:46 | 31 | 63 | RateD
8395 | 10-16:45:33 | 1:04 | -0.618 | 0.6569 | 63.7 | 32.65 | 3.9683 | 2.6912 | 261 | - | - | 2021-11-15 05:49 | 31 | 63 | RateD
8396 | 10-16:48:33 | 1:07 | -0.618 | 0.6879 | 66.7 | 34.19 | 3.9619 | 2.814 | 272.9 | - | - | 2021-11-15 05:52 | 31 | 63 | RateD
8397 | 10-16:51:33 | 1:10 | -0.618 | 0.7188 | 69.7 | 35.73 | 3.9545 | 2.9364 | 284.8 | - | - | 2021-11-15 05:55 | 31 | 63 | RateD
8398 | 10-16:54:34 | 1:13 | -0.618 | 0.7498 | 72.7 | 37.27 | 3.9458 | 3.0586 | 296.7 | - | - | 2021-11-15 05:58 | 31 | 63 | RateD
8399 | 10-16:57:29 | 1:16 | -0.618 | 0.7799 | 75.6 | 38.76 | 3.9357 | 3.1775 | 308.2 | - | - | 2021-11-15 06:01 | 31 | 63 | RateD
8400 | 10-17:00:02 | 1:18 | -0.618 | 0.8062 | 78.2 | 40.07 | 3.9256 | 3.2808 | 318.2 | - | - | 2021-11-15 06:04 | 31 | 63 | RateD
8401 | 10-17:02:19 | 1:21 | -0.618 | 0.8297 | 80.5 | 41.24 | 3.9156 | 3.3728 | 327.1 | - | - | 2021-11-15 06:06 | 31 | 63 | RateD
8402 | 10-17:04:24 | 1:23 | -0.618 | 0.8511 | 82.6 | 42.3 | 3.9055 | 3.4567 | 335.3 | - | - | 2021-11-15 06:08 | 31 | 63 | RateD
8403 | 10-17:06:25 | 1:25 | -0.618 | 0.872 | 84.6 | 43.34 | 3.8954 | 3.5379 | 343.2 | - | - | 2021-11-15 06:10 | 31 | 63 | RateD
8404 | 10-17:08:23 | 1:27 | -0.618 | 0.8921 | 86.5 | 44.34 | 3.8853 | 3.6162 | 350.8 | - | - | 2021-11-15 06:12 | 31 | 63 | RateD
8405 | 10-17:10:21 | 1:29 | -0.618 | 0.9123 | 88.5 | 45.35 | 3.8752 | 3.6948 | 358.4 | - | - | 2021-11-15 06:14 | 31 | 63 | RateD
8406 | 10-17:12:20 | 1:31 | -0.618 | 0.9328 | 90.5 | 46.36 | 3.865 | 3.774 | 366.1 | - | - | 2021-11-15 06:16 | 31 | 63 | RateD
8407 | 10-17:14:12 | 1:32 | -0.618 | 0.9521 | 92.3 | 47.32 | 3.8549 | 3.8484 | 373.3 | - | - | 2021-11-15 06:18 | 31 | 63 | RateD
8408 | 10-17:15:59 | 1:34 | -0.618 | 0.9705 | 94.1 | 48.23 | 3.8449 | 3.9192 | 380.1 | - | - | 2021-11-15 06:20 | 31 | 63 | RateD
8409 | 10-17:17:41 | 1:36 | -0.618 | 0.9879 | 95.8 | 49.1 | 3.8348 | 3.9862 | 386.6 | - | - | 2021-11-15 06:21 | 31 | 63 | RateD
8410 | 10-17:19:22 | 1:38 | -0.618 | 1.0053 | 97.5 | 49.97 | 3.8247 | 4.0528 | 393.1 | - | - | 2021-11-15 06:23 | 31 | 63 | RateD
8411 | 10-17:21:03 | 1:39 | -0.618 | 1.0227 | 99.2 | 50.83 | 3.8146 | 4.1191 | 399.5 | - | - | 2021-11-15 06:25 | 31 | 63 | RateD
8412 | 10-17:22:48 | 1:41 | -0.618 | 1.0406 | 100.9 | 51.72 | 3.8046 | 4.1874 | 406.1 | - | - | 2021-11-15 06:26 | 31 | 63 | RateD
8413 | 10-17:24:39 | 1:43 | -0.618 | 1.0597 | 102.8 | 52.67 | 3.7945 | 4.2602 | 413.2 | - | - | 2021-11-15 06:28 | 31 | 63 | RateD
8414 | 10-17:26:38 | 1:45 | -0.618 | 1.0801 | 104.8 | 53.68 | 3.7844 | 4.3373 | 420.7 | - | - | 2021-11-15 06:30 | 31 | 63 | RateD
8415 | 10-17:28:44 | 1:47 | -0.618 | 1.1018 | 106.9 | 54.76 | 3.7743 | 4.4193 | 428.6 | - | - | 2021-11-15 06:32 | 31 | 63 | RateD
8416 | 10-17:30:58 | 1:49 | -0.618 | 1.1248 | 109.1 | 55.91 | 3.7643 | 4.5062 | 437.1 | - | - | 2021-11-15 06:35 | 31 | 63 | RateD
8417 | 10-17:33:20 | 1:52 | -0.618 | 1.1491 | 111.5 | 57.11 | 3.7542 | 4.5973 | 445.9 | - | - | 2021-11-15 06:37 | 31 | 63 | RateD
8418 | 10-17:35:49 | 1:54 | -0.618 | 1.1748 | 113.9 | 58.39 | 3.7441 | 4.6936 | 455.2 | - | - | 2021-11-15 06:39 | 31 | 63 | RateD
8419 | 10-17:38:25 | 1:57 | -0.618 | 1.2015 | 116.5 | 59.72 | 3.734 | 4.7936 | 464.9 | - | - | 2021-11-15 06:42 | 31 | 63 | RateD
8420 | 10-17:41:00 | 1:59 | -0.618 | 1.2282 | 119.1 | 61.04 | 3.724 | 4.893 | 474.6 | - | - | 2021-11-15 06:45 | 31 | 63 | RateD
8421 | 10-17:43:37 | 2:02 | -0.618 | 1.2551 | 121.7 | 62.38 | 3.7139 | 4.9931 | 484.3 | - | - | 2021-11-15 06:47 | 31 | 63 | RateD
8422 | 10-17:46:13 | 2:04 | -0.618 | 1.2819 | 124.3 | 63.72 | 3.7038 | 5.0927 | 494 | - | - | 2021-11-15 06:50 | 31 | 63 | RateD
8423 | 10-17:48:43 | 2:07 | -0.618 | 1.3076 | 126.8 | 64.99 | 3.6937 | 5.1876 | 503.2 | - | - | 2021-11-15 06:52 | 31 | 63 | RateD
8424 | 10-17:51:11 | 2:09 | -0.618 | 1.3329 | 129.3 | 66.25 | 3.6837 | 5.2811 | 512.2 | - | - | 2021-11-15 06:55 | 31 | 63 | RateD
8425 | 10-17:53:34 | 2:12 | -0.618 | 1.3576 | 131.7 | 67.48 | 3.6736 | 5.3717 | 521 | - | - | 2021-11-15 06:57 | 31 | 63 | RateD
8426 | 10-17:55:57 | 2:14 | -0.618 | 1.3821 | 134.1 | 68.7 | 3.6635 | 5.4618 | 529.8 | - | - | 2021-11-15 07:00 | 31 | 63 | RateD
8427 | 10-17:58:23 | 2:17 | -0.618 | 1.4072 | 136.5 | 69.94 | 3.6534 | 5.5537 | 538.7 | - | - | 2021-11-15 07:02 | 31 | 63 | RateD
8428 | 10-18:00:49 | 2:19 | -0.618 | 1.4322 | 138.9 | 71.19 | 3.6434 | 5.6448 | 547.5 | - | - | 2021-11-15 07:04 | 31 | 63 | RateD
8429 | 10-18:03:20 | 2:22 | -0.618 | 1.4582 | 141.4 | 72.48 | 3.6333 | 5.7392 | 556.7 | - | - | 2021-11-15 07:07 | 31 | 63 | RateD
8430 | 10-18:06:02 | 2:24 | -0.618 | 1.486 | 144.1 | 73.86 | 3.6232 | 5.8402 | 566.5 | - | - | 2021-11-15 07:10 | 31 | 63 | RateD
8431 | 10-18:09:02 | 2:27 | -0.618 | 1.5169 | 147.1 | 75.4 | 3.6139 | 5.952 | 577.3 | - | - | 2021-11-15 07:13 | 31 | 63 | RateD
8432 | 10-18:12:02 | 2:30 | -0.618 | 1.5479 | 150.1 | 76.93 | 3.6069 | 6.0638 | 588.1 | - | - | 2021-11-15 07:16 | 31 | 63 | RateD
8433 | 10-18:15:03 | 2:33 | -0.618 | 1.5788 | 153.1 | 78.47 | 3.602 | 6.1754 | 599 | - | - | 2021-11-15 07:19 | 31 | 63 | RateD
8434 | 10-18:18:03 | 2:36 | -0.618 | 1.6098 | 156.1 | 80.01 | 3.5972 | 6.2868 | 609.8 | - | - | 2021-11-15 07:22 | 31 | 63 | RateD
8435 | 10-18:21:03 | 2:39 | -0.618 | 1.6407 | 159.1 | 81.55 | 3.5916 | 6.398 | 620.6 | - | - | 2021-11-15 07:25 | 31 | 63 | RateD
8436 | 10-18:24:04 | 2:42 | -0.618 | 1.6717 | 162.1 | 83.09 | 3.5832 | 6.509 | 631.3 | - | - | 2021-11-15 07:28 | 31 | 63 | RateD
8437 | 10-18:26:30 | 2:45 | -0.618 | 1.6968 | 164.6 | 84.34 | 3.5731 | 6.5991 | 640.1 | - | - | 2021-11-15 07:30 | 31 | 63 | RateD
8438 | 10-18:28:20 | 2:47 | -0.618 | 1.7157 | 166.4 | 85.27 | 3.5631 | 6.6664 | 646.6 | - | - | 2021-11-15 07:32 | 31 | 63 | RateD
8439 | 10-18:29:46 | 2:48 | -0.618 | 1.7305 | 167.8 | 86.01 | 3.553 | 6.7191 | 651.7 | - | - | 2021-11-15 07:33 | 31 | 63 | RateD
8440 | 10-18:30:57 | 2:49 | -0.618 | 1.7426 | 169 | 86.61 | 3.5428 | 6.762 | 655.9 | - | - | 2021-11-15 07:35 | 31 | 63 | RateD
8441 | 10-18:31:57 | 2:50 | -0.618 | 1.7529 | 170 | 87.13 | 3.5327 | 6.7986 | 659.4 | - | - | 2021-11-15 07:36 | 31 | 63 | RateD
8442 | 10-18:32:50 | 2:51 | -0.618 | 1.762 | 170.9 | 87.58 | 3.5226 | 6.8305 | 662.5 | - | - | 2021-11-15 07:36 | 31 | 63 | RateD
8443 | 10-18:33:38 | 2:52 | -0.618 | 1.7703 | 171.7 | 87.99 | 3.5125 | 6.8597 | 665.3 | - | - | 2021-11-15 07:37 | 31 | 63 | RateD
8444 | 10-18:34:23 | 2:53 | -0.618 | 1.778 | 172.5 | 88.37 | 3.5024 | 6.8869 | 668 | - | - | 2021-11-15 07:38 | 31 | 63 | RateD
8445 | 10-18:35:08 | 2:53 | -0.618 | 1.7857 | 173.2 | 88.75 | 3.4922 | 6.9137 | 670.6 | - | - | 2021-11-15 07:39 | 31 | 63 | RateD
8446 | 10-18:35:54 | 2:54 | -0.618 | 1.7935 | 174 | 89.14 | 3.482 | 6.941 | 673.2 | - | - | 2021-11-15 07:40 | 31 | 63 | RateD
8447 | 10-18:36:42 | 2:55 | -0.618 | 1.8018 | 174.8 | 89.56 | 3.4718 | 6.9698 | 676 | - | - | 2021-11-15 07:40 | 31 | 63 | RateD
8448 | 10-18:37:31 | 2:56 | -0.618 | 1.8102 | 175.6 | 89.97 | 3.4617 | 6.9988 | 678.8 | - | - | 2021-11-15 07:41 | 31 | 63 | RateD
8449 | 10-18:38:19 | 2:57 | -0.6181 | 1.8185 | 176.4 | 90.39 | 3.4516 | 7.0277 | 681.6 | - | - | 2021-11-15 07:42 | 31 | 63 | RateD
8450 | 10-18:39:09 | 2:57 | -0.618 | 1.827 | 177.2 | 90.81 | 3.4415 | 7.057 | 684.5 | - | - | 2021-11-15 07:43 | 31 | 63 | RateD
8451 | 10-18:39:57 | 2:58 | -0.618 | 1.8353 | 178 | 91.22 | 3.4315 | 7.0853 | 687.2 | - | - | 2021-11-15 07:44 | 31 | 63 | RateD
8452 | 10-18:40:44 | 2:59 | -0.618 | 1.8433 | 178.8 | 91.62 | 3.4214 | 7.1129 | 689.9 | - | - | 2021-11-15 07:44 | 31 | 63 | RateD
8453 | 10-18:41:27 | 3:00 | -0.618 | 1.8508 | 179.5 | 91.99 | 3.4113 | 7.1383 | 692.4 | - | - | 2021-11-15 07:45 | 31 | 63 | RateD
8454 | 10-18:42:09 | 3:00 | -0.618 | 1.8579 | 180.2 | 92.35 | 3.4012 | 7.1628 | 694.7 | - | - | 2021-11-15 07:46 | 31 | 63 | RateD
8455 | 10-18:42:48 | 3:01 | -0.618 | 1.8647 | 180.9 | 92.68 | 3.3912 | 7.1857 | 697 | - | - | 2021-11-15 07:46 | 31 | 63 | RateD
8456 | 10-18:43:26 | 3:02 | -0.6181 | 1.8711 | 181.5 | 93 | 3.3811 | 7.2075 | 699.1 | - | - | 2021-11-15 07:47 | 31 | 63 | RateD
8457 | 10-18:44:00 | 3:02 | -0.618 | 1.877 | 182.1 | 93.29 | 3.371 | 7.2272 | 701 | - | - | 2021-11-15 07:48 | 31 | 63 | RateD
8458 | 10-18:44:32 | 3:03 | -0.618 | 1.8826 | 182.6 | 93.57 | 3.3609 | 7.246 | 702.8 | - | - | 2021-11-15 07:48 | 31 | 63 | RateD
8459 | 10-18:45:03 | 3:03 | -0.618 | 1.8878 | 183.1 | 93.83 | 3.3508 | 7.2635 | 704.5 | - | - | 2021-11-15 07:49 | 31 | 63 | RateD
8460 | 10-18:45:31 | 3:04 | -0.618 | 1.8927 | 183.6 | 94.07 | 3.3406 | 7.2799 | 706.1 | - | - | 2021-11-15 07:49 | 31 | 63 | RateD
8461 | 10-18:45:59 | 3:04 | -0.618 | 1.8975 | 184 | 94.31 | 3.3304 | 7.296 | 707.7 | - | - | 2021-11-15 07:50 | 31 | 63 | RateD
8462 | 10-18:46:25 | 3:05 | -0.618 | 1.9019 | 184.5 | 94.53 | 3.3203 | 7.3105 | 709.1 | - | - | 2021-11-15 07:50 | 31 | 63 | RateD
8463 | 10-18:46:49 | 3:05 | -0.618 | 1.9061 | 184.9 | 94.74 | 3.3102 | 7.3244 | 710.4 | - | - | 2021-11-15 07:50 | 31 | 63 | RateD
8464 | 10-18:47:12 | 3:05 | -0.618 | 1.91 | 185.3 | 94.93 | 3.3002 | 7.3373 | 711.7 | - | - | 2021-11-15 07:51 | 31 | 63 | RateD
8465 | 10-18:47:34 | 3:06 | -0.618 | 1.9138 | 185.6 | 95.12 | 3.2901 | 7.3498 | 712.9 | - | - | 2021-11-15 07:51 | 31 | 63 | RateD
8466 | 10-18:47:55 | 3:06 | -0.618 | 1.9173 | 186 | 95.3 | 3.28 | 7.3616 | 714 | - | - | 2021-11-15 07:52 | 31 | 63 | RateD
8467 | 10-18:48:14 | 3:06 | -0.618 | 1.9207 | 186.3 | 95.47 | 3.2698 | 7.3726 | 715.1 | - | - | 2021-11-15 07:52 | 31 | 63 | RateD
8468 | 10-18:48:33 | 3:07 | -0.618 | 1.924 | 186.6 | 95.63 | 3.2597 | 7.3833 | 716.1 | - | - | 2021-11-15 07:52 | 31 | 63 | RateD
8469 | 10-18:48:51 | 3:07 | -0.618 | 1.9271 | 186.9 | 95.78 | 3.2496 | 7.3934 | 717.1 | - | - | 2021-11-15 07:53 | 31 | 63 | RateD
8470 | 10-18:49:09 | 3:07 | -0.618 | 1.9301 | 187.2 | 95.93 | 3.2394 | 7.4033 | 718.1 | - | - | 2021-11-15 07:53 | 31 | 63 | RateD
8471 | 10-18:49:26 | 3:08 | -0.618 | 1.933 | 187.5 | 96.08 | 3.2293 | 7.4127 | 719 | - | - | 2021-11-15 07:53 | 31 | 63 | RateD
8472 | 10-18:49:43 | 3:08 | -0.618 | 1.9359 | 187.8 | 96.22 | 3.2191 | 7.4219 | 719.9 | - | - | 2021-11-15 07:53 | 31 | 63 | RateD
8473 | 10-18:49:59 | 3:08 | -0.618 | 1.9386 | 188 | 96.36 | 3.2089 | 7.4306 | 720.7 | - | - | 2021-11-15 07:54 | 31 | 63 | RateD
8474 | 10-18:50:15 | 3:08 | -0.618 | 1.9413 | 188.3 | 96.49 | 3.1986 | 7.4394 | 721.6 | - | - | 2021-11-15 07:54 | 31 | 63 | RateD
8475 | 10-18:50:30 | 3:09 | -0.618 | 1.944 | 188.6 | 96.62 | 3.1882 | 7.4477 | 722.4 | - | - | 2021-11-15 07:54 | 31 | 63 | RateD
8476 | 10-18:50:45 | 3:09 | -0.618 | 1.9466 | 188.8 | 96.75 | 3.1779 | 7.456 | 723.2 | - | - | 2021-11-15 07:54 | 31 | 63 | RateD
8477 | 10-18:50:59 | 3:09 | -0.618 | 1.949 | 189 | 96.87 | 3.1675 | 7.4639 | 723.9 | - | - | 2021-11-15 07:55 | 31 | 63 | RateD
8478 | 10-18:51:13 | 3:09 | -0.618 | 1.9515 | 189.3 | 96.99 | 3.1571 | 7.4715 | 724.7 | - | - | 2021-11-15 07:55 | 31 | 63 | RateD
8479 | 10-18:51:27 | 3:10 | -0.618 | 1.9537 | 189.5 | 97.11 | 3.147 | 7.4787 | 725.4 | - | - | 2021-11-15 07:55 | 31 | 63 | RateD
8480 | 10-18:51:40 | 3:10 | -0.618 | 1.956 | 189.7 | 97.22 | 3.1369 | 7.4857 | 726.1 | - | - | 2021-11-15 07:55 | 31 | 63 | RateD
8481 | 10-18:51:52 | 3:10 | -0.618 | 1.9581 | 189.9 | 97.32 | 3.1269 | 7.4924 | 726.7 | - | - | 2021-11-15 07:56 | 31 | 63 | RateD
8482 | 10-18:52:05 | 3:10 | -0.618 | 1.9603 | 190.1 | 97.43 | 3.1165 | 7.4992 | 727.4 | - | - | 2021-11-15 07:56 | 31 | 63 | RateD
8483 | 10-18:52:17 | 3:11 | -0.618 | 1.9625 | 190.3 | 97.54 | 3.1061 | 7.506 | 728 | - | - | 2021-11-15 07:56 | 31 | 63 | RateD
8484 | 10-18:52:29 | 3:11 | -0.618 | 1.9645 | 190.5 | 97.64 | 3.096 | 7.5122 | 728.6 | - | - | 2021-11-15 07:56 | 31 | 63 | RateD
8485 | 10-18:52:41 | 3:11 | -0.6181 | 1.9665 | 190.7 | 97.74 | 3.0856 | 7.5185 | 729.2 | - | - | 2021-11-15 07:56 | 31 | 63 | RateD
8486 | 10-18:52:53 | 3:11 | -0.618 | 1.9685 | 190.9 | 97.84 | 3.0754 | 7.5246 | 729.8 | - | - | 2021-11-15 07:57 | 31 | 63 | RateD
8487 | 10-18:53:04 | 3:11 | -0.618 | 1.9704 | 191.1 | 97.94 | 3.065 | 7.5306 | 730.4 | - | - | 2021-11-15 07:57 | 31 | 63 | RateD
8488 | 10-18:53:15 | 3:11 | -0.618 | 1.9724 | 191.3 | 98.03 | 3.0545 | 7.5365 | 731 | - | - | 2021-11-15 07:57 | 31 | 63 | RateD
8489 | 10-18:53:26 | 3:12 | -0.618 | 1.9742 | 191.5 | 98.13 | 3.0444 | 7.5422 | 731.5 | - | - | 2021-11-15 07:57 | 31 | 63 | RateD
8490 | 10-18:53:37 | 3:12 | -0.618 | 1.9761 | 191.7 | 98.22 | 3.0342 | 7.5478 | 732.1 | - | - | 2021-11-15 07:57 | 31 | 63 | RateD
8491 | 10-18:53:48 | 3:12 | -0.618 | 1.9779 | 191.8 | 98.31 | 3.0238 | 7.5534 | 732.6 | - | - | 2021-11-15 07:57 | 31 | 63 | RateD
8492 | 10-18:53:58 | 3:12 | -0.618 | 1.9798 | 192 | 98.4 | 3.0135 | 7.5589 | 733.2 | - | - | 2021-11-15 07:58 | 31 | 63 | RateD
8493 | 10-18:54:09 | 3:12 | -0.618 | 1.9815 | 192.2 | 98.49 | 3.003 | 7.5642 | 733.7 | - | - | 2021-11-15 07:58 | 31 | 63 | RateD
8494 | 10-18:54:19 | 3:13 | -0.618 | 1.9832 | 192.4 | 98.57 | 2.9928 | 7.5694 | 734.2 | - | - | 2021-11-15 07:58 | 31 | 63 | RateD
8495 | 10-18:54:29 | 3:13 | -0.618 | 1.985 | 192.5 | 98.66 | 2.9821 | 7.5747 | 734.7 | - | - | 2021-11-15 07:58 | 31 | 63 | RateD
8496 | 10-18:54:38 | 3:13 | -0.618 | 1.9867 | 192.7 | 98.74 | 2.972 | 7.5796 | 735.2 | - | - | 2021-11-15 07:58 | 31 | 63 | RateD
8497 | 10-18:54:48 | 3:13 | -0.618 | 1.9883 | 192.8 | 98.82 | 2.9619 | 7.5844 | 735.6 | - | - | 2021-11-15 07:58 | 31 | 63 | RateD
8498 | 10-18:54:57 | 3:13 | -0.618 | 1.9899 | 193 | 98.91 | 2.9515 | 7.5892 | 736.1 | - | - | 2021-11-15 07:59 | 31 | 63 | RateD
8499 | 10-18:55:07 | 3:13 | -0.618 | 1.9915 | 193.2 | 98.99 | 2.941 | 7.594 | 736.6 | - | - | 2021-11-15 07:59 | 31 | 63 | RateD
8500 | 10-18:55:16 | 3:14 | -0.618 | 1.9932 | 193.3 | 99.07 | 2.9305 | 7.5988 | 737 | - | - | 2021-11-15 07:59 | 31 | 63 | RateD
8501 | 10-18:55:26 | 3:14 | -0.618 | 1.9948 | 193.5 | 99.15 | 2.9199 | 7.6034 | 737.5 | - | - | 2021-11-15 07:59 | 31 | 63 | RateD
8502 | 10-18:55:35 | 3:14 | -0.618 | 1.9963 | 193.6 | 99.22 | 2.9097 | 7.6079 | 737.9 | - | - | 2021-11-15 07:59 | 31 | 63 | RateD
8503 | 10-18:55:43 | 3:14 | -0.618 | 1.9978 | 193.8 | 99.3 | 2.8993 | 7.6123 | 738.3 | - | - | 2021-11-15 07:59 | 31 | 63 | RateD
8504 | 10-18:55:52 | 3:14 | -0.618 | 1.9993 | 193.9 | 99.37 | 2.8889 | 7.6167 | 738.8 | - | - | 2021-11-15 08:00 | 31 | 63 | RateD
8505 | 10-18:56:01 | 3:14 | -0.618 | 2.0008 | 194.1 | 99.45 | 2.8785 | 7.6211 | 739.2 | - | - | 2021-11-15 08:00 | 31 | 63 | RateD
8506 | 10-18:56:10 | 3:14 | -0.618 | 2.0024 | 194.2 | 99.52 | 2.8678 | 7.6255 | 739.6 | - | - | 2021-11-15 08:00 | 31 | 63 | RateD
8507 | 10-18:56:18 | 3:15 | -0.618 | 2.0038 | 194.4 | 99.6 | 2.8578 | 7.6296 | 740 | - | - | 2021-11-15 08:00 | 31 | 63 | RateD
8508 | 10-18:56:27 | 3:15 | -0.6181 | 2.0053 | 194.5 | 99.67 | 2.8472 | 7.6338 | 740.4 | - | - | 2021-11-15 08:00 | 31 | 63 | RateD
8509 | 10-18:56:35 | 3:15 | -0.618 | 2.0067 | 194.6 | 99.74 | 2.8371 | 7.6378 | 740.8 | - | - | 2021-11-15 08:00 | 31 | 63 | RateD
8510 | 10-18:56:44 | 3:15 | -0.618 | 2.0081 | 194.8 | 99.81 | 2.8271 | 7.6419 | 741.2 | - | - | 2021-11-15 08:00 | 31 | 63 | RateD
8511 | 10-18:56:52 | 3:15 | -0.618 | 2.0095 | 194.9 | 99.88 | 2.8168 | 7.6458 | 741.6 | - | - | 2021-11-15 08:01 | 31 | 63 | RateD
8512 | 10-18:57:00 | 3:15 | -0.6181 | 2.0109 | 195 | 99.95 | 2.8066 | 7.6498 | 742 | - | - | 2021-11-15 08:01 | 31 | 63 | RateD
8513 | 10-18:57:06 | 3:15 | -0.618 | 2.0119 | 195.1 | 100 | 2.7999 | 7.6526 | 742.2 | - | - | 2021-11-15 08:01 | 31 | 63 | RateD
8514 | 10-18:57:06 | 0:00 | 0.618 | 0 | 0 | 0 | 2.9678 | 0 | 0 | - | - | 2021-11-15 08:01 | 32 | 64 | RateC
8515 | 10-18:57:08 | 0:00 | 0.618 | 0.0003 | 0 | 0.02 | 3.0601 | 0.001 | 0.1 | - | - | 2021-11-15 08:01 | 32 | 64 | RateC
8516 | 10-18:57:08 | 0:00 | 0.618 | 0.0004 | 0 | 0.02 | 3.0935 | 0.0014 | 0.1 | - | - | 2021-11-15 08:01 | 32 | 64 | RateC
8517 | 10-18:57:09 | 0:00 | 0.618 | 0.0006 | 0.1 | 0.03 | 3.1224 | 0.0017 | 0.2 | - | - | 2021-11-15 08:01 | 32 | 64 | RateC
8518 | 10-18:57:11 | 0:00 | 0.618 | 0.0009 | 0.1 | 0.04 | 3.1903 | 0.0027 | 0.3 | - | - | 2021-11-15 08:01 | 32 | 64 | RateC
8519 | 10-18:57:13 | 0:00 | 0.618 | 0.0012 | 0.1 | 0.06 | 3.2458 | 0.0038 | 0.4 | - | - | 2021-11-15 08:01 | 32 | 64 | RateC
8520 | 10-18:57:15 | 0:00 | 0.618 | 0.0015 | 0.1 | 0.08 | 3.2912 | 0.0048 | 0.5 | - | - | 2021-11-15 08:01 | 32 | 64 | RateC
8521 | 10-18:57:16 | 0:00 | 0.618 | 0.0018 | 0.2 | 0.09 | 3.3333 | 0.0059 | 0.6 | - | - | 2021-11-15 08:01 | 32 | 64 | RateC
8522 | 10-18:57:18 | 0:00 | 0.618 | 0.0022 | 0.2 | 0.11 | 3.371 | 0.007 | 0.7 | - | - | 2021-11-15 08:01 | 32 | 64 | RateC
8523 | 10-18:57:20 | 0:00 | 0.618 | 0.0024 | 0.2 | 0.12 | 3.3947 | 0.0077 | 0.8 | - | - | 2021-11-15 08:01 | 32 | 64 | RateC
8524 | 10-18:57:20 | 0:00 | 0.618 | 0.0025 | 0.2 | 0.12 | 3.4063 | 0.0081 | 0.8 | - | - | 2021-11-15 08:01 | 32 | 64 | RateC
8525 | 10-18:57:21 | 0:00 | 0.618 | 0.0026 | 0.3 | 0.13 | 3.4177 | 0.0085 | 0.8 | - | - | 2021-11-15 08:01 | 32 | 64 | RateC
8526 | 10-18:57:21 | 0:00 | 0.618 | 0.0027 | 0.3 | 0.13 | 3.4282 | 0.0089 | 0.9 | - | - | 2021-11-15 08:01 | 32 | 64 | RateC
8527 | 10-18:57:23 | 0:00 | 0.618 | 0.0029 | 0.3 | 0.14 | 3.4476 | 0.0096 | 0.9 | - | - | 2021-11-15 08:01 | 32 | 64 | RateC
8528 | 10-18:57:23 | 0:00 | 0.618 | 0.003 | 0.3 | 0.15 | 3.4577 | 0.0099 | 1 | - | - | 2021-11-15 08:01 | 32 | 64 | RateC
8529 | 10-18:57:24 | 0:00 | 0.618 | 0.0031 | 0.3 | 0.16 | 3.4677 | 0.0103 | 1 | - | - | 2021-11-15 08:01 | 32 | 64 | RateC
8530 | 10-18:57:25 | 0:00 | 0.618 | 0.0034 | 0.3 | 0.17 | 3.4854 | 0.0111 | 1.1 | - | - | 2021-11-15 08:01 | 32 | 64 | RateC
8531 | 10-18:57:27 | 0:00 | 0.618 | 0.0036 | 0.3 | 0.18 | 3.5023 | 0.0119 | 1.2 | - | - | 2021-11-15 08:01 | 32 | 64 | RateC
8532 | 10-18:57:28 | 0:00 | 0.618 | 0.0038 | 0.4 | 0.19 | 3.5173 | 0.0127 | 1.2 | - | - | 2021-11-15 08:01 | 32 | 64 | RateC
8533 | 10-18:57:29 | 0:00 | 0.618 | 0.004 | 0.4 | 0.2 | 3.53 | 0.0135 | 1.3 | - | - | 2021-11-15 08:01 | 32 | 64 | RateC
8534 | 10-18:57:30 | 0:00 | 0.618 | 0.0042 | 0.4 | 0.21 | 3.5406 | 0.0142 | 1.4 | - | - | 2021-11-15 08:01 | 32 | 64 | RateC
8535 | 10-18:57:32 | 0:00 | 0.618 | 0.0046 | 0.4 | 0.23 | 3.5533 | 0.0154 | 1.5 | - | - | 2021-11-15 08:01 | 32 | 64 | RateC
8536 | 10-18:57:34 | 0:00 | 0.618 | 0.0049 | 0.5 | 0.24 | 3.5634 | 0.0166 | 1.6 | - | - | 2021-11-15 08:01 | 32 | 64 | RateC
8537 | 10-18:57:37 | 0:01 | 0.618 | 0.0055 | 0.5 | 0.27 | 3.5741 | 0.0185 | 1.8 | - | - | 2021-11-15 08:01 | 32 | 64 | RateC
8538 | 10-18:57:43 | 0:01 | 0.618 | 0.0063 | 0.6 | 0.31 | 3.5849 | 0.0216 | 2.1 | - | - | 2021-11-15 08:01 | 32 | 64 | RateC
8539 | 10-18:57:51 | 0:01 | 0.618 | 0.0077 | 0.7 | 0.38 | 3.5955 | 0.0267 | 2.6 | - | - | 2021-11-15 08:02 | 32 | 64 | RateC
8540 | 10-18:58:05 | 0:01 | 0.618 | 0.0101 | 1 | 0.5 | 3.6058 | 0.0352 | 3.4 | - | - | 2021-11-15 08:02 | 32 | 64 | RateC
8541 | 10-18:58:27 | 0:01 | 0.618 | 0.014 | 1.4 | 0.7 | 3.6159 | 0.0495 | 4.8 | - | - | 2021-11-15 08:02 | 32 | 64 | RateC
8542 | 10-18:59:07 | 0:02 | 0.618 | 0.0209 | 2 | 1.03 | 3.626 | 0.0742 | 7.2 | - | - | 2021-11-15 08:03 | 32 | 64 | RateC
8543 | 10-19:01:43 | 0:05 | 0.618 | 0.0476 | 4.6 | 2.36 | 3.6361 | 0.1712 | 16.6 | - | - | 2021-11-15 08:05 | 32 | 64 | RateC
8544 | 10-19:04:43 | 0:08 | 0.618 | 0.0785 | 7.6 | 3.89 | 3.6413 | 0.2838 | 27.5 | - | - | 2021-11-15 08:08 | 32 | 64 | RateC
8545 | 10-19:07:44 | 0:11 | 0.618 | 0.1095 | 10.6 | 5.43 | 3.6483 | 0.3967 | 38.5 | - | - | 2021-11-15 08:11 | 32 | 64 | RateC
8546 | 10-19:10:44 | 0:14 | 0.618 | 0.1405 | 13.6 | 6.96 | 3.6561 | 0.5099 | 49.5 | - | - | 2021-11-15 08:14 | 32 | 64 | RateC
8547 | 10-19:13:44 | 0:17 | 0.618 | 0.1714 | 16.6 | 8.49 | 3.6647 | 0.623 | 60.4 | - | - | 2021-11-15 08:17 | 32 | 64 | RateC
8548 | 10-19:16:44 | 0:20 | 0.618 | 0.2024 | 19.6 | 10.03 | 3.6728 | 0.7366 | 71.4 | - | - | 2021-11-15 08:20 | 32 | 64 | RateC
8549 | 10-19:19:45 | 0:23 | 0.618 | 0.2333 | 22.6 | 11.56 | 3.6793 | 0.8504 | 82.5 | - | - | 2021-11-15 08:23 | 32 | 64 | RateC
8550 | 10-19:22:45 | 0:26 | 0.618 | 0.2642 | 25.6 | 13.09 | 3.6837 | 0.9641 | 93.5 | - | - | 2021-11-15 08:26 | 32 | 64 | RateC
8551 | 10-19:25:45 | 0:29 | 0.6181 | 0.2951 | 28.6 | 14.62 | 3.6864 | 1.078 | 104.6 | - | - | 2021-11-15 08:29 | 32 | 64 | RateC
8552 | 10-19:28:45 | 0:32 | 0.618 | 0.3261 | 31.6 | 16.16 | 3.6888 | 1.1922 | 115.6 | - | - | 2021-11-15 08:32 | 32 | 64 | RateC
8553 | 10-19:31:46 | 0:35 | 0.618 | 0.357 | 34.6 | 17.69 | 3.6922 | 1.3065 | 126.7 | - | - | 2021-11-15 08:35 | 32 | 64 | RateC
8554 | 10-19:34:46 | 0:38 | 0.618 | 0.388 | 37.6 | 19.23 | 3.6968 | 1.421 | 137.8 | - | - | 2021-11-15 08:38 | 32 | 64 | RateC
8555 | 10-19:37:46 | 0:41 | 0.618 | 0.419 | 40.6 | 20.77 | 3.7032 | 1.5356 | 148.9 | - | - | 2021-11-15 08:41 | 32 | 64 | RateC
8556 | 10-19:40:47 | 0:44 | 0.618 | 0.45 | 43.6 | 22.3 | 3.7106 | 1.6504 | 160.1 | - | - | 2021-11-15 08:44 | 32 | 64 | RateC
8557 | 10-19:43:47 | 0:47 | 0.618 | 0.4809 | 46.6 | 23.83 | 3.7192 | 1.7652 | 171.2 | - | - | 2021-11-15 08:47 | 32 | 64 | RateC
8558 | 10-19:46:47 | 0:50 | 0.618 | 0.5118 | 49.6 | 25.36 | 3.7286 | 1.8804 | 182.4 | - | - | 2021-11-15 08:50 | 32 | 64 | RateC
8559 | 10-19:49:47 | 0:53 | 0.618 | 0.5427 | 52.6 | 26.9 | 3.7387 | 1.9957 | 193.6 | - | - | 2021-11-15 08:53 | 32 | 64 | RateC
8560 | 10-19:52:47 | 0:56 | 0.618 | 0.5737 | 55.6 | 28.43 | 3.7486 | 2.1117 | 204.8 | - | - | 2021-11-15 08:56 | 32 | 64 | RateC
8561 | 10-19:55:39 | 0:59 | 0.618 | 0.6031 | 58.5 | 29.89 | 3.7587 | 2.2223 | 215.5 | - | - | 2021-11-15 08:59 | 32 | 64 | RateC
8562 | 10-19:58:38 | 1:02 | 0.618 | 0.6338 | 61.5 | 31.41 | 3.7688 | 2.3376 | 226.7 | - | - | 2021-11-15 09:02 | 32 | 64 | RateC
8563 | 10-20:01:37 | 1:05 | 0.618 | 0.6647 | 64.5 | 32.94 | 3.7787 | 2.4542 | 238 | - | - | 2021-11-15 09:05 | 32 | 64 | RateC
8564 | 10-20:04:38 | 1:08 | 0.618 | 0.6956 | 67.5 | 34.47 | 3.7884 | 2.5711 | 249.4 | - | - | 2021-11-15 09:08 | 32 | 64 | RateC
8565 | 10-20:07:38 | 1:11 | 0.618 | 0.7266 | 70.5 | 36.01 | 3.7984 | 2.6887 | 260.8 | - | - | 2021-11-15 09:11 | 32 | 64 | RateC
8566 | 10-20:10:38 | 1:14 | 0.618 | 0.7575 | 73.5 | 37.54 | 3.8084 | 2.8065 | 272.2 | - | - | 2021-11-15 09:14 | 32 | 64 | RateC
8567 | 10-20:13:32 | 1:16 | 0.618 | 0.7874 | 76.4 | 39.02 | 3.8185 | 2.9203 | 283.2 | - | - | 2021-11-15 09:17 | 32 | 64 | RateC
8568 | 10-20:16:20 | 1:19 | 0.618 | 0.8162 | 79.2 | 40.45 | 3.8286 | 3.0306 | 293.9 | - | - | 2021-11-15 09:20 | 32 | 64 | RateC
8569 | 10-20:19:01 | 1:22 | 0.618 | 0.8438 | 81.8 | 41.82 | 3.8387 | 3.1363 | 304.2 | - | - | 2021-11-15 09:23 | 32 | 64 | RateC
8570 | 10-20:21:26 | 1:24 | 0.618 | 0.8687 | 84.3 | 43.05 | 3.8487 | 3.2318 | 313.5 | - | - | 2021-11-15 09:25 | 32 | 64 | RateC
8571 | 10-20:23:39 | 1:27 | 0.618 | 0.8916 | 86.5 | 44.18 | 3.8588 | 3.3201 | 322 | - | - | 2021-11-15 09:27 | 32 | 64 | RateC
8572 | 10-20:25:41 | 1:29 | 0.618 | 0.9125 | 88.5 | 45.22 | 3.8689 | 3.4011 | 329.9 | - | - | 2021-11-15 09:29 | 32 | 64 | RateC
8573 | 10-20:27:36 | 1:30 | 0.618 | 0.9322 | 90.4 | 46.2 | 3.8791 | 3.4774 | 337.3 | - | - | 2021-11-15 09:31 | 32 | 64 | RateC
8574 | 10-20:29:24 | 1:32 | 0.618 | 0.9508 | 92.2 | 47.12 | 3.8892 | 3.5495 | 344.3 | - | - | 2021-11-15 09:33 | 32 | 64 | RateC
8575 | 10-20:31:06 | 1:34 | 0.618 | 0.9683 | 93.9 | 47.99 | 3.8993 | 3.6176 | 350.9 | - | - | 2021-11-15 09:35 | 32 | 64 | RateC
8576 | 10-20:32:44 | 1:36 | 0.618 | 0.9851 | 95.5 | 48.82 | 3.9094 | 3.6833 | 357.3 | - | - | 2021-11-15 09:36 | 32 | 64 | RateC
8577 | 10-20:34:19 | 1:37 | 0.618 | 1.0014 | 97.1 | 49.63 | 3.9194 | 3.7469 | 363.4 | - | - | 2021-11-15 09:38 | 32 | 64 | RateC
8578 | 10-20:35:55 | 1:39 | 0.618 | 1.0179 | 98.7 | 50.44 | 3.9295 | 3.8118 | 369.7 | - | - | 2021-11-15 09:40 | 32 | 64 | RateC
8579 | 10-20:37:33 | 1:40 | 0.618 | 1.0347 | 100.4 | 51.28 | 3.9396 | 3.8779 | 376.1 | - | - | 2021-11-15 09:41 | 32 | 64 | RateC
8580 | 10-20:39:18 | 1:42 | 0.618 | 1.0528 | 102.1 | 52.17 | 3.9497 | 3.9491 | 383 | - | - | 2021-11-15 09:43 | 32 | 64 | RateC
8581 | 10-20:41:14 | 1:44 | 0.618 | 1.0726 | 104 | 53.16 | 3.9597 | 4.0275 | 390.6 | - | - | 2021-11-15 09:45 | 32 | 64 | RateC
8582 | 10-20:43:23 | 1:46 | 0.618 | 1.0949 | 106.2 | 54.26 | 3.9698 | 4.1159 | 399.2 | - | - | 2021-11-15 09:47 | 32 | 64 | RateC
8583 | 10-20:45:43 | 1:49 | 0.618 | 1.1188 | 108.5 | 55.44 | 3.9799 | 4.2109 | 408.4 | - | - | 2021-11-15 09:49 | 32 | 64 | RateC
8584 | 10-20:48:14 | 1:51 | 0.618 | 1.1448 | 111 | 56.74 | 3.99 | 4.3147 | 418.5 | - | - | 2021-11-15 09:52 | 32 | 64 | RateC
8585 | 10-20:50:52 | 1:54 | 0.618 | 1.1719 | 113.7 | 58.08 | 4 | 4.423 | 429 | - | - | 2021-11-15 09:55 | 32 | 64 | RateC
8586 | 10-20:53:49 | 1:57 | 0.6181 | 1.2023 | 116.6 | 59.59 | 4.0101 | 4.5448 | 440.8 | - | - | 2021-11-15 09:57 | 32 | 64 | RateC
8587 | 10-20:56:50 | 2:00 | 0.618 | 1.2333 | 119.6 | 61.12 | 4.0193 | 4.6691 | 452.9 | - | - | 2021-11-15 10:00 | 32 | 64 | RateC
8588 | 10-20:59:50 | 2:03 | 0.618 | 1.2642 | 122.6 | 62.65 | 4.0278 | 4.7936 | 464.9 | - | - | 2021-11-15 10:03 | 32 | 64 | RateC
8589 | 10-21:02:50 | 2:06 | 0.618 | 1.2952 | 125.6 | 64.19 | 4.0357 | 4.9184 | 477.1 | - | - | 2021-11-15 10:06 | 32 | 64 | RateC
8590 | 10-21:05:50 | 2:09 | 0.6181 | 1.3261 | 128.6 | 65.72 | 4.0433 | 5.0434 | 489.2 | - | - | 2021-11-15 10:10 | 32 | 64 | RateC
8591 | 10-21:08:51 | 2:12 | 0.618 | 1.357 | 131.6 | 67.25 | 4.0506 | 5.1685 | 501.3 | - | - | 2021-11-15 10:12 | 32 | 64 | RateC
8592 | 10-21:11:51 | 2:15 | 0.618 | 1.388 | 134.6 | 68.78 | 4.0586 | 5.2938 | 513.5 | - | - | 2021-11-15 10:16 | 32 | 64 | RateC
8593 | 10-21:14:45 | 2:18 | 0.618 | 1.4178 | 137.5 | 70.27 | 4.0687 | 5.4152 | 525.2 | - | - | 2021-11-15 10:18 | 32 | 64 | RateC
8594 | 10-21:16:56 | 2:20 | 0.618 | 1.4404 | 139.7 | 71.39 | 4.0788 | 5.5073 | 534.2 | - | - | 2021-11-15 10:21 | 32 | 64 | RateC
8595 | 10-21:18:43 | 2:22 | 0.618 | 1.4588 | 141.5 | 72.29 | 4.0889 | 5.5822 | 541.4 | - | - | 2021-11-15 10:22 | 32 | 64 | RateC
8596 | 10-21:20:12 | 2:23 | 0.618 | 1.4741 | 143 | 73.05 | 4.0989 | 5.6449 | 547.5 | - | - | 2021-11-15 10:24 | 32 | 64 | RateC
8597 | 10-21:21:32 | 2:24 | 0.618 | 1.4878 | 144.3 | 73.73 | 4.109 | 5.7011 | 553 | - | - | 2021-11-15 10:25 | 32 | 64 | RateC
8598 | 10-21:22:42 | 2:26 | 0.618 | 1.4998 | 145.5 | 74.33 | 4.1191 | 5.7505 | 557.8 | - | - | 2021-11-15 10:26 | 32 | 64 | RateC
8599 | 10-21:23:49 | 2:27 | 0.6181 | 1.5113 | 146.6 | 74.9 | 4.1292 | 5.798 | 562.4 | - | - | 2021-11-15 10:27 | 32 | 64 | RateC
8600 | 10-21:24:53 | 2:28 | 0.618 | 1.5224 | 147.7 | 75.45 | 4.1392 | 5.8436 | 566.8 | - | - | 2021-11-15 10:29 | 32 | 64 | RateC
8601 | 10-21:25:58 | 2:29 | 0.618 | 1.5334 | 148.7 | 75.99 | 4.1493 | 5.8894 | 571.2 | - | - | 2021-11-15 10:30 | 32 | 64 | RateC
8602 | 10-21:27:04 | 2:30 | 0.618 | 1.5448 | 149.8 | 76.55 | 4.1594 | 5.9366 | 575.8 | - | - | 2021-11-15 10:31 | 32 | 64 | RateC
8603 | 10-21:28:16 | 2:31 | 0.618 | 1.5571 | 151 | 77.17 | 4.1695 | 5.9879 | 580.8 | - | - | 2021-11-15 10:32 | 32 | 64 | RateC
8604 | 10-21:29:33 | 2:32 | 0.6181 | 1.5704 | 152.3 | 77.83 | 4.1795 | 6.0436 | 586.2 | - | - | 2021-11-15 10:33 | 32 | 64 | RateC
8605 | 10-21:30:59 | 2:34 | 0.618 | 1.5851 | 153.7 | 78.56 | 4.1896 | 6.1051 | 592.2 | - | - | 2021-11-15 10:35 | 32 | 64 | RateC
8606 | 10-21:32:43 | 2:36 | 0.618 | 1.603 | 155.5 | 79.44 | 4.1997 | 6.1801 | 599.4 | - | - | 2021-11-15 10:36 | 32 | 64 | RateC
8607 | 10-21:35:11 | 2:38 | 0.618 | 1.6284 | 157.9 | 80.7 | 4.2098 | 6.287 | 609.8 | - | - | 2021-11-15 10:39 | 32 | 64 | RateC
8608 | 10-21:38:11 | 2:41 | 0.618 | 1.6593 | 160.9 | 82.23 | 4.217 | 6.4172 | 622.4 | - | - | 2021-11-15 10:42 | 32 | 64 | RateC
8609 | 10-21:41:11 | 2:44 | 0.618 | 1.6902 | 163.9 | 83.76 | 4.2222 | 6.5476 | 635.1 | - | - | 2021-11-15 10:45 | 32 | 64 | RateC
8610 | 10-21:44:12 | 2:47 | 0.618 | 1.7212 | 166.9 | 85.3 | 4.227 | 6.6785 | 647.8 | - | - | 2021-11-15 10:48 | 32 | 64 | RateC
8611 | 10-21:47:12 | 2:50 | 0.618 | 1.7522 | 169.9 | 86.83 | 4.2316 | 6.8095 | 660.5 | - | - | 2021-11-15 10:51 | 32 | 64 | RateC
8612 | 10-21:50:13 | 2:53 | 0.618 | 1.7832 | 173 | 88.37 | 4.237 | 6.9406 | 673.2 | - | - | 2021-11-15 10:54 | 32 | 64 | RateC
8613 | 10-21:53:13 | 2:56 | 0.618 | 1.8141 | 176 | 89.9 | 4.2434 | 7.0719 | 685.9 | - | - | 2021-11-15 10:57 | 32 | 64 | RateC
8614 | 10-21:56:13 | 2:59 | 0.618 | 1.845 | 179 | 91.44 | 4.2515 | 7.2032 | 698.7 | - | - | 2021-11-15 11:00 | 32 | 64 | RateC
8615 | 10-21:59:08 | 3:02 | 0.618 | 1.8751 | 181.9 | 92.93 | 4.2615 | 7.3313 | 711.1 | - | - | 2021-11-15 11:03 | 32 | 64 | RateC
8616 | 10-22:01:26 | 3:04 | 0.618 | 1.8987 | 184.2 | 94.1 | 4.2716 | 7.4318 | 720.8 | - | - | 2021-11-15 11:05 | 32 | 64 | RateC
8617 | 10-22:03:19 | 3:06 | 0.618 | 1.9181 | 186 | 95.06 | 4.2817 | 7.5148 | 728.9 | - | - | 2021-11-15 11:07 | 32 | 64 | RateC
8618 | 10-22:04:51 | 3:08 | 0.618 | 1.934 | 187.6 | 95.85 | 4.2918 | 7.583 | 735.5 | - | - | 2021-11-15 11:09 | 32 | 64 | RateC
8619 | 10-22:06:09 | 3:09 | 0.618 | 1.9474 | 188.9 | 96.51 | 4.3018 | 7.6405 | 741.1 | - | - | 2021-11-15 11:10 | 32 | 64 | RateC
8620 | 10-22:07:16 | 3:10 | 0.618 | 1.9589 | 190 | 97.08 | 4.3119 | 7.6902 | 745.9 | - | - | 2021-11-15 11:11 | 32 | 64 | RateC
8621 | 10-22:08:15 | 3:11 | 0.618 | 1.9689 | 191 | 97.58 | 4.322 | 7.7334 | 750.1 | - | - | 2021-11-15 11:12 | 32 | 64 | RateC
8622 | 10-22:09:06 | 3:12 | 0.618 | 1.9777 | 191.8 | 98.01 | 4.3321 | 7.7715 | 753.8 | - | - | 2021-11-15 11:13 | 32 | 64 | RateC
8623 | 10-22:09:52 | 3:13 | 0.618 | 1.9856 | 192.6 | 98.4 | 4.3421 | 7.8054 | 757.1 | - | - | 2021-11-15 11:14 | 32 | 64 | RateC
8624 | 10-22:10:32 | 3:13 | 0.618 | 1.9925 | 193.3 | 98.74 | 4.3522 | 7.8356 | 760 | - | - | 2021-11-15 11:14 | 32 | 64 | RateC
8625 | 10-22:11:08 | 3:14 | 0.618 | 1.9987 | 193.9 | 99.05 | 4.3623 | 7.8627 | 762.6 | - | - | 2021-11-15 11:15 | 32 | 64 | RateC
8626 | 10-22:11:42 | 3:15 | 0.618 | 2.0046 | 194.4 | 99.34 | 4.3725 | 7.8883 | 765.1 | - | - | 2021-11-15 11:15 | 32 | 64 | RateC
8627 | 10-22:12:13 | 3:15 | 0.618 | 2.0098 | 194.9 | 99.6 | 4.3826 | 7.9112 | 767.3 | - | - | 2021-11-15 11:16 | 32 | 64 | RateC
8628 | 10-22:12:41 | 3:16 | 0.618 | 2.0146 | 195.4 | 99.84 | 4.3928 | 7.9322 | 769.4 | - | - | 2021-11-15 11:16 | 32 | 64 | RateC
8629 | 10-22:13:00 | 3:16 | 0.618 | 2.0178 | 195.7 | 100 | 4.4 | 7.9465 | 770.8 | - | - | 2021-11-15 11:17 | 32 | 64 | RateC
8630 | 10-22:13:00 | 0:00 | -0.618 | 0 | 0 | 0 | 4.3152 | 0 | 0 | - | - | 2021-11-15 11:17 | 32 | 65 | RateD
8631 | 10-22:13:01 | 0:00 | -0.618 | 0.0002 | 0 | 0.01 | 4.2911 | 0.001 | 0.1 | - | - | 2021-11-15 11:17 | 32 | 65 | RateD
8632 | 10-22:13:02 | 0:00 | -0.618 | 0.0004 | 0 | 0.02 | 4.2804 | 0.0015 | 0.1 | - | - | 2021-11-15 11:17 | 32 | 65 | RateD
8633 | 10-22:13:03 | 0:00 | -0.618 | 0.0006 | 0.1 | 0.03 | 4.2685 | 0.0025 | 0.2 | - | - | 2021-11-15 11:17 | 32 | 65 | RateD
8634 | 10-22:13:05 | 0:00 | -0.618 | 0.0009 | 0.1 | 0.04 | 4.2583 | 0.0038 | 0.4 | - | - | 2021-11-15 11:17 | 32 | 65 | RateD
8635 | 10-22:13:08 | 0:00 | -0.618 | 0.0014 | 0.1 | 0.07 | 4.2482 | 0.0061 | 0.6 | - | - | 2021-11-15 11:17 | 32 | 65 | RateD
8636 | 10-22:13:13 | 0:00 | -0.618 | 0.0023 | 0.2 | 0.12 | 4.2377 | 0.01 | 1 | - | - | 2021-11-15 11:17 | 32 | 65 | RateD
8637 | 10-22:13:21 | 0:00 | -0.618 | 0.0037 | 0.4 | 0.18 | 4.2271 | 0.0159 | 1.5 | - | - | 2021-11-15 11:17 | 32 | 65 | RateD
8638 | 10-22:13:33 | 0:01 | -0.618 | 0.0058 | 0.6 | 0.28 | 4.2167 | 0.0245 | 2.4 | - | - | 2021-11-15 11:17 | 32 | 65 | RateD
8639 | 10-22:13:50 | 0:01 | -0.6181 | 0.0086 | 0.8 | 0.42 | 4.2067 | 0.0366 | 3.5 | - | - | 2021-11-15 11:17 | 32 | 65 | RateD
8640 | 10-22:14:15 | 0:01 | -0.618 | 0.0129 | 1.3 | 0.63 | 4.1966 | 0.0544 | 5.3 | - | - | 2021-11-15 11:18 | 32 | 65 | RateD
8641 | 10-22:14:53 | 0:02 | -0.618 | 0.0194 | 1.9 | 0.95 | 4.1865 | 0.0818 | 7.9 | - | - | 2021-11-15 11:19 | 32 | 65 | RateD
8642 | 10-22:15:51 | 0:03 | -0.618 | 0.0293 | 2.8 | 1.44 | 4.1764 | 0.1233 | 12 | - | - | 2021-11-15 11:20 | 32 | 65 | RateD
8643 | 10-22:17:23 | 0:04 | -0.618 | 0.0452 | 4.4 | 2.22 | 4.1664 | 0.1895 | 18.4 | - | - | 2021-11-15 11:21 | 32 | 65 | RateD
8644 | 10-22:20:07 | 0:07 | -0.618 | 0.0735 | 7.1 | 3.6 | 4.1563 | 0.3069 | 29.8 | - | - | 2021-11-15 11:24 | 32 | 65 | RateD
8645 | 10-22:23:08 | 0:10 | -0.618 | 0.1044 | 10.1 | 5.12 | 4.1507 | 0.4354 | 42.2 | - | - | 2021-11-15 11:27 | 32 | 65 | RateD
8646 | 10-22:26:08 | 0:13 | -0.618 | 0.1354 | 13.1 | 6.64 | 4.1474 | 0.5639 | 54.7 | - | - | 2021-11-15 11:30 | 32 | 65 | RateD
8647 | 10-22:29:08 | 0:16 | -0.618 | 0.1663 | 16.1 | 8.16 | 4.1451 | 0.6921 | 67.1 | - | - | 2021-11-15 11:33 | 32 | 65 | RateD
8648 | 10-22:32:09 | 0:19 | -0.618 | 0.1972 | 19.1 | 9.68 | 4.143 | 0.8204 | 79.6 | - | - | 2021-11-15 11:36 | 32 | 65 | RateD
8649 | 10-22:35:09 | 0:22 | -0.618 | 0.2282 | 22.1 | 11.2 | 4.1408 | 0.9487 | 92 | - | - | 2021-11-15 11:39 | 32 | 65 | RateD
8650 | 10-22:38:10 | 0:25 | -0.618 | 0.2592 | 25.1 | 12.72 | 4.138 | 1.077 | 104.5 | - | - | 2021-11-15 11:42 | 32 | 65 | RateD
8651 | 10-22:41:10 | 0:28 | -0.618 | 0.2902 | 28.1 | 14.24 | 4.135 | 1.2052 | 116.9 | - | - | 2021-11-15 11:45 | 32 | 65 | RateD
8652 | 10-22:44:10 | 0:31 | -0.618 | 0.3212 | 31.2 | 15.76 | 4.1309 | 1.3333 | 129.3 | - | - | 2021-11-15 11:48 | 32 | 65 | RateD
8653 | 10-22:47:11 | 0:34 | -0.618 | 0.3521 | 34.2 | 17.28 | 4.1245 | 1.4611 | 141.7 | - | - | 2021-11-15 11:51 | 32 | 65 | RateD
8654 | 10-22:50:10 | 0:37 | -0.618 | 0.3829 | 37.1 | 18.79 | 4.1144 | 1.5878 | 154 | - | - | 2021-11-15 11:54 | 32 | 65 | RateD
8655 | 10-22:52:12 | 0:39 | -0.618 | 0.4038 | 39.2 | 19.82 | 4.1044 | 1.6738 | 162.3 | - | - | 2021-11-15 11:56 | 32 | 65 | RateD
8656 | 10-22:53:49 | 0:41 | -0.6181 | 0.4205 | 40.8 | 20.63 | 4.0943 | 1.7421 | 169 | - | - | 2021-11-15 11:57 | 32 | 65 | RateD
8657 | 10-22:55:09 | 0:42 | -0.618 | 0.4343 | 42.1 | 21.31 | 4.0842 | 1.7985 | 174.4 | - | - | 2021-11-15 11:59 | 32 | 65 | RateD
8658 | 10-22:56:22 | 0:43 | -0.618 | 0.4467 | 43.3 | 21.92 | 4.0741 | 1.8492 | 179.4 | - | - | 2021-11-15 12:00 | 32 | 65 | RateD
8659 | 10-22:57:31 | 0:45 | -0.618 | 0.4586 | 44.5 | 22.5 | 4.0641 | 1.8975 | 184 | - | - | 2021-11-15 12:01 | 32 | 65 | RateD
8660 | 10-22:58:39 | 0:46 | -0.618 | 0.4703 | 45.6 | 23.08 | 4.054 | 1.9449 | 188.6 | - | - | 2021-11-15 12:02 | 32 | 65 | RateD
8661 | 10-22:59:49 | 0:47 | -0.618 | 0.4824 | 46.8 | 23.67 | 4.0439 | 1.9939 | 193.4 | - | - | 2021-11-15 12:03 | 32 | 65 | RateD
8662 | 10-23:01:04 | 0:48 | -0.618 | 0.4952 | 48 | 24.3 | 4.0338 | 2.0459 | 198.4 | - | - | 2021-11-15 12:05 | 32 | 65 | RateD
8663 | 10-23:02:27 | 0:49 | -0.618 | 0.5094 | 49.4 | 25 | 4.0237 | 2.1031 | 204 | - | - | 2021-11-15 12:06 | 32 | 65 | RateD
8664 | 10-23:04:02 | 0:51 | -0.618 | 0.5258 | 51 | 25.8 | 4.0135 | 2.1687 | 210.4 | - | - | 2021-11-15 12:08 | 32 | 65 | RateD
8665 | 10-23:05:55 | 0:53 | -0.618 | 0.5452 | 52.9 | 26.75 | 4.0034 | 2.2467 | 217.9 | - | - | 2021-11-15 12:10 | 32 | 65 | RateD
8666 | 10-23:08:12 | 0:55 | -0.618 | 0.5686 | 55.2 | 27.9 | 3.9934 | 2.3404 | 227 | - | - | 2021-11-15 12:12 | 32 | 65 | RateD
8667 | 10-23:11:10 | 0:58 | -0.618 | 0.5992 | 58.1 | 29.4 | 3.9833 | 2.4622 | 238.8 | - | - | 2021-11-15 12:15 | 32 | 65 | RateD
8668 | 10-23:14:10 | 1:01 | -0.618 | 0.6301 | 61.1 | 30.92 | 3.9755 | 2.5852 | 250.7 | - | - | 2021-11-15 12:18 | 32 | 65 | RateD
8669 | 10-23:17:10 | 1:04 | -0.6181 | 0.661 | 64.1 | 32.44 | 3.9689 | 2.7079 | 262.6 | - | - | 2021-11-15 12:21 | 32 | 65 | RateD
8670 | 10-23:20:10 | 1:07 | -0.618 | 0.692 | 67.1 | 33.96 | 3.9624 | 2.8308 | 274.6 | - | - | 2021-11-15 12:24 | 32 | 65 | RateD
8671 | 10-23:23:10 | 1:10 | -0.618 | 0.7229 | 70.1 | 35.47 | 3.9551 | 2.9532 | 286.4 | - | - | 2021-11-15 12:27 | 32 | 65 | RateD
8672 | 10-23:26:11 | 1:13 | -0.618 | 0.7538 | 73.1 | 36.99 | 3.9461 | 3.0753 | 298.3 | - | - | 2021-11-15 12:30 | 32 | 65 | RateD
8673 | 10-23:29:03 | 1:16 | -0.618 | 0.7834 | 76 | 38.44 | 3.936 | 3.1918 | 309.6 | - | - | 2021-11-15 12:33 | 32 | 65 | RateD
8674 | 10-23:31:32 | 1:19 | -0.618 | 0.809 | 78.5 | 39.7 | 3.9259 | 3.2927 | 319.4 | - | - | 2021-11-15 12:35 | 32 | 65 | RateD
8675 | 10-23:33:48 | 1:21 | -0.618 | 0.8324 | 80.7 | 40.85 | 3.9159 | 3.3844 | 328.3 | - | - | 2021-11-15 12:37 | 32 | 65 | RateD
8676 | 10-23:35:53 | 1:23 | -0.618 | 0.8539 | 82.8 | 41.9 | 3.9058 | 3.4683 | 336.4 | - | - | 2021-11-15 12:40 | 32 | 65 | RateD
8677 | 10-23:37:53 | 1:25 | -0.618 | 0.8745 | 84.8 | 42.91 | 3.8957 | 3.5486 | 344.2 | - | - | 2021-11-15 12:42 | 32 | 65 | RateD
8678 | 10-23:39:52 | 1:27 | -0.618 | 0.8948 | 86.8 | 43.91 | 3.8856 | 3.6279 | 351.9 | - | - | 2021-11-15 12:44 | 32 | 65 | RateD
8679 | 10-23:41:50 | 1:29 | -0.618 | 0.9151 | 88.8 | 44.91 | 3.8756 | 3.7067 | 359.5 | - | - | 2021-11-15 12:46 | 32 | 65 | RateD
8680 | 10-23:43:47 | 1:31 | -0.618 | 0.9352 | 90.7 | 45.89 | 3.8655 | 3.7842 | 367 | - | - | 2021-11-15 12:47 | 32 | 65 | RateD
8681 | 10-23:45:40 | 1:33 | -0.618 | 0.9545 | 92.6 | 46.84 | 3.8554 | 3.8589 | 374.3 | - | - | 2021-11-15 12:49 | 32 | 65 | RateD
8682 | 10-23:47:25 | 1:34 | -0.618 | 0.9727 | 94.3 | 47.73 | 3.8453 | 3.9288 | 381.1 | - | - | 2021-11-15 12:51 | 32 | 65 | RateD
8683 | 10-23:49:06 | 1:36 | -0.618 | 0.9899 | 96 | 48.58 | 3.8353 | 3.9951 | 387.5 | - | - | 2021-11-15 12:53 | 32 | 65 | RateD
8684 | 10-23:50:46 | 1:38 | -0.618 | 1.0071 | 97.7 | 49.42 | 3.8252 | 4.0609 | 393.9 | - | - | 2021-11-15 12:54 | 32 | 65 | RateD
8685 | 10-23:52:28 | 1:39 | -0.618 | 1.0246 | 99.4 | 50.28 | 3.8151 | 4.1275 | 400.3 | - | - | 2021-11-15 12:56 | 32 | 65 | RateD
8686 | 10-23:54:13 | 1:41 | -0.6181 | 1.0426 | 101.1 | 51.16 | 3.805 | 4.1962 | 407 | - | - | 2021-11-15 12:58 | 32 | 65 | RateD
8687 | 10-23:56:04 | 1:43 | -0.618 | 1.0618 | 103 | 52.1 | 3.795 | 4.2691 | 414.1 | - | - | 2021-11-15 13:00 | 32 | 65 | RateD
8688 | 10-23:58:03 | 1:45 | -0.618 | 1.0821 | 105 | 53.1 | 3.7849 | 4.3461 | 421.5 | - | - | 2021-11-15 13:02 | 32 | 65 | RateD
8689 | 11-00:00:10 | 1:47 | -0.618 | 1.1039 | 107.1 | 54.17 | 3.7748 | 4.4286 | 429.5 | - | - | 2021-11-15 13:04 | 32 | 65 | RateD
8690 | 11-00:02:25 | 1:49 | -0.618 | 1.1271 | 109.3 | 55.31 | 3.7647 | 4.5162 | 438 | - | - | 2021-11-15 13:06 | 32 | 65 | RateD
8691 | 11-00:04:49 | 1:52 | -0.618 | 1.1518 | 111.7 | 56.52 | 3.7547 | 4.609 | 447 | - | - | 2021-11-15 13:08 | 32 | 65 | RateD
8692 | 11-00:07:18 | 1:54 | -0.618 | 1.1775 | 114.2 | 57.78 | 3.7446 | 4.7051 | 456.4 | - | - | 2021-11-15 13:11 | 32 | 65 | RateD
8693 | 11-00:09:55 | 1:57 | -0.618 | 1.2044 | 116.8 | 59.1 | 3.7345 | 4.8058 | 466.1 | - | - | 2021-11-15 13:14 | 32 | 65 | RateD
8694 | 11-00:12:31 | 2:00 | -0.618 | 1.2312 | 119.4 | 60.42 | 3.7244 | 4.9059 | 475.8 | - | - | 2021-11-15 13:16 | 32 | 65 | RateD
8695 | 11-00:15:09 | 2:02 | -0.618 | 1.2583 | 122 | 61.75 | 3.7143 | 5.0067 | 485.6 | - | - | 2021-11-15 13:19 | 32 | 65 | RateD
8696 | 11-00:17:44 | 2:05 | -0.618 | 1.2849 | 124.6 | 63.05 | 3.7043 | 5.1052 | 495.2 | - | - | 2021-11-15 13:21 | 32 | 65 | RateD
8697 | 11-00:20:16 | 2:07 | -0.618 | 1.311 | 127.2 | 64.33 | 3.6942 | 5.2018 | 504.5 | - | - | 2021-11-15 13:24 | 32 | 65 | RateD
8698 | 11-00:22:44 | 2:10 | -0.618 | 1.3364 | 129.6 | 65.58 | 3.6841 | 5.2954 | 513.6 | - | - | 2021-11-15 13:26 | 32 | 65 | RateD
8699 | 11-00:25:08 | 2:12 | -0.618 | 1.3612 | 132 | 66.8 | 3.674 | 5.3867 | 522.5 | - | - | 2021-11-15 13:29 | 32 | 65 | RateD
8700 | 11-00:27:32 | 2:15 | -0.6181 | 1.3858 | 134.4 | 68 | 3.664 | 5.4769 | 531.2 | - | - | 2021-11-15 13:31 | 32 | 65 | RateD
8701 | 11-00:29:56 | 2:17 | -0.618 | 1.4106 | 136.8 | 69.22 | 3.6539 | 5.5678 | 540 | - | - | 2021-11-15 13:34 | 32 | 65 | RateD
8702 | 11-00:32:26 | 2:19 | -0.618 | 1.4363 | 139.3 | 70.48 | 3.6438 | 5.6616 | 549.1 | - | - | 2021-11-15 13:36 | 32 | 65 | RateD
8703 | 11-00:35:01 | 2:22 | -0.618 | 1.4629 | 141.9 | 71.79 | 3.6337 | 5.7584 | 558.5 | - | - | 2021-11-15 13:39 | 32 | 65 | RateD
8704 | 11-00:37:48 | 2:25 | -0.618 | 1.4915 | 144.7 | 73.19 | 3.6237 | 5.8621 | 568.6 | - | - | 2021-11-15 13:41 | 32 | 65 | RateD
8705 | 11-00:40:48 | 2:28 | -0.618 | 1.5224 | 147.7 | 74.71 | 3.6148 | 5.974 | 579.4 | - | - | 2021-11-15 13:44 | 32 | 65 | RateD
8706 | 11-00:43:48 | 2:31 | -0.6181 | 1.5534 | 150.7 | 76.23 | 3.6085 | 6.0858 | 590.3 | - | - | 2021-11-15 13:47 | 32 | 65 | RateD
8707 | 11-00:46:48 | 2:34 | -0.618 | 1.5843 | 153.7 | 77.74 | 3.6037 | 6.1972 | 601.1 | - | - | 2021-11-15 13:50 | 32 | 65 | RateD
8708 | 11-00:49:48 | 2:37 | -0.618 | 1.6153 | 156.7 | 79.26 | 3.5992 | 6.3088 | 611.9 | - | - | 2021-11-15 13:53 | 32 | 65 | RateD
8709 | 11-00:52:49 | 2:40 | -0.618 | 1.6462 | 159.7 | 80.78 | 3.5936 | 6.4201 | 622.7 | - | - | 2021-11-15 13:56 | 32 | 65 | RateD
8710 | 11-00:55:49 | 2:43 | -0.618 | 1.6771 | 162.7 | 82.3 | 3.5854 | 6.531 | 633.5 | - | - | 2021-11-15 13:59 | 32 | 65 | RateD
8711 | 11-00:58:13 | 2:45 | -0.618 | 1.7019 | 165.1 | 83.52 | 3.5753 | 6.6198 | 642.1 | - | - | 2021-11-15 14:02 | 32 | 65 | RateD
8712 | 11-01:00:01 | 2:47 | -0.618 | 1.7204 | 166.9 | 84.42 | 3.5652 | 6.6859 | 648.5 | - | - | 2021-11-15 14:04 | 32 | 65 | RateD
8713 | 11-01:01:28 | 2:48 | -0.618 | 1.7353 | 168.3 | 85.16 | 3.5552 | 6.7389 | 653.6 | - | - | 2021-11-15 14:05 | 32 | 65 | RateD
8714 | 11-01:02:39 | 2:50 | -0.618 | 1.7475 | 169.5 | 85.76 | 3.5451 | 6.7824 | 657.8 | - | - | 2021-11-15 14:06 | 32 | 65 | RateD
8715 | 11-01:03:40 | 2:51 | -0.618 | 1.7581 | 170.5 | 86.27 | 3.535 | 6.8197 | 661.5 | - | - | 2021-11-15 14:07 | 32 | 65 | RateD
8716 | 11-01:04:35 | 2:52 | -0.618 | 1.7675 | 171.4 | 86.73 | 3.5249 | 6.8529 | 664.7 | - | - | 2021-11-15 14:08 | 32 | 65 | RateD
8717 | 11-01:05:25 | 2:52 | -0.618 | 1.776 | 172.3 | 87.15 | 3.5148 | 6.883 | 667.6 | - | - | 2021-11-15 14:09 | 32 | 65 | RateD
8718 | 11-01:06:13 | 2:53 | -0.618 | 1.7843 | 173.1 | 87.56 | 3.5046 | 6.912 | 670.4 | - | - | 2021-11-15 14:10 | 32 | 65 | RateD
8719 | 11-01:07:01 | 2:54 | -0.618 | 1.7924 | 173.9 | 87.96 | 3.4945 | 6.9405 | 673.2 | - | - | 2021-11-15 14:11 | 32 | 65 | RateD
8720 | 11-01:07:50 | 2:55 | -0.618 | 1.8009 | 174.7 | 88.37 | 3.4845 | 6.97 | 676 | - | - | 2021-11-15 14:11 | 32 | 65 | RateD
8721 | 11-01:08:42 | 2:56 | -0.618 | 1.8099 | 175.5 | 88.82 | 3.4744 | 7.0014 | 679.1 | - | - | 2021-11-15 14:12 | 32 | 65 | RateD
8722 | 11-01:09:39 | 2:57 | -0.618 | 1.8197 | 176.5 | 89.3 | 3.4642 | 7.0352 | 682.4 | - | - | 2021-11-15 14:13 | 32 | 65 | RateD
8723 | 11-01:10:36 | 2:58 | -0.618 | 1.8295 | 177.4 | 89.78 | 3.4541 | 7.069 | 685.6 | - | - | 2021-11-15 14:14 | 32 | 65 | RateD
8724 | 11-01:11:32 | 2:59 | -0.6181 | 1.8391 | 178.4 | 90.25 | 3.444 | 7.1023 | 688.9 | - | - | 2021-11-15 14:15 | 32 | 65 | RateD
8725 | 11-01:12:28 | 2:59 | -0.618 | 1.8486 | 179.3 | 90.72 | 3.4339 | 7.135 | 692 | - | - | 2021-11-15 14:16 | 32 | 65 | RateD
8726 | 11-01:13:22 | 3:00 | -0.618 | 1.8579 | 180.2 | 91.17 | 3.4239 | 7.167 | 695.1 | - | - | 2021-11-15 14:17 | 32 | 65 | RateD
8727 | 11-01:14:14 | 3:01 | -0.618 | 1.8668 | 181.1 | 91.61 | 3.4138 | 7.1973 | 698.1 | - | - | 2021-11-15 14:18 | 32 | 65 | RateD
8728 | 11-01:15:02 | 3:02 | -0.618 | 1.8751 | 181.9 | 92.02 | 3.4036 | 7.2256 | 700.8 | - | - | 2021-11-15 14:19 | 32 | 65 | RateD
8729 | 11-01:15:47 | 3:03 | -0.618 | 1.8828 | 182.6 | 92.4 | 3.3935 | 7.2519 | 703.4 | - | - | 2021-11-15 14:19 | 32 | 65 | RateD
8730 | 11-01:16:29 | 3:04 | -0.618 | 1.8901 | 183.3 | 92.75 | 3.3834 | 7.2764 | 705.8 | - | - | 2021-11-15 14:20 | 32 | 65 | RateD
8731 | 11-01:17:09 | 3:04 | -0.6181 | 1.8968 | 184 | 93.08 | 3.3732 | 7.2993 | 708 | - | - | 2021-11-15 14:21 | 32 | 65 | RateD
8732 | 11-01:17:44 | 3:05 | -0.618 | 1.903 | 184.6 | 93.38 | 3.3629 | 7.32 | 710 | - | - | 2021-11-15 14:21 | 32 | 65 | RateD
8733 | 11-01:18:19 | 3:05 | -0.618 | 1.9089 | 185.1 | 93.67 | 3.3529 | 7.3397 | 711.9 | - | - | 2021-11-15 14:22 | 32 | 65 | RateD
8734 | 11-01:18:50 | 3:06 | -0.618 | 1.9142 | 185.7 | 93.94 | 3.3426 | 7.3577 | 713.6 | - | - | 2021-11-15 14:22 | 32 | 65 | RateD
8735 | 11-01:19:19 | 3:06 | -0.618 | 1.9192 | 186.1 | 94.18 | 3.3326 | 7.3742 | 715.2 | - | - | 2021-11-15 14:23 | 32 | 65 | RateD
8736 | 11-01:19:46 | 3:07 | -0.618 | 1.9238 | 186.6 | 94.41 | 3.3223 | 7.3897 | 716.8 | - | - | 2021-11-15 14:23 | 32 | 65 | RateD
8737 | 11-01:20:11 | 3:07 | -0.618 | 1.9281 | 187 | 94.62 | 3.3123 | 7.4039 | 718.1 | - | - | 2021-11-15 14:24 | 32 | 65 | RateD
8738 | 11-01:20:34 | 3:08 | -0.6181 | 1.932 | 187.4 | 94.81 | 3.3022 | 7.4169 | 719.4 | - | - | 2021-11-15 14:24 | 32 | 65 | RateD
8739 | 11-01:20:55 | 3:08 | -0.6181 | 1.9356 | 187.7 | 94.99 | 3.2919 | 7.4288 | 720.5 | - | - | 2021-11-15 14:25 | 32 | 65 | RateD
8740 | 11-01:21:15 | 3:08 | -0.618 | 1.9392 | 188.1 | 95.16 | 3.2819 | 7.4404 | 721.7 | - | - | 2021-11-15 14:25 | 32 | 65 | RateD
8741 | 11-01:21:36 | 3:09 | -0.618 | 1.9427 | 188.4 | 95.33 | 3.2716 | 7.452 | 722.8 | - | - | 2021-11-15 14:25 | 32 | 65 | RateD
8742 | 11-01:21:56 | 3:09 | -0.618 | 1.9462 | 188.8 | 95.51 | 3.2614 | 7.4633 | 723.9 | - | - | 2021-11-15 14:26 | 32 | 65 | RateD
8743 | 11-01:22:16 | 3:09 | -0.618 | 1.9496 | 189.1 | 95.67 | 3.2512 | 7.4744 | 725 | - | - | 2021-11-15 14:26 | 32 | 65 | RateD
8744 | 11-01:22:34 | 3:10 | -0.618 | 1.9528 | 189.4 | 95.83 | 3.2411 | 7.4847 | 726 | - | - | 2021-11-15 14:26 | 32 | 65 | RateD
8745 | 11-01:22:53 | 3:10 | -0.618 | 1.9559 | 189.7 | 95.98 | 3.2307 | 7.4949 | 727 | - | - | 2021-11-15 14:27 | 32 | 65 | RateD
8746 | 11-01:23:10 | 3:10 | -0.618 | 1.9589 | 190 | 96.13 | 3.2205 | 7.5045 | 727.9 | - | - | 2021-11-15 14:27 | 32 | 65 | RateD
8747 | 11-01:23:28 | 3:10 | -0.6181 | 1.9619 | 190.3 | 96.28 | 3.2101 | 7.5141 | 728.8 | - | - | 2021-11-15 14:27 | 32 | 65 | RateD
8748 | 11-01:23:44 | 3:11 | -0.618 | 1.9647 | 190.6 | 96.41 | 3.2 | 7.5231 | 729.7 | - | - | 2021-11-15 14:27 | 32 | 65 | RateD
8749 | 11-01:24:00 | 3:11 | -0.6181 | 1.9674 | 190.8 | 96.55 | 3.1899 | 7.5319 | 730.5 | - | - | 2021-11-15 14:28 | 32 | 65 | RateD
8750 | 11-01:24:16 | 3:11 | -0.618 | 1.9702 | 191.1 | 96.68 | 3.1796 | 7.5407 | 731.4 | - | - | 2021-11-15 14:28 | 32 | 65 | RateD
8751 | 11-01:24:31 | 3:12 | -0.618 | 1.9728 | 191.3 | 96.81 | 3.1693 | 7.5489 | 732.2 | - | - | 2021-11-15 14:28 | 32 | 65 | RateD
8752 | 11-01:24:45 | 3:12 | -0.618 | 1.9752 | 191.6 | 96.93 | 3.1593 | 7.5566 | 732.9 | - | - | 2021-11-15 14:28 | 32 | 65 | RateD
8753 | 11-01:25:00 | 3:12 | -0.618 | 1.9777 | 191.8 | 97.05 | 3.1489 | 7.5645 | 733.7 | - | - | 2021-11-15 14:29 | 32 | 65 | RateD
8754 | 11-01:25:13 | 3:12 | -0.6181 | 1.98 | 192.1 | 97.17 | 3.1388 | 7.5718 | 734.4 | - | - | 2021-11-15 14:29 | 32 | 65 | RateD
8755 | 11-01:25:27 | 3:12 | -0.618 | 1.9823 | 192.3 | 97.28 | 3.1287 | 7.5789 | 735.1 | - | - | 2021-11-15 14:29 | 32 | 65 | RateD
8756 | 11-01:25:40 | 3:13 | -0.618 | 1.9846 | 192.5 | 97.39 | 3.1183 | 7.5861 | 735.8 | - | - | 2021-11-15 14:29 | 32 | 65 | RateD
8757 | 11-01:25:53 | 3:13 | -0.6181 | 1.9869 | 192.7 | 97.5 | 3.1079 | 7.5931 | 736.5 | - | - | 2021-11-15 14:30 | 32 | 65 | RateD
8758 | 11-01:26:06 | 3:13 | -0.618 | 1.9891 | 192.9 | 97.61 | 3.0976 | 7.5999 | 737.1 | - | - | 2021-11-15 14:30 | 32 | 65 | RateD
8759 | 11-01:26:18 | 3:13 | -0.618 | 1.9912 | 193.1 | 97.71 | 3.0873 | 7.6064 | 737.8 | - | - | 2021-11-15 14:30 | 32 | 65 | RateD
8760 | 11-01:26:30 | 3:14 | -0.618 | 1.9933 | 193.3 | 97.81 | 3.0769 | 7.6128 | 738.4 | - | - | 2021-11-15 14:30 | 32 | 65 | RateD
8761 | 11-01:26:42 | 3:14 | -0.618 | 1.9953 | 193.5 | 97.91 | 3.0666 | 7.6191 | 739 | - | - | 2021-11-15 14:30 | 32 | 65 | RateD
8762 | 11-01:26:53 | 3:14 | -0.618 | 1.9972 | 193.7 | 98.01 | 3.0565 | 7.625 | 739.6 | - | - | 2021-11-15 14:31 | 32 | 65 | RateD
8763 | 11-01:27:05 | 3:14 | -0.6181 | 1.9992 | 193.9 | 98.1 | 3.0461 | 7.631 | 740.2 | - | - | 2021-11-15 14:31 | 32 | 65 | RateD
8764 | 11-01:27:16 | 3:14 | -0.618 | 2.0011 | 194.1 | 98.2 | 3.036 | 7.6367 | 740.7 | - | - | 2021-11-15 14:31 | 32 | 65 | RateD
8765 | 11-01:27:26 | 3:14 | -0.6181 | 2.0029 | 194.3 | 98.29 | 3.0259 | 7.6422 | 741.2 | - | - | 2021-11-15 14:31 | 32 | 65 | RateD
8766 | 11-01:27:37 | 3:15 | -0.6181 | 2.0048 | 194.4 | 98.38 | 3.0156 | 7.6479 | 741.8 | - | - | 2021-11-15 14:31 | 32 | 65 | RateD
8767 | 11-01:27:47 | 3:15 | -0.618 | 2.0065 | 194.6 | 98.46 | 3.0055 | 7.6531 | 742.3 | - | - | 2021-11-15 14:31 | 32 | 65 | RateD
8768 | 11-01:27:58 | 3:15 | -0.618 | 2.0082 | 194.8 | 98.55 | 2.9953 | 7.6583 | 742.8 | - | - | 2021-11-15 14:32 | 32 | 65 | RateD
8769 | 11-01:28:08 | 3:15 | -0.618 | 2.01 | 195 | 98.63 | 2.9849 | 7.6636 | 743.3 | - | - | 2021-11-15 14:32 | 32 | 65 | RateD
8770 | 11-01:28:18 | 3:15 | -0.618 | 2.0117 | 195.1 | 98.72 | 2.9745 | 7.6687 | 743.8 | - | - | 2021-11-15 14:32 | 32 | 65 | RateD
8771 | 11-01:28:27 | 3:15 | -0.618 | 2.0134 | 195.3 | 98.8 | 2.9643 | 7.6736 | 744.3 | - | - | 2021-11-15 14:32 | 32 | 65 | RateD
8772 | 11-01:28:37 | 3:16 | -0.618 | 2.015 | 195.4 | 98.88 | 2.9542 | 7.6784 | 744.8 | - | - | 2021-11-15 14:32 | 32 | 65 | RateD
8773 | 11-01:28:46 | 3:16 | -0.6181 | 2.0166 | 195.6 | 98.96 | 2.9438 | 7.6833 | 745.2 | - | - | 2021-11-15 14:32 | 32 | 65 | RateD
8774 | 11-01:28:56 | 3:16 | -0.618 | 2.0183 | 195.8 | 99.04 | 2.9333 | 7.6882 | 745.7 | - | - | 2021-11-15 14:33 | 32 | 65 | RateD
8775 | 11-01:29:06 | 3:16 | -0.618 | 2.0199 | 195.9 | 99.12 | 2.9229 | 7.6929 | 746.2 | - | - | 2021-11-15 14:33 | 32 | 65 | RateD
8776 | 11-01:29:15 | 3:16 | -0.618 | 2.0216 | 196.1 | 99.2 | 2.9122 | 7.6977 | 746.6 | - | - | 2021-11-15 14:33 | 32 | 65 | RateD
8777 | 11-01:29:24 | 3:16 | -0.618 | 2.0231 | 196.2 | 99.28 | 2.9021 | 7.702 | 747 | - | - | 2021-11-15 14:33 | 32 | 65 | RateD
8778 | 11-01:29:33 | 3:17 | -0.618 | 2.0246 | 196.4 | 99.35 | 2.8919 | 7.7064 | 747.5 | - | - | 2021-11-15 14:33 | 32 | 65 | RateD
8779 | 11-01:29:41 | 3:17 | -0.618 | 2.0261 | 196.5 | 99.43 | 2.8816 | 7.7108 | 747.9 | - | - | 2021-11-15 14:33 | 32 | 65 | RateD
8780 | 11-01:29:50 | 3:17 | -0.6181 | 2.0276 | 196.7 | 99.5 | 2.8712 | 7.7152 | 748.3 | - | - | 2021-11-15 14:34 | 32 | 65 | RateD
8781 | 11-01:29:59 | 3:17 | -0.618 | 2.0291 | 196.8 | 99.57 | 2.8607 | 7.7196 | 748.7 | - | - | 2021-11-15 14:34 | 32 | 65 | RateD
8782 | 11-01:30:08 | 3:17 | -0.6181 | 2.0306 | 197 | 99.65 | 2.8506 | 7.7236 | 749.1 | - | - | 2021-11-15 14:34 | 32 | 65 | RateD
8783 | 11-01:30:16 | 3:17 | -0.618 | 2.0321 | 197.1 | 99.72 | 2.8401 | 7.728 | 749.6 | - | - | 2021-11-15 14:34 | 32 | 65 | RateD
8784 | 11-01:30:25 | 3:17 | -0.6181 | 2.0336 | 197.2 | 99.79 | 2.8294 | 7.7323 | 750 | - | - | 2021-11-15 14:34 | 32 | 65 | RateD
8785 | 11-01:30:34 | 3:18 | -0.6181 | 2.035 | 197.4 | 99.86 | 2.8193 | 7.7363 | 750.4 | - | - | 2021-11-15 14:34 | 32 | 65 | RateD
8786 | 11-01:30:42 | 3:18 | -0.618 | 2.0365 | 197.5 | 99.93 | 2.8091 | 7.7404 | 750.8 | - | - | 2021-11-15 14:34 | 32 | 65 | RateD
8787 | 11-01:30:50 | 3:18 | -0.618 | 2.0378 | 197.7 | 100 | 2.7999 | 7.7441 | 751.1 | - | - | 2021-11-15 14:34 | 32 | 65 | RateD
8788 | 11-01:30:50 | 0:00 | 0.618 | 0 | 0 | 0 | 2.9563 | 0 | 0 | - | - | 2021-11-15 14:34 | 33 | 66 | RateC
8789 | 11-01:30:52 | 0:00 | 0.618 | 0.0003 | 0 | 0.02 | 3.0441 | 0.001 | 0.1 | - | - | 2021-11-15 14:35 | 33 | 66 | RateC
8790 | 11-01:30:52 | 0:00 | 0.618 | 0.0004 | 0 | 0.02 | 3.0762 | 0.0013 | 0.1 | - | - | 2021-11-15 14:35 | 33 | 66 | RateC
8791 | 11-01:30:53 | 0:00 | 0.618 | 0.0006 | 0.1 | 0.03 | 3.1055 | 0.0017 | 0.2 | - | - | 2021-11-15 14:35 | 33 | 66 | RateC
8792 | 11-01:30:54 | 0:00 | 0.618 | 0.0007 | 0.1 | 0.03 | 3.1314 | 0.0021 | 0.2 | - | - | 2021-11-15 14:35 | 33 | 66 | RateC
8793 | 11-01:30:56 | 0:00 | 0.618 | 0.001 | 0.1 | 0.05 | 3.1941 | 0.0031 | 0.3 | - | - | 2021-11-15 14:35 | 33 | 66 | RateC
8794 | 11-01:30:57 | 0:00 | 0.618 | 0.0013 | 0.1 | 0.07 | 3.2419 | 0.0042 | 0.4 | - | - | 2021-11-15 14:35 | 33 | 66 | RateC
8795 | 11-01:30:59 | 0:00 | 0.618 | 0.0017 | 0.2 | 0.08 | 3.2861 | 0.0053 | 0.5 | - | - | 2021-11-15 14:35 | 33 | 66 | RateC
8796 | 11-01:31:01 | 0:00 | 0.618 | 0.002 | 0.2 | 0.1 | 3.3236 | 0.0064 | 0.6 | - | - | 2021-11-15 14:35 | 33 | 66 | RateC
8797 | 11-01:31:03 | 0:00 | 0.618 | 0.0022 | 0.2 | 0.11 | 3.3474 | 0.0071 | 0.7 | - | - | 2021-11-15 14:35 | 33 | 66 | RateC
8798 | 11-01:31:03 | 0:00 | 0.618 | 0.0023 | 0.2 | 0.11 | 3.3598 | 0.0075 | 0.7 | - | - | 2021-11-15 14:35 | 33 | 66 | RateC
8799 | 11-01:31:04 | 0:00 | 0.618 | 0.0024 | 0.2 | 0.12 | 3.3715 | 0.0079 | 0.8 | - | - | 2021-11-15 14:35 | 33 | 66 | RateC
8800 | 11-01:31:04 | 0:00 | 0.618 | 0.0025 | 0.2 | 0.12 | 3.382 | 0.0082 | 0.8 | - | - | 2021-11-15 14:35 | 33 | 66 | RateC
8801 | 11-01:31:05 | 0:00 | 0.618 | 0.0026 | 0.3 | 0.13 | 3.3929 | 0.0086 | 0.8 | - | - | 2021-11-15 14:35 | 33 | 66 | RateC
8802 | 11-01:31:06 | 0:00 | 0.618 | 0.0028 | 0.3 | 0.14 | 3.4042 | 0.009 | 0.9 | - | - | 2021-11-15 14:35 | 33 | 66 | RateC
8803 | 11-01:31:07 | 0:00 | 0.618 | 0.003 | 0.3 | 0.15 | 3.4234 | 0.0097 | 0.9 | - | - | 2021-11-15 14:35 | 33 | 66 | RateC
8804 | 11-01:31:08 | 0:00 | 0.618 | 0.0032 | 0.3 | 0.16 | 3.4437 | 0.0105 | 1 | - | - | 2021-11-15 14:35 | 33 | 66 | RateC
8805 | 11-01:31:10 | 0:00 | 0.618 | 0.0034 | 0.3 | 0.17 | 3.4618 | 0.0112 | 1.1 | - | - | 2021-11-15 14:35 | 33 | 66 | RateC
8806 | 11-01:31:11 | 0:00 | 0.618 | 0.0036 | 0.4 | 0.18 | 3.4786 | 0.012 | 1.2 | - | - | 2021-11-15 14:35 | 33 | 66 | RateC
8807 | 11-01:31:12 | 0:00 | 0.618 | 0.0039 | 0.4 | 0.19 | 3.4935 | 0.0128 | 1.2 | - | - | 2021-11-15 14:35 | 33 | 66 | RateC
8808 | 11-01:31:13 | 0:00 | 0.618 | 0.0041 | 0.4 | 0.2 | 3.5076 | 0.0136 | 1.3 | - | - | 2021-11-15 14:35 | 33 | 66 | RateC
8809 | 11-01:31:15 | 0:00 | 0.6181 | 0.0043 | 0.4 | 0.21 | 3.5197 | 0.0143 | 1.4 | - | - | 2021-11-15 14:35 | 33 | 66 | RateC
8810 | 11-01:31:16 | 0:00 | 0.618 | 0.0045 | 0.4 | 0.22 | 3.5308 | 0.0152 | 1.5 | - | - | 2021-11-15 14:35 | 33 | 66 | RateC
8811 | 11-01:31:18 | 0:00 | 0.618 | 0.0049 | 0.5 | 0.24 | 3.5429 | 0.0163 | 1.6 | - | - | 2021-11-15 14:35 | 33 | 66 | RateC
8812 | 11-01:31:21 | 0:01 | 0.618 | 0.0053 | 0.5 | 0.26 | 3.5544 | 0.0178 | 1.7 | - | - | 2021-11-15 14:35 | 33 | 66 | RateC
8813 | 11-01:31:24 | 0:01 | 0.618 | 0.0058 | 0.6 | 0.29 | 3.5645 | 0.0198 | 1.9 | - | - | 2021-11-15 14:35 | 33 | 66 | RateC
8814 | 11-01:31:29 | 0:01 | 0.618 | 0.0067 | 0.7 | 0.33 | 3.5748 | 0.023 | 2.2 | - | - | 2021-11-15 14:35 | 33 | 66 | RateC
8815 | 11-01:31:38 | 0:01 | 0.618 | 0.0083 | 0.8 | 0.4 | 3.5854 | 0.0284 | 2.8 | - | - | 2021-11-15 14:35 | 33 | 66 | RateC
8816 | 11-01:31:53 | 0:01 | 0.618 | 0.0109 | 1.1 | 0.53 | 3.5955 | 0.0378 | 3.7 | - | - | 2021-11-15 14:36 | 33 | 66 | RateC
8817 | 11-01:32:20 | 0:02 | 0.618 | 0.0156 | 1.5 | 0.76 | 3.6055 | 0.0548 | 5.3 | - | - | 2021-11-15 14:36 | 33 | 66 | RateC
8818 | 11-01:33:22 | 0:03 | 0.618 | 0.0261 | 2.5 | 1.28 | 3.6156 | 0.0927 | 9 | - | - | 2021-11-15 14:37 | 33 | 66 | RateC
8819 | 11-01:36:22 | 0:06 | 0.618 | 0.057 | 5.5 | 2.79 | 3.624 | 0.2046 | 19.8 | - | - | 2021-11-15 14:40 | 33 | 66 | RateC
8820 | 11-01:39:22 | 0:09 | 0.618 | 0.0879 | 8.5 | 4.3 | 3.6306 | 0.3167 | 30.7 | - | - | 2021-11-15 14:43 | 33 | 66 | RateC
8821 | 11-01:42:22 | 0:12 | 0.618 | 0.1189 | 11.5 | 5.81 | 3.6379 | 0.4293 | 41.6 | - | - | 2021-11-15 14:46 | 33 | 66 | RateC
8822 | 11-01:45:22 | 0:15 | 0.618 | 0.1498 | 14.5 | 7.32 | 3.646 | 0.5419 | 52.6 | - | - | 2021-11-15 14:49 | 33 | 66 | RateC
8823 | 11-01:48:22 | 0:18 | 0.6181 | 0.1807 | 17.5 | 8.83 | 3.6547 | 0.6547 | 63.5 | - | - | 2021-11-15 14:52 | 33 | 66 | RateC
8824 | 11-01:51:22 | 0:21 | 0.618 | 0.2116 | 20.5 | 10.34 | 3.6638 | 0.7678 | 74.5 | - | - | 2021-11-15 14:55 | 33 | 66 | RateC
8825 | 11-01:54:23 | 0:24 | 0.618 | 0.2426 | 23.5 | 11.86 | 3.6719 | 0.8815 | 85.5 | - | - | 2021-11-15 14:58 | 33 | 66 | RateC
8826 | 11-01:57:23 | 0:27 | 0.6181 | 0.2735 | 26.5 | 13.37 | 3.6776 | 0.9951 | 96.5 | - | - | 2021-11-15 15:01 | 33 | 66 | RateC
8827 | 11-02:00:23 | 0:30 | 0.618 | 0.3045 | 29.5 | 14.88 | 3.6812 | 1.1091 | 107.6 | - | - | 2021-11-15 15:04 | 33 | 66 | RateC
8828 | 11-02:03:23 | 0:33 | 0.618 | 0.3354 | 32.5 | 16.39 | 3.6837 | 1.2229 | 118.6 | - | - | 2021-11-15 15:07 | 33 | 66 | RateC
8829 | 11-02:06:24 | 0:36 | 0.618 | 0.3664 | 35.5 | 17.91 | 3.6866 | 1.337 | 129.7 | - | - | 2021-11-15 15:10 | 33 | 66 | RateC
8830 | 11-02:09:24 | 0:39 | 0.618 | 0.3973 | 38.5 | 19.42 | 3.6905 | 1.4511 | 140.7 | - | - | 2021-11-15 15:13 | 33 | 66 | RateC
8831 | 11-02:12:24 | 0:42 | 0.618 | 0.4283 | 41.5 | 20.93 | 3.6957 | 1.5654 | 151.8 | - | - | 2021-11-15 15:16 | 33 | 66 | RateC
8832 | 11-02:15:24 | 0:45 | 0.618 | 0.4591 | 44.5 | 22.44 | 3.7024 | 1.6797 | 162.9 | - | - | 2021-11-15 15:19 | 33 | 66 | RateC
8833 | 11-02:18:24 | 0:48 | 0.618 | 0.49 | 47.5 | 23.95 | 3.7105 | 1.7942 | 174 | - | - | 2021-11-15 15:22 | 33 | 66 | RateC
8834 | 11-02:21:24 | 0:51 | 0.618 | 0.521 | 50.5 | 25.46 | 3.7193 | 1.9092 | 185.2 | - | - | 2021-11-15 15:25 | 33 | 66 | RateC
8835 | 11-02:24:25 | 0:54 | 0.618 | 0.5519 | 53.5 | 26.97 | 3.7289 | 2.0243 | 196.3 | - | - | 2021-11-15 15:28 | 33 | 66 | RateC
8836 | 11-02:27:24 | 0:57 | 0.618 | 0.5827 | 56.5 | 28.48 | 3.739 | 2.1391 | 207.5 | - | - | 2021-11-15 15:31 | 33 | 66 | RateC
8837 | 11-02:30:24 | 1:00 | 0.618 | 0.6136 | 59.5 | 29.99 | 3.7489 | 2.255 | 218.7 | - | - | 2021-11-15 15:34 | 33 | 66 | RateC
8838 | 11-02:33:21 | 1:03 | 0.618 | 0.644 | 62.5 | 31.48 | 3.759 | 2.3692 | 229.8 | - | - | 2021-11-15 15:37 | 33 | 66 | RateC
8839 | 11-02:36:22 | 1:06 | 0.618 | 0.675 | 65.5 | 32.99 | 3.7691 | 2.4857 | 241.1 | - | - | 2021-11-15 15:40 | 33 | 66 | RateC
8840 | 11-02:39:22 | 1:09 | 0.618 | 0.7059 | 68.5 | 34.5 | 3.779 | 2.6024 | 252.4 | - | - | 2021-11-15 15:43 | 33 | 66 | RateC
8841 | 11-02:42:22 | 1:12 | 0.618 | 0.7368 | 71.5 | 36.01 | 3.7889 | 2.7193 | 263.8 | - | - | 2021-11-15 15:46 | 33 | 66 | RateC
8842 | 11-02:45:19 | 1:14 | 0.618 | 0.7673 | 74.4 | 37.5 | 3.799 | 2.835 | 275 | - | - | 2021-11-15 15:49 | 33 | 66 | RateC
8843 | 11-02:48:19 | 1:17 | 0.618 | 0.7981 | 77.4 | 39.01 | 3.8091 | 2.9523 | 286.4 | - | - | 2021-11-15 15:52 | 33 | 66 | RateC
8844 | 11-02:51:09 | 1:20 | 0.618 | 0.8274 | 80.3 | 40.44 | 3.8191 | 3.0639 | 297.2 | - | - | 2021-11-15 15:55 | 33 | 66 | RateC
8845 | 11-02:53:48 | 1:23 | 0.618 | 0.8547 | 82.9 | 41.77 | 3.8292 | 3.1681 | 307.3 | - | - | 2021-11-15 15:57 | 33 | 66 | RateC
8846 | 11-02:56:21 | 1:26 | 0.618 | 0.8808 | 85.4 | 43.05 | 3.8393 | 3.2686 | 317 | - | - | 2021-11-15 16:00 | 33 | 66 | RateC
8847 | 11-02:58:40 | 1:28 | 0.618 | 0.9047 | 87.8 | 44.22 | 3.8494 | 3.3603 | 325.9 | - | - | 2021-11-15 16:02 | 33 | 66 | RateC
8848 | 11-03:00:49 | 1:30 | 0.618 | 0.9269 | 89.9 | 45.3 | 3.8594 | 3.4457 | 334.2 | - | - | 2021-11-15 16:04 | 33 | 66 | RateC
8849 | 11-03:02:48 | 1:32 | 0.618 | 0.9474 | 91.9 | 46.3 | 3.8695 | 3.525 | 341.9 | - | - | 2021-11-15 16:06 | 33 | 66 | RateC
8850 | 11-03:04:39 | 1:34 | 0.618 | 0.9665 | 93.7 | 47.23 | 3.8796 | 3.599 | 349.1 | - | - | 2021-11-15 16:08 | 33 | 66 | RateC
8851 | 11-03:06:23 | 1:36 | 0.618 | 0.9843 | 95.5 | 48.11 | 3.8898 | 3.6682 | 355.8 | - | - | 2021-11-15 16:10 | 33 | 66 | RateC
8852 | 11-03:08:03 | 1:37 | 0.618 | 1.0014 | 97.1 | 48.94 | 3.8999 | 3.7346 | 362.2 | - | - | 2021-11-15 16:12 | 33 | 66 | RateC
8853 | 11-03:09:38 | 1:39 | 0.618 | 1.0177 | 98.7 | 49.74 | 3.91 | 3.7986 | 368.4 | - | - | 2021-11-15 16:13 | 33 | 66 | RateC
8854 | 11-03:11:10 | 1:40 | 0.618 | 1.0336 | 100.3 | 50.52 | 3.92 | 3.8607 | 374.5 | - | - | 2021-11-15 16:15 | 33 | 66 | RateC
8855 | 11-03:12:47 | 1:42 | 0.618 | 1.0502 | 101.9 | 51.32 | 3.9301 | 3.9257 | 380.8 | - | - | 2021-11-15 16:16 | 33 | 66 | RateC
8856 | 11-03:14:23 | 1:44 | 0.618 | 1.0667 | 103.5 | 52.13 | 3.9402 | 3.9907 | 387.1 | - | - | 2021-11-15 16:18 | 33 | 66 | RateC
8857 | 11-03:16:08 | 1:45 | 0.618 | 1.0848 | 105.2 | 53.02 | 3.9503 | 4.0621 | 394 | - | - | 2021-11-15 16:20 | 33 | 66 | RateC
8858 | 11-03:18:07 | 1:47 | 0.618 | 1.1051 | 107.2 | 54.01 | 3.9603 | 4.1425 | 401.8 | - | - | 2021-11-15 16:22 | 33 | 66 | RateC
8859 | 11-03:20:18 | 1:49 | 0.618 | 1.1276 | 109.4 | 55.11 | 3.9704 | 4.2318 | 410.5 | - | - | 2021-11-15 16:24 | 33 | 66 | RateC
8860 | 11-03:22:40 | 1:52 | 0.618 | 1.152 | 111.7 | 56.3 | 3.9805 | 4.3289 | 419.9 | - | - | 2021-11-15 16:26 | 33 | 66 | RateC
8861 | 11-03:25:09 | 1:54 | 0.618 | 1.1776 | 114.2 | 57.55 | 3.9906 | 4.4306 | 429.7 | - | - | 2021-11-15 16:29 | 33 | 66 | RateC
8862 | 11-03:27:48 | 1:57 | 0.618 | 1.2049 | 116.9 | 58.89 | 4.0007 | 4.5399 | 440.3 | - | - | 2021-11-15 16:31 | 33 | 66 | RateC
8863 | 11-03:30:47 | 2:00 | 0.618 | 1.2356 | 119.8 | 60.39 | 4.0107 | 4.6627 | 452.3 | - | - | 2021-11-15 16:34 | 33 | 66 | RateC
8864 | 11-03:33:47 | 2:03 | 0.618 | 1.2666 | 122.8 | 61.9 | 4.0197 | 4.7871 | 464.3 | - | - | 2021-11-15 16:37 | 33 | 66 | RateC
8865 | 11-03:36:48 | 2:06 | 0.618 | 1.2975 | 125.9 | 63.41 | 4.0284 | 4.9117 | 476.4 | - | - | 2021-11-15 16:40 | 33 | 66 | RateC
8866 | 11-03:39:48 | 2:09 | 0.618 | 1.3284 | 128.8 | 64.92 | 4.036 | 5.0364 | 488.5 | - | - | 2021-11-15 16:43 | 33 | 66 | RateC
8867 | 11-03:42:48 | 2:12 | 0.618 | 1.3594 | 131.9 | 66.44 | 4.0434 | 5.1615 | 500.6 | - | - | 2021-11-15 16:46 | 33 | 66 | RateC
8868 | 11-03:45:48 | 2:15 | 0.6181 | 1.3903 | 134.9 | 67.95 | 4.051 | 5.2867 | 512.8 | - | - | 2021-11-15 16:49 | 33 | 66 | RateC
8869 | 11-03:48:49 | 2:18 | 0.618 | 1.4213 | 137.9 | 69.46 | 4.0594 | 5.4123 | 525 | - | - | 2021-11-15 16:52 | 33 | 66 | RateC
8870 | 11-03:51:33 | 2:21 | 0.618 | 1.4496 | 140.6 | 70.84 | 4.0695 | 5.5271 | 536.1 | - | - | 2021-11-15 16:55 | 33 | 66 | RateC
8871 | 11-03:53:43 | 2:23 | 0.618 | 1.4718 | 142.8 | 71.93 | 4.0796 | 5.6178 | 544.9 | - | - | 2021-11-15 16:57 | 33 | 66 | RateC
8872 | 11-03:55:27 | 2:25 | 0.618 | 1.4897 | 144.5 | 72.8 | 4.0896 | 5.6906 | 551.9 | - | - | 2021-11-15 16:59 | 33 | 66 | RateC
8873 | 11-03:56:54 | 2:26 | 0.618 | 1.5046 | 145.9 | 73.53 | 4.0997 | 5.7519 | 557.9 | - | - | 2021-11-15 17:01 | 33 | 66 | RateC
8874 | 11-03:58:12 | 2:27 | 0.618 | 1.5181 | 147.2 | 74.19 | 4.1098 | 5.807 | 563.2 | - | - | 2021-11-15 17:02 | 33 | 66 | RateC
8875 | 11-03:59:22 | 2:29 | 0.618 | 1.5301 | 148.4 | 74.78 | 4.1199 | 5.8564 | 568 | - | - | 2021-11-15 17:03 | 33 | 66 | RateC
8876 | 11-04:00:29 | 2:30 | 0.618 | 1.5415 | 149.5 | 75.34 | 4.1299 | 5.9035 | 572.6 | - | - | 2021-11-15 17:04 | 33 | 66 | RateC
8877 | 11-04:01:32 | 2:31 | 0.618 | 1.5524 | 150.6 | 75.87 | 4.14 | 5.9485 | 577 | - | - | 2021-11-15 17:05 | 33 | 66 | RateC
8878 | 11-04:02:36 | 2:32 | 0.618 | 1.5633 | 151.6 | 76.4 | 4.1502 | 5.9939 | 581.4 | - | - | 2021-11-15 17:06 | 33 | 66 | RateC
8879 | 11-04:03:43 | 2:33 | 0.618 | 1.5748 | 152.7 | 76.96 | 4.1603 | 6.0416 | 586 | - | - | 2021-11-15 17:07 | 33 | 66 | RateC
8880 | 11-04:04:55 | 2:34 | 0.618 | 1.5871 | 153.9 | 77.57 | 4.1704 | 6.0929 | 591 | - | - | 2021-11-15 17:09 | 33 | 66 | RateC
8881 | 11-04:06:12 | 2:35 | 0.618 | 1.6004 | 155.2 | 78.21 | 4.1805 | 6.1482 | 596.3 | - | - | 2021-11-15 17:10 | 33 | 66 | RateC
8882 | 11-04:07:39 | 2:37 | 0.618 | 1.6154 | 156.7 | 78.95 | 4.1905 | 6.211 | 602.4 | - | - | 2021-11-15 17:11 | 33 | 66 | RateC
8883 | 11-04:09:24 | 2:39 | 0.618 | 1.6334 | 158.4 | 79.83 | 4.2006 | 6.2867 | 609.8 | - | - | 2021-11-15 17:13 | 33 | 66 | RateC
8884 | 11-04:12:00 | 2:41 | 0.618 | 1.6601 | 161 | 81.14 | 4.2107 | 6.3992 | 620.7 | - | - | 2021-11-15 17:16 | 33 | 66 | RateC
8885 | 11-04:15:00 | 2:44 | 0.618 | 1.6911 | 164 | 82.65 | 4.2175 | 6.5296 | 633.3 | - | - | 2021-11-15 17:19 | 33 | 66 | RateC
8886 | 11-04:18:00 | 2:47 | 0.618 | 1.722 | 167 | 84.16 | 4.2225 | 6.6601 | 646 | - | - | 2021-11-15 17:22 | 33 | 66 | RateC
8887 | 11-04:21:01 | 2:50 | 0.618 | 1.753 | 170 | 85.67 | 4.227 | 6.7909 | 658.7 | - | - | 2021-11-15 17:25 | 33 | 66 | RateC
8888 | 11-04:24:01 | 2:53 | 0.618 | 1.7839 | 173 | 87.19 | 4.2315 | 6.9218 | 671.4 | - | - | 2021-11-15 17:28 | 33 | 66 | RateC
8889 | 11-04:27:01 | 2:56 | 0.618 | 1.8148 | 176 | 88.7 | 4.237 | 7.0527 | 684.1 | - | - | 2021-11-15 17:31 | 33 | 66 | RateC
8890 | 11-04:30:01 | 2:59 | 0.618 | 1.8458 | 179 | 90.21 | 4.2434 | 7.1838 | 696.8 | - | - | 2021-11-15 17:34 | 33 | 66 | RateC
8891 | 11-04:33:01 | 3:02 | 0.618 | 1.8767 | 182 | 91.72 | 4.2518 | 7.3153 | 709.5 | - | - | 2021-11-15 17:37 | 33 | 66 | RateC
8892 | 11-04:35:52 | 3:05 | 0.618 | 1.906 | 184.9 | 93.15 | 4.2618 | 7.4402 | 721.6 | - | - | 2021-11-15 17:40 | 33 | 66 | RateC
8893 | 11-04:38:08 | 3:07 | 0.618 | 1.9293 | 187.1 | 94.29 | 4.2719 | 7.5393 | 731.3 | - | - | 2021-11-15 17:42 | 33 | 66 | RateC
8894 | 11-04:39:59 | 3:09 | 0.618 | 1.9483 | 189 | 95.22 | 4.282 | 7.6208 | 739.2 | - | - | 2021-11-15 17:44 | 33 | 66 | RateC
8895 | 11-04:41:29 | 3:11 | 0.618 | 1.9639 | 190.5 | 95.98 | 4.2921 | 7.6875 | 745.6 | - | - | 2021-11-15 17:45 | 33 | 66 | RateC
8896 | 11-04:42:45 | 3:12 | 0.618 | 1.9769 | 191.7 | 96.62 | 4.3021 | 7.7433 | 751.1 | - | - | 2021-11-15 17:46 | 33 | 66 | RateC
8897 | 11-04:43:51 | 3:13 | 0.618 | 1.9883 | 192.9 | 97.17 | 4.3122 | 7.7924 | 755.8 | - | - | 2021-11-15 17:48 | 33 | 66 | RateC
8898 | 11-04:44:49 | 3:14 | 0.618 | 1.9981 | 193.8 | 97.65 | 4.3223 | 7.8348 | 759.9 | - | - | 2021-11-15 17:48 | 33 | 66 | RateC
8899 | 11-04:45:39 | 3:15 | 0.618 | 2.0068 | 194.6 | 98.08 | 4.3324 | 7.8723 | 763.6 | - | - | 2021-11-15 17:49 | 33 | 66 | RateC
8900 | 11-04:46:24 | 3:16 | 0.618 | 2.0145 | 195.4 | 98.46 | 4.3428 | 7.9059 | 766.8 | - | - | 2021-11-15 17:50 | 33 | 66 | RateC
8901 | 11-04:47:05 | 3:16 | 0.618 | 2.0216 | 196.1 | 98.8 | 4.3528 | 7.9367 | 769.8 | - | - | 2021-11-15 17:51 | 33 | 66 | RateC
8902 | 11-04:47:41 | 3:17 | 0.618 | 2.0278 | 196.7 | 99.1 | 4.3629 | 7.9636 | 772.4 | - | - | 2021-11-15 17:51 | 33 | 66 | RateC
8903 | 11-04:48:14 | 3:17 | 0.618 | 2.0333 | 197.2 | 99.37 | 4.373 | 7.9879 | 774.8 | - | - | 2021-11-15 17:52 | 33 | 66 | RateC
8904 | 11-04:48:44 | 3:18 | 0.618 | 2.0384 | 197.7 | 99.62 | 4.3831 | 8.0102 | 776.9 | - | - | 2021-11-15 17:52 | 33 | 66 | RateC
8905 | 11-04:49:11 | 3:18 | 0.618 | 2.0431 | 198.2 | 99.85 | 4.3933 | 8.0309 | 778.9 | - | - | 2021-11-15 17:53 | 33 | 66 | RateC
8906 | 11-04:49:28 | 3:19 | 0.618 | 2.0461 | 198.5 | 100 | 4.4 | 8.044 | 780.2 | - | - | 2021-11-15 17:53 | 33 | 66 | RateC
8907 | 11-04:49:28 | 0:00 | -0.618 | 0 | 0 | 0 | 4.32 | 0 | 0 | - | - | 2021-11-15 17:53 | 33 | 67 | RateD
8908 | 11-04:49:30 | 0:00 | -0.618 | 0.0002 | 0 | 0.01 | 4.2942 | 0.001 | 0.1 | - | - | 2021-11-15 17:53 | 33 | 67 | RateD
8909 | 11-04:49:30 | 0:00 | -0.618 | 0.0003 | 0 | 0.02 | 4.2832 | 0.0014 | 0.1 | - | - | 2021-11-15 17:53 | 33 | 67 | RateD
8910 | 11-04:49:32 | 0:00 | -0.618 | 0.0006 | 0.1 | 0.03 | 4.2696 | 0.0024 | 0.2 | - | - | 2021-11-15 17:53 | 33 | 67 | RateD
8911 | 11-04:49:33 | 0:00 | -0.618 | 0.0009 | 0.1 | 0.04 | 4.2592 | 0.0037 | 0.4 | - | - | 2021-11-15 17:53 | 33 | 67 | RateD
8912 | 11-04:49:36 | 0:00 | -0.618 | 0.0014 | 0.1 | 0.07 | 4.249 | 0.006 | 0.6 | - | - | 2021-11-15 17:53 | 33 | 67 | RateD
8913 | 11-04:49:42 | 0:00 | -0.618 | 0.0023 | 0.2 | 0.11 | 4.2383 | 0.0098 | 1 | - | - | 2021-11-15 17:53 | 33 | 67 | RateD
8914 | 11-04:49:49 | 0:00 | -0.618 | 0.0036 | 0.4 | 0.18 | 4.2281 | 0.0155 | 1.5 | - | - | 2021-11-15 17:53 | 33 | 67 | RateD
8915 | 11-04:50:01 | 0:01 | -0.618 | 0.0056 | 0.5 | 0.28 | 4.218 | 0.0238 | 2.3 | - | - | 2021-11-15 17:54 | 33 | 67 | RateD
8916 | 11-04:50:17 | 0:01 | -0.618 | 0.0084 | 0.8 | 0.42 | 4.2079 | 0.0355 | 3.4 | - | - | 2021-11-15 17:54 | 33 | 67 | RateD
8917 | 11-04:50:41 | 0:01 | -0.618 | 0.0125 | 1.2 | 0.63 | 4.1978 | 0.0529 | 5.1 | - | - | 2021-11-15 17:54 | 33 | 67 | RateD
8918 | 11-04:51:19 | 0:02 | -0.618 | 0.0189 | 1.8 | 0.94 | 4.1877 | 0.0798 | 7.7 | - | - | 2021-11-15 17:55 | 33 | 67 | RateD
8919 | 11-04:52:15 | 0:03 | -0.618 | 0.0285 | 2.8 | 1.42 | 4.1777 | 0.1199 | 11.6 | - | - | 2021-11-15 17:56 | 33 | 67 | RateD
8920 | 11-04:53:43 | 0:04 | -0.6181 | 0.0438 | 4.2 | 2.18 | 4.1676 | 0.1835 | 17.8 | - | - | 2021-11-15 17:57 | 33 | 67 | RateD
8921 | 11-04:56:23 | 0:07 | -0.618 | 0.0712 | 6.9 | 3.55 | 4.1575 | 0.2978 | 28.9 | - | - | 2021-11-15 18:00 | 33 | 67 | RateD
8922 | 11-04:59:23 | 0:10 | -0.6181 | 0.1021 | 9.9 | 5.09 | 4.1516 | 0.4262 | 41.3 | - | - | 2021-11-15 18:03 | 33 | 67 | RateD
8923 | 11-05:02:24 | 0:13 | -0.618 | 0.1331 | 12.9 | 6.64 | 4.1481 | 0.5547 | 53.8 | - | - | 2021-11-15 18:06 | 33 | 67 | RateD
8924 | 11-05:05:24 | 0:16 | -0.618 | 0.1641 | 15.9 | 8.18 | 4.1454 | 0.6832 | 66.3 | - | - | 2021-11-15 18:09 | 33 | 67 | RateD
8925 | 11-05:08:24 | 0:19 | -0.618 | 0.195 | 18.9 | 9.72 | 4.1431 | 0.8114 | 78.7 | - | - | 2021-11-15 18:12 | 33 | 67 | RateD
8926 | 11-05:11:25 | 0:22 | -0.618 | 0.226 | 21.9 | 11.27 | 4.1406 | 0.9396 | 91.1 | - | - | 2021-11-15 18:15 | 33 | 67 | RateD
8927 | 11-05:14:25 | 0:25 | -0.6181 | 0.2569 | 24.9 | 12.81 | 4.1378 | 1.0677 | 103.6 | - | - | 2021-11-15 18:18 | 33 | 67 | RateD
8928 | 11-05:17:25 | 0:28 | -0.6181 | 0.2879 | 27.9 | 14.35 | 4.1346 | 1.1956 | 116 | - | - | 2021-11-15 18:21 | 33 | 67 | RateD
8929 | 11-05:20:25 | 0:31 | -0.6181 | 0.3188 | 30.9 | 15.9 | 4.1305 | 1.3236 | 128.4 | - | - | 2021-11-15 18:24 | 33 | 67 | RateD
8930 | 11-05:23:25 | 0:34 | -0.618 | 0.3497 | 33.9 | 17.44 | 4.1245 | 1.4511 | 140.7 | - | - | 2021-11-15 18:27 | 33 | 67 | RateD
8931 | 11-05:26:25 | 0:37 | -0.618 | 0.3806 | 36.9 | 18.98 | 4.1147 | 1.5784 | 153.1 | - | - | 2021-11-15 18:30 | 33 | 67 | RateD
8932 | 11-05:28:29 | 0:39 | -0.618 | 0.4019 | 39 | 20.04 | 4.1047 | 1.6659 | 161.6 | - | - | 2021-11-15 18:32 | 33 | 67 | RateD
8933 | 11-05:30:08 | 0:41 | -0.618 | 0.4188 | 40.6 | 20.88 | 4.0946 | 1.7353 | 168.3 | - | - | 2021-11-15 18:34 | 33 | 67 | RateD
8934 | 11-05:31:29 | 0:42 | -0.618 | 0.4328 | 42 | 21.58 | 4.0845 | 1.7923 | 173.8 | - | - | 2021-11-15 18:35 | 33 | 67 | RateD
8935 | 11-05:32:42 | 0:43 | -0.618 | 0.4452 | 43.2 | 22.2 | 4.0744 | 1.843 | 178.8 | - | - | 2021-11-15 18:36 | 33 | 67 | RateD
8936 | 11-05:33:51 | 0:44 | -0.618 | 0.4571 | 44.3 | 22.79 | 4.0644 | 1.8913 | 183.4 | - | - | 2021-11-15 18:38 | 33 | 67 | RateD
8937 | 11-05:34:59 | 0:46 | -0.618 | 0.4688 | 45.5 | 23.37 | 4.0543 | 1.9389 | 188.1 | - | - | 2021-11-15 18:39 | 33 | 67 | RateD
8938 | 11-05:36:09 | 0:47 | -0.618 | 0.4808 | 46.6 | 23.97 | 4.0442 | 1.9875 | 192.8 | - | - | 2021-11-15 18:40 | 33 | 67 | RateD
8939 | 11-05:37:24 | 0:48 | -0.618 | 0.4937 | 47.9 | 24.61 | 4.0341 | 2.0395 | 197.8 | - | - | 2021-11-15 18:41 | 33 | 67 | RateD
8940 | 11-05:38:46 | 0:49 | -0.618 | 0.5077 | 49.2 | 25.31 | 4.0241 | 2.096 | 203.3 | - | - | 2021-11-15 18:42 | 33 | 67 | RateD
8941 | 11-05:40:17 | 0:51 | -0.618 | 0.5234 | 50.8 | 26.1 | 4.014 | 2.1592 | 209.4 | - | - | 2021-11-15 18:44 | 33 | 67 | RateD
8942 | 11-05:42:08 | 0:53 | -0.618 | 0.5425 | 52.6 | 27.05 | 4.0039 | 2.2356 | 216.8 | - | - | 2021-11-15 18:46 | 33 | 67 | RateD
8943 | 11-05:44:21 | 0:55 | -0.618 | 0.5652 | 54.8 | 28.18 | 3.9938 | 2.3266 | 225.7 | - | - | 2021-11-15 18:48 | 33 | 67 | RateD
8944 | 11-05:47:11 | 0:58 | -0.6181 | 0.5944 | 57.7 | 29.64 | 3.9838 | 2.4431 | 237 | - | - | 2021-11-15 18:51 | 33 | 67 | RateD
8945 | 11-05:50:11 | 1:01 | -0.618 | 0.6254 | 60.7 | 31.18 | 3.9757 | 2.5661 | 248.9 | - | - | 2021-11-15 18:54 | 33 | 67 | RateD
8946 | 11-05:53:11 | 1:04 | -0.618 | 0.6563 | 63.7 | 32.72 | 3.969 | 2.689 | 260.8 | - | - | 2021-11-15 18:57 | 33 | 67 | RateD
8947 | 11-05:56:11 | 1:07 | -0.618 | 0.6872 | 66.7 | 34.26 | 3.9625 | 2.8117 | 272.7 | - | - | 2021-11-15 19:00 | 33 | 67 | RateD
8948 | 11-05:59:12 | 1:10 | -0.618 | 0.7182 | 69.7 | 35.81 | 3.9552 | 2.9344 | 284.6 | - | - | 2021-11-15 19:03 | 33 | 67 | RateD
8949 | 11-06:02:12 | 1:13 | -0.618 | 0.7492 | 72.7 | 37.35 | 3.9467 | 3.0566 | 296.5 | - | - | 2021-11-15 19:06 | 33 | 67 | RateD
8950 | 11-06:05:06 | 1:16 | -0.618 | 0.779 | 75.6 | 38.84 | 3.9366 | 3.1743 | 307.9 | - | - | 2021-11-15 19:09 | 33 | 67 | RateD
8951 | 11-06:07:38 | 1:18 | -0.618 | 0.8051 | 78.1 | 40.14 | 3.9266 | 3.2769 | 317.8 | - | - | 2021-11-15 19:11 | 33 | 67 | RateD
8952 | 11-06:09:54 | 1:20 | -0.618 | 0.8284 | 80.4 | 41.3 | 3.9165 | 3.3684 | 326.7 | - | - | 2021-11-15 19:14 | 33 | 67 | RateD
8953 | 11-06:11:58 | 1:22 | -0.6181 | 0.8498 | 82.4 | 42.37 | 3.9064 | 3.4519 | 334.8 | - | - | 2021-11-15 19:16 | 33 | 67 | RateD
8954 | 11-06:13:57 | 1:24 | -0.618 | 0.8702 | 84.4 | 43.39 | 3.8963 | 3.5317 | 342.6 | - | - | 2021-11-15 19:18 | 33 | 67 | RateD
8955 | 11-06:15:56 | 1:26 | -0.618 | 0.8906 | 86.4 | 44.4 | 3.8863 | 3.6108 | 350.2 | - | - | 2021-11-15 19:20 | 33 | 67 | RateD
8956 | 11-06:17:54 | 1:28 | -0.618 | 0.9109 | 88.4 | 45.41 | 3.8762 | 3.6897 | 357.9 | - | - | 2021-11-15 19:22 | 33 | 67 | RateD
8957 | 11-06:19:51 | 1:30 | -0.618 | 0.9309 | 90.3 | 46.41 | 3.8661 | 3.767 | 365.4 | - | - | 2021-11-15 19:24 | 33 | 67 | RateD
8958 | 11-06:21:45 | 1:32 | -0.618 | 0.9505 | 92.2 | 47.39 | 3.856 | 3.8427 | 372.7 | - | - | 2021-11-15 19:25 | 33 | 67 | RateD
8959 | 11-06:23:31 | 1:34 | -0.618 | 0.9686 | 94 | 48.29 | 3.846 | 3.9127 | 379.5 | - | - | 2021-11-15 19:27 | 33 | 67 | RateD
8960 | 11-06:25:11 | 1:36 | -0.618 | 0.9859 | 95.6 | 49.15 | 3.8359 | 3.9789 | 385.9 | - | - | 2021-11-15 19:29 | 33 | 67 | RateD
8961 | 11-06:26:52 | 1:37 | -0.618 | 1.0032 | 97.3 | 50.02 | 3.8258 | 4.0452 | 392.4 | - | - | 2021-11-15 19:31 | 33 | 67 | RateD
8962 | 11-06:28:31 | 1:39 | -0.6181 | 1.0203 | 99 | 50.87 | 3.8157 | 4.1105 | 398.7 | - | - | 2021-11-15 19:32 | 33 | 67 | RateD
8963 | 11-06:30:15 | 1:41 | -0.618 | 1.0381 | 100.7 | 51.76 | 3.8056 | 4.1785 | 405.3 | - | - | 2021-11-15 19:34 | 33 | 67 | RateD
8964 | 11-06:32:05 | 1:43 | -0.618 | 1.0569 | 102.5 | 52.69 | 3.7956 | 4.2499 | 412.2 | - | - | 2021-11-15 19:36 | 33 | 67 | RateD
8965 | 11-06:34:02 | 1:45 | -0.6181 | 1.077 | 104.5 | 53.69 | 3.7855 | 4.326 | 419.6 | - | - | 2021-11-15 19:38 | 33 | 67 | RateD
8966 | 11-06:36:07 | 1:47 | -0.618 | 1.0985 | 106.6 | 54.77 | 3.7754 | 4.4075 | 427.5 | - | - | 2021-11-15 19:40 | 33 | 67 | RateD
8967 | 11-06:38:20 | 1:49 | -0.618 | 1.1214 | 108.8 | 55.91 | 3.7653 | 4.4936 | 435.8 | - | - | 2021-11-15 19:42 | 33 | 67 | RateD
8968 | 11-06:40:43 | 1:51 | -0.618 | 1.1458 | 111.1 | 57.13 | 3.7553 | 4.5854 | 444.8 | - | - | 2021-11-15 19:44 | 33 | 67 | RateD
8969 | 11-06:43:09 | 1:54 | -0.618 | 1.1709 | 113.6 | 58.38 | 3.7452 | 4.6797 | 453.9 | - | - | 2021-11-15 19:47 | 33 | 67 | RateD
8970 | 11-06:45:44 | 1:56 | -0.618 | 1.1975 | 116.1 | 59.7 | 3.7351 | 4.7789 | 463.5 | - | - | 2021-11-15 19:49 | 33 | 67 | RateD
8971 | 11-06:48:21 | 1:59 | -0.618 | 1.2245 | 118.8 | 61.05 | 3.725 | 4.8796 | 473.3 | - | - | 2021-11-15 19:52 | 33 | 67 | RateD
8972 | 11-06:50:56 | 2:01 | -0.618 | 1.2511 | 121.4 | 62.38 | 3.715 | 4.9788 | 482.9 | - | - | 2021-11-15 19:55 | 33 | 67 | RateD
8973 | 11-06:53:30 | 2:04 | -0.618 | 1.2776 | 123.9 | 63.7 | 3.7049 | 5.077 | 492.4 | - | - | 2021-11-15 19:57 | 33 | 67 | RateD
8974 | 11-06:56:00 | 2:07 | -0.618 | 1.3033 | 126.4 | 64.98 | 3.6948 | 5.1723 | 501.7 | - | - | 2021-11-15 20:00 | 33 | 67 | RateD
8975 | 11-06:58:27 | 2:09 | -0.618 | 1.3286 | 128.9 | 66.24 | 3.6847 | 5.2654 | 510.7 | - | - | 2021-11-15 20:02 | 33 | 67 | RateD
8976 | 11-07:00:50 | 2:11 | -0.618 | 1.353 | 131.2 | 67.46 | 3.6747 | 5.3554 | 519.4 | - | - | 2021-11-15 20:04 | 33 | 67 | RateD
8977 | 11-07:03:12 | 2:14 | -0.618 | 1.3775 | 133.6 | 68.68 | 3.6646 | 5.445 | 528.1 | - | - | 2021-11-15 20:07 | 33 | 67 | RateD
8978 | 11-07:05:33 | 2:16 | -0.618 | 1.4017 | 136 | 69.89 | 3.6545 | 5.5339 | 536.7 | - | - | 2021-11-15 20:09 | 33 | 67 | RateD
8979 | 11-07:07:59 | 2:19 | -0.618 | 1.4268 | 138.4 | 71.13 | 3.6444 | 5.6253 | 545.6 | - | - | 2021-11-15 20:12 | 33 | 67 | RateD
8980 | 11-07:10:27 | 2:21 | -0.618 | 1.4522 | 140.9 | 72.4 | 3.6344 | 5.7178 | 554.6 | - | - | 2021-11-15 20:14 | 33 | 67 | RateD
8981 | 11-07:13:08 | 2:24 | -0.618 | 1.4798 | 143.5 | 73.78 | 3.6243 | 5.8179 | 564.3 | - | - | 2021-11-15 20:17 | 33 | 67 | RateD
8982 | 11-07:16:08 | 2:27 | -0.618 | 1.5107 | 146.5 | 75.32 | 3.6147 | 5.9297 | 575.1 | - | - | 2021-11-15 20:20 | 33 | 67 | RateD
8983 | 11-07:19:08 | 2:30 | -0.618 | 1.5416 | 149.5 | 76.86 | 3.6074 | 6.0415 | 586 | - | - | 2021-11-15 20:23 | 33 | 67 | RateD
8984 | 11-07:22:09 | 2:33 | -0.618 | 1.5726 | 152.5 | 78.4 | 3.6021 | 6.153 | 596.8 | - | - | 2021-11-15 20:26 | 33 | 67 | RateD
8985 | 11-07:25:09 | 2:36 | -0.618 | 1.6036 | 155.5 | 79.95 | 3.5975 | 6.2645 | 607.6 | - | - | 2021-11-15 20:29 | 33 | 67 | RateD
8986 | 11-07:28:09 | 2:39 | -0.618 | 1.6345 | 158.5 | 81.49 | 3.5914 | 6.3758 | 618.4 | - | - | 2021-11-15 20:32 | 33 | 67 | RateD
8987 | 11-07:31:09 | 2:42 | -0.618 | 1.6654 | 161.5 | 83.03 | 3.5827 | 6.4866 | 629.2 | - | - | 2021-11-15 20:35 | 33 | 67 | RateD
8988 | 11-07:33:29 | 2:44 | -0.618 | 1.6894 | 163.9 | 84.23 | 3.5727 | 6.5724 | 637.5 | - | - | 2021-11-15 20:37 | 33 | 67 | RateD
8989 | 11-07:35:14 | 2:46 | -0.618 | 1.7074 | 165.6 | 85.13 | 3.5626 | 6.6368 | 643.7 | - | - | 2021-11-15 20:39 | 33 | 67 | RateD
8990 | 11-07:36:37 | 2:47 | -0.618 | 1.7216 | 167 | 85.83 | 3.5525 | 6.6873 | 648.6 | - | - | 2021-11-15 20:40 | 33 | 67 | RateD
8991 | 11-07:37:46 | 2:48 | -0.618 | 1.7335 | 168.1 | 86.43 | 3.5424 | 6.7296 | 652.7 | - | - | 2021-11-15 20:41 | 33 | 67 | RateD
8992 | 11-07:38:48 | 2:49 | -0.618 | 1.7442 | 169.2 | 86.96 | 3.5324 | 6.7672 | 656.4 | - | - | 2021-11-15 20:42 | 33 | 67 | RateD
8993 | 11-07:39:43 | 2:50 | -0.618 | 1.7536 | 170.1 | 87.43 | 3.5223 | 6.8003 | 659.6 | - | - | 2021-11-15 20:43 | 33 | 67 | RateD
8994 | 11-07:40:33 | 2:51 | -0.618 | 1.7622 | 170.9 | 87.86 | 3.5122 | 6.8306 | 662.5 | - | - | 2021-11-15 20:44 | 33 | 67 | RateD
8995 | 11-07:41:21 | 2:52 | -0.618 | 1.7704 | 171.7 | 88.26 | 3.5021 | 6.8593 | 665.3 | - | - | 2021-11-15 20:45 | 33 | 67 | RateD
8996 | 11-07:42:08 | 2:53 | -0.618 | 1.7785 | 172.5 | 88.67 | 3.4921 | 6.8878 | 668.1 | - | - | 2021-11-15 20:46 | 33 | 67 | RateD
8997 | 11-07:42:57 | 2:53 | -0.618 | 1.787 | 173.3 | 89.09 | 3.482 | 6.9173 | 670.9 | - | - | 2021-11-15 20:47 | 33 | 67 | RateD
8998 | 11-07:43:47 | 2:54 | -0.618 | 1.7955 | 174.1 | 89.52 | 3.4719 | 6.9469 | 673.8 | - | - | 2021-11-15 20:47 | 33 | 67 | RateD
8999 | 11-07:44:37 | 2:55 | -0.618 | 1.804 | 175 | 89.94 | 3.4618 | 6.9764 | 676.7 | - | - | 2021-11-15 20:48 | 33 | 67 | RateD
9000 | 11-07:45:26 | 2:56 | -0.618 | 1.8126 | 175.8 | 90.37 | 3.4518 | 7.006 | 679.5 | - | - | 2021-11-15 20:49 | 33 | 67 | RateD
9001 | 11-07:46:15 | 2:57 | -0.618 | 1.8209 | 176.6 | 90.78 | 3.4417 | 7.0347 | 682.3 | - | - | 2021-11-15 20:50 | 33 | 67 | RateD
9002 | 11-07:47:01 | 2:58 | -0.618 | 1.8287 | 177.4 | 91.18 | 3.4316 | 7.0617 | 684.9 | - | - | 2021-11-15 20:51 | 33 | 67 | RateD
9003 | 11-07:47:47 | 2:58 | -0.618 | 1.8366 | 178.1 | 91.57 | 3.4215 | 7.0887 | 687.6 | - | - | 2021-11-15 20:51 | 33 | 67 | RateD
9004 | 11-07:48:29 | 2:59 | -0.618 | 1.8439 | 178.8 | 91.93 | 3.4115 | 7.1137 | 690 | - | - | 2021-11-15 20:52 | 33 | 67 | RateD
9005 | 11-07:49:12 | 3:00 | -0.6181 | 1.8512 | 179.6 | 92.3 | 3.4014 | 7.1385 | 692.4 | - | - | 2021-11-15 20:53 | 33 | 67 | RateD
9006 | 11-07:49:51 | 3:00 | -0.618 | 1.858 | 180.2 | 92.64 | 3.3913 | 7.1617 | 694.6 | - | - | 2021-11-15 20:54 | 33 | 67 | RateD
9007 | 11-07:50:30 | 3:01 | -0.6181 | 1.8646 | 180.9 | 92.96 | 3.3812 | 7.1839 | 696.8 | - | - | 2021-11-15 20:54 | 33 | 67 | RateD
9008 | 11-07:51:05 | 3:02 | -0.618 | 1.8707 | 181.4 | 93.26 | 3.3712 | 7.2044 | 698.8 | - | - | 2021-11-15 20:55 | 33 | 67 | RateD
9009 | 11-07:51:38 | 3:02 | -0.618 | 1.8764 | 182 | 93.55 | 3.3611 | 7.2238 | 700.7 | - | - | 2021-11-15 20:55 | 33 | 67 | RateD
9010 | 11-07:52:10 | 3:03 | -0.618 | 1.8818 | 182.5 | 93.82 | 3.3508 | 7.2417 | 702.4 | - | - | 2021-11-15 20:56 | 33 | 67 | RateD
9011 | 11-07:52:40 | 3:03 | -0.618 | 1.8869 | 183 | 94.07 | 3.3408 | 7.2589 | 704.1 | - | - | 2021-11-15 20:56 | 33 | 67 | RateD
9012 | 11-07:53:07 | 3:04 | -0.618 | 1.8916 | 183.5 | 94.31 | 3.3307 | 7.2746 | 705.6 | - | - | 2021-11-15 20:57 | 33 | 67 | RateD
9013 | 11-07:53:33 | 3:04 | -0.618 | 1.8962 | 183.9 | 94.54 | 3.3205 | 7.2897 | 707 | - | - | 2021-11-15 20:57 | 33 | 67 | RateD
9014 | 11-07:53:57 | 3:04 | -0.618 | 1.9003 | 184.3 | 94.74 | 3.3104 | 7.3034 | 708.4 | - | - | 2021-11-15 20:58 | 33 | 67 | RateD
9015 | 11-07:54:20 | 3:05 | -0.618 | 1.9042 | 184.7 | 94.94 | 3.3002 | 7.3164 | 709.6 | - | - | 2021-11-15 20:58 | 33 | 67 | RateD
9016 | 11-07:54:43 | 3:05 | -0.618 | 1.9081 | 185.1 | 95.13 | 3.2901 | 7.3293 | 710.9 | - | - | 2021-11-15 20:58 | 33 | 67 | RateD
9017 | 11-07:55:04 | 3:06 | -0.618 | 1.9117 | 185.4 | 95.31 | 3.28 | 7.3411 | 712 | - | - | 2021-11-15 20:59 | 33 | 67 | RateD
9018 | 11-07:55:25 | 3:06 | -0.618 | 1.9153 | 185.8 | 95.49 | 3.2698 | 7.3527 | 713.2 | - | - | 2021-11-15 20:59 | 33 | 67 | RateD
9019 | 11-07:55:44 | 3:06 | -0.618 | 1.9186 | 186.1 | 95.66 | 3.2597 | 7.3636 | 714.2 | - | - | 2021-11-15 20:59 | 33 | 67 | RateD
9020 | 11-07:56:03 | 3:07 | -0.618 | 1.9218 | 186.4 | 95.81 | 3.2496 | 7.374 | 715.2 | - | - | 2021-11-15 21:00 | 33 | 67 | RateD
9021 | 11-07:56:21 | 3:07 | -0.618 | 1.9249 | 186.7 | 95.97 | 3.2394 | 7.384 | 716.2 | - | - | 2021-11-15 21:00 | 33 | 67 | RateD
9022 | 11-07:56:38 | 3:07 | -0.618 | 1.9279 | 187 | 96.12 | 3.2292 | 7.3938 | 717.1 | - | - | 2021-11-15 21:00 | 33 | 67 | RateD
9023 | 11-07:56:55 | 3:07 | -0.618 | 1.9308 | 187.3 | 96.26 | 3.2188 | 7.4029 | 718 | - | - | 2021-11-15 21:01 | 33 | 67 | RateD
9024 | 11-07:57:11 | 3:08 | -0.618 | 1.9335 | 187.5 | 96.4 | 3.2087 | 7.4118 | 718.9 | - | - | 2021-11-15 21:01 | 33 | 67 | RateD
9025 | 11-07:57:26 | 3:08 | -0.618 | 1.9361 | 187.8 | 96.53 | 3.1985 | 7.4202 | 719.7 | - | - | 2021-11-15 21:01 | 33 | 67 | RateD
9026 | 11-07:57:41 | 3:08 | -0.618 | 1.9387 | 188 | 96.66 | 3.1882 | 7.4285 | 720.5 | - | - | 2021-11-15 21:01 | 33 | 67 | RateD
9027 | 11-07:57:56 | 3:08 | -0.618 | 1.9412 | 188.3 | 96.78 | 3.1782 | 7.4362 | 721.3 | - | - | 2021-11-15 21:02 | 33 | 67 | RateD
9028 | 11-07:58:09 | 3:09 | -0.618 | 1.9436 | 188.5 | 96.9 | 3.1681 | 7.4438 | 722 | - | - | 2021-11-15 21:02 | 33 | 67 | RateD
9029 | 11-07:58:24 | 3:09 | -0.618 | 1.946 | 188.7 | 97.02 | 3.1577 | 7.4514 | 722.7 | - | - | 2021-11-15 21:02 | 33 | 67 | RateD
9030 | 11-07:58:37 | 3:09 | -0.618 | 1.9483 | 189 | 97.14 | 3.1472 | 7.4589 | 723.5 | - | - | 2021-11-15 21:02 | 33 | 67 | RateD
9031 | 11-07:58:50 | 3:09 | -0.618 | 1.9505 | 189.2 | 97.25 | 3.1371 | 7.4658 | 724.1 | - | - | 2021-11-15 21:02 | 33 | 67 | RateD
9032 | 11-07:59:03 | 3:10 | -0.618 | 1.9527 | 189.4 | 97.35 | 3.1269 | 7.4726 | 724.8 | - | - | 2021-11-15 21:03 | 33 | 67 | RateD
9033 | 11-07:59:15 | 3:10 | -0.618 | 1.9548 | 189.6 | 97.46 | 3.1168 | 7.4791 | 725.4 | - | - | 2021-11-15 21:03 | 33 | 67 | RateD
9034 | 11-07:59:28 | 3:10 | -0.618 | 1.957 | 189.8 | 97.57 | 3.1062 | 7.4859 | 726.1 | - | - | 2021-11-15 21:03 | 33 | 67 | RateD
9035 | 11-07:59:39 | 3:10 | -0.618 | 1.959 | 190 | 97.67 | 3.096 | 7.4922 | 726.7 | - | - | 2021-11-15 21:03 | 33 | 67 | RateD
9036 | 11-07:59:51 | 3:10 | -0.618 | 1.961 | 190.2 | 97.77 | 3.0856 | 7.4985 | 727.3 | - | - | 2021-11-15 21:04 | 33 | 67 | RateD
9037 | 11-08:00:03 | 3:11 | -0.6181 | 1.963 | 190.4 | 97.87 | 3.0754 | 7.5046 | 727.9 | - | - | 2021-11-15 21:04 | 33 | 67 | RateD
9038 | 11-08:00:14 | 3:11 | -0.618 | 1.965 | 190.6 | 97.97 | 3.065 | 7.5106 | 728.5 | - | - | 2021-11-15 21:04 | 33 | 67 | RateD
9039 | 11-08:00:25 | 3:11 | -0.618 | 1.9669 | 190.8 | 98.06 | 3.0546 | 7.5164 | 729 | - | - | 2021-11-15 21:04 | 33 | 67 | RateD
9040 | 11-08:00:36 | 3:11 | -0.618 | 1.9687 | 190.9 | 98.15 | 3.0445 | 7.5219 | 729.6 | - | - | 2021-11-15 21:04 | 33 | 67 | RateD
9041 | 11-08:00:47 | 3:11 | -0.618 | 1.9705 | 191.1 | 98.24 | 3.034 | 7.5275 | 730.1 | - | - | 2021-11-15 21:04 | 33 | 67 | RateD
9042 | 11-08:00:57 | 3:11 | -0.618 | 1.9723 | 191.3 | 98.33 | 3.0239 | 7.5329 | 730.6 | - | - | 2021-11-15 21:05 | 33 | 67 | RateD
9043 | 11-08:01:07 | 3:12 | -0.618 | 1.974 | 191.5 | 98.42 | 3.0139 | 7.5381 | 731.1 | - | - | 2021-11-15 21:05 | 33 | 67 | RateD
9044 | 11-08:01:17 | 3:12 | -0.618 | 1.9758 | 191.6 | 98.51 | 3.0033 | 7.5434 | 731.7 | - | - | 2021-11-15 21:05 | 33 | 67 | RateD
9045 | 11-08:01:27 | 3:12 | -0.618 | 1.9775 | 191.8 | 98.59 | 2.9928 | 7.5487 | 732.2 | - | - | 2021-11-15 21:05 | 33 | 67 | RateD
9046 | 11-08:01:37 | 3:12 | -0.618 | 1.9792 | 192 | 98.67 | 2.9827 | 7.5536 | 732.6 | - | - | 2021-11-15 21:05 | 33 | 67 | RateD
9047 | 11-08:01:46 | 3:12 | -0.618 | 1.9808 | 192.1 | 98.76 | 2.9725 | 7.5584 | 733.1 | - | - | 2021-11-15 21:05 | 33 | 67 | RateD
9048 | 11-08:01:56 | 3:12 | -0.618 | 1.9824 | 192.3 | 98.84 | 2.9624 | 7.5632 | 733.6 | - | - | 2021-11-15 21:06 | 33 | 67 | RateD
9049 | 11-08:02:06 | 3:13 | -0.6181 | 1.9841 | 192.4 | 98.92 | 2.9515 | 7.5682 | 734.1 | - | - | 2021-11-15 21:06 | 33 | 67 | RateD
9050 | 11-08:02:15 | 3:13 | -0.618 | 1.9857 | 192.6 | 99 | 2.9412 | 7.5729 | 734.5 | - | - | 2021-11-15 21:06 | 33 | 67 | RateD
9051 | 11-08:02:24 | 3:13 | -0.618 | 1.9872 | 192.7 | 99.08 | 2.9311 | 7.5774 | 735 | - | - | 2021-11-15 21:06 | 33 | 67 | RateD
9052 | 11-08:02:33 | 3:13 | -0.618 | 1.9888 | 192.9 | 99.15 | 2.9209 | 7.5819 | 735.4 | - | - | 2021-11-15 21:06 | 33 | 67 | RateD
9053 | 11-08:02:42 | 3:13 | -0.618 | 1.9903 | 193 | 99.23 | 2.9105 | 7.5863 | 735.8 | - | - | 2021-11-15 21:06 | 33 | 67 | RateD
9054 | 11-08:02:51 | 3:13 | -0.618 | 1.9918 | 193.2 | 99.31 | 2.8999 | 7.5908 | 736.3 | - | - | 2021-11-15 21:06 | 33 | 67 | RateD
9055 | 11-08:03:00 | 3:14 | -0.618 | 1.9934 | 193.3 | 99.38 | 2.8892 | 7.5952 | 736.7 | - | - | 2021-11-15 21:07 | 33 | 67 | RateD
9056 | 11-08:03:08 | 3:14 | -0.618 | 1.9949 | 193.5 | 99.46 | 2.8787 | 7.5996 | 737.1 | - | - | 2021-11-15 21:07 | 33 | 67 | RateD
9057 | 11-08:03:17 | 3:14 | -0.618 | 1.9963 | 193.6 | 99.53 | 2.8686 | 7.6037 | 737.5 | - | - | 2021-11-15 21:07 | 33 | 67 | RateD
9058 | 11-08:03:25 | 3:14 | -0.618 | 1.9978 | 193.8 | 99.6 | 2.8579 | 7.6079 | 737.9 | - | - | 2021-11-15 21:07 | 33 | 67 | RateD
9059 | 11-08:03:33 | 3:14 | -0.618 | 1.9992 | 193.9 | 99.67 | 2.8478 | 7.6118 | 738.3 | - | - | 2021-11-15 21:07 | 33 | 67 | RateD
9060 | 11-08:03:42 | 3:14 | -0.618 | 2.0006 | 194 | 99.74 | 2.8376 | 7.6159 | 738.7 | - | - | 2021-11-15 21:07 | 33 | 67 | RateD
9061 | 11-08:03:50 | 3:14 | -0.6181 | 2.002 | 194.2 | 99.81 | 2.8271 | 7.62 | 739.1 | - | - | 2021-11-15 21:08 | 33 | 67 | RateD
9062 | 11-08:03:58 | 3:14 | -0.618 | 2.0034 | 194.3 | 99.88 | 2.817 | 7.6239 | 739.5 | - | - | 2021-11-15 21:08 | 33 | 67 | RateD
9063 | 11-08:04:06 | 3:15 | -0.6181 | 2.0048 | 194.4 | 99.95 | 2.8069 | 7.6277 | 739.8 | - | - | 2021-11-15 21:08 | 33 | 67 | RateD
9064 | 11-08:04:12 | 3:15 | -0.618 | 2.0058 | 194.5 | 100 | 2.7999 | 7.6305 | 740.1 | - | - | 2021-11-15 21:08 | 33 | 67 | RateD
9065 | 11-08:04:12 | 0:00 | 0.618 | 0 | 0 | 0 | 2.9666 | 0 | 0 | - | - | 2021-11-15 21:08 | 34 | 68 | RateC
9066 | 11-08:04:14 | 0:00 | 0.618 | 0.0003 | 0 | 0.02 | 3.061 | 0.001 | 0.1 | - | - | 2021-11-15 21:08 | 34 | 68 | RateC
9067 | 11-08:04:14 | 0:00 | 0.618 | 0.0004 | 0 | 0.02 | 3.0911 | 0.0013 | 0.1 | - | - | 2021-11-15 21:08 | 34 | 68 | RateC
9068 | 11-08:04:15 | 0:00 | 0.618 | 0.0005 | 0.1 | 0.03 | 3.1202 | 0.0017 | 0.2 | - | - | 2021-11-15 21:08 | 34 | 68 | RateC
9069 | 11-08:04:17 | 0:00 | 0.618 | 0.0009 | 0.1 | 0.04 | 3.1915 | 0.0027 | 0.3 | - | - | 2021-11-15 21:08 | 34 | 68 | RateC
9070 | 11-08:04:19 | 0:00 | 0.618 | 0.0012 | 0.1 | 0.06 | 3.2454 | 0.0038 | 0.4 | - | - | 2021-11-15 21:08 | 34 | 68 | RateC
9071 | 11-08:04:21 | 0:00 | 0.618 | 0.0015 | 0.1 | 0.08 | 3.2919 | 0.0048 | 0.5 | - | - | 2021-11-15 21:08 | 34 | 68 | RateC
9072 | 11-08:04:23 | 0:00 | 0.618 | 0.0019 | 0.2 | 0.09 | 3.3352 | 0.006 | 0.6 | - | - | 2021-11-15 21:08 | 34 | 68 | RateC
9073 | 11-08:04:24 | 0:00 | 0.618 | 0.0022 | 0.2 | 0.11 | 3.3747 | 0.0071 | 0.7 | - | - | 2021-11-15 21:08 | 34 | 68 | RateC
9074 | 11-08:04:26 | 0:00 | 0.618 | 0.0024 | 0.2 | 0.12 | 3.3986 | 0.0078 | 0.8 | - | - | 2021-11-15 21:08 | 34 | 68 | RateC
9075 | 11-08:04:26 | 0:00 | 0.618 | 0.0025 | 0.2 | 0.13 | 3.4094 | 0.0082 | 0.8 | - | - | 2021-11-15 21:08 | 34 | 68 | RateC
9076 | 11-08:04:27 | 0:00 | 0.618 | 0.0026 | 0.3 | 0.13 | 3.4214 | 0.0086 | 0.8 | - | - | 2021-11-15 21:08 | 34 | 68 | RateC
9077 | 11-08:04:28 | 0:00 | 0.618 | 0.0027 | 0.3 | 0.14 | 3.4318 | 0.009 | 0.9 | - | - | 2021-11-15 21:08 | 34 | 68 | RateC
9078 | 11-08:04:28 | 0:00 | 0.618 | 0.0028 | 0.3 | 0.14 | 3.4423 | 0.0093 | 0.9 | - | - | 2021-11-15 21:08 | 34 | 68 | RateC
9079 | 11-08:04:29 | 0:00 | 0.618 | 0.003 | 0.3 | 0.15 | 3.4525 | 0.0097 | 0.9 | - | - | 2021-11-15 21:08 | 34 | 68 | RateC
9080 | 11-08:04:30 | 0:00 | 0.618 | 0.0032 | 0.3 | 0.16 | 3.4719 | 0.0105 | 1 | - | - | 2021-11-15 21:08 | 34 | 68 | RateC
9081 | 11-08:04:31 | 0:00 | 0.618 | 0.0034 | 0.3 | 0.17 | 3.4893 | 0.0112 | 1.1 | - | - | 2021-11-15 21:08 | 34 | 68 | RateC
9082 | 11-08:04:33 | 0:00 | 0.618 | 0.0036 | 0.4 | 0.18 | 3.5049 | 0.012 | 1.2 | - | - | 2021-11-15 21:08 | 34 | 68 | RateC
9083 | 11-08:04:34 | 0:00 | 0.618 | 0.0038 | 0.4 | 0.19 | 3.519 | 0.0127 | 1.2 | - | - | 2021-11-15 21:08 | 34 | 68 | RateC
9084 | 11-08:04:35 | 0:00 | 0.618 | 0.004 | 0.4 | 0.2 | 3.5317 | 0.0135 | 1.3 | - | - | 2021-11-15 21:08 | 34 | 68 | RateC
9085 | 11-08:04:37 | 0:00 | 0.618 | 0.0043 | 0.4 | 0.21 | 3.542 | 0.0143 | 1.4 | - | - | 2021-11-15 21:08 | 34 | 68 | RateC
9086 | 11-08:04:38 | 0:00 | 0.618 | 0.0046 | 0.4 | 0.23 | 3.5547 | 0.0154 | 1.5 | - | - | 2021-11-15 21:08 | 34 | 68 | RateC
9087 | 11-08:04:41 | 0:00 | 0.618 | 0.005 | 0.5 | 0.25 | 3.5668 | 0.017 | 1.6 | - | - | 2021-11-15 21:08 | 34 | 68 | RateC
9088 | 11-08:04:44 | 0:01 | 0.618 | 0.0056 | 0.5 | 0.28 | 3.577 | 0.0189 | 1.8 | - | - | 2021-11-15 21:08 | 34 | 68 | RateC
9089 | 11-08:04:49 | 0:01 | 0.618 | 0.0064 | 0.6 | 0.32 | 3.5872 | 0.022 | 2.1 | - | - | 2021-11-15 21:08 | 34 | 68 | RateC
9090 | 11-08:04:58 | 0:01 | 0.618 | 0.0079 | 0.8 | 0.39 | 3.5978 | 0.0273 | 2.6 | - | - | 2021-11-15 21:09 | 34 | 68 | RateC
9091 | 11-08:05:12 | 0:01 | 0.618 | 0.0103 | 1 | 0.51 | 3.6079 | 0.0359 | 3.5 | - | - | 2021-11-15 21:09 | 34 | 68 | RateC
9092 | 11-08:05:36 | 0:01 | 0.618 | 0.0144 | 1.4 | 0.72 | 3.6181 | 0.0509 | 4.9 | - | - | 2021-11-15 21:09 | 34 | 68 | RateC
9093 | 11-08:06:22 | 0:02 | 0.618 | 0.0224 | 2.2 | 1.12 | 3.6282 | 0.0799 | 7.7 | - | - | 2021-11-15 21:10 | 34 | 68 | RateC
9094 | 11-08:09:23 | 0:05 | 0.618 | 0.0534 | 5.2 | 2.66 | 3.6368 | 0.1923 | 18.7 | - | - | 2021-11-15 21:13 | 34 | 68 | RateC
9095 | 11-08:12:23 | 0:08 | 0.618 | 0.0843 | 8.2 | 4.2 | 3.6429 | 0.3049 | 29.6 | - | - | 2021-11-15 21:16 | 34 | 68 | RateC
9096 | 11-08:15:23 | 0:11 | 0.618 | 0.1152 | 11.2 | 5.74 | 3.6499 | 0.4177 | 40.5 | - | - | 2021-11-15 21:19 | 34 | 68 | RateC
9097 | 11-08:18:23 | 0:14 | 0.618 | 0.1462 | 14.2 | 7.28 | 3.6578 | 0.5307 | 51.5 | - | - | 2021-11-15 21:22 | 34 | 68 | RateC
9098 | 11-08:21:23 | 0:17 | 0.618 | 0.1771 | 17.2 | 8.82 | 3.6666 | 0.644 | 62.5 | - | - | 2021-11-15 21:25 | 34 | 68 | RateC
9099 | 11-08:24:24 | 0:20 | 0.618 | 0.2081 | 20.2 | 10.36 | 3.6744 | 0.7577 | 73.5 | - | - | 2021-11-15 21:28 | 34 | 68 | RateC
9100 | 11-08:27:24 | 0:23 | 0.618 | 0.239 | 23.2 | 11.9 | 3.6802 | 0.8713 | 84.5 | - | - | 2021-11-15 21:31 | 34 | 68 | RateC
9101 | 11-08:30:24 | 0:26 | 0.618 | 0.2699 | 26.2 | 13.43 | 3.684 | 0.985 | 95.5 | - | - | 2021-11-15 21:34 | 34 | 68 | RateC
9102 | 11-08:33:24 | 0:29 | 0.618 | 0.3008 | 29.2 | 14.97 | 3.6864 | 1.0989 | 106.6 | - | - | 2021-11-15 21:37 | 34 | 68 | RateC
9103 | 11-08:36:24 | 0:32 | 0.618 | 0.3317 | 32.2 | 16.51 | 3.6891 | 1.213 | 117.7 | - | - | 2021-11-15 21:40 | 34 | 68 | RateC
9104 | 11-08:39:24 | 0:35 | 0.618 | 0.3626 | 35.2 | 18.05 | 3.6926 | 1.3272 | 128.7 | - | - | 2021-11-15 21:43 | 34 | 68 | RateC
9105 | 11-08:42:24 | 0:38 | 0.618 | 0.3936 | 38.2 | 19.59 | 3.6976 | 1.4415 | 139.8 | - | - | 2021-11-15 21:46 | 34 | 68 | RateC
9106 | 11-08:45:25 | 0:41 | 0.618 | 0.4245 | 41.2 | 21.13 | 3.7041 | 1.5561 | 150.9 | - | - | 2021-11-15 21:49 | 34 | 68 | RateC
9107 | 11-08:48:25 | 0:44 | 0.618 | 0.4555 | 44.2 | 22.67 | 3.7119 | 1.6708 | 162.1 | - | - | 2021-11-15 21:52 | 34 | 68 | RateC
9108 | 11-08:51:25 | 0:47 | 0.618 | 0.4864 | 47.2 | 24.21 | 3.7209 | 1.7857 | 173.2 | - | - | 2021-11-15 21:55 | 34 | 68 | RateC
9109 | 11-08:54:25 | 0:50 | 0.618 | 0.5173 | 50.2 | 25.75 | 3.7305 | 1.9009 | 184.4 | - | - | 2021-11-15 21:58 | 34 | 68 | RateC
9110 | 11-08:57:23 | 0:53 | 0.618 | 0.5479 | 53.1 | 27.28 | 3.7405 | 2.0153 | 195.5 | - | - | 2021-11-15 22:01 | 34 | 68 | RateC
9111 | 11-09:00:21 | 0:56 | 0.618 | 0.5784 | 56.1 | 28.8 | 3.7506 | 2.1295 | 206.5 | - | - | 2021-11-15 22:04 | 34 | 68 | RateC
9112 | 11-09:03:18 | 0:59 | 0.618 | 0.6088 | 59 | 30.31 | 3.7607 | 2.2435 | 217.6 | - | - | 2021-11-15 22:07 | 34 | 68 | RateC
9113 | 11-09:06:18 | 1:02 | 0.618 | 0.6397 | 62 | 31.85 | 3.7706 | 2.36 | 228.9 | - | - | 2021-11-15 22:10 | 34 | 68 | RateC
9114 | 11-09:09:17 | 1:05 | 0.618 | 0.6704 | 65 | 33.37 | 3.7807 | 2.4759 | 240.1 | - | - | 2021-11-15 22:13 | 34 | 68 | RateC
9115 | 11-09:12:17 | 1:08 | 0.618 | 0.7014 | 68 | 34.92 | 3.7905 | 2.5931 | 251.5 | - | - | 2021-11-15 22:16 | 34 | 68 | RateC
9116 | 11-09:15:17 | 1:11 | 0.618 | 0.7323 | 71 | 36.45 | 3.8002 | 2.7104 | 262.9 | - | - | 2021-11-15 22:19 | 34 | 68 | RateC
9117 | 11-09:18:11 | 1:14 | 0.618 | 0.7621 | 73.9 | 37.94 | 3.8103 | 2.824 | 273.9 | - | - | 2021-11-15 22:22 | 34 | 68 | RateC
9118 | 11-09:21:00 | 1:17 | 0.618 | 0.7912 | 76.7 | 39.39 | 3.8204 | 2.9348 | 284.7 | - | - | 2021-11-15 22:25 | 34 | 68 | RateC
9119 | 11-09:23:42 | 1:20 | 0.618 | 0.8189 | 79.4 | 40.77 | 3.8305 | 3.0409 | 294.9 | - | - | 2021-11-15 22:27 | 34 | 68 | RateC
9120 | 11-09:26:16 | 1:22 | 0.618 | 0.8454 | 82 | 42.08 | 3.8405 | 3.1424 | 304.8 | - | - | 2021-11-15 22:30 | 34 | 68 | RateC
9121 | 11-09:28:37 | 1:24 | 0.618 | 0.8696 | 84.3 | 43.29 | 3.8506 | 3.2354 | 313.8 | - | - | 2021-11-15 22:32 | 34 | 68 | RateC
9122 | 11-09:30:48 | 1:27 | 0.618 | 0.892 | 86.5 | 44.41 | 3.8607 | 3.3221 | 322.2 | - | - | 2021-11-15 22:34 | 34 | 68 | RateC
9123 | 11-09:32:50 | 1:29 | 0.618 | 0.913 | 88.6 | 45.45 | 3.8708 | 3.403 | 330.1 | - | - | 2021-11-15 22:36 | 34 | 68 | RateC
9124 | 11-09:34:43 | 1:31 | 0.618 | 0.9324 | 90.4 | 46.41 | 3.8808 | 3.4781 | 337.4 | - | - | 2021-11-15 22:38 | 34 | 68 | RateC
9125 | 11-09:36:27 | 1:32 | 0.618 | 0.9502 | 92.2 | 47.3 | 3.8909 | 3.5476 | 344.1 | - | - | 2021-11-15 22:40 | 34 | 68 | RateC
9126 | 11-09:38:07 | 1:34 | 0.618 | 0.9674 | 93.8 | 48.16 | 3.901 | 3.6145 | 350.6 | - | - | 2021-11-15 22:42 | 34 | 68 | RateC
9127 | 11-09:39:42 | 1:36 | 0.618 | 0.9837 | 95.4 | 48.97 | 3.9111 | 3.6781 | 356.7 | - | - | 2021-11-15 22:43 | 34 | 68 | RateC
9128 | 11-09:41:15 | 1:37 | 0.618 | 0.9998 | 97 | 49.77 | 3.9211 | 3.741 | 362.9 | - | - | 2021-11-15 22:45 | 34 | 68 | RateC
9129 | 11-09:42:51 | 1:39 | 0.618 | 1.0162 | 98.6 | 50.59 | 3.9312 | 3.8056 | 369.1 | - | - | 2021-11-15 22:46 | 34 | 68 | RateC
9130 | 11-09:44:29 | 1:40 | 0.618 | 1.033 | 100.2 | 51.43 | 3.9413 | 3.8718 | 375.5 | - | - | 2021-11-15 22:48 | 34 | 68 | RateC
9131 | 11-09:46:16 | 1:42 | 0.618 | 1.0513 | 102 | 52.34 | 3.9514 | 3.944 | 382.5 | - | - | 2021-11-15 22:50 | 34 | 68 | RateC
9132 | 11-09:48:12 | 1:44 | 0.618 | 1.0713 | 103.9 | 53.33 | 3.9614 | 4.0231 | 390.2 | - | - | 2021-11-15 22:52 | 34 | 68 | RateC
9133 | 11-09:50:24 | 1:46 | 0.618 | 1.094 | 106.1 | 54.46 | 3.9715 | 4.1132 | 399 | - | - | 2021-11-15 22:54 | 34 | 68 | RateC
9134 | 11-09:52:47 | 1:49 | 0.618 | 1.1186 | 108.5 | 55.68 | 3.9816 | 4.2107 | 408.4 | - | - | 2021-11-15 22:56 | 34 | 68 | RateC
9135 | 11-09:55:16 | 1:51 | 0.618 | 1.1441 | 111 | 56.96 | 3.9917 | 4.3126 | 418.3 | - | - | 2021-11-15 22:59 | 34 | 68 | RateC
9136 | 11-09:58:01 | 1:54 | 0.618 | 1.1724 | 113.7 | 58.36 | 4.0017 | 4.4257 | 429.3 | - | - | 2021-11-15 23:02 | 34 | 68 | RateC
9137 | 11-10:01:00 | 1:57 | 0.618 | 1.2032 | 116.7 | 59.9 | 4.0118 | 4.5492 | 441.2 | - | - | 2021-11-15 23:05 | 34 | 68 | RateC
9138 | 11-10:04:01 | 2:00 | 0.618 | 1.2342 | 119.7 | 61.44 | 4.0208 | 4.6735 | 453.3 | - | - | 2021-11-15 23:08 | 34 | 68 | RateC
9139 | 11-10:07:01 | 2:03 | 0.618 | 1.2651 | 122.7 | 62.98 | 4.0292 | 4.7981 | 465.4 | - | - | 2021-11-15 23:11 | 34 | 68 | RateC
9140 | 11-10:10:01 | 2:06 | 0.618 | 1.296 | 125.7 | 64.52 | 4.0369 | 4.9228 | 477.5 | - | - | 2021-11-15 23:14 | 34 | 68 | RateC
9141 | 11-10:13:01 | 2:09 | 0.618 | 1.327 | 128.7 | 66.06 | 4.0444 | 5.0477 | 489.6 | - | - | 2021-11-15 23:17 | 34 | 68 | RateC
9142 | 11-10:16:01 | 2:12 | 0.618 | 1.3579 | 131.7 | 67.6 | 4.052 | 5.1728 | 501.7 | - | - | 2021-11-15 23:20 | 34 | 68 | RateC
9143 | 11-10:19:02 | 2:15 | 0.618 | 1.3889 | 134.7 | 69.14 | 4.0603 | 5.2985 | 513.9 | - | - | 2021-11-15 23:23 | 34 | 68 | RateC
9144 | 11-10:21:48 | 2:18 | 0.618 | 1.4173 | 137.5 | 70.56 | 4.0704 | 5.4142 | 525.1 | - | - | 2021-11-15 23:25 | 34 | 68 | RateC
9145 | 11-10:23:54 | 2:20 | 0.618 | 1.4391 | 139.6 | 71.64 | 4.0805 | 5.5028 | 533.7 | - | - | 2021-11-15 23:28 | 34 | 68 | RateC
9146 | 11-10:25:36 | 2:21 | 0.618 | 1.4564 | 141.3 | 72.5 | 4.0906 | 5.5738 | 540.6 | - | - | 2021-11-15 23:29 | 34 | 68 | RateC
9147 | 11-10:27:02 | 2:23 | 0.618 | 1.4713 | 142.7 | 73.25 | 4.1006 | 5.6349 | 546.5 | - | - | 2021-11-15 23:31 | 34 | 68 | RateC
9148 | 11-10:28:19 | 2:24 | 0.618 | 1.4846 | 144 | 73.9 | 4.1107 | 5.6891 | 551.8 | - | - | 2021-11-15 23:32 | 34 | 68 | RateC
9149 | 11-10:29:29 | 2:25 | 0.618 | 1.4965 | 145.1 | 74.5 | 4.1208 | 5.7382 | 556.6 | - | - | 2021-11-15 23:33 | 34 | 68 | RateC
9150 | 11-10:30:35 | 2:26 | 0.618 | 1.5078 | 146.2 | 75.06 | 4.1309 | 5.7848 | 561.1 | - | - | 2021-11-15 23:34 | 34 | 68 | RateC
9151 | 11-10:31:38 | 2:27 | 0.618 | 1.5187 | 147.3 | 75.6 | 4.1409 | 5.83 | 565.5 | - | - | 2021-11-15 23:35 | 34 | 68 | RateC
9152 | 11-10:32:42 | 2:29 | 0.618 | 1.5297 | 148.4 | 76.15 | 4.151 | 5.8757 | 569.9 | - | - | 2021-11-15 23:36 | 34 | 68 | RateC
9153 | 11-10:33:49 | 2:30 | 0.618 | 1.5411 | 149.5 | 76.72 | 4.1611 | 5.9231 | 574.5 | - | - | 2021-11-15 23:37 | 34 | 68 | RateC
9154 | 11-10:35:00 | 2:31 | 0.618 | 1.5534 | 150.7 | 77.33 | 4.1712 | 5.9741 | 579.5 | - | - | 2021-11-15 23:39 | 34 | 68 | RateC
9155 | 11-10:36:19 | 2:32 | 0.618 | 1.5669 | 152 | 78.01 | 4.1812 | 6.0307 | 584.9 | - | - | 2021-11-15 23:40 | 34 | 68 | RateC
9156 | 11-10:37:47 | 2:34 | 0.618 | 1.5821 | 153.4 | 78.76 | 4.1913 | 6.0941 | 591.1 | - | - | 2021-11-15 23:41 | 34 | 68 | RateC
9157 | 11-10:39:31 | 2:35 | 0.618 | 1.5999 | 155.2 | 79.65 | 4.2014 | 6.1691 | 598.4 | - | - | 2021-11-15 23:43 | 34 | 68 | RateC
9158 | 11-10:42:08 | 2:38 | 0.618 | 1.6269 | 157.8 | 80.99 | 4.2115 | 6.2825 | 609.4 | - | - | 2021-11-15 23:46 | 34 | 68 | RateC
9159 | 11-10:45:09 | 2:41 | 0.618 | 1.6578 | 160.8 | 82.53 | 4.2183 | 6.4129 | 622 | - | - | 2021-11-15 23:49 | 34 | 68 | RateC
9160 | 11-10:48:09 | 2:44 | 0.618 | 1.6888 | 163.8 | 84.07 | 4.2236 | 6.5436 | 634.7 | - | - | 2021-11-15 23:52 | 34 | 68 | RateC
9161 | 11-10:51:09 | 2:47 | 0.618 | 1.7197 | 166.8 | 85.61 | 4.2284 | 6.6742 | 647.3 | - | - | 2021-11-15 23:55 | 34 | 68 | RateC
9162 | 11-10:54:09 | 2:50 | 0.618 | 1.7507 | 169.8 | 87.15 | 4.2335 | 6.8052 | 660.1 | - | - | 2021-11-15 23:58 | 34 | 68 | RateC
9163 | 11-10:57:10 | 2:53 | 0.618 | 1.7816 | 172.8 | 88.69 | 4.2392 | 6.9363 | 672.8 | - | - | 2021-11-16 00:01 | 34 | 68 | RateC
9164 | 11-11:00:10 | 2:56 | 0.618 | 1.8125 | 175.8 | 90.23 | 4.246 | 7.0675 | 685.5 | - | - | 2021-11-16 00:04 | 34 | 68 | RateC
9165 | 11-11:03:10 | 2:59 | 0.618 | 1.8435 | 178.8 | 91.77 | 4.2549 | 7.1992 | 698.3 | - | - | 2021-11-16 00:07 | 34 | 68 | RateC
9166 | 11-11:05:56 | 3:02 | 0.618 | 1.8719 | 181.6 | 93.19 | 4.2649 | 7.3202 | 710 | - | - | 2021-11-16 00:10 | 34 | 68 | RateC
9167 | 11-11:08:04 | 3:04 | 0.618 | 1.894 | 183.7 | 94.29 | 4.275 | 7.4145 | 719.2 | - | - | 2021-11-16 00:12 | 34 | 68 | RateC
9168 | 11-11:09:52 | 3:06 | 0.618 | 1.9126 | 185.5 | 95.21 | 4.2851 | 7.4938 | 726.8 | - | - | 2021-11-16 00:14 | 34 | 68 | RateC
9169 | 11-11:11:20 | 3:07 | 0.618 | 1.9275 | 187 | 95.96 | 4.2952 | 7.558 | 733.1 | - | - | 2021-11-16 00:15 | 34 | 68 | RateC
9170 | 11-11:12:36 | 3:08 | 0.618 | 1.9407 | 188.2 | 96.61 | 4.3052 | 7.6146 | 738.6 | - | - | 2021-11-16 00:16 | 34 | 68 | RateC
9171 | 11-11:13:43 | 3:10 | 0.618 | 1.9522 | 189.3 | 97.18 | 4.3153 | 7.6641 | 743.4 | - | - | 2021-11-16 00:17 | 34 | 68 | RateC
9172 | 11-11:14:41 | 3:10 | 0.618 | 1.9621 | 190.3 | 97.68 | 4.3254 | 7.7072 | 747.5 | - | - | 2021-11-16 00:18 | 34 | 68 | RateC
9173 | 11-11:15:32 | 3:11 | 0.618 | 1.9708 | 191.2 | 98.11 | 4.3356 | 7.7449 | 751.2 | - | - | 2021-11-16 00:19 | 34 | 68 | RateC
9174 | 11-11:16:17 | 3:12 | 0.618 | 1.9785 | 191.9 | 98.5 | 4.3459 | 7.7783 | 754.4 | - | - | 2021-11-16 00:20 | 34 | 68 | RateC
9175 | 11-11:16:57 | 3:13 | 0.618 | 1.9855 | 192.6 | 98.84 | 4.3559 | 7.8085 | 757.4 | - | - | 2021-11-16 00:21 | 34 | 68 | RateC
9176 | 11-11:17:33 | 3:13 | 0.618 | 1.9917 | 193.2 | 99.15 | 4.366 | 7.8354 | 760 | - | - | 2021-11-16 00:21 | 34 | 68 | RateC
9177 | 11-11:18:06 | 3:14 | 0.618 | 1.9973 | 193.7 | 99.43 | 4.3761 | 7.8602 | 762.4 | - | - | 2021-11-16 00:22 | 34 | 68 | RateC
9178 | 11-11:18:36 | 3:14 | 0.618 | 2.0024 | 194.2 | 99.68 | 4.3862 | 7.8823 | 764.5 | - | - | 2021-11-16 00:22 | 34 | 68 | RateC
9179 | 11-11:19:03 | 3:15 | 0.618 | 2.0071 | 194.7 | 99.92 | 4.3964 | 7.9032 | 766.6 | - | - | 2021-11-16 00:23 | 34 | 68 | RateC
9180 | 11-11:19:13 | 3:15 | 0.618 | 2.0088 | 194.8 | 100 | 4.4 | 7.9104 | 767.3 | - | - | 2021-11-16 00:23 | 34 | 68 | RateC
9181 | 11-11:19:13 | 0:00 | -0.618 | 0 | 0 | 0 | 4.3192 | 0 | 0 | - | - | 2021-11-16 00:23 | 34 | 69 | RateD
9182 | 11-11:19:14 | 0:00 | -0.618 | 0.0002 | 0 | 0.01 | 4.2935 | 0.0009 | 0.1 | - | - | 2021-11-16 00:23 | 34 | 69 | RateD
9183 | 11-11:19:15 | 0:00 | -0.618 | 0.0003 | 0 | 0.02 | 4.282 | 0.0014 | 0.1 | - | - | 2021-11-16 00:23 | 34 | 69 | RateD
9184 | 11-11:19:16 | 0:00 | -0.618 | 0.0005 | 0.1 | 0.03 | 4.2685 | 0.0023 | 0.2 | - | - | 2021-11-16 00:23 | 34 | 69 | RateD
9185 | 11-11:19:18 | 0:00 | -0.618 | 0.0009 | 0.1 | 0.04 | 4.258 | 0.0037 | 0.4 | - | - | 2021-11-16 00:23 | 34 | 69 | RateD
9186 | 11-11:19:21 | 0:00 | -0.618 | 0.0014 | 0.1 | 0.07 | 4.247 | 0.006 | 0.6 | - | - | 2021-11-16 00:23 | 34 | 69 | RateD
9187 | 11-11:19:26 | 0:00 | -0.618 | 0.0023 | 0.2 | 0.12 | 4.2363 | 0.0098 | 1 | - | - | 2021-11-16 00:23 | 34 | 69 | RateD
9188 | 11-11:19:34 | 0:00 | -0.618 | 0.0037 | 0.4 | 0.19 | 4.2257 | 0.0157 | 1.5 | - | - | 2021-11-16 00:23 | 34 | 69 | RateD
9189 | 11-11:19:46 | 0:01 | -0.618 | 0.0057 | 0.5 | 0.28 | 4.2156 | 0.024 | 2.3 | - | - | 2021-11-16 00:23 | 34 | 69 | RateD
9190 | 11-11:20:03 | 0:01 | -0.618 | 0.0086 | 0.8 | 0.43 | 4.2054 | 0.0363 | 3.5 | - | - | 2021-11-16 00:24 | 34 | 69 | RateD
9191 | 11-11:20:27 | 0:01 | -0.618 | 0.0128 | 1.2 | 0.64 | 4.1953 | 0.0542 | 5.3 | - | - | 2021-11-16 00:24 | 34 | 69 | RateD
9192 | 11-11:21:06 | 0:02 | -0.618 | 0.0195 | 1.9 | 0.98 | 4.1851 | 0.082 | 8 | - | - | 2021-11-16 00:25 | 34 | 69 | RateD
9193 | 11-11:22:06 | 0:03 | -0.618 | 0.0298 | 2.9 | 1.5 | 4.175 | 0.1253 | 12.2 | - | - | 2021-11-16 00:26 | 34 | 69 | RateD
9194 | 11-11:23:41 | 0:04 | -0.618 | 0.0461 | 4.5 | 2.31 | 4.165 | 0.1929 | 18.7 | - | - | 2021-11-16 00:27 | 34 | 69 | RateD
9195 | 11-11:26:36 | 0:07 | -0.618 | 0.0761 | 7.4 | 3.81 | 4.1549 | 0.3177 | 30.8 | - | - | 2021-11-16 00:30 | 34 | 69 | RateD
9196 | 11-11:29:36 | 0:10 | -0.618 | 0.107 | 10.4 | 5.36 | 4.1496 | 0.4462 | 43.3 | - | - | 2021-11-16 00:33 | 34 | 69 | RateD
9197 | 11-11:32:36 | 0:13 | -0.618 | 0.1379 | 13.4 | 6.91 | 4.1464 | 0.5744 | 55.7 | - | - | 2021-11-16 00:36 | 34 | 69 | RateD
9198 | 11-11:35:36 | 0:16 | -0.618 | 0.1688 | 16.4 | 8.46 | 4.144 | 0.7025 | 68.1 | - | - | 2021-11-16 00:39 | 34 | 69 | RateD
9199 | 11-11:38:36 | 0:19 | -0.618 | 0.1998 | 19.4 | 10.01 | 4.1417 | 0.8307 | 80.6 | - | - | 2021-11-16 00:42 | 34 | 69 | RateD
9200 | 11-11:41:36 | 0:22 | -0.618 | 0.2306 | 22.4 | 11.56 | 4.1394 | 0.9586 | 93 | - | - | 2021-11-16 00:45 | 34 | 69 | RateD
9201 | 11-11:44:36 | 0:25 | -0.618 | 0.2615 | 25.4 | 13.1 | 4.1364 | 1.0864 | 105.4 | - | - | 2021-11-16 00:48 | 34 | 69 | RateD
9202 | 11-11:47:36 | 0:28 | -0.618 | 0.2924 | 28.4 | 14.65 | 4.133 | 1.2142 | 117.8 | - | - | 2021-11-16 00:51 | 34 | 69 | RateD
9203 | 11-11:50:36 | 0:31 | -0.618 | 0.3234 | 31.4 | 16.2 | 4.1285 | 1.3421 | 130.2 | - | - | 2021-11-16 00:54 | 34 | 69 | RateD
9204 | 11-11:53:37 | 0:34 | -0.618 | 0.3544 | 34.4 | 17.76 | 4.1217 | 1.4699 | 142.6 | - | - | 2021-11-16 00:57 | 34 | 69 | RateD
9205 | 11-11:56:24 | 0:37 | -0.618 | 0.383 | 37.1 | 19.19 | 4.1116 | 1.5876 | 154 | - | - | 2021-11-16 01:00 | 34 | 69 | RateD
9206 | 11-11:58:20 | 0:39 | -0.618 | 0.4029 | 39.1 | 20.19 | 4.1016 | 1.6695 | 161.9 | - | - | 2021-11-16 01:02 | 34 | 69 | RateD
9207 | 11-11:59:53 | 0:41 | -0.618 | 0.419 | 40.6 | 21 | 4.0915 | 1.7354 | 168.3 | - | - | 2021-11-16 01:04 | 34 | 69 | RateD
9208 | 11-12:01:11 | 0:42 | -0.618 | 0.4323 | 41.9 | 21.66 | 4.0814 | 1.7899 | 173.6 | - | - | 2021-11-16 01:05 | 34 | 69 | RateD
9209 | 11-12:02:23 | 0:43 | -0.618 | 0.4446 | 43.1 | 22.28 | 4.0713 | 1.8399 | 178.5 | - | - | 2021-11-16 01:06 | 34 | 69 | RateD
9210 | 11-12:03:30 | 0:44 | -0.618 | 0.4563 | 44.3 | 22.86 | 4.0613 | 1.8873 | 183.1 | - | - | 2021-11-16 01:07 | 34 | 69 | RateD
9211 | 11-12:04:38 | 0:45 | -0.618 | 0.4679 | 45.4 | 23.45 | 4.0512 | 1.9345 | 187.6 | - | - | 2021-11-16 01:08 | 34 | 69 | RateD
9212 | 11-12:05:49 | 0:47 | -0.618 | 0.4801 | 46.6 | 24.06 | 4.0411 | 1.984 | 192.4 | - | - | 2021-11-16 01:09 | 34 | 69 | RateD
9213 | 11-12:07:05 | 0:48 | -0.618 | 0.4931 | 47.8 | 24.71 | 4.031 | 2.0363 | 197.5 | - | - | 2021-11-16 01:11 | 34 | 69 | RateD
9214 | 11-12:08:29 | 0:49 | -0.618 | 0.5076 | 49.2 | 25.43 | 4.021 | 2.0945 | 203.2 | - | - | 2021-11-16 01:12 | 34 | 69 | RateD
9215 | 11-12:10:07 | 0:51 | -0.618 | 0.5243 | 50.9 | 26.27 | 4.0109 | 2.1617 | 209.7 | - | - | 2021-11-16 01:14 | 34 | 69 | RateD
9216 | 11-12:12:01 | 0:53 | -0.618 | 0.5439 | 52.8 | 27.25 | 4.0008 | 2.2403 | 217.3 | - | - | 2021-11-16 01:16 | 34 | 69 | RateD
9217 | 11-12:14:22 | 0:55 | -0.618 | 0.5681 | 55.1 | 28.46 | 3.9907 | 2.3368 | 226.7 | - | - | 2021-11-16 01:18 | 34 | 69 | RateD
9218 | 11-12:17:22 | 0:58 | -0.618 | 0.599 | 58.1 | 30.01 | 3.981 | 2.46 | 238.6 | - | - | 2021-11-16 01:21 | 34 | 69 | RateD
9219 | 11-12:20:22 | 1:01 | -0.618 | 0.6299 | 61.1 | 31.56 | 3.9735 | 2.583 | 250.5 | - | - | 2021-11-16 01:24 | 34 | 69 | RateD
9220 | 11-12:23:22 | 1:04 | -0.618 | 0.6609 | 64.1 | 33.11 | 3.967 | 2.706 | 262.5 | - | - | 2021-11-16 01:27 | 34 | 69 | RateD
9221 | 11-12:26:23 | 1:07 | -0.618 | 0.6918 | 67.1 | 34.67 | 3.9603 | 2.8288 | 274.4 | - | - | 2021-11-16 01:30 | 34 | 69 | RateD
9222 | 11-12:29:23 | 1:10 | -0.618 | 0.7228 | 70.1 | 36.22 | 3.9524 | 2.9512 | 286.2 | - | - | 2021-11-16 01:33 | 34 | 69 | RateD
9223 | 11-12:32:23 | 1:13 | -0.618 | 0.7538 | 73.1 | 37.77 | 3.9433 | 3.0735 | 298.1 | - | - | 2021-11-16 01:36 | 34 | 69 | RateD
9224 | 11-12:35:12 | 1:16 | -0.6181 | 0.7828 | 75.9 | 39.22 | 3.9332 | 3.1878 | 309.2 | - | - | 2021-11-16 01:39 | 34 | 69 | RateD
9225 | 11-12:37:39 | 1:18 | -0.618 | 0.808 | 78.4 | 40.49 | 3.9231 | 3.2869 | 318.8 | - | - | 2021-11-16 01:41 | 34 | 69 | RateD
9226 | 11-12:39:52 | 1:21 | -0.6181 | 0.8308 | 80.6 | 41.63 | 3.9131 | 3.3761 | 327.5 | - | - | 2021-11-16 01:44 | 34 | 69 | RateD
9227 | 11-12:41:54 | 1:23 | -0.618 | 0.8518 | 82.6 | 42.68 | 3.903 | 3.4582 | 335.4 | - | - | 2021-11-16 01:46 | 34 | 69 | RateD
9228 | 11-12:43:52 | 1:25 | -0.618 | 0.8719 | 84.6 | 43.69 | 3.8929 | 3.5368 | 343 | - | - | 2021-11-16 01:48 | 34 | 69 | RateD
9229 | 11-12:45:50 | 1:27 | -0.618 | 0.8922 | 86.5 | 44.71 | 3.8828 | 3.6157 | 350.7 | - | - | 2021-11-16 01:49 | 34 | 69 | RateD
9230 | 11-12:47:47 | 1:29 | -0.618 | 0.9124 | 88.5 | 45.72 | 3.8728 | 3.6937 | 358.3 | - | - | 2021-11-16 01:51 | 34 | 69 | RateD
9231 | 11-12:49:43 | 1:30 | -0.618 | 0.9322 | 90.4 | 46.71 | 3.8627 | 3.7703 | 365.7 | - | - | 2021-11-16 01:53 | 34 | 69 | RateD
9232 | 11-12:51:33 | 1:32 | -0.618 | 0.9512 | 92.3 | 47.66 | 3.8526 | 3.8437 | 372.8 | - | - | 2021-11-16 01:55 | 34 | 69 | RateD
9233 | 11-12:53:17 | 1:34 | -0.618 | 0.9691 | 94 | 48.56 | 3.8425 | 3.9125 | 379.5 | - | - | 2021-11-16 01:57 | 34 | 69 | RateD
9234 | 11-12:54:58 | 1:36 | -0.618 | 0.9864 | 95.7 | 49.43 | 3.8325 | 3.979 | 385.9 | - | - | 2021-11-16 01:59 | 34 | 69 | RateD
9235 | 11-12:56:37 | 1:37 | -0.618 | 1.0034 | 97.3 | 50.28 | 3.8224 | 4.044 | 392.2 | - | - | 2021-11-16 02:00 | 34 | 69 | RateD
9236 | 11-12:58:19 | 1:39 | -0.618 | 1.0208 | 99 | 51.15 | 3.8123 | 4.1105 | 398.7 | - | - | 2021-11-16 02:02 | 34 | 69 | RateD
9237 | 11-13:00:04 | 1:41 | -0.618 | 1.0389 | 100.8 | 52.06 | 3.8022 | 4.1793 | 405.4 | - | - | 2021-11-16 02:04 | 34 | 69 | RateD
9238 | 11-13:01:56 | 1:43 | -0.618 | 1.0581 | 102.6 | 53.02 | 3.7922 | 4.2524 | 412.5 | - | - | 2021-11-16 02:06 | 34 | 69 | RateD
9239 | 11-13:03:55 | 1:45 | -0.618 | 1.0784 | 104.6 | 54.04 | 3.7821 | 4.3293 | 419.9 | - | - | 2021-11-16 02:08 | 34 | 69 | RateD
9240 | 11-13:06:02 | 1:47 | -0.618 | 1.1003 | 106.7 | 55.13 | 3.772 | 4.4118 | 427.9 | - | - | 2021-11-16 02:10 | 34 | 69 | RateD
9241 | 11-13:08:17 | 1:49 | -0.618 | 1.1235 | 109 | 56.3 | 3.7619 | 4.4993 | 436.4 | - | - | 2021-11-16 02:12 | 34 | 69 | RateD
9242 | 11-13:10:40 | 1:51 | -0.618 | 1.148 | 111.3 | 57.52 | 3.7519 | 4.5912 | 445.3 | - | - | 2021-11-16 02:14 | 34 | 69 | RateD
9243 | 11-13:13:11 | 1:54 | -0.618 | 1.1739 | 113.9 | 58.82 | 3.7418 | 4.6884 | 454.7 | - | - | 2021-11-16 02:17 | 34 | 69 | RateD
9244 | 11-13:15:42 | 1:56 | -0.618 | 1.1999 | 116.4 | 60.12 | 3.7317 | 4.7855 | 464.2 | - | - | 2021-11-16 02:19 | 34 | 69 | RateD
9245 | 11-13:18:18 | 1:59 | -0.618 | 1.2266 | 119 | 61.46 | 3.7216 | 4.885 | 473.8 | - | - | 2021-11-16 02:22 | 34 | 69 | RateD
9246 | 11-13:20:51 | 2:02 | -0.618 | 1.2529 | 121.5 | 62.78 | 3.7116 | 4.9828 | 483.3 | - | - | 2021-11-16 02:24 | 34 | 69 | RateD
9247 | 11-13:23:22 | 2:04 | -0.618 | 1.2788 | 124 | 64.08 | 3.7015 | 5.0789 | 492.6 | - | - | 2021-11-16 02:27 | 34 | 69 | RateD
9248 | 11-13:25:49 | 2:07 | -0.618 | 1.3041 | 126.5 | 65.34 | 3.6914 | 5.1721 | 501.7 | - | - | 2021-11-16 02:29 | 34 | 69 | RateD
9249 | 11-13:28:13 | 2:09 | -0.618 | 1.3288 | 128.9 | 66.58 | 3.6813 | 5.2633 | 510.5 | - | - | 2021-11-16 02:32 | 34 | 69 | RateD
9250 | 11-13:30:34 | 2:11 | -0.618 | 1.3529 | 131.2 | 67.79 | 3.6713 | 5.3521 | 519.1 | - | - | 2021-11-16 02:34 | 34 | 69 | RateD
9251 | 11-13:32:54 | 2:14 | -0.618 | 1.3771 | 133.6 | 69 | 3.6612 | 5.4405 | 527.7 | - | - | 2021-11-16 02:37 | 34 | 69 | RateD
9252 | 11-13:35:18 | 2:16 | -0.618 | 1.4017 | 136 | 70.24 | 3.6511 | 5.5308 | 536.4 | - | - | 2021-11-16 02:39 | 34 | 69 | RateD
9253 | 11-13:37:40 | 2:18 | -0.618 | 1.4262 | 138.3 | 71.46 | 3.641 | 5.6201 | 545.1 | - | - | 2021-11-16 02:41 | 34 | 69 | RateD
9254 | 11-13:40:09 | 2:21 | -0.618 | 1.4518 | 140.8 | 72.74 | 3.631 | 5.7129 | 554.1 | - | - | 2021-11-16 02:44 | 34 | 69 | RateD
9255 | 11-13:42:49 | 2:24 | -0.618 | 1.4793 | 143.5 | 74.12 | 3.6209 | 5.8127 | 563.8 | - | - | 2021-11-16 02:46 | 34 | 69 | RateD
9256 | 11-13:45:50 | 2:27 | -0.618 | 1.5102 | 146.5 | 75.67 | 3.6116 | 5.9246 | 574.6 | - | - | 2021-11-16 02:49 | 34 | 69 | RateD
9257 | 11-13:48:50 | 2:30 | -0.618 | 1.5412 | 149.5 | 77.22 | 3.6048 | 6.0363 | 585.5 | - | - | 2021-11-16 02:52 | 34 | 69 | RateD
9258 | 11-13:51:50 | 2:33 | -0.618 | 1.5721 | 152.5 | 78.77 | 3.5995 | 6.1476 | 596.3 | - | - | 2021-11-16 02:55 | 34 | 69 | RateD
9259 | 11-13:54:50 | 2:36 | -0.618 | 1.6031 | 155.5 | 80.32 | 3.5939 | 6.259 | 607.1 | - | - | 2021-11-16 02:58 | 34 | 69 | RateD
9260 | 11-13:57:51 | 2:39 | -0.618 | 1.634 | 158.5 | 81.87 | 3.5865 | 6.37 | 617.8 | - | - | 2021-11-16 03:02 | 34 | 69 | RateD
9261 | 11-14:00:34 | 2:41 | -0.618 | 1.6621 | 161.2 | 83.28 | 3.5764 | 6.4707 | 627.6 | - | - | 2021-11-16 03:04 | 34 | 69 | RateD
9262 | 11-14:02:33 | 2:43 | -0.618 | 1.6824 | 163.2 | 84.3 | 3.5663 | 6.5434 | 634.7 | - | - | 2021-11-16 03:06 | 34 | 69 | RateD
9263 | 11-14:04:09 | 2:45 | -0.618 | 1.6989 | 164.8 | 85.13 | 3.5562 | 6.6021 | 640.4 | - | - | 2021-11-16 03:08 | 34 | 69 | RateD
9264 | 11-14:05:27 | 2:46 | -0.618 | 1.7123 | 166.1 | 85.8 | 3.5462 | 6.6496 | 645 | - | - | 2021-11-16 03:09 | 34 | 69 | RateD
9265 | 11-14:06:37 | 2:47 | -0.618 | 1.7243 | 167.2 | 86.4 | 3.5361 | 6.6922 | 649.1 | - | - | 2021-11-16 03:10 | 34 | 69 | RateD
9266 | 11-14:07:40 | 2:48 | -0.618 | 1.7352 | 168.3 | 86.94 | 3.526 | 6.7304 | 652.8 | - | - | 2021-11-16 03:11 | 34 | 69 | RateD
9267 | 11-14:08:39 | 2:49 | -0.618 | 1.7453 | 169.3 | 87.45 | 3.5159 | 6.766 | 656.3 | - | - | 2021-11-16 03:12 | 34 | 69 | RateD
9268 | 11-14:09:35 | 2:50 | -0.618 | 1.7549 | 170.2 | 87.93 | 3.5059 | 6.7998 | 659.5 | - | - | 2021-11-16 03:13 | 34 | 69 | RateD
9269 | 11-14:10:29 | 2:51 | -0.618 | 1.7641 | 171.1 | 88.39 | 3.4958 | 6.832 | 662.7 | - | - | 2021-11-16 03:14 | 34 | 69 | RateD
9270 | 11-14:11:22 | 2:52 | -0.618 | 1.7732 | 172 | 88.85 | 3.4857 | 6.8639 | 665.8 | - | - | 2021-11-16 03:15 | 34 | 69 | RateD
9271 | 11-14:12:14 | 2:53 | -0.618 | 1.7823 | 172.9 | 89.31 | 3.4756 | 6.8954 | 668.8 | - | - | 2021-11-16 03:16 | 34 | 69 | RateD
9272 | 11-14:13:07 | 2:54 | -0.618 | 1.7913 | 173.7 | 89.76 | 3.4656 | 6.9266 | 671.8 | - | - | 2021-11-16 03:17 | 34 | 69 | RateD
9273 | 11-14:13:56 | 2:55 | -0.618 | 1.7998 | 174.6 | 90.18 | 3.4555 | 6.9561 | 674.7 | - | - | 2021-11-16 03:18 | 34 | 69 | RateD
9274 | 11-14:14:44 | 2:56 | -0.618 | 1.808 | 175.4 | 90.59 | 3.4453 | 6.9845 | 677.4 | - | - | 2021-11-16 03:18 | 34 | 69 | RateD
9275 | 11-14:15:30 | 2:56 | -0.618 | 1.8158 | 176.1 | 90.98 | 3.4352 | 7.0113 | 680 | - | - | 2021-11-16 03:19 | 34 | 69 | RateD
9276 | 11-14:16:14 | 2:57 | -0.618 | 1.8234 | 176.9 | 91.37 | 3.4251 | 7.0373 | 682.6 | - | - | 2021-11-16 03:20 | 34 | 69 | RateD
9277 | 11-14:16:57 | 2:58 | -0.618 | 1.8308 | 177.6 | 91.74 | 3.415 | 7.0627 | 685 | - | - | 2021-11-16 03:21 | 34 | 69 | RateD
9278 | 11-14:17:39 | 2:58 | -0.618 | 1.8381 | 178.3 | 92.1 | 3.4049 | 7.0874 | 687.4 | - | - | 2021-11-16 03:21 | 34 | 69 | RateD
9279 | 11-14:18:20 | 2:59 | -0.618 | 1.845 | 179 | 92.45 | 3.3949 | 7.111 | 689.7 | - | - | 2021-11-16 03:22 | 34 | 69 | RateD
9280 | 11-14:18:58 | 3:00 | -0.618 | 1.8516 | 179.6 | 92.78 | 3.3848 | 7.1335 | 691.9 | - | - | 2021-11-16 03:23 | 34 | 69 | RateD
9281 | 11-14:19:35 | 3:00 | -0.618 | 1.858 | 180.2 | 93.1 | 3.3746 | 7.1549 | 694 | - | - | 2021-11-16 03:23 | 34 | 69 | RateD
9282 | 11-14:20:09 | 3:01 | -0.618 | 1.8638 | 180.8 | 93.39 | 3.3645 | 7.1745 | 695.9 | - | - | 2021-11-16 03:24 | 34 | 69 | RateD
9283 | 11-14:20:42 | 3:01 | -0.618 | 1.8693 | 181.3 | 93.67 | 3.3544 | 7.1931 | 697.7 | - | - | 2021-11-16 03:24 | 34 | 69 | RateD
9284 | 11-14:21:11 | 3:02 | -0.618 | 1.8745 | 181.8 | 93.92 | 3.3443 | 7.2103 | 699.3 | - | - | 2021-11-16 03:25 | 34 | 69 | RateD
9285 | 11-14:21:39 | 3:02 | -0.618 | 1.8793 | 182.3 | 94.16 | 3.3343 | 7.2263 | 700.9 | - | - | 2021-11-16 03:25 | 34 | 69 | RateD
9286 | 11-14:22:06 | 3:03 | -0.618 | 1.8838 | 182.7 | 94.39 | 3.324 | 7.2415 | 702.4 | - | - | 2021-11-16 03:26 | 34 | 69 | RateD
9287 | 11-14:22:31 | 3:03 | -0.618 | 1.8882 | 183.1 | 94.61 | 3.314 | 7.256 | 703.8 | - | - | 2021-11-16 03:26 | 34 | 69 | RateD
9288 | 11-14:22:55 | 3:04 | -0.618 | 1.8922 | 183.5 | 94.81 | 3.3039 | 7.2694 | 705.1 | - | - | 2021-11-16 03:27 | 34 | 69 | RateD
9289 | 11-14:23:17 | 3:04 | -0.618 | 1.8961 | 183.9 | 95.01 | 3.2937 | 7.282 | 706.3 | - | - | 2021-11-16 03:27 | 34 | 69 | RateD
9290 | 11-14:23:39 | 3:04 | -0.618 | 1.8998 | 184.3 | 95.19 | 3.2836 | 7.2942 | 707.5 | - | - | 2021-11-16 03:27 | 34 | 69 | RateD
9291 | 11-14:24:00 | 3:05 | -0.618 | 1.9033 | 184.6 | 95.37 | 3.2733 | 7.3059 | 708.6 | - | - | 2021-11-16 03:28 | 34 | 69 | RateD
9292 | 11-14:24:20 | 3:05 | -0.618 | 1.9068 | 184.9 | 95.54 | 3.2633 | 7.3171 | 709.7 | - | - | 2021-11-16 03:28 | 34 | 69 | RateD
9293 | 11-14:24:39 | 3:05 | -0.618 | 1.91 | 185.3 | 95.71 | 3.253 | 7.3278 | 710.7 | - | - | 2021-11-16 03:28 | 34 | 69 | RateD
9294 | 11-14:24:57 | 3:06 | -0.618 | 1.9132 | 185.6 | 95.86 | 3.2428 | 7.338 | 711.7 | - | - | 2021-11-16 03:29 | 34 | 69 | RateD
9295 | 11-14:25:16 | 3:06 | -0.618 | 1.9164 | 185.9 | 96.02 | 3.2321 | 7.3483 | 712.7 | - | - | 2021-11-16 03:29 | 34 | 69 | RateD
9296 | 11-14:25:32 | 3:06 | -0.618 | 1.9192 | 186.2 | 96.17 | 3.222 | 7.3575 | 713.6 | - | - | 2021-11-16 03:29 | 34 | 69 | RateD
9297 | 11-14:25:48 | 3:07 | -0.618 | 1.922 | 186.4 | 96.31 | 3.212 | 7.3665 | 714.5 | - | - | 2021-11-16 03:29 | 34 | 69 | RateD
9298 | 11-14:26:05 | 3:07 | -0.618 | 1.9248 | 186.7 | 96.45 | 3.2016 | 7.3754 | 715.4 | - | - | 2021-11-16 03:30 | 34 | 69 | RateD
9299 | 11-14:26:20 | 3:07 | -0.618 | 1.9275 | 187 | 96.58 | 3.1913 | 7.3839 | 716.2 | - | - | 2021-11-16 03:30 | 34 | 69 | RateD
9300 | 11-14:26:35 | 3:07 | -0.618 | 1.93 | 187.2 | 96.71 | 3.1811 | 7.3919 | 717 | - | - | 2021-11-16 03:30 | 34 | 69 | RateD
9301 | 11-14:26:49 | 3:08 | -0.618 | 1.9325 | 187.4 | 96.83 | 3.1707 | 7.3998 | 717.7 | - | - | 2021-11-16 03:30 | 34 | 69 | RateD
9302 | 11-14:27:03 | 3:08 | -0.618 | 1.9348 | 187.7 | 96.95 | 3.1607 | 7.4074 | 718.5 | - | - | 2021-11-16 03:31 | 34 | 69 | RateD
9303 | 11-14:27:17 | 3:08 | -0.618 | 1.9372 | 187.9 | 97.07 | 3.1506 | 7.4146 | 719.2 | - | - | 2021-11-16 03:31 | 34 | 69 | RateD
9304 | 11-14:27:30 | 3:08 | -0.618 | 1.9395 | 188.1 | 97.18 | 3.1402 | 7.4219 | 719.9 | - | - | 2021-11-16 03:31 | 34 | 69 | RateD
9305 | 11-14:27:43 | 3:08 | -0.618 | 1.9417 | 188.3 | 97.29 | 3.1298 | 7.4289 | 720.6 | - | - | 2021-11-16 03:31 | 34 | 69 | RateD
9306 | 11-14:27:56 | 3:09 | -0.618 | 1.9439 | 188.5 | 97.4 | 3.1194 | 7.4358 | 721.2 | - | - | 2021-11-16 03:32 | 34 | 69 | RateD
9307 | 11-14:28:09 | 3:09 | -0.618 | 1.9461 | 188.8 | 97.51 | 3.1089 | 7.4426 | 721.9 | - | - | 2021-11-16 03:32 | 34 | 69 | RateD
9308 | 11-14:28:21 | 3:09 | -0.618 | 1.9482 | 189 | 97.62 | 3.0983 | 7.449 | 722.5 | - | - | 2021-11-16 03:32 | 34 | 69 | RateD
9309 | 11-14:28:33 | 3:09 | -0.618 | 1.9502 | 189.2 | 97.72 | 3.0878 | 7.4554 | 723.1 | - | - | 2021-11-16 03:32 | 34 | 69 | RateD
9310 | 11-14:28:44 | 3:10 | -0.618 | 1.9522 | 189.3 | 97.82 | 3.0777 | 7.4614 | 723.7 | - | - | 2021-11-16 03:32 | 34 | 69 | RateD
9311 | 11-14:28:55 | 3:10 | -0.6181 | 1.9541 | 189.5 | 97.92 | 3.0673 | 7.4674 | 724.3 | - | - | 2021-11-16 03:33 | 34 | 69 | RateD
9312 | 11-14:29:07 | 3:10 | -0.618 | 1.9561 | 189.7 | 98.01 | 3.0568 | 7.4734 | 724.9 | - | - | 2021-11-16 03:33 | 34 | 69 | RateD
9313 | 11-14:29:18 | 3:10 | -0.618 | 1.958 | 189.9 | 98.11 | 3.0464 | 7.4792 | 725.4 | - | - | 2021-11-16 03:33 | 34 | 69 | RateD
9314 | 11-14:29:29 | 3:10 | -0.6181 | 1.9598 | 190.1 | 98.2 | 3.0362 | 7.4848 | 726 | - | - | 2021-11-16 03:33 | 34 | 69 | RateD
9315 | 11-14:29:39 | 3:10 | -0.618 | 1.9617 | 190.3 | 98.29 | 3.0258 | 7.4904 | 726.5 | - | - | 2021-11-16 03:33 | 34 | 69 | RateD
9316 | 11-14:29:50 | 3:11 | -0.618 | 1.9635 | 190.4 | 98.39 | 3.0153 | 7.4959 | 727.1 | - | - | 2021-11-16 03:33 | 34 | 69 | RateD
9317 | 11-14:30:00 | 3:11 | -0.618 | 1.9652 | 190.6 | 98.47 | 3.0049 | 7.5012 | 727.6 | - | - | 2021-11-16 03:34 | 34 | 69 | RateD
9318 | 11-14:30:10 | 3:11 | -0.618 | 1.9669 | 190.8 | 98.56 | 2.9948 | 7.5063 | 728.1 | - | - | 2021-11-16 03:34 | 34 | 69 | RateD
9319 | 11-14:30:20 | 3:11 | -0.618 | 1.9686 | 190.9 | 98.64 | 2.9846 | 7.5113 | 728.5 | - | - | 2021-11-16 03:34 | 34 | 69 | RateD
9320 | 11-14:30:30 | 3:11 | -0.618 | 1.9703 | 191.1 | 98.73 | 2.9745 | 7.5162 | 729 | - | - | 2021-11-16 03:34 | 34 | 69 | RateD
9321 | 11-14:30:39 | 3:11 | -0.618 | 1.972 | 191.3 | 98.81 | 2.9638 | 7.5213 | 729.5 | - | - | 2021-11-16 03:34 | 34 | 69 | RateD
9322 | 11-14:30:49 | 3:12 | -0.618 | 1.9736 | 191.4 | 98.89 | 2.9534 | 7.5262 | 730 | - | - | 2021-11-16 03:34 | 34 | 69 | RateD
9323 | 11-14:30:58 | 3:12 | -0.618 | 1.9752 | 191.6 | 98.97 | 2.9432 | 7.5309 | 730.4 | - | - | 2021-11-16 03:35 | 34 | 69 | RateD
9324 | 11-14:31:08 | 3:12 | -0.618 | 1.9769 | 191.7 | 99.06 | 2.9326 | 7.5357 | 730.9 | - | - | 2021-11-16 03:35 | 34 | 69 | RateD
9325 | 11-14:31:17 | 3:12 | -0.618 | 1.9784 | 191.9 | 99.13 | 2.9224 | 7.5402 | 731.3 | - | - | 2021-11-16 03:35 | 34 | 69 | RateD
9326 | 11-14:31:26 | 3:12 | -0.618 | 1.9799 | 192 | 99.21 | 2.9122 | 7.5447 | 731.8 | - | - | 2021-11-16 03:35 | 34 | 69 | RateD
9327 | 11-14:31:35 | 3:12 | -0.618 | 1.9815 | 192.2 | 99.29 | 2.9018 | 7.5491 | 732.2 | - | - | 2021-11-16 03:35 | 34 | 69 | RateD
9328 | 11-14:31:43 | 3:13 | -0.618 | 1.983 | 192.3 | 99.36 | 2.8914 | 7.5535 | 732.6 | - | - | 2021-11-16 03:35 | 34 | 69 | RateD
9329 | 11-14:31:52 | 3:13 | -0.618 | 1.9845 | 192.5 | 99.44 | 2.8809 | 7.5578 | 733.1 | - | - | 2021-11-16 03:36 | 34 | 69 | RateD
9330 | 11-14:32:01 | 3:13 | -0.618 | 1.986 | 192.6 | 99.51 | 2.8702 | 7.5622 | 733.5 | - | - | 2021-11-16 03:36 | 34 | 69 | RateD
9331 | 11-14:32:09 | 3:13 | -0.618 | 1.9874 | 192.8 | 99.58 | 2.8601 | 7.5663 | 733.9 | - | - | 2021-11-16 03:36 | 34 | 69 | RateD
9332 | 11-14:32:18 | 3:13 | -0.618 | 1.9888 | 192.9 | 99.65 | 2.85 | 7.5703 | 734.3 | - | - | 2021-11-16 03:36 | 34 | 69 | RateD
9333 | 11-14:32:26 | 3:13 | -0.618 | 1.9903 | 193 | 99.73 | 2.8395 | 7.5745 | 734.7 | - | - | 2021-11-16 03:36 | 34 | 69 | RateD
9334 | 11-14:32:34 | 3:13 | -0.618 | 1.9917 | 193.2 | 99.8 | 2.8291 | 7.5785 | 735.1 | - | - | 2021-11-16 03:36 | 34 | 69 | RateD
9335 | 11-14:32:42 | 3:14 | -0.618 | 1.9931 | 193.3 | 99.87 | 2.819 | 7.5824 | 735.4 | - | - | 2021-11-16 03:36 | 34 | 69 | RateD
9336 | 11-14:32:50 | 3:14 | -0.618 | 1.9944 | 193.4 | 99.94 | 2.8089 | 7.5861 | 735.8 | - | - | 2021-11-16 03:36 | 34 | 69 | RateD
9337 | 11-14:32:58 | 3:14 | -0.618 | 1.9957 | 193.6 | 100 | 2.7999 | 7.5897 | 736.2 | - | - | 2021-11-16 03:37 | 34 | 69 | RateD
9338 | 11-14:32:58 | 0:00 | 0.618 | 0 | 0 | 0 | 2.9697 | 0 | 0 | - | - | 2021-11-16 03:37 | 35 | 70 | RateC
9339 | 11-14:33:00 | 0:00 | 0.618 | 0.0003 | 0 | 0.02 | 3.0619 | 0.001 | 0.1 | - | - | 2021-11-16 03:37 | 35 | 70 | RateC
9340 | 11-14:33:00 | 0:00 | 0.618 | 0.0004 | 0 | 0.02 | 3.0937 | 0.0013 | 0.1 | - | - | 2021-11-16 03:37 | 35 | 70 | RateC
9341 | 11-14:33:01 | 0:00 | 0.618 | 0.0005 | 0.1 | 0.03 | 3.1217 | 0.0017 | 0.2 | - | - | 2021-11-16 03:37 | 35 | 70 | RateC
9342 | 11-14:33:01 | 0:00 | 0.618 | 0.0006 | 0.1 | 0.03 | 3.149 | 0.002 | 0.2 | - | - | 2021-11-16 03:37 | 35 | 70 | RateC
9343 | 11-14:33:03 | 0:00 | 0.618 | 0.001 | 0.1 | 0.05 | 3.2112 | 0.003 | 0.3 | - | - | 2021-11-16 03:37 | 35 | 70 | RateC
9344 | 11-14:33:05 | 0:00 | 0.618 | 0.0013 | 0.1 | 0.07 | 3.2659 | 0.0041 | 0.4 | - | - | 2021-11-16 03:37 | 35 | 70 | RateC
9345 | 11-14:33:07 | 0:00 | 0.618 | 0.0016 | 0.2 | 0.08 | 3.3092 | 0.0052 | 0.5 | - | - | 2021-11-16 03:37 | 35 | 70 | RateC
9346 | 11-14:33:09 | 0:00 | 0.618 | 0.002 | 0.2 | 0.1 | 3.3521 | 0.0063 | 0.6 | - | - | 2021-11-16 03:37 | 35 | 70 | RateC
9347 | 11-14:33:10 | 0:00 | 0.618 | 0.0022 | 0.2 | 0.11 | 3.3763 | 0.007 | 0.7 | - | - | 2021-11-16 03:37 | 35 | 70 | RateC
9348 | 11-14:33:11 | 0:00 | 0.618 | 0.0023 | 0.2 | 0.11 | 3.3884 | 0.0074 | 0.7 | - | - | 2021-11-16 03:37 | 35 | 70 | RateC
9349 | 11-14:33:12 | 0:00 | 0.618 | 0.0024 | 0.2 | 0.12 | 3.3998 | 0.0078 | 0.8 | - | - | 2021-11-16 03:37 | 35 | 70 | RateC
9350 | 11-14:33:12 | 0:00 | 0.618 | 0.0025 | 0.2 | 0.13 | 3.4138 | 0.0082 | 0.8 | - | - | 2021-11-16 03:37 | 35 | 70 | RateC
9351 | 11-14:33:13 | 0:00 | 0.618 | 0.0026 | 0.3 | 0.13 | 3.4245 | 0.0086 | 0.8 | - | - | 2021-11-16 03:37 | 35 | 70 | RateC
9352 | 11-14:33:14 | 0:00 | 0.618 | 0.0027 | 0.3 | 0.14 | 3.4353 | 0.009 | 0.9 | - | - | 2021-11-16 03:37 | 35 | 70 | RateC
9353 | 11-14:33:14 | 0:00 | 0.618 | 0.0029 | 0.3 | 0.14 | 3.447 | 0.0094 | 0.9 | - | - | 2021-11-16 03:37 | 35 | 70 | RateC
9354 | 11-14:33:15 | 0:00 | 0.618 | 0.003 | 0.3 | 0.15 | 3.4572 | 0.0098 | 0.9 | - | - | 2021-11-16 03:37 | 35 | 70 | RateC
9355 | 11-14:33:16 | 0:00 | 0.618 | 0.0032 | 0.3 | 0.16 | 3.4763 | 0.0105 | 1 | - | - | 2021-11-16 03:37 | 35 | 70 | RateC
9356 | 11-14:33:17 | 0:00 | 0.618 | 0.0034 | 0.3 | 0.17 | 3.4928 | 0.0113 | 1.1 | - | - | 2021-11-16 03:37 | 35 | 70 | RateC
9357 | 11-14:33:19 | 0:00 | 0.618 | 0.0036 | 0.4 | 0.18 | 3.5099 | 0.0121 | 1.2 | - | - | 2021-11-16 03:37 | 35 | 70 | RateC
9358 | 11-14:33:20 | 0:00 | 0.618 | 0.0038 | 0.4 | 0.19 | 3.5237 | 0.0128 | 1.2 | - | - | 2021-11-16 03:37 | 35 | 70 | RateC
9359 | 11-14:33:21 | 0:00 | 0.618 | 0.0041 | 0.4 | 0.2 | 3.5358 | 0.0136 | 1.3 | - | - | 2021-11-16 03:37 | 35 | 70 | RateC
9360 | 11-14:33:23 | 0:00 | 0.618 | 0.0043 | 0.4 | 0.21 | 3.5465 | 0.0144 | 1.4 | - | - | 2021-11-16 03:37 | 35 | 70 | RateC
9361 | 11-14:33:24 | 0:00 | 0.618 | 0.0046 | 0.4 | 0.23 | 3.5579 | 0.0155 | 1.5 | - | - | 2021-11-16 03:37 | 35 | 70 | RateC
9362 | 11-14:33:27 | 0:00 | 0.618 | 0.005 | 0.5 | 0.25 | 3.5696 | 0.017 | 1.7 | - | - | 2021-11-16 03:37 | 35 | 70 | RateC
9363 | 11-14:33:30 | 0:01 | 0.618 | 0.0056 | 0.5 | 0.28 | 3.5798 | 0.019 | 1.8 | - | - | 2021-11-16 03:37 | 35 | 70 | RateC
9364 | 11-14:33:35 | 0:01 | 0.618 | 0.0065 | 0.6 | 0.32 | 3.5902 | 0.0222 | 2.2 | - | - | 2021-11-16 03:37 | 35 | 70 | RateC
9365 | 11-14:33:44 | 0:01 | 0.618 | 0.008 | 0.8 | 0.4 | 3.6006 | 0.0276 | 2.7 | - | - | 2021-11-16 03:37 | 35 | 70 | RateC
9366 | 11-14:33:59 | 0:01 | 0.618 | 0.0105 | 1 | 0.52 | 3.6106 | 0.0367 | 3.6 | - | - | 2021-11-16 03:38 | 35 | 70 | RateC
9367 | 11-14:34:23 | 0:01 | 0.618 | 0.0146 | 1.4 | 0.73 | 3.6207 | 0.0517 | 5 | - | - | 2021-11-16 03:38 | 35 | 70 | RateC
9368 | 11-14:35:10 | 0:02 | 0.618 | 0.0227 | 2.2 | 1.14 | 3.6308 | 0.0809 | 7.8 | - | - | 2021-11-16 03:39 | 35 | 70 | RateC
9369 | 11-14:38:10 | 0:05 | 0.618 | 0.0536 | 5.2 | 2.68 | 3.6389 | 0.1933 | 18.7 | - | - | 2021-11-16 03:42 | 35 | 70 | RateC
9370 | 11-14:41:10 | 0:08 | 0.618 | 0.0845 | 8.2 | 4.23 | 3.6444 | 0.3058 | 29.7 | - | - | 2021-11-16 03:45 | 35 | 70 | RateC
9371 | 11-14:44:10 | 0:11 | 0.618 | 0.1154 | 11.2 | 5.77 | 3.6514 | 0.4185 | 40.6 | - | - | 2021-11-16 03:48 | 35 | 70 | RateC
9372 | 11-14:47:10 | 0:14 | 0.618 | 0.1463 | 14.2 | 7.32 | 3.6595 | 0.5314 | 51.5 | - | - | 2021-11-16 03:51 | 35 | 70 | RateC
9373 | 11-14:50:10 | 0:17 | 0.618 | 0.1772 | 17.2 | 8.86 | 3.6678 | 0.6447 | 62.5 | - | - | 2021-11-16 03:54 | 35 | 70 | RateC
9374 | 11-14:53:10 | 0:20 | 0.618 | 0.2081 | 20.2 | 10.41 | 3.6756 | 0.7582 | 73.5 | - | - | 2021-11-16 03:57 | 35 | 70 | RateC
9375 | 11-14:56:11 | 0:23 | 0.618 | 0.2391 | 23.2 | 11.96 | 3.6812 | 0.8722 | 84.6 | - | - | 2021-11-16 04:00 | 35 | 70 | RateC
9376 | 11-14:59:10 | 0:26 | 0.618 | 0.27 | 26.2 | 13.51 | 3.6847 | 0.986 | 95.6 | - | - | 2021-11-16 04:03 | 35 | 70 | RateC
9377 | 11-15:02:11 | 0:29 | 0.618 | 0.301 | 29.2 | 15.05 | 3.6872 | 1.1001 | 106.7 | - | - | 2021-11-16 04:06 | 35 | 70 | RateC
9378 | 11-15:05:11 | 0:32 | 0.618 | 0.3319 | 32.2 | 16.6 | 3.69 | 1.2142 | 117.8 | - | - | 2021-11-16 04:09 | 35 | 70 | RateC
9379 | 11-15:08:11 | 0:35 | 0.618 | 0.3629 | 35.2 | 18.15 | 3.6937 | 1.3286 | 128.9 | - | - | 2021-11-16 04:12 | 35 | 70 | RateC
9380 | 11-15:11:11 | 0:38 | 0.618 | 0.3938 | 38.2 | 19.7 | 3.6992 | 1.4428 | 139.9 | - | - | 2021-11-16 04:15 | 35 | 70 | RateC
9381 | 11-15:14:12 | 0:41 | 0.618 | 0.4247 | 41.2 | 21.24 | 3.7057 | 1.5573 | 151 | - | - | 2021-11-16 04:18 | 35 | 70 | RateC
9382 | 11-15:17:12 | 0:44 | 0.618 | 0.4557 | 44.2 | 22.79 | 3.7137 | 1.6722 | 162.2 | - | - | 2021-11-16 04:21 | 35 | 70 | RateC
9383 | 11-15:20:12 | 0:47 | 0.618 | 0.4866 | 47.2 | 24.34 | 3.7229 | 1.7871 | 173.3 | - | - | 2021-11-16 04:24 | 35 | 70 | RateC
9384 | 11-15:23:12 | 0:50 | 0.618 | 0.5176 | 50.2 | 25.89 | 3.7325 | 1.9026 | 184.5 | - | - | 2021-11-16 04:27 | 35 | 70 | RateC
9385 | 11-15:26:07 | 0:53 | 0.618 | 0.5475 | 53.1 | 27.39 | 3.7426 | 2.0146 | 195.4 | - | - | 2021-11-16 04:30 | 35 | 70 | RateC
9386 | 11-15:29:07 | 0:56 | 0.618 | 0.5785 | 56.1 | 28.94 | 3.7526 | 2.1306 | 206.7 | - | - | 2021-11-16 04:33 | 35 | 70 | RateC
9387 | 11-15:32:03 | 0:59 | 0.618 | 0.6087 | 59 | 30.45 | 3.7627 | 2.244 | 217.7 | - | - | 2021-11-16 04:36 | 35 | 70 | RateC
9388 | 11-15:35:01 | 1:02 | 0.618 | 0.6391 | 62 | 31.97 | 3.7728 | 2.3588 | 228.8 | - | - | 2021-11-16 04:39 | 35 | 70 | RateC
9389 | 11-15:38:01 | 1:05 | 0.618 | 0.6701 | 65 | 33.52 | 3.7826 | 2.4757 | 240.1 | - | - | 2021-11-16 04:42 | 35 | 70 | RateC
9390 | 11-15:41:01 | 1:08 | 0.618 | 0.7011 | 68 | 35.07 | 3.7925 | 2.593 | 251.5 | - | - | 2021-11-16 04:45 | 35 | 70 | RateC
9391 | 11-15:44:01 | 1:11 | 0.618 | 0.732 | 71 | 36.61 | 3.8024 | 2.7104 | 262.9 | - | - | 2021-11-16 04:48 | 35 | 70 | RateC
9392 | 11-15:46:58 | 1:14 | 0.618 | 0.7622 | 73.9 | 38.13 | 3.8125 | 2.8256 | 274.1 | - | - | 2021-11-16 04:51 | 35 | 70 | RateC
9393 | 11-15:49:49 | 1:17 | 0.618 | 0.7917 | 76.8 | 39.6 | 3.8225 | 2.9382 | 285 | - | - | 2021-11-16 04:54 | 35 | 70 | RateC
9394 | 11-15:52:29 | 1:20 | 0.618 | 0.8192 | 79.5 | 40.98 | 3.8326 | 3.0434 | 295.2 | - | - | 2021-11-16 04:56 | 35 | 70 | RateC
9395 | 11-15:55:01 | 1:22 | 0.618 | 0.8452 | 82 | 42.28 | 3.8427 | 3.1431 | 304.9 | - | - | 2021-11-16 04:59 | 35 | 70 | RateC
9396 | 11-15:57:20 | 1:24 | 0.618 | 0.8691 | 84.3 | 43.47 | 3.8528 | 3.2351 | 313.8 | - | - | 2021-11-16 05:01 | 35 | 70 | RateC
9397 | 11-15:59:29 | 1:27 | 0.618 | 0.8911 | 86.4 | 44.57 | 3.8628 | 3.3201 | 322 | - | - | 2021-11-16 05:03 | 35 | 70 | RateC
9398 | 11-16:01:27 | 1:28 | 0.618 | 0.9115 | 88.4 | 45.59 | 3.8729 | 3.3988 | 329.7 | - | - | 2021-11-16 05:05 | 35 | 70 | RateC
9399 | 11-16:03:17 | 1:30 | 0.618 | 0.9303 | 90.2 | 46.54 | 3.883 | 3.4719 | 336.8 | - | - | 2021-11-16 05:07 | 35 | 70 | RateC
9400 | 11-16:05:01 | 1:32 | 0.618 | 0.9482 | 92 | 47.43 | 3.8931 | 3.5413 | 343.5 | - | - | 2021-11-16 05:09 | 35 | 70 | RateC
9401 | 11-16:06:40 | 1:34 | 0.618 | 0.9651 | 93.6 | 48.28 | 3.9031 | 3.6074 | 349.9 | - | - | 2021-11-16 05:10 | 35 | 70 | RateC
9402 | 11-16:08:14 | 1:35 | 0.618 | 0.9814 | 95.2 | 49.09 | 3.9132 | 3.6708 | 356 | - | - | 2021-11-16 05:12 | 35 | 70 | RateC
9403 | 11-16:09:49 | 1:37 | 0.618 | 0.9976 | 96.8 | 49.9 | 3.9233 | 3.7346 | 362.2 | - | - | 2021-11-16 05:13 | 35 | 70 | RateC
9404 | 11-16:11:23 | 1:38 | 0.618 | 1.0139 | 98.3 | 50.71 | 3.9334 | 3.7984 | 368.4 | - | - | 2021-11-16 05:15 | 35 | 70 | RateC
9405 | 11-16:13:03 | 1:40 | 0.618 | 1.0309 | 100 | 51.57 | 3.9435 | 3.8656 | 374.9 | - | - | 2021-11-16 05:17 | 35 | 70 | RateC
9406 | 11-16:14:50 | 1:42 | 0.618 | 1.0493 | 101.8 | 52.48 | 3.9535 | 3.938 | 382 | - | - | 2021-11-16 05:18 | 35 | 70 | RateC
9407 | 11-16:16:51 | 1:44 | 0.618 | 1.0701 | 103.8 | 53.53 | 3.9636 | 4.0206 | 390 | - | - | 2021-11-16 05:21 | 35 | 70 | RateC
9408 | 11-16:19:05 | 1:46 | 0.618 | 1.0932 | 106 | 54.68 | 3.9737 | 4.112 | 398.8 | - | - | 2021-11-16 05:23 | 35 | 70 | RateC
9409 | 11-16:21:29 | 1:49 | 0.618 | 1.1179 | 108.4 | 55.91 | 3.9838 | 4.2102 | 408.4 | - | - | 2021-11-16 05:25 | 35 | 70 | RateC
9410 | 11-16:24:00 | 1:51 | 0.618 | 1.1438 | 110.9 | 57.21 | 3.9938 | 4.3137 | 418.4 | - | - | 2021-11-16 05:28 | 35 | 70 | RateC
9411 | 11-16:26:47 | 1:54 | 0.618 | 1.1724 | 113.7 | 58.64 | 4.0039 | 4.4281 | 429.5 | - | - | 2021-11-16 05:30 | 35 | 70 | RateC
9412 | 11-16:29:47 | 1:57 | 0.618 | 1.2034 | 116.7 | 60.19 | 4.0137 | 4.5522 | 441.5 | - | - | 2021-11-16 05:33 | 35 | 70 | RateC
9413 | 11-16:32:48 | 2:00 | 0.6181 | 1.2343 | 119.7 | 61.74 | 4.0227 | 4.6766 | 453.6 | - | - | 2021-11-16 05:36 | 35 | 70 | RateC
9414 | 11-16:35:48 | 2:03 | 0.618 | 1.2653 | 122.7 | 63.29 | 4.031 | 4.8012 | 465.7 | - | - | 2021-11-16 05:39 | 35 | 70 | RateC
9415 | 11-16:38:48 | 2:06 | 0.618 | 1.2962 | 125.7 | 64.83 | 4.0386 | 4.9259 | 477.8 | - | - | 2021-11-16 05:42 | 35 | 70 | RateC
9416 | 11-16:41:48 | 2:09 | 0.618 | 1.3271 | 128.7 | 66.38 | 4.0461 | 5.0509 | 489.9 | - | - | 2021-11-16 05:45 | 35 | 70 | RateC
9417 | 11-16:44:48 | 2:12 | 0.618 | 1.358 | 131.7 | 67.93 | 4.0537 | 5.1761 | 502 | - | - | 2021-11-16 05:48 | 35 | 70 | RateC
9418 | 11-16:47:48 | 2:15 | 0.618 | 1.3889 | 134.7 | 69.47 | 4.0625 | 5.3015 | 514.2 | - | - | 2021-11-16 05:51 | 35 | 70 | RateC
9419 | 11-16:50:27 | 2:18 | 0.618 | 1.4163 | 137.4 | 70.84 | 4.0726 | 5.4127 | 525 | - | - | 2021-11-16 05:54 | 35 | 70 | RateC
9420 | 11-16:52:29 | 2:20 | 0.618 | 1.4371 | 139.4 | 71.88 | 4.0827 | 5.4977 | 533.2 | - | - | 2021-11-16 05:56 | 35 | 70 | RateC
9421 | 11-16:54:06 | 2:21 | 0.618 | 1.4538 | 141 | 72.72 | 4.0927 | 5.5661 | 539.9 | - | - | 2021-11-16 05:58 | 35 | 70 | RateC
9422 | 11-16:55:31 | 2:23 | 0.6181 | 1.4685 | 142.4 | 73.45 | 4.1028 | 5.626 | 545.7 | - | - | 2021-11-16 05:59 | 35 | 70 | RateC
9423 | 11-16:56:45 | 2:24 | 0.618 | 1.4811 | 143.7 | 74.09 | 4.1129 | 5.6781 | 550.7 | - | - | 2021-11-16 06:00 | 35 | 70 | RateC
9424 | 11-16:57:54 | 2:25 | 0.618 | 1.4929 | 144.8 | 74.67 | 4.123 | 5.7265 | 555.4 | - | - | 2021-11-16 06:02 | 35 | 70 | RateC
9425 | 11-16:58:58 | 2:26 | 0.618 | 1.504 | 145.9 | 75.23 | 4.133 | 5.7722 | 559.9 | - | - | 2021-11-16 06:03 | 35 | 70 | RateC
9426 | 11-17:00:01 | 2:27 | 0.618 | 1.5147 | 146.9 | 75.77 | 4.1431 | 5.8168 | 564.2 | - | - | 2021-11-16 06:04 | 35 | 70 | RateC
9427 | 11-17:01:05 | 2:28 | 0.618 | 1.5257 | 148 | 76.31 | 4.1532 | 5.8623 | 568.6 | - | - | 2021-11-16 06:05 | 35 | 70 | RateC
9428 | 11-17:02:12 | 2:29 | 0.618 | 1.5372 | 149.1 | 76.89 | 4.1633 | 5.91 | 573.2 | - | - | 2021-11-16 06:06 | 35 | 70 | RateC
9429 | 11-17:03:25 | 2:30 | 0.618 | 1.5498 | 150.3 | 77.52 | 4.1733 | 5.9626 | 578.3 | - | - | 2021-11-16 06:07 | 35 | 70 | RateC
9430 | 11-17:04:44 | 2:32 | 0.618 | 1.5634 | 151.6 | 78.2 | 4.1834 | 6.0194 | 583.8 | - | - | 2021-11-16 06:08 | 35 | 70 | RateC
9431 | 11-17:06:13 | 2:33 | 0.618 | 1.5786 | 153.1 | 78.96 | 4.1935 | 6.0832 | 590 | - | - | 2021-11-16 06:10 | 35 | 70 | RateC
9432 | 11-17:08:05 | 2:35 | 0.618 | 1.5978 | 155 | 79.92 | 4.2036 | 6.1637 | 597.8 | - | - | 2021-11-16 06:12 | 35 | 70 | RateC
9433 | 11-17:10:58 | 2:38 | 0.618 | 1.6275 | 157.9 | 81.4 | 4.2136 | 6.2885 | 609.9 | - | - | 2021-11-16 06:15 | 35 | 70 | RateC
9434 | 11-17:13:58 | 2:41 | 0.618 | 1.6584 | 160.9 | 82.95 | 4.22 | 6.4192 | 622.6 | - | - | 2021-11-16 06:18 | 35 | 70 | RateC
9435 | 11-17:16:58 | 2:44 | 0.618 | 1.6894 | 163.9 | 84.5 | 4.2248 | 6.5499 | 635.3 | - | - | 2021-11-16 06:21 | 35 | 70 | RateC
9436 | 11-17:19:59 | 2:47 | 0.618 | 1.7204 | 166.9 | 86.05 | 4.2296 | 6.6809 | 648 | - | - | 2021-11-16 06:24 | 35 | 70 | RateC
9437 | 11-17:22:59 | 2:50 | 0.618 | 1.7513 | 169.9 | 87.6 | 4.235 | 6.8116 | 660.7 | - | - | 2021-11-16 06:27 | 35 | 70 | RateC
9438 | 11-17:25:59 | 2:53 | 0.618 | 1.7822 | 172.9 | 89.15 | 4.2411 | 6.9428 | 673.4 | - | - | 2021-11-16 06:30 | 35 | 70 | RateC
9439 | 11-17:29:00 | 2:56 | 0.618 | 1.8132 | 175.9 | 90.7 | 4.2484 | 7.0743 | 686.2 | - | - | 2021-11-16 06:33 | 35 | 70 | RateC
9440 | 11-17:32:00 | 2:59 | 0.618 | 1.8441 | 178.9 | 92.24 | 4.2578 | 7.2057 | 698.9 | - | - | 2021-11-16 06:36 | 35 | 70 | RateC
9441 | 11-17:34:31 | 3:02 | 0.618 | 1.8701 | 181.4 | 93.54 | 4.2679 | 7.3165 | 709.6 | - | - | 2021-11-16 06:38 | 35 | 70 | RateC
9442 | 11-17:36:33 | 3:04 | 0.618 | 1.891 | 183.4 | 94.59 | 4.278 | 7.4059 | 718.3 | - | - | 2021-11-16 06:40 | 35 | 70 | RateC
9443 | 11-17:38:16 | 3:05 | 0.618 | 1.9088 | 185.1 | 95.48 | 4.288 | 7.4819 | 725.7 | - | - | 2021-11-16 06:42 | 35 | 70 | RateC
9444 | 11-17:39:40 | 3:07 | 0.618 | 1.9231 | 186.5 | 96.19 | 4.2981 | 7.5436 | 731.7 | - | - | 2021-11-16 06:43 | 35 | 70 | RateC
9445 | 11-17:40:52 | 3:08 | 0.618 | 1.9354 | 187.7 | 96.81 | 4.3082 | 7.5965 | 736.8 | - | - | 2021-11-16 06:45 | 35 | 70 | RateC
9446 | 11-17:41:54 | 3:09 | 0.618 | 1.9462 | 188.8 | 97.35 | 4.3183 | 7.6431 | 741.3 | - | - | 2021-11-16 06:46 | 35 | 70 | RateC
9447 | 11-17:42:49 | 3:10 | 0.618 | 1.9556 | 189.7 | 97.82 | 4.3283 | 7.6834 | 745.2 | - | - | 2021-11-16 06:46 | 35 | 70 | RateC
9448 | 11-17:43:37 | 3:11 | 0.618 | 1.9638 | 190.5 | 98.23 | 4.3384 | 7.7189 | 748.7 | - | - | 2021-11-16 06:47 | 35 | 70 | RateC
9449 | 11-17:44:19 | 3:11 | 0.618 | 1.971 | 191.2 | 98.59 | 4.3485 | 7.7505 | 751.7 | - | - | 2021-11-16 06:48 | 35 | 70 | RateC
9450 | 11-17:44:57 | 3:12 | 0.618 | 1.9776 | 191.8 | 98.92 | 4.3586 | 7.779 | 754.5 | - | - | 2021-11-16 06:49 | 35 | 70 | RateC
9451 | 11-17:45:32 | 3:13 | 0.618 | 1.9836 | 192.4 | 99.22 | 4.3686 | 7.8052 | 757.1 | - | - | 2021-11-16 06:49 | 35 | 70 | RateC
9452 | 11-17:46:04 | 3:13 | 0.618 | 1.989 | 192.9 | 99.49 | 4.3789 | 7.8291 | 759.4 | - | - | 2021-11-16 06:50 | 35 | 70 | RateC
9453 | 11-17:46:33 | 3:14 | 0.618 | 1.9941 | 193.4 | 99.74 | 4.389 | 7.8512 | 761.5 | - | - | 2021-11-16 06:50 | 35 | 70 | RateC
9454 | 11-17:47:00 | 3:14 | 0.618 | 1.9987 | 193.9 | 99.97 | 4.399 | 7.8713 | 763.5 | - | - | 2021-11-16 06:51 | 35 | 70 | RateC
9455 | 11-17:47:03 | 3:14 | 0.618 | 1.9992 | 193.9 | 100 | 4.4001 | 7.8738 | 763.7 | - | - | 2021-11-16 06:51 | 35 | 70 | RateC
9456 | 11-17:47:03 | 0:00 | -0.618 | 0 | 0 | 0 | 4.3156 | 0 | 0 | - | - | 2021-11-16 06:51 | 35 | 71 | RateD
9457 | 11-17:47:05 | 0:00 | -0.618 | 0.0002 | 0 | 0.01 | 4.2883 | 0.001 | 0.1 | - | - | 2021-11-16 06:51 | 35 | 71 | RateD
9458 | 11-17:47:05 | 0:00 | -0.618 | 0.0004 | 0 | 0.02 | 4.2772 | 0.0015 | 0.1 | - | - | 2021-11-16 06:51 | 35 | 71 | RateD
9459 | 11-17:47:06 | 0:00 | -0.618 | 0.0006 | 0.1 | 0.03 | 4.2645 | 0.0025 | 0.2 | - | - | 2021-11-16 06:51 | 35 | 71 | RateD
9460 | 11-17:47:08 | 0:00 | -0.618 | 0.0009 | 0.1 | 0.05 | 4.2541 | 0.0039 | 0.4 | - | - | 2021-11-16 06:51 | 35 | 71 | RateD
9461 | 11-17:47:12 | 0:00 | -0.618 | 0.0015 | 0.1 | 0.07 | 4.2437 | 0.0063 | 0.6 | - | - | 2021-11-16 06:51 | 35 | 71 | RateD
9462 | 11-17:47:17 | 0:00 | -0.618 | 0.0024 | 0.2 | 0.12 | 4.2329 | 0.0103 | 1 | - | - | 2021-11-16 06:51 | 35 | 71 | RateD
9463 | 11-17:47:25 | 0:00 | -0.618 | 0.0038 | 0.4 | 0.19 | 4.2228 | 0.0162 | 1.6 | - | - | 2021-11-16 06:51 | 35 | 71 | RateD
9464 | 11-17:47:38 | 0:01 | -0.618 | 0.0059 | 0.6 | 0.3 | 4.2124 | 0.025 | 2.4 | - | - | 2021-11-16 06:51 | 35 | 71 | RateD
9465 | 11-17:47:55 | 0:01 | -0.618 | 0.0089 | 0.9 | 0.45 | 4.2023 | 0.0377 | 3.7 | - | - | 2021-11-16 06:52 | 35 | 71 | RateD
9466 | 11-17:48:21 | 0:01 | -0.618 | 0.0134 | 1.3 | 0.68 | 4.1922 | 0.0565 | 5.5 | - | - | 2021-11-16 06:52 | 35 | 71 | RateD
9467 | 11-17:49:02 | 0:02 | -0.618 | 0.0204 | 2 | 1.03 | 4.1822 | 0.0856 | 8.3 | - | - | 2021-11-16 06:53 | 35 | 71 | RateD
9468 | 11-17:50:06 | 0:03 | -0.618 | 0.0314 | 3 | 1.58 | 4.1721 | 0.1317 | 12.8 | - | - | 2021-11-16 06:54 | 35 | 71 | RateD
9469 | 11-17:51:53 | 0:05 | -0.618 | 0.0497 | 4.8 | 2.51 | 4.162 | 0.208 | 20.2 | - | - | 2021-11-16 06:56 | 35 | 71 | RateD
9470 | 11-17:54:53 | 0:08 | -0.618 | 0.0807 | 7.8 | 4.07 | 4.153 | 0.3368 | 32.7 | - | - | 2021-11-16 06:59 | 35 | 71 | RateD
9471 | 11-17:57:53 | 0:11 | -0.6181 | 0.1116 | 10.8 | 5.63 | 4.1484 | 0.4653 | 45.1 | - | - | 2021-11-16 07:02 | 35 | 71 | RateD
9472 | 11-18:00:53 | 0:14 | -0.618 | 0.1426 | 13.8 | 7.19 | 4.1456 | 0.5935 | 57.6 | - | - | 2021-11-16 07:05 | 35 | 71 | RateD
9473 | 11-18:03:54 | 0:17 | -0.618 | 0.1735 | 16.8 | 8.75 | 4.1433 | 0.7216 | 70 | - | - | 2021-11-16 07:08 | 35 | 71 | RateD
9474 | 11-18:06:54 | 0:20 | -0.618 | 0.2044 | 19.8 | 10.31 | 4.1409 | 0.8498 | 82.4 | - | - | 2021-11-16 07:11 | 35 | 71 | RateD
9475 | 11-18:09:54 | 0:23 | -0.618 | 0.2354 | 22.8 | 11.87 | 4.1383 | 0.9779 | 94.9 | - | - | 2021-11-16 07:14 | 35 | 71 | RateD
9476 | 11-18:12:54 | 0:26 | -0.618 | 0.2663 | 25.8 | 13.43 | 4.1355 | 1.1057 | 107.2 | - | - | 2021-11-16 07:17 | 35 | 71 | RateD
9477 | 11-18:15:54 | 0:29 | -0.618 | 0.2972 | 28.8 | 14.99 | 4.1318 | 1.2335 | 119.6 | - | - | 2021-11-16 07:20 | 35 | 71 | RateD
9478 | 11-18:18:55 | 0:32 | -0.618 | 0.3281 | 31.8 | 16.55 | 4.1267 | 1.3614 | 132 | - | - | 2021-11-16 07:23 | 35 | 71 | RateD
9479 | 11-18:21:55 | 0:35 | -0.618 | 0.3591 | 34.8 | 18.11 | 4.1189 | 1.4891 | 144.4 | - | - | 2021-11-16 07:26 | 35 | 71 | RateD
9480 | 11-18:24:25 | 0:37 | -0.618 | 0.3849 | 37.3 | 19.41 | 4.1088 | 1.5953 | 154.7 | - | - | 2021-11-16 07:28 | 35 | 71 | RateD
9481 | 11-18:26:15 | 0:39 | -0.618 | 0.4037 | 39.2 | 20.36 | 4.0988 | 1.6724 | 162.2 | - | - | 2021-11-16 07:30 | 35 | 71 | RateD
9482 | 11-18:27:42 | 0:41 | -0.618 | 0.4187 | 40.6 | 21.11 | 4.0887 | 1.7337 | 168.2 | - | - | 2021-11-16 07:31 | 35 | 71 | RateD
9483 | 11-18:28:57 | 0:42 | -0.618 | 0.4316 | 41.9 | 21.77 | 4.0786 | 1.7864 | 173.3 | - | - | 2021-11-16 07:33 | 35 | 71 | RateD
9484 | 11-18:30:08 | 0:43 | -0.618 | 0.4438 | 43 | 22.38 | 4.0685 | 1.8362 | 178.1 | - | - | 2021-11-16 07:34 | 35 | 71 | RateD
9485 | 11-18:31:16 | 0:44 | -0.618 | 0.4554 | 44.2 | 22.96 | 4.0585 | 1.8831 | 182.6 | - | - | 2021-11-16 07:35 | 35 | 71 | RateD
9486 | 11-18:32:24 | 0:45 | -0.618 | 0.467 | 45.3 | 23.55 | 4.0484 | 1.9304 | 187.2 | - | - | 2021-11-16 07:36 | 35 | 71 | RateD
9487 | 11-18:33:36 | 0:47 | -0.618 | 0.4795 | 46.5 | 24.18 | 4.0382 | 1.9809 | 192.1 | - | - | 2021-11-16 07:37 | 35 | 71 | RateD
9488 | 11-18:34:53 | 0:48 | -0.618 | 0.4928 | 47.8 | 24.85 | 4.0281 | 2.0343 | 197.3 | - | - | 2021-11-16 07:39 | 35 | 71 | RateD
9489 | 11-18:36:21 | 0:49 | -0.618 | 0.5077 | 49.2 | 25.6 | 4.018 | 2.0945 | 203.1 | - | - | 2021-11-16 07:40 | 35 | 71 | RateD
9490 | 11-18:38:03 | 0:51 | -0.618 | 0.5253 | 51 | 26.49 | 4.0079 | 2.1652 | 210 | - | - | 2021-11-16 07:42 | 35 | 71 | RateD
9491 | 11-18:40:04 | 0:53 | -0.618 | 0.546 | 53 | 27.54 | 3.9979 | 2.248 | 218 | - | - | 2021-11-16 07:44 | 35 | 71 | RateD
9492 | 11-18:42:35 | 0:56 | -0.618 | 0.5719 | 55.5 | 28.84 | 3.9878 | 2.3514 | 228.1 | - | - | 2021-11-16 07:46 | 35 | 71 | RateD
9493 | 11-18:45:35 | 0:59 | -0.618 | 0.6029 | 58.5 | 30.4 | 3.9786 | 2.4747 | 240 | - | - | 2021-11-16 07:49 | 35 | 71 | RateD
9494 | 11-18:48:35 | 1:02 | -0.618 | 0.6338 | 61.5 | 31.96 | 3.9715 | 2.5975 | 251.9 | - | - | 2021-11-16 07:52 | 35 | 71 | RateD
9495 | 11-18:51:35 | 1:05 | -0.618 | 0.6647 | 64.5 | 33.52 | 3.9648 | 2.7202 | 263.8 | - | - | 2021-11-16 07:55 | 35 | 71 | RateD
9496 | 11-18:54:35 | 1:08 | -0.618 | 0.6956 | 67.5 | 35.08 | 3.9579 | 2.8428 | 275.7 | - | - | 2021-11-16 07:58 | 35 | 71 | RateD
9497 | 11-18:57:35 | 1:11 | -0.618 | 0.7266 | 70.5 | 36.64 | 3.9497 | 2.9651 | 287.6 | - | - | 2021-11-16 08:01 | 35 | 71 | RateD
9498 | 11-19:00:36 | 1:14 | -0.618 | 0.7575 | 73.5 | 38.2 | 3.94 | 3.0871 | 299.4 | - | - | 2021-11-16 08:04 | 35 | 71 | RateD
9499 | 11-19:03:14 | 1:16 | -0.618 | 0.7847 | 76.1 | 39.57 | 3.93 | 3.1942 | 309.8 | - | - | 2021-11-16 08:07 | 35 | 71 | RateD
9500 | 11-19:05:34 | 1:19 | -0.618 | 0.8087 | 78.4 | 40.78 | 3.9199 | 3.2883 | 318.9 | - | - | 2021-11-16 08:09 | 35 | 71 | RateD
9501 | 11-19:07:40 | 1:21 | -0.618 | 0.8305 | 80.5 | 41.88 | 3.9098 | 3.3735 | 327.2 | - | - | 2021-11-16 08:11 | 35 | 71 | RateD
9502 | 11-19:09:42 | 1:23 | -0.618 | 0.8514 | 82.6 | 42.93 | 3.8997 | 3.4551 | 335.1 | - | - | 2021-11-16 08:13 | 35 | 71 | RateD
9503 | 11-19:11:37 | 1:25 | -0.618 | 0.8711 | 84.5 | 43.93 | 3.8897 | 3.5319 | 342.6 | - | - | 2021-11-16 08:15 | 35 | 71 | RateD
9504 | 11-19:13:34 | 1:27 | -0.618 | 0.8912 | 86.4 | 44.94 | 3.8796 | 3.61 | 350.1 | - | - | 2021-11-16 08:17 | 35 | 71 | RateD
9505 | 11-19:15:29 | 1:28 | -0.618 | 0.9109 | 88.4 | 45.94 | 3.8695 | 3.6865 | 357.6 | - | - | 2021-11-16 08:19 | 35 | 71 | RateD
9506 | 11-19:17:23 | 1:30 | -0.618 | 0.9305 | 90.3 | 46.92 | 3.8594 | 3.7621 | 364.9 | - | - | 2021-11-16 08:21 | 35 | 71 | RateD
9507 | 11-19:19:12 | 1:32 | -0.618 | 0.9491 | 92.1 | 47.86 | 3.8494 | 3.8338 | 371.9 | - | - | 2021-11-16 08:23 | 35 | 71 | RateD
9508 | 11-19:20:54 | 1:34 | -0.618 | 0.9666 | 93.8 | 48.75 | 3.8393 | 3.9013 | 378.4 | - | - | 2021-11-16 08:25 | 35 | 71 | RateD
9509 | 11-19:22:34 | 1:36 | -0.618 | 0.9839 | 95.4 | 49.62 | 3.8292 | 3.9673 | 384.8 | - | - | 2021-11-16 08:26 | 35 | 71 | RateD
9510 | 11-19:24:12 | 1:37 | -0.618 | 1.0007 | 97.1 | 50.47 | 3.8191 | 4.0318 | 391.1 | - | - | 2021-11-16 08:28 | 35 | 71 | RateD
9511 | 11-19:25:54 | 1:39 | -0.618 | 1.0182 | 98.8 | 51.35 | 3.8091 | 4.0986 | 397.5 | - | - | 2021-11-16 08:30 | 35 | 71 | RateD
9512 | 11-19:27:41 | 1:41 | -0.618 | 1.0365 | 100.5 | 52.27 | 3.799 | 4.1681 | 404.3 | - | - | 2021-11-16 08:31 | 35 | 71 | RateD
9513 | 11-19:29:32 | 1:42 | -0.618 | 1.0556 | 102.4 | 53.23 | 3.7889 | 4.2404 | 411.3 | - | - | 2021-11-16 08:33 | 35 | 71 | RateD
9514 | 11-19:31:31 | 1:44 | -0.618 | 1.076 | 104.4 | 54.26 | 3.7788 | 4.3176 | 418.8 | - | - | 2021-11-16 08:35 | 35 | 71 | RateD
9515 | 11-19:33:38 | 1:47 | -0.618 | 1.0978 | 106.5 | 55.36 | 3.7688 | 4.3998 | 426.8 | - | - | 2021-11-16 08:37 | 35 | 71 | RateD
9516 | 11-19:35:52 | 1:49 | -0.618 | 1.1209 | 108.7 | 56.53 | 3.7587 | 4.487 | 435.2 | - | - | 2021-11-16 08:40 | 35 | 71 | RateD
9517 | 11-19:38:13 | 1:51 | -0.618 | 1.1451 | 111.1 | 57.75 | 3.7486 | 4.5776 | 444 | - | - | 2021-11-16 08:42 | 35 | 71 | RateD
9518 | 11-19:40:40 | 1:54 | -0.618 | 1.1703 | 113.5 | 59.02 | 3.7385 | 4.6721 | 453.2 | - | - | 2021-11-16 08:44 | 35 | 71 | RateD
9519 | 11-19:43:10 | 1:56 | -0.618 | 1.196 | 116 | 60.31 | 3.7285 | 4.768 | 462.5 | - | - | 2021-11-16 08:47 | 35 | 71 | RateD
9520 | 11-19:45:42 | 1:59 | -0.618 | 1.2221 | 118.5 | 61.63 | 3.7184 | 4.8652 | 471.9 | - | - | 2021-11-16 08:49 | 35 | 71 | RateD
9521 | 11-19:48:12 | 2:01 | -0.618 | 1.2479 | 121 | 62.93 | 3.7083 | 4.961 | 481.2 | - | - | 2021-11-16 08:52 | 35 | 71 | RateD
9522 | 11-19:50:39 | 2:04 | -0.618 | 1.2731 | 123.5 | 64.2 | 3.6982 | 5.0543 | 490.2 | - | - | 2021-11-16 08:54 | 35 | 71 | RateD
9523 | 11-19:53:02 | 2:06 | -0.618 | 1.2977 | 125.9 | 65.44 | 3.6882 | 5.1451 | 499 | - | - | 2021-11-16 08:57 | 35 | 71 | RateD
9524 | 11-19:55:24 | 2:08 | -0.618 | 1.322 | 128.2 | 66.67 | 3.6781 | 5.2349 | 507.7 | - | - | 2021-11-16 08:59 | 35 | 71 | RateD
9525 | 11-19:57:40 | 2:11 | -0.618 | 1.3454 | 130.5 | 67.85 | 3.668 | 5.3206 | 516.1 | - | - | 2021-11-16 09:01 | 35 | 71 | RateD
9526 | 11-19:59:59 | 2:13 | -0.618 | 1.3692 | 132.8 | 69.05 | 3.6579 | 5.4078 | 524.5 | - | - | 2021-11-16 09:04 | 35 | 71 | RateD
9527 | 11-20:02:18 | 2:15 | -0.618 | 1.3932 | 135.1 | 70.26 | 3.6478 | 5.4954 | 533 | - | - | 2021-11-16 09:06 | 35 | 71 | RateD
9528 | 11-20:04:40 | 2:18 | -0.618 | 1.4176 | 137.5 | 71.49 | 3.6378 | 5.5843 | 541.6 | - | - | 2021-11-16 09:08 | 35 | 71 | RateD
9529 | 11-20:07:07 | 2:20 | -0.618 | 1.4427 | 139.9 | 72.75 | 3.6277 | 5.6755 | 550.5 | - | - | 2021-11-16 09:11 | 35 | 71 | RateD
9530 | 11-20:09:47 | 2:23 | -0.618 | 1.4701 | 142.6 | 74.14 | 3.6176 | 5.775 | 560.1 | - | - | 2021-11-16 09:13 | 35 | 71 | RateD
9531 | 11-20:12:47 | 2:26 | -0.618 | 1.5011 | 145.6 | 75.7 | 3.6083 | 5.8869 | 571 | - | - | 2021-11-16 09:16 | 35 | 71 | RateD
9532 | 11-20:15:47 | 2:29 | -0.618 | 1.532 | 148.6 | 77.26 | 3.6015 | 5.9982 | 581.8 | - | - | 2021-11-16 09:19 | 35 | 71 | RateD
9533 | 11-20:18:47 | 2:32 | -0.618 | 1.5629 | 151.6 | 78.82 | 3.5961 | 6.1095 | 592.6 | - | - | 2021-11-16 09:22 | 35 | 71 | RateD
9534 | 11-20:21:47 | 2:35 | -0.618 | 1.5938 | 154.6 | 80.38 | 3.5897 | 6.2205 | 603.3 | - | - | 2021-11-16 09:25 | 35 | 71 | RateD
9535 | 11-20:24:47 | 2:38 | -0.618 | 1.6248 | 157.6 | 81.94 | 3.581 | 6.3315 | 614.1 | - | - | 2021-11-16 09:28 | 35 | 71 | RateD
9536 | 11-20:27:11 | 2:40 | -0.618 | 1.6495 | 160 | 83.18 | 3.571 | 6.4198 | 622.7 | - | - | 2021-11-16 09:31 | 35 | 71 | RateD
9537 | 11-20:29:03 | 2:42 | -0.618 | 1.6686 | 161.8 | 84.15 | 3.5609 | 6.4882 | 629.3 | - | - | 2021-11-16 09:33 | 35 | 71 | RateD
9538 | 11-20:30:37 | 2:44 | -0.618 | 1.6847 | 163.4 | 84.96 | 3.5508 | 6.5454 | 634.9 | - | - | 2021-11-16 09:34 | 35 | 71 | RateD
9539 | 11-20:31:59 | 2:45 | -0.618 | 1.6988 | 164.8 | 85.67 | 3.5407 | 6.5954 | 639.7 | - | - | 2021-11-16 09:36 | 35 | 71 | RateD
9540 | 11-20:33:16 | 2:46 | -0.618 | 1.7121 | 166.1 | 86.34 | 3.5307 | 6.6423 | 644.3 | - | - | 2021-11-16 09:37 | 35 | 71 | RateD
9541 | 11-20:34:26 | 2:47 | -0.618 | 1.7242 | 167.2 | 86.95 | 3.5206 | 6.6849 | 648.4 | - | - | 2021-11-16 09:38 | 35 | 71 | RateD
9542 | 11-20:35:34 | 2:49 | -0.618 | 1.7358 | 168.4 | 87.54 | 3.5105 | 6.7258 | 652.4 | - | - | 2021-11-16 09:39 | 35 | 71 | RateD
9543 | 11-20:36:36 | 2:50 | -0.618 | 1.7465 | 169.4 | 88.07 | 3.5004 | 6.7631 | 656 | - | - | 2021-11-16 09:40 | 35 | 71 | RateD
9544 | 11-20:37:36 | 2:51 | -0.618 | 1.7566 | 170.4 | 88.59 | 3.4902 | 6.7988 | 659.4 | - | - | 2021-11-16 09:41 | 35 | 71 | RateD
9545 | 11-20:38:30 | 2:51 | -0.618 | 1.766 | 171.3 | 89.06 | 3.4801 | 6.8314 | 662.6 | - | - | 2021-11-16 09:42 | 35 | 71 | RateD
9546 | 11-20:39:22 | 2:52 | -0.618 | 1.775 | 172.2 | 89.51 | 3.4701 | 6.8625 | 665.6 | - | - | 2021-11-16 09:43 | 35 | 71 | RateD
9547 | 11-20:40:11 | 2:53 | -0.618 | 1.7833 | 173 | 89.93 | 3.46 | 6.8913 | 668.4 | - | - | 2021-11-16 09:44 | 35 | 71 | RateD
9548 | 11-20:40:57 | 2:54 | -0.618 | 1.7912 | 173.7 | 90.33 | 3.4499 | 6.9187 | 671.1 | - | - | 2021-11-16 09:45 | 35 | 71 | RateD
9549 | 11-20:41:40 | 2:55 | -0.618 | 1.7987 | 174.5 | 90.71 | 3.4398 | 6.9444 | 673.6 | - | - | 2021-11-16 09:45 | 35 | 71 | RateD
9550 | 11-20:42:23 | 2:55 | -0.6181 | 1.806 | 175.2 | 91.08 | 3.4297 | 6.9695 | 676 | - | - | 2021-11-16 09:46 | 35 | 71 | RateD
9551 | 11-20:43:05 | 2:56 | -0.618 | 1.8133 | 175.9 | 91.44 | 3.4197 | 6.9945 | 678.4 | - | - | 2021-11-16 09:47 | 35 | 71 | RateD
9552 | 11-20:43:47 | 2:57 | -0.618 | 1.8203 | 176.6 | 91.8 | 3.4096 | 7.0186 | 680.8 | - | - | 2021-11-16 09:47 | 35 | 71 | RateD
9553 | 11-20:44:27 | 2:57 | -0.618 | 1.8272 | 177.2 | 92.15 | 3.3995 | 7.042 | 683 | - | - | 2021-11-16 09:48 | 35 | 71 | RateD
9554 | 11-20:45:05 | 2:58 | -0.618 | 1.8338 | 177.9 | 92.48 | 3.3894 | 7.0645 | 685.2 | - | - | 2021-11-16 09:49 | 35 | 71 | RateD
9555 | 11-20:45:44 | 2:59 | -0.618 | 1.8405 | 178.5 | 92.82 | 3.3792 | 7.0871 | 687.4 | - | - | 2021-11-16 09:49 | 35 | 71 | RateD
9556 | 11-20:46:20 | 2:59 | -0.618 | 1.8467 | 179.1 | 93.13 | 3.369 | 7.1081 | 689.4 | - | - | 2021-11-16 09:50 | 35 | 71 | RateD
9557 | 11-20:46:53 | 3:00 | -0.618 | 1.8523 | 179.7 | 93.41 | 3.3589 | 7.127 | 691.3 | - | - | 2021-11-16 09:51 | 35 | 71 | RateD
9558 | 11-20:47:24 | 3:00 | -0.618 | 1.8577 | 180.2 | 93.68 | 3.3488 | 7.145 | 693 | - | - | 2021-11-16 09:51 | 35 | 71 | RateD
9559 | 11-20:47:54 | 3:01 | -0.618 | 1.8628 | 180.7 | 93.94 | 3.3388 | 7.162 | 694.7 | - | - | 2021-11-16 09:52 | 35 | 71 | RateD
9560 | 11-20:48:23 | 3:01 | -0.618 | 1.8677 | 181.2 | 94.19 | 3.3285 | 7.1784 | 696.3 | - | - | 2021-11-16 09:52 | 35 | 71 | RateD
9561 | 11-20:48:50 | 3:02 | -0.618 | 1.8724 | 181.6 | 94.43 | 3.3185 | 7.1941 | 697.8 | - | - | 2021-11-16 09:52 | 35 | 71 | RateD
9562 | 11-20:49:15 | 3:02 | -0.6181 | 1.8767 | 182 | 94.64 | 3.3084 | 7.2082 | 699.1 | - | - | 2021-11-16 09:53 | 35 | 71 | RateD
9563 | 11-20:49:39 | 3:03 | -0.618 | 1.8809 | 182.4 | 94.85 | 3.2983 | 7.2219 | 700.5 | - | - | 2021-11-16 09:53 | 35 | 71 | RateD
9564 | 11-20:50:02 | 3:03 | -0.618 | 1.8849 | 182.8 | 95.05 | 3.2882 | 7.2351 | 701.8 | - | - | 2021-11-16 09:54 | 35 | 71 | RateD
9565 | 11-20:50:24 | 3:03 | -0.618 | 1.8885 | 183.2 | 95.24 | 3.2781 | 7.2471 | 702.9 | - | - | 2021-11-16 09:54 | 35 | 71 | RateD
9566 | 11-20:50:45 | 3:04 | -0.618 | 1.8921 | 183.5 | 95.42 | 3.2678 | 7.2589 | 704.1 | - | - | 2021-11-16 09:54 | 35 | 71 | RateD
9567 | 11-20:51:05 | 3:04 | -0.618 | 1.8956 | 183.9 | 95.6 | 3.2574 | 7.2704 | 705.2 | - | - | 2021-11-16 09:55 | 35 | 71 | RateD
9568 | 11-20:51:24 | 3:04 | -0.618 | 1.8988 | 184.2 | 95.76 | 3.247 | 7.2807 | 706.2 | - | - | 2021-11-16 09:55 | 35 | 71 | RateD
9569 | 11-20:51:41 | 3:05 | -0.618 | 1.9018 | 184.5 | 95.91 | 3.2369 | 7.2905 | 707.1 | - | - | 2021-11-16 09:55 | 35 | 71 | RateD
9570 | 11-20:51:58 | 3:05 | -0.618 | 1.9047 | 184.7 | 96.05 | 3.2267 | 7.2997 | 708 | - | - | 2021-11-16 09:56 | 35 | 71 | RateD
9571 | 11-20:52:14 | 3:05 | -0.618 | 1.9075 | 185 | 96.2 | 3.2165 | 7.3088 | 708.9 | - | - | 2021-11-16 09:56 | 35 | 71 | RateD
9572 | 11-20:52:30 | 3:05 | -0.618 | 1.9102 | 185.3 | 96.33 | 3.2064 | 7.3176 | 709.8 | - | - | 2021-11-16 09:56 | 35 | 71 | RateD
9573 | 11-20:52:46 | 3:06 | -0.618 | 1.913 | 185.5 | 96.47 | 3.196 | 7.3263 | 710.6 | - | - | 2021-11-16 09:56 | 35 | 71 | RateD
9574 | 11-20:53:01 | 3:06 | -0.618 | 1.9156 | 185.8 | 96.6 | 3.1858 | 7.3346 | 711.4 | - | - | 2021-11-16 09:57 | 35 | 71 | RateD
9575 | 11-20:53:16 | 3:06 | -0.618 | 1.9181 | 186 | 96.73 | 3.1755 | 7.3427 | 712.2 | - | - | 2021-11-16 09:57 | 35 | 71 | RateD
9576 | 11-20:53:30 | 3:06 | -0.618 | 1.9205 | 186.3 | 96.85 | 3.1655 | 7.3503 | 712.9 | - | - | 2021-11-16 09:57 | 35 | 71 | RateD
9577 | 11-20:53:44 | 3:07 | -0.618 | 1.9229 | 186.5 | 96.97 | 3.1554 | 7.3579 | 713.7 | - | - | 2021-11-16 09:57 | 35 | 71 | RateD
9578 | 11-20:53:57 | 3:07 | -0.618 | 1.9252 | 186.7 | 97.09 | 3.1453 | 7.3651 | 714.4 | - | - | 2021-11-16 09:58 | 35 | 71 | RateD
9579 | 11-20:54:11 | 3:07 | -0.618 | 1.9275 | 187 | 97.2 | 3.1351 | 7.3723 | 715.1 | - | - | 2021-11-16 09:58 | 35 | 71 | RateD
9580 | 11-20:54:24 | 3:07 | -0.618 | 1.9297 | 187.2 | 97.32 | 3.125 | 7.3792 | 715.7 | - | - | 2021-11-16 09:58 | 35 | 71 | RateD
9581 | 11-20:54:36 | 3:08 | -0.618 | 1.9319 | 187.4 | 97.42 | 3.1149 | 7.386 | 716.4 | - | - | 2021-11-16 09:58 | 35 | 71 | RateD
9582 | 11-20:54:49 | 3:08 | -0.618 | 1.9341 | 187.6 | 97.53 | 3.1044 | 7.3928 | 717 | - | - | 2021-11-16 09:58 | 35 | 71 | RateD
9583 | 11-20:55:01 | 3:08 | -0.618 | 1.9362 | 187.8 | 97.64 | 3.0938 | 7.3994 | 717.7 | - | - | 2021-11-16 09:59 | 35 | 71 | RateD
9584 | 11-20:55:13 | 3:08 | -0.618 | 1.9382 | 188 | 97.74 | 3.0838 | 7.4056 | 718.3 | - | - | 2021-11-16 09:59 | 35 | 71 | RateD
9585 | 11-20:55:25 | 3:08 | -0.618 | 1.9402 | 188.2 | 97.84 | 3.0734 | 7.4117 | 718.9 | - | - | 2021-11-16 09:59 | 35 | 71 | RateD
9586 | 11-20:55:36 | 3:09 | -0.618 | 1.9421 | 188.4 | 97.94 | 3.0633 | 7.4176 | 719.5 | - | - | 2021-11-16 09:59 | 35 | 71 | RateD
9587 | 11-20:55:47 | 3:09 | -0.618 | 1.944 | 188.6 | 98.04 | 3.0528 | 7.4235 | 720 | - | - | 2021-11-16 09:59 | 35 | 71 | RateD
9588 | 11-20:55:58 | 3:09 | -0.618 | 1.9459 | 188.7 | 98.13 | 3.0427 | 7.4291 | 720.6 | - | - | 2021-11-16 10:00 | 35 | 71 | RateD
9589 | 11-20:56:09 | 3:09 | -0.618 | 1.9477 | 188.9 | 98.22 | 3.0321 | 7.4347 | 721.1 | - | - | 2021-11-16 10:00 | 35 | 71 | RateD
9590 | 11-20:56:19 | 3:09 | -0.618 | 1.9496 | 189.1 | 98.32 | 3.0218 | 7.4404 | 721.7 | - | - | 2021-11-16 10:00 | 35 | 71 | RateD
9591 | 11-20:56:30 | 3:09 | -0.618 | 1.9514 | 189.3 | 98.41 | 3.0111 | 7.4458 | 722.2 | - | - | 2021-11-16 10:00 | 35 | 71 | RateD
9592 | 11-20:56:40 | 3:10 | -0.618 | 1.9531 | 189.4 | 98.5 | 3.001 | 7.451 | 722.7 | - | - | 2021-11-16 10:00 | 35 | 71 | RateD
9593 | 11-20:56:50 | 3:10 | -0.618 | 1.9549 | 189.6 | 98.58 | 2.9905 | 7.4562 | 723.2 | - | - | 2021-11-16 10:00 | 35 | 71 | RateD
9594 | 11-20:57:00 | 3:10 | -0.618 | 1.9565 | 189.8 | 98.67 | 2.9804 | 7.4611 | 723.7 | - | - | 2021-11-16 10:01 | 35 | 71 | RateD
9595 | 11-20:57:09 | 3:10 | -0.618 | 1.9581 | 189.9 | 98.75 | 2.9703 | 7.4659 | 724.1 | - | - | 2021-11-16 10:01 | 35 | 71 | RateD
9596 | 11-20:57:19 | 3:10 | -0.618 | 1.9598 | 190.1 | 98.83 | 2.9599 | 7.4708 | 724.6 | - | - | 2021-11-16 10:01 | 35 | 71 | RateD
9597 | 11-20:57:28 | 3:10 | -0.618 | 1.9614 | 190.2 | 98.91 | 2.9495 | 7.4756 | 725.1 | - | - | 2021-11-16 10:01 | 35 | 71 | RateD
9598 | 11-20:57:38 | 3:11 | -0.618 | 1.963 | 190.4 | 98.99 | 2.939 | 7.4804 | 725.5 | - | - | 2021-11-16 10:01 | 35 | 71 | RateD
9599 | 11-20:57:47 | 3:11 | -0.618 | 1.9646 | 190.6 | 99.08 | 2.9283 | 7.4851 | 726 | - | - | 2021-11-16 10:01 | 35 | 71 | RateD
9600 | 11-20:57:56 | 3:11 | -0.618 | 1.9662 | 190.7 | 99.16 | 2.9174 | 7.4898 | 726.5 | - | - | 2021-11-16 10:02 | 35 | 71 | RateD
9601 | 11-20:58:06 | 3:11 | -0.618 | 1.9678 | 190.9 | 99.24 | 2.9069 | 7.4944 | 726.9 | - | - | 2021-11-16 10:02 | 35 | 71 | RateD
9602 | 11-20:58:14 | 3:11 | -0.618 | 1.9693 | 191 | 99.31 | 2.8965 | 7.4988 | 727.3 | - | - | 2021-11-16 10:02 | 35 | 71 | RateD
9603 | 11-20:58:23 | 3:11 | -0.618 | 1.9709 | 191.2 | 99.39 | 2.886 | 7.5033 | 727.8 | - | - | 2021-11-16 10:02 | 35 | 71 | RateD
9604 | 11-20:58:32 | 3:11 | -0.618 | 1.9724 | 191.3 | 99.47 | 2.8753 | 7.5077 | 728.2 | - | - | 2021-11-16 10:02 | 35 | 71 | RateD
9605 | 11-20:58:41 | 3:12 | -0.618 | 1.9739 | 191.5 | 99.54 | 2.8646 | 7.512 | 728.6 | - | - | 2021-11-16 10:02 | 35 | 71 | RateD
9606 | 11-20:58:50 | 3:12 | -0.618 | 1.9754 | 191.6 | 99.62 | 2.854 | 7.5163 | 729 | - | - | 2021-11-16 10:03 | 35 | 71 | RateD
9607 | 11-20:58:58 | 3:12 | -0.618 | 1.9768 | 191.7 | 99.69 | 2.844 | 7.5203 | 729.4 | - | - | 2021-11-16 10:03 | 35 | 71 | RateD
9608 | 11-20:59:06 | 3:12 | -0.618 | 1.9782 | 191.9 | 99.76 | 2.8339 | 7.5242 | 729.8 | - | - | 2021-11-16 10:03 | 35 | 71 | RateD
9609 | 11-20:59:15 | 3:12 | -0.618 | 1.9796 | 192 | 99.83 | 2.8235 | 7.5283 | 730.2 | - | - | 2021-11-16 10:03 | 35 | 71 | RateD
9610 | 11-20:59:23 | 3:12 | -0.618 | 1.9811 | 192.2 | 99.91 | 2.813 | 7.5323 | 730.6 | - | - | 2021-11-16 10:03 | 35 | 71 | RateD
9611 | 11-20:59:31 | 3:12 | -0.618 | 1.9825 | 192.3 | 99.98 | 2.8024 | 7.5364 | 731 | - | - | 2021-11-16 10:03 | 35 | 71 | RateD
9612 | 11-20:59:34 | 3:13 | -0.618 | 1.9829 | 192.3 | 100 | 2.7999 | 7.5376 | 731.1 | - | - | 2021-11-16 10:03 | 35 | 71 | RateD
9613 | 11-20:59:34 | 0:00 | 0.618 | 0 | 0 | 0 | 2.9798 | 0 | 0 | - | - | 2021-11-16 10:03 | 36 | 72 | RateC
9614 | 11-20:59:36 | 0:00 | 0.618 | 0.0003 | 0 | 0.02 | 3.0734 | 0.0011 | 0.1 | - | - | 2021-11-16 10:03 | 36 | 72 | RateC
9615 | 11-20:59:36 | 0:00 | 0.618 | 0.0004 | 0 | 0.02 | 3.1045 | 0.0014 | 0.1 | - | - | 2021-11-16 10:03 | 36 | 72 | RateC
9616 | 11-20:59:37 | 0:00 | 0.618 | 0.0006 | 0.1 | 0.03 | 3.1303 | 0.0017 | 0.2 | - | - | 2021-11-16 10:03 | 36 | 72 | RateC
9617 | 11-20:59:38 | 0:00 | 0.618 | 0.0007 | 0.1 | 0.03 | 3.1563 | 0.0021 | 0.2 | - | - | 2021-11-16 10:03 | 36 | 72 | RateC
9618 | 11-20:59:39 | 0:00 | 0.618 | 0.001 | 0.1 | 0.05 | 3.2194 | 0.0031 | 0.3 | - | - | 2021-11-16 10:03 | 36 | 72 | RateC
9619 | 11-20:59:41 | 0:00 | 0.618 | 0.0013 | 0.1 | 0.07 | 3.2738 | 0.0042 | 0.4 | - | - | 2021-11-16 10:03 | 36 | 72 | RateC
9620 | 11-20:59:43 | 0:00 | 0.618 | 0.0016 | 0.2 | 0.08 | 3.3188 | 0.0053 | 0.5 | - | - | 2021-11-16 10:03 | 36 | 72 | RateC
9621 | 11-20:59:45 | 0:00 | 0.618 | 0.002 | 0.2 | 0.1 | 3.3597 | 0.0064 | 0.6 | - | - | 2021-11-16 10:03 | 36 | 72 | RateC
9622 | 11-20:59:46 | 0:00 | 0.618 | 0.0022 | 0.2 | 0.11 | 3.3842 | 0.0071 | 0.7 | - | - | 2021-11-16 10:03 | 36 | 72 | RateC
9623 | 11-20:59:47 | 0:00 | 0.618 | 0.0023 | 0.2 | 0.12 | 3.3958 | 0.0074 | 0.7 | - | - | 2021-11-16 10:03 | 36 | 72 | RateC
9624 | 11-20:59:48 | 0:00 | 0.618 | 0.0024 | 0.2 | 0.12 | 3.407 | 0.0078 | 0.8 | - | - | 2021-11-16 10:03 | 36 | 72 | RateC
9625 | 11-20:59:48 | 0:00 | 0.618 | 0.0025 | 0.2 | 0.13 | 3.4187 | 0.0082 | 0.8 | - | - | 2021-11-16 10:03 | 36 | 72 | RateC
9626 | 11-20:59:49 | 0:00 | 0.618 | 0.0026 | 0.3 | 0.13 | 3.4301 | 0.0085 | 0.8 | - | - | 2021-11-16 10:03 | 36 | 72 | RateC
9627 | 11-20:59:50 | 0:00 | 0.618 | 0.0027 | 0.3 | 0.14 | 3.4404 | 0.0089 | 0.9 | - | - | 2021-11-16 10:04 | 36 | 72 | RateC
9628 | 11-20:59:51 | 0:00 | 0.618 | 0.0029 | 0.3 | 0.15 | 3.4604 | 0.0096 | 0.9 | - | - | 2021-11-16 10:04 | 36 | 72 | RateC
9629 | 11-20:59:52 | 0:00 | 0.618 | 0.0031 | 0.3 | 0.16 | 3.479 | 0.0104 | 1 | - | - | 2021-11-16 10:04 | 36 | 72 | RateC
9630 | 11-20:59:53 | 0:00 | 0.618 | 0.0034 | 0.3 | 0.17 | 3.4966 | 0.0111 | 1.1 | - | - | 2021-11-16 10:04 | 36 | 72 | RateC
9631 | 11-20:59:55 | 0:00 | 0.618 | 0.0036 | 0.3 | 0.18 | 3.5127 | 0.0119 | 1.2 | - | - | 2021-11-16 10:04 | 36 | 72 | RateC
9632 | 11-20:59:56 | 0:00 | 0.618 | 0.0038 | 0.4 | 0.19 | 3.5263 | 0.0127 | 1.2 | - | - | 2021-11-16 10:04 | 36 | 72 | RateC
9633 | 11-20:59:57 | 0:00 | 0.618 | 0.004 | 0.4 | 0.2 | 3.5384 | 0.0134 | 1.3 | - | - | 2021-11-16 10:04 | 36 | 72 | RateC
9634 | 11-20:59:58 | 0:00 | 0.618 | 0.0042 | 0.4 | 0.21 | 3.5493 | 0.0142 | 1.4 | - | - | 2021-11-16 10:04 | 36 | 72 | RateC
9635 | 11-21:00:00 | 0:00 | 0.618 | 0.0045 | 0.4 | 0.23 | 3.5612 | 0.0153 | 1.5 | - | - | 2021-11-16 10:04 | 36 | 72 | RateC
9636 | 11-21:00:03 | 0:00 | 0.618 | 0.005 | 0.5 | 0.25 | 3.5734 | 0.0169 | 1.6 | - | - | 2021-11-16 10:04 | 36 | 72 | RateC
9637 | 11-21:00:06 | 0:01 | 0.618 | 0.0056 | 0.5 | 0.28 | 3.5841 | 0.0191 | 1.8 | - | - | 2021-11-16 10:04 | 36 | 72 | RateC
9638 | 11-21:00:12 | 0:01 | 0.618 | 0.0065 | 0.6 | 0.33 | 3.5944 | 0.0223 | 2.2 | - | - | 2021-11-16 10:04 | 36 | 72 | RateC
9639 | 11-21:00:20 | 0:01 | 0.618 | 0.008 | 0.8 | 0.4 | 3.6044 | 0.0277 | 2.7 | - | - | 2021-11-16 10:04 | 36 | 72 | RateC
9640 | 11-21:00:36 | 0:01 | 0.618 | 0.0106 | 1 | 0.54 | 3.6148 | 0.0372 | 3.6 | - | - | 2021-11-16 10:04 | 36 | 72 | RateC
9641 | 11-21:01:00 | 0:01 | 0.618 | 0.0149 | 1.4 | 0.75 | 3.6249 | 0.0526 | 5.1 | - | - | 2021-11-16 10:05 | 36 | 72 | RateC
9642 | 11-21:01:51 | 0:02 | 0.618 | 0.0236 | 2.3 | 1.19 | 3.635 | 0.0843 | 8.2 | - | - | 2021-11-16 10:06 | 36 | 72 | RateC
9643 | 11-21:04:52 | 0:05 | 0.618 | 0.0546 | 5.3 | 2.75 | 3.6432 | 0.197 | 19.1 | - | - | 2021-11-16 10:09 | 36 | 72 | RateC
9644 | 11-21:07:52 | 0:08 | 0.618 | 0.0855 | 8.3 | 4.32 | 3.6491 | 0.3098 | 30.1 | - | - | 2021-11-16 10:12 | 36 | 72 | RateC
9645 | 11-21:10:52 | 0:11 | 0.6181 | 0.1165 | 11.3 | 5.88 | 3.6562 | 0.423 | 41 | - | - | 2021-11-16 10:15 | 36 | 72 | RateC
9646 | 11-21:13:52 | 0:14 | 0.618 | 0.1474 | 14.3 | 7.44 | 3.664 | 0.5362 | 52 | - | - | 2021-11-16 10:18 | 36 | 72 | RateC
9647 | 11-21:16:52 | 0:17 | 0.618 | 0.1783 | 17.3 | 9 | 3.6719 | 0.6495 | 63 | - | - | 2021-11-16 10:21 | 36 | 72 | RateC
9648 | 11-21:19:52 | 0:20 | 0.618 | 0.2092 | 20.3 | 10.56 | 3.679 | 0.7631 | 74 | - | - | 2021-11-16 10:24 | 36 | 72 | RateC
9649 | 11-21:22:52 | 0:23 | 0.618 | 0.2401 | 23.3 | 12.12 | 3.684 | 0.8769 | 85.1 | - | - | 2021-11-16 10:27 | 36 | 72 | RateC
9650 | 11-21:25:53 | 0:26 | 0.618 | 0.2711 | 26.3 | 13.69 | 3.6872 | 0.991 | 96.1 | - | - | 2021-11-16 10:30 | 36 | 72 | RateC
9651 | 11-21:28:53 | 0:29 | 0.618 | 0.302 | 29.3 | 15.25 | 3.6895 | 1.1051 | 107.2 | - | - | 2021-11-16 10:33 | 36 | 72 | RateC
9652 | 11-21:31:53 | 0:32 | 0.618 | 0.333 | 32.3 | 16.81 | 3.6923 | 1.2194 | 118.3 | - | - | 2021-11-16 10:36 | 36 | 72 | RateC
9653 | 11-21:34:54 | 0:35 | 0.618 | 0.3639 | 35.3 | 18.37 | 3.6964 | 1.3338 | 129.4 | - | - | 2021-11-16 10:39 | 36 | 72 | RateC
9654 | 11-21:37:54 | 0:38 | 0.618 | 0.3949 | 38.3 | 19.94 | 3.7019 | 1.4482 | 140.5 | - | - | 2021-11-16 10:42 | 36 | 72 | RateC
9655 | 11-21:40:54 | 0:41 | 0.618 | 0.4258 | 41.3 | 21.5 | 3.7089 | 1.5627 | 151.6 | - | - | 2021-11-16 10:45 | 36 | 72 | RateC
9656 | 11-21:43:54 | 0:44 | 0.618 | 0.4568 | 44.3 | 23.06 | 3.7174 | 1.6777 | 162.7 | - | - | 2021-11-16 10:48 | 36 | 72 | RateC
9657 | 11-21:46:55 | 0:47 | 0.618 | 0.4877 | 47.3 | 24.62 | 3.7269 | 1.793 | 173.9 | - | - | 2021-11-16 10:51 | 36 | 72 | RateC
9658 | 11-21:49:55 | 0:50 | 0.618 | 0.5186 | 50.3 | 26.18 | 3.7367 | 1.9083 | 185.1 | - | - | 2021-11-16 10:54 | 36 | 72 | RateC
9659 | 11-21:52:46 | 0:53 | 0.618 | 0.548 | 53.2 | 27.67 | 3.7467 | 2.0184 | 195.8 | - | - | 2021-11-16 10:56 | 36 | 72 | RateC
9660 | 11-21:55:43 | 0:56 | 0.618 | 0.5785 | 56.1 | 29.21 | 3.7568 | 2.1325 | 206.8 | - | - | 2021-11-16 10:59 | 36 | 72 | RateC
9661 | 11-21:58:42 | 0:59 | 0.618 | 0.6092 | 59.1 | 30.76 | 3.7669 | 2.2481 | 218.1 | - | - | 2021-11-16 11:02 | 36 | 72 | RateC
9662 | 11-22:01:40 | 1:02 | 0.618 | 0.6397 | 62 | 32.3 | 3.777 | 2.3632 | 229.2 | - | - | 2021-11-16 11:05 | 36 | 72 | RateC
9663 | 11-22:04:40 | 1:05 | 0.618 | 0.6707 | 65.1 | 33.86 | 3.7867 | 2.4803 | 240.6 | - | - | 2021-11-16 11:08 | 36 | 72 | RateC
9664 | 11-22:07:40 | 1:08 | 0.618 | 0.7015 | 68 | 35.42 | 3.7968 | 2.5973 | 251.9 | - | - | 2021-11-16 11:11 | 36 | 72 | RateC
9665 | 11-22:10:41 | 1:11 | 0.618 | 0.7325 | 71 | 36.98 | 3.8066 | 2.7151 | 263.3 | - | - | 2021-11-16 11:14 | 36 | 72 | RateC
9666 | 11-22:13:34 | 1:14 | 0.618 | 0.7623 | 73.9 | 38.49 | 3.8167 | 2.8287 | 274.4 | - | - | 2021-11-16 11:17 | 36 | 72 | RateC
9667 | 11-22:16:23 | 1:17 | 0.618 | 0.7913 | 76.8 | 39.95 | 3.8267 | 2.9395 | 285.1 | - | - | 2021-11-16 11:20 | 36 | 72 | RateC
9668 | 11-22:19:02 | 1:19 | 0.618 | 0.8187 | 79.4 | 41.33 | 3.8368 | 3.0443 | 295.3 | - | - | 2021-11-16 11:23 | 36 | 72 | RateC
9669 | 11-22:21:29 | 1:22 | 0.618 | 0.8438 | 81.8 | 42.6 | 3.8469 | 3.141 | 304.7 | - | - | 2021-11-16 11:25 | 36 | 72 | RateC
9670 | 11-22:23:46 | 1:24 | 0.618 | 0.8674 | 84.1 | 43.79 | 3.857 | 3.2317 | 313.5 | - | - | 2021-11-16 11:27 | 36 | 72 | RateC
9671 | 11-22:25:51 | 1:26 | 0.618 | 0.8888 | 86.2 | 44.87 | 3.867 | 3.3143 | 321.5 | - | - | 2021-11-16 11:30 | 36 | 72 | RateC
9672 | 11-22:27:47 | 1:28 | 0.618 | 0.9087 | 88.1 | 45.88 | 3.8771 | 3.3913 | 328.9 | - | - | 2021-11-16 11:31 | 36 | 72 | RateC
9673 | 11-22:29:35 | 1:30 | 0.618 | 0.9272 | 89.9 | 46.81 | 3.8872 | 3.4633 | 335.9 | - | - | 2021-11-16 11:33 | 36 | 72 | RateC
9674 | 11-22:31:17 | 1:32 | 0.618 | 0.9447 | 91.6 | 47.7 | 3.8973 | 3.5314 | 342.5 | - | - | 2021-11-16 11:35 | 36 | 72 | RateC
9675 | 11-22:32:53 | 1:33 | 0.618 | 0.9612 | 93.2 | 48.53 | 3.9073 | 3.5958 | 348.8 | - | - | 2021-11-16 11:37 | 36 | 72 | RateC
9676 | 11-22:34:28 | 1:35 | 0.618 | 0.9775 | 94.8 | 49.35 | 3.9174 | 3.6597 | 355 | - | - | 2021-11-16 11:38 | 36 | 72 | RateC
9677 | 11-22:36:02 | 1:36 | 0.618 | 0.9937 | 96.4 | 50.17 | 3.9275 | 3.7231 | 361.1 | - | - | 2021-11-16 11:40 | 36 | 72 | RateC
9678 | 11-22:37:38 | 1:38 | 0.618 | 1.0102 | 98 | 51 | 3.9376 | 3.788 | 367.4 | - | - | 2021-11-16 11:41 | 36 | 72 | RateC
9679 | 11-22:39:19 | 1:40 | 0.618 | 1.0276 | 99.7 | 51.88 | 3.9476 | 3.8565 | 374.1 | - | - | 2021-11-16 11:43 | 36 | 72 | RateC
9680 | 11-22:41:11 | 1:42 | 0.618 | 1.0467 | 101.5 | 52.84 | 3.9577 | 3.9321 | 381.4 | - | - | 2021-11-16 11:45 | 36 | 72 | RateC
9681 | 11-22:43:13 | 1:44 | 0.618 | 1.0677 | 103.6 | 53.9 | 3.9678 | 4.0153 | 389.5 | - | - | 2021-11-16 11:47 | 36 | 72 | RateC
9682 | 11-22:45:30 | 1:46 | 0.618 | 1.0912 | 105.8 | 55.09 | 3.9779 | 4.1087 | 398.5 | - | - | 2021-11-16 11:49 | 36 | 72 | RateC
9683 | 11-22:47:54 | 1:48 | 0.618 | 1.116 | 108.2 | 56.34 | 3.9879 | 4.2074 | 408.1 | - | - | 2021-11-16 11:52 | 36 | 72 | RateC
9684 | 11-22:50:31 | 1:51 | 0.618 | 1.1429 | 110.8 | 57.7 | 3.998 | 4.3147 | 418.5 | - | - | 2021-11-16 11:54 | 36 | 72 | RateC
9685 | 11-22:53:17 | 1:54 | 0.618 | 1.1714 | 113.6 | 59.14 | 4.0081 | 4.429 | 429.6 | - | - | 2021-11-16 11:57 | 36 | 72 | RateC
9686 | 11-22:56:18 | 1:57 | 0.618 | 1.2024 | 116.6 | 60.71 | 4.0175 | 4.5533 | 441.6 | - | - | 2021-11-16 12:00 | 36 | 72 | RateC
9687 | 11-22:59:18 | 2:00 | 0.618 | 1.2333 | 119.6 | 62.27 | 4.0267 | 4.6776 | 453.7 | - | - | 2021-11-16 12:03 | 36 | 72 | RateC
9688 | 11-23:02:18 | 2:03 | 0.618 | 1.2642 | 122.6 | 63.82 | 4.0346 | 4.8021 | 465.8 | - | - | 2021-11-16 12:06 | 36 | 72 | RateC
9689 | 11-23:05:18 | 2:06 | 0.618 | 1.2952 | 125.6 | 65.39 | 4.0423 | 4.9272 | 477.9 | - | - | 2021-11-16 12:09 | 36 | 72 | RateC
9690 | 11-23:08:19 | 2:09 | 0.618 | 1.3262 | 128.6 | 66.95 | 4.0495 | 5.0526 | 490.1 | - | - | 2021-11-16 12:12 | 36 | 72 | RateC
9691 | 11-23:11:19 | 2:12 | 0.618 | 1.3571 | 131.6 | 68.51 | 4.0574 | 5.1779 | 502.2 | - | - | 2021-11-16 12:15 | 36 | 72 | RateC
9692 | 11-23:14:19 | 2:15 | 0.618 | 1.388 | 134.6 | 70.08 | 4.0668 | 5.3037 | 514.4 | - | - | 2021-11-16 12:18 | 36 | 72 | RateC
9693 | 11-23:16:42 | 2:17 | 0.618 | 1.4126 | 137 | 71.32 | 4.0769 | 5.4037 | 524.1 | - | - | 2021-11-16 12:20 | 36 | 72 | RateC
9694 | 11-23:18:35 | 2:19 | 0.618 | 1.4319 | 138.9 | 72.29 | 4.087 | 5.4826 | 531.8 | - | - | 2021-11-16 12:22 | 36 | 72 | RateC
9695 | 11-23:20:07 | 2:21 | 0.618 | 1.4477 | 140.4 | 73.09 | 4.0971 | 5.5473 | 538 | - | - | 2021-11-16 12:24 | 36 | 72 | RateC
9696 | 11-23:21:29 | 2:22 | 0.618 | 1.4619 | 141.8 | 73.81 | 4.1071 | 5.6053 | 543.7 | - | - | 2021-11-16 12:25 | 36 | 72 | RateC
9697 | 11-23:22:42 | 2:23 | 0.618 | 1.4744 | 143 | 74.44 | 4.1172 | 5.6566 | 548.7 | - | - | 2021-11-16 12:26 | 36 | 72 | RateC
9698 | 11-23:23:49 | 2:24 | 0.618 | 1.486 | 144.1 | 75.02 | 4.1273 | 5.7044 | 553.3 | - | - | 2021-11-16 12:27 | 36 | 72 | RateC
9699 | 11-23:24:53 | 2:25 | 0.618 | 1.4969 | 145.2 | 75.57 | 4.1374 | 5.7496 | 557.7 | - | - | 2021-11-16 12:29 | 36 | 72 | RateC
9700 | 11-23:25:56 | 2:26 | 0.618 | 1.5077 | 146.2 | 76.12 | 4.1474 | 5.7943 | 562 | - | - | 2021-11-16 12:30 | 36 | 72 | RateC
9701 | 11-23:27:01 | 2:27 | 0.618 | 1.5188 | 147.3 | 76.68 | 4.1575 | 5.8405 | 566.5 | - | - | 2021-11-16 12:31 | 36 | 72 | RateC
9702 | 11-23:28:09 | 2:29 | 0.618 | 1.5305 | 148.5 | 77.27 | 4.1676 | 5.8893 | 571.2 | - | - | 2021-11-16 12:32 | 36 | 72 | RateC
9703 | 11-23:29:23 | 2:30 | 0.618 | 1.5433 | 149.7 | 77.92 | 4.1777 | 5.9425 | 576.4 | - | - | 2021-11-16 12:33 | 36 | 72 | RateC
9704 | 11-23:30:45 | 2:31 | 0.618 | 1.5573 | 151.1 | 78.62 | 4.1877 | 6.0013 | 582.1 | - | - | 2021-11-16 12:34 | 36 | 72 | RateC
9705 | 11-23:32:18 | 2:33 | 0.618 | 1.5733 | 152.6 | 79.43 | 4.1978 | 6.0682 | 588.6 | - | - | 2021-11-16 12:36 | 36 | 72 | RateC
9706 | 11-23:34:22 | 2:35 | 0.618 | 1.5946 | 154.7 | 80.51 | 4.2079 | 6.1577 | 597.3 | - | - | 2021-11-16 12:38 | 36 | 72 | RateC
9707 | 11-23:37:22 | 2:38 | 0.618 | 1.6255 | 157.7 | 82.07 | 4.2174 | 6.2879 | 609.9 | - | - | 2021-11-16 12:41 | 36 | 72 | RateC
9708 | 11-23:40:23 | 2:41 | 0.618 | 1.6565 | 160.7 | 83.63 | 4.2234 | 6.4186 | 622.6 | - | - | 2021-11-16 12:44 | 36 | 72 | RateC
9709 | 11-23:43:23 | 2:44 | 0.618 | 1.6874 | 163.7 | 85.19 | 4.2284 | 6.5491 | 635.2 | - | - | 2021-11-16 12:47 | 36 | 72 | RateC
9710 | 11-23:46:23 | 2:47 | 0.618 | 1.7183 | 166.7 | 86.75 | 4.2336 | 6.6801 | 647.9 | - | - | 2021-11-16 12:50 | 36 | 72 | RateC
9711 | 11-23:49:23 | 2:50 | 0.618 | 1.7492 | 169.7 | 88.31 | 4.2392 | 6.8111 | 660.6 | - | - | 2021-11-16 12:53 | 36 | 72 | RateC
9712 | 11-23:52:23 | 2:53 | 0.618 | 1.7802 | 172.7 | 89.87 | 4.2462 | 6.9423 | 673.4 | - | - | 2021-11-16 12:56 | 36 | 72 | RateC
9713 | 11-23:55:24 | 2:56 | 0.618 | 1.8111 | 175.7 | 91.44 | 4.2547 | 7.074 | 686.1 | - | - | 2021-11-16 12:59 | 36 | 72 | RateC
9714 | 11-23:58:16 | 2:59 | 0.618 | 1.8407 | 178.5 | 92.93 | 4.2648 | 7.1999 | 698.3 | - | - | 2021-11-16 13:02 | 36 | 72 | RateC
9715 | 12-00:00:30 | 3:01 | 0.618 | 1.8637 | 180.8 | 94.1 | 4.2749 | 7.2983 | 707.9 | - | - | 2021-11-16 13:04 | 36 | 72 | RateC
9716 | 12-00:02:21 | 3:03 | 0.618 | 1.8828 | 182.6 | 95.06 | 4.2849 | 7.38 | 715.8 | - | - | 2021-11-16 13:06 | 36 | 72 | RateC
9717 | 12-00:03:50 | 3:04 | 0.618 | 1.898 | 184.1 | 95.83 | 4.295 | 7.4453 | 722.1 | - | - | 2021-11-16 13:08 | 36 | 72 | RateC
9718 | 12-00:05:07 | 3:06 | 0.618 | 1.9113 | 185.4 | 96.5 | 4.3051 | 7.5022 | 727.7 | - | - | 2021-11-16 13:09 | 36 | 72 | RateC
9719 | 12-00:06:14 | 3:07 | 0.618 | 1.9228 | 186.5 | 97.08 | 4.3152 | 7.552 | 732.5 | - | - | 2021-11-16 13:10 | 36 | 72 | RateC
9720 | 12-00:07:13 | 3:08 | 0.618 | 1.933 | 187.5 | 97.59 | 4.3252 | 7.5957 | 736.7 | - | - | 2021-11-16 13:11 | 36 | 72 | RateC
9721 | 12-00:08:06 | 3:09 | 0.618 | 1.9421 | 188.4 | 98.05 | 4.3353 | 7.6351 | 740.6 | - | - | 2021-11-16 13:12 | 36 | 72 | RateC
9722 | 12-00:08:51 | 3:09 | 0.618 | 1.9498 | 189.1 | 98.44 | 4.3454 | 7.6686 | 743.8 | - | - | 2021-11-16 13:13 | 36 | 72 | RateC
9723 | 12-00:09:31 | 3:10 | 0.618 | 1.9566 | 189.8 | 98.78 | 4.3555 | 7.6984 | 746.7 | - | - | 2021-11-16 13:13 | 36 | 72 | RateC
9724 | 12-00:10:08 | 3:11 | 0.618 | 1.9629 | 190.4 | 99.1 | 4.3657 | 7.7259 | 749.4 | - | - | 2021-11-16 13:14 | 36 | 72 | RateC
9725 | 12-00:10:41 | 3:11 | 0.618 | 1.9687 | 191 | 99.39 | 4.3758 | 7.7511 | 751.8 | - | - | 2021-11-16 13:14 | 36 | 72 | RateC
9726 | 12-00:11:11 | 3:12 | 0.618 | 1.9738 | 191.4 | 99.65 | 4.3859 | 7.7734 | 754 | - | - | 2021-11-16 13:15 | 36 | 72 | RateC
9727 | 12-00:11:40 | 3:12 | 0.618 | 1.9788 | 191.9 | 99.9 | 4.3959 | 7.7953 | 756.1 | - | - | 2021-11-16 13:15 | 36 | 72 | RateC
9728 | 12-00:11:51 | 3:12 | 0.618 | 1.9807 | 192.1 | 100 | 4.4 | 7.8038 | 756.9 | - | - | 2021-11-16 13:16 | 36 | 72 | RateC
9729 | 12-00:11:51 | 0:00 | -0.618 | 0 | 0 | 0 | 4.3147 | 0 | 0 | - | - | 2021-11-16 13:16 | 36 | 73 | RateD
9730 | 12-00:11:53 | 0:00 | -0.618 | 0.0002 | 0 | 0.01 | 4.2876 | 0.001 | 0.1 | - | - | 2021-11-16 13:16 | 36 | 73 | RateD
9731 | 12-00:11:53 | 0:00 | -0.618 | 0.0003 | 0 | 0.02 | 4.2753 | 0.0014 | 0.1 | - | - | 2021-11-16 13:16 | 36 | 73 | RateD
9732 | 12-00:11:54 | 0:00 | -0.618 | 0.0005 | 0.1 | 0.03 | 4.2609 | 0.0023 | 0.2 | - | - | 2021-11-16 13:16 | 36 | 73 | RateD
9733 | 12-00:11:57 | 0:00 | -0.618 | 0.0009 | 0.1 | 0.05 | 4.2491 | 0.0038 | 0.4 | - | - | 2021-11-16 13:16 | 36 | 73 | RateD
9734 | 12-00:12:00 | 0:00 | -0.6181 | 0.0015 | 0.1 | 0.07 | 4.2386 | 0.0062 | 0.6 | - | - | 2021-11-16 13:16 | 36 | 73 | RateD
9735 | 12-00:12:05 | 0:00 | -0.618 | 0.0024 | 0.2 | 0.12 | 4.2274 | 0.0103 | 1 | - | - | 2021-11-16 13:16 | 36 | 73 | RateD
9736 | 12-00:12:14 | 0:00 | -0.618 | 0.0038 | 0.4 | 0.19 | 4.2172 | 0.0163 | 1.6 | - | - | 2021-11-16 13:16 | 36 | 73 | RateD
9737 | 12-00:12:26 | 0:01 | -0.618 | 0.006 | 0.6 | 0.31 | 4.2068 | 0.0255 | 2.5 | - | - | 2021-11-16 13:16 | 36 | 73 | RateD
9738 | 12-00:12:45 | 0:01 | -0.618 | 0.0092 | 0.9 | 0.46 | 4.1964 | 0.0387 | 3.8 | - | - | 2021-11-16 13:16 | 36 | 73 | RateD
9739 | 12-00:13:13 | 0:01 | -0.6181 | 0.014 | 1.4 | 0.71 | 4.1864 | 0.0587 | 5.7 | - | - | 2021-11-16 13:17 | 36 | 73 | RateD
9740 | 12-00:13:55 | 0:02 | -0.618 | 0.0213 | 2.1 | 1.08 | 4.1763 | 0.0895 | 8.7 | - | - | 2021-11-16 13:18 | 36 | 73 | RateD
9741 | 12-00:15:05 | 0:03 | -0.618 | 0.0333 | 3.2 | 1.69 | 4.1662 | 0.1395 | 13.5 | - | - | 2021-11-16 13:19 | 36 | 73 | RateD
9742 | 12-00:17:14 | 0:05 | -0.618 | 0.0554 | 5.4 | 2.81 | 4.1561 | 0.2315 | 22.5 | - | - | 2021-11-16 13:21 | 36 | 73 | RateD
9743 | 12-00:20:14 | 0:08 | -0.618 | 0.0863 | 8.4 | 4.37 | 4.1488 | 0.3598 | 34.9 | - | - | 2021-11-16 13:24 | 36 | 73 | RateD
9744 | 12-00:23:14 | 0:11 | -0.618 | 0.1172 | 11.4 | 5.93 | 4.1453 | 0.488 | 47.3 | - | - | 2021-11-16 13:27 | 36 | 73 | RateD
9745 | 12-00:26:15 | 0:14 | -0.618 | 0.1482 | 14.4 | 7.5 | 4.1431 | 0.6164 | 59.8 | - | - | 2021-11-16 13:30 | 36 | 73 | RateD
9746 | 12-00:29:15 | 0:17 | -0.618 | 0.1792 | 17.4 | 9.07 | 4.1408 | 0.7447 | 72.2 | - | - | 2021-11-16 13:33 | 36 | 73 | RateD
9747 | 12-00:32:15 | 0:20 | -0.618 | 0.2101 | 20.4 | 10.64 | 4.1383 | 0.8727 | 84.6 | - | - | 2021-11-16 13:36 | 36 | 73 | RateD
9748 | 12-00:35:16 | 0:23 | -0.618 | 0.2411 | 23.4 | 12.2 | 4.1355 | 1.0008 | 97.1 | - | - | 2021-11-16 13:39 | 36 | 73 | RateD
9749 | 12-00:38:16 | 0:26 | -0.618 | 0.272 | 26.4 | 13.77 | 4.1324 | 1.1287 | 109.5 | - | - | 2021-11-16 13:42 | 36 | 73 | RateD
9750 | 12-00:41:16 | 0:29 | -0.618 | 0.303 | 29.4 | 15.34 | 4.1284 | 1.2566 | 121.9 | - | - | 2021-11-16 13:45 | 36 | 73 | RateD
9751 | 12-00:44:16 | 0:32 | -0.618 | 0.3339 | 32.4 | 16.9 | 4.1222 | 1.384 | 134.2 | - | - | 2021-11-16 13:48 | 36 | 73 | RateD
9752 | 12-00:47:16 | 0:35 | -0.618 | 0.3648 | 35.4 | 18.47 | 4.1123 | 1.5114 | 146.6 | - | - | 2021-11-16 13:51 | 36 | 73 | RateD
9753 | 12-00:49:21 | 0:38 | -0.6181 | 0.3862 | 37.5 | 19.55 | 4.1022 | 1.5994 | 155.1 | - | - | 2021-11-16 13:53 | 36 | 73 | RateD
9754 | 12-00:50:57 | 0:39 | -0.618 | 0.4027 | 39.1 | 20.38 | 4.0921 | 1.6668 | 161.7 | - | - | 2021-11-16 13:55 | 36 | 73 | RateD
9755 | 12-00:52:18 | 0:40 | -0.618 | 0.4165 | 40.4 | 21.08 | 4.082 | 1.7234 | 167.2 | - | - | 2021-11-16 13:56 | 36 | 73 | RateD
9756 | 12-00:53:31 | 0:42 | -0.618 | 0.4291 | 41.6 | 21.72 | 4.0718 | 1.7746 | 172.1 | - | - | 2021-11-16 13:57 | 36 | 73 | RateD
9757 | 12-00:54:38 | 0:43 | -0.618 | 0.4407 | 42.7 | 22.31 | 4.0617 | 1.822 | 176.7 | - | - | 2021-11-16 13:58 | 36 | 73 | RateD
9758 | 12-00:55:46 | 0:44 | -0.618 | 0.4524 | 43.9 | 22.9 | 4.0516 | 1.8692 | 181.3 | - | - | 2021-11-16 13:59 | 36 | 73 | RateD
9759 | 12-00:56:56 | 0:45 | -0.618 | 0.4643 | 45 | 23.5 | 4.0416 | 1.9176 | 186 | - | - | 2021-11-16 14:01 | 36 | 73 | RateD
9760 | 12-00:58:09 | 0:46 | -0.618 | 0.4769 | 46.3 | 24.14 | 4.0315 | 1.9685 | 190.9 | - | - | 2021-11-16 14:02 | 36 | 73 | RateD
9761 | 12-00:59:31 | 0:48 | -0.618 | 0.4909 | 47.6 | 24.85 | 4.0214 | 2.0248 | 196.4 | - | - | 2021-11-16 14:03 | 36 | 73 | RateD
9762 | 12-01:01:06 | 0:49 | -0.618 | 0.5072 | 49.2 | 25.68 | 4.0113 | 2.0903 | 202.7 | - | - | 2021-11-16 14:05 | 36 | 73 | RateD
9763 | 12-01:02:54 | 0:51 | -0.618 | 0.5257 | 51 | 26.61 | 4.0013 | 2.1644 | 209.9 | - | - | 2021-11-16 14:07 | 36 | 73 | RateD
9764 | 12-01:05:08 | 0:53 | -0.618 | 0.5488 | 53.2 | 27.78 | 3.9912 | 2.2566 | 218.9 | - | - | 2021-11-16 14:09 | 36 | 73 | RateD
9765 | 12-01:08:01 | 0:56 | -0.618 | 0.5785 | 56.1 | 29.28 | 3.9811 | 2.3751 | 230.4 | - | - | 2021-11-16 14:12 | 36 | 73 | RateD
9766 | 12-01:11:02 | 0:59 | -0.618 | 0.6095 | 59.1 | 30.85 | 3.9732 | 2.4983 | 242.3 | - | - | 2021-11-16 14:15 | 36 | 73 | RateD
9767 | 12-01:14:02 | 1:02 | -0.618 | 0.6404 | 62.1 | 32.42 | 3.9665 | 2.621 | 254.2 | - | - | 2021-11-16 14:18 | 36 | 73 | RateD
9768 | 12-01:17:02 | 1:05 | -0.618 | 0.6714 | 65.1 | 33.98 | 3.9599 | 2.7437 | 266.1 | - | - | 2021-11-16 14:21 | 36 | 73 | RateD
9769 | 12-01:20:02 | 1:08 | -0.618 | 0.7023 | 68.1 | 35.55 | 3.9524 | 2.8659 | 278 | - | - | 2021-11-16 14:24 | 36 | 73 | RateD
9770 | 12-01:23:02 | 1:11 | -0.618 | 0.7332 | 71.1 | 37.11 | 3.9436 | 2.9879 | 289.8 | - | - | 2021-11-16 14:27 | 36 | 73 | RateD
9771 | 12-01:25:52 | 1:14 | -0.6181 | 0.7623 | 73.9 | 38.59 | 3.9335 | 3.1026 | 300.9 | - | - | 2021-11-16 14:30 | 36 | 73 | RateD
9772 | 12-01:28:21 | 1:16 | -0.618 | 0.7879 | 76.4 | 39.88 | 3.9235 | 3.2032 | 310.7 | - | - | 2021-11-16 14:32 | 36 | 73 | RateD
9773 | 12-01:30:35 | 1:19 | -0.618 | 0.8109 | 78.7 | 41.05 | 3.9134 | 3.2933 | 319.4 | - | - | 2021-11-16 14:34 | 36 | 73 | RateD
9774 | 12-01:32:38 | 1:21 | -0.618 | 0.832 | 80.7 | 42.12 | 3.9033 | 3.376 | 327.4 | - | - | 2021-11-16 14:36 | 36 | 73 | RateD
9775 | 12-01:34:34 | 1:23 | -0.618 | 0.852 | 82.6 | 43.13 | 3.8932 | 3.4537 | 335 | - | - | 2021-11-16 14:38 | 36 | 73 | RateD
9776 | 12-01:36:29 | 1:25 | -0.618 | 0.8717 | 84.5 | 44.12 | 3.8832 | 3.5304 | 342.4 | - | - | 2021-11-16 14:40 | 36 | 73 | RateD
9777 | 12-01:38:25 | 1:27 | -0.618 | 0.8916 | 86.5 | 45.13 | 3.8731 | 3.6077 | 349.9 | - | - | 2021-11-16 14:42 | 36 | 73 | RateD
9778 | 12-01:40:21 | 1:28 | -0.618 | 0.9115 | 88.4 | 46.14 | 3.863 | 3.6845 | 357.4 | - | - | 2021-11-16 14:44 | 36 | 73 | RateD
9779 | 12-01:42:11 | 1:30 | -0.618 | 0.9304 | 90.2 | 47.1 | 3.8529 | 3.7574 | 364.4 | - | - | 2021-11-16 14:46 | 36 | 73 | RateD
9780 | 12-01:43:55 | 1:32 | -0.618 | 0.9483 | 92 | 48 | 3.8429 | 3.8264 | 371.1 | - | - | 2021-11-16 14:48 | 36 | 73 | RateD
9781 | 12-01:45:36 | 1:34 | -0.618 | 0.9656 | 93.7 | 48.88 | 3.8328 | 3.8926 | 377.6 | - | - | 2021-11-16 14:49 | 36 | 73 | RateD
9782 | 12-01:47:16 | 1:35 | -0.618 | 0.9827 | 95.3 | 49.75 | 3.8227 | 3.9584 | 383.9 | - | - | 2021-11-16 14:51 | 36 | 73 | RateD
9783 | 12-01:48:55 | 1:37 | -0.618 | 0.9998 | 97 | 50.61 | 3.8126 | 4.0235 | 390.3 | - | - | 2021-11-16 14:53 | 36 | 73 | RateD
9784 | 12-01:50:37 | 1:39 | -0.6181 | 1.0173 | 98.7 | 51.5 | 3.8025 | 4.0902 | 396.7 | - | - | 2021-11-16 14:54 | 36 | 73 | RateD
9785 | 12-01:52:24 | 1:41 | -0.618 | 1.0357 | 100.5 | 52.43 | 3.7925 | 4.1599 | 403.5 | - | - | 2021-11-16 14:56 | 36 | 73 | RateD
9786 | 12-01:54:19 | 1:42 | -0.618 | 1.0554 | 102.4 | 53.42 | 3.7824 | 4.2344 | 410.7 | - | - | 2021-11-16 14:58 | 36 | 73 | RateD
9787 | 12-01:56:21 | 1:45 | -0.618 | 1.0764 | 104.4 | 54.48 | 3.7723 | 4.3137 | 418.4 | - | - | 2021-11-16 15:00 | 36 | 73 | RateD
9788 | 12-01:58:32 | 1:47 | -0.618 | 1.0988 | 106.6 | 55.62 | 3.7622 | 4.3982 | 426.6 | - | - | 2021-11-16 15:02 | 36 | 73 | RateD
9789 | 12-02:00:49 | 1:49 | -0.618 | 1.1223 | 108.9 | 56.81 | 3.7522 | 4.4867 | 435.2 | - | - | 2021-11-16 15:04 | 36 | 73 | RateD
9790 | 12-02:03:13 | 1:51 | -0.618 | 1.1472 | 111.3 | 58.07 | 3.7421 | 4.5797 | 444.2 | - | - | 2021-11-16 15:07 | 36 | 73 | RateD
9791 | 12-02:05:40 | 1:54 | -0.618 | 1.1724 | 113.7 | 59.34 | 3.732 | 4.6739 | 453.3 | - | - | 2021-11-16 15:09 | 36 | 73 | RateD
9792 | 12-02:08:09 | 1:56 | -0.618 | 1.1979 | 116.2 | 60.64 | 3.7219 | 4.7691 | 462.6 | - | - | 2021-11-16 15:12 | 36 | 73 | RateD
9793 | 12-02:10:38 | 1:59 | -0.618 | 1.2235 | 118.7 | 61.93 | 3.7119 | 4.8642 | 471.8 | - | - | 2021-11-16 15:14 | 36 | 73 | RateD
9794 | 12-02:13:05 | 2:01 | -0.618 | 1.2488 | 121.1 | 63.21 | 3.7018 | 4.9579 | 480.9 | - | - | 2021-11-16 15:17 | 36 | 73 | RateD
9795 | 12-02:15:30 | 2:04 | -0.618 | 1.2736 | 123.5 | 64.47 | 3.6917 | 5.0497 | 489.8 | - | - | 2021-11-16 15:19 | 36 | 73 | RateD
9796 | 12-02:17:51 | 2:06 | -0.618 | 1.2979 | 125.9 | 65.7 | 3.6816 | 5.1392 | 498.5 | - | - | 2021-11-16 15:22 | 36 | 73 | RateD
9797 | 12-02:20:10 | 2:08 | -0.618 | 1.3216 | 128.2 | 66.9 | 3.6716 | 5.2266 | 506.9 | - | - | 2021-11-16 15:24 | 36 | 73 | RateD
9798 | 12-02:22:29 | 2:11 | -0.6181 | 1.3455 | 130.5 | 68.11 | 3.6615 | 5.314 | 515.4 | - | - | 2021-11-16 15:26 | 36 | 73 | RateD
9799 | 12-02:24:50 | 2:13 | -0.618 | 1.3697 | 132.9 | 69.34 | 3.6514 | 5.4028 | 524 | - | - | 2021-11-16 15:28 | 36 | 73 | RateD
9800 | 12-02:27:10 | 2:15 | -0.618 | 1.3938 | 135.2 | 70.55 | 3.6413 | 5.4905 | 532.5 | - | - | 2021-11-16 15:31 | 36 | 73 | RateD
9801 | 12-02:29:34 | 2:18 | -0.618 | 1.4186 | 137.6 | 71.81 | 3.6313 | 5.5805 | 541.3 | - | - | 2021-11-16 15:33 | 36 | 73 | RateD
9802 | 12-02:32:08 | 2:20 | -0.618 | 1.4449 | 140.1 | 73.14 | 3.6212 | 5.6759 | 550.5 | - | - | 2021-11-16 15:36 | 36 | 73 | RateD
9803 | 12-02:35:06 | 2:23 | -0.618 | 1.4754 | 143.1 | 74.69 | 3.6111 | 5.7865 | 561.2 | - | - | 2021-11-16 15:39 | 36 | 73 | RateD
9804 | 12-02:38:06 | 2:26 | -0.618 | 1.5064 | 146.1 | 76.25 | 3.6035 | 5.8982 | 572.1 | - | - | 2021-11-16 15:42 | 36 | 73 | RateD
9805 | 12-02:41:07 | 2:29 | -0.618 | 1.5374 | 149.1 | 77.82 | 3.5973 | 6.0097 | 582.9 | - | - | 2021-11-16 15:45 | 36 | 73 | RateD
9806 | 12-02:44:07 | 2:32 | -0.618 | 1.5684 | 152.1 | 79.39 | 3.5911 | 6.121 | 593.7 | - | - | 2021-11-16 15:48 | 36 | 73 | RateD
9807 | 12-02:47:07 | 2:35 | -0.618 | 1.5993 | 155.1 | 80.95 | 3.5834 | 6.232 | 604.5 | - | - | 2021-11-16 15:51 | 36 | 73 | RateD
9808 | 12-02:49:52 | 2:38 | -0.618 | 1.6276 | 157.9 | 82.39 | 3.5733 | 6.3334 | 614.3 | - | - | 2021-11-16 15:54 | 36 | 73 | RateD
9809 | 12-02:52:02 | 2:40 | -0.618 | 1.6499 | 160 | 83.51 | 3.5632 | 6.4127 | 622 | - | - | 2021-11-16 15:56 | 36 | 73 | RateD
9810 | 12-02:53:50 | 2:42 | -0.618 | 1.6684 | 161.8 | 84.45 | 3.5531 | 6.4786 | 628.4 | - | - | 2021-11-16 15:57 | 36 | 73 | RateD
9811 | 12-02:55:27 | 2:44 | -0.618 | 1.6851 | 163.4 | 85.3 | 3.5431 | 6.538 | 634.1 | - | - | 2021-11-16 15:59 | 36 | 73 | RateD
9812 | 12-02:56:56 | 2:45 | -0.618 | 1.7003 | 164.9 | 86.07 | 3.533 | 6.5918 | 639.4 | - | - | 2021-11-16 16:01 | 36 | 73 | RateD
9813 | 12-02:58:17 | 2:46 | -0.618 | 1.7143 | 166.3 | 86.77 | 3.5229 | 6.6409 | 644.1 | - | - | 2021-11-16 16:02 | 36 | 73 | RateD
9814 | 12-02:59:29 | 2:48 | -0.618 | 1.7266 | 167.5 | 87.4 | 3.5128 | 6.6844 | 648.3 | - | - | 2021-11-16 16:03 | 36 | 73 | RateD
9815 | 12-03:00:32 | 2:49 | -0.618 | 1.7375 | 168.5 | 87.95 | 3.5028 | 6.7225 | 652 | - | - | 2021-11-16 16:04 | 36 | 73 | RateD
9816 | 12-03:01:29 | 2:50 | -0.618 | 1.7472 | 169.5 | 88.44 | 3.4927 | 6.7566 | 655.3 | - | - | 2021-11-16 16:05 | 36 | 73 | RateD
9817 | 12-03:02:21 | 2:50 | -0.618 | 1.7562 | 170.3 | 88.9 | 3.4826 | 6.788 | 658.4 | - | - | 2021-11-16 16:06 | 36 | 73 | RateD
9818 | 12-03:03:10 | 2:51 | -0.618 | 1.7646 | 171.2 | 89.32 | 3.4725 | 6.8172 | 661.2 | - | - | 2021-11-16 16:07 | 36 | 73 | RateD
9819 | 12-03:03:55 | 2:52 | -0.618 | 1.7723 | 171.9 | 89.71 | 3.4625 | 6.8438 | 663.8 | - | - | 2021-11-16 16:08 | 36 | 73 | RateD
9820 | 12-03:04:39 | 2:53 | -0.618 | 1.7799 | 172.6 | 90.1 | 3.4524 | 6.8702 | 666.4 | - | - | 2021-11-16 16:08 | 36 | 73 | RateD
9821 | 12-03:05:23 | 2:54 | -0.618 | 1.7874 | 173.4 | 90.48 | 3.4422 | 6.896 | 668.9 | - | - | 2021-11-16 16:09 | 36 | 73 | RateD
9822 | 12-03:06:07 | 2:54 | -0.618 | 1.795 | 174.1 | 90.86 | 3.4321 | 6.922 | 671.4 | - | - | 2021-11-16 16:10 | 36 | 73 | RateD
9823 | 12-03:06:50 | 2:55 | -0.618 | 1.8023 | 174.8 | 91.23 | 3.422 | 6.947 | 673.8 | - | - | 2021-11-16 16:10 | 36 | 73 | RateD
9824 | 12-03:07:33 | 2:56 | -0.618 | 1.8097 | 175.5 | 91.61 | 3.4119 | 6.9725 | 676.3 | - | - | 2021-11-16 16:11 | 36 | 73 | RateD
9825 | 12-03:08:16 | 2:56 | -0.618 | 1.817 | 176.2 | 91.98 | 3.4018 | 6.9974 | 678.7 | - | - | 2021-11-16 16:12 | 36 | 73 | RateD
9826 | 12-03:08:56 | 2:57 | -0.618 | 1.824 | 176.9 | 92.33 | 3.3918 | 7.0211 | 681 | - | - | 2021-11-16 16:13 | 36 | 73 | RateD
9827 | 12-03:09:36 | 2:58 | -0.618 | 1.8308 | 177.6 | 92.67 | 3.3815 | 7.0441 | 683.2 | - | - | 2021-11-16 16:13 | 36 | 73 | RateD
9828 | 12-03:10:12 | 2:58 | -0.618 | 1.837 | 178.2 | 92.98 | 3.3715 | 7.0648 | 685.2 | - | - | 2021-11-16 16:14 | 36 | 73 | RateD
9829 | 12-03:10:46 | 2:59 | -0.618 | 1.8428 | 178.7 | 93.28 | 3.3614 | 7.0846 | 687.2 | - | - | 2021-11-16 16:14 | 36 | 73 | RateD
9830 | 12-03:11:18 | 2:59 | -0.618 | 1.8484 | 179.3 | 93.56 | 3.3513 | 7.1033 | 689 | - | - | 2021-11-16 16:15 | 36 | 73 | RateD
9831 | 12-03:11:49 | 3:00 | -0.618 | 1.8537 | 179.8 | 93.83 | 3.3412 | 7.121 | 690.7 | - | - | 2021-11-16 16:15 | 36 | 73 | RateD
9832 | 12-03:12:18 | 3:00 | -0.618 | 1.8586 | 180.3 | 94.08 | 3.3312 | 7.1373 | 692.3 | - | - | 2021-11-16 16:16 | 36 | 73 | RateD
9833 | 12-03:12:45 | 3:01 | -0.618 | 1.8633 | 180.7 | 94.32 | 3.3211 | 7.153 | 693.8 | - | - | 2021-11-16 16:16 | 36 | 73 | RateD
9834 | 12-03:13:10 | 3:01 | -0.618 | 1.8676 | 181.1 | 94.54 | 3.311 | 7.1674 | 695.2 | - | - | 2021-11-16 16:17 | 36 | 73 | RateD
9835 | 12-03:13:35 | 3:02 | -0.618 | 1.8718 | 181.6 | 94.75 | 3.3008 | 7.1812 | 696.5 | - | - | 2021-11-16 16:17 | 36 | 73 | RateD
9836 | 12-03:13:58 | 3:02 | -0.6181 | 1.8758 | 181.9 | 94.95 | 3.2907 | 7.1944 | 697.8 | - | - | 2021-11-16 16:18 | 36 | 73 | RateD
9837 | 12-03:14:20 | 3:02 | -0.618 | 1.8797 | 182.3 | 95.15 | 3.2805 | 7.2071 | 699 | - | - | 2021-11-16 16:18 | 36 | 73 | RateD
9838 | 12-03:14:42 | 3:03 | -0.6181 | 1.8833 | 182.7 | 95.33 | 3.2702 | 7.219 | 700.2 | - | - | 2021-11-16 16:18 | 36 | 73 | RateD
9839 | 12-03:15:02 | 3:03 | -0.618 | 1.8867 | 183 | 95.51 | 3.2602 | 7.2302 | 701.3 | - | - | 2021-11-16 16:19 | 36 | 73 | RateD
9840 | 12-03:15:21 | 3:04 | -0.618 | 1.8901 | 183.3 | 95.67 | 3.2499 | 7.2411 | 702.3 | - | - | 2021-11-16 16:19 | 36 | 73 | RateD
9841 | 12-03:15:40 | 3:04 | -0.618 | 1.8933 | 183.6 | 95.84 | 3.2399 | 7.2514 | 703.3 | - | - | 2021-11-16 16:19 | 36 | 73 | RateD
9842 | 12-03:15:56 | 3:04 | -0.618 | 1.8961 | 183.9 | 95.98 | 3.2296 | 7.2607 | 704.2 | - | - | 2021-11-16 16:20 | 36 | 73 | RateD
9843 | 12-03:16:13 | 3:04 | -0.618 | 1.899 | 184.2 | 96.13 | 3.2194 | 7.27 | 705.1 | - | - | 2021-11-16 16:20 | 36 | 73 | RateD
9844 | 12-03:16:30 | 3:05 | -0.618 | 1.9019 | 184.5 | 96.27 | 3.2092 | 7.2791 | 706 | - | - | 2021-11-16 16:20 | 36 | 73 | RateD
9845 | 12-03:16:46 | 3:05 | -0.618 | 1.9047 | 184.7 | 96.41 | 3.1989 | 7.2881 | 706.9 | - | - | 2021-11-16 16:20 | 36 | 73 | RateD
9846 | 12-03:17:01 | 3:05 | -0.618 | 1.9073 | 185 | 96.55 | 3.1889 | 7.2966 | 707.7 | - | - | 2021-11-16 16:21 | 36 | 73 | RateD
9847 | 12-03:17:17 | 3:05 | -0.618 | 1.9099 | 185.2 | 96.68 | 3.1786 | 7.3049 | 708.5 | - | - | 2021-11-16 16:21 | 36 | 73 | RateD
9848 | 12-03:17:31 | 3:06 | -0.618 | 1.9124 | 185.5 | 96.81 | 3.1686 | 7.3128 | 709.3 | - | - | 2021-11-16 16:21 | 36 | 73 | RateD
9849 | 12-03:17:45 | 3:06 | -0.618 | 1.9149 | 185.7 | 96.93 | 3.1583 | 7.3205 | 710 | - | - | 2021-11-16 16:21 | 36 | 73 | RateD
9850 | 12-03:17:59 | 3:06 | -0.618 | 1.9172 | 186 | 97.05 | 3.1483 | 7.3278 | 710.7 | - | - | 2021-11-16 16:22 | 36 | 73 | RateD
9851 | 12-03:18:12 | 3:06 | -0.618 | 1.9195 | 186.2 | 97.16 | 3.1379 | 7.3352 | 711.5 | - | - | 2021-11-16 16:22 | 36 | 73 | RateD
9852 | 12-03:18:26 | 3:07 | -0.618 | 1.9218 | 186.4 | 97.28 | 3.1275 | 7.3424 | 712.2 | - | - | 2021-11-16 16:22 | 36 | 73 | RateD
9853 | 12-03:18:39 | 3:07 | -0.618 | 1.924 | 186.6 | 97.39 | 3.1171 | 7.3492 | 712.8 | - | - | 2021-11-16 16:22 | 36 | 73 | RateD
9854 | 12-03:18:51 | 3:07 | -0.618 | 1.9262 | 186.8 | 97.5 | 3.1067 | 7.356 | 713.5 | - | - | 2021-11-16 16:23 | 36 | 73 | RateD
9855 | 12-03:19:04 | 3:07 | -0.618 | 1.9283 | 187 | 97.61 | 3.0965 | 7.3625 | 714.1 | - | - | 2021-11-16 16:23 | 36 | 73 | RateD
9856 | 12-03:19:15 | 3:07 | -0.618 | 1.9303 | 187.2 | 97.71 | 3.0864 | 7.3687 | 714.7 | - | - | 2021-11-16 16:23 | 36 | 73 | RateD
9857 | 12-03:19:27 | 3:08 | -0.618 | 1.9323 | 187.4 | 97.81 | 3.0763 | 7.3748 | 715.3 | - | - | 2021-11-16 16:23 | 36 | 73 | RateD
9858 | 12-03:19:39 | 3:08 | -0.618 | 1.9343 | 187.6 | 97.91 | 3.0659 | 7.3811 | 715.9 | - | - | 2021-11-16 16:23 | 36 | 73 | RateD
9859 | 12-03:19:49 | 3:08 | -0.618 | 1.9362 | 187.8 | 98.01 | 3.0559 | 7.3868 | 716.5 | - | - | 2021-11-16 16:23 | 36 | 73 | RateD
9860 | 12-03:20:01 | 3:08 | -0.618 | 1.9381 | 188 | 98.11 | 3.0453 | 7.3927 | 717 | - | - | 2021-11-16 16:24 | 36 | 73 | RateD
9861 | 12-03:20:11 | 3:08 | -0.618 | 1.9399 | 188.2 | 98.2 | 3.0352 | 7.3982 | 717.6 | - | - | 2021-11-16 16:24 | 36 | 73 | RateD
9862 | 12-03:20:22 | 3:08 | -0.618 | 1.9417 | 188.3 | 98.29 | 3.0252 | 7.4036 | 718.1 | - | - | 2021-11-16 16:24 | 36 | 73 | RateD
9863 | 12-03:20:32 | 3:09 | -0.618 | 1.9434 | 188.5 | 98.38 | 3.0151 | 7.4088 | 718.6 | - | - | 2021-11-16 16:24 | 36 | 73 | RateD
9864 | 12-03:20:42 | 3:09 | -0.618 | 1.9452 | 188.7 | 98.47 | 3.0046 | 7.4142 | 719.1 | - | - | 2021-11-16 16:24 | 36 | 73 | RateD
9865 | 12-03:20:52 | 3:09 | -0.618 | 1.947 | 188.8 | 98.55 | 2.994 | 7.4194 | 719.6 | - | - | 2021-11-16 16:25 | 36 | 73 | RateD
9866 | 12-03:21:02 | 3:09 | -0.618 | 1.9486 | 189 | 98.64 | 2.9839 | 7.4244 | 720.1 | - | - | 2021-11-16 16:25 | 36 | 73 | RateD
9867 | 12-03:21:12 | 3:09 | -0.618 | 1.9503 | 189.2 | 98.72 | 2.9736 | 7.4294 | 720.6 | - | - | 2021-11-16 16:25 | 36 | 73 | RateD
9868 | 12-03:21:21 | 3:10 | -0.618 | 1.9519 | 189.3 | 98.81 | 2.9632 | 7.4342 | 721.1 | - | - | 2021-11-16 16:25 | 36 | 73 | RateD
9869 | 12-03:21:31 | 3:10 | -0.618 | 1.9536 | 189.5 | 98.89 | 2.9526 | 7.4391 | 721.5 | - | - | 2021-11-16 16:25 | 36 | 73 | RateD
9870 | 12-03:21:40 | 3:10 | -0.618 | 1.9551 | 189.6 | 98.97 | 2.9426 | 7.4437 | 722 | - | - | 2021-11-16 16:25 | 36 | 73 | RateD
9871 | 12-03:21:50 | 3:10 | -0.618 | 1.9568 | 189.8 | 99.05 | 2.9319 | 7.4485 | 722.5 | - | - | 2021-11-16 16:25 | 36 | 73 | RateD
9872 | 12-03:21:58 | 3:10 | -0.618 | 1.9583 | 189.9 | 99.13 | 2.9215 | 7.453 | 722.9 | - | - | 2021-11-16 16:26 | 36 | 73 | RateD
9873 | 12-03:22:07 | 3:10 | -0.618 | 1.9598 | 190.1 | 99.2 | 2.9114 | 7.4573 | 723.3 | - | - | 2021-11-16 16:26 | 36 | 73 | RateD
9874 | 12-03:22:16 | 3:10 | -0.618 | 1.9613 | 190.2 | 99.28 | 2.9009 | 7.4618 | 723.7 | - | - | 2021-11-16 16:26 | 36 | 73 | RateD
9875 | 12-03:22:25 | 3:11 | -0.618 | 1.9629 | 190.4 | 99.36 | 2.8902 | 7.4663 | 724.2 | - | - | 2021-11-16 16:26 | 36 | 73 | RateD
9876 | 12-03:22:34 | 3:11 | -0.618 | 1.9643 | 190.5 | 99.43 | 2.8801 | 7.4704 | 724.6 | - | - | 2021-11-16 16:26 | 36 | 73 | RateD
9877 | 12-03:22:42 | 3:11 | -0.618 | 1.9658 | 190.7 | 99.51 | 2.87 | 7.4746 | 725 | - | - | 2021-11-16 16:26 | 36 | 73 | RateD
9878 | 12-03:22:50 | 3:11 | -0.618 | 1.9672 | 190.8 | 99.58 | 2.8598 | 7.4787 | 725.4 | - | - | 2021-11-16 16:26 | 36 | 73 | RateD
9879 | 12-03:22:59 | 3:11 | -0.618 | 1.9687 | 190.9 | 99.65 | 2.8494 | 7.4828 | 725.8 | - | - | 2021-11-16 16:27 | 36 | 73 | RateD
9880 | 12-03:23:07 | 3:11 | -0.618 | 1.9701 | 191.1 | 99.73 | 2.8389 | 7.4871 | 726.2 | - | - | 2021-11-16 16:27 | 36 | 73 | RateD
9881 | 12-03:23:16 | 3:11 | -0.618 | 1.9716 | 191.2 | 99.8 | 2.8283 | 7.4911 | 726.6 | - | - | 2021-11-16 16:27 | 36 | 73 | RateD
9882 | 12-03:23:24 | 3:12 | -0.618 | 1.973 | 191.4 | 99.87 | 2.8179 | 7.4952 | 727 | - | - | 2021-11-16 16:27 | 36 | 73 | RateD
9883 | 12-03:23:32 | 3:12 | -0.618 | 1.9744 | 191.5 | 99.94 | 2.8075 | 7.4992 | 727.4 | - | - | 2021-11-16 16:27 | 36 | 73 | RateD
9884 | 12-03:23:39 | 3:12 | -0.618 | 1.9755 | 191.6 | 100 | 2.7999 | 7.5023 | 727.7 | - | - | 2021-11-16 16:27 | 36 | 73 | RateD
9885 | 12-03:23:39 | 0:00 | 0.618 | 0 | 0 | 0 | 2.9779 | 0 | 0 | - | - | 2021-11-16 16:27 | 37 | 74 | RateC
9886 | 12-03:23:41 | 0:00 | 0.618 | 0.0003 | 0 | 0.02 | 3.067 | 0.001 | 0.1 | - | - | 2021-11-16 16:27 | 37 | 74 | RateC
9887 | 12-03:23:41 | 0:00 | 0.618 | 0.0004 | 0 | 0.02 | 3.0983 | 0.0014 | 0.1 | - | - | 2021-11-16 16:27 | 37 | 74 | RateC
9888 | 12-03:23:42 | 0:00 | 0.618 | 0.0005 | 0.1 | 0.03 | 3.127 | 0.0017 | 0.2 | - | - | 2021-11-16 16:27 | 37 | 74 | RateC
9889 | 12-03:23:43 | 0:00 | 0.618 | 0.0007 | 0.1 | 0.03 | 3.1543 | 0.0021 | 0.2 | - | - | 2021-11-16 16:27 | 37 | 74 | RateC
9890 | 12-03:23:45 | 0:00 | 0.618 | 0.001 | 0.1 | 0.05 | 3.2175 | 0.0031 | 0.3 | - | - | 2021-11-16 16:27 | 37 | 74 | RateC
9891 | 12-03:23:46 | 0:00 | 0.618 | 0.0013 | 0.1 | 0.07 | 3.2692 | 0.0042 | 0.4 | - | - | 2021-11-16 16:27 | 37 | 74 | RateC
9892 | 12-03:23:48 | 0:00 | 0.618 | 0.0016 | 0.2 | 0.08 | 3.3147 | 0.0053 | 0.5 | - | - | 2021-11-16 16:27 | 37 | 74 | RateC
9893 | 12-03:23:50 | 0:00 | 0.618 | 0.002 | 0.2 | 0.1 | 3.3561 | 0.0064 | 0.6 | - | - | 2021-11-16 16:28 | 37 | 74 | RateC
9894 | 12-03:23:52 | 0:00 | 0.618 | 0.0023 | 0.2 | 0.12 | 3.3938 | 0.0075 | 0.7 | - | - | 2021-11-16 16:28 | 37 | 74 | RateC
9895 | 12-03:23:53 | 0:00 | 0.618 | 0.0025 | 0.2 | 0.13 | 3.4169 | 0.0082 | 0.8 | - | - | 2021-11-16 16:28 | 37 | 74 | RateC
9896 | 12-03:23:54 | 0:00 | 0.618 | 0.0026 | 0.3 | 0.13 | 3.4274 | 0.0086 | 0.8 | - | - | 2021-11-16 16:28 | 37 | 74 | RateC
9897 | 12-03:23:55 | 0:00 | 0.618 | 0.0028 | 0.3 | 0.14 | 3.4387 | 0.009 | 0.9 | - | - | 2021-11-16 16:28 | 37 | 74 | RateC
9898 | 12-03:23:55 | 0:00 | 0.618 | 0.0029 | 0.3 | 0.14 | 3.4504 | 0.0094 | 0.9 | - | - | 2021-11-16 16:28 | 37 | 74 | RateC
9899 | 12-03:23:56 | 0:00 | 0.618 | 0.003 | 0.3 | 0.15 | 3.4614 | 0.0098 | 1 | - | - | 2021-11-16 16:28 | 37 | 74 | RateC
9900 | 12-03:23:57 | 0:00 | 0.618 | 0.0031 | 0.3 | 0.16 | 3.4721 | 0.0103 | 1 | - | - | 2021-11-16 16:28 | 37 | 74 | RateC
9901 | 12-03:23:58 | 0:00 | 0.618 | 0.0033 | 0.3 | 0.17 | 3.4891 | 0.011 | 1.1 | - | - | 2021-11-16 16:28 | 37 | 74 | RateC
9902 | 12-03:23:59 | 0:00 | 0.618 | 0.0035 | 0.3 | 0.18 | 3.5059 | 0.0118 | 1.1 | - | - | 2021-11-16 16:28 | 37 | 74 | RateC
9903 | 12-03:24:01 | 0:00 | 0.618 | 0.0038 | 0.4 | 0.19 | 3.5203 | 0.0125 | 1.2 | - | - | 2021-11-16 16:28 | 37 | 74 | RateC
9904 | 12-03:24:02 | 0:00 | 0.618 | 0.004 | 0.4 | 0.2 | 3.5333 | 0.0133 | 1.3 | - | - | 2021-11-16 16:28 | 37 | 74 | RateC
9905 | 12-03:24:03 | 0:00 | 0.618 | 0.0042 | 0.4 | 0.21 | 3.5446 | 0.0141 | 1.4 | - | - | 2021-11-16 16:28 | 37 | 74 | RateC
9906 | 12-03:24:05 | 0:00 | 0.618 | 0.0046 | 0.4 | 0.23 | 3.5586 | 0.0154 | 1.5 | - | - | 2021-11-16 16:28 | 37 | 74 | RateC
9907 | 12-03:24:08 | 0:00 | 0.618 | 0.005 | 0.5 | 0.25 | 3.5708 | 0.0169 | 1.6 | - | - | 2021-11-16 16:28 | 37 | 74 | RateC
9908 | 12-03:24:11 | 0:01 | 0.618 | 0.0056 | 0.5 | 0.28 | 3.5815 | 0.019 | 1.8 | - | - | 2021-11-16 16:28 | 37 | 74 | RateC
9909 | 12-03:24:16 | 0:01 | 0.618 | 0.0065 | 0.6 | 0.32 | 3.5919 | 0.0222 | 2.1 | - | - | 2021-11-16 16:28 | 37 | 74 | RateC
9910 | 12-03:24:25 | 0:01 | 0.618 | 0.008 | 0.8 | 0.4 | 3.6024 | 0.0276 | 2.7 | - | - | 2021-11-16 16:28 | 37 | 74 | RateC
9911 | 12-03:24:40 | 0:01 | 0.618 | 0.0105 | 1 | 0.53 | 3.6125 | 0.0369 | 3.6 | - | - | 2021-11-16 16:28 | 37 | 74 | RateC
9912 | 12-03:25:05 | 0:01 | 0.618 | 0.0149 | 1.4 | 0.75 | 3.6226 | 0.0525 | 5.1 | - | - | 2021-11-16 16:29 | 37 | 74 | RateC
9913 | 12-03:25:58 | 0:02 | 0.618 | 0.0239 | 2.3 | 1.2 | 3.6327 | 0.0852 | 8.3 | - | - | 2021-11-16 16:30 | 37 | 74 | RateC
9914 | 12-03:28:58 | 0:05 | 0.618 | 0.0548 | 5.3 | 2.76 | 3.6413 | 0.1979 | 19.2 | - | - | 2021-11-16 16:33 | 37 | 74 | RateC
9915 | 12-03:31:58 | 0:08 | 0.618 | 0.0857 | 8.3 | 4.31 | 3.6485 | 0.3105 | 30.1 | - | - | 2021-11-16 16:36 | 37 | 74 | RateC
9916 | 12-03:34:58 | 0:11 | 0.618 | 0.1166 | 11.3 | 5.87 | 3.6551 | 0.4234 | 41.1 | - | - | 2021-11-16 16:39 | 37 | 74 | RateC
9917 | 12-03:37:58 | 0:14 | 0.618 | 0.1476 | 14.3 | 7.42 | 3.6632 | 0.5365 | 52 | - | - | 2021-11-16 16:42 | 37 | 74 | RateC
9918 | 12-03:40:59 | 0:17 | 0.618 | 0.1785 | 17.3 | 8.98 | 3.6714 | 0.65 | 63 | - | - | 2021-11-16 16:45 | 37 | 74 | RateC
9919 | 12-03:43:59 | 0:20 | 0.618 | 0.2095 | 20.3 | 10.54 | 3.6785 | 0.7638 | 74.1 | - | - | 2021-11-16 16:48 | 37 | 74 | RateC
9920 | 12-03:46:59 | 0:23 | 0.618 | 0.2404 | 23.3 | 12.09 | 3.6835 | 0.8778 | 85.1 | - | - | 2021-11-16 16:51 | 37 | 74 | RateC
9921 | 12-03:50:00 | 0:26 | 0.618 | 0.2714 | 26.3 | 13.65 | 3.6868 | 0.992 | 96.2 | - | - | 2021-11-16 16:54 | 37 | 74 | RateC
9922 | 12-03:53:00 | 0:29 | 0.618 | 0.3024 | 29.3 | 15.21 | 3.6891 | 1.1062 | 107.3 | - | - | 2021-11-16 16:57 | 37 | 74 | RateC
9923 | 12-03:56:00 | 0:32 | 0.618 | 0.3333 | 32.3 | 16.77 | 3.6919 | 1.2204 | 118.4 | - | - | 2021-11-16 17:00 | 37 | 74 | RateC
9924 | 12-03:59:01 | 0:35 | 0.618 | 0.3643 | 35.3 | 18.32 | 3.6961 | 1.3347 | 129.5 | - | - | 2021-11-16 17:03 | 37 | 74 | RateC
9925 | 12-04:02:01 | 0:38 | 0.618 | 0.3953 | 38.3 | 19.88 | 3.7016 | 1.4494 | 140.6 | - | - | 2021-11-16 17:06 | 37 | 74 | RateC
9926 | 12-04:05:01 | 0:41 | 0.618 | 0.4262 | 41.3 | 21.44 | 3.7085 | 1.5639 | 151.7 | - | - | 2021-11-16 17:09 | 37 | 74 | RateC
9927 | 12-04:08:01 | 0:44 | 0.618 | 0.4571 | 44.3 | 22.99 | 3.7167 | 1.6786 | 162.8 | - | - | 2021-11-16 17:12 | 37 | 74 | RateC
9928 | 12-04:11:02 | 0:47 | 0.618 | 0.4881 | 47.3 | 24.55 | 3.7258 | 1.7939 | 174 | - | - | 2021-11-16 17:15 | 37 | 74 | RateC
9929 | 12-04:14:02 | 0:50 | 0.618 | 0.519 | 50.3 | 26.1 | 3.7356 | 1.9093 | 185.2 | - | - | 2021-11-16 17:18 | 37 | 74 | RateC
9930 | 12-04:17:00 | 0:53 | 0.618 | 0.5495 | 53.3 | 27.64 | 3.7457 | 2.0235 | 196.3 | - | - | 2021-11-16 17:21 | 37 | 74 | RateC
9931 | 12-04:19:54 | 0:56 | 0.618 | 0.5795 | 56.2 | 29.15 | 3.7557 | 2.1357 | 207.2 | - | - | 2021-11-16 17:24 | 37 | 74 | RateC
9932 | 12-04:22:50 | 0:59 | 0.618 | 0.6096 | 59.1 | 30.66 | 3.7658 | 2.2491 | 218.1 | - | - | 2021-11-16 17:26 | 37 | 74 | RateC
9933 | 12-04:25:48 | 1:02 | 0.618 | 0.6403 | 62.1 | 32.2 | 3.7759 | 2.3648 | 229.4 | - | - | 2021-11-16 17:29 | 37 | 74 | RateC
9934 | 12-04:28:49 | 1:05 | 0.618 | 0.6713 | 65.1 | 33.76 | 3.7858 | 2.482 | 240.7 | - | - | 2021-11-16 17:32 | 37 | 74 | RateC
9935 | 12-04:31:49 | 1:08 | 0.618 | 0.7022 | 68.1 | 35.32 | 3.7957 | 2.5993 | 252.1 | - | - | 2021-11-16 17:35 | 37 | 74 | RateC
9936 | 12-04:34:45 | 1:11 | 0.618 | 0.7324 | 71 | 36.84 | 3.8058 | 2.7139 | 263.2 | - | - | 2021-11-16 17:38 | 37 | 74 | RateC
9937 | 12-04:37:42 | 1:14 | 0.618 | 0.7628 | 74 | 38.37 | 3.8159 | 2.8297 | 274.5 | - | - | 2021-11-16 17:41 | 37 | 74 | RateC
9938 | 12-04:40:29 | 1:17 | 0.618 | 0.7914 | 76.8 | 39.81 | 3.826 | 2.9392 | 285.1 | - | - | 2021-11-16 17:44 | 37 | 74 | RateC
9939 | 12-04:43:09 | 1:20 | 0.618 | 0.8189 | 79.4 | 41.19 | 3.836 | 3.0445 | 295.3 | - | - | 2021-11-16 17:47 | 37 | 74 | RateC
9940 | 12-04:45:37 | 1:22 | 0.618 | 0.8444 | 81.9 | 42.47 | 3.8461 | 3.1423 | 304.8 | - | - | 2021-11-16 17:49 | 37 | 74 | RateC
9941 | 12-04:47:54 | 1:24 | 0.618 | 0.8679 | 84.2 | 43.65 | 3.8562 | 3.233 | 313.6 | - | - | 2021-11-16 17:52 | 37 | 74 | RateC
9942 | 12-04:50:01 | 1:26 | 0.618 | 0.8896 | 86.3 | 44.74 | 3.8663 | 3.3166 | 321.7 | - | - | 2021-11-16 17:54 | 37 | 74 | RateC
9943 | 12-04:51:57 | 1:28 | 0.618 | 0.9096 | 88.2 | 45.75 | 3.8763 | 3.3941 | 329.2 | - | - | 2021-11-16 17:56 | 37 | 74 | RateC
9944 | 12-04:53:46 | 1:30 | 0.618 | 0.9283 | 90 | 46.69 | 3.8864 | 3.4668 | 336.3 | - | - | 2021-11-16 17:57 | 37 | 74 | RateC
9945 | 12-04:55:29 | 1:32 | 0.618 | 0.9459 | 91.7 | 47.58 | 3.8965 | 3.5351 | 342.9 | - | - | 2021-11-16 17:59 | 37 | 74 | RateC
9946 | 12-04:57:05 | 1:33 | 0.618 | 0.9625 | 93.4 | 48.41 | 3.9066 | 3.5999 | 349.2 | - | - | 2021-11-16 18:01 | 37 | 74 | RateC
9947 | 12-04:58:40 | 1:35 | 0.618 | 0.9787 | 94.9 | 49.23 | 3.9166 | 3.6634 | 355.3 | - | - | 2021-11-16 18:02 | 37 | 74 | RateC
9948 | 12-05:00:15 | 1:37 | 0.618 | 0.995 | 96.5 | 50.05 | 3.9267 | 3.7272 | 361.5 | - | - | 2021-11-16 18:04 | 37 | 74 | RateC
9949 | 12-05:01:50 | 1:38 | 0.618 | 1.0115 | 98.1 | 50.87 | 3.9368 | 3.7919 | 367.8 | - | - | 2021-11-16 18:06 | 37 | 74 | RateC
9950 | 12-05:03:31 | 1:40 | 0.618 | 1.0288 | 99.8 | 51.74 | 3.9469 | 3.8601 | 374.4 | - | - | 2021-11-16 18:07 | 37 | 74 | RateC
9951 | 12-05:05:22 | 1:42 | 0.618 | 1.0478 | 101.6 | 52.7 | 3.9569 | 3.9352 | 381.7 | - | - | 2021-11-16 18:09 | 37 | 74 | RateC
9952 | 12-05:07:25 | 1:44 | 0.618 | 1.0688 | 103.7 | 53.76 | 3.967 | 4.0187 | 389.8 | - | - | 2021-11-16 18:11 | 37 | 74 | RateC
9953 | 12-05:09:39 | 1:46 | 0.618 | 1.0919 | 105.9 | 54.92 | 3.9771 | 4.1104 | 398.7 | - | - | 2021-11-16 18:13 | 37 | 74 | RateC
9954 | 12-05:12:07 | 1:48 | 0.618 | 1.1172 | 108.4 | 56.19 | 3.9872 | 4.2111 | 408.4 | - | - | 2021-11-16 18:16 | 37 | 74 | RateC
9955 | 12-05:14:42 | 1:51 | 0.618 | 1.1439 | 111 | 57.54 | 3.9972 | 4.3177 | 418.8 | - | - | 2021-11-16 18:18 | 37 | 74 | RateC
9956 | 12-05:17:32 | 1:54 | 0.618 | 1.173 | 113.8 | 59 | 4.0073 | 4.4342 | 430.1 | - | - | 2021-11-16 18:21 | 37 | 74 | RateC
9957 | 12-05:20:32 | 1:57 | 0.618 | 1.204 | 116.8 | 60.56 | 4.0168 | 4.5585 | 442.1 | - | - | 2021-11-16 18:24 | 37 | 74 | RateC
9958 | 12-05:23:32 | 2:00 | 0.618 | 1.235 | 119.8 | 62.12 | 4.0258 | 4.683 | 454.2 | - | - | 2021-11-16 18:27 | 37 | 74 | RateC
9959 | 12-05:26:33 | 2:03 | 0.618 | 1.2659 | 122.8 | 63.67 | 4.0338 | 4.8076 | 466.3 | - | - | 2021-11-16 18:30 | 37 | 74 | RateC
9960 | 12-05:29:33 | 2:06 | 0.618 | 1.2968 | 125.8 | 65.23 | 4.0414 | 4.9326 | 478.4 | - | - | 2021-11-16 18:33 | 37 | 74 | RateC
9961 | 12-05:32:33 | 2:09 | 0.618 | 1.3277 | 128.8 | 66.78 | 4.0489 | 5.0576 | 490.6 | - | - | 2021-11-16 18:36 | 37 | 74 | RateC
9962 | 12-05:35:33 | 2:12 | 0.618 | 1.3587 | 131.8 | 68.34 | 4.0566 | 5.183 | 502.7 | - | - | 2021-11-16 18:39 | 37 | 74 | RateC
9963 | 12-05:38:33 | 2:15 | 0.618 | 1.3896 | 134.8 | 69.89 | 4.0659 | 5.3086 | 514.9 | - | - | 2021-11-16 18:42 | 37 | 74 | RateC
9964 | 12-05:40:59 | 2:17 | 0.618 | 1.4147 | 137.2 | 71.15 | 4.076 | 5.4106 | 524.8 | - | - | 2021-11-16 18:45 | 37 | 74 | RateC
9965 | 12-05:42:54 | 2:19 | 0.618 | 1.4343 | 139.1 | 72.14 | 4.0861 | 5.4907 | 532.6 | - | - | 2021-11-16 18:47 | 37 | 74 | RateC
9966 | 12-05:44:28 | 2:21 | 0.618 | 1.4505 | 140.7 | 72.96 | 4.0961 | 5.557 | 539 | - | - | 2021-11-16 18:48 | 37 | 74 | RateC
9967 | 12-05:45:51 | 2:22 | 0.618 | 1.4647 | 142.1 | 73.67 | 4.1062 | 5.6152 | 544.6 | - | - | 2021-11-16 18:50 | 37 | 74 | RateC
9968 | 12-05:47:04 | 2:23 | 0.618 | 1.4773 | 143.3 | 74.3 | 4.1163 | 5.6669 | 549.7 | - | - | 2021-11-16 18:51 | 37 | 74 | RateC
9969 | 12-05:48:10 | 2:25 | 0.618 | 1.4886 | 144.4 | 74.87 | 4.1264 | 5.7138 | 554.2 | - | - | 2021-11-16 18:52 | 37 | 74 | RateC
9970 | 12-05:49:15 | 2:26 | 0.618 | 1.4998 | 145.5 | 75.44 | 4.1364 | 5.7598 | 558.7 | - | - | 2021-11-16 18:53 | 37 | 74 | RateC
9971 | 12-05:50:17 | 2:27 | 0.618 | 1.5105 | 146.5 | 75.97 | 4.1465 | 5.804 | 563 | - | - | 2021-11-16 18:54 | 37 | 74 | RateC
9972 | 12-05:51:22 | 2:28 | 0.618 | 1.5216 | 147.6 | 76.53 | 4.1566 | 5.8503 | 567.4 | - | - | 2021-11-16 18:55 | 37 | 74 | RateC
9973 | 12-05:52:29 | 2:29 | 0.618 | 1.5331 | 148.7 | 77.11 | 4.1667 | 5.8983 | 572.1 | - | - | 2021-11-16 18:56 | 37 | 74 | RateC
9974 | 12-05:53:43 | 2:30 | 0.618 | 1.5458 | 149.9 | 77.75 | 4.1767 | 5.9511 | 577.2 | - | - | 2021-11-16 18:57 | 37 | 74 | RateC
9975 | 12-05:55:02 | 2:31 | 0.618 | 1.5594 | 151.3 | 78.43 | 4.1868 | 6.0079 | 582.7 | - | - | 2021-11-16 18:59 | 37 | 74 | RateC
9976 | 12-05:56:35 | 2:33 | 0.618 | 1.5752 | 152.8 | 79.23 | 4.1969 | 6.0744 | 589.2 | - | - | 2021-11-16 19:00 | 37 | 74 | RateC
9977 | 12-05:58:33 | 2:35 | 0.618 | 1.5956 | 154.8 | 80.26 | 4.207 | 6.16 | 597.5 | - | - | 2021-11-16 19:02 | 37 | 74 | RateC
9978 | 12-06:01:34 | 2:38 | 0.618 | 1.6266 | 157.8 | 81.81 | 4.2164 | 6.2904 | 610.1 | - | - | 2021-11-16 19:05 | 37 | 74 | RateC
9979 | 12-06:04:34 | 2:41 | 0.618 | 1.6575 | 160.8 | 83.37 | 4.2225 | 6.421 | 622.8 | - | - | 2021-11-16 19:08 | 37 | 74 | RateC
9980 | 12-06:07:34 | 2:44 | 0.618 | 1.6885 | 163.8 | 84.93 | 4.2276 | 6.5519 | 635.5 | - | - | 2021-11-16 19:11 | 37 | 74 | RateC
9981 | 12-06:10:35 | 2:47 | 0.618 | 1.7195 | 166.8 | 86.48 | 4.2327 | 6.6829 | 648.2 | - | - | 2021-11-16 19:14 | 37 | 74 | RateC
9982 | 12-06:13:35 | 2:50 | 0.618 | 1.7504 | 169.8 | 88.04 | 4.2383 | 6.8138 | 660.9 | - | - | 2021-11-16 19:17 | 37 | 74 | RateC
9983 | 12-06:16:35 | 2:53 | 0.618 | 1.7813 | 172.8 | 89.59 | 4.2451 | 6.9449 | 673.6 | - | - | 2021-11-16 19:20 | 37 | 74 | RateC
9984 | 12-06:19:35 | 2:56 | 0.618 | 1.8122 | 175.8 | 91.15 | 4.253 | 7.0762 | 686.3 | - | - | 2021-11-16 19:23 | 37 | 74 | RateC
9985 | 12-06:22:31 | 2:59 | 0.618 | 1.8424 | 178.7 | 92.67 | 4.2631 | 7.2049 | 698.8 | - | - | 2021-11-16 19:26 | 37 | 74 | RateC
9986 | 12-06:24:53 | 3:01 | 0.618 | 1.8669 | 181.1 | 93.9 | 4.2732 | 7.3092 | 708.9 | - | - | 2021-11-16 19:29 | 37 | 74 | RateC
9987 | 12-06:26:50 | 3:03 | 0.618 | 1.887 | 183 | 94.91 | 4.2832 | 7.3952 | 717.3 | - | - | 2021-11-16 19:31 | 37 | 74 | RateC
9988 | 12-06:28:25 | 3:05 | 0.618 | 1.9032 | 184.6 | 95.72 | 4.2933 | 7.4647 | 724 | - | - | 2021-11-16 19:32 | 37 | 74 | RateC
9989 | 12-06:29:44 | 3:06 | 0.618 | 1.9168 | 185.9 | 96.41 | 4.3034 | 7.5234 | 729.7 | - | - | 2021-11-16 19:33 | 37 | 74 | RateC
9990 | 12-06:30:52 | 3:07 | 0.618 | 1.9284 | 187 | 96.99 | 4.3135 | 7.5732 | 734.5 | - | - | 2021-11-16 19:35 | 37 | 74 | RateC
9991 | 12-06:31:52 | 3:08 | 0.618 | 1.9387 | 188 | 97.51 | 4.3235 | 7.6177 | 738.9 | - | - | 2021-11-16 19:36 | 37 | 74 | RateC
9992 | 12-06:32:45 | 3:09 | 0.618 | 1.9478 | 188.9 | 97.97 | 4.3336 | 7.6572 | 742.7 | - | - | 2021-11-16 19:36 | 37 | 74 | RateC
9993 | 12-06:33:31 | 3:10 | 0.618 | 1.9558 | 189.7 | 98.37 | 4.3437 | 7.6919 | 746.1 | - | - | 2021-11-16 19:37 | 37 | 74 | RateC
9994 | 12-06:34:12 | 3:11 | 0.618 | 1.9629 | 190.4 | 98.73 | 4.3538 | 7.7225 | 749 | - | - | 2021-11-16 19:38 | 37 | 74 | RateC
9995 | 12-06:34:50 | 3:11 | 0.618 | 1.9693 | 191 | 99.05 | 4.3638 | 7.7508 | 751.8 | - | - | 2021-11-16 19:38 | 37 | 74 | RateC
9996 | 12-06:35:24 | 3:12 | 0.618 | 1.9752 | 191.6 | 99.35 | 4.3739 | 7.7763 | 754.2 | - | - | 2021-11-16 19:39 | 37 | 74 | RateC
9997 | 12-06:35:56 | 3:12 | 0.618 | 1.9806 | 192.1 | 99.62 | 4.3841 | 7.8002 | 756.6 | - | - | 2021-11-16 19:40 | 37 | 74 | RateC
9998 | 12-06:36:25 | 3:13 | 0.618 | 1.9856 | 192.6 | 99.87 | 4.3944 | 7.8218 | 758.7 | - | - | 2021-11-16 19:40 | 37 | 74 | RateC
9999 | 12-06:36:40 | 3:13 | 0.618 | 1.9882 | 192.8 | 100 | 4.4 | 7.8334 | 759.8 | - | - | 2021-11-16 19:40 | 37 | 74 | RateC
10000 | 12-06:36:40 | 0:00 | -0.618 | 0 | 0 | 0 | 4.3132 | 0 | 0 | - | - | 2021-11-16 19:40 | 37 | 75 | RateD
10001 | 12-06:36:41 | 0:00 | -0.618 | 0.0002 | 0 | 0.01 | 4.2882 | 0.001 | 0.1 | - | - | 2021-11-16 19:40 | 37 | 75 | RateD
10002 | 12-06:36:42 | 0:00 | -0.618 | 0.0003 | 0 | 0.02 | 4.2761 | 0.0015 | 0.1 | - | - | 2021-11-16 19:40 | 37 | 75 | RateD
10003 | 12-06:36:43 | 0:00 | -0.618 | 0.0006 | 0.1 | 0.03 | 4.2628 | 0.0024 | 0.2 | - | - | 2021-11-16 19:40 | 37 | 75 | RateD
10004 | 12-06:36:45 | 0:00 | -0.618 | 0.0009 | 0.1 | 0.04 | 4.2524 | 0.0037 | 0.4 | - | - | 2021-11-16 19:40 | 37 | 75 | RateD
10005 | 12-06:36:48 | 0:00 | -0.618 | 0.0014 | 0.1 | 0.07 | 4.2418 | 0.0061 | 0.6 | - | - | 2021-11-16 19:40 | 37 | 75 | RateD
10006 | 12-06:36:53 | 0:00 | -0.618 | 0.0023 | 0.2 | 0.12 | 4.2312 | 0.0099 | 1 | - | - | 2021-11-16 19:41 | 37 | 75 | RateD
10007 | 12-06:37:02 | 0:00 | -0.618 | 0.0037 | 0.4 | 0.19 | 4.2206 | 0.0159 | 1.5 | - | - | 2021-11-16 19:41 | 37 | 75 | RateD
10008 | 12-06:37:14 | 0:01 | -0.618 | 0.0059 | 0.6 | 0.3 | 4.2102 | 0.0248 | 2.4 | - | - | 2021-11-16 19:41 | 37 | 75 | RateD
10009 | 12-06:37:31 | 0:01 | -0.6181 | 0.0088 | 0.9 | 0.45 | 4.2001 | 0.0373 | 3.6 | - | - | 2021-11-16 19:41 | 37 | 75 | RateD
10010 | 12-06:37:58 | 0:01 | -0.618 | 0.0134 | 1.3 | 0.68 | 4.1901 | 0.0565 | 5.5 | - | - | 2021-11-16 19:42 | 37 | 75 | RateD
10011 | 12-06:38:38 | 0:02 | -0.618 | 0.0202 | 2 | 1.02 | 4.18 | 0.0849 | 8.2 | - | - | 2021-11-16 19:42 | 37 | 75 | RateD
10012 | 12-06:39:42 | 0:03 | -0.618 | 0.0313 | 3 | 1.58 | 4.1699 | 0.1313 | 12.7 | - | - | 2021-11-16 19:43 | 37 | 75 | RateD
10013 | 12-06:41:33 | 0:05 | -0.618 | 0.0504 | 4.9 | 2.54 | 4.1598 | 0.2106 | 20.4 | - | - | 2021-11-16 19:45 | 37 | 75 | RateD
10014 | 12-06:44:34 | 0:08 | -0.618 | 0.0814 | 7.9 | 4.11 | 4.1515 | 0.3394 | 32.9 | - | - | 2021-11-16 19:48 | 37 | 75 | RateD
10015 | 12-06:47:34 | 0:11 | -0.618 | 0.1123 | 10.9 | 5.67 | 4.1471 | 0.4678 | 45.4 | - | - | 2021-11-16 19:51 | 37 | 75 | RateD
10016 | 12-06:50:35 | 0:14 | -0.618 | 0.1433 | 13.9 | 7.24 | 4.1443 | 0.5963 | 57.8 | - | - | 2021-11-16 19:54 | 37 | 75 | RateD
10017 | 12-06:53:35 | 0:17 | -0.618 | 0.1743 | 16.9 | 8.81 | 4.1422 | 0.7246 | 70.3 | - | - | 2021-11-16 19:57 | 37 | 75 | RateD
10018 | 12-06:56:35 | 0:20 | -0.618 | 0.2052 | 19.9 | 10.37 | 4.1395 | 0.8527 | 82.7 | - | - | 2021-11-16 20:00 | 37 | 75 | RateD
10019 | 12-06:59:35 | 0:23 | -0.618 | 0.2361 | 22.9 | 11.93 | 4.1371 | 0.9806 | 95.1 | - | - | 2021-11-16 20:03 | 37 | 75 | RateD
10020 | 12-07:02:36 | 0:26 | -0.618 | 0.2671 | 25.9 | 13.5 | 4.1338 | 1.1088 | 107.5 | - | - | 2021-11-16 20:06 | 37 | 75 | RateD
10021 | 12-07:05:36 | 0:29 | -0.6181 | 0.298 | 28.9 | 15.06 | 4.1301 | 1.2366 | 119.9 | - | - | 2021-11-16 20:09 | 37 | 75 | RateD
10022 | 12-07:08:36 | 0:32 | -0.618 | 0.329 | 31.9 | 16.63 | 4.1245 | 1.3645 | 132.3 | - | - | 2021-11-16 20:12 | 37 | 75 | RateD
10023 | 12-07:11:36 | 0:35 | -0.618 | 0.3599 | 34.9 | 18.19 | 4.1158 | 1.4918 | 144.7 | - | - | 2021-11-16 20:15 | 37 | 75 | RateD
10024 | 12-07:13:55 | 0:37 | -0.618 | 0.3838 | 37.2 | 19.39 | 4.1057 | 1.5898 | 154.2 | - | - | 2021-11-16 20:18 | 37 | 75 | RateD
10025 | 12-07:15:40 | 0:39 | -0.618 | 0.4018 | 39 | 20.3 | 4.0957 | 1.6638 | 161.4 | - | - | 2021-11-16 20:19 | 37 | 75 | RateD
10026 | 12-07:17:05 | 0:40 | -0.618 | 0.4164 | 40.4 | 21.04 | 4.0856 | 1.7234 | 167.2 | - | - | 2021-11-16 20:21 | 37 | 75 | RateD
10027 | 12-07:18:20 | 0:42 | -0.618 | 0.4293 | 41.6 | 21.69 | 4.0755 | 1.7761 | 172.3 | - | - | 2021-11-16 20:22 | 37 | 75 | RateD
10028 | 12-07:19:30 | 0:43 | -0.618 | 0.4413 | 42.8 | 22.3 | 4.0654 | 1.825 | 177 | - | - | 2021-11-16 20:23 | 37 | 75 | RateD
10029 | 12-07:20:38 | 0:44 | -0.618 | 0.4528 | 43.9 | 22.88 | 4.0554 | 1.8719 | 181.6 | - | - | 2021-11-16 20:24 | 37 | 75 | RateD
10030 | 12-07:21:47 | 0:45 | -0.618 | 0.4647 | 45.1 | 23.48 | 4.0453 | 1.9198 | 186.2 | - | - | 2021-11-16 20:25 | 37 | 75 | RateD
10031 | 12-07:22:58 | 0:46 | -0.618 | 0.477 | 46.3 | 24.1 | 4.0352 | 1.9696 | 191 | - | - | 2021-11-16 20:27 | 37 | 75 | RateD
10032 | 12-07:24:17 | 0:48 | -0.618 | 0.4905 | 47.6 | 24.78 | 4.0251 | 2.0238 | 196.3 | - | - | 2021-11-16 20:28 | 37 | 75 | RateD
10033 | 12-07:25:45 | 0:49 | -0.618 | 0.5056 | 49 | 25.55 | 4.0151 | 2.0848 | 202.2 | - | - | 2021-11-16 20:29 | 37 | 75 | RateD
10034 | 12-07:27:30 | 0:51 | -0.618 | 0.5236 | 50.8 | 26.46 | 4.005 | 2.1567 | 209.2 | - | - | 2021-11-16 20:31 | 37 | 75 | RateD
10035 | 12-07:29:34 | 0:53 | -0.618 | 0.545 | 52.9 | 27.54 | 3.9949 | 2.2424 | 217.5 | - | - | 2021-11-16 20:33 | 37 | 75 | RateD
10036 | 12-07:32:12 | 0:56 | -0.618 | 0.572 | 55.5 | 28.9 | 3.9848 | 2.3502 | 228 | - | - | 2021-11-16 20:36 | 37 | 75 | RateD
10037 | 12-07:35:12 | 0:59 | -0.618 | 0.603 | 58.5 | 30.47 | 3.9762 | 2.4735 | 239.9 | - | - | 2021-11-16 20:39 | 37 | 75 | RateD
10038 | 12-07:38:13 | 1:02 | -0.618 | 0.634 | 61.5 | 32.03 | 3.9692 | 2.5966 | 251.9 | - | - | 2021-11-16 20:42 | 37 | 75 | RateD
10039 | 12-07:41:13 | 1:05 | -0.618 | 0.6649 | 64.5 | 33.6 | 3.9625 | 2.7193 | 263.8 | - | - | 2021-11-16 20:45 | 37 | 75 | RateD
10040 | 12-07:44:13 | 1:08 | -0.618 | 0.6958 | 67.5 | 35.16 | 3.9554 | 2.8418 | 275.6 | - | - | 2021-11-16 20:48 | 37 | 75 | RateD
10041 | 12-07:47:13 | 1:11 | -0.618 | 0.7268 | 70.5 | 36.72 | 3.9469 | 2.964 | 287.5 | - | - | 2021-11-16 20:51 | 37 | 75 | RateD
10042 | 12-07:50:13 | 1:14 | -0.618 | 0.7577 | 73.5 | 38.28 | 3.9369 | 3.0858 | 299.3 | - | - | 2021-11-16 20:54 | 37 | 75 | RateD
10043 | 12-07:52:47 | 1:16 | -0.618 | 0.7841 | 76.1 | 39.62 | 3.9269 | 3.1898 | 309.4 | - | - | 2021-11-16 20:56 | 37 | 75 | RateD
10044 | 12-07:55:07 | 1:18 | -0.618 | 0.808 | 78.4 | 40.83 | 3.9168 | 3.2835 | 318.5 | - | - | 2021-11-16 20:59 | 37 | 75 | RateD
10045 | 12-07:57:13 | 1:21 | -0.618 | 0.8296 | 80.5 | 41.92 | 3.9067 | 3.3681 | 326.7 | - | - | 2021-11-16 21:01 | 37 | 75 | RateD
10046 | 12-07:59:11 | 1:23 | -0.618 | 0.85 | 82.4 | 42.95 | 3.8966 | 3.4476 | 334.4 | - | - | 2021-11-16 21:03 | 37 | 75 | RateD
10047 | 12-08:01:07 | 1:24 | -0.618 | 0.8699 | 84.4 | 43.96 | 3.8866 | 3.525 | 341.9 | - | - | 2021-11-16 21:05 | 37 | 75 | RateD
10048 | 12-08:03:05 | 1:26 | -0.618 | 0.8901 | 86.3 | 44.98 | 3.8765 | 3.6035 | 349.5 | - | - | 2021-11-16 21:07 | 37 | 75 | RateD
10049 | 12-08:05:00 | 1:28 | -0.618 | 0.9098 | 88.2 | 45.97 | 3.8664 | 3.6798 | 356.9 | - | - | 2021-11-16 21:09 | 37 | 75 | RateD
10050 | 12-08:06:52 | 1:30 | -0.618 | 0.9291 | 90.1 | 46.95 | 3.8563 | 3.7542 | 364.1 | - | - | 2021-11-16 21:11 | 37 | 75 | RateD
10051 | 12-08:08:38 | 1:32 | -0.618 | 0.9473 | 91.9 | 47.87 | 3.8463 | 3.8244 | 370.9 | - | - | 2021-11-16 21:12 | 37 | 75 | RateD
10052 | 12-08:10:18 | 1:34 | -0.618 | 0.9646 | 93.6 | 48.74 | 3.8362 | 3.8906 | 377.4 | - | - | 2021-11-16 21:14 | 37 | 75 | RateD
10053 | 12-08:11:58 | 1:35 | -0.618 | 0.9816 | 95.2 | 49.6 | 3.8261 | 3.9561 | 383.7 | - | - | 2021-11-16 21:16 | 37 | 75 | RateD
10054 | 12-08:13:37 | 1:37 | -0.618 | 0.9986 | 96.9 | 50.46 | 3.816 | 4.0208 | 390 | - | - | 2021-11-16 21:17 | 37 | 75 | RateD
10055 | 12-08:15:18 | 1:39 | -0.618 | 1.016 | 98.5 | 51.34 | 3.806 | 4.0871 | 396.4 | - | - | 2021-11-16 21:19 | 37 | 75 | RateD
10056 | 12-08:17:03 | 1:40 | -0.618 | 1.034 | 100.3 | 52.25 | 3.7959 | 4.1557 | 403.1 | - | - | 2021-11-16 21:21 | 37 | 75 | RateD
10057 | 12-08:18:53 | 1:42 | -0.618 | 1.053 | 102.1 | 53.21 | 3.7858 | 4.2275 | 410 | - | - | 2021-11-16 21:23 | 37 | 75 | RateD
10058 | 12-08:20:52 | 1:44 | -0.618 | 1.0733 | 104.1 | 54.23 | 3.7757 | 4.3044 | 417.5 | - | - | 2021-11-16 21:25 | 37 | 75 | RateD
10059 | 12-08:22:58 | 1:46 | -0.618 | 1.095 | 106.2 | 55.33 | 3.7657 | 4.3863 | 425.4 | - | - | 2021-11-16 21:27 | 37 | 75 | RateD
10060 | 12-08:25:10 | 1:48 | -0.618 | 1.1176 | 108.4 | 56.47 | 3.7556 | 4.471 | 433.7 | - | - | 2021-11-16 21:29 | 37 | 75 | RateD
10061 | 12-08:27:29 | 1:51 | -0.618 | 1.1415 | 110.7 | 57.68 | 3.7455 | 4.5608 | 442.4 | - | - | 2021-11-16 21:31 | 37 | 75 | RateD
10062 | 12-08:29:55 | 1:53 | -0.618 | 1.1666 | 113.2 | 58.95 | 3.7354 | 4.6547 | 451.5 | - | - | 2021-11-16 21:34 | 37 | 75 | RateD
10063 | 12-08:32:22 | 1:56 | -0.618 | 1.1918 | 115.6 | 60.22 | 3.7254 | 4.7487 | 460.6 | - | - | 2021-11-16 21:36 | 37 | 75 | RateD
10064 | 12-08:34:49 | 1:58 | -0.618 | 1.217 | 118 | 61.5 | 3.7153 | 4.8426 | 469.7 | - | - | 2021-11-16 21:38 | 37 | 75 | RateD
10065 | 12-08:37:16 | 2:01 | -0.618 | 1.2423 | 120.5 | 62.77 | 3.7052 | 4.9364 | 478.8 | - | - | 2021-11-16 21:41 | 37 | 75 | RateD
10066 | 12-08:39:42 | 2:03 | -0.618 | 1.2673 | 122.9 | 64.04 | 3.6951 | 5.0289 | 487.8 | - | - | 2021-11-16 21:43 | 37 | 75 | RateD
10067 | 12-08:42:04 | 2:05 | -0.618 | 1.2917 | 125.3 | 65.27 | 3.6851 | 5.119 | 496.5 | - | - | 2021-11-16 21:46 | 37 | 75 | RateD
10068 | 12-08:44:24 | 2:08 | -0.618 | 1.3157 | 127.6 | 66.48 | 3.675 | 5.207 | 505 | - | - | 2021-11-16 21:48 | 37 | 75 | RateD
10069 | 12-08:46:41 | 2:10 | -0.618 | 1.3393 | 129.9 | 67.67 | 3.6649 | 5.2939 | 513.5 | - | - | 2021-11-16 21:50 | 37 | 75 | RateD
10070 | 12-08:48:59 | 2:12 | -0.618 | 1.363 | 132.2 | 68.87 | 3.6548 | 5.3804 | 521.9 | - | - | 2021-11-16 21:53 | 37 | 75 | RateD
10071 | 12-08:51:19 | 2:15 | -0.618 | 1.3869 | 134.5 | 70.08 | 3.6447 | 5.4679 | 530.3 | - | - | 2021-11-16 21:55 | 37 | 75 | RateD
10072 | 12-08:53:39 | 2:17 | -0.618 | 1.4111 | 136.9 | 71.3 | 3.6347 | 5.5557 | 538.9 | - | - | 2021-11-16 21:57 | 37 | 75 | RateD
10073 | 12-08:56:07 | 2:19 | -0.618 | 1.4364 | 139.3 | 72.58 | 3.6246 | 5.6476 | 547.8 | - | - | 2021-11-16 22:00 | 37 | 75 | RateD
10074 | 12-08:58:49 | 2:22 | -0.618 | 1.4643 | 142 | 73.99 | 3.6145 | 5.7486 | 557.6 | - | - | 2021-11-16 22:02 | 37 | 75 | RateD
10075 | 12-09:01:50 | 2:25 | -0.618 | 1.4952 | 145 | 75.55 | 3.6055 | 5.8603 | 568.4 | - | - | 2021-11-16 22:06 | 37 | 75 | RateD
10076 | 12-09:04:50 | 2:28 | -0.618 | 1.5262 | 148 | 77.12 | 3.5986 | 5.9717 | 579.2 | - | - | 2021-11-16 22:08 | 37 | 75 | RateD
10077 | 12-09:07:50 | 2:31 | -0.618 | 1.5571 | 151 | 78.68 | 3.5922 | 6.083 | 590 | - | - | 2021-11-16 22:12 | 37 | 75 | RateD
10078 | 12-09:10:50 | 2:34 | -0.618 | 1.5881 | 154 | 80.24 | 3.5851 | 6.194 | 600.8 | - | - | 2021-11-16 22:14 | 37 | 75 | RateD
10079 | 12-09:13:50 | 2:37 | -0.618 | 1.619 | 157 | 81.8 | 3.5756 | 6.3047 | 611.5 | - | - | 2021-11-16 22:18 | 37 | 75 | RateD
10080 | 12-09:16:24 | 2:40 | -0.618 | 1.6453 | 159.6 | 83.14 | 3.5655 | 6.3989 | 620.6 | - | - | 2021-11-16 22:20 | 37 | 75 | RateD
10081 | 12-09:18:39 | 2:42 | -0.618 | 1.6686 | 161.8 | 84.31 | 3.5555 | 6.4817 | 628.7 | - | - | 2021-11-16 22:22 | 37 | 75 | RateD
10082 | 12-09:20:36 | 2:44 | -0.618 | 1.6886 | 163.8 | 85.32 | 3.5454 | 6.5527 | 635.6 | - | - | 2021-11-16 22:24 | 37 | 75 | RateD
10083 | 12-09:22:15 | 2:46 | -0.618 | 1.7056 | 165.4 | 86.18 | 3.5353 | 6.6129 | 641.4 | - | - | 2021-11-16 22:26 | 37 | 75 | RateD
10084 | 12-09:23:38 | 2:47 | -0.618 | 1.7198 | 166.8 | 86.9 | 3.5252 | 6.6631 | 646.3 | - | - | 2021-11-16 22:27 | 37 | 75 | RateD
10085 | 12-09:24:47 | 2:48 | -0.618 | 1.7317 | 168 | 87.5 | 3.5152 | 6.7048 | 650.3 | - | - | 2021-11-16 22:28 | 37 | 75 | RateD
10086 | 12-09:25:46 | 2:49 | -0.618 | 1.7418 | 168.9 | 88.01 | 3.5051 | 6.7404 | 653.8 | - | - | 2021-11-16 22:29 | 37 | 75 | RateD
10087 | 12-09:26:37 | 2:50 | -0.618 | 1.7506 | 169.8 | 88.46 | 3.495 | 6.7713 | 656.8 | - | - | 2021-11-16 22:30 | 37 | 75 | RateD
10088 | 12-09:27:25 | 2:51 | -0.618 | 1.7588 | 170.6 | 88.87 | 3.4849 | 6.7999 | 659.5 | - | - | 2021-11-16 22:31 | 37 | 75 | RateD
10089 | 12-09:28:08 | 2:51 | -0.618 | 1.7662 | 171.3 | 89.24 | 3.4749 | 6.8255 | 662 | - | - | 2021-11-16 22:32 | 37 | 75 | RateD
10090 | 12-09:28:50 | 2:52 | -0.618 | 1.7734 | 172 | 89.61 | 3.4648 | 6.8507 | 664.5 | - | - | 2021-11-16 22:32 | 37 | 75 | RateD
10091 | 12-09:29:31 | 2:53 | -0.618 | 1.7804 | 172.7 | 89.96 | 3.4547 | 6.8749 | 666.8 | - | - | 2021-11-16 22:33 | 37 | 75 | RateD
10092 | 12-09:30:13 | 2:54 | -0.618 | 1.7877 | 173.4 | 90.33 | 3.4446 | 6.8999 | 669.2 | - | - | 2021-11-16 22:34 | 37 | 75 | RateD
10093 | 12-09:30:56 | 2:54 | -0.618 | 1.7951 | 174.1 | 90.7 | 3.4346 | 6.9252 | 671.7 | - | - | 2021-11-16 22:35 | 37 | 75 | RateD
10094 | 12-09:31:40 | 2:55 | -0.618 | 1.8026 | 174.8 | 91.08 | 3.4243 | 6.9511 | 674.2 | - | - | 2021-11-16 22:35 | 37 | 75 | RateD
10095 | 12-09:32:24 | 2:56 | -0.618 | 1.8102 | 175.6 | 91.47 | 3.4142 | 6.977 | 676.7 | - | - | 2021-11-16 22:36 | 37 | 75 | RateD
10096 | 12-09:33:07 | 2:56 | -0.618 | 1.8176 | 176.3 | 91.84 | 3.4042 | 7.0022 | 679.2 | - | - | 2021-11-16 22:37 | 37 | 75 | RateD
10097 | 12-09:33:49 | 2:57 | -0.618 | 1.8248 | 177 | 92.2 | 3.3941 | 7.0267 | 681.5 | - | - | 2021-11-16 22:37 | 37 | 75 | RateD
10098 | 12-09:34:29 | 2:58 | -0.618 | 1.8316 | 177.7 | 92.55 | 3.384 | 7.0498 | 683.8 | - | - | 2021-11-16 22:38 | 37 | 75 | RateD
10099 | 12-09:35:06 | 2:58 | -0.618 | 1.838 | 178.3 | 92.87 | 3.3739 | 7.0715 | 685.9 | - | - | 2021-11-16 22:39 | 37 | 75 | RateD
10100 | 12-09:35:42 | 2:59 | -0.618 | 1.8441 | 178.9 | 93.18 | 3.3639 | 7.092 | 687.9 | - | - | 2021-11-16 22:39 | 37 | 75 | RateD
10101 | 12-09:36:15 | 3:00 | -0.618 | 1.8499 | 179.4 | 93.47 | 3.3536 | 7.1114 | 689.8 | - | - | 2021-11-16 22:40 | 37 | 75 | RateD
10102 | 12-09:36:46 | 3:00 | -0.618 | 1.8552 | 179.9 | 93.74 | 3.3436 | 7.1292 | 691.5 | - | - | 2021-11-16 22:40 | 37 | 75 | RateD
10103 | 12-09:37:16 | 3:01 | -0.618 | 1.8603 | 180.4 | 94 | 3.3333 | 7.1464 | 693.1 | - | - | 2021-11-16 22:41 | 37 | 75 | RateD
10104 | 12-09:37:44 | 3:01 | -0.618 | 1.8651 | 180.9 | 94.24 | 3.3233 | 7.1622 | 694.7 | - | - | 2021-11-16 22:41 | 37 | 75 | RateD
10105 | 12-09:38:10 | 3:02 | -0.618 | 1.8696 | 181.3 | 94.47 | 3.313 | 7.1771 | 696.1 | - | - | 2021-11-16 22:42 | 37 | 75 | RateD
10106 | 12-09:38:35 | 3:02 | -0.618 | 1.8738 | 181.7 | 94.68 | 3.3028 | 7.191 | 697.5 | - | - | 2021-11-16 22:42 | 37 | 75 | RateD
10107 | 12-09:38:58 | 3:02 | -0.618 | 1.8779 | 182.1 | 94.89 | 3.2927 | 7.2045 | 698.8 | - | - | 2021-11-16 22:43 | 37 | 75 | RateD
10108 | 12-09:39:21 | 3:03 | -0.618 | 1.8817 | 182.5 | 95.08 | 3.2825 | 7.2172 | 700 | - | - | 2021-11-16 22:43 | 37 | 75 | RateD
10109 | 12-09:39:43 | 3:03 | -0.618 | 1.8855 | 182.9 | 95.27 | 3.2724 | 7.2294 | 701.2 | - | - | 2021-11-16 22:43 | 37 | 75 | RateD
10110 | 12-09:40:03 | 3:03 | -0.618 | 1.889 | 183.2 | 95.45 | 3.2623 | 7.241 | 702.3 | - | - | 2021-11-16 22:44 | 37 | 75 | RateD
10111 | 12-09:40:23 | 3:04 | -0.618 | 1.8924 | 183.5 | 95.62 | 3.2523 | 7.252 | 703.4 | - | - | 2021-11-16 22:44 | 37 | 75 | RateD
10112 | 12-09:40:43 | 3:04 | -0.618 | 1.8957 | 183.9 | 95.79 | 3.242 | 7.2629 | 704.5 | - | - | 2021-11-16 22:44 | 37 | 75 | RateD
10113 | 12-09:41:01 | 3:04 | -0.6181 | 1.8989 | 184.2 | 95.95 | 3.2318 | 7.2732 | 705.5 | - | - | 2021-11-16 22:45 | 37 | 75 | RateD
10114 | 12-09:41:19 | 3:05 | -0.618 | 1.9019 | 184.5 | 96.1 | 3.2217 | 7.2828 | 706.4 | - | - | 2021-11-16 22:45 | 37 | 75 | RateD
10115 | 12-09:41:36 | 3:05 | -0.618 | 1.9048 | 184.8 | 96.25 | 3.2113 | 7.2922 | 707.3 | - | - | 2021-11-16 22:45 | 37 | 75 | RateD
10116 | 12-09:41:52 | 3:05 | -0.618 | 1.9076 | 185 | 96.39 | 3.2013 | 7.3011 | 708.2 | - | - | 2021-11-16 22:46 | 37 | 75 | RateD
10117 | 12-09:42:08 | 3:05 | -0.618 | 1.9104 | 185.3 | 96.53 | 3.191 | 7.3099 | 709 | - | - | 2021-11-16 22:46 | 37 | 75 | RateD
10118 | 12-09:42:23 | 3:06 | -0.618 | 1.913 | 185.6 | 96.66 | 3.1806 | 7.3184 | 709.8 | - | - | 2021-11-16 22:46 | 37 | 75 | RateD
10119 | 12-09:42:38 | 3:06 | -0.618 | 1.9156 | 185.8 | 96.79 | 3.1706 | 7.3265 | 710.6 | - | - | 2021-11-16 22:46 | 37 | 75 | RateD
10120 | 12-09:42:52 | 3:06 | -0.618 | 1.918 | 186 | 96.92 | 3.1605 | 7.3342 | 711.4 | - | - | 2021-11-16 22:47 | 37 | 75 | RateD
10121 | 12-09:43:07 | 3:06 | -0.618 | 1.9205 | 186.3 | 97.04 | 3.1503 | 7.3419 | 712.1 | - | - | 2021-11-16 22:47 | 37 | 75 | RateD
10122 | 12-09:43:20 | 3:07 | -0.618 | 1.9228 | 186.5 | 97.16 | 3.14 | 7.3493 | 712.8 | - | - | 2021-11-16 22:47 | 37 | 75 | RateD
10123 | 12-09:43:34 | 3:07 | -0.618 | 1.9251 | 186.7 | 97.27 | 3.1295 | 7.3566 | 713.5 | - | - | 2021-11-16 22:47 | 37 | 75 | RateD
10124 | 12-09:43:47 | 3:07 | -0.618 | 1.9273 | 186.9 | 97.39 | 3.1193 | 7.3635 | 714.2 | - | - | 2021-11-16 22:47 | 37 | 75 | RateD
10125 | 12-09:43:59 | 3:07 | -0.618 | 1.9295 | 187.1 | 97.5 | 3.109 | 7.3703 | 714.9 | - | - | 2021-11-16 22:48 | 37 | 75 | RateD
10126 | 12-09:44:12 | 3:08 | -0.618 | 1.9316 | 187.4 | 97.6 | 3.099 | 7.3768 | 715.5 | - | - | 2021-11-16 22:48 | 37 | 75 | RateD
10127 | 12-09:44:23 | 3:08 | -0.618 | 1.9336 | 187.5 | 97.7 | 3.0889 | 7.3831 | 716.1 | - | - | 2021-11-16 22:48 | 37 | 75 | RateD
10128 | 12-09:44:35 | 3:08 | -0.618 | 1.9356 | 187.7 | 97.81 | 3.0785 | 7.3892 | 716.7 | - | - | 2021-11-16 22:48 | 37 | 75 | RateD
10129 | 12-09:44:47 | 3:08 | -0.618 | 1.9376 | 187.9 | 97.91 | 3.0681 | 7.3954 | 717.3 | - | - | 2021-11-16 22:48 | 37 | 75 | RateD
10130 | 12-09:44:57 | 3:08 | -0.618 | 1.9395 | 188.1 | 98 | 3.058 | 7.4011 | 717.9 | - | - | 2021-11-16 22:49 | 37 | 75 | RateD
10131 | 12-09:45:08 | 3:08 | -0.618 | 1.9414 | 188.3 | 98.1 | 3.0478 | 7.4068 | 718.4 | - | - | 2021-11-16 22:49 | 37 | 75 | RateD
10132 | 12-09:45:19 | 3:09 | -0.618 | 1.9432 | 188.5 | 98.19 | 3.0377 | 7.4122 | 718.9 | - | - | 2021-11-16 22:49 | 37 | 75 | RateD
10133 | 12-09:45:29 | 3:09 | -0.618 | 1.9449 | 188.6 | 98.28 | 3.0277 | 7.4176 | 719.5 | - | - | 2021-11-16 22:49 | 37 | 75 | RateD
10134 | 12-09:45:40 | 3:09 | -0.618 | 1.9467 | 188.8 | 98.37 | 3.0174 | 7.4231 | 720 | - | - | 2021-11-16 22:49 | 37 | 75 | RateD
10135 | 12-09:45:50 | 3:09 | -0.618 | 1.9485 | 189 | 98.46 | 3.007 | 7.4284 | 720.5 | - | - | 2021-11-16 22:50 | 37 | 75 | RateD
10136 | 12-09:46:00 | 3:09 | -0.618 | 1.9503 | 189.2 | 98.55 | 2.9965 | 7.4337 | 721 | - | - | 2021-11-16 22:50 | 37 | 75 | RateD
10137 | 12-09:46:10 | 3:10 | -0.618 | 1.9519 | 189.3 | 98.63 | 2.9863 | 7.4387 | 721.5 | - | - | 2021-11-16 22:50 | 37 | 75 | RateD
10138 | 12-09:46:20 | 3:10 | -0.618 | 1.9536 | 189.5 | 98.71 | 2.9757 | 7.4436 | 722 | - | - | 2021-11-16 22:50 | 37 | 75 | RateD
10139 | 12-09:46:29 | 3:10 | -0.618 | 1.9553 | 189.6 | 98.8 | 2.965 | 7.4486 | 722.5 | - | - | 2021-11-16 22:50 | 37 | 75 | RateD
10140 | 12-09:46:39 | 3:10 | -0.618 | 1.9569 | 189.8 | 98.88 | 2.9545 | 7.4535 | 722.9 | - | - | 2021-11-16 22:50 | 37 | 75 | RateD
10141 | 12-09:46:48 | 3:10 | -0.618 | 1.9585 | 190 | 98.96 | 2.9443 | 7.4581 | 723.4 | - | - | 2021-11-16 22:50 | 37 | 75 | RateD
10142 | 12-09:46:57 | 3:10 | -0.618 | 1.96 | 190.1 | 99.04 | 2.9342 | 7.4626 | 723.8 | - | - | 2021-11-16 22:51 | 37 | 75 | RateD
10143 | 12-09:47:06 | 3:10 | -0.618 | 1.9616 | 190.3 | 99.12 | 2.9238 | 7.4671 | 724.3 | - | - | 2021-11-16 22:51 | 37 | 75 | RateD
10144 | 12-09:47:15 | 3:11 | -0.618 | 1.9631 | 190.4 | 99.2 | 2.9131 | 7.4717 | 724.7 | - | - | 2021-11-16 22:51 | 37 | 75 | RateD
10145 | 12-09:47:24 | 3:11 | -0.618 | 1.9647 | 190.6 | 99.27 | 2.9026 | 7.4762 | 725.1 | - | - | 2021-11-16 22:51 | 37 | 75 | RateD
10146 | 12-09:47:33 | 3:11 | -0.618 | 1.9662 | 190.7 | 99.35 | 2.8923 | 7.4805 | 725.6 | - | - | 2021-11-16 22:51 | 37 | 75 | RateD
10147 | 12-09:47:42 | 3:11 | -0.618 | 1.9677 | 190.9 | 99.43 | 2.8816 | 7.4849 | 726 | - | - | 2021-11-16 22:51 | 37 | 75 | RateD
10148 | 12-09:47:50 | 3:11 | -0.618 | 1.9691 | 191 | 99.5 | 2.8714 | 7.4891 | 726.4 | - | - | 2021-11-16 22:52 | 37 | 75 | RateD
10149 | 12-09:47:58 | 3:11 | -0.618 | 1.9706 | 191.1 | 99.57 | 2.861 | 7.4932 | 726.8 | - | - | 2021-11-16 22:52 | 37 | 75 | RateD
10150 | 12-09:48:07 | 3:11 | -0.618 | 1.972 | 191.3 | 99.64 | 2.8508 | 7.4973 | 727.2 | - | - | 2021-11-16 22:52 | 37 | 75 | RateD
10151 | 12-09:48:15 | 3:12 | -0.618 | 1.9735 | 191.4 | 99.72 | 2.8402 | 7.5015 | 727.6 | - | - | 2021-11-16 22:52 | 37 | 75 | RateD
10152 | 12-09:48:24 | 3:12 | -0.618 | 1.9749 | 191.6 | 99.79 | 2.8296 | 7.5055 | 728 | - | - | 2021-11-16 22:52 | 37 | 75 | RateD
10153 | 12-09:48:32 | 3:12 | -0.618 | 1.9764 | 191.7 | 99.86 | 2.819 | 7.5096 | 728.4 | - | - | 2021-11-16 22:52 | 37 | 75 | RateD
10154 | 12-09:48:41 | 3:12 | -0.618 | 1.9778 | 191.8 | 99.94 | 2.8085 | 7.5137 | 728.8 | - | - | 2021-11-16 22:52 | 37 | 75 | RateD
10155 | 12-09:48:48 | 3:12 | -0.618 | 1.9791 | 192 | 100 | 2.7999 | 7.5172 | 729.1 | - | - | 2021-11-16 22:52 | 37 | 75 | RateD
10156 | 12-09:48:48 | 0:00 | 0.618 | 0 | 0 | 0 | 2.9776 | 0 | 0 | - | - | 2021-11-16 22:52 | 38 | 76 | RateC
10157 | 12-09:48:50 | 0:00 | 0.618 | 0.0003 | 0 | 0.02 | 3.0658 | 0.001 | 0.1 | - | - | 2021-11-16 22:52 | 38 | 76 | RateC
10158 | 12-09:48:50 | 0:00 | 0.618 | 0.0004 | 0 | 0.02 | 3.0954 | 0.0014 | 0.1 | - | - | 2021-11-16 22:53 | 38 | 76 | RateC
10159 | 12-09:48:51 | 0:00 | 0.618 | 0.0006 | 0.1 | 0.03 | 3.1269 | 0.0017 | 0.2 | - | - | 2021-11-16 22:53 | 38 | 76 | RateC
10160 | 12-09:48:52 | 0:00 | 0.618 | 0.0007 | 0.1 | 0.03 | 3.1524 | 0.0021 | 0.2 | - | - | 2021-11-16 22:53 | 38 | 76 | RateC
10161 | 12-09:48:54 | 0:00 | 0.618 | 0.001 | 0.1 | 0.05 | 3.2146 | 0.0031 | 0.3 | - | - | 2021-11-16 22:53 | 38 | 76 | RateC
10162 | 12-09:48:55 | 0:00 | 0.618 | 0.0013 | 0.1 | 0.07 | 3.2664 | 0.0042 | 0.4 | - | - | 2021-11-16 22:53 | 38 | 76 | RateC
10163 | 12-09:48:57 | 0:00 | 0.618 | 0.0016 | 0.2 | 0.08 | 3.3102 | 0.0052 | 0.5 | - | - | 2021-11-16 22:53 | 38 | 76 | RateC
10164 | 12-09:48:59 | 0:00 | 0.618 | 0.002 | 0.2 | 0.1 | 3.3536 | 0.0064 | 0.6 | - | - | 2021-11-16 22:53 | 38 | 76 | RateC
10165 | 12-09:49:01 | 0:00 | 0.618 | 0.0023 | 0.2 | 0.12 | 3.393 | 0.0076 | 0.7 | - | - | 2021-11-16 22:53 | 38 | 76 | RateC
10166 | 12-09:49:03 | 0:00 | 0.618 | 0.0025 | 0.2 | 0.13 | 3.4153 | 0.0083 | 0.8 | - | - | 2021-11-16 22:53 | 38 | 76 | RateC
10167 | 12-09:49:03 | 0:00 | 0.618 | 0.0026 | 0.3 | 0.13 | 3.4265 | 0.0087 | 0.8 | - | - | 2021-11-16 22:53 | 38 | 76 | RateC
10168 | 12-09:49:04 | 0:00 | 0.618 | 0.0028 | 0.3 | 0.14 | 3.4369 | 0.009 | 0.9 | - | - | 2021-11-16 22:53 | 38 | 76 | RateC
10169 | 12-09:49:05 | 0:00 | 0.618 | 0.0029 | 0.3 | 0.14 | 3.4477 | 0.0094 | 0.9 | - | - | 2021-11-16 22:53 | 38 | 76 | RateC
10170 | 12-09:49:05 | 0:00 | 0.618 | 0.003 | 0.3 | 0.15 | 3.4578 | 0.0098 | 1 | - | - | 2021-11-16 22:53 | 38 | 76 | RateC
10171 | 12-09:49:06 | 0:00 | 0.618 | 0.0032 | 0.3 | 0.16 | 3.4758 | 0.0105 | 1 | - | - | 2021-11-16 22:53 | 38 | 76 | RateC
10172 | 12-09:49:08 | 0:00 | 0.618 | 0.0034 | 0.3 | 0.17 | 3.4942 | 0.0113 | 1.1 | - | - | 2021-11-16 22:53 | 38 | 76 | RateC
10173 | 12-09:49:09 | 0:00 | 0.618 | 0.0036 | 0.4 | 0.18 | 3.5099 | 0.0121 | 1.2 | - | - | 2021-11-16 22:53 | 38 | 76 | RateC
10174 | 12-09:49:10 | 0:00 | 0.618 | 0.0039 | 0.4 | 0.19 | 3.5246 | 0.0129 | 1.3 | - | - | 2021-11-16 22:53 | 38 | 76 | RateC
10175 | 12-09:49:12 | 0:00 | 0.618 | 0.0041 | 0.4 | 0.21 | 3.5369 | 0.0137 | 1.3 | - | - | 2021-11-16 22:53 | 38 | 76 | RateC
10176 | 12-09:49:13 | 0:00 | 0.618 | 0.0043 | 0.4 | 0.22 | 3.5469 | 0.0145 | 1.4 | - | - | 2021-11-16 22:53 | 38 | 76 | RateC
10177 | 12-09:49:15 | 0:00 | 0.618 | 0.0046 | 0.4 | 0.23 | 3.5595 | 0.0156 | 1.5 | - | - | 2021-11-16 22:53 | 38 | 76 | RateC
10178 | 12-09:49:17 | 0:00 | 0.618 | 0.0051 | 0.5 | 0.26 | 3.5707 | 0.0172 | 1.7 | - | - | 2021-11-16 22:53 | 38 | 76 | RateC
10179 | 12-09:49:21 | 0:01 | 0.618 | 0.0056 | 0.5 | 0.28 | 3.5807 | 0.0191 | 1.9 | - | - | 2021-11-16 22:53 | 38 | 76 | RateC
10180 | 12-09:49:26 | 0:01 | 0.618 | 0.0065 | 0.6 | 0.33 | 3.5913 | 0.0224 | 2.2 | - | - | 2021-11-16 22:53 | 38 | 76 | RateC
10181 | 12-09:49:35 | 0:01 | 0.618 | 0.008 | 0.8 | 0.4 | 3.6013 | 0.0278 | 2.7 | - | - | 2021-11-16 22:53 | 38 | 76 | RateC
10182 | 12-09:49:49 | 0:01 | 0.618 | 0.0106 | 1 | 0.53 | 3.6116 | 0.037 | 3.6 | - | - | 2021-11-16 22:54 | 38 | 76 | RateC
10183 | 12-09:50:14 | 0:01 | 0.618 | 0.0149 | 1.4 | 0.75 | 3.6217 | 0.0525 | 5.1 | - | - | 2021-11-16 22:54 | 38 | 76 | RateC
10184 | 12-09:51:02 | 0:02 | 0.618 | 0.0231 | 2.2 | 1.16 | 3.6317 | 0.0824 | 8 | - | - | 2021-11-16 22:55 | 38 | 76 | RateC
10185 | 12-09:53:50 | 0:05 | 0.618 | 0.0518 | 5 | 2.61 | 3.6418 | 0.1869 | 18.1 | - | - | 2021-11-16 22:57 | 38 | 76 | RateC
10186 | 12-09:56:50 | 0:08 | 0.618 | 0.0828 | 8 | 4.17 | 3.6486 | 0.2997 | 29.1 | - | - | 2021-11-16 23:01 | 38 | 76 | RateC
10187 | 12-09:59:51 | 0:11 | 0.618 | 0.1138 | 11 | 5.73 | 3.6554 | 0.4129 | 40 | - | - | 2021-11-16 23:04 | 38 | 76 | RateC
10188 | 12-10:02:51 | 0:14 | 0.618 | 0.1447 | 14 | 7.29 | 3.6635 | 0.5261 | 51 | - | - | 2021-11-16 23:07 | 38 | 76 | RateC
10189 | 12-10:05:51 | 0:17 | 0.618 | 0.1757 | 17 | 8.84 | 3.6717 | 0.6396 | 62 | - | - | 2021-11-16 23:10 | 38 | 76 | RateC
10190 | 12-10:08:51 | 0:20 | 0.618 | 0.2066 | 20 | 10.4 | 3.6789 | 0.7532 | 73.1 | - | - | 2021-11-16 23:13 | 38 | 76 | RateC
10191 | 12-10:11:51 | 0:23 | 0.618 | 0.2375 | 23 | 11.96 | 3.684 | 0.8671 | 84.1 | - | - | 2021-11-16 23:16 | 38 | 76 | RateC
10192 | 12-10:14:51 | 0:26 | 0.618 | 0.2684 | 26 | 13.51 | 3.6872 | 0.981 | 95.2 | - | - | 2021-11-16 23:19 | 38 | 76 | RateC
10193 | 12-10:17:51 | 0:29 | 0.618 | 0.2993 | 29 | 15.07 | 3.6897 | 1.0951 | 106.2 | - | - | 2021-11-16 23:22 | 38 | 76 | RateC
10194 | 12-10:20:51 | 0:32 | 0.618 | 0.3302 | 32 | 16.63 | 3.6923 | 1.2091 | 117.3 | - | - | 2021-11-16 23:25 | 38 | 76 | RateC
10195 | 12-10:23:52 | 0:35 | 0.618 | 0.3612 | 35 | 18.18 | 3.6965 | 1.3234 | 128.4 | - | - | 2021-11-16 23:28 | 38 | 76 | RateC
10196 | 12-10:26:52 | 0:38 | 0.618 | 0.3921 | 38 | 19.74 | 3.7018 | 1.4378 | 139.5 | - | - | 2021-11-16 23:31 | 38 | 76 | RateC
10197 | 12-10:29:52 | 0:41 | 0.618 | 0.423 | 41 | 21.3 | 3.7085 | 1.5525 | 150.6 | - | - | 2021-11-16 23:34 | 38 | 76 | RateC
10198 | 12-10:32:52 | 0:44 | 0.618 | 0.454 | 44 | 22.86 | 3.7167 | 1.6675 | 161.7 | - | - | 2021-11-16 23:37 | 38 | 76 | RateC
10199 | 12-10:35:53 | 0:47 | 0.618 | 0.485 | 47 | 24.42 | 3.7257 | 1.7827 | 172.9 | - | - | 2021-11-16 23:40 | 38 | 76 | RateC
10200 | 12-10:38:53 | 0:50 | 0.618 | 0.5159 | 50 | 25.97 | 3.7354 | 1.8982 | 184.1 | - | - | 2021-11-16 23:43 | 38 | 76 | RateC
10201 | 12-10:41:53 | 0:53 | 0.618 | 0.5469 | 53 | 27.53 | 3.7453 | 2.0139 | 195.3 | - | - | 2021-11-16 23:46 | 38 | 76 | RateC
10202 | 12-10:44:46 | 0:56 | 0.618 | 0.5765 | 55.9 | 29.02 | 3.7554 | 2.1251 | 206.1 | - | - | 2021-11-16 23:48 | 38 | 76 | RateC
10203 | 12-10:47:43 | 0:59 | 0.618 | 0.6069 | 58.9 | 30.55 | 3.7655 | 2.2394 | 217.2 | - | - | 2021-11-16 23:51 | 38 | 76 | RateC
10204 | 12-10:50:41 | 1:02 | 0.618 | 0.6375 | 61.8 | 32.09 | 3.7756 | 2.3547 | 228.4 | - | - | 2021-11-16 23:54 | 38 | 76 | RateC
10205 | 12-10:53:42 | 1:05 | 0.618 | 0.6684 | 64.8 | 33.65 | 3.7855 | 2.4717 | 239.7 | - | - | 2021-11-16 23:57 | 38 | 76 | RateC
10206 | 12-10:56:41 | 1:08 | 0.618 | 0.6993 | 67.8 | 35.21 | 3.7954 | 2.5888 | 251.1 | - | - | 2021-11-17 | 38 | 76 | RateC
10207 | 12-10:59:42 | 1:11 | 0.618 | 0.7303 | 70.8 | 36.76 | 3.8055 | 2.7063 | 262.5 | - | - | 2021-11-17 00:03 | 38 | 76 | RateC
10208 | 12-11:02:38 | 1:14 | 0.618 | 0.7605 | 73.8 | 38.29 | 3.8156 | 2.8216 | 273.7 | - | - | 2021-11-17 00:06 | 38 | 76 | RateC
10209 | 12-11:05:25 | 1:17 | 0.618 | 0.7892 | 76.5 | 39.73 | 3.8256 | 2.9312 | 284.3 | - | - | 2021-11-17 00:09 | 38 | 76 | RateC
10210 | 12-11:08:06 | 1:19 | 0.618 | 0.8169 | 79.2 | 41.13 | 3.8357 | 3.0373 | 294.6 | - | - | 2021-11-17 00:12 | 38 | 76 | RateC
10211 | 12-11:10:34 | 1:22 | 0.618 | 0.8423 | 81.7 | 42.41 | 3.8458 | 3.1349 | 304.1 | - | - | 2021-11-17 00:14 | 38 | 76 | RateC
10212 | 12-11:12:52 | 1:24 | 0.618 | 0.8659 | 84 | 43.59 | 3.8559 | 3.2257 | 312.9 | - | - | 2021-11-17 00:17 | 38 | 76 | RateC
10213 | 12-11:14:59 | 1:26 | 0.618 | 0.8877 | 86.1 | 44.69 | 3.8659 | 3.3099 | 321 | - | - | 2021-11-17 00:19 | 38 | 76 | RateC
10214 | 12-11:16:56 | 1:28 | 0.618 | 0.9078 | 88.1 | 45.7 | 3.876 | 3.3878 | 328.6 | - | - | 2021-11-17 00:21 | 38 | 76 | RateC
10215 | 12-11:18:45 | 1:30 | 0.618 | 0.9266 | 89.9 | 46.65 | 3.8861 | 3.4606 | 335.7 | - | - | 2021-11-17 00:22 | 38 | 76 | RateC
10216 | 12-11:20:28 | 1:32 | 0.618 | 0.9442 | 91.6 | 47.53 | 3.8963 | 3.529 | 342.3 | - | - | 2021-11-17 00:24 | 38 | 76 | RateC
10217 | 12-11:22:07 | 1:33 | 0.618 | 0.9612 | 93.2 | 48.39 | 3.9064 | 3.5954 | 348.7 | - | - | 2021-11-17 00:26 | 38 | 76 | RateC
10218 | 12-11:23:41 | 1:35 | 0.618 | 0.9774 | 94.8 | 49.2 | 3.9165 | 3.6586 | 354.9 | - | - | 2021-11-17 00:27 | 38 | 76 | RateC
10219 | 12-11:25:15 | 1:36 | 0.618 | 0.9935 | 96.4 | 50.02 | 3.9266 | 3.7219 | 361 | - | - | 2021-11-17 00:29 | 38 | 76 | RateC
10220 | 12-11:26:50 | 1:38 | 0.618 | 1.0099 | 98 | 50.84 | 3.9366 | 3.7864 | 367.3 | - | - | 2021-11-17 00:31 | 38 | 76 | RateC
10221 | 12-11:28:30 | 1:40 | 0.618 | 1.0271 | 99.6 | 51.71 | 3.9467 | 3.8541 | 373.8 | - | - | 2021-11-17 00:32 | 38 | 76 | RateC
10222 | 12-11:30:20 | 1:42 | 0.618 | 1.0459 | 101.4 | 52.65 | 3.9568 | 3.9284 | 381 | - | - | 2021-11-17 00:34 | 38 | 76 | RateC
10223 | 12-11:32:22 | 1:44 | 0.618 | 1.0668 | 103.5 | 53.71 | 3.9669 | 4.0114 | 389.1 | - | - | 2021-11-17 00:36 | 38 | 76 | RateC
10224 | 12-11:34:38 | 1:46 | 0.618 | 1.0902 | 105.7 | 54.88 | 3.9769 | 4.1042 | 398.1 | - | - | 2021-11-17 00:38 | 38 | 76 | RateC
10225 | 12-11:37:03 | 1:48 | 0.618 | 1.1151 | 108.2 | 56.14 | 3.987 | 4.2034 | 407.7 | - | - | 2021-11-17 00:41 | 38 | 76 | RateC
10226 | 12-11:39:38 | 1:51 | 0.618 | 1.1416 | 110.7 | 57.47 | 3.9971 | 4.3091 | 418 | - | - | 2021-11-17 00:43 | 38 | 76 | RateC
10227 | 12-11:42:26 | 1:54 | 0.618 | 1.1705 | 113.5 | 58.93 | 4.0072 | 4.4248 | 429.2 | - | - | 2021-11-17 00:46 | 38 | 76 | RateC
10228 | 12-11:45:26 | 1:57 | 0.618 | 1.2014 | 116.5 | 60.48 | 4.0168 | 4.5488 | 441.2 | - | - | 2021-11-17 00:49 | 38 | 76 | RateC
10229 | 12-11:48:26 | 2:00 | 0.618 | 1.2323 | 119.5 | 62.04 | 4.0256 | 4.6733 | 453.3 | - | - | 2021-11-17 00:52 | 38 | 76 | RateC
10230 | 12-11:51:26 | 2:03 | 0.618 | 1.2633 | 122.5 | 63.6 | 4.0338 | 4.798 | 465.4 | - | - | 2021-11-17 00:55 | 38 | 76 | RateC
10231 | 12-11:54:26 | 2:06 | 0.618 | 1.2942 | 125.5 | 65.15 | 4.0414 | 4.9227 | 477.5 | - | - | 2021-11-17 00:58 | 38 | 76 | RateC
10232 | 12-11:57:27 | 2:09 | 0.618 | 1.3251 | 128.5 | 66.71 | 4.0487 | 5.0478 | 489.6 | - | - | 2021-11-17 01:01 | 38 | 76 | RateC
10233 | 12-12:00:27 | 2:12 | 0.618 | 1.3561 | 131.5 | 68.27 | 4.0565 | 5.1734 | 501.8 | - | - | 2021-11-17 01:04 | 38 | 76 | RateC
10234 | 12-12:03:28 | 2:15 | 0.618 | 1.3871 | 134.5 | 69.83 | 4.0658 | 5.2992 | 514 | - | - | 2021-11-17 01:07 | 38 | 76 | RateC
10235 | 12-12:05:58 | 2:17 | 0.618 | 1.413 | 137 | 71.13 | 4.0758 | 5.4046 | 524.2 | - | - | 2021-11-17 01:10 | 38 | 76 | RateC
10236 | 12-12:07:55 | 2:19 | 0.618 | 1.4329 | 139 | 72.14 | 4.0859 | 5.486 | 532.1 | - | - | 2021-11-17 01:12 | 38 | 76 | RateC
10237 | 12-12:09:30 | 2:21 | 0.618 | 1.4493 | 140.6 | 72.96 | 4.096 | 5.5531 | 538.6 | - | - | 2021-11-17 01:13 | 38 | 76 | RateC
10238 | 12-12:10:53 | 2:22 | 0.618 | 1.4636 | 142 | 73.68 | 4.1061 | 5.6117 | 544.3 | - | - | 2021-11-17 01:15 | 38 | 76 | RateC
10239 | 12-12:12:07 | 2:23 | 0.618 | 1.4762 | 143.2 | 74.32 | 4.1161 | 5.6633 | 549.3 | - | - | 2021-11-17 01:16 | 38 | 76 | RateC
10240 | 12-12:13:13 | 2:24 | 0.618 | 1.4876 | 144.3 | 74.89 | 4.1262 | 5.7106 | 553.9 | - | - | 2021-11-17 01:17 | 38 | 76 | RateC
10241 | 12-12:14:17 | 2:25 | 0.618 | 1.4987 | 145.4 | 75.45 | 4.1363 | 5.7561 | 558.3 | - | - | 2021-11-17 01:18 | 38 | 76 | RateC
10242 | 12-12:15:20 | 2:27 | 0.618 | 1.5093 | 146.4 | 75.99 | 4.1464 | 5.8004 | 562.6 | - | - | 2021-11-17 01:19 | 38 | 76 | RateC
10243 | 12-12:16:23 | 2:28 | 0.618 | 1.5202 | 147.5 | 76.53 | 4.1564 | 5.8455 | 567 | - | - | 2021-11-17 01:20 | 38 | 76 | RateC
10244 | 12-12:17:31 | 2:29 | 0.618 | 1.5318 | 148.6 | 77.12 | 4.1665 | 5.8938 | 571.7 | - | - | 2021-11-17 01:21 | 38 | 76 | RateC
10245 | 12-12:18:42 | 2:30 | 0.618 | 1.5441 | 149.8 | 77.74 | 4.1766 | 5.9452 | 576.6 | - | - | 2021-11-17 01:22 | 38 | 76 | RateC
10246 | 12-12:20:02 | 2:31 | 0.618 | 1.5577 | 151.1 | 78.42 | 4.1867 | 6.002 | 582.2 | - | - | 2021-11-17 01:24 | 38 | 76 | RateC
10247 | 12-12:21:32 | 2:33 | 0.618 | 1.5732 | 152.6 | 79.2 | 4.1967 | 6.0668 | 588.4 | - | - | 2021-11-17 01:25 | 38 | 76 | RateC
10248 | 12-12:23:26 | 2:35 | 0.618 | 1.5929 | 154.5 | 80.19 | 4.2068 | 6.1495 | 596.5 | - | - | 2021-11-17 01:27 | 38 | 76 | RateC
10249 | 12-12:26:27 | 2:38 | 0.618 | 1.6238 | 157.5 | 81.75 | 4.2166 | 6.28 | 609.1 | - | - | 2021-11-17 01:30 | 38 | 76 | RateC
10250 | 12-12:29:27 | 2:41 | 0.618 | 1.6549 | 160.5 | 83.31 | 4.2228 | 6.4109 | 621.8 | - | - | 2021-11-17 01:33 | 38 | 76 | RateC
10251 | 12-12:32:28 | 2:44 | 0.618 | 1.6858 | 163.5 | 84.87 | 4.2281 | 6.5418 | 634.5 | - | - | 2021-11-17 01:36 | 38 | 76 | RateC
10252 | 12-12:35:28 | 2:47 | 0.618 | 1.7168 | 166.5 | 86.43 | 4.233 | 6.6729 | 647.2 | - | - | 2021-11-17 01:39 | 38 | 76 | RateC
10253 | 12-12:38:28 | 2:50 | 0.618 | 1.7477 | 169.5 | 87.99 | 4.2386 | 6.8038 | 659.9 | - | - | 2021-11-17 01:42 | 38 | 76 | RateC
10254 | 12-12:41:29 | 2:53 | 0.618 | 1.7787 | 172.5 | 89.55 | 4.2453 | 6.9351 | 672.7 | - | - | 2021-11-17 01:45 | 38 | 76 | RateC
10255 | 12-12:44:29 | 2:56 | 0.618 | 1.8096 | 175.5 | 91.1 | 4.2533 | 7.0664 | 685.4 | - | - | 2021-11-17 01:48 | 38 | 76 | RateC
10256 | 12-12:47:28 | 2:59 | 0.618 | 1.8403 | 178.5 | 92.65 | 4.2634 | 7.1971 | 698.1 | - | - | 2021-11-17 01:51 | 38 | 76 | RateC
10257 | 12-12:49:50 | 3:01 | 0.618 | 1.8648 | 180.9 | 93.88 | 4.2735 | 7.3016 | 708.2 | - | - | 2021-11-17 01:54 | 38 | 76 | RateC
10258 | 12-12:51:47 | 3:03 | 0.618 | 1.8848 | 182.8 | 94.89 | 4.2835 | 7.3875 | 716.5 | - | - | 2021-11-17 01:55 | 38 | 76 | RateC
10259 | 12-12:53:21 | 3:05 | 0.618 | 1.901 | 184.4 | 95.71 | 4.2936 | 7.457 | 723.3 | - | - | 2021-11-17 01:57 | 38 | 76 | RateC
10260 | 12-12:54:42 | 3:06 | 0.618 | 1.9148 | 185.7 | 96.4 | 4.3037 | 7.5161 | 729 | - | - | 2021-11-17 01:58 | 38 | 76 | RateC
10261 | 12-12:55:51 | 3:07 | 0.618 | 1.9267 | 186.9 | 97 | 4.3138 | 7.5674 | 734 | - | - | 2021-11-17 02:00 | 38 | 76 | RateC
10262 | 12-12:56:51 | 3:08 | 0.618 | 1.937 | 187.9 | 97.52 | 4.3238 | 7.612 | 738.3 | - | - | 2021-11-17 02:01 | 38 | 76 | RateC
10263 | 12-12:57:44 | 3:09 | 0.618 | 1.9462 | 188.8 | 97.98 | 4.3339 | 7.6516 | 742.2 | - | - | 2021-11-17 02:01 | 38 | 76 | RateC
10264 | 12-12:58:31 | 3:10 | 0.618 | 1.9542 | 189.5 | 98.38 | 4.344 | 7.6866 | 745.5 | - | - | 2021-11-17 02:02 | 38 | 76 | RateC
10265 | 12-12:59:13 | 3:10 | 0.618 | 1.9614 | 190.2 | 98.74 | 4.3541 | 7.7177 | 748.6 | - | - | 2021-11-17 02:03 | 38 | 76 | RateC
10266 | 12-12:59:50 | 3:11 | 0.618 | 1.9678 | 190.9 | 99.07 | 4.3641 | 7.7455 | 751.3 | - | - | 2021-11-17 02:04 | 38 | 76 | RateC
10267 | 12-13:00:24 | 3:12 | 0.618 | 1.9737 | 191.4 | 99.36 | 4.3742 | 7.7713 | 753.8 | - | - | 2021-11-17 02:04 | 38 | 76 | RateC
10268 | 12-13:00:55 | 3:12 | 0.618 | 1.9789 | 191.9 | 99.63 | 4.3843 | 7.7942 | 756 | - | - | 2021-11-17 02:05 | 38 | 76 | RateC
10269 | 12-13:01:24 | 3:13 | 0.618 | 1.9839 | 192.4 | 99.88 | 4.3945 | 7.816 | 758.1 | - | - | 2021-11-17 02:05 | 38 | 76 | RateC
10270 | 12-13:01:38 | 3:13 | 0.618 | 1.9863 | 192.7 | 100 | 4.4 | 7.8268 | 759.2 | - | - | 2021-11-17 02:05 | 38 | 76 | RateC
10271 | 12-13:01:38 | 0:00 | -0.6181 | 0 | 0 | 0 | 4.3175 | 0 | 0 | - | - | 2021-11-17 02:05 | 38 | 77 | RateD
10272 | 12-13:01:39 | 0:00 | -0.618 | 0.0002 | 0 | 0.01 | 4.2888 | 0.0009 | 0.1 | - | - | 2021-11-17 02:05 | 38 | 77 | RateD
10273 | 12-13:01:40 | 0:00 | -0.618 | 0.0003 | 0 | 0.02 | 4.2763 | 0.0014 | 0.1 | - | - | 2021-11-17 02:05 | 38 | 77 | RateD
10274 | 12-13:01:41 | 0:00 | -0.618 | 0.0005 | 0.1 | 0.03 | 4.2629 | 0.0023 | 0.2 | - | - | 2021-11-17 02:05 | 38 | 77 | RateD
10275 | 12-13:01:43 | 0:00 | -0.618 | 0.0009 | 0.1 | 0.04 | 4.2518 | 0.0037 | 0.4 | - | - | 2021-11-17 02:05 | 38 | 77 | RateD
10276 | 12-13:01:47 | 0:00 | -0.618 | 0.0014 | 0.1 | 0.07 | 4.2409 | 0.0061 | 0.6 | - | - | 2021-11-17 02:05 | 38 | 77 | RateD
10277 | 12-13:01:52 | 0:00 | -0.618 | 0.0023 | 0.2 | 0.12 | 4.2307 | 0.0098 | 0.9 | - | - | 2021-11-17 02:06 | 38 | 77 | RateD
10278 | 12-13:01:59 | 0:00 | -0.618 | 0.0036 | 0.4 | 0.18 | 4.2206 | 0.0154 | 1.5 | - | - | 2021-11-17 02:06 | 38 | 77 | RateD
10279 | 12-13:02:11 | 0:01 | -0.618 | 0.0056 | 0.5 | 0.29 | 4.2104 | 0.0238 | 2.3 | - | - | 2021-11-17 02:06 | 38 | 77 | RateD
10280 | 12-13:02:28 | 0:01 | -0.618 | 0.0085 | 0.8 | 0.43 | 4.2003 | 0.0361 | 3.5 | - | - | 2021-11-17 02:06 | 38 | 77 | RateD
10281 | 12-13:02:54 | 0:01 | -0.618 | 0.013 | 1.3 | 0.66 | 4.1902 | 0.0546 | 5.3 | - | - | 2021-11-17 02:07 | 38 | 77 | RateD
10282 | 12-13:03:32 | 0:02 | -0.6181 | 0.0196 | 1.9 | 0.99 | 4.1802 | 0.0824 | 8 | - | - | 2021-11-17 02:07 | 38 | 77 | RateD
10283 | 12-13:04:34 | 0:03 | -0.618 | 0.0303 | 2.9 | 1.53 | 4.1701 | 0.1269 | 12.3 | - | - | 2021-11-17 02:08 | 38 | 77 | RateD
10284 | 12-13:06:21 | 0:05 | -0.618 | 0.0485 | 4.7 | 2.46 | 4.16 | 0.203 | 19.7 | - | - | 2021-11-17 02:10 | 38 | 77 | RateD
10285 | 12-13:09:21 | 0:08 | -0.618 | 0.0795 | 7.7 | 4.02 | 4.1513 | 0.3316 | 32.2 | - | - | 2021-11-17 02:13 | 38 | 77 | RateD
10286 | 12-13:12:21 | 0:11 | -0.618 | 0.1104 | 10.7 | 5.59 | 4.1468 | 0.4599 | 44.6 | - | - | 2021-11-17 02:16 | 38 | 77 | RateD
10287 | 12-13:15:21 | 0:14 | -0.618 | 0.1413 | 13.7 | 7.15 | 4.144 | 0.588 | 57 | - | - | 2021-11-17 02:19 | 38 | 77 | RateD
10288 | 12-13:18:21 | 0:17 | -0.618 | 0.1722 | 16.7 | 8.72 | 4.1416 | 0.716 | 69.4 | - | - | 2021-11-17 02:22 | 38 | 77 | RateD
10289 | 12-13:21:21 | 0:20 | -0.618 | 0.2031 | 19.7 | 10.28 | 4.1392 | 0.844 | 81.9 | - | - | 2021-11-17 02:25 | 38 | 77 | RateD
10290 | 12-13:24:22 | 0:23 | -0.618 | 0.2341 | 22.7 | 11.85 | 4.1364 | 0.9722 | 94.3 | - | - | 2021-11-17 02:28 | 38 | 77 | RateD
10291 | 12-13:27:22 | 0:26 | -0.618 | 0.265 | 25.7 | 13.42 | 4.1333 | 1.1001 | 106.7 | - | - | 2021-11-17 02:31 | 38 | 77 | RateD
10292 | 12-13:30:22 | 0:29 | -0.618 | 0.296 | 28.7 | 14.98 | 4.1295 | 1.228 | 119.1 | - | - | 2021-11-17 02:34 | 38 | 77 | RateD
10293 | 12-13:33:23 | 0:32 | -0.618 | 0.3269 | 31.7 | 16.55 | 4.124 | 1.3557 | 131.5 | - | - | 2021-11-17 02:37 | 38 | 77 | RateD
10294 | 12-13:36:23 | 0:35 | -0.618 | 0.3579 | 34.7 | 18.12 | 4.1157 | 1.4834 | 143.9 | - | - | 2021-11-17 02:40 | 38 | 77 | RateD
10295 | 12-13:38:44 | 0:37 | -0.618 | 0.382 | 37.1 | 19.34 | 4.1056 | 1.5825 | 153.5 | - | - | 2021-11-17 02:42 | 38 | 77 | RateD
10296 | 12-13:40:31 | 0:39 | -0.618 | 0.4004 | 38.8 | 20.27 | 4.0955 | 1.6578 | 160.8 | - | - | 2021-11-17 02:44 | 38 | 77 | RateD
10297 | 12-13:41:56 | 0:40 | -0.618 | 0.4151 | 40.3 | 21.01 | 4.0854 | 1.7181 | 166.6 | - | - | 2021-11-17 02:46 | 38 | 77 | RateD
10298 | 12-13:43:11 | 0:42 | -0.618 | 0.428 | 41.5 | 21.66 | 4.0754 | 1.7705 | 171.7 | - | - | 2021-11-17 02:47 | 38 | 77 | RateD
10299 | 12-13:44:21 | 0:43 | -0.618 | 0.4399 | 42.7 | 22.27 | 4.0653 | 1.819 | 176.4 | - | - | 2021-11-17 02:48 | 38 | 77 | RateD
10300 | 12-13:45:28 | 0:44 | -0.618 | 0.4514 | 43.8 | 22.85 | 4.0552 | 1.8657 | 181 | - | - | 2021-11-17 02:49 | 38 | 77 | RateD
10301 | 12-13:46:36 | 0:45 | -0.618 | 0.4631 | 44.9 | 23.44 | 4.0451 | 1.9132 | 185.6 | - | - | 2021-11-17 02:50 | 38 | 77 | RateD
10302 | 12-13:47:47 | 0:46 | -0.618 | 0.4754 | 46.1 | 24.06 | 4.0351 | 1.9628 | 190.4 | - | - | 2021-11-17 02:51 | 38 | 77 | RateD
10303 | 12-13:49:05 | 0:47 | -0.618 | 0.4887 | 47.4 | 24.74 | 4.025 | 2.0163 | 195.6 | - | - | 2021-11-17 02:53 | 38 | 77 | RateD
10304 | 12-13:50:33 | 0:49 | -0.618 | 0.5038 | 48.9 | 25.5 | 4.0149 | 2.0772 | 201.5 | - | - | 2021-11-17 02:54 | 38 | 77 | RateD
10305 | 12-13:52:17 | 0:51 | -0.618 | 0.5216 | 50.6 | 26.4 | 4.0048 | 2.1485 | 208.4 | - | - | 2021-11-17 02:56 | 38 | 77 | RateD
10306 | 12-13:54:19 | 0:53 | -0.618 | 0.5427 | 52.6 | 27.47 | 3.9948 | 2.2328 | 216.6 | - | - | 2021-11-17 02:58 | 38 | 77 | RateD
10307 | 12-13:56:56 | 0:55 | -0.618 | 0.5695 | 55.2 | 28.83 | 3.9847 | 2.3398 | 226.9 | - | - | 2021-11-17 03:01 | 38 | 77 | RateD
10308 | 12-13:59:56 | 0:58 | -0.618 | 0.6004 | 58.2 | 30.39 | 3.976 | 2.4629 | 238.9 | - | - | 2021-11-17 03:04 | 38 | 77 | RateD
10309 | 12-14:02:56 | 1:01 | -0.618 | 0.6313 | 61.2 | 31.96 | 3.9689 | 2.5856 | 250.8 | - | - | 2021-11-17 03:07 | 38 | 77 | RateD
10310 | 12-14:05:56 | 1:04 | -0.618 | 0.6622 | 64.2 | 33.52 | 3.9624 | 2.7081 | 262.7 | - | - | 2021-11-17 03:10 | 38 | 77 | RateD
10311 | 12-14:08:56 | 1:07 | -0.618 | 0.6932 | 67.2 | 35.09 | 3.9552 | 2.8306 | 274.5 | - | - | 2021-11-17 03:13 | 38 | 77 | RateD
10312 | 12-14:11:56 | 1:10 | -0.618 | 0.7241 | 70.2 | 36.66 | 3.9469 | 2.9529 | 286.4 | - | - | 2021-11-17 03:16 | 38 | 77 | RateD
10313 | 12-14:14:57 | 1:13 | -0.618 | 0.7551 | 73.2 | 38.22 | 3.9369 | 3.075 | 298.3 | - | - | 2021-11-17 03:19 | 38 | 77 | RateD
10314 | 12-14:17:33 | 1:16 | -0.618 | 0.7819 | 75.8 | 39.58 | 3.9269 | 3.1805 | 308.5 | - | - | 2021-11-17 03:21 | 38 | 77 | RateD
10315 | 12-14:19:52 | 1:18 | -0.618 | 0.8058 | 78.2 | 40.79 | 3.9168 | 3.2741 | 317.6 | - | - | 2021-11-17 03:24 | 38 | 77 | RateD
10316 | 12-14:21:57 | 1:20 | -0.618 | 0.8272 | 80.2 | 41.87 | 3.9067 | 3.358 | 325.7 | - | - | 2021-11-17 03:26 | 38 | 77 | RateD
10317 | 12-14:23:56 | 1:22 | -0.618 | 0.8477 | 82.2 | 42.91 | 3.8966 | 3.4378 | 333.4 | - | - | 2021-11-17 03:28 | 38 | 77 | RateD
10318 | 12-14:25:52 | 1:24 | -0.618 | 0.8676 | 84.2 | 43.92 | 3.8866 | 3.5154 | 341 | - | - | 2021-11-17 03:30 | 38 | 77 | RateD
10319 | 12-14:27:49 | 1:26 | -0.618 | 0.8876 | 86.1 | 44.93 | 3.8765 | 3.5931 | 348.5 | - | - | 2021-11-17 03:31 | 38 | 77 | RateD
10320 | 12-14:29:44 | 1:28 | -0.618 | 0.9074 | 88 | 45.93 | 3.8664 | 3.6697 | 355.9 | - | - | 2021-11-17 03:33 | 38 | 77 | RateD
10321 | 12-14:31:36 | 1:30 | -0.618 | 0.9267 | 89.9 | 46.91 | 3.8563 | 3.744 | 363.1 | - | - | 2021-11-17 03:35 | 38 | 77 | RateD
10322 | 12-14:33:23 | 1:32 | -0.618 | 0.945 | 91.7 | 47.83 | 3.8463 | 3.8145 | 370 | - | - | 2021-11-17 03:37 | 38 | 77 | RateD
10323 | 12-14:35:04 | 1:33 | -0.618 | 0.9625 | 93.4 | 48.72 | 3.8362 | 3.8816 | 376.5 | - | - | 2021-11-17 03:39 | 38 | 77 | RateD
10324 | 12-14:36:44 | 1:35 | -0.618 | 0.9795 | 95 | 49.58 | 3.8261 | 3.9469 | 382.8 | - | - | 2021-11-17 03:40 | 38 | 77 | RateD
10325 | 12-14:38:21 | 1:37 | -0.618 | 0.9962 | 96.6 | 50.43 | 3.816 | 4.0106 | 389 | - | - | 2021-11-17 03:42 | 38 | 77 | RateD
10326 | 12-14:40:01 | 1:38 | -0.618 | 1.0133 | 98.3 | 51.3 | 3.806 | 4.0761 | 395.4 | - | - | 2021-11-17 03:44 | 38 | 77 | RateD
10327 | 12-14:41:45 | 1:40 | -0.618 | 1.0313 | 100 | 52.2 | 3.7959 | 4.1442 | 402 | - | - | 2021-11-17 03:45 | 38 | 77 | RateD
10328 | 12-14:43:35 | 1:42 | -0.618 | 1.0501 | 101.9 | 53.15 | 3.7858 | 4.2155 | 408.9 | - | - | 2021-11-17 03:47 | 38 | 77 | RateD
10329 | 12-14:45:34 | 1:44 | -0.618 | 1.0705 | 103.8 | 54.19 | 3.7757 | 4.2926 | 416.3 | - | - | 2021-11-17 03:49 | 38 | 77 | RateD
10330 | 12-14:47:39 | 1:46 | -0.618 | 1.092 | 105.9 | 55.28 | 3.7657 | 4.3737 | 424.2 | - | - | 2021-11-17 03:51 | 38 | 77 | RateD
10331 | 12-14:49:50 | 1:48 | -0.618 | 1.1146 | 108.1 | 56.42 | 3.7556 | 4.4586 | 432.5 | - | - | 2021-11-17 03:54 | 38 | 77 | RateD
10332 | 12-14:52:11 | 1:51 | -0.618 | 1.1386 | 110.4 | 57.64 | 3.7455 | 4.5488 | 441.2 | - | - | 2021-11-17 03:56 | 38 | 77 | RateD
10333 | 12-14:54:37 | 1:53 | -0.618 | 1.1637 | 112.9 | 58.91 | 3.7354 | 4.6426 | 450.3 | - | - | 2021-11-17 03:58 | 38 | 77 | RateD
10334 | 12-14:57:04 | 1:55 | -0.6181 | 1.189 | 115.3 | 60.19 | 3.7254 | 4.737 | 459.5 | - | - | 2021-11-17 04:01 | 38 | 77 | RateD
10335 | 12-14:59:33 | 1:58 | -0.618 | 1.2146 | 117.8 | 61.48 | 3.7153 | 4.8325 | 468.7 | - | - | 2021-11-17 04:03 | 38 | 77 | RateD
10336 | 12-15:02:02 | 2:00 | -0.618 | 1.2401 | 120.3 | 62.77 | 3.7052 | 4.927 | 477.9 | - | - | 2021-11-17 04:06 | 38 | 77 | RateD
10337 | 12-15:04:29 | 2:03 | -0.618 | 1.2653 | 122.7 | 64.05 | 3.6951 | 5.0202 | 486.9 | - | - | 2021-11-17 04:08 | 38 | 77 | RateD
10338 | 12-15:06:51 | 2:05 | -0.618 | 1.2898 | 125.1 | 65.29 | 3.6851 | 5.1107 | 495.7 | - | - | 2021-11-17 04:11 | 38 | 77 | RateD
10339 | 12-15:09:12 | 2:08 | -0.618 | 1.314 | 127.4 | 66.51 | 3.675 | 5.1995 | 504.3 | - | - | 2021-11-17 04:13 | 38 | 77 | RateD
10340 | 12-15:11:30 | 2:10 | -0.618 | 1.3376 | 129.7 | 67.71 | 3.6649 | 5.2863 | 512.7 | - | - | 2021-11-17 04:15 | 38 | 77 | RateD
10341 | 12-15:13:48 | 2:12 | -0.618 | 1.3613 | 132 | 68.91 | 3.6548 | 5.3728 | 521.1 | - | - | 2021-11-17 04:17 | 38 | 77 | RateD
10342 | 12-15:16:07 | 2:14 | -0.618 | 1.3853 | 134.4 | 70.12 | 3.6447 | 5.4605 | 529.6 | - | - | 2021-11-17 04:20 | 38 | 77 | RateD
10343 | 12-15:18:28 | 2:17 | -0.618 | 1.4094 | 136.7 | 71.34 | 3.6347 | 5.5484 | 538.2 | - | - | 2021-11-17 04:22 | 38 | 77 | RateD
10344 | 12-15:20:53 | 2:19 | -0.618 | 1.4343 | 139.1 | 72.61 | 3.6246 | 5.6388 | 546.9 | - | - | 2021-11-17 04:25 | 38 | 77 | RateD
10345 | 12-15:23:33 | 2:22 | -0.618 | 1.4617 | 141.8 | 73.99 | 3.6145 | 5.7379 | 556.5 | - | - | 2021-11-17 04:27 | 38 | 77 | RateD
10346 | 12-15:26:33 | 2:25 | -0.618 | 1.4927 | 144.8 | 75.56 | 3.6051 | 5.8498 | 567.4 | - | - | 2021-11-17 04:30 | 38 | 77 | RateD
10347 | 12-15:29:33 | 2:28 | -0.618 | 1.5236 | 147.8 | 77.13 | 3.5978 | 5.9612 | 578.2 | - | - | 2021-11-17 04:33 | 38 | 77 | RateD
10348 | 12-15:32:33 | 2:31 | -0.618 | 1.5545 | 150.8 | 78.69 | 3.5916 | 6.0722 | 589 | - | - | 2021-11-17 04:36 | 38 | 77 | RateD
10349 | 12-15:35:34 | 2:34 | -0.618 | 1.5855 | 153.8 | 80.26 | 3.5852 | 6.1833 | 599.7 | - | - | 2021-11-17 04:39 | 38 | 77 | RateD
10350 | 12-15:38:34 | 2:37 | -0.618 | 1.6164 | 156.8 | 81.82 | 3.5773 | 6.2941 | 610.5 | - | - | 2021-11-17 04:42 | 38 | 77 | RateD
10351 | 12-15:41:33 | 2:40 | -0.618 | 1.6472 | 159.8 | 83.38 | 3.5672 | 6.4041 | 621.2 | - | - | 2021-11-17 04:45 | 38 | 77 | RateD
10352 | 12-15:43:56 | 2:42 | -0.618 | 1.6717 | 162.1 | 84.62 | 3.5572 | 6.4913 | 629.6 | - | - | 2021-11-17 04:48 | 38 | 77 | RateD
10353 | 12-15:45:45 | 2:44 | -0.618 | 1.6904 | 164 | 85.57 | 3.5471 | 6.5576 | 636 | - | - | 2021-11-17 04:49 | 38 | 77 | RateD
10354 | 12-15:47:14 | 2:46 | -0.618 | 1.7057 | 165.4 | 86.34 | 3.537 | 6.612 | 641.3 | - | - | 2021-11-17 04:51 | 38 | 77 | RateD
10355 | 12-15:48:27 | 2:47 | -0.618 | 1.7182 | 166.7 | 86.98 | 3.5269 | 6.6562 | 645.6 | - | - | 2021-11-17 04:52 | 38 | 77 | RateD
10356 | 12-15:49:28 | 2:48 | -0.618 | 1.7288 | 167.7 | 87.51 | 3.5169 | 6.6933 | 649.2 | - | - | 2021-11-17 04:53 | 38 | 77 | RateD
10357 | 12-15:50:21 | 2:49 | -0.618 | 1.7378 | 168.6 | 87.97 | 3.5068 | 6.725 | 652.3 | - | - | 2021-11-17 04:54 | 38 | 77 | RateD
10358 | 12-15:51:08 | 2:49 | -0.618 | 1.7458 | 169.3 | 88.37 | 3.4967 | 6.7531 | 655 | - | - | 2021-11-17 04:55 | 38 | 77 | RateD
10359 | 12-15:51:51 | 2:50 | -0.618 | 1.7533 | 170.1 | 88.75 | 3.4866 | 6.7793 | 657.5 | - | - | 2021-11-17 04:56 | 38 | 77 | RateD
10360 | 12-15:52:32 | 2:51 | -0.618 | 1.7603 | 170.7 | 89.11 | 3.4766 | 6.8036 | 659.9 | - | - | 2021-11-17 04:56 | 38 | 77 | RateD
10361 | 12-15:53:13 | 2:52 | -0.618 | 1.7673 | 171.4 | 89.46 | 3.4665 | 6.828 | 662.3 | - | - | 2021-11-17 04:57 | 38 | 77 | RateD
10362 | 12-15:53:54 | 2:52 | -0.618 | 1.7744 | 172.1 | 89.82 | 3.4564 | 6.8525 | 664.6 | - | - | 2021-11-17 04:58 | 38 | 77 | RateD
10363 | 12-15:54:36 | 2:53 | -0.618 | 1.7816 | 172.8 | 90.18 | 3.4463 | 6.8773 | 667 | - | - | 2021-11-17 04:58 | 38 | 77 | RateD
10364 | 12-15:55:18 | 2:54 | -0.618 | 1.7889 | 173.5 | 90.55 | 3.4363 | 6.9024 | 669.5 | - | - | 2021-11-17 04:59 | 38 | 77 | RateD
10365 | 12-15:56:01 | 2:54 | -0.618 | 1.7961 | 174.2 | 90.92 | 3.4262 | 6.9273 | 671.9 | - | - | 2021-11-17 05:00 | 38 | 77 | RateD
10366 | 12-15:56:44 | 2:55 | -0.618 | 1.8035 | 174.9 | 91.29 | 3.4161 | 6.9526 | 674.4 | - | - | 2021-11-17 05:00 | 38 | 77 | RateD
10367 | 12-15:57:27 | 2:56 | -0.618 | 1.8109 | 175.6 | 91.67 | 3.406 | 6.9777 | 676.8 | - | - | 2021-11-17 05:01 | 38 | 77 | RateD
10368 | 12-15:58:08 | 2:56 | -0.618 | 1.8181 | 176.3 | 92.03 | 3.396 | 7.0021 | 679.2 | - | - | 2021-11-17 05:02 | 38 | 77 | RateD
10369 | 12-15:58:49 | 2:57 | -0.618 | 1.825 | 177 | 92.38 | 3.3859 | 7.0257 | 681.4 | - | - | 2021-11-17 05:02 | 38 | 77 | RateD
10370 | 12-15:59:28 | 2:58 | -0.618 | 1.8318 | 177.7 | 92.72 | 3.3757 | 7.0485 | 683.7 | - | - | 2021-11-17 05:03 | 38 | 77 | RateD
10371 | 12-16:00:05 | 2:58 | -0.618 | 1.8381 | 178.3 | 93.04 | 3.3656 | 7.0697 | 685.7 | - | - | 2021-11-17 05:04 | 38 | 77 | RateD
10372 | 12-16:00:39 | 2:59 | -0.618 | 1.844 | 178.9 | 93.34 | 3.3555 | 7.0897 | 687.6 | - | - | 2021-11-17 05:04 | 38 | 77 | RateD
10373 | 12-16:01:12 | 3:00 | -0.618 | 1.8496 | 179.4 | 93.63 | 3.3453 | 7.1085 | 689.5 | - | - | 2021-11-17 05:05 | 38 | 77 | RateD
10374 | 12-16:01:44 | 3:00 | -0.618 | 1.8551 | 179.9 | 93.9 | 3.335 | 7.1267 | 691.2 | - | - | 2021-11-17 05:05 | 38 | 77 | RateD
10375 | 12-16:02:14 | 3:01 | -0.618 | 1.8602 | 180.4 | 94.16 | 3.3248 | 7.1437 | 692.9 | - | - | 2021-11-17 05:06 | 38 | 77 | RateD
10376 | 12-16:02:41 | 3:01 | -0.618 | 1.8649 | 180.9 | 94.4 | 3.3147 | 7.1595 | 694.4 | - | - | 2021-11-17 05:06 | 38 | 77 | RateD
10377 | 12-16:03:07 | 3:01 | -0.618 | 1.8694 | 181.3 | 94.63 | 3.3045 | 7.1741 | 695.8 | - | - | 2021-11-17 05:07 | 38 | 77 | RateD
10378 | 12-16:03:32 | 3:02 | -0.618 | 1.8736 | 181.7 | 94.84 | 3.2944 | 7.1881 | 697.2 | - | - | 2021-11-17 05:07 | 38 | 77 | RateD
10379 | 12-16:03:56 | 3:02 | -0.618 | 1.8777 | 182.1 | 95.05 | 3.2842 | 7.2016 | 698.5 | - | - | 2021-11-17 05:08 | 38 | 77 | RateD
10380 | 12-16:04:18 | 3:03 | -0.618 | 1.8816 | 182.5 | 95.24 | 3.2741 | 7.2143 | 699.7 | - | - | 2021-11-17 05:08 | 38 | 77 | RateD
10381 | 12-16:04:39 | 3:03 | -0.618 | 1.8852 | 182.9 | 95.43 | 3.2639 | 7.2261 | 700.9 | - | - | 2021-11-17 05:08 | 38 | 77 | RateD
10382 | 12-16:04:59 | 3:03 | -0.618 | 1.8886 | 183.2 | 95.6 | 3.2538 | 7.2373 | 702 | - | - | 2021-11-17 05:09 | 38 | 77 | RateD
10383 | 12-16:05:19 | 3:04 | -0.618 | 1.8919 | 183.5 | 95.77 | 3.2436 | 7.248 | 703 | - | - | 2021-11-17 05:09 | 38 | 77 | RateD
10384 | 12-16:05:36 | 3:04 | -0.618 | 1.8949 | 183.8 | 95.92 | 3.2334 | 7.2579 | 704 | - | - | 2021-11-17 05:09 | 38 | 77 | RateD
10385 | 12-16:05:54 | 3:04 | -0.618 | 1.898 | 184.1 | 96.07 | 3.2231 | 7.2676 | 704.9 | - | - | 2021-11-17 05:10 | 38 | 77 | RateD
10386 | 12-16:06:10 | 3:05 | -0.618 | 1.9008 | 184.4 | 96.22 | 3.213 | 7.2768 | 705.8 | - | - | 2021-11-17 05:10 | 38 | 77 | RateD
10387 | 12-16:06:27 | 3:05 | -0.618 | 1.9037 | 184.6 | 96.36 | 3.203 | 7.2859 | 706.7 | - | - | 2021-11-17 05:10 | 38 | 77 | RateD
10388 | 12-16:06:43 | 3:05 | -0.618 | 1.9064 | 184.9 | 96.5 | 3.1926 | 7.2947 | 707.5 | - | - | 2021-11-17 05:10 | 38 | 77 | RateD
10389 | 12-16:06:59 | 3:05 | -0.618 | 1.9091 | 185.2 | 96.64 | 3.1822 | 7.3033 | 708.4 | - | - | 2021-11-17 05:11 | 38 | 77 | RateD
10390 | 12-16:07:14 | 3:06 | -0.618 | 1.9117 | 185.4 | 96.77 | 3.1721 | 7.3114 | 709.2 | - | - | 2021-11-17 05:11 | 38 | 77 | RateD
10391 | 12-16:07:28 | 3:06 | -0.618 | 1.9142 | 185.7 | 96.9 | 3.1617 | 7.3193 | 709.9 | - | - | 2021-11-17 05:11 | 38 | 77 | RateD
10392 | 12-16:07:43 | 3:06 | -0.618 | 1.9166 | 185.9 | 97.02 | 3.1514 | 7.3271 | 710.7 | - | - | 2021-11-17 05:11 | 38 | 77 | RateD
10393 | 12-16:07:56 | 3:06 | -0.618 | 1.9189 | 186.1 | 97.14 | 3.1413 | 7.3343 | 711.4 | - | - | 2021-11-17 05:12 | 38 | 77 | RateD
10394 | 12-16:08:09 | 3:07 | -0.6181 | 1.9212 | 186.3 | 97.25 | 3.131 | 7.3414 | 712.1 | - | - | 2021-11-17 05:12 | 38 | 77 | RateD
10395 | 12-16:08:22 | 3:07 | -0.618 | 1.9235 | 186.6 | 97.37 | 3.1205 | 7.3486 | 712.8 | - | - | 2021-11-17 05:12 | 38 | 77 | RateD
10396 | 12-16:08:35 | 3:07 | -0.618 | 1.9257 | 186.8 | 97.48 | 3.1101 | 7.3555 | 713.4 | - | - | 2021-11-17 05:12 | 38 | 77 | RateD
10397 | 12-16:08:48 | 3:07 | -0.618 | 1.9278 | 187 | 97.58 | 3.1 | 7.3619 | 714.1 | - | - | 2021-11-17 05:12 | 38 | 77 | RateD
10398 | 12-16:09:00 | 3:07 | -0.618 | 1.9299 | 187.2 | 97.69 | 3.0897 | 7.3684 | 714.7 | - | - | 2021-11-17 05:13 | 38 | 77 | RateD
10399 | 12-16:09:11 | 3:08 | -0.618 | 1.9318 | 187.4 | 97.79 | 3.0793 | 7.3745 | 715.3 | - | - | 2021-11-17 05:13 | 38 | 77 | RateD
10400 | 12-16:09:22 | 3:08 | -0.618 | 1.9338 | 187.6 | 97.89 | 3.0692 | 7.3804 | 715.9 | - | - | 2021-11-17 05:13 | 38 | 77 | RateD
10401 | 12-16:09:33 | 3:08 | -0.618 | 1.9356 | 187.7 | 97.98 | 3.0591 | 7.3862 | 716.4 | - | - | 2021-11-17 05:13 | 38 | 77 | RateD
10402 | 12-16:09:44 | 3:08 | -0.618 | 1.9375 | 187.9 | 98.08 | 3.0487 | 7.392 | 717 | - | - | 2021-11-17 05:13 | 38 | 77 | RateD
10403 | 12-16:09:55 | 3:08 | -0.618 | 1.9394 | 188.1 | 98.17 | 3.0382 | 7.3977 | 717.5 | - | - | 2021-11-17 05:14 | 38 | 77 | RateD
10404 | 12-16:10:06 | 3:08 | -0.618 | 1.9413 | 188.3 | 98.27 | 3.0277 | 7.4033 | 718.1 | - | - | 2021-11-17 05:14 | 38 | 77 | RateD
10405 | 12-16:10:17 | 3:09 | -0.618 | 1.9431 | 188.5 | 98.36 | 3.0174 | 7.4088 | 718.6 | - | - | 2021-11-17 05:14 | 38 | 77 | RateD
10406 | 12-16:10:27 | 3:09 | -0.618 | 1.9448 | 188.6 | 98.45 | 3.0069 | 7.4141 | 719.1 | - | - | 2021-11-17 05:14 | 38 | 77 | RateD
10407 | 12-16:10:37 | 3:09 | -0.618 | 1.9465 | 188.8 | 98.53 | 2.9968 | 7.419 | 719.6 | - | - | 2021-11-17 05:14 | 38 | 77 | RateD
10408 | 12-16:10:47 | 3:09 | -0.618 | 1.9482 | 189 | 98.62 | 2.9861 | 7.4242 | 720.1 | - | - | 2021-11-17 05:14 | 38 | 77 | RateD
10409 | 12-16:10:56 | 3:09 | -0.618 | 1.9499 | 189.1 | 98.7 | 2.9759 | 7.4292 | 720.6 | - | - | 2021-11-17 05:15 | 38 | 77 | RateD
10410 | 12-16:11:06 | 3:09 | -0.618 | 1.9515 | 189.3 | 98.79 | 2.9653 | 7.4341 | 721.1 | - | - | 2021-11-17 05:15 | 38 | 77 | RateD
10411 | 12-16:11:15 | 3:10 | -0.618 | 1.9532 | 189.4 | 98.87 | 2.9548 | 7.4389 | 721.5 | - | - | 2021-11-17 05:15 | 38 | 77 | RateD
10412 | 12-16:11:25 | 3:10 | -0.618 | 1.9547 | 189.6 | 98.95 | 2.9447 | 7.4435 | 722 | - | - | 2021-11-17 05:15 | 38 | 77 | RateD
10413 | 12-16:11:34 | 3:10 | -0.618 | 1.9564 | 189.8 | 99.03 | 2.9342 | 7.4483 | 722.4 | - | - | 2021-11-17 05:15 | 38 | 77 | RateD
10414 | 12-16:11:43 | 3:10 | -0.618 | 1.9579 | 189.9 | 99.11 | 2.924 | 7.4528 | 722.9 | - | - | 2021-11-17 05:15 | 38 | 77 | RateD
10415 | 12-16:11:52 | 3:10 | -0.618 | 1.9595 | 190.1 | 99.19 | 2.9136 | 7.4573 | 723.3 | - | - | 2021-11-17 05:16 | 38 | 77 | RateD
10416 | 12-16:12:01 | 3:10 | -0.618 | 1.961 | 190.2 | 99.27 | 2.903 | 7.4618 | 723.7 | - | - | 2021-11-17 05:16 | 38 | 77 | RateD
10417 | 12-16:12:10 | 3:11 | -0.618 | 1.9625 | 190.4 | 99.34 | 2.8925 | 7.4663 | 724.2 | - | - | 2021-11-17 05:16 | 38 | 77 | RateD
10418 | 12-16:12:18 | 3:11 | -0.618 | 1.964 | 190.5 | 99.42 | 2.8824 | 7.4704 | 724.6 | - | - | 2021-11-17 05:16 | 38 | 77 | RateD
10419 | 12-16:12:27 | 3:11 | -0.618 | 1.9655 | 190.6 | 99.49 | 2.8719 | 7.4748 | 725 | - | - | 2021-11-17 05:16 | 38 | 77 | RateD
10420 | 12-16:12:36 | 3:11 | -0.618 | 1.9669 | 190.8 | 99.57 | 2.8615 | 7.479 | 725.4 | - | - | 2021-11-17 05:16 | 38 | 77 | RateD
10421 | 12-16:12:44 | 3:11 | -0.618 | 1.9684 | 190.9 | 99.64 | 2.8513 | 7.4831 | 725.8 | - | - | 2021-11-17 05:16 | 38 | 77 | RateD
10422 | 12-16:12:52 | 3:11 | -0.618 | 1.9698 | 191.1 | 99.71 | 2.8409 | 7.4872 | 726.2 | - | - | 2021-11-17 05:17 | 38 | 77 | RateD
10423 | 12-16:13:01 | 3:11 | -0.618 | 1.9713 | 191.2 | 99.78 | 2.8306 | 7.4912 | 726.6 | - | - | 2021-11-17 05:17 | 38 | 77 | RateD
10424 | 12-16:13:09 | 3:12 | -0.618 | 1.9727 | 191.3 | 99.86 | 2.8203 | 7.4952 | 727 | - | - | 2021-11-17 05:17 | 38 | 77 | RateD
10425 | 12-16:13:17 | 3:12 | -0.618 | 1.9741 | 191.5 | 99.93 | 2.8099 | 7.4992 | 727.4 | - | - | 2021-11-17 05:17 | 38 | 77 | RateD
10426 | 12-16:13:26 | 3:12 | -0.618 | 1.9755 | 191.6 | 100 | 2.7999 | 7.5032 | 727.8 | - | - | 2021-11-17 05:17 | 38 | 77 | RateD
10427 | 12-16:13:26 | 0:00 | 0.618 | 0 | 0 | 0 | 2.9753 | 0 | 0 | - | - | 2021-11-17 05:17 | 39 | 78 | RateC
10428 | 12-16:13:27 | 0:00 | 0.618 | 0.0003 | 0 | 0.02 | 3.0625 | 0.0011 | 0.1 | - | - | 2021-11-17 05:17 | 39 | 78 | RateC
10429 | 12-16:13:28 | 0:00 | 0.618 | 0.0005 | 0 | 0.02 | 3.0963 | 0.0014 | 0.1 | - | - | 2021-11-17 05:17 | 39 | 78 | RateC
10430 | 12-16:13:29 | 0:00 | 0.618 | 0.0006 | 0.1 | 0.03 | 3.1231 | 0.0017 | 0.2 | - | - | 2021-11-17 05:17 | 39 | 78 | RateC
10431 | 12-16:13:29 | 0:00 | 0.618 | 0.0007 | 0.1 | 0.03 | 3.1498 | 0.0021 | 0.2 | - | - | 2021-11-17 05:17 | 39 | 78 | RateC
10432 | 12-16:13:31 | 0:00 | 0.618 | 0.001 | 0.1 | 0.05 | 3.2126 | 0.0032 | 0.3 | - | - | 2021-11-17 05:17 | 39 | 78 | RateC
10433 | 12-16:13:33 | 0:00 | 0.618 | 0.0013 | 0.1 | 0.07 | 3.2637 | 0.0042 | 0.4 | - | - | 2021-11-17 05:17 | 39 | 78 | RateC
10434 | 12-16:13:35 | 0:00 | 0.618 | 0.0017 | 0.2 | 0.08 | 3.3068 | 0.0053 | 0.5 | - | - | 2021-11-17 05:17 | 39 | 78 | RateC
10435 | 12-16:13:37 | 0:00 | 0.618 | 0.002 | 0.2 | 0.1 | 3.3502 | 0.0064 | 0.6 | - | - | 2021-11-17 05:17 | 39 | 78 | RateC
10436 | 12-16:13:38 | 0:00 | 0.618 | 0.0022 | 0.2 | 0.11 | 3.375 | 0.0072 | 0.7 | - | - | 2021-11-17 05:17 | 39 | 78 | RateC
10437 | 12-16:13:39 | 0:00 | 0.618 | 0.0023 | 0.2 | 0.12 | 3.3876 | 0.0076 | 0.7 | - | - | 2021-11-17 05:17 | 39 | 78 | RateC
10438 | 12-16:13:40 | 0:00 | 0.618 | 0.0024 | 0.2 | 0.12 | 3.3995 | 0.0079 | 0.8 | - | - | 2021-11-17 05:17 | 39 | 78 | RateC
10439 | 12-16:13:40 | 0:00 | 0.618 | 0.0026 | 0.2 | 0.13 | 3.4111 | 0.0083 | 0.8 | - | - | 2021-11-17 05:17 | 39 | 78 | RateC
10440 | 12-16:13:41 | 0:00 | 0.618 | 0.0027 | 0.3 | 0.13 | 3.4228 | 0.0087 | 0.8 | - | - | 2021-11-17 05:17 | 39 | 78 | RateC
10441 | 12-16:13:42 | 0:00 | 0.618 | 0.0028 | 0.3 | 0.14 | 3.4336 | 0.0091 | 0.9 | - | - | 2021-11-17 05:17 | 39 | 78 | RateC
10442 | 12-16:13:42 | 0:00 | 0.618 | 0.0029 | 0.3 | 0.15 | 3.4445 | 0.0095 | 0.9 | - | - | 2021-11-17 05:17 | 39 | 78 | RateC
10443 | 12-16:13:44 | 0:00 | 0.618 | 0.0031 | 0.3 | 0.16 | 3.4634 | 0.0102 | 1 | - | - | 2021-11-17 05:17 | 39 | 78 | RateC
10444 | 12-16:13:45 | 0:00 | 0.618 | 0.0033 | 0.3 | 0.17 | 3.4811 | 0.0109 | 1.1 | - | - | 2021-11-17 05:17 | 39 | 78 | RateC
10445 | 12-16:13:46 | 0:00 | 0.618 | 0.0035 | 0.3 | 0.18 | 3.498 | 0.0117 | 1.1 | - | - | 2021-11-17 05:17 | 39 | 78 | RateC
10446 | 12-16:13:47 | 0:00 | 0.618 | 0.0038 | 0.4 | 0.19 | 3.5141 | 0.0126 | 1.2 | - | - | 2021-11-17 05:17 | 39 | 78 | RateC
10447 | 12-16:13:49 | 0:00 | 0.618 | 0.004 | 0.4 | 0.2 | 3.5288 | 0.0134 | 1.3 | - | - | 2021-11-17 05:17 | 39 | 78 | RateC
10448 | 12-16:13:50 | 0:00 | 0.618 | 0.0042 | 0.4 | 0.21 | 3.5395 | 0.0142 | 1.4 | - | - | 2021-11-17 05:18 | 39 | 78 | RateC
10449 | 12-16:13:52 | 0:00 | 0.618 | 0.0045 | 0.4 | 0.23 | 3.5496 | 0.015 | 1.5 | - | - | 2021-11-17 05:18 | 39 | 78 | RateC
10450 | 12-16:13:53 | 0:00 | 0.618 | 0.0048 | 0.5 | 0.24 | 3.5603 | 0.0162 | 1.6 | - | - | 2021-11-17 05:18 | 39 | 78 | RateC
10451 | 12-16:13:56 | 0:00 | 0.618 | 0.0052 | 0.5 | 0.26 | 3.5705 | 0.0178 | 1.7 | - | - | 2021-11-17 05:18 | 39 | 78 | RateC
10452 | 12-16:14:00 | 0:01 | 0.618 | 0.0059 | 0.6 | 0.3 | 3.5809 | 0.0201 | 1.9 | - | - | 2021-11-17 05:18 | 39 | 78 | RateC
10453 | 12-16:14:06 | 0:01 | 0.618 | 0.007 | 0.7 | 0.35 | 3.5917 | 0.024 | 2.3 | - | - | 2021-11-17 05:18 | 39 | 78 | RateC
10454 | 12-16:14:16 | 0:01 | 0.618 | 0.0087 | 0.8 | 0.44 | 3.6018 | 0.0303 | 2.9 | - | - | 2021-11-17 05:18 | 39 | 78 | RateC
10455 | 12-16:14:34 | 0:01 | 0.618 | 0.0117 | 1.1 | 0.59 | 3.612 | 0.0411 | 4 | - | - | 2021-11-17 05:18 | 39 | 78 | RateC
10456 | 12-16:15:01 | 0:02 | 0.618 | 0.0164 | 1.6 | 0.83 | 3.6221 | 0.058 | 5.6 | - | - | 2021-11-17 05:19 | 39 | 78 | RateC
10457 | 12-16:15:51 | 0:02 | 0.618 | 0.025 | 2.4 | 1.26 | 3.6322 | 0.0893 | 8.7 | - | - | 2021-11-17 05:20 | 39 | 78 | RateC
10458 | 12-16:18:20 | 0:05 | 0.618 | 0.0506 | 4.9 | 2.55 | 3.6423 | 0.1823 | 17.7 | - | - | 2021-11-17 05:22 | 39 | 78 | RateC
10459 | 12-16:21:20 | 0:08 | 0.618 | 0.0815 | 7.9 | 4.11 | 3.6496 | 0.295 | 28.6 | - | - | 2021-11-17 05:25 | 39 | 78 | RateC
10460 | 12-16:24:20 | 0:11 | 0.618 | 0.1124 | 10.9 | 5.67 | 3.6567 | 0.4079 | 39.6 | - | - | 2021-11-17 05:28 | 39 | 78 | RateC
10461 | 12-16:27:20 | 0:14 | 0.618 | 0.1433 | 13.9 | 7.22 | 3.6646 | 0.521 | 50.5 | - | - | 2021-11-17 05:31 | 39 | 78 | RateC
10462 | 12-16:30:21 | 0:17 | 0.618 | 0.1743 | 16.9 | 8.78 | 3.6727 | 0.6346 | 61.6 | - | - | 2021-11-17 05:34 | 39 | 78 | RateC
10463 | 12-16:33:21 | 0:20 | 0.618 | 0.2052 | 19.9 | 10.34 | 3.6799 | 0.7483 | 72.6 | - | - | 2021-11-17 05:37 | 39 | 78 | RateC
10464 | 12-16:36:21 | 0:23 | 0.618 | 0.2361 | 22.9 | 11.9 | 3.6849 | 0.8621 | 83.6 | - | - | 2021-11-17 05:40 | 39 | 78 | RateC
10465 | 12-16:39:21 | 0:26 | 0.618 | 0.2671 | 25.9 | 13.46 | 3.6882 | 0.9762 | 94.7 | - | - | 2021-11-17 05:43 | 39 | 78 | RateC
10466 | 12-16:42:21 | 0:29 | 0.618 | 0.2979 | 28.9 | 15.02 | 3.6906 | 1.0902 | 105.7 | - | - | 2021-11-17 05:46 | 39 | 78 | RateC
10467 | 12-16:45:21 | 0:32 | 0.618 | 0.3289 | 31.9 | 16.58 | 3.6934 | 1.2045 | 116.8 | - | - | 2021-11-17 05:49 | 39 | 78 | RateC
10468 | 12-16:48:22 | 0:35 | 0.618 | 0.3599 | 34.9 | 18.14 | 3.6971 | 1.3189 | 127.9 | - | - | 2021-11-17 05:52 | 39 | 78 | RateC
10469 | 12-16:51:22 | 0:38 | 0.618 | 0.3908 | 37.9 | 19.7 | 3.7024 | 1.4334 | 139 | - | - | 2021-11-17 05:55 | 39 | 78 | RateC
10470 | 12-16:54:22 | 0:41 | 0.618 | 0.4217 | 40.9 | 21.26 | 3.7089 | 1.5478 | 150.1 | - | - | 2021-11-17 05:58 | 39 | 78 | RateC
10471 | 12-16:57:22 | 0:44 | 0.618 | 0.4526 | 43.9 | 22.81 | 3.7168 | 1.6626 | 161.3 | - | - | 2021-11-17 06:01 | 39 | 78 | RateC
10472 | 12-17:00:22 | 0:47 | 0.618 | 0.4836 | 46.9 | 24.37 | 3.7258 | 1.7779 | 172.4 | - | - | 2021-11-17 06:04 | 39 | 78 | RateC
10473 | 12-17:03:23 | 0:50 | 0.618 | 0.5146 | 49.9 | 25.94 | 3.7354 | 1.8934 | 183.6 | - | - | 2021-11-17 06:07 | 39 | 78 | RateC
10474 | 12-17:06:21 | 0:53 | 0.618 | 0.5451 | 52.9 | 27.48 | 3.7455 | 2.0078 | 194.7 | - | - | 2021-11-17 06:10 | 39 | 78 | RateC
10475 | 12-17:09:16 | 0:56 | 0.618 | 0.5752 | 55.8 | 28.99 | 3.7556 | 2.1206 | 205.7 | - | - | 2021-11-17 06:13 | 39 | 78 | RateC
10476 | 12-17:12:12 | 0:59 | 0.618 | 0.6054 | 58.7 | 30.51 | 3.7657 | 2.234 | 216.7 | - | - | 2021-11-17 06:16 | 39 | 78 | RateC
10477 | 12-17:15:07 | 1:02 | 0.618 | 0.6354 | 61.6 | 32.03 | 3.7757 | 2.3474 | 227.7 | - | - | 2021-11-17 06:19 | 39 | 78 | RateC
10478 | 12-17:18:07 | 1:05 | 0.618 | 0.6664 | 64.6 | 33.59 | 3.7857 | 2.4645 | 239 | - | - | 2021-11-17 06:22 | 39 | 78 | RateC
10479 | 12-17:21:08 | 1:08 | 0.618 | 0.6974 | 67.6 | 35.15 | 3.7956 | 2.5819 | 250.4 | - | - | 2021-11-17 06:25 | 39 | 78 | RateC
10480 | 12-17:24:07 | 1:11 | 0.618 | 0.7282 | 70.6 | 36.7 | 3.8056 | 2.6989 | 261.8 | - | - | 2021-11-17 06:28 | 39 | 78 | RateC
10481 | 12-17:27:02 | 1:14 | 0.618 | 0.7582 | 73.5 | 38.22 | 3.8157 | 2.8134 | 272.9 | - | - | 2021-11-17 06:31 | 39 | 78 | RateC
10482 | 12-17:29:50 | 1:16 | 0.618 | 0.7871 | 76.3 | 39.67 | 3.8258 | 2.9238 | 283.6 | - | - | 2021-11-17 06:34 | 39 | 78 | RateC
10483 | 12-17:32:32 | 1:19 | 0.618 | 0.8149 | 79 | 41.08 | 3.8359 | 3.0303 | 293.9 | - | - | 2021-11-17 06:36 | 39 | 78 | RateC
10484 | 12-17:35:02 | 1:22 | 0.618 | 0.8405 | 81.5 | 42.37 | 3.846 | 3.1287 | 303.5 | - | - | 2021-11-17 06:39 | 39 | 78 | RateC
10485 | 12-17:37:19 | 1:24 | 0.618 | 0.8641 | 83.8 | 43.55 | 3.856 | 3.2194 | 312.3 | - | - | 2021-11-17 06:41 | 39 | 78 | RateC
10486 | 12-17:39:26 | 1:26 | 0.618 | 0.8859 | 85.9 | 44.65 | 3.8661 | 3.3036 | 320.4 | - | - | 2021-11-17 06:43 | 39 | 78 | RateC
10487 | 12-17:41:23 | 1:28 | 0.618 | 0.906 | 87.9 | 45.67 | 3.8762 | 3.3815 | 328 | - | - | 2021-11-17 06:45 | 39 | 78 | RateC
10488 | 12-17:43:12 | 1:30 | 0.618 | 0.9248 | 89.7 | 46.61 | 3.8863 | 3.4544 | 335.1 | - | - | 2021-11-17 06:47 | 39 | 78 | RateC
10489 | 12-17:44:55 | 1:31 | 0.618 | 0.9423 | 91.4 | 47.5 | 3.8963 | 3.5226 | 341.7 | - | - | 2021-11-17 06:49 | 39 | 78 | RateC
10490 | 12-17:46:31 | 1:33 | 0.618 | 0.9589 | 93 | 48.33 | 3.9064 | 3.5872 | 347.9 | - | - | 2021-11-17 06:50 | 39 | 78 | RateC
10491 | 12-17:48:05 | 1:35 | 0.618 | 0.975 | 94.6 | 49.14 | 3.9165 | 3.6501 | 354 | - | - | 2021-11-17 06:52 | 39 | 78 | RateC
10492 | 12-17:49:39 | 1:36 | 0.618 | 0.9912 | 96.1 | 49.96 | 3.9266 | 3.7137 | 360.2 | - | - | 2021-11-17 06:53 | 39 | 78 | RateC
10493 | 12-17:51:14 | 1:38 | 0.618 | 1.0074 | 97.7 | 50.78 | 3.9366 | 3.7774 | 366.4 | - | - | 2021-11-17 06:55 | 39 | 78 | RateC
10494 | 12-17:52:53 | 1:39 | 0.618 | 1.0244 | 99.4 | 51.64 | 3.9467 | 3.8446 | 372.9 | - | - | 2021-11-17 06:57 | 39 | 78 | RateC
10495 | 12-17:54:40 | 1:41 | 0.618 | 1.0428 | 101.1 | 52.56 | 3.9568 | 3.9173 | 380 | - | - | 2021-11-17 06:58 | 39 | 78 | RateC
10496 | 12-17:56:41 | 1:43 | 0.618 | 1.0637 | 103.2 | 53.61 | 3.9669 | 3.9998 | 388 | - | - | 2021-11-17 07:00 | 39 | 78 | RateC
10497 | 12-17:58:56 | 1:46 | 0.618 | 1.0868 | 105.4 | 54.78 | 3.9769 | 4.0918 | 396.9 | - | - | 2021-11-17 07:03 | 39 | 78 | RateC
10498 | 12-18:01:18 | 1:48 | 0.618 | 1.1112 | 107.8 | 56.01 | 3.987 | 4.1889 | 406.3 | - | - | 2021-11-17 07:05 | 39 | 78 | RateC
10499 | 12-18:03:54 | 1:50 | 0.618 | 1.1379 | 110.4 | 57.36 | 3.9971 | 4.2955 | 416.6 | - | - | 2021-11-17 07:08 | 39 | 78 | RateC
10500 | 12-18:06:40 | 1:53 | 0.618 | 1.1665 | 113.1 | 58.8 | 4.0072 | 4.4098 | 427.7 | - | - | 2021-11-17 07:10 | 39 | 78 | RateC
10501 | 12-18:09:41 | 1:56 | 0.618 | 1.1975 | 116.1 | 60.36 | 4.0169 | 4.5343 | 439.8 | - | - | 2021-11-17 07:13 | 39 | 78 | RateC
10502 | 12-18:12:41 | 1:59 | 0.618 | 1.2284 | 119.1 | 61.92 | 4.0259 | 4.6587 | 451.9 | - | - | 2021-11-17 07:16 | 39 | 78 | RateC
10503 | 12-18:15:42 | 2:02 | 0.618 | 1.2594 | 122.2 | 63.48 | 4.0341 | 4.7836 | 464 | - | - | 2021-11-17 07:19 | 39 | 78 | RateC
10504 | 12-18:18:42 | 2:05 | 0.618 | 1.2904 | 125.2 | 65.04 | 4.0419 | 4.9087 | 476.1 | - | - | 2021-11-17 07:22 | 39 | 78 | RateC
10505 | 12-18:21:42 | 2:08 | 0.618 | 1.3213 | 128.2 | 66.6 | 4.0492 | 5.0337 | 488.2 | - | - | 2021-11-17 07:25 | 39 | 78 | RateC
10506 | 12-18:24:42 | 2:11 | 0.618 | 1.3522 | 131.2 | 68.16 | 4.0569 | 5.159 | 500.4 | - | - | 2021-11-17 07:28 | 39 | 78 | RateC
10507 | 12-18:27:42 | 2:14 | 0.618 | 1.3831 | 134.2 | 69.72 | 4.0659 | 5.2846 | 512.6 | - | - | 2021-11-17 07:31 | 39 | 78 | RateC
10508 | 12-18:30:18 | 2:17 | 0.618 | 1.4098 | 136.7 | 71.06 | 4.076 | 5.3933 | 523.1 | - | - | 2021-11-17 07:34 | 39 | 78 | RateC
10509 | 12-18:32:17 | 2:19 | 0.618 | 1.4304 | 138.7 | 72.1 | 4.0861 | 5.477 | 531.2 | - | - | 2021-11-17 07:36 | 39 | 78 | RateC
10510 | 12-18:33:54 | 2:20 | 0.618 | 1.447 | 140.3 | 72.94 | 4.0961 | 5.5451 | 537.8 | - | - | 2021-11-17 07:38 | 39 | 78 | RateC
10511 | 12-18:35:20 | 2:22 | 0.618 | 1.4617 | 141.8 | 73.67 | 4.1062 | 5.6052 | 543.7 | - | - | 2021-11-17 07:39 | 39 | 78 | RateC
10512 | 12-18:36:33 | 2:23 | 0.618 | 1.4742 | 143 | 74.31 | 4.1163 | 5.6568 | 548.7 | - | - | 2021-11-17 07:40 | 39 | 78 | RateC
10513 | 12-18:37:41 | 2:24 | 0.618 | 1.4859 | 144.1 | 74.9 | 4.1264 | 5.7049 | 553.3 | - | - | 2021-11-17 07:41 | 39 | 78 | RateC
10514 | 12-18:38:44 | 2:25 | 0.618 | 1.4968 | 145.2 | 75.45 | 4.1364 | 5.7501 | 557.7 | - | - | 2021-11-17 07:42 | 39 | 78 | RateC
10515 | 12-18:39:47 | 2:26 | 0.618 | 1.5075 | 146.2 | 75.99 | 4.1465 | 5.7945 | 562 | - | - | 2021-11-17 07:43 | 39 | 78 | RateC
10516 | 12-18:40:50 | 2:27 | 0.618 | 1.5183 | 147.3 | 76.53 | 4.1566 | 5.8392 | 566.4 | - | - | 2021-11-17 07:44 | 39 | 78 | RateC
10517 | 12-18:41:56 | 2:28 | 0.618 | 1.5297 | 148.4 | 77.1 | 4.1667 | 5.8865 | 570.9 | - | - | 2021-11-17 07:46 | 39 | 78 | RateC
10518 | 12-18:43:08 | 2:30 | 0.618 | 1.542 | 149.6 | 77.72 | 4.1767 | 5.9379 | 575.9 | - | - | 2021-11-17 07:47 | 39 | 78 | RateC
10519 | 12-18:44:25 | 2:31 | 0.618 | 1.5553 | 150.9 | 78.39 | 4.1868 | 5.9934 | 581.3 | - | - | 2021-11-17 07:48 | 39 | 78 | RateC
10520 | 12-18:45:54 | 2:32 | 0.618 | 1.5705 | 152.3 | 79.16 | 4.1969 | 6.0574 | 587.5 | - | - | 2021-11-17 07:50 | 39 | 78 | RateC
10521 | 12-18:47:43 | 2:34 | 0.618 | 1.5894 | 154.2 | 80.11 | 4.207 | 6.1365 | 595.2 | - | - | 2021-11-17 07:51 | 39 | 78 | RateC
10522 | 12-18:50:35 | 2:37 | 0.618 | 1.6189 | 157 | 81.6 | 4.217 | 6.2608 | 607.3 | - | - | 2021-11-17 07:54 | 39 | 78 | RateC
10523 | 12-18:53:36 | 2:40 | 0.618 | 1.6498 | 160 | 83.16 | 4.2234 | 6.3914 | 619.9 | - | - | 2021-11-17 07:57 | 39 | 78 | RateC
10524 | 12-18:56:36 | 2:43 | 0.618 | 1.6807 | 163 | 84.72 | 4.2287 | 6.522 | 632.6 | - | - | 2021-11-17 08:00 | 39 | 78 | RateC
10525 | 12-18:59:36 | 2:46 | 0.618 | 1.7117 | 166 | 86.28 | 4.2338 | 6.653 | 645.3 | - | - | 2021-11-17 08:03 | 39 | 78 | RateC
10526 | 12-19:02:36 | 2:49 | 0.618 | 1.7426 | 169 | 87.83 | 4.2395 | 6.784 | 658 | - | - | 2021-11-17 08:06 | 39 | 78 | RateC
10527 | 12-19:05:36 | 2:52 | 0.618 | 1.7735 | 172 | 89.39 | 4.246 | 6.9152 | 670.7 | - | - | 2021-11-17 08:09 | 39 | 78 | RateC
10528 | 12-19:08:37 | 2:55 | 0.618 | 1.8045 | 175 | 90.95 | 4.2538 | 7.0467 | 683.5 | - | - | 2021-11-17 08:12 | 39 | 78 | RateC
10529 | 12-19:11:37 | 2:58 | 0.618 | 1.8354 | 178 | 92.51 | 4.2639 | 7.1783 | 696.3 | - | - | 2021-11-17 08:15 | 39 | 78 | RateC
10530 | 12-19:14:02 | 3:01 | 0.618 | 1.8603 | 180.4 | 93.77 | 4.2739 | 7.285 | 706.6 | - | - | 2021-11-17 08:18 | 39 | 78 | RateC
10531 | 12-19:15:59 | 3:03 | 0.618 | 1.8804 | 182.4 | 94.78 | 4.284 | 7.3709 | 714.9 | - | - | 2021-11-17 08:20 | 39 | 78 | RateC
10532 | 12-19:17:38 | 3:04 | 0.618 | 1.8973 | 184 | 95.63 | 4.2941 | 7.4434 | 722 | - | - | 2021-11-17 08:21 | 39 | 78 | RateC
10533 | 12-19:18:59 | 3:06 | 0.618 | 1.9114 | 185.4 | 96.34 | 4.3042 | 7.5038 | 727.8 | - | - | 2021-11-17 08:23 | 39 | 78 | RateC
10534 | 12-19:20:10 | 3:07 | 0.618 | 1.9235 | 186.6 | 96.95 | 4.3142 | 7.5559 | 732.9 | - | - | 2021-11-17 08:24 | 39 | 78 | RateC
10535 | 12-19:21:12 | 3:08 | 0.618 | 1.9341 | 187.6 | 97.49 | 4.3245 | 7.6017 | 737.3 | - | - | 2021-11-17 08:25 | 39 | 78 | RateC
10536 | 12-19:22:06 | 3:09 | 0.618 | 1.9434 | 188.5 | 97.95 | 4.3347 | 7.6419 | 741.2 | - | - | 2021-11-17 08:26 | 39 | 78 | RateC
10537 | 12-19:22:53 | 3:09 | 0.618 | 1.9515 | 189.3 | 98.37 | 4.3448 | 7.6774 | 744.7 | - | - | 2021-11-17 08:27 | 39 | 78 | RateC
10538 | 12-19:23:36 | 3:10 | 0.618 | 1.9588 | 190 | 98.73 | 4.3548 | 7.7091 | 747.7 | - | - | 2021-11-17 08:27 | 39 | 78 | RateC
10539 | 12-19:24:14 | 3:11 | 0.618 | 1.9654 | 190.6 | 99.06 | 4.3649 | 7.7376 | 750.5 | - | - | 2021-11-17 08:28 | 39 | 78 | RateC
10540 | 12-19:24:48 | 3:11 | 0.618 | 1.9713 | 191.2 | 99.36 | 4.375 | 7.7635 | 753 | - | - | 2021-11-17 08:28 | 39 | 78 | RateC
10541 | 12-19:25:20 | 3:12 | 0.618 | 1.9767 | 191.7 | 99.63 | 4.3851 | 7.787 | 755.3 | - | - | 2021-11-17 08:29 | 39 | 78 | RateC
10542 | 12-19:25:48 | 3:12 | 0.618 | 1.9816 | 192.2 | 99.88 | 4.3952 | 7.8086 | 757.4 | - | - | 2021-11-17 08:29 | 39 | 78 | RateC
10543 | 12-19:26:02 | 3:13 | 0.618 | 1.9839 | 192.4 | 100 | 4.4 | 7.819 | 758.4 | - | - | 2021-11-17 08:30 | 39 | 78 | RateC
10544 | 12-19:26:02 | 0:00 | -0.618 | 0 | 0 | 0 | 4.3163 | 0 | 0 | - | - | 2021-11-17 08:30 | 39 | 79 | RateD
10545 | 12-19:26:03 | 0:00 | -0.618 | 0.0002 | 0 | 0.01 | 4.2865 | 0.001 | 0.1 | - | - | 2021-11-17 08:30 | 39 | 79 | RateD
10546 | 12-19:26:04 | 0:00 | -0.618 | 0.0003 | 0 | 0.02 | 4.2742 | 0.0014 | 0.1 | - | - | 2021-11-17 08:30 | 39 | 79 | RateD
10547 | 12-19:26:05 | 0:00 | -0.618 | 0.0006 | 0.1 | 0.03 | 4.2608 | 0.0024 | 0.2 | - | - | 2021-11-17 08:30 | 39 | 79 | RateD
10548 | 12-19:26:07 | 0:00 | -0.618 | 0.0009 | 0.1 | 0.04 | 4.2504 | 0.0038 | 0.4 | - | - | 2021-11-17 08:30 | 39 | 79 | RateD
10549 | 12-19:26:10 | 0:00 | -0.618 | 0.0014 | 0.1 | 0.07 | 4.2397 | 0.0061 | 0.6 | - | - | 2021-11-17 08:30 | 39 | 79 | RateD
10550 | 12-19:26:16 | 0:00 | -0.618 | 0.0024 | 0.2 | 0.12 | 4.2287 | 0.0102 | 1 | - | - | 2021-11-17 08:30 | 39 | 79 | RateD
10551 | 12-19:26:24 | 0:00 | -0.618 | 0.0039 | 0.4 | 0.2 | 4.2181 | 0.0164 | 1.6 | - | - | 2021-11-17 08:30 | 39 | 79 | RateD
10552 | 12-19:26:37 | 0:01 | -0.618 | 0.006 | 0.6 | 0.3 | 4.2081 | 0.0252 | 2.4 | - | - | 2021-11-17 08:30 | 39 | 79 | RateD
10553 | 12-19:26:54 | 0:01 | -0.618 | 0.009 | 0.9 | 0.46 | 4.198 | 0.0381 | 3.7 | - | - | 2021-11-17 08:31 | 39 | 79 | RateD
10554 | 12-19:27:21 | 0:01 | -0.618 | 0.0136 | 1.3 | 0.69 | 4.1877 | 0.0575 | 5.6 | - | - | 2021-11-17 08:31 | 39 | 79 | RateD
10555 | 12-19:28:02 | 0:02 | -0.6181 | 0.0206 | 2 | 1.05 | 4.1777 | 0.0865 | 8.4 | - | - | 2021-11-17 08:32 | 39 | 79 | RateD
10556 | 12-19:29:07 | 0:03 | -0.618 | 0.0317 | 3.1 | 1.61 | 4.1676 | 0.133 | 12.9 | - | - | 2021-11-17 08:33 | 39 | 79 | RateD
10557 | 12-19:30:58 | 0:05 | -0.618 | 0.0509 | 4.9 | 2.58 | 4.1575 | 0.2128 | 20.6 | - | - | 2021-11-17 08:35 | 39 | 79 | RateD
10558 | 12-19:33:59 | 0:08 | -0.618 | 0.0819 | 7.9 | 4.16 | 4.1495 | 0.3414 | 33.1 | - | - | 2021-11-17 08:38 | 39 | 79 | RateD
10559 | 12-19:36:59 | 0:11 | -0.618 | 0.1128 | 10.9 | 5.73 | 4.1453 | 0.4698 | 45.6 | - | - | 2021-11-17 08:41 | 39 | 79 | RateD
10560 | 12-19:39:59 | 0:14 | -0.618 | 0.1437 | 13.9 | 7.3 | 4.1423 | 0.5978 | 58 | - | - | 2021-11-17 08:44 | 39 | 79 | RateD
10561 | 12-19:43:00 | 0:17 | -0.618 | 0.1747 | 16.9 | 8.87 | 4.14 | 0.7261 | 70.4 | - | - | 2021-11-17 08:47 | 39 | 79 | RateD
10562 | 12-19:45:59 | 0:20 | -0.618 | 0.2056 | 19.9 | 10.44 | 4.1377 | 0.8539 | 82.8 | - | - | 2021-11-17 08:50 | 39 | 79 | RateD
10563 | 12-19:49:00 | 0:23 | -0.618 | 0.2365 | 22.9 | 12.01 | 4.1347 | 0.9818 | 95.2 | - | - | 2021-11-17 08:53 | 39 | 79 | RateD
10564 | 12-19:52:00 | 0:26 | -0.618 | 0.2675 | 25.9 | 13.58 | 4.1316 | 1.1099 | 107.6 | - | - | 2021-11-17 08:56 | 39 | 79 | RateD
10565 | 12-19:55:00 | 0:29 | -0.618 | 0.2985 | 28.9 | 15.15 | 4.1274 | 1.2378 | 120.1 | - | - | 2021-11-17 08:59 | 39 | 79 | RateD
10566 | 12-19:58:01 | 0:32 | -0.618 | 0.3294 | 32 | 16.72 | 4.1217 | 1.3655 | 132.4 | - | - | 2021-11-17 09:02 | 39 | 79 | RateD
10567 | 12-20:01:01 | 0:35 | -0.618 | 0.3603 | 34.9 | 18.29 | 4.1124 | 1.4927 | 144.8 | - | - | 2021-11-17 09:05 | 39 | 79 | RateD
10568 | 12-20:03:14 | 0:37 | -0.618 | 0.3833 | 37.2 | 19.45 | 4.1023 | 1.5869 | 153.9 | - | - | 2021-11-17 09:07 | 39 | 79 | RateD
10569 | 12-20:04:57 | 0:39 | -0.618 | 0.4008 | 38.9 | 20.35 | 4.0923 | 1.659 | 160.9 | - | - | 2021-11-17 09:09 | 39 | 79 | RateD
10570 | 12-20:06:20 | 0:40 | -0.618 | 0.4152 | 40.3 | 21.08 | 4.0822 | 1.7176 | 166.6 | - | - | 2021-11-17 09:10 | 39 | 79 | RateD
10571 | 12-20:07:34 | 0:42 | -0.618 | 0.4277 | 41.5 | 21.71 | 4.0721 | 1.7688 | 171.6 | - | - | 2021-11-17 09:11 | 39 | 79 | RateD
10572 | 12-20:08:42 | 0:43 | -0.618 | 0.4395 | 42.6 | 22.31 | 4.062 | 1.8167 | 176.2 | - | - | 2021-11-17 09:12 | 39 | 79 | RateD
10573 | 12-20:09:49 | 0:44 | -0.618 | 0.4509 | 43.7 | 22.89 | 4.052 | 1.8629 | 180.7 | - | - | 2021-11-17 09:13 | 39 | 79 | RateD
10574 | 12-20:10:57 | 0:45 | -0.618 | 0.4626 | 44.9 | 23.48 | 4.0419 | 1.9102 | 185.3 | - | - | 2021-11-17 09:15 | 39 | 79 | RateD
10575 | 12-20:12:09 | 0:46 | -0.618 | 0.475 | 46.1 | 24.11 | 4.0318 | 1.9602 | 190.1 | - | - | 2021-11-17 09:16 | 39 | 79 | RateD
10576 | 12-20:13:28 | 0:47 | -0.618 | 0.4886 | 47.4 | 24.8 | 4.0217 | 2.0149 | 195.4 | - | - | 2021-11-17 09:17 | 39 | 79 | RateD
10577 | 12-20:14:59 | 0:49 | -0.618 | 0.5042 | 48.9 | 25.59 | 4.0117 | 2.0776 | 201.5 | - | - | 2021-11-17 09:19 | 39 | 79 | RateD
10578 | 12-20:16:44 | 0:51 | -0.618 | 0.5223 | 50.7 | 26.51 | 4.0016 | 2.1501 | 208.5 | - | - | 2021-11-17 09:20 | 39 | 79 | RateD
10579 | 12-20:18:52 | 0:53 | -0.6181 | 0.5442 | 52.8 | 27.63 | 3.9915 | 2.2378 | 217 | - | - | 2021-11-17 09:23 | 39 | 79 | RateD
10580 | 12-20:21:37 | 0:56 | -0.618 | 0.5726 | 55.5 | 29.06 | 3.9814 | 2.3508 | 228 | - | - | 2021-11-17 09:25 | 39 | 79 | RateD
10581 | 12-20:24:38 | 0:59 | -0.618 | 0.6035 | 58.5 | 30.64 | 3.9731 | 2.474 | 240 | - | - | 2021-11-17 09:28 | 39 | 79 | RateD
10582 | 12-20:27:38 | 1:02 | -0.618 | 0.6345 | 61.5 | 32.21 | 3.9662 | 2.597 | 251.9 | - | - | 2021-11-17 09:31 | 39 | 79 | RateD
10583 | 12-20:30:38 | 1:05 | -0.618 | 0.6655 | 64.5 | 33.78 | 3.9597 | 2.7197 | 263.8 | - | - | 2021-11-17 09:34 | 39 | 79 | RateD
10584 | 12-20:33:39 | 1:08 | -0.618 | 0.6965 | 67.6 | 35.35 | 3.9524 | 2.8423 | 275.7 | - | - | 2021-11-17 09:37 | 39 | 79 | RateD
10585 | 12-20:36:39 | 1:11 | -0.618 | 0.7274 | 70.6 | 36.93 | 3.9439 | 2.9645 | 287.5 | - | - | 2021-11-17 09:40 | 39 | 79 | RateD
10586 | 12-20:39:35 | 1:14 | -0.618 | 0.7575 | 73.5 | 38.45 | 3.9338 | 3.0831 | 299 | - | - | 2021-11-17 09:43 | 39 | 79 | RateD
10587 | 12-20:42:07 | 1:16 | -0.618 | 0.7836 | 76 | 39.78 | 3.9238 | 3.1856 | 309 | - | - | 2021-11-17 09:46 | 39 | 79 | RateD
10588 | 12-20:44:24 | 1:18 | -0.618 | 0.8072 | 78.3 | 40.97 | 3.9137 | 3.2779 | 317.9 | - | - | 2021-11-17 09:48 | 39 | 79 | RateD
10589 | 12-20:46:28 | 1:20 | -0.618 | 0.8285 | 80.4 | 42.06 | 3.9036 | 3.3613 | 326 | - | - | 2021-11-17 09:50 | 39 | 79 | RateD
10590 | 12-20:48:25 | 1:22 | -0.618 | 0.8486 | 82.3 | 43.07 | 3.8935 | 3.4395 | 333.6 | - | - | 2021-11-17 09:52 | 39 | 79 | RateD
10591 | 12-20:50:20 | 1:24 | -0.618 | 0.8684 | 84.2 | 44.08 | 3.8835 | 3.5167 | 341.1 | - | - | 2021-11-17 09:54 | 39 | 79 | RateD
10592 | 12-20:52:15 | 1:26 | -0.618 | 0.8882 | 86.1 | 45.08 | 3.8734 | 3.5932 | 348.5 | - | - | 2021-11-17 09:56 | 39 | 79 | RateD
10593 | 12-20:54:11 | 1:28 | -0.618 | 0.9079 | 88.1 | 46.09 | 3.8633 | 3.6697 | 355.9 | - | - | 2021-11-17 09:58 | 39 | 79 | RateD
10594 | 12-20:56:02 | 1:30 | -0.618 | 0.9271 | 89.9 | 47.06 | 3.8532 | 3.7436 | 363.1 | - | - | 2021-11-17 10:00 | 39 | 79 | RateD
10595 | 12-20:57:48 | 1:32 | -0.618 | 0.9452 | 91.7 | 47.98 | 3.8432 | 3.8135 | 369.9 | - | - | 2021-11-17 10:01 | 39 | 79 | RateD
10596 | 12-20:59:29 | 1:33 | -0.618 | 0.9626 | 93.4 | 48.86 | 3.8331 | 3.8802 | 376.4 | - | - | 2021-11-17 10:03 | 39 | 79 | RateD
10597 | 12-21:01:08 | 1:35 | -0.618 | 0.9796 | 95 | 49.73 | 3.823 | 3.9453 | 382.7 | - | - | 2021-11-17 10:05 | 39 | 79 | RateD
10598 | 12-21:02:46 | 1:37 | -0.618 | 0.9963 | 96.6 | 50.58 | 3.8129 | 4.009 | 388.8 | - | - | 2021-11-17 10:06 | 39 | 79 | RateD
10599 | 12-21:04:27 | 1:38 | -0.618 | 1.0137 | 98.3 | 51.46 | 3.8029 | 4.0751 | 395.3 | - | - | 2021-11-17 10:08 | 39 | 79 | RateD
10600 | 12-21:06:13 | 1:40 | -0.618 | 1.032 | 100.1 | 52.39 | 3.7928 | 4.1447 | 402 | - | - | 2021-11-17 10:10 | 39 | 79 | RateD
10601 | 12-21:08:06 | 1:42 | -0.618 | 1.0514 | 102 | 53.37 | 3.7827 | 4.2182 | 409.1 | - | - | 2021-11-17 10:12 | 39 | 79 | RateD
10602 | 12-21:10:07 | 1:44 | -0.618 | 1.0722 | 104 | 54.42 | 3.7726 | 4.2966 | 416.7 | - | - | 2021-11-17 10:14 | 39 | 79 | RateD
10603 | 12-21:12:15 | 1:46 | -0.618 | 1.0942 | 106.1 | 55.54 | 3.7626 | 4.3795 | 424.8 | - | - | 2021-11-17 10:16 | 39 | 79 | RateD
10604 | 12-21:14:32 | 1:48 | -0.618 | 1.1175 | 108.4 | 56.73 | 3.7525 | 4.4674 | 433.3 | - | - | 2021-11-17 10:18 | 39 | 79 | RateD
10605 | 12-21:16:57 | 1:51 | -0.6181 | 1.1425 | 110.8 | 58 | 3.7424 | 4.5609 | 442.4 | - | - | 2021-11-17 10:21 | 39 | 79 | RateD
10606 | 12-21:19:23 | 1:53 | -0.6181 | 1.1676 | 113.3 | 59.27 | 3.7323 | 4.6548 | 451.5 | - | - | 2021-11-17 10:23 | 39 | 79 | RateD
10607 | 12-21:21:54 | 1:56 | -0.618 | 1.1934 | 115.8 | 60.58 | 3.7223 | 4.751 | 460.8 | - | - | 2021-11-17 10:26 | 39 | 79 | RateD
10608 | 12-21:24:26 | 1:58 | -0.618 | 1.2195 | 118.3 | 61.91 | 3.7122 | 4.848 | 470.2 | - | - | 2021-11-17 10:28 | 39 | 79 | RateD
10609 | 12-21:26:55 | 2:01 | -0.618 | 1.2452 | 120.8 | 63.21 | 3.7021 | 4.9432 | 479.5 | - | - | 2021-11-17 10:31 | 39 | 79 | RateD
10610 | 12-21:29:22 | 2:03 | -0.618 | 1.2705 | 123.2 | 64.49 | 3.692 | 5.0365 | 488.5 | - | - | 2021-11-17 10:33 | 39 | 79 | RateD
10611 | 12-21:31:45 | 2:06 | -0.618 | 1.295 | 125.6 | 65.74 | 3.682 | 5.127 | 497.3 | - | - | 2021-11-17 10:35 | 39 | 79 | RateD
10612 | 12-21:34:07 | 2:08 | -0.618 | 1.3194 | 128 | 66.97 | 3.6719 | 5.2167 | 506 | - | - | 2021-11-17 10:38 | 39 | 79 | RateD
10613 | 12-21:36:24 | 2:10 | -0.618 | 1.3429 | 130.3 | 68.17 | 3.6618 | 5.3029 | 514.3 | - | - | 2021-11-17 10:40 | 39 | 79 | RateD
10614 | 12-21:38:44 | 2:13 | -0.618 | 1.3669 | 132.6 | 69.39 | 3.6517 | 5.3907 | 522.9 | - | - | 2021-11-17 10:42 | 39 | 79 | RateD
10615 | 12-21:41:01 | 2:15 | -0.618 | 1.3905 | 134.9 | 70.58 | 3.6416 | 5.4766 | 531.2 | - | - | 2021-11-17 10:45 | 39 | 79 | RateD
10616 | 12-21:43:23 | 2:17 | -0.618 | 1.4148 | 137.2 | 71.82 | 3.6316 | 5.5653 | 539.8 | - | - | 2021-11-17 10:47 | 39 | 79 | RateD
10617 | 12-21:45:52 | 2:20 | -0.618 | 1.4404 | 139.7 | 73.12 | 3.6215 | 5.6579 | 548.8 | - | - | 2021-11-17 10:50 | 39 | 79 | RateD
10618 | 12-21:48:37 | 2:23 | -0.618 | 1.4687 | 142.5 | 74.55 | 3.6114 | 5.7602 | 558.7 | - | - | 2021-11-17 10:52 | 39 | 79 | RateD
10619 | 12-21:51:37 | 2:26 | -0.618 | 1.4996 | 145.5 | 76.12 | 3.6026 | 5.8717 | 569.5 | - | - | 2021-11-17 10:55 | 39 | 79 | RateD
10620 | 12-21:54:37 | 2:29 | -0.618 | 1.5305 | 148.5 | 77.69 | 3.5959 | 5.9831 | 580.3 | - | - | 2021-11-17 10:58 | 39 | 79 | RateD
10621 | 12-21:57:37 | 2:32 | -0.618 | 1.5614 | 151.4 | 79.26 | 3.5903 | 6.0941 | 591.1 | - | - | 2021-11-17 11:01 | 39 | 79 | RateD
10622 | 12-22:00:38 | 2:35 | -0.618 | 1.5924 | 154.5 | 80.83 | 3.5844 | 6.2052 | 601.9 | - | - | 2021-11-17 11:04 | 39 | 79 | RateD
10623 | 12-22:03:38 | 2:38 | -0.618 | 1.6233 | 157.5 | 82.4 | 3.5769 | 6.3159 | 612.6 | - | - | 2021-11-17 11:07 | 39 | 79 | RateD
10624 | 12-22:06:29 | 2:40 | -0.618 | 1.6527 | 160.3 | 83.9 | 3.5668 | 6.421 | 622.8 | - | - | 2021-11-17 11:10 | 39 | 79 | RateD
10625 | 12-22:08:36 | 2:43 | -0.618 | 1.6745 | 162.4 | 85 | 3.5567 | 6.4985 | 630.3 | - | - | 2021-11-17 11:12 | 39 | 79 | RateD
10626 | 12-22:10:12 | 2:44 | -0.618 | 1.691 | 164 | 85.84 | 3.5466 | 6.5571 | 636 | - | - | 2021-11-17 11:14 | 39 | 79 | RateD
10627 | 12-22:11:30 | 2:45 | -0.618 | 1.7043 | 165.3 | 86.52 | 3.5366 | 6.6043 | 640.6 | - | - | 2021-11-17 11:15 | 39 | 79 | RateD
10628 | 12-22:12:33 | 2:47 | -0.618 | 1.7153 | 166.4 | 87.07 | 3.5265 | 6.643 | 644.3 | - | - | 2021-11-17 11:16 | 39 | 79 | RateD
10629 | 12-22:13:29 | 2:47 | -0.618 | 1.7248 | 167.3 | 87.56 | 3.5164 | 6.6767 | 647.6 | - | - | 2021-11-17 11:17 | 39 | 79 | RateD
10630 | 12-22:14:18 | 2:48 | -0.618 | 1.7333 | 168.1 | 87.98 | 3.5062 | 6.7062 | 650.5 | - | - | 2021-11-17 11:18 | 39 | 79 | RateD
10631 | 12-22:15:02 | 2:49 | -0.618 | 1.7409 | 168.9 | 88.37 | 3.4961 | 6.7328 | 653 | - | - | 2021-11-17 11:19 | 39 | 79 | RateD
10632 | 12-22:15:43 | 2:50 | -0.618 | 1.7479 | 169.5 | 88.73 | 3.486 | 6.7574 | 655.4 | - | - | 2021-11-17 11:19 | 39 | 79 | RateD
10633 | 12-22:16:25 | 2:50 | -0.618 | 1.755 | 170.2 | 89.09 | 3.4759 | 6.7822 | 657.8 | - | - | 2021-11-17 11:20 | 39 | 79 | RateD
10634 | 12-22:17:07 | 2:51 | -0.618 | 1.7623 | 170.9 | 89.46 | 3.4657 | 6.8075 | 660.3 | - | - | 2021-11-17 11:21 | 39 | 79 | RateD
10635 | 12-22:17:51 | 2:52 | -0.618 | 1.7697 | 171.7 | 89.83 | 3.4556 | 6.8332 | 662.8 | - | - | 2021-11-17 11:22 | 39 | 79 | RateD
10636 | 12-22:18:33 | 2:53 | -0.618 | 1.7771 | 172.4 | 90.21 | 3.4456 | 6.8585 | 665.2 | - | - | 2021-11-17 11:22 | 39 | 79 | RateD
10637 | 12-22:19:17 | 2:53 | -0.618 | 1.7845 | 173.1 | 90.59 | 3.4355 | 6.8841 | 667.7 | - | - | 2021-11-17 11:23 | 39 | 79 | RateD
10638 | 12-22:20:01 | 2:54 | -0.618 | 1.7921 | 173.8 | 90.97 | 3.4254 | 6.9101 | 670.2 | - | - | 2021-11-17 11:24 | 39 | 79 | RateD
10639 | 12-22:20:45 | 2:55 | -0.618 | 1.7996 | 174.6 | 91.35 | 3.4153 | 6.9359 | 672.7 | - | - | 2021-11-17 11:24 | 39 | 79 | RateD
10640 | 12-22:21:28 | 2:55 | -0.618 | 1.8071 | 175.3 | 91.73 | 3.4053 | 6.9614 | 675.2 | - | - | 2021-11-17 11:25 | 39 | 79 | RateD
10641 | 12-22:22:11 | 2:56 | -0.618 | 1.8144 | 176 | 92.1 | 3.395 | 6.9863 | 677.6 | - | - | 2021-11-17 11:26 | 39 | 79 | RateD
10642 | 12-22:22:52 | 2:57 | -0.618 | 1.8214 | 176.7 | 92.46 | 3.385 | 7.0101 | 679.9 | - | - | 2021-11-17 11:27 | 39 | 79 | RateD
10643 | 12-22:23:30 | 2:57 | -0.618 | 1.8281 | 177.3 | 92.8 | 3.3749 | 7.0325 | 682.1 | - | - | 2021-11-17 11:27 | 39 | 79 | RateD
10644 | 12-22:24:08 | 2:58 | -0.618 | 1.8346 | 177.9 | 93.13 | 3.3646 | 7.0543 | 684.2 | - | - | 2021-11-17 11:28 | 39 | 79 | RateD
10645 | 12-22:24:43 | 2:59 | -0.618 | 1.8406 | 178.5 | 93.43 | 3.3544 | 7.0746 | 686.2 | - | - | 2021-11-17 11:28 | 39 | 79 | RateD
10646 | 12-22:25:17 | 2:59 | -0.618 | 1.8463 | 179.1 | 93.72 | 3.3443 | 7.0936 | 688 | - | - | 2021-11-17 11:29 | 39 | 79 | RateD
10647 | 12-22:25:47 | 3:00 | -0.618 | 1.8515 | 179.6 | 93.99 | 3.3343 | 7.1112 | 689.7 | - | - | 2021-11-17 11:29 | 39 | 79 | RateD
10648 | 12-22:26:16 | 3:00 | -0.618 | 1.8565 | 180.1 | 94.24 | 3.3242 | 7.1276 | 691.3 | - | - | 2021-11-17 11:30 | 39 | 79 | RateD
10649 | 12-22:26:43 | 3:01 | -0.618 | 1.8612 | 180.5 | 94.48 | 3.3141 | 7.1432 | 692.8 | - | - | 2021-11-17 11:30 | 39 | 79 | RateD
10650 | 12-22:27:09 | 3:01 | -0.618 | 1.8656 | 180.9 | 94.7 | 3.304 | 7.1578 | 694.3 | - | - | 2021-11-17 11:31 | 39 | 79 | RateD
10651 | 12-22:27:34 | 3:02 | -0.618 | 1.8699 | 181.4 | 94.92 | 3.294 | 7.1719 | 695.6 | - | - | 2021-11-17 11:31 | 39 | 79 | RateD
10652 | 12-22:27:57 | 3:02 | -0.618 | 1.8739 | 181.8 | 95.12 | 3.2837 | 7.1853 | 696.9 | - | - | 2021-11-17 11:32 | 39 | 79 | RateD
10653 | 12-22:28:20 | 3:02 | -0.618 | 1.8777 | 182.1 | 95.32 | 3.2735 | 7.1978 | 698.1 | - | - | 2021-11-17 11:32 | 39 | 79 | RateD
10654 | 12-22:28:41 | 3:03 | -0.618 | 1.8813 | 182.5 | 95.5 | 3.2634 | 7.2096 | 699.3 | - | - | 2021-11-17 11:32 | 39 | 79 | RateD
10655 | 12-22:29:00 | 3:03 | -0.618 | 1.8846 | 182.8 | 95.67 | 3.253 | 7.2203 | 700.3 | - | - | 2021-11-17 11:33 | 39 | 79 | RateD
10656 | 12-22:29:18 | 3:03 | -0.618 | 1.8878 | 183.1 | 95.83 | 3.243 | 7.2306 | 701.3 | - | - | 2021-11-17 11:33 | 39 | 79 | RateD
10657 | 12-22:29:36 | 3:04 | -0.618 | 1.8909 | 183.4 | 95.98 | 3.2327 | 7.2405 | 702.3 | - | - | 2021-11-17 11:33 | 39 | 79 | RateD
10658 | 12-22:29:53 | 3:04 | -0.618 | 1.8938 | 183.7 | 96.13 | 3.2225 | 7.2501 | 703.2 | - | - | 2021-11-17 11:34 | 39 | 79 | RateD
10659 | 12-22:30:10 | 3:04 | -0.618 | 1.8967 | 184 | 96.28 | 3.2124 | 7.2592 | 704.1 | - | - | 2021-11-17 11:34 | 39 | 79 | RateD
10660 | 12-22:30:26 | 3:04 | -0.618 | 1.8995 | 184.2 | 96.42 | 3.2022 | 7.2682 | 705 | - | - | 2021-11-17 11:34 | 39 | 79 | RateD
10661 | 12-22:30:42 | 3:05 | -0.6181 | 1.9021 | 184.5 | 96.55 | 3.192 | 7.2767 | 705.8 | - | - | 2021-11-17 11:34 | 39 | 79 | RateD
10662 | 12-22:30:57 | 3:05 | -0.618 | 1.9047 | 184.7 | 96.69 | 3.1816 | 7.285 | 706.6 | - | - | 2021-11-17 11:35 | 39 | 79 | RateD
10663 | 12-22:31:12 | 3:05 | -0.618 | 1.9073 | 185 | 96.82 | 3.1712 | 7.293 | 707.4 | - | - | 2021-11-17 11:35 | 39 | 79 | RateD
10664 | 12-22:31:26 | 3:05 | -0.618 | 1.9097 | 185.2 | 96.94 | 3.1611 | 7.3007 | 708.1 | - | - | 2021-11-17 11:35 | 39 | 79 | RateD
10665 | 12-22:31:39 | 3:06 | -0.618 | 1.912 | 185.4 | 97.05 | 3.151 | 7.3079 | 708.8 | - | - | 2021-11-17 11:35 | 39 | 79 | RateD
10666 | 12-22:31:53 | 3:06 | -0.618 | 1.9143 | 185.7 | 97.17 | 3.1407 | 7.3152 | 709.5 | - | - | 2021-11-17 11:36 | 39 | 79 | RateD
10667 | 12-22:32:06 | 3:06 | -0.618 | 1.9166 | 185.9 | 97.29 | 3.1301 | 7.3224 | 710.2 | - | - | 2021-11-17 11:36 | 39 | 79 | RateD
10668 | 12-22:32:19 | 3:06 | -0.618 | 1.9187 | 186.1 | 97.4 | 3.1197 | 7.3291 | 710.9 | - | - | 2021-11-17 11:36 | 39 | 79 | RateD
10669 | 12-22:32:31 | 3:06 | -0.618 | 1.9208 | 186.3 | 97.5 | 3.1097 | 7.3356 | 711.5 | - | - | 2021-11-17 11:36 | 39 | 79 | RateD
10670 | 12-22:32:43 | 3:07 | -0.618 | 1.9229 | 186.5 | 97.61 | 3.0993 | 7.342 | 712.1 | - | - | 2021-11-17 11:36 | 39 | 79 | RateD
10671 | 12-22:32:54 | 3:07 | -0.618 | 1.9248 | 186.7 | 97.71 | 3.089 | 7.3481 | 712.7 | - | - | 2021-11-17 11:37 | 39 | 79 | RateD
10672 | 12-22:33:06 | 3:07 | -0.618 | 1.9268 | 186.9 | 97.81 | 3.0787 | 7.3542 | 713.3 | - | - | 2021-11-17 11:37 | 39 | 79 | RateD
10673 | 12-22:33:16 | 3:07 | -0.618 | 1.9287 | 187.1 | 97.9 | 3.0686 | 7.3599 | 713.9 | - | - | 2021-11-17 11:37 | 39 | 79 | RateD
10674 | 12-22:33:27 | 3:07 | -0.618 | 1.9305 | 187.2 | 98 | 3.0583 | 7.3656 | 714.4 | - | - | 2021-11-17 11:37 | 39 | 79 | RateD
10675 | 12-22:33:38 | 3:08 | -0.618 | 1.9324 | 187.4 | 98.09 | 3.0478 | 7.3713 | 715 | - | - | 2021-11-17 11:37 | 39 | 79 | RateD
10676 | 12-22:33:49 | 3:08 | -0.618 | 1.9343 | 187.6 | 98.19 | 3.0373 | 7.377 | 715.5 | - | - | 2021-11-17 11:37 | 39 | 79 | RateD
10677 | 12-22:33:59 | 3:08 | -0.618 | 1.936 | 187.8 | 98.28 | 3.0272 | 7.3823 | 716 | - | - | 2021-11-17 11:38 | 39 | 79 | RateD
10678 | 12-22:34:09 | 3:08 | -0.618 | 1.9378 | 188 | 98.36 | 3.0171 | 7.3876 | 716.5 | - | - | 2021-11-17 11:38 | 39 | 79 | RateD
10679 | 12-22:34:20 | 3:08 | -0.618 | 1.9395 | 188.1 | 98.45 | 3.0067 | 7.3928 | 717.1 | - | - | 2021-11-17 11:38 | 39 | 79 | RateD
10680 | 12-22:34:30 | 3:08 | -0.618 | 1.9413 | 188.3 | 98.54 | 2.9962 | 7.3981 | 717.6 | - | - | 2021-11-17 11:38 | 39 | 79 | RateD
10681 | 12-22:34:39 | 3:09 | -0.618 | 1.9429 | 188.5 | 98.63 | 2.986 | 7.403 | 718 | - | - | 2021-11-17 11:38 | 39 | 79 | RateD
10682 | 12-22:34:49 | 3:09 | -0.618 | 1.9446 | 188.6 | 98.71 | 2.9757 | 7.4079 | 718.5 | - | - | 2021-11-17 11:38 | 39 | 79 | RateD
10683 | 12-22:34:59 | 3:09 | -0.618 | 1.9462 | 188.8 | 98.79 | 2.9653 | 7.4128 | 719 | - | - | 2021-11-17 11:39 | 39 | 79 | RateD
10684 | 12-22:35:08 | 3:09 | -0.618 | 1.9479 | 188.9 | 98.88 | 2.9548 | 7.4177 | 719.5 | - | - | 2021-11-17 11:39 | 39 | 79 | RateD
10685 | 12-22:35:18 | 3:09 | -0.618 | 1.9495 | 189.1 | 98.96 | 2.9441 | 7.4225 | 719.9 | - | - | 2021-11-17 11:39 | 39 | 79 | RateD
10686 | 12-22:35:27 | 3:09 | -0.618 | 1.9512 | 189.2 | 99.04 | 2.9334 | 7.4274 | 720.4 | - | - | 2021-11-17 11:39 | 39 | 79 | RateD
10687 | 12-22:35:36 | 3:10 | -0.618 | 1.9527 | 189.4 | 99.12 | 2.9233 | 7.4318 | 720.8 | - | - | 2021-11-17 11:39 | 39 | 79 | RateD
10688 | 12-22:35:45 | 3:10 | -0.618 | 1.9542 | 189.5 | 99.2 | 2.9129 | 7.4363 | 721.3 | - | - | 2021-11-17 11:39 | 39 | 79 | RateD
10689 | 12-22:35:54 | 3:10 | -0.618 | 1.9557 | 189.7 | 99.28 | 2.9024 | 7.4407 | 721.7 | - | - | 2021-11-17 11:40 | 39 | 79 | RateD
10690 | 12-22:36:03 | 3:10 | -0.618 | 1.9573 | 189.8 | 99.35 | 2.8917 | 7.4452 | 722.1 | - | - | 2021-11-17 11:40 | 39 | 79 | RateD
10691 | 12-22:36:11 | 3:10 | -0.618 | 1.9587 | 190 | 99.43 | 2.8816 | 7.4493 | 722.5 | - | - | 2021-11-17 11:40 | 39 | 79 | RateD
10692 | 12-22:36:20 | 3:10 | -0.618 | 1.9602 | 190.1 | 99.5 | 2.8709 | 7.4536 | 723 | - | - | 2021-11-17 11:40 | 39 | 79 | RateD
10693 | 12-22:36:28 | 3:10 | -0.618 | 1.9616 | 190.3 | 99.58 | 2.8609 | 7.4577 | 723.3 | - | - | 2021-11-17 11:40 | 39 | 79 | RateD
10694 | 12-22:36:37 | 3:11 | -0.618 | 1.963 | 190.4 | 99.65 | 2.8506 | 7.4618 | 723.7 | - | - | 2021-11-17 11:40 | 39 | 79 | RateD
10695 | 12-22:36:45 | 3:11 | -0.618 | 1.9645 | 190.5 | 99.72 | 2.8402 | 7.4659 | 724.1 | - | - | 2021-11-17 11:40 | 39 | 79 | RateD
10696 | 12-22:36:53 | 3:11 | -0.618 | 1.9659 | 190.7 | 99.79 | 2.8297 | 7.47 | 724.5 | - | - | 2021-11-17 11:41 | 39 | 79 | RateD
10697 | 12-22:37:02 | 3:11 | -0.618 | 1.9673 | 190.8 | 99.87 | 2.8195 | 7.474 | 724.9 | - | - | 2021-11-17 11:41 | 39 | 79 | RateD
10698 | 12-22:37:10 | 3:11 | -0.618 | 1.9688 | 191 | 99.94 | 2.8088 | 7.478 | 725.3 | - | - | 2021-11-17 11:41 | 39 | 79 | RateD
10699 | 12-22:37:17 | 3:11 | -0.618 | 1.97 | 191.1 | 100 | 2.7999 | 7.4814 | 725.6 | - | - | 2021-11-17 11:41 | 39 | 79 | RateD
10700 | 12-22:37:17 | 0:00 | 0.618 | 0 | 0 | 0 | 2.9467 | 0 | 0 | - | - | 2021-11-17 11:41 | 40 | 80 | RateC
10701 | 12-22:37:19 | 0:00 | 0.618 | 0.0003 | 0 | 0.02 | 3.0444 | 0.001 | 0.1 | - | - | 2021-11-17 11:41 | 40 | 80 | RateC
10702 | 12-22:37:20 | 0:00 | 0.618 | 0.0004 | 0 | 0.02 | 3.0776 | 0.0014 | 0.1 | - | - | 2021-11-17 11:41 | 40 | 80 | RateC
10703 | 12-22:37:20 | 0:00 | 0.618 | 0.0006 | 0.1 | 0.03 | 3.105 | 0.0017 | 0.2 | - | - | 2021-11-17 11:41 | 40 | 80 | RateC
10704 | 12-22:37:22 | 0:00 | 0.618 | 0.0009 | 0.1 | 0.04 | 3.1741 | 0.0027 | 0.3 | - | - | 2021-11-17 11:41 | 40 | 80 | RateC
10705 | 12-22:37:24 | 0:00 | 0.618 | 0.0012 | 0.1 | 0.06 | 3.2289 | 0.0037 | 0.4 | - | - | 2021-11-17 11:41 | 40 | 80 | RateC
10706 | 12-22:37:26 | 0:00 | 0.618 | 0.0015 | 0.2 | 0.08 | 3.2802 | 0.0049 | 0.5 | - | - | 2021-11-17 11:41 | 40 | 80 | RateC
10707 | 12-22:37:28 | 0:00 | 0.618 | 0.0019 | 0.2 | 0.09 | 3.3226 | 0.006 | 0.6 | - | - | 2021-11-17 11:41 | 40 | 80 | RateC
10708 | 12-22:37:30 | 0:00 | 0.618 | 0.0022 | 0.2 | 0.11 | 3.3615 | 0.0071 | 0.7 | - | - | 2021-11-17 11:41 | 40 | 80 | RateC
10709 | 12-22:37:31 | 0:00 | 0.618 | 0.0024 | 0.2 | 0.12 | 3.386 | 0.0079 | 0.8 | - | - | 2021-11-17 11:41 | 40 | 80 | RateC
10710 | 12-22:37:32 | 0:00 | 0.618 | 0.0025 | 0.2 | 0.13 | 3.3972 | 0.0082 | 0.8 | - | - | 2021-11-17 11:41 | 40 | 80 | RateC
10711 | 12-22:37:32 | 0:00 | 0.618 | 0.0026 | 0.3 | 0.13 | 3.4079 | 0.0086 | 0.8 | - | - | 2021-11-17 11:41 | 40 | 80 | RateC
10712 | 12-22:37:33 | 0:00 | 0.618 | 0.0028 | 0.3 | 0.14 | 3.4198 | 0.009 | 0.9 | - | - | 2021-11-17 11:41 | 40 | 80 | RateC
10713 | 12-22:37:34 | 0:00 | 0.618 | 0.003 | 0.3 | 0.15 | 3.4404 | 0.0098 | 0.9 | - | - | 2021-11-17 11:41 | 40 | 80 | RateC
10714 | 12-22:37:36 | 0:00 | 0.618 | 0.0032 | 0.3 | 0.16 | 3.4587 | 0.0105 | 1 | - | - | 2021-11-17 11:41 | 40 | 80 | RateC
10715 | 12-22:37:37 | 0:00 | 0.618 | 0.0034 | 0.3 | 0.17 | 3.4761 | 0.0112 | 1.1 | - | - | 2021-11-17 11:41 | 40 | 80 | RateC
10716 | 12-22:37:38 | 0:00 | 0.618 | 0.0036 | 0.4 | 0.18 | 3.4919 | 0.012 | 1.2 | - | - | 2021-11-17 11:41 | 40 | 80 | RateC
10717 | 12-22:37:39 | 0:00 | 0.618 | 0.0039 | 0.4 | 0.19 | 3.5069 | 0.0128 | 1.2 | - | - | 2021-11-17 11:41 | 40 | 80 | RateC
10718 | 12-22:37:41 | 0:00 | 0.618 | 0.0041 | 0.4 | 0.21 | 3.5198 | 0.0136 | 1.3 | - | - | 2021-11-17 11:41 | 40 | 80 | RateC
10719 | 12-22:37:42 | 0:00 | 0.618 | 0.0043 | 0.4 | 0.22 | 3.5304 | 0.0143 | 1.4 | - | - | 2021-11-17 11:41 | 40 | 80 | RateC
10720 | 12-22:37:44 | 0:00 | 0.618 | 0.0046 | 0.4 | 0.23 | 3.5431 | 0.0155 | 1.5 | - | - | 2021-11-17 11:41 | 40 | 80 | RateC
10721 | 12-22:37:46 | 0:00 | 0.618 | 0.005 | 0.5 | 0.25 | 3.5553 | 0.017 | 1.7 | - | - | 2021-11-17 11:41 | 40 | 80 | RateC
10722 | 12-22:37:50 | 0:01 | 0.618 | 0.0056 | 0.5 | 0.28 | 3.566 | 0.019 | 1.8 | - | - | 2021-11-17 11:42 | 40 | 80 | RateC
10723 | 12-22:37:55 | 0:01 | 0.618 | 0.0065 | 0.6 | 0.33 | 3.577 | 0.0222 | 2.1 | - | - | 2021-11-17 11:42 | 40 | 80 | RateC
10724 | 12-22:38:03 | 0:01 | 0.618 | 0.0079 | 0.8 | 0.4 | 3.5874 | 0.0272 | 2.6 | - | - | 2021-11-17 11:42 | 40 | 80 | RateC
10725 | 12-22:38:16 | 0:01 | 0.618 | 0.0101 | 1 | 0.51 | 3.5975 | 0.035 | 3.4 | - | - | 2021-11-17 11:42 | 40 | 80 | RateC
10726 | 12-22:38:36 | 0:01 | 0.618 | 0.0135 | 1.3 | 0.68 | 3.6077 | 0.0474 | 4.6 | - | - | 2021-11-17 11:42 | 40 | 80 | RateC
10727 | 12-22:39:05 | 0:02 | 0.618 | 0.0185 | 1.8 | 0.94 | 3.6178 | 0.0656 | 6.4 | - | - | 2021-11-17 11:43 | 40 | 80 | RateC
10728 | 12-22:39:51 | 0:03 | 0.618 | 0.0265 | 2.6 | 1.34 | 3.6279 | 0.0944 | 9.2 | - | - | 2021-11-17 11:44 | 40 | 80 | RateC
10729 | 12-22:41:23 | 0:04 | 0.618 | 0.0423 | 4.1 | 2.13 | 3.6379 | 0.1517 | 14.7 | - | - | 2021-11-17 11:45 | 40 | 80 | RateC
10730 | 12-22:44:24 | 0:07 | 0.618 | 0.0732 | 7.1 | 3.69 | 3.6472 | 0.2645 | 25.7 | - | - | 2021-11-17 11:48 | 40 | 80 | RateC
10731 | 12-22:47:24 | 0:10 | 0.618 | 0.1042 | 10.1 | 5.25 | 3.6547 | 0.3775 | 36.6 | - | - | 2021-11-17 11:51 | 40 | 80 | RateC
10732 | 12-22:50:24 | 0:13 | 0.618 | 0.1351 | 13.1 | 6.81 | 3.6624 | 0.4906 | 47.6 | - | - | 2021-11-17 11:54 | 40 | 80 | RateC
10733 | 12-22:53:24 | 0:16 | 0.618 | 0.166 | 16.1 | 8.37 | 3.6706 | 0.604 | 58.6 | - | - | 2021-11-17 11:57 | 40 | 80 | RateC
10734 | 12-22:56:24 | 0:19 | 0.618 | 0.1969 | 19.1 | 9.93 | 3.6785 | 0.7176 | 69.6 | - | - | 2021-11-17 12:00 | 40 | 80 | RateC
10735 | 12-22:59:24 | 0:22 | 0.618 | 0.2279 | 22.1 | 11.49 | 3.6846 | 0.8314 | 80.6 | - | - | 2021-11-17 12:03 | 40 | 80 | RateC
10736 | 12-23:02:25 | 0:25 | 0.618 | 0.2588 | 25.1 | 13.05 | 3.6885 | 0.9456 | 91.7 | - | - | 2021-11-17 12:06 | 40 | 80 | RateC
10737 | 12-23:05:25 | 0:28 | 0.618 | 0.2898 | 28.1 | 14.61 | 3.6909 | 1.0599 | 102.8 | - | - | 2021-11-17 12:09 | 40 | 80 | RateC
10738 | 12-23:08:25 | 0:31 | 0.618 | 0.3207 | 31.1 | 16.17 | 3.6934 | 1.174 | 113.9 | - | - | 2021-11-17 12:12 | 40 | 80 | RateC
10739 | 12-23:11:25 | 0:34 | 0.618 | 0.3516 | 34.1 | 17.72 | 3.6968 | 1.2881 | 124.9 | - | - | 2021-11-17 12:15 | 40 | 80 | RateC
10740 | 12-23:14:25 | 0:37 | 0.618 | 0.3826 | 37.1 | 19.29 | 3.7016 | 1.4027 | 136.1 | - | - | 2021-11-17 12:18 | 40 | 80 | RateC
10741 | 12-23:17:26 | 0:40 | 0.618 | 0.4135 | 40.1 | 20.85 | 3.708 | 1.5174 | 147.2 | - | - | 2021-11-17 12:21 | 40 | 80 | RateC
10742 | 12-23:20:26 | 0:43 | 0.618 | 0.4444 | 43.1 | 22.4 | 3.7157 | 1.6322 | 158.3 | - | - | 2021-11-17 12:24 | 40 | 80 | RateC
10743 | 12-23:23:26 | 0:46 | 0.618 | 0.4754 | 46.1 | 23.97 | 3.7246 | 1.7474 | 169.5 | - | - | 2021-11-17 12:27 | 40 | 80 | RateC
10744 | 12-23:26:27 | 0:49 | 0.618 | 0.5064 | 49.1 | 25.53 | 3.7343 | 1.8629 | 180.7 | - | - | 2021-11-17 12:30 | 40 | 80 | RateC
10745 | 12-23:29:26 | 0:52 | 0.618 | 0.5371 | 52.1 | 27.08 | 3.7444 | 1.9778 | 191.8 | - | - | 2021-11-17 12:33 | 40 | 80 | RateC
10746 | 12-23:32:18 | 0:55 | 0.618 | 0.5667 | 55 | 28.57 | 3.7545 | 2.0888 | 202.6 | - | - | 2021-11-17 12:36 | 40 | 80 | RateC
10747 | 12-23:35:10 | 0:58 | 0.618 | 0.5962 | 57.8 | 30.06 | 3.7646 | 2.1997 | 213.4 | - | - | 2021-11-17 12:39 | 40 | 80 | RateC
10748 | 12-23:38:06 | 1:01 | 0.618 | 0.6265 | 60.8 | 31.58 | 3.7746 | 2.3138 | 224.4 | - | - | 2021-11-17 12:42 | 40 | 80 | RateC
10749 | 12-23:41:06 | 1:04 | 0.618 | 0.6574 | 63.8 | 33.14 | 3.7847 | 2.4305 | 235.7 | - | - | 2021-11-17 12:45 | 40 | 80 | RateC
10750 | 12-23:44:06 | 1:07 | 0.618 | 0.6883 | 66.8 | 34.7 | 3.7946 | 2.5477 | 247.1 | - | - | 2021-11-17 12:48 | 40 | 80 | RateC
10751 | 12-23:47:05 | 1:10 | 0.618 | 0.719 | 69.7 | 36.24 | 3.8047 | 2.6642 | 258.4 | - | - | 2021-11-17 12:51 | 40 | 80 | RateC
10752 | 12-23:50:00 | 1:13 | 0.618 | 0.7489 | 72.6 | 37.75 | 3.8148 | 2.7785 | 269.5 | - | - | 2021-11-17 12:54 | 40 | 80 | RateC
10753 | 12-23:52:52 | 1:16 | 0.618 | 0.7785 | 75.5 | 39.24 | 3.8249 | 2.8913 | 280.4 | - | - | 2021-11-17 12:57 | 40 | 80 | RateC
10754 | 12-23:55:35 | 1:18 | 0.618 | 0.8065 | 78.2 | 40.66 | 3.8349 | 2.9987 | 290.9 | - | - | 2021-11-17 12:59 | 40 | 80 | RateC
10755 | 12-23:58:05 | 1:21 | 0.618 | 0.8323 | 80.7 | 41.96 | 3.845 | 3.0977 | 300.5 | - | - | 2021-11-17 13:02 | 40 | 80 | RateC
10756 | 13-00:00:26 | 1:23 | 0.618 | 0.8565 | 83.1 | 43.18 | 3.8551 | 3.1908 | 309.5 | - | - | 2021-11-17 13:04 | 40 | 80 | RateC
10757 | 13-00:02:35 | 1:25 | 0.618 | 0.8787 | 85.2 | 44.29 | 3.8652 | 3.2764 | 317.8 | - | - | 2021-11-17 13:06 | 40 | 80 | RateC
10758 | 13-00:04:35 | 1:27 | 0.618 | 0.8993 | 87.2 | 45.33 | 3.8752 | 3.3562 | 325.5 | - | - | 2021-11-17 13:08 | 40 | 80 | RateC
10759 | 13-00:06:27 | 1:29 | 0.618 | 0.9184 | 89.1 | 46.3 | 3.8853 | 3.4303 | 332.7 | - | - | 2021-11-17 13:10 | 40 | 80 | RateC
10760 | 13-00:08:11 | 1:31 | 0.618 | 0.9362 | 90.8 | 47.2 | 3.8954 | 3.4997 | 339.4 | - | - | 2021-11-17 13:12 | 40 | 80 | RateC
10761 | 13-00:09:50 | 1:33 | 0.618 | 0.9533 | 92.5 | 48.05 | 3.9055 | 3.5662 | 345.9 | - | - | 2021-11-17 13:14 | 40 | 80 | RateC
10762 | 13-00:11:24 | 1:34 | 0.618 | 0.9694 | 94 | 48.87 | 3.9156 | 3.6294 | 352 | - | - | 2021-11-17 13:15 | 40 | 80 | RateC
10763 | 13-00:12:58 | 1:36 | 0.618 | 0.9855 | 95.6 | 49.68 | 3.9256 | 3.6925 | 358.1 | - | - | 2021-11-17 13:17 | 40 | 80 | RateC
10764 | 13-00:14:31 | 1:37 | 0.618 | 1.0015 | 97.1 | 50.48 | 3.9357 | 3.7552 | 364.2 | - | - | 2021-11-17 13:18 | 40 | 80 | RateC
10765 | 13-00:16:08 | 1:39 | 0.618 | 1.0181 | 98.8 | 51.32 | 3.9458 | 3.8208 | 370.6 | - | - | 2021-11-17 13:20 | 40 | 80 | RateC
10766 | 13-00:17:52 | 1:41 | 0.618 | 1.036 | 100.5 | 52.23 | 3.9559 | 3.8916 | 377.5 | - | - | 2021-11-17 13:22 | 40 | 80 | RateC
10767 | 13-00:19:47 | 1:43 | 0.618 | 1.0557 | 102.4 | 53.22 | 3.9659 | 3.9696 | 385 | - | - | 2021-11-17 13:23 | 40 | 80 | RateC
10768 | 13-00:21:57 | 1:45 | 0.618 | 1.0781 | 104.6 | 54.35 | 3.976 | 4.0585 | 393.6 | - | - | 2021-11-17 13:26 | 40 | 80 | RateC
10769 | 13-00:24:18 | 1:47 | 0.618 | 1.1023 | 106.9 | 55.57 | 3.9861 | 4.1549 | 403 | - | - | 2021-11-17 13:28 | 40 | 80 | RateC
10770 | 13-00:26:50 | 1:50 | 0.618 | 1.1283 | 109.4 | 56.88 | 3.9962 | 4.2586 | 413.1 | - | - | 2021-11-17 13:30 | 40 | 80 | RateC
10771 | 13-00:29:32 | 1:52 | 0.618 | 1.1562 | 112.1 | 58.29 | 4.0062 | 4.3703 | 423.9 | - | - | 2021-11-17 13:33 | 40 | 80 | RateC
10772 | 13-00:32:32 | 1:55 | 0.618 | 1.1872 | 115.1 | 59.85 | 4.0162 | 4.4944 | 435.9 | - | - | 2021-11-17 13:36 | 40 | 80 | RateC
10773 | 13-00:35:33 | 1:58 | 0.618 | 1.2181 | 118.1 | 61.41 | 4.0256 | 4.6188 | 448 | - | - | 2021-11-17 13:39 | 40 | 80 | RateC
10774 | 13-00:38:32 | 2:01 | 0.618 | 1.249 | 121.1 | 62.96 | 4.034 | 4.7433 | 460.1 | - | - | 2021-11-17 13:42 | 40 | 80 | RateC
10775 | 13-00:41:33 | 2:04 | 0.618 | 1.28 | 124.1 | 64.52 | 4.0419 | 4.8683 | 472.2 | - | - | 2021-11-17 13:45 | 40 | 80 | RateC
10776 | 13-00:44:33 | 2:07 | 0.618 | 1.311 | 127.2 | 66.09 | 4.0493 | 4.9937 | 484.4 | - | - | 2021-11-17 13:48 | 40 | 80 | RateC
10777 | 13-00:47:33 | 2:10 | 0.618 | 1.3419 | 130.2 | 67.64 | 4.0569 | 5.119 | 496.5 | - | - | 2021-11-17 13:51 | 40 | 80 | RateC
10778 | 13-00:50:34 | 2:13 | 0.618 | 1.3728 | 133.2 | 69.2 | 4.0653 | 5.2446 | 508.7 | - | - | 2021-11-17 13:54 | 40 | 80 | RateC
10779 | 13-00:53:22 | 2:16 | 0.618 | 1.4018 | 136 | 70.66 | 4.0754 | 5.3625 | 520.1 | - | - | 2021-11-17 13:57 | 40 | 80 | RateC
10780 | 13-00:55:30 | 2:18 | 0.618 | 1.4238 | 138.1 | 71.77 | 4.0854 | 5.4522 | 528.8 | - | - | 2021-11-17 13:59 | 40 | 80 | RateC
10781 | 13-00:57:14 | 2:20 | 0.618 | 1.4415 | 139.8 | 72.67 | 4.0955 | 5.5248 | 535.9 | - | - | 2021-11-17 14:01 | 40 | 80 | RateC
10782 | 13-00:58:43 | 2:21 | 0.618 | 1.4568 | 141.3 | 73.44 | 4.1056 | 5.5877 | 542 | - | - | 2021-11-17 14:02 | 40 | 80 | RateC
10783 | 13-01:00:00 | 2:23 | 0.618 | 1.47 | 142.6 | 74.1 | 4.1157 | 5.6417 | 547.2 | - | - | 2021-11-17 14:04 | 40 | 80 | RateC
10784 | 13-01:01:10 | 2:24 | 0.618 | 1.482 | 143.7 | 74.71 | 4.1257 | 5.6913 | 552 | - | - | 2021-11-17 14:05 | 40 | 80 | RateC
10785 | 13-01:02:14 | 2:25 | 0.618 | 1.4931 | 144.8 | 75.27 | 4.1358 | 5.7371 | 556.5 | - | - | 2021-11-17 14:06 | 40 | 80 | RateC
10786 | 13-01:03:16 | 2:26 | 0.618 | 1.5037 | 145.8 | 75.8 | 4.1459 | 5.7808 | 560.7 | - | - | 2021-11-17 14:07 | 40 | 80 | RateC
10787 | 13-01:04:19 | 2:27 | 0.618 | 1.5145 | 146.9 | 76.35 | 4.156 | 5.8259 | 565.1 | - | - | 2021-11-17 14:08 | 40 | 80 | RateC
10788 | 13-01:05:24 | 2:28 | 0.618 | 1.5257 | 148 | 76.91 | 4.166 | 5.8726 | 569.6 | - | - | 2021-11-17 14:09 | 40 | 80 | RateC
10789 | 13-01:06:33 | 2:29 | 0.618 | 1.5375 | 149.1 | 77.51 | 4.1761 | 5.9216 | 574.4 | - | - | 2021-11-17 14:10 | 40 | 80 | RateC
10790 | 13-01:07:48 | 2:31 | 0.618 | 1.5504 | 150.4 | 78.16 | 4.1862 | 5.9757 | 579.6 | - | - | 2021-11-17 14:11 | 40 | 80 | RateC
10791 | 13-01:09:13 | 2:32 | 0.618 | 1.565 | 151.8 | 78.89 | 4.1963 | 6.0367 | 585.5 | - | - | 2021-11-17 14:13 | 40 | 80 | RateC
10792 | 13-01:10:55 | 2:34 | 0.618 | 1.5824 | 153.5 | 79.77 | 4.2063 | 6.11 | 592.6 | - | - | 2021-11-17 14:15 | 40 | 80 | RateC
10793 | 13-01:13:22 | 2:36 | 0.618 | 1.6077 | 155.9 | 81.05 | 4.2164 | 6.2165 | 603 | - | - | 2021-11-17 14:17 | 40 | 80 | RateC
10794 | 13-01:16:22 | 2:39 | 0.618 | 1.6387 | 158.9 | 82.61 | 4.2239 | 6.3471 | 615.6 | - | - | 2021-11-17 14:20 | 40 | 80 | RateC
10795 | 13-01:19:23 | 2:42 | 0.618 | 1.6696 | 161.9 | 84.17 | 4.2294 | 6.4779 | 628.3 | - | - | 2021-11-17 14:23 | 40 | 80 | RateC
10796 | 13-01:22:23 | 2:45 | 0.618 | 1.7005 | 164.9 | 85.72 | 4.2343 | 6.6087 | 641 | - | - | 2021-11-17 14:26 | 40 | 80 | RateC
10797 | 13-01:25:23 | 2:48 | 0.618 | 1.7314 | 167.9 | 87.28 | 4.2398 | 6.7397 | 653.7 | - | - | 2021-11-17 14:29 | 40 | 80 | RateC
10798 | 13-01:28:23 | 2:51 | 0.618 | 1.7624 | 170.9 | 88.84 | 4.246 | 6.871 | 666.4 | - | - | 2021-11-17 14:32 | 40 | 80 | RateC
10799 | 13-01:31:23 | 2:54 | 0.618 | 1.7933 | 173.9 | 90.4 | 4.2536 | 7.0026 | 679.2 | - | - | 2021-11-17 14:35 | 40 | 80 | RateC
10800 | 13-01:34:23 | 2:57 | 0.618 | 1.8242 | 176.9 | 91.96 | 4.2629 | 7.1341 | 692 | - | - | 2021-11-17 14:38 | 40 | 80 | RateC
10801 | 13-01:37:02 | 3:00 | 0.618 | 1.8514 | 179.6 | 93.33 | 4.273 | 7.2502 | 703.2 | - | - | 2021-11-17 14:41 | 40 | 80 | RateC
10802 | 13-01:39:08 | 3:02 | 0.618 | 1.8731 | 181.7 | 94.43 | 4.2831 | 7.3431 | 712.2 | - | - | 2021-11-17 14:43 | 40 | 80 | RateC
10803 | 13-01:40:55 | 3:04 | 0.618 | 1.8915 | 183.5 | 95.35 | 4.2932 | 7.422 | 719.9 | - | - | 2021-11-17 14:45 | 40 | 80 | RateC
10804 | 13-01:42:24 | 3:05 | 0.618 | 1.9067 | 184.9 | 96.12 | 4.3032 | 7.4871 | 726.2 | - | - | 2021-11-17 14:46 | 40 | 80 | RateC
10805 | 13-01:43:40 | 3:06 | 0.618 | 1.9198 | 186.2 | 96.78 | 4.3133 | 7.5435 | 731.7 | - | - | 2021-11-17 14:47 | 40 | 80 | RateC
10806 | 13-01:44:44 | 3:07 | 0.618 | 1.9308 | 187.3 | 97.33 | 4.3234 | 7.5911 | 736.3 | - | - | 2021-11-17 14:48 | 40 | 80 | RateC
10807 | 13-01:45:41 | 3:08 | 0.618 | 1.9405 | 188.2 | 97.82 | 4.3335 | 7.6332 | 740.4 | - | - | 2021-11-17 14:49 | 40 | 80 | RateC
10808 | 13-01:46:30 | 3:09 | 0.618 | 1.949 | 189 | 98.25 | 4.3435 | 7.6701 | 743.9 | - | - | 2021-11-17 14:50 | 40 | 80 | RateC
10809 | 13-01:47:15 | 3:10 | 0.618 | 1.9568 | 189.8 | 98.64 | 4.3538 | 7.7039 | 747.2 | - | - | 2021-11-17 14:51 | 40 | 80 | RateC
10810 | 13-01:47:56 | 3:11 | 0.618 | 1.9637 | 190.5 | 98.99 | 4.3638 | 7.7341 | 750.2 | - | - | 2021-11-17 14:52 | 40 | 80 | RateC
10811 | 13-01:48:33 | 3:11 | 0.618 | 1.97 | 191.1 | 99.31 | 4.3741 | 7.7616 | 752.8 | - | - | 2021-11-17 14:52 | 40 | 80 | RateC
10812 | 13-01:49:05 | 3:12 | 0.618 | 1.9757 | 191.6 | 99.6 | 4.3841 | 7.7864 | 755.2 | - | - | 2021-11-17 14:53 | 40 | 80 | RateC
10813 | 13-01:49:35 | 3:12 | 0.618 | 1.9808 | 192.1 | 99.86 | 4.3942 | 7.809 | 757.4 | - | - | 2021-11-17 14:53 | 40 | 80 | RateC
10814 | 13-01:49:52 | 3:13 | 0.618 | 1.9837 | 192.4 | 100 | 4.4 | 7.8216 | 758.6 | - | - | 2021-11-17 14:54 | 40 | 80 | RateC
10815 | 13-01:49:52 | 0:00 | -0.6181 | 0 | 0 | 0 | 4.3138 | 0 | 0 | - | - | 2021-11-17 14:54 | 40 | 81 | RateD
10816 | 13-01:49:54 | 0:00 | -0.618 | 0.0003 | 0 | 0.01 | 4.282 | 0.0011 | 0.1 | - | - | 2021-11-17 14:54 | 40 | 81 | RateD
10817 | 13-01:49:54 | 0:00 | -0.6181 | 0.0004 | 0 | 0.02 | 4.2705 | 0.0016 | 0.2 | - | - | 2021-11-17 14:54 | 40 | 81 | RateD
10818 | 13-01:49:56 | 0:00 | -0.618 | 0.0006 | 0.1 | 0.03 | 4.2584 | 0.0026 | 0.2 | - | - | 2021-11-17 14:54 | 40 | 81 | RateD
10819 | 13-01:49:58 | 0:00 | -0.618 | 0.001 | 0.1 | 0.05 | 4.2463 | 0.0044 | 0.4 | - | - | 2021-11-17 14:54 | 40 | 81 | RateD
10820 | 13-01:50:02 | 0:00 | -0.618 | 0.0017 | 0.2 | 0.09 | 4.2356 | 0.0072 | 0.7 | - | - | 2021-11-17 14:54 | 40 | 81 | RateD
10821 | 13-01:50:08 | 0:00 | -0.618 | 0.0028 | 0.3 | 0.14 | 4.2248 | 0.0119 | 1.2 | - | - | 2021-11-17 14:54 | 40 | 81 | RateD
10822 | 13-01:50:18 | 0:00 | -0.618 | 0.0045 | 0.4 | 0.23 | 4.2144 | 0.0189 | 1.8 | - | - | 2021-11-17 14:54 | 40 | 81 | RateD
10823 | 13-01:50:32 | 0:01 | -0.618 | 0.0068 | 0.7 | 0.35 | 4.2043 | 0.0289 | 2.8 | - | - | 2021-11-17 14:54 | 40 | 81 | RateD
10824 | 13-01:50:51 | 0:01 | -0.6181 | 0.0102 | 1 | 0.52 | 4.1943 | 0.0428 | 4.2 | - | - | 2021-11-17 14:55 | 40 | 81 | RateD
10825 | 13-01:51:21 | 0:01 | -0.618 | 0.0153 | 1.5 | 0.78 | 4.1842 | 0.0643 | 6.2 | - | - | 2021-11-17 14:55 | 40 | 81 | RateD
10826 | 13-01:52:05 | 0:02 | -0.618 | 0.0228 | 2.2 | 1.16 | 4.1741 | 0.0956 | 9.3 | - | - | 2021-11-17 14:56 | 40 | 81 | RateD
10827 | 13-01:53:15 | 0:03 | -0.618 | 0.0349 | 3.4 | 1.78 | 4.164 | 0.146 | 14.2 | - | - | 2021-11-17 14:57 | 40 | 81 | RateD
10828 | 13-01:55:18 | 0:05 | -0.618 | 0.0559 | 5.4 | 2.85 | 4.154 | 0.2336 | 22.7 | - | - | 2021-11-17 14:59 | 40 | 81 | RateD
10829 | 13-01:58:18 | 0:08 | -0.618 | 0.0869 | 8.4 | 4.43 | 4.1465 | 0.3622 | 35.1 | - | - | 2021-11-17 15:02 | 40 | 81 | RateD
10830 | 13-02:01:18 | 0:11 | -0.618 | 0.1178 | 11.4 | 6.01 | 4.1425 | 0.4902 | 47.5 | - | - | 2021-11-17 15:05 | 40 | 81 | RateD
10831 | 13-02:04:19 | 0:14 | -0.618 | 0.1487 | 14.4 | 7.58 | 4.1397 | 0.6183 | 60 | - | - | 2021-11-17 15:08 | 40 | 81 | RateD
10832 | 13-02:07:19 | 0:17 | -0.618 | 0.1797 | 17.4 | 9.16 | 4.1374 | 0.7463 | 72.4 | - | - | 2021-11-17 15:11 | 40 | 81 | RateD
10833 | 13-02:10:19 | 0:20 | -0.618 | 0.2106 | 20.4 | 10.74 | 4.1349 | 0.8744 | 84.8 | - | - | 2021-11-17 15:14 | 40 | 81 | RateD
10834 | 13-02:13:19 | 0:23 | -0.618 | 0.2416 | 23.4 | 12.31 | 4.1319 | 1.0023 | 97.2 | - | - | 2021-11-17 15:17 | 40 | 81 | RateD
10835 | 13-02:16:19 | 0:26 | -0.618 | 0.2725 | 26.4 | 13.89 | 4.1285 | 1.13 | 109.6 | - | - | 2021-11-17 15:20 | 40 | 81 | RateD
10836 | 13-02:19:20 | 0:29 | -0.618 | 0.3035 | 29.4 | 15.47 | 4.124 | 1.2579 | 122 | - | - | 2021-11-17 15:23 | 40 | 81 | RateD
10837 | 13-02:22:20 | 0:32 | -0.618 | 0.3344 | 32.4 | 17.05 | 4.1172 | 1.3853 | 134.4 | - | - | 2021-11-17 15:26 | 40 | 81 | RateD
10838 | 13-02:25:16 | 0:35 | -0.618 | 0.3647 | 35.4 | 18.59 | 4.1071 | 1.5097 | 146.4 | - | - | 2021-11-17 15:29 | 40 | 81 | RateD
10839 | 13-02:27:23 | 0:38 | -0.618 | 0.3863 | 37.5 | 19.69 | 4.0971 | 1.5987 | 155.1 | - | - | 2021-11-17 15:31 | 40 | 81 | RateD
10840 | 13-02:28:58 | 0:39 | -0.618 | 0.4027 | 39.1 | 20.53 | 4.087 | 1.6655 | 161.5 | - | - | 2021-11-17 15:33 | 40 | 81 | RateD
10841 | 13-02:30:19 | 0:40 | -0.618 | 0.4166 | 40.4 | 21.24 | 4.0769 | 1.7223 | 167 | - | - | 2021-11-17 15:34 | 40 | 81 | RateD
10842 | 13-02:31:31 | 0:42 | -0.618 | 0.4291 | 41.6 | 21.87 | 4.0668 | 1.773 | 172 | - | - | 2021-11-17 15:35 | 40 | 81 | RateD
10843 | 13-02:32:40 | 0:43 | -0.618 | 0.4408 | 42.8 | 22.47 | 4.0568 | 1.8206 | 176.6 | - | - | 2021-11-17 15:36 | 40 | 81 | RateD
10844 | 13-02:33:46 | 0:44 | -0.6181 | 0.4522 | 43.9 | 23.05 | 4.0467 | 1.8668 | 181.1 | - | - | 2021-11-17 15:37 | 40 | 81 | RateD
10845 | 13-02:34:55 | 0:45 | -0.618 | 0.464 | 45 | 23.65 | 4.0366 | 1.9147 | 185.7 | - | - | 2021-11-17 15:39 | 40 | 81 | RateD
10846 | 13-02:36:08 | 0:46 | -0.618 | 0.4766 | 46.2 | 24.3 | 4.0265 | 1.9654 | 190.6 | - | - | 2021-11-17 15:40 | 40 | 81 | RateD
10847 | 13-02:37:30 | 0:48 | -0.618 | 0.4906 | 47.6 | 25.01 | 4.0165 | 2.0218 | 196.1 | - | - | 2021-11-17 15:41 | 40 | 81 | RateD
10848 | 13-02:39:05 | 0:49 | -0.618 | 0.5069 | 49.2 | 25.84 | 4.0064 | 2.087 | 202.4 | - | - | 2021-11-17 15:43 | 40 | 81 | RateD
10849 | 13-02:40:56 | 0:51 | -0.618 | 0.526 | 51 | 26.81 | 3.9963 | 2.1634 | 209.8 | - | - | 2021-11-17 15:45 | 40 | 81 | RateD
10850 | 13-02:43:14 | 0:53 | -0.618 | 0.5496 | 53.3 | 28.02 | 3.9862 | 2.2579 | 219 | - | - | 2021-11-17 15:47 | 40 | 81 | RateD
10851 | 13-02:46:12 | 0:56 | -0.618 | 0.5803 | 56.3 | 29.58 | 3.9762 | 2.3798 | 230.8 | - | - | 2021-11-17 15:50 | 40 | 81 | RateD
10852 | 13-02:49:12 | 0:59 | -0.618 | 0.6112 | 59.3 | 31.16 | 3.9686 | 2.5026 | 242.7 | - | - | 2021-11-17 15:53 | 40 | 81 | RateD
10853 | 13-02:52:12 | 1:02 | -0.618 | 0.6421 | 62.3 | 32.73 | 3.9619 | 2.6252 | 254.6 | - | - | 2021-11-17 15:56 | 40 | 81 | RateD
10854 | 13-02:55:13 | 1:05 | -0.6181 | 0.6731 | 65.3 | 34.31 | 3.9551 | 2.7479 | 266.5 | - | - | 2021-11-17 15:59 | 40 | 81 | RateD
10855 | 13-02:58:13 | 1:08 | -0.618 | 0.704 | 68.3 | 35.89 | 3.9475 | 2.87 | 278.4 | - | - | 2021-11-17 16:02 | 40 | 81 | RateD
10856 | 13-03:01:13 | 1:11 | -0.6181 | 0.7349 | 71.3 | 37.46 | 3.9383 | 2.992 | 290.2 | - | - | 2021-11-17 16:05 | 40 | 81 | RateD
10857 | 13-03:04:00 | 1:14 | -0.618 | 0.7637 | 74.1 | 38.93 | 3.9283 | 3.105 | 301.2 | - | - | 2021-11-17 16:08 | 40 | 81 | RateD
10858 | 13-03:06:26 | 1:17 | -0.618 | 0.7887 | 76.5 | 40.21 | 3.9182 | 3.2033 | 310.7 | - | - | 2021-11-17 16:10 | 40 | 81 | RateD
10859 | 13-03:08:38 | 1:19 | -0.618 | 0.8113 | 78.7 | 41.36 | 3.9081 | 3.2917 | 319.3 | - | - | 2021-11-17 16:12 | 40 | 81 | RateD
10860 | 13-03:10:40 | 1:21 | -0.618 | 0.8323 | 80.7 | 42.43 | 3.898 | 3.3736 | 327.2 | - | - | 2021-11-17 16:14 | 40 | 81 | RateD
10861 | 13-03:12:37 | 1:23 | -0.618 | 0.8523 | 82.7 | 43.45 | 3.888 | 3.4516 | 334.8 | - | - | 2021-11-17 16:16 | 40 | 81 | RateD
10862 | 13-03:14:33 | 1:25 | -0.618 | 0.8723 | 84.6 | 44.47 | 3.8779 | 3.5291 | 342.3 | - | - | 2021-11-17 16:18 | 40 | 81 | RateD
10863 | 13-03:16:29 | 1:27 | -0.618 | 0.8922 | 86.5 | 45.48 | 3.8678 | 3.6061 | 349.8 | - | - | 2021-11-17 16:20 | 40 | 81 | RateD
10864 | 13-03:18:24 | 1:29 | -0.618 | 0.9119 | 88.4 | 46.48 | 3.8577 | 3.6823 | 357.2 | - | - | 2021-11-17 16:22 | 40 | 81 | RateD
10865 | 13-03:20:12 | 1:30 | -0.618 | 0.9305 | 90.3 | 47.43 | 3.8477 | 3.7541 | 364.1 | - | - | 2021-11-17 16:24 | 40 | 81 | RateD
10866 | 13-03:21:56 | 1:32 | -0.618 | 0.9483 | 92 | 48.34 | 3.8376 | 3.8224 | 370.7 | - | - | 2021-11-17 16:26 | 40 | 81 | RateD
10867 | 13-03:23:37 | 1:34 | -0.618 | 0.9656 | 93.7 | 49.22 | 3.8275 | 3.8888 | 377.2 | - | - | 2021-11-17 16:27 | 40 | 81 | RateD
10868 | 13-03:25:15 | 1:35 | -0.618 | 0.9825 | 95.3 | 50.08 | 3.8174 | 3.9533 | 383.4 | - | - | 2021-11-17 16:29 | 40 | 81 | RateD
10869 | 13-03:26:55 | 1:37 | -0.618 | 0.9996 | 97 | 50.95 | 3.8074 | 4.0184 | 389.8 | - | - | 2021-11-17 16:31 | 40 | 81 | RateD
10870 | 13-03:28:38 | 1:39 | -0.618 | 1.0173 | 98.7 | 51.86 | 3.7973 | 4.0857 | 396.3 | - | - | 2021-11-17 16:32 | 40 | 81 | RateD
10871 | 13-03:30:26 | 1:41 | -0.618 | 1.0358 | 100.5 | 52.8 | 3.7872 | 4.1559 | 403.1 | - | - | 2021-11-17 16:34 | 40 | 81 | RateD
10872 | 13-03:32:21 | 1:42 | -0.618 | 1.0556 | 102.4 | 53.81 | 3.7771 | 4.2308 | 410.4 | - | - | 2021-11-17 16:36 | 40 | 81 | RateD
10873 | 13-03:34:25 | 1:45 | -0.618 | 1.077 | 104.5 | 54.9 | 3.7671 | 4.3114 | 418.2 | - | - | 2021-11-17 16:38 | 40 | 81 | RateD
10874 | 13-03:36:38 | 1:47 | -0.618 | 1.0998 | 106.7 | 56.06 | 3.757 | 4.3974 | 426.5 | - | - | 2021-11-17 16:40 | 40 | 81 | RateD
10875 | 13-03:38:57 | 1:49 | -0.618 | 1.1236 | 109 | 57.28 | 3.7469 | 4.4868 | 435.2 | - | - | 2021-11-17 16:43 | 40 | 81 | RateD
10876 | 13-03:41:25 | 1:52 | -0.618 | 1.149 | 111.4 | 58.57 | 3.7368 | 4.5818 | 444.4 | - | - | 2021-11-17 16:45 | 40 | 81 | RateD
10877 | 13-03:43:55 | 1:54 | -0.618 | 1.1747 | 113.9 | 59.88 | 3.7267 | 4.6776 | 453.7 | - | - | 2021-11-17 16:48 | 40 | 81 | RateD
10878 | 13-03:46:28 | 1:57 | -0.618 | 1.201 | 116.5 | 61.22 | 3.7167 | 4.7754 | 463.2 | - | - | 2021-11-17 16:50 | 40 | 81 | RateD
10879 | 13-03:48:59 | 1:59 | -0.618 | 1.227 | 119 | 62.55 | 3.7066 | 4.8718 | 472.5 | - | - | 2021-11-17 16:53 | 40 | 81 | RateD
10880 | 13-03:51:29 | 2:02 | -0.618 | 1.2526 | 121.5 | 63.85 | 3.6965 | 4.9668 | 481.7 | - | - | 2021-11-17 16:55 | 40 | 81 | RateD
10881 | 13-03:53:53 | 2:04 | -0.618 | 1.2774 | 123.9 | 65.12 | 3.6864 | 5.0584 | 490.6 | - | - | 2021-11-17 16:58 | 40 | 81 | RateD
10882 | 13-03:56:16 | 2:06 | -0.618 | 1.3019 | 126.3 | 66.37 | 3.6764 | 5.1484 | 499.4 | - | - | 2021-11-17 17:00 | 40 | 81 | RateD
10883 | 13-03:58:36 | 2:09 | -0.618 | 1.326 | 128.6 | 67.59 | 3.6663 | 5.2368 | 507.9 | - | - | 2021-11-17 17:02 | 40 | 81 | RateD
10884 | 13-04:00:54 | 2:11 | -0.618 | 1.3496 | 130.9 | 68.8 | 3.6562 | 5.3234 | 516.3 | - | - | 2021-11-17 17:05 | 40 | 81 | RateD
10885 | 13-04:03:15 | 2:13 | -0.618 | 1.3739 | 133.3 | 70.04 | 3.6461 | 5.412 | 524.9 | - | - | 2021-11-17 17:07 | 40 | 81 | RateD
10886 | 13-04:05:36 | 2:16 | -0.618 | 1.3981 | 135.6 | 71.27 | 3.6361 | 5.5 | 533.5 | - | - | 2021-11-17 17:09 | 40 | 81 | RateD
10887 | 13-04:08:01 | 2:18 | -0.618 | 1.4231 | 138 | 72.54 | 3.626 | 5.5908 | 542.3 | - | - | 2021-11-17 17:12 | 40 | 81 | RateD
10888 | 13-04:10:35 | 2:21 | -0.618 | 1.4494 | 140.6 | 73.89 | 3.6159 | 5.6864 | 551.5 | - | - | 2021-11-17 17:14 | 40 | 81 | RateD
10889 | 13-04:13:35 | 2:24 | -0.618 | 1.4804 | 143.6 | 75.46 | 3.606 | 5.7981 | 562.4 | - | - | 2021-11-17 17:17 | 40 | 81 | RateD
10890 | 13-04:16:36 | 2:27 | -0.618 | 1.5113 | 146.6 | 77.04 | 3.5984 | 5.9095 | 573.2 | - | - | 2021-11-17 17:20 | 40 | 81 | RateD
10891 | 13-04:19:36 | 2:30 | -0.618 | 1.5423 | 149.6 | 78.62 | 3.5927 | 6.0208 | 584 | - | - | 2021-11-17 17:23 | 40 | 81 | RateD
10892 | 13-04:22:36 | 2:33 | -0.618 | 1.5732 | 152.6 | 80.2 | 3.5872 | 6.1319 | 594.8 | - | - | 2021-11-17 17:26 | 40 | 81 | RateD
10893 | 13-04:25:36 | 2:36 | -0.618 | 1.6041 | 155.6 | 81.77 | 3.5807 | 6.2427 | 605.5 | - | - | 2021-11-17 17:29 | 40 | 81 | RateD
10894 | 13-04:28:36 | 2:39 | -0.618 | 1.6351 | 158.6 | 83.35 | 3.5714 | 6.3534 | 616.2 | - | - | 2021-11-17 17:32 | 40 | 81 | RateD
10895 | 13-04:30:54 | 2:41 | -0.618 | 1.6588 | 160.9 | 84.56 | 3.5614 | 6.4378 | 624.4 | - | - | 2021-11-17 17:35 | 40 | 81 | RateD
10896 | 13-04:32:38 | 2:43 | -0.618 | 1.6765 | 162.6 | 85.46 | 3.5513 | 6.5008 | 630.5 | - | - | 2021-11-17 17:36 | 40 | 81 | RateD
10897 | 13-04:34:00 | 2:44 | -0.618 | 1.6906 | 164 | 86.18 | 3.5412 | 6.5509 | 635.4 | - | - | 2021-11-17 17:38 | 40 | 81 | RateD
10898 | 13-04:35:08 | 2:45 | -0.618 | 1.7024 | 165.1 | 86.78 | 3.5311 | 6.5925 | 639.4 | - | - | 2021-11-17 17:39 | 40 | 81 | RateD
10899 | 13-04:36:07 | 2:46 | -0.618 | 1.7124 | 166.1 | 87.29 | 3.5211 | 6.6279 | 642.9 | - | - | 2021-11-17 17:40 | 40 | 81 | RateD
10900 | 13-04:36:59 | 2:47 | -0.618 | 1.7213 | 167 | 87.75 | 3.511 | 6.6593 | 645.9 | - | - | 2021-11-17 17:41 | 40 | 81 | RateD
10901 | 13-04:37:46 | 2:48 | -0.618 | 1.7294 | 167.7 | 88.16 | 3.5009 | 6.6876 | 648.7 | - | - | 2021-11-17 17:41 | 40 | 81 | RateD
10902 | 13-04:38:30 | 2:49 | -0.618 | 1.737 | 168.5 | 88.55 | 3.4908 | 6.7143 | 651.2 | - | - | 2021-11-17 17:42 | 40 | 81 | RateD
10903 | 13-04:39:13 | 2:49 | -0.618 | 1.7443 | 169.2 | 88.92 | 3.4807 | 6.7397 | 653.7 | - | - | 2021-11-17 17:43 | 40 | 81 | RateD
10904 | 13-04:39:56 | 2:50 | -0.618 | 1.7517 | 169.9 | 89.3 | 3.4707 | 6.7654 | 656.2 | - | - | 2021-11-17 17:44 | 40 | 81 | RateD
10905 | 13-04:40:40 | 2:51 | -0.618 | 1.7593 | 170.6 | 89.68 | 3.4606 | 6.7916 | 658.7 | - | - | 2021-11-17 17:44 | 40 | 81 | RateD
10906 | 13-04:41:25 | 2:52 | -0.618 | 1.7669 | 171.4 | 90.07 | 3.4505 | 6.8181 | 661.3 | - | - | 2021-11-17 17:45 | 40 | 81 | RateD
10907 | 13-04:42:10 | 2:52 | -0.618 | 1.7747 | 172.1 | 90.47 | 3.4404 | 6.8448 | 663.9 | - | - | 2021-11-17 17:46 | 40 | 81 | RateD
10908 | 13-04:42:55 | 2:53 | -0.618 | 1.7826 | 172.9 | 90.87 | 3.4302 | 6.8718 | 666.5 | - | - | 2021-11-17 17:47 | 40 | 81 | RateD
10909 | 13-04:43:41 | 2:54 | -0.618 | 1.7904 | 173.7 | 91.27 | 3.4201 | 6.8987 | 669.1 | - | - | 2021-11-17 17:47 | 40 | 81 | RateD
10910 | 13-04:44:26 | 2:55 | -0.618 | 1.798 | 174.4 | 91.66 | 3.4101 | 6.9247 | 671.7 | - | - | 2021-11-17 17:48 | 40 | 81 | RateD
10911 | 13-04:45:09 | 2:55 | -0.618 | 1.8056 | 175.1 | 92.04 | 3.3998 | 6.9503 | 674.1 | - | - | 2021-11-17 17:49 | 40 | 81 | RateD
10912 | 13-04:45:51 | 2:56 | -0.618 | 1.8127 | 175.8 | 92.41 | 3.3896 | 6.9747 | 676.5 | - | - | 2021-11-17 17:50 | 40 | 81 | RateD
10913 | 13-04:46:32 | 2:57 | -0.618 | 1.8197 | 176.5 | 92.76 | 3.3795 | 6.9982 | 678.8 | - | - | 2021-11-17 17:50 | 40 | 81 | RateD
10914 | 13-04:47:09 | 2:57 | -0.618 | 1.826 | 177.1 | 93.08 | 3.3695 | 7.0196 | 680.9 | - | - | 2021-11-17 17:51 | 40 | 81 | RateD
10915 | 13-04:47:43 | 2:58 | -0.618 | 1.8318 | 177.7 | 93.38 | 3.3594 | 7.0392 | 682.8 | - | - | 2021-11-17 17:51 | 40 | 81 | RateD
10916 | 13-04:48:15 | 2:58 | -0.618 | 1.8375 | 178.2 | 93.67 | 3.3493 | 7.0581 | 684.6 | - | - | 2021-11-17 17:52 | 40 | 81 | RateD
10917 | 13-04:48:46 | 2:59 | -0.618 | 1.8428 | 178.7 | 93.94 | 3.3391 | 7.0759 | 686.3 | - | - | 2021-11-17 17:52 | 40 | 81 | RateD
10918 | 13-04:49:15 | 2:59 | -0.618 | 1.8477 | 179.2 | 94.19 | 3.329 | 7.0923 | 687.9 | - | - | 2021-11-17 17:53 | 40 | 81 | RateD
10919 | 13-04:49:42 | 3:00 | -0.618 | 1.8524 | 179.7 | 94.43 | 3.3189 | 7.1077 | 689.4 | - | - | 2021-11-17 17:53 | 40 | 81 | RateD
10920 | 13-04:50:08 | 3:00 | -0.618 | 1.8568 | 180.1 | 94.65 | 3.3088 | 7.1224 | 690.8 | - | - | 2021-11-17 17:54 | 40 | 81 | RateD
10921 | 13-04:50:32 | 3:01 | -0.618 | 1.8609 | 180.5 | 94.86 | 3.2988 | 7.1359 | 692.1 | - | - | 2021-11-17 17:54 | 40 | 81 | RateD
10922 | 13-04:50:55 | 3:01 | -0.618 | 1.8649 | 180.9 | 95.07 | 3.2887 | 7.1493 | 693.4 | - | - | 2021-11-17 17:55 | 40 | 81 | RateD
10923 | 13-04:51:17 | 3:01 | -0.6181 | 1.8687 | 181.3 | 95.26 | 3.2785 | 7.1616 | 694.6 | - | - | 2021-11-17 17:55 | 40 | 81 | RateD
10924 | 13-04:51:39 | 3:02 | -0.618 | 1.8723 | 181.6 | 95.44 | 3.2682 | 7.1736 | 695.8 | - | - | 2021-11-17 17:55 | 40 | 81 | RateD
10925 | 13-04:51:58 | 3:02 | -0.618 | 1.8757 | 181.9 | 95.61 | 3.2582 | 7.1844 | 696.8 | - | - | 2021-11-17 17:56 | 40 | 81 | RateD
10926 | 13-04:52:16 | 3:02 | -0.618 | 1.8789 | 182.2 | 95.78 | 3.2481 | 7.1948 | 697.8 | - | - | 2021-11-17 17:56 | 40 | 81 | RateD
10927 | 13-04:52:35 | 3:03 | -0.618 | 1.882 | 182.5 | 95.94 | 3.2378 | 7.2051 | 698.8 | - | - | 2021-11-17 17:56 | 40 | 81 | RateD
10928 | 13-04:52:52 | 3:03 | -0.618 | 1.885 | 182.8 | 96.09 | 3.2278 | 7.2147 | 699.8 | - | - | 2021-11-17 17:57 | 40 | 81 | RateD
10929 | 13-04:53:09 | 3:03 | -0.618 | 1.8879 | 183.1 | 96.24 | 3.2177 | 7.224 | 700.7 | - | - | 2021-11-17 17:57 | 40 | 81 | RateD
10930 | 13-04:53:25 | 3:04 | -0.618 | 1.8907 | 183.4 | 96.38 | 3.2076 | 7.2329 | 701.5 | - | - | 2021-11-17 17:57 | 40 | 81 | RateD
10931 | 13-04:53:41 | 3:04 | -0.618 | 1.8934 | 183.6 | 96.52 | 3.1974 | 7.2417 | 702.4 | - | - | 2021-11-17 17:57 | 40 | 81 | RateD
10932 | 13-04:53:56 | 3:04 | -0.618 | 1.8959 | 183.9 | 96.65 | 3.1872 | 7.2498 | 703.2 | - | - | 2021-11-17 17:58 | 40 | 81 | RateD
10933 | 13-04:54:10 | 3:04 | -0.618 | 1.8984 | 184.1 | 96.77 | 3.1771 | 7.2576 | 703.9 | - | - | 2021-11-17 17:58 | 40 | 81 | RateD
10934 | 13-04:54:24 | 3:05 | -0.618 | 1.9008 | 184.4 | 96.9 | 3.1669 | 7.2653 | 704.7 | - | - | 2021-11-17 17:58 | 40 | 81 | RateD
10935 | 13-04:54:38 | 3:05 | -0.618 | 1.9032 | 184.6 | 97.02 | 3.1566 | 7.2727 | 705.4 | - | - | 2021-11-17 17:58 | 40 | 81 | RateD
10936 | 13-04:54:52 | 3:05 | -0.618 | 1.9055 | 184.8 | 97.13 | 3.1461 | 7.28 | 706.1 | - | - | 2021-11-17 17:59 | 40 | 81 | RateD
10937 | 13-04:55:04 | 3:05 | -0.618 | 1.9077 | 185 | 97.25 | 3.136 | 7.2869 | 706.8 | - | - | 2021-11-17 17:59 | 40 | 81 | RateD
10938 | 13-04:55:17 | 3:05 | -0.618 | 1.9099 | 185.2 | 97.36 | 3.1258 | 7.2938 | 707.4 | - | - | 2021-11-17 17:59 | 40 | 81 | RateD
10939 | 13-04:55:29 | 3:06 | -0.618 | 1.912 | 185.4 | 97.47 | 3.1157 | 7.3003 | 708.1 | - | - | 2021-11-17 17:59 | 40 | 81 | RateD
10940 | 13-04:55:42 | 3:06 | -0.618 | 1.9141 | 185.7 | 97.57 | 3.1053 | 7.3069 | 708.7 | - | - | 2021-11-17 17:59 | 40 | 81 | RateD
10941 | 13-04:55:53 | 3:06 | -0.618 | 1.9161 | 185.8 | 97.67 | 3.0952 | 7.3131 | 709.3 | - | - | 2021-11-17 18:00 | 40 | 81 | RateD
10942 | 13-04:56:05 | 3:06 | -0.618 | 1.918 | 186 | 97.77 | 3.085 | 7.3191 | 709.9 | - | - | 2021-11-17 18:00 | 40 | 81 | RateD
10943 | 13-04:56:16 | 3:06 | -0.618 | 1.92 | 186.2 | 97.87 | 3.0745 | 7.3252 | 710.5 | - | - | 2021-11-17 18:00 | 40 | 81 | RateD
10944 | 13-04:56:27 | 3:07 | -0.618 | 1.9219 | 186.4 | 97.97 | 3.0642 | 7.3309 | 711.1 | - | - | 2021-11-17 18:00 | 40 | 81 | RateD
10945 | 13-04:56:37 | 3:07 | -0.618 | 1.9237 | 186.6 | 98.06 | 3.0542 | 7.3364 | 711.6 | - | - | 2021-11-17 18:00 | 40 | 81 | RateD
10946 | 13-04:56:48 | 3:07 | -0.618 | 1.9255 | 186.8 | 98.15 | 3.0439 | 7.3419 | 712.1 | - | - | 2021-11-17 18:00 | 40 | 81 | RateD
10947 | 13-04:56:58 | 3:07 | -0.618 | 1.9272 | 186.9 | 98.24 | 3.0339 | 7.3472 | 712.6 | - | - | 2021-11-17 18:01 | 40 | 81 | RateD
10948 | 13-04:57:08 | 3:07 | -0.618 | 1.929 | 187.1 | 98.33 | 3.0235 | 7.3526 | 713.2 | - | - | 2021-11-17 18:01 | 40 | 81 | RateD
10949 | 13-04:57:18 | 3:07 | -0.618 | 1.9307 | 187.3 | 98.42 | 3.0134 | 7.3576 | 713.6 | - | - | 2021-11-17 18:01 | 40 | 81 | RateD
10950 | 13-04:57:28 | 3:08 | -0.618 | 1.9323 | 187.4 | 98.5 | 3.0033 | 7.3626 | 714.1 | - | - | 2021-11-17 18:01 | 40 | 81 | RateD
10951 | 13-04:57:38 | 3:08 | -0.618 | 1.934 | 187.6 | 98.59 | 2.9929 | 7.3676 | 714.6 | - | - | 2021-11-17 18:01 | 40 | 81 | RateD
10952 | 13-04:57:47 | 3:08 | -0.618 | 1.9356 | 187.7 | 98.67 | 2.9827 | 7.3725 | 715.1 | - | - | 2021-11-17 18:01 | 40 | 81 | RateD
10953 | 13-04:57:57 | 3:08 | -0.618 | 1.9373 | 187.9 | 98.75 | 2.9723 | 7.3774 | 715.6 | - | - | 2021-11-17 18:02 | 40 | 81 | RateD
10954 | 13-04:58:06 | 3:08 | -0.618 | 1.9388 | 188.1 | 98.83 | 2.9621 | 7.382 | 716 | - | - | 2021-11-17 18:02 | 40 | 81 | RateD
10955 | 13-04:58:15 | 3:08 | -0.618 | 1.9404 | 188.2 | 98.91 | 2.9517 | 7.3866 | 716.5 | - | - | 2021-11-17 18:02 | 40 | 81 | RateD
10956 | 13-04:58:24 | 3:09 | -0.618 | 1.9419 | 188.4 | 98.99 | 2.9413 | 7.3911 | 716.9 | - | - | 2021-11-17 18:02 | 40 | 81 | RateD
10957 | 13-04:58:33 | 3:09 | -0.618 | 1.9435 | 188.5 | 99.07 | 2.9309 | 7.3957 | 717.3 | - | - | 2021-11-17 18:02 | 40 | 81 | RateD
10958 | 13-04:58:42 | 3:09 | -0.618 | 1.945 | 188.7 | 99.15 | 2.9204 | 7.4002 | 717.8 | - | - | 2021-11-17 18:02 | 40 | 81 | RateD
10959 | 13-04:58:50 | 3:09 | -0.618 | 1.9464 | 188.8 | 99.22 | 2.9103 | 7.4044 | 718.2 | - | - | 2021-11-17 18:03 | 40 | 81 | RateD
10960 | 13-04:58:59 | 3:09 | -0.618 | 1.9479 | 188.9 | 99.3 | 2.9002 | 7.4086 | 718.6 | - | - | 2021-11-17 18:03 | 40 | 81 | RateD
10961 | 13-04:59:07 | 3:09 | -0.618 | 1.9493 | 189.1 | 99.37 | 2.8902 | 7.4127 | 719 | - | - | 2021-11-17 18:03 | 40 | 81 | RateD
10962 | 13-04:59:15 | 3:09 | -0.618 | 1.9508 | 189.2 | 99.44 | 2.8796 | 7.4169 | 719.4 | - | - | 2021-11-17 18:03 | 40 | 81 | RateD
10963 | 13-04:59:24 | 3:10 | -0.618 | 1.9522 | 189.3 | 99.52 | 2.8694 | 7.421 | 719.8 | - | - | 2021-11-17 18:03 | 40 | 81 | RateD
10964 | 13-04:59:32 | 3:10 | -0.6181 | 1.9536 | 189.5 | 99.59 | 2.8588 | 7.4251 | 720.2 | - | - | 2021-11-17 18:03 | 40 | 81 | RateD
10965 | 13-04:59:40 | 3:10 | -0.618 | 1.9551 | 189.6 | 99.66 | 2.8485 | 7.4292 | 720.6 | - | - | 2021-11-17 18:03 | 40 | 81 | RateD
10966 | 13-04:59:49 | 3:10 | -0.618 | 1.9565 | 189.8 | 99.73 | 2.8379 | 7.4333 | 721 | - | - | 2021-11-17 18:04 | 40 | 81 | RateD
10967 | 13-04:59:57 | 3:10 | -0.618 | 1.9579 | 189.9 | 99.81 | 2.8274 | 7.4373 | 721.4 | - | - | 2021-11-17 18:04 | 40 | 81 | RateD
10968 | 13-05:00:05 | 3:10 | -0.618 | 1.9594 | 190 | 99.88 | 2.8167 | 7.4414 | 721.8 | - | - | 2021-11-17 18:04 | 40 | 81 | RateD
10969 | 13-05:00:14 | 3:10 | -0.618 | 1.9608 | 190.2 | 99.95 | 2.806 | 7.4454 | 722.2 | - | - | 2021-11-17 18:04 | 40 | 81 | RateD
10970 | 13-05:00:19 | 3:10 | -0.618 | 1.9617 | 190.3 | 100 | 2.7999 | 7.4479 | 722.4 | - | - | 2021-11-17 18:04 | 40 | 81 | RateD
10971 | 13-05:00:19 | 0:00 | 0.618 | 0 | 0 | 0 | 2.9365 | 0 | 0 | - | - | 2021-11-17 18:04 | 41 | 82 | RateC
10972 | 13-05:00:21 | 0:00 | 0.618 | 0.0003 | 0 | 0.02 | 3.0303 | 0.001 | 0.1 | - | - | 2021-11-17 18:04 | 41 | 82 | RateC
10973 | 13-05:00:22 | 0:00 | 0.618 | 0.0005 | 0 | 0.02 | 3.0656 | 0.0014 | 0.1 | - | - | 2021-11-17 18:04 | 41 | 82 | RateC
10974 | 13-05:00:22 | 0:00 | 0.618 | 0.0006 | 0.1 | 0.03 | 3.0935 | 0.0017 | 0.2 | - | - | 2021-11-17 18:04 | 41 | 82 | RateC
10975 | 13-05:00:23 | 0:00 | 0.618 | 0.0007 | 0.1 | 0.03 | 3.1196 | 0.002 | 0.2 | - | - | 2021-11-17 18:04 | 41 | 82 | RateC
10976 | 13-05:00:24 | 0:00 | 0.618 | 0.0008 | 0.1 | 0.04 | 3.1456 | 0.0024 | 0.2 | - | - | 2021-11-17 18:04 | 41 | 82 | RateC
10977 | 13-05:00:25 | 0:00 | 0.618 | 0.0011 | 0.1 | 0.06 | 3.207 | 0.0035 | 0.3 | - | - | 2021-11-17 18:04 | 41 | 82 | RateC
10978 | 13-05:00:27 | 0:00 | 0.618 | 0.0015 | 0.1 | 0.07 | 3.2578 | 0.0046 | 0.4 | - | - | 2021-11-17 18:04 | 41 | 82 | RateC
10979 | 13-05:00:29 | 0:00 | 0.618 | 0.0018 | 0.2 | 0.09 | 3.302 | 0.0057 | 0.6 | - | - | 2021-11-17 18:04 | 41 | 82 | RateC
10980 | 13-05:00:31 | 0:00 | 0.618 | 0.0021 | 0.2 | 0.11 | 3.3434 | 0.0068 | 0.7 | - | - | 2021-11-17 18:04 | 41 | 82 | RateC
10981 | 13-05:00:33 | 0:00 | 0.618 | 0.0025 | 0.2 | 0.13 | 3.3806 | 0.008 | 0.8 | - | - | 2021-11-17 18:04 | 41 | 82 | RateC
10982 | 13-05:00:35 | 0:00 | 0.618 | 0.0027 | 0.3 | 0.14 | 3.4031 | 0.0087 | 0.8 | - | - | 2021-11-17 18:04 | 41 | 82 | RateC
10983 | 13-05:00:35 | 0:00 | 0.618 | 0.0028 | 0.3 | 0.14 | 3.4135 | 0.0091 | 0.9 | - | - | 2021-11-17 18:04 | 41 | 82 | RateC
10984 | 13-05:00:36 | 0:00 | 0.618 | 0.0029 | 0.3 | 0.15 | 3.4243 | 0.0095 | 0.9 | - | - | 2021-11-17 18:04 | 41 | 82 | RateC
10985 | 13-05:00:37 | 0:00 | 0.618 | 0.003 | 0.3 | 0.15 | 3.4349 | 0.0099 | 1 | - | - | 2021-11-17 18:04 | 41 | 82 | RateC
10986 | 13-05:00:37 | 0:00 | 0.618 | 0.0031 | 0.3 | 0.16 | 3.4449 | 0.0103 | 1 | - | - | 2021-11-17 18:04 | 41 | 82 | RateC
10987 | 13-05:00:39 | 0:00 | 0.618 | 0.0034 | 0.3 | 0.17 | 3.4635 | 0.011 | 1.1 | - | - | 2021-11-17 18:04 | 41 | 82 | RateC
10988 | 13-05:00:40 | 0:00 | 0.618 | 0.0036 | 0.3 | 0.18 | 3.4806 | 0.0118 | 1.1 | - | - | 2021-11-17 18:04 | 41 | 82 | RateC
10989 | 13-05:00:41 | 0:00 | 0.618 | 0.0038 | 0.4 | 0.19 | 3.4953 | 0.0126 | 1.2 | - | - | 2021-11-17 18:04 | 41 | 82 | RateC
10990 | 13-05:00:42 | 0:00 | 0.618 | 0.004 | 0.4 | 0.2 | 3.5091 | 0.0134 | 1.3 | - | - | 2021-11-17 18:04 | 41 | 82 | RateC
10991 | 13-05:00:44 | 0:00 | 0.618 | 0.0042 | 0.4 | 0.21 | 3.5198 | 0.0141 | 1.4 | - | - | 2021-11-17 18:04 | 41 | 82 | RateC
10992 | 13-05:00:46 | 0:00 | 0.618 | 0.0046 | 0.4 | 0.23 | 3.5338 | 0.0153 | 1.5 | - | - | 2021-11-17 18:04 | 41 | 82 | RateC
10993 | 13-05:00:47 | 0:00 | 0.618 | 0.0049 | 0.5 | 0.25 | 3.544 | 0.0164 | 1.6 | - | - | 2021-11-17 18:04 | 41 | 82 | RateC
10994 | 13-05:00:50 | 0:01 | 0.618 | 0.0054 | 0.5 | 0.27 | 3.5548 | 0.0181 | 1.8 | - | - | 2021-11-17 18:05 | 41 | 82 | RateC
10995 | 13-05:00:54 | 0:01 | 0.618 | 0.006 | 0.6 | 0.3 | 3.5651 | 0.0204 | 2 | - | - | 2021-11-17 18:05 | 41 | 82 | RateC
10996 | 13-05:01:00 | 0:01 | 0.618 | 0.0071 | 0.7 | 0.36 | 3.5759 | 0.0244 | 2.4 | - | - | 2021-11-17 18:05 | 41 | 82 | RateC
10997 | 13-05:01:11 | 0:01 | 0.618 | 0.0089 | 0.9 | 0.45 | 3.5863 | 0.0307 | 3 | - | - | 2021-11-17 18:05 | 41 | 82 | RateC
10998 | 13-05:01:26 | 0:01 | 0.618 | 0.0115 | 1.1 | 0.58 | 3.5964 | 0.04 | 3.9 | - | - | 2021-11-17 18:05 | 41 | 82 | RateC
10999 | 13-05:01:48 | 0:01 | 0.618 | 0.0153 | 1.5 | 0.78 | 3.6065 | 0.0539 | 5.2 | - | - | 2021-11-17 18:05 | 41 | 82 | RateC
11000 | 13-05:02:20 | 0:02 | 0.618 | 0.0207 | 2 | 1.05 | 3.6165 | 0.0734 | 7.1 | - | - | 2021-11-17 18:06 | 41 | 82 | RateC
11001 | 13-05:03:08 | 0:03 | 0.618 | 0.0291 | 2.8 | 1.47 | 3.6266 | 0.1035 | 10 | - | - | 2021-11-17 18:07 | 41 | 82 | RateC
11002 | 13-05:04:25 | 0:04 | 0.6181 | 0.0423 | 4.1 | 2.14 | 3.6367 | 0.1517 | 14.7 | - | - | 2021-11-17 18:08 | 41 | 82 | RateC
11003 | 13-05:06:44 | 0:06 | 0.618 | 0.0662 | 6.4 | 3.35 | 3.6468 | 0.2385 | 23.1 | - | - | 2021-11-17 18:10 | 41 | 82 | RateC
11004 | 13-05:09:44 | 0:09 | 0.618 | 0.0971 | 9.4 | 4.92 | 3.6547 | 0.3514 | 34.1 | - | - | 2021-11-17 18:13 | 41 | 82 | RateC
11005 | 13-05:12:45 | 0:12 | 0.618 | 0.128 | 12.4 | 6.49 | 3.6624 | 0.4647 | 45.1 | - | - | 2021-11-17 18:16 | 41 | 82 | RateC
11006 | 13-05:15:45 | 0:15 | 0.618 | 0.159 | 15.4 | 8.05 | 3.6706 | 0.5781 | 56.1 | - | - | 2021-11-17 18:19 | 41 | 82 | RateC
11007 | 13-05:18:45 | 0:18 | 0.618 | 0.1899 | 18.4 | 9.62 | 3.6784 | 0.6917 | 67.1 | - | - | 2021-11-17 18:22 | 41 | 82 | RateC
11008 | 13-05:21:45 | 0:21 | 0.618 | 0.2208 | 21.4 | 11.19 | 3.6847 | 0.8056 | 78.1 | - | - | 2021-11-17 18:25 | 41 | 82 | RateC
11009 | 13-05:24:45 | 0:24 | 0.618 | 0.2518 | 24.4 | 12.75 | 3.6891 | 0.9197 | 89.2 | - | - | 2021-11-17 18:28 | 41 | 82 | RateC
11010 | 13-05:27:45 | 0:27 | 0.618 | 0.2827 | 27.4 | 14.32 | 3.6916 | 1.0337 | 100.3 | - | - | 2021-11-17 18:31 | 41 | 82 | RateC
11011 | 13-05:30:46 | 0:30 | 0.618 | 0.3136 | 30.4 | 15.88 | 3.6942 | 1.148 | 111.3 | - | - | 2021-11-17 18:34 | 41 | 82 | RateC
11012 | 13-05:33:46 | 0:33 | 0.618 | 0.3445 | 33.4 | 17.45 | 3.6973 | 1.2622 | 122.4 | - | - | 2021-11-17 18:37 | 41 | 82 | RateC
11013 | 13-05:36:46 | 0:36 | 0.618 | 0.3755 | 36.4 | 19.02 | 3.7019 | 1.3769 | 133.5 | - | - | 2021-11-17 18:40 | 41 | 82 | RateC
11014 | 13-05:39:47 | 0:39 | 0.618 | 0.4065 | 39.4 | 20.59 | 3.708 | 1.4917 | 144.7 | - | - | 2021-11-17 18:43 | 41 | 82 | RateC
11015 | 13-05:42:47 | 0:42 | 0.618 | 0.4374 | 42.4 | 22.16 | 3.7159 | 1.6065 | 155.8 | - | - | 2021-11-17 18:46 | 41 | 82 | RateC
11016 | 13-05:45:48 | 0:45 | 0.618 | 0.4684 | 45.4 | 23.73 | 3.7247 | 1.7218 | 167 | - | - | 2021-11-17 18:49 | 41 | 82 | RateC
11017 | 13-05:48:48 | 0:48 | 0.618 | 0.4994 | 48.4 | 25.3 | 3.7347 | 1.8373 | 178.2 | - | - | 2021-11-17 18:52 | 41 | 82 | RateC
11018 | 13-05:51:44 | 0:51 | 0.618 | 0.5296 | 51.4 | 26.82 | 3.7447 | 1.9502 | 189.2 | - | - | 2021-11-17 18:55 | 41 | 82 | RateC
11019 | 13-05:54:35 | 0:54 | 0.618 | 0.559 | 54.2 | 28.32 | 3.7548 | 2.0606 | 199.9 | - | - | 2021-11-17 18:58 | 41 | 82 | RateC
11020 | 13-05:57:25 | 0:57 | 0.618 | 0.5882 | 57.1 | 29.79 | 3.7649 | 2.1703 | 210.5 | - | - | 2021-11-17 19:01 | 41 | 82 | RateC
11021 | 13-06:00:19 | 1:00 | 0.618 | 0.6181 | 59.9 | 31.31 | 3.775 | 2.2828 | 221.4 | - | - | 2021-11-17 19:04 | 41 | 82 | RateC
11022 | 13-06:03:18 | 1:03 | 0.618 | 0.6487 | 62.9 | 32.86 | 3.785 | 2.3986 | 232.6 | - | - | 2021-11-17 19:07 | 41 | 82 | RateC
11023 | 13-06:06:16 | 1:06 | 0.618 | 0.6794 | 65.9 | 34.41 | 3.7951 | 2.515 | 243.9 | - | - | 2021-11-17 19:10 | 41 | 82 | RateC
11024 | 13-06:09:17 | 1:09 | 0.618 | 0.7104 | 68.9 | 35.98 | 3.8052 | 2.6327 | 255.4 | - | - | 2021-11-17 19:13 | 41 | 82 | RateC
11025 | 13-06:12:13 | 1:12 | 0.618 | 0.7406 | 71.8 | 37.51 | 3.8153 | 2.7478 | 266.5 | - | - | 2021-11-17 19:16 | 41 | 82 | RateC
11026 | 13-06:15:03 | 1:15 | 0.618 | 0.7697 | 74.7 | 38.99 | 3.8253 | 2.8592 | 277.3 | - | - | 2021-11-17 19:19 | 41 | 82 | RateC
11027 | 13-06:17:47 | 1:17 | 0.618 | 0.7979 | 77.4 | 40.42 | 3.8354 | 2.9672 | 287.8 | - | - | 2021-11-17 19:21 | 41 | 82 | RateC
11028 | 13-06:20:19 | 1:20 | 0.618 | 0.824 | 79.9 | 41.74 | 3.8455 | 3.0675 | 297.5 | - | - | 2021-11-17 19:24 | 41 | 82 | RateC
11029 | 13-06:22:38 | 1:22 | 0.618 | 0.8479 | 82.2 | 42.95 | 3.8556 | 3.1595 | 306.4 | - | - | 2021-11-17 19:26 | 41 | 82 | RateC
11030 | 13-06:24:51 | 1:25 | 0.618 | 0.8707 | 84.4 | 44.1 | 3.8656 | 3.2472 | 315 | - | - | 2021-11-17 19:29 | 41 | 82 | RateC
11031 | 13-06:26:51 | 1:27 | 0.618 | 0.8914 | 86.5 | 45.15 | 3.8757 | 3.3275 | 322.7 | - | - | 2021-11-17 19:31 | 41 | 82 | RateC
11032 | 13-06:28:44 | 1:28 | 0.618 | 0.9107 | 88.3 | 46.13 | 3.8858 | 3.4024 | 330 | - | - | 2021-11-17 19:32 | 41 | 82 | RateC
11033 | 13-06:30:29 | 1:30 | 0.618 | 0.9287 | 90.1 | 47.04 | 3.8959 | 3.4724 | 336.8 | - | - | 2021-11-17 19:34 | 41 | 82 | RateC
11034 | 13-06:32:07 | 1:32 | 0.618 | 0.9457 | 91.7 | 47.9 | 3.9059 | 3.5386 | 343.2 | - | - | 2021-11-17 19:36 | 41 | 82 | RateC
11035 | 13-06:33:43 | 1:33 | 0.618 | 0.962 | 93.3 | 48.73 | 3.916 | 3.6025 | 349.4 | - | - | 2021-11-17 19:37 | 41 | 82 | RateC
11036 | 13-06:35:17 | 1:35 | 0.618 | 0.9781 | 94.9 | 49.54 | 3.9261 | 3.6657 | 355.6 | - | - | 2021-11-17 19:39 | 41 | 82 | RateC
11037 | 13-06:36:50 | 1:37 | 0.618 | 0.9941 | 96.4 | 50.36 | 3.9362 | 3.7286 | 361.7 | - | - | 2021-11-17 19:41 | 41 | 82 | RateC
11038 | 13-06:38:26 | 1:38 | 0.618 | 1.0106 | 98 | 51.19 | 3.9462 | 3.7935 | 367.9 | - | - | 2021-11-17 19:42 | 41 | 82 | RateC
11039 | 13-06:40:08 | 1:40 | 0.618 | 1.0282 | 99.7 | 52.08 | 3.9563 | 3.8632 | 374.7 | - | - | 2021-11-17 19:44 | 41 | 82 | RateC
11040 | 13-06:42:02 | 1:42 | 0.618 | 1.0478 | 101.6 | 53.07 | 3.9664 | 3.9406 | 382.2 | - | - | 2021-11-17 19:46 | 41 | 82 | RateC
11041 | 13-06:44:10 | 1:44 | 0.618 | 1.0697 | 103.8 | 54.18 | 3.9765 | 4.0277 | 390.7 | - | - | 2021-11-17 19:48 | 41 | 82 | RateC
11042 | 13-06:46:30 | 1:46 | 0.618 | 1.0938 | 106.1 | 55.4 | 3.9865 | 4.1235 | 400 | - | - | 2021-11-17 19:50 | 41 | 82 | RateC
11043 | 13-06:48:55 | 1:49 | 0.618 | 1.1187 | 108.5 | 56.66 | 3.9966 | 4.2229 | 409.6 | - | - | 2021-11-17 19:53 | 41 | 82 | RateC
11044 | 13-06:51:37 | 1:51 | 0.618 | 1.1465 | 111.2 | 58.07 | 4.0067 | 4.3342 | 420.4 | - | - | 2021-11-17 19:55 | 41 | 82 | RateC
11045 | 13-06:54:34 | 1:54 | 0.618 | 1.1768 | 114.1 | 59.61 | 4.0168 | 4.456 | 432.2 | - | - | 2021-11-17 19:58 | 41 | 82 | RateC
11046 | 13-06:57:35 | 1:57 | 0.618 | 1.2078 | 117.2 | 61.18 | 4.0262 | 4.5806 | 444.3 | - | - | 2021-11-17 20:01 | 41 | 82 | RateC
11047 | 13-07:00:35 | 2:00 | 0.618 | 1.2388 | 120.2 | 62.75 | 4.0348 | 4.7054 | 456.4 | - | - | 2021-11-17 20:04 | 41 | 82 | RateC
11048 | 13-07:03:35 | 2:03 | 0.618 | 1.2697 | 123.2 | 64.31 | 4.0427 | 4.8304 | 468.5 | - | - | 2021-11-17 20:07 | 41 | 82 | RateC
11049 | 13-07:06:35 | 2:06 | 0.618 | 1.3007 | 126.2 | 65.88 | 4.0504 | 4.9556 | 480.7 | - | - | 2021-11-17 20:10 | 41 | 82 | RateC
11050 | 13-07:09:35 | 2:09 | 0.618 | 1.3316 | 129.2 | 67.45 | 4.058 | 5.0809 | 492.8 | - | - | 2021-11-17 20:13 | 41 | 82 | RateC
11051 | 13-07:12:35 | 2:12 | 0.618 | 1.3625 | 132.2 | 69.01 | 4.0662 | 5.2065 | 505 | - | - | 2021-11-17 20:16 | 41 | 82 | RateC
11052 | 13-07:15:29 | 2:15 | 0.618 | 1.3922 | 135 | 70.52 | 4.0763 | 5.3275 | 516.7 | - | - | 2021-11-17 20:19 | 41 | 82 | RateC
11053 | 13-07:17:43 | 2:17 | 0.618 | 1.4152 | 137.3 | 71.68 | 4.0864 | 5.4213 | 525.8 | - | - | 2021-11-17 20:21 | 41 | 82 | RateC
11054 | 13-07:19:30 | 2:19 | 0.618 | 1.4337 | 139.1 | 72.62 | 4.0964 | 5.4971 | 533.2 | - | - | 2021-11-17 20:23 | 41 | 82 | RateC
11055 | 13-07:21:02 | 2:21 | 0.618 | 1.4495 | 140.6 | 73.42 | 4.1067 | 5.5617 | 539.4 | - | - | 2021-11-17 20:25 | 41 | 82 | RateC
11056 | 13-07:22:21 | 2:22 | 0.618 | 1.4631 | 141.9 | 74.11 | 4.1168 | 5.6176 | 544.9 | - | - | 2021-11-17 20:26 | 41 | 82 | RateC
11057 | 13-07:23:32 | 2:23 | 0.618 | 1.4752 | 143.1 | 74.72 | 4.1268 | 5.6676 | 549.7 | - | - | 2021-11-17 20:27 | 41 | 82 | RateC
11058 | 13-07:24:38 | 2:24 | 0.618 | 1.4865 | 144.2 | 75.29 | 4.1369 | 5.7142 | 554.2 | - | - | 2021-11-17 20:28 | 41 | 82 | RateC
11059 | 13-07:25:41 | 2:25 | 0.618 | 1.4974 | 145.2 | 75.85 | 4.147 | 5.7593 | 558.6 | - | - | 2021-11-17 20:29 | 41 | 82 | RateC
11060 | 13-07:26:44 | 2:26 | 0.618 | 1.5082 | 146.3 | 76.39 | 4.1571 | 5.8041 | 563 | - | - | 2021-11-17 20:30 | 41 | 82 | RateC
11061 | 13-07:27:48 | 2:27 | 0.618 | 1.5191 | 147.3 | 76.95 | 4.1671 | 5.8497 | 567.4 | - | - | 2021-11-17 20:31 | 41 | 82 | RateC
11062 | 13-07:28:57 | 2:29 | 0.618 | 1.5309 | 148.5 | 77.55 | 4.1772 | 5.899 | 572.2 | - | - | 2021-11-17 20:33 | 41 | 82 | RateC
11063 | 13-07:30:12 | 2:30 | 0.618 | 1.5438 | 149.7 | 78.2 | 4.1873 | 5.9528 | 577.4 | - | - | 2021-11-17 20:34 | 41 | 82 | RateC
11064 | 13-07:31:34 | 2:31 | 0.618 | 1.558 | 151.1 | 78.92 | 4.1974 | 6.0124 | 583.2 | - | - | 2021-11-17 20:35 | 41 | 82 | RateC
11065 | 13-07:33:11 | 2:33 | 0.618 | 1.5746 | 152.7 | 79.76 | 4.2074 | 6.082 | 589.9 | - | - | 2021-11-17 20:37 | 41 | 82 | RateC
11066 | 13-07:35:28 | 2:35 | 0.618 | 1.5981 | 155 | 80.95 | 4.2175 | 6.181 | 599.5 | - | - | 2021-11-17 20:39 | 41 | 82 | RateC
11067 | 13-07:38:28 | 2:38 | 0.618 | 1.6291 | 158 | 82.52 | 4.2257 | 6.3119 | 612.2 | - | - | 2021-11-17 20:42 | 41 | 82 | RateC
11068 | 13-07:41:29 | 2:41 | 0.618 | 1.6601 | 161 | 84.09 | 4.2316 | 6.4429 | 624.9 | - | - | 2021-11-17 20:45 | 41 | 82 | RateC
11069 | 13-07:44:29 | 2:44 | 0.618 | 1.691 | 164 | 85.65 | 4.2369 | 6.5738 | 637.6 | - | - | 2021-11-17 20:48 | 41 | 82 | RateC
11070 | 13-07:47:29 | 2:47 | 0.618 | 1.722 | 167 | 87.22 | 4.2425 | 6.7052 | 650.4 | - | - | 2021-11-17 20:51 | 41 | 82 | RateC
11071 | 13-07:50:30 | 2:50 | 0.618 | 1.7529 | 170 | 88.79 | 4.2488 | 6.8367 | 663.1 | - | - | 2021-11-17 20:54 | 41 | 82 | RateC
11072 | 13-07:53:30 | 2:53 | 0.618 | 1.7839 | 173 | 90.36 | 4.2564 | 6.9683 | 675.9 | - | - | 2021-11-17 20:57 | 41 | 82 | RateC
11073 | 13-07:56:30 | 2:56 | 0.618 | 1.8148 | 176 | 91.92 | 4.2654 | 7.1 | 688.7 | - | - | 2021-11-17 21:00 | 41 | 82 | RateC
11074 | 13-07:59:09 | 2:59 | 0.618 | 1.8421 | 178.7 | 93.31 | 4.2755 | 7.2167 | 700 | - | - | 2021-11-17 21:03 | 41 | 82 | RateC
11075 | 13-08:01:21 | 3:01 | 0.618 | 1.8648 | 180.9 | 94.45 | 4.2856 | 7.3136 | 709.4 | - | - | 2021-11-17 21:05 | 41 | 82 | RateC
11076 | 13-08:03:08 | 3:03 | 0.618 | 1.8831 | 182.6 | 95.38 | 4.2956 | 7.3921 | 717 | - | - | 2021-11-17 21:07 | 41 | 82 | RateC
11077 | 13-08:04:36 | 3:04 | 0.618 | 1.8982 | 184.1 | 96.15 | 4.3057 | 7.4572 | 723.3 | - | - | 2021-11-17 21:08 | 41 | 82 | RateC
11078 | 13-08:05:52 | 3:06 | 0.618 | 1.9112 | 185.4 | 96.81 | 4.3158 | 7.5134 | 728.7 | - | - | 2021-11-17 21:10 | 41 | 82 | RateC
11079 | 13-08:06:57 | 3:07 | 0.618 | 1.9225 | 186.5 | 97.38 | 4.3259 | 7.5618 | 733.4 | - | - | 2021-11-17 21:11 | 41 | 82 | RateC
11080 | 13-08:07:54 | 3:08 | 0.618 | 1.9323 | 187.4 | 97.87 | 4.3359 | 7.6044 | 737.6 | - | - | 2021-11-17 21:12 | 41 | 82 | RateC
11081 | 13-08:08:44 | 3:08 | 0.618 | 1.9408 | 188.2 | 98.3 | 4.346 | 7.6412 | 741.1 | - | - | 2021-11-17 21:12 | 41 | 82 | RateC
11082 | 13-08:09:28 | 3:09 | 0.618 | 1.9484 | 189 | 98.69 | 4.3562 | 7.6744 | 744.4 | - | - | 2021-11-17 21:13 | 41 | 82 | RateC
11083 | 13-08:10:08 | 3:10 | 0.618 | 1.9552 | 189.6 | 99.04 | 4.3663 | 7.7042 | 747.3 | - | - | 2021-11-17 21:14 | 41 | 82 | RateC
11084 | 13-08:10:46 | 3:10 | 0.618 | 1.9616 | 190.3 | 99.36 | 4.3764 | 7.7322 | 750 | - | - | 2021-11-17 21:14 | 41 | 82 | RateC
11085 | 13-08:11:19 | 3:11 | 0.618 | 1.9673 | 190.8 | 99.65 | 4.3866 | 7.7572 | 752.4 | - | - | 2021-11-17 21:15 | 41 | 82 | RateC
11086 | 13-08:11:49 | 3:12 | 0.618 | 1.9726 | 191.3 | 99.92 | 4.3967 | 7.7802 | 754.6 | - | - | 2021-11-17 21:16 | 41 | 82 | RateC
11087 | 13-08:11:59 | 3:12 | 0.618 | 1.9742 | 191.5 | 100 | 4.4 | 7.7875 | 755.3 | - | - | 2021-11-17 21:16 | 41 | 82 | RateC
11088 | 13-08:11:59 | 0:00 | -0.618 | 0 | 0 | 0 | 4.3093 | 0 | 0 | - | - | 2021-11-17 21:16 | 41 | 83 | RateD
11089 | 13-08:12:00 | 0:00 | -0.618 | 0.0002 | 0 | 0.01 | 4.2812 | 0.001 | 0.1 | - | - | 2021-11-17 21:16 | 41 | 83 | RateD
11090 | 13-08:12:01 | 0:00 | -0.618 | 0.0003 | 0 | 0.02 | 4.2687 | 0.0015 | 0.1 | - | - | 2021-11-17 21:16 | 41 | 83 | RateD
11091 | 13-08:12:02 | 0:00 | -0.618 | 0.0006 | 0.1 | 0.03 | 4.2556 | 0.0025 | 0.2 | - | - | 2021-11-17 21:16 | 41 | 83 | RateD
11092 | 13-08:12:04 | 0:00 | -0.618 | 0.0009 | 0.1 | 0.05 | 4.2453 | 0.0039 | 0.4 | - | - | 2021-11-17 21:16 | 41 | 83 | RateD
11093 | 13-08:12:08 | 0:00 | -0.618 | 0.0016 | 0.2 | 0.08 | 4.2338 | 0.0067 | 0.6 | - | - | 2021-11-17 21:16 | 41 | 83 | RateD
11094 | 13-08:12:14 | 0:00 | -0.618 | 0.0025 | 0.2 | 0.13 | 4.2234 | 0.0108 | 1 | - | - | 2021-11-17 21:16 | 41 | 83 | RateD
11095 | 13-08:12:23 | 0:00 | -0.618 | 0.0041 | 0.4 | 0.21 | 4.2129 | 0.0173 | 1.7 | - | - | 2021-11-17 21:16 | 41 | 83 | RateD
11096 | 13-08:12:36 | 0:01 | -0.618 | 0.0063 | 0.6 | 0.32 | 4.2026 | 0.0266 | 2.6 | - | - | 2021-11-17 21:16 | 41 | 83 | RateD
11097 | 13-08:12:54 | 0:01 | -0.618 | 0.0095 | 0.9 | 0.49 | 4.1926 | 0.0398 | 3.9 | - | - | 2021-11-17 21:17 | 41 | 83 | RateD
11098 | 13-08:13:21 | 0:01 | -0.618 | 0.0141 | 1.4 | 0.72 | 4.1825 | 0.0591 | 5.7 | - | - | 2021-11-17 21:17 | 41 | 83 | RateD
11099 | 13-08:14:00 | 0:02 | -0.618 | 0.0208 | 2 | 1.07 | 4.1724 | 0.0875 | 8.5 | - | - | 2021-11-17 21:18 | 41 | 83 | RateD
11100 | 13-08:15:02 | 0:03 | -0.618 | 0.0315 | 3.1 | 1.62 | 4.1623 | 0.1319 | 12.8 | - | - | 2021-11-17 21:19 | 41 | 83 | RateD
11101 | 13-08:16:51 | 0:05 | -0.618 | 0.0502 | 4.9 | 2.58 | 4.1523 | 0.2097 | 20.3 | - | - | 2021-11-17 21:21 | 41 | 83 | RateD
11102 | 13-08:19:51 | 0:08 | -0.618 | 0.0811 | 7.9 | 4.16 | 4.1442 | 0.3379 | 32.8 | - | - | 2021-11-17 21:24 | 41 | 83 | RateD
11103 | 13-08:22:51 | 0:11 | -0.618 | 0.112 | 10.9 | 5.75 | 4.14 | 0.4658 | 45.2 | - | - | 2021-11-17 21:27 | 41 | 83 | RateD
11104 | 13-08:25:51 | 0:14 | -0.618 | 0.1429 | 13.9 | 7.34 | 4.1372 | 0.5938 | 57.6 | - | - | 2021-11-17 21:30 | 41 | 83 | RateD
11105 | 13-08:28:52 | 0:17 | -0.618 | 0.1739 | 16.9 | 8.93 | 4.1347 | 0.7217 | 70 | - | - | 2021-11-17 21:33 | 41 | 83 | RateD
11106 | 13-08:31:52 | 0:20 | -0.618 | 0.2048 | 19.9 | 10.51 | 4.1323 | 0.8495 | 82.4 | - | - | 2021-11-17 21:36 | 41 | 83 | RateD
11107 | 13-08:34:52 | 0:23 | -0.618 | 0.2357 | 22.9 | 12.1 | 4.1292 | 0.9773 | 94.8 | - | - | 2021-11-17 21:39 | 41 | 83 | RateD
11108 | 13-08:37:52 | 0:26 | -0.618 | 0.2667 | 25.9 | 13.69 | 4.1257 | 1.105 | 107.2 | - | - | 2021-11-17 21:42 | 41 | 83 | RateD
11109 | 13-08:40:52 | 0:29 | -0.618 | 0.2975 | 28.9 | 15.28 | 4.1212 | 1.2324 | 119.5 | - | - | 2021-11-17 21:45 | 41 | 83 | RateD
11110 | 13-08:43:52 | 0:32 | -0.618 | 0.3285 | 31.9 | 16.86 | 4.1146 | 1.3597 | 131.9 | - | - | 2021-11-17 21:48 | 41 | 83 | RateD
11111 | 13-08:46:49 | 0:35 | -0.618 | 0.3588 | 34.8 | 18.42 | 4.1045 | 1.4843 | 144 | - | - | 2021-11-17 21:50 | 41 | 83 | RateD
11112 | 13-08:48:54 | 0:37 | -0.618 | 0.3802 | 36.9 | 19.52 | 4.0944 | 1.5722 | 152.5 | - | - | 2021-11-17 21:53 | 41 | 83 | RateD
11113 | 13-08:50:30 | 0:39 | -0.6181 | 0.3967 | 38.5 | 20.37 | 4.0844 | 1.6396 | 159 | - | - | 2021-11-17 21:54 | 41 | 83 | RateD
11114 | 13-08:51:50 | 0:40 | -0.618 | 0.4106 | 39.8 | 21.08 | 4.0743 | 1.6961 | 164.5 | - | - | 2021-11-17 21:56 | 41 | 83 | RateD
11115 | 13-08:53:02 | 0:41 | -0.618 | 0.4228 | 41 | 21.71 | 4.0642 | 1.746 | 169.3 | - | - | 2021-11-17 21:57 | 41 | 83 | RateD
11116 | 13-08:54:10 | 0:42 | -0.618 | 0.4345 | 42.1 | 22.31 | 4.0541 | 1.7934 | 174 | - | - | 2021-11-17 21:58 | 41 | 83 | RateD
11117 | 13-08:55:15 | 0:43 | -0.618 | 0.4458 | 43.2 | 22.88 | 4.0441 | 1.839 | 178.4 | - | - | 2021-11-17 21:59 | 41 | 83 | RateD
11118 | 13-08:56:24 | 0:44 | -0.618 | 0.4576 | 44.4 | 23.49 | 4.034 | 1.8867 | 183 | - | - | 2021-11-17 22:00 | 41 | 83 | RateD
11119 | 13-08:57:38 | 0:46 | -0.618 | 0.4702 | 45.6 | 24.14 | 4.0239 | 1.9375 | 187.9 | - | - | 2021-11-17 22:01 | 41 | 83 | RateD
11120 | 13-08:58:58 | 0:47 | -0.618 | 0.484 | 46.9 | 24.85 | 4.0138 | 1.9932 | 193.3 | - | - | 2021-11-17 22:03 | 41 | 83 | RateD
11121 | 13-09:00:34 | 0:49 | -0.618 | 0.5004 | 48.5 | 25.69 | 4.0038 | 2.0589 | 199.7 | - | - | 2021-11-17 22:04 | 41 | 83 | RateD
11122 | 13-09:02:24 | 0:50 | -0.618 | 0.5194 | 50.4 | 26.66 | 3.9937 | 2.1348 | 207.1 | - | - | 2021-11-17 22:06 | 41 | 83 | RateD
11123 | 13-09:04:43 | 0:53 | -0.618 | 0.5432 | 52.7 | 27.89 | 3.9836 | 2.2296 | 216.3 | - | - | 2021-11-17 22:08 | 41 | 83 | RateD
11124 | 13-09:07:43 | 0:56 | -0.618 | 0.5741 | 55.7 | 29.47 | 3.9738 | 2.3527 | 228.2 | - | - | 2021-11-17 22:11 | 41 | 83 | RateD
11125 | 13-09:10:43 | 0:59 | -0.618 | 0.6051 | 58.7 | 31.06 | 3.9659 | 2.4756 | 240.1 | - | - | 2021-11-17 22:14 | 41 | 83 | RateD
11126 | 13-09:13:44 | 1:02 | -0.618 | 0.6361 | 61.7 | 32.65 | 3.9594 | 2.5984 | 252 | - | - | 2021-11-17 22:17 | 41 | 83 | RateD
11127 | 13-09:16:44 | 1:05 | -0.618 | 0.667 | 64.7 | 34.24 | 3.9528 | 2.7206 | 263.9 | - | - | 2021-11-17 22:20 | 41 | 83 | RateD
11128 | 13-09:19:44 | 1:08 | -0.6181 | 0.6979 | 67.7 | 35.83 | 3.9448 | 2.8427 | 275.7 | - | - | 2021-11-17 22:23 | 41 | 83 | RateD
11129 | 13-09:22:44 | 1:11 | -0.618 | 0.7288 | 70.7 | 37.41 | 3.9354 | 2.9644 | 287.5 | - | - | 2021-11-17 22:26 | 41 | 83 | RateD
11130 | 13-09:25:30 | 1:14 | -0.618 | 0.7573 | 73.5 | 38.88 | 3.9253 | 3.0767 | 298.4 | - | - | 2021-11-17 22:29 | 41 | 83 | RateD
11131 | 13-09:27:58 | 1:16 | -0.618 | 0.7826 | 75.9 | 40.18 | 3.9152 | 3.1759 | 308 | - | - | 2021-11-17 22:32 | 41 | 83 | RateD
11132 | 13-09:30:06 | 1:18 | -0.618 | 0.8047 | 78.1 | 41.31 | 3.9052 | 3.2623 | 316.4 | - | - | 2021-11-17 22:34 | 41 | 83 | RateD
11133 | 13-09:32:06 | 1:20 | -0.6181 | 0.8253 | 80 | 42.37 | 3.8951 | 3.3426 | 324.2 | - | - | 2021-11-17 22:36 | 41 | 83 | RateD
11134 | 13-09:34:04 | 1:22 | -0.618 | 0.8456 | 82 | 43.41 | 3.885 | 3.4214 | 331.9 | - | - | 2021-11-17 22:38 | 41 | 83 | RateD
11135 | 13-09:36:00 | 1:24 | -0.618 | 0.8654 | 83.9 | 44.43 | 3.8749 | 3.4984 | 339.3 | - | - | 2021-11-17 22:40 | 41 | 83 | RateD
11136 | 13-09:37:56 | 1:26 | -0.618 | 0.8853 | 85.9 | 45.45 | 3.8649 | 3.5754 | 346.8 | - | - | 2021-11-17 22:42 | 41 | 83 | RateD
11137 | 13-09:39:50 | 1:28 | -0.618 | 0.9049 | 87.8 | 46.46 | 3.8548 | 3.6511 | 354.1 | - | - | 2021-11-17 22:44 | 41 | 83 | RateD
11138 | 13-09:41:40 | 1:30 | -0.618 | 0.9238 | 89.6 | 47.43 | 3.8447 | 3.7238 | 361.2 | - | - | 2021-11-17 22:45 | 41 | 83 | RateD
11139 | 13-09:43:22 | 1:31 | -0.618 | 0.9414 | 91.3 | 48.33 | 3.8346 | 3.7912 | 367.7 | - | - | 2021-11-17 22:47 | 41 | 83 | RateD
11140 | 13-09:45:03 | 1:33 | -0.618 | 0.9586 | 93 | 49.21 | 3.8246 | 3.8573 | 374.1 | - | - | 2021-11-17 22:49 | 41 | 83 | RateD
11141 | 13-09:46:42 | 1:35 | -0.618 | 0.9756 | 94.6 | 50.09 | 3.8145 | 3.9221 | 380.4 | - | - | 2021-11-17 22:50 | 41 | 83 | RateD
11142 | 13-09:48:21 | 1:36 | -0.618 | 0.9927 | 96.3 | 50.96 | 3.8044 | 3.9873 | 386.7 | - | - | 2021-11-17 22:52 | 41 | 83 | RateD
11143 | 13-09:50:05 | 1:38 | -0.618 | 1.0105 | 98 | 51.88 | 3.7943 | 4.055 | 393.3 | - | - | 2021-11-17 22:54 | 41 | 83 | RateD
11144 | 13-09:51:55 | 1:40 | -0.618 | 1.0294 | 99.8 | 52.85 | 3.7843 | 4.1265 | 400.2 | - | - | 2021-11-17 22:56 | 41 | 83 | RateD
11145 | 13-09:53:52 | 1:42 | -0.618 | 1.0495 | 101.8 | 53.88 | 3.7742 | 4.2023 | 407.6 | - | - | 2021-11-17 22:58 | 41 | 83 | RateD
11146 | 13-09:55:57 | 1:44 | -0.618 | 1.0709 | 103.9 | 54.98 | 3.7641 | 4.283 | 415.4 | - | - | 2021-11-17 23:00 | 41 | 83 | RateD
11147 | 13-09:58:10 | 1:46 | -0.618 | 1.0938 | 106.1 | 56.15 | 3.754 | 4.3691 | 423.8 | - | - | 2021-11-17 23:02 | 41 | 83 | RateD
11148 | 13-10:00:30 | 1:49 | -0.618 | 1.1179 | 108.4 | 57.39 | 3.744 | 4.4595 | 432.5 | - | - | 2021-11-17 23:04 | 41 | 83 | RateD
11149 | 13-10:02:58 | 1:51 | -0.6181 | 1.1432 | 110.9 | 58.69 | 3.7339 | 4.5543 | 441.7 | - | - | 2021-11-17 23:07 | 41 | 83 | RateD
11150 | 13-10:05:28 | 1:54 | -0.618 | 1.169 | 113.4 | 60.02 | 3.7238 | 4.6505 | 451.1 | - | - | 2021-11-17 23:09 | 41 | 83 | RateD
11151 | 13-10:08:01 | 1:56 | -0.618 | 1.1952 | 115.9 | 61.36 | 3.7137 | 4.7477 | 460.5 | - | - | 2021-11-17 23:12 | 41 | 83 | RateD
11152 | 13-10:10:33 | 1:59 | -0.618 | 1.2212 | 118.5 | 62.7 | 3.7037 | 4.8444 | 469.9 | - | - | 2021-11-17 23:14 | 41 | 83 | RateD
11153 | 13-10:13:02 | 2:01 | -0.618 | 1.247 | 120.9 | 64.02 | 3.6936 | 4.9395 | 479.1 | - | - | 2021-11-17 23:17 | 41 | 83 | RateD
11154 | 13-10:15:29 | 2:03 | -0.618 | 1.2721 | 123.4 | 65.31 | 3.6835 | 5.0321 | 488.1 | - | - | 2021-11-17 23:19 | 41 | 83 | RateD
11155 | 13-10:17:50 | 2:06 | -0.618 | 1.2963 | 125.7 | 66.55 | 3.6734 | 5.1213 | 496.7 | - | - | 2021-11-17 23:22 | 41 | 83 | RateD
11156 | 13-10:20:10 | 2:08 | -0.618 | 1.3203 | 128.1 | 67.78 | 3.6633 | 5.2093 | 505.3 | - | - | 2021-11-17 23:24 | 41 | 83 | RateD
11157 | 13-10:22:31 | 2:11 | -0.618 | 1.3445 | 130.4 | 69.03 | 3.6533 | 5.298 | 513.9 | - | - | 2021-11-17 23:26 | 41 | 83 | RateD
11158 | 13-10:24:48 | 2:13 | -0.618 | 1.3682 | 132.7 | 70.24 | 3.6432 | 5.3842 | 522.2 | - | - | 2021-11-17 23:28 | 41 | 83 | RateD
11159 | 13-10:27:09 | 2:15 | -0.618 | 1.3923 | 135 | 71.48 | 3.6331 | 5.472 | 530.7 | - | - | 2021-11-17 23:31 | 41 | 83 | RateD
11160 | 13-10:29:35 | 2:18 | -0.618 | 1.4173 | 137.5 | 72.76 | 3.623 | 5.5628 | 539.6 | - | - | 2021-11-17 23:33 | 41 | 83 | RateD
11161 | 13-10:32:12 | 2:20 | -0.618 | 1.4444 | 140.1 | 74.15 | 3.613 | 5.6606 | 549 | - | - | 2021-11-17 23:36 | 41 | 83 | RateD
11162 | 13-10:35:13 | 2:23 | -0.618 | 1.4753 | 143.1 | 75.74 | 3.6032 | 5.7724 | 559.9 | - | - | 2021-11-17 23:39 | 41 | 83 | RateD
11163 | 13-10:38:13 | 2:26 | -0.618 | 1.5063 | 146.1 | 77.33 | 3.5961 | 5.8837 | 570.7 | - | - | 2021-11-17 23:42 | 41 | 83 | RateD
11164 | 13-10:41:13 | 2:29 | -0.618 | 1.5372 | 149.1 | 78.92 | 3.5905 | 5.9948 | 581.5 | - | - | 2021-11-17 23:45 | 41 | 83 | RateD
11165 | 13-10:44:13 | 2:32 | -0.618 | 1.5682 | 152.1 | 80.51 | 3.5849 | 6.1059 | 592.2 | - | - | 2021-11-17 23:48 | 41 | 83 | RateD
11166 | 13-10:47:14 | 2:35 | -0.618 | 1.5991 | 155.1 | 82.1 | 3.5778 | 6.2168 | 603 | - | - | 2021-11-17 23:51 | 41 | 83 | RateD
11167 | 13-10:50:10 | 2:38 | -0.618 | 1.6293 | 158 | 83.65 | 3.5677 | 6.3246 | 613.4 | - | - | 2021-11-17 23:54 | 41 | 83 | RateD
11168 | 13-10:52:19 | 2:40 | -0.6181 | 1.6515 | 160.2 | 84.78 | 3.5576 | 6.4036 | 621.1 | - | - | 2021-11-17 23:56 | 41 | 83 | RateD
11169 | 13-10:53:56 | 2:42 | -0.618 | 1.6682 | 161.8 | 85.64 | 3.5476 | 6.463 | 626.9 | - | - | 2021-11-17 23:58 | 41 | 83 | RateD
11170 | 13-10:55:16 | 2:43 | -0.618 | 1.6818 | 163.1 | 86.34 | 3.5375 | 6.5114 | 631.6 | - | - | 2021-11-17 23:59 | 41 | 83 | RateD
11171 | 13-10:56:22 | 2:44 | -0.618 | 1.6933 | 164.2 | 86.93 | 3.5274 | 6.5519 | 635.5 | - | - | 2021-11-18 | 41 | 83 | RateD
11172 | 13-10:57:21 | 2:45 | -0.618 | 1.7034 | 165.2 | 87.45 | 3.5173 | 6.5875 | 638.9 | - | - | 2021-11-18 00:01 | 41 | 83 | RateD
11173 | 13-10:58:13 | 2:46 | -0.618 | 1.7123 | 166.1 | 87.91 | 3.5073 | 6.6186 | 642 | - | - | 2021-11-18 00:02 | 41 | 83 | RateD
11174 | 13-10:59:02 | 2:47 | -0.618 | 1.7208 | 166.9 | 88.34 | 3.4972 | 6.6484 | 644.8 | - | - | 2021-11-18 00:03 | 41 | 83 | RateD
11175 | 13-10:59:49 | 2:48 | -0.618 | 1.7287 | 167.7 | 88.75 | 3.4871 | 6.6762 | 647.5 | - | - | 2021-11-18 00:04 | 41 | 83 | RateD
11176 | 13-11:00:35 | 2:49 | -0.618 | 1.7367 | 168.4 | 89.16 | 3.477 | 6.7038 | 650.2 | - | - | 2021-11-18 00:04 | 41 | 83 | RateD
11177 | 13-11:01:22 | 2:49 | -0.6181 | 1.7447 | 169.2 | 89.57 | 3.467 | 6.7317 | 652.9 | - | - | 2021-11-18 00:05 | 41 | 83 | RateD
11178 | 13-11:02:09 | 2:50 | -0.618 | 1.7528 | 170 | 89.99 | 3.4569 | 6.7597 | 655.6 | - | - | 2021-11-18 00:06 | 41 | 83 | RateD
11179 | 13-11:02:55 | 2:51 | -0.618 | 1.7608 | 170.8 | 90.39 | 3.4468 | 6.7872 | 658.3 | - | - | 2021-11-18 00:07 | 41 | 83 | RateD
11180 | 13-11:03:41 | 2:52 | -0.618 | 1.7686 | 171.5 | 90.8 | 3.4367 | 6.8142 | 660.9 | - | - | 2021-11-18 00:07 | 41 | 83 | RateD
11181 | 13-11:04:26 | 2:52 | -0.618 | 1.7763 | 172.3 | 91.19 | 3.4266 | 6.8407 | 663.5 | - | - | 2021-11-18 00:08 | 41 | 83 | RateD
11182 | 13-11:05:09 | 2:53 | -0.618 | 1.7837 | 173 | 91.57 | 3.4166 | 6.8659 | 665.9 | - | - | 2021-11-18 00:09 | 41 | 83 | RateD
11183 | 13-11:05:52 | 2:54 | -0.618 | 1.7911 | 173.7 | 91.95 | 3.4065 | 6.891 | 668.4 | - | - | 2021-11-18 00:10 | 41 | 83 | RateD
11184 | 13-11:06:32 | 2:55 | -0.618 | 1.7979 | 174.4 | 92.3 | 3.3964 | 6.9144 | 670.6 | - | - | 2021-11-18 00:10 | 41 | 83 | RateD
11185 | 13-11:07:11 | 2:55 | -0.618 | 1.8047 | 175 | 92.65 | 3.3863 | 6.9373 | 672.9 | - | - | 2021-11-18 00:11 | 41 | 83 | RateD
11186 | 13-11:07:48 | 2:56 | -0.618 | 1.811 | 175.7 | 92.98 | 3.3763 | 6.9588 | 675 | - | - | 2021-11-18 00:11 | 41 | 83 | RateD
11187 | 13-11:08:22 | 2:56 | -0.618 | 1.8169 | 176.2 | 93.28 | 3.3662 | 6.9786 | 676.9 | - | - | 2021-11-18 00:12 | 41 | 83 | RateD
11188 | 13-11:08:55 | 2:57 | -0.618 | 1.8225 | 176.8 | 93.57 | 3.3561 | 6.9975 | 678.7 | - | - | 2021-11-18 00:13 | 41 | 83 | RateD
11189 | 13-11:09:26 | 2:57 | -0.618 | 1.8279 | 177.3 | 93.84 | 3.346 | 7.0153 | 680.4 | - | - | 2021-11-18 00:13 | 41 | 83 | RateD
11190 | 13-11:09:55 | 2:58 | -0.618 | 1.8328 | 177.8 | 94.09 | 3.336 | 7.0318 | 682 | - | - | 2021-11-18 00:14 | 41 | 83 | RateD
11191 | 13-11:10:22 | 2:58 | -0.618 | 1.8374 | 178.2 | 94.33 | 3.3257 | 7.0473 | 683.5 | - | - | 2021-11-18 00:14 | 41 | 83 | RateD
11192 | 13-11:10:48 | 2:59 | -0.618 | 1.842 | 178.7 | 94.56 | 3.3155 | 7.0623 | 685 | - | - | 2021-11-18 00:14 | 41 | 83 | RateD
11193 | 13-11:11:13 | 2:59 | -0.6181 | 1.8463 | 179.1 | 94.78 | 3.3053 | 7.0765 | 686.4 | - | - | 2021-11-18 00:15 | 41 | 83 | RateD
11194 | 13-11:11:36 | 3:00 | -0.618 | 1.8502 | 179.5 | 94.99 | 3.2952 | 7.0896 | 687.6 | - | - | 2021-11-18 00:15 | 41 | 83 | RateD
11195 | 13-11:11:58 | 3:00 | -0.618 | 1.854 | 179.8 | 95.18 | 3.2851 | 7.102 | 688.8 | - | - | 2021-11-18 00:16 | 41 | 83 | RateD
11196 | 13-11:12:19 | 3:00 | -0.618 | 1.8575 | 180.2 | 95.36 | 3.2749 | 7.1136 | 690 | - | - | 2021-11-18 00:16 | 41 | 83 | RateD
11197 | 13-11:12:38 | 3:01 | -0.618 | 1.8609 | 180.5 | 95.53 | 3.2648 | 7.1245 | 691 | - | - | 2021-11-18 00:16 | 41 | 83 | RateD
11198 | 13-11:12:58 | 3:01 | -0.618 | 1.8642 | 180.8 | 95.7 | 3.2544 | 7.1353 | 692.1 | - | - | 2021-11-18 00:17 | 41 | 83 | RateD
11199 | 13-11:13:16 | 3:01 | -0.618 | 1.8673 | 181.1 | 95.86 | 3.2444 | 7.1454 | 693.1 | - | - | 2021-11-18 00:17 | 41 | 83 | RateD
11200 | 13-11:13:33 | 3:02 | -0.618 | 1.8703 | 181.4 | 96.02 | 3.2341 | 7.1552 | 694 | - | - | 2021-11-18 00:17 | 41 | 83 | RateD
11201 | 13-11:13:51 | 3:02 | -0.618 | 1.8733 | 181.7 | 96.17 | 3.2239 | 7.1648 | 694.9 | - | - | 2021-11-18 00:18 | 41 | 83 | RateD
11202 | 13-11:14:07 | 3:02 | -0.618 | 1.8761 | 182 | 96.31 | 3.2137 | 7.1737 | 695.8 | - | - | 2021-11-18 00:18 | 41 | 83 | RateD
11203 | 13-11:14:23 | 3:02 | -0.618 | 1.8788 | 182.2 | 96.46 | 3.2034 | 7.1826 | 696.7 | - | - | 2021-11-18 00:18 | 41 | 83 | RateD
11204 | 13-11:14:38 | 3:03 | -0.618 | 1.8814 | 182.5 | 96.59 | 3.1932 | 7.1908 | 697.5 | - | - | 2021-11-18 00:18 | 41 | 83 | RateD
11205 | 13-11:14:53 | 3:03 | -0.618 | 1.8839 | 182.7 | 96.72 | 3.1828 | 7.1989 | 698.2 | - | - | 2021-11-18 00:19 | 41 | 83 | RateD
11206 | 13-11:15:07 | 3:03 | -0.618 | 1.8864 | 183 | 96.84 | 3.1726 | 7.2067 | 699 | - | - | 2021-11-18 00:19 | 41 | 83 | RateD
11207 | 13-11:15:21 | 3:03 | -0.618 | 1.8887 | 183.2 | 96.96 | 3.1624 | 7.2141 | 699.7 | - | - | 2021-11-18 00:19 | 41 | 83 | RateD
11208 | 13-11:15:33 | 3:04 | -0.618 | 1.8909 | 183.4 | 97.08 | 3.1523 | 7.2211 | 700.4 | - | - | 2021-11-18 00:19 | 41 | 83 | RateD
11209 | 13-11:15:46 | 3:04 | -0.618 | 1.8932 | 183.6 | 97.19 | 3.1419 | 7.2281 | 701.1 | - | - | 2021-11-18 00:19 | 41 | 83 | RateD
11210 | 13-11:15:59 | 3:04 | -0.618 | 1.8954 | 183.8 | 97.31 | 3.1314 | 7.2351 | 701.8 | - | - | 2021-11-18 00:20 | 41 | 83 | RateD
11211 | 13-11:16:12 | 3:04 | -0.618 | 1.8975 | 184 | 97.41 | 3.1211 | 7.2417 | 702.4 | - | - | 2021-11-18 00:20 | 41 | 83 | RateD
11212 | 13-11:16:24 | 3:04 | -0.618 | 1.8996 | 184.2 | 97.52 | 3.1109 | 7.2482 | 703 | - | - | 2021-11-18 00:20 | 41 | 83 | RateD
11213 | 13-11:16:35 | 3:05 | -0.618 | 1.9016 | 184.4 | 97.62 | 3.1008 | 7.2544 | 703.6 | - | - | 2021-11-18 00:20 | 41 | 83 | RateD
11214 | 13-11:16:47 | 3:05 | -0.618 | 1.9036 | 184.6 | 97.73 | 3.0903 | 7.2606 | 704.2 | - | - | 2021-11-18 00:20 | 41 | 83 | RateD
11215 | 13-11:16:58 | 3:05 | -0.618 | 1.9055 | 184.8 | 97.82 | 3.08 | 7.2665 | 704.8 | - | - | 2021-11-18 00:21 | 41 | 83 | RateD
11216 | 13-11:17:09 | 3:05 | -0.618 | 1.9074 | 185 | 97.92 | 3.0698 | 7.2723 | 705.4 | - | - | 2021-11-18 00:21 | 41 | 83 | RateD
11217 | 13-11:17:20 | 3:05 | -0.618 | 1.9093 | 185.2 | 98.02 | 3.0594 | 7.278 | 705.9 | - | - | 2021-11-18 00:21 | 41 | 83 | RateD
11218 | 13-11:17:31 | 3:06 | -0.618 | 1.911 | 185.4 | 98.11 | 3.0494 | 7.2835 | 706.4 | - | - | 2021-11-18 00:21 | 41 | 83 | RateD
11219 | 13-11:17:41 | 3:06 | -0.618 | 1.9128 | 185.5 | 98.2 | 3.039 | 7.289 | 707 | - | - | 2021-11-18 00:21 | 41 | 83 | RateD
11220 | 13-11:17:51 | 3:06 | -0.618 | 1.9146 | 185.7 | 98.29 | 3.0286 | 7.2943 | 707.5 | - | - | 2021-11-18 00:22 | 41 | 83 | RateD
11221 | 13-11:18:02 | 3:06 | -0.618 | 1.9164 | 185.9 | 98.38 | 3.018 | 7.2997 | 708 | - | - | 2021-11-18 00:22 | 41 | 83 | RateD
11222 | 13-11:18:12 | 3:06 | -0.618 | 1.9181 | 186 | 98.47 | 3.0078 | 7.3048 | 708.5 | - | - | 2021-11-18 00:22 | 41 | 83 | RateD
11223 | 13-11:18:21 | 3:06 | -0.618 | 1.9197 | 186.2 | 98.55 | 2.9977 | 7.3097 | 709 | - | - | 2021-11-18 00:22 | 41 | 83 | RateD
11224 | 13-11:18:31 | 3:07 | -0.618 | 1.9214 | 186.4 | 98.64 | 2.9872 | 7.3147 | 709.5 | - | - | 2021-11-18 00:22 | 41 | 83 | RateD
11225 | 13-11:18:41 | 3:07 | -0.618 | 1.923 | 186.5 | 98.73 | 2.9767 | 7.3197 | 710 | - | - | 2021-11-18 00:22 | 41 | 83 | RateD
11226 | 13-11:18:50 | 3:07 | -0.618 | 1.9247 | 186.7 | 98.81 | 2.966 | 7.3246 | 710.4 | - | - | 2021-11-18 00:23 | 41 | 83 | RateD
11227 | 13-11:18:59 | 3:07 | -0.618 | 1.9262 | 186.8 | 98.89 | 2.9559 | 7.3291 | 710.9 | - | - | 2021-11-18 00:23 | 41 | 83 | RateD
11228 | 13-11:19:08 | 3:07 | -0.618 | 1.9278 | 187 | 98.97 | 2.9457 | 7.3337 | 711.3 | - | - | 2021-11-18 00:23 | 41 | 83 | RateD
11229 | 13-11:19:17 | 3:07 | -0.618 | 1.9293 | 187.1 | 99.05 | 2.9353 | 7.3381 | 711.7 | - | - | 2021-11-18 00:23 | 41 | 83 | RateD
11230 | 13-11:19:26 | 3:07 | -0.618 | 1.9308 | 187.3 | 99.12 | 2.9252 | 7.3425 | 712.2 | - | - | 2021-11-18 00:23 | 41 | 83 | RateD
11231 | 13-11:19:34 | 3:08 | -0.618 | 1.9323 | 187.4 | 99.2 | 2.9147 | 7.3469 | 712.6 | - | - | 2021-11-18 00:23 | 41 | 83 | RateD
11232 | 13-11:19:43 | 3:08 | -0.618 | 1.9338 | 187.6 | 99.28 | 2.9043 | 7.3511 | 713 | - | - | 2021-11-18 00:23 | 41 | 83 | RateD
11233 | 13-11:19:51 | 3:08 | -0.618 | 1.9352 | 187.7 | 99.35 | 2.8942 | 7.3552 | 713.4 | - | - | 2021-11-18 00:24 | 41 | 83 | RateD
11234 | 13-11:20:00 | 3:08 | -0.618 | 1.9366 | 187.8 | 99.42 | 2.8838 | 7.3594 | 713.8 | - | - | 2021-11-18 00:24 | 41 | 83 | RateD
11235 | 13-11:20:08 | 3:08 | -0.618 | 1.938 | 188 | 99.5 | 2.8733 | 7.3635 | 714.2 | - | - | 2021-11-18 00:24 | 41 | 83 | RateD
11236 | 13-11:20:16 | 3:08 | -0.618 | 1.9394 | 188.1 | 99.56 | 2.8632 | 7.3674 | 714.6 | - | - | 2021-11-18 00:24 | 41 | 83 | RateD
11237 | 13-11:20:24 | 3:08 | -0.618 | 1.9408 | 188.2 | 99.64 | 2.8525 | 7.3715 | 715 | - | - | 2021-11-18 00:24 | 41 | 83 | RateD
11238 | 13-11:20:32 | 3:09 | -0.618 | 1.9422 | 188.4 | 99.71 | 2.8421 | 7.3755 | 715.4 | - | - | 2021-11-18 00:24 | 41 | 83 | RateD
11239 | 13-11:20:41 | 3:09 | -0.618 | 1.9437 | 188.5 | 99.78 | 2.8313 | 7.3796 | 715.8 | - | - | 2021-11-18 00:24 | 41 | 83 | RateD
11240 | 13-11:20:49 | 3:09 | -0.618 | 1.9451 | 188.7 | 99.86 | 2.8204 | 7.3836 | 716.2 | - | - | 2021-11-18 00:24 | 41 | 83 | RateD
11241 | 13-11:20:57 | 3:09 | -0.618 | 1.9464 | 188.8 | 99.93 | 2.8103 | 7.3873 | 716.5 | - | - | 2021-11-18 00:25 | 41 | 83 | RateD
11242 | 13-11:21:04 | 3:09 | -0.618 | 1.9478 | 188.9 | 99.99 | 2.8001 | 7.3911 | 716.9 | - | - | 2021-11-18 00:25 | 41 | 83 | RateD
11243 | 13-11:21:05 | 3:09 | -0.618 | 1.9479 | 188.9 | 100 | 2.7999 | 7.3914 | 716.9 | - | - | 2021-11-18 00:25 | 41 | 83 | RateD
11244 | 13-11:21:05 | 0:00 | 0.618 | 0 | 0 | 0 | 2.9317 | 0 | 0 | - | - | 2021-11-18 00:25 | 42 | 84 | RateC
11245 | 13-11:21:07 | 0:00 | 0.618 | 0.0004 | 0 | 0.02 | 3.032 | 0.0011 | 0.1 | - | - | 2021-11-18 00:25 | 42 | 84 | RateC
11246 | 13-11:21:08 | 0:00 | 0.618 | 0.0005 | 0 | 0.02 | 3.065 | 0.0014 | 0.1 | - | - | 2021-11-18 00:25 | 42 | 84 | RateC
11247 | 13-11:21:08 | 0:00 | 0.618 | 0.0006 | 0.1 | 0.03 | 3.0937 | 0.0018 | 0.2 | - | - | 2021-11-18 00:25 | 42 | 84 | RateC
11248 | 13-11:21:10 | 0:00 | 0.618 | 0.0009 | 0.1 | 0.05 | 3.1655 | 0.0028 | 0.3 | - | - | 2021-11-18 00:25 | 42 | 84 | RateC
11249 | 13-11:21:12 | 0:00 | 0.618 | 0.0013 | 0.1 | 0.06 | 3.2234 | 0.0039 | 0.4 | - | - | 2021-11-18 00:25 | 42 | 84 | RateC
11250 | 13-11:21:14 | 0:00 | 0.618 | 0.0016 | 0.2 | 0.08 | 3.2706 | 0.005 | 0.5 | - | - | 2021-11-18 00:25 | 42 | 84 | RateC
11251 | 13-11:21:16 | 0:00 | 0.618 | 0.0019 | 0.2 | 0.1 | 3.3133 | 0.0061 | 0.6 | - | - | 2021-11-18 00:25 | 42 | 84 | RateC
11252 | 13-11:21:18 | 0:00 | 0.6181 | 0.0022 | 0.2 | 0.11 | 3.3516 | 0.0072 | 0.7 | - | - | 2021-11-18 00:25 | 42 | 84 | RateC
11253 | 13-11:21:19 | 0:00 | 0.618 | 0.0025 | 0.2 | 0.13 | 3.3758 | 0.0079 | 0.8 | - | - | 2021-11-18 00:25 | 42 | 84 | RateC
11254 | 13-11:21:20 | 0:00 | 0.618 | 0.0026 | 0.2 | 0.13 | 3.3862 | 0.0083 | 0.8 | - | - | 2021-11-18 00:25 | 42 | 84 | RateC
11255 | 13-11:21:21 | 0:00 | 0.618 | 0.0027 | 0.3 | 0.14 | 3.3997 | 0.0087 | 0.8 | - | - | 2021-11-18 00:25 | 42 | 84 | RateC
11256 | 13-11:21:21 | 0:00 | 0.618 | 0.0028 | 0.3 | 0.14 | 3.4105 | 0.0091 | 0.9 | - | - | 2021-11-18 00:25 | 42 | 84 | RateC
11257 | 13-11:21:22 | 0:00 | 0.618 | 0.0029 | 0.3 | 0.15 | 3.4208 | 0.0095 | 0.9 | - | - | 2021-11-18 00:25 | 42 | 84 | RateC
11258 | 13-11:21:23 | 0:00 | 0.618 | 0.0031 | 0.3 | 0.16 | 3.4401 | 0.0102 | 1 | - | - | 2021-11-18 00:25 | 42 | 84 | RateC
11259 | 13-11:21:25 | 0:00 | 0.618 | 0.0033 | 0.3 | 0.17 | 3.4583 | 0.0109 | 1.1 | - | - | 2021-11-18 00:25 | 42 | 84 | RateC
11260 | 13-11:21:26 | 0:00 | 0.618 | 0.0036 | 0.3 | 0.18 | 3.4745 | 0.0117 | 1.1 | - | - | 2021-11-18 00:25 | 42 | 84 | RateC
11261 | 13-11:21:27 | 0:00 | 0.618 | 0.0038 | 0.4 | 0.19 | 3.49 | 0.0125 | 1.2 | - | - | 2021-11-18 00:25 | 42 | 84 | RateC
11262 | 13-11:21:28 | 0:00 | 0.618 | 0.004 | 0.4 | 0.2 | 3.5035 | 0.0132 | 1.3 | - | - | 2021-11-18 00:25 | 42 | 84 | RateC
11263 | 13-11:21:30 | 0:00 | 0.618 | 0.0042 | 0.4 | 0.22 | 3.5161 | 0.014 | 1.4 | - | - | 2021-11-18 00:25 | 42 | 84 | RateC
11264 | 13-11:21:32 | 0:00 | 0.618 | 0.0046 | 0.4 | 0.23 | 3.5299 | 0.0152 | 1.5 | - | - | 2021-11-18 00:25 | 42 | 84 | RateC
11265 | 13-11:21:34 | 0:00 | 0.618 | 0.0049 | 0.5 | 0.25 | 3.5409 | 0.0164 | 1.6 | - | - | 2021-11-18 00:25 | 42 | 84 | RateC
11266 | 13-11:21:36 | 0:01 | 0.618 | 0.0053 | 0.5 | 0.27 | 3.5514 | 0.0179 | 1.7 | - | - | 2021-11-18 00:25 | 42 | 84 | RateC
11267 | 13-11:21:40 | 0:01 | 0.618 | 0.006 | 0.6 | 0.31 | 3.562 | 0.0203 | 2 | - | - | 2021-11-18 00:25 | 42 | 84 | RateC
11268 | 13-11:21:46 | 0:01 | 0.618 | 0.007 | 0.7 | 0.36 | 3.5722 | 0.0239 | 2.3 | - | - | 2021-11-18 00:25 | 42 | 84 | RateC
11269 | 13-11:21:56 | 0:01 | 0.618 | 0.0087 | 0.8 | 0.44 | 3.5827 | 0.0299 | 2.9 | - | - | 2021-11-18 00:26 | 42 | 84 | RateC
11270 | 13-11:22:10 | 0:01 | 0.618 | 0.0112 | 1.1 | 0.57 | 3.593 | 0.039 | 3.8 | - | - | 2021-11-18 00:26 | 42 | 84 | RateC
11271 | 13-11:22:31 | 0:01 | 0.618 | 0.0147 | 1.4 | 0.75 | 3.6031 | 0.0517 | 5 | - | - | 2021-11-18 00:26 | 42 | 84 | RateC
11272 | 13-11:23:01 | 0:02 | 0.618 | 0.0198 | 1.9 | 1.01 | 3.6131 | 0.07 | 6.8 | - | - | 2021-11-18 00:27 | 42 | 84 | RateC
11273 | 13-11:23:43 | 0:03 | 0.618 | 0.0272 | 2.6 | 1.38 | 3.6232 | 0.0966 | 9.4 | - | - | 2021-11-18 00:27 | 42 | 84 | RateC
11274 | 13-11:24:47 | 0:04 | 0.618 | 0.0382 | 3.7 | 1.94 | 3.6333 | 0.1365 | 13.2 | - | - | 2021-11-18 00:28 | 42 | 84 | RateC
11275 | 13-11:26:30 | 0:05 | 0.618 | 0.0558 | 5.4 | 2.84 | 3.6434 | 0.2008 | 19.5 | - | - | 2021-11-18 00:30 | 42 | 84 | RateC
11276 | 13-11:29:20 | 0:08 | 0.618 | 0.085 | 8.2 | 4.33 | 3.6534 | 0.3073 | 29.8 | - | - | 2021-11-18 00:33 | 42 | 84 | RateC
11277 | 13-11:32:21 | 0:11 | 0.618 | 0.116 | 11.3 | 5.91 | 3.6616 | 0.4206 | 40.8 | - | - | 2021-11-18 00:36 | 42 | 84 | RateC
11278 | 13-11:35:21 | 0:14 | 0.618 | 0.147 | 14.3 | 7.48 | 3.67 | 0.5342 | 51.8 | - | - | 2021-11-18 00:39 | 42 | 84 | RateC
11279 | 13-11:38:21 | 0:17 | 0.618 | 0.1779 | 17.3 | 9.06 | 3.6779 | 0.6477 | 62.8 | - | - | 2021-11-18 00:42 | 42 | 84 | RateC
11280 | 13-11:41:22 | 0:20 | 0.618 | 0.2089 | 20.3 | 10.63 | 3.6847 | 0.7618 | 73.9 | - | - | 2021-11-18 00:45 | 42 | 84 | RateC
11281 | 13-11:44:22 | 0:23 | 0.618 | 0.2399 | 23.3 | 12.21 | 3.6895 | 0.8761 | 85 | - | - | 2021-11-18 00:48 | 42 | 84 | RateC
11282 | 13-11:47:22 | 0:26 | 0.618 | 0.2708 | 26.3 | 13.78 | 3.6926 | 0.9901 | 96 | - | - | 2021-11-18 00:51 | 42 | 84 | RateC
11283 | 13-11:50:23 | 0:29 | 0.618 | 0.3017 | 29.3 | 15.36 | 3.6951 | 1.1045 | 107.1 | - | - | 2021-11-18 00:54 | 42 | 84 | RateC
11284 | 13-11:53:23 | 0:32 | 0.618 | 0.3326 | 32.3 | 16.93 | 3.6981 | 1.2188 | 118.2 | - | - | 2021-11-18 00:57 | 42 | 84 | RateC
11285 | 13-11:56:23 | 0:35 | 0.618 | 0.3635 | 35.3 | 18.51 | 3.7024 | 1.3331 | 129.3 | - | - | 2021-11-18 01:00 | 42 | 84 | RateC
11286 | 13-11:59:23 | 0:38 | 0.618 | 0.3944 | 38.3 | 20.08 | 3.7083 | 1.4476 | 140.4 | - | - | 2021-11-18 01:03 | 42 | 84 | RateC
11287 | 13-12:02:23 | 0:41 | 0.618 | 0.4254 | 41.3 | 21.66 | 3.7156 | 1.5626 | 151.6 | - | - | 2021-11-18 01:06 | 42 | 84 | RateC
11288 | 13-12:05:24 | 0:44 | 0.618 | 0.4564 | 44.3 | 23.23 | 3.7244 | 1.6778 | 162.7 | - | - | 2021-11-18 01:09 | 42 | 84 | RateC
11289 | 13-12:08:24 | 0:47 | 0.618 | 0.4874 | 47.3 | 24.81 | 3.734 | 1.7934 | 173.9 | - | - | 2021-11-18 01:12 | 42 | 84 | RateC
11290 | 13-12:11:22 | 0:50 | 0.618 | 0.5179 | 50.2 | 26.36 | 3.7441 | 1.9073 | 185 | - | - | 2021-11-18 01:15 | 42 | 84 | RateC
11291 | 13-12:14:11 | 0:53 | 0.618 | 0.547 | 53.1 | 27.85 | 3.7542 | 2.0166 | 195.6 | - | - | 2021-11-18 01:18 | 42 | 84 | RateC
11292 | 13-12:17:01 | 0:56 | 0.618 | 0.5761 | 55.9 | 29.33 | 3.7643 | 2.1259 | 206.2 | - | - | 2021-11-18 01:21 | 42 | 84 | RateC
11293 | 13-12:19:52 | 0:59 | 0.618 | 0.6055 | 58.7 | 30.82 | 3.7743 | 2.2368 | 217 | - | - | 2021-11-18 01:24 | 42 | 84 | RateC
11294 | 13-12:22:48 | 1:02 | 0.618 | 0.6356 | 61.7 | 32.36 | 3.7844 | 2.3506 | 228 | - | - | 2021-11-18 01:26 | 42 | 84 | RateC
11295 | 13-12:25:47 | 1:05 | 0.618 | 0.6664 | 64.6 | 33.92 | 3.7945 | 2.4671 | 239.3 | - | - | 2021-11-18 01:29 | 42 | 84 | RateC
11296 | 13-12:28:46 | 1:08 | 0.618 | 0.6972 | 67.6 | 35.49 | 3.8046 | 2.5841 | 250.6 | - | - | 2021-11-18 01:32 | 42 | 84 | RateC
11297 | 13-12:31:43 | 1:11 | 0.618 | 0.7275 | 70.6 | 37.04 | 3.8146 | 2.6998 | 261.9 | - | - | 2021-11-18 01:35 | 42 | 84 | RateC
11298 | 13-12:34:34 | 1:13 | 0.618 | 0.757 | 73.4 | 38.53 | 3.8247 | 2.8122 | 272.8 | - | - | 2021-11-18 01:38 | 42 | 84 | RateC
11299 | 13-12:37:21 | 1:16 | 0.618 | 0.7855 | 76.2 | 39.99 | 3.8348 | 2.9215 | 283.4 | - | - | 2021-11-18 01:41 | 42 | 84 | RateC
11300 | 13-12:39:54 | 1:19 | 0.618 | 0.8119 | 78.7 | 41.33 | 3.8449 | 3.0228 | 293.2 | - | - | 2021-11-18 01:44 | 42 | 84 | RateC
11301 | 13-12:42:17 | 1:21 | 0.618 | 0.8364 | 81.1 | 42.58 | 3.8549 | 3.1172 | 302.3 | - | - | 2021-11-18 01:46 | 42 | 84 | RateC
11302 | 13-12:44:29 | 1:23 | 0.618 | 0.8591 | 83.3 | 43.74 | 3.865 | 3.2049 | 310.9 | - | - | 2021-11-18 01:48 | 42 | 84 | RateC
11303 | 13-12:46:33 | 1:25 | 0.618 | 0.8803 | 85.4 | 44.81 | 3.8751 | 3.2869 | 318.8 | - | - | 2021-11-18 01:50 | 42 | 84 | RateC
11304 | 13-12:48:26 | 1:27 | 0.618 | 0.8997 | 87.3 | 45.8 | 3.8852 | 3.3623 | 326.1 | - | - | 2021-11-18 01:52 | 42 | 84 | RateC
11305 | 13-12:50:12 | 1:29 | 0.618 | 0.9179 | 89 | 46.73 | 3.8952 | 3.4329 | 333 | - | - | 2021-11-18 01:54 | 42 | 84 | RateC
11306 | 13-12:51:52 | 1:31 | 0.618 | 0.9351 | 90.7 | 47.6 | 3.9053 | 3.5001 | 339.5 | - | - | 2021-11-18 01:56 | 42 | 84 | RateC
11307 | 13-12:53:29 | 1:32 | 0.618 | 0.9517 | 92.3 | 48.45 | 3.9154 | 3.5648 | 345.8 | - | - | 2021-11-18 01:57 | 42 | 84 | RateC
11308 | 13-12:55:03 | 1:34 | 0.618 | 0.9678 | 93.9 | 49.27 | 3.9255 | 3.6281 | 351.9 | - | - | 2021-11-18 01:59 | 42 | 84 | RateC
11309 | 13-12:56:35 | 1:36 | 0.618 | 0.9837 | 95.4 | 50.08 | 3.9355 | 3.6904 | 357.9 | - | - | 2021-11-18 02:00 | 42 | 84 | RateC
11310 | 13-12:58:10 | 1:37 | 0.618 | 0.9999 | 97 | 50.9 | 3.9456 | 3.7546 | 364.2 | - | - | 2021-11-18 02:02 | 42 | 84 | RateC
11311 | 13-12:59:51 | 1:39 | 0.618 | 1.0174 | 98.7 | 51.79 | 3.9557 | 3.8234 | 370.8 | - | - | 2021-11-18 02:04 | 42 | 84 | RateC
11312 | 13-13:01:41 | 1:41 | 0.618 | 1.0363 | 100.5 | 52.75 | 3.9658 | 3.8983 | 378.1 | - | - | 2021-11-18 02:05 | 42 | 84 | RateC
11313 | 13-13:03:46 | 1:43 | 0.618 | 1.0577 | 102.6 | 53.85 | 3.9758 | 3.9836 | 386.4 | - | - | 2021-11-18 02:07 | 42 | 84 | RateC
11314 | 13-13:06:03 | 1:45 | 0.618 | 1.0811 | 104.9 | 55.04 | 3.9859 | 4.0767 | 395.4 | - | - | 2021-11-18 02:10 | 42 | 84 | RateC
11315 | 13-13:08:28 | 1:47 | 0.618 | 1.1062 | 107.3 | 56.31 | 3.996 | 4.1765 | 405.1 | - | - | 2021-11-18 02:12 | 42 | 84 | RateC
11316 | 13-13:11:05 | 1:50 | 0.618 | 1.1331 | 109.9 | 57.68 | 4.0061 | 4.2843 | 415.6 | - | - | 2021-11-18 02:15 | 42 | 84 | RateC
11317 | 13-13:13:57 | 1:53 | 0.618 | 1.1626 | 112.8 | 59.18 | 4.0162 | 4.4025 | 427 | - | - | 2021-11-18 02:18 | 42 | 84 | RateC
11318 | 13-13:16:57 | 1:56 | 0.618 | 1.1935 | 115.8 | 60.76 | 4.0258 | 4.5267 | 439.1 | - | - | 2021-11-18 02:21 | 42 | 84 | RateC
11319 | 13-13:19:57 | 1:59 | 0.618 | 1.2244 | 118.8 | 62.33 | 4.0346 | 4.6514 | 451.2 | - | - | 2021-11-18 02:24 | 42 | 84 | RateC
11320 | 13-13:22:57 | 2:02 | 0.618 | 1.2553 | 121.8 | 63.9 | 4.0427 | 4.7763 | 463.3 | - | - | 2021-11-18 02:27 | 42 | 84 | RateC
11321 | 13-13:25:57 | 2:05 | 0.618 | 1.2862 | 124.8 | 65.48 | 4.0503 | 4.9014 | 475.4 | - | - | 2021-11-18 02:30 | 42 | 84 | RateC
11322 | 13-13:28:58 | 2:08 | 0.618 | 1.3172 | 127.8 | 67.05 | 4.0578 | 5.0268 | 487.6 | - | - | 2021-11-18 02:33 | 42 | 84 | RateC
11323 | 13-13:31:58 | 2:11 | 0.618 | 1.3481 | 130.8 | 68.63 | 4.0658 | 5.1527 | 499.8 | - | - | 2021-11-18 02:36 | 42 | 84 | RateC
11324 | 13-13:34:58 | 2:14 | 0.618 | 1.379 | 133.8 | 70.2 | 4.0757 | 5.2784 | 512 | - | - | 2021-11-18 02:39 | 42 | 84 | RateC
11325 | 13-13:37:20 | 2:16 | 0.618 | 1.4034 | 136.1 | 71.44 | 4.0858 | 5.3778 | 521.6 | - | - | 2021-11-18 02:41 | 42 | 84 | RateC
11326 | 13-13:39:12 | 2:18 | 0.618 | 1.4226 | 138 | 72.42 | 4.0958 | 5.4566 | 529.2 | - | - | 2021-11-18 02:43 | 42 | 84 | RateC
11327 | 13-13:40:47 | 2:20 | 0.618 | 1.439 | 139.6 | 73.26 | 4.1059 | 5.5237 | 535.8 | - | - | 2021-11-18 02:44 | 42 | 84 | RateC
11328 | 13-13:42:08 | 2:21 | 0.618 | 1.4529 | 140.9 | 73.96 | 4.116 | 5.5809 | 541.3 | - | - | 2021-11-18 02:46 | 42 | 84 | RateC
11329 | 13-13:43:20 | 2:22 | 0.618 | 1.4652 | 142.1 | 74.59 | 4.1261 | 5.6314 | 546.2 | - | - | 2021-11-18 02:47 | 42 | 84 | RateC
11330 | 13-13:44:27 | 2:23 | 0.618 | 1.4767 | 143.2 | 75.17 | 4.1361 | 5.6788 | 550.8 | - | - | 2021-11-18 02:48 | 42 | 84 | RateC
11331 | 13-13:45:30 | 2:24 | 0.618 | 1.4876 | 144.3 | 75.73 | 4.1462 | 5.7239 | 555.2 | - | - | 2021-11-18 02:49 | 42 | 84 | RateC
11332 | 13-13:46:33 | 2:25 | 0.618 | 1.4983 | 145.3 | 76.27 | 4.1563 | 5.7686 | 559.5 | - | - | 2021-11-18 02:50 | 42 | 84 | RateC
11333 | 13-13:47:37 | 2:27 | 0.618 | 1.5094 | 146.4 | 76.84 | 4.1664 | 5.8145 | 564 | - | - | 2021-11-18 02:51 | 42 | 84 | RateC
11334 | 13-13:48:45 | 2:28 | 0.618 | 1.521 | 147.5 | 77.43 | 4.1764 | 5.8629 | 568.7 | - | - | 2021-11-18 02:52 | 42 | 84 | RateC
11335 | 13-13:49:57 | 2:29 | 0.618 | 1.5334 | 148.7 | 78.06 | 4.1865 | 5.915 | 573.7 | - | - | 2021-11-18 02:54 | 42 | 84 | RateC
11336 | 13-13:51:18 | 2:30 | 0.618 | 1.5472 | 150.1 | 78.77 | 4.1966 | 5.973 | 579.3 | - | - | 2021-11-18 02:55 | 42 | 84 | RateC
11337 | 13-13:52:48 | 2:32 | 0.618 | 1.5628 | 151.6 | 79.56 | 4.2067 | 6.0383 | 585.7 | - | - | 2021-11-18 02:56 | 42 | 84 | RateC
11338 | 13-13:54:49 | 2:34 | 0.618 | 1.5835 | 153.6 | 80.61 | 4.2167 | 6.1257 | 594.1 | - | - | 2021-11-18 02:58 | 42 | 84 | RateC
11339 | 13-13:57:49 | 2:37 | 0.618 | 1.6145 | 156.6 | 82.19 | 4.226 | 6.2562 | 606.8 | - | - | 2021-11-18 03:02 | 42 | 84 | RateC
11340 | 13-14:00:49 | 2:40 | 0.618 | 1.6453 | 159.6 | 83.76 | 4.2324 | 6.3868 | 619.5 | - | - | 2021-11-18 03:05 | 42 | 84 | RateC
11341 | 13-14:03:50 | 2:43 | 0.6181 | 1.6763 | 162.6 | 85.34 | 4.2378 | 6.518 | 632.2 | - | - | 2021-11-18 03:08 | 42 | 84 | RateC
11342 | 13-14:06:50 | 2:46 | 0.618 | 1.7073 | 165.6 | 86.91 | 4.2434 | 6.6493 | 644.9 | - | - | 2021-11-18 03:11 | 42 | 84 | RateC
11343 | 13-14:09:50 | 2:49 | 0.618 | 1.7382 | 168.6 | 88.49 | 4.2496 | 6.7805 | 657.7 | - | - | 2021-11-18 03:14 | 42 | 84 | RateC
11344 | 13-14:12:50 | 2:52 | 0.618 | 1.7691 | 171.6 | 90.06 | 4.2569 | 6.9121 | 670.4 | - | - | 2021-11-18 03:17 | 42 | 84 | RateC
11345 | 13-14:15:50 | 2:55 | 0.618 | 1.8001 | 174.6 | 91.64 | 4.2657 | 7.0439 | 683.2 | - | - | 2021-11-18 03:20 | 42 | 84 | RateC
11346 | 13-14:18:34 | 2:57 | 0.618 | 1.8282 | 177.3 | 93.07 | 4.2758 | 7.164 | 694.9 | - | - | 2021-11-18 03:22 | 42 | 84 | RateC
11347 | 13-14:20:50 | 3:00 | 0.618 | 1.8515 | 179.6 | 94.26 | 4.2859 | 7.2641 | 704.6 | - | - | 2021-11-18 03:25 | 42 | 84 | RateC
11348 | 13-14:22:39 | 3:02 | 0.618 | 1.8701 | 181.4 | 95.2 | 4.2959 | 7.3439 | 712.3 | - | - | 2021-11-18 03:26 | 42 | 84 | RateC
11349 | 13-14:24:10 | 3:03 | 0.618 | 1.8857 | 182.9 | 96 | 4.306 | 7.411 | 718.8 | - | - | 2021-11-18 03:28 | 42 | 84 | RateC
11350 | 13-14:25:27 | 3:04 | 0.618 | 1.899 | 184.2 | 96.67 | 4.3161 | 7.4682 | 724.4 | - | - | 2021-11-18 03:29 | 42 | 84 | RateC
11351 | 13-14:26:35 | 3:06 | 0.6181 | 1.9107 | 185.3 | 97.27 | 4.3262 | 7.5185 | 729.2 | - | - | 2021-11-18 03:30 | 42 | 84 | RateC
11352 | 13-14:27:34 | 3:06 | 0.618 | 1.9208 | 186.3 | 97.78 | 4.3362 | 7.5626 | 733.5 | - | - | 2021-11-18 03:31 | 42 | 84 | RateC
11353 | 13-14:28:26 | 3:07 | 0.618 | 1.9298 | 187.2 | 98.24 | 4.3463 | 7.6015 | 737.3 | - | - | 2021-11-18 03:32 | 42 | 84 | RateC
11354 | 13-14:29:13 | 3:08 | 0.618 | 1.9378 | 187.9 | 98.65 | 4.3564 | 7.6361 | 740.7 | - | - | 2021-11-18 03:33 | 42 | 84 | RateC
11355 | 13-14:29:54 | 3:09 | 0.618 | 1.9449 | 188.6 | 99.01 | 4.3665 | 7.6674 | 743.7 | - | - | 2021-11-18 03:34 | 42 | 84 | RateC
11356 | 13-14:30:33 | 3:09 | 0.618 | 1.9515 | 189.3 | 99.34 | 4.3767 | 7.6961 | 746.5 | - | - | 2021-11-18 03:34 | 42 | 84 | RateC
11357 | 13-14:31:07 | 3:10 | 0.618 | 1.9575 | 189.9 | 99.65 | 4.3869 | 7.7222 | 749 | - | - | 2021-11-18 03:35 | 42 | 84 | RateC
11358 | 13-14:31:39 | 3:11 | 0.618 | 1.9628 | 190.4 | 99.92 | 4.397 | 7.7458 | 751.3 | - | - | 2021-11-18 03:35 | 42 | 84 | RateC
11359 | 13-14:31:47 | 3:11 | 0.618 | 1.9644 | 190.5 | 100 | 4.4 | 7.7526 | 751.9 | - | - | 2021-11-18 03:35 | 42 | 84 | RateC
11360 | 13-14:31:47 | 0:00 | -0.618 | 0 | 0 | 0 | 4.3093 | 0 | 0 | - | - | 2021-11-18 03:35 | 42 | 85 | RateD
11361 | 13-14:31:49 | 0:00 | -0.618 | 0.0002 | 0 | 0.01 | 4.2797 | 0.001 | 0.1 | - | - | 2021-11-18 03:35 | 42 | 85 | RateD
11362 | 13-14:31:49 | 0:00 | -0.618 | 0.0003 | 0 | 0.02 | 4.2673 | 0.0014 | 0.1 | - | - | 2021-11-18 03:36 | 42 | 85 | RateD
11363 | 13-14:31:51 | 0:00 | -0.618 | 0.0005 | 0.1 | 0.03 | 4.255 | 0.0023 | 0.2 | - | - | 2021-11-18 03:36 | 42 | 85 | RateD
11364 | 13-14:31:53 | 0:00 | -0.618 | 0.0009 | 0.1 | 0.05 | 4.2442 | 0.0037 | 0.4 | - | - | 2021-11-18 03:36 | 42 | 85 | RateD
11365 | 13-14:31:56 | 0:00 | -0.618 | 0.0014 | 0.1 | 0.07 | 4.2335 | 0.0061 | 0.6 | - | - | 2021-11-18 03:36 | 42 | 85 | RateD
11366 | 13-14:32:01 | 0:00 | -0.618 | 0.0024 | 0.2 | 0.12 | 4.2231 | 0.01 | 1 | - | - | 2021-11-18 03:36 | 42 | 85 | RateD
11367 | 13-14:32:10 | 0:00 | -0.618 | 0.0038 | 0.4 | 0.2 | 4.2125 | 0.0161 | 1.6 | - | - | 2021-11-18 03:36 | 42 | 85 | RateD
11368 | 13-14:32:22 | 0:01 | -0.618 | 0.0059 | 0.6 | 0.3 | 4.2023 | 0.0249 | 2.4 | - | - | 2021-11-18 03:36 | 42 | 85 | RateD
11369 | 13-14:32:39 | 0:01 | -0.618 | 0.0089 | 0.9 | 0.46 | 4.1921 | 0.0374 | 3.6 | - | - | 2021-11-18 03:36 | 42 | 85 | RateD
11370 | 13-14:33:04 | 0:01 | -0.618 | 0.0132 | 1.3 | 0.68 | 4.1819 | 0.0555 | 5.4 | - | - | 2021-11-18 03:37 | 42 | 85 | RateD
11371 | 13-14:33:42 | 0:02 | -0.618 | 0.0196 | 1.9 | 1.01 | 4.1718 | 0.0823 | 8 | - | - | 2021-11-18 03:37 | 42 | 85 | RateD
11372 | 13-14:34:38 | 0:03 | -0.618 | 0.0293 | 2.8 | 1.51 | 4.1617 | 0.1225 | 11.9 | - | - | 2021-11-18 03:38 | 42 | 85 | RateD
11373 | 13-14:36:15 | 0:04 | -0.618 | 0.0459 | 4.5 | 2.37 | 4.1516 | 0.1916 | 18.6 | - | - | 2021-11-18 03:40 | 42 | 85 | RateD
11374 | 13-14:39:15 | 0:07 | -0.618 | 0.0769 | 7.5 | 3.96 | 4.1426 | 0.32 | 31 | - | - | 2021-11-18 03:43 | 42 | 85 | RateD
11375 | 13-14:42:15 | 0:10 | -0.618 | 0.1078 | 10.5 | 5.56 | 4.1381 | 0.448 | 43.5 | - | - | 2021-11-18 03:46 | 42 | 85 | RateD
11376 | 13-14:45:16 | 0:13 | -0.618 | 0.1387 | 13.5 | 7.16 | 4.1354 | 0.5761 | 55.9 | - | - | 2021-11-18 03:49 | 42 | 85 | RateD
11377 | 13-14:48:16 | 0:16 | -0.618 | 0.1697 | 16.5 | 8.75 | 4.1329 | 0.7042 | 68.3 | - | - | 2021-11-18 03:52 | 42 | 85 | RateD
11378 | 13-14:51:16 | 0:19 | -0.618 | 0.2006 | 19.5 | 10.35 | 4.1302 | 0.8319 | 80.7 | - | - | 2021-11-18 03:55 | 42 | 85 | RateD
11379 | 13-14:54:16 | 0:22 | -0.618 | 0.2315 | 22.5 | 11.94 | 4.1273 | 0.9595 | 93.1 | - | - | 2021-11-18 03:58 | 42 | 85 | RateD
11380 | 13-14:57:16 | 0:25 | -0.618 | 0.2625 | 25.5 | 13.54 | 4.1237 | 1.0871 | 105.4 | - | - | 2021-11-18 04:01 | 42 | 85 | RateD
11381 | 13-15:00:16 | 0:28 | -0.618 | 0.2934 | 28.5 | 15.13 | 4.1192 | 1.2144 | 117.8 | - | - | 2021-11-18 04:04 | 42 | 85 | RateD
11382 | 13-15:03:16 | 0:31 | -0.618 | 0.3243 | 31.5 | 16.72 | 4.1126 | 1.3417 | 130.1 | - | - | 2021-11-18 04:07 | 42 | 85 | RateD
11383 | 13-15:06:11 | 0:34 | -0.618 | 0.3543 | 34.4 | 18.27 | 4.1025 | 1.4648 | 142.1 | - | - | 2021-11-18 04:10 | 42 | 85 | RateD
11384 | 13-15:08:16 | 0:36 | -0.618 | 0.3757 | 36.4 | 19.38 | 4.0924 | 1.5528 | 150.6 | - | - | 2021-11-18 04:12 | 42 | 85 | RateD
11385 | 13-15:09:51 | 0:38 | -0.618 | 0.392 | 38 | 20.22 | 4.0823 | 1.6195 | 157.1 | - | - | 2021-11-18 04:14 | 42 | 85 | RateD
11386 | 13-15:11:10 | 0:39 | -0.618 | 0.4057 | 39.3 | 20.92 | 4.0723 | 1.675 | 162.5 | - | - | 2021-11-18 04:15 | 42 | 85 | RateD
11387 | 13-15:12:21 | 0:41 | -0.618 | 0.4179 | 40.5 | 21.55 | 4.0622 | 1.7247 | 167.3 | - | - | 2021-11-18 04:16 | 42 | 85 | RateD
11388 | 13-15:13:28 | 0:42 | -0.618 | 0.4293 | 41.6 | 22.14 | 4.0521 | 1.7712 | 171.8 | - | - | 2021-11-18 04:17 | 42 | 85 | RateD
11389 | 13-15:14:35 | 0:43 | -0.618 | 0.4407 | 42.7 | 22.73 | 4.042 | 1.8173 | 176.3 | - | - | 2021-11-18 04:18 | 42 | 85 | RateD
11390 | 13-15:15:43 | 0:44 | -0.618 | 0.4525 | 43.9 | 23.34 | 4.032 | 1.8648 | 180.9 | - | - | 2021-11-18 04:19 | 42 | 85 | RateD
11391 | 13-15:16:56 | 0:45 | -0.618 | 0.465 | 45.1 | 23.98 | 4.0219 | 1.9153 | 185.8 | - | - | 2021-11-18 04:21 | 42 | 85 | RateD
11392 | 13-15:18:20 | 0:47 | -0.618 | 0.4794 | 46.5 | 24.72 | 4.0118 | 1.9729 | 191.4 | - | - | 2021-11-18 04:22 | 42 | 85 | RateD
11393 | 13-15:19:54 | 0:48 | -0.618 | 0.4956 | 48.1 | 25.56 | 4.0017 | 2.0377 | 197.6 | - | - | 2021-11-18 04:24 | 42 | 85 | RateD
11394 | 13-15:21:46 | 0:50 | -0.618 | 0.5148 | 49.9 | 26.55 | 3.9917 | 2.1145 | 205.1 | - | - | 2021-11-18 04:25 | 42 | 85 | RateD
11395 | 13-15:24:06 | 0:52 | -0.618 | 0.5388 | 52.3 | 27.79 | 3.9816 | 2.2105 | 214.4 | - | - | 2021-11-18 04:28 | 42 | 85 | RateD
11396 | 13-15:27:06 | 0:55 | -0.618 | 0.5698 | 55.3 | 29.38 | 3.9717 | 2.3335 | 226.3 | - | - | 2021-11-18 04:31 | 42 | 85 | RateD
11397 | 13-15:30:07 | 0:58 | -0.618 | 0.6008 | 58.3 | 30.98 | 3.9638 | 2.4564 | 238.3 | - | - | 2021-11-18 04:34 | 42 | 85 | RateD
11398 | 13-15:33:07 | 1:01 | -0.618 | 0.6317 | 61.3 | 32.58 | 3.9571 | 2.5791 | 250.2 | - | - | 2021-11-18 04:37 | 42 | 85 | RateD
11399 | 13-15:36:08 | 1:04 | -0.618 | 0.6627 | 64.3 | 34.18 | 3.9501 | 2.7014 | 262 | - | - | 2021-11-18 04:40 | 42 | 85 | RateD
11400 | 13-15:39:08 | 1:07 | -0.618 | 0.6936 | 67.3 | 35.77 | 3.9421 | 2.8236 | 273.9 | - | - | 2021-11-18 04:43 | 42 | 85 | RateD
11401 | 13-15:42:08 | 1:10 | -0.618 | 0.7246 | 70.3 | 37.37 | 3.9326 | 2.9455 | 285.7 | - | - | 2021-11-18 04:46 | 42 | 85 | RateD
11402 | 13-15:44:50 | 1:13 | -0.618 | 0.7523 | 73 | 38.8 | 3.9225 | 3.0544 | 296.3 | - | - | 2021-11-18 04:48 | 42 | 85 | RateD
11403 | 13-15:47:15 | 1:15 | -0.618 | 0.7772 | 75.4 | 40.08 | 3.9125 | 3.152 | 305.7 | - | - | 2021-11-18 04:51 | 42 | 85 | RateD
11404 | 13-15:49:24 | 1:18 | -0.618 | 0.7994 | 77.5 | 41.23 | 3.9024 | 3.2386 | 314.1 | - | - | 2021-11-18 04:53 | 42 | 85 | RateD
11405 | 13-15:51:25 | 1:20 | -0.618 | 0.8202 | 79.6 | 42.3 | 3.8923 | 3.3196 | 322 | - | - | 2021-11-18 04:55 | 42 | 85 | RateD
11406 | 13-15:53:23 | 1:22 | -0.618 | 0.8404 | 81.5 | 43.34 | 3.8822 | 3.3981 | 329.6 | - | - | 2021-11-18 04:57 | 42 | 85 | RateD
11407 | 13-15:55:17 | 1:23 | -0.618 | 0.86 | 83.4 | 44.35 | 3.8721 | 3.4742 | 337 | - | - | 2021-11-18 04:59 | 42 | 85 | RateD
11408 | 13-15:57:13 | 1:25 | -0.618 | 0.8799 | 85.3 | 45.38 | 3.8621 | 3.5513 | 344.5 | - | - | 2021-11-18 05:01 | 42 | 85 | RateD
11409 | 13-15:59:06 | 1:27 | -0.618 | 0.8994 | 87.2 | 46.38 | 3.852 | 3.6264 | 351.7 | - | - | 2021-11-18 05:03 | 42 | 85 | RateD
11410 | 13-16:00:56 | 1:29 | -0.618 | 0.9182 | 89.1 | 47.35 | 3.8419 | 3.6986 | 358.7 | - | - | 2021-11-18 05:05 | 42 | 85 | RateD
11411 | 13-16:02:40 | 1:31 | -0.618 | 0.9361 | 90.8 | 48.28 | 3.8318 | 3.7674 | 365.4 | - | - | 2021-11-18 05:06 | 42 | 85 | RateD
11412 | 13-16:04:19 | 1:33 | -0.618 | 0.9531 | 92.4 | 49.15 | 3.8218 | 3.8324 | 371.7 | - | - | 2021-11-18 05:08 | 42 | 85 | RateD
11413 | 13-16:05:57 | 1:34 | -0.618 | 0.9699 | 94.1 | 50.02 | 3.8117 | 3.8965 | 377.9 | - | - | 2021-11-18 05:10 | 42 | 85 | RateD
11414 | 13-16:07:38 | 1:36 | -0.618 | 0.9872 | 95.7 | 50.91 | 3.8016 | 3.9623 | 384.3 | - | - | 2021-11-18 05:11 | 42 | 85 | RateD
11415 | 13-16:09:22 | 1:38 | -0.618 | 1.0051 | 97.5 | 51.83 | 3.7915 | 4.0302 | 390.9 | - | - | 2021-11-18 05:13 | 42 | 85 | RateD
11416 | 13-16:11:12 | 1:39 | -0.618 | 1.024 | 99.3 | 52.81 | 3.7815 | 4.1018 | 397.8 | - | - | 2021-11-18 05:15 | 42 | 85 | RateD
11417 | 13-16:13:10 | 1:41 | -0.618 | 1.0442 | 101.3 | 53.85 | 3.7714 | 4.1781 | 405.2 | - | - | 2021-11-18 05:17 | 42 | 85 | RateD
11418 | 13-16:15:15 | 1:43 | -0.618 | 1.0658 | 103.4 | 54.96 | 3.7613 | 4.2594 | 413.1 | - | - | 2021-11-18 05:19 | 42 | 85 | RateD
11419 | 13-16:17:30 | 1:46 | -0.618 | 1.0888 | 105.6 | 56.15 | 3.7512 | 4.346 | 421.5 | - | - | 2021-11-18 05:21 | 42 | 85 | RateD
11420 | 13-16:19:52 | 1:48 | -0.618 | 1.1133 | 108 | 57.41 | 3.7412 | 4.4376 | 430.4 | - | - | 2021-11-18 05:24 | 42 | 85 | RateD
11421 | 13-16:22:19 | 1:51 | -0.618 | 1.1384 | 110.4 | 58.71 | 3.7311 | 4.5317 | 439.5 | - | - | 2021-11-18 05:26 | 42 | 85 | RateD
11422 | 13-16:24:49 | 1:53 | -0.618 | 1.1642 | 112.9 | 60.04 | 3.721 | 4.6275 | 448.8 | - | - | 2021-11-18 05:28 | 42 | 85 | RateD
11423 | 13-16:27:20 | 1:56 | -0.618 | 1.1902 | 115.4 | 61.38 | 3.7109 | 4.7242 | 458.2 | - | - | 2021-11-18 05:31 | 42 | 85 | RateD
11424 | 13-16:29:52 | 1:58 | -0.618 | 1.2163 | 118 | 62.73 | 3.7009 | 4.8209 | 467.6 | - | - | 2021-11-18 05:34 | 42 | 85 | RateD
11425 | 13-16:32:19 | 2:01 | -0.618 | 1.2414 | 120.4 | 64.02 | 3.6908 | 4.9139 | 476.6 | - | - | 2021-11-18 05:36 | 42 | 85 | RateD
11426 | 13-16:34:43 | 2:03 | -0.618 | 1.2663 | 122.8 | 65.3 | 3.6807 | 5.0054 | 485.5 | - | - | 2021-11-18 05:38 | 42 | 85 | RateD
11427 | 13-16:37:04 | 2:05 | -0.618 | 1.2904 | 125.2 | 66.55 | 3.6706 | 5.094 | 494.1 | - | - | 2021-11-18 05:41 | 42 | 85 | RateD
11428 | 13-16:39:23 | 2:08 | -0.618 | 1.3143 | 127.5 | 67.78 | 3.6606 | 5.1816 | 502.6 | - | - | 2021-11-18 05:43 | 42 | 85 | RateD
11429 | 13-16:41:42 | 2:10 | -0.6181 | 1.3382 | 129.8 | 69.01 | 3.6505 | 5.2691 | 511.1 | - | - | 2021-11-18 05:45 | 42 | 85 | RateD
11430 | 13-16:44:01 | 2:12 | -0.618 | 1.362 | 132.1 | 70.24 | 3.6404 | 5.3559 | 519.5 | - | - | 2021-11-18 05:48 | 42 | 85 | RateD
11431 | 13-16:46:22 | 2:15 | -0.618 | 1.3861 | 134.4 | 71.49 | 3.6303 | 5.4436 | 528 | - | - | 2021-11-18 05:50 | 42 | 85 | RateD
11432 | 13-16:48:48 | 2:17 | -0.618 | 1.4113 | 136.9 | 72.79 | 3.6203 | 5.5349 | 536.9 | - | - | 2021-11-18 05:52 | 42 | 85 | RateD
11433 | 13-16:51:28 | 2:20 | -0.618 | 1.4387 | 139.5 | 74.2 | 3.6102 | 5.6339 | 546.5 | - | - | 2021-11-18 05:55 | 42 | 85 | RateD
11434 | 13-16:54:28 | 2:23 | -0.618 | 1.4696 | 142.5 | 75.79 | 3.6009 | 5.7453 | 557.3 | - | - | 2021-11-18 05:58 | 42 | 85 | RateD
11435 | 13-16:57:28 | 2:26 | -0.6181 | 1.5005 | 145.5 | 77.39 | 3.5939 | 5.8566 | 568 | - | - | 2021-11-18 06:01 | 42 | 85 | RateD
11436 | 13-17:00:28 | 2:29 | -0.618 | 1.5314 | 148.5 | 78.98 | 3.5882 | 5.9675 | 578.8 | - | - | 2021-11-18 06:04 | 42 | 85 | RateD
11437 | 13-17:03:28 | 2:32 | -0.618 | 1.5624 | 151.5 | 80.57 | 3.5821 | 6.0784 | 589.6 | - | - | 2021-11-18 06:07 | 42 | 85 | RateD
11438 | 13-17:06:28 | 2:35 | -0.618 | 1.5933 | 154.5 | 82.17 | 3.5745 | 6.1891 | 600.3 | - | - | 2021-11-18 06:10 | 42 | 85 | RateD
11439 | 13-17:09:15 | 2:37 | -0.618 | 1.6219 | 157.3 | 83.64 | 3.5645 | 6.2911 | 610.2 | - | - | 2021-11-18 06:13 | 42 | 85 | RateD
11440 | 13-17:11:18 | 2:40 | -0.618 | 1.643 | 159.4 | 84.73 | 3.5544 | 6.3664 | 617.5 | - | - | 2021-11-18 06:15 | 42 | 85 | RateD
11441 | 13-17:12:53 | 2:41 | -0.618 | 1.6594 | 161 | 85.58 | 3.5443 | 6.4245 | 623.1 | - | - | 2021-11-18 06:17 | 42 | 85 | RateD
11442 | 13-17:14:12 | 2:42 | -0.618 | 1.6729 | 162.3 | 86.27 | 3.5342 | 6.4722 | 627.8 | - | - | 2021-11-18 06:18 | 42 | 85 | RateD
11443 | 13-17:15:20 | 2:44 | -0.618 | 1.6845 | 163.4 | 86.87 | 3.5242 | 6.5134 | 631.8 | - | - | 2021-11-18 06:19 | 42 | 85 | RateD
11444 | 13-17:16:19 | 2:45 | -0.618 | 1.6947 | 164.4 | 87.4 | 3.5141 | 6.5491 | 635.2 | - | - | 2021-11-18 06:20 | 42 | 85 | RateD
11445 | 13-17:17:14 | 2:45 | -0.618 | 1.7041 | 165.3 | 87.88 | 3.504 | 6.582 | 638.4 | - | - | 2021-11-18 06:21 | 42 | 85 | RateD
11446 | 13-17:18:05 | 2:46 | -0.618 | 1.713 | 166.1 | 88.34 | 3.4939 | 6.6132 | 641.4 | - | - | 2021-11-18 06:22 | 42 | 85 | RateD
11447 | 13-17:18:55 | 2:47 | -0.618 | 1.7215 | 167 | 88.78 | 3.4838 | 6.6431 | 644.3 | - | - | 2021-11-18 06:23 | 42 | 85 | RateD
11448 | 13-17:19:46 | 2:48 | -0.618 | 1.7303 | 167.8 | 89.23 | 3.4738 | 6.6734 | 647.3 | - | - | 2021-11-18 06:23 | 42 | 85 | RateD
11449 | 13-17:20:36 | 2:49 | -0.618 | 1.7388 | 168.7 | 89.68 | 3.4637 | 6.7032 | 650.2 | - | - | 2021-11-18 06:24 | 42 | 85 | RateD
11450 | 13-17:21:25 | 2:50 | -0.618 | 1.7473 | 169.5 | 90.11 | 3.4536 | 6.7323 | 653 | - | - | 2021-11-18 06:25 | 42 | 85 | RateD
11451 | 13-17:22:14 | 2:50 | -0.618 | 1.7556 | 170.3 | 90.54 | 3.4435 | 6.7612 | 655.8 | - | - | 2021-11-18 06:26 | 42 | 85 | RateD
11452 | 13-17:23:01 | 2:51 | -0.618 | 1.7636 | 171.1 | 90.95 | 3.4335 | 6.7887 | 658.5 | - | - | 2021-11-18 06:27 | 42 | 85 | RateD
11453 | 13-17:23:46 | 2:52 | -0.618 | 1.7715 | 171.8 | 91.36 | 3.4234 | 6.8156 | 661.1 | - | - | 2021-11-18 06:27 | 42 | 85 | RateD
11454 | 13-17:24:29 | 2:53 | -0.618 | 1.7789 | 172.5 | 91.74 | 3.4133 | 6.8409 | 663.5 | - | - | 2021-11-18 06:28 | 42 | 85 | RateD
11455 | 13-17:25:12 | 2:53 | -0.618 | 1.7862 | 173.2 | 92.12 | 3.4031 | 6.8657 | 665.9 | - | - | 2021-11-18 06:29 | 42 | 85 | RateD
11456 | 13-17:25:51 | 2:54 | -0.618 | 1.793 | 173.9 | 92.47 | 3.393 | 6.8888 | 668.2 | - | - | 2021-11-18 06:30 | 42 | 85 | RateD
11457 | 13-17:26:30 | 2:55 | -0.618 | 1.7996 | 174.6 | 92.81 | 3.3829 | 6.9113 | 670.4 | - | - | 2021-11-18 06:30 | 42 | 85 | RateD
11458 | 13-17:27:06 | 2:55 | -0.618 | 1.8057 | 175.1 | 93.13 | 3.3729 | 6.932 | 672.4 | - | - | 2021-11-18 06:31 | 42 | 85 | RateD
11459 | 13-17:27:39 | 2:56 | -0.6181 | 1.8115 | 175.7 | 93.42 | 3.3628 | 6.9514 | 674.2 | - | - | 2021-11-18 06:31 | 42 | 85 | RateD
11460 | 13-17:28:11 | 2:56 | -0.618 | 1.8169 | 176.2 | 93.7 | 3.3527 | 6.9696 | 676 | - | - | 2021-11-18 06:32 | 42 | 85 | RateD
11461 | 13-17:28:41 | 2:57 | -0.618 | 1.8221 | 176.7 | 93.97 | 3.3426 | 6.9871 | 677.7 | - | - | 2021-11-18 06:32 | 42 | 85 | RateD
11462 | 13-17:29:09 | 2:57 | -0.618 | 1.827 | 177.2 | 94.22 | 3.3326 | 7.0032 | 679.3 | - | - | 2021-11-18 06:33 | 42 | 85 | RateD
11463 | 13-17:29:36 | 2:58 | -0.618 | 1.8315 | 177.6 | 94.45 | 3.3223 | 7.0184 | 680.7 | - | - | 2021-11-18 06:33 | 42 | 85 | RateD
11464 | 13-17:30:01 | 2:58 | -0.618 | 1.8359 | 178.1 | 94.68 | 3.3123 | 7.0328 | 682.1 | - | - | 2021-11-18 06:34 | 42 | 85 | RateD
11465 | 13-17:30:25 | 2:59 | -0.618 | 1.8399 | 178.5 | 94.89 | 3.3019 | 7.0462 | 683.4 | - | - | 2021-11-18 06:34 | 42 | 85 | RateD
11466 | 13-17:30:48 | 2:59 | -0.618 | 1.8439 | 178.8 | 95.09 | 3.2915 | 7.0594 | 684.7 | - | - | 2021-11-18 06:34 | 42 | 85 | RateD
11467 | 13-17:31:09 | 2:59 | -0.618 | 1.8476 | 179.2 | 95.28 | 3.2814 | 7.0713 | 685.9 | - | - | 2021-11-18 06:35 | 42 | 85 | RateD
11468 | 13-17:31:30 | 3:00 | -0.618 | 1.8511 | 179.5 | 95.46 | 3.271 | 7.0829 | 687 | - | - | 2021-11-18 06:35 | 42 | 85 | RateD
11469 | 13-17:31:49 | 3:00 | -0.618 | 1.8544 | 179.9 | 95.64 | 3.2609 | 7.0937 | 688 | - | - | 2021-11-18 06:36 | 42 | 85 | RateD
11470 | 13-17:32:08 | 3:00 | -0.618 | 1.8576 | 180.2 | 95.8 | 3.2507 | 7.1041 | 689 | - | - | 2021-11-18 06:36 | 42 | 85 | RateD
11471 | 13-17:32:26 | 3:01 | -0.618 | 1.8607 | 180.5 | 95.96 | 3.2403 | 7.1143 | 690 | - | - | 2021-11-18 06:36 | 42 | 85 | RateD
11472 | 13-17:32:43 | 3:01 | -0.618 | 1.8636 | 180.8 | 96.11 | 3.2303 | 7.1234 | 690.9 | - | - | 2021-11-18 06:36 | 42 | 85 | RateD
11473 | 13-17:32:59 | 3:01 | -0.618 | 1.8663 | 181 | 96.25 | 3.2202 | 7.1324 | 691.8 | - | - | 2021-11-18 06:37 | 42 | 85 | RateD
11474 | 13-17:33:14 | 3:01 | -0.618 | 1.869 | 181.3 | 96.39 | 3.2099 | 7.141 | 692.6 | - | - | 2021-11-18 06:37 | 42 | 85 | RateD
11475 | 13-17:33:30 | 3:02 | -0.618 | 1.8717 | 181.5 | 96.53 | 3.1997 | 7.1495 | 693.5 | - | - | 2021-11-18 06:37 | 42 | 85 | RateD
11476 | 13-17:33:44 | 3:02 | -0.618 | 1.8741 | 181.8 | 96.65 | 3.1896 | 7.1574 | 694.2 | - | - | 2021-11-18 06:37 | 42 | 85 | RateD
11477 | 13-17:33:58 | 3:02 | -0.618 | 1.8765 | 182 | 96.78 | 3.1796 | 7.165 | 695 | - | - | 2021-11-18 06:38 | 42 | 85 | RateD
11478 | 13-17:34:12 | 3:02 | -0.618 | 1.8789 | 182.2 | 96.9 | 3.1695 | 7.1724 | 695.7 | - | - | 2021-11-18 06:38 | 42 | 85 | RateD
11479 | 13-17:34:26 | 3:03 | -0.618 | 1.8812 | 182.5 | 97.02 | 3.1591 | 7.1799 | 696.4 | - | - | 2021-11-18 06:38 | 42 | 85 | RateD
11480 | 13-17:34:38 | 3:03 | -0.618 | 1.8834 | 182.7 | 97.13 | 3.1489 | 7.1869 | 697.1 | - | - | 2021-11-18 06:38 | 42 | 85 | RateD
11481 | 13-17:34:51 | 3:03 | -0.618 | 1.8857 | 182.9 | 97.25 | 3.1385 | 7.1938 | 697.8 | - | - | 2021-11-18 06:39 | 42 | 85 | RateD
11482 | 13-17:35:04 | 3:03 | -0.6181 | 1.8877 | 183.1 | 97.35 | 3.1283 | 7.2004 | 698.4 | - | - | 2021-11-18 06:39 | 42 | 85 | RateD
11483 | 13-17:35:16 | 3:03 | -0.618 | 1.8899 | 183.3 | 97.46 | 3.1179 | 7.207 | 699 | - | - | 2021-11-18 06:39 | 42 | 85 | RateD
11484 | 13-17:35:28 | 3:04 | -0.618 | 1.8919 | 183.5 | 97.57 | 3.1073 | 7.2135 | 699.7 | - | - | 2021-11-18 06:39 | 42 | 85 | RateD
11485 | 13-17:35:39 | 3:04 | -0.618 | 1.8939 | 183.7 | 97.67 | 3.0971 | 7.2196 | 700.3 | - | - | 2021-11-18 06:39 | 42 | 85 | RateD
11486 | 13-17:35:51 | 3:04 | -0.618 | 1.8958 | 183.9 | 97.77 | 3.0869 | 7.2255 | 700.8 | - | - | 2021-11-18 06:40 | 42 | 85 | RateD
11487 | 13-17:36:02 | 3:04 | -0.618 | 1.8978 | 184.1 | 97.87 | 3.0763 | 7.2314 | 701.4 | - | - | 2021-11-18 06:40 | 42 | 85 | RateD
11488 | 13-17:36:13 | 3:04 | -0.618 | 1.8996 | 184.3 | 97.97 | 3.0659 | 7.2373 | 702 | - | - | 2021-11-18 06:40 | 42 | 85 | RateD
11489 | 13-17:36:23 | 3:05 | -0.618 | 1.9014 | 184.4 | 98.06 | 3.0557 | 7.2427 | 702.5 | - | - | 2021-11-18 06:40 | 42 | 85 | RateD
11490 | 13-17:36:34 | 3:05 | -0.618 | 1.9032 | 184.6 | 98.15 | 3.0452 | 7.2482 | 703 | - | - | 2021-11-18 06:40 | 42 | 85 | RateD
11491 | 13-17:36:44 | 3:05 | -0.618 | 1.9049 | 184.8 | 98.24 | 3.0351 | 7.2534 | 703.5 | - | - | 2021-11-18 06:40 | 42 | 85 | RateD
11492 | 13-17:36:54 | 3:05 | -0.618 | 1.9067 | 184.9 | 98.33 | 3.0247 | 7.2588 | 704.1 | - | - | 2021-11-18 06:41 | 42 | 85 | RateD
11493 | 13-17:37:04 | 3:05 | -0.6181 | 1.9085 | 185.1 | 98.42 | 3.0139 | 7.2641 | 704.6 | - | - | 2021-11-18 06:41 | 42 | 85 | RateD
11494 | 13-17:37:14 | 3:05 | -0.618 | 1.9101 | 185.3 | 98.51 | 3.0036 | 7.2691 | 705.1 | - | - | 2021-11-18 06:41 | 42 | 85 | RateD
11495 | 13-17:37:24 | 3:06 | -0.618 | 1.9118 | 185.4 | 98.6 | 2.9931 | 7.2741 | 705.5 | - | - | 2021-11-18 06:41 | 42 | 85 | RateD
11496 | 13-17:37:33 | 3:06 | -0.618 | 1.9135 | 185.6 | 98.68 | 2.9825 | 7.279 | 706 | - | - | 2021-11-18 06:41 | 42 | 85 | RateD
11497 | 13-17:37:42 | 3:06 | -0.618 | 1.915 | 185.7 | 98.76 | 2.9723 | 7.2837 | 706.5 | - | - | 2021-11-18 06:41 | 42 | 85 | RateD
11498 | 13-17:37:51 | 3:06 | -0.618 | 1.9166 | 185.9 | 98.84 | 2.9621 | 7.2882 | 706.9 | - | - | 2021-11-18 06:42 | 42 | 85 | RateD
11499 | 13-17:38:00 | 3:06 | -0.618 | 1.9181 | 186 | 98.92 | 2.9517 | 7.2928 | 707.4 | - | - | 2021-11-18 06:42 | 42 | 85 | RateD
11500 | 13-17:38:09 | 3:06 | -0.618 | 1.9196 | 186.2 | 99 | 2.9413 | 7.2974 | 707.8 | - | - | 2021-11-18 06:42 | 42 | 85 | RateD
11501 | 13-17:38:19 | 3:07 | -0.618 | 1.9212 | 186.3 | 99.08 | 2.9306 | 7.302 | 708.2 | - | - | 2021-11-18 06:42 | 42 | 85 | RateD
11502 | 13-17:38:28 | 3:07 | -0.618 | 1.9228 | 186.5 | 99.16 | 2.9199 | 7.3065 | 708.7 | - | - | 2021-11-18 06:42 | 42 | 85 | RateD
11503 | 13-17:38:36 | 3:07 | -0.618 | 1.9243 | 186.6 | 99.24 | 2.9092 | 7.3109 | 709.1 | - | - | 2021-11-18 06:42 | 42 | 85 | RateD
11504 | 13-17:38:45 | 3:07 | -0.618 | 1.9257 | 186.8 | 99.31 | 2.899 | 7.3151 | 709.5 | - | - | 2021-11-18 06:42 | 42 | 85 | RateD
11505 | 13-17:38:53 | 3:07 | -0.618 | 1.9271 | 186.9 | 99.39 | 2.8888 | 7.3192 | 709.9 | - | - | 2021-11-18 06:43 | 42 | 85 | RateD
11506 | 13-17:39:02 | 3:07 | -0.618 | 1.9286 | 187.1 | 99.46 | 2.8782 | 7.3234 | 710.3 | - | - | 2021-11-18 06:43 | 42 | 85 | RateD
11507 | 13-17:39:10 | 3:07 | -0.618 | 1.93 | 187.2 | 99.54 | 2.8675 | 7.3276 | 710.7 | - | - | 2021-11-18 06:43 | 42 | 85 | RateD
11508 | 13-17:39:18 | 3:08 | -0.618 | 1.9315 | 187.3 | 99.61 | 2.8568 | 7.3318 | 711.1 | - | - | 2021-11-18 06:43 | 42 | 85 | RateD
11509 | 13-17:39:27 | 3:08 | -0.618 | 1.9329 | 187.5 | 99.68 | 2.8464 | 7.3358 | 711.5 | - | - | 2021-11-18 06:43 | 42 | 85 | RateD
11510 | 13-17:39:34 | 3:08 | -0.618 | 1.9343 | 187.6 | 99.75 | 2.8362 | 7.3396 | 711.9 | - | - | 2021-11-18 06:43 | 42 | 85 | RateD
11511 | 13-17:39:43 | 3:08 | -0.618 | 1.9357 | 187.7 | 99.83 | 2.8255 | 7.3436 | 712.3 | - | - | 2021-11-18 06:43 | 42 | 85 | RateD
11512 | 13-17:39:50 | 3:08 | -0.618 | 1.937 | 187.9 | 99.89 | 2.8154 | 7.3473 | 712.6 | - | - | 2021-11-18 06:44 | 42 | 85 | RateD
11513 | 13-17:39:58 | 3:08 | -0.618 | 1.9383 | 188 | 99.96 | 2.8054 | 7.3511 | 713 | - | - | 2021-11-18 06:44 | 42 | 85 | RateD
11514 | 13-17:40:02 | 3:08 | -0.618 | 1.939 | 188.1 | 100 | 2.7999 | 7.3531 | 713.2 | - | - | 2021-11-18 06:44 | 42 | 85 | RateD
11515 | 13-17:40:02 | 0:00 | 0.618 | 0 | 0 | 0 | 2.9286 | 0 | 0 | - | - | 2021-11-18 06:44 | 43 | 86 | RateC
11516 | 13-17:40:04 | 0:00 | 0.618 | 0.0003 | 0 | 0.02 | 3.0188 | 0.001 | 0.1 | - | - | 2021-11-18 06:44 | 43 | 86 | RateC
11517 | 13-17:40:05 | 0:00 | 0.618 | 0.0004 | 0 | 0.02 | 3.0525 | 0.0013 | 0.1 | - | - | 2021-11-18 06:44 | 43 | 86 | RateC
11518 | 13-17:40:06 | 0:00 | 0.618 | 0.0006 | 0.1 | 0.03 | 3.0819 | 0.0017 | 0.2 | - | - | 2021-11-18 06:44 | 43 | 86 | RateC
11519 | 13-17:40:06 | 0:00 | 0.618 | 0.0007 | 0.1 | 0.03 | 3.1072 | 0.002 | 0.2 | - | - | 2021-11-18 06:44 | 43 | 86 | RateC
11520 | 13-17:40:08 | 0:00 | 0.618 | 0.001 | 0.1 | 0.05 | 3.172 | 0.003 | 0.3 | - | - | 2021-11-18 06:44 | 43 | 86 | RateC
11521 | 13-17:40:10 | 0:00 | 0.618 | 0.0013 | 0.1 | 0.07 | 3.2256 | 0.0041 | 0.4 | - | - | 2021-11-18 06:44 | 43 | 86 | RateC
11522 | 13-17:40:12 | 0:00 | 0.618 | 0.0016 | 0.2 | 0.08 | 3.2743 | 0.0052 | 0.5 | - | - | 2021-11-18 06:44 | 43 | 86 | RateC
11523 | 13-17:40:14 | 0:00 | 0.618 | 0.002 | 0.2 | 0.1 | 3.315 | 0.0063 | 0.6 | - | - | 2021-11-18 06:44 | 43 | 86 | RateC
11524 | 13-17:40:16 | 0:00 | 0.618 | 0.0023 | 0.2 | 0.12 | 3.3543 | 0.0074 | 0.7 | - | - | 2021-11-18 06:44 | 43 | 86 | RateC
11525 | 13-17:40:17 | 0:00 | 0.618 | 0.0025 | 0.2 | 0.13 | 3.3769 | 0.0081 | 0.8 | - | - | 2021-11-18 06:44 | 43 | 86 | RateC
11526 | 13-17:40:18 | 0:00 | 0.618 | 0.0026 | 0.3 | 0.13 | 3.3877 | 0.0085 | 0.8 | - | - | 2021-11-18 06:44 | 43 | 86 | RateC
11527 | 13-17:40:18 | 0:00 | 0.618 | 0.0027 | 0.3 | 0.14 | 3.3989 | 0.0088 | 0.9 | - | - | 2021-11-18 06:44 | 43 | 86 | RateC
11528 | 13-17:40:19 | 0:00 | 0.618 | 0.0029 | 0.3 | 0.15 | 3.4192 | 0.0096 | 0.9 | - | - | 2021-11-18 06:44 | 43 | 86 | RateC
11529 | 13-17:40:20 | 0:00 | 0.618 | 0.0031 | 0.3 | 0.16 | 3.4307 | 0.01 | 1 | - | - | 2021-11-18 06:44 | 43 | 86 | RateC
11530 | 13-17:40:21 | 0:00 | 0.618 | 0.0032 | 0.3 | 0.16 | 3.4414 | 0.0104 | 1 | - | - | 2021-11-18 06:44 | 43 | 86 | RateC
11531 | 13-17:40:22 | 0:00 | 0.618 | 0.0034 | 0.3 | 0.17 | 3.4601 | 0.0112 | 1.1 | - | - | 2021-11-18 06:44 | 43 | 86 | RateC
11532 | 13-17:40:23 | 0:00 | 0.6181 | 0.0036 | 0.4 | 0.19 | 3.4769 | 0.012 | 1.2 | - | - | 2021-11-18 06:44 | 43 | 86 | RateC
11533 | 13-17:40:25 | 0:00 | 0.618 | 0.0039 | 0.4 | 0.2 | 3.4918 | 0.0127 | 1.2 | - | - | 2021-11-18 06:44 | 43 | 86 | RateC
11534 | 13-17:40:26 | 0:00 | 0.618 | 0.0041 | 0.4 | 0.21 | 3.5046 | 0.0135 | 1.3 | - | - | 2021-11-18 06:44 | 43 | 86 | RateC
11535 | 13-17:40:27 | 0:00 | 0.618 | 0.0043 | 0.4 | 0.22 | 3.5155 | 0.0142 | 1.4 | - | - | 2021-11-18 06:44 | 43 | 86 | RateC
11536 | 13-17:40:29 | 0:00 | 0.618 | 0.0046 | 0.4 | 0.24 | 3.5291 | 0.0154 | 1.5 | - | - | 2021-11-18 06:44 | 43 | 86 | RateC
11537 | 13-17:40:31 | 0:00 | 0.618 | 0.005 | 0.5 | 0.25 | 3.5392 | 0.0166 | 1.6 | - | - | 2021-11-18 06:44 | 43 | 86 | RateC
11538 | 13-17:40:34 | 0:01 | 0.618 | 0.0054 | 0.5 | 0.28 | 3.5493 | 0.0181 | 1.8 | - | - | 2021-11-18 06:44 | 43 | 86 | RateC
11539 | 13-17:40:38 | 0:01 | 0.618 | 0.0061 | 0.6 | 0.31 | 3.5596 | 0.0205 | 2 | - | - | 2021-11-18 06:44 | 43 | 86 | RateC
11540 | 13-17:40:44 | 0:01 | 0.618 | 0.0071 | 0.7 | 0.36 | 3.5702 | 0.0244 | 2.4 | - | - | 2021-11-18 06:44 | 43 | 86 | RateC
11541 | 13-17:40:54 | 0:01 | 0.618 | 0.0088 | 0.9 | 0.45 | 3.5806 | 0.0304 | 2.9 | - | - | 2021-11-18 06:45 | 43 | 86 | RateC
11542 | 13-17:41:09 | 0:01 | 0.618 | 0.0114 | 1.1 | 0.58 | 3.5908 | 0.0396 | 3.8 | - | - | 2021-11-18 06:45 | 43 | 86 | RateC
11543 | 13-17:41:30 | 0:01 | 0.618 | 0.015 | 1.5 | 0.77 | 3.601 | 0.0527 | 5.1 | - | - | 2021-11-18 06:45 | 43 | 86 | RateC
11544 | 13-17:42:00 | 0:02 | 0.618 | 0.0201 | 2 | 1.03 | 3.6111 | 0.0711 | 6.9 | - | - | 2021-11-18 06:46 | 43 | 86 | RateC
11545 | 13-17:42:42 | 0:03 | 0.618 | 0.0274 | 2.7 | 1.4 | 3.6212 | 0.0972 | 9.4 | - | - | 2021-11-18 06:46 | 43 | 86 | RateC
11546 | 13-17:43:43 | 0:04 | 0.618 | 0.0379 | 3.7 | 1.94 | 3.6313 | 0.1356 | 13.2 | - | - | 2021-11-18 06:47 | 43 | 86 | RateC
11547 | 13-17:45:18 | 0:05 | 0.618 | 0.0542 | 5.3 | 2.77 | 3.6413 | 0.1946 | 18.9 | - | - | 2021-11-18 06:49 | 43 | 86 | RateC
11548 | 13-17:47:38 | 0:08 | 0.618 | 0.0783 | 7.6 | 4 | 3.6514 | 0.2825 | 27.4 | - | - | 2021-11-18 06:51 | 43 | 86 | RateC
11549 | 13-17:50:38 | 0:11 | 0.618 | 0.1092 | 10.6 | 5.58 | 3.6609 | 0.3956 | 38.4 | - | - | 2021-11-18 06:54 | 43 | 86 | RateC
11550 | 13-17:53:38 | 0:14 | 0.618 | 0.1401 | 13.6 | 7.16 | 3.6694 | 0.5088 | 49.4 | - | - | 2021-11-18 06:57 | 43 | 86 | RateC
11551 | 13-17:56:39 | 0:17 | 0.618 | 0.1711 | 16.6 | 8.74 | 3.6776 | 0.6227 | 60.4 | - | - | 2021-11-18 07:00 | 43 | 86 | RateC
11552 | 13-17:59:39 | 0:20 | 0.618 | 0.202 | 19.6 | 10.32 | 3.6849 | 0.7365 | 71.4 | - | - | 2021-11-18 07:03 | 43 | 86 | RateC
11553 | 13-18:02:39 | 0:23 | 0.618 | 0.2329 | 22.6 | 11.9 | 3.6899 | 0.8505 | 82.5 | - | - | 2021-11-18 07:06 | 43 | 86 | RateC
11554 | 13-18:05:39 | 0:26 | 0.618 | 0.2638 | 25.6 | 13.48 | 3.6931 | 0.9646 | 93.6 | - | - | 2021-11-18 07:09 | 43 | 86 | RateC
11555 | 13-18:08:39 | 0:29 | 0.618 | 0.2948 | 28.6 | 15.06 | 3.6957 | 1.0789 | 104.6 | - | - | 2021-11-18 07:12 | 43 | 86 | RateC
11556 | 13-18:11:39 | 0:32 | 0.618 | 0.3257 | 31.6 | 16.64 | 3.6988 | 1.1932 | 115.7 | - | - | 2021-11-18 07:15 | 43 | 86 | RateC
11557 | 13-18:14:39 | 0:35 | 0.618 | 0.3566 | 34.6 | 18.22 | 3.703 | 1.3076 | 126.8 | - | - | 2021-11-18 07:18 | 43 | 86 | RateC
11558 | 13-18:17:40 | 0:38 | 0.618 | 0.3875 | 37.6 | 19.8 | 3.7088 | 1.4223 | 138 | - | - | 2021-11-18 07:21 | 43 | 86 | RateC
11559 | 13-18:20:40 | 0:41 | 0.618 | 0.4185 | 40.6 | 21.38 | 3.7161 | 1.5371 | 149.1 | - | - | 2021-11-18 07:24 | 43 | 86 | RateC
11560 | 13-18:23:40 | 0:44 | 0.618 | 0.4494 | 43.6 | 22.96 | 3.7246 | 1.652 | 160.2 | - | - | 2021-11-18 07:27 | 43 | 86 | RateC
11561 | 13-18:26:40 | 0:47 | 0.618 | 0.4803 | 46.6 | 24.54 | 3.7342 | 1.7673 | 171.4 | - | - | 2021-11-18 07:30 | 43 | 86 | RateC
11562 | 13-18:29:37 | 0:50 | 0.618 | 0.5107 | 49.5 | 26.09 | 3.7443 | 1.8812 | 182.5 | - | - | 2021-11-18 07:33 | 43 | 86 | RateC
11563 | 13-18:32:28 | 0:52 | 0.618 | 0.5401 | 52.4 | 27.59 | 3.7543 | 1.9913 | 193.1 | - | - | 2021-11-18 07:36 | 43 | 86 | RateC
11564 | 13-18:35:16 | 0:55 | 0.618 | 0.5689 | 55.2 | 29.06 | 3.7644 | 2.0995 | 203.6 | - | - | 2021-11-18 07:39 | 43 | 86 | RateC
11565 | 13-18:38:06 | 0:58 | 0.618 | 0.598 | 58 | 30.55 | 3.7745 | 2.2093 | 214.3 | - | - | 2021-11-18 07:42 | 43 | 86 | RateC
11566 | 13-18:41:02 | 1:01 | 0.618 | 0.6282 | 60.9 | 32.09 | 3.7846 | 2.3235 | 225.4 | - | - | 2021-11-18 07:45 | 43 | 86 | RateC
11567 | 13-18:43:59 | 1:04 | 0.618 | 0.6587 | 63.9 | 33.65 | 3.7946 | 2.4391 | 236.6 | - | - | 2021-11-18 07:48 | 43 | 86 | RateC
11568 | 13-18:46:58 | 1:07 | 0.618 | 0.6894 | 66.9 | 35.22 | 3.8047 | 2.5556 | 247.9 | - | - | 2021-11-18 07:51 | 43 | 86 | RateC
11569 | 13-18:49:53 | 1:10 | 0.618 | 0.7195 | 69.8 | 36.76 | 3.8148 | 2.6704 | 259 | - | - | 2021-11-18 07:54 | 43 | 86 | RateC
11570 | 13-18:52:45 | 1:13 | 0.618 | 0.749 | 72.6 | 38.26 | 3.8249 | 2.783 | 269.9 | - | - | 2021-11-18 07:56 | 43 | 86 | RateC
11571 | 13-18:55:31 | 1:15 | 0.618 | 0.7774 | 75.4 | 39.72 | 3.8349 | 2.8919 | 280.5 | - | - | 2021-11-18 07:59 | 43 | 86 | RateC
11572 | 13-18:58:06 | 1:18 | 0.618 | 0.8041 | 78 | 41.08 | 3.845 | 2.9941 | 290.4 | - | - | 2021-11-18 08:02 | 43 | 86 | RateC
11573 | 13-19:00:30 | 1:20 | 0.618 | 0.8288 | 80.4 | 42.34 | 3.8551 | 3.0894 | 299.7 | - | - | 2021-11-18 08:04 | 43 | 86 | RateC
11574 | 13-19:02:43 | 1:23 | 0.618 | 0.8517 | 82.6 | 43.51 | 3.8652 | 3.1776 | 308.2 | - | - | 2021-11-18 08:06 | 43 | 86 | RateC
11575 | 13-19:04:46 | 1:25 | 0.618 | 0.8728 | 84.7 | 44.59 | 3.8752 | 3.2595 | 316.1 | - | - | 2021-11-18 08:08 | 43 | 86 | RateC
11576 | 13-19:06:42 | 1:27 | 0.618 | 0.8926 | 86.6 | 45.6 | 3.8853 | 3.3363 | 323.6 | - | - | 2021-11-18 08:10 | 43 | 86 | RateC
11577 | 13-19:08:29 | 1:28 | 0.618 | 0.911 | 88.4 | 46.54 | 3.8954 | 3.4077 | 330.5 | - | - | 2021-11-18 08:12 | 43 | 86 | RateC
11578 | 13-19:10:09 | 1:30 | 0.618 | 0.9283 | 90 | 47.42 | 3.9055 | 3.4752 | 337.1 | - | - | 2021-11-18 08:14 | 43 | 86 | RateC
11579 | 13-19:11:46 | 1:32 | 0.618 | 0.9448 | 91.6 | 48.27 | 3.9156 | 3.54 | 343.4 | - | - | 2021-11-18 08:15 | 43 | 86 | RateC
11580 | 13-19:13:21 | 1:33 | 0.618 | 0.9611 | 93.2 | 49.1 | 3.9256 | 3.6037 | 349.5 | - | - | 2021-11-18 08:17 | 43 | 86 | RateC
11581 | 13-19:14:54 | 1:35 | 0.618 | 0.9771 | 94.8 | 49.92 | 3.9357 | 3.6666 | 355.6 | - | - | 2021-11-18 08:19 | 43 | 86 | RateC
11582 | 13-19:16:29 | 1:36 | 0.618 | 0.9934 | 96.4 | 50.75 | 3.9458 | 3.731 | 361.9 | - | - | 2021-11-18 08:20 | 43 | 86 | RateC
11583 | 13-19:18:09 | 1:38 | 0.618 | 1.0107 | 98 | 51.63 | 3.9559 | 3.799 | 368.5 | - | - | 2021-11-18 08:22 | 43 | 86 | RateC
11584 | 13-19:20:00 | 1:40 | 0.618 | 1.0296 | 99.9 | 52.6 | 3.9659 | 3.8739 | 375.7 | - | - | 2021-11-18 08:24 | 43 | 86 | RateC
11585 | 13-19:22:03 | 1:42 | 0.618 | 1.0507 | 101.9 | 53.68 | 3.976 | 3.9578 | 383.9 | - | - | 2021-11-18 08:26 | 43 | 86 | RateC
11586 | 13-19:24:17 | 1:44 | 0.618 | 1.0738 | 104.2 | 54.86 | 3.9861 | 4.0499 | 392.8 | - | - | 2021-11-18 08:28 | 43 | 86 | RateC
11587 | 13-19:26:40 | 1:47 | 0.618 | 1.0984 | 106.5 | 56.11 | 3.9962 | 4.1478 | 402.3 | - | - | 2021-11-18 08:30 | 43 | 86 | RateC
11588 | 13-19:29:15 | 1:49 | 0.618 | 1.1249 | 109.1 | 57.47 | 4.0062 | 4.2541 | 412.6 | - | - | 2021-11-18 08:33 | 43 | 86 | RateC
11589 | 13-19:32:06 | 1:52 | 0.618 | 1.1542 | 112 | 58.97 | 4.0163 | 4.3717 | 424 | - | - | 2021-11-18 08:36 | 43 | 86 | RateC
11590 | 13-19:35:06 | 1:55 | 0.618 | 1.1852 | 115 | 60.55 | 4.0261 | 4.4962 | 436.1 | - | - | 2021-11-18 08:39 | 43 | 86 | RateC
11591 | 13-19:38:06 | 1:58 | 0.618 | 1.2161 | 118 | 62.13 | 4.0351 | 4.6208 | 448.2 | - | - | 2021-11-18 08:42 | 43 | 86 | RateC
11592 | 13-19:41:06 | 2:01 | 0.618 | 1.2471 | 121 | 63.71 | 4.0433 | 4.7458 | 460.3 | - | - | 2021-11-18 08:45 | 43 | 86 | RateC
11593 | 13-19:44:07 | 2:04 | 0.618 | 1.278 | 124 | 65.29 | 4.051 | 4.8712 | 472.5 | - | - | 2021-11-18 08:48 | 43 | 86 | RateC
11594 | 13-19:47:07 | 2:07 | 0.618 | 1.309 | 127 | 66.87 | 4.0585 | 4.9967 | 484.6 | - | - | 2021-11-18 08:51 | 43 | 86 | RateC
11595 | 13-19:50:07 | 2:10 | 0.618 | 1.3399 | 130 | 68.45 | 4.0665 | 5.1223 | 496.8 | - | - | 2021-11-18 08:54 | 43 | 86 | RateC
11596 | 13-19:53:08 | 2:13 | 0.618 | 1.3709 | 133 | 70.03 | 4.0761 | 5.2484 | 509.1 | - | - | 2021-11-18 08:57 | 43 | 86 | RateC
11597 | 13-19:55:33 | 2:16 | 0.618 | 1.3958 | 135.4 | 71.31 | 4.0862 | 5.3501 | 518.9 | - | - | 2021-11-18 08:59 | 43 | 86 | RateC
11598 | 13-19:57:28 | 2:17 | 0.618 | 1.4155 | 137.3 | 72.31 | 4.0963 | 5.4309 | 526.8 | - | - | 2021-11-18 09:01 | 43 | 86 | RateC
11599 | 13-19:59:04 | 2:19 | 0.618 | 1.432 | 138.9 | 73.16 | 4.1064 | 5.4985 | 533.3 | - | - | 2021-11-18 09:03 | 43 | 86 | RateC
11600 | 13-20:00:26 | 2:20 | 0.618 | 1.4461 | 140.3 | 73.87 | 4.1164 | 5.5563 | 538.9 | - | - | 2021-11-18 09:04 | 43 | 86 | RateC
11601 | 13-20:01:39 | 2:22 | 0.618 | 1.4587 | 141.5 | 74.52 | 4.1265 | 5.6083 | 544 | - | - | 2021-11-18 09:05 | 43 | 86 | RateC
11602 | 13-20:02:47 | 2:23 | 0.618 | 1.4703 | 142.6 | 75.11 | 4.1366 | 5.6561 | 548.6 | - | - | 2021-11-18 09:06 | 43 | 86 | RateC
11603 | 13-20:03:51 | 2:24 | 0.618 | 1.4814 | 143.7 | 75.68 | 4.1467 | 5.702 | 553.1 | - | - | 2021-11-18 09:08 | 43 | 86 | RateC
11604 | 13-20:04:54 | 2:25 | 0.618 | 1.4921 | 144.7 | 76.23 | 4.1567 | 5.7466 | 557.4 | - | - | 2021-11-18 09:09 | 43 | 86 | RateC
11605 | 13-20:05:59 | 2:26 | 0.618 | 1.5032 | 145.8 | 76.79 | 4.1668 | 5.793 | 561.9 | - | - | 2021-11-18 09:10 | 43 | 86 | RateC
11606 | 13-20:07:07 | 2:27 | 0.618 | 1.5149 | 146.9 | 77.39 | 4.1769 | 5.8417 | 566.6 | - | - | 2021-11-18 09:11 | 43 | 86 | RateC
11607 | 13-20:08:19 | 2:28 | 0.618 | 1.5274 | 148.1 | 78.03 | 4.187 | 5.8939 | 571.7 | - | - | 2021-11-18 09:12 | 43 | 86 | RateC
11608 | 13-20:09:40 | 2:30 | 0.618 | 1.5412 | 149.5 | 78.73 | 4.197 | 5.9516 | 577.3 | - | - | 2021-11-18 09:13 | 43 | 86 | RateC
11609 | 13-20:11:09 | 2:31 | 0.618 | 1.5565 | 151 | 79.52 | 4.2073 | 6.0162 | 583.5 | - | - | 2021-11-18 09:15 | 43 | 86 | RateC
11610 | 13-20:13:08 | 2:33 | 0.618 | 1.5769 | 153 | 80.56 | 4.2174 | 6.102 | 591.9 | - | - | 2021-11-18 09:17 | 43 | 86 | RateC
11611 | 13-20:16:08 | 2:36 | 0.618 | 1.6079 | 156 | 82.14 | 4.227 | 6.2329 | 604.5 | - | - | 2021-11-18 09:20 | 43 | 86 | RateC
11612 | 13-20:19:09 | 2:39 | 0.618 | 1.6389 | 159 | 83.72 | 4.2335 | 6.3638 | 617.2 | - | - | 2021-11-18 09:23 | 43 | 86 | RateC
11613 | 13-20:22:09 | 2:42 | 0.618 | 1.6698 | 162 | 85.31 | 4.2392 | 6.495 | 630 | - | - | 2021-11-18 09:26 | 43 | 86 | RateC
11614 | 13-20:25:09 | 2:45 | 0.618 | 1.7008 | 165 | 86.89 | 4.2449 | 6.6263 | 642.7 | - | - | 2021-11-18 09:29 | 43 | 86 | RateC
11615 | 13-20:28:10 | 2:48 | 0.618 | 1.7317 | 168 | 88.47 | 4.2513 | 6.7578 | 655.5 | - | - | 2021-11-18 09:32 | 43 | 86 | RateC
11616 | 13-20:31:10 | 2:51 | 0.618 | 1.7627 | 171 | 90.05 | 4.2587 | 6.8896 | 668.2 | - | - | 2021-11-18 09:35 | 43 | 86 | RateC
11617 | 13-20:34:11 | 2:54 | 0.618 | 1.7937 | 174 | 91.63 | 4.2679 | 7.0217 | 681.1 | - | - | 2021-11-18 09:38 | 43 | 86 | RateC
11618 | 13-20:36:53 | 2:57 | 0.618 | 1.8216 | 176.7 | 93.06 | 4.278 | 7.141 | 692.6 | - | - | 2021-11-18 09:41 | 43 | 86 | RateC
11619 | 13-20:39:09 | 2:59 | 0.618 | 1.845 | 178.9 | 94.25 | 4.288 | 7.241 | 702.3 | - | - | 2021-11-18 09:43 | 43 | 86 | RateC
11620 | 13-20:40:58 | 3:01 | 0.618 | 1.8636 | 180.8 | 95.21 | 4.2981 | 7.3211 | 710.1 | - | - | 2021-11-18 09:45 | 43 | 86 | RateC
11621 | 13-20:42:30 | 3:02 | 0.618 | 1.8794 | 182.3 | 96.01 | 4.3082 | 7.3891 | 716.7 | - | - | 2021-11-18 09:46 | 43 | 86 | RateC
11622 | 13-20:43:48 | 3:04 | 0.618 | 1.8928 | 183.6 | 96.7 | 4.3183 | 7.4467 | 722.3 | - | - | 2021-11-18 09:47 | 43 | 86 | RateC
11623 | 13-20:44:57 | 3:05 | 0.618 | 1.9046 | 184.7 | 97.3 | 4.3283 | 7.4979 | 727.2 | - | - | 2021-11-18 09:49 | 43 | 86 | RateC
11624 | 13-20:45:56 | 3:06 | 0.618 | 1.9147 | 185.7 | 97.82 | 4.3384 | 7.5417 | 731.5 | - | - | 2021-11-18 09:50 | 43 | 86 | RateC
11625 | 13-20:46:47 | 3:07 | 0.618 | 1.9236 | 186.6 | 98.27 | 4.3486 | 7.5803 | 735.2 | - | - | 2021-11-18 09:50 | 43 | 86 | RateC
11626 | 13-20:47:36 | 3:08 | 0.618 | 1.9319 | 187.4 | 98.69 | 4.3589 | 7.6163 | 738.7 | - | - | 2021-11-18 09:51 | 43 | 86 | RateC
11627 | 13-20:48:18 | 3:08 | 0.618 | 1.9392 | 188.1 | 99.07 | 4.3691 | 7.6482 | 741.8 | - | - | 2021-11-18 09:52 | 43 | 86 | RateC
11628 | 13-20:48:57 | 3:09 | 0.618 | 1.9459 | 188.7 | 99.41 | 4.3793 | 7.6773 | 744.6 | - | - | 2021-11-18 09:53 | 43 | 86 | RateC
11629 | 13-20:49:31 | 3:09 | 0.618 | 1.9518 | 189.3 | 99.71 | 4.3894 | 7.7033 | 747.2 | - | - | 2021-11-18 09:53 | 43 | 86 | RateC
11630 | 13-20:50:03 | 3:10 | 0.618 | 1.9572 | 189.8 | 99.98 | 4.3995 | 7.7269 | 749.5 | - | - | 2021-11-18 09:54 | 43 | 86 | RateC
11631 | 13-20:50:05 | 3:10 | 0.618 | 1.9575 | 189.9 | 100 | 4.4 | 7.7284 | 749.6 | - | - | 2021-11-18 09:54 | 43 | 86 | RateC
11632 | 13-20:50:05 | 0:00 | -0.618 | 0 | 0 | 0 | 4.307 | 0 | 0 | - | - | 2021-11-18 09:54 | 43 | 87 | RateD
11633 | 13-20:50:06 | 0:00 | -0.618 | 0.0002 | 0 | 0.01 | 4.2797 | 0.001 | 0.1 | - | - | 2021-11-18 09:54 | 43 | 87 | RateD
11634 | 13-20:50:06 | 0:00 | -0.618 | 0.0003 | 0 | 0.02 | 4.2673 | 0.0014 | 0.1 | - | - | 2021-11-18 09:54 | 43 | 87 | RateD
11635 | 13-20:50:08 | 0:00 | -0.618 | 0.0006 | 0.1 | 0.03 | 4.2529 | 0.0024 | 0.2 | - | - | 2021-11-18 09:54 | 43 | 87 | RateD
11636 | 13-20:50:10 | 0:00 | -0.618 | 0.0009 | 0.1 | 0.05 | 4.2425 | 0.0037 | 0.4 | - | - | 2021-11-18 09:54 | 43 | 87 | RateD
11637 | 13-20:50:13 | 0:00 | -0.618 | 0.0014 | 0.1 | 0.08 | 4.2319 | 0.0062 | 0.6 | - | - | 2021-11-18 09:54 | 43 | 87 | RateD
11638 | 13-20:50:19 | 0:00 | -0.618 | 0.0024 | 0.2 | 0.13 | 4.2211 | 0.0103 | 1 | - | - | 2021-11-18 09:54 | 43 | 87 | RateD
11639 | 13-20:50:27 | 0:00 | -0.618 | 0.0039 | 0.4 | 0.2 | 4.2108 | 0.0163 | 1.6 | - | - | 2021-11-18 09:54 | 43 | 87 | RateD
11640 | 13-20:50:39 | 0:01 | -0.618 | 0.006 | 0.6 | 0.31 | 4.2008 | 0.0252 | 2.4 | - | - | 2021-11-18 09:54 | 43 | 87 | RateD
11641 | 13-20:50:57 | 0:01 | -0.618 | 0.009 | 0.9 | 0.46 | 4.1907 | 0.0377 | 3.7 | - | - | 2021-11-18 09:55 | 43 | 87 | RateD
11642 | 13-20:51:22 | 0:01 | -0.618 | 0.0132 | 1.3 | 0.69 | 4.1805 | 0.0556 | 5.4 | - | - | 2021-11-18 09:55 | 43 | 87 | RateD
11643 | 13-20:51:58 | 0:02 | -0.618 | 0.0195 | 1.9 | 1.01 | 4.1704 | 0.0818 | 7.9 | - | - | 2021-11-18 09:56 | 43 | 87 | RateD
11644 | 13-20:52:53 | 0:03 | -0.618 | 0.029 | 2.8 | 1.5 | 4.1603 | 0.1213 | 11.8 | - | - | 2021-11-18 09:57 | 43 | 87 | RateD
11645 | 13-20:54:30 | 0:04 | -0.618 | 0.0455 | 4.4 | 2.36 | 4.1502 | 0.1901 | 18.4 | - | - | 2021-11-18 09:58 | 43 | 87 | RateD
11646 | 13-20:57:30 | 0:07 | -0.618 | 0.0765 | 7.4 | 3.96 | 4.1412 | 0.3184 | 30.9 | - | - | 2021-11-18 10:01 | 43 | 87 | RateD
11647 | 13-21:00:31 | 0:10 | -0.618 | 0.1075 | 10.4 | 5.57 | 4.1367 | 0.4466 | 43.3 | - | - | 2021-11-18 10:04 | 43 | 87 | RateD
11648 | 13-21:03:31 | 0:13 | -0.618 | 0.1384 | 13.4 | 7.17 | 4.1336 | 0.5745 | 55.7 | - | - | 2021-11-18 10:07 | 43 | 87 | RateD
11649 | 13-21:06:31 | 0:16 | -0.618 | 0.1693 | 16.4 | 8.77 | 4.1312 | 0.7021 | 68.1 | - | - | 2021-11-18 10:10 | 43 | 87 | RateD
11650 | 13-21:09:31 | 0:19 | -0.618 | 0.2002 | 19.4 | 10.37 | 4.1285 | 0.8298 | 80.5 | - | - | 2021-11-18 10:13 | 43 | 87 | RateD
11651 | 13-21:12:31 | 0:22 | -0.618 | 0.2311 | 22.4 | 11.97 | 4.1254 | 0.9575 | 92.9 | - | - | 2021-11-18 10:16 | 43 | 87 | RateD
11652 | 13-21:15:31 | 0:25 | -0.618 | 0.2621 | 25.4 | 13.58 | 4.1217 | 1.0852 | 105.3 | - | - | 2021-11-18 10:19 | 43 | 87 | RateD
11653 | 13-21:18:32 | 0:28 | -0.618 | 0.293 | 28.4 | 15.18 | 4.1168 | 1.2126 | 117.6 | - | - | 2021-11-18 10:22 | 43 | 87 | RateD
11654 | 13-21:21:31 | 0:31 | -0.618 | 0.3239 | 31.4 | 16.78 | 4.1096 | 1.3397 | 129.9 | - | - | 2021-11-18 10:25 | 43 | 87 | RateD
11655 | 13-21:24:20 | 0:34 | -0.6181 | 0.3528 | 34.2 | 18.28 | 4.0995 | 1.4583 | 141.4 | - | - | 2021-11-18 10:28 | 43 | 87 | RateD
11656 | 13-21:26:18 | 0:36 | -0.618 | 0.3731 | 36.2 | 19.32 | 4.0895 | 1.5412 | 149.5 | - | - | 2021-11-18 10:30 | 43 | 87 | RateD
11657 | 13-21:27:50 | 0:38 | -0.618 | 0.3889 | 37.7 | 20.14 | 4.0794 | 1.6057 | 155.7 | - | - | 2021-11-18 10:32 | 43 | 87 | RateD
11658 | 13-21:29:07 | 0:39 | -0.618 | 0.4022 | 39 | 20.83 | 4.0693 | 1.6601 | 161 | - | - | 2021-11-18 10:33 | 43 | 87 | RateD
11659 | 13-21:30:17 | 0:40 | -0.618 | 0.4142 | 40.2 | 21.46 | 4.0592 | 1.7088 | 165.7 | - | - | 2021-11-18 10:34 | 43 | 87 | RateD
11660 | 13-21:31:24 | 0:41 | -0.618 | 0.4257 | 41.3 | 22.05 | 4.0492 | 1.7554 | 170.3 | - | - | 2021-11-18 10:35 | 43 | 87 | RateD
11661 | 13-21:32:30 | 0:42 | -0.618 | 0.437 | 42.4 | 22.64 | 4.0391 | 1.8011 | 174.7 | - | - | 2021-11-18 10:36 | 43 | 87 | RateD
11662 | 13-21:33:39 | 0:44 | -0.618 | 0.4488 | 43.5 | 23.25 | 4.029 | 1.8487 | 179.3 | - | - | 2021-11-18 10:37 | 43 | 87 | RateD
11663 | 13-21:34:53 | 0:45 | -0.618 | 0.4616 | 44.8 | 23.91 | 4.0189 | 1.9 | 184.3 | - | - | 2021-11-18 10:39 | 43 | 87 | RateD
11664 | 13-21:36:18 | 0:46 | -0.618 | 0.4761 | 46.2 | 24.66 | 4.0089 | 1.9585 | 190 | - | - | 2021-11-18 10:40 | 43 | 87 | RateD
11665 | 13-21:37:53 | 0:48 | -0.618 | 0.4925 | 47.8 | 25.51 | 3.9988 | 2.024 | 196.3 | - | - | 2021-11-18 10:42 | 43 | 87 | RateD
11666 | 13-21:39:47 | 0:50 | -0.618 | 0.512 | 49.7 | 26.52 | 3.9887 | 2.1022 | 203.9 | - | - | 2021-11-18 10:43 | 43 | 87 | RateD
11667 | 13-21:42:10 | 0:52 | -0.6181 | 0.5366 | 52.1 | 27.8 | 3.9786 | 2.2001 | 213.4 | - | - | 2021-11-18 10:46 | 43 | 87 | RateD
11668 | 13-21:45:11 | 0:55 | -0.618 | 0.5676 | 55.1 | 29.4 | 3.969 | 2.3231 | 225.3 | - | - | 2021-11-18 10:49 | 43 | 87 | RateD
11669 | 13-21:48:11 | 0:58 | -0.618 | 0.5985 | 58.1 | 31 | 3.9614 | 2.4457 | 237.2 | - | - | 2021-11-18 10:52 | 43 | 87 | RateD
11670 | 13-21:51:11 | 1:01 | -0.618 | 0.6294 | 61.1 | 32.6 | 3.9548 | 2.5681 | 249.1 | - | - | 2021-11-18 10:55 | 43 | 87 | RateD
11671 | 13-21:54:11 | 1:04 | -0.618 | 0.6603 | 64 | 34.21 | 3.9476 | 2.6902 | 260.9 | - | - | 2021-11-18 10:58 | 43 | 87 | RateD
11672 | 13-21:57:12 | 1:07 | -0.618 | 0.6913 | 67.1 | 35.81 | 3.9396 | 2.8125 | 272.8 | - | - | 2021-11-18 11:01 | 43 | 87 | RateD
11673 | 13-22:00:12 | 1:10 | -0.618 | 0.7222 | 70.1 | 37.41 | 3.93 | 2.934 | 284.6 | - | - | 2021-11-18 11:04 | 43 | 87 | RateD
11674 | 13-22:02:52 | 1:13 | -0.618 | 0.7497 | 72.7 | 38.83 | 3.9199 | 3.0419 | 295 | - | - | 2021-11-18 11:07 | 43 | 87 | RateD
11675 | 13-22:05:12 | 1:15 | -0.618 | 0.7737 | 75 | 40.08 | 3.9098 | 3.1359 | 304.2 | - | - | 2021-11-18 11:09 | 43 | 87 | RateD
11676 | 13-22:07:20 | 1:17 | -0.618 | 0.7957 | 77.2 | 41.22 | 3.8997 | 3.2218 | 312.5 | - | - | 2021-11-18 11:11 | 43 | 87 | RateD
11677 | 13-22:09:19 | 1:19 | -0.618 | 0.8163 | 79.2 | 42.28 | 3.8897 | 3.3019 | 320.3 | - | - | 2021-11-18 11:13 | 43 | 87 | RateD
11678 | 13-22:11:17 | 1:21 | -0.618 | 0.8366 | 81.1 | 43.33 | 3.8796 | 3.3806 | 327.9 | - | - | 2021-11-18 11:15 | 43 | 87 | RateD
11679 | 13-22:13:12 | 1:23 | -0.618 | 0.8563 | 83.1 | 44.36 | 3.8695 | 3.4571 | 335.3 | - | - | 2021-11-18 11:17 | 43 | 87 | RateD
11680 | 13-22:15:08 | 1:25 | -0.618 | 0.8761 | 85 | 45.38 | 3.8594 | 3.5338 | 342.8 | - | - | 2021-11-18 11:19 | 43 | 87 | RateD
11681 | 13-22:17:01 | 1:27 | -0.618 | 0.8955 | 86.9 | 46.39 | 3.8494 | 3.6085 | 350 | - | - | 2021-11-18 11:21 | 43 | 87 | RateD
11682 | 13-22:18:49 | 1:29 | -0.618 | 0.9141 | 88.7 | 47.35 | 3.8393 | 3.6801 | 356.9 | - | - | 2021-11-18 11:23 | 43 | 87 | RateD
11683 | 13-22:20:32 | 1:30 | -0.618 | 0.9318 | 90.4 | 48.27 | 3.8292 | 3.7477 | 363.5 | - | - | 2021-11-18 11:24 | 43 | 87 | RateD
11684 | 13-22:22:11 | 1:32 | -0.618 | 0.9487 | 92 | 49.14 | 3.8191 | 3.8126 | 369.8 | - | - | 2021-11-18 11:26 | 43 | 87 | RateD
11685 | 13-22:23:48 | 1:34 | -0.618 | 0.9654 | 93.6 | 50.01 | 3.8091 | 3.8763 | 376 | - | - | 2021-11-18 11:28 | 43 | 87 | RateD
11686 | 13-22:25:29 | 1:35 | -0.618 | 0.9827 | 95.3 | 50.9 | 3.799 | 3.942 | 382.4 | - | - | 2021-11-18 11:29 | 43 | 87 | RateD
11687 | 13-22:27:13 | 1:37 | -0.618 | 1.0006 | 97.1 | 51.83 | 3.7889 | 4.0099 | 388.9 | - | - | 2021-11-18 11:31 | 43 | 87 | RateD
11688 | 13-22:29:04 | 1:39 | -0.618 | 1.0196 | 98.9 | 52.82 | 3.7788 | 4.0819 | 395.9 | - | - | 2021-11-18 11:33 | 43 | 87 | RateD
11689 | 13-22:31:02 | 1:41 | -0.618 | 1.0399 | 100.9 | 53.86 | 3.7688 | 4.1582 | 403.3 | - | - | 2021-11-18 11:35 | 43 | 87 | RateD
11690 | 13-22:33:07 | 1:43 | -0.618 | 1.0614 | 103 | 54.98 | 3.7587 | 4.2394 | 411.2 | - | - | 2021-11-18 11:37 | 43 | 87 | RateD
11691 | 13-22:35:21 | 1:45 | -0.6181 | 1.0844 | 105.2 | 56.17 | 3.7486 | 4.3255 | 419.5 | - | - | 2021-11-18 11:39 | 43 | 87 | RateD
11692 | 13-22:37:43 | 1:48 | -0.618 | 1.1088 | 107.5 | 57.44 | 3.7385 | 4.417 | 428.4 | - | - | 2021-11-18 11:41 | 43 | 87 | RateD
11693 | 13-22:40:08 | 1:50 | -0.618 | 1.1337 | 110 | 58.73 | 3.7285 | 4.51 | 437.4 | - | - | 2021-11-18 11:44 | 43 | 87 | RateD
11694 | 13-22:42:37 | 1:53 | -0.618 | 1.1592 | 112.4 | 60.05 | 3.7184 | 4.605 | 446.7 | - | - | 2021-11-18 11:46 | 43 | 87 | RateD
11695 | 13-22:45:07 | 1:55 | -0.618 | 1.185 | 114.9 | 61.38 | 3.7083 | 4.7007 | 455.9 | - | - | 2021-11-18 11:49 | 43 | 87 | RateD
11696 | 13-22:47:37 | 1:58 | -0.618 | 1.2107 | 117.4 | 62.71 | 3.6982 | 4.7958 | 465.2 | - | - | 2021-11-18 11:51 | 43 | 87 | RateD
11697 | 13-22:50:03 | 2:00 | -0.618 | 1.2357 | 119.9 | 64.01 | 3.6882 | 4.8883 | 474.1 | - | - | 2021-11-18 11:54 | 43 | 87 | RateD
11698 | 13-22:52:25 | 2:02 | -0.618 | 1.2601 | 122.2 | 65.27 | 3.6781 | 4.978 | 482.8 | - | - | 2021-11-18 11:56 | 43 | 87 | RateD
11699 | 13-22:54:44 | 2:05 | -0.618 | 1.284 | 124.5 | 66.51 | 3.668 | 5.0659 | 491.4 | - | - | 2021-11-18 11:58 | 43 | 87 | RateD
11700 | 13-22:57:00 | 2:07 | -0.6181 | 1.3074 | 126.8 | 67.73 | 3.6579 | 5.1517 | 499.7 | - | - | 2021-11-18 12:01 | 43 | 87 | RateD
11701 | 13-22:59:19 | 2:09 | -0.618 | 1.3312 | 129.1 | 68.96 | 3.6478 | 5.2385 | 508.1 | - | - | 2021-11-18 12:03 | 43 | 87 | RateD
11702 | 13-23:01:37 | 2:12 | -0.618 | 1.3549 | 131.4 | 70.18 | 3.6378 | 5.3249 | 516.5 | - | - | 2021-11-18 12:05 | 43 | 87 | RateD
11703 | 13-23:03:59 | 2:14 | -0.618 | 1.3793 | 133.8 | 71.45 | 3.6277 | 5.4135 | 525.1 | - | - | 2021-11-18 12:08 | 43 | 87 | RateD
11704 | 13-23:06:27 | 2:16 | -0.618 | 1.4047 | 136.2 | 72.76 | 3.6176 | 5.5055 | 534 | - | - | 2021-11-18 12:10 | 43 | 87 | RateD
11705 | 13-23:09:11 | 2:19 | -0.618 | 1.4328 | 139 | 74.22 | 3.6075 | 5.6072 | 543.9 | - | - | 2021-11-18 12:13 | 43 | 87 | RateD
11706 | 13-23:12:11 | 2:22 | -0.618 | 1.4638 | 142 | 75.82 | 3.5987 | 5.7185 | 554.7 | - | - | 2021-11-18 12:16 | 43 | 87 | RateD
11707 | 13-23:15:11 | 2:25 | -0.618 | 1.4947 | 145 | 77.43 | 3.5922 | 5.8298 | 565.5 | - | - | 2021-11-18 12:19 | 43 | 87 | RateD
11708 | 13-23:18:11 | 2:28 | -0.618 | 1.5256 | 148 | 79.03 | 3.5869 | 5.9408 | 576.2 | - | - | 2021-11-18 12:22 | 43 | 87 | RateD
11709 | 13-23:21:12 | 2:31 | -0.618 | 1.5566 | 151 | 80.63 | 3.581 | 6.0519 | 587 | - | - | 2021-11-18 12:25 | 43 | 87 | RateD
11710 | 13-23:24:12 | 2:34 | -0.6181 | 1.5876 | 154 | 82.24 | 3.5733 | 6.1627 | 597.7 | - | - | 2021-11-18 12:28 | 43 | 87 | RateD
11711 | 13-23:27:03 | 2:37 | -0.618 | 1.6169 | 156.8 | 83.75 | 3.5632 | 6.2671 | 607.9 | - | - | 2021-11-18 12:31 | 43 | 87 | RateD
11712 | 13-23:29:07 | 2:39 | -0.618 | 1.6382 | 158.9 | 84.86 | 3.5531 | 6.3429 | 615.2 | - | - | 2021-11-18 12:33 | 43 | 87 | RateD
11713 | 13-23:30:44 | 2:41 | -0.618 | 1.6549 | 160.5 | 85.72 | 3.5431 | 6.4022 | 621 | - | - | 2021-11-18 12:34 | 43 | 87 | RateD
11714 | 13-23:32:03 | 2:42 | -0.618 | 1.6685 | 161.8 | 86.43 | 3.533 | 6.4503 | 625.6 | - | - | 2021-11-18 12:36 | 43 | 87 | RateD
11715 | 13-23:33:12 | 2:43 | -0.618 | 1.6802 | 163 | 87.03 | 3.5229 | 6.4916 | 629.6 | - | - | 2021-11-18 12:37 | 43 | 87 | RateD
11716 | 13-23:34:13 | 2:44 | -0.618 | 1.6907 | 164 | 87.58 | 3.5128 | 6.5287 | 633.2 | - | - | 2021-11-18 12:38 | 43 | 87 | RateD
11717 | 13-23:35:09 | 2:45 | -0.618 | 1.7004 | 164.9 | 88.08 | 3.5028 | 6.5627 | 636.5 | - | - | 2021-11-18 12:39 | 43 | 87 | RateD
11718 | 13-23:36:03 | 2:46 | -0.618 | 1.7095 | 165.8 | 88.55 | 3.4927 | 6.5946 | 639.6 | - | - | 2021-11-18 12:40 | 43 | 87 | RateD
11719 | 13-23:36:54 | 2:47 | -0.618 | 1.7184 | 166.7 | 89.01 | 3.4826 | 6.6255 | 642.6 | - | - | 2021-11-18 12:41 | 43 | 87 | RateD
11720 | 13-23:37:46 | 2:48 | -0.618 | 1.7273 | 167.5 | 89.47 | 3.4725 | 6.6563 | 645.6 | - | - | 2021-11-18 12:41 | 43 | 87 | RateD
11721 | 13-23:38:37 | 2:49 | -0.618 | 1.736 | 168.4 | 89.93 | 3.4625 | 6.6867 | 648.6 | - | - | 2021-11-18 12:42 | 43 | 87 | RateD
11722 | 13-23:39:27 | 2:49 | -0.618 | 1.7446 | 169.2 | 90.37 | 3.4524 | 6.7163 | 651.4 | - | - | 2021-11-18 12:43 | 43 | 87 | RateD
11723 | 13-23:40:16 | 2:50 | -0.618 | 1.753 | 170 | 90.8 | 3.4423 | 6.7453 | 654.2 | - | - | 2021-11-18 12:44 | 43 | 87 | RateD
11724 | 13-23:41:01 | 2:51 | -0.618 | 1.7608 | 170.8 | 91.21 | 3.4322 | 6.772 | 656.8 | - | - | 2021-11-18 12:45 | 43 | 87 | RateD
11725 | 13-23:41:46 | 2:52 | -0.618 | 1.7685 | 171.5 | 91.61 | 3.4222 | 6.7985 | 659.4 | - | - | 2021-11-18 12:45 | 43 | 87 | RateD
11726 | 13-23:42:29 | 2:52 | -0.618 | 1.7759 | 172.3 | 91.99 | 3.4121 | 6.8238 | 661.9 | - | - | 2021-11-18 12:46 | 43 | 87 | RateD
11727 | 13-23:43:10 | 2:53 | -0.618 | 1.7829 | 172.9 | 92.35 | 3.402 | 6.8477 | 664.2 | - | - | 2021-11-18 12:47 | 43 | 87 | RateD
11728 | 13-23:43:49 | 2:54 | -0.6181 | 1.7896 | 173.6 | 92.7 | 3.3919 | 6.8704 | 666.4 | - | - | 2021-11-18 12:48 | 43 | 87 | RateD
11729 | 13-23:44:26 | 2:54 | -0.618 | 1.796 | 174.2 | 93.03 | 3.3819 | 6.8922 | 668.5 | - | - | 2021-11-18 12:48 | 43 | 87 | RateD
11730 | 13-23:45:01 | 2:55 | -0.618 | 1.802 | 174.8 | 93.34 | 3.3718 | 6.9123 | 670.4 | - | - | 2021-11-18 12:49 | 43 | 87 | RateD
11731 | 13-23:45:34 | 2:55 | -0.618 | 1.8076 | 175.3 | 93.63 | 3.3615 | 6.9311 | 672.3 | - | - | 2021-11-18 12:49 | 43 | 87 | RateD
11732 | 13-23:46:04 | 2:56 | -0.618 | 1.8128 | 175.8 | 93.9 | 3.3515 | 6.9487 | 674 | - | - | 2021-11-18 12:50 | 43 | 87 | RateD
11733 | 13-23:46:33 | 2:56 | -0.618 | 1.8177 | 176.3 | 94.16 | 3.3414 | 6.965 | 675.6 | - | - | 2021-11-18 12:50 | 43 | 87 | RateD
11734 | 13-23:46:59 | 2:57 | -0.618 | 1.8223 | 176.7 | 94.39 | 3.3312 | 6.9803 | 677 | - | - | 2021-11-18 12:51 | 43 | 87 | RateD
11735 | 13-23:47:25 | 2:57 | -0.618 | 1.8267 | 177.2 | 94.62 | 3.3209 | 6.9949 | 678.5 | - | - | 2021-11-18 12:51 | 43 | 87 | RateD
11736 | 13-23:47:49 | 2:58 | -0.618 | 1.8308 | 177.6 | 94.84 | 3.3107 | 7.0087 | 679.8 | - | - | 2021-11-18 12:52 | 43 | 87 | RateD
11737 | 13-23:48:11 | 2:58 | -0.618 | 1.8346 | 177.9 | 95.03 | 3.3006 | 7.0214 | 681 | - | - | 2021-11-18 12:52 | 43 | 87 | RateD
11738 | 13-23:48:34 | 2:58 | -0.618 | 1.8385 | 178.3 | 95.23 | 3.2902 | 7.034 | 682.3 | - | - | 2021-11-18 12:52 | 43 | 87 | RateD
11739 | 13-23:48:55 | 2:59 | -0.618 | 1.8421 | 178.7 | 95.42 | 3.28 | 7.0458 | 683.4 | - | - | 2021-11-18 12:53 | 43 | 87 | RateD
11740 | 13-23:49:14 | 2:59 | -0.618 | 1.8453 | 179 | 95.59 | 3.2699 | 7.0564 | 684.4 | - | - | 2021-11-18 12:53 | 43 | 87 | RateD
11741 | 13-23:49:33 | 2:59 | -0.618 | 1.8486 | 179.3 | 95.76 | 3.2595 | 7.0672 | 685.5 | - | - | 2021-11-18 12:53 | 43 | 87 | RateD
11742 | 13-23:49:51 | 3:00 | -0.618 | 1.8517 | 179.6 | 95.92 | 3.2495 | 7.0772 | 686.4 | - | - | 2021-11-18 12:54 | 43 | 87 | RateD
11743 | 13-23:50:07 | 3:00 | -0.618 | 1.8546 | 179.9 | 96.07 | 3.2394 | 7.0865 | 687.3 | - | - | 2021-11-18 12:54 | 43 | 87 | RateD
11744 | 13-23:50:24 | 3:00 | -0.618 | 1.8574 | 180.2 | 96.21 | 3.2292 | 7.0956 | 688.2 | - | - | 2021-11-18 12:54 | 43 | 87 | RateD
11745 | 13-23:50:40 | 3:01 | -0.618 | 1.8601 | 180.4 | 96.35 | 3.2189 | 7.1045 | 689.1 | - | - | 2021-11-18 12:54 | 43 | 87 | RateD
11746 | 13-23:50:55 | 3:01 | -0.618 | 1.8627 | 180.7 | 96.49 | 3.2089 | 7.1128 | 689.9 | - | - | 2021-11-18 12:55 | 43 | 87 | RateD
11747 | 13-23:51:10 | 3:01 | -0.618 | 1.8653 | 180.9 | 96.62 | 3.1985 | 7.1212 | 690.7 | - | - | 2021-11-18 12:55 | 43 | 87 | RateD
11748 | 13-23:51:24 | 3:01 | -0.618 | 1.8678 | 181.2 | 96.75 | 3.1882 | 7.1289 | 691.5 | - | - | 2021-11-18 12:55 | 43 | 87 | RateD
11749 | 13-23:51:38 | 3:02 | -0.618 | 1.8702 | 181.4 | 96.87 | 3.1779 | 7.1366 | 692.2 | - | - | 2021-11-18 12:55 | 43 | 87 | RateD
11750 | 13-23:51:52 | 3:02 | -0.618 | 1.8725 | 181.6 | 96.99 | 3.1676 | 7.1439 | 692.9 | - | - | 2021-11-18 12:56 | 43 | 87 | RateD
11751 | 13-23:52:05 | 3:02 | -0.618 | 1.8747 | 181.8 | 97.11 | 3.1572 | 7.151 | 693.6 | - | - | 2021-11-18 12:56 | 43 | 87 | RateD
11752 | 13-23:52:17 | 3:02 | -0.618 | 1.8768 | 182 | 97.22 | 3.1472 | 7.1576 | 694.2 | - | - | 2021-11-18 12:56 | 43 | 87 | RateD
11753 | 13-23:52:29 | 3:02 | -0.618 | 1.8789 | 182.2 | 97.33 | 3.1371 | 7.1641 | 694.9 | - | - | 2021-11-18 12:56 | 43 | 87 | RateD
11754 | 13-23:52:41 | 3:03 | -0.618 | 1.8809 | 182.4 | 97.43 | 3.1269 | 7.1705 | 695.5 | - | - | 2021-11-18 12:56 | 43 | 87 | RateD
11755 | 13-23:52:52 | 3:03 | -0.618 | 1.8829 | 182.6 | 97.53 | 3.1168 | 7.1766 | 696.1 | - | - | 2021-11-18 12:57 | 43 | 87 | RateD
11756 | 13-23:53:04 | 3:03 | -0.618 | 1.8848 | 182.8 | 97.63 | 3.1067 | 7.1827 | 696.7 | - | - | 2021-11-18 12:57 | 43 | 87 | RateD
11757 | 13-23:53:15 | 3:03 | -0.618 | 1.8867 | 183 | 97.73 | 3.0966 | 7.1885 | 697.2 | - | - | 2021-11-18 12:57 | 43 | 87 | RateD
11758 | 13-23:53:25 | 3:03 | -0.618 | 1.8885 | 183.2 | 97.83 | 3.0864 | 7.1942 | 697.8 | - | - | 2021-11-18 12:57 | 43 | 87 | RateD
11759 | 13-23:53:36 | 3:04 | -0.618 | 1.8904 | 183.4 | 97.92 | 3.0759 | 7.1999 | 698.3 | - | - | 2021-11-18 12:57 | 43 | 87 | RateD
11760 | 13-23:53:46 | 3:04 | -0.618 | 1.8922 | 183.5 | 98.01 | 3.0658 | 7.2053 | 698.9 | - | - | 2021-11-18 12:57 | 43 | 87 | RateD
11761 | 13-23:53:57 | 3:04 | -0.618 | 1.8939 | 183.7 | 98.11 | 3.0554 | 7.2108 | 699.4 | - | - | 2021-11-18 12:58 | 43 | 87 | RateD
11762 | 13-23:54:07 | 3:04 | -0.618 | 1.8957 | 183.9 | 98.2 | 3.045 | 7.216 | 699.9 | - | - | 2021-11-18 12:58 | 43 | 87 | RateD
11763 | 13-23:54:17 | 3:04 | -0.618 | 1.8973 | 184 | 98.28 | 3.0348 | 7.2211 | 700.4 | - | - | 2021-11-18 12:58 | 43 | 87 | RateD
11764 | 13-23:54:26 | 3:04 | -0.618 | 1.899 | 184.2 | 98.37 | 3.0247 | 7.226 | 700.9 | - | - | 2021-11-18 12:58 | 43 | 87 | RateD
11765 | 13-23:54:36 | 3:05 | -0.618 | 1.9006 | 184.3 | 98.45 | 3.0145 | 7.231 | 701.4 | - | - | 2021-11-18 12:58 | 43 | 87 | RateD
11766 | 13-23:54:45 | 3:05 | -0.618 | 1.9023 | 184.5 | 98.54 | 3.0039 | 7.236 | 701.8 | - | - | 2021-11-18 12:58 | 43 | 87 | RateD
11767 | 13-23:54:54 | 3:05 | -0.618 | 1.9038 | 184.7 | 98.62 | 2.9939 | 7.2405 | 702.3 | - | - | 2021-11-18 12:59 | 43 | 87 | RateD
11768 | 13-23:55:04 | 3:05 | -0.618 | 1.9054 | 184.8 | 98.7 | 2.9833 | 7.2454 | 702.8 | - | - | 2021-11-18 12:59 | 43 | 87 | RateD
11769 | 13-23:55:13 | 3:05 | -0.618 | 1.907 | 185 | 98.78 | 2.9731 | 7.25 | 703.2 | - | - | 2021-11-18 12:59 | 43 | 87 | RateD
11770 | 13-23:55:21 | 3:05 | -0.6181 | 1.9085 | 185.1 | 98.86 | 2.9629 | 7.2545 | 703.6 | - | - | 2021-11-18 12:59 | 43 | 87 | RateD
11771 | 13-23:55:30 | 3:05 | -0.618 | 1.91 | 185.3 | 98.94 | 2.9523 | 7.259 | 704.1 | - | - | 2021-11-18 12:59 | 43 | 87 | RateD
11772 | 13-23:55:39 | 3:06 | -0.618 | 1.9115 | 185.4 | 99.01 | 2.9422 | 7.2633 | 704.5 | - | - | 2021-11-18 12:59 | 43 | 87 | RateD
11773 | 13-23:55:48 | 3:06 | -0.618 | 1.913 | 185.5 | 99.09 | 2.9319 | 7.2678 | 704.9 | - | - | 2021-11-18 12:59 | 43 | 87 | RateD
11774 | 13-23:55:56 | 3:06 | -0.618 | 1.9144 | 185.7 | 99.17 | 2.9216 | 7.2719 | 705.3 | - | - | 2021-11-18 13:00 | 43 | 87 | RateD
11775 | 13-23:56:04 | 3:06 | -0.618 | 1.9158 | 185.8 | 99.24 | 2.9114 | 7.2761 | 705.7 | - | - | 2021-11-18 13:00 | 43 | 87 | RateD
11776 | 13-23:56:13 | 3:06 | -0.618 | 1.9173 | 186 | 99.31 | 2.9009 | 7.2803 | 706.1 | - | - | 2021-11-18 13:00 | 43 | 87 | RateD
11777 | 13-23:56:21 | 3:06 | -0.618 | 1.9187 | 186.1 | 99.39 | 2.8903 | 7.2844 | 706.5 | - | - | 2021-11-18 13:00 | 43 | 87 | RateD
11778 | 13-23:56:29 | 3:06 | -0.618 | 1.9201 | 186.2 | 99.46 | 2.8796 | 7.2885 | 706.9 | - | - | 2021-11-18 13:00 | 43 | 87 | RateD
11779 | 13-23:56:37 | 3:07 | -0.618 | 1.9214 | 186.4 | 99.53 | 2.8695 | 7.2923 | 707.3 | - | - | 2021-11-18 13:00 | 43 | 87 | RateD
11780 | 13-23:56:45 | 3:07 | -0.618 | 1.9228 | 186.5 | 99.6 | 2.8595 | 7.2961 | 707.7 | - | - | 2021-11-18 13:00 | 43 | 87 | RateD
11781 | 13-23:56:52 | 3:07 | -0.618 | 1.9241 | 186.6 | 99.67 | 2.8494 | 7.2998 | 708 | - | - | 2021-11-18 13:01 | 43 | 87 | RateD
11782 | 13-23:57:01 | 3:07 | -0.618 | 1.9255 | 186.8 | 99.74 | 2.8387 | 7.3039 | 708.4 | - | - | 2021-11-18 13:01 | 43 | 87 | RateD
11783 | 13-23:57:08 | 3:07 | -0.618 | 1.9268 | 186.9 | 99.81 | 2.8285 | 7.3076 | 708.8 | - | - | 2021-11-18 13:01 | 43 | 87 | RateD
11784 | 13-23:57:16 | 3:07 | -0.618 | 1.9281 | 187 | 99.88 | 2.8182 | 7.3113 | 709.1 | - | - | 2021-11-18 13:01 | 43 | 87 | RateD
11785 | 13-23:57:23 | 3:07 | -0.618 | 1.9294 | 187.1 | 99.94 | 2.8078 | 7.315 | 709.5 | - | - | 2021-11-18 13:01 | 43 | 87 | RateD
11786 | 13-23:57:30 | 3:07 | -0.618 | 1.9305 | 187.2 | 100 | 2.7999 | 7.318 | 709.8 | - | - | 2021-11-18 13:01 | 43 | 87 | RateD
11787 | 13-23:57:30 | 0:00 | 0.618 | 0 | 0 | 0 | 2.9156 | 0 | 0 | - | - | 2021-11-18 13:01 | 44 | 88 | RateC
11788 | 13-23:57:32 | 0:00 | 0.618 | 0.0003 | 0 | 0.02 | 3.0154 | 0.001 | 0.1 | - | - | 2021-11-18 13:01 | 44 | 88 | RateC
11789 | 13-23:57:32 | 0:00 | 0.618 | 0.0005 | 0 | 0.02 | 3.0534 | 0.0014 | 0.1 | - | - | 2021-11-18 13:01 | 44 | 88 | RateC
11790 | 13-23:57:33 | 0:00 | 0.618 | 0.0006 | 0.1 | 0.03 | 3.0807 | 0.0017 | 0.2 | - | - | 2021-11-18 13:01 | 44 | 88 | RateC
11791 | 13-23:57:34 | 0:00 | 0.618 | 0.0007 | 0.1 | 0.04 | 3.1103 | 0.0021 | 0.2 | - | - | 2021-11-18 13:01 | 44 | 88 | RateC
11792 | 13-23:57:36 | 0:00 | 0.618 | 0.001 | 0.1 | 0.05 | 3.1763 | 0.0032 | 0.3 | - | - | 2021-11-18 13:01 | 44 | 88 | RateC
11793 | 13-23:57:38 | 0:00 | 0.618 | 0.0014 | 0.1 | 0.07 | 3.2295 | 0.0043 | 0.4 | - | - | 2021-11-18 13:01 | 44 | 88 | RateC
11794 | 13-23:57:40 | 0:00 | 0.618 | 0.0017 | 0.2 | 0.09 | 3.2752 | 0.0053 | 0.5 | - | - | 2021-11-18 13:01 | 44 | 88 | RateC
11795 | 13-23:57:41 | 0:00 | 0.618 | 0.002 | 0.2 | 0.1 | 3.3149 | 0.0064 | 0.6 | - | - | 2021-11-18 13:01 | 44 | 88 | RateC
11796 | 13-23:57:43 | 0:00 | 0.618 | 0.0023 | 0.2 | 0.12 | 3.3526 | 0.0075 | 0.7 | - | - | 2021-11-18 13:01 | 44 | 88 | RateC
11797 | 13-23:57:45 | 0:00 | 0.618 | 0.0026 | 0.2 | 0.13 | 3.3764 | 0.0082 | 0.8 | - | - | 2021-11-18 13:01 | 44 | 88 | RateC
11798 | 13-23:57:45 | 0:00 | 0.618 | 0.0027 | 0.3 | 0.14 | 3.3882 | 0.0086 | 0.8 | - | - | 2021-11-18 13:01 | 44 | 88 | RateC
11799 | 13-23:57:46 | 0:00 | 0.618 | 0.0028 | 0.3 | 0.14 | 3.3994 | 0.009 | 0.9 | - | - | 2021-11-18 13:01 | 44 | 88 | RateC
11800 | 13-23:57:47 | 0:00 | 0.618 | 0.0029 | 0.3 | 0.15 | 3.4094 | 0.0094 | 0.9 | - | - | 2021-11-18 13:01 | 44 | 88 | RateC
11801 | 13-23:57:48 | 0:00 | 0.618 | 0.0031 | 0.3 | 0.16 | 3.4288 | 0.0101 | 1 | - | - | 2021-11-18 13:01 | 44 | 88 | RateC
11802 | 13-23:57:48 | 0:00 | 0.618 | 0.0032 | 0.3 | 0.16 | 3.4389 | 0.0105 | 1 | - | - | 2021-11-18 13:02 | 44 | 88 | RateC
11803 | 13-23:57:50 | 0:00 | 0.618 | 0.0034 | 0.3 | 0.18 | 3.4558 | 0.0112 | 1.1 | - | - | 2021-11-18 13:02 | 44 | 88 | RateC
11804 | 13-23:57:51 | 0:00 | 0.618 | 0.0036 | 0.4 | 0.19 | 3.4718 | 0.0119 | 1.2 | - | - | 2021-11-18 13:02 | 44 | 88 | RateC
11805 | 13-23:57:52 | 0:00 | 0.618 | 0.0038 | 0.4 | 0.2 | 3.4865 | 0.0127 | 1.2 | - | - | 2021-11-18 13:02 | 44 | 88 | RateC
11806 | 13-23:57:53 | 0:00 | 0.618 | 0.0041 | 0.4 | 0.21 | 3.5001 | 0.0134 | 1.3 | - | - | 2021-11-18 13:02 | 44 | 88 | RateC
11807 | 13-23:57:55 | 0:00 | 0.618 | 0.0043 | 0.4 | 0.22 | 3.5131 | 0.0143 | 1.4 | - | - | 2021-11-18 13:02 | 44 | 88 | RateC
11808 | 13-23:57:57 | 0:00 | 0.618 | 0.0047 | 0.5 | 0.24 | 3.5268 | 0.0155 | 1.5 | - | - | 2021-11-18 13:02 | 44 | 88 | RateC
11809 | 13-23:57:59 | 0:00 | 0.618 | 0.005 | 0.5 | 0.26 | 3.5372 | 0.0167 | 1.6 | - | - | 2021-11-18 13:02 | 44 | 88 | RateC
11810 | 13-23:58:01 | 0:01 | 0.618 | 0.0054 | 0.5 | 0.28 | 3.5472 | 0.0182 | 1.8 | - | - | 2021-11-18 13:02 | 44 | 88 | RateC
11811 | 13-23:58:05 | 0:01 | 0.618 | 0.0061 | 0.6 | 0.31 | 3.5573 | 0.0205 | 2 | - | - | 2021-11-18 13:02 | 44 | 88 | RateC
11812 | 13-23:58:11 | 0:01 | 0.618 | 0.0071 | 0.7 | 0.37 | 3.568 | 0.0244 | 2.4 | - | - | 2021-11-18 13:02 | 44 | 88 | RateC
11813 | 13-23:58:21 | 0:01 | 0.618 | 0.0088 | 0.9 | 0.45 | 3.5782 | 0.0303 | 2.9 | - | - | 2021-11-18 13:02 | 44 | 88 | RateC
11814 | 13-23:58:35 | 0:01 | 0.618 | 0.0112 | 1.1 | 0.58 | 3.5883 | 0.039 | 3.8 | - | - | 2021-11-18 13:02 | 44 | 88 | RateC
11815 | 13-23:58:56 | 0:01 | 0.618 | 0.0148 | 1.4 | 0.76 | 3.5986 | 0.0517 | 5 | - | - | 2021-11-18 13:03 | 44 | 88 | RateC
11816 | 13-23:59:25 | 0:02 | 0.618 | 0.0197 | 1.9 | 1.01 | 3.6088 | 0.0696 | 6.7 | - | - | 2021-11-18 13:03 | 44 | 88 | RateC
11817 | 14-00:00:06 | 0:03 | 0.618 | 0.0268 | 2.6 | 1.37 | 3.6189 | 0.095 | 9.2 | - | - | 2021-11-18 13:04 | 44 | 88 | RateC
11818 | 14-00:01:04 | 0:04 | 0.618 | 0.0369 | 3.6 | 1.89 | 3.6289 | 0.1316 | 12.8 | - | - | 2021-11-18 13:05 | 44 | 88 | RateC
11819 | 14-00:02:33 | 0:05 | 0.618 | 0.052 | 5 | 2.67 | 3.639 | 0.1867 | 18.1 | - | - | 2021-11-18 13:06 | 44 | 88 | RateC
11820 | 14-00:04:43 | 0:07 | 0.618 | 0.0743 | 7.2 | 3.81 | 3.6491 | 0.2679 | 26 | - | - | 2021-11-18 13:08 | 44 | 88 | RateC
11821 | 14-00:07:37 | 0:10 | 0.618 | 0.1042 | 10.1 | 5.34 | 3.6592 | 0.3773 | 36.6 | - | - | 2021-11-18 13:11 | 44 | 88 | RateC
11822 | 14-00:10:37 | 0:13 | 0.618 | 0.1352 | 13.1 | 6.93 | 3.6686 | 0.4907 | 47.6 | - | - | 2021-11-18 13:14 | 44 | 88 | RateC
11823 | 14-00:13:38 | 0:16 | 0.618 | 0.1662 | 16.1 | 8.52 | 3.6773 | 0.6045 | 58.6 | - | - | 2021-11-18 13:17 | 44 | 88 | RateC
11824 | 14-00:16:38 | 0:19 | 0.618 | 0.1972 | 19.1 | 10.11 | 3.6851 | 0.7185 | 69.7 | - | - | 2021-11-18 13:20 | 44 | 88 | RateC
11825 | 14-00:19:38 | 0:22 | 0.618 | 0.2281 | 22.1 | 11.69 | 3.6906 | 0.8327 | 80.8 | - | - | 2021-11-18 13:23 | 44 | 88 | RateC
11826 | 14-00:22:38 | 0:25 | 0.6181 | 0.259 | 25.1 | 13.28 | 3.6942 | 0.9468 | 91.8 | - | - | 2021-11-18 13:26 | 44 | 88 | RateC
11827 | 14-00:25:39 | 0:28 | 0.618 | 0.29 | 28.1 | 14.87 | 3.697 | 1.0613 | 102.9 | - | - | 2021-11-18 13:29 | 44 | 88 | RateC
11828 | 14-00:28:39 | 0:31 | 0.618 | 0.321 | 31.1 | 16.45 | 3.7002 | 1.176 | 114.1 | - | - | 2021-11-18 13:32 | 44 | 88 | RateC
11829 | 14-00:31:40 | 0:34 | 0.618 | 0.3519 | 34.1 | 18.04 | 3.7046 | 1.2906 | 125.2 | - | - | 2021-11-18 13:35 | 44 | 88 | RateC
11830 | 14-00:34:40 | 0:37 | 0.618 | 0.3828 | 37.1 | 19.63 | 3.7102 | 1.4051 | 136.3 | - | - | 2021-11-18 13:38 | 44 | 88 | RateC
11831 | 14-00:37:40 | 0:40 | 0.618 | 0.4138 | 40.1 | 21.21 | 3.7173 | 1.52 | 147.4 | - | - | 2021-11-18 13:41 | 44 | 88 | RateC
11832 | 14-00:40:40 | 0:43 | 0.618 | 0.4447 | 43.1 | 22.8 | 3.726 | 1.6351 | 158.6 | - | - | 2021-11-18 13:44 | 44 | 88 | RateC
11833 | 14-00:43:40 | 0:46 | 0.618 | 0.4756 | 46.1 | 24.38 | 3.7354 | 1.7503 | 169.8 | - | - | 2021-11-18 13:47 | 44 | 88 | RateC
11834 | 14-00:46:39 | 0:49 | 0.618 | 0.5063 | 49.1 | 25.96 | 3.7455 | 1.8653 | 180.9 | - | - | 2021-11-18 13:50 | 44 | 88 | RateC
11835 | 14-00:49:30 | 0:52 | 0.618 | 0.5358 | 52 | 27.46 | 3.7556 | 1.9756 | 191.6 | - | - | 2021-11-18 13:53 | 44 | 88 | RateC
11836 | 14-00:52:20 | 0:55 | 0.618 | 0.5648 | 54.8 | 28.95 | 3.7657 | 2.0848 | 202.2 | - | - | 2021-11-18 13:56 | 44 | 88 | RateC
11837 | 14-00:55:09 | 0:58 | 0.618 | 0.5939 | 57.6 | 30.44 | 3.7757 | 2.1946 | 212.9 | - | - | 2021-11-18 13:59 | 44 | 88 | RateC
11838 | 14-00:58:00 | 1:00 | 0.618 | 0.6232 | 60.4 | 31.95 | 3.7858 | 2.3055 | 223.6 | - | - | 2021-11-18 14:02 | 44 | 88 | RateC
11839 | 14-01:00:55 | 1:03 | 0.618 | 0.6533 | 63.4 | 33.49 | 3.7959 | 2.4196 | 234.7 | - | - | 2021-11-18 14:05 | 44 | 88 | RateC
11840 | 14-01:03:49 | 1:06 | 0.618 | 0.6831 | 66.3 | 35.02 | 3.806 | 2.5328 | 245.7 | - | - | 2021-11-18 14:08 | 44 | 88 | RateC
11841 | 14-01:06:42 | 1:09 | 0.618 | 0.7129 | 69.1 | 36.55 | 3.816 | 2.6463 | 256.7 | - | - | 2021-11-18 14:10 | 44 | 88 | RateC
11842 | 14-01:09:35 | 1:12 | 0.618 | 0.7426 | 72 | 38.07 | 3.8261 | 2.7597 | 267.7 | - | - | 2021-11-18 14:13 | 44 | 88 | RateC
11843 | 14-01:12:22 | 1:15 | 0.618 | 0.7713 | 74.8 | 39.54 | 3.8362 | 2.8696 | 278.3 | - | - | 2021-11-18 14:16 | 44 | 88 | RateC
11844 | 14-01:14:57 | 1:17 | 0.618 | 0.7979 | 77.4 | 40.9 | 3.8463 | 2.9719 | 288.3 | - | - | 2021-11-18 14:19 | 44 | 88 | RateC
11845 | 14-01:17:22 | 1:20 | 0.618 | 0.8226 | 79.8 | 42.17 | 3.8563 | 3.0672 | 297.5 | - | - | 2021-11-18 14:21 | 44 | 88 | RateC
11846 | 14-01:19:36 | 1:22 | 0.618 | 0.8457 | 82 | 43.35 | 3.8664 | 3.1563 | 306.1 | - | - | 2021-11-18 14:23 | 44 | 88 | RateC
11847 | 14-01:21:39 | 1:24 | 0.618 | 0.8669 | 84.1 | 44.44 | 3.8765 | 3.2382 | 314.1 | - | - | 2021-11-18 14:25 | 44 | 88 | RateC
11848 | 14-01:23:35 | 1:26 | 0.618 | 0.8868 | 86 | 45.46 | 3.8866 | 3.3156 | 321.6 | - | - | 2021-11-18 14:27 | 44 | 88 | RateC
11849 | 14-01:25:22 | 1:28 | 0.618 | 0.9051 | 87.8 | 46.4 | 3.8966 | 3.3868 | 328.5 | - | - | 2021-11-18 14:29 | 44 | 88 | RateC
11850 | 14-01:27:03 | 1:30 | 0.618 | 0.9225 | 89.5 | 47.29 | 3.9067 | 3.4545 | 335.1 | - | - | 2021-11-18 14:31 | 44 | 88 | RateC
11851 | 14-01:28:39 | 1:31 | 0.618 | 0.939 | 91.1 | 48.13 | 3.9168 | 3.5191 | 341.3 | - | - | 2021-11-18 14:32 | 44 | 88 | RateC
11852 | 14-01:30:15 | 1:33 | 0.618 | 0.9555 | 92.7 | 48.98 | 3.9269 | 3.5839 | 347.6 | - | - | 2021-11-18 14:34 | 44 | 88 | RateC
11853 | 14-01:31:47 | 1:34 | 0.618 | 0.9712 | 94.2 | 49.79 | 3.9369 | 3.6458 | 353.6 | - | - | 2021-11-18 14:35 | 44 | 88 | RateC
11854 | 14-01:33:23 | 1:36 | 0.618 | 0.9877 | 95.8 | 50.63 | 3.947 | 3.7106 | 359.9 | - | - | 2021-11-18 14:37 | 44 | 88 | RateC
11855 | 14-01:35:04 | 1:38 | 0.618 | 1.0051 | 97.5 | 51.52 | 3.9571 | 3.7793 | 366.6 | - | - | 2021-11-18 14:39 | 44 | 88 | RateC
11856 | 14-01:36:55 | 1:39 | 0.618 | 1.024 | 99.3 | 52.49 | 3.9672 | 3.8545 | 373.9 | - | - | 2021-11-18 14:41 | 44 | 88 | RateC
11857 | 14-01:38:57 | 1:41 | 0.618 | 1.0449 | 101.4 | 53.57 | 3.9772 | 3.9375 | 381.9 | - | - | 2021-11-18 14:43 | 44 | 88 | RateC
11858 | 14-01:41:10 | 1:44 | 0.618 | 1.0679 | 103.6 | 54.74 | 3.9873 | 4.0291 | 390.8 | - | - | 2021-11-18 14:45 | 44 | 88 | RateC
11859 | 14-01:43:33 | 1:46 | 0.618 | 1.0924 | 106 | 56 | 3.9974 | 4.1266 | 400.3 | - | - | 2021-11-18 14:47 | 44 | 88 | RateC
11860 | 14-01:46:07 | 1:49 | 0.618 | 1.1189 | 108.5 | 57.36 | 4.0075 | 4.2329 | 410.6 | - | - | 2021-11-18 14:50 | 44 | 88 | RateC
11861 | 14-01:48:58 | 1:51 | 0.618 | 1.1481 | 111.4 | 58.86 | 4.0175 | 4.3501 | 421.9 | - | - | 2021-11-18 14:53 | 44 | 88 | RateC
11862 | 14-01:51:58 | 1:54 | 0.6181 | 1.1791 | 114.4 | 60.44 | 4.0273 | 4.4747 | 434 | - | - | 2021-11-18 14:56 | 44 | 88 | RateC
11863 | 14-01:54:58 | 1:57 | 0.618 | 1.21 | 117.4 | 62.03 | 4.0363 | 4.5993 | 446.1 | - | - | 2021-11-18 14:59 | 44 | 88 | RateC
11864 | 14-01:57:58 | 2:00 | 0.618 | 1.241 | 120.4 | 63.61 | 4.0444 | 4.7244 | 458.2 | - | - | 2021-11-18 15:02 | 44 | 88 | RateC
11865 | 14-02:00:59 | 2:03 | 0.618 | 1.272 | 123.4 | 65.2 | 4.0521 | 4.8499 | 470.4 | - | - | 2021-11-18 15:05 | 44 | 88 | RateC
11866 | 14-02:03:59 | 2:06 | 0.618 | 1.3029 | 126.4 | 66.79 | 4.0597 | 4.9752 | 482.6 | - | - | 2021-11-18 15:08 | 44 | 88 | RateC
11867 | 14-02:06:59 | 2:09 | 0.618 | 1.3338 | 129.4 | 68.37 | 4.0676 | 5.1008 | 494.7 | - | - | 2021-11-18 15:11 | 44 | 88 | RateC
11868 | 14-02:09:59 | 2:12 | 0.618 | 1.3647 | 132.4 | 69.96 | 4.0772 | 5.2267 | 507 | - | - | 2021-11-18 15:14 | 44 | 88 | RateC
11869 | 14-02:12:24 | 2:15 | 0.618 | 1.3895 | 134.8 | 71.23 | 4.0873 | 5.3282 | 516.8 | - | - | 2021-11-18 15:16 | 44 | 88 | RateC
11870 | 14-02:14:19 | 2:17 | 0.618 | 1.4094 | 136.7 | 72.25 | 4.0974 | 5.4093 | 524.7 | - | - | 2021-11-18 15:18 | 44 | 88 | RateC
11871 | 14-02:15:57 | 2:18 | 0.618 | 1.4261 | 138.3 | 73.1 | 4.1075 | 5.478 | 531.3 | - | - | 2021-11-18 15:20 | 44 | 88 | RateC
11872 | 14-02:17:19 | 2:20 | 0.618 | 1.4402 | 139.7 | 73.83 | 4.1175 | 5.5361 | 537 | - | - | 2021-11-18 15:21 | 44 | 88 | RateC
11873 | 14-02:18:33 | 2:21 | 0.618 | 1.4529 | 140.9 | 74.48 | 4.1276 | 5.5884 | 542 | - | - | 2021-11-18 15:22 | 44 | 88 | RateC
11874 | 14-02:19:41 | 2:22 | 0.618 | 1.4646 | 142.1 | 75.08 | 4.1377 | 5.6365 | 546.7 | - | - | 2021-11-18 15:23 | 44 | 88 | RateC
11875 | 14-02:20:46 | 2:23 | 0.618 | 1.4757 | 143.1 | 75.65 | 4.1478 | 5.6826 | 551.2 | - | - | 2021-11-18 15:24 | 44 | 88 | RateC
11876 | 14-02:21:50 | 2:24 | 0.618 | 1.4867 | 144.2 | 76.21 | 4.1578 | 5.7282 | 555.6 | - | - | 2021-11-18 15:26 | 44 | 88 | RateC
11877 | 14-02:22:55 | 2:25 | 0.618 | 1.4979 | 145.3 | 76.78 | 4.1679 | 5.7749 | 560.1 | - | - | 2021-11-18 15:27 | 44 | 88 | RateC
11878 | 14-02:24:04 | 2:27 | 0.618 | 1.5097 | 146.4 | 77.39 | 4.178 | 5.8242 | 564.9 | - | - | 2021-11-18 15:28 | 44 | 88 | RateC
11879 | 14-02:25:17 | 2:28 | 0.618 | 1.5223 | 147.7 | 78.04 | 4.1881 | 5.8769 | 570 | - | - | 2021-11-18 15:29 | 44 | 88 | RateC
11880 | 14-02:26:38 | 2:29 | 0.618 | 1.5361 | 149 | 78.74 | 4.1981 | 5.9348 | 575.6 | - | - | 2021-11-18 15:30 | 44 | 88 | RateC
11881 | 14-02:28:07 | 2:31 | 0.618 | 1.5515 | 150.5 | 79.53 | 4.2082 | 5.9995 | 581.9 | - | - | 2021-11-18 15:32 | 44 | 88 | RateC
11882 | 14-02:30:04 | 2:33 | 0.618 | 1.5716 | 152.4 | 80.56 | 4.2183 | 6.0841 | 590.1 | - | - | 2021-11-18 15:34 | 44 | 88 | RateC
11883 | 14-02:33:04 | 2:36 | 0.618 | 1.6025 | 155.4 | 82.15 | 4.2281 | 6.2147 | 602.8 | - | - | 2021-11-18 15:37 | 44 | 88 | RateC
11884 | 14-02:36:04 | 2:39 | 0.618 | 1.6334 | 158.4 | 83.73 | 4.2349 | 6.3455 | 615.5 | - | - | 2021-11-18 15:40 | 44 | 88 | RateC
11885 | 14-02:39:05 | 2:42 | 0.618 | 1.6644 | 161.4 | 85.32 | 4.2405 | 6.4766 | 628.2 | - | - | 2021-11-18 15:43 | 44 | 88 | RateC
11886 | 14-02:42:05 | 2:45 | 0.618 | 1.6953 | 164.4 | 86.91 | 4.2463 | 6.6081 | 640.9 | - | - | 2021-11-18 15:46 | 44 | 88 | RateC
11887 | 14-02:45:05 | 2:48 | 0.6181 | 1.7263 | 167.4 | 88.49 | 4.2527 | 6.7395 | 653.7 | - | - | 2021-11-18 15:49 | 44 | 88 | RateC
11888 | 14-02:48:06 | 2:51 | 0.618 | 1.7572 | 170.4 | 90.08 | 4.2603 | 6.8712 | 666.5 | - | - | 2021-11-18 15:52 | 44 | 88 | RateC
11889 | 14-02:51:06 | 2:54 | 0.618 | 1.7881 | 173.4 | 91.66 | 4.2691 | 7.0031 | 679.3 | - | - | 2021-11-18 15:55 | 44 | 88 | RateC
11890 | 14-02:53:48 | 2:56 | 0.618 | 1.816 | 176.1 | 93.09 | 4.2792 | 7.1224 | 690.8 | - | - | 2021-11-18 15:57 | 44 | 88 | RateC
11891 | 14-02:56:00 | 2:58 | 0.618 | 1.8387 | 178.3 | 94.25 | 4.2893 | 7.2194 | 700.2 | - | - | 2021-11-18 16:00 | 44 | 88 | RateC
11892 | 14-02:57:46 | 3:00 | 0.618 | 1.8568 | 180.1 | 95.18 | 4.2994 | 7.2971 | 707.8 | - | - | 2021-11-18 16:01 | 44 | 88 | RateC
11893 | 14-02:59:16 | 3:02 | 0.618 | 1.8724 | 181.6 | 95.98 | 4.3094 | 7.3642 | 714.3 | - | - | 2021-11-18 16:03 | 44 | 88 | RateC
11894 | 14-03:00:34 | 3:03 | 0.618 | 1.8858 | 182.9 | 96.67 | 4.3195 | 7.422 | 719.9 | - | - | 2021-11-18 16:04 | 44 | 88 | RateC
11895 | 14-03:01:44 | 3:04 | 0.618 | 1.8977 | 184.1 | 97.28 | 4.3296 | 7.4738 | 724.9 | - | - | 2021-11-18 16:05 | 44 | 88 | RateC
11896 | 14-03:02:44 | 3:05 | 0.618 | 1.908 | 185.1 | 97.81 | 4.3397 | 7.5183 | 729.2 | - | - | 2021-11-18 16:06 | 44 | 88 | RateC
11897 | 14-03:03:37 | 3:06 | 0.618 | 1.9171 | 185.9 | 98.28 | 4.3497 | 7.5579 | 733.1 | - | - | 2021-11-18 16:07 | 44 | 88 | RateC
11898 | 14-03:04:25 | 3:07 | 0.618 | 1.9254 | 186.8 | 98.7 | 4.36 | 7.594 | 736.6 | - | - | 2021-11-18 16:08 | 44 | 88 | RateC
11899 | 14-03:05:07 | 3:08 | 0.618 | 1.9327 | 187.5 | 99.07 | 4.37 | 7.6255 | 739.6 | - | - | 2021-11-18 16:09 | 44 | 88 | RateC
11900 | 14-03:05:47 | 3:08 | 0.618 | 1.9394 | 188.1 | 99.42 | 4.3801 | 7.6551 | 742.5 | - | - | 2021-11-18 16:09 | 44 | 88 | RateC
11901 | 14-03:06:21 | 3:09 | 0.618 | 1.9453 | 188.7 | 99.72 | 4.3902 | 7.681 | 745 | - | - | 2021-11-18 16:10 | 44 | 88 | RateC
11902 | 14-03:06:53 | 3:09 | 0.618 | 1.9508 | 189.2 | 100 | 4.4 | 7.705 | 747.3 | - | - | 2021-11-18 16:11 | 44 | 88 | RateC
11903 | 14-03:06:53 | 0:00 | -0.6181 | 0 | 0 | 0 | 4.3026 | 0 | 0 | - | - | 2021-11-18 16:11 | 44 | 89 | RateD
11904 | 14-03:06:54 | 0:00 | -0.618 | 0.0002 | 0 | 0.01 | 4.2778 | 0.001 | 0.1 | - | - | 2021-11-18 16:11 | 44 | 89 | RateD
11905 | 14-03:06:55 | 0:00 | -0.618 | 0.0003 | 0 | 0.02 | 4.2657 | 0.0014 | 0.1 | - | - | 2021-11-18 16:11 | 44 | 89 | RateD
11906 | 14-03:06:56 | 0:00 | -0.618 | 0.0005 | 0.1 | 0.03 | 4.2525 | 0.0023 | 0.2 | - | - | 2021-11-18 16:11 | 44 | 89 | RateD
11907 | 14-03:06:58 | 0:00 | -0.618 | 0.0009 | 0.1 | 0.05 | 4.2411 | 0.0038 | 0.4 | - | - | 2021-11-18 16:11 | 44 | 89 | RateD
11908 | 14-03:07:01 | 0:00 | -0.618 | 0.0015 | 0.1 | 0.08 | 4.2307 | 0.0062 | 0.6 | - | - | 2021-11-18 16:11 | 44 | 89 | RateD
11909 | 14-03:07:07 | 0:00 | -0.618 | 0.0024 | 0.2 | 0.13 | 4.2197 | 0.0103 | 1 | - | - | 2021-11-18 16:11 | 44 | 89 | RateD
11910 | 14-03:07:15 | 0:00 | -0.618 | 0.0039 | 0.4 | 0.2 | 4.2094 | 0.0164 | 1.6 | - | - | 2021-11-18 16:11 | 44 | 89 | RateD
11911 | 14-03:07:28 | 0:01 | -0.618 | 0.006 | 0.6 | 0.31 | 4.1991 | 0.0255 | 2.5 | - | - | 2021-11-18 16:11 | 44 | 89 | RateD
11912 | 14-03:07:46 | 0:01 | -0.618 | 0.0091 | 0.9 | 0.47 | 4.189 | 0.0384 | 3.7 | - | - | 2021-11-18 16:11 | 44 | 89 | RateD
11913 | 14-03:08:11 | 0:01 | -0.618 | 0.0134 | 1.3 | 0.7 | 4.1789 | 0.0563 | 5.5 | - | - | 2021-11-18 16:12 | 44 | 89 | RateD
11914 | 14-03:08:47 | 0:02 | -0.618 | 0.0196 | 1.9 | 1.02 | 4.1688 | 0.082 | 8 | - | - | 2021-11-18 16:12 | 44 | 89 | RateD
11915 | 14-03:09:42 | 0:03 | -0.618 | 0.0291 | 2.8 | 1.51 | 4.1588 | 0.1218 | 11.8 | - | - | 2021-11-18 16:13 | 44 | 89 | RateD
11916 | 14-03:11:20 | 0:04 | -0.618 | 0.0458 | 4.4 | 2.38 | 4.1487 | 0.1912 | 18.5 | - | - | 2021-11-18 16:15 | 44 | 89 | RateD
11917 | 14-03:14:20 | 0:07 | -0.618 | 0.0767 | 7.4 | 3.99 | 4.1399 | 0.3192 | 31 | - | - | 2021-11-18 16:18 | 44 | 89 | RateD
11918 | 14-03:17:20 | 0:10 | -0.618 | 0.1076 | 10.4 | 5.6 | 4.1355 | 0.4471 | 43.4 | - | - | 2021-11-18 16:21 | 44 | 89 | RateD
11919 | 14-03:20:20 | 0:13 | -0.618 | 0.1386 | 13.4 | 7.21 | 4.1326 | 0.5751 | 55.8 | - | - | 2021-11-18 16:24 | 44 | 89 | RateD
11920 | 14-03:23:20 | 0:16 | -0.618 | 0.1695 | 16.4 | 8.82 | 4.1299 | 0.7027 | 68.2 | - | - | 2021-11-18 16:27 | 44 | 89 | RateD
11921 | 14-03:26:20 | 0:19 | -0.6181 | 0.2004 | 19.4 | 10.43 | 4.1271 | 0.8305 | 80.6 | - | - | 2021-11-18 16:30 | 44 | 89 | RateD
11922 | 14-03:29:21 | 0:22 | -0.618 | 0.2314 | 22.4 | 12.04 | 4.124 | 0.9581 | 92.9 | - | - | 2021-11-18 16:33 | 44 | 89 | RateD
11923 | 14-03:32:21 | 0:25 | -0.618 | 0.2623 | 25.4 | 13.65 | 4.1202 | 1.0857 | 105.3 | - | - | 2021-11-18 16:36 | 44 | 89 | RateD
11924 | 14-03:35:21 | 0:28 | -0.618 | 0.2933 | 28.4 | 15.26 | 4.1152 | 1.2131 | 117.7 | - | - | 2021-11-18 16:39 | 44 | 89 | RateD
11925 | 14-03:38:21 | 0:31 | -0.618 | 0.3242 | 31.4 | 16.87 | 4.1076 | 1.3403 | 130 | - | - | 2021-11-18 16:42 | 44 | 89 | RateD
11926 | 14-03:41:03 | 0:34 | -0.618 | 0.3519 | 34.1 | 18.31 | 4.0975 | 1.454 | 141 | - | - | 2021-11-18 16:45 | 44 | 89 | RateD
11927 | 14-03:42:56 | 0:36 | -0.618 | 0.3714 | 36 | 19.32 | 4.0875 | 1.5338 | 148.8 | - | - | 2021-11-18 16:47 | 44 | 89 | RateD
11928 | 14-03:44:26 | 0:38 | -0.618 | 0.3869 | 37.5 | 20.13 | 4.0774 | 1.5969 | 154.9 | - | - | 2021-11-18 16:48 | 44 | 89 | RateD
11929 | 14-03:45:42 | 0:39 | -0.618 | 0.3999 | 38.8 | 20.8 | 4.0673 | 1.6501 | 160 | - | - | 2021-11-18 16:49 | 44 | 89 | RateD
11930 | 14-03:46:52 | 0:40 | -0.6181 | 0.4118 | 39.9 | 21.42 | 4.0572 | 1.6985 | 164.7 | - | - | 2021-11-18 16:51 | 44 | 89 | RateD
11931 | 14-03:47:57 | 0:41 | -0.618 | 0.4231 | 41 | 22.01 | 4.0472 | 1.744 | 169.2 | - | - | 2021-11-18 16:52 | 44 | 89 | RateD
11932 | 14-03:49:04 | 0:42 | -0.618 | 0.4345 | 42.1 | 22.6 | 4.0371 | 1.7901 | 173.6 | - | - | 2021-11-18 16:53 | 44 | 89 | RateD
11933 | 14-03:50:12 | 0:43 | -0.618 | 0.4463 | 43.3 | 23.22 | 4.027 | 1.8377 | 178.2 | - | - | 2021-11-18 16:54 | 44 | 89 | RateD
11934 | 14-03:51:27 | 0:45 | -0.618 | 0.459 | 44.5 | 23.88 | 4.0169 | 1.8889 | 183.2 | - | - | 2021-11-18 16:55 | 44 | 89 | RateD
11935 | 14-03:52:51 | 0:46 | -0.618 | 0.4735 | 45.9 | 24.63 | 4.0069 | 1.9471 | 188.9 | - | - | 2021-11-18 16:57 | 44 | 89 | RateD
11936 | 14-03:54:28 | 0:48 | -0.618 | 0.4902 | 47.5 | 25.5 | 3.9968 | 2.0138 | 195.3 | - | - | 2021-11-18 16:58 | 44 | 89 | RateD
11937 | 14-03:56:23 | 0:50 | -0.618 | 0.51 | 49.5 | 26.53 | 3.9867 | 2.0928 | 203 | - | - | 2021-11-18 17:00 | 44 | 89 | RateD
11938 | 14-03:58:49 | 0:52 | -0.618 | 0.535 | 51.9 | 27.83 | 3.9766 | 2.1924 | 212.6 | - | - | 2021-11-18 17:02 | 44 | 89 | RateD
11939 | 14-04:01:49 | 0:55 | -0.618 | 0.5659 | 54.9 | 29.44 | 3.9673 | 2.3151 | 224.6 | - | - | 2021-11-18 17:06 | 44 | 89 | RateD
11940 | 14-04:04:49 | 0:58 | -0.618 | 0.5968 | 57.9 | 31.05 | 3.9599 | 2.4377 | 236.4 | - | - | 2021-11-18 17:08 | 44 | 89 | RateD
11941 | 14-04:07:50 | 1:01 | -0.6181 | 0.6278 | 60.9 | 32.66 | 3.9532 | 2.5602 | 248.3 | - | - | 2021-11-18 17:12 | 44 | 89 | RateD
11942 | 14-04:10:50 | 1:04 | -0.618 | 0.6587 | 63.9 | 34.27 | 3.9462 | 2.6823 | 260.2 | - | - | 2021-11-18 17:15 | 44 | 89 | RateD
11943 | 14-04:13:50 | 1:07 | -0.618 | 0.6896 | 66.9 | 35.88 | 3.9379 | 2.8042 | 272 | - | - | 2021-11-18 17:18 | 44 | 89 | RateD
11944 | 14-04:16:50 | 1:10 | -0.618 | 0.7206 | 69.9 | 37.49 | 3.9278 | 2.9259 | 283.8 | - | - | 2021-11-18 17:21 | 44 | 89 | RateD
11945 | 14-04:19:29 | 1:13 | -0.618 | 0.7479 | 72.5 | 38.91 | 3.9177 | 3.0331 | 294.2 | - | - | 2021-11-18 17:23 | 44 | 89 | RateD
11946 | 14-04:21:47 | 1:15 | -0.618 | 0.7716 | 74.8 | 40.14 | 3.9076 | 3.1259 | 303.2 | - | - | 2021-11-18 17:25 | 44 | 89 | RateD
11947 | 14-04:23:53 | 1:17 | -0.618 | 0.7932 | 76.9 | 41.27 | 3.8976 | 3.2103 | 311.4 | - | - | 2021-11-18 17:28 | 44 | 89 | RateD
11948 | 14-04:25:53 | 1:19 | -0.618 | 0.8138 | 78.9 | 42.34 | 3.8875 | 3.2903 | 319.1 | - | - | 2021-11-18 17:30 | 44 | 89 | RateD
11949 | 14-04:27:49 | 1:21 | -0.618 | 0.8337 | 80.9 | 43.37 | 3.8774 | 3.3678 | 326.7 | - | - | 2021-11-18 17:32 | 44 | 89 | RateD
11950 | 14-04:29:44 | 1:23 | -0.618 | 0.8535 | 82.8 | 44.4 | 3.8673 | 3.4442 | 334.1 | - | - | 2021-11-18 17:33 | 44 | 89 | RateD
11951 | 14-04:31:40 | 1:25 | -0.618 | 0.8732 | 84.7 | 45.43 | 3.8573 | 3.5206 | 341.5 | - | - | 2021-11-18 17:35 | 44 | 89 | RateD
11952 | 14-04:33:31 | 1:27 | -0.618 | 0.8923 | 86.6 | 46.42 | 3.8472 | 3.5942 | 348.6 | - | - | 2021-11-18 17:37 | 44 | 89 | RateD
11953 | 14-04:35:17 | 1:28 | -0.618 | 0.9105 | 88.3 | 47.37 | 3.8371 | 3.6641 | 355.4 | - | - | 2021-11-18 17:39 | 44 | 89 | RateD
11954 | 14-04:36:59 | 1:30 | -0.618 | 0.928 | 90 | 48.28 | 3.827 | 3.7312 | 361.9 | - | - | 2021-11-18 17:41 | 44 | 89 | RateD
11955 | 14-04:38:36 | 1:32 | -0.618 | 0.9447 | 91.6 | 49.15 | 3.817 | 3.795 | 368.1 | - | - | 2021-11-18 17:42 | 44 | 89 | RateD
11956 | 14-04:40:14 | 1:33 | -0.618 | 0.9616 | 93.3 | 50.02 | 3.8069 | 3.8591 | 374.3 | - | - | 2021-11-18 17:44 | 44 | 89 | RateD
11957 | 14-04:41:54 | 1:35 | -0.618 | 0.9788 | 94.9 | 50.92 | 3.7968 | 3.9246 | 380.7 | - | - | 2021-11-18 17:46 | 44 | 89 | RateD
11958 | 14-04:43:39 | 1:37 | -0.6181 | 0.9968 | 96.7 | 51.86 | 3.7867 | 3.9928 | 387.3 | - | - | 2021-11-18 17:47 | 44 | 89 | RateD
11959 | 14-04:45:31 | 1:39 | -0.618 | 1.016 | 98.5 | 52.86 | 3.7767 | 4.0656 | 394.3 | - | - | 2021-11-18 17:49 | 44 | 89 | RateD
11960 | 14-04:47:30 | 1:41 | -0.618 | 1.0365 | 100.5 | 53.92 | 3.7666 | 4.1427 | 401.8 | - | - | 2021-11-18 17:51 | 44 | 89 | RateD
11961 | 14-04:49:38 | 1:43 | -0.618 | 1.0583 | 102.6 | 55.06 | 3.7565 | 4.2249 | 409.8 | - | - | 2021-11-18 17:53 | 44 | 89 | RateD
11962 | 14-04:51:52 | 1:45 | -0.618 | 1.0814 | 104.9 | 56.26 | 3.7464 | 4.3114 | 418.2 | - | - | 2021-11-18 17:56 | 44 | 89 | RateD
11963 | 14-04:54:15 | 1:47 | -0.618 | 1.1059 | 107.3 | 57.54 | 3.7364 | 4.4033 | 427.1 | - | - | 2021-11-18 17:58 | 44 | 89 | RateD
11964 | 14-04:56:41 | 1:50 | -0.618 | 1.1311 | 109.7 | 58.84 | 3.7263 | 4.4971 | 436.2 | - | - | 2021-11-18 18:00 | 44 | 89 | RateD
11965 | 14-04:59:10 | 1:52 | -0.618 | 1.1567 | 112.2 | 60.17 | 3.7162 | 4.5923 | 445.4 | - | - | 2021-11-18 18:03 | 44 | 89 | RateD
11966 | 14-05:01:40 | 1:55 | -0.6181 | 1.1823 | 114.7 | 61.51 | 3.7061 | 4.6874 | 454.7 | - | - | 2021-11-18 18:05 | 44 | 89 | RateD
11967 | 14-05:04:08 | 1:57 | -0.618 | 1.2078 | 117.2 | 62.84 | 3.6961 | 4.7819 | 463.8 | - | - | 2021-11-18 18:08 | 44 | 89 | RateD
11968 | 14-05:06:34 | 2:00 | -0.618 | 1.2327 | 119.6 | 64.13 | 3.686 | 4.8739 | 472.7 | - | - | 2021-11-18 18:10 | 44 | 89 | RateD
11969 | 14-05:08:56 | 2:02 | -0.618 | 1.2571 | 121.9 | 65.4 | 3.6759 | 4.9636 | 481.4 | - | - | 2021-11-18 18:13 | 44 | 89 | RateD
11970 | 14-05:11:14 | 2:04 | -0.618 | 1.2809 | 124.2 | 66.64 | 3.6658 | 5.0511 | 489.9 | - | - | 2021-11-18 18:15 | 44 | 89 | RateD
11971 | 14-05:13:33 | 2:07 | -0.618 | 1.3047 | 126.5 | 67.88 | 3.6558 | 5.1381 | 498.4 | - | - | 2021-11-18 18:17 | 44 | 89 | RateD
11972 | 14-05:15:53 | 2:09 | -0.618 | 1.3287 | 128.9 | 69.12 | 3.6457 | 5.2257 | 506.9 | - | - | 2021-11-18 18:20 | 44 | 89 | RateD
11973 | 14-05:18:10 | 2:11 | -0.618 | 1.3524 | 131.2 | 70.36 | 3.6356 | 5.3119 | 515.2 | - | - | 2021-11-18 18:22 | 44 | 89 | RateD
11974 | 14-05:20:33 | 2:14 | -0.618 | 1.3769 | 133.6 | 71.63 | 3.6255 | 5.401 | 523.9 | - | - | 2021-11-18 18:24 | 44 | 89 | RateD
11975 | 14-05:23:04 | 2:16 | -0.618 | 1.4028 | 136.1 | 72.98 | 3.6155 | 5.4945 | 532.9 | - | - | 2021-11-18 18:27 | 44 | 89 | RateD
11976 | 14-05:25:56 | 2:19 | -0.618 | 1.4323 | 138.9 | 74.51 | 3.6054 | 5.6012 | 543.3 | - | - | 2021-11-18 18:30 | 44 | 89 | RateD
11977 | 14-05:28:56 | 2:22 | -0.618 | 1.4633 | 141.9 | 76.13 | 3.5973 | 5.7127 | 554.1 | - | - | 2021-11-18 18:33 | 44 | 89 | RateD
11978 | 14-05:31:56 | 2:25 | -0.618 | 1.4942 | 144.9 | 77.73 | 3.5913 | 5.8238 | 564.9 | - | - | 2021-11-18 18:36 | 44 | 89 | RateD
11979 | 14-05:34:57 | 2:28 | -0.618 | 1.5251 | 147.9 | 79.34 | 3.5862 | 5.9348 | 575.6 | - | - | 2021-11-18 18:39 | 44 | 89 | RateD
11980 | 14-05:37:57 | 2:31 | -0.618 | 1.5561 | 150.9 | 80.95 | 3.5801 | 6.0458 | 586.4 | - | - | 2021-11-18 18:42 | 44 | 89 | RateD
11981 | 14-05:40:57 | 2:34 | -0.618 | 1.5871 | 153.9 | 82.57 | 3.5722 | 6.1566 | 597.1 | - | - | 2021-11-18 18:45 | 44 | 89 | RateD
11982 | 14-05:43:40 | 2:37 | -0.618 | 1.615 | 156.6 | 84.02 | 3.5621 | 6.2562 | 606.8 | - | - | 2021-11-18 18:47 | 44 | 89 | RateD
11983 | 14-05:45:38 | 2:39 | -0.618 | 1.6352 | 158.6 | 85.07 | 3.5521 | 6.3282 | 613.8 | - | - | 2021-11-18 18:49 | 44 | 89 | RateD
11984 | 14-05:47:11 | 2:40 | -0.618 | 1.6512 | 160.2 | 85.9 | 3.542 | 6.385 | 619.3 | - | - | 2021-11-18 18:51 | 44 | 89 | RateD
11985 | 14-05:48:28 | 2:42 | -0.618 | 1.6644 | 161.4 | 86.59 | 3.5319 | 6.4316 | 623.8 | - | - | 2021-11-18 18:52 | 44 | 89 | RateD
11986 | 14-05:49:34 | 2:43 | -0.618 | 1.6757 | 162.5 | 87.18 | 3.5218 | 6.4715 | 627.7 | - | - | 2021-11-18 18:53 | 44 | 89 | RateD
11987 | 14-05:50:33 | 2:44 | -0.618 | 1.6858 | 163.5 | 87.7 | 3.5117 | 6.507 | 631.1 | - | - | 2021-11-18 18:54 | 44 | 89 | RateD
11988 | 14-05:51:27 | 2:45 | -0.618 | 1.6951 | 164.4 | 88.19 | 3.5017 | 6.5396 | 634.3 | - | - | 2021-11-18 18:55 | 44 | 89 | RateD
11989 | 14-05:52:18 | 2:45 | -0.618 | 1.7038 | 165.3 | 88.64 | 3.4916 | 6.5701 | 637.3 | - | - | 2021-11-18 18:56 | 44 | 89 | RateD
11990 | 14-05:53:07 | 2:46 | -0.618 | 1.7122 | 166.1 | 89.08 | 3.4815 | 6.5993 | 640.1 | - | - | 2021-11-18 18:57 | 44 | 89 | RateD
11991 | 14-05:53:56 | 2:47 | -0.618 | 1.7207 | 166.9 | 89.52 | 3.4714 | 6.6287 | 642.9 | - | - | 2021-11-18 18:58 | 44 | 89 | RateD
11992 | 14-05:54:44 | 2:48 | -0.618 | 1.729 | 167.7 | 89.95 | 3.4614 | 6.6574 | 645.7 | - | - | 2021-11-18 18:58 | 44 | 89 | RateD
11993 | 14-05:55:32 | 2:49 | -0.618 | 1.7371 | 168.5 | 90.37 | 3.4513 | 6.6857 | 648.5 | - | - | 2021-11-18 18:59 | 44 | 89 | RateD
11994 | 14-05:56:18 | 2:49 | -0.618 | 1.7451 | 169.3 | 90.79 | 3.4412 | 6.7132 | 651.1 | - | - | 2021-11-18 19:00 | 44 | 89 | RateD
11995 | 14-05:57:04 | 2:50 | -0.618 | 1.7529 | 170 | 91.19 | 3.4311 | 6.7399 | 653.7 | - | - | 2021-11-18 19:01 | 44 | 89 | RateD
11996 | 14-05:57:47 | 2:51 | -0.618 | 1.7604 | 170.7 | 91.58 | 3.4211 | 6.7657 | 656.2 | - | - | 2021-11-18 19:01 | 44 | 89 | RateD
11997 | 14-05:58:28 | 2:52 | -0.618 | 1.7674 | 171.4 | 91.95 | 3.411 | 6.7894 | 658.5 | - | - | 2021-11-18 19:02 | 44 | 89 | RateD
11998 | 14-05:59:08 | 2:52 | -0.618 | 1.7743 | 172.1 | 92.3 | 3.4009 | 6.8129 | 660.8 | - | - | 2021-11-18 19:03 | 44 | 89 | RateD
11999 | 14-05:59:46 | 2:53 | -0.618 | 1.7808 | 172.7 | 92.65 | 3.3908 | 6.8352 | 663 | - | - | 2021-11-18 19:03 | 44 | 89 | RateD
12000 | 14-06:00:23 | 2:54 | -0.618 | 1.7871 | 173.3 | 92.97 | 3.3806 | 6.8565 | 665 | - | - | 2021-11-18 19:04 | 44 | 89 | RateD
12001 | 14-06:00:56 | 2:54 | -0.618 | 1.7928 | 173.9 | 93.27 | 3.3705 | 6.8758 | 666.9 | - | - | 2021-11-18 19:05 | 44 | 89 | RateD
12002 | 14-06:01:27 | 2:55 | -0.618 | 1.7981 | 174.4 | 93.55 | 3.3605 | 6.8936 | 668.6 | - | - | 2021-11-18 19:05 | 44 | 89 | RateD
12003 | 14-06:01:56 | 2:55 | -0.618 | 1.8032 | 174.9 | 93.81 | 3.3502 | 6.9106 | 670.3 | - | - | 2021-11-18 19:06 | 44 | 89 | RateD
12004 | 14-06:02:25 | 2:56 | -0.618 | 1.808 | 175.4 | 94.06 | 3.34 | 6.9268 | 671.9 | - | - | 2021-11-18 19:06 | 44 | 89 | RateD
12005 | 14-06:02:51 | 2:56 | -0.618 | 1.8125 | 175.8 | 94.29 | 3.3299 | 6.9417 | 673.3 | - | - | 2021-11-18 19:07 | 44 | 89 | RateD
12006 | 14-06:03:15 | 2:56 | -0.618 | 1.8167 | 176.2 | 94.51 | 3.3197 | 6.9556 | 674.6 | - | - | 2021-11-18 19:07 | 44 | 89 | RateD
12007 | 14-06:03:39 | 2:57 | -0.618 | 1.8208 | 176.6 | 94.72 | 3.3095 | 6.9691 | 676 | - | - | 2021-11-18 19:07 | 44 | 89 | RateD
12008 | 14-06:04:01 | 2:57 | -0.618 | 1.8247 | 177 | 94.93 | 3.2992 | 6.982 | 677.2 | - | - | 2021-11-18 19:08 | 44 | 89 | RateD
12009 | 14-06:04:24 | 2:58 | -0.618 | 1.8286 | 177.4 | 95.13 | 3.2885 | 6.9948 | 678.4 | - | - | 2021-11-18 19:08 | 44 | 89 | RateD
12010 | 14-06:04:44 | 2:58 | -0.618 | 1.832 | 177.7 | 95.31 | 3.2785 | 7.0062 | 679.6 | - | - | 2021-11-18 19:08 | 44 | 89 | RateD
12011 | 14-06:05:04 | 2:58 | -0.618 | 1.8354 | 178 | 95.48 | 3.2682 | 7.0171 | 680.6 | - | - | 2021-11-18 19:09 | 44 | 89 | RateD
12012 | 14-06:05:22 | 2:58 | -0.618 | 1.8385 | 178.3 | 95.65 | 3.2582 | 7.0274 | 681.6 | - | - | 2021-11-18 19:09 | 44 | 89 | RateD
12013 | 14-06:05:40 | 2:59 | -0.618 | 1.8416 | 178.6 | 95.81 | 3.2478 | 7.0374 | 682.6 | - | - | 2021-11-18 19:09 | 44 | 89 | RateD
12014 | 14-06:05:57 | 2:59 | -0.618 | 1.8446 | 178.9 | 95.96 | 3.2375 | 7.0471 | 683.5 | - | - | 2021-11-18 19:10 | 44 | 89 | RateD
12015 | 14-06:06:14 | 2:59 | -0.618 | 1.8474 | 179.2 | 96.11 | 3.2275 | 7.0561 | 684.4 | - | - | 2021-11-18 19:10 | 44 | 89 | RateD
12016 | 14-06:06:30 | 3:00 | -0.618 | 1.8501 | 179.4 | 96.25 | 3.2174 | 7.065 | 685.3 | - | - | 2021-11-18 19:10 | 44 | 89 | RateD
12017 | 14-06:06:45 | 3:00 | -0.618 | 1.8528 | 179.7 | 96.39 | 3.207 | 7.0736 | 686.1 | - | - | 2021-11-18 19:10 | 44 | 89 | RateD
12018 | 14-06:07:00 | 3:00 | -0.618 | 1.8554 | 180 | 96.52 | 3.1969 | 7.0819 | 686.9 | - | - | 2021-11-18 19:11 | 44 | 89 | RateD
12019 | 14-06:07:15 | 3:00 | -0.618 | 1.8579 | 180.2 | 96.66 | 3.1867 | 7.0899 | 687.7 | - | - | 2021-11-18 19:11 | 44 | 89 | RateD
12020 | 14-06:07:29 | 3:01 | -0.618 | 1.8603 | 180.4 | 96.78 | 3.1763 | 7.0976 | 688.4 | - | - | 2021-11-18 19:11 | 44 | 89 | RateD
12021 | 14-06:07:43 | 3:01 | -0.618 | 1.8626 | 180.7 | 96.9 | 3.1662 | 7.1049 | 689.1 | - | - | 2021-11-18 19:11 | 44 | 89 | RateD
12022 | 14-06:07:56 | 3:01 | -0.618 | 1.8649 | 180.9 | 97.02 | 3.1558 | 7.1122 | 689.8 | - | - | 2021-11-18 19:12 | 44 | 89 | RateD
12023 | 14-06:08:09 | 3:01 | -0.618 | 1.8672 | 181.1 | 97.14 | 3.1453 | 7.1194 | 690.5 | - | - | 2021-11-18 19:12 | 44 | 89 | RateD
12024 | 14-06:08:22 | 3:01 | -0.618 | 1.8694 | 181.3 | 97.25 | 3.1348 | 7.1263 | 691.2 | - | - | 2021-11-18 19:12 | 44 | 89 | RateD
12025 | 14-06:08:35 | 3:02 | -0.618 | 1.8715 | 181.5 | 97.36 | 3.1245 | 7.1329 | 691.8 | - | - | 2021-11-18 19:12 | 44 | 89 | RateD
12026 | 14-06:08:46 | 3:02 | -0.618 | 1.8735 | 181.7 | 97.47 | 3.1145 | 7.1392 | 692.5 | - | - | 2021-11-18 19:12 | 44 | 89 | RateD
12027 | 14-06:08:58 | 3:02 | -0.618 | 1.8755 | 181.9 | 97.57 | 3.1044 | 7.1453 | 693 | - | - | 2021-11-18 19:13 | 44 | 89 | RateD
12028 | 14-06:09:09 | 3:02 | -0.618 | 1.8775 | 182.1 | 97.67 | 3.0938 | 7.1515 | 693.6 | - | - | 2021-11-18 19:13 | 44 | 89 | RateD
12029 | 14-06:09:21 | 3:02 | -0.618 | 1.8795 | 182.3 | 97.78 | 3.0831 | 7.1576 | 694.2 | - | - | 2021-11-18 19:13 | 44 | 89 | RateD
12030 | 14-06:09:31 | 3:03 | -0.618 | 1.8813 | 182.5 | 97.87 | 3.0731 | 7.1632 | 694.8 | - | - | 2021-11-18 19:13 | 44 | 89 | RateD
12031 | 14-06:09:42 | 3:03 | -0.618 | 1.8831 | 182.7 | 97.97 | 3.0628 | 7.1689 | 695.3 | - | - | 2021-11-18 19:13 | 44 | 89 | RateD
12032 | 14-06:09:53 | 3:03 | -0.618 | 1.885 | 182.8 | 98.07 | 3.0523 | 7.1745 | 695.9 | - | - | 2021-11-18 19:14 | 44 | 89 | RateD
12033 | 14-06:10:03 | 3:03 | -0.618 | 1.8867 | 183 | 98.16 | 3.0422 | 7.1798 | 696.4 | - | - | 2021-11-18 19:14 | 44 | 89 | RateD
12034 | 14-06:10:13 | 3:03 | -0.618 | 1.8885 | 183.2 | 98.25 | 3.032 | 7.1851 | 696.9 | - | - | 2021-11-18 19:14 | 44 | 89 | RateD
12035 | 14-06:10:24 | 3:04 | -0.618 | 1.8903 | 183.3 | 98.34 | 3.0213 | 7.1905 | 697.4 | - | - | 2021-11-18 19:14 | 44 | 89 | RateD
12036 | 14-06:10:33 | 3:04 | -0.618 | 1.8919 | 183.5 | 98.43 | 3.0111 | 7.1956 | 697.9 | - | - | 2021-11-18 19:14 | 44 | 89 | RateD
12037 | 14-06:10:43 | 3:04 | -0.618 | 1.8936 | 183.7 | 98.51 | 3.0008 | 7.2005 | 698.4 | - | - | 2021-11-18 19:14 | 44 | 89 | RateD
12038 | 14-06:10:53 | 3:04 | -0.618 | 1.8952 | 183.8 | 98.6 | 2.9905 | 7.2055 | 698.9 | - | - | 2021-11-18 19:15 | 44 | 89 | RateD
12039 | 14-06:11:02 | 3:04 | -0.618 | 1.8968 | 184 | 98.68 | 2.9804 | 7.2101 | 699.3 | - | - | 2021-11-18 19:15 | 44 | 89 | RateD
12040 | 14-06:11:11 | 3:04 | -0.618 | 1.8984 | 184.1 | 98.76 | 2.9703 | 7.2148 | 699.8 | - | - | 2021-11-18 19:15 | 44 | 89 | RateD
12041 | 14-06:11:20 | 3:04 | -0.618 | 1.8999 | 184.3 | 98.84 | 2.9602 | 7.2193 | 700.2 | - | - | 2021-11-18 19:15 | 44 | 89 | RateD
12042 | 14-06:11:29 | 3:05 | -0.618 | 1.9014 | 184.4 | 98.92 | 2.95 | 7.2238 | 700.7 | - | - | 2021-11-18 19:15 | 44 | 89 | RateD
12043 | 14-06:11:38 | 3:05 | -0.618 | 1.903 | 184.6 | 99 | 2.9393 | 7.2285 | 701.1 | - | - | 2021-11-18 19:15 | 44 | 89 | RateD
12044 | 14-06:11:47 | 3:05 | -0.618 | 1.9045 | 184.7 | 99.08 | 2.9292 | 7.233 | 701.5 | - | - | 2021-11-18 19:15 | 44 | 89 | RateD
12045 | 14-06:11:56 | 3:05 | -0.618 | 1.9061 | 184.9 | 99.16 | 2.9184 | 7.2375 | 702 | - | - | 2021-11-18 19:16 | 44 | 89 | RateD
12046 | 14-06:12:04 | 3:05 | -0.618 | 1.9075 | 185 | 99.24 | 2.9083 | 7.2416 | 702.4 | - | - | 2021-11-18 19:16 | 44 | 89 | RateD
12047 | 14-06:12:12 | 3:05 | -0.618 | 1.9089 | 185.2 | 99.31 | 2.8982 | 7.2457 | 702.8 | - | - | 2021-11-18 19:16 | 44 | 89 | RateD
12048 | 14-06:12:21 | 3:05 | -0.618 | 1.9104 | 185.3 | 99.38 | 2.8877 | 7.2499 | 703.2 | - | - | 2021-11-18 19:16 | 44 | 89 | RateD
12049 | 14-06:12:29 | 3:06 | -0.618 | 1.9118 | 185.4 | 99.46 | 2.877 | 7.2542 | 703.6 | - | - | 2021-11-18 19:16 | 44 | 89 | RateD
12050 | 14-06:12:38 | 3:06 | -0.618 | 1.9133 | 185.6 | 99.54 | 2.8666 | 7.2583 | 704 | - | - | 2021-11-18 19:16 | 44 | 89 | RateD
12051 | 14-06:12:46 | 3:06 | -0.618 | 1.9147 | 185.7 | 99.61 | 2.8561 | 7.2624 | 704.4 | - | - | 2021-11-18 19:16 | 44 | 89 | RateD
12052 | 14-06:12:54 | 3:06 | -0.618 | 1.9161 | 185.9 | 99.68 | 2.8455 | 7.2665 | 704.8 | - | - | 2021-11-18 19:17 | 44 | 89 | RateD
12053 | 14-06:13:03 | 3:06 | -0.618 | 1.9176 | 186 | 99.76 | 2.8347 | 7.2705 | 705.2 | - | - | 2021-11-18 19:17 | 44 | 89 | RateD
12054 | 14-06:13:11 | 3:06 | -0.618 | 1.919 | 186.1 | 99.83 | 2.8243 | 7.2745 | 705.6 | - | - | 2021-11-18 19:17 | 44 | 89 | RateD
12055 | 14-06:13:19 | 3:06 | -0.618 | 1.9204 | 186.3 | 99.9 | 2.8137 | 7.2784 | 706 | - | - | 2021-11-18 19:17 | 44 | 89 | RateD
12056 | 14-06:13:27 | 3:07 | -0.6181 | 1.9218 | 186.4 | 99.98 | 2.8032 | 7.2824 | 706.3 | - | - | 2021-11-18 19:17 | 44 | 89 | RateD
12057 | 14-06:13:30 | 3:07 | -0.618 | 1.9222 | 186.4 | 100 | 2.7999 | 7.2836 | 706.5 | - | - | 2021-11-18 19:17 | 44 | 89 | RateD
12058 | 14-06:13:30 | 0:00 | 0.618 | 0 | 0 | 0 | 2.9253 | 0 | 0 | - | - | 2021-11-18 19:17 | 45 | 90 | RateC
12059 | 14-06:13:32 | 0:00 | 0.618 | 0.0004 | 0 | 0.02 | 3.0153 | 0.0011 | 0.1 | - | - | 2021-11-18 19:17 | 45 | 90 | RateC
12060 | 14-06:13:32 | 0:00 | 0.618 | 0.0005 | 0 | 0.02 | 3.0463 | 0.0014 | 0.1 | - | - | 2021-11-18 19:17 | 45 | 90 | RateC
12061 | 14-06:13:33 | 0:00 | 0.618 | 0.0006 | 0.1 | 0.03 | 3.0725 | 0.0017 | 0.2 | - | - | 2021-11-18 19:17 | 45 | 90 | RateC
12062 | 14-06:13:33 | 0:00 | 0.618 | 0.0007 | 0.1 | 0.03 | 3.099 | 0.002 | 0.2 | - | - | 2021-11-18 19:17 | 45 | 90 | RateC
12063 | 14-06:13:35 | 0:00 | 0.618 | 0.001 | 0.1 | 0.05 | 3.1664 | 0.0031 | 0.3 | - | - | 2021-11-18 19:17 | 45 | 90 | RateC
12064 | 14-06:13:37 | 0:00 | 0.618 | 0.0014 | 0.1 | 0.07 | 3.2231 | 0.0042 | 0.4 | - | - | 2021-11-18 19:17 | 45 | 90 | RateC
12065 | 14-06:13:40 | 0:00 | 0.618 | 0.0017 | 0.2 | 0.09 | 3.2733 | 0.0054 | 0.5 | - | - | 2021-11-18 19:17 | 45 | 90 | RateC
12066 | 14-06:13:42 | 0:00 | 0.618 | 0.0021 | 0.2 | 0.11 | 3.318 | 0.0066 | 0.6 | - | - | 2021-11-18 19:17 | 45 | 90 | RateC
12067 | 14-06:13:43 | 0:00 | 0.618 | 0.0023 | 0.2 | 0.12 | 3.3423 | 0.0073 | 0.7 | - | - | 2021-11-18 19:17 | 45 | 90 | RateC
12068 | 14-06:13:43 | 0:00 | 0.618 | 0.0024 | 0.2 | 0.12 | 3.3541 | 0.0076 | 0.7 | - | - | 2021-11-18 19:17 | 45 | 90 | RateC
12069 | 14-06:13:44 | 0:00 | 0.618 | 0.0025 | 0.2 | 0.13 | 3.3665 | 0.008 | 0.8 | - | - | 2021-11-18 19:17 | 45 | 90 | RateC
12070 | 14-06:13:45 | 0:00 | 0.618 | 0.0026 | 0.3 | 0.13 | 3.3781 | 0.0084 | 0.8 | - | - | 2021-11-18 19:17 | 45 | 90 | RateC
12071 | 14-06:13:45 | 0:00 | 0.618 | 0.0027 | 0.3 | 0.14 | 3.3891 | 0.0088 | 0.8 | - | - | 2021-11-18 19:17 | 45 | 90 | RateC
12072 | 14-06:13:47 | 0:00 | 0.618 | 0.0029 | 0.3 | 0.15 | 3.4096 | 0.0095 | 0.9 | - | - | 2021-11-18 19:17 | 45 | 90 | RateC
12073 | 14-06:13:48 | 0:00 | 0.618 | 0.0032 | 0.3 | 0.16 | 3.4318 | 0.0103 | 1 | - | - | 2021-11-18 19:17 | 45 | 90 | RateC
12074 | 14-06:13:49 | 0:00 | 0.618 | 0.0034 | 0.3 | 0.18 | 3.4516 | 0.0111 | 1.1 | - | - | 2021-11-18 19:18 | 45 | 90 | RateC
12075 | 14-06:13:51 | 0:00 | 0.618 | 0.0036 | 0.4 | 0.19 | 3.4685 | 0.0119 | 1.2 | - | - | 2021-11-18 19:18 | 45 | 90 | RateC
12076 | 14-06:13:52 | 0:00 | 0.618 | 0.0039 | 0.4 | 0.2 | 3.4837 | 0.0127 | 1.2 | - | - | 2021-11-18 19:18 | 45 | 90 | RateC
12077 | 14-06:13:53 | 0:00 | 0.618 | 0.0041 | 0.4 | 0.21 | 3.4978 | 0.0135 | 1.3 | - | - | 2021-11-18 19:18 | 45 | 90 | RateC
12078 | 14-06:13:55 | 0:00 | 0.618 | 0.0043 | 0.4 | 0.22 | 3.5086 | 0.0142 | 1.4 | - | - | 2021-11-18 19:18 | 45 | 90 | RateC
12079 | 14-06:13:56 | 0:00 | 0.618 | 0.0046 | 0.4 | 0.24 | 3.5228 | 0.0154 | 1.5 | - | - | 2021-11-18 19:18 | 45 | 90 | RateC
12080 | 14-06:13:59 | 0:00 | 0.618 | 0.005 | 0.5 | 0.26 | 3.5341 | 0.0166 | 1.6 | - | - | 2021-11-18 19:18 | 45 | 90 | RateC
12081 | 14-06:14:01 | 0:01 | 0.618 | 0.0054 | 0.5 | 0.28 | 3.5449 | 0.0183 | 1.8 | - | - | 2021-11-18 19:18 | 45 | 90 | RateC
12082 | 14-06:14:06 | 0:01 | 0.618 | 0.0062 | 0.6 | 0.32 | 3.5561 | 0.0209 | 2 | - | - | 2021-11-18 19:18 | 45 | 90 | RateC
12083 | 14-06:14:12 | 0:01 | 0.618 | 0.0073 | 0.7 | 0.37 | 3.5663 | 0.0248 | 2.4 | - | - | 2021-11-18 19:18 | 45 | 90 | RateC
12084 | 14-06:14:22 | 0:01 | 0.618 | 0.0089 | 0.9 | 0.46 | 3.5764 | 0.0308 | 3 | - | - | 2021-11-18 19:18 | 45 | 90 | RateC
12085 | 14-06:14:37 | 0:01 | 0.618 | 0.0115 | 1.1 | 0.59 | 3.5865 | 0.0399 | 3.9 | - | - | 2021-11-18 19:18 | 45 | 90 | RateC
12086 | 14-06:14:58 | 0:01 | 0.618 | 0.0151 | 1.5 | 0.78 | 3.5969 | 0.053 | 5.1 | - | - | 2021-11-18 19:19 | 45 | 90 | RateC
12087 | 14-06:15:27 | 0:02 | 0.618 | 0.0202 | 2 | 1.04 | 3.6069 | 0.0713 | 6.9 | - | - | 2021-11-18 19:19 | 45 | 90 | RateC
12088 | 14-06:16:09 | 0:03 | 0.618 | 0.0274 | 2.7 | 1.41 | 3.617 | 0.0971 | 9.4 | - | - | 2021-11-18 19:20 | 45 | 90 | RateC
12089 | 14-06:17:11 | 0:04 | 0.618 | 0.0379 | 3.7 | 1.95 | 3.6272 | 0.1354 | 13.1 | - | - | 2021-11-18 19:21 | 45 | 90 | RateC
12090 | 14-06:18:44 | 0:05 | 0.618 | 0.0539 | 5.2 | 2.77 | 3.6373 | 0.1934 | 18.8 | - | - | 2021-11-18 19:22 | 45 | 90 | RateC
12091 | 14-06:20:57 | 0:07 | 0.618 | 0.0768 | 7.5 | 3.95 | 3.6474 | 0.2769 | 26.9 | - | - | 2021-11-18 19:25 | 45 | 90 | RateC
12092 | 14-06:23:43 | 0:10 | 0.618 | 0.1052 | 10.2 | 5.41 | 3.6575 | 0.3806 | 36.9 | - | - | 2021-11-18 19:27 | 45 | 90 | RateC
12093 | 14-06:26:42 | 0:13 | 0.618 | 0.1361 | 13.2 | 7 | 3.6674 | 0.4938 | 47.9 | - | - | 2021-11-18 19:30 | 45 | 90 | RateC
12094 | 14-06:29:42 | 0:16 | 0.618 | 0.167 | 16.2 | 8.59 | 3.6765 | 0.6072 | 58.9 | - | - | 2021-11-18 19:33 | 45 | 90 | RateC
12095 | 14-06:32:42 | 0:19 | 0.618 | 0.1979 | 19.2 | 10.18 | 3.6847 | 0.721 | 69.9 | - | - | 2021-11-18 19:36 | 45 | 90 | RateC
12096 | 14-06:35:43 | 0:22 | 0.618 | 0.2289 | 22.2 | 11.77 | 3.6905 | 0.8353 | 81 | - | - | 2021-11-18 19:39 | 45 | 90 | RateC
12097 | 14-06:38:43 | 0:25 | 0.618 | 0.2599 | 25.2 | 13.36 | 3.6942 | 0.9495 | 92.1 | - | - | 2021-11-18 19:42 | 45 | 90 | RateC
12098 | 14-06:41:43 | 0:28 | 0.618 | 0.2907 | 28.2 | 14.95 | 3.6973 | 1.0637 | 103.2 | - | - | 2021-11-18 19:45 | 45 | 90 | RateC
12099 | 14-06:44:44 | 0:31 | 0.618 | 0.3217 | 31.2 | 16.54 | 3.7006 | 1.1783 | 114.3 | - | - | 2021-11-18 19:48 | 45 | 90 | RateC
12100 | 14-06:47:44 | 0:34 | 0.618 | 0.3527 | 34.2 | 18.13 | 3.7052 | 1.293 | 125.4 | - | - | 2021-11-18 19:51 | 45 | 90 | RateC
12101 | 14-06:50:44 | 0:37 | 0.618 | 0.3837 | 37.2 | 19.73 | 3.7111 | 1.4078 | 136.5 | - | - | 2021-11-18 19:54 | 45 | 90 | RateC
12102 | 14-06:53:44 | 0:40 | 0.618 | 0.4146 | 40.2 | 21.32 | 3.7185 | 1.5226 | 147.7 | - | - | 2021-11-18 19:57 | 45 | 90 | RateC
12103 | 14-06:56:45 | 0:43 | 0.618 | 0.4455 | 43.2 | 22.91 | 3.7272 | 1.6379 | 158.9 | - | - | 2021-11-18 20:00 | 45 | 90 | RateC
12104 | 14-06:59:45 | 0:46 | 0.618 | 0.4765 | 46.2 | 24.5 | 3.7368 | 1.7534 | 170.1 | - | - | 2021-11-18 20:03 | 45 | 90 | RateC
12105 | 14-07:02:41 | 0:49 | 0.618 | 0.5068 | 49.2 | 26.06 | 3.7469 | 1.8666 | 181.1 | - | - | 2021-11-18 20:06 | 45 | 90 | RateC
12106 | 14-07:05:31 | 0:52 | 0.618 | 0.5358 | 52 | 27.55 | 3.757 | 1.9756 | 191.6 | - | - | 2021-11-18 20:09 | 45 | 90 | RateC
12107 | 14-07:08:19 | 0:55 | 0.618 | 0.5648 | 54.8 | 29.04 | 3.7671 | 2.0846 | 202.2 | - | - | 2021-11-18 20:12 | 45 | 90 | RateC
12108 | 14-07:11:10 | 0:58 | 0.618 | 0.594 | 57.6 | 30.54 | 3.7771 | 2.195 | 212.9 | - | - | 2021-11-18 20:15 | 45 | 90 | RateC
12109 | 14-07:14:04 | 1:01 | 0.6181 | 0.624 | 60.5 | 32.08 | 3.7872 | 2.3083 | 223.9 | - | - | 2021-11-18 20:18 | 45 | 90 | RateC
12110 | 14-07:17:00 | 1:04 | 0.618 | 0.6541 | 63.4 | 33.63 | 3.7973 | 2.4226 | 235 | - | - | 2021-11-18 20:21 | 45 | 90 | RateC
12111 | 14-07:19:56 | 1:06 | 0.618 | 0.6843 | 66.4 | 35.19 | 3.8074 | 2.5374 | 246.1 | - | - | 2021-11-18 20:24 | 45 | 90 | RateC
12112 | 14-07:22:50 | 1:09 | 0.618 | 0.7142 | 69.3 | 36.72 | 3.8174 | 2.6513 | 257.2 | - | - | 2021-11-18 20:27 | 45 | 90 | RateC
12113 | 14-07:25:38 | 1:12 | 0.618 | 0.7431 | 72.1 | 38.21 | 3.8275 | 2.7619 | 267.9 | - | - | 2021-11-18 20:29 | 45 | 90 | RateC
12114 | 14-07:28:22 | 1:15 | 0.618 | 0.7712 | 74.8 | 39.65 | 3.8376 | 2.8696 | 278.3 | - | - | 2021-11-18 20:32 | 45 | 90 | RateC
12115 | 14-07:30:55 | 1:17 | 0.618 | 0.7974 | 77.3 | 41 | 3.8477 | 2.9702 | 288.1 | - | - | 2021-11-18 20:35 | 45 | 90 | RateC
12116 | 14-07:33:16 | 1:20 | 0.618 | 0.8218 | 79.7 | 42.25 | 3.8577 | 3.064 | 297.2 | - | - | 2021-11-18 20:37 | 45 | 90 | RateC
12117 | 14-07:35:28 | 1:22 | 0.618 | 0.8443 | 81.9 | 43.41 | 3.8678 | 3.1511 | 305.6 | - | - | 2021-11-18 20:39 | 45 | 90 | RateC
12118 | 14-07:37:30 | 1:24 | 0.618 | 0.8652 | 83.9 | 44.49 | 3.8779 | 3.2321 | 313.5 | - | - | 2021-11-18 20:41 | 45 | 90 | RateC
12119 | 14-07:39:24 | 1:26 | 0.618 | 0.8848 | 85.8 | 45.5 | 3.888 | 3.3081 | 320.9 | - | - | 2021-11-18 20:43 | 45 | 90 | RateC
12120 | 14-07:41:09 | 1:28 | 0.618 | 0.903 | 87.6 | 46.43 | 3.898 | 3.3787 | 327.7 | - | - | 2021-11-18 20:45 | 45 | 90 | RateC
12121 | 14-07:42:49 | 1:29 | 0.618 | 0.9201 | 89.2 | 47.31 | 3.9081 | 3.4458 | 334.2 | - | - | 2021-11-18 20:47 | 45 | 90 | RateC
12122 | 14-07:44:25 | 1:31 | 0.618 | 0.9366 | 90.8 | 48.16 | 3.9182 | 3.5101 | 340.5 | - | - | 2021-11-18 20:48 | 45 | 90 | RateC
12123 | 14-07:46:00 | 1:32 | 0.618 | 0.9528 | 92.4 | 48.99 | 3.9283 | 3.5738 | 346.6 | - | - | 2021-11-18 20:50 | 45 | 90 | RateC
12124 | 14-07:47:32 | 1:34 | 0.618 | 0.9687 | 94 | 49.81 | 3.9383 | 3.6364 | 352.7 | - | - | 2021-11-18 20:51 | 45 | 90 | RateC
12125 | 14-07:49:08 | 1:36 | 0.618 | 0.9851 | 95.5 | 50.65 | 3.9484 | 3.701 | 359 | - | - | 2021-11-18 20:53 | 45 | 90 | RateC
12126 | 14-07:50:51 | 1:37 | 0.618 | 1.0028 | 97.3 | 51.56 | 3.9585 | 3.7708 | 365.7 | - | - | 2021-11-18 20:55 | 45 | 90 | RateC
12127 | 14-07:52:40 | 1:39 | 0.618 | 1.0216 | 99.1 | 52.53 | 3.9686 | 3.8453 | 373 | - | - | 2021-11-18 20:56 | 45 | 90 | RateC
12128 | 14-07:54:45 | 1:41 | 0.618 | 1.0429 | 101.2 | 53.62 | 3.9786 | 3.9302 | 381.2 | - | - | 2021-11-18 20:58 | 45 | 90 | RateC
12129 | 14-07:56:59 | 1:43 | 0.618 | 1.0659 | 103.4 | 54.81 | 3.9887 | 4.0219 | 390.1 | - | - | 2021-11-18 21:01 | 45 | 90 | RateC
12130 | 14-07:59:22 | 1:46 | 0.618 | 1.0906 | 105.8 | 56.08 | 3.9988 | 4.1205 | 399.7 | - | - | 2021-11-18 21:03 | 45 | 90 | RateC
12131 | 14-08:01:57 | 1:48 | 0.618 | 1.1171 | 108.4 | 57.44 | 4.0089 | 4.2266 | 410 | - | - | 2021-11-18 21:06 | 45 | 90 | RateC
12132 | 14-08:04:49 | 1:51 | 0.618 | 1.1467 | 111.2 | 58.96 | 4.0189 | 4.3455 | 421.5 | - | - | 2021-11-18 21:09 | 45 | 90 | RateC
12133 | 14-08:07:49 | 1:54 | 0.618 | 1.1777 | 114.2 | 60.55 | 4.0287 | 4.4699 | 433.5 | - | - | 2021-11-18 21:12 | 45 | 90 | RateC
12134 | 14-08:10:50 | 1:57 | 0.618 | 1.2086 | 117.2 | 62.14 | 4.0375 | 4.5948 | 445.7 | - | - | 2021-11-18 21:15 | 45 | 90 | RateC
12135 | 14-08:13:50 | 2:00 | 0.618 | 1.2396 | 120.2 | 63.74 | 4.0458 | 4.7198 | 457.8 | - | - | 2021-11-18 21:18 | 45 | 90 | RateC
12136 | 14-08:16:50 | 2:03 | 0.618 | 1.2705 | 123.2 | 65.33 | 4.0535 | 4.8452 | 469.9 | - | - | 2021-11-18 21:21 | 45 | 90 | RateC
12137 | 14-08:19:50 | 2:06 | 0.618 | 1.3014 | 126.2 | 66.91 | 4.0611 | 4.9705 | 482.1 | - | - | 2021-11-18 21:24 | 45 | 90 | RateC
12138 | 14-08:22:50 | 2:09 | 0.618 | 1.3323 | 129.2 | 68.5 | 4.0693 | 5.0962 | 494.3 | - | - | 2021-11-18 21:27 | 45 | 90 | RateC
12139 | 14-08:25:50 | 2:12 | 0.618 | 1.3632 | 132.2 | 70.09 | 4.0792 | 5.2221 | 506.5 | - | - | 2021-11-18 21:30 | 45 | 90 | RateC
12140 | 14-08:28:10 | 2:15 | 0.618 | 1.3873 | 134.6 | 71.33 | 4.0893 | 5.3203 | 516 | - | - | 2021-11-18 21:32 | 45 | 90 | RateC
12141 | 14-08:30:04 | 2:17 | 0.618 | 1.4067 | 136.4 | 72.33 | 4.0994 | 5.3999 | 523.8 | - | - | 2021-11-18 21:34 | 45 | 90 | RateC
12142 | 14-08:31:39 | 2:18 | 0.618 | 1.423 | 138 | 73.17 | 4.1095 | 5.4668 | 530.2 | - | - | 2021-11-18 21:35 | 45 | 90 | RateC
12143 | 14-08:33:01 | 2:20 | 0.618 | 1.4371 | 139.4 | 73.89 | 4.1195 | 5.5247 | 535.9 | - | - | 2021-11-18 21:37 | 45 | 90 | RateC
12144 | 14-08:34:13 | 2:21 | 0.618 | 1.4496 | 140.6 | 74.53 | 4.1296 | 5.5761 | 540.8 | - | - | 2021-11-18 21:38 | 45 | 90 | RateC
12145 | 14-08:35:21 | 2:22 | 0.618 | 1.4611 | 141.7 | 75.13 | 4.1397 | 5.624 | 545.5 | - | - | 2021-11-18 21:39 | 45 | 90 | RateC
12146 | 14-08:36:25 | 2:23 | 0.618 | 1.4723 | 142.8 | 75.7 | 4.1498 | 5.6701 | 550 | - | - | 2021-11-18 21:40 | 45 | 90 | RateC
12147 | 14-08:37:30 | 2:24 | 0.618 | 1.4833 | 143.9 | 76.27 | 4.1598 | 5.716 | 554.4 | - | - | 2021-11-18 21:41 | 45 | 90 | RateC
12148 | 14-08:38:36 | 2:25 | 0.618 | 1.4947 | 145 | 76.85 | 4.1699 | 5.7635 | 559 | - | - | 2021-11-18 21:42 | 45 | 90 | RateC
12149 | 14-08:39:45 | 2:26 | 0.6181 | 1.5066 | 146.1 | 77.46 | 4.18 | 5.8131 | 563.8 | - | - | 2021-11-18 21:43 | 45 | 90 | RateC
12150 | 14-08:41:00 | 2:28 | 0.618 | 1.5194 | 147.4 | 78.12 | 4.1901 | 5.8665 | 569 | - | - | 2021-11-18 21:45 | 45 | 90 | RateC
12151 | 14-08:42:22 | 2:29 | 0.618 | 1.5335 | 148.7 | 78.85 | 4.2001 | 5.9259 | 574.8 | - | - | 2021-11-18 21:46 | 45 | 90 | RateC
12152 | 14-08:43:55 | 2:30 | 0.618 | 1.5494 | 150.3 | 79.67 | 4.2102 | 5.9927 | 581.2 | - | - | 2021-11-18 21:48 | 45 | 90 | RateC
12153 | 14-08:45:57 | 2:32 | 0.6181 | 1.5704 | 152.3 | 80.74 | 4.2203 | 6.0811 | 589.8 | - | - | 2021-11-18 21:50 | 45 | 90 | RateC
12154 | 14-08:48:57 | 2:35 | 0.618 | 1.6013 | 155.3 | 82.33 | 4.2296 | 6.2118 | 602.5 | - | - | 2021-11-18 21:53 | 45 | 90 | RateC
12155 | 14-08:51:57 | 2:38 | 0.618 | 1.6323 | 158.3 | 83.93 | 4.2361 | 6.3429 | 615.2 | - | - | 2021-11-18 21:56 | 45 | 90 | RateC
12156 | 14-08:54:58 | 2:41 | 0.618 | 1.6632 | 161.3 | 85.52 | 4.242 | 6.474 | 627.9 | - | - | 2021-11-18 21:59 | 45 | 90 | RateC
12157 | 14-08:57:58 | 2:44 | 0.618 | 1.6942 | 164.3 | 87.11 | 4.2479 | 6.6056 | 640.7 | - | - | 2021-11-18 22:02 | 45 | 90 | RateC
12158 | 14-09:00:58 | 2:47 | 0.618 | 1.7251 | 167.3 | 88.7 | 4.2546 | 6.7369 | 653.4 | - | - | 2021-11-18 22:05 | 45 | 90 | RateC
12159 | 14-09:03:58 | 2:50 | 0.618 | 1.756 | 170.3 | 90.29 | 4.2623 | 6.8687 | 666.2 | - | - | 2021-11-18 22:08 | 45 | 90 | RateC
12160 | 14-09:06:59 | 2:53 | 0.618 | 1.787 | 173.3 | 91.88 | 4.2718 | 7.0007 | 679 | - | - | 2021-11-18 22:11 | 45 | 90 | RateC
12161 | 14-09:09:37 | 2:56 | 0.618 | 1.8142 | 176 | 93.28 | 4.2818 | 7.1172 | 690.3 | - | - | 2021-11-18 22:13 | 45 | 90 | RateC
12162 | 14-09:11:43 | 2:58 | 0.618 | 1.8359 | 178.1 | 94.39 | 4.2919 | 7.21 | 699.3 | - | - | 2021-11-18 22:15 | 45 | 90 | RateC
12163 | 14-09:13:29 | 3:00 | 0.618 | 1.8539 | 179.8 | 95.32 | 4.302 | 7.2877 | 706.9 | - | - | 2021-11-18 22:17 | 45 | 90 | RateC
12164 | 14-09:14:59 | 3:01 | 0.618 | 1.8694 | 181.3 | 96.12 | 4.3121 | 7.3542 | 713.3 | - | - | 2021-11-18 22:19 | 45 | 90 | RateC
12165 | 14-09:16:15 | 3:03 | 0.618 | 1.8825 | 182.6 | 96.79 | 4.3221 | 7.4106 | 718.8 | - | - | 2021-11-18 22:20 | 45 | 90 | RateC
12166 | 14-09:17:21 | 3:04 | 0.618 | 1.8939 | 183.7 | 97.38 | 4.3322 | 7.46 | 723.6 | - | - | 2021-11-18 22:21 | 45 | 90 | RateC
12167 | 14-09:18:21 | 3:05 | 0.618 | 1.9041 | 184.7 | 97.9 | 4.3423 | 7.5043 | 727.9 | - | - | 2021-11-18 22:22 | 45 | 90 | RateC
12168 | 14-09:19:13 | 3:06 | 0.618 | 1.913 | 185.5 | 98.36 | 4.3524 | 7.543 | 731.6 | - | - | 2021-11-18 22:23 | 45 | 90 | RateC
12169 | 14-09:19:59 | 3:07 | 0.618 | 1.921 | 186.3 | 98.77 | 4.3624 | 7.578 | 735 | - | - | 2021-11-18 22:24 | 45 | 90 | RateC
12170 | 14-09:20:42 | 3:07 | 0.618 | 1.9284 | 187 | 99.15 | 4.3725 | 7.6102 | 738.1 | - | - | 2021-11-18 22:24 | 45 | 90 | RateC
12171 | 14-09:21:20 | 3:08 | 0.618 | 1.9349 | 187.7 | 99.49 | 4.3828 | 7.6388 | 740.9 | - | - | 2021-11-18 22:25 | 45 | 90 | RateC
12172 | 14-09:21:55 | 3:08 | 0.618 | 1.9409 | 188.3 | 99.8 | 4.3928 | 7.665 | 743.5 | - | - | 2021-11-18 22:26 | 45 | 90 | RateC
12173 | 14-09:22:18 | 3:09 | 0.618 | 1.9449 | 188.6 | 100 | 4.4 | 7.6825 | 745.2 | - | - | 2021-11-18 22:26 | 45 | 90 | RateC
12174 | 14-09:22:18 | 0:00 | -0.618 | 0 | 0 | 0 | 4.297 | 0 | 0 | - | - | 2021-11-18 22:26 | 45 | 91 | RateD
12175 | 14-09:22:20 | 0:00 | -0.618 | 0.0003 | 0 | 0.01 | 4.2724 | 0.0011 | 0.1 | - | - | 2021-11-18 22:26 | 45 | 91 | RateD
12176 | 14-09:22:20 | 0:00 | -0.618 | 0.0004 | 0 | 0.02 | 4.2615 | 0.0015 | 0.1 | - | - | 2021-11-18 22:26 | 45 | 91 | RateD
12177 | 14-09:22:22 | 0:00 | -0.618 | 0.0006 | 0.1 | 0.03 | 4.2488 | 0.0026 | 0.2 | - | - | 2021-11-18 22:26 | 45 | 91 | RateD
12178 | 14-09:22:24 | 0:00 | -0.618 | 0.001 | 0.1 | 0.05 | 4.2369 | 0.0044 | 0.4 | - | - | 2021-11-18 22:26 | 45 | 91 | RateD
12179 | 14-09:22:28 | 0:00 | -0.618 | 0.0017 | 0.2 | 0.09 | 4.2265 | 0.0072 | 0.7 | - | - | 2021-11-18 22:26 | 45 | 91 | RateD
12180 | 14-09:22:35 | 0:00 | -0.618 | 0.0028 | 0.3 | 0.14 | 4.2161 | 0.0118 | 1.1 | - | - | 2021-11-18 22:26 | 45 | 91 | RateD
12181 | 14-09:22:44 | 0:00 | -0.618 | 0.0044 | 0.4 | 0.23 | 4.2056 | 0.0187 | 1.8 | - | - | 2021-11-18 22:26 | 45 | 91 | RateD
12182 | 14-09:22:58 | 0:01 | -0.618 | 0.0067 | 0.7 | 0.35 | 4.1955 | 0.0284 | 2.8 | - | - | 2021-11-18 22:27 | 45 | 91 | RateD
12183 | 14-09:23:17 | 0:01 | -0.618 | 0.0101 | 1 | 0.53 | 4.1853 | 0.0427 | 4.1 | - | - | 2021-11-18 22:27 | 45 | 91 | RateD
12184 | 14-09:23:45 | 0:01 | -0.618 | 0.0148 | 1.4 | 0.77 | 4.1752 | 0.0623 | 6 | - | - | 2021-11-18 22:27 | 45 | 91 | RateD
12185 | 14-09:24:25 | 0:02 | -0.6181 | 0.0217 | 2.1 | 1.13 | 4.1651 | 0.0911 | 8.8 | - | - | 2021-11-18 22:28 | 45 | 91 | RateD
12186 | 14-09:25:29 | 0:03 | -0.618 | 0.0327 | 3.2 | 1.7 | 4.155 | 0.1365 | 13.2 | - | - | 2021-11-18 22:29 | 45 | 91 | RateD
12187 | 14-09:27:25 | 0:05 | -0.618 | 0.0527 | 5.1 | 2.75 | 4.145 | 0.2197 | 21.3 | - | - | 2021-11-18 22:31 | 45 | 91 | RateD
12188 | 14-09:30:26 | 0:08 | -0.618 | 0.0837 | 8.1 | 4.36 | 4.1377 | 0.3479 | 33.7 | - | - | 2021-11-18 22:34 | 45 | 91 | RateD
12189 | 14-09:33:26 | 0:11 | -0.618 | 0.1147 | 11.1 | 5.98 | 4.134 | 0.4761 | 46.2 | - | - | 2021-11-18 22:37 | 45 | 91 | RateD
12190 | 14-09:36:27 | 0:14 | -0.618 | 0.1456 | 14.1 | 7.59 | 4.131 | 0.604 | 58.6 | - | - | 2021-11-18 22:40 | 45 | 91 | RateD
12191 | 14-09:39:27 | 0:17 | -0.618 | 0.1766 | 17.1 | 9.2 | 4.1284 | 0.7318 | 71 | - | - | 2021-11-18 22:43 | 45 | 91 | RateD
12192 | 14-09:42:27 | 0:20 | -0.618 | 0.2076 | 20.1 | 10.82 | 4.1254 | 0.8597 | 83.4 | - | - | 2021-11-18 22:46 | 45 | 91 | RateD
12193 | 14-09:45:28 | 0:23 | -0.618 | 0.2385 | 23.1 | 12.43 | 4.1219 | 0.9874 | 95.8 | - | - | 2021-11-18 22:49 | 45 | 91 | RateD
12194 | 14-09:48:28 | 0:26 | -0.618 | 0.2695 | 26.1 | 14.04 | 4.1177 | 1.1148 | 108.1 | - | - | 2021-11-18 22:52 | 45 | 91 | RateD
12195 | 14-09:51:28 | 0:29 | -0.618 | 0.3004 | 29.1 | 15.65 | 4.1119 | 1.242 | 120.5 | - | - | 2021-11-18 22:55 | 45 | 91 | RateD
12196 | 14-09:54:28 | 0:32 | -0.618 | 0.3313 | 32.1 | 17.27 | 4.1033 | 1.3689 | 132.8 | - | - | 2021-11-18 22:58 | 45 | 91 | RateD
12197 | 14-09:56:51 | 0:35 | -0.618 | 0.3558 | 34.5 | 18.54 | 4.0932 | 1.4695 | 142.5 | - | - | 2021-11-18 23:01 | 45 | 91 | RateD
12198 | 14-09:58:36 | 0:36 | -0.618 | 0.3739 | 36.3 | 19.49 | 4.0831 | 1.5434 | 149.7 | - | - | 2021-11-18 23:02 | 45 | 91 | RateD
12199 | 14-10:00:01 | 0:38 | -0.618 | 0.3885 | 37.7 | 20.25 | 4.073 | 1.603 | 155.5 | - | - | 2021-11-18 23:04 | 45 | 91 | RateD
12200 | 14-10:01:14 | 0:39 | -0.618 | 0.401 | 38.9 | 20.9 | 4.063 | 1.654 | 160.4 | - | - | 2021-11-18 23:05 | 45 | 91 | RateD
12201 | 14-10:02:22 | 0:40 | -0.618 | 0.4126 | 40 | 21.5 | 4.0529 | 1.7008 | 165 | - | - | 2021-11-18 23:06 | 45 | 91 | RateD
12202 | 14-10:03:27 | 0:41 | -0.618 | 0.4239 | 41.1 | 22.09 | 4.0428 | 1.7467 | 169.4 | - | - | 2021-11-18 23:07 | 45 | 91 | RateD
12203 | 14-10:04:35 | 0:42 | -0.618 | 0.4354 | 42.2 | 22.69 | 4.0327 | 1.7932 | 173.9 | - | - | 2021-11-18 23:08 | 45 | 91 | RateD
12204 | 14-10:05:45 | 0:43 | -0.618 | 0.4475 | 43.4 | 23.32 | 4.0227 | 1.842 | 178.7 | - | - | 2021-11-18 23:09 | 45 | 91 | RateD
12205 | 14-10:07:01 | 0:45 | -0.618 | 0.4606 | 44.7 | 24.01 | 4.0126 | 1.8946 | 183.8 | - | - | 2021-11-18 23:11 | 45 | 91 | RateD
12206 | 14-10:08:30 | 0:46 | -0.618 | 0.4758 | 46.1 | 24.8 | 4.0025 | 1.9554 | 189.7 | - | - | 2021-11-18 23:12 | 45 | 91 | RateD
12207 | 14-10:10:12 | 0:48 | -0.618 | 0.4934 | 47.9 | 25.72 | 3.9924 | 2.0258 | 196.5 | - | - | 2021-11-18 23:14 | 45 | 91 | RateD
12208 | 14-10:12:17 | 0:50 | -0.618 | 0.5147 | 49.9 | 26.83 | 3.9824 | 2.1108 | 204.7 | - | - | 2021-11-18 23:16 | 45 | 91 | RateD
12209 | 14-10:14:57 | 0:53 | -0.618 | 0.5422 | 52.6 | 28.26 | 3.9723 | 2.2201 | 215.3 | - | - | 2021-11-18 23:19 | 45 | 91 | RateD
12210 | 14-10:17:57 | 0:56 | -0.618 | 0.5731 | 55.6 | 29.87 | 3.9638 | 2.3427 | 227.2 | - | - | 2021-11-18 23:22 | 45 | 91 | RateD
12211 | 14-10:20:57 | 0:59 | -0.618 | 0.6041 | 58.6 | 31.49 | 3.9566 | 2.4654 | 239.1 | - | - | 2021-11-18 23:25 | 45 | 91 | RateD
12212 | 14-10:23:57 | 1:02 | -0.618 | 0.635 | 61.6 | 33.1 | 3.95 | 2.5877 | 251 | - | - | 2021-11-18 23:28 | 45 | 91 | RateD
12213 | 14-10:26:58 | 1:05 | -0.618 | 0.666 | 64.6 | 34.71 | 3.9424 | 2.7098 | 262.8 | - | - | 2021-11-18 23:31 | 45 | 91 | RateD
12214 | 14-10:29:58 | 1:08 | -0.618 | 0.6969 | 67.6 | 36.32 | 3.9335 | 2.8316 | 274.6 | - | - | 2021-11-18 23:34 | 45 | 91 | RateD
12215 | 14-10:32:49 | 1:11 | -0.618 | 0.7263 | 70.4 | 37.85 | 3.9235 | 2.9471 | 285.8 | - | - | 2021-11-18 23:37 | 45 | 91 | RateD
12216 | 14-10:35:21 | 1:13 | -0.618 | 0.7524 | 73 | 39.21 | 3.9134 | 3.0493 | 295.8 | - | - | 2021-11-18 23:39 | 45 | 91 | RateD
12217 | 14-10:37:35 | 1:15 | -0.618 | 0.7753 | 75.2 | 40.41 | 3.9033 | 3.139 | 304.5 | - | - | 2021-11-18 23:41 | 45 | 91 | RateD
12218 | 14-10:39:36 | 1:17 | -0.6181 | 0.7962 | 77.2 | 41.5 | 3.8932 | 3.2203 | 312.3 | - | - | 2021-11-18 23:43 | 45 | 91 | RateD
12219 | 14-10:41:34 | 1:19 | -0.618 | 0.8165 | 79.2 | 42.55 | 3.8832 | 3.2992 | 320 | - | - | 2021-11-18 23:45 | 45 | 91 | RateD
12220 | 14-10:43:30 | 1:21 | -0.618 | 0.8363 | 81.1 | 43.59 | 3.8731 | 3.3762 | 327.5 | - | - | 2021-11-18 23:47 | 45 | 91 | RateD
12221 | 14-10:45:25 | 1:23 | -0.618 | 0.8561 | 83 | 44.62 | 3.863 | 3.4528 | 334.9 | - | - | 2021-11-18 23:49 | 45 | 91 | RateD
12222 | 14-10:47:19 | 1:25 | -0.618 | 0.8757 | 84.9 | 45.64 | 3.8529 | 3.5282 | 342.2 | - | - | 2021-11-18 23:51 | 45 | 91 | RateD
12223 | 14-10:49:09 | 1:27 | -0.618 | 0.8945 | 86.8 | 46.62 | 3.8429 | 3.6006 | 349.2 | - | - | 2021-11-18 23:53 | 45 | 91 | RateD
12224 | 14-10:50:53 | 1:29 | -0.618 | 0.9125 | 88.5 | 47.56 | 3.8328 | 3.6696 | 355.9 | - | - | 2021-11-18 23:55 | 45 | 91 | RateD
12225 | 14-10:52:35 | 1:30 | -0.618 | 0.9299 | 90.2 | 48.47 | 3.8227 | 3.7362 | 362.4 | - | - | 2021-11-18 23:56 | 45 | 91 | RateD
12226 | 14-10:54:13 | 1:32 | -0.618 | 0.9467 | 91.8 | 49.34 | 3.8126 | 3.8003 | 368.6 | - | - | 2021-11-18 23:58 | 45 | 91 | RateD
12227 | 14-10:55:52 | 1:34 | -0.618 | 0.9637 | 93.5 | 50.23 | 3.8025 | 3.865 | 374.9 | - | - | 2021-11-19 | 45 | 91 | RateD
12228 | 14-10:57:35 | 1:35 | -0.618 | 0.9814 | 95.2 | 51.15 | 3.7925 | 3.9323 | 381.4 | - | - | 2021-11-19 00:01 | 45 | 91 | RateD
12229 | 14-10:59:22 | 1:37 | -0.618 | 0.9997 | 97 | 52.11 | 3.7824 | 4.0018 | 388.1 | - | - | 2021-11-19 00:03 | 45 | 91 | RateD
12230 | 14-11:01:17 | 1:39 | -0.618 | 1.0194 | 98.9 | 53.13 | 3.7723 | 4.0763 | 395.4 | - | - | 2021-11-19 00:05 | 45 | 91 | RateD
12231 | 14-11:03:18 | 1:41 | -0.618 | 1.0403 | 100.9 | 54.22 | 3.7622 | 4.155 | 403 | - | - | 2021-11-19 00:07 | 45 | 91 | RateD
12232 | 14-11:05:27 | 1:43 | -0.618 | 1.0625 | 103.1 | 55.38 | 3.7522 | 4.2382 | 411.1 | - | - | 2021-11-19 00:09 | 45 | 91 | RateD
12233 | 14-11:07:47 | 1:45 | -0.618 | 1.0864 | 105.4 | 56.62 | 3.7421 | 4.3278 | 419.8 | - | - | 2021-11-19 00:11 | 45 | 91 | RateD
12234 | 14-11:10:09 | 1:48 | -0.618 | 1.1109 | 107.8 | 57.9 | 3.732 | 4.4194 | 428.7 | - | - | 2021-11-19 00:14 | 45 | 91 | RateD
12235 | 14-11:12:36 | 1:50 | -0.618 | 1.1361 | 110.2 | 59.22 | 3.7219 | 4.5134 | 437.8 | - | - | 2021-11-19 00:16 | 45 | 91 | RateD
12236 | 14-11:15:05 | 1:53 | -0.618 | 1.1617 | 112.7 | 60.55 | 3.7119 | 4.6085 | 447 | - | - | 2021-11-19 00:19 | 45 | 91 | RateD
12237 | 14-11:17:37 | 1:55 | -0.618 | 1.1877 | 115.2 | 61.9 | 3.7018 | 4.7047 | 456.3 | - | - | 2021-11-19 00:21 | 45 | 91 | RateD
12238 | 14-11:20:05 | 1:58 | -0.6181 | 1.2131 | 117.7 | 63.23 | 3.6917 | 4.7987 | 465.4 | - | - | 2021-11-19 00:24 | 45 | 91 | RateD
12239 | 14-11:22:30 | 2:00 | -0.6181 | 1.2381 | 120.1 | 64.53 | 3.6816 | 4.8911 | 474.4 | - | - | 2021-11-19 00:26 | 45 | 91 | RateD
12240 | 14-11:24:52 | 2:03 | -0.618 | 1.2624 | 122.4 | 65.8 | 3.6716 | 4.9802 | 483.1 | - | - | 2021-11-19 00:29 | 45 | 91 | RateD
12241 | 14-11:27:12 | 2:05 | -0.618 | 1.2865 | 124.8 | 67.06 | 3.6615 | 5.0688 | 491.6 | - | - | 2021-11-19 00:31 | 45 | 91 | RateD
12242 | 14-11:29:34 | 2:07 | -0.618 | 1.3108 | 127.1 | 68.32 | 3.6514 | 5.1574 | 500.2 | - | - | 2021-11-19 00:33 | 45 | 91 | RateD
12243 | 14-11:31:53 | 2:10 | -0.618 | 1.3347 | 129.5 | 69.57 | 3.6413 | 5.2447 | 508.7 | - | - | 2021-11-19 00:36 | 45 | 91 | RateD
12244 | 14-11:34:16 | 2:12 | -0.618 | 1.3593 | 131.8 | 70.85 | 3.6313 | 5.3342 | 517.4 | - | - | 2021-11-19 00:38 | 45 | 91 | RateD
12245 | 14-11:36:47 | 2:14 | -0.618 | 1.3852 | 134.4 | 72.2 | 3.6212 | 5.4281 | 526.5 | - | - | 2021-11-19 00:40 | 45 | 91 | RateD
12246 | 14-11:39:29 | 2:17 | -0.6181 | 1.413 | 137 | 73.64 | 3.6111 | 5.5284 | 536.2 | - | - | 2021-11-19 00:43 | 45 | 91 | RateD
12247 | 14-11:42:29 | 2:20 | -0.618 | 1.4439 | 140.1 | 75.26 | 3.602 | 5.6401 | 547.1 | - | - | 2021-11-19 00:46 | 45 | 91 | RateD
12248 | 14-11:45:29 | 2:23 | -0.618 | 1.4748 | 143.1 | 76.87 | 3.5953 | 5.7513 | 557.8 | - | - | 2021-11-19 00:49 | 45 | 91 | RateD
12249 | 14-11:48:30 | 2:26 | -0.618 | 1.5058 | 146.1 | 78.48 | 3.5902 | 5.8626 | 568.6 | - | - | 2021-11-19 00:52 | 45 | 91 | RateD
12250 | 14-11:51:30 | 2:29 | -0.618 | 1.5368 | 149.1 | 80.1 | 3.5851 | 5.9737 | 579.4 | - | - | 2021-11-19 00:55 | 45 | 91 | RateD
12251 | 14-11:54:31 | 2:32 | -0.618 | 1.5678 | 152.1 | 81.71 | 3.5787 | 6.0847 | 590.2 | - | - | 2021-11-19 00:58 | 45 | 91 | RateD
12252 | 14-11:57:31 | 2:35 | -0.618 | 1.5987 | 155.1 | 83.32 | 3.5697 | 6.1952 | 600.9 | - | - | 2021-11-19 01:01 | 45 | 91 | RateD
12253 | 14-11:59:52 | 2:38 | -0.618 | 1.623 | 157.4 | 84.59 | 3.5596 | 6.2819 | 609.3 | - | - | 2021-11-19 01:04 | 45 | 91 | RateD
12254 | 14-12:01:39 | 2:39 | -0.6181 | 1.6413 | 159.2 | 85.54 | 3.5496 | 6.3468 | 615.6 | - | - | 2021-11-19 01:05 | 45 | 91 | RateD
12255 | 14-12:03:04 | 2:41 | -0.618 | 1.656 | 160.6 | 86.31 | 3.5395 | 6.3989 | 620.6 | - | - | 2021-11-19 01:07 | 45 | 91 | RateD
12256 | 14-12:04:15 | 2:42 | -0.618 | 1.668 | 161.8 | 86.94 | 3.5294 | 6.4415 | 624.8 | - | - | 2021-11-19 01:08 | 45 | 91 | RateD
12257 | 14-12:05:16 | 2:43 | -0.618 | 1.6786 | 162.8 | 87.49 | 3.5193 | 6.4789 | 628.4 | - | - | 2021-11-19 01:09 | 45 | 91 | RateD
12258 | 14-12:06:11 | 2:44 | -0.618 | 1.6881 | 163.7 | 87.98 | 3.5093 | 6.5121 | 631.6 | - | - | 2021-11-19 01:10 | 45 | 91 | RateD
12259 | 14-12:07:02 | 2:45 | -0.618 | 1.6968 | 164.6 | 88.44 | 3.4992 | 6.5427 | 634.6 | - | - | 2021-11-19 01:11 | 45 | 91 | RateD
12260 | 14-12:07:51 | 2:46 | -0.618 | 1.7051 | 165.4 | 88.87 | 3.4891 | 6.5717 | 637.4 | - | - | 2021-11-19 01:12 | 45 | 91 | RateD
12261 | 14-12:08:38 | 2:46 | -0.618 | 1.7132 | 166.2 | 89.3 | 3.479 | 6.6 | 640.2 | - | - | 2021-11-19 01:12 | 45 | 91 | RateD
12262 | 14-12:09:27 | 2:47 | -0.618 | 1.7216 | 167 | 89.73 | 3.469 | 6.629 | 643 | - | - | 2021-11-19 01:13 | 45 | 91 | RateD
12263 | 14-12:10:15 | 2:48 | -0.618 | 1.7299 | 167.8 | 90.16 | 3.4589 | 6.6579 | 645.8 | - | - | 2021-11-19 01:14 | 45 | 91 | RateD
12264 | 14-12:11:03 | 2:49 | -0.618 | 1.7381 | 168.6 | 90.59 | 3.4488 | 6.686 | 648.5 | - | - | 2021-11-19 01:15 | 45 | 91 | RateD
12265 | 14-12:11:50 | 2:50 | -0.618 | 1.7463 | 169.4 | 91.02 | 3.4387 | 6.7143 | 651.2 | - | - | 2021-11-19 01:16 | 45 | 91 | RateD
12266 | 14-12:12:36 | 2:50 | -0.618 | 1.7541 | 170.1 | 91.43 | 3.4287 | 6.7412 | 653.9 | - | - | 2021-11-19 01:16 | 45 | 91 | RateD
12267 | 14-12:13:19 | 2:51 | -0.618 | 1.7615 | 170.9 | 91.81 | 3.4186 | 6.7665 | 656.3 | - | - | 2021-11-19 01:17 | 45 | 91 | RateD
12268 | 14-12:14:01 | 2:52 | -0.618 | 1.7687 | 171.5 | 92.18 | 3.4085 | 6.791 | 658.7 | - | - | 2021-11-19 01:18 | 45 | 91 | RateD
12269 | 14-12:14:40 | 2:52 | -0.618 | 1.7753 | 172.2 | 92.53 | 3.3984 | 6.8137 | 660.9 | - | - | 2021-11-19 01:18 | 45 | 91 | RateD
12270 | 14-12:15:17 | 2:53 | -0.618 | 1.7817 | 172.8 | 92.86 | 3.3884 | 6.8353 | 663 | - | - | 2021-11-19 01:19 | 45 | 91 | RateD
12271 | 14-12:15:52 | 2:54 | -0.618 | 1.7877 | 173.4 | 93.18 | 3.3781 | 6.8557 | 665 | - | - | 2021-11-19 01:20 | 45 | 91 | RateD
12272 | 14-12:16:25 | 2:54 | -0.6181 | 1.7934 | 173.9 | 93.47 | 3.3681 | 6.8747 | 666.8 | - | - | 2021-11-19 01:20 | 45 | 91 | RateD
12273 | 14-12:16:55 | 2:55 | -0.618 | 1.7986 | 174.5 | 93.74 | 3.358 | 6.8923 | 668.5 | - | - | 2021-11-19 01:21 | 45 | 91 | RateD
12274 | 14-12:17:24 | 2:55 | -0.618 | 1.8036 | 174.9 | 94 | 3.3477 | 6.909 | 670.1 | - | - | 2021-11-19 01:21 | 45 | 91 | RateD
12275 | 14-12:17:51 | 2:56 | -0.618 | 1.8083 | 175.4 | 94.25 | 3.3377 | 6.9246 | 671.6 | - | - | 2021-11-19 01:22 | 45 | 91 | RateD
12276 | 14-12:18:17 | 2:56 | -0.618 | 1.8126 | 175.8 | 94.47 | 3.3276 | 6.939 | 673 | - | - | 2021-11-19 01:22 | 45 | 91 | RateD
12277 | 14-12:18:41 | 2:56 | -0.618 | 1.8167 | 176.2 | 94.69 | 3.3175 | 6.9529 | 674.4 | - | - | 2021-11-19 01:22 | 45 | 91 | RateD
12278 | 14-12:19:03 | 2:57 | -0.618 | 1.8206 | 176.6 | 94.89 | 3.3074 | 6.9656 | 675.6 | - | - | 2021-11-19 01:23 | 45 | 91 | RateD
12279 | 14-12:19:24 | 2:57 | -0.618 | 1.8242 | 176.9 | 95.08 | 3.2974 | 6.9776 | 676.8 | - | - | 2021-11-19 01:23 | 45 | 91 | RateD
12280 | 14-12:19:45 | 2:57 | -0.618 | 1.8278 | 177.3 | 95.27 | 3.2871 | 6.9893 | 677.9 | - | - | 2021-11-19 01:23 | 45 | 91 | RateD
12281 | 14-12:20:05 | 2:58 | -0.618 | 1.8311 | 177.6 | 95.44 | 3.2771 | 7.0003 | 679 | - | - | 2021-11-19 01:24 | 45 | 91 | RateD
12282 | 14-12:20:23 | 2:58 | -0.618 | 1.8343 | 177.9 | 95.61 | 3.267 | 7.0108 | 680 | - | - | 2021-11-19 01:24 | 45 | 91 | RateD
12283 | 14-12:20:41 | 2:58 | -0.618 | 1.8374 | 178.2 | 95.77 | 3.2569 | 7.0208 | 681 | - | - | 2021-11-19 01:24 | 45 | 91 | RateD
12284 | 14-12:20:58 | 2:59 | -0.618 | 1.8404 | 178.5 | 95.92 | 3.2467 | 7.0304 | 681.9 | - | - | 2021-11-19 01:25 | 45 | 91 | RateD
12285 | 14-12:21:14 | 2:59 | -0.618 | 1.8431 | 178.8 | 96.06 | 3.2366 | 7.0393 | 682.8 | - | - | 2021-11-19 01:25 | 45 | 91 | RateD
12286 | 14-12:21:31 | 2:59 | -0.618 | 1.8459 | 179 | 96.21 | 3.2262 | 7.0484 | 683.6 | - | - | 2021-11-19 01:25 | 45 | 91 | RateD
12287 | 14-12:21:46 | 2:59 | -0.618 | 1.8485 | 179.3 | 96.35 | 3.216 | 7.0568 | 684.5 | - | - | 2021-11-19 01:25 | 45 | 91 | RateD
12288 | 14-12:22:01 | 3:00 | -0.618 | 1.8511 | 179.5 | 96.48 | 3.2058 | 7.065 | 685.3 | - | - | 2021-11-19 01:26 | 45 | 91 | RateD
12289 | 14-12:22:16 | 3:00 | -0.618 | 1.8536 | 179.8 | 96.61 | 3.1954 | 7.0731 | 686 | - | - | 2021-11-19 01:26 | 45 | 91 | RateD
12290 | 14-12:22:29 | 3:00 | -0.618 | 1.8559 | 180 | 96.73 | 3.1853 | 7.0805 | 686.8 | - | - | 2021-11-19 01:26 | 45 | 91 | RateD
12291 | 14-12:22:42 | 3:00 | -0.618 | 1.8582 | 180.2 | 96.85 | 3.1752 | 7.0876 | 687.5 | - | - | 2021-11-19 01:26 | 45 | 91 | RateD
12292 | 14-12:22:56 | 3:01 | -0.618 | 1.8605 | 180.5 | 96.97 | 3.1647 | 7.095 | 688.2 | - | - | 2021-11-19 01:27 | 45 | 91 | RateD
12293 | 14-12:23:09 | 3:01 | -0.618 | 1.8627 | 180.7 | 97.09 | 3.1545 | 7.102 | 688.8 | - | - | 2021-11-19 01:27 | 45 | 91 | RateD
12294 | 14-12:23:21 | 3:01 | -0.618 | 1.8648 | 180.9 | 97.2 | 3.1444 | 7.1086 | 689.5 | - | - | 2021-11-19 01:27 | 45 | 91 | RateD
12295 | 14-12:23:33 | 3:01 | -0.618 | 1.8669 | 181.1 | 97.3 | 3.1341 | 7.1152 | 690.1 | - | - | 2021-11-19 01:27 | 45 | 91 | RateD
12296 | 14-12:23:45 | 3:01 | -0.618 | 1.869 | 181.3 | 97.41 | 3.1238 | 7.1217 | 690.8 | - | - | 2021-11-19 01:27 | 45 | 91 | RateD
12297 | 14-12:23:57 | 3:02 | -0.618 | 1.871 | 181.5 | 97.52 | 3.1137 | 7.1278 | 691.3 | - | - | 2021-11-19 01:28 | 45 | 91 | RateD
12298 | 14-12:24:08 | 3:02 | -0.618 | 1.8729 | 181.7 | 97.62 | 3.1031 | 7.134 | 691.9 | - | - | 2021-11-19 01:28 | 45 | 91 | RateD
12299 | 14-12:24:20 | 3:02 | -0.618 | 1.8749 | 181.9 | 97.72 | 3.0926 | 7.14 | 692.5 | - | - | 2021-11-19 01:28 | 45 | 91 | RateD
12300 | 14-12:24:31 | 3:02 | -0.618 | 1.8768 | 182 | 97.82 | 3.0821 | 7.1459 | 693.1 | - | - | 2021-11-19 01:28 | 45 | 91 | RateD
12301 | 14-12:24:41 | 3:02 | -0.618 | 1.8786 | 182.2 | 97.92 | 3.0718 | 7.1515 | 693.7 | - | - | 2021-11-19 01:28 | 45 | 91 | RateD
12302 | 14-12:24:52 | 3:03 | -0.618 | 1.8804 | 182.4 | 98.01 | 3.0616 | 7.1569 | 694.2 | - | - | 2021-11-19 01:29 | 45 | 91 | RateD
12303 | 14-12:25:02 | 3:03 | -0.6181 | 1.8822 | 182.6 | 98.1 | 3.0512 | 7.1624 | 694.7 | - | - | 2021-11-19 01:29 | 45 | 91 | RateD
12304 | 14-12:25:12 | 3:03 | -0.618 | 1.8839 | 182.7 | 98.19 | 3.0408 | 7.1677 | 695.2 | - | - | 2021-11-19 01:29 | 45 | 91 | RateD
12305 | 14-12:25:22 | 3:03 | -0.618 | 1.8856 | 182.9 | 98.28 | 3.0304 | 7.1729 | 695.7 | - | - | 2021-11-19 01:29 | 45 | 91 | RateD
12306 | 14-12:25:32 | 3:03 | -0.618 | 1.8874 | 183.1 | 98.37 | 3.0197 | 7.1782 | 696.2 | - | - | 2021-11-19 01:29 | 45 | 91 | RateD
12307 | 14-12:25:42 | 3:03 | -0.618 | 1.889 | 183.2 | 98.46 | 3.0094 | 7.1831 | 696.7 | - | - | 2021-11-19 01:29 | 45 | 91 | RateD
12308 | 14-12:25:51 | 3:04 | -0.618 | 1.8906 | 183.4 | 98.54 | 2.999 | 7.188 | 697.2 | - | - | 2021-11-19 01:30 | 45 | 91 | RateD
12309 | 14-12:26:01 | 3:04 | -0.618 | 1.8923 | 183.5 | 98.63 | 2.9883 | 7.1929 | 697.7 | - | - | 2021-11-19 01:30 | 45 | 91 | RateD
12310 | 14-12:26:10 | 3:04 | -0.618 | 1.8939 | 183.7 | 98.71 | 2.9779 | 7.1976 | 698.1 | - | - | 2021-11-19 01:30 | 45 | 91 | RateD
12311 | 14-12:26:19 | 3:04 | -0.618 | 1.8954 | 183.8 | 98.79 | 2.9678 | 7.2022 | 698.6 | - | - | 2021-11-19 01:30 | 45 | 91 | RateD
12312 | 14-12:26:28 | 3:04 | -0.618 | 1.8969 | 184 | 98.87 | 2.9574 | 7.2067 | 699 | - | - | 2021-11-19 01:30 | 45 | 91 | RateD
12313 | 14-12:26:37 | 3:04 | -0.618 | 1.8985 | 184.1 | 98.95 | 2.9467 | 7.2113 | 699.4 | - | - | 2021-11-19 01:30 | 45 | 91 | RateD
12314 | 14-12:26:46 | 3:04 | -0.618 | 1.9 | 184.3 | 99.03 | 2.9364 | 7.2158 | 699.9 | - | - | 2021-11-19 01:30 | 45 | 91 | RateD
12315 | 14-12:26:54 | 3:05 | -0.6181 | 1.9014 | 184.4 | 99.1 | 2.9263 | 7.22 | 700.3 | - | - | 2021-11-19 01:31 | 45 | 91 | RateD
12316 | 14-12:27:03 | 3:05 | -0.6181 | 1.9029 | 184.6 | 99.18 | 2.916 | 7.2242 | 700.7 | - | - | 2021-11-19 01:31 | 45 | 91 | RateD
12317 | 14-12:27:11 | 3:05 | -0.618 | 1.9043 | 184.7 | 99.25 | 2.906 | 7.2283 | 701.1 | - | - | 2021-11-19 01:31 | 45 | 91 | RateD
12318 | 14-12:27:19 | 3:05 | -0.618 | 1.9057 | 184.8 | 99.33 | 2.8956 | 7.2325 | 701.5 | - | - | 2021-11-19 01:31 | 45 | 91 | RateD
12319 | 14-12:27:28 | 3:05 | -0.618 | 1.9072 | 185 | 99.4 | 2.885 | 7.2366 | 701.9 | - | - | 2021-11-19 01:31 | 45 | 91 | RateD
12320 | 14-12:27:36 | 3:05 | -0.618 | 1.9086 | 185.1 | 99.48 | 2.8745 | 7.2407 | 702.3 | - | - | 2021-11-19 01:31 | 45 | 91 | RateD
12321 | 14-12:27:44 | 3:05 | -0.618 | 1.91 | 185.3 | 99.55 | 2.864 | 7.2448 | 702.7 | - | - | 2021-11-19 01:31 | 45 | 91 | RateD
12322 | 14-12:27:53 | 3:06 | -0.618 | 1.9114 | 185.4 | 99.63 | 2.8533 | 7.2489 | 703.1 | - | - | 2021-11-19 01:32 | 45 | 91 | RateD
12323 | 14-12:28:01 | 3:06 | -0.618 | 1.9129 | 185.5 | 99.7 | 2.8427 | 7.253 | 703.5 | - | - | 2021-11-19 01:32 | 45 | 91 | RateD
12324 | 14-12:28:09 | 3:06 | -0.618 | 1.9143 | 185.7 | 99.77 | 2.832 | 7.257 | 703.9 | - | - | 2021-11-19 01:32 | 45 | 91 | RateD
12325 | 14-12:28:17 | 3:06 | -0.618 | 1.9156 | 185.8 | 99.84 | 2.8218 | 7.2608 | 704.2 | - | - | 2021-11-19 01:32 | 45 | 91 | RateD
12326 | 14-12:28:25 | 3:06 | -0.618 | 1.917 | 185.9 | 99.91 | 2.8116 | 7.2646 | 704.6 | - | - | 2021-11-19 01:32 | 45 | 91 | RateD
12327 | 14-12:28:33 | 3:06 | -0.618 | 1.9184 | 186.1 | 99.99 | 2.8009 | 7.2686 | 705 | - | - | 2021-11-19 01:32 | 45 | 91 | RateD
12328 | 14-12:28:34 | 3:06 | -0.6181 | 1.9186 | 186.1 | 100 | 2.7999 | 7.2692 | 705.1 | - | - | 2021-11-19 01:32 | 45 | 91 | RateD
12329 | 14-12:28:34 | 0:00 | 0.618 | 0 | 0 | 0 | 2.9081 | 0 | 0 | - | - | 2021-11-19 01:32 | 46 | 92 | RateC
12330 | 14-12:28:36 | 0:00 | 0.618 | 0.0003 | 0 | 0.02 | 3.006 | 0.001 | 0.1 | - | - | 2021-11-19 01:32 | 46 | 92 | RateC
12331 | 14-12:28:37 | 0:00 | 0.618 | 0.0004 | 0 | 0.02 | 3.0373 | 0.0013 | 0.1 | - | - | 2021-11-19 01:32 | 46 | 92 | RateC
12332 | 14-12:28:38 | 0:00 | 0.618 | 0.0006 | 0.1 | 0.03 | 3.0681 | 0.0017 | 0.2 | - | - | 2021-11-19 01:32 | 46 | 92 | RateC
12333 | 14-12:28:38 | 0:00 | 0.618 | 0.0007 | 0.1 | 0.04 | 3.0954 | 0.0021 | 0.2 | - | - | 2021-11-19 01:32 | 46 | 92 | RateC
12334 | 14-12:28:40 | 0:00 | 0.618 | 0.001 | 0.1 | 0.05 | 3.1605 | 0.0031 | 0.3 | - | - | 2021-11-19 01:32 | 46 | 92 | RateC
12335 | 14-12:28:42 | 0:00 | 0.618 | 0.0013 | 0.1 | 0.07 | 3.213 | 0.0041 | 0.4 | - | - | 2021-11-19 01:32 | 46 | 92 | RateC
12336 | 14-12:28:44 | 0:00 | 0.618 | 0.0017 | 0.2 | 0.09 | 3.2603 | 0.0052 | 0.5 | - | - | 2021-11-19 01:32 | 46 | 92 | RateC
12337 | 14-12:28:46 | 0:00 | 0.618 | 0.002 | 0.2 | 0.1 | 3.3026 | 0.0063 | 0.6 | - | - | 2021-11-19 01:32 | 46 | 92 | RateC
12338 | 14-12:28:48 | 0:00 | 0.618 | 0.0023 | 0.2 | 0.12 | 3.3402 | 0.0074 | 0.7 | - | - | 2021-11-19 01:32 | 46 | 92 | RateC
12339 | 14-12:28:49 | 0:00 | 0.618 | 0.0025 | 0.2 | 0.13 | 3.3631 | 0.0081 | 0.8 | - | - | 2021-11-19 01:33 | 46 | 92 | RateC
12340 | 14-12:28:50 | 0:00 | 0.618 | 0.0026 | 0.3 | 0.14 | 3.3749 | 0.0084 | 0.8 | - | - | 2021-11-19 01:33 | 46 | 92 | RateC
12341 | 14-12:28:50 | 0:00 | 0.618 | 0.0027 | 0.3 | 0.14 | 3.3865 | 0.0088 | 0.9 | - | - | 2021-11-19 01:33 | 46 | 92 | RateC
12342 | 14-12:28:51 | 0:00 | 0.618 | 0.0029 | 0.3 | 0.15 | 3.3974 | 0.0092 | 0.9 | - | - | 2021-11-19 01:33 | 46 | 92 | RateC
12343 | 14-12:28:52 | 0:00 | 0.618 | 0.0031 | 0.3 | 0.16 | 3.417 | 0.0099 | 1 | - | - | 2021-11-19 01:33 | 46 | 92 | RateC
12344 | 14-12:28:53 | 0:00 | 0.618 | 0.0032 | 0.3 | 0.16 | 3.4273 | 0.0103 | 1 | - | - | 2021-11-19 01:33 | 46 | 92 | RateC
12345 | 14-12:28:53 | 0:00 | 0.618 | 0.0033 | 0.3 | 0.17 | 3.4375 | 0.0107 | 1 | - | - | 2021-11-19 01:33 | 46 | 92 | RateC
12346 | 14-12:28:55 | 0:00 | 0.618 | 0.0035 | 0.3 | 0.18 | 3.4547 | 0.0115 | 1.1 | - | - | 2021-11-19 01:33 | 46 | 92 | RateC
12347 | 14-12:28:56 | 0:00 | 0.618 | 0.0037 | 0.4 | 0.19 | 3.471 | 0.0122 | 1.2 | - | - | 2021-11-19 01:33 | 46 | 92 | RateC
12348 | 14-12:28:57 | 0:00 | 0.618 | 0.004 | 0.4 | 0.2 | 3.4857 | 0.013 | 1.3 | - | - | 2021-11-19 01:33 | 46 | 92 | RateC
12349 | 14-12:28:59 | 0:00 | 0.618 | 0.0042 | 0.4 | 0.21 | 3.498 | 0.0137 | 1.3 | - | - | 2021-11-19 01:33 | 46 | 92 | RateC
12350 | 14-12:29:00 | 0:00 | 0.618 | 0.0044 | 0.4 | 0.23 | 3.5096 | 0.0145 | 1.4 | - | - | 2021-11-19 01:33 | 46 | 92 | RateC
12351 | 14-12:29:02 | 0:00 | 0.618 | 0.0047 | 0.5 | 0.24 | 3.5232 | 0.0157 | 1.5 | - | - | 2021-11-19 01:33 | 46 | 92 | RateC
12352 | 14-12:29:04 | 0:00 | 0.618 | 0.0051 | 0.5 | 0.26 | 3.5333 | 0.0169 | 1.6 | - | - | 2021-11-19 01:33 | 46 | 92 | RateC
12353 | 14-12:29:07 | 0:01 | 0.618 | 0.0056 | 0.5 | 0.29 | 3.5451 | 0.0189 | 1.8 | - | - | 2021-11-19 01:33 | 46 | 92 | RateC
12354 | 14-12:29:11 | 0:01 | 0.618 | 0.0064 | 0.6 | 0.33 | 3.5558 | 0.0216 | 2.1 | - | - | 2021-11-19 01:33 | 46 | 92 | RateC
12355 | 14-12:29:18 | 0:01 | 0.6181 | 0.0076 | 0.7 | 0.39 | 3.5662 | 0.0258 | 2.5 | - | - | 2021-11-19 01:33 | 46 | 92 | RateC
12356 | 14-12:29:29 | 0:01 | 0.618 | 0.0095 | 0.9 | 0.49 | 3.5765 | 0.0326 | 3.2 | - | - | 2021-11-19 01:33 | 46 | 92 | RateC
12357 | 14-12:29:46 | 0:01 | 0.618 | 0.0123 | 1.2 | 0.63 | 3.5868 | 0.0426 | 4.1 | - | - | 2021-11-19 01:33 | 46 | 92 | RateC
12358 | 14-12:30:08 | 0:02 | 0.618 | 0.0161 | 1.6 | 0.83 | 3.5969 | 0.0564 | 5.5 | - | - | 2021-11-19 01:34 | 46 | 92 | RateC
12359 | 14-12:30:39 | 0:02 | 0.618 | 0.0215 | 2.1 | 1.1 | 3.6069 | 0.0758 | 7.4 | - | - | 2021-11-19 01:34 | 46 | 92 | RateC
12360 | 14-12:31:24 | 0:03 | 0.618 | 0.0291 | 2.8 | 1.49 | 3.617 | 0.1032 | 10 | - | - | 2021-11-19 01:35 | 46 | 92 | RateC
12361 | 14-12:32:27 | 0:04 | 0.618 | 0.0399 | 3.9 | 2.05 | 3.6271 | 0.1423 | 13.8 | - | - | 2021-11-19 01:36 | 46 | 92 | RateC
12362 | 14-12:34:02 | 0:05 | 0.618 | 0.0563 | 5.5 | 2.9 | 3.6372 | 0.202 | 19.6 | - | - | 2021-11-19 01:38 | 46 | 92 | RateC
12363 | 14-12:36:20 | 0:08 | 0.618 | 0.08 | 7.8 | 4.11 | 3.6472 | 0.2884 | 28 | - | - | 2021-11-19 01:40 | 46 | 92 | RateC
12364 | 14-12:39:13 | 0:11 | 0.618 | 0.1097 | 10.6 | 5.64 | 3.6573 | 0.3969 | 38.5 | - | - | 2021-11-19 01:43 | 46 | 92 | RateC
12365 | 14-12:42:14 | 0:14 | 0.618 | 0.1407 | 13.6 | 7.23 | 3.6669 | 0.5103 | 49.5 | - | - | 2021-11-19 01:46 | 46 | 92 | RateC
12366 | 14-12:45:14 | 0:17 | 0.618 | 0.1717 | 16.7 | 8.83 | 3.6761 | 0.6241 | 60.5 | - | - | 2021-11-19 01:49 | 46 | 92 | RateC
12367 | 14-12:48:15 | 0:20 | 0.6181 | 0.2027 | 19.7 | 10.42 | 3.6838 | 0.7381 | 71.6 | - | - | 2021-11-19 01:52 | 46 | 92 | RateC
12368 | 14-12:51:15 | 0:23 | 0.618 | 0.2336 | 22.7 | 12.01 | 3.6894 | 0.852 | 82.6 | - | - | 2021-11-19 01:55 | 46 | 92 | RateC
12369 | 14-12:54:15 | 0:26 | 0.618 | 0.2646 | 25.7 | 13.6 | 3.6931 | 0.9664 | 93.7 | - | - | 2021-11-19 01:58 | 46 | 92 | RateC
12370 | 14-12:57:15 | 0:29 | 0.618 | 0.2955 | 28.7 | 15.19 | 3.6961 | 1.0806 | 104.8 | - | - | 2021-11-19 02:01 | 46 | 92 | RateC
12371 | 14-13:00:16 | 0:32 | 0.618 | 0.3264 | 31.7 | 16.78 | 3.6996 | 1.195 | 115.9 | - | - | 2021-11-19 02:04 | 46 | 92 | RateC
12372 | 14-13:03:16 | 0:35 | 0.618 | 0.3574 | 34.7 | 18.37 | 3.7044 | 1.3096 | 127 | - | - | 2021-11-19 02:07 | 46 | 92 | RateC
12373 | 14-13:06:16 | 0:38 | 0.618 | 0.3883 | 37.7 | 19.96 | 3.7106 | 1.4243 | 138.2 | - | - | 2021-11-19 02:10 | 46 | 92 | RateC
12374 | 14-13:09:16 | 0:41 | 0.618 | 0.4193 | 40.7 | 21.55 | 3.7182 | 1.5393 | 149.3 | - | - | 2021-11-19 02:13 | 46 | 92 | RateC
12375 | 14-13:12:17 | 0:44 | 0.618 | 0.4502 | 43.7 | 23.15 | 3.7272 | 1.6546 | 160.5 | - | - | 2021-11-19 02:16 | 46 | 92 | RateC
12376 | 14-13:15:17 | 0:47 | 0.618 | 0.4812 | 46.7 | 24.74 | 3.7371 | 1.7701 | 171.7 | - | - | 2021-11-19 02:19 | 46 | 92 | RateC
12377 | 14-13:18:10 | 0:50 | 0.618 | 0.5109 | 49.6 | 26.26 | 3.7472 | 1.8812 | 182.5 | - | - | 2021-11-19 02:22 | 46 | 92 | RateC
12378 | 14-13:20:59 | 0:52 | 0.618 | 0.5399 | 52.4 | 27.75 | 3.7573 | 1.99 | 193 | - | - | 2021-11-19 02:25 | 46 | 92 | RateC
12379 | 14-13:23:46 | 0:55 | 0.618 | 0.5685 | 55.1 | 29.22 | 3.7674 | 2.0976 | 203.5 | - | - | 2021-11-19 02:27 | 46 | 92 | RateC
12380 | 14-13:26:35 | 0:58 | 0.618 | 0.5975 | 58 | 30.72 | 3.7774 | 2.2072 | 214.1 | - | - | 2021-11-19 02:30 | 46 | 92 | RateC
12381 | 14-13:29:28 | 1:01 | 0.618 | 0.6272 | 60.8 | 32.24 | 3.7875 | 2.3194 | 225 | - | - | 2021-11-19 02:33 | 46 | 92 | RateC
12382 | 14-13:32:21 | 1:04 | 0.618 | 0.657 | 63.7 | 33.78 | 3.7976 | 2.4325 | 235.9 | - | - | 2021-11-19 02:36 | 46 | 92 | RateC
12383 | 14-13:35:15 | 1:07 | 0.618 | 0.6868 | 66.6 | 35.31 | 3.8077 | 2.5459 | 246.9 | - | - | 2021-11-19 02:39 | 46 | 92 | RateC
12384 | 14-13:38:06 | 1:10 | 0.618 | 0.7162 | 69.5 | 36.82 | 3.8177 | 2.6578 | 257.8 | - | - | 2021-11-19 02:42 | 46 | 92 | RateC
12385 | 14-13:40:55 | 1:12 | 0.618 | 0.7452 | 72.3 | 38.31 | 3.8278 | 2.7687 | 268.5 | - | - | 2021-11-19 02:45 | 46 | 92 | RateC
12386 | 14-13:43:37 | 1:15 | 0.6181 | 0.7731 | 75 | 39.74 | 3.8379 | 2.8756 | 278.9 | - | - | 2021-11-19 02:47 | 46 | 92 | RateC
12387 | 14-13:46:08 | 1:18 | 0.618 | 0.799 | 77.5 | 41.08 | 3.848 | 2.9752 | 288.6 | - | - | 2021-11-19 02:50 | 46 | 92 | RateC
12388 | 14-13:48:28 | 1:20 | 0.618 | 0.823 | 79.8 | 42.31 | 3.858 | 3.0677 | 297.5 | - | - | 2021-11-19 02:52 | 46 | 92 | RateC
12389 | 14-13:50:39 | 1:22 | 0.618 | 0.8455 | 82 | 43.47 | 3.8681 | 3.1545 | 306 | - | - | 2021-11-19 02:54 | 46 | 92 | RateC
12390 | 14-13:52:40 | 1:24 | 0.618 | 0.8662 | 84 | 44.53 | 3.8782 | 3.2347 | 313.7 | - | - | 2021-11-19 02:56 | 46 | 92 | RateC
12391 | 14-13:54:33 | 1:26 | 0.618 | 0.8855 | 85.9 | 45.53 | 3.8883 | 3.3099 | 321 | - | - | 2021-11-19 02:58 | 46 | 92 | RateC
12392 | 14-13:56:19 | 1:28 | 0.618 | 0.9038 | 87.7 | 46.46 | 3.8983 | 3.3808 | 327.9 | - | - | 2021-11-19 03:00 | 46 | 92 | RateC
12393 | 14-13:57:58 | 1:29 | 0.618 | 0.9208 | 89.3 | 47.34 | 3.9084 | 3.4474 | 334.4 | - | - | 2021-11-19 03:02 | 46 | 92 | RateC
12394 | 14-13:59:33 | 1:31 | 0.618 | 0.9371 | 90.9 | 48.18 | 3.9185 | 3.5112 | 340.6 | - | - | 2021-11-19 03:03 | 46 | 92 | RateC
12395 | 14-14:01:08 | 1:33 | 0.618 | 0.9534 | 92.5 | 49.01 | 3.9286 | 3.575 | 346.7 | - | - | 2021-11-19 03:05 | 46 | 92 | RateC
12396 | 14-14:02:41 | 1:34 | 0.618 | 0.9693 | 94 | 49.83 | 3.9386 | 3.6378 | 352.8 | - | - | 2021-11-19 03:06 | 46 | 92 | RateC
12397 | 14-14:04:15 | 1:36 | 0.618 | 0.9856 | 95.6 | 50.67 | 3.9487 | 3.702 | 359.1 | - | - | 2021-11-19 03:08 | 46 | 92 | RateC
12398 | 14-14:05:57 | 1:37 | 0.618 | 1.0031 | 97.3 | 51.57 | 3.9588 | 3.771 | 365.8 | - | - | 2021-11-19 03:10 | 46 | 92 | RateC
12399 | 14-14:07:48 | 1:39 | 0.618 | 1.0221 | 99.1 | 52.55 | 3.9689 | 3.8466 | 373.1 | - | - | 2021-11-19 03:11 | 46 | 92 | RateC
12400 | 14-14:09:52 | 1:41 | 0.618 | 1.0433 | 101.2 | 53.64 | 3.9789 | 3.9308 | 381.3 | - | - | 2021-11-19 03:14 | 46 | 92 | RateC
12401 | 14-14:12:07 | 1:44 | 0.618 | 1.0665 | 103.4 | 54.83 | 3.989 | 4.023 | 390.2 | - | - | 2021-11-19 03:16 | 46 | 92 | RateC
12402 | 14-14:14:30 | 1:46 | 0.618 | 1.0911 | 105.8 | 56.09 | 3.9991 | 4.1213 | 399.7 | - | - | 2021-11-19 03:18 | 46 | 92 | RateC
12403 | 14-14:17:04 | 1:48 | 0.618 | 1.1175 | 108.4 | 57.45 | 4.0092 | 4.227 | 410 | - | - | 2021-11-19 03:21 | 46 | 92 | RateC
12404 | 14-14:19:54 | 1:51 | 0.618 | 1.1467 | 111.2 | 58.95 | 4.0193 | 4.3442 | 421.4 | - | - | 2021-11-19 03:24 | 46 | 92 | RateC
12405 | 14-14:22:54 | 1:54 | 0.618 | 1.1776 | 114.2 | 60.54 | 4.029 | 4.4685 | 433.4 | - | - | 2021-11-19 03:27 | 46 | 92 | RateC
12406 | 14-14:25:54 | 1:57 | 0.618 | 1.2085 | 117.2 | 62.13 | 4.0382 | 4.5934 | 445.5 | - | - | 2021-11-19 03:30 | 46 | 92 | RateC
12407 | 14-14:28:54 | 2:00 | 0.618 | 1.2394 | 120.2 | 63.72 | 4.0462 | 4.7183 | 457.6 | - | - | 2021-11-19 03:33 | 46 | 92 | RateC
12408 | 14-14:31:54 | 2:03 | 0.618 | 1.2704 | 123.2 | 65.31 | 4.054 | 4.8437 | 469.8 | - | - | 2021-11-19 03:36 | 46 | 92 | RateC
12409 | 14-14:34:55 | 2:06 | 0.618 | 1.3013 | 126.2 | 66.9 | 4.0616 | 4.9693 | 482 | - | - | 2021-11-19 03:39 | 46 | 92 | RateC
12410 | 14-14:37:55 | 2:09 | 0.618 | 1.3323 | 129.2 | 68.49 | 4.0698 | 5.095 | 494.2 | - | - | 2021-11-19 03:42 | 46 | 92 | RateC
12411 | 14-14:40:55 | 2:12 | 0.618 | 1.3632 | 132.2 | 70.08 | 4.0799 | 5.2209 | 506.4 | - | - | 2021-11-19 03:45 | 46 | 92 | RateC
12412 | 14-14:43:17 | 2:15 | 0.618 | 1.3875 | 134.6 | 71.33 | 4.0899 | 5.3204 | 516 | - | - | 2021-11-19 03:47 | 46 | 92 | RateC
12413 | 14-14:45:09 | 2:17 | 0.618 | 1.4068 | 136.4 | 72.32 | 4.1 | 5.3992 | 523.7 | - | - | 2021-11-19 03:49 | 46 | 92 | RateC
12414 | 14-14:46:43 | 2:18 | 0.618 | 1.423 | 138 | 73.16 | 4.1101 | 5.4659 | 530.2 | - | - | 2021-11-19 03:50 | 46 | 92 | RateC
12415 | 14-14:48:04 | 2:20 | 0.618 | 1.4369 | 139.4 | 73.87 | 4.1202 | 5.5229 | 535.7 | - | - | 2021-11-19 03:52 | 46 | 92 | RateC
12416 | 14-14:49:17 | 2:21 | 0.618 | 1.4494 | 140.6 | 74.52 | 4.1302 | 5.5748 | 540.7 | - | - | 2021-11-19 03:53 | 46 | 92 | RateC
12417 | 14-14:50:25 | 2:22 | 0.618 | 1.461 | 141.7 | 75.11 | 4.1403 | 5.6227 | 545.4 | - | - | 2021-11-19 03:54 | 46 | 92 | RateC
12418 | 14-14:51:29 | 2:23 | 0.618 | 1.4721 | 142.8 | 75.68 | 4.1504 | 5.6687 | 549.8 | - | - | 2021-11-19 03:55 | 46 | 92 | RateC
12419 | 14-14:52:34 | 2:24 | 0.618 | 1.4831 | 143.9 | 76.25 | 4.1605 | 5.7145 | 554.3 | - | - | 2021-11-19 03:56 | 46 | 92 | RateC
12420 | 14-14:53:40 | 2:25 | 0.618 | 1.4945 | 145 | 76.83 | 4.1705 | 5.7618 | 558.9 | - | - | 2021-11-19 03:57 | 46 | 92 | RateC
12421 | 14-14:54:49 | 2:26 | 0.618 | 1.5064 | 146.1 | 77.44 | 4.1806 | 5.8115 | 563.7 | - | - | 2021-11-19 03:59 | 46 | 92 | RateC
12422 | 14-14:56:03 | 2:27 | 0.618 | 1.5192 | 147.3 | 78.1 | 4.1907 | 5.8649 | 568.9 | - | - | 2021-11-19 04:00 | 46 | 92 | RateC
12423 | 14-14:57:25 | 2:29 | 0.618 | 1.5332 | 148.7 | 78.82 | 4.2008 | 5.9238 | 574.6 | - | - | 2021-11-19 04:01 | 46 | 92 | RateC
12424 | 14-14:58:58 | 2:30 | 0.618 | 1.5491 | 150.3 | 79.64 | 4.2108 | 5.9907 | 581.1 | - | - | 2021-11-19 04:03 | 46 | 92 | RateC
12425 | 14-15:01:00 | 2:32 | 0.618 | 1.5702 | 152.3 | 80.72 | 4.2209 | 6.0795 | 589.7 | - | - | 2021-11-19 04:05 | 46 | 92 | RateC
12426 | 14-15:04:00 | 2:35 | 0.618 | 1.6011 | 155.3 | 82.31 | 4.2302 | 6.21 | 602.3 | - | - | 2021-11-19 04:08 | 46 | 92 | RateC
12427 | 14-15:07:01 | 2:38 | 0.618 | 1.632 | 158.3 | 83.9 | 4.2367 | 6.341 | 615 | - | - | 2021-11-19 04:11 | 46 | 92 | RateC
12428 | 14-15:10:01 | 2:41 | 0.618 | 1.663 | 161.3 | 85.49 | 4.2426 | 6.4723 | 627.8 | - | - | 2021-11-19 04:14 | 46 | 92 | RateC
12429 | 14-15:13:01 | 2:44 | 0.618 | 1.6939 | 164.3 | 87.08 | 4.2485 | 6.6037 | 640.5 | - | - | 2021-11-19 04:17 | 46 | 92 | RateC
12430 | 14-15:16:02 | 2:47 | 0.618 | 1.7249 | 167.3 | 88.68 | 4.2552 | 6.7354 | 653.3 | - | - | 2021-11-19 04:20 | 46 | 92 | RateC
12431 | 14-15:19:02 | 2:50 | 0.618 | 1.7558 | 170.3 | 90.26 | 4.2631 | 6.8669 | 666 | - | - | 2021-11-19 04:23 | 46 | 92 | RateC
12432 | 14-15:22:02 | 2:53 | 0.618 | 1.7867 | 173.3 | 91.85 | 4.2725 | 6.9989 | 678.8 | - | - | 2021-11-19 04:26 | 46 | 92 | RateC
12433 | 14-15:24:40 | 2:56 | 0.618 | 1.8139 | 175.9 | 93.25 | 4.2826 | 7.1154 | 690.1 | - | - | 2021-11-19 04:28 | 46 | 92 | RateC
12434 | 14-15:26:48 | 2:58 | 0.618 | 1.8358 | 178.1 | 94.38 | 4.2927 | 7.2091 | 699.2 | - | - | 2021-11-19 04:30 | 46 | 92 | RateC
12435 | 14-15:28:34 | 3:00 | 0.618 | 1.8539 | 179.8 | 95.31 | 4.3028 | 7.2871 | 706.8 | - | - | 2021-11-19 04:32 | 46 | 92 | RateC
12436 | 14-15:30:04 | 3:02 | 0.618 | 1.8695 | 181.3 | 96.11 | 4.3128 | 7.3541 | 713.3 | - | - | 2021-11-19 04:34 | 46 | 92 | RateC
12437 | 14-15:31:22 | 3:03 | 0.618 | 1.8829 | 182.6 | 96.8 | 4.3231 | 7.412 | 718.9 | - | - | 2021-11-19 04:35 | 46 | 92 | RateC
12438 | 14-15:32:30 | 3:04 | 0.618 | 1.8945 | 183.8 | 97.4 | 4.3331 | 7.4624 | 723.8 | - | - | 2021-11-19 04:36 | 46 | 92 | RateC
12439 | 14-15:33:29 | 3:05 | 0.618 | 1.9046 | 184.7 | 97.92 | 4.3432 | 7.5062 | 728 | - | - | 2021-11-19 04:37 | 46 | 92 | RateC
12440 | 14-15:34:21 | 3:06 | 0.618 | 1.9136 | 185.6 | 98.38 | 4.3533 | 7.545 | 731.8 | - | - | 2021-11-19 04:38 | 46 | 92 | RateC
12441 | 14-15:35:08 | 3:07 | 0.618 | 1.9217 | 186.4 | 98.79 | 4.3635 | 7.5803 | 735.2 | - | - | 2021-11-19 04:39 | 46 | 92 | RateC
12442 | 14-15:35:51 | 3:07 | 0.618 | 1.9291 | 187.1 | 99.18 | 4.3736 | 7.6129 | 738.4 | - | - | 2021-11-19 04:40 | 46 | 92 | RateC
12443 | 14-15:36:29 | 3:08 | 0.618 | 1.9356 | 187.7 | 99.51 | 4.3837 | 7.6412 | 741.1 | - | - | 2021-11-19 04:40 | 46 | 92 | RateC
12444 | 14-15:37:04 | 3:08 | 0.618 | 1.9415 | 188.3 | 99.81 | 4.3938 | 7.6671 | 743.7 | - | - | 2021-11-19 04:41 | 46 | 92 | RateC
12445 | 14-15:37:25 | 3:09 | 0.618 | 1.9452 | 188.7 | 100 | 4.4 | 7.6832 | 745.2 | - | - | 2021-11-19 04:41 | 46 | 92 | RateC
12446 | 14-15:37:25 | 0:00 | -0.618 | 0 | 0 | 0 | 4.3017 | 0 | 0 | - | - | 2021-11-19 04:41 | 46 | 93 | RateD
12447 | 14-15:37:26 | 0:00 | -0.618 | 0.0002 | 0 | 0.01 | 4.2764 | 0.001 | 0.1 | - | - | 2021-11-19 04:41 | 46 | 93 | RateD
12448 | 14-15:37:27 | 0:00 | -0.618 | 0.0003 | 0 | 0.02 | 4.2643 | 0.0014 | 0.1 | - | - | 2021-11-19 04:41 | 46 | 93 | RateD
12449 | 14-15:37:28 | 0:00 | -0.618 | 0.0005 | 0.1 | 0.03 | 4.2516 | 0.0023 | 0.2 | - | - | 2021-11-19 04:41 | 46 | 93 | RateD
12450 | 14-15:37:30 | 0:00 | -0.618 | 0.0009 | 0.1 | 0.05 | 4.2414 | 0.0037 | 0.4 | - | - | 2021-11-19 04:41 | 46 | 93 | RateD
12451 | 14-15:37:33 | 0:00 | -0.618 | 0.0014 | 0.1 | 0.07 | 4.2308 | 0.006 | 0.6 | - | - | 2021-11-19 04:41 | 46 | 93 | RateD
12452 | 14-15:37:38 | 0:00 | -0.618 | 0.0023 | 0.2 | 0.12 | 4.2208 | 0.0097 | 0.9 | - | - | 2021-11-19 04:41 | 46 | 93 | RateD
12453 | 14-15:37:46 | 0:00 | -0.618 | 0.0036 | 0.4 | 0.19 | 4.2107 | 0.0154 | 1.5 | - | - | 2021-11-19 04:41 | 46 | 93 | RateD
12454 | 14-15:37:57 | 0:01 | -0.618 | 0.0056 | 0.5 | 0.29 | 4.2006 | 0.0236 | 2.3 | - | - | 2021-11-19 04:42 | 46 | 93 | RateD
12455 | 14-15:38:14 | 0:01 | -0.618 | 0.0084 | 0.8 | 0.44 | 4.1905 | 0.0353 | 3.4 | - | - | 2021-11-19 04:42 | 46 | 93 | RateD
12456 | 14-15:38:36 | 0:01 | -0.618 | 0.0123 | 1.2 | 0.64 | 4.1805 | 0.0518 | 5 | - | - | 2021-11-19 04:42 | 46 | 93 | RateD
12457 | 14-15:39:09 | 0:02 | -0.618 | 0.0179 | 1.7 | 0.93 | 4.1704 | 0.0752 | 7.3 | - | - | 2021-11-19 04:43 | 46 | 93 | RateD
12458 | 14-15:39:59 | 0:03 | -0.6181 | 0.0265 | 2.6 | 1.38 | 4.1603 | 0.1108 | 10.8 | - | - | 2021-11-19 04:44 | 46 | 93 | RateD
12459 | 14-15:41:22 | 0:04 | -0.618 | 0.0407 | 3.9 | 2.12 | 4.1502 | 0.1698 | 16.5 | - | - | 2021-11-19 04:45 | 46 | 93 | RateD
12460 | 14-15:44:13 | 0:07 | -0.6181 | 0.07 | 6.8 | 3.65 | 4.1402 | 0.2915 | 28.3 | - | - | 2021-11-19 04:48 | 46 | 93 | RateD
12461 | 14-15:47:13 | 0:10 | -0.618 | 0.1009 | 9.8 | 5.27 | 4.1352 | 0.4194 | 40.7 | - | - | 2021-11-19 04:51 | 46 | 93 | RateD
12462 | 14-15:50:13 | 0:13 | -0.618 | 0.1319 | 12.8 | 6.88 | 4.1321 | 0.5471 | 53.1 | - | - | 2021-11-19 04:54 | 46 | 93 | RateD
12463 | 14-15:53:13 | 0:16 | -0.618 | 0.1628 | 15.8 | 8.49 | 4.1292 | 0.6751 | 65.5 | - | - | 2021-11-19 04:57 | 46 | 93 | RateD
12464 | 14-15:56:13 | 0:19 | -0.618 | 0.1938 | 18.8 | 10.11 | 4.1262 | 0.8029 | 77.9 | - | - | 2021-11-19 05:00 | 46 | 93 | RateD
12465 | 14-15:59:14 | 0:22 | -0.618 | 0.2247 | 21.8 | 11.72 | 4.123 | 0.9304 | 90.2 | - | - | 2021-11-19 05:03 | 46 | 93 | RateD
12466 | 14-16:02:14 | 0:25 | -0.618 | 0.2556 | 24.8 | 13.33 | 4.1192 | 1.0578 | 102.6 | - | - | 2021-11-19 05:06 | 46 | 93 | RateD
12467 | 14-16:05:14 | 0:28 | -0.618 | 0.2866 | 27.8 | 14.95 | 4.1143 | 1.1853 | 115 | - | - | 2021-11-19 05:09 | 46 | 93 | RateD
12468 | 14-16:08:14 | 0:31 | -0.618 | 0.3175 | 30.8 | 16.56 | 4.1071 | 1.3125 | 127.3 | - | - | 2021-11-19 05:12 | 46 | 93 | RateD
12469 | 14-16:11:01 | 0:34 | -0.6181 | 0.3461 | 33.6 | 18.06 | 4.0971 | 1.4299 | 138.7 | - | - | 2021-11-19 05:15 | 46 | 93 | RateD
12470 | 14-16:12:59 | 0:36 | -0.618 | 0.3663 | 35.5 | 19.11 | 4.087 | 1.5125 | 146.7 | - | - | 2021-11-19 05:17 | 46 | 93 | RateD
12471 | 14-16:14:30 | 0:37 | -0.618 | 0.382 | 37 | 19.92 | 4.0769 | 1.5764 | 152.9 | - | - | 2021-11-19 05:18 | 46 | 93 | RateD
12472 | 14-16:15:47 | 0:38 | -0.618 | 0.3952 | 38.3 | 20.61 | 4.0668 | 1.6301 | 158.1 | - | - | 2021-11-19 05:19 | 46 | 93 | RateD
12473 | 14-16:16:55 | 0:40 | -0.618 | 0.407 | 39.5 | 21.23 | 4.0568 | 1.6781 | 162.8 | - | - | 2021-11-19 05:21 | 46 | 93 | RateD
12474 | 14-16:18:02 | 0:41 | -0.6181 | 0.4184 | 40.6 | 21.82 | 4.0467 | 1.7242 | 167.2 | - | - | 2021-11-19 05:22 | 46 | 93 | RateD
12475 | 14-16:19:08 | 0:42 | -0.618 | 0.4298 | 41.7 | 22.42 | 4.0366 | 1.7702 | 171.7 | - | - | 2021-11-19 05:23 | 46 | 93 | RateD
12476 | 14-16:20:16 | 0:43 | -0.618 | 0.4415 | 42.8 | 23.03 | 4.0265 | 1.8174 | 176.3 | - | - | 2021-11-19 05:24 | 46 | 93 | RateD
12477 | 14-16:21:31 | 0:44 | -0.618 | 0.4542 | 44.1 | 23.69 | 4.0165 | 1.8688 | 181.3 | - | - | 2021-11-19 05:25 | 46 | 93 | RateD
12478 | 14-16:22:54 | 0:45 | -0.618 | 0.4686 | 45.4 | 24.44 | 4.0064 | 1.9263 | 186.8 | - | - | 2021-11-19 05:27 | 46 | 93 | RateD
12479 | 14-16:24:29 | 0:47 | -0.618 | 0.4848 | 47 | 25.29 | 3.9963 | 1.9911 | 193.1 | - | - | 2021-11-19 05:28 | 46 | 93 | RateD
12480 | 14-16:26:23 | 0:49 | -0.618 | 0.5044 | 48.9 | 26.31 | 3.9862 | 2.0696 | 200.7 | - | - | 2021-11-19 05:30 | 46 | 93 | RateD
12481 | 14-16:28:45 | 0:51 | -0.618 | 0.5288 | 51.3 | 27.58 | 3.9762 | 2.1666 | 210.1 | - | - | 2021-11-19 05:32 | 46 | 93 | RateD
12482 | 14-16:31:45 | 0:54 | -0.618 | 0.5597 | 54.3 | 29.19 | 3.9665 | 2.2892 | 222 | - | - | 2021-11-19 05:35 | 46 | 93 | RateD
12483 | 14-16:34:45 | 0:57 | -0.618 | 0.5906 | 57.3 | 30.81 | 3.959 | 2.4119 | 233.9 | - | - | 2021-11-19 05:38 | 46 | 93 | RateD
12484 | 14-16:37:45 | 1:00 | -0.618 | 0.6216 | 60.3 | 32.42 | 3.9521 | 2.5343 | 245.8 | - | - | 2021-11-19 05:41 | 46 | 93 | RateD
12485 | 14-16:40:46 | 1:03 | -0.618 | 0.6526 | 63.3 | 34.04 | 3.945 | 2.6566 | 257.7 | - | - | 2021-11-19 05:44 | 46 | 93 | RateD
12486 | 14-16:43:46 | 1:06 | -0.618 | 0.6835 | 66.3 | 35.65 | 3.9366 | 2.7784 | 269.5 | - | - | 2021-11-19 05:47 | 46 | 93 | RateD
12487 | 14-16:46:46 | 1:09 | -0.6181 | 0.7144 | 69.3 | 37.26 | 3.9267 | 2.9 | 281.3 | - | - | 2021-11-19 05:50 | 46 | 93 | RateD
12488 | 14-16:49:25 | 1:12 | -0.618 | 0.7416 | 71.9 | 38.69 | 3.9166 | 3.0069 | 291.6 | - | - | 2021-11-19 05:53 | 46 | 93 | RateD
12489 | 14-16:51:43 | 1:14 | -0.618 | 0.7654 | 74.2 | 39.92 | 3.9066 | 3.0997 | 300.6 | - | - | 2021-11-19 05:55 | 46 | 93 | RateD
12490 | 14-16:53:49 | 1:16 | -0.6181 | 0.787 | 76.3 | 41.05 | 3.8965 | 3.1839 | 308.8 | - | - | 2021-11-19 05:58 | 46 | 93 | RateD
12491 | 14-16:55:48 | 1:18 | -0.618 | 0.8075 | 78.3 | 42.12 | 3.8864 | 3.2639 | 316.6 | - | - | 2021-11-19 06:00 | 46 | 93 | RateD
12492 | 14-16:57:45 | 1:20 | -0.618 | 0.8275 | 80.3 | 43.16 | 3.8763 | 3.3415 | 324.1 | - | - | 2021-11-19 06:01 | 46 | 93 | RateD
12493 | 14-16:59:41 | 1:22 | -0.618 | 0.8474 | 82.2 | 44.2 | 3.8663 | 3.4186 | 331.6 | - | - | 2021-11-19 06:03 | 46 | 93 | RateD
12494 | 14-17:01:35 | 1:24 | -0.618 | 0.867 | 84.1 | 45.23 | 3.8562 | 3.4944 | 338.9 | - | - | 2021-11-19 06:05 | 46 | 93 | RateD
12495 | 14-17:03:27 | 1:26 | -0.618 | 0.8863 | 86 | 46.23 | 3.8461 | 3.5685 | 346.1 | - | - | 2021-11-19 06:07 | 46 | 93 | RateD
12496 | 14-17:05:13 | 1:28 | -0.618 | 0.9045 | 87.7 | 47.18 | 3.836 | 3.6384 | 352.9 | - | - | 2021-11-19 06:09 | 46 | 93 | RateD
12497 | 14-17:06:56 | 1:30 | -0.618 | 0.9221 | 89.4 | 48.1 | 3.826 | 3.7057 | 359.4 | - | - | 2021-11-19 06:11 | 46 | 93 | RateD
12498 | 14-17:08:33 | 1:31 | -0.618 | 0.9388 | 91.1 | 48.97 | 3.8159 | 3.7697 | 365.6 | - | - | 2021-11-19 06:12 | 46 | 93 | RateD
12499 | 14-17:10:11 | 1:33 | -0.618 | 0.9556 | 92.7 | 49.85 | 3.8058 | 3.8338 | 371.9 | - | - | 2021-11-19 06:14 | 46 | 93 | RateD
12500 | 14-17:11:52 | 1:34 | -0.618 | 0.973 | 94.4 | 50.75 | 3.7957 | 3.8997 | 378.2 | - | - | 2021-11-19 06:16 | 46 | 93 | RateD
12501 | 14-17:13:38 | 1:36 | -0.618 | 0.9911 | 96.1 | 51.7 | 3.7857 | 3.9686 | 384.9 | - | - | 2021-11-19 06:17 | 46 | 93 | RateD
12502 | 14-17:15:30 | 1:38 | -0.618 | 1.0104 | 98 | 52.7 | 3.7756 | 4.0413 | 392 | - | - | 2021-11-19 06:19 | 46 | 93 | RateD
12503 | 14-17:17:29 | 1:40 | -0.618 | 1.0308 | 100 | 53.77 | 3.7655 | 4.1185 | 399.5 | - | - | 2021-11-19 06:21 | 46 | 93 | RateD
12504 | 14-17:19:35 | 1:42 | -0.618 | 1.0525 | 102.1 | 54.9 | 3.7554 | 4.1998 | 407.4 | - | - | 2021-11-19 06:23 | 46 | 93 | RateD
12505 | 14-17:21:49 | 1:44 | -0.618 | 1.0754 | 104.3 | 56.1 | 3.7453 | 4.2859 | 415.7 | - | - | 2021-11-19 06:26 | 46 | 93 | RateD
12506 | 14-17:24:11 | 1:47 | -0.618 | 1.0999 | 106.7 | 57.37 | 3.7353 | 4.3774 | 424.6 | - | - | 2021-11-19 06:28 | 46 | 93 | RateD
12507 | 14-17:26:38 | 1:49 | -0.618 | 1.1251 | 109.1 | 58.68 | 3.7252 | 4.4713 | 433.7 | - | - | 2021-11-19 06:30 | 46 | 93 | RateD
12508 | 14-17:29:08 | 1:52 | -0.618 | 1.1507 | 111.6 | 60.02 | 3.7151 | 4.5668 | 442.9 | - | - | 2021-11-19 06:33 | 46 | 93 | RateD
12509 | 14-17:31:39 | 1:54 | -0.618 | 1.1767 | 114.1 | 61.38 | 3.705 | 4.6631 | 452.3 | - | - | 2021-11-19 06:35 | 46 | 93 | RateD
12510 | 14-17:34:09 | 1:57 | -0.618 | 1.2024 | 116.6 | 62.72 | 3.695 | 4.7582 | 461.5 | - | - | 2021-11-19 06:38 | 46 | 93 | RateD
12511 | 14-17:36:37 | 1:59 | -0.618 | 1.2278 | 119.1 | 64.04 | 3.6849 | 4.852 | 470.6 | - | - | 2021-11-19 06:40 | 46 | 93 | RateD
12512 | 14-17:39:01 | 2:02 | -0.618 | 1.2525 | 121.5 | 65.33 | 3.6748 | 4.9429 | 479.4 | - | - | 2021-11-19 06:43 | 46 | 93 | RateD
12513 | 14-17:41:22 | 2:04 | -0.618 | 1.2768 | 123.8 | 66.6 | 3.6647 | 5.0321 | 488.1 | - | - | 2021-11-19 06:45 | 46 | 93 | RateD
12514 | 14-17:43:42 | 2:06 | -0.618 | 1.3008 | 126.2 | 67.85 | 3.6547 | 5.1198 | 496.6 | - | - | 2021-11-19 06:47 | 46 | 93 | RateD
12515 | 14-17:46:04 | 2:09 | -0.618 | 1.3252 | 128.5 | 69.12 | 3.6446 | 5.2088 | 505.2 | - | - | 2021-11-19 06:50 | 46 | 93 | RateD
12516 | 14-17:48:26 | 2:11 | -0.618 | 1.3496 | 130.9 | 70.4 | 3.6345 | 5.2977 | 513.8 | - | - | 2021-11-19 06:52 | 46 | 93 | RateD
12517 | 14-17:50:53 | 2:13 | -0.618 | 1.3749 | 133.4 | 71.72 | 3.6244 | 5.3895 | 522.7 | - | - | 2021-11-19 06:55 | 46 | 93 | RateD
12518 | 14-17:53:34 | 2:16 | -0.618 | 1.4025 | 136 | 73.15 | 3.6144 | 5.4893 | 532.4 | - | - | 2021-11-19 06:57 | 46 | 93 | RateD
12519 | 14-17:56:34 | 2:19 | -0.618 | 1.4334 | 139 | 74.77 | 3.6048 | 5.6011 | 543.3 | - | - | 2021-11-19 07:00 | 46 | 93 | RateD
12520 | 14-17:59:35 | 2:22 | -0.6181 | 1.4644 | 142 | 76.38 | 3.5976 | 5.7126 | 554.1 | - | - | 2021-11-19 07:03 | 46 | 93 | RateD
12521 | 14-18:02:35 | 2:25 | -0.618 | 1.4954 | 145 | 78 | 3.5922 | 5.8239 | 564.9 | - | - | 2021-11-19 07:06 | 46 | 93 | RateD
12522 | 14-18:05:35 | 2:28 | -0.618 | 1.5263 | 148 | 79.61 | 3.5872 | 5.9348 | 575.6 | - | - | 2021-11-19 07:09 | 46 | 93 | RateD
12523 | 14-18:08:35 | 2:31 | -0.618 | 1.5572 | 151 | 81.22 | 3.5815 | 6.0456 | 586.4 | - | - | 2021-11-19 07:12 | 46 | 93 | RateD
12524 | 14-18:11:35 | 2:34 | -0.618 | 1.588 | 154 | 82.83 | 3.5734 | 6.1561 | 597.1 | - | - | 2021-11-19 07:15 | 46 | 93 | RateD
12525 | 14-18:14:11 | 2:37 | -0.6181 | 1.6148 | 156.6 | 84.23 | 3.5634 | 6.2514 | 606.3 | - | - | 2021-11-19 07:18 | 46 | 93 | RateD
12526 | 14-18:16:05 | 2:39 | -0.618 | 1.6344 | 158.5 | 85.25 | 3.5533 | 6.3213 | 613.1 | - | - | 2021-11-19 07:20 | 46 | 93 | RateD
12527 | 14-18:17:35 | 2:40 | -0.618 | 1.6499 | 160 | 86.06 | 3.5432 | 6.3763 | 618.5 | - | - | 2021-11-19 07:21 | 46 | 93 | RateD
12528 | 14-18:18:51 | 2:41 | -0.618 | 1.6628 | 161.3 | 86.73 | 3.5331 | 6.422 | 622.9 | - | - | 2021-11-19 07:23 | 46 | 93 | RateD
12529 | 14-18:19:55 | 2:42 | -0.6181 | 1.6739 | 162.4 | 87.31 | 3.5231 | 6.461 | 626.7 | - | - | 2021-11-19 07:24 | 46 | 93 | RateD
12530 | 14-18:20:51 | 2:43 | -0.618 | 1.6836 | 163.3 | 87.82 | 3.513 | 6.4951 | 630 | - | - | 2021-11-19 07:25 | 46 | 93 | RateD
12531 | 14-18:21:43 | 2:44 | -0.618 | 1.6924 | 164.2 | 88.28 | 3.5029 | 6.5262 | 633 | - | - | 2021-11-19 07:25 | 46 | 93 | RateD
12532 | 14-18:22:32 | 2:45 | -0.618 | 1.7008 | 165 | 88.72 | 3.4928 | 6.5555 | 635.8 | - | - | 2021-11-19 07:26 | 46 | 93 | RateD
12533 | 14-18:23:18 | 2:46 | -0.618 | 1.7088 | 165.7 | 89.13 | 3.4828 | 6.5833 | 638.5 | - | - | 2021-11-19 07:27 | 46 | 93 | RateD
12534 | 14-18:24:06 | 2:47 | -0.6181 | 1.717 | 166.5 | 89.56 | 3.4727 | 6.6119 | 641.3 | - | - | 2021-11-19 07:28 | 46 | 93 | RateD
12535 | 14-18:24:53 | 2:47 | -0.618 | 1.7251 | 167.3 | 89.98 | 3.4626 | 6.64 | 644 | - | - | 2021-11-19 07:29 | 46 | 93 | RateD
12536 | 14-18:25:41 | 2:48 | -0.618 | 1.7333 | 168.1 | 90.41 | 3.4525 | 6.6684 | 646.8 | - | - | 2021-11-19 07:29 | 46 | 93 | RateD
12537 | 14-18:26:29 | 2:49 | -0.618 | 1.7415 | 168.9 | 90.84 | 3.4425 | 6.6965 | 649.5 | - | - | 2021-11-19 07:30 | 46 | 93 | RateD
12538 | 14-18:27:15 | 2:50 | -0.618 | 1.7494 | 169.7 | 91.25 | 3.4324 | 6.7238 | 652.2 | - | - | 2021-11-19 07:31 | 46 | 93 | RateD
12539 | 14-18:28:00 | 2:51 | -0.618 | 1.7572 | 170.4 | 91.66 | 3.4223 | 6.7504 | 654.7 | - | - | 2021-11-19 07:32 | 46 | 93 | RateD
12540 | 14-18:28:42 | 2:51 | -0.618 | 1.7644 | 171.1 | 92.04 | 3.4122 | 6.7752 | 657.1 | - | - | 2021-11-19 07:32 | 46 | 93 | RateD
12541 | 14-18:29:22 | 2:52 | -0.618 | 1.7712 | 171.8 | 92.39 | 3.4022 | 6.7984 | 659.4 | - | - | 2021-11-19 07:33 | 46 | 93 | RateD
12542 | 14-18:30:00 | 2:53 | -0.618 | 1.7777 | 172.4 | 92.73 | 3.3921 | 6.8203 | 661.5 | - | - | 2021-11-19 07:34 | 46 | 93 | RateD
12543 | 14-18:30:36 | 2:53 | -0.618 | 1.7839 | 173 | 93.05 | 3.382 | 6.8415 | 663.6 | - | - | 2021-11-19 07:34 | 46 | 93 | RateD
12544 | 14-18:31:10 | 2:54 | -0.618 | 1.7897 | 173.6 | 93.35 | 3.3718 | 6.8609 | 665.5 | - | - | 2021-11-19 07:35 | 46 | 93 | RateD
12545 | 14-18:31:41 | 2:54 | -0.618 | 1.7951 | 174.1 | 93.63 | 3.3617 | 6.879 | 667.2 | - | - | 2021-11-19 07:35 | 46 | 93 | RateD
12546 | 14-18:32:10 | 2:55 | -0.618 | 1.8001 | 174.6 | 93.89 | 3.3516 | 6.8958 | 668.9 | - | - | 2021-11-19 07:36 | 46 | 93 | RateD
12547 | 14-18:32:38 | 2:55 | -0.6181 | 1.8048 | 175.1 | 94.14 | 3.3414 | 6.9117 | 670.4 | - | - | 2021-11-19 07:36 | 46 | 93 | RateD
12548 | 14-18:33:04 | 2:56 | -0.618 | 1.8093 | 175.5 | 94.38 | 3.3312 | 6.9268 | 671.8 | - | - | 2021-11-19 07:37 | 46 | 93 | RateD
12549 | 14-18:33:28 | 2:56 | -0.618 | 1.8135 | 175.9 | 94.6 | 3.3209 | 6.9407 | 673.2 | - | - | 2021-11-19 07:37 | 46 | 93 | RateD
12550 | 14-18:33:51 | 2:56 | -0.618 | 1.8174 | 176.3 | 94.8 | 3.3109 | 6.9537 | 674.5 | - | - | 2021-11-19 07:38 | 46 | 93 | RateD
12551 | 14-18:34:13 | 2:57 | -0.618 | 1.8212 | 176.6 | 94.99 | 3.3006 | 6.966 | 675.7 | - | - | 2021-11-19 07:38 | 46 | 93 | RateD
12552 | 14-18:34:34 | 2:57 | -0.618 | 1.8247 | 177 | 95.18 | 3.2906 | 6.9777 | 676.8 | - | - | 2021-11-19 07:38 | 46 | 93 | RateD
12553 | 14-18:34:54 | 2:57 | -0.618 | 1.8282 | 177.3 | 95.36 | 3.2803 | 6.9891 | 677.9 | - | - | 2021-11-19 07:39 | 46 | 93 | RateD
12554 | 14-18:35:13 | 2:58 | -0.618 | 1.8314 | 177.6 | 95.53 | 3.2702 | 6.9996 | 678.9 | - | - | 2021-11-19 07:39 | 46 | 93 | RateD
12555 | 14-18:35:31 | 2:58 | -0.618 | 1.8345 | 177.9 | 95.69 | 3.26 | 7.0098 | 679.9 | - | - | 2021-11-19 07:39 | 46 | 93 | RateD
12556 | 14-18:35:48 | 2:58 | -0.618 | 1.8375 | 178.2 | 95.85 | 3.2499 | 7.0195 | 680.8 | - | - | 2021-11-19 07:39 | 46 | 93 | RateD
12557 | 14-18:36:05 | 2:59 | -0.618 | 1.8403 | 178.5 | 95.99 | 3.2399 | 7.0287 | 681.7 | - | - | 2021-11-19 07:40 | 46 | 93 | RateD
12558 | 14-18:36:21 | 2:59 | -0.6181 | 1.8432 | 178.8 | 96.14 | 3.2295 | 7.0379 | 682.6 | - | - | 2021-11-19 07:40 | 46 | 93 | RateD
12559 | 14-18:36:37 | 2:59 | -0.618 | 1.8459 | 179 | 96.29 | 3.2191 | 7.0468 | 683.5 | - | - | 2021-11-19 07:40 | 46 | 93 | RateD
12560 | 14-18:36:52 | 2:59 | -0.618 | 1.8485 | 179.3 | 96.42 | 3.2087 | 7.0552 | 684.3 | - | - | 2021-11-19 07:41 | 46 | 93 | RateD
12561 | 14-18:37:07 | 3:00 | -0.618 | 1.851 | 179.5 | 96.55 | 3.1986 | 7.0632 | 685.1 | - | - | 2021-11-19 07:41 | 46 | 93 | RateD
12562 | 14-18:37:21 | 3:00 | -0.618 | 1.8534 | 179.8 | 96.68 | 3.1884 | 7.0709 | 685.8 | - | - | 2021-11-19 07:41 | 46 | 93 | RateD
12563 | 14-18:37:35 | 3:00 | -0.618 | 1.8558 | 180 | 96.8 | 3.1783 | 7.0783 | 686.5 | - | - | 2021-11-19 07:41 | 46 | 93 | RateD
12564 | 14-18:37:48 | 3:00 | -0.618 | 1.8581 | 180.2 | 96.92 | 3.1679 | 7.0855 | 687.2 | - | - | 2021-11-19 07:41 | 46 | 93 | RateD
12565 | 14-18:38:01 | 3:01 | -0.618 | 1.8603 | 180.4 | 97.03 | 3.1579 | 7.0925 | 687.9 | - | - | 2021-11-19 07:42 | 46 | 93 | RateD
12566 | 14-18:38:13 | 3:01 | -0.618 | 1.8624 | 180.6 | 97.15 | 3.1475 | 7.0993 | 688.6 | - | - | 2021-11-19 07:42 | 46 | 93 | RateD
12567 | 14-18:38:26 | 3:01 | -0.618 | 1.8645 | 180.8 | 97.26 | 3.1372 | 7.106 | 689.2 | - | - | 2021-11-19 07:42 | 46 | 93 | RateD
12568 | 14-18:38:38 | 3:01 | -0.618 | 1.8666 | 181 | 97.36 | 3.127 | 7.1124 | 689.9 | - | - | 2021-11-19 07:42 | 46 | 93 | RateD
12569 | 14-18:38:49 | 3:01 | -0.618 | 1.8686 | 181.2 | 97.47 | 3.1169 | 7.1186 | 690.5 | - | - | 2021-11-19 07:42 | 46 | 93 | RateD
12570 | 14-18:39:01 | 3:02 | -0.618 | 1.8706 | 181.4 | 97.57 | 3.1069 | 7.1247 | 691 | - | - | 2021-11-19 07:43 | 46 | 93 | RateD
12571 | 14-18:39:12 | 3:02 | -0.618 | 1.8725 | 181.6 | 97.67 | 3.0963 | 7.1309 | 691.6 | - | - | 2021-11-19 07:43 | 46 | 93 | RateD
12572 | 14-18:39:23 | 3:02 | -0.618 | 1.8744 | 181.8 | 97.77 | 3.0862 | 7.1366 | 692.2 | - | - | 2021-11-19 07:43 | 46 | 93 | RateD
12573 | 14-18:39:34 | 3:02 | -0.618 | 1.8763 | 182 | 97.87 | 3.0759 | 7.1425 | 692.8 | - | - | 2021-11-19 07:43 | 46 | 93 | RateD
12574 | 14-18:39:45 | 3:02 | -0.618 | 1.8781 | 182.2 | 97.97 | 3.0653 | 7.1482 | 693.3 | - | - | 2021-11-19 07:43 | 46 | 93 | RateD
12575 | 14-18:39:55 | 3:02 | -0.618 | 1.8799 | 182.3 | 98.06 | 3.0552 | 7.1535 | 693.8 | - | - | 2021-11-19 07:44 | 46 | 93 | RateD
12576 | 14-18:40:05 | 3:03 | -0.618 | 1.8817 | 182.5 | 98.15 | 3.0449 | 7.1589 | 694.4 | - | - | 2021-11-19 07:44 | 46 | 93 | RateD
12577 | 14-18:40:16 | 3:03 | -0.618 | 1.8834 | 182.7 | 98.24 | 3.0343 | 7.1642 | 694.9 | - | - | 2021-11-19 07:44 | 46 | 93 | RateD
12578 | 14-18:40:25 | 3:03 | -0.618 | 1.8851 | 182.8 | 98.33 | 3.0242 | 7.1693 | 695.4 | - | - | 2021-11-19 07:44 | 46 | 93 | RateD
12579 | 14-18:40:35 | 3:03 | -0.618 | 1.8867 | 183 | 98.41 | 3.0142 | 7.1742 | 695.9 | - | - | 2021-11-19 07:44 | 46 | 93 | RateD
12580 | 14-18:40:44 | 3:03 | -0.618 | 1.8884 | 183.2 | 98.5 | 3.0038 | 7.1791 | 696.3 | - | - | 2021-11-19 07:44 | 46 | 93 | RateD
12581 | 14-18:40:54 | 3:03 | -0.618 | 1.89 | 183.3 | 98.59 | 2.9934 | 7.1841 | 696.8 | - | - | 2021-11-19 07:45 | 46 | 93 | RateD
12582 | 14-18:41:03 | 3:04 | -0.618 | 1.8916 | 183.5 | 98.67 | 2.9829 | 7.189 | 697.3 | - | - | 2021-11-19 07:45 | 46 | 93 | RateD
12583 | 14-18:41:12 | 3:04 | -0.618 | 1.8932 | 183.6 | 98.75 | 2.9728 | 7.1935 | 697.7 | - | - | 2021-11-19 07:45 | 46 | 93 | RateD
12584 | 14-18:41:21 | 3:04 | -0.618 | 1.8947 | 183.8 | 98.83 | 2.9624 | 7.1981 | 698.2 | - | - | 2021-11-19 07:45 | 46 | 93 | RateD
12585 | 14-18:41:30 | 3:04 | -0.618 | 1.8962 | 183.9 | 98.91 | 2.952 | 7.2026 | 698.6 | - | - | 2021-11-19 07:45 | 46 | 93 | RateD
12586 | 14-18:41:39 | 3:04 | -0.618 | 1.8978 | 184.1 | 98.99 | 2.9416 | 7.2071 | 699 | - | - | 2021-11-19 07:45 | 46 | 93 | RateD
12587 | 14-18:41:48 | 3:04 | -0.618 | 1.8993 | 184.2 | 99.07 | 2.9311 | 7.2117 | 699.5 | - | - | 2021-11-19 07:45 | 46 | 93 | RateD
12588 | 14-18:41:57 | 3:05 | -0.618 | 1.9008 | 184.4 | 99.15 | 2.9204 | 7.2161 | 699.9 | - | - | 2021-11-19 07:46 | 46 | 93 | RateD
12589 | 14-18:42:06 | 3:05 | -0.618 | 1.9023 | 184.5 | 99.23 | 2.9098 | 7.2204 | 700.3 | - | - | 2021-11-19 07:46 | 46 | 93 | RateD
12590 | 14-18:42:14 | 3:05 | -0.618 | 1.9038 | 184.7 | 99.3 | 2.8995 | 7.2246 | 700.7 | - | - | 2021-11-19 07:46 | 46 | 93 | RateD
12591 | 14-18:42:22 | 3:05 | -0.618 | 1.9051 | 184.8 | 99.38 | 2.8894 | 7.2286 | 701.1 | - | - | 2021-11-19 07:46 | 46 | 93 | RateD
12592 | 14-18:42:31 | 3:05 | -0.618 | 1.9066 | 184.9 | 99.45 | 2.8787 | 7.2328 | 701.5 | - | - | 2021-11-19 07:46 | 46 | 93 | RateD
12593 | 14-18:42:39 | 3:05 | -0.618 | 1.908 | 185.1 | 99.52 | 2.8683 | 7.2369 | 701.9 | - | - | 2021-11-19 07:46 | 46 | 93 | RateD
12594 | 14-18:42:47 | 3:05 | -0.618 | 1.9094 | 185.2 | 99.6 | 2.8578 | 7.2409 | 702.3 | - | - | 2021-11-19 07:46 | 46 | 93 | RateD
12595 | 14-18:42:55 | 3:06 | -0.618 | 1.9108 | 185.3 | 99.67 | 2.8472 | 7.245 | 702.7 | - | - | 2021-11-19 07:47 | 46 | 93 | RateD
12596 | 14-18:43:04 | 3:06 | -0.618 | 1.9123 | 185.5 | 99.75 | 2.8367 | 7.249 | 703.1 | - | - | 2021-11-19 07:47 | 46 | 93 | RateD
12597 | 14-18:43:12 | 3:06 | -0.618 | 1.9137 | 185.6 | 99.82 | 2.826 | 7.253 | 703.5 | - | - | 2021-11-19 07:47 | 46 | 93 | RateD
12598 | 14-18:43:20 | 3:06 | -0.618 | 1.915 | 185.7 | 99.89 | 2.8156 | 7.2568 | 703.9 | - | - | 2021-11-19 07:47 | 46 | 93 | RateD
12599 | 14-18:43:27 | 3:06 | -0.618 | 1.9164 | 185.9 | 99.96 | 2.8055 | 7.2605 | 704.2 | - | - | 2021-11-19 07:47 | 46 | 93 | RateD
12600 | 14-18:43:32 | 3:06 | -0.618 | 1.9171 | 185.9 | 100 | 2.7999 | 7.2627 | 704.4 | - | - | 2021-11-19 07:47 | 46 | 93 | RateD
12601 | 14-18:43:32 | 0:00 | 0.618 | 0 | 0 | 0 | 2.9097 | 0 | 0 | - | - | 2021-11-19 07:47 | 47 | 94 | RateC
12602 | 14-18:43:34 | 0:00 | 0.618 | 0.0003 | 0 | 0.02 | 3.0019 | 0.001 | 0.1 | - | - | 2021-11-19 07:47 | 47 | 94 | RateC
12603 | 14-18:43:35 | 0:00 | 0.618 | 0.0005 | 0 | 0.02 | 3.0365 | 0.0014 | 0.1 | - | - | 2021-11-19 07:47 | 47 | 94 | RateC
12604 | 14-18:43:35 | 0:00 | 0.618 | 0.0006 | 0.1 | 0.03 | 3.0655 | 0.0017 | 0.2 | - | - | 2021-11-19 07:47 | 47 | 94 | RateC
12605 | 14-18:43:37 | 0:00 | 0.618 | 0.0009 | 0.1 | 0.05 | 3.1341 | 0.0027 | 0.3 | - | - | 2021-11-19 07:47 | 47 | 94 | RateC
12606 | 14-18:43:39 | 0:00 | 0.618 | 0.0012 | 0.1 | 0.06 | 3.1951 | 0.0038 | 0.4 | - | - | 2021-11-19 07:47 | 47 | 94 | RateC
12607 | 14-18:43:41 | 0:00 | 0.618 | 0.0016 | 0.2 | 0.08 | 3.2425 | 0.0049 | 0.5 | - | - | 2021-11-19 07:47 | 47 | 94 | RateC
12608 | 14-18:43:43 | 0:00 | 0.618 | 0.0019 | 0.2 | 0.1 | 3.2879 | 0.006 | 0.6 | - | - | 2021-11-19 07:47 | 47 | 94 | RateC
12609 | 14-18:43:45 | 0:00 | 0.618 | 0.0022 | 0.2 | 0.12 | 3.329 | 0.0071 | 0.7 | - | - | 2021-11-19 07:47 | 47 | 94 | RateC
12610 | 14-18:43:46 | 0:00 | 0.618 | 0.0025 | 0.2 | 0.13 | 3.3529 | 0.0078 | 0.8 | - | - | 2021-11-19 07:47 | 47 | 94 | RateC
12611 | 14-18:43:47 | 0:00 | 0.618 | 0.0026 | 0.2 | 0.13 | 3.3642 | 0.0082 | 0.8 | - | - | 2021-11-19 07:47 | 47 | 94 | RateC
12612 | 14-18:43:47 | 0:00 | 0.618 | 0.0027 | 0.3 | 0.14 | 3.3752 | 0.0085 | 0.8 | - | - | 2021-11-19 07:47 | 47 | 94 | RateC
12613 | 14-18:43:48 | 0:00 | 0.618 | 0.0028 | 0.3 | 0.14 | 3.3865 | 0.0089 | 0.9 | - | - | 2021-11-19 07:48 | 47 | 94 | RateC
12614 | 14-18:43:49 | 0:00 | 0.618 | 0.003 | 0.3 | 0.15 | 3.4068 | 0.0096 | 0.9 | - | - | 2021-11-19 07:48 | 47 | 94 | RateC
12615 | 14-18:43:50 | 0:00 | 0.618 | 0.0031 | 0.3 | 0.16 | 3.417 | 0.01 | 1 | - | - | 2021-11-19 07:48 | 47 | 94 | RateC
12616 | 14-18:43:51 | 0:00 | 0.618 | 0.0033 | 0.3 | 0.17 | 3.4369 | 0.0108 | 1 | - | - | 2021-11-19 07:48 | 47 | 94 | RateC
12617 | 14-18:43:52 | 0:00 | 0.618 | 0.0035 | 0.3 | 0.18 | 3.4536 | 0.0115 | 1.1 | - | - | 2021-11-19 07:48 | 47 | 94 | RateC
12618 | 14-18:43:54 | 0:00 | 0.618 | 0.0037 | 0.4 | 0.19 | 3.4691 | 0.0122 | 1.2 | - | - | 2021-11-19 07:48 | 47 | 94 | RateC
12619 | 14-18:43:55 | 0:00 | 0.618 | 0.004 | 0.4 | 0.2 | 3.4834 | 0.013 | 1.3 | - | - | 2021-11-19 07:48 | 47 | 94 | RateC
12620 | 14-18:43:56 | 0:00 | 0.618 | 0.0042 | 0.4 | 0.21 | 3.4959 | 0.0137 | 1.3 | - | - | 2021-11-19 07:48 | 47 | 94 | RateC
12621 | 14-18:43:57 | 0:00 | 0.618 | 0.0044 | 0.4 | 0.23 | 3.5068 | 0.0145 | 1.4 | - | - | 2021-11-19 07:48 | 47 | 94 | RateC
12622 | 14-18:43:59 | 0:00 | 0.618 | 0.0047 | 0.5 | 0.24 | 3.5203 | 0.0156 | 1.5 | - | - | 2021-11-19 07:48 | 47 | 94 | RateC
12623 | 14-18:44:02 | 0:00 | 0.618 | 0.0051 | 0.5 | 0.26 | 3.5331 | 0.0171 | 1.7 | - | - | 2021-11-19 07:48 | 47 | 94 | RateC
12624 | 14-18:44:05 | 0:01 | 0.618 | 0.0057 | 0.6 | 0.29 | 3.5449 | 0.0192 | 1.9 | - | - | 2021-11-19 07:48 | 47 | 94 | RateC
12625 | 14-18:44:10 | 0:01 | 0.618 | 0.0065 | 0.6 | 0.33 | 3.5553 | 0.0219 | 2.1 | - | - | 2021-11-19 07:48 | 47 | 94 | RateC
12626 | 14-18:44:17 | 0:01 | 0.618 | 0.0078 | 0.8 | 0.4 | 3.566 | 0.0266 | 2.6 | - | - | 2021-11-19 07:48 | 47 | 94 | RateC
12627 | 14-18:44:28 | 0:01 | 0.618 | 0.0097 | 0.9 | 0.5 | 3.5761 | 0.0334 | 3.2 | - | - | 2021-11-19 07:48 | 47 | 94 | RateC
12628 | 14-18:44:45 | 0:01 | 0.618 | 0.0125 | 1.2 | 0.65 | 3.5862 | 0.0436 | 4.2 | - | - | 2021-11-19 07:48 | 47 | 94 | RateC
12629 | 14-18:45:08 | 0:02 | 0.618 | 0.0165 | 1.6 | 0.85 | 3.5962 | 0.0578 | 5.6 | - | - | 2021-11-19 07:49 | 47 | 94 | RateC
12630 | 14-18:45:40 | 0:02 | 0.618 | 0.022 | 2.1 | 1.13 | 3.6063 | 0.0775 | 7.5 | - | - | 2021-11-19 07:49 | 47 | 94 | RateC
12631 | 14-18:46:24 | 0:03 | 0.618 | 0.0296 | 2.9 | 1.53 | 3.6164 | 0.1051 | 10.2 | - | - | 2021-11-19 07:50 | 47 | 94 | RateC
12632 | 14-18:47:30 | 0:04 | 0.618 | 0.0409 | 4 | 2.1 | 3.6265 | 0.1458 | 14.1 | - | - | 2021-11-19 07:51 | 47 | 94 | RateC
12633 | 14-18:49:07 | 0:06 | 0.618 | 0.0575 | 5.6 | 2.96 | 3.6365 | 0.2064 | 20 | - | - | 2021-11-19 07:53 | 47 | 94 | RateC
12634 | 14-18:51:22 | 0:08 | 0.618 | 0.0807 | 7.8 | 4.15 | 3.6466 | 0.2906 | 28.2 | - | - | 2021-11-19 07:55 | 47 | 94 | RateC
12635 | 14-18:54:11 | 0:11 | 0.618 | 0.1098 | 10.6 | 5.65 | 3.6567 | 0.3969 | 38.5 | - | - | 2021-11-19 07:58 | 47 | 94 | RateC
12636 | 14-18:57:12 | 0:14 | 0.618 | 0.1407 | 13.6 | 7.24 | 3.6663 | 0.5102 | 49.5 | - | - | 2021-11-19 08:01 | 47 | 94 | RateC
12637 | 14-19:00:12 | 0:17 | 0.618 | 0.1716 | 16.6 | 8.84 | 3.6754 | 0.6237 | 60.5 | - | - | 2021-11-19 08:04 | 47 | 94 | RateC
12638 | 14-19:03:12 | 0:20 | 0.618 | 0.2026 | 19.6 | 10.43 | 3.6832 | 0.7376 | 71.5 | - | - | 2021-11-19 08:07 | 47 | 94 | RateC
12639 | 14-19:06:12 | 0:23 | 0.618 | 0.2335 | 22.6 | 12.02 | 3.6888 | 0.8515 | 82.6 | - | - | 2021-11-19 08:10 | 47 | 94 | RateC
12640 | 14-19:09:12 | 0:26 | 0.618 | 0.2645 | 25.7 | 13.62 | 3.6925 | 0.9659 | 93.7 | - | - | 2021-11-19 08:13 | 47 | 94 | RateC
12641 | 14-19:12:12 | 0:29 | 0.618 | 0.2954 | 28.6 | 15.21 | 3.6956 | 1.08 | 104.8 | - | - | 2021-11-19 08:16 | 47 | 94 | RateC
12642 | 14-19:15:13 | 0:32 | 0.618 | 0.3263 | 31.7 | 16.8 | 3.699 | 1.1945 | 115.9 | - | - | 2021-11-19 08:19 | 47 | 94 | RateC
12643 | 14-19:18:13 | 0:35 | 0.618 | 0.3572 | 34.6 | 18.39 | 3.7038 | 1.3088 | 126.9 | - | - | 2021-11-19 08:22 | 47 | 94 | RateC
12644 | 14-19:21:13 | 0:38 | 0.618 | 0.3882 | 37.6 | 19.98 | 3.7099 | 1.4235 | 138.1 | - | - | 2021-11-19 08:25 | 47 | 94 | RateC
12645 | 14-19:24:13 | 0:41 | 0.618 | 0.4191 | 40.7 | 21.58 | 3.7176 | 1.5384 | 149.2 | - | - | 2021-11-19 08:28 | 47 | 94 | RateC
12646 | 14-19:27:13 | 0:44 | 0.618 | 0.45 | 43.6 | 23.17 | 3.7266 | 1.6535 | 160.4 | - | - | 2021-11-19 08:31 | 47 | 94 | RateC
12647 | 14-19:30:14 | 0:47 | 0.618 | 0.481 | 46.7 | 24.76 | 3.7365 | 1.769 | 171.6 | - | - | 2021-11-19 08:34 | 47 | 94 | RateC
12648 | 14-19:33:07 | 0:50 | 0.618 | 0.5107 | 49.5 | 26.29 | 3.7466 | 1.8802 | 182.4 | - | - | 2021-11-19 08:37 | 47 | 94 | RateC
12649 | 14-19:35:55 | 0:52 | 0.618 | 0.5396 | 52.3 | 27.78 | 3.7567 | 1.9885 | 192.9 | - | - | 2021-11-19 08:40 | 47 | 94 | RateC
12650 | 14-19:38:40 | 0:55 | 0.618 | 0.568 | 55.1 | 29.24 | 3.7667 | 2.0953 | 203.2 | - | - | 2021-11-19 08:42 | 47 | 94 | RateC
12651 | 14-19:41:28 | 0:58 | 0.618 | 0.5967 | 57.9 | 30.72 | 3.7768 | 2.2039 | 213.8 | - | - | 2021-11-19 08:45 | 47 | 94 | RateC
12652 | 14-19:44:19 | 1:01 | 0.618 | 0.6261 | 60.7 | 32.23 | 3.7869 | 2.3149 | 224.5 | - | - | 2021-11-19 08:48 | 47 | 94 | RateC
12653 | 14-19:47:11 | 1:04 | 0.618 | 0.6556 | 63.6 | 33.75 | 3.797 | 2.4269 | 235.4 | - | - | 2021-11-19 08:51 | 47 | 94 | RateC
12654 | 14-19:50:05 | 1:07 | 0.618 | 0.6855 | 66.5 | 35.29 | 3.807 | 2.5405 | 246.4 | - | - | 2021-11-19 08:54 | 47 | 94 | RateC
12655 | 14-19:52:55 | 1:09 | 0.618 | 0.7147 | 69.3 | 36.79 | 3.8171 | 2.6517 | 257.2 | - | - | 2021-11-19 08:57 | 47 | 94 | RateC
12656 | 14-19:55:41 | 1:12 | 0.618 | 0.7431 | 72.1 | 38.26 | 3.8272 | 2.7604 | 267.7 | - | - | 2021-11-19 08:59 | 47 | 94 | RateC
12657 | 14-19:58:21 | 1:15 | 0.618 | 0.7707 | 74.8 | 39.68 | 3.8373 | 2.8661 | 278 | - | - | 2021-11-19 09:02 | 47 | 94 | RateC
12658 | 14-20:00:53 | 1:17 | 0.618 | 0.7968 | 77.3 | 41.02 | 3.8473 | 2.9663 | 287.7 | - | - | 2021-11-19 09:05 | 47 | 94 | RateC
12659 | 14-20:03:13 | 1:20 | 0.618 | 0.8209 | 79.6 | 42.26 | 3.8574 | 3.0591 | 296.7 | - | - | 2021-11-19 09:07 | 47 | 94 | RateC
12660 | 14-20:05:24 | 1:22 | 0.618 | 0.8433 | 81.8 | 43.41 | 3.8675 | 3.1455 | 305.1 | - | - | 2021-11-19 09:09 | 47 | 94 | RateC
12661 | 14-20:07:25 | 1:24 | 0.618 | 0.8641 | 83.8 | 44.49 | 3.8776 | 3.2262 | 312.9 | - | - | 2021-11-19 09:11 | 47 | 94 | RateC
12662 | 14-20:09:18 | 1:26 | 0.618 | 0.8834 | 85.7 | 45.48 | 3.8876 | 3.3012 | 320.2 | - | - | 2021-11-19 09:13 | 47 | 94 | RateC
12663 | 14-20:11:04 | 1:28 | 0.618 | 0.9016 | 87.4 | 46.42 | 3.8977 | 3.372 | 327.1 | - | - | 2021-11-19 09:15 | 47 | 94 | RateC
12664 | 14-20:12:44 | 1:29 | 0.618 | 0.9188 | 89.1 | 47.3 | 3.9078 | 3.439 | 333.6 | - | - | 2021-11-19 09:16 | 47 | 94 | RateC
12665 | 14-20:14:19 | 1:31 | 0.618 | 0.9351 | 90.7 | 48.14 | 3.9179 | 3.5028 | 339.7 | - | - | 2021-11-19 09:18 | 47 | 94 | RateC
12666 | 14-20:15:53 | 1:32 | 0.618 | 0.9512 | 92.3 | 48.97 | 3.928 | 3.5662 | 345.9 | - | - | 2021-11-19 09:20 | 47 | 94 | RateC
12667 | 14-20:17:25 | 1:34 | 0.618 | 0.967 | 93.8 | 49.79 | 3.938 | 3.6284 | 351.9 | - | - | 2021-11-19 09:21 | 47 | 94 | RateC
12668 | 14-20:18:59 | 1:35 | 0.618 | 0.9832 | 95.4 | 50.62 | 3.9481 | 3.6919 | 358.1 | - | - | 2021-11-19 09:23 | 47 | 94 | RateC
12669 | 14-20:20:39 | 1:37 | 0.618 | 1.0003 | 97 | 51.5 | 3.9582 | 3.7597 | 364.7 | - | - | 2021-11-19 09:24 | 47 | 94 | RateC
12670 | 14-20:22:29 | 1:39 | 0.618 | 1.0192 | 98.9 | 52.47 | 3.9683 | 3.8345 | 371.9 | - | - | 2021-11-19 09:26 | 47 | 94 | RateC
12671 | 14-20:24:30 | 1:41 | 0.618 | 1.04 | 100.9 | 53.54 | 3.9783 | 3.9174 | 380 | - | - | 2021-11-19 09:28 | 47 | 94 | RateC
12672 | 14-20:26:42 | 1:43 | 0.618 | 1.0627 | 103.1 | 54.71 | 3.9884 | 4.0078 | 388.7 | - | - | 2021-11-19 09:30 | 47 | 94 | RateC
12673 | 14-20:29:04 | 1:46 | 0.618 | 1.087 | 105.4 | 55.96 | 3.9985 | 4.1048 | 398.1 | - | - | 2021-11-19 09:33 | 47 | 94 | RateC
12674 | 14-20:31:35 | 1:48 | 0.618 | 1.1129 | 107.9 | 57.3 | 4.0086 | 4.2085 | 408.2 | - | - | 2021-11-19 09:35 | 47 | 94 | RateC
12675 | 14-20:34:24 | 1:51 | 0.6181 | 1.142 | 110.8 | 58.79 | 4.0186 | 4.3252 | 419.5 | - | - | 2021-11-19 09:38 | 47 | 94 | RateC
12676 | 14-20:37:24 | 1:54 | 0.618 | 1.1729 | 113.8 | 60.38 | 4.0286 | 4.4496 | 431.6 | - | - | 2021-11-19 09:41 | 47 | 94 | RateC
12677 | 14-20:40:24 | 1:57 | 0.618 | 1.2038 | 116.8 | 61.97 | 4.0377 | 4.5742 | 443.7 | - | - | 2021-11-19 09:44 | 47 | 94 | RateC
12678 | 14-20:43:24 | 2:00 | 0.618 | 1.2348 | 119.8 | 63.57 | 4.0461 | 4.6994 | 455.8 | - | - | 2021-11-19 09:47 | 47 | 94 | RateC
12679 | 14-20:46:25 | 2:03 | 0.618 | 1.2657 | 122.8 | 65.16 | 4.054 | 4.8248 | 468 | - | - | 2021-11-19 09:50 | 47 | 94 | RateC
12680 | 14-20:49:25 | 2:06 | 0.618 | 1.2967 | 125.8 | 66.76 | 4.0616 | 4.9503 | 480.1 | - | - | 2021-11-19 09:53 | 47 | 94 | RateC
12681 | 14-20:52:25 | 2:09 | 0.618 | 1.3276 | 128.8 | 68.35 | 4.0696 | 5.0761 | 492.3 | - | - | 2021-11-19 09:56 | 47 | 94 | RateC
12682 | 14-20:55:26 | 2:12 | 0.618 | 1.3586 | 131.8 | 69.94 | 4.0794 | 5.2022 | 504.6 | - | - | 2021-11-19 09:59 | 47 | 94 | RateC
12683 | 14-20:57:50 | 2:14 | 0.618 | 1.3834 | 134.2 | 71.22 | 4.0895 | 5.3035 | 514.4 | - | - | 2021-11-19 10:02 | 47 | 94 | RateC
12684 | 14-20:59:45 | 2:16 | 0.618 | 1.4031 | 136.1 | 72.24 | 4.0995 | 5.3844 | 522.2 | - | - | 2021-11-19 10:03 | 47 | 94 | RateC
12685 | 14-21:01:22 | 2:18 | 0.618 | 1.4197 | 137.7 | 73.09 | 4.1096 | 5.4524 | 528.8 | - | - | 2021-11-19 10:05 | 47 | 94 | RateC
12686 | 14-21:02:43 | 2:19 | 0.618 | 1.4337 | 139.1 | 73.81 | 4.1197 | 5.5102 | 534.5 | - | - | 2021-11-19 10:06 | 47 | 94 | RateC
12687 | 14-21:03:57 | 2:20 | 0.618 | 1.4464 | 140.3 | 74.46 | 4.1298 | 5.5623 | 539.5 | - | - | 2021-11-19 10:08 | 47 | 94 | RateC
12688 | 14-21:05:05 | 2:22 | 0.618 | 1.4581 | 141.4 | 75.07 | 4.1399 | 5.6108 | 544.2 | - | - | 2021-11-19 10:09 | 47 | 94 | RateC
12689 | 14-21:06:10 | 2:23 | 0.618 | 1.4693 | 142.5 | 75.64 | 4.1499 | 5.6571 | 548.7 | - | - | 2021-11-19 10:10 | 47 | 94 | RateC
12690 | 14-21:07:14 | 2:24 | 0.618 | 1.4802 | 143.6 | 76.21 | 4.16 | 5.7026 | 553.1 | - | - | 2021-11-19 10:11 | 47 | 94 | RateC
12691 | 14-21:08:20 | 2:25 | 0.618 | 1.4916 | 144.7 | 76.79 | 4.1701 | 5.75 | 557.7 | - | - | 2021-11-19 10:12 | 47 | 94 | RateC
12692 | 14-21:09:29 | 2:26 | 0.618 | 1.5034 | 145.8 | 77.4 | 4.1802 | 5.7994 | 562.5 | - | - | 2021-11-19 10:13 | 47 | 94 | RateC
12693 | 14-21:10:43 | 2:27 | 0.618 | 1.5161 | 147.1 | 78.05 | 4.1902 | 5.8525 | 567.7 | - | - | 2021-11-19 10:14 | 47 | 94 | RateC
12694 | 14-21:12:03 | 2:29 | 0.618 | 1.5299 | 148.4 | 78.76 | 4.2003 | 5.9102 | 573.2 | - | - | 2021-11-19 10:16 | 47 | 94 | RateC
12695 | 14-21:13:33 | 2:30 | 0.618 | 1.5453 | 149.9 | 79.55 | 4.2104 | 5.9749 | 579.5 | - | - | 2021-11-19 10:17 | 47 | 94 | RateC
12696 | 14-21:15:30 | 2:32 | 0.618 | 1.5653 | 151.8 | 80.58 | 4.2205 | 6.0592 | 587.7 | - | - | 2021-11-19 10:19 | 47 | 94 | RateC
12697 | 14-21:18:30 | 2:35 | 0.618 | 1.5962 | 154.8 | 82.18 | 4.2304 | 6.1899 | 600.4 | - | - | 2021-11-19 10:22 | 47 | 94 | RateC
12698 | 14-21:21:30 | 2:38 | 0.618 | 1.6271 | 157.8 | 83.77 | 4.237 | 6.3209 | 613.1 | - | - | 2021-11-19 10:25 | 47 | 94 | RateC
12699 | 14-21:24:30 | 2:41 | 0.618 | 1.6581 | 160.8 | 85.36 | 4.2431 | 6.4523 | 625.8 | - | - | 2021-11-19 10:28 | 47 | 94 | RateC
12700 | 14-21:27:31 | 2:44 | 0.618 | 1.689 | 163.8 | 86.96 | 4.249 | 6.5836 | 638.6 | - | - | 2021-11-19 10:31 | 47 | 94 | RateC
12701 | 14-21:30:31 | 2:47 | 0.618 | 1.72 | 166.8 | 88.55 | 4.2556 | 6.7152 | 651.3 | - | - | 2021-11-19 10:34 | 47 | 94 | RateC
12702 | 14-21:33:31 | 2:50 | 0.618 | 1.751 | 169.8 | 90.14 | 4.2634 | 6.8471 | 664.1 | - | - | 2021-11-19 10:37 | 47 | 94 | RateC
12703 | 14-21:36:32 | 2:53 | 0.618 | 1.7819 | 172.8 | 91.74 | 4.2728 | 6.9793 | 676.9 | - | - | 2021-11-19 10:40 | 47 | 94 | RateC
12704 | 14-21:39:12 | 2:56 | 0.618 | 1.8095 | 175.5 | 93.16 | 4.2829 | 7.0971 | 688.4 | - | - | 2021-11-19 10:43 | 47 | 94 | RateC
12705 | 14-21:41:21 | 2:58 | 0.618 | 1.8316 | 177.6 | 94.29 | 4.293 | 7.1918 | 697.6 | - | - | 2021-11-19 10:45 | 47 | 94 | RateC
12706 | 14-21:43:08 | 3:00 | 0.618 | 1.8501 | 179.4 | 95.25 | 4.3031 | 7.2713 | 705.3 | - | - | 2021-11-19 10:47 | 47 | 94 | RateC
12707 | 14-21:44:39 | 3:01 | 0.618 | 1.8657 | 181 | 96.05 | 4.3132 | 7.3386 | 711.8 | - | - | 2021-11-19 10:48 | 47 | 94 | RateC
12708 | 14-21:45:59 | 3:02 | 0.618 | 1.8793 | 182.3 | 96.75 | 4.3232 | 7.3972 | 717.5 | - | - | 2021-11-19 10:50 | 47 | 94 | RateC
12709 | 14-21:47:07 | 3:04 | 0.618 | 1.8909 | 183.4 | 97.35 | 4.3333 | 7.4478 | 722.4 | - | - | 2021-11-19 10:51 | 47 | 94 | RateC
12710 | 14-21:48:06 | 3:05 | 0.618 | 1.9012 | 184.4 | 97.88 | 4.3434 | 7.4923 | 726.7 | - | - | 2021-11-19 10:52 | 47 | 94 | RateC
12711 | 14-21:49:00 | 3:05 | 0.618 | 1.9103 | 185.3 | 98.35 | 4.3535 | 7.532 | 730.6 | - | - | 2021-11-19 10:53 | 47 | 94 | RateC
12712 | 14-21:49:47 | 3:06 | 0.618 | 1.9185 | 186.1 | 98.77 | 4.3635 | 7.5676 | 734 | - | - | 2021-11-19 10:53 | 47 | 94 | RateC
12713 | 14-21:50:30 | 3:07 | 0.618 | 1.9259 | 186.8 | 99.15 | 4.3736 | 7.5999 | 737.1 | - | - | 2021-11-19 10:54 | 47 | 94 | RateC
12714 | 14-21:51:10 | 3:08 | 0.618 | 1.9327 | 187.5 | 99.5 | 4.3837 | 7.6295 | 740 | - | - | 2021-11-19 10:55 | 47 | 94 | RateC
12715 | 14-21:51:45 | 3:08 | 0.618 | 1.9388 | 188.1 | 99.81 | 4.3938 | 7.6565 | 742.6 | - | - | 2021-11-19 10:55 | 47 | 94 | RateC
12716 | 14-21:52:06 | 3:09 | 0.618 | 1.9424 | 188.4 | 100 | 4.4 | 7.6723 | 744.2 | - | - | 2021-11-19 10:56 | 47 | 94 | RateC
12717 | 14-21:52:06 | 0:00 | -0.618 | 0 | 0 | 0 | 4.3034 | 0 | 0 | - | - | 2021-11-19 10:56 | 47 | 95 | RateD
12718 | 14-21:52:08 | 0:00 | -0.618 | 0.0002 | 0 | 0.01 | 4.2753 | 0.001 | 0.1 | - | - | 2021-11-19 10:56 | 47 | 95 | RateD
12719 | 14-21:52:08 | 0:00 | -0.618 | 0.0003 | 0 | 0.02 | 4.262 | 0.0015 | 0.1 | - | - | 2021-11-19 10:56 | 47 | 95 | RateD
12720 | 14-21:52:10 | 0:00 | -0.618 | 0.0006 | 0.1 | 0.03 | 4.2491 | 0.0025 | 0.2 | - | - | 2021-11-19 10:56 | 47 | 95 | RateD
12721 | 14-21:52:12 | 0:00 | -0.618 | 0.0009 | 0.1 | 0.05 | 4.2389 | 0.0039 | 0.4 | - | - | 2021-11-19 10:56 | 47 | 95 | RateD
12722 | 14-21:52:15 | 0:00 | -0.618 | 0.0016 | 0.2 | 0.08 | 4.2279 | 0.0067 | 0.6 | - | - | 2021-11-19 10:56 | 47 | 95 | RateD
12723 | 14-21:52:21 | 0:00 | -0.618 | 0.0025 | 0.2 | 0.13 | 4.2178 | 0.0108 | 1 | - | - | 2021-11-19 10:56 | 47 | 95 | RateD
12724 | 14-21:52:30 | 0:00 | -0.618 | 0.0041 | 0.4 | 0.21 | 4.2074 | 0.0172 | 1.7 | - | - | 2021-11-19 10:56 | 47 | 95 | RateD
12725 | 14-21:52:43 | 0:01 | -0.618 | 0.0062 | 0.6 | 0.33 | 4.1974 | 0.0263 | 2.6 | - | - | 2021-11-19 10:56 | 47 | 95 | RateD
12726 | 14-21:53:00 | 0:01 | -0.618 | 0.0093 | 0.9 | 0.49 | 4.1873 | 0.0391 | 3.8 | - | - | 2021-11-19 10:57 | 47 | 95 | RateD
12727 | 14-21:53:25 | 0:01 | -0.618 | 0.0136 | 1.3 | 0.71 | 4.1772 | 0.0569 | 5.5 | - | - | 2021-11-19 10:57 | 47 | 95 | RateD
12728 | 14-21:54:01 | 0:02 | -0.618 | 0.0197 | 1.9 | 1.03 | 4.1671 | 0.0825 | 8 | - | - | 2021-11-19 10:58 | 47 | 95 | RateD
12729 | 14-21:54:56 | 0:03 | -0.618 | 0.0292 | 2.8 | 1.53 | 4.1571 | 0.122 | 11.8 | - | - | 2021-11-19 10:59 | 47 | 95 | RateD
12730 | 14-21:56:31 | 0:04 | -0.618 | 0.0455 | 4.4 | 2.38 | 4.147 | 0.1896 | 18.4 | - | - | 2021-11-19 11:00 | 47 | 95 | RateD
12731 | 14-21:59:31 | 0:07 | -0.618 | 0.0764 | 7.4 | 4.01 | 4.138 | 0.3176 | 30.8 | - | - | 2021-11-19 11:03 | 47 | 95 | RateD
12732 | 14-22:02:31 | 0:10 | -0.618 | 0.1073 | 10.4 | 5.63 | 4.1335 | 0.4454 | 43.2 | - | - | 2021-11-19 11:06 | 47 | 95 | RateD
12733 | 14-22:05:31 | 0:13 | -0.618 | 0.1382 | 13.4 | 7.25 | 4.1302 | 0.5733 | 55.6 | - | - | 2021-11-19 11:09 | 47 | 95 | RateD
12734 | 14-22:08:32 | 0:16 | -0.618 | 0.1692 | 16.4 | 8.88 | 4.1274 | 0.7012 | 68 | - | - | 2021-11-19 11:12 | 47 | 95 | RateD
12735 | 14-22:11:32 | 0:19 | -0.618 | 0.2002 | 19.4 | 10.5 | 4.1243 | 0.829 | 80.4 | - | - | 2021-11-19 11:15 | 47 | 95 | RateD
12736 | 14-22:14:32 | 0:22 | -0.6181 | 0.2311 | 22.4 | 12.12 | 4.1209 | 0.9565 | 92.8 | - | - | 2021-11-19 11:18 | 47 | 95 | RateD
12737 | 14-22:17:33 | 0:25 | -0.618 | 0.262 | 25.4 | 13.75 | 4.1168 | 1.084 | 105.1 | - | - | 2021-11-19 11:21 | 47 | 95 | RateD
12738 | 14-22:20:33 | 0:28 | -0.618 | 0.293 | 28.4 | 15.37 | 4.1112 | 1.2112 | 117.5 | - | - | 2021-11-19 11:24 | 47 | 95 | RateD
12739 | 14-22:23:33 | 0:31 | -0.618 | 0.3239 | 31.4 | 16.99 | 4.103 | 1.3383 | 129.8 | - | - | 2021-11-19 11:27 | 47 | 95 | RateD
12740 | 14-22:26:01 | 0:34 | -0.618 | 0.3493 | 33.9 | 18.32 | 4.0929 | 1.4423 | 139.9 | - | - | 2021-11-19 11:30 | 47 | 95 | RateD
12741 | 14-22:27:49 | 0:36 | -0.618 | 0.3678 | 35.7 | 19.29 | 4.0828 | 1.5179 | 147.2 | - | - | 2021-11-19 11:32 | 47 | 95 | RateD
12742 | 14-22:29:16 | 0:37 | -0.618 | 0.3828 | 37.1 | 20.08 | 4.0727 | 1.5791 | 153.2 | - | - | 2021-11-19 11:33 | 47 | 95 | RateD
12743 | 14-22:30:30 | 0:38 | -0.6181 | 0.3955 | 38.4 | 20.75 | 4.0627 | 1.6309 | 158.2 | - | - | 2021-11-19 11:34 | 47 | 95 | RateD
12744 | 14-22:31:40 | 0:40 | -0.618 | 0.4075 | 39.5 | 21.38 | 4.0524 | 1.6796 | 162.9 | - | - | 2021-11-19 11:35 | 47 | 95 | RateD
12745 | 14-22:32:47 | 0:41 | -0.6181 | 0.4189 | 40.6 | 21.97 | 4.0423 | 1.7258 | 167.4 | - | - | 2021-11-19 11:36 | 47 | 95 | RateD
12746 | 14-22:33:53 | 0:42 | -0.618 | 0.4304 | 41.7 | 22.57 | 4.0323 | 1.7719 | 171.9 | - | - | 2021-11-19 11:38 | 47 | 95 | RateD
12747 | 14-22:35:02 | 0:43 | -0.618 | 0.4422 | 42.9 | 23.19 | 4.0222 | 1.8195 | 176.5 | - | - | 2021-11-19 11:39 | 47 | 95 | RateD
12748 | 14-22:36:18 | 0:44 | -0.618 | 0.4552 | 44.2 | 23.88 | 4.0121 | 1.872 | 181.6 | - | - | 2021-11-19 11:40 | 47 | 95 | RateD
12749 | 14-22:37:45 | 0:46 | -0.618 | 0.4701 | 45.6 | 24.66 | 4.002 | 1.9315 | 187.3 | - | - | 2021-11-19 11:41 | 47 | 95 | RateD
12750 | 14-22:39:25 | 0:47 | -0.618 | 0.4873 | 47.3 | 25.56 | 3.992 | 2.0001 | 194 | - | - | 2021-11-19 11:43 | 47 | 95 | RateD
12751 | 14-22:41:26 | 0:49 | -0.618 | 0.508 | 49.3 | 26.65 | 3.9819 | 2.0829 | 202 | - | - | 2021-11-19 11:45 | 47 | 95 | RateD
12752 | 14-22:44:00 | 0:52 | -0.618 | 0.5345 | 51.8 | 28.04 | 3.9718 | 2.1882 | 212.2 | - | - | 2021-11-19 11:48 | 47 | 95 | RateD
12753 | 14-22:47:00 | 0:55 | -0.618 | 0.5654 | 54.8 | 29.66 | 3.963 | 2.3109 | 224.1 | - | - | 2021-11-19 11:51 | 47 | 95 | RateD
12754 | 14-22:50:00 | 0:58 | -0.618 | 0.5963 | 57.8 | 31.28 | 3.9557 | 2.4332 | 236 | - | - | 2021-11-19 11:54 | 47 | 95 | RateD
12755 | 14-22:53:00 | 1:01 | -0.618 | 0.6273 | 60.8 | 32.9 | 3.9489 | 2.5556 | 247.9 | - | - | 2021-11-19 11:57 | 47 | 95 | RateD
12756 | 14-22:56:01 | 1:04 | -0.618 | 0.6582 | 63.8 | 34.53 | 3.9414 | 2.6777 | 259.7 | - | - | 2021-11-19 12:00 | 47 | 95 | RateD
12757 | 14-22:59:01 | 1:07 | -0.618 | 0.6892 | 66.8 | 36.15 | 3.9326 | 2.7996 | 271.5 | - | - | 2021-11-19 12:03 | 47 | 95 | RateD
12758 | 14-23:01:55 | 1:10 | -0.618 | 0.719 | 69.7 | 37.72 | 3.9225 | 2.9168 | 282.9 | - | - | 2021-11-19 12:06 | 47 | 95 | RateD
12759 | 14-23:04:26 | 1:12 | -0.618 | 0.7451 | 72.3 | 39.08 | 3.9125 | 3.0187 | 292.8 | - | - | 2021-11-19 12:08 | 47 | 95 | RateD
12760 | 14-23:06:40 | 1:15 | -0.618 | 0.768 | 74.5 | 40.29 | 3.9024 | 3.1084 | 301.5 | - | - | 2021-11-19 12:10 | 47 | 95 | RateD
12761 | 14-23:08:43 | 1:17 | -0.6181 | 0.7891 | 76.5 | 41.39 | 3.8923 | 3.1904 | 309.4 | - | - | 2021-11-19 12:12 | 47 | 95 | RateD
12762 | 14-23:10:42 | 1:19 | -0.618 | 0.8095 | 78.5 | 42.46 | 3.8822 | 3.2699 | 317.2 | - | - | 2021-11-19 12:14 | 47 | 95 | RateD
12763 | 14-23:12:38 | 1:21 | -0.618 | 0.8296 | 80.5 | 43.51 | 3.8721 | 3.3477 | 324.7 | - | - | 2021-11-19 12:16 | 47 | 95 | RateD
12764 | 14-23:14:34 | 1:22 | -0.618 | 0.8494 | 82.4 | 44.56 | 3.8621 | 3.4246 | 332.2 | - | - | 2021-11-19 12:18 | 47 | 95 | RateD
12765 | 14-23:16:28 | 1:24 | -0.618 | 0.869 | 84.3 | 45.58 | 3.852 | 3.5 | 339.5 | - | - | 2021-11-19 12:20 | 47 | 95 | RateD
12766 | 14-23:18:18 | 1:26 | -0.618 | 0.8879 | 86.1 | 46.58 | 3.8419 | 3.5728 | 346.5 | - | - | 2021-11-19 12:22 | 47 | 95 | RateD
12767 | 14-23:20:04 | 1:28 | -0.618 | 0.906 | 87.9 | 47.52 | 3.8318 | 3.6422 | 353.3 | - | - | 2021-11-19 12:24 | 47 | 95 | RateD
12768 | 14-23:21:44 | 1:30 | -0.618 | 0.9232 | 89.5 | 48.43 | 3.8218 | 3.7079 | 359.6 | - | - | 2021-11-19 12:25 | 47 | 95 | RateD
12769 | 14-23:23:21 | 1:31 | -0.6181 | 0.9399 | 91.2 | 49.3 | 3.8117 | 3.7718 | 365.8 | - | - | 2021-11-19 12:27 | 47 | 95 | RateD
12770 | 14-23:25:00 | 1:33 | -0.618 | 0.9569 | 92.8 | 50.19 | 3.8016 | 3.8365 | 372.1 | - | - | 2021-11-19 12:29 | 47 | 95 | RateD
12771 | 14-23:26:42 | 1:35 | -0.618 | 0.9744 | 94.5 | 51.11 | 3.7915 | 3.903 | 378.6 | - | - | 2021-11-19 12:30 | 47 | 95 | RateD
12772 | 14-23:28:29 | 1:36 | -0.618 | 0.9928 | 96.3 | 52.08 | 3.7815 | 3.9725 | 385.3 | - | - | 2021-11-19 12:32 | 47 | 95 | RateD
12773 | 14-23:30:24 | 1:38 | -0.618 | 1.0124 | 98.2 | 53.11 | 3.7714 | 4.0467 | 392.5 | - | - | 2021-11-19 12:34 | 47 | 95 | RateD
12774 | 14-23:32:25 | 1:40 | -0.6181 | 1.0332 | 100.2 | 54.2 | 3.7613 | 4.1249 | 400.1 | - | - | 2021-11-19 12:36 | 47 | 95 | RateD
12775 | 14-23:34:35 | 1:42 | -0.618 | 1.0555 | 102.4 | 55.37 | 3.7512 | 4.2087 | 408.2 | - | - | 2021-11-19 12:38 | 47 | 95 | RateD
12776 | 14-23:36:53 | 1:45 | -0.618 | 1.0793 | 104.7 | 56.62 | 3.7412 | 4.2979 | 416.9 | - | - | 2021-11-19 12:41 | 47 | 95 | RateD
12777 | 14-23:39:17 | 1:47 | -0.618 | 1.1039 | 107.1 | 57.91 | 3.7311 | 4.3899 | 425.8 | - | - | 2021-11-19 12:43 | 47 | 95 | RateD
12778 | 14-23:41:43 | 1:50 | -0.618 | 1.129 | 109.5 | 59.22 | 3.721 | 4.4832 | 434.8 | - | - | 2021-11-19 12:45 | 47 | 95 | RateD
12779 | 14-23:44:11 | 1:52 | -0.618 | 1.1545 | 112 | 60.56 | 3.7109 | 4.5779 | 444 | - | - | 2021-11-19 12:48 | 47 | 95 | RateD
12780 | 14-23:46:42 | 1:55 | -0.618 | 1.1804 | 114.5 | 61.92 | 3.7009 | 4.6741 | 453.4 | - | - | 2021-11-19 12:50 | 47 | 95 | RateD
12781 | 14-23:49:12 | 1:57 | -0.618 | 1.2062 | 117 | 63.27 | 3.6908 | 4.7692 | 462.6 | - | - | 2021-11-19 12:53 | 47 | 95 | RateD
12782 | 14-23:51:39 | 2:00 | -0.6181 | 1.2313 | 119.4 | 64.59 | 3.6807 | 4.8618 | 471.6 | - | - | 2021-11-19 12:55 | 47 | 95 | RateD
12783 | 14-23:54:02 | 2:02 | -0.618 | 1.2559 | 121.8 | 65.88 | 3.6706 | 4.9523 | 480.3 | - | - | 2021-11-19 12:58 | 47 | 95 | RateD
12784 | 14-23:56:24 | 2:04 | -0.618 | 1.2803 | 124.2 | 67.16 | 3.6606 | 5.0416 | 489 | - | - | 2021-11-19 13:00 | 47 | 95 | RateD
12785 | 14-23:58:45 | 2:07 | -0.618 | 1.3045 | 126.5 | 68.42 | 3.6505 | 5.13 | 497.6 | - | - | 2021-11-19 13:02 | 47 | 95 | RateD
12786 | 15-00:01:06 | 2:09 | -0.618 | 1.3287 | 128.9 | 69.7 | 3.6404 | 5.2186 | 506.2 | - | - | 2021-11-19 13:05 | 47 | 95 | RateD
12787 | 15-00:03:31 | 2:11 | -0.618 | 1.3536 | 131.3 | 71 | 3.6303 | 5.3088 | 514.9 | - | - | 2021-11-19 13:07 | 47 | 95 | RateD
12788 | 15-00:06:02 | 2:14 | -0.618 | 1.3795 | 133.8 | 72.36 | 3.6203 | 5.4028 | 524 | - | - | 2021-11-19 13:10 | 47 | 95 | RateD
12789 | 15-00:08:47 | 2:17 | -0.618 | 1.4079 | 136.6 | 73.85 | 3.6102 | 5.5055 | 534 | - | - | 2021-11-19 13:12 | 47 | 95 | RateD
12790 | 15-00:11:48 | 2:20 | -0.618 | 1.4389 | 139.6 | 75.48 | 3.6012 | 5.6172 | 544.8 | - | - | 2021-11-19 13:15 | 47 | 95 | RateD
12791 | 15-00:14:48 | 2:23 | -0.618 | 1.4698 | 142.6 | 77.1 | 3.5947 | 5.7286 | 555.6 | - | - | 2021-11-19 13:19 | 47 | 95 | RateD
12792 | 15-00:17:48 | 2:26 | -0.618 | 1.5008 | 145.6 | 78.72 | 3.5893 | 5.8397 | 566.4 | - | - | 2021-11-19 13:22 | 47 | 95 | RateD
12793 | 15-00:20:49 | 2:29 | -0.618 | 1.5317 | 148.6 | 80.35 | 3.5841 | 5.9508 | 577.2 | - | - | 2021-11-19 13:24 | 47 | 95 | RateD
12794 | 15-00:23:49 | 2:32 | -0.618 | 1.5626 | 151.6 | 81.97 | 3.5778 | 6.0614 | 587.9 | - | - | 2021-11-19 13:28 | 47 | 95 | RateD
12795 | 15-00:26:49 | 2:35 | -0.618 | 1.5935 | 154.6 | 83.59 | 3.5683 | 6.1718 | 598.6 | - | - | 2021-11-19 13:30 | 47 | 95 | RateD
12796 | 15-00:29:07 | 2:37 | -0.618 | 1.6174 | 156.9 | 84.84 | 3.5583 | 6.2567 | 606.9 | - | - | 2021-11-19 13:33 | 47 | 95 | RateD
12797 | 15-00:30:50 | 2:39 | -0.618 | 1.635 | 158.6 | 85.76 | 3.5482 | 6.3195 | 612.9 | - | - | 2021-11-19 13:35 | 47 | 95 | RateD
12798 | 15-00:32:13 | 2:40 | -0.618 | 1.6493 | 160 | 86.51 | 3.5381 | 6.37 | 617.8 | - | - | 2021-11-19 13:36 | 47 | 95 | RateD
12799 | 15-00:33:22 | 2:41 | -0.618 | 1.6611 | 161.1 | 87.13 | 3.528 | 6.4119 | 621.9 | - | - | 2021-11-19 13:37 | 47 | 95 | RateD
12800 | 15-00:34:23 | 2:42 | -0.618 | 1.6715 | 162.1 | 87.68 | 3.518 | 6.4485 | 625.5 | - | - | 2021-11-19 13:38 | 47 | 95 | RateD
12801 | 15-00:35:16 | 2:43 | -0.618 | 1.6807 | 163 | 88.16 | 3.5079 | 6.4807 | 628.6 | - | - | 2021-11-19 13:39 | 47 | 95 | RateD
12802 | 15-00:36:06 | 2:44 | -0.618 | 1.6893 | 163.8 | 88.61 | 3.4978 | 6.5108 | 631.5 | - | - | 2021-11-19 13:40 | 47 | 95 | RateD
12803 | 15-00:36:53 | 2:45 | -0.618 | 1.6973 | 164.6 | 89.03 | 3.4877 | 6.5388 | 634.2 | - | - | 2021-11-19 13:41 | 47 | 95 | RateD
12804 | 15-00:37:39 | 2:46 | -0.618 | 1.7052 | 165.4 | 89.45 | 3.4776 | 6.5664 | 636.9 | - | - | 2021-11-19 13:41 | 47 | 95 | RateD
12805 | 15-00:38:27 | 2:46 | -0.618 | 1.7135 | 166.2 | 89.88 | 3.4676 | 6.5951 | 639.7 | - | - | 2021-11-19 13:42 | 47 | 95 | RateD
12806 | 15-00:39:14 | 2:47 | -0.618 | 1.7215 | 167 | 90.3 | 3.4575 | 6.6228 | 642.4 | - | - | 2021-11-19 13:43 | 47 | 95 | RateD
12807 | 15-00:40:01 | 2:48 | -0.618 | 1.7296 | 167.8 | 90.72 | 3.4473 | 6.6508 | 645.1 | - | - | 2021-11-19 13:44 | 47 | 95 | RateD
12808 | 15-00:40:47 | 2:49 | -0.618 | 1.7375 | 168.5 | 91.14 | 3.4372 | 6.6779 | 647.7 | - | - | 2021-11-19 13:44 | 47 | 95 | RateD
12809 | 15-00:41:31 | 2:49 | -0.618 | 1.7451 | 169.3 | 91.54 | 3.4271 | 6.704 | 650.2 | - | - | 2021-11-19 13:45 | 47 | 95 | RateD
12810 | 15-00:42:14 | 2:50 | -0.618 | 1.7524 | 170 | 91.92 | 3.4169 | 6.7292 | 652.7 | - | - | 2021-11-19 13:46 | 47 | 95 | RateD
12811 | 15-00:42:54 | 2:51 | -0.618 | 1.7593 | 170.6 | 92.28 | 3.4068 | 6.7526 | 655 | - | - | 2021-11-19 13:47 | 47 | 95 | RateD
12812 | 15-00:43:32 | 2:51 | -0.618 | 1.7658 | 171.3 | 92.62 | 3.3967 | 6.7746 | 657.1 | - | - | 2021-11-19 13:47 | 47 | 95 | RateD
12813 | 15-00:44:07 | 2:52 | -0.618 | 1.7718 | 171.9 | 92.94 | 3.3867 | 6.795 | 659.1 | - | - | 2021-11-19 13:48 | 47 | 95 | RateD
12814 | 15-00:44:41 | 2:53 | -0.618 | 1.7777 | 172.4 | 93.25 | 3.3766 | 6.8149 | 661 | - | - | 2021-11-19 13:48 | 47 | 95 | RateD
12815 | 15-00:45:13 | 2:53 | -0.618 | 1.7831 | 172.9 | 93.53 | 3.3665 | 6.833 | 662.8 | - | - | 2021-11-19 13:49 | 47 | 95 | RateD
12816 | 15-00:45:42 | 2:54 | -0.618 | 1.7881 | 173.4 | 93.79 | 3.3564 | 6.85 | 664.4 | - | - | 2021-11-19 13:49 | 47 | 95 | RateD
12817 | 15-00:46:10 | 2:54 | -0.618 | 1.7929 | 173.9 | 94.05 | 3.3464 | 6.8662 | 666 | - | - | 2021-11-19 13:50 | 47 | 95 | RateD
12818 | 15-00:46:37 | 2:55 | -0.618 | 1.7975 | 174.3 | 94.29 | 3.3361 | 6.8816 | 667.5 | - | - | 2021-11-19 13:50 | 47 | 95 | RateD
12819 | 15-00:47:02 | 2:55 | -0.618 | 1.8018 | 174.8 | 94.51 | 3.3259 | 6.8959 | 668.9 | - | - | 2021-11-19 13:51 | 47 | 95 | RateD
12820 | 15-00:47:25 | 2:55 | -0.618 | 1.8058 | 175.1 | 94.72 | 3.3158 | 6.9089 | 670.1 | - | - | 2021-11-19 13:51 | 47 | 95 | RateD
12821 | 15-00:47:47 | 2:56 | -0.618 | 1.8096 | 175.5 | 94.92 | 3.3056 | 6.9216 | 671.3 | - | - | 2021-11-19 13:51 | 47 | 95 | RateD
12822 | 15-00:48:08 | 2:56 | -0.618 | 1.8132 | 175.9 | 95.11 | 3.2955 | 6.9336 | 672.5 | - | - | 2021-11-19 13:52 | 47 | 95 | RateD
12823 | 15-00:48:29 | 2:56 | -0.618 | 1.8167 | 176.2 | 95.3 | 3.2853 | 6.9451 | 673.6 | - | - | 2021-11-19 13:52 | 47 | 95 | RateD
12824 | 15-00:48:48 | 2:57 | -0.618 | 1.82 | 176.5 | 95.47 | 3.275 | 6.956 | 674.7 | - | - | 2021-11-19 13:52 | 47 | 95 | RateD
12825 | 15-00:49:06 | 2:57 | -0.618 | 1.8231 | 176.8 | 95.63 | 3.2648 | 6.9661 | 675.7 | - | - | 2021-11-19 13:53 | 47 | 95 | RateD
12826 | 15-00:49:23 | 2:57 | -0.618 | 1.8261 | 177.1 | 95.79 | 3.2546 | 6.9757 | 676.6 | - | - | 2021-11-19 13:53 | 47 | 95 | RateD
12827 | 15-00:49:40 | 2:58 | -0.618 | 1.8289 | 177.4 | 95.94 | 3.2445 | 6.985 | 677.5 | - | - | 2021-11-19 13:53 | 47 | 95 | RateD
12828 | 15-00:49:56 | 2:58 | -0.618 | 1.8317 | 177.7 | 96.08 | 3.2343 | 6.994 | 678.4 | - | - | 2021-11-19 13:54 | 47 | 95 | RateD
12829 | 15-00:50:11 | 2:58 | -0.618 | 1.8343 | 177.9 | 96.22 | 3.2242 | 7.0024 | 679.2 | - | - | 2021-11-19 13:54 | 47 | 95 | RateD
12830 | 15-00:50:26 | 2:58 | -0.618 | 1.8369 | 178.2 | 96.36 | 3.214 | 7.0109 | 680 | - | - | 2021-11-19 13:54 | 47 | 95 | RateD
12831 | 15-00:50:41 | 2:59 | -0.618 | 1.8394 | 178.4 | 96.49 | 3.2037 | 7.0189 | 680.8 | - | - | 2021-11-19 13:54 | 47 | 95 | RateD
12832 | 15-00:50:55 | 2:59 | -0.618 | 1.8419 | 178.7 | 96.62 | 3.1937 | 7.0267 | 681.5 | - | - | 2021-11-19 13:55 | 47 | 95 | RateD
12833 | 15-00:51:09 | 2:59 | -0.618 | 1.8443 | 178.9 | 96.74 | 3.1833 | 7.0344 | 682.3 | - | - | 2021-11-19 13:55 | 47 | 95 | RateD
12834 | 15-00:51:23 | 2:59 | -0.618 | 1.8466 | 179.1 | 96.86 | 3.1731 | 7.0416 | 683 | - | - | 2021-11-19 13:55 | 47 | 95 | RateD
12835 | 15-00:51:36 | 2:59 | -0.618 | 1.8488 | 179.3 | 96.98 | 3.1628 | 7.0487 | 683.7 | - | - | 2021-11-19 13:55 | 47 | 95 | RateD
12836 | 15-00:51:48 | 3:00 | -0.618 | 1.851 | 179.5 | 97.09 | 3.1524 | 7.0557 | 684.4 | - | - | 2021-11-19 13:56 | 47 | 95 | RateD
12837 | 15-00:52:01 | 3:00 | -0.618 | 1.8531 | 179.7 | 97.2 | 3.1424 | 7.0622 | 685 | - | - | 2021-11-19 13:56 | 47 | 95 | RateD
12838 | 15-00:52:13 | 3:00 | -0.618 | 1.8552 | 179.9 | 97.31 | 3.132 | 7.0687 | 685.6 | - | - | 2021-11-19 13:56 | 47 | 95 | RateD
12839 | 15-00:52:25 | 3:00 | -0.618 | 1.8572 | 180.1 | 97.42 | 3.1216 | 7.0752 | 686.2 | - | - | 2021-11-19 13:56 | 47 | 95 | RateD
12840 | 15-00:52:36 | 3:00 | -0.618 | 1.8592 | 180.3 | 97.52 | 3.1115 | 7.0813 | 686.8 | - | - | 2021-11-19 13:56 | 47 | 95 | RateD
12841 | 15-00:52:48 | 3:01 | -0.618 | 1.8612 | 180.5 | 97.63 | 3.1011 | 7.0874 | 687.4 | - | - | 2021-11-19 13:56 | 47 | 95 | RateD
12842 | 15-00:52:59 | 3:01 | -0.618 | 1.8631 | 180.7 | 97.73 | 3.0906 | 7.0934 | 688 | - | - | 2021-11-19 13:57 | 47 | 95 | RateD
12843 | 15-00:53:09 | 3:01 | -0.618 | 1.8649 | 180.9 | 97.82 | 3.0804 | 7.099 | 688.6 | - | - | 2021-11-19 13:57 | 47 | 95 | RateD
12844 | 15-00:53:20 | 3:01 | -0.618 | 1.8667 | 181.1 | 97.92 | 3.0703 | 7.1044 | 689.1 | - | - | 2021-11-19 13:57 | 47 | 95 | RateD
12845 | 15-00:53:30 | 3:01 | -0.618 | 1.8684 | 181.2 | 98.01 | 3.0602 | 7.1098 | 689.6 | - | - | 2021-11-19 13:57 | 47 | 95 | RateD
12846 | 15-00:53:40 | 3:02 | -0.6181 | 1.8702 | 181.4 | 98.1 | 3.0501 | 7.1151 | 690.1 | - | - | 2021-11-19 13:57 | 47 | 95 | RateD
12847 | 15-00:53:50 | 3:02 | -0.618 | 1.8719 | 181.6 | 98.19 | 3.0401 | 7.1202 | 690.6 | - | - | 2021-11-19 13:58 | 47 | 95 | RateD
12848 | 15-00:54:00 | 3:02 | -0.618 | 1.8736 | 181.7 | 98.28 | 3.0295 | 7.1255 | 691.1 | - | - | 2021-11-19 13:58 | 47 | 95 | RateD
12849 | 15-00:54:10 | 3:02 | -0.618 | 1.8752 | 181.9 | 98.36 | 3.0194 | 7.1305 | 691.6 | - | - | 2021-11-19 13:58 | 47 | 95 | RateD
12850 | 15-00:54:19 | 3:02 | -0.618 | 1.8769 | 182 | 98.45 | 3.0094 | 7.1354 | 692.1 | - | - | 2021-11-19 13:58 | 47 | 95 | RateD
12851 | 15-00:54:29 | 3:02 | -0.618 | 1.8785 | 182.2 | 98.54 | 2.9988 | 7.1404 | 692.6 | - | - | 2021-11-19 13:58 | 47 | 95 | RateD
12852 | 15-00:54:38 | 3:03 | -0.618 | 1.8801 | 182.4 | 98.62 | 2.9887 | 7.1451 | 693 | - | - | 2021-11-19 13:58 | 47 | 95 | RateD
12853 | 15-00:54:47 | 3:03 | -0.618 | 1.8817 | 182.5 | 98.7 | 2.9782 | 7.1499 | 693.5 | - | - | 2021-11-19 13:58 | 47 | 95 | RateD
12854 | 15-00:54:56 | 3:03 | -0.618 | 1.8833 | 182.7 | 98.79 | 2.9681 | 7.1545 | 693.9 | - | - | 2021-11-19 13:59 | 47 | 95 | RateD
12855 | 15-00:55:05 | 3:03 | -0.618 | 1.8848 | 182.8 | 98.87 | 2.9577 | 7.1591 | 694.4 | - | - | 2021-11-19 13:59 | 47 | 95 | RateD
12856 | 15-00:55:14 | 3:03 | -0.618 | 1.8863 | 183 | 98.95 | 2.9474 | 7.1636 | 694.8 | - | - | 2021-11-19 13:59 | 47 | 95 | RateD
12857 | 15-00:55:23 | 3:03 | -0.618 | 1.8879 | 183.1 | 99.03 | 2.9368 | 7.1681 | 695.3 | - | - | 2021-11-19 13:59 | 47 | 95 | RateD
12858 | 15-00:55:32 | 3:03 | -0.618 | 1.8894 | 183.3 | 99.11 | 2.9261 | 7.1726 | 695.7 | - | - | 2021-11-19 13:59 | 47 | 95 | RateD
12859 | 15-00:55:41 | 3:04 | -0.618 | 1.8909 | 183.4 | 99.19 | 2.9154 | 7.177 | 696.1 | - | - | 2021-11-19 13:59 | 47 | 95 | RateD
12860 | 15-00:55:49 | 3:04 | -0.618 | 1.8924 | 183.5 | 99.26 | 2.905 | 7.1812 | 696.5 | - | - | 2021-11-19 14:00 | 47 | 95 | RateD
12861 | 15-00:55:58 | 3:04 | -0.618 | 1.8939 | 183.7 | 99.34 | 2.8942 | 7.1855 | 696.9 | - | - | 2021-11-19 14:00 | 47 | 95 | RateD
12862 | 15-00:56:06 | 3:04 | -0.618 | 1.8953 | 183.8 | 99.41 | 2.884 | 7.1896 | 697.3 | - | - | 2021-11-19 14:00 | 47 | 95 | RateD
12863 | 15-00:56:15 | 3:04 | -0.618 | 1.8967 | 184 | 99.49 | 2.8734 | 7.1937 | 697.7 | - | - | 2021-11-19 14:00 | 47 | 95 | RateD
12864 | 15-00:56:23 | 3:04 | -0.618 | 1.8981 | 184.1 | 99.56 | 2.8627 | 7.1978 | 698.1 | - | - | 2021-11-19 14:00 | 47 | 95 | RateD
12865 | 15-00:56:31 | 3:04 | -0.618 | 1.8995 | 184.2 | 99.64 | 2.8522 | 7.2019 | 698.5 | - | - | 2021-11-19 14:00 | 47 | 95 | RateD
12866 | 15-00:56:39 | 3:05 | -0.6181 | 1.9009 | 184.4 | 99.71 | 2.8418 | 7.2059 | 698.9 | - | - | 2021-11-19 14:00 | 47 | 95 | RateD
12867 | 15-00:56:47 | 3:05 | -0.618 | 1.9024 | 184.5 | 99.79 | 2.8311 | 7.2099 | 699.3 | - | - | 2021-11-19 14:00 | 47 | 95 | RateD
12868 | 15-00:56:55 | 3:05 | -0.618 | 1.9037 | 184.6 | 99.86 | 2.8209 | 7.2137 | 699.7 | - | - | 2021-11-19 14:01 | 47 | 95 | RateD
12869 | 15-00:57:03 | 3:05 | -0.618 | 1.905 | 184.8 | 99.93 | 2.8108 | 7.2174 | 700 | - | - | 2021-11-19 14:01 | 47 | 95 | RateD
12870 | 15-00:57:11 | 3:05 | -0.618 | 1.9063 | 184.9 | 99.99 | 2.8006 | 7.221 | 700.4 | - | - | 2021-11-19 14:01 | 47 | 95 | RateD
12871 | 15-00:57:11 | 3:05 | -0.618 | 1.9064 | 184.9 | 100 | 2.7999 | 7.2213 | 700.4 | - | - | 2021-11-19 14:01 | 47 | 95 | RateD
12872 | 15-00:57:11 | 0:00 | 0.618 | 0 | 0 | 0 | 2.9122 | 0 | 0 | - | - | 2021-11-19 14:01 | 48 | 96 | RateC
12873 | 15-00:57:13 | 0:00 | 0.618 | 0.0003 | 0 | 0.02 | 3.0022 | 0.001 | 0.1 | - | - | 2021-11-19 14:01 | 48 | 96 | RateC
12874 | 15-00:57:14 | 0:00 | 0.618 | 0.0004 | 0 | 0.02 | 3.0356 | 0.0014 | 0.1 | - | - | 2021-11-19 14:01 | 48 | 96 | RateC
12875 | 15-00:57:14 | 0:00 | 0.618 | 0.0006 | 0.1 | 0.03 | 3.0636 | 0.0017 | 0.2 | - | - | 2021-11-19 14:01 | 48 | 96 | RateC
12876 | 15-00:57:15 | 0:00 | 0.618 | 0.0007 | 0.1 | 0.03 | 3.0914 | 0.002 | 0.2 | - | - | 2021-11-19 14:01 | 48 | 96 | RateC
12877 | 15-00:57:17 | 0:00 | 0.618 | 0.001 | 0.1 | 0.05 | 3.1554 | 0.003 | 0.3 | - | - | 2021-11-19 14:01 | 48 | 96 | RateC
12878 | 15-00:57:19 | 0:00 | 0.618 | 0.0013 | 0.1 | 0.07 | 3.2098 | 0.0041 | 0.4 | - | - | 2021-11-19 14:01 | 48 | 96 | RateC
12879 | 15-00:57:21 | 0:00 | 0.618 | 0.0016 | 0.2 | 0.08 | 3.2564 | 0.0051 | 0.5 | - | - | 2021-11-19 14:01 | 48 | 96 | RateC
12880 | 15-00:57:22 | 0:00 | 0.618 | 0.002 | 0.2 | 0.1 | 3.2997 | 0.0062 | 0.6 | - | - | 2021-11-19 14:01 | 48 | 96 | RateC
12881 | 15-00:57:25 | 0:00 | 0.618 | 0.0023 | 0.2 | 0.12 | 3.3414 | 0.0074 | 0.7 | - | - | 2021-11-19 14:01 | 48 | 96 | RateC
12882 | 15-00:57:26 | 0:00 | 0.618 | 0.0025 | 0.2 | 0.13 | 3.3651 | 0.0081 | 0.8 | - | - | 2021-11-19 14:01 | 48 | 96 | RateC
12883 | 15-00:57:26 | 0:00 | 0.618 | 0.0026 | 0.3 | 0.14 | 3.3761 | 0.0085 | 0.8 | - | - | 2021-11-19 14:01 | 48 | 96 | RateC
12884 | 15-00:57:27 | 0:00 | 0.618 | 0.0027 | 0.3 | 0.14 | 3.3868 | 0.0088 | 0.9 | - | - | 2021-11-19 14:01 | 48 | 96 | RateC
12885 | 15-00:57:28 | 0:00 | 0.618 | 0.0028 | 0.3 | 0.15 | 3.397 | 0.0092 | 0.9 | - | - | 2021-11-19 14:01 | 48 | 96 | RateC
12886 | 15-00:57:28 | 0:00 | 0.618 | 0.003 | 0.3 | 0.15 | 3.4079 | 0.0095 | 0.9 | - | - | 2021-11-19 14:01 | 48 | 96 | RateC
12887 | 15-00:57:29 | 0:00 | 0.618 | 0.0031 | 0.3 | 0.16 | 3.4184 | 0.0099 | 1 | - | - | 2021-11-19 14:01 | 48 | 96 | RateC
12888 | 15-00:57:30 | 0:00 | 0.618 | 0.0033 | 0.3 | 0.17 | 3.4378 | 0.0107 | 1 | - | - | 2021-11-19 14:01 | 48 | 96 | RateC
12889 | 15-00:57:32 | 0:00 | 0.618 | 0.0035 | 0.3 | 0.18 | 3.4556 | 0.0115 | 1.1 | - | - | 2021-11-19 14:01 | 48 | 96 | RateC
12890 | 15-00:57:33 | 0:00 | 0.618 | 0.0037 | 0.4 | 0.19 | 3.4732 | 0.0123 | 1.2 | - | - | 2021-11-19 14:01 | 48 | 96 | RateC
12891 | 15-00:57:34 | 0:00 | 0.618 | 0.004 | 0.4 | 0.21 | 3.488 | 0.0131 | 1.3 | - | - | 2021-11-19 14:01 | 48 | 96 | RateC
12892 | 15-00:57:36 | 0:00 | 0.618 | 0.0042 | 0.4 | 0.22 | 3.5009 | 0.0139 | 1.3 | - | - | 2021-11-19 14:01 | 48 | 96 | RateC
12893 | 15-00:57:37 | 0:00 | 0.618 | 0.0044 | 0.4 | 0.23 | 3.5111 | 0.0146 | 1.4 | - | - | 2021-11-19 14:01 | 48 | 96 | RateC
12894 | 15-00:57:39 | 0:00 | 0.618 | 0.0047 | 0.5 | 0.25 | 3.5234 | 0.0157 | 1.5 | - | - | 2021-11-19 14:01 | 48 | 96 | RateC
12895 | 15-00:57:41 | 0:00 | 0.618 | 0.0052 | 0.5 | 0.27 | 3.5358 | 0.0173 | 1.7 | - | - | 2021-11-19 14:01 | 48 | 96 | RateC
12896 | 15-00:57:44 | 0:01 | 0.618 | 0.0057 | 0.6 | 0.3 | 3.5466 | 0.0192 | 1.9 | - | - | 2021-11-19 14:01 | 48 | 96 | RateC
12897 | 15-00:57:49 | 0:01 | 0.618 | 0.0065 | 0.6 | 0.34 | 3.5569 | 0.022 | 2.1 | - | - | 2021-11-19 14:02 | 48 | 96 | RateC
12898 | 15-00:57:56 | 0:01 | 0.618 | 0.0078 | 0.8 | 0.4 | 3.5669 | 0.0265 | 2.6 | - | - | 2021-11-19 14:02 | 48 | 96 | RateC
12899 | 15-00:58:08 | 0:01 | 0.618 | 0.0097 | 0.9 | 0.5 | 3.5773 | 0.0334 | 3.2 | - | - | 2021-11-19 14:02 | 48 | 96 | RateC
12900 | 15-00:58:24 | 0:01 | 0.618 | 0.0125 | 1.2 | 0.65 | 3.5875 | 0.0436 | 4.2 | - | - | 2021-11-19 14:02 | 48 | 96 | RateC
12901 | 15-00:58:47 | 0:02 | 0.618 | 0.0164 | 1.6 | 0.85 | 3.5976 | 0.0575 | 5.6 | - | - | 2021-11-19 14:02 | 48 | 96 | RateC
12902 | 15-00:59:17 | 0:02 | 0.618 | 0.0217 | 2.1 | 1.12 | 3.6079 | 0.0764 | 7.4 | - | - | 2021-11-19 14:03 | 48 | 96 | RateC
12903 | 15-01:00:01 | 0:03 | 0.618 | 0.0291 | 2.8 | 1.51 | 3.6179 | 0.1035 | 10 | - | - | 2021-11-19 14:04 | 48 | 96 | RateC
12904 | 15-01:01:02 | 0:04 | 0.618 | 0.0397 | 3.9 | 2.06 | 3.628 | 0.1417 | 13.7 | - | - | 2021-11-19 14:05 | 48 | 96 | RateC
12905 | 15-01:02:34 | 0:05 | 0.618 | 0.0555 | 5.4 | 2.88 | 3.6381 | 0.1991 | 19.3 | - | - | 2021-11-19 14:06 | 48 | 96 | RateC
12906 | 15-01:04:45 | 0:08 | 0.618 | 0.0779 | 7.6 | 4.04 | 3.6482 | 0.2809 | 27.2 | - | - | 2021-11-19 14:08 | 48 | 96 | RateC
12907 | 15-01:07:37 | 0:10 | 0.618 | 0.1075 | 10.4 | 5.57 | 3.6582 | 0.3889 | 37.7 | - | - | 2021-11-19 14:11 | 48 | 96 | RateC
12908 | 15-01:10:37 | 0:13 | 0.618 | 0.1384 | 13.4 | 7.18 | 3.668 | 0.502 | 48.7 | - | - | 2021-11-19 14:14 | 48 | 96 | RateC
12909 | 15-01:13:37 | 0:16 | 0.618 | 0.1693 | 16.4 | 8.78 | 3.6771 | 0.6155 | 59.7 | - | - | 2021-11-19 14:17 | 48 | 96 | RateC
12910 | 15-01:16:37 | 0:19 | 0.618 | 0.2002 | 19.4 | 10.38 | 3.6849 | 0.7292 | 70.7 | - | - | 2021-11-19 14:20 | 48 | 96 | RateC
12911 | 15-01:19:38 | 0:22 | 0.618 | 0.2312 | 22.4 | 11.99 | 3.6905 | 0.8435 | 81.8 | - | - | 2021-11-19 14:23 | 48 | 96 | RateC
12912 | 15-01:22:38 | 0:25 | 0.618 | 0.2622 | 25.4 | 13.6 | 3.6942 | 0.9579 | 92.9 | - | - | 2021-11-19 14:26 | 48 | 96 | RateC
12913 | 15-01:25:39 | 0:28 | 0.618 | 0.2931 | 28.4 | 15.2 | 3.6971 | 1.0724 | 104 | - | - | 2021-11-19 14:29 | 48 | 96 | RateC
12914 | 15-01:28:39 | 0:31 | 0.618 | 0.3241 | 31.4 | 16.81 | 3.7009 | 1.187 | 115.1 | - | - | 2021-11-19 14:32 | 48 | 96 | RateC
12915 | 15-01:31:39 | 0:34 | 0.618 | 0.355 | 34.4 | 18.41 | 3.7057 | 1.3015 | 126.2 | - | - | 2021-11-19 14:35 | 48 | 96 | RateC
12916 | 15-01:34:39 | 0:37 | 0.618 | 0.386 | 37.4 | 20.02 | 3.7119 | 1.4162 | 137.4 | - | - | 2021-11-19 14:38 | 48 | 96 | RateC
12917 | 15-01:37:39 | 0:40 | 0.618 | 0.4168 | 40.4 | 21.62 | 3.7198 | 1.531 | 148.5 | - | - | 2021-11-19 14:41 | 48 | 96 | RateC
12918 | 15-01:40:40 | 0:43 | 0.618 | 0.4478 | 43.4 | 23.22 | 3.7288 | 1.6463 | 159.7 | - | - | 2021-11-19 14:44 | 48 | 96 | RateC
12919 | 15-01:43:38 | 0:46 | 0.618 | 0.4785 | 46.4 | 24.82 | 3.7388 | 1.7609 | 170.8 | - | - | 2021-11-19 14:47 | 48 | 96 | RateC
12920 | 15-01:46:31 | 0:49 | 0.618 | 0.5081 | 49.3 | 26.35 | 3.7489 | 1.8717 | 181.5 | - | - | 2021-11-19 14:50 | 48 | 96 | RateC
12921 | 15-01:49:15 | 0:52 | 0.618 | 0.5364 | 52 | 27.82 | 3.759 | 1.9778 | 191.8 | - | - | 2021-11-19 14:53 | 48 | 96 | RateC
12922 | 15-01:52:02 | 0:55 | 0.618 | 0.5651 | 54.8 | 29.3 | 3.7691 | 2.0857 | 202.3 | - | - | 2021-11-19 14:56 | 48 | 96 | RateC
12923 | 15-01:54:48 | 0:58 | 0.618 | 0.5935 | 57.6 | 30.78 | 3.7791 | 2.1932 | 212.7 | - | - | 2021-11-19 14:58 | 48 | 96 | RateC
12924 | 15-01:57:39 | 1:00 | 0.618 | 0.6227 | 60.4 | 32.29 | 3.7892 | 2.3038 | 223.5 | - | - | 2021-11-19 15:01 | 48 | 96 | RateC
12925 | 15-02:00:30 | 1:03 | 0.618 | 0.6521 | 63.3 | 33.82 | 3.7993 | 2.4152 | 234.3 | - | - | 2021-11-19 15:04 | 48 | 96 | RateC
12926 | 15-02:03:20 | 1:06 | 0.6181 | 0.6814 | 66.1 | 35.34 | 3.8094 | 2.5267 | 245.1 | - | - | 2021-11-19 15:07 | 48 | 96 | RateC
12927 | 15-02:06:10 | 1:09 | 0.618 | 0.7106 | 68.9 | 36.85 | 3.8194 | 2.638 | 255.9 | - | - | 2021-11-19 15:10 | 48 | 96 | RateC
12928 | 15-02:08:55 | 1:12 | 0.618 | 0.7388 | 71.7 | 38.31 | 3.8295 | 2.7458 | 266.3 | - | - | 2021-11-19 15:13 | 48 | 96 | RateC
12929 | 15-02:11:35 | 1:14 | 0.618 | 0.7664 | 74.3 | 39.74 | 3.8396 | 2.8516 | 276.6 | - | - | 2021-11-19 15:15 | 48 | 96 | RateC
12930 | 15-02:14:04 | 1:17 | 0.618 | 0.7919 | 76.8 | 41.07 | 3.8497 | 2.9496 | 286.1 | - | - | 2021-11-19 15:18 | 48 | 96 | RateC
12931 | 15-02:16:24 | 1:19 | 0.618 | 0.8159 | 79.1 | 42.31 | 3.8597 | 3.0422 | 295.1 | - | - | 2021-11-19 15:20 | 48 | 96 | RateC
12932 | 15-02:18:31 | 1:21 | 0.618 | 0.8377 | 81.3 | 43.44 | 3.8698 | 3.1266 | 303.3 | - | - | 2021-11-19 15:22 | 48 | 96 | RateC
12933 | 15-02:20:33 | 1:23 | 0.618 | 0.8587 | 83.3 | 44.53 | 3.8799 | 3.2077 | 311.1 | - | - | 2021-11-19 15:24 | 48 | 96 | RateC
12934 | 15-02:22:24 | 1:25 | 0.618 | 0.8777 | 85.1 | 45.52 | 3.89 | 3.2818 | 318.3 | - | - | 2021-11-19 15:26 | 48 | 96 | RateC
12935 | 15-02:24:07 | 1:27 | 0.618 | 0.8955 | 86.9 | 46.44 | 3.9 | 3.351 | 325 | - | - | 2021-11-19 15:28 | 48 | 96 | RateC
12936 | 15-02:25:47 | 1:29 | 0.618 | 0.9126 | 88.5 | 47.33 | 3.9101 | 3.4177 | 331.5 | - | - | 2021-11-19 15:29 | 48 | 96 | RateC
12937 | 15-02:27:22 | 1:30 | 0.618 | 0.9288 | 90.1 | 48.17 | 3.9202 | 3.4814 | 337.7 | - | - | 2021-11-19 15:31 | 48 | 96 | RateC
12938 | 15-02:28:54 | 1:32 | 0.618 | 0.9448 | 91.6 | 49 | 3.9303 | 3.5439 | 343.7 | - | - | 2021-11-19 15:33 | 48 | 96 | RateC
12939 | 15-02:30:26 | 1:33 | 0.618 | 0.9605 | 93.2 | 49.81 | 3.9404 | 3.6059 | 349.7 | - | - | 2021-11-19 15:34 | 48 | 96 | RateC
12940 | 15-02:32:00 | 1:35 | 0.618 | 0.9766 | 94.7 | 50.65 | 3.9504 | 3.6695 | 355.9 | - | - | 2021-11-19 15:36 | 48 | 96 | RateC
12941 | 15-02:33:40 | 1:36 | 0.618 | 0.9938 | 96.4 | 51.54 | 3.9605 | 3.7372 | 362.5 | - | - | 2021-11-19 15:37 | 48 | 96 | RateC
12942 | 15-02:35:29 | 1:38 | 0.618 | 1.0125 | 98.2 | 52.5 | 3.9706 | 3.8113 | 369.7 | - | - | 2021-11-19 15:39 | 48 | 96 | RateC
12943 | 15-02:37:30 | 1:40 | 0.618 | 1.0333 | 100.2 | 53.58 | 3.9807 | 3.894 | 377.7 | - | - | 2021-11-19 15:41 | 48 | 96 | RateC
12944 | 15-02:39:44 | 1:43 | 0.618 | 1.0563 | 102.5 | 54.78 | 3.9907 | 3.9857 | 386.6 | - | - | 2021-11-19 15:43 | 48 | 96 | RateC
12945 | 15-02:42:06 | 1:45 | 0.618 | 1.0806 | 104.8 | 56.04 | 4.0008 | 4.0831 | 396 | - | - | 2021-11-19 15:46 | 48 | 96 | RateC
12946 | 15-02:44:39 | 1:47 | 0.618 | 1.107 | 107.4 | 57.41 | 4.0109 | 4.1886 | 406.3 | - | - | 2021-11-19 15:48 | 48 | 96 | RateC
12947 | 15-02:47:27 | 1:50 | 0.618 | 1.1358 | 110.2 | 58.9 | 4.021 | 4.3045 | 417.5 | - | - | 2021-11-19 15:51 | 48 | 96 | RateC
12948 | 15-02:50:27 | 1:53 | 0.618 | 1.1668 | 113.2 | 60.51 | 4.0309 | 4.429 | 429.6 | - | - | 2021-11-19 15:54 | 48 | 96 | RateC
12949 | 15-02:53:28 | 1:56 | 0.618 | 1.1977 | 116.2 | 62.11 | 4.0399 | 4.5541 | 441.7 | - | - | 2021-11-19 15:57 | 48 | 96 | RateC
12950 | 15-02:56:28 | 1:59 | 0.618 | 1.2287 | 119.2 | 63.72 | 4.0482 | 4.6792 | 453.9 | - | - | 2021-11-19 16:00 | 48 | 96 | RateC
12951 | 15-02:59:29 | 2:02 | 0.618 | 1.2597 | 122.2 | 65.32 | 4.0561 | 4.8047 | 466 | - | - | 2021-11-19 16:03 | 48 | 96 | RateC
12952 | 15-03:02:29 | 2:05 | 0.618 | 1.2906 | 125.2 | 66.93 | 4.0637 | 4.9303 | 478.2 | - | - | 2021-11-19 16:06 | 48 | 96 | RateC
12953 | 15-03:05:29 | 2:08 | 0.618 | 1.3216 | 128.2 | 68.54 | 4.0721 | 5.0563 | 490.4 | - | - | 2021-11-19 16:09 | 48 | 96 | RateC
12954 | 15-03:08:29 | 2:11 | 0.618 | 1.3525 | 131.2 | 70.14 | 4.0822 | 5.1823 | 502.6 | - | - | 2021-11-19 16:12 | 48 | 96 | RateC
12955 | 15-03:10:52 | 2:14 | 0.618 | 1.3769 | 133.6 | 71.41 | 4.0923 | 5.2822 | 512.3 | - | - | 2021-11-19 16:15 | 48 | 96 | RateC
12956 | 15-03:12:45 | 2:16 | 0.618 | 1.3963 | 135.4 | 72.41 | 4.1023 | 5.3617 | 520 | - | - | 2021-11-19 16:16 | 48 | 96 | RateC
12957 | 15-03:14:17 | 2:17 | 0.618 | 1.4122 | 137 | 73.23 | 4.1124 | 5.4269 | 526.4 | - | - | 2021-11-19 16:18 | 48 | 96 | RateC
12958 | 15-03:15:38 | 2:18 | 0.618 | 1.426 | 138.3 | 73.95 | 4.1225 | 5.4837 | 531.9 | - | - | 2021-11-19 16:19 | 48 | 96 | RateC
12959 | 15-03:16:51 | 2:20 | 0.618 | 1.4387 | 139.5 | 74.61 | 4.1326 | 5.5359 | 536.9 | - | - | 2021-11-19 16:21 | 48 | 96 | RateC
12960 | 15-03:17:59 | 2:21 | 0.6181 | 1.4503 | 140.7 | 75.21 | 4.1426 | 5.584 | 541.6 | - | - | 2021-11-19 16:22 | 48 | 96 | RateC
12961 | 15-03:19:04 | 2:22 | 0.618 | 1.4615 | 141.8 | 75.79 | 4.1527 | 5.6306 | 546.1 | - | - | 2021-11-19 16:23 | 48 | 96 | RateC
12962 | 15-03:20:09 | 2:23 | 0.618 | 1.4725 | 142.8 | 76.36 | 4.1628 | 5.6765 | 550.6 | - | - | 2021-11-19 16:24 | 48 | 96 | RateC
12963 | 15-03:21:15 | 2:24 | 0.618 | 1.4839 | 143.9 | 76.95 | 4.1729 | 5.7239 | 555.2 | - | - | 2021-11-19 16:25 | 48 | 96 | RateC
12964 | 15-03:22:24 | 2:25 | 0.618 | 1.4958 | 145.1 | 77.57 | 4.1831 | 5.7735 | 560 | - | - | 2021-11-19 16:26 | 48 | 96 | RateC
12965 | 15-03:23:40 | 2:26 | 0.618 | 1.5089 | 146.3 | 78.25 | 4.1932 | 5.8282 | 565.3 | - | - | 2021-11-19 16:27 | 48 | 96 | RateC
12966 | 15-03:25:00 | 2:28 | 0.618 | 1.5225 | 147.7 | 78.95 | 4.2032 | 5.8854 | 570.8 | - | - | 2021-11-19 16:29 | 48 | 96 | RateC
12967 | 15-03:26:32 | 2:29 | 0.618 | 1.5384 | 149.2 | 79.78 | 4.2133 | 5.9525 | 577.4 | - | - | 2021-11-19 16:30 | 48 | 96 | RateC
12968 | 15-03:28:34 | 2:31 | 0.618 | 1.5592 | 151.2 | 80.86 | 4.2234 | 6.0404 | 585.9 | - | - | 2021-11-19 16:32 | 48 | 96 | RateC
12969 | 15-03:31:34 | 2:34 | 0.618 | 1.5902 | 154.2 | 82.47 | 4.233 | 6.1713 | 598.6 | - | - | 2021-11-19 16:35 | 48 | 96 | RateC
12970 | 15-03:34:34 | 2:37 | 0.618 | 1.6211 | 157.2 | 84.07 | 4.2398 | 6.3023 | 611.3 | - | - | 2021-11-19 16:38 | 48 | 96 | RateC
12971 | 15-03:37:34 | 2:40 | 0.618 | 1.6521 | 160.2 | 85.67 | 4.2459 | 6.4336 | 624 | - | - | 2021-11-19 16:41 | 48 | 96 | RateC
12972 | 15-03:40:35 | 2:43 | 0.618 | 1.6831 | 163.2 | 87.28 | 4.2522 | 6.5653 | 636.8 | - | - | 2021-11-19 16:44 | 48 | 96 | RateC
12973 | 15-03:43:35 | 2:46 | 0.618 | 1.7139 | 166.2 | 88.88 | 4.2592 | 6.6967 | 649.5 | - | - | 2021-11-19 16:47 | 48 | 96 | RateC
12974 | 15-03:46:35 | 2:49 | 0.618 | 1.7449 | 169.2 | 90.49 | 4.2674 | 6.8286 | 662.3 | - | - | 2021-11-19 16:50 | 48 | 96 | RateC
12975 | 15-03:49:35 | 2:52 | 0.618 | 1.7759 | 172.2 | 92.09 | 4.2773 | 6.9609 | 675.2 | - | - | 2021-11-19 16:53 | 48 | 96 | RateC
12976 | 15-03:52:05 | 2:55 | 0.618 | 1.8016 | 174.7 | 93.43 | 4.2874 | 7.071 | 685.8 | - | - | 2021-11-19 16:56 | 48 | 96 | RateC
12977 | 15-03:54:07 | 2:57 | 0.618 | 1.8225 | 176.8 | 94.51 | 4.2975 | 7.1607 | 694.5 | - | - | 2021-11-19 16:58 | 48 | 96 | RateC
12978 | 15-03:55:52 | 2:59 | 0.618 | 1.8405 | 178.5 | 95.45 | 4.3076 | 7.2383 | 702.1 | - | - | 2021-11-19 17:00 | 48 | 96 | RateC
12979 | 15-03:57:19 | 3:00 | 0.618 | 1.8554 | 180 | 96.22 | 4.3176 | 7.3026 | 708.3 | - | - | 2021-11-19 17:01 | 48 | 96 | RateC
12980 | 15-03:58:36 | 3:01 | 0.618 | 1.8687 | 181.3 | 96.91 | 4.3277 | 7.3602 | 713.9 | - | - | 2021-11-19 17:02 | 48 | 96 | RateC
12981 | 15-03:59:42 | 3:03 | 0.618 | 1.88 | 182.3 | 97.49 | 4.3378 | 7.4089 | 718.6 | - | - | 2021-11-19 17:03 | 48 | 96 | RateC
12982 | 15-04:00:40 | 3:03 | 0.618 | 1.89 | 183.3 | 98.01 | 4.3479 | 7.4524 | 722.8 | - | - | 2021-11-19 17:04 | 48 | 96 | RateC
12983 | 15-04:01:33 | 3:04 | 0.618 | 1.899 | 184.2 | 98.48 | 4.3579 | 7.4916 | 726.6 | - | - | 2021-11-19 17:05 | 48 | 96 | RateC
12984 | 15-04:02:20 | 3:05 | 0.618 | 1.9071 | 185 | 98.9 | 4.368 | 7.5271 | 730.1 | - | - | 2021-11-19 17:06 | 48 | 96 | RateC
12985 | 15-04:03:03 | 3:06 | 0.618 | 1.9146 | 185.7 | 99.29 | 4.3783 | 7.5595 | 733.2 | - | - | 2021-11-19 17:07 | 48 | 96 | RateC
12986 | 15-04:03:42 | 3:07 | 0.618 | 1.9212 | 186.3 | 99.63 | 4.3883 | 7.5887 | 736.1 | - | - | 2021-11-19 17:07 | 48 | 96 | RateC
12987 | 15-04:04:18 | 3:07 | 0.618 | 1.9273 | 186.9 | 99.95 | 4.3984 | 7.6155 | 738.6 | - | - | 2021-11-19 17:08 | 48 | 96 | RateC
12988 | 15-04:04:24 | 3:07 | 0.618 | 1.9283 | 187 | 100 | 4.4 | 7.62 | 739.1 | - | - | 2021-11-19 17:08 | 48 | 96 | RateC
12989 | 15-04:04:24 | 0:00 | -0.618 | 0 | 0 | 0 | 4.2978 | 0 | 0 | - | - | 2021-11-19 17:08 | 48 | 97 | RateD
12990 | 15-04:04:25 | 0:00 | -0.618 | 0.0002 | 0 | 0.01 | 4.2716 | 0.001 | 0.1 | - | - | 2021-11-19 17:08 | 48 | 97 | RateD
12991 | 15-04:04:25 | 0:00 | -0.618 | 0.0003 | 0 | 0.02 | 4.2598 | 0.0015 | 0.1 | - | - | 2021-11-19 17:08 | 48 | 97 | RateD
12992 | 15-04:04:27 | 0:00 | -0.6181 | 0.0006 | 0.1 | 0.03 | 4.2474 | 0.0024 | 0.2 | - | - | 2021-11-19 17:08 | 48 | 97 | RateD
12993 | 15-04:04:29 | 0:00 | -0.618 | 0.001 | 0.1 | 0.05 | 4.235 | 0.0042 | 0.4 | - | - | 2021-11-19 17:08 | 48 | 97 | RateD
12994 | 15-04:04:33 | 0:00 | -0.618 | 0.0017 | 0.2 | 0.09 | 4.2243 | 0.007 | 0.7 | - | - | 2021-11-19 17:08 | 48 | 97 | RateD
12995 | 15-04:04:39 | 0:00 | -0.618 | 0.0027 | 0.3 | 0.14 | 4.2139 | 0.0116 | 1.1 | - | - | 2021-11-19 17:08 | 48 | 97 | RateD
12996 | 15-04:04:48 | 0:00 | -0.618 | 0.0043 | 0.4 | 0.23 | 4.2037 | 0.0181 | 1.8 | - | - | 2021-11-19 17:08 | 48 | 97 | RateD
12997 | 15-04:05:02 | 0:01 | -0.618 | 0.0066 | 0.6 | 0.35 | 4.1935 | 0.0278 | 2.7 | - | - | 2021-11-19 17:09 | 48 | 97 | RateD
12998 | 15-04:05:21 | 0:01 | -0.618 | 0.0099 | 1 | 0.52 | 4.1834 | 0.0416 | 4 | - | - | 2021-11-19 17:09 | 48 | 97 | RateD
12999 | 15-04:05:47 | 0:01 | -0.618 | 0.0144 | 1.4 | 0.76 | 4.1733 | 0.0604 | 5.9 | - | - | 2021-11-19 17:09 | 48 | 97 | RateD
13000 | 15-04:06:25 | 0:02 | -0.618 | 0.0209 | 2 | 1.1 | 4.1633 | 0.0875 | 8.5 | - | - | 2021-11-19 17:10 | 48 | 97 | RateD
13001 | 15-04:07:24 | 0:03 | -0.618 | 0.031 | 3 | 1.63 | 4.1532 | 0.1297 | 12.6 | - | - | 2021-11-19 17:11 | 48 | 97 | RateD
13002 | 15-04:09:10 | 0:05 | -0.618 | 0.0492 | 4.8 | 2.59 | 4.1431 | 0.2049 | 19.9 | - | - | 2021-11-19 17:13 | 48 | 97 | RateD
13003 | 15-04:12:10 | 0:08 | -0.618 | 0.0801 | 7.8 | 4.22 | 4.1352 | 0.3328 | 32.3 | - | - | 2021-11-19 17:16 | 48 | 97 | RateD
13004 | 15-04:15:10 | 0:11 | -0.618 | 0.111 | 10.8 | 5.85 | 4.131 | 0.4607 | 44.7 | - | - | 2021-11-19 17:19 | 48 | 97 | RateD
13005 | 15-04:18:11 | 0:14 | -0.618 | 0.142 | 13.8 | 7.48 | 4.1279 | 0.5886 | 57.1 | - | - | 2021-11-19 17:22 | 48 | 97 | RateD
13006 | 15-04:21:11 | 0:17 | -0.618 | 0.173 | 16.8 | 9.11 | 4.1248 | 0.7163 | 69.5 | - | - | 2021-11-19 17:25 | 48 | 97 | RateD
13007 | 15-04:24:11 | 0:20 | -0.618 | 0.2039 | 19.8 | 10.74 | 4.1217 | 0.8439 | 81.8 | - | - | 2021-11-19 17:28 | 48 | 97 | RateD
13008 | 15-04:27:11 | 0:23 | -0.618 | 0.2348 | 22.8 | 12.37 | 4.118 | 0.9712 | 94.2 | - | - | 2021-11-19 17:31 | 48 | 97 | RateD
13009 | 15-04:30:11 | 0:26 | -0.618 | 0.2657 | 25.8 | 13.99 | 4.1135 | 1.0984 | 106.5 | - | - | 2021-11-19 17:34 | 48 | 97 | RateD
13010 | 15-04:33:11 | 0:29 | -0.618 | 0.2966 | 28.8 | 15.62 | 4.1073 | 1.2256 | 118.9 | - | - | 2021-11-19 17:37 | 48 | 97 | RateD
13011 | 15-04:36:12 | 0:32 | -0.618 | 0.3276 | 31.8 | 17.25 | 4.0982 | 1.3525 | 131.2 | - | - | 2021-11-19 17:40 | 48 | 97 | RateD
13012 | 15-04:38:25 | 0:34 | -0.618 | 0.3505 | 34 | 18.46 | 4.0881 | 1.4465 | 140.3 | - | - | 2021-11-19 17:42 | 48 | 97 | RateD
13013 | 15-04:40:05 | 0:36 | -0.6181 | 0.3677 | 35.7 | 19.37 | 4.078 | 1.5166 | 147.1 | - | - | 2021-11-19 17:44 | 48 | 97 | RateD
13014 | 15-04:41:25 | 0:37 | -0.618 | 0.3815 | 37 | 20.09 | 4.0679 | 1.5727 | 152.5 | - | - | 2021-11-19 17:45 | 48 | 97 | RateD
13015 | 15-04:42:37 | 0:38 | -0.618 | 0.3938 | 38.2 | 20.74 | 4.0578 | 1.6229 | 157.4 | - | - | 2021-11-19 17:46 | 48 | 97 | RateD
13016 | 15-04:43:45 | 0:39 | -0.618 | 0.4054 | 39.3 | 21.35 | 4.0478 | 1.6699 | 162 | - | - | 2021-11-19 17:47 | 48 | 97 | RateD
13017 | 15-04:44:51 | 0:40 | -0.618 | 0.4168 | 40.4 | 21.95 | 4.0377 | 1.7158 | 166.4 | - | - | 2021-11-19 17:49 | 48 | 97 | RateD
13018 | 15-04:45:59 | 0:42 | -0.618 | 0.4284 | 41.6 | 22.57 | 4.0276 | 1.7628 | 171 | - | - | 2021-11-19 17:50 | 48 | 97 | RateD
13019 | 15-04:47:10 | 0:43 | -0.6181 | 0.4406 | 42.7 | 23.21 | 4.0175 | 1.8117 | 175.7 | - | - | 2021-11-19 17:51 | 48 | 97 | RateD
13020 | 15-04:48:29 | 0:44 | -0.618 | 0.4543 | 44.1 | 23.93 | 4.0075 | 1.8665 | 181 | - | - | 2021-11-19 17:52 | 48 | 97 | RateD
13021 | 15-04:49:59 | 0:46 | -0.618 | 0.4697 | 45.6 | 24.74 | 3.9974 | 1.9283 | 187 | - | - | 2021-11-19 17:54 | 48 | 97 | RateD
13022 | 15-04:51:44 | 0:47 | -0.618 | 0.4877 | 47.3 | 25.69 | 3.9873 | 2.0003 | 194 | - | - | 2021-11-19 17:55 | 48 | 97 | RateD
13023 | 15-04:53:54 | 0:50 | -0.618 | 0.51 | 49.5 | 26.86 | 3.9772 | 2.0891 | 202.6 | - | - | 2021-11-19 17:58 | 48 | 97 | RateD
13024 | 15-04:56:40 | 0:52 | -0.618 | 0.5384 | 52.2 | 28.36 | 3.9672 | 2.2017 | 213.6 | - | - | 2021-11-19 18:00 | 48 | 97 | RateD
13025 | 15-04:59:39 | 0:55 | -0.618 | 0.5693 | 55.2 | 29.98 | 3.959 | 2.3241 | 225.4 | - | - | 2021-11-19 18:03 | 48 | 97 | RateD
13026 | 15-05:02:39 | 0:58 | -0.618 | 0.6002 | 58.2 | 31.61 | 3.952 | 2.4463 | 237.3 | - | - | 2021-11-19 18:06 | 48 | 97 | RateD
13027 | 15-05:05:40 | 1:01 | -0.618 | 0.6312 | 61.2 | 33.24 | 3.945 | 2.5687 | 249.1 | - | - | 2021-11-19 18:09 | 48 | 97 | RateD
13028 | 15-05:08:40 | 1:04 | -0.618 | 0.6621 | 64.2 | 34.87 | 3.9373 | 2.6906 | 261 | - | - | 2021-11-19 18:12 | 48 | 97 | RateD
13029 | 15-05:11:40 | 1:07 | -0.618 | 0.693 | 67.2 | 36.5 | 3.928 | 2.8122 | 272.8 | - | - | 2021-11-19 18:15 | 48 | 97 | RateD
13030 | 15-05:14:29 | 1:10 | -0.618 | 0.7219 | 70 | 38.03 | 3.9179 | 2.9257 | 283.8 | - | - | 2021-11-19 18:18 | 48 | 97 | RateD
13031 | 15-05:16:52 | 1:12 | -0.618 | 0.7465 | 72.4 | 39.32 | 3.9078 | 3.0219 | 293.1 | - | - | 2021-11-19 18:21 | 48 | 97 | RateD
13032 | 15-05:19:01 | 1:15 | -0.618 | 0.7686 | 74.6 | 40.49 | 3.8977 | 3.1083 | 301.5 | - | - | 2021-11-19 18:23 | 48 | 97 | RateD
13033 | 15-05:21:03 | 1:17 | -0.618 | 0.7897 | 76.6 | 41.59 | 3.8876 | 3.1901 | 309.4 | - | - | 2021-11-19 18:25 | 48 | 97 | RateD
13034 | 15-05:23:00 | 1:19 | -0.618 | 0.8098 | 78.5 | 42.65 | 3.8776 | 3.2681 | 317 | - | - | 2021-11-19 18:27 | 48 | 97 | RateD
13035 | 15-05:24:56 | 1:21 | -0.618 | 0.8297 | 80.5 | 43.7 | 3.8675 | 3.3452 | 324.5 | - | - | 2021-11-19 18:29 | 48 | 97 | RateD
13036 | 15-05:26:52 | 1:22 | -0.618 | 0.8495 | 82.4 | 44.74 | 3.8574 | 3.4218 | 331.9 | - | - | 2021-11-19 18:31 | 48 | 97 | RateD
13037 | 15-05:28:44 | 1:24 | -0.618 | 0.8687 | 84.3 | 45.76 | 3.8473 | 3.496 | 339.1 | - | - | 2021-11-19 18:32 | 48 | 97 | RateD
13038 | 15-05:30:32 | 1:26 | -0.6181 | 0.8873 | 86.1 | 46.73 | 3.8373 | 3.5671 | 346 | - | - | 2021-11-19 18:34 | 48 | 97 | RateD
13039 | 15-05:32:16 | 1:28 | -0.618 | 0.9051 | 87.8 | 47.67 | 3.8272 | 3.6355 | 352.6 | - | - | 2021-11-19 18:36 | 48 | 97 | RateD
13040 | 15-05:33:54 | 1:30 | -0.618 | 0.922 | 89.4 | 48.56 | 3.8171 | 3.6999 | 358.9 | - | - | 2021-11-19 18:38 | 48 | 97 | RateD
13041 | 15-05:35:32 | 1:31 | -0.618 | 0.9389 | 91.1 | 49.45 | 3.807 | 3.7643 | 365.1 | - | - | 2021-11-19 18:39 | 48 | 97 | RateD
13042 | 15-05:37:12 | 1:33 | -0.618 | 0.9561 | 92.7 | 50.36 | 3.797 | 3.8297 | 371.5 | - | - | 2021-11-19 18:41 | 48 | 97 | RateD
13043 | 15-05:38:56 | 1:35 | -0.618 | 0.9739 | 94.5 | 51.3 | 3.7869 | 3.8972 | 378 | - | - | 2021-11-19 18:43 | 48 | 97 | RateD
13044 | 15-05:40:46 | 1:36 | -0.618 | 0.9928 | 96.3 | 52.29 | 3.7768 | 3.9687 | 384.9 | - | - | 2021-11-19 18:44 | 48 | 97 | RateD
13045 | 15-05:42:42 | 1:38 | -0.618 | 1.0126 | 98.2 | 53.34 | 3.7667 | 4.0437 | 392.2 | - | - | 2021-11-19 18:46 | 48 | 97 | RateD
13046 | 15-05:44:45 | 1:40 | -0.618 | 1.0337 | 100.3 | 54.45 | 3.7567 | 4.1229 | 399.9 | - | - | 2021-11-19 18:48 | 48 | 97 | RateD
13047 | 15-05:46:57 | 1:43 | -0.618 | 1.0563 | 102.5 | 55.64 | 3.7466 | 4.2078 | 408.1 | - | - | 2021-11-19 18:51 | 48 | 97 | RateD
13048 | 15-05:49:17 | 1:45 | -0.6181 | 1.0804 | 104.8 | 56.91 | 3.7365 | 4.298 | 416.9 | - | - | 2021-11-19 18:53 | 48 | 97 | RateD
13049 | 15-05:51:42 | 1:47 | -0.618 | 1.1052 | 107.2 | 58.22 | 3.7264 | 4.3906 | 425.9 | - | - | 2021-11-19 18:55 | 48 | 97 | RateD
13050 | 15-05:54:09 | 1:50 | -0.618 | 1.1306 | 109.7 | 59.55 | 3.7164 | 4.4849 | 435 | - | - | 2021-11-19 18:58 | 48 | 97 | RateD
13051 | 15-05:56:39 | 1:52 | -0.618 | 1.1562 | 112.1 | 60.9 | 3.7063 | 4.5801 | 444.2 | - | - | 2021-11-19 19:00 | 48 | 97 | RateD
13052 | 15-05:59:08 | 1:55 | -0.618 | 1.182 | 114.6 | 62.26 | 3.6962 | 4.6753 | 453.5 | - | - | 2021-11-19 19:03 | 48 | 97 | RateD
13053 | 15-06:01:37 | 1:57 | -0.618 | 1.2074 | 117.1 | 63.6 | 3.6861 | 4.7692 | 462.6 | - | - | 2021-11-19 19:05 | 48 | 97 | RateD
13054 | 15-06:04:02 | 2:00 | -0.618 | 1.2323 | 119.5 | 64.91 | 3.6761 | 4.8608 | 471.5 | - | - | 2021-11-19 19:08 | 48 | 97 | RateD
13055 | 15-06:06:24 | 2:02 | -0.618 | 1.2568 | 121.9 | 66.2 | 3.666 | 4.9508 | 480.2 | - | - | 2021-11-19 19:10 | 48 | 97 | RateD
13056 | 15-06:08:45 | 2:04 | -0.618 | 1.2809 | 124.2 | 67.47 | 3.6559 | 5.0392 | 488.8 | - | - | 2021-11-19 19:12 | 48 | 97 | RateD
13057 | 15-06:11:06 | 2:07 | -0.618 | 1.3052 | 126.6 | 68.75 | 3.6458 | 5.1278 | 497.4 | - | - | 2021-11-19 19:15 | 48 | 97 | RateD
13058 | 15-06:13:29 | 2:09 | -0.618 | 1.3296 | 129 | 70.04 | 3.6358 | 5.2167 | 506 | - | - | 2021-11-19 19:17 | 48 | 97 | RateD
13059 | 15-06:15:55 | 2:12 | -0.618 | 1.3547 | 131.4 | 71.36 | 3.6257 | 5.3078 | 514.8 | - | - | 2021-11-19 19:20 | 48 | 97 | RateD
13060 | 15-06:18:29 | 2:14 | -0.618 | 1.3812 | 134 | 72.75 | 3.6156 | 5.4037 | 524.1 | - | - | 2021-11-19 19:22 | 48 | 97 | RateD
13061 | 15-06:21:24 | 2:17 | -0.618 | 1.4112 | 136.9 | 74.33 | 3.6055 | 5.5121 | 534.6 | - | - | 2021-11-19 19:25 | 48 | 97 | RateD
13062 | 15-06:24:24 | 2:20 | -0.618 | 1.4422 | 139.9 | 75.96 | 3.5975 | 5.6236 | 545.5 | - | - | 2021-11-19 19:28 | 48 | 97 | RateD
13063 | 15-06:27:24 | 2:23 | -0.618 | 1.4731 | 142.9 | 77.59 | 3.5916 | 5.7347 | 556.2 | - | - | 2021-11-19 19:31 | 48 | 97 | RateD
13064 | 15-06:30:24 | 2:26 | -0.618 | 1.504 | 145.9 | 79.22 | 3.5866 | 5.8457 | 567 | - | - | 2021-11-19 19:34 | 48 | 97 | RateD
13065 | 15-06:33:25 | 2:29 | -0.618 | 1.535 | 148.9 | 80.85 | 3.581 | 5.9568 | 577.8 | - | - | 2021-11-19 19:37 | 48 | 97 | RateD
13066 | 15-06:36:25 | 2:32 | -0.6181 | 1.566 | 151.9 | 82.48 | 3.5738 | 6.0675 | 588.5 | - | - | 2021-11-19 19:40 | 48 | 97 | RateD
13067 | 15-06:39:15 | 2:35 | -0.618 | 1.5951 | 154.7 | 84.02 | 3.5637 | 6.1715 | 598.6 | - | - | 2021-11-19 19:43 | 48 | 97 | RateD
13068 | 15-06:41:17 | 2:37 | -0.618 | 1.6161 | 156.7 | 85.12 | 3.5536 | 6.2461 | 605.8 | - | - | 2021-11-19 19:45 | 48 | 97 | RateD
13069 | 15-06:42:51 | 2:38 | -0.618 | 1.6323 | 158.3 | 85.97 | 3.5435 | 6.3035 | 611.4 | - | - | 2021-11-19 19:47 | 48 | 97 | RateD
13070 | 15-06:44:09 | 2:40 | -0.618 | 1.6455 | 159.6 | 86.67 | 3.5335 | 6.3505 | 616 | - | - | 2021-11-19 19:48 | 48 | 97 | RateD
13071 | 15-06:45:14 | 2:41 | -0.618 | 1.6567 | 160.7 | 87.26 | 3.5234 | 6.3899 | 619.8 | - | - | 2021-11-19 19:49 | 48 | 97 | RateD
13072 | 15-06:46:11 | 2:42 | -0.618 | 1.6666 | 161.6 | 87.78 | 3.5133 | 6.4246 | 623.1 | - | - | 2021-11-19 19:50 | 48 | 97 | RateD
13073 | 15-06:47:02 | 2:43 | -0.618 | 1.6753 | 162.5 | 88.24 | 3.5032 | 6.4554 | 626.1 | - | - | 2021-11-19 19:51 | 48 | 97 | RateD
13074 | 15-06:47:51 | 2:43 | -0.6181 | 1.6837 | 163.3 | 88.68 | 3.4931 | 6.4845 | 629 | - | - | 2021-11-19 19:52 | 48 | 97 | RateD
13075 | 15-06:48:38 | 2:44 | -0.6181 | 1.6918 | 164.1 | 89.11 | 3.4831 | 6.5127 | 631.7 | - | - | 2021-11-19 19:52 | 48 | 97 | RateD
13076 | 15-06:49:26 | 2:45 | -0.618 | 1.6999 | 164.9 | 89.54 | 3.473 | 6.5412 | 634.5 | - | - | 2021-11-19 19:53 | 48 | 97 | RateD
13077 | 15-06:50:13 | 2:46 | -0.618 | 1.7081 | 165.7 | 89.97 | 3.4629 | 6.5694 | 637.2 | - | - | 2021-11-19 19:54 | 48 | 97 | RateD
13078 | 15-06:51:00 | 2:47 | -0.618 | 1.7162 | 166.5 | 90.39 | 3.4528 | 6.5974 | 639.9 | - | - | 2021-11-19 19:55 | 48 | 97 | RateD
13079 | 15-06:51:47 | 2:47 | -0.618 | 1.7243 | 167.2 | 90.82 | 3.4428 | 6.6253 | 642.6 | - | - | 2021-11-19 19:55 | 48 | 97 | RateD
13080 | 15-06:52:33 | 2:48 | -0.618 | 1.7321 | 168 | 91.23 | 3.4327 | 6.6523 | 645.2 | - | - | 2021-11-19 19:56 | 48 | 97 | RateD
13081 | 15-06:53:17 | 2:49 | -0.618 | 1.7396 | 168.7 | 91.63 | 3.4226 | 6.6781 | 647.7 | - | - | 2021-11-19 19:57 | 48 | 97 | RateD
13082 | 15-06:53:59 | 2:50 | -0.618 | 1.7468 | 169.4 | 92.01 | 3.4125 | 6.7027 | 650.1 | - | - | 2021-11-19 19:58 | 48 | 97 | RateD
13083 | 15-06:54:38 | 2:50 | -0.618 | 1.7535 | 170.1 | 92.36 | 3.4025 | 6.7254 | 652.3 | - | - | 2021-11-19 19:58 | 48 | 97 | RateD
13084 | 15-06:55:15 | 2:51 | -0.618 | 1.7599 | 170.7 | 92.7 | 3.3924 | 6.747 | 654.4 | - | - | 2021-11-19 19:59 | 48 | 97 | RateD
13085 | 15-06:55:51 | 2:51 | -0.618 | 1.7661 | 171.3 | 93.02 | 3.3823 | 6.768 | 656.5 | - | - | 2021-11-19 20:00 | 48 | 97 | RateD
13086 | 15-06:56:23 | 2:52 | -0.618 | 1.7717 | 171.8 | 93.32 | 3.3722 | 6.7869 | 658.3 | - | - | 2021-11-19 20:00 | 48 | 97 | RateD
13087 | 15-06:56:54 | 2:53 | -0.618 | 1.777 | 172.4 | 93.6 | 3.3622 | 6.8049 | 660 | - | - | 2021-11-19 20:01 | 48 | 97 | RateD
13088 | 15-06:57:24 | 2:53 | -0.618 | 1.782 | 172.8 | 93.86 | 3.3519 | 6.8217 | 661.7 | - | - | 2021-11-19 20:01 | 48 | 97 | RateD
13089 | 15-06:57:51 | 2:53 | -0.618 | 1.7867 | 173.3 | 94.11 | 3.3419 | 6.8374 | 663.2 | - | - | 2021-11-19 20:02 | 48 | 97 | RateD
13090 | 15-06:58:16 | 2:54 | -0.618 | 1.7911 | 173.7 | 94.34 | 3.3318 | 6.852 | 664.6 | - | - | 2021-11-19 20:02 | 48 | 97 | RateD
13091 | 15-06:58:41 | 2:54 | -0.618 | 1.7952 | 174.1 | 94.56 | 3.3217 | 6.8658 | 665.9 | - | - | 2021-11-19 20:02 | 48 | 97 | RateD
13092 | 15-06:59:04 | 2:55 | -0.618 | 1.7992 | 174.5 | 94.77 | 3.3115 | 6.8789 | 667.2 | - | - | 2021-11-19 20:03 | 48 | 97 | RateD
13093 | 15-06:59:25 | 2:55 | -0.618 | 1.8029 | 174.9 | 94.96 | 3.3014 | 6.8913 | 668.4 | - | - | 2021-11-19 20:03 | 48 | 97 | RateD
13094 | 15-06:59:46 | 2:55 | -0.618 | 1.8065 | 175.2 | 95.15 | 3.2913 | 6.9032 | 669.6 | - | - | 2021-11-19 20:03 | 48 | 97 | RateD
13095 | 15-07:00:06 | 2:56 | -0.618 | 1.8099 | 175.5 | 95.33 | 3.2809 | 6.9143 | 670.6 | - | - | 2021-11-19 20:04 | 48 | 97 | RateD
13096 | 15-07:00:25 | 2:56 | -0.618 | 1.8132 | 175.9 | 95.51 | 3.2707 | 6.9251 | 671.7 | - | - | 2021-11-19 20:04 | 48 | 97 | RateD
13097 | 15-07:00:43 | 2:56 | -0.618 | 1.8163 | 176.2 | 95.67 | 3.2605 | 6.9351 | 672.7 | - | - | 2021-11-19 20:04 | 48 | 97 | RateD
13098 | 15-07:01:00 | 2:57 | -0.618 | 1.8192 | 176.5 | 95.82 | 3.2504 | 6.9446 | 673.6 | - | - | 2021-11-19 20:05 | 48 | 97 | RateD
13099 | 15-07:01:17 | 2:57 | -0.618 | 1.8221 | 176.7 | 95.97 | 3.2402 | 6.9539 | 674.5 | - | - | 2021-11-19 20:05 | 48 | 97 | RateD
13100 | 15-07:01:33 | 2:57 | -0.6181 | 1.8248 | 177 | 96.12 | 3.2301 | 6.9627 | 675.3 | - | - | 2021-11-19 20:05 | 48 | 97 | RateD
13101 | 15-07:01:49 | 2:57 | -0.6181 | 1.8275 | 177.3 | 96.26 | 3.2197 | 6.9715 | 676.2 | - | - | 2021-11-19 20:06 | 48 | 97 | RateD
13102 | 15-07:02:04 | 2:58 | -0.618 | 1.8301 | 177.5 | 96.4 | 3.2093 | 6.98 | 677 | - | - | 2021-11-19 20:06 | 48 | 97 | RateD
13103 | 15-07:02:19 | 2:58 | -0.6181 | 1.8327 | 177.8 | 96.53 | 3.1991 | 6.988 | 677.8 | - | - | 2021-11-19 20:06 | 48 | 97 | RateD
13104 | 15-07:02:33 | 2:58 | -0.618 | 1.835 | 178 | 96.66 | 3.1889 | 6.9957 | 678.5 | - | - | 2021-11-19 20:06 | 48 | 97 | RateD
13105 | 15-07:02:47 | 2:58 | -0.618 | 1.8374 | 178.2 | 96.78 | 3.1785 | 7.0033 | 679.3 | - | - | 2021-11-19 20:06 | 48 | 97 | RateD
13106 | 15-07:03:00 | 2:59 | -0.618 | 1.8397 | 178.4 | 96.9 | 3.1681 | 7.0106 | 680 | - | - | 2021-11-19 20:07 | 48 | 97 | RateD
13107 | 15-07:03:13 | 2:59 | -0.618 | 1.8419 | 178.7 | 97.02 | 3.158 | 7.0175 | 680.7 | - | - | 2021-11-19 20:07 | 48 | 97 | RateD
13108 | 15-07:03:25 | 2:59 | -0.618 | 1.844 | 178.9 | 97.13 | 3.1479 | 7.0241 | 681.3 | - | - | 2021-11-19 20:07 | 48 | 97 | RateD
13109 | 15-07:03:38 | 2:59 | -0.618 | 1.8462 | 179.1 | 97.24 | 3.1374 | 7.0309 | 682 | - | - | 2021-11-19 20:07 | 48 | 97 | RateD
13110 | 15-07:03:50 | 2:59 | -0.618 | 1.8483 | 179.3 | 97.35 | 3.127 | 7.0375 | 682.6 | - | - | 2021-11-19 20:08 | 48 | 97 | RateD
13111 | 15-07:04:01 | 3:00 | -0.618 | 1.8502 | 179.5 | 97.46 | 3.1169 | 7.0436 | 683.2 | - | - | 2021-11-19 20:08 | 48 | 97 | RateD
13112 | 15-07:04:13 | 3:00 | -0.618 | 1.8522 | 179.7 | 97.56 | 3.1069 | 7.0497 | 683.8 | - | - | 2021-11-19 20:08 | 48 | 97 | RateD
13113 | 15-07:04:24 | 3:00 | -0.618 | 1.8542 | 179.8 | 97.66 | 3.0963 | 7.0558 | 684.4 | - | - | 2021-11-19 20:08 | 48 | 97 | RateD
13114 | 15-07:04:35 | 3:00 | -0.618 | 1.856 | 180 | 97.76 | 3.0861 | 7.0616 | 684.9 | - | - | 2021-11-19 20:08 | 48 | 97 | RateD
13115 | 15-07:04:46 | 3:00 | -0.618 | 1.8579 | 180.2 | 97.86 | 3.0759 | 7.0673 | 685.5 | - | - | 2021-11-19 20:08 | 48 | 97 | RateD
13116 | 15-07:04:57 | 3:01 | -0.618 | 1.8598 | 180.4 | 97.96 | 3.0653 | 7.0731 | 686 | - | - | 2021-11-19 20:09 | 48 | 97 | RateD
13117 | 15-07:05:07 | 3:01 | -0.618 | 1.8615 | 180.6 | 98.05 | 3.0552 | 7.0783 | 686.6 | - | - | 2021-11-19 20:09 | 48 | 97 | RateD
13118 | 15-07:05:17 | 3:01 | -0.6181 | 1.8632 | 180.7 | 98.14 | 3.045 | 7.0837 | 687.1 | - | - | 2021-11-19 20:09 | 48 | 97 | RateD
13119 | 15-07:05:26 | 3:01 | -0.618 | 1.8649 | 180.9 | 98.23 | 3.0349 | 7.0887 | 687.6 | - | - | 2021-11-19 20:09 | 48 | 97 | RateD
13120 | 15-07:05:37 | 3:01 | -0.618 | 1.8667 | 181.1 | 98.32 | 3.0244 | 7.094 | 688.1 | - | - | 2021-11-19 20:09 | 48 | 97 | RateD
13121 | 15-07:05:46 | 3:01 | -0.6181 | 1.8683 | 181.2 | 98.41 | 3.0142 | 7.099 | 688.6 | - | - | 2021-11-19 20:09 | 48 | 97 | RateD
13122 | 15-07:05:56 | 3:02 | -0.618 | 1.8699 | 181.4 | 98.49 | 3.0038 | 7.1039 | 689 | - | - | 2021-11-19 20:10 | 48 | 97 | RateD
13123 | 15-07:06:05 | 3:02 | -0.618 | 1.8715 | 181.5 | 98.58 | 2.9934 | 7.1087 | 689.5 | - | - | 2021-11-19 20:10 | 48 | 97 | RateD
13124 | 15-07:06:14 | 3:02 | -0.618 | 1.8731 | 181.7 | 98.66 | 2.9833 | 7.1133 | 689.9 | - | - | 2021-11-19 20:10 | 48 | 97 | RateD
13125 | 15-07:06:23 | 3:02 | -0.618 | 1.8746 | 181.8 | 98.74 | 2.9732 | 7.1178 | 690.4 | - | - | 2021-11-19 20:10 | 48 | 97 | RateD
13126 | 15-07:06:32 | 3:02 | -0.618 | 1.8761 | 182 | 98.82 | 2.9632 | 7.1223 | 690.8 | - | - | 2021-11-19 20:10 | 48 | 97 | RateD
13127 | 15-07:06:41 | 3:02 | -0.618 | 1.8777 | 182.1 | 98.9 | 2.9525 | 7.1269 | 691.3 | - | - | 2021-11-19 20:10 | 48 | 97 | RateD
13128 | 15-07:06:50 | 3:02 | -0.618 | 1.8792 | 182.3 | 98.98 | 2.9421 | 7.1314 | 691.7 | - | - | 2021-11-19 20:11 | 48 | 97 | RateD
13129 | 15-07:06:59 | 3:03 | -0.618 | 1.8807 | 182.4 | 99.06 | 2.9315 | 7.1359 | 692.1 | - | - | 2021-11-19 20:11 | 48 | 97 | RateD
13130 | 15-07:07:07 | 3:03 | -0.618 | 1.8822 | 182.6 | 99.14 | 2.9215 | 7.1401 | 692.5 | - | - | 2021-11-19 20:11 | 48 | 97 | RateD
13131 | 15-07:07:15 | 3:03 | -0.618 | 1.8836 | 182.7 | 99.21 | 2.9114 | 7.1443 | 692.9 | - | - | 2021-11-19 20:11 | 48 | 97 | RateD
13132 | 15-07:07:24 | 3:03 | -0.618 | 1.885 | 182.8 | 99.29 | 2.901 | 7.1485 | 693.4 | - | - | 2021-11-19 20:11 | 48 | 97 | RateD
13133 | 15-07:07:32 | 3:03 | -0.618 | 1.8865 | 183 | 99.36 | 2.8905 | 7.1527 | 693.8 | - | - | 2021-11-19 20:11 | 48 | 97 | RateD
13134 | 15-07:07:40 | 3:03 | -0.618 | 1.8879 | 183.1 | 99.44 | 2.8801 | 7.1567 | 694.2 | - | - | 2021-11-19 20:11 | 48 | 97 | RateD
13135 | 15-07:07:49 | 3:03 | -0.618 | 1.8893 | 183.3 | 99.51 | 2.8695 | 7.1608 | 694.6 | - | - | 2021-11-19 20:12 | 48 | 97 | RateD
13136 | 15-07:07:57 | 3:04 | -0.618 | 1.8907 | 183.4 | 99.59 | 2.8588 | 7.1649 | 694.9 | - | - | 2021-11-19 20:12 | 48 | 97 | RateD
13137 | 15-07:08:05 | 3:04 | -0.618 | 1.8922 | 183.5 | 99.67 | 2.8482 | 7.169 | 695.3 | - | - | 2021-11-19 20:12 | 48 | 97 | RateD
13138 | 15-07:08:14 | 3:04 | -0.618 | 1.8936 | 183.7 | 99.74 | 2.8375 | 7.1731 | 695.7 | - | - | 2021-11-19 20:12 | 48 | 97 | RateD
13139 | 15-07:08:22 | 3:04 | -0.618 | 1.895 | 183.8 | 99.82 | 2.8266 | 7.1771 | 696.1 | - | - | 2021-11-19 20:12 | 48 | 97 | RateD
13140 | 15-07:08:30 | 3:04 | -0.618 | 1.8965 | 183.9 | 99.89 | 2.8158 | 7.1812 | 696.5 | - | - | 2021-11-19 20:12 | 48 | 97 | RateD
13141 | 15-07:08:38 | 3:04 | -0.618 | 1.8978 | 184.1 | 99.96 | 2.8057 | 7.1848 | 696.9 | - | - | 2021-11-19 20:12 | 48 | 97 | RateD
13142 | 15-07:08:42 | 3:04 | -0.618 | 1.8985 | 184.1 | 100 | 2.7999 | 7.187 | 697.1 | - | - | 2021-11-19 20:12 | 48 | 97 | RateD
13143 | 15-07:08:42 | 0:00 | 0.618 | 0 | 0 | 0 | 2.9089 | 0 | 0 | - | - | 2021-11-19 20:12 | 49 | 98 | RateC
13144 | 15-07:08:44 | 0:00 | 0.618 | 0.0003 | 0 | 0.02 | 2.9999 | 0.001 | 0.1 | - | - | 2021-11-19 20:12 | 49 | 98 | RateC
13145 | 15-07:08:45 | 0:00 | 0.618 | 0.0004 | 0 | 0.02 | 3.0304 | 0.0013 | 0.1 | - | - | 2021-11-19 20:12 | 49 | 98 | RateC
13146 | 15-07:08:45 | 0:00 | 0.618 | 0.0005 | 0.1 | 0.03 | 3.0604 | 0.0016 | 0.2 | - | - | 2021-11-19 20:12 | 49 | 98 | RateC
13147 | 15-07:08:46 | 0:00 | 0.618 | 0.0007 | 0.1 | 0.03 | 3.0884 | 0.002 | 0.2 | - | - | 2021-11-19 20:12 | 49 | 98 | RateC
13148 | 15-07:08:48 | 0:00 | 0.618 | 0.001 | 0.1 | 0.05 | 3.154 | 0.003 | 0.3 | - | - | 2021-11-19 20:12 | 49 | 98 | RateC
13149 | 15-07:08:50 | 0:00 | 0.618 | 0.0013 | 0.1 | 0.07 | 3.2089 | 0.0041 | 0.4 | - | - | 2021-11-19 20:13 | 49 | 98 | RateC
13150 | 15-07:08:52 | 0:00 | 0.618 | 0.0016 | 0.2 | 0.08 | 3.2563 | 0.0051 | 0.5 | - | - | 2021-11-19 20:13 | 49 | 98 | RateC
13151 | 15-07:08:54 | 0:00 | 0.618 | 0.0019 | 0.2 | 0.1 | 3.2975 | 0.0061 | 0.6 | - | - | 2021-11-19 20:13 | 49 | 98 | RateC
13152 | 15-07:08:56 | 0:00 | 0.618 | 0.0023 | 0.2 | 0.12 | 3.3366 | 0.0072 | 0.7 | - | - | 2021-11-19 20:13 | 49 | 98 | RateC
13153 | 15-07:08:57 | 0:00 | 0.618 | 0.0025 | 0.2 | 0.13 | 3.3609 | 0.008 | 0.8 | - | - | 2021-11-19 20:13 | 49 | 98 | RateC
13154 | 15-07:08:57 | 0:00 | 0.618 | 0.0026 | 0.3 | 0.13 | 3.3727 | 0.0083 | 0.8 | - | - | 2021-11-19 20:13 | 49 | 98 | RateC
13155 | 15-07:08:58 | 0:00 | 0.618 | 0.0027 | 0.3 | 0.14 | 3.3842 | 0.0087 | 0.8 | - | - | 2021-11-19 20:13 | 49 | 98 | RateC
13156 | 15-07:08:59 | 0:00 | 0.618 | 0.0028 | 0.3 | 0.15 | 3.3944 | 0.0091 | 0.9 | - | - | 2021-11-19 20:13 | 49 | 98 | RateC
13157 | 15-07:08:59 | 0:00 | 0.618 | 0.0029 | 0.3 | 0.15 | 3.4046 | 0.0094 | 0.9 | - | - | 2021-11-19 20:13 | 49 | 98 | RateC
13158 | 15-07:09:00 | 0:00 | 0.618 | 0.003 | 0.3 | 0.16 | 3.4155 | 0.0098 | 1 | - | - | 2021-11-19 20:13 | 49 | 98 | RateC
13159 | 15-07:09:01 | 0:00 | 0.618 | 0.0033 | 0.3 | 0.17 | 3.4349 | 0.0106 | 1 | - | - | 2021-11-19 20:13 | 49 | 98 | RateC
13160 | 15-07:09:03 | 0:00 | 0.618 | 0.0035 | 0.3 | 0.18 | 3.4522 | 0.0113 | 1.1 | - | - | 2021-11-19 20:13 | 49 | 98 | RateC
13161 | 15-07:09:04 | 0:00 | 0.618 | 0.0037 | 0.4 | 0.19 | 3.4683 | 0.0121 | 1.2 | - | - | 2021-11-19 20:13 | 49 | 98 | RateC
13162 | 15-07:09:05 | 0:00 | 0.618 | 0.0039 | 0.4 | 0.2 | 3.4832 | 0.0128 | 1.2 | - | - | 2021-11-19 20:13 | 49 | 98 | RateC
13163 | 15-07:09:06 | 0:00 | 0.618 | 0.0041 | 0.4 | 0.21 | 3.497 | 0.0136 | 1.3 | - | - | 2021-11-19 20:13 | 49 | 98 | RateC
13164 | 15-07:09:08 | 0:00 | 0.618 | 0.0044 | 0.4 | 0.23 | 3.5079 | 0.0144 | 1.4 | - | - | 2021-11-19 20:13 | 49 | 98 | RateC
13165 | 15-07:09:10 | 0:00 | 0.618 | 0.0047 | 0.5 | 0.24 | 3.5215 | 0.0155 | 1.5 | - | - | 2021-11-19 20:13 | 49 | 98 | RateC
13166 | 15-07:09:12 | 0:00 | 0.618 | 0.005 | 0.5 | 0.26 | 3.5316 | 0.0167 | 1.6 | - | - | 2021-11-19 20:13 | 49 | 98 | RateC
13167 | 15-07:09:15 | 0:01 | 0.618 | 0.0056 | 0.5 | 0.29 | 3.5435 | 0.0186 | 1.8 | - | - | 2021-11-19 20:13 | 49 | 98 | RateC
13168 | 15-07:09:19 | 0:01 | 0.618 | 0.0063 | 0.6 | 0.33 | 3.5544 | 0.0213 | 2.1 | - | - | 2021-11-19 20:13 | 49 | 98 | RateC
13169 | 15-07:09:26 | 0:01 | 0.618 | 0.0075 | 0.7 | 0.39 | 3.5651 | 0.0257 | 2.5 | - | - | 2021-11-19 20:13 | 49 | 98 | RateC
13170 | 15-07:09:37 | 0:01 | 0.618 | 0.0093 | 0.9 | 0.48 | 3.5751 | 0.032 | 3.1 | - | - | 2021-11-19 20:13 | 49 | 98 | RateC
13171 | 15-07:09:52 | 0:01 | 0.618 | 0.0119 | 1.2 | 0.62 | 3.5854 | 0.0414 | 4 | - | - | 2021-11-19 20:14 | 49 | 98 | RateC
13172 | 15-07:10:13 | 0:02 | 0.618 | 0.0155 | 1.5 | 0.81 | 3.5956 | 0.0543 | 5.3 | - | - | 2021-11-19 20:14 | 49 | 98 | RateC
13173 | 15-07:10:42 | 0:02 | 0.618 | 0.0205 | 2 | 1.06 | 3.6057 | 0.0723 | 7 | - | - | 2021-11-19 20:14 | 49 | 98 | RateC
13174 | 15-07:11:21 | 0:03 | 0.618 | 0.0273 | 2.6 | 1.42 | 3.6158 | 0.0966 | 9.4 | - | - | 2021-11-19 20:15 | 49 | 98 | RateC
13175 | 15-07:12:17 | 0:04 | 0.618 | 0.0369 | 3.6 | 1.91 | 3.6258 | 0.1315 | 12.8 | - | - | 2021-11-19 20:16 | 49 | 98 | RateC
13176 | 15-07:13:39 | 0:05 | 0.618 | 0.0509 | 4.9 | 2.64 | 3.6359 | 0.1825 | 17.7 | - | - | 2021-11-19 20:17 | 49 | 98 | RateC
13177 | 15-07:15:41 | 0:07 | 0.618 | 0.0718 | 7 | 3.73 | 3.646 | 0.2585 | 25.1 | - | - | 2021-11-19 20:19 | 49 | 98 | RateC
13178 | 15-07:18:21 | 0:10 | 0.618 | 0.0993 | 9.6 | 5.15 | 3.6561 | 0.3587 | 34.8 | - | - | 2021-11-19 20:22 | 49 | 98 | RateC
13179 | 15-07:21:21 | 0:13 | 0.618 | 0.1302 | 12.6 | 6.76 | 3.666 | 0.4719 | 45.8 | - | - | 2021-11-19 20:25 | 49 | 98 | RateC
13180 | 15-07:24:21 | 0:16 | 0.618 | 0.1611 | 15.6 | 8.36 | 3.6754 | 0.5854 | 56.8 | - | - | 2021-11-19 20:28 | 49 | 98 | RateC
13181 | 15-07:27:21 | 0:19 | 0.618 | 0.192 | 18.6 | 9.97 | 3.6837 | 0.6993 | 67.8 | - | - | 2021-11-19 20:31 | 49 | 98 | RateC
13182 | 15-07:30:21 | 0:22 | 0.618 | 0.223 | 21.6 | 11.58 | 3.6897 | 0.8135 | 78.9 | - | - | 2021-11-19 20:34 | 49 | 98 | RateC
13183 | 15-07:33:22 | 0:25 | 0.618 | 0.254 | 24.6 | 13.19 | 3.6939 | 0.9279 | 90 | - | - | 2021-11-19 20:37 | 49 | 98 | RateC
13184 | 15-07:36:22 | 0:28 | 0.618 | 0.285 | 27.6 | 14.8 | 3.697 | 1.0423 | 101.1 | - | - | 2021-11-19 20:40 | 49 | 98 | RateC
13185 | 15-07:39:22 | 0:31 | 0.618 | 0.3159 | 30.6 | 16.4 | 3.7004 | 1.1567 | 112.2 | - | - | 2021-11-19 20:43 | 49 | 98 | RateC
13186 | 15-07:42:23 | 0:34 | 0.618 | 0.3469 | 33.6 | 18.01 | 3.7049 | 1.2714 | 123.3 | - | - | 2021-11-19 20:46 | 49 | 98 | RateC
13187 | 15-07:45:23 | 0:37 | 0.618 | 0.3778 | 36.6 | 19.62 | 3.7106 | 1.3861 | 134.4 | - | - | 2021-11-19 20:49 | 49 | 98 | RateC
13188 | 15-07:48:23 | 0:40 | 0.618 | 0.4087 | 39.6 | 21.22 | 3.7179 | 1.501 | 145.6 | - | - | 2021-11-19 20:52 | 49 | 98 | RateC
13189 | 15-07:51:23 | 0:43 | 0.618 | 0.4396 | 42.6 | 22.83 | 3.7267 | 1.616 | 156.7 | - | - | 2021-11-19 20:55 | 49 | 98 | RateC
13190 | 15-07:54:24 | 0:46 | 0.618 | 0.4706 | 45.6 | 24.43 | 3.7367 | 1.7315 | 167.9 | - | - | 2021-11-19 20:58 | 49 | 98 | RateC
13191 | 15-07:57:17 | 0:49 | 0.618 | 0.5003 | 48.5 | 25.98 | 3.7467 | 1.8428 | 178.7 | - | - | 2021-11-19 21:01 | 49 | 98 | RateC
13192 | 15-08:00:02 | 0:51 | 0.618 | 0.5288 | 51.3 | 27.45 | 3.7568 | 1.9495 | 189.1 | - | - | 2021-11-19 21:04 | 49 | 98 | RateC
13193 | 15-08:02:45 | 0:54 | 0.618 | 0.5567 | 54 | 28.9 | 3.7669 | 2.0545 | 199.3 | - | - | 2021-11-19 21:06 | 49 | 98 | RateC
13194 | 15-08:05:30 | 0:57 | 0.618 | 0.5849 | 56.7 | 30.37 | 3.777 | 2.1611 | 209.6 | - | - | 2021-11-19 21:09 | 49 | 98 | RateC
13195 | 15-08:08:17 | 1:00 | 0.618 | 0.6137 | 59.5 | 31.86 | 3.787 | 2.2698 | 220.2 | - | - | 2021-11-19 21:12 | 49 | 98 | RateC
13196 | 15-08:11:07 | 1:02 | 0.618 | 0.6429 | 62.4 | 33.38 | 3.7971 | 2.3805 | 230.9 | - | - | 2021-11-19 21:15 | 49 | 98 | RateC
13197 | 15-08:13:59 | 1:05 | 0.618 | 0.6723 | 65.2 | 34.91 | 3.8072 | 2.4925 | 241.8 | - | - | 2021-11-19 21:18 | 49 | 98 | RateC
13198 | 15-08:16:49 | 1:08 | 0.618 | 0.7016 | 68.1 | 36.43 | 3.8173 | 2.6042 | 252.6 | - | - | 2021-11-19 21:21 | 49 | 98 | RateC
13199 | 15-08:19:36 | 1:11 | 0.618 | 0.7303 | 70.8 | 37.92 | 3.8273 | 2.7137 | 263.2 | - | - | 2021-11-19 21:23 | 49 | 98 | RateC
13200 | 15-08:22:19 | 1:14 | 0.618 | 0.7583 | 73.5 | 39.37 | 3.8374 | 2.8209 | 273.6 | - | - | 2021-11-19 21:26 | 49 | 98 | RateC
13201 | 15-08:24:50 | 1:16 | 0.618 | 0.7841 | 76.1 | 40.71 | 3.8475 | 2.9204 | 283.3 | - | - | 2021-11-19 21:29 | 49 | 98 | RateC
13202 | 15-08:27:12 | 1:18 | 0.618 | 0.8085 | 78.4 | 41.98 | 3.8576 | 3.0143 | 292.4 | - | - | 2021-11-19 21:31 | 49 | 98 | RateC
13203 | 15-08:29:23 | 1:21 | 0.618 | 0.831 | 80.6 | 43.15 | 3.8677 | 3.1011 | 300.8 | - | - | 2021-11-19 21:33 | 49 | 98 | RateC
13204 | 15-08:31:24 | 1:23 | 0.618 | 0.8518 | 82.6 | 44.23 | 3.8777 | 3.1818 | 308.6 | - | - | 2021-11-19 21:35 | 49 | 98 | RateC
13205 | 15-08:33:19 | 1:25 | 0.618 | 0.8715 | 84.5 | 45.25 | 3.8878 | 3.2581 | 316 | - | - | 2021-11-19 21:37 | 49 | 98 | RateC
13206 | 15-08:35:04 | 1:26 | 0.618 | 0.8896 | 86.3 | 46.19 | 3.8979 | 3.3287 | 322.9 | - | - | 2021-11-19 21:39 | 49 | 98 | RateC
13207 | 15-08:36:44 | 1:28 | 0.618 | 0.9067 | 87.9 | 47.08 | 3.908 | 3.3954 | 329.3 | - | - | 2021-11-19 21:40 | 49 | 98 | RateC
13208 | 15-08:38:19 | 1:30 | 0.618 | 0.9231 | 89.5 | 47.93 | 3.918 | 3.4594 | 335.5 | - | - | 2021-11-19 21:42 | 49 | 98 | RateC
13209 | 15-08:39:53 | 1:31 | 0.618 | 0.9392 | 91.1 | 48.76 | 3.9281 | 3.5226 | 341.7 | - | - | 2021-11-19 21:44 | 49 | 98 | RateC
13210 | 15-08:41:25 | 1:33 | 0.618 | 0.9549 | 92.6 | 49.58 | 3.9382 | 3.5845 | 347.7 | - | - | 2021-11-19 21:45 | 49 | 98 | RateC
13211 | 15-08:42:57 | 1:34 | 0.618 | 0.9708 | 94.2 | 50.4 | 3.9483 | 3.6471 | 353.7 | - | - | 2021-11-19 21:47 | 49 | 98 | RateC
13212 | 15-08:44:35 | 1:36 | 0.618 | 0.9876 | 95.8 | 51.27 | 3.9583 | 3.7135 | 360.2 | - | - | 2021-11-19 21:48 | 49 | 98 | RateC
13213 | 15-08:46:21 | 1:38 | 0.618 | 1.0057 | 97.6 | 52.22 | 3.9684 | 3.7854 | 367.2 | - | - | 2021-11-19 21:50 | 49 | 98 | RateC
13214 | 15-08:48:18 | 1:40 | 0.618 | 1.0259 | 99.5 | 53.26 | 3.9785 | 3.8655 | 374.9 | - | - | 2021-11-19 21:52 | 49 | 98 | RateC
13215 | 15-08:50:28 | 1:42 | 0.618 | 1.0481 | 101.7 | 54.42 | 3.9886 | 3.9542 | 383.5 | - | - | 2021-11-19 21:54 | 49 | 98 | RateC
13216 | 15-08:52:47 | 1:44 | 0.618 | 1.0721 | 104 | 55.66 | 3.9986 | 4.0498 | 392.8 | - | - | 2021-11-19 21:56 | 49 | 98 | RateC
13217 | 15-08:55:16 | 1:47 | 0.618 | 1.0976 | 106.5 | 56.99 | 4.0087 | 4.1518 | 402.7 | - | - | 2021-11-19 21:59 | 49 | 98 | RateC
13218 | 15-08:57:59 | 1:49 | 0.618 | 1.1255 | 109.2 | 58.44 | 4.0188 | 4.264 | 413.6 | - | - | 2021-11-19 22:02 | 49 | 98 | RateC
13219 | 15-09:00:55 | 1:52 | 0.618 | 1.1559 | 112.1 | 60.01 | 4.0289 | 4.3861 | 425.4 | - | - | 2021-11-19 22:05 | 49 | 98 | RateC
13220 | 15-09:03:56 | 1:55 | 0.618 | 1.1869 | 115.1 | 61.62 | 4.038 | 4.5111 | 437.5 | - | - | 2021-11-19 22:08 | 49 | 98 | RateC
13221 | 15-09:06:56 | 1:58 | 0.618 | 1.2178 | 118.1 | 63.23 | 4.0465 | 4.6361 | 449.7 | - | - | 2021-11-19 22:11 | 49 | 98 | RateC
13222 | 15-09:09:56 | 2:01 | 0.618 | 1.2487 | 121.1 | 64.83 | 4.0546 | 4.7612 | 461.8 | - | - | 2021-11-19 22:14 | 49 | 98 | RateC
13223 | 15-09:12:56 | 2:04 | 0.618 | 1.2796 | 124.1 | 66.44 | 4.0622 | 4.8867 | 474 | - | - | 2021-11-19 22:17 | 49 | 98 | RateC
13224 | 15-09:15:56 | 2:07 | 0.618 | 1.3105 | 127.1 | 68.04 | 4.0703 | 5.0125 | 486.2 | - | - | 2021-11-19 22:20 | 49 | 98 | RateC
13225 | 15-09:18:56 | 2:10 | 0.618 | 1.3415 | 130.1 | 69.65 | 4.0796 | 5.1386 | 498.4 | - | - | 2021-11-19 22:23 | 49 | 98 | RateC
13226 | 15-09:21:31 | 2:13 | 0.618 | 1.3679 | 132.7 | 71.02 | 4.0896 | 5.2467 | 508.9 | - | - | 2021-11-19 22:25 | 49 | 98 | RateC
13227 | 15-09:23:31 | 2:15 | 0.618 | 1.3886 | 134.7 | 72.1 | 4.0997 | 5.3314 | 517.1 | - | - | 2021-11-19 22:27 | 49 | 98 | RateC
13228 | 15-09:25:10 | 2:16 | 0.618 | 1.4056 | 136.3 | 72.98 | 4.1098 | 5.4011 | 523.9 | - | - | 2021-11-19 22:29 | 49 | 98 | RateC
13229 | 15-09:26:34 | 2:18 | 0.618 | 1.4201 | 137.7 | 73.73 | 4.1199 | 5.4607 | 529.7 | - | - | 2021-11-19 22:30 | 49 | 98 | RateC
13230 | 15-09:27:50 | 2:19 | 0.618 | 1.433 | 139 | 74.4 | 4.1299 | 5.514 | 534.8 | - | - | 2021-11-19 22:32 | 49 | 98 | RateC
13231 | 15-09:28:58 | 2:20 | 0.618 | 1.4448 | 140.1 | 75.01 | 4.14 | 5.5628 | 539.6 | - | - | 2021-11-19 22:33 | 49 | 98 | RateC
13232 | 15-09:30:04 | 2:21 | 0.618 | 1.456 | 141.2 | 75.6 | 4.1501 | 5.6092 | 544.1 | - | - | 2021-11-19 22:34 | 49 | 98 | RateC
13233 | 15-09:31:08 | 2:22 | 0.618 | 1.467 | 142.3 | 76.17 | 4.1602 | 5.655 | 548.5 | - | - | 2021-11-19 22:35 | 49 | 98 | RateC
13234 | 15-09:32:13 | 2:24 | 0.618 | 1.4782 | 143.4 | 76.75 | 4.1702 | 5.7016 | 553 | - | - | 2021-11-19 22:36 | 49 | 98 | RateC
13235 | 15-09:33:21 | 2:25 | 0.618 | 1.4898 | 144.5 | 77.35 | 4.1803 | 5.7501 | 557.7 | - | - | 2021-11-19 22:37 | 49 | 98 | RateC
13236 | 15-09:34:33 | 2:26 | 0.618 | 1.5022 | 145.7 | 78 | 4.1904 | 5.802 | 562.8 | - | - | 2021-11-19 22:38 | 49 | 98 | RateC
13237 | 15-09:35:51 | 2:27 | 0.618 | 1.5157 | 147 | 78.69 | 4.2005 | 5.8583 | 568.2 | - | - | 2021-11-19 22:40 | 49 | 98 | RateC
13238 | 15-09:37:17 | 2:29 | 0.618 | 1.5305 | 148.4 | 79.46 | 4.2105 | 5.9206 | 574.3 | - | - | 2021-11-19 22:41 | 49 | 98 | RateC
13239 | 15-09:39:04 | 2:30 | 0.618 | 1.5489 | 150.2 | 80.42 | 4.2206 | 5.9981 | 581.8 | - | - | 2021-11-19 22:43 | 49 | 98 | RateC
13240 | 15-09:41:44 | 2:33 | 0.618 | 1.5763 | 152.9 | 81.84 | 4.2307 | 6.114 | 593 | - | - | 2021-11-19 22:45 | 49 | 98 | RateC
13241 | 15-09:44:44 | 2:36 | 0.618 | 1.6072 | 155.9 | 83.45 | 4.2381 | 6.2451 | 605.7 | - | - | 2021-11-19 22:48 | 49 | 98 | RateC
13242 | 15-09:47:44 | 2:39 | 0.618 | 1.6381 | 158.9 | 85.05 | 4.2442 | 6.3761 | 618.4 | - | - | 2021-11-19 22:51 | 49 | 98 | RateC
13243 | 15-09:50:45 | 2:42 | 0.618 | 1.6691 | 161.9 | 86.66 | 4.2504 | 6.5078 | 631.2 | - | - | 2021-11-19 22:54 | 49 | 98 | RateC
13244 | 15-09:53:45 | 2:45 | 0.618 | 1.7001 | 164.9 | 88.27 | 4.257 | 6.6394 | 644 | - | - | 2021-11-19 22:57 | 49 | 98 | RateC
13245 | 15-09:56:46 | 2:48 | 0.618 | 1.731 | 167.9 | 89.87 | 4.2648 | 6.7712 | 656.8 | - | - | 2021-11-19 23:00 | 49 | 98 | RateC
13246 | 15-09:59:46 | 2:51 | 0.618 | 1.7619 | 170.9 | 91.48 | 4.2741 | 6.9032 | 669.6 | - | - | 2021-11-19 23:03 | 49 | 98 | RateC
13247 | 15-10:02:29 | 2:54 | 0.618 | 1.79 | 173.6 | 92.94 | 4.2842 | 7.0234 | 681.2 | - | - | 2021-11-19 23:06 | 49 | 98 | RateC
13248 | 15-10:04:43 | 2:56 | 0.618 | 1.8129 | 175.8 | 94.13 | 4.2944 | 7.1216 | 690.7 | - | - | 2021-11-19 23:08 | 49 | 98 | RateC
13249 | 15-10:06:34 | 2:58 | 0.618 | 1.832 | 177.7 | 95.12 | 4.3045 | 7.2038 | 698.7 | - | - | 2021-11-19 23:10 | 49 | 98 | RateC
13250 | 15-10:08:07 | 2:59 | 0.618 | 1.8481 | 179.2 | 95.95 | 4.3145 | 7.2729 | 705.4 | - | - | 2021-11-19 23:12 | 49 | 98 | RateC
13251 | 15-10:09:28 | 3:01 | 0.618 | 1.862 | 180.6 | 96.67 | 4.3246 | 7.3329 | 711.2 | - | - | 2021-11-19 23:13 | 49 | 98 | RateC
13252 | 15-10:10:38 | 3:02 | 0.618 | 1.8739 | 181.8 | 97.29 | 4.3347 | 7.3846 | 716.3 | - | - | 2021-11-19 23:14 | 49 | 98 | RateC
13253 | 15-10:11:40 | 3:03 | 0.618 | 1.8845 | 182.8 | 97.84 | 4.3448 | 7.4306 | 720.7 | - | - | 2021-11-19 23:15 | 49 | 98 | RateC
13254 | 15-10:12:34 | 3:04 | 0.618 | 1.8938 | 183.7 | 98.33 | 4.3548 | 7.4712 | 724.7 | - | - | 2021-11-19 23:16 | 49 | 98 | RateC
13255 | 15-10:13:23 | 3:05 | 0.618 | 1.9023 | 184.5 | 98.77 | 4.3649 | 7.5082 | 728.2 | - | - | 2021-11-19 23:17 | 49 | 98 | RateC
13256 | 15-10:14:08 | 3:05 | 0.618 | 1.9099 | 185.2 | 99.16 | 4.375 | 7.5414 | 731.5 | - | - | 2021-11-19 23:18 | 49 | 98 | RateC
13257 | 15-10:14:48 | 3:06 | 0.618 | 1.9168 | 185.9 | 99.52 | 4.3851 | 7.5717 | 734.4 | - | - | 2021-11-19 23:18 | 49 | 98 | RateC
13258 | 15-10:15:25 | 3:07 | 0.618 | 1.9232 | 186.5 | 99.85 | 4.3952 | 7.5997 | 737.1 | - | - | 2021-11-19 23:19 | 49 | 98 | RateC
13259 | 15-10:15:42 | 3:07 | 0.618 | 1.9261 | 186.8 | 100 | 4.4 | 7.6122 | 738.3 | - | - | 2021-11-19 23:19 | 49 | 98 | RateC
13260 | 15-10:15:42 | 0:00 | -0.618 | 0 | 0 | 0 | 4.3026 | 0 | 0 | - | - | 2021-11-19 23:19 | 49 | 99 | RateD
13261 | 15-10:15:43 | 0:00 | -0.618 | 0.0002 | 0 | 0.01 | 4.2744 | 0.0009 | 0.1 | - | - | 2021-11-19 23:19 | 49 | 99 | RateD
13262 | 15-10:15:44 | 0:00 | -0.618 | 0.0003 | 0 | 0.02 | 4.2609 | 0.0014 | 0.1 | - | - | 2021-11-19 23:19 | 49 | 99 | RateD
13263 | 15-10:15:45 | 0:00 | -0.618 | 0.0006 | 0.1 | 0.03 | 4.2477 | 0.0024 | 0.2 | - | - | 2021-11-19 23:19 | 49 | 99 | RateD
13264 | 15-10:15:47 | 0:00 | -0.618 | 0.0009 | 0.1 | 0.05 | 4.2377 | 0.0038 | 0.4 | - | - | 2021-11-19 23:19 | 49 | 99 | RateD
13265 | 15-10:15:50 | 0:00 | -0.618 | 0.0014 | 0.1 | 0.08 | 4.2274 | 0.0062 | 0.6 | - | - | 2021-11-19 23:20 | 49 | 99 | RateD
13266 | 15-10:15:56 | 0:00 | -0.618 | 0.0024 | 0.2 | 0.13 | 4.2166 | 0.0103 | 1 | - | - | 2021-11-19 23:20 | 49 | 99 | RateD
13267 | 15-10:16:04 | 0:00 | -0.618 | 0.0038 | 0.4 | 0.2 | 4.2065 | 0.0163 | 1.6 | - | - | 2021-11-19 23:20 | 49 | 99 | RateD
13268 | 15-10:16:16 | 0:01 | -0.618 | 0.006 | 0.6 | 0.31 | 4.1961 | 0.0252 | 2.4 | - | - | 2021-11-19 23:20 | 49 | 99 | RateD
13269 | 15-10:16:34 | 0:01 | -0.618 | 0.0089 | 0.9 | 0.47 | 4.186 | 0.0375 | 3.6 | - | - | 2021-11-19 23:20 | 49 | 99 | RateD
13270 | 15-10:16:57 | 0:01 | -0.6181 | 0.013 | 1.3 | 0.68 | 4.176 | 0.0545 | 5.3 | - | - | 2021-11-19 23:21 | 49 | 99 | RateD
13271 | 15-10:17:31 | 0:02 | -0.618 | 0.0188 | 1.8 | 0.99 | 4.1659 | 0.0789 | 7.7 | - | - | 2021-11-19 23:21 | 49 | 99 | RateD
13272 | 15-10:18:23 | 0:03 | -0.618 | 0.0276 | 2.7 | 1.46 | 4.1558 | 0.1156 | 11.2 | - | - | 2021-11-19 23:22 | 49 | 99 | RateD
13273 | 15-10:19:49 | 0:04 | -0.618 | 0.0425 | 4.1 | 2.24 | 4.1457 | 0.1773 | 17.2 | - | - | 2021-11-19 23:24 | 49 | 99 | RateD
13274 | 15-10:22:50 | 0:07 | -0.618 | 0.0735 | 7.1 | 3.88 | 4.136 | 0.3057 | 29.7 | - | - | 2021-11-19 23:27 | 49 | 99 | RateD
13275 | 15-10:25:50 | 0:10 | -0.618 | 0.1044 | 10.1 | 5.5 | 4.1313 | 0.4335 | 42 | - | - | 2021-11-19 23:30 | 49 | 99 | RateD
13276 | 15-10:28:50 | 0:13 | -0.618 | 0.1354 | 13.1 | 7.13 | 4.1281 | 0.5613 | 54.4 | - | - | 2021-11-19 23:33 | 49 | 99 | RateD
13277 | 15-10:31:50 | 0:16 | -0.618 | 0.1663 | 16.1 | 8.76 | 4.1251 | 0.6888 | 66.8 | - | - | 2021-11-19 23:36 | 49 | 99 | RateD
13278 | 15-10:34:50 | 0:19 | -0.618 | 0.1972 | 19.1 | 10.39 | 4.1219 | 0.8162 | 79.2 | - | - | 2021-11-19 23:39 | 49 | 99 | RateD
13279 | 15-10:37:50 | 0:22 | -0.618 | 0.2281 | 22.1 | 12.02 | 4.1183 | 0.9437 | 91.5 | - | - | 2021-11-19 23:42 | 49 | 99 | RateD
13280 | 15-10:40:51 | 0:25 | -0.618 | 0.2591 | 25.1 | 13.65 | 4.1141 | 1.0711 | 103.9 | - | - | 2021-11-19 23:45 | 49 | 99 | RateD
13281 | 15-10:43:51 | 0:28 | -0.618 | 0.29 | 28.1 | 15.28 | 4.1084 | 1.1984 | 116.2 | - | - | 2021-11-19 23:48 | 49 | 99 | RateD
13282 | 15-10:46:51 | 0:31 | -0.618 | 0.321 | 31.1 | 16.92 | 4.0999 | 1.3255 | 128.6 | - | - | 2021-11-19 23:51 | 49 | 99 | RateD
13283 | 15-10:49:15 | 0:34 | -0.618 | 0.3457 | 33.5 | 18.22 | 4.0898 | 1.4266 | 138.4 | - | - | 2021-11-19 23:53 | 49 | 99 | RateD
13284 | 15-10:51:00 | 0:35 | -0.618 | 0.3637 | 35.3 | 19.17 | 4.0797 | 1.5002 | 145.5 | - | - | 2021-11-19 23:55 | 49 | 99 | RateD
13285 | 15-10:52:24 | 0:37 | -0.618 | 0.3782 | 36.7 | 19.93 | 4.0696 | 1.5591 | 151.2 | - | - | 2021-11-19 23:56 | 49 | 99 | RateD
13286 | 15-10:53:37 | 0:38 | -0.618 | 0.3907 | 37.9 | 20.59 | 4.0596 | 1.61 | 156.2 | - | - | 2021-11-19 23:57 | 49 | 99 | RateD
13287 | 15-10:54:46 | 0:39 | -0.618 | 0.4024 | 39 | 21.21 | 4.0495 | 1.6576 | 160.8 | - | - | 2021-11-19 23:58 | 49 | 99 | RateD
13288 | 15-10:55:51 | 0:40 | -0.618 | 0.4137 | 40.1 | 21.8 | 4.0394 | 1.7031 | 165.2 | - | - | 2021-11-20 | 49 | 99 | RateD
13289 | 15-10:56:58 | 0:41 | -0.6181 | 0.4251 | 41.2 | 22.4 | 4.0293 | 1.7491 | 169.7 | - | - | 2021-11-20 00:01 | 49 | 99 | RateD
13290 | 15-10:58:08 | 0:42 | -0.618 | 0.4371 | 42.4 | 23.04 | 4.0193 | 1.7976 | 174.4 | - | - | 2021-11-20 00:02 | 49 | 99 | RateD
13291 | 15-10:59:25 | 0:44 | -0.618 | 0.4504 | 43.7 | 23.74 | 4.0092 | 1.8509 | 179.5 | - | - | 2021-11-20 00:03 | 49 | 99 | RateD
13292 | 15-11:00:52 | 0:45 | -0.618 | 0.4653 | 45.1 | 24.52 | 3.9991 | 1.9103 | 185.3 | - | - | 2021-11-20 00:05 | 49 | 99 | RateD
13293 | 15-11:02:33 | 0:47 | -0.618 | 0.4826 | 46.8 | 25.43 | 3.989 | 1.9794 | 192 | - | - | 2021-11-20 00:06 | 49 | 99 | RateD
13294 | 15-11:04:35 | 0:49 | -0.618 | 0.5036 | 48.8 | 26.54 | 3.9789 | 2.0632 | 200.1 | - | - | 2021-11-20 00:08 | 49 | 99 | RateD
13295 | 15-11:07:12 | 0:52 | -0.618 | 0.5306 | 51.5 | 27.96 | 3.9689 | 2.1706 | 210.5 | - | - | 2021-11-20 00:11 | 49 | 99 | RateD
13296 | 15-11:10:13 | 0:55 | -0.618 | 0.5616 | 54.5 | 29.59 | 3.9602 | 2.2934 | 222.4 | - | - | 2021-11-20 00:14 | 49 | 99 | RateD
13297 | 15-11:13:13 | 0:58 | -0.618 | 0.5925 | 57.5 | 31.22 | 3.9531 | 2.4159 | 234.3 | - | - | 2021-11-20 00:17 | 49 | 99 | RateD
13298 | 15-11:16:13 | 1:01 | -0.618 | 0.6235 | 60.5 | 32.85 | 3.9461 | 2.538 | 246.2 | - | - | 2021-11-20 00:20 | 49 | 99 | RateD
13299 | 15-11:19:14 | 1:04 | -0.618 | 0.6545 | 63.5 | 34.49 | 3.9383 | 2.6601 | 258 | - | - | 2021-11-20 00:23 | 49 | 99 | RateD
13300 | 15-11:22:14 | 1:07 | -0.618 | 0.6854 | 66.5 | 36.12 | 3.9295 | 2.782 | 269.8 | - | - | 2021-11-20 00:26 | 49 | 99 | RateD
13301 | 15-11:25:06 | 1:09 | -0.6181 | 0.7149 | 69.3 | 37.67 | 3.9194 | 2.8976 | 281.1 | - | - | 2021-11-20 00:29 | 49 | 99 | RateD
13302 | 15-11:27:33 | 1:12 | -0.618 | 0.7401 | 71.8 | 39 | 3.9094 | 2.9965 | 290.6 | - | - | 2021-11-20 00:31 | 49 | 99 | RateD
13303 | 15-11:29:46 | 1:14 | -0.618 | 0.7629 | 74 | 40.2 | 3.8993 | 3.0854 | 299.3 | - | - | 2021-11-20 00:33 | 49 | 99 | RateD
13304 | 15-11:31:49 | 1:16 | -0.618 | 0.7841 | 76.1 | 41.32 | 3.8892 | 3.1678 | 307.3 | - | - | 2021-11-20 00:36 | 49 | 99 | RateD
13305 | 15-11:33:47 | 1:18 | -0.6181 | 0.8043 | 78 | 42.38 | 3.8791 | 3.2465 | 314.9 | - | - | 2021-11-20 00:37 | 49 | 99 | RateD
13306 | 15-11:35:43 | 1:20 | -0.618 | 0.8242 | 79.9 | 43.43 | 3.869 | 3.3235 | 322.4 | - | - | 2021-11-20 00:39 | 49 | 99 | RateD
13307 | 15-11:37:39 | 1:22 | -0.618 | 0.8441 | 81.9 | 44.48 | 3.859 | 3.4004 | 329.8 | - | - | 2021-11-20 00:41 | 49 | 99 | RateD
13308 | 15-11:39:31 | 1:24 | -0.6181 | 0.8635 | 83.8 | 45.5 | 3.8489 | 3.475 | 337.1 | - | - | 2021-11-20 00:43 | 49 | 99 | RateD
13309 | 15-11:41:20 | 1:26 | -0.618 | 0.8821 | 85.6 | 46.48 | 3.8388 | 3.5466 | 344 | - | - | 2021-11-20 00:45 | 49 | 99 | RateD
13310 | 15-11:43:04 | 1:27 | -0.618 | 0.9 | 87.3 | 47.43 | 3.8287 | 3.6152 | 350.7 | - | - | 2021-11-20 00:47 | 49 | 99 | RateD
13311 | 15-11:44:42 | 1:29 | -0.618 | 0.9168 | 88.9 | 48.31 | 3.8187 | 3.6796 | 356.9 | - | - | 2021-11-20 00:48 | 49 | 99 | RateD
13312 | 15-11:46:20 | 1:31 | -0.618 | 0.9336 | 90.6 | 49.2 | 3.8086 | 3.7437 | 363.1 | - | - | 2021-11-20 00:50 | 49 | 99 | RateD
13313 | 15-11:47:59 | 1:32 | -0.618 | 0.9506 | 92.2 | 50.09 | 3.7985 | 3.8082 | 369.4 | - | - | 2021-11-20 00:52 | 49 | 99 | RateD
13314 | 15-11:49:42 | 1:34 | -0.618 | 0.9683 | 93.9 | 51.02 | 3.7884 | 3.8754 | 375.9 | - | - | 2021-11-20 00:53 | 49 | 99 | RateD
13315 | 15-11:51:30 | 1:36 | -0.618 | 0.9869 | 95.7 | 52.01 | 3.7784 | 3.9458 | 382.7 | - | - | 2021-11-20 00:55 | 49 | 99 | RateD
13316 | 15-11:53:25 | 1:38 | -0.618 | 1.0066 | 97.6 | 53.05 | 3.7683 | 4.0202 | 389.9 | - | - | 2021-11-20 00:57 | 49 | 99 | RateD
13317 | 15-11:55:26 | 1:40 | -0.618 | 1.0274 | 99.6 | 54.14 | 3.7582 | 4.0983 | 397.5 | - | - | 2021-11-20 00:59 | 49 | 99 | RateD
13318 | 15-11:57:36 | 1:42 | -0.618 | 1.0496 | 101.8 | 55.31 | 3.7481 | 4.1818 | 405.6 | - | - | 2021-11-20 01:01 | 49 | 99 | RateD
13319 | 15-11:59:56 | 1:44 | -0.618 | 1.0737 | 104.1 | 56.58 | 3.7381 | 4.2718 | 414.3 | - | - | 2021-11-20 01:04 | 49 | 99 | RateD
13320 | 15-12:02:18 | 1:47 | -0.618 | 1.098 | 106.5 | 57.86 | 3.728 | 4.3627 | 423.1 | - | - | 2021-11-20 01:06 | 49 | 99 | RateD
13321 | 15-12:04:45 | 1:49 | -0.6181 | 1.1233 | 109 | 59.19 | 3.7179 | 4.4567 | 432.3 | - | - | 2021-11-20 01:08 | 49 | 99 | RateD
13322 | 15-12:07:14 | 1:52 | -0.6181 | 1.149 | 111.4 | 60.55 | 3.7078 | 4.5522 | 441.5 | - | - | 2021-11-20 01:11 | 49 | 99 | RateD
13323 | 15-12:09:43 | 1:54 | -0.618 | 1.1746 | 113.9 | 61.89 | 3.6978 | 4.6469 | 450.7 | - | - | 2021-11-20 01:13 | 49 | 99 | RateD
13324 | 15-12:12:11 | 1:56 | -0.618 | 1.1999 | 116.4 | 63.23 | 3.6877 | 4.7403 | 459.8 | - | - | 2021-11-20 01:16 | 49 | 99 | RateD
13325 | 15-12:14:37 | 1:59 | -0.618 | 1.2249 | 118.8 | 64.55 | 3.6776 | 4.8324 | 468.7 | - | - | 2021-11-20 01:18 | 49 | 99 | RateD
13326 | 15-12:16:58 | 2:01 | -0.618 | 1.2492 | 121.2 | 65.83 | 3.6675 | 4.9218 | 477.4 | - | - | 2021-11-20 01:21 | 49 | 99 | RateD
13327 | 15-12:19:19 | 2:04 | -0.618 | 1.2734 | 123.5 | 67.1 | 3.6575 | 5.0102 | 486 | - | - | 2021-11-20 01:23 | 49 | 99 | RateD
13328 | 15-12:21:40 | 2:06 | -0.618 | 1.2977 | 125.9 | 68.38 | 3.6474 | 5.099 | 494.6 | - | - | 2021-11-20 01:25 | 49 | 99 | RateD
13329 | 15-12:24:02 | 2:08 | -0.618 | 1.3219 | 128.2 | 69.66 | 3.6373 | 5.1872 | 503.1 | - | - | 2021-11-20 01:28 | 49 | 99 | RateD
13330 | 15-12:26:26 | 2:11 | -0.618 | 1.3468 | 130.6 | 70.97 | 3.6272 | 5.2776 | 511.9 | - | - | 2021-11-20 01:30 | 49 | 99 | RateD
13331 | 15-12:28:56 | 2:13 | -0.618 | 1.3725 | 133.1 | 72.32 | 3.6172 | 5.3708 | 520.9 | - | - | 2021-11-20 01:33 | 49 | 99 | RateD
13332 | 15-12:31:44 | 2:16 | -0.618 | 1.4013 | 135.9 | 73.84 | 3.6071 | 5.4749 | 531 | - | - | 2021-11-20 01:35 | 49 | 99 | RateD
13333 | 15-12:34:45 | 2:19 | -0.618 | 1.4323 | 138.9 | 75.47 | 3.5986 | 5.5864 | 541.8 | - | - | 2021-11-20 01:38 | 49 | 99 | RateD
13334 | 15-12:37:45 | 2:22 | -0.618 | 1.4632 | 141.9 | 77.11 | 3.5924 | 5.6977 | 552.6 | - | - | 2021-11-20 01:41 | 49 | 99 | RateD
13335 | 15-12:40:45 | 2:25 | -0.618 | 1.4942 | 144.9 | 78.74 | 3.5874 | 5.8088 | 563.4 | - | - | 2021-11-20 01:44 | 49 | 99 | RateD
13336 | 15-12:43:45 | 2:28 | -0.618 | 1.5251 | 147.9 | 80.37 | 3.5821 | 5.9196 | 574.2 | - | - | 2021-11-20 01:47 | 49 | 99 | RateD
13337 | 15-12:46:45 | 2:31 | -0.618 | 1.556 | 150.9 | 81.99 | 3.5753 | 6.0302 | 584.9 | - | - | 2021-11-20 01:50 | 49 | 99 | RateD
13338 | 15-12:49:46 | 2:34 | -0.618 | 1.587 | 153.9 | 83.63 | 3.5652 | 6.1408 | 595.6 | - | - | 2021-11-20 01:53 | 49 | 99 | RateD
13339 | 15-12:51:56 | 2:36 | -0.618 | 1.6094 | 156.1 | 84.81 | 3.5552 | 6.2208 | 603.4 | - | - | 2021-11-20 01:56 | 49 | 99 | RateD
13340 | 15-12:53:35 | 2:38 | -0.618 | 1.6264 | 157.7 | 85.7 | 3.5451 | 6.281 | 609.2 | - | - | 2021-11-20 01:57 | 49 | 99 | RateD
13341 | 15-12:54:55 | 2:39 | -0.618 | 1.6401 | 159.1 | 86.42 | 3.535 | 6.3294 | 613.9 | - | - | 2021-11-20 01:59 | 49 | 99 | RateD
13342 | 15-12:56:03 | 2:40 | -0.618 | 1.6517 | 160.2 | 87.04 | 3.5249 | 6.3706 | 617.9 | - | - | 2021-11-20 02:00 | 49 | 99 | RateD
13343 | 15-12:57:02 | 2:41 | -0.618 | 1.662 | 161.2 | 87.58 | 3.5148 | 6.4066 | 621.4 | - | - | 2021-11-20 02:01 | 49 | 99 | RateD
13344 | 15-12:57:56 | 2:42 | -0.618 | 1.6712 | 162.1 | 88.06 | 3.5046 | 6.4389 | 624.5 | - | - | 2021-11-20 02:02 | 49 | 99 | RateD
13345 | 15-12:58:45 | 2:43 | -0.618 | 1.6796 | 162.9 | 88.51 | 3.4945 | 6.4685 | 627.4 | - | - | 2021-11-20 02:02 | 49 | 99 | RateD
13346 | 15-12:59:33 | 2:44 | -0.618 | 1.6878 | 163.7 | 88.94 | 3.4845 | 6.4972 | 630.2 | - | - | 2021-11-20 02:03 | 49 | 99 | RateD
13347 | 15-13:00:20 | 2:45 | -0.618 | 1.6959 | 164.5 | 89.37 | 3.4744 | 6.5253 | 632.9 | - | - | 2021-11-20 02:04 | 49 | 99 | RateD
13348 | 15-13:01:09 | 2:45 | -0.618 | 1.7043 | 165.3 | 89.81 | 3.4643 | 6.5542 | 635.7 | - | - | 2021-11-20 02:05 | 49 | 99 | RateD
13349 | 15-13:01:57 | 2:46 | -0.618 | 1.7126 | 166.1 | 90.24 | 3.4542 | 6.5829 | 638.5 | - | - | 2021-11-20 02:06 | 49 | 99 | RateD
13350 | 15-13:02:45 | 2:47 | -0.618 | 1.7207 | 166.9 | 90.67 | 3.4442 | 6.6109 | 641.2 | - | - | 2021-11-20 02:06 | 49 | 99 | RateD
13351 | 15-13:03:31 | 2:48 | -0.618 | 1.7286 | 167.7 | 91.09 | 3.4341 | 6.6383 | 643.9 | - | - | 2021-11-20 02:07 | 49 | 99 | RateD
13352 | 15-13:04:15 | 2:49 | -0.618 | 1.7362 | 168.4 | 91.49 | 3.424 | 6.6643 | 646.4 | - | - | 2021-11-20 02:08 | 49 | 99 | RateD
13353 | 15-13:04:57 | 2:49 | -0.618 | 1.7434 | 169.1 | 91.87 | 3.4139 | 6.6889 | 648.8 | - | - | 2021-11-20 02:09 | 49 | 99 | RateD
13354 | 15-13:05:37 | 2:50 | -0.618 | 1.7503 | 169.8 | 92.23 | 3.4039 | 6.7122 | 651 | - | - | 2021-11-20 02:09 | 49 | 99 | RateD
13355 | 15-13:06:14 | 2:51 | -0.618 | 1.7567 | 170.4 | 92.57 | 3.3938 | 6.7341 | 653.2 | - | - | 2021-11-20 02:10 | 49 | 99 | RateD
13356 | 15-13:06:50 | 2:51 | -0.618 | 1.7629 | 171 | 92.89 | 3.3837 | 6.755 | 655.2 | - | - | 2021-11-20 02:11 | 49 | 99 | RateD
13357 | 15-13:07:24 | 2:52 | -0.618 | 1.7687 | 171.5 | 93.2 | 3.3736 | 6.7746 | 657.1 | - | - | 2021-11-20 02:11 | 49 | 99 | RateD
13358 | 15-13:07:56 | 2:52 | -0.6181 | 1.7741 | 172.1 | 93.49 | 3.3634 | 6.793 | 658.9 | - | - | 2021-11-20 02:12 | 49 | 99 | RateD
13359 | 15-13:08:26 | 2:53 | -0.618 | 1.7793 | 172.6 | 93.76 | 3.3532 | 6.8102 | 660.5 | - | - | 2021-11-20 02:12 | 49 | 99 | RateD
13360 | 15-13:08:53 | 2:53 | -0.618 | 1.784 | 173 | 94.01 | 3.3431 | 6.8261 | 662.1 | - | - | 2021-11-20 02:13 | 49 | 99 | RateD
13361 | 15-13:09:20 | 2:54 | -0.618 | 1.7886 | 173.5 | 94.25 | 3.3329 | 6.8415 | 663.6 | - | - | 2021-11-20 02:13 | 49 | 99 | RateD
13362 | 15-13:09:45 | 2:54 | -0.618 | 1.7929 | 173.9 | 94.48 | 3.3226 | 6.8557 | 665 | - | - | 2021-11-20 02:13 | 49 | 99 | RateD
13363 | 15-13:10:09 | 2:54 | -0.618 | 1.7969 | 174.3 | 94.69 | 3.3124 | 6.8691 | 666.3 | - | - | 2021-11-20 02:14 | 49 | 99 | RateD
13364 | 15-13:10:30 | 2:55 | -0.618 | 1.8006 | 174.7 | 94.89 | 3.3023 | 6.8814 | 667.5 | - | - | 2021-11-20 02:14 | 49 | 99 | RateD
13365 | 15-13:10:52 | 2:55 | -0.618 | 1.8044 | 175 | 95.08 | 3.2921 | 6.8937 | 668.6 | - | - | 2021-11-20 02:15 | 49 | 99 | RateD
13366 | 15-13:11:12 | 2:56 | -0.618 | 1.8078 | 175.3 | 95.26 | 3.2819 | 6.905 | 669.7 | - | - | 2021-11-20 02:15 | 49 | 99 | RateD
13367 | 15-13:11:31 | 2:56 | -0.618 | 1.811 | 175.7 | 95.43 | 3.2718 | 6.9155 | 670.8 | - | - | 2021-11-20 02:15 | 49 | 99 | RateD
13368 | 15-13:11:49 | 2:56 | -0.618 | 1.8142 | 176 | 95.6 | 3.2617 | 6.9258 | 671.8 | - | - | 2021-11-20 02:16 | 49 | 99 | RateD
13369 | 15-13:12:06 | 2:56 | -0.618 | 1.8171 | 176.2 | 95.75 | 3.2516 | 6.9355 | 672.7 | - | - | 2021-11-20 02:16 | 49 | 99 | RateD
13370 | 15-13:12:23 | 2:57 | -0.618 | 1.82 | 176.5 | 95.9 | 3.2416 | 6.9448 | 673.6 | - | - | 2021-11-20 02:16 | 49 | 99 | RateD
13371 | 15-13:12:39 | 2:57 | -0.618 | 1.8228 | 176.8 | 96.05 | 3.2312 | 6.9539 | 674.5 | - | - | 2021-11-20 02:16 | 49 | 99 | RateD
13372 | 15-13:12:55 | 2:57 | -0.618 | 1.8255 | 177.1 | 96.2 | 3.221 | 6.9627 | 675.3 | - | - | 2021-11-20 02:17 | 49 | 99 | RateD
13373 | 15-13:13:10 | 2:57 | -0.618 | 1.8281 | 177.3 | 96.33 | 3.2109 | 6.9709 | 676.1 | - | - | 2021-11-20 02:17 | 49 | 99 | RateD
13374 | 15-13:13:25 | 2:58 | -0.618 | 1.8307 | 177.6 | 96.47 | 3.2005 | 6.9793 | 676.9 | - | - | 2021-11-20 02:17 | 49 | 99 | RateD
13375 | 15-13:13:39 | 2:58 | -0.618 | 1.8331 | 177.8 | 96.6 | 3.1904 | 6.987 | 677.7 | - | - | 2021-11-20 02:17 | 49 | 99 | RateD
13376 | 15-13:13:53 | 2:58 | -0.618 | 1.8355 | 178 | 96.72 | 3.18 | 6.9946 | 678.4 | - | - | 2021-11-20 02:18 | 49 | 99 | RateD
13377 | 15-13:14:07 | 2:58 | -0.618 | 1.8378 | 178.3 | 96.84 | 3.1698 | 7.0018 | 679.1 | - | - | 2021-11-20 02:18 | 49 | 99 | RateD
13378 | 15-13:14:20 | 2:59 | -0.6181 | 1.84 | 178.5 | 96.96 | 3.1596 | 7.009 | 679.8 | - | - | 2021-11-20 02:18 | 49 | 99 | RateD
13379 | 15-13:14:33 | 2:59 | -0.618 | 1.8422 | 178.7 | 97.08 | 3.1492 | 7.0159 | 680.5 | - | - | 2021-11-20 02:18 | 49 | 99 | RateD
13380 | 15-13:14:45 | 2:59 | -0.618 | 1.8444 | 178.9 | 97.19 | 3.1386 | 7.0227 | 681.2 | - | - | 2021-11-20 02:18 | 49 | 99 | RateD
13381 | 15-13:14:58 | 2:59 | -0.618 | 1.8466 | 179.1 | 97.3 | 3.1281 | 7.0294 | 681.8 | - | - | 2021-11-20 02:19 | 49 | 99 | RateD
13382 | 15-13:15:10 | 2:59 | -0.618 | 1.8486 | 179.3 | 97.41 | 3.1177 | 7.0359 | 682.4 | - | - | 2021-11-20 02:19 | 49 | 99 | RateD
13383 | 15-13:15:21 | 3:00 | -0.618 | 1.8506 | 179.5 | 97.52 | 3.1076 | 7.042 | 683 | - | - | 2021-11-20 02:19 | 49 | 99 | RateD
13384 | 15-13:15:33 | 3:00 | -0.618 | 1.8526 | 179.7 | 97.62 | 3.0973 | 7.0481 | 683.6 | - | - | 2021-11-20 02:19 | 49 | 99 | RateD
13385 | 15-13:15:43 | 3:00 | -0.618 | 1.8544 | 179.9 | 97.72 | 3.0872 | 7.0538 | 684.2 | - | - | 2021-11-20 02:19 | 49 | 99 | RateD
13386 | 15-13:15:54 | 3:00 | -0.618 | 1.8563 | 180 | 97.82 | 3.0768 | 7.0595 | 684.7 | - | - | 2021-11-20 02:20 | 49 | 99 | RateD
13387 | 15-13:16:05 | 3:00 | -0.618 | 1.8581 | 180.2 | 97.91 | 3.0664 | 7.0652 | 685.3 | - | - | 2021-11-20 02:20 | 49 | 99 | RateD
13388 | 15-13:16:15 | 3:01 | -0.618 | 1.8599 | 180.4 | 98.01 | 3.0562 | 7.0707 | 685.8 | - | - | 2021-11-20 02:20 | 49 | 99 | RateD
13389 | 15-13:16:26 | 3:01 | -0.618 | 1.8617 | 180.6 | 98.1 | 3.0458 | 7.0762 | 686.3 | - | - | 2021-11-20 02:20 | 49 | 99 | RateD
13390 | 15-13:16:36 | 3:01 | -0.618 | 1.8635 | 180.7 | 98.2 | 3.0351 | 7.0816 | 686.9 | - | - | 2021-11-20 02:20 | 49 | 99 | RateD
13391 | 15-13:16:47 | 3:01 | -0.618 | 1.8652 | 180.9 | 98.29 | 3.0247 | 7.0869 | 687.4 | - | - | 2021-11-20 02:20 | 49 | 99 | RateD
13392 | 15-13:16:56 | 3:01 | -0.618 | 1.8669 | 181.1 | 98.37 | 3.0146 | 7.0919 | 687.9 | - | - | 2021-11-20 02:21 | 49 | 99 | RateD
13393 | 15-13:17:05 | 3:01 | -0.618 | 1.8684 | 181.2 | 98.46 | 3.0046 | 7.0966 | 688.3 | - | - | 2021-11-20 02:21 | 49 | 99 | RateD
13394 | 15-13:17:15 | 3:02 | -0.618 | 1.8701 | 181.4 | 98.54 | 2.9943 | 7.1015 | 688.8 | - | - | 2021-11-20 02:21 | 49 | 99 | RateD
13395 | 15-13:17:24 | 3:02 | -0.618 | 1.8717 | 181.5 | 98.63 | 2.9838 | 7.1064 | 689.3 | - | - | 2021-11-20 02:21 | 49 | 99 | RateD
13396 | 15-13:17:34 | 3:02 | -0.618 | 1.8734 | 181.7 | 98.72 | 2.9731 | 7.1113 | 689.7 | - | - | 2021-11-20 02:21 | 49 | 99 | RateD
13397 | 15-13:17:43 | 3:02 | -0.618 | 1.8749 | 181.9 | 98.8 | 2.963 | 7.1158 | 690.2 | - | - | 2021-11-20 02:21 | 49 | 99 | RateD
13398 | 15-13:17:52 | 3:02 | -0.618 | 1.8764 | 182 | 98.88 | 2.9528 | 7.1204 | 690.6 | - | - | 2021-11-20 02:22 | 49 | 99 | RateD
13399 | 15-13:18:01 | 3:02 | -0.618 | 1.8779 | 182.1 | 98.96 | 2.9426 | 7.1249 | 691.1 | - | - | 2021-11-20 02:22 | 49 | 99 | RateD
13400 | 15-13:18:09 | 3:02 | -0.618 | 1.8794 | 182.3 | 99.04 | 2.9325 | 7.1292 | 691.5 | - | - | 2021-11-20 02:22 | 49 | 99 | RateD
13401 | 15-13:18:18 | 3:03 | -0.618 | 1.881 | 182.4 | 99.12 | 2.9218 | 7.1337 | 691.9 | - | - | 2021-11-20 02:22 | 49 | 99 | RateD
13402 | 15-13:18:27 | 3:03 | -0.6181 | 1.8824 | 182.6 | 99.19 | 2.9117 | 7.1379 | 692.3 | - | - | 2021-11-20 02:22 | 49 | 99 | RateD
13403 | 15-13:18:35 | 3:03 | -0.618 | 1.8838 | 182.7 | 99.27 | 2.9016 | 7.142 | 692.7 | - | - | 2021-11-20 02:22 | 49 | 99 | RateD
13404 | 15-13:18:44 | 3:03 | -0.618 | 1.8853 | 182.9 | 99.35 | 2.8908 | 7.1464 | 693.2 | - | - | 2021-11-20 02:22 | 49 | 99 | RateD
13405 | 15-13:18:52 | 3:03 | -0.618 | 1.8868 | 183 | 99.42 | 2.8805 | 7.1505 | 693.6 | - | - | 2021-11-20 02:23 | 49 | 99 | RateD
13406 | 15-13:19:00 | 3:03 | -0.618 | 1.8882 | 183.1 | 99.5 | 2.87 | 7.1547 | 694 | - | - | 2021-11-20 02:23 | 49 | 99 | RateD
13407 | 15-13:19:08 | 3:03 | -0.6181 | 1.8896 | 183.3 | 99.57 | 2.8598 | 7.1587 | 694.3 | - | - | 2021-11-20 02:23 | 49 | 99 | RateD
13408 | 15-13:19:17 | 3:04 | -0.6181 | 1.891 | 183.4 | 99.65 | 2.8492 | 7.1627 | 694.7 | - | - | 2021-11-20 02:23 | 49 | 99 | RateD
13409 | 15-13:19:25 | 3:04 | -0.618 | 1.8925 | 183.6 | 99.72 | 2.8389 | 7.1668 | 695.1 | - | - | 2021-11-20 02:23 | 49 | 99 | RateD
13410 | 15-13:19:33 | 3:04 | -0.6181 | 1.8938 | 183.7 | 99.79 | 2.8288 | 7.1706 | 695.5 | - | - | 2021-11-20 02:23 | 49 | 99 | RateD
13411 | 15-13:19:41 | 3:04 | -0.618 | 1.8952 | 183.8 | 99.87 | 2.8182 | 7.1746 | 695.9 | - | - | 2021-11-20 02:23 | 49 | 99 | RateD
13412 | 15-13:19:49 | 3:04 | -0.6181 | 1.8966 | 184 | 99.94 | 2.8075 | 7.1786 | 696.3 | - | - | 2021-11-20 02:24 | 49 | 99 | RateD
13413 | 15-13:19:56 | 3:04 | -0.618 | 1.8977 | 184.1 | 100 | 2.7999 | 7.1816 | 696.6 | - | - | 2021-11-20 02:24 | 49 | 99 | RateD
13414 | 15-13:19:56 | 0:00 | 0.618 | 0 | 0 | 0 | 2.9061 | 0 | 0 | - | - | 2021-11-20 02:24 | 50 | 100 | RateC
13415 | 15-13:19:58 | 0:00 | 0.618 | 0.0003 | 0 | 0.02 | 3.0015 | 0.001 | 0.1 | - | - | 2021-11-20 02:24 | 50 | 100 | RateC
13416 | 15-13:19:58 | 0:00 | 0.618 | 0.0005 | 0 | 0.02 | 3.0362 | 0.0014 | 0.1 | - | - | 2021-11-20 02:24 | 50 | 100 | RateC
13417 | 15-13:19:59 | 0:00 | 0.618 | 0.0006 | 0.1 | 0.03 | 3.0639 | 0.0017 | 0.2 | - | - | 2021-11-20 02:24 | 50 | 100 | RateC
13418 | 15-13:20:00 | 0:00 | 0.618 | 0.0007 | 0.1 | 0.03 | 3.0903 | 0.002 | 0.2 | - | - | 2021-11-20 02:24 | 50 | 100 | RateC
13419 | 15-13:20:01 | 0:00 | 0.618 | 0.001 | 0.1 | 0.05 | 3.1562 | 0.0031 | 0.3 | - | - | 2021-11-20 02:24 | 50 | 100 | RateC
13420 | 15-13:20:03 | 0:00 | 0.618 | 0.0013 | 0.1 | 0.07 | 3.2138 | 0.0042 | 0.4 | - | - | 2021-11-20 02:24 | 50 | 100 | RateC
13421 | 15-13:20:05 | 0:00 | 0.618 | 0.0017 | 0.2 | 0.09 | 3.2592 | 0.0052 | 0.5 | - | - | 2021-11-20 02:24 | 50 | 100 | RateC
13422 | 15-13:20:07 | 0:00 | 0.618 | 0.002 | 0.2 | 0.1 | 3.3019 | 0.0063 | 0.6 | - | - | 2021-11-20 02:24 | 50 | 100 | RateC
13423 | 15-13:20:09 | 0:00 | 0.618 | 0.0023 | 0.2 | 0.12 | 3.3398 | 0.0074 | 0.7 | - | - | 2021-11-20 02:24 | 50 | 100 | RateC
13424 | 15-13:20:11 | 0:00 | 0.618 | 0.0027 | 0.3 | 0.14 | 3.3786 | 0.0086 | 0.8 | - | - | 2021-11-20 02:24 | 50 | 100 | RateC
13425 | 15-13:20:12 | 0:00 | 0.618 | 0.0029 | 0.3 | 0.15 | 3.4003 | 0.0093 | 0.9 | - | - | 2021-11-20 02:24 | 50 | 100 | RateC
13426 | 15-13:20:13 | 0:00 | 0.618 | 0.003 | 0.3 | 0.16 | 3.4119 | 0.0097 | 0.9 | - | - | 2021-11-20 02:24 | 50 | 100 | RateC
13427 | 15-13:20:14 | 0:00 | 0.618 | 0.0032 | 0.3 | 0.17 | 3.4311 | 0.0105 | 1 | - | - | 2021-11-20 02:24 | 50 | 100 | RateC
13428 | 15-13:20:16 | 0:00 | 0.618 | 0.0034 | 0.3 | 0.18 | 3.449 | 0.0112 | 1.1 | - | - | 2021-11-20 02:24 | 50 | 100 | RateC
13429 | 15-13:20:17 | 0:00 | 0.618 | 0.0037 | 0.4 | 0.19 | 3.4654 | 0.012 | 1.2 | - | - | 2021-11-20 02:24 | 50 | 100 | RateC
13430 | 15-13:20:18 | 0:00 | 0.618 | 0.0039 | 0.4 | 0.2 | 3.4797 | 0.0127 | 1.2 | - | - | 2021-11-20 02:24 | 50 | 100 | RateC
13431 | 15-13:20:19 | 0:00 | 0.618 | 0.0041 | 0.4 | 0.21 | 3.4935 | 0.0135 | 1.3 | - | - | 2021-11-20 02:24 | 50 | 100 | RateC
13432 | 15-13:20:21 | 0:00 | 0.618 | 0.0043 | 0.4 | 0.22 | 3.5043 | 0.0142 | 1.4 | - | - | 2021-11-20 02:24 | 50 | 100 | RateC
13433 | 15-13:20:23 | 0:00 | 0.618 | 0.0046 | 0.4 | 0.24 | 3.5183 | 0.0154 | 1.5 | - | - | 2021-11-20 02:24 | 50 | 100 | RateC
13434 | 15-13:20:25 | 0:00 | 0.618 | 0.005 | 0.5 | 0.26 | 3.5294 | 0.0166 | 1.6 | - | - | 2021-11-20 02:24 | 50 | 100 | RateC
13435 | 15-13:20:27 | 0:01 | 0.618 | 0.0054 | 0.5 | 0.28 | 3.5397 | 0.0181 | 1.8 | - | - | 2021-11-20 02:24 | 50 | 100 | RateC
13436 | 15-13:20:31 | 0:01 | 0.618 | 0.006 | 0.6 | 0.31 | 3.5502 | 0.0204 | 2 | - | - | 2021-11-20 02:24 | 50 | 100 | RateC
13437 | 15-13:20:37 | 0:01 | 0.618 | 0.007 | 0.7 | 0.37 | 3.5606 | 0.0239 | 2.3 | - | - | 2021-11-20 02:24 | 50 | 100 | RateC
13438 | 15-13:20:46 | 0:01 | 0.618 | 0.0086 | 0.8 | 0.44 | 3.5707 | 0.0293 | 2.8 | - | - | 2021-11-20 02:24 | 50 | 100 | RateC
13439 | 15-13:20:59 | 0:01 | 0.618 | 0.0109 | 1.1 | 0.56 | 3.581 | 0.0376 | 3.6 | - | - | 2021-11-20 02:25 | 50 | 100 | RateC
13440 | 15-13:21:18 | 0:01 | 0.618 | 0.0141 | 1.4 | 0.73 | 3.5911 | 0.049 | 4.8 | - | - | 2021-11-20 02:25 | 50 | 100 | RateC
13441 | 15-13:21:43 | 0:02 | 0.618 | 0.0184 | 1.8 | 0.96 | 3.6012 | 0.0648 | 6.3 | - | - | 2021-11-20 02:25 | 50 | 100 | RateC
13442 | 15-13:22:17 | 0:02 | 0.618 | 0.0243 | 2.4 | 1.26 | 3.6113 | 0.0861 | 8.4 | - | - | 2021-11-20 02:26 | 50 | 100 | RateC
13443 | 15-13:23:05 | 0:03 | 0.618 | 0.0325 | 3.2 | 1.69 | 3.6213 | 0.1157 | 11.2 | - | - | 2021-11-20 02:27 | 50 | 100 | RateC
13444 | 15-13:24:15 | 0:04 | 0.618 | 0.0445 | 4.3 | 2.31 | 3.6314 | 0.1592 | 15.4 | - | - | 2021-11-20 02:28 | 50 | 100 | RateC
13445 | 15-13:25:59 | 0:06 | 0.618 | 0.0623 | 6 | 3.24 | 3.6415 | 0.224 | 21.7 | - | - | 2021-11-20 02:30 | 50 | 100 | RateC
13446 | 15-13:28:24 | 0:08 | 0.618 | 0.0873 | 8.5 | 4.53 | 3.6516 | 0.3151 | 30.6 | - | - | 2021-11-20 02:32 | 50 | 100 | RateC
13447 | 15-13:31:21 | 0:11 | 0.618 | 0.1177 | 11.4 | 6.11 | 3.6616 | 0.4261 | 41.3 | - | - | 2021-11-20 02:35 | 50 | 100 | RateC
13448 | 15-13:34:21 | 0:14 | 0.618 | 0.1486 | 14.4 | 7.71 | 3.6713 | 0.5394 | 52.3 | - | - | 2021-11-20 02:38 | 50 | 100 | RateC
13449 | 15-13:37:21 | 0:17 | 0.618 | 0.1795 | 17.4 | 9.32 | 3.6801 | 0.6532 | 63.4 | - | - | 2021-11-20 02:41 | 50 | 100 | RateC
13450 | 15-13:40:22 | 0:20 | 0.618 | 0.2105 | 20.4 | 10.93 | 3.6874 | 0.7673 | 74.4 | - | - | 2021-11-20 02:44 | 50 | 100 | RateC
13451 | 15-13:43:22 | 0:23 | 0.618 | 0.2415 | 23.4 | 12.53 | 3.6925 | 0.8816 | 85.5 | - | - | 2021-11-20 02:47 | 50 | 100 | RateC
13452 | 15-13:46:22 | 0:26 | 0.618 | 0.2724 | 26.4 | 14.14 | 3.6959 | 0.9958 | 96.6 | - | - | 2021-11-20 02:50 | 50 | 100 | RateC
13453 | 15-13:49:23 | 0:29 | 0.618 | 0.3034 | 29.4 | 15.75 | 3.6992 | 1.1103 | 107.7 | - | - | 2021-11-20 02:53 | 50 | 100 | RateC
13454 | 15-13:52:23 | 0:32 | 0.618 | 0.3343 | 32.4 | 17.35 | 3.7029 | 1.2249 | 118.8 | - | - | 2021-11-20 02:56 | 50 | 100 | RateC
13455 | 15-13:55:23 | 0:35 | 0.618 | 0.3652 | 35.4 | 18.96 | 3.7081 | 1.3394 | 129.9 | - | - | 2021-11-20 02:59 | 50 | 100 | RateC
13456 | 15-13:58:23 | 0:38 | 0.618 | 0.3962 | 38.4 | 20.56 | 3.7147 | 1.4542 | 141.1 | - | - | 2021-11-20 03:02 | 50 | 100 | RateC
13457 | 15-14:01:24 | 0:41 | 0.618 | 0.4272 | 41.4 | 22.17 | 3.7227 | 1.5695 | 152.2 | - | - | 2021-11-20 03:05 | 50 | 100 | RateC
13458 | 15-14:04:24 | 0:44 | 0.618 | 0.4581 | 44.4 | 23.78 | 3.7323 | 1.6847 | 163.4 | - | - | 2021-11-20 03:08 | 50 | 100 | RateC
13459 | 15-14:07:21 | 0:47 | 0.618 | 0.4885 | 47.4 | 25.35 | 3.7424 | 1.7984 | 174.4 | - | - | 2021-11-20 03:11 | 50 | 100 | RateC
13460 | 15-14:10:12 | 0:50 | 0.618 | 0.5178 | 50.2 | 26.87 | 3.7525 | 1.9082 | 185.1 | - | - | 2021-11-20 03:14 | 50 | 100 | RateC
13461 | 15-14:12:53 | 0:53 | 0.618 | 0.5454 | 52.9 | 28.31 | 3.7626 | 2.012 | 195.2 | - | - | 2021-11-20 03:17 | 50 | 100 | RateC
13462 | 15-14:15:37 | 0:56 | 0.618 | 0.5737 | 55.6 | 29.78 | 3.7726 | 2.1185 | 205.5 | - | - | 2021-11-20 03:19 | 50 | 100 | RateC
13463 | 15-14:18:22 | 0:58 | 0.618 | 0.602 | 58.4 | 31.24 | 3.7827 | 2.2252 | 215.8 | - | - | 2021-11-20 03:22 | 50 | 100 | RateC
13464 | 15-14:21:11 | 1:01 | 0.618 | 0.6309 | 61.2 | 32.75 | 3.7928 | 2.3351 | 226.5 | - | - | 2021-11-20 03:25 | 50 | 100 | RateC
13465 | 15-14:24:02 | 1:04 | 0.618 | 0.6603 | 64 | 34.27 | 3.8029 | 2.4464 | 237.3 | - | - | 2021-11-20 03:28 | 50 | 100 | RateC
13466 | 15-14:26:53 | 1:07 | 0.618 | 0.6897 | 66.9 | 35.8 | 3.8129 | 2.5584 | 248.1 | - | - | 2021-11-20 03:31 | 50 | 100 | RateC
13467 | 15-14:29:39 | 1:10 | 0.618 | 0.7182 | 69.7 | 37.28 | 3.823 | 2.6673 | 258.7 | - | - | 2021-11-20 03:33 | 50 | 100 | RateC
13468 | 15-14:32:24 | 1:12 | 0.618 | 0.7464 | 72.4 | 38.74 | 3.8331 | 2.7754 | 269.2 | - | - | 2021-11-20 03:36 | 50 | 100 | RateC
13469 | 15-14:34:58 | 1:15 | 0.618 | 0.7729 | 75 | 40.12 | 3.8432 | 2.8769 | 279 | - | - | 2021-11-20 03:39 | 50 | 100 | RateC
13470 | 15-14:37:23 | 1:17 | 0.618 | 0.7979 | 77.4 | 41.41 | 3.8532 | 2.9731 | 288.4 | - | - | 2021-11-20 03:41 | 50 | 100 | RateC
13471 | 15-14:39:39 | 1:20 | 0.618 | 0.8212 | 79.6 | 42.62 | 3.8633 | 3.0629 | 297.1 | - | - | 2021-11-20 03:43 | 50 | 100 | RateC
13472 | 15-14:41:46 | 1:22 | 0.618 | 0.8429 | 81.8 | 43.75 | 3.8734 | 3.147 | 305.2 | - | - | 2021-11-20 03:45 | 50 | 100 | RateC
13473 | 15-14:43:42 | 1:24 | 0.618 | 0.8629 | 83.7 | 44.79 | 3.8835 | 3.2247 | 312.8 | - | - | 2021-11-20 03:47 | 50 | 100 | RateC
13474 | 15-14:45:32 | 1:26 | 0.618 | 0.8817 | 85.5 | 45.76 | 3.8935 | 3.2977 | 319.9 | - | - | 2021-11-20 03:49 | 50 | 100 | RateC
13475 | 15-14:47:14 | 1:27 | 0.618 | 0.8994 | 87.2 | 46.68 | 3.9036 | 3.3665 | 326.5 | - | - | 2021-11-20 03:51 | 50 | 100 | RateC
13476 | 15-14:48:51 | 1:29 | 0.618 | 0.916 | 88.8 | 47.54 | 3.9137 | 3.4315 | 332.8 | - | - | 2021-11-20 03:53 | 50 | 100 | RateC
13477 | 15-14:50:25 | 1:30 | 0.618 | 0.9321 | 90.4 | 48.38 | 3.9238 | 3.4947 | 339 | - | - | 2021-11-20 03:54 | 50 | 100 | RateC
13478 | 15-14:51:57 | 1:32 | 0.618 | 0.9479 | 91.9 | 49.2 | 3.9338 | 3.5567 | 345 | - | - | 2021-11-20 03:56 | 50 | 100 | RateC
13479 | 15-14:53:28 | 1:34 | 0.618 | 0.9635 | 93.5 | 50.01 | 3.9439 | 3.6182 | 350.9 | - | - | 2021-11-20 03:57 | 50 | 100 | RateC
13480 | 15-14:55:03 | 1:35 | 0.618 | 0.9798 | 95 | 50.85 | 3.954 | 3.6826 | 357.2 | - | - | 2021-11-20 03:59 | 50 | 100 | RateC
13481 | 15-14:56:45 | 1:37 | 0.618 | 0.9973 | 96.7 | 51.76 | 3.9641 | 3.7517 | 363.9 | - | - | 2021-11-20 04:00 | 50 | 100 | RateC
13482 | 15-14:58:37 | 1:39 | 0.618 | 1.0165 | 98.6 | 52.76 | 3.9741 | 3.828 | 371.3 | - | - | 2021-11-20 04:02 | 50 | 100 | RateC
13483 | 15-15:00:40 | 1:41 | 0.618 | 1.0376 | 100.6 | 53.85 | 3.9842 | 3.912 | 379.4 | - | - | 2021-11-20 04:04 | 50 | 100 | RateC
13484 | 15-15:02:53 | 1:43 | 0.618 | 1.0606 | 102.9 | 55.05 | 3.9943 | 4.0036 | 388.3 | - | - | 2021-11-20 04:07 | 50 | 100 | RateC
13485 | 15-15:05:17 | 1:45 | 0.618 | 1.0853 | 105.3 | 56.33 | 4.0044 | 4.1024 | 397.9 | - | - | 2021-11-20 04:09 | 50 | 100 | RateC
13486 | 15-15:07:54 | 1:48 | 0.618 | 1.1121 | 107.9 | 57.72 | 4.0144 | 4.2099 | 408.3 | - | - | 2021-11-20 04:12 | 50 | 100 | RateC
13487 | 15-15:10:41 | 1:51 | 0.618 | 1.1408 | 110.7 | 59.21 | 4.0245 | 4.3255 | 419.5 | - | - | 2021-11-20 04:14 | 50 | 100 | RateC
13488 | 15-15:13:41 | 1:54 | 0.618 | 1.1718 | 113.7 | 60.82 | 4.0341 | 4.4502 | 431.6 | - | - | 2021-11-20 04:17 | 50 | 100 | RateC
13489 | 15-15:16:41 | 1:57 | 0.618 | 1.2027 | 116.7 | 62.42 | 4.0431 | 4.5751 | 443.8 | - | - | 2021-11-20 04:20 | 50 | 100 | RateC
13490 | 15-15:19:42 | 2:00 | 0.618 | 1.2337 | 119.7 | 64.03 | 4.0513 | 4.7005 | 455.9 | - | - | 2021-11-20 04:23 | 50 | 100 | RateC
13491 | 15-15:22:42 | 2:03 | 0.618 | 1.2646 | 122.7 | 65.64 | 4.0591 | 4.826 | 468.1 | - | - | 2021-11-20 04:26 | 50 | 100 | RateC
13492 | 15-15:25:43 | 2:06 | 0.618 | 1.2956 | 125.7 | 67.25 | 4.0668 | 4.9518 | 480.3 | - | - | 2021-11-20 04:29 | 50 | 100 | RateC
13493 | 15-15:28:43 | 2:09 | 0.618 | 1.3266 | 128.7 | 68.85 | 4.0754 | 5.0779 | 492.5 | - | - | 2021-11-20 04:32 | 50 | 100 | RateC
13494 | 15-15:31:37 | 2:12 | 0.618 | 1.3565 | 131.6 | 70.4 | 4.0854 | 5.1998 | 504.3 | - | - | 2021-11-20 04:35 | 50 | 100 | RateC
13495 | 15-15:33:51 | 2:14 | 0.618 | 1.3795 | 133.8 | 71.6 | 4.0955 | 5.294 | 513.5 | - | - | 2021-11-20 04:38 | 50 | 100 | RateC
13496 | 15-15:35:40 | 2:16 | 0.6181 | 1.3982 | 135.6 | 72.57 | 4.1056 | 5.3708 | 520.9 | - | - | 2021-11-20 04:39 | 50 | 100 | RateC
13497 | 15-15:37:10 | 2:17 | 0.618 | 1.4136 | 137.1 | 73.37 | 4.1157 | 5.4341 | 527.1 | - | - | 2021-11-20 04:41 | 50 | 100 | RateC
13498 | 15-15:38:29 | 2:19 | 0.618 | 1.4273 | 138.4 | 74.08 | 4.1257 | 5.4903 | 532.5 | - | - | 2021-11-20 04:42 | 50 | 100 | RateC
13499 | 15-15:39:40 | 2:20 | 0.618 | 1.4395 | 139.6 | 74.71 | 4.1358 | 5.5407 | 537.4 | - | - | 2021-11-20 04:43 | 50 | 100 | RateC
13500 | 15-15:40:48 | 2:21 | 0.618 | 1.451 | 140.7 | 75.31 | 4.1459 | 5.5884 | 542 | - | - | 2021-11-20 04:44 | 50 | 100 | RateC
13501 | 15-15:41:52 | 2:22 | 0.618 | 1.4621 | 141.8 | 75.88 | 4.156 | 5.6344 | 546.5 | - | - | 2021-11-20 04:46 | 50 | 100 | RateC
13502 | 15-15:42:56 | 2:23 | 0.618 | 1.473 | 142.9 | 76.45 | 4.166 | 5.6799 | 550.9 | - | - | 2021-11-20 04:47 | 50 | 100 | RateC
13503 | 15-15:44:03 | 2:24 | 0.618 | 1.4845 | 144 | 77.05 | 4.1761 | 5.7278 | 555.6 | - | - | 2021-11-20 04:48 | 50 | 100 | RateC
13504 | 15-15:45:12 | 2:25 | 0.618 | 1.4964 | 145.1 | 77.67 | 4.1862 | 5.7777 | 560.4 | - | - | 2021-11-20 04:49 | 50 | 100 | RateC
13505 | 15-15:46:28 | 2:27 | 0.618 | 1.5093 | 146.4 | 78.34 | 4.1964 | 5.8319 | 565.7 | - | - | 2021-11-20 04:50 | 50 | 100 | RateC
13506 | 15-15:47:50 | 2:28 | 0.618 | 1.5234 | 147.8 | 79.07 | 4.2065 | 5.8911 | 571.4 | - | - | 2021-11-20 04:52 | 50 | 100 | RateC
13507 | 15-15:49:24 | 2:29 | 0.618 | 1.5397 | 149.3 | 79.91 | 4.2166 | 5.9595 | 578 | - | - | 2021-11-20 04:53 | 50 | 100 | RateC
13508 | 15-15:51:32 | 2:32 | 0.618 | 1.5617 | 151.5 | 81.06 | 4.2267 | 6.0524 | 587 | - | - | 2021-11-20 04:55 | 50 | 100 | RateC
13509 | 15-15:54:33 | 2:35 | 0.618 | 1.5926 | 154.5 | 82.66 | 4.2356 | 6.1833 | 599.7 | - | - | 2021-11-20 04:58 | 50 | 100 | RateC
13510 | 15-15:57:33 | 2:38 | 0.618 | 1.6236 | 157.5 | 84.27 | 4.2423 | 6.3145 | 612.5 | - | - | 2021-11-20 05:01 | 50 | 100 | RateC
13511 | 15-16:00:33 | 2:41 | 0.618 | 1.6545 | 160.5 | 85.87 | 4.2484 | 6.4457 | 625.2 | - | - | 2021-11-20 05:04 | 50 | 100 | RateC
13512 | 15-16:03:33 | 2:44 | 0.618 | 1.6854 | 163.5 | 87.48 | 4.2546 | 6.5771 | 637.9 | - | - | 2021-11-20 05:07 | 50 | 100 | RateC
13513 | 15-16:06:33 | 2:47 | 0.618 | 1.7164 | 166.5 | 89.08 | 4.2618 | 6.709 | 650.7 | - | - | 2021-11-20 05:10 | 50 | 100 | RateC
13514 | 15-16:09:34 | 2:50 | 0.618 | 1.7473 | 169.5 | 90.69 | 4.2701 | 6.841 | 663.5 | - | - | 2021-11-20 05:13 | 50 | 100 | RateC
13515 | 15-16:12:30 | 2:53 | 0.618 | 1.7776 | 172.4 | 92.26 | 4.2801 | 6.9706 | 676.1 | - | - | 2021-11-20 05:16 | 50 | 100 | RateC
13516 | 15-16:14:59 | 2:55 | 0.618 | 1.8032 | 174.9 | 93.59 | 4.2902 | 7.0802 | 686.7 | - | - | 2021-11-20 05:19 | 50 | 100 | RateC
13517 | 15-16:17:00 | 2:57 | 0.618 | 1.824 | 176.9 | 94.67 | 4.3003 | 7.1695 | 695.4 | - | - | 2021-11-20 05:21 | 50 | 100 | RateC
13518 | 15-16:18:42 | 2:59 | 0.618 | 1.8414 | 178.6 | 95.57 | 4.3104 | 7.2445 | 702.7 | - | - | 2021-11-20 05:22 | 50 | 100 | RateC
13519 | 15-16:20:08 | 3:00 | 0.618 | 1.8562 | 180 | 96.34 | 4.3204 | 7.3083 | 708.9 | - | - | 2021-11-20 05:24 | 50 | 100 | RateC
13520 | 15-16:21:22 | 3:01 | 0.618 | 1.869 | 181.3 | 97 | 4.3305 | 7.3636 | 714.2 | - | - | 2021-11-20 05:25 | 50 | 100 | RateC
13521 | 15-16:22:29 | 3:03 | 0.618 | 1.8804 | 182.4 | 97.6 | 4.3406 | 7.413 | 719 | - | - | 2021-11-20 05:26 | 50 | 100 | RateC
13522 | 15-16:23:27 | 3:04 | 0.618 | 1.8904 | 183.4 | 98.11 | 4.3507 | 7.4564 | 723.2 | - | - | 2021-11-20 05:27 | 50 | 100 | RateC
13523 | 15-16:24:19 | 3:04 | 0.6181 | 1.8992 | 184.2 | 98.57 | 4.3607 | 7.4951 | 727 | - | - | 2021-11-20 05:28 | 50 | 100 | RateC
13524 | 15-16:25:06 | 3:05 | 0.618 | 1.9073 | 185 | 98.99 | 4.3708 | 7.5304 | 730.4 | - | - | 2021-11-20 05:29 | 50 | 100 | RateC
13525 | 15-16:25:48 | 3:06 | 0.618 | 1.9145 | 185.7 | 99.37 | 4.3809 | 7.5619 | 733.5 | - | - | 2021-11-20 05:29 | 50 | 100 | RateC
13526 | 15-16:26:27 | 3:07 | 0.618 | 1.9212 | 186.3 | 99.72 | 4.391 | 7.5912 | 736.3 | - | - | 2021-11-20 05:30 | 50 | 100 | RateC
13527 | 15-16:26:59 | 3:07 | 0.618 | 1.9267 | 186.9 | 100 | 4.4 | 7.6153 | 738.6 | - | - | 2021-11-20 05:31 | 50 | 100 | RateC
13528 | 15-16:26:59 | 0:00 | -0.618 | 0 | 0 | 0 | 4.3014 | 0 | 0 | - | - | 2021-11-20 05:31 | 50 | 101 | RateD
13529 | 15-16:27:00 | 0:00 | -0.618 | 0.0002 | 0 | 0.01 | 4.2725 | 0.001 | 0.1 | - | - | 2021-11-20 05:31 | 50 | 101 | RateD
13530 | 15-16:27:01 | 0:00 | -0.618 | 0.0003 | 0 | 0.02 | 4.2604 | 0.0015 | 0.1 | - | - | 2021-11-20 05:31 | 50 | 101 | RateD
13531 | 15-16:27:02 | 0:00 | -0.618 | 0.0006 | 0.1 | 0.03 | 4.2482 | 0.0024 | 0.2 | - | - | 2021-11-20 05:31 | 50 | 101 | RateD
13532 | 15-16:27:04 | 0:00 | -0.618 | 0.0009 | 0.1 | 0.05 | 4.238 | 0.0038 | 0.4 | - | - | 2021-11-20 05:31 | 50 | 101 | RateD
13533 | 15-16:27:07 | 0:00 | -0.618 | 0.0014 | 0.1 | 0.08 | 4.2279 | 0.0062 | 0.6 | - | - | 2021-11-20 05:31 | 50 | 101 | RateD
13534 | 15-16:27:12 | 0:00 | -0.618 | 0.0024 | 0.2 | 0.12 | 4.2178 | 0.01 | 1 | - | - | 2021-11-20 05:31 | 50 | 101 | RateD
13535 | 15-16:27:20 | 0:00 | -0.618 | 0.0038 | 0.4 | 0.2 | 4.2076 | 0.0159 | 1.5 | - | - | 2021-11-20 05:31 | 50 | 101 | RateD
13536 | 15-16:27:32 | 0:01 | -0.618 | 0.0058 | 0.6 | 0.31 | 4.1972 | 0.0245 | 2.4 | - | - | 2021-11-20 05:31 | 50 | 101 | RateD
13537 | 15-16:27:50 | 0:01 | -0.618 | 0.0088 | 0.9 | 0.46 | 4.187 | 0.0369 | 3.6 | - | - | 2021-11-20 05:32 | 50 | 101 | RateD
13538 | 15-16:28:13 | 0:01 | -0.618 | 0.0127 | 1.2 | 0.67 | 4.1769 | 0.0534 | 5.2 | - | - | 2021-11-20 05:32 | 50 | 101 | RateD
13539 | 15-16:28:45 | 0:02 | -0.618 | 0.0183 | 1.8 | 0.97 | 4.1668 | 0.0769 | 7.5 | - | - | 2021-11-20 05:32 | 50 | 101 | RateD
13540 | 15-16:29:34 | 0:03 | -0.618 | 0.0268 | 2.6 | 1.41 | 4.1567 | 0.1119 | 10.9 | - | - | 2021-11-20 05:33 | 50 | 101 | RateD
13541 | 15-16:30:56 | 0:04 | -0.618 | 0.0408 | 4 | 2.15 | 4.1467 | 0.1703 | 16.5 | - | - | 2021-11-20 05:35 | 50 | 101 | RateD
13542 | 15-16:33:47 | 0:07 | -0.618 | 0.0701 | 6.8 | 3.7 | 4.1366 | 0.2917 | 28.3 | - | - | 2021-11-20 05:38 | 50 | 101 | RateD
13543 | 15-16:36:48 | 0:10 | -0.618 | 0.1011 | 9.8 | 5.34 | 4.1316 | 0.4198 | 40.7 | - | - | 2021-11-20 05:40 | 50 | 101 | RateD
13544 | 15-16:39:48 | 0:13 | -0.618 | 0.132 | 12.8 | 6.97 | 4.1281 | 0.5474 | 53.1 | - | - | 2021-11-20 05:44 | 50 | 101 | RateD
13545 | 15-16:42:48 | 0:16 | -0.618 | 0.163 | 15.8 | 8.6 | 4.125 | 0.6752 | 65.5 | - | - | 2021-11-20 05:46 | 50 | 101 | RateD
13546 | 15-16:45:48 | 0:19 | -0.618 | 0.1939 | 18.8 | 10.23 | 4.1217 | 0.8026 | 77.8 | - | - | 2021-11-20 05:50 | 50 | 101 | RateD
13547 | 15-16:48:48 | 0:22 | -0.618 | 0.2248 | 21.8 | 11.86 | 4.1181 | 0.9299 | 90.2 | - | - | 2021-11-20 05:52 | 50 | 101 | RateD
13548 | 15-16:51:48 | 0:25 | -0.618 | 0.2557 | 24.8 | 13.5 | 4.114 | 1.0572 | 102.5 | - | - | 2021-11-20 05:55 | 50 | 101 | RateD
13549 | 15-16:54:49 | 0:28 | -0.618 | 0.2867 | 27.8 | 15.13 | 4.1085 | 1.1846 | 114.9 | - | - | 2021-11-20 05:59 | 50 | 101 | RateD
13550 | 15-16:57:49 | 0:31 | -0.618 | 0.3176 | 30.8 | 16.76 | 4.1005 | 1.3116 | 127.2 | - | - | 2021-11-20 06:02 | 50 | 101 | RateD
13551 | 15-17:00:18 | 0:33 | -0.618 | 0.3432 | 33.3 | 18.12 | 4.0904 | 1.4165 | 137.4 | - | - | 2021-11-20 06:04 | 50 | 101 | RateD
13552 | 15-17:02:05 | 0:35 | -0.618 | 0.3617 | 35.1 | 19.09 | 4.0803 | 1.4919 | 144.7 | - | - | 2021-11-20 06:06 | 50 | 101 | RateD
13553 | 15-17:03:31 | 0:37 | -0.618 | 0.3763 | 36.5 | 19.86 | 4.0703 | 1.5515 | 150.5 | - | - | 2021-11-20 06:07 | 50 | 101 | RateD
13554 | 15-17:04:45 | 0:38 | -0.618 | 0.3891 | 37.7 | 20.54 | 4.0602 | 1.6034 | 155.5 | - | - | 2021-11-20 06:08 | 50 | 101 | RateD
13555 | 15-17:05:54 | 0:39 | -0.618 | 0.4009 | 38.9 | 21.16 | 4.0501 | 1.6514 | 160.2 | - | - | 2021-11-20 06:10 | 50 | 101 | RateD
13556 | 15-17:07:00 | 0:40 | -0.618 | 0.4122 | 40 | 21.76 | 4.04 | 1.6971 | 164.6 | - | - | 2021-11-20 06:11 | 50 | 101 | RateD
13557 | 15-17:08:06 | 0:41 | -0.618 | 0.4236 | 41.1 | 22.36 | 4.0299 | 1.7431 | 169.1 | - | - | 2021-11-20 06:12 | 50 | 101 | RateD
13558 | 15-17:09:16 | 0:42 | -0.618 | 0.4357 | 42.3 | 22.99 | 4.0199 | 1.7916 | 173.8 | - | - | 2021-11-20 06:13 | 50 | 101 | RateD
13559 | 15-17:10:33 | 0:44 | -0.618 | 0.4489 | 43.5 | 23.69 | 4.0098 | 1.8447 | 178.9 | - | - | 2021-11-20 06:14 | 50 | 101 | RateD
13560 | 15-17:11:59 | 0:45 | -0.618 | 0.4636 | 45 | 24.47 | 3.9997 | 1.9034 | 184.6 | - | - | 2021-11-20 06:16 | 50 | 101 | RateD
13561 | 15-17:13:37 | 0:47 | -0.618 | 0.4805 | 46.6 | 25.36 | 3.9896 | 1.9709 | 191.2 | - | - | 2021-11-20 06:17 | 50 | 101 | RateD
13562 | 15-17:15:37 | 0:49 | -0.618 | 0.501 | 48.6 | 26.44 | 3.9796 | 2.0528 | 199.1 | - | - | 2021-11-20 06:19 | 50 | 101 | RateD
13563 | 15-17:18:10 | 0:51 | -0.618 | 0.5273 | 51.1 | 27.83 | 3.9695 | 2.1571 | 209.2 | - | - | 2021-11-20 06:22 | 50 | 101 | RateD
13564 | 15-17:21:10 | 0:54 | -0.618 | 0.5583 | 54.1 | 29.46 | 3.9605 | 2.28 | 221.1 | - | - | 2021-11-20 06:25 | 50 | 101 | RateD
13565 | 15-17:24:11 | 0:57 | -0.618 | 0.5892 | 57.2 | 31.1 | 3.9532 | 2.4026 | 233 | - | - | 2021-11-20 06:28 | 50 | 101 | RateD
13566 | 15-17:27:11 | 1:00 | -0.618 | 0.6202 | 60.2 | 32.73 | 3.9464 | 2.5247 | 244.9 | - | - | 2021-11-20 06:31 | 50 | 101 | RateD
13567 | 15-17:30:11 | 1:03 | -0.618 | 0.6511 | 63.2 | 34.37 | 3.9386 | 2.6469 | 256.7 | - | - | 2021-11-20 06:34 | 50 | 101 | RateD
13568 | 15-17:33:12 | 1:06 | -0.618 | 0.6821 | 66.2 | 36 | 3.9298 | 2.7688 | 268.6 | - | - | 2021-11-20 06:37 | 50 | 101 | RateD
13569 | 15-17:36:06 | 1:09 | -0.618 | 0.7121 | 69.1 | 37.58 | 3.9197 | 2.8862 | 279.9 | - | - | 2021-11-20 06:40 | 50 | 101 | RateD
13570 | 15-17:38:35 | 1:12 | -0.618 | 0.7377 | 71.5 | 38.93 | 3.9097 | 2.9864 | 289.7 | - | - | 2021-11-20 06:42 | 50 | 101 | RateD
13571 | 15-17:40:48 | 1:14 | -0.618 | 0.7603 | 73.7 | 40.13 | 3.8996 | 3.075 | 298.3 | - | - | 2021-11-20 06:44 | 50 | 101 | RateD
13572 | 15-17:42:50 | 1:16 | -0.618 | 0.7814 | 75.8 | 41.24 | 3.8895 | 3.157 | 306.2 | - | - | 2021-11-20 06:47 | 50 | 101 | RateD
13573 | 15-17:44:48 | 1:18 | -0.618 | 0.8016 | 77.8 | 42.31 | 3.8794 | 3.2357 | 313.8 | - | - | 2021-11-20 06:48 | 50 | 101 | RateD
13574 | 15-17:46:45 | 1:20 | -0.618 | 0.8217 | 79.7 | 43.37 | 3.8694 | 3.3135 | 321.4 | - | - | 2021-11-20 06:50 | 50 | 101 | RateD
13575 | 15-17:48:40 | 1:22 | -0.618 | 0.8415 | 81.6 | 44.41 | 3.8593 | 3.3898 | 328.8 | - | - | 2021-11-20 06:52 | 50 | 101 | RateD
13576 | 15-17:50:33 | 1:24 | -0.618 | 0.8609 | 83.5 | 45.44 | 3.8492 | 3.4647 | 336 | - | - | 2021-11-20 06:54 | 50 | 101 | RateD
13577 | 15-17:52:22 | 1:25 | -0.618 | 0.8795 | 85.3 | 46.42 | 3.8391 | 3.5362 | 343 | - | - | 2021-11-20 06:56 | 50 | 101 | RateD
13578 | 15-17:54:07 | 1:27 | -0.618 | 0.8977 | 87.1 | 47.38 | 3.8291 | 3.6058 | 349.7 | - | - | 2021-11-20 06:58 | 50 | 101 | RateD
13579 | 15-17:55:46 | 1:29 | -0.618 | 0.9145 | 88.7 | 48.27 | 3.819 | 3.6703 | 356 | - | - | 2021-11-20 06:59 | 50 | 101 | RateD
13580 | 15-17:57:23 | 1:30 | -0.618 | 0.9312 | 90.3 | 49.14 | 3.8089 | 3.7337 | 362.1 | - | - | 2021-11-20 07:01 | 50 | 101 | RateD
13581 | 15-17:59:00 | 1:32 | -0.618 | 0.948 | 91.9 | 50.03 | 3.7988 | 3.7976 | 368.3 | - | - | 2021-11-20 07:03 | 50 | 101 | RateD
13582 | 15-18:00:43 | 1:34 | -0.618 | 0.9655 | 93.6 | 50.96 | 3.7888 | 3.8642 | 374.8 | - | - | 2021-11-20 07:04 | 50 | 101 | RateD
13583 | 15-18:02:30 | 1:36 | -0.618 | 0.984 | 95.4 | 51.93 | 3.7787 | 3.9341 | 381.6 | - | - | 2021-11-20 07:06 | 50 | 101 | RateD
13584 | 15-18:04:24 | 1:37 | -0.618 | 1.0035 | 97.3 | 52.96 | 3.7686 | 4.0078 | 388.7 | - | - | 2021-11-20 07:08 | 50 | 101 | RateD
13585 | 15-18:06:25 | 1:39 | -0.618 | 1.0242 | 99.3 | 54.06 | 3.7585 | 4.0858 | 396.3 | - | - | 2021-11-20 07:10 | 50 | 101 | RateD
13586 | 15-18:08:33 | 1:42 | -0.618 | 1.0462 | 101.5 | 55.22 | 3.7484 | 4.1683 | 404.3 | - | - | 2021-11-20 07:12 | 50 | 101 | RateD
13587 | 15-18:10:49 | 1:44 | -0.618 | 1.0697 | 103.7 | 56.45 | 3.7384 | 4.256 | 412.8 | - | - | 2021-11-20 07:15 | 50 | 101 | RateD
13588 | 15-18:13:11 | 1:46 | -0.618 | 1.094 | 106.1 | 57.74 | 3.7283 | 4.3468 | 421.6 | - | - | 2021-11-20 07:17 | 50 | 101 | RateD
13589 | 15-18:15:37 | 1:49 | -0.618 | 1.119 | 108.5 | 59.06 | 3.7182 | 4.4399 | 430.6 | - | - | 2021-11-20 07:19 | 50 | 101 | RateD
13590 | 15-18:18:05 | 1:51 | -0.618 | 1.1445 | 111 | 60.4 | 3.7081 | 4.5345 | 439.8 | - | - | 2021-11-20 07:22 | 50 | 101 | RateD
13591 | 15-18:20:35 | 1:54 | -0.618 | 1.1703 | 113.5 | 61.76 | 3.6981 | 4.6302 | 449.1 | - | - | 2021-11-20 07:24 | 50 | 101 | RateD
13592 | 15-18:23:04 | 1:56 | -0.618 | 1.1958 | 116 | 63.11 | 3.688 | 4.7243 | 458.2 | - | - | 2021-11-20 07:27 | 50 | 101 | RateD
13593 | 15-18:25:28 | 1:58 | -0.618 | 1.2205 | 118.4 | 64.42 | 3.6779 | 4.8155 | 467.1 | - | - | 2021-11-20 07:29 | 50 | 101 | RateD
13594 | 15-18:27:50 | 2:01 | -0.618 | 1.245 | 120.8 | 65.71 | 3.6678 | 4.9052 | 475.8 | - | - | 2021-11-20 07:32 | 50 | 101 | RateD
13595 | 15-18:30:10 | 2:03 | -0.618 | 1.2689 | 123.1 | 66.97 | 3.6578 | 4.9931 | 484.3 | - | - | 2021-11-20 07:34 | 50 | 101 | RateD
13596 | 15-18:32:32 | 2:06 | -0.618 | 1.2933 | 125.4 | 68.26 | 3.6477 | 5.082 | 492.9 | - | - | 2021-11-20 07:36 | 50 | 101 | RateD
13597 | 15-18:34:52 | 2:08 | -0.618 | 1.3174 | 127.8 | 69.53 | 3.6376 | 5.1699 | 501.4 | - | - | 2021-11-20 07:39 | 50 | 101 | RateD
13598 | 15-18:37:17 | 2:10 | -0.618 | 1.3422 | 130.2 | 70.83 | 3.6275 | 5.2598 | 510.2 | - | - | 2021-11-20 07:41 | 50 | 101 | RateD
13599 | 15-18:39:47 | 2:13 | -0.6181 | 1.3679 | 132.7 | 72.2 | 3.6175 | 5.3532 | 519.2 | - | - | 2021-11-20 07:43 | 50 | 101 | RateD
13600 | 15-18:42:33 | 2:16 | -0.618 | 1.3965 | 135.4 | 73.7 | 3.6074 | 5.4563 | 529.2 | - | - | 2021-11-20 07:46 | 50 | 101 | RateD
13601 | 15-18:45:33 | 2:19 | -0.618 | 1.4275 | 138.5 | 75.34 | 3.5987 | 5.5679 | 540 | - | - | 2021-11-20 07:49 | 50 | 101 | RateD
13602 | 15-18:48:34 | 2:22 | -0.6181 | 1.4584 | 141.5 | 76.97 | 3.5922 | 5.6792 | 550.8 | - | - | 2021-11-20 07:52 | 50 | 101 | RateD
13603 | 15-18:51:34 | 2:25 | -0.618 | 1.4893 | 144.5 | 78.6 | 3.5872 | 5.7902 | 561.6 | - | - | 2021-11-20 07:55 | 50 | 101 | RateD
13604 | 15-18:54:34 | 2:28 | -0.618 | 1.5202 | 147.5 | 80.23 | 3.5821 | 5.9009 | 572.3 | - | - | 2021-11-20 07:58 | 50 | 101 | RateD
13605 | 15-18:57:34 | 2:31 | -0.618 | 1.5512 | 150.5 | 81.87 | 3.5753 | 6.0118 | 583.1 | - | - | 2021-11-20 08:01 | 50 | 101 | RateD
13606 | 15-19:00:34 | 2:34 | -0.618 | 1.5821 | 153.5 | 83.5 | 3.5655 | 6.1222 | 593.8 | - | - | 2021-11-20 08:04 | 50 | 101 | RateD
13607 | 15-19:02:47 | 2:36 | -0.618 | 1.6049 | 155.7 | 84.7 | 3.5555 | 6.2033 | 601.7 | - | - | 2021-11-20 08:06 | 50 | 101 | RateD
13608 | 15-19:04:28 | 2:37 | -0.618 | 1.6222 | 157.3 | 85.61 | 3.5454 | 6.2647 | 607.6 | - | - | 2021-11-20 08:08 | 50 | 101 | RateD
13609 | 15-19:05:50 | 2:39 | -0.618 | 1.6364 | 158.7 | 86.36 | 3.5353 | 6.3148 | 612.5 | - | - | 2021-11-20 08:10 | 50 | 101 | RateD
13610 | 15-19:07:00 | 2:40 | -0.618 | 1.6483 | 159.9 | 86.99 | 3.5251 | 6.3569 | 616.6 | - | - | 2021-11-20 08:11 | 50 | 101 | RateD
13611 | 15-19:08:00 | 2:41 | -0.618 | 1.6586 | 160.9 | 87.53 | 3.515 | 6.3932 | 620.1 | - | - | 2021-11-20 08:12 | 50 | 101 | RateD
13612 | 15-19:08:54 | 2:42 | -0.618 | 1.6679 | 161.8 | 88.03 | 3.5049 | 6.4259 | 623.3 | - | - | 2021-11-20 08:13 | 50 | 101 | RateD
13613 | 15-19:09:44 | 2:43 | -0.618 | 1.6765 | 162.6 | 88.48 | 3.4949 | 6.4558 | 626.2 | - | - | 2021-11-20 08:13 | 50 | 101 | RateD
13614 | 15-19:10:31 | 2:44 | -0.618 | 1.6846 | 163.4 | 88.91 | 3.4848 | 6.4842 | 628.9 | - | - | 2021-11-20 08:14 | 50 | 101 | RateD
13615 | 15-19:11:19 | 2:44 | -0.618 | 1.6928 | 164.2 | 89.34 | 3.4747 | 6.5127 | 631.7 | - | - | 2021-11-20 08:15 | 50 | 101 | RateD
13616 | 15-19:12:07 | 2:45 | -0.618 | 1.7011 | 165 | 89.78 | 3.4646 | 6.5415 | 634.5 | - | - | 2021-11-20 08:16 | 50 | 101 | RateD
13617 | 15-19:12:55 | 2:46 | -0.618 | 1.7092 | 165.8 | 90.21 | 3.4546 | 6.5697 | 637.2 | - | - | 2021-11-20 08:17 | 50 | 101 | RateD
13618 | 15-19:13:42 | 2:47 | -0.618 | 1.7173 | 166.6 | 90.63 | 3.4445 | 6.5976 | 639.9 | - | - | 2021-11-20 08:17 | 50 | 101 | RateD
13619 | 15-19:14:28 | 2:47 | -0.618 | 1.7252 | 167.3 | 91.05 | 3.4344 | 6.6247 | 642.6 | - | - | 2021-11-20 08:18 | 50 | 101 | RateD
13620 | 15-19:15:13 | 2:48 | -0.618 | 1.7329 | 168.1 | 91.46 | 3.4243 | 6.6512 | 645.1 | - | - | 2021-11-20 08:19 | 50 | 101 | RateD
13621 | 15-19:15:56 | 2:49 | -0.618 | 1.7403 | 168.8 | 91.85 | 3.4142 | 6.6763 | 647.6 | - | - | 2021-11-20 08:20 | 50 | 101 | RateD
13622 | 15-19:16:36 | 2:50 | -0.618 | 1.7472 | 169.5 | 92.21 | 3.4042 | 6.6998 | 649.8 | - | - | 2021-11-20 08:20 | 50 | 101 | RateD
13623 | 15-19:17:14 | 2:50 | -0.618 | 1.7537 | 170.1 | 92.55 | 3.3941 | 6.7219 | 652 | - | - | 2021-11-20 08:21 | 50 | 101 | RateD
13624 | 15-19:17:50 | 2:51 | -0.618 | 1.7599 | 170.7 | 92.88 | 3.384 | 6.743 | 654 | - | - | 2021-11-20 08:22 | 50 | 101 | RateD
13625 | 15-19:18:23 | 2:51 | -0.618 | 1.7656 | 171.3 | 93.18 | 3.3739 | 6.7624 | 655.9 | - | - | 2021-11-20 08:22 | 50 | 101 | RateD
13626 | 15-19:18:55 | 2:52 | -0.618 | 1.771 | 171.8 | 93.47 | 3.3639 | 6.7805 | 657.7 | - | - | 2021-11-20 08:23 | 50 | 101 | RateD
13627 | 15-19:19:24 | 2:52 | -0.618 | 1.776 | 172.3 | 93.73 | 3.3538 | 6.7975 | 659.3 | - | - | 2021-11-20 08:23 | 50 | 101 | RateD
13628 | 15-19:19:52 | 2:53 | -0.618 | 1.7809 | 172.7 | 93.99 | 3.3436 | 6.8137 | 660.9 | - | - | 2021-11-20 08:24 | 50 | 101 | RateD
13629 | 15-19:20:19 | 2:53 | -0.618 | 1.7854 | 173.2 | 94.23 | 3.3335 | 6.8288 | 662.3 | - | - | 2021-11-20 08:24 | 50 | 101 | RateD
13630 | 15-19:20:43 | 2:54 | -0.618 | 1.7897 | 173.6 | 94.45 | 3.3233 | 6.8429 | 663.7 | - | - | 2021-11-20 08:24 | 50 | 101 | RateD
13631 | 15-19:21:07 | 2:54 | -0.618 | 1.7937 | 174 | 94.67 | 3.313 | 6.8563 | 665 | - | - | 2021-11-20 08:25 | 50 | 101 | RateD
13632 | 15-19:21:29 | 2:54 | -0.6181 | 1.7975 | 174.3 | 94.87 | 3.3028 | 6.8689 | 666.2 | - | - | 2021-11-20 08:25 | 50 | 101 | RateD
13633 | 15-19:21:50 | 2:55 | -0.618 | 1.8012 | 174.7 | 95.06 | 3.2927 | 6.881 | 667.4 | - | - | 2021-11-20 08:26 | 50 | 101 | RateD
13634 | 15-19:22:10 | 2:55 | -0.618 | 1.8046 | 175 | 95.24 | 3.2826 | 6.8923 | 668.5 | - | - | 2021-11-20 08:26 | 50 | 101 | RateD
13635 | 15-19:22:29 | 2:56 | -0.618 | 1.8079 | 175.4 | 95.41 | 3.2726 | 6.903 | 669.5 | - | - | 2021-11-20 08:26 | 50 | 101 | RateD
13636 | 15-19:22:48 | 2:56 | -0.618 | 1.8111 | 175.7 | 95.58 | 3.2623 | 6.9134 | 670.6 | - | - | 2021-11-20 08:26 | 50 | 101 | RateD
13637 | 15-19:23:06 | 2:56 | -0.618 | 1.8141 | 176 | 95.74 | 3.252 | 6.9234 | 671.5 | - | - | 2021-11-20 08:27 | 50 | 101 | RateD
13638 | 15-19:23:23 | 2:56 | -0.618 | 1.8171 | 176.2 | 95.9 | 3.2417 | 6.9331 | 672.5 | - | - | 2021-11-20 08:27 | 50 | 101 | RateD
13639 | 15-19:23:40 | 2:57 | -0.618 | 1.8199 | 176.5 | 96.05 | 3.2313 | 6.9422 | 673.3 | - | - | 2021-11-20 08:27 | 50 | 101 | RateD
13640 | 15-19:23:56 | 2:57 | -0.618 | 1.8227 | 176.8 | 96.2 | 3.221 | 6.9511 | 674.2 | - | - | 2021-11-20 08:28 | 50 | 101 | RateD
13641 | 15-19:24:11 | 2:57 | -0.618 | 1.8253 | 177 | 96.34 | 3.2106 | 6.9596 | 675 | - | - | 2021-11-20 08:28 | 50 | 101 | RateD
13642 | 15-19:24:26 | 2:57 | -0.618 | 1.8279 | 177.3 | 96.47 | 3.2005 | 6.9677 | 675.8 | - | - | 2021-11-20 08:28 | 50 | 101 | RateD
13643 | 15-19:24:40 | 2:58 | -0.618 | 1.8303 | 177.5 | 96.6 | 3.1903 | 6.9754 | 676.6 | - | - | 2021-11-20 08:28 | 50 | 101 | RateD
13644 | 15-19:24:53 | 2:58 | -0.618 | 1.8326 | 177.7 | 96.72 | 3.1802 | 6.9828 | 677.3 | - | - | 2021-11-20 08:29 | 50 | 101 | RateD
13645 | 15-19:25:07 | 2:58 | -0.618 | 1.8349 | 178 | 96.84 | 3.1698 | 6.9901 | 678 | - | - | 2021-11-20 08:29 | 50 | 101 | RateD
13646 | 15-19:25:19 | 2:58 | -0.618 | 1.8371 | 178.2 | 96.95 | 3.1597 | 6.997 | 678.7 | - | - | 2021-11-20 08:29 | 50 | 101 | RateD
13647 | 15-19:25:32 | 2:59 | -0.618 | 1.8393 | 178.4 | 97.07 | 3.1493 | 7.0039 | 679.3 | - | - | 2021-11-20 08:29 | 50 | 101 | RateD
13648 | 15-19:25:45 | 2:59 | -0.618 | 1.8414 | 178.6 | 97.18 | 3.139 | 7.0105 | 680 | - | - | 2021-11-20 08:29 | 50 | 101 | RateD
13649 | 15-19:25:57 | 2:59 | -0.618 | 1.8435 | 178.8 | 97.29 | 3.1284 | 7.0171 | 680.6 | - | - | 2021-11-20 08:30 | 50 | 101 | RateD
13650 | 15-19:26:08 | 2:59 | -0.618 | 1.8454 | 179 | 97.4 | 3.1183 | 7.0233 | 681.2 | - | - | 2021-11-20 08:30 | 50 | 101 | RateD
13651 | 15-19:26:20 | 2:59 | -0.618 | 1.8474 | 179.2 | 97.5 | 3.1083 | 7.0295 | 681.8 | - | - | 2021-11-20 08:30 | 50 | 101 | RateD
13652 | 15-19:26:31 | 3:00 | -0.618 | 1.8494 | 179.4 | 97.61 | 3.0977 | 7.0356 | 682.4 | - | - | 2021-11-20 08:30 | 50 | 101 | RateD
13653 | 15-19:26:42 | 3:00 | -0.618 | 1.8513 | 179.6 | 97.71 | 3.0875 | 7.0414 | 683 | - | - | 2021-11-20 08:30 | 50 | 101 | RateD
13654 | 15-19:26:53 | 3:00 | -0.618 | 1.8532 | 179.7 | 97.8 | 3.0773 | 7.0472 | 683.5 | - | - | 2021-11-20 08:31 | 50 | 101 | RateD
13655 | 15-19:27:04 | 3:00 | -0.618 | 1.855 | 179.9 | 97.9 | 3.0669 | 7.0529 | 684.1 | - | - | 2021-11-20 08:31 | 50 | 101 | RateD
13656 | 15-19:27:14 | 3:00 | -0.618 | 1.8568 | 180.1 | 97.99 | 3.0568 | 7.0583 | 684.6 | - | - | 2021-11-20 08:31 | 50 | 101 | RateD
13657 | 15-19:27:24 | 3:00 | -0.618 | 1.8585 | 180.3 | 98.09 | 3.0466 | 7.0636 | 685.1 | - | - | 2021-11-20 08:31 | 50 | 101 | RateD
13658 | 15-19:27:35 | 3:01 | -0.618 | 1.8603 | 180.4 | 98.18 | 3.036 | 7.0689 | 685.6 | - | - | 2021-11-20 08:31 | 50 | 101 | RateD
13659 | 15-19:27:45 | 3:01 | -0.618 | 1.862 | 180.6 | 98.27 | 3.0256 | 7.0743 | 686.2 | - | - | 2021-11-20 08:31 | 50 | 101 | RateD
13660 | 15-19:27:55 | 3:01 | -0.6181 | 1.8637 | 180.8 | 98.36 | 3.0154 | 7.0793 | 686.6 | - | - | 2021-11-20 08:32 | 50 | 101 | RateD
13661 | 15-19:28:04 | 3:01 | -0.6181 | 1.8653 | 180.9 | 98.45 | 3.0053 | 7.0842 | 687.1 | - | - | 2021-11-20 08:32 | 50 | 101 | RateD
13662 | 15-19:28:14 | 3:01 | -0.618 | 1.867 | 181.1 | 98.54 | 2.9948 | 7.0893 | 687.6 | - | - | 2021-11-20 08:32 | 50 | 101 | RateD
13663 | 15-19:28:24 | 3:01 | -0.618 | 1.8687 | 181.2 | 98.62 | 2.9841 | 7.0942 | 688.1 | - | - | 2021-11-20 08:32 | 50 | 101 | RateD
13664 | 15-19:28:33 | 3:02 | -0.618 | 1.8703 | 181.4 | 98.71 | 2.9734 | 7.0991 | 688.6 | - | - | 2021-11-20 08:32 | 50 | 101 | RateD
13665 | 15-19:28:42 | 3:02 | -0.618 | 1.8719 | 181.6 | 98.79 | 2.9632 | 7.1037 | 689 | - | - | 2021-11-20 08:32 | 50 | 101 | RateD
13666 | 15-19:28:51 | 3:02 | -0.618 | 1.8734 | 181.7 | 98.87 | 2.9528 | 7.1083 | 689.5 | - | - | 2021-11-20 08:33 | 50 | 101 | RateD
13667 | 15-19:29:00 | 3:02 | -0.618 | 1.875 | 181.9 | 98.95 | 2.9424 | 7.1129 | 689.9 | - | - | 2021-11-20 08:33 | 50 | 101 | RateD
13668 | 15-19:29:09 | 3:02 | -0.618 | 1.8765 | 182 | 99.03 | 2.9323 | 7.1173 | 690.3 | - | - | 2021-11-20 08:33 | 50 | 101 | RateD
13669 | 15-19:29:18 | 3:02 | -0.618 | 1.878 | 182.2 | 99.12 | 2.9216 | 7.1219 | 690.8 | - | - | 2021-11-20 08:33 | 50 | 101 | RateD
13670 | 15-19:29:27 | 3:02 | -0.618 | 1.8796 | 182.3 | 99.2 | 2.9109 | 7.1263 | 691.2 | - | - | 2021-11-20 08:33 | 50 | 101 | RateD
13671 | 15-19:29:36 | 3:03 | -0.6181 | 1.8811 | 182.5 | 99.28 | 2.9002 | 7.1307 | 691.6 | - | - | 2021-11-20 08:33 | 50 | 101 | RateD
13672 | 15-19:29:44 | 3:03 | -0.618 | 1.8825 | 182.6 | 99.35 | 2.89 | 7.1349 | 692 | - | - | 2021-11-20 08:33 | 50 | 101 | RateD
13673 | 15-19:29:52 | 3:03 | -0.618 | 1.8839 | 182.7 | 99.43 | 2.8798 | 7.139 | 692.4 | - | - | 2021-11-20 08:34 | 50 | 101 | RateD
13674 | 15-19:30:01 | 3:03 | -0.618 | 1.8854 | 182.9 | 99.5 | 2.8694 | 7.1431 | 692.8 | - | - | 2021-11-20 08:34 | 50 | 101 | RateD
13675 | 15-19:30:09 | 3:03 | -0.618 | 1.8868 | 183 | 99.58 | 2.8588 | 7.1472 | 693.2 | - | - | 2021-11-20 08:34 | 50 | 101 | RateD
13676 | 15-19:30:18 | 3:03 | -0.618 | 1.8882 | 183.1 | 99.66 | 2.8483 | 7.1513 | 693.6 | - | - | 2021-11-20 08:34 | 50 | 101 | RateD
13677 | 15-19:30:26 | 3:03 | -0.618 | 1.8897 | 183.3 | 99.73 | 2.8378 | 7.1554 | 694 | - | - | 2021-11-20 08:34 | 50 | 101 | RateD
13678 | 15-19:30:34 | 3:04 | -0.618 | 1.8911 | 183.4 | 99.81 | 2.8271 | 7.1594 | 694.4 | - | - | 2021-11-20 08:34 | 50 | 101 | RateD
13679 | 15-19:30:43 | 3:04 | -0.618 | 1.8926 | 183.6 | 99.88 | 2.8162 | 7.1635 | 694.8 | - | - | 2021-11-20 08:34 | 50 | 101 | RateD
13680 | 15-19:30:51 | 3:04 | -0.618 | 1.894 | 183.7 | 99.96 | 2.8055 | 7.1675 | 695.2 | - | - | 2021-11-20 08:35 | 50 | 101 | RateD
13681 | 15-19:30:56 | 3:04 | -0.618 | 1.8948 | 183.8 | 100 | 2.7999 | 7.1697 | 695.4 | - | - | 2021-11-20 08:35 | 50 | 101 | RateD
13682 | 15-19:30:56 | 0:00 | 0.618 | 0 | 0 | 0 | 2.9044 | 0 | 0 | - | - | 2021-11-20 08:35 | 51 | 102 | RateC
13683 | 15-19:30:57 | 0:00 | 0.618 | 0.0003 | 0 | 0.02 | 2.999 | 0.001 | 0.1 | - | - | 2021-11-20 08:35 | 51 | 102 | RateC
13684 | 15-19:30:58 | 0:00 | 0.618 | 0.0004 | 0 | 0.02 | 3.0325 | 0.0013 | 0.1 | - | - | 2021-11-20 08:35 | 51 | 102 | RateC
13685 | 15-19:30:59 | 0:00 | 0.618 | 0.0006 | 0.1 | 0.03 | 3.0622 | 0.0017 | 0.2 | - | - | 2021-11-20 08:35 | 51 | 102 | RateC
13686 | 15-19:30:59 | 0:00 | 0.618 | 0.0007 | 0.1 | 0.03 | 3.0887 | 0.002 | 0.2 | - | - | 2021-11-20 08:35 | 51 | 102 | RateC
13687 | 15-19:31:01 | 0:00 | 0.618 | 0.001 | 0.1 | 0.05 | 3.152 | 0.003 | 0.3 | - | - | 2021-11-20 08:35 | 51 | 102 | RateC
13688 | 15-19:31:03 | 0:00 | 0.618 | 0.0013 | 0.1 | 0.07 | 3.2096 | 0.0041 | 0.4 | - | - | 2021-11-20 08:35 | 51 | 102 | RateC
13689 | 15-19:31:05 | 0:00 | 0.618 | 0.0016 | 0.2 | 0.09 | 3.2586 | 0.0052 | 0.5 | - | - | 2021-11-20 08:35 | 51 | 102 | RateC
13690 | 15-19:31:07 | 0:00 | 0.618 | 0.002 | 0.2 | 0.1 | 3.3002 | 0.0062 | 0.6 | - | - | 2021-11-20 08:35 | 51 | 102 | RateC
13691 | 15-19:31:09 | 0:00 | 0.618 | 0.0023 | 0.2 | 0.12 | 3.3392 | 0.0073 | 0.7 | - | - | 2021-11-20 08:35 | 51 | 102 | RateC
13692 | 15-19:31:10 | 0:00 | 0.618 | 0.0025 | 0.2 | 0.13 | 3.3622 | 0.008 | 0.8 | - | - | 2021-11-20 08:35 | 51 | 102 | RateC
13693 | 15-19:31:11 | 0:00 | 0.618 | 0.0026 | 0.3 | 0.14 | 3.3733 | 0.0084 | 0.8 | - | - | 2021-11-20 08:35 | 51 | 102 | RateC
13694 | 15-19:31:11 | 0:00 | 0.618 | 0.0027 | 0.3 | 0.14 | 3.3862 | 0.0088 | 0.9 | - | - | 2021-11-20 08:35 | 51 | 102 | RateC
13695 | 15-19:31:12 | 0:00 | 0.618 | 0.0028 | 0.3 | 0.15 | 3.3967 | 0.0092 | 0.9 | - | - | 2021-11-20 08:35 | 51 | 102 | RateC
13696 | 15-19:31:13 | 0:00 | 0.618 | 0.003 | 0.3 | 0.15 | 3.4077 | 0.0096 | 0.9 | - | - | 2021-11-20 08:35 | 51 | 102 | RateC
13697 | 15-19:31:13 | 0:00 | 0.618 | 0.0031 | 0.3 | 0.16 | 3.4186 | 0.01 | 1 | - | - | 2021-11-20 08:35 | 51 | 102 | RateC
13698 | 15-19:31:15 | 0:00 | 0.618 | 0.0033 | 0.3 | 0.17 | 3.4387 | 0.0107 | 1 | - | - | 2021-11-20 08:35 | 51 | 102 | RateC
13699 | 15-19:31:16 | 0:00 | 0.618 | 0.0035 | 0.3 | 0.18 | 3.4569 | 0.0115 | 1.1 | - | - | 2021-11-20 08:35 | 51 | 102 | RateC
13700 | 15-19:31:17 | 0:00 | 0.618 | 0.0038 | 0.4 | 0.2 | 3.4728 | 0.0123 | 1.2 | - | - | 2021-11-20 08:35 | 51 | 102 | RateC
13701 | 15-19:31:19 | 0:00 | 0.618 | 0.004 | 0.4 | 0.21 | 3.4876 | 0.0131 | 1.3 | - | - | 2021-11-20 08:35 | 51 | 102 | RateC
13702 | 15-19:31:20 | 0:00 | 0.618 | 0.0042 | 0.4 | 0.22 | 3.4998 | 0.0138 | 1.3 | - | - | 2021-11-20 08:35 | 51 | 102 | RateC
13703 | 15-19:31:21 | 0:00 | 0.618 | 0.0044 | 0.4 | 0.23 | 3.5099 | 0.0146 | 1.4 | - | - | 2021-11-20 08:35 | 51 | 102 | RateC
13704 | 15-19:31:23 | 0:00 | 0.618 | 0.0047 | 0.5 | 0.25 | 3.5226 | 0.0157 | 1.5 | - | - | 2021-11-20 08:35 | 51 | 102 | RateC
13705 | 15-19:31:26 | 0:00 | 0.618 | 0.0052 | 0.5 | 0.27 | 3.535 | 0.0173 | 1.7 | - | - | 2021-11-20 08:35 | 51 | 102 | RateC
13706 | 15-19:31:29 | 0:01 | 0.618 | 0.0057 | 0.6 | 0.3 | 3.5457 | 0.0193 | 1.9 | - | - | 2021-11-20 08:35 | 51 | 102 | RateC
13707 | 15-19:31:34 | 0:01 | 0.618 | 0.0066 | 0.6 | 0.34 | 3.5569 | 0.0224 | 2.2 | - | - | 2021-11-20 08:35 | 51 | 102 | RateC
13708 | 15-19:31:42 | 0:01 | 0.618 | 0.008 | 0.8 | 0.41 | 3.5672 | 0.0272 | 2.6 | - | - | 2021-11-20 08:35 | 51 | 102 | RateC
13709 | 15-19:31:54 | 0:01 | 0.618 | 0.01 | 1 | 0.52 | 3.5776 | 0.0344 | 3.3 | - | - | 2021-11-20 08:36 | 51 | 102 | RateC
13710 | 15-19:32:10 | 0:01 | 0.618 | 0.0128 | 1.2 | 0.67 | 3.5877 | 0.0446 | 4.3 | - | - | 2021-11-20 08:36 | 51 | 102 | RateC
13711 | 15-19:32:33 | 0:02 | 0.618 | 0.0167 | 1.6 | 0.87 | 3.5978 | 0.0584 | 5.7 | - | - | 2021-11-20 08:36 | 51 | 102 | RateC
13712 | 15-19:33:03 | 0:02 | 0.618 | 0.0219 | 2.1 | 1.14 | 3.6079 | 0.0774 | 7.5 | - | - | 2021-11-20 08:37 | 51 | 102 | RateC
13713 | 15-19:33:45 | 0:03 | 0.618 | 0.0292 | 2.8 | 1.52 | 3.6179 | 0.1035 | 10 | - | - | 2021-11-20 08:37 | 51 | 102 | RateC
13714 | 15-19:34:45 | 0:04 | 0.618 | 0.0394 | 3.8 | 2.05 | 3.628 | 0.1405 | 13.6 | - | - | 2021-11-20 08:38 | 51 | 102 | RateC
13715 | 15-19:36:15 | 0:05 | 0.618 | 0.0548 | 5.3 | 2.85 | 3.6381 | 0.1965 | 19.1 | - | - | 2021-11-20 08:40 | 51 | 102 | RateC
13716 | 15-19:38:24 | 0:07 | 0.618 | 0.077 | 7.5 | 4.01 | 3.6482 | 0.2774 | 26.9 | - | - | 2021-11-20 08:42 | 51 | 102 | RateC
13717 | 15-19:41:11 | 0:10 | 0.618 | 0.1058 | 10.3 | 5.5 | 3.6582 | 0.3825 | 37.1 | - | - | 2021-11-20 08:45 | 51 | 102 | RateC
13718 | 15-19:44:11 | 0:13 | 0.618 | 0.1367 | 13.3 | 7.11 | 3.668 | 0.4957 | 48.1 | - | - | 2021-11-20 08:48 | 51 | 102 | RateC
13719 | 15-19:47:12 | 0:16 | 0.618 | 0.1676 | 16.3 | 8.72 | 3.6773 | 0.6094 | 59.1 | - | - | 2021-11-20 08:51 | 51 | 102 | RateC
13720 | 15-19:50:12 | 0:19 | 0.618 | 0.1986 | 19.3 | 10.34 | 3.6854 | 0.7235 | 70.2 | - | - | 2021-11-20 08:54 | 51 | 102 | RateC
13721 | 15-19:53:13 | 0:22 | 0.618 | 0.2296 | 22.3 | 11.95 | 3.6913 | 0.8378 | 81.3 | - | - | 2021-11-20 08:57 | 51 | 102 | RateC
13722 | 15-19:56:13 | 0:25 | 0.618 | 0.2606 | 25.3 | 13.56 | 3.6951 | 0.9522 | 92.4 | - | - | 2021-11-20 09:00 | 51 | 102 | RateC
13723 | 15-19:59:14 | 0:28 | 0.618 | 0.2915 | 28.3 | 15.18 | 3.6985 | 1.0667 | 103.5 | - | - | 2021-11-20 09:03 | 51 | 102 | RateC
13724 | 15-20:02:14 | 0:31 | 0.618 | 0.3224 | 31.3 | 16.78 | 3.7019 | 1.181 | 114.6 | - | - | 2021-11-20 09:06 | 51 | 102 | RateC
13725 | 15-20:05:14 | 0:34 | 0.618 | 0.3534 | 34.3 | 18.39 | 3.7064 | 1.2956 | 125.7 | - | - | 2021-11-20 09:09 | 51 | 102 | RateC
13726 | 15-20:08:14 | 0:37 | 0.618 | 0.3843 | 37.3 | 20.01 | 3.7126 | 1.4105 | 136.8 | - | - | 2021-11-20 09:12 | 51 | 102 | RateC
13727 | 15-20:11:14 | 0:40 | 0.618 | 0.4152 | 40.3 | 21.61 | 3.7201 | 1.5253 | 147.9 | - | - | 2021-11-20 09:15 | 51 | 102 | RateC
13728 | 15-20:14:15 | 0:43 | 0.618 | 0.4462 | 43.3 | 23.23 | 3.7292 | 1.6407 | 159.1 | - | - | 2021-11-20 09:18 | 51 | 102 | RateC
13729 | 15-20:17:15 | 0:46 | 0.618 | 0.4772 | 46.3 | 24.84 | 3.7391 | 1.7562 | 170.3 | - | - | 2021-11-20 09:21 | 51 | 102 | RateC
13730 | 15-20:20:06 | 0:49 | 0.618 | 0.5064 | 49.1 | 26.36 | 3.7492 | 1.8658 | 181 | - | - | 2021-11-20 09:24 | 51 | 102 | RateC
13731 | 15-20:22:48 | 0:52 | 0.618 | 0.5344 | 51.8 | 27.82 | 3.7593 | 1.9709 | 191.2 | - | - | 2021-11-20 09:27 | 51 | 102 | RateC
13732 | 15-20:25:32 | 0:55 | 0.618 | 0.5624 | 54.6 | 29.28 | 3.7694 | 2.0763 | 201.4 | - | - | 2021-11-20 09:29 | 51 | 102 | RateC
13733 | 15-20:28:15 | 0:57 | 0.618 | 0.5905 | 57.3 | 30.74 | 3.7795 | 2.1824 | 211.7 | - | - | 2021-11-20 09:32 | 51 | 102 | RateC
13734 | 15-20:31:01 | 1:00 | 0.618 | 0.619 | 60 | 32.22 | 3.7895 | 2.2901 | 222.1 | - | - | 2021-11-20 09:35 | 51 | 102 | RateC
13735 | 15-20:33:51 | 1:03 | 0.618 | 0.6481 | 62.9 | 33.73 | 3.7996 | 2.4005 | 232.8 | - | - | 2021-11-20 09:38 | 51 | 102 | RateC
13736 | 15-20:36:41 | 1:06 | 0.618 | 0.6774 | 65.7 | 35.26 | 3.8097 | 2.512 | 243.6 | - | - | 2021-11-20 09:40 | 51 | 102 | RateC
13737 | 15-20:39:29 | 1:09 | 0.618 | 0.7062 | 68.5 | 36.76 | 3.8198 | 2.622 | 254.3 | - | - | 2021-11-20 09:43 | 51 | 102 | RateC
13738 | 15-20:42:12 | 1:11 | 0.618 | 0.7342 | 71.2 | 38.21 | 3.8298 | 2.7288 | 264.7 | - | - | 2021-11-20 09:46 | 51 | 102 | RateC
13739 | 15-20:44:50 | 1:14 | 0.618 | 0.7614 | 73.8 | 39.63 | 3.8399 | 2.8331 | 274.8 | - | - | 2021-11-20 09:49 | 51 | 102 | RateC
13740 | 15-20:47:19 | 1:16 | 0.618 | 0.7868 | 76.3 | 40.96 | 3.85 | 2.9311 | 284.3 | - | - | 2021-11-20 09:51 | 51 | 102 | RateC
13741 | 15-20:49:37 | 1:19 | 0.618 | 0.8106 | 78.6 | 42.19 | 3.8601 | 3.0227 | 293.2 | - | - | 2021-11-20 09:53 | 51 | 102 | RateC
13742 | 15-20:51:47 | 1:21 | 0.618 | 0.8328 | 80.8 | 43.35 | 3.8701 | 3.1086 | 301.5 | - | - | 2021-11-20 09:55 | 51 | 102 | RateC
13743 | 15-20:53:47 | 1:23 | 0.618 | 0.8535 | 82.8 | 44.43 | 3.8802 | 3.1888 | 309.3 | - | - | 2021-11-20 09:58 | 51 | 102 | RateC
13744 | 15-20:55:39 | 1:25 | 0.618 | 0.8727 | 84.6 | 45.42 | 3.8903 | 3.2632 | 316.5 | - | - | 2021-11-20 09:59 | 51 | 102 | RateC
13745 | 15-20:57:24 | 1:26 | 0.618 | 0.8907 | 86.4 | 46.36 | 3.9004 | 3.3333 | 323.3 | - | - | 2021-11-20 10:01 | 51 | 102 | RateC
13746 | 15-20:59:02 | 1:28 | 0.618 | 0.9076 | 88 | 47.24 | 3.9104 | 3.3993 | 329.7 | - | - | 2021-11-20 10:03 | 51 | 102 | RateC
13747 | 15-21:00:36 | 1:30 | 0.618 | 0.9238 | 89.6 | 48.08 | 3.9205 | 3.4627 | 335.9 | - | - | 2021-11-20 10:04 | 51 | 102 | RateC
13748 | 15-21:02:09 | 1:31 | 0.618 | 0.9397 | 91.1 | 48.91 | 3.9306 | 3.5252 | 341.9 | - | - | 2021-11-20 10:06 | 51 | 102 | RateC
13749 | 15-21:03:40 | 1:33 | 0.618 | 0.9553 | 92.7 | 49.73 | 3.9407 | 3.5867 | 347.9 | - | - | 2021-11-20 10:07 | 51 | 102 | RateC
13750 | 15-21:05:14 | 1:34 | 0.618 | 0.9714 | 94.2 | 50.56 | 3.9507 | 3.6501 | 354 | - | - | 2021-11-20 10:09 | 51 | 102 | RateC
13751 | 15-21:06:51 | 1:36 | 0.618 | 0.9881 | 95.8 | 51.44 | 3.9608 | 3.7164 | 360.5 | - | - | 2021-11-20 10:11 | 51 | 102 | RateC
13752 | 15-21:08:38 | 1:38 | 0.618 | 1.0065 | 97.6 | 52.39 | 3.9709 | 3.7893 | 367.5 | - | - | 2021-11-20 10:12 | 51 | 102 | RateC
13753 | 15-21:10:36 | 1:40 | 0.618 | 1.0267 | 99.6 | 53.44 | 3.981 | 3.8697 | 375.3 | - | - | 2021-11-20 10:14 | 51 | 102 | RateC
13754 | 15-21:12:46 | 1:42 | 0.618 | 1.049 | 101.7 | 54.6 | 3.991 | 3.9583 | 383.9 | - | - | 2021-11-20 10:16 | 51 | 102 | RateC
13755 | 15-21:15:06 | 1:44 | 0.618 | 1.073 | 104.1 | 55.85 | 4.0011 | 4.0542 | 393.2 | - | - | 2021-11-20 10:19 | 51 | 102 | RateC
13756 | 15-21:17:33 | 1:47 | 0.618 | 1.0983 | 106.5 | 57.17 | 4.0112 | 4.1559 | 403.1 | - | - | 2021-11-20 10:21 | 51 | 102 | RateC
13757 | 15-21:20:18 | 1:49 | 0.618 | 1.1265 | 109.3 | 58.64 | 4.0213 | 4.2691 | 414.1 | - | - | 2021-11-20 10:24 | 51 | 102 | RateC
13758 | 15-21:23:17 | 1:52 | 0.618 | 1.1574 | 112.3 | 60.24 | 4.0313 | 4.3932 | 426.1 | - | - | 2021-11-20 10:27 | 51 | 102 | RateC
13759 | 15-21:26:17 | 1:55 | 0.618 | 1.1883 | 115.3 | 61.86 | 4.0405 | 4.5182 | 438.2 | - | - | 2021-11-20 10:30 | 51 | 102 | RateC
13760 | 15-21:29:18 | 1:58 | 0.618 | 1.2192 | 118.3 | 63.46 | 4.049 | 4.6432 | 450.4 | - | - | 2021-11-20 10:33 | 51 | 102 | RateC
13761 | 15-21:32:18 | 2:01 | 0.618 | 1.2501 | 121.3 | 65.07 | 4.0571 | 4.7685 | 462.5 | - | - | 2021-11-20 10:36 | 51 | 102 | RateC
13762 | 15-21:35:18 | 2:04 | 0.618 | 1.2811 | 124.3 | 66.68 | 4.0647 | 4.8942 | 474.7 | - | - | 2021-11-20 10:39 | 51 | 102 | RateC
13763 | 15-21:38:18 | 2:07 | 0.618 | 1.312 | 127.3 | 68.29 | 4.0727 | 5.02 | 486.9 | - | - | 2021-11-20 10:42 | 51 | 102 | RateC
13764 | 15-21:41:18 | 2:10 | 0.618 | 1.343 | 130.3 | 69.91 | 4.0823 | 5.1462 | 499.2 | - | - | 2021-11-20 10:45 | 51 | 102 | RateC
13765 | 15-21:43:46 | 2:13 | 0.618 | 1.3683 | 132.7 | 71.22 | 4.0924 | 5.2498 | 509.2 | - | - | 2021-11-20 10:47 | 51 | 102 | RateC
13766 | 15-21:45:44 | 2:15 | 0.618 | 1.3886 | 134.7 | 72.28 | 4.1025 | 5.333 | 517.3 | - | - | 2021-11-20 10:49 | 51 | 102 | RateC
13767 | 15-21:47:20 | 2:16 | 0.618 | 1.4052 | 136.3 | 73.14 | 4.1126 | 5.4009 | 523.8 | - | - | 2021-11-20 10:51 | 51 | 102 | RateC
13768 | 15-21:48:43 | 2:18 | 0.618 | 1.4193 | 137.7 | 73.88 | 4.1226 | 5.4593 | 529.5 | - | - | 2021-11-20 10:52 | 51 | 102 | RateC
13769 | 15-21:49:58 | 2:19 | 0.618 | 1.4321 | 138.9 | 74.55 | 4.1327 | 5.5121 | 534.6 | - | - | 2021-11-20 10:54 | 51 | 102 | RateC
13770 | 15-21:51:06 | 2:20 | 0.618 | 1.4438 | 140 | 75.16 | 4.1428 | 5.5605 | 539.3 | - | - | 2021-11-20 10:55 | 51 | 102 | RateC
13771 | 15-21:52:11 | 2:21 | 0.618 | 1.455 | 141.1 | 75.73 | 4.1529 | 5.6067 | 543.8 | - | - | 2021-11-20 10:56 | 51 | 102 | RateC
13772 | 15-21:53:15 | 2:22 | 0.618 | 1.4661 | 142.2 | 76.31 | 4.1629 | 5.6529 | 548.3 | - | - | 2021-11-20 10:57 | 51 | 102 | RateC
13773 | 15-21:54:20 | 2:23 | 0.618 | 1.4772 | 143.3 | 76.89 | 4.173 | 5.6992 | 552.8 | - | - | 2021-11-20 10:58 | 51 | 102 | RateC
13774 | 15-21:55:28 | 2:25 | 0.618 | 1.4889 | 144.4 | 77.5 | 4.1831 | 5.7481 | 557.5 | - | - | 2021-11-20 10:59 | 51 | 102 | RateC
13775 | 15-21:56:42 | 2:26 | 0.618 | 1.5015 | 145.6 | 78.16 | 4.1932 | 5.801 | 562.7 | - | - | 2021-11-20 11:00 | 51 | 102 | RateC
13776 | 15-21:57:58 | 2:27 | 0.618 | 1.5147 | 146.9 | 78.84 | 4.2032 | 5.8562 | 568 | - | - | 2021-11-20 11:02 | 51 | 102 | RateC
13777 | 15-21:59:26 | 2:28 | 0.618 | 1.5297 | 148.4 | 79.62 | 4.2133 | 5.9192 | 574.1 | - | - | 2021-11-20 11:03 | 51 | 102 | RateC
13778 | 15-22:01:16 | 2:30 | 0.618 | 1.5485 | 150.2 | 80.6 | 4.2234 | 5.9989 | 581.9 | - | - | 2021-11-20 11:05 | 51 | 102 | RateC
13779 | 15-22:04:01 | 2:33 | 0.618 | 1.577 | 153 | 82.09 | 4.2335 | 6.1193 | 593.5 | - | - | 2021-11-20 11:08 | 51 | 102 | RateC
13780 | 15-22:07:02 | 2:36 | 0.618 | 1.6079 | 156 | 83.7 | 4.2408 | 6.2503 | 606.2 | - | - | 2021-11-20 11:11 | 51 | 102 | RateC
13781 | 15-22:10:02 | 2:39 | 0.618 | 1.6388 | 159 | 85.3 | 4.2471 | 6.3814 | 619 | - | - | 2021-11-20 11:14 | 51 | 102 | RateC
13782 | 15-22:13:02 | 2:42 | 0.618 | 1.6698 | 162 | 86.92 | 4.2535 | 6.5131 | 631.7 | - | - | 2021-11-20 11:17 | 51 | 102 | RateC
13783 | 15-22:16:02 | 2:45 | 0.618 | 1.7008 | 165 | 88.53 | 4.2601 | 6.6449 | 644.5 | - | - | 2021-11-20 11:20 | 51 | 102 | RateC
13784 | 15-22:19:03 | 2:48 | 0.618 | 1.7317 | 168 | 90.14 | 4.2682 | 6.777 | 657.3 | - | - | 2021-11-20 11:23 | 51 | 102 | RateC
13785 | 15-22:22:03 | 2:51 | 0.618 | 1.7627 | 171 | 91.75 | 4.2777 | 6.9094 | 670.2 | - | - | 2021-11-20 11:26 | 51 | 102 | RateC
13786 | 15-22:24:38 | 2:54 | 0.618 | 1.7894 | 173.6 | 93.14 | 4.2877 | 7.0234 | 681.2 | - | - | 2021-11-20 11:28 | 51 | 102 | RateC
13787 | 15-22:26:47 | 2:56 | 0.618 | 1.8114 | 175.7 | 94.29 | 4.2978 | 7.118 | 690.4 | - | - | 2021-11-20 11:30 | 51 | 102 | RateC
13788 | 15-22:28:35 | 2:58 | 0.618 | 1.8299 | 177.5 | 95.25 | 4.3079 | 7.1976 | 698.1 | - | - | 2021-11-20 11:32 | 51 | 102 | RateC
13789 | 15-22:30:05 | 2:59 | 0.618 | 1.8455 | 179 | 96.06 | 4.318 | 7.2648 | 704.6 | - | - | 2021-11-20 11:34 | 51 | 102 | RateC
13790 | 15-22:31:27 | 3:01 | 0.618 | 1.8594 | 180.4 | 96.79 | 4.328 | 7.3251 | 710.5 | - | - | 2021-11-20 11:35 | 51 | 102 | RateC
13791 | 15-22:32:36 | 3:02 | 0.618 | 1.8713 | 181.5 | 97.4 | 4.3381 | 7.3764 | 715.5 | - | - | 2021-11-20 11:36 | 51 | 102 | RateC
13792 | 15-22:33:37 | 3:03 | 0.618 | 1.8817 | 182.5 | 97.95 | 4.3482 | 7.4219 | 719.9 | - | - | 2021-11-20 11:37 | 51 | 102 | RateC
13793 | 15-22:34:31 | 3:04 | 0.618 | 1.8911 | 183.4 | 98.43 | 4.3583 | 7.4625 | 723.8 | - | - | 2021-11-20 11:38 | 51 | 102 | RateC
13794 | 15-22:35:19 | 3:04 | 0.618 | 1.8994 | 184.2 | 98.87 | 4.3683 | 7.4989 | 727.3 | - | - | 2021-11-20 11:39 | 51 | 102 | RateC
13795 | 15-22:36:05 | 3:05 | 0.618 | 1.9071 | 185 | 99.27 | 4.3784 | 7.5327 | 730.6 | - | - | 2021-11-20 11:40 | 51 | 102 | RateC
13796 | 15-22:36:44 | 3:06 | 0.618 | 1.914 | 185.6 | 99.63 | 4.3885 | 7.5627 | 733.5 | - | - | 2021-11-20 11:40 | 51 | 102 | RateC
13797 | 15-22:37:21 | 3:06 | 0.618 | 1.9203 | 186.3 | 99.95 | 4.3986 | 7.5903 | 736.2 | - | - | 2021-11-20 11:41 | 51 | 102 | RateC
13798 | 15-22:37:26 | 3:07 | 0.618 | 1.9211 | 186.3 | 100 | 4.4 | 7.5942 | 736.6 | - | - | 2021-11-20 11:41 | 51 | 102 | RateC
13799 | 15-22:37:26 | 0:00 | -0.618 | 0 | 0 | 0 | 4.2998 | 0 | 0 | - | - | 2021-11-20 11:41 | 51 | 103 | RateD
13800 | 15-22:37:27 | 0:00 | -0.618 | 0.0002 | 0 | 0.01 | 4.2718 | 0.001 | 0.1 | - | - | 2021-11-20 11:41 | 51 | 103 | RateD
13801 | 15-22:37:28 | 0:00 | -0.618 | 0.0003 | 0 | 0.02 | 4.2606 | 0.0014 | 0.1 | - | - | 2021-11-20 11:41 | 51 | 103 | RateD
13802 | 15-22:37:29 | 0:00 | -0.618 | 0.0006 | 0.1 | 0.03 | 4.2471 | 0.0024 | 0.2 | - | - | 2021-11-20 11:41 | 51 | 103 | RateD
13803 | 15-22:37:31 | 0:00 | -0.618 | 0.0009 | 0.1 | 0.05 | 4.237 | 0.0037 | 0.4 | - | - | 2021-11-20 11:41 | 51 | 103 | RateD
13804 | 15-22:37:34 | 0:00 | -0.618 | 0.0014 | 0.1 | 0.08 | 4.227 | 0.006 | 0.6 | - | - | 2021-11-20 11:41 | 51 | 103 | RateD
13805 | 15-22:37:40 | 0:00 | -0.6181 | 0.0023 | 0.2 | 0.12 | 4.2169 | 0.0098 | 0.9 | - | - | 2021-11-20 11:41 | 51 | 103 | RateD
13806 | 15-22:37:48 | 0:00 | -0.618 | 0.0038 | 0.4 | 0.2 | 4.2063 | 0.0159 | 1.5 | - | - | 2021-11-20 11:42 | 51 | 103 | RateD
13807 | 15-22:38:00 | 0:01 | -0.618 | 0.0058 | 0.6 | 0.31 | 4.196 | 0.0246 | 2.4 | - | - | 2021-11-20 11:42 | 51 | 103 | RateD
13808 | 15-22:38:17 | 0:01 | -0.618 | 0.0088 | 0.9 | 0.47 | 4.1857 | 0.037 | 3.6 | - | - | 2021-11-20 11:42 | 51 | 103 | RateD
13809 | 15-22:38:40 | 0:01 | -0.618 | 0.0128 | 1.2 | 0.68 | 4.1757 | 0.0536 | 5.2 | - | - | 2021-11-20 11:42 | 51 | 103 | RateD
13810 | 15-22:39:13 | 0:02 | -0.618 | 0.0184 | 1.8 | 0.98 | 4.1656 | 0.0772 | 7.5 | - | - | 2021-11-20 11:43 | 51 | 103 | RateD
13811 | 15-22:40:02 | 0:03 | -0.6181 | 0.0268 | 2.6 | 1.42 | 4.1555 | 0.112 | 10.9 | - | - | 2021-11-20 11:44 | 51 | 103 | RateD
13812 | 15-22:41:24 | 0:04 | -0.618 | 0.0409 | 4 | 2.16 | 4.1454 | 0.1705 | 16.5 | - | - | 2021-11-20 11:45 | 51 | 103 | RateD
13813 | 15-22:44:15 | 0:07 | -0.618 | 0.0703 | 6.8 | 3.72 | 4.1354 | 0.2922 | 28.3 | - | - | 2021-11-20 11:48 | 51 | 103 | RateD
13814 | 15-22:47:15 | 0:10 | -0.618 | 0.1012 | 9.8 | 5.36 | 4.1304 | 0.4199 | 40.7 | - | - | 2021-11-20 11:51 | 51 | 103 | RateD
13815 | 15-22:50:16 | 0:13 | -0.618 | 0.1322 | 12.8 | 7 | 4.127 | 0.5478 | 53.1 | - | - | 2021-11-20 11:54 | 51 | 103 | RateD
13816 | 15-22:53:16 | 0:16 | -0.618 | 0.1631 | 15.8 | 8.64 | 4.1237 | 0.6755 | 65.5 | - | - | 2021-11-20 11:57 | 51 | 103 | RateD
13817 | 15-22:56:17 | 0:19 | -0.618 | 0.1941 | 18.8 | 10.27 | 4.1205 | 0.8031 | 77.9 | - | - | 2021-11-20 12:00 | 51 | 103 | RateD
13818 | 15-22:59:17 | 0:22 | -0.618 | 0.225 | 21.8 | 11.91 | 4.1168 | 0.9304 | 90.2 | - | - | 2021-11-20 12:03 | 51 | 103 | RateD
13819 | 15-23:02:17 | 0:25 | -0.618 | 0.2559 | 24.8 | 13.55 | 4.1124 | 1.0575 | 102.6 | - | - | 2021-11-20 12:06 | 51 | 103 | RateD
13820 | 15-23:05:17 | 0:28 | -0.618 | 0.2868 | 27.8 | 15.18 | 4.1068 | 1.1846 | 114.9 | - | - | 2021-11-20 12:09 | 51 | 103 | RateD
13821 | 15-23:08:17 | 0:31 | -0.618 | 0.3177 | 30.8 | 16.82 | 4.0985 | 1.3114 | 127.2 | - | - | 2021-11-20 12:12 | 51 | 103 | RateD
13822 | 15-23:10:39 | 0:33 | -0.6181 | 0.3422 | 33.2 | 18.11 | 4.0884 | 1.4115 | 136.9 | - | - | 2021-11-20 12:14 | 51 | 103 | RateD
13823 | 15-23:12:24 | 0:35 | -0.6181 | 0.3602 | 34.9 | 19.07 | 4.0783 | 1.4853 | 144.1 | - | - | 2021-11-20 12:16 | 51 | 103 | RateD
13824 | 15-23:13:48 | 0:36 | -0.618 | 0.3746 | 36.3 | 19.83 | 4.0682 | 1.5439 | 149.7 | - | - | 2021-11-20 12:18 | 51 | 103 | RateD
13825 | 15-23:15:02 | 0:38 | -0.618 | 0.3872 | 37.6 | 20.5 | 4.0582 | 1.5952 | 154.7 | - | - | 2021-11-20 12:19 | 51 | 103 | RateD
13826 | 15-23:16:10 | 0:39 | -0.618 | 0.3989 | 38.7 | 21.12 | 4.0481 | 1.6425 | 159.3 | - | - | 2021-11-20 12:20 | 51 | 103 | RateD
13827 | 15-23:17:16 | 0:40 | -0.618 | 0.4102 | 39.8 | 21.72 | 4.038 | 1.6882 | 163.7 | - | - | 2021-11-20 12:21 | 51 | 103 | RateD
13828 | 15-23:18:23 | 0:41 | -0.618 | 0.4218 | 40.9 | 22.33 | 4.0279 | 1.7349 | 168.3 | - | - | 2021-11-20 12:22 | 51 | 103 | RateD
13829 | 15-23:19:35 | 0:42 | -0.618 | 0.4341 | 42.1 | 22.98 | 4.0177 | 1.7843 | 173.1 | - | - | 2021-11-20 12:23 | 51 | 103 | RateD
13830 | 15-23:20:53 | 0:43 | -0.618 | 0.4476 | 43.4 | 23.7 | 4.0076 | 1.8385 | 178.3 | - | - | 2021-11-20 12:25 | 51 | 103 | RateD
13831 | 15-23:22:19 | 0:45 | -0.618 | 0.4624 | 44.8 | 24.48 | 3.9976 | 1.8977 | 184.1 | - | - | 2021-11-20 12:26 | 51 | 103 | RateD
13832 | 15-23:24:02 | 0:47 | -0.618 | 0.4799 | 46.5 | 25.41 | 3.9875 | 1.9678 | 190.9 | - | - | 2021-11-20 12:28 | 51 | 103 | RateD
13833 | 15-23:26:04 | 0:49 | -0.618 | 0.5009 | 48.6 | 26.52 | 3.9774 | 2.0512 | 198.9 | - | - | 2021-11-20 12:30 | 51 | 103 | RateD
13834 | 15-23:28:42 | 0:51 | -0.618 | 0.528 | 51.2 | 27.95 | 3.9673 | 2.1589 | 209.4 | - | - | 2021-11-20 12:32 | 51 | 103 | RateD
13835 | 15-23:31:42 | 0:54 | -0.618 | 0.559 | 54.2 | 29.59 | 3.9586 | 2.2817 | 221.3 | - | - | 2021-11-20 12:35 | 51 | 103 | RateD
13836 | 15-23:34:42 | 0:57 | -0.618 | 0.5899 | 57.2 | 31.23 | 3.9514 | 2.4042 | 233.2 | - | - | 2021-11-20 12:38 | 51 | 103 | RateD
13837 | 15-23:37:43 | 1:00 | -0.618 | 0.6209 | 60.2 | 32.87 | 3.9444 | 2.5262 | 245 | - | - | 2021-11-20 12:41 | 51 | 103 | RateD
13838 | 15-23:40:42 | 1:03 | -0.618 | 0.6517 | 63.2 | 34.5 | 3.9366 | 2.6479 | 256.8 | - | - | 2021-11-20 12:44 | 51 | 103 | RateD
13839 | 15-23:43:42 | 1:06 | -0.618 | 0.6826 | 66.2 | 36.14 | 3.9275 | 2.7694 | 268.6 | - | - | 2021-11-20 12:47 | 51 | 103 | RateD
13840 | 15-23:46:35 | 1:09 | -0.618 | 0.7123 | 69.1 | 37.71 | 3.9174 | 2.8856 | 279.9 | - | - | 2021-11-20 12:50 | 51 | 103 | RateD
13841 | 15-23:49:00 | 1:12 | -0.618 | 0.7372 | 71.5 | 39.03 | 3.9073 | 2.9832 | 289.4 | - | - | 2021-11-20 12:53 | 51 | 103 | RateD
13842 | 15-23:51:10 | 1:14 | -0.618 | 0.7595 | 73.7 | 40.21 | 3.8973 | 3.0703 | 297.8 | - | - | 2021-11-20 12:55 | 51 | 103 | RateD
13843 | 15-23:53:12 | 1:16 | -0.618 | 0.7804 | 75.7 | 41.32 | 3.8872 | 3.1517 | 305.7 | - | - | 2021-11-20 12:57 | 51 | 103 | RateD
13844 | 15-23:55:09 | 1:18 | -0.618 | 0.8005 | 77.6 | 42.38 | 3.8771 | 3.2296 | 313.3 | - | - | 2021-11-20 12:59 | 51 | 103 | RateD
13845 | 15-23:57:04 | 1:20 | -0.618 | 0.8203 | 79.6 | 43.43 | 3.867 | 3.3063 | 320.7 | - | - | 2021-11-20 13:01 | 51 | 103 | RateD
13846 | 15-23:58:59 | 1:22 | -0.618 | 0.84 | 81.5 | 44.47 | 3.857 | 3.3823 | 328.1 | - | - | 2021-11-20 13:03 | 51 | 103 | RateD
13847 | 16-00:00:51 | 1:23 | -0.618 | 0.8593 | 83.3 | 45.49 | 3.8469 | 3.4566 | 335.3 | - | - | 2021-11-20 13:05 | 51 | 103 | RateD
13848 | 16-00:02:40 | 1:25 | -0.618 | 0.8779 | 85.1 | 46.48 | 3.8368 | 3.528 | 342.2 | - | - | 2021-11-20 13:06 | 51 | 103 | RateD
13849 | 16-00:04:22 | 1:27 | -0.618 | 0.8954 | 86.9 | 47.41 | 3.8267 | 3.5954 | 348.7 | - | - | 2021-11-20 13:08 | 51 | 103 | RateD
13850 | 16-00:06:00 | 1:29 | -0.618 | 0.9123 | 88.5 | 48.3 | 3.8167 | 3.6599 | 355 | - | - | 2021-11-20 13:10 | 51 | 103 | RateD
13851 | 16-00:07:38 | 1:30 | -0.618 | 0.9291 | 90.1 | 49.19 | 3.8066 | 3.7237 | 361.2 | - | - | 2021-11-20 13:11 | 51 | 103 | RateD
13852 | 16-00:09:16 | 1:32 | -0.618 | 0.946 | 91.8 | 50.08 | 3.7965 | 3.788 | 367.4 | - | - | 2021-11-20 13:13 | 51 | 103 | RateD
13853 | 16-00:10:59 | 1:34 | -0.618 | 0.9636 | 93.5 | 51.02 | 3.7864 | 3.855 | 373.9 | - | - | 2021-11-20 13:15 | 51 | 103 | RateD
13854 | 16-00:12:47 | 1:35 | -0.618 | 0.9821 | 95.3 | 52 | 3.7764 | 3.9248 | 380.7 | - | - | 2021-11-20 13:16 | 51 | 103 | RateD
13855 | 16-00:14:41 | 1:37 | -0.618 | 1.0017 | 97.2 | 53.03 | 3.7663 | 3.9989 | 387.9 | - | - | 2021-11-20 13:18 | 51 | 103 | RateD
13856 | 16-00:16:42 | 1:39 | -0.618 | 1.0225 | 99.2 | 54.14 | 3.7562 | 4.0771 | 395.5 | - | - | 2021-11-20 13:20 | 51 | 103 | RateD
13857 | 16-00:18:51 | 1:41 | -0.618 | 1.0446 | 101.3 | 55.31 | 3.7461 | 4.16 | 403.5 | - | - | 2021-11-20 13:23 | 51 | 103 | RateD
13858 | 16-00:21:10 | 1:44 | -0.618 | 1.0684 | 103.6 | 56.56 | 3.736 | 4.2489 | 412.1 | - | - | 2021-11-20 13:25 | 51 | 103 | RateD
13859 | 16-00:23:31 | 1:46 | -0.618 | 1.0927 | 106 | 57.85 | 3.726 | 4.3396 | 420.9 | - | - | 2021-11-20 13:27 | 51 | 103 | RateD
13860 | 16-00:25:58 | 1:49 | -0.618 | 1.118 | 108.4 | 59.19 | 3.7159 | 4.4336 | 430 | - | - | 2021-11-20 13:30 | 51 | 103 | RateD
13861 | 16-00:28:27 | 1:51 | -0.618 | 1.1435 | 110.9 | 60.54 | 3.7058 | 4.5285 | 439.2 | - | - | 2021-11-20 13:32 | 51 | 103 | RateD
13862 | 16-00:30:56 | 1:54 | -0.618 | 1.1692 | 113.4 | 61.9 | 3.6957 | 4.6233 | 448.4 | - | - | 2021-11-20 13:35 | 51 | 103 | RateD
13863 | 16-00:33:22 | 1:56 | -0.618 | 1.1941 | 115.8 | 63.22 | 3.6857 | 4.7154 | 457.4 | - | - | 2021-11-20 13:37 | 51 | 103 | RateD
13864 | 16-00:35:47 | 1:58 | -0.618 | 1.219 | 118.2 | 64.54 | 3.6756 | 4.8069 | 466.2 | - | - | 2021-11-20 13:39 | 51 | 103 | RateD
13865 | 16-00:38:08 | 2:01 | -0.618 | 1.2432 | 120.6 | 65.82 | 3.6655 | 4.896 | 474.9 | - | - | 2021-11-20 13:42 | 51 | 103 | RateD
13866 | 16-00:40:27 | 2:03 | -0.618 | 1.2671 | 122.9 | 67.08 | 3.6554 | 4.9834 | 483.4 | - | - | 2021-11-20 13:44 | 51 | 103 | RateD
13867 | 16-00:42:48 | 2:05 | -0.618 | 1.2913 | 125.2 | 68.36 | 3.6454 | 5.0714 | 491.9 | - | - | 2021-11-20 13:46 | 51 | 103 | RateD
13868 | 16-00:45:08 | 2:08 | -0.618 | 1.3153 | 127.6 | 69.64 | 3.6353 | 5.1591 | 500.4 | - | - | 2021-11-20 13:49 | 51 | 103 | RateD
13869 | 16-00:47:33 | 2:10 | -0.618 | 1.3402 | 130 | 70.95 | 3.6252 | 5.2494 | 509.2 | - | - | 2021-11-20 13:51 | 51 | 103 | RateD
13870 | 16-00:50:06 | 2:13 | -0.618 | 1.3664 | 132.5 | 72.34 | 3.6151 | 5.3444 | 518.4 | - | - | 2021-11-20 13:54 | 51 | 103 | RateD
13871 | 16-00:52:56 | 2:16 | -0.618 | 1.3957 | 135.4 | 73.89 | 3.6051 | 5.4501 | 528.6 | - | - | 2021-11-20 13:57 | 51 | 103 | RateD
13872 | 16-00:55:56 | 2:18 | -0.618 | 1.4266 | 138.4 | 75.53 | 3.5969 | 5.5614 | 539.4 | - | - | 2021-11-20 14:00 | 51 | 103 | RateD
13873 | 16-00:58:56 | 2:22 | -0.618 | 1.4576 | 141.4 | 77.17 | 3.5906 | 5.6726 | 550.2 | - | - | 2021-11-20 14:03 | 51 | 103 | RateD
13874 | 16-01:01:57 | 2:24 | -0.618 | 1.4885 | 144.4 | 78.8 | 3.5855 | 5.7835 | 561 | - | - | 2021-11-20 14:06 | 51 | 103 | RateD
13875 | 16-01:04:57 | 2:28 | -0.618 | 1.5195 | 147.4 | 80.44 | 3.58 | 5.8945 | 571.7 | - | - | 2021-11-20 14:09 | 51 | 103 | RateD
13876 | 16-01:07:57 | 2:31 | -0.618 | 1.5504 | 150.4 | 82.08 | 3.5727 | 6.0053 | 582.5 | - | - | 2021-11-20 14:12 | 51 | 103 | RateD
13877 | 16-01:10:52 | 2:33 | -0.618 | 1.5804 | 153.3 | 83.67 | 3.5626 | 6.1121 | 592.8 | - | - | 2021-11-20 14:15 | 51 | 103 | RateD
13878 | 16-01:12:56 | 2:36 | -0.6181 | 1.6018 | 155.4 | 84.8 | 3.5525 | 6.1882 | 600.2 | - | - | 2021-11-20 14:17 | 51 | 103 | RateD
13879 | 16-01:14:33 | 2:37 | -0.618 | 1.6183 | 157 | 85.68 | 3.5424 | 6.2469 | 605.9 | - | - | 2021-11-20 14:18 | 51 | 103 | RateD
13880 | 16-01:15:52 | 2:38 | -0.618 | 1.6319 | 158.3 | 86.4 | 3.5324 | 6.2949 | 610.6 | - | - | 2021-11-20 14:20 | 51 | 103 | RateD
13881 | 16-01:16:59 | 2:40 | -0.618 | 1.6434 | 159.4 | 87 | 3.5223 | 6.3355 | 614.5 | - | - | 2021-11-20 14:21 | 51 | 103 | RateD
13882 | 16-01:17:58 | 2:41 | -0.618 | 1.6535 | 160.4 | 87.54 | 3.5122 | 6.3712 | 618 | - | - | 2021-11-20 14:22 | 51 | 103 | RateD
13883 | 16-01:18:50 | 2:41 | -0.618 | 1.6626 | 161.3 | 88.02 | 3.5021 | 6.4028 | 621 | - | - | 2021-11-20 14:23 | 51 | 103 | RateD
13884 | 16-01:19:40 | 2:42 | -0.618 | 1.6711 | 162.1 | 88.47 | 3.4921 | 6.4325 | 623.9 | - | - | 2021-11-20 14:23 | 51 | 103 | RateD
13885 | 16-01:20:27 | 2:43 | -0.618 | 1.6792 | 162.9 | 88.9 | 3.482 | 6.4608 | 626.7 | - | - | 2021-11-20 14:24 | 51 | 103 | RateD
13886 | 16-01:21:15 | 2:44 | -0.618 | 1.6874 | 163.7 | 89.34 | 3.4719 | 6.4896 | 629.4 | - | - | 2021-11-20 14:25 | 51 | 103 | RateD
13887 | 16-01:22:03 | 2:45 | -0.618 | 1.6956 | 164.5 | 89.77 | 3.4618 | 6.5179 | 632.2 | - | - | 2021-11-20 14:26 | 51 | 103 | RateD
13888 | 16-01:22:51 | 2:45 | -0.618 | 1.7038 | 165.3 | 90.2 | 3.4518 | 6.5462 | 634.9 | - | - | 2021-11-20 14:27 | 51 | 103 | RateD
13889 | 16-01:23:38 | 2:46 | -0.618 | 1.7118 | 166 | 90.63 | 3.4417 | 6.5739 | 637.6 | - | - | 2021-11-20 14:27 | 51 | 103 | RateD
13890 | 16-01:24:23 | 2:47 | -0.618 | 1.7197 | 166.8 | 91.05 | 3.4316 | 6.601 | 640.2 | - | - | 2021-11-20 14:28 | 51 | 103 | RateD
13891 | 16-01:25:07 | 2:48 | -0.618 | 1.7273 | 167.5 | 91.44 | 3.4215 | 6.6268 | 642.8 | - | - | 2021-11-20 14:29 | 51 | 103 | RateD
13892 | 16-01:25:49 | 2:48 | -0.618 | 1.7343 | 168.2 | 91.82 | 3.4115 | 6.651 | 645.1 | - | - | 2021-11-20 14:29 | 51 | 103 | RateD
13893 | 16-01:26:28 | 2:49 | -0.618 | 1.7411 | 168.9 | 92.18 | 3.4014 | 6.6741 | 647.3 | - | - | 2021-11-20 14:30 | 51 | 103 | RateD
13894 | 16-01:27:06 | 2:50 | -0.618 | 1.7475 | 169.5 | 92.52 | 3.3913 | 6.6959 | 649.5 | - | - | 2021-11-20 14:31 | 51 | 103 | RateD
13895 | 16-01:27:42 | 2:50 | -0.618 | 1.7538 | 170.1 | 92.85 | 3.3811 | 6.7171 | 651.5 | - | - | 2021-11-20 14:31 | 51 | 103 | RateD
13896 | 16-01:28:15 | 2:51 | -0.618 | 1.7595 | 170.7 | 93.15 | 3.371 | 6.7364 | 653.4 | - | - | 2021-11-20 14:32 | 51 | 103 | RateD
13897 | 16-01:28:46 | 2:51 | -0.6181 | 1.7649 | 171.2 | 93.44 | 3.3609 | 6.7544 | 655.1 | - | - | 2021-11-20 14:32 | 51 | 103 | RateD
13898 | 16-01:29:16 | 2:52 | -0.6181 | 1.77 | 171.7 | 93.71 | 3.3508 | 6.7716 | 656.8 | - | - | 2021-11-20 14:33 | 51 | 103 | RateD
13899 | 16-01:29:44 | 2:52 | -0.618 | 1.7747 | 172.1 | 93.96 | 3.3408 | 6.7873 | 658.3 | - | - | 2021-11-20 14:33 | 51 | 103 | RateD
13900 | 16-01:30:10 | 2:53 | -0.618 | 1.7791 | 172.6 | 94.19 | 3.3305 | 6.8022 | 659.8 | - | - | 2021-11-20 14:34 | 51 | 103 | RateD
13901 | 16-01:30:34 | 2:53 | -0.618 | 1.7833 | 173 | 94.41 | 3.3205 | 6.8162 | 661.1 | - | - | 2021-11-20 14:34 | 51 | 103 | RateD
13902 | 16-01:30:57 | 2:54 | -0.618 | 1.7873 | 173.4 | 94.62 | 3.3104 | 6.8292 | 662.4 | - | - | 2021-11-20 14:35 | 51 | 103 | RateD
13903 | 16-01:31:19 | 2:54 | -0.618 | 1.7911 | 173.7 | 94.82 | 3.3003 | 6.8417 | 663.6 | - | - | 2021-11-20 14:35 | 51 | 103 | RateD
13904 | 16-01:31:41 | 2:54 | -0.618 | 1.7948 | 174.1 | 95.02 | 3.2901 | 6.854 | 664.8 | - | - | 2021-11-20 14:35 | 51 | 103 | RateD
13905 | 16-01:32:00 | 2:55 | -0.618 | 1.7982 | 174.4 | 95.2 | 3.28 | 6.8651 | 665.9 | - | - | 2021-11-20 14:36 | 51 | 103 | RateD
13906 | 16-01:32:20 | 2:55 | -0.618 | 1.8015 | 174.7 | 95.38 | 3.2698 | 6.876 | 666.9 | - | - | 2021-11-20 14:36 | 51 | 103 | RateD
13907 | 16-01:32:38 | 2:55 | -0.618 | 1.8047 | 175 | 95.54 | 3.2595 | 6.8863 | 667.9 | - | - | 2021-11-20 14:36 | 51 | 103 | RateD
13908 | 16-01:32:56 | 2:56 | -0.618 | 1.8077 | 175.3 | 95.7 | 3.2493 | 6.8962 | 668.9 | - | - | 2021-11-20 14:37 | 51 | 103 | RateD
13909 | 16-01:33:13 | 2:56 | -0.618 | 1.8107 | 175.6 | 95.86 | 3.2391 | 6.9058 | 669.8 | - | - | 2021-11-20 14:37 | 51 | 103 | RateD
13910 | 16-01:33:30 | 2:56 | -0.618 | 1.8135 | 175.9 | 96.01 | 3.2289 | 6.9149 | 670.7 | - | - | 2021-11-20 14:37 | 51 | 103 | RateD
13911 | 16-01:33:45 | 2:56 | -0.618 | 1.8162 | 176.2 | 96.15 | 3.2185 | 6.9237 | 671.6 | - | - | 2021-11-20 14:37 | 51 | 103 | RateD
13912 | 16-01:34:01 | 2:57 | -0.618 | 1.8188 | 176.4 | 96.29 | 3.2084 | 6.9321 | 672.4 | - | - | 2021-11-20 14:38 | 51 | 103 | RateD
13913 | 16-01:34:16 | 2:57 | -0.618 | 1.8214 | 176.7 | 96.43 | 3.198 | 6.9404 | 673.2 | - | - | 2021-11-20 14:38 | 51 | 103 | RateD
13914 | 16-01:34:30 | 2:57 | -0.6181 | 1.8239 | 176.9 | 96.56 | 3.1876 | 6.9483 | 673.9 | - | - | 2021-11-20 14:38 | 51 | 103 | RateD
13915 | 16-01:34:44 | 2:57 | -0.618 | 1.8262 | 177.1 | 96.68 | 3.1775 | 6.9558 | 674.7 | - | - | 2021-11-20 14:38 | 51 | 103 | RateD
13916 | 16-01:34:57 | 2:58 | -0.6181 | 1.8285 | 177.4 | 96.81 | 3.1673 | 6.9631 | 675.4 | - | - | 2021-11-20 14:39 | 51 | 103 | RateD
13917 | 16-01:35:11 | 2:58 | -0.618 | 1.8308 | 177.6 | 96.93 | 3.1568 | 6.9704 | 676.1 | - | - | 2021-11-20 14:39 | 51 | 103 | RateD
13918 | 16-01:35:24 | 2:58 | -0.618 | 1.8331 | 177.8 | 97.05 | 3.1462 | 6.9775 | 676.8 | - | - | 2021-11-20 14:39 | 51 | 103 | RateD
13919 | 16-01:35:37 | 2:58 | -0.618 | 1.8353 | 178 | 97.16 | 3.1359 | 6.9844 | 677.4 | - | - | 2021-11-20 14:39 | 51 | 103 | RateD
13920 | 16-01:35:49 | 2:58 | -0.618 | 1.8374 | 178.2 | 97.28 | 3.1255 | 6.9911 | 678.1 | - | - | 2021-11-20 14:40 | 51 | 103 | RateD
13921 | 16-01:36:01 | 2:59 | -0.618 | 1.8395 | 178.4 | 97.39 | 3.1151 | 6.9976 | 678.7 | - | - | 2021-11-20 14:40 | 51 | 103 | RateD
13922 | 16-01:36:13 | 2:59 | -0.618 | 1.8416 | 178.6 | 97.5 | 3.1045 | 7.0041 | 679.3 | - | - | 2021-11-20 14:40 | 51 | 103 | RateD
13923 | 16-01:36:25 | 2:59 | -0.618 | 1.8436 | 178.8 | 97.6 | 3.0943 | 7.0102 | 679.9 | - | - | 2021-11-20 14:40 | 51 | 103 | RateD
13924 | 16-01:36:36 | 2:59 | -0.618 | 1.8454 | 179 | 97.7 | 3.0842 | 7.016 | 680.5 | - | - | 2021-11-20 14:40 | 51 | 103 | RateD
13925 | 16-01:36:47 | 2:59 | -0.6181 | 1.8474 | 179.2 | 97.81 | 3.0737 | 7.022 | 681.1 | - | - | 2021-11-20 14:40 | 51 | 103 | RateD
13926 | 16-01:36:58 | 3:00 | -0.618 | 1.8492 | 179.4 | 97.9 | 3.0633 | 7.0276 | 681.6 | - | - | 2021-11-20 14:41 | 51 | 103 | RateD
13927 | 16-01:37:09 | 3:00 | -0.618 | 1.8511 | 179.5 | 98 | 3.0528 | 7.0333 | 682.2 | - | - | 2021-11-20 14:41 | 51 | 103 | RateD
13928 | 16-01:37:20 | 3:00 | -0.618 | 1.853 | 179.7 | 98.1 | 3.0418 | 7.0392 | 682.8 | - | - | 2021-11-20 14:41 | 51 | 103 | RateD
13929 | 16-01:37:30 | 3:00 | -0.618 | 1.8548 | 179.9 | 98.2 | 3.0314 | 7.0445 | 683.3 | - | - | 2021-11-20 14:41 | 51 | 103 | RateD
13930 | 16-01:37:40 | 3:00 | -0.618 | 1.8565 | 180.1 | 98.29 | 3.021 | 7.0498 | 683.8 | - | - | 2021-11-20 14:41 | 51 | 103 | RateD
13931 | 16-01:37:50 | 3:00 | -0.618 | 1.8583 | 180.2 | 98.38 | 3.0104 | 7.0551 | 684.3 | - | - | 2021-11-20 14:42 | 51 | 103 | RateD
13932 | 16-01:38:00 | 3:01 | -0.618 | 1.8599 | 180.4 | 98.47 | 3.0004 | 7.06 | 684.8 | - | - | 2021-11-20 14:42 | 51 | 103 | RateD
13933 | 16-01:38:10 | 3:01 | -0.618 | 1.8616 | 180.6 | 98.56 | 2.9898 | 7.065 | 685.3 | - | - | 2021-11-20 14:42 | 51 | 103 | RateD
13934 | 16-01:38:19 | 3:01 | -0.618 | 1.8632 | 180.7 | 98.64 | 2.9796 | 7.0698 | 685.7 | - | - | 2021-11-20 14:42 | 51 | 103 | RateD
13935 | 16-01:38:29 | 3:01 | -0.618 | 1.8648 | 180.9 | 98.73 | 2.9691 | 7.0747 | 686.2 | - | - | 2021-11-20 14:42 | 51 | 103 | RateD
13936 | 16-01:38:38 | 3:01 | -0.6181 | 1.8665 | 181 | 98.81 | 2.9585 | 7.0795 | 686.7 | - | - | 2021-11-20 14:42 | 51 | 103 | RateD
13937 | 16-01:38:48 | 3:01 | -0.618 | 1.8681 | 181.2 | 98.9 | 2.9478 | 7.0843 | 687.1 | - | - | 2021-11-20 14:42 | 51 | 103 | RateD
13938 | 16-01:38:56 | 3:02 | -0.618 | 1.8696 | 181.3 | 98.98 | 2.9376 | 7.0888 | 687.6 | - | - | 2021-11-20 14:43 | 51 | 103 | RateD
13939 | 16-01:39:05 | 3:02 | -0.6181 | 1.8711 | 181.5 | 99.06 | 2.9274 | 7.0932 | 688 | - | - | 2021-11-20 14:43 | 51 | 103 | RateD
13940 | 16-01:39:14 | 3:02 | -0.618 | 1.8727 | 181.6 | 99.14 | 2.9168 | 7.0977 | 688.4 | - | - | 2021-11-20 14:43 | 51 | 103 | RateD
13941 | 16-01:39:23 | 3:02 | -0.618 | 1.8742 | 181.8 | 99.22 | 2.9063 | 7.1021 | 688.9 | - | - | 2021-11-20 14:43 | 51 | 103 | RateD
13942 | 16-01:39:32 | 3:02 | -0.618 | 1.8757 | 181.9 | 99.3 | 2.8956 | 7.1066 | 689.3 | - | - | 2021-11-20 14:43 | 51 | 103 | RateD
13943 | 16-01:39:40 | 3:02 | -0.618 | 1.8772 | 182.1 | 99.38 | 2.8854 | 7.1107 | 689.7 | - | - | 2021-11-20 14:43 | 51 | 103 | RateD
13944 | 16-01:39:49 | 3:02 | -0.618 | 1.8786 | 182.2 | 99.46 | 2.875 | 7.1149 | 690.1 | - | - | 2021-11-20 14:44 | 51 | 103 | RateD
13945 | 16-01:39:57 | 3:03 | -0.618 | 1.88 | 182.3 | 99.53 | 2.8649 | 7.1189 | 690.5 | - | - | 2021-11-20 14:44 | 51 | 103 | RateD
13946 | 16-01:40:05 | 3:03 | -0.618 | 1.8814 | 182.5 | 99.61 | 2.8542 | 7.1231 | 690.9 | - | - | 2021-11-20 14:44 | 51 | 103 | RateD
13947 | 16-01:40:14 | 3:03 | -0.618 | 1.8829 | 182.6 | 99.68 | 2.844 | 7.1271 | 691.3 | - | - | 2021-11-20 14:44 | 51 | 103 | RateD
13948 | 16-01:40:22 | 3:03 | -0.6181 | 1.8843 | 182.8 | 99.76 | 2.8337 | 7.1311 | 691.7 | - | - | 2021-11-20 14:44 | 51 | 103 | RateD
13949 | 16-01:40:30 | 3:03 | -0.618 | 1.8857 | 182.9 | 99.83 | 2.823 | 7.1351 | 692.1 | - | - | 2021-11-20 14:44 | 51 | 103 | RateD
13950 | 16-01:40:39 | 3:03 | -0.618 | 1.8871 | 183 | 99.91 | 2.8123 | 7.1391 | 692.4 | - | - | 2021-11-20 14:44 | 51 | 103 | RateD
13951 | 16-01:40:47 | 3:03 | -0.6181 | 1.8885 | 183.2 | 99.98 | 2.8018 | 7.1431 | 692.8 | - | - | 2021-11-20 14:44 | 51 | 103 | RateD
13952 | 16-01:40:49 | 3:03 | -0.618 | 1.8888 | 183.2 | 100 | 2.7999 | 7.144 | 692.9 | - | - | 2021-11-20 14:44 | 51 | 103 | RateD
13953 | 16-01:40:49 | 0:00 | 0.618 | 0 | 0 | 0 | 2.9075 | 0 | 0 | - | - | 2021-11-20 14:45 | 52 | 104 | RateC
13954 | 16-01:40:50 | 0:00 | 0.618 | 0.0003 | 0 | 0.02 | 2.9988 | 0.001 | 0.1 | - | - | 2021-11-20 14:45 | 52 | 104 | RateC
13955 | 16-01:40:51 | 0:00 | 0.618 | 0.0005 | 0 | 0.02 | 3.037 | 0.0014 | 0.1 | - | - | 2021-11-20 14:45 | 52 | 104 | RateC
13956 | 16-01:40:52 | 0:00 | 0.618 | 0.0006 | 0.1 | 0.03 | 3.0647 | 0.0017 | 0.2 | - | - | 2021-11-20 14:45 | 52 | 104 | RateC
13957 | 16-01:40:52 | 0:00 | 0.618 | 0.0007 | 0.1 | 0.04 | 3.0923 | 0.002 | 0.2 | - | - | 2021-11-20 14:45 | 52 | 104 | RateC
13958 | 16-01:40:54 | 0:00 | 0.618 | 0.001 | 0.1 | 0.05 | 3.1599 | 0.0031 | 0.3 | - | - | 2021-11-20 14:45 | 52 | 104 | RateC
13959 | 16-01:40:56 | 0:00 | 0.618 | 0.0013 | 0.1 | 0.07 | 3.2138 | 0.0042 | 0.4 | - | - | 2021-11-20 14:45 | 52 | 104 | RateC
13960 | 16-01:40:58 | 0:00 | 0.618 | 0.0017 | 0.2 | 0.09 | 3.2625 | 0.0053 | 0.5 | - | - | 2021-11-20 14:45 | 52 | 104 | RateC
13961 | 16-01:41:00 | 0:00 | 0.618 | 0.002 | 0.2 | 0.1 | 3.3033 | 0.0063 | 0.6 | - | - | 2021-11-20 14:45 | 52 | 104 | RateC
13962 | 16-01:41:02 | 0:00 | 0.618 | 0.0023 | 0.2 | 0.12 | 3.3423 | 0.0074 | 0.7 | - | - | 2021-11-20 14:45 | 52 | 104 | RateC
13963 | 16-01:41:03 | 0:00 | 0.618 | 0.0025 | 0.2 | 0.13 | 3.3656 | 0.0081 | 0.8 | - | - | 2021-11-20 14:45 | 52 | 104 | RateC
13964 | 16-01:41:04 | 0:00 | 0.618 | 0.0026 | 0.3 | 0.14 | 3.377 | 0.0085 | 0.8 | - | - | 2021-11-20 14:45 | 52 | 104 | RateC
13965 | 16-01:41:05 | 0:00 | 0.618 | 0.0028 | 0.3 | 0.14 | 3.3881 | 0.0089 | 0.9 | - | - | 2021-11-20 14:45 | 52 | 104 | RateC
13966 | 16-01:41:05 | 0:00 | 0.618 | 0.0029 | 0.3 | 0.15 | 3.3995 | 0.0092 | 0.9 | - | - | 2021-11-20 14:45 | 52 | 104 | RateC
13967 | 16-01:41:06 | 0:00 | 0.618 | 0.0031 | 0.3 | 0.16 | 3.4192 | 0.01 | 1 | - | - | 2021-11-20 14:45 | 52 | 104 | RateC
13968 | 16-01:41:07 | 0:00 | 0.618 | 0.0032 | 0.3 | 0.17 | 3.4294 | 0.0104 | 1 | - | - | 2021-11-20 14:45 | 52 | 104 | RateC
13969 | 16-01:41:08 | 0:00 | 0.618 | 0.0034 | 0.3 | 0.18 | 3.4473 | 0.0111 | 1.1 | - | - | 2021-11-20 14:45 | 52 | 104 | RateC
13970 | 16-01:41:10 | 0:00 | 0.618 | 0.0036 | 0.4 | 0.19 | 3.464 | 0.0119 | 1.2 | - | - | 2021-11-20 14:45 | 52 | 104 | RateC
13971 | 16-01:41:11 | 0:00 | 0.618 | 0.0039 | 0.4 | 0.2 | 3.4798 | 0.0127 | 1.2 | - | - | 2021-11-20 14:45 | 52 | 104 | RateC
13972 | 16-01:41:12 | 0:00 | 0.618 | 0.0041 | 0.4 | 0.21 | 3.4939 | 0.0135 | 1.3 | - | - | 2021-11-20 14:45 | 52 | 104 | RateC
13973 | 16-01:41:14 | 0:00 | 0.618 | 0.0043 | 0.4 | 0.23 | 3.5055 | 0.0143 | 1.4 | - | - | 2021-11-20 14:45 | 52 | 104 | RateC
13974 | 16-01:41:16 | 0:00 | 0.618 | 0.0046 | 0.4 | 0.24 | 3.5192 | 0.0154 | 1.5 | - | - | 2021-11-20 14:45 | 52 | 104 | RateC
13975 | 16-01:41:17 | 0:00 | 0.618 | 0.005 | 0.5 | 0.26 | 3.5294 | 0.0165 | 1.6 | - | - | 2021-11-20 14:45 | 52 | 104 | RateC
13976 | 16-01:41:20 | 0:01 | 0.618 | 0.0054 | 0.5 | 0.28 | 3.5401 | 0.0182 | 1.8 | - | - | 2021-11-20 14:45 | 52 | 104 | RateC
13977 | 16-01:41:24 | 0:01 | 0.618 | 0.0061 | 0.6 | 0.32 | 3.551 | 0.0206 | 2 | - | - | 2021-11-20 14:45 | 52 | 104 | RateC
13978 | 16-01:41:30 | 0:01 | 0.618 | 0.0071 | 0.7 | 0.37 | 3.5612 | 0.0241 | 2.3 | - | - | 2021-11-20 14:45 | 52 | 104 | RateC
13979 | 16-01:41:39 | 0:01 | 0.618 | 0.0087 | 0.8 | 0.45 | 3.5714 | 0.0299 | 2.9 | - | - | 2021-11-20 14:45 | 52 | 104 | RateC
13980 | 16-01:41:53 | 0:01 | 0.618 | 0.011 | 1.1 | 0.57 | 3.5817 | 0.0381 | 3.7 | - | - | 2021-11-20 14:46 | 52 | 104 | RateC
13981 | 16-01:42:12 | 0:01 | 0.618 | 0.0143 | 1.4 | 0.75 | 3.5919 | 0.0498 | 4.8 | - | - | 2021-11-20 14:46 | 52 | 104 | RateC
13982 | 16-01:42:37 | 0:02 | 0.618 | 0.0186 | 1.8 | 0.97 | 3.602 | 0.0654 | 6.3 | - | - | 2021-11-20 14:46 | 52 | 104 | RateC
13983 | 16-01:43:12 | 0:02 | 0.618 | 0.0246 | 2.4 | 1.28 | 3.612 | 0.0869 | 8.4 | - | - | 2021-11-20 14:47 | 52 | 104 | RateC
13984 | 16-01:43:59 | 0:03 | 0.618 | 0.0327 | 3.2 | 1.71 | 3.6221 | 0.1165 | 11.3 | - | - | 2021-11-20 14:48 | 52 | 104 | RateC
13985 | 16-01:45:09 | 0:04 | 0.618 | 0.0446 | 4.3 | 2.33 | 3.6322 | 0.1596 | 15.5 | - | - | 2021-11-20 14:49 | 52 | 104 | RateC
13986 | 16-01:46:49 | 0:06 | 0.618 | 0.0618 | 6 | 3.23 | 3.6423 | 0.2222 | 21.6 | - | - | 2021-11-20 14:51 | 52 | 104 | RateC
13987 | 16-01:49:10 | 0:08 | 0.618 | 0.086 | 8.3 | 4.49 | 3.6523 | 0.3104 | 30.1 | - | - | 2021-11-20 14:53 | 52 | 104 | RateC
13988 | 16-01:52:06 | 0:11 | 0.618 | 0.1163 | 11.3 | 6.07 | 3.6624 | 0.4212 | 40.9 | - | - | 2021-11-20 14:56 | 52 | 104 | RateC
13989 | 16-01:55:06 | 0:14 | 0.618 | 0.1472 | 14.3 | 7.68 | 3.672 | 0.5345 | 51.8 | - | - | 2021-11-20 14:59 | 52 | 104 | RateC
13990 | 16-01:58:06 | 0:17 | 0.618 | 0.1781 | 17.3 | 9.29 | 3.681 | 0.648 | 62.9 | - | - | 2021-11-20 15:02 | 52 | 104 | RateC
13991 | 16-02:01:06 | 0:20 | 0.618 | 0.2091 | 20.3 | 10.91 | 3.6883 | 0.7622 | 73.9 | - | - | 2021-11-20 15:05 | 52 | 104 | RateC
13992 | 16-02:04:07 | 0:23 | 0.618 | 0.24 | 23.3 | 12.52 | 3.6934 | 0.8764 | 85 | - | - | 2021-11-20 15:08 | 52 | 104 | RateC
13993 | 16-02:07:07 | 0:26 | 0.618 | 0.2709 | 26.3 | 14.14 | 3.697 | 0.9907 | 96.1 | - | - | 2021-11-20 15:11 | 52 | 104 | RateC
13994 | 16-02:10:07 | 0:29 | 0.618 | 0.3019 | 29.3 | 15.75 | 3.7002 | 1.1053 | 107.2 | - | - | 2021-11-20 15:14 | 52 | 104 | RateC
13995 | 16-02:13:08 | 0:32 | 0.618 | 0.3329 | 32.3 | 17.37 | 3.7041 | 1.2199 | 118.3 | - | - | 2021-11-20 15:17 | 52 | 104 | RateC
13996 | 16-02:16:07 | 0:35 | 0.618 | 0.3638 | 35.3 | 18.98 | 3.7092 | 1.3344 | 129.4 | - | - | 2021-11-20 15:20 | 52 | 104 | RateC
13997 | 16-02:19:08 | 0:38 | 0.618 | 0.3947 | 38.3 | 20.6 | 3.7157 | 1.4494 | 140.6 | - | - | 2021-11-20 15:23 | 52 | 104 | RateC
13998 | 16-02:22:08 | 0:41 | 0.618 | 0.4257 | 41.3 | 22.21 | 3.7238 | 1.5645 | 151.7 | - | - | 2021-11-20 15:26 | 52 | 104 | RateC
13999 | 16-02:25:09 | 0:44 | 0.618 | 0.4567 | 44.3 | 23.83 | 3.7333 | 1.68 | 162.9 | - | - | 2021-11-20 15:29 | 52 | 104 | RateC
14000 | 16-02:28:07 | 0:47 | 0.618 | 0.4873 | 47.3 | 25.42 | 3.7433 | 1.7943 | 174 | - | - | 2021-11-20 15:32 | 52 | 104 | RateC
14001 | 16-02:30:53 | 0:50 | 0.618 | 0.5159 | 50 | 26.92 | 3.7534 | 1.9015 | 184.4 | - | - | 2021-11-20 15:35 | 52 | 104 | RateC
14002 | 16-02:33:36 | 0:53 | 0.618 | 0.5438 | 52.7 | 28.37 | 3.7635 | 2.0065 | 194.6 | - | - | 2021-11-20 15:37 | 52 | 104 | RateC
14003 | 16-02:36:18 | 0:55 | 0.618 | 0.5715 | 55.4 | 29.82 | 3.7736 | 2.1111 | 204.8 | - | - | 2021-11-20 15:40 | 52 | 104 | RateC
14004 | 16-02:39:02 | 0:58 | 0.618 | 0.5997 | 58.2 | 31.29 | 3.7836 | 2.2173 | 215.1 | - | - | 2021-11-20 15:43 | 52 | 104 | RateC
14005 | 16-02:41:49 | 1:01 | 0.618 | 0.6284 | 60.9 | 32.79 | 3.7937 | 2.3261 | 225.6 | - | - | 2021-11-20 15:46 | 52 | 104 | RateC
14006 | 16-02:44:37 | 1:04 | 0.618 | 0.6573 | 63.8 | 34.29 | 3.8038 | 2.436 | 236.3 | - | - | 2021-11-20 15:48 | 52 | 104 | RateC
14007 | 16-02:47:26 | 1:07 | 0.618 | 0.6862 | 66.6 | 35.8 | 3.8139 | 2.5462 | 247 | - | - | 2021-11-20 15:51 | 52 | 104 | RateC
14008 | 16-02:50:11 | 1:09 | 0.618 | 0.7145 | 69.3 | 37.28 | 3.8239 | 2.6542 | 257.4 | - | - | 2021-11-20 15:54 | 52 | 104 | RateC
14009 | 16-02:52:54 | 1:12 | 0.618 | 0.7426 | 72 | 38.74 | 3.834 | 2.7617 | 267.9 | - | - | 2021-11-20 15:57 | 52 | 104 | RateC
14010 | 16-02:55:28 | 1:15 | 0.618 | 0.769 | 74.6 | 40.12 | 3.8441 | 2.8632 | 277.7 | - | - | 2021-11-20 15:59 | 52 | 104 | RateC
14011 | 16-02:57:52 | 1:17 | 0.618 | 0.7938 | 77 | 41.41 | 3.8542 | 2.9584 | 286.9 | - | - | 2021-11-20 16:02 | 52 | 104 | RateC
14012 | 16-03:00:07 | 1:19 | 0.618 | 0.8169 | 79.2 | 42.62 | 3.8642 | 3.0479 | 295.6 | - | - | 2021-11-20 16:04 | 52 | 104 | RateC
14013 | 16-03:02:13 | 1:21 | 0.618 | 0.8386 | 81.3 | 43.75 | 3.8743 | 3.1317 | 303.7 | - | - | 2021-11-20 16:06 | 52 | 104 | RateC
14014 | 16-03:04:10 | 1:23 | 0.618 | 0.8586 | 83.3 | 44.8 | 3.8844 | 3.2094 | 311.3 | - | - | 2021-11-20 16:08 | 52 | 104 | RateC
14015 | 16-03:05:58 | 1:25 | 0.618 | 0.8771 | 85.1 | 45.77 | 3.8945 | 3.2814 | 318.3 | - | - | 2021-11-20 16:10 | 52 | 104 | RateC
14016 | 16-03:07:40 | 1:27 | 0.618 | 0.8946 | 86.8 | 46.68 | 3.9045 | 3.3494 | 324.9 | - | - | 2021-11-20 16:11 | 52 | 104 | RateC
14017 | 16-03:09:16 | 1:28 | 0.618 | 0.9112 | 88.4 | 47.54 | 3.9146 | 3.4142 | 331.2 | - | - | 2021-11-20 16:13 | 52 | 104 | RateC
14018 | 16-03:10:51 | 1:30 | 0.618 | 0.9275 | 90 | 48.39 | 3.9247 | 3.4783 | 337.4 | - | - | 2021-11-20 16:15 | 52 | 104 | RateC
14019 | 16-03:12:22 | 1:32 | 0.618 | 0.9431 | 91.5 | 49.21 | 3.9348 | 3.5396 | 343.3 | - | - | 2021-11-20 16:16 | 52 | 104 | RateC
14020 | 16-03:13:53 | 1:33 | 0.618 | 0.9587 | 93 | 50.02 | 3.9448 | 3.6009 | 349.3 | - | - | 2021-11-20 16:18 | 52 | 104 | RateC
14021 | 16-03:15:27 | 1:35 | 0.618 | 0.9748 | 94.6 | 50.86 | 3.9549 | 3.6647 | 355.5 | - | - | 2021-11-20 16:19 | 52 | 104 | RateC
14022 | 16-03:17:08 | 1:36 | 0.618 | 0.9921 | 96.2 | 51.77 | 3.965 | 3.7333 | 362.1 | - | - | 2021-11-20 16:21 | 52 | 104 | RateC
14023 | 16-03:18:58 | 1:38 | 0.618 | 1.0111 | 98.1 | 52.75 | 3.9751 | 3.8084 | 369.4 | - | - | 2021-11-20 16:23 | 52 | 104 | RateC
14024 | 16-03:21:01 | 1:40 | 0.618 | 1.0322 | 100.1 | 53.85 | 3.9852 | 3.8924 | 377.5 | - | - | 2021-11-20 16:25 | 52 | 104 | RateC
14025 | 16-03:23:13 | 1:42 | 0.618 | 1.0549 | 102.3 | 55.04 | 3.9952 | 3.9829 | 386.3 | - | - | 2021-11-20 16:27 | 52 | 104 | RateC
14026 | 16-03:25:35 | 1:45 | 0.618 | 1.0793 | 104.7 | 56.31 | 4.0053 | 4.0807 | 395.8 | - | - | 2021-11-20 16:29 | 52 | 104 | RateC
14027 | 16-03:28:11 | 1:47 | 0.618 | 1.106 | 107.3 | 57.71 | 4.0154 | 4.1877 | 406.2 | - | - | 2021-11-20 16:32 | 52 | 104 | RateC
14028 | 16-03:30:57 | 1:50 | 0.618 | 1.1346 | 110 | 59.2 | 4.0255 | 4.3027 | 417.3 | - | - | 2021-11-20 16:35 | 52 | 104 | RateC
14029 | 16-03:33:58 | 1:53 | 0.618 | 1.1655 | 113 | 60.81 | 4.0352 | 4.4275 | 429.4 | - | - | 2021-11-20 16:38 | 52 | 104 | RateC
14030 | 16-03:36:58 | 1:56 | 0.618 | 1.1965 | 116.1 | 62.43 | 4.0442 | 4.5527 | 441.6 | - | - | 2021-11-20 16:41 | 52 | 104 | RateC
14031 | 16-03:39:58 | 1:59 | 0.618 | 1.2274 | 119.1 | 64.04 | 4.0524 | 4.6778 | 453.7 | - | - | 2021-11-20 16:44 | 52 | 104 | RateC
14032 | 16-03:42:59 | 2:02 | 0.618 | 1.2584 | 122.1 | 65.66 | 4.0603 | 4.8035 | 465.9 | - | - | 2021-11-20 16:47 | 52 | 104 | RateC
14033 | 16-03:45:59 | 2:05 | 0.618 | 1.2894 | 125.1 | 67.28 | 4.0682 | 4.9295 | 478.1 | - | - | 2021-11-20 16:50 | 52 | 104 | RateC
14034 | 16-03:49:00 | 2:08 | 0.618 | 1.3204 | 128.1 | 68.89 | 4.0768 | 5.0557 | 490.4 | - | - | 2021-11-20 16:53 | 52 | 104 | RateC
14035 | 16-03:51:55 | 2:11 | 0.618 | 1.3504 | 131 | 70.46 | 4.0868 | 5.1782 | 502.3 | - | - | 2021-11-20 16:56 | 52 | 104 | RateC
14036 | 16-03:54:11 | 2:13 | 0.618 | 1.3738 | 133.2 | 71.68 | 4.0969 | 5.2738 | 511.5 | - | - | 2021-11-20 16:58 | 52 | 104 | RateC
14037 | 16-03:55:59 | 2:15 | 0.618 | 1.3924 | 135.1 | 72.65 | 4.107 | 5.3502 | 518.9 | - | - | 2021-11-20 17:00 | 52 | 104 | RateC
14038 | 16-03:57:30 | 2:17 | 0.618 | 1.408 | 136.6 | 73.46 | 4.1171 | 5.4142 | 525.1 | - | - | 2021-11-20 17:01 | 52 | 104 | RateC
14039 | 16-03:58:50 | 2:18 | 0.618 | 1.4217 | 137.9 | 74.18 | 4.1271 | 5.4705 | 530.6 | - | - | 2021-11-20 17:03 | 52 | 104 | RateC
14040 | 16-04:00:01 | 2:19 | 0.618 | 1.4338 | 139.1 | 74.81 | 4.1372 | 5.5209 | 535.5 | - | - | 2021-11-20 17:04 | 52 | 104 | RateC
14041 | 16-04:01:07 | 2:20 | 0.618 | 1.4453 | 140.2 | 75.41 | 4.1473 | 5.5684 | 540.1 | - | - | 2021-11-20 17:05 | 52 | 104 | RateC
14042 | 16-04:02:12 | 2:21 | 0.618 | 1.4564 | 141.3 | 75.99 | 4.1574 | 5.6143 | 544.5 | - | - | 2021-11-20 17:06 | 52 | 104 | RateC
14043 | 16-04:03:16 | 2:22 | 0.618 | 1.4674 | 142.3 | 76.56 | 4.1674 | 5.6604 | 549 | - | - | 2021-11-20 17:07 | 52 | 104 | RateC
14044 | 16-04:04:22 | 2:24 | 0.618 | 1.4788 | 143.4 | 77.16 | 4.1775 | 5.7077 | 553.6 | - | - | 2021-11-20 17:08 | 52 | 104 | RateC
14045 | 16-04:05:32 | 2:25 | 0.618 | 1.4907 | 144.6 | 77.78 | 4.1876 | 5.7576 | 558.4 | - | - | 2021-11-20 17:09 | 52 | 104 | RateC
14046 | 16-04:06:47 | 2:26 | 0.618 | 1.5035 | 145.8 | 78.45 | 4.1977 | 5.8114 | 563.7 | - | - | 2021-11-20 17:10 | 52 | 104 | RateC
14047 | 16-04:08:06 | 2:27 | 0.618 | 1.5172 | 147.2 | 79.16 | 4.2077 | 5.869 | 569.2 | - | - | 2021-11-20 17:12 | 52 | 104 | RateC
14048 | 16-04:09:40 | 2:29 | 0.618 | 1.5333 | 148.7 | 80 | 4.2178 | 5.9368 | 575.8 | - | - | 2021-11-20 17:13 | 52 | 104 | RateC
14049 | 16-04:11:44 | 2:31 | 0.618 | 1.5545 | 150.8 | 81.11 | 4.2279 | 6.0263 | 584.5 | - | - | 2021-11-20 17:15 | 52 | 104 | RateC
14050 | 16-04:14:44 | 2:34 | 0.618 | 1.5855 | 153.8 | 82.72 | 4.2372 | 6.1573 | 597.2 | - | - | 2021-11-20 17:18 | 52 | 104 | RateC
14051 | 16-04:17:44 | 2:37 | 0.618 | 1.6164 | 156.8 | 84.33 | 4.244 | 6.2883 | 609.9 | - | - | 2021-11-20 17:21 | 52 | 104 | RateC
14052 | 16-04:20:44 | 2:40 | 0.618 | 1.6473 | 159.8 | 85.95 | 4.2501 | 6.4197 | 622.7 | - | - | 2021-11-20 17:24 | 52 | 104 | RateC
14053 | 16-04:23:44 | 2:43 | 0.618 | 1.6782 | 162.8 | 87.56 | 4.2566 | 6.5512 | 635.4 | - | - | 2021-11-20 17:27 | 52 | 104 | RateC
14054 | 16-04:26:45 | 2:46 | 0.618 | 1.7092 | 165.8 | 89.18 | 4.2639 | 6.6831 | 648.2 | - | - | 2021-11-20 17:30 | 52 | 104 | RateC
14055 | 16-04:29:45 | 2:49 | 0.618 | 1.7401 | 168.8 | 90.79 | 4.2724 | 6.8152 | 661 | - | - | 2021-11-20 17:33 | 52 | 104 | RateC
14056 | 16-04:32:42 | 2:52 | 0.6181 | 1.7706 | 171.7 | 92.38 | 4.2825 | 6.9456 | 673.7 | - | - | 2021-11-20 17:36 | 52 | 104 | RateC
14057 | 16-04:35:07 | 2:54 | 0.618 | 1.7954 | 174.1 | 93.67 | 4.2925 | 7.0518 | 684 | - | - | 2021-11-20 17:39 | 52 | 104 | RateC
14058 | 16-04:37:05 | 2:56 | 0.618 | 1.8157 | 176.1 | 94.73 | 4.3026 | 7.1389 | 692.4 | - | - | 2021-11-20 17:41 | 52 | 104 | RateC
14059 | 16-04:38:45 | 2:58 | 0.618 | 1.8329 | 177.8 | 95.63 | 4.3127 | 7.2132 | 699.6 | - | - | 2021-11-20 17:42 | 52 | 104 | RateC
14060 | 16-04:40:10 | 2:59 | 0.618 | 1.8475 | 179.2 | 96.39 | 4.3228 | 7.276 | 705.7 | - | - | 2021-11-20 17:44 | 52 | 104 | RateC
14061 | 16-04:41:24 | 3:01 | 0.618 | 1.8601 | 180.4 | 97.05 | 4.3328 | 7.3309 | 711 | - | - | 2021-11-20 17:45 | 52 | 104 | RateC
14062 | 16-04:42:29 | 3:02 | 0.618 | 1.8714 | 181.5 | 97.64 | 4.3429 | 7.3795 | 715.8 | - | - | 2021-11-20 17:46 | 52 | 104 | RateC
14063 | 16-04:43:28 | 3:03 | 0.618 | 1.8815 | 182.5 | 98.17 | 4.3531 | 7.4235 | 720 | - | - | 2021-11-20 17:47 | 52 | 104 | RateC
14064 | 16-04:44:20 | 3:04 | 0.618 | 1.8904 | 183.4 | 98.63 | 4.3632 | 7.4626 | 723.8 | - | - | 2021-11-20 17:48 | 52 | 104 | RateC
14065 | 16-04:45:08 | 3:04 | 0.618 | 1.8986 | 184.2 | 99.06 | 4.3734 | 7.4985 | 727.3 | - | - | 2021-11-20 17:49 | 52 | 104 | RateC
14066 | 16-04:45:52 | 3:05 | 0.618 | 1.9061 | 184.9 | 99.45 | 4.3837 | 7.5312 | 730.5 | - | - | 2021-11-20 17:50 | 52 | 104 | RateC
14067 | 16-04:46:30 | 3:06 | 0.618 | 1.9128 | 185.5 | 99.8 | 4.3938 | 7.5604 | 733.3 | - | - | 2021-11-20 17:50 | 52 | 104 | RateC
14068 | 16-04:46:53 | 3:06 | 0.618 | 1.9166 | 185.9 | 100 | 4.4 | 7.5773 | 734.9 | - | - | 2021-11-20 17:51 | 52 | 104 | RateC
14069 | 16-04:46:53 | 0:00 | -0.618 | 0 | 0 | 0 | 4.2986 | 0 | 0 | - | - | 2021-11-20 17:51 | 52 | 105 | RateD
14070 | 16-04:46:54 | 0:00 | -0.618 | 0.0002 | 0 | 0.01 | 4.2693 | 0.001 | 0.1 | - | - | 2021-11-20 17:51 | 52 | 105 | RateD
14071 | 16-04:46:55 | 0:00 | -0.618 | 0.0004 | 0 | 0.02 | 4.2578 | 0.0015 | 0.1 | - | - | 2021-11-20 17:51 | 52 | 105 | RateD
14072 | 16-04:46:56 | 0:00 | -0.618 | 0.0006 | 0.1 | 0.03 | 4.2459 | 0.0024 | 0.2 | - | - | 2021-11-20 17:51 | 52 | 105 | RateD
14073 | 16-04:46:58 | 0:00 | -0.618 | 0.0009 | 0.1 | 0.05 | 4.2358 | 0.0038 | 0.4 | - | - | 2021-11-20 17:51 | 52 | 105 | RateD
14074 | 16-04:47:01 | 0:00 | -0.618 | 0.0015 | 0.1 | 0.08 | 4.2256 | 0.0063 | 0.6 | - | - | 2021-11-20 17:51 | 52 | 105 | RateD
14075 | 16-04:47:07 | 0:00 | -0.618 | 0.0024 | 0.2 | 0.13 | 4.2152 | 0.0104 | 1 | - | - | 2021-11-20 17:51 | 52 | 105 | RateD
14076 | 16-04:47:15 | 0:00 | -0.618 | 0.0039 | 0.4 | 0.21 | 4.2051 | 0.0164 | 1.6 | - | - | 2021-11-20 17:51 | 52 | 105 | RateD
14077 | 16-04:47:27 | 0:01 | -0.618 | 0.006 | 0.6 | 0.32 | 4.195 | 0.0251 | 2.4 | - | - | 2021-11-20 17:51 | 52 | 105 | RateD
14078 | 16-04:47:45 | 0:01 | -0.618 | 0.0089 | 0.9 | 0.47 | 4.185 | 0.0374 | 3.6 | - | - | 2021-11-20 17:51 | 52 | 105 | RateD
14079 | 16-04:48:08 | 0:01 | -0.618 | 0.0129 | 1.3 | 0.69 | 4.1749 | 0.0543 | 5.3 | - | - | 2021-11-20 17:52 | 52 | 105 | RateD
14080 | 16-04:48:41 | 0:02 | -0.618 | 0.0186 | 1.8 | 0.99 | 4.1648 | 0.0781 | 7.6 | - | - | 2021-11-20 17:52 | 52 | 105 | RateD
14081 | 16-04:49:31 | 0:03 | -0.618 | 0.0272 | 2.6 | 1.44 | 4.1547 | 0.1135 | 11 | - | - | 2021-11-20 17:53 | 52 | 105 | RateD
14082 | 16-04:50:55 | 0:04 | -0.618 | 0.0416 | 4 | 2.21 | 4.1447 | 0.1732 | 16.8 | - | - | 2021-11-20 17:55 | 52 | 105 | RateD
14083 | 16-04:53:52 | 0:07 | -0.618 | 0.072 | 7 | 3.83 | 4.1346 | 0.2992 | 29 | - | - | 2021-11-20 17:58 | 52 | 105 | RateD
14084 | 16-04:56:52 | 0:10 | -0.618 | 0.1029 | 10 | 5.47 | 4.1299 | 0.4269 | 41.4 | - | - | 2021-11-20 18:01 | 52 | 105 | RateD
14085 | 16-04:59:53 | 0:13 | -0.618 | 0.1339 | 13 | 7.12 | 4.1264 | 0.5548 | 53.8 | - | - | 2021-11-20 18:04 | 52 | 105 | RateD
14086 | 16-05:02:53 | 0:16 | -0.6181 | 0.1649 | 16 | 8.76 | 4.1233 | 0.6826 | 66.2 | - | - | 2021-11-20 18:07 | 52 | 105 | RateD
14087 | 16-05:05:53 | 0:19 | -0.618 | 0.1958 | 19 | 10.41 | 4.1199 | 0.81 | 78.6 | - | - | 2021-11-20 18:10 | 52 | 105 | RateD
14088 | 16-05:08:53 | 0:22 | -0.6181 | 0.2267 | 22 | 12.05 | 4.1161 | 0.9375 | 90.9 | - | - | 2021-11-20 18:13 | 52 | 105 | RateD
14089 | 16-05:11:54 | 0:25 | -0.618 | 0.2576 | 25 | 13.7 | 4.1116 | 1.0647 | 103.3 | - | - | 2021-11-20 18:16 | 52 | 105 | RateD
14090 | 16-05:14:54 | 0:28 | -0.618 | 0.2886 | 28 | 15.34 | 4.1057 | 1.1919 | 115.6 | - | - | 2021-11-20 18:19 | 52 | 105 | RateD
14091 | 16-05:17:54 | 0:31 | -0.618 | 0.3195 | 31 | 16.99 | 4.0969 | 1.3186 | 127.9 | - | - | 2021-11-20 18:22 | 52 | 105 | RateD
14092 | 16-05:20:10 | 0:33 | -0.618 | 0.3428 | 33.2 | 18.23 | 4.0868 | 1.414 | 137.1 | - | - | 2021-11-20 18:24 | 52 | 105 | RateD
14093 | 16-05:21:51 | 0:35 | -0.618 | 0.3601 | 34.9 | 19.15 | 4.0768 | 1.4847 | 144 | - | - | 2021-11-20 18:26 | 52 | 105 | RateD
14094 | 16-05:23:12 | 0:36 | -0.618 | 0.3742 | 36.3 | 19.89 | 4.0667 | 1.5419 | 149.6 | - | - | 2021-11-20 18:27 | 52 | 105 | RateD
14095 | 16-05:24:25 | 0:38 | -0.618 | 0.3866 | 37.5 | 20.56 | 4.0566 | 1.5925 | 154.5 | - | - | 2021-11-20 18:28 | 52 | 105 | RateD
14096 | 16-05:25:32 | 0:39 | -0.618 | 0.3982 | 38.6 | 21.17 | 4.0465 | 1.6393 | 159 | - | - | 2021-11-20 18:29 | 52 | 105 | RateD
14097 | 16-05:26:38 | 0:40 | -0.618 | 0.4095 | 39.7 | 21.77 | 4.0365 | 1.685 | 163.4 | - | - | 2021-11-20 18:30 | 52 | 105 | RateD
14098 | 16-05:27:45 | 0:41 | -0.618 | 0.421 | 40.8 | 22.38 | 4.0264 | 1.7314 | 167.9 | - | - | 2021-11-20 18:31 | 52 | 105 | RateD
14099 | 16-05:28:55 | 0:42 | -0.618 | 0.433 | 42 | 23.02 | 4.0163 | 1.7798 | 172.6 | - | - | 2021-11-20 18:33 | 52 | 105 | RateD
14100 | 16-05:30:14 | 0:43 | -0.618 | 0.4466 | 43.3 | 23.74 | 4.0062 | 1.834 | 177.9 | - | - | 2021-11-20 18:34 | 52 | 105 | RateD
14101 | 16-05:31:42 | 0:45 | -0.618 | 0.4617 | 44.8 | 24.55 | 3.9962 | 1.8946 | 183.8 | - | - | 2021-11-20 18:35 | 52 | 105 | RateD
14102 | 16-05:33:25 | 0:47 | -0.618 | 0.4794 | 46.5 | 25.49 | 3.9861 | 1.9654 | 190.6 | - | - | 2021-11-20 18:37 | 52 | 105 | RateD
14103 | 16-05:35:31 | 0:49 | -0.618 | 0.5011 | 48.6 | 26.64 | 3.976 | 2.0515 | 199 | - | - | 2021-11-20 18:39 | 52 | 105 | RateD
14104 | 16-05:38:14 | 0:51 | -0.6181 | 0.5289 | 51.3 | 28.12 | 3.9659 | 2.1622 | 209.7 | - | - | 2021-11-20 18:42 | 52 | 105 | RateD
14105 | 16-05:41:14 | 0:54 | -0.618 | 0.5599 | 54.3 | 29.77 | 3.9574 | 2.2847 | 221.6 | - | - | 2021-11-20 18:45 | 52 | 105 | RateD
14106 | 16-05:44:14 | 0:57 | -0.618 | 0.5908 | 57.3 | 31.41 | 3.9504 | 2.4069 | 233.5 | - | - | 2021-11-20 18:48 | 52 | 105 | RateD
14107 | 16-05:47:14 | 1:00 | -0.6181 | 0.6217 | 60.3 | 33.05 | 3.9433 | 2.5289 | 245.3 | - | - | 2021-11-20 18:51 | 52 | 105 | RateD
14108 | 16-05:50:14 | 1:03 | -0.618 | 0.6526 | 63.3 | 34.7 | 3.9355 | 2.6508 | 257.1 | - | - | 2021-11-20 18:54 | 52 | 105 | RateD
14109 | 16-05:53:15 | 1:06 | -0.618 | 0.6836 | 66.3 | 36.35 | 3.9262 | 2.7725 | 268.9 | - | - | 2021-11-20 18:57 | 52 | 105 | RateD
14110 | 16-05:56:02 | 1:09 | -0.618 | 0.7123 | 69.1 | 37.87 | 3.9162 | 2.8849 | 279.8 | - | - | 2021-11-20 19:00 | 52 | 105 | RateD
14111 | 16-05:58:25 | 1:12 | -0.6181 | 0.7368 | 71.5 | 39.18 | 3.9061 | 2.981 | 289.1 | - | - | 2021-11-20 19:02 | 52 | 105 | RateD
14112 | 16-06:00:33 | 1:14 | -0.618 | 0.7589 | 73.6 | 40.35 | 3.896 | 3.0671 | 297.5 | - | - | 2021-11-20 19:04 | 52 | 105 | RateD
14113 | 16-06:02:34 | 1:16 | -0.618 | 0.7796 | 75.6 | 41.45 | 3.8859 | 3.1476 | 305.3 | - | - | 2021-11-20 19:06 | 52 | 105 | RateD
14114 | 16-06:04:30 | 1:18 | -0.618 | 0.7996 | 77.6 | 42.51 | 3.8759 | 3.2251 | 312.8 | - | - | 2021-11-20 19:08 | 52 | 105 | RateD
14115 | 16-06:06:26 | 1:20 | -0.618 | 0.8194 | 79.5 | 43.57 | 3.8658 | 3.3021 | 320.3 | - | - | 2021-11-20 19:10 | 52 | 105 | RateD
14116 | 16-06:08:20 | 1:21 | -0.618 | 0.839 | 81.4 | 44.61 | 3.8557 | 3.3775 | 327.6 | - | - | 2021-11-20 19:12 | 52 | 105 | RateD
14117 | 16-06:10:11 | 1:23 | -0.618 | 0.8581 | 83.2 | 45.62 | 3.8456 | 3.4513 | 334.8 | - | - | 2021-11-20 19:14 | 52 | 105 | RateD
14118 | 16-06:11:57 | 1:25 | -0.618 | 0.8763 | 85 | 46.59 | 3.8356 | 3.521 | 341.5 | - | - | 2021-11-20 19:16 | 52 | 105 | RateD
14119 | 16-06:13:40 | 1:27 | -0.618 | 0.894 | 86.7 | 47.53 | 3.8255 | 3.5889 | 348.1 | - | - | 2021-11-20 19:17 | 52 | 105 | RateD
14120 | 16-06:15:18 | 1:28 | -0.618 | 0.9108 | 88.3 | 48.42 | 3.8154 | 3.653 | 354.3 | - | - | 2021-11-20 19:19 | 52 | 105 | RateD
14121 | 16-06:16:55 | 1:30 | -0.618 | 0.9274 | 90 | 49.31 | 3.8053 | 3.7165 | 360.5 | - | - | 2021-11-20 19:21 | 52 | 105 | RateD
14122 | 16-06:18:34 | 1:32 | -0.618 | 0.9444 | 91.6 | 50.21 | 3.7953 | 3.7808 | 366.7 | - | - | 2021-11-20 19:22 | 52 | 105 | RateD
14123 | 16-06:20:17 | 1:33 | -0.618 | 0.9621 | 93.3 | 51.15 | 3.7852 | 3.8478 | 373.2 | - | - | 2021-11-20 19:24 | 52 | 105 | RateD
14124 | 16-06:22:05 | 1:35 | -0.618 | 0.9806 | 95.1 | 52.14 | 3.7751 | 3.9181 | 380 | - | - | 2021-11-20 19:26 | 52 | 105 | RateD
14125 | 16-06:23:59 | 1:37 | -0.618 | 1.0002 | 97 | 53.18 | 3.765 | 3.9917 | 387.2 | - | - | 2021-11-20 19:28 | 52 | 105 | RateD
14126 | 16-06:26:00 | 1:39 | -0.618 | 1.021 | 99 | 54.28 | 3.755 | 4.07 | 394.8 | - | - | 2021-11-20 19:30 | 52 | 105 | RateD
14127 | 16-06:28:09 | 1:41 | -0.618 | 1.0432 | 101.2 | 55.46 | 3.7449 | 4.1532 | 402.8 | - | - | 2021-11-20 19:32 | 52 | 105 | RateD
14128 | 16-06:30:28 | 1:44 | -0.618 | 1.0669 | 103.5 | 56.73 | 3.7348 | 4.2421 | 411.5 | - | - | 2021-11-20 19:34 | 52 | 105 | RateD
14129 | 16-06:32:50 | 1:46 | -0.618 | 1.0914 | 105.9 | 58.03 | 3.7247 | 4.3334 | 420.3 | - | - | 2021-11-20 19:37 | 52 | 105 | RateD
14130 | 16-06:35:16 | 1:48 | -0.618 | 1.1165 | 108.3 | 59.36 | 3.7147 | 4.4267 | 429.4 | - | - | 2021-11-20 19:39 | 52 | 105 | RateD
14131 | 16-06:37:44 | 1:51 | -0.618 | 1.1419 | 110.8 | 60.71 | 3.7046 | 4.521 | 438.5 | - | - | 2021-11-20 19:41 | 52 | 105 | RateD
14132 | 16-06:40:13 | 1:53 | -0.618 | 1.1675 | 113.2 | 62.07 | 3.6945 | 4.6156 | 447.7 | - | - | 2021-11-20 19:44 | 52 | 105 | RateD
14133 | 16-06:42:39 | 1:56 | -0.618 | 1.1924 | 115.7 | 63.4 | 3.6844 | 4.7075 | 456.6 | - | - | 2021-11-20 19:46 | 52 | 105 | RateD
14134 | 16-06:45:02 | 1:58 | -0.618 | 1.2171 | 118 | 64.71 | 3.6744 | 4.7982 | 465.4 | - | - | 2021-11-20 19:49 | 52 | 105 | RateD
14135 | 16-06:47:22 | 2:00 | -0.618 | 1.2411 | 120.4 | 65.99 | 3.6643 | 4.8864 | 473.9 | - | - | 2021-11-20 19:51 | 52 | 105 | RateD
14136 | 16-06:49:41 | 2:03 | -0.618 | 1.2649 | 122.7 | 67.25 | 3.6542 | 4.9736 | 482.4 | - | - | 2021-11-20 19:53 | 52 | 105 | RateD
14137 | 16-06:52:02 | 2:05 | -0.618 | 1.2891 | 125 | 68.54 | 3.6441 | 5.062 | 491 | - | - | 2021-11-20 19:56 | 52 | 105 | RateD
14138 | 16-06:54:22 | 2:08 | -0.618 | 1.3132 | 127.4 | 69.82 | 3.6341 | 5.1497 | 499.5 | - | - | 2021-11-20 19:58 | 52 | 105 | RateD
14139 | 16-06:56:47 | 2:10 | -0.618 | 1.338 | 129.8 | 71.14 | 3.624 | 5.2396 | 508.2 | - | - | 2021-11-20 20:00 | 52 | 105 | RateD
14140 | 16-06:59:18 | 2:12 | -0.6181 | 1.3641 | 132.3 | 72.52 | 3.6139 | 5.3338 | 517.3 | - | - | 2021-11-20 20:03 | 52 | 105 | RateD
14141 | 16-07:02:13 | 2:15 | -0.618 | 1.3939 | 135.2 | 74.11 | 3.6038 | 5.4417 | 527.8 | - | - | 2021-11-20 20:06 | 52 | 105 | RateD
14142 | 16-07:05:12 | 2:18 | -0.618 | 1.4248 | 138.2 | 75.76 | 3.5958 | 5.5529 | 538.6 | - | - | 2021-11-20 20:09 | 52 | 105 | RateD
14143 | 16-07:08:13 | 2:21 | -0.618 | 1.4558 | 141.2 | 77.4 | 3.5897 | 5.6641 | 549.4 | - | - | 2021-11-20 20:12 | 52 | 105 | RateD
14144 | 16-07:11:13 | 2:24 | -0.6181 | 1.4867 | 144.2 | 79.05 | 3.5846 | 5.775 | 560.1 | - | - | 2021-11-20 20:15 | 52 | 105 | RateD
14145 | 16-07:14:13 | 2:27 | -0.618 | 1.5176 | 147.2 | 80.69 | 3.579 | 5.8857 | 570.9 | - | - | 2021-11-20 20:18 | 52 | 105 | RateD
14146 | 16-07:17:13 | 2:30 | -0.618 | 1.5486 | 150.2 | 82.34 | 3.5713 | 5.9965 | 581.6 | - | - | 2021-11-20 20:21 | 52 | 105 | RateD
14147 | 16-07:20:03 | 2:33 | -0.618 | 1.5777 | 153 | 83.89 | 3.5612 | 6.1004 | 591.7 | - | - | 2021-11-20 20:24 | 52 | 105 | RateD
14148 | 16-07:22:03 | 2:35 | -0.618 | 1.5983 | 155 | 84.98 | 3.5511 | 6.1737 | 598.8 | - | - | 2021-11-20 20:26 | 52 | 105 | RateD
14149 | 16-07:23:38 | 2:37 | -0.618 | 1.6146 | 156.6 | 85.84 | 3.541 | 6.2312 | 604.4 | - | - | 2021-11-20 20:27 | 52 | 105 | RateD
14150 | 16-07:24:54 | 2:38 | -0.618 | 1.6278 | 157.9 | 86.54 | 3.531 | 6.2779 | 608.9 | - | - | 2021-11-20 20:29 | 52 | 105 | RateD
14151 | 16-07:26:01 | 2:39 | -0.618 | 1.6392 | 159 | 87.15 | 3.5209 | 6.3182 | 612.8 | - | - | 2021-11-20 20:30 | 52 | 105 | RateD
14152 | 16-07:26:59 | 2:40 | -0.618 | 1.6491 | 159.9 | 87.68 | 3.5108 | 6.3529 | 616.2 | - | - | 2021-11-20 20:31 | 52 | 105 | RateD
14153 | 16-07:27:51 | 2:41 | -0.618 | 1.658 | 160.8 | 88.15 | 3.5007 | 6.3843 | 619.2 | - | - | 2021-11-20 20:32 | 52 | 105 | RateD
14154 | 16-07:28:40 | 2:42 | -0.618 | 1.6665 | 161.6 | 88.61 | 3.4907 | 6.414 | 622.1 | - | - | 2021-11-20 20:32 | 52 | 105 | RateD
14155 | 16-07:29:27 | 2:43 | -0.618 | 1.6745 | 162.4 | 89.03 | 3.4806 | 6.442 | 624.8 | - | - | 2021-11-20 20:33 | 52 | 105 | RateD
14156 | 16-07:30:14 | 2:43 | -0.6181 | 1.6827 | 163.2 | 89.46 | 3.4705 | 6.4701 | 627.6 | - | - | 2021-11-20 20:34 | 52 | 105 | RateD
14157 | 16-07:31:02 | 2:44 | -0.618 | 1.6908 | 164 | 89.9 | 3.4604 | 6.4984 | 630.3 | - | - | 2021-11-20 20:35 | 52 | 105 | RateD
14158 | 16-07:31:49 | 2:45 | -0.618 | 1.6989 | 164.8 | 90.33 | 3.4504 | 6.5264 | 633 | - | - | 2021-11-20 20:36 | 52 | 105 | RateD
14159 | 16-07:32:35 | 2:46 | -0.618 | 1.7069 | 165.6 | 90.75 | 3.4403 | 6.5538 | 635.7 | - | - | 2021-11-20 20:36 | 52 | 105 | RateD
14160 | 16-07:33:21 | 2:46 | -0.618 | 1.7147 | 166.3 | 91.17 | 3.4302 | 6.5808 | 638.3 | - | - | 2021-11-20 20:37 | 52 | 105 | RateD
14161 | 16-07:34:04 | 2:47 | -0.618 | 1.7222 | 167 | 91.56 | 3.4201 | 6.6063 | 640.8 | - | - | 2021-11-20 20:38 | 52 | 105 | RateD
14162 | 16-07:34:46 | 2:48 | -0.618 | 1.7293 | 167.7 | 91.94 | 3.4101 | 6.6305 | 643.1 | - | - | 2021-11-20 20:38 | 52 | 105 | RateD
14163 | 16-07:35:24 | 2:49 | -0.618 | 1.7358 | 168.4 | 92.29 | 3.4 | 6.6528 | 645.3 | - | - | 2021-11-20 20:39 | 52 | 105 | RateD
14164 | 16-07:36:01 | 2:49 | -0.618 | 1.7421 | 169 | 92.62 | 3.3899 | 6.6742 | 647.4 | - | - | 2021-11-20 20:40 | 52 | 105 | RateD
14165 | 16-07:36:35 | 2:50 | -0.618 | 1.748 | 169.5 | 92.94 | 3.3798 | 6.6943 | 649.3 | - | - | 2021-11-20 20:40 | 52 | 105 | RateD
14166 | 16-07:37:08 | 2:50 | -0.618 | 1.7536 | 170.1 | 93.24 | 3.3698 | 6.7131 | 651.1 | - | - | 2021-11-20 20:41 | 52 | 105 | RateD
14167 | 16-07:37:47 | 2:51 | -0.618 | 1.7603 | 170.7 | 93.59 | 3.357 | 6.7356 | 653.3 | - | - | 2021-11-20 20:41 | 52 | 105 | RateD
14168 | 16-07:38:15 | 2:51 | -0.618 | 1.7652 | 171.2 | 93.85 | 3.3468 | 6.7521 | 654.9 | - | - | 2021-11-20 20:42 | 52 | 105 | RateD
14169 | 16-07:38:42 | 2:52 | -0.618 | 1.7698 | 171.7 | 94.1 | 3.3367 | 6.7674 | 656.4 | - | - | 2021-11-20 20:42 | 52 | 105 | RateD
14170 | 16-07:39:07 | 2:52 | -0.618 | 1.7742 | 172.1 | 94.33 | 3.3265 | 6.782 | 657.8 | - | - | 2021-11-20 20:43 | 52 | 105 | RateD
14171 | 16-07:39:31 | 2:53 | -0.618 | 1.7782 | 172.5 | 94.55 | 3.3164 | 6.7955 | 659.1 | - | - | 2021-11-20 20:43 | 52 | 105 | RateD
14172 | 16-07:39:54 | 2:53 | -0.618 | 1.7822 | 172.9 | 94.75 | 3.3064 | 6.8085 | 660.4 | - | - | 2021-11-20 20:44 | 52 | 105 | RateD
14173 | 16-07:40:15 | 2:53 | -0.618 | 1.7858 | 173.2 | 94.95 | 3.2963 | 6.8204 | 661.5 | - | - | 2021-11-20 20:44 | 52 | 105 | RateD
14174 | 16-07:40:36 | 2:54 | -0.6181 | 1.7894 | 173.6 | 95.14 | 3.2862 | 6.8323 | 662.7 | - | - | 2021-11-20 20:44 | 52 | 105 | RateD
14175 | 16-07:40:56 | 2:54 | -0.618 | 1.7928 | 173.9 | 95.32 | 3.276 | 6.8434 | 663.8 | - | - | 2021-11-20 20:45 | 52 | 105 | RateD
14176 | 16-07:41:14 | 2:54 | -0.618 | 1.796 | 174.2 | 95.49 | 3.2659 | 6.8538 | 664.8 | - | - | 2021-11-20 20:45 | 52 | 105 | RateD
14177 | 16-07:41:32 | 2:55 | -0.618 | 1.799 | 174.5 | 95.65 | 3.2557 | 6.8638 | 665.7 | - | - | 2021-11-20 20:45 | 52 | 105 | RateD
14178 | 16-07:41:49 | 2:55 | -0.618 | 1.8019 | 174.8 | 95.8 | 3.2456 | 6.8732 | 666.7 | - | - | 2021-11-20 20:46 | 52 | 105 | RateD
14179 | 16-07:42:06 | 2:55 | -0.618 | 1.8048 | 175.1 | 95.96 | 3.2355 | 6.8825 | 667.6 | - | - | 2021-11-20 20:46 | 52 | 105 | RateD
14180 | 16-07:42:22 | 2:55 | -0.618 | 1.8075 | 175.3 | 96.1 | 3.2251 | 6.8914 | 668.4 | - | - | 2021-11-20 20:46 | 52 | 105 | RateD
14181 | 16-07:42:37 | 2:56 | -0.618 | 1.8102 | 175.6 | 96.24 | 3.2151 | 6.8998 | 669.2 | - | - | 2021-11-20 20:46 | 52 | 105 | RateD
14182 | 16-07:42:52 | 2:56 | -0.618 | 1.8128 | 175.8 | 96.38 | 3.2048 | 6.9082 | 670 | - | - | 2021-11-20 20:47 | 52 | 105 | RateD
14183 | 16-07:43:07 | 2:56 | -0.6181 | 1.8153 | 176.1 | 96.52 | 3.1946 | 6.9163 | 670.8 | - | - | 2021-11-20 20:47 | 52 | 105 | RateD
14184 | 16-07:43:21 | 2:56 | -0.618 | 1.8177 | 176.3 | 96.64 | 3.1845 | 6.9239 | 671.6 | - | - | 2021-11-20 20:47 | 52 | 105 | RateD
14185 | 16-07:43:34 | 2:57 | -0.618 | 1.82 | 176.5 | 96.77 | 3.1744 | 6.9312 | 672.3 | - | - | 2021-11-20 20:47 | 52 | 105 | RateD
14186 | 16-07:43:47 | 2:57 | -0.618 | 1.8223 | 176.7 | 96.89 | 3.1644 | 6.9384 | 673 | - | - | 2021-11-20 20:48 | 52 | 105 | RateD
14187 | 16-07:44:00 | 2:57 | -0.618 | 1.8244 | 177 | 97 | 3.1543 | 6.9453 | 673.6 | - | - | 2021-11-20 20:48 | 52 | 105 | RateD
14188 | 16-07:44:13 | 2:57 | -0.618 | 1.8266 | 177.2 | 97.12 | 3.1439 | 6.9522 | 674.3 | - | - | 2021-11-20 20:48 | 52 | 105 | RateD
14189 | 16-07:44:25 | 2:58 | -0.618 | 1.8287 | 177.4 | 97.23 | 3.1337 | 6.9587 | 675 | - | - | 2021-11-20 20:48 | 52 | 105 | RateD
14190 | 16-07:44:37 | 2:58 | -0.618 | 1.8308 | 177.6 | 97.34 | 3.1234 | 6.9652 | 675.6 | - | - | 2021-11-20 20:48 | 52 | 105 | RateD
14191 | 16-07:44:49 | 2:58 | -0.618 | 1.8329 | 177.8 | 97.45 | 3.1129 | 6.9718 | 676.2 | - | - | 2021-11-20 20:49 | 52 | 105 | RateD
14192 | 16-07:45:01 | 2:58 | -0.618 | 1.8349 | 178 | 97.56 | 3.1027 | 6.9779 | 676.8 | - | - | 2021-11-20 20:49 | 52 | 105 | RateD
14193 | 16-07:45:12 | 2:58 | -0.618 | 1.8367 | 178.2 | 97.66 | 3.0926 | 6.9837 | 677.4 | - | - | 2021-11-20 20:49 | 52 | 105 | RateD
14194 | 16-07:45:23 | 2:58 | -0.618 | 1.8386 | 178.3 | 97.75 | 3.0825 | 6.9895 | 677.9 | - | - | 2021-11-20 20:49 | 52 | 105 | RateD
14195 | 16-07:45:33 | 2:59 | -0.618 | 1.8404 | 178.5 | 97.85 | 3.0723 | 6.9952 | 678.5 | - | - | 2021-11-20 20:49 | 52 | 105 | RateD
14196 | 16-07:45:44 | 2:59 | -0.618 | 1.8423 | 178.7 | 97.95 | 3.0619 | 7.0008 | 679 | - | - | 2021-11-20 20:49 | 52 | 105 | RateD
14197 | 16-07:45:55 | 2:59 | -0.618 | 1.8441 | 178.9 | 98.05 | 3.0517 | 7.0063 | 679.6 | - | - | 2021-11-20 20:50 | 52 | 105 | RateD
14198 | 16-07:46:05 | 2:59 | -0.618 | 1.8458 | 179 | 98.14 | 3.0413 | 7.0116 | 680.1 | - | - | 2021-11-20 20:50 | 52 | 105 | RateD
14199 | 16-07:46:15 | 2:59 | -0.618 | 1.8476 | 179.2 | 98.23 | 3.0308 | 7.0169 | 680.6 | - | - | 2021-11-20 20:50 | 52 | 105 | RateD
14200 | 16-07:46:25 | 3:00 | -0.618 | 1.8493 | 179.4 | 98.33 | 3.0202 | 7.0222 | 681.1 | - | - | 2021-11-20 20:50 | 52 | 105 | RateD
14201 | 16-07:46:35 | 3:00 | -0.618 | 1.851 | 179.5 | 98.41 | 3.01 | 7.0271 | 681.6 | - | - | 2021-11-20 20:50 | 52 | 105 | RateD
14202 | 16-07:46:44 | 3:00 | -0.6181 | 1.8526 | 179.7 | 98.5 | 2.9999 | 7.032 | 682.1 | - | - | 2021-11-20 20:50 | 52 | 105 | RateD
14203 | 16-07:46:53 | 3:00 | -0.618 | 1.8542 | 179.8 | 98.58 | 2.9898 | 7.0367 | 682.5 | - | - | 2021-11-20 20:51 | 52 | 105 | RateD
14204 | 16-07:47:03 | 3:00 | -0.618 | 1.8558 | 180 | 98.67 | 2.9793 | 7.0416 | 683 | - | - | 2021-11-20 20:51 | 52 | 105 | RateD
14205 | 16-07:47:12 | 3:00 | -0.618 | 1.8573 | 180.2 | 98.75 | 2.9692 | 7.0462 | 683.4 | - | - | 2021-11-20 20:51 | 52 | 105 | RateD
14206 | 16-07:47:21 | 3:00 | -0.618 | 1.8589 | 180.3 | 98.83 | 2.9588 | 7.0508 | 683.9 | - | - | 2021-11-20 20:51 | 52 | 105 | RateD
14207 | 16-07:47:30 | 3:01 | -0.618 | 1.8604 | 180.4 | 98.91 | 2.9486 | 7.0553 | 684.3 | - | - | 2021-11-20 20:51 | 52 | 105 | RateD
14208 | 16-07:47:38 | 3:01 | -0.618 | 1.8619 | 180.6 | 99 | 2.9382 | 7.0597 | 684.7 | - | - | 2021-11-20 20:51 | 52 | 105 | RateD
14209 | 16-07:47:47 | 3:01 | -0.618 | 1.8635 | 180.7 | 99.08 | 2.9277 | 7.0642 | 685.2 | - | - | 2021-11-20 20:52 | 52 | 105 | RateD
14210 | 16-07:47:56 | 3:01 | -0.618 | 1.8649 | 180.9 | 99.15 | 2.9176 | 7.0685 | 685.6 | - | - | 2021-11-20 20:52 | 52 | 105 | RateD
14211 | 16-07:48:04 | 3:01 | -0.618 | 1.8663 | 181 | 99.23 | 2.9075 | 7.0726 | 686 | - | - | 2021-11-20 20:52 | 52 | 105 | RateD
14212 | 16-07:48:12 | 3:01 | -0.618 | 1.8677 | 181.2 | 99.3 | 2.8974 | 7.0767 | 686.4 | - | - | 2021-11-20 20:52 | 52 | 105 | RateD
14213 | 16-07:48:21 | 3:01 | -0.6181 | 1.8692 | 181.3 | 99.38 | 2.8871 | 7.0808 | 686.8 | - | - | 2021-11-20 20:52 | 52 | 105 | RateD
14214 | 16-07:48:29 | 3:02 | -0.618 | 1.8706 | 181.4 | 99.46 | 2.8764 | 7.085 | 687.2 | - | - | 2021-11-20 20:52 | 52 | 105 | RateD
14215 | 16-07:48:37 | 3:02 | -0.618 | 1.872 | 181.6 | 99.53 | 2.8661 | 7.0889 | 687.6 | - | - | 2021-11-20 20:52 | 52 | 105 | RateD
14216 | 16-07:48:45 | 3:02 | -0.618 | 1.8734 | 181.7 | 99.61 | 2.8554 | 7.0931 | 688 | - | - | 2021-11-20 20:52 | 52 | 105 | RateD
14217 | 16-07:48:54 | 3:02 | -0.618 | 1.8749 | 181.8 | 99.68 | 2.8449 | 7.0971 | 688.4 | - | - | 2021-11-20 20:53 | 52 | 105 | RateD
14218 | 16-07:49:02 | 3:02 | -0.618 | 1.8763 | 182 | 99.76 | 2.8342 | 7.1012 | 688.8 | - | - | 2021-11-20 20:53 | 52 | 105 | RateD
14219 | 16-07:49:10 | 3:02 | -0.618 | 1.8777 | 182.1 | 99.83 | 2.8237 | 7.1051 | 689.1 | - | - | 2021-11-20 20:53 | 52 | 105 | RateD
14220 | 16-07:49:18 | 3:02 | -0.618 | 1.879 | 182.2 | 99.9 | 2.8136 | 7.1088 | 689.5 | - | - | 2021-11-20 20:53 | 52 | 105 | RateD
14221 | 16-07:49:26 | 3:03 | -0.618 | 1.8803 | 182.4 | 99.97 | 2.8035 | 7.1125 | 689.9 | - | - | 2021-11-20 20:53 | 52 | 105 | RateD
14222 | 16-07:49:29 | 3:03 | -0.618 | 1.8808 | 182.4 | 100 | 2.7999 | 7.114 | 690 | - | - | 2021-11-20 20:53 | 52 | 105 | RateD
14223 | 16-07:49:29 | 0:00 | 0.618 | 0 | 0 | 0 | 2.9089 | 0 | 0 | - | - | 2021-11-20 20:53 | 53 | 106 | RateC
14224 | 16-07:49:30 | 0:00 | 0.618 | 0.0003 | 0 | 0.02 | 2.9999 | 0.001 | 0.1 | - | - | 2021-11-20 20:53 | 53 | 106 | RateC
14225 | 16-07:49:31 | 0:00 | 0.618 | 0.0005 | 0 | 0.02 | 3.0383 | 0.0014 | 0.1 | - | - | 2021-11-20 20:53 | 53 | 106 | RateC
14226 | 16-07:49:32 | 0:00 | 0.618 | 0.0006 | 0.1 | 0.03 | 3.0687 | 0.0017 | 0.2 | - | - | 2021-11-20 20:53 | 53 | 106 | RateC
14227 | 16-07:49:34 | 0:00 | 0.618 | 0.0009 | 0.1 | 0.05 | 3.1376 | 0.0027 | 0.3 | - | - | 2021-11-20 20:53 | 53 | 106 | RateC
14228 | 16-07:49:36 | 0:00 | 0.618 | 0.0012 | 0.1 | 0.06 | 3.1966 | 0.0038 | 0.4 | - | - | 2021-11-20 20:53 | 53 | 106 | RateC
14229 | 16-07:49:37 | 0:00 | 0.618 | 0.0015 | 0.1 | 0.08 | 3.2453 | 0.0048 | 0.5 | - | - | 2021-11-20 20:53 | 53 | 106 | RateC
14230 | 16-07:49:39 | 0:00 | 0.618 | 0.0019 | 0.2 | 0.1 | 3.2895 | 0.0059 | 0.6 | - | - | 2021-11-20 20:53 | 53 | 106 | RateC
14231 | 16-07:49:41 | 0:00 | 0.618 | 0.0022 | 0.2 | 0.12 | 3.3321 | 0.007 | 0.7 | - | - | 2021-11-20 20:53 | 53 | 106 | RateC
14232 | 16-07:49:43 | 0:00 | 0.618 | 0.0024 | 0.2 | 0.13 | 3.3566 | 0.0078 | 0.8 | - | - | 2021-11-20 20:53 | 53 | 106 | RateC
14233 | 16-07:49:43 | 0:00 | 0.618 | 0.0025 | 0.2 | 0.13 | 3.3679 | 0.0081 | 0.8 | - | - | 2021-11-20 20:53 | 53 | 106 | RateC
14234 | 16-07:49:44 | 0:00 | 0.618 | 0.0026 | 0.3 | 0.14 | 3.3797 | 0.0085 | 0.8 | - | - | 2021-11-20 20:53 | 53 | 106 | RateC
14235 | 16-07:49:45 | 0:00 | 0.618 | 0.0027 | 0.3 | 0.14 | 3.3901 | 0.0089 | 0.9 | - | - | 2021-11-20 20:53 | 53 | 106 | RateC
14236 | 16-07:49:45 | 0:00 | 0.618 | 0.0029 | 0.3 | 0.15 | 3.4005 | 0.0092 | 0.9 | - | - | 2021-11-20 20:53 | 53 | 106 | RateC
14237 | 16-07:49:46 | 0:00 | 0.618 | 0.003 | 0.3 | 0.15 | 3.4105 | 0.0096 | 0.9 | - | - | 2021-11-20 20:53 | 53 | 106 | RateC
14238 | 16-07:49:47 | 0:00 | 0.618 | 0.0032 | 0.3 | 0.17 | 3.4301 | 0.0103 | 1 | - | - | 2021-11-20 20:53 | 53 | 106 | RateC
14239 | 16-07:49:48 | 0:00 | 0.6181 | 0.0034 | 0.3 | 0.18 | 3.4479 | 0.011 | 1.1 | - | - | 2021-11-20 20:54 | 53 | 106 | RateC
14240 | 16-07:49:50 | 0:00 | 0.618 | 0.0036 | 0.4 | 0.19 | 3.4656 | 0.0118 | 1.1 | - | - | 2021-11-20 20:54 | 53 | 106 | RateC
14241 | 16-07:49:51 | 0:00 | 0.6181 | 0.0038 | 0.4 | 0.2 | 3.4811 | 0.0126 | 1.2 | - | - | 2021-11-20 20:54 | 53 | 106 | RateC
14242 | 16-07:49:52 | 0:00 | 0.618 | 0.0041 | 0.4 | 0.21 | 3.495 | 0.0134 | 1.3 | - | - | 2021-11-20 20:54 | 53 | 106 | RateC
14243 | 16-07:49:54 | 0:00 | 0.618 | 0.0043 | 0.4 | 0.23 | 3.5066 | 0.0142 | 1.4 | - | - | 2021-11-20 20:54 | 53 | 106 | RateC
14244 | 16-07:49:55 | 0:00 | 0.618 | 0.0046 | 0.4 | 0.24 | 3.5201 | 0.0154 | 1.5 | - | - | 2021-11-20 20:54 | 53 | 106 | RateC
14245 | 16-07:49:57 | 0:00 | 0.618 | 0.0049 | 0.5 | 0.26 | 3.5305 | 0.0165 | 1.6 | - | - | 2021-11-20 20:54 | 53 | 106 | RateC
14246 | 16-07:50:00 | 0:01 | 0.618 | 0.0054 | 0.5 | 0.28 | 3.5409 | 0.0181 | 1.8 | - | - | 2021-11-20 20:54 | 53 | 106 | RateC
14247 | 16-07:50:04 | 0:01 | 0.618 | 0.006 | 0.6 | 0.32 | 3.5513 | 0.0204 | 2 | - | - | 2021-11-20 20:54 | 53 | 106 | RateC
14248 | 16-07:50:09 | 0:01 | 0.618 | 0.007 | 0.7 | 0.37 | 3.5614 | 0.0238 | 2.3 | - | - | 2021-11-20 20:54 | 53 | 106 | RateC
14249 | 16-07:50:18 | 0:01 | 0.618 | 0.0085 | 0.8 | 0.45 | 3.5714 | 0.0292 | 2.8 | - | - | 2021-11-20 20:54 | 53 | 106 | RateC
14250 | 16-07:50:31 | 0:01 | 0.618 | 0.0107 | 1 | 0.56 | 3.5817 | 0.0372 | 3.6 | - | - | 2021-11-20 20:54 | 53 | 106 | RateC
14251 | 16-07:50:49 | 0:01 | 0.618 | 0.0138 | 1.3 | 0.72 | 3.5917 | 0.0481 | 4.7 | - | - | 2021-11-20 20:55 | 53 | 106 | RateC
14252 | 16-07:51:13 | 0:02 | 0.618 | 0.018 | 1.7 | 0.94 | 3.6018 | 0.0632 | 6.1 | - | - | 2021-11-20 20:55 | 53 | 106 | RateC
14253 | 16-07:51:46 | 0:02 | 0.618 | 0.0236 | 2.3 | 1.24 | 3.6119 | 0.0834 | 8.1 | - | - | 2021-11-20 20:55 | 53 | 106 | RateC
14254 | 16-07:52:31 | 0:03 | 0.618 | 0.0313 | 3 | 1.64 | 3.622 | 0.1114 | 10.8 | - | - | 2021-11-20 20:56 | 53 | 106 | RateC
14255 | 16-07:53:36 | 0:04 | 0.618 | 0.0424 | 4.1 | 2.22 | 3.632 | 0.1516 | 14.7 | - | - | 2021-11-20 20:57 | 53 | 106 | RateC
14256 | 16-07:55:10 | 0:06 | 0.6181 | 0.0586 | 5.7 | 3.07 | 3.6421 | 0.2103 | 20.4 | - | - | 2021-11-20 20:59 | 53 | 106 | RateC
14257 | 16-07:57:23 | 0:08 | 0.618 | 0.0815 | 7.9 | 4.27 | 3.6522 | 0.2939 | 28.5 | - | - | 2021-11-20 21:01 | 53 | 106 | RateC
14258 | 16-08:00:16 | 0:11 | 0.618 | 0.1111 | 10.8 | 5.82 | 3.6623 | 0.4022 | 39 | - | - | 2021-11-20 21:04 | 53 | 106 | RateC
14259 | 16-08:03:16 | 0:14 | 0.618 | 0.142 | 13.8 | 7.44 | 3.672 | 0.5155 | 50 | - | - | 2021-11-20 21:07 | 53 | 106 | RateC
14260 | 16-08:06:16 | 0:17 | 0.618 | 0.1729 | 16.8 | 9.06 | 3.6809 | 0.6292 | 61 | - | - | 2021-11-20 21:10 | 53 | 106 | RateC
14261 | 16-08:09:16 | 0:20 | 0.618 | 0.2039 | 19.8 | 10.69 | 3.6883 | 0.7433 | 72.1 | - | - | 2021-11-20 21:13 | 53 | 106 | RateC
14262 | 16-08:12:16 | 0:23 | 0.618 | 0.2348 | 22.8 | 12.31 | 3.6937 | 0.8576 | 83.2 | - | - | 2021-11-20 21:16 | 53 | 106 | RateC
14263 | 16-08:15:16 | 0:26 | 0.618 | 0.2657 | 25.8 | 13.93 | 3.6973 | 0.9718 | 94.3 | - | - | 2021-11-20 21:19 | 53 | 106 | RateC
14264 | 16-08:18:17 | 0:29 | 0.618 | 0.2967 | 28.8 | 15.55 | 3.7006 | 1.0863 | 105.4 | - | - | 2021-11-20 21:22 | 53 | 106 | RateC
14265 | 16-08:21:17 | 0:32 | 0.618 | 0.3276 | 31.8 | 17.17 | 3.7043 | 1.2008 | 116.5 | - | - | 2021-11-20 21:25 | 53 | 106 | RateC
14266 | 16-08:24:17 | 0:35 | 0.618 | 0.3586 | 34.8 | 18.79 | 3.7092 | 1.3156 | 127.6 | - | - | 2021-11-20 21:28 | 53 | 106 | RateC
14267 | 16-08:27:17 | 0:38 | 0.618 | 0.3895 | 37.8 | 20.41 | 3.7157 | 1.4304 | 138.7 | - | - | 2021-11-20 21:31 | 53 | 106 | RateC
14268 | 16-08:30:18 | 0:41 | 0.618 | 0.4205 | 40.8 | 22.04 | 3.7238 | 1.5457 | 149.9 | - | - | 2021-11-20 21:34 | 53 | 106 | RateC
14269 | 16-08:33:18 | 0:44 | 0.618 | 0.4514 | 43.8 | 23.66 | 3.7331 | 1.661 | 161.1 | - | - | 2021-11-20 21:37 | 53 | 106 | RateC
14270 | 16-08:36:14 | 0:47 | 0.618 | 0.4816 | 46.7 | 25.24 | 3.7432 | 1.7739 | 172.1 | - | - | 2021-11-20 21:40 | 53 | 106 | RateC
14271 | 16-08:39:02 | 0:50 | 0.618 | 0.5104 | 49.5 | 26.75 | 3.7533 | 1.8818 | 182.5 | - | - | 2021-11-20 21:43 | 53 | 106 | RateC
14272 | 16-08:41:44 | 0:52 | 0.618 | 0.5383 | 52.2 | 28.21 | 3.7633 | 1.9865 | 192.7 | - | - | 2021-11-20 21:45 | 53 | 106 | RateC
14273 | 16-08:44:26 | 0:55 | 0.618 | 0.566 | 54.9 | 29.66 | 3.7734 | 2.091 | 202.8 | - | - | 2021-11-20 21:48 | 53 | 106 | RateC
14274 | 16-08:47:08 | 0:58 | 0.618 | 0.5939 | 57.6 | 31.13 | 3.7835 | 2.1963 | 213 | - | - | 2021-11-20 21:51 | 53 | 106 | RateC
14275 | 16-08:49:55 | 1:00 | 0.618 | 0.6226 | 60.4 | 32.63 | 3.7936 | 2.3052 | 223.6 | - | - | 2021-11-20 21:54 | 53 | 106 | RateC
14276 | 16-08:52:43 | 1:03 | 0.618 | 0.6515 | 63.2 | 34.14 | 3.8036 | 2.4148 | 234.2 | - | - | 2021-11-20 21:56 | 53 | 106 | RateC
14277 | 16-08:55:32 | 1:06 | 0.618 | 0.6805 | 66 | 35.66 | 3.8137 | 2.5252 | 244.9 | - | - | 2021-11-20 21:59 | 53 | 106 | RateC
14278 | 16-08:58:16 | 1:09 | 0.618 | 0.7086 | 68.7 | 37.14 | 3.8238 | 2.6325 | 255.3 | - | - | 2021-11-20 22:02 | 53 | 106 | RateC
14279 | 16-09:00:59 | 1:12 | 0.618 | 0.7366 | 71.4 | 38.61 | 3.8339 | 2.7399 | 265.8 | - | - | 2021-11-20 22:05 | 53 | 106 | RateC
14280 | 16-09:03:33 | 1:14 | 0.618 | 0.763 | 74 | 39.99 | 3.8439 | 2.8413 | 275.6 | - | - | 2021-11-20 22:07 | 53 | 106 | RateC
14281 | 16-09:05:56 | 1:16 | 0.618 | 0.7876 | 76.4 | 41.28 | 3.854 | 2.9359 | 284.8 | - | - | 2021-11-20 22:10 | 53 | 106 | RateC
14282 | 16-09:08:11 | 1:19 | 0.618 | 0.8108 | 78.6 | 42.49 | 3.8641 | 3.0252 | 293.4 | - | - | 2021-11-20 22:12 | 53 | 106 | RateC
14283 | 16-09:10:18 | 1:21 | 0.618 | 0.8325 | 80.7 | 43.63 | 3.8742 | 3.1094 | 301.6 | - | - | 2021-11-20 22:14 | 53 | 106 | RateC
14284 | 16-09:12:16 | 1:23 | 0.618 | 0.8527 | 82.7 | 44.69 | 3.8842 | 3.1877 | 309.2 | - | - | 2021-11-20 22:16 | 53 | 106 | RateC
14285 | 16-09:14:04 | 1:25 | 0.618 | 0.8713 | 84.5 | 45.67 | 3.8943 | 3.2601 | 316.2 | - | - | 2021-11-20 22:18 | 53 | 106 | RateC
14286 | 16-09:15:46 | 1:26 | 0.618 | 0.8889 | 86.2 | 46.59 | 3.9044 | 3.3285 | 322.8 | - | - | 2021-11-20 22:19 | 53 | 106 | RateC
14287 | 16-09:17:23 | 1:28 | 0.618 | 0.9055 | 87.8 | 47.46 | 3.9145 | 3.3936 | 329.2 | - | - | 2021-11-20 22:21 | 53 | 106 | RateC
14288 | 16-09:18:56 | 1:29 | 0.618 | 0.9215 | 89.4 | 48.3 | 3.9245 | 3.4564 | 335.2 | - | - | 2021-11-20 22:23 | 53 | 106 | RateC
14289 | 16-09:20:28 | 1:31 | 0.618 | 0.9372 | 90.9 | 49.12 | 3.9346 | 3.5181 | 341.2 | - | - | 2021-11-20 22:24 | 53 | 106 | RateC
14290 | 16-09:21:58 | 1:32 | 0.618 | 0.9528 | 92.4 | 49.93 | 3.9447 | 3.5793 | 347.2 | - | - | 2021-11-20 22:26 | 53 | 106 | RateC
14291 | 16-09:23:31 | 1:34 | 0.618 | 0.9687 | 94 | 50.77 | 3.9548 | 3.6424 | 353.3 | - | - | 2021-11-20 22:27 | 53 | 106 | RateC
14292 | 16-09:25:11 | 1:36 | 0.618 | 0.9859 | 95.6 | 51.67 | 3.9648 | 3.7102 | 359.9 | - | - | 2021-11-20 22:29 | 53 | 106 | RateC
14293 | 16-09:27:01 | 1:38 | 0.618 | 1.0047 | 97.4 | 52.66 | 3.9749 | 3.7849 | 367.1 | - | - | 2021-11-20 22:31 | 53 | 106 | RateC
14294 | 16-09:29:01 | 1:40 | 0.618 | 1.0254 | 99.5 | 53.74 | 3.985 | 3.8674 | 375.1 | - | - | 2021-11-20 22:33 | 53 | 106 | RateC
14295 | 16-09:31:13 | 1:42 | 0.618 | 1.0481 | 101.7 | 54.93 | 3.9951 | 3.9578 | 383.9 | - | - | 2021-11-20 22:35 | 53 | 106 | RateC
14296 | 16-09:33:35 | 1:44 | 0.618 | 1.0724 | 104 | 56.2 | 4.0051 | 4.055 | 393.3 | - | - | 2021-11-20 22:37 | 53 | 106 | RateC
14297 | 16-09:36:08 | 1:47 | 0.618 | 1.0987 | 106.6 | 57.58 | 4.0152 | 4.1606 | 403.5 | - | - | 2021-11-20 22:40 | 53 | 106 | RateC
14298 | 16-09:38:54 | 1:49 | 0.618 | 1.127 | 109.3 | 59.07 | 4.0253 | 4.2746 | 414.6 | - | - | 2021-11-20 22:43 | 53 | 106 | RateC
14299 | 16-09:41:54 | 1:52 | 0.618 | 1.158 | 112.3 | 60.69 | 4.0352 | 4.3993 | 426.7 | - | - | 2021-11-20 22:46 | 53 | 106 | RateC
14300 | 16-09:44:54 | 1:55 | 0.618 | 1.1889 | 115.3 | 62.31 | 4.0442 | 4.5242 | 438.8 | - | - | 2021-11-20 22:49 | 53 | 106 | RateC
14301 | 16-09:47:54 | 1:58 | 0.618 | 1.2198 | 118.3 | 63.93 | 4.0524 | 4.6493 | 451 | - | - | 2021-11-20 22:52 | 53 | 106 | RateC
14302 | 16-09:50:54 | 2:01 | 0.618 | 1.2508 | 121.3 | 65.56 | 4.0603 | 4.775 | 463.1 | - | - | 2021-11-20 22:55 | 53 | 106 | RateC
14303 | 16-09:53:55 | 2:04 | 0.618 | 1.2818 | 124.3 | 67.18 | 4.0682 | 4.9009 | 475.4 | - | - | 2021-11-20 22:58 | 53 | 106 | RateC
14304 | 16-09:56:55 | 2:07 | 0.618 | 1.3127 | 127.3 | 68.8 | 4.0766 | 5.027 | 487.6 | - | - | 2021-11-20 23:01 | 53 | 106 | RateC
14305 | 16-09:59:51 | 2:10 | 0.618 | 1.3429 | 130.3 | 70.38 | 4.0868 | 5.1502 | 499.5 | - | - | 2021-11-20 23:04 | 53 | 106 | RateC
14306 | 16-10:02:09 | 2:13 | 0.618 | 1.3667 | 132.6 | 71.63 | 4.0969 | 5.2473 | 508.9 | - | - | 2021-11-20 23:06 | 53 | 106 | RateC
14307 | 16-10:04:01 | 2:15 | 0.618 | 1.3859 | 134.4 | 72.63 | 4.107 | 5.326 | 516.6 | - | - | 2021-11-20 23:08 | 53 | 106 | RateC
14308 | 16-10:05:32 | 2:16 | 0.618 | 1.4014 | 135.9 | 73.45 | 4.1171 | 5.3899 | 522.8 | - | - | 2021-11-20 23:09 | 53 | 106 | RateC
14309 | 16-10:06:51 | 2:17 | 0.618 | 1.415 | 137.2 | 74.16 | 4.1271 | 5.4462 | 528.2 | - | - | 2021-11-20 23:11 | 53 | 106 | RateC
14310 | 16-10:08:03 | 2:19 | 0.618 | 1.4273 | 138.4 | 74.81 | 4.1372 | 5.4969 | 533.2 | - | - | 2021-11-20 23:12 | 53 | 106 | RateC
14311 | 16-10:09:10 | 2:20 | 0.618 | 1.4388 | 139.6 | 75.41 | 4.1473 | 5.5447 | 537.8 | - | - | 2021-11-20 23:13 | 53 | 106 | RateC
14312 | 16-10:10:15 | 2:21 | 0.618 | 1.45 | 140.6 | 76 | 4.1575 | 5.591 | 542.3 | - | - | 2021-11-20 23:14 | 53 | 106 | RateC
14313 | 16-10:11:20 | 2:22 | 0.618 | 1.4611 | 141.7 | 76.58 | 4.1676 | 5.6373 | 546.8 | - | - | 2021-11-20 23:15 | 53 | 106 | RateC
14314 | 16-10:12:26 | 2:23 | 0.618 | 1.4725 | 142.8 | 77.17 | 4.1777 | 5.6846 | 551.4 | - | - | 2021-11-20 23:16 | 53 | 106 | RateC
14315 | 16-10:13:35 | 2:24 | 0.618 | 1.4844 | 144 | 77.8 | 4.1877 | 5.7347 | 556.2 | - | - | 2021-11-20 23:17 | 53 | 106 | RateC
14316 | 16-10:14:50 | 2:25 | 0.618 | 1.4972 | 145.2 | 78.47 | 4.1978 | 5.7882 | 561.4 | - | - | 2021-11-20 23:19 | 53 | 106 | RateC
14317 | 16-10:16:09 | 2:27 | 0.618 | 1.5109 | 146.5 | 79.19 | 4.2079 | 5.8457 | 567 | - | - | 2021-11-20 23:20 | 53 | 106 | RateC
14318 | 16-10:17:41 | 2:28 | 0.618 | 1.5266 | 148.1 | 80.01 | 4.218 | 5.9117 | 573.4 | - | - | 2021-11-20 23:21 | 53 | 106 | RateC
14319 | 16-10:19:41 | 2:30 | 0.618 | 1.5473 | 150.1 | 81.09 | 4.2281 | 5.9993 | 581.9 | - | - | 2021-11-20 23:23 | 53 | 106 | RateC
14320 | 16-10:22:42 | 2:33 | 0.618 | 1.5782 | 153.1 | 82.72 | 4.2374 | 6.1302 | 594.6 | - | - | 2021-11-20 23:26 | 53 | 106 | RateC
14321 | 16-10:25:42 | 2:36 | 0.618 | 1.6091 | 156.1 | 84.33 | 4.2443 | 6.2612 | 607.3 | - | - | 2021-11-20 23:29 | 53 | 106 | RateC
14322 | 16-10:28:42 | 2:39 | 0.618 | 1.64 | 159.1 | 85.96 | 4.2507 | 6.3926 | 620 | - | - | 2021-11-20 23:32 | 53 | 106 | RateC
14323 | 16-10:31:42 | 2:42 | 0.618 | 1.671 | 162.1 | 87.58 | 4.2573 | 6.5241 | 632.8 | - | - | 2021-11-20 23:35 | 53 | 106 | RateC
14324 | 16-10:34:42 | 2:45 | 0.618 | 1.7019 | 165.1 | 89.2 | 4.2649 | 6.6559 | 645.6 | - | - | 2021-11-20 23:38 | 53 | 106 | RateC
14325 | 16-10:37:42 | 2:48 | 0.618 | 1.7329 | 168.1 | 90.82 | 4.2736 | 6.7881 | 658.4 | - | - | 2021-11-20 23:41 | 53 | 106 | RateC
14326 | 16-10:40:37 | 2:51 | 0.618 | 1.7629 | 171 | 92.39 | 4.2837 | 6.9166 | 670.9 | - | - | 2021-11-20 23:44 | 53 | 106 | RateC
14327 | 16-10:42:58 | 2:53 | 0.618 | 1.787 | 173.3 | 93.66 | 4.2938 | 7.0201 | 680.9 | - | - | 2021-11-20 23:47 | 53 | 106 | RateC
14328 | 16-10:44:58 | 2:55 | 0.618 | 1.8076 | 175.3 | 94.74 | 4.3039 | 7.1087 | 689.5 | - | - | 2021-11-20 23:49 | 53 | 106 | RateC
14329 | 16-10:46:37 | 2:57 | 0.618 | 1.8246 | 177 | 95.63 | 4.3139 | 7.182 | 696.6 | - | - | 2021-11-20 23:50 | 53 | 106 | RateC
14330 | 16-10:48:03 | 2:59 | 0.618 | 1.8394 | 178.4 | 96.4 | 4.324 | 7.2456 | 702.8 | - | - | 2021-11-20 23:52 | 53 | 106 | RateC
14331 | 16-10:49:19 | 3:00 | 0.618 | 1.8524 | 179.7 | 97.09 | 4.3341 | 7.3021 | 708.3 | - | - | 2021-11-20 23:53 | 53 | 106 | RateC
14332 | 16-10:50:25 | 3:01 | 0.618 | 1.8637 | 180.8 | 97.68 | 4.3442 | 7.351 | 713 | - | - | 2021-11-20 23:54 | 53 | 106 | RateC
14333 | 16-10:51:22 | 3:02 | 0.618 | 1.8735 | 181.7 | 98.19 | 4.3542 | 7.3937 | 717.1 | - | - | 2021-11-20 23:55 | 53 | 106 | RateC
14334 | 16-10:52:14 | 3:03 | 0.618 | 1.8825 | 182.6 | 98.66 | 4.3643 | 7.4328 | 720.9 | - | - | 2021-11-20 23:56 | 53 | 106 | RateC
14335 | 16-10:53:01 | 3:04 | 0.618 | 1.8905 | 183.4 | 99.08 | 4.3744 | 7.468 | 724.3 | - | - | 2021-11-20 23:57 | 53 | 106 | RateC
14336 | 16-10:53:44 | 3:04 | 0.618 | 1.8979 | 184.1 | 99.47 | 4.3845 | 7.5003 | 727.5 | - | - | 2021-11-20 23:57 | 53 | 106 | RateC
14337 | 16-10:54:23 | 3:05 | 0.618 | 1.9046 | 184.7 | 99.82 | 4.3945 | 7.5297 | 730.3 | - | - | 2021-11-20 23:58 | 53 | 106 | RateC
14338 | 16-10:54:43 | 3:05 | 0.618 | 1.908 | 185.1 | 100 | 4.4 | 7.5447 | 731.8 | - | - | 2021-11-20 23:58 | 53 | 106 | RateC
14339 | 16-10:54:43 | 0:00 | -0.6181 | 0 | 0 | 0 | 4.2953 | 0 | 0 | - | - | 2021-11-20 23:58 | 53 | 107 | RateD
14340 | 16-10:54:44 | 0:00 | -0.618 | 0.0002 | 0 | 0.01 | 4.2691 | 0.001 | 0.1 | - | - | 2021-11-20 23:58 | 53 | 107 | RateD
14341 | 16-10:54:45 | 0:00 | -0.618 | 0.0003 | 0 | 0.02 | 4.2581 | 0.0014 | 0.1 | - | - | 2021-11-20 23:58 | 53 | 107 | RateD
14342 | 16-10:54:46 | 0:00 | -0.618 | 0.0006 | 0.1 | 0.03 | 4.2453 | 0.0024 | 0.2 | - | - | 2021-11-20 23:58 | 53 | 107 | RateD
14343 | 16-10:54:49 | 0:00 | -0.618 | 0.001 | 0.1 | 0.05 | 4.2321 | 0.0044 | 0.4 | - | - | 2021-11-20 23:59 | 53 | 107 | RateD
14344 | 16-10:54:52 | 0:00 | -0.618 | 0.0017 | 0.2 | 0.09 | 4.2219 | 0.0072 | 0.7 | - | - | 2021-11-20 23:59 | 53 | 107 | RateD
14345 | 16-10:55:00 | 0:00 | -0.618 | 0.0029 | 0.3 | 0.15 | 4.2105 | 0.0123 | 1.2 | - | - | 2021-11-20 23:59 | 53 | 107 | RateD
14346 | 16-10:55:10 | 0:00 | -0.6181 | 0.0046 | 0.4 | 0.25 | 4.2 | 0.0196 | 1.9 | - | - | 2021-11-20 23:59 | 53 | 107 | RateD
14347 | 16-10:55:24 | 0:01 | -0.618 | 0.0071 | 0.7 | 0.38 | 4.1899 | 0.0297 | 2.9 | - | - | 2021-11-20 23:59 | 53 | 107 | RateD
14348 | 16-10:55:43 | 0:01 | -0.618 | 0.0104 | 1 | 0.55 | 4.1798 | 0.0436 | 4.2 | - | - | 2021-11-20 23:59 | 53 | 107 | RateD
14349 | 16-10:56:10 | 0:01 | -0.618 | 0.0151 | 1.5 | 0.8 | 4.1698 | 0.0632 | 6.1 | - | - | 2021-11-21 | 53 | 107 | RateD
14350 | 16-10:56:49 | 0:02 | -0.618 | 0.0217 | 2.1 | 1.16 | 4.1597 | 0.0909 | 8.8 | - | - | 2021-11-21 00:01 | 53 | 107 | RateD
14351 | 16-10:57:51 | 0:03 | -0.618 | 0.0323 | 3.1 | 1.72 | 4.1496 | 0.1348 | 13.1 | - | - | 2021-11-21 00:02 | 53 | 107 | RateD
14352 | 16-10:59:42 | 0:05 | -0.618 | 0.0515 | 5 | 2.75 | 4.1395 | 0.2143 | 20.8 | - | - | 2021-11-21 00:03 | 53 | 107 | RateD
14353 | 16-11:02:43 | 0:08 | -0.618 | 0.0825 | 8 | 4.4 | 4.1321 | 0.3424 | 33.2 | - | - | 2021-11-21 00:06 | 53 | 107 | RateD
14354 | 16-11:05:43 | 0:11 | -0.618 | 0.1134 | 11 | 6.05 | 4.1279 | 0.4703 | 45.6 | - | - | 2021-11-21 00:09 | 53 | 107 | RateD
14355 | 16-11:08:43 | 0:14 | -0.618 | 0.1443 | 14 | 7.7 | 4.1247 | 0.5979 | 58 | - | - | 2021-11-21 00:12 | 53 | 107 | RateD
14356 | 16-11:11:44 | 0:17 | -0.618 | 0.1753 | 17 | 9.35 | 4.1216 | 0.7256 | 70.4 | - | - | 2021-11-21 00:15 | 53 | 107 | RateD
14357 | 16-11:14:44 | 0:20 | -0.618 | 0.2062 | 20 | 11.01 | 4.1178 | 0.853 | 82.7 | - | - | 2021-11-21 00:18 | 53 | 107 | RateD
14358 | 16-11:17:44 | 0:23 | -0.618 | 0.2372 | 23 | 12.66 | 4.1141 | 0.9804 | 95.1 | - | - | 2021-11-21 00:21 | 53 | 107 | RateD
14359 | 16-11:20:45 | 0:26 | -0.618 | 0.2682 | 26 | 14.31 | 4.109 | 1.1078 | 107.4 | - | - | 2021-11-21 00:24 | 53 | 107 | RateD
14360 | 16-11:23:45 | 0:29 | -0.618 | 0.2992 | 29 | 15.96 | 4.102 | 1.235 | 119.8 | - | - | 2021-11-21 00:27 | 53 | 107 | RateD
14361 | 16-11:26:35 | 0:32 | -0.618 | 0.3284 | 31.8 | 17.52 | 4.092 | 1.3547 | 131.4 | - | - | 2021-11-21 00:30 | 53 | 107 | RateD
14362 | 16-11:28:32 | 0:34 | -0.618 | 0.3484 | 33.8 | 18.59 | 4.0819 | 1.4366 | 139.3 | - | - | 2021-11-21 00:32 | 53 | 107 | RateD
14363 | 16-11:30:03 | 0:35 | -0.618 | 0.364 | 35.3 | 19.42 | 4.0718 | 1.5 | 145.5 | - | - | 2021-11-21 00:34 | 53 | 107 | RateD
14364 | 16-11:31:19 | 0:37 | -0.618 | 0.3771 | 36.6 | 20.12 | 4.0617 | 1.5532 | 150.7 | - | - | 2021-11-21 00:35 | 53 | 107 | RateD
14365 | 16-11:32:28 | 0:38 | -0.618 | 0.389 | 37.7 | 20.76 | 4.0516 | 1.6016 | 155.3 | - | - | 2021-11-21 00:36 | 53 | 107 | RateD
14366 | 16-11:33:34 | 0:39 | -0.618 | 0.4003 | 38.8 | 21.36 | 4.0416 | 1.6473 | 159.8 | - | - | 2021-11-21 00:37 | 53 | 107 | RateD
14367 | 16-11:34:40 | 0:40 | -0.618 | 0.4116 | 39.9 | 21.97 | 4.0315 | 1.6931 | 164.2 | - | - | 2021-11-21 00:38 | 53 | 107 | RateD
14368 | 16-11:35:49 | 0:41 | -0.618 | 0.4233 | 41.1 | 22.59 | 4.0214 | 1.7403 | 168.8 | - | - | 2021-11-21 00:40 | 53 | 107 | RateD
14369 | 16-11:37:03 | 0:42 | -0.618 | 0.4362 | 42.3 | 23.27 | 4.0113 | 1.7918 | 173.8 | - | - | 2021-11-21 00:41 | 53 | 107 | RateD
14370 | 16-11:38:25 | 0:44 | -0.618 | 0.4502 | 43.7 | 24.02 | 4.0013 | 1.8481 | 179.3 | - | - | 2021-11-21 00:42 | 53 | 107 | RateD
14371 | 16-11:39:59 | 0:45 | -0.618 | 0.4664 | 45.2 | 24.89 | 3.9912 | 1.9127 | 185.5 | - | - | 2021-11-21 00:44 | 53 | 107 | RateD
14372 | 16-11:41:52 | 0:47 | -0.618 | 0.4858 | 47.1 | 25.92 | 3.9811 | 1.9901 | 193 | - | - | 2021-11-21 00:46 | 53 | 107 | RateD
14373 | 16-11:44:13 | 0:49 | -0.618 | 0.5099 | 49.5 | 27.21 | 3.971 | 2.0859 | 202.3 | - | - | 2021-11-21 00:48 | 53 | 107 | RateD
14374 | 16-11:47:13 | 0:52 | -0.618 | 0.5408 | 52.5 | 28.86 | 3.9613 | 2.2087 | 214.2 | - | - | 2021-11-21 00:51 | 53 | 107 | RateD
14375 | 16-11:50:13 | 0:56 | -0.618 | 0.5718 | 55.5 | 30.51 | 3.9537 | 2.3311 | 226.1 | - | - | 2021-11-21 00:54 | 53 | 107 | RateD
14376 | 16-11:53:13 | 0:59 | -0.6181 | 0.6027 | 58.5 | 32.16 | 3.9467 | 2.4531 | 237.9 | - | - | 2021-11-21 00:57 | 53 | 107 | RateD
14377 | 16-11:56:13 | 1:02 | -0.618 | 0.6336 | 61.5 | 33.81 | 3.9394 | 2.575 | 249.8 | - | - | 2021-11-21 01:00 | 53 | 107 | RateD
14378 | 16-11:59:13 | 1:05 | -0.618 | 0.6645 | 64.5 | 35.46 | 3.9309 | 2.6967 | 261.6 | - | - | 2021-11-21 01:03 | 53 | 107 | RateD
14379 | 16-12:02:12 | 1:07 | -0.6181 | 0.6952 | 67.4 | 37.1 | 3.9208 | 2.8172 | 273.2 | - | - | 2021-11-21 01:06 | 53 | 107 | RateD
14380 | 16-12:04:46 | 1:10 | -0.618 | 0.7217 | 70 | 38.51 | 3.9107 | 2.9208 | 283.3 | - | - | 2021-11-21 01:08 | 53 | 107 | RateD
14381 | 16-12:07:01 | 1:12 | -0.618 | 0.7448 | 72.2 | 39.75 | 3.9007 | 3.0113 | 292.1 | - | - | 2021-11-21 01:11 | 53 | 107 | RateD
14382 | 16-12:09:05 | 1:14 | -0.618 | 0.766 | 74.3 | 40.88 | 3.8906 | 3.0938 | 300.1 | - | - | 2021-11-21 01:13 | 53 | 107 | RateD
14383 | 16-12:11:02 | 1:16 | -0.618 | 0.7862 | 76.3 | 41.95 | 3.8805 | 3.1722 | 307.7 | - | - | 2021-11-21 01:15 | 53 | 107 | RateD
14384 | 16-12:12:57 | 1:18 | -0.618 | 0.8059 | 78.2 | 43.01 | 3.8704 | 3.2487 | 315.1 | - | - | 2021-11-21 01:17 | 53 | 107 | RateD
14385 | 16-12:14:52 | 1:20 | -0.618 | 0.8256 | 80.1 | 44.06 | 3.8604 | 3.3248 | 322.5 | - | - | 2021-11-21 01:19 | 53 | 107 | RateD
14386 | 16-12:16:44 | 1:22 | -0.618 | 0.8449 | 82 | 45.09 | 3.8503 | 3.3992 | 329.7 | - | - | 2021-11-21 01:20 | 53 | 107 | RateD
14387 | 16-12:18:33 | 1:24 | -0.6181 | 0.8637 | 83.8 | 46.09 | 3.8402 | 3.4714 | 336.7 | - | - | 2021-11-21 01:22 | 53 | 107 | RateD
14388 | 16-12:20:19 | 1:26 | -0.618 | 0.8817 | 85.5 | 47.05 | 3.8301 | 3.5407 | 343.4 | - | - | 2021-11-21 01:24 | 53 | 107 | RateD
14389 | 16-12:21:58 | 1:27 | -0.618 | 0.8987 | 87.2 | 47.96 | 3.8201 | 3.6055 | 349.7 | - | - | 2021-11-21 01:26 | 53 | 107 | RateD
14390 | 16-12:23:34 | 1:29 | -0.6181 | 0.9153 | 88.8 | 48.84 | 3.81 | 3.669 | 355.9 | - | - | 2021-11-21 01:27 | 53 | 107 | RateD
14391 | 16-12:25:12 | 1:30 | -0.618 | 0.9321 | 90.4 | 49.74 | 3.7999 | 3.7329 | 362.1 | - | - | 2021-11-21 01:29 | 53 | 107 | RateD
14392 | 16-12:26:52 | 1:32 | -0.618 | 0.9493 | 92.1 | 50.66 | 3.7898 | 3.7981 | 368.4 | - | - | 2021-11-21 01:31 | 53 | 107 | RateD
14393 | 16-12:28:38 | 1:34 | -0.618 | 0.9674 | 93.8 | 51.62 | 3.7798 | 3.8665 | 375 | - | - | 2021-11-21 01:32 | 53 | 107 | RateD
14394 | 16-12:30:29 | 1:36 | -0.618 | 0.9865 | 95.7 | 52.64 | 3.7697 | 3.9388 | 382 | - | - | 2021-11-21 01:34 | 53 | 107 | RateD
14395 | 16-12:32:27 | 1:38 | -0.618 | 1.0067 | 97.6 | 53.72 | 3.7596 | 4.0149 | 389.4 | - | - | 2021-11-21 01:36 | 53 | 107 | RateD
14396 | 16-12:34:34 | 1:40 | -0.618 | 1.0285 | 99.8 | 54.88 | 3.7495 | 4.0966 | 397.3 | - | - | 2021-11-21 01:38 | 53 | 107 | RateD
14397 | 16-12:36:49 | 1:42 | -0.618 | 1.0517 | 102 | 56.12 | 3.7395 | 4.1833 | 405.8 | - | - | 2021-11-21 01:41 | 53 | 107 | RateD
14398 | 16-12:39:06 | 1:44 | -0.618 | 1.0753 | 104.3 | 57.38 | 3.7294 | 4.2715 | 414.3 | - | - | 2021-11-21 01:43 | 53 | 107 | RateD
14399 | 16-12:41:29 | 1:47 | -0.618 | 1.0998 | 106.7 | 58.69 | 3.7193 | 4.3629 | 423.2 | - | - | 2021-11-21 01:45 | 53 | 107 | RateD
14400 | 16-12:43:56 | 1:49 | -0.618 | 1.125 | 109.1 | 60.03 | 3.7092 | 4.4563 | 432.2 | - | - | 2021-11-21 01:48 | 53 | 107 | RateD
14401 | 16-12:46:23 | 1:52 | -0.618 | 1.1503 | 111.6 | 61.38 | 3.6992 | 4.5501 | 441.3 | - | - | 2021-11-21 01:50 | 53 | 107 | RateD
14402 | 16-12:48:51 | 1:54 | -0.618 | 1.1756 | 114 | 62.73 | 3.6891 | 4.6436 | 450.4 | - | - | 2021-11-21 01:53 | 53 | 107 | RateD
14403 | 16-12:51:16 | 1:57 | -0.618 | 1.2006 | 116.5 | 64.07 | 3.679 | 4.7357 | 459.3 | - | - | 2021-11-21 01:55 | 53 | 107 | RateD
14404 | 16-12:53:36 | 1:59 | -0.618 | 1.2247 | 118.8 | 65.35 | 3.6689 | 4.8241 | 467.9 | - | - | 2021-11-21 01:57 | 53 | 107 | RateD
14405 | 16-12:55:56 | 2:01 | -0.618 | 1.2486 | 121.1 | 66.63 | 3.6589 | 4.9119 | 476.4 | - | - | 2021-11-21 02:00 | 53 | 107 | RateD
14406 | 16-12:58:16 | 2:04 | -0.618 | 1.2727 | 123.4 | 67.91 | 3.6488 | 4.9998 | 484.9 | - | - | 2021-11-21 02:02 | 53 | 107 | RateD
14407 | 16-13:00:35 | 2:06 | -0.618 | 1.2966 | 125.8 | 69.19 | 3.6387 | 5.0868 | 493.4 | - | - | 2021-11-21 02:04 | 53 | 107 | RateD
14408 | 16-13:02:57 | 2:08 | -0.618 | 1.321 | 128.1 | 70.49 | 3.6286 | 5.1755 | 502 | - | - | 2021-11-21 02:07 | 53 | 107 | RateD
14409 | 16-13:05:24 | 2:11 | -0.618 | 1.3462 | 130.6 | 71.84 | 3.6186 | 5.2669 | 510.9 | - | - | 2021-11-21 02:09 | 53 | 107 | RateD
14410 | 16-13:08:04 | 2:13 | -0.618 | 1.3737 | 133.2 | 73.3 | 3.6085 | 5.3663 | 520.5 | - | - | 2021-11-21 02:12 | 53 | 107 | RateD
14411 | 16-13:11:05 | 2:16 | -0.618 | 1.4046 | 136.2 | 74.95 | 3.5992 | 5.4777 | 531.3 | - | - | 2021-11-21 02:15 | 53 | 107 | RateD
14412 | 16-13:14:05 | 2:19 | -0.618 | 1.4356 | 139.2 | 76.61 | 3.5924 | 5.5892 | 542.1 | - | - | 2021-11-21 02:18 | 53 | 107 | RateD
14413 | 16-13:17:06 | 2:22 | -0.618 | 1.4666 | 142.3 | 78.26 | 3.5869 | 5.7004 | 552.9 | - | - | 2021-11-21 02:21 | 53 | 107 | RateD
14414 | 16-13:20:06 | 2:25 | -0.618 | 1.4975 | 145.3 | 79.91 | 3.5817 | 5.8113 | 563.7 | - | - | 2021-11-21 02:24 | 53 | 107 | RateD
14415 | 16-13:23:06 | 2:28 | -0.618 | 1.5284 | 148.2 | 81.56 | 3.5751 | 5.9218 | 574.4 | - | - | 2021-11-21 02:27 | 53 | 107 | RateD
14416 | 16-13:26:06 | 2:31 | -0.618 | 1.5594 | 151.3 | 83.21 | 3.5658 | 6.0324 | 585.1 | - | - | 2021-11-21 02:30 | 53 | 107 | RateD
14417 | 16-13:28:26 | 2:34 | -0.618 | 1.5835 | 153.6 | 84.5 | 3.5558 | 6.1182 | 593.4 | - | - | 2021-11-21 02:32 | 53 | 107 | RateD
14418 | 16-13:30:11 | 2:35 | -0.618 | 1.6014 | 155.3 | 85.46 | 3.5457 | 6.1819 | 599.6 | - | - | 2021-11-21 02:34 | 53 | 107 | RateD
14419 | 16-13:31:34 | 2:37 | -0.618 | 1.6158 | 156.7 | 86.22 | 3.5356 | 6.2326 | 604.5 | - | - | 2021-11-21 02:35 | 53 | 107 | RateD
14420 | 16-13:32:44 | 2:38 | -0.618 | 1.6278 | 157.9 | 86.86 | 3.5255 | 6.2751 | 608.6 | - | - | 2021-11-21 02:36 | 53 | 107 | RateD
14421 | 16-13:33:46 | 2:39 | -0.618 | 1.6383 | 158.9 | 87.42 | 3.5155 | 6.3122 | 612.2 | - | - | 2021-11-21 02:37 | 53 | 107 | RateD
14422 | 16-13:34:41 | 2:40 | -0.618 | 1.6477 | 159.8 | 87.93 | 3.5054 | 6.3452 | 615.4 | - | - | 2021-11-21 02:38 | 53 | 107 | RateD
14423 | 16-13:35:31 | 2:41 | -0.618 | 1.6563 | 160.7 | 88.39 | 3.4952 | 6.3753 | 618.4 | - | - | 2021-11-21 02:39 | 53 | 107 | RateD
14424 | 16-13:36:19 | 2:42 | -0.618 | 1.6646 | 161.5 | 88.83 | 3.4851 | 6.4041 | 621.2 | - | - | 2021-11-21 02:40 | 53 | 107 | RateD
14425 | 16-13:37:06 | 2:42 | -0.618 | 1.6727 | 162.2 | 89.26 | 3.475 | 6.4325 | 623.9 | - | - | 2021-11-21 02:41 | 53 | 107 | RateD
14426 | 16-13:37:54 | 2:43 | -0.618 | 1.6809 | 163 | 89.7 | 3.4649 | 6.4609 | 626.7 | - | - | 2021-11-21 02:42 | 53 | 107 | RateD
14427 | 16-13:38:42 | 2:44 | -0.618 | 1.6891 | 163.8 | 90.13 | 3.4549 | 6.4892 | 629.4 | - | - | 2021-11-21 02:42 | 53 | 107 | RateD
14428 | 16-13:39:29 | 2:45 | -0.618 | 1.6972 | 164.6 | 90.57 | 3.4448 | 6.5172 | 632.1 | - | - | 2021-11-21 02:43 | 53 | 107 | RateD
14429 | 16-13:40:14 | 2:46 | -0.618 | 1.705 | 165.4 | 90.98 | 3.4347 | 6.544 | 634.7 | - | - | 2021-11-21 02:44 | 53 | 107 | RateD
14430 | 16-13:40:58 | 2:46 | -0.618 | 1.7126 | 166.1 | 91.39 | 3.4245 | 6.5699 | 637.2 | - | - | 2021-11-21 02:45 | 53 | 107 | RateD
14431 | 16-13:41:41 | 2:47 | -0.618 | 1.7198 | 166.8 | 91.77 | 3.4144 | 6.5947 | 639.6 | - | - | 2021-11-21 02:45 | 53 | 107 | RateD
14432 | 16-13:42:19 | 2:48 | -0.618 | 1.7265 | 167.5 | 92.13 | 3.4043 | 6.6175 | 641.8 | - | - | 2021-11-21 02:46 | 53 | 107 | RateD
14433 | 16-13:42:57 | 2:48 | -0.618 | 1.7329 | 168.1 | 92.47 | 3.3943 | 6.6394 | 644 | - | - | 2021-11-21 02:47 | 53 | 107 | RateD
14434 | 16-13:43:33 | 2:49 | -0.618 | 1.7391 | 168.7 | 92.8 | 3.3842 | 6.6603 | 646 | - | - | 2021-11-21 02:47 | 53 | 107 | RateD
14435 | 16-13:44:06 | 2:49 | -0.618 | 1.7448 | 169.2 | 93.11 | 3.3739 | 6.6797 | 647.9 | - | - | 2021-11-21 02:48 | 53 | 107 | RateD
14436 | 16-13:44:38 | 2:50 | -0.618 | 1.7502 | 169.8 | 93.4 | 3.3639 | 6.6979 | 649.6 | - | - | 2021-11-21 02:48 | 53 | 107 | RateD
14437 | 16-13:45:07 | 2:50 | -0.618 | 1.7553 | 170.3 | 93.67 | 3.3536 | 6.715 | 651.3 | - | - | 2021-11-21 02:49 | 53 | 107 | RateD
14438 | 16-13:45:36 | 2:51 | -0.6181 | 1.7602 | 170.7 | 93.93 | 3.3434 | 6.7312 | 652.9 | - | - | 2021-11-21 02:49 | 53 | 107 | RateD
14439 | 16-13:46:02 | 2:51 | -0.618 | 1.7647 | 171.2 | 94.17 | 3.3333 | 6.7462 | 654.3 | - | - | 2021-11-21 02:50 | 53 | 107 | RateD
14440 | 16-13:46:26 | 2:52 | -0.618 | 1.7688 | 171.6 | 94.39 | 3.3233 | 6.76 | 655.7 | - | - | 2021-11-21 02:50 | 53 | 107 | RateD
14441 | 16-13:46:49 | 2:52 | -0.618 | 1.7728 | 171.9 | 94.6 | 3.313 | 6.7731 | 656.9 | - | - | 2021-11-21 02:51 | 53 | 107 | RateD
14442 | 16-13:47:12 | 2:52 | -0.618 | 1.7766 | 172.3 | 94.81 | 3.303 | 6.7859 | 658.2 | - | - | 2021-11-21 02:51 | 53 | 107 | RateD
14443 | 16-13:47:33 | 2:53 | -0.618 | 1.7803 | 172.7 | 95 | 3.2927 | 6.7979 | 659.4 | - | - | 2021-11-21 02:51 | 53 | 107 | RateD
14444 | 16-13:47:53 | 2:53 | -0.618 | 1.7837 | 173 | 95.18 | 3.2826 | 6.809 | 660.4 | - | - | 2021-11-21 02:52 | 53 | 107 | RateD
14445 | 16-13:48:12 | 2:53 | -0.618 | 1.787 | 173.3 | 95.36 | 3.2724 | 6.8199 | 661.5 | - | - | 2021-11-21 02:52 | 53 | 107 | RateD
14446 | 16-13:48:30 | 2:54 | -0.618 | 1.7902 | 173.6 | 95.53 | 3.2622 | 6.8302 | 662.5 | - | - | 2021-11-21 02:52 | 53 | 107 | RateD
14447 | 16-13:48:48 | 2:54 | -0.618 | 1.7932 | 173.9 | 95.69 | 3.2518 | 6.8401 | 663.4 | - | - | 2021-11-21 02:52 | 53 | 107 | RateD
14448 | 16-13:49:05 | 2:54 | -0.618 | 1.7962 | 174.2 | 95.85 | 3.2414 | 6.8498 | 664.4 | - | - | 2021-11-21 02:53 | 53 | 107 | RateD
14449 | 16-13:49:22 | 2:55 | -0.618 | 1.799 | 174.5 | 96 | 3.2312 | 6.8589 | 665.3 | - | - | 2021-11-21 02:53 | 53 | 107 | RateD
14450 | 16-13:49:37 | 2:55 | -0.618 | 1.8016 | 174.7 | 96.14 | 3.2211 | 6.8674 | 666.1 | - | - | 2021-11-21 02:53 | 53 | 107 | RateD
14451 | 16-13:49:53 | 2:55 | -0.618 | 1.8043 | 175 | 96.28 | 3.2109 | 6.876 | 666.9 | - | - | 2021-11-21 02:54 | 53 | 107 | RateD
14452 | 16-13:50:08 | 2:55 | -0.618 | 1.8069 | 175.3 | 96.42 | 3.2005 | 6.8843 | 667.7 | - | - | 2021-11-21 02:54 | 53 | 107 | RateD
14453 | 16-13:50:22 | 2:56 | -0.618 | 1.8093 | 175.5 | 96.55 | 3.1904 | 6.8921 | 668.5 | - | - | 2021-11-21 02:54 | 53 | 107 | RateD
14454 | 16-13:50:36 | 2:56 | -0.618 | 1.8117 | 175.7 | 96.68 | 3.18 | 6.8997 | 669.2 | - | - | 2021-11-21 02:54 | 53 | 107 | RateD
14455 | 16-13:50:49 | 2:56 | -0.618 | 1.814 | 175.9 | 96.8 | 3.17 | 6.9069 | 669.9 | - | - | 2021-11-21 02:55 | 53 | 107 | RateD
14456 | 16-13:51:02 | 2:56 | -0.618 | 1.8162 | 176.2 | 96.92 | 3.1599 | 6.9139 | 670.6 | - | - | 2021-11-21 02:55 | 53 | 107 | RateD
14457 | 16-13:51:15 | 2:57 | -0.618 | 1.8184 | 176.4 | 97.03 | 3.1495 | 6.9208 | 671.3 | - | - | 2021-11-21 02:55 | 53 | 107 | RateD
14458 | 16-13:51:27 | 2:57 | -0.618 | 1.8205 | 176.6 | 97.15 | 3.1394 | 6.9274 | 671.9 | - | - | 2021-11-21 02:55 | 53 | 107 | RateD
14459 | 16-13:51:39 | 2:57 | -0.6181 | 1.8226 | 176.8 | 97.26 | 3.1289 | 6.9341 | 672.6 | - | - | 2021-11-21 02:55 | 53 | 107 | RateD
14460 | 16-13:51:51 | 2:57 | -0.618 | 1.8247 | 177 | 97.37 | 3.1185 | 6.9405 | 673.2 | - | - | 2021-11-21 02:56 | 53 | 107 | RateD
14461 | 16-13:52:03 | 2:57 | -0.618 | 1.8267 | 177.2 | 97.48 | 3.1084 | 6.9468 | 673.8 | - | - | 2021-11-21 02:56 | 53 | 107 | RateD
14462 | 16-13:52:14 | 2:58 | -0.618 | 1.8286 | 177.4 | 97.58 | 3.098 | 6.9528 | 674.4 | - | - | 2021-11-21 02:56 | 53 | 107 | RateD
14463 | 16-13:52:25 | 2:58 | -0.618 | 1.8305 | 177.5 | 97.68 | 3.088 | 6.9586 | 674.9 | - | - | 2021-11-21 02:56 | 53 | 107 | RateD
14464 | 16-13:52:36 | 2:58 | -0.618 | 1.8324 | 177.7 | 97.78 | 3.0779 | 6.9644 | 675.5 | - | - | 2021-11-21 02:56 | 53 | 107 | RateD
14465 | 16-13:52:47 | 2:58 | -0.618 | 1.8342 | 177.9 | 97.88 | 3.0673 | 6.9701 | 676.1 | - | - | 2021-11-21 02:56 | 53 | 107 | RateD
14466 | 16-13:52:58 | 2:58 | -0.618 | 1.8361 | 178.1 | 97.98 | 3.0568 | 6.9758 | 676.6 | - | - | 2021-11-21 02:57 | 53 | 107 | RateD
14467 | 16-13:53:08 | 2:58 | -0.618 | 1.8378 | 178.3 | 98.07 | 3.0466 | 6.9812 | 677.1 | - | - | 2021-11-21 02:57 | 53 | 107 | RateD
14468 | 16-13:53:18 | 2:59 | -0.618 | 1.8396 | 178.4 | 98.17 | 3.036 | 6.9865 | 677.6 | - | - | 2021-11-21 02:57 | 53 | 107 | RateD
14469 | 16-13:53:29 | 2:59 | -0.618 | 1.8414 | 178.6 | 98.26 | 3.0255 | 6.9919 | 678.2 | - | - | 2021-11-21 02:57 | 53 | 107 | RateD
14470 | 16-13:53:38 | 2:59 | -0.618 | 1.843 | 178.8 | 98.35 | 3.0154 | 6.9968 | 678.6 | - | - | 2021-11-21 02:57 | 53 | 107 | RateD
14471 | 16-13:53:48 | 2:59 | -0.618 | 1.8446 | 178.9 | 98.43 | 3.0053 | 7.0017 | 679.1 | - | - | 2021-11-21 02:58 | 53 | 107 | RateD
14472 | 16-13:53:57 | 2:59 | -0.618 | 1.8463 | 179.1 | 98.52 | 2.9949 | 7.0067 | 679.6 | - | - | 2021-11-21 02:58 | 53 | 107 | RateD
14473 | 16-13:54:07 | 2:59 | -0.618 | 1.8479 | 179.2 | 98.61 | 2.9844 | 7.0116 | 680.1 | - | - | 2021-11-21 02:58 | 53 | 107 | RateD
14474 | 16-13:54:16 | 3:00 | -0.618 | 1.8496 | 179.4 | 98.7 | 2.9737 | 7.0165 | 680.6 | - | - | 2021-11-21 02:58 | 53 | 107 | RateD
14475 | 16-13:54:26 | 3:00 | -0.618 | 1.8511 | 179.5 | 98.78 | 2.9636 | 7.0211 | 681 | - | - | 2021-11-21 02:58 | 53 | 107 | RateD
14476 | 16-13:54:34 | 3:00 | -0.618 | 1.8527 | 179.7 | 98.86 | 2.9532 | 7.0257 | 681.4 | - | - | 2021-11-21 02:58 | 53 | 107 | RateD
14477 | 16-13:54:43 | 3:00 | -0.618 | 1.8542 | 179.8 | 98.94 | 2.943 | 7.0301 | 681.9 | - | - | 2021-11-21 02:58 | 53 | 107 | RateD
14478 | 16-13:54:52 | 3:00 | -0.618 | 1.8558 | 180 | 99.03 | 2.9323 | 7.0347 | 682.3 | - | - | 2021-11-21 02:59 | 53 | 107 | RateD
14479 | 16-13:55:01 | 3:00 | -0.618 | 1.8573 | 180.1 | 99.11 | 2.9216 | 7.0392 | 682.8 | - | - | 2021-11-21 02:59 | 53 | 107 | RateD
14480 | 16-13:55:10 | 3:00 | -0.618 | 1.8588 | 180.3 | 99.19 | 2.9109 | 7.0437 | 683.2 | - | - | 2021-11-21 02:59 | 53 | 107 | RateD
14481 | 16-13:55:18 | 3:01 | -0.618 | 1.8602 | 180.4 | 99.27 | 2.9009 | 7.0478 | 683.6 | - | - | 2021-11-21 02:59 | 53 | 107 | RateD
14482 | 16-13:55:27 | 3:01 | -0.618 | 1.8617 | 180.6 | 99.34 | 2.8905 | 7.052 | 684 | - | - | 2021-11-21 02:59 | 53 | 107 | RateD
14483 | 16-13:55:35 | 3:01 | -0.618 | 1.8631 | 180.7 | 99.42 | 2.8802 | 7.056 | 684.4 | - | - | 2021-11-21 02:59 | 53 | 107 | RateD
14484 | 16-13:55:44 | 3:01 | -0.618 | 1.8645 | 180.8 | 99.5 | 2.8697 | 7.0602 | 684.8 | - | - | 2021-11-21 02:59 | 53 | 107 | RateD
14485 | 16-13:55:52 | 3:01 | -0.618 | 1.8659 | 181 | 99.57 | 2.8593 | 7.0642 | 685.2 | - | - | 2021-11-21 03:00 | 53 | 107 | RateD
14486 | 16-13:56:00 | 3:01 | -0.618 | 1.8674 | 181.1 | 99.65 | 2.8486 | 7.0683 | 685.6 | - | - | 2021-11-21 03:00 | 53 | 107 | RateD
14487 | 16-13:56:09 | 3:01 | -0.618 | 1.8688 | 181.3 | 99.73 | 2.8379 | 7.0725 | 686 | - | - | 2021-11-21 03:00 | 53 | 107 | RateD
14488 | 16-13:56:17 | 3:02 | -0.6181 | 1.8703 | 181.4 | 99.8 | 2.8275 | 7.0765 | 686.4 | - | - | 2021-11-21 03:00 | 53 | 107 | RateD
14489 | 16-13:56:25 | 3:02 | -0.618 | 1.8717 | 181.5 | 99.88 | 2.8167 | 7.0805 | 686.8 | - | - | 2021-11-21 03:00 | 53 | 107 | RateD
14490 | 16-13:56:33 | 3:02 | -0.6181 | 1.8731 | 181.7 | 99.95 | 2.806 | 7.0845 | 687.2 | - | - | 2021-11-21 03:00 | 53 | 107 | RateD
14491 | 16-13:56:39 | 3:02 | -0.618 | 1.874 | 181.8 | 100 | 2.7999 | 7.087 | 687.4 | - | - | 2021-11-21 03:00 | 53 | 107 | RateD
14492 | 16-13:56:39 | 0:00 | 0.618 | 0 | 0 | 0 | 2.9108 | 0 | 0 | - | - | 2021-11-21 03:00 | 54 | 108 | RateC
14493 | 16-13:56:40 | 0:00 | 0.618 | 0.0003 | 0 | 0.02 | 3.003 | 0.001 | 0.1 | - | - | 2021-11-21 03:00 | 54 | 108 | RateC
14494 | 16-13:56:41 | 0:00 | 0.618 | 0.0004 | 0 | 0.02 | 3.0346 | 0.0013 | 0.1 | - | - | 2021-11-21 03:00 | 54 | 108 | RateC
14495 | 16-13:56:42 | 0:00 | 0.618 | 0.0006 | 0.1 | 0.03 | 3.0655 | 0.0017 | 0.2 | - | - | 2021-11-21 03:00 | 54 | 108 | RateC
14496 | 16-13:56:42 | 0:00 | 0.618 | 0.0007 | 0.1 | 0.04 | 3.092 | 0.002 | 0.2 | - | - | 2021-11-21 03:00 | 54 | 108 | RateC
14497 | 16-13:56:44 | 0:00 | 0.618 | 0.001 | 0.1 | 0.05 | 3.1562 | 0.003 | 0.3 | - | - | 2021-11-21 03:00 | 54 | 108 | RateC
14498 | 16-13:56:46 | 0:00 | 0.618 | 0.0013 | 0.1 | 0.07 | 3.2149 | 0.0041 | 0.4 | - | - | 2021-11-21 03:00 | 54 | 108 | RateC
14499 | 16-13:56:48 | 0:00 | 0.618 | 0.0017 | 0.2 | 0.09 | 3.2626 | 0.0052 | 0.5 | - | - | 2021-11-21 03:01 | 54 | 108 | RateC
14500 | 16-13:56:50 | 0:00 | 0.618 | 0.002 | 0.2 | 0.11 | 3.3071 | 0.0063 | 0.6 | - | - | 2021-11-21 03:01 | 54 | 108 | RateC
14501 | 16-13:56:52 | 0:00 | 0.618 | 0.0023 | 0.2 | 0.12 | 3.3471 | 0.0075 | 0.7 | - | - | 2021-11-21 03:01 | 54 | 108 | RateC
14502 | 16-13:56:54 | 0:00 | 0.618 | 0.0027 | 0.3 | 0.14 | 3.3836 | 0.0086 | 0.8 | - | - | 2021-11-21 03:01 | 54 | 108 | RateC
14503 | 16-13:56:55 | 0:00 | 0.618 | 0.0029 | 0.3 | 0.15 | 3.4043 | 0.0093 | 0.9 | - | - | 2021-11-21 03:01 | 54 | 108 | RateC
14504 | 16-13:56:56 | 0:00 | 0.618 | 0.003 | 0.3 | 0.16 | 3.4158 | 0.0097 | 0.9 | - | - | 2021-11-21 03:01 | 54 | 108 | RateC
14505 | 16-13:56:57 | 0:00 | 0.6181 | 0.0032 | 0.3 | 0.17 | 3.435 | 0.0105 | 1 | - | - | 2021-11-21 03:01 | 54 | 108 | RateC
14506 | 16-13:56:59 | 0:00 | 0.618 | 0.0034 | 0.3 | 0.18 | 3.4528 | 0.0112 | 1.1 | - | - | 2021-11-21 03:01 | 54 | 108 | RateC
14507 | 16-13:57:00 | 0:00 | 0.618 | 0.0037 | 0.4 | 0.19 | 3.4694 | 0.012 | 1.2 | - | - | 2021-11-21 03:01 | 54 | 108 | RateC
14508 | 16-13:57:01 | 0:00 | 0.618 | 0.0039 | 0.4 | 0.2 | 3.4837 | 0.0127 | 1.2 | - | - | 2021-11-21 03:01 | 54 | 108 | RateC
14509 | 16-13:57:02 | 0:00 | 0.618 | 0.0041 | 0.4 | 0.22 | 3.497 | 0.0135 | 1.3 | - | - | 2021-11-21 03:01 | 54 | 108 | RateC
14510 | 16-13:57:04 | 0:00 | 0.618 | 0.0043 | 0.4 | 0.23 | 3.5082 | 0.0143 | 1.4 | - | - | 2021-11-21 03:01 | 54 | 108 | RateC
14511 | 16-13:57:06 | 0:00 | 0.618 | 0.0046 | 0.5 | 0.24 | 3.5214 | 0.0154 | 1.5 | - | - | 2021-11-21 03:01 | 54 | 108 | RateC
14512 | 16-13:57:08 | 0:00 | 0.618 | 0.0051 | 0.5 | 0.27 | 3.5339 | 0.0169 | 1.6 | - | - | 2021-11-21 03:01 | 54 | 108 | RateC
14513 | 16-13:57:11 | 0:01 | 0.618 | 0.0056 | 0.5 | 0.3 | 3.5452 | 0.0189 | 1.8 | - | - | 2021-11-21 03:01 | 54 | 108 | RateC
14514 | 16-13:57:16 | 0:01 | 0.618 | 0.0064 | 0.6 | 0.34 | 3.5559 | 0.0217 | 2.1 | - | - | 2021-11-21 03:01 | 54 | 108 | RateC
14515 | 16-13:57:23 | 0:01 | 0.618 | 0.0076 | 0.7 | 0.4 | 3.5663 | 0.0261 | 2.5 | - | - | 2021-11-21 03:01 | 54 | 108 | RateC
14516 | 16-13:57:34 | 0:01 | 0.618 | 0.0095 | 0.9 | 0.5 | 3.5767 | 0.0327 | 3.2 | - | - | 2021-11-21 03:01 | 54 | 108 | RateC
14517 | 16-13:57:49 | 0:01 | 0.618 | 0.0121 | 1.2 | 0.64 | 3.5869 | 0.0422 | 4.1 | - | - | 2021-11-21 03:02 | 54 | 108 | RateC
14518 | 16-13:58:10 | 0:02 | 0.618 | 0.0158 | 1.5 | 0.83 | 3.5972 | 0.0552 | 5.4 | - | - | 2021-11-21 03:02 | 54 | 108 | RateC
14519 | 16-13:58:38 | 0:02 | 0.618 | 0.0205 | 2 | 1.08 | 3.6072 | 0.0722 | 7 | - | - | 2021-11-21 03:02 | 54 | 108 | RateC
14520 | 16-13:59:16 | 0:03 | 0.618 | 0.027 | 2.6 | 1.42 | 3.6173 | 0.0959 | 9.3 | - | - | 2021-11-21 03:03 | 54 | 108 | RateC
14521 | 16-14:00:09 | 0:04 | 0.618 | 0.0361 | 3.5 | 1.9 | 3.6274 | 0.1288 | 12.5 | - | - | 2021-11-21 03:04 | 54 | 108 | RateC
14522 | 16-14:01:25 | 0:05 | 0.618 | 0.0493 | 4.8 | 2.59 | 3.6375 | 0.1765 | 17.1 | - | - | 2021-11-21 03:05 | 54 | 108 | RateC
14523 | 16-14:03:17 | 0:07 | 0.618 | 0.0684 | 6.6 | 3.59 | 3.6475 | 0.2461 | 23.9 | - | - | 2021-11-21 03:07 | 54 | 108 | RateC
14524 | 16-14:05:53 | 0:09 | 0.618 | 0.0951 | 9.2 | 5 | 3.6576 | 0.3438 | 33.3 | - | - | 2021-11-21 03:10 | 54 | 108 | RateC
14525 | 16-14:08:50 | 0:12 | 0.618 | 0.1256 | 12.2 | 6.6 | 3.6677 | 0.4554 | 44.2 | - | - | 2021-11-21 03:13 | 54 | 108 | RateC
14526 | 16-14:11:50 | 0:15 | 0.618 | 0.1565 | 15.2 | 8.23 | 3.677 | 0.569 | 55.2 | - | - | 2021-11-21 03:16 | 54 | 108 | RateC
14527 | 16-14:14:51 | 0:18 | 0.618 | 0.1875 | 18.2 | 9.86 | 3.6852 | 0.6831 | 66.3 | - | - | 2021-11-21 03:19 | 54 | 108 | RateC
14528 | 16-14:17:51 | 0:21 | 0.618 | 0.2185 | 21.2 | 11.49 | 3.6917 | 0.7974 | 77.3 | - | - | 2021-11-21 03:22 | 54 | 108 | RateC
14529 | 16-14:20:52 | 0:24 | 0.618 | 0.2494 | 24.2 | 13.11 | 3.6959 | 0.9117 | 88.4 | - | - | 2021-11-21 03:25 | 54 | 108 | RateC
14530 | 16-14:23:52 | 0:27 | 0.618 | 0.2804 | 27.2 | 14.74 | 3.6993 | 1.0263 | 99.5 | - | - | 2021-11-21 03:28 | 54 | 108 | RateC
14531 | 16-14:26:52 | 0:30 | 0.618 | 0.3114 | 30.2 | 16.37 | 3.7026 | 1.1409 | 110.7 | - | - | 2021-11-21 03:31 | 54 | 108 | RateC
14532 | 16-14:29:53 | 0:33 | 0.618 | 0.3423 | 33.2 | 18 | 3.7069 | 1.2555 | 121.8 | - | - | 2021-11-21 03:34 | 54 | 108 | RateC
14533 | 16-14:32:53 | 0:36 | 0.618 | 0.3733 | 36.2 | 19.62 | 3.7126 | 1.3702 | 132.9 | - | - | 2021-11-21 03:37 | 54 | 108 | RateC
14534 | 16-14:35:53 | 0:39 | 0.618 | 0.4042 | 39.2 | 21.25 | 3.7201 | 1.4854 | 144.1 | - | - | 2021-11-21 03:40 | 54 | 108 | RateC
14535 | 16-14:38:53 | 0:42 | 0.618 | 0.4352 | 42.2 | 22.88 | 3.7288 | 1.6005 | 155.2 | - | - | 2021-11-21 03:43 | 54 | 108 | RateC
14536 | 16-14:41:53 | 0:45 | 0.618 | 0.4661 | 45.2 | 24.5 | 3.7387 | 1.716 | 166.4 | - | - | 2021-11-21 03:46 | 54 | 108 | RateC
14537 | 16-14:44:46 | 0:48 | 0.618 | 0.4958 | 48.1 | 26.06 | 3.7488 | 1.8271 | 177.2 | - | - | 2021-11-21 03:48 | 54 | 108 | RateC
14538 | 16-14:47:30 | 0:51 | 0.618 | 0.5239 | 50.8 | 27.54 | 3.7588 | 1.9327 | 187.5 | - | - | 2021-11-21 03:51 | 54 | 108 | RateC
14539 | 16-14:50:11 | 0:54 | 0.618 | 0.5515 | 53.5 | 29 | 3.7689 | 2.0367 | 197.5 | - | - | 2021-11-21 03:54 | 54 | 108 | RateC
14540 | 16-14:52:52 | 0:56 | 0.618 | 0.5792 | 56.2 | 30.45 | 3.779 | 2.1411 | 207.7 | - | - | 2021-11-21 03:57 | 54 | 108 | RateC
14541 | 16-14:55:36 | 0:59 | 0.618 | 0.6073 | 58.9 | 31.93 | 3.7891 | 2.2475 | 218 | - | - | 2021-11-21 03:59 | 54 | 108 | RateC
14542 | 16-14:58:24 | 1:02 | 0.618 | 0.6361 | 61.7 | 33.44 | 3.7991 | 2.3567 | 228.6 | - | - | 2021-11-21 04:02 | 54 | 108 | RateC
14543 | 16-15:01:10 | 1:05 | 0.618 | 0.6647 | 64.5 | 34.95 | 3.8092 | 2.4655 | 239.1 | - | - | 2021-11-21 04:05 | 54 | 108 | RateC
14544 | 16-15:03:58 | 1:07 | 0.6181 | 0.6936 | 67.3 | 36.46 | 3.8193 | 2.5756 | 249.8 | - | - | 2021-11-21 04:08 | 54 | 108 | RateC
14545 | 16-15:06:41 | 1:10 | 0.618 | 0.7214 | 70 | 37.93 | 3.8294 | 2.6821 | 260.1 | - | - | 2021-11-21 04:10 | 54 | 108 | RateC
14546 | 16-15:09:19 | 1:13 | 0.618 | 0.7486 | 72.6 | 39.36 | 3.8394 | 2.7865 | 270.3 | - | - | 2021-11-21 04:13 | 54 | 108 | RateC
14547 | 16-15:11:49 | 1:15 | 0.6181 | 0.7743 | 75.1 | 40.71 | 3.8495 | 2.8853 | 279.8 | - | - | 2021-11-21 04:16 | 54 | 108 | RateC
14548 | 16-15:14:07 | 1:17 | 0.618 | 0.7981 | 77.4 | 41.96 | 3.8596 | 2.9769 | 288.7 | - | - | 2021-11-21 04:18 | 54 | 108 | RateC
14549 | 16-15:16:17 | 1:20 | 0.618 | 0.8204 | 79.6 | 43.13 | 3.8697 | 3.0629 | 297.1 | - | - | 2021-11-21 04:20 | 54 | 108 | RateC
14550 | 16-15:18:18 | 1:22 | 0.618 | 0.8411 | 81.6 | 44.22 | 3.8797 | 3.1431 | 304.9 | - | - | 2021-11-21 04:22 | 54 | 108 | RateC
14551 | 16-15:20:10 | 1:24 | 0.618 | 0.8603 | 83.4 | 45.23 | 3.8898 | 3.2179 | 312.1 | - | - | 2021-11-21 04:24 | 54 | 108 | RateC
14552 | 16-15:21:54 | 1:25 | 0.618 | 0.8781 | 85.2 | 46.17 | 3.8999 | 3.2874 | 318.9 | - | - | 2021-11-21 04:26 | 54 | 108 | RateC
14553 | 16-15:23:32 | 1:27 | 0.618 | 0.895 | 86.8 | 47.05 | 3.91 | 3.3533 | 325.2 | - | - | 2021-11-21 04:27 | 54 | 108 | RateC
14554 | 16-15:25:07 | 1:28 | 0.618 | 0.9113 | 88.4 | 47.91 | 3.92 | 3.4169 | 331.4 | - | - | 2021-11-21 04:29 | 54 | 108 | RateC
14555 | 16-15:26:39 | 1:30 | 0.618 | 0.9272 | 89.9 | 48.75 | 3.9303 | 3.4794 | 337.5 | - | - | 2021-11-21 04:30 | 54 | 108 | RateC
14556 | 16-15:28:11 | 1:32 | 0.618 | 0.9429 | 91.5 | 49.57 | 3.9404 | 3.5414 | 343.5 | - | - | 2021-11-21 04:32 | 54 | 108 | RateC
14557 | 16-15:29:42 | 1:33 | 0.618 | 0.9586 | 93 | 50.4 | 3.9504 | 3.6032 | 349.5 | - | - | 2021-11-21 04:33 | 54 | 108 | RateC
14558 | 16-15:31:19 | 1:35 | 0.618 | 0.9752 | 94.6 | 51.27 | 3.9605 | 3.6688 | 355.9 | - | - | 2021-11-21 04:35 | 54 | 108 | RateC
14559 | 16-15:33:03 | 1:36 | 0.618 | 0.9931 | 96.3 | 52.21 | 3.9706 | 3.7398 | 362.7 | - | - | 2021-11-21 04:37 | 54 | 108 | RateC
14560 | 16-15:34:58 | 1:38 | 0.618 | 1.0128 | 98.2 | 53.25 | 3.9807 | 3.8182 | 370.3 | - | - | 2021-11-21 04:39 | 54 | 108 | RateC
14561 | 16-15:37:06 | 1:40 | 0.618 | 1.0347 | 100.4 | 54.4 | 3.9907 | 3.9054 | 378.8 | - | - | 2021-11-21 04:41 | 54 | 108 | RateC
14562 | 16-15:39:23 | 1:43 | 0.618 | 1.0582 | 102.6 | 55.64 | 4.0008 | 3.9995 | 387.9 | - | - | 2021-11-21 04:43 | 54 | 108 | RateC
14563 | 16-15:41:48 | 1:45 | 0.618 | 1.0832 | 105.1 | 56.95 | 4.0109 | 4.0993 | 397.6 | - | - | 2021-11-21 04:46 | 54 | 108 | RateC
14564 | 16-15:44:29 | 1:48 | 0.618 | 1.1108 | 107.7 | 58.4 | 4.021 | 4.2105 | 408.4 | - | - | 2021-11-21 04:48 | 54 | 108 | RateC
14565 | 16-15:47:24 | 1:51 | 0.618 | 1.1409 | 110.7 | 59.98 | 4.031 | 4.3315 | 420.1 | - | - | 2021-11-21 04:51 | 54 | 108 | RateC
14566 | 16-15:50:24 | 1:54 | 0.618 | 1.1718 | 113.7 | 61.61 | 4.0405 | 4.4562 | 432.2 | - | - | 2021-11-21 04:54 | 54 | 108 | RateC
14567 | 16-15:53:25 | 1:57 | 0.618 | 1.2028 | 116.7 | 63.24 | 4.0492 | 4.5815 | 444.4 | - | - | 2021-11-21 04:57 | 54 | 108 | RateC
14568 | 16-15:56:25 | 2:00 | 0.618 | 1.2337 | 119.7 | 64.86 | 4.0571 | 4.7067 | 456.5 | - | - | 2021-11-21 05:00 | 54 | 108 | RateC
14569 | 16-15:59:25 | 2:03 | 0.618 | 1.2647 | 122.7 | 66.49 | 4.065 | 4.8326 | 468.7 | - | - | 2021-11-21 05:03 | 54 | 108 | RateC
14570 | 16-16:02:26 | 2:06 | 0.618 | 1.2957 | 125.7 | 68.12 | 4.0729 | 4.9587 | 481 | - | - | 2021-11-21 05:06 | 54 | 108 | RateC
14571 | 16-16:05:26 | 2:09 | 0.618 | 1.3266 | 128.7 | 69.74 | 4.0823 | 5.0848 | 493.2 | - | - | 2021-11-21 05:09 | 54 | 108 | RateC
14572 | 16-16:08:01 | 2:11 | 0.618 | 1.3532 | 131.3 | 71.14 | 4.0924 | 5.1935 | 503.7 | - | - | 2021-11-21 05:12 | 54 | 108 | RateC
14573 | 16-16:10:02 | 2:13 | 0.618 | 1.374 | 133.3 | 72.24 | 4.1025 | 5.2789 | 512 | - | - | 2021-11-21 05:14 | 54 | 108 | RateC
14574 | 16-16:11:42 | 2:15 | 0.618 | 1.3911 | 134.9 | 73.14 | 4.1126 | 5.3491 | 518.8 | - | - | 2021-11-21 05:15 | 54 | 108 | RateC
14575 | 16-16:13:06 | 2:16 | 0.618 | 1.4056 | 136.3 | 73.9 | 4.1226 | 5.4088 | 524.6 | - | - | 2021-11-21 05:17 | 54 | 108 | RateC
14576 | 16-16:14:21 | 2:18 | 0.618 | 1.4185 | 137.6 | 74.58 | 4.1327 | 5.462 | 529.8 | - | - | 2021-11-21 05:18 | 54 | 108 | RateC
14577 | 16-16:15:30 | 2:19 | 0.618 | 1.4303 | 138.7 | 75.2 | 4.1428 | 5.5109 | 534.5 | - | - | 2021-11-21 05:19 | 54 | 108 | RateC
14578 | 16-16:16:36 | 2:20 | 0.618 | 1.4416 | 139.8 | 75.79 | 4.153 | 5.5576 | 539 | - | - | 2021-11-21 05:20 | 54 | 108 | RateC
14579 | 16-16:17:41 | 2:21 | 0.618 | 1.4527 | 140.9 | 76.37 | 4.1631 | 5.6039 | 543.5 | - | - | 2021-11-21 05:21 | 54 | 108 | RateC
14580 | 16-16:18:45 | 2:22 | 0.618 | 1.4638 | 142 | 76.96 | 4.1732 | 5.65 | 548 | - | - | 2021-11-21 05:22 | 54 | 108 | RateC
14581 | 16-16:19:53 | 2:23 | 0.618 | 1.4754 | 143.1 | 77.57 | 4.1833 | 5.6984 | 552.7 | - | - | 2021-11-21 05:24 | 54 | 108 | RateC
14582 | 16-16:21:05 | 2:24 | 0.618 | 1.4878 | 144.3 | 78.22 | 4.1933 | 5.7503 | 557.7 | - | - | 2021-11-21 05:25 | 54 | 108 | RateC
14583 | 16-16:22:21 | 2:26 | 0.618 | 1.5008 | 145.6 | 78.9 | 4.2034 | 5.8052 | 563.1 | - | - | 2021-11-21 05:26 | 54 | 108 | RateC
14584 | 16-16:23:45 | 2:27 | 0.618 | 1.5153 | 147 | 79.66 | 4.2135 | 5.866 | 569 | - | - | 2021-11-21 05:27 | 54 | 108 | RateC
14585 | 16-16:25:29 | 2:29 | 0.618 | 1.5331 | 148.7 | 80.6 | 4.2236 | 5.9412 | 576.3 | - | - | 2021-11-21 05:29 | 54 | 108 | RateC
14586 | 16-16:28:01 | 2:31 | 0.618 | 1.5592 | 151.2 | 81.97 | 4.2336 | 6.0514 | 586.9 | - | - | 2021-11-21 05:32 | 54 | 108 | RateC
14587 | 16-16:31:01 | 2:34 | 0.618 | 1.5901 | 154.2 | 83.6 | 4.2415 | 6.1826 | 599.7 | - | - | 2021-11-21 05:35 | 54 | 108 | RateC
14588 | 16-16:34:01 | 2:37 | 0.618 | 1.6211 | 157.2 | 85.23 | 4.248 | 6.314 | 612.4 | - | - | 2021-11-21 05:38 | 54 | 108 | RateC
14589 | 16-16:37:01 | 2:40 | 0.618 | 1.652 | 160.2 | 86.85 | 4.2546 | 6.4454 | 625.2 | - | - | 2021-11-21 05:41 | 54 | 108 | RateC
14590 | 16-16:40:01 | 2:43 | 0.618 | 1.6829 | 163.2 | 88.48 | 4.2615 | 6.577 | 637.9 | - | - | 2021-11-21 05:44 | 54 | 108 | RateC
14591 | 16-16:43:02 | 2:46 | 0.618 | 1.7139 | 166.2 | 90.1 | 4.2699 | 6.7091 | 650.7 | - | - | 2021-11-21 05:47 | 54 | 108 | RateC
14592 | 16-16:46:02 | 2:49 | 0.618 | 1.7448 | 169.2 | 91.73 | 4.2797 | 6.8413 | 663.6 | - | - | 2021-11-21 05:50 | 54 | 108 | RateC
14593 | 16-16:48:35 | 2:52 | 0.618 | 1.771 | 171.8 | 93.11 | 4.2897 | 6.9537 | 674.5 | - | - | 2021-11-21 05:52 | 54 | 108 | RateC
14594 | 16-16:50:42 | 2:54 | 0.618 | 1.7929 | 173.9 | 94.26 | 4.2998 | 7.0478 | 683.6 | - | - | 2021-11-21 05:54 | 54 | 108 | RateC
14595 | 16-16:52:29 | 2:56 | 0.618 | 1.8112 | 175.7 | 95.22 | 4.3099 | 7.1266 | 691.2 | - | - | 2021-11-21 05:56 | 54 | 108 | RateC
14596 | 16-16:54:00 | 2:57 | 0.618 | 1.8269 | 177.2 | 96.05 | 4.32 | 7.1941 | 697.8 | - | - | 2021-11-21 05:58 | 54 | 108 | RateC
14597 | 16-16:55:20 | 2:59 | 0.618 | 1.8406 | 178.5 | 96.77 | 4.33 | 7.2536 | 703.6 | - | - | 2021-11-21 05:59 | 54 | 108 | RateC
14598 | 16-16:56:29 | 3:00 | 0.618 | 1.8524 | 179.7 | 97.39 | 4.3401 | 7.3047 | 708.5 | - | - | 2021-11-21 06:00 | 54 | 108 | RateC
14599 | 16-16:57:30 | 3:01 | 0.618 | 1.863 | 180.7 | 97.94 | 4.3502 | 7.3505 | 712.9 | - | - | 2021-11-21 06:01 | 54 | 108 | RateC
14600 | 16-16:58:25 | 3:02 | 0.618 | 1.8724 | 181.6 | 98.44 | 4.3603 | 7.3917 | 716.9 | - | - | 2021-11-21 06:02 | 54 | 108 | RateC
14601 | 16-16:59:15 | 3:03 | 0.618 | 1.881 | 182.4 | 98.89 | 4.3703 | 7.4289 | 720.6 | - | - | 2021-11-21 06:03 | 54 | 108 | RateC
14602 | 16-17:00:02 | 3:03 | 0.618 | 1.8889 | 183.2 | 99.31 | 4.3804 | 7.4639 | 723.9 | - | - | 2021-11-21 06:04 | 54 | 108 | RateC
14603 | 16-17:00:42 | 3:04 | 0.618 | 1.896 | 183.9 | 99.68 | 4.3905 | 7.4946 | 726.9 | - | - | 2021-11-21 06:04 | 54 | 108 | RateC
14604 | 16-17:01:18 | 3:05 | 0.618 | 1.9021 | 184.5 | 100 | 4.4 | 7.5216 | 729.5 | - | - | 2021-11-21 06:05 | 54 | 108 | RateC
14605 | 16-17:01:18 | 0:00 | -0.618 | 0 | 0 | 0 | 4.2978 | 0 | 0 | - | - | 2021-11-21 06:05 | 54 | 109 | RateD
14606 | 16-17:01:19 | 0:00 | -0.618 | 0.0002 | 0 | 0.01 | 4.2704 | 0.0009 | 0.1 | - | - | 2021-11-21 06:05 | 54 | 109 | RateD
14607 | 16-17:01:20 | 0:00 | -0.618 | 0.0003 | 0 | 0.02 | 4.258 | 0.0014 | 0.1 | - | - | 2021-11-21 06:05 | 54 | 109 | RateD
14608 | 16-17:01:21 | 0:00 | -0.618 | 0.0006 | 0.1 | 0.03 | 4.2443 | 0.0024 | 0.2 | - | - | 2021-11-21 06:05 | 54 | 109 | RateD
14609 | 16-17:01:23 | 0:00 | -0.618 | 0.0009 | 0.1 | 0.05 | 4.2343 | 0.0038 | 0.4 | - | - | 2021-11-21 06:05 | 54 | 109 | RateD
14610 | 16-17:01:27 | 0:00 | -0.618 | 0.0015 | 0.1 | 0.08 | 4.2229 | 0.0065 | 0.6 | - | - | 2021-11-21 06:05 | 54 | 109 | RateD
14611 | 16-17:01:33 | 0:00 | -0.618 | 0.0025 | 0.2 | 0.13 | 4.2127 | 0.0106 | 1 | - | - | 2021-11-21 06:05 | 54 | 109 | RateD
14612 | 16-17:01:42 | 0:00 | -0.618 | 0.004 | 0.4 | 0.22 | 4.2025 | 0.017 | 1.7 | - | - | 2021-11-21 06:05 | 54 | 109 | RateD
14613 | 16-17:01:54 | 0:01 | -0.618 | 0.0062 | 0.6 | 0.33 | 4.1921 | 0.0263 | 2.5 | - | - | 2021-11-21 06:06 | 54 | 109 | RateD
14614 | 16-17:02:12 | 0:01 | -0.618 | 0.0093 | 0.9 | 0.5 | 4.182 | 0.039 | 3.8 | - | - | 2021-11-21 06:06 | 54 | 109 | RateD
14615 | 16-17:02:37 | 0:01 | -0.618 | 0.0135 | 1.3 | 0.73 | 4.1719 | 0.0568 | 5.5 | - | - | 2021-11-21 06:06 | 54 | 109 | RateD
14616 | 16-17:03:12 | 0:02 | -0.6181 | 0.0196 | 1.9 | 1.05 | 4.1619 | 0.082 | 7.9 | - | - | 2021-11-21 06:07 | 54 | 109 | RateD
14617 | 16-17:04:05 | 0:03 | -0.618 | 0.0287 | 2.8 | 1.54 | 4.1518 | 0.1197 | 11.6 | - | - | 2021-11-21 06:08 | 54 | 109 | RateD
14618 | 16-17:05:39 | 0:04 | -0.618 | 0.0448 | 4.3 | 2.4 | 4.1417 | 0.1867 | 18.1 | - | - | 2021-11-21 06:09 | 54 | 109 | RateD
14619 | 16-17:08:40 | 0:07 | -0.618 | 0.0758 | 7.4 | 4.06 | 4.1329 | 0.3149 | 30.5 | - | - | 2021-11-21 06:12 | 54 | 109 | RateD
14620 | 16-17:11:40 | 0:10 | -0.618 | 0.1068 | 10.4 | 5.72 | 4.1282 | 0.4429 | 43 | - | - | 2021-11-21 06:15 | 54 | 109 | RateD
14621 | 16-17:14:40 | 0:13 | -0.618 | 0.1377 | 13.4 | 7.38 | 4.1248 | 0.5706 | 55.3 | - | - | 2021-11-21 06:18 | 54 | 109 | RateD
14622 | 16-17:17:40 | 0:16 | -0.618 | 0.1686 | 16.4 | 9.03 | 4.1216 | 0.6979 | 67.7 | - | - | 2021-11-21 06:21 | 54 | 109 | RateD
14623 | 16-17:20:40 | 0:19 | -0.618 | 0.1995 | 19.4 | 10.69 | 4.1181 | 0.8252 | 80 | - | - | 2021-11-21 06:24 | 54 | 109 | RateD
14624 | 16-17:23:41 | 0:22 | -0.618 | 0.2305 | 22.4 | 12.34 | 4.1143 | 0.9526 | 92.4 | - | - | 2021-11-21 06:27 | 54 | 109 | RateD
14625 | 16-17:26:41 | 0:25 | -0.618 | 0.2614 | 25.3 | 14 | 4.1095 | 1.0796 | 104.7 | - | - | 2021-11-21 06:30 | 54 | 109 | RateD
14626 | 16-17:29:41 | 0:28 | -0.618 | 0.2923 | 28.4 | 15.66 | 4.1026 | 1.2068 | 117.1 | - | - | 2021-11-21 06:33 | 54 | 109 | RateD
14627 | 16-17:32:41 | 0:31 | -0.618 | 0.3233 | 31.4 | 17.32 | 4.0926 | 1.3338 | 129.4 | - | - | 2021-11-21 06:36 | 54 | 109 | RateD
14628 | 16-17:34:41 | 0:33 | -0.618 | 0.3438 | 33.3 | 18.42 | 4.0825 | 1.4176 | 137.5 | - | - | 2021-11-21 06:38 | 54 | 109 | RateD
14629 | 16-17:36:14 | 0:35 | -0.618 | 0.3598 | 34.9 | 19.27 | 4.0724 | 1.4828 | 143.8 | - | - | 2021-11-21 06:40 | 54 | 109 | RateD
14630 | 16-17:37:31 | 0:36 | -0.618 | 0.3729 | 36.2 | 19.98 | 4.0623 | 1.5362 | 149 | - | - | 2021-11-21 06:41 | 54 | 109 | RateD
14631 | 16-17:38:40 | 0:37 | -0.618 | 0.3848 | 37.3 | 20.61 | 4.0523 | 1.5845 | 153.7 | - | - | 2021-11-21 06:42 | 54 | 109 | RateD
14632 | 16-17:39:46 | 0:38 | -0.618 | 0.3962 | 38.4 | 21.22 | 4.0422 | 1.6304 | 158.1 | - | - | 2021-11-21 06:43 | 54 | 109 | RateD
14633 | 16-17:40:52 | 0:40 | -0.618 | 0.4075 | 39.5 | 21.83 | 4.0321 | 1.676 | 162.6 | - | - | 2021-11-21 06:45 | 54 | 109 | RateD
14634 | 16-17:41:59 | 0:41 | -0.618 | 0.4191 | 40.6 | 22.45 | 4.022 | 1.7228 | 167.1 | - | - | 2021-11-21 06:46 | 54 | 109 | RateD
14635 | 16-17:43:12 | 0:42 | -0.618 | 0.4316 | 41.9 | 23.12 | 4.012 | 1.773 | 172 | - | - | 2021-11-21 06:47 | 54 | 109 | RateD
14636 | 16-17:44:34 | 0:43 | -0.618 | 0.4456 | 43.2 | 23.87 | 4.0019 | 1.829 | 177.4 | - | - | 2021-11-21 06:48 | 54 | 109 | RateD
14637 | 16-17:46:06 | 0:45 | -0.618 | 0.4615 | 44.8 | 24.72 | 3.9918 | 1.8927 | 183.6 | - | - | 2021-11-21 06:50 | 54 | 109 | RateD
14638 | 16-17:47:58 | 0:47 | -0.618 | 0.4806 | 46.6 | 25.74 | 3.9817 | 1.9688 | 191 | - | - | 2021-11-21 06:52 | 54 | 109 | RateD
14639 | 16-17:50:15 | 0:49 | -0.618 | 0.5042 | 48.9 | 27.01 | 3.9717 | 2.0628 | 200.1 | - | - | 2021-11-21 06:54 | 54 | 109 | RateD
14640 | 16-17:53:16 | 0:52 | -0.618 | 0.5352 | 51.9 | 28.67 | 3.9617 | 2.1855 | 212 | - | - | 2021-11-21 06:57 | 54 | 109 | RateD
14641 | 16-17:56:16 | 0:55 | -0.618 | 0.5661 | 54.9 | 30.32 | 3.954 | 2.308 | 223.9 | - | - | 2021-11-21 07:00 | 54 | 109 | RateD
14642 | 16-17:59:16 | 0:58 | -0.6181 | 0.5971 | 57.9 | 31.98 | 3.947 | 2.4302 | 235.7 | - | - | 2021-11-21 07:03 | 54 | 109 | RateD
14643 | 16-18:02:16 | 1:01 | -0.618 | 0.628 | 60.9 | 33.64 | 3.9396 | 2.5521 | 247.5 | - | - | 2021-11-21 07:06 | 54 | 109 | RateD
14644 | 16-18:05:16 | 1:04 | -0.618 | 0.6589 | 63.9 | 35.29 | 3.9312 | 2.6737 | 259.3 | - | - | 2021-11-21 07:09 | 54 | 109 | RateD
14645 | 16-18:08:16 | 1:07 | -0.6181 | 0.6898 | 66.9 | 36.95 | 3.9213 | 2.7953 | 271.1 | - | - | 2021-11-21 07:12 | 54 | 109 | RateD
14646 | 16-18:10:49 | 1:10 | -0.618 | 0.7161 | 69.5 | 38.36 | 3.9112 | 2.8981 | 281.1 | - | - | 2021-11-21 07:15 | 54 | 109 | RateD
14647 | 16-18:13:05 | 1:12 | -0.618 | 0.7393 | 71.7 | 39.6 | 3.9011 | 2.9888 | 289.9 | - | - | 2021-11-21 07:17 | 54 | 109 | RateD
14648 | 16-18:15:09 | 1:14 | -0.618 | 0.7607 | 73.8 | 40.75 | 3.8911 | 3.072 | 298 | - | - | 2021-11-21 07:19 | 54 | 109 | RateD
14649 | 16-18:17:07 | 1:16 | -0.6181 | 0.7809 | 75.7 | 41.83 | 3.881 | 3.1506 | 305.6 | - | - | 2021-11-21 07:21 | 54 | 109 | RateD
14650 | 16-18:19:01 | 1:18 | -0.618 | 0.8005 | 77.6 | 42.88 | 3.8709 | 3.2268 | 313 | - | - | 2021-11-21 07:23 | 54 | 109 | RateD
14651 | 16-18:20:57 | 1:20 | -0.618 | 0.8204 | 79.6 | 43.94 | 3.8608 | 3.3034 | 320.4 | - | - | 2021-11-21 07:25 | 54 | 109 | RateD
14652 | 16-18:22:50 | 1:22 | -0.618 | 0.8398 | 81.5 | 44.98 | 3.8508 | 3.3782 | 327.7 | - | - | 2021-11-21 07:27 | 54 | 109 | RateD
14653 | 16-18:24:39 | 1:23 | -0.618 | 0.8585 | 83.3 | 45.99 | 3.8407 | 3.4503 | 334.7 | - | - | 2021-11-21 07:28 | 54 | 109 | RateD
14654 | 16-18:26:24 | 1:25 | -0.618 | 0.8765 | 85 | 46.95 | 3.8306 | 3.5194 | 341.4 | - | - | 2021-11-21 07:30 | 54 | 109 | RateD
14655 | 16-18:28:02 | 1:27 | -0.618 | 0.8934 | 86.7 | 47.86 | 3.8205 | 3.5841 | 347.6 | - | - | 2021-11-21 07:32 | 54 | 109 | RateD
14656 | 16-18:29:38 | 1:28 | -0.618 | 0.9099 | 88.3 | 48.74 | 3.8105 | 3.6469 | 353.7 | - | - | 2021-11-21 07:33 | 54 | 109 | RateD
14657 | 16-18:31:16 | 1:30 | -0.618 | 0.9266 | 89.9 | 49.64 | 3.8004 | 3.7105 | 359.9 | - | - | 2021-11-21 07:35 | 54 | 109 | RateD
14658 | 16-18:32:56 | 1:32 | -0.6181 | 0.9438 | 91.5 | 50.56 | 3.7903 | 3.7757 | 366.2 | - | - | 2021-11-21 07:37 | 54 | 109 | RateD
14659 | 16-18:34:40 | 1:33 | -0.618 | 0.9617 | 93.3 | 51.51 | 3.7802 | 3.8435 | 372.8 | - | - | 2021-11-21 07:38 | 54 | 109 | RateD
14660 | 16-18:36:31 | 1:35 | -0.618 | 0.9807 | 95.1 | 52.53 | 3.7702 | 3.9151 | 379.7 | - | - | 2021-11-21 07:40 | 54 | 109 | RateD
14661 | 16-18:38:29 | 1:37 | -0.618 | 1.001 | 97.1 | 53.62 | 3.7601 | 3.9915 | 387.1 | - | - | 2021-11-21 07:42 | 54 | 109 | RateD
14662 | 16-18:40:33 | 1:39 | -0.618 | 1.0224 | 99.2 | 54.76 | 3.75 | 4.0718 | 394.9 | - | - | 2021-11-21 07:44 | 54 | 109 | RateD
14663 | 16-18:42:46 | 1:41 | -0.618 | 1.0452 | 101.4 | 55.98 | 3.7399 | 4.1572 | 403.2 | - | - | 2021-11-21 07:46 | 54 | 109 | RateD
14664 | 16-18:45:04 | 1:44 | -0.618 | 1.0688 | 103.7 | 57.25 | 3.7298 | 4.2457 | 411.8 | - | - | 2021-11-21 07:49 | 54 | 109 | RateD
14665 | 16-18:47:28 | 1:46 | -0.618 | 1.0935 | 106.1 | 58.57 | 3.7198 | 4.3374 | 420.7 | - | - | 2021-11-21 07:51 | 54 | 109 | RateD
14666 | 16-18:49:53 | 1:49 | -0.618 | 1.1185 | 108.5 | 59.91 | 3.7097 | 4.4305 | 429.7 | - | - | 2021-11-21 07:54 | 54 | 109 | RateD
14667 | 16-18:52:21 | 1:51 | -0.618 | 1.1439 | 111 | 61.27 | 3.6996 | 4.5246 | 438.9 | - | - | 2021-11-21 07:56 | 54 | 109 | RateD
14668 | 16-18:54:49 | 1:54 | -0.618 | 1.1692 | 113.4 | 62.63 | 3.6895 | 4.6181 | 447.9 | - | - | 2021-11-21 07:59 | 54 | 109 | RateD
14669 | 16-18:57:13 | 1:56 | -0.618 | 1.1939 | 115.8 | 63.95 | 3.6795 | 4.7091 | 456.8 | - | - | 2021-11-21 08:01 | 54 | 109 | RateD
14670 | 16-18:59:34 | 1:58 | -0.618 | 1.2181 | 118.1 | 65.25 | 3.6694 | 4.7979 | 465.4 | - | - | 2021-11-21 08:03 | 54 | 109 | RateD
14671 | 16-19:01:52 | 2:01 | -0.618 | 1.2419 | 120.5 | 66.52 | 3.6593 | 4.8851 | 473.8 | - | - | 2021-11-21 08:06 | 54 | 109 | RateD
14672 | 16-19:04:12 | 2:03 | -0.618 | 1.2659 | 122.8 | 67.81 | 3.6492 | 4.9727 | 482.3 | - | - | 2021-11-21 08:08 | 54 | 109 | RateD
14673 | 16-19:06:31 | 2:05 | -0.618 | 1.2897 | 125.1 | 69.08 | 3.6392 | 5.0596 | 490.7 | - | - | 2021-11-21 08:10 | 54 | 109 | RateD
14674 | 16-19:08:52 | 2:08 | -0.618 | 1.314 | 127.4 | 70.38 | 3.6291 | 5.1477 | 499.3 | - | - | 2021-11-21 08:13 | 54 | 109 | RateD
14675 | 16-19:11:18 | 2:10 | -0.618 | 1.3391 | 129.9 | 71.73 | 3.619 | 5.2387 | 508.1 | - | - | 2021-11-21 08:15 | 54 | 109 | RateD
14676 | 16-19:13:57 | 2:13 | -0.618 | 1.3664 | 132.5 | 73.19 | 3.6089 | 5.3375 | 517.7 | - | - | 2021-11-21 08:18 | 54 | 109 | RateD
14677 | 16-19:16:58 | 2:16 | -0.618 | 1.3973 | 135.5 | 74.85 | 3.5995 | 5.449 | 528.5 | - | - | 2021-11-21 08:21 | 54 | 109 | RateD
14678 | 16-19:19:58 | 2:19 | -0.618 | 1.4282 | 138.5 | 76.5 | 3.5922 | 5.5601 | 539.3 | - | - | 2021-11-21 08:24 | 54 | 109 | RateD
14679 | 16-19:22:58 | 2:22 | -0.618 | 1.4592 | 141.5 | 78.16 | 3.5868 | 5.6713 | 550.1 | - | - | 2021-11-21 08:27 | 54 | 109 | RateD
14680 | 16-19:25:58 | 2:25 | -0.618 | 1.4902 | 144.5 | 79.82 | 3.5817 | 5.7823 | 560.8 | - | - | 2021-11-21 08:30 | 54 | 109 | RateD
14681 | 16-19:28:58 | 2:28 | -0.618 | 1.5211 | 147.5 | 81.48 | 3.575 | 5.8928 | 571.6 | - | - | 2021-11-21 08:33 | 54 | 109 | RateD
14682 | 16-19:31:59 | 2:31 | -0.618 | 1.5521 | 150.5 | 83.14 | 3.5658 | 6.0034 | 582.3 | - | - | 2021-11-21 08:36 | 54 | 109 | RateD
14683 | 16-19:34:20 | 2:33 | -0.618 | 1.5762 | 152.9 | 84.43 | 3.5558 | 6.0896 | 590.6 | - | - | 2021-11-21 08:38 | 54 | 109 | RateD
14684 | 16-19:36:06 | 2:35 | -0.618 | 1.5945 | 154.7 | 85.41 | 3.5457 | 6.1545 | 596.9 | - | - | 2021-11-21 08:40 | 54 | 109 | RateD
14685 | 16-19:37:32 | 2:36 | -0.618 | 1.6093 | 156.1 | 86.2 | 3.5356 | 6.2068 | 602 | - | - | 2021-11-21 08:41 | 54 | 109 | RateD
14686 | 16-19:38:44 | 2:37 | -0.618 | 1.6216 | 157.3 | 86.86 | 3.5255 | 6.2501 | 606.2 | - | - | 2021-11-21 08:42 | 54 | 109 | RateD
14687 | 16-19:39:45 | 2:38 | -0.618 | 1.6321 | 158.3 | 87.43 | 3.5155 | 6.2874 | 609.8 | - | - | 2021-11-21 08:43 | 54 | 109 | RateD
14688 | 16-19:40:40 | 2:39 | -0.618 | 1.6416 | 159.2 | 87.93 | 3.5054 | 6.3205 | 613 | - | - | 2021-11-21 08:44 | 54 | 109 | RateD
14689 | 16-19:41:30 | 2:40 | -0.618 | 1.6502 | 160.1 | 88.39 | 3.4953 | 6.3506 | 616 | - | - | 2021-11-21 08:45 | 54 | 109 | RateD
14690 | 16-19:42:18 | 2:41 | -0.618 | 1.6584 | 160.9 | 88.83 | 3.4852 | 6.3792 | 618.7 | - | - | 2021-11-21 08:46 | 54 | 109 | RateD
14691 | 16-19:43:05 | 2:42 | -0.618 | 1.6664 | 161.6 | 89.26 | 3.4752 | 6.4073 | 621.5 | - | - | 2021-11-21 08:47 | 54 | 109 | RateD
14692 | 16-19:43:52 | 2:43 | -0.6181 | 1.6745 | 162.4 | 89.7 | 3.4651 | 6.4354 | 624.2 | - | - | 2021-11-21 08:48 | 54 | 109 | RateD
14693 | 16-19:44:40 | 2:43 | -0.618 | 1.6827 | 163.2 | 90.13 | 3.455 | 6.4636 | 626.9 | - | - | 2021-11-21 08:48 | 54 | 109 | RateD
14694 | 16-19:45:26 | 2:44 | -0.618 | 1.6906 | 164 | 90.56 | 3.4449 | 6.4907 | 629.6 | - | - | 2021-11-21 08:49 | 54 | 109 | RateD
14695 | 16-19:46:10 | 2:45 | -0.618 | 1.6982 | 164.7 | 90.97 | 3.4349 | 6.5172 | 632.1 | - | - | 2021-11-21 08:50 | 54 | 109 | RateD
14696 | 16-19:46:54 | 2:46 | -0.618 | 1.7058 | 165.4 | 91.37 | 3.4248 | 6.543 | 634.6 | - | - | 2021-11-21 08:51 | 54 | 109 | RateD
14697 | 16-19:47:36 | 2:46 | -0.618 | 1.7129 | 166.1 | 91.75 | 3.4147 | 6.5673 | 637 | - | - | 2021-11-21 08:51 | 54 | 109 | RateD
14698 | 16-19:48:15 | 2:47 | -0.618 | 1.7197 | 166.8 | 92.12 | 3.4045 | 6.5905 | 639.2 | - | - | 2021-11-21 08:52 | 54 | 109 | RateD
14699 | 16-19:48:53 | 2:48 | -0.618 | 1.7262 | 167.4 | 92.46 | 3.3944 | 6.6125 | 641.4 | - | - | 2021-11-21 08:53 | 54 | 109 | RateD
14700 | 16-19:49:29 | 2:48 | -0.618 | 1.7324 | 168 | 92.8 | 3.3842 | 6.6336 | 643.4 | - | - | 2021-11-21 08:53 | 54 | 109 | RateD
14701 | 16-19:50:03 | 2:49 | -0.618 | 1.7381 | 168.6 | 93.1 | 3.3741 | 6.6531 | 645.3 | - | - | 2021-11-21 08:54 | 54 | 109 | RateD
14702 | 16-19:50:33 | 2:49 | -0.618 | 1.7434 | 169.1 | 93.39 | 3.364 | 6.6708 | 647 | - | - | 2021-11-21 08:54 | 54 | 109 | RateD
14703 | 16-19:51:03 | 2:50 | -0.618 | 1.7484 | 169.6 | 93.66 | 3.3539 | 6.6876 | 648.7 | - | - | 2021-11-21 08:55 | 54 | 109 | RateD
14704 | 16-19:51:31 | 2:50 | -0.618 | 1.7532 | 170.1 | 93.91 | 3.3437 | 6.7037 | 650.2 | - | - | 2021-11-21 08:55 | 54 | 109 | RateD
14705 | 16-19:51:57 | 2:51 | -0.618 | 1.7577 | 170.5 | 94.15 | 3.3336 | 6.7187 | 651.7 | - | - | 2021-11-21 08:56 | 54 | 109 | RateD
14706 | 16-19:52:21 | 2:51 | -0.618 | 1.7619 | 170.9 | 94.38 | 3.3234 | 6.7328 | 653 | - | - | 2021-11-21 08:56 | 54 | 109 | RateD
14707 | 16-19:52:45 | 2:51 | -0.618 | 1.766 | 171.3 | 94.6 | 3.3133 | 6.7463 | 654.3 | - | - | 2021-11-21 08:56 | 54 | 109 | RateD
14708 | 16-19:53:07 | 2:52 | -0.618 | 1.7697 | 171.7 | 94.8 | 3.3033 | 6.7586 | 655.5 | - | - | 2021-11-21 08:57 | 54 | 109 | RateD
14709 | 16-19:53:28 | 2:52 | -0.618 | 1.7734 | 172 | 95 | 3.293 | 6.7709 | 656.7 | - | - | 2021-11-21 08:57 | 54 | 109 | RateD
14710 | 16-19:53:49 | 2:53 | -0.618 | 1.7769 | 172.4 | 95.18 | 3.2828 | 6.7823 | 657.8 | - | - | 2021-11-21 08:58 | 54 | 109 | RateD
14711 | 16-19:54:08 | 2:53 | -0.618 | 1.7802 | 172.7 | 95.36 | 3.2726 | 6.7932 | 658.9 | - | - | 2021-11-21 08:58 | 54 | 109 | RateD
14712 | 16-19:54:26 | 2:53 | -0.618 | 1.7834 | 173 | 95.53 | 3.2623 | 6.8034 | 659.9 | - | - | 2021-11-21 08:58 | 54 | 109 | RateD
14713 | 16-19:54:44 | 2:53 | -0.618 | 1.7864 | 173.3 | 95.69 | 3.2523 | 6.8132 | 660.8 | - | - | 2021-11-21 08:58 | 54 | 109 | RateD
14714 | 16-19:55:01 | 2:54 | -0.618 | 1.7893 | 173.6 | 95.85 | 3.242 | 6.8228 | 661.8 | - | - | 2021-11-21 08:59 | 54 | 109 | RateD
14715 | 16-19:55:17 | 2:54 | -0.618 | 1.7921 | 173.8 | 96 | 3.2318 | 6.8319 | 662.6 | - | - | 2021-11-21 08:59 | 54 | 109 | RateD
14716 | 16-19:55:33 | 2:54 | -0.618 | 1.7948 | 174.1 | 96.14 | 3.2214 | 6.8406 | 663.5 | - | - | 2021-11-21 08:59 | 54 | 109 | RateD
14717 | 16-19:55:49 | 2:54 | -0.618 | 1.7975 | 174.3 | 96.28 | 3.2112 | 6.8491 | 664.3 | - | - | 2021-11-21 09:00 | 54 | 109 | RateD
14718 | 16-19:56:03 | 2:55 | -0.618 | 1.8 | 174.6 | 96.42 | 3.2011 | 6.8572 | 665.1 | - | - | 2021-11-21 09:00 | 54 | 109 | RateD
14719 | 16-19:56:17 | 2:55 | -0.618 | 1.8024 | 174.8 | 96.55 | 3.191 | 6.8649 | 665.8 | - | - | 2021-11-21 09:00 | 54 | 109 | RateD
14720 | 16-19:56:31 | 2:55 | -0.618 | 1.8048 | 175.1 | 96.68 | 3.1805 | 6.8725 | 666.6 | - | - | 2021-11-21 09:00 | 54 | 109 | RateD
14721 | 16-19:56:45 | 2:55 | -0.618 | 1.8071 | 175.3 | 96.8 | 3.1701 | 6.8799 | 667.3 | - | - | 2021-11-21 09:00 | 54 | 109 | RateD
14722 | 16-19:56:57 | 2:56 | -0.618 | 1.8093 | 175.5 | 96.92 | 3.16 | 6.8868 | 668 | - | - | 2021-11-21 09:01 | 54 | 109 | RateD
14723 | 16-19:57:10 | 2:56 | -0.618 | 1.8115 | 175.7 | 97.03 | 3.15 | 6.8937 | 668.6 | - | - | 2021-11-21 09:01 | 54 | 109 | RateD
14724 | 16-19:57:23 | 2:56 | -0.6181 | 1.8137 | 175.9 | 97.15 | 3.1394 | 6.9006 | 669.3 | - | - | 2021-11-21 09:01 | 54 | 109 | RateD
14725 | 16-19:57:35 | 2:56 | -0.618 | 1.8158 | 176.1 | 97.26 | 3.129 | 6.9071 | 669.9 | - | - | 2021-11-21 09:01 | 54 | 109 | RateD
14726 | 16-19:57:47 | 2:56 | -0.618 | 1.8178 | 176.3 | 97.37 | 3.119 | 6.9133 | 670.5 | - | - | 2021-11-21 09:01 | 54 | 109 | RateD
14727 | 16-19:57:59 | 2:57 | -0.618 | 1.8198 | 176.5 | 97.48 | 3.1084 | 6.9197 | 671.2 | - | - | 2021-11-21 09:02 | 54 | 109 | RateD
14728 | 16-19:58:10 | 2:57 | -0.6181 | 1.8218 | 176.7 | 97.59 | 3.098 | 6.9258 | 671.8 | - | - | 2021-11-21 09:02 | 54 | 109 | RateD
14729 | 16-19:58:22 | 2:57 | -0.618 | 1.8238 | 176.9 | 97.69 | 3.0873 | 6.9319 | 672.3 | - | - | 2021-11-21 09:02 | 54 | 109 | RateD
14730 | 16-19:58:32 | 2:57 | -0.618 | 1.8256 | 177.1 | 97.79 | 3.0773 | 6.9375 | 672.9 | - | - | 2021-11-21 09:02 | 54 | 109 | RateD
14731 | 16-19:58:43 | 2:57 | -0.618 | 1.8274 | 177.2 | 97.89 | 3.0669 | 6.9432 | 673.4 | - | - | 2021-11-21 09:02 | 54 | 109 | RateD
14732 | 16-19:58:53 | 2:58 | -0.618 | 1.8292 | 177.4 | 97.98 | 3.0568 | 6.9486 | 674 | - | - | 2021-11-21 09:03 | 54 | 109 | RateD
14733 | 16-19:59:03 | 2:58 | -0.618 | 1.831 | 177.6 | 98.08 | 3.0467 | 6.954 | 674.5 | - | - | 2021-11-21 09:03 | 54 | 109 | RateD
14734 | 16-19:59:14 | 2:58 | -0.618 | 1.8327 | 177.8 | 98.17 | 3.0362 | 6.9593 | 675 | - | - | 2021-11-21 09:03 | 54 | 109 | RateD
14735 | 16-19:59:24 | 2:58 | -0.618 | 1.8345 | 177.9 | 98.26 | 3.0259 | 6.9646 | 675.5 | - | - | 2021-11-21 09:03 | 54 | 109 | RateD
14736 | 16-19:59:33 | 2:58 | -0.618 | 1.8361 | 178.1 | 98.35 | 3.0157 | 6.9696 | 676 | - | - | 2021-11-21 09:03 | 54 | 109 | RateD
14737 | 16-19:59:43 | 2:58 | -0.618 | 1.8378 | 178.2 | 98.44 | 3.0055 | 6.9745 | 676.5 | - | - | 2021-11-21 09:03 | 54 | 109 | RateD
14738 | 16-19:59:53 | 2:59 | -0.618 | 1.8394 | 178.4 | 98.53 | 2.9951 | 6.9795 | 677 | - | - | 2021-11-21 09:04 | 54 | 109 | RateD
14739 | 16-20:00:02 | 2:59 | -0.618 | 1.841 | 178.6 | 98.62 | 2.9846 | 6.9844 | 677.4 | - | - | 2021-11-21 09:04 | 54 | 109 | RateD
14740 | 16-20:00:12 | 2:59 | -0.618 | 1.8427 | 178.7 | 98.7 | 2.9739 | 6.9893 | 677.9 | - | - | 2021-11-21 09:04 | 54 | 109 | RateD
14741 | 16-20:00:21 | 2:59 | -0.618 | 1.8443 | 178.9 | 98.79 | 2.9632 | 6.9941 | 678.4 | - | - | 2021-11-21 09:04 | 54 | 109 | RateD
14742 | 16-20:00:30 | 2:59 | -0.618 | 1.8458 | 179 | 98.87 | 2.9529 | 6.9987 | 678.8 | - | - | 2021-11-21 09:04 | 54 | 109 | RateD
14743 | 16-20:00:39 | 2:59 | -0.618 | 1.8474 | 179.2 | 98.96 | 2.9426 | 7.0032 | 679.3 | - | - | 2021-11-21 09:04 | 54 | 109 | RateD
14744 | 16-20:00:48 | 3:00 | -0.618 | 1.8489 | 179.3 | 99.04 | 2.9323 | 7.0076 | 679.7 | - | - | 2021-11-21 09:05 | 54 | 109 | RateD
14745 | 16-20:00:56 | 3:00 | -0.618 | 1.8503 | 179.5 | 99.11 | 2.9222 | 7.0119 | 680.1 | - | - | 2021-11-21 09:05 | 54 | 109 | RateD
14746 | 16-20:01:05 | 3:00 | -0.618 | 1.8518 | 179.6 | 99.2 | 2.9117 | 7.0162 | 680.5 | - | - | 2021-11-21 09:05 | 54 | 109 | RateD
14747 | 16-20:01:13 | 3:00 | -0.618 | 1.8533 | 179.8 | 99.27 | 2.9015 | 7.0204 | 680.9 | - | - | 2021-11-21 09:05 | 54 | 109 | RateD
14748 | 16-20:01:22 | 3:00 | -0.618 | 1.8547 | 179.9 | 99.35 | 2.8914 | 7.0245 | 681.3 | - | - | 2021-11-21 09:05 | 54 | 109 | RateD
14749 | 16-20:01:30 | 3:00 | -0.618 | 1.8561 | 180 | 99.42 | 2.8807 | 7.0286 | 681.7 | - | - | 2021-11-21 09:05 | 54 | 109 | RateD
14750 | 16-20:01:38 | 3:00 | -0.618 | 1.8575 | 180.2 | 99.5 | 2.8703 | 7.0327 | 682.1 | - | - | 2021-11-21 09:05 | 54 | 109 | RateD
14751 | 16-20:01:47 | 3:00 | -0.618 | 1.859 | 180.3 | 99.58 | 2.8596 | 7.0368 | 682.5 | - | - | 2021-11-21 09:05 | 54 | 109 | RateD
14752 | 16-20:01:55 | 3:01 | -0.618 | 1.8604 | 180.4 | 99.65 | 2.8491 | 7.0408 | 682.9 | - | - | 2021-11-21 09:06 | 54 | 109 | RateD
14753 | 16-20:02:03 | 3:01 | -0.618 | 1.8617 | 180.6 | 99.72 | 2.839 | 7.0446 | 683.3 | - | - | 2021-11-21 09:06 | 54 | 109 | RateD
14754 | 16-20:02:10 | 3:01 | -0.618 | 1.863 | 180.7 | 99.8 | 2.8289 | 7.0484 | 683.6 | - | - | 2021-11-21 09:06 | 54 | 109 | RateD
14755 | 16-20:02:18 | 3:01 | -0.6181 | 1.8643 | 180.8 | 99.87 | 2.8189 | 7.0521 | 684 | - | - | 2021-11-21 09:06 | 54 | 109 | RateD
14756 | 16-20:02:26 | 3:01 | -0.618 | 1.8658 | 181 | 99.94 | 2.8082 | 7.056 | 684.4 | - | - | 2021-11-21 09:06 | 54 | 109 | RateD
14757 | 16-20:02:33 | 3:01 | -0.6181 | 1.8669 | 181.1 | 100 | 2.7999 | 7.0591 | 684.7 | - | - | 2021-11-21 09:06 | 54 | 109 | RateD
14758 | 16-20:02:33 | 0:00 | 0.618 | 0 | 0 | 0 | 2.9126 | 0 | 0 | - | - | 2021-11-21 09:06 | 55 | 110 | RateC
14759 | 16-20:02:35 | 0:00 | 0.618 | 0.0003 | 0 | 0.02 | 3.0024 | 0.001 | 0.1 | - | - | 2021-11-21 09:06 | 55 | 110 | RateC
14760 | 16-20:02:35 | 0:00 | 0.618 | 0.0004 | 0 | 0.02 | 3.0342 | 0.0013 | 0.1 | - | - | 2021-11-21 09:06 | 55 | 110 | RateC
14761 | 16-20:02:36 | 0:00 | 0.618 | 0.0006 | 0.1 | 0.03 | 3.0639 | 0.0017 | 0.2 | - | - | 2021-11-21 09:06 | 55 | 110 | RateC
14762 | 16-20:02:36 | 0:00 | 0.618 | 0.0007 | 0.1 | 0.03 | 3.0906 | 0.002 | 0.2 | - | - | 2021-11-21 09:06 | 55 | 110 | RateC
14763 | 16-20:02:37 | 0:00 | 0.618 | 0.0008 | 0.1 | 0.04 | 3.1162 | 0.0024 | 0.2 | - | - | 2021-11-21 09:06 | 55 | 110 | RateC
14764 | 16-20:02:39 | 0:00 | 0.618 | 0.0011 | 0.1 | 0.06 | 3.1793 | 0.0034 | 0.3 | - | - | 2021-11-21 09:06 | 55 | 110 | RateC
14765 | 16-20:02:41 | 0:00 | 0.618 | 0.0014 | 0.1 | 0.08 | 3.2316 | 0.0045 | 0.4 | - | - | 2021-11-21 09:06 | 55 | 110 | RateC
14766 | 16-20:02:43 | 0:00 | 0.618 | 0.0018 | 0.2 | 0.09 | 3.2763 | 0.0055 | 0.5 | - | - | 2021-11-21 09:06 | 55 | 110 | RateC
14767 | 16-20:02:45 | 0:00 | 0.618 | 0.0021 | 0.2 | 0.11 | 3.3206 | 0.0067 | 0.6 | - | - | 2021-11-21 09:06 | 55 | 110 | RateC
14768 | 16-20:02:47 | 0:00 | 0.618 | 0.0024 | 0.2 | 0.13 | 3.3578 | 0.0077 | 0.8 | - | - | 2021-11-21 09:06 | 55 | 110 | RateC
14769 | 16-20:02:48 | 0:00 | 0.618 | 0.0026 | 0.3 | 0.14 | 3.3803 | 0.0084 | 0.8 | - | - | 2021-11-21 09:07 | 55 | 110 | RateC
14770 | 16-20:02:49 | 0:00 | 0.618 | 0.0027 | 0.3 | 0.15 | 3.3925 | 0.0089 | 0.9 | - | - | 2021-11-21 09:07 | 55 | 110 | RateC
14771 | 16-20:02:49 | 0:00 | 0.618 | 0.0029 | 0.3 | 0.15 | 3.4029 | 0.0092 | 0.9 | - | - | 2021-11-21 09:07 | 55 | 110 | RateC
14772 | 16-20:02:50 | 0:00 | 0.618 | 0.003 | 0.3 | 0.16 | 3.4136 | 0.0096 | 0.9 | - | - | 2021-11-21 09:07 | 55 | 110 | RateC
14773 | 16-20:02:51 | 0:00 | 0.618 | 0.0032 | 0.3 | 0.17 | 3.4335 | 0.0103 | 1 | - | - | 2021-11-21 09:07 | 55 | 110 | RateC
14774 | 16-20:02:52 | 0:00 | 0.618 | 0.0034 | 0.3 | 0.18 | 3.4519 | 0.0111 | 1.1 | - | - | 2021-11-21 09:07 | 55 | 110 | RateC
14775 | 16-20:02:54 | 0:00 | 0.618 | 0.0036 | 0.4 | 0.19 | 3.4683 | 0.0118 | 1.1 | - | - | 2021-11-21 09:07 | 55 | 110 | RateC
14776 | 16-20:02:55 | 0:00 | 0.618 | 0.0038 | 0.4 | 0.2 | 3.4829 | 0.0126 | 1.2 | - | - | 2021-11-21 09:07 | 55 | 110 | RateC
14777 | 16-20:02:56 | 0:00 | 0.618 | 0.0041 | 0.4 | 0.21 | 3.4962 | 0.0134 | 1.3 | - | - | 2021-11-21 09:07 | 55 | 110 | RateC
14778 | 16-20:02:58 | 0:00 | 0.618 | 0.0043 | 0.4 | 0.23 | 3.508 | 0.0142 | 1.4 | - | - | 2021-11-21 09:07 | 55 | 110 | RateC
14779 | 16-20:02:59 | 0:00 | 0.618 | 0.0046 | 0.4 | 0.24 | 3.5215 | 0.0153 | 1.5 | - | - | 2021-11-21 09:07 | 55 | 110 | RateC
14780 | 16-20:03:02 | 0:00 | 0.618 | 0.005 | 0.5 | 0.27 | 3.5342 | 0.0168 | 1.6 | - | - | 2021-11-21 09:07 | 55 | 110 | RateC
14781 | 16-20:03:05 | 0:01 | 0.618 | 0.0056 | 0.5 | 0.29 | 3.5454 | 0.0187 | 1.8 | - | - | 2021-11-21 09:07 | 55 | 110 | RateC
14782 | 16-20:03:10 | 0:01 | 0.618 | 0.0063 | 0.6 | 0.33 | 3.5558 | 0.0215 | 2.1 | - | - | 2021-11-21 09:07 | 55 | 110 | RateC
14783 | 16-20:03:17 | 0:01 | 0.618 | 0.0075 | 0.7 | 0.4 | 3.5663 | 0.0257 | 2.5 | - | - | 2021-11-21 09:07 | 55 | 110 | RateC
14784 | 16-20:03:27 | 0:01 | 0.618 | 0.0093 | 0.9 | 0.49 | 3.5765 | 0.032 | 3.1 | - | - | 2021-11-21 09:07 | 55 | 110 | RateC
14785 | 16-20:03:41 | 0:01 | 0.618 | 0.0118 | 1.1 | 0.62 | 3.5866 | 0.0411 | 4 | - | - | 2021-11-21 09:07 | 55 | 110 | RateC
14786 | 16-20:04:01 | 0:01 | 0.618 | 0.0152 | 1.5 | 0.8 | 3.5967 | 0.0532 | 5.2 | - | - | 2021-11-21 09:08 | 55 | 110 | RateC
14787 | 16-20:04:28 | 0:02 | 0.618 | 0.0198 | 1.9 | 1.04 | 3.6068 | 0.0697 | 6.8 | - | - | 2021-11-21 09:08 | 55 | 110 | RateC
14788 | 16-20:05:03 | 0:02 | 0.618 | 0.0258 | 2.5 | 1.36 | 3.6168 | 0.0915 | 8.9 | - | - | 2021-11-21 09:09 | 55 | 110 | RateC
14789 | 16-20:05:53 | 0:03 | 0.618 | 0.0344 | 3.3 | 1.81 | 3.6269 | 0.1224 | 11.9 | - | - | 2021-11-21 09:10 | 55 | 110 | RateC
14790 | 16-20:07:04 | 0:05 | 0.618 | 0.0465 | 4.5 | 2.45 | 3.637 | 0.1667 | 16.2 | - | - | 2021-11-21 09:11 | 55 | 110 | RateC
14791 | 16-20:08:49 | 0:06 | 0.618 | 0.0645 | 6.3 | 3.4 | 3.6471 | 0.2322 | 22.5 | - | - | 2021-11-21 09:13 | 55 | 110 | RateC
14792 | 16-20:11:16 | 0:09 | 0.618 | 0.0899 | 8.7 | 4.74 | 3.6571 | 0.3247 | 31.5 | - | - | 2021-11-21 09:15 | 55 | 110 | RateC
14793 | 16-20:14:14 | 0:12 | 0.618 | 0.1204 | 11.7 | 6.35 | 3.6672 | 0.4366 | 42.3 | - | - | 2021-11-21 09:18 | 55 | 110 | RateC
14794 | 16-20:17:14 | 0:15 | 0.618 | 0.1513 | 14.7 | 7.98 | 3.6765 | 0.5501 | 53.4 | - | - | 2021-11-21 09:21 | 55 | 110 | RateC
14795 | 16-20:20:14 | 0:18 | 0.618 | 0.1823 | 17.7 | 9.61 | 3.6851 | 0.664 | 64.4 | - | - | 2021-11-21 09:24 | 55 | 110 | RateC
14796 | 16-20:23:15 | 0:21 | 0.6181 | 0.2132 | 20.7 | 11.25 | 3.6917 | 0.7782 | 75.5 | - | - | 2021-11-21 09:27 | 55 | 110 | RateC
14797 | 16-20:26:15 | 0:24 | 0.618 | 0.2442 | 23.7 | 12.88 | 3.6961 | 0.8925 | 86.6 | - | - | 2021-11-21 09:30 | 55 | 110 | RateC
14798 | 16-20:29:15 | 0:27 | 0.618 | 0.2751 | 26.7 | 14.51 | 3.6993 | 1.0068 | 97.7 | - | - | 2021-11-21 09:33 | 55 | 110 | RateC
14799 | 16-20:32:15 | 0:30 | 0.618 | 0.3061 | 29.7 | 16.14 | 3.7027 | 1.1215 | 108.8 | - | - | 2021-11-21 09:36 | 55 | 110 | RateC
14800 | 16-20:35:16 | 0:33 | 0.618 | 0.337 | 32.7 | 17.78 | 3.7069 | 1.2362 | 119.9 | - | - | 2021-11-21 09:39 | 55 | 110 | RateC
14801 | 16-20:38:16 | 0:36 | 0.618 | 0.3679 | 35.7 | 19.41 | 3.7123 | 1.3508 | 131 | - | - | 2021-11-21 09:42 | 55 | 110 | RateC
14802 | 16-20:41:16 | 0:39 | 0.618 | 0.3989 | 38.7 | 21.04 | 3.7196 | 1.4659 | 142.2 | - | - | 2021-11-21 09:45 | 55 | 110 | RateC
14803 | 16-20:44:17 | 0:42 | 0.618 | 0.4299 | 41.7 | 22.68 | 3.7283 | 1.5812 | 153.4 | - | - | 2021-11-21 09:48 | 55 | 110 | RateC
14804 | 16-20:47:17 | 0:45 | 0.618 | 0.4608 | 44.7 | 24.31 | 3.7382 | 1.6967 | 164.6 | - | - | 2021-11-21 09:51 | 55 | 110 | RateC
14805 | 16-20:50:10 | 0:48 | 0.618 | 0.4905 | 47.6 | 25.88 | 3.7483 | 1.808 | 175.4 | - | - | 2021-11-21 09:54 | 55 | 110 | RateC
14806 | 16-20:52:54 | 0:50 | 0.618 | 0.5188 | 50.3 | 27.36 | 3.7584 | 1.9139 | 185.6 | - | - | 2021-11-21 09:57 | 55 | 110 | RateC
14807 | 16-20:55:36 | 0:53 | 0.618 | 0.5465 | 53 | 28.83 | 3.7684 | 2.0183 | 195.8 | - | - | 2021-11-21 09:59 | 55 | 110 | RateC
14808 | 16-20:58:16 | 0:56 | 0.618 | 0.5741 | 55.7 | 30.28 | 3.7785 | 2.1223 | 205.8 | - | - | 2021-11-21 10:02 | 55 | 110 | RateC
14809 | 16-21:01:01 | 0:58 | 0.618 | 0.6023 | 58.4 | 31.77 | 3.7886 | 2.229 | 216.2 | - | - | 2021-11-21 10:05 | 55 | 110 | RateC
14810 | 16-21:03:47 | 1:01 | 0.618 | 0.6307 | 61.2 | 33.27 | 3.7987 | 2.3371 | 226.7 | - | - | 2021-11-21 10:08 | 55 | 110 | RateC
14811 | 16-21:06:35 | 1:04 | 0.618 | 0.6596 | 64 | 34.79 | 3.8087 | 2.4469 | 237.3 | - | - | 2021-11-21 10:10 | 55 | 110 | RateC
14812 | 16-21:09:21 | 1:07 | 0.618 | 0.6881 | 66.7 | 36.3 | 3.8188 | 2.5554 | 247.9 | - | - | 2021-11-21 10:13 | 55 | 110 | RateC
14813 | 16-21:12:01 | 1:09 | 0.618 | 0.7157 | 69.4 | 37.75 | 3.8289 | 2.661 | 258.1 | - | - | 2021-11-21 10:16 | 55 | 110 | RateC
14814 | 16-21:14:41 | 1:12 | 0.618 | 0.743 | 72.1 | 39.2 | 3.839 | 2.7659 | 268.3 | - | - | 2021-11-21 10:18 | 55 | 110 | RateC
14815 | 16-21:17:09 | 1:15 | 0.618 | 0.7685 | 74.5 | 40.54 | 3.8491 | 2.8637 | 277.8 | - | - | 2021-11-21 10:21 | 55 | 110 | RateC
14816 | 16-21:19:29 | 1:17 | 0.618 | 0.7925 | 76.9 | 41.81 | 3.8591 | 2.9563 | 286.7 | - | - | 2021-11-21 10:23 | 55 | 110 | RateC
14817 | 16-21:21:40 | 1:19 | 0.618 | 0.8149 | 79 | 42.99 | 3.8692 | 3.0429 | 295.1 | - | - | 2021-11-21 10:25 | 55 | 110 | RateC
14818 | 16-21:23:41 | 1:21 | 0.618 | 0.8357 | 81.1 | 44.08 | 3.8793 | 3.1235 | 303 | - | - | 2021-11-21 10:27 | 55 | 110 | RateC
14819 | 16-21:25:34 | 1:23 | 0.618 | 0.8552 | 82.9 | 45.11 | 3.8894 | 3.1991 | 310.3 | - | - | 2021-11-21 10:29 | 55 | 110 | RateC
14820 | 16-21:27:19 | 1:25 | 0.618 | 0.8732 | 84.7 | 46.06 | 3.8994 | 3.2693 | 317.1 | - | - | 2021-11-21 10:31 | 55 | 110 | RateC
14821 | 16-21:28:58 | 1:26 | 0.618 | 0.8902 | 86.3 | 46.96 | 3.9095 | 3.3355 | 323.5 | - | - | 2021-11-21 10:33 | 55 | 110 | RateC
14822 | 16-21:30:32 | 1:28 | 0.618 | 0.9064 | 87.9 | 47.81 | 3.9196 | 3.399 | 329.7 | - | - | 2021-11-21 10:34 | 55 | 110 | RateC
14823 | 16-21:32:05 | 1:30 | 0.618 | 0.9223 | 89.5 | 48.65 | 3.9297 | 3.4613 | 335.7 | - | - | 2021-11-21 10:36 | 55 | 110 | RateC
14824 | 16-21:33:34 | 1:31 | 0.618 | 0.9376 | 90.9 | 49.46 | 3.9397 | 3.5216 | 341.6 | - | - | 2021-11-21 10:37 | 55 | 110 | RateC
14825 | 16-21:35:06 | 1:33 | 0.618 | 0.9533 | 92.5 | 50.29 | 3.9498 | 3.5836 | 347.6 | - | - | 2021-11-21 10:39 | 55 | 110 | RateC
14826 | 16-21:36:40 | 1:34 | 0.618 | 0.9696 | 94 | 51.15 | 3.9599 | 3.6479 | 353.8 | - | - | 2021-11-21 10:40 | 55 | 110 | RateC
14827 | 16-21:38:24 | 1:36 | 0.618 | 0.9873 | 95.8 | 52.08 | 3.97 | 3.7182 | 360.6 | - | - | 2021-11-21 10:42 | 55 | 110 | RateC
14828 | 16-21:40:18 | 1:38 | 0.618 | 1.0069 | 97.7 | 53.11 | 3.98 | 3.7959 | 368.2 | - | - | 2021-11-21 10:44 | 55 | 110 | RateC
14829 | 16-21:42:22 | 1:40 | 0.618 | 1.0282 | 99.7 | 54.24 | 3.9901 | 3.8811 | 376.4 | - | - | 2021-11-21 10:46 | 55 | 110 | RateC
14830 | 16-21:44:38 | 1:42 | 0.618 | 1.0515 | 102 | 55.47 | 4.0002 | 3.9742 | 385.5 | - | - | 2021-11-21 10:48 | 55 | 110 | RateC
14831 | 16-21:47:01 | 1:44 | 0.618 | 1.0762 | 104.4 | 56.77 | 4.0103 | 4.0729 | 395 | - | - | 2021-11-21 10:51 | 55 | 110 | RateC
14832 | 16-21:49:42 | 1:47 | 0.618 | 1.1037 | 107.1 | 58.22 | 4.0203 | 4.1835 | 405.8 | - | - | 2021-11-21 10:53 | 55 | 110 | RateC
14833 | 16-21:52:32 | 1:50 | 0.618 | 1.1329 | 109.9 | 59.76 | 4.0304 | 4.3011 | 417.2 | - | - | 2021-11-21 10:56 | 55 | 110 | RateC
14834 | 16-21:55:32 | 1:53 | 0.618 | 1.1639 | 112.9 | 61.4 | 4.0397 | 4.426 | 429.3 | - | - | 2021-11-21 10:59 | 55 | 110 | RateC
14835 | 16-21:58:32 | 1:56 | 0.618 | 1.1948 | 115.9 | 63.02 | 4.0485 | 4.5509 | 441.4 | - | - | 2021-11-21 11:02 | 55 | 110 | RateC
14836 | 16-22:01:32 | 1:59 | 0.618 | 1.2257 | 118.9 | 64.66 | 4.0565 | 4.6763 | 453.6 | - | - | 2021-11-21 11:05 | 55 | 110 | RateC
14837 | 16-22:04:32 | 2:02 | 0.618 | 1.2566 | 121.9 | 66.29 | 4.0644 | 4.8017 | 465.7 | - | - | 2021-11-21 11:08 | 55 | 110 | RateC
14838 | 16-22:07:33 | 2:05 | 0.618 | 1.2876 | 124.9 | 67.92 | 4.0723 | 4.9276 | 477.9 | - | - | 2021-11-21 11:11 | 55 | 110 | RateC
14839 | 16-22:10:33 | 2:08 | 0.618 | 1.3185 | 127.9 | 69.55 | 4.0813 | 5.0537 | 490.2 | - | - | 2021-11-21 11:14 | 55 | 110 | RateC
14840 | 16-22:13:12 | 2:11 | 0.618 | 1.3457 | 130.5 | 70.99 | 4.0913 | 5.1651 | 501 | - | - | 2021-11-21 11:17 | 55 | 110 | RateC
14841 | 16-22:15:16 | 2:13 | 0.618 | 1.3672 | 132.6 | 72.12 | 4.1014 | 5.2529 | 509.5 | - | - | 2021-11-21 11:19 | 55 | 110 | RateC
14842 | 16-22:17:00 | 2:14 | 0.618 | 1.3849 | 134.3 | 73.05 | 4.1115 | 5.3257 | 516.6 | - | - | 2021-11-21 11:21 | 55 | 110 | RateC
14843 | 16-22:18:26 | 2:16 | 0.618 | 1.3998 | 135.8 | 73.84 | 4.1216 | 5.3869 | 522.5 | - | - | 2021-11-21 11:22 | 55 | 110 | RateC
14844 | 16-22:19:42 | 2:17 | 0.618 | 1.4128 | 137 | 74.52 | 4.1316 | 5.4406 | 527.7 | - | - | 2021-11-21 11:23 | 55 | 110 | RateC
14845 | 16-22:20:52 | 2:18 | 0.618 | 1.4248 | 138.2 | 75.16 | 4.1417 | 5.4901 | 532.5 | - | - | 2021-11-21 11:25 | 55 | 110 | RateC
14846 | 16-22:21:58 | 2:19 | 0.618 | 1.4361 | 139.3 | 75.75 | 4.1518 | 5.5371 | 537.1 | - | - | 2021-11-21 11:26 | 55 | 110 | RateC
14847 | 16-22:23:01 | 2:20 | 0.618 | 1.4469 | 140.3 | 76.32 | 4.1619 | 5.5821 | 541.4 | - | - | 2021-11-21 11:27 | 55 | 110 | RateC
14848 | 16-22:24:06 | 2:22 | 0.618 | 1.4581 | 141.4 | 76.91 | 4.1719 | 5.6286 | 545.9 | - | - | 2021-11-21 11:28 | 55 | 110 | RateC
14849 | 16-22:25:13 | 2:23 | 0.618 | 1.4695 | 142.5 | 77.52 | 4.182 | 5.6765 | 550.6 | - | - | 2021-11-21 11:29 | 55 | 110 | RateC
14850 | 16-22:26:23 | 2:24 | 0.618 | 1.4816 | 143.7 | 78.16 | 4.1921 | 5.7272 | 555.5 | - | - | 2021-11-21 11:30 | 55 | 110 | RateC
14851 | 16-22:27:38 | 2:25 | 0.618 | 1.4944 | 144.9 | 78.83 | 4.2022 | 5.7808 | 560.7 | - | - | 2021-11-21 11:31 | 55 | 110 | RateC
14852 | 16-22:29:00 | 2:26 | 0.618 | 1.5085 | 146.3 | 79.57 | 4.2122 | 5.8402 | 566.5 | - | - | 2021-11-21 11:33 | 55 | 110 | RateC
14853 | 16-22:30:38 | 2:28 | 0.6181 | 1.5254 | 148 | 80.47 | 4.2223 | 5.9114 | 573.4 | - | - | 2021-11-21 11:34 | 55 | 110 | RateC
14854 | 16-22:32:57 | 2:30 | 0.618 | 1.5493 | 150.3 | 81.73 | 4.2324 | 6.0123 | 583.2 | - | - | 2021-11-21 11:37 | 55 | 110 | RateC
14855 | 16-22:35:57 | 2:33 | 0.618 | 1.5802 | 153.3 | 83.35 | 4.2409 | 6.1432 | 595.9 | - | - | 2021-11-21 11:40 | 55 | 110 | RateC
14856 | 16-22:38:57 | 2:36 | 0.618 | 1.6111 | 156.3 | 84.99 | 4.2477 | 6.2745 | 608.6 | - | - | 2021-11-21 11:43 | 55 | 110 | RateC
14857 | 16-22:41:58 | 2:39 | 0.618 | 1.6421 | 159.3 | 86.62 | 4.2542 | 6.4061 | 621.3 | - | - | 2021-11-21 11:46 | 55 | 110 | RateC
14858 | 16-22:44:58 | 2:42 | 0.618 | 1.673 | 162.3 | 88.25 | 4.2614 | 6.5377 | 634.1 | - | - | 2021-11-21 11:49 | 55 | 110 | RateC
14859 | 16-22:47:58 | 2:45 | 0.618 | 1.7039 | 165.3 | 89.88 | 4.2694 | 6.6697 | 646.9 | - | - | 2021-11-21 11:52 | 55 | 110 | RateC
14860 | 16-22:50:58 | 2:48 | 0.6181 | 1.7349 | 168.3 | 91.52 | 4.2792 | 6.8021 | 659.8 | - | - | 2021-11-21 11:55 | 55 | 110 | RateC
14861 | 16-22:53:38 | 2:51 | 0.618 | 1.7623 | 170.9 | 92.96 | 4.2893 | 6.9195 | 671.1 | - | - | 2021-11-21 11:57 | 55 | 110 | RateC
14862 | 16-22:55:48 | 2:53 | 0.618 | 1.7846 | 173.1 | 94.14 | 4.2994 | 7.0154 | 680.4 | - | - | 2021-11-21 12:00 | 55 | 110 | RateC
14863 | 16-22:57:36 | 2:55 | 0.618 | 1.8031 | 174.9 | 95.12 | 4.3094 | 7.095 | 688.2 | - | - | 2021-11-21 12:01 | 55 | 110 | RateC
14864 | 16-22:59:10 | 2:57 | 0.618 | 1.8193 | 176.5 | 95.97 | 4.3195 | 7.1649 | 694.9 | - | - | 2021-11-21 12:03 | 55 | 110 | RateC
14865 | 16-23:00:31 | 2:58 | 0.618 | 1.8331 | 177.8 | 96.7 | 4.3296 | 7.2245 | 700.7 | - | - | 2021-11-21 12:04 | 55 | 110 | RateC
14866 | 16-23:01:41 | 2:59 | 0.618 | 1.8452 | 179 | 97.33 | 4.3397 | 7.2769 | 705.8 | - | - | 2021-11-21 12:05 | 55 | 110 | RateC
14867 | 16-23:02:43 | 3:00 | 0.618 | 1.8559 | 180 | 97.9 | 4.3497 | 7.3235 | 710.3 | - | - | 2021-11-21 12:06 | 55 | 110 | RateC
14868 | 16-23:03:40 | 3:01 | 0.618 | 1.8657 | 181 | 98.41 | 4.36 | 7.3658 | 714.4 | - | - | 2021-11-21 12:07 | 55 | 110 | RateC
14869 | 16-23:04:31 | 3:02 | 0.618 | 1.8744 | 181.8 | 98.88 | 4.37 | 7.4041 | 718.1 | - | - | 2021-11-21 12:08 | 55 | 110 | RateC
14870 | 16-23:05:17 | 3:03 | 0.618 | 1.8824 | 182.6 | 99.29 | 4.3801 | 7.4388 | 721.5 | - | - | 2021-11-21 12:09 | 55 | 110 | RateC
14871 | 16-23:05:58 | 3:03 | 0.618 | 1.8893 | 183.3 | 99.66 | 4.3902 | 7.4695 | 724.5 | - | - | 2021-11-21 12:10 | 55 | 110 | RateC
14872 | 16-23:06:35 | 3:04 | 0.618 | 1.8957 | 183.9 | 100 | 4.4 | 7.4976 | 727.2 | - | - | 2021-11-21 12:10 | 55 | 110 | RateC
14873 | 16-23:06:35 | 0:00 | -0.618 | 0 | 0 | 0 | 4.2953 | 0 | 0 | - | - | 2021-11-21 12:10 | 55 | 111 | RateD
14874 | 16-23:06:37 | 0:00 | -0.618 | 0.0002 | 0 | 0.01 | 4.2688 | 0.001 | 0.1 | - | - | 2021-11-21 12:10 | 55 | 111 | RateD
14875 | 16-23:06:37 | 0:00 | -0.618 | 0.0003 | 0 | 0.02 | 4.257 | 0.0014 | 0.1 | - | - | 2021-11-21 12:10 | 55 | 111 | RateD
14876 | 16-23:06:38 | 0:00 | -0.618 | 0.0005 | 0.1 | 0.03 | 4.244 | 0.0023 | 0.2 | - | - | 2021-11-21 12:10 | 55 | 111 | RateD
14877 | 16-23:06:40 | 0:00 | -0.618 | 0.0009 | 0.1 | 0.05 | 4.2339 | 0.0037 | 0.4 | - | - | 2021-11-21 12:10 | 55 | 111 | RateD
14878 | 16-23:06:44 | 0:00 | -0.618 | 0.0015 | 0.1 | 0.08 | 4.2228 | 0.0064 | 0.6 | - | - | 2021-11-21 12:10 | 55 | 111 | RateD
14879 | 16-23:06:50 | 0:00 | -0.618 | 0.0025 | 0.2 | 0.13 | 4.2122 | 0.0105 | 1 | - | - | 2021-11-21 12:11 | 55 | 111 | RateD
14880 | 16-23:06:59 | 0:00 | -0.618 | 0.004 | 0.4 | 0.22 | 4.2017 | 0.017 | 1.6 | - | - | 2021-11-21 12:11 | 55 | 111 | RateD
14881 | 16-23:07:11 | 0:01 | -0.618 | 0.0062 | 0.6 | 0.33 | 4.1915 | 0.0262 | 2.5 | - | - | 2021-11-21 12:11 | 55 | 111 | RateD
14882 | 16-23:07:29 | 0:01 | -0.618 | 0.0093 | 0.9 | 0.5 | 4.1814 | 0.0389 | 3.8 | - | - | 2021-11-21 12:11 | 55 | 111 | RateD
14883 | 16-23:07:54 | 0:01 | -0.618 | 0.0135 | 1.3 | 0.73 | 4.1713 | 0.0567 | 5.5 | - | - | 2021-11-21 12:12 | 55 | 111 | RateD
14884 | 16-23:08:28 | 0:02 | -0.618 | 0.0194 | 1.9 | 1.04 | 4.1612 | 0.0813 | 7.9 | - | - | 2021-11-21 12:12 | 55 | 111 | RateD
14885 | 16-23:09:22 | 0:03 | -0.618 | 0.0286 | 2.8 | 1.54 | 4.1512 | 0.1195 | 11.6 | - | - | 2021-11-21 12:13 | 55 | 111 | RateD
14886 | 16-23:10:55 | 0:04 | -0.618 | 0.0447 | 4.3 | 2.4 | 4.1411 | 0.186 | 18 | - | - | 2021-11-21 12:15 | 55 | 111 | RateD
14887 | 16-23:13:56 | 0:07 | -0.618 | 0.0756 | 7.3 | 4.06 | 4.1323 | 0.314 | 30.5 | - | - | 2021-11-21 12:18 | 55 | 111 | RateD
14888 | 16-23:16:56 | 0:10 | -0.618 | 0.1066 | 10.3 | 5.72 | 4.1278 | 0.4418 | 42.9 | - | - | 2021-11-21 12:21 | 55 | 111 | RateD
14889 | 16-23:19:56 | 0:13 | -0.618 | 0.1375 | 13.3 | 7.39 | 4.1242 | 0.5696 | 55.2 | - | - | 2021-11-21 12:24 | 55 | 111 | RateD
14890 | 16-23:22:57 | 0:16 | -0.618 | 0.1685 | 16.3 | 9.05 | 4.1209 | 0.6973 | 67.6 | - | - | 2021-11-21 12:27 | 55 | 111 | RateD
14891 | 16-23:25:57 | 0:19 | -0.618 | 0.1994 | 19.3 | 10.71 | 4.1172 | 0.8245 | 80 | - | - | 2021-11-21 12:30 | 55 | 111 | RateD
14892 | 16-23:28:57 | 0:22 | -0.618 | 0.2303 | 22.3 | 12.37 | 4.1133 | 0.9519 | 92.3 | - | - | 2021-11-21 12:33 | 55 | 111 | RateD
14893 | 16-23:31:57 | 0:25 | -0.618 | 0.2612 | 25.3 | 14.03 | 4.1084 | 1.0789 | 104.6 | - | - | 2021-11-21 12:36 | 55 | 111 | RateD
14894 | 16-23:34:57 | 0:28 | -0.618 | 0.2921 | 28.3 | 15.69 | 4.1016 | 1.2057 | 116.9 | - | - | 2021-11-21 12:39 | 55 | 111 | RateD
14895 | 16-23:37:51 | 0:31 | -0.618 | 0.322 | 31.2 | 17.3 | 4.0915 | 1.3279 | 128.8 | - | - | 2021-11-21 12:42 | 55 | 111 | RateD
14896 | 16-23:39:50 | 0:33 | -0.618 | 0.3424 | 33.2 | 18.4 | 4.0814 | 1.4116 | 136.9 | - | - | 2021-11-21 12:44 | 55 | 111 | RateD
14897 | 16-23:41:21 | 0:35 | -0.618 | 0.3582 | 34.7 | 19.24 | 4.0713 | 1.4757 | 143.1 | - | - | 2021-11-21 12:45 | 55 | 111 | RateD
14898 | 16-23:42:39 | 0:36 | -0.618 | 0.3714 | 36 | 19.95 | 4.0613 | 1.5296 | 148.4 | - | - | 2021-11-21 12:46 | 55 | 111 | RateD
14899 | 16-23:43:48 | 0:37 | -0.618 | 0.3833 | 37.2 | 20.59 | 4.0512 | 1.5777 | 153 | - | - | 2021-11-21 12:48 | 55 | 111 | RateD
14900 | 16-23:44:53 | 0:38 | -0.618 | 0.3945 | 38.3 | 21.19 | 4.0411 | 1.6233 | 157.5 | - | - | 2021-11-21 12:49 | 55 | 111 | RateD
14901 | 16-23:45:59 | 0:39 | -0.618 | 0.4058 | 39.4 | 21.8 | 4.031 | 1.6686 | 161.8 | - | - | 2021-11-21 12:50 | 55 | 111 | RateD
14902 | 16-23:47:08 | 0:41 | -0.618 | 0.4176 | 40.5 | 22.43 | 4.021 | 1.7161 | 166.5 | - | - | 2021-11-21 12:51 | 55 | 111 | RateD
14903 | 16-23:48:21 | 0:42 | -0.618 | 0.4302 | 41.7 | 23.11 | 4.0109 | 1.767 | 171.4 | - | - | 2021-11-21 12:52 | 55 | 111 | RateD
14904 | 16-23:49:43 | 0:43 | -0.618 | 0.4442 | 43.1 | 23.86 | 4.0008 | 1.8229 | 176.8 | - | - | 2021-11-21 12:53 | 55 | 111 | RateD
14905 | 16-23:51:17 | 0:45 | -0.618 | 0.4603 | 44.7 | 24.73 | 3.9907 | 1.8875 | 183.1 | - | - | 2021-11-21 12:55 | 55 | 111 | RateD
14906 | 16-23:53:09 | 0:47 | -0.618 | 0.4796 | 46.5 | 25.76 | 3.9807 | 1.9642 | 190.5 | - | - | 2021-11-21 12:57 | 55 | 111 | RateD
14907 | 16-23:55:29 | 0:49 | -0.618 | 0.5036 | 48.8 | 27.05 | 3.9706 | 2.0595 | 199.8 | - | - | 2021-11-21 12:59 | 55 | 111 | RateD
14908 | 16-23:58:28 | 0:52 | -0.618 | 0.5345 | 51.8 | 28.71 | 3.961 | 2.182 | 211.6 | - | - | 2021-11-21 13:02 | 55 | 111 | RateD
14909 | 17-00:01:29 | 0:55 | -0.618 | 0.5654 | 54.8 | 30.37 | 3.9531 | 2.3045 | 223.5 | - | - | 2021-11-21 13:05 | 55 | 111 | RateD
14910 | 17-00:04:29 | 0:58 | -0.618 | 0.5963 | 57.8 | 32.04 | 3.9461 | 2.4266 | 235.4 | - | - | 2021-11-21 13:08 | 55 | 111 | RateD
14911 | 17-00:07:29 | 1:01 | -0.618 | 0.6273 | 60.8 | 33.7 | 3.9388 | 2.5487 | 247.2 | - | - | 2021-11-21 13:11 | 55 | 111 | RateD
14912 | 17-00:10:30 | 1:04 | -0.618 | 0.6583 | 63.9 | 35.36 | 3.9301 | 2.6706 | 259 | - | - | 2021-11-21 13:14 | 55 | 111 | RateD
14913 | 17-00:13:30 | 1:07 | -0.618 | 0.6892 | 66.9 | 37.03 | 3.9202 | 2.7921 | 270.8 | - | - | 2021-11-21 13:17 | 55 | 111 | RateD
14914 | 17-00:16:01 | 1:09 | -0.618 | 0.7152 | 69.4 | 38.42 | 3.9101 | 2.8936 | 280.7 | - | - | 2021-11-21 13:20 | 55 | 111 | RateD
14915 | 17-00:18:15 | 1:12 | -0.618 | 0.7382 | 71.6 | 39.66 | 3.9 | 2.9837 | 289.4 | - | - | 2021-11-21 13:22 | 55 | 111 | RateD
14916 | 17-00:20:19 | 1:14 | -0.618 | 0.7594 | 73.7 | 40.8 | 3.89 | 3.0663 | 297.4 | - | - | 2021-11-21 13:24 | 55 | 111 | RateD
14917 | 17-00:22:16 | 1:16 | -0.618 | 0.7796 | 75.6 | 41.88 | 3.8799 | 3.1445 | 305 | - | - | 2021-11-21 13:26 | 55 | 111 | RateD
14918 | 17-00:24:12 | 1:18 | -0.618 | 0.7994 | 77.5 | 42.94 | 3.8698 | 3.2213 | 312.4 | - | - | 2021-11-21 13:28 | 55 | 111 | RateD
14919 | 17-00:26:05 | 1:20 | -0.618 | 0.8188 | 79.4 | 43.99 | 3.8597 | 3.2964 | 319.7 | - | - | 2021-11-21 13:30 | 55 | 111 | RateD
14920 | 17-00:27:57 | 1:21 | -0.618 | 0.838 | 81.3 | 45.02 | 3.8497 | 3.3704 | 326.9 | - | - | 2021-11-21 13:32 | 55 | 111 | RateD
14921 | 17-00:29:46 | 1:23 | -0.618 | 0.8568 | 83.1 | 46.02 | 3.8396 | 3.4424 | 333.9 | - | - | 2021-11-21 13:33 | 55 | 111 | RateD
14922 | 17-00:31:29 | 1:25 | -0.618 | 0.8745 | 84.8 | 46.98 | 3.8295 | 3.5103 | 340.5 | - | - | 2021-11-21 13:35 | 55 | 111 | RateD
14923 | 17-00:33:08 | 1:27 | -0.618 | 0.8914 | 86.5 | 47.89 | 3.8194 | 3.5751 | 346.8 | - | - | 2021-11-21 13:37 | 55 | 111 | RateD
14924 | 17-00:34:44 | 1:28 | -0.6181 | 0.908 | 88.1 | 48.77 | 3.8094 | 3.6382 | 352.9 | - | - | 2021-11-21 13:38 | 55 | 111 | RateD
14925 | 17-00:36:21 | 1:30 | -0.618 | 0.9246 | 89.7 | 49.67 | 3.7993 | 3.7016 | 359 | - | - | 2021-11-21 13:40 | 55 | 111 | RateD
14926 | 17-00:38:02 | 1:31 | -0.618 | 0.9419 | 91.4 | 50.6 | 3.7892 | 3.7672 | 365.4 | - | - | 2021-11-21 13:42 | 55 | 111 | RateD
14927 | 17-00:39:47 | 1:33 | -0.618 | 0.9599 | 93.1 | 51.57 | 3.7791 | 3.8353 | 372 | - | - | 2021-11-21 13:43 | 55 | 111 | RateD
14928 | 17-00:41:37 | 1:35 | -0.618 | 0.9789 | 94.9 | 52.59 | 3.7691 | 3.907 | 379 | - | - | 2021-11-21 13:45 | 55 | 111 | RateD
14929 | 17-00:43:34 | 1:37 | -0.618 | 0.9989 | 96.9 | 53.66 | 3.759 | 3.9825 | 386.3 | - | - | 2021-11-21 13:47 | 55 | 111 | RateD
14930 | 17-00:45:39 | 1:39 | -0.6181 | 1.0203 | 99 | 54.81 | 3.7489 | 4.0628 | 394.1 | - | - | 2021-11-21 13:49 | 55 | 111 | RateD
14931 | 17-00:47:53 | 1:41 | -0.618 | 1.0433 | 101.2 | 56.05 | 3.7388 | 4.1489 | 402.4 | - | - | 2021-11-21 13:52 | 55 | 111 | RateD
14932 | 17-00:50:11 | 1:44 | -0.618 | 1.0671 | 103.5 | 57.32 | 3.7288 | 4.2375 | 411 | - | - | 2021-11-21 13:54 | 55 | 111 | RateD
14933 | 17-00:52:34 | 1:46 | -0.618 | 1.0917 | 105.9 | 58.65 | 3.7187 | 4.3293 | 419.9 | - | - | 2021-11-21 13:56 | 55 | 111 | RateD
14934 | 17-00:55:02 | 1:48 | -0.618 | 1.117 | 108.3 | 60 | 3.7086 | 4.4231 | 429 | - | - | 2021-11-21 13:59 | 55 | 111 | RateD
14935 | 17-00:57:28 | 1:51 | -0.618 | 1.1422 | 110.8 | 61.36 | 3.6985 | 4.5164 | 438.1 | - | - | 2021-11-21 14:01 | 55 | 111 | RateD
14936 | 17-00:59:54 | 1:53 | -0.6181 | 1.1672 | 113.2 | 62.7 | 3.6885 | 4.6089 | 447 | - | - | 2021-11-21 14:04 | 55 | 111 | RateD
14937 | 17-01:02:18 | 1:56 | -0.618 | 1.1918 | 115.6 | 64.02 | 3.6784 | 4.6995 | 455.8 | - | - | 2021-11-21 14:06 | 55 | 111 | RateD
14938 | 17-01:04:37 | 1:58 | -0.618 | 1.2158 | 117.9 | 65.31 | 3.6683 | 4.7878 | 464.4 | - | - | 2021-11-21 14:08 | 55 | 111 | RateD
14939 | 17-01:06:57 | 2:00 | -0.618 | 1.2397 | 120.2 | 66.6 | 3.6582 | 4.8754 | 472.9 | - | - | 2021-11-21 14:11 | 55 | 111 | RateD
14940 | 17-01:09:16 | 2:03 | -0.618 | 1.2637 | 122.6 | 67.88 | 3.6482 | 4.9627 | 481.4 | - | - | 2021-11-21 14:13 | 55 | 111 | RateD
14941 | 17-01:11:34 | 2:05 | -0.618 | 1.2873 | 124.9 | 69.15 | 3.6381 | 5.0489 | 489.7 | - | - | 2021-11-21 14:15 | 55 | 111 | RateD
14942 | 17-01:13:55 | 2:07 | -0.618 | 1.3115 | 127.2 | 70.45 | 3.628 | 5.1367 | 498.2 | - | - | 2021-11-21 14:18 | 55 | 111 | RateD
14943 | 17-01:16:22 | 2:10 | -0.618 | 1.3368 | 129.7 | 71.81 | 3.6179 | 5.2285 | 507.1 | - | - | 2021-11-21 14:20 | 55 | 111 | RateD
14944 | 17-01:19:00 | 2:12 | -0.618 | 1.3639 | 132.3 | 73.27 | 3.6079 | 5.3265 | 516.6 | - | - | 2021-11-21 14:23 | 55 | 111 | RateD
14945 | 17-01:22:00 | 2:15 | -0.618 | 1.3949 | 135.3 | 74.93 | 3.5984 | 5.438 | 527.4 | - | - | 2021-11-21 14:26 | 55 | 111 | RateD
14946 | 17-01:25:01 | 2:18 | -0.618 | 1.4258 | 138.3 | 76.59 | 3.5916 | 5.5492 | 538.2 | - | - | 2021-11-21 14:29 | 55 | 111 | RateD
14947 | 17-01:28:01 | 2:21 | -0.618 | 1.4567 | 141.3 | 78.25 | 3.5863 | 5.6601 | 549 | - | - | 2021-11-21 14:32 | 55 | 111 | RateD
14948 | 17-01:31:01 | 2:24 | -0.618 | 1.4877 | 144.3 | 79.92 | 3.581 | 5.771 | 559.7 | - | - | 2021-11-21 14:35 | 55 | 111 | RateD
14949 | 17-01:34:01 | 2:27 | -0.618 | 1.5186 | 147.3 | 81.58 | 3.5744 | 5.8818 | 570.5 | - | - | 2021-11-21 14:38 | 55 | 111 | RateD
14950 | 17-01:37:01 | 2:30 | -0.618 | 1.5495 | 150.3 | 83.24 | 3.5651 | 5.9921 | 581.2 | - | - | 2021-11-21 14:41 | 55 | 111 | RateD
14951 | 17-01:39:19 | 2:33 | -0.618 | 1.5732 | 152.6 | 84.51 | 3.555 | 6.0764 | 589.4 | - | - | 2021-11-21 14:43 | 55 | 111 | RateD
14952 | 17-01:41:03 | 2:34 | -0.618 | 1.5911 | 154.3 | 85.47 | 3.5449 | 6.1397 | 595.5 | - | - | 2021-11-21 14:45 | 55 | 111 | RateD
14953 | 17-01:42:28 | 2:36 | -0.618 | 1.6057 | 155.7 | 86.26 | 3.5348 | 6.1915 | 600.5 | - | - | 2021-11-21 14:46 | 55 | 111 | RateD
14954 | 17-01:43:38 | 2:37 | -0.618 | 1.6177 | 156.9 | 86.9 | 3.5248 | 6.2339 | 604.6 | - | - | 2021-11-21 14:47 | 55 | 111 | RateD
14955 | 17-01:44:39 | 2:38 | -0.618 | 1.6281 | 157.9 | 87.46 | 3.5147 | 6.2704 | 608.2 | - | - | 2021-11-21 14:48 | 55 | 111 | RateD
14956 | 17-01:45:33 | 2:39 | -0.618 | 1.6375 | 158.8 | 87.96 | 3.5046 | 6.3034 | 611.4 | - | - | 2021-11-21 14:49 | 55 | 111 | RateD
14957 | 17-01:46:24 | 2:40 | -0.618 | 1.6461 | 159.7 | 88.43 | 3.4945 | 6.3335 | 614.3 | - | - | 2021-11-21 14:50 | 55 | 111 | RateD
14958 | 17-01:47:11 | 2:41 | -0.618 | 1.6541 | 160.4 | 88.86 | 3.4845 | 6.3617 | 617 | - | - | 2021-11-21 14:51 | 55 | 111 | RateD
14959 | 17-01:47:57 | 2:41 | -0.618 | 1.6621 | 161.2 | 89.29 | 3.4744 | 6.3895 | 619.7 | - | - | 2021-11-21 14:52 | 55 | 111 | RateD
14960 | 17-01:48:44 | 2:42 | -0.618 | 1.6702 | 162 | 89.72 | 3.4643 | 6.4175 | 622.5 | - | - | 2021-11-21 14:52 | 55 | 111 | RateD
14961 | 17-01:49:31 | 2:43 | -0.618 | 1.6782 | 162.8 | 90.15 | 3.4542 | 6.4451 | 625.1 | - | - | 2021-11-21 14:53 | 55 | 111 | RateD
14962 | 17-01:50:16 | 2:44 | -0.618 | 1.686 | 163.5 | 90.57 | 3.4442 | 6.4722 | 627.8 | - | - | 2021-11-21 14:54 | 55 | 111 | RateD
14963 | 17-01:50:58 | 2:44 | -0.618 | 1.6933 | 164.2 | 90.96 | 3.4341 | 6.497 | 630.2 | - | - | 2021-11-21 14:55 | 55 | 111 | RateD
14964 | 17-01:51:41 | 2:45 | -0.618 | 1.7005 | 164.9 | 91.35 | 3.424 | 6.5218 | 632.6 | - | - | 2021-11-21 14:55 | 55 | 111 | RateD
14965 | 17-01:52:22 | 2:46 | -0.618 | 1.7076 | 165.6 | 91.73 | 3.4139 | 6.546 | 634.9 | - | - | 2021-11-21 14:56 | 55 | 111 | RateD
14966 | 17-01:53:01 | 2:46 | -0.618 | 1.7143 | 166.3 | 92.09 | 3.4039 | 6.569 | 637.2 | - | - | 2021-11-21 14:57 | 55 | 111 | RateD
14967 | 17-01:53:38 | 2:47 | -0.618 | 1.7207 | 166.9 | 92.44 | 3.3938 | 6.5907 | 639.3 | - | - | 2021-11-21 14:57 | 55 | 111 | RateD
14968 | 17-01:54:14 | 2:48 | -0.618 | 1.7269 | 167.5 | 92.77 | 3.3836 | 6.6118 | 641.3 | - | - | 2021-11-21 14:58 | 55 | 111 | RateD
14969 | 17-01:54:47 | 2:48 | -0.6181 | 1.7325 | 168 | 93.07 | 3.3735 | 6.6306 | 643.1 | - | - | 2021-11-21 14:58 | 55 | 111 | RateD
14970 | 17-01:55:17 | 2:49 | -0.618 | 1.7377 | 168.5 | 93.35 | 3.3634 | 6.648 | 644.8 | - | - | 2021-11-21 14:59 | 55 | 111 | RateD
14971 | 17-01:55:46 | 2:49 | -0.618 | 1.7427 | 169 | 93.62 | 3.3533 | 6.665 | 646.5 | - | - | 2021-11-21 14:59 | 55 | 111 | RateD
14972 | 17-01:56:13 | 2:50 | -0.618 | 1.7473 | 169.5 | 93.86 | 3.3433 | 6.6803 | 647.9 | - | - | 2021-11-21 15:00 | 55 | 111 | RateD
14973 | 17-01:56:39 | 2:50 | -0.618 | 1.7518 | 169.9 | 94.1 | 3.333 | 6.6952 | 649.4 | - | - | 2021-11-21 15:00 | 55 | 111 | RateD
14974 | 17-01:57:03 | 2:50 | -0.618 | 1.7559 | 170.3 | 94.33 | 3.3229 | 6.709 | 650.7 | - | - | 2021-11-21 15:01 | 55 | 111 | RateD
14975 | 17-01:57:26 | 2:51 | -0.618 | 1.7599 | 170.7 | 94.54 | 3.3129 | 6.7222 | 652 | - | - | 2021-11-21 15:01 | 55 | 111 | RateD
14976 | 17-01:57:49 | 2:51 | -0.618 | 1.7637 | 171.1 | 94.74 | 3.3028 | 6.7348 | 653.2 | - | - | 2021-11-21 15:02 | 55 | 111 | RateD
14977 | 17-01:58:10 | 2:52 | -0.618 | 1.7674 | 171.4 | 94.94 | 3.2926 | 6.7471 | 654.4 | - | - | 2021-11-21 15:02 | 55 | 111 | RateD
14978 | 17-01:58:30 | 2:52 | -0.618 | 1.7708 | 171.8 | 95.13 | 3.2825 | 6.7583 | 655.5 | - | - | 2021-11-21 15:02 | 55 | 111 | RateD
14979 | 17-01:58:49 | 2:52 | -0.618 | 1.7741 | 172.1 | 95.3 | 3.2724 | 6.769 | 656.6 | - | - | 2021-11-21 15:03 | 55 | 111 | RateD
14980 | 17-01:59:08 | 2:53 | -0.618 | 1.7773 | 172.4 | 95.47 | 3.2623 | 6.7794 | 657.6 | - | - | 2021-11-21 15:03 | 55 | 111 | RateD
14981 | 17-01:59:26 | 2:53 | -0.618 | 1.7803 | 172.7 | 95.64 | 3.2521 | 6.7894 | 658.5 | - | - | 2021-11-21 15:03 | 55 | 111 | RateD
14982 | 17-01:59:43 | 2:53 | -0.618 | 1.7833 | 173 | 95.8 | 3.2419 | 6.799 | 659.5 | - | - | 2021-11-21 15:03 | 55 | 111 | RateD
14983 | 17-02:00:00 | 2:53 | -0.618 | 1.7862 | 173.2 | 95.95 | 3.2315 | 6.8084 | 660.4 | - | - | 2021-11-21 15:04 | 55 | 111 | RateD
14984 | 17-02:00:16 | 2:54 | -0.618 | 1.7889 | 173.5 | 96.1 | 3.2213 | 6.8172 | 661.2 | - | - | 2021-11-21 15:04 | 55 | 111 | RateD
14985 | 17-02:00:31 | 2:54 | -0.618 | 1.7915 | 173.8 | 96.24 | 3.2112 | 6.8256 | 662 | - | - | 2021-11-21 15:04 | 55 | 111 | RateD
14986 | 17-02:00:45 | 2:54 | -0.618 | 1.794 | 174 | 96.38 | 3.2011 | 6.8336 | 662.8 | - | - | 2021-11-21 15:04 | 55 | 111 | RateD
14987 | 17-02:01:00 | 2:54 | -0.618 | 1.7966 | 174.3 | 96.51 | 3.1907 | 6.8417 | 663.6 | - | - | 2021-11-21 15:05 | 55 | 111 | RateD
14988 | 17-02:01:14 | 2:55 | -0.618 | 1.7989 | 174.5 | 96.64 | 3.1806 | 6.8493 | 664.3 | - | - | 2021-11-21 15:05 | 55 | 111 | RateD
14989 | 17-02:01:28 | 2:55 | -0.618 | 1.8013 | 174.7 | 96.76 | 3.1704 | 6.8566 | 665 | - | - | 2021-11-21 15:05 | 55 | 111 | RateD
14990 | 17-02:01:41 | 2:55 | -0.618 | 1.8035 | 174.9 | 96.89 | 3.16 | 6.8639 | 665.7 | - | - | 2021-11-21 15:05 | 55 | 111 | RateD
14991 | 17-02:01:54 | 2:55 | -0.618 | 1.8057 | 175.1 | 97 | 3.15 | 6.8707 | 666.4 | - | - | 2021-11-21 15:06 | 55 | 111 | RateD
14992 | 17-02:02:06 | 2:56 | -0.618 | 1.8079 | 175.4 | 97.12 | 3.1394 | 6.8776 | 667.1 | - | - | 2021-11-21 15:06 | 55 | 111 | RateD
14993 | 17-02:02:18 | 2:56 | -0.618 | 1.81 | 175.6 | 97.23 | 3.1293 | 6.8841 | 667.7 | - | - | 2021-11-21 15:06 | 55 | 111 | RateD
14994 | 17-02:02:30 | 2:56 | -0.618 | 1.812 | 175.8 | 97.34 | 3.119 | 6.8905 | 668.3 | - | - | 2021-11-21 15:06 | 55 | 111 | RateD
14995 | 17-02:02:42 | 2:56 | -0.618 | 1.814 | 175.9 | 97.45 | 3.1089 | 6.8966 | 668.9 | - | - | 2021-11-21 15:06 | 55 | 111 | RateD
14996 | 17-02:02:53 | 2:56 | -0.618 | 1.8159 | 176.1 | 97.55 | 3.0988 | 6.9026 | 669.5 | - | - | 2021-11-21 15:07 | 55 | 111 | RateD
14997 | 17-02:03:04 | 2:56 | -0.618 | 1.8178 | 176.3 | 97.65 | 3.0887 | 6.9084 | 670.1 | - | - | 2021-11-21 15:07 | 55 | 111 | RateD
14998 | 17-02:03:15 | 2:57 | -0.618 | 1.8197 | 176.5 | 97.75 | 3.0785 | 6.9142 | 670.6 | - | - | 2021-11-21 15:07 | 55 | 111 | RateD
14999 | 17-02:03:26 | 2:57 | -0.618 | 1.8215 | 176.7 | 97.85 | 3.0683 | 6.9199 | 671.2 | - | - | 2021-11-21 15:07 | 55 | 111 | RateD
15000 | 17-02:03:36 | 2:57 | -0.618 | 1.8234 | 176.9 | 97.95 | 3.0579 | 6.9256 | 671.7 | - | - | 2021-11-21 15:07 | 55 | 111 | RateD
15001 | 17-02:03:47 | 2:57 | -0.618 | 1.8251 | 177 | 98.05 | 3.0478 | 6.9309 | 672.3 | - | - | 2021-11-21 15:07 | 55 | 111 | RateD
15002 | 17-02:03:57 | 2:57 | -0.618 | 1.8269 | 177.2 | 98.14 | 3.0376 | 6.9363 | 672.8 | - | - | 2021-11-21 15:08 | 55 | 111 | RateD
15003 | 17-02:04:07 | 2:58 | -0.618 | 1.8286 | 177.4 | 98.23 | 3.0272 | 6.9415 | 673.3 | - | - | 2021-11-21 15:08 | 55 | 111 | RateD
15004 | 17-02:04:17 | 2:58 | -0.6181 | 1.8304 | 177.5 | 98.33 | 3.0168 | 6.9469 | 673.8 | - | - | 2021-11-21 15:08 | 55 | 111 | RateD
15005 | 17-02:04:27 | 2:58 | -0.618 | 1.832 | 177.7 | 98.42 | 3.0067 | 6.9518 | 674.3 | - | - | 2021-11-21 15:08 | 55 | 111 | RateD
15006 | 17-02:04:36 | 2:58 | -0.618 | 1.8337 | 177.9 | 98.5 | 2.9965 | 6.9567 | 674.8 | - | - | 2021-11-21 15:08 | 55 | 111 | RateD
15007 | 17-02:04:46 | 2:58 | -0.618 | 1.8353 | 178 | 98.59 | 2.986 | 6.9616 | 675.2 | - | - | 2021-11-21 15:08 | 55 | 111 | RateD
15008 | 17-02:04:55 | 2:58 | -0.618 | 1.8369 | 178.2 | 98.68 | 2.9754 | 6.9665 | 675.7 | - | - | 2021-11-21 15:09 | 55 | 111 | RateD
15009 | 17-02:05:04 | 2:58 | -0.618 | 1.8385 | 178.3 | 98.76 | 2.9653 | 6.971 | 676.1 | - | - | 2021-11-21 15:09 | 55 | 111 | RateD
15010 | 17-02:05:14 | 2:59 | -0.618 | 1.8401 | 178.5 | 98.85 | 2.9546 | 6.9758 | 676.6 | - | - | 2021-11-21 15:09 | 55 | 111 | RateD
15011 | 17-02:05:23 | 2:59 | -0.618 | 1.8416 | 178.6 | 98.93 | 2.9446 | 6.9803 | 677 | - | - | 2021-11-21 15:09 | 55 | 111 | RateD
15012 | 17-02:05:32 | 2:59 | -0.618 | 1.8431 | 178.8 | 99.01 | 2.934 | 6.9848 | 677.5 | - | - | 2021-11-21 15:09 | 55 | 111 | RateD
15013 | 17-02:05:40 | 2:59 | -0.618 | 1.8446 | 178.9 | 99.09 | 2.9238 | 6.9892 | 677.9 | - | - | 2021-11-21 15:09 | 55 | 111 | RateD
15014 | 17-02:05:49 | 2:59 | -0.618 | 1.8461 | 179.1 | 99.17 | 2.9136 | 6.9934 | 678.3 | - | - | 2021-11-21 15:10 | 55 | 111 | RateD
15015 | 17-02:05:57 | 2:59 | -0.618 | 1.8475 | 179.2 | 99.25 | 2.9032 | 6.9976 | 678.7 | - | - | 2021-11-21 15:10 | 55 | 111 | RateD
15016 | 17-02:06:05 | 3:00 | -0.618 | 1.8489 | 179.3 | 99.32 | 2.893 | 7.0017 | 679.1 | - | - | 2021-11-21 15:10 | 55 | 111 | RateD
15017 | 17-02:06:13 | 3:00 | -0.618 | 1.8503 | 179.5 | 99.4 | 2.8829 | 7.0057 | 679.5 | - | - | 2021-11-21 15:10 | 55 | 111 | RateD
15018 | 17-02:06:22 | 3:00 | -0.618 | 1.8518 | 179.6 | 99.48 | 2.8725 | 7.0098 | 679.9 | - | - | 2021-11-21 15:10 | 55 | 111 | RateD
15019 | 17-02:06:30 | 3:00 | -0.618 | 1.8532 | 179.7 | 99.55 | 2.8619 | 7.0139 | 680.3 | - | - | 2021-11-21 15:10 | 55 | 111 | RateD
15020 | 17-02:06:38 | 3:00 | -0.618 | 1.8545 | 179.9 | 99.63 | 2.8517 | 7.0178 | 680.7 | - | - | 2021-11-21 15:10 | 55 | 111 | RateD
15021 | 17-02:06:46 | 3:00 | -0.618 | 1.856 | 180 | 99.7 | 2.8412 | 7.0219 | 681.1 | - | - | 2021-11-21 15:10 | 55 | 111 | RateD
15022 | 17-02:06:54 | 3:00 | -0.618 | 1.8574 | 180.2 | 99.78 | 2.8306 | 7.0258 | 681.5 | - | - | 2021-11-21 15:11 | 55 | 111 | RateD
15023 | 17-02:07:03 | 3:00 | -0.618 | 1.8588 | 180.3 | 99.85 | 2.8201 | 7.0298 | 681.8 | - | - | 2021-11-21 15:11 | 55 | 111 | RateD
15024 | 17-02:07:11 | 3:01 | -0.618 | 1.8602 | 180.4 | 99.93 | 2.8092 | 7.0338 | 682.2 | - | - | 2021-11-21 15:11 | 55 | 111 | RateD
15025 | 17-02:07:19 | 3:01 | -0.618 | 1.8615 | 180.6 | 100 | 2.7999 | 7.0375 | 682.6 | - | - | 2021-11-21 15:11 | 55 | 111 | RateD
15026 | 17-02:07:19 | 0:00 | 0.618 | 0 | 0 | 0 | 2.9077 | 0 | 0 | - | - | 2021-11-21 15:11 | 56 | 112 | RateC
15027 | 17-02:07:20 | 0:00 | 0.618 | 0.0003 | 0 | 0.02 | 3.003 | 0.001 | 0.1 | - | - | 2021-11-21 15:11 | 56 | 112 | RateC
15028 | 17-02:07:21 | 0:00 | 0.618 | 0.0005 | 0 | 0.02 | 3.0379 | 0.0014 | 0.1 | - | - | 2021-11-21 15:11 | 56 | 112 | RateC
15029 | 17-02:07:22 | 0:00 | 0.618 | 0.0006 | 0.1 | 0.03 | 3.0659 | 0.0017 | 0.2 | - | - | 2021-11-21 15:11 | 56 | 112 | RateC
15030 | 17-02:07:22 | 0:00 | 0.618 | 0.0007 | 0.1 | 0.04 | 3.0937 | 0.002 | 0.2 | - | - | 2021-11-21 15:11 | 56 | 112 | RateC
15031 | 17-02:07:24 | 0:00 | 0.618 | 0.001 | 0.1 | 0.05 | 3.1582 | 0.003 | 0.3 | - | - | 2021-11-21 15:11 | 56 | 112 | RateC
15032 | 17-02:07:26 | 0:00 | 0.618 | 0.0013 | 0.1 | 0.07 | 3.2135 | 0.0041 | 0.4 | - | - | 2021-11-21 15:11 | 56 | 112 | RateC
15033 | 17-02:07:28 | 0:00 | 0.618 | 0.0016 | 0.2 | 0.09 | 3.2603 | 0.0051 | 0.5 | - | - | 2021-11-21 15:11 | 56 | 112 | RateC
15034 | 17-02:07:30 | 0:00 | 0.618 | 0.002 | 0.2 | 0.1 | 3.3057 | 0.0062 | 0.6 | - | - | 2021-11-21 15:11 | 56 | 112 | RateC
15035 | 17-02:07:32 | 0:00 | 0.618 | 0.0023 | 0.2 | 0.12 | 3.3462 | 0.0074 | 0.7 | - | - | 2021-11-21 15:11 | 56 | 112 | RateC
15036 | 17-02:07:34 | 0:00 | 0.618 | 0.0026 | 0.3 | 0.14 | 3.3823 | 0.0085 | 0.8 | - | - | 2021-11-21 15:11 | 56 | 112 | RateC
15037 | 17-02:07:35 | 0:00 | 0.618 | 0.0029 | 0.3 | 0.15 | 3.4039 | 0.0092 | 0.9 | - | - | 2021-11-21 15:11 | 56 | 112 | RateC
15038 | 17-02:07:36 | 0:00 | 0.618 | 0.003 | 0.3 | 0.16 | 3.4144 | 0.0096 | 0.9 | - | - | 2021-11-21 15:11 | 56 | 112 | RateC
15039 | 17-02:07:36 | 0:00 | 0.618 | 0.0031 | 0.3 | 0.16 | 3.4246 | 0.01 | 1 | - | - | 2021-11-21 15:11 | 56 | 112 | RateC
15040 | 17-02:07:38 | 0:00 | 0.618 | 0.0033 | 0.3 | 0.17 | 3.4432 | 0.0107 | 1 | - | - | 2021-11-21 15:11 | 56 | 112 | RateC
15041 | 17-02:07:39 | 0:00 | 0.618 | 0.0035 | 0.3 | 0.19 | 3.4601 | 0.0115 | 1.1 | - | - | 2021-11-21 15:11 | 56 | 112 | RateC
15042 | 17-02:07:40 | 0:00 | 0.618 | 0.0037 | 0.4 | 0.2 | 3.4767 | 0.0122 | 1.2 | - | - | 2021-11-21 15:11 | 56 | 112 | RateC
15043 | 17-02:07:41 | 0:00 | 0.618 | 0.004 | 0.4 | 0.21 | 3.4904 | 0.013 | 1.3 | - | - | 2021-11-21 15:11 | 56 | 112 | RateC
15044 | 17-02:07:43 | 0:00 | 0.618 | 0.0042 | 0.4 | 0.22 | 3.5026 | 0.0138 | 1.3 | - | - | 2021-11-21 15:11 | 56 | 112 | RateC
15045 | 17-02:07:45 | 0:00 | 0.618 | 0.0045 | 0.4 | 0.24 | 3.5169 | 0.0149 | 1.4 | - | - | 2021-11-21 15:11 | 56 | 112 | RateC
15046 | 17-02:07:47 | 0:00 | 0.618 | 0.0048 | 0.5 | 0.26 | 3.5285 | 0.0161 | 1.6 | - | - | 2021-11-21 15:11 | 56 | 112 | RateC
15047 | 17-02:07:49 | 0:01 | 0.618 | 0.0053 | 0.5 | 0.28 | 3.5398 | 0.0177 | 1.7 | - | - | 2021-11-21 15:12 | 56 | 112 | RateC
15048 | 17-02:07:53 | 0:01 | 0.618 | 0.0059 | 0.6 | 0.31 | 3.5507 | 0.0199 | 1.9 | - | - | 2021-11-21 15:12 | 56 | 112 | RateC
15049 | 17-02:07:59 | 0:01 | 0.618 | 0.0069 | 0.7 | 0.36 | 3.5615 | 0.0234 | 2.3 | - | - | 2021-11-21 15:12 | 56 | 112 | RateC
15050 | 17-02:08:07 | 0:01 | 0.618 | 0.0084 | 0.8 | 0.44 | 3.572 | 0.0288 | 2.8 | - | - | 2021-11-21 15:12 | 56 | 112 | RateC
15051 | 17-02:08:20 | 0:01 | 0.618 | 0.0106 | 1 | 0.56 | 3.5823 | 0.0366 | 3.5 | - | - | 2021-11-21 15:12 | 56 | 112 | RateC
15052 | 17-02:08:37 | 0:01 | 0.618 | 0.0135 | 1.3 | 0.72 | 3.5924 | 0.0472 | 4.6 | - | - | 2021-11-21 15:12 | 56 | 112 | RateC
15053 | 17-02:09:01 | 0:02 | 0.618 | 0.0175 | 1.7 | 0.93 | 3.6026 | 0.0616 | 6 | - | - | 2021-11-21 15:13 | 56 | 112 | RateC
15054 | 17-02:09:31 | 0:02 | 0.618 | 0.0228 | 2.2 | 1.21 | 3.6127 | 0.0805 | 7.8 | - | - | 2021-11-21 15:13 | 56 | 112 | RateC
15055 | 17-02:10:13 | 0:03 | 0.618 | 0.03 | 2.9 | 1.59 | 3.6227 | 0.1066 | 10.3 | - | - | 2021-11-21 15:14 | 56 | 112 | RateC
15056 | 17-02:11:13 | 0:04 | 0.618 | 0.0402 | 3.9 | 2.13 | 3.6328 | 0.1438 | 13.9 | - | - | 2021-11-21 15:15 | 56 | 112 | RateC
15057 | 17-02:12:41 | 0:05 | 0.618 | 0.0553 | 5.4 | 2.93 | 3.6429 | 0.1987 | 19.3 | - | - | 2021-11-21 15:16 | 56 | 112 | RateC
15058 | 17-02:14:47 | 0:07 | 0.618 | 0.0769 | 7.5 | 4.07 | 3.653 | 0.2775 | 26.9 | - | - | 2021-11-21 15:18 | 56 | 112 | RateC
15059 | 17-02:17:32 | 0:10 | 0.618 | 0.1053 | 10.2 | 5.58 | 3.663 | 0.3814 | 37 | - | - | 2021-11-21 15:21 | 56 | 112 | RateC
15060 | 17-02:20:32 | 0:13 | 0.618 | 0.1362 | 13.2 | 7.21 | 3.6728 | 0.4948 | 48 | - | - | 2021-11-21 15:24 | 56 | 112 | RateC
15061 | 17-02:23:32 | 0:16 | 0.618 | 0.1672 | 16.2 | 8.85 | 3.6818 | 0.6085 | 59 | - | - | 2021-11-21 15:27 | 56 | 112 | RateC
15062 | 17-02:26:32 | 0:19 | 0.618 | 0.1981 | 19.2 | 10.49 | 3.6892 | 0.7226 | 70.1 | - | - | 2021-11-21 15:30 | 56 | 112 | RateC
15063 | 17-02:29:32 | 0:22 | 0.618 | 0.229 | 22.2 | 12.12 | 3.6947 | 0.8367 | 81.1 | - | - | 2021-11-21 15:33 | 56 | 112 | RateC
15064 | 17-02:32:33 | 0:25 | 0.618 | 0.26 | 25.2 | 13.76 | 3.6984 | 0.951 | 92.2 | - | - | 2021-11-21 15:36 | 56 | 112 | RateC
15065 | 17-02:35:33 | 0:28 | 0.618 | 0.2909 | 28.2 | 15.4 | 3.7016 | 1.0654 | 103.3 | - | - | 2021-11-21 15:39 | 56 | 112 | RateC
15066 | 17-02:38:33 | 0:31 | 0.618 | 0.3218 | 31.2 | 17.03 | 3.7052 | 1.1798 | 114.4 | - | - | 2021-11-21 15:42 | 56 | 112 | RateC
15067 | 17-02:41:33 | 0:34 | 0.618 | 0.3527 | 34.2 | 18.67 | 3.7102 | 1.2946 | 125.6 | - | - | 2021-11-21 15:45 | 56 | 112 | RateC
15068 | 17-02:44:34 | 0:37 | 0.618 | 0.3837 | 37.2 | 20.31 | 3.7167 | 1.4097 | 136.7 | - | - | 2021-11-21 15:48 | 56 | 112 | RateC
15069 | 17-02:47:34 | 0:40 | 0.618 | 0.4147 | 40.2 | 21.95 | 3.7246 | 1.525 | 147.9 | - | - | 2021-11-21 15:51 | 56 | 112 | RateC
15070 | 17-02:50:34 | 0:43 | 0.618 | 0.4456 | 43.2 | 23.59 | 3.7339 | 1.6402 | 159.1 | - | - | 2021-11-21 15:54 | 56 | 112 | RateC
15071 | 17-02:53:30 | 0:46 | 0.618 | 0.4758 | 46.2 | 25.19 | 3.744 | 1.7532 | 170.1 | - | - | 2021-11-21 15:57 | 56 | 112 | RateC
15072 | 17-02:56:17 | 0:49 | 0.618 | 0.5044 | 48.9 | 26.7 | 3.754 | 1.8604 | 180.4 | - | - | 2021-11-21 16:00 | 56 | 112 | RateC
15073 | 17-02:58:57 | 0:52 | 0.618 | 0.532 | 51.6 | 28.16 | 3.7641 | 1.9639 | 190.5 | - | - | 2021-11-21 16:03 | 56 | 112 | RateC
15074 | 17-03:01:36 | 0:54 | 0.618 | 0.5592 | 54.2 | 29.6 | 3.7742 | 2.0666 | 200.4 | - | - | 2021-11-21 16:05 | 56 | 112 | RateC
15075 | 17-03:04:17 | 0:57 | 0.618 | 0.5869 | 56.9 | 31.07 | 3.7843 | 2.1712 | 210.6 | - | - | 2021-11-21 16:08 | 56 | 112 | RateC
15076 | 17-03:07:04 | 1:00 | 0.618 | 0.6156 | 59.7 | 32.59 | 3.7943 | 2.2799 | 221.1 | - | - | 2021-11-21 16:11 | 56 | 112 | RateC
15077 | 17-03:09:51 | 1:03 | 0.618 | 0.6441 | 62.5 | 34.1 | 3.8044 | 2.3884 | 231.7 | - | - | 2021-11-21 16:14 | 56 | 112 | RateC
15078 | 17-03:12:37 | 1:05 | 0.618 | 0.6727 | 65.2 | 35.61 | 3.8145 | 2.4971 | 242.2 | - | - | 2021-11-21 16:16 | 56 | 112 | RateC
15079 | 17-03:15:22 | 1:08 | 0.618 | 0.701 | 68 | 37.11 | 3.8246 | 2.6053 | 252.7 | - | - | 2021-11-21 16:19 | 56 | 112 | RateC
15080 | 17-03:18:03 | 1:11 | 0.618 | 0.7286 | 70.7 | 38.57 | 3.8346 | 2.7111 | 263 | - | - | 2021-11-21 16:22 | 56 | 112 | RateC
15081 | 17-03:20:34 | 1:13 | 0.618 | 0.7546 | 73.2 | 39.95 | 3.8447 | 2.8111 | 272.7 | - | - | 2021-11-21 16:24 | 56 | 112 | RateC
15082 | 17-03:22:58 | 1:16 | 0.618 | 0.7794 | 75.6 | 41.26 | 3.8549 | 2.9064 | 281.9 | - | - | 2021-11-21 16:27 | 56 | 112 | RateC
15083 | 17-03:25:15 | 1:18 | 0.618 | 0.8028 | 77.9 | 42.5 | 3.865 | 2.9965 | 290.6 | - | - | 2021-11-21 16:29 | 56 | 112 | RateC
15084 | 17-03:27:20 | 1:20 | 0.618 | 0.8242 | 79.9 | 43.63 | 3.8751 | 3.0797 | 298.7 | - | - | 2021-11-21 16:31 | 56 | 112 | RateC
15085 | 17-03:29:16 | 1:22 | 0.618 | 0.8441 | 81.9 | 44.69 | 3.8852 | 3.1568 | 306.2 | - | - | 2021-11-21 16:33 | 56 | 112 | RateC
15086 | 17-03:31:03 | 1:24 | 0.618 | 0.8627 | 83.7 | 45.67 | 3.8952 | 3.2289 | 313.2 | - | - | 2021-11-21 16:35 | 56 | 112 | RateC
15087 | 17-03:32:44 | 1:25 | 0.618 | 0.88 | 85.4 | 46.59 | 3.9053 | 3.2965 | 319.7 | - | - | 2021-11-21 16:36 | 56 | 112 | RateC
15088 | 17-03:34:21 | 1:27 | 0.618 | 0.8965 | 87 | 47.46 | 3.9154 | 3.3611 | 326 | - | - | 2021-11-21 16:38 | 56 | 112 | RateC
15089 | 17-03:35:54 | 1:29 | 0.618 | 0.9126 | 88.5 | 48.31 | 3.9255 | 3.4241 | 332.1 | - | - | 2021-11-21 16:40 | 56 | 112 | RateC
15090 | 17-03:37:24 | 1:30 | 0.618 | 0.928 | 90 | 49.13 | 3.9355 | 3.4849 | 338 | - | - | 2021-11-21 16:41 | 56 | 112 | RateC
15091 | 17-03:38:55 | 1:32 | 0.618 | 0.9436 | 91.5 | 49.95 | 3.9456 | 3.5461 | 343.9 | - | - | 2021-11-21 16:43 | 56 | 112 | RateC
15092 | 17-03:40:27 | 1:33 | 0.618 | 0.9594 | 93.1 | 50.79 | 3.9557 | 3.6087 | 350 | - | - | 2021-11-21 16:44 | 56 | 112 | RateC
15093 | 17-03:42:07 | 1:35 | 0.618 | 0.9765 | 94.7 | 51.69 | 3.9658 | 3.6763 | 356.6 | - | - | 2021-11-21 16:46 | 56 | 112 | RateC
15094 | 17-03:43:56 | 1:37 | 0.618 | 0.9952 | 96.5 | 52.69 | 3.9758 | 3.7507 | 363.8 | - | - | 2021-11-21 16:48 | 56 | 112 | RateC
15095 | 17-03:45:55 | 1:39 | 0.618 | 1.0156 | 98.5 | 53.77 | 3.9859 | 3.832 | 371.7 | - | - | 2021-11-21 16:50 | 56 | 112 | RateC
15096 | 17-03:48:05 | 1:41 | 0.618 | 1.038 | 100.7 | 54.95 | 3.996 | 3.921 | 380.3 | - | - | 2021-11-21 16:52 | 56 | 112 | RateC
15097 | 17-03:50:26 | 1:43 | 0.618 | 1.0622 | 103 | 56.23 | 4.0061 | 4.0178 | 389.7 | - | - | 2021-11-21 16:54 | 56 | 112 | RateC
15098 | 17-03:52:59 | 1:46 | 0.618 | 1.0885 | 105.6 | 57.63 | 4.0162 | 4.1237 | 400 | - | - | 2021-11-21 16:57 | 56 | 112 | RateC
15099 | 17-03:55:45 | 1:48 | 0.618 | 1.1169 | 108.3 | 59.13 | 4.0262 | 4.2379 | 411 | - | - | 2021-11-21 16:59 | 56 | 112 | RateC
15100 | 17-03:58:45 | 1:51 | 0.618 | 1.1479 | 111.3 | 60.77 | 4.036 | 4.3627 | 423.2 | - | - | 2021-11-21 17:02 | 56 | 112 | RateC
15101 | 17-04:01:45 | 1:54 | 0.618 | 1.1788 | 114.3 | 62.41 | 4.0451 | 4.4877 | 435.3 | - | - | 2021-11-21 17:05 | 56 | 112 | RateC
15102 | 17-04:04:46 | 1:57 | 0.618 | 1.2098 | 117.3 | 64.04 | 4.0535 | 4.613 | 447.4 | - | - | 2021-11-21 17:08 | 56 | 112 | RateC
15103 | 17-04:07:46 | 2:00 | 0.618 | 1.2408 | 120.3 | 65.69 | 4.0616 | 4.7387 | 459.6 | - | - | 2021-11-21 17:11 | 56 | 112 | RateC
15104 | 17-04:10:46 | 2:03 | 0.618 | 1.2717 | 123.3 | 67.32 | 4.0693 | 4.8646 | 471.8 | - | - | 2021-11-21 17:14 | 56 | 112 | RateC
15105 | 17-04:13:47 | 2:06 | 0.618 | 1.3027 | 126.4 | 68.96 | 4.0778 | 4.9908 | 484.1 | - | - | 2021-11-21 17:18 | 56 | 112 | RateC
15106 | 17-04:16:44 | 2:09 | 0.618 | 1.3332 | 129.3 | 70.58 | 4.0879 | 5.1152 | 496.1 | - | - | 2021-11-21 17:20 | 56 | 112 | RateC
15107 | 17-04:19:01 | 2:12 | 0.618 | 1.3567 | 131.6 | 71.82 | 4.098 | 5.2115 | 505.5 | - | - | 2021-11-21 17:23 | 56 | 112 | RateC
15108 | 17-04:20:52 | 2:14 | 0.618 | 1.3757 | 133.4 | 72.83 | 4.1081 | 5.2895 | 513 | - | - | 2021-11-21 17:25 | 56 | 112 | RateC
15109 | 17-04:22:23 | 2:15 | 0.618 | 1.3913 | 134.9 | 73.66 | 4.1181 | 5.3537 | 519.3 | - | - | 2021-11-21 17:26 | 56 | 112 | RateC
15110 | 17-04:23:43 | 2:16 | 0.618 | 1.4051 | 136.3 | 74.38 | 4.1282 | 5.4104 | 524.8 | - | - | 2021-11-21 17:27 | 56 | 112 | RateC
15111 | 17-04:24:54 | 2:18 | 0.618 | 1.4172 | 137.5 | 75.03 | 4.1383 | 5.4606 | 529.6 | - | - | 2021-11-21 17:29 | 56 | 112 | RateC
15112 | 17-04:26:02 | 2:19 | 0.618 | 1.4289 | 138.6 | 75.64 | 4.1484 | 5.5088 | 534.3 | - | - | 2021-11-21 17:30 | 56 | 112 | RateC
15113 | 17-04:27:06 | 2:20 | 0.618 | 1.4399 | 139.7 | 76.23 | 4.1585 | 5.5547 | 538.8 | - | - | 2021-11-21 17:31 | 56 | 112 | RateC
15114 | 17-04:28:10 | 2:21 | 0.618 | 1.4509 | 140.7 | 76.81 | 4.1685 | 5.6003 | 543.2 | - | - | 2021-11-21 17:32 | 56 | 112 | RateC
15115 | 17-04:29:15 | 2:22 | 0.618 | 1.462 | 141.8 | 77.4 | 4.1786 | 5.6469 | 547.7 | - | - | 2021-11-21 17:33 | 56 | 112 | RateC
15116 | 17-04:30:23 | 2:23 | 0.618 | 1.4737 | 142.9 | 78.02 | 4.1887 | 5.6959 | 552.5 | - | - | 2021-11-21 17:34 | 56 | 112 | RateC
15117 | 17-04:31:37 | 2:24 | 0.618 | 1.4864 | 144.2 | 78.69 | 4.1988 | 5.7489 | 557.6 | - | - | 2021-11-21 17:35 | 56 | 112 | RateC
15118 | 17-04:32:55 | 2:26 | 0.618 | 1.4998 | 145.5 | 79.4 | 4.2088 | 5.8051 | 563.1 | - | - | 2021-11-21 17:37 | 56 | 112 | RateC
15119 | 17-04:34:22 | 2:27 | 0.618 | 1.5148 | 146.9 | 80.19 | 4.2189 | 5.8687 | 569.2 | - | - | 2021-11-21 17:38 | 56 | 112 | RateC
15120 | 17-04:36:19 | 2:29 | 0.618 | 1.5348 | 148.9 | 81.25 | 4.229 | 5.953 | 577.4 | - | - | 2021-11-21 17:40 | 56 | 112 | RateC
15121 | 17-04:39:19 | 2:32 | 0.618 | 1.5657 | 151.9 | 82.89 | 4.2389 | 6.0838 | 590.1 | - | - | 2021-11-21 17:43 | 56 | 112 | RateC
15122 | 17-04:42:19 | 2:35 | 0.618 | 1.5966 | 154.9 | 84.52 | 4.2463 | 6.2149 | 602.8 | - | - | 2021-11-21 17:46 | 56 | 112 | RateC
15123 | 17-04:45:19 | 2:38 | 0.618 | 1.6275 | 157.9 | 86.16 | 4.253 | 6.3464 | 615.6 | - | - | 2021-11-21 17:49 | 56 | 112 | RateC
15124 | 17-04:48:19 | 2:41 | 0.6181 | 1.6585 | 160.9 | 87.8 | 4.26 | 6.4783 | 628.3 | - | - | 2021-11-21 17:52 | 56 | 112 | RateC
15125 | 17-04:51:20 | 2:44 | 0.618 | 1.6895 | 163.9 | 89.44 | 4.268 | 6.6102 | 641.1 | - | - | 2021-11-21 17:55 | 56 | 112 | RateC
15126 | 17-04:54:19 | 2:47 | 0.618 | 1.7203 | 166.9 | 91.07 | 4.2772 | 6.7421 | 653.9 | - | - | 2021-11-21 17:58 | 56 | 112 | RateC
15127 | 17-04:57:04 | 2:50 | 0.618 | 1.7486 | 169.6 | 92.57 | 4.2873 | 6.863 | 665.7 | - | - | 2021-11-21 18:01 | 56 | 112 | RateC
15128 | 17-04:59:20 | 2:52 | 0.618 | 1.7719 | 171.9 | 93.8 | 4.2973 | 6.9633 | 675.4 | - | - | 2021-11-21 18:03 | 56 | 112 | RateC
15129 | 17-05:01:17 | 2:54 | 0.618 | 1.792 | 173.8 | 94.87 | 4.3074 | 7.0497 | 683.8 | - | - | 2021-11-21 18:05 | 56 | 112 | RateC
15130 | 17-05:02:55 | 2:56 | 0.618 | 1.8088 | 175.4 | 95.76 | 4.3175 | 7.1221 | 690.8 | - | - | 2021-11-21 18:07 | 56 | 112 | RateC
15131 | 17-05:04:19 | 2:57 | 0.618 | 1.8232 | 176.8 | 96.52 | 4.3276 | 7.1844 | 696.8 | - | - | 2021-11-21 18:08 | 56 | 112 | RateC
15132 | 17-05:05:32 | 2:58 | 0.618 | 1.8358 | 178.1 | 97.19 | 4.3376 | 7.2391 | 702.1 | - | - | 2021-11-21 18:09 | 56 | 112 | RateC
15133 | 17-05:06:37 | 2:59 | 0.618 | 1.847 | 179.1 | 97.78 | 4.3477 | 7.2875 | 706.8 | - | - | 2021-11-21 18:10 | 56 | 112 | RateC
15134 | 17-05:07:35 | 3:00 | 0.618 | 1.8569 | 180.1 | 98.3 | 4.3578 | 7.3307 | 711 | - | - | 2021-11-21 18:11 | 56 | 112 | RateC
15135 | 17-05:08:27 | 3:01 | 0.618 | 1.8658 | 181 | 98.77 | 4.3679 | 7.3693 | 714.8 | - | - | 2021-11-21 18:12 | 56 | 112 | RateC
15136 | 17-05:09:14 | 3:02 | 0.618 | 1.8739 | 181.8 | 99.2 | 4.3779 | 7.4049 | 718.2 | - | - | 2021-11-21 18:13 | 56 | 112 | RateC
15137 | 17-05:09:55 | 3:03 | 0.618 | 1.881 | 182.4 | 99.58 | 4.388 | 7.436 | 721.2 | - | - | 2021-11-21 18:14 | 56 | 112 | RateC
15138 | 17-05:10:34 | 3:03 | 0.618 | 1.8877 | 183.1 | 99.93 | 4.3981 | 7.4653 | 724.1 | - | - | 2021-11-21 18:14 | 56 | 112 | RateC
15139 | 17-05:10:42 | 3:03 | 0.618 | 1.889 | 183.2 | 100 | 4.4 | 7.4711 | 724.6 | - | - | 2021-11-21 18:14 | 56 | 112 | RateC
15140 | 17-05:10:42 | 0:00 | -0.618 | 0 | 0 | 0 | 4.2953 | 0 | 0 | - | - | 2021-11-21 18:14 | 56 | 113 | RateD
15141 | 17-05:10:43 | 0:00 | -0.618 | 0.0002 | 0 | 0.01 | 4.266 | 0.001 | 0.1 | - | - | 2021-11-21 18:14 | 56 | 113 | RateD
15142 | 17-05:10:44 | 0:00 | -0.6181 | 0.0003 | 0 | 0.02 | 4.2546 | 0.0015 | 0.1 | - | - | 2021-11-21 18:14 | 56 | 113 | RateD
15143 | 17-05:10:45 | 0:00 | -0.618 | 0.0006 | 0.1 | 0.03 | 4.242 | 0.0024 | 0.2 | - | - | 2021-11-21 18:14 | 56 | 113 | RateD
15144 | 17-05:10:47 | 0:00 | -0.618 | 0.0009 | 0.1 | 0.05 | 4.2319 | 0.0038 | 0.4 | - | - | 2021-11-21 18:14 | 56 | 113 | RateD
15145 | 17-05:10:51 | 0:00 | -0.618 | 0.0015 | 0.1 | 0.08 | 4.2208 | 0.0065 | 0.6 | - | - | 2021-11-21 18:15 | 56 | 113 | RateD
15146 | 17-05:10:56 | 0:00 | -0.618 | 0.0025 | 0.2 | 0.14 | 4.2105 | 0.0106 | 1 | - | - | 2021-11-21 18:15 | 56 | 113 | RateD
15147 | 17-05:11:05 | 0:00 | -0.6181 | 0.004 | 0.4 | 0.22 | 4.2003 | 0.017 | 1.7 | - | - | 2021-11-21 18:15 | 56 | 113 | RateD
15148 | 17-05:11:18 | 0:01 | -0.618 | 0.0062 | 0.6 | 0.34 | 4.1902 | 0.0261 | 2.5 | - | - | 2021-11-21 18:15 | 56 | 113 | RateD
15149 | 17-05:11:36 | 0:01 | -0.618 | 0.0093 | 0.9 | 0.5 | 4.1802 | 0.039 | 3.8 | - | - | 2021-11-21 18:15 | 56 | 113 | RateD
15150 | 17-05:12:00 | 0:01 | -0.618 | 0.0134 | 1.3 | 0.73 | 4.1701 | 0.0564 | 5.5 | - | - | 2021-11-21 18:16 | 56 | 113 | RateD
15151 | 17-05:12:35 | 0:02 | -0.618 | 0.0195 | 1.9 | 1.06 | 4.16 | 0.0817 | 7.9 | - | - | 2021-11-21 18:16 | 56 | 113 | RateD
15152 | 17-05:13:29 | 0:03 | -0.618 | 0.0287 | 2.8 | 1.55 | 4.1499 | 0.1197 | 11.6 | - | - | 2021-11-21 18:17 | 56 | 113 | RateD
15153 | 17-05:15:05 | 0:04 | -0.618 | 0.0451 | 4.4 | 2.44 | 4.1399 | 0.1879 | 18.2 | - | - | 2021-11-21 18:19 | 56 | 113 | RateD
15154 | 17-05:18:05 | 0:07 | -0.618 | 0.0761 | 7.4 | 4.11 | 4.1313 | 0.3159 | 30.6 | - | - | 2021-11-21 18:22 | 56 | 113 | RateD
15155 | 17-05:21:05 | 0:10 | -0.618 | 0.107 | 10.4 | 5.78 | 4.1268 | 0.4436 | 43 | - | - | 2021-11-21 18:25 | 56 | 113 | RateD
15156 | 17-05:24:05 | 0:13 | -0.618 | 0.1379 | 13.4 | 7.45 | 4.1234 | 0.571 | 55.4 | - | - | 2021-11-21 18:28 | 56 | 113 | RateD
15157 | 17-05:27:05 | 0:16 | -0.618 | 0.1689 | 16.4 | 9.13 | 4.12 | 0.6987 | 67.8 | - | - | 2021-11-21 18:31 | 56 | 113 | RateD
15158 | 17-05:30:06 | 0:19 | -0.618 | 0.1999 | 19.4 | 10.8 | 4.1163 | 0.8263 | 80.1 | - | - | 2021-11-21 18:34 | 56 | 113 | RateD
15159 | 17-05:33:06 | 0:22 | -0.618 | 0.2308 | 22.4 | 12.47 | 4.1123 | 0.9534 | 92.5 | - | - | 2021-11-21 18:37 | 56 | 113 | RateD
15160 | 17-05:36:06 | 0:25 | -0.618 | 0.2617 | 25.4 | 14.14 | 4.1071 | 1.0804 | 104.8 | - | - | 2021-11-21 18:40 | 56 | 113 | RateD
15161 | 17-05:39:06 | 0:28 | -0.618 | 0.2926 | 28.4 | 15.81 | 4.1 | 1.2074 | 117.1 | - | - | 2021-11-21 18:43 | 56 | 113 | RateD
15162 | 17-05:41:51 | 0:31 | -0.618 | 0.3209 | 31.1 | 17.34 | 4.0899 | 1.3234 | 128.4 | - | - | 2021-11-21 18:46 | 56 | 113 | RateD
15163 | 17-05:43:45 | 0:33 | -0.618 | 0.3405 | 33 | 18.4 | 4.0799 | 1.4033 | 136.1 | - | - | 2021-11-21 18:47 | 56 | 113 | RateD
15164 | 17-05:45:14 | 0:35 | -0.618 | 0.3558 | 34.5 | 19.23 | 4.0698 | 1.4656 | 142.2 | - | - | 2021-11-21 18:49 | 56 | 113 | RateD
15165 | 17-05:46:29 | 0:36 | -0.618 | 0.3687 | 35.8 | 19.93 | 4.0597 | 1.5182 | 147.3 | - | - | 2021-11-21 18:50 | 56 | 113 | RateD
15166 | 17-05:47:38 | 0:37 | -0.618 | 0.3805 | 36.9 | 20.56 | 4.0496 | 1.5659 | 151.9 | - | - | 2021-11-21 18:51 | 56 | 113 | RateD
15167 | 17-05:48:43 | 0:38 | -0.618 | 0.3916 | 38 | 21.17 | 4.0396 | 1.6111 | 156.3 | - | - | 2021-11-21 18:52 | 56 | 113 | RateD
15168 | 17-05:49:48 | 0:39 | -0.618 | 0.4028 | 39.1 | 21.77 | 4.0295 | 1.6562 | 160.6 | - | - | 2021-11-21 18:54 | 56 | 113 | RateD
15169 | 17-05:50:57 | 0:40 | -0.618 | 0.4146 | 40.2 | 22.41 | 4.0194 | 1.7036 | 165.2 | - | - | 2021-11-21 18:55 | 56 | 113 | RateD
15170 | 17-05:52:12 | 0:42 | -0.618 | 0.4275 | 41.5 | 23.1 | 4.0093 | 1.7552 | 170.2 | - | - | 2021-11-21 18:56 | 56 | 113 | RateD
15171 | 17-05:53:34 | 0:43 | -0.618 | 0.4416 | 42.8 | 23.87 | 3.9993 | 1.812 | 175.8 | - | - | 2021-11-21 18:57 | 56 | 113 | RateD
15172 | 17-05:55:09 | 0:44 | -0.618 | 0.4578 | 44.4 | 24.74 | 3.9892 | 1.8767 | 182 | - | - | 2021-11-21 18:59 | 56 | 113 | RateD
15173 | 17-05:57:03 | 0:46 | -0.618 | 0.4774 | 46.3 | 25.8 | 3.9791 | 1.9547 | 189.6 | - | - | 2021-11-21 19:01 | 56 | 113 | RateD
15174 | 17-05:59:25 | 0:49 | -0.618 | 0.5019 | 48.7 | 27.12 | 3.969 | 2.0518 | 199 | - | - | 2021-11-21 19:03 | 56 | 113 | RateD
15175 | 17-06:02:25 | 0:52 | -0.618 | 0.5328 | 51.7 | 28.79 | 3.9594 | 2.1743 | 210.9 | - | - | 2021-11-21 19:06 | 56 | 113 | RateD
15176 | 17-06:05:25 | 0:55 | -0.618 | 0.5637 | 54.7 | 30.47 | 3.9518 | 2.2967 | 222.8 | - | - | 2021-11-21 19:09 | 56 | 113 | RateD
15177 | 17-06:08:26 | 0:58 | -0.618 | 0.5947 | 57.7 | 32.14 | 3.9448 | 2.419 | 234.6 | - | - | 2021-11-21 19:12 | 56 | 113 | RateD
15178 | 17-06:11:26 | 1:01 | -0.618 | 0.6256 | 60.7 | 33.81 | 3.9374 | 2.5408 | 246.4 | - | - | 2021-11-21 19:15 | 56 | 113 | RateD
15179 | 17-06:14:26 | 1:04 | -0.618 | 0.6565 | 63.7 | 35.48 | 3.9287 | 2.6625 | 258.2 | - | - | 2021-11-21 19:18 | 56 | 113 | RateD
15180 | 17-06:17:24 | 1:07 | -0.618 | 0.687 | 66.6 | 37.13 | 3.9187 | 2.7823 | 269.9 | - | - | 2021-11-21 19:21 | 56 | 113 | RateD
15181 | 17-06:19:54 | 1:09 | -0.618 | 0.7128 | 69.1 | 38.53 | 3.9086 | 2.8832 | 279.6 | - | - | 2021-11-21 19:24 | 56 | 113 | RateD
15182 | 17-06:22:07 | 1:11 | -0.618 | 0.7357 | 71.4 | 39.76 | 3.8985 | 2.9726 | 288.3 | - | - | 2021-11-21 19:26 | 56 | 113 | RateD
15183 | 17-06:24:08 | 1:13 | -0.618 | 0.7565 | 73.4 | 40.89 | 3.8884 | 3.0535 | 296.2 | - | - | 2021-11-21 19:28 | 56 | 113 | RateD
15184 | 17-06:26:05 | 1:15 | -0.618 | 0.7766 | 75.3 | 41.97 | 3.8783 | 3.1313 | 303.7 | - | - | 2021-11-21 19:30 | 56 | 113 | RateD
15185 | 17-06:27:59 | 1:17 | -0.618 | 0.7961 | 77.2 | 43.03 | 3.8683 | 3.2071 | 311.1 | - | - | 2021-11-21 19:32 | 56 | 113 | RateD
15186 | 17-06:29:53 | 1:19 | -0.618 | 0.8157 | 79.1 | 44.08 | 3.8582 | 3.2825 | 318.4 | - | - | 2021-11-21 19:34 | 56 | 113 | RateD
15187 | 17-06:31:44 | 1:21 | -0.618 | 0.8348 | 81 | 45.12 | 3.8481 | 3.3563 | 325.5 | - | - | 2021-11-21 19:35 | 56 | 113 | RateD
15188 | 17-06:33:33 | 1:23 | -0.618 | 0.8535 | 82.8 | 46.13 | 3.838 | 3.4282 | 332.5 | - | - | 2021-11-21 19:37 | 56 | 113 | RateD
15189 | 17-06:35:17 | 1:25 | -0.618 | 0.8713 | 84.5 | 47.09 | 3.828 | 3.4965 | 339.1 | - | - | 2021-11-21 19:39 | 56 | 113 | RateD
15190 | 17-06:36:54 | 1:26 | -0.618 | 0.888 | 86.1 | 47.99 | 3.8179 | 3.5602 | 345.3 | - | - | 2021-11-21 19:41 | 56 | 113 | RateD
15191 | 17-06:38:31 | 1:28 | -0.618 | 0.9046 | 87.7 | 48.89 | 3.8078 | 3.6234 | 351.4 | - | - | 2021-11-21 19:42 | 56 | 113 | RateD
15192 | 17-06:40:08 | 1:29 | -0.618 | 0.9213 | 89.4 | 49.79 | 3.7977 | 3.6869 | 357.6 | - | - | 2021-11-21 19:44 | 56 | 113 | RateD
15193 | 17-06:41:48 | 1:31 | -0.618 | 0.9385 | 91 | 50.72 | 3.7877 | 3.7522 | 363.9 | - | - | 2021-11-21 19:46 | 56 | 113 | RateD
15194 | 17-06:43:34 | 1:33 | -0.618 | 0.9566 | 92.8 | 51.7 | 3.7776 | 3.8207 | 370.6 | - | - | 2021-11-21 19:47 | 56 | 113 | RateD
15195 | 17-06:45:25 | 1:35 | -0.6181 | 0.9756 | 94.6 | 52.73 | 3.7675 | 3.8926 | 377.6 | - | - | 2021-11-21 19:49 | 56 | 113 | RateD
15196 | 17-06:47:22 | 1:37 | -0.618 | 0.9958 | 96.6 | 53.82 | 3.7574 | 3.9684 | 384.9 | - | - | 2021-11-21 19:51 | 56 | 113 | RateD
15197 | 17-06:49:28 | 1:39 | -0.618 | 1.0175 | 98.7 | 54.99 | 3.7474 | 4.0497 | 392.8 | - | - | 2021-11-21 19:53 | 56 | 113 | RateD
15198 | 17-06:51:42 | 1:41 | -0.618 | 1.0404 | 100.9 | 56.23 | 3.7373 | 4.1355 | 401.1 | - | - | 2021-11-21 19:55 | 56 | 113 | RateD
15199 | 17-06:54:00 | 1:43 | -0.618 | 1.0641 | 103.2 | 57.51 | 3.7272 | 4.2239 | 409.7 | - | - | 2021-11-21 19:58 | 56 | 113 | RateD
15200 | 17-06:56:23 | 1:46 | -0.618 | 1.0887 | 105.6 | 58.84 | 3.7171 | 4.3155 | 418.6 | - | - | 2021-11-21 20:00 | 56 | 113 | RateD
15201 | 17-06:58:49 | 1:48 | -0.618 | 1.1137 | 108 | 60.19 | 3.7071 | 4.4085 | 427.6 | - | - | 2021-11-21 20:03 | 56 | 113 | RateD
15202 | 17-07:01:15 | 1:51 | -0.618 | 1.1388 | 110.5 | 61.55 | 3.697 | 4.5013 | 436.6 | - | - | 2021-11-21 20:05 | 56 | 113 | RateD
15203 | 17-07:03:40 | 1:53 | -0.618 | 1.1636 | 112.9 | 62.89 | 3.6869 | 4.5928 | 445.5 | - | - | 2021-11-21 20:07 | 56 | 113 | RateD
15204 | 17-07:06:02 | 1:55 | -0.618 | 1.188 | 115.2 | 64.21 | 3.6768 | 4.6828 | 454.2 | - | - | 2021-11-21 20:10 | 56 | 113 | RateD
15205 | 17-07:08:21 | 1:58 | -0.618 | 1.212 | 117.6 | 65.5 | 3.6668 | 4.7707 | 462.7 | - | - | 2021-11-21 20:12 | 56 | 113 | RateD
15206 | 17-07:10:39 | 2:00 | -0.618 | 1.2356 | 119.8 | 66.78 | 3.6567 | 4.8572 | 471.1 | - | - | 2021-11-21 20:14 | 56 | 113 | RateD
15207 | 17-07:12:58 | 2:02 | -0.618 | 1.2594 | 122.2 | 68.06 | 3.6466 | 4.9441 | 479.5 | - | - | 2021-11-21 20:17 | 56 | 113 | RateD
15208 | 17-07:15:16 | 2:05 | -0.6181 | 1.2831 | 124.5 | 69.35 | 3.6365 | 5.0306 | 487.9 | - | - | 2021-11-21 20:19 | 56 | 113 | RateD
15209 | 17-07:17:38 | 2:07 | -0.618 | 1.3075 | 126.8 | 70.67 | 3.6265 | 5.1192 | 496.5 | - | - | 2021-11-21 20:21 | 56 | 113 | RateD
15210 | 17-07:20:06 | 2:09 | -0.618 | 1.3329 | 129.3 | 72.04 | 3.6164 | 5.211 | 505.4 | - | - | 2021-11-21 20:24 | 56 | 113 | RateD
15211 | 17-07:22:46 | 2:12 | -0.618 | 1.3603 | 131.9 | 73.52 | 3.6063 | 5.3101 | 515 | - | - | 2021-11-21 20:26 | 56 | 113 | RateD
15212 | 17-07:25:46 | 2:15 | -0.618 | 1.3913 | 134.9 | 75.19 | 3.597 | 5.4215 | 525.8 | - | - | 2021-11-21 20:29 | 56 | 113 | RateD
15213 | 17-07:28:46 | 2:18 | -0.618 | 1.4222 | 137.9 | 76.86 | 3.5903 | 5.5327 | 536.6 | - | - | 2021-11-21 20:32 | 56 | 113 | RateD
15214 | 17-07:31:46 | 2:21 | -0.618 | 1.4531 | 140.9 | 78.53 | 3.5849 | 5.6435 | 547.4 | - | - | 2021-11-21 20:35 | 56 | 113 | RateD
15215 | 17-07:34:46 | 2:24 | -0.618 | 1.484 | 143.9 | 80.2 | 3.5793 | 5.7544 | 558.1 | - | - | 2021-11-21 20:38 | 56 | 113 | RateD
15216 | 17-07:37:47 | 2:27 | -0.618 | 1.515 | 146.9 | 81.88 | 3.5725 | 5.8652 | 568.9 | - | - | 2021-11-21 20:42 | 56 | 113 | RateD
15217 | 17-07:40:47 | 2:30 | -0.6181 | 1.5459 | 149.9 | 83.55 | 3.5626 | 5.9753 | 579.6 | - | - | 2021-11-21 20:44 | 56 | 113 | RateD
15218 | 17-07:42:57 | 2:32 | -0.618 | 1.5682 | 152.1 | 84.75 | 3.5525 | 6.0548 | 587.3 | - | - | 2021-11-21 20:47 | 56 | 113 | RateD
15219 | 17-07:44:36 | 2:34 | -0.618 | 1.5854 | 153.8 | 85.68 | 3.5424 | 6.1155 | 593.2 | - | - | 2021-11-21 20:48 | 56 | 113 | RateD
15220 | 17-07:45:56 | 2:35 | -0.618 | 1.5991 | 155.1 | 86.42 | 3.5324 | 6.1641 | 597.9 | - | - | 2021-11-21 20:50 | 56 | 113 | RateD
15221 | 17-07:47:05 | 2:36 | -0.618 | 1.6108 | 156.2 | 87.06 | 3.5223 | 6.2055 | 601.9 | - | - | 2021-11-21 20:51 | 56 | 113 | RateD
15222 | 17-07:48:05 | 2:37 | -0.618 | 1.6212 | 157.2 | 87.62 | 3.5122 | 6.242 | 605.4 | - | - | 2021-11-21 20:52 | 56 | 113 | RateD
15223 | 17-07:49:00 | 2:38 | -0.618 | 1.6305 | 158.2 | 88.12 | 3.502 | 6.2747 | 608.6 | - | - | 2021-11-21 20:53 | 56 | 113 | RateD
15224 | 17-07:49:49 | 2:39 | -0.618 | 1.639 | 159 | 88.58 | 3.4919 | 6.3045 | 611.5 | - | - | 2021-11-21 20:54 | 56 | 113 | RateD
15225 | 17-07:50:37 | 2:40 | -0.618 | 1.6473 | 159.8 | 89.03 | 3.4818 | 6.3332 | 614.3 | - | - | 2021-11-21 20:54 | 56 | 113 | RateD
15226 | 17-07:51:24 | 2:41 | -0.618 | 1.6553 | 160.5 | 89.46 | 3.4718 | 6.3609 | 617 | - | - | 2021-11-21 20:55 | 56 | 113 | RateD
15227 | 17-07:52:09 | 2:41 | -0.618 | 1.6631 | 161.3 | 89.88 | 3.4617 | 6.3882 | 619.6 | - | - | 2021-11-21 20:56 | 56 | 113 | RateD
15228 | 17-07:52:55 | 2:42 | -0.618 | 1.671 | 162.1 | 90.31 | 3.4516 | 6.4154 | 622.2 | - | - | 2021-11-21 20:57 | 56 | 113 | RateD
15229 | 17-07:53:40 | 2:43 | -0.618 | 1.6786 | 162.8 | 90.72 | 3.4415 | 6.4418 | 624.8 | - | - | 2021-11-21 20:57 | 56 | 113 | RateD
15230 | 17-07:54:23 | 2:44 | -0.618 | 1.6861 | 163.5 | 91.12 | 3.4315 | 6.4673 | 627.3 | - | - | 2021-11-21 20:58 | 56 | 113 | RateD
15231 | 17-07:55:04 | 2:44 | -0.618 | 1.6931 | 164.2 | 91.5 | 3.4214 | 6.4915 | 629.6 | - | - | 2021-11-21 20:59 | 56 | 113 | RateD
15232 | 17-07:55:44 | 2:45 | -0.618 | 1.6999 | 164.9 | 91.87 | 3.4113 | 6.5146 | 631.9 | - | - | 2021-11-21 20:59 | 56 | 113 | RateD
15233 | 17-07:56:21 | 2:46 | -0.618 | 1.7064 | 165.5 | 92.22 | 3.4012 | 6.5368 | 634 | - | - | 2021-11-21 21:00 | 56 | 113 | RateD
15234 | 17-07:56:57 | 2:46 | -0.618 | 1.7124 | 166.1 | 92.55 | 3.3912 | 6.5573 | 636 | - | - | 2021-11-21 21:01 | 56 | 113 | RateD
15235 | 17-07:57:30 | 2:47 | -0.618 | 1.7182 | 166.7 | 92.86 | 3.3811 | 6.5769 | 637.9 | - | - | 2021-11-21 21:01 | 56 | 113 | RateD
15236 | 17-07:58:02 | 2:47 | -0.618 | 1.7237 | 167.2 | 93.16 | 3.3708 | 6.5954 | 639.7 | - | - | 2021-11-21 21:02 | 56 | 113 | RateD
15237 | 17-07:58:32 | 2:48 | -0.618 | 1.7288 | 167.7 | 93.43 | 3.3608 | 6.6124 | 641.4 | - | - | 2021-11-21 21:02 | 56 | 113 | RateD
15238 | 17-07:59:00 | 2:48 | -0.618 | 1.7336 | 168.1 | 93.69 | 3.3507 | 6.6286 | 642.9 | - | - | 2021-11-21 21:03 | 56 | 113 | RateD
15239 | 17-07:59:27 | 2:49 | -0.618 | 1.7382 | 168.6 | 93.94 | 3.3406 | 6.644 | 644.4 | - | - | 2021-11-21 21:03 | 56 | 113 | RateD
15240 | 17-07:59:52 | 2:49 | -0.618 | 1.7426 | 169 | 94.18 | 3.3305 | 6.6586 | 645.8 | - | - | 2021-11-21 21:04 | 56 | 113 | RateD
15241 | 17-08:00:17 | 2:50 | -0.618 | 1.7468 | 169.4 | 94.4 | 3.3203 | 6.6725 | 647.2 | - | - | 2021-11-21 21:04 | 56 | 113 | RateD
15242 | 17-08:00:39 | 2:50 | -0.618 | 1.7506 | 169.8 | 94.61 | 3.3102 | 6.6853 | 648.4 | - | - | 2021-11-21 21:04 | 56 | 113 | RateD
15243 | 17-08:01:01 | 2:50 | -0.618 | 1.7543 | 170.2 | 94.81 | 3.2999 | 6.6976 | 649.6 | - | - | 2021-11-21 21:05 | 56 | 113 | RateD
15244 | 17-08:01:22 | 2:51 | -0.6181 | 1.758 | 170.5 | 95.01 | 3.2896 | 6.7096 | 650.8 | - | - | 2021-11-21 21:05 | 56 | 113 | RateD
15245 | 17-08:01:42 | 2:51 | -0.618 | 1.7614 | 170.8 | 95.19 | 3.2795 | 6.7208 | 651.9 | - | - | 2021-11-21 21:05 | 56 | 113 | RateD
15246 | 17-08:02:00 | 2:51 | -0.618 | 1.7645 | 171.1 | 95.36 | 3.2695 | 6.7311 | 652.9 | - | - | 2021-11-21 21:06 | 56 | 113 | RateD
15247 | 17-08:02:18 | 2:52 | -0.618 | 1.7676 | 171.4 | 95.53 | 3.2594 | 6.7411 | 653.8 | - | - | 2021-11-21 21:06 | 56 | 113 | RateD
15248 | 17-08:02:35 | 2:52 | -0.618 | 1.7705 | 171.7 | 95.69 | 3.2493 | 6.7507 | 654.8 | - | - | 2021-11-21 21:06 | 56 | 113 | RateD
15249 | 17-08:02:52 | 2:52 | -0.618 | 1.7734 | 172 | 95.84 | 3.2391 | 6.76 | 655.7 | - | - | 2021-11-21 21:07 | 56 | 113 | RateD
15250 | 17-08:03:08 | 2:52 | -0.618 | 1.7761 | 172.3 | 95.99 | 3.229 | 6.7688 | 656.5 | - | - | 2021-11-21 21:07 | 56 | 113 | RateD
15251 | 17-08:03:23 | 2:53 | -0.618 | 1.7787 | 172.5 | 96.13 | 3.2189 | 6.7772 | 657.3 | - | - | 2021-11-21 21:07 | 56 | 113 | RateD
15252 | 17-08:03:38 | 2:53 | -0.618 | 1.7813 | 172.8 | 96.27 | 3.2089 | 6.7854 | 658.1 | - | - | 2021-11-21 21:07 | 56 | 113 | RateD
15253 | 17-08:03:52 | 2:53 | -0.618 | 1.7838 | 173 | 96.4 | 3.1988 | 6.7934 | 658.9 | - | - | 2021-11-21 21:08 | 56 | 113 | RateD
15254 | 17-08:04:06 | 2:53 | -0.618 | 1.7862 | 173.3 | 96.54 | 3.1884 | 6.8011 | 659.7 | - | - | 2021-11-21 21:08 | 56 | 113 | RateD
15255 | 17-08:04:20 | 2:54 | -0.618 | 1.7886 | 173.5 | 96.66 | 3.1782 | 6.8087 | 660.4 | - | - | 2021-11-21 21:08 | 56 | 113 | RateD
15256 | 17-08:04:34 | 2:54 | -0.618 | 1.7909 | 173.7 | 96.79 | 3.1678 | 6.8161 | 661.1 | - | - | 2021-11-21 21:08 | 56 | 113 | RateD
15257 | 17-08:04:47 | 2:54 | -0.618 | 1.7932 | 173.9 | 96.91 | 3.1576 | 6.8232 | 661.8 | - | - | 2021-11-21 21:08 | 56 | 113 | RateD
15258 | 17-08:05:00 | 2:54 | -0.618 | 1.7954 | 174.1 | 97.03 | 3.1472 | 6.8302 | 662.5 | - | - | 2021-11-21 21:09 | 56 | 113 | RateD
15259 | 17-08:05:12 | 2:54 | -0.618 | 1.7975 | 174.3 | 97.14 | 3.1369 | 6.8368 | 663.1 | - | - | 2021-11-21 21:09 | 56 | 113 | RateD
15260 | 17-08:05:24 | 2:55 | -0.618 | 1.7995 | 174.5 | 97.26 | 3.1267 | 6.8433 | 663.7 | - | - | 2021-11-21 21:09 | 56 | 113 | RateD
15261 | 17-08:05:36 | 2:55 | -0.618 | 1.8016 | 174.7 | 97.37 | 3.1162 | 6.8497 | 664.4 | - | - | 2021-11-21 21:09 | 56 | 113 | RateD
15262 | 17-08:05:48 | 2:55 | -0.618 | 1.8037 | 174.9 | 97.48 | 3.1055 | 6.8562 | 665 | - | - | 2021-11-21 21:10 | 56 | 113 | RateD
15263 | 17-08:06:00 | 2:55 | -0.618 | 1.8057 | 175.1 | 97.59 | 3.0951 | 6.8623 | 665.6 | - | - | 2021-11-21 21:10 | 56 | 113 | RateD
15264 | 17-08:06:11 | 2:55 | -0.618 | 1.8076 | 175.3 | 97.69 | 3.0849 | 6.8681 | 666.2 | - | - | 2021-11-21 21:10 | 56 | 113 | RateD
15265 | 17-08:06:22 | 2:56 | -0.618 | 1.8095 | 175.5 | 97.79 | 3.0742 | 6.8741 | 666.7 | - | - | 2021-11-21 21:10 | 56 | 113 | RateD
15266 | 17-08:06:32 | 2:56 | -0.618 | 1.8113 | 175.7 | 97.89 | 3.0639 | 6.8796 | 667.3 | - | - | 2021-11-21 21:10 | 56 | 113 | RateD
15267 | 17-08:06:43 | 2:56 | -0.618 | 1.8131 | 175.9 | 97.99 | 3.0539 | 6.885 | 667.8 | - | - | 2021-11-21 21:10 | 56 | 113 | RateD
15268 | 17-08:06:53 | 2:56 | -0.618 | 1.8148 | 176 | 98.08 | 3.0438 | 6.8903 | 668.3 | - | - | 2021-11-21 21:11 | 56 | 113 | RateD
15269 | 17-08:07:03 | 2:56 | -0.618 | 1.8165 | 176.2 | 98.17 | 3.0334 | 6.8956 | 668.8 | - | - | 2021-11-21 21:11 | 56 | 113 | RateD
15270 | 17-08:07:13 | 2:57 | -0.618 | 1.8183 | 176.4 | 98.27 | 3.023 | 6.901 | 669.3 | - | - | 2021-11-21 21:11 | 56 | 113 | RateD
15271 | 17-08:07:23 | 2:57 | -0.618 | 1.8199 | 176.5 | 98.36 | 3.0129 | 6.9059 | 669.8 | - | - | 2021-11-21 21:11 | 56 | 113 | RateD
15272 | 17-08:07:32 | 2:57 | -0.618 | 1.8216 | 176.7 | 98.45 | 3.0027 | 6.9109 | 670.3 | - | - | 2021-11-21 21:11 | 56 | 113 | RateD
15273 | 17-08:07:42 | 2:57 | -0.618 | 1.8232 | 176.8 | 98.53 | 2.9923 | 6.9157 | 670.8 | - | - | 2021-11-21 21:11 | 56 | 113 | RateD
15274 | 17-08:07:51 | 2:57 | -0.618 | 1.8248 | 177 | 98.62 | 2.9818 | 6.9206 | 671.2 | - | - | 2021-11-21 21:12 | 56 | 113 | RateD
15275 | 17-08:08:00 | 2:57 | -0.618 | 1.8264 | 177.1 | 98.71 | 2.9717 | 6.9252 | 671.7 | - | - | 2021-11-21 21:12 | 56 | 113 | RateD
15276 | 17-08:08:09 | 2:57 | -0.618 | 1.8279 | 177.3 | 98.79 | 2.9615 | 6.9298 | 672.1 | - | - | 2021-11-21 21:12 | 56 | 113 | RateD
15277 | 17-08:08:18 | 2:58 | -0.618 | 1.8295 | 177.4 | 98.87 | 2.9511 | 6.9343 | 672.6 | - | - | 2021-11-21 21:12 | 56 | 113 | RateD
15278 | 17-08:08:27 | 2:58 | -0.6181 | 1.831 | 177.6 | 98.96 | 2.9404 | 6.9389 | 673 | - | - | 2021-11-21 21:12 | 56 | 113 | RateD
15279 | 17-08:08:36 | 2:58 | -0.618 | 1.8326 | 177.7 | 99.04 | 2.9298 | 6.9434 | 673.5 | - | - | 2021-11-21 21:12 | 56 | 113 | RateD
15280 | 17-08:08:45 | 2:58 | -0.618 | 1.834 | 177.9 | 99.12 | 2.9198 | 6.9476 | 673.9 | - | - | 2021-11-21 21:12 | 56 | 113 | RateD
15281 | 17-08:08:53 | 2:58 | -0.618 | 1.8354 | 178 | 99.2 | 2.9097 | 6.9518 | 674.3 | - | - | 2021-11-21 21:13 | 56 | 113 | RateD
15282 | 17-08:09:01 | 2:58 | -0.618 | 1.8369 | 178.2 | 99.27 | 2.8995 | 6.9559 | 674.7 | - | - | 2021-11-21 21:13 | 56 | 113 | RateD
15283 | 17-08:09:10 | 2:58 | -0.618 | 1.8383 | 178.3 | 99.35 | 2.8892 | 6.9601 | 675.1 | - | - | 2021-11-21 21:13 | 56 | 113 | RateD
15284 | 17-08:09:18 | 2:59 | -0.618 | 1.8397 | 178.4 | 99.43 | 2.879 | 6.9641 | 675.5 | - | - | 2021-11-21 21:13 | 56 | 113 | RateD
15285 | 17-08:09:26 | 2:59 | -0.618 | 1.8411 | 178.6 | 99.5 | 2.8689 | 6.9681 | 675.9 | - | - | 2021-11-21 21:13 | 56 | 113 | RateD
15286 | 17-08:09:34 | 2:59 | -0.618 | 1.8425 | 178.7 | 99.58 | 2.8585 | 6.9722 | 676.3 | - | - | 2021-11-21 21:13 | 56 | 113 | RateD
15287 | 17-08:09:42 | 2:59 | -0.618 | 1.8439 | 178.8 | 99.65 | 2.848 | 6.9762 | 676.6 | - | - | 2021-11-21 21:13 | 56 | 113 | RateD
15288 | 17-08:09:51 | 2:59 | -0.6181 | 1.8454 | 179 | 99.73 | 2.8373 | 6.9803 | 677 | - | - | 2021-11-21 21:14 | 56 | 113 | RateD
15289 | 17-08:09:59 | 2:59 | -0.618 | 1.8468 | 179.1 | 99.81 | 2.8265 | 6.9844 | 677.4 | - | - | 2021-11-21 21:14 | 56 | 113 | RateD
15290 | 17-08:10:07 | 2:59 | -0.618 | 1.8481 | 179.3 | 99.88 | 2.8164 | 6.9881 | 677.8 | - | - | 2021-11-21 21:14 | 56 | 113 | RateD
15291 | 17-08:10:15 | 3:00 | -0.618 | 1.8494 | 179.4 | 99.95 | 2.8061 | 6.9918 | 678.2 | - | - | 2021-11-21 21:14 | 56 | 113 | RateD
15292 | 17-08:10:20 | 3:00 | -0.618 | 1.8503 | 179.5 | 100 | 2.7999 | 6.9943 | 678.4 | - | - | 2021-11-21 21:14 | 56 | 113 | RateD
15293 | 17-08:10:20 | 0:00 | 0.618 | 0 | 0 | 0 | 2.9106 | 0 | 0 | - | - | 2021-11-21 21:14 | 57 | 114 | RateC
15294 | 17-08:10:22 | 0:00 | 0.618 | 0.0003 | 0 | 0.02 | 3.0002 | 0.001 | 0.1 | - | - | 2021-11-21 21:14 | 57 | 114 | RateC
15295 | 17-08:10:22 | 0:00 | 0.618 | 0.0004 | 0 | 0.02 | 3.0342 | 0.0013 | 0.1 | - | - | 2021-11-21 21:14 | 57 | 114 | RateC
15296 | 17-08:10:23 | 0:00 | 0.618 | 0.0006 | 0.1 | 0.03 | 3.0656 | 0.0017 | 0.2 | - | - | 2021-11-21 21:14 | 57 | 114 | RateC
15297 | 17-08:10:24 | 0:00 | 0.618 | 0.0007 | 0.1 | 0.04 | 3.0926 | 0.002 | 0.2 | - | - | 2021-11-21 21:14 | 57 | 114 | RateC
15298 | 17-08:10:25 | 0:00 | 0.618 | 0.001 | 0.1 | 0.05 | 3.1589 | 0.003 | 0.3 | - | - | 2021-11-21 21:14 | 57 | 114 | RateC
15299 | 17-08:10:27 | 0:00 | 0.618 | 0.0013 | 0.1 | 0.07 | 3.2158 | 0.0041 | 0.4 | - | - | 2021-11-21 21:14 | 57 | 114 | RateC
15300 | 17-08:10:29 | 0:00 | 0.618 | 0.0016 | 0.2 | 0.09 | 3.2639 | 0.0051 | 0.5 | - | - | 2021-11-21 21:14 | 57 | 114 | RateC
15301 | 17-08:10:31 | 0:00 | 0.618 | 0.002 | 0.2 | 0.1 | 3.3067 | 0.0062 | 0.6 | - | - | 2021-11-21 21:14 | 57 | 114 | RateC
15302 | 17-08:10:33 | 0:00 | 0.618 | 0.0023 | 0.2 | 0.12 | 3.3476 | 0.0073 | 0.7 | - | - | 2021-11-21 21:14 | 57 | 114 | RateC
15303 | 17-08:10:34 | 0:00 | 0.618 | 0.0025 | 0.2 | 0.13 | 3.371 | 0.008 | 0.8 | - | - | 2021-11-21 21:14 | 57 | 114 | RateC
15304 | 17-08:10:35 | 0:00 | 0.618 | 0.0026 | 0.3 | 0.14 | 3.3822 | 0.0084 | 0.8 | - | - | 2021-11-21 21:14 | 57 | 114 | RateC
15305 | 17-08:10:36 | 0:00 | 0.618 | 0.0027 | 0.3 | 0.15 | 3.3941 | 0.0088 | 0.9 | - | - | 2021-11-21 21:14 | 57 | 114 | RateC
15306 | 17-08:10:36 | 0:00 | 0.618 | 0.0028 | 0.3 | 0.15 | 3.4045 | 0.0091 | 0.9 | - | - | 2021-11-21 21:14 | 57 | 114 | RateC
15307 | 17-08:10:37 | 0:00 | 0.618 | 0.0029 | 0.3 | 0.16 | 3.4158 | 0.0095 | 0.9 | - | - | 2021-11-21 21:14 | 57 | 114 | RateC
15308 | 17-08:10:38 | 0:00 | 0.618 | 0.0031 | 0.3 | 0.16 | 3.426 | 0.0099 | 1 | - | - | 2021-11-21 21:14 | 57 | 114 | RateC
15309 | 17-08:10:39 | 0:00 | 0.618 | 0.0033 | 0.3 | 0.17 | 3.4459 | 0.0107 | 1 | - | - | 2021-11-21 21:14 | 57 | 114 | RateC
15310 | 17-08:10:40 | 0:00 | 0.6181 | 0.0035 | 0.3 | 0.19 | 3.4639 | 0.0115 | 1.1 | - | - | 2021-11-21 21:14 | 57 | 114 | RateC
15311 | 17-08:10:41 | 0:00 | 0.618 | 0.0037 | 0.4 | 0.2 | 3.4794 | 0.0122 | 1.2 | - | - | 2021-11-21 21:14 | 57 | 114 | RateC
15312 | 17-08:10:43 | 0:00 | 0.618 | 0.0039 | 0.4 | 0.21 | 3.4935 | 0.013 | 1.3 | - | - | 2021-11-21 21:14 | 57 | 114 | RateC
15313 | 17-08:10:44 | 0:00 | 0.618 | 0.0042 | 0.4 | 0.22 | 3.5046 | 0.0137 | 1.3 | - | - | 2021-11-21 21:14 | 57 | 114 | RateC
15314 | 17-08:10:45 | 0:00 | 0.618 | 0.0044 | 0.4 | 0.23 | 3.5147 | 0.0145 | 1.4 | - | - | 2021-11-21 21:14 | 57 | 114 | RateC
15315 | 17-08:10:47 | 0:00 | 0.618 | 0.0047 | 0.5 | 0.25 | 3.5263 | 0.0156 | 1.5 | - | - | 2021-11-21 21:14 | 57 | 114 | RateC
15316 | 17-08:10:50 | 0:00 | 0.618 | 0.0051 | 0.5 | 0.27 | 3.5383 | 0.0171 | 1.7 | - | - | 2021-11-21 21:15 | 57 | 114 | RateC
15317 | 17-08:10:53 | 0:01 | 0.618 | 0.0056 | 0.5 | 0.3 | 3.5485 | 0.019 | 1.8 | - | - | 2021-11-21 21:15 | 57 | 114 | RateC
15318 | 17-08:10:57 | 0:01 | 0.618 | 0.0064 | 0.6 | 0.34 | 3.5586 | 0.0217 | 2.1 | - | - | 2021-11-21 21:15 | 57 | 114 | RateC
15319 | 17-08:11:04 | 0:01 | 0.618 | 0.0076 | 0.7 | 0.41 | 3.5688 | 0.026 | 2.5 | - | - | 2021-11-21 21:15 | 57 | 114 | RateC
15320 | 17-08:11:15 | 0:01 | 0.618 | 0.0095 | 0.9 | 0.5 | 3.5792 | 0.0326 | 3.2 | - | - | 2021-11-21 21:15 | 57 | 114 | RateC
15321 | 17-08:11:30 | 0:01 | 0.618 | 0.012 | 1.2 | 0.64 | 3.5894 | 0.0417 | 4 | - | - | 2021-11-21 21:15 | 57 | 114 | RateC
15322 | 17-08:11:49 | 0:01 | 0.618 | 0.0154 | 1.5 | 0.82 | 3.5995 | 0.0538 | 5.2 | - | - | 2021-11-21 21:16 | 57 | 114 | RateC
15323 | 17-08:12:15 | 0:02 | 0.618 | 0.0199 | 1.9 | 1.06 | 3.6096 | 0.07 | 6.8 | - | - | 2021-11-21 21:16 | 57 | 114 | RateC
15324 | 17-08:12:50 | 0:02 | 0.618 | 0.0258 | 2.5 | 1.37 | 3.6196 | 0.0914 | 8.9 | - | - | 2021-11-21 21:17 | 57 | 114 | RateC
15325 | 17-08:13:39 | 0:03 | 0.618 | 0.0341 | 3.3 | 1.82 | 3.6299 | 0.1217 | 11.8 | - | - | 2021-11-21 21:17 | 57 | 114 | RateC
15326 | 17-08:14:49 | 0:04 | 0.618 | 0.0462 | 4.5 | 2.46 | 3.6399 | 0.1656 | 16.1 | - | - | 2021-11-21 21:19 | 57 | 114 | RateC
15327 | 17-08:16:32 | 0:06 | 0.618 | 0.0639 | 6.2 | 3.41 | 3.65 | 0.2301 | 22.3 | - | - | 2021-11-21 21:20 | 57 | 114 | RateC
15328 | 17-08:18:57 | 0:09 | 0.618 | 0.0889 | 8.6 | 4.74 | 3.6601 | 0.3214 | 31.2 | - | - | 2021-11-21 21:23 | 57 | 114 | RateC
15329 | 17-08:21:53 | 0:12 | 0.618 | 0.119 | 11.5 | 6.34 | 3.6702 | 0.4318 | 41.9 | - | - | 2021-11-21 21:26 | 57 | 114 | RateC
15330 | 17-08:24:53 | 0:15 | 0.618 | 0.1499 | 14.5 | 7.99 | 3.6795 | 0.5454 | 52.9 | - | - | 2021-11-21 21:29 | 57 | 114 | RateC
15331 | 17-08:27:53 | 0:18 | 0.618 | 0.1809 | 17.5 | 9.64 | 3.6875 | 0.6593 | 64 | - | - | 2021-11-21 21:32 | 57 | 114 | RateC
15332 | 17-08:30:53 | 0:21 | 0.618 | 0.2118 | 20.5 | 11.28 | 3.6937 | 0.7735 | 75 | - | - | 2021-11-21 21:35 | 57 | 114 | RateC
15333 | 17-08:33:53 | 0:24 | 0.618 | 0.2427 | 23.5 | 12.93 | 3.6979 | 0.8877 | 86.1 | - | - | 2021-11-21 21:38 | 57 | 114 | RateC
15334 | 17-08:36:54 | 0:27 | 0.618 | 0.2737 | 26.5 | 14.58 | 3.7013 | 1.0024 | 97.2 | - | - | 2021-11-21 21:41 | 57 | 114 | RateC
15335 | 17-08:39:54 | 0:30 | 0.618 | 0.3046 | 29.5 | 16.23 | 3.7046 | 1.117 | 108.3 | - | - | 2021-11-21 21:44 | 57 | 114 | RateC
15336 | 17-08:42:55 | 0:33 | 0.618 | 0.3356 | 32.6 | 17.88 | 3.7091 | 1.2318 | 119.5 | - | - | 2021-11-21 21:47 | 57 | 114 | RateC
15337 | 17-08:45:55 | 0:36 | 0.618 | 0.3666 | 35.6 | 19.53 | 3.7148 | 1.3467 | 130.6 | - | - | 2021-11-21 21:50 | 57 | 114 | RateC
15338 | 17-08:48:55 | 0:39 | 0.618 | 0.3975 | 38.6 | 21.18 | 3.7223 | 1.4619 | 141.8 | - | - | 2021-11-21 21:53 | 57 | 114 | RateC
15339 | 17-08:51:56 | 0:42 | 0.618 | 0.4285 | 41.6 | 22.83 | 3.7311 | 1.5773 | 153 | - | - | 2021-11-21 21:56 | 57 | 114 | RateC
15340 | 17-08:54:56 | 0:45 | 0.618 | 0.4595 | 44.6 | 24.48 | 3.741 | 1.693 | 164.2 | - | - | 2021-11-21 21:59 | 57 | 114 | RateC
15341 | 17-08:57:44 | 0:47 | 0.618 | 0.4884 | 47.4 | 26.02 | 3.7511 | 1.8012 | 174.7 | - | - | 2021-11-21 22:01 | 57 | 114 | RateC
15342 | 17-09:00:25 | 0:50 | 0.618 | 0.516 | 50 | 27.49 | 3.7612 | 1.9049 | 184.8 | - | - | 2021-11-21 22:04 | 57 | 114 | RateC
15343 | 17-09:03:04 | 0:53 | 0.618 | 0.5432 | 52.7 | 28.94 | 3.7712 | 2.0073 | 194.7 | - | - | 2021-11-21 22:07 | 57 | 114 | RateC
15344 | 17-09:05:46 | 0:55 | 0.618 | 0.571 | 55.4 | 30.42 | 3.7813 | 2.1123 | 204.9 | - | - | 2021-11-21 22:09 | 57 | 114 | RateC
15345 | 17-09:08:26 | 0:58 | 0.618 | 0.5985 | 58 | 31.89 | 3.7914 | 2.2165 | 215 | - | - | 2021-11-21 22:12 | 57 | 114 | RateC
15346 | 17-09:11:14 | 1:01 | 0.618 | 0.6273 | 60.8 | 33.42 | 3.8015 | 2.3258 | 225.6 | - | - | 2021-11-21 22:15 | 57 | 114 | RateC
15347 | 17-09:14:00 | 1:04 | 0.618 | 0.6559 | 63.6 | 34.95 | 3.8115 | 2.4348 | 236.2 | - | - | 2021-11-21 22:18 | 57 | 114 | RateC
15348 | 17-09:16:45 | 1:06 | 0.618 | 0.6842 | 66.4 | 36.46 | 3.8216 | 2.5427 | 246.6 | - | - | 2021-11-21 22:20 | 57 | 114 | RateC
15349 | 17-09:19:26 | 1:09 | 0.618 | 0.7117 | 69 | 37.92 | 3.8317 | 2.6481 | 256.9 | - | - | 2021-11-21 22:23 | 57 | 114 | RateC
15350 | 17-09:22:03 | 1:12 | 0.618 | 0.7387 | 71.6 | 39.36 | 3.8419 | 2.7516 | 266.9 | - | - | 2021-11-21 22:26 | 57 | 114 | RateC
15351 | 17-09:24:32 | 1:14 | 0.618 | 0.7643 | 74.1 | 40.73 | 3.852 | 2.8501 | 276.4 | - | - | 2021-11-21 22:28 | 57 | 114 | RateC
15352 | 17-09:26:49 | 1:16 | 0.618 | 0.7878 | 76.4 | 41.98 | 3.8621 | 2.9407 | 285.2 | - | - | 2021-11-21 22:31 | 57 | 114 | RateC
15353 | 17-09:28:56 | 1:19 | 0.618 | 0.8097 | 78.5 | 43.15 | 3.8721 | 3.0255 | 293.5 | - | - | 2021-11-21 22:33 | 57 | 114 | RateC
15354 | 17-09:30:56 | 1:21 | 0.618 | 0.8302 | 80.5 | 44.24 | 3.8822 | 3.1051 | 301.2 | - | - | 2021-11-21 22:35 | 57 | 114 | RateC
15355 | 17-09:32:47 | 1:22 | 0.618 | 0.8493 | 82.4 | 45.25 | 3.8923 | 3.179 | 308.3 | - | - | 2021-11-21 22:36 | 57 | 114 | RateC
15356 | 17-09:34:30 | 1:24 | 0.618 | 0.867 | 84.1 | 46.2 | 3.9024 | 3.2481 | 315 | - | - | 2021-11-21 22:38 | 57 | 114 | RateC
15357 | 17-09:36:08 | 1:26 | 0.618 | 0.8839 | 85.7 | 47.1 | 3.9125 | 3.314 | 321.4 | - | - | 2021-11-21 22:40 | 57 | 114 | RateC
15358 | 17-09:37:42 | 1:27 | 0.618 | 0.9 | 87.3 | 47.95 | 3.9225 | 3.377 | 327.5 | - | - | 2021-11-21 22:41 | 57 | 114 | RateC
15359 | 17-09:39:11 | 1:29 | 0.618 | 0.9153 | 88.8 | 48.77 | 3.9326 | 3.4372 | 333.4 | - | - | 2021-11-21 22:43 | 57 | 114 | RateC
15360 | 17-09:40:42 | 1:30 | 0.618 | 0.9309 | 90.3 | 49.6 | 3.9427 | 3.4988 | 339.4 | - | - | 2021-11-21 22:44 | 57 | 114 | RateC
15361 | 17-09:42:12 | 1:32 | 0.618 | 0.9463 | 91.8 | 50.42 | 3.9528 | 3.5596 | 345.3 | - | - | 2021-11-21 22:46 | 57 | 114 | RateC
15362 | 17-09:43:49 | 1:33 | 0.618 | 0.963 | 93.4 | 51.31 | 3.9628 | 3.6255 | 351.6 | - | - | 2021-11-21 22:48 | 57 | 114 | RateC
15363 | 17-09:45:33 | 1:35 | 0.618 | 0.9808 | 95.1 | 52.26 | 3.9729 | 3.6962 | 358.5 | - | - | 2021-11-21 22:49 | 57 | 114 | RateC
15364 | 17-09:47:28 | 1:37 | 0.618 | 1.0005 | 97 | 53.31 | 3.983 | 3.7746 | 366.1 | - | - | 2021-11-21 22:51 | 57 | 114 | RateC
15365 | 17-09:49:35 | 1:39 | 0.618 | 1.0223 | 99.2 | 54.47 | 3.9931 | 3.8615 | 374.5 | - | - | 2021-11-21 22:53 | 57 | 114 | RateC
15366 | 17-09:51:50 | 1:42 | 0.618 | 1.0456 | 101.4 | 55.71 | 4.0031 | 3.9547 | 383.6 | - | - | 2021-11-21 22:56 | 57 | 114 | RateC
15367 | 17-09:54:18 | 1:44 | 0.618 | 1.0709 | 103.9 | 57.06 | 4.0132 | 4.0561 | 393.4 | - | - | 2021-11-21 22:58 | 57 | 114 | RateC
15368 | 17-09:56:57 | 1:47 | 0.618 | 1.0982 | 106.5 | 58.52 | 4.0233 | 4.1657 | 404 | - | - | 2021-11-21 23:01 | 57 | 114 | RateC
15369 | 17-09:59:53 | 1:50 | 0.618 | 1.1284 | 109.5 | 60.13 | 4.0334 | 4.2877 | 415.9 | - | - | 2021-11-21 23:04 | 57 | 114 | RateC
15370 | 17-10:02:53 | 1:53 | 0.618 | 1.1594 | 112.4 | 61.78 | 4.0427 | 4.4125 | 428 | - | - | 2021-11-21 23:07 | 57 | 114 | RateC
15371 | 17-10:05:54 | 1:56 | 0.618 | 1.1903 | 115.5 | 63.43 | 4.0512 | 4.5379 | 440.1 | - | - | 2021-11-21 23:10 | 57 | 114 | RateC
15372 | 17-10:08:54 | 1:59 | 0.618 | 1.2213 | 118.5 | 65.08 | 4.0589 | 4.6634 | 452.3 | - | - | 2021-11-21 23:13 | 57 | 114 | RateC
15373 | 17-10:11:54 | 2:02 | 0.618 | 1.2523 | 121.5 | 66.73 | 4.0665 | 4.7892 | 464.5 | - | - | 2021-11-21 23:16 | 57 | 114 | RateC
15374 | 17-10:14:54 | 2:05 | 0.618 | 1.2832 | 124.5 | 68.37 | 4.0744 | 4.9151 | 476.7 | - | - | 2021-11-21 23:19 | 57 | 114 | RateC
15375 | 17-10:17:55 | 2:08 | 0.618 | 1.3142 | 127.5 | 70.02 | 4.0836 | 5.0415 | 489 | - | - | 2021-11-21 23:22 | 57 | 114 | RateC
15376 | 17-10:20:28 | 2:10 | 0.618 | 1.3405 | 130 | 71.43 | 4.0937 | 5.1493 | 499.4 | - | - | 2021-11-21 23:24 | 57 | 114 | RateC
15377 | 17-10:22:31 | 2:12 | 0.618 | 1.3615 | 132.1 | 72.55 | 4.1037 | 5.2353 | 507.8 | - | - | 2021-11-21 23:26 | 57 | 114 | RateC
15378 | 17-10:24:10 | 2:14 | 0.618 | 1.3786 | 133.7 | 73.46 | 4.114 | 5.3055 | 514.6 | - | - | 2021-11-21 23:28 | 57 | 114 | RateC
15379 | 17-10:25:35 | 2:15 | 0.618 | 1.3932 | 135.1 | 74.24 | 4.124 | 5.3657 | 520.4 | - | - | 2021-11-21 23:29 | 57 | 114 | RateC
15380 | 17-10:26:50 | 2:16 | 0.618 | 1.406 | 136.4 | 74.92 | 4.1341 | 5.4186 | 525.6 | - | - | 2021-11-21 23:31 | 57 | 114 | RateC
15381 | 17-10:27:58 | 2:18 | 0.618 | 1.4177 | 137.5 | 75.54 | 4.1442 | 5.4667 | 530.2 | - | - | 2021-11-21 23:32 | 57 | 114 | RateC
15382 | 17-10:29:04 | 2:19 | 0.618 | 1.429 | 138.6 | 76.15 | 4.1543 | 5.5139 | 534.8 | - | - | 2021-11-21 23:33 | 57 | 114 | RateC
15383 | 17-10:30:08 | 2:20 | 0.618 | 1.44 | 139.7 | 76.73 | 4.1643 | 5.5594 | 539.2 | - | - | 2021-11-21 23:34 | 57 | 114 | RateC
15384 | 17-10:31:12 | 2:21 | 0.618 | 1.4509 | 140.7 | 77.31 | 4.1744 | 5.6051 | 543.7 | - | - | 2021-11-21 23:35 | 57 | 114 | RateC
15385 | 17-10:32:19 | 2:22 | 0.618 | 1.4625 | 141.9 | 77.93 | 4.1845 | 5.6536 | 548.4 | - | - | 2021-11-21 23:36 | 57 | 114 | RateC
15386 | 17-10:33:30 | 2:23 | 0.618 | 1.4748 | 143 | 78.58 | 4.1946 | 5.7048 | 553.3 | - | - | 2021-11-21 23:37 | 57 | 114 | RateC
15387 | 17-10:34:45 | 2:24 | 0.618 | 1.4876 | 144.3 | 79.26 | 4.2046 | 5.7586 | 558.5 | - | - | 2021-11-21 23:38 | 57 | 114 | RateC
15388 | 17-10:36:08 | 2:26 | 0.618 | 1.5018 | 145.7 | 80.02 | 4.2147 | 5.8187 | 564.4 | - | - | 2021-11-21 23:40 | 57 | 114 | RateC
15389 | 17-10:37:51 | 2:28 | 0.618 | 1.5196 | 147.4 | 80.97 | 4.2248 | 5.8936 | 571.6 | - | - | 2021-11-21 23:42 | 57 | 114 | RateC
15390 | 17-10:40:20 | 2:30 | 0.618 | 1.5452 | 149.9 | 82.33 | 4.2349 | 6.0017 | 582.1 | - | - | 2021-11-21 23:44 | 57 | 114 | RateC
15391 | 17-10:43:21 | 2:33 | 0.618 | 1.5761 | 152.9 | 83.98 | 4.2431 | 6.1329 | 594.9 | - | - | 2021-11-21 23:47 | 57 | 114 | RateC
15392 | 17-10:46:21 | 2:36 | 0.618 | 1.607 | 155.9 | 85.63 | 4.2501 | 6.2642 | 607.6 | - | - | 2021-11-21 23:50 | 57 | 114 | RateC
15393 | 17-10:49:21 | 2:39 | 0.618 | 1.638 | 158.9 | 87.28 | 4.2572 | 6.3958 | 620.4 | - | - | 2021-11-21 23:53 | 57 | 114 | RateC
15394 | 17-10:52:21 | 2:42 | 0.618 | 1.6689 | 161.9 | 88.92 | 4.2651 | 6.5274 | 633.1 | - | - | 2021-11-21 23:56 | 57 | 114 | RateC
15395 | 17-10:55:21 | 2:45 | 0.618 | 1.6998 | 164.9 | 90.57 | 4.2739 | 6.6597 | 646 | - | - | 2021-11-21 23:59 | 57 | 114 | RateC
15396 | 17-10:58:10 | 2:48 | 0.618 | 1.7288 | 167.7 | 92.12 | 4.284 | 6.7835 | 658 | - | - | 2021-11-22 00:02 | 57 | 114 | RateC
15397 | 17-11:00:30 | 2:50 | 0.618 | 1.7529 | 170 | 93.4 | 4.2941 | 6.887 | 668 | - | - | 2021-11-22 00:04 | 57 | 114 | RateC
15398 | 17-11:02:30 | 2:52 | 0.618 | 1.7734 | 172 | 94.5 | 4.3042 | 6.9753 | 676.6 | - | - | 2021-11-22 00:06 | 57 | 114 | RateC
15399 | 17-11:04:14 | 2:54 | 0.618 | 1.7912 | 173.7 | 95.44 | 4.3142 | 7.0518 | 684 | - | - | 2021-11-22 00:08 | 57 | 114 | RateC
15400 | 17-11:05:41 | 2:55 | 0.618 | 1.8063 | 175.2 | 96.25 | 4.3243 | 7.1171 | 690.3 | - | - | 2021-11-22 00:09 | 57 | 114 | RateC
15401 | 17-11:06:58 | 2:57 | 0.618 | 1.8194 | 176.5 | 96.94 | 4.3344 | 7.1737 | 695.8 | - | - | 2021-11-22 00:11 | 57 | 114 | RateC
15402 | 17-11:08:06 | 2:58 | 0.618 | 1.8311 | 177.6 | 97.57 | 4.3445 | 7.2245 | 700.7 | - | - | 2021-11-22 00:12 | 57 | 114 | RateC
15403 | 17-11:09:06 | 2:59 | 0.618 | 1.8413 | 178.6 | 98.11 | 4.3545 | 7.2691 | 705 | - | - | 2021-11-22 00:13 | 57 | 114 | RateC
15404 | 17-11:09:59 | 3:00 | 0.618 | 1.8505 | 179.5 | 98.6 | 4.3646 | 7.3089 | 708.9 | - | - | 2021-11-22 00:14 | 57 | 114 | RateC
15405 | 17-11:10:48 | 3:00 | 0.618 | 1.8589 | 180.3 | 99.05 | 4.3747 | 7.3457 | 712.5 | - | - | 2021-11-22 00:15 | 57 | 114 | RateC
15406 | 17-11:11:32 | 3:01 | 0.618 | 1.8665 | 181 | 99.45 | 4.3848 | 7.3788 | 715.7 | - | - | 2021-11-22 00:15 | 57 | 114 | RateC
15407 | 17-11:12:12 | 3:02 | 0.618 | 1.8733 | 181.7 | 99.82 | 4.395 | 7.4089 | 718.6 | - | - | 2021-11-22 00:16 | 57 | 114 | RateC
15408 | 17-11:12:32 | 3:02 | 0.618 | 1.8767 | 182 | 100 | 4.4 | 7.424 | 720.1 | - | - | 2021-11-22 00:16 | 57 | 114 | RateC
15409 | 17-11:12:32 | 0:00 | -0.618 | 0 | 0 | 0 | 4.297 | 0 | 0 | - | - | 2021-11-22 00:16 | 57 | 115 | RateD
15410 | 17-11:12:33 | 0:00 | -0.618 | 0.0002 | 0 | 0.01 | 4.2665 | 0.001 | 0.1 | - | - | 2021-11-22 00:16 | 57 | 115 | RateD
15411 | 17-11:12:34 | 0:00 | -0.618 | 0.0003 | 0 | 0.02 | 4.2539 | 0.0014 | 0.1 | - | - | 2021-11-22 00:16 | 57 | 115 | RateD
15412 | 17-11:12:35 | 0:00 | -0.618 | 0.0005 | 0.1 | 0.03 | 4.2408 | 0.0023 | 0.2 | - | - | 2021-11-22 00:16 | 57 | 115 | RateD
15413 | 17-11:12:37 | 0:00 | -0.618 | 0.001 | 0.1 | 0.05 | 4.2284 | 0.0041 | 0.4 | - | - | 2021-11-22 00:16 | 57 | 115 | RateD
15414 | 17-11:12:41 | 0:00 | -0.618 | 0.0016 | 0.2 | 0.09 | 4.2177 | 0.0069 | 0.7 | - | - | 2021-11-22 00:16 | 57 | 115 | RateD
15415 | 17-11:12:47 | 0:00 | -0.618 | 0.0027 | 0.3 | 0.15 | 4.2071 | 0.0115 | 1.1 | - | - | 2021-11-22 00:17 | 57 | 115 | RateD
15416 | 17-11:12:57 | 0:00 | -0.618 | 0.0044 | 0.4 | 0.24 | 4.1967 | 0.0184 | 1.8 | - | - | 2021-11-22 00:17 | 57 | 115 | RateD
15417 | 17-11:13:11 | 0:01 | -0.618 | 0.0068 | 0.7 | 0.37 | 4.1865 | 0.0285 | 2.8 | - | - | 2021-11-22 00:17 | 57 | 115 | RateD
15418 | 17-11:13:30 | 0:01 | -0.618 | 0.0101 | 1 | 0.55 | 4.1764 | 0.0422 | 4.1 | - | - | 2021-11-22 00:17 | 57 | 115 | RateD
15419 | 17-11:13:57 | 0:01 | -0.618 | 0.0146 | 1.4 | 0.79 | 4.1662 | 0.0613 | 5.9 | - | - | 2021-11-22 00:18 | 57 | 115 | RateD
15420 | 17-11:14:36 | 0:02 | -0.618 | 0.0213 | 2.1 | 1.16 | 4.1561 | 0.089 | 8.6 | - | - | 2021-11-22 00:18 | 57 | 115 | RateD
15421 | 17-11:15:36 | 0:03 | -0.618 | 0.0317 | 3.1 | 1.72 | 4.1461 | 0.1321 | 12.8 | - | - | 2021-11-22 00:19 | 57 | 115 | RateD
15422 | 17-11:17:33 | 0:05 | -0.618 | 0.0517 | 5 | 2.81 | 4.136 | 0.215 | 20.9 | - | - | 2021-11-22 00:21 | 57 | 115 | RateD
15423 | 17-11:20:33 | 0:08 | -0.618 | 0.0826 | 8 | 4.49 | 4.129 | 0.3428 | 33.2 | - | - | 2021-11-22 00:24 | 57 | 115 | RateD
15424 | 17-11:23:33 | 0:11 | -0.618 | 0.1135 | 11 | 6.16 | 4.1253 | 0.4703 | 45.6 | - | - | 2021-11-22 00:27 | 57 | 115 | RateD
15425 | 17-11:26:33 | 0:14 | -0.618 | 0.1445 | 14 | 7.84 | 4.1217 | 0.5979 | 58 | - | - | 2021-11-22 00:30 | 57 | 115 | RateD
15426 | 17-11:29:34 | 0:17 | -0.618 | 0.1754 | 17 | 9.53 | 4.1183 | 0.7255 | 70.4 | - | - | 2021-11-22 00:33 | 57 | 115 | RateD
15427 | 17-11:32:34 | 0:20 | -0.618 | 0.2064 | 20 | 11.21 | 4.1144 | 0.8528 | 82.7 | - | - | 2021-11-22 00:36 | 57 | 115 | RateD
15428 | 17-11:35:34 | 0:23 | -0.618 | 0.2373 | 23 | 12.89 | 4.1098 | 0.9801 | 95.1 | - | - | 2021-11-22 00:39 | 57 | 115 | RateD
15429 | 17-11:38:34 | 0:26 | -0.618 | 0.2682 | 26 | 14.56 | 4.1042 | 1.107 | 107.4 | - | - | 2021-11-22 00:42 | 57 | 115 | RateD
15430 | 17-11:41:34 | 0:29 | -0.618 | 0.2991 | 29 | 16.24 | 4.096 | 1.2337 | 119.7 | - | - | 2021-11-22 00:45 | 57 | 115 | RateD
15431 | 17-11:43:56 | 0:31 | -0.618 | 0.3235 | 31.4 | 17.57 | 4.0859 | 1.3336 | 129.3 | - | - | 2021-11-22 00:48 | 57 | 115 | RateD
15432 | 17-11:45:39 | 0:33 | -0.618 | 0.3412 | 33.1 | 18.53 | 4.0758 | 1.4059 | 136.4 | - | - | 2021-11-22 00:49 | 57 | 115 | RateD
15433 | 17-11:47:03 | 0:35 | -0.618 | 0.3555 | 34.5 | 19.3 | 4.0658 | 1.464 | 142 | - | - | 2021-11-22 00:51 | 57 | 115 | RateD
15434 | 17-11:48:15 | 0:36 | -0.618 | 0.3679 | 35.7 | 19.98 | 4.0557 | 1.5143 | 146.9 | - | - | 2021-11-22 00:52 | 57 | 115 | RateD
15435 | 17-11:49:21 | 0:37 | -0.6181 | 0.3794 | 36.8 | 20.6 | 4.0456 | 1.5607 | 151.4 | - | - | 2021-11-22 00:53 | 57 | 115 | RateD
15436 | 17-11:50:27 | 0:38 | -0.618 | 0.3906 | 37.9 | 21.21 | 4.0355 | 1.606 | 155.8 | - | - | 2021-11-22 00:54 | 57 | 115 | RateD
15437 | 17-11:51:32 | 0:39 | -0.618 | 0.4018 | 39 | 21.82 | 4.0255 | 1.6512 | 160.2 | - | - | 2021-11-22 00:55 | 57 | 115 | RateD
15438 | 17-11:52:42 | 0:40 | -0.6181 | 0.4138 | 40.1 | 22.47 | 4.0154 | 1.6993 | 164.8 | - | - | 2021-11-22 00:56 | 57 | 115 | RateD
15439 | 17-11:53:59 | 0:41 | -0.6181 | 0.4271 | 41.4 | 23.19 | 4.0053 | 1.7527 | 170 | - | - | 2021-11-22 00:58 | 57 | 115 | RateD
15440 | 17-11:55:26 | 0:43 | -0.618 | 0.442 | 42.9 | 24 | 3.9952 | 1.8124 | 175.8 | - | - | 2021-11-22 00:59 | 57 | 115 | RateD
15441 | 17-11:57:07 | 0:45 | -0.618 | 0.4593 | 44.6 | 24.94 | 3.9852 | 1.8816 | 182.5 | - | - | 2021-11-22 01:01 | 57 | 115 | RateD
15442 | 17-11:59:10 | 0:47 | -0.618 | 0.4805 | 46.6 | 26.09 | 3.9751 | 1.9657 | 190.7 | - | - | 2021-11-22 01:03 | 57 | 115 | RateD
15443 | 17-12:01:50 | 0:49 | -0.618 | 0.5079 | 49.3 | 27.58 | 3.965 | 2.0744 | 201.2 | - | - | 2021-11-22 01:06 | 57 | 115 | RateD
15444 | 17-12:04:50 | 0:52 | -0.618 | 0.5388 | 52.3 | 29.26 | 3.9563 | 2.197 | 213.1 | - | - | 2021-11-22 01:09 | 57 | 115 | RateD
15445 | 17-12:07:50 | 0:55 | -0.618 | 0.5697 | 55.3 | 30.94 | 3.9492 | 2.3192 | 224.9 | - | - | 2021-11-22 01:12 | 57 | 115 | RateD
15446 | 17-12:10:51 | 0:58 | -0.618 | 0.6007 | 58.3 | 32.62 | 3.9421 | 2.4414 | 236.8 | - | - | 2021-11-22 01:15 | 57 | 115 | RateD
15447 | 17-12:13:51 | 1:01 | -0.618 | 0.6317 | 61.3 | 34.3 | 3.9343 | 2.5635 | 248.6 | - | - | 2021-11-22 01:18 | 57 | 115 | RateD
15448 | 17-12:16:51 | 1:04 | -0.618 | 0.6626 | 64.3 | 35.98 | 3.925 | 2.6849 | 260.4 | - | - | 2021-11-22 01:21 | 57 | 115 | RateD
15449 | 17-12:19:39 | 1:07 | -0.618 | 0.6913 | 67.1 | 37.54 | 3.9149 | 2.7975 | 271.3 | - | - | 2021-11-22 01:23 | 57 | 115 | RateD
15450 | 17-12:22:01 | 1:10 | -0.618 | 0.7158 | 69.4 | 38.87 | 3.9049 | 2.8934 | 280.6 | - | - | 2021-11-22 01:26 | 57 | 115 | RateD
15451 | 17-12:24:09 | 1:12 | -0.618 | 0.7377 | 71.6 | 40.06 | 3.8948 | 2.9789 | 288.9 | - | - | 2021-11-22 01:28 | 57 | 115 | RateD
15452 | 17-12:26:09 | 1:14 | -0.618 | 0.7583 | 73.5 | 41.18 | 3.8847 | 3.0587 | 296.7 | - | - | 2021-11-22 01:30 | 57 | 115 | RateD
15453 | 17-12:28:03 | 1:16 | -0.618 | 0.7779 | 75.5 | 42.24 | 3.8746 | 3.135 | 304.1 | - | - | 2021-11-22 01:32 | 57 | 115 | RateD
15454 | 17-12:29:58 | 1:17 | -0.618 | 0.7976 | 77.4 | 43.31 | 3.8646 | 3.2111 | 311.5 | - | - | 2021-11-22 01:34 | 57 | 115 | RateD
15455 | 17-12:31:50 | 1:19 | -0.618 | 0.8169 | 79.2 | 44.36 | 3.8545 | 3.2856 | 318.7 | - | - | 2021-11-22 01:36 | 57 | 115 | RateD
15456 | 17-12:33:42 | 1:21 | -0.618 | 0.836 | 81.1 | 45.4 | 3.8444 | 3.3593 | 325.8 | - | - | 2021-11-22 01:37 | 57 | 115 | RateD
15457 | 17-12:35:28 | 1:23 | -0.618 | 0.8542 | 82.9 | 46.39 | 3.8343 | 3.4291 | 332.6 | - | - | 2021-11-22 01:39 | 57 | 115 | RateD
15458 | 17-12:37:10 | 1:25 | -0.618 | 0.8717 | 84.6 | 47.34 | 3.8242 | 3.4962 | 339.1 | - | - | 2021-11-22 01:41 | 57 | 115 | RateD
15459 | 17-12:38:46 | 1:26 | -0.618 | 0.8883 | 86.2 | 48.23 | 3.8142 | 3.5593 | 345.2 | - | - | 2021-11-22 01:42 | 57 | 115 | RateD
15460 | 17-12:40:21 | 1:28 | -0.618 | 0.9046 | 87.7 | 49.12 | 3.8041 | 3.6215 | 351.3 | - | - | 2021-11-22 01:44 | 57 | 115 | RateD
15461 | 17-12:41:59 | 1:29 | -0.618 | 0.9214 | 89.4 | 50.03 | 3.794 | 3.6854 | 357.5 | - | - | 2021-11-22 01:46 | 57 | 115 | RateD
15462 | 17-12:43:40 | 1:31 | -0.618 | 0.9388 | 91.1 | 50.98 | 3.7839 | 3.7514 | 363.9 | - | - | 2021-11-22 01:47 | 57 | 115 | RateD
15463 | 17-12:45:28 | 1:33 | -0.618 | 0.9572 | 92.8 | 51.98 | 3.7739 | 3.8209 | 370.6 | - | - | 2021-11-22 01:49 | 57 | 115 | RateD
15464 | 17-12:47:20 | 1:35 | -0.618 | 0.9765 | 94.7 | 53.03 | 3.7638 | 3.8937 | 377.7 | - | - | 2021-11-22 01:51 | 57 | 115 | RateD
15465 | 17-12:49:20 | 1:37 | -0.618 | 0.9971 | 96.7 | 54.15 | 3.7537 | 3.971 | 385.2 | - | - | 2021-11-22 01:53 | 57 | 115 | RateD
15466 | 17-12:51:28 | 1:39 | -0.618 | 1.0191 | 98.8 | 55.34 | 3.7436 | 4.0533 | 393.1 | - | - | 2021-11-22 01:55 | 57 | 115 | RateD
15467 | 17-12:53:45 | 1:41 | -0.618 | 1.0425 | 101.1 | 56.61 | 3.7336 | 4.1411 | 401.7 | - | - | 2021-11-22 01:57 | 57 | 115 | RateD
15468 | 17-12:56:05 | 1:44 | -0.618 | 1.0667 | 103.5 | 57.92 | 3.7235 | 4.2311 | 410.4 | - | - | 2021-11-22 02:00 | 57 | 115 | RateD
15469 | 17-12:58:29 | 1:46 | -0.618 | 1.0913 | 105.9 | 59.26 | 3.7134 | 4.3227 | 419.3 | - | - | 2021-11-22 02:02 | 57 | 115 | RateD
15470 | 17-13:00:54 | 1:48 | -0.618 | 1.1164 | 108.3 | 60.62 | 3.7033 | 4.4156 | 428.3 | - | - | 2021-11-22 02:05 | 57 | 115 | RateD
15471 | 17-13:03:21 | 1:51 | -0.618 | 1.1415 | 110.7 | 61.99 | 3.6933 | 4.5085 | 437.3 | - | - | 2021-11-22 02:07 | 57 | 115 | RateD
15472 | 17-13:05:45 | 1:53 | -0.618 | 1.1663 | 113.1 | 63.33 | 3.6832 | 4.5999 | 446.2 | - | - | 2021-11-22 02:09 | 57 | 115 | RateD
15473 | 17-13:08:07 | 1:56 | -0.6181 | 1.1906 | 115.5 | 64.65 | 3.6731 | 4.6894 | 454.8 | - | - | 2021-11-22 02:12 | 57 | 115 | RateD
15474 | 17-13:10:26 | 1:58 | -0.618 | 1.2145 | 117.8 | 65.95 | 3.663 | 4.7771 | 463.3 | - | - | 2021-11-22 02:14 | 57 | 115 | RateD
15475 | 17-13:12:44 | 2:00 | -0.618 | 1.2382 | 120.1 | 67.24 | 3.653 | 4.8639 | 471.8 | - | - | 2021-11-22 02:16 | 57 | 115 | RateD
15476 | 17-13:15:01 | 2:02 | -0.618 | 1.2617 | 122.4 | 68.51 | 3.6429 | 4.9493 | 480.1 | - | - | 2021-11-22 02:19 | 57 | 115 | RateD
15477 | 17-13:17:19 | 2:05 | -0.618 | 1.2854 | 124.7 | 69.8 | 3.6328 | 5.0355 | 488.4 | - | - | 2021-11-22 02:21 | 57 | 115 | RateD
15478 | 17-13:19:42 | 2:07 | -0.618 | 1.3099 | 127.1 | 71.13 | 3.6227 | 5.1246 | 497.1 | - | - | 2021-11-22 02:23 | 57 | 115 | RateD
15479 | 17-13:22:12 | 2:10 | -0.618 | 1.3358 | 129.6 | 72.53 | 3.6127 | 5.2181 | 506.1 | - | - | 2021-11-22 02:26 | 57 | 115 | RateD
15480 | 17-13:25:02 | 2:12 | -0.618 | 1.3648 | 132.4 | 74.11 | 3.6026 | 5.3228 | 516.3 | - | - | 2021-11-22 02:29 | 57 | 115 | RateD
15481 | 17-13:28:02 | 2:16 | -0.618 | 1.3957 | 135.4 | 75.79 | 3.5942 | 5.434 | 527.1 | - | - | 2021-11-22 02:32 | 57 | 115 | RateD
15482 | 17-13:31:02 | 2:18 | -0.618 | 1.4266 | 138.4 | 77.47 | 3.588 | 5.545 | 537.8 | - | - | 2021-11-22 02:35 | 57 | 115 | RateD
15483 | 17-13:34:02 | 2:22 | -0.618 | 1.4575 | 141.4 | 79.15 | 3.5826 | 5.6559 | 548.6 | - | - | 2021-11-22 02:38 | 57 | 115 | RateD
15484 | 17-13:37:02 | 2:24 | -0.618 | 1.4884 | 144.4 | 80.82 | 3.5769 | 5.7666 | 559.3 | - | - | 2021-11-22 02:41 | 57 | 115 | RateD
15485 | 17-13:40:02 | 2:28 | -0.618 | 1.5194 | 147.4 | 82.5 | 3.5689 | 5.877 | 570 | - | - | 2021-11-22 02:44 | 57 | 115 | RateD
15486 | 17-13:42:44 | 2:30 | -0.618 | 1.5472 | 150.1 | 84.02 | 3.5589 | 5.9764 | 579.7 | - | - | 2021-11-22 02:46 | 57 | 115 | RateD
15487 | 17-13:44:41 | 2:32 | -0.618 | 1.5673 | 152 | 85.11 | 3.5488 | 6.0477 | 586.6 | - | - | 2021-11-22 02:48 | 57 | 115 | RateD
15488 | 17-13:46:13 | 2:34 | -0.618 | 1.5831 | 153.5 | 85.96 | 3.5387 | 6.1037 | 592 | - | - | 2021-11-22 02:50 | 57 | 115 | RateD
15489 | 17-13:47:28 | 2:35 | -0.618 | 1.596 | 154.8 | 86.67 | 3.5286 | 6.1494 | 596.4 | - | - | 2021-11-22 02:51 | 57 | 115 | RateD
15490 | 17-13:48:34 | 2:36 | -0.618 | 1.6072 | 155.9 | 87.27 | 3.5186 | 6.1887 | 600.3 | - | - | 2021-11-22 02:52 | 57 | 115 | RateD
15491 | 17-13:49:30 | 2:37 | -0.618 | 1.6169 | 156.8 | 87.8 | 3.5085 | 6.223 | 603.6 | - | - | 2021-11-22 02:53 | 57 | 115 | RateD
15492 | 17-13:50:23 | 2:38 | -0.618 | 1.6259 | 157.7 | 88.29 | 3.4984 | 6.2544 | 606.6 | - | - | 2021-11-22 02:54 | 57 | 115 | RateD
15493 | 17-13:51:10 | 2:39 | -0.618 | 1.6341 | 158.5 | 88.73 | 3.4883 | 6.283 | 609.4 | - | - | 2021-11-22 02:55 | 57 | 115 | RateD
15494 | 17-13:51:56 | 2:39 | -0.618 | 1.642 | 159.3 | 89.16 | 3.4783 | 6.3106 | 612.1 | - | - | 2021-11-22 02:56 | 57 | 115 | RateD
15495 | 17-13:52:44 | 2:40 | -0.618 | 1.6501 | 160 | 89.6 | 3.468 | 6.3387 | 614.8 | - | - | 2021-11-22 02:56 | 57 | 115 | RateD
15496 | 17-13:53:29 | 2:41 | -0.618 | 1.6579 | 160.8 | 90.03 | 3.458 | 6.3657 | 617.4 | - | - | 2021-11-22 02:57 | 57 | 115 | RateD
15497 | 17-13:54:14 | 2:42 | -0.618 | 1.6657 | 161.6 | 90.45 | 3.4479 | 6.3925 | 620 | - | - | 2021-11-22 02:58 | 57 | 115 | RateD
15498 | 17-13:54:58 | 2:42 | -0.618 | 1.6731 | 162.3 | 90.85 | 3.4378 | 6.4183 | 622.5 | - | - | 2021-11-22 02:59 | 57 | 115 | RateD
15499 | 17-13:55:40 | 2:43 | -0.618 | 1.6804 | 163 | 91.25 | 3.4277 | 6.4431 | 624.9 | - | - | 2021-11-22 02:59 | 57 | 115 | RateD
15500 | 17-13:56:21 | 2:44 | -0.618 | 1.6874 | 163.7 | 91.63 | 3.4177 | 6.467 | 627.3 | - | - | 2021-11-22 03:00 | 57 | 115 | RateD
15501 | 17-13:56:58 | 2:44 | -0.618 | 1.6938 | 164.3 | 91.98 | 3.4076 | 6.489 | 629.4 | - | - | 2021-11-22 03:01 | 57 | 115 | RateD
15502 | 17-13:57:35 | 2:45 | -0.618 | 1.7002 | 164.9 | 92.32 | 3.3974 | 6.5107 | 631.5 | - | - | 2021-11-22 03:01 | 57 | 115 | RateD
15503 | 17-13:58:10 | 2:46 | -0.618 | 1.7061 | 165.5 | 92.64 | 3.3873 | 6.5307 | 633.4 | - | - | 2021-11-22 03:02 | 57 | 115 | RateD
15504 | 17-13:58:43 | 2:46 | -0.618 | 1.7118 | 166 | 92.95 | 3.377 | 6.5501 | 635.3 | - | - | 2021-11-22 03:02 | 57 | 115 | RateD
15505 | 17-13:59:14 | 2:47 | -0.618 | 1.7172 | 166.6 | 93.24 | 3.367 | 6.568 | 637.1 | - | - | 2021-11-22 03:03 | 57 | 115 | RateD
15506 | 17-13:59:43 | 2:47 | -0.618 | 1.7221 | 167 | 93.52 | 3.3569 | 6.5848 | 638.7 | - | - | 2021-11-22 03:03 | 57 | 115 | RateD
15507 | 17-14:00:10 | 2:48 | -0.618 | 1.7268 | 167.5 | 93.77 | 3.3467 | 6.6003 | 640.2 | - | - | 2021-11-22 03:04 | 57 | 115 | RateD
15508 | 17-14:00:37 | 2:48 | -0.618 | 1.7314 | 167.9 | 94.02 | 3.3364 | 6.6158 | 641.7 | - | - | 2021-11-22 03:04 | 57 | 115 | RateD
15509 | 17-14:01:02 | 2:49 | -0.618 | 1.7358 | 168.4 | 94.25 | 3.326 | 6.6304 | 643.1 | - | - | 2021-11-22 03:05 | 57 | 115 | RateD
15510 | 17-14:01:27 | 2:49 | -0.618 | 1.7399 | 168.8 | 94.48 | 3.316 | 6.6441 | 644.4 | - | - | 2021-11-22 03:05 | 57 | 115 | RateD
15511 | 17-14:01:49 | 2:49 | -0.618 | 1.7437 | 169.1 | 94.69 | 3.3059 | 6.6567 | 645.7 | - | - | 2021-11-22 03:06 | 57 | 115 | RateD
15512 | 17-14:02:10 | 2:50 | -0.618 | 1.7473 | 169.5 | 94.88 | 3.2958 | 6.6686 | 646.8 | - | - | 2021-11-22 03:06 | 57 | 115 | RateD
15513 | 17-14:02:30 | 2:50 | -0.618 | 1.7508 | 169.8 | 95.07 | 3.2857 | 6.6801 | 647.9 | - | - | 2021-11-22 03:06 | 57 | 115 | RateD
15514 | 17-14:02:50 | 2:50 | -0.618 | 1.7542 | 170.1 | 95.26 | 3.2754 | 6.6912 | 649 | - | - | 2021-11-22 03:07 | 57 | 115 | RateD
15515 | 17-14:03:08 | 2:51 | -0.618 | 1.7574 | 170.5 | 95.43 | 3.2653 | 6.7016 | 650 | - | - | 2021-11-22 03:07 | 57 | 115 | RateD
15516 | 17-14:03:26 | 2:51 | -0.618 | 1.7604 | 170.7 | 95.59 | 3.2549 | 6.7115 | 651 | - | - | 2021-11-22 03:07 | 57 | 115 | RateD
15517 | 17-14:03:43 | 2:51 | -0.618 | 1.7634 | 171 | 95.75 | 3.2447 | 6.7211 | 651.9 | - | - | 2021-11-22 03:07 | 57 | 115 | RateD
15518 | 17-14:04:00 | 2:51 | -0.618 | 1.7662 | 171.3 | 95.91 | 3.2343 | 6.7303 | 652.8 | - | - | 2021-11-22 03:08 | 57 | 115 | RateD
15519 | 17-14:04:17 | 2:52 | -0.618 | 1.7691 | 171.6 | 96.06 | 3.2234 | 6.7396 | 653.7 | - | - | 2021-11-22 03:08 | 57 | 115 | RateD
15520 | 17-14:04:32 | 2:52 | -0.618 | 1.7717 | 171.8 | 96.21 | 3.2132 | 6.7481 | 654.5 | - | - | 2021-11-22 03:08 | 57 | 115 | RateD
15521 | 17-14:04:46 | 2:52 | -0.618 | 1.7742 | 172.1 | 96.34 | 3.2031 | 6.7561 | 655.3 | - | - | 2021-11-22 03:08 | 57 | 115 | RateD
15522 | 17-14:05:01 | 2:52 | -0.618 | 1.7767 | 172.3 | 96.48 | 3.1927 | 6.764 | 656.1 | - | - | 2021-11-22 03:09 | 57 | 115 | RateD
15523 | 17-14:05:15 | 2:53 | -0.618 | 1.7791 | 172.6 | 96.61 | 3.1822 | 6.7717 | 656.8 | - | - | 2021-11-22 03:09 | 57 | 115 | RateD
15524 | 17-14:05:28 | 2:53 | -0.618 | 1.7814 | 172.8 | 96.73 | 3.1721 | 6.7791 | 657.5 | - | - | 2021-11-22 03:09 | 57 | 115 | RateD
15525 | 17-14:05:41 | 2:53 | -0.618 | 1.7836 | 173 | 96.85 | 3.1619 | 6.786 | 658.2 | - | - | 2021-11-22 03:09 | 57 | 115 | RateD
15526 | 17-14:05:54 | 2:53 | -0.618 | 1.7858 | 173.2 | 96.97 | 3.1517 | 6.7929 | 658.9 | - | - | 2021-11-22 03:10 | 57 | 115 | RateD
15527 | 17-14:06:07 | 2:54 | -0.618 | 1.788 | 173.4 | 97.09 | 3.1411 | 6.7998 | 659.5 | - | - | 2021-11-22 03:10 | 57 | 115 | RateD
15528 | 17-14:06:19 | 2:54 | -0.618 | 1.7901 | 173.6 | 97.2 | 3.1307 | 6.8063 | 660.2 | - | - | 2021-11-22 03:10 | 57 | 115 | RateD
15529 | 17-14:06:31 | 2:54 | -0.618 | 1.7922 | 173.8 | 97.32 | 3.1202 | 6.8129 | 660.8 | - | - | 2021-11-22 03:10 | 57 | 115 | RateD
15530 | 17-14:06:43 | 2:54 | -0.618 | 1.7942 | 174 | 97.43 | 3.1098 | 6.8191 | 661.4 | - | - | 2021-11-22 03:10 | 57 | 115 | RateD
15531 | 17-14:06:54 | 2:54 | -0.618 | 1.7961 | 174.2 | 97.53 | 3.0996 | 6.8252 | 662 | - | - | 2021-11-22 03:11 | 57 | 115 | RateD
15532 | 17-14:07:05 | 2:55 | -0.618 | 1.798 | 174.4 | 97.63 | 3.0895 | 6.831 | 662.6 | - | - | 2021-11-22 03:11 | 57 | 115 | RateD
15533 | 17-14:07:16 | 2:55 | -0.6181 | 1.7999 | 174.6 | 97.74 | 3.0791 | 6.8368 | 663.1 | - | - | 2021-11-22 03:11 | 57 | 115 | RateD
15534 | 17-14:07:27 | 2:55 | -0.618 | 1.8017 | 174.8 | 97.84 | 3.0687 | 6.8424 | 663.7 | - | - | 2021-11-22 03:11 | 57 | 115 | RateD
15535 | 17-14:07:37 | 2:55 | -0.618 | 1.8035 | 174.9 | 97.93 | 3.0587 | 6.8478 | 664.2 | - | - | 2021-11-22 03:11 | 57 | 115 | RateD
15536 | 17-14:07:47 | 2:55 | -0.618 | 1.8052 | 175.1 | 98.03 | 3.0486 | 6.8531 | 664.7 | - | - | 2021-11-22 03:11 | 57 | 115 | RateD
15537 | 17-14:07:57 | 2:55 | -0.618 | 1.8069 | 175.3 | 98.12 | 3.0383 | 6.8584 | 665.2 | - | - | 2021-11-22 03:12 | 57 | 115 | RateD
15538 | 17-14:08:07 | 2:56 | -0.618 | 1.8087 | 175.4 | 98.22 | 3.028 | 6.8637 | 665.7 | - | - | 2021-11-22 03:12 | 57 | 115 | RateD
15539 | 17-14:08:17 | 2:56 | -0.618 | 1.8104 | 175.6 | 98.31 | 3.0174 | 6.8689 | 666.2 | - | - | 2021-11-22 03:12 | 57 | 115 | RateD
15540 | 17-14:08:27 | 2:56 | -0.618 | 1.8121 | 175.8 | 98.4 | 3.0073 | 6.8739 | 666.7 | - | - | 2021-11-22 03:12 | 57 | 115 | RateD
15541 | 17-14:08:37 | 2:56 | -0.618 | 1.8137 | 175.9 | 98.49 | 2.997 | 6.8788 | 667.2 | - | - | 2021-11-22 03:12 | 57 | 115 | RateD
15542 | 17-14:08:46 | 2:56 | -0.618 | 1.8153 | 176.1 | 98.58 | 2.9866 | 6.8837 | 667.7 | - | - | 2021-11-22 03:12 | 57 | 115 | RateD
15543 | 17-14:08:55 | 2:56 | -0.618 | 1.8169 | 176.2 | 98.66 | 2.9765 | 6.8883 | 668.1 | - | - | 2021-11-22 03:13 | 57 | 115 | RateD
15544 | 17-14:09:05 | 2:57 | -0.618 | 1.8185 | 176.4 | 98.75 | 2.966 | 6.8932 | 668.6 | - | - | 2021-11-22 03:13 | 57 | 115 | RateD
15545 | 17-14:09:13 | 2:57 | -0.618 | 1.82 | 176.5 | 98.83 | 2.9559 | 6.8976 | 669 | - | - | 2021-11-22 03:13 | 57 | 115 | RateD
15546 | 17-14:09:22 | 2:57 | -0.618 | 1.8216 | 176.7 | 98.91 | 2.9457 | 6.9022 | 669.5 | - | - | 2021-11-22 03:13 | 57 | 115 | RateD
15547 | 17-14:09:31 | 2:57 | -0.618 | 1.8231 | 176.8 | 99 | 2.9353 | 6.9067 | 669.9 | - | - | 2021-11-22 03:13 | 57 | 115 | RateD
15548 | 17-14:09:40 | 2:57 | -0.618 | 1.8246 | 177 | 99.08 | 2.9247 | 6.9111 | 670.3 | - | - | 2021-11-22 03:13 | 57 | 115 | RateD
15549 | 17-14:09:48 | 2:57 | -0.618 | 1.8261 | 177.1 | 99.16 | 2.9147 | 6.9153 | 670.7 | - | - | 2021-11-22 03:14 | 57 | 115 | RateD
15550 | 17-14:09:57 | 2:57 | -0.618 | 1.8275 | 177.3 | 99.23 | 2.9046 | 6.9194 | 671.1 | - | - | 2021-11-22 03:14 | 57 | 115 | RateD
15551 | 17-14:10:05 | 2:58 | -0.618 | 1.8289 | 177.4 | 99.31 | 2.8943 | 6.9235 | 671.5 | - | - | 2021-11-22 03:14 | 57 | 115 | RateD
15552 | 17-14:10:13 | 2:58 | -0.618 | 1.8303 | 177.5 | 99.39 | 2.884 | 6.9276 | 671.9 | - | - | 2021-11-22 03:14 | 57 | 115 | RateD
15553 | 17-14:10:21 | 2:58 | -0.618 | 1.8317 | 177.7 | 99.47 | 2.8737 | 6.9317 | 672.3 | - | - | 2021-11-22 03:14 | 57 | 115 | RateD
15554 | 17-14:10:30 | 2:58 | -0.618 | 1.8332 | 177.8 | 99.54 | 2.8629 | 6.9359 | 672.7 | - | - | 2021-11-22 03:14 | 57 | 115 | RateD
15555 | 17-14:10:38 | 2:58 | -0.618 | 1.8346 | 177.9 | 99.62 | 2.8523 | 6.9399 | 673.1 | - | - | 2021-11-22 03:14 | 57 | 115 | RateD
15556 | 17-14:10:46 | 2:58 | -0.618 | 1.836 | 178.1 | 99.7 | 2.842 | 6.9439 | 673.5 | - | - | 2021-11-22 03:14 | 57 | 115 | RateD
15557 | 17-14:10:55 | 2:58 | -0.618 | 1.8374 | 178.2 | 99.77 | 2.8314 | 6.9479 | 673.9 | - | - | 2021-11-22 03:15 | 57 | 115 | RateD
15558 | 17-14:11:03 | 2:59 | -0.618 | 1.8388 | 178.4 | 99.85 | 2.8207 | 6.9519 | 674.3 | - | - | 2021-11-22 03:15 | 57 | 115 | RateD
15559 | 17-14:11:11 | 2:59 | -0.618 | 1.8402 | 178.5 | 99.93 | 2.8099 | 6.9559 | 674.7 | - | - | 2021-11-22 03:15 | 57 | 115 | RateD
15560 | 17-14:11:19 | 2:59 | -0.618 | 1.8416 | 178.6 | 100 | 2.7999 | 6.9596 | 675 | - | - | 2021-11-22 03:15 | 57 | 115 | RateD
15561 | 17-14:11:19 | 0:00 | 0.618 | 0 | 0 | 0 | 2.9092 | 0 | 0 | - | - | 2021-11-22 03:15 | 58 | 116 | RateC
15562 | 17-14:11:21 | 0:00 | 0.618 | 0.0004 | 0 | 0.02 | 3.0067 | 0.0011 | 0.1 | - | - | 2021-11-22 03:15 | 58 | 116 | RateC
15563 | 17-14:11:21 | 0:00 | 0.618 | 0.0005 | 0 | 0.02 | 3.0399 | 0.0014 | 0.1 | - | - | 2021-11-22 03:15 | 58 | 116 | RateC
15564 | 17-14:11:22 | 0:00 | 0.618 | 0.0006 | 0.1 | 0.03 | 3.0694 | 0.0017 | 0.2 | - | - | 2021-11-22 03:15 | 58 | 116 | RateC
15565 | 17-14:11:23 | 0:00 | 0.618 | 0.0007 | 0.1 | 0.04 | 3.096 | 0.0021 | 0.2 | - | - | 2021-11-22 03:15 | 58 | 116 | RateC
15566 | 17-14:11:23 | 0:00 | 0.618 | 0.0008 | 0.1 | 0.04 | 3.1214 | 0.0024 | 0.2 | - | - | 2021-11-22 03:15 | 58 | 116 | RateC
15567 | 17-14:11:25 | 0:00 | 0.618 | 0.0011 | 0.1 | 0.06 | 3.1841 | 0.0035 | 0.3 | - | - | 2021-11-22 03:15 | 58 | 116 | RateC
15568 | 17-14:11:27 | 0:00 | 0.618 | 0.0014 | 0.1 | 0.08 | 3.2366 | 0.0045 | 0.4 | - | - | 2021-11-22 03:15 | 58 | 116 | RateC
15569 | 17-14:11:29 | 0:00 | 0.618 | 0.0018 | 0.2 | 0.09 | 3.2819 | 0.0055 | 0.5 | - | - | 2021-11-22 03:15 | 58 | 116 | RateC
15570 | 17-14:11:31 | 0:00 | 0.618 | 0.0021 | 0.2 | 0.11 | 3.3239 | 0.0066 | 0.6 | - | - | 2021-11-22 03:15 | 58 | 116 | RateC
15571 | 17-14:11:33 | 0:00 | 0.618 | 0.0024 | 0.2 | 0.13 | 3.3639 | 0.0078 | 0.8 | - | - | 2021-11-22 03:15 | 58 | 116 | RateC
15572 | 17-14:11:34 | 0:00 | 0.618 | 0.0026 | 0.3 | 0.14 | 3.3865 | 0.0085 | 0.8 | - | - | 2021-11-22 03:15 | 58 | 116 | RateC
15573 | 17-14:11:35 | 0:00 | 0.618 | 0.0027 | 0.3 | 0.15 | 3.3972 | 0.0088 | 0.9 | - | - | 2021-11-22 03:15 | 58 | 116 | RateC
15574 | 17-14:11:35 | 0:00 | 0.618 | 0.0028 | 0.3 | 0.15 | 3.4077 | 0.0092 | 0.9 | - | - | 2021-11-22 03:15 | 58 | 116 | RateC
15575 | 17-14:11:36 | 0:00 | 0.618 | 0.003 | 0.3 | 0.16 | 3.4183 | 0.0096 | 0.9 | - | - | 2021-11-22 03:15 | 58 | 116 | RateC
15576 | 17-14:11:37 | 0:00 | 0.618 | 0.0031 | 0.3 | 0.16 | 3.429 | 0.01 | 1 | - | - | 2021-11-22 03:15 | 58 | 116 | RateC
15577 | 17-14:11:38 | 0:00 | 0.618 | 0.0033 | 0.3 | 0.18 | 3.4473 | 0.0107 | 1 | - | - | 2021-11-22 03:15 | 58 | 116 | RateC
15578 | 17-14:11:39 | 0:00 | 0.618 | 0.0035 | 0.3 | 0.19 | 3.4648 | 0.0115 | 1.1 | - | - | 2021-11-22 03:15 | 58 | 116 | RateC
15579 | 17-14:11:40 | 0:00 | 0.618 | 0.0037 | 0.4 | 0.2 | 3.4795 | 0.0122 | 1.2 | - | - | 2021-11-22 03:15 | 58 | 116 | RateC
15580 | 17-14:11:42 | 0:00 | 0.618 | 0.0039 | 0.4 | 0.21 | 3.4935 | 0.0129 | 1.3 | - | - | 2021-11-22 03:15 | 58 | 116 | RateC
15581 | 17-14:11:43 | 0:00 | 0.618 | 0.0041 | 0.4 | 0.22 | 3.5052 | 0.0137 | 1.3 | - | - | 2021-11-22 03:15 | 58 | 116 | RateC
15582 | 17-14:11:45 | 0:00 | 0.618 | 0.0045 | 0.4 | 0.24 | 3.5197 | 0.0148 | 1.4 | - | - | 2021-11-22 03:15 | 58 | 116 | RateC
15583 | 17-14:11:47 | 0:00 | 0.618 | 0.0048 | 0.5 | 0.26 | 3.531 | 0.016 | 1.6 | - | - | 2021-11-22 03:16 | 58 | 116 | RateC
15584 | 17-14:11:49 | 0:00 | 0.618 | 0.0052 | 0.5 | 0.28 | 3.5417 | 0.0175 | 1.7 | - | - | 2021-11-22 03:16 | 58 | 116 | RateC
15585 | 17-14:11:53 | 0:01 | 0.618 | 0.0059 | 0.6 | 0.32 | 3.553 | 0.0199 | 1.9 | - | - | 2021-11-22 03:16 | 58 | 116 | RateC
15586 | 17-14:11:59 | 0:01 | 0.618 | 0.0069 | 0.7 | 0.37 | 3.5635 | 0.0234 | 2.3 | - | - | 2021-11-22 03:16 | 58 | 116 | RateC
15587 | 17-14:12:07 | 0:01 | 0.618 | 0.0083 | 0.8 | 0.44 | 3.5736 | 0.0284 | 2.8 | - | - | 2021-11-22 03:16 | 58 | 116 | RateC
15588 | 17-14:12:19 | 0:01 | 0.618 | 0.0104 | 1 | 0.56 | 3.5838 | 0.0359 | 3.5 | - | - | 2021-11-22 03:16 | 58 | 116 | RateC
15589 | 17-14:12:36 | 0:01 | 0.618 | 0.0132 | 1.3 | 0.71 | 3.5941 | 0.0462 | 4.5 | - | - | 2021-11-22 03:16 | 58 | 116 | RateC
15590 | 17-14:12:57 | 0:02 | 0.618 | 0.017 | 1.6 | 0.91 | 3.6041 | 0.0595 | 5.8 | - | - | 2021-11-22 03:17 | 58 | 116 | RateC
15591 | 17-14:13:26 | 0:02 | 0.618 | 0.0219 | 2.1 | 1.17 | 3.6142 | 0.0774 | 7.5 | - | - | 2021-11-22 03:17 | 58 | 116 | RateC
15592 | 17-14:14:05 | 0:03 | 0.6181 | 0.0286 | 2.8 | 1.53 | 3.6243 | 0.1018 | 9.9 | - | - | 2021-11-22 03:18 | 58 | 116 | RateC
15593 | 17-14:15:00 | 0:04 | 0.618 | 0.038 | 3.7 | 2.03 | 3.6344 | 0.1359 | 13.2 | - | - | 2021-11-22 03:19 | 58 | 116 | RateC
15594 | 17-14:16:19 | 0:05 | 0.618 | 0.0516 | 5 | 2.76 | 3.6444 | 0.1852 | 18 | - | - | 2021-11-22 03:20 | 58 | 116 | RateC
15595 | 17-14:18:17 | 0:07 | 0.618 | 0.0718 | 7 | 3.84 | 3.6545 | 0.2591 | 25.1 | - | - | 2021-11-22 03:22 | 58 | 116 | RateC
15596 | 17-14:20:50 | 0:10 | 0.618 | 0.0981 | 9.5 | 5.25 | 3.6646 | 0.3551 | 34.4 | - | - | 2021-11-22 03:25 | 58 | 116 | RateC
15597 | 17-14:23:50 | 0:13 | 0.618 | 0.129 | 12.5 | 6.9 | 3.6742 | 0.4685 | 45.4 | - | - | 2021-11-22 03:28 | 58 | 116 | RateC
15598 | 17-14:26:50 | 0:16 | 0.618 | 0.1599 | 15.5 | 8.55 | 3.683 | 0.5823 | 56.5 | - | - | 2021-11-22 03:31 | 58 | 116 | RateC
15599 | 17-14:29:51 | 0:19 | 0.618 | 0.1909 | 18.5 | 10.21 | 3.6905 | 0.6966 | 67.6 | - | - | 2021-11-22 03:34 | 58 | 116 | RateC
15600 | 17-14:32:51 | 0:22 | 0.618 | 0.2218 | 21.5 | 11.87 | 3.6957 | 0.8107 | 78.6 | - | - | 2021-11-22 03:37 | 58 | 116 | RateC
15601 | 17-14:35:51 | 0:25 | 0.618 | 0.2528 | 24.5 | 13.52 | 3.6995 | 0.9253 | 89.7 | - | - | 2021-11-22 03:40 | 58 | 116 | RateC
15602 | 17-14:38:51 | 0:28 | 0.618 | 0.2837 | 27.5 | 15.18 | 3.7027 | 1.0396 | 100.8 | - | - | 2021-11-22 03:43 | 58 | 116 | RateC
15603 | 17-14:41:51 | 0:31 | 0.618 | 0.3146 | 30.5 | 16.83 | 3.7063 | 1.1541 | 111.9 | - | - | 2021-11-22 03:46 | 58 | 116 | RateC
15604 | 17-14:44:51 | 0:34 | 0.618 | 0.3455 | 33.5 | 18.48 | 3.7112 | 1.2688 | 123.1 | - | - | 2021-11-22 03:49 | 58 | 116 | RateC
15605 | 17-14:47:51 | 0:37 | 0.6181 | 0.3764 | 36.5 | 20.14 | 3.7176 | 1.3836 | 134.2 | - | - | 2021-11-22 03:52 | 58 | 116 | RateC
15606 | 17-14:50:52 | 0:40 | 0.618 | 0.4074 | 39.5 | 21.79 | 3.7257 | 1.4987 | 145.4 | - | - | 2021-11-22 03:55 | 58 | 116 | RateC
15607 | 17-14:53:52 | 0:43 | 0.618 | 0.4383 | 42.5 | 23.44 | 3.735 | 1.614 | 156.6 | - | - | 2021-11-22 03:58 | 58 | 116 | RateC
15608 | 17-14:56:47 | 0:45 | 0.618 | 0.4684 | 45.4 | 25.06 | 3.745 | 1.7267 | 167.5 | - | - | 2021-11-22 04:00 | 58 | 116 | RateC
15609 | 17-14:59:32 | 0:48 | 0.618 | 0.4967 | 48.2 | 26.57 | 3.7551 | 1.8329 | 177.8 | - | - | 2021-11-22 04:03 | 58 | 116 | RateC
15610 | 17-15:02:11 | 0:51 | 0.618 | 0.524 | 50.8 | 28.03 | 3.7652 | 1.9357 | 187.7 | - | - | 2021-11-22 04:06 | 58 | 116 | RateC
15611 | 17-15:04:50 | 0:54 | 0.618 | 0.5514 | 53.5 | 29.5 | 3.7753 | 2.0387 | 197.7 | - | - | 2021-11-22 04:09 | 58 | 116 | RateC
15612 | 17-15:07:31 | 0:56 | 0.618 | 0.579 | 56.2 | 30.97 | 3.7853 | 2.143 | 207.9 | - | - | 2021-11-22 04:11 | 58 | 116 | RateC
15613 | 17-15:10:15 | 0:59 | 0.618 | 0.607 | 58.9 | 32.47 | 3.7954 | 2.2494 | 218.2 | - | - | 2021-11-22 04:14 | 58 | 116 | RateC
15614 | 17-15:13:01 | 1:02 | 0.618 | 0.6356 | 61.6 | 34 | 3.8055 | 2.358 | 228.7 | - | - | 2021-11-22 04:17 | 58 | 116 | RateC
15615 | 17-15:15:48 | 1:04 | 0.618 | 0.6643 | 64.4 | 35.54 | 3.8156 | 2.4673 | 239.3 | - | - | 2021-11-22 04:20 | 58 | 116 | RateC
15616 | 17-15:18:32 | 1:07 | 0.618 | 0.6924 | 67.2 | 37.04 | 3.8258 | 2.5746 | 249.7 | - | - | 2021-11-22 04:22 | 58 | 116 | RateC
15617 | 17-15:21:14 | 1:10 | 0.618 | 0.7202 | 69.9 | 38.53 | 3.8359 | 2.6812 | 260.1 | - | - | 2021-11-22 04:25 | 58 | 116 | RateC
15618 | 17-15:23:45 | 1:12 | 0.618 | 0.7462 | 72.4 | 39.92 | 3.846 | 2.7809 | 269.7 | - | - | 2021-11-22 04:27 | 58 | 116 | RateC
15619 | 17-15:26:08 | 1:15 | 0.618 | 0.7707 | 74.8 | 41.23 | 3.856 | 2.8753 | 278.9 | - | - | 2021-11-22 04:30 | 58 | 116 | RateC
15620 | 17-15:28:20 | 1:17 | 0.618 | 0.7934 | 76.9 | 42.44 | 3.8661 | 2.9629 | 287.4 | - | - | 2021-11-22 04:32 | 58 | 116 | RateC
15621 | 17-15:30:25 | 1:19 | 0.618 | 0.8149 | 79 | 43.59 | 3.8762 | 3.0462 | 295.5 | - | - | 2021-11-22 04:34 | 58 | 116 | RateC
15622 | 17-15:32:20 | 1:21 | 0.618 | 0.8346 | 81 | 44.65 | 3.8863 | 3.1228 | 302.9 | - | - | 2021-11-22 04:36 | 58 | 116 | RateC
15623 | 17-15:34:08 | 1:23 | 0.618 | 0.8532 | 82.8 | 45.64 | 3.8963 | 3.195 | 309.9 | - | - | 2021-11-22 04:38 | 58 | 116 | RateC
15624 | 17-15:35:48 | 1:24 | 0.618 | 0.8703 | 84.4 | 46.56 | 3.9064 | 3.2617 | 316.4 | - | - | 2021-11-22 04:40 | 58 | 116 | RateC
15625 | 17-15:37:25 | 1:26 | 0.6181 | 0.8869 | 86 | 47.45 | 3.9165 | 3.3269 | 322.7 | - | - | 2021-11-22 04:41 | 58 | 116 | RateC
15626 | 17-15:38:58 | 1:28 | 0.618 | 0.9029 | 87.6 | 48.3 | 3.9266 | 3.3895 | 328.8 | - | - | 2021-11-22 04:43 | 58 | 116 | RateC
15627 | 17-15:40:28 | 1:29 | 0.618 | 0.9183 | 89.1 | 49.12 | 3.9366 | 3.4499 | 334.6 | - | - | 2021-11-22 04:44 | 58 | 116 | RateC
15628 | 17-15:41:57 | 1:31 | 0.618 | 0.9337 | 90.6 | 49.95 | 3.9467 | 3.5106 | 340.5 | - | - | 2021-11-22 04:46 | 58 | 116 | RateC
15629 | 17-15:43:31 | 1:32 | 0.618 | 0.9497 | 92.1 | 50.8 | 3.9568 | 3.5739 | 346.6 | - | - | 2021-11-22 04:47 | 58 | 116 | RateC
15630 | 17-15:45:08 | 1:34 | 0.618 | 0.9665 | 93.7 | 51.7 | 3.9669 | 3.6404 | 353.1 | - | - | 2021-11-22 04:49 | 58 | 116 | RateC
15631 | 17-15:46:57 | 1:36 | 0.618 | 0.9851 | 95.5 | 52.7 | 3.9769 | 3.7143 | 360.3 | - | - | 2021-11-22 04:51 | 58 | 116 | RateC
15632 | 17-15:48:55 | 1:38 | 0.618 | 1.0054 | 97.5 | 53.78 | 3.987 | 3.7952 | 368.1 | - | - | 2021-11-22 04:53 | 58 | 116 | RateC
15633 | 17-15:51:06 | 1:40 | 0.618 | 1.0279 | 99.7 | 54.99 | 3.9971 | 3.8852 | 376.8 | - | - | 2021-11-22 04:55 | 58 | 116 | RateC
15634 | 17-15:53:26 | 1:42 | 0.618 | 1.0519 | 102 | 56.27 | 4.0072 | 3.9813 | 386.2 | - | - | 2021-11-22 04:57 | 58 | 116 | RateC
15635 | 17-15:55:57 | 1:45 | 0.618 | 1.0777 | 104.5 | 57.65 | 4.0172 | 4.0848 | 396.2 | - | - | 2021-11-22 05:00 | 58 | 116 | RateC
15636 | 17-15:58:45 | 1:47 | 0.618 | 1.1066 | 107.3 | 59.2 | 4.0273 | 4.2009 | 407.5 | - | - | 2021-11-22 05:02 | 58 | 116 | RateC
15637 | 17-16:01:45 | 1:50 | 0.618 | 1.1375 | 110.3 | 60.85 | 4.0372 | 4.3255 | 419.5 | - | - | 2021-11-22 05:05 | 58 | 116 | RateC
15638 | 17-16:04:45 | 1:53 | 0.618 | 1.1684 | 113.3 | 62.5 | 4.0464 | 4.4505 | 431.7 | - | - | 2021-11-22 05:08 | 58 | 116 | RateC
15639 | 17-16:07:45 | 1:56 | 0.618 | 1.1993 | 116.3 | 64.16 | 4.0547 | 4.5756 | 443.8 | - | - | 2021-11-22 05:11 | 58 | 116 | RateC
15640 | 17-16:10:45 | 1:59 | 0.618 | 1.2303 | 119.3 | 65.81 | 4.0627 | 4.7012 | 456 | - | - | 2021-11-22 05:14 | 58 | 116 | RateC
15641 | 17-16:13:45 | 2:02 | 0.618 | 1.2612 | 122.3 | 67.47 | 4.0706 | 4.8272 | 468.2 | - | - | 2021-11-22 05:17 | 58 | 116 | RateC
15642 | 17-16:16:46 | 2:05 | 0.618 | 1.2922 | 125.3 | 69.13 | 4.0792 | 4.9534 | 480.4 | - | - | 2021-11-22 05:20 | 58 | 116 | RateC
15643 | 17-16:19:43 | 2:08 | 0.618 | 1.3227 | 128.3 | 70.76 | 4.0893 | 5.0779 | 492.5 | - | - | 2021-11-22 05:23 | 58 | 116 | RateC
15644 | 17-16:22:00 | 2:11 | 0.618 | 1.3461 | 130.6 | 72.01 | 4.0994 | 5.1739 | 501.8 | - | - | 2021-11-22 05:26 | 58 | 116 | RateC
15645 | 17-16:23:48 | 2:12 | 0.618 | 1.3647 | 132.4 | 73.01 | 4.1095 | 5.2501 | 509.2 | - | - | 2021-11-22 05:28 | 58 | 116 | RateC
15646 | 17-16:25:20 | 2:14 | 0.618 | 1.3805 | 133.9 | 73.85 | 4.1195 | 5.315 | 515.5 | - | - | 2021-11-22 05:29 | 58 | 116 | RateC
15647 | 17-16:26:40 | 2:15 | 0.618 | 1.3943 | 135.2 | 74.59 | 4.1296 | 5.3719 | 521 | - | - | 2021-11-22 05:30 | 58 | 116 | RateC
15648 | 17-16:27:52 | 2:17 | 0.618 | 1.4065 | 136.4 | 75.24 | 4.1397 | 5.4224 | 525.9 | - | - | 2021-11-22 05:32 | 58 | 116 | RateC
15649 | 17-16:28:58 | 2:18 | 0.618 | 1.4179 | 137.5 | 75.85 | 4.1498 | 5.4697 | 530.5 | - | - | 2021-11-22 05:33 | 58 | 116 | RateC
15650 | 17-16:30:02 | 2:19 | 0.618 | 1.4289 | 138.6 | 76.44 | 4.1598 | 5.5155 | 535 | - | - | 2021-11-22 05:34 | 58 | 116 | RateC
15651 | 17-16:31:05 | 2:20 | 0.618 | 1.4397 | 139.6 | 77.02 | 4.1699 | 5.5604 | 539.3 | - | - | 2021-11-22 05:35 | 58 | 116 | RateC
15652 | 17-16:32:11 | 2:21 | 0.618 | 1.451 | 140.7 | 77.62 | 4.18 | 5.6077 | 543.9 | - | - | 2021-11-22 05:36 | 58 | 116 | RateC
15653 | 17-16:33:19 | 2:22 | 0.618 | 1.4627 | 141.9 | 78.25 | 4.1901 | 5.6564 | 548.6 | - | - | 2021-11-22 05:37 | 58 | 116 | RateC
15654 | 17-16:34:32 | 2:23 | 0.618 | 1.4752 | 143.1 | 78.91 | 4.2001 | 5.7088 | 553.7 | - | - | 2021-11-22 05:38 | 58 | 116 | RateC
15655 | 17-16:35:49 | 2:24 | 0.618 | 1.4885 | 144.4 | 79.63 | 4.2102 | 5.7647 | 559.1 | - | - | 2021-11-22 05:40 | 58 | 116 | RateC
15656 | 17-16:37:17 | 2:26 | 0.618 | 1.5036 | 145.8 | 80.43 | 4.2203 | 5.8283 | 565.3 | - | - | 2021-11-22 05:41 | 58 | 116 | RateC
15657 | 17-16:39:13 | 2:28 | 0.618 | 1.5235 | 147.8 | 81.5 | 4.2304 | 5.9127 | 573.5 | - | - | 2021-11-22 05:43 | 58 | 116 | RateC
15658 | 17-16:42:07 | 2:31 | 0.618 | 1.5534 | 150.7 | 83.1 | 4.2405 | 6.0393 | 585.8 | - | - | 2021-11-22 05:46 | 58 | 116 | RateC
15659 | 17-16:45:08 | 2:34 | 0.6181 | 1.5844 | 153.7 | 84.76 | 4.248 | 6.1707 | 598.5 | - | - | 2021-11-22 05:49 | 58 | 116 | RateC
15660 | 17-16:48:08 | 2:37 | 0.618 | 1.6153 | 156.7 | 86.41 | 4.2552 | 6.3023 | 611.3 | - | - | 2021-11-22 05:52 | 58 | 116 | RateC
15661 | 17-16:51:08 | 2:40 | 0.618 | 1.6463 | 159.7 | 88.07 | 4.2626 | 6.4342 | 624.1 | - | - | 2021-11-22 05:55 | 58 | 116 | RateC
15662 | 17-16:54:08 | 2:43 | 0.618 | 1.6772 | 162.7 | 89.72 | 4.2708 | 6.5661 | 636.9 | - | - | 2021-11-22 05:58 | 58 | 116 | RateC
15663 | 17-16:57:09 | 2:46 | 0.618 | 1.7082 | 165.7 | 91.38 | 4.2808 | 6.6984 | 649.7 | - | - | 2021-11-22 06:01 | 58 | 116 | RateC
15664 | 17-16:59:42 | 2:48 | 0.618 | 1.7344 | 168.2 | 92.78 | 4.2908 | 6.8109 | 660.6 | - | - | 2021-11-22 06:03 | 58 | 116 | RateC
15665 | 17-17:01:53 | 2:51 | 0.618 | 1.757 | 170.4 | 93.99 | 4.3009 | 6.9079 | 670 | - | - | 2021-11-22 06:06 | 58 | 116 | RateC
15666 | 17-17:03:45 | 2:52 | 0.618 | 1.7761 | 172.3 | 95.01 | 4.311 | 6.9903 | 678 | - | - | 2021-11-22 06:07 | 58 | 116 | RateC
15667 | 17-17:05:18 | 2:54 | 0.618 | 1.7921 | 173.8 | 95.87 | 4.3211 | 7.0593 | 684.7 | - | - | 2021-11-22 06:09 | 58 | 116 | RateC
15668 | 17-17:06:39 | 2:55 | 0.618 | 1.8061 | 175.2 | 96.62 | 4.3311 | 7.1199 | 690.6 | - | - | 2021-11-22 06:10 | 58 | 116 | RateC
15669 | 17-17:07:52 | 2:57 | 0.618 | 1.8186 | 176.4 | 97.28 | 4.3414 | 7.1739 | 695.8 | - | - | 2021-11-22 06:12 | 58 | 116 | RateC
15670 | 17-17:08:55 | 2:58 | 0.6181 | 1.8294 | 177.4 | 97.87 | 4.3514 | 7.2211 | 700.4 | - | - | 2021-11-22 06:13 | 58 | 116 | RateC
15671 | 17-17:09:53 | 2:59 | 0.618 | 1.8393 | 178.4 | 98.39 | 4.3615 | 7.2642 | 704.6 | - | - | 2021-11-22 06:14 | 58 | 116 | RateC
15672 | 17-17:10:46 | 2:59 | 0.618 | 1.8484 | 179.3 | 98.88 | 4.3716 | 7.304 | 708.4 | - | - | 2021-11-22 06:14 | 58 | 116 | RateC
15673 | 17-17:11:33 | 3:00 | 0.618 | 1.8565 | 180.1 | 99.31 | 4.3817 | 7.3393 | 711.9 | - | - | 2021-11-22 06:15 | 58 | 116 | RateC
15674 | 17-17:12:15 | 3:01 | 0.618 | 1.8637 | 180.8 | 99.7 | 4.3917 | 7.371 | 714.9 | - | - | 2021-11-22 06:16 | 58 | 116 | RateC
15675 | 17-17:12:48 | 3:01 | 0.618 | 1.8693 | 181.3 | 100 | 4.4 | 7.3956 | 717.3 | - | - | 2021-11-22 06:17 | 58 | 116 | RateC
15676 | 17-17:12:48 | 0:00 | -0.618 | 0 | 0 | 0 | 4.2891 | 0 | 0 | - | - | 2021-11-22 06:17 | 58 | 117 | RateD
15677 | 17-17:12:49 | 0:00 | -0.6181 | 0.0002 | 0 | 0.01 | 4.2617 | 0.0011 | 0.1 | - | - | 2021-11-22 06:17 | 58 | 117 | RateD
15678 | 17-17:12:50 | 0:00 | -0.618 | 0.0004 | 0 | 0.02 | 4.2505 | 0.0015 | 0.1 | - | - | 2021-11-22 06:17 | 58 | 117 | RateD
15679 | 17-17:12:51 | 0:00 | -0.618 | 0.0006 | 0.1 | 0.03 | 4.2384 | 0.0024 | 0.2 | - | - | 2021-11-22 06:17 | 58 | 117 | RateD
15680 | 17-17:12:53 | 0:00 | -0.618 | 0.001 | 0.1 | 0.05 | 4.2265 | 0.0042 | 0.4 | - | - | 2021-11-22 06:17 | 58 | 117 | RateD
15681 | 17-17:12:57 | 0:00 | -0.618 | 0.0016 | 0.2 | 0.09 | 4.2163 | 0.007 | 0.7 | - | - | 2021-11-22 06:17 | 58 | 117 | RateD
15682 | 17-17:13:04 | 0:00 | -0.618 | 0.0028 | 0.3 | 0.15 | 4.2057 | 0.0116 | 1.1 | - | - | 2021-11-22 06:17 | 58 | 117 | RateD
15683 | 17-17:13:13 | 0:00 | -0.618 | 0.0044 | 0.4 | 0.24 | 4.1957 | 0.0185 | 1.8 | - | - | 2021-11-22 06:17 | 58 | 117 | RateD
15684 | 17-17:13:27 | 0:01 | -0.618 | 0.0068 | 0.7 | 0.37 | 4.1854 | 0.0286 | 2.8 | - | - | 2021-11-22 06:17 | 58 | 117 | RateD
15685 | 17-17:13:46 | 0:01 | -0.618 | 0.0101 | 1 | 0.55 | 4.1752 | 0.0423 | 4.1 | - | - | 2021-11-22 06:18 | 58 | 117 | RateD
15686 | 17-17:14:14 | 0:01 | -0.618 | 0.0148 | 1.4 | 0.81 | 4.165 | 0.062 | 6 | - | - | 2021-11-22 06:18 | 58 | 117 | RateD
15687 | 17-17:14:52 | 0:02 | -0.618 | 0.0214 | 2.1 | 1.17 | 4.1549 | 0.0896 | 8.7 | - | - | 2021-11-22 06:19 | 58 | 117 | RateD
15688 | 17-17:15:54 | 0:03 | -0.618 | 0.032 | 3.1 | 1.74 | 4.1448 | 0.1335 | 12.9 | - | - | 2021-11-22 06:20 | 58 | 117 | RateD
15689 | 17-17:17:52 | 0:05 | -0.618 | 0.0523 | 5.1 | 2.85 | 4.1347 | 0.2173 | 21.1 | - | - | 2021-11-22 06:22 | 58 | 117 | RateD
15690 | 17-17:20:52 | 0:08 | -0.618 | 0.0832 | 8.1 | 4.54 | 4.1278 | 0.3451 | 33.5 | - | - | 2021-11-22 06:25 | 58 | 117 | RateD
15691 | 17-17:23:52 | 0:11 | -0.618 | 0.1141 | 11.1 | 6.22 | 4.1237 | 0.4725 | 45.8 | - | - | 2021-11-22 06:28 | 58 | 117 | RateD
15692 | 17-17:26:52 | 0:14 | -0.618 | 0.1451 | 14.1 | 7.91 | 4.1202 | 0.6002 | 58.2 | - | - | 2021-11-22 06:31 | 58 | 117 | RateD
15693 | 17-17:29:53 | 0:17 | -0.6181 | 0.176 | 17.1 | 9.6 | 4.1166 | 0.7278 | 70.6 | - | - | 2021-11-22 06:34 | 58 | 117 | RateD
15694 | 17-17:32:53 | 0:20 | -0.618 | 0.207 | 20.1 | 11.29 | 4.1126 | 0.8553 | 83 | - | - | 2021-11-22 06:37 | 58 | 117 | RateD
15695 | 17-17:35:54 | 0:23 | -0.618 | 0.238 | 23.1 | 12.97 | 4.1081 | 0.9826 | 95.3 | - | - | 2021-11-22 06:40 | 58 | 117 | RateD
15696 | 17-17:38:54 | 0:26 | -0.618 | 0.2689 | 26.1 | 14.66 | 4.1022 | 1.1095 | 107.6 | - | - | 2021-11-22 06:43 | 58 | 117 | RateD
15697 | 17-17:41:54 | 0:29 | -0.6181 | 0.2999 | 29.1 | 16.35 | 4.0935 | 1.2364 | 119.9 | - | - | 2021-11-22 06:46 | 58 | 117 | RateD
15698 | 17-17:44:11 | 0:31 | -0.618 | 0.3234 | 31.4 | 17.63 | 4.0834 | 1.3327 | 129.3 | - | - | 2021-11-22 06:48 | 58 | 117 | RateD
15699 | 17-17:45:50 | 0:33 | -0.618 | 0.3403 | 33 | 18.55 | 4.0734 | 1.4017 | 136 | - | - | 2021-11-22 06:50 | 58 | 117 | RateD
15700 | 17-17:47:11 | 0:34 | -0.618 | 0.3542 | 34.4 | 19.31 | 4.0633 | 1.4579 | 141.4 | - | - | 2021-11-22 06:51 | 58 | 117 | RateD
15701 | 17-17:48:21 | 0:36 | -0.618 | 0.3664 | 35.5 | 19.97 | 4.0532 | 1.5074 | 146.2 | - | - | 2021-11-22 06:52 | 58 | 117 | RateD
15702 | 17-17:49:27 | 0:37 | -0.618 | 0.3776 | 36.6 | 20.58 | 4.0431 | 1.5529 | 150.6 | - | - | 2021-11-22 06:53 | 58 | 117 | RateD
15703 | 17-17:50:32 | 0:38 | -0.618 | 0.3887 | 37.7 | 21.19 | 4.033 | 1.5977 | 155 | - | - | 2021-11-22 06:54 | 58 | 117 | RateD
15704 | 17-17:51:37 | 0:39 | -0.618 | 0.3999 | 38.8 | 21.8 | 4.023 | 1.6428 | 159.3 | - | - | 2021-11-22 06:55 | 58 | 117 | RateD
15705 | 17-17:52:48 | 0:40 | -0.618 | 0.4121 | 40 | 22.46 | 4.0129 | 1.6919 | 164.1 | - | - | 2021-11-22 06:57 | 58 | 117 | RateD
15706 | 17-17:54:06 | 0:41 | -0.618 | 0.4255 | 41.3 | 23.19 | 4.0028 | 1.7455 | 169.3 | - | - | 2021-11-22 06:58 | 58 | 117 | RateD
15707 | 17-17:55:34 | 0:43 | -0.618 | 0.4406 | 42.7 | 24.02 | 3.9927 | 1.8061 | 175.2 | - | - | 2021-11-22 06:59 | 58 | 117 | RateD
15708 | 17-17:57:19 | 0:45 | -0.618 | 0.4587 | 44.5 | 25.01 | 3.9827 | 1.8782 | 182.2 | - | - | 2021-11-22 07:01 | 58 | 117 | RateD
15709 | 17-17:59:27 | 0:47 | -0.618 | 0.4805 | 46.6 | 26.2 | 3.9726 | 1.965 | 190.6 | - | - | 2021-11-22 07:03 | 58 | 117 | RateD
15710 | 17-18:02:13 | 0:49 | -0.618 | 0.5092 | 49.4 | 27.75 | 3.9625 | 2.0785 | 201.6 | - | - | 2021-11-22 07:06 | 58 | 117 | RateD
15711 | 17-18:05:13 | 0:52 | -0.618 | 0.5401 | 52.4 | 29.44 | 3.9541 | 2.2009 | 213.5 | - | - | 2021-11-22 07:09 | 58 | 117 | RateD
15712 | 17-18:08:14 | 0:55 | -0.618 | 0.5711 | 55.4 | 31.13 | 3.9472 | 2.3233 | 225.3 | - | - | 2021-11-22 07:12 | 58 | 117 | RateD
15713 | 17-18:11:14 | 0:58 | -0.6181 | 0.602 | 58.4 | 32.81 | 3.9399 | 2.4452 | 237.2 | - | - | 2021-11-22 07:15 | 58 | 117 | RateD
15714 | 17-18:14:14 | 1:01 | -0.618 | 0.6329 | 61.4 | 34.5 | 3.9318 | 2.567 | 249 | - | - | 2021-11-22 07:18 | 58 | 117 | RateD
15715 | 17-18:17:14 | 1:04 | -0.618 | 0.6638 | 64.4 | 36.18 | 3.9224 | 2.6883 | 260.7 | - | - | 2021-11-22 07:21 | 58 | 117 | RateD
15716 | 17-18:19:55 | 1:07 | -0.618 | 0.6914 | 67.1 | 37.69 | 3.9123 | 2.7963 | 271.2 | - | - | 2021-11-22 07:24 | 58 | 117 | RateD
15717 | 17-18:22:15 | 1:09 | -0.6181 | 0.7154 | 69.4 | 39 | 3.9022 | 2.8902 | 280.3 | - | - | 2021-11-22 07:26 | 58 | 117 | RateD
15718 | 17-18:24:21 | 1:12 | -0.618 | 0.7371 | 71.5 | 40.18 | 3.8921 | 2.9748 | 288.5 | - | - | 2021-11-22 07:28 | 58 | 117 | RateD
15719 | 17-18:26:20 | 1:14 | -0.618 | 0.7575 | 73.5 | 41.29 | 3.8821 | 3.054 | 296.2 | - | - | 2021-11-22 07:30 | 58 | 117 | RateD
15720 | 17-18:28:14 | 1:15 | -0.618 | 0.777 | 75.4 | 42.36 | 3.872 | 3.1299 | 303.6 | - | - | 2021-11-22 07:32 | 58 | 117 | RateD
15721 | 17-18:30:07 | 1:17 | -0.6181 | 0.7965 | 77.3 | 43.42 | 3.8619 | 3.2051 | 310.9 | - | - | 2021-11-22 07:34 | 58 | 117 | RateD
15722 | 17-18:32:00 | 1:19 | -0.618 | 0.8158 | 79.1 | 44.47 | 3.8518 | 3.2796 | 318.1 | - | - | 2021-11-22 07:36 | 58 | 117 | RateD
15723 | 17-18:33:49 | 1:21 | -0.618 | 0.8346 | 80.9 | 45.49 | 3.8418 | 3.3518 | 325.1 | - | - | 2021-11-22 07:38 | 58 | 117 | RateD
15724 | 17-18:35:35 | 1:23 | -0.618 | 0.8528 | 82.7 | 46.49 | 3.8317 | 3.4217 | 331.9 | - | - | 2021-11-22 07:39 | 58 | 117 | RateD
15725 | 17-18:37:15 | 1:24 | -0.618 | 0.87 | 84.4 | 47.42 | 3.8216 | 3.4874 | 338.3 | - | - | 2021-11-22 07:41 | 58 | 117 | RateD
15726 | 17-18:38:51 | 1:26 | -0.618 | 0.8865 | 86 | 48.33 | 3.8115 | 3.5505 | 344.4 | - | - | 2021-11-22 07:43 | 58 | 117 | RateD
15727 | 17-18:40:28 | 1:28 | -0.618 | 0.9032 | 87.6 | 49.23 | 3.8015 | 3.6139 | 350.5 | - | - | 2021-11-22 07:44 | 58 | 117 | RateD
15728 | 17-18:42:06 | 1:29 | -0.618 | 0.9199 | 89.2 | 50.14 | 3.7914 | 3.6774 | 356.7 | - | - | 2021-11-22 07:46 | 58 | 117 | RateD
15729 | 17-18:43:49 | 1:31 | -0.618 | 0.9376 | 90.9 | 51.11 | 3.7813 | 3.7445 | 363.2 | - | - | 2021-11-22 07:48 | 58 | 117 | RateD
15730 | 17-18:45:36 | 1:33 | -0.618 | 0.956 | 92.7 | 52.12 | 3.7712 | 3.8141 | 369.9 | - | - | 2021-11-22 07:49 | 58 | 117 | RateD
15731 | 17-18:47:31 | 1:35 | -0.618 | 0.9757 | 94.6 | 53.19 | 3.7612 | 3.8881 | 377.1 | - | - | 2021-11-22 07:51 | 58 | 117 | RateD
15732 | 17-18:49:33 | 1:37 | -0.618 | 0.9966 | 96.7 | 54.33 | 3.7511 | 3.9668 | 384.8 | - | - | 2021-11-22 07:53 | 58 | 117 | RateD
15733 | 17-18:51:44 | 1:39 | -0.618 | 1.0191 | 98.8 | 55.55 | 3.741 | 4.051 | 392.9 | - | - | 2021-11-22 07:55 | 58 | 117 | RateD
15734 | 17-18:53:59 | 1:41 | -0.618 | 1.0423 | 101.1 | 56.82 | 3.7309 | 4.1377 | 401.3 | - | - | 2021-11-22 07:58 | 58 | 117 | RateD
15735 | 17-18:56:20 | 1:44 | -0.618 | 1.0665 | 103.4 | 58.14 | 3.7209 | 4.2278 | 410.1 | - | - | 2021-11-22 08:00 | 58 | 117 | RateD
15736 | 17-18:58:43 | 1:46 | -0.618 | 1.0911 | 105.8 | 59.48 | 3.7108 | 4.319 | 418.9 | - | - | 2021-11-22 08:02 | 58 | 117 | RateD
15737 | 17-19:01:10 | 1:48 | -0.618 | 1.1162 | 108.3 | 60.85 | 3.7007 | 4.4123 | 428 | - | - | 2021-11-22 08:05 | 58 | 117 | RateD
15738 | 17-19:03:34 | 1:51 | -0.618 | 1.1411 | 110.7 | 62.2 | 3.6906 | 4.5041 | 436.9 | - | - | 2021-11-22 08:07 | 58 | 117 | RateD
15739 | 17-19:05:56 | 1:53 | -0.618 | 1.1653 | 113 | 63.52 | 3.6806 | 4.5935 | 445.5 | - | - | 2021-11-22 08:10 | 58 | 117 | RateD
15740 | 17-19:08:16 | 1:55 | -0.618 | 1.1894 | 115.4 | 64.84 | 3.6705 | 4.6819 | 454.1 | - | - | 2021-11-22 08:12 | 58 | 117 | RateD
15741 | 17-19:10:35 | 1:58 | -0.618 | 1.2133 | 117.7 | 66.14 | 3.6604 | 4.7695 | 462.6 | - | - | 2021-11-22 08:14 | 58 | 117 | RateD
15742 | 17-19:12:54 | 2:00 | -0.618 | 1.2372 | 120 | 67.44 | 3.6503 | 4.857 | 471.1 | - | - | 2021-11-22 08:17 | 58 | 117 | RateD
15743 | 17-19:15:12 | 2:02 | -0.618 | 1.2608 | 122.3 | 68.73 | 3.6403 | 4.943 | 479.4 | - | - | 2021-11-22 08:19 | 58 | 117 | RateD
15744 | 17-19:17:30 | 2:05 | -0.618 | 1.2846 | 124.6 | 70.02 | 3.6302 | 5.0293 | 487.8 | - | - | 2021-11-22 08:21 | 58 | 117 | RateD
15745 | 17-19:19:54 | 2:07 | -0.618 | 1.3092 | 127 | 71.37 | 3.6201 | 5.1187 | 496.5 | - | - | 2021-11-22 08:24 | 58 | 117 | RateD
15746 | 17-19:22:27 | 2:10 | -0.618 | 1.3355 | 129.5 | 72.8 | 3.61 | 5.2137 | 505.7 | - | - | 2021-11-22 08:26 | 58 | 117 | RateD
15747 | 17-19:25:21 | 2:13 | -0.618 | 1.3654 | 132.4 | 74.43 | 3.6 | 5.3214 | 516.1 | - | - | 2021-11-22 08:29 | 58 | 117 | RateD
15748 | 17-19:28:21 | 2:16 | -0.618 | 1.3963 | 135.4 | 76.12 | 3.592 | 5.4328 | 526.9 | - | - | 2021-11-22 08:32 | 58 | 117 | RateD
15749 | 17-19:31:22 | 2:19 | -0.618 | 1.4273 | 138.4 | 77.8 | 3.5862 | 5.5439 | 537.7 | - | - | 2021-11-22 08:35 | 58 | 117 | RateD
15750 | 17-19:34:21 | 2:22 | -0.618 | 1.4582 | 141.4 | 79.49 | 3.5807 | 5.6546 | 548.5 | - | - | 2021-11-22 08:38 | 58 | 117 | RateD
15751 | 17-19:37:22 | 2:25 | -0.618 | 1.4891 | 144.4 | 81.17 | 3.5744 | 5.7653 | 559.2 | - | - | 2021-11-22 08:41 | 58 | 117 | RateD
15752 | 17-19:40:22 | 2:28 | -0.618 | 1.52 | 147.4 | 82.86 | 3.5658 | 5.8756 | 569.9 | - | - | 2021-11-22 08:44 | 58 | 117 | RateD
15753 | 17-19:42:51 | 2:30 | -0.618 | 1.5456 | 149.9 | 84.26 | 3.5558 | 5.9668 | 578.7 | - | - | 2021-11-22 08:47 | 58 | 117 | RateD
15754 | 17-19:44:41 | 2:32 | -0.6181 | 1.5646 | 151.8 | 85.29 | 3.5457 | 6.0342 | 585.3 | - | - | 2021-11-22 08:48 | 58 | 117 | RateD
15755 | 17-19:46:11 | 2:33 | -0.618 | 1.58 | 153.2 | 86.13 | 3.5356 | 6.0885 | 590.5 | - | - | 2021-11-22 08:50 | 58 | 117 | RateD
15756 | 17-19:47:25 | 2:35 | -0.618 | 1.5926 | 154.5 | 86.82 | 3.5255 | 6.1333 | 594.9 | - | - | 2021-11-22 08:51 | 58 | 117 | RateD
15757 | 17-19:48:28 | 2:36 | -0.618 | 1.6035 | 155.5 | 87.41 | 3.5155 | 6.1714 | 598.6 | - | - | 2021-11-22 08:52 | 58 | 117 | RateD
15758 | 17-19:49:24 | 2:37 | -0.618 | 1.6131 | 156.5 | 87.93 | 3.5054 | 6.2052 | 601.9 | - | - | 2021-11-22 08:53 | 58 | 117 | RateD
15759 | 17-19:50:14 | 2:37 | -0.618 | 1.6218 | 157.3 | 88.41 | 3.4953 | 6.2356 | 604.8 | - | - | 2021-11-22 08:54 | 58 | 117 | RateD
15760 | 17-19:51:03 | 2:38 | -0.618 | 1.6301 | 158.1 | 88.86 | 3.4852 | 6.2646 | 607.6 | - | - | 2021-11-22 08:55 | 58 | 117 | RateD
15761 | 17-19:51:49 | 2:39 | -0.618 | 1.638 | 158.9 | 89.29 | 3.4752 | 6.2922 | 610.3 | - | - | 2021-11-22 08:56 | 58 | 117 | RateD
15762 | 17-19:52:36 | 2:40 | -0.618 | 1.646 | 159.7 | 89.73 | 3.4651 | 6.32 | 613 | - | - | 2021-11-22 08:56 | 58 | 117 | RateD
15763 | 17-19:53:20 | 2:41 | -0.618 | 1.6537 | 160.4 | 90.14 | 3.455 | 6.3464 | 615.6 | - | - | 2021-11-22 08:57 | 58 | 117 | RateD
15764 | 17-19:54:05 | 2:41 | -0.618 | 1.6613 | 161.1 | 90.56 | 3.4449 | 6.3728 | 618.1 | - | - | 2021-11-22 08:58 | 58 | 117 | RateD
15765 | 17-19:54:48 | 2:42 | -0.618 | 1.6687 | 161.9 | 90.97 | 3.4349 | 6.3983 | 620.6 | - | - | 2021-11-22 08:59 | 58 | 117 | RateD
15766 | 17-19:55:29 | 2:43 | -0.618 | 1.6758 | 162.5 | 91.35 | 3.4248 | 6.4226 | 622.9 | - | - | 2021-11-22 08:59 | 58 | 117 | RateD
15767 | 17-19:56:09 | 2:43 | -0.618 | 1.6827 | 163.2 | 91.72 | 3.4146 | 6.446 | 625.2 | - | - | 2021-11-22 09:00 | 58 | 117 | RateD
15768 | 17-19:56:48 | 2:44 | -0.618 | 1.6893 | 163.9 | 92.09 | 3.4043 | 6.4687 | 627.4 | - | - | 2021-11-22 09:01 | 58 | 117 | RateD
15769 | 17-19:57:24 | 2:45 | -0.618 | 1.6955 | 164.5 | 92.43 | 3.3943 | 6.4899 | 629.5 | - | - | 2021-11-22 09:01 | 58 | 117 | RateD
15770 | 17-19:57:58 | 2:45 | -0.618 | 1.7014 | 165 | 92.75 | 3.3842 | 6.5098 | 631.4 | - | - | 2021-11-22 09:02 | 58 | 117 | RateD
15771 | 17-19:58:31 | 2:46 | -0.618 | 1.707 | 165.6 | 93.05 | 3.3741 | 6.5286 | 633.2 | - | - | 2021-11-22 09:02 | 58 | 117 | RateD
15772 | 17-19:59:01 | 2:46 | -0.618 | 1.7122 | 166.1 | 93.34 | 3.3639 | 6.5463 | 634.9 | - | - | 2021-11-22 09:03 | 58 | 117 | RateD
15773 | 17-19:59:30 | 2:47 | -0.618 | 1.7171 | 166.6 | 93.6 | 3.3538 | 6.5628 | 636.5 | - | - | 2021-11-22 09:03 | 58 | 117 | RateD
15774 | 17-19:59:57 | 2:47 | -0.618 | 1.7218 | 167 | 93.86 | 3.3436 | 6.5784 | 638.1 | - | - | 2021-11-22 09:04 | 58 | 117 | RateD
15775 | 17-20:00:23 | 2:48 | -0.618 | 1.7263 | 167.4 | 94.1 | 3.3333 | 6.5933 | 639.5 | - | - | 2021-11-22 09:04 | 58 | 117 | RateD
15776 | 17-20:00:47 | 2:48 | -0.618 | 1.7304 | 167.8 | 94.33 | 3.3231 | 6.6072 | 640.9 | - | - | 2021-11-22 09:05 | 58 | 117 | RateD
15777 | 17-20:01:10 | 2:48 | -0.618 | 1.7344 | 168.2 | 94.54 | 3.313 | 6.6202 | 642.1 | - | - | 2021-11-22 09:05 | 58 | 117 | RateD
15778 | 17-20:01:32 | 2:49 | -0.618 | 1.7381 | 168.6 | 94.75 | 3.3028 | 6.6326 | 643.3 | - | - | 2021-11-22 09:05 | 58 | 117 | RateD
15779 | 17-20:01:53 | 2:49 | -0.618 | 1.7417 | 168.9 | 94.94 | 3.2926 | 6.6445 | 644.5 | - | - | 2021-11-22 09:06 | 58 | 117 | RateD
15780 | 17-20:02:13 | 2:49 | -0.618 | 1.7451 | 169.3 | 95.13 | 3.2823 | 6.6556 | 645.6 | - | - | 2021-11-22 09:06 | 58 | 117 | RateD
15781 | 17-20:02:32 | 2:50 | -0.618 | 1.7484 | 169.6 | 95.31 | 3.2723 | 6.6663 | 646.6 | - | - | 2021-11-22 09:06 | 58 | 117 | RateD
15782 | 17-20:02:50 | 2:50 | -0.6181 | 1.7514 | 169.9 | 95.47 | 3.2622 | 6.6763 | 647.6 | - | - | 2021-11-22 09:07 | 58 | 117 | RateD
15783 | 17-20:03:07 | 2:50 | -0.618 | 1.7544 | 170.2 | 95.63 | 3.252 | 6.6859 | 648.5 | - | - | 2021-11-22 09:07 | 58 | 117 | RateD
15784 | 17-20:03:24 | 2:51 | -0.618 | 1.7573 | 170.4 | 95.79 | 3.2416 | 6.6955 | 649.4 | - | - | 2021-11-22 09:07 | 58 | 117 | RateD
15785 | 17-20:03:40 | 2:51 | -0.618 | 1.76 | 170.7 | 95.94 | 3.2315 | 6.7042 | 650.3 | - | - | 2021-11-22 09:07 | 58 | 117 | RateD
15786 | 17-20:03:56 | 2:51 | -0.618 | 1.7628 | 171 | 96.09 | 3.2211 | 6.7131 | 651.1 | - | - | 2021-11-22 09:08 | 58 | 117 | RateD
15787 | 17-20:04:11 | 2:51 | -0.618 | 1.7654 | 171.2 | 96.23 | 3.2109 | 6.7215 | 651.9 | - | - | 2021-11-22 09:08 | 58 | 117 | RateD
15788 | 17-20:04:26 | 2:52 | -0.618 | 1.7679 | 171.5 | 96.37 | 3.2008 | 6.7296 | 652.7 | - | - | 2021-11-22 09:08 | 58 | 117 | RateD
15789 | 17-20:04:39 | 2:52 | -0.618 | 1.7703 | 171.7 | 96.5 | 3.1907 | 6.7372 | 653.5 | - | - | 2021-11-22 09:08 | 58 | 117 | RateD
15790 | 17-20:04:53 | 2:52 | -0.618 | 1.7726 | 171.9 | 96.63 | 3.1806 | 6.7446 | 654.2 | - | - | 2021-11-22 09:09 | 58 | 117 | RateD
15791 | 17-20:05:06 | 2:52 | -0.618 | 1.7749 | 172.2 | 96.75 | 3.1706 | 6.7519 | 654.9 | - | - | 2021-11-22 09:09 | 58 | 117 | RateD
15792 | 17-20:05:19 | 2:53 | -0.618 | 1.7771 | 172.4 | 96.87 | 3.1602 | 6.7589 | 655.6 | - | - | 2021-11-22 09:09 | 58 | 117 | RateD
15793 | 17-20:05:32 | 2:53 | -0.618 | 1.7793 | 172.6 | 96.99 | 3.15 | 6.7657 | 656.2 | - | - | 2021-11-22 09:09 | 58 | 117 | RateD
15794 | 17-20:05:45 | 2:53 | -0.618 | 1.7815 | 172.8 | 97.11 | 3.1394 | 6.7726 | 656.9 | - | - | 2021-11-22 09:09 | 58 | 117 | RateD
15795 | 17-20:05:57 | 2:53 | -0.618 | 1.7835 | 173 | 97.22 | 3.1292 | 6.7791 | 657.5 | - | - | 2021-11-22 09:10 | 58 | 117 | RateD
15796 | 17-20:06:08 | 2:53 | -0.618 | 1.7855 | 173.2 | 97.33 | 3.1191 | 6.7853 | 658.1 | - | - | 2021-11-22 09:10 | 58 | 117 | RateD
15797 | 17-20:06:20 | 2:54 | -0.618 | 1.7876 | 173.4 | 97.44 | 3.1087 | 6.7917 | 658.7 | - | - | 2021-11-22 09:10 | 58 | 117 | RateD
15798 | 17-20:06:31 | 2:54 | -0.618 | 1.7895 | 173.6 | 97.55 | 3.0985 | 6.7976 | 659.3 | - | - | 2021-11-22 09:10 | 58 | 117 | RateD
15799 | 17-20:06:42 | 2:54 | -0.618 | 1.7914 | 173.7 | 97.65 | 3.0884 | 6.8033 | 659.9 | - | - | 2021-11-22 09:10 | 58 | 117 | RateD
15800 | 17-20:06:53 | 2:54 | -0.618 | 1.7932 | 173.9 | 97.75 | 3.078 | 6.8091 | 660.4 | - | - | 2021-11-22 09:11 | 58 | 117 | RateD
15801 | 17-20:07:04 | 2:54 | -0.618 | 1.7951 | 174.1 | 97.85 | 3.0678 | 6.8147 | 661 | - | - | 2021-11-22 09:11 | 58 | 117 | RateD
15802 | 17-20:07:14 | 2:54 | -0.618 | 1.7968 | 174.3 | 97.95 | 3.0576 | 6.8201 | 661.5 | - | - | 2021-11-22 09:11 | 58 | 117 | RateD
15803 | 17-20:07:24 | 2:55 | -0.618 | 1.7985 | 174.4 | 98.04 | 3.0475 | 6.8254 | 662 | - | - | 2021-11-22 09:11 | 58 | 117 | RateD
15804 | 17-20:07:34 | 2:55 | -0.618 | 1.8003 | 174.6 | 98.14 | 3.037 | 6.8307 | 662.5 | - | - | 2021-11-22 09:11 | 58 | 117 | RateD
15805 | 17-20:07:44 | 2:55 | -0.618 | 1.8019 | 174.8 | 98.23 | 3.0269 | 6.8357 | 663 | - | - | 2021-11-22 09:11 | 58 | 117 | RateD
15806 | 17-20:07:54 | 2:55 | -0.618 | 1.8037 | 174.9 | 98.32 | 3.0162 | 6.841 | 663.5 | - | - | 2021-11-22 09:12 | 58 | 117 | RateD
15807 | 17-20:08:03 | 2:55 | -0.618 | 1.8053 | 175.1 | 98.41 | 3.006 | 6.8459 | 664 | - | - | 2021-11-22 09:12 | 58 | 117 | RateD
15808 | 17-20:08:13 | 2:55 | -0.618 | 1.807 | 175.3 | 98.5 | 2.9956 | 6.8508 | 664.5 | - | - | 2021-11-22 09:12 | 58 | 117 | RateD
15809 | 17-20:08:22 | 2:56 | -0.618 | 1.8086 | 175.4 | 98.59 | 2.9852 | 6.8557 | 665 | - | - | 2021-11-22 09:12 | 58 | 117 | RateD
15810 | 17-20:08:32 | 2:56 | -0.618 | 1.8101 | 175.6 | 98.67 | 2.975 | 6.8603 | 665.4 | - | - | 2021-11-22 09:12 | 58 | 117 | RateD
15811 | 17-20:08:40 | 2:56 | -0.618 | 1.8117 | 175.7 | 98.76 | 2.9649 | 6.8648 | 665.8 | - | - | 2021-11-22 09:12 | 58 | 117 | RateD
15812 | 17-20:08:49 | 2:56 | -0.618 | 1.8132 | 175.9 | 98.84 | 2.9548 | 6.8693 | 666.3 | - | - | 2021-11-22 09:13 | 58 | 117 | RateD
15813 | 17-20:08:58 | 2:56 | -0.6181 | 1.8147 | 176 | 98.92 | 2.9444 | 6.8738 | 666.7 | - | - | 2021-11-22 09:13 | 58 | 117 | RateD
15814 | 17-20:09:07 | 2:56 | -0.618 | 1.8162 | 176.2 | 99.01 | 2.934 | 6.8783 | 667.1 | - | - | 2021-11-22 09:13 | 58 | 117 | RateD
15815 | 17-20:09:16 | 2:56 | -0.618 | 1.8178 | 176.3 | 99.09 | 2.9236 | 6.8828 | 667.6 | - | - | 2021-11-22 09:13 | 58 | 117 | RateD
15816 | 17-20:09:24 | 2:57 | -0.618 | 1.8192 | 176.4 | 99.17 | 2.9133 | 6.887 | 668 | - | - | 2021-11-22 09:13 | 58 | 117 | RateD
15817 | 17-20:09:33 | 2:57 | -0.618 | 1.8207 | 176.6 | 99.25 | 2.9026 | 6.8914 | 668.4 | - | - | 2021-11-22 09:13 | 58 | 117 | RateD
15818 | 17-20:09:41 | 2:57 | -0.618 | 1.8221 | 176.7 | 99.33 | 2.892 | 6.8955 | 668.8 | - | - | 2021-11-22 09:13 | 58 | 117 | RateD
15819 | 17-20:09:49 | 2:57 | -0.618 | 1.8235 | 176.9 | 99.4 | 2.8819 | 6.8995 | 669.2 | - | - | 2021-11-22 09:14 | 58 | 117 | RateD
15820 | 17-20:09:58 | 2:57 | -0.618 | 1.8249 | 177 | 99.48 | 2.8716 | 6.9036 | 669.6 | - | - | 2021-11-22 09:14 | 58 | 117 | RateD
15821 | 17-20:10:06 | 2:57 | -0.618 | 1.8264 | 177.1 | 99.56 | 2.8609 | 6.9077 | 670 | - | - | 2021-11-22 09:14 | 58 | 117 | RateD
15822 | 17-20:10:14 | 2:57 | -0.618 | 1.8277 | 177.3 | 99.63 | 2.8505 | 6.9116 | 670.4 | - | - | 2021-11-22 09:14 | 58 | 117 | RateD
15823 | 17-20:10:22 | 2:58 | -0.618 | 1.8291 | 177.4 | 99.71 | 2.8402 | 6.9155 | 670.8 | - | - | 2021-11-22 09:14 | 58 | 117 | RateD
15824 | 17-20:10:30 | 2:58 | -0.618 | 1.8305 | 177.6 | 99.79 | 2.8294 | 6.9196 | 671.2 | - | - | 2021-11-22 09:14 | 58 | 117 | RateD
15825 | 17-20:10:39 | 2:58 | -0.618 | 1.832 | 177.7 | 99.86 | 2.8187 | 6.9236 | 671.5 | - | - | 2021-11-22 09:14 | 58 | 117 | RateD
15826 | 17-20:10:46 | 2:58 | -0.618 | 1.8333 | 177.8 | 99.93 | 2.8085 | 6.9273 | 671.9 | - | - | 2021-11-22 09:14 | 58 | 117 | RateD
15827 | 17-20:10:53 | 2:58 | -0.618 | 1.8345 | 177.9 | 100 | 2.7999 | 6.9306 | 672.2 | - | - | 2021-11-22 09:15 | 58 | 117 | RateD
15828 | 17-20:10:53 | 0:00 | 0.618 | 0 | 0 | 0 | 2.9114 | 0 | 0 | - | - | 2021-11-22 09:15 | 59 | 118 | RateC
15829 | 17-20:10:55 | 0:00 | 0.6181 | 0.0003 | 0 | 0.02 | 3.0027 | 0.001 | 0.1 | - | - | 2021-11-22 09:15 | 59 | 118 | RateC
15830 | 17-20:10:56 | 0:00 | 0.618 | 0.0004 | 0 | 0.02 | 3.0351 | 0.0013 | 0.1 | - | - | 2021-11-22 09:15 | 59 | 118 | RateC
15831 | 17-20:10:56 | 0:00 | 0.618 | 0.0005 | 0.1 | 0.03 | 3.0638 | 0.0016 | 0.2 | - | - | 2021-11-22 09:15 | 59 | 118 | RateC
15832 | 17-20:10:57 | 0:00 | 0.618 | 0.0006 | 0.1 | 0.03 | 3.0898 | 0.002 | 0.2 | - | - | 2021-11-22 09:15 | 59 | 118 | RateC
15833 | 17-20:10:58 | 0:00 | 0.618 | 0.0008 | 0.1 | 0.04 | 3.1169 | 0.0023 | 0.2 | - | - | 2021-11-22 09:15 | 59 | 118 | RateC
15834 | 17-20:11:00 | 0:00 | 0.618 | 0.0011 | 0.1 | 0.06 | 3.1825 | 0.0034 | 0.3 | - | - | 2021-11-22 09:15 | 59 | 118 | RateC
15835 | 17-20:11:02 | 0:00 | 0.618 | 0.0015 | 0.1 | 0.08 | 3.2391 | 0.0045 | 0.4 | - | - | 2021-11-22 09:15 | 59 | 118 | RateC
15836 | 17-20:11:03 | 0:00 | 0.618 | 0.0018 | 0.2 | 0.09 | 3.2836 | 0.0056 | 0.5 | - | - | 2021-11-22 09:15 | 59 | 118 | RateC
15837 | 17-20:11:05 | 0:00 | 0.618 | 0.0021 | 0.2 | 0.11 | 3.3264 | 0.0066 | 0.6 | - | - | 2021-11-22 09:15 | 59 | 118 | RateC
15838 | 17-20:11:07 | 0:00 | 0.6181 | 0.0023 | 0.2 | 0.12 | 3.3513 | 0.0074 | 0.7 | - | - | 2021-11-22 09:15 | 59 | 118 | RateC
15839 | 17-20:11:07 | 0:00 | 0.618 | 0.0024 | 0.2 | 0.13 | 3.3639 | 0.0077 | 0.7 | - | - | 2021-11-22 09:15 | 59 | 118 | RateC
15840 | 17-20:11:08 | 0:00 | 0.618 | 0.0025 | 0.2 | 0.14 | 3.3767 | 0.0081 | 0.8 | - | - | 2021-11-22 09:15 | 59 | 118 | RateC
15841 | 17-20:11:09 | 0:00 | 0.618 | 0.0026 | 0.3 | 0.14 | 3.3877 | 0.0085 | 0.8 | - | - | 2021-11-22 09:15 | 59 | 118 | RateC
15842 | 17-20:11:09 | 0:00 | 0.618 | 0.0027 | 0.3 | 0.15 | 3.3995 | 0.0089 | 0.9 | - | - | 2021-11-22 09:15 | 59 | 118 | RateC
15843 | 17-20:11:10 | 0:00 | 0.618 | 0.0029 | 0.3 | 0.15 | 3.4099 | 0.0092 | 0.9 | - | - | 2021-11-22 09:15 | 59 | 118 | RateC
15844 | 17-20:11:11 | 0:00 | 0.618 | 0.003 | 0.3 | 0.16 | 3.4206 | 0.0096 | 0.9 | - | - | 2021-11-22 09:15 | 59 | 118 | RateC
15845 | 17-20:11:12 | 0:00 | 0.618 | 0.0032 | 0.3 | 0.17 | 3.4395 | 0.0103 | 1 | - | - | 2021-11-22 09:15 | 59 | 118 | RateC
15846 | 17-20:11:13 | 0:00 | 0.618 | 0.0034 | 0.3 | 0.18 | 3.4575 | 0.0111 | 1.1 | - | - | 2021-11-22 09:15 | 59 | 118 | RateC
15847 | 17-20:11:14 | 0:00 | 0.618 | 0.0036 | 0.4 | 0.19 | 3.4745 | 0.0118 | 1.1 | - | - | 2021-11-22 09:15 | 59 | 118 | RateC
15848 | 17-20:11:16 | 0:00 | 0.618 | 0.0038 | 0.4 | 0.21 | 3.4885 | 0.0126 | 1.2 | - | - | 2021-11-22 09:15 | 59 | 118 | RateC
15849 | 17-20:11:17 | 0:00 | 0.618 | 0.004 | 0.4 | 0.22 | 3.5012 | 0.0133 | 1.3 | - | - | 2021-11-22 09:15 | 59 | 118 | RateC
15850 | 17-20:11:18 | 0:00 | 0.618 | 0.0043 | 0.4 | 0.23 | 3.5119 | 0.0141 | 1.4 | - | - | 2021-11-22 09:15 | 59 | 118 | RateC
15851 | 17-20:11:20 | 0:00 | 0.618 | 0.0046 | 0.4 | 0.25 | 3.5254 | 0.0153 | 1.5 | - | - | 2021-11-22 09:15 | 59 | 118 | RateC
15852 | 17-20:11:23 | 0:00 | 0.618 | 0.005 | 0.5 | 0.27 | 3.5383 | 0.0168 | 1.6 | - | - | 2021-11-22 09:15 | 59 | 118 | RateC
15853 | 17-20:11:26 | 0:01 | 0.618 | 0.0056 | 0.5 | 0.3 | 3.5494 | 0.0188 | 1.8 | - | - | 2021-11-22 09:15 | 59 | 118 | RateC
15854 | 17-20:11:30 | 0:01 | 0.618 | 0.0064 | 0.6 | 0.34 | 3.5595 | 0.0215 | 2.1 | - | - | 2021-11-22 09:15 | 59 | 118 | RateC
15855 | 17-20:11:37 | 0:01 | 0.618 | 0.0076 | 0.7 | 0.41 | 3.5699 | 0.0258 | 2.5 | - | - | 2021-11-22 09:15 | 59 | 118 | RateC
15856 | 17-20:11:47 | 0:01 | 0.618 | 0.0093 | 0.9 | 0.5 | 3.58 | 0.032 | 3.1 | - | - | 2021-11-22 09:16 | 59 | 118 | RateC
15857 | 17-20:12:01 | 0:01 | 0.618 | 0.0117 | 1.1 | 0.63 | 3.59 | 0.0407 | 3.9 | - | - | 2021-11-22 09:16 | 59 | 118 | RateC
15858 | 17-20:12:20 | 0:01 | 0.618 | 0.0149 | 1.4 | 0.8 | 3.6001 | 0.0521 | 5 | - | - | 2021-11-22 09:16 | 59 | 118 | RateC
15859 | 17-20:12:45 | 0:02 | 0.618 | 0.0192 | 1.9 | 1.03 | 3.6103 | 0.0675 | 6.5 | - | - | 2021-11-22 09:16 | 59 | 118 | RateC
15860 | 17-20:13:18 | 0:02 | 0.618 | 0.0248 | 2.4 | 1.33 | 3.6204 | 0.0878 | 8.5 | - | - | 2021-11-22 09:17 | 59 | 118 | RateC
15861 | 17-20:14:03 | 0:03 | 0.618 | 0.0325 | 3.2 | 1.74 | 3.6305 | 0.1159 | 11.2 | - | - | 2021-11-22 09:18 | 59 | 118 | RateC
15862 | 17-20:15:07 | 0:04 | 0.6181 | 0.0435 | 4.2 | 2.34 | 3.6406 | 0.156 | 15.1 | - | - | 2021-11-22 09:19 | 59 | 118 | RateC
15863 | 17-20:16:41 | 0:06 | 0.618 | 0.0597 | 5.8 | 3.2 | 3.6506 | 0.2149 | 20.8 | - | - | 2021-11-22 09:20 | 59 | 118 | RateC
15864 | 17-20:18:54 | 0:08 | 0.618 | 0.0826 | 8 | 4.43 | 3.6607 | 0.2986 | 29 | - | - | 2021-11-22 09:23 | 59 | 118 | RateC
15865 | 17-20:21:47 | 0:11 | 0.618 | 0.1122 | 10.9 | 6.02 | 3.6708 | 0.407 | 39.5 | - | - | 2021-11-22 09:26 | 59 | 118 | RateC
15866 | 17-20:24:47 | 0:14 | 0.618 | 0.1431 | 13.9 | 7.68 | 3.6798 | 0.5206 | 50.5 | - | - | 2021-11-22 09:28 | 59 | 118 | RateC
15867 | 17-20:27:47 | 0:17 | 0.618 | 0.174 | 16.9 | 9.34 | 3.6878 | 0.6346 | 61.6 | - | - | 2021-11-22 09:32 | 59 | 118 | RateC
15868 | 17-20:30:47 | 0:20 | 0.618 | 0.205 | 19.9 | 11 | 3.6942 | 0.7488 | 72.6 | - | - | 2021-11-22 09:35 | 59 | 118 | RateC
15869 | 17-20:33:47 | 0:23 | 0.618 | 0.2359 | 22.9 | 12.66 | 3.6985 | 0.863 | 83.7 | - | - | 2021-11-22 09:38 | 59 | 118 | RateC
15870 | 17-20:36:47 | 0:26 | 0.618 | 0.2668 | 25.9 | 14.32 | 3.7019 | 0.9775 | 94.8 | - | - | 2021-11-22 09:41 | 59 | 118 | RateC
15871 | 17-20:39:48 | 0:29 | 0.618 | 0.2978 | 28.9 | 15.98 | 3.7054 | 1.0922 | 105.9 | - | - | 2021-11-22 09:44 | 59 | 118 | RateC
15872 | 17-20:42:48 | 0:32 | 0.618 | 0.3287 | 31.9 | 17.64 | 3.7094 | 1.2069 | 117.1 | - | - | 2021-11-22 09:47 | 59 | 118 | RateC
15873 | 17-20:45:48 | 0:35 | 0.618 | 0.3597 | 34.9 | 19.3 | 3.7153 | 1.3218 | 128.2 | - | - | 2021-11-22 09:50 | 59 | 118 | RateC
15874 | 17-20:48:49 | 0:38 | 0.618 | 0.3906 | 37.9 | 20.96 | 3.7226 | 1.4369 | 139.4 | - | - | 2021-11-22 09:53 | 59 | 118 | RateC
15875 | 17-20:51:49 | 0:41 | 0.618 | 0.4215 | 40.9 | 22.62 | 3.7312 | 1.5522 | 150.6 | - | - | 2021-11-22 09:56 | 59 | 118 | RateC
15876 | 17-20:54:49 | 0:44 | 0.618 | 0.4525 | 43.9 | 24.28 | 3.7412 | 1.6677 | 161.8 | - | - | 2021-11-22 09:59 | 59 | 118 | RateC
15877 | 17-20:57:40 | 0:47 | 0.618 | 0.4818 | 46.7 | 25.86 | 3.7512 | 1.7777 | 172.4 | - | - | 2021-11-22 10:01 | 59 | 118 | RateC
15878 | 17-21:00:24 | 0:50 | 0.618 | 0.51 | 49.5 | 27.37 | 3.7613 | 1.8835 | 182.7 | - | - | 2021-11-22 10:04 | 59 | 118 | RateC
15879 | 17-21:03:02 | 0:52 | 0.618 | 0.5372 | 52.1 | 28.83 | 3.7714 | 1.9859 | 192.6 | - | - | 2021-11-22 10:07 | 59 | 118 | RateC
15880 | 17-21:05:42 | 0:55 | 0.618 | 0.5647 | 54.8 | 30.3 | 3.7815 | 2.0897 | 202.7 | - | - | 2021-11-22 10:09 | 59 | 118 | RateC
15881 | 17-21:08:24 | 0:58 | 0.6181 | 0.5924 | 57.5 | 31.8 | 3.7915 | 2.1949 | 212.9 | - | - | 2021-11-22 10:12 | 59 | 118 | RateC
15882 | 17-21:11:06 | 1:00 | 0.618 | 0.6202 | 60.2 | 33.29 | 3.8016 | 2.3004 | 223.1 | - | - | 2021-11-22 10:15 | 59 | 118 | RateC
15883 | 17-21:13:54 | 1:03 | 0.618 | 0.649 | 62.9 | 34.83 | 3.8117 | 2.4098 | 233.7 | - | - | 2021-11-22 10:18 | 59 | 118 | RateC
15884 | 17-21:16:38 | 1:06 | 0.618 | 0.6772 | 65.7 | 36.34 | 3.8218 | 2.5174 | 244.2 | - | - | 2021-11-22 10:20 | 59 | 118 | RateC
15885 | 17-21:19:19 | 1:08 | 0.618 | 0.7048 | 68.4 | 37.82 | 3.8318 | 2.623 | 254.4 | - | - | 2021-11-22 10:23 | 59 | 118 | RateC
15886 | 17-21:21:54 | 1:11 | 0.618 | 0.7314 | 70.9 | 39.25 | 3.8419 | 2.7253 | 264.3 | - | - | 2021-11-22 10:26 | 59 | 118 | RateC
15887 | 17-21:24:20 | 1:13 | 0.618 | 0.7565 | 73.4 | 40.6 | 3.852 | 2.8216 | 273.7 | - | - | 2021-11-22 10:28 | 59 | 118 | RateC
15888 | 17-21:26:37 | 1:16 | 0.618 | 0.7801 | 75.7 | 41.87 | 3.8621 | 2.9128 | 282.5 | - | - | 2021-11-22 10:30 | 59 | 118 | RateC
15889 | 17-21:28:47 | 1:18 | 0.618 | 0.8023 | 77.8 | 43.06 | 3.8721 | 2.9986 | 290.8 | - | - | 2021-11-22 10:32 | 59 | 118 | RateC
15890 | 17-21:30:45 | 1:20 | 0.618 | 0.8227 | 79.8 | 44.15 | 3.8822 | 3.0777 | 298.5 | - | - | 2021-11-22 10:34 | 59 | 118 | RateC
15891 | 17-21:32:36 | 1:22 | 0.618 | 0.8416 | 81.6 | 45.17 | 3.8923 | 3.1513 | 305.7 | - | - | 2021-11-22 10:36 | 59 | 118 | RateC
15892 | 17-21:34:21 | 1:23 | 0.618 | 0.8597 | 83.4 | 46.14 | 3.9024 | 3.2216 | 312.5 | - | - | 2021-11-22 10:38 | 59 | 118 | RateC
15893 | 17-21:35:58 | 1:25 | 0.618 | 0.8763 | 85 | 47.03 | 3.9125 | 3.2867 | 318.8 | - | - | 2021-11-22 10:40 | 59 | 118 | RateC
15894 | 17-21:37:33 | 1:27 | 0.618 | 0.8927 | 86.6 | 47.91 | 3.9227 | 3.3507 | 325 | - | - | 2021-11-22 10:41 | 59 | 118 | RateC
15895 | 17-21:39:04 | 1:28 | 0.618 | 0.9083 | 88.1 | 48.75 | 3.9328 | 3.4121 | 330.9 | - | - | 2021-11-22 10:43 | 59 | 118 | RateC
15896 | 17-21:40:33 | 1:30 | 0.618 | 0.9236 | 89.6 | 49.57 | 3.9428 | 3.4722 | 336.8 | - | - | 2021-11-22 10:44 | 59 | 118 | RateC
15897 | 17-21:42:03 | 1:31 | 0.618 | 0.939 | 91.1 | 50.4 | 3.9529 | 3.5333 | 342.7 | - | - | 2021-11-22 10:46 | 59 | 118 | RateC
15898 | 17-21:43:39 | 1:33 | 0.618 | 0.9555 | 92.7 | 51.28 | 3.963 | 3.5986 | 349 | - | - | 2021-11-22 10:47 | 59 | 118 | RateC
15899 | 17-21:45:22 | 1:34 | 0.618 | 0.9731 | 94.4 | 52.23 | 3.9731 | 3.6684 | 355.8 | - | - | 2021-11-22 10:49 | 59 | 118 | RateC
15900 | 17-21:47:15 | 1:36 | 0.618 | 0.9926 | 96.3 | 53.27 | 3.9831 | 3.7457 | 363.3 | - | - | 2021-11-22 10:51 | 59 | 118 | RateC
15901 | 17-21:49:20 | 1:38 | 0.618 | 1.014 | 98.4 | 54.42 | 3.9932 | 3.8312 | 371.6 | - | - | 2021-11-22 10:53 | 59 | 118 | RateC
15902 | 17-21:51:34 | 1:41 | 0.618 | 1.0371 | 100.6 | 55.66 | 4.0033 | 3.9236 | 380.6 | - | - | 2021-11-22 10:55 | 59 | 118 | RateC
15903 | 17-21:54:03 | 1:43 | 0.618 | 1.0625 | 103.1 | 57.02 | 4.0134 | 4.0255 | 390.4 | - | - | 2021-11-22 10:58 | 59 | 118 | RateC
15904 | 17-21:56:40 | 1:46 | 0.618 | 1.0896 | 105.7 | 58.47 | 4.0234 | 4.1341 | 401 | - | - | 2021-11-22 11:00 | 59 | 118 | RateC
15905 | 17-21:59:38 | 1:49 | 0.618 | 1.1201 | 108.6 | 60.11 | 4.0335 | 4.257 | 412.9 | - | - | 2021-11-22 11:03 | 59 | 118 | RateC
15906 | 17-22:02:38 | 1:52 | 0.618 | 1.1511 | 111.6 | 61.77 | 4.0428 | 4.3821 | 425 | - | - | 2021-11-22 11:06 | 59 | 118 | RateC
15907 | 17-22:05:38 | 1:55 | 0.618 | 1.182 | 114.6 | 63.43 | 4.0512 | 4.5073 | 437.2 | - | - | 2021-11-22 11:09 | 59 | 118 | RateC
15908 | 17-22:08:39 | 1:58 | 0.618 | 1.213 | 117.6 | 65.1 | 4.0592 | 4.6329 | 449.4 | - | - | 2021-11-22 11:12 | 59 | 118 | RateC
15909 | 17-22:11:39 | 2:01 | 0.618 | 1.2439 | 120.6 | 66.76 | 4.067 | 4.7585 | 461.5 | - | - | 2021-11-22 11:15 | 59 | 118 | RateC
15910 | 17-22:14:39 | 2:04 | 0.618 | 1.2748 | 123.7 | 68.42 | 4.0751 | 4.8846 | 473.8 | - | - | 2021-11-22 11:18 | 59 | 118 | RateC
15911 | 17-22:17:39 | 2:07 | 0.618 | 1.3057 | 126.6 | 70.08 | 4.084 | 5.0107 | 486 | - | - | 2021-11-22 11:21 | 59 | 118 | RateC
15912 | 17-22:20:15 | 2:09 | 0.618 | 1.3324 | 129.2 | 71.51 | 4.0941 | 5.1198 | 496.6 | - | - | 2021-11-22 11:24 | 59 | 118 | RateC
15913 | 17-22:22:18 | 2:11 | 0.618 | 1.3536 | 131.3 | 72.65 | 4.1042 | 5.2067 | 505 | - | - | 2021-11-22 11:26 | 59 | 118 | RateC
15914 | 17-22:23:57 | 2:13 | 0.618 | 1.3707 | 132.9 | 73.56 | 4.1143 | 5.2767 | 511.8 | - | - | 2021-11-22 11:28 | 59 | 118 | RateC
15915 | 17-22:25:22 | 2:14 | 0.618 | 1.3852 | 134.4 | 74.34 | 4.1243 | 5.3367 | 517.6 | - | - | 2021-11-22 11:29 | 59 | 118 | RateC
15916 | 17-22:26:37 | 2:16 | 0.618 | 1.3981 | 135.6 | 75.03 | 4.1344 | 5.3899 | 522.8 | - | - | 2021-11-22 11:30 | 59 | 118 | RateC
15917 | 17-22:27:45 | 2:17 | 0.618 | 1.4097 | 136.7 | 75.65 | 4.1445 | 5.4378 | 527.4 | - | - | 2021-11-22 11:31 | 59 | 118 | RateC
15918 | 17-22:28:50 | 2:18 | 0.618 | 1.4209 | 137.8 | 76.26 | 4.1546 | 5.4842 | 531.9 | - | - | 2021-11-22 11:33 | 59 | 118 | RateC
15919 | 17-22:29:54 | 2:19 | 0.618 | 1.4318 | 138.9 | 76.84 | 4.1647 | 5.5298 | 536.3 | - | - | 2021-11-22 11:34 | 59 | 118 | RateC
15920 | 17-22:30:57 | 2:20 | 0.618 | 1.4428 | 139.9 | 77.43 | 4.1747 | 5.5755 | 540.8 | - | - | 2021-11-22 11:35 | 59 | 118 | RateC
15921 | 17-22:32:04 | 2:21 | 0.618 | 1.4541 | 141 | 78.04 | 4.1848 | 5.6229 | 545.4 | - | - | 2021-11-22 11:36 | 59 | 118 | RateC
15922 | 17-22:33:14 | 2:22 | 0.618 | 1.4663 | 142.2 | 78.69 | 4.195 | 5.6739 | 550.3 | - | - | 2021-11-22 11:37 | 59 | 118 | RateC
15923 | 17-22:34:29 | 2:24 | 0.618 | 1.4791 | 143.5 | 79.38 | 4.2051 | 5.7277 | 555.6 | - | - | 2021-11-22 11:38 | 59 | 118 | RateC
15924 | 17-22:35:51 | 2:25 | 0.618 | 1.4932 | 144.8 | 80.14 | 4.2153 | 5.7869 | 561.3 | - | - | 2021-11-22 11:40 | 59 | 118 | RateC
15925 | 17-22:37:32 | 2:27 | 0.618 | 1.5105 | 146.5 | 81.06 | 4.2254 | 5.8598 | 568.4 | - | - | 2021-11-22 11:41 | 59 | 118 | RateC
15926 | 17-22:39:52 | 2:29 | 0.618 | 1.5345 | 148.8 | 82.35 | 4.2355 | 5.9617 | 578.2 | - | - | 2021-11-22 11:44 | 59 | 118 | RateC
15927 | 17-22:42:52 | 2:32 | 0.618 | 1.5655 | 151.8 | 84.02 | 4.244 | 6.093 | 591 | - | - | 2021-11-22 11:47 | 59 | 118 | RateC
15928 | 17-22:45:53 | 2:35 | 0.618 | 1.5965 | 154.8 | 85.68 | 4.2515 | 6.2246 | 603.7 | - | - | 2021-11-22 11:50 | 59 | 118 | RateC
15929 | 17-22:48:53 | 2:38 | 0.6181 | 1.6274 | 157.8 | 87.34 | 4.2589 | 6.356 | 616.5 | - | - | 2021-11-22 11:53 | 59 | 118 | RateC
15930 | 17-22:51:53 | 2:41 | 0.618 | 1.6584 | 160.8 | 89 | 4.267 | 6.4881 | 629.3 | - | - | 2021-11-22 11:56 | 59 | 118 | RateC
15931 | 17-22:54:54 | 2:44 | 0.618 | 1.6893 | 163.9 | 90.66 | 4.2763 | 6.6205 | 642.1 | - | - | 2021-11-22 11:59 | 59 | 118 | RateC
15932 | 17-22:57:42 | 2:47 | 0.618 | 1.7182 | 166.7 | 92.21 | 4.2863 | 6.744 | 654.1 | - | - | 2021-11-22 12:01 | 59 | 118 | RateC
15933 | 17-23:00:00 | 2:49 | 0.618 | 1.742 | 169 | 93.49 | 4.2964 | 6.8462 | 664 | - | - | 2021-11-22 12:04 | 59 | 118 | RateC
15934 | 17-23:01:59 | 2:51 | 0.618 | 1.7624 | 170.9 | 94.58 | 4.3065 | 6.9339 | 672.5 | - | - | 2021-11-22 12:06 | 59 | 118 | RateC
15935 | 17-23:03:37 | 2:53 | 0.618 | 1.7793 | 172.6 | 95.49 | 4.3166 | 7.0066 | 679.6 | - | - | 2021-11-22 12:07 | 59 | 118 | RateC
15936 | 17-23:05:03 | 2:54 | 0.618 | 1.794 | 174 | 96.28 | 4.3266 | 7.0703 | 685.8 | - | - | 2021-11-22 12:09 | 59 | 118 | RateC
15937 | 17-23:06:18 | 2:55 | 0.618 | 1.8068 | 175.2 | 96.97 | 4.3367 | 7.1258 | 691.2 | - | - | 2021-11-22 12:10 | 59 | 118 | RateC
15938 | 17-23:07:25 | 2:57 | 0.618 | 1.8183 | 176.4 | 97.58 | 4.3468 | 7.1755 | 696 | - | - | 2021-11-22 12:11 | 59 | 118 | RateC
15939 | 17-23:08:24 | 2:58 | 0.618 | 1.8284 | 177.3 | 98.13 | 4.3569 | 7.2197 | 700.3 | - | - | 2021-11-22 12:12 | 59 | 118 | RateC
15940 | 17-23:09:18 | 2:58 | 0.618 | 1.8377 | 178.2 | 98.63 | 4.3669 | 7.2602 | 704.2 | - | - | 2021-11-22 12:13 | 59 | 118 | RateC
15941 | 17-23:10:09 | 2:59 | 0.618 | 1.8464 | 179.1 | 99.09 | 4.377 | 7.2983 | 707.9 | - | - | 2021-11-22 12:14 | 59 | 118 | RateC
15942 | 17-23:10:54 | 3:00 | 0.618 | 1.8542 | 179.8 | 99.51 | 4.3872 | 7.3325 | 711.2 | - | - | 2021-11-22 12:15 | 59 | 118 | RateC
15943 | 17-23:11:36 | 3:01 | 0.618 | 1.8614 | 180.5 | 99.9 | 4.3973 | 7.3642 | 714.3 | - | - | 2021-11-22 12:15 | 59 | 118 | RateC
15944 | 17-23:11:47 | 3:01 | 0.618 | 1.8633 | 180.7 | 100 | 4.4 | 7.3724 | 715.1 | - | - | 2021-11-22 12:16 | 59 | 118 | RateC
15945 | 17-23:11:47 | 0:00 | -0.618 | 0 | 0 | 0 | 4.2959 | 0 | 0 | - | - | 2021-11-22 12:16 | 59 | 119 | RateD
15946 | 17-23:11:48 | 0:00 | -0.618 | 0.0002 | 0 | 0.01 | 4.2656 | 0.0009 | 0.1 | - | - | 2021-11-22 12:16 | 59 | 119 | RateD
15947 | 17-23:11:49 | 0:00 | -0.618 | 0.0003 | 0 | 0.02 | 4.2508 | 0.0015 | 0.1 | - | - | 2021-11-22 12:16 | 59 | 119 | RateD
15948 | 17-23:11:50 | 0:00 | -0.618 | 0.0006 | 0.1 | 0.03 | 4.2378 | 0.0024 | 0.2 | - | - | 2021-11-22 12:16 | 59 | 119 | RateD
15949 | 17-23:11:53 | 0:00 | -0.618 | 0.001 | 0.1 | 0.06 | 4.2254 | 0.0043 | 0.4 | - | - | 2021-11-22 12:16 | 59 | 119 | RateD
15950 | 17-23:11:57 | 0:00 | -0.618 | 0.0017 | 0.2 | 0.09 | 4.2152 | 0.0071 | 0.7 | - | - | 2021-11-22 12:16 | 59 | 119 | RateD
15951 | 17-23:12:03 | 0:00 | -0.618 | 0.0028 | 0.3 | 0.15 | 4.205 | 0.0117 | 1.1 | - | - | 2021-11-22 12:16 | 59 | 119 | RateD
15952 | 17-23:12:13 | 0:00 | -0.618 | 0.0044 | 0.4 | 0.24 | 4.1947 | 0.0186 | 1.8 | - | - | 2021-11-22 12:16 | 59 | 119 | RateD
15953 | 17-23:12:27 | 0:01 | -0.618 | 0.0069 | 0.7 | 0.38 | 4.1843 | 0.029 | 2.8 | - | - | 2021-11-22 12:16 | 59 | 119 | RateD
15954 | 17-23:12:47 | 0:01 | -0.618 | 0.0103 | 1 | 0.56 | 4.1741 | 0.0432 | 4.2 | - | - | 2021-11-22 12:17 | 59 | 119 | RateD
15955 | 17-23:13:14 | 0:01 | -0.618 | 0.015 | 1.5 | 0.82 | 4.164 | 0.0628 | 6.1 | - | - | 2021-11-22 12:17 | 59 | 119 | RateD
15956 | 17-23:13:55 | 0:02 | -0.618 | 0.0219 | 2.1 | 1.2 | 4.154 | 0.0916 | 8.9 | - | - | 2021-11-22 12:18 | 59 | 119 | RateD
15957 | 17-23:14:58 | 0:03 | -0.618 | 0.0328 | 3.2 | 1.79 | 4.1439 | 0.1367 | 13.3 | - | - | 2021-11-22 12:19 | 59 | 119 | RateD
15958 | 17-23:17:02 | 0:05 | -0.618 | 0.0541 | 5.3 | 2.96 | 4.1338 | 0.225 | 21.8 | - | - | 2021-11-22 12:21 | 59 | 119 | RateD
15959 | 17-23:20:02 | 0:08 | -0.618 | 0.0851 | 8.3 | 4.65 | 4.1273 | 0.3527 | 34.2 | - | - | 2021-11-22 12:24 | 59 | 119 | RateD
15960 | 17-23:23:03 | 0:11 | -0.618 | 0.116 | 11.3 | 6.35 | 4.1234 | 0.4804 | 46.6 | - | - | 2021-11-22 12:27 | 59 | 119 | RateD
15961 | 17-23:26:03 | 0:14 | -0.618 | 0.1469 | 14.3 | 8.04 | 4.1197 | 0.6079 | 59 | - | - | 2021-11-22 12:30 | 59 | 119 | RateD
15962 | 17-23:29:03 | 0:17 | -0.618 | 0.1779 | 17.3 | 9.73 | 4.1161 | 0.7355 | 71.3 | - | - | 2021-11-22 12:33 | 59 | 119 | RateD
15963 | 17-23:32:04 | 0:20 | -0.618 | 0.2089 | 20.3 | 11.42 | 4.1119 | 0.8627 | 83.7 | - | - | 2021-11-22 12:36 | 59 | 119 | RateD
15964 | 17-23:35:03 | 0:23 | -0.618 | 0.2397 | 23.3 | 13.11 | 4.1073 | 0.9897 | 96 | - | - | 2021-11-22 12:39 | 59 | 119 | RateD
15965 | 17-23:38:03 | 0:26 | -0.618 | 0.2706 | 26.2 | 14.8 | 4.1013 | 1.1164 | 108.3 | - | - | 2021-11-22 12:42 | 59 | 119 | RateD
15966 | 17-23:41:04 | 0:29 | -0.618 | 0.3016 | 29.2 | 16.5 | 4.0916 | 1.2431 | 120.6 | - | - | 2021-11-22 12:45 | 59 | 119 | RateD
15967 | 17-23:43:10 | 0:31 | -0.618 | 0.3232 | 31.4 | 17.68 | 4.0816 | 1.3317 | 129.2 | - | - | 2021-11-22 12:47 | 59 | 119 | RateD
15968 | 17-23:44:45 | 0:33 | -0.618 | 0.3397 | 32.9 | 18.58 | 4.0715 | 1.3987 | 135.7 | - | - | 2021-11-22 12:48 | 59 | 119 | RateD
15969 | 17-23:46:05 | 0:34 | -0.618 | 0.3532 | 34.3 | 19.32 | 4.0614 | 1.4539 | 141 | - | - | 2021-11-22 12:50 | 59 | 119 | RateD
15970 | 17-23:47:14 | 0:35 | -0.618 | 0.3652 | 35.4 | 19.98 | 4.0513 | 1.5023 | 145.7 | - | - | 2021-11-22 12:51 | 59 | 119 | RateD
15971 | 17-23:48:19 | 0:37 | -0.618 | 0.3763 | 36.5 | 20.59 | 4.0413 | 1.5475 | 150.1 | - | - | 2021-11-22 12:52 | 59 | 119 | RateD
15972 | 17-23:49:24 | 0:38 | -0.618 | 0.3874 | 37.6 | 21.19 | 4.0312 | 1.5922 | 154.4 | - | - | 2021-11-22 12:53 | 59 | 119 | RateD
15973 | 17-23:50:29 | 0:39 | -0.618 | 0.3987 | 38.7 | 21.81 | 4.0211 | 1.6377 | 158.8 | - | - | 2021-11-22 12:54 | 59 | 119 | RateD
15974 | 17-23:51:42 | 0:40 | -0.618 | 0.4111 | 39.9 | 22.49 | 4.011 | 1.6876 | 163.7 | - | - | 2021-11-22 12:55 | 59 | 119 | RateD
15975 | 17-23:53:01 | 0:41 | -0.618 | 0.4247 | 41.2 | 23.23 | 4.001 | 1.742 | 169 | - | - | 2021-11-22 12:57 | 59 | 119 | RateD
15976 | 17-23:54:31 | 0:43 | -0.618 | 0.4401 | 42.7 | 24.08 | 3.9909 | 1.8036 | 174.9 | - | - | 2021-11-22 12:58 | 59 | 119 | RateD
15977 | 17-23:56:17 | 0:44 | -0.618 | 0.4584 | 44.5 | 25.07 | 3.9808 | 1.8763 | 182 | - | - | 2021-11-22 13:00 | 59 | 119 | RateD
15978 | 17-23:58:29 | 0:47 | -0.618 | 0.4811 | 46.7 | 26.32 | 3.9707 | 1.9667 | 190.8 | - | - | 2021-11-22 13:02 | 59 | 119 | RateD
15979 | 18-00:01:21 | 0:50 | -0.618 | 0.5106 | 49.5 | 27.93 | 3.9607 | 2.0834 | 202.1 | - | - | 2021-11-22 13:05 | 59 | 119 | RateD
15980 | 18-00:04:21 | 0:53 | -0.618 | 0.5414 | 52.5 | 29.62 | 3.9528 | 2.2057 | 213.9 | - | - | 2021-11-22 13:08 | 59 | 119 | RateD
15981 | 18-00:07:21 | 0:56 | -0.618 | 0.5724 | 55.5 | 31.31 | 3.9458 | 2.3278 | 225.8 | - | - | 2021-11-22 13:11 | 59 | 119 | RateD
15982 | 18-00:10:21 | 0:59 | -0.618 | 0.6033 | 58.5 | 33 | 3.9385 | 2.4498 | 237.6 | - | - | 2021-11-22 13:14 | 59 | 119 | RateD
15983 | 18-00:13:21 | 1:02 | -0.618 | 0.6342 | 61.5 | 34.69 | 3.9301 | 2.5715 | 249.4 | - | - | 2021-11-22 13:17 | 59 | 119 | RateD
15984 | 18-00:16:22 | 1:05 | -0.618 | 0.6652 | 64.5 | 36.39 | 3.9205 | 2.693 | 261.2 | - | - | 2021-11-22 13:20 | 59 | 119 | RateD
15985 | 18-00:18:58 | 1:07 | -0.618 | 0.6921 | 67.1 | 37.86 | 3.9104 | 2.7983 | 271.4 | - | - | 2021-11-22 13:23 | 59 | 119 | RateD
15986 | 18-00:21:15 | 1:09 | -0.618 | 0.7155 | 69.4 | 39.14 | 3.9004 | 2.8896 | 280.3 | - | - | 2021-11-22 13:25 | 59 | 119 | RateD
15987 | 18-00:23:20 | 1:12 | -0.618 | 0.7369 | 71.5 | 40.31 | 3.8903 | 2.9732 | 288.4 | - | - | 2021-11-22 13:27 | 59 | 119 | RateD
15988 | 18-00:25:17 | 1:13 | -0.618 | 0.757 | 73.4 | 41.41 | 3.8802 | 3.0512 | 295.9 | - | - | 2021-11-22 13:29 | 59 | 119 | RateD
15989 | 18-00:27:11 | 1:15 | -0.618 | 0.7767 | 75.3 | 42.49 | 3.8701 | 3.1276 | 303.4 | - | - | 2021-11-22 13:31 | 59 | 119 | RateD
15990 | 18-00:29:05 | 1:17 | -0.618 | 0.7962 | 77.2 | 43.55 | 3.8601 | 3.2029 | 310.7 | - | - | 2021-11-22 13:33 | 59 | 119 | RateD
15991 | 18-00:30:57 | 1:19 | -0.618 | 0.8154 | 79.1 | 44.61 | 3.85 | 3.277 | 317.8 | - | - | 2021-11-22 13:35 | 59 | 119 | RateD
15992 | 18-00:32:46 | 1:21 | -0.618 | 0.8341 | 80.9 | 45.63 | 3.8399 | 3.3487 | 324.8 | - | - | 2021-11-22 13:36 | 59 | 119 | RateD
15993 | 18-00:34:31 | 1:23 | -0.618 | 0.8522 | 82.7 | 46.62 | 3.8298 | 3.4183 | 331.6 | - | - | 2021-11-22 13:38 | 59 | 119 | RateD
15994 | 18-00:36:09 | 1:24 | -0.618 | 0.8691 | 84.3 | 47.54 | 3.8198 | 3.4827 | 337.8 | - | - | 2021-11-22 13:40 | 59 | 119 | RateD
15995 | 18-00:37:45 | 1:26 | -0.618 | 0.8854 | 85.9 | 48.43 | 3.8097 | 3.5452 | 343.9 | - | - | 2021-11-22 13:41 | 59 | 119 | RateD
15996 | 18-00:39:22 | 1:28 | -0.618 | 0.9021 | 87.5 | 49.35 | 3.7996 | 3.6085 | 350 | - | - | 2021-11-22 13:43 | 59 | 119 | RateD
15997 | 18-00:41:00 | 1:29 | -0.618 | 0.919 | 89.1 | 50.27 | 3.7895 | 3.6728 | 356.2 | - | - | 2021-11-22 13:45 | 59 | 119 | RateD
15998 | 18-00:42:43 | 1:31 | -0.618 | 0.9367 | 90.9 | 51.24 | 3.7795 | 3.7398 | 362.7 | - | - | 2021-11-22 13:46 | 59 | 119 | RateD
15999 | 18-00:44:33 | 1:33 | -0.618 | 0.9555 | 92.7 | 52.27 | 3.7694 | 3.8105 | 369.6 | - | - | 2021-11-22 13:48 | 59 | 119 | RateD
16000 | 18-00:46:27 | 1:35 | -0.618 | 0.9752 | 94.6 | 53.34 | 3.7593 | 3.8846 | 376.8 | - | - | 2021-11-22 13:50 | 59 | 119 | RateD
16001 | 18-00:48:29 | 1:37 | -0.618 | 0.9961 | 96.6 | 54.49 | 3.7492 | 3.9632 | 384.4 | - | - | 2021-11-22 13:52 | 59 | 119 | RateD
16002 | 18-00:50:41 | 1:39 | -0.618 | 1.0186 | 98.8 | 55.72 | 3.7391 | 4.0477 | 392.6 | - | - | 2021-11-22 13:54 | 59 | 119 | RateD
16003 | 18-00:52:56 | 1:41 | -0.618 | 1.0418 | 101 | 56.99 | 3.7291 | 4.1342 | 401 | - | - | 2021-11-22 13:57 | 59 | 119 | RateD
16004 | 18-00:55:16 | 1:43 | -0.618 | 1.066 | 103.4 | 58.31 | 3.719 | 4.2241 | 409.7 | - | - | 2021-11-22 13:59 | 59 | 119 | RateD
16005 | 18-00:57:41 | 1:46 | -0.6181 | 1.0908 | 105.8 | 59.67 | 3.7089 | 4.3162 | 418.6 | - | - | 2021-11-22 14:01 | 59 | 119 | RateD
16006 | 18-01:00:07 | 1:48 | -0.618 | 1.1159 | 108.2 | 61.04 | 3.6988 | 4.4092 | 427.7 | - | - | 2021-11-22 14:04 | 59 | 119 | RateD
16007 | 18-01:02:31 | 1:51 | -0.618 | 1.1406 | 110.6 | 62.39 | 3.6888 | 4.5004 | 436.5 | - | - | 2021-11-22 14:06 | 59 | 119 | RateD
16008 | 18-01:04:53 | 1:53 | -0.618 | 1.165 | 113 | 63.73 | 3.6787 | 4.5904 | 445.2 | - | - | 2021-11-22 14:09 | 59 | 119 | RateD
16009 | 18-01:07:12 | 1:55 | -0.618 | 1.1889 | 115.3 | 65.03 | 3.6686 | 4.6783 | 453.8 | - | - | 2021-11-22 14:11 | 59 | 119 | RateD
16010 | 18-01:09:30 | 1:58 | -0.618 | 1.2125 | 117.6 | 66.33 | 3.6585 | 4.7648 | 462.1 | - | - | 2021-11-22 14:13 | 59 | 119 | RateD
16011 | 18-01:11:48 | 2:00 | -0.618 | 1.2362 | 119.9 | 67.62 | 3.6485 | 4.8514 | 470.5 | - | - | 2021-11-22 14:16 | 59 | 119 | RateD
16012 | 18-01:14:05 | 2:02 | -0.618 | 1.2597 | 122.2 | 68.91 | 3.6384 | 4.937 | 478.9 | - | - | 2021-11-22 14:18 | 59 | 119 | RateD
16013 | 18-01:16:24 | 2:05 | -0.618 | 1.2837 | 124.5 | 70.22 | 3.6283 | 5.024 | 487.3 | - | - | 2021-11-22 14:20 | 59 | 119 | RateD
16014 | 18-01:18:48 | 2:07 | -0.618 | 1.3083 | 126.9 | 71.57 | 3.6182 | 5.1133 | 496 | - | - | 2021-11-22 14:23 | 59 | 119 | RateD
16015 | 18-01:21:22 | 2:10 | -0.618 | 1.3347 | 129.5 | 73.01 | 3.6082 | 5.2086 | 505.2 | - | - | 2021-11-22 14:25 | 59 | 119 | RateD
16016 | 18-01:24:20 | 2:13 | -0.618 | 1.3653 | 132.4 | 74.68 | 3.5981 | 5.3188 | 515.9 | - | - | 2021-11-22 14:28 | 59 | 119 | RateD
16017 | 18-01:27:20 | 2:16 | -0.618 | 1.3962 | 135.4 | 76.38 | 3.5905 | 5.43 | 526.7 | - | - | 2021-11-22 14:31 | 59 | 119 | RateD
16018 | 18-01:30:20 | 2:19 | -0.618 | 1.4272 | 138.4 | 78.07 | 3.5846 | 5.541 | 537.4 | - | - | 2021-11-22 14:34 | 59 | 119 | RateD
16019 | 18-01:33:20 | 2:22 | -0.618 | 1.4581 | 141.4 | 79.76 | 3.5789 | 5.6518 | 548.2 | - | - | 2021-11-22 14:37 | 59 | 119 | RateD
16020 | 18-01:36:21 | 2:25 | -0.618 | 1.4891 | 144.4 | 81.45 | 3.5722 | 5.7626 | 558.9 | - | - | 2021-11-22 14:40 | 59 | 119 | RateD
16021 | 18-01:39:21 | 2:28 | -0.618 | 1.5201 | 147.4 | 83.15 | 3.5632 | 5.8732 | 569.7 | - | - | 2021-11-22 14:43 | 59 | 119 | RateD
16022 | 18-01:41:41 | 2:30 | -0.618 | 1.544 | 149.8 | 84.46 | 3.5531 | 5.9585 | 577.9 | - | - | 2021-11-22 14:45 | 59 | 119 | RateD
16023 | 18-01:43:29 | 2:32 | -0.618 | 1.5626 | 151.6 | 85.48 | 3.5431 | 6.0244 | 584.3 | - | - | 2021-11-22 14:47 | 59 | 119 | RateD
16024 | 18-01:44:56 | 2:33 | -0.618 | 1.5775 | 153 | 86.29 | 3.533 | 6.0771 | 589.4 | - | - | 2021-11-22 14:49 | 59 | 119 | RateD
16025 | 18-01:46:07 | 2:34 | -0.618 | 1.5897 | 154.2 | 86.96 | 3.5229 | 6.1201 | 593.6 | - | - | 2021-11-22 14:50 | 59 | 119 | RateD
16026 | 18-01:47:09 | 2:35 | -0.618 | 1.6003 | 155.2 | 87.54 | 3.5128 | 6.1575 | 597.2 | - | - | 2021-11-22 14:51 | 59 | 119 | RateD
16027 | 18-01:48:04 | 2:36 | -0.6181 | 1.6098 | 156.1 | 88.06 | 3.5028 | 6.1906 | 600.4 | - | - | 2021-11-22 14:52 | 59 | 119 | RateD
16028 | 18-01:48:54 | 2:37 | -0.618 | 1.6183 | 157 | 88.52 | 3.4927 | 6.2204 | 603.3 | - | - | 2021-11-22 14:53 | 59 | 119 | RateD
16029 | 18-01:49:40 | 2:38 | -0.618 | 1.6263 | 157.7 | 88.96 | 3.4826 | 6.2484 | 606.1 | - | - | 2021-11-22 14:53 | 59 | 119 | RateD
16030 | 18-01:50:28 | 2:39 | -0.618 | 1.6344 | 158.5 | 89.41 | 3.4724 | 6.2767 | 608.8 | - | - | 2021-11-22 14:54 | 59 | 119 | RateD
16031 | 18-01:51:12 | 2:39 | -0.618 | 1.6421 | 159.3 | 89.83 | 3.4623 | 6.3034 | 611.4 | - | - | 2021-11-22 14:55 | 59 | 119 | RateD
16032 | 18-01:51:57 | 2:40 | -0.618 | 1.6498 | 160 | 90.25 | 3.4521 | 6.3298 | 613.9 | - | - | 2021-11-22 14:56 | 59 | 119 | RateD
16033 | 18-01:52:40 | 2:41 | -0.618 | 1.6572 | 160.7 | 90.65 | 3.442 | 6.3553 | 616.4 | - | - | 2021-11-22 14:56 | 59 | 119 | RateD
16034 | 18-01:53:22 | 2:42 | -0.618 | 1.6644 | 161.4 | 91.04 | 3.4319 | 6.38 | 618.8 | - | - | 2021-11-22 14:57 | 59 | 119 | RateD
16035 | 18-01:54:02 | 2:42 | -0.618 | 1.6713 | 162.1 | 91.42 | 3.4218 | 6.4038 | 621.1 | - | - | 2021-11-22 14:58 | 59 | 119 | RateD
16036 | 18-01:54:42 | 2:43 | -0.6181 | 1.6781 | 162.8 | 91.8 | 3.4116 | 6.427 | 623.4 | - | - | 2021-11-22 14:58 | 59 | 119 | RateD
16037 | 18-01:55:19 | 2:44 | -0.618 | 1.6845 | 163.4 | 92.15 | 3.4014 | 6.4489 | 625.5 | - | - | 2021-11-22 14:59 | 59 | 119 | RateD
16038 | 18-01:55:54 | 2:44 | -0.618 | 1.6904 | 164 | 92.47 | 3.3913 | 6.4689 | 627.4 | - | - | 2021-11-22 15:00 | 59 | 119 | RateD
16039 | 18-01:56:27 | 2:45 | -0.618 | 1.6962 | 164.5 | 92.78 | 3.3811 | 6.4884 | 629.3 | - | - | 2021-11-22 15:00 | 59 | 119 | RateD
16040 | 18-01:56:58 | 2:45 | -0.6181 | 1.7015 | 165 | 93.07 | 3.371 | 6.5064 | 631.1 | - | - | 2021-11-22 15:01 | 59 | 119 | RateD
16041 | 18-01:57:28 | 2:46 | -0.618 | 1.7067 | 165.5 | 93.36 | 3.3608 | 6.5237 | 632.8 | - | - | 2021-11-22 15:01 | 59 | 119 | RateD
16042 | 18-01:57:56 | 2:46 | -0.618 | 1.7114 | 166 | 93.62 | 3.3507 | 6.5397 | 634.3 | - | - | 2021-11-22 15:02 | 59 | 119 | RateD
16043 | 18-01:58:23 | 2:47 | -0.618 | 1.716 | 166.4 | 93.87 | 3.3406 | 6.555 | 635.8 | - | - | 2021-11-22 15:02 | 59 | 119 | RateD
16044 | 18-01:58:47 | 2:47 | -0.618 | 1.7203 | 166.9 | 94.1 | 3.3305 | 6.5692 | 637.2 | - | - | 2021-11-22 15:03 | 59 | 119 | RateD
16045 | 18-01:59:11 | 2:47 | -0.6181 | 1.7243 | 167.2 | 94.32 | 3.3205 | 6.5826 | 638.5 | - | - | 2021-11-22 15:03 | 59 | 119 | RateD
16046 | 18-01:59:34 | 2:48 | -0.618 | 1.7282 | 167.6 | 94.53 | 3.3104 | 6.5955 | 639.7 | - | - | 2021-11-22 15:03 | 59 | 119 | RateD
16047 | 18-01:59:55 | 2:48 | -0.618 | 1.7319 | 168 | 94.74 | 3.3003 | 6.6077 | 640.9 | - | - | 2021-11-22 15:04 | 59 | 119 | RateD
16048 | 18-02:00:16 | 2:48 | -0.618 | 1.7355 | 168.3 | 94.93 | 3.2902 | 6.6196 | 642.1 | - | - | 2021-11-22 15:04 | 59 | 119 | RateD
16049 | 18-02:00:36 | 2:49 | -0.6181 | 1.7389 | 168.7 | 95.12 | 3.28 | 6.6307 | 643.1 | - | - | 2021-11-22 15:04 | 59 | 119 | RateD
16050 | 18-02:00:55 | 2:49 | -0.618 | 1.7422 | 169 | 95.3 | 3.2698 | 6.6417 | 644.2 | - | - | 2021-11-22 15:05 | 59 | 119 | RateD
16051 | 18-02:01:13 | 2:49 | -0.618 | 1.7452 | 169.3 | 95.47 | 3.2597 | 6.6516 | 645.2 | - | - | 2021-11-22 15:05 | 59 | 119 | RateD
16052 | 18-02:01:30 | 2:50 | -0.618 | 1.7482 | 169.6 | 95.63 | 3.2496 | 6.6612 | 646.1 | - | - | 2021-11-22 15:05 | 59 | 119 | RateD
16053 | 18-02:01:47 | 2:50 | -0.618 | 1.7511 | 169.8 | 95.79 | 3.2394 | 6.6707 | 647 | - | - | 2021-11-22 15:06 | 59 | 119 | RateD
16054 | 18-02:02:03 | 2:50 | -0.618 | 1.7538 | 170.1 | 95.94 | 3.2293 | 6.6795 | 647.9 | - | - | 2021-11-22 15:06 | 59 | 119 | RateD
16055 | 18-02:02:19 | 2:51 | -0.618 | 1.7565 | 170.4 | 96.08 | 3.2192 | 6.688 | 648.7 | - | - | 2021-11-22 15:06 | 59 | 119 | RateD
16056 | 18-02:02:33 | 2:51 | -0.618 | 1.759 | 170.6 | 96.22 | 3.2092 | 6.6961 | 649.5 | - | - | 2021-11-22 15:06 | 59 | 119 | RateD
16057 | 18-02:02:48 | 2:51 | -0.618 | 1.7616 | 170.9 | 96.36 | 3.1988 | 6.7044 | 650.3 | - | - | 2021-11-22 15:07 | 59 | 119 | RateD
16058 | 18-02:03:02 | 2:51 | -0.618 | 1.764 | 171.1 | 96.49 | 3.1887 | 6.7121 | 651 | - | - | 2021-11-22 15:07 | 59 | 119 | RateD
16059 | 18-02:03:16 | 2:51 | -0.618 | 1.7664 | 171.3 | 96.62 | 3.1783 | 6.7197 | 651.8 | - | - | 2021-11-22 15:07 | 59 | 119 | RateD
16060 | 18-02:03:30 | 2:52 | -0.618 | 1.7687 | 171.6 | 96.75 | 3.1681 | 6.727 | 652.5 | - | - | 2021-11-22 15:07 | 59 | 119 | RateD
16061 | 18-02:03:43 | 2:52 | -0.618 | 1.7709 | 171.8 | 96.87 | 3.158 | 6.734 | 653.2 | - | - | 2021-11-22 15:07 | 59 | 119 | RateD
16062 | 18-02:03:55 | 2:52 | -0.618 | 1.7731 | 172 | 96.99 | 3.1479 | 6.7408 | 653.8 | - | - | 2021-11-22 15:08 | 59 | 119 | RateD
16063 | 18-02:04:08 | 2:52 | -0.618 | 1.7753 | 172.2 | 97.11 | 3.1374 | 6.7477 | 654.5 | - | - | 2021-11-22 15:08 | 59 | 119 | RateD
16064 | 18-02:04:20 | 2:53 | -0.618 | 1.7773 | 172.4 | 97.22 | 3.1272 | 6.7542 | 655.1 | - | - | 2021-11-22 15:08 | 59 | 119 | RateD
16065 | 18-02:04:32 | 2:53 | -0.618 | 1.7794 | 172.6 | 97.34 | 3.1166 | 6.7606 | 655.7 | - | - | 2021-11-22 15:08 | 59 | 119 | RateD
16066 | 18-02:04:44 | 2:53 | -0.618 | 1.7815 | 172.8 | 97.45 | 3.1062 | 6.7671 | 656.4 | - | - | 2021-11-22 15:08 | 59 | 119 | RateD
16067 | 18-02:04:55 | 2:53 | -0.618 | 1.7834 | 173 | 97.56 | 3.096 | 6.7731 | 656.9 | - | - | 2021-11-22 15:09 | 59 | 119 | RateD
16068 | 18-02:05:07 | 2:53 | -0.618 | 1.7853 | 173.2 | 97.66 | 3.0853 | 6.7791 | 657.5 | - | - | 2021-11-22 15:09 | 59 | 119 | RateD
16069 | 18-02:05:17 | 2:54 | -0.618 | 1.7872 | 173.3 | 97.76 | 3.0752 | 6.7848 | 658.1 | - | - | 2021-11-22 15:09 | 59 | 119 | RateD
16070 | 18-02:05:28 | 2:54 | -0.618 | 1.789 | 173.5 | 97.86 | 3.0652 | 6.7902 | 658.6 | - | - | 2021-11-22 15:09 | 59 | 119 | RateD
16071 | 18-02:05:38 | 2:54 | -0.618 | 1.7908 | 173.7 | 97.96 | 3.0549 | 6.7958 | 659.1 | - | - | 2021-11-22 15:09 | 59 | 119 | RateD
16072 | 18-02:05:48 | 2:54 | -0.618 | 1.7925 | 173.9 | 98.05 | 3.0447 | 6.8011 | 659.7 | - | - | 2021-11-22 15:10 | 59 | 119 | RateD
16073 | 18-02:05:58 | 2:54 | -0.618 | 1.7942 | 174 | 98.15 | 3.0345 | 6.8063 | 660.2 | - | - | 2021-11-22 15:10 | 59 | 119 | RateD
16074 | 18-02:06:08 | 2:54 | -0.618 | 1.796 | 174.2 | 98.24 | 3.0241 | 6.8115 | 660.7 | - | - | 2021-11-22 15:10 | 59 | 119 | RateD
16075 | 18-02:06:18 | 2:55 | -0.618 | 1.7976 | 174.4 | 98.33 | 3.014 | 6.8165 | 661.2 | - | - | 2021-11-22 15:10 | 59 | 119 | RateD
16076 | 18-02:06:28 | 2:55 | -0.618 | 1.7992 | 174.5 | 98.42 | 3.0038 | 6.8214 | 661.6 | - | - | 2021-11-22 15:10 | 59 | 119 | RateD
16077 | 18-02:06:37 | 2:55 | -0.618 | 1.8009 | 174.7 | 98.51 | 2.9931 | 6.8264 | 662.1 | - | - | 2021-11-22 15:10 | 59 | 119 | RateD
16078 | 18-02:06:47 | 2:55 | -0.618 | 1.8025 | 174.8 | 98.6 | 2.9829 | 6.8312 | 662.6 | - | - | 2021-11-22 15:11 | 59 | 119 | RateD
16079 | 18-02:06:56 | 2:55 | -0.618 | 1.8041 | 175 | 98.69 | 2.9723 | 6.836 | 663 | - | - | 2021-11-22 15:11 | 59 | 119 | RateD
16080 | 18-02:07:05 | 2:55 | -0.618 | 1.8057 | 175.1 | 98.77 | 2.9621 | 6.8406 | 663.5 | - | - | 2021-11-22 15:11 | 59 | 119 | RateD
16081 | 18-02:07:14 | 2:55 | -0.618 | 1.8072 | 175.3 | 98.86 | 2.9517 | 6.8451 | 663.9 | - | - | 2021-11-22 15:11 | 59 | 119 | RateD
16082 | 18-02:07:23 | 2:56 | -0.618 | 1.8087 | 175.4 | 98.94 | 2.9415 | 6.8495 | 664.4 | - | - | 2021-11-22 15:11 | 59 | 119 | RateD
16083 | 18-02:07:32 | 2:56 | -0.618 | 1.8102 | 175.6 | 99.02 | 2.9311 | 6.854 | 664.8 | - | - | 2021-11-22 15:11 | 59 | 119 | RateD
16084 | 18-02:07:40 | 2:56 | -0.618 | 1.8117 | 175.7 | 99.11 | 2.9204 | 6.8584 | 665.2 | - | - | 2021-11-22 15:11 | 59 | 119 | RateD
16085 | 18-02:07:49 | 2:56 | -0.618 | 1.8133 | 175.9 | 99.19 | 2.9098 | 6.8628 | 665.6 | - | - | 2021-11-22 15:12 | 59 | 119 | RateD
16086 | 18-02:07:58 | 2:56 | -0.618 | 1.8147 | 176 | 99.27 | 2.8996 | 6.867 | 666.1 | - | - | 2021-11-22 15:12 | 59 | 119 | RateD
16087 | 18-02:08:06 | 2:56 | -0.618 | 1.8161 | 176.1 | 99.34 | 2.8895 | 6.8711 | 666.4 | - | - | 2021-11-22 15:12 | 59 | 119 | RateD
16088 | 18-02:08:14 | 2:56 | -0.618 | 1.8175 | 176.3 | 99.42 | 2.879 | 6.8752 | 666.9 | - | - | 2021-11-22 15:12 | 59 | 119 | RateD
16089 | 18-02:08:22 | 2:57 | -0.618 | 1.8189 | 176.4 | 99.5 | 2.8686 | 6.8793 | 667.2 | - | - | 2021-11-22 15:12 | 59 | 119 | RateD
16090 | 18-02:08:31 | 2:57 | -0.618 | 1.8204 | 176.6 | 99.58 | 2.8579 | 6.8833 | 667.6 | - | - | 2021-11-22 15:12 | 59 | 119 | RateD
16091 | 18-02:08:39 | 2:57 | -0.618 | 1.8218 | 176.7 | 99.65 | 2.8474 | 6.8874 | 668 | - | - | 2021-11-22 15:12 | 59 | 119 | RateD
16092 | 18-02:08:47 | 2:57 | -0.618 | 1.8232 | 176.8 | 99.73 | 2.837 | 6.8914 | 668.4 | - | - | 2021-11-22 15:13 | 59 | 119 | RateD
16093 | 18-02:08:55 | 2:57 | -0.618 | 1.8246 | 177 | 99.81 | 2.8263 | 6.8954 | 668.8 | - | - | 2021-11-22 15:13 | 59 | 119 | RateD
16094 | 18-02:09:03 | 2:57 | -0.618 | 1.8259 | 177.1 | 99.88 | 2.8161 | 6.8991 | 669.2 | - | - | 2021-11-22 15:13 | 59 | 119 | RateD
16095 | 18-02:09:11 | 2:57 | -0.618 | 1.8273 | 177.2 | 99.96 | 2.8052 | 6.9031 | 669.6 | - | - | 2021-11-22 15:13 | 59 | 119 | RateD
16096 | 18-02:09:16 | 2:57 | -0.618 | 1.8281 | 177.3 | 100 | 2.7999 | 6.9052 | 669.8 | - | - | 2021-11-22 15:13 | 59 | 119 | RateD
16097 | 18-02:09:16 | 0:00 | 0.618 | 0 | 0 | 0 | 2.9075 | 0 | 0 | - | - | 2021-11-22 15:13 | 60 | 120 | RateC
16098 | 18-02:09:18 | 0:00 | 0.618 | 0.0003 | 0 | 0.02 | 3.0025 | 0.001 | 0.1 | - | - | 2021-11-22 15:13 | 60 | 120 | RateC
16099 | 18-02:09:18 | 0:00 | 0.618 | 0.0004 | 0 | 0.02 | 3.0351 | 0.0013 | 0.1 | - | - | 2021-11-22 15:13 | 60 | 120 | RateC
16100 | 18-02:09:19 | 0:00 | 0.618 | 0.0005 | 0.1 | 0.03 | 3.0625 | 0.0016 | 0.2 | - | - | 2021-11-22 15:13 | 60 | 120 | RateC
16101 | 18-02:09:19 | 0:00 | 0.618 | 0.0006 | 0.1 | 0.03 | 3.0886 | 0.0019 | 0.2 | - | - | 2021-11-22 15:13 | 60 | 120 | RateC
16102 | 18-02:09:20 | 0:00 | 0.618 | 0.0008 | 0.1 | 0.04 | 3.1138 | 0.0023 | 0.2 | - | - | 2021-11-22 15:13 | 60 | 120 | RateC
16103 | 18-02:09:22 | 0:00 | 0.6181 | 0.0011 | 0.1 | 0.06 | 3.1782 | 0.0033 | 0.3 | - | - | 2021-11-22 15:13 | 60 | 120 | RateC
16104 | 18-02:09:24 | 0:00 | 0.618 | 0.0014 | 0.1 | 0.08 | 3.2341 | 0.0044 | 0.4 | - | - | 2021-11-22 15:13 | 60 | 120 | RateC
16105 | 18-02:09:26 | 0:00 | 0.618 | 0.0017 | 0.2 | 0.09 | 3.2809 | 0.0055 | 0.5 | - | - | 2021-11-22 15:13 | 60 | 120 | RateC
16106 | 18-02:09:28 | 0:00 | 0.618 | 0.0021 | 0.2 | 0.11 | 3.3248 | 0.0066 | 0.6 | - | - | 2021-11-22 15:13 | 60 | 120 | RateC
16107 | 18-02:09:30 | 0:00 | 0.618 | 0.0024 | 0.2 | 0.13 | 3.3646 | 0.0077 | 0.7 | - | - | 2021-11-22 15:13 | 60 | 120 | RateC
16108 | 18-02:09:32 | 0:00 | 0.618 | 0.0028 | 0.3 | 0.15 | 3.4011 | 0.0089 | 0.9 | - | - | 2021-11-22 15:13 | 60 | 120 | RateC
16109 | 18-02:09:33 | 0:00 | 0.618 | 0.003 | 0.3 | 0.16 | 3.422 | 0.0096 | 0.9 | - | - | 2021-11-22 15:13 | 60 | 120 | RateC
16110 | 18-02:09:34 | 0:00 | 0.618 | 0.0032 | 0.3 | 0.17 | 3.4411 | 0.0103 | 1 | - | - | 2021-11-22 15:13 | 60 | 120 | RateC
16111 | 18-02:09:35 | 0:00 | 0.618 | 0.0034 | 0.3 | 0.18 | 3.4584 | 0.0111 | 1.1 | - | - | 2021-11-22 15:13 | 60 | 120 | RateC
16112 | 18-02:09:37 | 0:00 | 0.618 | 0.0036 | 0.3 | 0.19 | 3.475 | 0.0118 | 1.1 | - | - | 2021-11-22 15:13 | 60 | 120 | RateC
16113 | 18-02:09:38 | 0:00 | 0.618 | 0.0038 | 0.4 | 0.21 | 3.4897 | 0.0126 | 1.2 | - | - | 2021-11-22 15:13 | 60 | 120 | RateC
16114 | 18-02:09:39 | 0:00 | 0.618 | 0.004 | 0.4 | 0.22 | 3.5023 | 0.0133 | 1.3 | - | - | 2021-11-22 15:13 | 60 | 120 | RateC
16115 | 18-02:09:40 | 0:00 | 0.618 | 0.0043 | 0.4 | 0.23 | 3.5131 | 0.0141 | 1.4 | - | - | 2021-11-22 15:13 | 60 | 120 | RateC
16116 | 18-02:09:42 | 0:00 | 0.618 | 0.0046 | 0.4 | 0.25 | 3.5262 | 0.0153 | 1.5 | - | - | 2021-11-22 15:13 | 60 | 120 | RateC
16117 | 18-02:09:45 | 0:00 | 0.618 | 0.005 | 0.5 | 0.27 | 3.5386 | 0.0168 | 1.6 | - | - | 2021-11-22 15:13 | 60 | 120 | RateC
16118 | 18-02:09:48 | 0:01 | 0.618 | 0.0056 | 0.5 | 0.3 | 3.5494 | 0.0187 | 1.8 | - | - | 2021-11-22 15:14 | 60 | 120 | RateC
16119 | 18-02:09:52 | 0:01 | 0.618 | 0.0063 | 0.6 | 0.34 | 3.5598 | 0.0214 | 2.1 | - | - | 2021-11-22 15:14 | 60 | 120 | RateC
16120 | 18-02:09:59 | 0:01 | 0.618 | 0.0075 | 0.7 | 0.4 | 3.5702 | 0.0257 | 2.5 | - | - | 2021-11-22 15:14 | 60 | 120 | RateC
16121 | 18-02:10:09 | 0:01 | 0.618 | 0.0092 | 0.9 | 0.5 | 3.5806 | 0.0318 | 3.1 | - | - | 2021-11-22 15:14 | 60 | 120 | RateC
16122 | 18-02:10:24 | 0:01 | 0.618 | 0.0117 | 1.1 | 0.63 | 3.5906 | 0.0405 | 3.9 | - | - | 2021-11-22 15:14 | 60 | 120 | RateC
16123 | 18-02:10:42 | 0:01 | 0.618 | 0.0149 | 1.4 | 0.8 | 3.601 | 0.0521 | 5 | - | - | 2021-11-22 15:14 | 60 | 120 | RateC
16124 | 18-02:11:07 | 0:02 | 0.618 | 0.019 | 1.8 | 1.02 | 3.6111 | 0.0671 | 6.5 | - | - | 2021-11-22 15:15 | 60 | 120 | RateC
16125 | 18-02:11:38 | 0:02 | 0.618 | 0.0245 | 2.4 | 1.32 | 3.6212 | 0.0868 | 8.4 | - | - | 2021-11-22 15:15 | 60 | 120 | RateC
16126 | 18-02:12:22 | 0:03 | 0.618 | 0.0321 | 3.1 | 1.73 | 3.6313 | 0.1143 | 11.1 | - | - | 2021-11-22 15:16 | 60 | 120 | RateC
16127 | 18-02:13:24 | 0:04 | 0.618 | 0.0426 | 4.1 | 2.29 | 3.6413 | 0.1527 | 14.8 | - | - | 2021-11-22 15:17 | 60 | 120 | RateC
16128 | 18-02:14:55 | 0:06 | 0.618 | 0.0582 | 5.6 | 3.13 | 3.6514 | 0.2096 | 20.3 | - | - | 2021-11-22 15:19 | 60 | 120 | RateC
16129 | 18-02:17:07 | 0:08 | 0.618 | 0.081 | 7.9 | 4.36 | 3.6615 | 0.2929 | 28.4 | - | - | 2021-11-22 15:21 | 60 | 120 | RateC
16130 | 18-02:19:59 | 0:11 | 0.618 | 0.1104 | 10.7 | 5.94 | 3.6716 | 0.4008 | 38.9 | - | - | 2021-11-22 15:24 | 60 | 120 | RateC
16131 | 18-02:22:59 | 0:14 | 0.618 | 0.1414 | 13.7 | 7.61 | 3.6809 | 0.5146 | 49.9 | - | - | 2021-11-22 15:27 | 60 | 120 | RateC
16132 | 18-02:26:00 | 0:17 | 0.618 | 0.1724 | 16.7 | 9.28 | 3.6889 | 0.6288 | 61 | - | - | 2021-11-22 15:30 | 60 | 120 | RateC
16133 | 18-02:29:00 | 0:20 | 0.618 | 0.2033 | 19.7 | 10.94 | 3.6953 | 0.7429 | 72.1 | - | - | 2021-11-22 15:33 | 60 | 120 | RateC
16134 | 18-02:32:00 | 0:23 | 0.618 | 0.2342 | 22.7 | 12.6 | 3.6995 | 0.8572 | 83.1 | - | - | 2021-11-22 15:36 | 60 | 120 | RateC
16135 | 18-02:35:00 | 0:26 | 0.618 | 0.2651 | 25.7 | 14.26 | 3.7027 | 0.9716 | 94.2 | - | - | 2021-11-22 15:39 | 60 | 120 | RateC
16136 | 18-02:38:00 | 0:29 | 0.618 | 0.2961 | 28.7 | 15.93 | 3.7061 | 1.0864 | 105.4 | - | - | 2021-11-22 15:42 | 60 | 120 | RateC
16137 | 18-02:41:01 | 0:32 | 0.618 | 0.327 | 31.7 | 17.6 | 3.7105 | 1.2011 | 116.5 | - | - | 2021-11-22 15:45 | 60 | 120 | RateC
16138 | 18-02:44:01 | 0:35 | 0.6181 | 0.358 | 34.7 | 19.26 | 3.7161 | 1.316 | 127.6 | - | - | 2021-11-22 15:48 | 60 | 120 | RateC
16139 | 18-02:47:01 | 0:38 | 0.618 | 0.3889 | 37.7 | 20.92 | 3.7233 | 1.431 | 138.8 | - | - | 2021-11-22 15:51 | 60 | 120 | RateC
16140 | 18-02:50:01 | 0:41 | 0.618 | 0.4199 | 40.7 | 22.59 | 3.732 | 1.5466 | 150 | - | - | 2021-11-22 15:54 | 60 | 120 | RateC
16141 | 18-02:53:01 | 0:44 | 0.618 | 0.4508 | 43.7 | 24.26 | 3.7419 | 1.662 | 161.2 | - | - | 2021-11-22 15:57 | 60 | 120 | RateC
16142 | 18-02:55:49 | 0:47 | 0.618 | 0.4796 | 46.5 | 25.81 | 3.752 | 1.77 | 171.7 | - | - | 2021-11-22 16:00 | 60 | 120 | RateC
16143 | 18-02:58:32 | 0:49 | 0.618 | 0.5075 | 49.2 | 27.3 | 3.7621 | 1.8746 | 181.8 | - | - | 2021-11-22 16:02 | 60 | 120 | RateC
16144 | 18-03:01:10 | 0:52 | 0.618 | 0.5347 | 51.9 | 28.77 | 3.7722 | 1.9773 | 191.8 | - | - | 2021-11-22 16:05 | 60 | 120 | RateC
16145 | 18-03:03:49 | 0:55 | 0.618 | 0.5619 | 54.5 | 30.23 | 3.7822 | 2.0799 | 201.7 | - | - | 2021-11-22 16:08 | 60 | 120 | RateC
16146 | 18-03:06:30 | 0:57 | 0.618 | 0.5896 | 57.2 | 31.73 | 3.7923 | 2.185 | 211.9 | - | - | 2021-11-22 16:10 | 60 | 120 | RateC
16147 | 18-03:09:16 | 1:00 | 0.618 | 0.6181 | 60 | 33.26 | 3.8024 | 2.2931 | 222.4 | - | - | 2021-11-22 16:13 | 60 | 120 | RateC
16148 | 18-03:12:01 | 1:03 | 0.618 | 0.6463 | 62.7 | 34.78 | 3.8125 | 2.4006 | 232.8 | - | - | 2021-11-22 16:16 | 60 | 120 | RateC
16149 | 18-03:14:45 | 1:05 | 0.618 | 0.6746 | 65.4 | 36.3 | 3.8225 | 2.5085 | 243.3 | - | - | 2021-11-22 16:18 | 60 | 120 | RateC
16150 | 18-03:17:24 | 1:08 | 0.618 | 0.7019 | 68.1 | 37.77 | 3.8326 | 2.6132 | 253.5 | - | - | 2021-11-22 16:21 | 60 | 120 | RateC
16151 | 18-03:20:04 | 1:11 | 0.618 | 0.7293 | 70.7 | 39.24 | 3.8427 | 2.718 | 263.6 | - | - | 2021-11-22 16:24 | 60 | 120 | RateC
16152 | 18-03:22:31 | 1:13 | 0.618 | 0.7546 | 73.2 | 40.6 | 3.8528 | 2.8155 | 273.1 | - | - | 2021-11-22 16:26 | 60 | 120 | RateC
16153 | 18-03:24:50 | 1:16 | 0.618 | 0.7785 | 75.5 | 41.89 | 3.8628 | 2.9077 | 282 | - | - | 2021-11-22 16:29 | 60 | 120 | RateC
16154 | 18-03:26:58 | 1:18 | 0.618 | 0.8004 | 77.6 | 43.07 | 3.8729 | 2.9924 | 290.2 | - | - | 2021-11-22 16:31 | 60 | 120 | RateC
16155 | 18-03:28:57 | 1:20 | 0.618 | 0.8208 | 79.6 | 44.16 | 3.883 | 3.0715 | 297.9 | - | - | 2021-11-22 16:33 | 60 | 120 | RateC
16156 | 18-03:30:47 | 1:22 | 0.618 | 0.8397 | 81.4 | 45.18 | 3.8931 | 3.1451 | 305.1 | - | - | 2021-11-22 16:35 | 60 | 120 | RateC
16157 | 18-03:32:31 | 1:23 | 0.618 | 0.8576 | 83.2 | 46.14 | 3.9031 | 3.2147 | 311.8 | - | - | 2021-11-22 16:36 | 60 | 120 | RateC
16158 | 18-03:34:08 | 1:25 | 0.618 | 0.8742 | 84.8 | 47.04 | 3.9132 | 3.2797 | 318.1 | - | - | 2021-11-22 16:38 | 60 | 120 | RateC
16159 | 18-03:35:42 | 1:26 | 0.618 | 0.8904 | 86.4 | 47.91 | 3.9233 | 3.3432 | 324.3 | - | - | 2021-11-22 16:39 | 60 | 120 | RateC
16160 | 18-03:37:11 | 1:28 | 0.618 | 0.9057 | 87.8 | 48.73 | 3.9334 | 3.4032 | 330.1 | - | - | 2021-11-22 16:41 | 60 | 120 | RateC
16161 | 18-03:38:42 | 1:29 | 0.618 | 0.9212 | 89.4 | 49.57 | 3.9435 | 3.4643 | 336 | - | - | 2021-11-22 16:42 | 60 | 120 | RateC
16162 | 18-03:40:13 | 1:31 | 0.618 | 0.9368 | 90.9 | 50.41 | 3.9535 | 3.526 | 342 | - | - | 2021-11-22 16:44 | 60 | 120 | RateC
16163 | 18-03:41:48 | 1:33 | 0.618 | 0.9532 | 92.5 | 51.29 | 3.9638 | 3.5907 | 348.3 | - | - | 2021-11-22 16:46 | 60 | 120 | RateC
16164 | 18-03:43:33 | 1:34 | 0.618 | 0.9712 | 94.2 | 52.26 | 3.974 | 3.6624 | 355.2 | - | - | 2021-11-22 16:47 | 60 | 120 | RateC
16165 | 18-03:45:30 | 1:36 | 0.618 | 0.9913 | 96.1 | 53.34 | 3.9841 | 3.7422 | 363 | - | - | 2021-11-22 16:49 | 60 | 120 | RateC
16166 | 18-03:47:37 | 1:38 | 0.6181 | 1.0131 | 98.3 | 54.51 | 3.9941 | 3.8291 | 371.4 | - | - | 2021-11-22 16:51 | 60 | 120 | RateC
16167 | 18-03:49:55 | 1:41 | 0.618 | 1.0369 | 100.6 | 55.79 | 4.0042 | 3.9242 | 380.6 | - | - | 2021-11-22 16:54 | 60 | 120 | RateC
16168 | 18-03:52:24 | 1:43 | 0.618 | 1.0623 | 103 | 57.16 | 4.0143 | 4.0264 | 390.5 | - | - | 2021-11-22 16:56 | 60 | 120 | RateC
16169 | 18-03:55:03 | 1:46 | 0.618 | 1.0897 | 105.7 | 58.64 | 4.0244 | 4.1365 | 401.2 | - | - | 2021-11-22 16:59 | 60 | 120 | RateC
16170 | 18-03:57:57 | 1:49 | 0.618 | 1.1196 | 108.6 | 60.24 | 4.0344 | 4.2568 | 412.9 | - | - | 2021-11-22 17:02 | 60 | 120 | RateC
16171 | 18-04:00:57 | 1:52 | 0.618 | 1.1505 | 111.6 | 61.91 | 4.0437 | 4.3817 | 425 | - | - | 2021-11-22 17:05 | 60 | 120 | RateC
16172 | 18-04:03:57 | 1:55 | 0.618 | 1.1814 | 114.6 | 63.57 | 4.0523 | 4.5068 | 437.1 | - | - | 2021-11-22 17:08 | 60 | 120 | RateC
16173 | 18-04:06:58 | 1:58 | 0.618 | 1.2123 | 117.6 | 65.23 | 4.0603 | 4.6322 | 449.3 | - | - | 2021-11-22 17:11 | 60 | 120 | RateC
16174 | 18-04:09:58 | 2:01 | 0.618 | 1.2433 | 120.6 | 66.9 | 4.0682 | 4.7581 | 461.5 | - | - | 2021-11-22 17:14 | 60 | 120 | RateC
16175 | 18-04:12:58 | 2:04 | 0.618 | 1.2742 | 123.6 | 68.56 | 4.0763 | 4.884 | 473.7 | - | - | 2021-11-22 17:17 | 60 | 120 | RateC
16176 | 18-04:15:58 | 2:07 | 0.618 | 1.3052 | 126.6 | 70.23 | 4.0859 | 5.0102 | 486 | - | - | 2021-11-22 17:20 | 60 | 120 | RateC
16177 | 18-04:18:25 | 2:09 | 0.618 | 1.3304 | 129 | 71.58 | 4.096 | 5.1133 | 496 | - | - | 2021-11-22 17:22 | 60 | 120 | RateC
16178 | 18-04:20:26 | 2:11 | 0.618 | 1.3511 | 131 | 72.7 | 4.1061 | 5.1982 | 504.2 | - | - | 2021-11-22 17:24 | 60 | 120 | RateC
16179 | 18-04:22:02 | 2:13 | 0.618 | 1.3677 | 132.7 | 73.59 | 4.1161 | 5.2665 | 510.8 | - | - | 2021-11-22 17:26 | 60 | 120 | RateC
16180 | 18-04:23:25 | 2:14 | 0.618 | 1.3819 | 134 | 74.35 | 4.1262 | 5.3251 | 516.5 | - | - | 2021-11-22 17:27 | 60 | 120 | RateC
16181 | 18-04:24:38 | 2:15 | 0.618 | 1.3945 | 135.3 | 75.03 | 4.1363 | 5.377 | 521.5 | - | - | 2021-11-22 17:28 | 60 | 120 | RateC
16182 | 18-04:25:46 | 2:17 | 0.618 | 1.4062 | 136.4 | 75.66 | 4.1464 | 5.4254 | 526.2 | - | - | 2021-11-22 17:29 | 60 | 120 | RateC
16183 | 18-04:26:51 | 2:18 | 0.618 | 1.4171 | 137.5 | 76.25 | 4.1564 | 5.4711 | 530.7 | - | - | 2021-11-22 17:31 | 60 | 120 | RateC
16184 | 18-04:27:54 | 2:19 | 0.618 | 1.428 | 138.5 | 76.84 | 4.1665 | 5.5163 | 535 | - | - | 2021-11-22 17:32 | 60 | 120 | RateC
16185 | 18-04:28:59 | 2:20 | 0.618 | 1.4391 | 139.6 | 77.44 | 4.1766 | 5.5627 | 539.5 | - | - | 2021-11-22 17:33 | 60 | 120 | RateC
16186 | 18-04:30:05 | 2:21 | 0.618 | 1.4505 | 140.7 | 78.05 | 4.1867 | 5.6103 | 544.2 | - | - | 2021-11-22 17:34 | 60 | 120 | RateC
16187 | 18-04:31:15 | 2:22 | 0.618 | 1.4625 | 141.9 | 78.69 | 4.1967 | 5.6606 | 549 | - | - | 2021-11-22 17:35 | 60 | 120 | RateC
16188 | 18-04:32:29 | 2:23 | 0.618 | 1.4753 | 143.1 | 79.38 | 4.2068 | 5.7144 | 554.3 | - | - | 2021-11-22 17:36 | 60 | 120 | RateC
16189 | 18-04:33:52 | 2:25 | 0.618 | 1.4895 | 144.5 | 80.14 | 4.2169 | 5.774 | 560 | - | - | 2021-11-22 17:38 | 60 | 120 | RateC
16190 | 18-04:35:31 | 2:26 | 0.618 | 1.5065 | 146.1 | 81.06 | 4.227 | 5.846 | 567 | - | - | 2021-11-22 17:39 | 60 | 120 | RateC
16191 | 18-04:37:53 | 2:29 | 0.618 | 1.5308 | 148.5 | 82.37 | 4.237 | 5.9487 | 577 | - | - | 2021-11-22 17:42 | 60 | 120 | RateC
16192 | 18-04:40:53 | 2:32 | 0.618 | 1.5618 | 151.5 | 84.03 | 4.2457 | 6.0801 | 589.7 | - | - | 2021-11-22 17:45 | 60 | 120 | RateC
16193 | 18-04:43:54 | 2:35 | 0.618 | 1.5928 | 154.5 | 85.7 | 4.2532 | 6.2118 | 602.5 | - | - | 2021-11-22 17:48 | 60 | 120 | RateC
16194 | 18-04:46:54 | 2:38 | 0.618 | 1.6238 | 157.5 | 87.37 | 4.2606 | 6.3437 | 615.3 | - | - | 2021-11-22 17:51 | 60 | 120 | RateC
16195 | 18-04:49:54 | 2:41 | 0.618 | 1.6547 | 160.5 | 89.03 | 4.269 | 6.4755 | 628.1 | - | - | 2021-11-22 17:54 | 60 | 120 | RateC
16196 | 18-04:52:53 | 2:44 | 0.618 | 1.6854 | 163.5 | 90.68 | 4.279 | 6.6068 | 640.8 | - | - | 2021-11-22 17:57 | 60 | 120 | RateC
16197 | 18-04:55:39 | 2:46 | 0.618 | 1.7139 | 166.2 | 92.22 | 4.2891 | 6.729 | 652.7 | - | - | 2021-11-22 17:59 | 60 | 120 | RateC
16198 | 18-04:57:56 | 2:49 | 0.618 | 1.7375 | 168.5 | 93.49 | 4.2992 | 6.8302 | 662.5 | - | - | 2021-11-22 18:02 | 60 | 120 | RateC
16199 | 18-04:59:57 | 2:51 | 0.618 | 1.7581 | 170.5 | 94.6 | 4.3093 | 6.9191 | 671.1 | - | - | 2021-11-22 18:04 | 60 | 120 | RateC
16200 | 18-05:01:38 | 2:52 | 0.618 | 1.7755 | 172.2 | 95.53 | 4.3194 | 6.9941 | 678.4 | - | - | 2021-11-22 18:05 | 60 | 120 | RateC
16201 | 18-05:03:07 | 2:54 | 0.618 | 1.7907 | 173.7 | 96.35 | 4.3296 | 7.0598 | 684.8 | - | - | 2021-11-22 18:07 | 60 | 120 | RateC
16202 | 18-05:04:24 | 2:55 | 0.618 | 1.804 | 175 | 97.07 | 4.3397 | 7.1175 | 690.4 | - | - | 2021-11-22 18:08 | 60 | 120 | RateC
16203 | 18-05:05:32 | 2:56 | 0.618 | 1.8158 | 176.1 | 97.7 | 4.3497 | 7.1685 | 695.3 | - | - | 2021-11-22 18:09 | 60 | 120 | RateC
16204 | 18-05:06:33 | 2:57 | 0.618 | 1.8261 | 177.1 | 98.26 | 4.3598 | 7.2136 | 699.7 | - | - | 2021-11-22 18:10 | 60 | 120 | RateC
16205 | 18-05:07:27 | 2:58 | 0.618 | 1.8353 | 178 | 98.75 | 4.3699 | 7.2539 | 703.6 | - | - | 2021-11-22 18:11 | 60 | 120 | RateC
16206 | 18-05:08:17 | 2:59 | 0.618 | 1.844 | 178.9 | 99.22 | 4.3801 | 7.2916 | 707.2 | - | - | 2021-11-22 18:12 | 60 | 120 | RateC
16207 | 18-05:09:01 | 3:00 | 0.618 | 1.8516 | 179.6 | 99.63 | 4.3902 | 7.3252 | 710.5 | - | - | 2021-11-22 18:13 | 60 | 120 | RateC
16208 | 18-05:09:41 | 3:00 | 0.618 | 1.8585 | 180.3 | 100 | 4.4 | 7.3554 | 713.4 | - | - | 2021-11-22 18:13 | 60 | 120 | RateC
16209 | 18-05:09:41 | 0:00 | -0.618 | 0 | 0 | 0 | 4.2919 | 0 | 0 | - | - | 2021-11-22 18:13 | 60 | 121 | RateD
16210 | 18-05:09:43 | 0:00 | -0.618 | 0.0002 | 0 | 0.01 | 4.2637 | 0.001 | 0.1 | - | - | 2021-11-22 18:13 | 60 | 121 | RateD
16211 | 18-05:09:43 | 0:00 | -0.618 | 0.0003 | 0 | 0.02 | 4.2502 | 0.0015 | 0.1 | - | - | 2021-11-22 18:13 | 60 | 121 | RateD
16212 | 18-05:09:45 | 0:00 | -0.618 | 0.0006 | 0.1 | 0.03 | 4.237 | 0.0025 | 0.2 | - | - | 2021-11-22 18:13 | 60 | 121 | RateD
16213 | 18-05:09:47 | 0:00 | -0.618 | 0.001 | 0.1 | 0.06 | 4.2251 | 0.0043 | 0.4 | - | - | 2021-11-22 18:14 | 60 | 121 | RateD
16214 | 18-05:09:52 | 0:00 | -0.618 | 0.0018 | 0.2 | 0.1 | 4.2136 | 0.0075 | 0.7 | - | - | 2021-11-22 18:14 | 60 | 121 | RateD
16215 | 18-05:09:59 | 0:00 | -0.618 | 0.003 | 0.3 | 0.16 | 4.2029 | 0.0126 | 1.2 | - | - | 2021-11-22 18:14 | 60 | 121 | RateD
16216 | 18-05:10:09 | 0:00 | -0.618 | 0.0047 | 0.5 | 0.26 | 4.1927 | 0.02 | 1.9 | - | - | 2021-11-22 18:14 | 60 | 121 | RateD
16217 | 18-05:10:24 | 0:01 | -0.618 | 0.0073 | 0.7 | 0.4 | 4.1825 | 0.0307 | 3 | - | - | 2021-11-22 18:14 | 60 | 121 | RateD
16218 | 18-05:10:44 | 0:01 | -0.618 | 0.0108 | 1 | 0.59 | 4.1724 | 0.0454 | 4.4 | - | - | 2021-11-22 18:14 | 60 | 121 | RateD
16219 | 18-05:11:13 | 0:02 | -0.618 | 0.0157 | 1.5 | 0.86 | 4.1623 | 0.0658 | 6.4 | - | - | 2021-11-22 18:15 | 60 | 121 | RateD
16220 | 18-05:11:55 | 0:02 | -0.618 | 0.0229 | 2.2 | 1.25 | 4.1523 | 0.0956 | 9.3 | - | - | 2021-11-22 18:16 | 60 | 121 | RateD
16221 | 18-05:13:02 | 0:03 | -0.618 | 0.0344 | 3.3 | 1.88 | 4.1422 | 0.1433 | 13.9 | - | - | 2021-11-22 18:17 | 60 | 121 | RateD
16222 | 18-05:15:16 | 0:06 | -0.618 | 0.0574 | 5.6 | 3.14 | 4.1321 | 0.2385 | 23.1 | - | - | 2021-11-22 18:19 | 60 | 121 | RateD
16223 | 18-05:18:16 | 0:09 | -0.618 | 0.0884 | 8.6 | 4.83 | 4.1259 | 0.3664 | 35.5 | - | - | 2021-11-22 18:22 | 60 | 121 | RateD
16224 | 18-05:21:16 | 0:12 | -0.618 | 0.1193 | 11.6 | 6.52 | 4.1219 | 0.4939 | 47.9 | - | - | 2021-11-22 18:25 | 60 | 121 | RateD
16225 | 18-05:24:16 | 0:15 | -0.6181 | 0.1502 | 14.6 | 8.21 | 4.1183 | 0.6213 | 60.3 | - | - | 2021-11-22 18:28 | 60 | 121 | RateD
16226 | 18-05:27:16 | 0:18 | -0.618 | 0.1811 | 17.6 | 9.9 | 4.1144 | 0.7485 | 72.6 | - | - | 2021-11-22 18:31 | 60 | 121 | RateD
16227 | 18-05:30:17 | 0:21 | -0.618 | 0.2121 | 20.6 | 11.6 | 4.1102 | 0.8759 | 85 | - | - | 2021-11-22 18:34 | 60 | 121 | RateD
16228 | 18-05:33:17 | 0:24 | -0.618 | 0.2431 | 23.6 | 13.29 | 4.1053 | 1.0031 | 97.3 | - | - | 2021-11-22 18:37 | 60 | 121 | RateD
16229 | 18-05:36:17 | 0:27 | -0.618 | 0.274 | 26.6 | 14.98 | 4.0986 | 1.13 | 109.6 | - | - | 2021-11-22 18:40 | 60 | 121 | RateD
16230 | 18-05:39:16 | 0:30 | -0.618 | 0.3046 | 29.5 | 16.66 | 4.0885 | 1.2554 | 121.8 | - | - | 2021-11-22 18:43 | 60 | 121 | RateD
16231 | 18-05:41:16 | 0:32 | -0.618 | 0.3252 | 31.5 | 17.78 | 4.0785 | 1.3394 | 129.9 | - | - | 2021-11-22 18:45 | 60 | 121 | RateD
16232 | 18-05:42:46 | 0:33 | -0.618 | 0.3408 | 33.1 | 18.63 | 4.0684 | 1.4028 | 136.1 | - | - | 2021-11-22 18:47 | 60 | 121 | RateD
16233 | 18-05:44:03 | 0:34 | -0.618 | 0.3539 | 34.3 | 19.35 | 4.0583 | 1.4562 | 141.2 | - | - | 2021-11-22 18:48 | 60 | 121 | RateD
16234 | 18-05:45:11 | 0:35 | -0.618 | 0.3656 | 35.5 | 19.99 | 4.0482 | 1.5035 | 145.8 | - | - | 2021-11-22 18:49 | 60 | 121 | RateD
16235 | 18-05:46:17 | 0:37 | -0.618 | 0.3769 | 36.6 | 20.61 | 4.0382 | 1.5493 | 150.3 | - | - | 2021-11-22 18:50 | 60 | 121 | RateD
16236 | 18-05:47:22 | 0:38 | -0.618 | 0.3881 | 37.6 | 21.22 | 4.0281 | 1.5943 | 154.6 | - | - | 2021-11-22 18:51 | 60 | 121 | RateD
16237 | 18-05:48:29 | 0:39 | -0.618 | 0.3996 | 38.8 | 21.85 | 4.018 | 1.6407 | 159.1 | - | - | 2021-11-22 18:52 | 60 | 121 | RateD
16238 | 18-05:49:42 | 0:40 | -0.618 | 0.4122 | 40 | 22.54 | 4.0079 | 1.6913 | 164 | - | - | 2021-11-22 18:53 | 60 | 121 | RateD
16239 | 18-05:51:04 | 0:41 | -0.6181 | 0.4261 | 41.3 | 23.3 | 3.9979 | 1.7471 | 169.5 | - | - | 2021-11-22 18:55 | 60 | 121 | RateD
16240 | 18-05:52:37 | 0:43 | -0.618 | 0.4422 | 42.9 | 24.18 | 3.9878 | 1.811 | 175.7 | - | - | 2021-11-22 18:56 | 60 | 121 | RateD
16241 | 18-05:54:27 | 0:45 | -0.6181 | 0.461 | 44.7 | 25.21 | 3.9777 | 1.8861 | 182.9 | - | - | 2021-11-22 18:58 | 60 | 121 | RateD
16242 | 18-05:56:46 | 0:47 | -0.618 | 0.4849 | 47 | 26.51 | 3.9676 | 1.9809 | 192.1 | - | - | 2021-11-22 19:00 | 60 | 121 | RateD
16243 | 18-05:59:46 | 0:50 | -0.618 | 0.5158 | 50 | 28.2 | 3.9577 | 2.1035 | 204 | - | - | 2021-11-22 19:04 | 60 | 121 | RateD
16244 | 18-06:02:46 | 0:53 | -0.618 | 0.5468 | 53 | 29.9 | 3.9501 | 2.2259 | 215.9 | - | - | 2021-11-22 19:06 | 60 | 121 | RateD
16245 | 18-06:05:46 | 0:56 | -0.618 | 0.5777 | 56 | 31.59 | 3.9431 | 2.348 | 227.7 | - | - | 2021-11-22 19:10 | 60 | 121 | RateD
16246 | 18-06:08:46 | 0:59 | -0.618 | 0.6086 | 59 | 33.28 | 3.9357 | 2.4697 | 239.5 | - | - | 2021-11-22 19:12 | 60 | 121 | RateD
16247 | 18-06:11:47 | 1:02 | -0.618 | 0.6396 | 62 | 34.97 | 3.927 | 2.5914 | 251.4 | - | - | 2021-11-22 19:16 | 60 | 121 | RateD
16248 | 18-06:14:45 | 1:05 | -0.618 | 0.6702 | 65 | 36.64 | 3.9169 | 2.7114 | 263 | - | - | 2021-11-22 19:18 | 60 | 121 | RateD
16249 | 18-06:17:17 | 1:08 | -0.618 | 0.6962 | 67.5 | 38.07 | 3.9069 | 2.8133 | 272.9 | - | - | 2021-11-22 19:21 | 60 | 121 | RateD
16250 | 18-06:19:28 | 1:10 | -0.618 | 0.7188 | 69.7 | 39.3 | 3.8968 | 2.9016 | 281.4 | - | - | 2021-11-22 19:23 | 60 | 121 | RateD
16251 | 18-06:21:31 | 1:12 | -0.618 | 0.7399 | 71.8 | 40.46 | 3.8867 | 2.9835 | 289.4 | - | - | 2021-11-22 19:25 | 60 | 121 | RateD
16252 | 18-06:23:25 | 1:14 | -0.618 | 0.7594 | 73.7 | 41.52 | 3.8766 | 3.0594 | 296.7 | - | - | 2021-11-22 19:27 | 60 | 121 | RateD
16253 | 18-06:25:19 | 1:16 | -0.618 | 0.779 | 75.6 | 42.6 | 3.8666 | 3.1353 | 304.1 | - | - | 2021-11-22 19:29 | 60 | 121 | RateD
16254 | 18-06:27:12 | 1:18 | -0.618 | 0.7984 | 77.4 | 43.66 | 3.8565 | 3.2102 | 311.4 | - | - | 2021-11-22 19:31 | 60 | 121 | RateD
16255 | 18-06:29:03 | 1:19 | -0.618 | 0.8174 | 79.3 | 44.7 | 3.8464 | 3.2834 | 318.5 | - | - | 2021-11-22 19:33 | 60 | 121 | RateD
16256 | 18-06:30:52 | 1:21 | -0.618 | 0.8361 | 81.1 | 45.72 | 3.8363 | 3.3551 | 325.4 | - | - | 2021-11-22 19:35 | 60 | 121 | RateD
16257 | 18-06:32:35 | 1:23 | -0.618 | 0.8539 | 82.8 | 46.69 | 3.8263 | 3.4233 | 332 | - | - | 2021-11-22 19:36 | 60 | 121 | RateD
16258 | 18-06:34:12 | 1:24 | -0.618 | 0.8704 | 84.4 | 47.6 | 3.8162 | 3.4865 | 338.2 | - | - | 2021-11-22 19:38 | 60 | 121 | RateD
16259 | 18-06:35:47 | 1:26 | -0.618 | 0.8869 | 86 | 48.49 | 3.8061 | 3.5491 | 344.2 | - | - | 2021-11-22 19:40 | 60 | 121 | RateD
16260 | 18-06:37:24 | 1:28 | -0.618 | 0.9034 | 87.6 | 49.4 | 3.796 | 3.6121 | 350.4 | - | - | 2021-11-22 19:41 | 60 | 121 | RateD
16261 | 18-06:39:03 | 1:29 | -0.618 | 0.9204 | 89.3 | 50.33 | 3.786 | 3.6764 | 356.6 | - | - | 2021-11-22 19:43 | 60 | 121 | RateD
16262 | 18-06:40:46 | 1:31 | -0.618 | 0.9382 | 91 | 51.3 | 3.7759 | 3.7437 | 363.1 | - | - | 2021-11-22 19:44 | 60 | 121 | RateD
16263 | 18-06:42:37 | 1:33 | -0.618 | 0.9571 | 92.8 | 52.34 | 3.7658 | 3.8152 | 370 | - | - | 2021-11-22 19:46 | 60 | 121 | RateD
16264 | 18-06:44:34 | 1:35 | -0.618 | 0.9772 | 94.8 | 53.44 | 3.7557 | 3.8907 | 377.4 | - | - | 2021-11-22 19:48 | 60 | 121 | RateD
16265 | 18-06:46:36 | 1:37 | -0.618 | 0.9983 | 96.8 | 54.58 | 3.7457 | 3.9696 | 385 | - | - | 2021-11-22 19:50 | 60 | 121 | RateD
16266 | 18-06:48:49 | 1:39 | -0.618 | 1.021 | 99 | 55.83 | 3.7356 | 4.0547 | 393.3 | - | - | 2021-11-22 19:53 | 60 | 121 | RateD
16267 | 18-06:51:04 | 1:41 | -0.618 | 1.0442 | 101.3 | 57.1 | 3.7255 | 4.1412 | 401.7 | - | - | 2021-11-22 19:55 | 60 | 121 | RateD
16268 | 18-06:53:25 | 1:44 | -0.618 | 1.0685 | 103.6 | 58.43 | 3.7154 | 4.2317 | 410.4 | - | - | 2021-11-22 19:57 | 60 | 121 | RateD
16269 | 18-06:55:49 | 1:46 | -0.618 | 1.0932 | 106 | 59.77 | 3.7054 | 4.3232 | 419.3 | - | - | 2021-11-22 20:00 | 60 | 121 | RateD
16270 | 18-06:58:15 | 1:49 | -0.618 | 1.1182 | 108.5 | 61.14 | 3.6953 | 4.4156 | 428.3 | - | - | 2021-11-22 20:02 | 60 | 121 | RateD
16271 | 18-07:00:38 | 1:51 | -0.618 | 1.1429 | 110.8 | 62.49 | 3.6852 | 4.5067 | 437.1 | - | - | 2021-11-22 20:04 | 60 | 121 | RateD
16272 | 18-07:03:00 | 1:53 | -0.618 | 1.1672 | 113.2 | 63.82 | 3.6751 | 4.5962 | 445.8 | - | - | 2021-11-22 20:07 | 60 | 121 | RateD
16273 | 18-07:05:19 | 1:56 | -0.618 | 1.191 | 115.5 | 65.12 | 3.6651 | 4.6835 | 454.3 | - | - | 2021-11-22 20:09 | 60 | 121 | RateD
16274 | 18-07:07:35 | 1:58 | -0.618 | 1.2143 | 117.8 | 66.4 | 3.655 | 4.769 | 462.6 | - | - | 2021-11-22 20:11 | 60 | 121 | RateD
16275 | 18-07:09:54 | 2:00 | -0.618 | 1.2382 | 120.1 | 67.71 | 3.6449 | 4.8563 | 471 | - | - | 2021-11-22 20:14 | 60 | 121 | RateD
16276 | 18-07:12:10 | 2:02 | -0.618 | 1.2616 | 122.4 | 68.98 | 3.6348 | 4.9414 | 479.3 | - | - | 2021-11-22 20:16 | 60 | 121 | RateD
16277 | 18-07:14:30 | 2:05 | -0.618 | 1.2855 | 124.7 | 70.29 | 3.6248 | 5.0283 | 487.7 | - | - | 2021-11-22 20:18 | 60 | 121 | RateD
16278 | 18-07:16:55 | 2:07 | -0.618 | 1.3104 | 127.1 | 71.65 | 3.6147 | 5.1184 | 496.4 | - | - | 2021-11-22 20:21 | 60 | 121 | RateD
16279 | 18-07:19:34 | 2:10 | -0.618 | 1.3377 | 129.8 | 73.15 | 3.6046 | 5.2169 | 506 | - | - | 2021-11-22 20:23 | 60 | 121 | RateD
16280 | 18-07:22:34 | 2:13 | -0.618 | 1.3687 | 132.8 | 74.84 | 3.5951 | 5.3282 | 516.8 | - | - | 2021-11-22 20:26 | 60 | 121 | RateD
16281 | 18-07:25:34 | 2:16 | -0.618 | 1.3996 | 135.8 | 76.53 | 3.588 | 5.4394 | 527.6 | - | - | 2021-11-22 20:29 | 60 | 121 | RateD
16282 | 18-07:28:35 | 2:19 | -0.618 | 1.4306 | 138.8 | 78.22 | 3.5824 | 5.5505 | 538.4 | - | - | 2021-11-22 20:32 | 60 | 121 | RateD
16283 | 18-07:31:35 | 2:22 | -0.618 | 1.4616 | 141.8 | 79.92 | 3.5769 | 5.6614 | 549.1 | - | - | 2021-11-22 20:35 | 60 | 121 | RateD
16284 | 18-07:34:35 | 2:25 | -0.618 | 1.4925 | 144.8 | 81.61 | 3.5697 | 5.7717 | 559.8 | - | - | 2021-11-22 20:38 | 60 | 121 | RateD
16285 | 18-07:37:35 | 2:28 | -0.618 | 1.5235 | 147.8 | 83.3 | 3.5598 | 5.8822 | 570.5 | - | - | 2021-11-22 20:41 | 60 | 121 | RateD
16286 | 18-07:39:46 | 2:30 | -0.6181 | 1.5459 | 149.9 | 84.53 | 3.5497 | 5.9619 | 578.3 | - | - | 2021-11-22 20:44 | 60 | 121 | RateD
16287 | 18-07:41:25 | 2:32 | -0.6181 | 1.5629 | 151.6 | 85.46 | 3.5397 | 6.0224 | 584.1 | - | - | 2021-11-22 20:45 | 60 | 121 | RateD
16288 | 18-07:42:47 | 2:33 | -0.618 | 1.577 | 153 | 86.23 | 3.5296 | 6.072 | 588.9 | - | - | 2021-11-22 20:47 | 60 | 121 | RateD
16289 | 18-07:43:57 | 2:34 | -0.618 | 1.5889 | 154.1 | 86.88 | 3.5195 | 6.1142 | 593 | - | - | 2021-11-22 20:48 | 60 | 121 | RateD
16290 | 18-07:44:56 | 2:35 | -0.618 | 1.5992 | 155.1 | 87.44 | 3.5094 | 6.1502 | 596.5 | - | - | 2021-11-22 20:49 | 60 | 121 | RateD
16291 | 18-07:45:50 | 2:36 | -0.618 | 1.6083 | 156 | 87.94 | 3.4993 | 6.1823 | 599.6 | - | - | 2021-11-22 20:50 | 60 | 121 | RateD
16292 | 18-07:46:39 | 2:37 | -0.618 | 1.6168 | 156.8 | 88.41 | 3.4893 | 6.2118 | 602.5 | - | - | 2021-11-22 20:50 | 60 | 121 | RateD
16293 | 18-07:47:27 | 2:38 | -0.618 | 1.625 | 157.6 | 88.85 | 3.4792 | 6.2404 | 605.3 | - | - | 2021-11-22 20:51 | 60 | 121 | RateD
16294 | 18-07:48:14 | 2:39 | -0.618 | 1.633 | 158.4 | 89.29 | 3.4691 | 6.2683 | 608 | - | - | 2021-11-22 20:52 | 60 | 121 | RateD
16295 | 18-07:49:00 | 2:39 | -0.618 | 1.641 | 159.2 | 89.73 | 3.459 | 6.2959 | 610.7 | - | - | 2021-11-22 20:53 | 60 | 121 | RateD
16296 | 18-07:49:45 | 2:40 | -0.618 | 1.6487 | 159.9 | 90.15 | 3.449 | 6.3225 | 613.2 | - | - | 2021-11-22 20:53 | 60 | 121 | RateD
16297 | 18-07:50:30 | 2:41 | -0.618 | 1.6564 | 160.7 | 90.57 | 3.4389 | 6.3491 | 615.8 | - | - | 2021-11-22 20:54 | 60 | 121 | RateD
16298 | 18-07:51:13 | 2:42 | -0.618 | 1.6638 | 161.4 | 90.98 | 3.4288 | 6.3744 | 618.3 | - | - | 2021-11-22 20:55 | 60 | 121 | RateD
16299 | 18-07:51:54 | 2:42 | -0.6181 | 1.6708 | 162.1 | 91.36 | 3.4187 | 6.3985 | 620.6 | - | - | 2021-11-22 20:56 | 60 | 121 | RateD
16300 | 18-07:52:34 | 2:43 | -0.618 | 1.6777 | 162.7 | 91.74 | 3.4087 | 6.4219 | 622.9 | - | - | 2021-11-22 20:56 | 60 | 121 | RateD
16301 | 18-07:53:12 | 2:44 | -0.618 | 1.6842 | 163.4 | 92.09 | 3.3986 | 6.444 | 625 | - | - | 2021-11-22 20:57 | 60 | 121 | RateD
16302 | 18-07:53:47 | 2:44 | -0.618 | 1.6903 | 163.9 | 92.43 | 3.3885 | 6.4648 | 627 | - | - | 2021-11-22 20:58 | 60 | 121 | RateD
16303 | 18-07:54:22 | 2:45 | -0.618 | 1.6962 | 164.5 | 92.75 | 3.3783 | 6.4848 | 629 | - | - | 2021-11-22 20:58 | 60 | 121 | RateD
16304 | 18-07:54:54 | 2:45 | -0.618 | 1.7017 | 165.1 | 93.05 | 3.3681 | 6.5033 | 630.8 | - | - | 2021-11-22 20:59 | 60 | 121 | RateD
16305 | 18-07:55:24 | 2:46 | -0.618 | 1.7068 | 165.6 | 93.33 | 3.358 | 6.5205 | 632.4 | - | - | 2021-11-22 20:59 | 60 | 121 | RateD
16306 | 18-07:55:52 | 2:46 | -0.618 | 1.7117 | 166 | 93.59 | 3.3479 | 6.5367 | 634 | - | - | 2021-11-22 21:00 | 60 | 121 | RateD
16307 | 18-07:56:18 | 2:47 | -0.618 | 1.7162 | 166.5 | 93.84 | 3.3378 | 6.5519 | 635.5 | - | - | 2021-11-22 21:00 | 60 | 121 | RateD
16308 | 18-07:56:44 | 2:47 | -0.618 | 1.7206 | 166.9 | 94.08 | 3.3276 | 6.5665 | 636.9 | - | - | 2021-11-22 21:00 | 60 | 121 | RateD
16309 | 18-07:57:08 | 2:47 | -0.618 | 1.7247 | 167.3 | 94.31 | 3.3174 | 6.5802 | 638.2 | - | - | 2021-11-22 21:01 | 60 | 121 | RateD
16310 | 18-07:57:30 | 2:48 | -0.618 | 1.7285 | 167.7 | 94.52 | 3.3073 | 6.5929 | 639.5 | - | - | 2021-11-22 21:01 | 60 | 121 | RateD
16311 | 18-07:57:52 | 2:48 | -0.618 | 1.7322 | 168 | 94.72 | 3.2971 | 6.6052 | 640.7 | - | - | 2021-11-22 21:02 | 60 | 121 | RateD
16312 | 18-07:58:13 | 2:49 | -0.618 | 1.7359 | 168.4 | 94.92 | 3.2868 | 6.6171 | 641.8 | - | - | 2021-11-22 21:02 | 60 | 121 | RateD
16313 | 18-07:58:33 | 2:49 | -0.618 | 1.7393 | 168.7 | 95.1 | 3.2764 | 6.6283 | 642.9 | - | - | 2021-11-22 21:02 | 60 | 121 | RateD
16314 | 18-07:58:51 | 2:49 | -0.618 | 1.7425 | 169 | 95.28 | 3.2662 | 6.6388 | 643.9 | - | - | 2021-11-22 21:03 | 60 | 121 | RateD
16315 | 18-07:59:09 | 2:49 | -0.618 | 1.7456 | 169.3 | 95.45 | 3.256 | 6.6488 | 644.9 | - | - | 2021-11-22 21:03 | 60 | 121 | RateD
16316 | 18-07:59:27 | 2:50 | -0.618 | 1.7486 | 169.6 | 95.61 | 3.2458 | 6.6586 | 645.8 | - | - | 2021-11-22 21:03 | 60 | 121 | RateD
16317 | 18-07:59:43 | 2:50 | -0.618 | 1.7513 | 169.9 | 95.76 | 3.2357 | 6.6675 | 646.7 | - | - | 2021-11-22 21:03 | 60 | 121 | RateD
16318 | 18-07:59:59 | 2:50 | -0.618 | 1.7541 | 170.1 | 95.91 | 3.2256 | 6.6764 | 647.6 | - | - | 2021-11-22 21:04 | 60 | 121 | RateD
16319 | 18-08:00:15 | 2:51 | -0.618 | 1.7568 | 170.4 | 96.06 | 3.2152 | 6.6851 | 648.4 | - | - | 2021-11-22 21:04 | 60 | 121 | RateD
16320 | 18-08:00:30 | 2:51 | -0.6181 | 1.7594 | 170.6 | 96.2 | 3.205 | 6.6935 | 649.2 | - | - | 2021-11-22 21:04 | 60 | 121 | RateD
16321 | 18-08:00:45 | 2:51 | -0.618 | 1.7619 | 170.9 | 96.34 | 3.1948 | 6.7016 | 650 | - | - | 2021-11-22 21:04 | 60 | 121 | RateD
16322 | 18-08:00:59 | 2:51 | -0.618 | 1.7643 | 171.1 | 96.47 | 3.1845 | 6.7093 | 650.8 | - | - | 2021-11-22 21:05 | 60 | 121 | RateD
16323 | 18-08:01:12 | 2:52 | -0.618 | 1.7666 | 171.4 | 96.6 | 3.1744 | 6.7166 | 651.5 | - | - | 2021-11-22 21:05 | 60 | 121 | RateD
16324 | 18-08:01:25 | 2:52 | -0.618 | 1.7689 | 171.6 | 96.72 | 3.1644 | 6.7239 | 652.2 | - | - | 2021-11-22 21:05 | 60 | 121 | RateD
16325 | 18-08:01:38 | 2:52 | -0.618 | 1.7711 | 171.8 | 96.85 | 3.1543 | 6.7308 | 652.8 | - | - | 2021-11-22 21:05 | 60 | 121 | RateD
16326 | 18-08:01:51 | 2:52 | -0.618 | 1.7733 | 172 | 96.97 | 3.1439 | 6.7378 | 653.5 | - | - | 2021-11-22 21:06 | 60 | 121 | RateD
16327 | 18-08:02:03 | 2:52 | -0.618 | 1.7754 | 172.2 | 97.08 | 3.1338 | 6.7443 | 654.2 | - | - | 2021-11-22 21:06 | 60 | 121 | RateD
16328 | 18-08:02:15 | 2:53 | -0.6181 | 1.7775 | 172.4 | 97.19 | 3.1238 | 6.7509 | 654.8 | - | - | 2021-11-22 21:06 | 60 | 121 | RateD
16329 | 18-08:02:27 | 2:53 | -0.618 | 1.7796 | 172.6 | 97.31 | 3.1135 | 6.7574 | 655.4 | - | - | 2021-11-22 21:06 | 60 | 121 | RateD
16330 | 18-08:02:40 | 2:53 | -0.618 | 1.7817 | 172.8 | 97.42 | 3.103 | 6.7638 | 656 | - | - | 2021-11-22 21:06 | 60 | 121 | RateD
16331 | 18-08:02:51 | 2:53 | -0.618 | 1.7837 | 173 | 97.53 | 3.0926 | 6.77 | 656.6 | - | - | 2021-11-22 21:07 | 60 | 121 | RateD
16332 | 18-08:03:03 | 2:53 | -0.618 | 1.7857 | 173.2 | 97.64 | 3.0819 | 6.7762 | 657.2 | - | - | 2021-11-22 21:07 | 60 | 121 | RateD
16333 | 18-08:03:14 | 2:54 | -0.618 | 1.7876 | 173.4 | 97.75 | 3.0714 | 6.7822 | 657.8 | - | - | 2021-11-22 21:07 | 60 | 121 | RateD
16334 | 18-08:03:25 | 2:54 | -0.618 | 1.7895 | 173.6 | 97.85 | 3.061 | 6.7879 | 658.4 | - | - | 2021-11-22 21:07 | 60 | 121 | RateD
16335 | 18-08:03:36 | 2:54 | -0.618 | 1.7913 | 173.7 | 97.95 | 3.0508 | 6.7935 | 658.9 | - | - | 2021-11-22 21:07 | 60 | 121 | RateD
16336 | 18-08:03:46 | 2:54 | -0.618 | 1.7932 | 173.9 | 98.05 | 3.0402 | 6.7991 | 659.5 | - | - | 2021-11-22 21:08 | 60 | 121 | RateD
16337 | 18-08:03:56 | 2:54 | -0.618 | 1.7949 | 174.1 | 98.14 | 3.0301 | 6.8043 | 660 | - | - | 2021-11-22 21:08 | 60 | 121 | RateD
16338 | 18-08:04:07 | 2:54 | -0.618 | 1.7966 | 174.3 | 98.24 | 3.0197 | 6.8096 | 660.5 | - | - | 2021-11-22 21:08 | 60 | 121 | RateD
16339 | 18-08:04:17 | 2:55 | -0.618 | 1.7984 | 174.4 | 98.34 | 3.0091 | 6.8149 | 661 | - | - | 2021-11-22 21:08 | 60 | 121 | RateD
16340 | 18-08:04:26 | 2:55 | -0.618 | 1.8 | 174.6 | 98.42 | 2.999 | 6.8198 | 661.5 | - | - | 2021-11-22 21:08 | 60 | 121 | RateD
16341 | 18-08:04:36 | 2:55 | -0.618 | 1.8017 | 174.7 | 98.51 | 2.9887 | 6.8248 | 662 | - | - | 2021-11-22 21:08 | 60 | 121 | RateD
16342 | 18-08:04:45 | 2:55 | -0.6181 | 1.8033 | 174.9 | 98.6 | 2.9787 | 6.8295 | 662.4 | - | - | 2021-11-22 21:08 | 60 | 121 | RateD
16343 | 18-08:04:55 | 2:55 | -0.618 | 1.8049 | 175.1 | 98.69 | 2.9684 | 6.8342 | 662.9 | - | - | 2021-11-22 21:09 | 60 | 121 | RateD
16344 | 18-08:05:04 | 2:55 | -0.618 | 1.8064 | 175.2 | 98.77 | 2.9584 | 6.8389 | 663.3 | - | - | 2021-11-22 21:09 | 60 | 121 | RateD
16345 | 18-08:05:13 | 2:56 | -0.618 | 1.808 | 175.4 | 98.86 | 2.9481 | 6.8434 | 663.8 | - | - | 2021-11-22 21:09 | 60 | 121 | RateD
16346 | 18-08:05:22 | 2:56 | -0.618 | 1.8095 | 175.5 | 98.94 | 2.9379 | 6.8479 | 664.2 | - | - | 2021-11-22 21:09 | 60 | 121 | RateD
16347 | 18-08:05:31 | 2:56 | -0.618 | 1.811 | 175.7 | 99.03 | 2.9277 | 6.8524 | 664.6 | - | - | 2021-11-22 21:09 | 60 | 121 | RateD
16348 | 18-08:05:39 | 2:56 | -0.618 | 1.8126 | 175.8 | 99.11 | 2.9173 | 6.8569 | 665.1 | - | - | 2021-11-22 21:09 | 60 | 121 | RateD
16349 | 18-08:05:48 | 2:56 | -0.618 | 1.8141 | 176 | 99.19 | 2.9067 | 6.8614 | 665.5 | - | - | 2021-11-22 21:10 | 60 | 121 | RateD
16350 | 18-08:05:57 | 2:56 | -0.618 | 1.8155 | 176.1 | 99.27 | 2.8965 | 6.8656 | 665.9 | - | - | 2021-11-22 21:10 | 60 | 121 | RateD
16351 | 18-08:06:05 | 2:56 | -0.618 | 1.817 | 176.2 | 99.35 | 2.8864 | 6.8698 | 666.3 | - | - | 2021-11-22 21:10 | 60 | 121 | RateD
16352 | 18-08:06:14 | 2:57 | -0.618 | 1.8184 | 176.4 | 99.43 | 2.8762 | 6.8739 | 666.7 | - | - | 2021-11-22 21:10 | 60 | 121 | RateD
16353 | 18-08:06:22 | 2:57 | -0.618 | 1.8198 | 176.5 | 99.51 | 2.866 | 6.878 | 667.1 | - | - | 2021-11-22 21:10 | 60 | 121 | RateD
16354 | 18-08:06:30 | 2:57 | -0.618 | 1.8213 | 176.7 | 99.59 | 2.8556 | 6.8821 | 667.5 | - | - | 2021-11-22 21:10 | 60 | 121 | RateD
16355 | 18-08:06:39 | 2:57 | -0.618 | 1.8227 | 176.8 | 99.67 | 2.8451 | 6.8862 | 667.9 | - | - | 2021-11-22 21:10 | 60 | 121 | RateD
16356 | 18-08:06:47 | 2:57 | -0.618 | 1.8242 | 176.9 | 99.75 | 2.8342 | 6.8904 | 668.3 | - | - | 2021-11-22 21:11 | 60 | 121 | RateD
16357 | 18-08:06:55 | 2:57 | -0.618 | 1.8256 | 177.1 | 99.82 | 2.8237 | 6.8944 | 668.7 | - | - | 2021-11-22 21:11 | 60 | 121 | RateD
16358 | 18-08:07:04 | 2:57 | -0.618 | 1.827 | 177.2 | 99.9 | 2.813 | 6.8984 | 669.1 | - | - | 2021-11-22 21:11 | 60 | 121 | RateD
16359 | 18-08:07:12 | 2:58 | -0.618 | 1.8284 | 177.3 | 99.98 | 2.8029 | 6.9022 | 669.5 | - | - | 2021-11-22 21:11 | 60 | 121 | RateD
16360 | 18-08:07:14 | 2:58 | -0.618 | 1.8288 | 177.4 | 100 | 2.7999 | 6.9034 | 669.6 | - | - | 2021-11-22 21:11 | 60 | 121 | RateD
16361 | 18-08:07:14 | 0:00 | 0.618 | 0 | 0 | 0 | 2.9092 | 0 | 0 | - | - | 2021-11-22 21:11 | 61 | 122 | RateC
16362 | 18-08:07:16 | 0:00 | 0.618 | 0.0003 | 0 | 0.02 | 3.0038 | 0.001 | 0.1 | - | - | 2021-11-22 21:11 | 61 | 122 | RateC
16363 | 18-08:07:17 | 0:00 | 0.618 | 0.0004 | 0 | 0.02 | 3.0376 | 0.0013 | 0.1 | - | - | 2021-11-22 21:11 | 61 | 122 | RateC
16364 | 18-08:07:17 | 0:00 | 0.618 | 0.0006 | 0.1 | 0.03 | 3.0675 | 0.0017 | 0.2 | - | - | 2021-11-22 21:11 | 61 | 122 | RateC
16365 | 18-08:07:18 | 0:00 | 0.618 | 0.0007 | 0.1 | 0.04 | 3.0932 | 0.002 | 0.2 | - | - | 2021-11-22 21:11 | 61 | 122 | RateC
16366 | 18-08:07:20 | 0:00 | 0.618 | 0.001 | 0.1 | 0.05 | 3.1622 | 0.003 | 0.3 | - | - | 2021-11-22 21:11 | 61 | 122 | RateC
16367 | 18-08:07:22 | 0:00 | 0.618 | 0.0013 | 0.1 | 0.07 | 3.2185 | 0.0041 | 0.4 | - | - | 2021-11-22 21:11 | 61 | 122 | RateC
16368 | 18-08:07:24 | 0:00 | 0.618 | 0.0016 | 0.2 | 0.09 | 3.2668 | 0.0051 | 0.5 | - | - | 2021-11-22 21:11 | 61 | 122 | RateC
16369 | 18-08:07:26 | 0:00 | 0.618 | 0.002 | 0.2 | 0.11 | 3.3099 | 0.0062 | 0.6 | - | - | 2021-11-22 21:11 | 61 | 122 | RateC
16370 | 18-08:07:27 | 0:00 | 0.618 | 0.0023 | 0.2 | 0.12 | 3.3498 | 0.0073 | 0.7 | - | - | 2021-11-22 21:11 | 61 | 122 | RateC
16371 | 18-08:07:29 | 0:00 | 0.618 | 0.0025 | 0.2 | 0.13 | 3.3732 | 0.008 | 0.8 | - | - | 2021-11-22 21:11 | 61 | 122 | RateC
16372 | 18-08:07:29 | 0:00 | 0.618 | 0.0026 | 0.3 | 0.14 | 3.3868 | 0.0084 | 0.8 | - | - | 2021-11-22 21:11 | 61 | 122 | RateC
16373 | 18-08:07:30 | 0:00 | 0.618 | 0.0027 | 0.3 | 0.15 | 3.397 | 0.0088 | 0.8 | - | - | 2021-11-22 21:11 | 61 | 122 | RateC
16374 | 18-08:07:31 | 0:00 | 0.618 | 0.0028 | 0.3 | 0.15 | 3.408 | 0.0091 | 0.9 | - | - | 2021-11-22 21:11 | 61 | 122 | RateC
16375 | 18-08:07:31 | 0:00 | 0.618 | 0.0029 | 0.3 | 0.16 | 3.4186 | 0.0095 | 0.9 | - | - | 2021-11-22 21:11 | 61 | 122 | RateC
16376 | 18-08:07:32 | 0:00 | 0.618 | 0.0031 | 0.3 | 0.16 | 3.4299 | 0.0099 | 1 | - | - | 2021-11-22 21:11 | 61 | 122 | RateC
16377 | 18-08:07:33 | 0:00 | 0.6181 | 0.0032 | 0.3 | 0.17 | 3.4401 | 0.0103 | 1 | - | - | 2021-11-22 21:11 | 61 | 122 | RateC
16378 | 18-08:07:34 | 0:00 | 0.618 | 0.0034 | 0.3 | 0.18 | 3.4581 | 0.0111 | 1.1 | - | - | 2021-11-22 21:11 | 61 | 122 | RateC
16379 | 18-08:07:35 | 0:00 | 0.618 | 0.0036 | 0.4 | 0.19 | 3.4745 | 0.0118 | 1.1 | - | - | 2021-11-22 21:11 | 61 | 122 | RateC
16380 | 18-08:07:37 | 0:00 | 0.618 | 0.0039 | 0.4 | 0.21 | 3.4902 | 0.0127 | 1.2 | - | - | 2021-11-22 21:11 | 61 | 122 | RateC
16381 | 18-08:07:38 | 0:00 | 0.618 | 0.0041 | 0.4 | 0.22 | 3.5032 | 0.0135 | 1.3 | - | - | 2021-11-22 21:11 | 61 | 122 | RateC
16382 | 18-08:07:39 | 0:00 | 0.618 | 0.0043 | 0.4 | 0.23 | 3.5141 | 0.0142 | 1.4 | - | - | 2021-11-22 21:11 | 61 | 122 | RateC
16383 | 18-08:07:41 | 0:00 | 0.618 | 0.0046 | 0.4 | 0.25 | 3.5265 | 0.0154 | 1.5 | - | - | 2021-11-22 21:11 | 61 | 122 | RateC
16384 | 18-08:07:44 | 0:00 | 0.618 | 0.0051 | 0.5 | 0.27 | 3.5389 | 0.0169 | 1.6 | - | - | 2021-11-22 21:11 | 61 | 122 | RateC
16385 | 18-08:07:47 | 0:01 | 0.618 | 0.0056 | 0.5 | 0.3 | 3.5493 | 0.0188 | 1.8 | - | - | 2021-11-22 21:12 | 61 | 122 | RateC
16386 | 18-08:07:51 | 0:01 | 0.618 | 0.0064 | 0.6 | 0.34 | 3.5595 | 0.0215 | 2.1 | - | - | 2021-11-22 21:12 | 61 | 122 | RateC
16387 | 18-08:07:58 | 0:01 | 0.618 | 0.0076 | 0.7 | 0.41 | 3.5697 | 0.0258 | 2.5 | - | - | 2021-11-22 21:12 | 61 | 122 | RateC
16388 | 18-08:08:09 | 0:01 | 0.618 | 0.0093 | 0.9 | 0.5 | 3.5803 | 0.0322 | 3.1 | - | - | 2021-11-22 21:12 | 61 | 122 | RateC
16389 | 18-08:08:23 | 0:01 | 0.618 | 0.0118 | 1.1 | 0.63 | 3.5905 | 0.0409 | 4 | - | - | 2021-11-22 21:12 | 61 | 122 | RateC
16390 | 18-08:08:41 | 0:01 | 0.618 | 0.015 | 1.5 | 0.81 | 3.6006 | 0.0524 | 5.1 | - | - | 2021-11-22 21:12 | 61 | 122 | RateC
16391 | 18-08:09:06 | 0:02 | 0.618 | 0.0192 | 1.9 | 1.03 | 3.6106 | 0.0677 | 6.6 | - | - | 2021-11-22 21:13 | 61 | 122 | RateC
16392 | 18-08:09:38 | 0:02 | 0.618 | 0.0247 | 2.4 | 1.33 | 3.6207 | 0.0877 | 8.5 | - | - | 2021-11-22 21:13 | 61 | 122 | RateC
16393 | 18-08:10:22 | 0:03 | 0.618 | 0.0322 | 3.1 | 1.73 | 3.6308 | 0.1147 | 11.1 | - | - | 2021-11-22 21:14 | 61 | 122 | RateC
16394 | 18-08:11:24 | 0:04 | 0.6181 | 0.0428 | 4.2 | 2.31 | 3.6409 | 0.1534 | 14.9 | - | - | 2021-11-22 21:15 | 61 | 122 | RateC
16395 | 18-08:12:55 | 0:06 | 0.618 | 0.0585 | 5.7 | 3.15 | 3.6509 | 0.2105 | 20.4 | - | - | 2021-11-22 21:17 | 61 | 122 | RateC
16396 | 18-08:15:08 | 0:08 | 0.618 | 0.0813 | 7.9 | 4.38 | 3.661 | 0.294 | 28.5 | - | - | 2021-11-22 21:19 | 61 | 122 | RateC
16397 | 18-08:17:58 | 0:11 | 0.618 | 0.1105 | 10.7 | 5.95 | 3.6711 | 0.4011 | 38.9 | - | - | 2021-11-22 21:22 | 61 | 122 | RateC
16398 | 18-08:20:58 | 0:14 | 0.618 | 0.1415 | 13.7 | 7.61 | 3.6802 | 0.5148 | 49.9 | - | - | 2021-11-22 21:25 | 61 | 122 | RateC
16399 | 18-08:23:58 | 0:17 | 0.618 | 0.1724 | 16.7 | 9.28 | 3.6885 | 0.6287 | 61 | - | - | 2021-11-22 21:28 | 61 | 122 | RateC
16400 | 18-08:26:59 | 0:20 | 0.618 | 0.2034 | 19.7 | 10.95 | 3.695 | 0.7431 | 72.1 | - | - | 2021-11-22 21:31 | 61 | 122 | RateC
16401 | 18-08:29:59 | 0:23 | 0.618 | 0.2343 | 22.7 | 12.61 | 3.6998 | 0.8575 | 83.2 | - | - | 2021-11-22 21:34 | 61 | 122 | RateC
16402 | 18-08:32:59 | 0:26 | 0.618 | 0.2652 | 25.7 | 14.28 | 3.7032 | 0.9719 | 94.3 | - | - | 2021-11-22 21:37 | 61 | 122 | RateC
16403 | 18-08:35:59 | 0:29 | 0.618 | 0.2961 | 28.7 | 15.94 | 3.7064 | 1.0864 | 105.4 | - | - | 2021-11-22 21:40 | 61 | 122 | RateC
16404 | 18-08:39:00 | 0:32 | 0.618 | 0.3271 | 31.7 | 17.61 | 3.7106 | 1.2013 | 116.5 | - | - | 2021-11-22 21:43 | 61 | 122 | RateC
16405 | 18-08:42:00 | 0:35 | 0.618 | 0.358 | 34.7 | 19.27 | 3.7162 | 1.3162 | 127.7 | - | - | 2021-11-22 21:46 | 61 | 122 | RateC
16406 | 18-08:45:00 | 0:38 | 0.618 | 0.3889 | 37.7 | 20.94 | 3.7233 | 1.4311 | 138.8 | - | - | 2021-11-22 21:49 | 61 | 122 | RateC
16407 | 18-08:48:00 | 0:41 | 0.618 | 0.4199 | 40.7 | 22.6 | 3.7319 | 1.5466 | 150 | - | - | 2021-11-22 21:52 | 61 | 122 | RateC
16408 | 18-08:51:00 | 0:44 | 0.618 | 0.4508 | 43.7 | 24.27 | 3.7416 | 1.6621 | 161.2 | - | - | 2021-11-22 21:55 | 61 | 122 | RateC
16409 | 18-08:53:51 | 0:47 | 0.618 | 0.4802 | 46.6 | 25.84 | 3.7519 | 1.772 | 171.9 | - | - | 2021-11-22 21:58 | 61 | 122 | RateC
16410 | 18-08:56:34 | 0:49 | 0.618 | 0.5081 | 49.3 | 27.35 | 3.7619 | 1.877 | 182.1 | - | - | 2021-11-22 22:00 | 61 | 122 | RateC
16411 | 18-08:59:16 | 0:52 | 0.618 | 0.536 | 52 | 28.85 | 3.772 | 1.982 | 192.2 | - | - | 2021-11-22 22:03 | 61 | 122 | RateC
16412 | 18-09:01:59 | 0:55 | 0.618 | 0.5639 | 54.7 | 30.35 | 3.7821 | 2.0872 | 202.4 | - | - | 2021-11-22 22:06 | 61 | 122 | RateC
16413 | 18-09:04:43 | 0:57 | 0.618 | 0.592 | 57.4 | 31.87 | 3.7922 | 2.1939 | 212.8 | - | - | 2021-11-22 22:08 | 61 | 122 | RateC
16414 | 18-09:07:28 | 1:00 | 0.618 | 0.6204 | 60.2 | 33.39 | 3.8022 | 2.3018 | 223.3 | - | - | 2021-11-22 22:11 | 61 | 122 | RateC
16415 | 18-09:10:17 | 1:03 | 0.618 | 0.6495 | 63 | 34.96 | 3.8123 | 2.4124 | 234 | - | - | 2021-11-22 22:14 | 61 | 122 | RateC
16416 | 18-09:13:04 | 1:06 | 0.618 | 0.6781 | 65.8 | 36.5 | 3.8224 | 2.5217 | 244.6 | - | - | 2021-11-22 22:17 | 61 | 122 | RateC
16417 | 18-09:15:44 | 1:08 | 0.618 | 0.7056 | 68.4 | 37.98 | 3.8325 | 2.627 | 254.8 | - | - | 2021-11-22 22:19 | 61 | 122 | RateC
16418 | 18-09:18:23 | 1:11 | 0.618 | 0.7329 | 71.1 | 39.45 | 3.8425 | 2.7317 | 265 | - | - | 2021-11-22 22:22 | 61 | 122 | RateC
16419 | 18-09:20:49 | 1:14 | 0.618 | 0.7578 | 73.5 | 40.79 | 3.8528 | 2.8275 | 274.3 | - | - | 2021-11-22 22:25 | 61 | 122 | RateC
16420 | 18-09:23:06 | 1:16 | 0.618 | 0.7814 | 75.8 | 42.06 | 3.8628 | 2.9184 | 283.1 | - | - | 2021-11-22 22:27 | 61 | 122 | RateC
16421 | 18-09:25:12 | 1:18 | 0.618 | 0.803 | 77.9 | 43.22 | 3.8729 | 3.002 | 291.2 | - | - | 2021-11-22 22:29 | 61 | 122 | RateC
16422 | 18-09:27:11 | 1:20 | 0.618 | 0.8235 | 79.9 | 44.32 | 3.883 | 3.0814 | 298.9 | - | - | 2021-11-22 22:31 | 61 | 122 | RateC
16423 | 18-09:29:00 | 1:22 | 0.618 | 0.8423 | 81.7 | 45.33 | 3.8931 | 3.1545 | 306 | - | - | 2021-11-22 22:33 | 61 | 122 | RateC
16424 | 18-09:30:42 | 1:23 | 0.618 | 0.8598 | 83.4 | 46.28 | 3.9031 | 3.2228 | 312.6 | - | - | 2021-11-22 22:34 | 61 | 122 | RateC
16425 | 18-09:32:20 | 1:25 | 0.618 | 0.8766 | 85 | 47.18 | 3.9132 | 3.2885 | 319 | - | - | 2021-11-22 22:36 | 61 | 122 | RateC
16426 | 18-09:33:55 | 1:27 | 0.618 | 0.8928 | 86.6 | 48.05 | 3.9233 | 3.3518 | 325.1 | - | - | 2021-11-22 22:38 | 61 | 122 | RateC
16427 | 18-09:35:25 | 1:28 | 0.618 | 0.9082 | 88.1 | 48.89 | 3.9334 | 3.4126 | 331 | - | - | 2021-11-22 22:39 | 61 | 122 | RateC
16428 | 18-09:36:53 | 1:30 | 0.618 | 0.9234 | 89.6 | 49.7 | 3.9435 | 3.4723 | 336.8 | - | - | 2021-11-22 22:41 | 61 | 122 | RateC
16429 | 18-09:38:24 | 1:31 | 0.618 | 0.9391 | 91.1 | 50.55 | 3.9535 | 3.5343 | 342.8 | - | - | 2021-11-22 22:42 | 61 | 122 | RateC
16430 | 18-09:39:58 | 1:33 | 0.618 | 0.9552 | 92.6 | 51.41 | 3.9636 | 3.5981 | 349 | - | - | 2021-11-22 22:44 | 61 | 122 | RateC
16431 | 18-09:41:43 | 1:34 | 0.618 | 0.9732 | 94.4 | 52.38 | 3.9737 | 3.6693 | 355.9 | - | - | 2021-11-22 22:45 | 61 | 122 | RateC
16432 | 18-09:43:37 | 1:36 | 0.618 | 0.9928 | 96.3 | 53.44 | 3.9838 | 3.7475 | 363.5 | - | - | 2021-11-22 22:47 | 61 | 122 | RateC
16433 | 18-09:45:42 | 1:38 | 0.618 | 1.0143 | 98.4 | 54.59 | 3.9938 | 3.833 | 371.8 | - | - | 2021-11-22 22:49 | 61 | 122 | RateC
16434 | 18-09:47:58 | 1:41 | 0.618 | 1.0376 | 100.6 | 55.85 | 4.0039 | 3.9265 | 380.8 | - | - | 2021-11-22 22:52 | 61 | 122 | RateC
16435 | 18-09:50:27 | 1:43 | 0.618 | 1.0631 | 103.1 | 57.22 | 4.014 | 4.0285 | 390.7 | - | - | 2021-11-22 22:54 | 61 | 122 | RateC
16436 | 18-09:53:05 | 1:46 | 0.618 | 1.0902 | 105.7 | 58.68 | 4.0241 | 4.1377 | 401.3 | - | - | 2021-11-22 22:57 | 61 | 122 | RateC
16437 | 18-09:56:01 | 1:49 | 0.618 | 1.1204 | 108.7 | 60.31 | 4.0341 | 4.2592 | 413.1 | - | - | 2021-11-22 23:00 | 61 | 122 | RateC
16438 | 18-09:59:00 | 1:52 | 0.618 | 1.1513 | 111.7 | 61.97 | 4.0434 | 4.384 | 425.2 | - | - | 2021-11-22 23:03 | 61 | 122 | RateC
16439 | 18-10:02:01 | 1:55 | 0.618 | 1.1823 | 114.7 | 63.64 | 4.0523 | 4.5094 | 437.4 | - | - | 2021-11-22 23:06 | 61 | 122 | RateC
16440 | 18-10:05:01 | 1:58 | 0.618 | 1.2132 | 117.7 | 65.3 | 4.0603 | 4.6348 | 449.5 | - | - | 2021-11-22 23:09 | 61 | 122 | RateC
16441 | 18-10:08:01 | 2:01 | 0.618 | 1.2442 | 120.7 | 66.97 | 4.0682 | 4.7607 | 461.8 | - | - | 2021-11-22 23:12 | 61 | 122 | RateC
16442 | 18-10:11:01 | 2:04 | 0.6181 | 1.2751 | 123.7 | 68.63 | 4.0763 | 4.8865 | 474 | - | - | 2021-11-22 23:15 | 61 | 122 | RateC
16443 | 18-10:14:02 | 2:07 | 0.618 | 1.306 | 126.7 | 70.29 | 4.0859 | 5.0127 | 486.2 | - | - | 2021-11-22 23:18 | 61 | 122 | RateC
16444 | 18-10:16:34 | 2:09 | 0.618 | 1.3321 | 129.2 | 71.7 | 4.096 | 5.1195 | 496.6 | - | - | 2021-11-22 23:20 | 61 | 122 | RateC
16445 | 18-10:18:33 | 2:11 | 0.618 | 1.3526 | 131.2 | 72.8 | 4.1061 | 5.2036 | 504.7 | - | - | 2021-11-22 23:22 | 61 | 122 | RateC
16446 | 18-10:20:09 | 2:13 | 0.618 | 1.369 | 132.8 | 73.69 | 4.1161 | 5.2712 | 511.3 | - | - | 2021-11-22 23:24 | 61 | 122 | RateC
16447 | 18-10:21:31 | 2:14 | 0.618 | 1.3832 | 134.2 | 74.45 | 4.1262 | 5.3297 | 516.9 | - | - | 2021-11-22 23:25 | 61 | 122 | RateC
16448 | 18-10:22:46 | 2:16 | 0.618 | 1.396 | 135.4 | 75.14 | 4.1363 | 5.3825 | 522.1 | - | - | 2021-11-22 23:26 | 61 | 122 | RateC
16449 | 18-10:23:55 | 2:17 | 0.618 | 1.4078 | 136.5 | 75.77 | 4.1464 | 5.4313 | 526.8 | - | - | 2021-11-22 23:28 | 61 | 122 | RateC
16450 | 18-10:24:58 | 2:18 | 0.618 | 1.4187 | 137.6 | 76.36 | 4.1564 | 5.4767 | 531.2 | - | - | 2021-11-22 23:29 | 61 | 122 | RateC
16451 | 18-10:26:02 | 2:19 | 0.618 | 1.4297 | 138.7 | 76.95 | 4.1665 | 5.5222 | 535.6 | - | - | 2021-11-22 23:30 | 61 | 122 | RateC
16452 | 18-10:27:06 | 2:20 | 0.618 | 1.4406 | 139.7 | 77.54 | 4.1766 | 5.5677 | 540 | - | - | 2021-11-22 23:31 | 61 | 122 | RateC
16453 | 18-10:28:12 | 2:21 | 0.618 | 1.452 | 140.8 | 78.15 | 4.1867 | 5.6153 | 544.6 | - | - | 2021-11-22 23:32 | 61 | 122 | RateC
16454 | 18-10:29:22 | 2:22 | 0.618 | 1.464 | 142 | 78.8 | 4.1967 | 5.6658 | 549.5 | - | - | 2021-11-22 23:33 | 61 | 122 | RateC
16455 | 18-10:30:35 | 2:23 | 0.618 | 1.4766 | 143.2 | 79.48 | 4.2068 | 5.7186 | 554.7 | - | - | 2021-11-22 23:34 | 61 | 122 | RateC
16456 | 18-10:31:56 | 2:25 | 0.618 | 1.4905 | 144.6 | 80.22 | 4.2169 | 5.7771 | 560.3 | - | - | 2021-11-22 23:36 | 61 | 122 | RateC
16457 | 18-10:33:36 | 2:26 | 0.618 | 1.5076 | 146.2 | 81.14 | 4.227 | 5.8493 | 567.3 | - | - | 2021-11-22 23:37 | 61 | 122 | RateC
16458 | 18-10:35:55 | 2:29 | 0.618 | 1.5314 | 148.5 | 82.43 | 4.237 | 5.9503 | 577.1 | - | - | 2021-11-22 23:40 | 61 | 122 | RateC
16459 | 18-10:38:55 | 2:32 | 0.618 | 1.5623 | 151.5 | 84.09 | 4.246 | 6.0813 | 589.8 | - | - | 2021-11-22 23:43 | 61 | 122 | RateC
16460 | 18-10:41:55 | 2:35 | 0.618 | 1.5933 | 154.5 | 85.76 | 4.2536 | 6.2129 | 602.6 | - | - | 2021-11-22 23:46 | 61 | 122 | RateC
16461 | 18-10:44:55 | 2:38 | 0.618 | 1.6242 | 157.5 | 87.42 | 4.2611 | 6.3445 | 615.4 | - | - | 2021-11-22 23:49 | 61 | 122 | RateC
16462 | 18-10:47:55 | 2:41 | 0.618 | 1.6551 | 160.5 | 89.09 | 4.2691 | 6.4765 | 628.2 | - | - | 2021-11-22 23:52 | 61 | 122 | RateC
16463 | 18-10:50:56 | 2:44 | 0.618 | 1.6861 | 163.5 | 90.75 | 4.2783 | 6.6088 | 641 | - | - | 2021-11-22 23:55 | 61 | 122 | RateC
16464 | 18-10:53:40 | 2:46 | 0.6181 | 1.7143 | 166.3 | 92.27 | 4.2883 | 6.7294 | 652.7 | - | - | 2021-11-22 23:57 | 61 | 122 | RateC
16465 | 18-10:55:57 | 2:49 | 0.6181 | 1.7378 | 168.6 | 93.54 | 4.2984 | 6.8304 | 662.5 | - | - | 2021-11-23 | 61 | 122 | RateC
16466 | 18-10:57:53 | 2:51 | 0.618 | 1.7577 | 170.5 | 94.61 | 4.3085 | 6.9163 | 670.8 | - | - | 2021-11-23 00:02 | 61 | 122 | RateC
16467 | 18-10:59:34 | 2:52 | 0.618 | 1.7751 | 172.2 | 95.54 | 4.3186 | 6.9911 | 678.1 | - | - | 2021-11-23 00:03 | 61 | 122 | RateC
16468 | 18-11:01:01 | 2:54 | 0.618 | 1.79 | 173.6 | 96.35 | 4.3287 | 7.0556 | 684.3 | - | - | 2021-11-23 00:05 | 61 | 122 | RateC
16469 | 18-11:02:16 | 2:55 | 0.618 | 1.8028 | 174.9 | 97.04 | 4.3387 | 7.1111 | 689.7 | - | - | 2021-11-23 00:06 | 61 | 122 | RateC
16470 | 18-11:03:23 | 2:56 | 0.618 | 1.8145 | 176 | 97.66 | 4.3488 | 7.1618 | 694.6 | - | - | 2021-11-23 00:07 | 61 | 122 | RateC
16471 | 18-11:04:23 | 2:57 | 0.618 | 1.8247 | 177 | 98.21 | 4.3589 | 7.2063 | 699 | - | - | 2021-11-23 00:08 | 61 | 122 | RateC
16472 | 18-11:05:17 | 2:58 | 0.618 | 1.8339 | 177.9 | 98.71 | 4.369 | 7.2464 | 702.9 | - | - | 2021-11-23 00:09 | 61 | 122 | RateC
16473 | 18-11:06:07 | 2:59 | 0.618 | 1.8425 | 178.7 | 99.17 | 4.379 | 7.2841 | 706.5 | - | - | 2021-11-23 00:10 | 61 | 122 | RateC
16474 | 18-11:06:52 | 3:00 | 0.618 | 1.8502 | 179.5 | 99.59 | 4.3891 | 7.3178 | 709.8 | - | - | 2021-11-23 00:11 | 61 | 122 | RateC
16475 | 18-11:07:33 | 3:00 | 0.618 | 1.8573 | 180.1 | 99.97 | 4.3993 | 7.3492 | 712.8 | - | - | 2021-11-23 00:11 | 61 | 122 | RateC
16476 | 18-11:07:36 | 3:00 | 0.618 | 1.8579 | 180.2 | 100 | 4.4 | 7.3516 | 713.1 | - | - | 2021-11-23 00:11 | 61 | 122 | RateC
16477 | 18-11:07:36 | 0:00 | -0.618 | 0 | 0 | 0 | 4.2932 | 0 | 0 | - | - | 2021-11-23 00:11 | 61 | 123 | RateD
16478 | 18-11:07:38 | 0:00 | -0.6181 | 0.0002 | 0 | 0.01 | 4.2626 | 0.001 | 0.1 | - | - | 2021-11-23 00:11 | 61 | 123 | RateD
16479 | 18-11:07:38 | 0:00 | -0.618 | 0.0003 | 0 | 0.02 | 4.2501 | 0.0014 | 0.1 | - | - | 2021-11-23 00:11 | 61 | 123 | RateD
16480 | 18-11:07:39 | 0:00 | -0.6181 | 0.0006 | 0.1 | 0.03 | 4.2367 | 0.0024 | 0.2 | - | - | 2021-11-23 00:11 | 61 | 123 | RateD
16481 | 18-11:07:42 | 0:00 | -0.6181 | 0.001 | 0.1 | 0.05 | 4.2246 | 0.0042 | 0.4 | - | - | 2021-11-23 00:11 | 61 | 123 | RateD
16482 | 18-11:07:46 | 0:00 | -0.618 | 0.0016 | 0.2 | 0.09 | 4.2144 | 0.007 | 0.7 | - | - | 2021-11-23 00:11 | 61 | 123 | RateD
16483 | 18-11:07:52 | 0:00 | -0.618 | 0.0028 | 0.3 | 0.15 | 4.2037 | 0.0117 | 1.1 | - | - | 2021-11-23 00:12 | 61 | 123 | RateD
16484 | 18-11:08:02 | 0:00 | -0.6181 | 0.0045 | 0.4 | 0.24 | 4.1935 | 0.0188 | 1.8 | - | - | 2021-11-23 00:12 | 61 | 123 | RateD
16485 | 18-11:08:16 | 0:01 | -0.618 | 0.0069 | 0.7 | 0.38 | 4.1834 | 0.0288 | 2.8 | - | - | 2021-11-23 00:12 | 61 | 123 | RateD
16486 | 18-11:08:36 | 0:01 | -0.618 | 0.0102 | 1 | 0.56 | 4.1733 | 0.0427 | 4.1 | - | - | 2021-11-23 00:12 | 61 | 123 | RateD
16487 | 18-11:09:02 | 0:01 | -0.618 | 0.0148 | 1.4 | 0.81 | 4.1633 | 0.0619 | 6 | - | - | 2021-11-23 00:13 | 61 | 123 | RateD
16488 | 18-11:09:41 | 0:02 | -0.618 | 0.0214 | 2.1 | 1.17 | 4.1532 | 0.0895 | 8.7 | - | - | 2021-11-23 00:13 | 61 | 123 | RateD
16489 | 18-11:10:43 | 0:03 | -0.6181 | 0.032 | 3.1 | 1.75 | 4.1431 | 0.1334 | 12.9 | - | - | 2021-11-23 00:14 | 61 | 123 | RateD
16490 | 18-11:12:40 | 0:05 | -0.618 | 0.0521 | 5.1 | 2.85 | 4.133 | 0.2164 | 21 | - | - | 2021-11-23 00:16 | 61 | 123 | RateD
16491 | 18-11:15:40 | 0:08 | -0.618 | 0.083 | 8 | 4.55 | 4.1262 | 0.344 | 33.4 | - | - | 2021-11-23 00:19 | 61 | 123 | RateD
16492 | 18-11:18:40 | 0:11 | -0.618 | 0.1139 | 11 | 6.24 | 4.1219 | 0.4715 | 45.7 | - | - | 2021-11-23 00:22 | 61 | 123 | RateD
16493 | 18-11:21:40 | 0:14 | -0.618 | 0.1448 | 14 | 7.94 | 4.1183 | 0.599 | 58.1 | - | - | 2021-11-23 00:25 | 61 | 123 | RateD
16494 | 18-11:24:40 | 0:17 | -0.618 | 0.1758 | 17.1 | 9.64 | 4.1144 | 0.7266 | 70.5 | - | - | 2021-11-23 00:28 | 61 | 123 | RateD
16495 | 18-11:27:41 | 0:20 | -0.618 | 0.2068 | 20.1 | 11.34 | 4.1102 | 0.8538 | 82.8 | - | - | 2021-11-23 00:31 | 61 | 123 | RateD
16496 | 18-11:30:41 | 0:23 | -0.618 | 0.2377 | 23.1 | 13.04 | 4.1054 | 0.981 | 95.2 | - | - | 2021-11-23 00:34 | 61 | 123 | RateD
16497 | 18-11:33:42 | 0:26 | -0.618 | 0.2687 | 26.1 | 14.73 | 4.0989 | 1.1082 | 107.5 | - | - | 2021-11-23 00:37 | 61 | 123 | RateD
16498 | 18-11:36:42 | 0:29 | -0.618 | 0.2997 | 29.1 | 16.43 | 4.089 | 1.2351 | 119.8 | - | - | 2021-11-23 00:40 | 61 | 123 | RateD
16499 | 18-11:38:43 | 0:31 | -0.618 | 0.3205 | 31.1 | 17.57 | 4.0789 | 1.32 | 128 | - | - | 2021-11-23 00:42 | 61 | 123 | RateD
16500 | 18-11:40:16 | 0:33 | -0.618 | 0.3364 | 32.6 | 18.45 | 4.0689 | 1.3849 | 134.3 | - | - | 2021-11-23 00:44 | 61 | 123 | RateD
16501 | 18-11:41:33 | 0:34 | -0.618 | 0.3496 | 33.9 | 19.17 | 4.0588 | 1.4385 | 139.5 | - | - | 2021-11-23 00:45 | 61 | 123 | RateD
16502 | 18-11:42:41 | 0:35 | -0.618 | 0.3614 | 35.1 | 19.82 | 4.0487 | 1.4862 | 144.1 | - | - | 2021-11-23 00:46 | 61 | 123 | RateD
16503 | 18-11:43:47 | 0:36 | -0.618 | 0.3726 | 36.1 | 20.43 | 4.0386 | 1.5316 | 148.6 | - | - | 2021-11-23 00:48 | 61 | 123 | RateD
16504 | 18-11:44:51 | 0:37 | -0.618 | 0.3837 | 37.2 | 21.04 | 4.0286 | 1.5763 | 152.9 | - | - | 2021-11-23 00:49 | 61 | 123 | RateD
16505 | 18-11:45:58 | 0:38 | -0.618 | 0.3952 | 38.3 | 21.67 | 4.0185 | 1.6225 | 157.4 | - | - | 2021-11-23 00:50 | 61 | 123 | RateD
16506 | 18-11:47:11 | 0:40 | -0.618 | 0.4078 | 39.6 | 22.36 | 4.0084 | 1.673 | 162.3 | - | - | 2021-11-23 00:51 | 61 | 123 | RateD
16507 | 18-11:48:31 | 0:41 | -0.618 | 0.4214 | 40.9 | 23.1 | 3.9983 | 1.7273 | 167.5 | - | - | 2021-11-23 00:52 | 61 | 123 | RateD
16508 | 18-11:50:02 | 0:42 | -0.618 | 0.437 | 42.4 | 23.96 | 3.9883 | 1.7899 | 173.6 | - | - | 2021-11-23 00:54 | 61 | 123 | RateD
16509 | 18-11:51:51 | 0:44 | -0.618 | 0.4557 | 44.2 | 24.99 | 3.9782 | 1.8645 | 180.8 | - | - | 2021-11-23 00:56 | 61 | 123 | RateD
16510 | 18-11:54:06 | 0:47 | -0.618 | 0.479 | 46.5 | 26.26 | 3.9681 | 1.9569 | 189.8 | - | - | 2021-11-23 00:58 | 61 | 123 | RateD
16511 | 18-11:57:03 | 0:49 | -0.6181 | 0.5093 | 49.4 | 27.93 | 3.958 | 2.0771 | 201.5 | - | - | 2021-11-23 01:01 | 61 | 123 | RateD
16512 | 18-12:00:03 | 0:52 | -0.618 | 0.5402 | 52.4 | 29.62 | 3.9501 | 2.1992 | 213.3 | - | - | 2021-11-23 01:04 | 61 | 123 | RateD
16513 | 18-12:03:04 | 0:55 | -0.618 | 0.5712 | 55.4 | 31.32 | 3.943 | 2.3215 | 225.2 | - | - | 2021-11-23 01:07 | 61 | 123 | RateD
16514 | 18-12:06:03 | 0:58 | -0.618 | 0.6021 | 58.4 | 33.01 | 3.9357 | 2.4432 | 237 | - | - | 2021-11-23 01:10 | 61 | 123 | RateD
16515 | 18-12:09:03 | 1:01 | -0.618 | 0.633 | 61.4 | 34.71 | 3.9272 | 2.5647 | 248.8 | - | - | 2021-11-23 01:13 | 61 | 123 | RateD
16516 | 18-12:12:03 | 1:04 | -0.618 | 0.6638 | 64.4 | 36.4 | 3.9171 | 2.6856 | 260.5 | - | - | 2021-11-23 01:16 | 61 | 123 | RateD
16517 | 18-12:14:35 | 1:07 | -0.618 | 0.69 | 66.9 | 37.83 | 3.907 | 2.7879 | 270.4 | - | - | 2021-11-23 01:18 | 61 | 123 | RateD
16518 | 18-12:16:49 | 1:09 | -0.618 | 0.7129 | 69.1 | 39.09 | 3.8969 | 2.8774 | 279.1 | - | - | 2021-11-23 01:21 | 61 | 123 | RateD
16519 | 18-12:18:53 | 1:11 | -0.618 | 0.7342 | 71.2 | 40.25 | 3.8869 | 2.9601 | 287.1 | - | - | 2021-11-23 01:23 | 61 | 123 | RateD
16520 | 18-12:20:48 | 1:13 | -0.618 | 0.754 | 73.1 | 41.34 | 3.8768 | 3.0372 | 294.6 | - | - | 2021-11-23 01:25 | 61 | 123 | RateD
16521 | 18-12:22:42 | 1:15 | -0.618 | 0.7736 | 75 | 42.42 | 3.8667 | 3.1129 | 301.9 | - | - | 2021-11-23 01:26 | 61 | 123 | RateD
16522 | 18-12:24:35 | 1:17 | -0.618 | 0.7929 | 76.9 | 43.48 | 3.8566 | 3.1876 | 309.2 | - | - | 2021-11-23 01:28 | 61 | 123 | RateD
16523 | 18-12:26:26 | 1:19 | -0.618 | 0.8119 | 78.7 | 44.52 | 3.8466 | 3.2607 | 316.3 | - | - | 2021-11-23 01:30 | 61 | 123 | RateD
16524 | 18-12:28:13 | 1:21 | -0.618 | 0.8304 | 80.5 | 45.53 | 3.8365 | 3.3318 | 323.2 | - | - | 2021-11-23 01:32 | 61 | 123 | RateD
16525 | 18-12:29:56 | 1:22 | -0.618 | 0.8481 | 82.3 | 46.5 | 3.8264 | 3.3995 | 329.7 | - | - | 2021-11-23 01:34 | 61 | 123 | RateD
16526 | 18-12:31:33 | 1:24 | -0.618 | 0.8647 | 83.9 | 47.41 | 3.8163 | 3.4631 | 335.9 | - | - | 2021-11-23 01:35 | 61 | 123 | RateD
16527 | 18-12:33:09 | 1:26 | -0.618 | 0.8812 | 85.5 | 48.32 | 3.8063 | 3.5259 | 342 | - | - | 2021-11-23 01:37 | 61 | 123 | RateD
16528 | 18-12:34:45 | 1:27 | -0.618 | 0.8977 | 87.1 | 49.22 | 3.7962 | 3.5885 | 348.1 | - | - | 2021-11-23 01:38 | 61 | 123 | RateD
16529 | 18-12:36:24 | 1:29 | -0.618 | 0.9146 | 88.7 | 50.15 | 3.7861 | 3.6529 | 354.3 | - | - | 2021-11-23 01:40 | 61 | 123 | RateD
16530 | 18-12:38:08 | 1:31 | -0.618 | 0.9325 | 90.4 | 51.13 | 3.776 | 3.7204 | 360.9 | - | - | 2021-11-23 01:42 | 61 | 123 | RateD
16531 | 18-12:39:56 | 1:32 | -0.6181 | 0.951 | 92.2 | 52.14 | 3.766 | 3.7902 | 367.6 | - | - | 2021-11-23 01:44 | 61 | 123 | RateD
16532 | 18-12:41:52 | 1:34 | -0.618 | 0.9709 | 94.2 | 53.23 | 3.7559 | 3.8649 | 374.9 | - | - | 2021-11-23 01:46 | 61 | 123 | RateD
16533 | 18-12:43:55 | 1:36 | -0.618 | 0.9921 | 96.2 | 54.4 | 3.7458 | 3.9445 | 382.6 | - | - | 2021-11-23 01:48 | 61 | 123 | RateD
16534 | 18-12:46:07 | 1:39 | -0.618 | 1.0148 | 98.4 | 55.64 | 3.7357 | 4.0295 | 390.8 | - | - | 2021-11-23 01:50 | 61 | 123 | RateD
16535 | 18-12:48:24 | 1:41 | -0.618 | 1.0382 | 100.7 | 56.92 | 3.7257 | 4.1166 | 399.3 | - | - | 2021-11-23 01:52 | 61 | 123 | RateD
16536 | 18-12:50:44 | 1:43 | -0.618 | 1.0624 | 103 | 58.25 | 3.7156 | 4.2066 | 408 | - | - | 2021-11-23 01:54 | 61 | 123 | RateD
16537 | 18-12:53:07 | 1:46 | -0.618 | 1.0868 | 105.4 | 59.59 | 3.7055 | 4.2974 | 416.8 | - | - | 2021-11-23 01:57 | 61 | 123 | RateD
16538 | 18-12:55:32 | 1:48 | -0.618 | 1.1117 | 107.8 | 60.96 | 3.6954 | 4.3896 | 425.8 | - | - | 2021-11-23 01:59 | 61 | 123 | RateD
16539 | 18-12:57:55 | 1:50 | -0.618 | 1.1362 | 110.2 | 62.3 | 3.6854 | 4.48 | 434.5 | - | - | 2021-11-23 02:02 | 61 | 123 | RateD
16540 | 18-13:00:16 | 1:53 | -0.6181 | 1.1605 | 112.6 | 63.63 | 3.6753 | 4.5692 | 443.2 | - | - | 2021-11-23 02:04 | 61 | 123 | RateD
16541 | 18-13:02:34 | 1:55 | -0.618 | 1.1841 | 114.9 | 64.93 | 3.6652 | 4.656 | 451.6 | - | - | 2021-11-23 02:06 | 61 | 123 | RateD
16542 | 18-13:04:49 | 1:57 | -0.618 | 1.2073 | 117.1 | 66.2 | 3.6551 | 4.7408 | 459.8 | - | - | 2021-11-23 02:09 | 61 | 123 | RateD
16543 | 18-13:07:05 | 1:59 | -0.618 | 1.2308 | 119.4 | 67.48 | 3.6451 | 4.8264 | 468.1 | - | - | 2021-11-23 02:11 | 61 | 123 | RateD
16544 | 18-13:09:22 | 2:02 | -0.618 | 1.2543 | 121.7 | 68.77 | 3.635 | 4.9121 | 476.4 | - | - | 2021-11-23 02:13 | 61 | 123 | RateD
16545 | 18-13:11:42 | 2:04 | -0.618 | 1.2783 | 124 | 70.09 | 3.6249 | 4.9994 | 484.9 | - | - | 2021-11-23 02:15 | 61 | 123 | RateD
16546 | 18-13:14:09 | 2:07 | -0.618 | 1.3035 | 126.4 | 71.47 | 3.6148 | 5.0904 | 493.7 | - | - | 2021-11-23 02:18 | 61 | 123 | RateD
16547 | 18-13:16:48 | 2:09 | -0.618 | 1.3308 | 129.1 | 72.97 | 3.6048 | 5.1889 | 503.3 | - | - | 2021-11-23 02:21 | 61 | 123 | RateD
16548 | 18-13:19:48 | 2:12 | -0.618 | 1.3616 | 132.1 | 74.66 | 3.5951 | 5.3001 | 514.1 | - | - | 2021-11-23 02:24 | 61 | 123 | RateD
16549 | 18-13:22:48 | 2:15 | -0.618 | 1.3926 | 135.1 | 76.36 | 3.588 | 5.4112 | 524.9 | - | - | 2021-11-23 02:27 | 61 | 123 | RateD
16550 | 18-13:25:48 | 2:18 | -0.6181 | 1.4235 | 138.1 | 78.05 | 3.5823 | 5.5221 | 535.6 | - | - | 2021-11-23 02:30 | 61 | 123 | RateD
16551 | 18-13:28:49 | 2:21 | -0.618 | 1.4545 | 141.1 | 79.75 | 3.5764 | 5.633 | 546.4 | - | - | 2021-11-23 02:33 | 61 | 123 | RateD
16552 | 18-13:31:49 | 2:24 | -0.618 | 1.4854 | 144.1 | 81.45 | 3.5693 | 5.7434 | 557.1 | - | - | 2021-11-23 02:36 | 61 | 123 | RateD
16553 | 18-13:34:49 | 2:27 | -0.618 | 1.5164 | 147.1 | 83.14 | 3.5595 | 5.8537 | 567.8 | - | - | 2021-11-23 02:39 | 61 | 123 | RateD
16554 | 18-13:36:59 | 2:29 | -0.618 | 1.5388 | 149.2 | 84.37 | 3.5494 | 5.9334 | 575.5 | - | - | 2021-11-23 02:41 | 61 | 123 | RateD
16555 | 18-13:38:42 | 2:31 | -0.618 | 1.5563 | 151 | 85.33 | 3.5393 | 5.9956 | 581.5 | - | - | 2021-11-23 02:42 | 61 | 123 | RateD
16556 | 18-13:40:05 | 2:32 | -0.618 | 1.5706 | 152.3 | 86.12 | 3.5293 | 6.0462 | 586.4 | - | - | 2021-11-23 02:44 | 61 | 123 | RateD
16557 | 18-13:41:14 | 2:34 | -0.618 | 1.5825 | 153.5 | 86.77 | 3.5192 | 6.0879 | 590.5 | - | - | 2021-11-23 02:45 | 61 | 123 | RateD
16558 | 18-13:42:15 | 2:35 | -0.618 | 1.5929 | 154.5 | 87.34 | 3.5091 | 6.1246 | 594 | - | - | 2021-11-23 02:46 | 61 | 123 | RateD
16559 | 18-13:43:10 | 2:36 | -0.618 | 1.6023 | 155.4 | 87.86 | 3.499 | 6.1576 | 597.2 | - | - | 2021-11-23 02:47 | 61 | 123 | RateD
16560 | 18-13:44:00 | 2:36 | -0.618 | 1.6109 | 156.2 | 88.33 | 3.489 | 6.1875 | 600.1 | - | - | 2021-11-23 02:48 | 61 | 123 | RateD
16561 | 18-13:44:47 | 2:37 | -0.618 | 1.6191 | 157 | 88.77 | 3.4789 | 6.216 | 602.9 | - | - | 2021-11-23 02:49 | 61 | 123 | RateD
16562 | 18-13:45:34 | 2:38 | -0.618 | 1.6271 | 157.8 | 89.21 | 3.4688 | 6.2439 | 605.6 | - | - | 2021-11-23 02:49 | 61 | 123 | RateD
16563 | 18-13:46:21 | 2:39 | -0.618 | 1.6351 | 158.6 | 89.65 | 3.4587 | 6.2717 | 608.3 | - | - | 2021-11-23 02:50 | 61 | 123 | RateD
16564 | 18-13:47:06 | 2:40 | -0.618 | 1.6429 | 159.4 | 90.08 | 3.4487 | 6.2986 | 610.9 | - | - | 2021-11-23 02:51 | 61 | 123 | RateD
16565 | 18-13:47:50 | 2:40 | -0.618 | 1.6504 | 160.1 | 90.49 | 3.4386 | 6.3244 | 613.4 | - | - | 2021-11-23 02:52 | 61 | 123 | RateD
16566 | 18-13:48:33 | 2:41 | -0.618 | 1.6578 | 160.8 | 90.9 | 3.4285 | 6.3498 | 615.9 | - | - | 2021-11-23 02:52 | 61 | 123 | RateD
16567 | 18-13:49:14 | 2:42 | -0.618 | 1.6648 | 161.5 | 91.28 | 3.4184 | 6.3737 | 618.2 | - | - | 2021-11-23 02:53 | 61 | 123 | RateD
16568 | 18-13:49:53 | 2:42 | -0.618 | 1.6715 | 162.1 | 91.65 | 3.4084 | 6.3967 | 620.4 | - | - | 2021-11-23 02:54 | 61 | 123 | RateD
16569 | 18-13:50:31 | 2:43 | -0.618 | 1.6781 | 162.8 | 92.01 | 3.3981 | 6.4191 | 622.6 | - | - | 2021-11-23 02:54 | 61 | 123 | RateD
16570 | 18-13:51:07 | 2:44 | -0.618 | 1.6843 | 163.4 | 92.35 | 3.3881 | 6.4401 | 624.7 | - | - | 2021-11-23 02:55 | 61 | 123 | RateD
16571 | 18-13:51:42 | 2:44 | -0.618 | 1.6902 | 163.9 | 92.68 | 3.378 | 6.4602 | 626.6 | - | - | 2021-11-23 02:55 | 61 | 123 | RateD
16572 | 18-13:52:15 | 2:45 | -0.618 | 1.6959 | 164.5 | 92.98 | 3.3679 | 6.4792 | 628.4 | - | - | 2021-11-23 02:56 | 61 | 123 | RateD
16573 | 18-13:52:45 | 2:45 | -0.6181 | 1.7011 | 165 | 93.27 | 3.3577 | 6.4969 | 630.2 | - | - | 2021-11-23 02:56 | 61 | 123 | RateD
16574 | 18-13:53:14 | 2:46 | -0.618 | 1.7061 | 165.5 | 93.54 | 3.3476 | 6.5135 | 631.8 | - | - | 2021-11-23 02:57 | 61 | 123 | RateD
16575 | 18-13:53:41 | 2:46 | -0.6181 | 1.7107 | 165.9 | 93.8 | 3.3375 | 6.529 | 633.3 | - | - | 2021-11-23 02:57 | 61 | 123 | RateD
16576 | 18-13:54:07 | 2:47 | -0.618 | 1.7152 | 166.4 | 94.04 | 3.3271 | 6.5439 | 634.7 | - | - | 2021-11-23 02:58 | 61 | 123 | RateD
16577 | 18-13:54:32 | 2:47 | -0.618 | 1.7194 | 166.8 | 94.28 | 3.3169 | 6.5579 | 636.1 | - | - | 2021-11-23 02:58 | 61 | 123 | RateD
16578 | 18-13:54:55 | 2:47 | -0.618 | 1.7234 | 167.2 | 94.5 | 3.3065 | 6.5712 | 637.4 | - | - | 2021-11-23 02:59 | 61 | 123 | RateD
16579 | 18-13:55:17 | 2:48 | -0.618 | 1.7271 | 167.5 | 94.7 | 3.2964 | 6.5834 | 638.5 | - | - | 2021-11-23 02:59 | 61 | 123 | RateD
16580 | 18-13:55:38 | 2:48 | -0.6181 | 1.7308 | 167.9 | 94.9 | 3.2861 | 6.5955 | 639.7 | - | - | 2021-11-23 02:59 | 61 | 123 | RateD
16581 | 18-13:55:58 | 2:48 | -0.618 | 1.7342 | 168.2 | 95.09 | 3.276 | 6.6066 | 640.8 | - | - | 2021-11-23 03:00 | 61 | 123 | RateD
16582 | 18-13:56:17 | 2:49 | -0.618 | 1.7374 | 168.5 | 95.26 | 3.2656 | 6.6173 | 641.8 | - | - | 2021-11-23 03:00 | 61 | 123 | RateD
16583 | 18-13:56:35 | 2:49 | -0.618 | 1.7405 | 168.8 | 95.43 | 3.2554 | 6.6273 | 642.8 | - | - | 2021-11-23 03:00 | 61 | 123 | RateD
16584 | 18-13:56:52 | 2:49 | -0.618 | 1.7434 | 169.1 | 95.59 | 3.2453 | 6.6368 | 643.7 | - | - | 2021-11-23 03:01 | 61 | 123 | RateD
16585 | 18-13:57:08 | 2:50 | -0.618 | 1.7463 | 169.4 | 95.75 | 3.2352 | 6.6461 | 644.6 | - | - | 2021-11-23 03:01 | 61 | 123 | RateD
16586 | 18-13:57:24 | 2:50 | -0.618 | 1.7491 | 169.6 | 95.9 | 3.225 | 6.655 | 645.5 | - | - | 2021-11-23 03:01 | 61 | 123 | RateD
16587 | 18-13:57:40 | 2:50 | -0.618 | 1.7518 | 169.9 | 96.05 | 3.2148 | 6.6638 | 646.3 | - | - | 2021-11-23 03:01 | 61 | 123 | RateD
16588 | 18-13:57:56 | 2:50 | -0.6181 | 1.7544 | 170.2 | 96.19 | 3.2045 | 6.6722 | 647.2 | - | - | 2021-11-23 03:02 | 61 | 123 | RateD
16589 | 18-13:58:10 | 2:51 | -0.618 | 1.7569 | 170.4 | 96.33 | 3.1943 | 6.6803 | 647.9 | - | - | 2021-11-23 03:02 | 61 | 123 | RateD
16590 | 18-13:58:25 | 2:51 | -0.618 | 1.7594 | 170.6 | 96.47 | 3.1841 | 6.688 | 648.7 | - | - | 2021-11-23 03:02 | 61 | 123 | RateD
16591 | 18-13:58:39 | 2:51 | -0.618 | 1.7618 | 170.9 | 96.6 | 3.1738 | 6.6957 | 649.4 | - | - | 2021-11-23 03:02 | 61 | 123 | RateD
16592 | 18-13:58:52 | 2:51 | -0.618 | 1.7641 | 171.1 | 96.73 | 3.1634 | 6.7031 | 650.2 | - | - | 2021-11-23 03:03 | 61 | 123 | RateD
16593 | 18-13:59:06 | 2:51 | -0.6181 | 1.7664 | 171.3 | 96.85 | 3.1531 | 6.7104 | 650.9 | - | - | 2021-11-23 03:03 | 61 | 123 | RateD
16594 | 18-13:59:19 | 2:52 | -0.6181 | 1.7686 | 171.5 | 96.98 | 3.1427 | 6.7174 | 651.5 | - | - | 2021-11-23 03:03 | 61 | 123 | RateD
16595 | 18-13:59:31 | 2:52 | -0.618 | 1.7708 | 171.8 | 97.09 | 3.1323 | 6.724 | 652.2 | - | - | 2021-11-23 03:03 | 61 | 123 | RateD
16596 | 18-13:59:43 | 2:52 | -0.618 | 1.7728 | 172 | 97.21 | 3.1221 | 6.7305 | 652.8 | - | - | 2021-11-23 03:03 | 61 | 123 | RateD
16597 | 18-13:59:55 | 2:52 | -0.618 | 1.7749 | 172.1 | 97.32 | 3.112 | 6.7368 | 653.4 | - | - | 2021-11-23 03:04 | 61 | 123 | RateD
16598 | 18-14:00:06 | 2:52 | -0.618 | 1.7769 | 172.3 | 97.43 | 3.1019 | 6.743 | 654 | - | - | 2021-11-23 03:04 | 61 | 123 | RateD
16599 | 18-14:00:18 | 2:53 | -0.618 | 1.7789 | 172.5 | 97.54 | 3.0914 | 6.7492 | 654.6 | - | - | 2021-11-23 03:04 | 61 | 123 | RateD
16600 | 18-14:00:29 | 2:53 | -0.618 | 1.7808 | 172.7 | 97.64 | 3.0811 | 6.7552 | 655.2 | - | - | 2021-11-23 03:04 | 61 | 123 | RateD
16601 | 18-14:00:40 | 2:53 | -0.6181 | 1.7827 | 172.9 | 97.75 | 3.0707 | 6.761 | 655.8 | - | - | 2021-11-23 03:04 | 61 | 123 | RateD
16602 | 18-14:00:51 | 2:53 | -0.618 | 1.7846 | 173.1 | 97.85 | 3.0602 | 6.7668 | 656.3 | - | - | 2021-11-23 03:05 | 61 | 123 | RateD
16603 | 18-14:01:02 | 2:53 | -0.618 | 1.7864 | 173.3 | 97.95 | 3.0501 | 6.7723 | 656.9 | - | - | 2021-11-23 03:05 | 61 | 123 | RateD
16604 | 18-14:01:12 | 2:54 | -0.618 | 1.7881 | 173.4 | 98.04 | 3.0399 | 6.7777 | 657.4 | - | - | 2021-11-23 03:05 | 61 | 123 | RateD
16605 | 18-14:01:23 | 2:54 | -0.618 | 1.7899 | 173.6 | 98.14 | 3.0294 | 6.7831 | 657.9 | - | - | 2021-11-23 03:05 | 61 | 123 | RateD
16606 | 18-14:01:33 | 2:54 | -0.618 | 1.7917 | 173.8 | 98.24 | 3.019 | 6.7885 | 658.4 | - | - | 2021-11-23 03:05 | 61 | 123 | RateD
16607 | 18-14:01:43 | 2:54 | -0.618 | 1.7934 | 173.9 | 98.33 | 3.0089 | 6.7935 | 658.9 | - | - | 2021-11-23 03:05 | 61 | 123 | RateD
16608 | 18-14:01:53 | 2:54 | -0.618 | 1.7951 | 174.1 | 98.43 | 2.9985 | 6.7986 | 659.4 | - | - | 2021-11-23 03:06 | 61 | 123 | RateD
16609 | 18-14:02:02 | 2:54 | -0.618 | 1.7968 | 174.3 | 98.52 | 2.9881 | 6.8036 | 659.9 | - | - | 2021-11-23 03:06 | 61 | 123 | RateD
16610 | 18-14:02:12 | 2:55 | -0.618 | 1.7984 | 174.4 | 98.61 | 2.9774 | 6.8086 | 660.4 | - | - | 2021-11-23 03:06 | 61 | 123 | RateD
16611 | 18-14:02:22 | 2:55 | -0.618 | 1.8001 | 174.6 | 98.7 | 2.9669 | 6.8136 | 660.9 | - | - | 2021-11-23 03:06 | 61 | 123 | RateD
16612 | 18-14:02:31 | 2:55 | -0.618 | 1.8016 | 174.7 | 98.78 | 2.9568 | 6.8181 | 661.3 | - | - | 2021-11-23 03:06 | 61 | 123 | RateD
16613 | 18-14:02:40 | 2:55 | -0.618 | 1.8032 | 174.9 | 98.87 | 2.9466 | 6.8227 | 661.8 | - | - | 2021-11-23 03:06 | 61 | 123 | RateD
16614 | 18-14:02:49 | 2:55 | -0.6181 | 1.8048 | 175.1 | 98.96 | 2.9362 | 6.8274 | 662.2 | - | - | 2021-11-23 03:07 | 61 | 123 | RateD
16615 | 18-14:02:58 | 2:55 | -0.618 | 1.8062 | 175.2 | 99.04 | 2.9261 | 6.8317 | 662.6 | - | - | 2021-11-23 03:07 | 61 | 123 | RateD
16616 | 18-14:03:06 | 2:56 | -0.618 | 1.8077 | 175.3 | 99.12 | 2.916 | 6.836 | 663 | - | - | 2021-11-23 03:07 | 61 | 123 | RateD
16617 | 18-14:03:15 | 2:56 | -0.618 | 1.8092 | 175.5 | 99.2 | 2.9058 | 6.8402 | 663.5 | - | - | 2021-11-23 03:07 | 61 | 123 | RateD
16618 | 18-14:03:23 | 2:56 | -0.618 | 1.8107 | 175.6 | 99.28 | 2.8953 | 6.8446 | 663.9 | - | - | 2021-11-23 03:07 | 61 | 123 | RateD
16619 | 18-14:03:32 | 2:56 | -0.618 | 1.8121 | 175.8 | 99.36 | 2.8849 | 6.8488 | 664.3 | - | - | 2021-11-23 03:07 | 61 | 123 | RateD
16620 | 18-14:03:41 | 2:56 | -0.618 | 1.8136 | 175.9 | 99.44 | 2.8742 | 6.8531 | 664.7 | - | - | 2021-11-23 03:07 | 61 | 123 | RateD
16621 | 18-14:03:49 | 2:56 | -0.618 | 1.8151 | 176.1 | 99.52 | 2.8637 | 6.8573 | 665.1 | - | - | 2021-11-23 03:08 | 61 | 123 | RateD
16622 | 18-14:03:58 | 2:56 | -0.618 | 1.8166 | 176.2 | 99.6 | 2.853 | 6.8615 | 665.5 | - | - | 2021-11-23 03:08 | 61 | 123 | RateD
16623 | 18-14:04:06 | 2:56 | -0.618 | 1.818 | 176.3 | 99.68 | 2.8423 | 6.8657 | 665.9 | - | - | 2021-11-23 03:08 | 61 | 123 | RateD
16624 | 18-14:04:14 | 2:57 | -0.618 | 1.8194 | 176.5 | 99.76 | 2.8322 | 6.8696 | 666.3 | - | - | 2021-11-23 03:08 | 61 | 123 | RateD
16625 | 18-14:04:22 | 2:57 | -0.618 | 1.8208 | 176.6 | 99.83 | 2.822 | 6.8734 | 666.7 | - | - | 2021-11-23 03:08 | 61 | 123 | RateD
16626 | 18-14:04:30 | 2:57 | -0.6181 | 1.8221 | 176.7 | 99.91 | 2.8117 | 6.8773 | 667.1 | - | - | 2021-11-23 03:08 | 61 | 123 | RateD
16627 | 18-14:04:39 | 2:57 | -0.618 | 1.8236 | 176.9 | 99.99 | 2.8007 | 6.8814 | 667.5 | - | - | 2021-11-23 03:08 | 61 | 123 | RateD
16628 | 18-14:04:40 | 2:57 | -0.618 | 1.8238 | 176.9 | 100 | 2.7999 | 6.882 | 667.5 | - | - | 2021-11-23 03:08 | 61 | 123 | RateD
16629 | 18-14:04:40 | 0:00 | 0.618 | 0 | 0 | 0 | 2.9075 | 0 | 0 | - | - | 2021-11-23 03:08 | 62 | 124 | RateC
16630 | 18-14:04:42 | 0:00 | 0.618 | 0.0003 | 0 | 0.02 | 3.0029 | 0.001 | 0.1 | - | - | 2021-11-23 03:08 | 62 | 124 | RateC
16631 | 18-14:04:42 | 0:00 | 0.618 | 0.0004 | 0 | 0.02 | 3.037 | 0.0013 | 0.1 | - | - | 2021-11-23 03:08 | 62 | 124 | RateC
16632 | 18-14:04:43 | 0:00 | 0.618 | 0.0005 | 0.1 | 0.03 | 3.0642 | 0.0016 | 0.2 | - | - | 2021-11-23 03:08 | 62 | 124 | RateC
16633 | 18-14:04:44 | 0:00 | 0.618 | 0.0007 | 0.1 | 0.04 | 3.0915 | 0.002 | 0.2 | - | - | 2021-11-23 03:08 | 62 | 124 | RateC
16634 | 18-14:04:44 | 0:00 | 0.618 | 0.0008 | 0.1 | 0.04 | 3.1174 | 0.0023 | 0.2 | - | - | 2021-11-23 03:08 | 62 | 124 | RateC
16635 | 18-14:04:46 | 0:00 | 0.618 | 0.0011 | 0.1 | 0.06 | 3.1763 | 0.0033 | 0.3 | - | - | 2021-11-23 03:08 | 62 | 124 | RateC
16636 | 18-14:04:48 | 0:00 | 0.618 | 0.0014 | 0.1 | 0.08 | 3.2315 | 0.0043 | 0.4 | - | - | 2021-11-23 03:09 | 62 | 124 | RateC
16637 | 18-14:04:50 | 0:00 | 0.618 | 0.0017 | 0.2 | 0.09 | 3.2777 | 0.0054 | 0.5 | - | - | 2021-11-23 03:09 | 62 | 124 | RateC
16638 | 18-14:04:52 | 0:00 | 0.618 | 0.002 | 0.2 | 0.11 | 3.3185 | 0.0064 | 0.6 | - | - | 2021-11-23 03:09 | 62 | 124 | RateC
16639 | 18-14:04:53 | 0:00 | 0.618 | 0.0022 | 0.2 | 0.12 | 3.3434 | 0.0071 | 0.7 | - | - | 2021-11-23 03:09 | 62 | 124 | RateC
16640 | 18-14:04:53 | 0:00 | 0.618 | 0.0023 | 0.2 | 0.13 | 3.3563 | 0.0075 | 0.7 | - | - | 2021-11-23 03:09 | 62 | 124 | RateC
16641 | 18-14:04:54 | 0:00 | 0.618 | 0.0024 | 0.2 | 0.13 | 3.3687 | 0.0078 | 0.8 | - | - | 2021-11-23 03:09 | 62 | 124 | RateC
16642 | 18-14:04:55 | 0:00 | 0.618 | 0.0025 | 0.2 | 0.14 | 3.3797 | 0.0082 | 0.8 | - | - | 2021-11-23 03:09 | 62 | 124 | RateC
16643 | 18-14:04:55 | 0:00 | 0.618 | 0.0026 | 0.3 | 0.14 | 3.3904 | 0.0085 | 0.8 | - | - | 2021-11-23 03:09 | 62 | 124 | RateC
16644 | 18-14:04:56 | 0:00 | 0.618 | 0.0028 | 0.3 | 0.15 | 3.4012 | 0.0089 | 0.9 | - | - | 2021-11-23 03:09 | 62 | 124 | RateC
16645 | 18-14:04:56 | 0:00 | 0.618 | 0.0029 | 0.3 | 0.15 | 3.4116 | 0.0092 | 0.9 | - | - | 2021-11-23 03:09 | 62 | 124 | RateC
16646 | 18-14:04:58 | 0:00 | 0.618 | 0.0031 | 0.3 | 0.16 | 3.4301 | 0.0099 | 1 | - | - | 2021-11-23 03:09 | 62 | 124 | RateC
16647 | 18-14:04:59 | 0:00 | 0.618 | 0.0033 | 0.3 | 0.18 | 3.4493 | 0.0107 | 1 | - | - | 2021-11-23 03:09 | 62 | 124 | RateC
16648 | 18-14:05:00 | 0:00 | 0.618 | 0.0035 | 0.3 | 0.19 | 3.4665 | 0.0114 | 1.1 | - | - | 2021-11-23 03:09 | 62 | 124 | RateC
16649 | 18-14:05:01 | 0:00 | 0.618 | 0.0037 | 0.4 | 0.2 | 3.4809 | 0.0121 | 1.2 | - | - | 2021-11-23 03:09 | 62 | 124 | RateC
16650 | 18-14:05:03 | 0:00 | 0.618 | 0.0039 | 0.4 | 0.21 | 3.4953 | 0.0129 | 1.3 | - | - | 2021-11-23 03:09 | 62 | 124 | RateC
16651 | 18-14:05:04 | 0:00 | 0.618 | 0.0041 | 0.4 | 0.22 | 3.5065 | 0.0137 | 1.3 | - | - | 2021-11-23 03:09 | 62 | 124 | RateC
16652 | 18-14:05:06 | 0:00 | 0.618 | 0.0045 | 0.4 | 0.24 | 3.5207 | 0.0148 | 1.4 | - | - | 2021-11-23 03:09 | 62 | 124 | RateC
16653 | 18-14:05:08 | 0:00 | 0.618 | 0.0048 | 0.5 | 0.26 | 3.5314 | 0.0159 | 1.5 | - | - | 2021-11-23 03:09 | 62 | 124 | RateC
16654 | 18-14:05:10 | 0:00 | 0.618 | 0.0052 | 0.5 | 0.28 | 3.5421 | 0.0174 | 1.7 | - | - | 2021-11-23 03:09 | 62 | 124 | RateC
16655 | 18-14:05:14 | 0:01 | 0.618 | 0.0058 | 0.6 | 0.31 | 3.553 | 0.0196 | 1.9 | - | - | 2021-11-23 03:09 | 62 | 124 | RateC
16656 | 18-14:05:19 | 0:01 | 0.618 | 0.0067 | 0.6 | 0.36 | 3.5631 | 0.0227 | 2.2 | - | - | 2021-11-23 03:09 | 62 | 124 | RateC
16657 | 18-14:05:27 | 0:01 | 0.6181 | 0.0081 | 0.8 | 0.43 | 3.5734 | 0.0276 | 2.7 | - | - | 2021-11-23 03:09 | 62 | 124 | RateC
16658 | 18-14:05:38 | 0:01 | 0.618 | 0.01 | 1 | 0.54 | 3.5835 | 0.0344 | 3.3 | - | - | 2021-11-23 03:09 | 62 | 124 | RateC
16659 | 18-14:05:53 | 0:01 | 0.618 | 0.0126 | 1.2 | 0.68 | 3.5938 | 0.0439 | 4.3 | - | - | 2021-11-23 03:10 | 62 | 124 | RateC
16660 | 18-14:06:13 | 0:02 | 0.618 | 0.0161 | 1.6 | 0.87 | 3.604 | 0.0564 | 5.5 | - | - | 2021-11-23 03:10 | 62 | 124 | RateC
16661 | 18-14:06:40 | 0:02 | 0.618 | 0.0206 | 2 | 1.11 | 3.6142 | 0.0728 | 7.1 | - | - | 2021-11-23 03:10 | 62 | 124 | RateC
16662 | 18-14:07:15 | 0:03 | 0.618 | 0.0266 | 2.6 | 1.44 | 3.6243 | 0.0946 | 9.2 | - | - | 2021-11-23 03:11 | 62 | 124 | RateC
16663 | 18-14:08:02 | 0:03 | 0.618 | 0.0347 | 3.4 | 1.87 | 3.6344 | 0.1239 | 12 | - | - | 2021-11-23 03:12 | 62 | 124 | RateC
16664 | 18-14:09:10 | 0:04 | 0.618 | 0.0464 | 4.5 | 2.51 | 3.6444 | 0.1666 | 16.2 | - | - | 2021-11-23 03:13 | 62 | 124 | RateC
16665 | 18-14:10:52 | 0:06 | 0.618 | 0.0639 | 6.2 | 3.45 | 3.6545 | 0.2304 | 22.3 | - | - | 2021-11-23 03:15 | 62 | 124 | RateC
16666 | 18-14:13:13 | 0:09 | 0.618 | 0.088 | 8.5 | 4.75 | 3.6646 | 0.3187 | 30.9 | - | - | 2021-11-23 03:17 | 62 | 124 | RateC
16667 | 18-14:16:11 | 0:12 | 0.618 | 0.1186 | 11.5 | 6.4 | 3.6747 | 0.4308 | 41.8 | - | - | 2021-11-23 03:20 | 62 | 124 | RateC
16668 | 18-14:19:11 | 0:15 | 0.618 | 0.1496 | 14.5 | 8.07 | 3.6835 | 0.5447 | 52.8 | - | - | 2021-11-23 03:23 | 62 | 124 | RateC
16669 | 18-14:22:11 | 0:18 | 0.618 | 0.1805 | 17.5 | 9.75 | 3.6913 | 0.6588 | 63.9 | - | - | 2021-11-23 03:26 | 62 | 124 | RateC
16670 | 18-14:25:12 | 0:21 | 0.618 | 0.2115 | 20.5 | 11.42 | 3.6973 | 0.7732 | 75 | - | - | 2021-11-23 03:29 | 62 | 124 | RateC
16671 | 18-14:28:12 | 0:24 | 0.618 | 0.2424 | 23.5 | 13.09 | 3.7013 | 0.8876 | 86.1 | - | - | 2021-11-23 03:32 | 62 | 124 | RateC
16672 | 18-14:31:12 | 0:27 | 0.618 | 0.2733 | 26.5 | 14.76 | 3.7047 | 1.0022 | 97.2 | - | - | 2021-11-23 03:35 | 62 | 124 | RateC
16673 | 18-14:34:12 | 0:30 | 0.618 | 0.3043 | 29.5 | 16.43 | 3.7083 | 1.1168 | 108.3 | - | - | 2021-11-23 03:38 | 62 | 124 | RateC
16674 | 18-14:37:13 | 0:33 | 0.618 | 0.3352 | 32.5 | 18.1 | 3.7128 | 1.2317 | 119.5 | - | - | 2021-11-23 03:41 | 62 | 124 | RateC
16675 | 18-14:40:13 | 0:36 | 0.618 | 0.3662 | 35.5 | 19.77 | 3.7188 | 1.3467 | 130.6 | - | - | 2021-11-23 03:44 | 62 | 124 | RateC
16676 | 18-14:43:13 | 0:39 | 0.618 | 0.3971 | 38.5 | 21.44 | 3.7263 | 1.4619 | 141.8 | - | - | 2021-11-23 03:47 | 62 | 124 | RateC
16677 | 18-14:46:13 | 0:42 | 0.618 | 0.4281 | 41.5 | 23.11 | 3.7351 | 1.5774 | 153 | - | - | 2021-11-23 03:50 | 62 | 124 | RateC
16678 | 18-14:49:14 | 0:45 | 0.618 | 0.459 | 44.5 | 24.78 | 3.7449 | 1.693 | 164.2 | - | - | 2021-11-23 03:53 | 62 | 124 | RateC
16679 | 18-14:52:02 | 0:47 | 0.618 | 0.4879 | 47.3 | 26.34 | 3.755 | 1.8014 | 174.7 | - | - | 2021-11-23 03:56 | 62 | 124 | RateC
16680 | 18-14:54:44 | 0:50 | 0.618 | 0.5157 | 50 | 27.84 | 3.765 | 1.906 | 184.9 | - | - | 2021-11-23 03:58 | 62 | 124 | RateC
16681 | 18-14:57:26 | 0:53 | 0.618 | 0.5436 | 52.7 | 29.35 | 3.7751 | 2.011 | 195.1 | - | - | 2021-11-23 04:01 | 62 | 124 | RateC
16682 | 18-15:00:08 | 0:55 | 0.618 | 0.5714 | 55.4 | 30.85 | 3.7852 | 2.1163 | 205.3 | - | - | 2021-11-23 04:04 | 62 | 124 | RateC
16683 | 18-15:02:55 | 0:58 | 0.618 | 0.6 | 58.2 | 32.39 | 3.7953 | 2.2247 | 215.8 | - | - | 2021-11-23 04:07 | 62 | 124 | RateC
16684 | 18-15:05:41 | 1:01 | 0.618 | 0.6284 | 61 | 33.93 | 3.8053 | 2.3327 | 226.3 | - | - | 2021-11-23 04:09 | 62 | 124 | RateC
16685 | 18-15:08:27 | 1:04 | 0.618 | 0.657 | 63.7 | 35.47 | 3.8154 | 2.4415 | 236.8 | - | - | 2021-11-23 04:12 | 62 | 124 | RateC
16686 | 18-15:11:11 | 1:07 | 0.618 | 0.6851 | 66.5 | 36.99 | 3.8255 | 2.549 | 247.2 | - | - | 2021-11-23 04:15 | 62 | 124 | RateC
16687 | 18-15:13:51 | 1:09 | 0.618 | 0.7127 | 69.1 | 38.48 | 3.8356 | 2.6547 | 257.5 | - | - | 2021-11-23 04:18 | 62 | 124 | RateC
16688 | 18-15:16:22 | 1:12 | 0.6181 | 0.7385 | 71.6 | 39.87 | 3.8456 | 2.7537 | 267.1 | - | - | 2021-11-23 04:20 | 62 | 124 | RateC
16689 | 18-15:18:45 | 1:14 | 0.618 | 0.7631 | 74 | 41.2 | 3.8557 | 2.8483 | 276.3 | - | - | 2021-11-23 04:22 | 62 | 124 | RateC
16690 | 18-15:20:59 | 1:16 | 0.618 | 0.7861 | 76.2 | 42.44 | 3.8658 | 2.937 | 284.9 | - | - | 2021-11-23 04:25 | 62 | 124 | RateC
16691 | 18-15:23:02 | 1:18 | 0.618 | 0.8073 | 78.3 | 43.58 | 3.8759 | 3.0193 | 292.8 | - | - | 2021-11-23 04:27 | 62 | 124 | RateC
16692 | 18-15:24:58 | 1:20 | 0.618 | 0.8272 | 80.2 | 44.66 | 3.8859 | 3.0965 | 300.3 | - | - | 2021-11-23 04:29 | 62 | 124 | RateC
16693 | 18-15:26:46 | 1:22 | 0.618 | 0.8457 | 82 | 45.66 | 3.896 | 3.1686 | 307.3 | - | - | 2021-11-23 04:30 | 62 | 124 | RateC
16694 | 18-15:28:27 | 1:24 | 0.618 | 0.863 | 83.7 | 46.59 | 3.9061 | 3.2361 | 313.9 | - | - | 2021-11-23 04:32 | 62 | 124 | RateC
16695 | 18-15:30:02 | 1:25 | 0.618 | 0.8793 | 85.3 | 47.47 | 3.9162 | 3.2998 | 320.1 | - | - | 2021-11-23 04:34 | 62 | 124 | RateC
16696 | 18-15:31:36 | 1:27 | 0.618 | 0.8955 | 86.9 | 48.34 | 3.9262 | 3.363 | 326.2 | - | - | 2021-11-23 04:35 | 62 | 124 | RateC
16697 | 18-15:33:04 | 1:28 | 0.618 | 0.9107 | 88.3 | 49.17 | 3.9363 | 3.4229 | 332 | - | - | 2021-11-23 04:37 | 62 | 124 | RateC
16698 | 18-15:34:34 | 1:30 | 0.618 | 0.926 | 89.8 | 49.99 | 3.9464 | 3.4832 | 337.8 | - | - | 2021-11-23 04:38 | 62 | 124 | RateC
16699 | 18-15:36:05 | 1:31 | 0.618 | 0.9416 | 91.3 | 50.84 | 3.9565 | 3.545 | 343.8 | - | - | 2021-11-23 04:40 | 62 | 124 | RateC
16700 | 18-15:37:41 | 1:33 | 0.618 | 0.9582 | 92.9 | 51.73 | 3.9665 | 3.6107 | 350.2 | - | - | 2021-11-23 04:41 | 62 | 124 | RateC
16701 | 18-15:39:27 | 1:35 | 0.618 | 0.9763 | 94.7 | 52.71 | 3.9766 | 3.6825 | 357.2 | - | - | 2021-11-23 04:43 | 62 | 124 | RateC
16702 | 18-15:41:24 | 1:37 | 0.618 | 0.9964 | 96.6 | 53.79 | 3.9867 | 3.7625 | 364.9 | - | - | 2021-11-23 04:45 | 62 | 124 | RateC
16703 | 18-15:43:32 | 1:39 | 0.618 | 1.0184 | 98.8 | 54.98 | 3.9968 | 3.8503 | 373.5 | - | - | 2021-11-23 04:47 | 62 | 124 | RateC
16704 | 18-15:45:49 | 1:41 | 0.618 | 1.0419 | 101.1 | 56.25 | 4.0069 | 3.9445 | 382.6 | - | - | 2021-11-23 04:50 | 62 | 124 | RateC
16705 | 18-15:48:21 | 1:44 | 0.618 | 1.0679 | 103.6 | 57.66 | 4.0169 | 4.0489 | 392.7 | - | - | 2021-11-23 04:52 | 62 | 124 | RateC
16706 | 18-15:51:01 | 1:46 | 0.618 | 1.0955 | 106.3 | 59.14 | 4.027 | 4.1598 | 403.5 | - | - | 2021-11-23 04:55 | 62 | 124 | RateC
16707 | 18-15:54:01 | 1:49 | 0.618 | 1.1264 | 109.3 | 60.81 | 4.0371 | 4.2843 | 415.6 | - | - | 2021-11-23 04:58 | 62 | 124 | RateC
16708 | 18-15:57:01 | 1:52 | 0.618 | 1.1574 | 112.3 | 62.48 | 4.0462 | 4.4095 | 427.7 | - | - | 2021-11-23 05:01 | 62 | 124 | RateC
16709 | 18-16:00:02 | 1:55 | 0.618 | 1.1883 | 115.3 | 64.16 | 4.0549 | 4.535 | 439.9 | - | - | 2021-11-23 05:04 | 62 | 124 | RateC
16710 | 18-16:03:02 | 1:58 | 0.618 | 1.2193 | 118.3 | 65.82 | 4.063 | 4.6605 | 452 | - | - | 2021-11-23 05:07 | 62 | 124 | RateC
16711 | 18-16:06:02 | 2:01 | 0.618 | 1.2502 | 121.3 | 67.5 | 4.0709 | 4.7864 | 464.2 | - | - | 2021-11-23 05:10 | 62 | 124 | RateC
16712 | 18-16:09:03 | 2:04 | 0.618 | 1.2812 | 124.3 | 69.17 | 4.0792 | 4.9125 | 476.5 | - | - | 2021-11-23 05:13 | 62 | 124 | RateC
16713 | 18-16:11:58 | 2:07 | 0.618 | 1.3113 | 127.2 | 70.79 | 4.0893 | 5.0354 | 488.4 | - | - | 2021-11-23 05:16 | 62 | 124 | RateC
16714 | 18-16:14:19 | 2:10 | 0.618 | 1.3355 | 129.5 | 72.1 | 4.0994 | 5.1347 | 498 | - | - | 2021-11-23 05:18 | 62 | 124 | RateC
16715 | 18-16:16:13 | 2:12 | 0.6181 | 1.3551 | 131.4 | 73.16 | 4.1095 | 5.215 | 505.8 | - | - | 2021-11-23 05:20 | 62 | 124 | RateC
16716 | 18-16:17:46 | 2:13 | 0.618 | 1.3711 | 133 | 74.02 | 4.1195 | 5.2808 | 512.2 | - | - | 2021-11-23 05:22 | 62 | 124 | RateC
16717 | 18-16:19:07 | 2:14 | 0.618 | 1.3849 | 134.3 | 74.77 | 4.1296 | 5.338 | 517.7 | - | - | 2021-11-23 05:23 | 62 | 124 | RateC
16718 | 18-16:20:19 | 2:16 | 0.618 | 1.3973 | 135.5 | 75.44 | 4.1397 | 5.3893 | 522.7 | - | - | 2021-11-23 05:24 | 62 | 124 | RateC
16719 | 18-16:21:26 | 2:17 | 0.618 | 1.4088 | 136.6 | 76.06 | 4.1498 | 5.4367 | 527.3 | - | - | 2021-11-23 05:25 | 62 | 124 | RateC
16720 | 18-16:22:30 | 2:18 | 0.618 | 1.4197 | 137.7 | 76.65 | 4.1598 | 5.4821 | 531.7 | - | - | 2021-11-23 05:26 | 62 | 124 | RateC
16721 | 18-16:23:33 | 2:19 | 0.618 | 1.4306 | 138.8 | 77.24 | 4.1699 | 5.5277 | 536.1 | - | - | 2021-11-23 05:27 | 62 | 124 | RateC
16722 | 18-16:24:37 | 2:20 | 0.618 | 1.4416 | 139.8 | 77.83 | 4.18 | 5.5733 | 540.6 | - | - | 2021-11-23 05:28 | 62 | 124 | RateC
16723 | 18-16:25:43 | 2:21 | 0.618 | 1.4529 | 140.9 | 78.44 | 4.1901 | 5.6205 | 545.1 | - | - | 2021-11-23 05:29 | 62 | 124 | RateC
16724 | 18-16:26:54 | 2:22 | 0.618 | 1.4651 | 142.1 | 79.1 | 4.2001 | 5.6719 | 550.1 | - | - | 2021-11-23 05:31 | 62 | 124 | RateC
16725 | 18-16:28:08 | 2:23 | 0.618 | 1.4778 | 143.3 | 79.78 | 4.2102 | 5.7253 | 555.3 | - | - | 2021-11-23 05:32 | 62 | 124 | RateC
16726 | 18-16:29:32 | 2:25 | 0.618 | 1.4922 | 144.7 | 80.56 | 4.2203 | 5.786 | 561.2 | - | - | 2021-11-23 05:33 | 62 | 124 | RateC
16727 | 18-16:31:17 | 2:27 | 0.618 | 1.5103 | 146.5 | 81.54 | 4.2304 | 5.8625 | 568.6 | - | - | 2021-11-23 05:35 | 62 | 124 | RateC
16728 | 18-16:33:52 | 2:29 | 0.618 | 1.5368 | 149.1 | 82.97 | 4.2405 | 5.9746 | 579.5 | - | - | 2021-11-23 05:38 | 62 | 124 | RateC
16729 | 18-16:36:52 | 2:32 | 0.618 | 1.5677 | 152.1 | 84.64 | 4.2488 | 6.1059 | 592.2 | - | - | 2021-11-23 05:41 | 62 | 124 | RateC
16730 | 18-16:39:52 | 2:35 | 0.618 | 1.5987 | 155.1 | 86.31 | 4.2564 | 6.2375 | 605 | - | - | 2021-11-23 05:44 | 62 | 124 | RateC
16731 | 18-16:42:52 | 2:38 | 0.618 | 1.6296 | 158.1 | 87.98 | 4.2643 | 6.3694 | 617.8 | - | - | 2021-11-23 05:47 | 62 | 124 | RateC
16732 | 18-16:45:52 | 2:41 | 0.618 | 1.6605 | 161.1 | 89.65 | 4.2728 | 6.5014 | 630.6 | - | - | 2021-11-23 05:50 | 62 | 124 | RateC
16733 | 18-16:48:53 | 2:44 | 0.618 | 1.6915 | 164.1 | 91.32 | 4.2826 | 6.6339 | 643.4 | - | - | 2021-11-23 05:53 | 62 | 124 | RateC
16734 | 18-16:51:24 | 2:47 | 0.618 | 1.7175 | 166.6 | 92.72 | 4.2927 | 6.7454 | 654.3 | - | - | 2021-11-23 05:55 | 62 | 124 | RateC
16735 | 18-16:53:33 | 2:49 | 0.618 | 1.7397 | 168.7 | 93.92 | 4.3028 | 6.8406 | 663.5 | - | - | 2021-11-23 05:57 | 62 | 124 | RateC
16736 | 18-16:55:22 | 2:51 | 0.618 | 1.7584 | 170.5 | 94.93 | 4.3128 | 6.9211 | 671.3 | - | - | 2021-11-23 05:59 | 62 | 124 | RateC
16737 | 18-16:56:57 | 2:52 | 0.618 | 1.7746 | 172.1 | 95.81 | 4.3229 | 6.9911 | 678.1 | - | - | 2021-11-23 06:01 | 62 | 124 | RateC
16738 | 18-16:58:19 | 2:54 | 0.618 | 1.7888 | 173.5 | 96.57 | 4.333 | 7.0525 | 684 | - | - | 2021-11-23 06:02 | 62 | 124 | RateC
16739 | 18-16:59:34 | 2:55 | 0.618 | 1.8015 | 174.7 | 97.26 | 4.3431 | 7.1079 | 689.4 | - | - | 2021-11-23 06:03 | 62 | 124 | RateC
16740 | 18-17:00:39 | 2:56 | 0.618 | 1.8128 | 175.8 | 97.87 | 4.3531 | 7.1568 | 694.2 | - | - | 2021-11-23 06:04 | 62 | 124 | RateC
16741 | 18-17:01:36 | 2:57 | 0.618 | 1.8225 | 176.8 | 98.39 | 4.3632 | 7.1992 | 698.3 | - | - | 2021-11-23 06:05 | 62 | 124 | RateC
16742 | 18-17:02:30 | 2:58 | 0.618 | 1.8318 | 177.7 | 98.89 | 4.3733 | 7.2397 | 702.2 | - | - | 2021-11-23 06:06 | 62 | 124 | RateC
16743 | 18-17:03:18 | 2:59 | 0.618 | 1.84 | 178.5 | 99.34 | 4.3834 | 7.2757 | 705.7 | - | - | 2021-11-23 06:07 | 62 | 124 | RateC
16744 | 18-17:04:02 | 2:59 | 0.618 | 1.8476 | 179.2 | 99.75 | 4.3936 | 7.3093 | 708.9 | - | - | 2021-11-23 06:08 | 62 | 124 | RateC
16745 | 18-17:04:29 | 3:00 | 0.618 | 1.8523 | 179.7 | 100 | 4.4 | 7.3296 | 710.9 | - | - | 2021-11-23 06:08 | 62 | 124 | RateC
16746 | 18-17:04:29 | 0:00 | -0.618 | 0 | 0 | 0 | 4.2932 | 0 | 0 | - | - | 2021-11-23 06:08 | 62 | 125 | RateD
16747 | 18-17:04:31 | 0:00 | -0.618 | 0.0002 | 0 | 0.01 | 4.2586 | 0.001 | 0.1 | - | - | 2021-11-23 06:08 | 62 | 125 | RateD
16748 | 18-17:04:31 | 0:00 | -0.618 | 0.0003 | 0 | 0.02 | 4.2476 | 0.0015 | 0.1 | - | - | 2021-11-23 06:08 | 62 | 125 | RateD
16749 | 18-17:04:32 | 0:00 | -0.618 | 0.0005 | 0.1 | 0.03 | 4.236 | 0.0023 | 0.2 | - | - | 2021-11-23 06:08 | 62 | 125 | RateD
16750 | 18-17:04:34 | 0:00 | -0.618 | 0.0009 | 0.1 | 0.05 | 4.2259 | 0.0037 | 0.4 | - | - | 2021-11-23 06:08 | 62 | 125 | RateD
16751 | 18-17:04:38 | 0:00 | -0.618 | 0.0015 | 0.1 | 0.08 | 4.2152 | 0.0063 | 0.6 | - | - | 2021-11-23 06:08 | 62 | 125 | RateD
16752 | 18-17:04:44 | 0:00 | -0.618 | 0.0025 | 0.2 | 0.14 | 4.2051 | 0.0105 | 1 | - | - | 2021-11-23 06:08 | 62 | 125 | RateD
16753 | 18-17:04:52 | 0:00 | -0.618 | 0.004 | 0.4 | 0.22 | 4.195 | 0.0167 | 1.6 | - | - | 2021-11-23 06:09 | 62 | 125 | RateD
16754 | 18-17:05:05 | 0:01 | -0.618 | 0.0062 | 0.6 | 0.34 | 4.185 | 0.026 | 2.5 | - | - | 2021-11-23 06:09 | 62 | 125 | RateD
16755 | 18-17:05:23 | 0:01 | -0.618 | 0.0092 | 0.9 | 0.51 | 4.1749 | 0.0388 | 3.8 | - | - | 2021-11-23 06:09 | 62 | 125 | RateD
16756 | 18-17:05:48 | 0:01 | -0.618 | 0.0135 | 1.3 | 0.74 | 4.1647 | 0.0566 | 5.5 | - | - | 2021-11-23 06:10 | 62 | 125 | RateD
16757 | 18-17:06:23 | 0:02 | -0.618 | 0.0196 | 1.9 | 1.08 | 4.1546 | 0.0818 | 7.9 | - | - | 2021-11-23 06:10 | 62 | 125 | RateD
16758 | 18-17:07:17 | 0:03 | -0.618 | 0.0288 | 2.8 | 1.58 | 4.1445 | 0.12 | 11.6 | - | - | 2021-11-23 06:11 | 62 | 125 | RateD
16759 | 18-17:08:52 | 0:04 | -0.618 | 0.045 | 4.4 | 2.48 | 4.1344 | 0.1873 | 18.2 | - | - | 2021-11-23 06:13 | 62 | 125 | RateD
16760 | 18-17:11:52 | 0:07 | -0.618 | 0.076 | 7.4 | 4.19 | 4.1259 | 0.3153 | 30.6 | - | - | 2021-11-23 06:16 | 62 | 125 | RateD
16761 | 18-17:14:52 | 0:10 | -0.618 | 0.107 | 10.4 | 5.89 | 4.1216 | 0.4428 | 43 | - | - | 2021-11-23 06:19 | 62 | 125 | RateD
16762 | 18-17:17:53 | 0:13 | -0.618 | 0.1379 | 13.4 | 7.59 | 4.1177 | 0.5704 | 55.3 | - | - | 2021-11-23 06:22 | 62 | 125 | RateD
16763 | 18-17:20:53 | 0:16 | -0.618 | 0.1688 | 16.4 | 9.29 | 4.114 | 0.6975 | 67.7 | - | - | 2021-11-23 06:25 | 62 | 125 | RateD
16764 | 18-17:23:53 | 0:19 | -0.618 | 0.1998 | 19.4 | 11 | 4.1096 | 0.8248 | 80 | - | - | 2021-11-23 06:28 | 62 | 125 | RateD
16765 | 18-17:26:53 | 0:22 | -0.618 | 0.2307 | 22.4 | 12.7 | 4.1048 | 0.952 | 92.3 | - | - | 2021-11-23 06:31 | 62 | 125 | RateD
16766 | 18-17:29:54 | 0:25 | -0.618 | 0.2617 | 25.4 | 14.41 | 4.0985 | 1.0791 | 104.7 | - | - | 2021-11-23 06:34 | 62 | 125 | RateD
16767 | 18-17:32:54 | 0:28 | -0.618 | 0.2927 | 28.4 | 16.12 | 4.0892 | 1.2059 | 117 | - | - | 2021-11-23 06:37 | 62 | 125 | RateD
16768 | 18-17:35:01 | 0:31 | -0.618 | 0.3145 | 30.5 | 17.31 | 4.0791 | 1.2948 | 125.6 | - | - | 2021-11-23 06:39 | 62 | 125 | RateD
16769 | 18-17:36:36 | 0:32 | -0.618 | 0.3308 | 32.1 | 18.21 | 4.069 | 1.3614 | 132 | - | - | 2021-11-23 06:40 | 62 | 125 | RateD
16770 | 18-17:37:54 | 0:33 | -0.618 | 0.3442 | 33.4 | 18.95 | 4.0589 | 1.4159 | 137.3 | - | - | 2021-11-23 06:42 | 62 | 125 | RateD
16771 | 18-17:39:04 | 0:35 | -0.618 | 0.3562 | 34.5 | 19.61 | 4.0489 | 1.4644 | 142 | - | - | 2021-11-23 06:43 | 62 | 125 | RateD
16772 | 18-17:40:09 | 0:36 | -0.618 | 0.3673 | 35.6 | 20.22 | 4.0388 | 1.5093 | 146.4 | - | - | 2021-11-23 06:44 | 62 | 125 | RateD
16773 | 18-17:41:13 | 0:37 | -0.618 | 0.3784 | 36.7 | 20.83 | 4.0287 | 1.5541 | 150.7 | - | - | 2021-11-23 06:45 | 62 | 125 | RateD
16774 | 18-17:42:19 | 0:38 | -0.618 | 0.3897 | 37.8 | 21.46 | 4.0186 | 1.5996 | 155.2 | - | - | 2021-11-23 06:46 | 62 | 125 | RateD
16775 | 18-17:43:32 | 0:39 | -0.618 | 0.4022 | 39 | 22.14 | 4.0086 | 1.6496 | 160 | - | - | 2021-11-23 06:47 | 62 | 125 | RateD
16776 | 18-17:44:51 | 0:40 | -0.618 | 0.4157 | 40.3 | 22.89 | 3.9985 | 1.7038 | 165.3 | - | - | 2021-11-23 06:49 | 62 | 125 | RateD
16777 | 18-17:46:20 | 0:42 | -0.618 | 0.4311 | 41.8 | 23.73 | 3.9884 | 1.7653 | 171.2 | - | - | 2021-11-23 06:50 | 62 | 125 | RateD
16778 | 18-17:48:06 | 0:44 | -0.618 | 0.4493 | 43.6 | 24.73 | 3.9783 | 1.8377 | 178.2 | - | - | 2021-11-23 06:52 | 62 | 125 | RateD
16779 | 18-17:50:18 | 0:46 | -0.618 | 0.4719 | 45.8 | 25.98 | 3.9683 | 1.9277 | 187 | - | - | 2021-11-23 06:54 | 62 | 125 | RateD
16780 | 18-17:53:11 | 0:49 | -0.618 | 0.5015 | 48.6 | 27.61 | 3.9582 | 2.0449 | 198.3 | - | - | 2021-11-23 06:57 | 62 | 125 | RateD
16781 | 18-17:56:11 | 0:52 | -0.618 | 0.5325 | 51.6 | 29.32 | 3.9501 | 2.1674 | 210.2 | - | - | 2021-11-23 07:00 | 62 | 125 | RateD
16782 | 18-17:59:11 | 0:55 | -0.618 | 0.5634 | 54.6 | 31.02 | 3.943 | 2.2894 | 222.1 | - | - | 2021-11-23 07:03 | 62 | 125 | RateD
16783 | 18-18:02:11 | 0:58 | -0.618 | 0.5943 | 57.6 | 32.72 | 3.9357 | 2.4113 | 233.9 | - | - | 2021-11-23 07:06 | 62 | 125 | RateD
16784 | 18-18:05:11 | 1:01 | -0.618 | 0.6253 | 60.6 | 34.42 | 3.927 | 2.5329 | 245.7 | - | - | 2021-11-23 07:09 | 62 | 125 | RateD
16785 | 18-18:08:11 | 1:04 | -0.618 | 0.6562 | 63.6 | 36.13 | 3.9171 | 2.654 | 257.4 | - | - | 2021-11-23 07:12 | 62 | 125 | RateD
16786 | 18-18:10:45 | 1:06 | -0.618 | 0.6825 | 66.2 | 37.58 | 3.907 | 2.7571 | 267.4 | - | - | 2021-11-23 07:14 | 62 | 125 | RateD
16787 | 18-18:12:59 | 1:08 | -0.618 | 0.7056 | 68.4 | 38.85 | 3.8969 | 2.8473 | 276.2 | - | - | 2021-11-23 07:17 | 62 | 125 | RateD
16788 | 18-18:15:03 | 1:11 | -0.618 | 0.7268 | 70.5 | 40.02 | 3.8869 | 2.9298 | 284.2 | - | - | 2021-11-23 07:19 | 62 | 125 | RateD
16789 | 18-18:17:00 | 1:13 | -0.618 | 0.747 | 72.5 | 41.13 | 3.8768 | 3.0081 | 291.8 | - | - | 2021-11-23 07:21 | 62 | 125 | RateD
16790 | 18-18:18:53 | 1:14 | -0.618 | 0.7663 | 74.3 | 42.19 | 3.8667 | 3.0828 | 299 | - | - | 2021-11-23 07:23 | 62 | 125 | RateD
16791 | 18-18:20:45 | 1:16 | -0.618 | 0.7856 | 76.2 | 43.25 | 3.8566 | 3.1574 | 306.2 | - | - | 2021-11-23 07:24 | 62 | 125 | RateD
16792 | 18-18:22:37 | 1:18 | -0.618 | 0.8048 | 78.1 | 44.31 | 3.8466 | 3.2313 | 313.4 | - | - | 2021-11-23 07:26 | 62 | 125 | RateD
16793 | 18-18:24:25 | 1:20 | -0.618 | 0.8232 | 79.8 | 45.32 | 3.8365 | 3.3022 | 320.3 | - | - | 2021-11-23 07:28 | 62 | 125 | RateD
16794 | 18-18:26:09 | 1:22 | -0.618 | 0.8411 | 81.6 | 46.31 | 3.8264 | 3.3706 | 326.9 | - | - | 2021-11-23 07:30 | 62 | 125 | RateD
16795 | 18-18:27:45 | 1:23 | -0.618 | 0.8576 | 83.2 | 47.22 | 3.8163 | 3.4339 | 333.1 | - | - | 2021-11-23 07:31 | 62 | 125 | RateD
16796 | 18-18:29:20 | 1:25 | -0.618 | 0.874 | 84.8 | 48.12 | 3.8063 | 3.4964 | 339.1 | - | - | 2021-11-23 07:33 | 62 | 125 | RateD
16797 | 18-18:30:57 | 1:26 | -0.6181 | 0.8906 | 86.4 | 49.04 | 3.7962 | 3.5595 | 345.2 | - | - | 2021-11-23 07:35 | 62 | 125 | RateD
16798 | 18-18:32:36 | 1:28 | -0.618 | 0.9077 | 88 | 49.97 | 3.7861 | 3.624 | 351.5 | - | - | 2021-11-23 07:36 | 62 | 125 | RateD
16799 | 18-18:34:20 | 1:30 | -0.618 | 0.9254 | 89.8 | 50.95 | 3.776 | 3.6911 | 358 | - | - | 2021-11-23 07:38 | 62 | 125 | RateD
16800 | 18-18:36:09 | 1:32 | -0.618 | 0.9441 | 91.6 | 51.98 | 3.766 | 3.7616 | 364.8 | - | - | 2021-11-23 07:40 | 62 | 125 | RateD
16801 | 18-18:38:03 | 1:34 | -0.618 | 0.9638 | 93.5 | 53.06 | 3.7559 | 3.8357 | 372 | - | - | 2021-11-23 07:42 | 62 | 125 | RateD
16802 | 18-18:40:06 | 1:36 | -0.618 | 0.9849 | 95.5 | 54.23 | 3.7458 | 3.9149 | 379.7 | - | - | 2021-11-23 07:44 | 62 | 125 | RateD
16803 | 18-18:42:18 | 1:38 | -0.618 | 1.0075 | 97.7 | 55.47 | 3.7357 | 3.9994 | 387.9 | - | - | 2021-11-23 07:46 | 62 | 125 | RateD
16804 | 18-18:44:32 | 1:40 | -0.618 | 1.0305 | 100 | 56.74 | 3.7257 | 4.0852 | 396.2 | - | - | 2021-11-23 07:48 | 62 | 125 | RateD
16805 | 18-18:46:51 | 1:42 | -0.618 | 1.0543 | 102.3 | 58.05 | 3.7156 | 4.1737 | 404.8 | - | - | 2021-11-23 07:51 | 62 | 125 | RateD
16806 | 18-18:49:14 | 1:45 | -0.618 | 1.079 | 104.7 | 59.4 | 3.7055 | 4.2652 | 413.7 | - | - | 2021-11-23 07:53 | 62 | 125 | RateD
16807 | 18-18:51:38 | 1:47 | -0.618 | 1.1037 | 107.1 | 60.77 | 3.6954 | 4.3569 | 422.6 | - | - | 2021-11-23 07:55 | 62 | 125 | RateD
16808 | 18-18:54:02 | 1:50 | -0.618 | 1.1283 | 109.4 | 62.12 | 3.6854 | 4.4476 | 431.4 | - | - | 2021-11-23 07:58 | 62 | 125 | RateD
16809 | 18-18:56:22 | 1:52 | -0.618 | 1.1525 | 111.8 | 63.45 | 3.6753 | 4.5365 | 440 | - | - | 2021-11-23 08:00 | 62 | 125 | RateD
16810 | 18-18:58:42 | 1:54 | -0.618 | 1.1764 | 114.1 | 64.77 | 3.6652 | 4.6244 | 448.5 | - | - | 2021-11-23 08:02 | 62 | 125 | RateD
16811 | 18-19:00:57 | 1:56 | -0.618 | 1.1996 | 116.4 | 66.05 | 3.6551 | 4.7093 | 456.8 | - | - | 2021-11-23 08:05 | 62 | 125 | RateD
16812 | 18-19:03:14 | 1:59 | -0.618 | 1.2232 | 118.6 | 67.35 | 3.6451 | 4.7954 | 465.1 | - | - | 2021-11-23 08:07 | 62 | 125 | RateD
16813 | 18-19:05:30 | 2:01 | -0.618 | 1.2465 | 120.9 | 68.63 | 3.635 | 4.8801 | 473.3 | - | - | 2021-11-23 08:09 | 62 | 125 | RateD
16814 | 18-19:07:49 | 2:03 | -0.618 | 1.2703 | 123.2 | 69.94 | 3.6249 | 4.9666 | 481.7 | - | - | 2021-11-23 08:12 | 62 | 125 | RateD
16815 | 18-19:10:14 | 2:06 | -0.618 | 1.2952 | 125.6 | 71.31 | 3.6148 | 5.0566 | 490.5 | - | - | 2021-11-23 08:14 | 62 | 125 | RateD
16816 | 18-19:12:48 | 2:08 | -0.618 | 1.3217 | 128.2 | 72.77 | 3.6048 | 5.1524 | 499.7 | - | - | 2021-11-23 08:17 | 62 | 125 | RateD
16817 | 18-19:15:49 | 2:11 | -0.618 | 1.3527 | 131.2 | 74.47 | 3.595 | 5.2639 | 510.6 | - | - | 2021-11-23 08:20 | 62 | 125 | RateD
16818 | 18-19:18:49 | 2:14 | -0.618 | 1.3836 | 134.2 | 76.18 | 3.5874 | 5.3751 | 521.3 | - | - | 2021-11-23 08:23 | 62 | 125 | RateD
16819 | 18-19:21:49 | 2:17 | -0.618 | 1.4145 | 137.2 | 77.88 | 3.5815 | 5.4858 | 532.1 | - | - | 2021-11-23 08:26 | 62 | 125 | RateD
16820 | 18-19:24:49 | 2:20 | -0.618 | 1.4455 | 140.2 | 79.58 | 3.5756 | 5.5965 | 542.8 | - | - | 2021-11-23 08:29 | 62 | 125 | RateD
16821 | 18-19:27:49 | 2:23 | -0.618 | 1.4764 | 143.2 | 81.29 | 3.5689 | 5.7072 | 553.6 | - | - | 2021-11-23 08:32 | 62 | 125 | RateD
16822 | 18-19:30:50 | 2:26 | -0.618 | 1.5074 | 146.2 | 82.99 | 3.5593 | 5.8175 | 564.3 | - | - | 2021-11-23 08:35 | 62 | 125 | RateD
16823 | 18-19:33:06 | 2:29 | -0.618 | 1.5308 | 148.5 | 84.28 | 3.5493 | 5.9007 | 572.3 | - | - | 2021-11-23 08:37 | 62 | 125 | RateD
16824 | 18-19:34:49 | 2:30 | -0.618 | 1.5485 | 150.2 | 85.26 | 3.5392 | 5.9636 | 578.4 | - | - | 2021-11-23 08:39 | 62 | 125 | RateD
16825 | 18-19:36:13 | 2:32 | -0.618 | 1.563 | 151.6 | 86.05 | 3.5291 | 6.0146 | 583.4 | - | - | 2021-11-23 08:40 | 62 | 125 | RateD
16826 | 18-19:37:24 | 2:33 | -0.618 | 1.575 | 152.8 | 86.72 | 3.519 | 6.0571 | 587.5 | - | - | 2021-11-23 08:41 | 62 | 125 | RateD
16827 | 18-19:38:25 | 2:34 | -0.618 | 1.5856 | 153.8 | 87.29 | 3.509 | 6.0941 | 591.1 | - | - | 2021-11-23 08:42 | 62 | 125 | RateD
16828 | 18-19:39:20 | 2:35 | -0.618 | 1.595 | 154.7 | 87.81 | 3.4989 | 6.1272 | 594.3 | - | - | 2021-11-23 08:43 | 62 | 125 | RateD
16829 | 18-19:40:11 | 2:36 | -0.618 | 1.6038 | 155.6 | 88.3 | 3.4887 | 6.1578 | 597.3 | - | - | 2021-11-23 08:44 | 62 | 125 | RateD
16830 | 18-19:40:59 | 2:36 | -0.618 | 1.612 | 156.3 | 88.75 | 3.4786 | 6.1863 | 600 | - | - | 2021-11-23 08:45 | 62 | 125 | RateD
16831 | 18-19:41:47 | 2:37 | -0.618 | 1.6202 | 157.1 | 89.2 | 3.4685 | 6.2149 | 602.8 | - | - | 2021-11-23 08:46 | 62 | 125 | RateD
16832 | 18-19:42:32 | 2:38 | -0.618 | 1.628 | 157.9 | 89.63 | 3.4584 | 6.2421 | 605.4 | - | - | 2021-11-23 08:46 | 62 | 125 | RateD
16833 | 18-19:43:18 | 2:39 | -0.618 | 1.6359 | 158.7 | 90.07 | 3.4484 | 6.2692 | 608.1 | - | - | 2021-11-23 08:47 | 62 | 125 | RateD
16834 | 18-19:44:02 | 2:40 | -0.618 | 1.6433 | 159.4 | 90.48 | 3.4383 | 6.2948 | 610.6 | - | - | 2021-11-23 08:48 | 62 | 125 | RateD
16835 | 18-19:44:45 | 2:40 | -0.618 | 1.6508 | 160.1 | 90.89 | 3.4282 | 6.3204 | 613 | - | - | 2021-11-23 08:48 | 62 | 125 | RateD
16836 | 18-19:45:26 | 2:41 | -0.618 | 1.6579 | 160.8 | 91.28 | 3.4181 | 6.3447 | 615.4 | - | - | 2021-11-23 08:49 | 62 | 125 | RateD
16837 | 18-19:46:06 | 2:42 | -0.618 | 1.6647 | 161.5 | 91.65 | 3.408 | 6.368 | 617.7 | - | - | 2021-11-23 08:50 | 62 | 125 | RateD
16838 | 18-19:46:43 | 2:42 | -0.618 | 1.6711 | 162.1 | 92 | 3.398 | 6.3897 | 619.8 | - | - | 2021-11-23 08:50 | 62 | 125 | RateD
16839 | 18-19:47:18 | 2:43 | -0.6181 | 1.6771 | 162.7 | 92.33 | 3.3879 | 6.41 | 621.7 | - | - | 2021-11-23 08:51 | 62 | 125 | RateD
16840 | 18-19:47:52 | 2:43 | -0.618 | 1.6829 | 163.2 | 92.65 | 3.3777 | 6.4297 | 623.6 | - | - | 2021-11-23 08:52 | 62 | 125 | RateD
16841 | 18-19:48:23 | 2:44 | -0.618 | 1.6883 | 163.8 | 92.95 | 3.3676 | 6.4479 | 625.4 | - | - | 2021-11-23 08:52 | 62 | 125 | RateD
16842 | 18-19:48:54 | 2:44 | -0.618 | 1.6935 | 164.3 | 93.24 | 3.3574 | 6.4653 | 627.1 | - | - | 2021-11-23 08:53 | 62 | 125 | RateD
16843 | 18-19:49:21 | 2:45 | -0.618 | 1.6982 | 164.7 | 93.5 | 3.3473 | 6.4814 | 628.6 | - | - | 2021-11-23 08:53 | 62 | 125 | RateD
16844 | 18-19:49:48 | 2:45 | -0.618 | 1.7028 | 165.2 | 93.75 | 3.3372 | 6.4967 | 630.1 | - | - | 2021-11-23 08:54 | 62 | 125 | RateD
16845 | 18-19:50:14 | 2:46 | -0.6181 | 1.7072 | 165.6 | 93.99 | 3.3271 | 6.5112 | 631.5 | - | - | 2021-11-23 08:54 | 62 | 125 | RateD
16846 | 18-19:50:38 | 2:46 | -0.618 | 1.7113 | 166 | 94.22 | 3.3171 | 6.5249 | 632.9 | - | - | 2021-11-23 08:54 | 62 | 125 | RateD
16847 | 18-19:51:00 | 2:47 | -0.618 | 1.7152 | 166.4 | 94.43 | 3.3068 | 6.5378 | 634.1 | - | - | 2021-11-23 08:55 | 62 | 125 | RateD
16848 | 18-19:51:23 | 2:47 | -0.618 | 1.719 | 166.7 | 94.64 | 3.2966 | 6.5504 | 635.3 | - | - | 2021-11-23 08:55 | 62 | 125 | RateD
16849 | 18-19:51:43 | 2:47 | -0.618 | 1.7226 | 167.1 | 94.84 | 3.2865 | 6.5622 | 636.5 | - | - | 2021-11-23 08:55 | 62 | 125 | RateD
16850 | 18-19:52:04 | 2:48 | -0.618 | 1.7261 | 167.4 | 95.03 | 3.2761 | 6.5736 | 637.6 | - | - | 2021-11-23 08:56 | 62 | 125 | RateD
16851 | 18-19:52:23 | 2:48 | -0.618 | 1.7294 | 167.7 | 95.21 | 3.2661 | 6.5843 | 638.6 | - | - | 2021-11-23 08:56 | 62 | 125 | RateD
16852 | 18-19:52:41 | 2:48 | -0.618 | 1.7326 | 168 | 95.39 | 3.2558 | 6.5948 | 639.7 | - | - | 2021-11-23 08:56 | 62 | 125 | RateD
16853 | 18-19:52:59 | 2:49 | -0.618 | 1.7356 | 168.3 | 95.55 | 3.2458 | 6.6045 | 640.6 | - | - | 2021-11-23 08:57 | 62 | 125 | RateD
16854 | 18-19:53:15 | 2:49 | -0.618 | 1.7384 | 168.6 | 95.71 | 3.2355 | 6.6138 | 641.5 | - | - | 2021-11-23 08:57 | 62 | 125 | RateD
16855 | 18-19:53:32 | 2:49 | -0.618 | 1.7413 | 168.9 | 95.87 | 3.2253 | 6.623 | 642.4 | - | - | 2021-11-23 08:57 | 62 | 125 | RateD
16856 | 18-19:53:48 | 2:49 | -0.618 | 1.744 | 169.2 | 96.02 | 3.2152 | 6.6316 | 643.2 | - | - | 2021-11-23 08:58 | 62 | 125 | RateD
16857 | 18-19:54:03 | 2:50 | -0.618 | 1.7466 | 169.4 | 96.16 | 3.2048 | 6.6402 | 644.1 | - | - | 2021-11-23 08:58 | 62 | 125 | RateD
16858 | 18-19:54:18 | 2:50 | -0.6181 | 1.7492 | 169.7 | 96.3 | 3.1946 | 6.6484 | 644.8 | - | - | 2021-11-23 08:58 | 62 | 125 | RateD
16859 | 18-19:54:32 | 2:50 | -0.618 | 1.7516 | 169.9 | 96.44 | 3.1844 | 6.6562 | 645.6 | - | - | 2021-11-23 08:58 | 62 | 125 | RateD
16860 | 18-19:54:47 | 2:50 | -0.618 | 1.7541 | 170.1 | 96.57 | 3.1741 | 6.6639 | 646.4 | - | - | 2021-11-23 08:58 | 62 | 125 | RateD
16861 | 18-19:55:00 | 2:51 | -0.618 | 1.7563 | 170.4 | 96.7 | 3.1639 | 6.6711 | 647.1 | - | - | 2021-11-23 08:59 | 62 | 125 | RateD
16862 | 18-19:55:13 | 2:51 | -0.618 | 1.7586 | 170.6 | 96.82 | 3.1538 | 6.6782 | 647.7 | - | - | 2021-11-23 08:59 | 62 | 125 | RateD
16863 | 18-19:55:26 | 2:51 | -0.618 | 1.7608 | 170.8 | 96.94 | 3.1436 | 6.6852 | 648.4 | - | - | 2021-11-23 08:59 | 62 | 125 | RateD
16864 | 18-19:55:38 | 2:51 | -0.618 | 1.763 | 171 | 97.06 | 3.1334 | 6.692 | 649.1 | - | - | 2021-11-23 08:59 | 62 | 125 | RateD
16865 | 18-19:55:51 | 2:51 | -0.6181 | 1.7651 | 171.2 | 97.18 | 3.1231 | 6.6986 | 649.7 | - | - | 2021-11-23 09:00 | 62 | 125 | RateD
16866 | 18-19:56:03 | 2:52 | -0.618 | 1.7671 | 171.4 | 97.29 | 3.1131 | 6.7049 | 650.3 | - | - | 2021-11-23 09:00 | 62 | 125 | RateD
16867 | 18-19:56:14 | 2:52 | -0.618 | 1.7691 | 171.6 | 97.4 | 3.103 | 6.7111 | 650.9 | - | - | 2021-11-23 09:00 | 62 | 125 | RateD
16868 | 18-19:56:26 | 2:52 | -0.618 | 1.7711 | 171.8 | 97.51 | 3.0926 | 6.7173 | 651.5 | - | - | 2021-11-23 09:00 | 62 | 125 | RateD
16869 | 18-19:56:37 | 2:52 | -0.618 | 1.773 | 172 | 97.61 | 3.0825 | 6.7232 | 652.1 | - | - | 2021-11-23 09:00 | 62 | 125 | RateD
16870 | 18-19:56:48 | 2:52 | -0.618 | 1.7749 | 172.2 | 97.72 | 3.072 | 6.7291 | 652.7 | - | - | 2021-11-23 09:01 | 62 | 125 | RateD
16871 | 18-19:56:59 | 2:52 | -0.618 | 1.7768 | 172.3 | 97.83 | 3.0616 | 6.735 | 653.2 | - | - | 2021-11-23 09:01 | 62 | 125 | RateD
16872 | 18-19:57:10 | 2:53 | -0.618 | 1.7787 | 172.5 | 97.93 | 3.0514 | 6.7405 | 653.8 | - | - | 2021-11-23 09:01 | 62 | 125 | RateD
16873 | 18-19:57:20 | 2:53 | -0.618 | 1.7804 | 172.7 | 98.02 | 3.0413 | 6.746 | 654.3 | - | - | 2021-11-23 09:01 | 62 | 125 | RateD
16874 | 18-19:57:31 | 2:53 | -0.618 | 1.7823 | 172.9 | 98.12 | 3.0308 | 6.7515 | 654.8 | - | - | 2021-11-23 09:01 | 62 | 125 | RateD
16875 | 18-19:57:41 | 2:53 | -0.618 | 1.7841 | 173 | 98.22 | 3.0202 | 6.757 | 655.4 | - | - | 2021-11-23 09:01 | 62 | 125 | RateD
16876 | 18-19:57:51 | 2:53 | -0.618 | 1.7858 | 173.2 | 98.32 | 3.0101 | 6.7621 | 655.9 | - | - | 2021-11-23 09:02 | 62 | 125 | RateD
16877 | 18-19:58:01 | 2:54 | -0.618 | 1.7875 | 173.4 | 98.41 | 2.9994 | 6.7672 | 656.4 | - | - | 2021-11-23 09:02 | 62 | 125 | RateD
16878 | 18-19:58:11 | 2:54 | -0.618 | 1.7892 | 173.5 | 98.5 | 2.9891 | 6.7722 | 656.9 | - | - | 2021-11-23 09:02 | 62 | 125 | RateD
16879 | 18-19:58:20 | 2:54 | -0.618 | 1.7907 | 173.7 | 98.59 | 2.9788 | 6.777 | 657.3 | - | - | 2021-11-23 09:02 | 62 | 125 | RateD
16880 | 18-19:58:30 | 2:54 | -0.618 | 1.7923 | 173.8 | 98.68 | 2.9686 | 6.7817 | 657.8 | - | - | 2021-11-23 09:02 | 62 | 125 | RateD
16881 | 18-19:58:39 | 2:54 | -0.618 | 1.7939 | 174 | 98.77 | 2.9581 | 6.7865 | 658.2 | - | - | 2021-11-23 09:02 | 62 | 125 | RateD
16882 | 18-19:58:48 | 2:54 | -0.618 | 1.7955 | 174.2 | 98.85 | 2.9475 | 6.7911 | 658.7 | - | - | 2021-11-23 09:03 | 62 | 125 | RateD
16883 | 18-19:58:57 | 2:54 | -0.618 | 1.7971 | 174.3 | 98.94 | 2.9371 | 6.7958 | 659.1 | - | - | 2021-11-23 09:03 | 62 | 125 | RateD
16884 | 18-19:59:07 | 2:55 | -0.6181 | 1.7987 | 174.5 | 99.03 | 2.9264 | 6.8005 | 659.6 | - | - | 2021-11-23 09:03 | 62 | 125 | RateD
16885 | 18-19:59:15 | 2:55 | -0.618 | 1.8002 | 174.6 | 99.11 | 2.9164 | 6.8048 | 660 | - | - | 2021-11-23 09:03 | 62 | 125 | RateD
16886 | 18-19:59:24 | 2:55 | -0.618 | 1.8017 | 174.8 | 99.19 | 2.906 | 6.8092 | 660.4 | - | - | 2021-11-23 09:03 | 62 | 125 | RateD
16887 | 18-19:59:33 | 2:55 | -0.618 | 1.8032 | 174.9 | 99.28 | 2.8953 | 6.8136 | 660.9 | - | - | 2021-11-23 09:03 | 62 | 125 | RateD
16888 | 18-19:59:41 | 2:55 | -0.618 | 1.8047 | 175 | 99.36 | 2.885 | 6.8178 | 661.3 | - | - | 2021-11-23 09:03 | 62 | 125 | RateD
16889 | 18-19:59:50 | 2:55 | -0.618 | 1.8061 | 175.2 | 99.44 | 2.8747 | 6.822 | 661.7 | - | - | 2021-11-23 09:04 | 62 | 125 | RateD
16890 | 18-19:59:58 | 2:55 | -0.618 | 1.8075 | 175.3 | 99.52 | 2.8644 | 6.8261 | 662.1 | - | - | 2021-11-23 09:04 | 62 | 125 | RateD
16891 | 18-20:00:07 | 2:56 | -0.618 | 1.809 | 175.5 | 99.6 | 2.854 | 6.8302 | 662.5 | - | - | 2021-11-23 09:04 | 62 | 125 | RateD
16892 | 18-20:00:15 | 2:56 | -0.618 | 1.8104 | 175.6 | 99.67 | 2.844 | 6.8342 | 662.9 | - | - | 2021-11-23 09:04 | 62 | 125 | RateD
16893 | 18-20:00:23 | 2:56 | -0.618 | 1.8118 | 175.7 | 99.75 | 2.8334 | 6.8383 | 663.3 | - | - | 2021-11-23 09:04 | 62 | 125 | RateD
16894 | 18-20:00:31 | 2:56 | -0.618 | 1.8132 | 175.9 | 99.83 | 2.823 | 6.8422 | 663.7 | - | - | 2021-11-23 09:04 | 62 | 125 | RateD
16895 | 18-20:00:39 | 2:56 | -0.618 | 1.8146 | 176 | 99.91 | 2.8127 | 6.8461 | 664 | - | - | 2021-11-23 09:04 | 62 | 125 | RateD
16896 | 18-20:00:47 | 2:56 | -0.618 | 1.816 | 176.1 | 99.98 | 2.8021 | 6.8501 | 664.4 | - | - | 2021-11-23 09:05 | 62 | 125 | RateD
16897 | 18-20:00:49 | 2:56 | -0.618 | 1.8163 | 176.2 | 100 | 2.7999 | 6.8509 | 664.5 | - | - | 2021-11-23 09:05 | 62 | 125 | RateD
16898 | 18-20:00:49 | 0:00 | 0.618 | 0 | 0 | 0 | 2.9091 | 0 | 0 | - | - | 2021-11-23 09:05 | 63 | 126 | RateC
16899 | 18-20:00:51 | 0:00 | 0.618 | 0.0003 | 0 | 0.02 | 3.0044 | 0.001 | 0.1 | - | - | 2021-11-23 09:05 | 63 | 126 | RateC
16900 | 18-20:00:52 | 0:00 | 0.618 | 0.0004 | 0 | 0.02 | 3.0368 | 0.0013 | 0.1 | - | - | 2021-11-23 09:05 | 63 | 126 | RateC
16901 | 18-20:00:52 | 0:00 | 0.618 | 0.0006 | 0.1 | 0.03 | 3.07 | 0.0017 | 0.2 | - | - | 2021-11-23 09:05 | 63 | 126 | RateC
16902 | 18-20:00:54 | 0:00 | 0.618 | 0.0009 | 0.1 | 0.05 | 3.1413 | 0.0027 | 0.3 | - | - | 2021-11-23 09:05 | 63 | 126 | RateC
16903 | 18-20:00:56 | 0:00 | 0.618 | 0.0012 | 0.1 | 0.06 | 3.2013 | 0.0037 | 0.4 | - | - | 2021-11-23 09:05 | 63 | 126 | RateC
16904 | 18-20:00:58 | 0:00 | 0.618 | 0.0015 | 0.1 | 0.08 | 3.2502 | 0.0047 | 0.5 | - | - | 2021-11-23 09:05 | 63 | 126 | RateC
16905 | 18-20:01:00 | 0:00 | 0.618 | 0.0018 | 0.2 | 0.1 | 3.2947 | 0.0058 | 0.6 | - | - | 2021-11-23 09:05 | 63 | 126 | RateC
16906 | 18-20:01:02 | 0:00 | 0.618 | 0.0021 | 0.2 | 0.12 | 3.3357 | 0.0068 | 0.7 | - | - | 2021-11-23 09:05 | 63 | 126 | RateC
16907 | 18-20:01:03 | 0:00 | 0.618 | 0.0023 | 0.2 | 0.13 | 3.3595 | 0.0075 | 0.7 | - | - | 2021-11-23 09:05 | 63 | 126 | RateC
16908 | 18-20:01:03 | 0:00 | 0.618 | 0.0024 | 0.2 | 0.13 | 3.3713 | 0.0078 | 0.8 | - | - | 2021-11-23 09:05 | 63 | 126 | RateC
16909 | 18-20:01:04 | 0:00 | 0.618 | 0.0026 | 0.2 | 0.14 | 3.3822 | 0.0082 | 0.8 | - | - | 2021-11-23 09:05 | 63 | 126 | RateC
16910 | 18-20:01:05 | 0:00 | 0.618 | 0.0027 | 0.3 | 0.14 | 3.3943 | 0.0086 | 0.8 | - | - | 2021-11-23 09:05 | 63 | 126 | RateC
16911 | 18-20:01:05 | 0:00 | 0.618 | 0.0028 | 0.3 | 0.15 | 3.406 | 0.009 | 0.9 | - | - | 2021-11-23 09:05 | 63 | 126 | RateC
16912 | 18-20:01:06 | 0:00 | 0.618 | 0.0029 | 0.3 | 0.16 | 3.4167 | 0.0094 | 0.9 | - | - | 2021-11-23 09:05 | 63 | 126 | RateC
16913 | 18-20:01:07 | 0:00 | 0.618 | 0.0031 | 0.3 | 0.17 | 3.4352 | 0.0101 | 1 | - | - | 2021-11-23 09:05 | 63 | 126 | RateC
16914 | 18-20:01:08 | 0:00 | 0.618 | 0.0032 | 0.3 | 0.17 | 3.4453 | 0.0104 | 1 | - | - | 2021-11-23 09:05 | 63 | 126 | RateC
16915 | 18-20:01:09 | 0:00 | 0.618 | 0.0034 | 0.3 | 0.18 | 3.462 | 0.0111 | 1.1 | - | - | 2021-11-23 09:05 | 63 | 126 | RateC
16916 | 18-20:01:10 | 0:00 | 0.618 | 0.0036 | 0.3 | 0.2 | 3.4763 | 0.0118 | 1.1 | - | - | 2021-11-23 09:05 | 63 | 126 | RateC
16917 | 18-20:01:11 | 0:00 | 0.618 | 0.0038 | 0.4 | 0.21 | 3.4904 | 0.0126 | 1.2 | - | - | 2021-11-23 09:05 | 63 | 126 | RateC
16918 | 18-20:01:13 | 0:00 | 0.618 | 0.004 | 0.4 | 0.22 | 3.5021 | 0.0133 | 1.3 | - | - | 2021-11-23 09:05 | 63 | 126 | RateC
16919 | 18-20:01:14 | 0:00 | 0.618 | 0.0042 | 0.4 | 0.23 | 3.5124 | 0.014 | 1.4 | - | - | 2021-11-23 09:05 | 63 | 126 | RateC
16920 | 18-20:01:16 | 0:00 | 0.618 | 0.0045 | 0.4 | 0.25 | 3.5255 | 0.0151 | 1.5 | - | - | 2021-11-23 09:05 | 63 | 126 | RateC
16921 | 18-20:01:18 | 0:00 | 0.618 | 0.005 | 0.5 | 0.27 | 3.5381 | 0.0167 | 1.6 | - | - | 2021-11-23 09:05 | 63 | 126 | RateC
16922 | 18-20:01:21 | 0:01 | 0.618 | 0.0055 | 0.5 | 0.3 | 3.5491 | 0.0186 | 1.8 | - | - | 2021-11-23 09:05 | 63 | 126 | RateC
16923 | 18-20:01:26 | 0:01 | 0.618 | 0.0062 | 0.6 | 0.34 | 3.5592 | 0.0211 | 2 | - | - | 2021-11-23 09:05 | 63 | 126 | RateC
16924 | 18-20:01:32 | 0:01 | 0.618 | 0.0074 | 0.7 | 0.4 | 3.5699 | 0.0254 | 2.5 | - | - | 2021-11-23 09:05 | 63 | 126 | RateC
16925 | 18-20:01:42 | 0:01 | 0.618 | 0.0091 | 0.9 | 0.5 | 3.5803 | 0.0315 | 3.1 | - | - | 2021-11-23 09:05 | 63 | 126 | RateC
16926 | 18-20:01:56 | 0:01 | 0.618 | 0.0114 | 1.1 | 0.62 | 3.5905 | 0.0398 | 3.9 | - | - | 2021-11-23 09:06 | 63 | 126 | RateC
16927 | 18-20:02:14 | 0:01 | 0.618 | 0.0145 | 1.4 | 0.79 | 3.6007 | 0.0509 | 4.9 | - | - | 2021-11-23 09:06 | 63 | 126 | RateC
16928 | 18-20:02:38 | 0:02 | 0.618 | 0.0186 | 1.8 | 1.01 | 3.611 | 0.0655 | 6.4 | - | - | 2021-11-23 09:06 | 63 | 126 | RateC
16929 | 18-20:03:09 | 0:02 | 0.618 | 0.024 | 2.3 | 1.3 | 3.6212 | 0.0849 | 8.2 | - | - | 2021-11-23 09:07 | 63 | 126 | RateC
16930 | 18-20:03:51 | 0:03 | 0.618 | 0.0312 | 3 | 1.69 | 3.6313 | 0.1111 | 10.8 | - | - | 2021-11-23 09:08 | 63 | 126 | RateC
16931 | 18-20:04:49 | 0:04 | 0.618 | 0.0412 | 4 | 2.23 | 3.6413 | 0.1474 | 14.3 | - | - | 2021-11-23 09:09 | 63 | 126 | RateC
16932 | 18-20:06:12 | 0:05 | 0.618 | 0.0555 | 5.4 | 3.01 | 3.6514 | 0.1996 | 19.4 | - | - | 2021-11-23 09:10 | 63 | 126 | RateC
16933 | 18-20:08:18 | 0:07 | 0.618 | 0.0771 | 7.5 | 4.18 | 3.6615 | 0.2787 | 27 | - | - | 2021-11-23 09:12 | 63 | 126 | RateC
16934 | 18-20:11:03 | 0:10 | 0.618 | 0.1054 | 10.2 | 5.72 | 3.6716 | 0.3824 | 37.1 | - | - | 2021-11-23 09:15 | 63 | 126 | RateC
16935 | 18-20:14:03 | 0:13 | 0.618 | 0.1363 | 13.2 | 7.39 | 3.6809 | 0.496 | 48.1 | - | - | 2021-11-23 09:18 | 63 | 126 | RateC
16936 | 18-20:17:03 | 0:16 | 0.618 | 0.1672 | 16.2 | 9.07 | 3.6892 | 0.6101 | 59.2 | - | - | 2021-11-23 09:21 | 63 | 126 | RateC
16937 | 18-20:20:03 | 0:19 | 0.618 | 0.1982 | 19.2 | 10.75 | 3.6959 | 0.7242 | 70.2 | - | - | 2021-11-23 09:24 | 63 | 126 | RateC
16938 | 18-20:23:04 | 0:22 | 0.618 | 0.2291 | 22.2 | 12.43 | 3.7007 | 0.8387 | 81.3 | - | - | 2021-11-23 09:27 | 63 | 126 | RateC
16939 | 18-20:26:04 | 0:25 | 0.618 | 0.2601 | 25.2 | 14.11 | 3.7041 | 0.9534 | 92.5 | - | - | 2021-11-23 09:30 | 63 | 126 | RateC
16940 | 18-20:29:05 | 0:28 | 0.618 | 0.291 | 28.2 | 15.79 | 3.7075 | 1.0681 | 103.6 | - | - | 2021-11-23 09:33 | 63 | 126 | RateC
16941 | 18-20:32:05 | 0:31 | 0.618 | 0.322 | 31.2 | 17.46 | 3.7117 | 1.1829 | 114.7 | - | - | 2021-11-23 09:36 | 63 | 126 | RateC
16942 | 18-20:35:05 | 0:34 | 0.618 | 0.3529 | 34.2 | 19.14 | 3.7173 | 1.2978 | 125.9 | - | - | 2021-11-23 09:39 | 63 | 126 | RateC
16943 | 18-20:38:05 | 0:37 | 0.6181 | 0.3838 | 37.2 | 20.82 | 3.7241 | 1.4128 | 137 | - | - | 2021-11-23 09:42 | 63 | 126 | RateC
16944 | 18-20:41:05 | 0:40 | 0.618 | 0.4147 | 40.2 | 22.49 | 3.7325 | 1.528 | 148.2 | - | - | 2021-11-23 09:45 | 63 | 126 | RateC
16945 | 18-20:44:05 | 0:43 | 0.618 | 0.4457 | 43.2 | 24.17 | 3.7422 | 1.6438 | 159.4 | - | - | 2021-11-23 09:48 | 63 | 126 | RateC
16946 | 18-20:46:57 | 0:46 | 0.618 | 0.4751 | 46.1 | 25.77 | 3.7523 | 1.7541 | 170.1 | - | - | 2021-11-23 09:51 | 63 | 126 | RateC
16947 | 18-20:49:40 | 0:49 | 0.618 | 0.5031 | 48.8 | 27.28 | 3.7624 | 1.859 | 180.3 | - | - | 2021-11-23 09:53 | 63 | 126 | RateC
16948 | 18-20:52:17 | 0:51 | 0.618 | 0.53 | 51.4 | 28.75 | 3.7725 | 1.9606 | 190.2 | - | - | 2021-11-23 09:56 | 63 | 126 | RateC
16949 | 18-20:54:54 | 0:54 | 0.618 | 0.557 | 54 | 30.21 | 3.7826 | 2.0624 | 200 | - | - | 2021-11-23 09:59 | 63 | 126 | RateC
16950 | 18-20:57:40 | 0:57 | 0.618 | 0.5855 | 56.8 | 31.76 | 3.7926 | 2.1704 | 210.5 | - | - | 2021-11-23 10:01 | 63 | 126 | RateC
16951 | 18-21:00:26 | 1:00 | 0.618 | 0.614 | 59.6 | 33.3 | 3.8027 | 2.2788 | 221 | - | - | 2021-11-23 10:04 | 63 | 126 | RateC
16952 | 18-21:03:15 | 1:02 | 0.618 | 0.643 | 62.4 | 34.87 | 3.8128 | 2.3889 | 231.7 | - | - | 2021-11-23 10:07 | 63 | 126 | RateC
16953 | 18-21:06:00 | 1:05 | 0.618 | 0.6715 | 65.1 | 36.42 | 3.8229 | 2.4977 | 242.3 | - | - | 2021-11-23 10:10 | 63 | 126 | RateC
16954 | 18-21:08:44 | 1:08 | 0.618 | 0.6995 | 67.9 | 37.94 | 3.8329 | 2.6052 | 252.7 | - | - | 2021-11-23 10:12 | 63 | 126 | RateC
16955 | 18-21:11:19 | 1:10 | 0.618 | 0.7261 | 70.4 | 39.38 | 3.843 | 2.7071 | 262.6 | - | - | 2021-11-23 10:15 | 63 | 126 | RateC
16956 | 18-21:13:46 | 1:13 | 0.618 | 0.7514 | 72.9 | 40.76 | 3.8531 | 2.8047 | 272 | - | - | 2021-11-23 10:18 | 63 | 126 | RateC
16957 | 18-21:16:03 | 1:15 | 0.618 | 0.775 | 75.2 | 42.03 | 3.8632 | 2.8953 | 280.8 | - | - | 2021-11-23 10:20 | 63 | 126 | RateC
16958 | 18-21:18:10 | 1:17 | 0.618 | 0.7966 | 77.3 | 43.21 | 3.8732 | 2.9792 | 289 | - | - | 2021-11-23 10:22 | 63 | 126 | RateC
16959 | 18-21:20:09 | 1:19 | 0.618 | 0.8172 | 79.3 | 44.32 | 3.8833 | 3.0588 | 296.7 | - | - | 2021-11-23 10:24 | 63 | 126 | RateC
16960 | 18-21:22:01 | 1:21 | 0.618 | 0.8363 | 81.1 | 45.36 | 3.8934 | 3.1332 | 303.9 | - | - | 2021-11-23 10:26 | 63 | 126 | RateC
16961 | 18-21:23:42 | 1:23 | 0.618 | 0.8538 | 82.8 | 46.31 | 3.9035 | 3.2014 | 310.5 | - | - | 2021-11-23 10:27 | 63 | 126 | RateC
16962 | 18-21:25:20 | 1:25 | 0.618 | 0.8705 | 84.4 | 47.21 | 3.9135 | 3.2668 | 316.9 | - | - | 2021-11-23 10:29 | 63 | 126 | RateC
16963 | 18-21:26:54 | 1:26 | 0.618 | 0.8867 | 86 | 48.09 | 3.9236 | 3.3304 | 323 | - | - | 2021-11-23 10:31 | 63 | 126 | RateC
16964 | 18-21:28:24 | 1:28 | 0.618 | 0.9021 | 87.5 | 48.93 | 3.9337 | 3.3907 | 328.9 | - | - | 2021-11-23 10:32 | 63 | 126 | RateC
16965 | 18-21:29:52 | 1:29 | 0.618 | 0.9173 | 89 | 49.75 | 3.9438 | 3.4504 | 334.7 | - | - | 2021-11-23 10:34 | 63 | 126 | RateC
16966 | 18-21:31:23 | 1:31 | 0.618 | 0.9328 | 90.5 | 50.59 | 3.9538 | 3.5117 | 340.6 | - | - | 2021-11-23 10:35 | 63 | 126 | RateC
16967 | 18-21:32:57 | 1:32 | 0.618 | 0.949 | 92.1 | 51.47 | 3.9639 | 3.5761 | 346.9 | - | - | 2021-11-23 10:37 | 63 | 126 | RateC
16968 | 18-21:34:40 | 1:34 | 0.618 | 0.9666 | 93.8 | 52.42 | 3.974 | 3.6457 | 353.6 | - | - | 2021-11-23 10:38 | 63 | 126 | RateC
16969 | 18-21:36:32 | 1:36 | 0.618 | 0.9859 | 95.6 | 53.47 | 3.9841 | 3.7224 | 361.1 | - | - | 2021-11-23 10:40 | 63 | 126 | RateC
16970 | 18-21:38:35 | 1:38 | 0.618 | 1.0069 | 97.7 | 54.61 | 3.9941 | 3.8065 | 369.2 | - | - | 2021-11-23 10:42 | 63 | 126 | RateC
16971 | 18-21:40:50 | 1:40 | 0.618 | 1.0301 | 99.9 | 55.87 | 4.0042 | 3.8993 | 378.2 | - | - | 2021-11-23 10:45 | 63 | 126 | RateC
16972 | 18-21:43:16 | 1:42 | 0.618 | 1.0552 | 102.4 | 57.23 | 4.0143 | 3.9999 | 388 | - | - | 2021-11-23 10:47 | 63 | 126 | RateC
16973 | 18-21:45:52 | 1:45 | 0.618 | 1.0821 | 105 | 58.69 | 4.0244 | 4.1079 | 398.4 | - | - | 2021-11-23 10:50 | 63 | 126 | RateC
16974 | 18-21:48:44 | 1:48 | 0.6181 | 1.1116 | 107.8 | 60.29 | 4.0344 | 4.2268 | 410 | - | - | 2021-11-23 10:52 | 63 | 126 | RateC
16975 | 18-21:51:45 | 1:51 | 0.618 | 1.1426 | 110.8 | 61.97 | 4.0439 | 4.352 | 422.1 | - | - | 2021-11-23 10:55 | 63 | 126 | RateC
16976 | 18-21:54:45 | 1:54 | 0.618 | 1.1735 | 113.8 | 63.65 | 4.0527 | 4.477 | 434.2 | - | - | 2021-11-23 10:58 | 63 | 126 | RateC
16977 | 18-21:57:45 | 1:57 | 0.618 | 1.2044 | 116.8 | 65.32 | 4.0609 | 4.6026 | 446.4 | - | - | 2021-11-23 11:01 | 63 | 126 | RateC
16978 | 18-22:00:45 | 2:00 | 0.6181 | 1.2354 | 119.8 | 67 | 4.0689 | 4.7283 | 458.6 | - | - | 2021-11-23 11:04 | 63 | 126 | RateC
16979 | 18-22:03:45 | 2:03 | 0.618 | 1.2663 | 122.8 | 68.68 | 4.0771 | 4.8542 | 470.8 | - | - | 2021-11-23 11:07 | 63 | 126 | RateC
16980 | 18-22:06:45 | 2:06 | 0.618 | 1.2972 | 125.8 | 70.35 | 4.0864 | 4.9803 | 483.1 | - | - | 2021-11-23 11:10 | 63 | 126 | RateC
16981 | 18-22:09:18 | 2:08 | 0.618 | 1.3234 | 128.4 | 71.77 | 4.0964 | 5.0874 | 493.4 | - | - | 2021-11-23 11:13 | 63 | 126 | RateC
16982 | 18-22:11:20 | 2:10 | 0.618 | 1.3443 | 130.4 | 72.91 | 4.1065 | 5.1733 | 501.8 | - | - | 2021-11-23 11:15 | 63 | 126 | RateC
16983 | 18-22:12:59 | 2:12 | 0.618 | 1.3613 | 132 | 73.83 | 4.1166 | 5.2432 | 508.6 | - | - | 2021-11-23 11:17 | 63 | 126 | RateC
16984 | 18-22:14:23 | 2:14 | 0.618 | 1.3758 | 133.4 | 74.62 | 4.1267 | 5.3031 | 514.4 | - | - | 2021-11-23 11:18 | 63 | 126 | RateC
16985 | 18-22:15:38 | 2:15 | 0.618 | 1.3887 | 134.7 | 75.32 | 4.1367 | 5.3561 | 519.5 | - | - | 2021-11-23 11:19 | 63 | 126 | RateC
16986 | 18-22:16:47 | 2:16 | 0.618 | 1.4005 | 135.8 | 75.96 | 4.1468 | 5.405 | 524.2 | - | - | 2021-11-23 11:21 | 63 | 126 | RateC
16987 | 18-22:17:51 | 2:17 | 0.618 | 1.4115 | 136.9 | 76.55 | 4.1569 | 5.4506 | 528.7 | - | - | 2021-11-23 11:22 | 63 | 126 | RateC
16988 | 18-22:18:54 | 2:18 | 0.6181 | 1.4224 | 138 | 77.14 | 4.167 | 5.496 | 533.1 | - | - | 2021-11-23 11:23 | 63 | 126 | RateC
16989 | 18-22:19:58 | 2:19 | 0.618 | 1.4332 | 139 | 77.73 | 4.1771 | 5.5414 | 537.5 | - | - | 2021-11-23 11:24 | 63 | 126 | RateC
16990 | 18-22:21:04 | 2:20 | 0.618 | 1.4445 | 140.1 | 78.35 | 4.1871 | 5.5886 | 542.1 | - | - | 2021-11-23 11:25 | 63 | 126 | RateC
16991 | 18-22:22:13 | 2:21 | 0.618 | 1.4564 | 141.3 | 78.99 | 4.1972 | 5.6383 | 546.9 | - | - | 2021-11-23 11:26 | 63 | 126 | RateC
16992 | 18-22:23:26 | 2:23 | 0.618 | 1.4689 | 142.5 | 79.67 | 4.2073 | 5.6909 | 552 | - | - | 2021-11-23 11:27 | 63 | 126 | RateC
16993 | 18-22:24:45 | 2:24 | 0.618 | 1.4825 | 143.8 | 80.41 | 4.2174 | 5.7484 | 557.6 | - | - | 2021-11-23 11:28 | 63 | 126 | RateC
16994 | 18-22:26:18 | 2:25 | 0.618 | 1.4986 | 145.4 | 81.28 | 4.2274 | 5.816 | 564.1 | - | - | 2021-11-23 11:30 | 63 | 126 | RateC
16995 | 18-22:28:30 | 2:28 | 0.618 | 1.5212 | 147.5 | 82.5 | 4.2375 | 5.9117 | 573.4 | - | - | 2021-11-23 11:32 | 63 | 126 | RateC
16996 | 18-22:31:30 | 2:31 | 0.618 | 1.5521 | 150.5 | 84.18 | 4.2473 | 6.0429 | 586.1 | - | - | 2021-11-23 11:35 | 63 | 126 | RateC
16997 | 18-22:34:30 | 2:34 | 0.618 | 1.583 | 153.5 | 85.86 | 4.255 | 6.1743 | 598.9 | - | - | 2021-11-23 11:38 | 63 | 126 | RateC
16998 | 18-22:37:30 | 2:37 | 0.618 | 1.6139 | 156.5 | 87.53 | 4.2631 | 6.306 | 611.6 | - | - | 2021-11-23 11:41 | 63 | 126 | RateC
16999 | 18-22:40:31 | 2:40 | 0.618 | 1.6449 | 159.5 | 89.21 | 4.2718 | 6.4382 | 624.5 | - | - | 2021-11-23 11:44 | 63 | 126 | RateC
17000 | 18-22:43:31 | 2:43 | 0.618 | 1.6758 | 162.5 | 90.89 | 4.2812 | 6.5703 | 637.3 | - | - | 2021-11-23 11:47 | 63 | 126 | RateC
17001 | 18-22:46:10 | 2:45 | 0.618 | 1.7031 | 165.2 | 92.37 | 4.2913 | 6.6874 | 648.6 | - | - | 2021-11-23 11:50 | 63 | 126 | RateC
17002 | 18-22:48:23 | 2:48 | 0.618 | 1.726 | 167.4 | 93.61 | 4.3014 | 6.7856 | 658.2 | - | - | 2021-11-23 11:52 | 63 | 126 | RateC
17003 | 18-22:50:17 | 2:49 | 0.618 | 1.7455 | 169.3 | 94.67 | 4.3114 | 6.8699 | 666.3 | - | - | 2021-11-23 11:54 | 63 | 126 | RateC
17004 | 18-22:51:53 | 2:51 | 0.618 | 1.7621 | 170.9 | 95.57 | 4.3215 | 6.9413 | 673.3 | - | - | 2021-11-23 11:56 | 63 | 126 | RateC
17005 | 18-22:53:20 | 2:53 | 0.618 | 1.777 | 172.4 | 96.38 | 4.3316 | 7.0057 | 679.5 | - | - | 2021-11-23 11:57 | 63 | 126 | RateC
17006 | 18-22:54:36 | 2:54 | 0.618 | 1.79 | 173.6 | 97.08 | 4.3417 | 7.0621 | 685 | - | - | 2021-11-23 11:58 | 63 | 126 | RateC
17007 | 18-22:55:44 | 2:55 | 0.618 | 1.8016 | 174.7 | 97.71 | 4.3517 | 7.1126 | 689.9 | - | - | 2021-11-23 11:59 | 63 | 126 | RateC
17008 | 18-22:56:45 | 2:56 | 0.618 | 1.8121 | 175.8 | 98.28 | 4.362 | 7.1583 | 694.3 | - | - | 2021-11-23 12:00 | 63 | 126 | RateC
17009 | 18-22:57:41 | 2:57 | 0.618 | 1.8217 | 176.7 | 98.8 | 4.3721 | 7.2003 | 698.4 | - | - | 2021-11-23 12:01 | 63 | 126 | RateC
17010 | 18-22:58:32 | 2:58 | 0.618 | 1.8305 | 177.5 | 99.28 | 4.3821 | 7.2389 | 702.1 | - | - | 2021-11-23 12:02 | 63 | 126 | RateC
17011 | 18-22:59:17 | 2:58 | 0.618 | 1.8383 | 178.3 | 99.7 | 4.3922 | 7.2729 | 705.4 | - | - | 2021-11-23 12:03 | 63 | 126 | RateC
17012 | 18-22:59:49 | 2:59 | 0.618 | 1.8438 | 178.8 | 100 | 4.4 | 7.2971 | 707.8 | - | - | 2021-11-23 12:04 | 63 | 126 | RateC
17013 | 18-22:59:49 | 0:00 | -0.618 | 0 | 0 | 0 | 4.2846 | 0 | 0 | - | - | 2021-11-23 12:04 | 63 | 127 | RateD
17014 | 18-22:59:51 | 0:00 | -0.618 | 0.0002 | 0 | 0.01 | 4.2601 | 0.001 | 0.1 | - | - | 2021-11-23 12:04 | 63 | 127 | RateD
17015 | 18-22:59:51 | 0:00 | -0.618 | 0.0003 | 0 | 0.02 | 4.2463 | 0.0015 | 0.1 | - | - | 2021-11-23 12:04 | 63 | 127 | RateD
17016 | 18-22:59:52 | 0:00 | -0.618 | 0.0005 | 0.1 | 0.03 | 4.2343 | 0.0023 | 0.2 | - | - | 2021-11-23 12:04 | 63 | 127 | RateD
17017 | 18-22:59:55 | 0:00 | -0.618 | 0.001 | 0.1 | 0.05 | 4.2225 | 0.004 | 0.4 | - | - | 2021-11-23 12:04 | 63 | 127 | RateD
17018 | 18-22:59:58 | 0:00 | -0.6181 | 0.0016 | 0.2 | 0.09 | 4.2124 | 0.0067 | 0.7 | - | - | 2021-11-23 12:04 | 63 | 127 | RateD
17019 | 18-23:00:05 | 0:00 | -0.618 | 0.0026 | 0.3 | 0.15 | 4.2022 | 0.0112 | 1.1 | - | - | 2021-11-23 12:04 | 63 | 127 | RateD
17020 | 18-23:00:14 | 0:00 | -0.618 | 0.0043 | 0.4 | 0.24 | 4.1921 | 0.018 | 1.7 | - | - | 2021-11-23 12:04 | 63 | 127 | RateD
17021 | 18-23:00:28 | 0:01 | -0.618 | 0.0067 | 0.6 | 0.37 | 4.1817 | 0.0281 | 2.7 | - | - | 2021-11-23 12:04 | 63 | 127 | RateD
17022 | 18-23:00:47 | 0:01 | -0.618 | 0.01 | 1 | 0.55 | 4.1716 | 0.0419 | 4.1 | - | - | 2021-11-23 12:05 | 63 | 127 | RateD
17023 | 18-23:01:14 | 0:01 | -0.618 | 0.0146 | 1.4 | 0.81 | 4.1616 | 0.0611 | 5.9 | - | - | 2021-11-23 12:05 | 63 | 127 | RateD
17024 | 18-23:01:52 | 0:02 | -0.618 | 0.0211 | 2.1 | 1.17 | 4.1515 | 0.0883 | 8.6 | - | - | 2021-11-23 12:06 | 63 | 127 | RateD
17025 | 18-23:02:52 | 0:03 | -0.618 | 0.0315 | 3.1 | 1.74 | 4.1412 | 0.131 | 12.7 | - | - | 2021-11-23 12:07 | 63 | 127 | RateD
17026 | 18-23:04:43 | 0:05 | -0.618 | 0.0504 | 4.9 | 2.79 | 4.1312 | 0.2093 | 20.3 | - | - | 2021-11-23 12:08 | 63 | 127 | RateD
17027 | 18-23:07:43 | 0:08 | -0.618 | 0.0813 | 7.9 | 4.51 | 4.1239 | 0.3371 | 32.7 | - | - | 2021-11-23 12:11 | 63 | 127 | RateD
17028 | 18-23:10:43 | 0:11 | -0.618 | 0.1123 | 10.9 | 6.22 | 4.1197 | 0.4647 | 45.1 | - | - | 2021-11-23 12:14 | 63 | 127 | RateD
17029 | 18-23:13:44 | 0:14 | -0.618 | 0.1432 | 13.9 | 7.93 | 4.1158 | 0.5921 | 57.4 | - | - | 2021-11-23 12:17 | 63 | 127 | RateD
17030 | 18-23:16:44 | 0:17 | -0.618 | 0.1742 | 16.9 | 9.65 | 4.1118 | 0.7196 | 69.8 | - | - | 2021-11-23 12:20 | 63 | 127 | RateD
17031 | 18-23:19:45 | 0:20 | -0.618 | 0.2052 | 19.9 | 11.37 | 4.1071 | 0.8469 | 82.1 | - | - | 2021-11-23 12:23 | 63 | 127 | RateD
17032 | 18-23:22:45 | 0:23 | -0.6181 | 0.2361 | 22.9 | 13.08 | 4.1019 | 0.9738 | 94.5 | - | - | 2021-11-23 12:26 | 63 | 127 | RateD
17033 | 18-23:25:45 | 0:26 | -0.618 | 0.2671 | 25.9 | 14.79 | 4.0949 | 1.1007 | 106.8 | - | - | 2021-11-23 12:30 | 63 | 127 | RateD
17034 | 18-23:28:35 | 0:29 | -0.618 | 0.2963 | 28.7 | 16.41 | 4.0848 | 1.2203 | 118.4 | - | - | 2021-11-23 12:32 | 63 | 127 | RateD
17035 | 18-23:30:31 | 0:31 | -0.618 | 0.3163 | 30.7 | 17.52 | 4.0747 | 1.3016 | 126.2 | - | - | 2021-11-23 12:34 | 63 | 127 | RateD
17036 | 18-23:32:00 | 0:32 | -0.618 | 0.3314 | 32.1 | 18.35 | 4.0647 | 1.3632 | 132.2 | - | - | 2021-11-23 12:36 | 63 | 127 | RateD
17037 | 18-23:33:15 | 0:33 | -0.618 | 0.3443 | 33.4 | 19.07 | 4.0546 | 1.4155 | 137.3 | - | - | 2021-11-23 12:37 | 63 | 127 | RateD
17038 | 18-23:34:22 | 0:35 | -0.618 | 0.3558 | 34.5 | 19.71 | 4.0445 | 1.4623 | 141.8 | - | - | 2021-11-23 12:38 | 63 | 127 | RateD
17039 | 18-23:35:26 | 0:36 | -0.618 | 0.3668 | 35.6 | 20.31 | 4.0344 | 1.5065 | 146.1 | - | - | 2021-11-23 12:39 | 63 | 127 | RateD
17040 | 18-23:36:30 | 0:37 | -0.618 | 0.3779 | 36.7 | 20.93 | 4.0244 | 1.5513 | 150.5 | - | - | 2021-11-23 12:40 | 63 | 127 | RateD
17041 | 18-23:37:37 | 0:38 | -0.618 | 0.3894 | 37.8 | 21.57 | 4.0143 | 1.5975 | 154.9 | - | - | 2021-11-23 12:41 | 63 | 127 | RateD
17042 | 18-23:38:51 | 0:39 | -0.618 | 0.4021 | 39 | 22.27 | 4.0042 | 1.6484 | 159.9 | - | - | 2021-11-23 12:43 | 63 | 127 | RateD
17043 | 18-23:40:14 | 0:40 | -0.618 | 0.4162 | 40.4 | 23.05 | 3.9941 | 1.7048 | 165.4 | - | - | 2021-11-23 12:44 | 63 | 127 | RateD
17044 | 18-23:41:47 | 0:42 | -0.618 | 0.4322 | 41.9 | 23.94 | 3.9841 | 1.7687 | 171.6 | - | - | 2021-11-23 12:46 | 63 | 127 | RateD
17045 | 18-23:43:41 | 0:44 | -0.618 | 0.4517 | 43.8 | 25.02 | 3.974 | 1.8464 | 179.1 | - | - | 2021-11-23 12:47 | 63 | 127 | RateD
17046 | 18-23:46:03 | 0:46 | -0.618 | 0.4763 | 46.2 | 26.38 | 3.9639 | 1.9438 | 188.5 | - | - | 2021-11-23 12:50 | 63 | 127 | RateD
17047 | 18-23:49:03 | 0:49 | -0.618 | 0.5072 | 49.2 | 28.09 | 3.9545 | 2.0661 | 200.4 | - | - | 2021-11-23 12:53 | 63 | 127 | RateD
17048 | 18-23:52:04 | 0:52 | -0.618 | 0.5381 | 52.2 | 29.8 | 3.9467 | 2.1884 | 212.3 | - | - | 2021-11-23 12:56 | 63 | 127 | RateD
17049 | 18-23:55:04 | 0:55 | -0.618 | 0.5691 | 55.2 | 31.52 | 3.9396 | 2.3106 | 224.1 | - | - | 2021-11-23 12:59 | 63 | 127 | RateD
17050 | 18-23:58:04 | 0:58 | -0.618 | 0.6 | 58.2 | 33.23 | 3.932 | 2.4323 | 235.9 | - | - | 2021-11-23 13:02 | 63 | 127 | RateD
17051 | 19-00:01:05 | 1:01 | -0.618 | 0.631 | 61.2 | 34.95 | 3.923 | 2.5538 | 247.7 | - | - | 2021-11-23 13:05 | 63 | 127 | RateD
17052 | 19-00:03:55 | 1:04 | -0.618 | 0.6603 | 64 | 36.57 | 3.9129 | 2.6687 | 258.8 | - | - | 2021-11-23 13:08 | 63 | 127 | RateD
17053 | 19-00:06:24 | 1:07 | -0.6181 | 0.6857 | 66.5 | 37.98 | 3.9028 | 2.7681 | 268.5 | - | - | 2021-11-23 13:10 | 63 | 127 | RateD
17054 | 19-00:08:35 | 1:09 | -0.618 | 0.7082 | 68.7 | 39.22 | 3.8928 | 2.8557 | 277 | - | - | 2021-11-23 13:12 | 63 | 127 | RateD
17055 | 19-00:10:37 | 1:11 | -0.6181 | 0.7292 | 70.7 | 40.39 | 3.8827 | 2.9372 | 284.9 | - | - | 2021-11-23 13:14 | 63 | 127 | RateD
17056 | 19-00:12:33 | 1:13 | -0.6181 | 0.7492 | 72.7 | 41.49 | 3.8726 | 3.0147 | 292.4 | - | - | 2021-11-23 13:16 | 63 | 127 | RateD
17057 | 19-00:14:27 | 1:15 | -0.618 | 0.7687 | 74.6 | 42.57 | 3.8625 | 3.0902 | 299.7 | - | - | 2021-11-23 13:18 | 63 | 127 | RateD
17058 | 19-00:16:19 | 1:16 | -0.618 | 0.7879 | 76.4 | 43.64 | 3.8525 | 3.1644 | 306.9 | - | - | 2021-11-23 13:20 | 63 | 127 | RateD
17059 | 19-00:18:08 | 1:18 | -0.618 | 0.8066 | 78.2 | 44.68 | 3.8424 | 3.2364 | 313.9 | - | - | 2021-11-23 13:22 | 63 | 127 | RateD
17060 | 19-00:19:55 | 1:20 | -0.618 | 0.8251 | 80 | 45.7 | 3.8323 | 3.3072 | 320.8 | - | - | 2021-11-23 13:24 | 63 | 127 | RateD
17061 | 19-00:21:35 | 1:22 | -0.618 | 0.8423 | 81.7 | 46.65 | 3.8222 | 3.3731 | 327.2 | - | - | 2021-11-23 13:25 | 63 | 127 | RateD
17062 | 19-00:23:12 | 1:23 | -0.618 | 0.8589 | 83.3 | 47.57 | 3.8122 | 3.4364 | 333.3 | - | - | 2021-11-23 13:27 | 63 | 127 | RateD
17063 | 19-00:24:47 | 1:25 | -0.618 | 0.8751 | 84.9 | 48.47 | 3.8021 | 3.4981 | 339.3 | - | - | 2021-11-23 13:29 | 63 | 127 | RateD
17064 | 19-00:26:23 | 1:27 | -0.618 | 0.8916 | 86.5 | 49.38 | 3.792 | 3.561 | 345.4 | - | - | 2021-11-23 13:30 | 63 | 127 | RateD
17065 | 19-00:28:03 | 1:28 | -0.618 | 0.9088 | 88.2 | 50.34 | 3.7819 | 3.6261 | 351.7 | - | - | 2021-11-23 13:32 | 63 | 127 | RateD
17066 | 19-00:29:48 | 1:30 | -0.618 | 0.9268 | 89.9 | 51.33 | 3.7719 | 3.6941 | 358.3 | - | - | 2021-11-23 13:34 | 63 | 127 | RateD
17067 | 19-00:31:37 | 1:32 | -0.618 | 0.9456 | 91.7 | 52.37 | 3.7618 | 3.7646 | 365.1 | - | - | 2021-11-23 13:35 | 63 | 127 | RateD
17068 | 19-00:33:35 | 1:34 | -0.618 | 0.9658 | 93.7 | 53.49 | 3.7517 | 3.8406 | 372.5 | - | - | 2021-11-23 13:37 | 63 | 127 | RateD
17069 | 19-00:35:40 | 1:36 | -0.618 | 0.9873 | 95.8 | 54.68 | 3.7416 | 3.9212 | 380.3 | - | - | 2021-11-23 13:39 | 63 | 127 | RateD
17070 | 19-00:37:51 | 1:38 | -0.618 | 1.0097 | 97.9 | 55.92 | 3.7316 | 4.0049 | 388.4 | - | - | 2021-11-23 13:42 | 63 | 127 | RateD
17071 | 19-00:40:07 | 1:40 | -0.6181 | 1.0332 | 100.2 | 57.22 | 3.7215 | 4.0924 | 396.9 | - | - | 2021-11-23 13:44 | 63 | 127 | RateD
17072 | 19-00:42:29 | 1:43 | -0.618 | 1.0574 | 102.6 | 58.57 | 3.7114 | 4.1825 | 405.7 | - | - | 2021-11-23 13:46 | 63 | 127 | RateD
17073 | 19-00:44:51 | 1:45 | -0.618 | 1.0818 | 104.9 | 59.92 | 3.7013 | 4.273 | 414.4 | - | - | 2021-11-23 13:49 | 63 | 127 | RateD
17074 | 19-00:47:14 | 1:47 | -0.618 | 1.1064 | 107.3 | 61.28 | 3.6913 | 4.3639 | 423.3 | - | - | 2021-11-23 13:51 | 63 | 127 | RateD
17075 | 19-00:49:37 | 1:50 | -0.618 | 1.131 | 109.7 | 62.64 | 3.6812 | 4.4544 | 432 | - | - | 2021-11-23 13:53 | 63 | 127 | RateD
17076 | 19-00:51:58 | 1:52 | -0.618 | 1.1551 | 112 | 63.97 | 3.6711 | 4.543 | 440.6 | - | - | 2021-11-23 13:56 | 63 | 127 | RateD
17077 | 19-00:54:15 | 1:54 | -0.618 | 1.1787 | 114.3 | 65.28 | 3.661 | 4.6295 | 449 | - | - | 2021-11-23 13:58 | 63 | 127 | RateD
17078 | 19-00:56:32 | 1:57 | -0.618 | 1.2021 | 116.6 | 66.58 | 3.6509 | 4.7152 | 457.3 | - | - | 2021-11-23 14:00 | 63 | 127 | RateD
17079 | 19-00:58:47 | 1:59 | -0.618 | 1.2253 | 118.8 | 67.86 | 3.6409 | 4.7997 | 465.5 | - | - | 2021-11-23 14:03 | 63 | 127 | RateD
17080 | 19-01:01:04 | 2:01 | -0.6181 | 1.249 | 121.1 | 69.17 | 3.6308 | 4.8858 | 473.9 | - | - | 2021-11-23 14:05 | 63 | 127 | RateD
17081 | 19-01:03:23 | 2:04 | -0.618 | 1.2727 | 123.4 | 70.49 | 3.6207 | 4.9719 | 482.2 | - | - | 2021-11-23 14:07 | 63 | 127 | RateD
17082 | 19-01:05:49 | 2:06 | -0.618 | 1.2979 | 125.9 | 71.88 | 3.6106 | 5.0628 | 491.1 | - | - | 2021-11-23 14:10 | 63 | 127 | RateD
17083 | 19-01:08:28 | 2:09 | -0.618 | 1.3251 | 128.5 | 73.39 | 3.6006 | 5.1611 | 500.6 | - | - | 2021-11-23 14:12 | 63 | 127 | RateD
17084 | 19-01:11:28 | 2:12 | -0.618 | 1.356 | 131.5 | 75.1 | 3.5916 | 5.2723 | 511.4 | - | - | 2021-11-23 14:15 | 63 | 127 | RateD
17085 | 19-01:14:28 | 2:15 | -0.6181 | 1.387 | 134.5 | 76.82 | 3.5846 | 5.3833 | 522.1 | - | - | 2021-11-23 14:18 | 63 | 127 | RateD
17086 | 19-01:17:29 | 2:18 | -0.618 | 1.4179 | 137.5 | 78.53 | 3.5787 | 5.4941 | 532.9 | - | - | 2021-11-23 14:21 | 63 | 127 | RateD
17087 | 19-01:20:29 | 2:21 | -0.618 | 1.4489 | 140.5 | 80.25 | 3.5727 | 5.6049 | 543.6 | - | - | 2021-11-23 14:24 | 63 | 127 | RateD
17088 | 19-01:23:30 | 2:24 | -0.618 | 1.4799 | 143.5 | 81.96 | 3.5649 | 5.7154 | 554.4 | - | - | 2021-11-23 14:27 | 63 | 127 | RateD
17089 | 19-01:26:17 | 2:26 | -0.618 | 1.5086 | 146.3 | 83.55 | 3.5548 | 5.8175 | 564.3 | - | - | 2021-11-23 14:30 | 63 | 127 | RateD
17090 | 19-01:28:21 | 2:29 | -0.618 | 1.5298 | 148.4 | 84.73 | 3.5448 | 5.8931 | 571.6 | - | - | 2021-11-23 14:32 | 63 | 127 | RateD
17091 | 19-01:29:56 | 2:30 | -0.6181 | 1.5462 | 150 | 85.64 | 3.5347 | 5.951 | 577.2 | - | - | 2021-11-23 14:34 | 63 | 127 | RateD
17092 | 19-01:31:14 | 2:31 | -0.618 | 1.5596 | 151.3 | 86.38 | 3.5246 | 5.9984 | 581.8 | - | - | 2021-11-23 14:35 | 63 | 127 | RateD
17093 | 19-01:32:21 | 2:33 | -0.618 | 1.5712 | 152.4 | 87.02 | 3.5145 | 6.0391 | 585.8 | - | - | 2021-11-23 14:36 | 63 | 127 | RateD
17094 | 19-01:33:21 | 2:34 | -0.618 | 1.5815 | 153.4 | 87.59 | 3.5045 | 6.0753 | 589.3 | - | - | 2021-11-23 14:37 | 63 | 127 | RateD
17095 | 19-01:34:14 | 2:34 | -0.618 | 1.5905 | 154.3 | 88.09 | 3.4944 | 6.1068 | 592.3 | - | - | 2021-11-23 14:38 | 63 | 127 | RateD
17096 | 19-01:35:04 | 2:35 | -0.618 | 1.5991 | 155.1 | 88.57 | 3.4843 | 6.1368 | 595.2 | - | - | 2021-11-23 14:39 | 63 | 127 | RateD
17097 | 19-01:35:51 | 2:36 | -0.618 | 1.6072 | 155.9 | 89.02 | 3.4742 | 6.165 | 598 | - | - | 2021-11-23 14:40 | 63 | 127 | RateD
17098 | 19-01:36:37 | 2:37 | -0.618 | 1.615 | 156.6 | 89.45 | 3.4642 | 6.192 | 600.6 | - | - | 2021-11-23 14:40 | 63 | 127 | RateD
17099 | 19-01:37:21 | 2:38 | -0.618 | 1.6225 | 157.4 | 89.87 | 3.4541 | 6.2181 | 603.1 | - | - | 2021-11-23 14:41 | 63 | 127 | RateD
17100 | 19-01:38:04 | 2:38 | -0.6181 | 1.6301 | 158.1 | 90.28 | 3.4439 | 6.2441 | 605.6 | - | - | 2021-11-23 14:42 | 63 | 127 | RateD
17101 | 19-01:38:47 | 2:39 | -0.618 | 1.6374 | 158.8 | 90.69 | 3.4338 | 6.2694 | 608.1 | - | - | 2021-11-23 14:43 | 63 | 127 | RateD
17102 | 19-01:39:29 | 2:40 | -0.618 | 1.6446 | 159.5 | 91.09 | 3.4237 | 6.2939 | 610.5 | - | - | 2021-11-23 14:43 | 63 | 127 | RateD
17103 | 19-01:40:08 | 2:40 | -0.6181 | 1.6513 | 160.2 | 91.46 | 3.4136 | 6.3168 | 612.7 | - | - | 2021-11-23 14:44 | 63 | 127 | RateD
17104 | 19-01:40:45 | 2:41 | -0.618 | 1.6576 | 160.8 | 91.81 | 3.4036 | 6.3383 | 614.8 | - | - | 2021-11-23 14:44 | 63 | 127 | RateD
17105 | 19-01:41:20 | 2:42 | -0.6181 | 1.6637 | 161.4 | 92.14 | 3.3933 | 6.359 | 616.8 | - | - | 2021-11-23 14:45 | 63 | 127 | RateD
17106 | 19-01:41:55 | 2:42 | -0.618 | 1.6696 | 161.9 | 92.47 | 3.3832 | 6.379 | 618.7 | - | - | 2021-11-23 14:46 | 63 | 127 | RateD
17107 | 19-01:42:27 | 2:43 | -0.6181 | 1.6751 | 162.5 | 92.78 | 3.3732 | 6.3976 | 620.5 | - | - | 2021-11-23 14:46 | 63 | 127 | RateD
17108 | 19-01:42:57 | 2:43 | -0.618 | 1.6803 | 163 | 93.06 | 3.3631 | 6.4151 | 622.2 | - | - | 2021-11-23 14:47 | 63 | 127 | RateD
17109 | 19-01:43:26 | 2:44 | -0.618 | 1.6853 | 163.5 | 93.34 | 3.3529 | 6.4318 | 623.8 | - | - | 2021-11-23 14:47 | 63 | 127 | RateD
17110 | 19-01:43:54 | 2:44 | -0.618 | 1.6901 | 163.9 | 93.61 | 3.3426 | 6.4479 | 625.4 | - | - | 2021-11-23 14:48 | 63 | 127 | RateD
17111 | 19-01:44:20 | 2:45 | -0.618 | 1.6946 | 164.4 | 93.85 | 3.3324 | 6.4629 | 626.9 | - | - | 2021-11-23 14:48 | 63 | 127 | RateD
17112 | 19-01:44:45 | 2:45 | -0.618 | 1.6988 | 164.8 | 94.09 | 3.3223 | 6.477 | 628.2 | - | - | 2021-11-23 14:48 | 63 | 127 | RateD
17113 | 19-01:45:08 | 2:45 | -0.618 | 1.7028 | 165.2 | 94.31 | 3.3123 | 6.4901 | 629.5 | - | - | 2021-11-23 14:49 | 63 | 127 | RateD
17114 | 19-01:45:30 | 2:46 | -0.618 | 1.7066 | 165.5 | 94.52 | 3.302 | 6.5027 | 630.7 | - | - | 2021-11-23 14:49 | 63 | 127 | RateD
17115 | 19-01:45:52 | 2:46 | -0.6181 | 1.7103 | 165.9 | 94.72 | 3.2919 | 6.5149 | 631.9 | - | - | 2021-11-23 14:50 | 63 | 127 | RateD
17116 | 19-01:46:12 | 2:46 | -0.618 | 1.7138 | 166.2 | 94.92 | 3.2817 | 6.5266 | 633 | - | - | 2021-11-23 14:50 | 63 | 127 | RateD
17117 | 19-01:46:31 | 2:47 | -0.6181 | 1.7171 | 166.5 | 95.1 | 3.2716 | 6.5373 | 634.1 | - | - | 2021-11-23 14:50 | 63 | 127 | RateD
17118 | 19-01:46:50 | 2:47 | -0.618 | 1.7203 | 166.9 | 95.28 | 3.2614 | 6.5477 | 635.1 | - | - | 2021-11-23 14:51 | 63 | 127 | RateD
17119 | 19-01:47:08 | 2:47 | -0.618 | 1.7233 | 167.2 | 95.45 | 3.2513 | 6.5577 | 636.1 | - | - | 2021-11-23 14:51 | 63 | 127 | RateD
17120 | 19-01:47:25 | 2:48 | -0.618 | 1.7263 | 167.4 | 95.61 | 3.2411 | 6.5673 | 637 | - | - | 2021-11-23 14:51 | 63 | 127 | RateD
17121 | 19-01:47:42 | 2:48 | -0.6181 | 1.7292 | 167.7 | 95.77 | 3.2309 | 6.5767 | 637.9 | - | - | 2021-11-23 14:51 | 63 | 127 | RateD
17122 | 19-01:47:57 | 2:48 | -0.618 | 1.7319 | 168 | 95.92 | 3.2208 | 6.5853 | 638.7 | - | - | 2021-11-23 14:52 | 63 | 127 | RateD
17123 | 19-01:48:13 | 2:48 | -0.618 | 1.7345 | 168.2 | 96.07 | 3.2106 | 6.5938 | 639.6 | - | - | 2021-11-23 14:52 | 63 | 127 | RateD
17124 | 19-01:48:28 | 2:49 | -0.618 | 1.7371 | 168.5 | 96.21 | 3.2005 | 6.6023 | 640.4 | - | - | 2021-11-23 14:52 | 63 | 127 | RateD
17125 | 19-01:48:43 | 2:49 | -0.618 | 1.7397 | 168.7 | 96.36 | 3.1899 | 6.6105 | 641.2 | - | - | 2021-11-23 14:52 | 63 | 127 | RateD
17126 | 19-01:48:57 | 2:49 | -0.618 | 1.7421 | 169 | 96.49 | 3.1799 | 6.6182 | 641.9 | - | - | 2021-11-23 14:53 | 63 | 127 | RateD
17127 | 19-01:49:11 | 2:49 | -0.618 | 1.7445 | 169.2 | 96.62 | 3.1696 | 6.6256 | 642.6 | - | - | 2021-11-23 14:53 | 63 | 127 | RateD
17128 | 19-01:49:24 | 2:50 | -0.618 | 1.7468 | 169.4 | 96.75 | 3.1594 | 6.633 | 643.4 | - | - | 2021-11-23 14:53 | 63 | 127 | RateD
17129 | 19-01:49:37 | 2:50 | -0.618 | 1.749 | 169.6 | 96.87 | 3.1492 | 6.64 | 644 | - | - | 2021-11-23 14:53 | 63 | 127 | RateD
17130 | 19-01:49:50 | 2:50 | -0.618 | 1.7512 | 169.9 | 96.99 | 3.1391 | 6.6467 | 644.7 | - | - | 2021-11-23 14:54 | 63 | 127 | RateD
17131 | 19-01:50:02 | 2:50 | -0.618 | 1.7533 | 170.1 | 97.11 | 3.1289 | 6.6533 | 645.3 | - | - | 2021-11-23 14:54 | 63 | 127 | RateD
17132 | 19-01:50:14 | 2:50 | -0.618 | 1.7553 | 170.3 | 97.22 | 3.1186 | 6.6598 | 646 | - | - | 2021-11-23 14:54 | 63 | 127 | RateD
17133 | 19-01:50:26 | 2:51 | -0.6181 | 1.7575 | 170.5 | 97.34 | 3.1081 | 6.6663 | 646.6 | - | - | 2021-11-23 14:54 | 63 | 127 | RateD
17134 | 19-01:50:38 | 2:51 | -0.618 | 1.7595 | 170.7 | 97.45 | 3.0977 | 6.6726 | 647.2 | - | - | 2021-11-23 14:54 | 63 | 127 | RateD
17135 | 19-01:50:50 | 2:51 | -0.618 | 1.7615 | 170.9 | 97.56 | 3.0872 | 6.6788 | 647.8 | - | - | 2021-11-23 14:55 | 63 | 127 | RateD
17136 | 19-01:51:01 | 2:51 | -0.618 | 1.7634 | 171 | 97.67 | 3.0769 | 6.6847 | 648.4 | - | - | 2021-11-23 14:55 | 63 | 127 | RateD
17137 | 19-01:51:11 | 2:51 | -0.618 | 1.7652 | 171.2 | 97.77 | 3.0669 | 6.6902 | 648.9 | - | - | 2021-11-23 14:55 | 63 | 127 | RateD
17138 | 19-01:51:23 | 2:52 | -0.6181 | 1.7671 | 171.4 | 97.87 | 3.0562 | 6.6961 | 649.5 | - | - | 2021-11-23 14:55 | 63 | 127 | RateD
17139 | 19-01:51:33 | 2:52 | -0.618 | 1.7689 | 171.6 | 97.97 | 3.0458 | 6.7017 | 650 | - | - | 2021-11-23 14:55 | 63 | 127 | RateD
17140 | 19-01:51:44 | 2:52 | -0.6181 | 1.7708 | 171.8 | 98.07 | 3.0352 | 6.7072 | 650.6 | - | - | 2021-11-23 14:55 | 63 | 127 | RateD
17141 | 19-01:51:54 | 2:52 | -0.6181 | 1.7725 | 171.9 | 98.17 | 3.0249 | 6.7126 | 651.1 | - | - | 2021-11-23 14:56 | 63 | 127 | RateD
17142 | 19-01:52:04 | 2:52 | -0.618 | 1.7742 | 172.1 | 98.27 | 3.0145 | 6.7178 | 651.6 | - | - | 2021-11-23 14:56 | 63 | 127 | RateD
17143 | 19-01:52:14 | 2:52 | -0.618 | 1.776 | 172.3 | 98.36 | 3.0039 | 6.7229 | 652.1 | - | - | 2021-11-23 14:56 | 63 | 127 | RateD
17144 | 19-01:52:24 | 2:53 | -0.618 | 1.7777 | 172.4 | 98.46 | 2.9936 | 6.728 | 652.6 | - | - | 2021-11-23 14:56 | 63 | 127 | RateD
17145 | 19-01:52:33 | 2:53 | -0.618 | 1.7793 | 172.6 | 98.55 | 2.9835 | 6.7328 | 653 | - | - | 2021-11-23 14:56 | 63 | 127 | RateD
17146 | 19-01:52:43 | 2:53 | -0.618 | 1.7809 | 172.7 | 98.63 | 2.9732 | 6.7376 | 653.5 | - | - | 2021-11-23 14:56 | 63 | 127 | RateD
17147 | 19-01:52:52 | 2:53 | -0.618 | 1.7825 | 172.9 | 98.72 | 2.9629 | 6.7424 | 654 | - | - | 2021-11-23 14:57 | 63 | 127 | RateD
17148 | 19-01:53:01 | 2:53 | -0.618 | 1.7841 | 173 | 98.81 | 2.9526 | 6.747 | 654.4 | - | - | 2021-11-23 14:57 | 63 | 127 | RateD
17149 | 19-01:53:10 | 2:53 | -0.618 | 1.7856 | 173.2 | 98.89 | 2.9426 | 6.7515 | 654.8 | - | - | 2021-11-23 14:57 | 63 | 127 | RateD
17150 | 19-01:53:19 | 2:54 | -0.6181 | 1.7871 | 173.3 | 98.98 | 2.9325 | 6.756 | 655.3 | - | - | 2021-11-23 14:57 | 63 | 127 | RateD
17151 | 19-01:53:28 | 2:54 | -0.618 | 1.7887 | 173.5 | 99.07 | 2.9218 | 6.7605 | 655.7 | - | - | 2021-11-23 14:57 | 63 | 127 | RateD
17152 | 19-01:53:37 | 2:54 | -0.618 | 1.7901 | 173.6 | 99.15 | 2.9116 | 6.7649 | 656.1 | - | - | 2021-11-23 14:57 | 63 | 127 | RateD
17153 | 19-01:53:45 | 2:54 | -0.618 | 1.7916 | 173.8 | 99.23 | 2.9012 | 6.7692 | 656.6 | - | - | 2021-11-23 14:58 | 63 | 127 | RateD
17154 | 19-01:53:54 | 2:54 | -0.618 | 1.7931 | 173.9 | 99.31 | 2.8908 | 6.7735 | 657 | - | - | 2021-11-23 14:58 | 63 | 127 | RateD
17155 | 19-01:54:03 | 2:54 | -0.6181 | 1.7946 | 174.1 | 99.39 | 2.8801 | 6.7778 | 657.4 | - | - | 2021-11-23 14:58 | 63 | 127 | RateD
17156 | 19-01:54:11 | 2:54 | -0.618 | 1.7961 | 174.2 | 99.48 | 2.8695 | 6.7821 | 657.8 | - | - | 2021-11-23 14:58 | 63 | 127 | RateD
17157 | 19-01:54:19 | 2:54 | -0.618 | 1.7975 | 174.3 | 99.55 | 2.8595 | 6.786 | 658.2 | - | - | 2021-11-23 14:58 | 63 | 127 | RateD
17158 | 19-01:54:28 | 2:55 | -0.618 | 1.7989 | 174.5 | 99.63 | 2.8492 | 6.79 | 658.6 | - | - | 2021-11-23 14:58 | 63 | 127 | RateD
17159 | 19-01:54:36 | 2:55 | -0.618 | 1.8003 | 174.6 | 99.71 | 2.8389 | 6.7942 | 659 | - | - | 2021-11-23 14:58 | 63 | 127 | RateD
17160 | 19-01:54:44 | 2:55 | -0.618 | 1.8017 | 174.8 | 99.79 | 2.8285 | 6.7981 | 659.4 | - | - | 2021-11-23 14:58 | 63 | 127 | RateD
17161 | 19-01:54:52 | 2:55 | -0.618 | 1.8031 | 174.9 | 99.86 | 2.8182 | 6.802 | 659.7 | - | - | 2021-11-23 14:59 | 63 | 127 | RateD
17162 | 19-01:55:00 | 2:55 | -0.618 | 1.8045 | 175 | 99.94 | 2.8078 | 6.8059 | 660.1 | - | - | 2021-11-23 14:59 | 63 | 127 | RateD
17163 | 19-01:55:06 | 2:55 | -0.618 | 1.8055 | 175.1 | 100 | 2.7999 | 6.8088 | 660.4 | - | - | 2021-11-23 14:59 | 63 | 127 | RateD
17164 | 19-01:55:06 | 0:00 | 0.618 | 0 | 0 | 0 | 2.9154 | 0 | 0 | - | - | 2021-11-23 14:59 | 64 | 128 | RateC
17165 | 19-01:55:08 | 0:00 | 0.618 | 0.0003 | 0 | 0.02 | 3.0033 | 0.001 | 0.1 | - | - | 2021-11-23 14:59 | 64 | 128 | RateC
17166 | 19-01:55:09 | 0:00 | 0.618 | 0.0004 | 0 | 0.02 | 3.0345 | 0.0013 | 0.1 | - | - | 2021-11-23 14:59 | 64 | 128 | RateC
17167 | 19-01:55:10 | 0:00 | 0.618 | 0.0005 | 0.1 | 0.03 | 3.0698 | 0.0017 | 0.2 | - | - | 2021-11-23 14:59 | 64 | 128 | RateC
17168 | 19-01:55:10 | 0:00 | 0.618 | 0.0007 | 0.1 | 0.04 | 3.0971 | 0.002 | 0.2 | - | - | 2021-11-23 14:59 | 64 | 128 | RateC
17169 | 19-01:55:12 | 0:00 | 0.618 | 0.001 | 0.1 | 0.05 | 3.1633 | 0.003 | 0.3 | - | - | 2021-11-23 14:59 | 64 | 128 | RateC
17170 | 19-01:55:14 | 0:00 | 0.618 | 0.0013 | 0.1 | 0.07 | 3.2197 | 0.004 | 0.4 | - | - | 2021-11-23 14:59 | 64 | 128 | RateC
17171 | 19-01:55:16 | 0:00 | 0.618 | 0.0016 | 0.2 | 0.09 | 3.2737 | 0.0052 | 0.5 | - | - | 2021-11-23 14:59 | 64 | 128 | RateC
17172 | 19-01:55:18 | 0:00 | 0.618 | 0.0019 | 0.2 | 0.11 | 3.3149 | 0.0062 | 0.6 | - | - | 2021-11-23 14:59 | 64 | 128 | RateC
17173 | 19-01:55:20 | 0:00 | 0.618 | 0.0023 | 0.2 | 0.12 | 3.3549 | 0.0073 | 0.7 | - | - | 2021-11-23 14:59 | 64 | 128 | RateC
17174 | 19-01:55:21 | 0:00 | 0.618 | 0.0025 | 0.2 | 0.14 | 3.3791 | 0.008 | 0.8 | - | - | 2021-11-23 14:59 | 64 | 128 | RateC
17175 | 19-01:55:21 | 0:00 | 0.618 | 0.0026 | 0.3 | 0.14 | 3.3896 | 0.0083 | 0.8 | - | - | 2021-11-23 14:59 | 64 | 128 | RateC
17176 | 19-01:55:22 | 0:00 | 0.618 | 0.0027 | 0.3 | 0.15 | 3.4023 | 0.0088 | 0.8 | - | - | 2021-11-23 14:59 | 64 | 128 | RateC
17177 | 19-01:55:23 | 0:00 | 0.618 | 0.0029 | 0.3 | 0.16 | 3.4218 | 0.0094 | 0.9 | - | - | 2021-11-23 14:59 | 64 | 128 | RateC
17178 | 19-01:55:24 | 0:00 | 0.618 | 0.0031 | 0.3 | 0.17 | 3.4401 | 0.0101 | 1 | - | - | 2021-11-23 14:59 | 64 | 128 | RateC
17179 | 19-01:55:26 | 0:00 | 0.618 | 0.0033 | 0.3 | 0.18 | 3.4587 | 0.0109 | 1.1 | - | - | 2021-11-23 14:59 | 64 | 128 | RateC
17180 | 19-01:55:27 | 0:00 | 0.618 | 0.0036 | 0.3 | 0.19 | 3.4755 | 0.0116 | 1.1 | - | - | 2021-11-23 14:59 | 64 | 128 | RateC
17181 | 19-01:55:28 | 0:00 | 0.618 | 0.0038 | 0.4 | 0.21 | 3.4904 | 0.0124 | 1.2 | - | - | 2021-11-23 14:59 | 64 | 128 | RateC
17182 | 19-01:55:30 | 0:00 | 0.618 | 0.004 | 0.4 | 0.22 | 3.5034 | 0.0132 | 1.3 | - | - | 2021-11-23 14:59 | 64 | 128 | RateC
17183 | 19-01:55:31 | 0:00 | 0.618 | 0.0042 | 0.4 | 0.23 | 3.5136 | 0.0139 | 1.3 | - | - | 2021-11-23 14:59 | 64 | 128 | RateC
17184 | 19-01:55:33 | 0:00 | 0.618 | 0.0045 | 0.4 | 0.25 | 3.5269 | 0.0151 | 1.5 | - | - | 2021-11-23 14:59 | 64 | 128 | RateC
17185 | 19-01:55:35 | 0:00 | 0.618 | 0.0049 | 0.5 | 0.26 | 3.537 | 0.0162 | 1.6 | - | - | 2021-11-23 14:59 | 64 | 128 | RateC
17186 | 19-01:55:38 | 0:01 | 0.618 | 0.0054 | 0.5 | 0.29 | 3.5485 | 0.0181 | 1.8 | - | - | 2021-11-23 14:59 | 64 | 128 | RateC
17187 | 19-01:55:42 | 0:01 | 0.618 | 0.0061 | 0.6 | 0.33 | 3.5595 | 0.0207 | 2 | - | - | 2021-11-23 14:59 | 64 | 128 | RateC
17188 | 19-01:55:48 | 0:01 | 0.618 | 0.0072 | 0.7 | 0.39 | 3.5696 | 0.0245 | 2.4 | - | - | 2021-11-23 15:00 | 64 | 128 | RateC
17189 | 19-01:55:57 | 0:01 | 0.618 | 0.0088 | 0.9 | 0.48 | 3.58 | 0.0302 | 2.9 | - | - | 2021-11-23 15:00 | 64 | 128 | RateC
17190 | 19-01:56:10 | 0:01 | 0.618 | 0.011 | 1.1 | 0.6 | 3.5903 | 0.0381 | 3.7 | - | - | 2021-11-23 15:00 | 64 | 128 | RateC
17191 | 19-01:56:27 | 0:01 | 0.618 | 0.0138 | 1.3 | 0.75 | 3.6004 | 0.0484 | 4.7 | - | - | 2021-11-23 15:00 | 64 | 128 | RateC
17192 | 19-01:56:49 | 0:02 | 0.618 | 0.0176 | 1.7 | 0.96 | 3.6105 | 0.0619 | 6 | - | - | 2021-11-23 15:01 | 64 | 128 | RateC
17193 | 19-01:57:17 | 0:02 | 0.618 | 0.0225 | 2.2 | 1.22 | 3.6207 | 0.0795 | 7.7 | - | - | 2021-11-23 15:01 | 64 | 128 | RateC
17194 | 19-01:57:56 | 0:03 | 0.618 | 0.0291 | 2.8 | 1.58 | 3.631 | 0.1034 | 10 | - | - | 2021-11-23 15:02 | 64 | 128 | RateC
17195 | 19-01:58:49 | 0:04 | 0.618 | 0.0382 | 3.7 | 2.08 | 3.641 | 0.1366 | 13.3 | - | - | 2021-11-23 15:03 | 64 | 128 | RateC
17196 | 19-02:00:03 | 0:05 | 0.618 | 0.0509 | 4.9 | 2.78 | 3.6511 | 0.1832 | 17.8 | - | - | 2021-11-23 15:04 | 64 | 128 | RateC
17197 | 19-02:01:58 | 0:07 | 0.618 | 0.0706 | 6.8 | 3.85 | 3.6612 | 0.2551 | 24.7 | - | - | 2021-11-23 15:06 | 64 | 128 | RateC
17198 | 19-02:04:31 | 0:09 | 0.618 | 0.097 | 9.4 | 5.29 | 3.6713 | 0.3518 | 34.1 | - | - | 2021-11-23 15:08 | 64 | 128 | RateC
17199 | 19-02:07:31 | 0:12 | 0.618 | 0.1279 | 12.4 | 6.97 | 3.681 | 0.4655 | 45.2 | - | - | 2021-11-23 15:11 | 64 | 128 | RateC
17200 | 19-02:10:32 | 0:15 | 0.618 | 0.1589 | 15.4 | 8.66 | 3.6894 | 0.5796 | 56.2 | - | - | 2021-11-23 15:14 | 64 | 128 | RateC
17201 | 19-02:13:32 | 0:18 | 0.618 | 0.1898 | 18.4 | 10.35 | 3.6964 | 0.6939 | 67.3 | - | - | 2021-11-23 15:17 | 64 | 128 | RateC
17202 | 19-02:16:32 | 0:21 | 0.618 | 0.2207 | 21.4 | 12.04 | 3.7012 | 0.8082 | 78.4 | - | - | 2021-11-23 15:20 | 64 | 128 | RateC
17203 | 19-02:19:32 | 0:24 | 0.618 | 0.2516 | 24.4 | 13.72 | 3.7047 | 0.9227 | 89.5 | - | - | 2021-11-23 15:23 | 64 | 128 | RateC
17204 | 19-02:22:32 | 0:27 | 0.618 | 0.2826 | 27.4 | 15.41 | 3.708 | 1.0373 | 100.6 | - | - | 2021-11-23 15:26 | 64 | 128 | RateC
17205 | 19-02:25:32 | 0:30 | 0.618 | 0.3135 | 30.4 | 17.09 | 3.712 | 1.152 | 111.7 | - | - | 2021-11-23 15:29 | 64 | 128 | RateC
17206 | 19-02:28:33 | 0:33 | 0.618 | 0.3444 | 33.4 | 18.78 | 3.7171 | 1.2669 | 122.9 | - | - | 2021-11-23 15:32 | 64 | 128 | RateC
17207 | 19-02:31:33 | 0:36 | 0.618 | 0.3753 | 36.4 | 20.46 | 3.7238 | 1.3818 | 134 | - | - | 2021-11-23 15:35 | 64 | 128 | RateC
17208 | 19-02:34:33 | 0:39 | 0.618 | 0.4063 | 39.4 | 22.15 | 3.7319 | 1.4972 | 145.2 | - | - | 2021-11-23 15:38 | 64 | 128 | RateC
17209 | 19-02:37:33 | 0:42 | 0.618 | 0.4372 | 42.4 | 23.84 | 3.7412 | 1.613 | 156.4 | - | - | 2021-11-23 15:41 | 64 | 128 | RateC
17210 | 19-02:40:28 | 0:45 | 0.618 | 0.4672 | 45.3 | 25.47 | 3.7512 | 1.7252 | 167.3 | - | - | 2021-11-23 15:44 | 64 | 128 | RateC
17211 | 19-02:43:12 | 0:48 | 0.618 | 0.4954 | 48.1 | 27.01 | 3.7613 | 1.8312 | 177.6 | - | - | 2021-11-23 15:47 | 64 | 128 | RateC
17212 | 19-02:45:53 | 0:51 | 0.618 | 0.5231 | 50.7 | 28.52 | 3.7714 | 1.9355 | 187.7 | - | - | 2021-11-23 15:50 | 64 | 128 | RateC
17213 | 19-02:48:33 | 0:53 | 0.618 | 0.5505 | 53.4 | 30.02 | 3.7815 | 2.0389 | 197.8 | - | - | 2021-11-23 15:52 | 64 | 128 | RateC
17214 | 19-02:51:16 | 0:56 | 0.618 | 0.5785 | 56.1 | 31.54 | 3.7915 | 2.145 | 208.1 | - | - | 2021-11-23 15:55 | 64 | 128 | RateC
17215 | 19-02:54:01 | 0:59 | 0.618 | 0.6068 | 58.9 | 33.09 | 3.8016 | 2.2525 | 218.5 | - | - | 2021-11-23 15:58 | 64 | 128 | RateC
17216 | 19-02:56:46 | 1:02 | 0.618 | 0.6352 | 61.6 | 34.63 | 3.8117 | 2.3604 | 228.9 | - | - | 2021-11-23 16:01 | 64 | 128 | RateC
17217 | 19-02:59:30 | 1:04 | 0.618 | 0.6633 | 64.3 | 36.16 | 3.8218 | 2.4676 | 239.3 | - | - | 2021-11-23 16:03 | 64 | 128 | RateC
17218 | 19-03:02:10 | 1:07 | 0.618 | 0.6907 | 67 | 37.66 | 3.8318 | 2.5725 | 249.5 | - | - | 2021-11-23 16:06 | 64 | 128 | RateC
17219 | 19-03:04:47 | 1:10 | 0.618 | 0.7177 | 69.6 | 39.13 | 3.8419 | 2.6763 | 259.6 | - | - | 2021-11-23 16:09 | 64 | 128 | RateC
17220 | 19-03:07:15 | 1:12 | 0.618 | 0.7431 | 72.1 | 40.51 | 3.852 | 2.7737 | 269 | - | - | 2021-11-23 16:11 | 64 | 128 | RateC
17221 | 19-03:09:33 | 1:14 | 0.618 | 0.7667 | 74.4 | 41.8 | 3.8621 | 2.865 | 277.9 | - | - | 2021-11-23 16:13 | 64 | 128 | RateC
17222 | 19-03:11:41 | 1:17 | 0.618 | 0.7889 | 76.5 | 43.01 | 3.8721 | 2.9506 | 286.2 | - | - | 2021-11-23 16:15 | 64 | 128 | RateC
17223 | 19-03:13:39 | 1:19 | 0.618 | 0.809 | 78.5 | 44.11 | 3.8822 | 3.0286 | 293.8 | - | - | 2021-11-23 16:17 | 64 | 128 | RateC
17224 | 19-03:15:30 | 1:20 | 0.618 | 0.828 | 80.3 | 45.15 | 3.8923 | 3.1027 | 300.9 | - | - | 2021-11-23 16:19 | 64 | 128 | RateC
17225 | 19-03:17:15 | 1:22 | 0.618 | 0.8461 | 82.1 | 46.13 | 3.9024 | 3.1729 | 307.7 | - | - | 2021-11-23 16:21 | 64 | 128 | RateC
17226 | 19-03:18:52 | 1:24 | 0.618 | 0.8628 | 83.7 | 47.04 | 3.9126 | 3.2385 | 314.1 | - | - | 2021-11-23 16:23 | 64 | 128 | RateC
17227 | 19-03:20:27 | 1:25 | 0.618 | 0.8791 | 85.3 | 47.93 | 3.9227 | 3.3023 | 320.3 | - | - | 2021-11-23 16:24 | 64 | 128 | RateC
17228 | 19-03:21:57 | 1:27 | 0.618 | 0.8945 | 86.8 | 48.77 | 3.9328 | 3.3626 | 326.1 | - | - | 2021-11-23 16:26 | 64 | 128 | RateC
17229 | 19-03:23:24 | 1:28 | 0.618 | 0.9095 | 88.2 | 49.59 | 3.9428 | 3.4219 | 331.9 | - | - | 2021-11-23 16:27 | 64 | 128 | RateC
17230 | 19-03:24:54 | 1:30 | 0.618 | 0.9249 | 89.7 | 50.43 | 3.9529 | 3.4825 | 337.8 | - | - | 2021-11-23 16:29 | 64 | 128 | RateC
17231 | 19-03:26:27 | 1:31 | 0.618 | 0.9409 | 91.3 | 51.3 | 3.963 | 3.546 | 343.9 | - | - | 2021-11-23 16:30 | 64 | 128 | RateC
17232 | 19-03:28:09 | 1:33 | 0.618 | 0.9584 | 93 | 52.25 | 3.9731 | 3.6153 | 350.7 | - | - | 2021-11-23 16:32 | 64 | 128 | RateC
17233 | 19-03:29:59 | 1:35 | 0.618 | 0.9773 | 94.8 | 53.29 | 3.9831 | 3.6906 | 358 | - | - | 2021-11-23 16:34 | 64 | 128 | RateC
17234 | 19-03:32:01 | 1:37 | 0.618 | 0.9982 | 96.8 | 54.43 | 3.9932 | 3.7739 | 366 | - | - | 2021-11-23 16:36 | 64 | 128 | RateC
17235 | 19-03:34:14 | 1:39 | 0.618 | 1.0211 | 99 | 55.67 | 4.0033 | 3.8654 | 374.9 | - | - | 2021-11-23 16:38 | 64 | 128 | RateC
17236 | 19-03:36:38 | 1:42 | 0.618 | 1.0458 | 101.4 | 57.02 | 4.0134 | 3.9644 | 384.5 | - | - | 2021-11-23 16:40 | 64 | 128 | RateC
17237 | 19-03:39:15 | 1:44 | 0.618 | 1.0728 | 104.1 | 58.49 | 4.0234 | 4.0729 | 395 | - | - | 2021-11-23 16:43 | 64 | 128 | RateC
17238 | 19-03:42:06 | 1:47 | 0.618 | 1.1021 | 106.9 | 60.09 | 4.0335 | 4.1907 | 406.5 | - | - | 2021-11-23 16:46 | 64 | 128 | RateC
17239 | 19-03:45:06 | 1:50 | 0.618 | 1.133 | 109.9 | 61.77 | 4.0431 | 4.3155 | 418.6 | - | - | 2021-11-23 16:49 | 64 | 128 | RateC
17240 | 19-03:48:06 | 1:53 | 0.618 | 1.1639 | 112.9 | 63.46 | 4.0521 | 4.4409 | 430.7 | - | - | 2021-11-23 16:52 | 64 | 128 | RateC
17241 | 19-03:51:07 | 1:56 | 0.618 | 1.1949 | 115.9 | 65.15 | 4.0603 | 4.5665 | 442.9 | - | - | 2021-11-23 16:55 | 64 | 128 | RateC
17242 | 19-03:54:07 | 1:59 | 0.618 | 1.2258 | 118.9 | 66.83 | 4.0684 | 4.6922 | 455.1 | - | - | 2021-11-23 16:58 | 64 | 128 | RateC
17243 | 19-03:57:07 | 2:02 | 0.618 | 1.2567 | 121.9 | 68.52 | 4.0765 | 4.8179 | 467.3 | - | - | 2021-11-23 17:01 | 64 | 128 | RateC
17244 | 19-04:00:07 | 2:05 | 0.618 | 1.2876 | 124.9 | 70.21 | 4.0856 | 4.9442 | 479.6 | - | - | 2021-11-23 17:04 | 64 | 128 | RateC
17245 | 19-04:02:41 | 2:08 | 0.618 | 1.3142 | 127.5 | 71.65 | 4.0957 | 5.0527 | 490.1 | - | - | 2021-11-23 17:06 | 64 | 128 | RateC
17246 | 19-04:04:47 | 2:10 | 0.618 | 1.3358 | 129.6 | 72.83 | 4.1057 | 5.1412 | 498.7 | - | - | 2021-11-23 17:09 | 64 | 128 | RateC
17247 | 19-04:06:29 | 2:11 | 0.618 | 1.3532 | 131.3 | 73.78 | 4.1158 | 5.2129 | 505.6 | - | - | 2021-11-23 17:10 | 64 | 128 | RateC
17248 | 19-04:07:55 | 2:13 | 0.618 | 1.3679 | 132.7 | 74.58 | 4.1259 | 5.2736 | 511.5 | - | - | 2021-11-23 17:12 | 64 | 128 | RateC
17249 | 19-04:09:10 | 2:14 | 0.618 | 1.3809 | 133.9 | 75.29 | 4.136 | 5.3272 | 516.7 | - | - | 2021-11-23 17:13 | 64 | 128 | RateC
17250 | 19-04:10:20 | 2:15 | 0.618 | 1.3928 | 135.1 | 75.94 | 4.1461 | 5.3767 | 521.5 | - | - | 2021-11-23 17:14 | 64 | 128 | RateC
17251 | 19-04:11:25 | 2:16 | 0.618 | 1.404 | 136.2 | 76.55 | 4.1563 | 5.4232 | 526 | - | - | 2021-11-23 17:15 | 64 | 128 | RateC
17252 | 19-04:12:28 | 2:17 | 0.618 | 1.4149 | 137.2 | 77.14 | 4.1664 | 5.4684 | 530.4 | - | - | 2021-11-23 17:16 | 64 | 128 | RateC
17253 | 19-04:13:32 | 2:18 | 0.618 | 1.4258 | 138.3 | 77.74 | 4.1764 | 5.5138 | 534.8 | - | - | 2021-11-23 17:17 | 64 | 128 | RateC
17254 | 19-04:14:37 | 2:20 | 0.618 | 1.437 | 139.4 | 78.35 | 4.1865 | 5.5606 | 539.3 | - | - | 2021-11-23 17:18 | 64 | 128 | RateC
17255 | 19-04:15:45 | 2:21 | 0.618 | 1.4487 | 140.5 | 78.99 | 4.1966 | 5.6099 | 544.1 | - | - | 2021-11-23 17:20 | 64 | 128 | RateC
17256 | 19-04:16:56 | 2:22 | 0.618 | 1.4609 | 141.7 | 79.65 | 4.2067 | 5.6608 | 549.1 | - | - | 2021-11-23 17:21 | 64 | 128 | RateC
17257 | 19-04:18:14 | 2:23 | 0.618 | 1.4742 | 143 | 80.38 | 4.2167 | 5.7171 | 554.5 | - | - | 2021-11-23 17:22 | 64 | 128 | RateC
17258 | 19-04:19:45 | 2:25 | 0.618 | 1.4899 | 144.5 | 81.24 | 4.2268 | 5.7834 | 561 | - | - | 2021-11-23 17:24 | 64 | 128 | RateC
17259 | 19-04:21:49 | 2:27 | 0.618 | 1.5112 | 146.6 | 82.39 | 4.2369 | 5.8733 | 569.7 | - | - | 2021-11-23 17:26 | 64 | 128 | RateC
17260 | 19-04:24:46 | 2:30 | 0.618 | 1.5416 | 149.5 | 84.05 | 4.247 | 6.0024 | 582.2 | - | - | 2021-11-23 17:29 | 64 | 128 | RateC
17261 | 19-04:27:47 | 2:33 | 0.618 | 1.5726 | 152.5 | 85.74 | 4.2549 | 6.1341 | 595 | - | - | 2021-11-23 17:32 | 64 | 128 | RateC
17262 | 19-04:30:47 | 2:36 | 0.618 | 1.6035 | 155.5 | 87.43 | 4.2629 | 6.2657 | 607.7 | - | - | 2021-11-23 17:35 | 64 | 128 | RateC
17263 | 19-04:33:47 | 2:39 | 0.618 | 1.6344 | 158.5 | 89.11 | 4.2715 | 6.3977 | 620.5 | - | - | 2021-11-23 17:38 | 64 | 128 | RateC
17264 | 19-04:36:46 | 2:42 | 0.6181 | 1.6651 | 161.5 | 90.79 | 4.2815 | 6.5291 | 633.3 | - | - | 2021-11-23 17:40 | 64 | 128 | RateC
17265 | 19-04:39:25 | 2:44 | 0.618 | 1.6925 | 164.2 | 92.28 | 4.2916 | 6.6463 | 644.6 | - | - | 2021-11-23 17:43 | 64 | 128 | RateC
17266 | 19-04:41:39 | 2:47 | 0.618 | 1.7154 | 166.4 | 93.53 | 4.3017 | 6.7448 | 654.2 | - | - | 2021-11-23 17:45 | 64 | 128 | RateC
17267 | 19-04:43:34 | 2:48 | 0.618 | 1.7351 | 168.3 | 94.61 | 4.3118 | 6.8297 | 662.4 | - | - | 2021-11-23 17:47 | 64 | 128 | RateC
17268 | 19-04:45:13 | 2:50 | 0.618 | 1.7522 | 169.9 | 95.53 | 4.3218 | 6.9032 | 669.6 | - | - | 2021-11-23 17:49 | 64 | 128 | RateC
17269 | 19-04:46:40 | 2:52 | 0.618 | 1.7672 | 171.4 | 96.35 | 4.3319 | 6.9683 | 675.9 | - | - | 2021-11-23 17:50 | 64 | 128 | RateC
17270 | 19-04:47:59 | 2:53 | 0.618 | 1.7806 | 172.7 | 97.09 | 4.342 | 7.0265 | 681.5 | - | - | 2021-11-23 17:52 | 64 | 128 | RateC
17271 | 19-04:49:07 | 2:54 | 0.618 | 1.7924 | 173.9 | 97.73 | 4.3521 | 7.0779 | 686.5 | - | - | 2021-11-23 17:53 | 64 | 128 | RateC
17272 | 19-04:50:08 | 2:55 | 0.618 | 1.8028 | 174.9 | 98.29 | 4.3621 | 7.123 | 690.9 | - | - | 2021-11-23 17:54 | 64 | 128 | RateC
17273 | 19-04:51:04 | 2:56 | 0.618 | 1.8125 | 175.8 | 98.82 | 4.3722 | 7.1654 | 695 | - | - | 2021-11-23 17:55 | 64 | 128 | RateC
17274 | 19-04:51:53 | 2:57 | 0.618 | 1.8209 | 176.6 | 99.28 | 4.3823 | 7.2022 | 698.6 | - | - | 2021-11-23 17:56 | 64 | 128 | RateC
17275 | 19-04:52:37 | 2:58 | 0.618 | 1.8285 | 177.3 | 99.69 | 4.3924 | 7.2353 | 701.8 | - | - | 2021-11-23 17:56 | 64 | 128 | RateC
17276 | 19-04:53:10 | 2:58 | 0.618 | 1.8341 | 177.9 | 100 | 4.4 | 7.26 | 704.2 | - | - | 2021-11-23 17:57 | 64 | 128 | RateC
17277 | 19-04:53:10 | 0:00 | -0.618 | 0 | 0 | 0 | 4.2914 | 0 | 0 | - | - | 2021-11-23 17:57 | 64 | 129 | RateD
17278 | 19-04:53:11 | 0:00 | -0.618 | 0.0002 | 0 | 0.01 | 4.2617 | 0.0009 | 0.1 | - | - | 2021-11-23 17:57 | 64 | 129 | RateD
17279 | 19-04:53:12 | 0:00 | -0.618 | 0.0003 | 0 | 0.02 | 4.2479 | 0.0014 | 0.1 | - | - | 2021-11-23 17:57 | 64 | 129 | RateD
17280 | 19-04:53:13 | 0:00 | -0.6181 | 0.0006 | 0.1 | 0.03 | 4.233 | 0.0024 | 0.2 | - | - | 2021-11-23 17:57 | 64 | 129 | RateD
17281 | 19-04:53:16 | 0:00 | -0.618 | 0.001 | 0.1 | 0.05 | 4.2214 | 0.0041 | 0.4 | - | - | 2021-11-23 17:57 | 64 | 129 | RateD
17282 | 19-04:53:19 | 0:00 | -0.618 | 0.0016 | 0.2 | 0.09 | 4.2113 | 0.0069 | 0.7 | - | - | 2021-11-23 17:57 | 64 | 129 | RateD
17283 | 19-04:53:26 | 0:00 | -0.618 | 0.0028 | 0.3 | 0.15 | 4.2008 | 0.0116 | 1.1 | - | - | 2021-11-23 17:57 | 64 | 129 | RateD
17284 | 19-04:53:36 | 0:00 | -0.618 | 0.0044 | 0.4 | 0.25 | 4.1905 | 0.0187 | 1.8 | - | - | 2021-11-23 17:57 | 64 | 129 | RateD
17285 | 19-04:53:50 | 0:01 | -0.618 | 0.0069 | 0.7 | 0.38 | 4.1803 | 0.0291 | 2.8 | - | - | 2021-11-23 17:58 | 64 | 129 | RateD
17286 | 19-04:54:10 | 0:01 | -0.6181 | 0.0103 | 1 | 0.57 | 4.1702 | 0.0432 | 4.2 | - | - | 2021-11-23 17:58 | 64 | 129 | RateD
17287 | 19-04:54:38 | 0:01 | -0.6181 | 0.0151 | 1.5 | 0.84 | 4.1602 | 0.063 | 6.1 | - | - | 2021-11-23 17:58 | 64 | 129 | RateD
17288 | 19-04:55:18 | 0:02 | -0.618 | 0.022 | 2.1 | 1.22 | 4.1501 | 0.0917 | 8.9 | - | - | 2021-11-23 17:59 | 64 | 129 | RateD
17289 | 19-04:56:20 | 0:03 | -0.618 | 0.0326 | 3.2 | 1.81 | 4.14 | 0.1357 | 13.2 | - | - | 2021-11-23 18:00 | 64 | 129 | RateD
17290 | 19-04:58:17 | 0:05 | -0.618 | 0.0528 | 5.1 | 2.93 | 4.1299 | 0.2192 | 21.3 | - | - | 2021-11-23 18:02 | 64 | 129 | RateD
17291 | 19-05:01:17 | 0:08 | -0.618 | 0.0837 | 8.1 | 4.64 | 4.1233 | 0.3468 | 33.6 | - | - | 2021-11-23 18:05 | 64 | 129 | RateD
17292 | 19-05:04:18 | 0:11 | -0.618 | 0.1147 | 11.1 | 6.36 | 4.1191 | 0.4743 | 46 | - | - | 2021-11-23 18:08 | 64 | 129 | RateD
17293 | 19-05:07:18 | 0:14 | -0.618 | 0.1456 | 14.1 | 8.08 | 4.1152 | 0.6018 | 58.4 | - | - | 2021-11-23 18:11 | 64 | 129 | RateD
17294 | 19-05:10:18 | 0:17 | -0.618 | 0.1765 | 17.1 | 9.79 | 4.1112 | 0.7288 | 70.7 | - | - | 2021-11-23 18:14 | 64 | 129 | RateD
17295 | 19-05:13:18 | 0:20 | -0.618 | 0.2074 | 20.1 | 11.51 | 4.1067 | 0.8559 | 83 | - | - | 2021-11-23 18:17 | 64 | 129 | RateD
17296 | 19-05:16:18 | 0:23 | -0.618 | 0.2383 | 23.1 | 13.22 | 4.1013 | 0.9828 | 95.3 | - | - | 2021-11-23 18:20 | 64 | 129 | RateD
17297 | 19-05:19:19 | 0:26 | -0.618 | 0.2693 | 26.1 | 14.94 | 4.0938 | 1.1097 | 107.6 | - | - | 2021-11-23 18:23 | 64 | 129 | RateD
17298 | 19-05:21:56 | 0:29 | -0.618 | 0.2963 | 28.7 | 16.44 | 4.0837 | 1.2202 | 118.3 | - | - | 2021-11-23 18:26 | 64 | 129 | RateD
17299 | 19-05:23:45 | 0:31 | -0.618 | 0.3151 | 30.6 | 17.48 | 4.0737 | 1.2969 | 125.8 | - | - | 2021-11-23 18:27 | 64 | 129 | RateD
17300 | 19-05:25:11 | 0:32 | -0.618 | 0.3297 | 32 | 18.29 | 4.0636 | 1.3563 | 131.6 | - | - | 2021-11-23 18:29 | 64 | 129 | RateD
17301 | 19-05:26:24 | 0:33 | -0.6181 | 0.3423 | 33.2 | 18.99 | 4.0535 | 1.4072 | 136.5 | - | - | 2021-11-23 18:30 | 64 | 129 | RateD
17302 | 19-05:27:30 | 0:34 | -0.618 | 0.3536 | 34.3 | 19.62 | 4.0434 | 1.4532 | 141 | - | - | 2021-11-23 18:31 | 64 | 129 | RateD
17303 | 19-05:28:34 | 0:35 | -0.618 | 0.3647 | 35.4 | 20.23 | 4.0334 | 1.4977 | 145.3 | - | - | 2021-11-23 18:32 | 64 | 129 | RateD
17304 | 19-05:29:38 | 0:36 | -0.618 | 0.3757 | 36.4 | 20.84 | 4.0233 | 1.5421 | 149.6 | - | - | 2021-11-23 18:33 | 64 | 129 | RateD
17305 | 19-05:30:46 | 0:38 | -0.618 | 0.3873 | 37.6 | 21.49 | 4.0132 | 1.5889 | 154.1 | - | - | 2021-11-23 18:34 | 64 | 129 | RateD
17306 | 19-05:32:01 | 0:39 | -0.618 | 0.4002 | 38.8 | 22.2 | 4.0031 | 1.6403 | 159.1 | - | - | 2021-11-23 18:36 | 64 | 129 | RateD
17307 | 19-05:33:24 | 0:40 | -0.618 | 0.4145 | 40.2 | 22.99 | 3.9931 | 1.6977 | 164.7 | - | - | 2021-11-23 18:37 | 64 | 129 | RateD
17308 | 19-05:35:02 | 0:42 | -0.618 | 0.4312 | 41.8 | 23.92 | 3.983 | 1.7643 | 171.1 | - | - | 2021-11-23 18:39 | 64 | 129 | RateD
17309 | 19-05:36:59 | 0:44 | -0.618 | 0.4513 | 43.8 | 25.04 | 3.9729 | 1.8443 | 178.9 | - | - | 2021-11-23 18:41 | 64 | 129 | RateD
17310 | 19-05:39:27 | 0:46 | -0.618 | 0.4768 | 46.2 | 26.45 | 3.9628 | 1.9453 | 188.7 | - | - | 2021-11-23 18:43 | 64 | 129 | RateD
17311 | 19-05:42:27 | 0:49 | -0.618 | 0.5077 | 49.2 | 28.16 | 3.9538 | 2.0676 | 200.5 | - | - | 2021-11-23 18:46 | 64 | 129 | RateD
17312 | 19-05:45:27 | 0:52 | -0.618 | 0.5386 | 52.2 | 29.88 | 3.9462 | 2.1898 | 212.4 | - | - | 2021-11-23 18:49 | 64 | 129 | RateD
17313 | 19-05:48:28 | 0:55 | -0.618 | 0.5696 | 55.2 | 31.6 | 3.9391 | 2.3119 | 224.2 | - | - | 2021-11-23 18:52 | 64 | 129 | RateD
17314 | 19-05:51:28 | 0:58 | -0.618 | 0.6005 | 58.2 | 33.31 | 3.9314 | 2.4335 | 236 | - | - | 2021-11-23 18:55 | 64 | 129 | RateD
17315 | 19-05:54:28 | 1:01 | -0.618 | 0.6314 | 61.2 | 35.02 | 3.9224 | 2.5548 | 247.8 | - | - | 2021-11-23 18:58 | 64 | 129 | RateD
17316 | 19-05:57:14 | 1:04 | -0.618 | 0.6599 | 64 | 36.61 | 3.9123 | 2.6667 | 258.7 | - | - | 2021-11-23 19:01 | 64 | 129 | RateD
17317 | 19-05:59:39 | 1:06 | -0.618 | 0.6849 | 66.4 | 37.99 | 3.9022 | 2.7643 | 268.1 | - | - | 2021-11-23 19:03 | 64 | 129 | RateD
17318 | 19-06:01:48 | 1:09 | -0.618 | 0.707 | 68.6 | 39.22 | 3.8921 | 2.8505 | 276.5 | - | - | 2021-11-23 19:06 | 64 | 129 | RateD
17319 | 19-06:03:49 | 1:11 | -0.618 | 0.7277 | 70.6 | 40.37 | 3.8821 | 2.9307 | 284.3 | - | - | 2021-11-23 19:08 | 64 | 129 | RateD
17320 | 19-06:05:42 | 1:13 | -0.618 | 0.7472 | 72.5 | 41.45 | 3.872 | 3.0066 | 291.6 | - | - | 2021-11-23 19:09 | 64 | 129 | RateD
17321 | 19-06:07:35 | 1:14 | -0.618 | 0.7665 | 74.3 | 42.52 | 3.8619 | 3.081 | 298.8 | - | - | 2021-11-23 19:11 | 64 | 129 | RateD
17322 | 19-06:09:25 | 1:16 | -0.618 | 0.7855 | 76.2 | 43.57 | 3.8518 | 3.1542 | 305.9 | - | - | 2021-11-23 19:13 | 64 | 129 | RateD
17323 | 19-06:11:14 | 1:18 | -0.618 | 0.8041 | 78 | 44.61 | 3.8418 | 3.2259 | 312.9 | - | - | 2021-11-23 19:15 | 64 | 129 | RateD
17324 | 19-06:13:00 | 1:20 | -0.618 | 0.8223 | 79.8 | 45.62 | 3.8317 | 3.2958 | 319.7 | - | - | 2021-11-23 19:17 | 64 | 129 | RateD
17325 | 19-06:14:39 | 1:21 | -0.618 | 0.8394 | 81.4 | 46.56 | 3.8216 | 3.3612 | 326 | - | - | 2021-11-23 19:18 | 64 | 129 | RateD
17326 | 19-06:16:16 | 1:23 | -0.618 | 0.8559 | 83 | 47.48 | 3.8115 | 3.4242 | 332.1 | - | - | 2021-11-23 19:20 | 64 | 129 | RateD
17327 | 19-06:17:51 | 1:25 | -0.618 | 0.8722 | 84.6 | 48.39 | 3.8015 | 3.4864 | 338.2 | - | - | 2021-11-23 19:22 | 64 | 129 | RateD
17328 | 19-06:19:27 | 1:26 | -0.618 | 0.8888 | 86.2 | 49.31 | 3.7914 | 3.5492 | 344.3 | - | - | 2021-11-23 19:23 | 64 | 129 | RateD
17329 | 19-06:21:07 | 1:28 | -0.618 | 0.906 | 87.9 | 50.26 | 3.7813 | 3.6142 | 350.6 | - | - | 2021-11-23 19:25 | 64 | 129 | RateD
17330 | 19-06:22:52 | 1:30 | -0.618 | 0.924 | 89.6 | 51.26 | 3.7712 | 3.6822 | 357.1 | - | - | 2021-11-23 19:27 | 64 | 129 | RateD
17331 | 19-06:24:43 | 1:32 | -0.618 | 0.9431 | 91.5 | 52.32 | 3.7612 | 3.7542 | 364.1 | - | - | 2021-11-23 19:28 | 64 | 129 | RateD
17332 | 19-06:26:40 | 1:34 | -0.618 | 0.9632 | 93.4 | 53.43 | 3.7511 | 3.8297 | 371.5 | - | - | 2021-11-23 19:30 | 64 | 129 | RateD
17333 | 19-06:28:47 | 1:36 | -0.618 | 0.9849 | 95.5 | 54.63 | 3.741 | 3.9109 | 379.3 | - | - | 2021-11-23 19:33 | 64 | 129 | RateD
17334 | 19-06:30:57 | 1:38 | -0.618 | 1.0072 | 97.7 | 55.87 | 3.7309 | 3.9944 | 387.4 | - | - | 2021-11-23 19:35 | 64 | 129 | RateD
17335 | 19-06:33:13 | 1:40 | -0.618 | 1.0305 | 100 | 57.17 | 3.7209 | 4.0813 | 395.9 | - | - | 2021-11-23 19:37 | 64 | 129 | RateD
17336 | 19-06:35:33 | 1:42 | -0.618 | 1.0546 | 102.3 | 58.51 | 3.7108 | 4.1709 | 404.5 | - | - | 2021-11-23 19:39 | 64 | 129 | RateD
17337 | 19-06:37:58 | 1:45 | -0.618 | 1.0794 | 104.7 | 59.88 | 3.7007 | 4.2627 | 413.5 | - | - | 2021-11-23 19:42 | 64 | 129 | RateD
17338 | 19-06:40:22 | 1:47 | -0.618 | 1.1042 | 107.1 | 61.26 | 3.6906 | 4.3544 | 422.4 | - | - | 2021-11-23 19:44 | 64 | 129 | RateD
17339 | 19-06:42:43 | 1:50 | -0.618 | 1.1284 | 109.4 | 62.6 | 3.6806 | 4.4435 | 431 | - | - | 2021-11-23 19:46 | 64 | 129 | RateD
17340 | 19-06:45:03 | 1:52 | -0.618 | 1.1524 | 111.8 | 63.93 | 3.6705 | 4.5318 | 439.6 | - | - | 2021-11-23 19:49 | 64 | 129 | RateD
17341 | 19-06:47:23 | 1:54 | -0.618 | 1.1764 | 114.1 | 65.26 | 3.6604 | 4.6198 | 448.1 | - | - | 2021-11-23 19:51 | 64 | 129 | RateD
17342 | 19-06:49:41 | 1:57 | -0.618 | 1.2001 | 116.4 | 66.58 | 3.6503 | 4.7064 | 456.5 | - | - | 2021-11-23 19:53 | 64 | 129 | RateD
17343 | 19-06:51:56 | 1:59 | -0.618 | 1.2234 | 118.7 | 67.87 | 3.6403 | 4.7913 | 464.7 | - | - | 2021-11-23 19:56 | 64 | 129 | RateD
17344 | 19-06:54:13 | 2:01 | -0.618 | 1.247 | 120.9 | 69.17 | 3.6302 | 4.8769 | 473 | - | - | 2021-11-23 19:58 | 64 | 129 | RateD
17345 | 19-06:56:33 | 2:03 | -0.618 | 1.2709 | 123.3 | 70.5 | 3.6201 | 4.9638 | 481.5 | - | - | 2021-11-23 20:00 | 64 | 129 | RateD
17346 | 19-06:59:00 | 2:06 | -0.618 | 1.2962 | 125.7 | 71.91 | 3.61 | 5.0551 | 490.3 | - | - | 2021-11-23 20:03 | 64 | 129 | RateD
17347 | 19-07:01:43 | 2:09 | -0.618 | 1.3241 | 128.4 | 73.46 | 3.6 | 5.1558 | 500.1 | - | - | 2021-11-23 20:05 | 64 | 129 | RateD
17348 | 19-07:04:43 | 2:12 | -0.618 | 1.355 | 131.4 | 75.17 | 3.591 | 5.2669 | 510.9 | - | - | 2021-11-23 20:08 | 64 | 129 | RateD
17349 | 19-07:07:43 | 2:15 | -0.618 | 1.3859 | 134.4 | 76.88 | 3.5841 | 5.3778 | 521.6 | - | - | 2021-11-23 20:11 | 64 | 129 | RateD
17350 | 19-07:10:43 | 2:18 | -0.618 | 1.4169 | 137.4 | 78.6 | 3.5786 | 5.4886 | 532.4 | - | - | 2021-11-23 20:14 | 64 | 129 | RateD
17351 | 19-07:13:43 | 2:21 | -0.618 | 1.4478 | 140.4 | 80.31 | 3.5725 | 5.5991 | 543.1 | - | - | 2021-11-23 20:17 | 64 | 129 | RateD
17352 | 19-07:16:43 | 2:24 | -0.618 | 1.4787 | 143.4 | 82.03 | 3.5645 | 5.7095 | 553.8 | - | - | 2021-11-23 20:20 | 64 | 129 | RateD
17353 | 19-07:19:28 | 2:26 | -0.618 | 1.5069 | 146.2 | 83.6 | 3.5544 | 5.8099 | 563.5 | - | - | 2021-11-23 20:23 | 64 | 129 | RateD
17354 | 19-07:21:29 | 2:28 | -0.6181 | 1.5277 | 148.2 | 84.75 | 3.5443 | 5.8836 | 570.7 | - | - | 2021-11-23 20:25 | 64 | 129 | RateD
17355 | 19-07:23:03 | 2:30 | -0.6181 | 1.5439 | 149.7 | 85.64 | 3.5342 | 5.9408 | 576.2 | - | - | 2021-11-23 20:27 | 64 | 129 | RateD
17356 | 19-07:24:20 | 2:31 | -0.618 | 1.5572 | 151 | 86.38 | 3.5242 | 5.9877 | 580.8 | - | - | 2021-11-23 20:28 | 64 | 129 | RateD
17357 | 19-07:25:27 | 2:32 | -0.618 | 1.5687 | 152.1 | 87.02 | 3.5141 | 6.0283 | 584.7 | - | - | 2021-11-23 20:29 | 64 | 129 | RateD
17358 | 19-07:26:25 | 2:33 | -0.618 | 1.5786 | 153.1 | 87.57 | 3.504 | 6.0632 | 588.1 | - | - | 2021-11-23 20:30 | 64 | 129 | RateD
17359 | 19-07:27:18 | 2:34 | -0.618 | 1.5876 | 154 | 88.07 | 3.4939 | 6.0947 | 591.1 | - | - | 2021-11-23 20:31 | 64 | 129 | RateD
17360 | 19-07:28:06 | 2:35 | -0.618 | 1.5959 | 154.8 | 88.53 | 3.4838 | 6.1237 | 594 | - | - | 2021-11-23 20:32 | 64 | 129 | RateD
17361 | 19-07:28:54 | 2:36 | -0.618 | 1.6041 | 155.6 | 88.99 | 3.4738 | 6.1521 | 596.7 | - | - | 2021-11-23 20:33 | 64 | 129 | RateD
17362 | 19-07:29:39 | 2:36 | -0.618 | 1.6119 | 156.3 | 89.42 | 3.4635 | 6.1793 | 599.4 | - | - | 2021-11-23 20:33 | 64 | 129 | RateD
17363 | 19-07:30:25 | 2:37 | -0.618 | 1.6197 | 157.1 | 89.85 | 3.4533 | 6.2061 | 601.9 | - | - | 2021-11-23 20:34 | 64 | 129 | RateD
17364 | 19-07:31:08 | 2:38 | -0.618 | 1.6272 | 157.8 | 90.26 | 3.4432 | 6.2318 | 604.4 | - | - | 2021-11-23 20:35 | 64 | 129 | RateD
17365 | 19-07:31:51 | 2:39 | -0.618 | 1.6345 | 158.5 | 90.67 | 3.4332 | 6.257 | 606.9 | - | - | 2021-11-23 20:36 | 64 | 129 | RateD
17366 | 19-07:32:32 | 2:39 | -0.618 | 1.6415 | 159.2 | 91.06 | 3.4231 | 6.2812 | 609.2 | - | - | 2021-11-23 20:36 | 64 | 129 | RateD
17367 | 19-07:33:11 | 2:40 | -0.618 | 1.6482 | 159.9 | 91.44 | 3.413 | 6.3042 | 611.5 | - | - | 2021-11-23 20:37 | 64 | 129 | RateD
17368 | 19-07:33:48 | 2:41 | -0.618 | 1.6546 | 160.5 | 91.79 | 3.4029 | 6.326 | 613.6 | - | - | 2021-11-23 20:38 | 64 | 129 | RateD
17369 | 19-07:34:24 | 2:41 | -0.618 | 1.6608 | 161.1 | 92.13 | 3.3927 | 6.3467 | 615.6 | - | - | 2021-11-23 20:38 | 64 | 129 | RateD
17370 | 19-07:34:59 | 2:42 | -0.618 | 1.6667 | 161.7 | 92.46 | 3.3826 | 6.367 | 617.6 | - | - | 2021-11-23 20:39 | 64 | 129 | RateD
17371 | 19-07:35:31 | 2:42 | -0.618 | 1.6723 | 162.2 | 92.77 | 3.3724 | 6.3859 | 619.4 | - | - | 2021-11-23 20:39 | 64 | 129 | RateD
17372 | 19-07:36:02 | 2:43 | -0.618 | 1.6776 | 162.7 | 93.06 | 3.3623 | 6.4037 | 621.1 | - | - | 2021-11-23 20:40 | 64 | 129 | RateD
17373 | 19-07:36:30 | 2:43 | -0.618 | 1.6825 | 163.2 | 93.34 | 3.3522 | 6.4201 | 622.7 | - | - | 2021-11-23 20:40 | 64 | 129 | RateD
17374 | 19-07:36:58 | 2:44 | -0.6181 | 1.6872 | 163.7 | 93.6 | 3.342 | 6.436 | 624.2 | - | - | 2021-11-23 20:41 | 64 | 129 | RateD
17375 | 19-07:37:24 | 2:44 | -0.618 | 1.6917 | 164.1 | 93.85 | 3.3318 | 6.4508 | 625.7 | - | - | 2021-11-23 20:41 | 64 | 129 | RateD
17376 | 19-07:37:49 | 2:45 | -0.618 | 1.696 | 164.5 | 94.08 | 3.3217 | 6.465 | 627.1 | - | - | 2021-11-23 20:42 | 64 | 129 | RateD
17377 | 19-07:38:12 | 2:45 | -0.618 | 1.7 | 164.9 | 94.31 | 3.3116 | 6.4784 | 628.4 | - | - | 2021-11-23 20:42 | 64 | 129 | RateD
17378 | 19-07:38:34 | 2:45 | -0.618 | 1.7038 | 165.3 | 94.52 | 3.3016 | 6.4909 | 629.6 | - | - | 2021-11-23 20:42 | 64 | 129 | RateD
17379 | 19-07:38:56 | 2:46 | -0.618 | 1.7075 | 165.6 | 94.72 | 3.2913 | 6.5032 | 630.8 | - | - | 2021-11-23 20:43 | 64 | 129 | RateD
17380 | 19-07:39:16 | 2:46 | -0.618 | 1.7109 | 166 | 94.91 | 3.2811 | 6.5145 | 631.9 | - | - | 2021-11-23 20:43 | 64 | 129 | RateD
17381 | 19-07:39:36 | 2:46 | -0.6181 | 1.7143 | 166.3 | 95.1 | 3.2707 | 6.5255 | 632.9 | - | - | 2021-11-23 20:43 | 64 | 129 | RateD
17382 | 19-07:39:54 | 2:47 | -0.618 | 1.7175 | 166.6 | 95.28 | 3.2605 | 6.5359 | 633.9 | - | - | 2021-11-23 20:44 | 64 | 129 | RateD
17383 | 19-07:40:12 | 2:47 | -0.618 | 1.7206 | 166.9 | 95.45 | 3.2502 | 6.5459 | 634.9 | - | - | 2021-11-23 20:44 | 64 | 129 | RateD
17384 | 19-07:40:29 | 2:47 | -0.618 | 1.7235 | 167.2 | 95.61 | 3.24 | 6.5554 | 635.8 | - | - | 2021-11-23 20:44 | 64 | 129 | RateD
17385 | 19-07:40:46 | 2:48 | -0.618 | 1.7264 | 167.4 | 95.77 | 3.2299 | 6.5646 | 636.7 | - | - | 2021-11-23 20:44 | 64 | 129 | RateD
17386 | 19-07:41:02 | 2:48 | -0.618 | 1.7291 | 167.7 | 95.92 | 3.2197 | 6.5735 | 637.6 | - | - | 2021-11-23 20:45 | 64 | 129 | RateD
17387 | 19-07:41:17 | 2:48 | -0.618 | 1.7317 | 168 | 96.07 | 3.2095 | 6.5819 | 638.4 | - | - | 2021-11-23 20:45 | 64 | 129 | RateD
17388 | 19-07:41:32 | 2:48 | -0.618 | 1.7343 | 168.2 | 96.21 | 3.1992 | 6.5903 | 639.2 | - | - | 2021-11-23 20:45 | 64 | 129 | RateD
17389 | 19-07:41:47 | 2:49 | -0.618 | 1.7368 | 168.5 | 96.35 | 3.1892 | 6.5982 | 640 | - | - | 2021-11-23 20:46 | 64 | 129 | RateD
17390 | 19-07:42:01 | 2:49 | -0.618 | 1.7392 | 168.7 | 96.48 | 3.1789 | 6.6059 | 640.7 | - | - | 2021-11-23 20:46 | 64 | 129 | RateD
17391 | 19-07:42:14 | 2:49 | -0.618 | 1.7415 | 168.9 | 96.61 | 3.1689 | 6.6132 | 641.4 | - | - | 2021-11-23 20:46 | 64 | 129 | RateD
17392 | 19-07:42:28 | 2:49 | -0.618 | 1.7438 | 169.1 | 96.74 | 3.1585 | 6.6204 | 642.1 | - | - | 2021-11-23 20:46 | 64 | 129 | RateD
17393 | 19-07:42:41 | 2:50 | -0.618 | 1.7461 | 169.4 | 96.86 | 3.1483 | 6.6275 | 642.8 | - | - | 2021-11-23 20:46 | 64 | 129 | RateD
17394 | 19-07:42:53 | 2:50 | -0.618 | 1.7482 | 169.6 | 96.98 | 3.138 | 6.6342 | 643.5 | - | - | 2021-11-23 20:47 | 64 | 129 | RateD
17395 | 19-07:43:05 | 2:50 | -0.618 | 1.7503 | 169.8 | 97.1 | 3.1279 | 6.6408 | 644.1 | - | - | 2021-11-23 20:47 | 64 | 129 | RateD
17396 | 19-07:43:17 | 2:50 | -0.618 | 1.7523 | 170 | 97.21 | 3.1179 | 6.6472 | 644.7 | - | - | 2021-11-23 20:47 | 64 | 129 | RateD
17397 | 19-07:43:29 | 2:50 | -0.6181 | 1.7544 | 170.2 | 97.33 | 3.1075 | 6.6537 | 645.4 | - | - | 2021-11-23 20:47 | 64 | 129 | RateD
17398 | 19-07:43:41 | 2:51 | -0.618 | 1.7564 | 170.4 | 97.44 | 3.0971 | 6.6599 | 646 | - | - | 2021-11-23 20:47 | 64 | 129 | RateD
17399 | 19-07:43:53 | 2:51 | -0.618 | 1.7584 | 170.6 | 97.55 | 3.0866 | 6.6661 | 646.6 | - | - | 2021-11-23 20:48 | 64 | 129 | RateD
17400 | 19-07:44:04 | 2:51 | -0.618 | 1.7603 | 170.7 | 97.65 | 3.0763 | 6.672 | 647.1 | - | - | 2021-11-23 20:48 | 64 | 129 | RateD
17401 | 19-07:44:15 | 2:51 | -0.618 | 1.7622 | 170.9 | 97.76 | 3.0658 | 6.6778 | 647.7 | - | - | 2021-11-23 20:48 | 64 | 129 | RateD
17402 | 19-07:44:26 | 2:51 | -0.618 | 1.7641 | 171.1 | 97.86 | 3.0557 | 6.6834 | 648.2 | - | - | 2021-11-23 20:48 | 64 | 129 | RateD
17403 | 19-07:44:36 | 2:51 | -0.618 | 1.7659 | 171.3 | 97.96 | 3.0456 | 6.6889 | 648.8 | - | - | 2021-11-23 20:48 | 64 | 129 | RateD
17404 | 19-07:44:47 | 2:52 | -0.618 | 1.7677 | 171.5 | 98.06 | 3.0351 | 6.6944 | 649.3 | - | - | 2021-11-23 20:49 | 64 | 129 | RateD
17405 | 19-07:44:57 | 2:52 | -0.618 | 1.7695 | 171.6 | 98.16 | 3.0249 | 6.6999 | 649.8 | - | - | 2021-11-23 20:49 | 64 | 129 | RateD
17406 | 19-07:45:07 | 2:52 | -0.618 | 1.7712 | 171.8 | 98.26 | 3.0146 | 6.705 | 650.3 | - | - | 2021-11-23 20:49 | 64 | 129 | RateD
17407 | 19-07:45:17 | 2:52 | -0.618 | 1.7729 | 172 | 98.35 | 3.0046 | 6.7101 | 650.8 | - | - | 2021-11-23 20:49 | 64 | 129 | RateD
17408 | 19-07:45:27 | 2:52 | -0.618 | 1.7746 | 172.1 | 98.44 | 2.994 | 6.7152 | 651.3 | - | - | 2021-11-23 20:49 | 64 | 129 | RateD
17409 | 19-07:45:36 | 2:52 | -0.618 | 1.7762 | 172.3 | 98.54 | 2.9838 | 6.7202 | 651.8 | - | - | 2021-11-23 20:49 | 64 | 129 | RateD
17410 | 19-07:45:46 | 2:53 | -0.618 | 1.7779 | 172.4 | 98.62 | 2.9736 | 6.725 | 652.3 | - | - | 2021-11-23 20:50 | 64 | 129 | RateD
17411 | 19-07:45:55 | 2:53 | -0.618 | 1.7794 | 172.6 | 98.71 | 2.9635 | 6.7297 | 652.7 | - | - | 2021-11-23 20:50 | 64 | 129 | RateD
17412 | 19-07:46:04 | 2:53 | -0.618 | 1.781 | 172.7 | 98.8 | 2.9531 | 6.7343 | 653.2 | - | - | 2021-11-23 20:50 | 64 | 129 | RateD
17413 | 19-07:46:14 | 2:53 | -0.618 | 1.7826 | 172.9 | 98.89 | 2.9427 | 6.739 | 653.6 | - | - | 2021-11-23 20:50 | 64 | 129 | RateD
17414 | 19-07:46:23 | 2:53 | -0.618 | 1.7842 | 173.1 | 98.98 | 2.9323 | 6.7437 | 654.1 | - | - | 2021-11-23 20:50 | 64 | 129 | RateD
17415 | 19-07:46:31 | 2:53 | -0.618 | 1.7857 | 173.2 | 99.06 | 2.9221 | 6.748 | 654.5 | - | - | 2021-11-23 20:50 | 64 | 129 | RateD
17416 | 19-07:46:40 | 2:54 | -0.618 | 1.7871 | 173.3 | 99.14 | 2.912 | 6.7523 | 654.9 | - | - | 2021-11-23 20:50 | 64 | 129 | RateD
17417 | 19-07:46:49 | 2:54 | -0.618 | 1.7886 | 173.5 | 99.22 | 2.9016 | 6.7567 | 655.3 | - | - | 2021-11-23 20:51 | 64 | 129 | RateD
17418 | 19-07:46:57 | 2:54 | -0.618 | 1.7901 | 173.6 | 99.3 | 2.8912 | 6.7609 | 655.8 | - | - | 2021-11-23 20:51 | 64 | 129 | RateD
17419 | 19-07:47:06 | 2:54 | -0.618 | 1.7916 | 173.8 | 99.39 | 2.8805 | 6.7652 | 656.2 | - | - | 2021-11-23 20:51 | 64 | 129 | RateD
17420 | 19-07:47:14 | 2:54 | -0.618 | 1.7931 | 173.9 | 99.47 | 2.87 | 6.7694 | 656.6 | - | - | 2021-11-23 20:51 | 64 | 129 | RateD
17421 | 19-07:47:23 | 2:54 | -0.618 | 1.7945 | 174.1 | 99.55 | 2.8599 | 6.7734 | 657 | - | - | 2021-11-23 20:51 | 64 | 129 | RateD
17422 | 19-07:47:31 | 2:54 | -0.618 | 1.7958 | 174.2 | 99.62 | 2.8499 | 6.7773 | 657.4 | - | - | 2021-11-23 20:51 | 64 | 129 | RateD
17423 | 19-07:47:39 | 2:54 | -0.6181 | 1.7972 | 174.3 | 99.7 | 2.8398 | 6.7813 | 657.7 | - | - | 2021-11-23 20:51 | 64 | 129 | RateD
17424 | 19-07:47:47 | 2:55 | -0.618 | 1.7986 | 174.5 | 99.78 | 2.8292 | 6.7853 | 658.1 | - | - | 2021-11-23 20:52 | 64 | 129 | RateD
17425 | 19-07:47:55 | 2:55 | -0.618 | 1.8 | 174.6 | 99.85 | 2.8189 | 6.7892 | 658.5 | - | - | 2021-11-23 20:52 | 64 | 129 | RateD
17426 | 19-07:48:03 | 2:55 | -0.618 | 1.8014 | 174.7 | 99.93 | 2.8088 | 6.793 | 658.9 | - | - | 2021-11-23 20:52 | 64 | 129 | RateD
17427 | 19-07:48:10 | 2:55 | -0.618 | 1.8026 | 174.8 | 100 | 2.7999 | 6.7966 | 659.2 | - | - | 2021-11-23 20:52 | 64 | 129 | RateD
17428 | 19-07:48:10 | 0:00 | 0.618 | 0 | 0 | 0 | 2.9123 | 0 | 0 | - | - | 2021-11-23 20:52 | 65 | 130 | RateC
17429 | 19-07:48:12 | 0:00 | 0.618 | 0.0003 | 0 | 0.02 | 2.9985 | 0.0009 | 0.1 | - | - | 2021-11-23 20:52 | 65 | 130 | RateC
17430 | 19-07:48:13 | 0:00 | 0.618 | 0.0004 | 0 | 0.02 | 3.0301 | 0.0012 | 0.1 | - | - | 2021-11-23 20:52 | 65 | 130 | RateC
17431 | 19-07:48:13 | 0:00 | 0.618 | 0.0005 | 0.1 | 0.03 | 3.067 | 0.0016 | 0.2 | - | - | 2021-11-23 20:52 | 65 | 130 | RateC
17432 | 19-07:48:15 | 0:00 | 0.618 | 0.0008 | 0.1 | 0.05 | 3.1366 | 0.0026 | 0.3 | - | - | 2021-11-23 20:52 | 65 | 130 | RateC
17433 | 19-07:48:17 | 0:00 | 0.618 | 0.0012 | 0.1 | 0.06 | 3.1969 | 0.0036 | 0.4 | - | - | 2021-11-23 20:52 | 65 | 130 | RateC
17434 | 19-07:48:19 | 0:00 | 0.6181 | 0.0015 | 0.1 | 0.08 | 3.245 | 0.0046 | 0.4 | - | - | 2021-11-23 20:52 | 65 | 130 | RateC
17435 | 19-07:48:21 | 0:00 | 0.618 | 0.0018 | 0.2 | 0.1 | 3.2912 | 0.0056 | 0.5 | - | - | 2021-11-23 20:52 | 65 | 130 | RateC
17436 | 19-07:48:22 | 0:00 | 0.618 | 0.0021 | 0.2 | 0.12 | 3.3332 | 0.0067 | 0.7 | - | - | 2021-11-23 20:52 | 65 | 130 | RateC
17437 | 19-07:48:24 | 0:00 | 0.618 | 0.0023 | 0.2 | 0.13 | 3.3575 | 0.0074 | 0.7 | - | - | 2021-11-23 20:52 | 65 | 130 | RateC
17438 | 19-07:48:24 | 0:00 | 0.618 | 0.0024 | 0.2 | 0.13 | 3.3688 | 0.0078 | 0.8 | - | - | 2021-11-23 20:52 | 65 | 130 | RateC
17439 | 19-07:48:25 | 0:00 | 0.618 | 0.0025 | 0.2 | 0.14 | 3.3798 | 0.0081 | 0.8 | - | - | 2021-11-23 20:52 | 65 | 130 | RateC
17440 | 19-07:48:26 | 0:00 | 0.618 | 0.0026 | 0.3 | 0.14 | 3.3919 | 0.0085 | 0.8 | - | - | 2021-11-23 20:52 | 65 | 130 | RateC
17441 | 19-07:48:26 | 0:00 | 0.618 | 0.0028 | 0.3 | 0.15 | 3.4043 | 0.0089 | 0.9 | - | - | 2021-11-23 20:52 | 65 | 130 | RateC
17442 | 19-07:48:27 | 0:00 | 0.618 | 0.0029 | 0.3 | 0.16 | 3.4153 | 0.0093 | 0.9 | - | - | 2021-11-23 20:52 | 65 | 130 | RateC
17443 | 19-07:48:28 | 0:00 | 0.618 | 0.003 | 0.3 | 0.16 | 3.4263 | 0.0097 | 0.9 | - | - | 2021-11-23 20:52 | 65 | 130 | RateC
17444 | 19-07:48:29 | 0:00 | 0.618 | 0.0032 | 0.3 | 0.17 | 3.4451 | 0.0104 | 1 | - | - | 2021-11-23 20:52 | 65 | 130 | RateC
17445 | 19-07:48:30 | 0:00 | 0.618 | 0.0034 | 0.3 | 0.19 | 3.4618 | 0.0111 | 1.1 | - | - | 2021-11-23 20:52 | 65 | 130 | RateC
17446 | 19-07:48:31 | 0:00 | 0.618 | 0.0036 | 0.3 | 0.2 | 3.4773 | 0.0118 | 1.1 | - | - | 2021-11-23 20:52 | 65 | 130 | RateC
17447 | 19-07:48:32 | 0:00 | 0.618 | 0.0038 | 0.4 | 0.21 | 3.4919 | 0.0126 | 1.2 | - | - | 2021-11-23 20:52 | 65 | 130 | RateC
17448 | 19-07:48:34 | 0:00 | 0.618 | 0.004 | 0.4 | 0.22 | 3.5037 | 0.0133 | 1.3 | - | - | 2021-11-23 20:52 | 65 | 130 | RateC
17449 | 19-07:48:35 | 0:00 | 0.618 | 0.0043 | 0.4 | 0.23 | 3.5147 | 0.0141 | 1.4 | - | - | 2021-11-23 20:52 | 65 | 130 | RateC
17450 | 19-07:48:37 | 0:00 | 0.618 | 0.0046 | 0.4 | 0.25 | 3.5265 | 0.0152 | 1.5 | - | - | 2021-11-23 20:52 | 65 | 130 | RateC
17451 | 19-07:48:39 | 0:00 | 0.618 | 0.005 | 0.5 | 0.27 | 3.5386 | 0.0166 | 1.6 | - | - | 2021-11-23 20:52 | 65 | 130 | RateC
17452 | 19-07:48:42 | 0:01 | 0.618 | 0.0055 | 0.5 | 0.3 | 3.5497 | 0.0185 | 1.8 | - | - | 2021-11-23 20:52 | 65 | 130 | RateC
17453 | 19-07:48:47 | 0:01 | 0.618 | 0.0062 | 0.6 | 0.34 | 3.5601 | 0.0212 | 2.1 | - | - | 2021-11-23 20:53 | 65 | 130 | RateC
17454 | 19-07:48:53 | 0:01 | 0.618 | 0.0074 | 0.7 | 0.4 | 3.5703 | 0.0253 | 2.4 | - | - | 2021-11-23 20:53 | 65 | 130 | RateC
17455 | 19-07:49:03 | 0:01 | 0.6181 | 0.009 | 0.9 | 0.49 | 3.5806 | 0.031 | 3 | - | - | 2021-11-23 20:53 | 65 | 130 | RateC
17456 | 19-07:49:16 | 0:01 | 0.618 | 0.0112 | 1.1 | 0.61 | 3.5908 | 0.039 | 3.8 | - | - | 2021-11-23 20:53 | 65 | 130 | RateC
17457 | 19-07:49:33 | 0:01 | 0.618 | 0.0141 | 1.4 | 0.77 | 3.6009 | 0.0495 | 4.8 | - | - | 2021-11-23 20:53 | 65 | 130 | RateC
17458 | 19-07:49:55 | 0:02 | 0.618 | 0.018 | 1.7 | 0.98 | 3.6111 | 0.0635 | 6.2 | - | - | 2021-11-23 20:54 | 65 | 130 | RateC
17459 | 19-07:50:24 | 0:02 | 0.618 | 0.023 | 2.2 | 1.25 | 3.6212 | 0.0814 | 7.9 | - | - | 2021-11-23 20:54 | 65 | 130 | RateC
17460 | 19-07:51:02 | 0:03 | 0.618 | 0.0295 | 2.9 | 1.61 | 3.6313 | 0.1052 | 10.2 | - | - | 2021-11-23 20:55 | 65 | 130 | RateC
17461 | 19-07:51:55 | 0:04 | 0.618 | 0.0386 | 3.7 | 2.11 | 3.6413 | 0.1382 | 13.4 | - | - | 2021-11-23 20:56 | 65 | 130 | RateC
17462 | 19-07:53:11 | 0:05 | 0.618 | 0.0517 | 5 | 2.82 | 3.6514 | 0.1858 | 18 | - | - | 2021-11-23 20:57 | 65 | 130 | RateC
17463 | 19-07:55:05 | 0:07 | 0.618 | 0.0712 | 6.9 | 3.88 | 3.6615 | 0.2571 | 24.9 | - | - | 2021-11-23 20:59 | 65 | 130 | RateC
17464 | 19-07:57:41 | 0:10 | 0.618 | 0.098 | 9.5 | 5.34 | 3.6716 | 0.3554 | 34.5 | - | - | 2021-11-23 21:01 | 65 | 130 | RateC
17465 | 19-08:00:41 | 0:13 | 0.618 | 0.129 | 12.5 | 7.03 | 3.681 | 0.4693 | 45.5 | - | - | 2021-11-23 21:04 | 65 | 130 | RateC
17466 | 19-08:03:41 | 0:16 | 0.618 | 0.1599 | 15.5 | 8.72 | 3.6892 | 0.5832 | 56.6 | - | - | 2021-11-23 21:07 | 65 | 130 | RateC
17467 | 19-08:06:42 | 0:19 | 0.618 | 0.1909 | 18.5 | 10.4 | 3.6962 | 0.6976 | 67.7 | - | - | 2021-11-23 21:10 | 65 | 130 | RateC
17468 | 19-08:09:42 | 0:22 | 0.618 | 0.2218 | 21.5 | 12.09 | 3.701 | 0.8119 | 78.8 | - | - | 2021-11-23 21:13 | 65 | 130 | RateC
17469 | 19-08:12:42 | 0:25 | 0.618 | 0.2527 | 24.5 | 13.78 | 3.7046 | 0.9266 | 89.9 | - | - | 2021-11-23 21:16 | 65 | 130 | RateC
17470 | 19-08:15:43 | 0:28 | 0.618 | 0.2837 | 27.5 | 15.47 | 3.7077 | 1.0414 | 101 | - | - | 2021-11-23 21:19 | 65 | 130 | RateC
17471 | 19-08:18:43 | 0:31 | 0.618 | 0.3147 | 30.5 | 17.15 | 3.7119 | 1.1563 | 112.2 | - | - | 2021-11-23 21:22 | 65 | 130 | RateC
17472 | 19-08:21:43 | 0:34 | 0.618 | 0.3456 | 33.5 | 18.84 | 3.7168 | 1.2712 | 123.3 | - | - | 2021-11-23 21:25 | 65 | 130 | RateC
17473 | 19-08:24:44 | 0:37 | 0.618 | 0.3766 | 36.5 | 20.53 | 3.7235 | 1.3864 | 134.5 | - | - | 2021-11-23 21:28 | 65 | 130 | RateC
17474 | 19-08:27:44 | 0:40 | 0.618 | 0.4075 | 39.5 | 22.22 | 3.7317 | 1.5018 | 145.7 | - | - | 2021-11-23 21:31 | 65 | 130 | RateC
17475 | 19-08:30:44 | 0:43 | 0.618 | 0.4385 | 42.5 | 23.9 | 3.7412 | 1.6175 | 156.9 | - | - | 2021-11-23 21:34 | 65 | 130 | RateC
17476 | 19-08:33:41 | 0:46 | 0.618 | 0.4689 | 45.5 | 25.56 | 3.7512 | 1.7313 | 167.9 | - | - | 2021-11-23 21:37 | 65 | 130 | RateC
17477 | 19-08:36:27 | 0:48 | 0.618 | 0.4973 | 48.2 | 27.11 | 3.7615 | 1.8379 | 178.3 | - | - | 2021-11-23 21:40 | 65 | 130 | RateC
17478 | 19-08:39:09 | 0:51 | 0.618 | 0.525 | 50.9 | 28.62 | 3.7715 | 1.9426 | 188.4 | - | - | 2021-11-23 21:43 | 65 | 130 | RateC
17479 | 19-08:41:48 | 0:54 | 0.618 | 0.5524 | 53.6 | 30.11 | 3.7816 | 2.0457 | 198.4 | - | - | 2021-11-23 21:46 | 65 | 130 | RateC
17480 | 19-08:44:31 | 0:56 | 0.618 | 0.5803 | 56.3 | 31.64 | 3.7917 | 2.1517 | 208.7 | - | - | 2021-11-23 21:48 | 65 | 130 | RateC
17481 | 19-08:47:14 | 0:59 | 0.618 | 0.6083 | 59 | 33.16 | 3.8018 | 2.2578 | 219 | - | - | 2021-11-23 21:51 | 65 | 130 | RateC
17482 | 19-08:49:57 | 1:02 | 0.618 | 0.6364 | 61.7 | 34.69 | 3.8118 | 2.3648 | 229.4 | - | - | 2021-11-23 21:54 | 65 | 130 | RateC
17483 | 19-08:52:42 | 1:05 | 0.618 | 0.6647 | 64.5 | 36.23 | 3.8219 | 2.4727 | 239.8 | - | - | 2021-11-23 21:56 | 65 | 130 | RateC
17484 | 19-08:55:23 | 1:07 | 0.618 | 0.6924 | 67.2 | 37.74 | 3.832 | 2.5787 | 250.1 | - | - | 2021-11-23 21:59 | 65 | 130 | RateC
17485 | 19-08:57:59 | 1:10 | 0.618 | 0.719 | 69.7 | 39.2 | 3.8421 | 2.681 | 260 | - | - | 2021-11-23 22:02 | 65 | 130 | RateC
17486 | 19-09:00:23 | 1:12 | 0.618 | 0.7439 | 72.2 | 40.55 | 3.8522 | 2.7766 | 269.3 | - | - | 2021-11-23 22:04 | 65 | 130 | RateC
17487 | 19-09:02:39 | 1:14 | 0.618 | 0.7671 | 74.4 | 41.82 | 3.8622 | 2.8661 | 278 | - | - | 2021-11-23 22:06 | 65 | 130 | RateC
17488 | 19-09:04:48 | 1:17 | 0.618 | 0.7894 | 76.6 | 43.03 | 3.8723 | 2.9524 | 286.4 | - | - | 2021-11-23 22:09 | 65 | 130 | RateC
17489 | 19-09:06:47 | 1:19 | 0.618 | 0.8097 | 78.5 | 44.14 | 3.8824 | 3.031 | 294 | - | - | 2021-11-23 22:11 | 65 | 130 | RateC
17490 | 19-09:08:38 | 1:20 | 0.618 | 0.8289 | 80.4 | 45.18 | 3.8925 | 3.1055 | 301.2 | - | - | 2021-11-23 22:12 | 65 | 130 | RateC
17491 | 19-09:10:21 | 1:22 | 0.618 | 0.8466 | 82.1 | 46.15 | 3.9025 | 3.1745 | 307.9 | - | - | 2021-11-23 22:14 | 65 | 130 | RateC
17492 | 19-09:11:59 | 1:24 | 0.618 | 0.8633 | 83.7 | 47.06 | 3.9126 | 3.2398 | 314.2 | - | - | 2021-11-23 22:16 | 65 | 130 | RateC
17493 | 19-09:13:33 | 1:25 | 0.618 | 0.8795 | 85.3 | 47.94 | 3.9228 | 3.3034 | 320.4 | - | - | 2021-11-23 22:17 | 65 | 130 | RateC
17494 | 19-09:15:04 | 1:27 | 0.618 | 0.8951 | 86.8 | 48.79 | 3.9329 | 3.3647 | 326.4 | - | - | 2021-11-23 22:19 | 65 | 130 | RateC
17495 | 19-09:16:32 | 1:28 | 0.618 | 0.9103 | 88.3 | 49.62 | 3.943 | 3.4244 | 332.1 | - | - | 2021-11-23 22:20 | 65 | 130 | RateC
17496 | 19-09:18:02 | 1:30 | 0.618 | 0.9256 | 89.8 | 50.46 | 3.9531 | 3.485 | 338 | - | - | 2021-11-23 22:22 | 65 | 130 | RateC
17497 | 19-09:19:35 | 1:31 | 0.618 | 0.9417 | 91.3 | 51.33 | 3.9631 | 3.5485 | 344.2 | - | - | 2021-11-23 22:23 | 65 | 130 | RateC
17498 | 19-09:21:15 | 1:33 | 0.618 | 0.9587 | 93 | 52.26 | 3.9732 | 3.6162 | 350.7 | - | - | 2021-11-23 22:25 | 65 | 130 | RateC
17499 | 19-09:23:04 | 1:35 | 0.618 | 0.9774 | 94.8 | 53.28 | 3.9833 | 3.6905 | 358 | - | - | 2021-11-23 22:27 | 65 | 130 | RateC
17500 | 19-09:25:07 | 1:37 | 0.618 | 0.9986 | 96.9 | 54.43 | 3.9934 | 3.775 | 366.1 | - | - | 2021-11-23 22:29 | 65 | 130 | RateC
17501 | 19-09:27:19 | 1:39 | 0.618 | 1.0213 | 99.1 | 55.67 | 4.0034 | 3.8659 | 375 | - | - | 2021-11-23 22:31 | 65 | 130 | RateC
17502 | 19-09:29:45 | 1:42 | 0.618 | 1.0463 | 101.5 | 57.04 | 4.0135 | 3.9661 | 384.7 | - | - | 2021-11-23 22:34 | 65 | 130 | RateC
17503 | 19-09:32:18 | 1:44 | 0.618 | 1.0726 | 104 | 58.47 | 4.0236 | 4.0719 | 394.9 | - | - | 2021-11-23 22:36 | 65 | 130 | RateC
17504 | 19-09:35:09 | 1:47 | 0.618 | 1.102 | 106.9 | 60.07 | 4.0337 | 4.1902 | 406.4 | - | - | 2021-11-23 22:39 | 65 | 130 | RateC
17505 | 19-09:38:10 | 1:50 | 0.618 | 1.1329 | 109.9 | 61.76 | 4.0431 | 4.3151 | 418.5 | - | - | 2021-11-23 22:42 | 65 | 130 | RateC
17506 | 19-09:41:10 | 1:53 | 0.618 | 1.1639 | 112.9 | 63.44 | 4.0523 | 4.4403 | 430.7 | - | - | 2021-11-23 22:45 | 65 | 130 | RateC
17507 | 19-09:44:10 | 1:56 | 0.618 | 1.1948 | 115.9 | 65.13 | 4.0603 | 4.5659 | 442.9 | - | - | 2021-11-23 22:48 | 65 | 130 | RateC
17508 | 19-09:47:10 | 1:59 | 0.618 | 1.2258 | 118.9 | 66.82 | 4.0684 | 4.6917 | 455.1 | - | - | 2021-11-23 22:51 | 65 | 130 | RateC
17509 | 19-09:50:10 | 2:02 | 0.618 | 1.2567 | 121.9 | 68.5 | 4.0766 | 4.8176 | 467.3 | - | - | 2021-11-23 22:54 | 65 | 130 | RateC
17510 | 19-09:53:10 | 2:05 | 0.618 | 1.2876 | 124.9 | 70.19 | 4.0859 | 4.9437 | 479.5 | - | - | 2021-11-23 22:57 | 65 | 130 | RateC
17511 | 19-09:55:47 | 2:08 | 0.618 | 1.3145 | 127.5 | 71.65 | 4.096 | 5.0536 | 490.2 | - | - | 2021-11-23 23:00 | 65 | 130 | RateC
17512 | 19-09:57:53 | 2:10 | 0.618 | 1.3362 | 129.6 | 72.84 | 4.1061 | 5.1426 | 498.8 | - | - | 2021-11-23 23:02 | 65 | 130 | RateC
17513 | 19-09:59:35 | 2:11 | 0.618 | 1.3537 | 131.3 | 73.79 | 4.1161 | 5.2145 | 505.8 | - | - | 2021-11-23 23:03 | 65 | 130 | RateC
17514 | 19-10:01:01 | 2:13 | 0.618 | 1.3684 | 132.7 | 74.59 | 4.1262 | 5.2753 | 511.7 | - | - | 2021-11-23 23:05 | 65 | 130 | RateC
17515 | 19-10:02:17 | 2:14 | 0.618 | 1.3814 | 134 | 75.3 | 4.1363 | 5.3291 | 516.9 | - | - | 2021-11-23 23:06 | 65 | 130 | RateC
17516 | 19-10:03:27 | 2:15 | 0.618 | 1.3935 | 135.2 | 75.96 | 4.1464 | 5.3789 | 521.7 | - | - | 2021-11-23 23:07 | 65 | 130 | RateC
17517 | 19-10:04:33 | 2:16 | 0.618 | 1.4047 | 136.2 | 76.57 | 4.1564 | 5.4257 | 526.3 | - | - | 2021-11-23 23:08 | 65 | 130 | RateC
17518 | 19-10:05:36 | 2:17 | 0.618 | 1.4156 | 137.3 | 77.17 | 4.1665 | 5.471 | 530.6 | - | - | 2021-11-23 23:09 | 65 | 130 | RateC
17519 | 19-10:06:39 | 2:18 | 0.618 | 1.4264 | 138.4 | 77.76 | 4.1766 | 5.5161 | 535 | - | - | 2021-11-23 23:10 | 65 | 130 | RateC
17520 | 19-10:07:45 | 2:20 | 0.618 | 1.4377 | 139.4 | 78.37 | 4.1867 | 5.5632 | 539.6 | - | - | 2021-11-23 23:11 | 65 | 130 | RateC
17521 | 19-10:08:53 | 2:21 | 0.618 | 1.4494 | 140.6 | 79.01 | 4.1969 | 5.6124 | 544.4 | - | - | 2021-11-23 23:13 | 65 | 130 | RateC
17522 | 19-10:10:05 | 2:22 | 0.618 | 1.4618 | 141.8 | 79.69 | 4.207 | 5.6644 | 549.4 | - | - | 2021-11-23 23:14 | 65 | 130 | RateC
17523 | 19-10:11:23 | 2:23 | 0.618 | 1.4752 | 143.1 | 80.42 | 4.217 | 5.7208 | 554.9 | - | - | 2021-11-23 23:15 | 65 | 130 | RateC
17524 | 19-10:12:53 | 2:25 | 0.618 | 1.4906 | 144.6 | 81.26 | 4.2271 | 5.786 | 561.2 | - | - | 2021-11-23 23:17 | 65 | 130 | RateC
17525 | 19-10:14:57 | 2:27 | 0.618 | 1.512 | 146.7 | 82.42 | 4.2372 | 5.8763 | 570 | - | - | 2021-11-23 23:19 | 65 | 130 | RateC
17526 | 19-10:17:53 | 2:30 | 0.6181 | 1.5421 | 149.6 | 84.06 | 4.2473 | 6.0043 | 582.4 | - | - | 2021-11-23 23:22 | 65 | 130 | RateC
17527 | 19-10:20:53 | 2:33 | 0.618 | 1.573 | 152.6 | 85.75 | 4.2553 | 6.1357 | 595.1 | - | - | 2021-11-23 23:25 | 65 | 130 | RateC
17528 | 19-10:23:54 | 2:36 | 0.618 | 1.604 | 155.6 | 87.44 | 4.2632 | 6.2677 | 607.9 | - | - | 2021-11-23 23:28 | 65 | 130 | RateC
17529 | 19-10:26:54 | 2:39 | 0.618 | 1.6349 | 158.6 | 89.12 | 4.2721 | 6.3996 | 620.7 | - | - | 2021-11-23 23:31 | 65 | 130 | RateC
17530 | 19-10:29:54 | 2:42 | 0.618 | 1.6659 | 161.6 | 90.81 | 4.2818 | 6.5318 | 633.5 | - | - | 2021-11-23 23:34 | 65 | 130 | RateC
17531 | 19-10:32:29 | 2:44 | 0.618 | 1.6925 | 164.2 | 92.26 | 4.2919 | 6.6459 | 644.6 | - | - | 2021-11-23 23:36 | 65 | 130 | RateC
17532 | 19-10:34:43 | 2:47 | 0.618 | 1.7156 | 166.4 | 93.52 | 4.3021 | 6.7452 | 654.2 | - | - | 2021-11-23 23:38 | 65 | 130 | RateC
17533 | 19-10:36:42 | 2:49 | 0.618 | 1.7359 | 168.4 | 94.63 | 4.3124 | 6.8327 | 662.7 | - | - | 2021-11-23 23:40 | 65 | 130 | RateC
17534 | 19-10:38:22 | 2:50 | 0.618 | 1.7531 | 170 | 95.56 | 4.3225 | 6.9069 | 669.9 | - | - | 2021-11-23 23:42 | 65 | 130 | RateC
17535 | 19-10:39:49 | 2:52 | 0.618 | 1.768 | 171.5 | 96.38 | 4.3325 | 6.9714 | 676.2 | - | - | 2021-11-23 23:44 | 65 | 130 | RateC
17536 | 19-10:41:06 | 2:53 | 0.618 | 1.7812 | 172.8 | 97.1 | 4.3426 | 7.0287 | 681.7 | - | - | 2021-11-23 23:45 | 65 | 130 | RateC
17537 | 19-10:42:14 | 2:54 | 0.618 | 1.793 | 173.9 | 97.74 | 4.3528 | 7.08 | 686.7 | - | - | 2021-11-23 23:46 | 65 | 130 | RateC
17538 | 19-10:43:15 | 2:55 | 0.618 | 1.8033 | 174.9 | 98.3 | 4.3629 | 7.1251 | 691.1 | - | - | 2021-11-23 23:47 | 65 | 130 | RateC
17539 | 19-10:44:11 | 2:56 | 0.618 | 1.813 | 175.8 | 98.83 | 4.3731 | 7.1673 | 695.2 | - | - | 2021-11-23 23:48 | 65 | 130 | RateC
17540 | 19-10:45:02 | 2:57 | 0.618 | 1.8218 | 176.7 | 99.31 | 4.3832 | 7.2057 | 698.9 | - | - | 2021-11-23 23:49 | 65 | 130 | RateC
17541 | 19-10:45:48 | 2:58 | 0.618 | 1.8296 | 177.5 | 99.74 | 4.3933 | 7.2401 | 702.2 | - | - | 2021-11-23 23:50 | 65 | 130 | RateC
17542 | 19-10:46:16 | 2:58 | 0.618 | 1.8345 | 177.9 | 100 | 4.4 | 7.2614 | 704.3 | - | - | 2021-11-23 23:50 | 65 | 130 | RateC
17543 | 19-10:46:16 | 0:00 | -0.618 | 0 | 0 | 0 | 4.2936 | 0 | 0 | - | - | 2021-11-23 23:50 | 65 | 131 | RateD
17544 | 19-10:46:17 | 0:00 | -0.618 | 0.0002 | 0 | 0.01 | 4.2604 | 0.001 | 0.1 | - | - | 2021-11-23 23:50 | 65 | 131 | RateD
17545 | 19-10:46:18 | 0:00 | -0.618 | 0.0003 | 0 | 0.02 | 4.2479 | 0.0014 | 0.1 | - | - | 2021-11-23 23:50 | 65 | 131 | RateD
17546 | 19-10:46:19 | 0:00 | -0.618 | 0.0005 | 0.1 | 0.03 | 4.2336 | 0.0023 | 0.2 | - | - | 2021-11-23 23:50 | 65 | 131 | RateD
17547 | 19-10:46:21 | 0:00 | -0.618 | 0.0009 | 0.1 | 0.05 | 4.2231 | 0.0038 | 0.4 | - | - | 2021-11-23 23:50 | 65 | 131 | RateD
17548 | 19-10:46:25 | 0:00 | -0.618 | 0.0015 | 0.1 | 0.08 | 4.2125 | 0.0064 | 0.6 | - | - | 2021-11-23 23:50 | 65 | 131 | RateD
17549 | 19-10:46:31 | 0:00 | -0.618 | 0.0026 | 0.2 | 0.14 | 4.2023 | 0.0109 | 1.1 | - | - | 2021-11-23 23:50 | 65 | 131 | RateD
17550 | 19-10:46:40 | 0:00 | -0.618 | 0.0041 | 0.4 | 0.23 | 4.1922 | 0.0174 | 1.7 | - | - | 2021-11-23 23:50 | 65 | 131 | RateD
17551 | 19-10:46:54 | 0:01 | -0.618 | 0.0066 | 0.6 | 0.36 | 4.1817 | 0.0276 | 2.7 | - | - | 2021-11-23 23:51 | 65 | 131 | RateD
17552 | 19-10:47:14 | 0:01 | -0.618 | 0.0099 | 1 | 0.55 | 4.1715 | 0.0416 | 4 | - | - | 2021-11-23 23:51 | 65 | 131 | RateD
17553 | 19-10:47:40 | 0:01 | -0.618 | 0.0145 | 1.4 | 0.8 | 4.1614 | 0.0605 | 5.9 | - | - | 2021-11-23 23:51 | 65 | 131 | RateD
17554 | 19-10:48:18 | 0:02 | -0.618 | 0.021 | 2 | 1.16 | 4.1513 | 0.0877 | 8.5 | - | - | 2021-11-23 23:52 | 65 | 131 | RateD
17555 | 19-10:49:16 | 0:03 | -0.618 | 0.031 | 3 | 1.72 | 4.1412 | 0.1291 | 12.5 | - | - | 2021-11-23 23:53 | 65 | 131 | RateD
17556 | 19-10:51:02 | 0:05 | -0.618 | 0.049 | 4.8 | 2.72 | 4.1312 | 0.2038 | 19.8 | - | - | 2021-11-23 23:55 | 65 | 131 | RateD
17557 | 19-10:54:02 | 0:08 | -0.618 | 0.08 | 7.8 | 4.44 | 4.1236 | 0.3316 | 32.2 | - | - | 2021-11-23 23:58 | 65 | 131 | RateD
17558 | 19-10:57:02 | 0:11 | -0.618 | 0.111 | 10.8 | 6.15 | 4.1192 | 0.4592 | 44.5 | - | - | 2021-11-24 00:01 | 65 | 131 | RateD
17559 | 19-11:00:03 | 0:14 | -0.618 | 0.142 | 13.8 | 7.87 | 4.1152 | 0.5868 | 56.9 | - | - | 2021-11-24 00:04 | 65 | 131 | RateD
17560 | 19-11:03:03 | 0:17 | -0.618 | 0.1729 | 16.8 | 9.58 | 4.1112 | 0.7139 | 69.2 | - | - | 2021-11-24 00:07 | 65 | 131 | RateD
17561 | 19-11:06:03 | 0:20 | -0.618 | 0.2038 | 19.8 | 11.3 | 4.1067 | 0.8412 | 81.6 | - | - | 2021-11-24 00:10 | 65 | 131 | RateD
17562 | 19-11:09:03 | 0:23 | -0.618 | 0.2348 | 22.8 | 13.01 | 4.1014 | 0.9681 | 93.9 | - | - | 2021-11-24 00:13 | 65 | 131 | RateD
17563 | 19-11:12:04 | 0:26 | -0.618 | 0.2657 | 25.8 | 14.73 | 4.0943 | 1.0948 | 106.2 | - | - | 2021-11-24 00:16 | 65 | 131 | RateD
17564 | 19-11:14:46 | 0:28 | -0.6181 | 0.2936 | 28.5 | 16.27 | 4.0842 | 1.209 | 117.3 | - | - | 2021-11-24 00:19 | 65 | 131 | RateD
17565 | 19-11:16:40 | 0:30 | -0.618 | 0.3132 | 30.4 | 17.36 | 4.0741 | 1.2889 | 125 | - | - | 2021-11-24 00:20 | 65 | 131 | RateD
17566 | 19-11:18:07 | 0:32 | -0.6181 | 0.328 | 31.8 | 18.18 | 4.0641 | 1.3492 | 130.9 | - | - | 2021-11-24 00:22 | 65 | 131 | RateD
17567 | 19-11:19:22 | 0:33 | -0.618 | 0.3409 | 33.1 | 18.89 | 4.0538 | 1.4014 | 135.9 | - | - | 2021-11-24 00:23 | 65 | 131 | RateD
17568 | 19-11:20:28 | 0:34 | -0.6181 | 0.3523 | 34.2 | 19.53 | 4.0437 | 1.4476 | 140.4 | - | - | 2021-11-24 00:24 | 65 | 131 | RateD
17569 | 19-11:21:33 | 0:35 | -0.618 | 0.3634 | 35.2 | 20.14 | 4.0335 | 1.4925 | 144.8 | - | - | 2021-11-24 00:25 | 65 | 131 | RateD
17570 | 19-11:22:37 | 0:36 | -0.618 | 0.3744 | 36.3 | 20.75 | 4.0234 | 1.537 | 149.1 | - | - | 2021-11-24 00:26 | 65 | 131 | RateD
17571 | 19-11:23:45 | 0:37 | -0.618 | 0.386 | 37.4 | 21.4 | 4.0134 | 1.5835 | 153.6 | - | - | 2021-11-24 00:27 | 65 | 131 | RateD
17572 | 19-11:25:00 | 0:39 | -0.618 | 0.399 | 38.7 | 22.12 | 4.0033 | 1.6355 | 158.6 | - | - | 2021-11-24 00:29 | 65 | 131 | RateD
17573 | 19-11:26:22 | 0:40 | -0.618 | 0.4131 | 40.1 | 22.9 | 3.9932 | 1.692 | 164.1 | - | - | 2021-11-24 00:30 | 65 | 131 | RateD
17574 | 19-11:27:59 | 0:42 | -0.618 | 0.4297 | 41.7 | 23.82 | 3.9831 | 1.7582 | 170.5 | - | - | 2021-11-24 00:32 | 65 | 131 | RateD
17575 | 19-11:29:55 | 0:44 | -0.618 | 0.4496 | 43.6 | 24.92 | 3.9731 | 1.8372 | 178.2 | - | - | 2021-11-24 00:34 | 65 | 131 | RateD
17576 | 19-11:32:23 | 0:46 | -0.618 | 0.475 | 46.1 | 26.33 | 3.963 | 1.938 | 188 | - | - | 2021-11-24 00:36 | 65 | 131 | RateD
17577 | 19-11:35:23 | 0:49 | -0.618 | 0.5059 | 49.1 | 28.04 | 3.9538 | 2.0604 | 199.8 | - | - | 2021-11-24 00:39 | 65 | 131 | RateD
17578 | 19-11:38:23 | 0:52 | -0.618 | 0.5369 | 52.1 | 29.76 | 3.9462 | 2.1826 | 211.7 | - | - | 2021-11-24 00:42 | 65 | 131 | RateD
17579 | 19-11:41:24 | 0:55 | -0.618 | 0.5678 | 55.1 | 31.47 | 3.9391 | 2.3047 | 223.5 | - | - | 2021-11-24 00:45 | 65 | 131 | RateD
17580 | 19-11:44:24 | 0:58 | -0.6181 | 0.5988 | 58.1 | 33.19 | 3.9314 | 2.4266 | 235.4 | - | - | 2021-11-24 00:48 | 65 | 131 | RateD
17581 | 19-11:47:24 | 1:01 | -0.618 | 0.6297 | 61.1 | 34.9 | 3.9224 | 2.548 | 247.1 | - | - | 2021-11-24 00:51 | 65 | 131 | RateD
17582 | 19-11:50:12 | 1:04 | -0.618 | 0.6586 | 63.9 | 36.5 | 3.9123 | 2.661 | 258.1 | - | - | 2021-11-24 00:54 | 65 | 131 | RateD
17583 | 19-11:52:38 | 1:06 | -0.618 | 0.6837 | 66.3 | 37.9 | 3.9022 | 2.7592 | 267.6 | - | - | 2021-11-24 00:56 | 65 | 131 | RateD
17584 | 19-11:54:48 | 1:09 | -0.618 | 0.706 | 68.5 | 39.13 | 3.8921 | 2.846 | 276 | - | - | 2021-11-24 00:59 | 65 | 131 | RateD
17585 | 19-11:56:46 | 1:10 | -0.618 | 0.7263 | 70.4 | 40.26 | 3.8821 | 2.925 | 283.7 | - | - | 2021-11-24 01:01 | 65 | 131 | RateD
17586 | 19-11:58:42 | 1:12 | -0.618 | 0.7461 | 72.4 | 41.35 | 3.872 | 3.0017 | 291.1 | - | - | 2021-11-24 01:02 | 65 | 131 | RateD
17587 | 19-12:00:34 | 1:14 | -0.618 | 0.7653 | 74.2 | 42.42 | 3.8619 | 3.0761 | 298.4 | - | - | 2021-11-24 01:04 | 65 | 131 | RateD
17588 | 19-12:02:26 | 1:16 | -0.618 | 0.7845 | 76.1 | 43.48 | 3.8518 | 3.1501 | 305.5 | - | - | 2021-11-24 01:06 | 65 | 131 | RateD
17589 | 19-12:04:15 | 1:18 | -0.618 | 0.8032 | 77.9 | 44.52 | 3.8418 | 3.2222 | 312.5 | - | - | 2021-11-24 01:08 | 65 | 131 | RateD
17590 | 19-12:06:01 | 1:20 | -0.618 | 0.8214 | 79.7 | 45.53 | 3.8317 | 3.292 | 319.3 | - | - | 2021-11-24 01:10 | 65 | 131 | RateD
17591 | 19-12:07:40 | 1:21 | -0.618 | 0.8385 | 81.3 | 46.48 | 3.8216 | 3.3575 | 325.7 | - | - | 2021-11-24 01:11 | 65 | 131 | RateD
17592 | 19-12:09:17 | 1:23 | -0.618 | 0.8551 | 82.9 | 47.39 | 3.8115 | 3.4205 | 331.8 | - | - | 2021-11-24 01:13 | 65 | 131 | RateD
17593 | 19-12:10:51 | 1:25 | -0.618 | 0.8713 | 84.5 | 48.29 | 3.8015 | 3.4823 | 337.8 | - | - | 2021-11-24 01:15 | 65 | 131 | RateD
17594 | 19-12:12:28 | 1:26 | -0.618 | 0.8879 | 86.1 | 49.22 | 3.7914 | 3.5455 | 343.9 | - | - | 2021-11-24 01:16 | 65 | 131 | RateD
17595 | 19-12:14:08 | 1:28 | -0.618 | 0.9051 | 87.8 | 50.17 | 3.7813 | 3.6106 | 350.2 | - | - | 2021-11-24 01:18 | 65 | 131 | RateD
17596 | 19-12:15:53 | 1:30 | -0.618 | 0.9231 | 89.5 | 51.16 | 3.7712 | 3.6783 | 356.8 | - | - | 2021-11-24 01:20 | 65 | 131 | RateD
17597 | 19-12:17:43 | 1:31 | -0.618 | 0.9419 | 91.4 | 52.21 | 3.7612 | 3.7495 | 363.7 | - | - | 2021-11-24 01:21 | 65 | 131 | RateD
17598 | 19-12:19:40 | 1:33 | -0.6181 | 0.9621 | 93.3 | 53.33 | 3.7511 | 3.825 | 371 | - | - | 2021-11-24 01:23 | 65 | 131 | RateD
17599 | 19-12:21:47 | 1:36 | -0.618 | 0.9839 | 95.4 | 54.53 | 3.741 | 3.9066 | 378.9 | - | - | 2021-11-24 01:26 | 65 | 131 | RateD
17600 | 19-12:23:57 | 1:38 | -0.618 | 1.0062 | 97.6 | 55.77 | 3.7309 | 3.9903 | 387 | - | - | 2021-11-24 01:28 | 65 | 131 | RateD
17601 | 19-12:26:14 | 1:40 | -0.618 | 1.0298 | 99.9 | 57.08 | 3.7209 | 4.0779 | 395.5 | - | - | 2021-11-24 01:30 | 65 | 131 | RateD
17602 | 19-12:28:35 | 1:42 | -0.618 | 1.0539 | 102.2 | 58.42 | 3.7108 | 4.1677 | 404.2 | - | - | 2021-11-24 01:32 | 65 | 131 | RateD
17603 | 19-12:30:58 | 1:45 | -0.618 | 1.0784 | 104.6 | 59.77 | 3.7007 | 4.2584 | 413 | - | - | 2021-11-24 01:35 | 65 | 131 | RateD
17604 | 19-12:33:21 | 1:47 | -0.6181 | 1.103 | 107 | 61.14 | 3.6906 | 4.3493 | 421.9 | - | - | 2021-11-24 01:37 | 65 | 131 | RateD
17605 | 19-12:35:43 | 1:49 | -0.618 | 1.1274 | 109.4 | 62.49 | 3.6806 | 4.4392 | 430.6 | - | - | 2021-11-24 01:39 | 65 | 131 | RateD
17606 | 19-12:38:02 | 1:52 | -0.618 | 1.1513 | 111.7 | 63.82 | 3.6705 | 4.5272 | 439.1 | - | - | 2021-11-24 01:42 | 65 | 131 | RateD
17607 | 19-12:40:20 | 1:54 | -0.618 | 1.1749 | 114 | 65.12 | 3.6604 | 4.6137 | 447.5 | - | - | 2021-11-24 01:44 | 65 | 131 | RateD
17608 | 19-12:42:37 | 1:56 | -0.618 | 1.1984 | 116.2 | 66.42 | 3.6503 | 4.6995 | 455.8 | - | - | 2021-11-24 01:46 | 65 | 131 | RateD
17609 | 19-12:44:53 | 1:59 | -0.618 | 1.2217 | 118.5 | 67.72 | 3.6403 | 4.7846 | 464.1 | - | - | 2021-11-24 01:49 | 65 | 131 | RateD
17610 | 19-12:47:08 | 2:01 | -0.618 | 1.245 | 120.8 | 69.01 | 3.6302 | 4.869 | 472.3 | - | - | 2021-11-24 01:51 | 65 | 131 | RateD
17611 | 19-12:49:28 | 2:03 | -0.6181 | 1.2691 | 123.1 | 70.34 | 3.6201 | 4.9563 | 480.7 | - | - | 2021-11-24 01:53 | 65 | 131 | RateD
17612 | 19-12:51:54 | 2:06 | -0.618 | 1.2942 | 125.5 | 71.73 | 3.61 | 5.0471 | 489.5 | - | - | 2021-11-24 01:56 | 65 | 131 | RateD
17613 | 19-12:54:37 | 2:08 | -0.618 | 1.322 | 128.2 | 73.28 | 3.6 | 5.1476 | 499.3 | - | - | 2021-11-24 01:58 | 65 | 131 | RateD
17614 | 19-12:57:37 | 2:11 | -0.618 | 1.353 | 131.2 | 74.99 | 3.591 | 5.2589 | 510.1 | - | - | 2021-11-24 02:01 | 65 | 131 | RateD
17615 | 19-13:00:37 | 2:14 | -0.618 | 1.3839 | 134.2 | 76.71 | 3.5843 | 5.3698 | 520.8 | - | - | 2021-11-24 02:04 | 65 | 131 | RateD
17616 | 19-13:03:37 | 2:17 | -0.618 | 1.4148 | 137.2 | 78.42 | 3.5786 | 5.4805 | 531.6 | - | - | 2021-11-24 02:07 | 65 | 131 | RateD
17617 | 19-13:06:37 | 2:20 | -0.618 | 1.4457 | 140.2 | 80.13 | 3.5724 | 5.5911 | 542.3 | - | - | 2021-11-24 02:10 | 65 | 131 | RateD
17618 | 19-13:09:37 | 2:23 | -0.618 | 1.4766 | 143.2 | 81.85 | 3.5646 | 5.7013 | 553 | - | - | 2021-11-24 02:13 | 65 | 131 | RateD
17619 | 19-13:12:22 | 2:26 | -0.618 | 1.5049 | 146 | 83.41 | 3.5545 | 5.8019 | 562.7 | - | - | 2021-11-24 02:16 | 65 | 131 | RateD
17620 | 19-13:14:25 | 2:28 | -0.618 | 1.526 | 148 | 84.58 | 3.5445 | 5.8767 | 570 | - | - | 2021-11-24 02:18 | 65 | 131 | RateD
17621 | 19-13:16:00 | 2:30 | -0.618 | 1.5424 | 149.6 | 85.49 | 3.5344 | 5.9348 | 575.6 | - | - | 2021-11-24 02:20 | 65 | 131 | RateD
17622 | 19-13:17:19 | 2:31 | -0.618 | 1.5558 | 150.9 | 86.24 | 3.5243 | 5.9823 | 580.2 | - | - | 2021-11-24 02:21 | 65 | 131 | RateD
17623 | 19-13:18:25 | 2:32 | -0.618 | 1.5672 | 152 | 86.86 | 3.5142 | 6.0222 | 584.1 | - | - | 2021-11-24 02:22 | 65 | 131 | RateD
17624 | 19-13:19:24 | 2:33 | -0.618 | 1.5773 | 153 | 87.43 | 3.5042 | 6.0578 | 587.6 | - | - | 2021-11-24 02:23 | 65 | 131 | RateD
17625 | 19-13:20:17 | 2:34 | -0.6181 | 1.5865 | 153.9 | 87.93 | 3.4941 | 6.0898 | 590.7 | - | - | 2021-11-24 02:24 | 65 | 131 | RateD
17626 | 19-13:21:06 | 2:35 | -0.618 | 1.5949 | 154.7 | 88.4 | 3.4838 | 6.1192 | 593.5 | - | - | 2021-11-24 02:25 | 65 | 131 | RateD
17627 | 19-13:21:54 | 2:36 | -0.618 | 1.6031 | 155.5 | 88.86 | 3.4738 | 6.1477 | 596.3 | - | - | 2021-11-24 02:26 | 65 | 131 | RateD
17628 | 19-13:22:40 | 2:36 | -0.618 | 1.6109 | 156.2 | 89.29 | 3.4637 | 6.1749 | 598.9 | - | - | 2021-11-24 02:26 | 65 | 131 | RateD
17629 | 19-13:23:24 | 2:37 | -0.618 | 1.6186 | 157 | 89.71 | 3.4536 | 6.2014 | 601.5 | - | - | 2021-11-24 02:27 | 65 | 131 | RateD
17630 | 19-13:24:07 | 2:38 | -0.618 | 1.626 | 157.7 | 90.12 | 3.4435 | 6.2269 | 604 | - | - | 2021-11-24 02:28 | 65 | 131 | RateD
17631 | 19-13:24:50 | 2:39 | -0.618 | 1.6334 | 158.4 | 90.53 | 3.4335 | 6.2523 | 606.4 | - | - | 2021-11-24 02:29 | 65 | 131 | RateD
17632 | 19-13:25:32 | 2:39 | -0.618 | 1.6406 | 159.1 | 90.93 | 3.4234 | 6.2769 | 608.8 | - | - | 2021-11-24 02:29 | 65 | 131 | RateD
17633 | 19-13:26:12 | 2:40 | -0.618 | 1.6473 | 159.8 | 91.31 | 3.4133 | 6.3 | 611.1 | - | - | 2021-11-24 02:30 | 65 | 131 | RateD
17634 | 19-13:26:50 | 2:41 | -0.618 | 1.654 | 160.4 | 91.67 | 3.4031 | 6.3227 | 613.3 | - | - | 2021-11-24 02:31 | 65 | 131 | RateD
17635 | 19-13:27:27 | 2:41 | -0.618 | 1.6602 | 161 | 92.02 | 3.393 | 6.344 | 615.3 | - | - | 2021-11-24 02:31 | 65 | 131 | RateD
17636 | 19-13:28:02 | 2:42 | -0.618 | 1.6663 | 161.6 | 92.36 | 3.3829 | 6.3646 | 617.3 | - | - | 2021-11-24 02:32 | 65 | 131 | RateD
17637 | 19-13:28:35 | 2:42 | -0.618 | 1.6719 | 162.2 | 92.67 | 3.3729 | 6.3835 | 619.2 | - | - | 2021-11-24 02:32 | 65 | 131 | RateD
17638 | 19-13:29:06 | 2:43 | -0.618 | 1.6773 | 162.7 | 92.97 | 3.3628 | 6.4016 | 620.9 | - | - | 2021-11-24 02:33 | 65 | 131 | RateD
17639 | 19-13:29:35 | 2:43 | -0.618 | 1.6823 | 163.2 | 93.25 | 3.3527 | 6.4185 | 622.6 | - | - | 2021-11-24 02:33 | 65 | 131 | RateD
17640 | 19-13:30:04 | 2:44 | -0.618 | 1.6872 | 163.6 | 93.51 | 3.3425 | 6.4347 | 624.1 | - | - | 2021-11-24 02:34 | 65 | 131 | RateD
17641 | 19-13:30:30 | 2:44 | -0.618 | 1.6917 | 164.1 | 93.76 | 3.3322 | 6.4498 | 625.6 | - | - | 2021-11-24 02:34 | 65 | 131 | RateD
17642 | 19-13:30:55 | 2:45 | -0.618 | 1.696 | 164.5 | 94 | 3.322 | 6.4642 | 627 | - | - | 2021-11-24 02:35 | 65 | 131 | RateD
17643 | 19-13:31:19 | 2:45 | -0.618 | 1.7001 | 164.9 | 94.23 | 3.3118 | 6.4777 | 628.3 | - | - | 2021-11-24 02:35 | 65 | 131 | RateD
17644 | 19-13:31:42 | 2:45 | -0.618 | 1.704 | 165.3 | 94.45 | 3.3016 | 6.4906 | 629.5 | - | - | 2021-11-24 02:35 | 65 | 131 | RateD
17645 | 19-13:32:03 | 2:46 | -0.618 | 1.7077 | 165.6 | 94.65 | 3.2915 | 6.5027 | 630.7 | - | - | 2021-11-24 02:36 | 65 | 131 | RateD
17646 | 19-13:32:24 | 2:46 | -0.618 | 1.7112 | 166 | 94.85 | 3.2814 | 6.5144 | 631.9 | - | - | 2021-11-24 02:36 | 65 | 131 | RateD
17647 | 19-13:32:43 | 2:46 | -0.618 | 1.7145 | 166.3 | 95.03 | 3.2713 | 6.5253 | 632.9 | - | - | 2021-11-24 02:36 | 65 | 131 | RateD
17648 | 19-13:33:02 | 2:47 | -0.618 | 1.7177 | 166.6 | 95.21 | 3.2613 | 6.5356 | 633.9 | - | - | 2021-11-24 02:37 | 65 | 131 | RateD
17649 | 19-13:33:20 | 2:47 | -0.618 | 1.7208 | 166.9 | 95.38 | 3.251 | 6.5459 | 634.9 | - | - | 2021-11-24 02:37 | 65 | 131 | RateD
17650 | 19-13:33:37 | 2:47 | -0.618 | 1.7238 | 167.2 | 95.55 | 3.2408 | 6.5555 | 635.8 | - | - | 2021-11-24 02:37 | 65 | 131 | RateD
17651 | 19-13:33:54 | 2:48 | -0.618 | 1.7266 | 167.5 | 95.7 | 3.2307 | 6.5646 | 636.7 | - | - | 2021-11-24 02:38 | 65 | 131 | RateD
17652 | 19-13:34:09 | 2:48 | -0.618 | 1.7294 | 167.7 | 95.85 | 3.2206 | 6.5734 | 637.6 | - | - | 2021-11-24 02:38 | 65 | 131 | RateD
17653 | 19-13:34:25 | 2:48 | -0.618 | 1.7321 | 168 | 96.01 | 3.2103 | 6.5822 | 638.4 | - | - | 2021-11-24 02:38 | 65 | 131 | RateD
17654 | 19-13:34:41 | 2:48 | -0.618 | 1.7347 | 168.3 | 96.15 | 3.2002 | 6.5906 | 639.2 | - | - | 2021-11-24 02:38 | 65 | 131 | RateD
17655 | 19-13:34:55 | 2:49 | -0.618 | 1.7372 | 168.5 | 96.29 | 3.1898 | 6.5987 | 640 | - | - | 2021-11-24 02:39 | 65 | 131 | RateD
17656 | 19-13:35:10 | 2:49 | -0.618 | 1.7397 | 168.7 | 96.43 | 3.1796 | 6.6065 | 640.8 | - | - | 2021-11-24 02:39 | 65 | 131 | RateD
17657 | 19-13:35:24 | 2:49 | -0.618 | 1.7421 | 169 | 96.56 | 3.1692 | 6.6142 | 641.5 | - | - | 2021-11-24 02:39 | 65 | 131 | RateD
17658 | 19-13:35:37 | 2:49 | -0.618 | 1.7444 | 169.2 | 96.69 | 3.1591 | 6.6215 | 642.2 | - | - | 2021-11-24 02:39 | 65 | 131 | RateD
17659 | 19-13:35:50 | 2:50 | -0.618 | 1.7466 | 169.4 | 96.81 | 3.149 | 6.6285 | 642.9 | - | - | 2021-11-24 02:40 | 65 | 131 | RateD
17660 | 19-13:36:03 | 2:50 | -0.618 | 1.7488 | 169.6 | 96.93 | 3.139 | 6.6354 | 643.6 | - | - | 2021-11-24 02:40 | 65 | 131 | RateD
17661 | 19-13:36:16 | 2:50 | -0.618 | 1.751 | 169.8 | 97.05 | 3.1286 | 6.6423 | 644.3 | - | - | 2021-11-24 02:40 | 65 | 131 | RateD
17662 | 19-13:36:28 | 2:50 | -0.618 | 1.7531 | 170 | 97.17 | 3.1183 | 6.6488 | 644.9 | - | - | 2021-11-24 02:40 | 65 | 131 | RateD
17663 | 19-13:36:40 | 2:50 | -0.6181 | 1.7553 | 170.2 | 97.29 | 3.1078 | 6.6555 | 645.5 | - | - | 2021-11-24 02:40 | 65 | 131 | RateD
17664 | 19-13:36:53 | 2:51 | -0.618 | 1.7574 | 170.5 | 97.41 | 3.0973 | 6.662 | 646.2 | - | - | 2021-11-24 02:41 | 65 | 131 | RateD
17665 | 19-13:37:04 | 2:51 | -0.618 | 1.7594 | 170.6 | 97.52 | 3.087 | 6.6681 | 646.8 | - | - | 2021-11-24 02:41 | 65 | 131 | RateD
17666 | 19-13:37:15 | 2:51 | -0.618 | 1.7613 | 170.8 | 97.62 | 3.0769 | 6.674 | 647.3 | - | - | 2021-11-24 02:41 | 65 | 131 | RateD
17667 | 19-13:37:26 | 2:51 | -0.618 | 1.7632 | 171 | 97.73 | 3.0667 | 6.6798 | 647.9 | - | - | 2021-11-24 02:41 | 65 | 131 | RateD
17668 | 19-13:37:37 | 2:51 | -0.618 | 1.7651 | 171.2 | 97.83 | 3.0563 | 6.6856 | 648.5 | - | - | 2021-11-24 02:41 | 65 | 131 | RateD
17669 | 19-13:37:48 | 2:52 | -0.618 | 1.7669 | 171.4 | 97.93 | 3.0461 | 6.6912 | 649 | - | - | 2021-11-24 02:42 | 65 | 131 | RateD
17670 | 19-13:37:58 | 2:52 | -0.618 | 1.7687 | 171.5 | 98.03 | 3.036 | 6.6966 | 649.5 | - | - | 2021-11-24 02:42 | 65 | 131 | RateD
17671 | 19-13:38:09 | 2:52 | -0.618 | 1.7705 | 171.7 | 98.13 | 3.0258 | 6.7021 | 650.1 | - | - | 2021-11-24 02:42 | 65 | 131 | RateD
17672 | 19-13:38:19 | 2:52 | -0.618 | 1.7722 | 171.9 | 98.23 | 3.0153 | 6.7074 | 650.6 | - | - | 2021-11-24 02:42 | 65 | 131 | RateD
17673 | 19-13:38:29 | 2:52 | -0.618 | 1.7739 | 172.1 | 98.32 | 3.005 | 6.7126 | 651.1 | - | - | 2021-11-24 02:42 | 65 | 131 | RateD
17674 | 19-13:38:39 | 2:52 | -0.618 | 1.7756 | 172.2 | 98.42 | 2.9948 | 6.7177 | 651.6 | - | - | 2021-11-24 02:42 | 65 | 131 | RateD
17675 | 19-13:38:49 | 2:53 | -0.618 | 1.7773 | 172.4 | 98.51 | 2.9846 | 6.7227 | 652.1 | - | - | 2021-11-24 02:43 | 65 | 131 | RateD
17676 | 19-13:38:59 | 2:53 | -0.618 | 1.779 | 172.6 | 98.61 | 2.974 | 6.7277 | 652.5 | - | - | 2021-11-24 02:43 | 65 | 131 | RateD
17677 | 19-13:39:08 | 2:53 | -0.6181 | 1.7806 | 172.7 | 98.69 | 2.9638 | 6.7325 | 653 | - | - | 2021-11-24 02:43 | 65 | 131 | RateD
17678 | 19-13:39:17 | 2:53 | -0.618 | 1.7822 | 172.9 | 98.78 | 2.9536 | 6.7371 | 653.5 | - | - | 2021-11-24 02:43 | 65 | 131 | RateD
17679 | 19-13:39:27 | 2:53 | -0.618 | 1.7838 | 173 | 98.87 | 2.9432 | 6.742 | 653.9 | - | - | 2021-11-24 02:43 | 65 | 131 | RateD
17680 | 19-13:39:36 | 2:53 | -0.618 | 1.7854 | 173.2 | 98.96 | 2.9328 | 6.7467 | 654.4 | - | - | 2021-11-24 02:43 | 65 | 131 | RateD
17681 | 19-13:39:45 | 2:53 | -0.618 | 1.787 | 173.3 | 99.05 | 2.9222 | 6.7513 | 654.8 | - | - | 2021-11-24 02:44 | 65 | 131 | RateD
17682 | 19-13:39:54 | 2:54 | -0.618 | 1.7885 | 173.5 | 99.13 | 2.9122 | 6.7556 | 655.3 | - | - | 2021-11-24 02:44 | 65 | 131 | RateD
17683 | 19-13:40:03 | 2:54 | -0.618 | 1.79 | 173.6 | 99.21 | 2.9018 | 6.76 | 655.7 | - | - | 2021-11-24 02:44 | 65 | 131 | RateD
17684 | 19-13:40:11 | 2:54 | -0.618 | 1.7915 | 173.8 | 99.3 | 2.8917 | 6.7643 | 656.1 | - | - | 2021-11-24 02:44 | 65 | 131 | RateD
17685 | 19-13:40:20 | 2:54 | -0.618 | 1.793 | 173.9 | 99.38 | 2.8812 | 6.7686 | 656.5 | - | - | 2021-11-24 02:44 | 65 | 131 | RateD
17686 | 19-13:40:28 | 2:54 | -0.618 | 1.7944 | 174 | 99.46 | 2.8708 | 6.7728 | 656.9 | - | - | 2021-11-24 02:44 | 65 | 131 | RateD
17687 | 19-13:40:37 | 2:54 | -0.618 | 1.7958 | 174.2 | 99.54 | 2.8607 | 6.7768 | 657.3 | - | - | 2021-11-24 02:44 | 65 | 131 | RateD
17688 | 19-13:40:45 | 2:54 | -0.618 | 1.7973 | 174.3 | 99.62 | 2.8503 | 6.781 | 657.7 | - | - | 2021-11-24 02:44 | 65 | 131 | RateD
17689 | 19-13:40:54 | 2:55 | -0.618 | 1.7988 | 174.5 | 99.7 | 2.8399 | 6.7851 | 658.1 | - | - | 2021-11-24 02:45 | 65 | 131 | RateD
17690 | 19-13:41:02 | 2:55 | -0.618 | 1.8002 | 174.6 | 99.78 | 2.8291 | 6.7892 | 658.5 | - | - | 2021-11-24 02:45 | 65 | 131 | RateD
17691 | 19-13:41:10 | 2:55 | -0.618 | 1.8016 | 174.7 | 99.86 | 2.819 | 6.7931 | 658.9 | - | - | 2021-11-24 02:45 | 65 | 131 | RateD
17692 | 19-13:41:18 | 2:55 | -0.618 | 1.803 | 174.9 | 99.93 | 2.8086 | 6.7971 | 659.3 | - | - | 2021-11-24 02:45 | 65 | 131 | RateD
17693 | 19-13:41:25 | 2:55 | -0.618 | 1.8042 | 175 | 100 | 2.7999 | 6.8004 | 659.6 | - | - | 2021-11-24 02:45 | 65 | 131 | RateD
17694 | 19-13:41:25 | 0:00 | 0.618 | 0 | 0 | 0 | 2.908 | 0 | 0 | - | - | 2021-11-24 02:45 | 66 | 132 | RateC
17695 | 19-13:41:27 | 0:00 | 0.618 | 0.0003 | 0 | 0.02 | 2.9994 | 0.0009 | 0.1 | - | - | 2021-11-24 02:45 | 66 | 132 | RateC
17696 | 19-13:41:28 | 0:00 | 0.618 | 0.0004 | 0 | 0.02 | 3.0339 | 0.0013 | 0.1 | - | - | 2021-11-24 02:45 | 66 | 132 | RateC
17697 | 19-13:41:28 | 0:00 | 0.618 | 0.0005 | 0.1 | 0.03 | 3.0616 | 0.0016 | 0.2 | - | - | 2021-11-24 02:45 | 66 | 132 | RateC
17698 | 19-13:41:30 | 0:00 | 0.618 | 0.0008 | 0.1 | 0.05 | 3.1318 | 0.0025 | 0.2 | - | - | 2021-11-24 02:45 | 66 | 132 | RateC
17699 | 19-13:41:32 | 0:00 | 0.618 | 0.0012 | 0.1 | 0.06 | 3.1924 | 0.0036 | 0.3 | - | - | 2021-11-24 02:45 | 66 | 132 | RateC
17700 | 19-13:41:34 | 0:00 | 0.618 | 0.0015 | 0.1 | 0.08 | 3.2434 | 0.0046 | 0.4 | - | - | 2021-11-24 02:45 | 66 | 132 | RateC
17701 | 19-13:41:36 | 0:00 | 0.618 | 0.0018 | 0.2 | 0.1 | 3.2901 | 0.0057 | 0.5 | - | - | 2021-11-24 02:45 | 66 | 132 | RateC
17702 | 19-13:41:37 | 0:00 | 0.618 | 0.0021 | 0.2 | 0.11 | 3.3313 | 0.0067 | 0.7 | - | - | 2021-11-24 02:45 | 66 | 132 | RateC
17703 | 19-13:41:39 | 0:00 | 0.618 | 0.0023 | 0.2 | 0.13 | 3.3555 | 0.0074 | 0.7 | - | - | 2021-11-24 02:45 | 66 | 132 | RateC
17704 | 19-13:41:39 | 0:00 | 0.618 | 0.0024 | 0.2 | 0.13 | 3.3668 | 0.0077 | 0.8 | - | - | 2021-11-24 02:45 | 66 | 132 | RateC
17705 | 19-13:41:40 | 0:00 | 0.618 | 0.0025 | 0.2 | 0.14 | 3.3789 | 0.0081 | 0.8 | - | - | 2021-11-24 02:45 | 66 | 132 | RateC
17706 | 19-13:41:40 | 0:00 | 0.618 | 0.0026 | 0.3 | 0.14 | 3.3899 | 0.0085 | 0.8 | - | - | 2021-11-24 02:45 | 66 | 132 | RateC
17707 | 19-13:41:41 | 0:00 | 0.618 | 0.0027 | 0.3 | 0.15 | 3.4008 | 0.0088 | 0.9 | - | - | 2021-11-24 02:45 | 66 | 132 | RateC
17708 | 19-13:41:42 | 0:00 | 0.618 | 0.0028 | 0.3 | 0.16 | 3.4115 | 0.0092 | 0.9 | - | - | 2021-11-24 02:45 | 66 | 132 | RateC
17709 | 19-13:41:43 | 0:00 | 0.618 | 0.0031 | 0.3 | 0.17 | 3.4313 | 0.0099 | 1 | - | - | 2021-11-24 02:45 | 66 | 132 | RateC
17710 | 19-13:41:44 | 0:00 | 0.618 | 0.0033 | 0.3 | 0.18 | 3.449 | 0.0106 | 1 | - | - | 2021-11-24 02:45 | 66 | 132 | RateC
17711 | 19-13:41:45 | 0:00 | 0.618 | 0.0035 | 0.3 | 0.19 | 3.4648 | 0.0113 | 1.1 | - | - | 2021-11-24 02:46 | 66 | 132 | RateC
17712 | 19-13:41:47 | 0:00 | 0.6181 | 0.0037 | 0.4 | 0.2 | 3.4817 | 0.0121 | 1.2 | - | - | 2021-11-24 02:46 | 66 | 132 | RateC
17713 | 19-13:41:48 | 0:00 | 0.618 | 0.0039 | 0.4 | 0.21 | 3.4942 | 0.0128 | 1.2 | - | - | 2021-11-24 02:46 | 66 | 132 | RateC
17714 | 19-13:41:49 | 0:00 | 0.618 | 0.0041 | 0.4 | 0.22 | 3.5059 | 0.0136 | 1.3 | - | - | 2021-11-24 02:46 | 66 | 132 | RateC
17715 | 19-13:41:51 | 0:00 | 0.618 | 0.0044 | 0.4 | 0.24 | 3.52 | 0.0147 | 1.4 | - | - | 2021-11-24 02:46 | 66 | 132 | RateC
17716 | 19-13:41:53 | 0:00 | 0.618 | 0.0047 | 0.5 | 0.26 | 3.5307 | 0.0158 | 1.5 | - | - | 2021-11-24 02:46 | 66 | 132 | RateC
17717 | 19-13:41:55 | 0:00 | 0.618 | 0.0052 | 0.5 | 0.28 | 3.5417 | 0.0173 | 1.7 | - | - | 2021-11-24 02:46 | 66 | 132 | RateC
17718 | 19-13:41:59 | 0:01 | 0.618 | 0.0058 | 0.6 | 0.32 | 3.5531 | 0.0196 | 1.9 | - | - | 2021-11-24 02:46 | 66 | 132 | RateC
17719 | 19-13:42:04 | 0:01 | 0.618 | 0.0067 | 0.7 | 0.37 | 3.564 | 0.0229 | 2.2 | - | - | 2021-11-24 02:46 | 66 | 132 | RateC
17720 | 19-13:42:12 | 0:01 | 0.618 | 0.0081 | 0.8 | 0.44 | 3.5744 | 0.0279 | 2.7 | - | - | 2021-11-24 02:46 | 66 | 132 | RateC
17721 | 19-13:42:24 | 0:01 | 0.618 | 0.0101 | 1 | 0.55 | 3.5846 | 0.0347 | 3.4 | - | - | 2021-11-24 02:46 | 66 | 132 | RateC
17722 | 19-13:42:39 | 0:01 | 0.618 | 0.0127 | 1.2 | 0.69 | 3.5948 | 0.0441 | 4.3 | - | - | 2021-11-24 02:46 | 66 | 132 | RateC
17723 | 19-13:43:02 | 0:02 | 0.618 | 0.0167 | 1.6 | 0.91 | 3.6068 | 0.0587 | 5.7 | - | - | 2021-11-24 02:47 | 66 | 132 | RateC
17724 | 19-13:43:29 | 0:02 | 0.618 | 0.0213 | 2.1 | 1.16 | 3.6168 | 0.0752 | 7.3 | - | - | 2021-11-24 02:47 | 66 | 132 | RateC
17725 | 19-13:44:04 | 0:03 | 0.618 | 0.0272 | 2.6 | 1.48 | 3.6269 | 0.0967 | 9.4 | - | - | 2021-11-24 02:48 | 66 | 132 | RateC
17726 | 19-13:44:51 | 0:03 | 0.618 | 0.0354 | 3.4 | 1.93 | 3.637 | 0.1264 | 12.3 | - | - | 2021-11-24 02:49 | 66 | 132 | RateC
17727 | 19-13:45:58 | 0:05 | 0.618 | 0.0469 | 4.5 | 2.55 | 3.6471 | 0.1683 | 16.3 | - | - | 2021-11-24 02:50 | 66 | 132 | RateC
17728 | 19-13:47:38 | 0:06 | 0.618 | 0.0641 | 6.2 | 3.49 | 3.6571 | 0.2311 | 22.4 | - | - | 2021-11-24 02:51 | 66 | 132 | RateC
17729 | 19-13:49:58 | 0:09 | 0.618 | 0.0881 | 8.5 | 4.8 | 3.6674 | 0.3192 | 31 | - | - | 2021-11-24 02:54 | 66 | 132 | RateC
17730 | 19-13:52:58 | 0:12 | 0.618 | 0.119 | 11.5 | 6.48 | 3.6771 | 0.4326 | 42 | - | - | 2021-11-24 02:57 | 66 | 132 | RateC
17731 | 19-13:55:59 | 0:15 | 0.6181 | 0.15 | 14.5 | 8.17 | 3.686 | 0.5466 | 53 | - | - | 2021-11-24 03:00 | 66 | 132 | RateC
17732 | 19-13:58:59 | 0:18 | 0.618 | 0.1809 | 17.5 | 9.85 | 3.6934 | 0.6606 | 64.1 | - | - | 2021-11-24 03:03 | 66 | 132 | RateC
17733 | 19-14:01:59 | 0:21 | 0.618 | 0.2118 | 20.5 | 11.54 | 3.699 | 0.775 | 75.2 | - | - | 2021-11-24 03:06 | 66 | 132 | RateC
17734 | 19-14:04:59 | 0:24 | 0.618 | 0.2427 | 23.5 | 13.22 | 3.703 | 0.8893 | 86.3 | - | - | 2021-11-24 03:09 | 66 | 132 | RateC
17735 | 19-14:07:59 | 0:27 | 0.618 | 0.2737 | 26.5 | 14.91 | 3.7063 | 1.0041 | 97.4 | - | - | 2021-11-24 03:12 | 66 | 132 | RateC
17736 | 19-14:11:00 | 0:30 | 0.618 | 0.3047 | 29.6 | 16.59 | 3.7097 | 1.1189 | 108.5 | - | - | 2021-11-24 03:15 | 66 | 132 | RateC
17737 | 19-14:14:00 | 0:33 | 0.618 | 0.3356 | 32.6 | 18.28 | 3.7145 | 1.2338 | 119.7 | - | - | 2021-11-24 03:18 | 66 | 132 | RateC
17738 | 19-14:17:00 | 0:36 | 0.618 | 0.3666 | 35.6 | 19.96 | 3.7205 | 1.3489 | 130.8 | - | - | 2021-11-24 03:21 | 66 | 132 | RateC
17739 | 19-14:20:01 | 0:39 | 0.618 | 0.3976 | 38.6 | 21.65 | 3.7281 | 1.4643 | 142 | - | - | 2021-11-24 03:24 | 66 | 132 | RateC
17740 | 19-14:23:01 | 0:42 | 0.618 | 0.4285 | 41.6 | 23.33 | 3.737 | 1.5796 | 153.2 | - | - | 2021-11-24 03:27 | 66 | 132 | RateC
17741 | 19-14:26:01 | 0:45 | 0.618 | 0.4595 | 44.6 | 25.02 | 3.7469 | 1.6956 | 164.5 | - | - | 2021-11-24 03:30 | 66 | 132 | RateC
17742 | 19-14:28:48 | 0:47 | 0.618 | 0.4881 | 47.3 | 26.58 | 3.757 | 1.8031 | 174.9 | - | - | 2021-11-24 03:33 | 66 | 132 | RateC
17743 | 19-14:31:30 | 0:50 | 0.618 | 0.5158 | 50 | 28.09 | 3.7671 | 1.9073 | 185 | - | - | 2021-11-24 03:35 | 66 | 132 | RateC
17744 | 19-14:34:08 | 0:53 | 0.618 | 0.543 | 52.7 | 29.57 | 3.7771 | 2.0097 | 194.9 | - | - | 2021-11-24 03:38 | 66 | 132 | RateC
17745 | 19-14:36:49 | 0:55 | 0.618 | 0.5707 | 55.4 | 31.08 | 3.7872 | 2.1145 | 205.1 | - | - | 2021-11-24 03:41 | 66 | 132 | RateC
17746 | 19-14:39:32 | 0:58 | 0.618 | 0.5987 | 58.1 | 32.6 | 3.7973 | 2.2206 | 215.4 | - | - | 2021-11-24 03:43 | 66 | 132 | RateC
17747 | 19-14:42:17 | 1:01 | 0.618 | 0.627 | 60.8 | 34.14 | 3.8074 | 2.3283 | 225.8 | - | - | 2021-11-24 03:46 | 66 | 132 | RateC
17748 | 19-14:45:01 | 1:04 | 0.618 | 0.6551 | 63.5 | 35.67 | 3.8174 | 2.4354 | 236.2 | - | - | 2021-11-24 03:49 | 66 | 132 | RateC
17749 | 19-14:47:42 | 1:06 | 0.618 | 0.6828 | 66.2 | 37.18 | 3.8275 | 2.5414 | 246.5 | - | - | 2021-11-24 03:51 | 66 | 132 | RateC
17750 | 19-14:50:19 | 1:09 | 0.618 | 0.7096 | 68.8 | 38.65 | 3.8376 | 2.6443 | 256.5 | - | - | 2021-11-24 03:54 | 66 | 132 | RateC
17751 | 19-14:52:50 | 1:11 | 0.618 | 0.7356 | 71.3 | 40.06 | 3.8477 | 2.744 | 266.2 | - | - | 2021-11-24 03:57 | 66 | 132 | RateC
17752 | 19-14:55:13 | 1:14 | 0.6181 | 0.7601 | 73.7 | 41.39 | 3.8577 | 2.8385 | 275.3 | - | - | 2021-11-24 03:59 | 66 | 132 | RateC
17753 | 19-14:57:25 | 1:16 | 0.618 | 0.7828 | 75.9 | 42.63 | 3.8678 | 2.9263 | 283.8 | - | - | 2021-11-24 04:01 | 66 | 132 | RateC
17754 | 19-14:59:28 | 1:18 | 0.618 | 0.804 | 78 | 43.78 | 3.8779 | 3.0082 | 291.8 | - | - | 2021-11-24 04:03 | 66 | 132 | RateC
17755 | 19-15:01:23 | 1:20 | 0.618 | 0.8237 | 79.9 | 44.86 | 3.888 | 3.0848 | 299.2 | - | - | 2021-11-24 04:05 | 66 | 132 | RateC
17756 | 19-15:03:09 | 1:22 | 0.618 | 0.8418 | 81.7 | 45.84 | 3.898 | 3.1553 | 306 | - | - | 2021-11-24 04:07 | 66 | 132 | RateC
17757 | 19-15:04:51 | 1:23 | 0.618 | 0.8593 | 83.4 | 46.8 | 3.9081 | 3.2236 | 312.7 | - | - | 2021-11-24 04:09 | 66 | 132 | RateC
17758 | 19-15:06:26 | 1:25 | 0.618 | 0.8756 | 84.9 | 47.68 | 3.9182 | 3.2873 | 318.8 | - | - | 2021-11-24 04:10 | 66 | 132 | RateC
17759 | 19-15:07:57 | 1:27 | 0.618 | 0.8913 | 86.4 | 48.54 | 3.9283 | 3.3487 | 324.8 | - | - | 2021-11-24 04:12 | 66 | 132 | RateC
17760 | 19-15:09:27 | 1:28 | 0.618 | 0.9068 | 88 | 49.38 | 3.9383 | 3.4098 | 330.7 | - | - | 2021-11-24 04:13 | 66 | 132 | RateC
17761 | 19-15:10:55 | 1:30 | 0.618 | 0.9219 | 89.4 | 50.2 | 3.9484 | 3.4692 | 336.5 | - | - | 2021-11-24 04:15 | 66 | 132 | RateC
17762 | 19-15:12:27 | 1:31 | 0.618 | 0.9377 | 91 | 51.07 | 3.9585 | 3.5319 | 342.6 | - | - | 2021-11-24 04:16 | 66 | 132 | RateC
17763 | 19-15:14:05 | 1:33 | 0.618 | 0.9545 | 92.6 | 51.98 | 3.9686 | 3.5982 | 349 | - | - | 2021-11-24 04:18 | 66 | 132 | RateC
17764 | 19-15:15:50 | 1:34 | 0.618 | 0.9724 | 94.3 | 52.96 | 3.9786 | 3.6697 | 355.9 | - | - | 2021-11-24 04:20 | 66 | 132 | RateC
17765 | 19-15:17:46 | 1:36 | 0.618 | 0.9925 | 96.3 | 54.05 | 3.9887 | 3.7496 | 363.7 | - | - | 2021-11-24 04:22 | 66 | 132 | RateC
17766 | 19-15:19:54 | 1:38 | 0.618 | 1.0144 | 98.4 | 55.24 | 3.9988 | 3.8372 | 372.2 | - | - | 2021-11-24 04:24 | 66 | 132 | RateC
17767 | 19-15:22:12 | 1:41 | 0.618 | 1.0381 | 100.7 | 56.53 | 4.0089 | 3.9319 | 381.4 | - | - | 2021-11-24 04:26 | 66 | 132 | RateC
17768 | 19-15:24:44 | 1:43 | 0.618 | 1.0641 | 103.2 | 57.95 | 4.0189 | 4.0365 | 391.5 | - | - | 2021-11-24 04:28 | 66 | 132 | RateC
17769 | 19-15:27:30 | 1:46 | 0.618 | 1.0926 | 106 | 59.5 | 4.0292 | 4.1511 | 402.6 | - | - | 2021-11-24 04:31 | 66 | 132 | RateC
17770 | 19-15:30:29 | 1:49 | 0.618 | 1.1235 | 109 | 61.18 | 4.0392 | 4.2756 | 414.7 | - | - | 2021-11-24 04:34 | 66 | 132 | RateC
17771 | 19-15:33:29 | 1:52 | 0.618 | 1.1544 | 112 | 62.87 | 4.0482 | 4.4006 | 426.8 | - | - | 2021-11-24 04:37 | 66 | 132 | RateC
17772 | 19-15:36:30 | 1:55 | 0.618 | 1.1853 | 115 | 64.55 | 4.0568 | 4.5259 | 439 | - | - | 2021-11-24 04:40 | 66 | 132 | RateC
17773 | 19-15:39:29 | 1:58 | 0.618 | 1.2162 | 118 | 66.23 | 4.0648 | 4.6513 | 451.1 | - | - | 2021-11-24 04:43 | 66 | 132 | RateC
17774 | 19-15:42:30 | 2:01 | 0.618 | 1.2471 | 121 | 67.91 | 4.0729 | 4.7771 | 463.3 | - | - | 2021-11-24 04:46 | 66 | 132 | RateC
17775 | 19-15:45:30 | 2:04 | 0.618 | 1.278 | 124 | 69.6 | 4.0814 | 4.9031 | 475.6 | - | - | 2021-11-24 04:49 | 66 | 132 | RateC
17776 | 19-15:48:20 | 2:07 | 0.618 | 1.3073 | 126.8 | 71.19 | 4.0915 | 5.0227 | 487.2 | - | - | 2021-11-24 04:52 | 66 | 132 | RateC
17777 | 19-15:50:35 | 2:09 | 0.618 | 1.3304 | 129 | 72.45 | 4.1016 | 5.1175 | 496.4 | - | - | 2021-11-24 04:54 | 66 | 132 | RateC
17778 | 19-15:52:27 | 2:11 | 0.618 | 1.3496 | 130.9 | 73.5 | 4.1116 | 5.1964 | 504 | - | - | 2021-11-24 04:56 | 66 | 132 | RateC
17779 | 19-15:53:58 | 2:13 | 0.618 | 1.3654 | 132.4 | 74.36 | 4.1217 | 5.2612 | 510.3 | - | - | 2021-11-24 04:58 | 66 | 132 | RateC
17780 | 19-15:55:19 | 2:14 | 0.618 | 1.3791 | 133.8 | 75.1 | 4.1318 | 5.318 | 515.8 | - | - | 2021-11-24 04:59 | 66 | 132 | RateC
17781 | 19-15:56:31 | 2:15 | 0.618 | 1.3916 | 135 | 75.78 | 4.1419 | 5.3695 | 520.8 | - | - | 2021-11-24 05:00 | 66 | 132 | RateC
17782 | 19-15:57:37 | 2:16 | 0.618 | 1.403 | 136.1 | 76.4 | 4.1519 | 5.4167 | 525.4 | - | - | 2021-11-24 05:01 | 66 | 132 | RateC
17783 | 19-15:58:42 | 2:17 | 0.618 | 1.414 | 137.2 | 77.01 | 4.162 | 5.4627 | 529.8 | - | - | 2021-11-24 05:02 | 66 | 132 | RateC
17784 | 19-15:59:45 | 2:18 | 0.618 | 1.4249 | 138.2 | 77.6 | 4.1721 | 5.5079 | 534.2 | - | - | 2021-11-24 05:04 | 66 | 132 | RateC
17785 | 19-16:00:48 | 2:19 | 0.618 | 1.4357 | 139.3 | 78.19 | 4.1822 | 5.5531 | 538.6 | - | - | 2021-11-24 05:05 | 66 | 132 | RateC
17786 | 19-16:01:55 | 2:20 | 0.618 | 1.4472 | 140.4 | 78.81 | 4.1922 | 5.6014 | 543.3 | - | - | 2021-11-24 05:06 | 66 | 132 | RateC
17787 | 19-16:03:05 | 2:22 | 0.618 | 1.4592 | 141.5 | 79.46 | 4.2023 | 5.6516 | 548.2 | - | - | 2021-11-24 05:07 | 66 | 132 | RateC
17788 | 19-16:04:19 | 2:23 | 0.618 | 1.4718 | 142.8 | 80.15 | 4.2124 | 5.7047 | 553.3 | - | - | 2021-11-24 05:08 | 66 | 132 | RateC
17789 | 19-16:05:42 | 2:24 | 0.618 | 1.4862 | 144.2 | 80.94 | 4.2225 | 5.7655 | 559.2 | - | - | 2021-11-24 05:09 | 66 | 132 | RateC
17790 | 19-16:07:28 | 2:26 | 0.618 | 1.5043 | 145.9 | 81.92 | 4.2325 | 5.8418 | 566.6 | - | - | 2021-11-24 05:11 | 66 | 132 | RateC
17791 | 19-16:09:59 | 2:29 | 0.618 | 1.5303 | 148.4 | 83.34 | 4.2428 | 5.9521 | 577.3 | - | - | 2021-11-24 05:14 | 66 | 132 | RateC
17792 | 19-16:12:59 | 2:32 | 0.618 | 1.5613 | 151.4 | 85.02 | 4.2516 | 6.0835 | 590.1 | - | - | 2021-11-24 05:17 | 66 | 132 | RateC
17793 | 19-16:16:00 | 2:35 | 0.618 | 1.5922 | 154.4 | 86.71 | 4.2595 | 6.2153 | 602.8 | - | - | 2021-11-24 05:20 | 66 | 132 | RateC
17794 | 19-16:19:00 | 2:38 | 0.618 | 1.6232 | 157.4 | 88.39 | 4.2679 | 6.3472 | 615.6 | - | - | 2021-11-24 05:23 | 66 | 132 | RateC
17795 | 19-16:22:00 | 2:41 | 0.618 | 1.6541 | 160.4 | 90.08 | 4.277 | 6.4792 | 628.4 | - | - | 2021-11-24 05:26 | 66 | 132 | RateC
17796 | 19-16:24:48 | 2:43 | 0.618 | 1.6829 | 163.2 | 91.65 | 4.2871 | 6.6027 | 640.4 | - | - | 2021-11-24 05:29 | 66 | 132 | RateC
17797 | 19-16:27:11 | 2:46 | 0.618 | 1.7075 | 165.6 | 92.99 | 4.2972 | 6.7084 | 650.7 | - | - | 2021-11-24 05:31 | 66 | 132 | RateC
17798 | 19-16:29:14 | 2:48 | 0.618 | 1.7286 | 167.7 | 94.13 | 4.3073 | 6.799 | 659.5 | - | - | 2021-11-24 05:33 | 66 | 132 | RateC
17799 | 19-16:31:01 | 2:50 | 0.618 | 1.7469 | 169.4 | 95.13 | 4.3173 | 6.878 | 667.1 | - | - | 2021-11-24 05:35 | 66 | 132 | RateC
17800 | 19-16:32:33 | 2:51 | 0.618 | 1.7626 | 171 | 95.99 | 4.3274 | 6.946 | 673.7 | - | - | 2021-11-24 05:36 | 66 | 132 | RateC
17801 | 19-16:33:53 | 2:52 | 0.618 | 1.7765 | 172.3 | 96.74 | 4.3375 | 7.0059 | 679.5 | - | - | 2021-11-24 05:38 | 66 | 132 | RateC
17802 | 19-16:35:05 | 2:54 | 0.618 | 1.7888 | 173.5 | 97.41 | 4.3476 | 7.0593 | 684.7 | - | - | 2021-11-24 05:39 | 66 | 132 | RateC
17803 | 19-16:36:09 | 2:55 | 0.618 | 1.7999 | 174.6 | 98.02 | 4.3576 | 7.1077 | 689.4 | - | - | 2021-11-24 05:40 | 66 | 132 | RateC
17804 | 19-16:37:09 | 2:56 | 0.618 | 1.8102 | 175.6 | 98.58 | 4.3679 | 7.1525 | 693.7 | - | - | 2021-11-24 05:41 | 66 | 132 | RateC
17805 | 19-16:38:02 | 2:57 | 0.618 | 1.8192 | 176.4 | 99.07 | 4.3779 | 7.1919 | 697.6 | - | - | 2021-11-24 05:42 | 66 | 132 | RateC
17806 | 19-16:38:49 | 2:57 | 0.618 | 1.8274 | 177.2 | 99.51 | 4.388 | 7.2278 | 701.1 | - | - | 2021-11-24 05:43 | 66 | 132 | RateC
17807 | 19-16:39:32 | 2:58 | 0.618 | 1.8347 | 178 | 99.91 | 4.3981 | 7.2602 | 704.2 | - | - | 2021-11-24 05:43 | 66 | 132 | RateC
17808 | 19-16:39:42 | 2:58 | 0.618 | 1.8363 | 178.1 | 100 | 4.4 | 7.2671 | 704.9 | - | - | 2021-11-24 05:43 | 66 | 132 | RateC
17809 | 19-16:39:42 | 0:00 | -0.618 | 0 | 0 | 0 | 4.2897 | 0 | 0 | - | - | 2021-11-24 05:43 | 66 | 133 | RateD
17810 | 19-16:39:43 | 0:00 | -0.618 | 0.0002 | 0 | 0.01 | 4.2573 | 0.001 | 0.1 | - | - | 2021-11-24 05:43 | 66 | 133 | RateD
17811 | 19-16:39:43 | 0:00 | -0.618 | 0.0003 | 0 | 0.02 | 4.246 | 0.0014 | 0.1 | - | - | 2021-11-24 05:43 | 66 | 133 | RateD
17812 | 19-16:39:45 | 0:00 | -0.618 | 0.0005 | 0.1 | 0.03 | 4.2339 | 0.0023 | 0.2 | - | - | 2021-11-24 05:43 | 66 | 133 | RateD
17813 | 19-16:39:47 | 0:00 | -0.618 | 0.0009 | 0.1 | 0.05 | 4.2236 | 0.0037 | 0.4 | - | - | 2021-11-24 05:44 | 66 | 133 | RateD
17814 | 19-16:39:50 | 0:00 | -0.618 | 0.0015 | 0.1 | 0.08 | 4.2129 | 0.0063 | 0.6 | - | - | 2021-11-24 05:44 | 66 | 133 | RateD
17815 | 19-16:39:56 | 0:00 | -0.618 | 0.0026 | 0.2 | 0.14 | 4.2025 | 0.0108 | 1 | - | - | 2021-11-24 05:44 | 66 | 133 | RateD
17816 | 19-16:40:06 | 0:00 | -0.618 | 0.0041 | 0.4 | 0.23 | 4.1922 | 0.0175 | 1.7 | - | - | 2021-11-24 05:44 | 66 | 133 | RateD
17817 | 19-16:40:20 | 0:01 | -0.618 | 0.0066 | 0.6 | 0.36 | 4.1819 | 0.0278 | 2.7 | - | - | 2021-11-24 05:44 | 66 | 133 | RateD
17818 | 19-16:40:39 | 0:01 | -0.6181 | 0.0098 | 1 | 0.54 | 4.1718 | 0.0413 | 4 | - | - | 2021-11-24 05:44 | 66 | 133 | RateD
17819 | 19-16:41:06 | 0:01 | -0.618 | 0.0144 | 1.4 | 0.79 | 4.1617 | 0.0604 | 5.9 | - | - | 2021-11-24 05:45 | 66 | 133 | RateD
17820 | 19-16:41:44 | 0:02 | -0.618 | 0.021 | 2 | 1.15 | 4.1515 | 0.0878 | 8.5 | - | - | 2021-11-24 05:45 | 66 | 133 | RateD
17821 | 19-16:42:43 | 0:03 | -0.618 | 0.0311 | 3 | 1.71 | 4.1414 | 0.1297 | 12.6 | - | - | 2021-11-24 05:46 | 66 | 133 | RateD
17822 | 19-16:44:28 | 0:05 | -0.618 | 0.0493 | 4.8 | 2.7 | 4.1313 | 0.2046 | 19.8 | - | - | 2021-11-24 05:48 | 66 | 133 | RateD
17823 | 19-16:47:29 | 0:08 | -0.618 | 0.0802 | 7.8 | 4.4 | 4.1239 | 0.3323 | 32.2 | - | - | 2021-11-24 05:51 | 66 | 133 | RateD
17824 | 19-16:50:29 | 0:11 | -0.618 | 0.1111 | 10.8 | 6.09 | 4.1194 | 0.4597 | 44.6 | - | - | 2021-11-24 05:54 | 66 | 133 | RateD
17825 | 19-16:53:29 | 0:14 | -0.618 | 0.142 | 13.8 | 7.79 | 4.1157 | 0.587 | 56.9 | - | - | 2021-11-24 05:57 | 66 | 133 | RateD
17826 | 19-16:56:29 | 0:17 | -0.618 | 0.1729 | 16.8 | 9.48 | 4.1113 | 0.7141 | 69.3 | - | - | 2021-11-24 06:00 | 66 | 133 | RateD
17827 | 19-16:59:29 | 0:20 | -0.618 | 0.2038 | 19.8 | 11.18 | 4.1067 | 0.8411 | 81.6 | - | - | 2021-11-24 06:03 | 66 | 133 | RateD
17828 | 19-17:02:29 | 0:23 | -0.6181 | 0.2348 | 22.8 | 12.88 | 4.1014 | 0.9681 | 93.9 | - | - | 2021-11-24 06:06 | 66 | 133 | RateD
17829 | 19-17:05:29 | 0:26 | -0.618 | 0.2657 | 25.8 | 14.57 | 4.094 | 1.0949 | 106.2 | - | - | 2021-11-24 06:09 | 66 | 133 | RateD
17830 | 19-17:08:10 | 0:28 | -0.618 | 0.2934 | 28.5 | 16.09 | 4.0839 | 1.2081 | 117.2 | - | - | 2021-11-24 06:12 | 66 | 133 | RateD
17831 | 19-17:10:03 | 0:30 | -0.618 | 0.3127 | 30.3 | 17.15 | 4.0738 | 1.287 | 124.8 | - | - | 2021-11-24 06:14 | 66 | 133 | RateD
17832 | 19-17:11:29 | 0:32 | -0.618 | 0.3275 | 31.8 | 17.96 | 4.0637 | 1.3471 | 130.7 | - | - | 2021-11-24 06:15 | 66 | 133 | RateD
17833 | 19-17:12:42 | 0:33 | -0.618 | 0.3401 | 33 | 18.65 | 4.0537 | 1.3982 | 135.6 | - | - | 2021-11-24 06:16 | 66 | 133 | RateD
17834 | 19-17:13:49 | 0:34 | -0.618 | 0.3515 | 34.1 | 19.28 | 4.0434 | 1.4444 | 140.1 | - | - | 2021-11-24 06:18 | 66 | 133 | RateD
17835 | 19-17:14:53 | 0:35 | -0.618 | 0.3625 | 35.2 | 19.88 | 4.0334 | 1.4887 | 144.4 | - | - | 2021-11-24 06:19 | 66 | 133 | RateD
17836 | 19-17:15:57 | 0:36 | -0.618 | 0.3734 | 36.2 | 20.48 | 4.0233 | 1.5328 | 148.7 | - | - | 2021-11-24 06:20 | 66 | 133 | RateD
17837 | 19-17:17:04 | 0:37 | -0.618 | 0.385 | 37.3 | 21.11 | 4.0132 | 1.5794 | 153.2 | - | - | 2021-11-24 06:21 | 66 | 133 | RateD
17838 | 19-17:18:20 | 0:39 | -0.618 | 0.398 | 38.6 | 21.83 | 4.0031 | 1.6314 | 158.2 | - | - | 2021-11-24 06:22 | 66 | 133 | RateD
17839 | 19-17:19:43 | 0:40 | -0.618 | 0.4123 | 40 | 22.61 | 3.9931 | 1.6887 | 163.8 | - | - | 2021-11-24 06:23 | 66 | 133 | RateD
17840 | 19-17:21:20 | 0:42 | -0.618 | 0.429 | 41.6 | 23.53 | 3.983 | 1.7553 | 170.2 | - | - | 2021-11-24 06:25 | 66 | 133 | RateD
17841 | 19-17:23:17 | 0:44 | -0.618 | 0.4491 | 43.6 | 24.63 | 3.9729 | 1.8351 | 178 | - | - | 2021-11-24 06:27 | 66 | 133 | RateD
17842 | 19-17:25:47 | 0:46 | -0.618 | 0.4747 | 46 | 26.03 | 3.9628 | 1.9368 | 187.9 | - | - | 2021-11-24 06:30 | 66 | 133 | RateD
17843 | 19-17:28:47 | 0:49 | -0.618 | 0.5056 | 49 | 27.73 | 3.9537 | 2.0591 | 199.7 | - | - | 2021-11-24 06:33 | 66 | 133 | RateD
17844 | 19-17:31:47 | 0:52 | -0.618 | 0.5365 | 52 | 29.42 | 3.9464 | 2.1812 | 211.6 | - | - | 2021-11-24 06:36 | 66 | 133 | RateD
17845 | 19-17:34:47 | 0:55 | -0.618 | 0.5674 | 55 | 31.12 | 3.939 | 2.303 | 223.4 | - | - | 2021-11-24 06:39 | 66 | 133 | RateD
17846 | 19-17:37:47 | 0:58 | -0.6181 | 0.5983 | 58 | 32.81 | 3.9312 | 2.4245 | 235.2 | - | - | 2021-11-24 06:42 | 66 | 133 | RateD
17847 | 19-17:40:47 | 1:01 | -0.618 | 0.6293 | 61 | 34.51 | 3.9222 | 2.5461 | 247 | - | - | 2021-11-24 06:45 | 66 | 133 | RateD
17848 | 19-17:43:35 | 1:04 | -0.6181 | 0.6581 | 63.8 | 36.09 | 3.9121 | 2.6592 | 257.9 | - | - | 2021-11-24 06:47 | 66 | 133 | RateD
17849 | 19-17:46:00 | 1:06 | -0.618 | 0.6829 | 66.2 | 37.45 | 3.9021 | 2.7562 | 267.3 | - | - | 2021-11-24 06:50 | 66 | 133 | RateD
17850 | 19-17:48:09 | 1:08 | -0.618 | 0.7052 | 68.4 | 38.67 | 3.892 | 2.8427 | 275.7 | - | - | 2021-11-24 06:52 | 66 | 133 | RateD
17851 | 19-17:50:09 | 1:10 | -0.618 | 0.7258 | 70.4 | 39.81 | 3.8819 | 2.9231 | 283.5 | - | - | 2021-11-24 06:54 | 66 | 133 | RateD
17852 | 19-17:52:04 | 1:12 | -0.618 | 0.7455 | 72.3 | 40.88 | 3.8718 | 2.9993 | 290.9 | - | - | 2021-11-24 06:56 | 66 | 133 | RateD
17853 | 19-17:53:56 | 1:14 | -0.618 | 0.7648 | 74.2 | 41.94 | 3.8618 | 3.074 | 298.2 | - | - | 2021-11-24 06:58 | 66 | 133 | RateD
17854 | 19-17:55:47 | 1:16 | -0.618 | 0.7838 | 76 | 42.99 | 3.8517 | 3.1472 | 305.3 | - | - | 2021-11-24 07:00 | 66 | 133 | RateD
17855 | 19-17:57:36 | 1:18 | -0.618 | 0.8024 | 77.8 | 44.01 | 3.8416 | 3.2189 | 312.2 | - | - | 2021-11-24 07:01 | 66 | 133 | RateD
17856 | 19-17:59:22 | 1:20 | -0.618 | 0.8207 | 79.6 | 45.01 | 3.8315 | 3.2888 | 319 | - | - | 2021-11-24 07:03 | 66 | 133 | RateD
17857 | 19-18:01:01 | 1:21 | -0.618 | 0.8376 | 81.2 | 45.94 | 3.8215 | 3.3538 | 325.3 | - | - | 2021-11-24 07:05 | 66 | 133 | RateD
17858 | 19-18:02:37 | 1:23 | -0.618 | 0.8542 | 82.8 | 46.84 | 3.8114 | 3.4169 | 331.4 | - | - | 2021-11-24 07:06 | 66 | 133 | RateD
17859 | 19-18:04:11 | 1:24 | -0.618 | 0.8704 | 84.4 | 47.73 | 3.8013 | 3.4786 | 337.4 | - | - | 2021-11-24 07:08 | 66 | 133 | RateD
17860 | 19-18:05:49 | 1:26 | -0.618 | 0.8871 | 86 | 48.65 | 3.7912 | 3.5419 | 343.5 | - | - | 2021-11-24 07:10 | 66 | 133 | RateD
17861 | 19-18:07:28 | 1:28 | -0.618 | 0.9041 | 87.7 | 49.58 | 3.7812 | 3.6063 | 349.8 | - | - | 2021-11-24 07:11 | 66 | 133 | RateD
17862 | 19-18:09:12 | 1:30 | -0.618 | 0.9219 | 89.4 | 50.56 | 3.7711 | 3.6737 | 356.3 | - | - | 2021-11-24 07:13 | 66 | 133 | RateD
17863 | 19-18:11:03 | 1:31 | -0.618 | 0.941 | 91.3 | 51.61 | 3.761 | 3.7458 | 363.3 | - | - | 2021-11-24 07:15 | 66 | 133 | RateD
17864 | 19-18:13:00 | 1:33 | -0.618 | 0.9612 | 93.2 | 52.71 | 3.7509 | 3.8214 | 370.7 | - | - | 2021-11-24 07:17 | 66 | 133 | RateD
17865 | 19-18:15:07 | 1:35 | -0.618 | 0.9829 | 95.3 | 53.91 | 3.7409 | 3.9027 | 378.5 | - | - | 2021-11-24 07:19 | 66 | 133 | RateD
17866 | 19-18:17:18 | 1:38 | -0.618 | 1.0055 | 97.5 | 55.14 | 3.7308 | 3.9872 | 386.7 | - | - | 2021-11-24 07:21 | 66 | 133 | RateD
17867 | 19-18:19:34 | 1:40 | -0.618 | 1.0287 | 99.8 | 56.42 | 3.7207 | 4.0738 | 395.1 | - | - | 2021-11-24 07:23 | 66 | 133 | RateD
17868 | 19-18:21:53 | 1:42 | -0.618 | 1.0526 | 102.1 | 57.73 | 3.7106 | 4.1625 | 403.7 | - | - | 2021-11-24 07:26 | 66 | 133 | RateD
17869 | 19-18:24:15 | 1:45 | -0.618 | 1.0769 | 104.5 | 59.06 | 3.7006 | 4.2526 | 412.5 | - | - | 2021-11-24 07:28 | 66 | 133 | RateD
17870 | 19-18:26:39 | 1:47 | -0.618 | 1.1017 | 106.9 | 60.42 | 3.6905 | 4.3442 | 421.4 | - | - | 2021-11-24 07:30 | 66 | 133 | RateD
17871 | 19-18:29:04 | 1:49 | -0.618 | 1.1266 | 109.3 | 61.79 | 3.6804 | 4.436 | 430.3 | - | - | 2021-11-24 07:33 | 66 | 133 | RateD
17872 | 19-18:31:28 | 1:52 | -0.618 | 1.1513 | 111.7 | 63.14 | 3.6703 | 4.5266 | 439 | - | - | 2021-11-24 07:35 | 66 | 133 | RateD
17873 | 19-18:33:49 | 1:54 | -0.618 | 1.1755 | 114 | 64.47 | 3.6602 | 4.6154 | 447.7 | - | - | 2021-11-24 07:38 | 66 | 133 | RateD
17874 | 19-18:36:10 | 1:56 | -0.618 | 1.1998 | 116.4 | 65.8 | 3.6502 | 4.704 | 456.3 | - | - | 2021-11-24 07:40 | 66 | 133 | RateD
17875 | 19-18:38:28 | 1:59 | -0.618 | 1.2235 | 118.7 | 67.1 | 3.6401 | 4.7907 | 464.7 | - | - | 2021-11-24 07:42 | 66 | 133 | RateD
17876 | 19-18:40:49 | 2:01 | -0.618 | 1.2476 | 121 | 68.42 | 3.63 | 4.8783 | 473.2 | - | - | 2021-11-24 07:45 | 66 | 133 | RateD
17877 | 19-18:43:13 | 2:04 | -0.6181 | 1.2724 | 123.4 | 69.78 | 3.6199 | 4.968 | 481.9 | - | - | 2021-11-24 07:47 | 66 | 133 | RateD
17878 | 19-18:45:46 | 2:06 | -0.618 | 1.2987 | 126 | 71.22 | 3.6099 | 5.0631 | 491.1 | - | - | 2021-11-24 07:50 | 66 | 133 | RateD
17879 | 19-18:48:40 | 2:09 | -0.6181 | 1.3285 | 128.9 | 72.86 | 3.5998 | 5.1707 | 501.5 | - | - | 2021-11-24 07:52 | 66 | 133 | RateD
17880 | 19-18:51:41 | 2:12 | -0.618 | 1.3595 | 131.9 | 74.56 | 3.5916 | 5.282 | 512.3 | - | - | 2021-11-24 07:55 | 66 | 133 | RateD
17881 | 19-18:54:41 | 2:15 | -0.6181 | 1.3904 | 134.9 | 76.26 | 3.5855 | 5.393 | 523.1 | - | - | 2021-11-24 07:58 | 66 | 133 | RateD
17882 | 19-18:57:41 | 2:18 | -0.618 | 1.4214 | 137.9 | 77.95 | 3.5801 | 5.5039 | 533.8 | - | - | 2021-11-24 08:01 | 66 | 133 | RateD
17883 | 19-19:00:41 | 2:21 | -0.618 | 1.4523 | 140.9 | 79.65 | 3.5742 | 5.6146 | 544.6 | - | - | 2021-11-24 08:04 | 66 | 133 | RateD
17884 | 19-19:03:41 | 2:24 | -0.618 | 1.4832 | 143.9 | 81.34 | 3.5663 | 5.7249 | 555.3 | - | - | 2021-11-24 08:07 | 66 | 133 | RateD
17885 | 19-19:06:27 | 2:27 | -0.618 | 1.5117 | 146.6 | 82.9 | 3.5562 | 5.8263 | 565.1 | - | - | 2021-11-24 08:10 | 66 | 133 | RateD
17886 | 19-19:08:26 | 2:29 | -0.618 | 1.532 | 148.6 | 84.02 | 3.5462 | 5.8986 | 572.1 | - | - | 2021-11-24 08:12 | 66 | 133 | RateD
17887 | 19-19:10:02 | 2:30 | -0.618 | 1.5486 | 150.2 | 84.93 | 3.5361 | 5.9573 | 577.8 | - | - | 2021-11-24 08:14 | 66 | 133 | RateD
17888 | 19-19:11:21 | 2:32 | -0.618 | 1.5621 | 151.5 | 85.67 | 3.526 | 6.0049 | 582.4 | - | - | 2021-11-24 08:15 | 66 | 133 | RateD
17889 | 19-19:12:28 | 2:33 | -0.618 | 1.5737 | 152.6 | 86.31 | 3.5158 | 6.0459 | 586.4 | - | - | 2021-11-24 08:16 | 66 | 133 | RateD
17890 | 19-19:13:28 | 2:34 | -0.618 | 1.584 | 153.6 | 86.87 | 3.5055 | 6.0819 | 589.9 | - | - | 2021-11-24 08:17 | 66 | 133 | RateD
17891 | 19-19:14:22 | 2:35 | -0.618 | 1.5933 | 154.5 | 87.38 | 3.4955 | 6.1144 | 593.1 | - | - | 2021-11-24 08:18 | 66 | 133 | RateD
17892 | 19-19:15:12 | 2:36 | -0.618 | 1.6018 | 155.4 | 87.85 | 3.4854 | 6.144 | 595.9 | - | - | 2021-11-24 08:19 | 66 | 133 | RateD
17893 | 19-19:16:00 | 2:36 | -0.618 | 1.6101 | 156.2 | 88.3 | 3.4752 | 6.1729 | 598.7 | - | - | 2021-11-24 08:20 | 66 | 133 | RateD
17894 | 19-19:16:48 | 2:37 | -0.618 | 1.6183 | 157 | 88.75 | 3.4651 | 6.2016 | 601.5 | - | - | 2021-11-24 08:21 | 66 | 133 | RateD
17895 | 19-19:17:35 | 2:38 | -0.618 | 1.6264 | 157.8 | 89.2 | 3.455 | 6.2295 | 604.2 | - | - | 2021-11-24 08:21 | 66 | 133 | RateD
17896 | 19-19:18:22 | 2:39 | -0.618 | 1.6344 | 158.5 | 89.63 | 3.4449 | 6.2571 | 606.9 | - | - | 2021-11-24 08:22 | 66 | 133 | RateD
17897 | 19-19:19:07 | 2:39 | -0.618 | 1.6422 | 159.3 | 90.06 | 3.4349 | 6.284 | 609.5 | - | - | 2021-11-24 08:23 | 66 | 133 | RateD
17898 | 19-19:19:52 | 2:40 | -0.618 | 1.6498 | 160 | 90.48 | 3.4248 | 6.3101 | 612 | - | - | 2021-11-24 08:24 | 66 | 133 | RateD
17899 | 19-19:20:36 | 2:41 | -0.6181 | 1.6574 | 160.8 | 90.9 | 3.4146 | 6.3359 | 614.5 | - | - | 2021-11-24 08:24 | 66 | 133 | RateD
17900 | 19-19:21:18 | 2:42 | -0.6181 | 1.6646 | 161.5 | 91.29 | 3.4043 | 6.3604 | 616.9 | - | - | 2021-11-24 08:25 | 66 | 133 | RateD
17901 | 19-19:21:57 | 2:42 | -0.618 | 1.6714 | 162.1 | 91.66 | 3.3943 | 6.3836 | 619.2 | - | - | 2021-11-24 08:26 | 66 | 133 | RateD
17902 | 19-19:22:35 | 2:43 | -0.618 | 1.6779 | 162.7 | 92.02 | 3.3842 | 6.4056 | 621.3 | - | - | 2021-11-24 08:26 | 66 | 133 | RateD
17903 | 19-19:23:11 | 2:43 | -0.618 | 1.684 | 163.3 | 92.35 | 3.3741 | 6.4262 | 623.3 | - | - | 2021-11-24 08:27 | 66 | 133 | RateD
17904 | 19-19:23:44 | 2:44 | -0.618 | 1.6897 | 163.9 | 92.67 | 3.364 | 6.4456 | 625.2 | - | - | 2021-11-24 08:27 | 66 | 133 | RateD
17905 | 19-19:24:16 | 2:45 | -0.618 | 1.6952 | 164.4 | 92.97 | 3.3539 | 6.4638 | 626.9 | - | - | 2021-11-24 08:28 | 66 | 133 | RateD
17906 | 19-19:24:46 | 2:45 | -0.618 | 1.7003 | 164.9 | 93.25 | 3.3437 | 6.481 | 628.6 | - | - | 2021-11-24 08:28 | 66 | 133 | RateD
17907 | 19-19:25:13 | 2:46 | -0.618 | 1.705 | 165.4 | 93.51 | 3.3336 | 6.4968 | 630.1 | - | - | 2021-11-24 08:29 | 66 | 133 | RateD
17908 | 19-19:25:40 | 2:46 | -0.618 | 1.7096 | 165.8 | 93.76 | 3.3236 | 6.512 | 631.6 | - | - | 2021-11-24 08:29 | 66 | 133 | RateD
17909 | 19-19:26:04 | 2:46 | -0.6181 | 1.7138 | 166.2 | 93.99 | 3.3135 | 6.5259 | 633 | - | - | 2021-11-24 08:30 | 66 | 133 | RateD
17910 | 19-19:26:28 | 2:47 | -0.618 | 1.7178 | 166.6 | 94.21 | 3.3034 | 6.5393 | 634.3 | - | - | 2021-11-24 08:30 | 66 | 133 | RateD
17911 | 19-19:26:51 | 2:47 | -0.618 | 1.7218 | 167 | 94.43 | 3.2932 | 6.5524 | 635.5 | - | - | 2021-11-24 08:31 | 66 | 133 | RateD
17912 | 19-19:27:12 | 2:48 | -0.618 | 1.7254 | 167.4 | 94.63 | 3.2831 | 6.5644 | 636.7 | - | - | 2021-11-24 08:31 | 66 | 133 | RateD
17913 | 19-19:27:32 | 2:48 | -0.618 | 1.7289 | 167.7 | 94.82 | 3.2729 | 6.5758 | 637.8 | - | - | 2021-11-24 08:31 | 66 | 133 | RateD
17914 | 19-19:27:52 | 2:48 | -0.618 | 1.7323 | 168 | 95.01 | 3.2626 | 6.5869 | 638.9 | - | - | 2021-11-24 08:32 | 66 | 133 | RateD
17915 | 19-19:28:11 | 2:48 | -0.618 | 1.7355 | 168.3 | 95.18 | 3.2524 | 6.5973 | 639.9 | - | - | 2021-11-24 08:32 | 66 | 133 | RateD
17916 | 19-19:28:29 | 2:49 | -0.618 | 1.7387 | 168.6 | 95.35 | 3.2422 | 6.6075 | 640.9 | - | - | 2021-11-24 08:32 | 66 | 133 | RateD
17917 | 19-19:28:46 | 2:49 | -0.618 | 1.7416 | 168.9 | 95.52 | 3.2321 | 6.6171 | 641.8 | - | - | 2021-11-24 08:33 | 66 | 133 | RateD
17918 | 19-19:29:03 | 2:49 | -0.618 | 1.7445 | 169.2 | 95.67 | 3.222 | 6.6263 | 642.7 | - | - | 2021-11-24 08:33 | 66 | 133 | RateD
17919 | 19-19:29:19 | 2:50 | -0.618 | 1.7473 | 169.5 | 95.83 | 3.2117 | 6.6353 | 643.6 | - | - | 2021-11-24 08:33 | 66 | 133 | RateD
17920 | 19-19:29:35 | 2:50 | -0.618 | 1.75 | 169.7 | 95.98 | 3.2014 | 6.6442 | 644.4 | - | - | 2021-11-24 08:33 | 66 | 133 | RateD
17921 | 19-19:29:50 | 2:50 | -0.618 | 1.7526 | 170 | 96.12 | 3.1912 | 6.6525 | 645.2 | - | - | 2021-11-24 08:34 | 66 | 133 | RateD
17922 | 19-19:30:05 | 2:50 | -0.618 | 1.7551 | 170.2 | 96.26 | 3.1811 | 6.6605 | 646 | - | - | 2021-11-24 08:34 | 66 | 133 | RateD
17923 | 19-19:30:20 | 2:51 | -0.618 | 1.7576 | 170.5 | 96.39 | 3.1709 | 6.6684 | 646.8 | - | - | 2021-11-24 08:34 | 66 | 133 | RateD
17924 | 19-19:30:34 | 2:51 | -0.618 | 1.76 | 170.7 | 96.53 | 3.1607 | 6.676 | 647.5 | - | - | 2021-11-24 08:34 | 66 | 133 | RateD
17925 | 19-19:30:47 | 2:51 | -0.618 | 1.7623 | 170.9 | 96.65 | 3.1506 | 6.6833 | 648.2 | - | - | 2021-11-24 08:35 | 66 | 133 | RateD
17926 | 19-19:31:01 | 2:51 | -0.618 | 1.7647 | 171.2 | 96.78 | 3.1402 | 6.6906 | 648.9 | - | - | 2021-11-24 08:35 | 66 | 133 | RateD
17927 | 19-19:31:14 | 2:52 | -0.618 | 1.7669 | 171.4 | 96.9 | 3.13 | 6.6976 | 649.6 | - | - | 2021-11-24 08:35 | 66 | 133 | RateD
17928 | 19-19:31:27 | 2:52 | -0.618 | 1.7692 | 171.6 | 97.03 | 3.1194 | 6.7047 | 650.3 | - | - | 2021-11-24 08:35 | 66 | 133 | RateD
17929 | 19-19:31:40 | 2:52 | -0.618 | 1.7714 | 171.8 | 97.15 | 3.109 | 6.7116 | 651 | - | - | 2021-11-24 08:35 | 66 | 133 | RateD
17930 | 19-19:31:52 | 2:52 | -0.618 | 1.7735 | 172 | 97.27 | 3.0988 | 6.7183 | 651.6 | - | - | 2021-11-24 08:36 | 66 | 133 | RateD
17931 | 19-19:32:05 | 2:52 | -0.618 | 1.7756 | 172.2 | 97.38 | 3.0884 | 6.7248 | 652.3 | - | - | 2021-11-24 08:36 | 66 | 133 | RateD
17932 | 19-19:32:16 | 2:53 | -0.618 | 1.7777 | 172.4 | 97.49 | 3.0782 | 6.731 | 652.9 | - | - | 2021-11-24 08:36 | 66 | 133 | RateD
17933 | 19-19:32:28 | 2:53 | -0.618 | 1.7797 | 172.6 | 97.6 | 3.0678 | 6.7372 | 653.5 | - | - | 2021-11-24 08:36 | 66 | 133 | RateD
17934 | 19-19:32:40 | 2:53 | -0.618 | 1.7817 | 172.8 | 97.71 | 3.0573 | 6.7434 | 654.1 | - | - | 2021-11-24 08:36 | 66 | 133 | RateD
17935 | 19-19:32:51 | 2:53 | -0.618 | 1.7836 | 173 | 97.82 | 3.047 | 6.7493 | 654.6 | - | - | 2021-11-24 08:37 | 66 | 133 | RateD
17936 | 19-19:33:02 | 2:53 | -0.618 | 1.7855 | 173.2 | 97.92 | 3.0368 | 6.755 | 655.2 | - | - | 2021-11-24 08:37 | 66 | 133 | RateD
17937 | 19-19:33:13 | 2:54 | -0.618 | 1.7874 | 173.4 | 98.03 | 3.0264 | 6.7608 | 655.8 | - | - | 2021-11-24 08:37 | 66 | 133 | RateD
17938 | 19-19:33:24 | 2:54 | -0.618 | 1.7892 | 173.5 | 98.13 | 3.0163 | 6.7663 | 656.3 | - | - | 2021-11-24 08:37 | 66 | 133 | RateD
17939 | 19-19:33:34 | 2:54 | -0.618 | 1.791 | 173.7 | 98.23 | 3.0061 | 6.7717 | 656.8 | - | - | 2021-11-24 08:37 | 66 | 133 | RateD
17940 | 19-19:33:45 | 2:54 | -0.618 | 1.7929 | 173.9 | 98.33 | 2.9956 | 6.7772 | 657.3 | - | - | 2021-11-24 08:37 | 66 | 133 | RateD
17941 | 19-19:33:55 | 2:54 | -0.618 | 1.7947 | 174.1 | 98.43 | 2.9852 | 6.7826 | 657.9 | - | - | 2021-11-24 08:38 | 66 | 133 | RateD
17942 | 19-19:34:06 | 2:54 | -0.618 | 1.7964 | 174.2 | 98.52 | 2.975 | 6.7878 | 658.4 | - | - | 2021-11-24 08:38 | 66 | 133 | RateD
17943 | 19-19:34:16 | 2:55 | -0.6181 | 1.7982 | 174.4 | 98.62 | 2.9646 | 6.7929 | 658.9 | - | - | 2021-11-24 08:38 | 66 | 133 | RateD
17944 | 19-19:34:26 | 2:55 | -0.618 | 1.7999 | 174.6 | 98.71 | 2.9542 | 6.798 | 659.4 | - | - | 2021-11-24 08:38 | 66 | 133 | RateD
17945 | 19-19:34:35 | 2:55 | -0.618 | 1.8015 | 174.7 | 98.8 | 2.9438 | 6.8029 | 659.8 | - | - | 2021-11-24 08:38 | 66 | 133 | RateD
17946 | 19-19:34:45 | 2:55 | -0.618 | 1.8033 | 174.9 | 98.9 | 2.9333 | 6.808 | 660.3 | - | - | 2021-11-24 08:38 | 66 | 133 | RateD
17947 | 19-19:34:55 | 2:55 | -0.618 | 1.8049 | 175.1 | 98.99 | 2.9227 | 6.8129 | 660.8 | - | - | 2021-11-24 08:39 | 66 | 133 | RateD
17948 | 19-19:35:04 | 2:55 | -0.618 | 1.8065 | 175.2 | 99.07 | 2.9126 | 6.8175 | 661.3 | - | - | 2021-11-24 08:39 | 66 | 133 | RateD
17949 | 19-19:35:14 | 2:56 | -0.618 | 1.8081 | 175.4 | 99.16 | 2.9024 | 6.8221 | 661.7 | - | - | 2021-11-24 08:39 | 66 | 133 | RateD
17950 | 19-19:35:23 | 2:56 | -0.618 | 1.8097 | 175.5 | 99.25 | 2.892 | 6.8267 | 662.1 | - | - | 2021-11-24 08:39 | 66 | 133 | RateD
17951 | 19-19:35:32 | 2:56 | -0.618 | 1.8113 | 175.7 | 99.33 | 2.8818 | 6.8313 | 662.6 | - | - | 2021-11-24 08:39 | 66 | 133 | RateD
17952 | 19-19:35:41 | 2:56 | -0.6181 | 1.8128 | 175.8 | 99.42 | 2.8717 | 6.8356 | 663 | - | - | 2021-11-24 08:39 | 66 | 133 | RateD
17953 | 19-19:35:50 | 2:56 | -0.618 | 1.8144 | 176 | 99.5 | 2.8612 | 6.8401 | 663.4 | - | - | 2021-11-24 08:40 | 66 | 133 | RateD
17954 | 19-19:35:59 | 2:56 | -0.618 | 1.8159 | 176.1 | 99.59 | 2.8511 | 6.8444 | 663.9 | - | - | 2021-11-24 08:40 | 66 | 133 | RateD
17955 | 19-19:36:08 | 2:56 | -0.618 | 1.8174 | 176.3 | 99.67 | 2.841 | 6.8487 | 664.3 | - | - | 2021-11-24 08:40 | 66 | 133 | RateD
17956 | 19-19:36:16 | 2:57 | -0.618 | 1.8189 | 176.4 | 99.75 | 2.8308 | 6.853 | 664.7 | - | - | 2021-11-24 08:40 | 66 | 133 | RateD
17957 | 19-19:36:25 | 2:57 | -0.618 | 1.8204 | 176.6 | 99.83 | 2.8204 | 6.8572 | 665.1 | - | - | 2021-11-24 08:40 | 66 | 133 | RateD
17958 | 19-19:36:34 | 2:57 | -0.618 | 1.8219 | 176.7 | 99.92 | 2.8099 | 6.8615 | 665.5 | - | - | 2021-11-24 08:40 | 66 | 133 | RateD
17959 | 19-19:36:43 | 2:57 | -0.618 | 1.8234 | 176.9 | 100 | 2.7999 | 6.8657 | 665.9 | - | - | 2021-11-24 08:40 | 66 | 133 | RateD
17960 | 19-19:36:43 | 0:00 | 0.618 | 0 | 0 | 0 | 2.9057 | 0 | 0 | - | - | 2021-11-24 08:40 | 67 | 134 | RateC
17961 | 19-19:36:45 | 0:00 | 0.618 | 0.0003 | 0 | 0.02 | 2.9979 | 0.001 | 0.1 | - | - | 2021-11-24 08:40 | 67 | 134 | RateC
17962 | 19-19:36:45 | 0:00 | 0.618 | 0.0004 | 0 | 0.02 | 3.0309 | 0.0013 | 0.1 | - | - | 2021-11-24 08:40 | 67 | 134 | RateC
17963 | 19-19:36:46 | 0:00 | 0.618 | 0.0006 | 0.1 | 0.03 | 3.0614 | 0.0017 | 0.2 | - | - | 2021-11-24 08:40 | 67 | 134 | RateC
17964 | 19-19:36:46 | 0:00 | 0.618 | 0.0007 | 0.1 | 0.04 | 3.0878 | 0.002 | 0.2 | - | - | 2021-11-24 08:41 | 67 | 134 | RateC
17965 | 19-19:36:48 | 0:00 | 0.618 | 0.001 | 0.1 | 0.05 | 3.1521 | 0.003 | 0.3 | - | - | 2021-11-24 08:41 | 67 | 134 | RateC
17966 | 19-19:36:50 | 0:00 | 0.618 | 0.0013 | 0.1 | 0.07 | 3.2056 | 0.004 | 0.4 | - | - | 2021-11-24 08:41 | 67 | 134 | RateC
17967 | 19-19:36:52 | 0:00 | 0.618 | 0.0016 | 0.2 | 0.09 | 3.2527 | 0.005 | 0.5 | - | - | 2021-11-24 08:41 | 67 | 134 | RateC
17968 | 19-19:36:54 | 0:00 | 0.618 | 0.0019 | 0.2 | 0.1 | 3.2963 | 0.0061 | 0.6 | - | - | 2021-11-24 08:41 | 67 | 134 | RateC
17969 | 19-19:36:56 | 0:00 | 0.618 | 0.0023 | 0.2 | 0.12 | 3.3349 | 0.0072 | 0.7 | - | - | 2021-11-24 08:41 | 67 | 134 | RateC
17970 | 19-19:36:57 | 0:00 | 0.618 | 0.0025 | 0.2 | 0.13 | 3.3597 | 0.0079 | 0.8 | - | - | 2021-11-24 08:41 | 67 | 134 | RateC
17971 | 19-19:36:58 | 0:00 | 0.618 | 0.0026 | 0.2 | 0.14 | 3.3702 | 0.0083 | 0.8 | - | - | 2021-11-24 08:41 | 67 | 134 | RateC
17972 | 19-19:36:58 | 0:00 | 0.618 | 0.0027 | 0.3 | 0.14 | 3.3817 | 0.0086 | 0.8 | - | - | 2021-11-24 08:41 | 67 | 134 | RateC
17973 | 19-19:36:59 | 0:00 | 0.618 | 0.0028 | 0.3 | 0.15 | 3.3919 | 0.009 | 0.9 | - | - | 2021-11-24 08:41 | 67 | 134 | RateC
17974 | 19-19:37:00 | 0:00 | 0.618 | 0.003 | 0.3 | 0.16 | 3.4104 | 0.0097 | 0.9 | - | - | 2021-11-24 08:41 | 67 | 134 | RateC
17975 | 19-19:37:01 | 0:00 | 0.618 | 0.0032 | 0.3 | 0.17 | 3.4296 | 0.0104 | 1 | - | - | 2021-11-24 08:41 | 67 | 134 | RateC
17976 | 19-19:37:02 | 0:00 | 0.618 | 0.0034 | 0.3 | 0.18 | 3.446 | 0.0111 | 1.1 | - | - | 2021-11-24 08:41 | 67 | 134 | RateC
17977 | 19-19:37:04 | 0:00 | 0.618 | 0.0036 | 0.3 | 0.19 | 3.4615 | 0.0118 | 1.1 | - | - | 2021-11-24 08:41 | 67 | 134 | RateC
17978 | 19-19:37:05 | 0:00 | 0.618 | 0.0038 | 0.4 | 0.2 | 3.4769 | 0.0126 | 1.2 | - | - | 2021-11-24 08:41 | 67 | 134 | RateC
17979 | 19-19:37:06 | 0:00 | 0.618 | 0.0041 | 0.4 | 0.21 | 3.4902 | 0.0133 | 1.3 | - | - | 2021-11-24 08:41 | 67 | 134 | RateC
17980 | 19-19:37:07 | 0:00 | 0.618 | 0.0043 | 0.4 | 0.23 | 3.5018 | 0.0141 | 1.4 | - | - | 2021-11-24 08:41 | 67 | 134 | RateC
17981 | 19-19:37:09 | 0:00 | 0.618 | 0.0046 | 0.4 | 0.24 | 3.515 | 0.0152 | 1.5 | - | - | 2021-11-24 08:41 | 67 | 134 | RateC
17982 | 19-19:37:11 | 0:00 | 0.618 | 0.0049 | 0.5 | 0.26 | 3.5259 | 0.0163 | 1.6 | - | - | 2021-11-24 08:41 | 67 | 134 | RateC
17983 | 19-19:37:14 | 0:01 | 0.618 | 0.0053 | 0.5 | 0.28 | 3.5361 | 0.0178 | 1.7 | - | - | 2021-11-24 08:41 | 67 | 134 | RateC
17984 | 19-19:37:17 | 0:01 | 0.618 | 0.006 | 0.6 | 0.32 | 3.5469 | 0.0201 | 1.9 | - | - | 2021-11-24 08:41 | 67 | 134 | RateC
17985 | 19-19:37:23 | 0:01 | 0.618 | 0.0069 | 0.7 | 0.37 | 3.5576 | 0.0235 | 2.3 | - | - | 2021-11-24 08:41 | 67 | 134 | RateC
17986 | 19-19:37:31 | 0:01 | 0.618 | 0.0083 | 0.8 | 0.44 | 3.5677 | 0.0284 | 2.8 | - | - | 2021-11-24 08:41 | 67 | 134 | RateC
17987 | 19-19:37:43 | 0:01 | 0.618 | 0.0103 | 1 | 0.55 | 3.5779 | 0.0356 | 3.4 | - | - | 2021-11-24 08:41 | 67 | 134 | RateC
17988 | 19-19:37:59 | 0:01 | 0.618 | 0.013 | 1.3 | 0.69 | 3.588 | 0.0454 | 4.4 | - | - | 2021-11-24 08:42 | 67 | 134 | RateC
17989 | 19-19:38:20 | 0:02 | 0.618 | 0.0167 | 1.6 | 0.88 | 3.5981 | 0.0584 | 5.7 | - | - | 2021-11-24 08:42 | 67 | 134 | RateC
17990 | 19-19:38:48 | 0:02 | 0.618 | 0.0214 | 2.1 | 1.14 | 3.6082 | 0.0756 | 7.3 | - | - | 2021-11-24 08:43 | 67 | 134 | RateC
17991 | 19-19:39:24 | 0:03 | 0.618 | 0.0277 | 2.7 | 1.47 | 3.6182 | 0.0983 | 9.5 | - | - | 2021-11-24 08:43 | 67 | 134 | RateC
17992 | 19-19:40:14 | 0:04 | 0.618 | 0.0363 | 3.5 | 1.92 | 3.6283 | 0.1293 | 12.5 | - | - | 2021-11-24 08:44 | 67 | 134 | RateC
17993 | 19-19:41:25 | 0:05 | 0.618 | 0.0484 | 4.7 | 2.57 | 3.6384 | 0.1735 | 16.8 | - | - | 2021-11-24 08:45 | 67 | 134 | RateC
17994 | 19-19:43:11 | 0:06 | 0.618 | 0.0666 | 6.5 | 3.53 | 3.6485 | 0.2397 | 23.2 | - | - | 2021-11-24 08:47 | 67 | 134 | RateC
17995 | 19-19:45:39 | 0:09 | 0.618 | 0.092 | 8.9 | 4.87 | 3.6585 | 0.3325 | 32.3 | - | - | 2021-11-24 08:49 | 67 | 134 | RateC
17996 | 19-19:48:39 | 0:12 | 0.618 | 0.123 | 11.9 | 6.51 | 3.6682 | 0.4459 | 43.3 | - | - | 2021-11-24 08:52 | 67 | 134 | RateC
17997 | 19-19:51:39 | 0:15 | 0.618 | 0.1539 | 14.9 | 8.15 | 3.677 | 0.5594 | 54.3 | - | - | 2021-11-24 08:55 | 67 | 134 | RateC
17998 | 19-19:54:39 | 0:18 | 0.618 | 0.1848 | 17.9 | 9.79 | 3.6851 | 0.6732 | 65.3 | - | - | 2021-11-24 08:58 | 67 | 134 | RateC
17999 | 19-19:57:39 | 0:21 | 0.6181 | 0.2157 | 20.9 | 11.43 | 3.6919 | 0.7874 | 76.4 | - | - | 2021-11-24 09:01 | 67 | 134 | RateC
18000 | 19-20:00:39 | 0:24 | 0.618 | 0.2467 | 23.9 | 13.07 | 3.6967 | 0.9016 | 87.5 | - | - | 2021-11-24 09:04 | 67 | 134 | RateC
18001 | 19-20:03:40 | 0:27 | 0.618 | 0.2776 | 26.9 | 14.71 | 3.7001 | 1.0162 | 98.6 | - | - | 2021-11-24 09:07 | 67 | 134 | RateC
18002 | 19-20:06:40 | 0:30 | 0.618 | 0.3086 | 29.9 | 16.35 | 3.7033 | 1.1307 | 109.7 | - | - | 2021-11-24 09:10 | 67 | 134 | RateC
18003 | 19-20:09:40 | 0:33 | 0.618 | 0.3395 | 32.9 | 17.98 | 3.7072 | 1.2452 | 120.8 | - | - | 2021-11-24 09:13 | 67 | 134 | RateC
18004 | 19-20:12:40 | 0:36 | 0.618 | 0.3704 | 35.9 | 19.62 | 3.7126 | 1.36 | 131.9 | - | - | 2021-11-24 09:16 | 67 | 134 | RateC
18005 | 19-20:15:41 | 0:39 | 0.618 | 0.4014 | 38.9 | 21.26 | 3.7195 | 1.4751 | 143.1 | - | - | 2021-11-24 09:19 | 67 | 134 | RateC
18006 | 19-20:18:41 | 0:42 | 0.618 | 0.4323 | 41.9 | 22.9 | 3.7277 | 1.5903 | 154.2 | - | - | 2021-11-24 09:22 | 67 | 134 | RateC
18007 | 19-20:21:41 | 0:45 | 0.618 | 0.4633 | 44.9 | 24.54 | 3.7371 | 1.7058 | 165.5 | - | - | 2021-11-24 09:25 | 67 | 134 | RateC
18008 | 19-20:24:36 | 0:48 | 0.618 | 0.4934 | 47.9 | 26.13 | 3.7472 | 1.8184 | 176.4 | - | - | 2021-11-24 09:28 | 67 | 134 | RateC
18009 | 19-20:27:22 | 0:51 | 0.6181 | 0.5218 | 50.6 | 27.64 | 3.7573 | 1.9253 | 186.7 | - | - | 2021-11-24 09:31 | 67 | 134 | RateC
18010 | 19-20:30:05 | 0:53 | 0.618 | 0.5497 | 53.3 | 29.12 | 3.7674 | 2.0301 | 196.9 | - | - | 2021-11-24 09:34 | 67 | 134 | RateC
18011 | 19-20:32:46 | 0:56 | 0.618 | 0.5773 | 56 | 30.58 | 3.7774 | 2.1343 | 207 | - | - | 2021-11-24 09:36 | 67 | 134 | RateC
18012 | 19-20:35:31 | 0:59 | 0.618 | 0.6057 | 58.7 | 32.08 | 3.7875 | 2.2414 | 217.4 | - | - | 2021-11-24 09:39 | 67 | 134 | RateC
18013 | 19-20:38:14 | 1:02 | 0.618 | 0.6337 | 61.5 | 33.57 | 3.7976 | 2.3478 | 227.7 | - | - | 2021-11-24 09:42 | 67 | 134 | RateC
18014 | 19-20:41:01 | 1:04 | 0.618 | 0.6624 | 64.2 | 35.09 | 3.8077 | 2.4568 | 238.3 | - | - | 2021-11-24 09:45 | 67 | 134 | RateC
18015 | 19-20:43:45 | 1:07 | 0.618 | 0.6906 | 67 | 36.58 | 3.8177 | 2.5644 | 248.7 | - | - | 2021-11-24 09:48 | 67 | 134 | RateC
18016 | 19-20:46:23 | 1:10 | 0.618 | 0.7177 | 69.6 | 38.02 | 3.8278 | 2.668 | 258.8 | - | - | 2021-11-24 09:50 | 67 | 134 | RateC
18017 | 19-20:49:00 | 1:12 | 0.618 | 0.7445 | 72.2 | 39.44 | 3.8379 | 2.7709 | 268.8 | - | - | 2021-11-24 09:53 | 67 | 134 | RateC
18018 | 19-20:51:27 | 1:15 | 0.618 | 0.7698 | 74.7 | 40.78 | 3.848 | 2.8681 | 278.2 | - | - | 2021-11-24 09:55 | 67 | 134 | RateC
18019 | 19-20:53:45 | 1:17 | 0.618 | 0.7935 | 77 | 42.03 | 3.858 | 2.9591 | 287 | - | - | 2021-11-24 09:57 | 67 | 134 | RateC
18020 | 19-20:55:52 | 1:19 | 0.618 | 0.8153 | 79.1 | 43.19 | 3.8681 | 3.0436 | 295.2 | - | - | 2021-11-24 10:00 | 67 | 134 | RateC
18021 | 19-20:57:52 | 1:21 | 0.618 | 0.8359 | 81.1 | 44.28 | 3.8782 | 3.1234 | 302.9 | - | - | 2021-11-24 10:02 | 67 | 134 | RateC
18022 | 19-20:59:43 | 1:23 | 0.618 | 0.8551 | 82.9 | 45.29 | 3.8883 | 3.1977 | 310.2 | - | - | 2021-11-24 10:03 | 67 | 134 | RateC
18023 | 19-21:01:26 | 1:25 | 0.618 | 0.8727 | 84.6 | 46.23 | 3.8983 | 3.2664 | 316.8 | - | - | 2021-11-24 10:05 | 67 | 134 | RateC
18024 | 19-21:03:05 | 1:26 | 0.618 | 0.8897 | 86.3 | 47.13 | 3.9084 | 3.3326 | 323.2 | - | - | 2021-11-24 10:07 | 67 | 134 | RateC
18025 | 19-21:04:36 | 1:28 | 0.618 | 0.9052 | 87.8 | 47.95 | 3.9185 | 3.3935 | 329.1 | - | - | 2021-11-24 10:08 | 67 | 134 | RateC
18026 | 19-21:06:08 | 1:29 | 0.618 | 0.9212 | 89.3 | 48.8 | 3.9286 | 3.456 | 335.2 | - | - | 2021-11-24 10:10 | 67 | 134 | RateC
18027 | 19-21:07:37 | 1:31 | 0.618 | 0.9364 | 90.8 | 49.6 | 3.9386 | 3.516 | 341 | - | - | 2021-11-24 10:11 | 67 | 134 | RateC
18028 | 19-21:09:05 | 1:32 | 0.618 | 0.9515 | 92.3 | 50.41 | 3.9487 | 3.5756 | 346.8 | - | - | 2021-11-24 10:13 | 67 | 134 | RateC
18029 | 19-21:10:38 | 1:34 | 0.618 | 0.9675 | 93.8 | 51.25 | 3.9588 | 3.6386 | 352.9 | - | - | 2021-11-24 10:14 | 67 | 134 | RateC
18030 | 19-21:12:18 | 1:36 | 0.618 | 0.9846 | 95.5 | 52.15 | 3.9689 | 3.7063 | 359.5 | - | - | 2021-11-24 10:16 | 67 | 134 | RateC
18031 | 19-21:14:09 | 1:37 | 0.6181 | 1.0037 | 97.4 | 53.17 | 3.9789 | 3.7825 | 366.9 | - | - | 2021-11-24 10:18 | 67 | 134 | RateC
18032 | 19-21:16:10 | 1:39 | 0.618 | 1.0244 | 99.4 | 54.27 | 3.989 | 3.8649 | 374.9 | - | - | 2021-11-24 10:20 | 67 | 134 | RateC
18033 | 19-21:18:25 | 1:42 | 0.618 | 1.0477 | 101.6 | 55.5 | 3.9991 | 3.9579 | 383.9 | - | - | 2021-11-24 10:22 | 67 | 134 | RateC
18034 | 19-21:20:49 | 1:44 | 0.618 | 1.0724 | 104 | 56.81 | 4.0092 | 4.0569 | 393.5 | - | - | 2021-11-24 10:25 | 67 | 134 | RateC
18035 | 19-21:23:26 | 1:47 | 0.618 | 1.0993 | 106.6 | 58.23 | 4.0193 | 4.1648 | 404 | - | - | 2021-11-24 10:27 | 67 | 134 | RateC
18036 | 19-21:26:20 | 1:50 | 0.618 | 1.1291 | 109.5 | 59.81 | 4.0293 | 4.2849 | 415.6 | - | - | 2021-11-24 10:30 | 67 | 134 | RateC
18037 | 19-21:29:20 | 1:53 | 0.618 | 1.1601 | 112.5 | 61.45 | 4.0391 | 4.4097 | 427.7 | - | - | 2021-11-24 10:33 | 67 | 134 | RateC
18038 | 19-21:32:20 | 1:56 | 0.618 | 1.191 | 115.5 | 63.09 | 4.0476 | 4.5348 | 439.8 | - | - | 2021-11-24 10:36 | 67 | 134 | RateC
18039 | 19-21:35:20 | 1:59 | 0.618 | 1.2219 | 118.5 | 64.73 | 4.0558 | 4.66 | 452 | - | - | 2021-11-24 10:39 | 67 | 134 | RateC
18040 | 19-21:38:20 | 2:02 | 0.618 | 1.2529 | 121.5 | 66.37 | 4.0637 | 4.7856 | 464.2 | - | - | 2021-11-24 10:42 | 67 | 134 | RateC
18041 | 19-21:41:20 | 2:05 | 0.618 | 1.2838 | 124.5 | 68 | 4.0716 | 4.9113 | 476.4 | - | - | 2021-11-24 10:45 | 67 | 134 | RateC
18042 | 19-21:44:20 | 2:08 | 0.618 | 1.3147 | 127.5 | 69.64 | 4.0808 | 5.0373 | 488.6 | - | - | 2021-11-24 10:48 | 67 | 134 | RateC
18043 | 19-21:47:01 | 2:10 | 0.618 | 1.3422 | 130.2 | 71.1 | 4.0909 | 5.1498 | 499.5 | - | - | 2021-11-24 10:51 | 67 | 134 | RateC
18044 | 19-21:49:09 | 2:12 | 0.618 | 1.3642 | 132.3 | 72.27 | 4.1009 | 5.24 | 508.2 | - | - | 2021-11-24 10:53 | 67 | 134 | RateC
18045 | 19-21:50:53 | 2:14 | 0.618 | 1.3821 | 134.1 | 73.21 | 4.111 | 5.3133 | 515.4 | - | - | 2021-11-24 10:55 | 67 | 134 | RateC
18046 | 19-21:52:22 | 2:16 | 0.618 | 1.3973 | 135.5 | 74.02 | 4.1211 | 5.3758 | 521.4 | - | - | 2021-11-24 10:56 | 67 | 134 | RateC
18047 | 19-21:53:40 | 2:17 | 0.618 | 1.4106 | 136.8 | 74.73 | 4.1312 | 5.431 | 526.8 | - | - | 2021-11-24 10:57 | 67 | 134 | RateC
18048 | 19-21:54:49 | 2:18 | 0.618 | 1.4225 | 138 | 75.35 | 4.1412 | 5.4801 | 531.5 | - | - | 2021-11-24 10:59 | 67 | 134 | RateC
18049 | 19-21:55:54 | 2:19 | 0.618 | 1.4337 | 139.1 | 75.95 | 4.1513 | 5.5266 | 536 | - | - | 2021-11-24 11:00 | 67 | 134 | RateC
18050 | 19-21:56:58 | 2:20 | 0.618 | 1.4446 | 140.1 | 76.53 | 4.1614 | 5.5719 | 540.4 | - | - | 2021-11-24 11:01 | 67 | 134 | RateC
18051 | 19-21:58:00 | 2:21 | 0.618 | 1.4554 | 141.2 | 77.1 | 4.1715 | 5.6169 | 544.8 | - | - | 2021-11-24 11:02 | 67 | 134 | RateC
18052 | 19-21:59:04 | 2:22 | 0.618 | 1.4664 | 142.2 | 77.68 | 4.1815 | 5.6627 | 549.2 | - | - | 2021-11-24 11:03 | 67 | 134 | RateC
18053 | 19-22:00:12 | 2:24 | 0.618 | 1.4781 | 143.4 | 78.3 | 4.1916 | 5.7115 | 554 | - | - | 2021-11-24 11:04 | 67 | 134 | RateC
18054 | 19-22:01:22 | 2:25 | 0.618 | 1.4901 | 144.5 | 78.94 | 4.2017 | 5.7621 | 558.9 | - | - | 2021-11-24 11:05 | 67 | 134 | RateC
18055 | 19-22:02:40 | 2:26 | 0.618 | 1.5035 | 145.8 | 79.64 | 4.2118 | 5.8183 | 564.3 | - | - | 2021-11-24 11:06 | 67 | 134 | RateC
18056 | 19-22:04:10 | 2:27 | 0.618 | 1.519 | 147.3 | 80.46 | 4.2219 | 5.8836 | 570.7 | - | - | 2021-11-24 11:08 | 67 | 134 | RateC
18057 | 19-22:06:12 | 2:29 | 0.618 | 1.5398 | 149.3 | 81.57 | 4.2319 | 5.9717 | 579.2 | - | - | 2021-11-24 11:10 | 67 | 134 | RateC
18058 | 19-22:09:12 | 2:32 | 0.618 | 1.5707 | 152.3 | 83.2 | 4.2415 | 6.1026 | 591.9 | - | - | 2021-11-24 11:13 | 67 | 134 | RateC
18059 | 19-22:12:12 | 2:35 | 0.618 | 1.6016 | 155.3 | 84.84 | 4.249 | 6.234 | 604.7 | - | - | 2021-11-24 11:16 | 67 | 134 | RateC
18060 | 19-22:15:12 | 2:38 | 0.618 | 1.6326 | 158.3 | 86.48 | 4.256 | 6.3655 | 617.4 | - | - | 2021-11-24 11:19 | 67 | 134 | RateC
18061 | 19-22:18:13 | 2:42 | 0.618 | 1.6635 | 161.4 | 88.12 | 4.2632 | 6.4974 | 630.2 | - | - | 2021-11-24 11:22 | 67 | 134 | RateC
18062 | 19-22:21:13 | 2:44 | 0.618 | 1.6945 | 164.4 | 89.76 | 4.2716 | 6.6296 | 643 | - | - | 2021-11-24 11:25 | 67 | 134 | RateC
18063 | 19-22:24:13 | 2:48 | 0.618 | 1.7255 | 167.4 | 91.4 | 4.2812 | 6.7621 | 655.9 | - | - | 2021-11-24 11:28 | 67 | 134 | RateC
18064 | 19-22:26:45 | 2:50 | 0.618 | 1.7516 | 169.9 | 92.79 | 4.2913 | 6.8739 | 666.7 | - | - | 2021-11-24 11:30 | 67 | 134 | RateC
18065 | 19-22:28:56 | 2:52 | 0.618 | 1.774 | 172.1 | 93.98 | 4.3014 | 6.9703 | 676.1 | - | - | 2021-11-24 11:33 | 67 | 134 | RateC
18066 | 19-22:30:48 | 2:54 | 0.618 | 1.7931 | 173.9 | 94.99 | 4.3114 | 7.0526 | 684.1 | - | - | 2021-11-24 11:35 | 67 | 134 | RateC
18067 | 19-22:32:22 | 2:56 | 0.618 | 1.8094 | 175.5 | 95.85 | 4.3217 | 7.1229 | 690.9 | - | - | 2021-11-24 11:36 | 67 | 134 | RateC
18068 | 19-22:33:46 | 2:57 | 0.618 | 1.8237 | 176.9 | 96.61 | 4.3318 | 7.1849 | 696.9 | - | - | 2021-11-24 11:38 | 67 | 134 | RateC
18069 | 19-22:34:59 | 2:58 | 0.618 | 1.8363 | 178.1 | 97.27 | 4.3418 | 7.2393 | 702.2 | - | - | 2021-11-24 11:39 | 67 | 134 | RateC
18070 | 19-22:36:05 | 2:59 | 0.618 | 1.8476 | 179.2 | 97.87 | 4.3519 | 7.2885 | 706.9 | - | - | 2021-11-24 11:40 | 67 | 134 | RateC
18071 | 19-22:37:03 | 3:00 | 0.618 | 1.8575 | 180.2 | 98.4 | 4.362 | 7.3318 | 711.1 | - | - | 2021-11-24 11:41 | 67 | 134 | RateC
18072 | 19-22:37:56 | 3:01 | 0.6181 | 1.8666 | 181 | 98.88 | 4.3722 | 7.3714 | 715 | - | - | 2021-11-24 11:42 | 67 | 134 | RateC
18073 | 19-22:38:44 | 3:02 | 0.618 | 1.875 | 181.9 | 99.32 | 4.3824 | 7.4081 | 718.5 | - | - | 2021-11-24 11:42 | 67 | 134 | RateC
18074 | 19-22:39:28 | 3:03 | 0.618 | 1.8825 | 182.6 | 99.72 | 4.3927 | 7.4412 | 721.7 | - | - | 2021-11-24 11:43 | 67 | 134 | RateC
18075 | 19-22:39:59 | 3:03 | 0.618 | 1.8878 | 183.1 | 100 | 4.4 | 7.4641 | 724 | - | - | 2021-11-24 11:44 | 67 | 134 | RateC
18076 | 19-22:39:59 | 0:00 | -0.618 | 0 | 0 | 0 | 4.3003 | 0 | 0 | - | - | 2021-11-24 11:44 | 67 | 135 | RateD
18077 | 19-22:40:00 | 0:00 | -0.618 | 0.0002 | 0 | 0.01 | 4.2699 | 0.001 | 0.1 | - | - | 2021-11-24 11:44 | 67 | 135 | RateD
18078 | 19-22:40:01 | 0:00 | -0.6181 | 0.0003 | 0 | 0.02 | 4.2572 | 0.0014 | 0.1 | - | - | 2021-11-24 11:44 | 67 | 135 | RateD
18079 | 19-22:40:02 | 0:00 | -0.618 | 0.0005 | 0.1 | 0.03 | 4.2454 | 0.0023 | 0.2 | - | - | 2021-11-24 11:44 | 67 | 135 | RateD
18080 | 19-22:40:04 | 0:00 | -0.618 | 0.0009 | 0.1 | 0.05 | 4.235 | 0.0037 | 0.4 | - | - | 2021-11-24 11:44 | 67 | 135 | RateD
18081 | 19-22:40:07 | 0:00 | -0.6181 | 0.0015 | 0.1 | 0.08 | 4.224 | 0.0063 | 0.6 | - | - | 2021-11-24 11:44 | 67 | 135 | RateD
18082 | 19-22:40:14 | 0:00 | -0.618 | 0.0026 | 0.2 | 0.14 | 4.2133 | 0.0108 | 1 | - | - | 2021-11-24 11:44 | 67 | 135 | RateD
18083 | 19-22:40:22 | 0:00 | -0.6181 | 0.0041 | 0.4 | 0.22 | 4.2032 | 0.0172 | 1.7 | - | - | 2021-11-24 11:44 | 67 | 135 | RateD
18084 | 19-22:40:35 | 0:01 | -0.618 | 0.0063 | 0.6 | 0.35 | 4.193 | 0.0265 | 2.6 | - | - | 2021-11-24 11:44 | 67 | 135 | RateD
18085 | 19-22:40:54 | 0:01 | -0.618 | 0.0095 | 0.9 | 0.52 | 4.1828 | 0.0398 | 3.9 | - | - | 2021-11-24 11:45 | 67 | 135 | RateD
18086 | 19-22:41:19 | 0:01 | -0.6181 | 0.0137 | 1.3 | 0.76 | 4.1726 | 0.0577 | 5.6 | - | - | 2021-11-24 11:45 | 67 | 135 | RateD
18087 | 19-22:41:54 | 0:02 | -0.618 | 0.0198 | 1.9 | 1.09 | 4.1623 | 0.0828 | 8 | - | - | 2021-11-24 11:46 | 67 | 135 | RateD
18088 | 19-22:42:46 | 0:03 | -0.618 | 0.0287 | 2.8 | 1.58 | 4.1523 | 0.1199 | 11.6 | - | - | 2021-11-24 11:47 | 67 | 135 | RateD
18089 | 19-22:44:11 | 0:04 | -0.618 | 0.0434 | 4.2 | 2.39 | 4.1422 | 0.1807 | 17.5 | - | - | 2021-11-24 11:48 | 67 | 135 | RateD
18090 | 19-22:47:11 | 0:07 | -0.618 | 0.0743 | 7.2 | 4.1 | 4.1326 | 0.3087 | 29.9 | - | - | 2021-11-24 11:51 | 67 | 135 | RateD
18091 | 19-22:50:12 | 0:10 | -0.6181 | 0.1052 | 10.2 | 5.8 | 4.1278 | 0.4364 | 42.3 | - | - | 2021-11-24 11:54 | 67 | 135 | RateD
18092 | 19-22:53:12 | 0:13 | -0.618 | 0.1362 | 13.2 | 7.51 | 4.1239 | 0.5641 | 54.7 | - | - | 2021-11-24 11:57 | 67 | 135 | RateD
18093 | 19-22:56:12 | 0:16 | -0.618 | 0.1671 | 16.2 | 9.21 | 4.1194 | 0.6916 | 67.1 | - | - | 2021-11-24 12:00 | 67 | 135 | RateD
18094 | 19-22:59:12 | 0:19 | -0.618 | 0.198 | 19.2 | 10.92 | 4.1144 | 0.8188 | 79.4 | - | - | 2021-11-24 12:03 | 67 | 135 | RateD
18095 | 19-23:02:12 | 0:22 | -0.618 | 0.229 | 22.2 | 12.62 | 4.1092 | 0.9461 | 91.8 | - | - | 2021-11-24 12:06 | 67 | 135 | RateD
18096 | 19-23:05:12 | 0:25 | -0.6181 | 0.2599 | 25.2 | 14.33 | 4.1028 | 1.073 | 104.1 | - | - | 2021-11-24 12:09 | 67 | 135 | RateD
18097 | 19-23:08:12 | 0:28 | -0.618 | 0.2908 | 28.2 | 16.03 | 4.0944 | 1.1997 | 116.4 | - | - | 2021-11-24 12:12 | 67 | 135 | RateD
18098 | 19-23:10:35 | 0:31 | -0.618 | 0.3152 | 30.6 | 17.38 | 4.0844 | 1.2996 | 126.1 | - | - | 2021-11-24 12:14 | 67 | 135 | RateD
18099 | 19-23:12:23 | 0:32 | -0.6181 | 0.3338 | 32.4 | 18.41 | 4.0743 | 1.3756 | 133.4 | - | - | 2021-11-24 12:16 | 67 | 135 | RateD
18100 | 19-23:13:51 | 0:34 | -0.618 | 0.3489 | 33.8 | 19.24 | 4.0642 | 1.4369 | 139.4 | - | - | 2021-11-24 12:18 | 67 | 135 | RateD
18101 | 19-23:15:06 | 0:35 | -0.618 | 0.3617 | 35.1 | 19.94 | 4.0541 | 1.4889 | 144.4 | - | - | 2021-11-24 12:19 | 67 | 135 | RateD
18102 | 19-23:16:16 | 0:36 | -0.618 | 0.3738 | 36.3 | 20.61 | 4.0441 | 1.5377 | 149.1 | - | - | 2021-11-24 12:20 | 67 | 135 | RateD
18103 | 19-23:17:21 | 0:37 | -0.618 | 0.3849 | 37.3 | 21.22 | 4.034 | 1.5828 | 153.5 | - | - | 2021-11-24 12:21 | 67 | 135 | RateD
18104 | 19-23:18:27 | 0:38 | -0.618 | 0.3962 | 38.4 | 21.85 | 4.0239 | 1.6283 | 157.9 | - | - | 2021-11-24 12:22 | 67 | 135 | RateD
18105 | 19-23:19:35 | 0:40 | -0.618 | 0.408 | 39.6 | 22.49 | 4.0138 | 1.6756 | 162.5 | - | - | 2021-11-24 12:23 | 67 | 135 | RateD
18106 | 19-23:20:51 | 0:41 | -0.618 | 0.4209 | 40.8 | 23.21 | 4.0038 | 1.7275 | 167.6 | - | - | 2021-11-24 12:25 | 67 | 135 | RateD
18107 | 19-23:22:14 | 0:42 | -0.618 | 0.4352 | 42.2 | 24 | 3.9937 | 1.7846 | 173.1 | - | - | 2021-11-24 12:26 | 67 | 135 | RateD
18108 | 19-23:23:50 | 0:44 | -0.618 | 0.4517 | 43.8 | 24.91 | 3.9836 | 1.8505 | 179.5 | - | - | 2021-11-24 12:28 | 67 | 135 | RateD
18109 | 19-23:25:42 | 0:46 | -0.618 | 0.471 | 45.7 | 25.97 | 3.9735 | 1.9272 | 186.9 | - | - | 2021-11-24 12:29 | 67 | 135 | RateD
18110 | 19-23:28:08 | 0:48 | -0.618 | 0.496 | 48.1 | 27.35 | 3.9634 | 2.0264 | 196.5 | - | - | 2021-11-24 12:32 | 67 | 135 | RateD
18111 | 19-23:31:08 | 0:51 | -0.618 | 0.527 | 51.1 | 29.05 | 3.9538 | 2.1489 | 208.4 | - | - | 2021-11-24 12:35 | 67 | 135 | RateD
18112 | 19-23:34:08 | 0:54 | -0.618 | 0.5579 | 54.1 | 30.76 | 3.9461 | 2.271 | 220.3 | - | - | 2021-11-24 12:38 | 67 | 135 | RateD
18113 | 19-23:37:08 | 0:57 | -0.618 | 0.5888 | 57.1 | 32.46 | 3.9391 | 2.3929 | 232.1 | - | - | 2021-11-24 12:41 | 67 | 135 | RateD
18114 | 19-23:40:08 | 1:00 | -0.618 | 0.6197 | 60.1 | 34.17 | 3.9311 | 2.5145 | 243.9 | - | - | 2021-11-24 12:44 | 67 | 135 | RateD
18115 | 19-23:43:09 | 1:03 | -0.618 | 0.6507 | 63.1 | 35.87 | 3.9221 | 2.6361 | 255.7 | - | - | 2021-11-24 12:47 | 67 | 135 | RateD
18116 | 19-23:45:57 | 1:06 | -0.618 | 0.6795 | 65.9 | 37.46 | 3.912 | 2.7489 | 266.6 | - | - | 2021-11-24 12:50 | 67 | 135 | RateD
18117 | 19-23:48:20 | 1:08 | -0.618 | 0.7041 | 68.3 | 38.82 | 3.9019 | 2.8452 | 276 | - | - | 2021-11-24 12:52 | 67 | 135 | RateD
18118 | 19-23:50:28 | 1:10 | -0.618 | 0.726 | 70.4 | 40.03 | 3.8918 | 2.9307 | 284.3 | - | - | 2021-11-24 12:54 | 67 | 135 | RateD
18119 | 19-23:52:28 | 1:12 | -0.618 | 0.7467 | 72.4 | 41.17 | 3.8818 | 3.0108 | 292 | - | - | 2021-11-24 12:56 | 67 | 135 | RateD
18120 | 19-23:54:22 | 1:14 | -0.618 | 0.7663 | 74.3 | 42.25 | 3.8717 | 3.0869 | 299.4 | - | - | 2021-11-24 12:58 | 67 | 135 | RateD
18121 | 19-23:56:12 | 1:16 | -0.618 | 0.7852 | 76.2 | 43.29 | 3.8616 | 3.16 | 306.5 | - | - | 2021-11-24 13:00 | 67 | 135 | RateD
18122 | 19-23:58:02 | 1:18 | -0.618 | 0.804 | 78 | 44.33 | 3.8515 | 3.2325 | 313.5 | - | - | 2021-11-24 13:02 | 67 | 135 | RateD
18123 | 19-23:59:51 | 1:20 | -0.618 | 0.8226 | 79.8 | 45.36 | 3.8415 | 3.3043 | 320.5 | - | - | 2021-11-24 13:04 | 67 | 135 | RateD
18124 | 20-00:01:38 | 1:22 | -0.618 | 0.8411 | 81.6 | 46.38 | 3.8314 | 3.3751 | 327.4 | - | - | 2021-11-24 13:05 | 67 | 135 | RateD
18125 | 20-00:03:17 | 1:23 | -0.618 | 0.8582 | 83.2 | 47.32 | 3.8213 | 3.4403 | 333.7 | - | - | 2021-11-24 13:07 | 67 | 135 | RateD
18126 | 20-00:04:53 | 1:25 | -0.618 | 0.8746 | 84.8 | 48.22 | 3.8112 | 3.503 | 339.8 | - | - | 2021-11-24 13:09 | 67 | 135 | RateD
18127 | 20-00:06:27 | 1:26 | -0.6181 | 0.8907 | 86.4 | 49.11 | 3.8012 | 3.5644 | 345.7 | - | - | 2021-11-24 13:10 | 67 | 135 | RateD
18128 | 20-00:08:02 | 1:28 | -0.618 | 0.9071 | 88 | 50.01 | 3.7911 | 3.6264 | 351.7 | - | - | 2021-11-24 13:12 | 67 | 135 | RateD
18129 | 20-00:09:41 | 1:30 | -0.618 | 0.924 | 89.6 | 50.94 | 3.781 | 3.6905 | 358 | - | - | 2021-11-24 13:13 | 67 | 135 | RateD
18130 | 20-00:11:24 | 1:31 | -0.618 | 0.9418 | 91.3 | 51.93 | 3.7709 | 3.7577 | 364.5 | - | - | 2021-11-24 13:15 | 67 | 135 | RateD
18131 | 20-00:13:14 | 1:33 | -0.618 | 0.9605 | 93.2 | 52.96 | 3.7609 | 3.8283 | 371.3 | - | - | 2021-11-24 13:17 | 67 | 135 | RateD
18132 | 20-00:15:09 | 1:35 | -0.618 | 0.9803 | 95.1 | 54.05 | 3.7508 | 3.9028 | 378.5 | - | - | 2021-11-24 13:19 | 67 | 135 | RateD
18133 | 20-00:17:14 | 1:37 | -0.618 | 1.0018 | 97.2 | 55.24 | 3.7407 | 3.9831 | 386.3 | - | - | 2021-11-24 13:21 | 67 | 135 | RateD
18134 | 20-00:19:24 | 1:39 | -0.618 | 1.0241 | 99.3 | 56.46 | 3.7306 | 4.0663 | 394.4 | - | - | 2021-11-24 13:23 | 67 | 135 | RateD
18135 | 20-00:21:35 | 1:42 | -0.618 | 1.0466 | 101.5 | 57.71 | 3.7205 | 4.1503 | 402.6 | - | - | 2021-11-24 13:25 | 67 | 135 | RateD
18136 | 20-00:23:56 | 1:44 | -0.618 | 1.0708 | 103.9 | 59.04 | 3.7105 | 4.24 | 411.3 | - | - | 2021-11-24 13:28 | 67 | 135 | RateD
18137 | 20-00:26:20 | 1:46 | -0.618 | 1.0954 | 106.2 | 60.4 | 3.7004 | 4.3314 | 420.1 | - | - | 2021-11-24 13:30 | 67 | 135 | RateD
18138 | 20-00:28:44 | 1:49 | -0.618 | 1.1202 | 108.7 | 61.77 | 3.6903 | 4.4231 | 429 | - | - | 2021-11-24 13:32 | 67 | 135 | RateD
18139 | 20-00:31:06 | 1:51 | -0.618 | 1.1446 | 111 | 63.11 | 3.6802 | 4.5127 | 437.7 | - | - | 2021-11-24 13:35 | 67 | 135 | RateD
18140 | 20-00:33:27 | 1:53 | -0.618 | 1.1689 | 113.4 | 64.45 | 3.6702 | 4.6021 | 446.4 | - | - | 2021-11-24 13:37 | 67 | 135 | RateD
18141 | 20-00:35:44 | 1:56 | -0.618 | 1.1924 | 115.7 | 65.74 | 3.6601 | 4.6882 | 454.7 | - | - | 2021-11-24 13:40 | 67 | 135 | RateD
18142 | 20-00:38:04 | 1:58 | -0.618 | 1.2164 | 118 | 67.06 | 3.65 | 4.7759 | 463.2 | - | - | 2021-11-24 13:42 | 67 | 135 | RateD
18143 | 20-00:40:18 | 2:00 | -0.618 | 1.2393 | 120.2 | 68.33 | 3.6399 | 4.8595 | 471.3 | - | - | 2021-11-24 13:44 | 67 | 135 | RateD
18144 | 20-00:42:32 | 2:03 | -0.618 | 1.2623 | 122.4 | 69.6 | 3.6299 | 4.9432 | 479.5 | - | - | 2021-11-24 13:46 | 67 | 135 | RateD
18145 | 20-00:44:49 | 2:05 | -0.618 | 1.2859 | 124.7 | 70.9 | 3.6198 | 5.0286 | 487.7 | - | - | 2021-11-24 13:49 | 67 | 135 | RateD
18146 | 20-00:47:12 | 2:07 | -0.618 | 1.3105 | 127.1 | 72.25 | 3.6097 | 5.1175 | 496.4 | - | - | 2021-11-24 13:51 | 67 | 135 | RateD
18147 | 20-00:49:49 | 2:10 | -0.618 | 1.3374 | 129.7 | 73.74 | 3.5996 | 5.2145 | 505.8 | - | - | 2021-11-24 13:54 | 67 | 135 | RateD
18148 | 20-00:52:49 | 2:13 | -0.618 | 1.3683 | 132.7 | 75.44 | 3.59 | 5.3255 | 516.5 | - | - | 2021-11-24 13:57 | 67 | 135 | RateD
18149 | 20-00:55:49 | 2:16 | -0.618 | 1.3992 | 135.7 | 77.15 | 3.5827 | 5.4366 | 527.3 | - | - | 2021-11-24 14:00 | 67 | 135 | RateD
18150 | 20-00:58:50 | 2:19 | -0.618 | 1.4302 | 138.7 | 78.85 | 3.5769 | 5.5474 | 538.1 | - | - | 2021-11-24 14:03 | 67 | 135 | RateD
18151 | 20-01:01:50 | 2:22 | -0.618 | 1.4611 | 141.7 | 80.56 | 3.5707 | 5.6579 | 548.8 | - | - | 2021-11-24 14:06 | 67 | 135 | RateD
18152 | 20-01:04:50 | 2:25 | -0.618 | 1.492 | 144.7 | 82.27 | 3.5629 | 5.7682 | 559.5 | - | - | 2021-11-24 14:09 | 67 | 135 | RateD
18153 | 20-01:07:41 | 2:28 | -0.618 | 1.5214 | 147.6 | 83.88 | 3.5528 | 5.8727 | 569.6 | - | - | 2021-11-24 14:11 | 67 | 135 | RateD
18154 | 20-01:09:44 | 2:30 | -0.618 | 1.5426 | 149.6 | 85.05 | 3.5428 | 5.9479 | 576.9 | - | - | 2021-11-24 14:13 | 67 | 135 | RateD
18155 | 20-01:11:19 | 2:31 | -0.618 | 1.5588 | 151.2 | 85.94 | 3.5327 | 6.0051 | 582.5 | - | - | 2021-11-24 14:15 | 67 | 135 | RateD
18156 | 20-01:12:37 | 2:33 | -0.618 | 1.5723 | 152.5 | 86.69 | 3.5226 | 6.0528 | 587.1 | - | - | 2021-11-24 14:16 | 67 | 135 | RateD
18157 | 20-01:13:47 | 2:34 | -0.618 | 1.5842 | 153.7 | 87.35 | 3.5125 | 6.0947 | 591.1 | - | - | 2021-11-24 14:18 | 67 | 135 | RateD
18158 | 20-01:14:45 | 2:35 | -0.618 | 1.5942 | 154.6 | 87.9 | 3.5024 | 6.1298 | 594.5 | - | - | 2021-11-24 14:18 | 67 | 135 | RateD
18159 | 20-01:15:37 | 2:36 | -0.618 | 1.6032 | 155.5 | 88.39 | 3.4924 | 6.1612 | 597.6 | - | - | 2021-11-24 14:19 | 67 | 135 | RateD
18160 | 20-01:16:25 | 2:36 | -0.618 | 1.6114 | 156.3 | 88.85 | 3.4823 | 6.1898 | 600.4 | - | - | 2021-11-24 14:20 | 67 | 135 | RateD
18161 | 20-01:17:09 | 2:37 | -0.618 | 1.6189 | 157 | 89.26 | 3.4722 | 6.2159 | 602.9 | - | - | 2021-11-24 14:21 | 67 | 135 | RateD
18162 | 20-01:17:53 | 2:38 | -0.618 | 1.6265 | 157.8 | 89.68 | 3.4621 | 6.2424 | 605.5 | - | - | 2021-11-24 14:22 | 67 | 135 | RateD
18163 | 20-01:18:36 | 2:39 | -0.618 | 1.6339 | 158.5 | 90.09 | 3.4521 | 6.2678 | 607.9 | - | - | 2021-11-24 14:22 | 67 | 135 | RateD
18164 | 20-01:19:18 | 2:39 | -0.618 | 1.6412 | 159.2 | 90.49 | 3.442 | 6.2929 | 610.4 | - | - | 2021-11-24 14:23 | 67 | 135 | RateD
18165 | 20-01:20:00 | 2:40 | -0.618 | 1.6483 | 159.9 | 90.88 | 3.4319 | 6.3173 | 612.7 | - | - | 2021-11-24 14:24 | 67 | 135 | RateD
18166 | 20-01:20:38 | 2:41 | -0.618 | 1.6548 | 160.5 | 91.24 | 3.4218 | 6.3399 | 614.9 | - | - | 2021-11-24 14:24 | 67 | 135 | RateD
18167 | 20-01:21:14 | 2:41 | -0.618 | 1.661 | 161.1 | 91.58 | 3.4118 | 6.3608 | 617 | - | - | 2021-11-24 14:25 | 67 | 135 | RateD
18168 | 20-01:21:50 | 2:42 | -0.618 | 1.6671 | 161.7 | 91.92 | 3.4017 | 6.3817 | 619 | - | - | 2021-11-24 14:26 | 67 | 135 | RateD
18169 | 20-01:22:23 | 2:42 | -0.618 | 1.6728 | 162.3 | 92.23 | 3.3916 | 6.4011 | 620.9 | - | - | 2021-11-24 14:26 | 67 | 135 | RateD
18170 | 20-01:22:56 | 2:43 | -0.618 | 1.6786 | 162.8 | 92.55 | 3.3815 | 6.4205 | 622.7 | - | - | 2021-11-24 14:27 | 67 | 135 | RateD
18171 | 20-01:23:28 | 2:43 | -0.6181 | 1.684 | 163.3 | 92.85 | 3.3715 | 6.4387 | 624.5 | - | - | 2021-11-24 14:27 | 67 | 135 | RateD
18172 | 20-01:23:57 | 2:44 | -0.618 | 1.6891 | 163.8 | 93.13 | 3.3614 | 6.456 | 626.2 | - | - | 2021-11-24 14:28 | 67 | 135 | RateD
18173 | 20-01:24:25 | 2:44 | -0.618 | 1.6938 | 164.3 | 93.39 | 3.3513 | 6.4717 | 627.7 | - | - | 2021-11-24 14:28 | 67 | 135 | RateD
18174 | 20-01:24:51 | 2:45 | -0.618 | 1.6983 | 164.7 | 93.64 | 3.3412 | 6.4869 | 629.2 | - | - | 2021-11-24 14:29 | 67 | 135 | RateD
18175 | 20-01:25:17 | 2:45 | -0.618 | 1.7027 | 165.2 | 93.88 | 3.3312 | 6.5016 | 630.6 | - | - | 2021-11-24 14:29 | 67 | 135 | RateD
18176 | 20-01:25:40 | 2:46 | -0.618 | 1.7067 | 165.5 | 94.1 | 3.3211 | 6.515 | 631.9 | - | - | 2021-11-24 14:29 | 67 | 135 | RateD
18177 | 20-01:26:04 | 2:46 | -0.618 | 1.7108 | 165.9 | 94.33 | 3.3109 | 6.5285 | 633.2 | - | - | 2021-11-24 14:30 | 67 | 135 | RateD
18178 | 20-01:26:26 | 2:46 | -0.618 | 1.7145 | 166.3 | 94.53 | 3.3008 | 6.5408 | 634.4 | - | - | 2021-11-24 14:30 | 67 | 135 | RateD
18179 | 20-01:26:47 | 2:47 | -0.618 | 1.7182 | 166.7 | 94.73 | 3.2907 | 6.5528 | 635.6 | - | - | 2021-11-24 14:31 | 67 | 135 | RateD
18180 | 20-01:27:07 | 2:47 | -0.618 | 1.7216 | 167 | 94.92 | 3.2805 | 6.5641 | 636.7 | - | - | 2021-11-24 14:31 | 67 | 135 | RateD
18181 | 20-01:27:27 | 2:47 | -0.618 | 1.725 | 167.3 | 95.11 | 3.2701 | 6.5752 | 637.7 | - | - | 2021-11-24 14:31 | 67 | 135 | RateD
18182 | 20-01:27:46 | 2:48 | -0.6181 | 1.7283 | 167.6 | 95.29 | 3.2599 | 6.5859 | 638.8 | - | - | 2021-11-24 14:32 | 67 | 135 | RateD
18183 | 20-01:28:04 | 2:48 | -0.618 | 1.7315 | 167.9 | 95.47 | 3.2496 | 6.5963 | 639.8 | - | - | 2021-11-24 14:32 | 67 | 135 | RateD
18184 | 20-01:28:22 | 2:48 | -0.618 | 1.7345 | 168.2 | 95.64 | 3.2392 | 6.6063 | 640.8 | - | - | 2021-11-24 14:32 | 67 | 135 | RateD
18185 | 20-01:28:40 | 2:49 | -0.618 | 1.7375 | 168.5 | 95.8 | 3.2292 | 6.6159 | 641.7 | - | - | 2021-11-24 14:32 | 67 | 135 | RateD
18186 | 20-01:28:56 | 2:49 | -0.618 | 1.7403 | 168.8 | 95.95 | 3.2191 | 6.6247 | 642.6 | - | - | 2021-11-24 14:33 | 67 | 135 | RateD
18187 | 20-01:29:12 | 2:49 | -0.618 | 1.743 | 169.1 | 96.1 | 3.2089 | 6.6335 | 643.4 | - | - | 2021-11-24 14:33 | 67 | 135 | RateD
18188 | 20-01:29:26 | 2:49 | -0.618 | 1.7455 | 169.3 | 96.24 | 3.1988 | 6.6417 | 644.2 | - | - | 2021-11-24 14:33 | 67 | 135 | RateD
18189 | 20-01:29:42 | 2:50 | -0.618 | 1.7481 | 169.6 | 96.38 | 3.1884 | 6.6499 | 645 | - | - | 2021-11-24 14:33 | 67 | 135 | RateD
18190 | 20-01:29:56 | 2:50 | -0.618 | 1.7506 | 169.8 | 96.52 | 3.1782 | 6.6577 | 645.8 | - | - | 2021-11-24 14:34 | 67 | 135 | RateD
18191 | 20-01:30:09 | 2:50 | -0.618 | 1.7529 | 170 | 96.65 | 3.1678 | 6.6651 | 646.5 | - | - | 2021-11-24 14:34 | 67 | 135 | RateD
18192 | 20-01:30:22 | 2:50 | -0.618 | 1.7551 | 170.2 | 96.77 | 3.1576 | 6.6721 | 647.2 | - | - | 2021-11-24 14:34 | 67 | 135 | RateD
18193 | 20-01:30:35 | 2:51 | -0.618 | 1.7573 | 170.4 | 96.89 | 3.1475 | 6.6791 | 647.8 | - | - | 2021-11-24 14:34 | 67 | 135 | RateD
18194 | 20-01:30:48 | 2:51 | -0.618 | 1.7595 | 170.7 | 97.01 | 3.1374 | 6.6858 | 648.5 | - | - | 2021-11-24 14:35 | 67 | 135 | RateD
18195 | 20-01:31:00 | 2:51 | -0.6181 | 1.7616 | 170.9 | 97.13 | 3.1273 | 6.6925 | 649.1 | - | - | 2021-11-24 14:35 | 67 | 135 | RateD
18196 | 20-01:31:12 | 2:51 | -0.618 | 1.7637 | 171.1 | 97.24 | 3.1169 | 6.6991 | 649.8 | - | - | 2021-11-24 14:35 | 67 | 135 | RateD
18197 | 20-01:31:24 | 2:51 | -0.618 | 1.7658 | 171.3 | 97.36 | 3.1067 | 6.7055 | 650.4 | - | - | 2021-11-24 14:35 | 67 | 135 | RateD
18198 | 20-01:31:36 | 2:52 | -0.618 | 1.7678 | 171.5 | 97.47 | 3.0966 | 6.7117 | 651 | - | - | 2021-11-24 14:35 | 67 | 135 | RateD
18199 | 20-01:31:47 | 2:52 | -0.6181 | 1.7697 | 171.6 | 97.57 | 3.0866 | 6.7176 | 651.6 | - | - | 2021-11-24 14:36 | 67 | 135 | RateD
18200 | 20-01:31:58 | 2:52 | -0.618 | 1.7716 | 171.8 | 97.68 | 3.0763 | 6.7235 | 652.1 | - | - | 2021-11-24 14:36 | 67 | 135 | RateD
18201 | 20-01:32:09 | 2:52 | -0.618 | 1.7735 | 172 | 97.78 | 3.0663 | 6.7293 | 652.7 | - | - | 2021-11-24 14:36 | 67 | 135 | RateD
18202 | 20-01:32:20 | 2:52 | -0.618 | 1.7754 | 172.2 | 97.89 | 3.0557 | 6.7352 | 653.3 | - | - | 2021-11-24 14:36 | 67 | 135 | RateD
18203 | 20-01:32:31 | 2:53 | -0.618 | 1.7772 | 172.4 | 97.99 | 3.0453 | 6.7406 | 653.8 | - | - | 2021-11-24 14:36 | 67 | 135 | RateD
18204 | 20-01:32:41 | 2:53 | -0.618 | 1.7789 | 172.5 | 98.08 | 3.0349 | 6.7459 | 654.3 | - | - | 2021-11-24 14:36 | 67 | 135 | RateD
18205 | 20-01:32:51 | 2:53 | -0.618 | 1.7806 | 172.7 | 98.18 | 3.0249 | 6.751 | 654.8 | - | - | 2021-11-24 14:37 | 67 | 135 | RateD
18206 | 20-01:33:01 | 2:53 | -0.618 | 1.7823 | 172.9 | 98.27 | 3.0148 | 6.7561 | 655.3 | - | - | 2021-11-24 14:37 | 67 | 135 | RateD
18207 | 20-01:33:10 | 2:53 | -0.6181 | 1.784 | 173 | 98.36 | 3.0046 | 6.7612 | 655.8 | - | - | 2021-11-24 14:37 | 67 | 135 | RateD
18208 | 20-01:33:20 | 2:53 | -0.618 | 1.7857 | 173.2 | 98.46 | 2.9942 | 6.7663 | 656.3 | - | - | 2021-11-24 14:37 | 67 | 135 | RateD
18209 | 20-01:33:30 | 2:54 | -0.618 | 1.7873 | 173.4 | 98.54 | 2.9839 | 6.771 | 656.7 | - | - | 2021-11-24 14:37 | 67 | 135 | RateD
18210 | 20-01:33:39 | 2:54 | -0.618 | 1.7889 | 173.5 | 98.63 | 2.9739 | 6.7758 | 657.2 | - | - | 2021-11-24 14:37 | 67 | 135 | RateD
18211 | 20-01:33:48 | 2:54 | -0.618 | 1.7905 | 173.7 | 98.72 | 2.9636 | 6.7805 | 657.7 | - | - | 2021-11-24 14:38 | 67 | 135 | RateD
18212 | 20-01:33:57 | 2:54 | -0.6181 | 1.7921 | 173.8 | 98.81 | 2.9536 | 6.7852 | 658.1 | - | - | 2021-11-24 14:38 | 67 | 135 | RateD
18213 | 20-01:34:07 | 2:54 | -0.618 | 1.7936 | 174 | 98.89 | 2.9432 | 6.7899 | 658.6 | - | - | 2021-11-24 14:38 | 67 | 135 | RateD
18214 | 20-01:34:16 | 2:54 | -0.618 | 1.7952 | 174.1 | 98.98 | 2.9328 | 6.7946 | 659 | - | - | 2021-11-24 14:38 | 67 | 135 | RateD
18215 | 20-01:34:25 | 2:54 | -0.618 | 1.7967 | 174.3 | 99.06 | 2.9226 | 6.799 | 659.5 | - | - | 2021-11-24 14:38 | 67 | 135 | RateD
18216 | 20-01:34:33 | 2:55 | -0.618 | 1.7982 | 174.4 | 99.15 | 2.9122 | 6.8033 | 659.9 | - | - | 2021-11-24 14:38 | 67 | 135 | RateD
18217 | 20-01:34:42 | 2:55 | -0.618 | 1.7997 | 174.6 | 99.23 | 2.9016 | 6.8076 | 660.3 | - | - | 2021-11-24 14:38 | 67 | 135 | RateD
18218 | 20-01:34:51 | 2:55 | -0.618 | 1.8012 | 174.7 | 99.31 | 2.8908 | 6.812 | 660.7 | - | - | 2021-11-24 14:39 | 67 | 135 | RateD
18219 | 20-01:34:59 | 2:55 | -0.618 | 1.8027 | 174.8 | 99.39 | 2.8804 | 6.8162 | 661.1 | - | - | 2021-11-24 14:39 | 67 | 135 | RateD
18220 | 20-01:35:08 | 2:55 | -0.618 | 1.8041 | 175 | 99.47 | 2.8699 | 6.8204 | 661.5 | - | - | 2021-11-24 14:39 | 67 | 135 | RateD
18221 | 20-01:35:16 | 2:55 | -0.618 | 1.8055 | 175.1 | 99.55 | 2.8598 | 6.8244 | 661.9 | - | - | 2021-11-24 14:39 | 67 | 135 | RateD
18222 | 20-01:35:24 | 2:55 | -0.618 | 1.8069 | 175.3 | 99.63 | 2.8497 | 6.8283 | 662.3 | - | - | 2021-11-24 14:39 | 67 | 135 | RateD
18223 | 20-01:35:32 | 2:56 | -0.618 | 1.8083 | 175.4 | 99.7 | 2.8396 | 6.8322 | 662.7 | - | - | 2021-11-24 14:39 | 67 | 135 | RateD
18224 | 20-01:35:40 | 2:56 | -0.618 | 1.8097 | 175.5 | 99.78 | 2.8296 | 6.8361 | 663.1 | - | - | 2021-11-24 14:39 | 67 | 135 | RateD
18225 | 20-01:35:48 | 2:56 | -0.618 | 1.8111 | 175.7 | 99.85 | 2.8192 | 6.8401 | 663.4 | - | - | 2021-11-24 14:40 | 67 | 135 | RateD
18226 | 20-01:35:56 | 2:56 | -0.618 | 1.8124 | 175.8 | 99.93 | 2.8088 | 6.844 | 663.8 | - | - | 2021-11-24 14:40 | 67 | 135 | RateD
18227 | 20-01:36:03 | 2:56 | -0.618 | 1.8137 | 175.9 | 100 | 2.7999 | 6.8475 | 664.2 | - | - | 2021-11-24 14:40 | 67 | 135 | RateD
18228 | 20-01:36:03 | 0:00 | 0.618 | 0 | 0 | 0 | 2.9103 | 0 | 0 | - | - | 2021-11-24 14:40 | 68 | 136 | RateC
18229 | 20-01:36:05 | 0:00 | 0.618 | 0.0003 | 0 | 0.02 | 3.0007 | 0.0009 | 0.1 | - | - | 2021-11-24 14:40 | 68 | 136 | RateC
18230 | 20-01:36:06 | 0:00 | 0.618 | 0.0004 | 0 | 0.02 | 3.0359 | 0.0013 | 0.1 | - | - | 2021-11-24 14:40 | 68 | 136 | RateC
18231 | 20-01:36:07 | 0:00 | 0.618 | 0.0005 | 0.1 | 0.03 | 3.0684 | 0.0016 | 0.2 | - | - | 2021-11-24 14:40 | 68 | 136 | RateC
18232 | 20-01:36:07 | 0:00 | 0.618 | 0.0006 | 0.1 | 0.04 | 3.096 | 0.002 | 0.2 | - | - | 2021-11-24 14:40 | 68 | 136 | RateC
18233 | 20-01:36:08 | 0:00 | 0.6181 | 0.0008 | 0.1 | 0.04 | 3.1236 | 0.0024 | 0.2 | - | - | 2021-11-24 14:40 | 68 | 136 | RateC
18234 | 20-01:36:10 | 0:00 | 0.618 | 0.0011 | 0.1 | 0.06 | 3.1851 | 0.0033 | 0.3 | - | - | 2021-11-24 14:40 | 68 | 136 | RateC
18235 | 20-01:36:11 | 0:00 | 0.6181 | 0.0014 | 0.1 | 0.08 | 3.2383 | 0.0044 | 0.4 | - | - | 2021-11-24 14:40 | 68 | 136 | RateC
18236 | 20-01:36:13 | 0:00 | 0.618 | 0.0017 | 0.2 | 0.1 | 3.2861 | 0.0054 | 0.5 | - | - | 2021-11-24 14:40 | 68 | 136 | RateC
18237 | 20-01:36:15 | 0:00 | 0.618 | 0.002 | 0.2 | 0.11 | 3.3295 | 0.0065 | 0.6 | - | - | 2021-11-24 14:40 | 68 | 136 | RateC
18238 | 20-01:36:16 | 0:00 | 0.618 | 0.0022 | 0.2 | 0.12 | 3.3544 | 0.0072 | 0.7 | - | - | 2021-11-24 14:40 | 68 | 136 | RateC
18239 | 20-01:36:17 | 0:00 | 0.618 | 0.0024 | 0.2 | 0.13 | 3.3673 | 0.0076 | 0.7 | - | - | 2021-11-24 14:40 | 68 | 136 | RateC
18240 | 20-01:36:18 | 0:00 | 0.6181 | 0.0025 | 0.2 | 0.14 | 3.3792 | 0.0079 | 0.8 | - | - | 2021-11-24 14:40 | 68 | 136 | RateC
18241 | 20-01:36:18 | 0:00 | 0.618 | 0.0026 | 0.2 | 0.14 | 3.3898 | 0.0082 | 0.8 | - | - | 2021-11-24 14:40 | 68 | 136 | RateC
18242 | 20-01:36:19 | 0:00 | 0.618 | 0.0027 | 0.3 | 0.15 | 3.4009 | 0.0086 | 0.8 | - | - | 2021-11-24 14:40 | 68 | 136 | RateC
18243 | 20-01:36:19 | 0:00 | 0.618 | 0.0028 | 0.3 | 0.15 | 3.4116 | 0.0089 | 0.9 | - | - | 2021-11-24 14:40 | 68 | 136 | RateC
18244 | 20-01:36:20 | 0:00 | 0.618 | 0.0029 | 0.3 | 0.16 | 3.4235 | 0.0094 | 0.9 | - | - | 2021-11-24 14:40 | 68 | 136 | RateC
18245 | 20-01:36:21 | 0:00 | 0.618 | 0.0031 | 0.3 | 0.17 | 3.4425 | 0.0101 | 1 | - | - | 2021-11-24 14:40 | 68 | 136 | RateC
18246 | 20-01:36:23 | 0:00 | 0.618 | 0.0033 | 0.3 | 0.18 | 3.4606 | 0.0108 | 1 | - | - | 2021-11-24 14:40 | 68 | 136 | RateC
18247 | 20-01:36:24 | 0:00 | 0.618 | 0.0035 | 0.3 | 0.2 | 3.477 | 0.0116 | 1.1 | - | - | 2021-11-24 14:40 | 68 | 136 | RateC
18248 | 20-01:36:25 | 0:00 | 0.618 | 0.0037 | 0.4 | 0.21 | 3.4902 | 0.0122 | 1.2 | - | - | 2021-11-24 14:40 | 68 | 136 | RateC
18249 | 20-01:36:26 | 0:00 | 0.618 | 0.004 | 0.4 | 0.22 | 3.5042 | 0.0131 | 1.3 | - | - | 2021-11-24 14:40 | 68 | 136 | RateC
18250 | 20-01:36:28 | 0:00 | 0.618 | 0.0042 | 0.4 | 0.23 | 3.5152 | 0.0138 | 1.3 | - | - | 2021-11-24 14:40 | 68 | 136 | RateC
18251 | 20-01:36:29 | 0:00 | 0.618 | 0.0045 | 0.4 | 0.25 | 3.5279 | 0.0149 | 1.4 | - | - | 2021-11-24 14:40 | 68 | 136 | RateC
18252 | 20-01:36:32 | 0:00 | 0.6181 | 0.0049 | 0.5 | 0.27 | 3.5401 | 0.0163 | 1.6 | - | - | 2021-11-24 14:40 | 68 | 136 | RateC
18253 | 20-01:36:35 | 0:01 | 0.618 | 0.0054 | 0.5 | 0.3 | 3.5516 | 0.0183 | 1.8 | - | - | 2021-11-24 14:40 | 68 | 136 | RateC
18254 | 20-01:36:39 | 0:01 | 0.618 | 0.0062 | 0.6 | 0.34 | 3.5623 | 0.021 | 2 | - | - | 2021-11-24 14:40 | 68 | 136 | RateC
18255 | 20-01:36:46 | 0:01 | 0.618 | 0.0073 | 0.7 | 0.41 | 3.573 | 0.0251 | 2.4 | - | - | 2021-11-24 14:41 | 68 | 136 | RateC
18256 | 20-01:36:55 | 0:01 | 0.618 | 0.0089 | 0.9 | 0.5 | 3.5832 | 0.0308 | 3 | - | - | 2021-11-24 14:41 | 68 | 136 | RateC
18257 | 20-01:37:08 | 0:01 | 0.618 | 0.011 | 1.1 | 0.61 | 3.5933 | 0.0383 | 3.7 | - | - | 2021-11-24 14:41 | 68 | 136 | RateC
18258 | 20-01:37:24 | 0:01 | 0.618 | 0.0139 | 1.3 | 0.77 | 3.6035 | 0.0486 | 4.7 | - | - | 2021-11-24 14:41 | 68 | 136 | RateC
18259 | 20-01:37:45 | 0:02 | 0.618 | 0.0175 | 1.7 | 0.97 | 3.6137 | 0.0616 | 6 | - | - | 2021-11-24 14:42 | 68 | 136 | RateC
18260 | 20-01:38:12 | 0:02 | 0.618 | 0.0221 | 2.1 | 1.23 | 3.624 | 0.0781 | 7.6 | - | - | 2021-11-24 14:42 | 68 | 136 | RateC
18261 | 20-01:38:47 | 0:03 | 0.618 | 0.028 | 2.7 | 1.56 | 3.6341 | 0.0998 | 9.7 | - | - | 2021-11-24 14:43 | 68 | 136 | RateC
18262 | 20-01:39:35 | 0:04 | 0.618 | 0.0363 | 3.5 | 2.01 | 3.6441 | 0.1298 | 12.6 | - | - | 2021-11-24 14:43 | 68 | 136 | RateC
18263 | 20-01:40:41 | 0:05 | 0.618 | 0.0477 | 4.6 | 2.65 | 3.6542 | 0.1714 | 16.6 | - | - | 2021-11-24 14:44 | 68 | 136 | RateC
18264 | 20-01:42:19 | 0:06 | 0.618 | 0.0645 | 6.3 | 3.59 | 3.6643 | 0.2332 | 22.6 | - | - | 2021-11-24 14:46 | 68 | 136 | RateC
18265 | 20-01:44:44 | 0:09 | 0.618 | 0.0894 | 8.7 | 4.97 | 3.6744 | 0.3243 | 31.5 | - | - | 2021-11-24 14:48 | 68 | 136 | RateC
18266 | 20-01:47:44 | 0:12 | 0.618 | 0.1203 | 11.7 | 6.68 | 3.6837 | 0.438 | 42.5 | - | - | 2021-11-24 14:51 | 68 | 136 | RateC
18267 | 20-01:50:44 | 0:15 | 0.618 | 0.1513 | 14.7 | 8.4 | 3.6917 | 0.5522 | 53.6 | - | - | 2021-11-24 14:54 | 68 | 136 | RateC
18268 | 20-01:53:45 | 0:18 | 0.618 | 0.1822 | 17.7 | 10.13 | 3.6985 | 0.6667 | 64.7 | - | - | 2021-11-24 14:57 | 68 | 136 | RateC
18269 | 20-01:56:45 | 0:21 | 0.618 | 0.2132 | 20.7 | 11.84 | 3.7033 | 0.7811 | 75.8 | - | - | 2021-11-24 15:00 | 68 | 136 | RateC
18270 | 20-01:59:45 | 0:24 | 0.618 | 0.2441 | 23.7 | 13.56 | 3.7071 | 0.8958 | 86.9 | - | - | 2021-11-24 15:04 | 68 | 136 | RateC
18271 | 20-02:02:46 | 0:27 | 0.618 | 0.2751 | 26.7 | 15.28 | 3.7105 | 1.0106 | 98 | - | - | 2021-11-24 15:06 | 68 | 136 | RateC
18272 | 20-02:05:46 | 0:30 | 0.618 | 0.306 | 29.7 | 17 | 3.7145 | 1.1255 | 109.2 | - | - | 2021-11-24 15:10 | 68 | 136 | RateC
18273 | 20-02:08:47 | 0:33 | 0.618 | 0.337 | 32.7 | 18.73 | 3.7199 | 1.2408 | 120.3 | - | - | 2021-11-24 15:13 | 68 | 136 | RateC
18274 | 20-02:11:47 | 0:36 | 0.618 | 0.368 | 35.7 | 20.45 | 3.7264 | 1.3561 | 131.5 | - | - | 2021-11-24 15:16 | 68 | 136 | RateC
18275 | 20-02:14:48 | 0:39 | 0.618 | 0.399 | 38.7 | 22.17 | 3.7347 | 1.4718 | 142.8 | - | - | 2021-11-24 15:19 | 68 | 136 | RateC
18276 | 20-02:17:48 | 0:42 | 0.618 | 0.43 | 41.7 | 23.89 | 3.744 | 1.5875 | 154 | - | - | 2021-11-24 15:22 | 68 | 136 | RateC
18277 | 20-02:20:42 | 0:45 | 0.618 | 0.4599 | 44.6 | 25.55 | 3.754 | 1.6997 | 164.9 | - | - | 2021-11-24 15:24 | 68 | 136 | RateC
18278 | 20-02:23:24 | 0:47 | 0.618 | 0.4876 | 47.3 | 27.09 | 3.7641 | 1.8038 | 175 | - | - | 2021-11-24 15:27 | 68 | 136 | RateC
18279 | 20-02:26:00 | 0:50 | 0.618 | 0.5145 | 49.9 | 28.59 | 3.7742 | 1.9052 | 184.8 | - | - | 2021-11-24 15:30 | 68 | 136 | RateC
18280 | 20-02:28:39 | 0:53 | 0.618 | 0.5417 | 52.5 | 30.1 | 3.7843 | 2.0081 | 194.8 | - | - | 2021-11-24 15:32 | 68 | 136 | RateC
18281 | 20-02:31:15 | 0:55 | 0.618 | 0.5685 | 55.1 | 31.59 | 3.7943 | 2.1098 | 204.6 | - | - | 2021-11-24 15:35 | 68 | 136 | RateC
18282 | 20-02:33:58 | 0:58 | 0.618 | 0.5964 | 57.8 | 33.14 | 3.8044 | 2.2157 | 214.9 | - | - | 2021-11-24 15:38 | 68 | 136 | RateC
18283 | 20-02:36:46 | 1:01 | 0.618 | 0.6253 | 60.7 | 34.75 | 3.8145 | 2.3258 | 225.6 | - | - | 2021-11-24 15:40 | 68 | 136 | RateC
18284 | 20-02:39:29 | 1:03 | 0.618 | 0.6534 | 63.4 | 36.3 | 3.8246 | 2.4329 | 236 | - | - | 2021-11-24 15:43 | 68 | 136 | RateC
18285 | 20-02:42:11 | 1:06 | 0.618 | 0.6812 | 66.1 | 37.85 | 3.8346 | 2.5395 | 246.3 | - | - | 2021-11-24 15:46 | 68 | 136 | RateC
18286 | 20-02:44:44 | 1:09 | 0.618 | 0.7073 | 68.6 | 39.3 | 3.8447 | 2.6398 | 256 | - | - | 2021-11-24 15:48 | 68 | 136 | RateC
18287 | 20-02:47:12 | 1:11 | 0.618 | 0.7328 | 71.1 | 40.72 | 3.8548 | 2.7378 | 265.6 | - | - | 2021-11-24 15:51 | 68 | 136 | RateC
18288 | 20-02:49:27 | 1:13 | 0.618 | 0.7559 | 73.3 | 42 | 3.8649 | 2.8271 | 274.2 | - | - | 2021-11-24 15:53 | 68 | 136 | RateC
18289 | 20-02:51:34 | 1:16 | 0.618 | 0.7777 | 75.4 | 43.21 | 3.8749 | 2.9114 | 282.4 | - | - | 2021-11-24 15:55 | 68 | 136 | RateC
18290 | 20-02:53:32 | 1:17 | 0.618 | 0.7981 | 77.4 | 44.35 | 3.885 | 2.9907 | 290.1 | - | - | 2021-11-24 15:57 | 68 | 136 | RateC
18291 | 20-02:55:25 | 1:19 | 0.618 | 0.8174 | 79.3 | 45.42 | 3.8951 | 3.0656 | 297.3 | - | - | 2021-11-24 15:59 | 68 | 136 | RateC
18292 | 20-02:57:08 | 1:21 | 0.618 | 0.8352 | 81 | 46.41 | 3.9052 | 3.1351 | 304.1 | - | - | 2021-11-24 16:01 | 68 | 136 | RateC
18293 | 20-02:58:46 | 1:23 | 0.618 | 0.8519 | 82.6 | 47.34 | 3.9152 | 3.2004 | 310.4 | - | - | 2021-11-24 16:03 | 68 | 136 | RateC
18294 | 20-03:00:20 | 1:24 | 0.618 | 0.8681 | 84.2 | 48.24 | 3.9253 | 3.2638 | 316.6 | - | - | 2021-11-24 16:04 | 68 | 136 | RateC
18295 | 20-03:01:50 | 1:26 | 0.618 | 0.8835 | 85.7 | 49.09 | 3.9354 | 3.3244 | 322.4 | - | - | 2021-11-24 16:06 | 68 | 136 | RateC
18296 | 20-03:03:18 | 1:27 | 0.618 | 0.8987 | 87.2 | 49.94 | 3.9455 | 3.3844 | 328.3 | - | - | 2021-11-24 16:07 | 68 | 136 | RateC
18297 | 20-03:04:48 | 1:29 | 0.618 | 0.9142 | 88.7 | 50.8 | 3.9555 | 3.4454 | 334.2 | - | - | 2021-11-24 16:09 | 68 | 136 | RateC
18298 | 20-03:06:21 | 1:30 | 0.618 | 0.93 | 90.2 | 51.68 | 3.9656 | 3.508 | 340.3 | - | - | 2021-11-24 16:10 | 68 | 136 | RateC
18299 | 20-03:07:59 | 1:32 | 0.618 | 0.9469 | 91.8 | 52.62 | 3.9757 | 3.5752 | 346.8 | - | - | 2021-11-24 16:12 | 68 | 136 | RateC
18300 | 20-03:09:47 | 1:34 | 0.618 | 0.9654 | 93.6 | 53.64 | 3.9858 | 3.6487 | 353.9 | - | - | 2021-11-24 16:14 | 68 | 136 | RateC
18301 | 20-03:11:47 | 1:36 | 0.618 | 0.986 | 95.6 | 54.79 | 3.9958 | 3.731 | 361.9 | - | - | 2021-11-24 16:16 | 68 | 136 | RateC
18302 | 20-03:13:57 | 1:38 | 0.618 | 1.0084 | 97.8 | 56.03 | 4.0059 | 3.8206 | 370.6 | - | - | 2021-11-24 16:18 | 68 | 136 | RateC
18303 | 20-03:16:23 | 1:40 | 0.618 | 1.0335 | 100.2 | 57.43 | 4.016 | 3.9212 | 380.3 | - | - | 2021-11-24 16:20 | 68 | 136 | RateC
18304 | 20-03:18:56 | 1:43 | 0.618 | 1.0597 | 102.8 | 58.88 | 4.0261 | 4.0266 | 390.6 | - | - | 2021-11-24 16:23 | 68 | 136 | RateC
18305 | 20-03:21:45 | 1:46 | 0.618 | 1.0887 | 105.6 | 60.49 | 4.0361 | 4.1435 | 401.9 | - | - | 2021-11-24 16:25 | 68 | 136 | RateC
18306 | 20-03:24:45 | 1:49 | 0.618 | 1.1196 | 108.6 | 62.21 | 4.0459 | 4.2685 | 414 | - | - | 2021-11-24 16:28 | 68 | 136 | RateC
18307 | 20-03:27:46 | 1:52 | 0.618 | 1.1506 | 111.6 | 63.93 | 4.0551 | 4.394 | 426.2 | - | - | 2021-11-24 16:32 | 68 | 136 | RateC
18308 | 20-03:30:46 | 1:55 | 0.618 | 1.1815 | 114.6 | 65.65 | 4.0633 | 4.5196 | 438.4 | - | - | 2021-11-24 16:35 | 68 | 136 | RateC
18309 | 20-03:33:46 | 1:58 | 0.618 | 1.2124 | 117.6 | 67.37 | 4.0713 | 4.6453 | 450.6 | - | - | 2021-11-24 16:38 | 68 | 136 | RateC
18310 | 20-03:36:46 | 2:01 | 0.618 | 1.2434 | 120.6 | 69.09 | 4.0799 | 4.7715 | 462.8 | - | - | 2021-11-24 16:41 | 68 | 136 | RateC
18311 | 20-03:39:46 | 2:04 | 0.618 | 1.2743 | 123.6 | 70.81 | 4.0893 | 4.8978 | 475.1 | - | - | 2021-11-24 16:44 | 68 | 136 | RateC
18312 | 20-03:42:19 | 2:06 | 0.618 | 1.3006 | 126.1 | 72.27 | 4.0994 | 5.0053 | 485.5 | - | - | 2021-11-24 16:46 | 68 | 136 | RateC
18313 | 20-03:44:26 | 2:08 | 0.618 | 1.3224 | 128.3 | 73.48 | 4.1095 | 5.0948 | 494.2 | - | - | 2021-11-24 16:48 | 68 | 136 | RateC
18314 | 20-03:46:08 | 2:10 | 0.618 | 1.3398 | 130 | 74.45 | 4.1195 | 5.1666 | 501.1 | - | - | 2021-11-24 16:50 | 68 | 136 | RateC
18315 | 20-03:47:34 | 2:12 | 0.618 | 1.3546 | 131.4 | 75.27 | 4.1296 | 5.2273 | 507 | - | - | 2021-11-24 16:51 | 68 | 136 | RateC
18316 | 20-03:48:51 | 2:13 | 0.618 | 1.3679 | 132.7 | 76.01 | 4.1397 | 5.2824 | 512.4 | - | - | 2021-11-24 16:53 | 68 | 136 | RateC
18317 | 20-03:50:02 | 2:14 | 0.618 | 1.38 | 133.8 | 76.68 | 4.1498 | 5.3325 | 517.2 | - | - | 2021-11-24 16:54 | 68 | 136 | RateC
18318 | 20-03:51:08 | 2:15 | 0.618 | 1.3913 | 134.9 | 77.31 | 4.1598 | 5.3796 | 521.8 | - | - | 2021-11-24 16:55 | 68 | 136 | RateC
18319 | 20-03:52:11 | 2:16 | 0.618 | 1.4022 | 136 | 77.91 | 4.1699 | 5.4248 | 526.2 | - | - | 2021-11-24 16:56 | 68 | 136 | RateC
18320 | 20-03:53:14 | 2:17 | 0.618 | 1.413 | 137.1 | 78.52 | 4.18 | 5.4701 | 530.6 | - | - | 2021-11-24 16:57 | 68 | 136 | RateC
18321 | 20-03:54:18 | 2:18 | 0.618 | 1.424 | 138.1 | 79.13 | 4.1901 | 5.5162 | 535 | - | - | 2021-11-24 16:58 | 68 | 136 | RateC
18322 | 20-03:55:26 | 2:19 | 0.618 | 1.4357 | 139.2 | 79.77 | 4.2001 | 5.565 | 539.8 | - | - | 2021-11-24 16:59 | 68 | 136 | RateC
18323 | 20-03:56:35 | 2:21 | 0.618 | 1.4475 | 140.4 | 80.43 | 4.2102 | 5.6148 | 544.6 | - | - | 2021-11-24 17:00 | 68 | 136 | RateC
18324 | 20-03:57:51 | 2:22 | 0.618 | 1.4605 | 141.7 | 81.15 | 4.2203 | 5.6695 | 549.9 | - | - | 2021-11-24 17:02 | 68 | 136 | RateC
18325 | 20-03:59:19 | 2:23 | 0.618 | 1.4756 | 143.1 | 81.99 | 4.2304 | 5.7334 | 556.1 | - | - | 2021-11-24 17:03 | 68 | 136 | RateC
18326 | 20-04:01:13 | 2:25 | 0.618 | 1.4952 | 145 | 83.09 | 4.2405 | 5.8166 | 564.2 | - | - | 2021-11-24 17:05 | 68 | 136 | RateC
18327 | 20-04:03:52 | 2:28 | 0.618 | 1.5225 | 147.7 | 84.6 | 4.2505 | 5.9323 | 575.4 | - | - | 2021-11-24 17:08 | 68 | 136 | RateC
18328 | 20-04:06:52 | 2:31 | 0.618 | 1.5535 | 150.7 | 86.32 | 4.2597 | 6.0641 | 588.2 | - | - | 2021-11-24 17:11 | 68 | 136 | RateC
18329 | 20-04:09:52 | 2:34 | 0.618 | 1.5844 | 153.7 | 88.04 | 4.2691 | 6.1959 | 601 | - | - | 2021-11-24 17:14 | 68 | 136 | RateC
18330 | 20-04:12:52 | 2:37 | 0.618 | 1.6153 | 156.7 | 89.76 | 4.2789 | 6.328 | 613.8 | - | - | 2021-11-24 17:17 | 68 | 136 | RateC
18331 | 20-04:15:28 | 2:39 | 0.618 | 1.6419 | 159.3 | 91.24 | 4.289 | 6.4421 | 624.8 | - | - | 2021-11-24 17:19 | 68 | 136 | RateC
18332 | 20-04:17:52 | 2:42 | 0.618 | 1.6668 | 161.7 | 92.62 | 4.299 | 6.5489 | 635.2 | - | - | 2021-11-24 17:22 | 68 | 136 | RateC
18333 | 20-04:20:03 | 2:44 | 0.618 | 1.6892 | 163.8 | 93.86 | 4.3091 | 6.6454 | 644.6 | - | - | 2021-11-24 17:24 | 68 | 136 | RateC
18334 | 20-04:21:51 | 2:46 | 0.618 | 1.7078 | 165.6 | 94.9 | 4.3192 | 6.7256 | 652.3 | - | - | 2021-11-24 17:26 | 68 | 136 | RateC
18335 | 20-04:23:29 | 2:47 | 0.618 | 1.7246 | 167.3 | 95.83 | 4.3293 | 6.7982 | 659.4 | - | - | 2021-11-24 17:27 | 68 | 136 | RateC
18336 | 20-04:24:53 | 2:49 | 0.618 | 1.7391 | 168.7 | 96.63 | 4.3393 | 6.8609 | 665.5 | - | - | 2021-11-24 17:29 | 68 | 136 | RateC
18337 | 20-04:26:07 | 2:50 | 0.618 | 1.7516 | 169.9 | 97.33 | 4.3494 | 6.9154 | 670.7 | - | - | 2021-11-24 17:30 | 68 | 136 | RateC
18338 | 20-04:27:12 | 2:51 | 0.618 | 1.7629 | 171 | 97.96 | 4.3595 | 6.9647 | 675.5 | - | - | 2021-11-24 17:31 | 68 | 136 | RateC
18339 | 20-04:28:12 | 2:52 | 0.618 | 1.7732 | 172 | 98.53 | 4.3696 | 7.0094 | 679.9 | - | - | 2021-11-24 17:32 | 68 | 136 | RateC
18340 | 20-04:29:09 | 2:53 | 0.618 | 1.7829 | 172.9 | 99.07 | 4.3797 | 7.052 | 684 | - | - | 2021-11-24 17:33 | 68 | 136 | RateC
18341 | 20-04:29:59 | 2:54 | 0.618 | 1.7916 | 173.8 | 99.55 | 4.3897 | 7.0899 | 687.7 | - | - | 2021-11-24 17:34 | 68 | 136 | RateC
18342 | 20-04:30:45 | 2:55 | 0.618 | 1.7993 | 174.5 | 99.98 | 4.3998 | 7.1241 | 691 | - | - | 2021-11-24 17:34 | 68 | 136 | RateC
18343 | 20-04:30:46 | 2:55 | 0.618 | 1.7996 | 174.6 | 100 | 4.4 | 7.1255 | 691.1 | - | - | 2021-11-24 17:35 | 68 | 136 | RateC
18344 | 20-04:30:46 | 0:00 | -0.618 | 0 | 0 | 0 | 4.2876 | 0 | 0 | - | - | 2021-11-24 17:35 | 68 | 137 | RateD
18345 | 20-04:30:48 | 0:00 | -0.6181 | 0.0002 | 0 | 0.01 | 4.2527 | 0.001 | 0.1 | - | - | 2021-11-24 17:35 | 68 | 137 | RateD
18346 | 20-04:30:48 | 0:00 | -0.618 | 0.0003 | 0 | 0.02 | 4.2403 | 0.0014 | 0.1 | - | - | 2021-11-24 17:35 | 68 | 137 | RateD
18347 | 20-04:30:49 | 0:00 | -0.618 | 0.0005 | 0.1 | 0.03 | 4.2273 | 0.0023 | 0.2 | - | - | 2021-11-24 17:35 | 68 | 137 | RateD
18348 | 20-04:30:51 | 0:00 | -0.618 | 0.0008 | 0.1 | 0.05 | 4.2172 | 0.0036 | 0.3 | - | - | 2021-11-24 17:35 | 68 | 137 | RateD
18349 | 20-04:30:55 | 0:00 | -0.618 | 0.0015 | 0.1 | 0.08 | 4.2065 | 0.0062 | 0.6 | - | - | 2021-11-24 17:35 | 68 | 137 | RateD
18350 | 20-04:31:01 | 0:00 | -0.618 | 0.0025 | 0.2 | 0.14 | 4.196 | 0.0107 | 1 | - | - | 2021-11-24 17:35 | 68 | 137 | RateD
18351 | 20-04:31:11 | 0:00 | -0.618 | 0.0042 | 0.4 | 0.24 | 4.1859 | 0.0177 | 1.7 | - | - | 2021-11-24 17:35 | 68 | 137 | RateD
18352 | 20-04:31:25 | 0:01 | -0.618 | 0.0067 | 0.6 | 0.38 | 4.1758 | 0.0279 | 2.7 | - | - | 2021-11-24 17:35 | 68 | 137 | RateD
18353 | 20-04:31:45 | 0:01 | -0.6181 | 0.0101 | 1 | 0.57 | 4.1657 | 0.0421 | 4.1 | - | - | 2021-11-24 17:36 | 68 | 137 | RateD
18354 | 20-04:32:13 | 0:01 | -0.618 | 0.0149 | 1.4 | 0.85 | 4.1557 | 0.0623 | 6 | - | - | 2021-11-24 17:36 | 68 | 137 | RateD
18355 | 20-04:32:52 | 0:02 | -0.618 | 0.0216 | 2.1 | 1.23 | 4.1456 | 0.0902 | 8.8 | - | - | 2021-11-24 17:37 | 68 | 137 | RateD
18356 | 20-04:33:53 | 0:03 | -0.618 | 0.032 | 3.1 | 1.82 | 4.1355 | 0.1333 | 12.9 | - | - | 2021-11-24 17:38 | 68 | 137 | RateD
18357 | 20-04:35:39 | 0:05 | -0.618 | 0.0503 | 4.9 | 2.86 | 4.1254 | 0.2088 | 20.2 | - | - | 2021-11-24 17:39 | 68 | 137 | RateD
18358 | 20-04:38:39 | 0:08 | -0.618 | 0.0812 | 7.9 | 4.61 | 4.118 | 0.3361 | 32.6 | - | - | 2021-11-24 17:42 | 68 | 137 | RateD
18359 | 20-04:41:39 | 0:11 | -0.618 | 0.1121 | 10.9 | 6.37 | 4.1133 | 0.4633 | 44.9 | - | - | 2021-11-24 17:45 | 68 | 137 | RateD
18360 | 20-04:44:39 | 0:14 | -0.618 | 0.143 | 13.9 | 8.13 | 4.1092 | 0.5903 | 57.3 | - | - | 2021-11-24 17:48 | 68 | 137 | RateD
18361 | 20-04:47:40 | 0:17 | -0.618 | 0.174 | 16.9 | 9.89 | 4.1044 | 0.7175 | 69.6 | - | - | 2021-11-24 17:51 | 68 | 137 | RateD
18362 | 20-04:50:40 | 0:20 | -0.618 | 0.205 | 19.9 | 11.65 | 4.0992 | 0.8446 | 81.9 | - | - | 2021-11-24 17:54 | 68 | 137 | RateD
18363 | 20-04:53:40 | 0:23 | -0.618 | 0.2359 | 22.9 | 13.4 | 4.0926 | 0.9711 | 94.2 | - | - | 2021-11-24 17:57 | 68 | 137 | RateD
18364 | 20-04:56:40 | 0:26 | -0.618 | 0.2668 | 25.9 | 15.16 | 4.0828 | 1.0977 | 106.5 | - | - | 2021-11-24 18:00 | 68 | 137 | RateD
18365 | 20-04:58:47 | 0:28 | -0.618 | 0.2885 | 28 | 16.39 | 4.0727 | 1.1861 | 115 | - | - | 2021-11-24 18:03 | 68 | 137 | RateD
18366 | 20-05:00:18 | 0:30 | -0.618 | 0.3042 | 29.5 | 17.29 | 4.0627 | 1.2502 | 121.3 | - | - | 2021-11-24 18:04 | 68 | 137 | RateD
18367 | 20-05:01:34 | 0:31 | -0.618 | 0.3172 | 30.8 | 18.02 | 4.0526 | 1.3026 | 126.3 | - | - | 2021-11-24 18:05 | 68 | 137 | RateD
18368 | 20-05:02:41 | 0:32 | -0.618 | 0.3287 | 31.9 | 18.67 | 4.0425 | 1.3491 | 130.9 | - | - | 2021-11-24 18:06 | 68 | 137 | RateD
18369 | 20-05:03:44 | 0:33 | -0.618 | 0.3396 | 32.9 | 19.3 | 4.0324 | 1.3933 | 135.1 | - | - | 2021-11-24 18:07 | 68 | 137 | RateD
18370 | 20-05:04:47 | 0:34 | -0.618 | 0.3503 | 34 | 19.91 | 4.0224 | 1.4365 | 139.3 | - | - | 2021-11-24 18:09 | 68 | 137 | RateD
18371 | 20-05:05:53 | 0:35 | -0.618 | 0.3617 | 35.1 | 20.55 | 4.0123 | 1.4822 | 143.8 | - | - | 2021-11-24 18:10 | 68 | 137 | RateD
18372 | 20-05:07:05 | 0:36 | -0.618 | 0.3741 | 36.3 | 21.26 | 4.0022 | 1.5319 | 148.6 | - | - | 2021-11-24 18:11 | 68 | 137 | RateD
18373 | 20-05:08:26 | 0:38 | -0.618 | 0.3879 | 37.6 | 22.04 | 3.9921 | 1.5869 | 153.9 | - | - | 2021-11-24 18:12 | 68 | 137 | RateD
18374 | 20-05:09:57 | 0:39 | -0.618 | 0.4036 | 39.1 | 22.93 | 3.982 | 1.6496 | 160 | - | - | 2021-11-24 18:14 | 68 | 137 | RateD
18375 | 20-05:11:47 | 0:41 | -0.618 | 0.4225 | 41 | 24 | 3.972 | 1.7246 | 167.3 | - | - | 2021-11-24 18:16 | 68 | 137 | RateD
18376 | 20-05:14:05 | 0:43 | -0.618 | 0.4461 | 43.3 | 25.35 | 3.9619 | 1.8185 | 176.4 | - | - | 2021-11-24 18:18 | 68 | 137 | RateD
18377 | 20-05:17:05 | 0:46 | -0.618 | 0.477 | 46.3 | 27.1 | 3.952 | 1.9407 | 188.2 | - | - | 2021-11-24 18:21 | 68 | 137 | RateD
18378 | 20-05:20:05 | 0:49 | -0.618 | 0.5079 | 49.3 | 28.86 | 3.9442 | 2.0628 | 200.1 | - | - | 2021-11-24 18:24 | 68 | 137 | RateD
18379 | 20-05:23:05 | 0:52 | -0.618 | 0.5389 | 52.3 | 30.62 | 3.9371 | 2.1846 | 211.9 | - | - | 2021-11-24 18:27 | 68 | 137 | RateD
18380 | 20-05:26:05 | 0:55 | -0.618 | 0.5698 | 55.3 | 32.38 | 3.9293 | 2.3064 | 223.7 | - | - | 2021-11-24 18:30 | 68 | 137 | RateD
18381 | 20-05:29:05 | 0:58 | -0.618 | 0.6007 | 58.3 | 34.13 | 3.921 | 2.4277 | 235.5 | - | - | 2021-11-24 18:33 | 68 | 137 | RateD
18382 | 20-05:31:58 | 1:01 | -0.618 | 0.6304 | 61.1 | 35.82 | 3.9109 | 2.5438 | 246.7 | - | - | 2021-11-24 18:36 | 68 | 137 | RateD
18383 | 20-05:34:27 | 1:04 | -0.618 | 0.656 | 63.6 | 37.27 | 3.9008 | 2.6438 | 256.4 | - | - | 2021-11-24 18:38 | 68 | 137 | RateD
18384 | 20-05:36:40 | 1:06 | -0.618 | 0.6787 | 65.8 | 38.56 | 3.8907 | 2.7323 | 265 | - | - | 2021-11-24 18:40 | 68 | 137 | RateD
18385 | 20-05:38:40 | 1:08 | -0.618 | 0.6994 | 67.8 | 39.74 | 3.8807 | 2.8128 | 272.8 | - | - | 2021-11-24 18:42 | 68 | 137 | RateD
18386 | 20-05:40:35 | 1:10 | -0.6181 | 0.7191 | 69.7 | 40.86 | 3.8706 | 2.8891 | 280.2 | - | - | 2021-11-24 18:44 | 68 | 137 | RateD
18387 | 20-05:42:27 | 1:12 | -0.618 | 0.7384 | 71.6 | 41.95 | 3.8605 | 2.9637 | 287.5 | - | - | 2021-11-24 18:46 | 68 | 137 | RateD
18388 | 20-05:44:17 | 1:14 | -0.618 | 0.7573 | 73.4 | 43.03 | 3.8504 | 3.0365 | 294.5 | - | - | 2021-11-24 18:48 | 68 | 137 | RateD
18389 | 20-05:46:07 | 1:15 | -0.618 | 0.776 | 75.3 | 44.09 | 3.8404 | 3.1086 | 301.5 | - | - | 2021-11-24 18:50 | 68 | 137 | RateD
18390 | 20-05:47:53 | 1:17 | -0.618 | 0.7943 | 77 | 45.13 | 3.8303 | 3.1786 | 308.3 | - | - | 2021-11-24 18:52 | 68 | 137 | RateD
18391 | 20-05:49:34 | 1:19 | -0.618 | 0.8117 | 78.7 | 46.12 | 3.8202 | 3.2452 | 314.8 | - | - | 2021-11-24 18:53 | 68 | 137 | RateD
18392 | 20-05:51:11 | 1:20 | -0.618 | 0.8282 | 80.3 | 47.06 | 3.8101 | 3.3083 | 320.9 | - | - | 2021-11-24 18:55 | 68 | 137 | RateD
18393 | 20-05:52:47 | 1:22 | -0.618 | 0.8447 | 81.9 | 47.99 | 3.8001 | 3.371 | 327 | - | - | 2021-11-24 18:57 | 68 | 137 | RateD
18394 | 20-05:54:23 | 1:24 | -0.6181 | 0.8613 | 83.5 | 48.94 | 3.79 | 3.4339 | 333.1 | - | - | 2021-11-24 18:58 | 68 | 137 | RateD
18395 | 20-05:56:03 | 1:25 | -0.618 | 0.8785 | 85.2 | 49.91 | 3.7799 | 3.499 | 339.4 | - | - | 2021-11-24 19:00 | 68 | 137 | RateD
18396 | 20-05:57:46 | 1:27 | -0.618 | 0.896 | 86.9 | 50.91 | 3.7698 | 3.5653 | 345.8 | - | - | 2021-11-24 19:02 | 68 | 137 | RateD
18397 | 20-05:59:34 | 1:29 | -0.618 | 0.9146 | 88.7 | 51.97 | 3.7598 | 3.6351 | 352.6 | - | - | 2021-11-24 19:03 | 68 | 137 | RateD
18398 | 20-06:01:29 | 1:31 | -0.618 | 0.9344 | 90.6 | 53.09 | 3.7497 | 3.7095 | 359.8 | - | - | 2021-11-24 19:05 | 68 | 137 | RateD
18399 | 20-06:03:30 | 1:33 | -0.618 | 0.9552 | 92.7 | 54.28 | 3.7396 | 3.7876 | 367.4 | - | - | 2021-11-24 19:07 | 68 | 137 | RateD
18400 | 20-06:05:41 | 1:35 | -0.618 | 0.9776 | 94.8 | 55.54 | 3.7295 | 3.871 | 375.5 | - | - | 2021-11-24 19:09 | 68 | 137 | RateD
18401 | 20-06:07:56 | 1:37 | -0.618 | 1.0008 | 97.1 | 56.86 | 3.7195 | 3.9573 | 383.8 | - | - | 2021-11-24 19:12 | 68 | 137 | RateD
18402 | 20-06:10:13 | 1:39 | -0.618 | 1.0243 | 99.3 | 58.2 | 3.7094 | 4.0447 | 392.3 | - | - | 2021-11-24 19:14 | 68 | 137 | RateD
18403 | 20-06:12:33 | 1:42 | -0.618 | 1.0484 | 101.7 | 59.57 | 3.6993 | 4.1339 | 401 | - | - | 2021-11-24 19:16 | 68 | 137 | RateD
18404 | 20-06:14:58 | 1:44 | -0.618 | 1.0732 | 104.1 | 60.98 | 3.6892 | 4.2257 | 409.9 | - | - | 2021-11-24 19:19 | 68 | 137 | RateD
18405 | 20-06:17:21 | 1:47 | -0.618 | 1.0978 | 106.5 | 62.37 | 3.6792 | 4.3162 | 418.6 | - | - | 2021-11-24 19:21 | 68 | 137 | RateD
18406 | 20-06:19:40 | 1:49 | -0.618 | 1.1217 | 108.8 | 63.73 | 3.6691 | 4.4041 | 427.2 | - | - | 2021-11-24 19:23 | 68 | 137 | RateD
18407 | 20-06:21:57 | 1:51 | -0.618 | 1.1453 | 111.1 | 65.07 | 3.659 | 4.4904 | 435.5 | - | - | 2021-11-24 19:26 | 68 | 137 | RateD
18408 | 20-06:24:14 | 1:53 | -0.618 | 1.1687 | 113.4 | 66.4 | 3.6489 | 4.576 | 443.8 | - | - | 2021-11-24 19:28 | 68 | 137 | RateD
18409 | 20-06:26:29 | 1:56 | -0.618 | 1.1919 | 115.6 | 67.72 | 3.6389 | 4.6605 | 452 | - | - | 2021-11-24 19:30 | 68 | 137 | RateD
18410 | 20-06:28:43 | 1:58 | -0.618 | 1.2149 | 117.8 | 69.03 | 3.6288 | 4.7441 | 460.1 | - | - | 2021-11-24 19:32 | 68 | 137 | RateD
18411 | 20-06:31:01 | 2:00 | -0.618 | 1.2385 | 120.1 | 70.37 | 3.6187 | 4.8297 | 468.5 | - | - | 2021-11-24 19:35 | 68 | 137 | RateD
18412 | 20-06:33:22 | 2:03 | -0.618 | 1.2628 | 122.5 | 71.75 | 3.6086 | 4.9176 | 477 | - | - | 2021-11-24 19:37 | 68 | 137 | RateD
18413 | 20-06:36:02 | 2:05 | -0.618 | 1.2902 | 125.1 | 73.31 | 3.5986 | 5.0163 | 486.5 | - | - | 2021-11-24 19:40 | 68 | 137 | RateD
18414 | 20-06:39:02 | 2:08 | -0.618 | 1.3211 | 128.1 | 75.06 | 3.5888 | 5.1273 | 497.3 | - | - | 2021-11-24 19:43 | 68 | 137 | RateD
18415 | 20-06:42:02 | 2:11 | -0.618 | 1.352 | 131.1 | 76.82 | 3.5813 | 5.2381 | 508.1 | - | - | 2021-11-24 19:46 | 68 | 137 | RateD
18416 | 20-06:45:02 | 2:14 | -0.6181 | 1.3829 | 134.1 | 78.58 | 3.575 | 5.3487 | 518.8 | - | - | 2021-11-24 19:49 | 68 | 137 | RateD
18417 | 20-06:48:02 | 2:17 | -0.618 | 1.4139 | 137.1 | 80.34 | 3.5685 | 5.4593 | 529.5 | - | - | 2021-11-24 19:52 | 68 | 137 | RateD
18418 | 20-06:51:02 | 2:20 | -0.618 | 1.4448 | 140.1 | 82.09 | 3.5609 | 5.5695 | 540.2 | - | - | 2021-11-24 19:55 | 68 | 137 | RateD
18419 | 20-06:53:46 | 2:23 | -0.618 | 1.4729 | 142.9 | 83.69 | 3.5508 | 5.6693 | 549.9 | - | - | 2021-11-24 19:57 | 68 | 137 | RateD
18420 | 20-06:55:48 | 2:25 | -0.618 | 1.4939 | 144.9 | 84.88 | 3.5407 | 5.7438 | 557.1 | - | - | 2021-11-24 20:00 | 68 | 137 | RateD
18421 | 20-06:57:23 | 2:27 | -0.6181 | 1.5101 | 146.5 | 85.8 | 3.5307 | 5.8012 | 562.7 | - | - | 2021-11-24 20:01 | 68 | 137 | RateD
18422 | 20-06:58:41 | 2:28 | -0.618 | 1.5236 | 147.8 | 86.57 | 3.5206 | 5.8489 | 567.3 | - | - | 2021-11-24 20:02 | 68 | 137 | RateD
18423 | 20-06:59:48 | 2:29 | -0.618 | 1.5351 | 148.9 | 87.22 | 3.5105 | 5.8891 | 571.2 | - | - | 2021-11-24 20:04 | 68 | 137 | RateD
18424 | 20-07:00:48 | 2:30 | -0.618 | 1.5453 | 149.9 | 87.8 | 3.5004 | 5.9249 | 574.7 | - | - | 2021-11-24 20:05 | 68 | 137 | RateD
18425 | 20-07:01:40 | 2:31 | -0.618 | 1.5543 | 150.8 | 88.32 | 3.4904 | 5.9565 | 577.7 | - | - | 2021-11-24 20:05 | 68 | 137 | RateD
18426 | 20-07:02:28 | 2:32 | -0.618 | 1.5625 | 151.6 | 88.78 | 3.4803 | 5.985 | 580.5 | - | - | 2021-11-24 20:06 | 68 | 137 | RateD
18427 | 20-07:03:14 | 2:32 | -0.618 | 1.5704 | 152.3 | 89.23 | 3.4702 | 6.0125 | 583.2 | - | - | 2021-11-24 20:07 | 68 | 137 | RateD
18428 | 20-07:03:56 | 2:33 | -0.618 | 1.5776 | 153 | 89.64 | 3.4601 | 6.0375 | 585.6 | - | - | 2021-11-24 20:08 | 68 | 137 | RateD
18429 | 20-07:04:36 | 2:34 | -0.618 | 1.5845 | 153.7 | 90.03 | 3.4501 | 6.0614 | 587.9 | - | - | 2021-11-24 20:08 | 68 | 137 | RateD
18430 | 20-07:05:16 | 2:34 | -0.618 | 1.5914 | 154.4 | 90.42 | 3.44 | 6.085 | 590.2 | - | - | 2021-11-24 20:09 | 68 | 137 | RateD
18431 | 20-07:05:55 | 2:35 | -0.618 | 1.5981 | 155 | 90.8 | 3.4299 | 6.108 | 592.4 | - | - | 2021-11-24 20:10 | 68 | 137 | RateD
18432 | 20-07:06:33 | 2:36 | -0.618 | 1.6046 | 155.6 | 91.17 | 3.4198 | 6.1303 | 594.6 | - | - | 2021-11-24 20:10 | 68 | 137 | RateD
18433 | 20-07:07:10 | 2:36 | -0.618 | 1.6109 | 156.2 | 91.53 | 3.4098 | 6.1517 | 596.7 | - | - | 2021-11-24 20:11 | 68 | 137 | RateD
18434 | 20-07:07:44 | 2:37 | -0.618 | 1.6167 | 156.8 | 91.86 | 3.3995 | 6.1716 | 598.6 | - | - | 2021-11-24 20:11 | 68 | 137 | RateD
18435 | 20-07:08:16 | 2:38 | -0.618 | 1.6223 | 157.3 | 92.18 | 3.3894 | 6.1904 | 600.4 | - | - | 2021-11-24 20:12 | 68 | 137 | RateD
18436 | 20-07:08:48 | 2:38 | -0.618 | 1.6277 | 157.9 | 92.48 | 3.3794 | 6.2089 | 602.2 | - | - | 2021-11-24 20:13 | 68 | 137 | RateD
18437 | 20-07:09:16 | 2:38 | -0.618 | 1.6326 | 158.4 | 92.76 | 3.3693 | 6.2254 | 603.8 | - | - | 2021-11-24 20:13 | 68 | 137 | RateD
18438 | 20-07:09:45 | 2:39 | -0.618 | 1.6376 | 158.8 | 93.05 | 3.3592 | 6.2422 | 605.4 | - | - | 2021-11-24 20:13 | 68 | 137 | RateD
18439 | 20-07:10:13 | 2:39 | -0.618 | 1.6423 | 159.3 | 93.31 | 3.3491 | 6.258 | 607 | - | - | 2021-11-24 20:14 | 68 | 137 | RateD
18440 | 20-07:10:39 | 2:40 | -0.6181 | 1.6468 | 159.7 | 93.57 | 3.3389 | 6.2731 | 608.4 | - | - | 2021-11-24 20:14 | 68 | 137 | RateD
18441 | 20-07:11:04 | 2:40 | -0.618 | 1.651 | 160.1 | 93.81 | 3.3288 | 6.2872 | 609.8 | - | - | 2021-11-24 20:15 | 68 | 137 | RateD
18442 | 20-07:11:26 | 2:41 | -0.618 | 1.655 | 160.5 | 94.03 | 3.3188 | 6.3002 | 611.1 | - | - | 2021-11-24 20:15 | 68 | 137 | RateD
18443 | 20-07:11:48 | 2:41 | -0.618 | 1.6587 | 160.9 | 94.25 | 3.3087 | 6.3127 | 612.3 | - | - | 2021-11-24 20:16 | 68 | 137 | RateD
18444 | 20-07:12:10 | 2:41 | -0.618 | 1.6624 | 161.2 | 94.46 | 3.2985 | 6.3249 | 613.5 | - | - | 2021-11-24 20:16 | 68 | 137 | RateD
18445 | 20-07:12:31 | 2:42 | -0.618 | 1.666 | 161.6 | 94.66 | 3.2884 | 6.3368 | 614.6 | - | - | 2021-11-24 20:16 | 68 | 137 | RateD
18446 | 20-07:12:50 | 2:42 | -0.618 | 1.6693 | 161.9 | 94.85 | 3.2781 | 6.3475 | 615.7 | - | - | 2021-11-24 20:17 | 68 | 137 | RateD
18447 | 20-07:13:09 | 2:42 | -0.618 | 1.6725 | 162.2 | 95.03 | 3.2681 | 6.3581 | 616.7 | - | - | 2021-11-24 20:17 | 68 | 137 | RateD
18448 | 20-07:13:28 | 2:43 | -0.618 | 1.6758 | 162.5 | 95.22 | 3.2578 | 6.3686 | 617.7 | - | - | 2021-11-24 20:17 | 68 | 137 | RateD
18449 | 20-07:13:45 | 2:43 | -0.618 | 1.6788 | 162.8 | 95.39 | 3.2476 | 6.3786 | 618.7 | - | - | 2021-11-24 20:18 | 68 | 137 | RateD
18450 | 20-07:14:02 | 2:43 | -0.6181 | 1.6818 | 163.1 | 95.56 | 3.2375 | 6.3881 | 619.6 | - | - | 2021-11-24 20:18 | 68 | 137 | RateD
18451 | 20-07:14:19 | 2:44 | -0.618 | 1.6846 | 163.4 | 95.72 | 3.2275 | 6.3972 | 620.5 | - | - | 2021-11-24 20:18 | 68 | 137 | RateD
18452 | 20-07:14:35 | 2:44 | -0.618 | 1.6873 | 163.7 | 95.87 | 3.2172 | 6.4061 | 621.3 | - | - | 2021-11-24 20:18 | 68 | 137 | RateD
18453 | 20-07:14:50 | 2:44 | -0.618 | 1.69 | 163.9 | 96.02 | 3.2068 | 6.4146 | 622.2 | - | - | 2021-11-24 20:19 | 68 | 137 | RateD
18454 | 20-07:15:05 | 2:44 | -0.618 | 1.6925 | 164.2 | 96.17 | 3.1968 | 6.4227 | 623 | - | - | 2021-11-24 20:19 | 68 | 137 | RateD
18455 | 20-07:15:20 | 2:45 | -0.618 | 1.695 | 164.4 | 96.31 | 3.1865 | 6.4306 | 623.7 | - | - | 2021-11-24 20:19 | 68 | 137 | RateD
18456 | 20-07:15:34 | 2:45 | -0.618 | 1.6975 | 164.6 | 96.45 | 3.1762 | 6.4385 | 624.5 | - | - | 2021-11-24 20:19 | 68 | 137 | RateD
18457 | 20-07:15:48 | 2:45 | -0.618 | 1.6998 | 164.9 | 96.58 | 3.1658 | 6.4459 | 625.2 | - | - | 2021-11-24 20:20 | 68 | 137 | RateD
18458 | 20-07:16:01 | 2:45 | -0.618 | 1.702 | 165.1 | 96.71 | 3.1555 | 6.4529 | 625.9 | - | - | 2021-11-24 20:20 | 68 | 137 | RateD
18459 | 20-07:16:14 | 2:45 | -0.6181 | 1.7043 | 165.3 | 96.83 | 3.1453 | 6.46 | 626.6 | - | - | 2021-11-24 20:20 | 68 | 137 | RateD
18460 | 20-07:16:27 | 2:46 | -0.618 | 1.7065 | 165.5 | 96.96 | 3.1348 | 6.467 | 627.3 | - | - | 2021-11-24 20:20 | 68 | 137 | RateD
18461 | 20-07:16:39 | 2:46 | -0.618 | 1.7087 | 165.7 | 97.09 | 3.1244 | 6.4738 | 627.9 | - | - | 2021-11-24 20:20 | 68 | 137 | RateD
18462 | 20-07:16:52 | 2:46 | -0.618 | 1.7108 | 165.9 | 97.21 | 3.1138 | 6.4805 | 628.6 | - | - | 2021-11-24 20:21 | 68 | 137 | RateD
18463 | 20-07:17:03 | 2:46 | -0.618 | 1.7128 | 166.1 | 97.32 | 3.1036 | 6.4866 | 629.2 | - | - | 2021-11-24 20:21 | 68 | 137 | RateD
18464 | 20-07:17:14 | 2:46 | -0.618 | 1.7147 | 166.3 | 97.43 | 3.0935 | 6.4924 | 629.7 | - | - | 2021-11-24 20:21 | 68 | 137 | RateD
18465 | 20-07:17:25 | 2:47 | -0.618 | 1.7166 | 166.5 | 97.53 | 3.0833 | 6.4983 | 630.3 | - | - | 2021-11-24 20:21 | 68 | 137 | RateD
18466 | 20-07:17:37 | 2:47 | -0.618 | 1.7185 | 166.7 | 97.64 | 3.0729 | 6.5043 | 630.9 | - | - | 2021-11-24 20:21 | 68 | 137 | RateD
18467 | 20-07:17:47 | 2:47 | -0.618 | 1.7204 | 166.9 | 97.75 | 3.0627 | 6.51 | 631.4 | - | - | 2021-11-24 20:22 | 68 | 137 | RateD
18468 | 20-07:17:58 | 2:47 | -0.6181 | 1.7222 | 167 | 97.85 | 3.0525 | 6.5156 | 632 | - | - | 2021-11-24 20:22 | 68 | 137 | RateD
18469 | 20-07:18:08 | 2:47 | -0.618 | 1.724 | 167.2 | 97.96 | 3.0424 | 6.521 | 632.5 | - | - | 2021-11-24 20:22 | 68 | 137 | RateD
18470 | 20-07:18:19 | 2:48 | -0.618 | 1.7258 | 167.4 | 98.06 | 3.032 | 6.5265 | 633 | - | - | 2021-11-24 20:22 | 68 | 137 | RateD
18471 | 20-07:18:30 | 2:48 | -0.618 | 1.7276 | 167.6 | 98.16 | 3.0216 | 6.532 | 633.6 | - | - | 2021-11-24 20:22 | 68 | 137 | RateD
18472 | 20-07:18:40 | 2:48 | -0.618 | 1.7293 | 167.7 | 98.26 | 3.0112 | 6.5372 | 634.1 | - | - | 2021-11-24 20:22 | 68 | 137 | RateD
18473 | 20-07:18:50 | 2:48 | -0.618 | 1.731 | 167.9 | 98.36 | 3.001 | 6.5423 | 634.6 | - | - | 2021-11-24 20:23 | 68 | 137 | RateD
18474 | 20-07:18:59 | 2:48 | -0.618 | 1.7326 | 168.1 | 98.45 | 2.9909 | 6.5471 | 635 | - | - | 2021-11-24 20:23 | 68 | 137 | RateD
18475 | 20-07:19:08 | 2:48 | -0.618 | 1.7342 | 168.2 | 98.54 | 2.9808 | 6.5519 | 635.5 | - | - | 2021-11-24 20:23 | 68 | 137 | RateD
18476 | 20-07:19:17 | 2:49 | -0.618 | 1.7358 | 168.4 | 98.63 | 2.9706 | 6.5566 | 635.9 | - | - | 2021-11-24 20:23 | 68 | 137 | RateD
18477 | 20-07:19:27 | 2:49 | -0.618 | 1.7374 | 168.5 | 98.72 | 2.9604 | 6.5614 | 636.4 | - | - | 2021-11-24 20:23 | 68 | 137 | RateD
18478 | 20-07:19:36 | 2:49 | -0.618 | 1.739 | 168.7 | 98.81 | 2.9501 | 6.566 | 636.9 | - | - | 2021-11-24 20:23 | 68 | 137 | RateD
18479 | 20-07:19:45 | 2:49 | -0.618 | 1.7405 | 168.8 | 98.89 | 2.9401 | 6.5704 | 637.3 | - | - | 2021-11-24 20:23 | 68 | 137 | RateD
18480 | 20-07:19:54 | 2:49 | -0.618 | 1.7421 | 169 | 98.98 | 2.9294 | 6.5751 | 637.7 | - | - | 2021-11-24 20:24 | 68 | 137 | RateD
18481 | 20-07:20:02 | 2:49 | -0.618 | 1.7436 | 169.1 | 99.07 | 2.9193 | 6.5794 | 638.2 | - | - | 2021-11-24 20:24 | 68 | 137 | RateD
18482 | 20-07:20:11 | 2:49 | -0.618 | 1.745 | 169.3 | 99.15 | 2.9091 | 6.5837 | 638.6 | - | - | 2021-11-24 20:24 | 68 | 137 | RateD
18483 | 20-07:20:20 | 2:50 | -0.618 | 1.7465 | 169.4 | 99.24 | 2.8987 | 6.588 | 639 | - | - | 2021-11-24 20:24 | 68 | 137 | RateD
18484 | 20-07:20:28 | 2:50 | -0.618 | 1.748 | 169.5 | 99.32 | 2.8881 | 6.5923 | 639.4 | - | - | 2021-11-24 20:24 | 68 | 137 | RateD
18485 | 20-07:20:37 | 2:50 | -0.618 | 1.7494 | 169.7 | 99.4 | 2.8778 | 6.5964 | 639.8 | - | - | 2021-11-24 20:24 | 68 | 137 | RateD
18486 | 20-07:20:45 | 2:50 | -0.618 | 1.7509 | 169.8 | 99.49 | 2.8671 | 6.6007 | 640.2 | - | - | 2021-11-24 20:24 | 68 | 137 | RateD
18487 | 20-07:20:53 | 2:50 | -0.618 | 1.7523 | 170 | 99.56 | 2.8568 | 6.6046 | 640.6 | - | - | 2021-11-24 20:25 | 68 | 137 | RateD
18488 | 20-07:21:02 | 2:50 | -0.618 | 1.7538 | 170.1 | 99.65 | 2.8461 | 6.6089 | 641 | - | - | 2021-11-24 20:25 | 68 | 137 | RateD
18489 | 20-07:21:10 | 2:50 | -0.618 | 1.7552 | 170.2 | 99.73 | 2.8359 | 6.6128 | 641.4 | - | - | 2021-11-24 20:25 | 68 | 137 | RateD
18490 | 20-07:21:18 | 2:51 | -0.618 | 1.7565 | 170.4 | 99.8 | 2.8257 | 6.6166 | 641.8 | - | - | 2021-11-24 20:25 | 68 | 137 | RateD
18491 | 20-07:21:26 | 2:51 | -0.618 | 1.7579 | 170.5 | 99.88 | 2.8154 | 6.6205 | 642.1 | - | - | 2021-11-24 20:25 | 68 | 137 | RateD
18492 | 20-07:21:34 | 2:51 | -0.618 | 1.7592 | 170.6 | 99.96 | 2.8052 | 6.6243 | 642.5 | - | - | 2021-11-24 20:25 | 68 | 137 | RateD
18493 | 20-07:21:38 | 2:51 | -0.618 | 1.76 | 170.7 | 100 | 2.7999 | 6.6263 | 642.7 | - | - | 2021-11-24 20:25 | 68 | 137 | RateD
18494 | 20-07:21:38 | 0:00 | 0.618 | 0 | 0 | 0 | 2.912 | 0 | 0 | - | - | 2021-11-24 20:25 | 69 | 138 | RateC
18495 | 20-07:21:40 | 0:00 | 0.618 | 0.0003 | 0 | 0.02 | 3.0027 | 0.001 | 0.1 | - | - | 2021-11-24 20:25 | 69 | 138 | RateC
18496 | 20-07:21:40 | 0:00 | 0.618 | 0.0004 | 0 | 0.02 | 3.0382 | 0.0013 | 0.1 | - | - | 2021-11-24 20:25 | 69 | 138 | RateC
18497 | 20-07:21:41 | 0:00 | 0.618 | 0.0005 | 0.1 | 0.03 | 3.0706 | 0.0016 | 0.2 | - | - | 2021-11-24 20:25 | 69 | 138 | RateC
18498 | 20-07:21:42 | 0:00 | 0.618 | 0.0006 | 0.1 | 0.04 | 3.0974 | 0.002 | 0.2 | - | - | 2021-11-24 20:25 | 69 | 138 | RateC
18499 | 20-07:21:42 | 0:00 | 0.618 | 0.0008 | 0.1 | 0.04 | 3.1227 | 0.0023 | 0.2 | - | - | 2021-11-24 20:25 | 69 | 138 | RateC
18500 | 20-07:21:44 | 0:00 | 0.618 | 0.0011 | 0.1 | 0.06 | 3.1937 | 0.0034 | 0.3 | - | - | 2021-11-24 20:25 | 69 | 138 | RateC
18501 | 20-07:21:46 | 0:00 | 0.6181 | 0.0014 | 0.1 | 0.08 | 3.2465 | 0.0045 | 0.4 | - | - | 2021-11-24 20:26 | 69 | 138 | RateC
18502 | 20-07:21:48 | 0:00 | 0.618 | 0.0018 | 0.2 | 0.1 | 3.2957 | 0.0056 | 0.5 | - | - | 2021-11-24 20:26 | 69 | 138 | RateC
18503 | 20-07:21:50 | 0:00 | 0.618 | 0.0021 | 0.2 | 0.12 | 3.3391 | 0.0066 | 0.6 | - | - | 2021-11-24 20:26 | 69 | 138 | RateC
18504 | 20-07:21:52 | 0:00 | 0.618 | 0.0024 | 0.2 | 0.14 | 3.3778 | 0.0077 | 0.8 | - | - | 2021-11-24 20:26 | 69 | 138 | RateC
18505 | 20-07:21:53 | 0:00 | 0.618 | 0.0026 | 0.3 | 0.15 | 3.3995 | 0.0084 | 0.8 | - | - | 2021-11-24 20:26 | 69 | 138 | RateC
18506 | 20-07:21:54 | 0:00 | 0.618 | 0.0027 | 0.3 | 0.15 | 3.4116 | 0.0088 | 0.9 | - | - | 2021-11-24 20:26 | 69 | 138 | RateC
18507 | 20-07:21:54 | 0:00 | 0.618 | 0.0028 | 0.3 | 0.16 | 3.4222 | 0.0092 | 0.9 | - | - | 2021-11-24 20:26 | 69 | 138 | RateC
18508 | 20-07:21:56 | 0:00 | 0.618 | 0.003 | 0.3 | 0.17 | 3.4404 | 0.0098 | 1 | - | - | 2021-11-24 20:26 | 69 | 138 | RateC
18509 | 20-07:21:57 | 0:00 | 0.618 | 0.0033 | 0.3 | 0.18 | 3.4612 | 0.0107 | 1 | - | - | 2021-11-24 20:26 | 69 | 138 | RateC
18510 | 20-07:21:58 | 0:00 | 0.618 | 0.0035 | 0.3 | 0.2 | 3.4773 | 0.0114 | 1.1 | - | - | 2021-11-24 20:26 | 69 | 138 | RateC
18511 | 20-07:21:59 | 0:00 | 0.618 | 0.0037 | 0.4 | 0.21 | 3.4922 | 0.0121 | 1.2 | - | - | 2021-11-24 20:26 | 69 | 138 | RateC
18512 | 20-07:22:01 | 0:00 | 0.618 | 0.0039 | 0.4 | 0.22 | 3.5059 | 0.0129 | 1.3 | - | - | 2021-11-24 20:26 | 69 | 138 | RateC
18513 | 20-07:22:02 | 0:00 | 0.618 | 0.0041 | 0.4 | 0.23 | 3.5161 | 0.0136 | 1.3 | - | - | 2021-11-24 20:26 | 69 | 138 | RateC
18514 | 20-07:22:04 | 0:00 | 0.618 | 0.0044 | 0.4 | 0.25 | 3.5288 | 0.0147 | 1.4 | - | - | 2021-11-24 20:26 | 69 | 138 | RateC
18515 | 20-07:22:06 | 0:00 | 0.618 | 0.0047 | 0.5 | 0.27 | 3.5393 | 0.0158 | 1.5 | - | - | 2021-11-24 20:26 | 69 | 138 | RateC
18516 | 20-07:22:08 | 0:00 | 0.618 | 0.0052 | 0.5 | 0.29 | 3.5494 | 0.0173 | 1.7 | - | - | 2021-11-24 20:26 | 69 | 138 | RateC
18517 | 20-07:22:12 | 0:01 | 0.618 | 0.0058 | 0.6 | 0.33 | 3.5604 | 0.0197 | 1.9 | - | - | 2021-11-24 20:26 | 69 | 138 | RateC
18518 | 20-07:22:17 | 0:01 | 0.618 | 0.0068 | 0.7 | 0.38 | 3.571 | 0.0231 | 2.2 | - | - | 2021-11-24 20:26 | 69 | 138 | RateC
18519 | 20-07:22:25 | 0:01 | 0.618 | 0.0081 | 0.8 | 0.46 | 3.5813 | 0.028 | 2.7 | - | - | 2021-11-24 20:26 | 69 | 138 | RateC
18520 | 20-07:22:36 | 0:01 | 0.618 | 0.0099 | 1 | 0.56 | 3.5914 | 0.0345 | 3.3 | - | - | 2021-11-24 20:26 | 69 | 138 | RateC
18521 | 20-07:22:50 | 0:01 | 0.618 | 0.0124 | 1.2 | 0.7 | 3.6017 | 0.0433 | 4.2 | - | - | 2021-11-24 20:27 | 69 | 138 | RateC
18522 | 20-07:23:08 | 0:02 | 0.618 | 0.0155 | 1.5 | 0.87 | 3.6117 | 0.0544 | 5.3 | - | - | 2021-11-24 20:27 | 69 | 138 | RateC
18523 | 20-07:23:31 | 0:02 | 0.618 | 0.0194 | 1.9 | 1.09 | 3.6218 | 0.0686 | 6.6 | - | - | 2021-11-24 20:27 | 69 | 138 | RateC
18524 | 20-07:24:01 | 0:02 | 0.618 | 0.0245 | 2.4 | 1.38 | 3.632 | 0.0871 | 8.5 | - | - | 2021-11-24 20:28 | 69 | 138 | RateC
18525 | 20-07:24:41 | 0:03 | 0.618 | 0.0314 | 3 | 1.76 | 3.6421 | 0.1121 | 10.9 | - | - | 2021-11-24 20:28 | 69 | 138 | RateC
18526 | 20-07:25:34 | 0:04 | 0.618 | 0.0405 | 3.9 | 2.28 | 3.6522 | 0.1455 | 14.1 | - | - | 2021-11-24 20:29 | 69 | 138 | RateC
18527 | 20-07:26:54 | 0:05 | 0.618 | 0.0542 | 5.3 | 3.05 | 3.6623 | 0.1954 | 19 | - | - | 2021-11-24 20:31 | 69 | 138 | RateC
18528 | 20-07:28:48 | 0:07 | 0.618 | 0.0738 | 7.2 | 4.15 | 3.6723 | 0.2674 | 25.9 | - | - | 2021-11-24 20:33 | 69 | 138 | RateC
18529 | 20-07:31:26 | 0:10 | 0.618 | 0.101 | 9.8 | 5.67 | 3.6824 | 0.3673 | 35.6 | - | - | 2021-11-24 20:35 | 69 | 138 | RateC
18530 | 20-07:34:26 | 0:13 | 0.618 | 0.1319 | 12.8 | 7.41 | 3.6914 | 0.4813 | 46.7 | - | - | 2021-11-24 20:38 | 69 | 138 | RateC
18531 | 20-07:37:26 | 0:16 | 0.618 | 0.1628 | 15.8 | 9.15 | 3.6987 | 0.5955 | 57.8 | - | - | 2021-11-24 20:41 | 69 | 138 | RateC
18532 | 20-07:40:27 | 0:19 | 0.618 | 0.1938 | 18.8 | 10.89 | 3.704 | 0.7102 | 68.9 | - | - | 2021-11-24 20:44 | 69 | 138 | RateC
18533 | 20-07:43:27 | 0:22 | 0.618 | 0.2247 | 21.8 | 12.63 | 3.708 | 0.8249 | 80 | - | - | 2021-11-24 20:47 | 69 | 138 | RateC
18534 | 20-07:46:27 | 0:25 | 0.618 | 0.2556 | 24.8 | 14.37 | 3.7111 | 0.9395 | 91.1 | - | - | 2021-11-24 20:50 | 69 | 138 | RateC
18535 | 20-07:49:27 | 0:28 | 0.618 | 0.2866 | 27.8 | 16.1 | 3.715 | 1.0544 | 102.3 | - | - | 2021-11-24 20:53 | 69 | 138 | RateC
18536 | 20-07:52:28 | 0:31 | 0.618 | 0.3175 | 30.8 | 17.84 | 3.7195 | 1.1695 | 113.4 | - | - | 2021-11-24 20:56 | 69 | 138 | RateC
18537 | 20-07:55:28 | 0:34 | 0.618 | 0.3485 | 33.8 | 19.58 | 3.7254 | 1.2847 | 124.6 | - | - | 2021-11-24 20:59 | 69 | 138 | RateC
18538 | 20-07:58:28 | 0:37 | 0.618 | 0.3794 | 36.8 | 21.32 | 3.7329 | 1.4 | 135.8 | - | - | 2021-11-24 21:02 | 69 | 138 | RateC
18539 | 20-08:01:28 | 0:40 | 0.618 | 0.4104 | 39.8 | 23.06 | 3.7421 | 1.5157 | 147 | - | - | 2021-11-24 21:05 | 69 | 138 | RateC
18540 | 20-08:04:28 | 0:43 | 0.618 | 0.4413 | 42.8 | 24.8 | 3.752 | 1.6315 | 158.2 | - | - | 2021-11-24 21:08 | 69 | 138 | RateC
18541 | 20-08:07:15 | 0:46 | 0.618 | 0.4698 | 45.6 | 26.4 | 3.7621 | 1.7387 | 168.6 | - | - | 2021-11-24 21:11 | 69 | 138 | RateC
18542 | 20-08:09:55 | 0:48 | 0.618 | 0.4973 | 48.2 | 27.95 | 3.7722 | 1.8424 | 178.7 | - | - | 2021-11-24 21:14 | 69 | 138 | RateC
18543 | 20-08:12:33 | 0:51 | 0.618 | 0.5245 | 50.9 | 29.47 | 3.7822 | 1.945 | 188.6 | - | - | 2021-11-24 21:16 | 69 | 138 | RateC
18544 | 20-08:15:11 | 0:54 | 0.618 | 0.5516 | 53.5 | 31 | 3.7923 | 2.0478 | 198.6 | - | - | 2021-11-24 21:19 | 69 | 138 | RateC
18545 | 20-08:17:49 | 0:56 | 0.618 | 0.5788 | 56.1 | 32.53 | 3.8024 | 2.1509 | 208.6 | - | - | 2021-11-24 21:22 | 69 | 138 | RateC
18546 | 20-08:20:31 | 0:59 | 0.618 | 0.6065 | 58.8 | 34.08 | 3.8125 | 2.2564 | 218.9 | - | - | 2021-11-24 21:24 | 69 | 138 | RateC
18547 | 20-08:23:12 | 1:02 | 0.618 | 0.6342 | 61.5 | 35.64 | 3.8225 | 2.3623 | 229.1 | - | - | 2021-11-24 21:27 | 69 | 138 | RateC
18548 | 20-08:25:52 | 1:04 | 0.618 | 0.6617 | 64.2 | 37.18 | 3.8326 | 2.4672 | 239.3 | - | - | 2021-11-24 21:30 | 69 | 138 | RateC
18549 | 20-08:28:29 | 1:07 | 0.618 | 0.6885 | 66.8 | 38.69 | 3.8427 | 2.5704 | 249.3 | - | - | 2021-11-24 21:32 | 69 | 138 | RateC
18550 | 20-08:30:53 | 1:09 | 0.618 | 0.7133 | 69.2 | 40.08 | 3.8528 | 2.6657 | 258.6 | - | - | 2021-11-24 21:35 | 69 | 138 | RateC
18551 | 20-08:33:13 | 1:12 | 0.618 | 0.7374 | 71.5 | 41.44 | 3.8628 | 2.7587 | 267.6 | - | - | 2021-11-24 21:37 | 69 | 138 | RateC
18552 | 20-08:35:25 | 1:14 | 0.618 | 0.76 | 73.7 | 42.71 | 3.8729 | 2.8462 | 276.1 | - | - | 2021-11-24 21:39 | 69 | 138 | RateC
18553 | 20-08:37:27 | 1:16 | 0.618 | 0.781 | 75.8 | 43.89 | 3.883 | 2.9274 | 283.9 | - | - | 2021-11-24 21:41 | 69 | 138 | RateC
18554 | 20-08:39:20 | 1:18 | 0.618 | 0.8003 | 77.6 | 44.97 | 3.8931 | 3.0026 | 291.2 | - | - | 2021-11-24 21:43 | 69 | 138 | RateC
18555 | 20-08:41:05 | 1:19 | 0.618 | 0.8184 | 79.4 | 45.99 | 3.9031 | 3.0729 | 298.1 | - | - | 2021-11-24 21:45 | 69 | 138 | RateC
18556 | 20-08:42:44 | 1:21 | 0.618 | 0.8353 | 81 | 46.94 | 3.9132 | 3.1393 | 304.5 | - | - | 2021-11-24 21:46 | 69 | 138 | RateC
18557 | 20-08:44:19 | 1:23 | 0.618 | 0.8517 | 82.6 | 47.86 | 3.9233 | 3.2033 | 310.7 | - | - | 2021-11-24 21:48 | 69 | 138 | RateC
18558 | 20-08:45:50 | 1:24 | 0.618 | 0.8674 | 84.1 | 48.74 | 3.9334 | 3.265 | 316.7 | - | - | 2021-11-24 21:50 | 69 | 138 | RateC
18559 | 20-08:47:19 | 1:26 | 0.618 | 0.8826 | 85.6 | 49.6 | 3.9435 | 3.3249 | 322.5 | - | - | 2021-11-24 21:51 | 69 | 138 | RateC
18560 | 20-08:48:47 | 1:27 | 0.618 | 0.8977 | 87.1 | 50.44 | 3.9535 | 3.3844 | 328.3 | - | - | 2021-11-24 21:53 | 69 | 138 | RateC
18561 | 20-08:50:18 | 1:29 | 0.618 | 0.9133 | 88.6 | 51.32 | 3.9636 | 3.4461 | 334.2 | - | - | 2021-11-24 21:54 | 69 | 138 | RateC
18562 | 20-08:51:52 | 1:30 | 0.618 | 0.9295 | 90.2 | 52.23 | 3.9737 | 3.5105 | 340.5 | - | - | 2021-11-24 21:56 | 69 | 138 | RateC
18563 | 20-08:53:38 | 1:32 | 0.618 | 0.9477 | 91.9 | 53.26 | 3.9838 | 3.583 | 347.5 | - | - | 2021-11-24 21:57 | 69 | 138 | RateC
18564 | 20-08:55:34 | 1:34 | 0.618 | 0.9675 | 93.8 | 54.37 | 3.9938 | 3.662 | 355.2 | - | - | 2021-11-24 21:59 | 69 | 138 | RateC
18565 | 20-08:57:41 | 1:36 | 0.618 | 0.9893 | 96 | 55.59 | 4.0039 | 3.7492 | 363.6 | - | - | 2021-11-24 22:01 | 69 | 138 | RateC
18566 | 20-09:00:00 | 1:38 | 0.618 | 1.0133 | 98.3 | 56.94 | 4.014 | 3.8452 | 373 | - | - | 2021-11-24 22:04 | 69 | 138 | RateC
18567 | 20-09:02:31 | 1:41 | 0.618 | 1.0391 | 100.8 | 58.39 | 4.0241 | 3.9491 | 383 | - | - | 2021-11-24 22:06 | 69 | 138 | RateC
18568 | 20-09:05:15 | 1:44 | 0.618 | 1.0672 | 103.5 | 59.97 | 4.0341 | 4.0623 | 394 | - | - | 2021-11-24 22:09 | 69 | 138 | RateC
18569 | 20-09:08:13 | 1:47 | 0.618 | 1.0978 | 106.5 | 61.69 | 4.0442 | 4.186 | 406 | - | - | 2021-11-24 22:12 | 69 | 138 | RateC
18570 | 20-09:11:13 | 1:50 | 0.618 | 1.1287 | 109.5 | 63.43 | 4.0534 | 4.3111 | 418.1 | - | - | 2021-11-24 22:15 | 69 | 138 | RateC
18571 | 20-09:14:13 | 1:53 | 0.618 | 1.1597 | 112.5 | 65.17 | 4.062 | 4.4368 | 430.3 | - | - | 2021-11-24 22:18 | 69 | 138 | RateC
18572 | 20-09:17:13 | 1:56 | 0.618 | 1.1906 | 115.5 | 66.91 | 4.0704 | 4.5624 | 442.5 | - | - | 2021-11-24 22:21 | 69 | 138 | RateC
18573 | 20-09:20:13 | 1:59 | 0.618 | 1.2215 | 118.5 | 68.64 | 4.0785 | 4.6883 | 454.7 | - | - | 2021-11-24 22:24 | 69 | 138 | RateC
18574 | 20-09:23:14 | 2:02 | 0.618 | 1.2524 | 121.5 | 70.38 | 4.0876 | 4.8147 | 467 | - | - | 2021-11-24 22:27 | 69 | 138 | RateC
18575 | 20-09:26:01 | 2:04 | 0.618 | 1.2811 | 124.3 | 71.99 | 4.0977 | 4.9321 | 478.4 | - | - | 2021-11-24 22:30 | 69 | 138 | RateC
18576 | 20-09:28:16 | 2:07 | 0.618 | 1.3044 | 126.5 | 73.3 | 4.1078 | 5.0277 | 487.6 | - | - | 2021-11-24 22:32 | 69 | 138 | RateC
18577 | 20-09:30:02 | 2:08 | 0.618 | 1.3226 | 128.3 | 74.32 | 4.1178 | 5.1022 | 494.9 | - | - | 2021-11-24 22:34 | 69 | 138 | RateC
18578 | 20-09:31:33 | 2:10 | 0.618 | 1.3381 | 129.8 | 75.2 | 4.1279 | 5.1665 | 501.1 | - | - | 2021-11-24 22:35 | 69 | 138 | RateC
18579 | 20-09:32:53 | 2:11 | 0.618 | 1.352 | 131.1 | 75.98 | 4.138 | 5.2237 | 506.7 | - | - | 2021-11-24 22:37 | 69 | 138 | RateC
18580 | 20-09:34:05 | 2:12 | 0.618 | 1.3643 | 132.3 | 76.67 | 4.1481 | 5.2748 | 511.6 | - | - | 2021-11-24 22:38 | 69 | 138 | RateC
18581 | 20-09:35:13 | 2:14 | 0.618 | 1.376 | 133.5 | 77.33 | 4.1581 | 5.3234 | 516.3 | - | - | 2021-11-24 22:39 | 69 | 138 | RateC
18582 | 20-09:36:18 | 2:15 | 0.618 | 1.3871 | 134.5 | 77.95 | 4.1682 | 5.3695 | 520.8 | - | - | 2021-11-24 22:40 | 69 | 138 | RateC
18583 | 20-09:37:22 | 2:16 | 0.618 | 1.3981 | 135.6 | 78.56 | 4.1783 | 5.4152 | 525.2 | - | - | 2021-11-24 22:41 | 69 | 138 | RateC
18584 | 20-09:38:25 | 2:17 | 0.618 | 1.409 | 136.7 | 79.18 | 4.1884 | 5.461 | 529.7 | - | - | 2021-11-24 22:42 | 69 | 138 | RateC
18585 | 20-09:39:33 | 2:18 | 0.618 | 1.4205 | 137.8 | 79.83 | 4.1984 | 5.5093 | 534.4 | - | - | 2021-11-24 22:43 | 69 | 138 | RateC
18586 | 20-09:40:40 | 2:19 | 0.618 | 1.4322 | 138.9 | 80.48 | 4.2085 | 5.5582 | 539.1 | - | - | 2021-11-24 22:44 | 69 | 138 | RateC
18587 | 20-09:41:54 | 2:20 | 0.618 | 1.4448 | 140.1 | 81.19 | 4.2186 | 5.6114 | 544.3 | - | - | 2021-11-24 22:46 | 69 | 138 | RateC
18588 | 20-09:43:16 | 2:22 | 0.618 | 1.4589 | 141.5 | 81.98 | 4.2287 | 5.671 | 550 | - | - | 2021-11-24 22:47 | 69 | 138 | RateC
18589 | 20-09:45:00 | 2:23 | 0.618 | 1.4767 | 143.2 | 82.98 | 4.2387 | 5.7463 | 557.4 | - | - | 2021-11-24 22:49 | 69 | 138 | RateC
18590 | 20-09:47:17 | 2:26 | 0.618 | 1.5003 | 145.5 | 84.31 | 4.2488 | 5.8467 | 567.1 | - | - | 2021-11-24 22:51 | 69 | 138 | RateC
18591 | 20-09:50:16 | 2:29 | 0.618 | 1.5309 | 148.5 | 86.03 | 4.2589 | 5.9767 | 579.7 | - | - | 2021-11-24 22:54 | 69 | 138 | RateC
18592 | 20-09:53:16 | 2:32 | 0.618 | 1.5619 | 151.5 | 87.77 | 4.2684 | 6.1088 | 592.5 | - | - | 2021-11-24 22:57 | 69 | 138 | RateC
18593 | 20-09:56:16 | 2:35 | 0.618 | 1.5928 | 154.5 | 89.51 | 4.2781 | 6.2409 | 605.3 | - | - | 2021-11-24 23:00 | 69 | 138 | RateC
18594 | 20-09:59:06 | 2:37 | 0.618 | 1.6219 | 157.3 | 91.14 | 4.2882 | 6.3656 | 617.4 | - | - | 2021-11-24 23:03 | 69 | 138 | RateC
18595 | 20-10:01:28 | 2:40 | 0.618 | 1.6464 | 159.7 | 92.52 | 4.2983 | 6.4706 | 627.6 | - | - | 2021-11-24 23:05 | 69 | 138 | RateC
18596 | 20-10:03:36 | 2:42 | 0.618 | 1.6684 | 161.8 | 93.76 | 4.3083 | 6.5654 | 636.8 | - | - | 2021-11-24 23:07 | 69 | 138 | RateC
18597 | 20-10:05:23 | 2:44 | 0.618 | 1.6866 | 163.6 | 94.78 | 4.3184 | 6.6441 | 644.4 | - | - | 2021-11-24 23:09 | 69 | 138 | RateC
18598 | 20-10:06:55 | 2:45 | 0.618 | 1.7026 | 165.1 | 95.68 | 4.3285 | 6.7129 | 651.1 | - | - | 2021-11-24 23:11 | 69 | 138 | RateC
18599 | 20-10:08:19 | 2:47 | 0.618 | 1.717 | 166.5 | 96.49 | 4.3386 | 6.7754 | 657.2 | - | - | 2021-11-24 23:12 | 69 | 138 | RateC
18600 | 20-10:09:37 | 2:48 | 0.618 | 1.7302 | 167.8 | 97.23 | 4.3486 | 6.833 | 662.8 | - | - | 2021-11-24 23:13 | 69 | 138 | RateC
18601 | 20-10:10:43 | 2:49 | 0.618 | 1.7417 | 168.9 | 97.87 | 4.3587 | 6.8828 | 667.6 | - | - | 2021-11-24 23:14 | 69 | 138 | RateC
18602 | 20-10:11:45 | 2:50 | 0.618 | 1.7523 | 170 | 98.47 | 4.3688 | 6.9292 | 672.1 | - | - | 2021-11-24 23:16 | 69 | 138 | RateC
18603 | 20-10:12:42 | 2:51 | 0.618 | 1.762 | 170.9 | 99.01 | 4.3789 | 6.9715 | 676.2 | - | - | 2021-11-24 23:16 | 69 | 138 | RateC
18604 | 20-10:13:33 | 2:52 | 0.618 | 1.7707 | 171.7 | 99.51 | 4.389 | 7.0099 | 679.9 | - | - | 2021-11-24 23:17 | 69 | 138 | RateC
18605 | 20-10:14:19 | 2:53 | 0.618 | 1.7787 | 172.5 | 99.96 | 4.399 | 7.045 | 683.3 | - | - | 2021-11-24 23:18 | 69 | 138 | RateC
18606 | 20-10:14:24 | 2:53 | 0.618 | 1.7795 | 172.6 | 100 | 4.4 | 7.0485 | 683.7 | - | - | 2021-11-24 23:18 | 69 | 138 | RateC
18607 | 20-10:14:24 | 0:00 | -0.618 | 0 | 0 | 0 | 4.2928 | 0 | 0 | - | - | 2021-11-24 23:18 | 69 | 139 | RateD
18608 | 20-10:14:25 | 0:00 | -0.618 | 0.0002 | 0 | 0.01 | 4.2527 | 0.001 | 0.1 | - | - | 2021-11-24 23:18 | 69 | 139 | RateD
18609 | 20-10:14:26 | 0:00 | -0.618 | 0.0003 | 0 | 0.02 | 4.237 | 0.0014 | 0.1 | - | - | 2021-11-24 23:18 | 69 | 139 | RateD
18610 | 20-10:14:27 | 0:00 | -0.618 | 0.0005 | 0.1 | 0.03 | 4.2243 | 0.0023 | 0.2 | - | - | 2021-11-24 23:18 | 69 | 139 | RateD
18611 | 20-10:14:28 | 0:00 | -0.618 | 0.0008 | 0.1 | 0.05 | 4.2143 | 0.0036 | 0.3 | - | - | 2021-11-24 23:18 | 69 | 139 | RateD
18612 | 20-10:14:32 | 0:00 | -0.618 | 0.0015 | 0.1 | 0.08 | 4.2039 | 0.0061 | 0.6 | - | - | 2021-11-24 23:18 | 69 | 139 | RateD
18613 | 20-10:14:38 | 0:00 | -0.618 | 0.0025 | 0.2 | 0.14 | 4.1933 | 0.0106 | 1 | - | - | 2021-11-24 23:18 | 69 | 139 | RateD
18614 | 20-10:14:48 | 0:00 | -0.618 | 0.0042 | 0.4 | 0.24 | 4.1831 | 0.0178 | 1.7 | - | - | 2021-11-24 23:19 | 69 | 139 | RateD
18615 | 20-10:15:03 | 0:01 | -0.618 | 0.0068 | 0.7 | 0.39 | 4.1727 | 0.0284 | 2.8 | - | - | 2021-11-24 23:19 | 69 | 139 | RateD
18616 | 20-10:15:23 | 0:01 | -0.618 | 0.0103 | 1 | 0.59 | 4.1626 | 0.043 | 4.2 | - | - | 2021-11-24 23:19 | 69 | 139 | RateD
18617 | 20-10:15:52 | 0:01 | -0.618 | 0.0152 | 1.5 | 0.87 | 4.1526 | 0.0635 | 6.2 | - | - | 2021-11-24 23:20 | 69 | 139 | RateD
18618 | 20-10:16:33 | 0:02 | -0.618 | 0.0223 | 2.2 | 1.28 | 4.1425 | 0.0929 | 9 | - | - | 2021-11-24 23:20 | 69 | 139 | RateD
18619 | 20-10:17:37 | 0:03 | -0.618 | 0.0332 | 3.2 | 1.9 | 4.1324 | 0.138 | 13.4 | - | - | 2021-11-24 23:21 | 69 | 139 | RateD
18620 | 20-10:19:33 | 0:05 | -0.618 | 0.0531 | 5.2 | 3.04 | 4.1223 | 0.2202 | 21.4 | - | - | 2021-11-24 23:23 | 69 | 139 | RateD
18621 | 20-10:22:33 | 0:08 | -0.618 | 0.0841 | 8.2 | 4.82 | 4.1152 | 0.3478 | 33.7 | - | - | 2021-11-24 23:26 | 69 | 139 | RateD
18622 | 20-10:25:34 | 0:11 | -0.618 | 0.1151 | 11.2 | 6.59 | 4.1106 | 0.4751 | 46.1 | - | - | 2021-11-24 23:29 | 69 | 139 | RateD
18623 | 20-10:28:34 | 0:14 | -0.618 | 0.146 | 14.2 | 8.36 | 4.1062 | 0.6023 | 58.4 | - | - | 2021-11-24 23:32 | 69 | 139 | RateD
18624 | 20-10:31:34 | 0:17 | -0.618 | 0.1769 | 17.2 | 10.14 | 4.1014 | 0.7292 | 70.7 | - | - | 2021-11-24 23:35 | 69 | 139 | RateD
18625 | 20-10:34:34 | 0:20 | -0.618 | 0.2079 | 20.2 | 11.91 | 4.0955 | 0.8559 | 83 | - | - | 2021-11-24 23:38 | 69 | 139 | RateD
18626 | 20-10:37:34 | 0:23 | -0.618 | 0.2388 | 23.2 | 13.68 | 4.0879 | 0.9824 | 95.3 | - | - | 2021-11-24 23:41 | 69 | 139 | RateD
18627 | 20-10:40:15 | 0:26 | -0.618 | 0.2664 | 25.8 | 15.26 | 4.0778 | 1.095 | 106.2 | - | - | 2021-11-24 23:44 | 69 | 139 | RateD
18628 | 20-10:42:07 | 0:28 | -0.618 | 0.2856 | 27.7 | 16.36 | 4.0678 | 1.1736 | 113.8 | - | - | 2021-11-24 23:46 | 69 | 139 | RateD
18629 | 20-10:43:33 | 0:29 | -0.618 | 0.3004 | 29.1 | 17.21 | 4.0577 | 1.2335 | 119.6 | - | - | 2021-11-24 23:47 | 69 | 139 | RateD
18630 | 20-10:44:44 | 0:30 | -0.618 | 0.3126 | 30.3 | 17.91 | 4.0476 | 1.2829 | 124.4 | - | - | 2021-11-24 23:49 | 69 | 139 | RateD
18631 | 20-10:45:49 | 0:31 | -0.618 | 0.3237 | 31.4 | 18.55 | 4.0375 | 1.328 | 128.8 | - | - | 2021-11-24 23:50 | 69 | 139 | RateD
18632 | 20-10:46:50 | 0:32 | -0.618 | 0.3342 | 32.4 | 19.15 | 4.0275 | 1.3702 | 132.9 | - | - | 2021-11-24 23:51 | 69 | 139 | RateD
18633 | 20-10:47:53 | 0:33 | -0.618 | 0.345 | 33.5 | 19.76 | 4.0174 | 1.4136 | 137.1 | - | - | 2021-11-24 23:52 | 69 | 139 | RateD
18634 | 20-10:49:01 | 0:35 | -0.618 | 0.3566 | 34.6 | 20.43 | 4.0073 | 1.4602 | 141.6 | - | - | 2021-11-24 23:53 | 69 | 139 | RateD
18635 | 20-10:50:15 | 0:36 | -0.618 | 0.3693 | 35.8 | 21.16 | 3.9972 | 1.5111 | 146.6 | - | - | 2021-11-24 23:54 | 69 | 139 | RateD
18636 | 20-10:51:38 | 0:37 | -0.618 | 0.3835 | 37.2 | 21.97 | 3.9872 | 1.5678 | 152.1 | - | - | 2021-11-24 23:55 | 69 | 139 | RateD
18637 | 20-10:53:16 | 0:39 | -0.618 | 0.4004 | 38.8 | 22.94 | 3.9771 | 1.6351 | 158.6 | - | - | 2021-11-24 23:57 | 69 | 139 | RateD
18638 | 20-10:55:17 | 0:41 | -0.618 | 0.4211 | 40.8 | 24.12 | 3.967 | 1.7173 | 166.6 | - | - | 2021-11-24 23:59 | 69 | 139 | RateD
18639 | 20-10:57:51 | 0:43 | -0.6181 | 0.4476 | 43.4 | 25.64 | 3.9569 | 1.8223 | 176.8 | - | - | 2021-11-25 00:02 | 69 | 139 | RateD
18640 | 20-11:00:51 | 0:46 | -0.618 | 0.4785 | 46.4 | 27.41 | 3.9481 | 1.9445 | 188.6 | - | - | 2021-11-25 00:05 | 69 | 139 | RateD
18641 | 20-11:03:51 | 0:49 | -0.618 | 0.5095 | 49.4 | 29.19 | 3.9407 | 2.0665 | 200.4 | - | - | 2021-11-25 00:08 | 69 | 139 | RateD
18642 | 20-11:06:51 | 0:52 | -0.618 | 0.5404 | 52.4 | 30.96 | 3.9334 | 2.1882 | 212.2 | - | - | 2021-11-25 00:11 | 69 | 139 | RateD
18643 | 20-11:09:51 | 0:55 | -0.618 | 0.5713 | 55.4 | 32.73 | 3.9255 | 2.3097 | 224 | - | - | 2021-11-25 00:14 | 69 | 139 | RateD
18644 | 20-11:12:52 | 0:58 | -0.618 | 0.6023 | 58.4 | 34.5 | 3.9163 | 2.4311 | 235.8 | - | - | 2021-11-25 00:17 | 69 | 139 | RateD
18645 | 20-11:15:38 | 1:01 | -0.618 | 0.6307 | 61.2 | 36.13 | 3.9063 | 2.5424 | 246.6 | - | - | 2021-11-25 00:19 | 69 | 139 | RateD
18646 | 20-11:18:01 | 1:04 | -0.618 | 0.6553 | 63.6 | 37.54 | 3.8962 | 2.6383 | 255.9 | - | - | 2021-11-25 00:22 | 69 | 139 | RateD
18647 | 20-11:20:08 | 1:06 | -0.6181 | 0.6772 | 65.7 | 38.79 | 3.8861 | 2.7235 | 264.2 | - | - | 2021-11-25 00:24 | 69 | 139 | RateD
18648 | 20-11:22:07 | 1:08 | -0.618 | 0.6976 | 67.7 | 39.96 | 3.876 | 2.8028 | 271.8 | - | - | 2021-11-25 00:26 | 69 | 139 | RateD
18649 | 20-11:24:01 | 1:10 | -0.618 | 0.7171 | 69.6 | 41.08 | 3.8659 | 2.8781 | 279.2 | - | - | 2021-11-25 00:28 | 69 | 139 | RateD
18650 | 20-11:25:50 | 1:11 | -0.618 | 0.7359 | 71.4 | 42.16 | 3.8559 | 2.9508 | 286.2 | - | - | 2021-11-25 00:30 | 69 | 139 | RateD
18651 | 20-11:27:41 | 1:13 | -0.618 | 0.7549 | 73.2 | 43.25 | 3.8458 | 3.024 | 293.3 | - | - | 2021-11-25 00:31 | 69 | 139 | RateD
18652 | 20-11:29:28 | 1:15 | -0.618 | 0.7733 | 75 | 44.3 | 3.8357 | 3.0948 | 300.2 | - | - | 2021-11-25 00:33 | 69 | 139 | RateD
18653 | 20-11:31:13 | 1:17 | -0.618 | 0.7913 | 76.8 | 45.33 | 3.8256 | 3.1637 | 306.9 | - | - | 2021-11-25 00:35 | 69 | 139 | RateD
18654 | 20-11:32:52 | 1:18 | -0.618 | 0.8084 | 78.4 | 46.31 | 3.8156 | 3.2289 | 313.2 | - | - | 2021-11-25 00:37 | 69 | 139 | RateD
18655 | 20-11:34:27 | 1:20 | -0.618 | 0.8247 | 80 | 47.24 | 3.8055 | 3.291 | 319.2 | - | - | 2021-11-25 00:38 | 69 | 139 | RateD
18656 | 20-11:36:02 | 1:22 | -0.618 | 0.8409 | 81.6 | 48.17 | 3.7954 | 3.3525 | 325.2 | - | - | 2021-11-25 00:40 | 69 | 139 | RateD
18657 | 20-11:37:39 | 1:23 | -0.618 | 0.8575 | 83.2 | 49.12 | 3.7853 | 3.4156 | 331.3 | - | - | 2021-11-25 00:41 | 69 | 139 | RateD
18658 | 20-11:39:19 | 1:25 | -0.618 | 0.8748 | 84.9 | 50.12 | 3.7753 | 3.4809 | 337.6 | - | - | 2021-11-25 00:43 | 69 | 139 | RateD
18659 | 20-11:41:06 | 1:27 | -0.618 | 0.8931 | 86.6 | 51.16 | 3.7652 | 3.5497 | 344.3 | - | - | 2021-11-25 00:45 | 69 | 139 | RateD
18660 | 20-11:42:56 | 1:29 | -0.618 | 0.912 | 88.5 | 52.24 | 3.7551 | 3.6208 | 351.2 | - | - | 2021-11-25 00:47 | 69 | 139 | RateD
18661 | 20-11:44:53 | 1:30 | -0.618 | 0.9322 | 90.4 | 53.4 | 3.745 | 3.6966 | 358.5 | - | - | 2021-11-25 00:49 | 69 | 139 | RateD
18662 | 20-11:47:00 | 1:33 | -0.618 | 0.954 | 92.5 | 54.65 | 3.735 | 3.7781 | 366.5 | - | - | 2021-11-25 00:51 | 69 | 139 | RateD
18663 | 20-11:49:12 | 1:35 | -0.618 | 0.9765 | 94.7 | 55.94 | 3.7249 | 3.8621 | 374.6 | - | - | 2021-11-25 00:53 | 69 | 139 | RateD
18664 | 20-11:51:29 | 1:37 | -0.618 | 1 | 97 | 57.29 | 3.7148 | 3.9497 | 383.1 | - | - | 2021-11-25 00:55 | 69 | 139 | RateD
18665 | 20-11:53:48 | 1:39 | -0.618 | 1.024 | 99.3 | 58.66 | 3.7047 | 4.0387 | 391.7 | - | - | 2021-11-25 00:58 | 69 | 139 | RateD
18666 | 20-11:56:11 | 1:42 | -0.618 | 1.0484 | 101.7 | 60.06 | 3.6947 | 4.1289 | 400.5 | - | - | 2021-11-25 01:00 | 69 | 139 | RateD
18667 | 20-11:58:32 | 1:44 | -0.618 | 1.0727 | 104 | 61.45 | 3.6846 | 4.2186 | 409.2 | - | - | 2021-11-25 01:02 | 69 | 139 | RateD
18668 | 20-12:00:53 | 1:46 | -0.618 | 1.097 | 106.4 | 62.84 | 3.6745 | 4.3078 | 417.8 | - | - | 2021-11-25 01:05 | 69 | 139 | RateD
18669 | 20-12:03:11 | 1:49 | -0.618 | 1.1206 | 108.7 | 64.19 | 3.6644 | 4.3945 | 426.2 | - | - | 2021-11-25 01:07 | 69 | 139 | RateD
18670 | 20-12:05:25 | 1:51 | -0.618 | 1.1436 | 110.9 | 65.51 | 3.6544 | 4.4786 | 434.4 | - | - | 2021-11-25 01:09 | 69 | 139 | RateD
18671 | 20-12:07:38 | 1:53 | -0.618 | 1.1665 | 113.1 | 66.82 | 3.6443 | 4.5623 | 442.5 | - | - | 2021-11-25 01:11 | 69 | 139 | RateD
18672 | 20-12:09:51 | 1:55 | -0.618 | 1.1893 | 115.4 | 68.13 | 3.6342 | 4.6453 | 450.6 | - | - | 2021-11-25 01:14 | 69 | 139 | RateD
18673 | 20-12:12:06 | 1:58 | -0.618 | 1.2124 | 117.6 | 69.46 | 3.6241 | 4.7293 | 458.7 | - | - | 2021-11-25 01:16 | 69 | 139 | RateD
18674 | 20-12:14:26 | 2:00 | -0.6181 | 1.2364 | 119.9 | 70.83 | 3.6141 | 4.816 | 467.1 | - | - | 2021-11-25 01:18 | 69 | 139 | RateD
18675 | 20-12:16:50 | 2:02 | -0.618 | 1.2612 | 122.3 | 72.25 | 3.604 | 4.9056 | 475.8 | - | - | 2021-11-25 01:21 | 69 | 139 | RateD
18676 | 20-12:19:33 | 2:05 | -0.618 | 1.2891 | 125 | 73.85 | 3.5939 | 5.006 | 485.6 | - | - | 2021-11-25 01:23 | 69 | 139 | RateD
18677 | 20-12:22:33 | 2:08 | -0.618 | 1.3201 | 128 | 75.62 | 3.5848 | 5.1171 | 496.3 | - | - | 2021-11-25 01:26 | 69 | 139 | RateD
18678 | 20-12:25:33 | 2:11 | -0.618 | 1.351 | 131 | 77.4 | 3.5776 | 5.228 | 507.1 | - | - | 2021-11-25 01:29 | 69 | 139 | RateD
18679 | 20-12:28:34 | 2:14 | -0.618 | 1.382 | 134 | 79.17 | 3.5713 | 5.3385 | 517.8 | - | - | 2021-11-25 01:32 | 69 | 139 | RateD
18680 | 20-12:31:34 | 2:17 | -0.618 | 1.4129 | 137 | 80.94 | 3.5645 | 5.4489 | 528.5 | - | - | 2021-11-25 01:35 | 69 | 139 | RateD
18681 | 20-12:34:34 | 2:20 | -0.618 | 1.4438 | 140 | 82.71 | 3.5555 | 5.559 | 539.2 | - | - | 2021-11-25 01:38 | 69 | 139 | RateD
18682 | 20-12:36:58 | 2:23 | -0.618 | 1.4686 | 142.4 | 84.13 | 3.5454 | 5.6469 | 547.7 | - | - | 2021-11-25 01:41 | 69 | 139 | RateD
18683 | 20-12:38:51 | 2:24 | -0.618 | 1.488 | 144.3 | 85.24 | 3.5353 | 5.7157 | 554.4 | - | - | 2021-11-25 01:43 | 69 | 139 | RateD
18684 | 20-12:40:22 | 2:26 | -0.618 | 1.5035 | 145.8 | 86.13 | 3.5252 | 5.7705 | 559.7 | - | - | 2021-11-25 01:44 | 69 | 139 | RateD
18685 | 20-12:41:36 | 2:27 | -0.618 | 1.5162 | 147.1 | 86.86 | 3.5152 | 5.8151 | 564 | - | - | 2021-11-25 01:45 | 69 | 139 | RateD
18686 | 20-12:42:40 | 2:28 | -0.618 | 1.5272 | 148.1 | 87.49 | 3.5051 | 5.8538 | 567.8 | - | - | 2021-11-25 01:46 | 69 | 139 | RateD
18687 | 20-12:43:35 | 2:29 | -0.618 | 1.5367 | 149 | 88.03 | 3.495 | 5.8869 | 571 | - | - | 2021-11-25 01:47 | 69 | 139 | RateD
18688 | 20-12:44:24 | 2:30 | -0.618 | 1.5452 | 149.9 | 88.52 | 3.4849 | 5.9166 | 573.9 | - | - | 2021-11-25 01:48 | 69 | 139 | RateD
18689 | 20-12:45:12 | 2:31 | -0.618 | 1.5534 | 150.7 | 88.99 | 3.4749 | 5.945 | 576.6 | - | - | 2021-11-25 01:49 | 69 | 139 | RateD
18690 | 20-12:45:56 | 2:32 | -0.618 | 1.5609 | 151.4 | 89.42 | 3.4648 | 5.9712 | 579.2 | - | - | 2021-11-25 01:50 | 69 | 139 | RateD
18691 | 20-12:46:37 | 2:32 | -0.618 | 1.568 | 152.1 | 89.83 | 3.4547 | 5.9958 | 581.6 | - | - | 2021-11-25 01:50 | 69 | 139 | RateD
18692 | 20-12:47:18 | 2:33 | -0.618 | 1.5749 | 152.8 | 90.22 | 3.4446 | 6.0196 | 583.9 | - | - | 2021-11-25 01:51 | 69 | 139 | RateD
18693 | 20-12:47:56 | 2:34 | -0.618 | 1.5815 | 153.4 | 90.6 | 3.4346 | 6.0424 | 586.1 | - | - | 2021-11-25 01:52 | 69 | 139 | RateD
18694 | 20-12:48:34 | 2:34 | -0.618 | 1.588 | 154 | 90.97 | 3.4245 | 6.0646 | 588.2 | - | - | 2021-11-25 01:52 | 69 | 139 | RateD
18695 | 20-12:49:10 | 2:35 | -0.618 | 1.5942 | 154.6 | 91.33 | 3.4144 | 6.0856 | 590.3 | - | - | 2021-11-25 01:53 | 69 | 139 | RateD
18696 | 20-12:49:44 | 2:35 | -0.618 | 1.6001 | 155.2 | 91.66 | 3.4043 | 6.1057 | 592.2 | - | - | 2021-11-25 01:53 | 69 | 139 | RateD
18697 | 20-12:50:18 | 2:36 | -0.618 | 1.6058 | 155.8 | 91.99 | 3.3943 | 6.1253 | 594.1 | - | - | 2021-11-25 01:54 | 69 | 139 | RateD
18698 | 20-12:50:50 | 2:36 | -0.618 | 1.6114 | 156.3 | 92.31 | 3.3842 | 6.144 | 595.9 | - | - | 2021-11-25 01:55 | 69 | 139 | RateD
18699 | 20-12:51:20 | 2:37 | -0.618 | 1.6165 | 156.8 | 92.6 | 3.3741 | 6.1614 | 597.6 | - | - | 2021-11-25 01:55 | 69 | 139 | RateD
18700 | 20-12:51:49 | 2:37 | -0.618 | 1.6215 | 157.3 | 92.89 | 3.364 | 6.1783 | 599.3 | - | - | 2021-11-25 01:56 | 69 | 139 | RateD
18701 | 20-12:52:17 | 2:38 | -0.618 | 1.6263 | 157.7 | 93.16 | 3.3539 | 6.1942 | 600.8 | - | - | 2021-11-25 01:56 | 69 | 139 | RateD
18702 | 20-12:52:44 | 2:38 | -0.618 | 1.6309 | 158.2 | 93.43 | 3.3437 | 6.2099 | 602.3 | - | - | 2021-11-25 01:56 | 69 | 139 | RateD
18703 | 20-12:53:10 | 2:39 | -0.618 | 1.6354 | 158.6 | 93.69 | 3.3335 | 6.2248 | 603.8 | - | - | 2021-11-25 01:57 | 69 | 139 | RateD
18704 | 20-12:53:35 | 2:39 | -0.618 | 1.6397 | 159 | 93.93 | 3.3233 | 6.239 | 605.1 | - | - | 2021-11-25 01:57 | 69 | 139 | RateD
18705 | 20-12:53:57 | 2:40 | -0.618 | 1.6436 | 159.4 | 94.16 | 3.3132 | 6.252 | 606.4 | - | - | 2021-11-25 01:58 | 69 | 139 | RateD
18706 | 20-12:54:20 | 2:40 | -0.618 | 1.6475 | 159.8 | 94.38 | 3.303 | 6.2648 | 607.6 | - | - | 2021-11-25 01:58 | 69 | 139 | RateD
18707 | 20-12:54:41 | 2:40 | -0.618 | 1.6511 | 160.1 | 94.59 | 3.2927 | 6.2767 | 608.8 | - | - | 2021-11-25 01:58 | 69 | 139 | RateD
18708 | 20-12:55:01 | 2:41 | -0.618 | 1.6545 | 160.5 | 94.78 | 3.2826 | 6.288 | 609.9 | - | - | 2021-11-25 01:59 | 69 | 139 | RateD
18709 | 20-12:55:20 | 2:41 | -0.618 | 1.6578 | 160.8 | 94.97 | 3.2724 | 6.2987 | 610.9 | - | - | 2021-11-25 01:59 | 69 | 139 | RateD
18710 | 20-12:55:39 | 2:41 | -0.618 | 1.661 | 161.1 | 95.16 | 3.2622 | 6.3094 | 612 | - | - | 2021-11-25 01:59 | 69 | 139 | RateD
18711 | 20-12:55:57 | 2:42 | -0.618 | 1.664 | 161.4 | 95.33 | 3.2521 | 6.3192 | 612.9 | - | - | 2021-11-25 02:00 | 69 | 139 | RateD
18712 | 20-12:56:13 | 2:42 | -0.618 | 1.6669 | 161.7 | 95.49 | 3.2419 | 6.3285 | 613.8 | - | - | 2021-11-25 02:00 | 69 | 139 | RateD
18713 | 20-12:56:29 | 2:42 | -0.618 | 1.6696 | 161.9 | 95.65 | 3.2318 | 6.3373 | 614.7 | - | - | 2021-11-25 02:00 | 69 | 139 | RateD
18714 | 20-12:56:45 | 2:42 | -0.618 | 1.6723 | 162.2 | 95.8 | 3.2217 | 6.3459 | 615.5 | - | - | 2021-11-25 02:01 | 69 | 139 | RateD
18715 | 20-12:57:00 | 2:43 | -0.618 | 1.6749 | 162.4 | 95.95 | 3.2117 | 6.3541 | 616.3 | - | - | 2021-11-25 02:01 | 69 | 139 | RateD
18716 | 20-12:57:15 | 2:43 | -0.618 | 1.6775 | 162.7 | 96.1 | 3.2013 | 6.3626 | 617.1 | - | - | 2021-11-25 02:01 | 69 | 139 | RateD
18717 | 20-12:57:30 | 2:43 | -0.618 | 1.6801 | 163 | 96.25 | 3.1907 | 6.3709 | 617.9 | - | - | 2021-11-25 02:01 | 69 | 139 | RateD
18718 | 20-12:57:44 | 2:43 | -0.618 | 1.6825 | 163.2 | 96.39 | 3.1806 | 6.3786 | 618.7 | - | - | 2021-11-25 02:02 | 69 | 139 | RateD
18719 | 20-12:57:58 | 2:44 | -0.618 | 1.6849 | 163.4 | 96.52 | 3.1706 | 6.3861 | 619.4 | - | - | 2021-11-25 02:02 | 69 | 139 | RateD
18720 | 20-12:58:11 | 2:44 | -0.618 | 1.6872 | 163.6 | 96.65 | 3.1602 | 6.3934 | 620.1 | - | - | 2021-11-25 02:02 | 69 | 139 | RateD
18721 | 20-12:58:25 | 2:44 | -0.618 | 1.6894 | 163.9 | 96.78 | 3.1501 | 6.4005 | 620.8 | - | - | 2021-11-25 02:02 | 69 | 139 | RateD
18722 | 20-12:58:37 | 2:44 | -0.618 | 1.6915 | 164.1 | 96.9 | 3.14 | 6.4072 | 621.5 | - | - | 2021-11-25 02:02 | 69 | 139 | RateD
18723 | 20-12:58:49 | 2:44 | -0.618 | 1.6937 | 164.3 | 97.03 | 3.1298 | 6.4139 | 622.1 | - | - | 2021-11-25 02:03 | 69 | 139 | RateD
18724 | 20-12:59:02 | 2:45 | -0.618 | 1.6958 | 164.5 | 97.15 | 3.1193 | 6.4205 | 622.7 | - | - | 2021-11-25 02:03 | 69 | 139 | RateD
18725 | 20-12:59:13 | 2:45 | -0.618 | 1.6978 | 164.7 | 97.26 | 3.1092 | 6.4268 | 623.4 | - | - | 2021-11-25 02:03 | 69 | 139 | RateD
18726 | 20-12:59:25 | 2:45 | -0.618 | 1.6998 | 164.9 | 97.38 | 3.0986 | 6.433 | 624 | - | - | 2021-11-25 02:03 | 69 | 139 | RateD
18727 | 20-12:59:36 | 2:45 | -0.618 | 1.7017 | 165.1 | 97.49 | 3.0886 | 6.4388 | 624.5 | - | - | 2021-11-25 02:03 | 69 | 139 | RateD
18728 | 20-12:59:47 | 2:45 | -0.618 | 1.7036 | 165.2 | 97.59 | 3.0783 | 6.4446 | 625.1 | - | - | 2021-11-25 02:04 | 69 | 139 | RateD
18729 | 20-12:59:58 | 2:46 | -0.618 | 1.7054 | 165.4 | 97.7 | 3.0681 | 6.4502 | 625.6 | - | - | 2021-11-25 02:04 | 69 | 139 | RateD
18730 | 20-13:00:08 | 2:46 | -0.618 | 1.7072 | 165.6 | 97.8 | 3.0579 | 6.4557 | 626.2 | - | - | 2021-11-25 02:04 | 69 | 139 | RateD
18731 | 20-13:00:19 | 2:46 | -0.618 | 1.709 | 165.8 | 97.9 | 3.0475 | 6.4612 | 626.7 | - | - | 2021-11-25 02:04 | 69 | 139 | RateD
18732 | 20-13:00:29 | 2:46 | -0.618 | 1.7107 | 165.9 | 98 | 3.0373 | 6.4664 | 627.2 | - | - | 2021-11-25 02:04 | 69 | 139 | RateD
18733 | 20-13:00:38 | 2:46 | -0.618 | 1.7124 | 166.1 | 98.1 | 3.0272 | 6.4715 | 627.7 | - | - | 2021-11-25 02:04 | 69 | 139 | RateD
18734 | 20-13:00:48 | 2:46 | -0.618 | 1.7141 | 166.3 | 98.2 | 3.017 | 6.4767 | 628.2 | - | - | 2021-11-25 02:05 | 69 | 139 | RateD
18735 | 20-13:00:58 | 2:47 | -0.618 | 1.7158 | 166.4 | 98.29 | 3.0066 | 6.4818 | 628.7 | - | - | 2021-11-25 02:05 | 69 | 139 | RateD
18736 | 20-13:01:08 | 2:47 | -0.618 | 1.7174 | 166.6 | 98.39 | 2.9965 | 6.4867 | 629.2 | - | - | 2021-11-25 02:05 | 69 | 139 | RateD
18737 | 20-13:01:17 | 2:47 | -0.618 | 1.7191 | 166.7 | 98.48 | 2.986 | 6.4917 | 629.6 | - | - | 2021-11-25 02:05 | 69 | 139 | RateD
18738 | 20-13:01:27 | 2:47 | -0.618 | 1.7207 | 166.9 | 98.57 | 2.9757 | 6.4964 | 630.1 | - | - | 2021-11-25 02:05 | 69 | 139 | RateD
18739 | 20-13:01:36 | 2:47 | -0.618 | 1.7223 | 167.1 | 98.67 | 2.9652 | 6.5012 | 630.6 | - | - | 2021-11-25 02:05 | 69 | 139 | RateD
18740 | 20-13:01:45 | 2:47 | -0.618 | 1.7239 | 167.2 | 98.76 | 2.9546 | 6.5059 | 631 | - | - | 2021-11-25 02:06 | 69 | 139 | RateD
18741 | 20-13:01:55 | 2:48 | -0.618 | 1.7255 | 167.4 | 98.85 | 2.9441 | 6.5106 | 631.5 | - | - | 2021-11-25 02:06 | 69 | 139 | RateD
18742 | 20-13:02:03 | 2:48 | -0.618 | 1.727 | 167.5 | 98.93 | 2.934 | 6.515 | 631.9 | - | - | 2021-11-25 02:06 | 69 | 139 | RateD
18743 | 20-13:02:12 | 2:48 | -0.618 | 1.7285 | 167.7 | 99.02 | 2.9233 | 6.5195 | 632.3 | - | - | 2021-11-25 02:06 | 69 | 139 | RateD
18744 | 20-13:02:21 | 2:48 | -0.618 | 1.73 | 167.8 | 99.11 | 2.9131 | 6.5239 | 632.8 | - | - | 2021-11-25 02:06 | 69 | 139 | RateD
18745 | 20-13:02:29 | 2:48 | -0.618 | 1.7315 | 167.9 | 99.19 | 2.903 | 6.5281 | 633.2 | - | - | 2021-11-25 02:06 | 69 | 139 | RateD
18746 | 20-13:02:38 | 2:48 | -0.618 | 1.733 | 168.1 | 99.28 | 2.8925 | 6.5325 | 633.6 | - | - | 2021-11-25 02:06 | 69 | 139 | RateD
18747 | 20-13:02:47 | 2:48 | -0.618 | 1.7345 | 168.2 | 99.36 | 2.8819 | 6.5368 | 634 | - | - | 2021-11-25 02:07 | 69 | 139 | RateD
18748 | 20-13:02:55 | 2:49 | -0.618 | 1.7359 | 168.4 | 99.45 | 2.8719 | 6.5409 | 634.4 | - | - | 2021-11-25 02:07 | 69 | 139 | RateD
18749 | 20-13:03:03 | 2:49 | -0.6181 | 1.7373 | 168.5 | 99.52 | 2.8618 | 6.5448 | 634.8 | - | - | 2021-11-25 02:07 | 69 | 139 | RateD
18750 | 20-13:03:11 | 2:49 | -0.618 | 1.7387 | 168.6 | 99.6 | 2.8517 | 6.5488 | 635.2 | - | - | 2021-11-25 02:07 | 69 | 139 | RateD
18751 | 20-13:03:19 | 2:49 | -0.618 | 1.74 | 168.8 | 99.68 | 2.8416 | 6.5526 | 635.6 | - | - | 2021-11-25 02:07 | 69 | 139 | RateD
18752 | 20-13:03:27 | 2:49 | -0.618 | 1.7414 | 168.9 | 99.76 | 2.8316 | 6.5564 | 635.9 | - | - | 2021-11-25 02:07 | 69 | 139 | RateD
18753 | 20-13:03:35 | 2:49 | -0.618 | 1.7428 | 169 | 99.84 | 2.821 | 6.5604 | 636.3 | - | - | 2021-11-25 02:07 | 69 | 139 | RateD
18754 | 20-13:03:43 | 2:49 | -0.618 | 1.7441 | 169.2 | 99.92 | 2.8108 | 6.5642 | 636.7 | - | - | 2021-11-25 02:07 | 69 | 139 | RateD
18755 | 20-13:03:51 | 2:49 | -0.618 | 1.7455 | 169.3 | 99.99 | 2.8003 | 6.5681 | 637.1 | - | - | 2021-11-25 02:08 | 69 | 139 | RateD
18756 | 20-13:03:52 | 2:49 | -0.618 | 1.7456 | 169.3 | 100 | 2.7999 | 6.5683 | 637.1 | - | - | 2021-11-25 02:08 | 69 | 139 | RateD
18757 | 20-13:03:52 | 0:00 | 0.618 | 0 | 0 | 0 | 2.9219 | 0 | 0 | - | - | 2021-11-25 02:08 | 70 | 140 | RateC
18758 | 20-13:03:54 | 0:00 | 0.618 | 0.0003 | 0 | 0.02 | 3.0091 | 0.001 | 0.1 | - | - | 2021-11-25 02:08 | 70 | 140 | RateC
18759 | 20-13:03:54 | 0:00 | 0.618 | 0.0004 | 0 | 0.02 | 3.0422 | 0.0013 | 0.1 | - | - | 2021-11-25 02:08 | 70 | 140 | RateC
18760 | 20-13:03:55 | 0:00 | 0.618 | 0.0005 | 0.1 | 0.03 | 3.0715 | 0.0016 | 0.2 | - | - | 2021-11-25 02:08 | 70 | 140 | RateC
18761 | 20-13:03:55 | 0:00 | 0.618 | 0.0007 | 0.1 | 0.04 | 3.1011 | 0.002 | 0.2 | - | - | 2021-11-25 02:08 | 70 | 140 | RateC
18762 | 20-13:03:57 | 0:00 | 0.618 | 0.001 | 0.1 | 0.06 | 3.1678 | 0.003 | 0.3 | - | - | 2021-11-25 02:08 | 70 | 140 | RateC
18763 | 20-13:03:59 | 0:00 | 0.618 | 0.0013 | 0.1 | 0.07 | 3.2248 | 0.004 | 0.4 | - | - | 2021-11-25 02:08 | 70 | 140 | RateC
18764 | 20-13:04:01 | 0:00 | 0.618 | 0.0016 | 0.2 | 0.09 | 3.2771 | 0.0051 | 0.5 | - | - | 2021-11-25 02:08 | 70 | 140 | RateC
18765 | 20-13:04:03 | 0:00 | 0.618 | 0.0019 | 0.2 | 0.11 | 3.3206 | 0.0061 | 0.6 | - | - | 2021-11-25 02:08 | 70 | 140 | RateC
18766 | 20-13:04:05 | 0:00 | 0.618 | 0.0022 | 0.2 | 0.13 | 3.3595 | 0.0071 | 0.7 | - | - | 2021-11-25 02:08 | 70 | 140 | RateC
18767 | 20-13:04:07 | 0:00 | 0.618 | 0.0026 | 0.3 | 0.15 | 3.4008 | 0.0084 | 0.8 | - | - | 2021-11-25 02:08 | 70 | 140 | RateC
18768 | 20-13:04:08 | 0:00 | 0.618 | 0.0028 | 0.3 | 0.16 | 3.4208 | 0.0091 | 0.9 | - | - | 2021-11-25 02:08 | 70 | 140 | RateC
18769 | 20-13:04:08 | 0:00 | 0.618 | 0.0029 | 0.3 | 0.16 | 3.431 | 0.0094 | 0.9 | - | - | 2021-11-25 02:08 | 70 | 140 | RateC
18770 | 20-13:04:10 | 0:00 | 0.618 | 0.0031 | 0.3 | 0.18 | 3.4499 | 0.0101 | 1 | - | - | 2021-11-25 02:08 | 70 | 140 | RateC
18771 | 20-13:04:11 | 0:00 | 0.618 | 0.0033 | 0.3 | 0.19 | 3.4666 | 0.0108 | 1 | - | - | 2021-11-25 02:08 | 70 | 140 | RateC
18772 | 20-13:04:12 | 0:00 | 0.618 | 0.0035 | 0.3 | 0.2 | 3.4854 | 0.0117 | 1.1 | - | - | 2021-11-25 02:08 | 70 | 140 | RateC
18773 | 20-13:04:13 | 0:00 | 0.618 | 0.0038 | 0.4 | 0.21 | 3.4989 | 0.0124 | 1.2 | - | - | 2021-11-25 02:08 | 70 | 140 | RateC
18774 | 20-13:04:15 | 0:00 | 0.618 | 0.004 | 0.4 | 0.22 | 3.511 | 0.0131 | 1.3 | - | - | 2021-11-25 02:08 | 70 | 140 | RateC
18775 | 20-13:04:16 | 0:00 | 0.618 | 0.0042 | 0.4 | 0.24 | 3.5217 | 0.0139 | 1.3 | - | - | 2021-11-25 02:08 | 70 | 140 | RateC
18776 | 20-13:04:18 | 0:00 | 0.618 | 0.0045 | 0.4 | 0.26 | 3.5338 | 0.015 | 1.5 | - | - | 2021-11-25 02:08 | 70 | 140 | RateC
18777 | 20-13:04:20 | 0:00 | 0.618 | 0.0049 | 0.5 | 0.28 | 3.5459 | 0.0165 | 1.6 | - | - | 2021-11-25 02:08 | 70 | 140 | RateC
18778 | 20-13:04:23 | 0:01 | 0.618 | 0.0054 | 0.5 | 0.31 | 3.5562 | 0.0183 | 1.8 | - | - | 2021-11-25 02:08 | 70 | 140 | RateC
18779 | 20-13:04:28 | 0:01 | 0.618 | 0.0062 | 0.6 | 0.35 | 3.5666 | 0.0211 | 2.1 | - | - | 2021-11-25 02:08 | 70 | 140 | RateC
18780 | 20-13:04:34 | 0:01 | 0.618 | 0.0073 | 0.7 | 0.41 | 3.577 | 0.025 | 2.4 | - | - | 2021-11-25 02:08 | 70 | 140 | RateC
18781 | 20-13:04:43 | 0:01 | 0.618 | 0.0089 | 0.9 | 0.5 | 3.5874 | 0.0307 | 3 | - | - | 2021-11-25 02:08 | 70 | 140 | RateC
18782 | 20-13:04:56 | 0:01 | 0.618 | 0.011 | 1.1 | 0.63 | 3.5976 | 0.0384 | 3.7 | - | - | 2021-11-25 02:09 | 70 | 140 | RateC
18783 | 20-13:05:12 | 0:01 | 0.618 | 0.0138 | 1.3 | 0.78 | 3.608 | 0.0483 | 4.7 | - | - | 2021-11-25 02:09 | 70 | 140 | RateC
18784 | 20-13:05:32 | 0:02 | 0.618 | 0.0173 | 1.7 | 0.98 | 3.6181 | 0.0608 | 5.9 | - | - | 2021-11-25 02:09 | 70 | 140 | RateC
18785 | 20-13:05:58 | 0:02 | 0.618 | 0.0217 | 2.1 | 1.23 | 3.6283 | 0.077 | 7.5 | - | - | 2021-11-25 02:10 | 70 | 140 | RateC
18786 | 20-13:06:32 | 0:03 | 0.618 | 0.0275 | 2.7 | 1.56 | 3.6384 | 0.0981 | 9.5 | - | - | 2021-11-25 02:10 | 70 | 140 | RateC
18787 | 20-13:07:16 | 0:03 | 0.618 | 0.0351 | 3.4 | 1.99 | 3.6485 | 0.1258 | 12.2 | - | - | 2021-11-25 02:11 | 70 | 140 | RateC
18788 | 20-13:08:18 | 0:04 | 0.618 | 0.0458 | 4.4 | 2.6 | 3.6585 | 0.1648 | 16 | - | - | 2021-11-25 02:12 | 70 | 140 | RateC
18789 | 20-13:09:49 | 0:06 | 0.618 | 0.0613 | 5.9 | 3.48 | 3.6686 | 0.2215 | 21.5 | - | - | 2021-11-25 02:14 | 70 | 140 | RateC
18790 | 20-13:12:00 | 0:08 | 0.618 | 0.0838 | 8.1 | 4.75 | 3.6787 | 0.3041 | 29.5 | - | - | 2021-11-25 02:16 | 70 | 140 | RateC
18791 | 20-13:14:52 | 0:11 | 0.618 | 0.1133 | 11 | 6.43 | 3.6888 | 0.4129 | 40.1 | - | - | 2021-11-25 02:19 | 70 | 140 | RateC
18792 | 20-13:17:52 | 0:14 | 0.618 | 0.1442 | 14 | 8.18 | 3.6967 | 0.5271 | 51.1 | - | - | 2021-11-25 02:22 | 70 | 140 | RateC
18793 | 20-13:20:52 | 0:17 | 0.618 | 0.1751 | 17 | 9.93 | 3.703 | 0.6415 | 62.2 | - | - | 2021-11-25 02:25 | 70 | 140 | RateC
18794 | 20-13:23:52 | 0:20 | 0.618 | 0.2061 | 20 | 11.69 | 3.7074 | 0.7561 | 73.3 | - | - | 2021-11-25 02:28 | 70 | 140 | RateC
18795 | 20-13:26:52 | 0:23 | 0.618 | 0.237 | 23 | 13.44 | 3.7108 | 0.871 | 84.5 | - | - | 2021-11-25 02:31 | 70 | 140 | RateC
18796 | 20-13:29:53 | 0:26 | 0.618 | 0.268 | 26 | 15.2 | 3.7139 | 0.9858 | 95.6 | - | - | 2021-11-25 02:34 | 70 | 140 | RateC
18797 | 20-13:32:52 | 0:29 | 0.618 | 0.2989 | 29 | 16.95 | 3.7181 | 1.1006 | 106.8 | - | - | 2021-11-25 02:37 | 70 | 140 | RateC
18798 | 20-13:35:53 | 0:32 | 0.618 | 0.3298 | 32 | 18.71 | 3.7236 | 1.2158 | 117.9 | - | - | 2021-11-25 02:40 | 70 | 140 | RateC
18799 | 20-13:38:53 | 0:35 | 0.618 | 0.3608 | 35 | 20.46 | 3.7305 | 1.3312 | 129.1 | - | - | 2021-11-25 02:43 | 70 | 140 | RateC
18800 | 20-13:41:53 | 0:38 | 0.618 | 0.3917 | 38 | 22.21 | 3.739 | 1.4466 | 140.3 | - | - | 2021-11-25 02:46 | 70 | 140 | RateC
18801 | 20-13:44:54 | 0:41 | 0.618 | 0.4227 | 41 | 23.97 | 3.7488 | 1.5626 | 151.6 | - | - | 2021-11-25 02:49 | 70 | 140 | RateC
18802 | 20-13:47:47 | 0:44 | 0.618 | 0.4523 | 43.9 | 25.66 | 3.7588 | 1.674 | 162.4 | - | - | 2021-11-25 02:52 | 70 | 140 | RateC
18803 | 20-13:50:30 | 0:47 | 0.618 | 0.4803 | 46.6 | 27.24 | 3.7689 | 1.7793 | 172.6 | - | - | 2021-11-25 02:54 | 70 | 140 | RateC
18804 | 20-13:53:08 | 0:49 | 0.618 | 0.5075 | 49.2 | 28.79 | 3.779 | 1.882 | 182.5 | - | - | 2021-11-25 02:57 | 70 | 140 | RateC
18805 | 20-13:55:43 | 0:52 | 0.618 | 0.5342 | 51.8 | 30.3 | 3.7891 | 1.9828 | 192.3 | - | - | 2021-11-25 02:59 | 70 | 140 | RateC
18806 | 20-13:58:21 | 0:54 | 0.618 | 0.5612 | 54.4 | 31.83 | 3.7991 | 2.0854 | 202.3 | - | - | 2021-11-25 03:02 | 70 | 140 | RateC
18807 | 20-14:01:01 | 0:57 | 0.618 | 0.5887 | 57.1 | 33.39 | 3.8092 | 2.19 | 212.4 | - | - | 2021-11-25 03:05 | 70 | 140 | RateC
18808 | 20-14:03:47 | 1:00 | 0.618 | 0.6172 | 59.9 | 35 | 3.8193 | 2.2985 | 222.9 | - | - | 2021-11-25 03:08 | 70 | 140 | RateC
18809 | 20-14:06:28 | 1:03 | 0.618 | 0.6448 | 62.5 | 36.57 | 3.8294 | 2.4044 | 233.2 | - | - | 2021-11-25 03:10 | 70 | 140 | RateC
18810 | 20-14:09:06 | 1:05 | 0.618 | 0.672 | 65.2 | 38.11 | 3.8394 | 2.5085 | 243.3 | - | - | 2021-11-25 03:13 | 70 | 140 | RateC
18811 | 20-14:11:37 | 1:08 | 0.618 | 0.698 | 67.7 | 39.59 | 3.8495 | 2.6084 | 253 | - | - | 2021-11-25 03:15 | 70 | 140 | RateC
18812 | 20-14:14:00 | 1:10 | 0.618 | 0.7224 | 70.1 | 40.97 | 3.8596 | 2.7026 | 262.1 | - | - | 2021-11-25 03:18 | 70 | 140 | RateC
18813 | 20-14:16:12 | 1:12 | 0.618 | 0.7452 | 72.3 | 42.26 | 3.8697 | 2.7905 | 270.7 | - | - | 2021-11-25 03:20 | 70 | 140 | RateC
18814 | 20-14:18:17 | 1:14 | 0.618 | 0.7666 | 74.4 | 43.48 | 3.8797 | 2.8735 | 278.7 | - | - | 2021-11-25 03:22 | 70 | 140 | RateC
18815 | 20-14:20:12 | 1:16 | 0.618 | 0.7863 | 76.3 | 44.6 | 3.8898 | 2.9502 | 286.1 | - | - | 2021-11-25 03:24 | 70 | 140 | RateC
18816 | 20-14:22:00 | 1:18 | 0.618 | 0.8048 | 78.1 | 45.65 | 3.8999 | 3.0221 | 293.1 | - | - | 2021-11-25 03:26 | 70 | 140 | RateC
18817 | 20-14:23:41 | 1:20 | 0.618 | 0.8222 | 79.8 | 46.63 | 3.91 | 3.0901 | 299.7 | - | - | 2021-11-25 03:27 | 70 | 140 | RateC
18818 | 20-14:25:18 | 1:21 | 0.618 | 0.8388 | 81.4 | 47.57 | 3.9202 | 3.155 | 306 | - | - | 2021-11-25 03:29 | 70 | 140 | RateC
18819 | 20-14:26:51 | 1:23 | 0.618 | 0.8548 | 82.9 | 48.48 | 3.9303 | 3.2179 | 312.1 | - | - | 2021-11-25 03:31 | 70 | 140 | RateC
18820 | 20-14:28:20 | 1:24 | 0.618 | 0.8701 | 84.4 | 49.35 | 3.9404 | 3.2779 | 317.9 | - | - | 2021-11-25 03:32 | 70 | 140 | RateC
18821 | 20-14:29:47 | 1:26 | 0.618 | 0.885 | 85.8 | 50.2 | 3.9504 | 3.337 | 323.7 | - | - | 2021-11-25 03:34 | 70 | 140 | RateC
18822 | 20-14:31:17 | 1:27 | 0.618 | 0.9006 | 87.3 | 51.08 | 3.9607 | 3.3984 | 329.6 | - | - | 2021-11-25 03:35 | 70 | 140 | RateC
18823 | 20-14:32:50 | 1:29 | 0.618 | 0.9165 | 88.9 | 51.98 | 3.9707 | 3.4616 | 335.7 | - | - | 2021-11-25 03:37 | 70 | 140 | RateC
18824 | 20-14:34:31 | 1:31 | 0.618 | 0.9338 | 90.6 | 52.96 | 3.9808 | 3.5303 | 342.4 | - | - | 2021-11-25 03:38 | 70 | 140 | RateC
18825 | 20-14:36:22 | 1:32 | 0.618 | 0.9528 | 92.4 | 54.04 | 3.9909 | 3.6062 | 349.8 | - | - | 2021-11-25 03:40 | 70 | 140 | RateC
18826 | 20-14:38:21 | 1:34 | 0.618 | 0.9734 | 94.4 | 55.21 | 4.001 | 3.6883 | 357.7 | - | - | 2021-11-25 03:42 | 70 | 140 | RateC
18827 | 20-14:40:31 | 1:37 | 0.618 | 0.9956 | 96.6 | 56.47 | 4.011 | 3.7775 | 366.4 | - | - | 2021-11-25 03:44 | 70 | 140 | RateC
18828 | 20-14:42:54 | 1:39 | 0.618 | 1.0202 | 99 | 57.86 | 4.0211 | 3.8762 | 376 | - | - | 2021-11-25 03:47 | 70 | 140 | RateC
18829 | 20-14:45:30 | 1:42 | 0.618 | 1.047 | 101.6 | 59.38 | 4.0312 | 3.984 | 386.4 | - | - | 2021-11-25 03:49 | 70 | 140 | RateC
18830 | 20-14:48:21 | 1:44 | 0.618 | 1.0762 | 104.4 | 61.04 | 4.0413 | 4.1021 | 397.9 | - | - | 2021-11-25 03:52 | 70 | 140 | RateC
18831 | 20-14:51:21 | 1:47 | 0.618 | 1.1071 | 107.4 | 62.79 | 4.0509 | 4.227 | 410 | - | - | 2021-11-25 03:55 | 70 | 140 | RateC
18832 | 20-14:54:21 | 1:50 | 0.618 | 1.1381 | 110.4 | 64.55 | 4.0597 | 4.3525 | 422.2 | - | - | 2021-11-25 03:58 | 70 | 140 | RateC
18833 | 20-14:57:21 | 1:53 | 0.618 | 1.169 | 113.4 | 66.3 | 4.0681 | 4.4782 | 434.4 | - | - | 2021-11-25 04:01 | 70 | 140 | RateC
18834 | 20-15:00:21 | 1:56 | 0.618 | 1.1999 | 116.4 | 68.06 | 4.0766 | 4.6042 | 446.6 | - | - | 2021-11-25 04:04 | 70 | 140 | RateC
18835 | 20-15:03:21 | 2:00 | 0.618 | 1.2309 | 119.4 | 69.81 | 4.0851 | 4.7304 | 458.8 | - | - | 2021-11-25 04:07 | 70 | 140 | RateC
18836 | 20-15:06:22 | 2:02 | 0.618 | 1.2618 | 122.4 | 71.57 | 4.0949 | 4.857 | 471.1 | - | - | 2021-11-25 04:10 | 70 | 140 | RateC
18837 | 20-15:08:49 | 2:05 | 0.618 | 1.2872 | 124.8 | 73 | 4.105 | 4.9609 | 481.2 | - | - | 2021-11-25 04:13 | 70 | 140 | RateC
18838 | 20-15:10:47 | 2:07 | 0.618 | 1.3074 | 126.8 | 74.15 | 4.115 | 5.0443 | 489.3 | - | - | 2021-11-25 04:15 | 70 | 140 | RateC
18839 | 20-15:12:26 | 2:09 | 0.618 | 1.3243 | 128.4 | 75.11 | 4.1251 | 5.1137 | 496 | - | - | 2021-11-25 04:16 | 70 | 140 | RateC
18840 | 20-15:13:51 | 2:10 | 0.618 | 1.3389 | 129.9 | 75.94 | 4.1352 | 5.1742 | 501.9 | - | - | 2021-11-25 04:18 | 70 | 140 | RateC
18841 | 20-15:15:07 | 2:11 | 0.618 | 1.3519 | 131.1 | 76.68 | 4.1453 | 5.228 | 507.1 | - | - | 2021-11-25 04:19 | 70 | 140 | RateC
18842 | 20-15:16:16 | 2:12 | 0.618 | 1.3638 | 132.3 | 77.35 | 4.1554 | 5.2772 | 511.8 | - | - | 2021-11-25 04:20 | 70 | 140 | RateC
18843 | 20-15:17:21 | 2:14 | 0.618 | 1.3751 | 133.4 | 77.99 | 4.1654 | 5.3241 | 516.4 | - | - | 2021-11-25 04:21 | 70 | 140 | RateC
18844 | 20-15:18:23 | 2:15 | 0.618 | 1.3857 | 134.4 | 78.59 | 4.1755 | 5.3685 | 520.7 | - | - | 2021-11-25 04:22 | 70 | 140 | RateC
18845 | 20-15:19:28 | 2:16 | 0.618 | 1.3967 | 135.5 | 79.22 | 4.1856 | 5.4146 | 525.2 | - | - | 2021-11-25 04:23 | 70 | 140 | RateC
18846 | 20-15:20:32 | 2:17 | 0.618 | 1.4077 | 136.5 | 79.84 | 4.1957 | 5.4607 | 529.6 | - | - | 2021-11-25 04:24 | 70 | 140 | RateC
18847 | 20-15:21:38 | 2:18 | 0.618 | 1.4191 | 137.6 | 80.49 | 4.2057 | 5.5085 | 534.3 | - | - | 2021-11-25 04:25 | 70 | 140 | RateC
18848 | 20-15:22:48 | 2:19 | 0.618 | 1.4311 | 138.8 | 81.17 | 4.2158 | 5.5589 | 539.2 | - | - | 2021-11-25 04:27 | 70 | 140 | RateC
18849 | 20-15:24:03 | 2:20 | 0.618 | 1.4439 | 140.1 | 81.9 | 4.2259 | 5.6132 | 544.4 | - | - | 2021-11-25 04:28 | 70 | 140 | RateC
18850 | 20-15:25:33 | 2:22 | 0.618 | 1.4595 | 141.6 | 82.78 | 4.236 | 5.679 | 550.8 | - | - | 2021-11-25 04:29 | 70 | 140 | RateC
18851 | 20-15:27:25 | 2:24 | 0.618 | 1.4786 | 143.4 | 83.86 | 4.246 | 5.7601 | 558.7 | - | - | 2021-11-25 04:31 | 70 | 140 | RateC
18852 | 20-15:29:52 | 2:26 | 0.618 | 1.5039 | 145.9 | 85.3 | 4.2563 | 5.8678 | 569.1 | - | - | 2021-11-25 04:34 | 70 | 140 | RateC
18853 | 20-15:32:52 | 2:29 | 0.618 | 1.5349 | 148.9 | 87.05 | 4.266 | 5.9997 | 581.9 | - | - | 2021-11-25 04:37 | 70 | 140 | RateC
18854 | 20-15:35:53 | 2:32 | 0.618 | 1.5659 | 151.9 | 88.81 | 4.2759 | 6.132 | 594.8 | - | - | 2021-11-25 04:40 | 70 | 140 | RateC
18855 | 20-15:38:41 | 2:35 | 0.618 | 1.5948 | 154.7 | 90.45 | 4.286 | 6.2558 | 606.8 | - | - | 2021-11-25 04:42 | 70 | 140 | RateC
18856 | 20-15:41:10 | 2:37 | 0.618 | 1.6204 | 157.2 | 91.9 | 4.2961 | 6.3654 | 617.4 | - | - | 2021-11-25 04:45 | 70 | 140 | RateC
18857 | 20-15:43:19 | 2:39 | 0.618 | 1.6424 | 159.3 | 93.15 | 4.3062 | 6.4602 | 626.6 | - | - | 2021-11-25 04:47 | 70 | 140 | RateC
18858 | 20-15:45:12 | 2:41 | 0.618 | 1.6618 | 161.2 | 94.25 | 4.3163 | 6.5439 | 634.7 | - | - | 2021-11-25 04:49 | 70 | 140 | RateC
18859 | 20-15:46:53 | 2:43 | 0.618 | 1.6792 | 162.9 | 95.24 | 4.3263 | 6.619 | 642 | - | - | 2021-11-25 04:51 | 70 | 140 | RateC
18860 | 20-15:48:21 | 2:44 | 0.618 | 1.6943 | 164.3 | 96.09 | 4.3364 | 6.6844 | 648.3 | - | - | 2021-11-25 04:52 | 70 | 140 | RateC
18861 | 20-15:49:43 | 2:46 | 0.618 | 1.7084 | 165.7 | 96.89 | 4.3465 | 6.7455 | 654.3 | - | - | 2021-11-25 04:53 | 70 | 140 | RateC
18862 | 20-15:50:56 | 2:47 | 0.618 | 1.7209 | 166.9 | 97.6 | 4.3566 | 6.8 | 659.6 | - | - | 2021-11-25 04:55 | 70 | 140 | RateC
18863 | 20-15:52:02 | 2:48 | 0.618 | 1.7323 | 168 | 98.25 | 4.3668 | 6.8498 | 664.4 | - | - | 2021-11-25 04:56 | 70 | 140 | RateC
18864 | 20-15:53:02 | 2:49 | 0.618 | 1.7426 | 169 | 98.83 | 4.3769 | 6.8948 | 668.7 | - | - | 2021-11-25 04:57 | 70 | 140 | RateC
18865 | 20-15:53:57 | 2:50 | 0.618 | 1.752 | 169.9 | 99.36 | 4.3869 | 6.9358 | 672.7 | - | - | 2021-11-25 04:58 | 70 | 140 | RateC
18866 | 20-15:54:47 | 2:51 | 0.618 | 1.7606 | 170.8 | 99.85 | 4.397 | 6.9737 | 676.4 | - | - | 2021-11-25 04:59 | 70 | 140 | RateC
18867 | 20-15:55:02 | 2:51 | 0.618 | 1.7632 | 171 | 100 | 4.4 | 6.985 | 677.5 | - | - | 2021-11-25 04:59 | 70 | 140 | RateC
18868 | 20-15:55:02 | 0:00 | -0.618 | 0 | 0 | 0 | 4.2835 | 0 | 0 | - | - | 2021-11-25 04:59 | 70 | 141 | RateD
18869 | 20-15:55:03 | 0:00 | -0.618 | 0.0002 | 0 | 0.01 | 4.2482 | 0.001 | 0.1 | - | - | 2021-11-25 04:59 | 70 | 141 | RateD
18870 | 20-15:55:04 | 0:00 | -0.618 | 0.0003 | 0 | 0.02 | 4.2327 | 0.0015 | 0.1 | - | - | 2021-11-25 04:59 | 70 | 141 | RateD
18871 | 20-15:55:05 | 0:00 | -0.618 | 0.0005 | 0.1 | 0.03 | 4.2208 | 0.0023 | 0.2 | - | - | 2021-11-25 04:59 | 70 | 141 | RateD
18872 | 20-15:55:07 | 0:00 | -0.618 | 0.0009 | 0.1 | 0.05 | 4.209 | 0.004 | 0.4 | - | - | 2021-11-25 04:59 | 70 | 141 | RateD
18873 | 20-15:55:12 | 0:00 | -0.618 | 0.0017 | 0.2 | 0.1 | 4.1981 | 0.0072 | 0.7 | - | - | 2021-11-25 04:59 | 70 | 141 | RateD
18874 | 20-15:55:19 | 0:00 | -0.618 | 0.003 | 0.3 | 0.17 | 4.1876 | 0.0125 | 1.2 | - | - | 2021-11-25 04:59 | 70 | 141 | RateD
18875 | 20-15:55:31 | 0:00 | -0.618 | 0.005 | 0.5 | 0.29 | 4.1772 | 0.021 | 2 | - | - | 2021-11-25 04:59 | 70 | 141 | RateD
18876 | 20-15:55:48 | 0:01 | -0.618 | 0.0079 | 0.8 | 0.46 | 4.1671 | 0.033 | 3.2 | - | - | 2021-11-25 05:00 | 70 | 141 | RateD
18877 | 20-15:56:11 | 0:01 | -0.618 | 0.0119 | 1.2 | 0.69 | 4.1571 | 0.0497 | 4.8 | - | - | 2021-11-25 05:00 | 70 | 141 | RateD
18878 | 20-15:56:44 | 0:02 | -0.618 | 0.0174 | 1.7 | 1.01 | 4.147 | 0.0727 | 7.1 | - | - | 2021-11-25 05:00 | 70 | 141 | RateD
18879 | 20-15:57:29 | 0:02 | -0.618 | 0.0253 | 2.5 | 1.46 | 4.1369 | 0.1053 | 10.2 | - | - | 2021-11-25 05:01 | 70 | 141 | RateD
18880 | 20-15:58:42 | 0:04 | -0.618 | 0.0378 | 3.7 | 2.19 | 4.1268 | 0.1569 | 15.2 | - | - | 2021-11-25 05:02 | 70 | 141 | RateD
18881 | 20-16:00:52 | 0:06 | -0.618 | 0.0602 | 5.8 | 3.48 | 4.1168 | 0.2491 | 24.2 | - | - | 2021-11-25 05:05 | 70 | 141 | RateD
18882 | 20-16:03:53 | 0:09 | -0.618 | 0.0912 | 8.8 | 5.27 | 4.1101 | 0.3765 | 36.5 | - | - | 2021-11-25 05:08 | 70 | 141 | RateD
18883 | 20-16:06:53 | 0:12 | -0.618 | 0.1221 | 11.8 | 7.06 | 4.1054 | 0.5036 | 48.8 | - | - | 2021-11-25 05:11 | 70 | 141 | RateD
18884 | 20-16:09:53 | 0:15 | -0.618 | 0.153 | 14.8 | 8.85 | 4.1009 | 0.6303 | 61.1 | - | - | 2021-11-25 05:14 | 70 | 141 | RateD
18885 | 20-16:12:53 | 0:18 | -0.618 | 0.1839 | 17.8 | 10.64 | 4.0955 | 0.7571 | 73.4 | - | - | 2021-11-25 05:17 | 70 | 141 | RateD
18886 | 20-16:15:54 | 0:21 | -0.618 | 0.2149 | 20.8 | 12.43 | 4.0887 | 0.8838 | 85.7 | - | - | 2021-11-25 05:20 | 70 | 141 | RateD
18887 | 20-16:18:54 | 0:24 | -0.618 | 0.2458 | 23.8 | 14.21 | 4.0794 | 1.01 | 98 | - | - | 2021-11-25 05:23 | 70 | 141 | RateD
18888 | 20-16:21:03 | 0:26 | -0.618 | 0.268 | 26 | 15.5 | 4.0693 | 1.1006 | 106.8 | - | - | 2021-11-25 05:25 | 70 | 141 | RateD
18889 | 20-16:22:38 | 0:28 | -0.618 | 0.2843 | 27.6 | 16.44 | 4.0592 | 1.1667 | 113.2 | - | - | 2021-11-25 05:26 | 70 | 141 | RateD
18890 | 20-16:23:55 | 0:29 | -0.618 | 0.2975 | 28.9 | 17.2 | 4.0492 | 1.2203 | 118.4 | - | - | 2021-11-25 05:28 | 70 | 141 | RateD
18891 | 20-16:25:02 | 0:30 | -0.618 | 0.309 | 30 | 17.87 | 4.0391 | 1.2669 | 122.9 | - | - | 2021-11-25 05:29 | 70 | 141 | RateD
18892 | 20-16:26:05 | 0:31 | -0.618 | 0.3198 | 31 | 18.49 | 4.029 | 1.3104 | 127.1 | - | - | 2021-11-25 05:30 | 70 | 141 | RateD
18893 | 20-16:27:07 | 0:32 | -0.618 | 0.3305 | 32.1 | 19.11 | 4.0189 | 1.3533 | 131.3 | - | - | 2021-11-25 05:31 | 70 | 141 | RateD
18894 | 20-16:28:12 | 0:33 | -0.618 | 0.3417 | 33.1 | 19.76 | 4.0089 | 1.3985 | 135.6 | - | - | 2021-11-25 05:32 | 70 | 141 | RateD
18895 | 20-16:29:23 | 0:34 | -0.618 | 0.3538 | 34.3 | 20.46 | 3.9988 | 1.447 | 140.3 | - | - | 2021-11-25 05:33 | 70 | 141 | RateD
18896 | 20-16:30:41 | 0:36 | -0.618 | 0.3673 | 35.6 | 21.24 | 3.9887 | 1.5007 | 145.6 | - | - | 2021-11-25 05:34 | 70 | 141 | RateD
18897 | 20-16:32:12 | 0:37 | -0.618 | 0.3829 | 37.1 | 22.15 | 3.9786 | 1.563 | 151.6 | - | - | 2021-11-25 05:36 | 70 | 141 | RateD
18898 | 20-16:34:04 | 0:39 | -0.618 | 0.4021 | 39 | 23.25 | 3.9686 | 1.6391 | 159 | - | - | 2021-11-25 05:38 | 70 | 141 | RateD
18899 | 20-16:36:19 | 0:41 | -0.618 | 0.4252 | 41.2 | 24.59 | 3.9585 | 1.7308 | 167.9 | - | - | 2021-11-25 05:40 | 70 | 141 | RateD
18900 | 20-16:39:18 | 0:44 | -0.618 | 0.4559 | 44.2 | 26.37 | 3.9484 | 1.8523 | 179.7 | - | - | 2021-11-25 05:43 | 70 | 141 | RateD
18901 | 20-16:42:18 | 0:47 | -0.618 | 0.4868 | 47.2 | 28.16 | 3.9405 | 1.9742 | 191.5 | - | - | 2021-11-25 05:46 | 70 | 141 | RateD
18902 | 20-16:45:18 | 0:50 | -0.618 | 0.5178 | 50.2 | 29.95 | 3.9331 | 2.0962 | 203.3 | - | - | 2021-11-25 05:49 | 70 | 141 | RateD
18903 | 20-16:48:19 | 0:53 | -0.618 | 0.5488 | 53.2 | 31.74 | 3.9253 | 2.2178 | 215.1 | - | - | 2021-11-25 05:52 | 70 | 141 | RateD
18904 | 20-16:51:19 | 0:56 | -0.618 | 0.5797 | 56.2 | 33.53 | 3.9166 | 2.3392 | 226.9 | - | - | 2021-11-25 05:55 | 70 | 141 | RateD
18905 | 20-16:54:14 | 0:59 | -0.618 | 0.6097 | 59.1 | 35.26 | 3.9066 | 2.4565 | 238.3 | - | - | 2021-11-25 05:58 | 70 | 141 | RateD
18906 | 20-16:56:43 | 1:02 | -0.618 | 0.6354 | 61.6 | 36.75 | 3.8965 | 2.5568 | 248 | - | - | 2021-11-25 06:00 | 70 | 141 | RateD
18907 | 20-16:58:55 | 1:04 | -0.618 | 0.6581 | 63.8 | 38.06 | 3.8864 | 2.645 | 256.5 | - | - | 2021-11-25 06:03 | 70 | 141 | RateD
18908 | 20-17:00:58 | 1:06 | -0.618 | 0.6791 | 65.9 | 39.28 | 3.8763 | 2.7264 | 264.4 | - | - | 2021-11-25 06:05 | 70 | 141 | RateD
18909 | 20-17:02:53 | 1:08 | -0.618 | 0.6988 | 67.8 | 40.42 | 3.8663 | 2.8029 | 271.9 | - | - | 2021-11-25 06:07 | 70 | 141 | RateD
18910 | 20-17:04:45 | 1:10 | -0.618 | 0.7182 | 69.7 | 41.54 | 3.8562 | 2.8777 | 279.1 | - | - | 2021-11-25 06:08 | 70 | 141 | RateD
18911 | 20-17:06:36 | 1:12 | -0.618 | 0.7371 | 71.5 | 42.63 | 3.8461 | 2.9505 | 286.2 | - | - | 2021-11-25 06:10 | 70 | 141 | RateD
18912 | 20-17:08:25 | 1:13 | -0.618 | 0.7558 | 73.3 | 43.71 | 3.836 | 3.0224 | 293.2 | - | - | 2021-11-25 06:12 | 70 | 141 | RateD
18913 | 20-17:10:12 | 1:15 | -0.618 | 0.7742 | 75.1 | 44.78 | 3.826 | 3.0928 | 300 | - | - | 2021-11-25 06:14 | 70 | 141 | RateD
18914 | 20-17:11:52 | 1:17 | -0.618 | 0.7915 | 76.8 | 45.78 | 3.8159 | 3.1589 | 306.4 | - | - | 2021-11-25 06:16 | 70 | 141 | RateD
18915 | 20-17:13:29 | 1:18 | -0.618 | 0.808 | 78.4 | 46.73 | 3.8058 | 3.222 | 312.5 | - | - | 2021-11-25 06:17 | 70 | 141 | RateD
18916 | 20-17:15:05 | 1:20 | -0.618 | 0.8245 | 80 | 47.69 | 3.7957 | 3.2847 | 318.6 | - | - | 2021-11-25 06:19 | 70 | 141 | RateD
18917 | 20-17:16:40 | 1:22 | -0.618 | 0.8409 | 81.6 | 48.64 | 3.7857 | 3.3468 | 324.6 | - | - | 2021-11-25 06:20 | 70 | 141 | RateD
18918 | 20-17:18:20 | 1:23 | -0.618 | 0.8581 | 83.2 | 49.63 | 3.7756 | 3.4118 | 330.9 | - | - | 2021-11-25 06:22 | 70 | 141 | RateD
18919 | 20-17:20:04 | 1:25 | -0.618 | 0.8759 | 85 | 50.66 | 3.7655 | 3.4787 | 337.4 | - | - | 2021-11-25 06:24 | 70 | 141 | RateD
18920 | 20-17:21:53 | 1:27 | -0.618 | 0.8946 | 86.8 | 51.74 | 3.7554 | 3.5493 | 344.3 | - | - | 2021-11-25 06:26 | 70 | 141 | RateD
18921 | 20-17:23:50 | 1:29 | -0.618 | 0.9147 | 88.7 | 52.9 | 3.7453 | 3.6247 | 351.6 | - | - | 2021-11-25 06:28 | 70 | 141 | RateD
18922 | 20-17:25:55 | 1:31 | -0.618 | 0.9362 | 90.8 | 54.14 | 3.7353 | 3.7049 | 359.3 | - | - | 2021-11-25 06:30 | 70 | 141 | RateD
18923 | 20-17:28:04 | 1:33 | -0.618 | 0.9583 | 92.9 | 55.42 | 3.7252 | 3.7874 | 367.4 | - | - | 2021-11-25 06:32 | 70 | 141 | RateD
18924 | 20-17:30:19 | 1:35 | -0.618 | 0.9815 | 95.2 | 56.77 | 3.7151 | 3.8738 | 375.7 | - | - | 2021-11-25 06:34 | 70 | 141 | RateD
18925 | 20-17:32:39 | 1:38 | -0.618 | 1.0054 | 97.5 | 58.15 | 3.705 | 3.9625 | 384.3 | - | - | 2021-11-25 06:36 | 70 | 141 | RateD
18926 | 20-17:34:58 | 1:40 | -0.618 | 1.0294 | 99.8 | 59.54 | 3.695 | 4.0513 | 392.9 | - | - | 2021-11-25 06:39 | 70 | 141 | RateD
18927 | 20-17:37:21 | 1:42 | -0.618 | 1.0539 | 102.2 | 60.96 | 3.6849 | 4.1418 | 401.7 | - | - | 2021-11-25 06:41 | 70 | 141 | RateD
18928 | 20-17:39:41 | 1:45 | -0.618 | 1.078 | 104.6 | 62.35 | 3.6748 | 4.2303 | 410.3 | - | - | 2021-11-25 06:43 | 70 | 141 | RateD
18929 | 20-17:41:59 | 1:47 | -0.618 | 1.1016 | 106.8 | 63.71 | 3.6647 | 4.3168 | 418.7 | - | - | 2021-11-25 06:46 | 70 | 141 | RateD
18930 | 20-17:44:13 | 1:49 | -0.618 | 1.1246 | 109.1 | 65.04 | 3.6547 | 4.4011 | 426.9 | - | - | 2021-11-25 06:48 | 70 | 141 | RateD
18931 | 20-17:46:27 | 1:51 | -0.618 | 1.1476 | 111.3 | 66.37 | 3.6446 | 4.4849 | 435 | - | - | 2021-11-25 06:50 | 70 | 141 | RateD
18932 | 20-17:48:40 | 1:54 | -0.618 | 1.1705 | 113.5 | 67.7 | 3.6345 | 4.5683 | 443.1 | - | - | 2021-11-25 06:52 | 70 | 141 | RateD
18933 | 20-17:50:53 | 1:56 | -0.618 | 1.1934 | 115.8 | 69.02 | 3.6244 | 4.6514 | 451.2 | - | - | 2021-11-25 06:55 | 70 | 141 | RateD
18934 | 20-17:53:08 | 1:58 | -0.618 | 1.2165 | 118 | 70.36 | 3.6144 | 4.735 | 459.3 | - | - | 2021-11-25 06:57 | 70 | 141 | RateD
18935 | 20-17:55:32 | 2:00 | -0.618 | 1.2412 | 120.4 | 71.79 | 3.6043 | 4.8242 | 467.9 | - | - | 2021-11-25 06:59 | 70 | 141 | RateD
18936 | 20-17:58:07 | 2:03 | -0.618 | 1.2678 | 123 | 73.32 | 3.5942 | 4.9198 | 477.2 | - | - | 2021-11-25 07:02 | 70 | 141 | RateD
18937 | 20-18:01:07 | 2:06 | -0.618 | 1.2987 | 126 | 75.11 | 3.5844 | 5.0308 | 488 | - | - | 2021-11-25 07:05 | 70 | 141 | RateD
18938 | 20-18:04:07 | 2:09 | -0.618 | 1.3296 | 129 | 76.9 | 3.5769 | 5.1415 | 498.7 | - | - | 2021-11-25 07:08 | 70 | 141 | RateD
18939 | 20-18:07:07 | 2:12 | -0.618 | 1.3606 | 132 | 78.69 | 3.5703 | 5.2521 | 509.4 | - | - | 2021-11-25 07:11 | 70 | 141 | RateD
18940 | 20-18:10:08 | 2:15 | -0.618 | 1.3915 | 135 | 80.48 | 3.5638 | 5.3626 | 520.1 | - | - | 2021-11-25 07:14 | 70 | 141 | RateD
18941 | 20-18:13:08 | 2:18 | -0.618 | 1.4224 | 138 | 82.27 | 3.555 | 5.4726 | 530.8 | - | - | 2021-11-25 07:17 | 70 | 141 | RateD
18942 | 20-18:15:44 | 2:21 | -0.618 | 1.4492 | 140.6 | 83.82 | 3.5449 | 5.5677 | 540 | - | - | 2021-11-25 07:19 | 70 | 141 | RateD
18943 | 20-18:17:43 | 2:23 | -0.618 | 1.4697 | 142.5 | 85 | 3.5348 | 5.6401 | 547.1 | - | - | 2021-11-25 07:21 | 70 | 141 | RateD
18944 | 20-18:19:19 | 2:24 | -0.618 | 1.4862 | 144.2 | 85.96 | 3.5248 | 5.6984 | 552.7 | - | - | 2021-11-25 07:23 | 70 | 141 | RateD
18945 | 20-18:20:37 | 2:26 | -0.618 | 1.4996 | 145.4 | 86.73 | 3.5147 | 5.7455 | 557.3 | - | - | 2021-11-25 07:24 | 70 | 141 | RateD
18946 | 20-18:21:44 | 2:27 | -0.618 | 1.511 | 146.6 | 87.39 | 3.5046 | 5.7857 | 561.2 | - | - | 2021-11-25 07:25 | 70 | 141 | RateD
18947 | 20-18:22:41 | 2:28 | -0.618 | 1.5208 | 147.5 | 87.96 | 3.4945 | 5.8201 | 564.5 | - | - | 2021-11-25 07:26 | 70 | 141 | RateD
18948 | 20-18:23:32 | 2:28 | -0.618 | 1.5297 | 148.4 | 88.47 | 3.4845 | 5.8509 | 567.5 | - | - | 2021-11-25 07:27 | 70 | 141 | RateD
18949 | 20-18:24:19 | 2:29 | -0.618 | 1.5376 | 149.1 | 88.93 | 3.4744 | 5.8786 | 570.2 | - | - | 2021-11-25 07:28 | 70 | 141 | RateD
18950 | 20-18:25:03 | 2:30 | -0.618 | 1.5453 | 149.9 | 89.37 | 3.4643 | 5.9051 | 572.8 | - | - | 2021-11-25 07:29 | 70 | 141 | RateD
18951 | 20-18:25:45 | 2:31 | -0.618 | 1.5524 | 150.6 | 89.79 | 3.4542 | 5.9298 | 575.2 | - | - | 2021-11-25 07:30 | 70 | 141 | RateD
18952 | 20-18:26:25 | 2:31 | -0.6181 | 1.5593 | 151.2 | 90.18 | 3.4442 | 5.9535 | 577.4 | - | - | 2021-11-25 07:30 | 70 | 141 | RateD
18953 | 20-18:27:03 | 2:32 | -0.618 | 1.5659 | 151.9 | 90.56 | 3.4341 | 5.9761 | 579.6 | - | - | 2021-11-25 07:31 | 70 | 141 | RateD
18954 | 20-18:27:40 | 2:33 | -0.618 | 1.5723 | 152.5 | 90.93 | 3.4239 | 5.998 | 581.8 | - | - | 2021-11-25 07:31 | 70 | 141 | RateD
18955 | 20-18:28:16 | 2:33 | -0.618 | 1.5784 | 153.1 | 91.29 | 3.4136 | 6.0191 | 583.8 | - | - | 2021-11-25 07:32 | 70 | 141 | RateD
18956 | 20-18:28:51 | 2:34 | -0.6181 | 1.5843 | 153.7 | 91.63 | 3.4036 | 6.0392 | 585.8 | - | - | 2021-11-25 07:33 | 70 | 141 | RateD
18957 | 20-18:29:23 | 2:34 | -0.618 | 1.5899 | 154.2 | 91.95 | 3.3935 | 6.0581 | 587.6 | - | - | 2021-11-25 07:33 | 70 | 141 | RateD
18958 | 20-18:29:54 | 2:35 | -0.618 | 1.5952 | 154.7 | 92.26 | 3.3834 | 6.0761 | 589.3 | - | - | 2021-11-25 07:34 | 70 | 141 | RateD
18959 | 20-18:30:24 | 2:35 | -0.618 | 1.6004 | 155.2 | 92.56 | 3.3733 | 6.0938 | 591.1 | - | - | 2021-11-25 07:34 | 70 | 141 | RateD
18960 | 20-18:30:54 | 2:36 | -0.618 | 1.6055 | 155.7 | 92.86 | 3.3633 | 6.111 | 592.7 | - | - | 2021-11-25 07:35 | 70 | 141 | RateD
18961 | 20-18:31:22 | 2:36 | -0.618 | 1.6103 | 156.2 | 93.14 | 3.3532 | 6.1272 | 594.3 | - | - | 2021-11-25 07:35 | 70 | 141 | RateD
18962 | 20-18:31:49 | 2:37 | -0.618 | 1.6149 | 156.6 | 93.4 | 3.3431 | 6.1425 | 595.8 | - | - | 2021-11-25 07:36 | 70 | 141 | RateD
18963 | 20-18:32:14 | 2:37 | -0.618 | 1.6193 | 157.1 | 93.65 | 3.3329 | 6.1571 | 597.2 | - | - | 2021-11-25 07:36 | 70 | 141 | RateD
18964 | 20-18:32:38 | 2:38 | -0.618 | 1.6234 | 157.5 | 93.89 | 3.3228 | 6.1708 | 598.5 | - | - | 2021-11-25 07:36 | 70 | 141 | RateD
18965 | 20-18:33:01 | 2:38 | -0.618 | 1.6274 | 157.8 | 94.12 | 3.3126 | 6.1839 | 599.8 | - | - | 2021-11-25 07:37 | 70 | 141 | RateD
18966 | 20-18:33:23 | 2:38 | -0.618 | 1.6311 | 158.2 | 94.34 | 3.3025 | 6.1964 | 601 | - | - | 2021-11-25 07:37 | 70 | 141 | RateD
18967 | 20-18:33:45 | 2:39 | -0.618 | 1.6349 | 158.6 | 94.55 | 3.2921 | 6.2087 | 602.2 | - | - | 2021-11-25 07:38 | 70 | 141 | RateD
18968 | 20-18:34:05 | 2:39 | -0.618 | 1.6384 | 158.9 | 94.76 | 3.2819 | 6.2201 | 603.3 | - | - | 2021-11-25 07:38 | 70 | 141 | RateD
18969 | 20-18:34:25 | 2:39 | -0.618 | 1.6417 | 159.2 | 94.95 | 3.2718 | 6.2311 | 604.4 | - | - | 2021-11-25 07:38 | 70 | 141 | RateD
18970 | 20-18:34:44 | 2:40 | -0.618 | 1.645 | 159.6 | 95.14 | 3.2614 | 6.2419 | 605.4 | - | - | 2021-11-25 07:38 | 70 | 141 | RateD
18971 | 20-18:35:02 | 2:40 | -0.618 | 1.6481 | 159.8 | 95.32 | 3.2513 | 6.2518 | 606.4 | - | - | 2021-11-25 07:39 | 70 | 141 | RateD
18972 | 20-18:35:19 | 2:40 | -0.618 | 1.651 | 160.1 | 95.49 | 3.2411 | 6.2615 | 607.3 | - | - | 2021-11-25 07:39 | 70 | 141 | RateD
18973 | 20-18:35:36 | 2:41 | -0.618 | 1.654 | 160.4 | 95.66 | 3.2309 | 6.271 | 608.2 | - | - | 2021-11-25 07:39 | 70 | 141 | RateD
18974 | 20-18:35:52 | 2:41 | -0.6181 | 1.6567 | 160.7 | 95.82 | 3.2206 | 6.2798 | 609.1 | - | - | 2021-11-25 07:40 | 70 | 141 | RateD
18975 | 20-18:36:08 | 2:41 | -0.618 | 1.6594 | 160.9 | 95.97 | 3.2104 | 6.2884 | 609.9 | - | - | 2021-11-25 07:40 | 70 | 141 | RateD
18976 | 20-18:36:23 | 2:41 | -0.618 | 1.6619 | 161.2 | 96.12 | 3.2 | 6.2966 | 610.7 | - | - | 2021-11-25 07:40 | 70 | 141 | RateD
18977 | 20-18:36:37 | 2:42 | -0.618 | 1.6644 | 161.4 | 96.26 | 3.1898 | 6.3046 | 611.5 | - | - | 2021-11-25 07:40 | 70 | 141 | RateD
18978 | 20-18:36:51 | 2:42 | -0.618 | 1.6669 | 161.7 | 96.4 | 3.1794 | 6.3123 | 612.3 | - | - | 2021-11-25 07:41 | 70 | 141 | RateD
18979 | 20-18:37:05 | 2:42 | -0.618 | 1.6692 | 161.9 | 96.54 | 3.169 | 6.3197 | 613 | - | - | 2021-11-25 07:41 | 70 | 141 | RateD
18980 | 20-18:37:18 | 2:42 | -0.618 | 1.6714 | 162.1 | 96.67 | 3.1589 | 6.3268 | 613.7 | - | - | 2021-11-25 07:41 | 70 | 141 | RateD
18981 | 20-18:37:30 | 2:42 | -0.618 | 1.6735 | 162.3 | 96.79 | 3.1489 | 6.3335 | 614.3 | - | - | 2021-11-25 07:41 | 70 | 141 | RateD
18982 | 20-18:37:43 | 2:43 | -0.618 | 1.6757 | 162.5 | 96.92 | 3.1385 | 6.3402 | 615 | - | - | 2021-11-25 07:41 | 70 | 141 | RateD
18983 | 20-18:37:55 | 2:43 | -0.618 | 1.6778 | 162.7 | 97.04 | 3.1283 | 6.3469 | 615.6 | - | - | 2021-11-25 07:42 | 70 | 141 | RateD
18984 | 20-18:38:07 | 2:43 | -0.6181 | 1.6799 | 162.9 | 97.16 | 3.1179 | 6.3532 | 616.2 | - | - | 2021-11-25 07:42 | 70 | 141 | RateD
18985 | 20-18:38:19 | 2:43 | -0.618 | 1.6819 | 163.1 | 97.28 | 3.1075 | 6.3597 | 616.8 | - | - | 2021-11-25 07:42 | 70 | 141 | RateD
18986 | 20-18:38:31 | 2:43 | -0.618 | 1.6839 | 163.3 | 97.39 | 3.0974 | 6.3659 | 617.4 | - | - | 2021-11-25 07:42 | 70 | 141 | RateD
18987 | 20-18:38:42 | 2:44 | -0.618 | 1.6859 | 163.5 | 97.5 | 3.0872 | 6.3718 | 618 | - | - | 2021-11-25 07:42 | 70 | 141 | RateD
18988 | 20-18:38:53 | 2:44 | -0.618 | 1.6878 | 163.7 | 97.61 | 3.0768 | 6.3778 | 618.6 | - | - | 2021-11-25 07:43 | 70 | 141 | RateD
18989 | 20-18:39:04 | 2:44 | -0.618 | 1.6897 | 163.9 | 97.72 | 3.0667 | 6.3835 | 619.2 | - | - | 2021-11-25 07:43 | 70 | 141 | RateD
18990 | 20-18:39:15 | 2:44 | -0.618 | 1.6915 | 164.1 | 97.83 | 3.0563 | 6.3892 | 619.7 | - | - | 2021-11-25 07:43 | 70 | 141 | RateD
18991 | 20-18:39:25 | 2:44 | -0.618 | 1.6933 | 164.2 | 97.93 | 3.0458 | 6.3947 | 620.2 | - | - | 2021-11-25 07:43 | 70 | 141 | RateD
18992 | 20-18:39:36 | 2:45 | -0.618 | 1.6951 | 164.4 | 98.04 | 3.0352 | 6.4001 | 620.8 | - | - | 2021-11-25 07:43 | 70 | 141 | RateD
18993 | 20-18:39:46 | 2:45 | -0.618 | 1.6969 | 164.6 | 98.14 | 3.0246 | 6.4056 | 621.3 | - | - | 2021-11-25 07:44 | 70 | 141 | RateD
18994 | 20-18:39:56 | 2:45 | -0.618 | 1.6986 | 164.7 | 98.24 | 3.0145 | 6.4106 | 621.8 | - | - | 2021-11-25 07:44 | 70 | 141 | RateD
18995 | 20-18:40:06 | 2:45 | -0.618 | 1.7002 | 164.9 | 98.33 | 3.0044 | 6.4155 | 622.3 | - | - | 2021-11-25 07:44 | 70 | 141 | RateD
18996 | 20-18:40:15 | 2:45 | -0.618 | 1.7019 | 165.1 | 98.43 | 2.9939 | 6.4206 | 622.8 | - | - | 2021-11-25 07:44 | 70 | 141 | RateD
18997 | 20-18:40:25 | 2:45 | -0.618 | 1.7035 | 165.2 | 98.52 | 2.9833 | 6.4254 | 623.2 | - | - | 2021-11-25 07:44 | 70 | 141 | RateD
18998 | 20-18:40:34 | 2:46 | -0.618 | 1.7051 | 165.4 | 98.62 | 2.9729 | 6.4301 | 623.7 | - | - | 2021-11-25 07:44 | 70 | 141 | RateD
18999 | 20-18:40:43 | 2:46 | -0.618 | 1.7067 | 165.5 | 98.71 | 2.9624 | 6.4349 | 624.1 | - | - | 2021-11-25 07:44 | 70 | 141 | RateD
19000 | 20-18:40:53 | 2:46 | -0.618 | 1.7083 | 165.7 | 98.8 | 2.9515 | 6.4397 | 624.6 | - | - | 2021-11-25 07:45 | 70 | 141 | RateD
19001 | 20-18:41:02 | 2:46 | -0.618 | 1.7099 | 165.8 | 98.89 | 2.941 | 6.4444 | 625.1 | - | - | 2021-11-25 07:45 | 70 | 141 | RateD
19002 | 20-18:41:11 | 2:46 | -0.618 | 1.7115 | 166 | 98.99 | 2.9303 | 6.449 | 625.5 | - | - | 2021-11-25 07:45 | 70 | 141 | RateD
19003 | 20-18:41:20 | 2:46 | -0.618 | 1.713 | 166.1 | 99.07 | 2.9202 | 6.4533 | 625.9 | - | - | 2021-11-25 07:45 | 70 | 141 | RateD
19004 | 20-18:41:28 | 2:46 | -0.618 | 1.7144 | 166.3 | 99.16 | 2.9098 | 6.4576 | 626.3 | - | - | 2021-11-25 07:45 | 70 | 141 | RateD
19005 | 20-18:41:37 | 2:47 | -0.618 | 1.7159 | 166.4 | 99.24 | 2.8992 | 6.462 | 626.8 | - | - | 2021-11-25 07:45 | 70 | 141 | RateD
19006 | 20-18:41:46 | 2:47 | -0.618 | 1.7174 | 166.6 | 99.33 | 2.8886 | 6.4662 | 627.2 | - | - | 2021-11-25 07:46 | 70 | 141 | RateD
19007 | 20-18:41:54 | 2:47 | -0.618 | 1.7188 | 166.7 | 99.41 | 2.8782 | 6.4703 | 627.6 | - | - | 2021-11-25 07:46 | 70 | 141 | RateD
19008 | 20-18:42:02 | 2:47 | -0.618 | 1.7202 | 166.8 | 99.49 | 2.8678 | 6.4742 | 628 | - | - | 2021-11-25 07:46 | 70 | 141 | RateD
19009 | 20-18:42:10 | 2:47 | -0.618 | 1.7216 | 167 | 99.57 | 2.8575 | 6.4782 | 628.3 | - | - | 2021-11-25 07:46 | 70 | 141 | RateD
19010 | 20-18:42:18 | 2:47 | -0.618 | 1.7229 | 167.1 | 99.65 | 2.8471 | 6.4821 | 628.7 | - | - | 2021-11-25 07:46 | 70 | 141 | RateD
19011 | 20-18:42:26 | 2:47 | -0.618 | 1.7243 | 167.2 | 99.73 | 2.8365 | 6.4861 | 629.1 | - | - | 2021-11-25 07:46 | 70 | 141 | RateD
19012 | 20-18:42:34 | 2:48 | -0.618 | 1.7257 | 167.4 | 99.81 | 2.8257 | 6.49 | 629.5 | - | - | 2021-11-25 07:46 | 70 | 141 | RateD
19013 | 20-18:42:42 | 2:48 | -0.618 | 1.727 | 167.5 | 99.88 | 2.8153 | 6.4936 | 629.8 | - | - | 2021-11-25 07:46 | 70 | 141 | RateD
19014 | 20-18:42:49 | 2:48 | -0.6181 | 1.7282 | 167.6 | 99.95 | 2.8052 | 6.4971 | 630.2 | - | - | 2021-11-25 07:47 | 70 | 141 | RateD
19015 | 20-18:42:54 | 2:48 | -0.618 | 1.729 | 167.7 | 100 | 2.7999 | 6.4993 | 630.4 | - | - | 2021-11-25 07:47 | 70 | 141 | RateD
19016 | 20-18:42:54 | 0:00 | 0.618 | 0 | 0 | 0 | 2.912 | 0 | 0 | - | - | 2021-11-25 07:47 | 71 | 142 | RateC
19017 | 20-18:42:55 | 0:00 | 0.618 | 0.0003 | 0 | 0.02 | 3.0018 | 0.0009 | 0.1 | - | - | 2021-11-25 07:47 | 71 | 142 | RateC
19018 | 20-18:42:56 | 0:00 | 0.618 | 0.0004 | 0 | 0.02 | 3.0346 | 0.0012 | 0.1 | - | - | 2021-11-25 07:47 | 71 | 142 | RateC
19019 | 20-18:42:56 | 0:00 | 0.618 | 0.0005 | 0.1 | 0.03 | 3.0669 | 0.0016 | 0.2 | - | - | 2021-11-25 07:47 | 71 | 142 | RateC
19020 | 20-18:42:57 | 0:00 | 0.618 | 0.0006 | 0.1 | 0.04 | 3.0955 | 0.0019 | 0.2 | - | - | 2021-11-25 07:47 | 71 | 142 | RateC
19021 | 20-18:42:59 | 0:00 | 0.618 | 0.0009 | 0.1 | 0.05 | 3.162 | 0.0029 | 0.3 | - | - | 2021-11-25 07:47 | 71 | 142 | RateC
19022 | 20-18:43:01 | 0:00 | 0.618 | 0.0013 | 0.1 | 0.07 | 3.2225 | 0.0039 | 0.4 | - | - | 2021-11-25 07:47 | 71 | 142 | RateC
19023 | 20-18:43:03 | 0:00 | 0.618 | 0.0016 | 0.2 | 0.09 | 3.2766 | 0.005 | 0.5 | - | - | 2021-11-25 07:47 | 71 | 142 | RateC
19024 | 20-18:43:05 | 0:00 | 0.618 | 0.0019 | 0.2 | 0.11 | 3.325 | 0.0061 | 0.6 | - | - | 2021-11-25 07:47 | 71 | 142 | RateC
19025 | 20-18:43:07 | 0:00 | 0.618 | 0.0023 | 0.2 | 0.13 | 3.3656 | 0.0072 | 0.7 | - | - | 2021-11-25 07:47 | 71 | 142 | RateC
19026 | 20-18:43:08 | 0:00 | 0.618 | 0.0026 | 0.2 | 0.15 | 3.4025 | 0.0083 | 0.8 | - | - | 2021-11-25 07:47 | 71 | 142 | RateC
19027 | 20-18:43:10 | 0:00 | 0.618 | 0.0028 | 0.3 | 0.16 | 3.4254 | 0.0091 | 0.9 | - | - | 2021-11-25 07:47 | 71 | 142 | RateC
19028 | 20-18:43:11 | 0:00 | 0.618 | 0.003 | 0.3 | 0.17 | 3.4446 | 0.0098 | 0.9 | - | - | 2021-11-25 07:47 | 71 | 142 | RateC
19029 | 20-18:43:12 | 0:00 | 0.618 | 0.0031 | 0.3 | 0.18 | 3.4559 | 0.0102 | 1 | - | - | 2021-11-25 07:47 | 71 | 142 | RateC
19030 | 20-18:43:13 | 0:00 | 0.618 | 0.0033 | 0.3 | 0.19 | 3.4735 | 0.0109 | 1.1 | - | - | 2021-11-25 07:47 | 71 | 142 | RateC
19031 | 20-18:43:14 | 0:00 | 0.618 | 0.0035 | 0.3 | 0.2 | 3.4887 | 0.0117 | 1.1 | - | - | 2021-11-25 07:47 | 71 | 142 | RateC
19032 | 20-18:43:15 | 0:00 | 0.618 | 0.0037 | 0.4 | 0.21 | 3.5023 | 0.0124 | 1.2 | - | - | 2021-11-25 07:47 | 71 | 142 | RateC
19033 | 20-18:43:16 | 0:00 | 0.618 | 0.0039 | 0.4 | 0.23 | 3.5136 | 0.0131 | 1.3 | - | - | 2021-11-25 07:47 | 71 | 142 | RateC
19034 | 20-18:43:18 | 0:00 | 0.618 | 0.0043 | 0.4 | 0.24 | 3.5277 | 0.0142 | 1.4 | - | - | 2021-11-25 07:47 | 71 | 142 | RateC
19035 | 20-18:43:20 | 0:00 | 0.618 | 0.0046 | 0.4 | 0.26 | 3.5387 | 0.0152 | 1.5 | - | - | 2021-11-25 07:47 | 71 | 142 | RateC
19036 | 20-18:43:23 | 0:00 | 0.618 | 0.005 | 0.5 | 0.29 | 3.5503 | 0.0168 | 1.6 | - | - | 2021-11-25 07:47 | 71 | 142 | RateC
19037 | 20-18:43:26 | 0:01 | 0.618 | 0.0056 | 0.5 | 0.32 | 3.5615 | 0.019 | 1.8 | - | - | 2021-11-25 07:47 | 71 | 142 | RateC
19038 | 20-18:43:31 | 0:01 | 0.618 | 0.0065 | 0.6 | 0.37 | 3.5719 | 0.0221 | 2.1 | - | - | 2021-11-25 07:47 | 71 | 142 | RateC
19039 | 20-18:43:39 | 0:01 | 0.618 | 0.0077 | 0.8 | 0.44 | 3.5824 | 0.0266 | 2.6 | - | - | 2021-11-25 07:47 | 71 | 142 | RateC
19040 | 20-18:43:48 | 0:01 | 0.618 | 0.0094 | 0.9 | 0.54 | 3.5927 | 0.0327 | 3.2 | - | - | 2021-11-25 07:48 | 71 | 142 | RateC
19041 | 20-18:44:01 | 0:01 | 0.618 | 0.0116 | 1.1 | 0.67 | 3.6027 | 0.0406 | 3.9 | - | - | 2021-11-25 07:48 | 71 | 142 | RateC
19042 | 20-18:44:18 | 0:01 | 0.618 | 0.0145 | 1.4 | 0.83 | 3.6128 | 0.0508 | 4.9 | - | - | 2021-11-25 07:48 | 71 | 142 | RateC
19043 | 20-18:44:39 | 0:02 | 0.618 | 0.0181 | 1.8 | 1.04 | 3.623 | 0.064 | 6.2 | - | - | 2021-11-25 07:48 | 71 | 142 | RateC
19044 | 20-18:45:06 | 0:02 | 0.618 | 0.0227 | 2.2 | 1.3 | 3.6331 | 0.0807 | 7.8 | - | - | 2021-11-25 07:49 | 71 | 142 | RateC
19045 | 20-18:45:41 | 0:03 | 0.618 | 0.0288 | 2.8 | 1.65 | 3.6432 | 0.1028 | 10 | - | - | 2021-11-25 07:49 | 71 | 142 | RateC
19046 | 20-18:46:29 | 0:04 | 0.618 | 0.0369 | 3.6 | 2.12 | 3.6533 | 0.1325 | 12.9 | - | - | 2021-11-25 07:50 | 71 | 142 | RateC
19047 | 20-18:47:35 | 0:05 | 0.618 | 0.0483 | 4.7 | 2.77 | 3.6633 | 0.1739 | 16.9 | - | - | 2021-11-25 07:51 | 71 | 142 | RateC
19048 | 20-18:49:09 | 0:06 | 0.618 | 0.0645 | 6.3 | 3.7 | 3.6734 | 0.2335 | 22.7 | - | - | 2021-11-25 07:53 | 71 | 142 | RateC
19049 | 20-18:51:29 | 0:09 | 0.618 | 0.0885 | 8.6 | 5.07 | 3.6835 | 0.3219 | 31.2 | - | - | 2021-11-25 07:55 | 71 | 142 | RateC
19050 | 20-18:54:29 | 0:12 | 0.618 | 0.1194 | 11.6 | 6.84 | 3.6931 | 0.4358 | 42.3 | - | - | 2021-11-25 07:58 | 71 | 142 | RateC
19051 | 20-18:57:29 | 0:15 | 0.618 | 0.1503 | 14.6 | 8.62 | 3.7009 | 0.5502 | 53.4 | - | - | 2021-11-25 08:01 | 71 | 142 | RateC
19052 | 20-19:00:30 | 0:18 | 0.618 | 0.1813 | 17.6 | 10.39 | 3.7066 | 0.665 | 64.5 | - | - | 2021-11-25 08:04 | 71 | 142 | RateC
19053 | 20-19:03:30 | 0:21 | 0.618 | 0.2123 | 20.6 | 12.17 | 3.7106 | 0.7798 | 75.6 | - | - | 2021-11-25 08:07 | 71 | 142 | RateC
19054 | 20-19:06:30 | 0:24 | 0.618 | 0.2432 | 23.6 | 13.94 | 3.7139 | 0.8946 | 86.8 | - | - | 2021-11-25 08:10 | 71 | 142 | RateC
19055 | 20-19:09:30 | 0:27 | 0.618 | 0.2741 | 26.6 | 15.71 | 3.7173 | 1.0095 | 97.9 | - | - | 2021-11-25 08:13 | 71 | 142 | RateC
19056 | 20-19:12:30 | 0:30 | 0.618 | 0.305 | 29.6 | 17.48 | 3.7219 | 1.1244 | 109.1 | - | - | 2021-11-25 08:16 | 71 | 142 | RateC
19057 | 20-19:15:30 | 0:33 | 0.618 | 0.336 | 32.6 | 19.25 | 3.7278 | 1.2396 | 120.2 | - | - | 2021-11-25 08:19 | 71 | 142 | RateC
19058 | 20-19:18:31 | 0:36 | 0.618 | 0.3669 | 35.6 | 21.03 | 3.7354 | 1.3551 | 131.4 | - | - | 2021-11-25 08:22 | 71 | 142 | RateC
19059 | 20-19:21:31 | 0:39 | 0.618 | 0.3978 | 38.6 | 22.8 | 3.7443 | 1.4708 | 142.7 | - | - | 2021-11-25 08:25 | 71 | 142 | RateC
19060 | 20-19:24:28 | 0:42 | 0.618 | 0.4282 | 41.5 | 24.54 | 3.7543 | 1.5847 | 153.7 | - | - | 2021-11-25 08:28 | 71 | 142 | RateC
19061 | 20-19:27:13 | 0:44 | 0.618 | 0.4565 | 44.3 | 26.16 | 3.7644 | 1.6909 | 164 | - | - | 2021-11-25 08:31 | 71 | 142 | RateC
19062 | 20-19:29:49 | 0:47 | 0.618 | 0.4833 | 46.9 | 27.7 | 3.7745 | 1.792 | 173.8 | - | - | 2021-11-25 08:34 | 71 | 142 | RateC
19063 | 20-19:32:26 | 0:50 | 0.618 | 0.5104 | 49.5 | 29.25 | 3.7846 | 1.8943 | 183.7 | - | - | 2021-11-25 08:36 | 71 | 142 | RateC
19064 | 20-19:35:05 | 0:52 | 0.618 | 0.5376 | 52.1 | 30.81 | 3.7946 | 1.9975 | 193.7 | - | - | 2021-11-25 08:39 | 71 | 142 | RateC
19065 | 20-19:37:46 | 0:55 | 0.618 | 0.5652 | 54.8 | 32.39 | 3.8047 | 2.1024 | 203.9 | - | - | 2021-11-25 08:42 | 71 | 142 | RateC
19066 | 20-19:40:27 | 0:58 | 0.618 | 0.5928 | 57.5 | 33.98 | 3.8148 | 2.2076 | 214.1 | - | - | 2021-11-25 08:44 | 71 | 142 | RateC
19067 | 20-19:43:07 | 1:00 | 0.618 | 0.6203 | 60.2 | 35.55 | 3.8249 | 2.3127 | 224.3 | - | - | 2021-11-25 08:47 | 71 | 142 | RateC
19068 | 20-19:45:45 | 1:03 | 0.618 | 0.6475 | 62.8 | 37.11 | 3.8349 | 2.4166 | 234.4 | - | - | 2021-11-25 08:50 | 71 | 142 | RateC
19069 | 20-19:48:19 | 1:05 | 0.618 | 0.6739 | 65.4 | 38.62 | 3.845 | 2.5181 | 244.2 | - | - | 2021-11-25 08:52 | 71 | 142 | RateC
19070 | 20-19:50:47 | 1:08 | 0.618 | 0.6993 | 67.8 | 40.07 | 3.8551 | 2.6157 | 253.7 | - | - | 2021-11-25 08:55 | 71 | 142 | RateC
19071 | 20-19:53:05 | 1:10 | 0.618 | 0.7231 | 70.1 | 41.44 | 3.8652 | 2.7077 | 262.6 | - | - | 2021-11-25 08:57 | 71 | 142 | RateC
19072 | 20-19:55:15 | 1:12 | 0.618 | 0.7453 | 72.3 | 42.71 | 3.8752 | 2.7935 | 270.9 | - | - | 2021-11-25 08:59 | 71 | 142 | RateC
19073 | 20-19:57:16 | 1:14 | 0.618 | 0.7661 | 74.3 | 43.9 | 3.8853 | 2.8742 | 278.8 | - | - | 2021-11-25 09:01 | 71 | 142 | RateC
19074 | 20-19:59:07 | 1:16 | 0.618 | 0.7851 | 76.2 | 45 | 3.8954 | 2.9484 | 286 | - | - | 2021-11-25 09:03 | 71 | 142 | RateC
19075 | 20-20:00:53 | 1:18 | 0.618 | 0.8033 | 77.9 | 46.04 | 3.9055 | 3.0194 | 292.9 | - | - | 2021-11-25 09:05 | 71 | 142 | RateC
19076 | 20-20:02:33 | 1:20 | 0.618 | 0.8204 | 79.6 | 47.02 | 3.9156 | 3.0863 | 299.4 | - | - | 2021-11-25 09:06 | 71 | 142 | RateC
19077 | 20-20:04:08 | 1:21 | 0.618 | 0.8369 | 81.2 | 47.96 | 3.9256 | 3.1508 | 305.6 | - | - | 2021-11-25 09:08 | 71 | 142 | RateC
19078 | 20-20:05:39 | 1:23 | 0.618 | 0.8524 | 82.7 | 48.85 | 3.9357 | 3.2119 | 311.5 | - | - | 2021-11-25 09:09 | 71 | 142 | RateC
19079 | 20-20:07:08 | 1:24 | 0.618 | 0.8677 | 84.2 | 49.73 | 3.9458 | 3.2719 | 317.4 | - | - | 2021-11-25 09:11 | 71 | 142 | RateC
19080 | 20-20:08:35 | 1:26 | 0.618 | 0.8826 | 85.6 | 50.58 | 3.9559 | 3.3309 | 323.1 | - | - | 2021-11-25 09:12 | 71 | 142 | RateC
19081 | 20-20:10:04 | 1:27 | 0.618 | 0.898 | 87.1 | 51.46 | 3.9659 | 3.3918 | 329 | - | - | 2021-11-25 09:14 | 71 | 142 | RateC
19082 | 20-20:11:37 | 1:29 | 0.618 | 0.9139 | 88.6 | 52.38 | 3.976 | 3.4551 | 335.1 | - | - | 2021-11-25 09:15 | 71 | 142 | RateC
19083 | 20-20:13:20 | 1:30 | 0.618 | 0.9317 | 90.4 | 53.39 | 3.9861 | 3.5258 | 342 | - | - | 2021-11-25 09:17 | 71 | 142 | RateC
19084 | 20-20:15:12 | 1:32 | 0.618 | 0.9508 | 92.2 | 54.49 | 3.9962 | 3.6023 | 349.4 | - | - | 2021-11-25 09:19 | 71 | 142 | RateC
19085 | 20-20:17:16 | 1:34 | 0.618 | 0.9721 | 94.3 | 55.71 | 4.0062 | 3.6874 | 357.7 | - | - | 2021-11-25 09:21 | 71 | 142 | RateC
19086 | 20-20:19:32 | 1:37 | 0.618 | 0.9954 | 96.6 | 57.05 | 4.0165 | 3.781 | 366.7 | - | - | 2021-11-25 09:23 | 71 | 142 | RateC
19087 | 20-20:21:59 | 1:39 | 0.618 | 1.0207 | 99 | 58.5 | 4.0265 | 3.8826 | 376.6 | - | - | 2021-11-25 09:26 | 71 | 142 | RateC
19088 | 20-20:24:37 | 1:42 | 0.618 | 1.0477 | 101.6 | 60.05 | 4.0366 | 3.9916 | 387.2 | - | - | 2021-11-25 09:28 | 71 | 142 | RateC
19089 | 20-20:27:31 | 1:45 | 0.618 | 1.0776 | 104.5 | 61.76 | 4.0467 | 4.1123 | 398.9 | - | - | 2021-11-25 09:31 | 71 | 142 | RateC
19090 | 20-20:30:31 | 1:48 | 0.618 | 1.1085 | 107.5 | 63.53 | 4.056 | 4.2375 | 411 | - | - | 2021-11-25 09:34 | 71 | 142 | RateC
19091 | 20-20:33:31 | 1:51 | 0.618 | 1.1394 | 110.5 | 65.3 | 4.065 | 4.363 | 423.2 | - | - | 2021-11-25 09:37 | 71 | 142 | RateC
19092 | 20-20:36:31 | 1:54 | 0.618 | 1.1704 | 113.5 | 67.07 | 4.0735 | 4.489 | 435.4 | - | - | 2021-11-25 09:40 | 71 | 142 | RateC
19093 | 20-20:39:31 | 1:57 | 0.618 | 1.2013 | 116.5 | 68.85 | 4.082 | 4.6153 | 447.6 | - | - | 2021-11-25 09:43 | 71 | 142 | RateC
19094 | 20-20:42:31 | 2:00 | 0.618 | 1.2322 | 119.5 | 70.62 | 4.091 | 4.7415 | 459.9 | - | - | 2021-11-25 09:46 | 71 | 142 | RateC
19095 | 20-20:45:15 | 2:02 | 0.618 | 1.2603 | 122.2 | 72.23 | 4.1011 | 4.8564 | 471 | - | - | 2021-11-25 09:49 | 71 | 142 | RateC
19096 | 20-20:47:33 | 2:05 | 0.618 | 1.284 | 124.5 | 73.59 | 4.1112 | 4.9537 | 480.5 | - | - | 2021-11-25 09:51 | 71 | 142 | RateC
19097 | 20-20:49:26 | 2:07 | 0.618 | 1.3034 | 126.4 | 74.7 | 4.1212 | 5.0337 | 488.2 | - | - | 2021-11-25 09:53 | 71 | 142 | RateC
19098 | 20-20:51:00 | 2:08 | 0.618 | 1.3196 | 128 | 75.63 | 4.1313 | 5.1005 | 494.7 | - | - | 2021-11-25 09:55 | 71 | 142 | RateC
19099 | 20-20:52:24 | 2:10 | 0.618 | 1.334 | 129.4 | 76.45 | 4.1414 | 5.1598 | 500.5 | - | - | 2021-11-25 09:56 | 71 | 142 | RateC
19100 | 20-20:53:39 | 2:11 | 0.618 | 1.3468 | 130.6 | 77.19 | 4.1515 | 5.2132 | 505.6 | - | - | 2021-11-25 09:57 | 71 | 142 | RateC
19101 | 20-20:54:48 | 2:12 | 0.618 | 1.3587 | 131.8 | 77.87 | 4.1616 | 5.2626 | 510.4 | - | - | 2021-11-25 09:59 | 71 | 142 | RateC
19102 | 20-20:55:53 | 2:13 | 0.618 | 1.3699 | 132.9 | 78.51 | 4.1716 | 5.3091 | 514.9 | - | - | 2021-11-25 10:00 | 71 | 142 | RateC
19103 | 20-20:56:57 | 2:14 | 0.618 | 1.3808 | 133.9 | 79.13 | 4.1817 | 5.3549 | 519.4 | - | - | 2021-11-25 10:01 | 71 | 142 | RateC
19104 | 20-20:58:01 | 2:15 | 0.618 | 1.3918 | 135 | 79.77 | 4.1918 | 5.401 | 523.9 | - | - | 2021-11-25 10:02 | 71 | 142 | RateC
19105 | 20-20:59:06 | 2:16 | 0.618 | 1.403 | 136.1 | 80.41 | 4.2019 | 5.448 | 528.4 | - | - | 2021-11-25 10:03 | 71 | 142 | RateC
19106 | 20-21:00:13 | 2:17 | 0.618 | 1.4146 | 137.2 | 81.07 | 4.2119 | 5.4964 | 533.1 | - | - | 2021-11-25 10:04 | 71 | 142 | RateC
19107 | 20-21:01:24 | 2:18 | 0.618 | 1.4267 | 138.4 | 81.76 | 4.222 | 5.5476 | 538.1 | - | - | 2021-11-25 10:05 | 71 | 142 | RateC
19108 | 20-21:02:43 | 2:20 | 0.618 | 1.4403 | 139.7 | 82.54 | 4.2321 | 5.6051 | 543.7 | - | - | 2021-11-25 10:06 | 71 | 142 | RateC
19109 | 20-21:04:19 | 2:21 | 0.618 | 1.4567 | 141.3 | 83.48 | 4.2422 | 5.6746 | 550.4 | - | - | 2021-11-25 10:08 | 71 | 142 | RateC
19110 | 20-21:06:25 | 2:24 | 0.618 | 1.4783 | 143.4 | 84.72 | 4.2522 | 5.7664 | 559.3 | - | - | 2021-11-25 10:10 | 71 | 142 | RateC
19111 | 20-21:09:04 | 2:26 | 0.618 | 1.5056 | 146 | 86.28 | 4.2623 | 5.8825 | 570.6 | - | - | 2021-11-25 10:13 | 71 | 142 | RateC
19112 | 20-21:12:00 | 2:29 | 0.618 | 1.5358 | 149 | 88.02 | 4.2724 | 6.0117 | 583.1 | - | - | 2021-11-25 10:16 | 71 | 142 | RateC
19113 | 20-21:14:57 | 2:32 | 0.618 | 1.5662 | 151.9 | 89.76 | 4.2825 | 6.1414 | 595.7 | - | - | 2021-11-25 10:19 | 71 | 142 | RateC
19114 | 20-21:17:30 | 2:35 | 0.618 | 1.5926 | 154.5 | 91.27 | 4.2925 | 6.2547 | 606.7 | - | - | 2021-11-25 10:21 | 71 | 142 | RateC
19115 | 20-21:19:43 | 2:37 | 0.6181 | 1.6153 | 156.7 | 92.57 | 4.3026 | 6.3522 | 616.1 | - | - | 2021-11-25 10:23 | 71 | 142 | RateC
19116 | 20-21:21:42 | 2:39 | 0.618 | 1.6358 | 158.7 | 93.75 | 4.3127 | 6.4407 | 624.7 | - | - | 2021-11-25 10:25 | 71 | 142 | RateC
19117 | 20-21:23:28 | 2:41 | 0.618 | 1.654 | 160.4 | 94.79 | 4.3228 | 6.5189 | 632.3 | - | - | 2021-11-25 10:27 | 71 | 142 | RateC
19118 | 20-21:25:00 | 2:42 | 0.618 | 1.6699 | 162 | 95.7 | 4.3328 | 6.5878 | 639 | - | - | 2021-11-25 10:29 | 71 | 142 | RateC
19119 | 20-21:26:27 | 2:44 | 0.618 | 1.6848 | 163.4 | 96.55 | 4.3429 | 6.6524 | 645.2 | - | - | 2021-11-25 10:30 | 71 | 142 | RateC
19120 | 20-21:27:43 | 2:45 | 0.618 | 1.6978 | 164.7 | 97.3 | 4.353 | 6.7089 | 650.7 | - | - | 2021-11-25 10:31 | 71 | 142 | RateC
19121 | 20-21:28:49 | 2:46 | 0.618 | 1.709 | 165.8 | 97.94 | 4.3631 | 6.7581 | 655.5 | - | - | 2021-11-25 10:33 | 71 | 142 | RateC
19122 | 20-21:29:53 | 2:47 | 0.618 | 1.72 | 166.8 | 98.57 | 4.3731 | 6.8061 | 660.1 | - | - | 2021-11-25 10:34 | 71 | 142 | RateC
19123 | 20-21:30:50 | 2:48 | 0.618 | 1.7298 | 167.8 | 99.14 | 4.3832 | 6.849 | 664.3 | - | - | 2021-11-25 10:35 | 71 | 142 | RateC
19124 | 20-21:31:43 | 2:49 | 0.618 | 1.739 | 168.7 | 99.66 | 4.3933 | 6.8893 | 668.2 | - | - | 2021-11-25 10:35 | 71 | 142 | RateC
19125 | 20-21:32:18 | 2:49 | 0.618 | 1.7449 | 169.2 | 100 | 4.4 | 6.9152 | 670.7 | - | - | 2021-11-25 10:36 | 71 | 142 | RateC
19126 | 20-21:32:18 | 0:00 | -0.618 | 0 | 0 | 0 | 4.2704 | 0 | 0 | - | - | 2021-11-25 10:36 | 71 | 143 | RateD
19127 | 20-21:32:19 | 0:00 | -0.618 | 0.0002 | 0 | 0.01 | 4.242 | 0.0011 | 0.1 | - | - | 2021-11-25 10:36 | 71 | 143 | RateD
19128 | 20-21:32:20 | 0:00 | -0.618 | 0.0003 | 0 | 0.02 | 4.2298 | 0.0015 | 0.1 | - | - | 2021-11-25 10:36 | 71 | 143 | RateD
19129 | 20-21:32:21 | 0:00 | -0.618 | 0.0005 | 0.1 | 0.03 | 4.2174 | 0.0023 | 0.2 | - | - | 2021-11-25 10:36 | 71 | 143 | RateD
19130 | 20-21:32:23 | 0:00 | -0.618 | 0.001 | 0.1 | 0.06 | 4.2056 | 0.0041 | 0.4 | - | - | 2021-11-25 10:36 | 71 | 143 | RateD
19131 | 20-21:32:27 | 0:00 | -0.618 | 0.0017 | 0.2 | 0.1 | 4.1949 | 0.0072 | 0.7 | - | - | 2021-11-25 10:36 | 71 | 143 | RateD
19132 | 20-21:32:35 | 0:00 | -0.618 | 0.0031 | 0.3 | 0.18 | 4.1843 | 0.013 | 1.3 | - | - | 2021-11-25 10:36 | 71 | 143 | RateD
19133 | 20-21:32:47 | 0:00 | -0.618 | 0.0051 | 0.5 | 0.3 | 4.1741 | 0.0215 | 2.1 | - | - | 2021-11-25 10:37 | 71 | 143 | RateD
19134 | 20-21:33:05 | 0:01 | -0.618 | 0.0081 | 0.8 | 0.48 | 4.1639 | 0.0341 | 3.3 | - | - | 2021-11-25 10:37 | 71 | 143 | RateD
19135 | 20-21:33:29 | 0:01 | -0.618 | 0.0122 | 1.2 | 0.71 | 4.1538 | 0.051 | 4.9 | - | - | 2021-11-25 10:37 | 71 | 143 | RateD
19136 | 20-21:34:02 | 0:02 | -0.618 | 0.018 | 1.7 | 1.05 | 4.1437 | 0.0748 | 7.3 | - | - | 2021-11-25 10:38 | 71 | 143 | RateD
19137 | 20-21:34:50 | 0:03 | -0.618 | 0.0261 | 2.5 | 1.53 | 4.1336 | 0.1087 | 10.5 | - | - | 2021-11-25 10:39 | 71 | 143 | RateD
19138 | 20-21:36:03 | 0:04 | -0.618 | 0.0388 | 3.8 | 2.26 | 4.1236 | 0.1607 | 15.6 | - | - | 2021-11-25 10:40 | 71 | 143 | RateD
19139 | 20-21:38:19 | 0:06 | -0.618 | 0.0621 | 6 | 3.63 | 4.1135 | 0.257 | 24.9 | - | - | 2021-11-25 10:42 | 71 | 143 | RateD
19140 | 20-21:41:20 | 0:09 | -0.618 | 0.0931 | 9 | 5.43 | 4.1071 | 0.3842 | 37.3 | - | - | 2021-11-25 10:45 | 71 | 143 | RateD
19141 | 20-21:44:20 | 0:12 | -0.618 | 0.124 | 12 | 7.24 | 4.1023 | 0.511 | 49.6 | - | - | 2021-11-25 10:48 | 71 | 143 | RateD
19142 | 20-21:47:20 | 0:15 | -0.618 | 0.1549 | 15 | 9.04 | 4.0974 | 0.6379 | 61.9 | - | - | 2021-11-25 10:51 | 71 | 143 | RateD
19143 | 20-21:50:20 | 0:18 | -0.618 | 0.1858 | 18 | 10.85 | 4.0915 | 0.7644 | 74.1 | - | - | 2021-11-25 10:54 | 71 | 143 | RateD
19144 | 20-21:53:20 | 0:21 | -0.6181 | 0.2168 | 21 | 12.65 | 4.0842 | 0.8909 | 86.4 | - | - | 2021-11-25 10:57 | 71 | 143 | RateD
19145 | 20-21:56:08 | 0:24 | -0.618 | 0.2455 | 23.8 | 14.33 | 4.0741 | 1.0083 | 97.8 | - | - | 2021-11-25 11:00 | 71 | 143 | RateD
19146 | 20-21:58:02 | 0:26 | -0.618 | 0.2652 | 25.7 | 15.48 | 4.0641 | 1.0885 | 105.6 | - | - | 2021-11-25 11:02 | 71 | 143 | RateD
19147 | 20-21:59:31 | 0:27 | -0.618 | 0.2803 | 27.2 | 16.37 | 4.054 | 1.1498 | 111.5 | - | - | 2021-11-25 11:03 | 71 | 143 | RateD
19148 | 20-22:00:43 | 0:28 | -0.618 | 0.2927 | 28.4 | 17.09 | 4.0439 | 1.2 | 116.4 | - | - | 2021-11-25 11:04 | 71 | 143 | RateD
19149 | 20-22:01:47 | 0:30 | -0.618 | 0.3038 | 29.5 | 17.74 | 4.0338 | 1.2448 | 120.7 | - | - | 2021-11-25 11:06 | 71 | 143 | RateD
19150 | 20-22:02:48 | 0:31 | -0.618 | 0.3143 | 30.5 | 18.35 | 4.0237 | 1.2869 | 124.8 | - | - | 2021-11-25 11:07 | 71 | 143 | RateD
19151 | 20-22:03:50 | 0:32 | -0.618 | 0.325 | 31.5 | 18.97 | 4.0137 | 1.3299 | 129 | - | - | 2021-11-25 11:08 | 71 | 143 | RateD
19152 | 20-22:04:57 | 0:33 | -0.618 | 0.3365 | 32.6 | 19.64 | 4.0036 | 1.3759 | 133.5 | - | - | 2021-11-25 11:09 | 71 | 143 | RateD
19153 | 20-22:06:10 | 0:34 | -0.618 | 0.3489 | 33.8 | 20.37 | 3.9935 | 1.4255 | 138.3 | - | - | 2021-11-25 11:10 | 71 | 143 | RateD
19154 | 20-22:07:32 | 0:35 | -0.618 | 0.3629 | 35.2 | 21.19 | 3.9834 | 1.4816 | 143.7 | - | - | 2021-11-25 11:11 | 71 | 143 | RateD
19155 | 20-22:09:09 | 0:37 | -0.618 | 0.3797 | 36.8 | 22.16 | 3.9734 | 1.5482 | 150.2 | - | - | 2021-11-25 11:13 | 71 | 143 | RateD
19156 | 20-22:11:07 | 0:39 | -0.618 | 0.3998 | 38.8 | 23.34 | 3.9633 | 1.6282 | 157.9 | - | - | 2021-11-25 11:15 | 71 | 143 | RateD
19157 | 20-22:13:38 | 0:41 | -0.618 | 0.4258 | 41.3 | 24.86 | 3.9532 | 1.7311 | 167.9 | - | - | 2021-11-25 11:17 | 71 | 143 | RateD
19158 | 20-22:16:38 | 0:44 | -0.618 | 0.4568 | 44.3 | 26.67 | 3.9441 | 1.8533 | 179.8 | - | - | 2021-11-25 11:20 | 71 | 143 | RateD
19159 | 20-22:19:38 | 0:47 | -0.618 | 0.4877 | 47.3 | 28.47 | 3.9363 | 1.9751 | 191.6 | - | - | 2021-11-25 11:23 | 71 | 143 | RateD
19160 | 20-22:22:38 | 0:50 | -0.618 | 0.5186 | 50.3 | 30.28 | 3.9289 | 2.0966 | 203.4 | - | - | 2021-11-25 11:26 | 71 | 143 | RateD
19161 | 20-22:25:39 | 0:53 | -0.618 | 0.5495 | 53.3 | 32.08 | 3.9208 | 2.218 | 215.1 | - | - | 2021-11-25 11:29 | 71 | 143 | RateD
19162 | 20-22:28:39 | 0:56 | -0.618 | 0.5805 | 56.3 | 33.89 | 3.9115 | 2.3394 | 226.9 | - | - | 2021-11-25 11:32 | 71 | 143 | RateD
19163 | 20-22:31:22 | 0:59 | -0.618 | 0.6085 | 59 | 35.53 | 3.9014 | 2.4489 | 237.5 | - | - | 2021-11-25 11:35 | 71 | 143 | RateD
19164 | 20-22:33:46 | 1:01 | -0.618 | 0.6333 | 61.4 | 36.97 | 3.8914 | 2.5453 | 246.9 | - | - | 2021-11-25 11:38 | 71 | 143 | RateD
19165 | 20-22:35:55 | 1:04 | -0.618 | 0.6553 | 63.6 | 38.26 | 3.8813 | 2.6309 | 255.2 | - | - | 2021-11-25 11:40 | 71 | 143 | RateD
19166 | 20-22:37:54 | 1:06 | -0.618 | 0.6758 | 65.5 | 39.45 | 3.8712 | 2.7103 | 262.9 | - | - | 2021-11-25 11:42 | 71 | 143 | RateD
19167 | 20-22:39:47 | 1:07 | -0.618 | 0.6952 | 67.4 | 40.58 | 3.8611 | 2.7853 | 270.2 | - | - | 2021-11-25 11:44 | 71 | 143 | RateD
19168 | 20-22:41:36 | 1:09 | -0.618 | 0.714 | 69.2 | 41.68 | 3.8511 | 2.8577 | 277.2 | - | - | 2021-11-25 11:45 | 71 | 143 | RateD
19169 | 20-22:43:25 | 1:11 | -0.618 | 0.7326 | 71.1 | 42.77 | 3.841 | 2.9293 | 284.1 | - | - | 2021-11-25 11:47 | 71 | 143 | RateD
19170 | 20-22:45:13 | 1:13 | -0.618 | 0.7511 | 72.9 | 43.85 | 3.8309 | 3.0003 | 291 | - | - | 2021-11-25 11:49 | 71 | 143 | RateD
19171 | 20-22:46:56 | 1:15 | -0.618 | 0.7688 | 74.6 | 44.88 | 3.8208 | 3.0682 | 297.6 | - | - | 2021-11-25 11:51 | 71 | 143 | RateD
19172 | 20-22:48:36 | 1:16 | -0.618 | 0.7861 | 76.2 | 45.89 | 3.8108 | 3.134 | 304 | - | - | 2021-11-25 11:52 | 71 | 143 | RateD
19173 | 20-22:50:11 | 1:18 | -0.618 | 0.8024 | 77.8 | 46.84 | 3.8007 | 3.1959 | 310 | - | - | 2021-11-25 11:54 | 71 | 143 | RateD
19174 | 20-22:51:47 | 1:19 | -0.618 | 0.8188 | 79.4 | 47.8 | 3.7906 | 3.2582 | 316 | - | - | 2021-11-25 11:56 | 71 | 143 | RateD
19175 | 20-22:53:26 | 1:21 | -0.618 | 0.8357 | 81.1 | 48.79 | 3.7805 | 3.3225 | 322.3 | - | - | 2021-11-25 11:57 | 71 | 143 | RateD
19176 | 20-22:55:08 | 1:23 | -0.618 | 0.8534 | 82.8 | 49.82 | 3.7705 | 3.3891 | 328.7 | - | - | 2021-11-25 11:59 | 71 | 143 | RateD
19177 | 20-22:56:54 | 1:25 | -0.618 | 0.8716 | 84.5 | 50.88 | 3.7604 | 3.4576 | 335.4 | - | - | 2021-11-25 12:01 | 71 | 143 | RateD
19178 | 20-22:58:48 | 1:26 | -0.618 | 0.891 | 86.4 | 52.02 | 3.7503 | 3.5306 | 342.4 | - | - | 2021-11-25 12:03 | 71 | 143 | RateD
19179 | 20-23:00:47 | 1:28 | -0.618 | 0.9116 | 88.4 | 53.22 | 3.7402 | 3.6075 | 349.9 | - | - | 2021-11-25 12:05 | 71 | 143 | RateD
19180 | 20-23:02:52 | 1:31 | -0.618 | 0.933 | 90.5 | 54.47 | 3.7302 | 3.6876 | 357.7 | - | - | 2021-11-25 12:07 | 71 | 143 | RateD
19181 | 20-23:05:03 | 1:33 | -0.618 | 0.9555 | 92.7 | 55.78 | 3.7201 | 3.7713 | 365.8 | - | - | 2021-11-25 12:09 | 71 | 143 | RateD
19182 | 20-23:07:18 | 1:35 | -0.618 | 0.9786 | 94.9 | 57.13 | 3.71 | 3.8573 | 374.1 | - | - | 2021-11-25 12:11 | 71 | 143 | RateD
19183 | 20-23:09:37 | 1:37 | -0.618 | 1.0025 | 97.2 | 58.52 | 3.6999 | 3.9458 | 382.7 | - | - | 2021-11-25 12:13 | 71 | 143 | RateD
19184 | 20-23:12:00 | 1:40 | -0.618 | 1.0271 | 99.6 | 59.96 | 3.6899 | 4.0367 | 391.5 | - | - | 2021-11-25 12:16 | 71 | 143 | RateD
19185 | 20-23:14:22 | 1:42 | -0.618 | 1.0515 | 102 | 61.38 | 3.6798 | 4.1265 | 400.2 | - | - | 2021-11-25 12:18 | 71 | 143 | RateD
19186 | 20-23:16:42 | 1:44 | -0.618 | 1.0754 | 104.3 | 62.78 | 3.6697 | 4.2145 | 408.8 | - | - | 2021-11-25 12:20 | 71 | 143 | RateD
19187 | 20-23:18:59 | 1:47 | -0.618 | 1.099 | 106.6 | 64.16 | 3.6596 | 4.301 | 417.2 | - | - | 2021-11-25 12:23 | 71 | 143 | RateD
19188 | 20-23:21:16 | 1:49 | -0.618 | 1.1224 | 108.9 | 65.52 | 3.6496 | 4.3864 | 425.5 | - | - | 2021-11-25 12:25 | 71 | 143 | RateD
19189 | 20-23:23:28 | 1:51 | -0.618 | 1.1452 | 111.1 | 66.85 | 3.6395 | 4.4694 | 433.5 | - | - | 2021-11-25 12:27 | 71 | 143 | RateD
19190 | 20-23:25:39 | 1:53 | -0.618 | 1.1677 | 113.3 | 68.17 | 3.6294 | 4.5512 | 441.4 | - | - | 2021-11-25 12:29 | 71 | 143 | RateD
19191 | 20-23:27:52 | 1:56 | -0.618 | 1.1904 | 115.5 | 69.5 | 3.6193 | 4.6337 | 449.4 | - | - | 2021-11-25 12:32 | 71 | 143 | RateD
19192 | 20-23:30:10 | 1:58 | -0.618 | 1.2142 | 117.8 | 70.88 | 3.6093 | 4.7194 | 457.8 | - | - | 2021-11-25 12:34 | 71 | 143 | RateD
19193 | 20-23:32:34 | 2:00 | -0.618 | 1.239 | 120.2 | 72.33 | 3.5992 | 4.8089 | 466.4 | - | - | 2021-11-25 12:36 | 71 | 143 | RateD
19194 | 20-23:35:20 | 2:03 | -0.618 | 1.2674 | 122.9 | 73.99 | 3.5891 | 4.911 | 476.3 | - | - | 2021-11-25 12:39 | 71 | 143 | RateD
19195 | 20-23:38:20 | 2:06 | -0.618 | 1.2983 | 125.9 | 75.79 | 3.58 | 5.0219 | 487.1 | - | - | 2021-11-25 12:42 | 71 | 143 | RateD
19196 | 20-23:41:20 | 2:09 | -0.618 | 1.3293 | 128.9 | 77.6 | 3.5728 | 5.1326 | 497.8 | - | - | 2021-11-25 12:45 | 71 | 143 | RateD
19197 | 20-23:44:21 | 2:12 | -0.618 | 1.3602 | 131.9 | 79.41 | 3.566 | 5.2431 | 508.5 | - | - | 2021-11-25 12:48 | 71 | 143 | RateD
19198 | 20-23:47:21 | 2:15 | -0.618 | 1.3912 | 134.9 | 81.21 | 3.5586 | 5.3532 | 519.2 | - | - | 2021-11-25 12:51 | 71 | 143 | RateD
19199 | 20-23:50:21 | 2:18 | -0.618 | 1.4221 | 137.9 | 83.02 | 3.549 | 5.4631 | 529.9 | - | - | 2021-11-25 12:54 | 71 | 143 | RateD
19200 | 20-23:52:40 | 2:20 | -0.618 | 1.446 | 140.2 | 84.41 | 3.5389 | 5.5478 | 538.1 | - | - | 2021-11-25 12:56 | 71 | 143 | RateD
19201 | 20-23:54:28 | 2:22 | -0.618 | 1.4645 | 142 | 85.49 | 3.5288 | 5.6132 | 544.4 | - | - | 2021-11-25 12:58 | 71 | 143 | RateD
19202 | 20-23:55:55 | 2:24 | -0.618 | 1.4793 | 143.5 | 86.36 | 3.5187 | 5.6655 | 549.5 | - | - | 2021-11-25 13:00 | 71 | 143 | RateD
19203 | 20-23:57:07 | 2:25 | -0.618 | 1.4918 | 144.7 | 87.09 | 3.5086 | 5.7093 | 553.8 | - | - | 2021-11-25 13:01 | 71 | 143 | RateD
19204 | 20-23:58:08 | 2:26 | -0.6181 | 1.5023 | 145.7 | 87.7 | 3.4986 | 5.746 | 557.3 | - | - | 2021-11-25 13:02 | 71 | 143 | RateD
19205 | 20-23:59:02 | 2:27 | -0.618 | 1.5116 | 146.6 | 88.24 | 3.4885 | 5.7785 | 560.5 | - | - | 2021-11-25 13:03 | 71 | 143 | RateD
19206 | 20-23:59:51 | 2:28 | -0.618 | 1.5199 | 147.4 | 88.73 | 3.4784 | 5.8076 | 563.3 | - | - | 2021-11-25 13:04 | 71 | 143 | RateD
19207 | 21-00:00:37 | 2:28 | -0.618 | 1.5279 | 148.2 | 89.19 | 3.4683 | 5.8352 | 566 | - | - | 2021-11-25 13:04 | 71 | 143 | RateD
19208 | 21-00:01:20 | 2:29 | -0.618 | 1.5352 | 148.9 | 89.62 | 3.4583 | 5.8605 | 568.4 | - | - | 2021-11-25 13:05 | 71 | 143 | RateD
19209 | 21-00:02:00 | 2:30 | -0.618 | 1.5421 | 149.6 | 90.02 | 3.4482 | 5.8843 | 570.7 | - | - | 2021-11-25 13:06 | 71 | 143 | RateD
19210 | 21-00:02:39 | 2:30 | -0.618 | 1.5487 | 150.2 | 90.41 | 3.4381 | 5.9073 | 573 | - | - | 2021-11-25 13:06 | 71 | 143 | RateD
19211 | 21-00:03:17 | 2:31 | -0.618 | 1.5552 | 150.8 | 90.79 | 3.428 | 5.9295 | 575.1 | - | - | 2021-11-25 13:07 | 71 | 143 | RateD
19212 | 21-00:03:52 | 2:32 | -0.618 | 1.5614 | 151.4 | 91.15 | 3.418 | 5.9506 | 577.2 | - | - | 2021-11-25 13:08 | 71 | 143 | RateD
19213 | 21-00:04:27 | 2:32 | -0.6181 | 1.5673 | 152 | 91.5 | 3.4079 | 5.971 | 579.1 | - | - | 2021-11-25 13:08 | 71 | 143 | RateD
19214 | 21-00:05:00 | 2:33 | -0.618 | 1.573 | 152.6 | 91.83 | 3.3978 | 5.9901 | 581 | - | - | 2021-11-25 13:09 | 71 | 143 | RateD
19215 | 21-00:05:32 | 2:33 | -0.618 | 1.5785 | 153.1 | 92.15 | 3.3876 | 6.0089 | 582.8 | - | - | 2021-11-25 13:09 | 71 | 143 | RateD
19216 | 21-00:06:03 | 2:34 | -0.618 | 1.5838 | 153.6 | 92.46 | 3.3774 | 6.0268 | 584.6 | - | - | 2021-11-25 13:10 | 71 | 143 | RateD
19217 | 21-00:06:32 | 2:34 | -0.618 | 1.5888 | 154.1 | 92.75 | 3.3671 | 6.0436 | 586.2 | - | - | 2021-11-25 13:10 | 71 | 143 | RateD
19218 | 21-00:06:59 | 2:35 | -0.618 | 1.5934 | 154.5 | 93.02 | 3.357 | 6.0591 | 587.7 | - | - | 2021-11-25 13:11 | 71 | 143 | RateD
19219 | 21-00:07:25 | 2:35 | -0.618 | 1.5978 | 155 | 93.28 | 3.347 | 6.0738 | 589.1 | - | - | 2021-11-25 13:11 | 71 | 143 | RateD
19220 | 21-00:07:50 | 2:36 | -0.618 | 1.6021 | 155.4 | 93.53 | 3.3367 | 6.0882 | 590.5 | - | - | 2021-11-25 13:12 | 71 | 143 | RateD
19221 | 21-00:08:13 | 2:36 | -0.618 | 1.6062 | 155.8 | 93.77 | 3.3267 | 6.1018 | 591.8 | - | - | 2021-11-25 13:12 | 71 | 143 | RateD
19222 | 21-00:08:36 | 2:36 | -0.618 | 1.61 | 156.2 | 93.99 | 3.3166 | 6.1145 | 593.1 | - | - | 2021-11-25 13:12 | 71 | 143 | RateD
19223 | 21-00:08:58 | 2:37 | -0.618 | 1.6138 | 156.5 | 94.21 | 3.3064 | 6.127 | 594.3 | - | - | 2021-11-25 13:13 | 71 | 143 | RateD
19224 | 21-00:09:19 | 2:37 | -0.618 | 1.6174 | 156.9 | 94.42 | 3.296 | 6.139 | 595.4 | - | - | 2021-11-25 13:13 | 71 | 143 | RateD
19225 | 21-00:09:40 | 2:37 | -0.618 | 1.621 | 157.2 | 94.63 | 3.2859 | 6.1508 | 596.6 | - | - | 2021-11-25 13:13 | 71 | 143 | RateD
19226 | 21-00:09:59 | 2:38 | -0.618 | 1.6243 | 157.5 | 94.83 | 3.2758 | 6.1618 | 597.7 | - | - | 2021-11-25 13:14 | 71 | 143 | RateD
19227 | 21-00:10:18 | 2:38 | -0.618 | 1.6276 | 157.9 | 95.02 | 3.2657 | 6.1725 | 598.7 | - | - | 2021-11-25 13:14 | 71 | 143 | RateD
19228 | 21-00:10:36 | 2:38 | -0.618 | 1.6307 | 158.2 | 95.2 | 3.2555 | 6.1826 | 599.7 | - | - | 2021-11-25 13:14 | 71 | 143 | RateD
19229 | 21-00:10:53 | 2:39 | -0.618 | 1.6336 | 158.5 | 95.37 | 3.2453 | 6.1922 | 600.6 | - | - | 2021-11-25 13:15 | 71 | 143 | RateD
19230 | 21-00:11:10 | 2:39 | -0.618 | 1.6365 | 158.7 | 95.54 | 3.2352 | 6.2015 | 601.5 | - | - | 2021-11-25 13:15 | 71 | 143 | RateD
19231 | 21-00:11:26 | 2:39 | -0.618 | 1.6393 | 159 | 95.7 | 3.2248 | 6.2105 | 602.4 | - | - | 2021-11-25 13:15 | 71 | 143 | RateD
19232 | 21-00:11:42 | 2:39 | -0.618 | 1.6419 | 159.3 | 95.85 | 3.2148 | 6.219 | 603.2 | - | - | 2021-11-25 13:15 | 71 | 143 | RateD
19233 | 21-00:11:57 | 2:40 | -0.618 | 1.6446 | 159.5 | 96.01 | 3.2042 | 6.2275 | 604 | - | - | 2021-11-25 13:16 | 71 | 143 | RateD
19234 | 21-00:12:12 | 2:40 | -0.618 | 1.647 | 159.8 | 96.15 | 3.194 | 6.2353 | 604.8 | - | - | 2021-11-25 13:16 | 71 | 143 | RateD
19235 | 21-00:12:26 | 2:40 | -0.618 | 1.6494 | 160 | 96.29 | 3.1837 | 6.243 | 605.5 | - | - | 2021-11-25 13:16 | 71 | 143 | RateD
19236 | 21-00:12:39 | 2:40 | -0.618 | 1.6517 | 160.2 | 96.42 | 3.1737 | 6.2502 | 606.2 | - | - | 2021-11-25 13:16 | 71 | 143 | RateD
19237 | 21-00:12:52 | 2:41 | -0.618 | 1.6539 | 160.4 | 96.55 | 3.1636 | 6.2572 | 606.9 | - | - | 2021-11-25 13:17 | 71 | 143 | RateD
19238 | 21-00:13:04 | 2:41 | -0.618 | 1.656 | 160.6 | 96.68 | 3.1535 | 6.2639 | 607.6 | - | - | 2021-11-25 13:17 | 71 | 143 | RateD
19239 | 21-00:13:16 | 2:41 | -0.618 | 1.6582 | 160.8 | 96.8 | 3.1431 | 6.2706 | 608.2 | - | - | 2021-11-25 13:17 | 71 | 143 | RateD
19240 | 21-00:13:29 | 2:41 | -0.618 | 1.6603 | 161 | 96.92 | 3.1326 | 6.2771 | 608.8 | - | - | 2021-11-25 13:17 | 71 | 143 | RateD
19241 | 21-00:13:40 | 2:41 | -0.618 | 1.6623 | 161.2 | 97.04 | 3.1225 | 6.2834 | 609.4 | - | - | 2021-11-25 13:17 | 71 | 143 | RateD
19242 | 21-00:13:52 | 2:42 | -0.618 | 1.6643 | 161.4 | 97.16 | 3.1123 | 6.2897 | 610.1 | - | - | 2021-11-25 13:18 | 71 | 143 | RateD
19243 | 21-00:14:03 | 2:42 | -0.6181 | 1.6662 | 161.6 | 97.27 | 3.1022 | 6.2957 | 610.6 | - | - | 2021-11-25 13:18 | 71 | 143 | RateD
19244 | 21-00:14:15 | 2:42 | -0.618 | 1.6682 | 161.8 | 97.39 | 3.0918 | 6.3018 | 611.2 | - | - | 2021-11-25 13:18 | 71 | 143 | RateD
19245 | 21-00:14:26 | 2:42 | -0.618 | 1.6701 | 162 | 97.5 | 3.0816 | 6.3077 | 611.8 | - | - | 2021-11-25 13:18 | 71 | 143 | RateD
19246 | 21-00:14:37 | 2:42 | -0.618 | 1.672 | 162.2 | 97.61 | 3.0711 | 6.3135 | 612.4 | - | - | 2021-11-25 13:18 | 71 | 143 | RateD
19247 | 21-00:14:47 | 2:42 | -0.618 | 1.6738 | 162.3 | 97.71 | 3.061 | 6.319 | 612.9 | - | - | 2021-11-25 13:19 | 71 | 143 | RateD
19248 | 21-00:14:58 | 2:43 | -0.618 | 1.6756 | 162.5 | 97.82 | 3.0508 | 6.3246 | 613.4 | - | - | 2021-11-25 13:19 | 71 | 143 | RateD
19249 | 21-00:15:08 | 2:43 | -0.618 | 1.6774 | 162.7 | 97.92 | 3.0402 | 6.33 | 614 | - | - | 2021-11-25 13:19 | 71 | 143 | RateD
19250 | 21-00:15:19 | 2:43 | -0.618 | 1.6792 | 162.9 | 98.03 | 3.0297 | 6.3354 | 614.5 | - | - | 2021-11-25 13:19 | 71 | 143 | RateD
19251 | 21-00:15:29 | 2:43 | -0.618 | 1.6809 | 163 | 98.13 | 3.0196 | 6.3406 | 615 | - | - | 2021-11-25 13:19 | 71 | 143 | RateD
19252 | 21-00:15:39 | 2:43 | -0.618 | 1.6826 | 163.2 | 98.23 | 3.0091 | 6.3458 | 615.5 | - | - | 2021-11-25 13:19 | 71 | 143 | RateD
19253 | 21-00:15:49 | 2:44 | -0.618 | 1.6843 | 163.4 | 98.33 | 2.9985 | 6.3509 | 616 | - | - | 2021-11-25 13:20 | 71 | 143 | RateD
19254 | 21-00:15:58 | 2:44 | -0.618 | 1.686 | 163.5 | 98.42 | 2.9881 | 6.3559 | 616.5 | - | - | 2021-11-25 13:20 | 71 | 143 | RateD
19255 | 21-00:16:07 | 2:44 | -0.618 | 1.6875 | 163.7 | 98.52 | 2.9781 | 6.3606 | 616.9 | - | - | 2021-11-25 13:20 | 71 | 143 | RateD
19256 | 21-00:16:17 | 2:44 | -0.618 | 1.6891 | 163.8 | 98.61 | 2.9678 | 6.3653 | 617.4 | - | - | 2021-11-25 13:20 | 71 | 143 | RateD
19257 | 21-00:16:26 | 2:44 | -0.618 | 1.6907 | 164 | 98.7 | 2.9573 | 6.3701 | 617.9 | - | - | 2021-11-25 13:20 | 71 | 143 | RateD
19258 | 21-00:16:35 | 2:44 | -0.618 | 1.6923 | 164.1 | 98.8 | 2.9469 | 6.3748 | 618.3 | - | - | 2021-11-25 13:20 | 71 | 143 | RateD
19259 | 21-00:16:45 | 2:44 | -0.618 | 1.6939 | 164.3 | 98.89 | 2.9365 | 6.3795 | 618.8 | - | - | 2021-11-25 13:20 | 71 | 143 | RateD
19260 | 21-00:16:53 | 2:45 | -0.618 | 1.6954 | 164.4 | 98.98 | 2.9261 | 6.3839 | 619.2 | - | - | 2021-11-25 13:21 | 71 | 143 | RateD
19261 | 21-00:17:03 | 2:45 | -0.618 | 1.697 | 164.6 | 99.07 | 2.9153 | 6.3885 | 619.6 | - | - | 2021-11-25 13:21 | 71 | 143 | RateD
19262 | 21-00:17:11 | 2:45 | -0.618 | 1.6985 | 164.7 | 99.16 | 2.905 | 6.3928 | 620.1 | - | - | 2021-11-25 13:21 | 71 | 143 | RateD
19263 | 21-00:17:20 | 2:45 | -0.618 | 1.7 | 164.9 | 99.24 | 2.8948 | 6.3971 | 620.5 | - | - | 2021-11-25 13:21 | 71 | 143 | RateD
19264 | 21-00:17:29 | 2:45 | -0.618 | 1.7015 | 165 | 99.33 | 2.8843 | 6.4014 | 620.9 | - | - | 2021-11-25 13:21 | 71 | 143 | RateD
19265 | 21-00:17:37 | 2:45 | -0.618 | 1.703 | 165.2 | 99.42 | 2.8736 | 6.4057 | 621.3 | - | - | 2021-11-25 13:21 | 71 | 143 | RateD
19266 | 21-00:17:46 | 2:45 | -0.618 | 1.7045 | 165.3 | 99.5 | 2.863 | 6.41 | 621.7 | - | - | 2021-11-25 13:22 | 71 | 143 | RateD
19267 | 21-00:17:55 | 2:46 | -0.618 | 1.7059 | 165.5 | 99.59 | 2.8523 | 6.4142 | 622.1 | - | - | 2021-11-25 13:22 | 71 | 143 | RateD
19268 | 21-00:18:03 | 2:46 | -0.618 | 1.7073 | 165.6 | 99.67 | 2.8423 | 6.4181 | 622.5 | - | - | 2021-11-25 13:22 | 71 | 143 | RateD
19269 | 21-00:18:11 | 2:46 | -0.618 | 1.7087 | 165.7 | 99.75 | 2.8322 | 6.422 | 622.9 | - | - | 2021-11-25 13:22 | 71 | 143 | RateD
19270 | 21-00:18:19 | 2:46 | -0.618 | 1.7101 | 165.9 | 99.83 | 2.8218 | 6.4259 | 623.3 | - | - | 2021-11-25 13:22 | 71 | 143 | RateD
19271 | 21-00:18:27 | 2:46 | -0.618 | 1.7115 | 166 | 99.91 | 2.8109 | 6.4299 | 623.7 | - | - | 2021-11-25 13:22 | 71 | 143 | RateD
19272 | 21-00:18:35 | 2:46 | -0.618 | 1.7129 | 166.1 | 99.99 | 2.8004 | 6.4338 | 624 | - | - | 2021-11-25 13:22 | 71 | 143 | RateD
19273 | 21-00:18:35 | 2:46 | -0.618 | 1.713 | 166.1 | 100 | 2.7999 | 6.4341 | 624.1 | - | - | 2021-11-25 13:22 | 71 | 143 | RateD
19274 | 21-00:18:35 | 0:00 | 0.618 | 0 | 0 | 0 | 2.9148 | 0 | 0 | - | - | 2021-11-25 13:22 | 72 | 144 | RateC
19275 | 21-00:18:37 | 0:00 | 0.618 | 0.0003 | 0 | 0.02 | 3.0128 | 0.001 | 0.1 | - | - | 2021-11-25 13:22 | 72 | 144 | RateC
19276 | 21-00:18:38 | 0:00 | 0.618 | 0.0004 | 0 | 0.03 | 3.0464 | 0.0013 | 0.1 | - | - | 2021-11-25 13:22 | 72 | 144 | RateC
19277 | 21-00:18:39 | 0:00 | 0.618 | 0.0005 | 0.1 | 0.03 | 3.0746 | 0.0016 | 0.2 | - | - | 2021-11-25 13:22 | 72 | 144 | RateC
19278 | 21-00:18:39 | 0:00 | 0.618 | 0.0007 | 0.1 | 0.04 | 3.1047 | 0.002 | 0.2 | - | - | 2021-11-25 13:22 | 72 | 144 | RateC
19279 | 21-00:18:41 | 0:00 | 0.618 | 0.001 | 0.1 | 0.06 | 3.1726 | 0.003 | 0.3 | - | - | 2021-11-25 13:22 | 72 | 144 | RateC
19280 | 21-00:18:43 | 0:00 | 0.618 | 0.0013 | 0.1 | 0.07 | 3.2316 | 0.004 | 0.4 | - | - | 2021-11-25 13:22 | 72 | 144 | RateC
19281 | 21-00:18:45 | 0:00 | 0.618 | 0.0016 | 0.2 | 0.09 | 3.283 | 0.0051 | 0.5 | - | - | 2021-11-25 13:22 | 72 | 144 | RateC
19282 | 21-00:18:47 | 0:00 | 0.618 | 0.0019 | 0.2 | 0.11 | 3.327 | 0.0061 | 0.6 | - | - | 2021-11-25 13:23 | 72 | 144 | RateC
19283 | 21-00:18:49 | 0:00 | 0.618 | 0.0023 | 0.2 | 0.13 | 3.3712 | 0.0073 | 0.7 | - | - | 2021-11-25 13:23 | 72 | 144 | RateC
19284 | 21-00:18:50 | 0:00 | 0.618 | 0.0025 | 0.2 | 0.14 | 3.3953 | 0.008 | 0.8 | - | - | 2021-11-25 13:23 | 72 | 144 | RateC
19285 | 21-00:18:50 | 0:00 | 0.618 | 0.0026 | 0.3 | 0.15 | 3.4074 | 0.0084 | 0.8 | - | - | 2021-11-25 13:23 | 72 | 144 | RateC
19286 | 21-00:18:51 | 0:00 | 0.618 | 0.0027 | 0.3 | 0.16 | 3.4184 | 0.0087 | 0.8 | - | - | 2021-11-25 13:23 | 72 | 144 | RateC
19287 | 21-00:18:52 | 0:00 | 0.618 | 0.0028 | 0.3 | 0.16 | 3.4288 | 0.009 | 0.9 | - | - | 2021-11-25 13:23 | 72 | 144 | RateC
19288 | 21-00:18:53 | 0:00 | 0.618 | 0.003 | 0.3 | 0.17 | 3.4477 | 0.0097 | 0.9 | - | - | 2021-11-25 13:23 | 72 | 144 | RateC
19289 | 21-00:18:53 | 0:00 | 0.618 | 0.0031 | 0.3 | 0.18 | 3.4583 | 0.0101 | 1 | - | - | 2021-11-25 13:23 | 72 | 144 | RateC
19290 | 21-00:18:55 | 0:00 | 0.618 | 0.0033 | 0.3 | 0.19 | 3.4747 | 0.0108 | 1 | - | - | 2021-11-25 13:23 | 72 | 144 | RateC
19291 | 21-00:18:56 | 0:00 | 0.618 | 0.0035 | 0.3 | 0.2 | 3.4905 | 0.0115 | 1.1 | - | - | 2021-11-25 13:23 | 72 | 144 | RateC
19292 | 21-00:18:57 | 0:00 | 0.618 | 0.0037 | 0.4 | 0.21 | 3.5042 | 0.0123 | 1.2 | - | - | 2021-11-25 13:23 | 72 | 144 | RateC
19293 | 21-00:18:58 | 0:00 | 0.618 | 0.0039 | 0.4 | 0.23 | 3.5166 | 0.0131 | 1.3 | - | - | 2021-11-25 13:23 | 72 | 144 | RateC
19294 | 21-00:19:00 | 0:00 | 0.618 | 0.0042 | 0.4 | 0.24 | 3.5273 | 0.0138 | 1.3 | - | - | 2021-11-25 13:23 | 72 | 144 | RateC
19295 | 21-00:19:02 | 0:00 | 0.618 | 0.0045 | 0.4 | 0.26 | 3.5386 | 0.015 | 1.5 | - | - | 2021-11-25 13:23 | 72 | 144 | RateC
19296 | 21-00:19:04 | 0:00 | 0.618 | 0.0049 | 0.5 | 0.28 | 3.5507 | 0.0165 | 1.6 | - | - | 2021-11-25 13:23 | 72 | 144 | RateC
19297 | 21-00:19:08 | 0:01 | 0.618 | 0.0055 | 0.5 | 0.32 | 3.5621 | 0.0187 | 1.8 | - | - | 2021-11-25 13:23 | 72 | 144 | RateC
19298 | 21-00:19:13 | 0:01 | 0.618 | 0.0064 | 0.6 | 0.37 | 3.5727 | 0.0218 | 2.1 | - | - | 2021-11-25 13:23 | 72 | 144 | RateC
19299 | 21-00:19:19 | 0:01 | 0.618 | 0.0076 | 0.7 | 0.44 | 3.5827 | 0.026 | 2.5 | - | - | 2021-11-25 13:23 | 72 | 144 | RateC
19300 | 21-00:19:29 | 0:01 | 0.618 | 0.0091 | 0.9 | 0.53 | 3.593 | 0.0317 | 3.1 | - | - | 2021-11-25 13:23 | 72 | 144 | RateC
19301 | 21-00:19:41 | 0:01 | 0.618 | 0.0113 | 1.1 | 0.65 | 3.6032 | 0.0394 | 3.8 | - | - | 2021-11-25 13:23 | 72 | 144 | RateC
19302 | 21-00:19:57 | 0:01 | 0.618 | 0.014 | 1.4 | 0.81 | 3.6134 | 0.0492 | 4.8 | - | - | 2021-11-25 13:24 | 72 | 144 | RateC
19303 | 21-00:20:17 | 0:02 | 0.618 | 0.0174 | 1.7 | 1.01 | 3.6235 | 0.0615 | 6 | - | - | 2021-11-25 13:24 | 72 | 144 | RateC
19304 | 21-00:20:42 | 0:02 | 0.618 | 0.0218 | 2.1 | 1.26 | 3.6336 | 0.0773 | 7.5 | - | - | 2021-11-25 13:24 | 72 | 144 | RateC
19305 | 21-00:21:15 | 0:03 | 0.618 | 0.0274 | 2.7 | 1.58 | 3.6437 | 0.0977 | 9.5 | - | - | 2021-11-25 13:25 | 72 | 144 | RateC
19306 | 21-00:21:58 | 0:03 | 0.618 | 0.0347 | 3.4 | 2.01 | 3.6537 | 0.1246 | 12.1 | - | - | 2021-11-25 13:26 | 72 | 144 | RateC
19307 | 21-00:22:55 | 0:04 | 0.618 | 0.0445 | 4.3 | 2.57 | 3.6638 | 0.1604 | 15.6 | - | - | 2021-11-25 13:27 | 72 | 144 | RateC
19308 | 21-00:24:16 | 0:06 | 0.618 | 0.0585 | 5.7 | 3.38 | 3.6739 | 0.2117 | 20.5 | - | - | 2021-11-25 13:28 | 72 | 144 | RateC
19309 | 21-00:26:16 | 0:08 | 0.618 | 0.0791 | 7.7 | 4.57 | 3.684 | 0.2876 | 27.9 | - | - | 2021-11-25 13:30 | 72 | 144 | RateC
19310 | 21-00:29:04 | 0:10 | 0.618 | 0.1079 | 10.5 | 6.24 | 3.694 | 0.3937 | 38.2 | - | - | 2021-11-25 13:33 | 72 | 144 | RateC
19311 | 21-00:32:05 | 0:13 | 0.618 | 0.1389 | 13.5 | 8.03 | 3.7019 | 0.5083 | 49.3 | - | - | 2021-11-25 13:36 | 72 | 144 | RateC
19312 | 21-00:35:05 | 0:16 | 0.618 | 0.1698 | 16.5 | 9.81 | 3.7078 | 0.6229 | 60.4 | - | - | 2021-11-25 13:39 | 72 | 144 | RateC
19313 | 21-00:38:05 | 0:20 | 0.618 | 0.2008 | 19.5 | 11.6 | 3.712 | 0.7378 | 71.6 | - | - | 2021-11-25 13:42 | 72 | 144 | RateC
19314 | 21-00:41:06 | 0:22 | 0.618 | 0.2318 | 22.5 | 13.4 | 3.7151 | 0.8529 | 82.7 | - | - | 2021-11-25 13:45 | 72 | 144 | RateC
19315 | 21-00:44:06 | 0:26 | 0.618 | 0.2627 | 25.5 | 15.18 | 3.7187 | 0.968 | 93.9 | - | - | 2021-11-25 13:48 | 72 | 144 | RateC
19316 | 21-00:47:06 | 0:29 | 0.618 | 0.2937 | 28.5 | 16.97 | 3.7229 | 1.0832 | 105.1 | - | - | 2021-11-25 13:51 | 72 | 144 | RateC
19317 | 21-00:50:06 | 0:32 | 0.618 | 0.3246 | 31.5 | 18.76 | 3.7285 | 1.1983 | 116.2 | - | - | 2021-11-25 13:54 | 72 | 144 | RateC
19318 | 21-00:53:06 | 0:35 | 0.618 | 0.3555 | 34.5 | 20.55 | 3.7357 | 1.3137 | 127.4 | - | - | 2021-11-25 13:57 | 72 | 144 | RateC
19319 | 21-00:56:07 | 0:38 | 0.618 | 0.3865 | 37.5 | 22.34 | 3.7444 | 1.4295 | 138.7 | - | - | 2021-11-25 14:00 | 72 | 144 | RateC
19320 | 21-00:59:07 | 0:41 | 0.618 | 0.4174 | 40.5 | 24.12 | 3.7543 | 1.5455 | 149.9 | - | - | 2021-11-25 14:03 | 72 | 144 | RateC
19321 | 21-01:01:52 | 0:43 | 0.618 | 0.4458 | 43.2 | 25.76 | 3.7644 | 1.6523 | 160.3 | - | - | 2021-11-25 14:06 | 72 | 144 | RateC
19322 | 21-01:04:30 | 0:46 | 0.618 | 0.4729 | 45.9 | 27.33 | 3.7745 | 1.7543 | 170.2 | - | - | 2021-11-25 14:08 | 72 | 144 | RateC
19323 | 21-01:07:09 | 0:49 | 0.618 | 0.5002 | 48.5 | 28.91 | 3.7846 | 1.8575 | 180.2 | - | - | 2021-11-25 14:11 | 72 | 144 | RateC
19324 | 21-01:09:46 | 0:51 | 0.618 | 0.5271 | 51.1 | 30.46 | 3.7946 | 1.9593 | 190 | - | - | 2021-11-25 14:14 | 72 | 144 | RateC
19325 | 21-01:12:25 | 0:54 | 0.618 | 0.5544 | 53.8 | 32.04 | 3.8047 | 2.0631 | 200.1 | - | - | 2021-11-25 14:16 | 72 | 144 | RateC
19326 | 21-01:15:05 | 0:56 | 0.618 | 0.5819 | 56.4 | 33.63 | 3.8148 | 2.168 | 210.3 | - | - | 2021-11-25 14:19 | 72 | 144 | RateC
19327 | 21-01:17:45 | 0:59 | 0.618 | 0.6094 | 59.1 | 35.22 | 3.8249 | 2.273 | 220.5 | - | - | 2021-11-25 14:22 | 72 | 144 | RateC
19328 | 21-01:20:25 | 1:02 | 0.618 | 0.6368 | 61.8 | 36.8 | 3.8349 | 2.378 | 230.6 | - | - | 2021-11-25 14:24 | 72 | 144 | RateC
19329 | 21-01:23:00 | 1:04 | 0.618 | 0.6634 | 64.3 | 38.34 | 3.845 | 2.48 | 240.5 | - | - | 2021-11-25 14:27 | 72 | 144 | RateC
19330 | 21-01:25:26 | 1:07 | 0.618 | 0.6886 | 66.8 | 39.79 | 3.8551 | 2.5769 | 249.9 | - | - | 2021-11-25 14:29 | 72 | 144 | RateC
19331 | 21-01:27:46 | 1:09 | 0.618 | 0.7125 | 69.1 | 41.18 | 3.8652 | 2.6694 | 258.9 | - | - | 2021-11-25 14:32 | 72 | 144 | RateC
19332 | 21-01:29:56 | 1:11 | 0.618 | 0.7348 | 71.3 | 42.46 | 3.8752 | 2.7556 | 267.3 | - | - | 2021-11-25 14:34 | 72 | 144 | RateC
19333 | 21-01:31:58 | 1:13 | 0.618 | 0.7558 | 73.3 | 43.68 | 3.8853 | 2.837 | 275.2 | - | - | 2021-11-25 14:36 | 72 | 144 | RateC
19334 | 21-01:33:51 | 1:15 | 0.618 | 0.7752 | 75.2 | 44.8 | 3.8954 | 2.9126 | 282.5 | - | - | 2021-11-25 14:38 | 72 | 144 | RateC
19335 | 21-01:35:38 | 1:17 | 0.618 | 0.7936 | 77 | 45.86 | 3.9055 | 2.9843 | 289.5 | - | - | 2021-11-25 14:39 | 72 | 144 | RateC
19336 | 21-01:37:18 | 1:19 | 0.618 | 0.8108 | 78.6 | 46.85 | 3.9156 | 3.0516 | 296 | - | - | 2021-11-25 14:41 | 72 | 144 | RateC
19337 | 21-01:38:54 | 1:20 | 0.618 | 0.8272 | 80.2 | 47.8 | 3.9256 | 3.116 | 302.2 | - | - | 2021-11-25 14:43 | 72 | 144 | RateC
19338 | 21-01:40:26 | 1:22 | 0.618 | 0.843 | 81.8 | 48.72 | 3.9357 | 3.178 | 308.2 | - | - | 2021-11-25 14:44 | 72 | 144 | RateC
19339 | 21-01:41:55 | 1:23 | 0.618 | 0.8583 | 83.2 | 49.6 | 3.9458 | 3.2382 | 314.1 | - | - | 2021-11-25 14:46 | 72 | 144 | RateC
19340 | 21-01:43:23 | 1:25 | 0.618 | 0.8733 | 84.7 | 50.47 | 3.9559 | 3.2978 | 319.9 | - | - | 2021-11-25 14:47 | 72 | 144 | RateC
19341 | 21-01:44:52 | 1:26 | 0.618 | 0.8886 | 86.2 | 51.35 | 3.9659 | 3.3583 | 325.7 | - | - | 2021-11-25 14:49 | 72 | 144 | RateC
19342 | 21-01:46:25 | 1:28 | 0.618 | 0.9047 | 87.7 | 52.28 | 3.976 | 3.422 | 331.9 | - | - | 2021-11-25 14:50 | 72 | 144 | RateC
19343 | 21-01:48:04 | 1:29 | 0.618 | 0.9217 | 89.4 | 53.26 | 3.9861 | 3.4897 | 338.5 | - | - | 2021-11-25 14:52 | 72 | 144 | RateC
19344 | 21-01:49:54 | 1:31 | 0.618 | 0.9405 | 91.2 | 54.35 | 3.9962 | 3.565 | 345.8 | - | - | 2021-11-25 14:54 | 72 | 144 | RateC
19345 | 21-01:51:55 | 1:33 | 0.618 | 0.9613 | 93.2 | 55.55 | 4.0062 | 3.648 | 353.8 | - | - | 2021-11-25 14:56 | 72 | 144 | RateC
19346 | 21-01:54:10 | 1:36 | 0.618 | 0.9844 | 95.5 | 56.89 | 4.0163 | 3.7409 | 362.8 | - | - | 2021-11-25 14:58 | 72 | 144 | RateC
19347 | 21-01:56:33 | 1:38 | 0.618 | 1.009 | 97.9 | 58.31 | 4.0264 | 3.8395 | 372.4 | - | - | 2021-11-25 15:00 | 72 | 144 | RateC
19348 | 21-01:59:08 | 1:41 | 0.618 | 1.0356 | 100.4 | 59.84 | 4.0365 | 3.9467 | 382.8 | - | - | 2021-11-25 15:03 | 72 | 144 | RateC
19349 | 21-02:01:55 | 1:43 | 0.618 | 1.0644 | 103.2 | 61.51 | 4.0465 | 4.0631 | 394.1 | - | - | 2021-11-25 15:06 | 72 | 144 | RateC
19350 | 21-02:04:56 | 1:46 | 0.618 | 1.0953 | 106.2 | 63.3 | 4.0561 | 4.1885 | 406.3 | - | - | 2021-11-25 15:09 | 72 | 144 | RateC
19351 | 21-02:07:56 | 1:49 | 0.618 | 1.1263 | 109.2 | 65.09 | 4.0651 | 4.3141 | 418.4 | - | - | 2021-11-25 15:12 | 72 | 144 | RateC
19352 | 21-02:10:56 | 1:52 | 0.618 | 1.1572 | 112.2 | 66.88 | 4.0737 | 4.4402 | 430.7 | - | - | 2021-11-25 15:15 | 72 | 144 | RateC
19353 | 21-02:13:56 | 1:55 | 0.618 | 1.1881 | 115.2 | 68.66 | 4.0822 | 4.5662 | 442.9 | - | - | 2021-11-25 15:18 | 72 | 144 | RateC
19354 | 21-02:16:57 | 1:58 | 0.618 | 1.2191 | 118.2 | 70.45 | 4.0909 | 4.6927 | 455.2 | - | - | 2021-11-25 15:21 | 72 | 144 | RateC
19355 | 21-02:19:48 | 2:01 | 0.618 | 1.2485 | 121.1 | 72.15 | 4.1009 | 4.813 | 466.8 | - | - | 2021-11-25 15:24 | 72 | 144 | RateC
19356 | 21-02:22:10 | 2:04 | 0.618 | 1.273 | 123.5 | 73.56 | 4.111 | 4.9136 | 476.6 | - | - | 2021-11-25 15:26 | 72 | 144 | RateC
19357 | 21-02:24:05 | 2:06 | 0.618 | 1.2927 | 125.4 | 74.7 | 4.1211 | 4.9948 | 484.5 | - | - | 2021-11-25 15:28 | 72 | 144 | RateC
19358 | 21-02:25:42 | 2:07 | 0.618 | 1.3093 | 127 | 75.66 | 4.1312 | 5.0634 | 491.1 | - | - | 2021-11-25 15:29 | 72 | 144 | RateC
19359 | 21-02:27:07 | 2:09 | 0.618 | 1.3238 | 128.4 | 76.5 | 4.1412 | 5.1233 | 496.9 | - | - | 2021-11-25 15:31 | 72 | 144 | RateC
19360 | 21-02:28:22 | 2:10 | 0.618 | 1.3367 | 129.7 | 77.25 | 4.1513 | 5.1768 | 502.1 | - | - | 2021-11-25 15:32 | 72 | 144 | RateC
19361 | 21-02:29:31 | 2:11 | 0.618 | 1.3487 | 130.8 | 77.94 | 4.1614 | 5.2265 | 506.9 | - | - | 2021-11-25 15:33 | 72 | 144 | RateC
19362 | 21-02:30:37 | 2:12 | 0.618 | 1.3599 | 131.9 | 78.59 | 4.1715 | 5.2733 | 511.5 | - | - | 2021-11-25 15:34 | 72 | 144 | RateC
19363 | 21-02:31:41 | 2:13 | 0.618 | 1.3708 | 133 | 79.22 | 4.1815 | 5.319 | 515.9 | - | - | 2021-11-25 15:35 | 72 | 144 | RateC
19364 | 21-02:32:45 | 2:14 | 0.618 | 1.382 | 134 | 79.86 | 4.1916 | 5.3656 | 520.4 | - | - | 2021-11-25 15:37 | 72 | 144 | RateC
19365 | 21-02:33:49 | 2:15 | 0.618 | 1.393 | 135.1 | 80.5 | 4.2017 | 5.4117 | 524.9 | - | - | 2021-11-25 15:38 | 72 | 144 | RateC
19366 | 21-02:34:56 | 2:16 | 0.618 | 1.4044 | 136.2 | 81.16 | 4.2118 | 5.4599 | 529.6 | - | - | 2021-11-25 15:39 | 72 | 144 | RateC
19367 | 21-02:36:06 | 2:18 | 0.618 | 1.4163 | 137.4 | 81.85 | 4.2219 | 5.5103 | 534.5 | - | - | 2021-11-25 15:40 | 72 | 144 | RateC
19368 | 21-02:37:23 | 2:19 | 0.618 | 1.4296 | 138.7 | 82.61 | 4.2319 | 5.5662 | 539.9 | - | - | 2021-11-25 15:41 | 72 | 144 | RateC
19369 | 21-02:38:53 | 2:20 | 0.618 | 1.4451 | 140.2 | 83.51 | 4.242 | 5.6319 | 546.3 | - | - | 2021-11-25 15:43 | 72 | 144 | RateC
19370 | 21-02:40:49 | 2:22 | 0.618 | 1.465 | 142.1 | 84.66 | 4.2521 | 5.7164 | 554.4 | - | - | 2021-11-25 15:45 | 72 | 144 | RateC
19371 | 21-02:43:14 | 2:25 | 0.618 | 1.4899 | 144.5 | 86.1 | 4.2622 | 5.8227 | 564.8 | - | - | 2021-11-25 15:47 | 72 | 144 | RateC
19372 | 21-02:46:01 | 2:27 | 0.618 | 1.5186 | 147.3 | 87.76 | 4.2722 | 5.9448 | 576.6 | - | - | 2021-11-25 15:50 | 72 | 144 | RateC
19373 | 21-02:48:46 | 2:30 | 0.618 | 1.5469 | 150 | 89.39 | 4.2823 | 6.0658 | 588.3 | - | - | 2021-11-25 15:53 | 72 | 144 | RateC
19374 | 21-02:51:18 | 2:33 | 0.618 | 1.573 | 152.6 | 90.9 | 4.2924 | 6.1778 | 599.2 | - | - | 2021-11-25 15:55 | 72 | 144 | RateC
19375 | 21-02:53:38 | 2:35 | 0.618 | 1.5969 | 154.9 | 92.28 | 4.3025 | 6.2807 | 609.2 | - | - | 2021-11-25 15:57 | 72 | 144 | RateC
19376 | 21-02:55:44 | 2:37 | 0.618 | 1.6187 | 157 | 93.54 | 4.3125 | 6.3745 | 618.3 | - | - | 2021-11-25 15:59 | 72 | 144 | RateC
19377 | 21-02:57:33 | 2:39 | 0.618 | 1.6374 | 158.8 | 94.62 | 4.3226 | 6.4551 | 626.1 | - | - | 2021-11-25 16:01 | 72 | 144 | RateC
19378 | 21-02:59:07 | 2:41 | 0.618 | 1.6535 | 160.4 | 95.55 | 4.3327 | 6.5247 | 632.9 | - | - | 2021-11-25 16:03 | 72 | 144 | RateC
19379 | 21-03:00:33 | 2:42 | 0.618 | 1.6683 | 161.8 | 96.41 | 4.3428 | 6.5891 | 639.1 | - | - | 2021-11-25 16:04 | 72 | 144 | RateC
19380 | 21-03:01:52 | 2:43 | 0.618 | 1.6818 | 163.1 | 97.19 | 4.3528 | 6.6478 | 644.8 | - | - | 2021-11-25 16:06 | 72 | 144 | RateC
19381 | 21-03:03:03 | 2:44 | 0.618 | 1.694 | 164.3 | 97.9 | 4.3629 | 6.7011 | 650 | - | - | 2021-11-25 16:07 | 72 | 144 | RateC
19382 | 21-03:04:08 | 2:46 | 0.618 | 1.7051 | 165.4 | 98.53 | 4.373 | 6.7493 | 654.6 | - | - | 2021-11-25 16:08 | 72 | 144 | RateC
19383 | 21-03:05:06 | 2:46 | 0.618 | 1.7151 | 166.4 | 99.11 | 4.3832 | 6.7931 | 658.9 | - | - | 2021-11-25 16:09 | 72 | 144 | RateC
19384 | 21-03:06:01 | 2:47 | 0.618 | 1.7246 | 167.3 | 99.66 | 4.3933 | 6.8349 | 662.9 | - | - | 2021-11-25 16:10 | 72 | 144 | RateC
19385 | 21-03:06:35 | 2:48 | 0.618 | 1.7304 | 167.8 | 100 | 4.4 | 6.8605 | 665.4 | - | - | 2021-11-25 16:10 | 72 | 144 | RateC
19386 | 21-03:06:35 | 0:00 | -0.618 | 0 | 0 | 0 | 4.2662 | 0 | 0 | - | - | 2021-11-25 16:10 | 72 | 145 | RateD
19387 | 21-03:06:37 | 0:00 | -0.618 | 0.0003 | 0 | 0.02 | 4.2363 | 0.0011 | 0.1 | - | - | 2021-11-25 16:10 | 72 | 145 | RateD
19388 | 21-03:06:37 | 0:00 | -0.618 | 0.0004 | 0 | 0.02 | 4.2256 | 0.0016 | 0.2 | - | - | 2021-11-25 16:10 | 72 | 145 | RateD
19389 | 21-03:06:38 | 0:00 | -0.618 | 0.0006 | 0.1 | 0.03 | 4.2147 | 0.0024 | 0.2 | - | - | 2021-11-25 16:10 | 72 | 145 | RateD
19390 | 21-03:06:41 | 0:00 | -0.618 | 0.001 | 0.1 | 0.06 | 4.2029 | 0.0043 | 0.4 | - | - | 2021-11-25 16:10 | 72 | 145 | RateD
19391 | 21-03:06:46 | 0:00 | -0.618 | 0.0019 | 0.2 | 0.11 | 4.1918 | 0.0079 | 0.8 | - | - | 2021-11-25 16:11 | 72 | 145 | RateD
19392 | 21-03:06:55 | 0:00 | -0.618 | 0.0033 | 0.3 | 0.2 | 4.1812 | 0.014 | 1.4 | - | - | 2021-11-25 16:11 | 72 | 145 | RateD
19393 | 21-03:07:08 | 0:01 | -0.618 | 0.0056 | 0.5 | 0.33 | 4.1707 | 0.0235 | 2.3 | - | - | 2021-11-25 16:11 | 72 | 145 | RateD
19394 | 21-03:07:27 | 0:01 | -0.618 | 0.0088 | 0.9 | 0.52 | 4.1606 | 0.0369 | 3.6 | - | - | 2021-11-25 16:11 | 72 | 145 | RateD
19395 | 21-03:07:52 | 0:01 | -0.618 | 0.0132 | 1.3 | 0.78 | 4.1505 | 0.0551 | 5.3 | - | - | 2021-11-25 16:12 | 72 | 145 | RateD
19396 | 21-03:08:28 | 0:02 | -0.618 | 0.0194 | 1.9 | 1.14 | 4.1405 | 0.0806 | 7.8 | - | - | 2021-11-25 16:12 | 72 | 145 | RateD
19397 | 21-03:09:20 | 0:03 | -0.618 | 0.0283 | 2.7 | 1.66 | 4.1304 | 0.1176 | 11.4 | - | - | 2021-11-25 16:13 | 72 | 145 | RateD
19398 | 21-03:10:39 | 0:04 | -0.618 | 0.0418 | 4.1 | 2.46 | 4.1203 | 0.1735 | 16.8 | - | - | 2021-11-25 16:14 | 72 | 145 | RateD
19399 | 21-03:13:07 | 0:07 | -0.618 | 0.0672 | 6.5 | 3.95 | 4.1102 | 0.2778 | 26.9 | - | - | 2021-11-25 16:17 | 72 | 145 | RateD
19400 | 21-03:16:07 | 0:10 | -0.618 | 0.0981 | 9.5 | 5.76 | 4.104 | 0.4048 | 39.3 | - | - | 2021-11-25 16:20 | 72 | 145 | RateD
19401 | 21-03:19:07 | 0:13 | -0.618 | 0.1291 | 12.5 | 7.58 | 4.0991 | 0.5318 | 51.6 | - | - | 2021-11-25 16:23 | 72 | 145 | RateD
19402 | 21-03:22:08 | 0:16 | -0.618 | 0.1601 | 15.5 | 9.4 | 4.0937 | 0.6588 | 63.9 | - | - | 2021-11-25 16:26 | 72 | 145 | RateD
19403 | 21-03:25:08 | 0:19 | -0.618 | 0.1911 | 18.5 | 11.22 | 4.0873 | 0.7854 | 76.2 | - | - | 2021-11-25 16:29 | 72 | 145 | RateD
19404 | 21-03:28:08 | 0:22 | -0.618 | 0.222 | 21.5 | 13.03 | 4.0786 | 0.9116 | 88.4 | - | - | 2021-11-25 16:32 | 72 | 145 | RateD
19405 | 21-03:30:35 | 0:24 | -0.618 | 0.2472 | 24 | 14.51 | 4.0685 | 1.0146 | 98.4 | - | - | 2021-11-25 16:34 | 72 | 145 | RateD
19406 | 21-03:32:19 | 0:26 | -0.618 | 0.2651 | 25.7 | 15.56 | 4.0585 | 1.0871 | 105.4 | - | - | 2021-11-25 16:36 | 72 | 145 | RateD
19407 | 21-03:33:39 | 0:27 | -0.618 | 0.2787 | 27 | 16.36 | 4.0484 | 1.1423 | 110.8 | - | - | 2021-11-25 16:37 | 72 | 145 | RateD
19408 | 21-03:34:46 | 0:28 | -0.618 | 0.2903 | 28.2 | 17.04 | 4.0383 | 1.1891 | 115.3 | - | - | 2021-11-25 16:39 | 72 | 145 | RateD
19409 | 21-03:35:47 | 0:29 | -0.618 | 0.3008 | 29.2 | 17.66 | 4.0282 | 1.2317 | 119.5 | - | - | 2021-11-25 16:40 | 72 | 145 | RateD
19410 | 21-03:36:48 | 0:30 | -0.618 | 0.3112 | 30.2 | 18.27 | 4.0182 | 1.2736 | 123.5 | - | - | 2021-11-25 16:41 | 72 | 145 | RateD
19411 | 21-03:37:52 | 0:31 | -0.618 | 0.3222 | 31.3 | 18.92 | 4.0081 | 1.3176 | 127.8 | - | - | 2021-11-25 16:42 | 72 | 145 | RateD
19412 | 21-03:38:59 | 0:32 | -0.618 | 0.3338 | 32.4 | 19.6 | 3.998 | 1.364 | 132.3 | - | - | 2021-11-25 16:43 | 72 | 145 | RateD
19413 | 21-03:40:16 | 0:34 | -0.618 | 0.3469 | 33.6 | 20.36 | 3.9879 | 1.4161 | 137.4 | - | - | 2021-11-25 16:44 | 72 | 145 | RateD
19414 | 21-03:41:41 | 0:35 | -0.618 | 0.3615 | 35.1 | 21.22 | 3.9779 | 1.4744 | 143 | - | - | 2021-11-25 16:45 | 72 | 145 | RateD
19415 | 21-03:43:24 | 0:37 | -0.618 | 0.3793 | 36.8 | 22.27 | 3.9678 | 1.5451 | 149.9 | - | - | 2021-11-25 16:47 | 72 | 145 | RateD
19416 | 21-03:45:31 | 0:39 | -0.618 | 0.401 | 38.9 | 23.54 | 3.9577 | 1.6312 | 158.2 | - | - | 2021-11-25 16:49 | 72 | 145 | RateD
19417 | 21-03:48:16 | 0:42 | -0.618 | 0.4294 | 41.6 | 25.21 | 3.9476 | 1.7434 | 169.1 | - | - | 2021-11-25 16:52 | 72 | 145 | RateD
19418 | 21-03:51:16 | 0:45 | -0.618 | 0.4603 | 44.6 | 27.02 | 3.9393 | 1.8653 | 180.9 | - | - | 2021-11-25 16:55 | 72 | 145 | RateD
19419 | 21-03:54:17 | 0:48 | -0.618 | 0.4913 | 47.7 | 28.84 | 3.9318 | 1.9872 | 192.7 | - | - | 2021-11-25 16:58 | 72 | 145 | RateD
19420 | 21-03:57:17 | 0:51 | -0.618 | 0.5222 | 50.6 | 30.66 | 3.9242 | 2.1086 | 204.5 | - | - | 2021-11-25 17:01 | 72 | 145 | RateD
19421 | 21-04:00:17 | 0:54 | -0.618 | 0.5531 | 53.7 | 32.47 | 3.916 | 2.2299 | 216.3 | - | - | 2021-11-25 17:04 | 72 | 145 | RateD
19422 | 21-04:03:17 | 0:57 | -0.618 | 0.5841 | 56.7 | 34.29 | 3.9059 | 2.3509 | 228 | - | - | 2021-11-25 17:07 | 72 | 145 | RateD
19423 | 21-04:05:53 | 0:59 | -0.618 | 0.6108 | 59.2 | 35.86 | 3.8959 | 2.4552 | 238.1 | - | - | 2021-11-25 17:10 | 72 | 145 | RateD
19424 | 21-04:08:09 | 1:02 | -0.618 | 0.6342 | 61.5 | 37.23 | 3.8858 | 2.5462 | 247 | - | - | 2021-11-25 17:12 | 72 | 145 | RateD
19425 | 21-04:10:13 | 1:04 | -0.618 | 0.6555 | 63.6 | 38.48 | 3.8757 | 2.6288 | 255 | - | - | 2021-11-25 17:14 | 72 | 145 | RateD
19426 | 21-04:12:11 | 1:06 | -0.618 | 0.6757 | 65.5 | 39.67 | 3.8656 | 2.7069 | 262.5 | - | - | 2021-11-25 17:16 | 72 | 145 | RateD
19427 | 21-04:14:04 | 1:07 | -0.618 | 0.6951 | 67.4 | 40.81 | 3.8556 | 2.782 | 269.8 | - | - | 2021-11-25 17:18 | 72 | 145 | RateD
19428 | 21-04:15:56 | 1:09 | -0.618 | 0.7143 | 69.3 | 41.93 | 3.8455 | 2.8557 | 277 | - | - | 2021-11-25 17:20 | 72 | 145 | RateD
19429 | 21-04:17:44 | 1:11 | -0.618 | 0.7328 | 71.1 | 43.02 | 3.8354 | 2.9269 | 283.9 | - | - | 2021-11-25 17:21 | 72 | 145 | RateD
19430 | 21-04:19:31 | 1:13 | -0.618 | 0.7511 | 72.9 | 44.1 | 3.8253 | 2.9972 | 290.7 | - | - | 2021-11-25 17:23 | 72 | 145 | RateD
19431 | 21-04:21:13 | 1:15 | -0.618 | 0.7686 | 74.6 | 45.13 | 3.8153 | 3.0641 | 297.2 | - | - | 2021-11-25 17:25 | 72 | 145 | RateD
19432 | 21-04:22:51 | 1:16 | -0.618 | 0.7856 | 76.2 | 46.12 | 3.8052 | 3.1286 | 303.5 | - | - | 2021-11-25 17:27 | 72 | 145 | RateD
19433 | 21-04:24:27 | 1:18 | -0.618 | 0.802 | 77.8 | 47.08 | 3.7951 | 3.1909 | 309.5 | - | - | 2021-11-25 17:28 | 72 | 145 | RateD
19434 | 21-04:26:04 | 1:19 | -0.618 | 0.8187 | 79.4 | 48.06 | 3.785 | 3.2541 | 315.6 | - | - | 2021-11-25 17:30 | 72 | 145 | RateD
19435 | 21-04:27:42 | 1:21 | -0.618 | 0.8356 | 81 | 49.05 | 3.775 | 3.318 | 321.8 | - | - | 2021-11-25 17:31 | 72 | 145 | RateD
19436 | 21-04:29:24 | 1:23 | -0.618 | 0.8531 | 82.7 | 50.08 | 3.7649 | 3.3841 | 328.2 | - | - | 2021-11-25 17:33 | 72 | 145 | RateD
19437 | 21-04:31:12 | 1:25 | -0.618 | 0.8715 | 84.5 | 51.16 | 3.7548 | 3.4534 | 335 | - | - | 2021-11-25 17:35 | 72 | 145 | RateD
19438 | 21-04:33:06 | 1:27 | -0.618 | 0.8911 | 86.4 | 52.32 | 3.7447 | 3.5269 | 342.1 | - | - | 2021-11-25 17:37 | 72 | 145 | RateD
19439 | 21-04:35:09 | 1:29 | -0.618 | 0.9122 | 88.5 | 53.55 | 3.7347 | 3.6056 | 349.7 | - | - | 2021-11-25 17:39 | 72 | 145 | RateD
19440 | 21-04:37:16 | 1:31 | -0.618 | 0.9341 | 90.6 | 54.84 | 3.7246 | 3.6873 | 357.6 | - | - | 2021-11-25 17:41 | 72 | 145 | RateD
19441 | 21-04:39:30 | 1:33 | -0.618 | 0.957 | 92.8 | 56.19 | 3.7145 | 3.7727 | 365.9 | - | - | 2021-11-25 17:43 | 72 | 145 | RateD
19442 | 21-04:41:48 | 1:35 | -0.618 | 0.9808 | 95.1 | 57.58 | 3.7044 | 3.8609 | 374.5 | - | - | 2021-11-25 17:46 | 72 | 145 | RateD
19443 | 21-04:44:10 | 1:38 | -0.618 | 1.0051 | 97.5 | 59.01 | 3.6944 | 3.9507 | 383.2 | - | - | 2021-11-25 17:48 | 72 | 145 | RateD
19444 | 21-04:46:30 | 1:40 | -0.618 | 1.0292 | 99.8 | 60.42 | 3.6843 | 4.0398 | 391.8 | - | - | 2021-11-25 17:50 | 72 | 145 | RateD
19445 | 21-04:48:49 | 1:42 | -0.618 | 1.0529 | 102.1 | 61.82 | 3.6742 | 4.127 | 400.3 | - | - | 2021-11-25 17:53 | 72 | 145 | RateD
19446 | 21-04:51:05 | 1:45 | -0.618 | 1.0764 | 104.4 | 63.19 | 3.6641 | 4.2131 | 408.6 | - | - | 2021-11-25 17:55 | 72 | 145 | RateD
19447 | 21-04:53:22 | 1:47 | -0.618 | 1.1 | 106.7 | 64.58 | 3.654 | 4.2993 | 417 | - | - | 2021-11-25 17:57 | 72 | 145 | RateD
19448 | 21-04:55:38 | 1:49 | -0.618 | 1.1232 | 108.9 | 65.94 | 3.644 | 4.3839 | 425.2 | - | - | 2021-11-25 17:59 | 72 | 145 | RateD
19449 | 21-04:57:49 | 1:51 | -0.618 | 1.1458 | 111.1 | 67.27 | 3.6339 | 4.4663 | 433.2 | - | - | 2021-11-25 18:02 | 72 | 145 | RateD
19450 | 21-05:00:02 | 1:53 | -0.618 | 1.1685 | 113.3 | 68.6 | 3.6238 | 4.5487 | 441.2 | - | - | 2021-11-25 18:04 | 72 | 145 | RateD
19451 | 21-05:02:16 | 1:56 | -0.618 | 1.1916 | 115.6 | 69.95 | 3.6137 | 4.6322 | 449.3 | - | - | 2021-11-25 18:06 | 72 | 145 | RateD
19452 | 21-05:04:37 | 1:58 | -0.618 | 1.2158 | 117.9 | 71.38 | 3.6037 | 4.7196 | 457.8 | - | - | 2021-11-25 18:08 | 72 | 145 | RateD
19453 | 21-05:07:10 | 2:01 | -0.618 | 1.242 | 120.5 | 72.91 | 3.5936 | 4.8139 | 466.9 | - | - | 2021-11-25 18:11 | 72 | 145 | RateD
19454 | 21-05:10:04 | 2:03 | -0.618 | 1.2718 | 123.4 | 74.67 | 3.5835 | 4.921 | 477.3 | - | - | 2021-11-25 18:14 | 72 | 145 | RateD
19455 | 21-05:13:03 | 2:06 | -0.618 | 1.3027 | 126.4 | 76.48 | 3.5753 | 5.0315 | 488 | - | - | 2021-11-25 18:17 | 72 | 145 | RateD
19456 | 21-05:16:03 | 2:09 | -0.618 | 1.3336 | 129.3 | 78.29 | 3.5683 | 5.1418 | 498.7 | - | - | 2021-11-25 18:20 | 72 | 145 | RateD
19457 | 21-05:19:03 | 2:12 | -0.618 | 1.3645 | 132.3 | 80.11 | 3.5617 | 5.252 | 509.4 | - | - | 2021-11-25 18:23 | 72 | 145 | RateD
19458 | 21-05:22:03 | 2:15 | -0.618 | 1.3954 | 135.3 | 81.92 | 3.5536 | 5.362 | 520.1 | - | - | 2021-11-25 18:26 | 72 | 145 | RateD
19459 | 21-05:24:46 | 2:18 | -0.618 | 1.4234 | 138.1 | 83.57 | 3.5435 | 5.4613 | 529.7 | - | - | 2021-11-25 18:29 | 72 | 145 | RateD
19460 | 21-05:26:48 | 2:20 | -0.618 | 1.4443 | 140.1 | 84.79 | 3.5335 | 5.5353 | 536.9 | - | - | 2021-11-25 18:31 | 72 | 145 | RateD
19461 | 21-05:28:26 | 2:22 | -0.618 | 1.461 | 141.7 | 85.78 | 3.5234 | 5.5943 | 542.6 | - | - | 2021-11-25 18:32 | 72 | 145 | RateD
19462 | 21-05:29:46 | 2:23 | -0.618 | 1.4749 | 143.1 | 86.59 | 3.5133 | 5.643 | 547.3 | - | - | 2021-11-25 18:34 | 72 | 145 | RateD
19463 | 21-05:30:54 | 2:24 | -0.618 | 1.4865 | 144.2 | 87.27 | 3.5032 | 5.6838 | 551.3 | - | - | 2021-11-25 18:35 | 72 | 145 | RateD
19464 | 21-05:31:52 | 2:25 | -0.618 | 1.4965 | 145.2 | 87.86 | 3.4931 | 5.7188 | 554.7 | - | - | 2021-11-25 18:36 | 72 | 145 | RateD
19465 | 21-05:32:44 | 2:26 | -0.618 | 1.5054 | 146 | 88.38 | 3.4831 | 5.75 | 557.7 | - | - | 2021-11-25 18:36 | 72 | 145 | RateD
19466 | 21-05:33:32 | 2:27 | -0.618 | 1.5137 | 146.8 | 88.87 | 3.473 | 5.7786 | 560.5 | - | - | 2021-11-25 18:37 | 72 | 145 | RateD
19467 | 21-05:34:16 | 2:28 | -0.618 | 1.5212 | 147.5 | 89.31 | 3.4628 | 5.8047 | 563 | - | - | 2021-11-25 18:38 | 72 | 145 | RateD
19468 | 21-05:34:58 | 2:28 | -0.618 | 1.5283 | 148.2 | 89.73 | 3.4527 | 5.8294 | 565.4 | - | - | 2021-11-25 18:39 | 72 | 145 | RateD
19469 | 21-05:35:37 | 2:29 | -0.618 | 1.5351 | 148.9 | 90.12 | 3.4426 | 5.8527 | 567.7 | - | - | 2021-11-25 18:39 | 72 | 145 | RateD
19470 | 21-05:36:14 | 2:30 | -0.618 | 1.5415 | 149.5 | 90.5 | 3.4324 | 5.8746 | 569.8 | - | - | 2021-11-25 18:40 | 72 | 145 | RateD
19471 | 21-05:36:50 | 2:30 | -0.618 | 1.5475 | 150.1 | 90.85 | 3.4223 | 5.8954 | 571.8 | - | - | 2021-11-25 18:41 | 72 | 145 | RateD
19472 | 21-05:37:24 | 2:31 | -0.618 | 1.5535 | 150.7 | 91.2 | 3.4122 | 5.9157 | 573.8 | - | - | 2021-11-25 18:41 | 72 | 145 | RateD
19473 | 21-05:37:57 | 2:31 | -0.618 | 1.5592 | 151.2 | 91.54 | 3.4022 | 5.9352 | 575.7 | - | - | 2021-11-25 18:42 | 72 | 145 | RateD
19474 | 21-05:38:30 | 2:32 | -0.618 | 1.5648 | 151.8 | 91.87 | 3.3921 | 5.9542 | 577.5 | - | - | 2021-11-25 18:42 | 72 | 145 | RateD
19475 | 21-05:39:02 | 2:32 | -0.618 | 1.5703 | 152.3 | 92.19 | 3.382 | 5.9728 | 579.3 | - | - | 2021-11-25 18:43 | 72 | 145 | RateD
19476 | 21-05:39:32 | 2:33 | -0.618 | 1.5755 | 152.8 | 92.49 | 3.3719 | 5.9903 | 581 | - | - | 2021-11-25 18:43 | 72 | 145 | RateD
19477 | 21-05:40:01 | 2:33 | -0.6181 | 1.5804 | 153.3 | 92.78 | 3.3617 | 6.0068 | 582.6 | - | - | 2021-11-25 18:44 | 72 | 145 | RateD
19478 | 21-05:40:28 | 2:34 | -0.618 | 1.585 | 153.7 | 93.05 | 3.3516 | 6.0224 | 584.1 | - | - | 2021-11-25 18:44 | 72 | 145 | RateD
19479 | 21-05:40:54 | 2:34 | -0.618 | 1.5895 | 154.2 | 93.31 | 3.3415 | 6.0373 | 585.6 | - | - | 2021-11-25 18:45 | 72 | 145 | RateD
19480 | 21-05:41:18 | 2:35 | -0.618 | 1.5937 | 154.6 | 93.56 | 3.3313 | 6.0514 | 586.9 | - | - | 2021-11-25 18:45 | 72 | 145 | RateD
19481 | 21-05:41:42 | 2:35 | -0.618 | 1.5978 | 155 | 93.8 | 3.3212 | 6.065 | 588.3 | - | - | 2021-11-25 18:45 | 72 | 145 | RateD
19482 | 21-05:42:06 | 2:36 | -0.618 | 1.6018 | 155.4 | 94.04 | 3.311 | 6.0783 | 589.6 | - | - | 2021-11-25 18:46 | 72 | 145 | RateD
19483 | 21-05:42:27 | 2:36 | -0.618 | 1.6055 | 155.7 | 94.26 | 3.3009 | 6.0906 | 590.7 | - | - | 2021-11-25 18:46 | 72 | 145 | RateD
19484 | 21-05:42:48 | 2:36 | -0.618 | 1.6091 | 156.1 | 94.47 | 3.2909 | 6.1024 | 591.9 | - | - | 2021-11-25 18:47 | 72 | 145 | RateD
19485 | 21-05:43:08 | 2:37 | -0.618 | 1.6125 | 156.4 | 94.67 | 3.2806 | 6.1135 | 593 | - | - | 2021-11-25 18:47 | 72 | 145 | RateD
19486 | 21-05:43:27 | 2:37 | -0.618 | 1.6157 | 156.7 | 94.86 | 3.2704 | 6.1242 | 594 | - | - | 2021-11-25 18:47 | 72 | 145 | RateD
19487 | 21-05:43:45 | 2:37 | -0.618 | 1.6188 | 157 | 95.04 | 3.2603 | 6.1342 | 595 | - | - | 2021-11-25 18:48 | 72 | 145 | RateD
19488 | 21-05:44:02 | 2:37 | -0.618 | 1.6217 | 157.3 | 95.21 | 3.2502 | 6.1438 | 595.9 | - | - | 2021-11-25 18:48 | 72 | 145 | RateD
19489 | 21-05:44:19 | 2:38 | -0.618 | 1.6247 | 157.6 | 95.38 | 3.24 | 6.1533 | 596.8 | - | - | 2021-11-25 18:48 | 72 | 145 | RateD
19490 | 21-05:44:36 | 2:38 | -0.618 | 1.6276 | 157.9 | 95.55 | 3.2298 | 6.1626 | 597.7 | - | - | 2021-11-25 18:48 | 72 | 145 | RateD
19491 | 21-05:44:51 | 2:38 | -0.618 | 1.6302 | 158.1 | 95.71 | 3.2197 | 6.1712 | 598.6 | - | - | 2021-11-25 18:49 | 72 | 145 | RateD
19492 | 21-05:45:07 | 2:39 | -0.618 | 1.6329 | 158.4 | 95.86 | 3.2096 | 6.1797 | 599.4 | - | - | 2021-11-25 18:49 | 72 | 145 | RateD
19493 | 21-05:45:22 | 2:39 | -0.618 | 1.6355 | 158.6 | 96.02 | 3.1992 | 6.1881 | 600.2 | - | - | 2021-11-25 18:49 | 72 | 145 | RateD
19494 | 21-05:45:37 | 2:39 | -0.618 | 1.638 | 158.9 | 96.17 | 3.1889 | 6.1963 | 601 | - | - | 2021-11-25 18:49 | 72 | 145 | RateD
19495 | 21-05:45:51 | 2:39 | -0.618 | 1.6404 | 159.1 | 96.31 | 3.1783 | 6.2039 | 601.7 | - | - | 2021-11-25 18:50 | 72 | 145 | RateD
19496 | 21-05:46:04 | 2:39 | -0.618 | 1.6428 | 159.3 | 96.45 | 3.1679 | 6.2113 | 602.5 | - | - | 2021-11-25 18:50 | 72 | 145 | RateD
19497 | 21-05:46:18 | 2:40 | -0.618 | 1.6451 | 159.6 | 96.58 | 3.1577 | 6.2187 | 603.2 | - | - | 2021-11-25 18:50 | 72 | 145 | RateD
19498 | 21-05:46:31 | 2:40 | -0.618 | 1.6473 | 159.8 | 96.71 | 3.1476 | 6.2256 | 603.8 | - | - | 2021-11-25 18:50 | 72 | 145 | RateD
19499 | 21-05:46:43 | 2:40 | -0.618 | 1.6495 | 160 | 96.84 | 3.1374 | 6.2324 | 604.5 | - | - | 2021-11-25 18:50 | 72 | 145 | RateD
19500 | 21-05:46:56 | 2:40 | -0.618 | 1.6516 | 160.2 | 96.96 | 3.1273 | 6.239 | 605.1 | - | - | 2021-11-25 18:51 | 72 | 145 | RateD
19501 | 21-05:47:08 | 2:41 | -0.618 | 1.6537 | 160.4 | 97.09 | 3.1169 | 6.2457 | 605.8 | - | - | 2021-11-25 18:51 | 72 | 145 | RateD
19502 | 21-05:47:20 | 2:41 | -0.618 | 1.6558 | 160.6 | 97.21 | 3.1067 | 6.2521 | 606.4 | - | - | 2021-11-25 18:51 | 72 | 145 | RateD
19503 | 21-05:47:32 | 2:41 | -0.618 | 1.6578 | 160.8 | 97.33 | 3.0966 | 6.2583 | 607 | - | - | 2021-11-25 18:51 | 72 | 145 | RateD
19504 | 21-05:47:43 | 2:41 | -0.618 | 1.6597 | 161 | 97.44 | 3.0864 | 6.2643 | 607.6 | - | - | 2021-11-25 18:51 | 72 | 145 | RateD
19505 | 21-05:47:54 | 2:41 | -0.618 | 1.6616 | 161.2 | 97.55 | 3.0759 | 6.2702 | 608.2 | - | - | 2021-11-25 18:52 | 72 | 145 | RateD
19506 | 21-05:48:05 | 2:42 | -0.618 | 1.6635 | 161.4 | 97.66 | 3.0655 | 6.276 | 608.7 | - | - | 2021-11-25 18:52 | 72 | 145 | RateD
19507 | 21-05:48:16 | 2:42 | -0.618 | 1.6654 | 161.5 | 97.77 | 3.0551 | 6.2816 | 609.3 | - | - | 2021-11-25 18:52 | 72 | 145 | RateD
19508 | 21-05:48:27 | 2:42 | -0.618 | 1.6672 | 161.7 | 97.88 | 3.0445 | 6.2873 | 609.8 | - | - | 2021-11-25 18:52 | 72 | 145 | RateD
19509 | 21-05:48:37 | 2:42 | -0.618 | 1.669 | 161.9 | 97.99 | 3.0339 | 6.2928 | 610.4 | - | - | 2021-11-25 18:52 | 72 | 145 | RateD
19510 | 21-05:48:47 | 2:42 | -0.618 | 1.6707 | 162.1 | 98.09 | 3.0236 | 6.298 | 610.9 | - | - | 2021-11-25 18:53 | 72 | 145 | RateD
19511 | 21-05:48:57 | 2:42 | -0.618 | 1.6725 | 162.2 | 98.19 | 3.0131 | 6.3031 | 611.4 | - | - | 2021-11-25 18:53 | 72 | 145 | RateD
19512 | 21-05:49:07 | 2:43 | -0.618 | 1.6742 | 162.4 | 98.29 | 3.0027 | 6.3083 | 611.9 | - | - | 2021-11-25 18:53 | 72 | 145 | RateD
19513 | 21-05:49:17 | 2:43 | -0.618 | 1.6758 | 162.5 | 98.39 | 2.9922 | 6.3133 | 612.3 | - | - | 2021-11-25 18:53 | 72 | 145 | RateD
19514 | 21-05:49:27 | 2:43 | -0.618 | 1.6775 | 162.7 | 98.48 | 2.9816 | 6.3183 | 612.8 | - | - | 2021-11-25 18:53 | 72 | 145 | RateD
19515 | 21-05:49:36 | 2:43 | -0.618 | 1.6791 | 162.9 | 98.58 | 2.9712 | 6.3231 | 613.3 | - | - | 2021-11-25 18:53 | 72 | 145 | RateD
19516 | 21-05:49:45 | 2:43 | -0.618 | 1.6807 | 163 | 98.67 | 2.9608 | 6.3279 | 613.8 | - | - | 2021-11-25 18:54 | 72 | 145 | RateD
19517 | 21-05:49:55 | 2:43 | -0.618 | 1.6823 | 163.2 | 98.77 | 2.9503 | 6.3325 | 614.2 | - | - | 2021-11-25 18:54 | 72 | 145 | RateD
19518 | 21-05:50:04 | 2:43 | -0.618 | 1.6839 | 163.3 | 98.86 | 2.9398 | 6.3372 | 614.7 | - | - | 2021-11-25 18:54 | 72 | 145 | RateD
19519 | 21-05:50:13 | 2:44 | -0.6181 | 1.6855 | 163.5 | 98.95 | 2.9291 | 6.3419 | 615.1 | - | - | 2021-11-25 18:54 | 72 | 145 | RateD
19520 | 21-05:50:22 | 2:44 | -0.618 | 1.687 | 163.6 | 99.04 | 2.919 | 6.3462 | 615.5 | - | - | 2021-11-25 18:54 | 72 | 145 | RateD
19521 | 21-05:50:30 | 2:44 | -0.618 | 1.6884 | 163.8 | 99.13 | 2.9088 | 6.3505 | 616 | - | - | 2021-11-25 18:54 | 72 | 145 | RateD
19522 | 21-05:50:39 | 2:44 | -0.618 | 1.6899 | 163.9 | 99.21 | 2.8985 | 6.3547 | 616.4 | - | - | 2021-11-25 18:54 | 72 | 145 | RateD
19523 | 21-05:50:48 | 2:44 | -0.618 | 1.6914 | 164.1 | 99.3 | 2.8878 | 6.3591 | 616.8 | - | - | 2021-11-25 18:55 | 72 | 145 | RateD
19524 | 21-05:50:56 | 2:44 | -0.618 | 1.6929 | 164.2 | 99.39 | 2.8773 | 6.3633 | 617.2 | - | - | 2021-11-25 18:55 | 72 | 145 | RateD
19525 | 21-05:51:05 | 2:44 | -0.618 | 1.6944 | 164.3 | 99.47 | 2.8666 | 6.3676 | 617.6 | - | - | 2021-11-25 18:55 | 72 | 145 | RateD
19526 | 21-05:51:13 | 2:45 | -0.618 | 1.6958 | 164.5 | 99.55 | 2.8565 | 6.3716 | 618 | - | - | 2021-11-25 18:55 | 72 | 145 | RateD
19527 | 21-05:51:22 | 2:45 | -0.618 | 1.6972 | 164.6 | 99.64 | 2.8457 | 6.3758 | 618.4 | - | - | 2021-11-25 18:55 | 72 | 145 | RateD
19528 | 21-05:51:30 | 2:45 | -0.618 | 1.6987 | 164.8 | 99.73 | 2.8348 | 6.38 | 618.8 | - | - | 2021-11-25 18:55 | 72 | 145 | RateD
19529 | 21-05:51:39 | 2:45 | -0.618 | 1.7001 | 164.9 | 99.81 | 2.8241 | 6.384 | 619.2 | - | - | 2021-11-25 18:55 | 72 | 145 | RateD
19530 | 21-05:51:47 | 2:45 | -0.618 | 1.7015 | 165 | 99.89 | 2.8136 | 6.3879 | 619.6 | - | - | 2021-11-25 18:56 | 72 | 145 | RateD
19531 | 21-05:51:55 | 2:45 | -0.618 | 1.7029 | 165.2 | 99.97 | 2.8027 | 6.3918 | 620 | - | - | 2021-11-25 18:56 | 72 | 145 | RateD
19532 | 21-05:51:57 | 2:45 | -0.618 | 1.7033 | 165.2 | 100 | 2.7999 | 6.393 | 620.1 | - | - | 2021-11-25 18:56 | 72 | 145 | RateD
19533 | 21-05:51:57 | 0:00 | 0.618 | 0 | 0 | 0 | 2.9151 | 0 | 0 | - | - | 2021-11-25 18:56 | 73 | 146 | RateC
19534 | 21-05:51:59 | 0:00 | 0.618 | 0.0003 | 0 | 0.02 | 3.0168 | 0.001 | 0.1 | - | - | 2021-11-25 18:56 | 73 | 146 | RateC
19535 | 21-05:52:00 | 0:00 | 0.618 | 0.0004 | 0 | 0.03 | 3.0484 | 0.0013 | 0.1 | - | - | 2021-11-25 18:56 | 73 | 146 | RateC
19536 | 21-05:52:00 | 0:00 | 0.618 | 0.0005 | 0.1 | 0.03 | 3.0782 | 0.0017 | 0.2 | - | - | 2021-11-25 18:56 | 73 | 146 | RateC
19537 | 21-05:52:01 | 0:00 | 0.618 | 0.0007 | 0.1 | 0.04 | 3.1052 | 0.002 | 0.2 | - | - | 2021-11-25 18:56 | 73 | 146 | RateC
19538 | 21-05:52:02 | 0:00 | 0.618 | 0.0008 | 0.1 | 0.05 | 3.1349 | 0.0024 | 0.2 | - | - | 2021-11-25 18:56 | 73 | 146 | RateC
19539 | 21-05:52:03 | 0:00 | 0.618 | 0.0011 | 0.1 | 0.06 | 3.1991 | 0.0034 | 0.3 | - | - | 2021-11-25 18:56 | 73 | 146 | RateC
19540 | 21-05:52:05 | 0:00 | 0.618 | 0.0014 | 0.1 | 0.08 | 3.2537 | 0.0044 | 0.4 | - | - | 2021-11-25 18:56 | 73 | 146 | RateC
19541 | 21-05:52:07 | 0:00 | 0.618 | 0.0017 | 0.2 | 0.1 | 3.3002 | 0.0054 | 0.5 | - | - | 2021-11-25 18:56 | 73 | 146 | RateC
19542 | 21-05:52:09 | 0:00 | 0.618 | 0.002 | 0.2 | 0.12 | 3.3434 | 0.0065 | 0.6 | - | - | 2021-11-25 18:56 | 73 | 146 | RateC
19543 | 21-05:52:10 | 0:00 | 0.618 | 0.0022 | 0.2 | 0.13 | 3.3684 | 0.0071 | 0.7 | - | - | 2021-11-25 18:56 | 73 | 146 | RateC
19544 | 21-05:52:11 | 0:00 | 0.618 | 0.0023 | 0.2 | 0.14 | 3.3817 | 0.0075 | 0.7 | - | - | 2021-11-25 18:56 | 73 | 146 | RateC
19545 | 21-05:52:11 | 0:00 | 0.618 | 0.0024 | 0.2 | 0.14 | 3.3929 | 0.0078 | 0.8 | - | - | 2021-11-25 18:56 | 73 | 146 | RateC
19546 | 21-05:52:12 | 0:00 | 0.618 | 0.0025 | 0.2 | 0.15 | 3.404 | 0.0082 | 0.8 | - | - | 2021-11-25 18:56 | 73 | 146 | RateC
19547 | 21-05:52:12 | 0:00 | 0.618 | 0.0026 | 0.3 | 0.15 | 3.4152 | 0.0085 | 0.8 | - | - | 2021-11-25 18:56 | 73 | 146 | RateC
19548 | 21-05:52:13 | 0:00 | 0.618 | 0.0028 | 0.3 | 0.16 | 3.4284 | 0.009 | 0.9 | - | - | 2021-11-25 18:56 | 73 | 146 | RateC
19549 | 21-05:52:14 | 0:00 | 0.618 | 0.0029 | 0.3 | 0.17 | 3.4408 | 0.0094 | 0.9 | - | - | 2021-11-25 18:56 | 73 | 146 | RateC
19550 | 21-05:52:15 | 0:00 | 0.618 | 0.003 | 0.3 | 0.17 | 3.4511 | 0.0098 | 1 | - | - | 2021-11-25 18:56 | 73 | 146 | RateC
19551 | 21-05:52:16 | 0:00 | 0.618 | 0.0032 | 0.3 | 0.19 | 3.4704 | 0.0106 | 1 | - | - | 2021-11-25 18:56 | 73 | 146 | RateC
19552 | 21-05:52:17 | 0:00 | 0.618 | 0.0034 | 0.3 | 0.2 | 3.4865 | 0.0113 | 1.1 | - | - | 2021-11-25 18:56 | 73 | 146 | RateC
19553 | 21-05:52:18 | 0:00 | 0.618 | 0.0037 | 0.4 | 0.21 | 3.5015 | 0.0121 | 1.2 | - | - | 2021-11-25 18:56 | 73 | 146 | RateC
19554 | 21-05:52:20 | 0:00 | 0.6181 | 0.0039 | 0.4 | 0.22 | 3.5141 | 0.0128 | 1.2 | - | - | 2021-11-25 18:56 | 73 | 146 | RateC
19555 | 21-05:52:21 | 0:00 | 0.618 | 0.0041 | 0.4 | 0.24 | 3.5245 | 0.0136 | 1.3 | - | - | 2021-11-25 18:56 | 73 | 146 | RateC
19556 | 21-05:52:23 | 0:00 | 0.618 | 0.0044 | 0.4 | 0.25 | 3.5369 | 0.0147 | 1.4 | - | - | 2021-11-25 18:56 | 73 | 146 | RateC
19557 | 21-05:52:25 | 0:00 | 0.618 | 0.0048 | 0.5 | 0.28 | 3.5486 | 0.0161 | 1.6 | - | - | 2021-11-25 18:56 | 73 | 146 | RateC
19558 | 21-05:52:28 | 0:01 | 0.618 | 0.0053 | 0.5 | 0.31 | 3.5596 | 0.018 | 1.7 | - | - | 2021-11-25 18:56 | 73 | 146 | RateC
19559 | 21-05:52:33 | 0:01 | 0.618 | 0.0062 | 0.6 | 0.36 | 3.5708 | 0.0209 | 2 | - | - | 2021-11-25 18:56 | 73 | 146 | RateC
19560 | 21-05:52:39 | 0:01 | 0.618 | 0.0072 | 0.7 | 0.42 | 3.581 | 0.0248 | 2.4 | - | - | 2021-11-25 18:56 | 73 | 146 | RateC
19561 | 21-05:52:48 | 0:01 | 0.618 | 0.0087 | 0.8 | 0.51 | 3.5913 | 0.0301 | 2.9 | - | - | 2021-11-25 18:57 | 73 | 146 | RateC
19562 | 21-05:52:59 | 0:01 | 0.618 | 0.0107 | 1 | 0.62 | 3.6015 | 0.0373 | 3.6 | - | - | 2021-11-25 18:57 | 73 | 146 | RateC
19563 | 21-05:53:14 | 0:01 | 0.618 | 0.0133 | 1.3 | 0.77 | 3.6117 | 0.0466 | 4.5 | - | - | 2021-11-25 18:57 | 73 | 146 | RateC
19564 | 21-05:53:33 | 0:02 | 0.618 | 0.0164 | 1.6 | 0.95 | 3.6218 | 0.058 | 5.6 | - | - | 2021-11-25 18:57 | 73 | 146 | RateC
19565 | 21-05:53:56 | 0:02 | 0.618 | 0.0205 | 2 | 1.19 | 3.6319 | 0.0727 | 7 | - | - | 2021-11-25 18:58 | 73 | 146 | RateC
19566 | 21-05:54:26 | 0:02 | 0.618 | 0.0256 | 2.5 | 1.49 | 3.642 | 0.0914 | 8.9 | - | - | 2021-11-25 18:58 | 73 | 146 | RateC
19567 | 21-05:55:06 | 0:03 | 0.618 | 0.0324 | 3.1 | 1.88 | 3.652 | 0.1162 | 11.3 | - | - | 2021-11-25 18:59 | 73 | 146 | RateC
19568 | 21-05:55:59 | 0:04 | 0.618 | 0.0416 | 4 | 2.41 | 3.6621 | 0.1496 | 14.5 | - | - | 2021-11-25 19:00 | 73 | 146 | RateC
19569 | 21-05:57:13 | 0:05 | 0.618 | 0.0543 | 5.3 | 3.14 | 3.6722 | 0.1962 | 19 | - | - | 2021-11-25 19:01 | 73 | 146 | RateC
19570 | 21-05:59:02 | 0:07 | 0.618 | 0.073 | 7.1 | 4.23 | 3.6823 | 0.2651 | 25.7 | - | - | 2021-11-25 19:03 | 73 | 146 | RateC
19571 | 21-06:01:36 | 0:10 | 0.618 | 0.0993 | 9.6 | 5.75 | 3.6923 | 0.3621 | 35.1 | - | - | 2021-11-25 19:05 | 73 | 146 | RateC
19572 | 21-06:04:36 | 0:13 | 0.618 | 0.1302 | 12.6 | 7.55 | 3.7012 | 0.4764 | 46.2 | - | - | 2021-11-25 19:08 | 73 | 146 | RateC
19573 | 21-06:07:36 | 0:16 | 0.618 | 0.1612 | 15.6 | 9.34 | 3.7075 | 0.5909 | 57.3 | - | - | 2021-11-25 19:11 | 73 | 146 | RateC
19574 | 21-06:10:36 | 0:19 | 0.618 | 0.1921 | 18.6 | 11.13 | 3.7122 | 0.7056 | 68.4 | - | - | 2021-11-25 19:14 | 73 | 146 | RateC
19575 | 21-06:13:36 | 0:22 | 0.618 | 0.223 | 21.6 | 12.92 | 3.7157 | 0.8206 | 79.6 | - | - | 2021-11-25 19:17 | 73 | 146 | RateC
19576 | 21-06:16:36 | 0:25 | 0.618 | 0.2539 | 24.6 | 14.71 | 3.719 | 0.9354 | 90.7 | - | - | 2021-11-25 19:20 | 73 | 146 | RateC
19577 | 21-06:19:36 | 0:28 | 0.618 | 0.2849 | 27.6 | 16.51 | 3.7232 | 1.0506 | 101.9 | - | - | 2021-11-25 19:23 | 73 | 146 | RateC
19578 | 21-06:22:37 | 0:31 | 0.618 | 0.3158 | 30.6 | 18.3 | 3.7283 | 1.1658 | 113.1 | - | - | 2021-11-25 19:26 | 73 | 146 | RateC
19579 | 21-06:25:37 | 0:34 | 0.618 | 0.3468 | 33.6 | 20.09 | 3.7351 | 1.2815 | 124.3 | - | - | 2021-11-25 19:29 | 73 | 146 | RateC
19580 | 21-06:28:37 | 0:37 | 0.618 | 0.3777 | 36.6 | 21.89 | 3.7433 | 1.3972 | 135.5 | - | - | 2021-11-25 19:32 | 73 | 146 | RateC
19581 | 21-06:31:38 | 0:40 | 0.618 | 0.4087 | 39.6 | 23.68 | 3.7531 | 1.5132 | 146.8 | - | - | 2021-11-25 19:35 | 73 | 146 | RateC
19582 | 21-06:34:27 | 0:43 | 0.618 | 0.4378 | 42.5 | 25.37 | 3.7632 | 1.6227 | 157.4 | - | - | 2021-11-25 19:38 | 73 | 146 | RateC
19583 | 21-06:37:07 | 0:45 | 0.618 | 0.4653 | 45.1 | 26.96 | 3.7733 | 1.7262 | 167.4 | - | - | 2021-11-25 19:41 | 73 | 146 | RateC
19584 | 21-06:39:44 | 0:48 | 0.618 | 0.4923 | 47.7 | 28.52 | 3.7833 | 1.8281 | 177.3 | - | - | 2021-11-25 19:44 | 73 | 146 | RateC
19585 | 21-06:42:20 | 0:50 | 0.618 | 0.519 | 50.3 | 30.07 | 3.7934 | 1.9295 | 187.1 | - | - | 2021-11-25 19:46 | 73 | 146 | RateC
19586 | 21-06:44:58 | 0:53 | 0.618 | 0.546 | 53 | 31.64 | 3.8035 | 2.032 | 197.1 | - | - | 2021-11-25 19:49 | 73 | 146 | RateC
19587 | 21-06:47:38 | 0:56 | 0.618 | 0.5736 | 55.6 | 33.23 | 3.8136 | 2.1369 | 207.3 | - | - | 2021-11-25 19:51 | 73 | 146 | RateC
19588 | 21-06:50:17 | 0:58 | 0.618 | 0.6009 | 58.3 | 34.82 | 3.8236 | 2.2413 | 217.4 | - | - | 2021-11-25 19:54 | 73 | 146 | RateC
19589 | 21-06:52:59 | 1:01 | 0.618 | 0.6286 | 61 | 36.42 | 3.8337 | 2.3474 | 227.7 | - | - | 2021-11-25 19:57 | 73 | 146 | RateC
19590 | 21-06:55:33 | 1:04 | 0.618 | 0.6551 | 63.5 | 37.96 | 3.8438 | 2.4492 | 237.6 | - | - | 2021-11-25 19:59 | 73 | 146 | RateC
19591 | 21-06:58:02 | 1:06 | 0.618 | 0.6807 | 66 | 39.44 | 3.8539 | 2.5475 | 247.1 | - | - | 2021-11-25 20:02 | 73 | 146 | RateC
19592 | 21-07:00:23 | 1:08 | 0.618 | 0.7048 | 68.4 | 40.84 | 3.8639 | 2.6407 | 256.1 | - | - | 2021-11-25 20:04 | 73 | 146 | RateC
19593 | 21-07:02:35 | 1:11 | 0.618 | 0.7276 | 70.6 | 42.16 | 3.874 | 2.7287 | 264.7 | - | - | 2021-11-25 20:06 | 73 | 146 | RateC
19594 | 21-07:04:38 | 1:13 | 0.618 | 0.7487 | 72.6 | 43.39 | 3.8841 | 2.8108 | 272.6 | - | - | 2021-11-25 20:08 | 73 | 146 | RateC
19595 | 21-07:06:33 | 1:15 | 0.618 | 0.7685 | 74.5 | 44.53 | 3.8942 | 2.8876 | 280.1 | - | - | 2021-11-25 20:10 | 73 | 146 | RateC
19596 | 21-07:08:21 | 1:16 | 0.618 | 0.7869 | 76.3 | 45.6 | 3.9042 | 2.9596 | 287.1 | - | - | 2021-11-25 20:12 | 73 | 146 | RateC
19597 | 21-07:10:02 | 1:18 | 0.618 | 0.8043 | 78 | 46.61 | 3.9143 | 3.0275 | 293.6 | - | - | 2021-11-25 20:14 | 73 | 146 | RateC
19598 | 21-07:11:40 | 1:20 | 0.618 | 0.8211 | 79.6 | 47.58 | 3.9244 | 3.0934 | 300 | - | - | 2021-11-25 20:15 | 73 | 146 | RateC
19599 | 21-07:13:12 | 1:21 | 0.618 | 0.8369 | 81.2 | 48.49 | 3.9345 | 3.1553 | 306 | - | - | 2021-11-25 20:17 | 73 | 146 | RateC
19600 | 21-07:14:40 | 1:23 | 0.618 | 0.852 | 82.6 | 49.37 | 3.9445 | 3.2149 | 311.8 | - | - | 2021-11-25 20:18 | 73 | 146 | RateC
19601 | 21-07:16:07 | 1:24 | 0.618 | 0.867 | 84.1 | 50.24 | 3.9546 | 3.274 | 317.6 | - | - | 2021-11-25 20:20 | 73 | 146 | RateC
19602 | 21-07:17:35 | 1:26 | 0.618 | 0.8821 | 85.6 | 51.11 | 3.9647 | 3.3339 | 323.4 | - | - | 2021-11-25 20:21 | 73 | 146 | RateC
19603 | 21-07:19:08 | 1:27 | 0.618 | 0.8981 | 87.1 | 52.04 | 3.9748 | 3.3974 | 329.5 | - | - | 2021-11-25 20:23 | 73 | 146 | RateC
19604 | 21-07:20:48 | 1:29 | 0.618 | 0.9152 | 88.8 | 53.03 | 3.9848 | 3.4655 | 336.1 | - | - | 2021-11-25 20:25 | 73 | 146 | RateC
19605 | 21-07:22:35 | 1:31 | 0.618 | 0.9335 | 90.5 | 54.09 | 3.9949 | 3.5387 | 343.2 | - | - | 2021-11-25 20:26 | 73 | 146 | RateC
19606 | 21-07:24:34 | 1:33 | 0.618 | 0.9539 | 92.5 | 55.27 | 4.005 | 3.6202 | 351.1 | - | - | 2021-11-25 20:28 | 73 | 146 | RateC
19607 | 21-07:26:46 | 1:35 | 0.618 | 0.9767 | 94.7 | 56.59 | 4.0151 | 3.7115 | 360 | - | - | 2021-11-25 20:31 | 73 | 146 | RateC
19608 | 21-07:29:05 | 1:37 | 0.6181 | 1.0006 | 97 | 57.98 | 4.0251 | 3.8075 | 369.3 | - | - | 2021-11-25 20:33 | 73 | 146 | RateC
19609 | 21-07:31:34 | 1:40 | 0.618 | 1.0262 | 99.5 | 59.46 | 4.0352 | 3.9106 | 379.3 | - | - | 2021-11-25 20:35 | 73 | 146 | RateC
19610 | 21-07:34:24 | 1:42 | 0.618 | 1.0552 | 102.3 | 61.14 | 4.0453 | 4.028 | 390.7 | - | - | 2021-11-25 20:38 | 73 | 146 | RateC
19611 | 21-07:37:24 | 1:45 | 0.618 | 1.0862 | 105.3 | 62.94 | 4.0551 | 4.1533 | 402.8 | - | - | 2021-11-25 20:41 | 73 | 146 | RateC
19612 | 21-07:40:24 | 1:48 | 0.618 | 1.117 | 108.3 | 64.73 | 4.0642 | 4.2787 | 415 | - | - | 2021-11-25 20:44 | 73 | 146 | RateC
19613 | 21-07:43:24 | 1:51 | 0.618 | 1.148 | 111.4 | 66.52 | 4.0729 | 4.4048 | 427.2 | - | - | 2021-11-25 20:47 | 73 | 146 | RateC
19614 | 21-07:46:25 | 1:54 | 0.618 | 1.179 | 114.4 | 68.32 | 4.0813 | 4.531 | 439.5 | - | - | 2021-11-25 20:50 | 73 | 146 | RateC
19615 | 21-07:49:25 | 1:57 | 0.618 | 1.2099 | 117.4 | 70.11 | 4.0899 | 4.6573 | 451.7 | - | - | 2021-11-25 20:53 | 73 | 146 | RateC
19616 | 21-07:52:22 | 2:00 | 0.618 | 1.2404 | 120.3 | 71.87 | 4.1002 | 4.782 | 463.8 | - | - | 2021-11-25 20:56 | 73 | 146 | RateC
19617 | 21-07:54:52 | 2:03 | 0.618 | 1.2662 | 122.8 | 73.37 | 4.1102 | 4.8879 | 474.1 | - | - | 2021-11-25 20:59 | 73 | 146 | RateC
19618 | 21-07:56:50 | 2:05 | 0.618 | 1.2863 | 124.8 | 74.53 | 4.1203 | 4.9708 | 482.1 | - | - | 2021-11-25 21:01 | 73 | 146 | RateC
19619 | 21-07:58:28 | 2:07 | 0.618 | 1.3031 | 126.4 | 75.51 | 4.1304 | 5.0402 | 488.9 | - | - | 2021-11-25 21:02 | 73 | 146 | RateC
19620 | 21-07:59:55 | 2:08 | 0.618 | 1.3181 | 127.8 | 76.38 | 4.1405 | 5.1021 | 494.9 | - | - | 2021-11-25 21:04 | 73 | 146 | RateC
19621 | 21-08:01:12 | 2:09 | 0.618 | 1.3313 | 129.1 | 77.14 | 4.1505 | 5.1567 | 500.2 | - | - | 2021-11-25 21:05 | 73 | 146 | RateC
19622 | 21-08:02:22 | 2:10 | 0.618 | 1.3433 | 130.3 | 77.84 | 4.1606 | 5.2069 | 505 | - | - | 2021-11-25 21:06 | 73 | 146 | RateC
19623 | 21-08:03:29 | 2:12 | 0.618 | 1.3548 | 131.4 | 78.5 | 4.1707 | 5.2547 | 509.7 | - | - | 2021-11-25 21:07 | 73 | 146 | RateC
19624 | 21-08:04:33 | 2:13 | 0.618 | 1.3658 | 132.5 | 79.14 | 4.1808 | 5.3007 | 514.1 | - | - | 2021-11-25 21:08 | 73 | 146 | RateC
19625 | 21-08:05:37 | 2:14 | 0.618 | 1.3767 | 133.5 | 79.77 | 4.1908 | 5.3464 | 518.6 | - | - | 2021-11-25 21:09 | 73 | 146 | RateC
19626 | 21-08:06:41 | 2:15 | 0.618 | 1.3878 | 134.6 | 80.42 | 4.2009 | 5.3929 | 523.1 | - | - | 2021-11-25 21:10 | 73 | 146 | RateC
19627 | 21-08:07:47 | 2:16 | 0.618 | 1.3991 | 135.7 | 81.07 | 4.211 | 5.4403 | 527.7 | - | - | 2021-11-25 21:12 | 73 | 146 | RateC
19628 | 21-08:08:56 | 2:17 | 0.618 | 1.4109 | 136.9 | 81.76 | 4.2211 | 5.4902 | 532.5 | - | - | 2021-11-25 21:13 | 73 | 146 | RateC
19629 | 21-08:10:11 | 2:18 | 0.618 | 1.4239 | 138.1 | 82.51 | 4.2312 | 5.545 | 537.8 | - | - | 2021-11-25 21:14 | 73 | 146 | RateC
19630 | 21-08:11:39 | 2:20 | 0.618 | 1.4389 | 139.6 | 83.38 | 4.2412 | 5.6087 | 544 | - | - | 2021-11-25 21:15 | 73 | 146 | RateC
19631 | 21-08:13:29 | 2:22 | 0.618 | 1.4578 | 141.4 | 84.47 | 4.2513 | 5.6888 | 551.8 | - | - | 2021-11-25 21:17 | 73 | 146 | RateC
19632 | 21-08:15:56 | 2:24 | 0.618 | 1.4831 | 143.9 | 85.94 | 4.2618 | 5.7967 | 562.2 | - | - | 2021-11-25 21:20 | 73 | 146 | RateC
19633 | 21-08:18:38 | 2:27 | 0.618 | 1.5109 | 146.5 | 87.55 | 4.2719 | 5.9152 | 573.7 | - | - | 2021-11-25 21:22 | 73 | 146 | RateC
19634 | 21-08:21:27 | 2:30 | 0.618 | 1.54 | 149.4 | 89.23 | 4.282 | 6.0394 | 585.8 | - | - | 2021-11-25 21:25 | 73 | 146 | RateC
19635 | 21-08:24:02 | 2:32 | 0.6181 | 1.5665 | 151.9 | 90.77 | 4.2921 | 6.1531 | 596.8 | - | - | 2021-11-25 21:28 | 73 | 146 | RateC
19636 | 21-08:26:22 | 2:34 | 0.618 | 1.5905 | 154.3 | 92.16 | 4.3021 | 6.2563 | 606.8 | - | - | 2021-11-25 21:30 | 73 | 146 | RateC
19637 | 21-08:28:24 | 2:36 | 0.618 | 1.6115 | 156.3 | 93.38 | 4.3122 | 6.3469 | 615.6 | - | - | 2021-11-25 21:32 | 73 | 146 | RateC
19638 | 21-08:30:18 | 2:38 | 0.618 | 1.631 | 158.2 | 94.51 | 4.3223 | 6.4309 | 623.8 | - | - | 2021-11-25 21:34 | 73 | 146 | RateC
19639 | 21-08:31:56 | 2:40 | 0.618 | 1.6479 | 159.8 | 95.49 | 4.3324 | 6.5041 | 630.8 | - | - | 2021-11-25 21:36 | 73 | 146 | RateC
19640 | 21-08:33:23 | 2:41 | 0.618 | 1.6628 | 161.3 | 96.35 | 4.3424 | 6.5687 | 637.1 | - | - | 2021-11-25 21:37 | 73 | 146 | RateC
19641 | 21-08:34:41 | 2:43 | 0.618 | 1.6763 | 162.6 | 97.13 | 4.3525 | 6.6272 | 642.8 | - | - | 2021-11-25 21:38 | 73 | 146 | RateC
19642 | 21-08:35:51 | 2:44 | 0.618 | 1.6882 | 163.7 | 97.82 | 4.3626 | 6.6791 | 647.8 | - | - | 2021-11-25 21:40 | 73 | 146 | RateC
19643 | 21-08:36:57 | 2:45 | 0.618 | 1.6996 | 164.8 | 98.48 | 4.3727 | 6.729 | 652.7 | - | - | 2021-11-25 21:41 | 73 | 146 | RateC
19644 | 21-08:37:58 | 2:46 | 0.618 | 1.7101 | 165.9 | 99.09 | 4.3828 | 6.775 | 657.1 | - | - | 2021-11-25 21:42 | 73 | 146 | RateC
19645 | 21-08:38:53 | 2:47 | 0.618 | 1.7195 | 166.8 | 99.63 | 4.3928 | 6.8162 | 661.1 | - | - | 2021-11-25 21:43 | 73 | 146 | RateC
19646 | 21-08:39:30 | 2:48 | 0.618 | 1.7258 | 167.4 | 100 | 4.4 | 6.8439 | 663.8 | - | - | 2021-11-25 21:43 | 73 | 146 | RateC
19647 | 21-08:39:30 | 0:00 | -0.618 | 0 | 0 | 0 | 4.2842 | 0 | 0 | - | - | 2021-11-25 21:43 | 73 | 147 | RateD
19648 | 21-08:39:31 | 0:00 | -0.618 | 0.0002 | 0 | 0.01 | 4.2485 | 0.0009 | 0.1 | - | - | 2021-11-25 21:43 | 73 | 147 | RateD
19649 | 21-08:39:32 | 0:00 | -0.618 | 0.0003 | 0 | 0.02 | 4.2315 | 0.0013 | 0.1 | - | - | 2021-11-25 21:43 | 73 | 147 | RateD
19650 | 21-08:39:33 | 0:00 | -0.618 | 0.0005 | 0.1 | 0.03 | 4.2161 | 0.0022 | 0.2 | - | - | 2021-11-25 21:43 | 73 | 147 | RateD
19651 | 21-08:39:35 | 0:00 | -0.618 | 0.001 | 0.1 | 0.06 | 4.2037 | 0.0041 | 0.4 | - | - | 2021-11-25 21:43 | 73 | 147 | RateD
19652 | 21-08:39:40 | 0:00 | -0.618 | 0.0017 | 0.2 | 0.1 | 4.1932 | 0.0072 | 0.7 | - | - | 2021-11-25 21:43 | 73 | 147 | RateD
19653 | 21-08:39:48 | 0:00 | -0.618 | 0.0031 | 0.3 | 0.18 | 4.1823 | 0.0132 | 1.3 | - | - | 2021-11-25 21:44 | 73 | 147 | RateD
19654 | 21-08:40:01 | 0:01 | -0.618 | 0.0053 | 0.5 | 0.31 | 4.1721 | 0.0222 | 2.2 | - | - | 2021-11-25 21:44 | 73 | 147 | RateD
19655 | 21-08:40:18 | 0:01 | -0.618 | 0.0083 | 0.8 | 0.49 | 4.162 | 0.0348 | 3.4 | - | - | 2021-11-25 21:44 | 73 | 147 | RateD
19656 | 21-08:40:43 | 0:01 | -0.618 | 0.0126 | 1.2 | 0.74 | 4.1519 | 0.0525 | 5.1 | - | - | 2021-11-25 21:44 | 73 | 147 | RateD
19657 | 21-08:41:17 | 0:02 | -0.618 | 0.0183 | 1.8 | 1.08 | 4.1419 | 0.0764 | 7.4 | - | - | 2021-11-25 21:45 | 73 | 147 | RateD
19658 | 21-08:42:05 | 0:03 | -0.6181 | 0.0267 | 2.6 | 1.57 | 4.1318 | 0.111 | 10.8 | - | - | 2021-11-25 21:46 | 73 | 147 | RateD
19659 | 21-08:43:18 | 0:04 | -0.618 | 0.0392 | 3.8 | 2.3 | 4.1217 | 0.1626 | 15.8 | - | - | 2021-11-25 21:47 | 73 | 147 | RateD
19660 | 21-08:45:25 | 0:06 | -0.618 | 0.0609 | 5.9 | 3.58 | 4.1116 | 0.252 | 24.4 | - | - | 2021-11-25 21:49 | 73 | 147 | RateD
19661 | 21-08:48:25 | 0:09 | -0.618 | 0.0919 | 8.9 | 5.39 | 4.1042 | 0.3791 | 36.8 | - | - | 2021-11-25 21:52 | 73 | 147 | RateD
19662 | 21-08:51:25 | 0:12 | -0.618 | 0.1228 | 11.9 | 7.21 | 4.0992 | 0.5059 | 49.1 | - | - | 2021-11-25 21:55 | 73 | 147 | RateD
19663 | 21-08:54:25 | 0:15 | -0.618 | 0.1537 | 14.9 | 9.02 | 4.0937 | 0.6325 | 61.3 | - | - | 2021-11-25 21:58 | 73 | 147 | RateD
19664 | 21-08:57:25 | 0:18 | -0.618 | 0.1846 | 17.9 | 10.84 | 4.0871 | 0.7591 | 73.6 | - | - | 2021-11-25 22:01 | 73 | 147 | RateD
19665 | 21-09:00:25 | 0:21 | -0.618 | 0.2155 | 20.9 | 12.65 | 4.0792 | 0.8853 | 85.9 | - | - | 2021-11-25 22:04 | 73 | 147 | RateD
19666 | 21-09:03:01 | 0:24 | -0.618 | 0.2422 | 23.5 | 14.22 | 4.0692 | 0.994 | 96.4 | - | - | 2021-11-25 22:07 | 73 | 147 | RateD
19667 | 21-09:04:49 | 0:25 | -0.618 | 0.2608 | 25.3 | 15.31 | 4.0591 | 1.0697 | 103.8 | - | - | 2021-11-25 22:09 | 73 | 147 | RateD
19668 | 21-09:06:12 | 0:27 | -0.618 | 0.2751 | 26.7 | 16.15 | 4.049 | 1.1275 | 109.4 | - | - | 2021-11-25 22:10 | 73 | 147 | RateD
19669 | 21-09:07:21 | 0:28 | -0.618 | 0.2869 | 27.8 | 16.84 | 4.0389 | 1.1751 | 114 | - | - | 2021-11-25 22:11 | 73 | 147 | RateD
19670 | 21-09:08:23 | 0:29 | -0.618 | 0.2975 | 28.9 | 17.47 | 4.0289 | 1.2181 | 118.1 | - | - | 2021-11-25 22:12 | 73 | 147 | RateD
19671 | 21-09:09:25 | 0:30 | -0.618 | 0.3082 | 29.9 | 18.09 | 4.0186 | 1.261 | 122.3 | - | - | 2021-11-25 22:13 | 73 | 147 | RateD
19672 | 21-09:10:29 | 0:31 | -0.618 | 0.3192 | 31 | 18.74 | 4.0086 | 1.3051 | 126.6 | - | - | 2021-11-25 22:14 | 73 | 147 | RateD
19673 | 21-09:11:36 | 0:32 | -0.618 | 0.3307 | 32.1 | 19.42 | 3.9985 | 1.3514 | 131.1 | - | - | 2021-11-25 22:15 | 73 | 147 | RateD
19674 | 21-09:12:50 | 0:33 | -0.618 | 0.3433 | 33.3 | 20.15 | 3.9884 | 1.4017 | 136 | - | - | 2021-11-25 22:17 | 73 | 147 | RateD
19675 | 21-09:14:15 | 0:35 | -0.618 | 0.358 | 34.7 | 21.02 | 3.9783 | 1.4601 | 141.6 | - | - | 2021-11-25 22:18 | 73 | 147 | RateD
19676 | 21-09:15:57 | 0:36 | -0.618 | 0.3754 | 36.4 | 22.04 | 3.9683 | 1.5293 | 148.3 | - | - | 2021-11-25 22:20 | 73 | 147 | RateD
19677 | 21-09:18:01 | 0:39 | -0.618 | 0.3968 | 38.5 | 23.29 | 3.9582 | 1.6141 | 156.6 | - | - | 2021-11-25 22:22 | 73 | 147 | RateD
19678 | 21-09:20:42 | 0:41 | -0.618 | 0.4244 | 41.2 | 24.91 | 3.9481 | 1.7232 | 167.1 | - | - | 2021-11-25 22:24 | 73 | 147 | RateD
19679 | 21-09:23:42 | 0:44 | -0.618 | 0.4553 | 44.2 | 26.73 | 3.9396 | 1.845 | 179 | - | - | 2021-11-25 22:27 | 73 | 147 | RateD
19680 | 21-09:26:42 | 0:47 | -0.618 | 0.4862 | 47.2 | 28.54 | 3.932 | 1.9667 | 190.8 | - | - | 2021-11-25 22:30 | 73 | 147 | RateD
19681 | 21-09:29:42 | 0:50 | -0.618 | 0.5172 | 50.2 | 30.36 | 3.9245 | 2.0884 | 202.6 | - | - | 2021-11-25 22:33 | 73 | 147 | RateD
19682 | 21-09:32:43 | 0:53 | -0.618 | 0.5482 | 53.2 | 32.18 | 3.9162 | 2.2098 | 214.3 | - | - | 2021-11-25 22:36 | 73 | 147 | RateD
19683 | 21-09:35:43 | 0:56 | -0.618 | 0.5791 | 56.2 | 33.99 | 3.9064 | 2.3306 | 226 | - | - | 2021-11-25 22:39 | 73 | 147 | RateD
19684 | 21-09:38:21 | 0:59 | -0.618 | 0.6062 | 58.8 | 35.58 | 3.8963 | 2.4365 | 236.3 | - | - | 2021-11-25 22:42 | 73 | 147 | RateD
19685 | 21-09:40:39 | 1:01 | -0.618 | 0.6299 | 61.1 | 36.98 | 3.8863 | 2.5289 | 245.3 | - | - | 2021-11-25 22:44 | 73 | 147 | RateD
19686 | 21-09:42:46 | 1:03 | -0.618 | 0.6517 | 63.2 | 38.26 | 3.8762 | 2.6133 | 253.5 | - | - | 2021-11-25 22:47 | 73 | 147 | RateD
19687 | 21-09:44:44 | 1:05 | -0.618 | 0.672 | 65.2 | 39.45 | 3.8661 | 2.692 | 261.1 | - | - | 2021-11-25 22:48 | 73 | 147 | RateD
19688 | 21-09:46:36 | 1:07 | -0.618 | 0.6912 | 67 | 40.57 | 3.856 | 2.766 | 268.3 | - | - | 2021-11-25 22:50 | 73 | 147 | RateD
19689 | 21-09:48:27 | 1:09 | -0.618 | 0.7102 | 68.9 | 41.69 | 3.846 | 2.8392 | 275.4 | - | - | 2021-11-25 22:52 | 73 | 147 | RateD
19690 | 21-09:50:16 | 1:11 | -0.618 | 0.729 | 70.7 | 42.79 | 3.8359 | 2.9114 | 282.4 | - | - | 2021-11-25 22:54 | 73 | 147 | RateD
19691 | 21-09:52:03 | 1:13 | -0.618 | 0.7473 | 72.5 | 43.87 | 3.8258 | 2.9817 | 289.2 | - | - | 2021-11-25 22:56 | 73 | 147 | RateD
19692 | 21-09:53:45 | 1:14 | -0.618 | 0.7648 | 74.2 | 44.9 | 3.8157 | 3.0485 | 295.7 | - | - | 2021-11-25 22:58 | 73 | 147 | RateD
19693 | 21-09:55:23 | 1:16 | -0.618 | 0.7816 | 75.8 | 45.88 | 3.8056 | 3.1125 | 301.9 | - | - | 2021-11-25 22:59 | 73 | 147 | RateD
19694 | 21-09:56:59 | 1:17 | -0.618 | 0.7982 | 77.4 | 46.86 | 3.7956 | 3.1755 | 308 | - | - | 2021-11-25 23:01 | 73 | 147 | RateD
19695 | 21-09:58:36 | 1:19 | -0.618 | 0.8148 | 79 | 47.83 | 3.7855 | 3.2383 | 314.1 | - | - | 2021-11-25 23:02 | 73 | 147 | RateD
19696 | 21-10:00:15 | 1:21 | -0.618 | 0.8318 | 80.7 | 48.83 | 3.7754 | 3.3027 | 320.3 | - | - | 2021-11-25 23:04 | 73 | 147 | RateD
19697 | 21-10:01:58 | 1:22 | -0.618 | 0.8495 | 82.4 | 49.87 | 3.7653 | 3.3695 | 326.8 | - | - | 2021-11-25 23:06 | 73 | 147 | RateD
19698 | 21-10:03:45 | 1:24 | -0.618 | 0.8679 | 84.2 | 50.95 | 3.7553 | 3.4386 | 333.5 | - | - | 2021-11-25 23:08 | 73 | 147 | RateD
19699 | 21-10:05:37 | 1:26 | -0.618 | 0.8872 | 86 | 52.08 | 3.7452 | 3.5109 | 340.5 | - | - | 2021-11-25 23:09 | 73 | 147 | RateD
19700 | 21-10:07:40 | 1:28 | -0.618 | 0.9081 | 88.1 | 53.31 | 3.7351 | 3.5893 | 348.1 | - | - | 2021-11-25 23:11 | 73 | 147 | RateD
19701 | 21-10:09:47 | 1:30 | -0.618 | 0.9301 | 90.2 | 54.6 | 3.725 | 3.6711 | 356.1 | - | - | 2021-11-25 23:14 | 73 | 147 | RateD
19702 | 21-10:11:59 | 1:32 | -0.618 | 0.9527 | 92.4 | 55.92 | 3.715 | 3.7553 | 364.2 | - | - | 2021-11-25 23:16 | 73 | 147 | RateD
19703 | 21-10:14:16 | 1:35 | -0.618 | 0.9762 | 94.7 | 57.3 | 3.7049 | 3.8425 | 372.7 | - | - | 2021-11-25 23:18 | 73 | 147 | RateD
19704 | 21-10:16:36 | 1:37 | -0.618 | 1.0002 | 97 | 58.71 | 3.6948 | 3.9313 | 381.3 | - | - | 2021-11-25 23:20 | 73 | 147 | RateD
19705 | 21-10:18:57 | 1:39 | -0.618 | 1.0245 | 99.4 | 60.14 | 3.6847 | 4.0208 | 390 | - | - | 2021-11-25 23:23 | 73 | 147 | RateD
19706 | 21-10:21:18 | 1:42 | -0.618 | 1.0486 | 101.7 | 61.55 | 3.6747 | 4.1095 | 398.6 | - | - | 2021-11-25 23:25 | 73 | 147 | RateD
19707 | 21-10:23:37 | 1:44 | -0.618 | 1.0725 | 104 | 62.95 | 3.6646 | 4.1972 | 407.1 | - | - | 2021-11-25 23:27 | 73 | 147 | RateD
19708 | 21-10:25:51 | 1:46 | -0.618 | 1.0955 | 106.3 | 64.31 | 3.6545 | 4.2817 | 415.3 | - | - | 2021-11-25 23:30 | 73 | 147 | RateD
19709 | 21-10:28:06 | 1:49 | -0.618 | 1.1186 | 108.5 | 65.67 | 3.6444 | 4.3659 | 423.5 | - | - | 2021-11-25 23:32 | 73 | 147 | RateD
19710 | 21-10:30:19 | 1:51 | -0.618 | 1.1416 | 110.7 | 67.01 | 3.6344 | 4.4494 | 431.6 | - | - | 2021-11-25 23:34 | 73 | 147 | RateD
19711 | 21-10:32:32 | 1:53 | -0.618 | 1.1643 | 112.9 | 68.35 | 3.6243 | 4.532 | 439.6 | - | - | 2021-11-25 23:36 | 73 | 147 | RateD
19712 | 21-10:34:47 | 1:55 | -0.618 | 1.1875 | 115.2 | 69.71 | 3.6142 | 4.6159 | 447.7 | - | - | 2021-11-25 23:39 | 73 | 147 | RateD
19713 | 21-10:37:07 | 1:58 | -0.618 | 1.2116 | 117.5 | 71.12 | 3.6041 | 4.7028 | 456.1 | - | - | 2021-11-25 23:41 | 73 | 147 | RateD
19714 | 21-10:39:38 | 2:00 | -0.618 | 1.2374 | 120 | 72.64 | 3.5941 | 4.7958 | 465.2 | - | - | 2021-11-25 23:43 | 73 | 147 | RateD
19715 | 21-10:42:31 | 2:03 | -0.618 | 1.2671 | 122.9 | 74.38 | 3.584 | 4.9023 | 475.5 | - | - | 2021-11-25 23:46 | 73 | 147 | RateD
19716 | 21-10:45:31 | 2:06 | -0.618 | 1.298 | 125.9 | 76.2 | 3.5756 | 5.013 | 486.2 | - | - | 2021-11-25 23:49 | 73 | 147 | RateD
19717 | 21-10:48:31 | 2:09 | -0.618 | 1.329 | 128.9 | 78.01 | 3.5686 | 5.1235 | 496.9 | - | - | 2021-11-25 23:52 | 73 | 147 | RateD
19718 | 21-10:51:31 | 2:12 | -0.618 | 1.3599 | 131.9 | 79.83 | 3.5618 | 5.2339 | 507.7 | - | - | 2021-11-25 23:55 | 73 | 147 | RateD
19719 | 21-10:54:32 | 2:15 | -0.618 | 1.3909 | 134.9 | 81.65 | 3.5536 | 5.3441 | 518.3 | - | - | 2021-11-25 23:58 | 73 | 147 | RateD
19720 | 21-10:57:20 | 2:18 | -0.618 | 1.4198 | 137.7 | 83.35 | 3.5435 | 5.4468 | 528.3 | - | - | 2021-11-26 00:01 | 73 | 147 | RateD
19721 | 21-10:59:29 | 2:20 | -0.618 | 1.442 | 139.9 | 84.64 | 3.5335 | 5.5251 | 535.9 | - | - | 2021-11-26 00:03 | 73 | 147 | RateD
19722 | 21-11:01:09 | 2:22 | -0.618 | 1.4591 | 141.5 | 85.65 | 3.5234 | 5.5856 | 541.8 | - | - | 2021-11-26 00:05 | 73 | 147 | RateD
19723 | 21-11:02:30 | 2:23 | -0.618 | 1.473 | 142.9 | 86.47 | 3.5133 | 5.6346 | 546.5 | - | - | 2021-11-26 00:06 | 73 | 147 | RateD
19724 | 21-11:03:38 | 2:24 | -0.618 | 1.4846 | 144 | 87.15 | 3.5032 | 5.6753 | 550.5 | - | - | 2021-11-26 00:07 | 73 | 147 | RateD
19725 | 21-11:04:36 | 2:25 | -0.618 | 1.4947 | 145 | 87.74 | 3.4931 | 5.7103 | 553.9 | - | - | 2021-11-26 00:08 | 73 | 147 | RateD
19726 | 21-11:05:28 | 2:26 | -0.618 | 1.5035 | 145.8 | 88.26 | 3.4831 | 5.7411 | 556.9 | - | - | 2021-11-26 00:09 | 73 | 147 | RateD
19727 | 21-11:06:15 | 2:27 | -0.618 | 1.5116 | 146.6 | 88.73 | 3.473 | 5.7694 | 559.6 | - | - | 2021-11-26 00:10 | 73 | 147 | RateD
19728 | 21-11:06:58 | 2:27 | -0.618 | 1.5191 | 147.3 | 89.17 | 3.4629 | 5.7953 | 562.1 | - | - | 2021-11-26 00:11 | 73 | 147 | RateD
19729 | 21-11:07:40 | 2:28 | -0.618 | 1.5262 | 148 | 89.59 | 3.4528 | 5.8198 | 564.5 | - | - | 2021-11-26 00:11 | 73 | 147 | RateD
19730 | 21-11:08:20 | 2:29 | -0.618 | 1.533 | 148.7 | 89.99 | 3.4428 | 5.8434 | 566.8 | - | - | 2021-11-26 00:12 | 73 | 147 | RateD
19731 | 21-11:08:58 | 2:29 | -0.618 | 1.5396 | 149.3 | 90.37 | 3.4327 | 5.8659 | 569 | - | - | 2021-11-26 00:13 | 73 | 147 | RateD
19732 | 21-11:09:35 | 2:30 | -0.618 | 1.546 | 150 | 90.75 | 3.4225 | 5.888 | 571.1 | - | - | 2021-11-26 00:13 | 73 | 147 | RateD
19733 | 21-11:10:11 | 2:31 | -0.618 | 1.5522 | 150.5 | 91.11 | 3.4124 | 5.9091 | 573.1 | - | - | 2021-11-26 00:14 | 73 | 147 | RateD
19734 | 21-11:10:44 | 2:31 | -0.618 | 1.5579 | 151.1 | 91.45 | 3.4023 | 5.9286 | 575 | - | - | 2021-11-26 00:15 | 73 | 147 | RateD
19735 | 21-11:11:17 | 2:32 | -0.618 | 1.5634 | 151.6 | 91.77 | 3.3922 | 5.9473 | 576.9 | - | - | 2021-11-26 00:15 | 73 | 147 | RateD
19736 | 21-11:11:49 | 2:32 | -0.618 | 1.5689 | 152.2 | 92.1 | 3.382 | 5.966 | 578.7 | - | - | 2021-11-26 00:16 | 73 | 147 | RateD
19737 | 21-11:12:19 | 2:33 | -0.618 | 1.5741 | 152.7 | 92.4 | 3.3719 | 5.9833 | 580.3 | - | - | 2021-11-26 00:16 | 73 | 147 | RateD
19738 | 21-11:12:48 | 2:33 | -0.618 | 1.579 | 153.2 | 92.69 | 3.3617 | 6.0001 | 582 | - | - | 2021-11-26 00:17 | 73 | 147 | RateD
19739 | 21-11:13:15 | 2:34 | -0.618 | 1.5837 | 153.6 | 92.96 | 3.3516 | 6.0156 | 583.5 | - | - | 2021-11-26 00:17 | 73 | 147 | RateD
19740 | 21-11:13:41 | 2:34 | -0.618 | 1.5882 | 154 | 93.23 | 3.3415 | 6.0309 | 585 | - | - | 2021-11-26 00:17 | 73 | 147 | RateD
19741 | 21-11:14:06 | 2:35 | -0.618 | 1.5925 | 154.5 | 93.48 | 3.3315 | 6.0452 | 586.3 | - | - | 2021-11-26 00:18 | 73 | 147 | RateD
19742 | 21-11:14:30 | 2:35 | -0.618 | 1.5965 | 154.9 | 93.72 | 3.3212 | 6.0586 | 587.6 | - | - | 2021-11-26 00:18 | 73 | 147 | RateD
19743 | 21-11:14:52 | 2:35 | -0.618 | 1.6004 | 155.2 | 93.95 | 3.3112 | 6.0715 | 588.9 | - | - | 2021-11-26 00:19 | 73 | 147 | RateD
19744 | 21-11:15:15 | 2:36 | -0.618 | 1.6043 | 155.6 | 94.17 | 3.3011 | 6.0842 | 590.1 | - | - | 2021-11-26 00:19 | 73 | 147 | RateD
19745 | 21-11:15:36 | 2:36 | -0.618 | 1.608 | 156 | 94.39 | 3.2909 | 6.0964 | 591.3 | - | - | 2021-11-26 00:19 | 73 | 147 | RateD
19746 | 21-11:15:57 | 2:36 | -0.618 | 1.6115 | 156.3 | 94.6 | 3.2808 | 6.108 | 592.4 | - | - | 2021-11-26 00:20 | 73 | 147 | RateD
19747 | 21-11:16:16 | 2:37 | -0.618 | 1.6149 | 156.6 | 94.79 | 3.2706 | 6.119 | 593.5 | - | - | 2021-11-26 00:20 | 73 | 147 | RateD
19748 | 21-11:16:35 | 2:37 | -0.618 | 1.6181 | 156.9 | 94.98 | 3.2605 | 6.1294 | 594.5 | - | - | 2021-11-26 00:20 | 73 | 147 | RateD
19749 | 21-11:16:53 | 2:37 | -0.618 | 1.6211 | 157.2 | 95.16 | 3.2504 | 6.1395 | 595.5 | - | - | 2021-11-26 00:21 | 73 | 147 | RateD
19750 | 21-11:17:10 | 2:38 | -0.618 | 1.6241 | 157.5 | 95.33 | 3.2402 | 6.149 | 596.4 | - | - | 2021-11-26 00:21 | 73 | 147 | RateD
19751 | 21-11:17:27 | 2:38 | -0.618 | 1.627 | 157.8 | 95.5 | 3.2299 | 6.1584 | 597.3 | - | - | 2021-11-26 00:21 | 73 | 147 | RateD
19752 | 21-11:17:43 | 2:38 | -0.618 | 1.6298 | 158.1 | 95.67 | 3.2196 | 6.1674 | 598.2 | - | - | 2021-11-26 00:21 | 73 | 147 | RateD
19753 | 21-11:17:59 | 2:38 | -0.618 | 1.6324 | 158.3 | 95.83 | 3.2095 | 6.176 | 599 | - | - | 2021-11-26 00:22 | 73 | 147 | RateD
19754 | 21-11:18:14 | 2:39 | -0.618 | 1.6351 | 158.6 | 95.98 | 3.1991 | 6.1845 | 599.9 | - | - | 2021-11-26 00:22 | 73 | 147 | RateD
19755 | 21-11:18:29 | 2:39 | -0.618 | 1.6376 | 158.8 | 96.13 | 3.1889 | 6.1926 | 600.6 | - | - | 2021-11-26 00:22 | 73 | 147 | RateD
19756 | 21-11:18:43 | 2:39 | -0.618 | 1.6401 | 159.1 | 96.27 | 3.1788 | 6.2004 | 601.4 | - | - | 2021-11-26 00:22 | 73 | 147 | RateD
19757 | 21-11:18:58 | 2:39 | -0.618 | 1.6425 | 159.3 | 96.42 | 3.1684 | 6.2082 | 602.2 | - | - | 2021-11-26 00:23 | 73 | 147 | RateD
19758 | 21-11:19:11 | 2:40 | -0.618 | 1.6449 | 159.5 | 96.56 | 3.158 | 6.2156 | 602.9 | - | - | 2021-11-26 00:23 | 73 | 147 | RateD
19759 | 21-11:19:24 | 2:40 | -0.618 | 1.6471 | 159.8 | 96.69 | 3.1479 | 6.2227 | 603.6 | - | - | 2021-11-26 00:23 | 73 | 147 | RateD
19760 | 21-11:19:37 | 2:40 | -0.618 | 1.6494 | 160 | 96.82 | 3.1376 | 6.2297 | 604.2 | - | - | 2021-11-26 00:23 | 73 | 147 | RateD
19761 | 21-11:19:50 | 2:40 | -0.618 | 1.6516 | 160.2 | 96.95 | 3.1272 | 6.2367 | 604.9 | - | - | 2021-11-26 00:24 | 73 | 147 | RateD
19762 | 21-11:20:02 | 2:41 | -0.618 | 1.6537 | 160.4 | 97.07 | 3.1169 | 6.2432 | 605.5 | - | - | 2021-11-26 00:24 | 73 | 147 | RateD
19763 | 21-11:20:15 | 2:41 | -0.618 | 1.6558 | 160.6 | 97.2 | 3.1069 | 6.2497 | 606.2 | - | - | 2021-11-26 00:24 | 73 | 147 | RateD
19764 | 21-11:20:26 | 2:41 | -0.618 | 1.6578 | 160.8 | 97.31 | 3.0965 | 6.2559 | 606.8 | - | - | 2021-11-26 00:24 | 73 | 147 | RateD
19765 | 21-11:20:38 | 2:41 | -0.618 | 1.6598 | 161 | 97.43 | 3.0859 | 6.2622 | 607.4 | - | - | 2021-11-26 00:24 | 73 | 147 | RateD
19766 | 21-11:20:49 | 2:41 | -0.618 | 1.6617 | 161.2 | 97.54 | 3.0757 | 6.2681 | 608 | - | - | 2021-11-26 00:25 | 73 | 147 | RateD
19767 | 21-11:21:00 | 2:42 | -0.618 | 1.6636 | 161.4 | 97.66 | 3.0655 | 6.274 | 608.5 | - | - | 2021-11-26 00:25 | 73 | 147 | RateD
19768 | 21-11:21:11 | 2:42 | -0.618 | 1.6655 | 161.5 | 97.77 | 3.0552 | 6.2796 | 609.1 | - | - | 2021-11-26 00:25 | 73 | 147 | RateD
19769 | 21-11:21:22 | 2:42 | -0.618 | 1.6673 | 161.7 | 97.87 | 3.045 | 6.2851 | 609.6 | - | - | 2021-11-26 00:25 | 73 | 147 | RateD
19770 | 21-11:21:32 | 2:42 | -0.618 | 1.6691 | 161.9 | 97.98 | 3.0345 | 6.2906 | 610.1 | - | - | 2021-11-26 00:25 | 73 | 147 | RateD
19771 | 21-11:21:43 | 2:42 | -0.618 | 1.6709 | 162.1 | 98.08 | 3.0241 | 6.2961 | 610.7 | - | - | 2021-11-26 00:25 | 73 | 147 | RateD
19772 | 21-11:21:53 | 2:42 | -0.618 | 1.6726 | 162.2 | 98.18 | 3.014 | 6.3012 | 611.2 | - | - | 2021-11-26 00:26 | 73 | 147 | RateD
19773 | 21-11:22:03 | 2:43 | -0.618 | 1.6743 | 162.4 | 98.28 | 3.0038 | 6.3064 | 611.7 | - | - | 2021-11-26 00:26 | 73 | 147 | RateD
19774 | 21-11:22:12 | 2:43 | -0.618 | 1.6759 | 162.6 | 98.38 | 2.9936 | 6.3113 | 612.1 | - | - | 2021-11-26 00:26 | 73 | 147 | RateD
19775 | 21-11:22:22 | 2:43 | -0.618 | 1.6776 | 162.7 | 98.48 | 2.9829 | 6.3164 | 612.6 | - | - | 2021-11-26 00:26 | 73 | 147 | RateD
19776 | 21-11:22:32 | 2:43 | -0.618 | 1.6793 | 162.9 | 98.58 | 2.9723 | 6.3213 | 613.1 | - | - | 2021-11-26 00:26 | 73 | 147 | RateD
19777 | 21-11:22:41 | 2:43 | -0.618 | 1.6809 | 163 | 98.67 | 2.9621 | 6.3259 | 613.6 | - | - | 2021-11-26 00:26 | 73 | 147 | RateD
19778 | 21-11:22:50 | 2:43 | -0.618 | 1.6825 | 163.2 | 98.76 | 2.9515 | 6.3307 | 614 | - | - | 2021-11-26 00:27 | 73 | 147 | RateD
19779 | 21-11:22:59 | 2:43 | -0.618 | 1.684 | 163.3 | 98.85 | 2.9415 | 6.3351 | 614.5 | - | - | 2021-11-26 00:27 | 73 | 147 | RateD
19780 | 21-11:23:08 | 2:44 | -0.618 | 1.6855 | 163.5 | 98.94 | 2.9314 | 6.3396 | 614.9 | - | - | 2021-11-26 00:27 | 73 | 147 | RateD
19781 | 21-11:23:16 | 2:44 | -0.618 | 1.687 | 163.6 | 99.03 | 2.921 | 6.3439 | 615.3 | - | - | 2021-11-26 00:27 | 73 | 147 | RateD
19782 | 21-11:23:25 | 2:44 | -0.618 | 1.6885 | 163.8 | 99.12 | 2.9105 | 6.3483 | 615.7 | - | - | 2021-11-26 00:27 | 73 | 147 | RateD
19783 | 21-11:23:34 | 2:44 | -0.618 | 1.69 | 163.9 | 99.2 | 2.8999 | 6.3527 | 616.2 | - | - | 2021-11-26 00:27 | 73 | 147 | RateD
19784 | 21-11:23:43 | 2:44 | -0.618 | 1.6915 | 164.1 | 99.29 | 2.8892 | 6.3569 | 616.6 | - | - | 2021-11-26 00:27 | 73 | 147 | RateD
19785 | 21-11:23:51 | 2:44 | -0.618 | 1.6929 | 164.2 | 99.38 | 2.8785 | 6.3612 | 617 | - | - | 2021-11-26 00:28 | 73 | 147 | RateD
19786 | 21-11:23:59 | 2:44 | -0.618 | 1.6943 | 164.3 | 99.46 | 2.8685 | 6.3651 | 617.4 | - | - | 2021-11-26 00:28 | 73 | 147 | RateD
19787 | 21-11:24:08 | 2:45 | -0.618 | 1.6958 | 164.5 | 99.54 | 2.8576 | 6.3694 | 617.8 | - | - | 2021-11-26 00:28 | 73 | 147 | RateD
19788 | 21-11:24:16 | 2:45 | -0.618 | 1.6972 | 164.6 | 99.63 | 2.8475 | 6.3733 | 618.2 | - | - | 2021-11-26 00:28 | 73 | 147 | RateD
19789 | 21-11:24:24 | 2:45 | -0.618 | 1.6985 | 164.7 | 99.71 | 2.8373 | 6.3772 | 618.5 | - | - | 2021-11-26 00:28 | 73 | 147 | RateD
19790 | 21-11:24:32 | 2:45 | -0.6181 | 1.7 | 164.9 | 99.79 | 2.8266 | 6.3812 | 618.9 | - | - | 2021-11-26 00:28 | 73 | 147 | RateD
19791 | 21-11:24:40 | 2:45 | -0.618 | 1.7013 | 165 | 99.87 | 2.8165 | 6.3849 | 619.3 | - | - | 2021-11-26 00:28 | 73 | 147 | RateD
19792 | 21-11:24:48 | 2:45 | -0.618 | 1.7027 | 165.1 | 99.95 | 2.8058 | 6.3889 | 619.7 | - | - | 2021-11-26 00:29 | 73 | 147 | RateD
19793 | 21-11:24:53 | 2:45 | -0.618 | 1.7035 | 165.2 | 100 | 2.7999 | 6.3913 | 619.9 | - | - | 2021-11-26 00:29 | 73 | 147 | RateD
19794 | 21-11:24:53 | 0:00 | 0.618 | 0 | 0 | 0 | 2.9176 | 0 | 0 | - | - | 2021-11-26 00:29 | 74 | 148 | RateC
19795 | 21-11:24:55 | 0:00 | 0.618 | 0.0003 | 0 | 0.02 | 3.0122 | 0.001 | 0.1 | - | - | 2021-11-26 00:29 | 74 | 148 | RateC
19796 | 21-11:24:55 | 0:00 | 0.618 | 0.0004 | 0 | 0.03 | 3.0458 | 0.0013 | 0.1 | - | - | 2021-11-26 00:29 | 74 | 148 | RateC
19797 | 21-11:24:56 | 0:00 | 0.618 | 0.0005 | 0.1 | 0.03 | 3.0771 | 0.0016 | 0.2 | - | - | 2021-11-26 00:29 | 74 | 148 | RateC
19798 | 21-11:24:58 | 0:00 | 0.618 | 0.0009 | 0.1 | 0.05 | 3.1506 | 0.0026 | 0.3 | - | - | 2021-11-26 00:29 | 74 | 148 | RateC
19799 | 21-11:25:00 | 0:00 | 0.618 | 0.0012 | 0.1 | 0.07 | 3.2129 | 0.0037 | 0.4 | - | - | 2021-11-26 00:29 | 74 | 148 | RateC
19800 | 21-11:25:02 | 0:00 | 0.618 | 0.0015 | 0.1 | 0.09 | 3.2699 | 0.0048 | 0.5 | - | - | 2021-11-26 00:29 | 74 | 148 | RateC
19801 | 21-11:25:04 | 0:00 | 0.618 | 0.0019 | 0.2 | 0.11 | 3.3198 | 0.0059 | 0.6 | - | - | 2021-11-26 00:29 | 74 | 148 | RateC
19802 | 21-11:25:06 | 0:00 | 0.618 | 0.0022 | 0.2 | 0.13 | 3.3643 | 0.0071 | 0.7 | - | - | 2021-11-26 00:29 | 74 | 148 | RateC
19803 | 21-11:25:08 | 0:00 | 0.618 | 0.0025 | 0.2 | 0.15 | 3.4018 | 0.0082 | 0.8 | - | - | 2021-11-26 00:29 | 74 | 148 | RateC
19804 | 21-11:25:09 | 0:00 | 0.618 | 0.0027 | 0.3 | 0.16 | 3.4234 | 0.0089 | 0.9 | - | - | 2021-11-26 00:29 | 74 | 148 | RateC
19805 | 21-11:25:09 | 0:00 | 0.618 | 0.0028 | 0.3 | 0.16 | 3.4341 | 0.0092 | 0.9 | - | - | 2021-11-26 00:29 | 74 | 148 | RateC
19806 | 21-11:25:11 | 0:00 | 0.618 | 0.0031 | 0.3 | 0.18 | 3.4542 | 0.01 | 1 | - | - | 2021-11-26 00:29 | 74 | 148 | RateC
19807 | 21-11:25:12 | 0:00 | 0.618 | 0.0033 | 0.3 | 0.19 | 3.4719 | 0.0107 | 1 | - | - | 2021-11-26 00:29 | 74 | 148 | RateC
19808 | 21-11:25:13 | 0:00 | 0.618 | 0.0035 | 0.3 | 0.2 | 3.4871 | 0.0114 | 1.1 | - | - | 2021-11-26 00:29 | 74 | 148 | RateC
19809 | 21-11:25:14 | 0:00 | 0.618 | 0.0037 | 0.4 | 0.21 | 3.5018 | 0.0122 | 1.2 | - | - | 2021-11-26 00:29 | 74 | 148 | RateC
19810 | 21-11:25:15 | 0:00 | 0.618 | 0.0039 | 0.4 | 0.23 | 3.5131 | 0.0129 | 1.2 | - | - | 2021-11-26 00:29 | 74 | 148 | RateC
19811 | 21-11:25:17 | 0:00 | 0.618 | 0.0041 | 0.4 | 0.24 | 3.5242 | 0.0136 | 1.3 | - | - | 2021-11-26 00:29 | 74 | 148 | RateC
19812 | 21-11:25:19 | 0:00 | 0.618 | 0.0044 | 0.4 | 0.26 | 3.5364 | 0.0147 | 1.4 | - | - | 2021-11-26 00:29 | 74 | 148 | RateC
19813 | 21-11:25:21 | 0:00 | 0.618 | 0.0048 | 0.5 | 0.28 | 3.5483 | 0.0162 | 1.6 | - | - | 2021-11-26 00:29 | 74 | 148 | RateC
19814 | 21-11:25:24 | 0:01 | 0.618 | 0.0054 | 0.5 | 0.31 | 3.5596 | 0.0182 | 1.8 | - | - | 2021-11-26 00:29 | 74 | 148 | RateC
19815 | 21-11:25:29 | 0:01 | 0.618 | 0.0061 | 0.6 | 0.36 | 3.5699 | 0.0209 | 2 | - | - | 2021-11-26 00:29 | 74 | 148 | RateC
19816 | 21-11:25:35 | 0:01 | 0.618 | 0.0073 | 0.7 | 0.42 | 3.5809 | 0.025 | 2.4 | - | - | 2021-11-26 00:29 | 74 | 148 | RateC
19817 | 21-11:25:45 | 0:01 | 0.618 | 0.0089 | 0.9 | 0.52 | 3.5913 | 0.0307 | 3 | - | - | 2021-11-26 00:30 | 74 | 148 | RateC
19818 | 21-11:25:56 | 0:01 | 0.618 | 0.0109 | 1.1 | 0.63 | 3.6017 | 0.038 | 3.7 | - | - | 2021-11-26 00:30 | 74 | 148 | RateC
19819 | 21-11:26:11 | 0:01 | 0.618 | 0.0135 | 1.3 | 0.78 | 3.6117 | 0.0472 | 4.6 | - | - | 2021-11-26 00:30 | 74 | 148 | RateC
19820 | 21-11:26:30 | 0:02 | 0.618 | 0.0168 | 1.6 | 0.97 | 3.622 | 0.0591 | 5.7 | - | - | 2021-11-26 00:30 | 74 | 148 | RateC
19821 | 21-11:26:54 | 0:02 | 0.618 | 0.0209 | 2 | 1.21 | 3.632 | 0.074 | 7.2 | - | - | 2021-11-26 00:31 | 74 | 148 | RateC
19822 | 21-11:27:25 | 0:03 | 0.618 | 0.0261 | 2.5 | 1.52 | 3.6421 | 0.0931 | 9 | - | - | 2021-11-26 00:31 | 74 | 148 | RateC
19823 | 21-11:28:05 | 0:03 | 0.618 | 0.033 | 3.2 | 1.92 | 3.6522 | 0.1184 | 11.5 | - | - | 2021-11-26 00:32 | 74 | 148 | RateC
19824 | 21-11:29:00 | 0:04 | 0.618 | 0.0424 | 4.1 | 2.47 | 3.6623 | 0.1528 | 14.8 | - | - | 2021-11-26 00:33 | 74 | 148 | RateC
19825 | 21-11:30:16 | 0:05 | 0.618 | 0.0555 | 5.4 | 3.22 | 3.6723 | 0.2006 | 19.5 | - | - | 2021-11-26 00:34 | 74 | 148 | RateC
19826 | 21-11:32:06 | 0:07 | 0.618 | 0.0743 | 7.2 | 4.31 | 3.6824 | 0.2697 | 26.2 | - | - | 2021-11-26 00:36 | 74 | 148 | RateC
19827 | 21-11:34:44 | 0:10 | 0.618 | 0.1015 | 9.8 | 5.9 | 3.6925 | 0.3701 | 35.9 | - | - | 2021-11-26 00:38 | 74 | 148 | RateC
19828 | 21-11:37:44 | 0:13 | 0.618 | 0.1324 | 12.8 | 7.69 | 3.7007 | 0.4844 | 47 | - | - | 2021-11-26 00:42 | 74 | 148 | RateC
19829 | 21-11:40:44 | 0:16 | 0.618 | 0.1634 | 15.8 | 9.49 | 3.7072 | 0.5991 | 58.1 | - | - | 2021-11-26 00:45 | 74 | 148 | RateC
19830 | 21-11:43:44 | 0:19 | 0.618 | 0.1943 | 18.8 | 11.28 | 3.712 | 0.7137 | 69.2 | - | - | 2021-11-26 00:48 | 74 | 148 | RateC
19831 | 21-11:46:45 | 0:22 | 0.618 | 0.2253 | 21.8 | 13.08 | 3.7156 | 0.8288 | 80.4 | - | - | 2021-11-26 00:51 | 74 | 148 | RateC
19832 | 21-11:49:45 | 0:25 | 0.618 | 0.2562 | 24.8 | 14.88 | 3.719 | 0.9437 | 91.5 | - | - | 2021-11-26 00:54 | 74 | 148 | RateC
19833 | 21-11:52:45 | 0:28 | 0.618 | 0.2871 | 27.9 | 16.68 | 3.723 | 1.0589 | 102.7 | - | - | 2021-11-26 00:57 | 74 | 148 | RateC
19834 | 21-11:55:46 | 0:31 | 0.618 | 0.3181 | 30.9 | 18.48 | 3.7286 | 1.1743 | 113.9 | - | - | 2021-11-26 01:00 | 74 | 148 | RateC
19835 | 21-11:58:46 | 0:34 | 0.618 | 0.3491 | 33.9 | 20.28 | 3.7354 | 1.2898 | 125.1 | - | - | 2021-11-26 01:03 | 74 | 148 | RateC
19836 | 21-12:01:46 | 0:37 | 0.618 | 0.38 | 36.9 | 22.07 | 3.7435 | 1.4054 | 136.3 | - | - | 2021-11-26 01:06 | 74 | 148 | RateC
19837 | 21-12:04:46 | 0:40 | 0.618 | 0.4109 | 39.9 | 23.87 | 3.7529 | 1.5213 | 147.6 | - | - | 2021-11-26 01:09 | 74 | 148 | RateC
19838 | 21-12:07:32 | 0:43 | 0.618 | 0.4393 | 42.6 | 25.52 | 3.763 | 1.6282 | 157.9 | - | - | 2021-11-26 01:11 | 74 | 148 | RateC
19839 | 21-12:10:11 | 0:45 | 0.618 | 0.4666 | 45.3 | 27.1 | 3.7731 | 1.7308 | 167.9 | - | - | 2021-11-26 01:14 | 74 | 148 | RateC
19840 | 21-12:12:48 | 0:48 | 0.618 | 0.4935 | 47.9 | 28.67 | 3.7832 | 1.8327 | 177.8 | - | - | 2021-11-26 01:17 | 74 | 148 | RateC
19841 | 21-12:15:24 | 0:51 | 0.618 | 0.5205 | 50.5 | 30.23 | 3.7932 | 1.9346 | 187.6 | - | - | 2021-11-26 01:19 | 74 | 148 | RateC
19842 | 21-12:18:02 | 0:53 | 0.618 | 0.5475 | 53.1 | 31.8 | 3.8033 | 2.0376 | 197.6 | - | - | 2021-11-26 01:22 | 74 | 148 | RateC
19843 | 21-12:20:43 | 0:56 | 0.618 | 0.5752 | 55.8 | 33.41 | 3.8134 | 2.1427 | 207.8 | - | - | 2021-11-26 01:24 | 74 | 148 | RateC
19844 | 21-12:23:22 | 0:58 | 0.618 | 0.6024 | 58.4 | 34.99 | 3.8235 | 2.2467 | 217.9 | - | - | 2021-11-26 01:27 | 74 | 148 | RateC
19845 | 21-12:26:00 | 1:01 | 0.618 | 0.6296 | 61.1 | 36.57 | 3.8336 | 2.3507 | 228 | - | - | 2021-11-26 01:30 | 74 | 148 | RateC
19846 | 21-12:28:36 | 1:04 | 0.618 | 0.6564 | 63.7 | 38.13 | 3.8438 | 2.4537 | 238 | - | - | 2021-11-26 01:32 | 74 | 148 | RateC
19847 | 21-12:31:06 | 1:06 | 0.618 | 0.6822 | 66.2 | 39.62 | 3.8539 | 2.5529 | 247.6 | - | - | 2021-11-26 01:35 | 74 | 148 | RateC
19848 | 21-12:33:28 | 1:09 | 0.618 | 0.7064 | 68.5 | 41.03 | 3.8639 | 2.6466 | 256.7 | - | - | 2021-11-26 01:37 | 74 | 148 | RateC
19849 | 21-12:35:39 | 1:11 | 0.618 | 0.7289 | 70.7 | 42.34 | 3.874 | 2.7337 | 265.1 | - | - | 2021-11-26 01:39 | 74 | 148 | RateC
19850 | 21-12:37:44 | 1:13 | 0.618 | 0.7505 | 72.8 | 43.59 | 3.8841 | 2.8172 | 273.3 | - | - | 2021-11-26 01:42 | 74 | 148 | RateC
19851 | 21-12:39:40 | 1:15 | 0.618 | 0.7704 | 74.7 | 44.75 | 3.8942 | 2.8945 | 280.8 | - | - | 2021-11-26 01:43 | 74 | 148 | RateC
19852 | 21-12:41:28 | 1:17 | 0.618 | 0.7888 | 76.5 | 45.82 | 3.9042 | 2.9664 | 287.7 | - | - | 2021-11-26 01:45 | 74 | 148 | RateC
19853 | 21-12:43:08 | 1:18 | 0.618 | 0.8061 | 78.2 | 46.82 | 3.9143 | 3.0339 | 294.3 | - | - | 2021-11-26 01:47 | 74 | 148 | RateC
19854 | 21-12:44:45 | 1:20 | 0.618 | 0.8227 | 79.8 | 47.79 | 3.9244 | 3.0991 | 300.6 | - | - | 2021-11-26 01:49 | 74 | 148 | RateC
19855 | 21-12:46:18 | 1:21 | 0.618 | 0.8386 | 81.3 | 48.71 | 3.9345 | 3.1615 | 306.6 | - | - | 2021-11-26 01:50 | 74 | 148 | RateC
19856 | 21-12:47:46 | 1:23 | 0.618 | 0.8538 | 82.8 | 49.59 | 3.9445 | 3.2214 | 312.5 | - | - | 2021-11-26 01:52 | 74 | 148 | RateC
19857 | 21-12:49:14 | 1:24 | 0.618 | 0.8688 | 84.3 | 50.47 | 3.9546 | 3.2808 | 318.2 | - | - | 2021-11-26 01:53 | 74 | 148 | RateC
19858 | 21-12:50:42 | 1:26 | 0.618 | 0.884 | 85.7 | 51.35 | 3.9647 | 3.3408 | 324 | - | - | 2021-11-26 01:54 | 74 | 148 | RateC
19859 | 21-12:52:13 | 1:27 | 0.618 | 0.8996 | 87.3 | 52.25 | 3.9748 | 3.4027 | 330 | - | - | 2021-11-26 01:56 | 74 | 148 | RateC
19860 | 21-12:53:52 | 1:29 | 0.618 | 0.9166 | 88.9 | 53.24 | 3.9848 | 3.4703 | 336.6 | - | - | 2021-11-26 01:58 | 74 | 148 | RateC
19861 | 21-12:55:38 | 1:31 | 0.618 | 0.9349 | 90.7 | 54.3 | 3.9949 | 3.5433 | 343.7 | - | - | 2021-11-26 01:59 | 74 | 148 | RateC
19862 | 21-12:57:36 | 1:33 | 0.618 | 0.955 | 92.6 | 55.47 | 4.005 | 3.6239 | 351.5 | - | - | 2021-11-26 02:01 | 74 | 148 | RateC
19863 | 21-12:59:45 | 1:35 | 0.618 | 0.9773 | 94.8 | 56.77 | 4.0151 | 3.7131 | 360.1 | - | - | 2021-11-26 02:04 | 74 | 148 | RateC
19864 | 21-13:02:06 | 1:37 | 0.618 | 1.0014 | 97.1 | 58.17 | 4.0251 | 3.8101 | 369.6 | - | - | 2021-11-26 02:06 | 74 | 148 | RateC
19865 | 21-13:04:36 | 1:40 | 0.618 | 1.0272 | 99.6 | 59.66 | 4.0352 | 3.914 | 379.6 | - | - | 2021-11-26 02:08 | 74 | 148 | RateC
19866 | 21-13:07:23 | 1:43 | 0.618 | 1.0558 | 102.4 | 61.33 | 4.0453 | 4.0297 | 390.9 | - | - | 2021-11-26 02:11 | 74 | 148 | RateC
19867 | 21-13:10:23 | 1:46 | 0.618 | 1.0867 | 105.4 | 63.12 | 4.0552 | 4.1549 | 403 | - | - | 2021-11-26 02:14 | 74 | 148 | RateC
19868 | 21-13:13:23 | 1:48 | 0.618 | 1.1177 | 108.4 | 64.92 | 4.0644 | 4.2807 | 415.2 | - | - | 2021-11-26 02:17 | 74 | 148 | RateC
19869 | 21-13:16:24 | 1:52 | 0.618 | 1.1486 | 111.4 | 66.72 | 4.073 | 4.4065 | 427.4 | - | - | 2021-11-26 02:20 | 74 | 148 | RateC
19870 | 21-13:19:24 | 1:55 | 0.618 | 1.1796 | 114.4 | 68.52 | 4.0816 | 4.5327 | 439.6 | - | - | 2021-11-26 02:23 | 74 | 148 | RateC
19871 | 21-13:22:24 | 1:58 | 0.618 | 1.2105 | 117.4 | 70.31 | 4.0902 | 4.6592 | 451.9 | - | - | 2021-11-26 02:26 | 74 | 148 | RateC
19872 | 21-13:25:19 | 2:00 | 0.618 | 1.2406 | 120.3 | 72.06 | 4.1003 | 4.7823 | 463.9 | - | - | 2021-11-26 02:29 | 74 | 148 | RateC
19873 | 21-13:27:48 | 2:03 | 0.618 | 1.2662 | 122.8 | 73.55 | 4.1104 | 4.8874 | 474 | - | - | 2021-11-26 02:32 | 74 | 148 | RateC
19874 | 21-13:29:48 | 2:05 | 0.618 | 1.2868 | 124.8 | 74.75 | 4.1205 | 4.9722 | 482.3 | - | - | 2021-11-26 02:34 | 74 | 148 | RateC
19875 | 21-13:31:29 | 2:07 | 0.618 | 1.3041 | 126.5 | 75.75 | 4.1305 | 5.0435 | 489.2 | - | - | 2021-11-26 02:35 | 74 | 148 | RateC
19876 | 21-13:32:58 | 2:08 | 0.618 | 1.3193 | 128 | 76.63 | 4.1406 | 5.1063 | 495.3 | - | - | 2021-11-26 02:37 | 74 | 148 | RateC
19877 | 21-13:34:15 | 2:09 | 0.618 | 1.3326 | 129.3 | 77.41 | 4.1507 | 5.1615 | 500.6 | - | - | 2021-11-26 02:38 | 74 | 148 | RateC
19878 | 21-13:35:26 | 2:11 | 0.618 | 1.3447 | 130.4 | 78.11 | 4.1608 | 5.2119 | 505.5 | - | - | 2021-11-26 02:39 | 74 | 148 | RateC
19879 | 21-13:36:32 | 2:12 | 0.618 | 1.3561 | 131.5 | 78.77 | 4.1709 | 5.2594 | 510.1 | - | - | 2021-11-26 02:40 | 74 | 148 | RateC
19880 | 21-13:37:36 | 2:13 | 0.618 | 1.367 | 132.6 | 79.4 | 4.1809 | 5.3049 | 514.5 | - | - | 2021-11-26 02:41 | 74 | 148 | RateC
19881 | 21-13:38:39 | 2:14 | 0.618 | 1.3779 | 133.6 | 80.04 | 4.191 | 5.3504 | 519 | - | - | 2021-11-26 02:42 | 74 | 148 | RateC
19882 | 21-13:39:44 | 2:15 | 0.618 | 1.389 | 134.7 | 80.68 | 4.2011 | 5.3972 | 523.5 | - | - | 2021-11-26 02:44 | 74 | 148 | RateC
19883 | 21-13:40:50 | 2:16 | 0.618 | 1.4003 | 135.8 | 81.34 | 4.2112 | 5.4446 | 528.1 | - | - | 2021-11-26 02:45 | 74 | 148 | RateC
19884 | 21-13:41:57 | 2:17 | 0.618 | 1.4119 | 136.9 | 82.01 | 4.2212 | 5.4935 | 532.8 | - | - | 2021-11-26 02:46 | 74 | 148 | RateC
19885 | 21-13:43:12 | 2:18 | 0.618 | 1.4247 | 138.2 | 82.75 | 4.2313 | 5.5475 | 538.1 | - | - | 2021-11-26 02:47 | 74 | 148 | RateC
19886 | 21-13:44:36 | 2:20 | 0.618 | 1.4392 | 139.6 | 83.6 | 4.2414 | 5.6089 | 544 | - | - | 2021-11-26 02:48 | 74 | 148 | RateC
19887 | 21-13:46:22 | 2:21 | 0.618 | 1.4574 | 141.4 | 84.65 | 4.2515 | 5.6862 | 551.5 | - | - | 2021-11-26 02:50 | 74 | 148 | RateC
19888 | 21-13:48:35 | 2:24 | 0.618 | 1.4802 | 143.6 | 85.98 | 4.2615 | 5.7833 | 560.9 | - | - | 2021-11-26 02:52 | 74 | 148 | RateC
19889 | 21-13:51:13 | 2:26 | 0.618 | 1.5074 | 146.2 | 87.56 | 4.2716 | 5.8994 | 572.2 | - | - | 2021-11-26 02:55 | 74 | 148 | RateC
19890 | 21-13:53:59 | 2:29 | 0.618 | 1.5358 | 149 | 89.21 | 4.2817 | 6.0208 | 584 | - | - | 2021-11-26 02:58 | 74 | 148 | RateC
19891 | 21-13:56:32 | 2:32 | 0.618 | 1.5621 | 151.5 | 90.74 | 4.2918 | 6.1338 | 594.9 | - | - | 2021-11-26 03:00 | 74 | 148 | RateC
19892 | 21-13:58:50 | 2:34 | 0.618 | 1.5858 | 153.8 | 92.11 | 4.3018 | 6.2355 | 604.8 | - | - | 2021-11-26 03:03 | 74 | 148 | RateC
19893 | 21-14:00:54 | 2:36 | 0.618 | 1.6071 | 155.9 | 93.35 | 4.3119 | 6.3271 | 613.7 | - | - | 2021-11-26 03:05 | 74 | 148 | RateC
19894 | 21-14:02:47 | 2:38 | 0.618 | 1.6265 | 157.8 | 94.48 | 4.322 | 6.4109 | 621.8 | - | - | 2021-11-26 03:07 | 74 | 148 | RateC
19895 | 21-14:04:25 | 2:40 | 0.618 | 1.6433 | 159.4 | 95.45 | 4.3321 | 6.4834 | 628.9 | - | - | 2021-11-26 03:08 | 74 | 148 | RateC
19896 | 21-14:05:54 | 2:41 | 0.618 | 1.6586 | 160.9 | 96.34 | 4.3421 | 6.55 | 635.3 | - | - | 2021-11-26 03:10 | 74 | 148 | RateC
19897 | 21-14:07:15 | 2:42 | 0.618 | 1.6725 | 162.2 | 97.15 | 4.3522 | 6.6103 | 641.1 | - | - | 2021-11-26 03:11 | 74 | 148 | RateC
19898 | 21-14:08:28 | 2:44 | 0.618 | 1.685 | 163.4 | 97.88 | 4.3623 | 6.6648 | 646.4 | - | - | 2021-11-26 03:12 | 74 | 148 | RateC
19899 | 21-14:09:34 | 2:45 | 0.618 | 1.6963 | 164.5 | 98.53 | 4.3724 | 6.7142 | 651.2 | - | - | 2021-11-26 03:13 | 74 | 148 | RateC
19900 | 21-14:10:30 | 2:46 | 0.618 | 1.7059 | 165.5 | 99.09 | 4.3824 | 6.7562 | 655.3 | - | - | 2021-11-26 03:14 | 74 | 148 | RateC
19901 | 21-14:11:23 | 2:46 | 0.618 | 1.715 | 166.3 | 99.62 | 4.3925 | 6.7961 | 659.2 | - | - | 2021-11-26 03:15 | 74 | 148 | RateC
19902 | 21-14:12:01 | 2:47 | 0.618 | 1.7216 | 167 | 100 | 4.4 | 6.8251 | 662 | - | - | 2021-11-26 03:16 | 74 | 148 | RateC
19903 | 21-14:12:01 | 0:00 | -0.618 | 0 | 0 | 0 | 4.2702 | 0 | 0 | - | - | 2021-11-26 03:16 | 74 | 149 | RateD
19904 | 21-14:12:02 | 0:00 | -0.618 | 0.0002 | 0 | 0.01 | 4.2386 | 0.001 | 0.1 | - | - | 2021-11-26 03:16 | 74 | 149 | RateD
19905 | 21-14:12:03 | 0:00 | -0.618 | 0.0004 | 0 | 0.02 | 4.2254 | 0.0015 | 0.1 | - | - | 2021-11-26 03:16 | 74 | 149 | RateD
19906 | 21-14:12:04 | 0:00 | -0.618 | 0.0006 | 0.1 | 0.03 | 4.2125 | 0.0024 | 0.2 | - | - | 2021-11-26 03:16 | 74 | 149 | RateD
19907 | 21-14:12:07 | 0:00 | -0.618 | 0.001 | 0.1 | 0.06 | 4.2017 | 0.0041 | 0.4 | - | - | 2021-11-26 03:16 | 74 | 149 | RateD
19908 | 21-14:12:11 | 0:00 | -0.618 | 0.0017 | 0.2 | 0.1 | 4.1915 | 0.0072 | 0.7 | - | - | 2021-11-26 03:16 | 74 | 149 | RateD
19909 | 21-14:12:19 | 0:00 | -0.618 | 0.0031 | 0.3 | 0.18 | 4.1811 | 0.0131 | 1.3 | - | - | 2021-11-26 03:16 | 74 | 149 | RateD
19910 | 21-14:12:32 | 0:01 | -0.618 | 0.0053 | 0.5 | 0.31 | 4.1707 | 0.0221 | 2.1 | - | - | 2021-11-26 03:16 | 74 | 149 | RateD
19911 | 21-14:12:50 | 0:01 | -0.618 | 0.0085 | 0.8 | 0.5 | 4.1605 | 0.0355 | 3.4 | - | - | 2021-11-26 03:17 | 74 | 149 | RateD
19912 | 21-14:13:16 | 0:01 | -0.618 | 0.0128 | 1.2 | 0.76 | 4.1504 | 0.0535 | 5.2 | - | - | 2021-11-26 03:17 | 74 | 149 | RateD
19913 | 21-14:13:51 | 0:02 | -0.618 | 0.0188 | 1.8 | 1.11 | 4.1403 | 0.0784 | 7.6 | - | - | 2021-11-26 03:18 | 74 | 149 | RateD
19914 | 21-14:14:39 | 0:03 | -0.618 | 0.0272 | 2.6 | 1.61 | 4.1302 | 0.113 | 11 | - | - | 2021-11-26 03:18 | 74 | 149 | RateD
19915 | 21-14:15:54 | 0:04 | -0.618 | 0.04 | 3.9 | 2.37 | 4.1202 | 0.1659 | 16.1 | - | - | 2021-11-26 03:20 | 74 | 149 | RateD
19916 | 21-14:17:59 | 0:06 | -0.618 | 0.0614 | 6 | 3.63 | 4.1101 | 0.254 | 24.6 | - | - | 2021-11-26 03:22 | 74 | 149 | RateD
19917 | 21-14:20:59 | 0:09 | -0.618 | 0.0924 | 9 | 5.47 | 4.1028 | 0.3812 | 37 | - | - | 2021-11-26 03:25 | 74 | 149 | RateD
19918 | 21-14:23:59 | 0:12 | -0.618 | 0.1234 | 12 | 7.3 | 4.0975 | 0.5081 | 49.3 | - | - | 2021-11-26 03:28 | 74 | 149 | RateD
19919 | 21-14:27:00 | 0:15 | -0.618 | 0.1543 | 15 | 9.13 | 4.0918 | 0.6348 | 61.6 | - | - | 2021-11-26 03:31 | 74 | 149 | RateD
19920 | 21-14:30:00 | 0:18 | -0.618 | 0.1852 | 18 | 10.96 | 4.0851 | 0.7611 | 73.8 | - | - | 2021-11-26 03:34 | 74 | 149 | RateD
19921 | 21-14:33:00 | 0:21 | -0.618 | 0.2161 | 21 | 12.78 | 4.076 | 0.8873 | 86.1 | - | - | 2021-11-26 03:37 | 74 | 149 | RateD
19922 | 21-14:35:22 | 0:23 | -0.618 | 0.2405 | 23.3 | 14.23 | 4.0659 | 0.9866 | 95.7 | - | - | 2021-11-26 03:39 | 74 | 149 | RateD
19923 | 21-14:37:04 | 0:25 | -0.618 | 0.2581 | 25 | 15.27 | 4.0558 | 1.058 | 102.6 | - | - | 2021-11-26 03:41 | 74 | 149 | RateD
19924 | 21-14:38:24 | 0:26 | -0.618 | 0.2717 | 26.4 | 16.07 | 4.0458 | 1.1131 | 108 | - | - | 2021-11-26 03:42 | 74 | 149 | RateD
19925 | 21-14:39:31 | 0:27 | -0.618 | 0.2832 | 27.5 | 16.75 | 4.0357 | 1.1595 | 112.5 | - | - | 2021-11-26 03:43 | 74 | 149 | RateD
19926 | 21-14:40:32 | 0:29 | -0.618 | 0.2937 | 28.5 | 17.37 | 4.0256 | 1.2018 | 116.6 | - | - | 2021-11-26 03:44 | 74 | 149 | RateD
19927 | 21-14:41:32 | 0:30 | -0.618 | 0.304 | 29.5 | 17.98 | 4.0155 | 1.2435 | 120.6 | - | - | 2021-11-26 03:45 | 74 | 149 | RateD
19928 | 21-14:42:36 | 0:31 | -0.618 | 0.315 | 30.6 | 18.63 | 4.0055 | 1.2875 | 124.9 | - | - | 2021-11-26 03:46 | 74 | 149 | RateD
19929 | 21-14:43:44 | 0:32 | -0.618 | 0.3266 | 31.7 | 19.32 | 3.9954 | 1.334 | 129.4 | - | - | 2021-11-26 03:48 | 74 | 149 | RateD
19930 | 21-14:45:00 | 0:33 | -0.618 | 0.3397 | 32.9 | 20.09 | 3.9853 | 1.386 | 134.4 | - | - | 2021-11-26 03:49 | 74 | 149 | RateD
19931 | 21-14:46:28 | 0:34 | -0.618 | 0.3549 | 34.4 | 20.99 | 3.9752 | 1.4466 | 140.3 | - | - | 2021-11-26 03:50 | 74 | 149 | RateD
19932 | 21-14:48:12 | 0:36 | -0.618 | 0.3728 | 36.2 | 22.05 | 3.9652 | 1.5177 | 147.2 | - | - | 2021-11-26 03:52 | 74 | 149 | RateD
19933 | 21-14:50:20 | 0:38 | -0.618 | 0.3947 | 38.3 | 23.35 | 3.9551 | 1.6043 | 155.6 | - | - | 2021-11-26 03:54 | 74 | 149 | RateD
19934 | 21-14:53:09 | 0:41 | -0.618 | 0.4237 | 41.1 | 25.06 | 3.945 | 1.7191 | 166.7 | - | - | 2021-11-26 03:57 | 74 | 149 | RateD
19935 | 21-14:56:09 | 0:44 | -0.618 | 0.4547 | 44.1 | 26.89 | 3.9366 | 1.8409 | 178.6 | - | - | 2021-11-26 04:00 | 74 | 149 | RateD
19936 | 21-14:59:09 | 0:47 | -0.618 | 0.4856 | 47.1 | 28.72 | 3.9293 | 1.9625 | 190.4 | - | - | 2021-11-26 04:03 | 74 | 149 | RateD
19937 | 21-15:02:10 | 0:50 | -0.618 | 0.5165 | 50.1 | 30.55 | 3.9218 | 2.084 | 202.1 | - | - | 2021-11-26 04:06 | 74 | 149 | RateD
19938 | 21-15:05:10 | 0:53 | -0.618 | 0.5474 | 53.1 | 32.38 | 3.9132 | 2.2051 | 213.9 | - | - | 2021-11-26 04:09 | 74 | 149 | RateD
19939 | 21-15:08:09 | 0:56 | -0.618 | 0.5781 | 56.1 | 34.2 | 3.9031 | 2.3251 | 225.5 | - | - | 2021-11-26 04:12 | 74 | 149 | RateD
19940 | 21-15:10:41 | 0:59 | -0.618 | 0.6044 | 58.6 | 35.75 | 3.8931 | 2.4274 | 235.4 | - | - | 2021-11-26 04:14 | 74 | 149 | RateD
19941 | 21-15:12:57 | 1:01 | -0.6181 | 0.6277 | 60.9 | 37.13 | 3.883 | 2.5181 | 244.2 | - | - | 2021-11-26 04:17 | 74 | 149 | RateD
19942 | 21-15:15:01 | 1:03 | -0.618 | 0.649 | 62.9 | 38.39 | 3.8729 | 2.6007 | 252.3 | - | - | 2021-11-26 04:19 | 74 | 149 | RateD
19943 | 21-15:16:56 | 1:05 | -0.618 | 0.6687 | 64.9 | 39.56 | 3.8628 | 2.677 | 259.6 | - | - | 2021-11-26 04:21 | 74 | 149 | RateD
19944 | 21-15:18:48 | 1:07 | -0.618 | 0.6879 | 66.7 | 40.69 | 3.8528 | 2.7511 | 266.8 | - | - | 2021-11-26 04:23 | 74 | 149 | RateD
19945 | 21-15:20:38 | 1:09 | -0.618 | 0.7068 | 68.6 | 41.81 | 3.8427 | 2.8238 | 273.9 | - | - | 2021-11-26 04:24 | 74 | 149 | RateD
19946 | 21-15:22:28 | 1:10 | -0.618 | 0.7257 | 70.4 | 42.92 | 3.8326 | 2.8961 | 280.9 | - | - | 2021-11-26 04:26 | 74 | 149 | RateD
19947 | 21-15:24:12 | 1:12 | -0.618 | 0.7436 | 72.1 | 43.99 | 3.8225 | 2.9647 | 287.6 | - | - | 2021-11-26 04:28 | 74 | 149 | RateD
19948 | 21-15:25:53 | 1:14 | -0.618 | 0.7609 | 73.8 | 45.01 | 3.8125 | 3.0307 | 294 | - | - | 2021-11-26 04:30 | 74 | 149 | RateD
19949 | 21-15:27:31 | 1:16 | -0.618 | 0.7777 | 75.4 | 46 | 3.8024 | 3.0949 | 300.2 | - | - | 2021-11-26 04:31 | 74 | 149 | RateD
19950 | 21-15:29:07 | 1:17 | -0.618 | 0.7942 | 77 | 46.98 | 3.7923 | 3.1574 | 306.2 | - | - | 2021-11-26 04:33 | 74 | 149 | RateD
19951 | 21-15:30:45 | 1:19 | -0.618 | 0.8111 | 78.7 | 47.98 | 3.7822 | 3.2213 | 312.4 | - | - | 2021-11-26 04:35 | 74 | 149 | RateD
19952 | 21-15:32:25 | 1:20 | -0.618 | 0.8281 | 80.3 | 48.98 | 3.7722 | 3.2855 | 318.7 | - | - | 2021-11-26 04:36 | 74 | 149 | RateD
19953 | 21-15:34:07 | 1:22 | -0.618 | 0.8457 | 82 | 50.03 | 3.7621 | 3.352 | 325.1 | - | - | 2021-11-26 04:38 | 74 | 149 | RateD
19954 | 21-15:35:55 | 1:24 | -0.618 | 0.8643 | 83.8 | 51.12 | 3.752 | 3.4216 | 331.9 | - | - | 2021-11-26 04:40 | 74 | 149 | RateD
19955 | 21-15:37:52 | 1:26 | -0.618 | 0.8844 | 85.8 | 52.31 | 3.7419 | 3.497 | 339.2 | - | - | 2021-11-26 04:42 | 74 | 149 | RateD
19956 | 21-15:39:53 | 1:28 | -0.618 | 0.9051 | 87.8 | 53.54 | 3.7319 | 3.5746 | 346.7 | - | - | 2021-11-26 04:44 | 74 | 149 | RateD
19957 | 21-15:42:01 | 1:30 | -0.6181 | 0.9271 | 89.9 | 54.84 | 3.7218 | 3.6564 | 354.6 | - | - | 2021-11-26 04:46 | 74 | 149 | RateD
19958 | 21-15:44:15 | 1:32 | -0.618 | 0.9501 | 92.2 | 56.2 | 3.7117 | 3.7419 | 362.9 | - | - | 2021-11-26 04:48 | 74 | 149 | RateD
19959 | 21-15:46:33 | 1:35 | -0.618 | 0.9738 | 94.5 | 57.6 | 3.7016 | 3.8299 | 371.5 | - | - | 2021-11-26 04:50 | 74 | 149 | RateD
19960 | 21-15:48:54 | 1:37 | -0.618 | 0.9979 | 96.8 | 59.03 | 3.6916 | 3.919 | 380.1 | - | - | 2021-11-26 04:53 | 74 | 149 | RateD
19961 | 21-15:51:14 | 1:39 | -0.618 | 1.022 | 99.1 | 60.45 | 3.6815 | 4.0076 | 388.7 | - | - | 2021-11-26 04:55 | 74 | 149 | RateD
19962 | 21-15:53:34 | 1:42 | -0.618 | 1.046 | 101.5 | 61.87 | 3.6714 | 4.096 | 397.3 | - | - | 2021-11-26 04:57 | 74 | 149 | RateD
19963 | 21-15:55:51 | 1:44 | -0.618 | 1.0695 | 103.7 | 63.27 | 3.6613 | 4.1822 | 405.6 | - | - | 2021-11-26 05:00 | 74 | 149 | RateD
19964 | 21-15:58:08 | 1:46 | -0.618 | 1.093 | 106 | 64.65 | 3.6513 | 4.268 | 414 | - | - | 2021-11-26 05:02 | 74 | 149 | RateD
19965 | 21-16:00:21 | 1:48 | -0.618 | 1.1158 | 108.2 | 66 | 3.6412 | 4.3513 | 422 | - | - | 2021-11-26 05:04 | 74 | 149 | RateD
19966 | 21-16:02:32 | 1:51 | -0.618 | 1.1384 | 110.4 | 67.34 | 3.6311 | 4.4335 | 430 | - | - | 2021-11-26 05:06 | 74 | 149 | RateD
19967 | 21-16:04:43 | 1:53 | -0.618 | 1.1608 | 112.6 | 68.66 | 3.621 | 4.5146 | 437.9 | - | - | 2021-11-26 05:08 | 74 | 149 | RateD
19968 | 21-16:06:58 | 1:55 | -0.618 | 1.184 | 114.8 | 70.04 | 3.611 | 4.5986 | 446 | - | - | 2021-11-26 05:11 | 74 | 149 | RateD
19969 | 21-16:09:17 | 1:57 | -0.6181 | 1.2079 | 117.2 | 71.45 | 3.6009 | 4.6845 | 454.4 | - | - | 2021-11-26 05:13 | 74 | 149 | RateD
19970 | 21-16:11:47 | 2:00 | -0.618 | 1.2336 | 119.7 | 72.97 | 3.5908 | 4.7772 | 463.4 | - | - | 2021-11-26 05:16 | 74 | 149 | RateD
19971 | 21-16:14:46 | 2:03 | -0.618 | 1.2644 | 122.6 | 74.79 | 3.5807 | 4.8876 | 474.1 | - | - | 2021-11-26 05:19 | 74 | 149 | RateD
19972 | 21-16:17:46 | 2:06 | -0.618 | 1.2953 | 125.6 | 76.62 | 3.5724 | 4.9981 | 484.8 | - | - | 2021-11-26 05:22 | 74 | 149 | RateD
19973 | 21-16:20:47 | 2:09 | -0.618 | 1.3263 | 128.6 | 78.45 | 3.5654 | 5.1087 | 495.5 | - | - | 2021-11-26 05:25 | 74 | 149 | RateD
19974 | 21-16:23:47 | 2:12 | -0.618 | 1.3573 | 131.6 | 80.29 | 3.5581 | 5.219 | 506.2 | - | - | 2021-11-26 05:28 | 74 | 149 | RateD
19975 | 21-16:26:47 | 2:15 | -0.618 | 1.3882 | 134.6 | 82.12 | 3.5496 | 5.3289 | 516.9 | - | - | 2021-11-26 05:31 | 74 | 149 | RateD
19976 | 21-16:29:28 | 2:17 | -0.618 | 1.4158 | 137.3 | 83.75 | 3.5395 | 5.4266 | 526.3 | - | - | 2021-11-26 05:33 | 74 | 149 | RateD
19977 | 21-16:31:25 | 2:19 | -0.618 | 1.4359 | 139.3 | 84.94 | 3.5294 | 5.4978 | 533.3 | - | - | 2021-11-26 05:35 | 74 | 149 | RateD
19978 | 21-16:32:58 | 2:21 | -0.618 | 1.4519 | 140.8 | 85.88 | 3.5193 | 5.5543 | 538.7 | - | - | 2021-11-26 05:37 | 74 | 149 | RateD
19979 | 21-16:34:17 | 2:22 | -0.618 | 1.4654 | 142.1 | 86.68 | 3.5093 | 5.6016 | 543.3 | - | - | 2021-11-26 05:38 | 74 | 149 | RateD
19980 | 21-16:35:25 | 2:23 | -0.618 | 1.4771 | 143.3 | 87.37 | 3.4992 | 5.6425 | 547.3 | - | - | 2021-11-26 05:39 | 74 | 149 | RateD
19981 | 21-16:36:23 | 2:24 | -0.618 | 1.4871 | 144.2 | 87.96 | 3.4891 | 5.6774 | 550.7 | - | - | 2021-11-26 05:40 | 74 | 149 | RateD
19982 | 21-16:37:14 | 2:25 | -0.618 | 1.4957 | 145.1 | 88.48 | 3.479 | 5.7076 | 553.6 | - | - | 2021-11-26 05:41 | 74 | 149 | RateD
19983 | 21-16:38:00 | 2:26 | -0.618 | 1.5037 | 145.9 | 88.95 | 3.469 | 5.7354 | 556.3 | - | - | 2021-11-26 05:42 | 74 | 149 | RateD
19984 | 21-16:38:44 | 2:27 | -0.618 | 1.5112 | 146.6 | 89.39 | 3.4589 | 5.7612 | 558.8 | - | - | 2021-11-26 05:42 | 74 | 149 | RateD
19985 | 21-16:39:24 | 2:27 | -0.618 | 1.5181 | 147.2 | 89.8 | 3.4488 | 5.7851 | 561.1 | - | - | 2021-11-26 05:43 | 74 | 149 | RateD
19986 | 21-16:40:02 | 2:28 | -0.618 | 1.5247 | 147.9 | 90.19 | 3.4387 | 5.8079 | 563.3 | - | - | 2021-11-26 05:44 | 74 | 149 | RateD
19987 | 21-16:40:40 | 2:29 | -0.618 | 1.5312 | 148.5 | 90.57 | 3.4287 | 5.83 | 565.5 | - | - | 2021-11-26 05:44 | 74 | 149 | RateD
19988 | 21-16:41:16 | 2:29 | -0.618 | 1.5374 | 149.1 | 90.94 | 3.4184 | 5.8513 | 567.5 | - | - | 2021-11-26 05:45 | 74 | 149 | RateD
19989 | 21-16:41:50 | 2:30 | -0.618 | 1.5433 | 149.7 | 91.29 | 3.4082 | 5.8714 | 569.5 | - | - | 2021-11-26 05:46 | 74 | 149 | RateD
19990 | 21-16:42:23 | 2:30 | -0.618 | 1.5489 | 150.2 | 91.62 | 3.398 | 5.8907 | 571.4 | - | - | 2021-11-26 05:46 | 74 | 149 | RateD
19991 | 21-16:42:55 | 2:31 | -0.618 | 1.5543 | 150.8 | 91.94 | 3.3879 | 5.909 | 573.1 | - | - | 2021-11-26 05:47 | 74 | 149 | RateD
19992 | 21-16:43:25 | 2:31 | -0.618 | 1.5596 | 151.3 | 92.25 | 3.3778 | 5.9267 | 574.9 | - | - | 2021-11-26 05:47 | 74 | 149 | RateD
19993 | 21-16:43:55 | 2:32 | -0.618 | 1.5646 | 151.8 | 92.55 | 3.3677 | 5.9437 | 576.5 | - | - | 2021-11-26 05:48 | 74 | 149 | RateD
19994 | 21-16:44:23 | 2:32 | -0.618 | 1.5694 | 152.2 | 92.83 | 3.3577 | 5.9599 | 578.1 | - | - | 2021-11-26 05:48 | 74 | 149 | RateD
19995 | 21-16:44:49 | 2:33 | -0.618 | 1.5739 | 152.7 | 93.1 | 3.3476 | 5.9751 | 579.5 | - | - | 2021-11-26 05:49 | 74 | 149 | RateD
19996 | 21-16:45:14 | 2:33 | -0.618 | 1.5782 | 153.1 | 93.36 | 3.3375 | 5.9894 | 580.9 | - | - | 2021-11-26 05:49 | 74 | 149 | RateD
19997 | 21-16:45:39 | 2:34 | -0.6181 | 1.5825 | 153.5 | 93.61 | 3.3274 | 6.0036 | 582.3 | - | - | 2021-11-26 05:49 | 74 | 149 | RateD
19998 | 21-16:46:02 | 2:34 | -0.618 | 1.5865 | 153.9 | 93.84 | 3.3174 | 6.0168 | 583.6 | - | - | 2021-11-26 05:50 | 74 | 149 | RateD
19999 | 21-16:46:24 | 2:34 | -0.618 | 1.5903 | 154.2 | 94.07 | 3.3073 | 6.0295 | 584.8 | - | - | 2021-11-26 05:50 | 74 | 149 | RateD
20000 | 21-16:46:46 | 2:35 | -0.618 | 1.594 | 154.6 | 94.29 | 3.2972 | 6.0417 | 586 | - | - | 2021-11-26 05:51 | 74 | 149 | RateD
20001 | 21-16:47:07 | 2:35 | -0.618 | 1.5975 | 154.9 | 94.5 | 3.2871 | 6.0533 | 587.1 | - | - | 2021-11-26 05:51 | 74 | 149 | RateD
20002 | 21-16:47:26 | 2:35 | -0.618 | 1.6008 | 155.3 | 94.69 | 3.2771 | 6.0641 | 588.2 | - | - | 2021-11-26 05:51 | 74 | 149 | RateD
20003 | 21-16:47:44 | 2:36 | -0.618 | 1.604 | 155.6 | 94.88 | 3.267 | 6.0745 | 589.2 | - | - | 2021-11-26 05:52 | 74 | 149 | RateD
20004 | 21-16:48:02 | 2:36 | -0.618 | 1.607 | 155.9 | 95.06 | 3.2568 | 6.0844 | 590.1 | - | - | 2021-11-26 05:52 | 74 | 149 | RateD
20005 | 21-16:48:19 | 2:36 | -0.618 | 1.61 | 156.2 | 95.23 | 3.2465 | 6.094 | 591.1 | - | - | 2021-11-26 05:52 | 74 | 149 | RateD
20006 | 21-16:48:36 | 2:37 | -0.618 | 1.6129 | 156.4 | 95.4 | 3.2365 | 6.1034 | 592 | - | - | 2021-11-26 05:52 | 74 | 149 | RateD
20007 | 21-16:48:52 | 2:37 | -0.618 | 1.6157 | 156.7 | 95.57 | 3.2262 | 6.1125 | 592.9 | - | - | 2021-11-26 05:53 | 74 | 149 | RateD
20008 | 21-16:49:08 | 2:37 | -0.618 | 1.6185 | 157 | 95.74 | 3.2158 | 6.1214 | 593.7 | - | - | 2021-11-26 05:53 | 74 | 149 | RateD
20009 | 21-16:49:24 | 2:37 | -0.618 | 1.6211 | 157.2 | 95.89 | 3.2056 | 6.1299 | 594.6 | - | - | 2021-11-26 05:53 | 74 | 149 | RateD
20010 | 21-16:49:39 | 2:38 | -0.618 | 1.6237 | 157.5 | 96.04 | 3.1955 | 6.1381 | 595.4 | - | - | 2021-11-26 05:53 | 74 | 149 | RateD
20011 | 21-16:49:53 | 2:38 | -0.618 | 1.6262 | 157.7 | 96.19 | 3.1851 | 6.1461 | 596.1 | - | - | 2021-11-26 05:54 | 74 | 149 | RateD
20012 | 21-16:50:07 | 2:38 | -0.618 | 1.6285 | 158 | 96.33 | 3.1751 | 6.1536 | 596.9 | - | - | 2021-11-26 05:54 | 74 | 149 | RateD
20013 | 21-16:50:20 | 2:38 | -0.618 | 1.6308 | 158.2 | 96.47 | 3.165 | 6.1609 | 597.6 | - | - | 2021-11-26 05:54 | 74 | 149 | RateD
20014 | 21-16:50:34 | 2:39 | -0.618 | 1.6331 | 158.4 | 96.6 | 3.1548 | 6.1682 | 598.3 | - | - | 2021-11-26 05:54 | 74 | 149 | RateD
20015 | 21-16:50:47 | 2:39 | -0.618 | 1.6354 | 158.6 | 96.74 | 3.1444 | 6.1753 | 599 | - | - | 2021-11-26 05:55 | 74 | 149 | RateD
20016 | 21-16:50:59 | 2:39 | -0.618 | 1.6375 | 158.8 | 96.86 | 3.1343 | 6.1818 | 599.6 | - | - | 2021-11-26 05:55 | 74 | 149 | RateD
20017 | 21-16:51:11 | 2:39 | -0.618 | 1.6395 | 159 | 96.98 | 3.1241 | 6.1883 | 600.2 | - | - | 2021-11-26 05:55 | 74 | 149 | RateD
20018 | 21-16:51:24 | 2:39 | -0.618 | 1.6417 | 159.2 | 97.11 | 3.1137 | 6.1949 | 600.9 | - | - | 2021-11-26 05:55 | 74 | 149 | RateD
20019 | 21-16:51:35 | 2:40 | -0.618 | 1.6437 | 159.4 | 97.23 | 3.1036 | 6.2012 | 601.5 | - | - | 2021-11-26 05:55 | 74 | 149 | RateD
20020 | 21-16:51:47 | 2:40 | -0.618 | 1.6457 | 159.6 | 97.35 | 3.0934 | 6.2074 | 602.1 | - | - | 2021-11-26 05:56 | 74 | 149 | RateD
20021 | 21-16:51:58 | 2:40 | -0.618 | 1.6476 | 159.8 | 97.46 | 3.0831 | 6.2133 | 602.6 | - | - | 2021-11-26 05:56 | 74 | 149 | RateD
20022 | 21-16:52:10 | 2:40 | -0.618 | 1.6495 | 160 | 97.57 | 3.0728 | 6.2193 | 603.2 | - | - | 2021-11-26 05:56 | 74 | 149 | RateD
20023 | 21-16:52:21 | 2:40 | -0.618 | 1.6514 | 160.2 | 97.69 | 3.0624 | 6.2251 | 603.8 | - | - | 2021-11-26 05:56 | 74 | 149 | RateD
20024 | 21-16:52:31 | 2:40 | -0.618 | 1.6533 | 160.4 | 97.8 | 3.0521 | 6.2308 | 604.3 | - | - | 2021-11-26 05:56 | 74 | 149 | RateD
20025 | 21-16:52:42 | 2:41 | -0.618 | 1.6551 | 160.5 | 97.9 | 3.0419 | 6.2363 | 604.9 | - | - | 2021-11-26 05:56 | 74 | 149 | RateD
20026 | 21-16:52:53 | 2:41 | -0.618 | 1.6569 | 160.7 | 98.01 | 3.0312 | 6.2419 | 605.4 | - | - | 2021-11-26 05:57 | 74 | 149 | RateD
20027 | 21-16:53:03 | 2:41 | -0.618 | 1.6587 | 160.9 | 98.11 | 3.0208 | 6.2471 | 605.9 | - | - | 2021-11-26 05:57 | 74 | 149 | RateD
20028 | 21-16:53:13 | 2:41 | -0.618 | 1.6604 | 161 | 98.21 | 3.0104 | 6.2522 | 606.4 | - | - | 2021-11-26 05:57 | 74 | 149 | RateD
20029 | 21-16:53:22 | 2:41 | -0.618 | 1.662 | 161.2 | 98.31 | 3.0002 | 6.2572 | 606.9 | - | - | 2021-11-26 05:57 | 74 | 149 | RateD
20030 | 21-16:53:32 | 2:42 | -0.618 | 1.6636 | 161.4 | 98.41 | 2.99 | 6.262 | 607.4 | - | - | 2021-11-26 05:57 | 74 | 149 | RateD
20031 | 21-16:53:41 | 2:42 | -0.618 | 1.6652 | 161.5 | 98.5 | 2.9799 | 6.2667 | 607.8 | - | - | 2021-11-26 05:57 | 74 | 149 | RateD
20032 | 21-16:53:50 | 2:42 | -0.618 | 1.6667 | 161.7 | 98.59 | 2.9698 | 6.2713 | 608.3 | - | - | 2021-11-26 05:58 | 74 | 149 | RateD
20033 | 21-16:53:59 | 2:42 | -0.618 | 1.6683 | 161.8 | 98.68 | 2.9594 | 6.276 | 608.7 | - | - | 2021-11-26 05:58 | 74 | 149 | RateD
20034 | 21-16:54:08 | 2:42 | -0.618 | 1.6698 | 162 | 98.77 | 2.9492 | 6.2804 | 609.2 | - | - | 2021-11-26 05:58 | 74 | 149 | RateD
20035 | 21-16:54:16 | 2:42 | -0.618 | 1.6713 | 162.1 | 98.86 | 2.9391 | 6.2848 | 609.6 | - | - | 2021-11-26 05:58 | 74 | 149 | RateD
20036 | 21-16:54:25 | 2:42 | -0.618 | 1.6728 | 162.3 | 98.95 | 2.9291 | 6.2892 | 610 | - | - | 2021-11-26 05:58 | 74 | 149 | RateD
20037 | 21-16:54:34 | 2:43 | -0.618 | 1.6743 | 162.4 | 99.04 | 2.9188 | 6.2935 | 610.4 | - | - | 2021-11-26 05:58 | 74 | 149 | RateD
20038 | 21-16:54:42 | 2:43 | -0.618 | 1.6758 | 162.5 | 99.13 | 2.9083 | 6.2979 | 610.8 | - | - | 2021-11-26 05:58 | 74 | 149 | RateD
20039 | 21-16:54:51 | 2:43 | -0.618 | 1.6773 | 162.7 | 99.22 | 2.8978 | 6.3022 | 611.3 | - | - | 2021-11-26 05:59 | 74 | 149 | RateD
20040 | 21-16:54:59 | 2:43 | -0.618 | 1.6787 | 162.8 | 99.3 | 2.8877 | 6.3063 | 611.7 | - | - | 2021-11-26 05:59 | 74 | 149 | RateD
20041 | 21-16:55:08 | 2:43 | -0.618 | 1.6801 | 163 | 99.38 | 2.8773 | 6.3105 | 612.1 | - | - | 2021-11-26 05:59 | 74 | 149 | RateD
20042 | 21-16:55:16 | 2:43 | -0.618 | 1.6816 | 163.1 | 99.47 | 2.8672 | 6.3145 | 612.5 | - | - | 2021-11-26 05:59 | 74 | 149 | RateD
20043 | 21-16:55:25 | 2:43 | -0.618 | 1.6831 | 163.2 | 99.56 | 2.8564 | 6.3188 | 612.9 | - | - | 2021-11-26 05:59 | 74 | 149 | RateD
20044 | 21-16:55:33 | 2:44 | -0.618 | 1.6845 | 163.4 | 99.64 | 2.8457 | 6.323 | 613.3 | - | - | 2021-11-26 05:59 | 74 | 149 | RateD
20045 | 21-16:55:42 | 2:44 | -0.618 | 1.6859 | 163.5 | 99.73 | 2.8353 | 6.327 | 613.7 | - | - | 2021-11-26 05:59 | 74 | 149 | RateD
20046 | 21-16:55:49 | 2:44 | -0.618 | 1.6873 | 163.7 | 99.81 | 2.8249 | 6.3308 | 614 | - | - | 2021-11-26 06:00 | 74 | 149 | RateD
20047 | 21-16:55:57 | 2:44 | -0.618 | 1.6886 | 163.8 | 99.88 | 2.8148 | 6.3346 | 614.4 | - | - | 2021-11-26 06:00 | 74 | 149 | RateD
20048 | 21-16:56:05 | 2:44 | -0.618 | 1.69 | 163.9 | 99.97 | 2.8043 | 6.3384 | 614.8 | - | - | 2021-11-26 06:00 | 74 | 149 | RateD
20049 | 21-16:56:08 | 2:44 | -0.618 | 1.6906 | 164 | 100 | 2.7999 | 6.34 | 614.9 | - | - | 2021-11-26 06:00 | 74 | 149 | RateD
20050 | 21-16:56:08 | 0:00 | 0.618 | 0 | 0 | 0 | 2.9165 | 0 | 0 | - | - | 2021-11-26 06:00 | 75 | 150 | RateC
20051 | 21-16:56:10 | 0:00 | 0.618 | 0.0003 | 0 | 0.02 | 3.0072 | 0.0009 | 0.1 | - | - | 2021-11-26 06:00 | 75 | 150 | RateC
20052 | 21-16:56:11 | 0:00 | 0.618 | 0.0004 | 0 | 0.02 | 3.0421 | 0.0012 | 0.1 | - | - | 2021-11-26 06:00 | 75 | 150 | RateC
20053 | 21-16:56:12 | 0:00 | 0.618 | 0.0005 | 0.1 | 0.03 | 3.0791 | 0.0016 | 0.2 | - | - | 2021-11-26 06:00 | 75 | 150 | RateC
20054 | 21-16:56:12 | 0:00 | 0.618 | 0.0006 | 0.1 | 0.04 | 3.105 | 0.0019 | 0.2 | - | - | 2021-11-26 06:00 | 75 | 150 | RateC
20055 | 21-16:56:14 | 0:00 | 0.618 | 0.0009 | 0.1 | 0.05 | 3.1707 | 0.0029 | 0.3 | - | - | 2021-11-26 06:00 | 75 | 150 | RateC
20056 | 21-16:56:16 | 0:00 | 0.618 | 0.0013 | 0.1 | 0.07 | 3.2347 | 0.004 | 0.4 | - | - | 2021-11-26 06:00 | 75 | 150 | RateC
20057 | 21-16:56:18 | 0:00 | 0.618 | 0.0016 | 0.2 | 0.09 | 3.2859 | 0.005 | 0.5 | - | - | 2021-11-26 06:00 | 75 | 150 | RateC
20058 | 21-16:56:19 | 0:00 | 0.618 | 0.0019 | 0.2 | 0.11 | 3.3288 | 0.006 | 0.6 | - | - | 2021-11-26 06:00 | 75 | 150 | RateC
20059 | 21-16:56:21 | 0:00 | 0.618 | 0.0022 | 0.2 | 0.13 | 3.371 | 0.0071 | 0.7 | - | - | 2021-11-26 06:00 | 75 | 150 | RateC
20060 | 21-16:56:23 | 0:00 | 0.618 | 0.0025 | 0.2 | 0.15 | 3.4085 | 0.0082 | 0.8 | - | - | 2021-11-26 06:00 | 75 | 150 | RateC
20061 | 21-16:56:24 | 0:00 | 0.618 | 0.0027 | 0.3 | 0.16 | 3.4302 | 0.0089 | 0.9 | - | - | 2021-11-26 06:00 | 75 | 150 | RateC
20062 | 21-16:56:25 | 0:00 | 0.618 | 0.0028 | 0.3 | 0.17 | 3.4404 | 0.0093 | 0.9 | - | - | 2021-11-26 06:00 | 75 | 150 | RateC
20063 | 21-16:56:26 | 0:00 | 0.618 | 0.0031 | 0.3 | 0.18 | 3.4601 | 0.01 | 1 | - | - | 2021-11-26 06:00 | 75 | 150 | RateC
20064 | 21-16:56:27 | 0:00 | 0.618 | 0.0032 | 0.3 | 0.19 | 3.4705 | 0.0104 | 1 | - | - | 2021-11-26 06:00 | 75 | 150 | RateC
20065 | 21-16:56:28 | 0:00 | 0.6181 | 0.0034 | 0.3 | 0.2 | 3.4877 | 0.0112 | 1.1 | - | - | 2021-11-26 06:00 | 75 | 150 | RateC
20066 | 21-16:56:29 | 0:00 | 0.618 | 0.0036 | 0.3 | 0.21 | 3.5017 | 0.0119 | 1.2 | - | - | 2021-11-26 06:00 | 75 | 150 | RateC
20067 | 21-16:56:31 | 0:00 | 0.618 | 0.0038 | 0.4 | 0.23 | 3.5156 | 0.0127 | 1.2 | - | - | 2021-11-26 06:00 | 75 | 150 | RateC
20068 | 21-16:56:32 | 0:00 | 0.6181 | 0.004 | 0.4 | 0.24 | 3.5262 | 0.0135 | 1.3 | - | - | 2021-11-26 06:00 | 75 | 150 | RateC
20069 | 21-16:56:34 | 0:00 | 0.618 | 0.0044 | 0.4 | 0.26 | 3.539 | 0.0146 | 1.4 | - | - | 2021-11-26 06:00 | 75 | 150 | RateC
20070 | 21-16:56:36 | 0:00 | 0.618 | 0.0048 | 0.5 | 0.28 | 3.551 | 0.0161 | 1.6 | - | - | 2021-11-26 06:00 | 75 | 150 | RateC
20071 | 21-16:56:39 | 0:01 | 0.618 | 0.0053 | 0.5 | 0.31 | 3.5614 | 0.018 | 1.7 | - | - | 2021-11-26 06:00 | 75 | 150 | RateC
20072 | 21-16:56:44 | 0:01 | 0.618 | 0.0061 | 0.6 | 0.36 | 3.5716 | 0.0206 | 2 | - | - | 2021-11-26 06:00 | 75 | 150 | RateC
20073 | 21-16:56:50 | 0:01 | 0.618 | 0.0071 | 0.7 | 0.42 | 3.582 | 0.0244 | 2.4 | - | - | 2021-11-26 06:01 | 75 | 150 | RateC
20074 | 21-16:56:58 | 0:01 | 0.618 | 0.0086 | 0.8 | 0.5 | 3.592 | 0.0296 | 2.9 | - | - | 2021-11-26 06:01 | 75 | 150 | RateC
20075 | 21-16:57:09 | 0:01 | 0.618 | 0.0105 | 1 | 0.61 | 3.6023 | 0.0364 | 3.5 | - | - | 2021-11-26 06:01 | 75 | 150 | RateC
20076 | 21-16:57:24 | 0:01 | 0.618 | 0.0129 | 1.3 | 0.76 | 3.6125 | 0.0453 | 4.4 | - | - | 2021-11-26 06:01 | 75 | 150 | RateC
20077 | 21-16:57:42 | 0:02 | 0.618 | 0.016 | 1.6 | 0.94 | 3.6227 | 0.0565 | 5.5 | - | - | 2021-11-26 06:01 | 75 | 150 | RateC
20078 | 21-16:58:05 | 0:02 | 0.618 | 0.02 | 1.9 | 1.17 | 3.633 | 0.0709 | 6.9 | - | - | 2021-11-26 06:02 | 75 | 150 | RateC
20079 | 21-16:58:34 | 0:02 | 0.618 | 0.0249 | 2.4 | 1.46 | 3.643 | 0.0889 | 8.6 | - | - | 2021-11-26 06:02 | 75 | 150 | RateC
20080 | 21-16:59:11 | 0:03 | 0.618 | 0.0313 | 3 | 1.84 | 3.6531 | 0.1123 | 10.9 | - | - | 2021-11-26 06:03 | 75 | 150 | RateC
20081 | 21-17:00:01 | 0:04 | 0.618 | 0.0399 | 3.9 | 2.34 | 3.6632 | 0.1435 | 13.9 | - | - | 2021-11-26 06:04 | 75 | 150 | RateC
20082 | 21-17:01:08 | 0:05 | 0.618 | 0.0515 | 5 | 3.02 | 3.6733 | 0.1862 | 18.1 | - | - | 2021-11-26 06:05 | 75 | 150 | RateC
20083 | 21-17:02:42 | 0:07 | 0.618 | 0.0676 | 6.6 | 3.97 | 3.6833 | 0.2453 | 23.8 | - | - | 2021-11-26 06:06 | 75 | 150 | RateC
20084 | 21-17:05:01 | 0:09 | 0.618 | 0.0915 | 8.9 | 5.37 | 3.6934 | 0.3335 | 32.3 | - | - | 2021-11-26 06:09 | 75 | 150 | RateC
20085 | 21-17:08:02 | 0:12 | 0.618 | 0.1224 | 11.9 | 7.19 | 3.7024 | 0.4479 | 43.4 | - | - | 2021-11-26 06:12 | 75 | 150 | RateC
20086 | 21-17:11:02 | 0:15 | 0.618 | 0.1534 | 14.9 | 9.01 | 3.7092 | 0.5625 | 54.6 | - | - | 2021-11-26 06:15 | 75 | 150 | RateC
20087 | 21-17:14:02 | 0:18 | 0.618 | 0.1843 | 17.9 | 10.82 | 3.7142 | 0.6774 | 65.7 | - | - | 2021-11-26 06:18 | 75 | 150 | RateC
20088 | 21-17:17:02 | 0:21 | 0.618 | 0.2152 | 20.9 | 12.64 | 3.7178 | 0.7924 | 76.9 | - | - | 2021-11-26 06:21 | 75 | 150 | RateC
20089 | 21-17:20:02 | 0:24 | 0.6181 | 0.2461 | 23.9 | 14.45 | 3.7215 | 0.9073 | 88 | - | - | 2021-11-26 06:24 | 75 | 150 | RateC
20090 | 21-17:23:02 | 0:27 | 0.618 | 0.277 | 26.9 | 16.27 | 3.7254 | 1.0223 | 99.2 | - | - | 2021-11-26 06:27 | 75 | 150 | RateC
20091 | 21-17:26:02 | 0:30 | 0.618 | 0.308 | 29.9 | 18.09 | 3.7303 | 1.1377 | 110.4 | - | - | 2021-11-26 06:30 | 75 | 150 | RateC
20092 | 21-17:29:03 | 0:33 | 0.618 | 0.3389 | 32.9 | 19.9 | 3.7368 | 1.2532 | 121.6 | - | - | 2021-11-26 06:33 | 75 | 150 | RateC
20093 | 21-17:32:03 | 0:36 | 0.618 | 0.3699 | 35.9 | 21.72 | 3.7447 | 1.369 | 132.8 | - | - | 2021-11-26 06:36 | 75 | 150 | RateC
20094 | 21-17:35:03 | 0:39 | 0.618 | 0.4008 | 38.9 | 23.53 | 3.7543 | 1.4848 | 144 | - | - | 2021-11-26 06:39 | 75 | 150 | RateC
20095 | 21-17:37:54 | 0:42 | 0.618 | 0.4302 | 41.7 | 25.26 | 3.7644 | 1.5954 | 154.7 | - | - | 2021-11-26 06:42 | 75 | 150 | RateC
20096 | 21-17:40:38 | 0:44 | 0.618 | 0.4582 | 44.4 | 26.91 | 3.7745 | 1.7011 | 165 | - | - | 2021-11-26 06:44 | 75 | 150 | RateC
20097 | 21-17:43:14 | 0:47 | 0.618 | 0.4851 | 47.1 | 28.49 | 3.7846 | 1.8028 | 174.9 | - | - | 2021-11-26 06:47 | 75 | 150 | RateC
20098 | 21-17:45:49 | 0:50 | 0.618 | 0.5117 | 49.6 | 30.05 | 3.7946 | 1.9035 | 184.6 | - | - | 2021-11-26 06:50 | 75 | 150 | RateC
20099 | 21-17:48:27 | 0:52 | 0.618 | 0.5388 | 52.3 | 31.64 | 3.8047 | 2.0063 | 194.6 | - | - | 2021-11-26 06:52 | 75 | 150 | RateC
20100 | 21-17:51:04 | 0:55 | 0.618 | 0.5658 | 54.9 | 33.23 | 3.8148 | 2.1092 | 204.6 | - | - | 2021-11-26 06:55 | 75 | 150 | RateC
20101 | 21-17:53:43 | 0:58 | 0.6181 | 0.5931 | 57.5 | 34.83 | 3.8249 | 2.2137 | 214.7 | - | - | 2021-11-26 06:57 | 75 | 150 | RateC
20102 | 21-17:56:23 | 1:00 | 0.618 | 0.6206 | 60.2 | 36.44 | 3.8349 | 2.3188 | 224.9 | - | - | 2021-11-26 07:00 | 75 | 150 | RateC
20103 | 21-17:58:55 | 1:03 | 0.618 | 0.6466 | 62.7 | 37.97 | 3.845 | 2.4186 | 234.6 | - | - | 2021-11-26 07:03 | 75 | 150 | RateC
20104 | 21-18:01:23 | 1:05 | 0.618 | 0.672 | 65.2 | 39.46 | 3.8551 | 2.5164 | 244.1 | - | - | 2021-11-26 07:05 | 75 | 150 | RateC
20105 | 21-18:03:43 | 1:08 | 0.618 | 0.6961 | 67.5 | 40.88 | 3.8652 | 2.6097 | 253.1 | - | - | 2021-11-26 07:07 | 75 | 150 | RateC
20106 | 21-18:05:56 | 1:10 | 0.618 | 0.7188 | 69.7 | 42.21 | 3.8752 | 2.6976 | 261.6 | - | - | 2021-11-26 07:10 | 75 | 150 | RateC
20107 | 21-18:08:00 | 1:12 | 0.618 | 0.7401 | 71.8 | 43.47 | 3.8853 | 2.7802 | 269.7 | - | - | 2021-11-26 07:12 | 75 | 150 | RateC
20108 | 21-18:09:56 | 1:14 | 0.618 | 0.7601 | 73.7 | 44.63 | 3.8954 | 2.8577 | 277.2 | - | - | 2021-11-26 07:14 | 75 | 150 | RateC
20109 | 21-18:11:46 | 1:16 | 0.618 | 0.7789 | 75.5 | 45.74 | 3.9055 | 2.9312 | 284.3 | - | - | 2021-11-26 07:16 | 75 | 150 | RateC
20110 | 21-18:13:26 | 1:17 | 0.618 | 0.7961 | 77.2 | 46.75 | 3.9156 | 2.9985 | 290.8 | - | - | 2021-11-26 07:17 | 75 | 150 | RateC
20111 | 21-18:15:02 | 1:19 | 0.618 | 0.8127 | 78.8 | 47.72 | 3.9256 | 3.0634 | 297.1 | - | - | 2021-11-26 07:19 | 75 | 150 | RateC
20112 | 21-18:16:35 | 1:20 | 0.618 | 0.8285 | 80.4 | 48.66 | 3.9357 | 3.1258 | 303.2 | - | - | 2021-11-26 07:20 | 75 | 150 | RateC
20113 | 21-18:18:04 | 1:22 | 0.618 | 0.8438 | 81.8 | 49.56 | 3.9458 | 3.1861 | 309 | - | - | 2021-11-26 07:22 | 75 | 150 | RateC
20114 | 21-18:19:32 | 1:23 | 0.618 | 0.8589 | 83.3 | 50.44 | 3.9559 | 3.2457 | 314.8 | - | - | 2021-11-26 07:23 | 75 | 150 | RateC
20115 | 21-18:21:00 | 1:25 | 0.618 | 0.8741 | 84.8 | 51.33 | 3.9659 | 3.3057 | 320.6 | - | - | 2021-11-26 07:25 | 75 | 150 | RateC
20116 | 21-18:22:31 | 1:26 | 0.618 | 0.8898 | 86.3 | 52.25 | 3.976 | 3.368 | 326.7 | - | - | 2021-11-26 07:26 | 75 | 150 | RateC
20117 | 21-18:24:08 | 1:28 | 0.618 | 0.9063 | 87.9 | 53.22 | 3.9861 | 3.4339 | 333.1 | - | - | 2021-11-26 07:28 | 75 | 150 | RateC
20118 | 21-18:25:53 | 1:30 | 0.618 | 0.9244 | 89.7 | 54.28 | 3.9962 | 3.506 | 340.1 | - | - | 2021-11-26 07:30 | 75 | 150 | RateC
20119 | 21-18:27:48 | 1:32 | 0.618 | 0.944 | 91.6 | 55.44 | 4.0062 | 3.5847 | 347.7 | - | - | 2021-11-26 07:32 | 75 | 150 | RateC
20120 | 21-18:29:57 | 1:34 | 0.618 | 0.9663 | 93.7 | 56.75 | 4.0163 | 3.6741 | 356.4 | - | - | 2021-11-26 07:34 | 75 | 150 | RateC
20121 | 21-18:32:11 | 1:36 | 0.618 | 0.9893 | 96 | 58.1 | 4.0264 | 3.7666 | 365.3 | - | - | 2021-11-26 07:36 | 75 | 150 | RateC
20122 | 21-18:34:41 | 1:39 | 0.618 | 1.0151 | 98.5 | 59.61 | 4.0366 | 3.8705 | 375.4 | - | - | 2021-11-26 07:38 | 75 | 150 | RateC
20123 | 21-18:37:28 | 1:41 | 0.618 | 1.0438 | 101.2 | 61.3 | 4.0467 | 3.9863 | 386.6 | - | - | 2021-11-26 07:41 | 75 | 150 | RateC
20124 | 21-18:40:28 | 1:44 | 0.618 | 1.0747 | 104.2 | 63.11 | 4.0568 | 4.1115 | 398.8 | - | - | 2021-11-26 07:44 | 75 | 150 | RateC
20125 | 21-18:43:29 | 1:47 | 0.618 | 1.1056 | 107.2 | 64.93 | 4.0659 | 4.2373 | 411 | - | - | 2021-11-26 07:47 | 75 | 150 | RateC
20126 | 21-18:46:29 | 1:50 | 0.618 | 1.1366 | 110.2 | 66.75 | 4.0746 | 4.3632 | 423.2 | - | - | 2021-11-26 07:50 | 75 | 150 | RateC
20127 | 21-18:49:29 | 1:53 | 0.618 | 1.1675 | 113.2 | 68.56 | 4.0831 | 4.4894 | 435.4 | - | - | 2021-11-26 07:53 | 75 | 150 | RateC
20128 | 21-18:52:29 | 1:56 | 0.618 | 1.1984 | 116.2 | 70.38 | 4.0916 | 4.6158 | 447.7 | - | - | 2021-11-26 07:56 | 75 | 150 | RateC
20129 | 21-18:55:26 | 1:59 | 0.618 | 1.2288 | 119.2 | 72.16 | 4.1017 | 4.7401 | 459.8 | - | - | 2021-11-26 07:59 | 75 | 150 | RateC
20130 | 21-18:57:54 | 2:02 | 0.618 | 1.2541 | 121.6 | 73.65 | 4.1118 | 4.8441 | 469.8 | - | - | 2021-11-26 08:02 | 75 | 150 | RateC
20131 | 21-18:59:54 | 2:04 | 0.618 | 1.2748 | 123.6 | 74.86 | 4.1219 | 4.9294 | 478.1 | - | - | 2021-11-26 08:04 | 75 | 150 | RateC
20132 | 21-19:01:37 | 2:05 | 0.618 | 1.2924 | 125.4 | 75.9 | 4.1319 | 5.0019 | 485.1 | - | - | 2021-11-26 08:05 | 75 | 150 | RateC
20133 | 21-19:03:05 | 2:07 | 0.618 | 1.3075 | 126.8 | 76.78 | 4.142 | 5.0643 | 491.2 | - | - | 2021-11-26 08:07 | 75 | 150 | RateC
20134 | 21-19:04:22 | 2:08 | 0.618 | 1.3208 | 128.1 | 77.56 | 4.1521 | 5.1194 | 496.5 | - | - | 2021-11-26 08:08 | 75 | 150 | RateC
20135 | 21-19:05:34 | 2:09 | 0.618 | 1.3332 | 129.3 | 78.29 | 4.1622 | 5.171 | 501.6 | - | - | 2021-11-26 08:09 | 75 | 150 | RateC
20136 | 21-19:06:41 | 2:11 | 0.618 | 1.3447 | 130.4 | 78.97 | 4.1722 | 5.2189 | 506.2 | - | - | 2021-11-26 08:10 | 75 | 150 | RateC
20137 | 21-19:07:46 | 2:12 | 0.618 | 1.3559 | 131.5 | 79.62 | 4.1823 | 5.2656 | 510.7 | - | - | 2021-11-26 08:12 | 75 | 150 | RateC
20138 | 21-19:08:51 | 2:13 | 0.618 | 1.367 | 132.6 | 80.28 | 4.1924 | 5.3123 | 515.3 | - | - | 2021-11-26 08:13 | 75 | 150 | RateC
20139 | 21-19:09:55 | 2:14 | 0.618 | 1.378 | 133.7 | 80.92 | 4.2025 | 5.3584 | 519.7 | - | - | 2021-11-26 08:14 | 75 | 150 | RateC
20140 | 21-19:11:00 | 2:15 | 0.618 | 1.3891 | 134.7 | 81.58 | 4.2125 | 5.4052 | 524.3 | - | - | 2021-11-26 08:15 | 75 | 150 | RateC
20141 | 21-19:12:07 | 2:16 | 0.618 | 1.4006 | 135.9 | 82.25 | 4.2226 | 5.4538 | 529 | - | - | 2021-11-26 08:16 | 75 | 150 | RateC
20142 | 21-19:13:19 | 2:17 | 0.618 | 1.413 | 137.1 | 82.98 | 4.2327 | 5.5061 | 534.1 | - | - | 2021-11-26 08:17 | 75 | 150 | RateC
20143 | 21-19:14:44 | 2:19 | 0.618 | 1.4275 | 138.5 | 83.83 | 4.2428 | 5.5675 | 540 | - | - | 2021-11-26 08:18 | 75 | 150 | RateC
20144 | 21-19:16:26 | 2:20 | 0.618 | 1.445 | 140.2 | 84.86 | 4.2529 | 5.6419 | 547.2 | - | - | 2021-11-26 08:20 | 75 | 150 | RateC
20145 | 21-19:18:30 | 2:22 | 0.618 | 1.4664 | 142.2 | 86.12 | 4.2629 | 5.7331 | 556.1 | - | - | 2021-11-26 08:22 | 75 | 150 | RateC
20146 | 21-19:20:57 | 2:25 | 0.618 | 1.4917 | 144.7 | 87.6 | 4.273 | 5.8408 | 566.5 | - | - | 2021-11-26 08:25 | 75 | 150 | RateC
20147 | 21-19:23:38 | 2:27 | 0.618 | 1.5192 | 147.4 | 89.22 | 4.2831 | 5.9587 | 578 | - | - | 2021-11-26 08:27 | 75 | 150 | RateC
20148 | 21-19:26:04 | 2:30 | 0.618 | 1.5443 | 149.8 | 90.69 | 4.2932 | 6.0661 | 588.4 | - | - | 2021-11-26 08:30 | 75 | 150 | RateC
20149 | 21-19:28:19 | 2:32 | 0.618 | 1.5674 | 152 | 92.05 | 4.3032 | 6.1656 | 598 | - | - | 2021-11-26 08:32 | 75 | 150 | RateC
20150 | 21-19:30:19 | 2:34 | 0.618 | 1.588 | 154 | 93.26 | 4.3133 | 6.2544 | 606.6 | - | - | 2021-11-26 08:34 | 75 | 150 | RateC
20151 | 21-19:32:09 | 2:36 | 0.618 | 1.607 | 155.9 | 94.37 | 4.3234 | 6.3363 | 614.6 | - | - | 2021-11-26 08:36 | 75 | 150 | RateC
20152 | 21-19:33:46 | 2:38 | 0.618 | 1.6236 | 157.5 | 95.35 | 4.3335 | 6.4083 | 621.6 | - | - | 2021-11-26 08:38 | 75 | 150 | RateC
20153 | 21-19:35:15 | 2:39 | 0.618 | 1.6389 | 159 | 96.24 | 4.3435 | 6.4744 | 628 | - | - | 2021-11-26 08:39 | 75 | 150 | RateC
20154 | 21-19:36:36 | 2:40 | 0.618 | 1.6528 | 160.3 | 97.06 | 4.3536 | 6.5349 | 633.8 | - | - | 2021-11-26 08:40 | 75 | 150 | RateC
20155 | 21-19:37:51 | 2:42 | 0.618 | 1.6656 | 161.6 | 97.82 | 4.3637 | 6.591 | 639.3 | - | - | 2021-11-26 08:42 | 75 | 150 | RateC
20156 | 21-19:39:01 | 2:43 | 0.618 | 1.6776 | 162.7 | 98.52 | 4.3739 | 6.6433 | 644.4 | - | - | 2021-11-26 08:43 | 75 | 150 | RateC
20157 | 21-19:40:03 | 2:44 | 0.618 | 1.6884 | 163.8 | 99.15 | 4.384 | 6.6904 | 648.9 | - | - | 2021-11-26 08:44 | 75 | 150 | RateC
20158 | 21-19:40:58 | 2:45 | 0.618 | 1.6978 | 164.7 | 99.7 | 4.3941 | 6.7316 | 652.9 | - | - | 2021-11-26 08:45 | 75 | 150 | RateC
20159 | 21-19:41:28 | 2:45 | 0.618 | 1.7028 | 165.2 | 100 | 4.4 | 6.754 | 655.1 | - | - | 2021-11-26 08:45 | 75 | 150 | RateC
20160 | 21-19:41:28 | 0:00 | -0.618 | 0 | 0 | 0 | 4.2787 | 0 | 0 | - | - | 2021-11-26 08:45 | 75 | 151 | RateD
20161 | 21-19:41:29 | 0:00 | -0.618 | 0.0002 | 0 | 0.01 | 4.24 | 0.0009 | 0.1 | - | - | 2021-11-26 08:45 | 75 | 151 | RateD
20162 | 21-19:41:29 | 0:00 | -0.6181 | 0.0003 | 0 | 0.02 | 4.2256 | 0.0014 | 0.1 | - | - | 2021-11-26 08:45 | 75 | 151 | RateD
20163 | 21-19:41:30 | 0:00 | -0.618 | 0.0005 | 0.1 | 0.03 | 4.2121 | 0.0022 | 0.2 | - | - | 2021-11-26 08:45 | 75 | 151 | RateD
20164 | 21-19:41:32 | 0:00 | -0.618 | 0.0008 | 0.1 | 0.05 | 4.2019 | 0.0036 | 0.3 | - | - | 2021-11-26 08:45 | 75 | 151 | RateD
20165 | 21-19:41:36 | 0:00 | -0.618 | 0.0015 | 0.1 | 0.09 | 4.1916 | 0.0062 | 0.6 | - | - | 2021-11-26 08:45 | 75 | 151 | RateD
20166 | 21-19:41:43 | 0:00 | -0.618 | 0.0027 | 0.3 | 0.16 | 4.1814 | 0.0113 | 1.1 | - | - | 2021-11-26 08:46 | 75 | 151 | RateD
20167 | 21-19:41:54 | 0:00 | -0.618 | 0.0046 | 0.4 | 0.27 | 4.1713 | 0.0192 | 1.9 | - | - | 2021-11-26 08:46 | 75 | 151 | RateD
20168 | 21-19:42:11 | 0:01 | -0.618 | 0.0074 | 0.7 | 0.44 | 4.1612 | 0.031 | 3 | - | - | 2021-11-26 08:46 | 75 | 151 | RateD
20169 | 21-19:42:34 | 0:01 | -0.618 | 0.0114 | 1.1 | 0.68 | 4.151 | 0.0477 | 4.6 | - | - | 2021-11-26 08:46 | 75 | 151 | RateD
20170 | 21-19:43:07 | 0:02 | -0.618 | 0.017 | 1.6 | 1.01 | 4.1409 | 0.0708 | 6.9 | - | - | 2021-11-26 08:47 | 75 | 151 | RateD
20171 | 21-19:43:51 | 0:02 | -0.618 | 0.0247 | 2.4 | 1.46 | 4.1309 | 0.1026 | 9.9 | - | - | 2021-11-26 08:48 | 75 | 151 | RateD
20172 | 21-19:44:56 | 0:03 | -0.618 | 0.0358 | 3.5 | 2.12 | 4.1208 | 0.1484 | 14.4 | - | - | 2021-11-26 08:49 | 75 | 151 | RateD
20173 | 21-19:46:33 | 0:05 | -0.618 | 0.0525 | 5.1 | 3.11 | 4.1107 | 0.217 | 21.1 | - | - | 2021-11-26 08:50 | 75 | 151 | RateD
20174 | 21-19:49:33 | 0:08 | -0.618 | 0.0834 | 8.1 | 4.95 | 4.1014 | 0.344 | 33.4 | - | - | 2021-11-26 08:53 | 75 | 151 | RateD
20175 | 21-19:52:34 | 0:11 | -0.618 | 0.1144 | 11.1 | 6.79 | 4.0955 | 0.4709 | 45.7 | - | - | 2021-11-26 08:56 | 75 | 151 | RateD
20176 | 21-19:55:34 | 0:14 | -0.618 | 0.1453 | 14.1 | 8.62 | 4.0896 | 0.5976 | 58 | - | - | 2021-11-26 08:59 | 75 | 151 | RateD
20177 | 21-19:58:34 | 0:17 | -0.618 | 0.1762 | 17.1 | 10.46 | 4.0825 | 0.7238 | 70.2 | - | - | 2021-11-26 09:02 | 75 | 151 | RateD
20178 | 21-20:01:34 | 0:20 | -0.618 | 0.2072 | 20.1 | 12.29 | 4.0737 | 0.8502 | 82.5 | - | - | 2021-11-26 09:05 | 75 | 151 | RateD
20179 | 21-20:03:56 | 0:22 | -0.618 | 0.2316 | 22.5 | 13.74 | 4.0636 | 0.9494 | 92.1 | - | - | 2021-11-26 09:08 | 75 | 151 | RateD
20180 | 21-20:05:36 | 0:24 | -0.618 | 0.2487 | 24.1 | 14.76 | 4.0535 | 1.0189 | 98.8 | - | - | 2021-11-26 09:09 | 75 | 151 | RateD
20181 | 21-20:06:53 | 0:25 | -0.618 | 0.262 | 25.4 | 15.54 | 4.0434 | 1.0726 | 104 | - | - | 2021-11-26 09:11 | 75 | 151 | RateD
20182 | 21-20:08:00 | 0:27 | -0.618 | 0.2733 | 26.5 | 16.22 | 4.0334 | 1.1186 | 108.5 | - | - | 2021-11-26 09:12 | 75 | 151 | RateD
20183 | 21-20:09:03 | 0:28 | -0.618 | 0.2842 | 27.6 | 16.86 | 4.0233 | 1.1621 | 112.7 | - | - | 2021-11-26 09:13 | 75 | 151 | RateD
20184 | 21-20:10:06 | 0:29 | -0.618 | 0.2951 | 28.6 | 17.51 | 4.0132 | 1.2059 | 117 | - | - | 2021-11-26 09:14 | 75 | 151 | RateD
20185 | 21-20:11:12 | 0:30 | -0.618 | 0.3063 | 29.7 | 18.17 | 4.0031 | 1.2509 | 121.3 | - | - | 2021-11-26 09:15 | 75 | 151 | RateD
20186 | 21-20:12:20 | 0:31 | -0.618 | 0.3181 | 30.9 | 18.87 | 3.9931 | 1.2981 | 125.9 | - | - | 2021-11-26 09:16 | 75 | 151 | RateD
20187 | 21-20:13:38 | 0:32 | -0.618 | 0.3313 | 32.1 | 19.66 | 3.983 | 1.351 | 131 | - | - | 2021-11-26 09:17 | 75 | 151 | RateD
20188 | 21-20:15:07 | 0:34 | -0.618 | 0.3467 | 33.6 | 20.57 | 3.9729 | 1.4121 | 137 | - | - | 2021-11-26 09:19 | 75 | 151 | RateD
20189 | 21-20:16:55 | 0:35 | -0.618 | 0.3653 | 35.4 | 21.67 | 3.9628 | 1.4857 | 144.1 | - | - | 2021-11-26 09:21 | 75 | 151 | RateD
20190 | 21-20:19:11 | 0:38 | -0.618 | 0.3886 | 37.7 | 23.06 | 3.9528 | 1.578 | 153.1 | - | - | 2021-11-26 09:23 | 75 | 151 | RateD
20191 | 21-20:22:05 | 0:41 | -0.618 | 0.4185 | 40.6 | 24.83 | 3.9427 | 1.6961 | 164.5 | - | - | 2021-11-26 09:26 | 75 | 151 | RateD
20192 | 21-20:25:05 | 0:44 | -0.618 | 0.4494 | 43.6 | 26.67 | 3.9348 | 1.8177 | 176.3 | - | - | 2021-11-26 09:29 | 75 | 151 | RateD
20193 | 21-20:28:05 | 0:47 | -0.618 | 0.4803 | 46.6 | 28.5 | 3.9275 | 1.9392 | 188.1 | - | - | 2021-11-26 09:32 | 75 | 151 | RateD
20194 | 21-20:31:05 | 0:50 | -0.618 | 0.5112 | 49.6 | 30.34 | 3.9199 | 2.0607 | 199.9 | - | - | 2021-11-26 09:35 | 75 | 151 | RateD
20195 | 21-20:34:06 | 0:53 | -0.618 | 0.5422 | 52.6 | 32.17 | 3.9114 | 2.1819 | 211.6 | - | - | 2021-11-26 09:38 | 75 | 151 | RateD
20196 | 21-20:37:04 | 0:56 | -0.618 | 0.5727 | 55.6 | 33.99 | 3.9013 | 2.3012 | 223.2 | - | - | 2021-11-26 09:41 | 75 | 151 | RateD
20197 | 21-20:39:35 | 0:58 | -0.6181 | 0.5987 | 58.1 | 35.53 | 3.8912 | 2.4025 | 233 | - | - | 2021-11-26 09:43 | 75 | 151 | RateD
20198 | 21-20:41:49 | 1:00 | -0.618 | 0.6218 | 60.3 | 36.89 | 3.8811 | 2.492 | 241.7 | - | - | 2021-11-26 09:46 | 75 | 151 | RateD
20199 | 21-20:43:50 | 1:02 | -0.618 | 0.6425 | 62.3 | 38.13 | 3.8711 | 2.5724 | 249.5 | - | - | 2021-11-26 09:48 | 75 | 151 | RateD
20200 | 21-20:45:45 | 1:04 | -0.618 | 0.6623 | 64.2 | 39.3 | 3.861 | 2.649 | 256.9 | - | - | 2021-11-26 09:50 | 75 | 151 | RateD
20201 | 21-20:47:36 | 1:06 | -0.618 | 0.6814 | 66.1 | 40.43 | 3.8509 | 2.7225 | 264.1 | - | - | 2021-11-26 09:51 | 75 | 151 | RateD
20202 | 21-20:49:27 | 1:08 | -0.618 | 0.7003 | 67.9 | 41.56 | 3.8408 | 2.7953 | 271.1 | - | - | 2021-11-26 09:53 | 75 | 151 | RateD
20203 | 21-20:51:16 | 1:10 | -0.618 | 0.7191 | 69.7 | 42.67 | 3.8308 | 2.8673 | 278.1 | - | - | 2021-11-26 09:55 | 75 | 151 | RateD
20204 | 21-20:53:01 | 1:12 | -0.618 | 0.737 | 71.5 | 43.73 | 3.8207 | 2.9359 | 284.8 | - | - | 2021-11-26 09:57 | 75 | 151 | RateD
20205 | 21-20:54:41 | 1:13 | -0.618 | 0.7542 | 73.1 | 44.75 | 3.8106 | 3.0014 | 291.1 | - | - | 2021-11-26 09:58 | 75 | 151 | RateD
20206 | 21-20:56:17 | 1:15 | -0.618 | 0.7708 | 74.8 | 45.74 | 3.8005 | 3.0646 | 297.2 | - | - | 2021-11-26 10:00 | 75 | 151 | RateD
20207 | 21-20:57:53 | 1:16 | -0.618 | 0.7872 | 76.4 | 46.71 | 3.7905 | 3.1269 | 303.3 | - | - | 2021-11-26 10:02 | 75 | 151 | RateD
20208 | 21-20:59:29 | 1:18 | -0.618 | 0.8037 | 78 | 47.69 | 3.7804 | 3.1893 | 309.3 | - | - | 2021-11-26 10:03 | 75 | 151 | RateD
20209 | 21-21:01:09 | 1:20 | -0.618 | 0.8208 | 79.6 | 48.71 | 3.7703 | 3.2539 | 315.6 | - | - | 2021-11-26 10:05 | 75 | 151 | RateD
20210 | 21-21:02:51 | 1:21 | -0.618 | 0.8384 | 81.3 | 49.75 | 3.7602 | 3.3202 | 322 | - | - | 2021-11-26 10:07 | 75 | 151 | RateD
20211 | 21-21:04:40 | 1:23 | -0.618 | 0.8571 | 83.1 | 50.86 | 3.7502 | 3.3902 | 328.8 | - | - | 2021-11-26 10:08 | 75 | 151 | RateD
20212 | 21-21:06:37 | 1:25 | -0.618 | 0.8772 | 85.1 | 52.05 | 3.7401 | 3.4658 | 336.2 | - | - | 2021-11-26 10:10 | 75 | 151 | RateD
20213 | 21-21:08:40 | 1:27 | -0.618 | 0.8983 | 87.1 | 53.3 | 3.73 | 3.5443 | 343.8 | - | - | 2021-11-26 10:12 | 75 | 151 | RateD
20214 | 21-21:10:49 | 1:29 | -0.618 | 0.9205 | 89.3 | 54.62 | 3.7199 | 3.627 | 351.8 | - | - | 2021-11-26 10:15 | 75 | 151 | RateD
20215 | 21-21:13:02 | 1:32 | -0.618 | 0.9433 | 91.5 | 55.98 | 3.7099 | 3.712 | 360 | - | - | 2021-11-26 10:17 | 75 | 151 | RateD
20216 | 21-21:15:20 | 1:34 | -0.618 | 0.9669 | 93.8 | 57.38 | 3.6998 | 3.7995 | 368.5 | - | - | 2021-11-26 10:19 | 75 | 151 | RateD
20217 | 21-21:17:42 | 1:36 | -0.618 | 0.9913 | 96.1 | 58.82 | 3.6897 | 3.8894 | 377.2 | - | - | 2021-11-26 10:21 | 75 | 151 | RateD
20218 | 21-21:20:05 | 1:39 | -0.618 | 1.0159 | 98.5 | 60.28 | 3.6796 | 3.98 | 386 | - | - | 2021-11-26 10:24 | 75 | 151 | RateD
20219 | 21-21:22:26 | 1:41 | -0.618 | 1.0401 | 100.9 | 61.72 | 3.6695 | 4.069 | 394.7 | - | - | 2021-11-26 10:26 | 75 | 151 | RateD
20220 | 21-21:24:44 | 1:43 | -0.618 | 1.0637 | 103.2 | 63.12 | 3.6595 | 4.1556 | 403.1 | - | - | 2021-11-26 10:28 | 75 | 151 | RateD
20221 | 21-21:27:01 | 1:46 | -0.618 | 1.0873 | 105.5 | 64.52 | 3.6494 | 4.2419 | 411.4 | - | - | 2021-11-26 10:31 | 75 | 151 | RateD
20222 | 21-21:29:14 | 1:48 | -0.618 | 1.1102 | 107.7 | 65.88 | 3.6393 | 4.3252 | 419.5 | - | - | 2021-11-26 10:33 | 75 | 151 | RateD
20223 | 21-21:31:26 | 1:50 | -0.618 | 1.1328 | 109.9 | 67.22 | 3.6292 | 4.4075 | 427.5 | - | - | 2021-11-26 10:35 | 75 | 151 | RateD
20224 | 21-21:33:39 | 1:52 | -0.618 | 1.1556 | 112.1 | 68.57 | 3.6192 | 4.4899 | 435.5 | - | - | 2021-11-26 10:37 | 75 | 151 | RateD
20225 | 21-21:35:56 | 1:54 | -0.618 | 1.1791 | 114.4 | 69.97 | 3.6091 | 4.5749 | 443.7 | - | - | 2021-11-26 10:40 | 75 | 151 | RateD
20226 | 21-21:38:19 | 1:57 | -0.618 | 1.2037 | 116.8 | 71.43 | 3.599 | 4.6636 | 452.3 | - | - | 2021-11-26 10:42 | 75 | 151 | RateD
20227 | 21-21:40:52 | 1:59 | -0.618 | 1.2299 | 119.3 | 72.98 | 3.5889 | 4.7577 | 461.5 | - | - | 2021-11-26 10:45 | 75 | 151 | RateD
20228 | 21-21:43:52 | 2:02 | -0.618 | 1.2609 | 122.3 | 74.82 | 3.5792 | 4.8688 | 472.2 | - | - | 2021-11-26 10:48 | 75 | 151 | RateD
20229 | 21-21:46:52 | 2:05 | -0.618 | 1.2918 | 125.3 | 76.65 | 3.5714 | 4.9792 | 483 | - | - | 2021-11-26 10:51 | 75 | 151 | RateD
20230 | 21-21:49:52 | 2:08 | -0.618 | 1.3227 | 128.3 | 78.49 | 3.5648 | 5.0897 | 493.7 | - | - | 2021-11-26 10:54 | 75 | 151 | RateD
20231 | 21-21:52:53 | 2:11 | -0.618 | 1.3537 | 131.3 | 80.33 | 3.5575 | 5.2001 | 504.4 | - | - | 2021-11-26 10:57 | 75 | 151 | RateD
20232 | 21-21:55:53 | 2:14 | -0.618 | 1.3847 | 134.3 | 82.17 | 3.5488 | 5.3101 | 515 | - | - | 2021-11-26 11:00 | 75 | 151 | RateD
20233 | 21-21:58:31 | 2:17 | -0.618 | 1.4117 | 136.9 | 83.77 | 3.5387 | 5.4058 | 524.3 | - | - | 2021-11-26 11:02 | 75 | 151 | RateD
20234 | 21-22:00:27 | 2:19 | -0.618 | 1.4317 | 138.9 | 84.96 | 3.5286 | 5.4766 | 531.2 | - | - | 2021-11-26 11:04 | 75 | 151 | RateD
20235 | 21-22:01:59 | 2:21 | -0.618 | 1.4475 | 140.4 | 85.9 | 3.5186 | 5.5323 | 536.6 | - | - | 2021-11-26 11:06 | 75 | 151 | RateD
20236 | 21-22:03:17 | 2:22 | -0.618 | 1.4608 | 141.7 | 86.68 | 3.5085 | 5.579 | 541.1 | - | - | 2021-11-26 11:07 | 75 | 151 | RateD
20237 | 21-22:04:23 | 2:23 | -0.6181 | 1.4721 | 142.8 | 87.35 | 3.4984 | 5.6185 | 545 | - | - | 2021-11-26 11:08 | 75 | 151 | RateD
20238 | 21-22:05:19 | 2:24 | -0.618 | 1.4818 | 143.7 | 87.93 | 3.4883 | 5.6524 | 548.2 | - | - | 2021-11-26 11:09 | 75 | 151 | RateD
20239 | 21-22:06:09 | 2:25 | -0.618 | 1.4904 | 144.6 | 88.44 | 3.4783 | 5.6824 | 551.2 | - | - | 2021-11-26 11:10 | 75 | 151 | RateD
20240 | 21-22:06:55 | 2:25 | -0.618 | 1.4982 | 145.3 | 88.9 | 3.4682 | 5.7095 | 553.8 | - | - | 2021-11-26 11:11 | 75 | 151 | RateD
20241 | 21-22:07:36 | 2:26 | -0.618 | 1.5054 | 146 | 89.33 | 3.4581 | 5.7342 | 556.2 | - | - | 2021-11-26 11:11 | 75 | 151 | RateD
20242 | 21-22:08:16 | 2:27 | -0.618 | 1.5122 | 146.7 | 89.73 | 3.448 | 5.7578 | 558.5 | - | - | 2021-11-26 11:12 | 75 | 151 | RateD
20243 | 21-22:08:54 | 2:27 | -0.618 | 1.5186 | 147.3 | 90.11 | 3.438 | 5.78 | 560.6 | - | - | 2021-11-26 11:13 | 75 | 151 | RateD
20244 | 21-22:09:30 | 2:28 | -0.618 | 1.5248 | 147.9 | 90.48 | 3.4279 | 5.8013 | 562.7 | - | - | 2021-11-26 11:13 | 75 | 151 | RateD
20245 | 21-22:10:05 | 2:29 | -0.618 | 1.5308 | 148.5 | 90.84 | 3.4178 | 5.8218 | 564.7 | - | - | 2021-11-26 11:14 | 75 | 151 | RateD
20246 | 21-22:10:38 | 2:29 | -0.618 | 1.5366 | 149 | 91.18 | 3.4077 | 5.8415 | 566.6 | - | - | 2021-11-26 11:14 | 75 | 151 | RateD
20247 | 21-22:11:11 | 2:30 | -0.618 | 1.5422 | 149.6 | 91.51 | 3.3977 | 5.8604 | 568.4 | - | - | 2021-11-26 11:15 | 75 | 151 | RateD
20248 | 21-22:11:42 | 2:30 | -0.618 | 1.5475 | 150.1 | 91.83 | 3.3876 | 5.8784 | 570.2 | - | - | 2021-11-26 11:15 | 75 | 151 | RateD
20249 | 21-22:12:12 | 2:31 | -0.618 | 1.5528 | 150.6 | 92.14 | 3.3775 | 5.8964 | 571.9 | - | - | 2021-11-26 11:16 | 75 | 151 | RateD
20250 | 21-22:12:41 | 2:31 | -0.618 | 1.5577 | 151.1 | 92.43 | 3.3674 | 5.913 | 573.5 | - | - | 2021-11-26 11:16 | 75 | 151 | RateD
20251 | 21-22:13:09 | 2:32 | -0.618 | 1.5625 | 151.6 | 92.72 | 3.3574 | 5.9292 | 575.1 | - | - | 2021-11-26 11:17 | 75 | 151 | RateD
20252 | 21-22:13:36 | 2:32 | -0.618 | 1.5671 | 152 | 92.99 | 3.3473 | 5.9446 | 576.6 | - | - | 2021-11-26 11:17 | 75 | 151 | RateD
20253 | 21-22:14:01 | 2:33 | -0.618 | 1.5715 | 152.4 | 93.25 | 3.3372 | 5.9592 | 578 | - | - | 2021-11-26 11:18 | 75 | 151 | RateD
20254 | 21-22:14:26 | 2:33 | -0.618 | 1.5757 | 152.8 | 93.5 | 3.327 | 5.9733 | 579.4 | - | - | 2021-11-26 11:18 | 75 | 151 | RateD
20255 | 21-22:14:49 | 2:33 | -0.618 | 1.5797 | 153.2 | 93.74 | 3.3169 | 5.9865 | 580.7 | - | - | 2021-11-26 11:19 | 75 | 151 | RateD
20256 | 21-22:15:12 | 2:34 | -0.618 | 1.5835 | 153.6 | 93.96 | 3.3068 | 5.9992 | 581.9 | - | - | 2021-11-26 11:19 | 75 | 151 | RateD
20257 | 21-22:15:33 | 2:34 | -0.618 | 1.5872 | 153.9 | 94.18 | 3.2966 | 6.0113 | 583.1 | - | - | 2021-11-26 11:19 | 75 | 151 | RateD
20258 | 21-22:15:54 | 2:34 | -0.618 | 1.5908 | 154.3 | 94.4 | 3.2865 | 6.0231 | 584.2 | - | - | 2021-11-26 11:20 | 75 | 151 | RateD
20259 | 21-22:16:14 | 2:35 | -0.618 | 1.5942 | 154.6 | 94.6 | 3.2764 | 6.0342 | 585.3 | - | - | 2021-11-26 11:20 | 75 | 151 | RateD
20260 | 21-22:16:32 | 2:35 | -0.618 | 1.5974 | 154.9 | 94.79 | 3.2664 | 6.0447 | 586.3 | - | - | 2021-11-26 11:20 | 75 | 151 | RateD
20261 | 21-22:16:50 | 2:35 | -0.618 | 1.6005 | 155.2 | 94.97 | 3.2563 | 6.0549 | 587.3 | - | - | 2021-11-26 11:21 | 75 | 151 | RateD
20262 | 21-22:17:08 | 2:36 | -0.618 | 1.6036 | 155.5 | 95.15 | 3.2461 | 6.0649 | 588.3 | - | - | 2021-11-26 11:21 | 75 | 151 | RateD
20263 | 21-22:17:26 | 2:36 | -0.618 | 1.6066 | 155.8 | 95.33 | 3.2357 | 6.0746 | 589.2 | - | - | 2021-11-26 11:21 | 75 | 151 | RateD
20264 | 21-22:17:42 | 2:36 | -0.618 | 1.6093 | 156.1 | 95.5 | 3.2256 | 6.0836 | 590.1 | - | - | 2021-11-26 11:21 | 75 | 151 | RateD
20265 | 21-22:17:58 | 2:37 | -0.6181 | 1.6121 | 156.4 | 95.66 | 3.2152 | 6.0925 | 590.9 | - | - | 2021-11-26 11:22 | 75 | 151 | RateD
20266 | 21-22:18:14 | 2:37 | -0.618 | 1.6148 | 156.6 | 95.82 | 3.205 | 6.1011 | 591.8 | - | - | 2021-11-26 11:22 | 75 | 151 | RateD
20267 | 21-22:18:29 | 2:37 | -0.618 | 1.6174 | 156.9 | 95.98 | 3.1946 | 6.1096 | 592.6 | - | - | 2021-11-26 11:22 | 75 | 151 | RateD
20268 | 21-22:18:44 | 2:37 | -0.618 | 1.62 | 157.1 | 96.13 | 3.1845 | 6.1176 | 593.4 | - | - | 2021-11-26 11:22 | 75 | 151 | RateD
20269 | 21-22:18:58 | 2:38 | -0.618 | 1.6224 | 157.4 | 96.27 | 3.1744 | 6.1254 | 594.1 | - | - | 2021-11-26 11:23 | 75 | 151 | RateD
20270 | 21-22:19:12 | 2:38 | -0.618 | 1.6247 | 157.6 | 96.41 | 3.1644 | 6.1328 | 594.8 | - | - | 2021-11-26 11:23 | 75 | 151 | RateD
20271 | 21-22:19:25 | 2:38 | -0.618 | 1.627 | 157.8 | 96.54 | 3.1543 | 6.1398 | 595.5 | - | - | 2021-11-26 11:23 | 75 | 151 | RateD
20272 | 21-22:19:38 | 2:38 | -0.618 | 1.6293 | 158 | 96.68 | 3.1438 | 6.1472 | 596.2 | - | - | 2021-11-26 11:23 | 75 | 151 | RateD
20273 | 21-22:19:51 | 2:38 | -0.618 | 1.6316 | 158.2 | 96.81 | 3.1334 | 6.1542 | 596.9 | - | - | 2021-11-26 11:24 | 75 | 151 | RateD
20274 | 21-22:20:04 | 2:39 | -0.618 | 1.6337 | 158.5 | 96.94 | 3.1233 | 6.1608 | 597.6 | - | - | 2021-11-26 11:24 | 75 | 151 | RateD
20275 | 21-22:20:16 | 2:39 | -0.618 | 1.6358 | 158.7 | 97.07 | 3.1131 | 6.1675 | 598.2 | - | - | 2021-11-26 11:24 | 75 | 151 | RateD
20276 | 21-22:20:29 | 2:39 | -0.618 | 1.638 | 158.9 | 97.19 | 3.1025 | 6.1742 | 598.9 | - | - | 2021-11-26 11:24 | 75 | 151 | RateD
20277 | 21-22:20:40 | 2:39 | -0.618 | 1.6399 | 159.1 | 97.31 | 3.0924 | 6.1803 | 599.5 | - | - | 2021-11-26 11:24 | 75 | 151 | RateD
20278 | 21-22:20:51 | 2:39 | -0.618 | 1.6419 | 159.3 | 97.43 | 3.0822 | 6.1863 | 600 | - | - | 2021-11-26 11:25 | 75 | 151 | RateD
20279 | 21-22:21:03 | 2:40 | -0.618 | 1.6438 | 159.4 | 97.54 | 3.072 | 6.1922 | 600.6 | - | - | 2021-11-26 11:25 | 75 | 151 | RateD
20280 | 21-22:21:14 | 2:40 | -0.618 | 1.6457 | 159.6 | 97.65 | 3.0618 | 6.1981 | 601.2 | - | - | 2021-11-26 11:25 | 75 | 151 | RateD
20281 | 21-22:21:25 | 2:40 | -0.618 | 1.6476 | 159.8 | 97.77 | 3.0512 | 6.2038 | 601.7 | - | - | 2021-11-26 11:25 | 75 | 151 | RateD
20282 | 21-22:21:35 | 2:40 | -0.618 | 1.6494 | 160 | 97.87 | 3.041 | 6.2093 | 602.3 | - | - | 2021-11-26 11:25 | 75 | 151 | RateD
20283 | 21-22:21:46 | 2:40 | -0.618 | 1.6512 | 160.2 | 97.98 | 3.0304 | 6.2148 | 602.8 | - | - | 2021-11-26 11:26 | 75 | 151 | RateD
20284 | 21-22:21:56 | 2:40 | -0.618 | 1.653 | 160.3 | 98.09 | 3.0201 | 6.2202 | 603.3 | - | - | 2021-11-26 11:26 | 75 | 151 | RateD
20285 | 21-22:22:06 | 2:41 | -0.618 | 1.6547 | 160.5 | 98.19 | 3.01 | 6.2253 | 603.8 | - | - | 2021-11-26 11:26 | 75 | 151 | RateD
20286 | 21-22:22:16 | 2:41 | -0.618 | 1.6564 | 160.7 | 98.29 | 2.9996 | 6.2304 | 604.3 | - | - | 2021-11-26 11:26 | 75 | 151 | RateD
20287 | 21-22:22:26 | 2:41 | -0.618 | 1.6581 | 160.8 | 98.39 | 2.9889 | 6.2355 | 604.8 | - | - | 2021-11-26 11:26 | 75 | 151 | RateD
20288 | 21-22:22:35 | 2:41 | -0.618 | 1.6597 | 161 | 98.48 | 2.9787 | 6.2403 | 605.3 | - | - | 2021-11-26 11:26 | 75 | 151 | RateD
20289 | 21-22:22:45 | 2:41 | -0.618 | 1.6613 | 161.1 | 98.58 | 2.9681 | 6.2451 | 605.7 | - | - | 2021-11-26 11:27 | 75 | 151 | RateD
20290 | 21-22:22:54 | 2:41 | -0.618 | 1.6629 | 161.3 | 98.68 | 2.9574 | 6.2499 | 606.2 | - | - | 2021-11-26 11:27 | 75 | 151 | RateD
20291 | 21-22:23:03 | 2:42 | -0.618 | 1.6646 | 161.5 | 98.77 | 2.9467 | 6.2547 | 606.7 | - | - | 2021-11-26 11:27 | 75 | 151 | RateD
20292 | 21-22:23:13 | 2:42 | -0.618 | 1.6662 | 161.6 | 98.87 | 2.936 | 6.2594 | 607.1 | - | - | 2021-11-26 11:27 | 75 | 151 | RateD
20293 | 21-22:23:22 | 2:42 | -0.618 | 1.6677 | 161.8 | 98.96 | 2.9255 | 6.2641 | 607.6 | - | - | 2021-11-26 11:27 | 75 | 151 | RateD
20294 | 21-22:23:31 | 2:42 | -0.618 | 1.6693 | 161.9 | 99.05 | 2.9151 | 6.2685 | 608 | - | - | 2021-11-26 11:27 | 75 | 151 | RateD
20295 | 21-22:23:40 | 2:42 | -0.618 | 1.6707 | 162.1 | 99.14 | 2.905 | 6.2728 | 608.4 | - | - | 2021-11-26 11:27 | 75 | 151 | RateD
20296 | 21-22:23:48 | 2:42 | -0.618 | 1.6722 | 162.2 | 99.23 | 2.8945 | 6.2771 | 608.8 | - | - | 2021-11-26 11:28 | 75 | 151 | RateD
20297 | 21-22:23:57 | 2:42 | -0.618 | 1.6737 | 162.3 | 99.32 | 2.8841 | 6.2815 | 609.3 | - | - | 2021-11-26 11:28 | 75 | 151 | RateD
20298 | 21-22:24:06 | 2:43 | -0.618 | 1.6752 | 162.5 | 99.41 | 2.8734 | 6.2858 | 609.7 | - | - | 2021-11-26 11:28 | 75 | 151 | RateD
20299 | 21-22:24:14 | 2:43 | -0.618 | 1.6767 | 162.6 | 99.49 | 2.8629 | 6.29 | 610.1 | - | - | 2021-11-26 11:28 | 75 | 151 | RateD
20300 | 21-22:24:22 | 2:43 | -0.618 | 1.6781 | 162.8 | 99.58 | 2.8528 | 6.294 | 610.5 | - | - | 2021-11-26 11:28 | 75 | 151 | RateD
20301 | 21-22:24:31 | 2:43 | -0.618 | 1.6795 | 162.9 | 99.66 | 2.8427 | 6.298 | 610.9 | - | - | 2021-11-26 11:28 | 75 | 151 | RateD
20302 | 21-22:24:39 | 2:43 | -0.618 | 1.6809 | 163 | 99.74 | 2.832 | 6.3021 | 611.3 | - | - | 2021-11-26 11:28 | 75 | 151 | RateD
20303 | 21-22:24:47 | 2:43 | -0.618 | 1.6823 | 163.2 | 99.83 | 2.8215 | 6.306 | 611.6 | - | - | 2021-11-26 11:29 | 75 | 151 | RateD
20304 | 21-22:24:55 | 2:43 | -0.618 | 1.6837 | 163.3 | 99.91 | 2.8109 | 6.3099 | 612 | - | - | 2021-11-26 11:29 | 75 | 151 | RateD
20305 | 21-22:25:03 | 2:44 | -0.618 | 1.6851 | 163.4 | 99.99 | 2.8003 | 6.3139 | 612.4 | - | - | 2021-11-26 11:29 | 75 | 151 | RateD
20306 | 21-22:25:04 | 2:44 | -0.618 | 1.6852 | 163.5 | 100 | 2.7999 | 6.3142 | 612.4 | - | - | 2021-11-26 11:29 | 75 | 151 | RateD
20307 | 21-22:25:04 | 0:00 | 0.618 | 0 | 0 | 0 | 2.9187 | 0 | 0 | - | - | 2021-11-26 11:29 | 76 | 152 | RateC
20308 | 21-22:25:06 | 0:00 | 0.618 | 0.0003 | 0 | 0.02 | 3.0129 | 0.001 | 0.1 | - | - | 2021-11-26 11:29 | 76 | 152 | RateC
20309 | 21-22:25:07 | 0:00 | 0.618 | 0.0004 | 0 | 0.03 | 3.0498 | 0.0014 | 0.1 | - | - | 2021-11-26 11:29 | 76 | 152 | RateC
20310 | 21-22:25:07 | 0:00 | 0.618 | 0.0006 | 0.1 | 0.03 | 3.0794 | 0.0017 | 0.2 | - | - | 2021-11-26 11:29 | 76 | 152 | RateC
20311 | 21-22:25:08 | 0:00 | 0.618 | 0.0007 | 0.1 | 0.04 | 3.1076 | 0.002 | 0.2 | - | - | 2021-11-26 11:29 | 76 | 152 | RateC
20312 | 21-22:25:10 | 0:00 | 0.618 | 0.001 | 0.1 | 0.06 | 3.1765 | 0.003 | 0.3 | - | - | 2021-11-26 11:29 | 76 | 152 | RateC
20313 | 21-22:25:11 | 0:00 | 0.618 | 0.0013 | 0.1 | 0.08 | 3.2332 | 0.004 | 0.4 | - | - | 2021-11-26 11:29 | 76 | 152 | RateC
20314 | 21-22:25:13 | 0:00 | 0.618 | 0.0016 | 0.2 | 0.09 | 3.2856 | 0.0051 | 0.5 | - | - | 2021-11-26 11:29 | 76 | 152 | RateC
20315 | 21-22:25:15 | 0:00 | 0.618 | 0.0019 | 0.2 | 0.11 | 3.3302 | 0.0061 | 0.6 | - | - | 2021-11-26 11:29 | 76 | 152 | RateC
20316 | 21-22:25:17 | 0:00 | 0.618 | 0.0023 | 0.2 | 0.13 | 3.3718 | 0.0072 | 0.7 | - | - | 2021-11-26 11:29 | 76 | 152 | RateC
20317 | 21-22:25:18 | 0:00 | 0.618 | 0.0025 | 0.2 | 0.14 | 3.396 | 0.0079 | 0.8 | - | - | 2021-11-26 11:29 | 76 | 152 | RateC
20318 | 21-22:25:19 | 0:00 | 0.618 | 0.0026 | 0.2 | 0.15 | 3.407 | 0.0083 | 0.8 | - | - | 2021-11-26 11:29 | 76 | 152 | RateC
20319 | 21-22:25:19 | 0:00 | 0.618 | 0.0027 | 0.3 | 0.16 | 3.4175 | 0.0086 | 0.8 | - | - | 2021-11-26 11:29 | 76 | 152 | RateC
20320 | 21-22:25:20 | 0:00 | 0.618 | 0.0028 | 0.3 | 0.16 | 3.4288 | 0.009 | 0.9 | - | - | 2021-11-26 11:29 | 76 | 152 | RateC
20321 | 21-22:25:21 | 0:00 | 0.618 | 0.0029 | 0.3 | 0.17 | 3.4392 | 0.0094 | 0.9 | - | - | 2021-11-26 11:29 | 76 | 152 | RateC
20322 | 21-22:25:21 | 0:00 | 0.618 | 0.003 | 0.3 | 0.18 | 3.4511 | 0.0098 | 1 | - | - | 2021-11-26 11:29 | 76 | 152 | RateC
20323 | 21-22:25:23 | 0:00 | 0.618 | 0.0032 | 0.3 | 0.19 | 3.4702 | 0.0106 | 1 | - | - | 2021-11-26 11:29 | 76 | 152 | RateC
20324 | 21-22:25:24 | 0:00 | 0.618 | 0.0034 | 0.3 | 0.2 | 3.4865 | 0.0113 | 1.1 | - | - | 2021-11-26 11:29 | 76 | 152 | RateC
20325 | 21-22:25:25 | 0:00 | 0.6181 | 0.0036 | 0.4 | 0.21 | 3.5004 | 0.012 | 1.2 | - | - | 2021-11-26 11:29 | 76 | 152 | RateC
20326 | 21-22:25:26 | 0:00 | 0.618 | 0.0039 | 0.4 | 0.22 | 3.5135 | 0.0128 | 1.2 | - | - | 2021-11-26 11:29 | 76 | 152 | RateC
20327 | 21-22:25:28 | 0:00 | 0.618 | 0.0041 | 0.4 | 0.24 | 3.5238 | 0.0135 | 1.3 | - | - | 2021-11-26 11:29 | 76 | 152 | RateC
20328 | 21-22:25:29 | 0:00 | 0.618 | 0.0044 | 0.4 | 0.26 | 3.5367 | 0.0147 | 1.4 | - | - | 2021-11-26 11:29 | 76 | 152 | RateC
20329 | 21-22:25:32 | 0:00 | 0.618 | 0.0048 | 0.5 | 0.28 | 3.5483 | 0.0161 | 1.6 | - | - | 2021-11-26 11:29 | 76 | 152 | RateC
20330 | 21-22:25:35 | 0:01 | 0.618 | 0.0053 | 0.5 | 0.31 | 3.5592 | 0.018 | 1.7 | - | - | 2021-11-26 11:29 | 76 | 152 | RateC
20331 | 21-22:25:39 | 0:01 | 0.618 | 0.0061 | 0.6 | 0.35 | 3.5696 | 0.0206 | 2 | - | - | 2021-11-26 11:29 | 76 | 152 | RateC
20332 | 21-22:25:46 | 0:01 | 0.618 | 0.0072 | 0.7 | 0.42 | 3.5803 | 0.0245 | 2.4 | - | - | 2021-11-26 11:30 | 76 | 152 | RateC
20333 | 21-22:25:54 | 0:01 | 0.618 | 0.0087 | 0.8 | 0.5 | 3.5906 | 0.0299 | 2.9 | - | - | 2021-11-26 11:30 | 76 | 152 | RateC
20334 | 21-22:26:06 | 0:01 | 0.618 | 0.0107 | 1 | 0.62 | 3.601 | 0.0371 | 3.6 | - | - | 2021-11-26 11:30 | 76 | 152 | RateC
20335 | 21-22:26:21 | 0:01 | 0.618 | 0.0132 | 1.3 | 0.77 | 3.6113 | 0.0463 | 4.5 | - | - | 2021-11-26 11:30 | 76 | 152 | RateC
20336 | 21-22:26:39 | 0:02 | 0.618 | 0.0164 | 1.6 | 0.96 | 3.6215 | 0.0578 | 5.6 | - | - | 2021-11-26 11:30 | 76 | 152 | RateC
20337 | 21-22:27:02 | 0:02 | 0.618 | 0.0203 | 2 | 1.19 | 3.6316 | 0.0722 | 7 | - | - | 2021-11-26 11:31 | 76 | 152 | RateC
20338 | 21-22:27:32 | 0:02 | 0.618 | 0.0254 | 2.5 | 1.48 | 3.6418 | 0.0906 | 8.8 | - | - | 2021-11-26 11:31 | 76 | 152 | RateC
20339 | 21-22:28:10 | 0:03 | 0.618 | 0.0319 | 3.1 | 1.86 | 3.6519 | 0.1143 | 11.1 | - | - | 2021-11-26 11:32 | 76 | 152 | RateC
20340 | 21-22:29:01 | 0:04 | 0.618 | 0.0407 | 3.9 | 2.37 | 3.662 | 0.1463 | 14.2 | - | - | 2021-11-26 11:33 | 76 | 152 | RateC
20341 | 21-22:30:10 | 0:05 | 0.618 | 0.0526 | 5.1 | 3.06 | 3.672 | 0.19 | 18.4 | - | - | 2021-11-26 11:34 | 76 | 152 | RateC
20342 | 21-22:31:48 | 0:07 | 0.618 | 0.0694 | 6.7 | 4.04 | 3.6821 | 0.2518 | 24.4 | - | - | 2021-11-26 11:36 | 76 | 152 | RateC
20343 | 21-22:34:13 | 0:09 | 0.618 | 0.0942 | 9.1 | 5.49 | 3.6922 | 0.3434 | 33.3 | - | - | 2021-11-26 11:38 | 76 | 152 | RateC
20344 | 21-22:37:13 | 0:12 | 0.618 | 0.1252 | 12.1 | 7.29 | 3.7013 | 0.4579 | 44.4 | - | - | 2021-11-26 11:41 | 76 | 152 | RateC
20345 | 21-22:40:14 | 0:15 | 0.618 | 0.1562 | 15.1 | 9.1 | 3.7081 | 0.5727 | 55.5 | - | - | 2021-11-26 11:44 | 76 | 152 | RateC
20346 | 21-22:43:14 | 0:18 | 0.618 | 0.1871 | 18.1 | 10.9 | 3.7131 | 0.6874 | 66.7 | - | - | 2021-11-26 11:47 | 76 | 152 | RateC
20347 | 21-22:46:14 | 0:21 | 0.618 | 0.218 | 21.1 | 12.7 | 3.7168 | 0.8024 | 77.8 | - | - | 2021-11-26 11:50 | 76 | 152 | RateC
20348 | 21-22:49:14 | 0:24 | 0.618 | 0.249 | 24.1 | 14.51 | 3.7201 | 0.9173 | 89 | - | - | 2021-11-26 11:53 | 76 | 152 | RateC
20349 | 21-22:52:14 | 0:27 | 0.618 | 0.2799 | 27.1 | 16.31 | 3.7238 | 1.0325 | 100.1 | - | - | 2021-11-26 11:56 | 76 | 152 | RateC
20350 | 21-22:55:15 | 0:30 | 0.618 | 0.3108 | 30.1 | 18.11 | 3.7286 | 1.1478 | 111.3 | - | - | 2021-11-26 11:59 | 76 | 152 | RateC
20351 | 21-22:58:15 | 0:33 | 0.618 | 0.3417 | 33.1 | 19.91 | 3.7353 | 1.2631 | 122.5 | - | - | 2021-11-26 12:02 | 76 | 152 | RateC
20352 | 21-23:01:15 | 0:36 | 0.618 | 0.3726 | 36.1 | 21.71 | 3.7432 | 1.3786 | 133.7 | - | - | 2021-11-26 12:05 | 76 | 152 | RateC
20353 | 21-23:04:14 | 0:39 | 0.618 | 0.4035 | 39.1 | 23.51 | 3.7526 | 1.4944 | 144.9 | - | - | 2021-11-26 12:08 | 76 | 152 | RateC
20354 | 21-23:07:08 | 0:42 | 0.618 | 0.4332 | 42 | 25.24 | 3.7627 | 1.606 | 155.8 | - | - | 2021-11-26 12:11 | 76 | 152 | RateC
20355 | 21-23:09:51 | 0:45 | 0.618 | 0.4612 | 44.7 | 26.87 | 3.7728 | 1.7115 | 166 | - | - | 2021-11-26 12:14 | 76 | 152 | RateC
20356 | 21-23:12:27 | 0:47 | 0.618 | 0.488 | 47.3 | 28.44 | 3.7829 | 1.8127 | 175.8 | - | - | 2021-11-26 12:16 | 76 | 152 | RateC
20357 | 21-23:15:02 | 0:50 | 0.618 | 0.5147 | 49.9 | 29.99 | 3.7929 | 1.9138 | 185.6 | - | - | 2021-11-26 12:19 | 76 | 152 | RateC
20358 | 21-23:17:37 | 0:53 | 0.618 | 0.5413 | 52.5 | 31.54 | 3.803 | 2.0148 | 195.4 | - | - | 2021-11-26 12:21 | 76 | 152 | RateC
20359 | 21-23:20:14 | 0:55 | 0.618 | 0.5683 | 55.1 | 33.11 | 3.8131 | 2.1177 | 205.4 | - | - | 2021-11-26 12:24 | 76 | 152 | RateC
20360 | 21-23:22:56 | 0:58 | 0.618 | 0.596 | 57.8 | 34.73 | 3.8232 | 2.2235 | 215.7 | - | - | 2021-11-26 12:27 | 76 | 152 | RateC
20361 | 21-23:25:37 | 1:01 | 0.618 | 0.6237 | 60.5 | 36.34 | 3.8332 | 2.3295 | 225.9 | - | - | 2021-11-26 12:29 | 76 | 152 | RateC
20362 | 21-23:28:12 | 1:03 | 0.618 | 0.6503 | 63.1 | 37.89 | 3.8433 | 2.4315 | 235.8 | - | - | 2021-11-26 12:32 | 76 | 152 | RateC
20363 | 21-23:30:41 | 1:06 | 0.618 | 0.6759 | 65.6 | 39.38 | 3.8534 | 2.5302 | 245.4 | - | - | 2021-11-26 12:34 | 76 | 152 | RateC
20364 | 21-23:33:03 | 1:08 | 0.618 | 0.7002 | 67.9 | 40.8 | 3.8635 | 2.624 | 254.5 | - | - | 2021-11-26 12:37 | 76 | 152 | RateC
20365 | 21-23:35:17 | 1:10 | 0.618 | 0.7232 | 70.1 | 42.14 | 3.8735 | 2.7129 | 263.1 | - | - | 2021-11-26 12:39 | 76 | 152 | RateC
20366 | 21-23:37:22 | 1:12 | 0.618 | 0.7448 | 72.2 | 43.39 | 3.8836 | 2.7963 | 271.2 | - | - | 2021-11-26 12:41 | 76 | 152 | RateC
20367 | 21-23:39:19 | 1:14 | 0.618 | 0.7648 | 74.2 | 44.56 | 3.8937 | 2.8741 | 278.8 | - | - | 2021-11-26 12:43 | 76 | 152 | RateC
20368 | 21-23:41:06 | 1:16 | 0.618 | 0.7833 | 76 | 45.64 | 3.9038 | 2.9463 | 285.8 | - | - | 2021-11-26 12:45 | 76 | 152 | RateC
20369 | 21-23:42:50 | 1:18 | 0.618 | 0.801 | 77.7 | 46.67 | 3.9138 | 3.0154 | 292.5 | - | - | 2021-11-26 12:47 | 76 | 152 | RateC
20370 | 21-23:44:27 | 1:19 | 0.618 | 0.8177 | 79.3 | 47.65 | 3.9239 | 3.0812 | 298.9 | - | - | 2021-11-26 12:48 | 76 | 152 | RateC
20371 | 21-23:46:00 | 1:21 | 0.618 | 0.8336 | 80.9 | 48.57 | 3.934 | 3.1434 | 304.9 | - | - | 2021-11-26 12:50 | 76 | 152 | RateC
20372 | 21-23:47:28 | 1:22 | 0.618 | 0.8488 | 82.3 | 49.46 | 3.9441 | 3.2034 | 310.7 | - | - | 2021-11-26 12:51 | 76 | 152 | RateC
20373 | 21-23:48:55 | 1:24 | 0.618 | 0.8637 | 83.8 | 50.32 | 3.9541 | 3.2623 | 316.4 | - | - | 2021-11-26 12:53 | 76 | 152 | RateC
20374 | 21-23:50:22 | 1:25 | 0.618 | 0.8787 | 85.2 | 51.2 | 3.9642 | 3.3216 | 322.2 | - | - | 2021-11-26 12:54 | 76 | 152 | RateC
20375 | 21-23:51:53 | 1:27 | 0.618 | 0.8943 | 86.7 | 52.11 | 3.9743 | 3.3837 | 328.2 | - | - | 2021-11-26 12:56 | 76 | 152 | RateC
20376 | 21-23:53:31 | 1:28 | 0.618 | 0.911 | 88.4 | 53.08 | 3.9844 | 3.45 | 334.6 | - | - | 2021-11-26 12:57 | 76 | 152 | RateC
20377 | 21-23:55:16 | 1:30 | 0.618 | 0.9291 | 90.1 | 54.13 | 3.9945 | 3.5221 | 341.6 | - | - | 2021-11-26 12:59 | 76 | 152 | RateC
20378 | 21-23:57:10 | 1:32 | 0.618 | 0.9486 | 92 | 55.27 | 4.0045 | 3.6002 | 349.2 | - | - | 2021-11-26 13:01 | 76 | 152 | RateC
20379 | 21-23:59:18 | 1:34 | 0.618 | 0.9707 | 94.2 | 56.56 | 4.0146 | 3.6888 | 357.8 | - | - | 2021-11-26 13:03 | 76 | 152 | RateC
20380 | 22-00:01:36 | 1:37 | 0.618 | 0.9943 | 96.4 | 57.93 | 4.0247 | 3.7837 | 367 | - | - | 2021-11-26 13:05 | 76 | 152 | RateC
20381 | 22-00:04:06 | 1:39 | 0.618 | 1.0201 | 98.9 | 59.44 | 4.0348 | 3.8878 | 377.1 | - | - | 2021-11-26 13:08 | 76 | 152 | RateC
20382 | 22-00:06:50 | 1:42 | 0.618 | 1.0483 | 101.7 | 61.08 | 4.0448 | 4.0016 | 388.1 | - | - | 2021-11-26 13:11 | 76 | 152 | RateC
20383 | 22-00:09:51 | 1:45 | 0.618 | 1.0793 | 104.7 | 62.88 | 4.0549 | 4.127 | 400.3 | - | - | 2021-11-26 13:14 | 76 | 152 | RateC
20384 | 22-00:12:51 | 1:48 | 0.618 | 1.1102 | 107.7 | 64.69 | 4.0641 | 4.2526 | 412.5 | - | - | 2021-11-26 13:17 | 76 | 152 | RateC
20385 | 22-00:15:51 | 1:51 | 0.618 | 1.1411 | 110.7 | 66.49 | 4.0727 | 4.3783 | 424.7 | - | - | 2021-11-26 13:20 | 76 | 152 | RateC
20386 | 22-00:18:51 | 1:54 | 0.618 | 1.1721 | 113.7 | 68.29 | 4.0813 | 4.5045 | 436.9 | - | - | 2021-11-26 13:23 | 76 | 152 | RateC
20387 | 22-00:21:52 | 1:57 | 0.618 | 1.203 | 116.7 | 70.1 | 4.0899 | 4.631 | 449.2 | - | - | 2021-11-26 13:26 | 76 | 152 | RateC
20388 | 22-00:24:51 | 2:00 | 0.618 | 1.2339 | 119.7 | 71.89 | 4.1 | 4.7574 | 461.4 | - | - | 2021-11-26 13:29 | 76 | 152 | RateC
20389 | 22-00:27:27 | 2:02 | 0.618 | 1.2605 | 122.3 | 73.45 | 4.1101 | 4.8668 | 472 | - | - | 2021-11-26 13:31 | 76 | 152 | RateC
20390 | 22-00:29:28 | 2:04 | 0.618 | 1.2815 | 124.3 | 74.66 | 4.1202 | 4.9528 | 480.4 | - | - | 2021-11-26 13:33 | 76 | 152 | RateC
20391 | 22-00:31:12 | 2:06 | 0.618 | 1.2992 | 126 | 75.7 | 4.1302 | 5.0262 | 487.5 | - | - | 2021-11-26 13:35 | 76 | 152 | RateC
20392 | 22-00:32:40 | 2:08 | 0.618 | 1.3144 | 127.5 | 76.58 | 4.1403 | 5.089 | 493.6 | - | - | 2021-11-26 13:36 | 76 | 152 | RateC
20393 | 22-00:33:59 | 2:09 | 0.618 | 1.3279 | 128.8 | 77.37 | 4.1504 | 5.1449 | 499 | - | - | 2021-11-26 13:38 | 76 | 152 | RateC
20394 | 22-00:35:10 | 2:10 | 0.618 | 1.3401 | 130 | 78.08 | 4.1605 | 5.1955 | 503.9 | - | - | 2021-11-26 13:39 | 76 | 152 | RateC
20395 | 22-00:36:16 | 2:11 | 0.618 | 1.3514 | 131.1 | 78.74 | 4.1705 | 5.2425 | 508.5 | - | - | 2021-11-26 13:40 | 76 | 152 | RateC
20396 | 22-00:37:20 | 2:12 | 0.618 | 1.3624 | 132.1 | 79.38 | 4.1806 | 5.2885 | 513 | - | - | 2021-11-26 13:41 | 76 | 152 | RateC
20397 | 22-00:38:22 | 2:13 | 0.618 | 1.3731 | 133.2 | 80 | 4.1907 | 5.3332 | 517.3 | - | - | 2021-11-26 13:42 | 76 | 152 | RateC
20398 | 22-00:39:26 | 2:14 | 0.618 | 1.384 | 134.2 | 80.64 | 4.2008 | 5.3789 | 521.7 | - | - | 2021-11-26 13:43 | 76 | 152 | RateC
20399 | 22-00:40:29 | 2:15 | 0.618 | 1.3948 | 135.3 | 81.27 | 4.2108 | 5.4247 | 526.2 | - | - | 2021-11-26 13:44 | 76 | 152 | RateC
20400 | 22-00:41:37 | 2:17 | 0.618 | 1.4065 | 136.4 | 81.95 | 4.2209 | 5.4739 | 530.9 | - | - | 2021-11-26 13:45 | 76 | 152 | RateC
20401 | 22-00:42:49 | 2:18 | 0.618 | 1.4188 | 137.6 | 82.67 | 4.231 | 5.5259 | 536 | - | - | 2021-11-26 13:47 | 76 | 152 | RateC
20402 | 22-00:44:12 | 2:19 | 0.618 | 1.4331 | 139 | 83.5 | 4.2411 | 5.5862 | 541.8 | - | - | 2021-11-26 13:48 | 76 | 152 | RateC
20403 | 22-00:45:52 | 2:21 | 0.618 | 1.4503 | 140.7 | 84.5 | 4.2511 | 5.6592 | 548.9 | - | - | 2021-11-26 13:50 | 76 | 152 | RateC
20404 | 22-00:48:00 | 2:23 | 0.618 | 1.4723 | 142.8 | 85.79 | 4.2612 | 5.7533 | 558 | - | - | 2021-11-26 13:52 | 76 | 152 | RateC
20405 | 22-00:50:32 | 2:25 | 0.618 | 1.4984 | 145.3 | 87.31 | 4.2713 | 5.8646 | 568.8 | - | - | 2021-11-26 13:54 | 76 | 152 | RateC
20406 | 22-00:53:16 | 2:28 | 0.618 | 1.5266 | 148.1 | 88.95 | 4.2814 | 5.9849 | 580.5 | - | - | 2021-11-26 13:57 | 76 | 152 | RateC
20407 | 22-00:55:51 | 2:31 | 0.618 | 1.5531 | 150.6 | 90.49 | 4.2914 | 6.0984 | 591.5 | - | - | 2021-11-26 14:00 | 76 | 152 | RateC
20408 | 22-00:58:11 | 2:33 | 0.618 | 1.5772 | 153 | 91.9 | 4.3015 | 6.2022 | 601.6 | - | - | 2021-11-26 14:02 | 76 | 152 | RateC
20409 | 22-01:00:19 | 2:35 | 0.618 | 1.5991 | 155.1 | 93.17 | 4.3116 | 6.2963 | 610.7 | - | - | 2021-11-26 14:04 | 76 | 152 | RateC
20410 | 22-01:02:12 | 2:37 | 0.618 | 1.6185 | 157 | 94.3 | 4.3217 | 6.3802 | 618.8 | - | - | 2021-11-26 14:06 | 76 | 152 | RateC
20411 | 22-01:03:51 | 2:39 | 0.618 | 1.6355 | 158.6 | 95.29 | 4.3318 | 6.4539 | 626 | - | - | 2021-11-26 14:08 | 76 | 152 | RateC
20412 | 22-01:05:23 | 2:40 | 0.618 | 1.6513 | 160.2 | 96.21 | 4.3418 | 6.5222 | 632.6 | - | - | 2021-11-26 14:09 | 76 | 152 | RateC
20413 | 22-01:06:43 | 2:42 | 0.618 | 1.6651 | 161.5 | 97.02 | 4.3519 | 6.5824 | 638.4 | - | - | 2021-11-26 14:10 | 76 | 152 | RateC
20414 | 22-01:07:55 | 2:43 | 0.618 | 1.6774 | 162.7 | 97.74 | 4.362 | 6.6359 | 643.6 | - | - | 2021-11-26 14:12 | 76 | 152 | RateC
20415 | 22-01:09:04 | 2:44 | 0.618 | 1.6893 | 163.8 | 98.43 | 4.3721 | 6.6876 | 648.7 | - | - | 2021-11-26 14:13 | 76 | 152 | RateC
20416 | 22-01:10:05 | 2:45 | 0.618 | 1.6997 | 164.9 | 99.04 | 4.3821 | 6.7335 | 653.1 | - | - | 2021-11-26 14:14 | 76 | 152 | RateC
20417 | 22-01:11:01 | 2:46 | 0.618 | 1.7094 | 165.8 | 99.6 | 4.3922 | 6.776 | 657.2 | - | - | 2021-11-26 14:15 | 76 | 152 | RateC
20418 | 22-01:11:41 | 2:47 | 0.618 | 1.7163 | 166.5 | 100 | 4.4 | 6.8062 | 660.2 | - | - | 2021-11-26 14:15 | 76 | 152 | RateC
20419 | 22-01:11:41 | 0:00 | -0.618 | 0 | 0 | 0 | 4.2823 | 0 | 0 | - | - | 2021-11-26 14:15 | 76 | 153 | RateD
20420 | 22-01:11:43 | 0:00 | -0.618 | 0.0002 | 0 | 0.01 | 4.2431 | 0.0009 | 0.1 | - | - | 2021-11-26 14:15 | 76 | 153 | RateD
20421 | 22-01:11:43 | 0:00 | -0.618 | 0.0003 | 0 | 0.02 | 4.2291 | 0.0013 | 0.1 | - | - | 2021-11-26 14:16 | 76 | 153 | RateD
20422 | 22-01:11:44 | 0:00 | -0.618 | 0.0005 | 0.1 | 0.03 | 4.2139 | 0.0023 | 0.2 | - | - | 2021-11-26 14:16 | 76 | 153 | RateD
20423 | 22-01:11:47 | 0:00 | -0.618 | 0.001 | 0.1 | 0.06 | 4.2025 | 0.004 | 0.4 | - | - | 2021-11-26 14:16 | 76 | 153 | RateD
20424 | 22-01:11:51 | 0:00 | -0.618 | 0.0017 | 0.2 | 0.1 | 4.1918 | 0.0073 | 0.7 | - | - | 2021-11-26 14:16 | 76 | 153 | RateD
20425 | 22-01:11:59 | 0:00 | -0.618 | 0.0031 | 0.3 | 0.18 | 4.1814 | 0.013 | 1.3 | - | - | 2021-11-26 14:16 | 76 | 153 | RateD
20426 | 22-01:12:12 | 0:01 | -0.618 | 0.0053 | 0.5 | 0.31 | 4.1712 | 0.0221 | 2.1 | - | - | 2021-11-26 14:16 | 76 | 153 | RateD
20427 | 22-01:12:30 | 0:01 | -0.618 | 0.0083 | 0.8 | 0.49 | 4.1611 | 0.0348 | 3.4 | - | - | 2021-11-26 14:16 | 76 | 153 | RateD
20428 | 22-01:12:55 | 0:01 | -0.618 | 0.0127 | 1.2 | 0.75 | 4.151 | 0.0529 | 5.1 | - | - | 2021-11-26 14:17 | 76 | 153 | RateD
20429 | 22-01:13:30 | 0:02 | -0.618 | 0.0186 | 1.8 | 1.1 | 4.1409 | 0.0774 | 7.5 | - | - | 2021-11-26 14:17 | 76 | 153 | RateD
20430 | 22-01:14:18 | 0:03 | -0.618 | 0.0269 | 2.6 | 1.59 | 4.1309 | 0.1116 | 10.8 | - | - | 2021-11-26 14:18 | 76 | 153 | RateD
20431 | 22-01:15:31 | 0:04 | -0.618 | 0.0394 | 3.8 | 2.33 | 4.1208 | 0.1632 | 15.8 | - | - | 2021-11-26 14:19 | 76 | 153 | RateD
20432 | 22-01:17:18 | 0:06 | -0.618 | 0.0578 | 5.6 | 3.42 | 4.1107 | 0.239 | 23.2 | - | - | 2021-11-26 14:21 | 76 | 153 | RateD
20433 | 22-01:20:18 | 0:09 | -0.618 | 0.0888 | 8.6 | 5.25 | 4.1023 | 0.3662 | 35.5 | - | - | 2021-11-26 14:24 | 76 | 153 | RateD
20434 | 22-01:23:19 | 0:12 | -0.618 | 0.1197 | 11.6 | 7.08 | 4.0966 | 0.4931 | 47.8 | - | - | 2021-11-26 14:27 | 76 | 153 | RateD
20435 | 22-01:26:19 | 0:15 | -0.618 | 0.1506 | 14.6 | 8.9 | 4.0909 | 0.6195 | 60.1 | - | - | 2021-11-26 14:30 | 76 | 153 | RateD
20436 | 22-01:29:19 | 0:18 | -0.618 | 0.1816 | 17.6 | 10.73 | 4.0837 | 0.7461 | 72.4 | - | - | 2021-11-26 14:33 | 76 | 153 | RateD
20437 | 22-01:32:19 | 0:21 | -0.618 | 0.2125 | 20.6 | 12.56 | 4.0749 | 0.8722 | 84.6 | - | - | 2021-11-26 14:36 | 76 | 153 | RateD
20438 | 22-01:34:39 | 0:23 | -0.618 | 0.2366 | 22.9 | 13.99 | 4.0648 | 0.9703 | 94.1 | - | - | 2021-11-26 14:38 | 76 | 153 | RateD
20439 | 22-01:36:23 | 0:25 | -0.618 | 0.2543 | 24.7 | 15.03 | 4.0547 | 1.0423 | 101.1 | - | - | 2021-11-26 14:40 | 76 | 153 | RateD
20440 | 22-01:37:42 | 0:26 | -0.618 | 0.268 | 26 | 15.84 | 4.0447 | 1.0976 | 106.5 | - | - | 2021-11-26 14:41 | 76 | 153 | RateD
20441 | 22-01:38:50 | 0:27 | -0.618 | 0.2795 | 27.1 | 16.52 | 4.0346 | 1.1443 | 111 | - | - | 2021-11-26 14:43 | 76 | 153 | RateD
20442 | 22-01:39:51 | 0:28 | -0.618 | 0.2901 | 28.1 | 17.15 | 4.0245 | 1.187 | 115.1 | - | - | 2021-11-26 14:44 | 76 | 153 | RateD
20443 | 22-01:40:51 | 0:29 | -0.618 | 0.3005 | 29.1 | 17.76 | 4.0144 | 1.2285 | 119.2 | - | - | 2021-11-26 14:45 | 76 | 153 | RateD
20444 | 22-01:41:55 | 0:30 | -0.618 | 0.3114 | 30.2 | 18.41 | 4.0044 | 1.2725 | 123.4 | - | - | 2021-11-26 14:46 | 76 | 153 | RateD
20445 | 22-01:43:03 | 0:31 | -0.618 | 0.323 | 31.3 | 19.09 | 3.9943 | 1.3188 | 127.9 | - | - | 2021-11-26 14:47 | 76 | 153 | RateD
20446 | 22-01:44:18 | 0:33 | -0.618 | 0.336 | 32.6 | 19.86 | 3.9842 | 1.3705 | 132.9 | - | - | 2021-11-26 14:48 | 76 | 153 | RateD
20447 | 22-01:45:45 | 0:34 | -0.618 | 0.3509 | 34 | 20.74 | 3.9741 | 1.43 | 138.7 | - | - | 2021-11-26 14:50 | 76 | 153 | RateD
20448 | 22-01:47:29 | 0:36 | -0.618 | 0.3687 | 35.8 | 21.79 | 3.9641 | 1.5005 | 145.5 | - | - | 2021-11-26 14:51 | 76 | 153 | RateD
20449 | 22-01:49:37 | 0:38 | -0.618 | 0.3906 | 37.9 | 23.09 | 3.954 | 1.5873 | 154 | - | - | 2021-11-26 14:53 | 76 | 153 | RateD
20450 | 22-01:52:24 | 0:41 | -0.618 | 0.4194 | 40.7 | 24.79 | 3.9439 | 1.7008 | 165 | - | - | 2021-11-26 14:56 | 76 | 153 | RateD
20451 | 22-01:55:25 | 0:44 | -0.618 | 0.4503 | 43.7 | 26.62 | 3.9354 | 1.8229 | 176.8 | - | - | 2021-11-26 14:59 | 76 | 153 | RateD
20452 | 22-01:58:25 | 0:47 | -0.618 | 0.4813 | 46.7 | 28.45 | 3.928 | 1.9445 | 188.6 | - | - | 2021-11-26 15:02 | 76 | 153 | RateD
20453 | 22-02:01:25 | 0:50 | -0.618 | 0.5122 | 49.7 | 30.28 | 3.9205 | 2.066 | 200.4 | - | - | 2021-11-26 15:05 | 76 | 153 | RateD
20454 | 22-02:04:25 | 0:53 | -0.618 | 0.5432 | 52.7 | 32.11 | 3.912 | 2.1872 | 212.1 | - | - | 2021-11-26 15:08 | 76 | 153 | RateD
20455 | 22-02:07:25 | 0:56 | -0.618 | 0.5741 | 55.7 | 33.94 | 3.9019 | 2.3081 | 223.9 | - | - | 2021-11-26 15:11 | 76 | 153 | RateD
20456 | 22-02:10:00 | 0:58 | -0.618 | 0.6006 | 58.3 | 35.5 | 3.8918 | 2.4113 | 233.9 | - | - | 2021-11-26 15:14 | 76 | 153 | RateD
20457 | 22-02:12:15 | 1:01 | -0.618 | 0.6238 | 60.5 | 36.88 | 3.8818 | 2.5015 | 242.6 | - | - | 2021-11-26 15:16 | 76 | 153 | RateD
20458 | 22-02:14:17 | 1:03 | -0.618 | 0.6447 | 62.5 | 38.11 | 3.8717 | 2.5827 | 250.5 | - | - | 2021-11-26 15:18 | 76 | 153 | RateD
20459 | 22-02:16:14 | 1:05 | -0.618 | 0.6649 | 64.5 | 39.3 | 3.8616 | 2.6605 | 258.1 | - | - | 2021-11-26 15:20 | 76 | 153 | RateD
20460 | 22-02:18:07 | 1:06 | -0.618 | 0.6842 | 66.4 | 40.45 | 3.8515 | 2.735 | 265.3 | - | - | 2021-11-26 15:22 | 76 | 153 | RateD
20461 | 22-02:19:56 | 1:08 | -0.618 | 0.7029 | 68.2 | 41.55 | 3.8415 | 2.8071 | 272.3 | - | - | 2021-11-26 15:24 | 76 | 153 | RateD
20462 | 22-02:21:45 | 1:10 | -0.618 | 0.7216 | 70 | 42.66 | 3.8314 | 2.8789 | 279.2 | - | - | 2021-11-26 15:26 | 76 | 153 | RateD
20463 | 22-02:23:28 | 1:12 | -0.618 | 0.7394 | 71.7 | 43.71 | 3.8213 | 2.9466 | 285.8 | - | - | 2021-11-26 15:27 | 76 | 153 | RateD
20464 | 22-02:25:09 | 1:13 | -0.618 | 0.7567 | 73.4 | 44.73 | 3.8112 | 3.0128 | 292.2 | - | - | 2021-11-26 15:29 | 76 | 153 | RateD
20465 | 22-02:26:47 | 1:15 | -0.618 | 0.7735 | 75 | 45.72 | 3.8012 | 3.0768 | 298.4 | - | - | 2021-11-26 15:31 | 76 | 153 | RateD
20466 | 22-02:28:24 | 1:17 | -0.618 | 0.7901 | 76.6 | 46.71 | 3.7911 | 3.1399 | 304.5 | - | - | 2021-11-26 15:32 | 76 | 153 | RateD
20467 | 22-02:29:59 | 1:18 | -0.618 | 0.8066 | 78.2 | 47.68 | 3.781 | 3.2021 | 310.6 | - | - | 2021-11-26 15:34 | 76 | 153 | RateD
20468 | 22-02:31:38 | 1:20 | -0.618 | 0.8235 | 79.9 | 48.68 | 3.7709 | 3.2661 | 316.8 | - | - | 2021-11-26 15:35 | 76 | 153 | RateD
20469 | 22-02:33:21 | 1:22 | -0.618 | 0.8411 | 81.6 | 49.72 | 3.7609 | 3.3325 | 323.2 | - | - | 2021-11-26 15:37 | 76 | 153 | RateD
20470 | 22-02:35:10 | 1:23 | -0.618 | 0.8599 | 83.4 | 50.83 | 3.7508 | 3.4029 | 330.1 | - | - | 2021-11-26 15:39 | 76 | 153 | RateD
20471 | 22-02:37:06 | 1:25 | -0.618 | 0.8797 | 85.3 | 52.01 | 3.7407 | 3.4773 | 337.3 | - | - | 2021-11-26 15:41 | 76 | 153 | RateD
20472 | 22-02:39:07 | 1:27 | -0.618 | 0.9006 | 87.4 | 53.24 | 3.7306 | 3.5552 | 344.8 | - | - | 2021-11-26 15:43 | 76 | 153 | RateD
20473 | 22-02:41:21 | 1:30 | -0.618 | 0.9236 | 89.6 | 54.6 | 3.7205 | 3.6408 | 353.1 | - | - | 2021-11-26 15:45 | 76 | 153 | RateD
20474 | 22-02:43:37 | 1:32 | -0.618 | 0.9469 | 91.8 | 55.97 | 3.7105 | 3.7274 | 361.5 | - | - | 2021-11-26 15:47 | 76 | 153 | RateD
20475 | 22-02:45:56 | 1:34 | -0.618 | 0.9707 | 94.1 | 57.38 | 3.7004 | 3.8156 | 370.1 | - | - | 2021-11-26 15:50 | 76 | 153 | RateD
20476 | 22-02:48:17 | 1:37 | -0.618 | 0.995 | 96.5 | 58.82 | 3.6903 | 3.9054 | 378.8 | - | - | 2021-11-26 15:52 | 76 | 153 | RateD
20477 | 22-02:50:38 | 1:39 | -0.618 | 1.0192 | 98.9 | 60.25 | 3.6802 | 3.9946 | 387.4 | - | - | 2021-11-26 15:54 | 76 | 153 | RateD
20478 | 22-02:52:59 | 1:41 | -0.618 | 1.0434 | 101.2 | 61.68 | 3.6702 | 4.0837 | 396.1 | - | - | 2021-11-26 15:57 | 76 | 153 | RateD
20479 | 22-02:55:18 | 1:44 | -0.618 | 1.0672 | 103.5 | 63.08 | 3.6601 | 4.1707 | 404.5 | - | - | 2021-11-26 15:59 | 76 | 153 | RateD
20480 | 22-02:57:36 | 1:46 | -0.618 | 1.0909 | 105.8 | 64.49 | 3.65 | 4.2576 | 413 | - | - | 2021-11-26 16:01 | 76 | 153 | RateD
20481 | 22-02:59:51 | 1:48 | -0.618 | 1.1141 | 108.1 | 65.86 | 3.6399 | 4.3419 | 421.1 | - | - | 2021-11-26 16:04 | 76 | 153 | RateD
20482 | 22-03:02:04 | 1:50 | -0.618 | 1.1369 | 110.3 | 67.21 | 3.6299 | 4.425 | 429.2 | - | - | 2021-11-26 16:06 | 76 | 153 | RateD
20483 | 22-03:04:17 | 1:53 | -0.618 | 1.1598 | 112.5 | 68.56 | 3.6198 | 4.5078 | 437.2 | - | - | 2021-11-26 16:08 | 76 | 153 | RateD
20484 | 22-03:06:35 | 1:55 | -0.618 | 1.1834 | 114.8 | 69.96 | 3.6097 | 4.5931 | 445.5 | - | - | 2021-11-26 16:10 | 76 | 153 | RateD
20485 | 22-03:08:54 | 1:57 | -0.618 | 1.2073 | 117.1 | 71.37 | 3.5996 | 4.6795 | 453.9 | - | - | 2021-11-26 16:13 | 76 | 153 | RateD
20486 | 22-03:11:27 | 2:00 | -0.6181 | 1.2336 | 119.7 | 72.92 | 3.5896 | 4.774 | 463 | - | - | 2021-11-26 16:15 | 76 | 153 | RateD
20487 | 22-03:14:27 | 2:03 | -0.618 | 1.2645 | 122.7 | 74.75 | 3.5796 | 4.8847 | 473.8 | - | - | 2021-11-26 16:18 | 76 | 153 | RateD
20488 | 22-03:17:27 | 2:06 | -0.618 | 1.2954 | 125.6 | 76.58 | 3.5714 | 4.9951 | 484.5 | - | - | 2021-11-26 16:21 | 76 | 153 | RateD
20489 | 22-03:20:27 | 2:09 | -0.618 | 1.3263 | 128.6 | 78.4 | 3.5645 | 5.1055 | 495.2 | - | - | 2021-11-26 16:24 | 76 | 153 | RateD
20490 | 22-03:23:27 | 2:12 | -0.6181 | 1.3573 | 131.6 | 80.23 | 3.5576 | 5.2156 | 505.9 | - | - | 2021-11-26 16:27 | 76 | 153 | RateD
20491 | 22-03:26:27 | 2:15 | -0.618 | 1.3881 | 134.6 | 82.06 | 3.549 | 5.3253 | 516.5 | - | - | 2021-11-26 16:30 | 76 | 153 | RateD
20492 | 22-03:29:09 | 2:17 | -0.618 | 1.4159 | 137.3 | 83.7 | 3.5389 | 5.4236 | 526.1 | - | - | 2021-11-26 16:33 | 76 | 153 | RateD
20493 | 22-03:31:12 | 2:20 | -0.618 | 1.437 | 139.4 | 84.94 | 3.5288 | 5.4982 | 533.3 | - | - | 2021-11-26 16:35 | 76 | 153 | RateD
20494 | 22-03:32:47 | 2:21 | -0.618 | 1.4533 | 141 | 85.91 | 3.5187 | 5.5557 | 538.9 | - | - | 2021-11-26 16:37 | 76 | 153 | RateD
20495 | 22-03:34:04 | 2:22 | -0.618 | 1.4665 | 142.2 | 86.69 | 3.5086 | 5.6023 | 543.4 | - | - | 2021-11-26 16:38 | 76 | 153 | RateD
20496 | 22-03:35:09 | 2:23 | -0.618 | 1.4777 | 143.3 | 87.35 | 3.4986 | 5.6414 | 547.2 | - | - | 2021-11-26 16:39 | 76 | 153 | RateD
20497 | 22-03:36:06 | 2:24 | -0.618 | 1.4875 | 144.3 | 87.93 | 3.4885 | 5.6755 | 550.5 | - | - | 2021-11-26 16:40 | 76 | 153 | RateD
20498 | 22-03:36:56 | 2:25 | -0.618 | 1.4961 | 145.1 | 88.44 | 3.4784 | 5.7055 | 553.4 | - | - | 2021-11-26 16:41 | 76 | 153 | RateD
20499 | 22-03:37:42 | 2:26 | -0.618 | 1.504 | 145.9 | 88.91 | 3.4683 | 5.7329 | 556.1 | - | - | 2021-11-26 16:41 | 76 | 153 | RateD
20500 | 22-03:38:23 | 2:27 | -0.618 | 1.5111 | 146.6 | 89.33 | 3.4583 | 5.7576 | 558.4 | - | - | 2021-11-26 16:42 | 76 | 153 | RateD
20501 | 22-03:39:02 | 2:27 | -0.618 | 1.5178 | 147.2 | 89.72 | 3.4482 | 5.7807 | 560.7 | - | - | 2021-11-26 16:43 | 76 | 153 | RateD
20502 | 22-03:39:40 | 2:28 | -0.618 | 1.5242 | 147.8 | 90.1 | 3.4381 | 5.8029 | 562.8 | - | - | 2021-11-26 16:43 | 76 | 153 | RateD
20503 | 22-03:40:16 | 2:29 | -0.618 | 1.5305 | 148.4 | 90.47 | 3.428 | 5.8242 | 564.9 | - | - | 2021-11-26 16:44 | 76 | 153 | RateD
20504 | 22-03:40:51 | 2:29 | -0.618 | 1.5365 | 149 | 90.83 | 3.418 | 5.845 | 566.9 | - | - | 2021-11-26 16:45 | 76 | 153 | RateD
20505 | 22-03:41:25 | 2:30 | -0.618 | 1.5423 | 149.6 | 91.17 | 3.4079 | 5.8646 | 568.8 | - | - | 2021-11-26 16:45 | 76 | 153 | RateD
20506 | 22-03:41:58 | 2:30 | -0.618 | 1.548 | 150.1 | 91.51 | 3.3977 | 5.884 | 570.7 | - | - | 2021-11-26 16:46 | 76 | 153 | RateD
20507 | 22-03:42:30 | 2:31 | -0.618 | 1.5534 | 150.7 | 91.83 | 3.3876 | 5.9025 | 572.5 | - | - | 2021-11-26 16:46 | 76 | 153 | RateD
20508 | 22-03:43:00 | 2:31 | -0.618 | 1.5586 | 151.2 | 92.13 | 3.3775 | 5.92 | 574.2 | - | - | 2021-11-26 16:47 | 76 | 153 | RateD
20509 | 22-03:43:29 | 2:32 | -0.618 | 1.5636 | 151.7 | 92.43 | 3.3674 | 5.9368 | 575.8 | - | - | 2021-11-26 16:47 | 76 | 153 | RateD
20510 | 22-03:43:57 | 2:32 | -0.618 | 1.5683 | 152.1 | 92.71 | 3.3572 | 5.9528 | 577.4 | - | - | 2021-11-26 16:48 | 76 | 153 | RateD
20511 | 22-03:44:23 | 2:33 | -0.618 | 1.5729 | 152.6 | 92.98 | 3.347 | 5.968 | 578.9 | - | - | 2021-11-26 16:48 | 76 | 153 | RateD
20512 | 22-03:44:48 | 2:33 | -0.618 | 1.5772 | 153 | 93.23 | 3.3369 | 5.9823 | 580.2 | - | - | 2021-11-26 16:49 | 76 | 153 | RateD
20513 | 22-03:45:13 | 2:34 | -0.618 | 1.5814 | 153.4 | 93.48 | 3.3268 | 5.9965 | 581.6 | - | - | 2021-11-26 16:49 | 76 | 153 | RateD
20514 | 22-03:45:36 | 2:34 | -0.618 | 1.5853 | 153.8 | 93.72 | 3.3167 | 6.0095 | 582.9 | - | - | 2021-11-26 16:49 | 76 | 153 | RateD
20515 | 22-03:45:59 | 2:34 | -0.618 | 1.5893 | 154.1 | 93.95 | 3.3067 | 6.0226 | 584.1 | - | - | 2021-11-26 16:50 | 76 | 153 | RateD
20516 | 22-03:46:20 | 2:35 | -0.618 | 1.593 | 154.5 | 94.17 | 3.2964 | 6.0348 | 585.3 | - | - | 2021-11-26 16:50 | 76 | 153 | RateD
20517 | 22-03:46:42 | 2:35 | -0.618 | 1.5966 | 154.9 | 94.38 | 3.2862 | 6.0468 | 586.5 | - | - | 2021-11-26 16:50 | 76 | 153 | RateD
20518 | 22-03:47:03 | 2:35 | -0.618 | 1.6003 | 155.2 | 94.6 | 3.2758 | 6.0588 | 587.7 | - | - | 2021-11-26 16:51 | 76 | 153 | RateD
20519 | 22-03:47:22 | 2:36 | -0.618 | 1.6036 | 155.5 | 94.8 | 3.2654 | 6.0697 | 588.7 | - | - | 2021-11-26 16:51 | 76 | 153 | RateD
20520 | 22-03:47:41 | 2:36 | -0.618 | 1.6068 | 155.9 | 94.99 | 3.2552 | 6.0802 | 589.7 | - | - | 2021-11-26 16:51 | 76 | 153 | RateD
20521 | 22-03:48:00 | 2:36 | -0.618 | 1.6101 | 156.2 | 95.18 | 3.2448 | 6.0907 | 590.8 | - | - | 2021-11-26 16:52 | 76 | 153 | RateD
20522 | 22-03:48:17 | 2:37 | -0.618 | 1.6131 | 156.5 | 95.36 | 3.2346 | 6.1005 | 591.7 | - | - | 2021-11-26 16:52 | 76 | 153 | RateD
20523 | 22-03:48:34 | 2:37 | -0.618 | 1.6159 | 156.7 | 95.52 | 3.2244 | 6.1097 | 592.6 | - | - | 2021-11-26 16:52 | 76 | 153 | RateD
20524 | 22-03:48:50 | 2:37 | -0.618 | 1.6187 | 157 | 95.69 | 3.2143 | 6.1185 | 593.5 | - | - | 2021-11-26 16:53 | 76 | 153 | RateD
20525 | 22-03:49:05 | 2:37 | -0.618 | 1.6213 | 157.3 | 95.84 | 3.2042 | 6.127 | 594.3 | - | - | 2021-11-26 16:53 | 76 | 153 | RateD
20526 | 22-03:49:20 | 2:38 | -0.618 | 1.6238 | 157.5 | 95.99 | 3.1941 | 6.1351 | 595.1 | - | - | 2021-11-26 16:53 | 76 | 153 | RateD
20527 | 22-03:49:34 | 2:38 | -0.618 | 1.6263 | 157.7 | 96.14 | 3.1841 | 6.1429 | 595.8 | - | - | 2021-11-26 16:53 | 76 | 153 | RateD
20528 | 22-03:49:49 | 2:38 | -0.618 | 1.6288 | 158 | 96.28 | 3.1738 | 6.1508 | 596.6 | - | - | 2021-11-26 16:54 | 76 | 153 | RateD
20529 | 22-03:50:02 | 2:38 | -0.618 | 1.6311 | 158.2 | 96.42 | 3.1638 | 6.1582 | 597.3 | - | - | 2021-11-26 16:54 | 76 | 153 | RateD
20530 | 22-03:50:16 | 2:39 | -0.618 | 1.6334 | 158.4 | 96.56 | 3.1534 | 6.1656 | 598 | - | - | 2021-11-26 16:54 | 76 | 153 | RateD
20531 | 22-03:50:29 | 2:39 | -0.618 | 1.6356 | 158.6 | 96.69 | 3.1433 | 6.1723 | 598.7 | - | - | 2021-11-26 16:54 | 76 | 153 | RateD
20532 | 22-03:50:41 | 2:39 | -0.618 | 1.6378 | 158.9 | 96.82 | 3.1329 | 6.1792 | 599.3 | - | - | 2021-11-26 16:54 | 76 | 153 | RateD
20533 | 22-03:50:54 | 2:39 | -0.618 | 1.6399 | 159.1 | 96.94 | 3.1227 | 6.1858 | 600 | - | - | 2021-11-26 16:55 | 76 | 153 | RateD
20534 | 22-03:51:06 | 2:39 | -0.6181 | 1.642 | 159.3 | 97.07 | 3.1126 | 6.1924 | 600.6 | - | - | 2021-11-26 16:55 | 76 | 153 | RateD
20535 | 22-03:51:18 | 2:40 | -0.618 | 1.6441 | 159.5 | 97.19 | 3.1024 | 6.1988 | 601.2 | - | - | 2021-11-26 16:55 | 76 | 153 | RateD
20536 | 22-03:51:30 | 2:40 | -0.618 | 1.6461 | 159.7 | 97.31 | 3.092 | 6.2051 | 601.8 | - | - | 2021-11-26 16:55 | 76 | 153 | RateD
20537 | 22-03:51:41 | 2:40 | -0.618 | 1.6481 | 159.9 | 97.43 | 3.0818 | 6.2112 | 602.4 | - | - | 2021-11-26 16:55 | 76 | 153 | RateD
20538 | 22-03:51:53 | 2:40 | -0.6181 | 1.6501 | 160 | 97.54 | 3.0714 | 6.2173 | 603 | - | - | 2021-11-26 16:56 | 76 | 153 | RateD
20539 | 22-03:52:04 | 2:40 | -0.618 | 1.652 | 160.2 | 97.66 | 3.0608 | 6.2232 | 603.6 | - | - | 2021-11-26 16:56 | 76 | 153 | RateD
20540 | 22-03:52:15 | 2:41 | -0.618 | 1.6538 | 160.4 | 97.76 | 3.0508 | 6.2288 | 604.2 | - | - | 2021-11-26 16:56 | 76 | 153 | RateD
20541 | 22-03:52:25 | 2:41 | -0.618 | 1.6557 | 160.6 | 97.87 | 3.0405 | 6.2344 | 604.7 | - | - | 2021-11-26 16:56 | 76 | 153 | RateD
20542 | 22-03:52:36 | 2:41 | -0.618 | 1.6575 | 160.8 | 97.98 | 3.0301 | 6.2399 | 605.2 | - | - | 2021-11-26 16:56 | 76 | 153 | RateD
20543 | 22-03:52:46 | 2:41 | -0.618 | 1.6593 | 160.9 | 98.09 | 3.0199 | 6.2453 | 605.8 | - | - | 2021-11-26 16:57 | 76 | 153 | RateD
20544 | 22-03:52:57 | 2:41 | -0.618 | 1.661 | 161.1 | 98.19 | 3.0094 | 6.2507 | 606.3 | - | - | 2021-11-26 16:57 | 76 | 153 | RateD
20545 | 22-03:53:07 | 2:41 | -0.618 | 1.6627 | 161.3 | 98.29 | 2.9991 | 6.2557 | 606.8 | - | - | 2021-11-26 16:57 | 76 | 153 | RateD
20546 | 22-03:53:16 | 2:42 | -0.618 | 1.6643 | 161.4 | 98.39 | 2.9891 | 6.2606 | 607.2 | - | - | 2021-11-26 16:57 | 76 | 153 | RateD
20547 | 22-03:53:26 | 2:42 | -0.618 | 1.666 | 161.6 | 98.49 | 2.9785 | 6.2656 | 607.7 | - | - | 2021-11-26 16:57 | 76 | 153 | RateD
20548 | 22-03:53:35 | 2:42 | -0.618 | 1.6676 | 161.7 | 98.58 | 2.9684 | 6.2703 | 608.2 | - | - | 2021-11-26 16:57 | 76 | 153 | RateD
20549 | 22-03:53:44 | 2:42 | -0.618 | 1.6692 | 161.9 | 98.67 | 2.9582 | 6.275 | 608.6 | - | - | 2021-11-26 16:58 | 76 | 153 | RateD
20550 | 22-03:53:54 | 2:42 | -0.6181 | 1.6708 | 162.1 | 98.77 | 2.948 | 6.2798 | 609.1 | - | - | 2021-11-26 16:58 | 76 | 153 | RateD
20551 | 22-03:54:03 | 2:42 | -0.618 | 1.6724 | 162.2 | 98.86 | 2.9376 | 6.2844 | 609.5 | - | - | 2021-11-26 16:58 | 76 | 153 | RateD
20552 | 22-03:54:12 | 2:43 | -0.618 | 1.674 | 162.4 | 98.95 | 2.9272 | 6.289 | 610 | - | - | 2021-11-26 16:58 | 76 | 153 | RateD
20553 | 22-03:54:21 | 2:43 | -0.618 | 1.6754 | 162.5 | 99.04 | 2.9171 | 6.2933 | 610.4 | - | - | 2021-11-26 16:58 | 76 | 153 | RateD
20554 | 22-03:54:30 | 2:43 | -0.618 | 1.677 | 162.7 | 99.13 | 2.9066 | 6.2978 | 610.8 | - | - | 2021-11-26 16:58 | 76 | 153 | RateD
20555 | 22-03:54:38 | 2:43 | -0.618 | 1.6784 | 162.8 | 99.22 | 2.8964 | 6.302 | 611.3 | - | - | 2021-11-26 16:58 | 76 | 153 | RateD
20556 | 22-03:54:47 | 2:43 | -0.618 | 1.6799 | 162.9 | 99.31 | 2.8857 | 6.3064 | 611.7 | - | - | 2021-11-26 16:59 | 76 | 153 | RateD
20557 | 22-03:54:55 | 2:43 | -0.618 | 1.6814 | 163.1 | 99.39 | 2.8754 | 6.3105 | 612.1 | - | - | 2021-11-26 16:59 | 76 | 153 | RateD
20558 | 22-03:55:04 | 2:43 | -0.618 | 1.6828 | 163.2 | 99.48 | 2.8646 | 6.3147 | 612.5 | - | - | 2021-11-26 16:59 | 76 | 153 | RateD
20559 | 22-03:55:13 | 2:44 | -0.618 | 1.6843 | 163.4 | 99.57 | 2.8537 | 6.319 | 612.9 | - | - | 2021-11-26 16:59 | 76 | 153 | RateD
20560 | 22-03:55:21 | 2:44 | -0.618 | 1.6858 | 163.5 | 99.66 | 2.8432 | 6.3232 | 613.3 | - | - | 2021-11-26 16:59 | 76 | 153 | RateD
20561 | 22-03:55:29 | 2:44 | -0.618 | 1.6872 | 163.6 | 99.74 | 2.833 | 6.3272 | 613.7 | - | - | 2021-11-26 16:59 | 76 | 153 | RateD
20562 | 22-03:55:37 | 2:44 | -0.618 | 1.6886 | 163.8 | 99.82 | 2.8229 | 6.331 | 614.1 | - | - | 2021-11-26 16:59 | 76 | 153 | RateD
20563 | 22-03:55:45 | 2:44 | -0.618 | 1.6899 | 163.9 | 99.9 | 2.8127 | 6.3349 | 614.4 | - | - | 2021-11-26 17:00 | 76 | 153 | RateD
20564 | 22-03:55:53 | 2:44 | -0.618 | 1.6913 | 164 | 99.98 | 2.802 | 6.3388 | 614.8 | - | - | 2021-11-26 17:00 | 76 | 153 | RateD
20565 | 22-03:55:55 | 2:44 | -0.618 | 1.6916 | 164.1 | 100 | 2.7999 | 6.3397 | 614.9 | - | - | 2021-11-26 17:00 | 76 | 153 | RateD
20566 | 22-03:55:55 | 0:00 | 0.618 | 0 | 0 | 0 | 2.9157 | 0 | 0 | - | - | 2021-11-26 17:00 | 77 | 154 | RateC
20567 | 22-03:55:57 | 0:00 | 0.618 | 0.0003 | 0 | 0.02 | 3.0055 | 0.0009 | 0.1 | - | - | 2021-11-26 17:00 | 77 | 154 | RateC
20568 | 22-03:55:57 | 0:00 | 0.618 | 0.0004 | 0 | 0.02 | 3.0385 | 0.0012 | 0.1 | - | - | 2021-11-26 17:00 | 77 | 154 | RateC
20569 | 22-03:55:58 | 0:00 | 0.618 | 0.0005 | 0 | 0.03 | 3.0678 | 0.0015 | 0.1 | - | - | 2021-11-26 17:00 | 77 | 154 | RateC
20570 | 22-03:55:59 | 0:00 | 0.618 | 0.0006 | 0.1 | 0.04 | 3.0985 | 0.0019 | 0.2 | - | - | 2021-11-26 17:00 | 77 | 154 | RateC
20571 | 22-03:55:59 | 0:00 | 0.618 | 0.0007 | 0.1 | 0.04 | 3.125 | 0.0022 | 0.2 | - | - | 2021-11-26 17:00 | 77 | 154 | RateC
20572 | 22-03:56:01 | 0:00 | 0.618 | 0.0011 | 0.1 | 0.06 | 3.1921 | 0.0033 | 0.3 | - | - | 2021-11-26 17:00 | 77 | 154 | RateC
20573 | 22-03:56:03 | 0:00 | 0.618 | 0.0014 | 0.1 | 0.08 | 3.2478 | 0.0043 | 0.4 | - | - | 2021-11-26 17:00 | 77 | 154 | RateC
20574 | 22-03:56:05 | 0:00 | 0.618 | 0.0017 | 0.2 | 0.1 | 3.2974 | 0.0053 | 0.5 | - | - | 2021-11-26 17:00 | 77 | 154 | RateC
20575 | 22-03:56:07 | 0:00 | 0.618 | 0.002 | 0.2 | 0.12 | 3.3411 | 0.0064 | 0.6 | - | - | 2021-11-26 17:00 | 77 | 154 | RateC
20576 | 22-03:56:08 | 0:00 | 0.618 | 0.0023 | 0.2 | 0.14 | 3.3801 | 0.0075 | 0.7 | - | - | 2021-11-26 17:00 | 77 | 154 | RateC
20577 | 22-03:56:10 | 0:00 | 0.618 | 0.0025 | 0.2 | 0.15 | 3.4032 | 0.0082 | 0.8 | - | - | 2021-11-26 17:00 | 77 | 154 | RateC
20578 | 22-03:56:10 | 0:00 | 0.618 | 0.0026 | 0.3 | 0.15 | 3.4146 | 0.0085 | 0.8 | - | - | 2021-11-26 17:00 | 77 | 154 | RateC
20579 | 22-03:56:11 | 0:00 | 0.618 | 0.0028 | 0.3 | 0.16 | 3.4271 | 0.0089 | 0.9 | - | - | 2021-11-26 17:00 | 77 | 154 | RateC
20580 | 22-03:56:12 | 0:00 | 0.618 | 0.003 | 0.3 | 0.17 | 3.4471 | 0.0096 | 0.9 | - | - | 2021-11-26 17:00 | 77 | 154 | RateC
20581 | 22-03:56:13 | 0:00 | 0.618 | 0.0032 | 0.3 | 0.19 | 3.4662 | 0.0104 | 1 | - | - | 2021-11-26 17:00 | 77 | 154 | RateC
20582 | 22-03:56:14 | 0:00 | 0.618 | 0.0033 | 0.3 | 0.19 | 3.4772 | 0.0109 | 1.1 | - | - | 2021-11-26 17:00 | 77 | 154 | RateC
20583 | 22-03:56:16 | 0:00 | 0.618 | 0.0035 | 0.3 | 0.21 | 3.4931 | 0.0116 | 1.1 | - | - | 2021-11-26 17:00 | 77 | 154 | RateC
20584 | 22-03:56:17 | 0:00 | 0.618 | 0.0037 | 0.4 | 0.22 | 3.5068 | 0.0123 | 1.2 | - | - | 2021-11-26 17:00 | 77 | 154 | RateC
20585 | 22-03:56:18 | 0:00 | 0.618 | 0.004 | 0.4 | 0.23 | 3.5187 | 0.0131 | 1.3 | - | - | 2021-11-26 17:00 | 77 | 154 | RateC
20586 | 22-03:56:20 | 0:00 | 0.618 | 0.0043 | 0.4 | 0.25 | 3.5321 | 0.0142 | 1.4 | - | - | 2021-11-26 17:00 | 77 | 154 | RateC
20587 | 22-03:56:22 | 0:00 | 0.618 | 0.0046 | 0.4 | 0.27 | 3.5432 | 0.0154 | 1.5 | - | - | 2021-11-26 17:00 | 77 | 154 | RateC
20588 | 22-03:56:24 | 0:00 | 0.618 | 0.005 | 0.5 | 0.29 | 3.5538 | 0.0169 | 1.6 | - | - | 2021-11-26 17:00 | 77 | 154 | RateC
20589 | 22-03:56:28 | 0:01 | 0.618 | 0.0057 | 0.5 | 0.33 | 3.5645 | 0.0192 | 1.9 | - | - | 2021-11-26 17:00 | 77 | 154 | RateC
20590 | 22-03:56:33 | 0:01 | 0.618 | 0.0065 | 0.6 | 0.38 | 3.5747 | 0.0223 | 2.2 | - | - | 2021-11-26 17:00 | 77 | 154 | RateC
20591 | 22-03:56:40 | 0:01 | 0.618 | 0.0078 | 0.8 | 0.46 | 3.5851 | 0.0268 | 2.6 | - | - | 2021-11-26 17:00 | 77 | 154 | RateC
20592 | 22-03:56:50 | 0:01 | 0.618 | 0.0095 | 0.9 | 0.56 | 3.5953 | 0.0329 | 3.2 | - | - | 2021-11-26 17:01 | 77 | 154 | RateC
20593 | 22-03:57:03 | 0:01 | 0.618 | 0.0117 | 1.1 | 0.68 | 3.6055 | 0.0409 | 4 | - | - | 2021-11-26 17:01 | 77 | 154 | RateC
20594 | 22-03:57:19 | 0:01 | 0.618 | 0.0145 | 1.4 | 0.85 | 3.6158 | 0.051 | 4.9 | - | - | 2021-11-26 17:01 | 77 | 154 | RateC
20595 | 22-03:57:40 | 0:02 | 0.618 | 0.018 | 1.7 | 1.05 | 3.6258 | 0.0636 | 6.2 | - | - | 2021-11-26 17:01 | 77 | 154 | RateC
20596 | 22-03:58:06 | 0:02 | 0.6181 | 0.0224 | 2.2 | 1.31 | 3.6361 | 0.0797 | 7.7 | - | - | 2021-11-26 17:02 | 77 | 154 | RateC
20597 | 22-03:58:38 | 0:03 | 0.618 | 0.0281 | 2.7 | 1.64 | 3.6463 | 0.1002 | 9.7 | - | - | 2021-11-26 17:02 | 77 | 154 | RateC
20598 | 22-03:59:22 | 0:03 | 0.618 | 0.0355 | 3.4 | 2.07 | 3.6564 | 0.1274 | 12.4 | - | - | 2021-11-26 17:03 | 77 | 154 | RateC
20599 | 22-04:00:20 | 0:04 | 0.618 | 0.0455 | 4.4 | 2.66 | 3.6664 | 0.1642 | 15.9 | - | - | 2021-11-26 17:04 | 77 | 154 | RateC
20600 | 22-04:01:40 | 0:06 | 0.618 | 0.0592 | 5.7 | 3.46 | 3.6765 | 0.2142 | 20.8 | - | - | 2021-11-26 17:05 | 77 | 154 | RateC
20601 | 22-04:03:34 | 0:08 | 0.618 | 0.0789 | 7.6 | 4.61 | 3.6866 | 0.2867 | 27.8 | - | - | 2021-11-26 17:07 | 77 | 154 | RateC
20602 | 22-04:06:21 | 0:10 | 0.618 | 0.1074 | 10.4 | 6.28 | 3.6967 | 0.3921 | 38 | - | - | 2021-11-26 17:10 | 77 | 154 | RateC
20603 | 22-04:09:21 | 0:13 | 0.618 | 0.1384 | 13.4 | 8.08 | 3.7046 | 0.5066 | 49.1 | - | - | 2021-11-26 17:13 | 77 | 154 | RateC
20604 | 22-04:12:21 | 0:16 | 0.618 | 0.1693 | 16.4 | 9.89 | 3.7106 | 0.6212 | 60.3 | - | - | 2021-11-26 17:16 | 77 | 154 | RateC
20605 | 22-04:15:21 | 0:19 | 0.618 | 0.2002 | 19.4 | 11.7 | 3.715 | 0.7362 | 71.4 | - | - | 2021-11-26 17:19 | 77 | 154 | RateC
20606 | 22-04:18:21 | 0:22 | 0.618 | 0.2311 | 22.4 | 13.5 | 3.7182 | 0.8511 | 82.5 | - | - | 2021-11-26 17:22 | 77 | 154 | RateC
20607 | 22-04:21:22 | 0:25 | 0.618 | 0.2621 | 25.4 | 15.31 | 3.7218 | 0.9662 | 93.7 | - | - | 2021-11-26 17:25 | 77 | 154 | RateC
20608 | 22-04:24:22 | 0:28 | 0.618 | 0.2931 | 28.4 | 17.12 | 3.726 | 1.0816 | 104.9 | - | - | 2021-11-26 17:28 | 77 | 154 | RateC
20609 | 22-04:27:23 | 0:31 | 0.618 | 0.324 | 31.4 | 18.93 | 3.7317 | 1.1971 | 116.1 | - | - | 2021-11-26 17:31 | 77 | 154 | RateC
20610 | 22-04:30:22 | 0:34 | 0.618 | 0.3549 | 34.4 | 20.73 | 3.7391 | 1.3124 | 127.3 | - | - | 2021-11-26 17:34 | 77 | 154 | RateC
20611 | 22-04:33:23 | 0:37 | 0.618 | 0.3859 | 37.4 | 22.54 | 3.7475 | 1.4283 | 138.5 | - | - | 2021-11-26 17:37 | 77 | 154 | RateC
20612 | 22-04:36:22 | 0:40 | 0.618 | 0.4166 | 40.4 | 24.34 | 3.7576 | 1.5435 | 149.7 | - | - | 2021-11-26 17:40 | 77 | 154 | RateC
20613 | 22-04:39:10 | 0:43 | 0.618 | 0.4455 | 43.2 | 26.03 | 3.7677 | 1.6523 | 160.3 | - | - | 2021-11-26 17:43 | 77 | 154 | RateC
20614 | 22-04:41:52 | 0:46 | 0.618 | 0.4732 | 45.9 | 27.65 | 3.7777 | 1.7569 | 170.4 | - | - | 2021-11-26 17:46 | 77 | 154 | RateC
20615 | 22-04:44:27 | 0:49 | 0.618 | 0.4998 | 48.5 | 29.2 | 3.7878 | 1.8576 | 180.2 | - | - | 2021-11-26 17:48 | 77 | 154 | RateC
20616 | 22-04:47:03 | 0:51 | 0.618 | 0.5266 | 51.1 | 30.76 | 3.7979 | 1.9591 | 190 | - | - | 2021-11-26 17:51 | 77 | 154 | RateC
20617 | 22-04:49:40 | 0:54 | 0.618 | 0.5536 | 53.7 | 32.34 | 3.808 | 2.0619 | 200 | - | - | 2021-11-26 17:53 | 77 | 154 | RateC
20618 | 22-04:52:18 | 0:56 | 0.618 | 0.5808 | 56.3 | 33.93 | 3.818 | 2.1654 | 210 | - | - | 2021-11-26 17:56 | 77 | 154 | RateC
20619 | 22-04:54:59 | 0:59 | 0.618 | 0.6084 | 59 | 35.54 | 3.8281 | 2.271 | 220.3 | - | - | 2021-11-26 17:59 | 77 | 154 | RateC
20620 | 22-04:57:38 | 1:02 | 0.618 | 0.6358 | 61.7 | 37.14 | 3.8382 | 2.3759 | 230.4 | - | - | 2021-11-26 18:01 | 77 | 154 | RateC
20621 | 22-05:00:12 | 1:04 | 0.618 | 0.6622 | 64.2 | 38.68 | 3.8483 | 2.4774 | 240.3 | - | - | 2021-11-26 18:04 | 77 | 154 | RateC
20622 | 22-05:02:38 | 1:07 | 0.618 | 0.6871 | 66.6 | 40.14 | 3.8584 | 2.5736 | 249.6 | - | - | 2021-11-26 18:06 | 77 | 154 | RateC
20623 | 22-05:04:56 | 1:09 | 0.618 | 0.7109 | 69 | 41.53 | 3.8684 | 2.6655 | 258.5 | - | - | 2021-11-26 18:09 | 77 | 154 | RateC
20624 | 22-05:07:05 | 1:11 | 0.618 | 0.7331 | 71.1 | 42.82 | 3.8785 | 2.7512 | 266.8 | - | - | 2021-11-26 18:11 | 77 | 154 | RateC
20625 | 22-05:09:06 | 1:13 | 0.618 | 0.7538 | 73.1 | 44.04 | 3.8886 | 2.8318 | 274.7 | - | - | 2021-11-26 18:13 | 77 | 154 | RateC
20626 | 22-05:10:59 | 1:15 | 0.618 | 0.7732 | 75 | 45.17 | 3.8987 | 2.9074 | 282 | - | - | 2021-11-26 18:15 | 77 | 154 | RateC
20627 | 22-05:12:45 | 1:17 | 0.618 | 0.7914 | 76.8 | 46.23 | 3.9087 | 2.9783 | 288.9 | - | - | 2021-11-26 18:17 | 77 | 154 | RateC
20628 | 22-05:14:25 | 1:18 | 0.618 | 0.8086 | 78.4 | 47.24 | 3.9188 | 3.0457 | 295.4 | - | - | 2021-11-26 18:18 | 77 | 154 | RateC
20629 | 22-05:16:00 | 1:20 | 0.618 | 0.8249 | 80 | 48.19 | 3.9289 | 3.1097 | 301.6 | - | - | 2021-11-26 18:20 | 77 | 154 | RateC
20630 | 22-05:17:31 | 1:22 | 0.618 | 0.8405 | 81.5 | 49.1 | 3.939 | 3.1709 | 307.6 | - | - | 2021-11-26 18:21 | 77 | 154 | RateC
20631 | 22-05:18:58 | 1:23 | 0.618 | 0.8554 | 83 | 49.97 | 3.949 | 3.2297 | 313.3 | - | - | 2021-11-26 18:23 | 77 | 154 | RateC
20632 | 22-05:20:24 | 1:24 | 0.618 | 0.8703 | 84.4 | 50.84 | 3.9591 | 3.2886 | 319 | - | - | 2021-11-26 18:24 | 77 | 154 | RateC
20633 | 22-05:21:52 | 1:26 | 0.618 | 0.8854 | 85.9 | 51.72 | 3.9692 | 3.3485 | 324.8 | - | - | 2021-11-26 18:26 | 77 | 154 | RateC
20634 | 22-05:23:23 | 1:27 | 0.618 | 0.901 | 87.4 | 52.63 | 3.9793 | 3.4104 | 330.8 | - | - | 2021-11-26 18:27 | 77 | 154 | RateC
20635 | 22-05:25:02 | 1:29 | 0.618 | 0.918 | 89 | 53.63 | 3.9893 | 3.4782 | 337.4 | - | - | 2021-11-26 18:29 | 77 | 154 | RateC
20636 | 22-05:26:52 | 1:31 | 0.618 | 0.9368 | 90.9 | 54.73 | 3.9994 | 3.5534 | 344.7 | - | - | 2021-11-26 18:31 | 77 | 154 | RateC
20637 | 22-05:28:53 | 1:33 | 0.618 | 0.9576 | 92.9 | 55.94 | 4.0095 | 3.6365 | 352.7 | - | - | 2021-11-26 18:33 | 77 | 154 | RateC
20638 | 22-05:31:07 | 1:35 | 0.618 | 0.9805 | 95.1 | 57.28 | 4.0196 | 3.7287 | 361.7 | - | - | 2021-11-26 18:35 | 77 | 154 | RateC
20639 | 22-05:33:29 | 1:38 | 0.618 | 1.005 | 97.5 | 58.71 | 4.0296 | 3.8271 | 371.2 | - | - | 2021-11-26 18:37 | 77 | 154 | RateC
20640 | 22-05:36:06 | 1:40 | 0.618 | 1.0319 | 100.1 | 60.28 | 4.0397 | 3.9355 | 381.7 | - | - | 2021-11-26 18:40 | 77 | 154 | RateC
20641 | 22-05:38:56 | 1:43 | 0.618 | 1.0611 | 102.9 | 61.99 | 4.0498 | 4.0537 | 393.2 | - | - | 2021-11-26 18:43 | 77 | 154 | RateC
20642 | 22-05:41:56 | 1:46 | 0.618 | 1.092 | 105.9 | 63.79 | 4.0594 | 4.179 | 405.3 | - | - | 2021-11-26 18:46 | 77 | 154 | RateC
20643 | 22-05:44:56 | 1:49 | 0.618 | 1.1229 | 108.9 | 65.6 | 4.0682 | 4.3046 | 417.5 | - | - | 2021-11-26 18:49 | 77 | 154 | RateC
20644 | 22-05:47:56 | 1:52 | 0.618 | 1.1539 | 111.9 | 67.41 | 4.0769 | 4.4307 | 429.8 | - | - | 2021-11-26 18:52 | 77 | 154 | RateC
20645 | 22-05:50:57 | 1:55 | 0.618 | 1.1848 | 114.9 | 69.22 | 4.0853 | 4.5571 | 442 | - | - | 2021-11-26 18:55 | 77 | 154 | RateC
20646 | 22-05:53:57 | 1:58 | 0.618 | 1.2157 | 117.9 | 71.02 | 4.0944 | 4.6836 | 454.3 | - | - | 2021-11-26 18:58 | 77 | 154 | RateC
20647 | 22-05:56:52 | 2:01 | 0.618 | 1.2458 | 120.8 | 72.78 | 4.1045 | 4.8066 | 466.2 | - | - | 2021-11-26 19:01 | 77 | 154 | RateC
20648 | 22-05:59:13 | 2:03 | 0.618 | 1.2701 | 123.2 | 74.2 | 4.1146 | 4.9067 | 475.9 | - | - | 2021-11-26 19:03 | 77 | 154 | RateC
20649 | 22-06:01:09 | 2:05 | 0.618 | 1.29 | 125.1 | 75.36 | 4.1247 | 4.9886 | 483.9 | - | - | 2021-11-26 19:05 | 77 | 154 | RateC
20650 | 22-06:02:46 | 2:07 | 0.618 | 1.3067 | 126.7 | 76.34 | 4.1347 | 5.0575 | 490.5 | - | - | 2021-11-26 19:07 | 77 | 154 | RateC
20651 | 22-06:04:10 | 2:08 | 0.618 | 1.321 | 128.1 | 77.17 | 4.1448 | 5.117 | 496.3 | - | - | 2021-11-26 19:08 | 77 | 154 | RateC
20652 | 22-06:05:25 | 2:10 | 0.618 | 1.3339 | 129.4 | 77.93 | 4.1549 | 5.1703 | 501.5 | - | - | 2021-11-26 19:09 | 77 | 154 | RateC
20653 | 22-06:06:34 | 2:11 | 0.618 | 1.3457 | 130.5 | 78.61 | 4.165 | 5.2194 | 506.2 | - | - | 2021-11-26 19:10 | 77 | 154 | RateC
20654 | 22-06:07:38 | 2:12 | 0.618 | 1.3567 | 131.6 | 79.26 | 4.175 | 5.2654 | 510.7 | - | - | 2021-11-26 19:11 | 77 | 154 | RateC
20655 | 22-06:08:40 | 2:13 | 0.618 | 1.3673 | 132.6 | 79.88 | 4.1851 | 5.3096 | 515 | - | - | 2021-11-26 19:12 | 77 | 154 | RateC
20656 | 22-06:09:42 | 2:14 | 0.6181 | 1.3779 | 133.7 | 80.5 | 4.1952 | 5.3542 | 519.3 | - | - | 2021-11-26 19:13 | 77 | 154 | RateC
20657 | 22-06:10:43 | 2:15 | 0.618 | 1.3885 | 134.7 | 81.12 | 4.2053 | 5.3986 | 523.6 | - | - | 2021-11-26 19:14 | 77 | 154 | RateC
20658 | 22-06:11:47 | 2:16 | 0.618 | 1.3994 | 135.7 | 81.75 | 4.2153 | 5.4446 | 528.1 | - | - | 2021-11-26 19:16 | 77 | 154 | RateC
20659 | 22-06:12:55 | 2:17 | 0.618 | 1.4111 | 136.9 | 82.43 | 4.2254 | 5.4937 | 532.8 | - | - | 2021-11-26 19:17 | 77 | 154 | RateC
20660 | 22-06:14:09 | 2:18 | 0.618 | 1.4238 | 138.1 | 83.18 | 4.2355 | 5.5475 | 538.1 | - | - | 2021-11-26 19:18 | 77 | 154 | RateC
20661 | 22-06:15:37 | 2:20 | 0.618 | 1.4389 | 139.6 | 84.06 | 4.2456 | 5.6116 | 544.3 | - | - | 2021-11-26 19:19 | 77 | 154 | RateC
20662 | 22-06:17:27 | 2:22 | 0.618 | 1.4578 | 141.4 | 85.16 | 4.2556 | 5.6918 | 552.1 | - | - | 2021-11-26 19:21 | 77 | 154 | RateC
20663 | 22-06:19:44 | 2:24 | 0.618 | 1.4813 | 143.7 | 86.54 | 4.2657 | 5.7922 | 561.8 | - | - | 2021-11-26 19:24 | 77 | 154 | RateC
20664 | 22-06:22:25 | 2:26 | 0.618 | 1.5089 | 146.4 | 88.15 | 4.2758 | 5.91 | 573.2 | - | - | 2021-11-26 19:26 | 77 | 154 | RateC
20665 | 22-06:25:10 | 2:29 | 0.618 | 1.5373 | 149.1 | 89.81 | 4.2859 | 6.0315 | 585 | - | - | 2021-11-26 19:29 | 77 | 154 | RateC
20666 | 22-06:27:39 | 2:32 | 0.618 | 1.5629 | 151.6 | 91.3 | 4.2959 | 6.1413 | 595.7 | - | - | 2021-11-26 19:31 | 77 | 154 | RateC
20667 | 22-06:29:49 | 2:34 | 0.618 | 1.5853 | 153.8 | 92.61 | 4.306 | 6.2377 | 605 | - | - | 2021-11-26 19:34 | 77 | 154 | RateC
20668 | 22-06:31:47 | 2:36 | 0.618 | 1.6055 | 155.7 | 93.79 | 4.3161 | 6.3247 | 613.5 | - | - | 2021-11-26 19:36 | 77 | 154 | RateC
20669 | 22-06:33:30 | 2:38 | 0.618 | 1.6232 | 157.4 | 94.83 | 4.3262 | 6.4013 | 620.9 | - | - | 2021-11-26 19:37 | 77 | 154 | RateC
20670 | 22-06:35:06 | 2:39 | 0.618 | 1.6396 | 159 | 95.79 | 4.3362 | 6.4724 | 627.8 | - | - | 2021-11-26 19:39 | 77 | 154 | RateC
20671 | 22-06:36:31 | 2:41 | 0.618 | 1.6543 | 160.5 | 96.64 | 4.3463 | 6.5361 | 634 | - | - | 2021-11-26 19:40 | 77 | 154 | RateC
20672 | 22-06:37:48 | 2:42 | 0.618 | 1.6675 | 161.7 | 97.41 | 4.3564 | 6.5934 | 639.5 | - | - | 2021-11-26 19:42 | 77 | 154 | RateC
20673 | 22-06:38:57 | 2:43 | 0.618 | 1.6794 | 162.9 | 98.11 | 4.3665 | 6.6453 | 644.6 | - | - | 2021-11-26 19:43 | 77 | 154 | RateC
20674 | 22-06:40:01 | 2:44 | 0.618 | 1.6902 | 163.9 | 98.74 | 4.3766 | 6.6927 | 649.1 | - | - | 2021-11-26 19:44 | 77 | 154 | RateC
20675 | 22-06:40:58 | 2:45 | 0.618 | 1.7 | 164.9 | 99.32 | 4.3866 | 6.7357 | 653.3 | - | - | 2021-11-26 19:45 | 77 | 154 | RateC
20676 | 22-06:41:49 | 2:46 | 0.618 | 1.7088 | 165.7 | 99.83 | 4.3967 | 6.7744 | 657.1 | - | - | 2021-11-26 19:46 | 77 | 154 | RateC
20677 | 22-06:42:06 | 2:46 | 0.618 | 1.7118 | 166 | 100 | 4.4 | 6.7872 | 658.3 | - | - | 2021-11-26 19:46 | 77 | 154 | RateC
20678 | 22-06:42:06 | 0:00 | -0.618 | 0 | 0 | 0 | 4.2809 | 0 | 0 | - | - | 2021-11-26 19:46 | 77 | 155 | RateD
20679 | 22-06:42:07 | 0:00 | -0.618 | 0.0002 | 0 | 0.01 | 4.2445 | 0.0009 | 0.1 | - | - | 2021-11-26 19:46 | 77 | 155 | RateD
20680 | 22-06:42:08 | 0:00 | -0.618 | 0.0003 | 0 | 0.02 | 4.2279 | 0.0014 | 0.1 | - | - | 2021-11-26 19:46 | 77 | 155 | RateD
20681 | 22-06:42:09 | 0:00 | -0.6181 | 0.0005 | 0.1 | 0.03 | 4.2125 | 0.0023 | 0.2 | - | - | 2021-11-26 19:46 | 77 | 155 | RateD
20682 | 22-06:42:11 | 0:00 | -0.618 | 0.0009 | 0.1 | 0.06 | 4.2014 | 0.004 | 0.4 | - | - | 2021-11-26 19:46 | 77 | 155 | RateD
20683 | 22-06:42:16 | 0:00 | -0.6181 | 0.0017 | 0.2 | 0.1 | 4.191 | 0.0072 | 0.7 | - | - | 2021-11-26 19:46 | 77 | 155 | RateD
20684 | 22-06:42:24 | 0:00 | -0.618 | 0.0031 | 0.3 | 0.18 | 4.1805 | 0.0131 | 1.3 | - | - | 2021-11-26 19:46 | 77 | 155 | RateD
20685 | 22-06:42:36 | 0:00 | -0.618 | 0.0052 | 0.5 | 0.31 | 4.1704 | 0.0218 | 2.1 | - | - | 2021-11-26 19:46 | 77 | 155 | RateD
20686 | 22-06:42:55 | 0:01 | -0.618 | 0.0084 | 0.8 | 0.5 | 4.1602 | 0.0351 | 3.4 | - | - | 2021-11-26 19:47 | 77 | 155 | RateD
20687 | 22-06:43:20 | 0:01 | -0.618 | 0.0127 | 1.2 | 0.75 | 4.1501 | 0.0531 | 5.1 | - | - | 2021-11-26 19:47 | 77 | 155 | RateD
20688 | 22-06:43:54 | 0:02 | -0.618 | 0.0186 | 1.8 | 1.1 | 4.14 | 0.0774 | 7.5 | - | - | 2021-11-26 19:48 | 77 | 155 | RateD
20689 | 22-06:44:43 | 0:03 | -0.618 | 0.0269 | 2.6 | 1.59 | 4.1299 | 0.1117 | 10.8 | - | - | 2021-11-26 19:48 | 77 | 155 | RateD
20690 | 22-06:45:53 | 0:04 | -0.618 | 0.0389 | 3.8 | 2.3 | 4.1199 | 0.1613 | 15.6 | - | - | 2021-11-26 19:50 | 77 | 155 | RateD
20691 | 22-06:47:40 | 0:06 | -0.618 | 0.0573 | 5.6 | 3.39 | 4.1098 | 0.2369 | 23 | - | - | 2021-11-26 19:51 | 77 | 155 | RateD
20692 | 22-06:50:40 | 0:09 | -0.618 | 0.0882 | 8.6 | 5.21 | 4.1016 | 0.3638 | 35.3 | - | - | 2021-11-26 19:54 | 77 | 155 | RateD
20693 | 22-06:53:40 | 0:12 | -0.618 | 0.1192 | 11.6 | 7.04 | 4.0957 | 0.4907 | 47.6 | - | - | 2021-11-26 19:57 | 77 | 155 | RateD
20694 | 22-06:56:40 | 0:15 | -0.618 | 0.1501 | 14.6 | 8.87 | 4.0898 | 0.6173 | 59.9 | - | - | 2021-11-26 20:00 | 77 | 155 | RateD
20695 | 22-06:59:41 | 0:18 | -0.618 | 0.1811 | 17.6 | 10.7 | 4.0827 | 0.7439 | 72.2 | - | - | 2021-11-26 20:03 | 77 | 155 | RateD
20696 | 22-07:02:41 | 0:21 | -0.618 | 0.212 | 20.6 | 12.53 | 4.0735 | 0.8699 | 84.4 | - | - | 2021-11-26 20:06 | 77 | 155 | RateD
20697 | 22-07:04:59 | 0:23 | -0.618 | 0.2357 | 22.9 | 13.93 | 4.0634 | 0.9664 | 93.7 | - | - | 2021-11-26 20:09 | 77 | 155 | RateD
20698 | 22-07:06:38 | 0:25 | -0.618 | 0.2528 | 24.5 | 14.94 | 4.0534 | 1.0357 | 100.5 | - | - | 2021-11-26 20:10 | 77 | 155 | RateD
20699 | 22-07:07:56 | 0:26 | -0.618 | 0.266 | 25.8 | 15.72 | 4.0433 | 1.0894 | 105.7 | - | - | 2021-11-26 20:12 | 77 | 155 | RateD
20700 | 22-07:09:02 | 0:27 | -0.618 | 0.2775 | 26.9 | 16.4 | 4.0332 | 1.1355 | 110.1 | - | - | 2021-11-26 20:13 | 77 | 155 | RateD
20701 | 22-07:10:03 | 0:28 | -0.618 | 0.2879 | 27.9 | 17.02 | 4.0231 | 1.1777 | 114.2 | - | - | 2021-11-26 20:14 | 77 | 155 | RateD
20702 | 22-07:11:04 | 0:29 | -0.618 | 0.2983 | 28.9 | 17.63 | 4.0131 | 1.2194 | 118.3 | - | - | 2021-11-26 20:15 | 77 | 155 | RateD
20703 | 22-07:12:07 | 0:30 | -0.618 | 0.3091 | 30 | 18.27 | 4.003 | 1.2628 | 122.5 | - | - | 2021-11-26 20:16 | 77 | 155 | RateD
20704 | 22-07:13:14 | 0:31 | -0.618 | 0.3208 | 31.1 | 18.96 | 3.9929 | 1.3093 | 127 | - | - | 2021-11-26 20:17 | 77 | 155 | RateD
20705 | 22-07:14:30 | 0:32 | -0.618 | 0.3338 | 32.4 | 19.73 | 3.9828 | 1.3613 | 132 | - | - | 2021-11-26 20:18 | 77 | 155 | RateD
20706 | 22-07:15:59 | 0:34 | -0.6181 | 0.3491 | 33.9 | 20.63 | 3.9727 | 1.422 | 137.9 | - | - | 2021-11-26 20:20 | 77 | 155 | RateD
20707 | 22-07:17:45 | 0:36 | -0.618 | 0.3672 | 35.6 | 21.71 | 3.9627 | 1.4941 | 144.9 | - | - | 2021-11-26 20:22 | 77 | 155 | RateD
20708 | 22-07:19:55 | 0:38 | -0.618 | 0.3895 | 37.8 | 23.02 | 3.9526 | 1.5824 | 153.5 | - | - | 2021-11-26 20:24 | 77 | 155 | RateD
20709 | 22-07:22:48 | 0:41 | -0.618 | 0.4193 | 40.7 | 24.78 | 3.9425 | 1.6999 | 164.9 | - | - | 2021-11-26 20:27 | 77 | 155 | RateD
20710 | 22-07:25:49 | 0:44 | -0.618 | 0.4502 | 43.7 | 26.61 | 3.9343 | 1.8217 | 176.7 | - | - | 2021-11-26 20:30 | 77 | 155 | RateD
20711 | 22-07:28:49 | 0:47 | -0.618 | 0.4812 | 46.7 | 28.44 | 3.927 | 1.9433 | 188.5 | - | - | 2021-11-26 20:33 | 77 | 155 | RateD
20712 | 22-07:31:49 | 0:50 | -0.618 | 0.5121 | 49.7 | 30.27 | 3.9194 | 2.0646 | 200.3 | - | - | 2021-11-26 20:36 | 77 | 155 | RateD
20713 | 22-07:34:49 | 0:53 | -0.618 | 0.5431 | 52.7 | 32.1 | 3.9107 | 2.1859 | 212 | - | - | 2021-11-26 20:39 | 77 | 155 | RateD
20714 | 22-07:37:46 | 0:56 | -0.618 | 0.5734 | 55.6 | 33.89 | 3.9007 | 2.3043 | 223.5 | - | - | 2021-11-26 20:42 | 77 | 155 | RateD
20715 | 22-07:40:18 | 0:58 | -0.6181 | 0.5994 | 58.1 | 35.43 | 3.8906 | 2.4057 | 233.3 | - | - | 2021-11-26 20:44 | 77 | 155 | RateD
20716 | 22-07:42:32 | 1:00 | -0.618 | 0.6225 | 60.4 | 36.79 | 3.8805 | 2.4954 | 242 | - | - | 2021-11-26 20:46 | 77 | 155 | RateD
20717 | 22-07:44:35 | 1:02 | -0.618 | 0.6436 | 62.4 | 38.04 | 3.8704 | 2.5771 | 250 | - | - | 2021-11-26 20:48 | 77 | 155 | RateD
20718 | 22-07:46:31 | 1:04 | -0.618 | 0.6635 | 64.4 | 39.22 | 3.8604 | 2.654 | 257.4 | - | - | 2021-11-26 20:50 | 77 | 155 | RateD
20719 | 22-07:48:22 | 1:06 | -0.618 | 0.6826 | 66.2 | 40.35 | 3.8503 | 2.7277 | 264.6 | - | - | 2021-11-26 20:52 | 77 | 155 | RateD
20720 | 22-07:50:10 | 1:08 | -0.618 | 0.7012 | 68 | 41.44 | 3.8402 | 2.7992 | 271.5 | - | - | 2021-11-26 20:54 | 77 | 155 | RateD
20721 | 22-07:51:58 | 1:10 | -0.618 | 0.7197 | 69.8 | 42.54 | 3.8301 | 2.8703 | 278.4 | - | - | 2021-11-26 20:56 | 77 | 155 | RateD
20722 | 22-07:53:43 | 1:12 | -0.618 | 0.7378 | 71.6 | 43.61 | 3.8201 | 2.9393 | 285.1 | - | - | 2021-11-26 20:57 | 77 | 155 | RateD
20723 | 22-07:55:25 | 1:13 | -0.618 | 0.7552 | 73.2 | 44.63 | 3.81 | 3.0057 | 291.5 | - | - | 2021-11-26 20:59 | 77 | 155 | RateD
20724 | 22-07:57:02 | 1:15 | -0.618 | 0.7718 | 74.9 | 45.62 | 3.7999 | 3.0691 | 297.7 | - | - | 2021-11-26 21:01 | 77 | 155 | RateD
20725 | 22-07:58:38 | 1:17 | -0.6181 | 0.7884 | 76.5 | 46.6 | 3.7898 | 3.132 | 303.8 | - | - | 2021-11-26 21:02 | 77 | 155 | RateD
20726 | 22-08:00:15 | 1:18 | -0.618 | 0.8049 | 78.1 | 47.58 | 3.7798 | 3.1946 | 309.9 | - | - | 2021-11-26 21:04 | 77 | 155 | RateD
20727 | 22-08:01:55 | 1:20 | -0.618 | 0.8221 | 79.7 | 48.59 | 3.7697 | 3.2593 | 316.1 | - | - | 2021-11-26 21:06 | 77 | 155 | RateD
20728 | 22-08:03:38 | 1:22 | -0.618 | 0.8398 | 81.5 | 49.64 | 3.7596 | 3.326 | 322.6 | - | - | 2021-11-26 21:07 | 77 | 155 | RateD
20729 | 22-08:05:26 | 1:23 | -0.618 | 0.8584 | 83.3 | 50.74 | 3.7495 | 3.3957 | 329.4 | - | - | 2021-11-26 21:09 | 77 | 155 | RateD
20730 | 22-08:07:23 | 1:25 | -0.618 | 0.8784 | 85.2 | 51.92 | 3.7395 | 3.4707 | 336.6 | - | - | 2021-11-26 21:11 | 77 | 155 | RateD
20731 | 22-08:09:27 | 1:27 | -0.618 | 0.8998 | 87.3 | 53.18 | 3.7294 | 3.5505 | 344.4 | - | - | 2021-11-26 21:13 | 77 | 155 | RateD
20732 | 22-08:11:39 | 1:30 | -0.618 | 0.9224 | 89.5 | 54.52 | 3.7193 | 3.6348 | 352.6 | - | - | 2021-11-26 21:15 | 77 | 155 | RateD
20733 | 22-08:13:56 | 1:32 | -0.618 | 0.946 | 91.8 | 55.92 | 3.7092 | 3.7225 | 361.1 | - | - | 2021-11-26 21:18 | 77 | 155 | RateD
20734 | 22-08:16:17 | 1:34 | -0.6181 | 0.9701 | 94.1 | 57.34 | 3.6992 | 3.8117 | 369.7 | - | - | 2021-11-26 21:20 | 77 | 155 | RateD
20735 | 22-08:18:39 | 1:37 | -0.618 | 0.9945 | 96.5 | 58.78 | 3.6891 | 3.9017 | 378.4 | - | - | 2021-11-26 21:22 | 77 | 155 | RateD
20736 | 22-08:21:01 | 1:39 | -0.618 | 1.0189 | 98.8 | 60.23 | 3.679 | 3.9919 | 387.2 | - | - | 2021-11-26 21:25 | 77 | 155 | RateD
20737 | 22-08:23:20 | 1:41 | -0.618 | 1.0428 | 101.1 | 61.64 | 3.6689 | 4.0796 | 395.7 | - | - | 2021-11-26 21:27 | 77 | 155 | RateD
20738 | 22-08:25:37 | 1:44 | -0.618 | 1.0663 | 103.4 | 63.03 | 3.6589 | 4.1657 | 404 | - | - | 2021-11-26 21:29 | 77 | 155 | RateD
20739 | 22-08:27:55 | 1:46 | -0.618 | 1.09 | 105.7 | 64.43 | 3.6488 | 4.2523 | 412.4 | - | - | 2021-11-26 21:32 | 77 | 155 | RateD
20740 | 22-08:30:08 | 1:48 | -0.618 | 1.1128 | 107.9 | 65.78 | 3.6387 | 4.3355 | 420.5 | - | - | 2021-11-26 21:34 | 77 | 155 | RateD
20741 | 22-08:32:21 | 1:50 | -0.618 | 1.1356 | 110.1 | 67.12 | 3.6286 | 4.4182 | 428.5 | - | - | 2021-11-26 21:36 | 77 | 155 | RateD
20742 | 22-08:34:35 | 1:52 | -0.618 | 1.1586 | 112.4 | 68.48 | 3.6186 | 4.5015 | 436.6 | - | - | 2021-11-26 21:38 | 77 | 155 | RateD
20743 | 22-08:36:51 | 1:55 | -0.618 | 1.1821 | 114.7 | 69.87 | 3.6085 | 4.5863 | 444.8 | - | - | 2021-11-26 21:41 | 77 | 155 | RateD
20744 | 22-08:39:13 | 1:57 | -0.618 | 1.2064 | 117 | 71.31 | 3.5984 | 4.674 | 453.4 | - | - | 2021-11-26 21:43 | 77 | 155 | RateD
20745 | 22-08:41:49 | 2:00 | -0.618 | 1.2332 | 119.6 | 72.89 | 3.5883 | 4.7703 | 462.7 | - | - | 2021-11-26 21:46 | 77 | 155 | RateD
20746 | 22-08:44:49 | 2:03 | -0.6181 | 1.2641 | 122.6 | 74.71 | 3.5787 | 4.8809 | 473.4 | - | - | 2021-11-26 21:49 | 77 | 155 | RateD
20747 | 22-08:47:50 | 2:06 | -0.618 | 1.295 | 125.6 | 76.54 | 3.5707 | 4.9916 | 484.2 | - | - | 2021-11-26 21:52 | 77 | 155 | RateD
20748 | 22-08:50:50 | 2:09 | -0.618 | 1.3259 | 128.6 | 78.37 | 3.5638 | 5.1019 | 494.8 | - | - | 2021-11-26 21:55 | 77 | 155 | RateD
20749 | 22-08:53:50 | 2:12 | -0.618 | 1.3569 | 131.6 | 80.2 | 3.5567 | 5.2121 | 505.5 | - | - | 2021-11-26 21:58 | 77 | 155 | RateD
20750 | 22-08:56:50 | 2:15 | -0.618 | 1.3878 | 134.6 | 82.03 | 3.5482 | 5.3218 | 516.2 | - | - | 2021-11-26 22:01 | 77 | 155 | RateD
20751 | 22-08:59:28 | 2:17 | -0.618 | 1.415 | 137.2 | 83.63 | 3.5381 | 5.4181 | 525.5 | - | - | 2021-11-26 22:03 | 77 | 155 | RateD
20752 | 22-09:01:27 | 2:19 | -0.618 | 1.4354 | 139.2 | 84.84 | 3.528 | 5.4904 | 532.5 | - | - | 2021-11-26 22:05 | 77 | 155 | RateD
20753 | 22-09:03:02 | 2:21 | -0.618 | 1.4517 | 140.8 | 85.8 | 3.518 | 5.5476 | 538.1 | - | - | 2021-11-26 22:07 | 77 | 155 | RateD
20754 | 22-09:04:18 | 2:22 | -0.618 | 1.4648 | 142.1 | 86.58 | 3.5079 | 5.5937 | 542.5 | - | - | 2021-11-26 22:08 | 77 | 155 | RateD
20755 | 22-09:05:24 | 2:23 | -0.618 | 1.4761 | 143.2 | 87.25 | 3.4978 | 5.6334 | 546.4 | - | - | 2021-11-26 22:09 | 77 | 155 | RateD
20756 | 22-09:06:21 | 2:24 | -0.618 | 1.4859 | 144.1 | 87.83 | 3.4876 | 5.6677 | 549.7 | - | - | 2021-11-26 22:10 | 77 | 155 | RateD
20757 | 22-09:07:12 | 2:25 | -0.618 | 1.4946 | 145 | 88.34 | 3.4775 | 5.6977 | 552.6 | - | - | 2021-11-26 22:11 | 77 | 155 | RateD
20758 | 22-09:07:58 | 2:26 | -0.618 | 1.5025 | 145.7 | 88.81 | 3.4674 | 5.7254 | 555.3 | - | - | 2021-11-26 22:12 | 77 | 155 | RateD
20759 | 22-09:08:39 | 2:27 | -0.618 | 1.5096 | 146.4 | 89.23 | 3.4573 | 5.7498 | 557.7 | - | - | 2021-11-26 22:12 | 77 | 155 | RateD
20760 | 22-09:09:20 | 2:27 | -0.6181 | 1.5165 | 147.1 | 89.64 | 3.4473 | 5.7738 | 560 | - | - | 2021-11-26 22:13 | 77 | 155 | RateD
20761 | 22-09:09:58 | 2:28 | -0.618 | 1.523 | 147.7 | 90.02 | 3.4372 | 5.7961 | 562.2 | - | - | 2021-11-26 22:14 | 77 | 155 | RateD
20762 | 22-09:10:34 | 2:28 | -0.618 | 1.5293 | 148.3 | 90.39 | 3.4271 | 5.8178 | 564.3 | - | - | 2021-11-26 22:14 | 77 | 155 | RateD
20763 | 22-09:11:10 | 2:29 | -0.618 | 1.5354 | 148.9 | 90.75 | 3.417 | 5.8386 | 566.3 | - | - | 2021-11-26 22:15 | 77 | 155 | RateD
20764 | 22-09:11:43 | 2:30 | -0.618 | 1.5412 | 149.5 | 91.1 | 3.407 | 5.8584 | 568.2 | - | - | 2021-11-26 22:15 | 77 | 155 | RateD
20765 | 22-09:12:17 | 2:30 | -0.618 | 1.547 | 150 | 91.44 | 3.3967 | 5.8781 | 570.1 | - | - | 2021-11-26 22:16 | 77 | 155 | RateD
20766 | 22-09:12:50 | 2:31 | -0.6181 | 1.5526 | 150.6 | 91.77 | 3.3867 | 5.897 | 572 | - | - | 2021-11-26 22:17 | 77 | 155 | RateD
20767 | 22-09:13:20 | 2:31 | -0.618 | 1.5578 | 151.1 | 92.08 | 3.3766 | 5.9148 | 573.7 | - | - | 2021-11-26 22:17 | 77 | 155 | RateD
20768 | 22-09:13:50 | 2:32 | -0.618 | 1.5629 | 151.6 | 92.38 | 3.3664 | 5.932 | 575.4 | - | - | 2021-11-26 22:18 | 77 | 155 | RateD
20769 | 22-09:14:19 | 2:32 | -0.618 | 1.5679 | 152.1 | 92.67 | 3.3563 | 5.9485 | 577 | - | - | 2021-11-26 22:18 | 77 | 155 | RateD
20770 | 22-09:14:46 | 2:33 | -0.618 | 1.5725 | 152.5 | 92.94 | 3.3462 | 5.964 | 578.5 | - | - | 2021-11-26 22:19 | 77 | 155 | RateD
20771 | 22-09:15:11 | 2:33 | -0.618 | 1.5769 | 152.9 | 93.2 | 3.336 | 5.9787 | 579.9 | - | - | 2021-11-26 22:19 | 77 | 155 | RateD
20772 | 22-09:15:36 | 2:34 | -0.618 | 1.5811 | 153.4 | 93.45 | 3.3257 | 5.9927 | 581.3 | - | - | 2021-11-26 22:19 | 77 | 155 | RateD
20773 | 22-09:15:59 | 2:34 | -0.618 | 1.5851 | 153.7 | 93.69 | 3.3155 | 6.0062 | 582.6 | - | - | 2021-11-26 22:20 | 77 | 155 | RateD
20774 | 22-09:16:22 | 2:34 | -0.618 | 1.589 | 154.1 | 93.92 | 3.3053 | 6.0191 | 583.8 | - | - | 2021-11-26 22:20 | 77 | 155 | RateD
20775 | 22-09:16:44 | 2:35 | -0.618 | 1.5928 | 154.5 | 94.15 | 3.2952 | 6.0316 | 585 | - | - | 2021-11-26 22:20 | 77 | 155 | RateD
20776 | 22-09:17:05 | 2:35 | -0.618 | 1.5964 | 154.8 | 94.36 | 3.2851 | 6.0434 | 586.2 | - | - | 2021-11-26 22:21 | 77 | 155 | RateD
20777 | 22-09:17:26 | 2:35 | -0.618 | 1.5999 | 155.2 | 94.57 | 3.275 | 6.055 | 587.3 | - | - | 2021-11-26 22:21 | 77 | 155 | RateD
20778 | 22-09:17:45 | 2:36 | -0.618 | 1.6033 | 155.5 | 94.77 | 3.265 | 6.066 | 588.4 | - | - | 2021-11-26 22:22 | 77 | 155 | RateD
20779 | 22-09:18:04 | 2:36 | -0.618 | 1.6065 | 155.8 | 94.96 | 3.2549 | 6.0764 | 589.4 | - | - | 2021-11-26 22:22 | 77 | 155 | RateD
20780 | 22-09:18:23 | 2:36 | -0.618 | 1.6097 | 156.1 | 95.14 | 3.2445 | 6.0868 | 590.4 | - | - | 2021-11-26 22:22 | 77 | 155 | RateD
20781 | 22-09:18:40 | 2:37 | -0.618 | 1.6127 | 156.4 | 95.32 | 3.2344 | 6.0964 | 591.3 | - | - | 2021-11-26 22:22 | 77 | 155 | RateD
20782 | 22-09:18:56 | 2:37 | -0.618 | 1.6155 | 156.7 | 95.49 | 3.2244 | 6.1057 | 592.2 | - | - | 2021-11-26 22:23 | 77 | 155 | RateD
20783 | 22-09:19:12 | 2:37 | -0.618 | 1.6183 | 157 | 95.65 | 3.2141 | 6.1145 | 593.1 | - | - | 2021-11-26 22:23 | 77 | 155 | RateD
20784 | 22-09:19:28 | 2:37 | -0.618 | 1.621 | 157.2 | 95.81 | 3.2041 | 6.1232 | 593.9 | - | - | 2021-11-26 22:23 | 77 | 155 | RateD
20785 | 22-09:19:43 | 2:38 | -0.618 | 1.6236 | 157.5 | 95.96 | 3.1938 | 6.1315 | 594.7 | - | - | 2021-11-26 22:23 | 77 | 155 | RateD
20786 | 22-09:19:58 | 2:38 | -0.618 | 1.6261 | 157.7 | 96.11 | 3.1836 | 6.1395 | 595.5 | - | - | 2021-11-26 22:24 | 77 | 155 | RateD
20787 | 22-09:20:12 | 2:38 | -0.618 | 1.6285 | 158 | 96.26 | 3.1734 | 6.1472 | 596.2 | - | - | 2021-11-26 22:24 | 77 | 155 | RateD
20788 | 22-09:20:26 | 2:38 | -0.618 | 1.6309 | 158.2 | 96.4 | 3.1631 | 6.1548 | 597 | - | - | 2021-11-26 22:24 | 77 | 155 | RateD
20789 | 22-09:20:40 | 2:39 | -0.618 | 1.6333 | 158.4 | 96.54 | 3.1527 | 6.1622 | 597.7 | - | - | 2021-11-26 22:24 | 77 | 155 | RateD
20790 | 22-09:20:53 | 2:39 | -0.618 | 1.6355 | 158.6 | 96.67 | 3.1425 | 6.1693 | 598.4 | - | - | 2021-11-26 22:25 | 77 | 155 | RateD
20791 | 22-09:21:06 | 2:39 | -0.618 | 1.6378 | 158.9 | 96.8 | 3.1323 | 6.1763 | 599.1 | - | - | 2021-11-26 22:25 | 77 | 155 | RateD
20792 | 22-09:21:19 | 2:39 | -0.618 | 1.6399 | 159.1 | 96.93 | 3.1219 | 6.1832 | 599.7 | - | - | 2021-11-26 22:25 | 77 | 155 | RateD
20793 | 22-09:21:31 | 2:39 | -0.618 | 1.6421 | 159.3 | 97.06 | 3.1115 | 6.1899 | 600.4 | - | - | 2021-11-26 22:25 | 77 | 155 | RateD
20794 | 22-09:21:44 | 2:40 | -0.618 | 1.6442 | 159.5 | 97.18 | 3.1011 | 6.1965 | 601 | - | - | 2021-11-26 22:25 | 77 | 155 | RateD
20795 | 22-09:21:55 | 2:40 | -0.618 | 1.6462 | 159.7 | 97.3 | 3.0911 | 6.2026 | 601.6 | - | - | 2021-11-26 22:26 | 77 | 155 | RateD
20796 | 22-09:22:07 | 2:40 | -0.618 | 1.6482 | 159.9 | 97.42 | 3.0807 | 6.2088 | 602.2 | - | - | 2021-11-26 22:26 | 77 | 155 | RateD
20797 | 22-09:22:18 | 2:40 | -0.618 | 1.6502 | 160.1 | 97.54 | 3.0703 | 6.2149 | 602.8 | - | - | 2021-11-26 22:26 | 77 | 155 | RateD
20798 | 22-09:22:29 | 2:40 | -0.618 | 1.6521 | 160.2 | 97.65 | 3.0601 | 6.2207 | 603.4 | - | - | 2021-11-26 22:26 | 77 | 155 | RateD
20799 | 22-09:22:40 | 2:41 | -0.618 | 1.6539 | 160.4 | 97.75 | 3.05 | 6.2262 | 603.9 | - | - | 2021-11-26 22:26 | 77 | 155 | RateD
20800 | 22-09:22:50 | 2:41 | -0.618 | 1.6557 | 160.6 | 97.86 | 3.0397 | 6.2316 | 604.4 | - | - | 2021-11-26 22:27 | 77 | 155 | RateD
20801 | 22-09:23:01 | 2:41 | -0.618 | 1.6575 | 160.8 | 97.97 | 3.0294 | 6.2371 | 605 | - | - | 2021-11-26 22:27 | 77 | 155 | RateD
20802 | 22-09:23:11 | 2:41 | -0.618 | 1.6592 | 160.9 | 98.07 | 3.019 | 6.2425 | 605.5 | - | - | 2021-11-26 22:27 | 77 | 155 | RateD
20803 | 22-09:23:21 | 2:41 | -0.618 | 1.661 | 161.1 | 98.18 | 3.0086 | 6.2478 | 606 | - | - | 2021-11-26 22:27 | 77 | 155 | RateD
20804 | 22-09:23:31 | 2:41 | -0.618 | 1.6627 | 161.3 | 98.28 | 2.9984 | 6.2529 | 606.5 | - | - | 2021-11-26 22:27 | 77 | 155 | RateD
20805 | 22-09:23:41 | 2:42 | -0.618 | 1.6644 | 161.4 | 98.38 | 2.9881 | 6.2579 | 607 | - | - | 2021-11-26 22:27 | 77 | 155 | RateD
20806 | 22-09:23:50 | 2:42 | -0.618 | 1.666 | 161.6 | 98.47 | 2.9781 | 6.2627 | 607.4 | - | - | 2021-11-26 22:28 | 77 | 155 | RateD
20807 | 22-09:24:00 | 2:42 | -0.618 | 1.6677 | 161.8 | 98.57 | 2.9677 | 6.2677 | 607.9 | - | - | 2021-11-26 22:28 | 77 | 155 | RateD
20808 | 22-09:24:09 | 2:42 | -0.618 | 1.6692 | 161.9 | 98.66 | 2.9576 | 6.2722 | 608.4 | - | - | 2021-11-26 22:28 | 77 | 155 | RateD
20809 | 22-09:24:19 | 2:42 | -0.618 | 1.6708 | 162.1 | 98.76 | 2.947 | 6.277 | 608.8 | - | - | 2021-11-26 22:28 | 77 | 155 | RateD
20810 | 22-09:24:28 | 2:42 | -0.6181 | 1.6725 | 162.2 | 98.85 | 2.9364 | 6.2818 | 609.3 | - | - | 2021-11-26 22:28 | 77 | 155 | RateD
20811 | 22-09:24:37 | 2:43 | -0.6181 | 1.6741 | 162.4 | 98.95 | 2.9258 | 6.2865 | 609.7 | - | - | 2021-11-26 22:28 | 77 | 155 | RateD
20812 | 22-09:24:46 | 2:43 | -0.618 | 1.6756 | 162.5 | 99.04 | 2.9153 | 6.291 | 610.2 | - | - | 2021-11-26 22:29 | 77 | 155 | RateD
20813 | 22-09:24:55 | 2:43 | -0.618 | 1.6771 | 162.7 | 99.13 | 2.9047 | 6.2954 | 610.6 | - | - | 2021-11-26 22:29 | 77 | 155 | RateD
20814 | 22-09:25:04 | 2:43 | -0.618 | 1.6786 | 162.8 | 99.22 | 2.8947 | 6.2997 | 611 | - | - | 2021-11-26 22:29 | 77 | 155 | RateD
20815 | 22-09:25:13 | 2:43 | -0.618 | 1.6801 | 163 | 99.31 | 2.884 | 6.3041 | 611.5 | - | - | 2021-11-26 22:29 | 77 | 155 | RateD
20816 | 22-09:25:22 | 2:43 | -0.618 | 1.6816 | 163.1 | 99.4 | 2.8736 | 6.3085 | 611.9 | - | - | 2021-11-26 22:29 | 77 | 155 | RateD
20817 | 22-09:25:30 | 2:43 | -0.618 | 1.6831 | 163.2 | 99.48 | 2.8633 | 6.3126 | 612.3 | - | - | 2021-11-26 22:29 | 77 | 155 | RateD
20818 | 22-09:25:38 | 2:44 | -0.618 | 1.6845 | 163.4 | 99.56 | 2.8533 | 6.3167 | 612.7 | - | - | 2021-11-26 22:29 | 77 | 155 | RateD
20819 | 22-09:25:46 | 2:44 | -0.618 | 1.6859 | 163.5 | 99.65 | 2.8432 | 6.3207 | 613.1 | - | - | 2021-11-26 22:30 | 77 | 155 | RateD
20820 | 22-09:25:55 | 2:44 | -0.618 | 1.6874 | 163.7 | 99.73 | 2.8327 | 6.3248 | 613.5 | - | - | 2021-11-26 22:30 | 77 | 155 | RateD
20821 | 22-09:26:03 | 2:44 | -0.618 | 1.6888 | 163.8 | 99.82 | 2.8223 | 6.3288 | 613.9 | - | - | 2021-11-26 22:30 | 77 | 155 | RateD
20822 | 22-09:26:11 | 2:44 | -0.618 | 1.6901 | 163.9 | 99.9 | 2.812 | 6.3327 | 614.2 | - | - | 2021-11-26 22:30 | 77 | 155 | RateD
20823 | 22-09:26:19 | 2:44 | -0.618 | 1.6916 | 164.1 | 99.98 | 2.8015 | 6.3367 | 614.6 | - | - | 2021-11-26 22:30 | 77 | 155 | RateD
20824 | 22-09:26:21 | 2:44 | -0.618 | 1.6919 | 164.1 | 100 | 2.7999 | 6.3375 | 614.7 | - | - | 2021-11-26 22:30 | 77 | 155 | RateD
20825 | 22-09:26:21 | 0:00 | 0.618 | 0 | 0 | 0 | 2.9106 | 0 | 0 | - | - | 2021-11-26 22:30 | 78 | 156 | RateC
20826 | 22-09:26:23 | 0:00 | 0.618 | 0.0003 | 0 | 0.02 | 3.0115 | 0.001 | 0.1 | - | - | 2021-11-26 22:30 | 78 | 156 | RateC
20827 | 22-09:26:23 | 0:00 | 0.618 | 0.0004 | 0 | 0.03 | 3.0435 | 0.0013 | 0.1 | - | - | 2021-11-26 22:30 | 78 | 156 | RateC
20828 | 22-09:26:24 | 0:00 | 0.618 | 0.0005 | 0.1 | 0.03 | 3.0735 | 0.0016 | 0.2 | - | - | 2021-11-26 22:30 | 78 | 156 | RateC
20829 | 22-09:26:25 | 0:00 | 0.618 | 0.0006 | 0.1 | 0.04 | 3.0994 | 0.0019 | 0.2 | - | - | 2021-11-26 22:30 | 78 | 156 | RateC
20830 | 22-09:26:25 | 0:00 | 0.618 | 0.0007 | 0.1 | 0.04 | 3.127 | 0.0023 | 0.2 | - | - | 2021-11-26 22:30 | 78 | 156 | RateC
20831 | 22-09:26:27 | 0:00 | 0.618 | 0.0011 | 0.1 | 0.06 | 3.1921 | 0.0033 | 0.3 | - | - | 2021-11-26 22:30 | 78 | 156 | RateC
20832 | 22-09:26:29 | 0:00 | 0.618 | 0.0014 | 0.1 | 0.08 | 3.2464 | 0.0043 | 0.4 | - | - | 2021-11-26 22:30 | 78 | 156 | RateC
20833 | 22-09:26:31 | 0:00 | 0.618 | 0.0017 | 0.2 | 0.1 | 3.2937 | 0.0053 | 0.5 | - | - | 2021-11-26 22:30 | 78 | 156 | RateC
20834 | 22-09:26:33 | 0:00 | 0.618 | 0.002 | 0.2 | 0.12 | 3.3371 | 0.0063 | 0.6 | - | - | 2021-11-26 22:30 | 78 | 156 | RateC
20835 | 22-09:26:34 | 0:00 | 0.618 | 0.0023 | 0.2 | 0.14 | 3.3777 | 0.0074 | 0.7 | - | - | 2021-11-26 22:30 | 78 | 156 | RateC
20836 | 22-09:26:36 | 0:00 | 0.618 | 0.0025 | 0.2 | 0.15 | 3.3983 | 0.0081 | 0.8 | - | - | 2021-11-26 22:30 | 78 | 156 | RateC
20837 | 22-09:26:36 | 0:00 | 0.618 | 0.0026 | 0.3 | 0.15 | 3.4085 | 0.0084 | 0.8 | - | - | 2021-11-26 22:30 | 78 | 156 | RateC
20838 | 22-09:26:37 | 0:00 | 0.618 | 0.0028 | 0.3 | 0.16 | 3.4307 | 0.0091 | 0.9 | - | - | 2021-11-26 22:30 | 78 | 156 | RateC
20839 | 22-09:26:38 | 0:00 | 0.618 | 0.003 | 0.3 | 0.17 | 3.4487 | 0.0098 | 0.9 | - | - | 2021-11-26 22:30 | 78 | 156 | RateC
20840 | 22-09:26:40 | 0:00 | 0.618 | 0.0032 | 0.3 | 0.19 | 3.4659 | 0.0105 | 1 | - | - | 2021-11-26 22:30 | 78 | 156 | RateC
20841 | 22-09:26:41 | 0:00 | 0.618 | 0.0034 | 0.3 | 0.2 | 3.4826 | 0.0112 | 1.1 | - | - | 2021-11-26 22:30 | 78 | 156 | RateC
20842 | 22-09:26:42 | 0:00 | 0.618 | 0.0036 | 0.3 | 0.21 | 3.4961 | 0.0119 | 1.1 | - | - | 2021-11-26 22:30 | 78 | 156 | RateC
20843 | 22-09:26:43 | 0:00 | 0.618 | 0.0038 | 0.4 | 0.22 | 3.5102 | 0.0127 | 1.2 | - | - | 2021-11-26 22:30 | 78 | 156 | RateC
20844 | 22-09:26:44 | 0:00 | 0.618 | 0.004 | 0.4 | 0.23 | 3.5204 | 0.0134 | 1.3 | - | - | 2021-11-26 22:31 | 78 | 156 | RateC
20845 | 22-09:26:46 | 0:00 | 0.618 | 0.0043 | 0.4 | 0.25 | 3.5331 | 0.0145 | 1.4 | - | - | 2021-11-26 22:31 | 78 | 156 | RateC
20846 | 22-09:26:49 | 0:00 | 0.618 | 0.0047 | 0.5 | 0.28 | 3.5455 | 0.0159 | 1.5 | - | - | 2021-11-26 22:31 | 78 | 156 | RateC
20847 | 22-09:26:51 | 0:00 | 0.618 | 0.0052 | 0.5 | 0.3 | 3.5562 | 0.0176 | 1.7 | - | - | 2021-11-26 22:31 | 78 | 156 | RateC
20848 | 22-09:26:56 | 0:01 | 0.618 | 0.006 | 0.6 | 0.35 | 3.5669 | 0.0202 | 2 | - | - | 2021-11-26 22:31 | 78 | 156 | RateC
20849 | 22-09:27:02 | 0:01 | 0.618 | 0.007 | 0.7 | 0.41 | 3.5775 | 0.0238 | 2.3 | - | - | 2021-11-26 22:31 | 78 | 156 | RateC
20850 | 22-09:27:10 | 0:01 | 0.618 | 0.0084 | 0.8 | 0.49 | 3.5879 | 0.029 | 2.8 | - | - | 2021-11-26 22:31 | 78 | 156 | RateC
20851 | 22-09:27:21 | 0:01 | 0.618 | 0.0103 | 1 | 0.6 | 3.5982 | 0.036 | 3.5 | - | - | 2021-11-26 22:31 | 78 | 156 | RateC
20852 | 22-09:27:36 | 0:01 | 0.618 | 0.0128 | 1.2 | 0.75 | 3.6085 | 0.0448 | 4.3 | - | - | 2021-11-26 22:31 | 78 | 156 | RateC
20853 | 22-09:27:54 | 0:02 | 0.618 | 0.0159 | 1.5 | 0.93 | 3.6187 | 0.056 | 5.4 | - | - | 2021-11-26 22:32 | 78 | 156 | RateC
20854 | 22-09:28:16 | 0:02 | 0.618 | 0.0198 | 1.9 | 1.15 | 3.6288 | 0.07 | 6.8 | - | - | 2021-11-26 22:32 | 78 | 156 | RateC
20855 | 22-09:28:44 | 0:02 | 0.618 | 0.0246 | 2.4 | 1.43 | 3.6389 | 0.0875 | 8.5 | - | - | 2021-11-26 22:33 | 78 | 156 | RateC
20856 | 22-09:29:20 | 0:03 | 0.618 | 0.0307 | 3 | 1.79 | 3.6491 | 0.1099 | 10.7 | - | - | 2021-11-26 22:33 | 78 | 156 | RateC
20857 | 22-09:30:09 | 0:04 | 0.618 | 0.0391 | 3.8 | 2.28 | 3.6592 | 0.1405 | 13.6 | - | - | 2021-11-26 22:34 | 78 | 156 | RateC
20858 | 22-09:31:12 | 0:05 | 0.618 | 0.05 | 4.8 | 2.91 | 3.6692 | 0.1804 | 17.5 | - | - | 2021-11-26 22:35 | 78 | 156 | RateC
20859 | 22-09:32:43 | 0:06 | 0.618 | 0.0656 | 6.4 | 3.82 | 3.6793 | 0.2377 | 23.1 | - | - | 2021-11-26 22:36 | 78 | 156 | RateC
20860 | 22-09:34:54 | 0:09 | 0.618 | 0.0881 | 8.5 | 5.14 | 3.6894 | 0.3207 | 31.1 | - | - | 2021-11-26 22:39 | 78 | 156 | RateC
20861 | 22-09:37:54 | 0:12 | 0.618 | 0.119 | 11.5 | 6.94 | 3.6992 | 0.435 | 42.2 | - | - | 2021-11-26 22:42 | 78 | 156 | RateC
20862 | 22-09:40:54 | 0:15 | 0.618 | 0.15 | 14.5 | 8.74 | 3.7068 | 0.5495 | 53.3 | - | - | 2021-11-26 22:45 | 78 | 156 | RateC
20863 | 22-09:43:55 | 0:18 | 0.618 | 0.1809 | 17.5 | 10.54 | 3.7125 | 0.6642 | 64.4 | - | - | 2021-11-26 22:48 | 78 | 156 | RateC
20864 | 22-09:46:55 | 0:21 | 0.618 | 0.2118 | 20.5 | 12.35 | 3.7164 | 0.779 | 75.6 | - | - | 2021-11-26 22:51 | 78 | 156 | RateC
20865 | 22-09:49:55 | 0:24 | 0.618 | 0.2427 | 23.5 | 14.15 | 3.7196 | 0.8939 | 86.7 | - | - | 2021-11-26 22:54 | 78 | 156 | RateC
20866 | 22-09:52:55 | 0:27 | 0.618 | 0.2737 | 26.5 | 15.96 | 3.7233 | 1.0092 | 97.9 | - | - | 2021-11-26 22:57 | 78 | 156 | RateC
20867 | 22-09:55:55 | 0:30 | 0.618 | 0.3046 | 29.5 | 17.76 | 3.7277 | 1.1243 | 109.1 | - | - | 2021-11-26 23:00 | 78 | 156 | RateC
20868 | 22-09:58:55 | 0:33 | 0.618 | 0.3355 | 32.5 | 19.56 | 3.7337 | 1.2395 | 120.2 | - | - | 2021-11-26 23:03 | 78 | 156 | RateC
20869 | 22-10:01:55 | 0:36 | 0.618 | 0.3664 | 35.5 | 21.36 | 3.7412 | 1.3551 | 131.4 | - | - | 2021-11-26 23:06 | 78 | 156 | RateC
20870 | 22-10:04:55 | 0:39 | 0.618 | 0.3973 | 38.5 | 23.16 | 3.7502 | 1.4708 | 142.7 | - | - | 2021-11-26 23:09 | 78 | 156 | RateC
20871 | 22-10:07:52 | 0:42 | 0.618 | 0.4276 | 41.5 | 24.93 | 3.7602 | 1.5848 | 153.7 | - | - | 2021-11-26 23:12 | 78 | 156 | RateC
20872 | 22-10:10:37 | 0:44 | 0.618 | 0.456 | 44.2 | 26.59 | 3.7703 | 1.6918 | 164.1 | - | - | 2021-11-26 23:14 | 78 | 156 | RateC
20873 | 22-10:13:13 | 0:47 | 0.618 | 0.4828 | 46.8 | 28.15 | 3.7804 | 1.7929 | 173.9 | - | - | 2021-11-26 23:17 | 78 | 156 | RateC
20874 | 22-10:15:49 | 0:49 | 0.618 | 0.5096 | 49.4 | 29.71 | 3.7905 | 1.8941 | 183.7 | - | - | 2021-11-26 23:20 | 78 | 156 | RateC
20875 | 22-10:18:25 | 0:52 | 0.618 | 0.5364 | 52 | 31.27 | 3.8005 | 1.9958 | 193.6 | - | - | 2021-11-26 23:22 | 78 | 156 | RateC
20876 | 22-10:21:04 | 0:55 | 0.618 | 0.5636 | 54.7 | 32.86 | 3.8106 | 2.0995 | 203.6 | - | - | 2021-11-26 23:25 | 78 | 156 | RateC
20877 | 22-10:23:44 | 0:57 | 0.618 | 0.5911 | 57.3 | 34.46 | 3.8207 | 2.2045 | 213.8 | - | - | 2021-11-26 23:28 | 78 | 156 | RateC
20878 | 22-10:26:23 | 1:00 | 0.618 | 0.6184 | 60 | 36.05 | 3.8308 | 2.3089 | 223.9 | - | - | 2021-11-26 23:30 | 78 | 156 | RateC
20879 | 22-10:29:02 | 1:03 | 0.618 | 0.6457 | 62.6 | 37.65 | 3.8408 | 2.4137 | 234.1 | - | - | 2021-11-26 23:33 | 78 | 156 | RateC
20880 | 22-10:31:35 | 1:05 | 0.618 | 0.672 | 65.2 | 39.18 | 3.8509 | 2.5146 | 243.9 | - | - | 2021-11-26 23:35 | 78 | 156 | RateC
20881 | 22-10:34:00 | 1:08 | 0.618 | 0.6969 | 67.6 | 40.63 | 3.861 | 2.6106 | 253.2 | - | - | 2021-11-26 23:38 | 78 | 156 | RateC
20882 | 22-10:36:16 | 1:10 | 0.618 | 0.7202 | 69.9 | 41.99 | 3.8711 | 2.7008 | 262 | - | - | 2021-11-26 23:40 | 78 | 156 | RateC
20883 | 22-10:38:24 | 1:12 | 0.6181 | 0.7422 | 72 | 43.27 | 3.8811 | 2.7862 | 270.2 | - | - | 2021-11-26 23:42 | 78 | 156 | RateC
20884 | 22-10:40:24 | 1:14 | 0.618 | 0.7628 | 74 | 44.47 | 3.8912 | 2.866 | 278 | - | - | 2021-11-26 23:44 | 78 | 156 | RateC
20885 | 22-10:42:14 | 1:16 | 0.618 | 0.7816 | 75.8 | 45.57 | 3.9013 | 2.9395 | 285.1 | - | - | 2021-11-26 23:46 | 78 | 156 | RateC
20886 | 22-10:43:57 | 1:18 | 0.618 | 0.7994 | 77.5 | 46.6 | 3.9114 | 3.0088 | 291.8 | - | - | 2021-11-26 23:48 | 78 | 156 | RateC
20887 | 22-10:45:34 | 1:19 | 0.618 | 0.816 | 79.2 | 47.57 | 3.9214 | 3.0741 | 298.2 | - | - | 2021-11-26 23:49 | 78 | 156 | RateC
20888 | 22-10:47:08 | 1:21 | 0.618 | 0.8322 | 80.7 | 48.52 | 3.9315 | 3.1374 | 304.3 | - | - | 2021-11-26 23:51 | 78 | 156 | RateC
20889 | 22-10:48:36 | 1:22 | 0.618 | 0.8472 | 82.2 | 49.39 | 3.9416 | 3.1967 | 310.1 | - | - | 2021-11-26 23:52 | 78 | 156 | RateC
20890 | 22-10:50:04 | 1:24 | 0.618 | 0.8623 | 83.6 | 50.27 | 3.9517 | 3.2562 | 315.8 | - | - | 2021-11-26 23:54 | 78 | 156 | RateC
20891 | 22-10:51:30 | 1:25 | 0.618 | 0.8772 | 85.1 | 51.14 | 3.9617 | 3.3149 | 321.5 | - | - | 2021-11-26 23:55 | 78 | 156 | RateC
20892 | 22-10:53:00 | 1:27 | 0.618 | 0.8925 | 86.6 | 52.03 | 3.9718 | 3.3758 | 327.4 | - | - | 2021-11-26 23:57 | 78 | 156 | RateC
20893 | 22-10:54:33 | 1:28 | 0.618 | 0.9086 | 88.1 | 52.97 | 3.9819 | 3.4397 | 333.6 | - | - | 2021-11-26 23:58 | 78 | 156 | RateC
20894 | 22-10:56:13 | 1:30 | 0.618 | 0.9257 | 89.8 | 53.97 | 3.992 | 3.5078 | 340.2 | - | - | 2021-11-27 | 78 | 156 | RateC
20895 | 22-10:58:04 | 1:32 | 0.618 | 0.9447 | 91.6 | 55.07 | 4.002 | 3.5838 | 347.6 | - | - | 2021-11-27 00:02 | 78 | 156 | RateC
20896 | 22-11:00:09 | 1:34 | 0.618 | 0.9661 | 93.7 | 56.32 | 4.0121 | 3.6697 | 355.9 | - | - | 2021-11-27 00:04 | 78 | 156 | RateC
20897 | 22-11:02:22 | 1:36 | 0.618 | 0.9891 | 95.9 | 57.66 | 4.0222 | 3.7621 | 364.9 | - | - | 2021-11-27 00:06 | 78 | 156 | RateC
20898 | 22-11:04:48 | 1:38 | 0.618 | 1.014 | 98.4 | 59.12 | 4.0323 | 3.8625 | 374.6 | - | - | 2021-11-27 00:09 | 78 | 156 | RateC
20899 | 22-11:07:26 | 1:41 | 0.618 | 1.0413 | 101 | 60.71 | 4.0423 | 3.9725 | 385.3 | - | - | 2021-11-27 00:11 | 78 | 156 | RateC
20900 | 22-11:10:21 | 1:44 | 0.618 | 1.0712 | 103.9 | 62.45 | 4.0524 | 4.0938 | 397.1 | - | - | 2021-11-27 00:14 | 78 | 156 | RateC
20901 | 22-11:13:21 | 1:47 | 0.618 | 1.1022 | 106.9 | 64.26 | 4.0619 | 4.2193 | 409.2 | - | - | 2021-11-27 00:17 | 78 | 156 | RateC
20902 | 22-11:16:21 | 1:50 | 0.618 | 1.1331 | 109.9 | 66.06 | 4.0706 | 4.3451 | 421.4 | - | - | 2021-11-27 00:20 | 78 | 156 | RateC
20903 | 22-11:19:22 | 1:53 | 0.618 | 1.1641 | 112.9 | 67.87 | 4.0792 | 4.4713 | 433.7 | - | - | 2021-11-27 00:23 | 78 | 156 | RateC
20904 | 22-11:22:22 | 1:56 | 0.618 | 1.1951 | 115.9 | 69.67 | 4.0878 | 4.5979 | 446 | - | - | 2021-11-27 00:26 | 78 | 156 | RateC
20905 | 22-11:25:22 | 1:59 | 0.618 | 1.226 | 118.9 | 71.48 | 4.0969 | 4.7244 | 458.2 | - | - | 2021-11-27 00:29 | 78 | 156 | RateC
20906 | 22-11:28:11 | 2:02 | 0.618 | 1.2549 | 121.7 | 73.16 | 4.107 | 4.843 | 469.7 | - | - | 2021-11-27 00:32 | 78 | 156 | RateC
20907 | 22-11:30:27 | 2:04 | 0.618 | 1.2783 | 124 | 74.52 | 4.1171 | 4.939 | 479 | - | - | 2021-11-27 00:34 | 78 | 156 | RateC
20908 | 22-11:32:17 | 2:06 | 0.618 | 1.2972 | 125.8 | 75.63 | 4.1271 | 5.0171 | 486.6 | - | - | 2021-11-27 00:36 | 78 | 156 | RateC
20909 | 22-11:33:51 | 2:08 | 0.618 | 1.3134 | 127.4 | 76.57 | 4.1372 | 5.0838 | 493.1 | - | - | 2021-11-27 00:38 | 78 | 156 | RateC
20910 | 22-11:35:13 | 2:09 | 0.618 | 1.3274 | 128.7 | 77.39 | 4.1473 | 5.142 | 498.7 | - | - | 2021-11-27 00:39 | 78 | 156 | RateC
20911 | 22-11:36:26 | 2:10 | 0.618 | 1.34 | 130 | 78.12 | 4.1574 | 5.1941 | 503.8 | - | - | 2021-11-27 00:40 | 78 | 156 | RateC
20912 | 22-11:37:32 | 2:11 | 0.618 | 1.3513 | 131.1 | 78.78 | 4.1674 | 5.2413 | 508.4 | - | - | 2021-11-27 00:41 | 78 | 156 | RateC
20913 | 22-11:38:35 | 2:12 | 0.618 | 1.362 | 132.1 | 79.4 | 4.1775 | 5.286 | 512.7 | - | - | 2021-11-27 00:42 | 78 | 156 | RateC
20914 | 22-11:39:36 | 2:13 | 0.618 | 1.3725 | 133.1 | 80.02 | 4.1876 | 5.3299 | 517 | - | - | 2021-11-27 00:43 | 78 | 156 | RateC
20915 | 22-11:40:38 | 2:14 | 0.618 | 1.3832 | 134.2 | 80.64 | 4.1977 | 5.3746 | 521.3 | - | - | 2021-11-27 00:44 | 78 | 156 | RateC
20916 | 22-11:41:40 | 2:15 | 0.618 | 1.3938 | 135.2 | 81.26 | 4.2077 | 5.4193 | 525.6 | - | - | 2021-11-27 00:45 | 78 | 156 | RateC
20917 | 22-11:42:44 | 2:16 | 0.618 | 1.4049 | 136.3 | 81.9 | 4.2178 | 5.466 | 530.2 | - | - | 2021-11-27 00:47 | 78 | 156 | RateC
20918 | 22-11:43:52 | 2:18 | 0.618 | 1.4165 | 137.4 | 82.58 | 4.2279 | 5.5152 | 534.9 | - | - | 2021-11-27 00:48 | 78 | 156 | RateC
20919 | 22-11:45:07 | 2:19 | 0.618 | 1.4294 | 138.6 | 83.33 | 4.238 | 5.5695 | 540.2 | - | - | 2021-11-27 00:49 | 78 | 156 | RateC
20920 | 22-11:46:36 | 2:20 | 0.618 | 1.4446 | 140.1 | 84.22 | 4.248 | 5.6341 | 546.5 | - | - | 2021-11-27 00:50 | 78 | 156 | RateC
20921 | 22-11:48:29 | 2:22 | 0.618 | 1.464 | 142 | 85.35 | 4.2581 | 5.7167 | 554.5 | - | - | 2021-11-27 00:52 | 78 | 156 | RateC
20922 | 22-11:50:53 | 2:25 | 0.618 | 1.4888 | 144.4 | 86.8 | 4.2682 | 5.8225 | 564.7 | - | - | 2021-11-27 00:55 | 78 | 156 | RateC
20923 | 22-11:53:36 | 2:27 | 0.618 | 1.5168 | 147.1 | 88.43 | 4.2783 | 5.9419 | 576.3 | - | - | 2021-11-27 00:57 | 78 | 156 | RateC
20924 | 22-11:56:17 | 2:30 | 0.618 | 1.5445 | 149.8 | 90.04 | 4.2883 | 6.0605 | 587.8 | - | - | 2021-11-27 01:00 | 78 | 156 | RateC
20925 | 22-11:58:47 | 2:32 | 0.618 | 1.5702 | 152.3 | 91.54 | 4.2984 | 6.171 | 598.5 | - | - | 2021-11-27 01:03 | 78 | 156 | RateC
20926 | 22-12:00:56 | 2:35 | 0.618 | 1.5922 | 154.4 | 92.83 | 4.3085 | 6.2658 | 607.7 | - | - | 2021-11-27 01:05 | 78 | 156 | RateC
20927 | 22-12:02:52 | 2:37 | 0.618 | 1.6122 | 156.4 | 93.99 | 4.3186 | 6.3519 | 616.1 | - | - | 2021-11-27 01:07 | 78 | 156 | RateC
20928 | 22-12:04:35 | 2:38 | 0.6181 | 1.6298 | 158.1 | 95.02 | 4.3287 | 6.4281 | 623.5 | - | - | 2021-11-27 01:08 | 78 | 156 | RateC
20929 | 22-12:06:07 | 2:40 | 0.618 | 1.6457 | 159.6 | 95.94 | 4.3387 | 6.4969 | 630.2 | - | - | 2021-11-27 01:10 | 78 | 156 | RateC
20930 | 22-12:07:29 | 2:41 | 0.618 | 1.6598 | 161 | 96.76 | 4.3488 | 6.5581 | 636.1 | - | - | 2021-11-27 01:11 | 78 | 156 | RateC
20931 | 22-12:08:44 | 2:42 | 0.618 | 1.6725 | 162.2 | 97.51 | 4.3589 | 6.6137 | 641.5 | - | - | 2021-11-27 01:13 | 78 | 156 | RateC
20932 | 22-12:09:52 | 2:44 | 0.618 | 1.6842 | 163.4 | 98.19 | 4.369 | 6.6646 | 646.4 | - | - | 2021-11-27 01:14 | 78 | 156 | RateC
20933 | 22-12:10:56 | 2:45 | 0.618 | 1.6953 | 164.4 | 98.83 | 4.379 | 6.713 | 651.1 | - | - | 2021-11-27 01:15 | 78 | 156 | RateC
20934 | 22-12:11:53 | 2:46 | 0.618 | 1.705 | 165.4 | 99.4 | 4.3891 | 6.7557 | 655.3 | - | - | 2021-11-27 01:16 | 78 | 156 | RateC
20935 | 22-12:12:48 | 2:46 | 0.618 | 1.7145 | 166.3 | 99.95 | 4.3992 | 6.7973 | 659.3 | - | - | 2021-11-27 01:17 | 78 | 156 | RateC
20936 | 22-12:12:53 | 2:47 | 0.618 | 1.7153 | 166.4 | 100 | 4.4 | 6.8008 | 659.6 | - | - | 2021-11-27 01:17 | 78 | 156 | RateC
20937 | 22-12:12:53 | 0:00 | -0.6181 | 0 | 0 | 0 | 4.2724 | 0 | 0 | - | - | 2021-11-27 01:17 | 78 | 157 | RateD
20938 | 22-12:12:54 | 0:00 | -0.618 | 0.0002 | 0 | 0.01 | 4.238 | 0.001 | 0.1 | - | - | 2021-11-27 01:17 | 78 | 157 | RateD
20939 | 22-12:12:54 | 0:00 | -0.618 | 0.0003 | 0 | 0.02 | 4.2254 | 0.0015 | 0.1 | - | - | 2021-11-27 01:17 | 78 | 157 | RateD
20940 | 22-12:12:56 | 0:00 | -0.618 | 0.0005 | 0.1 | 0.03 | 4.2136 | 0.0022 | 0.2 | - | - | 2021-11-27 01:17 | 78 | 157 | RateD
20941 | 22-12:12:58 | 0:00 | -0.618 | 0.001 | 0.1 | 0.06 | 4.2017 | 0.0041 | 0.4 | - | - | 2021-11-27 01:17 | 78 | 157 | RateD
20942 | 22-12:13:03 | 0:00 | -0.618 | 0.0018 | 0.2 | 0.1 | 4.191 | 0.0074 | 0.7 | - | - | 2021-11-27 01:17 | 78 | 157 | RateD
20943 | 22-12:13:11 | 0:00 | -0.618 | 0.0032 | 0.3 | 0.19 | 4.1805 | 0.0134 | 1.3 | - | - | 2021-11-27 01:17 | 78 | 157 | RateD
20944 | 22-12:13:24 | 0:01 | -0.618 | 0.0054 | 0.5 | 0.32 | 4.1702 | 0.0227 | 2.2 | - | - | 2021-11-27 01:17 | 78 | 157 | RateD
20945 | 22-12:13:43 | 0:01 | -0.618 | 0.0086 | 0.8 | 0.51 | 4.16 | 0.0361 | 3.5 | - | - | 2021-11-27 01:17 | 78 | 157 | RateD
20946 | 22-12:14:09 | 0:01 | -0.618 | 0.0131 | 1.3 | 0.77 | 4.1498 | 0.0545 | 5.3 | - | - | 2021-11-27 01:18 | 78 | 157 | RateD
20947 | 22-12:14:44 | 0:02 | -0.618 | 0.0192 | 1.9 | 1.13 | 4.1397 | 0.0798 | 7.7 | - | - | 2021-11-27 01:19 | 78 | 157 | RateD
20948 | 22-12:15:32 | 0:03 | -0.618 | 0.0275 | 2.7 | 1.62 | 4.1296 | 0.1141 | 11.1 | - | - | 2021-11-27 01:19 | 78 | 157 | RateD
20949 | 22-12:16:44 | 0:04 | -0.618 | 0.0397 | 3.8 | 2.35 | 4.1195 | 0.1644 | 15.9 | - | - | 2021-11-27 01:20 | 78 | 157 | RateD
20950 | 22-12:18:28 | 0:06 | -0.618 | 0.0576 | 5.6 | 3.4 | 4.1095 | 0.238 | 23.1 | - | - | 2021-11-27 01:22 | 78 | 157 | RateD
20951 | 22-12:21:28 | 0:09 | -0.618 | 0.0885 | 8.6 | 5.23 | 4.1011 | 0.365 | 35.4 | - | - | 2021-11-27 01:25 | 78 | 157 | RateD
20952 | 22-12:24:28 | 0:12 | -0.618 | 0.1195 | 11.6 | 7.06 | 4.0952 | 0.4919 | 47.7 | - | - | 2021-11-27 01:28 | 78 | 157 | RateD
20953 | 22-12:27:29 | 0:15 | -0.618 | 0.1504 | 14.6 | 8.89 | 4.0892 | 0.6186 | 60 | - | - | 2021-11-27 01:31 | 78 | 157 | RateD
20954 | 22-12:30:29 | 0:18 | -0.618 | 0.1813 | 17.6 | 10.72 | 4.082 | 0.7449 | 72.3 | - | - | 2021-11-27 01:34 | 78 | 157 | RateD
20955 | 22-12:33:29 | 0:21 | -0.618 | 0.2123 | 20.6 | 12.55 | 4.0727 | 0.8711 | 84.5 | - | - | 2021-11-27 01:37 | 78 | 157 | RateD
20956 | 22-12:35:44 | 0:23 | -0.618 | 0.2355 | 22.8 | 13.93 | 4.0627 | 0.9657 | 93.7 | - | - | 2021-11-27 01:40 | 78 | 157 | RateD
20957 | 22-12:37:23 | 0:25 | -0.618 | 0.2525 | 24.5 | 14.93 | 4.0526 | 1.0344 | 100.3 | - | - | 2021-11-27 01:41 | 78 | 157 | RateD
20958 | 22-12:38:41 | 0:26 | -0.618 | 0.2659 | 25.8 | 15.72 | 4.0425 | 1.0886 | 105.6 | - | - | 2021-11-27 01:42 | 78 | 157 | RateD
20959 | 22-12:39:47 | 0:27 | -0.618 | 0.2772 | 26.9 | 16.39 | 4.0324 | 1.1345 | 110 | - | - | 2021-11-27 01:44 | 78 | 157 | RateD
20960 | 22-12:40:48 | 0:28 | -0.618 | 0.2877 | 27.9 | 17.01 | 4.0224 | 1.1768 | 114.1 | - | - | 2021-11-27 01:45 | 78 | 157 | RateD
20961 | 22-12:41:49 | 0:29 | -0.618 | 0.2981 | 28.9 | 17.63 | 4.0123 | 1.2184 | 118.2 | - | - | 2021-11-27 01:46 | 78 | 157 | RateD
20962 | 22-12:42:53 | 0:30 | -0.618 | 0.309 | 30 | 18.27 | 4.0022 | 1.2623 | 122.4 | - | - | 2021-11-27 01:47 | 78 | 157 | RateD
20963 | 22-12:44:02 | 0:31 | -0.618 | 0.321 | 31.1 | 18.98 | 3.9921 | 1.3101 | 127.1 | - | - | 2021-11-27 01:48 | 78 | 157 | RateD
20964 | 22-12:45:23 | 0:32 | -0.618 | 0.3348 | 32.5 | 19.8 | 3.982 | 1.3651 | 132.4 | - | - | 2021-11-27 01:49 | 78 | 157 | RateD
20965 | 22-12:46:54 | 0:34 | -0.6181 | 0.3505 | 34 | 20.73 | 3.972 | 1.4275 | 138.5 | - | - | 2021-11-27 01:51 | 78 | 157 | RateD
20966 | 22-12:48:41 | 0:36 | -0.618 | 0.3689 | 35.8 | 21.81 | 3.9619 | 1.5005 | 145.5 | - | - | 2021-11-27 01:52 | 78 | 157 | RateD
20967 | 22-12:50:55 | 0:38 | -0.618 | 0.3919 | 38 | 23.17 | 3.9518 | 1.5914 | 154.4 | - | - | 2021-11-27 01:55 | 78 | 157 | RateD
20968 | 22-12:53:50 | 0:41 | -0.618 | 0.4219 | 40.9 | 24.95 | 3.9417 | 1.7099 | 165.9 | - | - | 2021-11-27 01:58 | 78 | 157 | RateD
20969 | 22-12:56:50 | 0:44 | -0.618 | 0.4528 | 43.9 | 26.78 | 3.9335 | 1.8318 | 177.7 | - | - | 2021-11-27 02:01 | 78 | 157 | RateD
20970 | 22-12:59:50 | 0:47 | -0.618 | 0.4838 | 46.9 | 28.61 | 3.9262 | 1.9533 | 189.5 | - | - | 2021-11-27 02:04 | 78 | 157 | RateD
20971 | 22-13:02:51 | 0:50 | -0.618 | 0.5147 | 49.9 | 30.44 | 3.9185 | 2.0747 | 201.2 | - | - | 2021-11-27 02:07 | 78 | 157 | RateD
20972 | 22-13:05:51 | 0:53 | -0.618 | 0.5457 | 52.9 | 32.27 | 3.91 | 2.196 | 213 | - | - | 2021-11-27 02:10 | 78 | 157 | RateD
20973 | 22-13:08:47 | 0:56 | -0.618 | 0.5758 | 55.9 | 34.05 | 3.8999 | 2.3137 | 224.4 | - | - | 2021-11-27 02:13 | 78 | 157 | RateD
20974 | 22-13:11:19 | 0:58 | -0.618 | 0.602 | 58.4 | 35.6 | 3.8898 | 2.4156 | 234.3 | - | - | 2021-11-27 02:15 | 78 | 157 | RateD
20975 | 22-13:13:30 | 1:01 | -0.618 | 0.6245 | 60.6 | 36.93 | 3.8797 | 2.503 | 242.8 | - | - | 2021-11-27 02:17 | 78 | 157 | RateD
20976 | 22-13:15:32 | 1:03 | -0.618 | 0.6455 | 62.6 | 38.17 | 3.8697 | 2.5843 | 250.7 | - | - | 2021-11-27 02:19 | 78 | 157 | RateD
20977 | 22-13:17:26 | 1:05 | -0.618 | 0.6649 | 64.5 | 39.32 | 3.8596 | 2.6594 | 257.9 | - | - | 2021-11-27 02:21 | 78 | 157 | RateD
20978 | 22-13:19:16 | 1:06 | -0.618 | 0.6839 | 66.3 | 40.44 | 3.8495 | 2.7325 | 265 | - | - | 2021-11-27 02:23 | 78 | 157 | RateD
20979 | 22-13:21:05 | 1:08 | -0.618 | 0.7025 | 68.1 | 41.54 | 3.8394 | 2.8042 | 272 | - | - | 2021-11-27 02:25 | 78 | 157 | RateD
20980 | 22-13:22:53 | 1:10 | -0.618 | 0.7211 | 69.9 | 42.64 | 3.8294 | 2.8755 | 278.9 | - | - | 2021-11-27 02:27 | 78 | 157 | RateD
20981 | 22-13:24:36 | 1:12 | -0.618 | 0.7388 | 71.7 | 43.69 | 3.8193 | 2.9432 | 285.5 | - | - | 2021-11-27 02:28 | 78 | 157 | RateD
20982 | 22-13:26:16 | 1:13 | -0.618 | 0.7559 | 73.3 | 44.7 | 3.8092 | 3.0085 | 291.8 | - | - | 2021-11-27 02:30 | 78 | 157 | RateD
20983 | 22-13:27:54 | 1:15 | -0.618 | 0.7727 | 74.9 | 45.69 | 3.7991 | 3.0723 | 298 | - | - | 2021-11-27 02:32 | 78 | 157 | RateD
20984 | 22-13:29:30 | 1:17 | -0.618 | 0.7892 | 76.5 | 46.67 | 3.7891 | 3.1349 | 304.1 | - | - | 2021-11-27 02:33 | 78 | 157 | RateD
20985 | 22-13:31:06 | 1:18 | -0.618 | 0.8058 | 78.2 | 47.65 | 3.779 | 3.1976 | 310.1 | - | - | 2021-11-27 02:35 | 78 | 157 | RateD
20986 | 22-13:32:44 | 1:20 | -0.618 | 0.8226 | 79.8 | 48.64 | 3.7689 | 3.2612 | 316.3 | - | - | 2021-11-27 02:37 | 78 | 157 | RateD
20987 | 22-13:34:27 | 1:22 | -0.618 | 0.8403 | 81.5 | 49.69 | 3.7588 | 3.3277 | 322.8 | - | - | 2021-11-27 02:38 | 78 | 157 | RateD
20988 | 22-13:36:16 | 1:23 | -0.618 | 0.859 | 83.3 | 50.8 | 3.7488 | 3.398 | 329.6 | - | - | 2021-11-27 02:40 | 78 | 157 | RateD
20989 | 22-13:38:14 | 1:25 | -0.618 | 0.8792 | 85.3 | 51.99 | 3.7387 | 3.4736 | 336.9 | - | - | 2021-11-27 02:42 | 78 | 157 | RateD
20990 | 22-13:40:16 | 1:27 | -0.618 | 0.9002 | 87.3 | 53.23 | 3.7286 | 3.552 | 344.5 | - | - | 2021-11-27 02:44 | 78 | 157 | RateD
20991 | 22-13:42:25 | 1:30 | -0.618 | 0.9223 | 89.5 | 54.54 | 3.7185 | 3.6343 | 352.5 | - | - | 2021-11-27 02:46 | 78 | 157 | RateD
20992 | 22-13:44:40 | 1:32 | -0.618 | 0.9455 | 91.7 | 55.91 | 3.7085 | 3.7203 | 360.8 | - | - | 2021-11-27 02:48 | 78 | 157 | RateD
20993 | 22-13:46:57 | 1:34 | -0.618 | 0.9691 | 94 | 57.3 | 3.6984 | 3.8077 | 369.3 | - | - | 2021-11-27 02:51 | 78 | 157 | RateD
20994 | 22-13:49:19 | 1:36 | -0.618 | 0.9933 | 96.3 | 58.74 | 3.6883 | 3.8972 | 378 | - | - | 2021-11-27 02:53 | 78 | 157 | RateD
20995 | 22-13:51:41 | 1:39 | -0.618 | 1.0178 | 98.7 | 60.18 | 3.6782 | 3.9872 | 386.7 | - | - | 2021-11-27 02:55 | 78 | 157 | RateD
20996 | 22-13:54:00 | 1:41 | -0.618 | 1.0417 | 101 | 61.6 | 3.6682 | 4.0752 | 395.3 | - | - | 2021-11-27 02:58 | 78 | 157 | RateD
20997 | 22-13:56:19 | 1:43 | -0.618 | 1.0655 | 103.3 | 63 | 3.6581 | 4.1622 | 403.7 | - | - | 2021-11-27 03:00 | 78 | 157 | RateD
20998 | 22-13:58:36 | 1:46 | -0.618 | 1.089 | 105.6 | 64.39 | 3.648 | 4.2482 | 412.1 | - | - | 2021-11-27 03:02 | 78 | 157 | RateD
20999 | 22-14:00:49 | 1:48 | -0.618 | 1.1118 | 107.8 | 65.74 | 3.6379 | 4.3313 | 420.1 | - | - | 2021-11-27 03:05 | 78 | 157 | RateD
21000 | 22-14:03:01 | 1:50 | -0.618 | 1.1345 | 110 | 67.08 | 3.6279 | 4.4137 | 428.1 | - | - | 2021-11-27 03:07 | 78 | 157 | RateD
21001 | 22-14:05:13 | 1:52 | -0.618 | 1.1572 | 112.2 | 68.43 | 3.6178 | 4.4961 | 436.1 | - | - | 2021-11-27 03:09 | 78 | 157 | RateD
21002 | 22-14:07:30 | 1:55 | -0.618 | 1.1807 | 114.5 | 69.82 | 3.6077 | 4.5809 | 444.3 | - | - | 2021-11-27 03:11 | 78 | 157 | RateD
21003 | 22-14:09:53 | 1:57 | -0.618 | 1.2052 | 116.9 | 71.26 | 3.5976 | 4.669 | 452.9 | - | - | 2021-11-27 03:14 | 78 | 157 | RateD
21004 | 22-14:12:29 | 2:00 | -0.618 | 1.232 | 119.5 | 72.85 | 3.5875 | 4.7655 | 462.2 | - | - | 2021-11-27 03:16 | 78 | 157 | RateD
21005 | 22-14:15:29 | 2:03 | -0.618 | 1.263 | 122.5 | 74.68 | 3.5776 | 4.8765 | 473 | - | - | 2021-11-27 03:19 | 78 | 157 | RateD
21006 | 22-14:18:30 | 2:06 | -0.618 | 1.2939 | 125.5 | 76.51 | 3.5696 | 4.987 | 483.7 | - | - | 2021-11-27 03:22 | 78 | 157 | RateD
21007 | 22-14:21:30 | 2:09 | -0.618 | 1.3249 | 128.5 | 78.34 | 3.5627 | 5.0973 | 494.4 | - | - | 2021-11-27 03:25 | 78 | 157 | RateD
21008 | 22-14:24:30 | 2:12 | -0.618 | 1.3558 | 131.5 | 80.17 | 3.5556 | 5.2073 | 505.1 | - | - | 2021-11-27 03:28 | 78 | 157 | RateD
21009 | 22-14:27:30 | 2:15 | -0.618 | 1.3868 | 134.5 | 82 | 3.5471 | 5.3174 | 515.7 | - | - | 2021-11-27 03:31 | 78 | 157 | RateD
21010 | 22-14:30:07 | 2:17 | -0.618 | 1.4136 | 137.1 | 83.59 | 3.537 | 5.4125 | 525 | - | - | 2021-11-27 03:34 | 78 | 157 | RateD
21011 | 22-14:32:05 | 2:19 | -0.618 | 1.4339 | 139.1 | 84.79 | 3.5269 | 5.4843 | 531.9 | - | - | 2021-11-27 03:36 | 78 | 157 | RateD
21012 | 22-14:33:41 | 2:21 | -0.618 | 1.4504 | 140.7 | 85.76 | 3.5169 | 5.5422 | 537.6 | - | - | 2021-11-27 03:37 | 78 | 157 | RateD
21013 | 22-14:34:58 | 2:22 | -0.618 | 1.4637 | 142 | 86.55 | 3.5068 | 5.5889 | 542.1 | - | - | 2021-11-27 03:39 | 78 | 157 | RateD
21014 | 22-14:36:05 | 2:23 | -0.618 | 1.4751 | 143.1 | 87.22 | 3.4967 | 5.6288 | 546 | - | - | 2021-11-27 03:40 | 78 | 157 | RateD
21015 | 22-14:37:01 | 2:24 | -0.618 | 1.4847 | 144 | 87.79 | 3.4866 | 5.6625 | 549.2 | - | - | 2021-11-27 03:41 | 78 | 157 | RateD
21016 | 22-14:37:51 | 2:25 | -0.618 | 1.4933 | 144.8 | 88.3 | 3.4766 | 5.6925 | 552.1 | - | - | 2021-11-27 03:42 | 78 | 157 | RateD
21017 | 22-14:38:38 | 2:26 | -0.618 | 1.5014 | 145.6 | 88.78 | 3.4665 | 5.7204 | 554.8 | - | - | 2021-11-27 03:42 | 78 | 157 | RateD
21018 | 22-14:39:21 | 2:26 | -0.618 | 1.5087 | 146.3 | 89.21 | 3.4564 | 5.7458 | 557.3 | - | - | 2021-11-27 03:43 | 78 | 157 | RateD
21019 | 22-14:40:01 | 2:27 | -0.6181 | 1.5156 | 147 | 89.62 | 3.4463 | 5.7696 | 559.6 | - | - | 2021-11-27 03:44 | 78 | 157 | RateD
21020 | 22-14:40:39 | 2:28 | -0.618 | 1.5222 | 147.6 | 90.01 | 3.4363 | 5.7922 | 561.8 | - | - | 2021-11-27 03:44 | 78 | 157 | RateD
21021 | 22-14:41:16 | 2:28 | -0.618 | 1.5286 | 148.3 | 90.39 | 3.4262 | 5.8142 | 563.9 | - | - | 2021-11-27 03:45 | 78 | 157 | RateD
21022 | 22-14:41:52 | 2:29 | -0.618 | 1.5347 | 148.9 | 90.75 | 3.4161 | 5.8352 | 566 | - | - | 2021-11-27 03:46 | 78 | 157 | RateD
21023 | 22-14:42:27 | 2:30 | -0.618 | 1.5406 | 149.4 | 91.1 | 3.406 | 5.8553 | 567.9 | - | - | 2021-11-27 03:46 | 78 | 157 | RateD
21024 | 22-14:43:00 | 2:30 | -0.618 | 1.5464 | 150 | 91.44 | 3.396 | 5.8748 | 569.8 | - | - | 2021-11-27 03:47 | 78 | 157 | RateD
21025 | 22-14:43:32 | 2:31 | -0.618 | 1.5519 | 150.5 | 91.76 | 3.3859 | 5.8935 | 571.6 | - | - | 2021-11-27 03:47 | 78 | 157 | RateD
21026 | 22-14:44:02 | 2:31 | -0.618 | 1.5571 | 151 | 92.07 | 3.3758 | 5.911 | 573.3 | - | - | 2021-11-27 03:48 | 78 | 157 | RateD
21027 | 22-14:44:31 | 2:32 | -0.618 | 1.562 | 151.5 | 92.36 | 3.3657 | 5.9277 | 574.9 | - | - | 2021-11-27 03:48 | 78 | 157 | RateD
21028 | 22-14:45:00 | 2:32 | -0.618 | 1.5669 | 152 | 92.65 | 3.3557 | 5.9443 | 576.6 | - | - | 2021-11-27 03:49 | 78 | 157 | RateD
21029 | 22-14:45:27 | 2:33 | -0.618 | 1.5717 | 152.4 | 92.94 | 3.3454 | 5.9602 | 578.1 | - | - | 2021-11-27 03:49 | 78 | 157 | RateD
21030 | 22-14:45:54 | 2:33 | -0.618 | 1.5761 | 152.9 | 93.2 | 3.3353 | 5.9751 | 579.5 | - | - | 2021-11-27 03:50 | 78 | 157 | RateD
21031 | 22-14:46:18 | 2:33 | -0.618 | 1.5804 | 153.3 | 93.45 | 3.3253 | 5.9893 | 580.9 | - | - | 2021-11-27 03:50 | 78 | 157 | RateD
21032 | 22-14:46:42 | 2:34 | -0.618 | 1.5845 | 153.7 | 93.7 | 3.3152 | 6.003 | 582.2 | - | - | 2021-11-27 03:50 | 78 | 157 | RateD
21033 | 22-14:47:05 | 2:34 | -0.618 | 1.5885 | 154.1 | 93.93 | 3.305 | 6.0161 | 583.5 | - | - | 2021-11-27 03:51 | 78 | 157 | RateD
21034 | 22-14:47:27 | 2:35 | -0.618 | 1.5923 | 154.4 | 94.15 | 3.2949 | 6.0285 | 584.7 | - | - | 2021-11-27 03:51 | 78 | 157 | RateD
21035 | 22-14:47:48 | 2:35 | -0.618 | 1.5958 | 154.8 | 94.36 | 3.2848 | 6.0401 | 585.9 | - | - | 2021-11-27 03:52 | 78 | 157 | RateD
21036 | 22-14:48:08 | 2:35 | -0.618 | 1.5992 | 155.1 | 94.56 | 3.2747 | 6.0512 | 586.9 | - | - | 2021-11-27 03:52 | 78 | 157 | RateD
21037 | 22-14:48:27 | 2:36 | -0.618 | 1.6025 | 155.4 | 94.75 | 3.2645 | 6.062 | 588 | - | - | 2021-11-27 03:52 | 78 | 157 | RateD
21038 | 22-14:48:45 | 2:36 | -0.618 | 1.6056 | 155.7 | 94.94 | 3.2544 | 6.0722 | 589 | - | - | 2021-11-27 03:53 | 78 | 157 | RateD
21039 | 22-14:49:03 | 2:36 | -0.618 | 1.6087 | 156 | 95.12 | 3.2444 | 6.0823 | 589.9 | - | - | 2021-11-27 03:53 | 78 | 157 | RateD
21040 | 22-14:49:20 | 2:36 | -0.618 | 1.6116 | 156.3 | 95.3 | 3.2343 | 6.0918 | 590.9 | - | - | 2021-11-27 03:53 | 78 | 157 | RateD
21041 | 22-14:49:36 | 2:37 | -0.618 | 1.6144 | 156.6 | 95.46 | 3.2242 | 6.1008 | 591.7 | - | - | 2021-11-27 03:53 | 78 | 157 | RateD
21042 | 22-14:49:53 | 2:37 | -0.6181 | 1.6172 | 156.9 | 95.63 | 3.2141 | 6.1097 | 592.6 | - | - | 2021-11-27 03:54 | 78 | 157 | RateD
21043 | 22-14:50:08 | 2:37 | -0.618 | 1.6199 | 157.1 | 95.79 | 3.2039 | 6.1184 | 593.4 | - | - | 2021-11-27 03:54 | 78 | 157 | RateD
21044 | 22-14:50:24 | 2:38 | -0.618 | 1.6226 | 157.4 | 95.94 | 3.1935 | 6.127 | 594.3 | - | - | 2021-11-27 03:54 | 78 | 157 | RateD
21045 | 22-14:50:39 | 2:38 | -0.618 | 1.6251 | 157.6 | 96.1 | 3.1834 | 6.1351 | 595.1 | - | - | 2021-11-27 03:54 | 78 | 157 | RateD
21046 | 22-14:50:54 | 2:38 | -0.618 | 1.6277 | 157.9 | 96.25 | 3.1731 | 6.1432 | 595.8 | - | - | 2021-11-27 03:55 | 78 | 157 | RateD
21047 | 22-14:51:07 | 2:38 | -0.618 | 1.63 | 158.1 | 96.39 | 3.163 | 6.1507 | 596.6 | - | - | 2021-11-27 03:55 | 78 | 157 | RateD
21048 | 22-14:51:21 | 2:38 | -0.618 | 1.6324 | 158.3 | 96.53 | 3.1527 | 6.1582 | 597.3 | - | - | 2021-11-27 03:55 | 78 | 157 | RateD
21049 | 22-14:51:34 | 2:39 | -0.618 | 1.6346 | 158.5 | 96.66 | 3.1424 | 6.1651 | 598 | - | - | 2021-11-27 03:55 | 78 | 157 | RateD
21050 | 22-14:51:47 | 2:39 | -0.618 | 1.6367 | 158.8 | 96.78 | 3.1323 | 6.1718 | 598.6 | - | - | 2021-11-27 03:56 | 78 | 157 | RateD
21051 | 22-14:51:58 | 2:39 | -0.618 | 1.6388 | 159 | 96.9 | 3.1222 | 6.1782 | 599.2 | - | - | 2021-11-27 03:56 | 78 | 157 | RateD
21052 | 22-14:52:11 | 2:39 | -0.6181 | 1.6409 | 159.2 | 97.03 | 3.1121 | 6.1848 | 599.9 | - | - | 2021-11-27 03:56 | 78 | 157 | RateD
21053 | 22-14:52:23 | 2:40 | -0.618 | 1.643 | 159.4 | 97.15 | 3.1019 | 6.1912 | 600.5 | - | - | 2021-11-27 03:56 | 78 | 157 | RateD
21054 | 22-14:52:35 | 2:40 | -0.618 | 1.645 | 159.6 | 97.27 | 3.0917 | 6.1974 | 601.1 | - | - | 2021-11-27 03:56 | 78 | 157 | RateD
21055 | 22-14:52:46 | 2:40 | -0.618 | 1.6469 | 159.7 | 97.38 | 3.0816 | 6.2034 | 601.7 | - | - | 2021-11-27 03:57 | 78 | 157 | RateD
21056 | 22-14:52:57 | 2:40 | -0.618 | 1.6489 | 159.9 | 97.5 | 3.0714 | 6.2094 | 602.3 | - | - | 2021-11-27 03:57 | 78 | 157 | RateD
21057 | 22-14:53:08 | 2:40 | -0.618 | 1.6508 | 160.1 | 97.61 | 3.0608 | 6.2153 | 602.8 | - | - | 2021-11-27 03:57 | 78 | 157 | RateD
21058 | 22-14:53:19 | 2:40 | -0.6181 | 1.6526 | 160.3 | 97.72 | 3.0506 | 6.2209 | 603.4 | - | - | 2021-11-27 03:57 | 78 | 157 | RateD
21059 | 22-14:53:30 | 2:41 | -0.618 | 1.6545 | 160.5 | 97.83 | 3.0401 | 6.2266 | 603.9 | - | - | 2021-11-27 03:57 | 78 | 157 | RateD
21060 | 22-14:53:41 | 2:41 | -0.618 | 1.6563 | 160.7 | 97.94 | 3.0297 | 6.2322 | 604.5 | - | - | 2021-11-27 03:57 | 78 | 157 | RateD
21061 | 22-14:53:51 | 2:41 | -0.618 | 1.6582 | 160.8 | 98.05 | 3.0193 | 6.2377 | 605 | - | - | 2021-11-27 03:58 | 78 | 157 | RateD
21062 | 22-14:54:01 | 2:41 | -0.618 | 1.6599 | 161 | 98.15 | 3.0092 | 6.243 | 605.5 | - | - | 2021-11-27 03:58 | 78 | 157 | RateD
21063 | 22-14:54:12 | 2:41 | -0.618 | 1.6617 | 161.2 | 98.26 | 2.9987 | 6.2483 | 606 | - | - | 2021-11-27 03:58 | 78 | 157 | RateD
21064 | 22-14:54:22 | 2:42 | -0.618 | 1.6635 | 161.3 | 98.36 | 2.988 | 6.2536 | 606.6 | - | - | 2021-11-27 03:58 | 78 | 157 | RateD
21065 | 22-14:54:32 | 2:42 | -0.618 | 1.6652 | 161.5 | 98.46 | 2.9776 | 6.2587 | 607.1 | - | - | 2021-11-27 03:58 | 78 | 157 | RateD
21066 | 22-14:54:42 | 2:42 | -0.618 | 1.6669 | 161.7 | 98.57 | 2.967 | 6.2638 | 607.6 | - | - | 2021-11-27 03:58 | 78 | 157 | RateD
21067 | 22-14:54:52 | 2:42 | -0.618 | 1.6685 | 161.8 | 98.66 | 2.9567 | 6.2687 | 608 | - | - | 2021-11-27 03:59 | 78 | 157 | RateD
21068 | 22-14:55:01 | 2:42 | -0.618 | 1.6702 | 162 | 98.76 | 2.9463 | 6.2736 | 608.5 | - | - | 2021-11-27 03:59 | 78 | 157 | RateD
21069 | 22-14:55:11 | 2:42 | -0.618 | 1.6718 | 162.2 | 98.86 | 2.9359 | 6.2783 | 609 | - | - | 2021-11-27 03:59 | 78 | 157 | RateD
21070 | 22-14:55:20 | 2:42 | -0.618 | 1.6734 | 162.3 | 98.95 | 2.9255 | 6.2829 | 609.4 | - | - | 2021-11-27 03:59 | 78 | 157 | RateD
21071 | 22-14:55:29 | 2:43 | -0.618 | 1.6749 | 162.5 | 99.04 | 2.9153 | 6.2874 | 609.8 | - | - | 2021-11-27 03:59 | 78 | 157 | RateD
21072 | 22-14:55:38 | 2:43 | -0.618 | 1.6765 | 162.6 | 99.13 | 2.9047 | 6.2919 | 610.3 | - | - | 2021-11-27 03:59 | 78 | 157 | RateD
21073 | 22-14:55:47 | 2:43 | -0.618 | 1.678 | 162.8 | 99.22 | 2.8942 | 6.2964 | 610.7 | - | - | 2021-11-27 04:00 | 78 | 157 | RateD
21074 | 22-14:55:55 | 2:43 | -0.618 | 1.6794 | 162.9 | 99.31 | 2.8841 | 6.3006 | 611.1 | - | - | 2021-11-27 04:00 | 78 | 157 | RateD
21075 | 22-14:56:04 | 2:43 | -0.618 | 1.6809 | 163 | 99.4 | 2.8736 | 6.3049 | 611.5 | - | - | 2021-11-27 04:00 | 78 | 157 | RateD
21076 | 22-14:56:13 | 2:43 | -0.618 | 1.6824 | 163.2 | 99.48 | 2.863 | 6.3092 | 611.9 | - | - | 2021-11-27 04:00 | 78 | 157 | RateD
21077 | 22-14:56:21 | 2:43 | -0.618 | 1.6839 | 163.3 | 99.57 | 2.8523 | 6.3134 | 612.4 | - | - | 2021-11-27 04:00 | 78 | 157 | RateD
21078 | 22-14:56:30 | 2:44 | -0.618 | 1.6854 | 163.5 | 99.66 | 2.8418 | 6.3176 | 612.8 | - | - | 2021-11-27 04:00 | 78 | 157 | RateD
21079 | 22-14:56:38 | 2:44 | -0.618 | 1.6868 | 163.6 | 99.74 | 2.8317 | 6.3216 | 613.1 | - | - | 2021-11-27 04:00 | 78 | 157 | RateD
21080 | 22-14:56:46 | 2:44 | -0.618 | 1.6882 | 163.7 | 99.82 | 2.8215 | 6.3255 | 613.5 | - | - | 2021-11-27 04:01 | 78 | 157 | RateD
21081 | 22-14:56:55 | 2:44 | -0.618 | 1.6897 | 163.9 | 99.91 | 2.8108 | 6.3296 | 613.9 | - | - | 2021-11-27 04:01 | 78 | 157 | RateD
21082 | 22-14:57:03 | 2:44 | -0.618 | 1.6911 | 164 | 99.99 | 2.8006 | 6.3336 | 614.3 | - | - | 2021-11-27 04:01 | 78 | 157 | RateD
21083 | 22-14:57:03 | 2:44 | -0.618 | 1.6912 | 164 | 100 | 2.7999 | 6.3338 | 614.3 | - | - | 2021-11-27 04:01 | 78 | 157 | RateD
21084 | 22-14:57:03 | 0:00 | 0.618 | 0 | 0 | 0 | 2.9109 | 0 | 0 | - | - | 2021-11-27 04:01 | 79 | 158 | RateC
21085 | 22-14:57:05 | 0:00 | 0.618 | 0.0003 | 0 | 0.02 | 2.9988 | 0.0009 | 0.1 | - | - | 2021-11-27 04:01 | 79 | 158 | RateC
21086 | 22-14:57:06 | 0:00 | 0.618 | 0.0004 | 0 | 0.02 | 3.036 | 0.0012 | 0.1 | - | - | 2021-11-27 04:01 | 79 | 158 | RateC
21087 | 22-14:57:06 | 0:00 | 0.618 | 0.0005 | 0 | 0.03 | 3.0655 | 0.0015 | 0.1 | - | - | 2021-11-27 04:01 | 79 | 158 | RateC
21088 | 22-14:57:07 | 0:00 | 0.618 | 0.0006 | 0.1 | 0.03 | 3.0907 | 0.0018 | 0.2 | - | - | 2021-11-27 04:01 | 79 | 158 | RateC
21089 | 22-14:57:09 | 0:00 | 0.618 | 0.0009 | 0.1 | 0.05 | 3.1616 | 0.0028 | 0.3 | - | - | 2021-11-27 04:01 | 79 | 158 | RateC
21090 | 22-14:57:10 | 0:00 | 0.618 | 0.0012 | 0.1 | 0.07 | 3.2223 | 0.0038 | 0.4 | - | - | 2021-11-27 04:01 | 79 | 158 | RateC
21091 | 22-14:57:12 | 0:00 | 0.618 | 0.0015 | 0.1 | 0.09 | 3.2741 | 0.0048 | 0.5 | - | - | 2021-11-27 04:01 | 79 | 158 | RateC
21092 | 22-14:57:14 | 0:00 | 0.618 | 0.0018 | 0.2 | 0.11 | 3.3175 | 0.0058 | 0.6 | - | - | 2021-11-27 04:01 | 79 | 158 | RateC
21093 | 22-14:57:16 | 0:00 | 0.618 | 0.0021 | 0.2 | 0.13 | 3.3589 | 0.0069 | 0.7 | - | - | 2021-11-27 04:01 | 79 | 158 | RateC
21094 | 22-14:57:17 | 0:00 | 0.618 | 0.0023 | 0.2 | 0.14 | 3.3809 | 0.0075 | 0.7 | - | - | 2021-11-27 04:01 | 79 | 158 | RateC
21095 | 22-14:57:18 | 0:00 | 0.618 | 0.0024 | 0.2 | 0.14 | 3.3935 | 0.0079 | 0.8 | - | - | 2021-11-27 04:01 | 79 | 158 | RateC
21096 | 22-14:57:18 | 0:00 | 0.618 | 0.0025 | 0.2 | 0.15 | 3.404 | 0.0082 | 0.8 | - | - | 2021-11-27 04:01 | 79 | 158 | RateC
21097 | 22-14:57:19 | 0:00 | 0.618 | 0.0026 | 0.3 | 0.15 | 3.4152 | 0.0086 | 0.8 | - | - | 2021-11-27 04:01 | 79 | 158 | RateC
21098 | 22-14:57:19 | 0:00 | 0.618 | 0.0028 | 0.3 | 0.16 | 3.427 | 0.009 | 0.9 | - | - | 2021-11-27 04:01 | 79 | 158 | RateC
21099 | 22-14:57:21 | 0:00 | 0.618 | 0.003 | 0.3 | 0.17 | 3.4474 | 0.0097 | 0.9 | - | - | 2021-11-27 04:01 | 79 | 158 | RateC
21100 | 22-14:57:22 | 0:00 | 0.618 | 0.0032 | 0.3 | 0.18 | 3.4639 | 0.0103 | 1 | - | - | 2021-11-27 04:01 | 79 | 158 | RateC
21101 | 22-14:57:23 | 0:00 | 0.618 | 0.0034 | 0.3 | 0.2 | 3.48 | 0.011 | 1.1 | - | - | 2021-11-27 04:01 | 79 | 158 | RateC
21102 | 22-14:57:24 | 0:00 | 0.618 | 0.0036 | 0.3 | 0.21 | 3.4944 | 0.0117 | 1.1 | - | - | 2021-11-27 04:01 | 79 | 158 | RateC
21103 | 22-14:57:25 | 0:00 | 0.618 | 0.0037 | 0.4 | 0.22 | 3.5063 | 0.0124 | 1.2 | - | - | 2021-11-27 04:01 | 79 | 158 | RateC
21104 | 22-14:57:26 | 0:00 | 0.618 | 0.0039 | 0.4 | 0.23 | 3.5173 | 0.0131 | 1.3 | - | - | 2021-11-27 04:01 | 79 | 158 | RateC
21105 | 22-14:57:28 | 0:00 | 0.618 | 0.0042 | 0.4 | 0.25 | 3.5304 | 0.0141 | 1.4 | - | - | 2021-11-27 04:01 | 79 | 158 | RateC
21106 | 22-14:57:30 | 0:00 | 0.618 | 0.0046 | 0.4 | 0.27 | 3.5418 | 0.0153 | 1.5 | - | - | 2021-11-27 04:01 | 79 | 158 | RateC
21107 | 22-14:57:33 | 0:00 | 0.618 | 0.005 | 0.5 | 0.29 | 3.5524 | 0.0168 | 1.6 | - | - | 2021-11-27 04:01 | 79 | 158 | RateC
21108 | 22-14:57:36 | 0:01 | 0.618 | 0.0056 | 0.5 | 0.33 | 3.5626 | 0.019 | 1.8 | - | - | 2021-11-27 04:01 | 79 | 158 | RateC
21109 | 22-14:57:41 | 0:01 | 0.618 | 0.0064 | 0.6 | 0.38 | 3.5727 | 0.0219 | 2.1 | - | - | 2021-11-27 04:01 | 79 | 158 | RateC
21110 | 22-14:57:48 | 0:01 | 0.618 | 0.0076 | 0.7 | 0.45 | 3.5831 | 0.0262 | 2.5 | - | - | 2021-11-27 04:02 | 79 | 158 | RateC
21111 | 22-14:57:57 | 0:01 | 0.618 | 0.0093 | 0.9 | 0.54 | 3.5934 | 0.0322 | 3.1 | - | - | 2021-11-27 04:02 | 79 | 158 | RateC
21112 | 22-14:58:10 | 0:01 | 0.618 | 0.0114 | 1.1 | 0.67 | 3.6035 | 0.0397 | 3.8 | - | - | 2021-11-27 04:02 | 79 | 158 | RateC
21113 | 22-14:58:25 | 0:01 | 0.618 | 0.0141 | 1.4 | 0.82 | 3.6136 | 0.0494 | 4.8 | - | - | 2021-11-27 04:02 | 79 | 158 | RateC
21114 | 22-14:58:45 | 0:02 | 0.618 | 0.0175 | 1.7 | 1.02 | 3.6238 | 0.0616 | 6 | - | - | 2021-11-27 04:03 | 79 | 158 | RateC
21115 | 22-14:59:09 | 0:02 | 0.618 | 0.0216 | 2.1 | 1.27 | 3.6339 | 0.0769 | 7.5 | - | - | 2021-11-27 04:03 | 79 | 158 | RateC
21116 | 22-14:59:40 | 0:03 | 0.618 | 0.027 | 2.6 | 1.58 | 3.644 | 0.0962 | 9.3 | - | - | 2021-11-27 04:03 | 79 | 158 | RateC
21117 | 22-15:00:21 | 0:03 | 0.618 | 0.0339 | 3.3 | 1.98 | 3.654 | 0.1215 | 11.8 | - | - | 2021-11-27 04:04 | 79 | 158 | RateC
21118 | 22-15:01:14 | 0:04 | 0.618 | 0.0429 | 4.2 | 2.51 | 3.6641 | 0.1546 | 15 | - | - | 2021-11-27 04:05 | 79 | 158 | RateC
21119 | 22-15:02:26 | 0:05 | 0.618 | 0.0554 | 5.4 | 3.24 | 3.6742 | 0.2002 | 19.4 | - | - | 2021-11-27 04:06 | 79 | 158 | RateC
21120 | 22-15:04:09 | 0:07 | 0.618 | 0.0731 | 7.1 | 4.28 | 3.6843 | 0.2656 | 25.8 | - | - | 2021-11-27 04:08 | 79 | 158 | RateC
21121 | 22-15:06:34 | 0:10 | 0.618 | 0.0979 | 9.5 | 5.72 | 3.6944 | 0.3569 | 34.6 | - | - | 2021-11-27 04:10 | 79 | 158 | RateC
21122 | 22-15:09:34 | 0:13 | 0.618 | 0.1289 | 12.5 | 7.53 | 3.7035 | 0.4715 | 45.7 | - | - | 2021-11-27 04:13 | 79 | 158 | RateC
21123 | 22-15:12:34 | 0:16 | 0.618 | 0.1598 | 15.5 | 9.34 | 3.7102 | 0.5861 | 56.8 | - | - | 2021-11-27 04:16 | 79 | 158 | RateC
21124 | 22-15:15:34 | 0:19 | 0.618 | 0.1907 | 18.5 | 11.15 | 3.7151 | 0.701 | 68 | - | - | 2021-11-27 04:19 | 79 | 158 | RateC
21125 | 22-15:18:35 | 0:22 | 0.618 | 0.2217 | 21.5 | 12.96 | 3.7188 | 0.816 | 79.1 | - | - | 2021-11-27 04:22 | 79 | 158 | RateC
21126 | 22-15:21:35 | 0:25 | 0.618 | 0.2526 | 24.5 | 14.77 | 3.7221 | 0.931 | 90.3 | - | - | 2021-11-27 04:25 | 79 | 158 | RateC
21127 | 22-15:24:35 | 0:28 | 0.618 | 0.2835 | 27.5 | 16.57 | 3.726 | 1.046 | 101.5 | - | - | 2021-11-27 04:28 | 79 | 158 | RateC
21128 | 22-15:27:35 | 0:31 | 0.618 | 0.3144 | 30.5 | 18.38 | 3.7308 | 1.1613 | 112.6 | - | - | 2021-11-27 04:31 | 79 | 158 | RateC
21129 | 22-15:30:35 | 0:34 | 0.618 | 0.3453 | 33.5 | 20.19 | 3.7373 | 1.2767 | 123.8 | - | - | 2021-11-27 04:34 | 79 | 158 | RateC
21130 | 22-15:33:35 | 0:37 | 0.618 | 0.3762 | 36.5 | 22 | 3.7452 | 1.3924 | 135.1 | - | - | 2021-11-27 04:37 | 79 | 158 | RateC
21131 | 22-15:36:35 | 0:40 | 0.618 | 0.4071 | 39.5 | 23.8 | 3.7547 | 1.5083 | 146.3 | - | - | 2021-11-27 04:40 | 79 | 158 | RateC
21132 | 22-15:39:28 | 0:42 | 0.618 | 0.4369 | 42.4 | 25.54 | 3.7647 | 1.6201 | 157.1 | - | - | 2021-11-27 04:43 | 79 | 158 | RateC
21133 | 22-15:42:12 | 0:45 | 0.618 | 0.465 | 45.1 | 27.19 | 3.7748 | 1.7262 | 167.4 | - | - | 2021-11-27 04:46 | 79 | 158 | RateC
21134 | 22-15:44:46 | 0:48 | 0.618 | 0.4915 | 47.7 | 28.74 | 3.7849 | 1.8263 | 177.1 | - | - | 2021-11-27 04:49 | 79 | 158 | RateC
21135 | 22-15:47:21 | 0:50 | 0.618 | 0.5181 | 50.2 | 30.29 | 3.795 | 1.9271 | 186.9 | - | - | 2021-11-27 04:51 | 79 | 158 | RateC
21136 | 22-15:50:00 | 0:53 | 0.618 | 0.5453 | 52.9 | 31.88 | 3.805 | 2.0304 | 196.9 | - | - | 2021-11-27 04:54 | 79 | 158 | RateC
21137 | 22-15:52:39 | 0:56 | 0.618 | 0.5726 | 55.5 | 33.48 | 3.8151 | 2.1344 | 207 | - | - | 2021-11-27 04:56 | 79 | 158 | RateC
21138 | 22-15:55:18 | 0:58 | 0.618 | 0.5999 | 58.2 | 35.08 | 3.8252 | 2.2389 | 217.2 | - | - | 2021-11-27 04:59 | 79 | 158 | RateC
21139 | 22-15:57:59 | 1:01 | 0.618 | 0.6276 | 60.9 | 36.69 | 3.8353 | 2.3449 | 227.4 | - | - | 2021-11-27 05:02 | 79 | 158 | RateC
21140 | 22-16:00:34 | 1:04 | 0.618 | 0.6542 | 63.5 | 38.25 | 3.8453 | 2.4471 | 237.4 | - | - | 2021-11-27 05:04 | 79 | 158 | RateC
21141 | 22-16:03:03 | 1:06 | 0.618 | 0.6797 | 65.9 | 39.74 | 3.8554 | 2.5452 | 246.9 | - | - | 2021-11-27 05:07 | 79 | 158 | RateC
21142 | 22-16:05:26 | 1:08 | 0.618 | 0.7042 | 68.3 | 41.18 | 3.8655 | 2.64 | 256.1 | - | - | 2021-11-27 05:09 | 79 | 158 | RateC
21143 | 22-16:07:38 | 1:11 | 0.618 | 0.7269 | 70.5 | 42.5 | 3.8756 | 2.7277 | 264.6 | - | - | 2021-11-27 05:11 | 79 | 158 | RateC
21144 | 22-16:09:41 | 1:13 | 0.618 | 0.7481 | 72.6 | 43.74 | 3.8856 | 2.8099 | 272.5 | - | - | 2021-11-27 05:13 | 79 | 158 | RateC
21145 | 22-16:11:37 | 1:15 | 0.618 | 0.768 | 74.5 | 44.9 | 3.8957 | 2.8873 | 280 | - | - | 2021-11-27 05:15 | 79 | 158 | RateC
21146 | 22-16:13:25 | 1:16 | 0.618 | 0.7865 | 76.3 | 45.99 | 3.9058 | 2.9597 | 287.1 | - | - | 2021-11-27 05:17 | 79 | 158 | RateC
21147 | 22-16:15:07 | 1:18 | 0.618 | 0.8041 | 78 | 47.01 | 3.9159 | 3.0283 | 293.7 | - | - | 2021-11-27 05:19 | 79 | 158 | RateC
21148 | 22-16:16:44 | 1:20 | 0.618 | 0.8207 | 79.6 | 47.98 | 3.9259 | 3.0935 | 300 | - | - | 2021-11-27 05:21 | 79 | 158 | RateC
21149 | 22-16:18:15 | 1:21 | 0.618 | 0.8363 | 81.1 | 48.9 | 3.936 | 3.155 | 306 | - | - | 2021-11-27 05:22 | 79 | 158 | RateC
21150 | 22-16:19:43 | 1:23 | 0.618 | 0.8514 | 82.6 | 49.78 | 3.9461 | 3.2143 | 311.8 | - | - | 2021-11-27 05:23 | 79 | 158 | RateC
21151 | 22-16:21:10 | 1:24 | 0.618 | 0.8663 | 84 | 50.65 | 3.9562 | 3.2732 | 317.5 | - | - | 2021-11-27 05:25 | 79 | 158 | RateC
21152 | 22-16:22:36 | 1:26 | 0.618 | 0.8811 | 85.5 | 51.52 | 3.9662 | 3.3319 | 323.2 | - | - | 2021-11-27 05:26 | 79 | 158 | RateC
21153 | 22-16:24:05 | 1:27 | 0.6181 | 0.8965 | 87 | 52.41 | 3.9763 | 3.3929 | 329.1 | - | - | 2021-11-27 05:28 | 79 | 158 | RateC
21154 | 22-16:25:40 | 1:29 | 0.618 | 0.9127 | 88.5 | 53.37 | 3.9864 | 3.4576 | 335.4 | - | - | 2021-11-27 05:29 | 79 | 158 | RateC
21155 | 22-16:27:23 | 1:30 | 0.618 | 0.9305 | 90.2 | 54.4 | 3.9965 | 3.5283 | 342.2 | - | - | 2021-11-27 05:31 | 79 | 158 | RateC
21156 | 22-16:29:18 | 1:32 | 0.618 | 0.9501 | 92.2 | 55.55 | 4.0065 | 3.607 | 349.9 | - | - | 2021-11-27 05:33 | 79 | 158 | RateC
21157 | 22-16:31:26 | 1:34 | 0.618 | 0.9721 | 94.3 | 56.84 | 4.0166 | 3.6953 | 358.4 | - | - | 2021-11-27 05:35 | 79 | 158 | RateC
21158 | 22-16:33:44 | 1:37 | 0.618 | 0.9959 | 96.6 | 58.23 | 4.0267 | 3.7907 | 367.7 | - | - | 2021-11-27 05:38 | 79 | 158 | RateC
21159 | 22-16:36:14 | 1:39 | 0.618 | 1.0216 | 99.1 | 59.73 | 4.0368 | 3.8943 | 377.7 | - | - | 2021-11-27 05:40 | 79 | 158 | RateC
21160 | 22-16:38:57 | 1:42 | 0.618 | 1.0495 | 101.8 | 61.36 | 4.0468 | 4.0072 | 388.7 | - | - | 2021-11-27 05:43 | 79 | 158 | RateC
21161 | 22-16:41:57 | 1:45 | 0.618 | 1.0804 | 104.8 | 63.17 | 4.0566 | 4.1324 | 400.8 | - | - | 2021-11-27 05:46 | 79 | 158 | RateC
21162 | 22-16:44:57 | 1:48 | 0.618 | 1.1113 | 107.8 | 64.97 | 4.0658 | 4.2579 | 413 | - | - | 2021-11-27 05:49 | 79 | 158 | RateC
21163 | 22-16:47:57 | 1:51 | 0.618 | 1.1422 | 110.8 | 66.78 | 4.0744 | 4.3837 | 425.2 | - | - | 2021-11-27 05:52 | 79 | 158 | RateC
21164 | 22-16:50:57 | 1:54 | 0.618 | 1.1731 | 113.8 | 68.59 | 4.0831 | 4.5096 | 437.4 | - | - | 2021-11-27 05:55 | 79 | 158 | RateC
21165 | 22-16:53:57 | 1:57 | 0.618 | 1.2041 | 116.8 | 70.4 | 4.0916 | 4.6363 | 449.7 | - | - | 2021-11-27 05:58 | 79 | 158 | RateC
21166 | 22-16:56:57 | 2:00 | 0.618 | 1.235 | 119.8 | 72.21 | 4.1014 | 4.7631 | 462 | - | - | 2021-11-27 06:01 | 79 | 158 | RateC
21167 | 22-16:59:35 | 2:03 | 0.618 | 1.262 | 122.4 | 73.79 | 4.1115 | 4.8739 | 472.7 | - | - | 2021-11-27 06:03 | 79 | 158 | RateC
21168 | 22-17:01:42 | 2:05 | 0.618 | 1.2838 | 124.5 | 75.06 | 4.1216 | 4.9639 | 481.5 | - | - | 2021-11-27 06:05 | 79 | 158 | RateC
21169 | 22-17:03:26 | 2:06 | 0.618 | 1.3018 | 126.3 | 76.11 | 4.1316 | 5.0379 | 488.6 | - | - | 2021-11-27 06:07 | 79 | 158 | RateC
21170 | 22-17:04:55 | 2:08 | 0.618 | 1.3171 | 127.7 | 77.01 | 4.1417 | 5.1011 | 494.8 | - | - | 2021-11-27 06:09 | 79 | 158 | RateC
21171 | 22-17:06:13 | 2:09 | 0.618 | 1.3303 | 129 | 77.78 | 4.1518 | 5.1561 | 500.1 | - | - | 2021-11-27 06:10 | 79 | 158 | RateC
21172 | 22-17:07:23 | 2:10 | 0.618 | 1.3423 | 130.2 | 78.48 | 4.1619 | 5.206 | 504.9 | - | - | 2021-11-27 06:11 | 79 | 158 | RateC
21173 | 22-17:08:27 | 2:11 | 0.618 | 1.3534 | 131.3 | 79.13 | 4.1719 | 5.2522 | 509.4 | - | - | 2021-11-27 06:12 | 79 | 158 | RateC
21174 | 22-17:09:29 | 2:12 | 0.618 | 1.3641 | 132.3 | 79.76 | 4.182 | 5.2969 | 513.8 | - | - | 2021-11-27 06:13 | 79 | 158 | RateC
21175 | 22-17:10:30 | 2:13 | 0.618 | 1.3746 | 133.3 | 80.37 | 4.1921 | 5.3408 | 518 | - | - | 2021-11-27 06:14 | 79 | 158 | RateC
21176 | 22-17:11:31 | 2:14 | 0.618 | 1.385 | 134.3 | 80.98 | 4.2022 | 5.3844 | 522.2 | - | - | 2021-11-27 06:15 | 79 | 158 | RateC
21177 | 22-17:12:33 | 2:16 | 0.618 | 1.3957 | 135.4 | 81.6 | 4.2122 | 5.4295 | 526.6 | - | - | 2021-11-27 06:16 | 79 | 158 | RateC
21178 | 22-17:13:39 | 2:17 | 0.618 | 1.407 | 136.5 | 82.26 | 4.2223 | 5.4769 | 531.2 | - | - | 2021-11-27 06:17 | 79 | 158 | RateC
21179 | 22-17:14:50 | 2:18 | 0.618 | 1.4191 | 137.6 | 82.97 | 4.2324 | 5.5283 | 536.2 | - | - | 2021-11-27 06:19 | 79 | 158 | RateC
21180 | 22-17:16:08 | 2:19 | 0.618 | 1.4326 | 139 | 83.76 | 4.2425 | 5.5854 | 541.7 | - | - | 2021-11-27 06:20 | 79 | 158 | RateC
21181 | 22-17:17:44 | 2:21 | 0.618 | 1.449 | 140.5 | 84.72 | 4.2525 | 5.6549 | 548.5 | - | - | 2021-11-27 06:22 | 79 | 158 | RateC
21182 | 22-17:19:47 | 2:23 | 0.618 | 1.4701 | 142.6 | 85.95 | 4.2626 | 5.7449 | 557.2 | - | - | 2021-11-27 06:24 | 79 | 158 | RateC
21183 | 22-17:22:18 | 2:25 | 0.618 | 1.496 | 145.1 | 87.47 | 4.2727 | 5.8554 | 567.9 | - | - | 2021-11-27 06:26 | 79 | 158 | RateC
21184 | 22-17:25:01 | 2:28 | 0.618 | 1.5241 | 147.8 | 89.11 | 4.2828 | 5.9756 | 579.6 | - | - | 2021-11-27 06:29 | 79 | 158 | RateC
21185 | 22-17:27:37 | 2:31 | 0.618 | 1.5508 | 150.4 | 90.67 | 4.2928 | 6.0903 | 590.7 | - | - | 2021-11-27 06:31 | 79 | 158 | RateC
21186 | 22-17:29:53 | 2:33 | 0.618 | 1.5742 | 152.7 | 92.04 | 4.3029 | 6.1909 | 600.5 | - | - | 2021-11-27 06:34 | 79 | 158 | RateC
21187 | 22-17:31:58 | 2:35 | 0.618 | 1.5957 | 154.8 | 93.3 | 4.313 | 6.2833 | 609.4 | - | - | 2021-11-27 06:36 | 79 | 158 | RateC
21188 | 22-17:33:51 | 2:37 | 0.618 | 1.615 | 156.6 | 94.42 | 4.3231 | 6.3666 | 617.5 | - | - | 2021-11-27 06:38 | 79 | 158 | RateC
21189 | 22-17:35:30 | 2:38 | 0.618 | 1.632 | 158.3 | 95.42 | 4.3331 | 6.4401 | 624.6 | - | - | 2021-11-27 06:39 | 79 | 158 | RateC
21190 | 22-17:36:58 | 2:40 | 0.618 | 1.6472 | 159.8 | 96.31 | 4.3432 | 6.5062 | 631.1 | - | - | 2021-11-27 06:41 | 79 | 158 | RateC
21191 | 22-17:38:19 | 2:41 | 0.618 | 1.6611 | 161.1 | 97.12 | 4.3533 | 6.5667 | 636.9 | - | - | 2021-11-27 06:42 | 79 | 158 | RateC
21192 | 22-17:39:32 | 2:42 | 0.618 | 1.6737 | 162.3 | 97.85 | 4.3634 | 6.6214 | 642.2 | - | - | 2021-11-27 06:43 | 79 | 158 | RateC
21193 | 22-17:40:38 | 2:44 | 0.618 | 1.685 | 163.4 | 98.52 | 4.3734 | 6.6708 | 647 | - | - | 2021-11-27 06:44 | 79 | 158 | RateC
21194 | 22-17:41:38 | 2:45 | 0.618 | 1.6953 | 164.4 | 99.12 | 4.3835 | 6.7159 | 651.4 | - | - | 2021-11-27 06:45 | 79 | 158 | RateC
21195 | 22-17:42:33 | 2:46 | 0.618 | 1.7047 | 165.3 | 99.67 | 4.3936 | 6.7574 | 655.4 | - | - | 2021-11-27 06:46 | 79 | 158 | RateC
21196 | 22-17:43:06 | 2:46 | 0.618 | 1.7104 | 165.9 | 100 | 4.4 | 6.7821 | 657.8 | - | - | 2021-11-27 06:47 | 79 | 158 | RateC
21197 | 22-17:43:06 | 0:00 | -0.618 | 0 | 0 | 0 | 4.2744 | 0 | 0 | - | - | 2021-11-27 06:47 | 79 | 159 | RateD
21198 | 22-17:43:07 | 0:00 | -0.618 | 0.0002 | 0 | 0.01 | 4.2412 | 0.0009 | 0.1 | - | - | 2021-11-27 06:47 | 79 | 159 | RateD
21199 | 22-17:43:08 | 0:00 | -0.618 | 0.0003 | 0 | 0.02 | 4.2257 | 0.0014 | 0.1 | - | - | 2021-11-27 06:47 | 79 | 159 | RateD
21200 | 22-17:43:09 | 0:00 | -0.618 | 0.0005 | 0.1 | 0.03 | 4.2129 | 0.0022 | 0.2 | - | - | 2021-11-27 06:47 | 79 | 159 | RateD
21201 | 22-17:43:12 | 0:00 | -0.618 | 0.0009 | 0.1 | 0.06 | 4.2011 | 0.004 | 0.4 | - | - | 2021-11-27 06:47 | 79 | 159 | RateD
21202 | 22-17:43:16 | 0:00 | -0.618 | 0.0018 | 0.2 | 0.1 | 4.1902 | 0.0074 | 0.7 | - | - | 2021-11-27 06:47 | 79 | 159 | RateD
21203 | 22-17:43:24 | 0:00 | -0.618 | 0.0031 | 0.3 | 0.18 | 4.1802 | 0.0129 | 1.3 | - | - | 2021-11-27 06:47 | 79 | 159 | RateD
21204 | 22-17:43:37 | 0:01 | -0.618 | 0.0053 | 0.5 | 0.31 | 4.1699 | 0.022 | 2.1 | - | - | 2021-11-27 06:47 | 79 | 159 | RateD
21205 | 22-17:43:55 | 0:01 | -0.618 | 0.0084 | 0.8 | 0.5 | 4.1597 | 0.0352 | 3.4 | - | - | 2021-11-27 06:48 | 79 | 159 | RateD
21206 | 22-17:44:21 | 0:01 | -0.618 | 0.0128 | 1.2 | 0.76 | 4.1496 | 0.0534 | 5.2 | - | - | 2021-11-27 06:48 | 79 | 159 | RateD
21207 | 22-17:44:55 | 0:02 | -0.618 | 0.0186 | 1.8 | 1.11 | 4.1395 | 0.0776 | 7.5 | - | - | 2021-11-27 06:49 | 79 | 159 | RateD
21208 | 22-17:45:42 | 0:03 | -0.618 | 0.0268 | 2.6 | 1.59 | 4.1295 | 0.1112 | 10.8 | - | - | 2021-11-27 06:49 | 79 | 159 | RateD
21209 | 22-17:46:51 | 0:04 | -0.618 | 0.0386 | 3.7 | 2.29 | 4.1194 | 0.1601 | 15.5 | - | - | 2021-11-27 06:51 | 79 | 159 | RateD
21210 | 22-17:48:28 | 0:05 | -0.618 | 0.0552 | 5.4 | 3.27 | 4.1093 | 0.2281 | 22.1 | - | - | 2021-11-27 06:52 | 79 | 159 | RateD
21211 | 22-17:51:28 | 0:08 | -0.618 | 0.0861 | 8.4 | 5.11 | 4.1 | 0.3553 | 34.5 | - | - | 2021-11-27 06:55 | 79 | 159 | RateD
21212 | 22-17:54:28 | 0:11 | -0.618 | 0.1171 | 11.4 | 6.95 | 4.0937 | 0.4821 | 46.8 | - | - | 2021-11-27 06:58 | 79 | 159 | RateD
21213 | 22-17:57:28 | 0:14 | -0.618 | 0.148 | 14.4 | 8.79 | 4.0873 | 0.6085 | 59 | - | - | 2021-11-27 07:01 | 79 | 159 | RateD
21214 | 22-18:00:29 | 0:17 | -0.618 | 0.179 | 17.4 | 10.63 | 4.08 | 0.7351 | 71.3 | - | - | 2021-11-27 07:04 | 79 | 159 | RateD
21215 | 22-18:03:29 | 0:20 | -0.618 | 0.2099 | 20.4 | 12.46 | 4.0706 | 0.8611 | 83.5 | - | - | 2021-11-27 07:07 | 79 | 159 | RateD
21216 | 22-18:05:42 | 0:23 | -0.618 | 0.2327 | 22.6 | 13.81 | 4.0605 | 0.9538 | 92.5 | - | - | 2021-11-27 07:09 | 79 | 159 | RateD
21217 | 22-18:07:20 | 0:24 | -0.618 | 0.2496 | 24.2 | 14.82 | 4.0504 | 1.0224 | 99.2 | - | - | 2021-11-27 07:11 | 79 | 159 | RateD
21218 | 22-18:08:37 | 0:26 | -0.618 | 0.2628 | 25.5 | 15.6 | 4.0403 | 1.0757 | 104.3 | - | - | 2021-11-27 07:12 | 79 | 159 | RateD
21219 | 22-18:09:46 | 0:27 | -0.618 | 0.2747 | 26.6 | 16.31 | 4.0303 | 1.1238 | 109 | - | - | 2021-11-27 07:14 | 79 | 159 | RateD
21220 | 22-18:10:49 | 0:28 | -0.618 | 0.2854 | 27.7 | 16.94 | 4.0202 | 1.1667 | 113.2 | - | - | 2021-11-27 07:15 | 79 | 159 | RateD
21221 | 22-18:11:50 | 0:29 | -0.618 | 0.296 | 28.7 | 17.57 | 4.0101 | 1.2093 | 117.3 | - | - | 2021-11-27 07:16 | 79 | 159 | RateD
21222 | 22-18:12:54 | 0:30 | -0.618 | 0.3069 | 29.8 | 18.22 | 4 | 1.2531 | 121.5 | - | - | 2021-11-27 07:17 | 79 | 159 | RateD
21223 | 22-18:14:03 | 0:31 | -0.618 | 0.3188 | 30.9 | 18.92 | 3.99 | 1.3004 | 126.1 | - | - | 2021-11-27 07:18 | 79 | 159 | RateD
21224 | 22-18:15:21 | 0:32 | -0.618 | 0.3321 | 32.2 | 19.71 | 3.9799 | 1.3535 | 131.3 | - | - | 2021-11-27 07:19 | 79 | 159 | RateD
21225 | 22-18:16:52 | 0:34 | -0.618 | 0.3478 | 33.7 | 20.64 | 3.9698 | 1.4159 | 137.3 | - | - | 2021-11-27 07:21 | 79 | 159 | RateD
21226 | 22-18:18:41 | 0:36 | -0.618 | 0.3665 | 35.5 | 21.75 | 3.9597 | 1.49 | 144.5 | - | - | 2021-11-27 07:22 | 79 | 159 | RateD
21227 | 22-18:20:56 | 0:38 | -0.618 | 0.3897 | 37.8 | 23.13 | 3.9497 | 1.5817 | 153.4 | - | - | 2021-11-27 07:25 | 79 | 159 | RateD
21228 | 22-18:23:54 | 0:41 | -0.618 | 0.4202 | 40.8 | 24.94 | 3.9396 | 1.7023 | 165.1 | - | - | 2021-11-27 07:28 | 79 | 159 | RateD
21229 | 22-18:26:54 | 0:44 | -0.618 | 0.4512 | 43.8 | 26.78 | 3.9315 | 1.8241 | 176.9 | - | - | 2021-11-27 07:31 | 79 | 159 | RateD
21230 | 22-18:29:55 | 0:47 | -0.618 | 0.4821 | 46.8 | 28.62 | 3.9241 | 1.9456 | 188.7 | - | - | 2021-11-27 07:34 | 79 | 159 | RateD
21231 | 22-18:32:55 | 0:50 | -0.618 | 0.5131 | 49.8 | 30.45 | 3.9163 | 2.0669 | 200.5 | - | - | 2021-11-27 07:37 | 79 | 159 | RateD
21232 | 22-18:35:55 | 0:53 | -0.618 | 0.544 | 52.8 | 32.29 | 3.9075 | 2.188 | 212.2 | - | - | 2021-11-27 07:40 | 79 | 159 | RateD
21233 | 22-18:38:45 | 0:56 | -0.618 | 0.5732 | 55.6 | 34.03 | 3.8974 | 2.3019 | 223.3 | - | - | 2021-11-27 07:43 | 79 | 159 | RateD
21234 | 22-18:41:16 | 0:58 | -0.618 | 0.5991 | 58.1 | 35.56 | 3.8873 | 2.4027 | 233 | - | - | 2021-11-27 07:45 | 79 | 159 | RateD
21235 | 22-18:43:29 | 1:00 | -0.618 | 0.6219 | 60.3 | 36.91 | 3.8773 | 2.4911 | 241.6 | - | - | 2021-11-27 07:47 | 79 | 159 | RateD
21236 | 22-18:45:29 | 1:02 | -0.618 | 0.6426 | 62.3 | 38.14 | 3.8672 | 2.5713 | 249.4 | - | - | 2021-11-27 07:49 | 79 | 159 | RateD
21237 | 22-18:47:25 | 1:04 | -0.618 | 0.6624 | 64.2 | 39.32 | 3.8571 | 2.6478 | 256.8 | - | - | 2021-11-27 07:51 | 79 | 159 | RateD
21238 | 22-18:49:16 | 1:06 | -0.618 | 0.6814 | 66.1 | 40.45 | 3.847 | 2.7211 | 263.9 | - | - | 2021-11-27 07:53 | 79 | 159 | RateD
21239 | 22-18:51:04 | 1:08 | -0.618 | 0.7 | 67.9 | 41.55 | 3.837 | 2.7926 | 270.9 | - | - | 2021-11-27 07:55 | 79 | 159 | RateD
21240 | 22-18:52:50 | 1:10 | -0.618 | 0.7183 | 69.7 | 42.64 | 3.8269 | 2.8626 | 277.6 | - | - | 2021-11-27 07:57 | 79 | 159 | RateD
21241 | 22-18:54:33 | 1:11 | -0.618 | 0.736 | 71.4 | 43.69 | 3.8168 | 2.9302 | 284.2 | - | - | 2021-11-27 07:58 | 79 | 159 | RateD
21242 | 22-18:56:13 | 1:13 | -0.618 | 0.7532 | 73.1 | 44.7 | 3.8067 | 2.9956 | 290.6 | - | - | 2021-11-27 08:00 | 79 | 159 | RateD
21243 | 22-18:57:50 | 1:15 | -0.618 | 0.7697 | 74.7 | 45.69 | 3.7967 | 3.0587 | 296.7 | - | - | 2021-11-27 08:02 | 79 | 159 | RateD
21244 | 22-18:59:25 | 1:16 | -0.618 | 0.7861 | 76.3 | 46.66 | 3.7866 | 3.1208 | 302.7 | - | - | 2021-11-27 08:03 | 79 | 159 | RateD
21245 | 22-19:01:01 | 1:18 | -0.6181 | 0.8026 | 77.8 | 47.64 | 3.7765 | 3.183 | 308.7 | - | - | 2021-11-27 08:05 | 79 | 159 | RateD
21246 | 22-19:02:40 | 1:20 | -0.618 | 0.8196 | 79.5 | 48.65 | 3.7664 | 3.2472 | 315 | - | - | 2021-11-27 08:06 | 79 | 159 | RateD
21247 | 22-19:04:25 | 1:21 | -0.618 | 0.8375 | 81.2 | 49.71 | 3.7564 | 3.3146 | 321.5 | - | - | 2021-11-27 08:08 | 79 | 159 | RateD
21248 | 22-19:06:13 | 1:23 | -0.618 | 0.8561 | 83 | 50.82 | 3.7463 | 3.3844 | 328.3 | - | - | 2021-11-27 08:10 | 79 | 159 | RateD
21249 | 22-19:08:11 | 1:25 | -0.618 | 0.8764 | 85 | 52.02 | 3.7362 | 3.4601 | 335.6 | - | - | 2021-11-27 08:12 | 79 | 159 | RateD
21250 | 22-19:10:13 | 1:27 | -0.618 | 0.8973 | 87 | 53.26 | 3.7261 | 3.5381 | 343.2 | - | - | 2021-11-27 08:14 | 79 | 159 | RateD
21251 | 22-19:12:22 | 1:29 | -0.618 | 0.9195 | 89.2 | 54.58 | 3.7161 | 3.6208 | 351.2 | - | - | 2021-11-27 08:16 | 79 | 159 | RateD
21252 | 22-19:14:35 | 1:31 | -0.618 | 0.9423 | 91.4 | 55.93 | 3.706 | 3.7056 | 359.4 | - | - | 2021-11-27 08:18 | 79 | 159 | RateD
21253 | 22-19:16:53 | 1:34 | -0.618 | 0.9659 | 93.7 | 57.33 | 3.6959 | 3.7928 | 367.9 | - | - | 2021-11-27 08:21 | 79 | 159 | RateD
21254 | 22-19:19:12 | 1:36 | -0.618 | 0.9898 | 96 | 58.75 | 3.6858 | 3.8812 | 376.4 | - | - | 2021-11-27 08:23 | 79 | 159 | RateD
21255 | 22-19:21:32 | 1:38 | -0.618 | 1.0139 | 98.3 | 60.18 | 3.6758 | 3.9699 | 385.1 | - | - | 2021-11-27 08:25 | 79 | 159 | RateD
21256 | 22-19:23:51 | 1:41 | -0.618 | 1.0378 | 100.7 | 61.6 | 3.6657 | 4.0574 | 393.5 | - | - | 2021-11-27 08:28 | 79 | 159 | RateD
21257 | 22-19:26:10 | 1:43 | -0.618 | 1.0616 | 103 | 63.01 | 3.6556 | 4.1447 | 402 | - | - | 2021-11-27 08:30 | 79 | 159 | RateD
21258 | 22-19:28:26 | 1:45 | -0.618 | 1.0849 | 105.2 | 64.4 | 3.6455 | 4.2297 | 410.3 | - | - | 2021-11-27 08:32 | 79 | 159 | RateD
21259 | 22-19:30:40 | 1:48 | -0.618 | 1.108 | 107.5 | 65.77 | 3.6354 | 4.3137 | 418.4 | - | - | 2021-11-27 08:34 | 79 | 159 | RateD
21260 | 22-19:32:52 | 1:50 | -0.6181 | 1.1306 | 109.7 | 67.11 | 3.6254 | 4.3958 | 426.4 | - | - | 2021-11-27 08:37 | 79 | 159 | RateD
21261 | 22-19:35:05 | 1:52 | -0.618 | 1.1535 | 111.9 | 68.47 | 3.6153 | 4.4788 | 434.4 | - | - | 2021-11-27 08:39 | 79 | 159 | RateD
21262 | 22-19:37:23 | 1:54 | -0.618 | 1.1772 | 114.2 | 69.87 | 3.6052 | 4.5642 | 442.7 | - | - | 2021-11-27 08:41 | 79 | 159 | RateD
21263 | 22-19:39:45 | 1:57 | -0.618 | 1.2016 | 116.5 | 71.32 | 3.5951 | 4.6521 | 451.2 | - | - | 2021-11-27 08:44 | 79 | 159 | RateD
21264 | 22-19:42:22 | 1:59 | -0.618 | 1.2284 | 119.1 | 72.91 | 3.5851 | 4.7483 | 460.6 | - | - | 2021-11-27 08:46 | 79 | 159 | RateD
21265 | 22-19:45:22 | 2:02 | -0.618 | 1.2593 | 122.1 | 74.75 | 3.5753 | 4.859 | 471.3 | - | - | 2021-11-27 08:49 | 79 | 159 | RateD
21266 | 22-19:48:22 | 2:05 | -0.618 | 1.2903 | 125.1 | 76.59 | 3.5672 | 4.9696 | 482 | - | - | 2021-11-27 08:52 | 79 | 159 | RateD
21267 | 22-19:51:22 | 2:08 | -0.618 | 1.3212 | 128.1 | 78.42 | 3.5603 | 5.0796 | 492.7 | - | - | 2021-11-27 08:55 | 79 | 159 | RateD
21268 | 22-19:54:22 | 2:11 | -0.618 | 1.3521 | 131.1 | 80.26 | 3.553 | 5.1896 | 503.4 | - | - | 2021-11-27 08:58 | 79 | 159 | RateD
21269 | 22-19:57:23 | 2:14 | -0.618 | 1.3831 | 134.1 | 82.1 | 3.5441 | 5.2996 | 514 | - | - | 2021-11-27 09:01 | 79 | 159 | RateD
21270 | 22-19:59:57 | 2:17 | -0.618 | 1.4095 | 136.7 | 83.67 | 3.5341 | 5.3932 | 523.1 | - | - | 2021-11-27 09:04 | 79 | 159 | RateD
21271 | 22-20:01:55 | 2:19 | -0.618 | 1.4298 | 138.7 | 84.87 | 3.524 | 5.4648 | 530 | - | - | 2021-11-27 09:06 | 79 | 159 | RateD
21272 | 22-20:03:26 | 2:20 | -0.618 | 1.4455 | 140.2 | 85.8 | 3.5139 | 5.5198 | 535.4 | - | - | 2021-11-27 09:07 | 79 | 159 | RateD
21273 | 22-20:04:43 | 2:22 | -0.618 | 1.4587 | 141.5 | 86.59 | 3.5038 | 5.5664 | 539.9 | - | - | 2021-11-27 09:08 | 79 | 159 | RateD
21274 | 22-20:05:47 | 2:23 | -0.618 | 1.4697 | 142.6 | 87.24 | 3.4938 | 5.6049 | 543.6 | - | - | 2021-11-27 09:10 | 79 | 159 | RateD
21275 | 22-20:06:43 | 2:24 | -0.618 | 1.4793 | 143.5 | 87.81 | 3.4837 | 5.6383 | 546.9 | - | - | 2021-11-27 09:10 | 79 | 159 | RateD
21276 | 22-20:07:34 | 2:24 | -0.618 | 1.488 | 144.3 | 88.32 | 3.4736 | 5.6685 | 549.8 | - | - | 2021-11-27 09:11 | 79 | 159 | RateD
21277 | 22-20:08:20 | 2:25 | -0.618 | 1.4959 | 145.1 | 88.79 | 3.4635 | 5.6961 | 552.5 | - | - | 2021-11-27 09:12 | 79 | 159 | RateD
21278 | 22-20:09:01 | 2:26 | -0.618 | 1.503 | 145.8 | 89.22 | 3.4535 | 5.7206 | 554.9 | - | - | 2021-11-27 09:13 | 79 | 159 | RateD
21279 | 22-20:09:41 | 2:27 | -0.618 | 1.5099 | 146.4 | 89.62 | 3.4434 | 5.7443 | 557.2 | - | - | 2021-11-27 09:13 | 79 | 159 | RateD
21280 | 22-20:10:20 | 2:27 | -0.618 | 1.5165 | 147.1 | 90.01 | 3.4333 | 5.7669 | 559.3 | - | - | 2021-11-27 09:14 | 79 | 159 | RateD
21281 | 22-20:10:55 | 2:28 | -0.618 | 1.5225 | 147.7 | 90.37 | 3.4232 | 5.7876 | 561.4 | - | - | 2021-11-27 09:15 | 79 | 159 | RateD
21282 | 22-20:11:30 | 2:28 | -0.618 | 1.5285 | 148.3 | 90.73 | 3.413 | 5.8081 | 563.3 | - | - | 2021-11-27 09:15 | 79 | 159 | RateD
21283 | 22-20:12:04 | 2:29 | -0.618 | 1.5343 | 148.8 | 91.07 | 3.4029 | 5.8279 | 565.3 | - | - | 2021-11-27 09:16 | 79 | 159 | RateD
21284 | 22-20:12:35 | 2:29 | -0.618 | 1.5398 | 149.3 | 91.4 | 3.3929 | 5.8465 | 567.1 | - | - | 2021-11-27 09:16 | 79 | 159 | RateD
21285 | 22-20:13:08 | 2:30 | -0.618 | 1.5453 | 149.9 | 91.72 | 3.3828 | 5.8652 | 568.9 | - | - | 2021-11-27 09:17 | 79 | 159 | RateD
21286 | 22-20:13:38 | 2:31 | -0.618 | 1.5505 | 150.4 | 92.03 | 3.3727 | 5.8828 | 570.6 | - | - | 2021-11-27 09:17 | 79 | 159 | RateD
21287 | 22-20:14:08 | 2:31 | -0.618 | 1.5557 | 150.9 | 92.34 | 3.3625 | 5.9001 | 572.3 | - | - | 2021-11-27 09:18 | 79 | 159 | RateD
21288 | 22-20:14:36 | 2:32 | -0.618 | 1.5605 | 151.4 | 92.63 | 3.3522 | 5.9163 | 573.8 | - | - | 2021-11-27 09:18 | 79 | 159 | RateD
21289 | 22-20:15:03 | 2:32 | -0.618 | 1.5652 | 151.8 | 92.9 | 3.3422 | 5.9319 | 575.4 | - | - | 2021-11-27 09:19 | 79 | 159 | RateD
21290 | 22-20:15:29 | 2:32 | -0.618 | 1.5697 | 152.2 | 93.17 | 3.3319 | 5.947 | 576.8 | - | - | 2021-11-27 09:19 | 79 | 159 | RateD
21291 | 22-20:15:54 | 2:33 | -0.618 | 1.5739 | 152.7 | 93.42 | 3.3219 | 5.9612 | 578.2 | - | - | 2021-11-27 09:20 | 79 | 159 | RateD
21292 | 22-20:16:19 | 2:33 | -0.618 | 1.5781 | 153.1 | 93.67 | 3.3116 | 5.975 | 579.5 | - | - | 2021-11-27 09:20 | 79 | 159 | RateD
21293 | 22-20:16:41 | 2:34 | -0.618 | 1.582 | 153.4 | 93.9 | 3.3016 | 5.9878 | 580.8 | - | - | 2021-11-27 09:20 | 79 | 159 | RateD
21294 | 22-20:17:03 | 2:34 | -0.618 | 1.5858 | 153.8 | 94.13 | 3.2913 | 6.0003 | 582 | - | - | 2021-11-27 09:21 | 79 | 159 | RateD
21295 | 22-20:17:24 | 2:34 | -0.618 | 1.5893 | 154.1 | 94.33 | 3.2813 | 6.0119 | 583.1 | - | - | 2021-11-27 09:21 | 79 | 159 | RateD
21296 | 22-20:17:43 | 2:35 | -0.618 | 1.5927 | 154.5 | 94.54 | 3.271 | 6.023 | 584.2 | - | - | 2021-11-27 09:22 | 79 | 159 | RateD
21297 | 22-20:18:02 | 2:35 | -0.618 | 1.5959 | 154.8 | 94.73 | 3.2608 | 6.0334 | 585.2 | - | - | 2021-11-27 09:22 | 79 | 159 | RateD
21298 | 22-20:18:20 | 2:35 | -0.618 | 1.599 | 155.1 | 94.91 | 3.2506 | 6.0436 | 586.2 | - | - | 2021-11-27 09:22 | 79 | 159 | RateD
21299 | 22-20:18:38 | 2:36 | -0.618 | 1.6021 | 155.4 | 95.1 | 3.2403 | 6.0537 | 587.2 | - | - | 2021-11-27 09:22 | 79 | 159 | RateD
21300 | 22-20:18:56 | 2:36 | -0.618 | 1.6051 | 155.7 | 95.28 | 3.2301 | 6.0635 | 588.1 | - | - | 2021-11-27 09:23 | 79 | 159 | RateD
21301 | 22-20:19:13 | 2:36 | -0.618 | 1.6081 | 156 | 95.45 | 3.2199 | 6.073 | 589 | - | - | 2021-11-27 09:23 | 79 | 159 | RateD
21302 | 22-20:19:29 | 2:36 | -0.618 | 1.6109 | 156.2 | 95.62 | 3.2098 | 6.0819 | 589.9 | - | - | 2021-11-27 09:23 | 79 | 159 | RateD
21303 | 22-20:19:46 | 2:37 | -0.618 | 1.6137 | 156.5 | 95.78 | 3.1996 | 6.091 | 590.8 | - | - | 2021-11-27 09:24 | 79 | 159 | RateD
21304 | 22-20:20:02 | 2:37 | -0.618 | 1.6164 | 156.8 | 95.94 | 3.1892 | 6.0996 | 591.6 | - | - | 2021-11-27 09:24 | 79 | 159 | RateD
21305 | 22-20:20:16 | 2:37 | -0.618 | 1.6188 | 157 | 96.09 | 3.1791 | 6.1074 | 592.4 | - | - | 2021-11-27 09:24 | 79 | 159 | RateD
21306 | 22-20:20:30 | 2:37 | -0.618 | 1.6212 | 157.2 | 96.23 | 3.169 | 6.1149 | 593.1 | - | - | 2021-11-27 09:24 | 79 | 159 | RateD
21307 | 22-20:20:44 | 2:38 | -0.618 | 1.6236 | 157.5 | 96.37 | 3.1586 | 6.1225 | 593.8 | - | - | 2021-11-27 09:24 | 79 | 159 | RateD
21308 | 22-20:20:57 | 2:38 | -0.618 | 1.6259 | 157.7 | 96.51 | 3.1483 | 6.1299 | 594.6 | - | - | 2021-11-27 09:25 | 79 | 159 | RateD
21309 | 22-20:21:10 | 2:38 | -0.618 | 1.6282 | 157.9 | 96.64 | 3.138 | 6.137 | 595.2 | - | - | 2021-11-27 09:25 | 79 | 159 | RateD
21310 | 22-20:21:24 | 2:38 | -0.618 | 1.6305 | 158.1 | 96.78 | 3.1276 | 6.1441 | 595.9 | - | - | 2021-11-27 09:25 | 79 | 159 | RateD
21311 | 22-20:21:36 | 2:38 | -0.618 | 1.6327 | 158.4 | 96.91 | 3.1172 | 6.151 | 596.6 | - | - | 2021-11-27 09:25 | 79 | 159 | RateD
21312 | 22-20:21:49 | 2:39 | -0.618 | 1.6348 | 158.6 | 97.03 | 3.1072 | 6.1575 | 597.2 | - | - | 2021-11-27 09:26 | 79 | 159 | RateD
21313 | 22-20:22:01 | 2:39 | -0.618 | 1.6368 | 158.8 | 97.16 | 3.0969 | 6.1639 | 597.9 | - | - | 2021-11-27 09:26 | 79 | 159 | RateD
21314 | 22-20:22:12 | 2:39 | -0.618 | 1.6388 | 159 | 97.28 | 3.0869 | 6.1701 | 598.5 | - | - | 2021-11-27 09:26 | 79 | 159 | RateD
21315 | 22-20:22:24 | 2:39 | -0.618 | 1.6408 | 159.1 | 97.39 | 3.0768 | 6.1762 | 599.1 | - | - | 2021-11-27 09:26 | 79 | 159 | RateD
21316 | 22-20:22:36 | 2:39 | -0.618 | 1.6428 | 159.3 | 97.51 | 3.0664 | 6.1824 | 599.6 | - | - | 2021-11-27 09:26 | 79 | 159 | RateD
21317 | 22-20:22:47 | 2:40 | -0.618 | 1.6447 | 159.5 | 97.63 | 3.0563 | 6.1882 | 600.2 | - | - | 2021-11-27 09:27 | 79 | 159 | RateD
21318 | 22-20:22:58 | 2:40 | -0.618 | 1.6467 | 159.7 | 97.74 | 3.0458 | 6.1941 | 600.8 | - | - | 2021-11-27 09:27 | 79 | 159 | RateD
21319 | 22-20:23:09 | 2:40 | -0.618 | 1.6486 | 159.9 | 97.86 | 3.0352 | 6.2 | 601.4 | - | - | 2021-11-27 09:27 | 79 | 159 | RateD
21320 | 22-20:23:20 | 2:40 | -0.618 | 1.6504 | 160.1 | 97.96 | 3.025 | 6.2056 | 601.9 | - | - | 2021-11-27 09:27 | 79 | 159 | RateD
21321 | 22-20:23:31 | 2:40 | -0.618 | 1.6523 | 160.3 | 98.07 | 3.0145 | 6.2111 | 602.4 | - | - | 2021-11-27 09:27 | 79 | 159 | RateD
21322 | 22-20:23:41 | 2:41 | -0.618 | 1.6541 | 160.4 | 98.18 | 3.0041 | 6.2165 | 603 | - | - | 2021-11-27 09:27 | 79 | 159 | RateD
21323 | 22-20:23:52 | 2:41 | -0.618 | 1.6559 | 160.6 | 98.29 | 2.9934 | 6.2219 | 603.5 | - | - | 2021-11-27 09:28 | 79 | 159 | RateD
21324 | 22-20:24:02 | 2:41 | -0.618 | 1.6576 | 160.8 | 98.39 | 2.983 | 6.2271 | 604 | - | - | 2021-11-27 09:28 | 79 | 159 | RateD
21325 | 22-20:24:11 | 2:41 | -0.618 | 1.6593 | 160.9 | 98.49 | 2.9729 | 6.232 | 604.5 | - | - | 2021-11-27 09:28 | 79 | 159 | RateD
21326 | 22-20:24:21 | 2:41 | -0.618 | 1.661 | 161.1 | 98.59 | 2.9624 | 6.2372 | 605 | - | - | 2021-11-27 09:28 | 79 | 159 | RateD
21327 | 22-20:24:31 | 2:41 | -0.618 | 1.6627 | 161.3 | 98.69 | 2.9519 | 6.2421 | 605.4 | - | - | 2021-11-27 09:28 | 79 | 159 | RateD
21328 | 22-20:24:41 | 2:42 | -0.618 | 1.6643 | 161.4 | 98.79 | 2.9418 | 6.2468 | 605.9 | - | - | 2021-11-27 09:28 | 79 | 159 | RateD
21329 | 22-20:24:50 | 2:42 | -0.618 | 1.6659 | 161.6 | 98.88 | 2.9315 | 6.2516 | 606.4 | - | - | 2021-11-27 09:29 | 79 | 159 | RateD
21330 | 22-20:24:59 | 2:42 | -0.618 | 1.6675 | 161.7 | 98.98 | 2.9209 | 6.2563 | 606.8 | - | - | 2021-11-27 09:29 | 79 | 159 | RateD
21331 | 22-20:25:09 | 2:42 | -0.618 | 1.6691 | 161.9 | 99.07 | 2.9102 | 6.2611 | 607.3 | - | - | 2021-11-27 09:29 | 79 | 159 | RateD
21332 | 22-20:25:18 | 2:42 | -0.618 | 1.6707 | 162 | 99.17 | 2.8996 | 6.2656 | 607.7 | - | - | 2021-11-27 09:29 | 79 | 159 | RateD
21333 | 22-20:25:27 | 2:42 | -0.618 | 1.6722 | 162.2 | 99.26 | 2.8894 | 6.27 | 608.1 | - | - | 2021-11-27 09:29 | 79 | 159 | RateD
21334 | 22-20:25:35 | 2:42 | -0.618 | 1.6737 | 162.3 | 99.34 | 2.8792 | 6.2742 | 608.6 | - | - | 2021-11-27 09:29 | 79 | 159 | RateD
21335 | 22-20:25:44 | 2:43 | -0.618 | 1.6752 | 162.5 | 99.43 | 2.8686 | 6.2785 | 609 | - | - | 2021-11-27 09:30 | 79 | 159 | RateD
21336 | 22-20:25:53 | 2:43 | -0.6181 | 1.6766 | 162.6 | 99.52 | 2.8582 | 6.2827 | 609.4 | - | - | 2021-11-27 09:30 | 79 | 159 | RateD
21337 | 22-20:26:01 | 2:43 | -0.618 | 1.6781 | 162.8 | 99.61 | 2.848 | 6.2868 | 609.8 | - | - | 2021-11-27 09:30 | 79 | 159 | RateD
21338 | 22-20:26:09 | 2:43 | -0.618 | 1.6795 | 162.9 | 99.69 | 2.8378 | 6.2909 | 610.2 | - | - | 2021-11-27 09:30 | 79 | 159 | RateD
21339 | 22-20:26:18 | 2:43 | -0.618 | 1.681 | 163 | 99.78 | 2.8274 | 6.295 | 610.6 | - | - | 2021-11-27 09:30 | 79 | 159 | RateD
21340 | 22-20:26:26 | 2:43 | -0.618 | 1.6824 | 163.2 | 99.86 | 2.817 | 6.299 | 611 | - | - | 2021-11-27 09:30 | 79 | 159 | RateD
21341 | 22-20:26:34 | 2:43 | -0.618 | 1.6838 | 163.3 | 99.95 | 2.8063 | 6.3031 | 611.4 | - | - | 2021-11-27 09:30 | 79 | 159 | RateD
21342 | 22-20:26:40 | 2:44 | -0.618 | 1.6847 | 163.4 | 100 | 2.7999 | 6.3056 | 611.6 | - | - | 2021-11-27 09:30 | 79 | 159 | RateD
21343 | 22-20:26:40 | 0:00 | 0.618 | 0 | 0 | 0 | 2.9123 | 0 | 0 | - | - | 2021-11-27 09:30 | 80 | 160 | RateC
21344 | 22-20:26:41 | 0:00 | 0.618 | 0.0003 | 0 | 0.02 | 3.0041 | 0.0009 | 0.1 | - | - | 2021-11-27 09:30 | 80 | 160 | RateC
21345 | 22-20:26:42 | 0:00 | 0.618 | 0.0004 | 0 | 0.02 | 3.041 | 0.0012 | 0.1 | - | - | 2021-11-27 09:30 | 80 | 160 | RateC
21346 | 22-20:26:43 | 0:00 | 0.618 | 0.0005 | 0 | 0.03 | 3.0703 | 0.0015 | 0.1 | - | - | 2021-11-27 09:30 | 80 | 160 | RateC
21347 | 22-20:26:44 | 0:00 | 0.618 | 0.0008 | 0.1 | 0.05 | 3.1422 | 0.0025 | 0.2 | - | - | 2021-11-27 09:31 | 80 | 160 | RateC
21348 | 22-20:26:45 | 0:00 | 0.618 | 0.001 | 0.1 | 0.06 | 3.1735 | 0.0029 | 0.3 | - | - | 2021-11-27 09:31 | 80 | 160 | RateC
21349 | 22-20:26:47 | 0:00 | 0.618 | 0.0013 | 0.1 | 0.07 | 3.231 | 0.0039 | 0.4 | - | - | 2021-11-27 09:31 | 80 | 160 | RateC
21350 | 22-20:26:49 | 0:00 | 0.618 | 0.0016 | 0.2 | 0.09 | 3.2805 | 0.0049 | 0.5 | - | - | 2021-11-27 09:31 | 80 | 160 | RateC
21351 | 22-20:26:51 | 0:00 | 0.618 | 0.0019 | 0.2 | 0.11 | 3.3251 | 0.006 | 0.6 | - | - | 2021-11-27 09:31 | 80 | 160 | RateC
21352 | 22-20:26:52 | 0:00 | 0.618 | 0.0022 | 0.2 | 0.13 | 3.3679 | 0.0071 | 0.7 | - | - | 2021-11-27 09:31 | 80 | 160 | RateC
21353 | 22-20:26:54 | 0:00 | 0.618 | 0.0024 | 0.2 | 0.14 | 3.3907 | 0.0077 | 0.8 | - | - | 2021-11-27 09:31 | 80 | 160 | RateC
21354 | 22-20:26:54 | 0:00 | 0.618 | 0.0025 | 0.2 | 0.15 | 3.4032 | 0.0081 | 0.8 | - | - | 2021-11-27 09:31 | 80 | 160 | RateC
21355 | 22-20:26:55 | 0:00 | 0.618 | 0.0026 | 0.3 | 0.15 | 3.4133 | 0.0084 | 0.8 | - | - | 2021-11-27 09:31 | 80 | 160 | RateC
21356 | 22-20:26:56 | 0:00 | 0.618 | 0.0028 | 0.3 | 0.16 | 3.4338 | 0.0091 | 0.9 | - | - | 2021-11-27 09:31 | 80 | 160 | RateC
21357 | 22-20:26:58 | 0:00 | 0.618 | 0.0031 | 0.3 | 0.18 | 3.4623 | 0.0102 | 1 | - | - | 2021-11-27 09:31 | 80 | 160 | RateC
21358 | 22-20:26:59 | 0:00 | 0.618 | 0.0033 | 0.3 | 0.19 | 3.4781 | 0.0108 | 1.1 | - | - | 2021-11-27 09:31 | 80 | 160 | RateC
21359 | 22-20:27:00 | 0:00 | 0.618 | 0.0035 | 0.3 | 0.21 | 3.4942 | 0.0116 | 1.1 | - | - | 2021-11-27 09:31 | 80 | 160 | RateC
21360 | 22-20:27:02 | 0:00 | 0.618 | 0.0039 | 0.4 | 0.23 | 3.5164 | 0.0129 | 1.3 | - | - | 2021-11-27 09:31 | 80 | 160 | RateC
21361 | 22-20:27:04 | 0:00 | 0.618 | 0.0042 | 0.4 | 0.25 | 3.5302 | 0.014 | 1.4 | - | - | 2021-11-27 09:31 | 80 | 160 | RateC
21362 | 22-20:27:06 | 0:00 | 0.618 | 0.0045 | 0.4 | 0.27 | 3.5414 | 0.0151 | 1.5 | - | - | 2021-11-27 09:31 | 80 | 160 | RateC
21363 | 22-20:27:10 | 0:00 | 0.618 | 0.0051 | 0.5 | 0.3 | 3.5562 | 0.0174 | 1.7 | - | - | 2021-11-27 09:31 | 80 | 160 | RateC
21364 | 22-20:27:14 | 0:01 | 0.618 | 0.0059 | 0.6 | 0.34 | 3.5672 | 0.0199 | 1.9 | - | - | 2021-11-27 09:31 | 80 | 160 | RateC
21365 | 22-20:27:20 | 0:01 | 0.618 | 0.0069 | 0.7 | 0.4 | 3.5778 | 0.0235 | 2.3 | - | - | 2021-11-27 09:31 | 80 | 160 | RateC
21366 | 22-20:27:27 | 0:01 | 0.618 | 0.0082 | 0.8 | 0.48 | 3.5879 | 0.0283 | 2.7 | - | - | 2021-11-27 09:31 | 80 | 160 | RateC
21367 | 22-20:27:38 | 0:01 | 0.618 | 0.01 | 1 | 0.59 | 3.5979 | 0.0347 | 3.4 | - | - | 2021-11-27 09:31 | 80 | 160 | RateC
21368 | 22-20:27:51 | 0:01 | 0.618 | 0.0123 | 1.2 | 0.72 | 3.6082 | 0.043 | 4.2 | - | - | 2021-11-27 09:32 | 80 | 160 | RateC
21369 | 22-20:28:08 | 0:01 | 0.618 | 0.0151 | 1.5 | 0.89 | 3.6182 | 0.0532 | 5.2 | - | - | 2021-11-27 09:32 | 80 | 160 | RateC
21370 | 22-20:28:29 | 0:02 | 0.618 | 0.0187 | 1.8 | 1.1 | 3.6283 | 0.0662 | 6.4 | - | - | 2021-11-27 09:32 | 80 | 160 | RateC
21371 | 22-20:28:55 | 0:02 | 0.618 | 0.0232 | 2.3 | 1.36 | 3.6384 | 0.0826 | 8 | - | - | 2021-11-27 09:33 | 80 | 160 | RateC
21372 | 22-20:29:27 | 0:03 | 0.618 | 0.0288 | 2.8 | 1.69 | 3.6485 | 0.103 | 10 | - | - | 2021-11-27 09:33 | 80 | 160 | RateC
21373 | 22-20:30:10 | 0:04 | 0.618 | 0.0361 | 3.5 | 2.12 | 3.6585 | 0.1295 | 12.6 | - | - | 2021-11-27 09:34 | 80 | 160 | RateC
21374 | 22-20:31:06 | 0:04 | 0.618 | 0.0457 | 4.4 | 2.68 | 3.6686 | 0.1647 | 16 | - | - | 2021-11-27 09:35 | 80 | 160 | RateC
21375 | 22-20:32:22 | 0:06 | 0.618 | 0.0588 | 5.7 | 3.45 | 3.6787 | 0.2131 | 20.7 | - | - | 2021-11-27 09:36 | 80 | 160 | RateC
21376 | 22-20:34:12 | 0:08 | 0.618 | 0.0776 | 7.5 | 4.55 | 3.6888 | 0.2823 | 27.4 | - | - | 2021-11-27 09:38 | 80 | 160 | RateC
21377 | 22-20:36:46 | 0:10 | 0.618 | 0.1041 | 10.1 | 6.1 | 3.6988 | 0.3799 | 36.8 | - | - | 2021-11-27 09:41 | 80 | 160 | RateC
21378 | 22-20:39:46 | 0:13 | 0.618 | 0.135 | 13.1 | 7.92 | 3.7074 | 0.4943 | 47.9 | - | - | 2021-11-27 09:44 | 80 | 160 | RateC
21379 | 22-20:42:46 | 0:16 | 0.618 | 0.1659 | 16.1 | 9.73 | 3.7134 | 0.6091 | 59.1 | - | - | 2021-11-27 09:47 | 80 | 160 | RateC
21380 | 22-20:45:46 | 0:19 | 0.618 | 0.1968 | 19.1 | 11.54 | 3.7181 | 0.7239 | 70.2 | - | - | 2021-11-27 09:50 | 80 | 160 | RateC
21381 | 22-20:48:46 | 0:22 | 0.618 | 0.2277 | 22.1 | 13.36 | 3.7218 | 0.839 | 81.4 | - | - | 2021-11-27 09:53 | 80 | 160 | RateC
21382 | 22-20:51:46 | 0:25 | 0.618 | 0.2587 | 25.1 | 15.17 | 3.725 | 0.9543 | 92.6 | - | - | 2021-11-27 09:56 | 80 | 160 | RateC
21383 | 22-20:54:46 | 0:28 | 0.618 | 0.2896 | 28.1 | 16.99 | 3.7292 | 1.0694 | 103.7 | - | - | 2021-11-27 09:59 | 80 | 160 | RateC
21384 | 22-20:57:46 | 0:31 | 0.618 | 0.3205 | 31.1 | 18.8 | 3.7345 | 1.1848 | 114.9 | - | - | 2021-11-27 10:02 | 80 | 160 | RateC
21385 | 22-21:00:47 | 0:34 | 0.618 | 0.3514 | 34.1 | 20.62 | 3.7415 | 1.3005 | 126.1 | - | - | 2021-11-27 10:05 | 80 | 160 | RateC
21386 | 22-21:03:47 | 0:37 | 0.618 | 0.3823 | 37.1 | 22.43 | 3.7497 | 1.4162 | 137.4 | - | - | 2021-11-27 10:08 | 80 | 160 | RateC
21387 | 22-21:06:47 | 0:40 | 0.618 | 0.4132 | 40.1 | 24.24 | 3.7595 | 1.5322 | 148.6 | - | - | 2021-11-27 10:11 | 80 | 160 | RateC
21388 | 22-21:09:33 | 0:43 | 0.618 | 0.4418 | 42.9 | 25.92 | 3.7695 | 1.6397 | 159 | - | - | 2021-11-27 10:13 | 80 | 160 | RateC
21389 | 22-21:12:16 | 0:46 | 0.618 | 0.4698 | 45.6 | 27.56 | 3.7796 | 1.7454 | 169.3 | - | - | 2021-11-27 10:16 | 80 | 160 | RateC
21390 | 22-21:14:53 | 0:48 | 0.618 | 0.4968 | 48.2 | 29.14 | 3.7897 | 1.8474 | 179.2 | - | - | 2021-11-27 10:19 | 80 | 160 | RateC
21391 | 22-21:17:30 | 0:51 | 0.618 | 0.5237 | 50.8 | 30.72 | 3.7998 | 1.9496 | 189.1 | - | - | 2021-11-27 10:21 | 80 | 160 | RateC
21392 | 22-21:20:08 | 0:53 | 0.618 | 0.5507 | 53.4 | 32.3 | 3.8098 | 2.0525 | 199.1 | - | - | 2021-11-27 10:24 | 80 | 160 | RateC
21393 | 22-21:22:46 | 0:56 | 0.618 | 0.578 | 56.1 | 33.9 | 3.8199 | 2.1566 | 209.2 | - | - | 2021-11-27 10:27 | 80 | 160 | RateC
21394 | 22-21:25:27 | 0:59 | 0.618 | 0.6056 | 58.7 | 35.52 | 3.83 | 2.262 | 219.4 | - | - | 2021-11-27 10:29 | 80 | 160 | RateC
21395 | 22-21:28:06 | 1:01 | 0.618 | 0.6328 | 61.4 | 37.12 | 3.8401 | 2.3664 | 229.5 | - | - | 2021-11-27 10:32 | 80 | 160 | RateC
21396 | 22-21:30:37 | 1:04 | 0.618 | 0.6587 | 63.9 | 38.64 | 3.8501 | 2.4662 | 239.2 | - | - | 2021-11-27 10:34 | 80 | 160 | RateC
21397 | 22-21:33:02 | 1:06 | 0.618 | 0.6837 | 66.3 | 40.1 | 3.8602 | 2.5623 | 248.5 | - | - | 2021-11-27 10:37 | 80 | 160 | RateC
21398 | 22-21:35:22 | 1:09 | 0.618 | 0.7078 | 68.6 | 41.52 | 3.8703 | 2.6554 | 257.6 | - | - | 2021-11-27 10:39 | 80 | 160 | RateC
21399 | 22-21:37:33 | 1:11 | 0.618 | 0.7303 | 70.8 | 42.84 | 3.8804 | 2.7426 | 266 | - | - | 2021-11-27 10:41 | 80 | 160 | RateC
21400 | 22-21:39:36 | 1:13 | 0.618 | 0.7513 | 72.9 | 44.07 | 3.8904 | 2.8245 | 274 | - | - | 2021-11-27 10:43 | 80 | 160 | RateC
21401 | 22-21:41:30 | 1:15 | 0.618 | 0.7708 | 74.8 | 45.22 | 3.9005 | 2.9004 | 281.3 | - | - | 2021-11-27 10:45 | 80 | 160 | RateC
21402 | 22-21:43:16 | 1:17 | 0.618 | 0.7891 | 76.5 | 46.29 | 3.9106 | 2.9718 | 288.2 | - | - | 2021-11-27 10:47 | 80 | 160 | RateC
21403 | 22-21:44:55 | 1:18 | 0.618 | 0.8061 | 78.2 | 47.28 | 3.9207 | 3.0382 | 294.7 | - | - | 2021-11-27 10:49 | 80 | 160 | RateC
21404 | 22-21:46:29 | 1:20 | 0.618 | 0.8222 | 79.8 | 48.23 | 3.9307 | 3.1017 | 300.8 | - | - | 2021-11-27 10:50 | 80 | 160 | RateC
21405 | 22-21:47:59 | 1:21 | 0.618 | 0.8376 | 81.2 | 49.13 | 3.9408 | 3.1621 | 306.7 | - | - | 2021-11-27 10:52 | 80 | 160 | RateC
21406 | 22-21:49:25 | 1:23 | 0.618 | 0.8524 | 82.7 | 50 | 3.9509 | 3.2204 | 312.4 | - | - | 2021-11-27 10:53 | 80 | 160 | RateC
21407 | 22-21:50:51 | 1:24 | 0.618 | 0.8672 | 84.1 | 50.87 | 3.961 | 3.2791 | 318.1 | - | - | 2021-11-27 10:55 | 80 | 160 | RateC
21408 | 22-21:52:19 | 1:26 | 0.618 | 0.8822 | 85.6 | 51.75 | 3.971 | 3.3387 | 323.8 | - | - | 2021-11-27 10:56 | 80 | 160 | RateC
21409 | 22-21:53:49 | 1:27 | 0.618 | 0.8978 | 87.1 | 52.66 | 3.9811 | 3.4007 | 329.8 | - | - | 2021-11-27 10:58 | 80 | 160 | RateC
21410 | 22-21:55:28 | 1:29 | 0.618 | 0.9147 | 88.7 | 53.65 | 3.9912 | 3.4678 | 336.4 | - | - | 2021-11-27 10:59 | 80 | 160 | RateC
21411 | 22-21:57:14 | 1:31 | 0.618 | 0.933 | 90.5 | 54.73 | 4.0013 | 3.5411 | 343.5 | - | - | 2021-11-27 11:01 | 80 | 160 | RateC
21412 | 22-21:59:13 | 1:33 | 0.618 | 0.9534 | 92.5 | 55.92 | 4.0113 | 3.6227 | 351.4 | - | - | 2021-11-27 11:03 | 80 | 160 | RateC
21413 | 22-22:01:25 | 1:35 | 0.618 | 0.976 | 94.7 | 57.25 | 4.0214 | 3.7135 | 360.2 | - | - | 2021-11-27 11:05 | 80 | 160 | RateC
21414 | 22-22:03:46 | 1:37 | 0.618 | 1.0003 | 97 | 58.68 | 4.0315 | 3.8115 | 369.7 | - | - | 2021-11-27 11:08 | 80 | 160 | RateC
21415 | 22-22:06:23 | 1:40 | 0.618 | 1.0272 | 99.6 | 60.25 | 4.0416 | 3.9199 | 380.2 | - | - | 2021-11-27 11:10 | 80 | 160 | RateC
21416 | 22-22:09:11 | 1:43 | 0.618 | 1.0561 | 102.4 | 61.95 | 4.0516 | 4.037 | 391.6 | - | - | 2021-11-27 11:13 | 80 | 160 | RateC
21417 | 22-22:12:12 | 1:46 | 0.618 | 1.0871 | 105.4 | 63.77 | 4.0614 | 4.1626 | 403.7 | - | - | 2021-11-27 11:16 | 80 | 160 | RateC
21418 | 22-22:15:12 | 1:49 | 0.618 | 1.118 | 108.4 | 65.58 | 4.0704 | 4.2886 | 416 | - | - | 2021-11-27 11:19 | 80 | 160 | RateC
21419 | 22-22:18:12 | 1:52 | 0.618 | 1.1489 | 111.4 | 67.4 | 4.0788 | 4.4145 | 428.2 | - | - | 2021-11-27 11:22 | 80 | 160 | RateC
21420 | 22-22:21:13 | 1:55 | 0.618 | 1.1799 | 114.4 | 69.21 | 4.0875 | 4.5409 | 440.4 | - | - | 2021-11-27 11:25 | 80 | 160 | RateC
21421 | 22-22:24:13 | 1:58 | 0.618 | 1.2109 | 117.4 | 71.03 | 4.0963 | 4.6676 | 452.7 | - | - | 2021-11-27 11:28 | 80 | 160 | RateC
21422 | 22-22:27:07 | 2:00 | 0.618 | 1.2408 | 120.3 | 72.78 | 4.1064 | 4.7902 | 464.6 | - | - | 2021-11-27 11:31 | 80 | 160 | RateC
21423 | 22-22:29:32 | 2:03 | 0.618 | 1.2657 | 122.8 | 74.24 | 4.1164 | 4.8927 | 474.6 | - | - | 2021-11-27 11:33 | 80 | 160 | RateC
21424 | 22-22:31:29 | 2:05 | 0.618 | 1.2858 | 124.7 | 75.42 | 4.1265 | 4.9754 | 482.6 | - | - | 2021-11-27 11:35 | 80 | 160 | RateC
21425 | 22-22:33:10 | 2:07 | 0.618 | 1.303 | 126.4 | 76.43 | 4.1366 | 5.0466 | 489.5 | - | - | 2021-11-27 11:37 | 80 | 160 | RateC
21426 | 22-22:34:35 | 2:08 | 0.618 | 1.3177 | 127.8 | 77.29 | 4.1467 | 5.1073 | 495.4 | - | - | 2021-11-27 11:38 | 80 | 160 | RateC
21427 | 22-22:35:51 | 2:09 | 0.618 | 1.3307 | 129.1 | 78.06 | 4.1567 | 5.1614 | 500.6 | - | - | 2021-11-27 11:40 | 80 | 160 | RateC
21428 | 22-22:37:00 | 2:10 | 0.618 | 1.3425 | 130.2 | 78.75 | 4.1668 | 5.2106 | 505.4 | - | - | 2021-11-27 11:41 | 80 | 160 | RateC
21429 | 22-22:38:04 | 2:11 | 0.618 | 1.3535 | 131.3 | 79.39 | 4.1769 | 5.2563 | 509.8 | - | - | 2021-11-27 11:42 | 80 | 160 | RateC
21430 | 22-22:39:06 | 2:12 | 0.618 | 1.3641 | 132.3 | 80.02 | 4.187 | 5.3008 | 514.1 | - | - | 2021-11-27 11:43 | 80 | 160 | RateC
21431 | 22-22:40:07 | 2:13 | 0.618 | 1.3746 | 133.3 | 80.63 | 4.197 | 5.3447 | 518.4 | - | - | 2021-11-27 11:44 | 80 | 160 | RateC
21432 | 22-22:41:08 | 2:14 | 0.618 | 1.3851 | 134.3 | 81.25 | 4.2071 | 5.389 | 522.7 | - | - | 2021-11-27 11:45 | 80 | 160 | RateC
21433 | 22-22:42:10 | 2:16 | 0.618 | 1.3958 | 135.4 | 81.88 | 4.2172 | 5.4341 | 527.1 | - | - | 2021-11-27 11:46 | 80 | 160 | RateC
21434 | 22-22:43:16 | 2:17 | 0.618 | 1.4072 | 136.5 | 82.54 | 4.2273 | 5.482 | 531.7 | - | - | 2021-11-27 11:47 | 80 | 160 | RateC
21435 | 22-22:44:28 | 2:18 | 0.618 | 1.4195 | 137.7 | 83.27 | 4.2374 | 5.5342 | 536.8 | - | - | 2021-11-27 11:48 | 80 | 160 | RateC
21436 | 22-22:45:52 | 2:19 | 0.618 | 1.4338 | 139.1 | 84.11 | 4.2474 | 5.595 | 542.7 | - | - | 2021-11-27 11:50 | 80 | 160 | RateC
21437 | 22-22:47:34 | 2:21 | 0.618 | 1.4514 | 140.8 | 85.14 | 4.2575 | 5.6699 | 549.9 | - | - | 2021-11-27 11:51 | 80 | 160 | RateC
21438 | 22-22:49:39 | 2:23 | 0.618 | 1.4729 | 142.9 | 86.4 | 4.2676 | 5.7612 | 558.8 | - | - | 2021-11-27 11:53 | 80 | 160 | RateC
21439 | 22-22:52:18 | 2:26 | 0.618 | 1.5001 | 145.5 | 87.99 | 4.2777 | 5.8776 | 570.1 | - | - | 2021-11-27 11:56 | 80 | 160 | RateC
21440 | 22-22:55:08 | 2:28 | 0.618 | 1.5293 | 148.3 | 89.71 | 4.2877 | 6.0027 | 582.2 | - | - | 2021-11-27 11:59 | 80 | 160 | RateC
21441 | 22-22:57:39 | 2:31 | 0.618 | 1.5553 | 150.9 | 91.23 | 4.2978 | 6.1141 | 593 | - | - | 2021-11-27 12:01 | 80 | 160 | RateC
21442 | 22-22:59:53 | 2:33 | 0.618 | 1.5782 | 153.1 | 92.58 | 4.3079 | 6.2128 | 602.6 | - | - | 2021-11-27 12:04 | 80 | 160 | RateC
21443 | 22-23:01:53 | 2:35 | 0.618 | 1.5989 | 155.1 | 93.79 | 4.318 | 6.3022 | 611.3 | - | - | 2021-11-27 12:06 | 80 | 160 | RateC
21444 | 22-23:03:37 | 2:37 | 0.6181 | 1.6167 | 156.8 | 94.83 | 4.328 | 6.3788 | 618.7 | - | - | 2021-11-27 12:07 | 80 | 160 | RateC
21445 | 22-23:05:11 | 2:39 | 0.618 | 1.6329 | 158.4 | 95.78 | 4.3381 | 6.4491 | 625.5 | - | - | 2021-11-27 12:09 | 80 | 160 | RateC
21446 | 22-23:06:33 | 2:40 | 0.618 | 1.6469 | 159.7 | 96.61 | 4.3482 | 6.5101 | 631.4 | - | - | 2021-11-27 12:10 | 80 | 160 | RateC
21447 | 22-23:07:51 | 2:41 | 0.618 | 1.6603 | 161 | 97.39 | 4.3583 | 6.5684 | 637.1 | - | - | 2021-11-27 12:12 | 80 | 160 | RateC
21448 | 22-23:09:02 | 2:42 | 0.618 | 1.6726 | 162.2 | 98.11 | 4.3683 | 6.6218 | 642.3 | - | - | 2021-11-27 12:13 | 80 | 160 | RateC
21449 | 22-23:10:08 | 2:43 | 0.618 | 1.6838 | 163.3 | 98.77 | 4.3784 | 6.6711 | 647.1 | - | - | 2021-11-27 12:14 | 80 | 160 | RateC
21450 | 22-23:11:08 | 2:44 | 0.618 | 1.6941 | 164.3 | 99.38 | 4.3885 | 6.7163 | 651.4 | - | - | 2021-11-27 12:15 | 80 | 160 | RateC
21451 | 22-23:12:01 | 2:45 | 0.618 | 1.7032 | 165.2 | 99.91 | 4.3986 | 6.7562 | 655.3 | - | - | 2021-11-27 12:16 | 80 | 160 | RateC
21452 | 22-23:12:10 | 2:46 | 0.618 | 1.7048 | 165.4 | 100 | 4.4 | 6.763 | 656 | - | - | 2021-11-27 12:16 | 80 | 160 | RateC
21453 | 22-23:12:10 | 0:00 | -0.618 | 0 | 0 | 0 | 4.2862 | 0 | 0 | - | - | 2021-11-27 12:16 | 80 | 161 | RateD
21454 | 22-23:12:11 | 0:00 | -0.618 | 0.0002 | 0 | 0.01 | 4.2473 | 0.0008 | 0.1 | - | - | 2021-11-27 12:16 | 80 | 161 | RateD
21455 | 22-23:12:12 | 0:00 | -0.618 | 0.0003 | 0 | 0.02 | 4.2282 | 0.0013 | 0.1 | - | - | 2021-11-27 12:16 | 80 | 161 | RateD
21456 | 22-23:12:13 | 0:00 | -0.618 | 0.0005 | 0 | 0.03 | 4.2143 | 0.0021 | 0.2 | - | - | 2021-11-27 12:16 | 80 | 161 | RateD
21457 | 22-23:12:15 | 0:00 | -0.618 | 0.0008 | 0.1 | 0.05 | 4.2036 | 0.0034 | 0.3 | - | - | 2021-11-27 12:16 | 80 | 161 | RateD
21458 | 22-23:12:19 | 0:00 | -0.618 | 0.0015 | 0.1 | 0.09 | 4.1927 | 0.0063 | 0.6 | - | - | 2021-11-27 12:16 | 80 | 161 | RateD
21459 | 22-23:12:26 | 0:00 | -0.618 | 0.0027 | 0.3 | 0.16 | 4.1825 | 0.0114 | 1.1 | - | - | 2021-11-27 12:16 | 80 | 161 | RateD
21460 | 22-23:12:37 | 0:00 | -0.618 | 0.0047 | 0.5 | 0.28 | 4.1722 | 0.0196 | 1.9 | - | - | 2021-11-27 12:16 | 80 | 161 | RateD
21461 | 22-23:12:54 | 0:01 | -0.618 | 0.0076 | 0.7 | 0.45 | 4.162 | 0.0319 | 3.1 | - | - | 2021-11-27 12:17 | 80 | 161 | RateD
21462 | 22-23:13:18 | 0:01 | -0.618 | 0.0116 | 1.1 | 0.69 | 4.1519 | 0.0486 | 4.7 | - | - | 2021-11-27 12:17 | 80 | 161 | RateD
21463 | 22-23:13:50 | 0:02 | -0.618 | 0.0171 | 1.7 | 1.01 | 4.1419 | 0.0712 | 6.9 | - | - | 2021-11-27 12:18 | 80 | 161 | RateD
21464 | 22-23:14:33 | 0:02 | -0.618 | 0.0246 | 2.4 | 1.46 | 4.1318 | 0.1021 | 9.9 | - | - | 2021-11-27 12:18 | 80 | 161 | RateD
21465 | 22-23:15:34 | 0:03 | -0.618 | 0.0351 | 3.4 | 2.08 | 4.1217 | 0.1455 | 14.1 | - | - | 2021-11-27 12:19 | 80 | 161 | RateD
21466 | 22-23:17:01 | 0:05 | -0.618 | 0.0501 | 4.9 | 2.96 | 4.1116 | 0.2071 | 20.1 | - | - | 2021-11-27 12:21 | 80 | 161 | RateD
21467 | 22-23:19:29 | 0:07 | -0.618 | 0.0754 | 7.3 | 4.46 | 4.1016 | 0.311 | 30.2 | - | - | 2021-11-27 12:23 | 80 | 161 | RateD
21468 | 22-23:22:29 | 0:10 | -0.618 | 0.1064 | 10.3 | 6.3 | 4.0947 | 0.438 | 42.5 | - | - | 2021-11-27 12:26 | 80 | 161 | RateD
21469 | 22-23:25:29 | 0:13 | -0.618 | 0.1372 | 13.3 | 8.13 | 4.0889 | 0.5644 | 54.7 | - | - | 2021-11-27 12:29 | 80 | 161 | RateD
21470 | 22-23:28:30 | 0:16 | -0.618 | 0.1682 | 16.3 | 9.96 | 4.082 | 0.6909 | 67 | - | - | 2021-11-27 12:32 | 80 | 161 | RateD
21471 | 22-23:31:30 | 0:19 | -0.618 | 0.1992 | 19.3 | 11.8 | 4.0732 | 0.8172 | 79.3 | - | - | 2021-11-27 12:35 | 80 | 161 | RateD
21472 | 22-23:33:59 | 0:22 | -0.618 | 0.2246 | 21.8 | 13.31 | 4.0631 | 0.9209 | 89.3 | - | - | 2021-11-27 12:38 | 80 | 161 | RateD
21473 | 22-23:35:46 | 0:24 | -0.618 | 0.2431 | 23.6 | 14.4 | 4.053 | 0.9956 | 96.6 | - | - | 2021-11-27 12:40 | 80 | 161 | RateD
21474 | 22-23:37:08 | 0:25 | -0.618 | 0.2571 | 24.9 | 15.23 | 4.043 | 1.0525 | 102.1 | - | - | 2021-11-27 12:41 | 80 | 161 | RateD
21475 | 22-23:38:16 | 0:26 | -0.618 | 0.2689 | 26.1 | 15.93 | 4.0327 | 1.0999 | 106.7 | - | - | 2021-11-27 12:42 | 80 | 161 | RateD
21476 | 22-23:39:18 | 0:27 | -0.618 | 0.2795 | 27.1 | 16.56 | 4.0227 | 1.1428 | 110.8 | - | - | 2021-11-27 12:43 | 80 | 161 | RateD
21477 | 22-23:40:19 | 0:28 | -0.618 | 0.2899 | 28.1 | 17.17 | 4.0126 | 1.1845 | 114.9 | - | - | 2021-11-27 12:44 | 80 | 161 | RateD
21478 | 22-23:41:22 | 0:29 | -0.618 | 0.3008 | 29.2 | 17.82 | 4.0025 | 1.228 | 119.1 | - | - | 2021-11-27 12:45 | 80 | 161 | RateD
21479 | 22-23:42:28 | 0:30 | -0.618 | 0.3122 | 30.3 | 18.49 | 3.9924 | 1.2738 | 123.5 | - | - | 2021-11-27 12:46 | 80 | 161 | RateD
21480 | 22-23:43:44 | 0:32 | -0.618 | 0.3251 | 31.5 | 19.26 | 3.9824 | 1.3252 | 128.5 | - | - | 2021-11-27 12:48 | 80 | 161 | RateD
21481 | 22-23:45:09 | 0:33 | -0.618 | 0.3397 | 32.9 | 20.12 | 3.9723 | 1.3833 | 134.2 | - | - | 2021-11-27 12:49 | 80 | 161 | RateD
21482 | 22-23:46:50 | 0:35 | -0.618 | 0.3572 | 34.6 | 21.16 | 3.9622 | 1.4526 | 140.9 | - | - | 2021-11-27 12:51 | 80 | 161 | RateD
21483 | 22-23:48:57 | 0:37 | -0.618 | 0.3789 | 36.7 | 22.44 | 3.9521 | 1.5385 | 149.2 | - | - | 2021-11-27 12:53 | 80 | 161 | RateD
21484 | 22-23:51:42 | 0:40 | -0.6181 | 0.4071 | 39.5 | 24.12 | 3.9421 | 1.65 | 160 | - | - | 2021-11-27 12:55 | 80 | 161 | RateD
21485 | 22-23:54:42 | 0:43 | -0.618 | 0.438 | 42.5 | 25.95 | 3.9335 | 1.7718 | 171.8 | - | - | 2021-11-27 12:58 | 80 | 161 | RateD
21486 | 22-23:57:42 | 0:46 | -0.618 | 0.469 | 45.5 | 27.78 | 3.9261 | 1.8934 | 183.6 | - | - | 2021-11-27 13:01 | 80 | 161 | RateD
21487 | 23-00:00:42 | 0:49 | -0.6181 | 0.4999 | 48.5 | 29.61 | 3.9187 | 2.0147 | 195.4 | - | - | 2021-11-27 13:04 | 80 | 161 | RateD
21488 | 23-00:03:42 | 0:52 | -0.618 | 0.5308 | 51.5 | 31.44 | 3.9103 | 2.1357 | 207.1 | - | - | 2021-11-27 13:07 | 80 | 161 | RateD
21489 | 23-00:06:42 | 0:55 | -0.618 | 0.5617 | 54.5 | 33.27 | 3.9002 | 2.2563 | 218.8 | - | - | 2021-11-27 13:10 | 80 | 161 | RateD
21490 | 23-00:09:18 | 0:57 | -0.618 | 0.5884 | 57.1 | 34.86 | 3.8901 | 2.3603 | 228.9 | - | - | 2021-11-27 13:13 | 80 | 161 | RateD
21491 | 23-00:11:33 | 0:59 | -0.618 | 0.6118 | 59.3 | 36.24 | 3.8801 | 2.451 | 237.7 | - | - | 2021-11-27 13:15 | 80 | 161 | RateD
21492 | 23-00:13:39 | 1:01 | -0.618 | 0.6333 | 61.4 | 37.51 | 3.87 | 2.5343 | 245.8 | - | - | 2021-11-27 13:17 | 80 | 161 | RateD
21493 | 23-00:15:36 | 1:03 | -0.618 | 0.6533 | 63.4 | 38.7 | 3.8599 | 2.6119 | 253.3 | - | - | 2021-11-27 13:19 | 80 | 161 | RateD
21494 | 23-00:17:28 | 1:05 | -0.618 | 0.6726 | 65.2 | 39.84 | 3.8498 | 2.6861 | 260.5 | - | - | 2021-11-27 13:21 | 80 | 161 | RateD
21495 | 23-00:19:16 | 1:07 | -0.618 | 0.6912 | 67 | 40.94 | 3.8398 | 2.7576 | 267.5 | - | - | 2021-11-27 13:23 | 80 | 161 | RateD
21496 | 23-00:21:04 | 1:09 | -0.618 | 0.7098 | 68.8 | 42.04 | 3.8297 | 2.8288 | 274.4 | - | - | 2021-11-27 13:25 | 80 | 161 | RateD
21497 | 23-00:22:47 | 1:11 | -0.618 | 0.7275 | 70.6 | 43.09 | 3.8196 | 2.8965 | 280.9 | - | - | 2021-11-27 13:27 | 80 | 161 | RateD
21498 | 23-00:24:29 | 1:12 | -0.618 | 0.7449 | 72.2 | 44.12 | 3.8095 | 2.963 | 287.4 | - | - | 2021-11-27 13:28 | 80 | 161 | RateD
21499 | 23-00:26:06 | 1:14 | -0.618 | 0.7616 | 73.9 | 45.11 | 3.7994 | 3.0267 | 293.6 | - | - | 2021-11-27 13:30 | 80 | 161 | RateD
21500 | 23-00:27:42 | 1:16 | -0.618 | 0.7781 | 75.5 | 46.09 | 3.7894 | 3.0891 | 299.6 | - | - | 2021-11-27 13:31 | 80 | 161 | RateD
21501 | 23-00:29:17 | 1:17 | -0.618 | 0.7944 | 77 | 47.05 | 3.7793 | 3.1508 | 305.6 | - | - | 2021-11-27 13:33 | 80 | 161 | RateD
21502 | 23-00:30:54 | 1:19 | -0.618 | 0.811 | 78.7 | 48.04 | 3.7692 | 3.2135 | 311.7 | - | - | 2021-11-27 13:35 | 80 | 161 | RateD
21503 | 23-00:32:35 | 1:20 | -0.618 | 0.8284 | 80.3 | 49.07 | 3.7591 | 3.2789 | 318 | - | - | 2021-11-27 13:36 | 80 | 161 | RateD
21504 | 23-00:34:22 | 1:22 | -0.618 | 0.8467 | 82.1 | 50.16 | 3.7491 | 3.3478 | 324.7 | - | - | 2021-11-27 13:38 | 80 | 161 | RateD
21505 | 23-00:36:17 | 1:24 | -0.6181 | 0.8664 | 84 | 51.32 | 3.739 | 3.4215 | 331.9 | - | - | 2021-11-27 13:40 | 80 | 161 | RateD
21506 | 23-00:38:17 | 1:26 | -0.618 | 0.8871 | 86 | 52.54 | 3.7289 | 3.4986 | 339.3 | - | - | 2021-11-27 13:42 | 80 | 161 | RateD
21507 | 23-00:40:25 | 1:28 | -0.618 | 0.909 | 88.2 | 53.85 | 3.7188 | 3.5804 | 347.3 | - | - | 2021-11-27 13:44 | 80 | 161 | RateD
21508 | 23-00:42:37 | 1:30 | -0.618 | 0.9318 | 90.4 | 55.19 | 3.7088 | 3.6648 | 355.5 | - | - | 2021-11-27 13:46 | 80 | 161 | RateD
21509 | 23-00:44:55 | 1:33 | -0.618 | 0.9553 | 92.7 | 56.59 | 3.6987 | 3.7522 | 363.9 | - | - | 2021-11-27 13:49 | 80 | 161 | RateD
21510 | 23-00:47:16 | 1:35 | -0.618 | 0.9797 | 95 | 58.03 | 3.6886 | 3.842 | 372.7 | - | - | 2021-11-27 13:51 | 80 | 161 | RateD
21511 | 23-00:49:39 | 1:37 | -0.618 | 1.0042 | 97.4 | 59.48 | 3.6785 | 3.9323 | 381.4 | - | - | 2021-11-27 13:53 | 80 | 161 | RateD
21512 | 23-00:51:59 | 1:40 | -0.618 | 1.0282 | 99.7 | 60.9 | 3.6685 | 4.0205 | 390 | - | - | 2021-11-27 13:56 | 80 | 161 | RateD
21513 | 23-00:54:17 | 1:42 | -0.618 | 1.0518 | 102 | 62.31 | 3.6584 | 4.1072 | 398.4 | - | - | 2021-11-27 13:58 | 80 | 161 | RateD
21514 | 23-00:56:34 | 1:44 | -0.618 | 1.0753 | 104.3 | 63.7 | 3.6483 | 4.1929 | 406.7 | - | - | 2021-11-27 14:00 | 80 | 161 | RateD
21515 | 23-00:58:48 | 1:47 | -0.6181 | 1.0983 | 106.5 | 65.06 | 3.6382 | 4.2768 | 414.8 | - | - | 2021-11-27 14:03 | 80 | 161 | RateD
21516 | 23-01:00:58 | 1:49 | -0.618 | 1.1207 | 108.7 | 66.39 | 3.6282 | 4.3582 | 422.7 | - | - | 2021-11-27 14:05 | 80 | 161 | RateD
21517 | 23-01:03:11 | 1:51 | -0.618 | 1.1436 | 110.9 | 67.74 | 3.6181 | 4.4411 | 430.8 | - | - | 2021-11-27 14:07 | 80 | 161 | RateD
21518 | 23-01:05:24 | 1:53 | -0.618 | 1.1663 | 113.1 | 69.08 | 3.608 | 4.523 | 438.7 | - | - | 2021-11-27 14:09 | 80 | 161 | RateD
21519 | 23-01:07:45 | 1:56 | -0.618 | 1.1905 | 115.5 | 70.52 | 3.5979 | 4.6103 | 447.2 | - | - | 2021-11-27 14:12 | 80 | 161 | RateD
21520 | 23-01:10:21 | 1:58 | -0.618 | 1.2173 | 118.1 | 72.11 | 3.5879 | 4.7066 | 456.5 | - | - | 2021-11-27 14:14 | 80 | 161 | RateD
21521 | 23-01:13:17 | 2:01 | -0.618 | 1.2476 | 121 | 73.9 | 3.5778 | 4.8152 | 467 | - | - | 2021-11-27 14:17 | 80 | 161 | RateD
21522 | 23-01:16:17 | 2:04 | -0.618 | 1.2785 | 124 | 75.73 | 3.5693 | 4.9256 | 477.8 | - | - | 2021-11-27 14:20 | 80 | 161 | RateD
21523 | 23-01:19:18 | 2:07 | -0.618 | 1.3095 | 127 | 77.57 | 3.5623 | 5.0361 | 488.5 | - | - | 2021-11-27 14:23 | 80 | 161 | RateD
21524 | 23-01:22:18 | 2:10 | -0.618 | 1.3405 | 130 | 79.4 | 3.5553 | 5.1463 | 499.2 | - | - | 2021-11-27 14:26 | 80 | 161 | RateD
21525 | 23-01:25:18 | 2:13 | -0.618 | 1.3714 | 133 | 81.23 | 3.5471 | 5.2562 | 509.8 | - | - | 2021-11-27 14:29 | 80 | 161 | RateD
21526 | 23-01:28:12 | 2:16 | -0.618 | 1.4012 | 135.9 | 83 | 3.537 | 5.3616 | 520 | - | - | 2021-11-27 14:32 | 80 | 161 | RateD
21527 | 23-01:30:21 | 2:18 | -0.618 | 1.4234 | 138.1 | 84.31 | 3.5269 | 5.44 | 527.6 | - | - | 2021-11-27 14:34 | 80 | 161 | RateD
21528 | 23-01:32:00 | 2:20 | -0.618 | 1.4403 | 139.7 | 85.31 | 3.5169 | 5.4996 | 533.4 | - | - | 2021-11-27 14:36 | 80 | 161 | RateD
21529 | 23-01:33:21 | 2:21 | -0.6181 | 1.4543 | 141.1 | 86.14 | 3.5068 | 5.5486 | 538.2 | - | - | 2021-11-27 14:37 | 80 | 161 | RateD
21530 | 23-01:34:31 | 2:22 | -0.618 | 1.4663 | 142.2 | 86.86 | 3.4967 | 5.5908 | 542.3 | - | - | 2021-11-27 14:38 | 80 | 161 | RateD
21531 | 23-01:35:31 | 2:23 | -0.618 | 1.4766 | 143.2 | 87.47 | 3.4866 | 5.6268 | 545.8 | - | - | 2021-11-27 14:39 | 80 | 161 | RateD
21532 | 23-01:36:23 | 2:24 | -0.618 | 1.4855 | 144.1 | 87.99 | 3.4766 | 5.6578 | 548.8 | - | - | 2021-11-27 14:40 | 80 | 161 | RateD
21533 | 23-01:37:11 | 2:25 | -0.618 | 1.4938 | 144.9 | 88.48 | 3.4665 | 5.6865 | 551.5 | - | - | 2021-11-27 14:41 | 80 | 161 | RateD
21534 | 23-01:37:54 | 2:26 | -0.618 | 1.5011 | 145.6 | 88.92 | 3.4564 | 5.7119 | 554 | - | - | 2021-11-27 14:42 | 80 | 161 | RateD
21535 | 23-01:38:35 | 2:26 | -0.618 | 1.5082 | 146.3 | 89.34 | 3.4463 | 5.7364 | 556.4 | - | - | 2021-11-27 14:42 | 80 | 161 | RateD
21536 | 23-01:39:14 | 2:27 | -0.618 | 1.5149 | 146.9 | 89.73 | 3.4363 | 5.7593 | 558.6 | - | - | 2021-11-27 14:43 | 80 | 161 | RateD
21537 | 23-01:39:52 | 2:28 | -0.618 | 1.5213 | 147.6 | 90.12 | 3.4262 | 5.7815 | 560.8 | - | - | 2021-11-27 14:44 | 80 | 161 | RateD
21538 | 23-01:40:28 | 2:28 | -0.618 | 1.5275 | 148.2 | 90.48 | 3.4161 | 5.8026 | 562.8 | - | - | 2021-11-27 14:44 | 80 | 161 | RateD
21539 | 23-01:41:03 | 2:29 | -0.618 | 1.5335 | 148.7 | 90.84 | 3.406 | 5.8231 | 564.8 | - | - | 2021-11-27 14:45 | 80 | 161 | RateD
21540 | 23-01:41:37 | 2:29 | -0.618 | 1.5393 | 149.3 | 91.18 | 3.396 | 5.8429 | 566.7 | - | - | 2021-11-27 14:45 | 80 | 161 | RateD
21541 | 23-01:42:09 | 2:30 | -0.618 | 1.545 | 149.9 | 91.52 | 3.3857 | 5.862 | 568.6 | - | - | 2021-11-27 14:46 | 80 | 161 | RateD
21542 | 23-01:42:42 | 2:31 | -0.618 | 1.5505 | 150.4 | 91.84 | 3.3757 | 5.8807 | 570.4 | - | - | 2021-11-27 14:46 | 80 | 161 | RateD
21543 | 23-01:43:12 | 2:31 | -0.618 | 1.5557 | 150.9 | 92.15 | 3.3656 | 5.8984 | 572.1 | - | - | 2021-11-27 14:47 | 80 | 161 | RateD
21544 | 23-01:43:41 | 2:32 | -0.618 | 1.5607 | 151.4 | 92.45 | 3.3555 | 5.915 | 573.7 | - | - | 2021-11-27 14:47 | 80 | 161 | RateD
21545 | 23-01:44:08 | 2:32 | -0.618 | 1.5654 | 151.8 | 92.72 | 3.3454 | 5.9306 | 575.2 | - | - | 2021-11-27 14:48 | 80 | 161 | RateD
21546 | 23-01:44:34 | 2:32 | -0.618 | 1.5699 | 152.3 | 92.99 | 3.3353 | 5.9457 | 576.7 | - | - | 2021-11-27 14:48 | 80 | 161 | RateD
21547 | 23-01:45:00 | 2:33 | -0.618 | 1.5742 | 152.7 | 93.25 | 3.3251 | 5.96 | 578.1 | - | - | 2021-11-27 14:49 | 80 | 161 | RateD
21548 | 23-01:45:24 | 2:33 | -0.618 | 1.5784 | 153.1 | 93.49 | 3.315 | 5.974 | 579.4 | - | - | 2021-11-27 14:49 | 80 | 161 | RateD
21549 | 23-01:45:48 | 2:34 | -0.618 | 1.5825 | 153.5 | 93.74 | 3.3048 | 5.9875 | 580.7 | - | - | 2021-11-27 14:50 | 80 | 161 | RateD
21550 | 23-01:46:10 | 2:34 | -0.618 | 1.5862 | 153.9 | 93.96 | 3.2946 | 6 | 582 | - | - | 2021-11-27 14:50 | 80 | 161 | RateD
21551 | 23-01:46:31 | 2:34 | -0.618 | 1.5899 | 154.2 | 94.18 | 3.2844 | 6.0121 | 583.1 | - | - | 2021-11-27 14:50 | 80 | 161 | RateD
21552 | 23-01:46:52 | 2:35 | -0.618 | 1.5935 | 154.6 | 94.39 | 3.2741 | 6.0237 | 584.3 | - | - | 2021-11-27 14:51 | 80 | 161 | RateD
21553 | 23-01:47:12 | 2:35 | -0.618 | 1.597 | 154.9 | 94.6 | 3.2639 | 6.0351 | 585.4 | - | - | 2021-11-27 14:51 | 80 | 161 | RateD
21554 | 23-01:47:32 | 2:35 | -0.618 | 1.6003 | 155.2 | 94.8 | 3.2537 | 6.0462 | 586.4 | - | - | 2021-11-27 14:51 | 80 | 161 | RateD
21555 | 23-01:47:51 | 2:36 | -0.618 | 1.6036 | 155.5 | 94.99 | 3.2434 | 6.0567 | 587.5 | - | - | 2021-11-27 14:52 | 80 | 161 | RateD
21556 | 23-01:48:09 | 2:36 | -0.618 | 1.6067 | 155.8 | 95.17 | 3.2332 | 6.0666 | 588.4 | - | - | 2021-11-27 14:52 | 80 | 161 | RateD
21557 | 23-01:48:26 | 2:36 | -0.618 | 1.6096 | 156.1 | 95.35 | 3.2231 | 6.0762 | 589.4 | - | - | 2021-11-27 14:52 | 80 | 161 | RateD
21558 | 23-01:48:43 | 2:37 | -0.618 | 1.6125 | 156.4 | 95.52 | 3.213 | 6.0855 | 590.2 | - | - | 2021-11-27 14:52 | 80 | 161 | RateD
21559 | 23-01:48:59 | 2:37 | -0.618 | 1.6153 | 156.7 | 95.68 | 3.2027 | 6.0945 | 591.1 | - | - | 2021-11-27 14:53 | 80 | 161 | RateD
21560 | 23-01:49:14 | 2:37 | -0.618 | 1.6179 | 156.9 | 95.84 | 3.1926 | 6.1029 | 591.9 | - | - | 2021-11-27 14:53 | 80 | 161 | RateD
21561 | 23-01:49:30 | 2:37 | -0.618 | 1.6206 | 157.2 | 95.99 | 3.1824 | 6.1113 | 592.8 | - | - | 2021-11-27 14:53 | 80 | 161 | RateD
21562 | 23-01:49:45 | 2:38 | -0.618 | 1.6231 | 157.4 | 96.15 | 3.172 | 6.1194 | 593.5 | - | - | 2021-11-27 14:54 | 80 | 161 | RateD
21563 | 23-01:49:58 | 2:38 | -0.618 | 1.6255 | 157.7 | 96.29 | 3.1619 | 6.1269 | 594.3 | - | - | 2021-11-27 14:54 | 80 | 161 | RateD
21564 | 23-01:50:12 | 2:38 | -0.6181 | 1.6278 | 157.9 | 96.42 | 3.1518 | 6.1343 | 595 | - | - | 2021-11-27 14:54 | 80 | 161 | RateD
21565 | 23-01:50:25 | 2:38 | -0.618 | 1.6301 | 158.1 | 96.56 | 3.1417 | 6.1414 | 595.7 | - | - | 2021-11-27 14:54 | 80 | 161 | RateD
21566 | 23-01:50:38 | 2:38 | -0.618 | 1.6323 | 158.3 | 96.69 | 3.1315 | 6.1484 | 596.4 | - | - | 2021-11-27 14:54 | 80 | 161 | RateD
21567 | 23-01:50:51 | 2:39 | -0.618 | 1.6346 | 158.5 | 96.82 | 3.1213 | 6.1554 | 597 | - | - | 2021-11-27 14:55 | 80 | 161 | RateD
21568 | 23-01:51:05 | 2:39 | -0.618 | 1.6368 | 158.8 | 96.96 | 3.1109 | 6.1625 | 597.7 | - | - | 2021-11-27 14:55 | 80 | 161 | RateD
21569 | 23-01:51:17 | 2:39 | -0.618 | 1.639 | 159 | 97.08 | 3.1005 | 6.1691 | 598.4 | - | - | 2021-11-27 14:55 | 80 | 161 | RateD
21570 | 23-01:51:29 | 2:39 | -0.618 | 1.6411 | 159.2 | 97.21 | 3.0904 | 6.1756 | 599 | - | - | 2021-11-27 14:55 | 80 | 161 | RateD
21571 | 23-01:51:41 | 2:40 | -0.618 | 1.6431 | 159.4 | 97.33 | 3.0804 | 6.1817 | 599.6 | - | - | 2021-11-27 14:55 | 80 | 161 | RateD
21572 | 23-01:51:52 | 2:40 | -0.618 | 1.645 | 159.6 | 97.44 | 3.0701 | 6.1878 | 600.2 | - | - | 2021-11-27 14:56 | 80 | 161 | RateD
21573 | 23-01:52:03 | 2:40 | -0.618 | 1.647 | 159.7 | 97.56 | 3.0599 | 6.1937 | 600.7 | - | - | 2021-11-27 14:56 | 80 | 161 | RateD
21574 | 23-01:52:15 | 2:40 | -0.618 | 1.6489 | 159.9 | 97.67 | 3.0497 | 6.1996 | 601.3 | - | - | 2021-11-27 14:56 | 80 | 161 | RateD
21575 | 23-01:52:26 | 2:40 | -0.618 | 1.6508 | 160.1 | 97.79 | 3.0391 | 6.2055 | 601.9 | - | - | 2021-11-27 14:56 | 80 | 161 | RateD
21576 | 23-01:52:37 | 2:40 | -0.618 | 1.6527 | 160.3 | 97.9 | 3.029 | 6.2111 | 602.4 | - | - | 2021-11-27 14:56 | 80 | 161 | RateD
21577 | 23-01:52:47 | 2:41 | -0.618 | 1.6545 | 160.5 | 98 | 3.019 | 6.2167 | 603 | - | - | 2021-11-27 14:57 | 80 | 161 | RateD
21578 | 23-01:52:58 | 2:41 | -0.6181 | 1.6563 | 160.6 | 98.11 | 3.0089 | 6.2219 | 603.5 | - | - | 2021-11-27 14:57 | 80 | 161 | RateD
21579 | 23-01:53:08 | 2:41 | -0.618 | 1.658 | 160.8 | 98.21 | 2.9987 | 6.2272 | 604 | - | - | 2021-11-27 14:57 | 80 | 161 | RateD
21580 | 23-01:53:18 | 2:41 | -0.618 | 1.6597 | 161 | 98.31 | 2.9886 | 6.2322 | 604.5 | - | - | 2021-11-27 14:57 | 80 | 161 | RateD
21581 | 23-01:53:27 | 2:41 | -0.618 | 1.6614 | 161.1 | 98.41 | 2.9785 | 6.2372 | 605 | - | - | 2021-11-27 14:57 | 80 | 161 | RateD
21582 | 23-01:53:37 | 2:41 | -0.618 | 1.6631 | 161.3 | 98.51 | 2.9683 | 6.2422 | 605.5 | - | - | 2021-11-27 14:57 | 80 | 161 | RateD
21583 | 23-01:53:47 | 2:42 | -0.618 | 1.6647 | 161.5 | 98.61 | 2.9579 | 6.2472 | 605.9 | - | - | 2021-11-27 14:58 | 80 | 161 | RateD
21584 | 23-01:53:57 | 2:42 | -0.618 | 1.6664 | 161.6 | 98.71 | 2.9477 | 6.252 | 606.4 | - | - | 2021-11-27 14:58 | 80 | 161 | RateD
21585 | 23-01:54:06 | 2:42 | -0.618 | 1.6681 | 161.8 | 98.81 | 2.937 | 6.257 | 606.9 | - | - | 2021-11-27 14:58 | 80 | 161 | RateD
21586 | 23-01:54:16 | 2:42 | -0.618 | 1.6697 | 161.9 | 98.9 | 2.9267 | 6.2618 | 607.3 | - | - | 2021-11-27 14:58 | 80 | 161 | RateD
21587 | 23-01:54:25 | 2:42 | -0.618 | 1.6712 | 162.1 | 98.99 | 2.9167 | 6.2662 | 607.8 | - | - | 2021-11-27 14:58 | 80 | 161 | RateD
21588 | 23-01:54:34 | 2:42 | -0.618 | 1.6728 | 162.3 | 99.09 | 2.9061 | 6.2709 | 608.2 | - | - | 2021-11-27 14:58 | 80 | 161 | RateD
21589 | 23-01:54:43 | 2:43 | -0.618 | 1.6744 | 162.4 | 99.18 | 2.8959 | 6.2754 | 608.7 | - | - | 2021-11-27 14:58 | 80 | 161 | RateD
21590 | 23-01:54:52 | 2:43 | -0.618 | 1.6759 | 162.6 | 99.27 | 2.8857 | 6.2799 | 609.1 | - | - | 2021-11-27 14:59 | 80 | 161 | RateD
21591 | 23-01:55:01 | 2:43 | -0.618 | 1.6774 | 162.7 | 99.36 | 2.8753 | 6.2843 | 609.5 | - | - | 2021-11-27 14:59 | 80 | 161 | RateD
21592 | 23-01:55:10 | 2:43 | -0.618 | 1.679 | 162.9 | 99.45 | 2.8646 | 6.2887 | 610 | - | - | 2021-11-27 14:59 | 80 | 161 | RateD
21593 | 23-01:55:19 | 2:43 | -0.618 | 1.6805 | 163 | 99.54 | 2.8542 | 6.293 | 610.4 | - | - | 2021-11-27 14:59 | 80 | 161 | RateD
21594 | 23-01:55:28 | 2:43 | -0.618 | 1.6821 | 163.1 | 99.64 | 2.8435 | 6.2975 | 610.8 | - | - | 2021-11-27 14:59 | 80 | 161 | RateD
21595 | 23-01:55:36 | 2:43 | -0.618 | 1.6835 | 163.3 | 99.72 | 2.8334 | 6.3016 | 611.2 | - | - | 2021-11-27 14:59 | 80 | 161 | RateD
21596 | 23-01:55:45 | 2:44 | -0.618 | 1.685 | 163.4 | 99.81 | 2.8232 | 6.3057 | 611.6 | - | - | 2021-11-27 15:00 | 80 | 161 | RateD
21597 | 23-01:55:53 | 2:44 | -0.618 | 1.6864 | 163.6 | 99.89 | 2.8131 | 6.3096 | 612 | - | - | 2021-11-27 15:00 | 80 | 161 | RateD
21598 | 23-01:56:01 | 2:44 | -0.618 | 1.6877 | 163.7 | 99.97 | 2.8029 | 6.3135 | 612.4 | - | - | 2021-11-27 15:00 | 80 | 161 | RateD
21599 | 23-01:56:04 | 2:44 | -0.618 | 1.6882 | 163.7 | 100 | 2.7999 | 6.3148 | 612.5 | - | - | 2021-11-27 15:00 | 80 | 161 | RateD
21600 | 23-01:56:04 | 0:00 | 0.618 | 0 | 0 | 0 | 2.9168 | 0 | 0 | - | - | 2021-11-27 15:00 | 81 | 162 | RateC
21601 | 23-01:56:06 | 0:00 | 0.618 | 0.0003 | 0 | 0.02 | 3.0177 | 0.001 | 0.1 | - | - | 2021-11-27 15:00 | 81 | 162 | RateC
21602 | 23-01:56:06 | 0:00 | 0.618 | 0.0004 | 0 | 0.03 | 3.0475 | 0.0013 | 0.1 | - | - | 2021-11-27 15:00 | 81 | 162 | RateC
21603 | 23-01:56:07 | 0:00 | 0.6181 | 0.0005 | 0.1 | 0.03 | 3.0757 | 0.0016 | 0.2 | - | - | 2021-11-27 15:00 | 81 | 162 | RateC
21604 | 23-01:56:08 | 0:00 | 0.618 | 0.0008 | 0.1 | 0.05 | 3.1458 | 0.0025 | 0.2 | - | - | 2021-11-27 15:00 | 81 | 162 | RateC
21605 | 23-01:56:10 | 0:00 | 0.618 | 0.0011 | 0.1 | 0.06 | 3.2016 | 0.0034 | 0.3 | - | - | 2021-11-27 15:00 | 81 | 162 | RateC
21606 | 23-01:56:12 | 0:00 | 0.618 | 0.0014 | 0.1 | 0.08 | 3.2547 | 0.0045 | 0.4 | - | - | 2021-11-27 15:00 | 81 | 162 | RateC
21607 | 23-01:56:14 | 0:00 | 0.618 | 0.0017 | 0.2 | 0.1 | 3.3014 | 0.0055 | 0.5 | - | - | 2021-11-27 15:00 | 81 | 162 | RateC
21608 | 23-01:56:15 | 0:00 | 0.618 | 0.002 | 0.2 | 0.12 | 3.3428 | 0.0065 | 0.6 | - | - | 2021-11-27 15:00 | 81 | 162 | RateC
21609 | 23-01:56:17 | 0:00 | 0.618 | 0.0022 | 0.2 | 0.13 | 3.3662 | 0.0071 | 0.7 | - | - | 2021-11-27 15:00 | 81 | 162 | RateC
21610 | 23-01:56:17 | 0:00 | 0.618 | 0.0023 | 0.2 | 0.14 | 3.3814 | 0.0075 | 0.7 | - | - | 2021-11-27 15:00 | 81 | 162 | RateC
21611 | 23-01:56:18 | 0:00 | 0.618 | 0.0024 | 0.2 | 0.14 | 3.3925 | 0.0079 | 0.8 | - | - | 2021-11-27 15:00 | 81 | 162 | RateC
21612 | 23-01:56:18 | 0:00 | 0.618 | 0.0025 | 0.2 | 0.15 | 3.4028 | 0.0082 | 0.8 | - | - | 2021-11-27 15:00 | 81 | 162 | RateC
21613 | 23-01:56:19 | 0:00 | 0.618 | 0.0026 | 0.3 | 0.15 | 3.4129 | 0.0085 | 0.8 | - | - | 2021-11-27 15:00 | 81 | 162 | RateC
21614 | 23-01:56:20 | 0:00 | 0.618 | 0.0028 | 0.3 | 0.17 | 3.4336 | 0.0092 | 0.9 | - | - | 2021-11-27 15:00 | 81 | 162 | RateC
21615 | 23-01:56:21 | 0:00 | 0.618 | 0.0029 | 0.3 | 0.17 | 3.444 | 0.0096 | 0.9 | - | - | 2021-11-27 15:00 | 81 | 162 | RateC
21616 | 23-01:56:22 | 0:00 | 0.618 | 0.0032 | 0.3 | 0.18 | 3.4621 | 0.0103 | 1 | - | - | 2021-11-27 15:00 | 81 | 162 | RateC
21617 | 23-01:56:23 | 0:00 | 0.618 | 0.0034 | 0.3 | 0.2 | 3.4789 | 0.011 | 1.1 | - | - | 2021-11-27 15:00 | 81 | 162 | RateC
21618 | 23-01:56:24 | 0:00 | 0.618 | 0.0036 | 0.3 | 0.21 | 3.4938 | 0.0118 | 1.1 | - | - | 2021-11-27 15:00 | 81 | 162 | RateC
21619 | 23-01:56:26 | 0:00 | 0.618 | 0.0038 | 0.4 | 0.22 | 3.5059 | 0.0125 | 1.2 | - | - | 2021-11-27 15:00 | 81 | 162 | RateC
21620 | 23-01:56:27 | 0:00 | 0.618 | 0.004 | 0.4 | 0.23 | 3.5175 | 0.0132 | 1.3 | - | - | 2021-11-27 15:00 | 81 | 162 | RateC
21621 | 23-01:56:29 | 0:00 | 0.618 | 0.0043 | 0.4 | 0.25 | 3.5297 | 0.0142 | 1.4 | - | - | 2021-11-27 15:00 | 81 | 162 | RateC
21622 | 23-01:56:30 | 0:00 | 0.618 | 0.0046 | 0.4 | 0.27 | 3.5398 | 0.0153 | 1.5 | - | - | 2021-11-27 15:00 | 81 | 162 | RateC
21623 | 23-01:56:33 | 0:00 | 0.618 | 0.005 | 0.5 | 0.29 | 3.5508 | 0.0168 | 1.6 | - | - | 2021-11-27 15:00 | 81 | 162 | RateC
21624 | 23-01:56:36 | 0:01 | 0.618 | 0.0056 | 0.5 | 0.33 | 3.5614 | 0.019 | 1.8 | - | - | 2021-11-27 15:00 | 81 | 162 | RateC
21625 | 23-01:56:42 | 0:01 | 0.618 | 0.0065 | 0.6 | 0.38 | 3.5722 | 0.0222 | 2.2 | - | - | 2021-11-27 15:00 | 81 | 162 | RateC
21626 | 23-01:56:49 | 0:01 | 0.618 | 0.0077 | 0.7 | 0.45 | 3.5823 | 0.0265 | 2.6 | - | - | 2021-11-27 15:01 | 81 | 162 | RateC
21627 | 23-01:56:58 | 0:01 | 0.618 | 0.0094 | 0.9 | 0.55 | 3.5925 | 0.0325 | 3.2 | - | - | 2021-11-27 15:01 | 81 | 162 | RateC
21628 | 23-01:57:11 | 0:01 | 0.618 | 0.0115 | 1.1 | 0.67 | 3.6026 | 0.0402 | 3.9 | - | - | 2021-11-27 15:01 | 81 | 162 | RateC
21629 | 23-01:57:27 | 0:01 | 0.618 | 0.0142 | 1.4 | 0.83 | 3.6128 | 0.05 | 4.8 | - | - | 2021-11-27 15:01 | 81 | 162 | RateC
21630 | 23-01:57:46 | 0:02 | 0.618 | 0.0176 | 1.7 | 1.03 | 3.6229 | 0.0621 | 6 | - | - | 2021-11-27 15:02 | 81 | 162 | RateC
21631 | 23-01:58:11 | 0:02 | 0.618 | 0.0218 | 2.1 | 1.27 | 3.633 | 0.0773 | 7.5 | - | - | 2021-11-27 15:02 | 81 | 162 | RateC
21632 | 23-01:58:41 | 0:03 | 0.618 | 0.027 | 2.6 | 1.58 | 3.643 | 0.0962 | 9.3 | - | - | 2021-11-27 15:02 | 81 | 162 | RateC
21633 | 23-01:59:19 | 0:03 | 0.618 | 0.0336 | 3.3 | 1.97 | 3.6531 | 0.1204 | 11.7 | - | - | 2021-11-27 15:03 | 81 | 162 | RateC
21634 | 23-02:00:12 | 0:04 | 0.618 | 0.0426 | 4.1 | 2.49 | 3.6632 | 0.1532 | 14.9 | - | - | 2021-11-27 15:04 | 81 | 162 | RateC
21635 | 23-02:01:20 | 0:05 | 0.618 | 0.0543 | 5.3 | 3.18 | 3.6733 | 0.1963 | 19 | - | - | 2021-11-27 15:05 | 81 | 162 | RateC
21636 | 23-02:02:58 | 0:07 | 0.618 | 0.0711 | 6.9 | 4.16 | 3.6833 | 0.2579 | 25 | - | - | 2021-11-27 15:07 | 81 | 162 | RateC
21637 | 23-02:05:12 | 0:09 | 0.618 | 0.0942 | 9.1 | 5.51 | 3.6934 | 0.3433 | 33.3 | - | - | 2021-11-27 15:09 | 81 | 162 | RateC
21638 | 23-02:08:13 | 0:12 | 0.618 | 0.1251 | 12.1 | 7.32 | 3.703 | 0.4577 | 44.4 | - | - | 2021-11-27 15:12 | 81 | 162 | RateC
21639 | 23-02:11:13 | 0:15 | 0.618 | 0.1561 | 15.1 | 9.13 | 3.71 | 0.5724 | 55.5 | - | - | 2021-11-27 15:15 | 81 | 162 | RateC
21640 | 23-02:14:13 | 0:18 | 0.618 | 0.187 | 18.1 | 10.94 | 3.7151 | 0.6871 | 66.6 | - | - | 2021-11-27 15:18 | 81 | 162 | RateC
21641 | 23-02:17:13 | 0:21 | 0.618 | 0.218 | 21.1 | 12.75 | 3.719 | 0.8022 | 77.8 | - | - | 2021-11-27 15:21 | 81 | 162 | RateC
21642 | 23-02:20:13 | 0:24 | 0.618 | 0.2489 | 24.1 | 14.55 | 3.7224 | 0.9172 | 89 | - | - | 2021-11-27 15:24 | 81 | 162 | RateC
21643 | 23-02:23:13 | 0:27 | 0.618 | 0.2798 | 27.1 | 16.36 | 3.726 | 1.0323 | 100.1 | - | - | 2021-11-27 15:27 | 81 | 162 | RateC
21644 | 23-02:26:13 | 0:30 | 0.618 | 0.3107 | 30.1 | 18.17 | 3.7308 | 1.1475 | 111.3 | - | - | 2021-11-27 15:30 | 81 | 162 | RateC
21645 | 23-02:29:14 | 0:33 | 0.618 | 0.3416 | 33.1 | 19.98 | 3.7368 | 1.2631 | 122.5 | - | - | 2021-11-27 15:33 | 81 | 162 | RateC
21646 | 23-02:32:14 | 0:36 | 0.618 | 0.3725 | 36.1 | 21.79 | 3.7444 | 1.3787 | 133.7 | - | - | 2021-11-27 15:36 | 81 | 162 | RateC
21647 | 23-02:35:14 | 0:39 | 0.618 | 0.4035 | 39.1 | 23.6 | 3.7536 | 1.4949 | 145 | - | - | 2021-11-27 15:39 | 81 | 162 | RateC
21648 | 23-02:38:11 | 0:42 | 0.618 | 0.4338 | 42.1 | 25.37 | 3.7636 | 1.6088 | 156 | - | - | 2021-11-27 15:42 | 81 | 162 | RateC
21649 | 23-02:40:54 | 0:45 | 0.618 | 0.4618 | 44.8 | 27.01 | 3.7737 | 1.7144 | 166.3 | - | - | 2021-11-27 15:45 | 81 | 162 | RateC
21650 | 23-02:43:31 | 0:47 | 0.618 | 0.4887 | 47.4 | 28.58 | 3.7838 | 1.816 | 176.1 | - | - | 2021-11-27 15:47 | 81 | 162 | RateC
21651 | 23-02:46:05 | 0:50 | 0.618 | 0.5152 | 50 | 30.13 | 3.7939 | 1.9163 | 185.9 | - | - | 2021-11-27 15:50 | 81 | 162 | RateC
21652 | 23-02:48:50 | 0:53 | 0.618 | 0.5436 | 52.7 | 31.79 | 3.8044 | 2.024 | 196.3 | - | - | 2021-11-27 15:53 | 81 | 162 | RateC
21653 | 23-02:51:26 | 0:55 | 0.618 | 0.5704 | 55.3 | 33.36 | 3.8145 | 2.1262 | 206.2 | - | - | 2021-11-27 15:55 | 81 | 162 | RateC
21654 | 23-02:54:06 | 0:58 | 0.618 | 0.5977 | 58 | 34.96 | 3.8246 | 2.2307 | 216.4 | - | - | 2021-11-27 15:58 | 81 | 162 | RateC
21655 | 23-02:56:46 | 1:01 | 0.618 | 0.6254 | 60.7 | 36.57 | 3.8346 | 2.3365 | 226.6 | - | - | 2021-11-27 16:01 | 81 | 162 | RateC
21656 | 23-02:59:22 | 1:03 | 0.618 | 0.652 | 63.2 | 38.13 | 3.8447 | 2.4388 | 236.5 | - | - | 2021-11-27 16:03 | 81 | 162 | RateC
21657 | 23-03:01:53 | 1:06 | 0.618 | 0.678 | 65.8 | 39.65 | 3.8548 | 2.5386 | 246.2 | - | - | 2021-11-27 16:06 | 81 | 162 | RateC
21658 | 23-03:04:14 | 1:08 | 0.618 | 0.7023 | 68.1 | 41.07 | 3.8649 | 2.6324 | 255.3 | - | - | 2021-11-27 16:08 | 81 | 162 | RateC
21659 | 23-03:06:30 | 1:10 | 0.618 | 0.7255 | 70.4 | 42.43 | 3.8749 | 2.7225 | 264.1 | - | - | 2021-11-27 16:10 | 81 | 162 | RateC
21660 | 23-03:08:37 | 1:13 | 0.618 | 0.7474 | 72.5 | 43.71 | 3.885 | 2.8072 | 272.3 | - | - | 2021-11-27 16:12 | 81 | 162 | RateC
21661 | 23-03:10:34 | 1:14 | 0.618 | 0.7674 | 74.4 | 44.88 | 3.8951 | 2.8851 | 279.8 | - | - | 2021-11-27 16:14 | 81 | 162 | RateC
21662 | 23-03:12:23 | 1:16 | 0.618 | 0.7862 | 76.3 | 45.98 | 3.9052 | 2.9585 | 287 | - | - | 2021-11-27 16:16 | 81 | 162 | RateC
21663 | 23-03:14:07 | 1:18 | 0.618 | 0.8039 | 78 | 47.02 | 3.9152 | 3.0278 | 293.7 | - | - | 2021-11-27 16:18 | 81 | 162 | RateC
21664 | 23-03:15:45 | 1:20 | 0.618 | 0.8207 | 79.6 | 48 | 3.9253 | 3.0937 | 300.1 | - | - | 2021-11-27 16:20 | 81 | 162 | RateC
21665 | 23-03:17:16 | 1:21 | 0.618 | 0.8364 | 81.1 | 48.92 | 3.9354 | 3.1554 | 306.1 | - | - | 2021-11-27 16:21 | 81 | 162 | RateC
21666 | 23-03:18:45 | 1:23 | 0.618 | 0.8517 | 82.6 | 49.81 | 3.9455 | 3.2155 | 311.9 | - | - | 2021-11-27 16:23 | 81 | 162 | RateC
21667 | 23-03:20:12 | 1:24 | 0.618 | 0.8666 | 84.1 | 50.68 | 3.9555 | 3.2745 | 317.6 | - | - | 2021-11-27 16:24 | 81 | 162 | RateC
21668 | 23-03:21:38 | 1:26 | 0.618 | 0.8813 | 85.5 | 51.54 | 3.9656 | 3.3328 | 323.3 | - | - | 2021-11-27 16:25 | 81 | 162 | RateC
21669 | 23-03:23:06 | 1:27 | 0.618 | 0.8966 | 87 | 52.43 | 3.9757 | 3.3933 | 329.1 | - | - | 2021-11-27 16:27 | 81 | 162 | RateC
21670 | 23-03:24:40 | 1:29 | 0.618 | 0.9127 | 88.5 | 53.38 | 3.9858 | 3.4574 | 335.3 | - | - | 2021-11-27 16:28 | 81 | 162 | RateC
21671 | 23-03:26:21 | 1:30 | 0.618 | 0.93 | 90.2 | 54.39 | 3.9958 | 3.5264 | 342 | - | - | 2021-11-27 16:30 | 81 | 162 | RateC
21672 | 23-03:28:12 | 1:32 | 0.618 | 0.949 | 92 | 55.5 | 4.0059 | 3.6026 | 349.4 | - | - | 2021-11-27 16:32 | 81 | 162 | RateC
21673 | 23-03:30:17 | 1:34 | 0.618 | 0.9706 | 94.1 | 56.76 | 4.016 | 3.6891 | 357.8 | - | - | 2021-11-27 16:34 | 81 | 162 | RateC
21674 | 23-03:32:35 | 1:37 | 0.618 | 0.9942 | 96.4 | 58.14 | 4.0261 | 3.7841 | 367 | - | - | 2021-11-27 16:36 | 81 | 162 | RateC
21675 | 23-03:35:03 | 1:39 | 0.618 | 1.0197 | 98.9 | 59.64 | 4.0361 | 3.8868 | 377 | - | - | 2021-11-27 16:39 | 81 | 162 | RateC
21676 | 23-03:37:43 | 1:42 | 0.618 | 1.0471 | 101.6 | 61.24 | 4.0462 | 3.9977 | 387.7 | - | - | 2021-11-27 16:41 | 81 | 162 | RateC
21677 | 23-03:40:39 | 1:45 | 0.618 | 1.0773 | 104.5 | 63.01 | 4.0563 | 4.1201 | 399.6 | - | - | 2021-11-27 16:44 | 81 | 162 | RateC
21678 | 23-03:43:39 | 1:48 | 0.618 | 1.1082 | 107.5 | 64.81 | 4.0656 | 4.2456 | 411.8 | - | - | 2021-11-27 16:47 | 81 | 162 | RateC
21679 | 23-03:46:40 | 1:51 | 0.618 | 1.1392 | 110.5 | 66.63 | 4.0743 | 4.3717 | 424 | - | - | 2021-11-27 16:50 | 81 | 162 | RateC
21680 | 23-03:49:40 | 1:54 | 0.618 | 1.1702 | 113.5 | 68.43 | 4.083 | 4.4978 | 436.3 | - | - | 2021-11-27 16:53 | 81 | 162 | RateC
21681 | 23-03:52:40 | 1:57 | 0.618 | 1.2011 | 116.5 | 70.24 | 4.0915 | 4.6242 | 448.5 | - | - | 2021-11-27 16:56 | 81 | 162 | RateC
21682 | 23-03:55:40 | 2:00 | 0.618 | 1.232 | 119.5 | 72.05 | 4.1013 | 4.7511 | 460.8 | - | - | 2021-11-27 16:59 | 81 | 162 | RateC
21683 | 23-03:58:23 | 2:02 | 0.618 | 1.2601 | 122.2 | 73.69 | 4.1113 | 4.8661 | 472 | - | - | 2021-11-27 17:02 | 81 | 162 | RateC
21684 | 23-04:00:37 | 2:05 | 0.618 | 1.283 | 124.4 | 75.04 | 4.1214 | 4.9607 | 481.2 | - | - | 2021-11-27 17:04 | 81 | 162 | RateC
21685 | 23-04:02:27 | 2:06 | 0.618 | 1.3018 | 126.3 | 76.13 | 4.1315 | 5.038 | 488.7 | - | - | 2021-11-27 17:06 | 81 | 162 | RateC
21686 | 23-04:03:59 | 2:08 | 0.618 | 1.3177 | 127.8 | 77.06 | 4.1416 | 5.1037 | 495 | - | - | 2021-11-27 17:08 | 81 | 162 | RateC
21687 | 23-04:05:20 | 2:09 | 0.618 | 1.3315 | 129.1 | 77.87 | 4.1516 | 5.161 | 500.6 | - | - | 2021-11-27 17:09 | 81 | 162 | RateC
21688 | 23-04:06:31 | 2:10 | 0.618 | 1.3438 | 130.3 | 78.59 | 4.1617 | 5.2123 | 505.6 | - | - | 2021-11-27 17:10 | 81 | 162 | RateC
21689 | 23-04:07:38 | 2:12 | 0.618 | 1.3552 | 131.4 | 79.26 | 4.1718 | 5.2598 | 510.2 | - | - | 2021-11-27 17:11 | 81 | 162 | RateC
21690 | 23-04:08:41 | 2:13 | 0.618 | 1.3661 | 132.5 | 79.89 | 4.1819 | 5.3051 | 514.6 | - | - | 2021-11-27 17:12 | 81 | 162 | RateC
21691 | 23-04:09:43 | 2:14 | 0.618 | 1.3766 | 133.5 | 80.51 | 4.1919 | 5.3494 | 518.9 | - | - | 2021-11-27 17:13 | 81 | 162 | RateC
21692 | 23-04:10:43 | 2:15 | 0.618 | 1.387 | 134.5 | 81.12 | 4.202 | 5.393 | 523.1 | - | - | 2021-11-27 17:14 | 81 | 162 | RateC
21693 | 23-04:11:45 | 2:16 | 0.618 | 1.3977 | 135.6 | 81.74 | 4.2121 | 5.4378 | 527.4 | - | - | 2021-11-27 17:16 | 81 | 162 | RateC
21694 | 23-04:12:49 | 2:17 | 0.618 | 1.4086 | 136.6 | 82.38 | 4.2222 | 5.484 | 531.9 | - | - | 2021-11-27 17:17 | 81 | 162 | RateC
21695 | 23-04:13:57 | 2:18 | 0.618 | 1.4203 | 137.8 | 83.06 | 4.2322 | 5.5333 | 536.7 | - | - | 2021-11-27 17:18 | 81 | 162 | RateC
21696 | 23-04:15:14 | 2:19 | 0.618 | 1.4335 | 139 | 83.83 | 4.2423 | 5.5891 | 542.1 | - | - | 2021-11-27 17:19 | 81 | 162 | RateC
21697 | 23-04:16:44 | 2:21 | 0.618 | 1.4489 | 140.5 | 84.74 | 4.2524 | 5.6547 | 548.5 | - | - | 2021-11-27 17:21 | 81 | 162 | RateC
21698 | 23-04:18:35 | 2:23 | 0.618 | 1.4681 | 142.4 | 85.86 | 4.2625 | 5.7362 | 556.4 | - | - | 2021-11-27 17:22 | 81 | 162 | RateC
21699 | 23-04:20:59 | 2:25 | 0.618 | 1.4927 | 144.8 | 87.3 | 4.2725 | 5.8414 | 566.6 | - | - | 2021-11-27 17:25 | 81 | 162 | RateC
21700 | 23-04:23:39 | 2:28 | 0.618 | 1.5202 | 147.4 | 88.91 | 4.2826 | 5.9589 | 578 | - | - | 2021-11-27 17:27 | 81 | 162 | RateC
21701 | 23-04:26:13 | 2:30 | 0.618 | 1.5467 | 150 | 90.46 | 4.2927 | 6.0728 | 589 | - | - | 2021-11-27 17:30 | 81 | 162 | RateC
21702 | 23-04:28:35 | 2:33 | 0.618 | 1.5711 | 152.4 | 91.88 | 4.3028 | 6.1776 | 599.2 | - | - | 2021-11-27 17:32 | 81 | 162 | RateC
21703 | 23-04:30:43 | 2:35 | 0.618 | 1.593 | 154.5 | 93.16 | 4.3128 | 6.2717 | 608.3 | - | - | 2021-11-27 17:34 | 81 | 162 | RateC
21704 | 23-04:32:37 | 2:37 | 0.618 | 1.6126 | 156.4 | 94.31 | 4.3229 | 6.3565 | 616.5 | - | - | 2021-11-27 17:36 | 81 | 162 | RateC
21705 | 23-04:34:17 | 2:38 | 0.618 | 1.6297 | 158.1 | 95.31 | 4.333 | 6.4303 | 623.7 | - | - | 2021-11-27 17:38 | 81 | 162 | RateC
21706 | 23-04:35:47 | 2:40 | 0.618 | 1.6452 | 159.6 | 96.22 | 4.3431 | 6.4978 | 630.2 | - | - | 2021-11-27 17:40 | 81 | 162 | RateC
21707 | 23-04:37:09 | 2:41 | 0.618 | 1.6593 | 160.9 | 97.04 | 4.3531 | 6.5592 | 636.2 | - | - | 2021-11-27 17:41 | 81 | 162 | RateC
21708 | 23-04:38:26 | 2:42 | 0.618 | 1.6725 | 162.2 | 97.81 | 4.3632 | 6.6164 | 641.7 | - | - | 2021-11-27 17:42 | 81 | 162 | RateC
21709 | 23-04:39:33 | 2:43 | 0.618 | 1.6839 | 163.3 | 98.48 | 4.3733 | 6.6666 | 646.6 | - | - | 2021-11-27 17:43 | 81 | 162 | RateC
21710 | 23-04:40:34 | 2:44 | 0.618 | 1.6944 | 164.3 | 99.09 | 4.3834 | 6.7123 | 651 | - | - | 2021-11-27 17:44 | 81 | 162 | RateC
21711 | 23-04:41:30 | 2:45 | 0.618 | 1.7041 | 165.3 | 99.66 | 4.3934 | 6.7548 | 655.2 | - | - | 2021-11-27 17:45 | 81 | 162 | RateC
21712 | 23-04:42:04 | 2:46 | 0.618 | 1.7099 | 165.8 | 100 | 4.4 | 6.7803 | 657.6 | - | - | 2021-11-27 17:46 | 81 | 162 | RateC
21713 | 23-04:42:04 | 0:00 | -0.618 | 0 | 0 | 0 | 4.2806 | 0 | 0 | - | - | 2021-11-27 17:46 | 81 | 163 | RateD
21714 | 23-04:42:05 | 0:00 | -0.618 | 0.0002 | 0 | 0.01 | 4.242 | 0.0009 | 0.1 | - | - | 2021-11-27 17:46 | 81 | 163 | RateD
21715 | 23-04:42:05 | 0:00 | -0.618 | 0.0003 | 0 | 0.02 | 4.2274 | 0.0013 | 0.1 | - | - | 2021-11-27 17:46 | 81 | 163 | RateD
21716 | 23-04:42:07 | 0:00 | -0.618 | 0.0005 | 0.1 | 0.03 | 4.2127 | 0.0022 | 0.2 | - | - | 2021-11-27 17:46 | 81 | 163 | RateD
21717 | 23-04:42:09 | 0:00 | -0.618 | 0.0009 | 0.1 | 0.05 | 4.2012 | 0.0038 | 0.4 | - | - | 2021-11-27 17:46 | 81 | 163 | RateD
21718 | 23-04:42:14 | 0:00 | -0.618 | 0.0017 | 0.2 | 0.1 | 4.1904 | 0.0071 | 0.7 | - | - | 2021-11-27 17:46 | 81 | 163 | RateD
21719 | 23-04:42:21 | 0:00 | -0.618 | 0.0031 | 0.3 | 0.18 | 4.18 | 0.0128 | 1.2 | - | - | 2021-11-27 17:46 | 81 | 163 | RateD
21720 | 23-04:42:34 | 0:00 | -0.618 | 0.0052 | 0.5 | 0.31 | 4.1698 | 0.0219 | 2.1 | - | - | 2021-11-27 17:46 | 81 | 163 | RateD
21721 | 23-04:42:52 | 0:01 | -0.618 | 0.0083 | 0.8 | 0.49 | 4.1597 | 0.0347 | 3.4 | - | - | 2021-11-27 17:47 | 81 | 163 | RateD
21722 | 23-04:43:17 | 0:01 | -0.618 | 0.0127 | 1.2 | 0.75 | 4.1495 | 0.0528 | 5.1 | - | - | 2021-11-27 17:47 | 81 | 163 | RateD
21723 | 23-04:43:51 | 0:02 | -0.618 | 0.0185 | 1.8 | 1.09 | 4.1394 | 0.0768 | 7.4 | - | - | 2021-11-27 17:48 | 81 | 163 | RateD
21724 | 23-04:44:37 | 0:03 | -0.618 | 0.0263 | 2.6 | 1.56 | 4.1293 | 0.1094 | 10.6 | - | - | 2021-11-27 17:48 | 81 | 163 | RateD
21725 | 23-04:45:43 | 0:04 | -0.618 | 0.0377 | 3.7 | 2.23 | 4.1192 | 0.1562 | 15.1 | - | - | 2021-11-27 17:50 | 81 | 163 | RateD
21726 | 23-04:47:14 | 0:05 | -0.618 | 0.0534 | 5.2 | 3.16 | 4.1092 | 0.2207 | 21.4 | - | - | 2021-11-27 17:51 | 81 | 163 | RateD
21727 | 23-04:50:05 | 0:08 | -0.618 | 0.0826 | 8 | 4.9 | 4.0991 | 0.3408 | 33.1 | - | - | 2021-11-27 17:54 | 81 | 163 | RateD
21728 | 23-04:53:05 | 0:11 | -0.618 | 0.1136 | 11 | 6.73 | 4.0923 | 0.4676 | 45.3 | - | - | 2021-11-27 17:57 | 81 | 163 | RateD
21729 | 23-04:56:05 | 0:14 | -0.618 | 0.1445 | 14 | 8.57 | 4.0862 | 0.594 | 57.6 | - | - | 2021-11-27 18:00 | 81 | 163 | RateD
21730 | 23-04:59:05 | 0:17 | -0.618 | 0.1754 | 17 | 10.4 | 4.0788 | 0.7202 | 69.9 | - | - | 2021-11-27 18:03 | 81 | 163 | RateD
21731 | 23-05:02:06 | 0:20 | -0.618 | 0.2064 | 20 | 12.24 | 4.069 | 0.8465 | 82.1 | - | - | 2021-11-27 18:06 | 81 | 163 | RateD
21732 | 23-05:04:21 | 0:22 | -0.618 | 0.2295 | 22.3 | 13.61 | 4.0589 | 0.9404 | 91.2 | - | - | 2021-11-27 18:08 | 81 | 163 | RateD
21733 | 23-05:06:00 | 0:24 | -0.618 | 0.2465 | 23.9 | 14.62 | 4.0489 | 1.0094 | 97.9 | - | - | 2021-11-27 18:10 | 81 | 163 | RateD
21734 | 23-05:07:15 | 0:25 | -0.618 | 0.2594 | 25.2 | 15.38 | 4.0388 | 1.0616 | 103 | - | - | 2021-11-27 18:11 | 81 | 163 | RateD
21735 | 23-05:08:21 | 0:26 | -0.618 | 0.2707 | 26.3 | 16.05 | 4.0287 | 1.107 | 107.4 | - | - | 2021-11-27 18:12 | 81 | 163 | RateD
21736 | 23-05:09:21 | 0:27 | -0.618 | 0.2811 | 27.3 | 16.67 | 4.0186 | 1.1488 | 111.4 | - | - | 2021-11-27 18:13 | 81 | 163 | RateD
21737 | 23-05:10:22 | 0:28 | -0.618 | 0.2915 | 28.3 | 17.28 | 4.0086 | 1.1906 | 115.5 | - | - | 2021-11-27 18:14 | 81 | 163 | RateD
21738 | 23-05:11:24 | 0:29 | -0.618 | 0.3022 | 29.3 | 17.92 | 3.9985 | 1.2334 | 119.6 | - | - | 2021-11-27 18:15 | 81 | 163 | RateD
21739 | 23-05:12:33 | 0:30 | -0.618 | 0.314 | 30.5 | 18.62 | 3.9884 | 1.2806 | 124.2 | - | - | 2021-11-27 18:16 | 81 | 163 | RateD
21740 | 23-05:13:50 | 0:32 | -0.618 | 0.3272 | 31.7 | 19.4 | 3.9783 | 1.3332 | 129.3 | - | - | 2021-11-27 18:18 | 81 | 163 | RateD
21741 | 23-05:15:21 | 0:33 | -0.6181 | 0.3428 | 33.3 | 20.33 | 3.9683 | 1.3953 | 135.3 | - | - | 2021-11-27 18:19 | 81 | 163 | RateD
21742 | 23-05:17:09 | 0:35 | -0.618 | 0.3614 | 35.1 | 21.43 | 3.9582 | 1.4687 | 142.5 | - | - | 2021-11-27 18:21 | 81 | 163 | RateD
21743 | 23-05:19:27 | 0:37 | -0.618 | 0.3851 | 37.3 | 22.83 | 3.9481 | 1.5624 | 151.5 | - | - | 2021-11-27 18:23 | 81 | 163 | RateD
21744 | 23-05:22:27 | 0:40 | -0.618 | 0.416 | 40.4 | 24.67 | 3.938 | 1.6845 | 163.4 | - | - | 2021-11-27 18:26 | 81 | 163 | RateD
21745 | 23-05:25:27 | 0:43 | -0.618 | 0.447 | 43.4 | 26.5 | 3.93 | 1.8063 | 175.2 | - | - | 2021-11-27 18:29 | 81 | 163 | RateD
21746 | 23-05:28:27 | 0:46 | -0.618 | 0.4779 | 46.4 | 28.34 | 3.9224 | 1.9277 | 187 | - | - | 2021-11-27 18:32 | 81 | 163 | RateD
21747 | 23-05:31:28 | 0:49 | -0.618 | 0.5089 | 49.4 | 30.17 | 3.9148 | 2.0491 | 198.7 | - | - | 2021-11-27 18:35 | 81 | 163 | RateD
21748 | 23-05:34:28 | 0:52 | -0.618 | 0.5399 | 52.4 | 32.01 | 3.9058 | 2.1702 | 210.5 | - | - | 2021-11-27 18:38 | 81 | 163 | RateD
21749 | 23-05:37:20 | 0:55 | -0.618 | 0.5693 | 55.2 | 33.75 | 3.8957 | 2.2848 | 221.6 | - | - | 2021-11-27 18:41 | 81 | 163 | RateD
21750 | 23-05:39:48 | 0:58 | -0.618 | 0.5948 | 57.7 | 35.27 | 3.8856 | 2.3843 | 231.3 | - | - | 2021-11-27 18:44 | 81 | 163 | RateD
21751 | 23-05:42:03 | 1:00 | -0.618 | 0.618 | 59.9 | 36.64 | 3.8756 | 2.4741 | 240 | - | - | 2021-11-27 18:46 | 81 | 163 | RateD
21752 | 23-05:44:03 | 1:02 | -0.618 | 0.6386 | 61.9 | 37.86 | 3.8655 | 2.5539 | 247.7 | - | - | 2021-11-27 18:48 | 81 | 163 | RateD
21753 | 23-05:45:57 | 1:04 | -0.618 | 0.6581 | 63.8 | 39.02 | 3.8554 | 2.6295 | 255 | - | - | 2021-11-27 18:50 | 81 | 163 | RateD
21754 | 23-05:47:48 | 1:06 | -0.618 | 0.6771 | 65.7 | 40.14 | 3.8453 | 2.7024 | 262.1 | - | - | 2021-11-27 18:52 | 81 | 163 | RateD
21755 | 23-05:49:34 | 1:08 | -0.618 | 0.6953 | 67.4 | 41.22 | 3.8353 | 2.7723 | 268.9 | - | - | 2021-11-27 18:53 | 81 | 163 | RateD
21756 | 23-05:51:20 | 1:09 | -0.618 | 0.7136 | 69.2 | 42.31 | 3.8252 | 2.8424 | 275.7 | - | - | 2021-11-27 18:55 | 81 | 163 | RateD
21757 | 23-05:53:03 | 1:11 | -0.618 | 0.7313 | 70.9 | 43.36 | 3.8151 | 2.91 | 282.2 | - | - | 2021-11-27 18:57 | 81 | 163 | RateD
21758 | 23-05:54:44 | 1:13 | -0.618 | 0.7486 | 72.6 | 44.39 | 3.805 | 2.9761 | 288.7 | - | - | 2021-11-27 18:59 | 81 | 163 | RateD
21759 | 23-05:56:22 | 1:14 | -0.618 | 0.7654 | 74.2 | 45.38 | 3.795 | 3.0396 | 294.8 | - | - | 2021-11-27 19:00 | 81 | 163 | RateD
21760 | 23-05:57:57 | 1:16 | -0.618 | 0.7818 | 75.8 | 46.35 | 3.7849 | 3.1018 | 300.9 | - | - | 2021-11-27 19:02 | 81 | 163 | RateD
21761 | 23-05:59:33 | 1:18 | -0.618 | 0.7983 | 77.4 | 47.33 | 3.7748 | 3.1642 | 306.9 | - | - | 2021-11-27 19:03 | 81 | 163 | RateD
21762 | 23-06:01:11 | 1:19 | -0.618 | 0.815 | 79.1 | 48.32 | 3.7647 | 3.2274 | 313 | - | - | 2021-11-27 19:05 | 81 | 163 | RateD
21763 | 23-06:02:54 | 1:21 | -0.618 | 0.8327 | 80.8 | 49.37 | 3.7547 | 3.2939 | 319.5 | - | - | 2021-11-27 19:07 | 81 | 163 | RateD
21764 | 23-06:04:42 | 1:23 | -0.618 | 0.8513 | 82.6 | 50.47 | 3.7446 | 3.3634 | 326.2 | - | - | 2021-11-27 19:08 | 81 | 163 | RateD
21765 | 23-06:06:38 | 1:25 | -0.618 | 0.8711 | 84.5 | 51.65 | 3.7345 | 3.4376 | 333.4 | - | - | 2021-11-27 19:10 | 81 | 163 | RateD
21766 | 23-06:08:42 | 1:27 | -0.618 | 0.8925 | 86.6 | 52.92 | 3.7244 | 3.5174 | 341.2 | - | - | 2021-11-27 19:12 | 81 | 163 | RateD
21767 | 23-06:10:53 | 1:29 | -0.618 | 0.915 | 88.7 | 54.25 | 3.7143 | 3.6009 | 349.3 | - | - | 2021-11-27 19:15 | 81 | 163 | RateD
21768 | 23-06:13:07 | 1:31 | -0.618 | 0.938 | 91 | 55.61 | 3.7043 | 3.6863 | 357.5 | - | - | 2021-11-27 19:17 | 81 | 163 | RateD
21769 | 23-06:15:26 | 1:33 | -0.618 | 0.9618 | 93.3 | 57.02 | 3.6942 | 3.7744 | 366.1 | - | - | 2021-11-27 19:19 | 81 | 163 | RateD
21770 | 23-06:17:44 | 1:36 | -0.618 | 0.9855 | 95.6 | 58.43 | 3.6841 | 3.862 | 374.6 | - | - | 2021-11-27 19:22 | 81 | 163 | RateD
21771 | 23-06:20:07 | 1:38 | -0.618 | 1.0099 | 98 | 59.88 | 3.674 | 3.9518 | 383.3 | - | - | 2021-11-27 19:24 | 81 | 163 | RateD
21772 | 23-06:22:27 | 1:40 | -0.618 | 1.034 | 100.3 | 61.3 | 3.664 | 4.04 | 391.9 | - | - | 2021-11-27 19:26 | 81 | 163 | RateD
21773 | 23-06:24:42 | 1:43 | -0.618 | 1.0572 | 102.5 | 62.68 | 3.6539 | 4.1251 | 400.1 | - | - | 2021-11-27 19:28 | 81 | 163 | RateD
21774 | 23-06:26:58 | 1:45 | -0.618 | 1.0805 | 104.8 | 64.06 | 3.6438 | 4.2101 | 408.4 | - | - | 2021-11-27 19:31 | 81 | 163 | RateD
21775 | 23-06:29:10 | 1:47 | -0.618 | 1.1033 | 107 | 65.41 | 3.6337 | 4.293 | 416.4 | - | - | 2021-11-27 19:33 | 81 | 163 | RateD
21776 | 23-06:31:24 | 1:49 | -0.618 | 1.1263 | 109.2 | 66.78 | 3.6237 | 4.3763 | 424.5 | - | - | 2021-11-27 19:35 | 81 | 163 | RateD
21777 | 23-06:33:36 | 1:52 | -0.618 | 1.1489 | 111.4 | 68.12 | 3.6136 | 4.4582 | 432.4 | - | - | 2021-11-27 19:37 | 81 | 163 | RateD
21778 | 23-06:35:54 | 1:54 | -0.618 | 1.1725 | 113.7 | 69.52 | 3.6035 | 4.5434 | 440.7 | - | - | 2021-11-27 19:40 | 81 | 163 | RateD
21779 | 23-06:38:18 | 1:56 | -0.618 | 1.1972 | 116.1 | 70.98 | 3.5934 | 4.6324 | 449.3 | - | - | 2021-11-27 19:42 | 81 | 163 | RateD
21780 | 23-06:40:56 | 1:59 | -0.618 | 1.2244 | 118.8 | 72.59 | 3.5834 | 4.7299 | 458.8 | - | - | 2021-11-27 19:45 | 81 | 163 | RateD
21781 | 23-06:43:56 | 2:02 | -0.618 | 1.2554 | 121.8 | 74.43 | 3.5734 | 4.8406 | 469.5 | - | - | 2021-11-27 19:48 | 81 | 163 | RateD
21782 | 23-06:46:56 | 2:05 | -0.618 | 1.2863 | 124.8 | 76.26 | 3.5655 | 4.951 | 480.2 | - | - | 2021-11-27 19:51 | 81 | 163 | RateD
21783 | 23-06:49:56 | 2:08 | -0.618 | 1.3172 | 127.8 | 78.1 | 3.5589 | 5.0611 | 490.9 | - | - | 2021-11-27 19:54 | 81 | 163 | RateD
21784 | 23-06:52:56 | 2:11 | -0.618 | 1.3481 | 130.8 | 79.93 | 3.5514 | 5.171 | 501.6 | - | - | 2021-11-27 19:57 | 81 | 163 | RateD
21785 | 23-06:55:57 | 2:14 | -0.6181 | 1.3791 | 133.8 | 81.76 | 3.5428 | 5.2808 | 512.2 | - | - | 2021-11-27 20:00 | 81 | 163 | RateD
21786 | 23-06:58:32 | 2:16 | -0.618 | 1.4057 | 136.3 | 83.34 | 3.5327 | 5.375 | 521.3 | - | - | 2021-11-27 20:02 | 81 | 163 | RateD
21787 | 23-07:00:31 | 2:18 | -0.618 | 1.4262 | 138.3 | 84.56 | 3.5226 | 5.4475 | 528.4 | - | - | 2021-11-27 20:04 | 81 | 163 | RateD
21788 | 23-07:02:06 | 2:20 | -0.618 | 1.4425 | 139.9 | 85.53 | 3.5125 | 5.5048 | 533.9 | - | - | 2021-11-27 20:06 | 81 | 163 | RateD
21789 | 23-07:03:23 | 2:21 | -0.618 | 1.4557 | 141.2 | 86.31 | 3.5024 | 5.5511 | 538.4 | - | - | 2021-11-27 20:07 | 81 | 163 | RateD
21790 | 23-07:04:30 | 2:22 | -0.618 | 1.4671 | 142.3 | 86.98 | 3.4924 | 5.5909 | 542.3 | - | - | 2021-11-27 20:08 | 81 | 163 | RateD
21791 | 23-07:05:27 | 2:23 | -0.618 | 1.477 | 143.3 | 87.57 | 3.4823 | 5.6254 | 545.6 | - | - | 2021-11-27 20:09 | 81 | 163 | RateD
21792 | 23-07:06:19 | 2:24 | -0.618 | 1.4858 | 144.1 | 88.09 | 3.4722 | 5.6561 | 548.6 | - | - | 2021-11-27 20:10 | 81 | 163 | RateD
21793 | 23-07:07:06 | 2:25 | -0.618 | 1.4939 | 144.9 | 88.57 | 3.4621 | 5.6841 | 551.3 | - | - | 2021-11-27 20:11 | 81 | 163 | RateD
21794 | 23-07:07:49 | 2:26 | -0.618 | 1.5013 | 145.6 | 89.01 | 3.4521 | 5.7099 | 553.8 | - | - | 2021-11-27 20:12 | 81 | 163 | RateD
21795 | 23-07:08:29 | 2:26 | -0.618 | 1.5083 | 146.3 | 89.42 | 3.442 | 5.7337 | 556.1 | - | - | 2021-11-27 20:12 | 81 | 163 | RateD
21796 | 23-07:09:07 | 2:27 | -0.618 | 1.5148 | 146.9 | 89.81 | 3.4319 | 5.7562 | 558.3 | - | - | 2021-11-27 20:13 | 81 | 163 | RateD
21797 | 23-07:09:43 | 2:28 | -0.618 | 1.5209 | 147.5 | 90.17 | 3.4218 | 5.7771 | 560.3 | - | - | 2021-11-27 20:13 | 81 | 163 | RateD
21798 | 23-07:10:18 | 2:28 | -0.618 | 1.5269 | 148.1 | 90.53 | 3.4118 | 5.7975 | 562.3 | - | - | 2021-11-27 20:14 | 81 | 163 | RateD
21799 | 23-07:10:52 | 2:29 | -0.618 | 1.5328 | 148.7 | 90.88 | 3.4017 | 5.8178 | 564.3 | - | - | 2021-11-27 20:15 | 81 | 163 | RateD
21800 | 23-07:11:26 | 2:29 | -0.6181 | 1.5387 | 149.2 | 91.23 | 3.3916 | 5.8375 | 566.2 | - | - | 2021-11-27 20:15 | 81 | 163 | RateD
21801 | 23-07:11:59 | 2:30 | -0.618 | 1.5443 | 149.8 | 91.56 | 3.3815 | 5.8567 | 568.1 | - | - | 2021-11-27 20:16 | 81 | 163 | RateD
21802 | 23-07:12:30 | 2:30 | -0.618 | 1.5495 | 150.3 | 91.87 | 3.3715 | 5.8743 | 569.8 | - | - | 2021-11-27 20:16 | 81 | 163 | RateD
21803 | 23-07:13:00 | 2:31 | -0.618 | 1.5547 | 150.8 | 92.18 | 3.3614 | 5.8916 | 571.4 | - | - | 2021-11-27 20:17 | 81 | 163 | RateD
21804 | 23-07:13:28 | 2:31 | -0.618 | 1.5596 | 151.3 | 92.47 | 3.3513 | 5.9081 | 573 | - | - | 2021-11-27 20:17 | 81 | 163 | RateD
21805 | 23-07:13:56 | 2:32 | -0.618 | 1.5643 | 151.7 | 92.75 | 3.3412 | 5.924 | 574.6 | - | - | 2021-11-27 20:18 | 81 | 163 | RateD
21806 | 23-07:14:22 | 2:32 | -0.618 | 1.5688 | 152.2 | 93.01 | 3.331 | 5.939 | 576 | - | - | 2021-11-27 20:18 | 81 | 163 | RateD
21807 | 23-07:14:48 | 2:33 | -0.618 | 1.5732 | 152.6 | 93.28 | 3.3208 | 5.9536 | 577.5 | - | - | 2021-11-27 20:19 | 81 | 163 | RateD
21808 | 23-07:15:10 | 2:33 | -0.618 | 1.577 | 153 | 93.5 | 3.3107 | 5.9663 | 578.7 | - | - | 2021-11-27 20:19 | 81 | 163 | RateD
21809 | 23-07:15:32 | 2:33 | -0.618 | 1.5809 | 153.3 | 93.73 | 3.3006 | 5.979 | 579.9 | - | - | 2021-11-27 20:19 | 81 | 163 | RateD
21810 | 23-07:15:54 | 2:34 | -0.618 | 1.5846 | 153.7 | 93.95 | 3.2906 | 5.9911 | 581.1 | - | - | 2021-11-27 20:20 | 81 | 163 | RateD
21811 | 23-07:16:14 | 2:34 | -0.618 | 1.5881 | 154 | 94.16 | 3.2805 | 6.0028 | 582.2 | - | - | 2021-11-27 20:20 | 81 | 163 | RateD
21812 | 23-07:16:35 | 2:35 | -0.618 | 1.5916 | 154.4 | 94.37 | 3.2704 | 6.0142 | 583.3 | - | - | 2021-11-27 20:20 | 81 | 163 | RateD
21813 | 23-07:16:54 | 2:35 | -0.618 | 1.595 | 154.7 | 94.57 | 3.2603 | 6.0252 | 584.4 | - | - | 2021-11-27 20:21 | 81 | 163 | RateD
21814 | 23-07:17:14 | 2:35 | -0.618 | 1.5983 | 155 | 94.76 | 3.2502 | 6.0361 | 585.5 | - | - | 2021-11-27 20:21 | 81 | 163 | RateD
21815 | 23-07:17:32 | 2:35 | -0.618 | 1.6015 | 155.3 | 94.95 | 3.2402 | 6.0465 | 586.5 | - | - | 2021-11-27 20:21 | 81 | 163 | RateD
21816 | 23-07:17:51 | 2:36 | -0.618 | 1.6047 | 155.6 | 95.14 | 3.2301 | 6.0566 | 587.5 | - | - | 2021-11-27 20:22 | 81 | 163 | RateD
21817 | 23-07:18:09 | 2:36 | -0.618 | 1.6077 | 155.9 | 95.32 | 3.2199 | 6.0666 | 588.4 | - | - | 2021-11-27 20:22 | 81 | 163 | RateD
21818 | 23-07:18:26 | 2:36 | -0.618 | 1.6107 | 156.2 | 95.5 | 3.2096 | 6.0762 | 589.4 | - | - | 2021-11-27 20:22 | 81 | 163 | RateD
21819 | 23-07:18:43 | 2:37 | -0.618 | 1.6136 | 156.5 | 95.67 | 3.1996 | 6.0855 | 590.2 | - | - | 2021-11-27 20:22 | 81 | 163 | RateD
21820 | 23-07:18:59 | 2:37 | -0.618 | 1.6164 | 156.8 | 95.83 | 3.1893 | 6.0943 | 591.1 | - | - | 2021-11-27 20:23 | 81 | 163 | RateD
21821 | 23-07:19:14 | 2:37 | -0.618 | 1.619 | 157 | 95.99 | 3.1791 | 6.1027 | 591.9 | - | - | 2021-11-27 20:23 | 81 | 163 | RateD
21822 | 23-07:19:30 | 2:37 | -0.618 | 1.6216 | 157.3 | 96.15 | 3.1687 | 6.111 | 592.7 | - | - | 2021-11-27 20:23 | 81 | 163 | RateD
21823 | 23-07:19:44 | 2:38 | -0.618 | 1.6241 | 157.5 | 96.29 | 3.1582 | 6.1189 | 593.5 | - | - | 2021-11-27 20:24 | 81 | 163 | RateD
21824 | 23-07:19:58 | 2:38 | -0.618 | 1.6266 | 157.8 | 96.44 | 3.1479 | 6.1266 | 594.2 | - | - | 2021-11-27 20:24 | 81 | 163 | RateD
21825 | 23-07:20:12 | 2:38 | -0.618 | 1.629 | 158 | 96.58 | 3.1377 | 6.1341 | 595 | - | - | 2021-11-27 20:24 | 81 | 163 | RateD
21826 | 23-07:20:26 | 2:38 | -0.6181 | 1.6313 | 158.2 | 96.72 | 3.1273 | 6.1414 | 595.7 | - | - | 2021-11-27 20:24 | 81 | 163 | RateD
21827 | 23-07:20:39 | 2:39 | -0.618 | 1.6335 | 158.4 | 96.85 | 3.1171 | 6.1484 | 596.4 | - | - | 2021-11-27 20:24 | 81 | 163 | RateD
21828 | 23-07:20:52 | 2:39 | -0.618 | 1.6358 | 158.7 | 96.99 | 3.1067 | 6.1554 | 597 | - | - | 2021-11-27 20:25 | 81 | 163 | RateD
21829 | 23-07:21:05 | 2:39 | -0.618 | 1.638 | 158.9 | 97.11 | 3.0963 | 6.1621 | 597.7 | - | - | 2021-11-27 20:25 | 81 | 163 | RateD
21830 | 23-07:21:17 | 2:39 | -0.618 | 1.6401 | 159.1 | 97.24 | 3.0861 | 6.1686 | 598.3 | - | - | 2021-11-27 20:25 | 81 | 163 | RateD
21831 | 23-07:21:29 | 2:39 | -0.618 | 1.6421 | 159.3 | 97.36 | 3.0759 | 6.175 | 598.9 | - | - | 2021-11-27 20:25 | 81 | 163 | RateD
21832 | 23-07:21:41 | 2:40 | -0.618 | 1.6442 | 159.5 | 97.48 | 3.0655 | 6.1814 | 599.6 | - | - | 2021-11-27 20:25 | 81 | 163 | RateD
21833 | 23-07:21:53 | 2:40 | -0.618 | 1.6462 | 159.7 | 97.6 | 3.0551 | 6.1873 | 600.1 | - | - | 2021-11-27 20:26 | 81 | 163 | RateD
21834 | 23-07:22:04 | 2:40 | -0.618 | 1.6481 | 159.9 | 97.71 | 3.045 | 6.1932 | 600.7 | - | - | 2021-11-27 20:26 | 81 | 163 | RateD
21835 | 23-07:22:14 | 2:40 | -0.618 | 1.6499 | 160 | 97.82 | 3.0349 | 6.1988 | 601.2 | - | - | 2021-11-27 20:26 | 81 | 163 | RateD
21836 | 23-07:22:25 | 2:40 | -0.618 | 1.6518 | 160.2 | 97.93 | 3.0247 | 6.2044 | 601.8 | - | - | 2021-11-27 20:26 | 81 | 163 | RateD
21837 | 23-07:22:36 | 2:41 | -0.618 | 1.6536 | 160.4 | 98.04 | 3.0143 | 6.21 | 602.3 | - | - | 2021-11-27 20:26 | 81 | 163 | RateD
21838 | 23-07:22:46 | 2:41 | -0.618 | 1.6554 | 160.6 | 98.15 | 3.0041 | 6.2152 | 602.8 | - | - | 2021-11-27 20:27 | 81 | 163 | RateD
21839 | 23-07:22:56 | 2:41 | -0.618 | 1.6571 | 160.7 | 98.25 | 2.9939 | 6.2204 | 603.3 | - | - | 2021-11-27 20:27 | 81 | 163 | RateD
21840 | 23-07:23:06 | 2:41 | -0.618 | 1.6588 | 160.9 | 98.35 | 2.9836 | 6.2256 | 603.8 | - | - | 2021-11-27 20:27 | 81 | 163 | RateD
21841 | 23-07:23:16 | 2:41 | -0.6181 | 1.6606 | 161.1 | 98.45 | 2.9731 | 6.2307 | 604.3 | - | - | 2021-11-27 20:27 | 81 | 163 | RateD
21842 | 23-07:23:26 | 2:41 | -0.618 | 1.6623 | 161.2 | 98.55 | 2.9629 | 6.2358 | 604.8 | - | - | 2021-11-27 20:27 | 81 | 163 | RateD
21843 | 23-07:23:36 | 2:42 | -0.618 | 1.6639 | 161.4 | 98.65 | 2.9528 | 6.2406 | 605.3 | - | - | 2021-11-27 20:27 | 81 | 163 | RateD
21844 | 23-07:23:45 | 2:42 | -0.618 | 1.6655 | 161.5 | 98.75 | 2.9424 | 6.2455 | 605.8 | - | - | 2021-11-27 20:28 | 81 | 163 | RateD
21845 | 23-07:23:55 | 2:42 | -0.6181 | 1.6672 | 161.7 | 98.85 | 2.932 | 6.2503 | 606.2 | - | - | 2021-11-27 20:28 | 81 | 163 | RateD
21846 | 23-07:24:04 | 2:42 | -0.618 | 1.6688 | 161.9 | 98.94 | 2.9216 | 6.2551 | 606.7 | - | - | 2021-11-27 20:28 | 81 | 163 | RateD
21847 | 23-07:24:14 | 2:42 | -0.618 | 1.6704 | 162 | 99.04 | 2.9116 | 6.2596 | 607.1 | - | - | 2021-11-27 20:28 | 81 | 163 | RateD
21848 | 23-07:24:23 | 2:42 | -0.618 | 1.672 | 162.2 | 99.13 | 2.9009 | 6.2643 | 607.6 | - | - | 2021-11-27 20:28 | 81 | 163 | RateD
21849 | 23-07:24:32 | 2:42 | -0.618 | 1.6735 | 162.3 | 99.22 | 2.8908 | 6.2687 | 608 | - | - | 2021-11-27 20:28 | 81 | 163 | RateD
21850 | 23-07:24:41 | 2:43 | -0.618 | 1.675 | 162.5 | 99.31 | 2.8805 | 6.2731 | 608.5 | - | - | 2021-11-27 20:28 | 81 | 163 | RateD
21851 | 23-07:24:50 | 2:43 | -0.6181 | 1.6766 | 162.6 | 99.4 | 2.8703 | 6.2775 | 608.9 | - | - | 2021-11-27 20:29 | 81 | 163 | RateD
21852 | 23-07:24:59 | 2:43 | -0.618 | 1.6781 | 162.8 | 99.49 | 2.8598 | 6.2819 | 609.3 | - | - | 2021-11-27 20:29 | 81 | 163 | RateD
21853 | 23-07:25:07 | 2:43 | -0.618 | 1.6796 | 162.9 | 99.58 | 2.8497 | 6.2862 | 609.7 | - | - | 2021-11-27 20:29 | 81 | 163 | RateD
21854 | 23-07:25:16 | 2:43 | -0.618 | 1.6811 | 163.1 | 99.67 | 2.8396 | 6.2903 | 610.1 | - | - | 2021-11-27 20:29 | 81 | 163 | RateD
21855 | 23-07:25:24 | 2:43 | -0.618 | 1.6825 | 163.2 | 99.76 | 2.8292 | 6.2945 | 610.5 | - | - | 2021-11-27 20:29 | 81 | 163 | RateD
21856 | 23-07:25:33 | 2:43 | -0.618 | 1.684 | 163.3 | 99.84 | 2.8187 | 6.2987 | 610.9 | - | - | 2021-11-27 20:29 | 81 | 163 | RateD
21857 | 23-07:25:41 | 2:44 | -0.618 | 1.6854 | 163.5 | 99.93 | 2.8086 | 6.3026 | 611.3 | - | - | 2021-11-27 20:29 | 81 | 163 | RateD
21858 | 23-07:25:48 | 2:44 | -0.618 | 1.6866 | 163.6 | 100 | 2.7999 | 6.3061 | 611.6 | - | - | 2021-11-27 20:30 | 81 | 163 | RateD
21859 | 23-07:25:48 | 0:00 | 0.618 | 0 | 0 | 0 | 2.9226 | 0 | 0 | - | - | 2021-11-27 20:30 | 82 | 164 | RateC
21860 | 23-07:25:50 | 0:00 | 0.618 | 0.0003 | 0 | 0.02 | 3.0196 | 0.001 | 0.1 | - | - | 2021-11-27 20:30 | 82 | 164 | RateC
21861 | 23-07:25:51 | 0:00 | 0.618 | 0.0005 | 0 | 0.03 | 3.0525 | 0.0014 | 0.1 | - | - | 2021-11-27 20:30 | 82 | 164 | RateC
21862 | 23-07:25:51 | 0:00 | 0.618 | 0.0005 | 0.1 | 0.03 | 3.0802 | 0.0017 | 0.2 | - | - | 2021-11-27 20:30 | 82 | 164 | RateC
21863 | 23-07:25:52 | 0:00 | 0.618 | 0.0007 | 0.1 | 0.04 | 3.1069 | 0.002 | 0.2 | - | - | 2021-11-27 20:30 | 82 | 164 | RateC
21864 | 23-07:25:54 | 0:00 | 0.618 | 0.001 | 0.1 | 0.06 | 3.1757 | 0.003 | 0.3 | - | - | 2021-11-27 20:30 | 82 | 164 | RateC
21865 | 23-07:25:56 | 0:00 | 0.618 | 0.0013 | 0.1 | 0.07 | 3.2285 | 0.0039 | 0.4 | - | - | 2021-11-27 20:30 | 82 | 164 | RateC
21866 | 23-07:25:57 | 0:00 | 0.618 | 0.0016 | 0.2 | 0.09 | 3.2819 | 0.005 | 0.5 | - | - | 2021-11-27 20:30 | 82 | 164 | RateC
21867 | 23-07:25:59 | 0:00 | 0.618 | 0.0019 | 0.2 | 0.11 | 3.3251 | 0.006 | 0.6 | - | - | 2021-11-27 20:30 | 82 | 164 | RateC
21868 | 23-07:26:00 | 0:00 | 0.618 | 0.0021 | 0.2 | 0.12 | 3.3496 | 0.0066 | 0.6 | - | - | 2021-11-27 20:30 | 82 | 164 | RateC
21869 | 23-07:26:01 | 0:00 | 0.618 | 0.0022 | 0.2 | 0.13 | 3.3608 | 0.007 | 0.7 | - | - | 2021-11-27 20:30 | 82 | 164 | RateC
21870 | 23-07:26:01 | 0:00 | 0.618 | 0.0023 | 0.2 | 0.13 | 3.3735 | 0.0073 | 0.7 | - | - | 2021-11-27 20:30 | 82 | 164 | RateC
21871 | 23-07:26:02 | 0:00 | 0.618 | 0.0024 | 0.2 | 0.14 | 3.3856 | 0.0077 | 0.7 | - | - | 2021-11-27 20:30 | 82 | 164 | RateC
21872 | 23-07:26:03 | 0:00 | 0.618 | 0.0025 | 0.2 | 0.14 | 3.3967 | 0.008 | 0.8 | - | - | 2021-11-27 20:30 | 82 | 164 | RateC
21873 | 23-07:26:03 | 0:00 | 0.618 | 0.0026 | 0.2 | 0.15 | 3.407 | 0.0083 | 0.8 | - | - | 2021-11-27 20:30 | 82 | 164 | RateC
21874 | 23-07:26:04 | 0:00 | 0.618 | 0.0027 | 0.3 | 0.16 | 3.417 | 0.0086 | 0.8 | - | - | 2021-11-27 20:30 | 82 | 164 | RateC
21875 | 23-07:26:05 | 0:00 | 0.618 | 0.0029 | 0.3 | 0.17 | 3.4367 | 0.0093 | 0.9 | - | - | 2021-11-27 20:30 | 82 | 164 | RateC
21876 | 23-07:26:06 | 0:00 | 0.618 | 0.0031 | 0.3 | 0.18 | 3.4541 | 0.01 | 1 | - | - | 2021-11-27 20:30 | 82 | 164 | RateC
21877 | 23-07:26:07 | 0:00 | 0.618 | 0.0032 | 0.3 | 0.18 | 3.4645 | 0.0104 | 1 | - | - | 2021-11-27 20:30 | 82 | 164 | RateC
21878 | 23-07:26:08 | 0:00 | 0.618 | 0.0034 | 0.3 | 0.2 | 3.4826 | 0.0112 | 1.1 | - | - | 2021-11-27 20:30 | 82 | 164 | RateC
21879 | 23-07:26:09 | 0:00 | 0.618 | 0.0036 | 0.3 | 0.21 | 3.4964 | 0.0119 | 1.2 | - | - | 2021-11-27 20:30 | 82 | 164 | RateC
21880 | 23-07:26:10 | 0:00 | 0.618 | 0.0038 | 0.4 | 0.22 | 3.5086 | 0.0126 | 1.2 | - | - | 2021-11-27 20:30 | 82 | 164 | RateC
21881 | 23-07:26:12 | 0:00 | 0.618 | 0.004 | 0.4 | 0.23 | 3.5198 | 0.0134 | 1.3 | - | - | 2021-11-27 20:30 | 82 | 164 | RateC
21882 | 23-07:26:13 | 0:00 | 0.618 | 0.0043 | 0.4 | 0.25 | 3.5321 | 0.0144 | 1.4 | - | - | 2021-11-27 20:30 | 82 | 164 | RateC
21883 | 23-07:26:16 | 0:00 | 0.618 | 0.0047 | 0.5 | 0.28 | 3.5443 | 0.0158 | 1.5 | - | - | 2021-11-27 20:30 | 82 | 164 | RateC
21884 | 23-07:26:19 | 0:00 | 0.618 | 0.0052 | 0.5 | 0.31 | 3.5556 | 0.0177 | 1.7 | - | - | 2021-11-27 20:30 | 82 | 164 | RateC
21885 | 23-07:26:23 | 0:01 | 0.618 | 0.0059 | 0.6 | 0.35 | 3.566 | 0.0202 | 2 | - | - | 2021-11-27 20:30 | 82 | 164 | RateC
21886 | 23-07:26:29 | 0:01 | 0.618 | 0.007 | 0.7 | 0.41 | 3.5765 | 0.0238 | 2.3 | - | - | 2021-11-27 20:30 | 82 | 164 | RateC
21887 | 23-07:26:37 | 0:01 | 0.618 | 0.0084 | 0.8 | 0.49 | 3.5871 | 0.029 | 2.8 | - | - | 2021-11-27 20:30 | 82 | 164 | RateC
21888 | 23-07:26:48 | 0:01 | 0.6181 | 0.0103 | 1 | 0.6 | 3.5975 | 0.0358 | 3.5 | - | - | 2021-11-27 20:31 | 82 | 164 | RateC
21889 | 23-07:27:02 | 0:01 | 0.618 | 0.0127 | 1.2 | 0.74 | 3.6077 | 0.0446 | 4.3 | - | - | 2021-11-27 20:31 | 82 | 164 | RateC
21890 | 23-07:27:20 | 0:02 | 0.618 | 0.0157 | 1.5 | 0.92 | 3.6178 | 0.0553 | 5.4 | - | - | 2021-11-27 20:31 | 82 | 164 | RateC
21891 | 23-07:27:41 | 0:02 | 0.618 | 0.0194 | 1.9 | 1.13 | 3.6279 | 0.0687 | 6.7 | - | - | 2021-11-27 20:31 | 82 | 164 | RateC
21892 | 23-07:28:08 | 0:02 | 0.618 | 0.0241 | 2.3 | 1.4 | 3.6379 | 0.0856 | 8.3 | - | - | 2021-11-27 20:32 | 82 | 164 | RateC
21893 | 23-07:28:42 | 0:03 | 0.618 | 0.0298 | 2.9 | 1.74 | 3.648 | 0.1066 | 10.3 | - | - | 2021-11-27 20:32 | 82 | 164 | RateC
21894 | 23-07:29:26 | 0:04 | 0.618 | 0.0374 | 3.6 | 2.18 | 3.6581 | 0.1342 | 13 | - | - | 2021-11-27 20:33 | 82 | 164 | RateC
21895 | 23-07:30:23 | 0:05 | 0.618 | 0.0472 | 4.6 | 2.75 | 3.6682 | 0.1701 | 16.5 | - | - | 2021-11-27 20:34 | 82 | 164 | RateC
21896 | 23-07:31:40 | 0:06 | 0.618 | 0.0604 | 5.9 | 3.52 | 3.6782 | 0.2185 | 21.2 | - | - | 2021-11-27 20:35 | 82 | 164 | RateC
21897 | 23-07:33:27 | 0:08 | 0.618 | 0.0788 | 7.6 | 4.6 | 3.6883 | 0.2865 | 27.8 | - | - | 2021-11-27 20:37 | 82 | 164 | RateC
21898 | 23-07:36:02 | 0:10 | 0.618 | 0.1054 | 10.2 | 6.15 | 3.6984 | 0.3848 | 37.3 | - | - | 2021-11-27 20:40 | 82 | 164 | RateC
21899 | 23-07:39:02 | 0:13 | 0.618 | 0.1364 | 13.2 | 7.95 | 3.7072 | 0.4993 | 48.4 | - | - | 2021-11-27 20:43 | 82 | 164 | RateC
21900 | 23-07:42:03 | 0:16 | 0.618 | 0.1673 | 16.2 | 9.76 | 3.7137 | 0.6141 | 59.6 | - | - | 2021-11-27 20:46 | 82 | 164 | RateC
21901 | 23-07:45:03 | 0:19 | 0.618 | 0.1983 | 19.2 | 11.56 | 3.7184 | 0.7292 | 70.7 | - | - | 2021-11-27 20:49 | 82 | 164 | RateC
21902 | 23-07:48:03 | 0:22 | 0.618 | 0.2292 | 22.2 | 13.37 | 3.7221 | 0.8443 | 81.9 | - | - | 2021-11-27 20:52 | 82 | 164 | RateC
21903 | 23-07:51:04 | 0:25 | 0.618 | 0.2602 | 25.2 | 15.17 | 3.726 | 0.9597 | 93.1 | - | - | 2021-11-27 20:55 | 82 | 164 | RateC
21904 | 23-07:54:04 | 0:28 | 0.618 | 0.2911 | 28.2 | 16.98 | 3.73 | 1.0751 | 104.3 | - | - | 2021-11-27 20:58 | 82 | 164 | RateC
21905 | 23-07:57:04 | 0:31 | 0.618 | 0.3221 | 31.2 | 18.78 | 3.735 | 1.1905 | 115.5 | - | - | 2021-11-27 21:01 | 82 | 164 | RateC
21906 | 23-08:00:05 | 0:34 | 0.618 | 0.353 | 34.2 | 20.59 | 3.7415 | 1.3063 | 126.7 | - | - | 2021-11-27 21:04 | 82 | 164 | RateC
21907 | 23-08:03:05 | 0:37 | 0.618 | 0.3839 | 37.2 | 22.39 | 3.7495 | 1.422 | 137.9 | - | - | 2021-11-27 21:07 | 82 | 164 | RateC
21908 | 23-08:06:05 | 0:40 | 0.618 | 0.4148 | 40.2 | 24.19 | 3.7593 | 1.538 | 149.2 | - | - | 2021-11-27 21:10 | 82 | 164 | RateC
21909 | 23-08:08:52 | 0:43 | 0.618 | 0.4435 | 43 | 25.86 | 3.7694 | 1.6459 | 159.6 | - | - | 2021-11-27 21:13 | 82 | 164 | RateC
21910 | 23-08:11:32 | 0:46 | 0.618 | 0.4711 | 45.7 | 27.47 | 3.7795 | 1.7501 | 169.7 | - | - | 2021-11-27 21:15 | 82 | 164 | RateC
21911 | 23-08:14:08 | 0:48 | 0.618 | 0.4979 | 48.3 | 29.03 | 3.7895 | 1.8514 | 179.6 | - | - | 2021-11-27 21:18 | 82 | 164 | RateC
21912 | 23-08:16:45 | 0:51 | 0.618 | 0.5248 | 50.9 | 30.6 | 3.7996 | 1.9535 | 189.5 | - | - | 2021-11-27 21:21 | 82 | 164 | RateC
21913 | 23-08:19:22 | 0:54 | 0.618 | 0.5516 | 53.5 | 32.17 | 3.8097 | 2.0557 | 199.4 | - | - | 2021-11-27 21:23 | 82 | 164 | RateC
21914 | 23-08:22:00 | 0:56 | 0.618 | 0.5788 | 56.1 | 33.76 | 3.8198 | 2.1594 | 209.4 | - | - | 2021-11-27 21:26 | 82 | 164 | RateC
21915 | 23-08:24:38 | 0:59 | 0.618 | 0.606 | 58.8 | 35.34 | 3.8298 | 2.2632 | 219.5 | - | - | 2021-11-27 21:28 | 82 | 164 | RateC
21916 | 23-08:27:15 | 1:01 | 0.618 | 0.6329 | 61.4 | 36.91 | 3.8399 | 2.3667 | 229.6 | - | - | 2021-11-27 21:31 | 82 | 164 | RateC
21917 | 23-08:29:49 | 1:04 | 0.618 | 0.6593 | 63.9 | 38.45 | 3.85 | 2.4681 | 239.4 | - | - | 2021-11-27 21:34 | 82 | 164 | RateC
21918 | 23-08:32:19 | 1:06 | 0.618 | 0.685 | 66.4 | 39.95 | 3.8601 | 2.5673 | 249 | - | - | 2021-11-27 21:36 | 82 | 164 | RateC
21919 | 23-08:34:46 | 1:09 | 0.618 | 0.7104 | 68.9 | 41.43 | 3.8701 | 2.6651 | 258.5 | - | - | 2021-11-27 21:39 | 82 | 164 | RateC
21920 | 23-08:37:02 | 1:11 | 0.618 | 0.7337 | 71.2 | 42.79 | 3.8802 | 2.7555 | 267.3 | - | - | 2021-11-27 21:41 | 82 | 164 | RateC
21921 | 23-08:39:06 | 1:13 | 0.618 | 0.755 | 73.2 | 44.03 | 3.8903 | 2.8382 | 275.3 | - | - | 2021-11-27 21:43 | 82 | 164 | RateC
21922 | 23-08:41:03 | 1:15 | 0.6181 | 0.7751 | 75.2 | 45.2 | 3.9004 | 2.9165 | 282.9 | - | - | 2021-11-27 21:45 | 82 | 164 | RateC
21923 | 23-08:42:52 | 1:17 | 0.618 | 0.7938 | 77 | 46.29 | 3.9104 | 2.9897 | 290 | - | - | 2021-11-27 21:47 | 82 | 164 | RateC
21924 | 23-08:44:34 | 1:19 | 0.618 | 0.8113 | 78.7 | 47.32 | 3.9205 | 3.0583 | 296.6 | - | - | 2021-11-27 21:48 | 82 | 164 | RateC
21925 | 23-08:46:12 | 1:20 | 0.618 | 0.8282 | 80.3 | 48.3 | 3.9306 | 3.1243 | 303 | - | - | 2021-11-27 21:50 | 82 | 164 | RateC
21926 | 23-08:47:44 | 1:22 | 0.618 | 0.8438 | 81.8 | 49.21 | 3.9407 | 3.1861 | 309 | - | - | 2021-11-27 21:52 | 82 | 164 | RateC
21927 | 23-08:49:12 | 1:23 | 0.618 | 0.8591 | 83.3 | 50.1 | 3.9507 | 3.2461 | 314.9 | - | - | 2021-11-27 21:53 | 82 | 164 | RateC
21928 | 23-08:50:40 | 1:25 | 0.618 | 0.8741 | 84.8 | 50.98 | 3.9608 | 3.3055 | 320.6 | - | - | 2021-11-27 21:54 | 82 | 164 | RateC
21929 | 23-08:52:07 | 1:26 | 0.618 | 0.8891 | 86.2 | 51.85 | 3.9709 | 3.3651 | 326.4 | - | - | 2021-11-27 21:56 | 82 | 164 | RateC
21930 | 23-08:53:39 | 1:28 | 0.618 | 0.9048 | 87.8 | 52.77 | 3.981 | 3.4275 | 332.4 | - | - | 2021-11-27 21:57 | 82 | 164 | RateC
21931 | 23-08:55:15 | 1:29 | 0.618 | 0.9213 | 89.4 | 53.73 | 3.991 | 3.4935 | 338.8 | - | - | 2021-11-27 21:59 | 82 | 164 | RateC
21932 | 23-08:57:00 | 1:31 | 0.618 | 0.9394 | 91.1 | 54.79 | 4.0011 | 3.5656 | 345.8 | - | - | 2021-11-27 22:01 | 82 | 164 | RateC
21933 | 23-08:58:55 | 1:33 | 0.618 | 0.959 | 93 | 55.93 | 4.0112 | 3.6443 | 353.5 | - | - | 2021-11-27 22:03 | 82 | 164 | RateC
21934 | 23-09:01:03 | 1:35 | 0.618 | 0.981 | 95.2 | 57.21 | 4.0213 | 3.7325 | 362 | - | - | 2021-11-27 22:05 | 82 | 164 | RateC
21935 | 23-09:03:18 | 1:38 | 0.618 | 1.0042 | 97.4 | 58.57 | 4.0313 | 3.826 | 371.1 | - | - | 2021-11-27 22:07 | 82 | 164 | RateC
21936 | 23-09:05:47 | 1:40 | 0.618 | 1.0299 | 99.9 | 60.06 | 4.0414 | 3.9295 | 381.1 | - | - | 2021-11-27 22:10 | 82 | 164 | RateC
21937 | 23-09:08:31 | 1:43 | 0.618 | 1.0581 | 102.6 | 61.71 | 4.0515 | 4.0436 | 392.2 | - | - | 2021-11-27 22:12 | 82 | 164 | RateC
21938 | 23-09:11:30 | 1:46 | 0.618 | 1.0887 | 105.6 | 63.49 | 4.0616 | 4.168 | 404.3 | - | - | 2021-11-27 22:15 | 82 | 164 | RateC
21939 | 23-09:14:30 | 1:49 | 0.618 | 1.1197 | 108.6 | 65.3 | 4.0709 | 4.2938 | 416.5 | - | - | 2021-11-27 22:18 | 82 | 164 | RateC
21940 | 23-09:17:31 | 1:52 | 0.618 | 1.1506 | 111.6 | 67.1 | 4.0797 | 4.42 | 428.7 | - | - | 2021-11-27 22:21 | 82 | 164 | RateC
21941 | 23-09:20:31 | 1:55 | 0.618 | 1.1816 | 114.6 | 68.91 | 4.0885 | 4.5464 | 441 | - | - | 2021-11-27 22:24 | 82 | 164 | RateC
21942 | 23-09:23:31 | 1:58 | 0.618 | 1.2125 | 117.6 | 70.71 | 4.098 | 4.673 | 453.2 | - | - | 2021-11-27 22:27 | 82 | 164 | RateC
21943 | 23-09:26:19 | 2:01 | 0.618 | 1.2414 | 120.4 | 72.4 | 4.1081 | 4.7914 | 464.7 | - | - | 2021-11-27 22:30 | 82 | 164 | RateC
21944 | 23-09:28:42 | 2:03 | 0.618 | 1.2659 | 122.8 | 73.83 | 4.1181 | 4.8924 | 474.5 | - | - | 2021-11-27 22:32 | 82 | 164 | RateC
21945 | 23-09:30:39 | 2:05 | 0.618 | 1.286 | 124.7 | 75 | 4.1282 | 4.9752 | 482.6 | - | - | 2021-11-27 22:34 | 82 | 164 | RateC
21946 | 23-09:32:19 | 2:07 | 0.618 | 1.3031 | 126.4 | 76 | 4.1383 | 5.046 | 489.4 | - | - | 2021-11-27 22:36 | 82 | 164 | RateC
21947 | 23-09:33:47 | 2:08 | 0.618 | 1.3183 | 127.9 | 76.88 | 4.1484 | 5.1087 | 495.5 | - | - | 2021-11-27 22:38 | 82 | 164 | RateC
21948 | 23-09:35:06 | 2:09 | 0.618 | 1.3318 | 129.2 | 77.67 | 4.1585 | 5.1648 | 500.9 | - | - | 2021-11-27 22:39 | 82 | 164 | RateC
21949 | 23-09:36:17 | 2:10 | 0.618 | 1.344 | 130.4 | 78.38 | 4.1685 | 5.2157 | 505.9 | - | - | 2021-11-27 22:40 | 82 | 164 | RateC
21950 | 23-09:37:26 | 2:12 | 0.618 | 1.3558 | 131.5 | 79.07 | 4.1786 | 5.2648 | 510.6 | - | - | 2021-11-27 22:41 | 82 | 164 | RateC
21951 | 23-09:38:31 | 2:13 | 0.618 | 1.367 | 132.6 | 79.72 | 4.1887 | 5.3119 | 515.2 | - | - | 2021-11-27 22:42 | 82 | 164 | RateC
21952 | 23-09:39:38 | 2:14 | 0.618 | 1.3784 | 133.7 | 80.39 | 4.1988 | 5.3598 | 519.9 | - | - | 2021-11-27 22:43 | 82 | 164 | RateC
21953 | 23-09:40:43 | 2:15 | 0.618 | 1.3897 | 134.8 | 81.05 | 4.2088 | 5.4071 | 524.5 | - | - | 2021-11-27 22:44 | 82 | 164 | RateC
21954 | 23-09:41:51 | 2:16 | 0.618 | 1.4014 | 135.9 | 81.73 | 4.2189 | 5.4563 | 529.2 | - | - | 2021-11-27 22:46 | 82 | 164 | RateC
21955 | 23-09:43:03 | 2:17 | 0.618 | 1.4138 | 137.1 | 82.45 | 4.229 | 5.5086 | 534.3 | - | - | 2021-11-27 22:47 | 82 | 164 | RateC
21956 | 23-09:44:22 | 2:19 | 0.618 | 1.4272 | 138.4 | 83.23 | 4.2391 | 5.5656 | 539.8 | - | - | 2021-11-27 22:48 | 82 | 164 | RateC
21957 | 23-09:45:54 | 2:20 | 0.618 | 1.443 | 140 | 84.16 | 4.2491 | 5.6326 | 546.3 | - | - | 2021-11-27 22:50 | 82 | 164 | RateC
21958 | 23-09:47:47 | 2:22 | 0.618 | 1.4624 | 141.8 | 85.29 | 4.2592 | 5.7153 | 554.3 | - | - | 2021-11-27 22:52 | 82 | 164 | RateC
21959 | 23-09:49:59 | 2:24 | 0.618 | 1.485 | 144 | 86.61 | 4.2693 | 5.8116 | 563.7 | - | - | 2021-11-27 22:54 | 82 | 164 | RateC
21960 | 23-09:52:26 | 2:27 | 0.618 | 1.5103 | 146.5 | 88.08 | 4.2794 | 5.9194 | 574.1 | - | - | 2021-11-27 22:56 | 82 | 164 | RateC
21961 | 23-09:54:58 | 2:29 | 0.618 | 1.5364 | 149 | 89.6 | 4.2894 | 6.0314 | 585 | - | - | 2021-11-27 22:59 | 82 | 164 | RateC
21962 | 23-09:57:21 | 2:32 | 0.618 | 1.561 | 151.4 | 91.04 | 4.2995 | 6.1371 | 595.3 | - | - | 2021-11-27 23:01 | 82 | 164 | RateC
21963 | 23-09:59:35 | 2:34 | 0.618 | 1.584 | 153.6 | 92.38 | 4.3096 | 6.2359 | 604.8 | - | - | 2021-11-27 23:03 | 82 | 164 | RateC
21964 | 23-10:01:38 | 2:36 | 0.618 | 1.6051 | 155.7 | 93.61 | 4.3197 | 6.3269 | 613.7 | - | - | 2021-11-27 23:05 | 82 | 164 | RateC
21965 | 23-10:03:23 | 2:38 | 0.618 | 1.6232 | 157.4 | 94.66 | 4.3297 | 6.4052 | 621.3 | - | - | 2021-11-27 23:07 | 82 | 164 | RateC
21966 | 23-10:05:02 | 2:39 | 0.618 | 1.6402 | 159.1 | 95.66 | 4.3398 | 6.4791 | 628.4 | - | - | 2021-11-27 23:09 | 82 | 164 | RateC
21967 | 23-10:06:31 | 2:41 | 0.618 | 1.6554 | 160.6 | 96.54 | 4.3499 | 6.545 | 634.8 | - | - | 2021-11-27 23:10 | 82 | 164 | RateC
21968 | 23-10:07:54 | 2:42 | 0.618 | 1.6696 | 161.9 | 97.37 | 4.36 | 6.6068 | 640.8 | - | - | 2021-11-27 23:12 | 82 | 164 | RateC
21969 | 23-10:09:08 | 2:43 | 0.618 | 1.6823 | 163.2 | 98.11 | 4.37 | 6.6626 | 646.2 | - | - | 2021-11-27 23:13 | 82 | 164 | RateC
21970 | 23-10:10:18 | 2:44 | 0.618 | 1.6943 | 164.3 | 98.81 | 4.3801 | 6.715 | 651.3 | - | - | 2021-11-27 23:14 | 82 | 164 | RateC
21971 | 23-10:11:18 | 2:46 | 0.618 | 1.7047 | 165.3 | 99.42 | 4.3902 | 6.7604 | 655.7 | - | - | 2021-11-27 23:15 | 82 | 164 | RateC
21972 | 23-10:12:16 | 2:46 | 0.618 | 1.7147 | 166.3 | 100 | 4.4 | 6.8044 | 660 | - | - | 2021-11-27 23:16 | 82 | 164 | RateC
21973 | 23-10:12:16 | 0:00 | -0.618 | 0 | 0 | 0 | 4.2828 | 0 | 0 | - | - | 2021-11-27 23:16 | 82 | 165 | RateD
21974 | 23-10:12:17 | 0:00 | -0.618 | 0.0002 | 0 | 0.01 | 4.2429 | 0.0009 | 0.1 | - | - | 2021-11-27 23:16 | 82 | 165 | RateD
21975 | 23-10:12:18 | 0:00 | -0.618 | 0.0003 | 0 | 0.02 | 4.2246 | 0.0013 | 0.1 | - | - | 2021-11-27 23:16 | 82 | 165 | RateD
21976 | 23-10:12:19 | 0:00 | -0.618 | 0.0005 | 0 | 0.03 | 4.2118 | 0.0021 | 0.2 | - | - | 2021-11-27 23:16 | 82 | 165 | RateD
21977 | 23-10:12:21 | 0:00 | -0.618 | 0.0008 | 0.1 | 0.05 | 4.2014 | 0.0034 | 0.3 | - | - | 2021-11-27 23:16 | 82 | 165 | RateD
21978 | 23-10:12:25 | 0:00 | -0.618 | 0.0015 | 0.1 | 0.09 | 4.1912 | 0.0061 | 0.6 | - | - | 2021-11-27 23:16 | 82 | 165 | RateD
21979 | 23-10:12:31 | 0:00 | -0.618 | 0.0026 | 0.2 | 0.15 | 4.1809 | 0.0108 | 1 | - | - | 2021-11-27 23:16 | 82 | 165 | RateD
21980 | 23-10:12:42 | 0:00 | -0.618 | 0.0044 | 0.4 | 0.26 | 4.1709 | 0.0184 | 1.8 | - | - | 2021-11-27 23:17 | 82 | 165 | RateD
21981 | 23-10:12:58 | 0:01 | -0.618 | 0.0072 | 0.7 | 0.43 | 4.1606 | 0.03 | 2.9 | - | - | 2021-11-27 23:17 | 82 | 165 | RateD
21982 | 23-10:13:21 | 0:01 | -0.618 | 0.0112 | 1.1 | 0.66 | 4.1504 | 0.0466 | 4.5 | - | - | 2021-11-27 23:17 | 82 | 165 | RateD
21983 | 23-10:13:54 | 0:02 | -0.618 | 0.0167 | 1.6 | 0.99 | 4.1403 | 0.0697 | 6.8 | - | - | 2021-11-27 23:18 | 82 | 165 | RateD
21984 | 23-10:14:40 | 0:02 | -0.618 | 0.0246 | 2.4 | 1.46 | 4.1302 | 0.1023 | 9.9 | - | - | 2021-11-27 23:18 | 82 | 165 | RateD
21985 | 23-10:15:53 | 0:04 | -0.618 | 0.0372 | 3.6 | 2.2 | 4.1202 | 0.1541 | 14.9 | - | - | 2021-11-27 23:20 | 82 | 165 | RateD
21986 | 23-10:18:06 | 0:06 | -0.618 | 0.06 | 5.8 | 3.56 | 4.1101 | 0.2479 | 24 | - | - | 2021-11-27 23:22 | 82 | 165 | RateD
21987 | 23-10:21:06 | 0:09 | -0.618 | 0.0909 | 8.8 | 5.39 | 4.1028 | 0.375 | 36.4 | - | - | 2021-11-27 23:25 | 82 | 165 | RateD
21988 | 23-10:24:06 | 0:12 | -0.618 | 0.1219 | 11.8 | 7.22 | 4.0968 | 0.5018 | 48.7 | - | - | 2021-11-27 23:28 | 82 | 165 | RateD
21989 | 23-10:27:07 | 0:15 | -0.618 | 0.1528 | 14.8 | 9.06 | 4.089 | 0.6286 | 61 | - | - | 2021-11-27 23:31 | 82 | 165 | RateD
21990 | 23-10:30:07 | 0:18 | -0.618 | 0.1837 | 17.8 | 10.89 | 4.0796 | 0.7547 | 73.2 | - | - | 2021-11-27 23:34 | 82 | 165 | RateD
21991 | 23-10:32:47 | 0:21 | -0.618 | 0.2114 | 20.5 | 12.53 | 4.0695 | 0.8673 | 84.1 | - | - | 2021-11-27 23:37 | 82 | 165 | RateD
21992 | 23-10:34:52 | 0:23 | -0.618 | 0.2327 | 22.6 | 13.79 | 4.0594 | 0.9541 | 92.5 | - | - | 2021-11-27 23:39 | 82 | 165 | RateD
21993 | 23-10:36:29 | 0:24 | -0.618 | 0.2495 | 24.2 | 14.79 | 4.0493 | 1.022 | 99.1 | - | - | 2021-11-27 23:40 | 82 | 165 | RateD
21994 | 23-10:37:44 | 0:25 | -0.618 | 0.2623 | 25.4 | 15.55 | 4.0392 | 1.0741 | 104.2 | - | - | 2021-11-27 23:42 | 82 | 165 | RateD
21995 | 23-10:38:48 | 0:27 | -0.618 | 0.2732 | 26.5 | 16.19 | 4.0292 | 1.1179 | 108.4 | - | - | 2021-11-27 23:43 | 82 | 165 | RateD
21996 | 23-10:39:47 | 0:28 | -0.618 | 0.2835 | 27.5 | 16.8 | 4.0191 | 1.1592 | 112.4 | - | - | 2021-11-27 23:44 | 82 | 165 | RateD
21997 | 23-10:40:49 | 0:29 | -0.618 | 0.294 | 28.5 | 17.42 | 4.009 | 1.2014 | 116.5 | - | - | 2021-11-27 23:45 | 82 | 165 | RateD
21998 | 23-10:41:52 | 0:30 | -0.618 | 0.3049 | 29.6 | 18.07 | 3.9989 | 1.245 | 120.8 | - | - | 2021-11-27 23:46 | 82 | 165 | RateD
21999 | 23-10:43:01 | 0:31 | -0.618 | 0.3167 | 30.7 | 18.77 | 3.9889 | 1.2924 | 125.4 | - | - | 2021-11-27 23:47 | 82 | 165 | RateD
22000 | 23-10:44:19 | 0:32 | -0.618 | 0.3301 | 32 | 19.57 | 3.9788 | 1.3458 | 130.5 | - | - | 2021-11-27 23:48 | 82 | 165 | RateD
22001 | 23-10:45:51 | 0:34 | -0.618 | 0.3458 | 33.5 | 20.5 | 3.9687 | 1.4082 | 136.6 | - | - | 2021-11-27 23:50 | 82 | 165 | RateD
22002 | 23-10:47:40 | 0:35 | -0.618 | 0.3646 | 35.4 | 21.61 | 3.9586 | 1.4826 | 143.8 | - | - | 2021-11-27 23:51 | 82 | 165 | RateD
22003 | 23-10:49:56 | 0:38 | -0.618 | 0.388 | 37.6 | 22.99 | 3.9486 | 1.5749 | 152.8 | - | - | 2021-11-27 23:54 | 82 | 165 | RateD
22004 | 23-10:52:56 | 0:41 | -0.618 | 0.4189 | 40.6 | 24.83 | 3.9386 | 1.697 | 164.6 | - | - | 2021-11-27 23:57 | 82 | 165 | RateD
22005 | 23-10:55:57 | 0:44 | -0.6181 | 0.4498 | 43.6 | 26.66 | 3.9304 | 1.8187 | 176.4 | - | - | 2021-11-28 | 82 | 165 | RateD
22006 | 23-10:58:57 | 0:47 | -0.618 | 0.4808 | 46.6 | 28.5 | 3.9228 | 1.9402 | 188.2 | - | - | 2021-11-28 00:03 | 82 | 165 | RateD
22007 | 23-11:01:57 | 0:50 | -0.618 | 0.5118 | 49.6 | 30.33 | 3.9149 | 2.0616 | 200 | - | - | 2021-11-28 00:06 | 82 | 165 | RateD
22008 | 23-11:04:58 | 0:53 | -0.618 | 0.5427 | 52.6 | 32.17 | 3.9058 | 2.1827 | 211.7 | - | - | 2021-11-28 00:09 | 82 | 165 | RateD
22009 | 23-11:07:48 | 0:56 | -0.618 | 0.572 | 55.5 | 33.9 | 3.8957 | 2.2968 | 222.8 | - | - | 2021-11-28 00:12 | 82 | 165 | RateD
22010 | 23-11:10:16 | 0:58 | -0.618 | 0.5973 | 57.9 | 35.4 | 3.8856 | 2.3953 | 232.3 | - | - | 2021-11-28 00:14 | 82 | 165 | RateD
22011 | 23-11:12:29 | 1:00 | -0.618 | 0.6202 | 60.2 | 36.76 | 3.8756 | 2.4841 | 240.9 | - | - | 2021-11-28 00:16 | 82 | 165 | RateD
22012 | 23-11:14:31 | 1:02 | -0.618 | 0.6412 | 62.2 | 38 | 3.8655 | 2.5653 | 248.8 | - | - | 2021-11-28 00:18 | 82 | 165 | RateD
22013 | 23-11:16:25 | 1:04 | -0.618 | 0.6608 | 64.1 | 39.16 | 3.8554 | 2.6409 | 256.2 | - | - | 2021-11-28 00:20 | 82 | 165 | RateD
22014 | 23-11:18:14 | 1:06 | -0.618 | 0.6795 | 65.9 | 40.27 | 3.8453 | 2.713 | 263.1 | - | - | 2021-11-28 00:22 | 82 | 165 | RateD
22015 | 23-11:20:02 | 1:08 | -0.618 | 0.6979 | 67.7 | 41.37 | 3.8353 | 2.7839 | 270 | - | - | 2021-11-28 00:24 | 82 | 165 | RateD
22016 | 23-11:21:46 | 1:10 | -0.618 | 0.7159 | 69.4 | 42.43 | 3.8252 | 2.8526 | 276.7 | - | - | 2021-11-28 00:26 | 82 | 165 | RateD
22017 | 23-11:23:28 | 1:11 | -0.618 | 0.7334 | 71.1 | 43.47 | 3.8151 | 2.9195 | 283.2 | - | - | 2021-11-28 00:27 | 82 | 165 | RateD
22018 | 23-11:25:06 | 1:13 | -0.618 | 0.7501 | 72.8 | 44.46 | 3.805 | 2.9833 | 289.4 | - | - | 2021-11-28 00:29 | 82 | 165 | RateD
22019 | 23-11:26:42 | 1:14 | -0.6181 | 0.7667 | 74.4 | 45.44 | 3.795 | 3.0461 | 295.5 | - | - | 2021-11-28 00:31 | 82 | 165 | RateD
22020 | 23-11:28:16 | 1:16 | -0.618 | 0.7828 | 75.9 | 46.39 | 3.7849 | 3.1072 | 301.4 | - | - | 2021-11-28 00:32 | 82 | 165 | RateD
22021 | 23-11:29:52 | 1:18 | -0.618 | 0.7992 | 77.5 | 47.37 | 3.7748 | 3.1695 | 307.4 | - | - | 2021-11-28 00:34 | 82 | 165 | RateD
22022 | 23-11:31:31 | 1:19 | -0.618 | 0.8163 | 79.2 | 48.38 | 3.7647 | 3.2337 | 313.6 | - | - | 2021-11-28 00:35 | 82 | 165 | RateD
22023 | 23-11:33:14 | 1:21 | -0.618 | 0.834 | 80.9 | 49.43 | 3.7547 | 3.3002 | 320.1 | - | - | 2021-11-28 00:37 | 82 | 165 | RateD
22024 | 23-11:35:02 | 1:23 | -0.6181 | 0.8524 | 82.7 | 50.52 | 3.7446 | 3.3694 | 326.8 | - | - | 2021-11-28 00:39 | 82 | 165 | RateD
22025 | 23-11:36:57 | 1:25 | -0.618 | 0.8723 | 84.6 | 51.7 | 3.7345 | 3.4437 | 334 | - | - | 2021-11-28 00:41 | 82 | 165 | RateD
22026 | 23-11:38:58 | 1:27 | -0.618 | 0.893 | 86.6 | 52.93 | 3.7244 | 3.5209 | 341.5 | - | - | 2021-11-28 00:43 | 82 | 165 | RateD
22027 | 23-11:41:04 | 1:29 | -0.618 | 0.9147 | 88.7 | 54.21 | 3.7143 | 3.6016 | 349.3 | - | - | 2021-11-28 00:45 | 82 | 165 | RateD
22028 | 23-11:43:16 | 1:31 | -0.618 | 0.9374 | 90.9 | 55.56 | 3.7043 | 3.6856 | 357.5 | - | - | 2021-11-28 00:47 | 82 | 165 | RateD
22029 | 23-11:45:32 | 1:33 | -0.618 | 0.9606 | 93.2 | 56.93 | 3.6942 | 3.7716 | 365.8 | - | - | 2021-11-28 00:49 | 82 | 165 | RateD
22030 | 23-11:47:50 | 1:36 | -0.618 | 0.9844 | 95.5 | 58.34 | 3.6841 | 3.8594 | 374.3 | - | - | 2021-11-28 00:52 | 82 | 165 | RateD
22031 | 23-11:50:08 | 1:38 | -0.618 | 1.0081 | 97.8 | 59.75 | 3.674 | 3.9465 | 382.8 | - | - | 2021-11-28 00:54 | 82 | 165 | RateD
22032 | 23-11:52:26 | 1:40 | -0.618 | 1.0317 | 100.1 | 61.15 | 3.664 | 4.0331 | 391.2 | - | - | 2021-11-28 00:56 | 82 | 165 | RateD
22033 | 23-11:54:40 | 1:42 | -0.618 | 1.0548 | 102.3 | 62.52 | 3.6539 | 4.1177 | 399.4 | - | - | 2021-11-28 00:58 | 82 | 165 | RateD
22034 | 23-11:57:00 | 1:45 | -0.618 | 1.0787 | 104.6 | 63.93 | 3.6438 | 4.2048 | 407.8 | - | - | 2021-11-28 01:01 | 82 | 165 | RateD
22035 | 23-11:59:11 | 1:47 | -0.618 | 1.1012 | 106.8 | 65.27 | 3.6337 | 4.287 | 415.8 | - | - | 2021-11-28 01:03 | 82 | 165 | RateD
22036 | 23-12:01:24 | 1:49 | -0.618 | 1.124 | 109 | 66.62 | 3.6237 | 4.3696 | 423.8 | - | - | 2021-11-28 01:05 | 82 | 165 | RateD
22037 | 23-12:03:34 | 1:51 | -0.618 | 1.1463 | 111.2 | 67.94 | 3.6136 | 4.4504 | 431.7 | - | - | 2021-11-28 01:07 | 82 | 165 | RateD
22038 | 23-12:05:49 | 1:54 | -0.618 | 1.1695 | 113.4 | 69.32 | 3.6035 | 4.5341 | 439.8 | - | - | 2021-11-28 01:10 | 82 | 165 | RateD
22039 | 23-12:08:09 | 1:56 | -0.618 | 1.1936 | 115.8 | 70.75 | 3.5934 | 4.6209 | 448.2 | - | - | 2021-11-28 01:12 | 82 | 165 | RateD
22040 | 23-12:10:44 | 1:58 | -0.618 | 1.2203 | 118.4 | 72.32 | 3.5834 | 4.7164 | 457.5 | - | - | 2021-11-28 01:15 | 82 | 165 | RateD
22041 | 23-12:13:37 | 2:01 | -0.618 | 1.2498 | 121.2 | 74.08 | 3.5733 | 4.8221 | 467.7 | - | - | 2021-11-28 01:17 | 82 | 165 | RateD
22042 | 23-12:16:37 | 2:04 | -0.618 | 1.2808 | 124.2 | 75.91 | 3.5646 | 4.9327 | 478.4 | - | - | 2021-11-28 01:20 | 82 | 165 | RateD
22043 | 23-12:19:37 | 2:07 | -0.618 | 1.3118 | 127.2 | 77.75 | 3.5572 | 5.043 | 489.1 | - | - | 2021-11-28 01:23 | 82 | 165 | RateD
22044 | 23-12:22:38 | 2:10 | -0.618 | 1.3427 | 130.2 | 79.58 | 3.5494 | 5.1529 | 499.8 | - | - | 2021-11-28 01:26 | 82 | 165 | RateD
22045 | 23-12:25:38 | 2:13 | -0.618 | 1.3736 | 133.2 | 81.41 | 3.5406 | 5.2625 | 510.4 | - | - | 2021-11-28 01:29 | 82 | 165 | RateD
22046 | 23-12:28:15 | 2:16 | -0.618 | 1.4007 | 135.9 | 83.02 | 3.5305 | 5.3582 | 519.7 | - | - | 2021-11-28 01:32 | 82 | 165 | RateD
22047 | 23-12:30:19 | 2:18 | -0.618 | 1.422 | 137.9 | 84.28 | 3.5204 | 5.4334 | 527 | - | - | 2021-11-28 01:34 | 82 | 165 | RateD
22048 | 23-12:32:01 | 2:20 | -0.6181 | 1.4395 | 139.6 | 85.32 | 3.5104 | 5.4948 | 533 | - | - | 2021-11-28 01:36 | 82 | 165 | RateD
22049 | 23-12:33:23 | 2:21 | -0.618 | 1.4534 | 141 | 86.14 | 3.5003 | 5.5438 | 537.7 | - | - | 2021-11-28 01:37 | 82 | 165 | RateD
22050 | 23-12:34:32 | 2:22 | -0.618 | 1.4653 | 142.1 | 86.85 | 3.4902 | 5.5852 | 541.7 | - | - | 2021-11-28 01:38 | 82 | 165 | RateD
22051 | 23-12:35:32 | 2:23 | -0.618 | 1.4756 | 143.1 | 87.46 | 3.4801 | 5.6211 | 545.2 | - | - | 2021-11-28 01:39 | 82 | 165 | RateD
22052 | 23-12:36:26 | 2:24 | -0.6181 | 1.485 | 144 | 88.01 | 3.4699 | 5.6536 | 548.4 | - | - | 2021-11-28 01:40 | 82 | 165 | RateD
22053 | 23-12:37:15 | 2:25 | -0.6181 | 1.4933 | 144.8 | 88.51 | 3.4598 | 5.6825 | 551.2 | - | - | 2021-11-28 01:41 | 82 | 165 | RateD
22054 | 23-12:37:59 | 2:26 | -0.618 | 1.5009 | 145.6 | 88.96 | 3.4497 | 5.7088 | 553.7 | - | - | 2021-11-28 01:42 | 82 | 165 | RateD
22055 | 23-12:38:41 | 2:26 | -0.618 | 1.508 | 146.3 | 89.38 | 3.4397 | 5.7333 | 556.1 | - | - | 2021-11-28 01:42 | 82 | 165 | RateD
22056 | 23-12:39:20 | 2:27 | -0.618 | 1.5149 | 146.9 | 89.78 | 3.4296 | 5.7568 | 558.4 | - | - | 2021-11-28 01:43 | 82 | 165 | RateD
22057 | 23-12:39:58 | 2:28 | -0.618 | 1.5214 | 147.6 | 90.17 | 3.4195 | 5.779 | 560.5 | - | - | 2021-11-28 01:44 | 82 | 165 | RateD
22058 | 23-12:40:34 | 2:28 | -0.618 | 1.5276 | 148.2 | 90.54 | 3.4094 | 5.8003 | 562.6 | - | - | 2021-11-28 01:44 | 82 | 165 | RateD
22059 | 23-12:41:10 | 2:29 | -0.618 | 1.5337 | 148.8 | 90.9 | 3.3994 | 5.821 | 564.6 | - | - | 2021-11-28 01:45 | 82 | 165 | RateD
22060 | 23-12:41:44 | 2:29 | -0.618 | 1.5395 | 149.3 | 91.24 | 3.3891 | 5.8407 | 566.5 | - | - | 2021-11-28 01:46 | 82 | 165 | RateD
22061 | 23-12:42:18 | 2:30 | -0.6181 | 1.5453 | 149.9 | 91.59 | 3.3789 | 5.8604 | 568.4 | - | - | 2021-11-28 01:46 | 82 | 165 | RateD
22062 | 23-12:42:48 | 2:31 | -0.618 | 1.5506 | 150.4 | 91.9 | 3.3687 | 5.8782 | 570.1 | - | - | 2021-11-28 01:47 | 82 | 165 | RateD
22063 | 23-12:43:18 | 2:31 | -0.618 | 1.5557 | 150.9 | 92.2 | 3.3586 | 5.8955 | 571.8 | - | - | 2021-11-28 01:47 | 82 | 165 | RateD
22064 | 23-12:43:47 | 2:32 | -0.618 | 1.5606 | 151.4 | 92.49 | 3.3485 | 5.9118 | 573.4 | - | - | 2021-11-28 01:48 | 82 | 165 | RateD
22065 | 23-12:44:14 | 2:32 | -0.618 | 1.5652 | 151.8 | 92.77 | 3.3384 | 5.9273 | 574.9 | - | - | 2021-11-28 01:48 | 82 | 165 | RateD
22066 | 23-12:44:40 | 2:32 | -0.618 | 1.5697 | 152.2 | 93.03 | 3.3284 | 5.9422 | 576.4 | - | - | 2021-11-28 01:48 | 82 | 165 | RateD
22067 | 23-12:45:05 | 2:33 | -0.618 | 1.5741 | 152.7 | 93.29 | 3.3183 | 5.9567 | 577.8 | - | - | 2021-11-28 01:49 | 82 | 165 | RateD
22068 | 23-12:45:29 | 2:33 | -0.618 | 1.5781 | 153.1 | 93.54 | 3.3082 | 5.9703 | 579.1 | - | - | 2021-11-28 01:49 | 82 | 165 | RateD
22069 | 23-12:45:52 | 2:34 | -0.618 | 1.582 | 153.4 | 93.77 | 3.298 | 5.9831 | 580.3 | - | - | 2021-11-28 01:50 | 82 | 165 | RateD
22070 | 23-12:46:14 | 2:34 | -0.618 | 1.5859 | 153.8 | 93.99 | 3.2879 | 5.9958 | 581.6 | - | - | 2021-11-28 01:50 | 82 | 165 | RateD
22071 | 23-12:46:35 | 2:34 | -0.618 | 1.5896 | 154.2 | 94.21 | 3.2778 | 6.0079 | 582.7 | - | - | 2021-11-28 01:50 | 82 | 165 | RateD
22072 | 23-12:46:56 | 2:35 | -0.618 | 1.5931 | 154.5 | 94.42 | 3.2676 | 6.0195 | 583.9 | - | - | 2021-11-28 01:51 | 82 | 165 | RateD
22073 | 23-12:47:16 | 2:35 | -0.618 | 1.5966 | 154.9 | 94.63 | 3.2574 | 6.0308 | 584.9 | - | - | 2021-11-28 01:51 | 82 | 165 | RateD
22074 | 23-12:47:35 | 2:35 | -0.618 | 1.5999 | 155.2 | 94.82 | 3.2473 | 6.0415 | 586 | - | - | 2021-11-28 01:51 | 82 | 165 | RateD
22075 | 23-12:47:54 | 2:36 | -0.618 | 1.603 | 155.5 | 95.01 | 3.2372 | 6.0518 | 587 | - | - | 2021-11-28 01:52 | 82 | 165 | RateD
22076 | 23-12:48:12 | 2:36 | -0.618 | 1.6061 | 155.8 | 95.19 | 3.227 | 6.0617 | 587.9 | - | - | 2021-11-28 01:52 | 82 | 165 | RateD
22077 | 23-12:48:29 | 2:36 | -0.618 | 1.6091 | 156.1 | 95.37 | 3.2169 | 6.0712 | 588.9 | - | - | 2021-11-28 01:52 | 82 | 165 | RateD
22078 | 23-12:48:46 | 2:36 | -0.618 | 1.612 | 156.4 | 95.54 | 3.2067 | 6.0806 | 589.8 | - | - | 2021-11-28 01:53 | 82 | 165 | RateD
22079 | 23-12:49:03 | 2:37 | -0.618 | 1.6148 | 156.6 | 95.71 | 3.1965 | 6.0898 | 590.7 | - | - | 2021-11-28 01:53 | 82 | 165 | RateD
22080 | 23-12:49:18 | 2:37 | -0.618 | 1.6175 | 156.9 | 95.87 | 3.1864 | 6.0983 | 591.5 | - | - | 2021-11-28 01:53 | 82 | 165 | RateD
22081 | 23-12:49:34 | 2:37 | -0.618 | 1.6202 | 157.2 | 96.03 | 3.176 | 6.1069 | 592.3 | - | - | 2021-11-28 01:53 | 82 | 165 | RateD
22082 | 23-12:49:49 | 2:38 | -0.618 | 1.6229 | 157.4 | 96.19 | 3.1656 | 6.1153 | 593.1 | - | - | 2021-11-28 01:54 | 82 | 165 | RateD
22083 | 23-12:50:04 | 2:38 | -0.618 | 1.6253 | 157.6 | 96.33 | 3.1554 | 6.123 | 593.9 | - | - | 2021-11-28 01:54 | 82 | 165 | RateD
22084 | 23-12:50:17 | 2:38 | -0.618 | 1.6277 | 157.9 | 96.47 | 3.1452 | 6.1305 | 594.6 | - | - | 2021-11-28 01:54 | 82 | 165 | RateD
22085 | 23-12:50:31 | 2:38 | -0.618 | 1.63 | 158.1 | 96.61 | 3.1348 | 6.1378 | 595.3 | - | - | 2021-11-28 01:54 | 82 | 165 | RateD
22086 | 23-12:50:44 | 2:38 | -0.618 | 1.6322 | 158.3 | 96.74 | 3.1247 | 6.1448 | 596 | - | - | 2021-11-28 01:55 | 82 | 165 | RateD
22087 | 23-12:50:57 | 2:39 | -0.618 | 1.6345 | 158.5 | 96.87 | 3.1143 | 6.1518 | 596.7 | - | - | 2021-11-28 01:55 | 82 | 165 | RateD
22088 | 23-12:51:10 | 2:39 | -0.618 | 1.6367 | 158.8 | 97.01 | 3.1038 | 6.1588 | 597.4 | - | - | 2021-11-28 01:55 | 82 | 165 | RateD
22089 | 23-12:51:23 | 2:39 | -0.618 | 1.6389 | 159 | 97.14 | 3.0934 | 6.1654 | 598 | - | - | 2021-11-28 01:55 | 82 | 165 | RateD
22090 | 23-12:51:35 | 2:39 | -0.618 | 1.641 | 159.2 | 97.26 | 3.0828 | 6.1721 | 598.7 | - | - | 2021-11-28 01:55 | 82 | 165 | RateD
22091 | 23-12:51:48 | 2:40 | -0.618 | 1.6431 | 159.4 | 97.39 | 3.0725 | 6.1785 | 599.3 | - | - | 2021-11-28 01:56 | 82 | 165 | RateD
22092 | 23-12:51:59 | 2:40 | -0.618 | 1.6451 | 159.6 | 97.5 | 3.0622 | 6.1846 | 599.9 | - | - | 2021-11-28 01:56 | 82 | 165 | RateD
22093 | 23-12:52:10 | 2:40 | -0.618 | 1.647 | 159.8 | 97.62 | 3.0521 | 6.1905 | 600.4 | - | - | 2021-11-28 01:56 | 82 | 165 | RateD
22094 | 23-12:52:21 | 2:40 | -0.618 | 1.6489 | 159.9 | 97.73 | 3.0421 | 6.1961 | 601 | - | - | 2021-11-28 01:56 | 82 | 165 | RateD
22095 | 23-12:52:32 | 2:40 | -0.618 | 1.6508 | 160.1 | 97.84 | 3.0317 | 6.202 | 601.5 | - | - | 2021-11-28 01:56 | 82 | 165 | RateD
22096 | 23-12:52:44 | 2:40 | -0.618 | 1.6528 | 160.3 | 97.96 | 3.0213 | 6.2079 | 602.1 | - | - | 2021-11-28 01:57 | 82 | 165 | RateD
22097 | 23-12:52:54 | 2:41 | -0.618 | 1.6546 | 160.5 | 98.07 | 3.0111 | 6.2134 | 602.7 | - | - | 2021-11-28 01:57 | 82 | 165 | RateD
22098 | 23-12:53:05 | 2:41 | -0.618 | 1.6564 | 160.7 | 98.17 | 3.0008 | 6.2189 | 603.2 | - | - | 2021-11-28 01:57 | 82 | 165 | RateD
22099 | 23-12:53:15 | 2:41 | -0.618 | 1.6582 | 160.8 | 98.28 | 2.9908 | 6.2241 | 603.7 | - | - | 2021-11-28 01:57 | 82 | 165 | RateD
22100 | 23-12:53:25 | 2:41 | -0.618 | 1.6599 | 161 | 98.38 | 2.9805 | 6.2294 | 604.2 | - | - | 2021-11-28 01:57 | 82 | 165 | RateD
22101 | 23-12:53:35 | 2:41 | -0.618 | 1.6617 | 161.2 | 98.49 | 2.9703 | 6.2345 | 604.7 | - | - | 2021-11-28 01:57 | 82 | 165 | RateD
22102 | 23-12:53:46 | 2:41 | -0.618 | 1.6634 | 161.3 | 98.59 | 2.9598 | 6.2397 | 605.2 | - | - | 2021-11-28 01:58 | 82 | 165 | RateD
22103 | 23-12:53:55 | 2:42 | -0.618 | 1.6651 | 161.5 | 98.69 | 2.9495 | 6.2446 | 605.7 | - | - | 2021-11-28 01:58 | 82 | 165 | RateD
22104 | 23-12:54:05 | 2:42 | -0.618 | 1.6667 | 161.7 | 98.78 | 2.9393 | 6.2494 | 606.1 | - | - | 2021-11-28 01:58 | 82 | 165 | RateD
22105 | 23-12:54:14 | 2:42 | -0.618 | 1.6683 | 161.8 | 98.88 | 2.9288 | 6.2543 | 606.6 | - | - | 2021-11-28 01:58 | 82 | 165 | RateD
22106 | 23-12:54:24 | 2:42 | -0.618 | 1.67 | 162 | 98.98 | 2.9182 | 6.259 | 607.1 | - | - | 2021-11-28 01:58 | 82 | 165 | RateD
22107 | 23-12:54:34 | 2:42 | -0.618 | 1.6716 | 162.1 | 99.08 | 2.9075 | 6.2638 | 607.5 | - | - | 2021-11-28 01:58 | 82 | 165 | RateD
22108 | 23-12:54:42 | 2:42 | -0.618 | 1.6731 | 162.3 | 99.17 | 2.8974 | 6.2682 | 608 | - | - | 2021-11-28 01:58 | 82 | 165 | RateD
22109 | 23-12:54:52 | 2:43 | -0.618 | 1.6748 | 162.4 | 99.26 | 2.8867 | 6.2729 | 608.4 | - | - | 2021-11-28 01:59 | 82 | 165 | RateD
22110 | 23-12:55:01 | 2:43 | -0.618 | 1.6763 | 162.6 | 99.35 | 2.8765 | 6.2774 | 608.9 | - | - | 2021-11-28 01:59 | 82 | 165 | RateD
22111 | 23-12:55:10 | 2:43 | -0.618 | 1.6779 | 162.7 | 99.45 | 2.866 | 6.2818 | 609.3 | - | - | 2021-11-28 01:59 | 82 | 165 | RateD
22112 | 23-12:55:19 | 2:43 | -0.618 | 1.6794 | 162.9 | 99.54 | 2.8553 | 6.2862 | 609.7 | - | - | 2021-11-28 01:59 | 82 | 165 | RateD
22113 | 23-12:55:28 | 2:43 | -0.618 | 1.681 | 163 | 99.63 | 2.8446 | 6.2907 | 610.2 | - | - | 2021-11-28 01:59 | 82 | 165 | RateD
22114 | 23-12:55:36 | 2:43 | -0.618 | 1.6824 | 163.2 | 99.71 | 2.8345 | 6.2947 | 610.5 | - | - | 2021-11-28 01:59 | 82 | 165 | RateD
22115 | 23-12:55:45 | 2:43 | -0.618 | 1.6839 | 163.3 | 99.8 | 2.824 | 6.2991 | 611 | - | - | 2021-11-28 02:00 | 82 | 165 | RateD
22116 | 23-12:55:53 | 2:44 | -0.618 | 1.6853 | 163.5 | 99.89 | 2.8136 | 6.3031 | 611.4 | - | - | 2021-11-28 02:00 | 82 | 165 | RateD
22117 | 23-12:56:02 | 2:44 | -0.618 | 1.6868 | 163.6 | 99.97 | 2.803 | 6.3071 | 611.7 | - | - | 2021-11-28 02:00 | 82 | 165 | RateD
22118 | 23-12:56:04 | 2:44 | -0.618 | 1.6872 | 163.6 | 100 | 2.7999 | 6.3083 | 611.9 | - | - | 2021-11-28 02:00 | 82 | 165 | RateD
22119 | 23-12:56:04 | 0:00 | 0.618 | 0 | 0 | 0 | 2.9235 | 0 | 0 | - | - | 2021-11-28 02:00 | 83 | 166 | RateC
22120 | 23-12:56:06 | 0:00 | 0.618 | 0.0003 | 0 | 0.02 | 3.0187 | 0.001 | 0.1 | - | - | 2021-11-28 02:00 | 83 | 166 | RateC
22121 | 23-12:56:07 | 0:00 | 0.618 | 0.0004 | 0 | 0.02 | 3.0472 | 0.0013 | 0.1 | - | - | 2021-11-28 02:00 | 83 | 166 | RateC
22122 | 23-12:56:07 | 0:00 | 0.618 | 0.0005 | 0.1 | 0.03 | 3.0777 | 0.0016 | 0.2 | - | - | 2021-11-28 02:00 | 83 | 166 | RateC
22123 | 23-12:56:09 | 0:00 | 0.618 | 0.0008 | 0.1 | 0.05 | 3.151 | 0.0025 | 0.2 | - | - | 2021-11-28 02:00 | 83 | 166 | RateC
22124 | 23-12:56:11 | 0:00 | 0.618 | 0.0011 | 0.1 | 0.07 | 3.2112 | 0.0035 | 0.3 | - | - | 2021-11-28 02:00 | 83 | 166 | RateC
22125 | 23-12:56:13 | 0:00 | 0.618 | 0.0014 | 0.1 | 0.08 | 3.264 | 0.0045 | 0.4 | - | - | 2021-11-28 02:00 | 83 | 166 | RateC
22126 | 23-12:56:14 | 0:00 | 0.618 | 0.0017 | 0.2 | 0.1 | 3.3098 | 0.0055 | 0.5 | - | - | 2021-11-28 02:00 | 83 | 166 | RateC
22127 | 23-12:56:16 | 0:00 | 0.618 | 0.002 | 0.2 | 0.12 | 3.3516 | 0.0065 | 0.6 | - | - | 2021-11-28 02:00 | 83 | 166 | RateC
22128 | 23-12:56:17 | 0:00 | 0.618 | 0.0022 | 0.2 | 0.13 | 3.3757 | 0.0072 | 0.7 | - | - | 2021-11-28 02:00 | 83 | 166 | RateC
22129 | 23-12:56:18 | 0:00 | 0.618 | 0.0024 | 0.2 | 0.14 | 3.3896 | 0.0076 | 0.7 | - | - | 2021-11-28 02:00 | 83 | 166 | RateC
22130 | 23-12:56:19 | 0:00 | 0.618 | 0.0025 | 0.2 | 0.15 | 3.4028 | 0.008 | 0.8 | - | - | 2021-11-28 02:00 | 83 | 166 | RateC
22131 | 23-12:56:19 | 0:00 | 0.618 | 0.0026 | 0.3 | 0.15 | 3.4135 | 0.0084 | 0.8 | - | - | 2021-11-28 02:00 | 83 | 166 | RateC
22132 | 23-12:56:20 | 0:00 | 0.618 | 0.0027 | 0.3 | 0.16 | 3.4239 | 0.0087 | 0.8 | - | - | 2021-11-28 02:00 | 83 | 166 | RateC
22133 | 23-12:56:20 | 0:00 | 0.618 | 0.0028 | 0.3 | 0.16 | 3.4339 | 0.009 | 0.9 | - | - | 2021-11-28 02:00 | 83 | 166 | RateC
22134 | 23-12:56:21 | 0:00 | 0.618 | 0.0029 | 0.3 | 0.17 | 3.4445 | 0.0094 | 0.9 | - | - | 2021-11-28 02:00 | 83 | 166 | RateC
22135 | 23-12:56:22 | 0:00 | 0.618 | 0.0031 | 0.3 | 0.18 | 3.4623 | 0.0101 | 1 | - | - | 2021-11-28 02:00 | 83 | 166 | RateC
22136 | 23-12:56:23 | 0:00 | 0.618 | 0.0033 | 0.3 | 0.19 | 3.4776 | 0.0108 | 1 | - | - | 2021-11-28 02:00 | 83 | 166 | RateC
22137 | 23-12:56:25 | 0:00 | 0.618 | 0.0035 | 0.3 | 0.21 | 3.4933 | 0.0115 | 1.1 | - | - | 2021-11-28 02:00 | 83 | 166 | RateC
22138 | 23-12:56:26 | 0:00 | 0.618 | 0.0037 | 0.4 | 0.22 | 3.5057 | 0.0122 | 1.2 | - | - | 2021-11-28 02:00 | 83 | 166 | RateC
22139 | 23-12:56:27 | 0:00 | 0.618 | 0.0039 | 0.4 | 0.23 | 3.5176 | 0.013 | 1.3 | - | - | 2021-11-28 02:00 | 83 | 166 | RateC
22140 | 23-12:56:29 | 0:00 | 0.618 | 0.0042 | 0.4 | 0.25 | 3.53 | 0.0139 | 1.4 | - | - | 2021-11-28 02:00 | 83 | 166 | RateC
22141 | 23-12:56:30 | 0:00 | 0.618 | 0.0045 | 0.4 | 0.26 | 3.5407 | 0.015 | 1.5 | - | - | 2021-11-28 02:00 | 83 | 166 | RateC
22142 | 23-12:56:33 | 0:00 | 0.618 | 0.0049 | 0.5 | 0.29 | 3.5514 | 0.0165 | 1.6 | - | - | 2021-11-28 02:00 | 83 | 166 | RateC
22143 | 23-12:56:36 | 0:01 | 0.618 | 0.0055 | 0.5 | 0.33 | 3.5624 | 0.0187 | 1.8 | - | - | 2021-11-28 02:00 | 83 | 166 | RateC
22144 | 23-12:56:41 | 0:01 | 0.618 | 0.0063 | 0.6 | 0.37 | 3.5725 | 0.0216 | 2.1 | - | - | 2021-11-28 02:00 | 83 | 166 | RateC
22145 | 23-12:56:48 | 0:01 | 0.618 | 0.0075 | 0.7 | 0.44 | 3.5831 | 0.0259 | 2.5 | - | - | 2021-11-28 02:01 | 83 | 166 | RateC
22146 | 23-12:56:58 | 0:01 | 0.618 | 0.0092 | 0.9 | 0.54 | 3.5938 | 0.0318 | 3.1 | - | - | 2021-11-28 02:01 | 83 | 166 | RateC
22147 | 23-12:57:10 | 0:01 | 0.618 | 0.0113 | 1.1 | 0.67 | 3.6041 | 0.0395 | 3.8 | - | - | 2021-11-28 02:01 | 83 | 166 | RateC
22148 | 23-12:57:26 | 0:01 | 0.618 | 0.014 | 1.4 | 0.82 | 3.6144 | 0.049 | 4.8 | - | - | 2021-11-28 02:01 | 83 | 166 | RateC
22149 | 23-12:57:44 | 0:02 | 0.618 | 0.0172 | 1.7 | 1.01 | 3.6246 | 0.0608 | 5.9 | - | - | 2021-11-28 02:02 | 83 | 166 | RateC
22150 | 23-12:58:08 | 0:02 | 0.618 | 0.0212 | 2.1 | 1.25 | 3.6348 | 0.0753 | 7.3 | - | - | 2021-11-28 02:02 | 83 | 166 | RateC
22151 | 23-12:58:37 | 0:03 | 0.618 | 0.0261 | 2.5 | 1.54 | 3.6449 | 0.0933 | 9 | - | - | 2021-11-28 02:02 | 83 | 166 | RateC
22152 | 23-12:59:13 | 0:03 | 0.618 | 0.0325 | 3.2 | 1.91 | 3.6551 | 0.1164 | 11.3 | - | - | 2021-11-28 02:03 | 83 | 166 | RateC
22153 | 23-13:00:00 | 0:04 | 0.618 | 0.0404 | 3.9 | 2.38 | 3.6652 | 0.1456 | 14.1 | - | - | 2021-11-28 02:04 | 83 | 166 | RateC
22154 | 23-13:01:01 | 0:05 | 0.618 | 0.0509 | 4.9 | 2.99 | 3.6753 | 0.1839 | 17.8 | - | - | 2021-11-28 02:05 | 83 | 166 | RateC
22155 | 23-13:02:24 | 0:06 | 0.618 | 0.0652 | 6.3 | 3.84 | 3.6854 | 0.2367 | 23 | - | - | 2021-11-28 02:06 | 83 | 166 | RateC
22156 | 23-13:04:21 | 0:08 | 0.618 | 0.0854 | 8.3 | 5.02 | 3.6954 | 0.311 | 30.2 | - | - | 2021-11-28 02:08 | 83 | 166 | RateC
22157 | 23-13:07:07 | 0:11 | 0.618 | 0.1138 | 11 | 6.7 | 3.7055 | 0.4163 | 40.4 | - | - | 2021-11-28 02:11 | 83 | 166 | RateC
22158 | 23-13:10:08 | 0:14 | 0.618 | 0.1448 | 14 | 8.52 | 3.7134 | 0.5312 | 51.5 | - | - | 2021-11-28 02:14 | 83 | 166 | RateC
22159 | 23-13:13:08 | 0:17 | 0.618 | 0.1757 | 17 | 10.34 | 3.7195 | 0.646 | 62.7 | - | - | 2021-11-28 02:17 | 83 | 166 | RateC
22160 | 23-13:16:08 | 0:20 | 0.618 | 0.2066 | 20 | 12.16 | 3.7238 | 0.7612 | 73.8 | - | - | 2021-11-28 02:20 | 83 | 166 | RateC
22161 | 23-13:19:08 | 0:23 | 0.618 | 0.2375 | 23 | 13.98 | 3.7272 | 0.8763 | 85 | - | - | 2021-11-28 02:23 | 83 | 166 | RateC
22162 | 23-13:22:08 | 0:26 | 0.618 | 0.2684 | 26 | 15.8 | 3.7306 | 0.9915 | 96.2 | - | - | 2021-11-28 02:26 | 83 | 166 | RateC
22163 | 23-13:25:08 | 0:29 | 0.618 | 0.2994 | 29 | 17.61 | 3.735 | 1.107 | 107.4 | - | - | 2021-11-28 02:29 | 83 | 166 | RateC
22164 | 23-13:28:08 | 0:32 | 0.618 | 0.3303 | 32 | 19.44 | 3.7407 | 1.2227 | 118.6 | - | - | 2021-11-28 02:32 | 83 | 166 | RateC
22165 | 23-13:31:09 | 0:35 | 0.618 | 0.3613 | 35 | 21.26 | 3.748 | 1.3386 | 129.8 | - | - | 2021-11-28 02:35 | 83 | 166 | RateC
22166 | 23-13:34:09 | 0:38 | 0.618 | 0.3922 | 38 | 23.08 | 3.7567 | 1.4546 | 141.1 | - | - | 2021-11-28 02:38 | 83 | 166 | RateC
22167 | 23-13:37:09 | 0:41 | 0.618 | 0.4231 | 41 | 24.9 | 3.7664 | 1.5708 | 152.4 | - | - | 2021-11-28 02:41 | 83 | 166 | RateC
22168 | 23-13:39:57 | 0:44 | 0.618 | 0.4519 | 43.8 | 26.59 | 3.7765 | 1.6795 | 162.9 | - | - | 2021-11-28 02:44 | 83 | 166 | RateC
22169 | 23-13:42:40 | 0:47 | 0.618 | 0.4799 | 46.6 | 28.24 | 3.7866 | 1.7855 | 173.2 | - | - | 2021-11-28 02:46 | 83 | 166 | RateC
22170 | 23-13:45:21 | 0:49 | 0.618 | 0.5077 | 49.2 | 29.87 | 3.7967 | 1.8907 | 183.4 | - | - | 2021-11-28 02:49 | 83 | 166 | RateC
22171 | 23-13:47:57 | 0:52 | 0.618 | 0.5344 | 51.8 | 31.44 | 3.8067 | 1.9922 | 193.2 | - | - | 2021-11-28 02:52 | 83 | 166 | RateC
22172 | 23-13:50:38 | 0:55 | 0.618 | 0.5619 | 54.5 | 33.07 | 3.8168 | 2.0973 | 203.4 | - | - | 2021-11-28 02:54 | 83 | 166 | RateC
22173 | 23-13:53:18 | 0:57 | 0.618 | 0.5895 | 57.2 | 34.69 | 3.8269 | 2.2024 | 213.6 | - | - | 2021-11-28 02:57 | 83 | 166 | RateC
22174 | 23-13:55:58 | 1:00 | 0.618 | 0.617 | 59.8 | 36.31 | 3.837 | 2.3079 | 223.8 | - | - | 2021-11-28 03:00 | 83 | 166 | RateC
22175 | 23-13:58:31 | 1:02 | 0.618 | 0.6432 | 62.4 | 37.85 | 3.847 | 2.4087 | 233.6 | - | - | 2021-11-28 03:02 | 83 | 166 | RateC
22176 | 23-14:01:00 | 1:05 | 0.618 | 0.6688 | 64.9 | 39.36 | 3.8571 | 2.5073 | 243.2 | - | - | 2021-11-28 03:05 | 83 | 166 | RateC
22177 | 23-14:03:22 | 1:07 | 0.618 | 0.6931 | 67.2 | 40.79 | 3.8672 | 2.6012 | 252.3 | - | - | 2021-11-28 03:07 | 83 | 166 | RateC
22178 | 23-14:05:36 | 1:10 | 0.618 | 0.7162 | 69.5 | 42.15 | 3.8773 | 2.6907 | 261 | - | - | 2021-11-28 03:09 | 83 | 166 | RateC
22179 | 23-14:07:42 | 1:12 | 0.618 | 0.7378 | 71.6 | 43.42 | 3.8873 | 2.7746 | 269.1 | - | - | 2021-11-28 03:11 | 83 | 166 | RateC
22180 | 23-14:09:42 | 1:14 | 0.618 | 0.7585 | 73.6 | 44.63 | 3.8974 | 2.8548 | 276.9 | - | - | 2021-11-28 03:14 | 83 | 166 | RateC
22181 | 23-14:11:33 | 1:15 | 0.618 | 0.7774 | 75.4 | 45.75 | 3.9075 | 2.9289 | 284.1 | - | - | 2021-11-28 03:15 | 83 | 166 | RateC
22182 | 23-14:13:18 | 1:17 | 0.618 | 0.7955 | 77.2 | 46.81 | 3.9176 | 2.9997 | 290.9 | - | - | 2021-11-28 03:17 | 83 | 166 | RateC
22183 | 23-14:14:57 | 1:19 | 0.618 | 0.8124 | 78.8 | 47.81 | 3.9276 | 3.0659 | 297.4 | - | - | 2021-11-28 03:19 | 83 | 166 | RateC
22184 | 23-14:16:29 | 1:20 | 0.618 | 0.8283 | 80.3 | 48.74 | 3.9377 | 3.1284 | 303.4 | - | - | 2021-11-28 03:20 | 83 | 166 | RateC
22185 | 23-14:17:58 | 1:22 | 0.618 | 0.8436 | 81.8 | 49.64 | 3.9478 | 3.1886 | 309.3 | - | - | 2021-11-28 03:22 | 83 | 166 | RateC
22186 | 23-14:19:25 | 1:23 | 0.618 | 0.8584 | 83.3 | 50.51 | 3.9579 | 3.2473 | 315 | - | - | 2021-11-28 03:23 | 83 | 166 | RateC
22187 | 23-14:20:51 | 1:25 | 0.618 | 0.8733 | 84.7 | 51.39 | 3.9679 | 3.3062 | 320.7 | - | - | 2021-11-28 03:25 | 83 | 166 | RateC
22188 | 23-14:22:19 | 1:26 | 0.618 | 0.8884 | 86.2 | 52.27 | 3.978 | 3.366 | 326.5 | - | - | 2021-11-28 03:26 | 83 | 166 | RateC
22189 | 23-14:23:53 | 1:28 | 0.618 | 0.9045 | 87.7 | 53.23 | 3.9881 | 3.4305 | 332.7 | - | - | 2021-11-28 03:28 | 83 | 166 | RateC
22190 | 23-14:25:35 | 1:30 | 0.618 | 0.922 | 89.4 | 54.25 | 3.9983 | 3.5001 | 339.5 | - | - | 2021-11-28 03:29 | 83 | 166 | RateC
22191 | 23-14:27:27 | 1:31 | 0.618 | 0.9412 | 91.3 | 55.38 | 4.0084 | 3.5771 | 347 | - | - | 2021-11-28 03:31 | 83 | 166 | RateC
22192 | 23-14:29:31 | 1:33 | 0.618 | 0.9626 | 93.4 | 56.64 | 4.0185 | 3.663 | 355.3 | - | - | 2021-11-28 03:33 | 83 | 166 | RateC
22193 | 23-14:31:45 | 1:36 | 0.618 | 0.9856 | 95.6 | 57.99 | 4.0286 | 3.7554 | 364.2 | - | - | 2021-11-28 03:36 | 83 | 166 | RateC
22194 | 23-14:34:11 | 1:38 | 0.618 | 1.0105 | 98 | 59.46 | 4.0386 | 3.856 | 374 | - | - | 2021-11-28 03:38 | 83 | 166 | RateC
22195 | 23-14:36:50 | 1:41 | 0.618 | 1.0379 | 100.7 | 61.07 | 4.0487 | 3.9666 | 384.7 | - | - | 2021-11-28 03:41 | 83 | 166 | RateC
22196 | 23-14:39:43 | 1:44 | 0.618 | 1.0676 | 103.6 | 62.82 | 4.0588 | 4.0871 | 396.4 | - | - | 2021-11-28 03:44 | 83 | 166 | RateC
22197 | 23-14:42:43 | 1:47 | 0.618 | 1.0985 | 106.6 | 64.64 | 4.0682 | 4.2129 | 408.6 | - | - | 2021-11-28 03:47 | 83 | 166 | RateC
22198 | 23-14:45:43 | 1:50 | 0.618 | 1.1295 | 109.6 | 66.46 | 4.0771 | 4.3388 | 420.8 | - | - | 2021-11-28 03:50 | 83 | 166 | RateC
22199 | 23-14:48:44 | 1:53 | 0.618 | 1.1605 | 112.6 | 68.29 | 4.0856 | 4.4653 | 433.1 | - | - | 2021-11-28 03:53 | 83 | 166 | RateC
22200 | 23-14:51:44 | 1:56 | 0.618 | 1.1914 | 115.6 | 70.1 | 4.0943 | 4.5917 | 445.4 | - | - | 2021-11-28 03:56 | 83 | 166 | RateC
22201 | 23-14:54:44 | 1:59 | 0.618 | 1.2223 | 118.6 | 71.92 | 4.1039 | 4.7184 | 457.7 | - | - | 2021-11-28 03:59 | 83 | 166 | RateC
22202 | 23-14:57:20 | 2:01 | 0.618 | 1.2491 | 121.2 | 73.5 | 4.114 | 4.8286 | 468.3 | - | - | 2021-11-28 04:01 | 83 | 166 | RateC
22203 | 23-14:59:31 | 2:03 | 0.618 | 1.2715 | 123.3 | 74.82 | 4.124 | 4.9207 | 477.3 | - | - | 2021-11-28 04:03 | 83 | 166 | RateC
22204 | 23-15:01:22 | 2:05 | 0.618 | 1.2905 | 125.2 | 75.94 | 4.1341 | 4.9994 | 484.9 | - | - | 2021-11-28 04:05 | 83 | 166 | RateC
22205 | 23-15:02:58 | 2:07 | 0.618 | 1.3071 | 126.8 | 76.91 | 4.1442 | 5.0679 | 491.5 | - | - | 2021-11-28 04:07 | 83 | 166 | RateC
22206 | 23-15:04:23 | 2:08 | 0.618 | 1.3217 | 128.2 | 77.78 | 4.1543 | 5.1287 | 497.5 | - | - | 2021-11-28 04:08 | 83 | 166 | RateC
22207 | 23-15:05:39 | 2:10 | 0.618 | 1.3347 | 129.5 | 78.54 | 4.1643 | 5.1826 | 502.7 | - | - | 2021-11-28 04:09 | 83 | 166 | RateC
22208 | 23-15:06:48 | 2:11 | 0.618 | 1.3465 | 130.6 | 79.23 | 4.1744 | 5.2319 | 507.5 | - | - | 2021-11-28 04:11 | 83 | 166 | RateC
22209 | 23-15:07:52 | 2:12 | 0.618 | 1.3575 | 131.7 | 79.88 | 4.1845 | 5.2779 | 511.9 | - | - | 2021-11-28 04:12 | 83 | 166 | RateC
22210 | 23-15:08:57 | 2:13 | 0.618 | 1.3686 | 132.7 | 80.54 | 4.1946 | 5.3246 | 516.4 | - | - | 2021-11-28 04:13 | 83 | 166 | RateC
22211 | 23-15:10:01 | 2:14 | 0.618 | 1.3796 | 133.8 | 81.18 | 4.2046 | 5.3707 | 520.9 | - | - | 2021-11-28 04:14 | 83 | 166 | RateC
22212 | 23-15:11:06 | 2:15 | 0.618 | 1.3909 | 134.9 | 81.84 | 4.2147 | 5.418 | 525.5 | - | - | 2021-11-28 04:15 | 83 | 166 | RateC
22213 | 23-15:12:12 | 2:16 | 0.618 | 1.4022 | 136 | 82.51 | 4.225 | 5.4657 | 530.1 | - | - | 2021-11-28 04:16 | 83 | 166 | RateC
22214 | 23-15:13:25 | 2:17 | 0.618 | 1.4146 | 137.2 | 83.24 | 4.235 | 5.5184 | 535.2 | - | - | 2021-11-28 04:17 | 83 | 166 | RateC
22215 | 23-15:14:44 | 2:19 | 0.618 | 1.4282 | 138.5 | 84.04 | 4.2451 | 5.5761 | 540.8 | - | - | 2021-11-28 04:19 | 83 | 166 | RateC
22216 | 23-15:16:17 | 2:20 | 0.618 | 1.4443 | 140.1 | 84.99 | 4.2552 | 5.6443 | 547.5 | - | - | 2021-11-28 04:20 | 83 | 166 | RateC
22217 | 23-15:18:09 | 2:22 | 0.618 | 1.4634 | 141.9 | 86.11 | 4.2653 | 5.7258 | 555.4 | - | - | 2021-11-28 04:22 | 83 | 166 | RateC
22218 | 23-15:20:23 | 2:24 | 0.618 | 1.4865 | 144.2 | 87.47 | 4.2753 | 5.8243 | 564.9 | - | - | 2021-11-28 04:24 | 83 | 166 | RateC
22219 | 23-15:23:00 | 2:27 | 0.618 | 1.5133 | 146.8 | 89.05 | 4.2854 | 5.9393 | 576.1 | - | - | 2021-11-28 04:27 | 83 | 166 | RateC
22220 | 23-15:25:28 | 2:29 | 0.618 | 1.5388 | 149.3 | 90.55 | 4.2955 | 6.0486 | 586.7 | - | - | 2021-11-28 04:29 | 83 | 166 | RateC
22221 | 23-15:27:45 | 2:32 | 0.618 | 1.5624 | 151.5 | 91.94 | 4.3056 | 6.1499 | 596.5 | - | - | 2021-11-28 04:32 | 83 | 166 | RateC
22222 | 23-15:29:53 | 2:34 | 0.618 | 1.5843 | 153.7 | 93.23 | 4.3156 | 6.2445 | 605.7 | - | - | 2021-11-28 04:34 | 83 | 166 | RateC
22223 | 23-15:31:47 | 2:36 | 0.618 | 1.604 | 155.6 | 94.38 | 4.3257 | 6.3293 | 613.9 | - | - | 2021-11-28 04:36 | 83 | 166 | RateC
22224 | 23-15:33:27 | 2:37 | 0.618 | 1.6211 | 157.2 | 95.39 | 4.3358 | 6.4034 | 621.1 | - | - | 2021-11-28 04:37 | 83 | 166 | RateC
22225 | 23-15:34:56 | 2:39 | 0.618 | 1.6363 | 158.7 | 96.28 | 4.3459 | 6.4695 | 627.5 | - | - | 2021-11-28 04:39 | 83 | 166 | RateC
22226 | 23-15:36:20 | 2:40 | 0.618 | 1.6507 | 160.1 | 97.13 | 4.3559 | 6.5322 | 633.6 | - | - | 2021-11-28 04:40 | 83 | 166 | RateC
22227 | 23-15:37:34 | 2:42 | 0.618 | 1.6635 | 161.3 | 97.88 | 4.366 | 6.5879 | 639 | - | - | 2021-11-28 04:41 | 83 | 166 | RateC
22228 | 23-15:38:42 | 2:43 | 0.618 | 1.6752 | 162.5 | 98.57 | 4.3761 | 6.639 | 643.9 | - | - | 2021-11-28 04:42 | 83 | 166 | RateC
22229 | 23-15:39:45 | 2:44 | 0.618 | 1.6859 | 163.5 | 99.2 | 4.3862 | 6.6859 | 648.5 | - | - | 2021-11-28 04:44 | 83 | 166 | RateC
22230 | 23-15:40:42 | 2:45 | 0.618 | 1.6958 | 164.5 | 99.78 | 4.3962 | 6.7293 | 652.7 | - | - | 2021-11-28 04:44 | 83 | 166 | RateC
22231 | 23-15:41:03 | 2:45 | 0.618 | 1.6994 | 164.8 | 100 | 4.4 | 6.7454 | 654.3 | - | - | 2021-11-28 04:45 | 83 | 166 | RateC
22232 | 23-15:41:03 | 0:00 | -0.618 | 0 | 0 | 0 | 4.2764 | 0 | 0 | - | - | 2021-11-28 04:45 | 83 | 167 | RateD
22233 | 23-15:41:05 | 0:00 | -0.618 | 0.0002 | 0 | 0.01 | 4.2387 | 0.0009 | 0.1 | - | - | 2021-11-28 04:45 | 83 | 167 | RateD
22234 | 23-15:41:05 | 0:00 | -0.618 | 0.0003 | 0 | 0.02 | 4.2222 | 0.0014 | 0.1 | - | - | 2021-11-28 04:45 | 83 | 167 | RateD
22235 | 23-15:41:06 | 0:00 | -0.618 | 0.0005 | 0.1 | 0.03 | 4.2084 | 0.0022 | 0.2 | - | - | 2021-11-28 04:45 | 83 | 167 | RateD
22236 | 23-15:41:09 | 0:00 | -0.618 | 0.0009 | 0.1 | 0.06 | 4.197 | 0.0039 | 0.4 | - | - | 2021-11-28 04:45 | 83 | 167 | RateD
22237 | 23-15:41:13 | 0:00 | -0.618 | 0.0017 | 0.2 | 0.1 | 4.1865 | 0.0072 | 0.7 | - | - | 2021-11-28 04:45 | 83 | 167 | RateD
22238 | 23-15:41:21 | 0:00 | -0.618 | 0.0031 | 0.3 | 0.19 | 4.176 | 0.013 | 1.3 | - | - | 2021-11-28 04:45 | 83 | 167 | RateD
22239 | 23-15:41:34 | 0:01 | -0.618 | 0.0053 | 0.5 | 0.32 | 4.1657 | 0.0221 | 2.1 | - | - | 2021-11-28 04:45 | 83 | 167 | RateD
22240 | 23-15:41:52 | 0:01 | -0.618 | 0.0084 | 0.8 | 0.5 | 4.1557 | 0.0349 | 3.4 | - | - | 2021-11-28 04:46 | 83 | 167 | RateD
22241 | 23-15:42:17 | 0:01 | -0.618 | 0.0126 | 1.2 | 0.75 | 4.1456 | 0.0525 | 5.1 | - | - | 2021-11-28 04:46 | 83 | 167 | RateD
22242 | 23-15:42:51 | 0:02 | -0.618 | 0.0185 | 1.8 | 1.11 | 4.1355 | 0.077 | 7.5 | - | - | 2021-11-28 04:47 | 83 | 167 | RateD
22243 | 23-15:43:41 | 0:03 | -0.618 | 0.027 | 2.6 | 1.61 | 4.1253 | 0.1119 | 10.9 | - | - | 2021-11-28 04:47 | 83 | 167 | RateD
22244 | 23-15:44:57 | 0:04 | -0.618 | 0.0401 | 3.9 | 2.4 | 4.1152 | 0.1659 | 16.1 | - | - | 2021-11-28 04:49 | 83 | 167 | RateD
22245 | 23-15:47:19 | 0:06 | -0.618 | 0.0644 | 6.2 | 3.85 | 4.1051 | 0.2659 | 25.8 | - | - | 2021-11-28 04:51 | 83 | 167 | RateD
22246 | 23-15:50:18 | 0:09 | -0.618 | 0.0953 | 9.2 | 5.7 | 4.098 | 0.3926 | 38.1 | - | - | 2021-11-28 04:54 | 83 | 167 | RateD
22247 | 23-15:53:19 | 0:12 | -0.618 | 0.1263 | 12.2 | 7.55 | 4.091 | 0.5194 | 50.4 | - | - | 2021-11-28 04:57 | 83 | 167 | RateD
22248 | 23-15:56:19 | 0:15 | -0.618 | 0.1573 | 15.3 | 9.4 | 4.083 | 0.646 | 62.7 | - | - | 2021-11-28 05:00 | 83 | 167 | RateD
22249 | 23-15:59:20 | 0:18 | -0.618 | 0.1882 | 18.3 | 11.26 | 4.0735 | 0.7724 | 74.9 | - | - | 2021-11-28 05:03 | 83 | 167 | RateD
22250 | 23-16:01:47 | 0:21 | -0.618 | 0.2136 | 20.7 | 12.77 | 4.0634 | 0.8754 | 84.9 | - | - | 2021-11-28 05:06 | 83 | 167 | RateD
22251 | 23-16:03:39 | 0:23 | -0.618 | 0.2327 | 22.6 | 13.91 | 4.0534 | 0.953 | 92.4 | - | - | 2021-11-28 05:07 | 83 | 167 | RateD
22252 | 23-16:05:04 | 0:24 | -0.618 | 0.2474 | 24 | 14.79 | 4.0433 | 1.0126 | 98.2 | - | - | 2021-11-28 05:09 | 83 | 167 | RateD
22253 | 23-16:06:14 | 0:25 | -0.618 | 0.2593 | 25.2 | 15.51 | 4.0332 | 1.0608 | 102.9 | - | - | 2021-11-28 05:10 | 83 | 167 | RateD
22254 | 23-16:07:15 | 0:26 | -0.618 | 0.2698 | 26.2 | 16.13 | 4.0231 | 1.1031 | 107 | - | - | 2021-11-28 05:11 | 83 | 167 | RateD
22255 | 23-16:08:14 | 0:27 | -0.618 | 0.28 | 27.2 | 16.74 | 4.0131 | 1.144 | 111 | - | - | 2021-11-28 05:12 | 83 | 167 | RateD
22256 | 23-16:09:15 | 0:28 | -0.618 | 0.2904 | 28.2 | 17.36 | 4.003 | 1.1856 | 115 | - | - | 2021-11-28 05:13 | 83 | 167 | RateD
22257 | 23-16:10:20 | 0:29 | -0.618 | 0.3015 | 29.2 | 18.03 | 3.9929 | 1.2301 | 119.3 | - | - | 2021-11-28 05:14 | 83 | 167 | RateD
22258 | 23-16:11:32 | 0:30 | -0.618 | 0.3139 | 30.4 | 18.77 | 3.9828 | 1.2793 | 124.1 | - | - | 2021-11-28 05:15 | 83 | 167 | RateD
22259 | 23-16:12:54 | 0:32 | -0.618 | 0.3279 | 31.8 | 19.61 | 3.9727 | 1.3353 | 129.5 | - | - | 2021-11-28 05:17 | 83 | 167 | RateD
22260 | 23-16:14:31 | 0:33 | -0.618 | 0.3446 | 33.4 | 20.61 | 3.9627 | 1.4014 | 135.9 | - | - | 2021-11-28 05:18 | 83 | 167 | RateD
22261 | 23-16:16:30 | 0:35 | -0.618 | 0.365 | 35.4 | 21.83 | 3.9526 | 1.4823 | 143.8 | - | - | 2021-11-28 05:20 | 83 | 167 | RateD
22262 | 23-16:18:58 | 0:38 | -0.618 | 0.3906 | 37.9 | 23.36 | 3.9425 | 1.5831 | 153.5 | - | - | 2021-11-28 05:23 | 83 | 167 | RateD
22263 | 23-16:21:59 | 0:41 | -0.618 | 0.4215 | 40.9 | 25.21 | 3.9332 | 1.705 | 165.4 | - | - | 2021-11-28 05:26 | 83 | 167 | RateD
22264 | 23-16:24:59 | 0:44 | -0.618 | 0.4524 | 43.9 | 27.05 | 3.9253 | 1.8264 | 177.1 | - | - | 2021-11-28 05:29 | 83 | 167 | RateD
22265 | 23-16:27:59 | 0:47 | -0.618 | 0.4834 | 46.9 | 28.9 | 3.9177 | 1.9477 | 188.9 | - | - | 2021-11-28 05:32 | 83 | 167 | RateD
22266 | 23-16:30:59 | 0:50 | -0.618 | 0.5143 | 49.9 | 30.76 | 3.9094 | 2.0689 | 200.7 | - | - | 2021-11-28 05:35 | 83 | 167 | RateD
22267 | 23-16:34:00 | 0:53 | -0.618 | 0.5453 | 52.9 | 32.61 | 3.8994 | 2.1898 | 212.4 | - | - | 2021-11-28 05:38 | 83 | 167 | RateD
22268 | 23-16:36:36 | 0:56 | -0.618 | 0.5721 | 55.5 | 34.21 | 3.8894 | 2.2943 | 222.5 | - | - | 2021-11-28 05:40 | 83 | 167 | RateD
22269 | 23-16:38:56 | 0:58 | -0.618 | 0.5961 | 57.8 | 35.65 | 3.8793 | 2.3875 | 231.6 | - | - | 2021-11-28 05:43 | 83 | 167 | RateD
22270 | 23-16:41:00 | 1:00 | -0.618 | 0.6175 | 59.9 | 36.93 | 3.8692 | 2.4704 | 239.6 | - | - | 2021-11-28 05:45 | 83 | 167 | RateD
22271 | 23-16:42:56 | 1:02 | -0.618 | 0.6374 | 61.8 | 38.12 | 3.8591 | 2.5473 | 247.1 | - | - | 2021-11-28 05:47 | 83 | 167 | RateD
22272 | 23-16:44:47 | 1:04 | -0.618 | 0.6564 | 63.7 | 39.25 | 3.8491 | 2.6206 | 254.2 | - | - | 2021-11-28 05:49 | 83 | 167 | RateD
22273 | 23-16:46:34 | 1:06 | -0.618 | 0.6748 | 65.5 | 40.35 | 3.839 | 2.6912 | 261 | - | - | 2021-11-28 05:50 | 83 | 167 | RateD
22274 | 23-16:48:22 | 1:07 | -0.618 | 0.6932 | 67.2 | 41.45 | 3.8289 | 2.7619 | 267.9 | - | - | 2021-11-28 05:52 | 83 | 167 | RateD
22275 | 23-16:50:04 | 1:09 | -0.618 | 0.7108 | 68.9 | 42.5 | 3.8188 | 2.829 | 274.4 | - | - | 2021-11-28 05:54 | 83 | 167 | RateD
22276 | 23-16:51:43 | 1:11 | -0.618 | 0.7279 | 70.6 | 43.53 | 3.8087 | 2.8943 | 280.7 | - | - | 2021-11-28 05:56 | 83 | 167 | RateD
22277 | 23-16:53:21 | 1:12 | -0.618 | 0.7447 | 72.2 | 44.53 | 3.7987 | 2.9581 | 286.9 | - | - | 2021-11-28 05:57 | 83 | 167 | RateD
22278 | 23-16:54:58 | 1:14 | -0.618 | 0.7612 | 73.8 | 45.52 | 3.7886 | 3.0209 | 293 | - | - | 2021-11-28 05:59 | 83 | 167 | RateD
22279 | 23-16:56:33 | 1:16 | -0.618 | 0.7776 | 75.4 | 46.5 | 3.7785 | 3.083 | 299 | - | - | 2021-11-28 06:00 | 83 | 167 | RateD
22280 | 23-16:58:09 | 1:17 | -0.618 | 0.7941 | 77 | 47.48 | 3.7684 | 3.145 | 305 | - | - | 2021-11-28 06:02 | 83 | 167 | RateD
22281 | 23-16:59:49 | 1:19 | -0.618 | 0.8112 | 78.7 | 48.51 | 3.7584 | 3.2094 | 311.3 | - | - | 2021-11-28 06:04 | 83 | 167 | RateD
22282 | 23-17:01:29 | 1:20 | -0.618 | 0.8285 | 80.4 | 49.54 | 3.7483 | 3.2744 | 317.6 | - | - | 2021-11-28 06:05 | 83 | 167 | RateD
22283 | 23-17:03:19 | 1:22 | -0.618 | 0.8473 | 82.2 | 50.67 | 3.7382 | 3.3447 | 324.4 | - | - | 2021-11-28 06:07 | 83 | 167 | RateD
22284 | 23-17:05:14 | 1:24 | -0.618 | 0.8671 | 84.1 | 51.85 | 3.7281 | 3.4188 | 331.6 | - | - | 2021-11-28 06:09 | 83 | 167 | RateD
22285 | 23-17:07:19 | 1:26 | -0.618 | 0.8885 | 86.2 | 53.13 | 3.7181 | 3.4982 | 339.3 | - | - | 2021-11-28 06:11 | 83 | 167 | RateD
22286 | 23-17:09:28 | 1:28 | -0.618 | 0.9106 | 88.3 | 54.45 | 3.708 | 3.5804 | 347.3 | - | - | 2021-11-28 06:13 | 83 | 167 | RateD
22287 | 23-17:11:40 | 1:31 | -0.618 | 0.9334 | 90.5 | 55.81 | 3.6979 | 3.6647 | 355.5 | - | - | 2021-11-28 06:15 | 83 | 167 | RateD
22288 | 23-17:13:58 | 1:33 | -0.6181 | 0.9571 | 92.8 | 57.23 | 3.6878 | 3.7522 | 363.9 | - | - | 2021-11-28 06:18 | 83 | 167 | RateD
22289 | 23-17:16:14 | 1:35 | -0.618 | 0.9805 | 95.1 | 58.63 | 3.6778 | 3.8383 | 372.3 | - | - | 2021-11-28 06:20 | 83 | 167 | RateD
22290 | 23-17:18:33 | 1:37 | -0.618 | 1.0042 | 97.4 | 60.05 | 3.6677 | 3.9254 | 380.7 | - | - | 2021-11-28 06:22 | 83 | 167 | RateD
22291 | 23-17:20:48 | 1:40 | -0.618 | 1.0274 | 99.6 | 61.44 | 3.6576 | 4.0105 | 389 | - | - | 2021-11-28 06:25 | 83 | 167 | RateD
22292 | 23-17:23:04 | 1:42 | -0.618 | 1.0507 | 101.9 | 62.83 | 3.6475 | 4.0956 | 397.2 | - | - | 2021-11-28 06:27 | 83 | 167 | RateD
22293 | 23-17:25:16 | 1:44 | -0.618 | 1.0735 | 104.1 | 64.19 | 3.6375 | 4.1786 | 405.3 | - | - | 2021-11-28 06:29 | 83 | 167 | RateD
22294 | 23-17:27:28 | 1:46 | -0.618 | 1.0961 | 106.3 | 65.55 | 3.6274 | 4.2609 | 413.3 | - | - | 2021-11-28 06:31 | 83 | 167 | RateD
22295 | 23-17:29:39 | 1:49 | -0.618 | 1.1185 | 108.5 | 66.89 | 3.6173 | 4.342 | 421.1 | - | - | 2021-11-28 06:33 | 83 | 167 | RateD
22296 | 23-17:31:49 | 1:51 | -0.618 | 1.1409 | 110.7 | 68.22 | 3.6072 | 4.4227 | 429 | - | - | 2021-11-28 06:36 | 83 | 167 | RateD
22297 | 23-17:34:04 | 1:53 | -0.618 | 1.164 | 112.9 | 69.6 | 3.5972 | 4.506 | 437 | - | - | 2021-11-28 06:38 | 83 | 167 | RateD
22298 | 23-17:36:18 | 1:55 | -0.618 | 1.1871 | 115.1 | 70.99 | 3.5871 | 4.589 | 445.1 | - | - | 2021-11-28 06:40 | 83 | 167 | RateD
22299 | 23-17:38:45 | 1:58 | -0.618 | 1.2123 | 117.6 | 72.49 | 3.577 | 4.6791 | 453.8 | - | - | 2021-11-28 06:43 | 83 | 167 | RateD
22300 | 23-17:41:30 | 2:00 | -0.618 | 1.2406 | 120.3 | 74.18 | 3.5669 | 4.7803 | 463.7 | - | - | 2021-11-28 06:45 | 83 | 167 | RateD
22301 | 23-17:44:30 | 2:03 | -0.6181 | 1.2715 | 123.3 | 76.03 | 3.5575 | 4.8905 | 474.3 | - | - | 2021-11-28 06:48 | 83 | 167 | RateD
22302 | 23-17:47:30 | 2:06 | -0.618 | 1.3025 | 126.3 | 77.88 | 3.548 | 5.0004 | 485 | - | - | 2021-11-28 06:51 | 83 | 167 | RateD
22303 | 23-17:50:14 | 2:09 | -0.618 | 1.3305 | 129 | 79.56 | 3.5379 | 5.0998 | 494.6 | - | - | 2021-11-28 06:54 | 83 | 167 | RateD
22304 | 23-17:52:48 | 2:12 | -0.618 | 1.357 | 131.6 | 81.14 | 3.5279 | 5.1933 | 503.7 | - | - | 2021-11-28 06:57 | 83 | 167 | RateD
22305 | 23-17:55:02 | 2:14 | -0.618 | 1.38 | 133.8 | 82.52 | 3.5178 | 5.2743 | 511.6 | - | - | 2021-11-28 06:59 | 83 | 167 | RateD
22306 | 23-17:56:51 | 2:16 | -0.618 | 1.3987 | 135.7 | 83.64 | 3.5077 | 5.3401 | 518 | - | - | 2021-11-28 07:01 | 83 | 167 | RateD
22307 | 23-17:58:21 | 2:17 | -0.618 | 1.4141 | 137.2 | 84.56 | 3.4976 | 5.3941 | 523.2 | - | - | 2021-11-28 07:02 | 83 | 167 | RateD
22308 | 23-17:59:46 | 2:19 | -0.618 | 1.4287 | 138.6 | 85.43 | 3.4876 | 5.4451 | 528.1 | - | - | 2021-11-28 07:04 | 83 | 167 | RateD
22309 | 23-18:00:58 | 2:20 | -0.618 | 1.4412 | 139.8 | 86.18 | 3.4775 | 5.4885 | 532.3 | - | - | 2021-11-28 07:05 | 83 | 167 | RateD
22310 | 23-18:02:04 | 2:21 | -0.618 | 1.4525 | 140.9 | 86.86 | 3.4674 | 5.5277 | 536.2 | - | - | 2021-11-28 07:06 | 83 | 167 | RateD
22311 | 23-18:03:00 | 2:22 | -0.618 | 1.4621 | 141.8 | 87.43 | 3.4573 | 5.5612 | 539.4 | - | - | 2021-11-28 07:07 | 83 | 167 | RateD
22312 | 23-18:03:51 | 2:23 | -0.618 | 1.4708 | 142.7 | 87.95 | 3.4473 | 5.5912 | 542.3 | - | - | 2021-11-28 07:08 | 83 | 167 | RateD
22313 | 23-18:04:37 | 2:24 | -0.618 | 1.4787 | 143.4 | 88.42 | 3.4372 | 5.6184 | 544.9 | - | - | 2021-11-28 07:08 | 83 | 167 | RateD
22314 | 23-18:05:21 | 2:24 | -0.618 | 1.4863 | 144.2 | 88.88 | 3.427 | 5.6445 | 547.5 | - | - | 2021-11-28 07:09 | 83 | 167 | RateD
22315 | 23-18:06:04 | 2:25 | -0.618 | 1.4937 | 144.9 | 89.32 | 3.4167 | 5.6697 | 549.9 | - | - | 2021-11-28 07:10 | 83 | 167 | RateD
22316 | 23-18:06:44 | 2:26 | -0.618 | 1.5005 | 145.5 | 89.73 | 3.4065 | 5.6931 | 552.2 | - | - | 2021-11-28 07:11 | 83 | 167 | RateD
22317 | 23-18:07:23 | 2:26 | -0.618 | 1.5073 | 146.2 | 90.13 | 3.3964 | 5.716 | 554.4 | - | - | 2021-11-28 07:11 | 83 | 167 | RateD
22318 | 23-18:08:01 | 2:27 | -0.618 | 1.5138 | 146.8 | 90.52 | 3.3862 | 5.7381 | 556.6 | - | - | 2021-11-28 07:12 | 83 | 167 | RateD
22319 | 23-18:08:38 | 2:28 | -0.618 | 1.5201 | 147.4 | 90.9 | 3.3761 | 5.7594 | 558.6 | - | - | 2021-11-28 07:12 | 83 | 167 | RateD
22320 | 23-18:09:12 | 2:28 | -0.618 | 1.526 | 148 | 91.25 | 3.366 | 5.7794 | 560.6 | - | - | 2021-11-28 07:13 | 83 | 167 | RateD
22321 | 23-18:09:45 | 2:29 | -0.618 | 1.5317 | 148.6 | 91.59 | 3.356 | 5.7984 | 562.4 | - | - | 2021-11-28 07:14 | 83 | 167 | RateD
22322 | 23-18:10:17 | 2:29 | -0.618 | 1.5372 | 149.1 | 91.92 | 3.3457 | 5.8168 | 564.2 | - | - | 2021-11-28 07:14 | 83 | 167 | RateD
22323 | 23-18:10:49 | 2:30 | -0.618 | 1.5425 | 149.6 | 92.24 | 3.3355 | 5.8347 | 565.9 | - | - | 2021-11-28 07:15 | 83 | 167 | RateD
22324 | 23-18:11:18 | 2:30 | -0.618 | 1.5475 | 150.1 | 92.54 | 3.3253 | 5.8513 | 567.5 | - | - | 2021-11-28 07:15 | 83 | 167 | RateD
22325 | 23-18:11:45 | 2:31 | -0.618 | 1.5523 | 150.6 | 92.82 | 3.3152 | 5.8671 | 569.1 | - | - | 2021-11-28 07:16 | 83 | 167 | RateD
22326 | 23-18:12:12 | 2:31 | -0.618 | 1.5568 | 151 | 93.09 | 3.3051 | 5.8821 | 570.5 | - | - | 2021-11-28 07:16 | 83 | 167 | RateD
22327 | 23-18:12:38 | 2:32 | -0.618 | 1.5613 | 151.4 | 93.36 | 3.2949 | 5.8969 | 572 | - | - | 2021-11-28 07:16 | 83 | 167 | RateD
22328 | 23-18:13:02 | 2:32 | -0.618 | 1.5654 | 151.8 | 93.61 | 3.2848 | 5.9105 | 573.3 | - | - | 2021-11-28 07:17 | 83 | 167 | RateD
22329 | 23-18:13:26 | 2:32 | -0.618 | 1.5696 | 152.2 | 93.86 | 3.2746 | 5.9242 | 574.6 | - | - | 2021-11-28 07:17 | 83 | 167 | RateD
22330 | 23-18:13:49 | 2:33 | -0.618 | 1.5736 | 152.6 | 94.1 | 3.2644 | 5.9371 | 575.9 | - | - | 2021-11-28 07:18 | 83 | 167 | RateD
22331 | 23-18:14:12 | 2:33 | -0.618 | 1.5774 | 153 | 94.32 | 3.2541 | 5.9495 | 577.1 | - | - | 2021-11-28 07:18 | 83 | 167 | RateD
22332 | 23-18:14:32 | 2:33 | -0.618 | 1.581 | 153.3 | 94.54 | 3.244 | 5.9612 | 578.2 | - | - | 2021-11-28 07:18 | 83 | 167 | RateD
22333 | 23-18:14:53 | 2:34 | -0.618 | 1.5845 | 153.7 | 94.75 | 3.2338 | 5.9726 | 579.3 | - | - | 2021-11-28 07:19 | 83 | 167 | RateD
22334 | 23-18:15:13 | 2:34 | -0.618 | 1.5879 | 154 | 94.96 | 3.2236 | 5.9838 | 580.4 | - | - | 2021-11-28 07:19 | 83 | 167 | RateD
22335 | 23-18:15:32 | 2:34 | -0.618 | 1.5912 | 154.3 | 95.15 | 3.2132 | 5.9944 | 581.4 | - | - | 2021-11-28 07:19 | 83 | 167 | RateD
22336 | 23-18:15:51 | 2:35 | -0.618 | 1.5944 | 154.6 | 95.34 | 3.2031 | 6.0045 | 582.4 | - | - | 2021-11-28 07:20 | 83 | 167 | RateD
22337 | 23-18:16:08 | 2:35 | -0.618 | 1.5974 | 154.9 | 95.52 | 3.1929 | 6.0141 | 583.3 | - | - | 2021-11-28 07:20 | 83 | 167 | RateD
22338 | 23-18:16:25 | 2:35 | -0.618 | 1.6003 | 155.2 | 95.7 | 3.1827 | 6.0235 | 584.2 | - | - | 2021-11-28 07:20 | 83 | 167 | RateD
22339 | 23-18:16:42 | 2:36 | -0.618 | 1.6032 | 155.5 | 95.87 | 3.1726 | 6.0325 | 585.1 | - | - | 2021-11-28 07:20 | 83 | 167 | RateD
22340 | 23-18:16:58 | 2:36 | -0.618 | 1.6059 | 155.8 | 96.03 | 3.1624 | 6.0412 | 586 | - | - | 2021-11-28 07:21 | 83 | 167 | RateD
22341 | 23-18:17:13 | 2:36 | -0.618 | 1.6086 | 156 | 96.19 | 3.1521 | 6.0497 | 586.8 | - | - | 2021-11-28 07:21 | 83 | 167 | RateD
22342 | 23-18:17:29 | 2:36 | -0.618 | 1.6112 | 156.3 | 96.35 | 3.1417 | 6.0578 | 587.6 | - | - | 2021-11-28 07:21 | 83 | 167 | RateD
22343 | 23-18:17:44 | 2:37 | -0.618 | 1.6138 | 156.5 | 96.5 | 3.1314 | 6.0659 | 588.3 | - | - | 2021-11-28 07:22 | 83 | 167 | RateD
22344 | 23-18:17:58 | 2:37 | -0.618 | 1.6162 | 156.8 | 96.65 | 3.121 | 6.0736 | 589.1 | - | - | 2021-11-28 07:22 | 83 | 167 | RateD
22345 | 23-18:18:12 | 2:37 | -0.618 | 1.6187 | 157 | 96.79 | 3.1104 | 6.0812 | 589.8 | - | - | 2021-11-28 07:22 | 83 | 167 | RateD
22346 | 23-18:18:26 | 2:37 | -0.618 | 1.621 | 157.2 | 96.93 | 3.1004 | 6.0884 | 590.5 | - | - | 2021-11-28 07:22 | 83 | 167 | RateD
22347 | 23-18:18:39 | 2:38 | -0.6181 | 1.6232 | 157.4 | 97.07 | 3.0901 | 6.0954 | 591.2 | - | - | 2021-11-28 07:22 | 83 | 167 | RateD
22348 | 23-18:18:52 | 2:38 | -0.618 | 1.6255 | 157.7 | 97.2 | 3.0796 | 6.1023 | 591.9 | - | - | 2021-11-28 07:23 | 83 | 167 | RateD
22349 | 23-18:19:04 | 2:38 | -0.618 | 1.6276 | 157.9 | 97.33 | 3.0694 | 6.1088 | 592.5 | - | - | 2021-11-28 07:23 | 83 | 167 | RateD
22350 | 23-18:19:17 | 2:38 | -0.618 | 1.6297 | 158.1 | 97.45 | 3.059 | 6.1153 | 593.1 | - | - | 2021-11-28 07:23 | 83 | 167 | RateD
22351 | 23-18:19:29 | 2:38 | -0.618 | 1.6318 | 158.3 | 97.58 | 3.0486 | 6.1218 | 593.8 | - | - | 2021-11-28 07:23 | 83 | 167 | RateD
22352 | 23-18:19:40 | 2:39 | -0.618 | 1.6338 | 158.5 | 97.7 | 3.0383 | 6.1278 | 594.4 | - | - | 2021-11-28 07:23 | 83 | 167 | RateD
22353 | 23-18:19:52 | 2:39 | -0.618 | 1.6358 | 158.7 | 97.82 | 3.0278 | 6.1338 | 594.9 | - | - | 2021-11-28 07:24 | 83 | 167 | RateD
22354 | 23-18:20:03 | 2:39 | -0.618 | 1.6377 | 158.9 | 97.93 | 3.0176 | 6.1397 | 595.5 | - | - | 2021-11-28 07:24 | 83 | 167 | RateD
22355 | 23-18:20:14 | 2:39 | -0.618 | 1.6397 | 159 | 98.05 | 3.0072 | 6.1455 | 596.1 | - | - | 2021-11-28 07:24 | 83 | 167 | RateD
22356 | 23-18:20:25 | 2:39 | -0.618 | 1.6415 | 159.2 | 98.16 | 2.9971 | 6.1509 | 596.6 | - | - | 2021-11-28 07:24 | 83 | 167 | RateD
22357 | 23-18:20:36 | 2:40 | -0.618 | 1.6433 | 159.4 | 98.27 | 2.9869 | 6.1564 | 597.1 | - | - | 2021-11-28 07:24 | 83 | 167 | RateD
22358 | 23-18:20:46 | 2:40 | -0.618 | 1.6451 | 159.6 | 98.38 | 2.9763 | 6.1618 | 597.7 | - | - | 2021-11-28 07:25 | 83 | 167 | RateD
22359 | 23-18:20:56 | 2:40 | -0.618 | 1.6469 | 159.7 | 98.48 | 2.9661 | 6.1669 | 598.2 | - | - | 2021-11-28 07:25 | 83 | 167 | RateD
22360 | 23-18:21:06 | 2:40 | -0.618 | 1.6486 | 159.9 | 98.58 | 2.9557 | 6.172 | 598.6 | - | - | 2021-11-28 07:25 | 83 | 167 | RateD
22361 | 23-18:21:16 | 2:40 | -0.618 | 1.6502 | 160.1 | 98.68 | 2.9457 | 6.1768 | 599.1 | - | - | 2021-11-28 07:25 | 83 | 167 | RateD
22362 | 23-18:21:26 | 2:40 | -0.618 | 1.6519 | 160.2 | 98.78 | 2.9353 | 6.1818 | 599.6 | - | - | 2021-11-28 07:25 | 83 | 167 | RateD
22363 | 23-18:21:35 | 2:41 | -0.618 | 1.6536 | 160.4 | 98.88 | 2.9246 | 6.1868 | 600.1 | - | - | 2021-11-28 07:25 | 83 | 167 | RateD
22364 | 23-18:21:45 | 2:41 | -0.618 | 1.6552 | 160.5 | 98.98 | 2.9143 | 6.1915 | 600.5 | - | - | 2021-11-28 07:26 | 83 | 167 | RateD
22365 | 23-18:21:54 | 2:41 | -0.618 | 1.6568 | 160.7 | 99.07 | 2.9041 | 6.1962 | 601 | - | - | 2021-11-28 07:26 | 83 | 167 | RateD
22366 | 23-18:22:03 | 2:41 | -0.618 | 1.6584 | 160.8 | 99.17 | 2.894 | 6.2006 | 601.4 | - | - | 2021-11-28 07:26 | 83 | 167 | RateD
22367 | 23-18:22:13 | 2:41 | -0.618 | 1.66 | 161 | 99.26 | 2.8836 | 6.2053 | 601.9 | - | - | 2021-11-28 07:26 | 83 | 167 | RateD
22368 | 23-18:22:22 | 2:41 | -0.618 | 1.6615 | 161.2 | 99.35 | 2.8734 | 6.2096 | 602.3 | - | - | 2021-11-28 07:26 | 83 | 167 | RateD
22369 | 23-18:22:31 | 2:41 | -0.618 | 1.663 | 161.3 | 99.45 | 2.863 | 6.2141 | 602.7 | - | - | 2021-11-28 07:26 | 83 | 167 | RateD
22370 | 23-18:22:39 | 2:42 | -0.618 | 1.6645 | 161.4 | 99.54 | 2.8528 | 6.2184 | 603.1 | - | - | 2021-11-28 07:26 | 83 | 167 | RateD
22371 | 23-18:22:48 | 2:42 | -0.618 | 1.6661 | 161.6 | 99.63 | 2.8424 | 6.2228 | 603.6 | - | - | 2021-11-28 07:27 | 83 | 167 | RateD
22372 | 23-18:22:57 | 2:42 | -0.618 | 1.6676 | 161.7 | 99.72 | 2.832 | 6.2271 | 604 | - | - | 2021-11-28 07:27 | 83 | 167 | RateD
22373 | 23-18:23:06 | 2:42 | -0.618 | 1.6691 | 161.9 | 99.81 | 2.822 | 6.2312 | 604.4 | - | - | 2021-11-28 07:27 | 83 | 167 | RateD
22374 | 23-18:23:14 | 2:42 | -0.618 | 1.6705 | 162 | 99.9 | 2.8116 | 6.2354 | 604.8 | - | - | 2021-11-28 07:27 | 83 | 167 | RateD
22375 | 23-18:23:23 | 2:42 | -0.618 | 1.672 | 162.2 | 99.99 | 2.8009 | 6.2396 | 605.2 | - | - | 2021-11-28 07:27 | 83 | 167 | RateD
22376 | 23-18:23:24 | 2:42 | -0.618 | 1.6723 | 162.2 | 100 | 2.7999 | 6.2403 | 605.3 | - | - | 2021-11-28 07:27 | 83 | 167 | RateD
22377 | 23-18:23:24 | 0:00 | 0.618 | 0 | 0 | 0 | 2.9381 | 0 | 0 | - | - | 2021-11-28 07:27 | 84 | 168 | RateC
22378 | 23-18:23:26 | 0:00 | 0.618 | 0.0003 | 0 | 0.02 | 3.0337 | 0.0009 | 0.1 | - | - | 2021-11-28 07:27 | 84 | 168 | RateC
22379 | 23-18:23:27 | 0:00 | 0.618 | 0.0004 | 0 | 0.02 | 3.0704 | 0.0013 | 0.1 | - | - | 2021-11-28 07:27 | 84 | 168 | RateC
22380 | 23-18:23:27 | 0:00 | 0.618 | 0.0005 | 0.1 | 0.03 | 3.1011 | 0.0016 | 0.2 | - | - | 2021-11-28 07:27 | 84 | 168 | RateC
22381 | 23-18:23:28 | 0:00 | 0.618 | 0.0006 | 0.1 | 0.04 | 3.1272 | 0.0019 | 0.2 | - | - | 2021-11-28 07:27 | 84 | 168 | RateC
22382 | 23-18:23:30 | 0:00 | 0.618 | 0.0009 | 0.1 | 0.05 | 3.1971 | 0.0029 | 0.3 | - | - | 2021-11-28 07:27 | 84 | 168 | RateC
22383 | 23-18:23:31 | 0:00 | 0.618 | 0.0012 | 0.1 | 0.07 | 3.2523 | 0.0038 | 0.4 | - | - | 2021-11-28 07:27 | 84 | 168 | RateC
22384 | 23-18:23:33 | 0:00 | 0.618 | 0.0015 | 0.1 | 0.09 | 3.3003 | 0.0048 | 0.5 | - | - | 2021-11-28 07:27 | 84 | 168 | RateC
22385 | 23-18:23:35 | 0:00 | 0.618 | 0.0018 | 0.2 | 0.11 | 3.3439 | 0.0058 | 0.6 | - | - | 2021-11-28 07:27 | 84 | 168 | RateC
22386 | 23-18:23:37 | 0:00 | 0.618 | 0.0021 | 0.2 | 0.13 | 3.385 | 0.0069 | 0.7 | - | - | 2021-11-28 07:27 | 84 | 168 | RateC
22387 | 23-18:23:38 | 0:00 | 0.618 | 0.0023 | 0.2 | 0.14 | 3.4074 | 0.0075 | 0.7 | - | - | 2021-11-28 07:27 | 84 | 168 | RateC
22388 | 23-18:23:38 | 0:00 | 0.618 | 0.0024 | 0.2 | 0.14 | 3.4197 | 0.0079 | 0.8 | - | - | 2021-11-28 07:27 | 84 | 168 | RateC
22389 | 23-18:23:39 | 0:00 | 0.618 | 0.0025 | 0.2 | 0.15 | 3.4299 | 0.0082 | 0.8 | - | - | 2021-11-28 07:27 | 84 | 168 | RateC
22390 | 23-18:23:40 | 0:00 | 0.618 | 0.0027 | 0.3 | 0.16 | 3.4491 | 0.0088 | 0.9 | - | - | 2021-11-28 07:27 | 84 | 168 | RateC
22391 | 23-18:23:41 | 0:00 | 0.618 | 0.0029 | 0.3 | 0.17 | 3.4683 | 0.0096 | 0.9 | - | - | 2021-11-28 07:27 | 84 | 168 | RateC
22392 | 23-18:23:42 | 0:00 | 0.618 | 0.0031 | 0.3 | 0.18 | 3.4851 | 0.0102 | 1 | - | - | 2021-11-28 07:28 | 84 | 168 | RateC
22393 | 23-18:23:44 | 0:00 | 0.618 | 0.0033 | 0.3 | 0.19 | 3.4993 | 0.0109 | 1.1 | - | - | 2021-11-28 07:28 | 84 | 168 | RateC
22394 | 23-18:23:44 | 0:00 | 0.618 | 0.0035 | 0.3 | 0.2 | 3.51 | 0.0115 | 1.1 | - | - | 2021-11-28 07:28 | 84 | 168 | RateC
22395 | 23-18:23:46 | 0:00 | 0.618 | 0.0037 | 0.4 | 0.22 | 3.522 | 0.0122 | 1.2 | - | - | 2021-11-28 07:28 | 84 | 168 | RateC
22396 | 23-18:23:47 | 0:00 | 0.618 | 0.004 | 0.4 | 0.23 | 3.5366 | 0.0133 | 1.3 | - | - | 2021-11-28 07:28 | 84 | 168 | RateC
22397 | 23-18:23:49 | 0:00 | 0.618 | 0.0043 | 0.4 | 0.25 | 3.5471 | 0.0143 | 1.4 | - | - | 2021-11-28 07:28 | 84 | 168 | RateC
22398 | 23-18:23:52 | 0:00 | 0.618 | 0.0047 | 0.5 | 0.28 | 3.5583 | 0.0158 | 1.5 | - | - | 2021-11-28 07:28 | 84 | 168 | RateC
22399 | 23-18:23:55 | 0:01 | 0.618 | 0.0053 | 0.5 | 0.31 | 3.57 | 0.0179 | 1.7 | - | - | 2021-11-28 07:28 | 84 | 168 | RateC
22400 | 23-18:24:00 | 0:01 | 0.618 | 0.0061 | 0.6 | 0.36 | 3.5806 | 0.0208 | 2 | - | - | 2021-11-28 07:28 | 84 | 168 | RateC
22401 | 23-18:24:06 | 0:01 | 0.618 | 0.0072 | 0.7 | 0.43 | 3.591 | 0.0248 | 2.4 | - | - | 2021-11-28 07:28 | 84 | 168 | RateC
22402 | 23-18:24:15 | 0:01 | 0.618 | 0.0087 | 0.8 | 0.51 | 3.6015 | 0.0302 | 2.9 | - | - | 2021-11-28 07:28 | 84 | 168 | RateC
22403 | 23-18:24:26 | 0:01 | 0.618 | 0.0105 | 1 | 0.62 | 3.6116 | 0.0367 | 3.6 | - | - | 2021-11-28 07:28 | 84 | 168 | RateC
22404 | 23-18:24:39 | 0:01 | 0.618 | 0.0129 | 1.2 | 0.76 | 3.622 | 0.0453 | 4.4 | - | - | 2021-11-28 07:28 | 84 | 168 | RateC
22405 | 23-18:24:56 | 0:02 | 0.618 | 0.0157 | 1.5 | 0.93 | 3.632 | 0.0554 | 5.4 | - | - | 2021-11-28 07:29 | 84 | 168 | RateC
22406 | 23-18:25:16 | 0:02 | 0.618 | 0.0191 | 1.9 | 1.13 | 3.6421 | 0.068 | 6.6 | - | - | 2021-11-28 07:29 | 84 | 168 | RateC
22407 | 23-18:25:41 | 0:02 | 0.618 | 0.0234 | 2.3 | 1.38 | 3.6522 | 0.0836 | 8.1 | - | - | 2021-11-28 07:29 | 84 | 168 | RateC
22408 | 23-18:26:12 | 0:03 | 0.618 | 0.0287 | 2.8 | 1.7 | 3.6623 | 0.1031 | 10 | - | - | 2021-11-28 07:30 | 84 | 168 | RateC
22409 | 23-18:26:52 | 0:03 | 0.618 | 0.0357 | 3.5 | 2.11 | 3.6723 | 0.1288 | 12.5 | - | - | 2021-11-28 07:31 | 84 | 168 | RateC
22410 | 23-18:27:49 | 0:04 | 0.618 | 0.0454 | 4.4 | 2.69 | 3.6824 | 0.1644 | 15.9 | - | - | 2021-11-28 07:32 | 84 | 168 | RateC
22411 | 23-18:29:14 | 0:06 | 0.6181 | 0.06 | 5.8 | 3.55 | 3.6925 | 0.218 | 21.1 | - | - | 2021-11-28 07:33 | 84 | 168 | RateC
22412 | 23-18:31:21 | 0:08 | 0.618 | 0.0818 | 7.9 | 4.84 | 3.7026 | 0.2988 | 29 | - | - | 2021-11-28 07:35 | 84 | 168 | RateC
22413 | 23-18:34:21 | 0:11 | 0.618 | 0.1127 | 10.9 | 6.67 | 3.7112 | 0.4134 | 40.1 | - | - | 2021-11-28 07:38 | 84 | 168 | RateC
22414 | 23-18:37:21 | 0:14 | 0.618 | 0.1437 | 13.9 | 8.5 | 3.7182 | 0.5284 | 51.2 | - | - | 2021-11-28 07:41 | 84 | 168 | RateC
22415 | 23-18:40:21 | 0:17 | 0.618 | 0.1746 | 16.9 | 10.33 | 3.7235 | 0.6435 | 62.4 | - | - | 2021-11-28 07:44 | 84 | 168 | RateC
22416 | 23-18:43:22 | 0:20 | 0.618 | 0.2056 | 19.9 | 12.16 | 3.7277 | 0.7589 | 73.6 | - | - | 2021-11-28 07:47 | 84 | 168 | RateC
22417 | 23-18:46:22 | 0:23 | 0.618 | 0.2365 | 22.9 | 13.99 | 3.7311 | 0.8742 | 84.8 | - | - | 2021-11-28 07:50 | 84 | 168 | RateC
22418 | 23-18:49:22 | 0:26 | 0.618 | 0.2675 | 25.9 | 15.82 | 3.7348 | 0.9898 | 96 | - | - | 2021-11-28 07:53 | 84 | 168 | RateC
22419 | 23-18:52:23 | 0:29 | 0.618 | 0.2984 | 28.9 | 17.65 | 3.7374 | 1.1054 | 107.2 | - | - | 2021-11-28 07:56 | 84 | 168 | RateC
22420 | 23-18:55:23 | 0:32 | 0.618 | 0.3293 | 31.9 | 19.48 | 3.7418 | 1.221 | 118.4 | - | - | 2021-11-28 07:59 | 84 | 168 | RateC
22421 | 23-18:58:23 | 0:35 | 0.618 | 0.3602 | 34.9 | 21.31 | 3.7491 | 1.3367 | 129.6 | - | - | 2021-11-28 08:02 | 84 | 168 | RateC
22422 | 23-19:01:22 | 0:38 | 0.618 | 0.3911 | 37.9 | 23.14 | 3.7573 | 1.4526 | 140.9 | - | - | 2021-11-28 08:05 | 84 | 168 | RateC
22423 | 23-19:04:23 | 0:41 | 0.618 | 0.422 | 40.9 | 24.97 | 3.7669 | 1.569 | 152.2 | - | - | 2021-11-28 08:08 | 84 | 168 | RateC
22424 | 23-19:07:14 | 0:44 | 0.618 | 0.4514 | 43.8 | 26.7 | 3.777 | 1.6796 | 162.9 | - | - | 2021-11-28 08:11 | 84 | 168 | RateC
22425 | 23-19:09:56 | 0:47 | 0.618 | 0.4793 | 46.5 | 28.35 | 3.787 | 1.7851 | 173.1 | - | - | 2021-11-28 08:14 | 84 | 168 | RateC
22426 | 23-19:12:32 | 0:49 | 0.618 | 0.506 | 49.1 | 29.93 | 3.7971 | 1.8864 | 183 | - | - | 2021-11-28 08:16 | 84 | 168 | RateC
22427 | 23-19:15:03 | 0:52 | 0.618 | 0.532 | 51.6 | 31.48 | 3.8072 | 1.9855 | 192.6 | - | - | 2021-11-28 08:19 | 84 | 168 | RateC
22428 | 23-19:17:37 | 0:54 | 0.618 | 0.5584 | 54.2 | 33.04 | 3.8173 | 2.0862 | 202.3 | - | - | 2021-11-28 08:21 | 84 | 168 | RateC
22429 | 23-19:20:12 | 0:57 | 0.618 | 0.5851 | 56.7 | 34.61 | 3.8273 | 2.1879 | 212.2 | - | - | 2021-11-28 08:24 | 84 | 168 | RateC
22430 | 23-19:22:45 | 0:59 | 0.618 | 0.6112 | 59.3 | 36.16 | 3.8374 | 2.288 | 221.9 | - | - | 2021-11-28 08:27 | 84 | 168 | RateC
22431 | 23-19:25:16 | 1:02 | 0.618 | 0.6371 | 61.8 | 37.69 | 3.8475 | 2.3876 | 231.6 | - | - | 2021-11-28 08:29 | 84 | 168 | RateC
22432 | 23-19:27:40 | 1:04 | 0.618 | 0.6619 | 64.2 | 39.16 | 3.8576 | 2.4833 | 240.9 | - | - | 2021-11-28 08:31 | 84 | 168 | RateC
22433 | 23-19:29:58 | 1:07 | 0.618 | 0.6856 | 66.5 | 40.56 | 3.8677 | 2.5749 | 249.7 | - | - | 2021-11-28 08:34 | 84 | 168 | RateC
22434 | 23-19:32:10 | 1:09 | 0.618 | 0.7082 | 68.7 | 41.9 | 3.8777 | 2.6622 | 258.2 | - | - | 2021-11-28 08:36 | 84 | 168 | RateC
22435 | 23-19:34:15 | 1:11 | 0.618 | 0.7297 | 70.8 | 43.17 | 3.8878 | 2.7458 | 266.3 | - | - | 2021-11-28 08:38 | 84 | 168 | RateC
22436 | 23-19:36:13 | 1:13 | 0.618 | 0.75 | 72.7 | 44.37 | 3.8979 | 2.8248 | 274 | - | - | 2021-11-28 08:40 | 84 | 168 | RateC
22437 | 23-19:38:04 | 1:15 | 0.618 | 0.7691 | 74.6 | 45.5 | 3.908 | 2.8992 | 281.2 | - | - | 2021-11-28 08:42 | 84 | 168 | RateC
22438 | 23-19:39:48 | 1:16 | 0.618 | 0.7868 | 76.3 | 46.55 | 3.918 | 2.9686 | 287.9 | - | - | 2021-11-28 08:44 | 84 | 168 | RateC
22439 | 23-19:41:26 | 1:18 | 0.618 | 0.8037 | 78 | 47.55 | 3.9281 | 3.035 | 294.4 | - | - | 2021-11-28 08:45 | 84 | 168 | RateC
22440 | 23-19:42:58 | 1:20 | 0.618 | 0.8196 | 79.5 | 48.49 | 3.9382 | 3.0973 | 300.4 | - | - | 2021-11-28 08:47 | 84 | 168 | RateC
22441 | 23-19:44:29 | 1:21 | 0.618 | 0.835 | 81 | 49.4 | 3.9483 | 3.1583 | 306.3 | - | - | 2021-11-28 08:48 | 84 | 168 | RateC
22442 | 23-19:45:56 | 1:23 | 0.618 | 0.85 | 82.4 | 50.29 | 3.9583 | 3.2174 | 312.1 | - | - | 2021-11-28 08:50 | 84 | 168 | RateC
22443 | 23-19:47:23 | 1:24 | 0.618 | 0.8649 | 83.9 | 51.17 | 3.9684 | 3.2766 | 317.8 | - | - | 2021-11-28 08:51 | 84 | 168 | RateC
22444 | 23-19:48:52 | 1:25 | 0.618 | 0.8803 | 85.4 | 52.08 | 3.9785 | 3.3378 | 323.7 | - | - | 2021-11-28 08:53 | 84 | 168 | RateC
22445 | 23-19:50:25 | 1:27 | 0.618 | 0.8962 | 86.9 | 53.02 | 3.9886 | 3.401 | 329.9 | - | - | 2021-11-28 08:54 | 84 | 168 | RateC
22446 | 23-19:52:04 | 1:29 | 0.618 | 0.9132 | 88.6 | 54.03 | 3.9986 | 3.4689 | 336.5 | - | - | 2021-11-28 08:56 | 84 | 168 | RateC
22447 | 23-19:53:53 | 1:30 | 0.618 | 0.932 | 90.4 | 55.14 | 4.0087 | 3.544 | 343.7 | - | - | 2021-11-28 08:58 | 84 | 168 | RateC
22448 | 23-19:55:54 | 1:32 | 0.618 | 0.9526 | 92.4 | 56.36 | 4.0188 | 3.627 | 351.8 | - | - | 2021-11-28 09:00 | 84 | 168 | RateC
22449 | 23-19:58:01 | 1:35 | 0.618 | 0.9745 | 94.5 | 57.65 | 4.0289 | 3.7148 | 360.3 | - | - | 2021-11-28 09:02 | 84 | 168 | RateC
22450 | 23-20:00:20 | 1:37 | 0.618 | 0.9983 | 96.8 | 59.06 | 4.0389 | 3.811 | 369.6 | - | - | 2021-11-28 09:04 | 84 | 168 | RateC
22451 | 23-20:02:50 | 1:39 | 0.618 | 1.0241 | 99.3 | 60.59 | 4.049 | 3.9155 | 379.8 | - | - | 2021-11-28 09:07 | 84 | 168 | RateC
22452 | 23-20:05:37 | 1:42 | 0.618 | 1.0529 | 102.1 | 62.29 | 4.0591 | 4.0318 | 391.1 | - | - | 2021-11-28 09:09 | 84 | 168 | RateC
22453 | 23-20:08:36 | 1:45 | 0.618 | 1.0835 | 105.1 | 64.1 | 4.0692 | 4.1564 | 403.1 | - | - | 2021-11-28 09:12 | 84 | 168 | RateC
22454 | 23-20:11:36 | 1:48 | 0.618 | 1.1145 | 108.1 | 65.93 | 4.0788 | 4.2826 | 415.4 | - | - | 2021-11-28 09:15 | 84 | 168 | RateC
22455 | 23-20:14:36 | 1:51 | 0.618 | 1.1454 | 111.1 | 67.76 | 4.0875 | 4.4087 | 427.6 | - | - | 2021-11-28 09:18 | 84 | 168 | RateC
22456 | 23-20:17:36 | 1:54 | 0.618 | 1.1763 | 114.1 | 69.59 | 4.0968 | 4.5351 | 439.9 | - | - | 2021-11-28 09:21 | 84 | 168 | RateC
22457 | 23-20:20:37 | 1:57 | 0.618 | 1.2072 | 117.1 | 71.42 | 4.1065 | 4.6622 | 452.2 | - | - | 2021-11-28 09:24 | 84 | 168 | RateC
22458 | 23-20:23:13 | 2:00 | 0.618 | 1.234 | 119.7 | 73.01 | 4.1166 | 4.7724 | 462.9 | - | - | 2021-11-28 09:27 | 84 | 168 | RateC
22459 | 23-20:25:28 | 2:02 | 0.618 | 1.2573 | 122 | 74.39 | 4.1267 | 4.8684 | 472.2 | - | - | 2021-11-28 09:29 | 84 | 168 | RateC
22460 | 23-20:27:27 | 2:04 | 0.618 | 1.2776 | 123.9 | 75.59 | 4.1367 | 4.9522 | 480.3 | - | - | 2021-11-28 09:31 | 84 | 168 | RateC
22461 | 23-20:29:08 | 2:06 | 0.618 | 1.2951 | 125.6 | 76.62 | 4.1468 | 5.0246 | 487.3 | - | - | 2021-11-28 09:33 | 84 | 168 | RateC
22462 | 23-20:30:38 | 2:07 | 0.618 | 1.3104 | 127.1 | 77.53 | 4.1569 | 5.0882 | 493.5 | - | - | 2021-11-28 09:34 | 84 | 168 | RateC
22463 | 23-20:31:58 | 2:09 | 0.618 | 1.3243 | 128.4 | 78.35 | 4.167 | 5.146 | 499.1 | - | - | 2021-11-28 09:36 | 84 | 168 | RateC
22464 | 23-20:33:13 | 2:10 | 0.618 | 1.3371 | 129.7 | 79.1 | 4.1771 | 5.1993 | 504.3 | - | - | 2021-11-28 09:37 | 84 | 168 | RateC
22465 | 23-20:34:23 | 2:11 | 0.618 | 1.3492 | 130.9 | 79.82 | 4.1871 | 5.2498 | 509.2 | - | - | 2021-11-28 09:38 | 84 | 168 | RateC
22466 | 23-20:35:32 | 2:12 | 0.618 | 1.3609 | 132 | 80.51 | 4.1972 | 5.299 | 514 | - | - | 2021-11-28 09:39 | 84 | 168 | RateC
22467 | 23-20:36:38 | 2:13 | 0.618 | 1.3724 | 133.1 | 81.19 | 4.2073 | 5.3472 | 518.6 | - | - | 2021-11-28 09:40 | 84 | 168 | RateC
22468 | 23-20:37:46 | 2:14 | 0.618 | 1.3839 | 134.2 | 81.87 | 4.2174 | 5.3958 | 523.4 | - | - | 2021-11-28 09:42 | 84 | 168 | RateC
22469 | 23-20:38:56 | 2:16 | 0.618 | 1.396 | 135.4 | 82.59 | 4.2274 | 5.4467 | 528.3 | - | - | 2021-11-28 09:43 | 84 | 168 | RateC
22470 | 23-20:40:08 | 2:17 | 0.618 | 1.4083 | 136.6 | 83.32 | 4.2375 | 5.499 | 533.4 | - | - | 2021-11-28 09:44 | 84 | 168 | RateC
22471 | 23-20:41:28 | 2:18 | 0.618 | 1.422 | 137.9 | 84.13 | 4.2476 | 5.5573 | 539 | - | - | 2021-11-28 09:45 | 84 | 168 | RateC
22472 | 23-20:43:00 | 2:20 | 0.618 | 1.4379 | 139.5 | 85.07 | 4.2577 | 5.6247 | 545.6 | - | - | 2021-11-28 09:47 | 84 | 168 | RateC
22473 | 23-20:44:48 | 2:21 | 0.618 | 1.4565 | 141.3 | 86.17 | 4.2677 | 5.7038 | 553.2 | - | - | 2021-11-28 09:49 | 84 | 168 | RateC
22474 | 23-20:46:53 | 2:23 | 0.618 | 1.4779 | 143.3 | 87.43 | 4.2778 | 5.7955 | 562.1 | - | - | 2021-11-28 09:51 | 84 | 168 | RateC
22475 | 23-20:49:11 | 2:26 | 0.618 | 1.5016 | 145.6 | 88.84 | 4.2879 | 5.8971 | 572 | - | - | 2021-11-28 09:53 | 84 | 168 | RateC
22476 | 23-20:51:31 | 2:28 | 0.618 | 1.5256 | 148 | 90.25 | 4.298 | 5.9998 | 581.9 | - | - | 2021-11-28 09:55 | 84 | 168 | RateC
22477 | 23-20:53:47 | 2:30 | 0.618 | 1.549 | 150.2 | 91.64 | 4.308 | 6.1007 | 591.7 | - | - | 2021-11-28 09:58 | 84 | 168 | RateC
22478 | 23-20:55:51 | 2:32 | 0.618 | 1.5703 | 152.3 | 92.9 | 4.3181 | 6.1924 | 600.6 | - | - | 2021-11-28 10:00 | 84 | 168 | RateC
22479 | 23-20:57:46 | 2:34 | 0.618 | 1.5899 | 154.2 | 94.06 | 4.3282 | 6.2774 | 608.9 | - | - | 2021-11-28 10:02 | 84 | 168 | RateC
22480 | 23-20:59:34 | 2:36 | 0.618 | 1.6084 | 156 | 95.16 | 4.3383 | 6.3576 | 616.6 | - | - | 2021-11-28 10:03 | 84 | 168 | RateC
22481 | 23-21:01:12 | 2:38 | 0.618 | 1.6253 | 157.6 | 96.16 | 4.3483 | 6.4309 | 623.8 | - | - | 2021-11-28 10:05 | 84 | 168 | RateC
22482 | 23-21:02:34 | 2:39 | 0.618 | 1.6394 | 159 | 96.99 | 4.3584 | 6.4922 | 629.7 | - | - | 2021-11-28 10:06 | 84 | 168 | RateC
22483 | 23-21:03:54 | 2:40 | 0.618 | 1.6532 | 160.4 | 97.81 | 4.3685 | 6.5524 | 635.5 | - | - | 2021-11-28 10:08 | 84 | 168 | RateC
22484 | 23-21:05:11 | 2:42 | 0.618 | 1.6663 | 161.6 | 98.58 | 4.3786 | 6.6096 | 641.1 | - | - | 2021-11-28 10:09 | 84 | 168 | RateC
22485 | 23-21:06:19 | 2:43 | 0.618 | 1.6781 | 162.8 | 99.28 | 4.3886 | 6.6612 | 646.1 | - | - | 2021-11-28 10:10 | 84 | 168 | RateC
22486 | 23-21:07:22 | 2:44 | 0.618 | 1.6889 | 163.8 | 99.92 | 4.3987 | 6.7089 | 650.7 | - | - | 2021-11-28 10:11 | 84 | 168 | RateC
22487 | 23-21:07:30 | 2:44 | 0.618 | 1.6903 | 163.9 | 100 | 4.4 | 6.715 | 651.3 | - | - | 2021-11-28 10:11 | 84 | 168 | RateC
22488 | 23-21:07:30 | 0:00 | -0.618 | 0 | 0 | 0 | 4.2673 | 0 | 0 | - | - | 2021-11-28 10:11 | 84 | 169 | RateD
22489 | 23-21:07:32 | 0:00 | -0.618 | 0.0002 | 0 | 0.01 | 4.2343 | 0.0009 | 0.1 | - | - | 2021-11-28 10:11 | 84 | 169 | RateD
22490 | 23-21:07:32 | 0:00 | -0.618 | 0.0003 | 0 | 0.02 | 4.22 | 0.0013 | 0.1 | - | - | 2021-11-28 10:11 | 84 | 169 | RateD
22491 | 23-21:07:33 | 0:00 | -0.618 | 0.0005 | 0 | 0.03 | 4.2067 | 0.0021 | 0.2 | - | - | 2021-11-28 10:11 | 84 | 169 | RateD
22492 | 23-21:07:35 | 0:00 | -0.618 | 0.0009 | 0.1 | 0.05 | 4.195 | 0.0037 | 0.4 | - | - | 2021-11-28 10:11 | 84 | 169 | RateD
22493 | 23-21:07:40 | 0:00 | -0.618 | 0.0016 | 0.2 | 0.1 | 4.1845 | 0.0068 | 0.7 | - | - | 2021-11-28 10:11 | 84 | 169 | RateD
22494 | 23-21:07:48 | 0:00 | -0.618 | 0.003 | 0.3 | 0.18 | 4.1741 | 0.0124 | 1.2 | - | - | 2021-11-28 10:12 | 84 | 169 | RateD
22495 | 23-21:08:00 | 0:00 | -0.618 | 0.0051 | 0.5 | 0.31 | 4.1639 | 0.0211 | 2.1 | - | - | 2021-11-28 10:12 | 84 | 169 | RateD
22496 | 23-21:08:18 | 0:01 | -0.618 | 0.0082 | 0.8 | 0.5 | 4.1536 | 0.034 | 3.3 | - | - | 2021-11-28 10:12 | 84 | 169 | RateD
22497 | 23-21:08:43 | 0:01 | -0.618 | 0.0125 | 1.2 | 0.76 | 4.1436 | 0.0521 | 5.1 | - | - | 2021-11-28 10:13 | 84 | 169 | RateD
22498 | 23-21:09:18 | 0:02 | -0.618 | 0.0185 | 1.8 | 1.13 | 4.1335 | 0.0769 | 7.5 | - | - | 2021-11-28 10:13 | 84 | 169 | RateD
22499 | 23-21:10:09 | 0:03 | -0.618 | 0.0273 | 2.6 | 1.67 | 4.1234 | 0.1132 | 11 | - | - | 2021-11-28 10:14 | 84 | 169 | RateD
22500 | 23-21:11:35 | 0:04 | -0.618 | 0.042 | 4.1 | 2.57 | 4.1133 | 0.1736 | 16.8 | - | - | 2021-11-28 10:15 | 84 | 169 | RateD
22501 | 23-21:14:21 | 0:07 | -0.618 | 0.0705 | 6.8 | 4.31 | 4.1033 | 0.2908 | 28.2 | - | - | 2021-11-28 10:18 | 84 | 169 | RateD
22502 | 23-21:17:21 | 0:10 | -0.618 | 0.1015 | 9.8 | 6.2 | 4.0974 | 0.4177 | 40.5 | - | - | 2021-11-28 10:21 | 84 | 169 | RateD
22503 | 23-21:20:21 | 0:13 | -0.618 | 0.1323 | 12.8 | 8.09 | 4.0913 | 0.5442 | 52.8 | - | - | 2021-11-28 10:24 | 84 | 169 | RateD
22504 | 23-21:23:22 | 0:16 | -0.618 | 0.1633 | 15.8 | 9.98 | 4.0836 | 0.6707 | 65.1 | - | - | 2021-11-28 10:27 | 84 | 169 | RateD
22505 | 23-21:26:14 | 0:19 | -0.618 | 0.1929 | 18.7 | 11.79 | 4.0735 | 0.7914 | 76.8 | - | - | 2021-11-28 10:30 | 84 | 169 | RateD
22506 | 23-21:28:27 | 0:21 | -0.618 | 0.2158 | 20.9 | 13.19 | 4.0634 | 0.8846 | 85.8 | - | - | 2021-11-28 10:32 | 84 | 169 | RateD
22507 | 23-21:30:07 | 0:23 | -0.618 | 0.2329 | 22.6 | 14.24 | 4.0534 | 0.9542 | 92.6 | - | - | 2021-11-28 10:34 | 84 | 169 | RateD
22508 | 23-21:31:26 | 0:24 | -0.618 | 0.2465 | 23.9 | 15.06 | 4.0433 | 1.009 | 97.9 | - | - | 2021-11-28 10:35 | 84 | 169 | RateD
22509 | 23-21:32:31 | 0:25 | -0.618 | 0.2577 | 25 | 15.75 | 4.0332 | 1.0544 | 102.3 | - | - | 2021-11-28 10:36 | 84 | 169 | RateD
22510 | 23-21:33:31 | 0:26 | -0.618 | 0.2679 | 26 | 16.37 | 4.0231 | 1.0953 | 106.2 | - | - | 2021-11-28 10:37 | 84 | 169 | RateD
22511 | 23-21:34:30 | 0:27 | -0.618 | 0.2781 | 27 | 16.99 | 4.0131 | 1.1362 | 110.2 | - | - | 2021-11-28 10:38 | 84 | 169 | RateD
22512 | 23-21:35:32 | 0:28 | -0.618 | 0.2887 | 28 | 17.64 | 4.003 | 1.179 | 114.4 | - | - | 2021-11-28 10:39 | 84 | 169 | RateD
22513 | 23-21:36:40 | 0:29 | -0.618 | 0.3003 | 29.1 | 18.35 | 3.9929 | 1.2253 | 118.8 | - | - | 2021-11-28 10:40 | 84 | 169 | RateD
22514 | 23-21:37:55 | 0:30 | -0.618 | 0.3133 | 30.4 | 19.14 | 3.9828 | 1.2769 | 123.9 | - | - | 2021-11-28 10:42 | 84 | 169 | RateD
22515 | 23-21:39:26 | 0:32 | -0.618 | 0.3288 | 31.9 | 20.09 | 3.9727 | 1.3388 | 129.9 | - | - | 2021-11-28 10:43 | 84 | 169 | RateD
22516 | 23-21:41:06 | 0:34 | -0.618 | 0.3461 | 33.6 | 21.15 | 3.9627 | 1.4074 | 136.5 | - | - | 2021-11-28 10:45 | 84 | 169 | RateD
22517 | 23-21:43:19 | 0:36 | -0.618 | 0.3688 | 35.8 | 22.54 | 3.9526 | 1.4974 | 145.2 | - | - | 2021-11-28 10:47 | 84 | 169 | RateD
22518 | 23-21:45:54 | 0:38 | -0.618 | 0.3955 | 38.4 | 24.17 | 3.9425 | 1.6027 | 155.5 | - | - | 2021-11-28 10:50 | 84 | 169 | RateD
22519 | 23-21:48:54 | 0:41 | -0.618 | 0.4264 | 41.4 | 26.06 | 3.9331 | 1.7245 | 167.3 | - | - | 2021-11-28 10:53 | 84 | 169 | RateD
22520 | 23-21:51:54 | 0:44 | -0.618 | 0.4574 | 44.4 | 27.95 | 3.9247 | 1.846 | 179 | - | - | 2021-11-28 10:56 | 84 | 169 | RateD
22521 | 23-21:54:55 | 0:47 | -0.618 | 0.4883 | 47.4 | 29.84 | 3.9166 | 1.9672 | 190.8 | - | - | 2021-11-28 10:59 | 84 | 169 | RateD
22522 | 23-21:57:55 | 0:50 | -0.618 | 0.5192 | 50.4 | 31.73 | 3.9075 | 2.0882 | 202.5 | - | - | 2021-11-28 11:02 | 84 | 169 | RateD
22523 | 23-22:00:47 | 0:53 | -0.618 | 0.5488 | 53.2 | 33.54 | 3.8974 | 2.2036 | 213.7 | - | - | 2021-11-28 11:05 | 84 | 169 | RateD
22524 | 23-22:03:17 | 0:56 | -0.618 | 0.5746 | 55.7 | 35.11 | 3.8873 | 2.304 | 223.5 | - | - | 2021-11-28 11:07 | 84 | 169 | RateD
22525 | 23-22:05:29 | 0:58 | -0.618 | 0.5973 | 57.9 | 36.5 | 3.8773 | 2.3921 | 232 | - | - | 2021-11-28 11:09 | 84 | 169 | RateD
22526 | 23-22:07:31 | 1:00 | -0.618 | 0.6181 | 59.9 | 37.77 | 3.8672 | 2.4726 | 239.8 | - | - | 2021-11-28 11:11 | 84 | 169 | RateD
22527 | 23-22:09:26 | 1:02 | -0.618 | 0.6379 | 61.9 | 38.98 | 3.8571 | 2.5491 | 247.2 | - | - | 2021-11-28 11:13 | 84 | 169 | RateD
22528 | 23-22:11:15 | 1:04 | -0.618 | 0.6566 | 63.7 | 40.13 | 3.847 | 2.6213 | 254.3 | - | - | 2021-11-28 11:15 | 84 | 169 | RateD
22529 | 23-22:13:01 | 1:06 | -0.618 | 0.6748 | 65.5 | 41.24 | 3.837 | 2.6914 | 261 | - | - | 2021-11-28 11:17 | 84 | 169 | RateD
22530 | 23-22:14:46 | 1:07 | -0.618 | 0.6928 | 67.2 | 42.34 | 3.8269 | 2.7602 | 267.7 | - | - | 2021-11-28 11:19 | 84 | 169 | RateD
22531 | 23-22:16:26 | 1:09 | -0.618 | 0.71 | 68.9 | 43.39 | 3.8168 | 2.8259 | 274.1 | - | - | 2021-11-28 11:20 | 84 | 169 | RateD
22532 | 23-22:18:05 | 1:11 | -0.618 | 0.7269 | 70.5 | 44.42 | 3.8067 | 2.8905 | 280.4 | - | - | 2021-11-28 11:22 | 84 | 169 | RateD
22533 | 23-22:19:42 | 1:12 | -0.618 | 0.7436 | 72.1 | 45.44 | 3.7967 | 2.9539 | 286.5 | - | - | 2021-11-28 11:24 | 84 | 169 | RateD
22534 | 23-22:21:19 | 1:14 | -0.618 | 0.7602 | 73.7 | 46.46 | 3.7866 | 3.0168 | 292.6 | - | - | 2021-11-28 11:25 | 84 | 169 | RateD
22535 | 23-22:22:54 | 1:15 | -0.618 | 0.7766 | 75.3 | 47.46 | 3.7765 | 3.0786 | 298.6 | - | - | 2021-11-28 11:27 | 84 | 169 | RateD
22536 | 23-22:24:30 | 1:17 | -0.618 | 0.793 | 76.9 | 48.46 | 3.7664 | 3.1407 | 304.6 | - | - | 2021-11-28 11:28 | 84 | 169 | RateD
22537 | 23-22:26:08 | 1:19 | -0.618 | 0.81 | 78.6 | 49.5 | 3.7564 | 3.2044 | 310.8 | - | - | 2021-11-28 11:30 | 84 | 169 | RateD
22538 | 23-22:27:54 | 1:20 | -0.618 | 0.8281 | 80.3 | 50.6 | 3.7463 | 3.2724 | 317.4 | - | - | 2021-11-28 11:32 | 84 | 169 | RateD
22539 | 23-22:29:46 | 1:22 | -0.618 | 0.8473 | 82.2 | 51.78 | 3.7362 | 3.3442 | 324.4 | - | - | 2021-11-28 11:34 | 84 | 169 | RateD
22540 | 23-22:31:41 | 1:24 | -0.618 | 0.8671 | 84.1 | 52.99 | 3.7261 | 3.4181 | 331.5 | - | - | 2021-11-28 11:35 | 84 | 169 | RateD
22541 | 23-22:33:43 | 1:26 | -0.618 | 0.8881 | 86.1 | 54.27 | 3.7161 | 3.4962 | 339.1 | - | - | 2021-11-28 11:38 | 84 | 169 | RateD
22542 | 23-22:35:50 | 1:28 | -0.618 | 0.9099 | 88.3 | 55.6 | 3.706 | 3.5771 | 347 | - | - | 2021-11-28 11:40 | 84 | 169 | RateD
22543 | 23-22:38:03 | 1:31 | -0.618 | 0.9327 | 90.5 | 57 | 3.6959 | 3.6617 | 355.2 | - | - | 2021-11-28 11:42 | 84 | 169 | RateD
22544 | 23-22:40:17 | 1:33 | -0.618 | 0.9557 | 92.7 | 58.41 | 3.6858 | 3.7466 | 363.4 | - | - | 2021-11-28 11:44 | 84 | 169 | RateD
22545 | 23-22:42:36 | 1:35 | -0.618 | 0.9794 | 95 | 59.85 | 3.6758 | 3.8339 | 371.9 | - | - | 2021-11-28 11:46 | 84 | 169 | RateD
22546 | 23-22:44:52 | 1:37 | -0.618 | 1.0029 | 97.3 | 61.29 | 3.6657 | 3.9201 | 380.2 | - | - | 2021-11-28 11:49 | 84 | 169 | RateD
22547 | 23-22:47:08 | 1:40 | -0.6181 | 1.0263 | 99.5 | 62.72 | 3.6556 | 4.0055 | 388.5 | - | - | 2021-11-28 11:51 | 84 | 169 | RateD
22548 | 23-22:49:23 | 1:42 | -0.618 | 1.0494 | 101.8 | 64.13 | 3.6455 | 4.09 | 396.7 | - | - | 2021-11-28 11:53 | 84 | 169 | RateD
22549 | 23-22:51:36 | 1:44 | -0.618 | 1.0722 | 104 | 65.52 | 3.6354 | 4.1731 | 404.8 | - | - | 2021-11-28 11:55 | 84 | 169 | RateD
22550 | 23-22:53:48 | 1:46 | -0.618 | 1.0948 | 106.2 | 66.91 | 3.6254 | 4.2552 | 412.7 | - | - | 2021-11-28 11:58 | 84 | 169 | RateD
22551 | 23-22:55:58 | 1:48 | -0.618 | 1.1172 | 108.4 | 68.27 | 3.6153 | 4.336 | 420.6 | - | - | 2021-11-28 12:00 | 84 | 169 | RateD
22552 | 23-22:57:59 | 1:50 | -0.618 | 1.1379 | 110.4 | 69.54 | 3.6052 | 4.4108 | 427.8 | - | - | 2021-11-28 12:02 | 84 | 169 | RateD
22553 | 23-22:59:56 | 1:52 | -0.618 | 1.1581 | 112.3 | 70.77 | 3.5951 | 4.4834 | 434.9 | - | - | 2021-11-28 12:04 | 84 | 169 | RateD
22554 | 23-23:01:54 | 1:54 | -0.618 | 1.1783 | 114.3 | 72.01 | 3.5851 | 4.5561 | 441.9 | - | - | 2021-11-28 12:06 | 84 | 169 | RateD
22555 | 23-23:03:56 | 1:56 | -0.618 | 1.1993 | 116.3 | 73.29 | 3.575 | 4.6314 | 449.2 | - | - | 2021-11-28 12:08 | 84 | 169 | RateD
22556 | 23-23:05:57 | 1:58 | -0.618 | 1.22 | 118.3 | 74.56 | 3.5649 | 4.7053 | 456.4 | - | - | 2021-11-28 12:10 | 84 | 169 | RateD
22557 | 23-23:07:53 | 2:00 | -0.618 | 1.24 | 120.3 | 75.78 | 3.5548 | 4.7764 | 463.3 | - | - | 2021-11-28 12:12 | 84 | 169 | RateD
22558 | 23-23:09:41 | 2:02 | -0.618 | 1.2584 | 122.1 | 76.9 | 3.5448 | 4.8418 | 469.6 | - | - | 2021-11-28 12:13 | 84 | 169 | RateD
22559 | 23-23:11:33 | 2:04 | -0.618 | 1.2778 | 123.9 | 78.09 | 3.5347 | 4.9103 | 476.3 | - | - | 2021-11-28 12:15 | 84 | 169 | RateD
22560 | 23-23:13:50 | 2:06 | -0.618 | 1.3012 | 126.2 | 79.52 | 3.5246 | 4.9931 | 484.3 | - | - | 2021-11-28 12:18 | 84 | 169 | RateD
22561 | 23-23:16:22 | 2:09 | -0.618 | 1.3273 | 128.7 | 81.11 | 3.5145 | 5.0847 | 493.2 | - | - | 2021-11-28 12:20 | 84 | 169 | RateD
22562 | 23-23:18:51 | 2:11 | -0.618 | 1.3528 | 131.2 | 82.67 | 3.5045 | 5.1745 | 501.9 | - | - | 2021-11-28 12:23 | 84 | 169 | RateD
22563 | 23-23:20:57 | 2:13 | -0.618 | 1.3745 | 133.3 | 84 | 3.4944 | 5.2503 | 509.2 | - | - | 2021-11-28 12:25 | 84 | 169 | RateD
22564 | 23-23:22:40 | 2:15 | -0.618 | 1.3922 | 135 | 85.08 | 3.4843 | 5.3121 | 515.2 | - | - | 2021-11-28 12:26 | 84 | 169 | RateD
22565 | 23-23:24:08 | 2:17 | -0.618 | 1.4073 | 136.5 | 86 | 3.4742 | 5.3646 | 520.3 | - | - | 2021-11-28 12:28 | 84 | 169 | RateD
22566 | 23-23:25:22 | 2:18 | -0.618 | 1.42 | 137.7 | 86.78 | 3.4642 | 5.4085 | 524.6 | - | - | 2021-11-28 12:29 | 84 | 169 | RateD
22567 | 23-23:26:25 | 2:19 | -0.618 | 1.4309 | 138.8 | 87.44 | 3.4541 | 5.4462 | 528.2 | - | - | 2021-11-28 12:30 | 84 | 169 | RateD
22568 | 23-23:27:21 | 2:20 | -0.618 | 1.4405 | 139.7 | 88.03 | 3.444 | 5.4793 | 531.5 | - | - | 2021-11-28 12:31 | 84 | 169 | RateD
22569 | 23-23:28:12 | 2:21 | -0.618 | 1.4493 | 140.6 | 88.57 | 3.4339 | 5.5097 | 534.4 | - | - | 2021-11-28 12:32 | 84 | 169 | RateD
22570 | 23-23:28:59 | 2:21 | -0.618 | 1.4573 | 141.4 | 89.06 | 3.4239 | 5.5372 | 537.1 | - | - | 2021-11-28 12:33 | 84 | 169 | RateD
22571 | 23-23:29:43 | 2:22 | -0.618 | 1.4648 | 142.1 | 89.52 | 3.4136 | 5.5629 | 539.6 | - | - | 2021-11-28 12:34 | 84 | 169 | RateD
22572 | 23-23:30:24 | 2:23 | -0.618 | 1.4718 | 142.8 | 89.95 | 3.4036 | 5.5868 | 541.9 | - | - | 2021-11-28 12:34 | 84 | 169 | RateD
22573 | 23-23:31:03 | 2:24 | -0.618 | 1.4785 | 143.4 | 90.36 | 3.3935 | 5.6096 | 544.1 | - | - | 2021-11-28 12:35 | 84 | 169 | RateD
22574 | 23-23:31:40 | 2:24 | -0.618 | 1.485 | 144 | 90.75 | 3.3834 | 5.6314 | 546.2 | - | - | 2021-11-28 12:35 | 84 | 169 | RateD
22575 | 23-23:32:14 | 2:25 | -0.618 | 1.4908 | 144.6 | 91.11 | 3.3733 | 5.6511 | 548.1 | - | - | 2021-11-28 12:36 | 84 | 169 | RateD
22576 | 23-23:32:47 | 2:25 | -0.618 | 1.4965 | 145.1 | 91.45 | 3.3633 | 5.6702 | 550 | - | - | 2021-11-28 12:37 | 84 | 169 | RateD
22577 | 23-23:33:19 | 2:26 | -0.618 | 1.5019 | 145.7 | 91.78 | 3.3532 | 5.6885 | 551.7 | - | - | 2021-11-28 12:37 | 84 | 169 | RateD
22578 | 23-23:33:49 | 2:26 | -0.618 | 1.5071 | 146.2 | 92.1 | 3.3431 | 5.7058 | 553.4 | - | - | 2021-11-28 12:38 | 84 | 169 | RateD
22579 | 23-23:34:18 | 2:27 | -0.618 | 1.5121 | 146.7 | 92.4 | 3.3329 | 5.7224 | 555 | - | - | 2021-11-28 12:38 | 84 | 169 | RateD
22580 | 23-23:34:46 | 2:27 | -0.618 | 1.5169 | 147.1 | 92.7 | 3.3228 | 5.7384 | 556.6 | - | - | 2021-11-28 12:39 | 84 | 169 | RateD
22581 | 23-23:35:13 | 2:28 | -0.618 | 1.5215 | 147.6 | 92.98 | 3.3126 | 5.7536 | 558.1 | - | - | 2021-11-28 12:39 | 84 | 169 | RateD
22582 | 23-23:35:38 | 2:28 | -0.618 | 1.5259 | 148 | 93.25 | 3.3025 | 5.7681 | 559.5 | - | - | 2021-11-28 12:39 | 84 | 169 | RateD
22583 | 23-23:36:04 | 2:29 | -0.6181 | 1.5302 | 148.4 | 93.51 | 3.2923 | 5.7824 | 560.9 | - | - | 2021-11-28 12:40 | 84 | 169 | RateD
22584 | 23-23:36:27 | 2:29 | -0.618 | 1.5343 | 148.8 | 93.76 | 3.282 | 5.7958 | 562.2 | - | - | 2021-11-28 12:40 | 84 | 169 | RateD
22585 | 23-23:36:50 | 2:29 | -0.618 | 1.5381 | 149.2 | 93.99 | 3.2719 | 5.8084 | 563.4 | - | - | 2021-11-28 12:41 | 84 | 169 | RateD
22586 | 23-23:37:11 | 2:30 | -0.618 | 1.5418 | 149.5 | 94.22 | 3.2617 | 5.8205 | 564.5 | - | - | 2021-11-28 12:41 | 84 | 169 | RateD
22587 | 23-23:37:32 | 2:30 | -0.618 | 1.5453 | 149.9 | 94.44 | 3.2516 | 5.832 | 565.7 | - | - | 2021-11-28 12:41 | 84 | 169 | RateD
22588 | 23-23:37:52 | 2:30 | -0.618 | 1.5488 | 150.2 | 94.65 | 3.2416 | 5.8432 | 566.7 | - | - | 2021-11-28 12:42 | 84 | 169 | RateD
22589 | 23-23:38:12 | 2:31 | -0.618 | 1.5522 | 150.6 | 94.86 | 3.2313 | 5.8543 | 567.8 | - | - | 2021-11-28 12:42 | 84 | 169 | RateD
22590 | 23-23:38:31 | 2:31 | -0.618 | 1.5555 | 150.9 | 95.06 | 3.2213 | 5.8649 | 568.9 | - | - | 2021-11-28 12:42 | 84 | 169 | RateD
22591 | 23-23:38:49 | 2:31 | -0.618 | 1.5586 | 151.2 | 95.25 | 3.211 | 5.8749 | 569.8 | - | - | 2021-11-28 12:43 | 84 | 169 | RateD
22592 | 23-23:39:07 | 2:32 | -0.618 | 1.5616 | 151.5 | 95.43 | 3.2008 | 5.8846 | 570.8 | - | - | 2021-11-28 12:43 | 84 | 169 | RateD
22593 | 23-23:39:24 | 2:32 | -0.618 | 1.5645 | 151.7 | 95.61 | 3.1907 | 5.8938 | 571.7 | - | - | 2021-11-28 12:43 | 84 | 169 | RateD
22594 | 23-23:39:40 | 2:32 | -0.618 | 1.5673 | 152 | 95.78 | 3.1806 | 5.9027 | 572.5 | - | - | 2021-11-28 12:43 | 84 | 169 | RateD
22595 | 23-23:39:56 | 2:32 | -0.618 | 1.5701 | 152.3 | 95.95 | 3.1703 | 5.9114 | 573.4 | - | - | 2021-11-28 12:44 | 84 | 169 | RateD
22596 | 23-23:40:12 | 2:33 | -0.618 | 1.5727 | 152.5 | 96.11 | 3.16 | 5.9199 | 574.2 | - | - | 2021-11-28 12:44 | 84 | 169 | RateD
22597 | 23-23:40:27 | 2:33 | -0.618 | 1.5754 | 152.8 | 96.28 | 3.1496 | 5.9284 | 575 | - | - | 2021-11-28 12:44 | 84 | 169 | RateD
22598 | 23-23:40:42 | 2:33 | -0.618 | 1.578 | 153.1 | 96.43 | 3.1396 | 5.9364 | 575.8 | - | - | 2021-11-28 12:44 | 84 | 169 | RateD
22599 | 23-23:40:56 | 2:33 | -0.618 | 1.5803 | 153.3 | 96.57 | 3.1295 | 5.9436 | 576.5 | - | - | 2021-11-28 12:45 | 84 | 169 | RateD
22600 | 23-23:41:09 | 2:34 | -0.618 | 1.5826 | 153.5 | 96.72 | 3.1194 | 5.951 | 577.2 | - | - | 2021-11-28 12:45 | 84 | 169 | RateD
22601 | 23-23:41:23 | 2:34 | -0.618 | 1.585 | 153.7 | 96.86 | 3.1093 | 5.9582 | 577.9 | - | - | 2021-11-28 12:45 | 84 | 169 | RateD
22602 | 23-23:41:36 | 2:34 | -0.618 | 1.5872 | 153.9 | 97 | 3.0991 | 5.9652 | 578.6 | - | - | 2021-11-28 12:45 | 84 | 169 | RateD
22603 | 23-23:41:49 | 2:34 | -0.6181 | 1.5895 | 154.2 | 97.13 | 3.0886 | 5.9721 | 579.3 | - | - | 2021-11-28 12:46 | 84 | 169 | RateD
22604 | 23-23:42:01 | 2:35 | -0.618 | 1.5916 | 154.4 | 97.26 | 3.0783 | 5.9787 | 579.9 | - | - | 2021-11-28 12:46 | 84 | 169 | RateD
22605 | 23-23:42:14 | 2:35 | -0.618 | 1.5937 | 154.6 | 97.39 | 3.0681 | 5.9851 | 580.5 | - | - | 2021-11-28 12:46 | 84 | 169 | RateD
22606 | 23-23:42:25 | 2:35 | -0.618 | 1.5957 | 154.8 | 97.52 | 3.0579 | 5.9913 | 581.1 | - | - | 2021-11-28 12:46 | 84 | 169 | RateD
22607 | 23-23:42:37 | 2:35 | -0.618 | 1.5977 | 155 | 97.64 | 3.0475 | 5.9976 | 581.7 | - | - | 2021-11-28 12:46 | 84 | 169 | RateD
22608 | 23-23:42:48 | 2:35 | -0.618 | 1.5997 | 155.2 | 97.76 | 3.0373 | 6.0034 | 582.3 | - | - | 2021-11-28 12:47 | 84 | 169 | RateD
22609 | 23-23:43:00 | 2:35 | -0.618 | 1.6016 | 155.3 | 97.88 | 3.0269 | 6.0093 | 582.9 | - | - | 2021-11-28 12:47 | 84 | 169 | RateD
22610 | 23-23:43:11 | 2:36 | -0.618 | 1.6035 | 155.5 | 97.99 | 3.0163 | 6.0151 | 583.4 | - | - | 2021-11-28 12:47 | 84 | 169 | RateD
22611 | 23-23:43:22 | 2:36 | -0.618 | 1.6054 | 155.7 | 98.11 | 3.0058 | 6.0208 | 584 | - | - | 2021-11-28 12:47 | 84 | 169 | RateD
22612 | 23-23:43:33 | 2:36 | -0.618 | 1.6073 | 155.9 | 98.22 | 2.9951 | 6.0263 | 584.5 | - | - | 2021-11-28 12:47 | 84 | 169 | RateD
22613 | 23-23:43:43 | 2:36 | -0.618 | 1.6091 | 156.1 | 98.33 | 2.9847 | 6.0318 | 585 | - | - | 2021-11-28 12:48 | 84 | 169 | RateD
22614 | 23-23:43:53 | 2:36 | -0.618 | 1.6108 | 156.2 | 98.44 | 2.9743 | 6.0369 | 585.5 | - | - | 2021-11-28 12:48 | 84 | 169 | RateD
22615 | 23-23:44:03 | 2:37 | -0.618 | 1.6125 | 156.4 | 98.54 | 2.9641 | 6.0419 | 586 | - | - | 2021-11-28 12:48 | 84 | 169 | RateD
22616 | 23-23:44:13 | 2:37 | -0.618 | 1.6142 | 156.6 | 98.65 | 2.9539 | 6.0469 | 586.5 | - | - | 2021-11-28 12:48 | 84 | 169 | RateD
22617 | 23-23:44:22 | 2:37 | -0.618 | 1.6158 | 156.7 | 98.74 | 2.9438 | 6.0516 | 587 | - | - | 2021-11-28 12:48 | 84 | 169 | RateD
22618 | 23-23:44:32 | 2:37 | -0.618 | 1.6174 | 156.9 | 98.84 | 2.9336 | 6.0564 | 587.4 | - | - | 2021-11-28 12:48 | 84 | 169 | RateD
22619 | 23-23:44:41 | 2:37 | -0.618 | 1.619 | 157 | 98.94 | 2.923 | 6.0611 | 587.9 | - | - | 2021-11-28 12:48 | 84 | 169 | RateD
22620 | 23-23:44:50 | 2:37 | -0.618 | 1.6206 | 157.2 | 99.04 | 2.9125 | 6.0658 | 588.3 | - | - | 2021-11-28 12:49 | 84 | 169 | RateD
22621 | 23-23:45:00 | 2:38 | -0.618 | 1.6222 | 157.3 | 99.14 | 2.9019 | 6.0705 | 588.8 | - | - | 2021-11-28 12:49 | 84 | 169 | RateD
22622 | 23-23:45:09 | 2:38 | -0.618 | 1.6237 | 157.5 | 99.23 | 2.8917 | 6.0748 | 589.2 | - | - | 2021-11-28 12:49 | 84 | 169 | RateD
22623 | 23-23:45:17 | 2:38 | -0.618 | 1.6252 | 157.6 | 99.32 | 2.8813 | 6.0792 | 589.6 | - | - | 2021-11-28 12:49 | 84 | 169 | RateD
22624 | 23-23:45:26 | 2:38 | -0.618 | 1.6267 | 157.8 | 99.41 | 2.8708 | 6.0835 | 590.1 | - | - | 2021-11-28 12:49 | 84 | 169 | RateD
22625 | 23-23:45:35 | 2:38 | -0.618 | 1.6282 | 157.9 | 99.5 | 2.8601 | 6.0877 | 590.5 | - | - | 2021-11-28 12:49 | 84 | 169 | RateD
22626 | 23-23:45:43 | 2:38 | -0.618 | 1.6296 | 158.1 | 99.59 | 2.8499 | 6.0917 | 590.9 | - | - | 2021-11-28 12:50 | 84 | 169 | RateD
22627 | 23-23:45:51 | 2:38 | -0.618 | 1.631 | 158.2 | 99.67 | 2.8396 | 6.0957 | 591.2 | - | - | 2021-11-28 12:50 | 84 | 169 | RateD
22628 | 23-23:45:59 | 2:38 | -0.618 | 1.6324 | 158.3 | 99.76 | 2.8296 | 6.0995 | 591.6 | - | - | 2021-11-28 12:50 | 84 | 169 | RateD
22629 | 23-23:46:07 | 2:39 | -0.618 | 1.6337 | 158.5 | 99.84 | 2.8195 | 6.1033 | 592 | - | - | 2021-11-28 12:50 | 84 | 169 | RateD
22630 | 23-23:46:15 | 2:39 | -0.618 | 1.6351 | 158.6 | 99.92 | 2.8092 | 6.1071 | 592.3 | - | - | 2021-11-28 12:50 | 84 | 169 | RateD
22631 | 23-23:46:22 | 2:39 | -0.618 | 1.6364 | 158.7 | 100 | 2.7999 | 6.1108 | 592.7 | - | - | 2021-11-28 12:50 | 84 | 169 | RateD
22632 | 23-23:46:22 | 0:00 | 0.618 | 0 | 0 | 0 | 2.988 | 0 | 0 | - | - | 2021-11-28 12:50 | 85 | 170 | RateC
22633 | 23-23:46:24 | 0:00 | 0.618 | 0.0003 | 0 | 0.02 | 3.0855 | 0.001 | 0.1 | - | - | 2021-11-28 12:50 | 85 | 170 | RateC
22634 | 23-23:46:25 | 0:00 | 0.618 | 0.0004 | 0 | 0.03 | 3.1241 | 0.0013 | 0.1 | - | - | 2021-11-28 12:50 | 85 | 170 | RateC
22635 | 23-23:46:25 | 0:00 | 0.618 | 0.0005 | 0.1 | 0.03 | 3.1597 | 0.0017 | 0.2 | - | - | 2021-11-28 12:50 | 85 | 170 | RateC
22636 | 23-23:46:26 | 0:00 | 0.618 | 0.0007 | 0.1 | 0.04 | 3.1899 | 0.002 | 0.2 | - | - | 2021-11-28 12:50 | 85 | 170 | RateC
22637 | 23-23:46:27 | 0:00 | 0.6181 | 0.0008 | 0.1 | 0.05 | 3.2172 | 0.0024 | 0.2 | - | - | 2021-11-28 12:50 | 85 | 170 | RateC
22638 | 23-23:46:28 | 0:00 | 0.618 | 0.0011 | 0.1 | 0.07 | 3.2865 | 0.0034 | 0.3 | - | - | 2021-11-28 12:50 | 85 | 170 | RateC
22639 | 23-23:46:30 | 0:00 | 0.618 | 0.0014 | 0.1 | 0.08 | 3.3425 | 0.0045 | 0.4 | - | - | 2021-11-28 12:50 | 85 | 170 | RateC
22640 | 23-23:46:32 | 0:00 | 0.618 | 0.0017 | 0.2 | 0.11 | 3.395 | 0.0056 | 0.5 | - | - | 2021-11-28 12:50 | 85 | 170 | RateC
22641 | 23-23:46:34 | 0:00 | 0.618 | 0.002 | 0.2 | 0.12 | 3.4381 | 0.0067 | 0.7 | - | - | 2021-11-28 12:50 | 85 | 170 | RateC
22642 | 23-23:46:35 | 0:00 | 0.618 | 0.0022 | 0.2 | 0.14 | 3.4621 | 0.0074 | 0.7 | - | - | 2021-11-28 12:50 | 85 | 170 | RateC
22643 | 23-23:46:36 | 0:00 | 0.618 | 0.0023 | 0.2 | 0.14 | 3.4732 | 0.0078 | 0.8 | - | - | 2021-11-28 12:50 | 85 | 170 | RateC
22644 | 23-23:46:36 | 0:00 | 0.618 | 0.0024 | 0.2 | 0.15 | 3.484 | 0.0081 | 0.8 | - | - | 2021-11-28 12:50 | 85 | 170 | RateC
22645 | 23-23:46:37 | 0:00 | 0.618 | 0.0026 | 0.2 | 0.16 | 3.4961 | 0.0085 | 0.8 | - | - | 2021-11-28 12:50 | 85 | 170 | RateC
22646 | 23-23:46:38 | 0:00 | 0.618 | 0.0028 | 0.3 | 0.17 | 3.5144 | 0.0093 | 0.9 | - | - | 2021-11-28 12:50 | 85 | 170 | RateC
22647 | 23-23:46:40 | 0:00 | 0.618 | 0.003 | 0.3 | 0.18 | 3.5308 | 0.01 | 1 | - | - | 2021-11-28 12:50 | 85 | 170 | RateC
22648 | 23-23:46:41 | 0:00 | 0.618 | 0.0032 | 0.3 | 0.2 | 3.5446 | 0.0108 | 1 | - | - | 2021-11-28 12:50 | 85 | 170 | RateC
22649 | 23-23:46:42 | 0:00 | 0.618 | 0.0034 | 0.3 | 0.21 | 3.5555 | 0.0115 | 1.1 | - | - | 2021-11-28 12:50 | 85 | 170 | RateC
22650 | 23-23:46:44 | 0:00 | 0.618 | 0.0038 | 0.4 | 0.23 | 3.5688 | 0.0127 | 1.2 | - | - | 2021-11-28 12:51 | 85 | 170 | RateC
22651 | 23-23:46:46 | 0:00 | 0.618 | 0.0042 | 0.4 | 0.25 | 3.5812 | 0.0143 | 1.4 | - | - | 2021-11-28 12:51 | 85 | 170 | RateC
22652 | 23-23:46:50 | 0:00 | 0.618 | 0.0047 | 0.5 | 0.29 | 3.5925 | 0.0162 | 1.6 | - | - | 2021-11-28 12:51 | 85 | 170 | RateC
22653 | 23-23:46:54 | 0:01 | 0.618 | 0.0055 | 0.5 | 0.33 | 3.6037 | 0.0189 | 1.8 | - | - | 2021-11-28 12:51 | 85 | 170 | RateC
22654 | 23-23:47:00 | 0:01 | 0.618 | 0.0064 | 0.6 | 0.39 | 3.6141 | 0.0224 | 2.2 | - | - | 2021-11-28 12:51 | 85 | 170 | RateC
22655 | 23-23:47:07 | 0:01 | 0.618 | 0.0077 | 0.7 | 0.47 | 3.6246 | 0.0269 | 2.6 | - | - | 2021-11-28 12:51 | 85 | 170 | RateC
22656 | 23-23:47:16 | 0:01 | 0.618 | 0.0092 | 0.9 | 0.56 | 3.6347 | 0.0324 | 3.1 | - | - | 2021-11-28 12:51 | 85 | 170 | RateC
22657 | 23-23:47:26 | 0:01 | 0.618 | 0.011 | 1.1 | 0.67 | 3.6447 | 0.0391 | 3.8 | - | - | 2021-11-28 12:51 | 85 | 170 | RateC
22658 | 23-23:47:40 | 0:01 | 0.618 | 0.0134 | 1.3 | 0.82 | 3.6551 | 0.0477 | 4.6 | - | - | 2021-11-28 12:51 | 85 | 170 | RateC
22659 | 23-23:47:57 | 0:02 | 0.618 | 0.0163 | 1.6 | 0.99 | 3.6655 | 0.0583 | 5.7 | - | - | 2021-11-28 12:52 | 85 | 170 | RateC
22660 | 23-23:48:17 | 0:02 | 0.618 | 0.0198 | 1.9 | 1.2 | 3.6756 | 0.0711 | 6.9 | - | - | 2021-11-28 12:52 | 85 | 170 | RateC
22661 | 23-23:48:43 | 0:02 | 0.618 | 0.0241 | 2.3 | 1.47 | 3.6857 | 0.0872 | 8.5 | - | - | 2021-11-28 12:53 | 85 | 170 | RateC
22662 | 23-23:49:18 | 0:03 | 0.618 | 0.0301 | 2.9 | 1.83 | 3.6957 | 0.1092 | 10.6 | - | - | 2021-11-28 12:53 | 85 | 170 | RateC
22663 | 23-23:50:07 | 0:04 | 0.618 | 0.0385 | 3.7 | 2.35 | 3.706 | 0.1403 | 13.6 | - | - | 2021-11-28 12:54 | 85 | 170 | RateC
22664 | 23-23:51:23 | 0:05 | 0.618 | 0.0517 | 5 | 3.15 | 3.7161 | 0.1893 | 18.4 | - | - | 2021-11-28 12:55 | 85 | 170 | RateC
22665 | 23-23:54:19 | 0:08 | 0.618 | 0.0818 | 7.9 | 4.98 | 3.7261 | 0.3014 | 29.2 | - | - | 2021-11-28 12:58 | 85 | 170 | RateC
22666 | 23-23:57:19 | 0:11 | 0.618 | 0.1128 | 10.9 | 6.87 | 3.7291 | 0.4166 | 40.4 | - | - | 2021-11-28 13:01 | 85 | 170 | RateC
22667 | 24-00:00:19 | 0:14 | 0.618 | 0.1437 | 13.9 | 8.75 | 3.7306 | 0.5322 | 51.6 | - | - | 2021-11-28 13:04 | 85 | 170 | RateC
22668 | 24-00:03:19 | 0:17 | 0.618 | 0.1746 | 16.9 | 10.64 | 3.7319 | 0.6475 | 62.8 | - | - | 2021-11-28 13:07 | 85 | 170 | RateC
22669 | 24-00:06:19 | 0:20 | 0.618 | 0.2055 | 19.9 | 12.52 | 3.7334 | 0.7628 | 74 | - | - | 2021-11-28 13:10 | 85 | 170 | RateC
22670 | 24-00:09:19 | 0:23 | 0.618 | 0.2364 | 22.9 | 14.4 | 3.7356 | 0.8782 | 85.2 | - | - | 2021-11-28 13:13 | 85 | 170 | RateC
22671 | 24-00:12:19 | 0:26 | 0.618 | 0.2673 | 25.9 | 16.28 | 3.7391 | 0.9937 | 96.4 | - | - | 2021-11-28 13:16 | 85 | 170 | RateC
22672 | 24-00:15:19 | 0:29 | 0.618 | 0.2982 | 28.9 | 18.16 | 3.7444 | 1.1093 | 107.6 | - | - | 2021-11-28 13:19 | 85 | 170 | RateC
22673 | 24-00:18:20 | 0:32 | 0.618 | 0.3292 | 31.9 | 20.05 | 3.7514 | 1.2255 | 118.9 | - | - | 2021-11-28 13:22 | 85 | 170 | RateC
22674 | 24-00:21:20 | 0:35 | 0.618 | 0.3602 | 34.9 | 21.93 | 3.7599 | 1.3416 | 130.1 | - | - | 2021-11-28 13:25 | 85 | 170 | RateC
22675 | 24-00:24:19 | 0:38 | 0.618 | 0.3909 | 37.9 | 23.81 | 3.77 | 1.4575 | 141.4 | - | - | 2021-11-28 13:28 | 85 | 170 | RateC
22676 | 24-00:27:02 | 0:41 | 0.618 | 0.4188 | 40.6 | 25.51 | 3.7801 | 1.5628 | 151.6 | - | - | 2021-11-28 13:31 | 85 | 170 | RateC
22677 | 24-00:29:38 | 0:43 | 0.6181 | 0.4457 | 43.2 | 27.14 | 3.7901 | 1.6644 | 161.4 | - | - | 2021-11-28 13:33 | 85 | 170 | RateC
22678 | 24-00:32:17 | 0:46 | 0.618 | 0.473 | 45.9 | 28.81 | 3.8002 | 1.7681 | 171.5 | - | - | 2021-11-28 13:36 | 85 | 170 | RateC
22679 | 24-00:35:02 | 0:49 | 0.618 | 0.5013 | 48.6 | 30.53 | 3.8103 | 1.8757 | 181.9 | - | - | 2021-11-28 13:39 | 85 | 170 | RateC
22680 | 24-00:37:42 | 0:51 | 0.618 | 0.5288 | 51.3 | 32.2 | 3.8204 | 1.9806 | 192.1 | - | - | 2021-11-28 13:41 | 85 | 170 | RateC
22681 | 24-00:40:42 | 0:54 | 0.618 | 0.5597 | 54.3 | 34.09 | 3.8303 | 2.0988 | 203.6 | - | - | 2021-11-28 13:44 | 85 | 170 | RateC
22682 | 24-00:43:25 | 0:57 | 0.618 | 0.5876 | 57 | 35.79 | 3.8404 | 2.2059 | 214 | - | - | 2021-11-28 13:47 | 85 | 170 | RateC
22683 | 24-00:45:59 | 1:00 | 0.618 | 0.6141 | 59.6 | 37.4 | 3.8504 | 2.3078 | 223.8 | - | - | 2021-11-28 13:50 | 85 | 170 | RateC
22684 | 24-00:48:26 | 1:02 | 0.618 | 0.6392 | 62 | 38.93 | 3.8605 | 2.4047 | 233.2 | - | - | 2021-11-28 13:52 | 85 | 170 | RateC
22685 | 24-00:50:44 | 1:04 | 0.618 | 0.663 | 64.3 | 40.38 | 3.8706 | 2.4964 | 242.1 | - | - | 2021-11-28 13:55 | 85 | 170 | RateC
22686 | 24-00:52:52 | 1:06 | 0.618 | 0.685 | 66.4 | 41.72 | 3.8807 | 2.5817 | 250.4 | - | - | 2021-11-28 13:57 | 85 | 170 | RateC
22687 | 24-00:54:51 | 1:08 | 0.618 | 0.7054 | 68.4 | 42.96 | 3.8907 | 2.6613 | 258.1 | - | - | 2021-11-28 13:59 | 85 | 170 | RateC
22688 | 24-00:56:45 | 1:10 | 0.618 | 0.7249 | 70.3 | 44.15 | 3.9008 | 2.7373 | 265.5 | - | - | 2021-11-28 14:01 | 85 | 170 | RateC
22689 | 24-00:58:32 | 1:12 | 0.618 | 0.7433 | 72.1 | 45.27 | 3.9109 | 2.8091 | 272.5 | - | - | 2021-11-28 14:02 | 85 | 170 | RateC
22690 | 24-01:00:13 | 1:14 | 0.618 | 0.7607 | 73.8 | 46.33 | 3.921 | 2.8773 | 279.1 | - | - | 2021-11-28 14:04 | 85 | 170 | RateC
22691 | 24-01:01:50 | 1:15 | 0.618 | 0.7772 | 75.4 | 47.34 | 3.9311 | 2.9421 | 285.4 | - | - | 2021-11-28 14:06 | 85 | 170 | RateC
22692 | 24-01:03:20 | 1:17 | 0.618 | 0.7928 | 76.9 | 48.29 | 3.9411 | 3.0034 | 291.3 | - | - | 2021-11-28 14:07 | 85 | 170 | RateC
22693 | 24-01:04:48 | 1:18 | 0.618 | 0.8079 | 78.4 | 49.21 | 3.9512 | 3.0629 | 297.1 | - | - | 2021-11-28 14:09 | 85 | 170 | RateC
22694 | 24-01:06:15 | 1:20 | 0.618 | 0.8227 | 79.8 | 50.11 | 3.9613 | 3.1216 | 302.8 | - | - | 2021-11-28 14:10 | 85 | 170 | RateC
22695 | 24-01:07:41 | 1:21 | 0.618 | 0.8376 | 81.2 | 51.01 | 3.9714 | 3.1806 | 308.5 | - | - | 2021-11-28 14:11 | 85 | 170 | RateC
22696 | 24-01:09:09 | 1:23 | 0.618 | 0.8527 | 82.7 | 51.93 | 3.9814 | 3.2407 | 314.3 | - | - | 2021-11-28 14:13 | 85 | 170 | RateC
22697 | 24-01:10:41 | 1:24 | 0.618 | 0.8685 | 84.2 | 52.9 | 3.9915 | 3.3035 | 320.4 | - | - | 2021-11-28 14:14 | 85 | 170 | RateC
22698 | 24-01:12:18 | 1:26 | 0.618 | 0.8851 | 85.8 | 53.91 | 4.0016 | 3.3699 | 326.9 | - | - | 2021-11-28 14:16 | 85 | 170 | RateC
22699 | 24-01:14:04 | 1:28 | 0.618 | 0.9032 | 87.6 | 55.01 | 4.0117 | 3.4426 | 333.9 | - | - | 2021-11-28 14:18 | 85 | 170 | RateC
22700 | 24-01:15:59 | 1:30 | 0.618 | 0.923 | 89.5 | 56.21 | 4.0217 | 3.5219 | 341.6 | - | - | 2021-11-28 14:20 | 85 | 170 | RateC
22701 | 24-01:18:06 | 1:32 | 0.618 | 0.9449 | 91.6 | 57.55 | 4.0318 | 3.61 | 350.1 | - | - | 2021-11-28 14:22 | 85 | 170 | RateC
22702 | 24-01:20:25 | 1:34 | 0.618 | 0.9688 | 94 | 59 | 4.0419 | 3.7065 | 359.5 | - | - | 2021-11-28 14:24 | 85 | 170 | RateC
22703 | 24-01:22:55 | 1:37 | 0.618 | 0.9945 | 96.5 | 60.57 | 4.052 | 3.8104 | 369.6 | - | - | 2021-11-28 14:27 | 85 | 170 | RateC
22704 | 24-01:25:36 | 1:39 | 0.618 | 1.0221 | 99.1 | 62.25 | 4.062 | 3.9226 | 380.5 | - | - | 2021-11-28 14:29 | 85 | 170 | RateC
22705 | 24-01:28:33 | 1:42 | 0.618 | 1.0525 | 102.1 | 64.1 | 4.0721 | 4.0462 | 392.5 | - | - | 2021-11-28 14:32 | 85 | 170 | RateC
22706 | 24-01:31:33 | 1:45 | 0.618 | 1.0834 | 105.1 | 65.98 | 4.0817 | 4.1722 | 404.7 | - | - | 2021-11-28 14:35 | 85 | 170 | RateC
22707 | 24-01:34:33 | 1:48 | 0.618 | 1.1143 | 108.1 | 67.87 | 4.091 | 4.2986 | 416.9 | - | - | 2021-11-28 14:38 | 85 | 170 | RateC
22708 | 24-01:37:33 | 1:51 | 0.618 | 1.1453 | 111.1 | 69.75 | 4.1003 | 4.4253 | 429.2 | - | - | 2021-11-28 14:41 | 85 | 170 | RateC
22709 | 24-01:40:33 | 1:54 | 0.618 | 1.1762 | 114.1 | 71.64 | 4.1102 | 4.5523 | 441.5 | - | - | 2021-11-28 14:44 | 85 | 170 | RateC
22710 | 24-01:43:08 | 1:57 | 0.618 | 1.2027 | 116.7 | 73.25 | 4.1203 | 4.6614 | 452.1 | - | - | 2021-11-28 14:47 | 85 | 170 | RateC
22711 | 24-01:45:21 | 1:59 | 0.618 | 1.2256 | 118.9 | 74.64 | 4.1304 | 4.7558 | 461.3 | - | - | 2021-11-28 14:49 | 85 | 170 | RateC
22712 | 24-01:47:20 | 2:01 | 0.618 | 1.246 | 120.9 | 75.89 | 4.1405 | 4.8401 | 469.5 | - | - | 2021-11-28 14:51 | 85 | 170 | RateC
22713 | 24-01:49:00 | 2:03 | 0.618 | 1.2631 | 122.5 | 76.93 | 4.1505 | 4.9111 | 476.3 | - | - | 2021-11-28 14:53 | 85 | 170 | RateC
22714 | 24-01:50:29 | 2:04 | 0.618 | 1.2784 | 124 | 77.86 | 4.1606 | 4.9748 | 482.5 | - | - | 2021-11-28 14:54 | 85 | 170 | RateC
22715 | 24-01:51:51 | 2:05 | 0.618 | 1.2924 | 125.4 | 78.72 | 4.1707 | 5.0332 | 488.2 | - | - | 2021-11-28 14:56 | 85 | 170 | RateC
22716 | 24-01:53:06 | 2:07 | 0.618 | 1.3053 | 126.6 | 79.5 | 4.1808 | 5.087 | 493.4 | - | - | 2021-11-28 14:57 | 85 | 170 | RateC
22717 | 24-01:54:16 | 2:08 | 0.618 | 1.3174 | 127.8 | 80.23 | 4.1908 | 5.1374 | 498.3 | - | - | 2021-11-28 14:58 | 85 | 170 | RateC
22718 | 24-01:55:25 | 2:09 | 0.618 | 1.3292 | 128.9 | 80.96 | 4.2009 | 5.187 | 503.1 | - | - | 2021-11-28 14:59 | 85 | 170 | RateC
22719 | 24-01:56:31 | 2:10 | 0.618 | 1.3406 | 130 | 81.65 | 4.211 | 5.2349 | 507.8 | - | - | 2021-11-28 15:00 | 85 | 170 | RateC
22720 | 24-01:57:37 | 2:11 | 0.618 | 1.3519 | 131.1 | 82.34 | 4.2211 | 5.2826 | 512.4 | - | - | 2021-11-28 15:01 | 85 | 170 | RateC
22721 | 24-01:58:45 | 2:12 | 0.618 | 1.3637 | 132.3 | 83.05 | 4.2312 | 5.3322 | 517.2 | - | - | 2021-11-28 15:03 | 85 | 170 | RateC
22722 | 24-01:59:58 | 2:14 | 0.618 | 1.376 | 133.5 | 83.81 | 4.2412 | 5.3847 | 522.3 | - | - | 2021-11-28 15:04 | 85 | 170 | RateC
22723 | 24-02:01:15 | 2:15 | 0.618 | 1.3894 | 134.8 | 84.62 | 4.2513 | 5.4413 | 527.8 | - | - | 2021-11-28 15:05 | 85 | 170 | RateC
22724 | 24-02:02:43 | 2:16 | 0.618 | 1.4044 | 136.2 | 85.54 | 4.2614 | 5.5054 | 534 | - | - | 2021-11-28 15:07 | 85 | 170 | RateC
22725 | 24-02:04:22 | 2:18 | 0.618 | 1.4215 | 137.9 | 86.58 | 4.2715 | 5.5782 | 541.1 | - | - | 2021-11-28 15:08 | 85 | 170 | RateC
22726 | 24-02:06:16 | 2:20 | 0.618 | 1.4411 | 139.8 | 87.77 | 4.2815 | 5.662 | 549.2 | - | - | 2021-11-28 15:10 | 85 | 170 | RateC
22727 | 24-02:08:22 | 2:22 | 0.618 | 1.4627 | 141.9 | 89.09 | 4.2916 | 5.7547 | 558.2 | - | - | 2021-11-28 15:12 | 85 | 170 | RateC
22728 | 24-02:10:36 | 2:24 | 0.618 | 1.4857 | 144.1 | 90.48 | 4.3017 | 5.8533 | 567.7 | - | - | 2021-11-28 15:14 | 85 | 170 | RateC
22729 | 24-02:12:49 | 2:26 | 0.618 | 1.5084 | 146.3 | 91.87 | 4.3118 | 5.9514 | 577.2 | - | - | 2021-11-28 15:17 | 85 | 170 | RateC
22730 | 24-02:14:50 | 2:28 | 0.618 | 1.5293 | 148.3 | 93.14 | 4.3218 | 6.0415 | 586 | - | - | 2021-11-28 15:19 | 85 | 170 | RateC
22731 | 24-02:16:42 | 2:30 | 0.6181 | 1.5484 | 150.2 | 94.31 | 4.3319 | 6.1243 | 594 | - | - | 2021-11-28 15:20 | 85 | 170 | RateC
22732 | 24-02:18:23 | 2:32 | 0.618 | 1.5658 | 151.9 | 95.37 | 4.342 | 6.1996 | 601.3 | - | - | 2021-11-28 15:22 | 85 | 170 | RateC
22733 | 24-02:19:58 | 2:34 | 0.618 | 1.582 | 153.4 | 96.35 | 4.3521 | 6.2701 | 608.2 | - | - | 2021-11-28 15:24 | 85 | 170 | RateC
22734 | 24-02:21:24 | 2:35 | 0.618 | 1.5968 | 154.9 | 97.25 | 4.3621 | 6.3346 | 614.4 | - | - | 2021-11-28 15:25 | 85 | 170 | RateC
22735 | 24-02:22:43 | 2:36 | 0.6181 | 1.6105 | 156.2 | 98.09 | 4.3722 | 6.3944 | 620.2 | - | - | 2021-11-28 15:27 | 85 | 170 | RateC
22736 | 24-02:23:55 | 2:38 | 0.618 | 1.6228 | 157.4 | 98.83 | 4.3823 | 6.448 | 625.4 | - | - | 2021-11-28 15:28 | 85 | 170 | RateC
22737 | 24-02:24:59 | 2:39 | 0.618 | 1.6338 | 158.5 | 99.51 | 4.3924 | 6.4965 | 630.1 | - | - | 2021-11-28 15:29 | 85 | 170 | RateC
22738 | 24-02:25:46 | 2:39 | 0.618 | 1.6419 | 159.3 | 100 | 4.4 | 6.5321 | 633.6 | - | - | 2021-11-28 15:30 | 85 | 170 | RateC
22739 | 24-02:25:46 | 0:00 | -0.618 | 0 | 0 | 0 | 4.2615 | 0 | 0 | - | - | 2021-11-28 15:30 | 85 | 171 | RateD
22740 | 24-02:25:48 | 0:00 | -0.618 | 0.0002 | 0 | 0.01 | 4.2265 | 0.001 | 0.1 | - | - | 2021-11-28 15:30 | 85 | 171 | RateD
22741 | 24-02:25:48 | 0:00 | -0.618 | 0.0003 | 0 | 0.02 | 4.2121 | 0.0014 | 0.1 | - | - | 2021-11-28 15:30 | 85 | 171 | RateD
22742 | 24-02:25:49 | 0:00 | -0.618 | 0.0005 | 0.1 | 0.03 | 4.1991 | 0.0023 | 0.2 | - | - | 2021-11-28 15:30 | 85 | 171 | RateD
22743 | 24-02:25:52 | 0:00 | -0.618 | 0.001 | 0.1 | 0.06 | 4.1882 | 0.0041 | 0.4 | - | - | 2021-11-28 15:30 | 85 | 171 | RateD
22744 | 24-02:25:57 | 0:00 | -0.618 | 0.0018 | 0.2 | 0.12 | 4.1774 | 0.0077 | 0.7 | - | - | 2021-11-28 15:30 | 85 | 171 | RateD
22745 | 24-02:26:05 | 0:00 | -0.618 | 0.0033 | 0.3 | 0.21 | 4.1673 | 0.0138 | 1.3 | - | - | 2021-11-28 15:30 | 85 | 171 | RateD
22746 | 24-02:26:19 | 0:01 | -0.618 | 0.0057 | 0.5 | 0.36 | 4.1571 | 0.0237 | 2.3 | - | - | 2021-11-28 15:30 | 85 | 171 | RateD
22747 | 24-02:26:40 | 0:01 | -0.618 | 0.0092 | 0.9 | 0.58 | 4.1468 | 0.0382 | 3.7 | - | - | 2021-11-28 15:30 | 85 | 171 | RateD
22748 | 24-02:27:08 | 0:01 | -0.618 | 0.0141 | 1.4 | 0.89 | 4.1366 | 0.0584 | 5.7 | - | - | 2021-11-28 15:31 | 85 | 171 | RateD
22749 | 24-02:27:48 | 0:02 | -0.618 | 0.0208 | 2 | 1.32 | 4.1265 | 0.0865 | 8.4 | - | - | 2021-11-28 15:32 | 85 | 171 | RateD
22750 | 24-02:28:47 | 0:03 | -0.618 | 0.031 | 3 | 1.96 | 4.1164 | 0.1283 | 12.4 | - | - | 2021-11-28 15:33 | 85 | 171 | RateD
22751 | 24-02:30:25 | 0:05 | -0.618 | 0.0479 | 4.6 | 3.03 | 4.1064 | 0.1978 | 19.2 | - | - | 2021-11-28 15:34 | 85 | 171 | RateD
22752 | 24-02:33:26 | 0:08 | -0.618 | 0.0788 | 7.6 | 4.98 | 4.0975 | 0.3247 | 31.5 | - | - | 2021-11-28 15:37 | 85 | 171 | RateD
22753 | 24-02:36:26 | 0:11 | -0.618 | 0.1098 | 10.7 | 6.94 | 4.0913 | 0.4515 | 43.8 | - | - | 2021-11-28 15:40 | 85 | 171 | RateD
22754 | 24-02:39:26 | 0:14 | -0.618 | 0.1408 | 13.7 | 8.89 | 4.0845 | 0.5781 | 56.1 | - | - | 2021-11-28 15:43 | 85 | 171 | RateD
22755 | 24-02:42:26 | 0:17 | -0.618 | 0.1717 | 16.7 | 10.84 | 4.0755 | 0.7041 | 68.3 | - | - | 2021-11-28 15:46 | 85 | 171 | RateD
22756 | 24-02:44:46 | 0:19 | -0.618 | 0.1957 | 19 | 12.36 | 4.0654 | 0.8018 | 77.8 | - | - | 2021-11-28 15:49 | 85 | 171 | RateD
22757 | 24-02:46:32 | 0:21 | -0.618 | 0.2138 | 20.7 | 13.51 | 4.0554 | 0.8757 | 84.9 | - | - | 2021-11-28 15:50 | 85 | 171 | RateD
22758 | 24-02:47:54 | 0:22 | -0.618 | 0.228 | 22.1 | 14.4 | 4.0453 | 0.933 | 90.5 | - | - | 2021-11-28 15:52 | 85 | 171 | RateD
22759 | 24-02:49:05 | 0:23 | -0.618 | 0.2402 | 23.3 | 15.17 | 4.0352 | 0.9823 | 95.3 | - | - | 2021-11-28 15:53 | 85 | 171 | RateD
22760 | 24-02:50:05 | 0:24 | -0.618 | 0.2504 | 24.3 | 15.82 | 4.0251 | 1.0235 | 99.3 | - | - | 2021-11-28 15:54 | 85 | 171 | RateD
22761 | 24-02:51:02 | 0:25 | -0.618 | 0.2602 | 25.2 | 16.44 | 4.0151 | 1.0629 | 103.1 | - | - | 2021-11-28 15:55 | 85 | 171 | RateD
22762 | 24-02:52:02 | 0:26 | -0.618 | 0.2706 | 26.2 | 17.09 | 4.005 | 1.1044 | 107.1 | - | - | 2021-11-28 15:56 | 85 | 171 | RateD
22763 | 24-02:53:09 | 0:27 | -0.618 | 0.282 | 27.4 | 17.82 | 3.9949 | 1.1503 | 111.6 | - | - | 2021-11-28 15:57 | 85 | 171 | RateD
22764 | 24-02:54:19 | 0:29 | -0.618 | 0.2941 | 28.5 | 18.58 | 3.9848 | 1.1983 | 116.2 | - | - | 2021-11-28 15:58 | 85 | 171 | RateD
22765 | 24-02:55:36 | 0:30 | -0.618 | 0.3073 | 29.8 | 19.41 | 3.9748 | 1.2509 | 121.3 | - | - | 2021-11-28 15:59 | 85 | 171 | RateD
22766 | 24-02:57:06 | 0:31 | -0.618 | 0.3228 | 31.3 | 20.39 | 3.9647 | 1.3123 | 127.3 | - | - | 2021-11-28 16:01 | 85 | 171 | RateD
22767 | 24-02:58:55 | 0:33 | -0.618 | 0.3415 | 33.1 | 21.57 | 3.9546 | 1.3864 | 134.5 | - | - | 2021-11-28 16:03 | 85 | 171 | RateD
22768 | 24-03:01:12 | 0:35 | -0.618 | 0.365 | 35.4 | 23.06 | 3.9445 | 1.4792 | 143.5 | - | - | 2021-11-28 16:05 | 85 | 171 | RateD
22769 | 24-03:04:07 | 0:38 | -0.618 | 0.395 | 38.3 | 24.96 | 3.9345 | 1.5976 | 155 | - | - | 2021-11-28 16:08 | 85 | 171 | RateD
22770 | 24-03:07:08 | 0:41 | -0.618 | 0.426 | 41.3 | 26.91 | 3.9259 | 1.7193 | 166.8 | - | - | 2021-11-28 16:11 | 85 | 171 | RateD
22771 | 24-03:10:08 | 0:44 | -0.618 | 0.4569 | 44.3 | 28.87 | 3.918 | 1.8406 | 178.5 | - | - | 2021-11-28 16:14 | 85 | 171 | RateD
22772 | 24-03:13:08 | 0:47 | -0.618 | 0.4879 | 47.3 | 30.82 | 3.9094 | 1.9618 | 190.3 | - | - | 2021-11-28 16:17 | 85 | 171 | RateD
22773 | 24-03:16:09 | 0:50 | -0.618 | 0.5189 | 50.3 | 32.78 | 3.8996 | 2.0827 | 202 | - | - | 2021-11-28 16:20 | 85 | 171 | RateD
22774 | 24-03:18:51 | 0:53 | -0.618 | 0.5468 | 53 | 34.54 | 3.8895 | 2.1914 | 212.6 | - | - | 2021-11-28 16:23 | 85 | 171 | RateD
22775 | 24-03:21:15 | 0:55 | -0.618 | 0.5715 | 55.4 | 36.1 | 3.8794 | 2.2874 | 221.9 | - | - | 2021-11-28 16:25 | 85 | 171 | RateD
22776 | 24-03:23:24 | 0:58 | -0.618 | 0.5937 | 57.6 | 37.51 | 3.8694 | 2.3734 | 230.2 | - | - | 2021-11-28 16:27 | 85 | 171 | RateD
22777 | 24-03:25:22 | 1:00 | -0.618 | 0.6139 | 59.5 | 38.78 | 3.8593 | 2.4514 | 237.8 | - | - | 2021-11-28 16:29 | 85 | 171 | RateD
22778 | 24-03:27:12 | 1:01 | -0.618 | 0.6328 | 61.4 | 39.98 | 3.8492 | 2.5244 | 244.9 | - | - | 2021-11-28 16:31 | 85 | 171 | RateD
22779 | 24-03:29:00 | 1:03 | -0.618 | 0.6513 | 63.2 | 41.15 | 3.8391 | 2.5955 | 251.7 | - | - | 2021-11-28 16:33 | 85 | 171 | RateD
22780 | 24-03:30:48 | 1:05 | -0.618 | 0.6698 | 65 | 42.31 | 3.8291 | 2.6663 | 258.6 | - | - | 2021-11-28 16:35 | 85 | 171 | RateD
22781 | 24-03:32:31 | 1:07 | -0.618 | 0.6875 | 66.7 | 43.43 | 3.819 | 2.734 | 265.2 | - | - | 2021-11-28 16:36 | 85 | 171 | RateD
22782 | 24-03:34:14 | 1:08 | -0.618 | 0.7051 | 68.4 | 44.55 | 3.8089 | 2.8014 | 271.7 | - | - | 2021-11-28 16:38 | 85 | 171 | RateD
22783 | 24-03:35:53 | 1:10 | -0.618 | 0.7222 | 70.1 | 45.63 | 3.7987 | 2.8665 | 278 | - | - | 2021-11-28 16:40 | 85 | 171 | RateD
22784 | 24-03:37:31 | 1:12 | -0.618 | 0.7389 | 71.7 | 46.68 | 3.7886 | 2.9298 | 284.2 | - | - | 2021-11-28 16:41 | 85 | 171 | RateD
22785 | 24-03:39:06 | 1:13 | -0.618 | 0.7553 | 73.3 | 47.72 | 3.7785 | 2.9919 | 290.2 | - | - | 2021-11-28 16:43 | 85 | 171 | RateD
22786 | 24-03:40:41 | 1:15 | -0.618 | 0.7717 | 74.8 | 48.75 | 3.7684 | 3.0534 | 296.2 | - | - | 2021-11-28 16:44 | 85 | 171 | RateD
22787 | 24-03:42:19 | 1:17 | -0.618 | 0.7884 | 76.5 | 49.81 | 3.7584 | 3.1165 | 302.3 | - | - | 2021-11-28 16:46 | 85 | 171 | RateD
22788 | 24-03:44:00 | 1:18 | -0.618 | 0.8057 | 78.2 | 50.9 | 3.7483 | 3.1815 | 308.6 | - | - | 2021-11-28 16:48 | 85 | 171 | RateD
22789 | 24-03:45:42 | 1:20 | -0.618 | 0.8233 | 79.9 | 52.01 | 3.7382 | 3.2471 | 314.9 | - | - | 2021-11-28 16:49 | 85 | 171 | RateD
22790 | 24-03:47:26 | 1:22 | -0.618 | 0.8412 | 81.6 | 53.14 | 3.7281 | 3.314 | 321.4 | - | - | 2021-11-28 16:51 | 85 | 171 | RateD
22791 | 24-03:49:14 | 1:23 | -0.618 | 0.8598 | 83.4 | 54.32 | 3.7181 | 3.3832 | 328.2 | - | - | 2021-11-28 16:53 | 85 | 171 | RateD
22792 | 24-03:51:03 | 1:25 | -0.618 | 0.8785 | 85.2 | 55.5 | 3.708 | 3.4527 | 334.9 | - | - | 2021-11-28 16:55 | 85 | 171 | RateD
22793 | 24-03:52:52 | 1:27 | -0.618 | 0.897 | 87 | 56.67 | 3.6979 | 3.5214 | 341.6 | - | - | 2021-11-28 16:57 | 85 | 171 | RateD
22794 | 24-03:54:36 | 1:29 | -0.618 | 0.9149 | 88.7 | 57.8 | 3.6878 | 3.5875 | 348 | - | - | 2021-11-28 16:58 | 85 | 171 | RateD
22795 | 24-03:56:14 | 1:30 | -0.618 | 0.9318 | 90.4 | 58.87 | 3.6778 | 3.6498 | 354 | - | - | 2021-11-28 17:00 | 85 | 171 | RateD
22796 | 24-03:57:44 | 1:32 | -0.618 | 0.9473 | 91.9 | 59.84 | 3.6677 | 3.7064 | 359.5 | - | - | 2021-11-28 17:02 | 85 | 171 | RateD
22797 | 24-03:59:09 | 1:33 | -0.618 | 0.9618 | 93.3 | 60.76 | 3.6576 | 3.7597 | 364.7 | - | - | 2021-11-28 17:03 | 85 | 171 | RateD
22798 | 24-04:00:37 | 1:35 | -0.618 | 0.9769 | 94.8 | 61.71 | 3.6475 | 3.8148 | 370 | - | - | 2021-11-28 17:04 | 85 | 171 | RateD
22799 | 24-04:02:12 | 1:36 | -0.618 | 0.9933 | 96.3 | 62.75 | 3.6375 | 3.8745 | 375.8 | - | - | 2021-11-28 17:06 | 85 | 171 | RateD
22800 | 24-04:03:54 | 1:38 | -0.618 | 1.0107 | 98 | 63.85 | 3.6274 | 3.9378 | 381.9 | - | - | 2021-11-28 17:08 | 85 | 171 | RateD
22801 | 24-04:05:41 | 1:40 | -0.618 | 1.0291 | 99.8 | 65.01 | 3.6173 | 4.0044 | 388.4 | - | - | 2021-11-28 17:09 | 85 | 171 | RateD
22802 | 24-04:07:32 | 1:42 | -0.618 | 1.0482 | 101.7 | 66.22 | 3.6072 | 4.0734 | 395.1 | - | - | 2021-11-28 17:11 | 85 | 171 | RateD
22803 | 24-04:09:24 | 1:44 | -0.618 | 1.0675 | 103.5 | 67.44 | 3.5972 | 4.1429 | 401.8 | - | - | 2021-11-28 17:13 | 85 | 171 | RateD
22804 | 24-04:11:18 | 1:46 | -0.618 | 1.0871 | 105.4 | 68.68 | 3.5871 | 4.2132 | 408.7 | - | - | 2021-11-28 17:15 | 85 | 171 | RateD
22805 | 24-04:13:11 | 1:47 | -0.618 | 1.1064 | 107.3 | 69.9 | 3.577 | 4.2825 | 415.4 | - | - | 2021-11-28 17:17 | 85 | 171 | RateD
22806 | 24-04:15:04 | 1:49 | -0.618 | 1.1257 | 109.2 | 71.12 | 3.5669 | 4.3515 | 422.1 | - | - | 2021-11-28 17:19 | 85 | 171 | RateD
22807 | 24-04:17:05 | 1:51 | -0.618 | 1.1466 | 111.2 | 72.43 | 3.5569 | 4.4257 | 429.3 | - | - | 2021-11-28 17:21 | 85 | 171 | RateD
22808 | 24-04:19:08 | 1:53 | -0.618 | 1.1676 | 113.3 | 73.76 | 3.5468 | 4.5005 | 436.5 | - | - | 2021-11-28 17:23 | 85 | 171 | RateD
22809 | 24-04:21:17 | 1:56 | -0.618 | 1.1898 | 115.4 | 75.16 | 3.5367 | 4.5789 | 444.1 | - | - | 2021-11-28 17:25 | 85 | 171 | RateD
22810 | 24-04:23:41 | 1:58 | -0.618 | 1.2146 | 117.8 | 76.73 | 3.5266 | 4.6666 | 452.6 | - | - | 2021-11-28 17:27 | 85 | 171 | RateD
22811 | 24-04:26:14 | 2:00 | -0.618 | 1.2409 | 120.4 | 78.39 | 3.5166 | 4.7592 | 461.6 | - | - | 2021-11-28 17:30 | 85 | 171 | RateD
22812 | 24-04:28:54 | 2:03 | -0.6181 | 1.2683 | 123 | 80.12 | 3.5065 | 4.8554 | 470.9 | - | - | 2021-11-28 17:33 | 85 | 171 | RateD
22813 | 24-04:31:24 | 2:06 | -0.618 | 1.2941 | 125.5 | 81.75 | 3.4964 | 4.9458 | 479.7 | - | - | 2021-11-28 17:35 | 85 | 171 | RateD
22814 | 24-04:33:37 | 2:08 | -0.618 | 1.3168 | 127.7 | 83.19 | 3.4863 | 5.0251 | 487.4 | - | - | 2021-11-28 17:37 | 85 | 171 | RateD
22815 | 24-04:35:25 | 2:10 | -0.618 | 1.3354 | 129.5 | 84.37 | 3.4763 | 5.09 | 493.7 | - | - | 2021-11-28 17:39 | 85 | 171 | RateD
22816 | 24-04:37:00 | 2:11 | -0.618 | 1.3517 | 131.1 | 85.39 | 3.4662 | 5.1462 | 499.1 | - | - | 2021-11-28 17:41 | 85 | 171 | RateD
22817 | 24-04:38:17 | 2:12 | -0.618 | 1.3649 | 132.4 | 86.23 | 3.4561 | 5.1921 | 503.6 | - | - | 2021-11-28 17:42 | 85 | 171 | RateD
22818 | 24-04:39:26 | 2:14 | -0.618 | 1.3767 | 133.5 | 86.97 | 3.446 | 5.2329 | 507.6 | - | - | 2021-11-28 17:43 | 85 | 171 | RateD
22819 | 24-04:40:25 | 2:15 | -0.618 | 1.3869 | 134.5 | 87.62 | 3.4359 | 5.2679 | 511 | - | - | 2021-11-28 17:44 | 85 | 171 | RateD
22820 | 24-04:41:19 | 2:16 | -0.618 | 1.3963 | 135.4 | 88.21 | 3.4259 | 5.3 | 514.1 | - | - | 2021-11-28 17:45 | 85 | 171 | RateD
22821 | 24-04:42:08 | 2:16 | -0.618 | 1.4046 | 136.2 | 88.73 | 3.4158 | 5.3285 | 516.8 | - | - | 2021-11-28 17:46 | 85 | 171 | RateD
22822 | 24-04:42:53 | 2:17 | -0.618 | 1.4124 | 137 | 89.23 | 3.4057 | 5.3552 | 519.4 | - | - | 2021-11-28 17:47 | 85 | 171 | RateD
22823 | 24-04:43:36 | 2:18 | -0.618 | 1.4197 | 137.7 | 89.69 | 3.3955 | 5.38 | 521.8 | - | - | 2021-11-28 17:47 | 85 | 171 | RateD
22824 | 24-04:44:15 | 2:18 | -0.618 | 1.4265 | 138.4 | 90.12 | 3.3854 | 5.4029 | 524 | - | - | 2021-11-28 17:48 | 85 | 171 | RateD
22825 | 24-04:44:54 | 2:19 | -0.618 | 1.433 | 139 | 90.53 | 3.3753 | 5.4251 | 526.2 | - | - | 2021-11-28 17:49 | 85 | 171 | RateD
22826 | 24-04:45:29 | 2:20 | -0.618 | 1.4392 | 139.6 | 90.92 | 3.3653 | 5.4459 | 528.2 | - | - | 2021-11-28 17:49 | 85 | 171 | RateD
22827 | 24-04:46:05 | 2:20 | -0.618 | 1.4452 | 140.2 | 91.3 | 3.3552 | 5.4661 | 530.2 | - | - | 2021-11-28 17:50 | 85 | 171 | RateD
22828 | 24-04:46:36 | 2:21 | -0.618 | 1.4507 | 140.7 | 91.65 | 3.3451 | 5.4845 | 532 | - | - | 2021-11-28 17:50 | 85 | 171 | RateD
22829 | 24-04:47:08 | 2:21 | -0.618 | 1.4562 | 141.2 | 91.99 | 3.335 | 5.5028 | 533.7 | - | - | 2021-11-28 17:51 | 85 | 171 | RateD
22830 | 24-04:47:38 | 2:22 | -0.618 | 1.4612 | 141.7 | 92.31 | 3.325 | 5.5196 | 535.4 | - | - | 2021-11-28 17:51 | 85 | 171 | RateD
22831 | 24-04:48:06 | 2:22 | -0.618 | 1.4661 | 142.2 | 92.62 | 3.3149 | 5.5357 | 536.9 | - | - | 2021-11-28 17:52 | 85 | 171 | RateD
22832 | 24-04:48:33 | 2:23 | -0.618 | 1.4707 | 142.6 | 92.91 | 3.3048 | 5.5511 | 538.4 | - | - | 2021-11-28 17:52 | 85 | 171 | RateD
22833 | 24-04:49:00 | 2:23 | -0.618 | 1.4753 | 143.1 | 93.2 | 3.2947 | 5.5662 | 539.9 | - | - | 2021-11-28 17:53 | 85 | 171 | RateD
22834 | 24-04:49:25 | 2:24 | -0.618 | 1.4796 | 143.5 | 93.47 | 3.2845 | 5.5804 | 541.3 | - | - | 2021-11-28 17:53 | 85 | 171 | RateD
22835 | 24-04:49:49 | 2:24 | -0.618 | 1.4838 | 143.9 | 93.74 | 3.2744 | 5.5939 | 542.6 | - | - | 2021-11-28 17:54 | 85 | 171 | RateD
22836 | 24-04:50:12 | 2:24 | -0.618 | 1.4877 | 144.3 | 93.99 | 3.2642 | 5.607 | 543.8 | - | - | 2021-11-28 17:54 | 85 | 171 | RateD
22837 | 24-04:50:35 | 2:25 | -0.618 | 1.4916 | 144.7 | 94.23 | 3.2541 | 5.6195 | 545.1 | - | - | 2021-11-28 17:54 | 85 | 171 | RateD
22838 | 24-04:50:56 | 2:25 | -0.618 | 1.4953 | 145 | 94.46 | 3.244 | 5.6315 | 546.2 | - | - | 2021-11-28 17:55 | 85 | 171 | RateD
22839 | 24-04:51:17 | 2:25 | -0.618 | 1.4988 | 145.4 | 94.68 | 3.2338 | 5.6429 | 547.3 | - | - | 2021-11-28 17:55 | 85 | 171 | RateD
22840 | 24-04:51:36 | 2:26 | -0.618 | 1.5022 | 145.7 | 94.9 | 3.2236 | 5.6538 | 548.4 | - | - | 2021-11-28 17:55 | 85 | 171 | RateD
22841 | 24-04:51:55 | 2:26 | -0.618 | 1.5054 | 146 | 95.1 | 3.2135 | 5.6643 | 549.4 | - | - | 2021-11-28 17:56 | 85 | 171 | RateD
22842 | 24-04:52:14 | 2:26 | -0.618 | 1.5087 | 146.3 | 95.31 | 3.2033 | 5.6747 | 550.4 | - | - | 2021-11-28 17:56 | 85 | 171 | RateD
22843 | 24-04:52:32 | 2:27 | -0.618 | 1.5118 | 146.6 | 95.5 | 3.1929 | 5.6846 | 551.4 | - | - | 2021-11-28 17:56 | 85 | 171 | RateD
22844 | 24-04:52:49 | 2:27 | -0.618 | 1.5146 | 146.9 | 95.69 | 3.1828 | 5.6937 | 552.2 | - | - | 2021-11-28 17:57 | 85 | 171 | RateD
22845 | 24-04:53:05 | 2:27 | -0.6181 | 1.5174 | 147.2 | 95.86 | 3.1727 | 5.7024 | 553.1 | - | - | 2021-11-28 17:57 | 85 | 171 | RateD
22846 | 24-04:53:21 | 2:28 | -0.618 | 1.5201 | 147.4 | 96.03 | 3.1627 | 5.711 | 553.9 | - | - | 2021-11-28 17:57 | 85 | 171 | RateD
22847 | 24-04:53:36 | 2:28 | -0.618 | 1.5227 | 147.7 | 96.2 | 3.1526 | 5.7193 | 554.7 | - | - | 2021-11-28 17:57 | 85 | 171 | RateD
22848 | 24-04:53:52 | 2:28 | -0.618 | 1.5255 | 148 | 96.37 | 3.1421 | 5.7279 | 555.6 | - | - | 2021-11-28 17:58 | 85 | 171 | RateD
22849 | 24-04:54:07 | 2:28 | -0.618 | 1.528 | 148.2 | 96.53 | 3.132 | 5.7359 | 556.3 | - | - | 2021-11-28 17:58 | 85 | 171 | RateD
22850 | 24-04:54:21 | 2:29 | -0.618 | 1.5304 | 148.4 | 96.68 | 3.1216 | 5.7435 | 557.1 | - | - | 2021-11-28 17:58 | 85 | 171 | RateD
22851 | 24-04:54:35 | 2:29 | -0.618 | 1.5329 | 148.7 | 96.84 | 3.1112 | 5.7511 | 557.8 | - | - | 2021-11-28 17:58 | 85 | 171 | RateD
22852 | 24-04:54:49 | 2:29 | -0.618 | 1.5352 | 148.9 | 96.98 | 3.1007 | 5.7582 | 558.5 | - | - | 2021-11-28 17:59 | 85 | 171 | RateD
22853 | 24-04:55:01 | 2:29 | -0.618 | 1.5373 | 149.1 | 97.12 | 3.0906 | 5.7649 | 559.2 | - | - | 2021-11-28 17:59 | 85 | 171 | RateD
22854 | 24-04:55:13 | 2:29 | -0.6181 | 1.5394 | 149.3 | 97.25 | 3.0804 | 5.7714 | 559.8 | - | - | 2021-11-28 17:59 | 85 | 171 | RateD
22855 | 24-04:55:26 | 2:30 | -0.618 | 1.5415 | 149.5 | 97.39 | 3.0698 | 5.7779 | 560.4 | - | - | 2021-11-28 17:59 | 85 | 171 | RateD
22856 | 24-04:55:38 | 2:30 | -0.618 | 1.5436 | 149.7 | 97.52 | 3.0593 | 5.7843 | 561 | - | - | 2021-11-28 17:59 | 85 | 171 | RateD
22857 | 24-04:55:49 | 2:30 | -0.618 | 1.5456 | 149.9 | 97.64 | 3.0489 | 5.7903 | 561.6 | - | - | 2021-11-28 18:00 | 85 | 171 | RateD
22858 | 24-04:56:00 | 2:30 | -0.618 | 1.5475 | 150.1 | 97.76 | 3.0388 | 5.7961 | 562.2 | - | - | 2021-11-28 18:00 | 85 | 171 | RateD
22859 | 24-04:56:12 | 2:30 | -0.618 | 1.5494 | 150.3 | 97.88 | 3.0284 | 5.8019 | 562.7 | - | - | 2021-11-28 18:00 | 85 | 171 | RateD
22860 | 24-04:56:22 | 2:31 | -0.618 | 1.5513 | 150.5 | 98 | 3.018 | 5.8076 | 563.3 | - | - | 2021-11-28 18:00 | 85 | 171 | RateD
22861 | 24-04:56:33 | 2:31 | -0.618 | 1.5531 | 150.6 | 98.12 | 3.0073 | 5.8131 | 563.8 | - | - | 2021-11-28 18:00 | 85 | 171 | RateD
22862 | 24-04:56:44 | 2:31 | -0.618 | 1.5549 | 150.8 | 98.23 | 2.9968 | 5.8185 | 564.4 | - | - | 2021-11-28 18:01 | 85 | 171 | RateD
22863 | 24-04:56:53 | 2:31 | -0.618 | 1.5566 | 151 | 98.34 | 2.9863 | 5.8236 | 564.8 | - | - | 2021-11-28 18:01 | 85 | 171 | RateD
22864 | 24-04:57:03 | 2:31 | -0.618 | 1.5583 | 151.1 | 98.45 | 2.9759 | 5.8286 | 565.3 | - | - | 2021-11-28 18:01 | 85 | 171 | RateD
22865 | 24-04:57:13 | 2:31 | -0.618 | 1.56 | 151.3 | 98.55 | 2.9653 | 5.8336 | 565.8 | - | - | 2021-11-28 18:01 | 85 | 171 | RateD
22866 | 24-04:57:22 | 2:32 | -0.618 | 1.5616 | 151.5 | 98.65 | 2.9551 | 5.8384 | 566.3 | - | - | 2021-11-28 18:01 | 85 | 171 | RateD
22867 | 24-04:57:32 | 2:32 | -0.618 | 1.5632 | 151.6 | 98.75 | 2.9447 | 5.843 | 566.7 | - | - | 2021-11-28 18:01 | 85 | 171 | RateD
22868 | 24-04:57:41 | 2:32 | -0.618 | 1.5648 | 151.8 | 98.85 | 2.9342 | 5.8477 | 567.2 | - | - | 2021-11-28 18:01 | 85 | 171 | RateD
22869 | 24-04:57:50 | 2:32 | -0.618 | 1.5663 | 151.9 | 98.95 | 2.9235 | 5.8523 | 567.6 | - | - | 2021-11-28 18:02 | 85 | 171 | RateD
22870 | 24-04:57:59 | 2:32 | -0.618 | 1.5678 | 152.1 | 99.05 | 2.9131 | 5.8567 | 568.1 | - | - | 2021-11-28 18:02 | 85 | 171 | RateD
22871 | 24-04:58:07 | 2:32 | -0.618 | 1.5693 | 152.2 | 99.14 | 2.9029 | 5.861 | 568.5 | - | - | 2021-11-28 18:02 | 85 | 171 | RateD
22872 | 24-04:58:16 | 2:32 | -0.618 | 1.5708 | 152.4 | 99.23 | 2.8925 | 5.8652 | 568.9 | - | - | 2021-11-28 18:02 | 85 | 171 | RateD
22873 | 24-04:58:25 | 2:33 | -0.618 | 1.5723 | 152.5 | 99.33 | 2.8818 | 5.8695 | 569.3 | - | - | 2021-11-28 18:02 | 85 | 171 | RateD
22874 | 24-04:58:33 | 2:33 | -0.618 | 1.5737 | 152.6 | 99.42 | 2.8711 | 5.8737 | 569.7 | - | - | 2021-11-28 18:02 | 85 | 171 | RateD
22875 | 24-04:58:41 | 2:33 | -0.618 | 1.5751 | 152.8 | 99.5 | 2.861 | 5.8776 | 570.1 | - | - | 2021-11-28 18:02 | 85 | 171 | RateD
22876 | 24-04:58:49 | 2:33 | -0.618 | 1.5765 | 152.9 | 99.59 | 2.8503 | 5.8816 | 570.5 | - | - | 2021-11-28 18:03 | 85 | 171 | RateD
22877 | 24-04:58:57 | 2:33 | -0.618 | 1.5778 | 153 | 99.68 | 2.8401 | 5.8855 | 570.9 | - | - | 2021-11-28 18:03 | 85 | 171 | RateD
22878 | 24-04:59:05 | 2:33 | -0.618 | 1.5792 | 153.2 | 99.77 | 2.8292 | 5.8894 | 571.2 | - | - | 2021-11-28 18:03 | 85 | 171 | RateD
22879 | 24-04:59:13 | 2:33 | -0.618 | 1.5805 | 153.3 | 99.85 | 2.8192 | 5.893 | 571.6 | - | - | 2021-11-28 18:03 | 85 | 171 | RateD
22880 | 24-04:59:20 | 2:34 | -0.618 | 1.5818 | 153.4 | 99.93 | 2.8089 | 5.8965 | 571.9 | - | - | 2021-11-28 18:03 | 85 | 171 | RateD
22881 | 24-04:59:27 | 2:34 | -0.618 | 1.5829 | 153.5 | 100 | 2.7999 | 5.8998 | 572.2 | - | - | 2021-11-28 18:03 | 85 | 171 | RateD
22882 | 24-04:59:27 | 0:00 | 0.618 | 0 | 0 | 0 | 3.0095 | 0 | 0 | - | - | 2021-11-28 18:03 | 86 | 172 | RateC
22883 | 24-04:59:29 | 0:00 | 0.618 | 0.0003 | 0 | 0.02 | 3.1227 | 0.0011 | 0.1 | - | - | 2021-11-28 18:03 | 86 | 172 | RateC
22884 | 24-04:59:29 | 0:00 | 0.618 | 0.0005 | 0 | 0.03 | 3.1602 | 0.0014 | 0.1 | - | - | 2021-11-28 18:03 | 86 | 172 | RateC
22885 | 24-04:59:30 | 0:00 | 0.618 | 0.0005 | 0.1 | 0.03 | 3.1915 | 0.0017 | 0.2 | - | - | 2021-11-28 18:03 | 86 | 172 | RateC
22886 | 24-04:59:30 | 0:00 | 0.618 | 0.0007 | 0.1 | 0.04 | 3.223 | 0.0021 | 0.2 | - | - | 2021-11-28 18:03 | 86 | 172 | RateC
22887 | 24-04:59:31 | 0:00 | 0.618 | 0.0008 | 0.1 | 0.05 | 3.2487 | 0.0024 | 0.2 | - | - | 2021-11-28 18:03 | 86 | 172 | RateC
22888 | 24-04:59:32 | 0:00 | 0.618 | 0.0009 | 0.1 | 0.05 | 3.2754 | 0.0028 | 0.3 | - | - | 2021-11-28 18:03 | 86 | 172 | RateC
22889 | 24-04:59:34 | 0:00 | 0.618 | 0.0012 | 0.1 | 0.07 | 3.3403 | 0.0038 | 0.4 | - | - | 2021-11-28 18:03 | 86 | 172 | RateC
22890 | 24-04:59:35 | 0:00 | 0.618 | 0.0015 | 0.1 | 0.09 | 3.3969 | 0.0049 | 0.5 | - | - | 2021-11-28 18:03 | 86 | 172 | RateC
22891 | 24-04:59:37 | 0:00 | 0.618 | 0.0018 | 0.2 | 0.11 | 3.4412 | 0.0059 | 0.6 | - | - | 2021-11-28 18:03 | 86 | 172 | RateC
22892 | 24-04:59:39 | 0:00 | 0.6181 | 0.0021 | 0.2 | 0.13 | 3.4826 | 0.007 | 0.7 | - | - | 2021-11-28 18:03 | 86 | 172 | RateC
22893 | 24-04:59:40 | 0:00 | 0.618 | 0.0023 | 0.2 | 0.14 | 3.504 | 0.0077 | 0.7 | - | - | 2021-11-28 18:03 | 86 | 172 | RateC
22894 | 24-04:59:41 | 0:00 | 0.618 | 0.0024 | 0.2 | 0.15 | 3.5156 | 0.0081 | 0.8 | - | - | 2021-11-28 18:03 | 86 | 172 | RateC
22895 | 24-04:59:41 | 0:00 | 0.618 | 0.0025 | 0.2 | 0.16 | 3.5271 | 0.0085 | 0.8 | - | - | 2021-11-28 18:03 | 86 | 172 | RateC
22896 | 24-04:59:43 | 0:00 | 0.618 | 0.0028 | 0.3 | 0.17 | 3.5437 | 0.0093 | 0.9 | - | - | 2021-11-28 18:04 | 86 | 172 | RateC
22897 | 24-04:59:44 | 0:00 | 0.618 | 0.003 | 0.3 | 0.18 | 3.5573 | 0.01 | 1 | - | - | 2021-11-28 18:04 | 86 | 172 | RateC
22898 | 24-04:59:45 | 0:00 | 0.618 | 0.0032 | 0.3 | 0.2 | 3.5676 | 0.0107 | 1 | - | - | 2021-11-28 18:04 | 86 | 172 | RateC
22899 | 24-04:59:47 | 0:00 | 0.618 | 0.0035 | 0.3 | 0.22 | 3.5806 | 0.0119 | 1.2 | - | - | 2021-11-28 18:04 | 86 | 172 | RateC
22900 | 24-04:59:49 | 0:00 | 0.618 | 0.0039 | 0.4 | 0.24 | 3.5928 | 0.0134 | 1.3 | - | - | 2021-11-28 18:04 | 86 | 172 | RateC
22901 | 24-04:59:53 | 0:00 | 0.618 | 0.0044 | 0.4 | 0.28 | 3.6041 | 0.0153 | 1.5 | - | - | 2021-11-28 18:04 | 86 | 172 | RateC
22902 | 24-04:59:56 | 0:00 | 0.618 | 0.0051 | 0.5 | 0.32 | 3.6144 | 0.0177 | 1.7 | - | - | 2021-11-28 18:04 | 86 | 172 | RateC
22903 | 24-05:00:01 | 0:01 | 0.618 | 0.006 | 0.6 | 0.37 | 3.6244 | 0.0208 | 2 | - | - | 2021-11-28 18:04 | 86 | 172 | RateC
22904 | 24-05:00:08 | 0:01 | 0.618 | 0.0071 | 0.7 | 0.44 | 3.6348 | 0.025 | 2.4 | - | - | 2021-11-28 18:04 | 86 | 172 | RateC
22905 | 24-05:00:16 | 0:01 | 0.618 | 0.0085 | 0.8 | 0.53 | 3.6451 | 0.03 | 2.9 | - | - | 2021-11-28 18:04 | 86 | 172 | RateC
22906 | 24-05:00:27 | 0:01 | 0.618 | 0.0103 | 1 | 0.64 | 3.6554 | 0.0366 | 3.5 | - | - | 2021-11-28 18:04 | 86 | 172 | RateC
22907 | 24-05:00:39 | 0:01 | 0.618 | 0.0124 | 1.2 | 0.77 | 3.6655 | 0.0443 | 4.3 | - | - | 2021-11-28 18:04 | 86 | 172 | RateC
22908 | 24-05:00:54 | 0:01 | 0.618 | 0.015 | 1.5 | 0.94 | 3.6758 | 0.054 | 5.2 | - | - | 2021-11-28 18:05 | 86 | 172 | RateC
22909 | 24-05:01:13 | 0:02 | 0.618 | 0.0183 | 1.8 | 1.14 | 3.686 | 0.0661 | 6.4 | - | - | 2021-11-28 18:05 | 86 | 172 | RateC
22910 | 24-05:01:39 | 0:02 | 0.618 | 0.0226 | 2.2 | 1.41 | 3.6961 | 0.082 | 8 | - | - | 2021-11-28 18:05 | 86 | 172 | RateC
22911 | 24-05:02:13 | 0:03 | 0.618 | 0.0285 | 2.8 | 1.77 | 3.7061 | 0.1036 | 10 | - | - | 2021-11-28 18:06 | 86 | 172 | RateC
22912 | 24-05:03:02 | 0:04 | 0.618 | 0.0369 | 3.6 | 2.3 | 3.7162 | 0.135 | 13.1 | - | - | 2021-11-28 18:07 | 86 | 172 | RateC
22913 | 24-05:04:18 | 0:05 | 0.618 | 0.05 | 4.9 | 3.12 | 3.7263 | 0.1838 | 17.8 | - | - | 2021-11-28 18:08 | 86 | 172 | RateC
22914 | 24-05:06:47 | 0:07 | 0.618 | 0.0757 | 7.3 | 4.72 | 3.7364 | 0.2794 | 27.1 | - | - | 2021-11-28 18:11 | 86 | 172 | RateC
22915 | 24-05:09:48 | 0:10 | 0.618 | 0.1066 | 10.3 | 6.65 | 3.7413 | 0.3952 | 38.3 | - | - | 2021-11-28 18:14 | 86 | 172 | RateC
22916 | 24-05:12:48 | 0:13 | 0.618 | 0.1376 | 13.3 | 8.57 | 3.7432 | 0.511 | 49.6 | - | - | 2021-11-28 18:17 | 86 | 172 | RateC
22917 | 24-05:15:48 | 0:16 | 0.618 | 0.1685 | 16.3 | 10.5 | 3.744 | 0.6268 | 60.8 | - | - | 2021-11-28 18:20 | 86 | 172 | RateC
22918 | 24-05:18:49 | 0:19 | 0.618 | 0.1995 | 19.3 | 12.43 | 3.7416 | 0.7427 | 72 | - | - | 2021-11-28 18:23 | 86 | 172 | RateC
22919 | 24-05:21:49 | 0:22 | 0.618 | 0.2304 | 22.4 | 14.36 | 3.7405 | 0.8585 | 83.3 | - | - | 2021-11-28 18:26 | 86 | 172 | RateC
22920 | 24-05:24:49 | 0:25 | 0.618 | 0.2614 | 25.4 | 16.29 | 3.7421 | 0.9743 | 94.5 | - | - | 2021-11-28 18:29 | 86 | 172 | RateC
22921 | 24-05:27:49 | 0:28 | 0.618 | 0.2923 | 28.3 | 18.21 | 3.7469 | 1.09 | 105.7 | - | - | 2021-11-28 18:32 | 86 | 172 | RateC
22922 | 24-05:30:49 | 0:31 | 0.618 | 0.3232 | 31.3 | 20.14 | 3.7548 | 1.206 | 117 | - | - | 2021-11-28 18:35 | 86 | 172 | RateC
22923 | 24-05:33:49 | 0:34 | 0.618 | 0.3541 | 34.3 | 22.07 | 3.7646 | 1.3222 | 128.2 | - | - | 2021-11-28 18:38 | 86 | 172 | RateC
22924 | 24-05:36:34 | 0:37 | 0.618 | 0.3824 | 37.1 | 23.83 | 3.7746 | 1.4287 | 138.6 | - | - | 2021-11-28 18:40 | 86 | 172 | RateC
22925 | 24-05:39:08 | 0:40 | 0.618 | 0.4087 | 39.6 | 25.47 | 3.7847 | 1.5284 | 148.2 | - | - | 2021-11-28 18:43 | 86 | 172 | RateC
22926 | 24-05:41:34 | 0:42 | 0.618 | 0.4339 | 42.1 | 27.04 | 3.7948 | 1.6236 | 157.5 | - | - | 2021-11-28 18:45 | 86 | 172 | RateC
22927 | 24-05:44:02 | 0:45 | 0.618 | 0.4592 | 44.5 | 28.61 | 3.805 | 1.7199 | 166.8 | - | - | 2021-11-28 18:48 | 86 | 172 | RateC
22928 | 24-05:46:29 | 0:47 | 0.618 | 0.4845 | 47 | 30.19 | 3.8151 | 1.8164 | 176.2 | - | - | 2021-11-28 18:50 | 86 | 172 | RateC
22929 | 24-05:48:57 | 0:50 | 0.618 | 0.51 | 49.5 | 31.78 | 3.8252 | 1.9136 | 185.6 | - | - | 2021-11-28 18:53 | 86 | 172 | RateC
22930 | 24-05:51:25 | 0:52 | 0.618 | 0.5353 | 51.9 | 33.36 | 3.8353 | 2.0107 | 195 | - | - | 2021-11-28 18:55 | 86 | 172 | RateC
22931 | 24-05:53:47 | 0:54 | 0.618 | 0.5597 | 54.3 | 34.88 | 3.8453 | 2.1044 | 204.1 | - | - | 2021-11-28 18:58 | 86 | 172 | RateC
22932 | 24-05:56:09 | 0:57 | 0.618 | 0.584 | 56.6 | 36.39 | 3.8554 | 2.1979 | 213.2 | - | - | 2021-11-28 19:00 | 86 | 172 | RateC
22933 | 24-05:58:26 | 0:59 | 0.618 | 0.6076 | 58.9 | 37.86 | 3.8655 | 2.2887 | 222 | - | - | 2021-11-28 19:02 | 86 | 172 | RateC
22934 | 24-06:00:35 | 1:01 | 0.618 | 0.6298 | 61.1 | 39.24 | 3.8756 | 2.3748 | 230.3 | - | - | 2021-11-28 19:04 | 86 | 172 | RateC
22935 | 24-06:02:41 | 1:03 | 0.618 | 0.6513 | 63.2 | 40.59 | 3.8856 | 2.4584 | 238.4 | - | - | 2021-11-28 19:06 | 86 | 172 | RateC
22936 | 24-06:04:39 | 1:05 | 0.618 | 0.6716 | 65.1 | 41.85 | 3.8957 | 2.5373 | 246.1 | - | - | 2021-11-28 19:08 | 86 | 172 | RateC
22937 | 24-06:06:31 | 1:07 | 0.618 | 0.6908 | 67 | 43.05 | 3.9058 | 2.6124 | 253.4 | - | - | 2021-11-28 19:10 | 86 | 172 | RateC
22938 | 24-06:08:17 | 1:09 | 0.618 | 0.709 | 68.8 | 44.18 | 3.9159 | 2.6833 | 260.3 | - | - | 2021-11-28 19:12 | 86 | 172 | RateC
22939 | 24-06:09:58 | 1:11 | 0.618 | 0.7264 | 70.5 | 45.27 | 3.9259 | 2.7517 | 266.9 | - | - | 2021-11-28 19:14 | 86 | 172 | RateC
22940 | 24-06:11:34 | 1:12 | 0.618 | 0.7429 | 72.1 | 46.29 | 3.936 | 2.8165 | 273.2 | - | - | 2021-11-28 19:15 | 86 | 172 | RateC
22941 | 24-06:13:06 | 1:14 | 0.618 | 0.7587 | 73.6 | 47.28 | 3.9461 | 2.8788 | 279.2 | - | - | 2021-11-28 19:17 | 86 | 172 | RateC
22942 | 24-06:14:34 | 1:15 | 0.618 | 0.7737 | 75 | 48.21 | 3.9562 | 2.9381 | 285 | - | - | 2021-11-28 19:18 | 86 | 172 | RateC
22943 | 24-06:16:01 | 1:17 | 0.618 | 0.7887 | 76.5 | 49.15 | 3.9662 | 2.9974 | 290.7 | - | - | 2021-11-28 19:20 | 86 | 172 | RateC
22944 | 24-06:17:29 | 1:18 | 0.618 | 0.8038 | 78 | 50.09 | 3.9763 | 3.0573 | 296.5 | - | - | 2021-11-28 19:21 | 86 | 172 | RateC
22945 | 24-06:18:59 | 1:20 | 0.618 | 0.8193 | 79.5 | 51.05 | 3.9864 | 3.119 | 302.5 | - | - | 2021-11-28 19:23 | 86 | 172 | RateC
22946 | 24-06:20:32 | 1:21 | 0.618 | 0.8352 | 81 | 52.05 | 3.9965 | 3.1826 | 308.7 | - | - | 2021-11-28 19:24 | 86 | 172 | RateC
22947 | 24-06:22:11 | 1:23 | 0.618 | 0.8522 | 82.7 | 53.1 | 4.0065 | 3.2505 | 315.3 | - | - | 2021-11-28 19:26 | 86 | 172 | RateC
22948 | 24-06:23:58 | 1:25 | 0.618 | 0.8706 | 84.4 | 54.25 | 4.0166 | 3.3244 | 322.4 | - | - | 2021-11-28 19:28 | 86 | 172 | RateC
22949 | 24-06:25:53 | 1:26 | 0.618 | 0.8904 | 86.4 | 55.48 | 4.0267 | 3.4038 | 330.1 | - | - | 2021-11-28 19:30 | 86 | 172 | RateC
22950 | 24-06:27:58 | 1:29 | 0.618 | 0.9118 | 88.4 | 56.82 | 4.0368 | 3.4903 | 338.5 | - | - | 2021-11-28 19:32 | 86 | 172 | RateC
22951 | 24-06:30:16 | 1:31 | 0.618 | 0.9355 | 90.7 | 58.3 | 4.0468 | 3.5863 | 347.8 | - | - | 2021-11-28 19:34 | 86 | 172 | RateC
22952 | 24-06:32:49 | 1:33 | 0.618 | 0.9618 | 93.3 | 59.93 | 4.0569 | 3.6925 | 358.1 | - | - | 2021-11-28 19:37 | 86 | 172 | RateC
22953 | 24-06:35:33 | 1:36 | 0.618 | 0.99 | 96 | 61.69 | 4.067 | 3.807 | 369.3 | - | - | 2021-11-28 19:39 | 86 | 172 | RateC
22954 | 24-06:38:32 | 1:39 | 0.618 | 1.0206 | 99 | 63.6 | 4.0771 | 3.9317 | 381.3 | - | - | 2021-11-28 19:42 | 86 | 172 | RateC
22955 | 24-06:41:32 | 1:42 | 0.618 | 1.0515 | 102 | 65.52 | 4.0865 | 4.058 | 393.6 | - | - | 2021-11-28 19:45 | 86 | 172 | RateC
22956 | 24-06:44:32 | 1:45 | 0.618 | 1.0825 | 105 | 67.45 | 4.0958 | 4.1845 | 405.9 | - | - | 2021-11-28 19:48 | 86 | 172 | RateC
22957 | 24-06:47:32 | 1:48 | 0.618 | 1.1134 | 108 | 69.38 | 4.1054 | 4.3116 | 418.2 | - | - | 2021-11-28 19:51 | 86 | 172 | RateC
22958 | 24-06:50:20 | 1:51 | 0.618 | 1.1422 | 110.8 | 71.18 | 4.1155 | 4.43 | 429.7 | - | - | 2021-11-28 19:54 | 86 | 172 | RateC
22959 | 24-06:52:52 | 1:53 | 0.618 | 1.1682 | 113.3 | 72.8 | 4.1256 | 4.537 | 440.1 | - | - | 2021-11-28 19:57 | 86 | 172 | RateC
22960 | 24-06:55:02 | 1:56 | 0.618 | 1.1906 | 115.5 | 74.19 | 4.1357 | 4.6293 | 449 | - | - | 2021-11-28 19:59 | 86 | 172 | RateC
22961 | 24-06:56:57 | 1:58 | 0.618 | 1.2104 | 117.4 | 75.42 | 4.1457 | 4.7113 | 457 | - | - | 2021-11-28 20:01 | 86 | 172 | RateC
22962 | 24-06:58:40 | 1:59 | 0.618 | 1.2281 | 119.1 | 76.52 | 4.1558 | 4.7847 | 464.1 | - | - | 2021-11-28 20:02 | 86 | 172 | RateC
22963 | 24-07:00:13 | 2:01 | 0.618 | 1.2441 | 120.7 | 77.52 | 4.1659 | 4.8513 | 470.5 | - | - | 2021-11-28 20:04 | 86 | 172 | RateC
22964 | 24-07:01:36 | 2:02 | 0.618 | 1.2582 | 122 | 78.4 | 4.176 | 4.9103 | 476.3 | - | - | 2021-11-28 20:05 | 86 | 172 | RateC
22965 | 24-07:02:51 | 2:03 | 0.618 | 1.2712 | 123.3 | 79.21 | 4.186 | 4.9646 | 481.5 | - | - | 2021-11-28 20:07 | 86 | 172 | RateC
22966 | 24-07:04:04 | 2:05 | 0.618 | 1.2836 | 124.5 | 79.99 | 4.1963 | 5.0167 | 486.6 | - | - | 2021-11-28 20:08 | 86 | 172 | RateC
22967 | 24-07:05:13 | 2:06 | 0.618 | 1.2955 | 125.7 | 80.73 | 4.2063 | 5.0667 | 491.4 | - | - | 2021-11-28 20:09 | 86 | 172 | RateC
22968 | 24-07:06:19 | 2:07 | 0.6181 | 1.3068 | 126.8 | 81.43 | 4.2164 | 5.1143 | 496.1 | - | - | 2021-11-28 20:10 | 86 | 172 | RateC
22969 | 24-07:07:25 | 2:08 | 0.618 | 1.3182 | 127.9 | 82.14 | 4.2265 | 5.1625 | 500.7 | - | - | 2021-11-28 20:11 | 86 | 172 | RateC
22970 | 24-07:08:34 | 2:09 | 0.618 | 1.33 | 129 | 82.88 | 4.2366 | 5.2125 | 505.6 | - | - | 2021-11-28 20:12 | 86 | 172 | RateC
22971 | 24-07:09:48 | 2:10 | 0.618 | 1.3427 | 130.2 | 83.67 | 4.2467 | 5.2661 | 510.8 | - | - | 2021-11-28 20:14 | 86 | 172 | RateC
22972 | 24-07:11:08 | 2:12 | 0.618 | 1.3564 | 131.6 | 84.52 | 4.2567 | 5.3245 | 516.4 | - | - | 2021-11-28 20:15 | 86 | 172 | RateC
22973 | 24-07:12:39 | 2:13 | 0.618 | 1.372 | 133.1 | 85.49 | 4.2668 | 5.3908 | 522.9 | - | - | 2021-11-28 20:16 | 86 | 172 | RateC
22974 | 24-07:14:20 | 2:15 | 0.618 | 1.3894 | 134.8 | 86.58 | 4.2769 | 5.4651 | 530.1 | - | - | 2021-11-28 20:18 | 86 | 172 | RateC
22975 | 24-07:16:17 | 2:17 | 0.618 | 1.4095 | 136.7 | 87.83 | 4.287 | 5.5511 | 538.4 | - | - | 2021-11-28 20:20 | 86 | 172 | RateC
22976 | 24-07:18:28 | 2:19 | 0.618 | 1.432 | 138.9 | 89.24 | 4.297 | 5.648 | 547.8 | - | - | 2021-11-28 20:22 | 86 | 172 | RateC
22977 | 24-07:20:46 | 2:21 | 0.618 | 1.4556 | 141.2 | 90.71 | 4.3073 | 5.7495 | 557.7 | - | - | 2021-11-28 20:25 | 86 | 172 | RateC
22978 | 24-07:22:55 | 2:23 | 0.618 | 1.4778 | 143.3 | 92.09 | 4.3173 | 5.8451 | 566.9 | - | - | 2021-11-28 20:27 | 86 | 172 | RateC
22979 | 24-07:24:55 | 2:25 | 0.618 | 1.4985 | 145.3 | 93.38 | 4.3274 | 5.9344 | 575.6 | - | - | 2021-11-28 20:29 | 86 | 172 | RateC
22980 | 24-07:26:43 | 2:27 | 0.618 | 1.517 | 147.1 | 94.53 | 4.3375 | 6.0148 | 583.4 | - | - | 2021-11-28 20:31 | 86 | 172 | RateC
22981 | 24-07:28:24 | 2:29 | 0.618 | 1.5344 | 148.8 | 95.61 | 4.3476 | 6.0901 | 590.7 | - | - | 2021-11-28 20:32 | 86 | 172 | RateC
22982 | 24-07:30:00 | 2:31 | 0.618 | 1.5507 | 150.4 | 96.63 | 4.3576 | 6.1613 | 597.6 | - | - | 2021-11-28 20:34 | 86 | 172 | RateC
22983 | 24-07:31:25 | 2:32 | 0.618 | 1.5653 | 151.8 | 97.54 | 4.3677 | 6.2249 | 603.8 | - | - | 2021-11-28 20:35 | 86 | 172 | RateC
22984 | 24-07:32:44 | 2:33 | 0.618 | 1.5789 | 153.1 | 98.39 | 4.3778 | 6.2844 | 609.5 | - | - | 2021-11-28 20:37 | 86 | 172 | RateC
22985 | 24-07:33:56 | 2:34 | 0.618 | 1.5913 | 154.3 | 99.16 | 4.3879 | 6.3388 | 614.8 | - | - | 2021-11-28 20:38 | 86 | 172 | RateC
22986 | 24-07:35:01 | 2:36 | 0.618 | 1.6025 | 155.4 | 99.86 | 4.3979 | 6.3878 | 619.6 | - | - | 2021-11-28 20:39 | 86 | 172 | RateC
22987 | 24-07:35:15 | 2:36 | 0.618 | 1.6048 | 155.7 | 100 | 4.4 | 6.3979 | 620.6 | - | - | 2021-11-28 20:39 | 86 | 172 | RateC
22988 | 24-07:35:15 | 0:00 | -0.618 | 0 | 0 | 0 | 4.2654 | 0 | 0 | - | - | 2021-11-28 20:39 | 86 | 173 | RateD
22989 | 24-07:35:16 | 0:00 | -0.618 | 0.0002 | 0 | 0.02 | 4.2265 | 0.0009 | 0.1 | - | - | 2021-11-28 20:39 | 86 | 173 | RateD
22990 | 24-07:35:16 | 0:00 | -0.618 | 0.0003 | 0 | 0.02 | 4.2105 | 0.0014 | 0.1 | - | - | 2021-11-28 20:39 | 86 | 173 | RateD
22991 | 24-07:35:18 | 0:00 | -0.618 | 0.0006 | 0.1 | 0.04 | 4.1981 | 0.0024 | 0.2 | - | - | 2021-11-28 20:39 | 86 | 173 | RateD
22992 | 24-07:35:20 | 0:00 | -0.618 | 0.001 | 0.1 | 0.07 | 4.1879 | 0.0041 | 0.4 | - | - | 2021-11-28 20:39 | 86 | 173 | RateD
22993 | 24-07:35:25 | 0:00 | -0.618 | 0.0018 | 0.2 | 0.13 | 4.1777 | 0.0076 | 0.7 | - | - | 2021-11-28 20:39 | 86 | 173 | RateD
22994 | 24-07:35:34 | 0:00 | -0.618 | 0.0033 | 0.3 | 0.23 | 4.1673 | 0.0138 | 1.3 | - | - | 2021-11-28 20:39 | 86 | 173 | RateD
22995 | 24-07:35:48 | 0:01 | -0.618 | 0.0057 | 0.6 | 0.4 | 4.1569 | 0.0239 | 2.3 | - | - | 2021-11-28 20:40 | 86 | 173 | RateD
22996 | 24-07:36:08 | 0:01 | -0.618 | 0.0092 | 0.9 | 0.64 | 4.1468 | 0.0382 | 3.7 | - | - | 2021-11-28 20:40 | 86 | 173 | RateD
22997 | 24-07:36:36 | 0:01 | -0.618 | 0.0141 | 1.4 | 0.97 | 4.1367 | 0.0584 | 5.7 | - | - | 2021-11-28 20:40 | 86 | 173 | RateD
22998 | 24-07:37:17 | 0:02 | -0.618 | 0.021 | 2 | 1.45 | 4.1267 | 0.087 | 8.4 | - | - | 2021-11-28 20:41 | 86 | 173 | RateD
22999 | 24-07:38:18 | 0:03 | -0.618 | 0.0316 | 3.1 | 2.19 | 4.1166 | 0.1306 | 12.7 | - | - | 2021-11-28 20:42 | 86 | 173 | RateD
23000 | 24-07:40:03 | 0:05 | -0.618 | 0.0496 | 4.8 | 3.44 | 4.1065 | 0.2048 | 19.9 | - | - | 2021-11-28 20:44 | 86 | 173 | RateD
23001 | 24-07:43:04 | 0:08 | -0.618 | 0.0806 | 7.8 | 5.58 | 4.0982 | 0.3318 | 32.2 | - | - | 2021-11-28 20:47 | 86 | 173 | RateD
23002 | 24-07:46:04 | 0:11 | -0.618 | 0.1115 | 10.8 | 7.72 | 4.0923 | 0.4583 | 44.5 | - | - | 2021-11-28 20:50 | 86 | 173 | RateD
23003 | 24-07:49:04 | 0:14 | -0.618 | 0.1424 | 13.8 | 9.87 | 4.0854 | 0.5849 | 56.7 | - | - | 2021-11-28 20:53 | 86 | 173 | RateD
23004 | 24-07:52:02 | 0:17 | -0.618 | 0.1729 | 16.8 | 11.98 | 4.0754 | 0.7094 | 68.8 | - | - | 2021-11-28 20:56 | 86 | 173 | RateD
23005 | 24-07:54:24 | 0:19 | -0.618 | 0.1973 | 19.1 | 13.67 | 4.0653 | 0.8086 | 78.4 | - | - | 2021-11-28 20:58 | 86 | 173 | RateD
23006 | 24-07:55:57 | 0:21 | -0.618 | 0.2133 | 20.7 | 14.78 | 4.0552 | 0.8734 | 84.7 | - | - | 2021-11-28 21:00 | 86 | 173 | RateD
23007 | 24-07:57:14 | 0:22 | -0.618 | 0.2265 | 22 | 15.69 | 4.0451 | 0.9271 | 89.9 | - | - | 2021-11-28 21:01 | 86 | 173 | RateD
23008 | 24-07:58:20 | 0:23 | -0.618 | 0.2378 | 23.1 | 16.48 | 4.0351 | 0.9728 | 94.4 | - | - | 2021-11-28 21:02 | 86 | 173 | RateD
23009 | 24-07:59:18 | 0:24 | -0.618 | 0.2478 | 24 | 17.17 | 4.025 | 1.0129 | 98.2 | - | - | 2021-11-28 21:03 | 86 | 173 | RateD
23010 | 24-08:00:12 | 0:25 | -0.618 | 0.2571 | 24.9 | 17.81 | 4.0149 | 1.0503 | 101.9 | - | - | 2021-11-28 21:04 | 86 | 173 | RateD
23011 | 24-08:01:06 | 0:26 | -0.618 | 0.2663 | 25.8 | 18.45 | 4.0048 | 1.0873 | 105.5 | - | - | 2021-11-28 21:05 | 86 | 173 | RateD
23012 | 24-08:02:01 | 0:27 | -0.618 | 0.2758 | 26.7 | 19.11 | 3.9948 | 1.1253 | 109.1 | - | - | 2021-11-28 21:06 | 86 | 173 | RateD
23013 | 24-08:02:57 | 0:28 | -0.618 | 0.2855 | 27.7 | 19.78 | 3.9847 | 1.1639 | 112.9 | - | - | 2021-11-28 21:07 | 86 | 173 | RateD
23014 | 24-08:03:59 | 0:29 | -0.618 | 0.2961 | 28.7 | 20.51 | 3.9746 | 1.2061 | 117 | - | - | 2021-11-28 21:08 | 86 | 173 | RateD
23015 | 24-08:05:03 | 0:30 | -0.618 | 0.307 | 29.8 | 21.27 | 3.9645 | 1.2494 | 121.2 | - | - | 2021-11-28 21:09 | 86 | 173 | RateD
23016 | 24-08:06:07 | 0:31 | -0.618 | 0.3181 | 30.9 | 22.04 | 3.9545 | 1.2934 | 125.5 | - | - | 2021-11-28 21:10 | 86 | 173 | RateD
23017 | 24-08:07:13 | 0:32 | -0.618 | 0.3293 | 31.9 | 22.81 | 3.9444 | 1.3376 | 129.7 | - | - | 2021-11-28 21:11 | 86 | 173 | RateD
23018 | 24-08:08:24 | 0:33 | -0.618 | 0.3415 | 33.1 | 23.66 | 3.9343 | 1.3857 | 134.4 | - | - | 2021-11-28 21:12 | 86 | 173 | RateD
23019 | 24-08:09:49 | 0:35 | -0.618 | 0.3562 | 34.5 | 24.68 | 3.9242 | 1.4434 | 140 | - | - | 2021-11-28 21:14 | 86 | 173 | RateD
23020 | 24-08:11:40 | 0:36 | -0.618 | 0.3751 | 36.4 | 25.99 | 3.9142 | 1.5177 | 147.2 | - | - | 2021-11-28 21:15 | 86 | 173 | RateD
23021 | 24-08:13:56 | 0:39 | -0.618 | 0.3985 | 38.7 | 27.61 | 3.9041 | 1.6091 | 156.1 | - | - | 2021-11-28 21:18 | 86 | 173 | RateD
23022 | 24-08:16:34 | 0:41 | -0.618 | 0.4257 | 41.3 | 29.5 | 3.894 | 1.7151 | 166.4 | - | - | 2021-11-28 21:20 | 86 | 173 | RateD
23023 | 24-08:19:18 | 0:44 | -0.618 | 0.4539 | 44 | 31.45 | 3.8839 | 1.8246 | 177 | - | - | 2021-11-28 21:23 | 86 | 173 | RateD
23024 | 24-08:21:49 | 0:47 | -0.618 | 0.4797 | 46.5 | 33.23 | 3.8739 | 1.9247 | 186.7 | - | - | 2021-11-28 21:26 | 86 | 173 | RateD
23025 | 24-08:24:06 | 0:49 | -0.618 | 0.5032 | 48.8 | 34.87 | 3.8638 | 2.0159 | 195.5 | - | - | 2021-11-28 21:28 | 86 | 173 | RateD
23026 | 24-08:26:10 | 0:51 | -0.618 | 0.5245 | 50.9 | 36.34 | 3.8537 | 2.098 | 203.5 | - | - | 2021-11-28 21:30 | 86 | 173 | RateD
23027 | 24-08:28:02 | 0:53 | -0.618 | 0.5437 | 52.7 | 37.67 | 3.8436 | 2.1718 | 210.7 | - | - | 2021-11-28 21:32 | 86 | 173 | RateD
23028 | 24-08:29:45 | 0:54 | -0.618 | 0.5614 | 54.5 | 38.9 | 3.8336 | 2.2398 | 217.2 | - | - | 2021-11-28 21:34 | 86 | 173 | RateD
23029 | 24-08:31:24 | 0:56 | -0.618 | 0.5784 | 56.1 | 40.08 | 3.8235 | 2.305 | 223.6 | - | - | 2021-11-28 21:35 | 86 | 173 | RateD
23030 | 24-08:32:56 | 0:58 | -0.618 | 0.5942 | 57.6 | 41.17 | 3.8134 | 2.3652 | 229.4 | - | - | 2021-11-28 21:37 | 86 | 173 | RateD
23031 | 24-08:34:23 | 0:59 | -0.618 | 0.6092 | 59.1 | 42.21 | 3.8033 | 2.4222 | 234.9 | - | - | 2021-11-28 21:38 | 86 | 173 | RateD
23032 | 24-08:35:48 | 1:01 | -0.618 | 0.6238 | 60.5 | 43.22 | 3.7932 | 2.4777 | 240.3 | - | - | 2021-11-28 21:40 | 86 | 173 | RateD
23033 | 24-08:37:10 | 1:02 | -0.618 | 0.6379 | 61.9 | 44.2 | 3.7832 | 2.5312 | 245.5 | - | - | 2021-11-28 21:41 | 86 | 173 | RateD
23034 | 24-08:38:33 | 1:03 | -0.618 | 0.6521 | 63.2 | 45.18 | 3.7731 | 2.5848 | 250.7 | - | - | 2021-11-28 21:42 | 86 | 173 | RateD
23035 | 24-08:39:56 | 1:05 | -0.618 | 0.6664 | 64.6 | 46.17 | 3.763 | 2.6385 | 255.9 | - | - | 2021-11-28 21:44 | 86 | 173 | RateD
23036 | 24-08:41:16 | 1:06 | -0.618 | 0.68 | 66 | 47.12 | 3.7529 | 2.6899 | 260.9 | - | - | 2021-11-28 21:45 | 86 | 173 | RateD
23037 | 24-08:42:36 | 1:07 | -0.618 | 0.6939 | 67.3 | 48.08 | 3.7429 | 2.7419 | 265.9 | - | - | 2021-11-28 21:46 | 86 | 173 | RateD
23038 | 24-08:43:57 | 1:09 | -0.618 | 0.7078 | 68.6 | 49.04 | 3.7328 | 2.7938 | 271 | - | - | 2021-11-28 21:48 | 86 | 173 | RateD
23039 | 24-08:45:20 | 1:10 | -0.618 | 0.722 | 70 | 50.03 | 3.7227 | 2.8469 | 276.1 | - | - | 2021-11-28 21:49 | 86 | 173 | RateD
23040 | 24-08:46:44 | 1:12 | -0.618 | 0.7364 | 71.4 | 51.03 | 3.7126 | 2.9005 | 281.3 | - | - | 2021-11-28 21:51 | 86 | 173 | RateD
23041 | 24-08:48:11 | 1:13 | -0.618 | 0.7513 | 72.9 | 52.05 | 3.7026 | 2.9556 | 286.7 | - | - | 2021-11-28 21:52 | 86 | 173 | RateD
23042 | 24-08:49:41 | 1:14 | -0.618 | 0.7669 | 74.4 | 53.13 | 3.6925 | 3.0131 | 292.3 | - | - | 2021-11-28 21:53 | 86 | 173 | RateD
23043 | 24-08:51:15 | 1:16 | -0.618 | 0.7829 | 75.9 | 54.24 | 3.6824 | 3.0723 | 298 | - | - | 2021-11-28 21:55 | 86 | 173 | RateD
23044 | 24-08:52:52 | 1:18 | -0.618 | 0.7995 | 77.5 | 55.4 | 3.6723 | 3.1334 | 303.9 | - | - | 2021-11-28 21:57 | 86 | 173 | RateD
23045 | 24-08:54:30 | 1:19 | -0.618 | 0.8164 | 79.2 | 56.56 | 3.6623 | 3.1951 | 309.9 | - | - | 2021-11-28 21:58 | 86 | 173 | RateD
23046 | 24-08:56:13 | 1:21 | -0.618 | 0.834 | 80.9 | 57.79 | 3.6522 | 3.2598 | 316.2 | - | - | 2021-11-28 22:00 | 86 | 173 | RateD
23047 | 24-08:57:56 | 1:23 | -0.618 | 0.8518 | 82.6 | 59.02 | 3.6421 | 3.3245 | 322.5 | - | - | 2021-11-28 22:02 | 86 | 173 | RateD
23048 | 24-08:59:41 | 1:24 | -0.618 | 0.8698 | 84.4 | 60.27 | 3.632 | 3.3902 | 328.8 | - | - | 2021-11-28 22:03 | 86 | 173 | RateD
23049 | 24-09:01:27 | 1:26 | -0.618 | 0.888 | 86.1 | 61.53 | 3.622 | 3.456 | 335.2 | - | - | 2021-11-28 22:05 | 86 | 173 | RateD
23050 | 24-09:03:16 | 1:28 | -0.618 | 0.9068 | 88 | 62.83 | 3.6119 | 3.524 | 341.8 | - | - | 2021-11-28 22:07 | 86 | 173 | RateD
23051 | 24-09:05:05 | 1:30 | -0.618 | 0.9253 | 89.8 | 64.11 | 3.6018 | 3.5909 | 348.3 | - | - | 2021-11-28 22:09 | 86 | 173 | RateD
23052 | 24-09:06:53 | 1:32 | -0.618 | 0.9439 | 91.6 | 65.4 | 3.5917 | 3.6577 | 354.8 | - | - | 2021-11-28 22:11 | 86 | 173 | RateD
23053 | 24-09:08:42 | 1:33 | -0.618 | 0.9627 | 93.4 | 66.7 | 3.5817 | 3.725 | 361.3 | - | - | 2021-11-28 22:12 | 86 | 173 | RateD
23054 | 24-09:10:30 | 1:35 | -0.618 | 0.9812 | 95.2 | 67.98 | 3.5716 | 3.7913 | 367.7 | - | - | 2021-11-28 22:14 | 86 | 173 | RateD
23055 | 24-09:12:20 | 1:37 | -0.618 | 1.0001 | 97 | 69.29 | 3.5615 | 3.8585 | 374.3 | - | - | 2021-11-28 22:16 | 86 | 173 | RateD
23056 | 24-09:14:11 | 1:39 | -0.618 | 1.0192 | 98.9 | 70.62 | 3.5514 | 3.9267 | 380.9 | - | - | 2021-11-28 22:18 | 86 | 173 | RateD
23057 | 24-09:16:04 | 1:41 | -0.618 | 1.0385 | 100.7 | 71.96 | 3.5414 | 3.9952 | 387.5 | - | - | 2021-11-28 22:20 | 86 | 173 | RateD
23058 | 24-09:17:57 | 1:43 | -0.618 | 1.0579 | 102.6 | 73.3 | 3.5313 | 4.0636 | 394.1 | - | - | 2021-11-28 22:22 | 86 | 173 | RateD
23059 | 24-09:19:55 | 1:45 | -0.618 | 1.0782 | 104.6 | 74.7 | 3.5212 | 4.1351 | 401.1 | - | - | 2021-11-28 22:24 | 86 | 173 | RateD
23060 | 24-09:21:58 | 1:47 | -0.618 | 1.0994 | 106.6 | 76.17 | 3.5111 | 4.2098 | 408.3 | - | - | 2021-11-28 22:26 | 86 | 173 | RateD
23061 | 24-09:24:04 | 1:49 | -0.618 | 1.121 | 108.7 | 77.67 | 3.5011 | 4.2853 | 415.6 | - | - | 2021-11-28 22:28 | 86 | 173 | RateD
23062 | 24-09:26:09 | 1:51 | -0.618 | 1.1425 | 110.8 | 79.16 | 3.491 | 4.3606 | 422.9 | - | - | 2021-11-28 22:30 | 86 | 173 | RateD
23063 | 24-09:28:18 | 1:53 | -0.618 | 1.1646 | 113 | 80.69 | 3.4809 | 4.4377 | 430.4 | - | - | 2021-11-28 22:32 | 86 | 173 | RateD
23064 | 24-09:30:22 | 1:55 | -0.6181 | 1.1858 | 115 | 82.16 | 3.4708 | 4.5113 | 437.6 | - | - | 2021-11-28 22:34 | 86 | 173 | RateD
23065 | 24-09:32:10 | 1:57 | -0.618 | 1.2044 | 116.8 | 83.45 | 3.4608 | 4.576 | 443.8 | - | - | 2021-11-28 22:36 | 86 | 173 | RateD
23066 | 24-09:33:45 | 1:58 | -0.618 | 1.2206 | 118.4 | 84.57 | 3.4507 | 4.6319 | 449.3 | - | - | 2021-11-28 22:38 | 86 | 173 | RateD
23067 | 24-09:35:05 | 2:00 | -0.618 | 1.2345 | 119.7 | 85.53 | 3.4406 | 4.6798 | 453.9 | - | - | 2021-11-28 22:39 | 86 | 173 | RateD
23068 | 24-09:36:17 | 2:01 | -0.618 | 1.2468 | 120.9 | 86.39 | 3.4305 | 4.7221 | 458 | - | - | 2021-11-28 22:40 | 86 | 173 | RateD
23069 | 24-09:37:20 | 2:02 | -0.618 | 1.2577 | 122 | 87.14 | 3.4204 | 4.7592 | 461.6 | - | - | 2021-11-28 22:41 | 86 | 173 | RateD
23070 | 24-09:38:19 | 2:03 | -0.618 | 1.2676 | 123 | 87.83 | 3.4104 | 4.7933 | 464.9 | - | - | 2021-11-28 22:42 | 86 | 173 | RateD
23071 | 24-09:39:11 | 2:04 | -0.618 | 1.2766 | 123.8 | 88.45 | 3.4001 | 4.8238 | 467.9 | - | - | 2021-11-28 22:43 | 86 | 173 | RateD
23072 | 24-09:39:57 | 2:05 | -0.618 | 1.2845 | 124.6 | 89 | 3.3901 | 4.8507 | 470.5 | - | - | 2021-11-28 22:44 | 86 | 173 | RateD
23073 | 24-09:40:41 | 2:05 | -0.618 | 1.2921 | 125.3 | 89.52 | 3.38 | 4.8763 | 473 | - | - | 2021-11-28 22:44 | 86 | 173 | RateD
23074 | 24-09:41:22 | 2:06 | -0.618 | 1.2991 | 126 | 90.01 | 3.3699 | 4.8999 | 475.3 | - | - | 2021-11-28 22:45 | 86 | 173 | RateD
23075 | 24-09:41:59 | 2:07 | -0.618 | 1.3055 | 126.6 | 90.45 | 3.3598 | 4.9216 | 477.4 | - | - | 2021-11-28 22:46 | 86 | 173 | RateD
23076 | 24-09:42:34 | 2:07 | -0.618 | 1.3116 | 127.2 | 90.87 | 3.3498 | 4.9419 | 479.3 | - | - | 2021-11-28 22:46 | 86 | 173 | RateD
23077 | 24-09:43:08 | 2:08 | -0.618 | 1.3173 | 127.8 | 91.27 | 3.3397 | 4.961 | 481.2 | - | - | 2021-11-28 22:47 | 86 | 173 | RateD
23078 | 24-09:43:39 | 2:08 | -0.618 | 1.3227 | 128.3 | 91.64 | 3.3296 | 4.9789 | 482.9 | - | - | 2021-11-28 22:47 | 86 | 173 | RateD
23079 | 24-09:44:09 | 2:09 | -0.618 | 1.3278 | 128.8 | 91.99 | 3.3195 | 4.9958 | 484.6 | - | - | 2021-11-28 22:48 | 86 | 173 | RateD
23080 | 24-09:44:37 | 2:09 | -0.618 | 1.3325 | 129.2 | 92.33 | 3.3093 | 5.0117 | 486.1 | - | - | 2021-11-28 22:48 | 86 | 173 | RateD
23081 | 24-09:45:03 | 2:10 | -0.618 | 1.3372 | 129.7 | 92.65 | 3.2992 | 5.027 | 487.6 | - | - | 2021-11-28 22:49 | 86 | 173 | RateD
23082 | 24-09:45:29 | 2:10 | -0.618 | 1.3416 | 130.1 | 92.96 | 3.2892 | 5.0417 | 489 | - | - | 2021-11-28 22:49 | 86 | 173 | RateD
23083 | 24-09:45:54 | 2:11 | -0.618 | 1.3459 | 130.5 | 93.25 | 3.2791 | 5.0556 | 490.4 | - | - | 2021-11-28 22:50 | 86 | 173 | RateD
23084 | 24-09:46:17 | 2:11 | -0.618 | 1.3499 | 130.9 | 93.53 | 3.2688 | 5.0687 | 491.6 | - | - | 2021-11-28 22:50 | 86 | 173 | RateD
23085 | 24-09:46:40 | 2:11 | -0.618 | 1.3538 | 131.3 | 93.8 | 3.2585 | 5.0815 | 492.9 | - | - | 2021-11-28 22:50 | 86 | 173 | RateD
23086 | 24-09:47:02 | 2:12 | -0.618 | 1.3576 | 131.7 | 94.06 | 3.2481 | 5.0939 | 494.1 | - | - | 2021-11-28 22:51 | 86 | 173 | RateD
23087 | 24-09:47:23 | 2:12 | -0.618 | 1.3611 | 132 | 94.3 | 3.238 | 5.1053 | 495.2 | - | - | 2021-11-28 22:51 | 86 | 173 | RateD
23088 | 24-09:47:42 | 2:12 | -0.618 | 1.3645 | 132.3 | 94.54 | 3.2279 | 5.1161 | 496.2 | - | - | 2021-11-28 22:52 | 86 | 173 | RateD
23089 | 24-09:48:01 | 2:13 | -0.618 | 1.3677 | 132.7 | 94.76 | 3.2179 | 5.1266 | 497.2 | - | - | 2021-11-28 22:52 | 86 | 173 | RateD
23090 | 24-09:48:20 | 2:13 | -0.618 | 1.3709 | 133 | 94.98 | 3.2076 | 5.1369 | 498.2 | - | - | 2021-11-28 22:52 | 86 | 173 | RateD
23091 | 24-09:48:37 | 2:13 | -0.618 | 1.3739 | 133.3 | 95.19 | 3.1975 | 5.1463 | 499.2 | - | - | 2021-11-28 22:52 | 86 | 173 | RateD
23092 | 24-09:48:54 | 2:14 | -0.618 | 1.3767 | 133.5 | 95.39 | 3.1873 | 5.1554 | 500 | - | - | 2021-11-28 22:53 | 86 | 173 | RateD
23093 | 24-09:49:10 | 2:14 | -0.618 | 1.3795 | 133.8 | 95.58 | 3.1772 | 5.1642 | 500.9 | - | - | 2021-11-28 22:53 | 86 | 173 | RateD
23094 | 24-09:49:25 | 2:14 | -0.618 | 1.3821 | 134.1 | 95.76 | 3.1672 | 5.1726 | 501.7 | - | - | 2021-11-28 22:53 | 86 | 173 | RateD
23095 | 24-09:49:41 | 2:14 | -0.618 | 1.3847 | 134.3 | 95.94 | 3.1569 | 5.1809 | 502.5 | - | - | 2021-11-28 22:53 | 86 | 173 | RateD
23096 | 24-09:49:55 | 2:15 | -0.618 | 1.3873 | 134.6 | 96.12 | 3.1465 | 5.1889 | 503.3 | - | - | 2021-11-28 22:54 | 86 | 173 | RateD
23097 | 24-09:50:10 | 2:15 | -0.618 | 1.3897 | 134.8 | 96.29 | 3.1365 | 5.1966 | 504 | - | - | 2021-11-28 22:54 | 86 | 173 | RateD
23098 | 24-09:50:23 | 2:15 | -0.618 | 1.3921 | 135 | 96.45 | 3.1262 | 5.204 | 504.8 | - | - | 2021-11-28 22:54 | 86 | 173 | RateD
23099 | 24-09:50:37 | 2:15 | -0.618 | 1.3944 | 135.2 | 96.61 | 3.116 | 5.2111 | 505.4 | - | - | 2021-11-28 22:54 | 86 | 173 | RateD
23100 | 24-09:50:50 | 2:16 | -0.618 | 1.3966 | 135.5 | 96.76 | 3.1059 | 5.218 | 506.1 | - | - | 2021-11-28 22:55 | 86 | 173 | RateD
23101 | 24-09:51:02 | 2:16 | -0.618 | 1.3987 | 135.7 | 96.91 | 3.0955 | 5.2247 | 506.8 | - | - | 2021-11-28 22:55 | 86 | 173 | RateD
23102 | 24-09:51:14 | 2:16 | -0.618 | 1.4009 | 135.9 | 97.06 | 3.0852 | 5.2312 | 507.4 | - | - | 2021-11-28 22:55 | 86 | 173 | RateD
23103 | 24-09:51:26 | 2:16 | -0.618 | 1.4028 | 136.1 | 97.19 | 3.0751 | 5.2372 | 508 | - | - | 2021-11-28 22:55 | 86 | 173 | RateD
23104 | 24-09:51:38 | 2:16 | -0.618 | 1.4048 | 136.3 | 97.34 | 3.0649 | 5.2434 | 508.6 | - | - | 2021-11-28 22:55 | 86 | 173 | RateD
23105 | 24-09:51:49 | 2:17 | -0.618 | 1.4067 | 136.4 | 97.47 | 3.0546 | 5.2492 | 509.1 | - | - | 2021-11-28 22:56 | 86 | 173 | RateD
23106 | 24-09:51:59 | 2:17 | -0.618 | 1.4086 | 136.6 | 97.59 | 3.0442 | 5.2548 | 509.7 | - | - | 2021-11-28 22:56 | 86 | 173 | RateD
23107 | 24-09:52:10 | 2:17 | -0.618 | 1.4103 | 136.8 | 97.72 | 3.0342 | 5.2603 | 510.2 | - | - | 2021-11-28 22:56 | 86 | 173 | RateD
23108 | 24-09:52:21 | 2:17 | -0.618 | 1.4122 | 137 | 97.85 | 3.0235 | 5.2659 | 510.8 | - | - | 2021-11-28 22:56 | 86 | 173 | RateD
23109 | 24-09:52:31 | 2:17 | -0.618 | 1.414 | 137.1 | 97.97 | 3.0129 | 5.2712 | 511.3 | - | - | 2021-11-28 22:56 | 86 | 173 | RateD
23110 | 24-09:52:41 | 2:17 | -0.618 | 1.4157 | 137.3 | 98.09 | 3.0025 | 5.2764 | 511.8 | - | - | 2021-11-28 22:56 | 86 | 173 | RateD
23111 | 24-09:52:50 | 2:18 | -0.618 | 1.4173 | 137.5 | 98.2 | 2.9923 | 5.2813 | 512.3 | - | - | 2021-11-28 22:57 | 86 | 173 | RateD
23112 | 24-09:53:00 | 2:18 | -0.618 | 1.419 | 137.6 | 98.32 | 2.9816 | 5.2864 | 512.7 | - | - | 2021-11-28 22:57 | 86 | 173 | RateD
23113 | 24-09:53:10 | 2:18 | -0.618 | 1.4206 | 137.8 | 98.43 | 2.9714 | 5.2911 | 513.2 | - | - | 2021-11-28 22:57 | 86 | 173 | RateD
23114 | 24-09:53:19 | 2:18 | -0.618 | 1.4222 | 137.9 | 98.54 | 2.961 | 5.2959 | 513.7 | - | - | 2021-11-28 22:57 | 86 | 173 | RateD
23115 | 24-09:53:28 | 2:18 | -0.618 | 1.4238 | 138.1 | 98.65 | 2.9505 | 5.3006 | 514.1 | - | - | 2021-11-28 22:57 | 86 | 173 | RateD
23116 | 24-09:53:37 | 2:18 | -0.618 | 1.4254 | 138.3 | 98.76 | 2.9398 | 5.3051 | 514.6 | - | - | 2021-11-28 22:57 | 86 | 173 | RateD
23117 | 24-09:53:46 | 2:19 | -0.618 | 1.4269 | 138.4 | 98.86 | 2.9295 | 5.3095 | 515 | - | - | 2021-11-28 22:58 | 86 | 173 | RateD
23118 | 24-09:53:54 | 2:19 | -0.618 | 1.4283 | 138.5 | 98.96 | 2.919 | 5.3138 | 515.4 | - | - | 2021-11-28 22:58 | 86 | 173 | RateD
23119 | 24-09:54:02 | 2:19 | -0.618 | 1.4297 | 138.7 | 99.06 | 2.9088 | 5.3177 | 515.8 | - | - | 2021-11-28 22:58 | 86 | 173 | RateD
23120 | 24-09:54:11 | 2:19 | -0.618 | 1.4311 | 138.8 | 99.15 | 2.8982 | 5.3218 | 516.2 | - | - | 2021-11-28 22:58 | 86 | 173 | RateD
23121 | 24-09:54:19 | 2:19 | -0.618 | 1.4325 | 138.9 | 99.25 | 2.8872 | 5.326 | 516.6 | - | - | 2021-11-28 22:58 | 86 | 173 | RateD
23122 | 24-09:54:27 | 2:19 | -0.618 | 1.4339 | 139.1 | 99.35 | 2.8765 | 5.3299 | 517 | - | - | 2021-11-28 22:58 | 86 | 173 | RateD
23123 | 24-09:54:34 | 2:19 | -0.618 | 1.4352 | 139.2 | 99.44 | 2.8664 | 5.3336 | 517.3 | - | - | 2021-11-28 22:58 | 86 | 173 | RateD
23124 | 24-09:54:42 | 2:19 | -0.618 | 1.4364 | 139.3 | 99.52 | 2.8564 | 5.3372 | 517.7 | - | - | 2021-11-28 22:58 | 86 | 173 | RateD
23125 | 24-09:54:50 | 2:20 | -0.618 | 1.4378 | 139.5 | 99.62 | 2.8458 | 5.341 | 518 | - | - | 2021-11-28 22:59 | 86 | 173 | RateD
23126 | 24-09:54:57 | 2:20 | -0.618 | 1.4391 | 139.6 | 99.71 | 2.8353 | 5.3447 | 518.4 | - | - | 2021-11-28 22:59 | 86 | 173 | RateD
23127 | 24-09:55:04 | 2:20 | -0.618 | 1.4403 | 139.7 | 99.79 | 2.8249 | 5.3482 | 518.7 | - | - | 2021-11-28 22:59 | 86 | 173 | RateD
23128 | 24-09:55:12 | 2:20 | -0.618 | 1.4416 | 139.8 | 99.88 | 2.8145 | 5.3518 | 519.1 | - | - | 2021-11-28 22:59 | 86 | 173 | RateD
23129 | 24-09:55:19 | 2:20 | -0.618 | 1.4428 | 139.9 | 99.96 | 2.8044 | 5.3551 | 519.4 | - | - | 2021-11-28 22:59 | 86 | 173 | RateD
23130 | 24-09:55:22 | 2:20 | -0.618 | 1.4433 | 140 | 100 | 2.7999 | 5.3566 | 519.6 | - | - | 2021-11-28 22:59 | 86 | 173 | RateD
23131 | 24-09:55:22 | 0:00 | 0.618 | 0 | 0 | 0 | 3.043 | 0 | 0 | - | - | 2021-11-28 22:59 | 87 | 174 | RateC
23132 | 24-09:55:24 | 0:00 | 0.618 | 0.0003 | 0 | 0.02 | 3.1583 | 0.001 | 0.1 | - | - | 2021-11-28 22:59 | 87 | 174 | RateC
23133 | 24-09:55:24 | 0:00 | 0.618 | 0.0004 | 0 | 0.03 | 3.1986 | 0.0013 | 0.1 | - | - | 2021-11-28 22:59 | 87 | 174 | RateC
23134 | 24-09:55:25 | 0:00 | 0.618 | 0.0005 | 0.1 | 0.04 | 3.2357 | 0.0017 | 0.2 | - | - | 2021-11-28 22:59 | 87 | 174 | RateC
23135 | 24-09:55:25 | 0:00 | 0.618 | 0.0006 | 0.1 | 0.04 | 3.2707 | 0.0021 | 0.2 | - | - | 2021-11-28 22:59 | 87 | 174 | RateC
23136 | 24-09:55:26 | 0:00 | 0.618 | 0.0007 | 0.1 | 0.05 | 3.3005 | 0.0024 | 0.2 | - | - | 2021-11-28 22:59 | 87 | 174 | RateC
23137 | 24-09:55:27 | 0:00 | 0.618 | 0.0008 | 0.1 | 0.06 | 3.3267 | 0.0027 | 0.3 | - | - | 2021-11-28 22:59 | 87 | 174 | RateC
23138 | 24-09:55:28 | 0:00 | 0.618 | 0.0012 | 0.1 | 0.08 | 3.4015 | 0.0039 | 0.4 | - | - | 2021-11-28 22:59 | 87 | 174 | RateC
23139 | 24-09:55:30 | 0:00 | 0.618 | 0.0015 | 0.1 | 0.1 | 3.4581 | 0.0049 | 0.5 | - | - | 2021-11-28 22:59 | 87 | 174 | RateC
23140 | 24-09:55:32 | 0:00 | 0.618 | 0.0018 | 0.2 | 0.12 | 3.5037 | 0.006 | 0.6 | - | - | 2021-11-28 22:59 | 87 | 174 | RateC
23141 | 24-09:55:33 | 0:00 | 0.618 | 0.002 | 0.2 | 0.14 | 3.5279 | 0.0067 | 0.7 | - | - | 2021-11-28 22:59 | 87 | 174 | RateC
23142 | 24-09:55:34 | 0:00 | 0.618 | 0.0021 | 0.2 | 0.14 | 3.5384 | 0.0071 | 0.7 | - | - | 2021-11-28 22:59 | 87 | 174 | RateC
23143 | 24-09:55:34 | 0:00 | 0.618 | 0.0022 | 0.2 | 0.15 | 3.5494 | 0.0075 | 0.7 | - | - | 2021-11-28 22:59 | 87 | 174 | RateC
23144 | 24-09:55:36 | 0:00 | 0.618 | 0.0024 | 0.2 | 0.17 | 3.5665 | 0.0083 | 0.8 | - | - | 2021-11-28 22:59 | 87 | 174 | RateC
23145 | 24-09:55:37 | 0:00 | 0.618 | 0.0026 | 0.3 | 0.18 | 3.5793 | 0.009 | 0.9 | - | - | 2021-11-28 22:59 | 87 | 174 | RateC
23146 | 24-09:55:38 | 0:00 | 0.618 | 0.0029 | 0.3 | 0.19 | 3.5899 | 0.0098 | 1 | - | - | 2021-11-28 22:59 | 87 | 174 | RateC
23147 | 24-09:55:40 | 0:00 | 0.618 | 0.0032 | 0.3 | 0.22 | 3.601 | 0.0109 | 1.1 | - | - | 2021-11-28 22:59 | 87 | 174 | RateC
23148 | 24-09:55:42 | 0:00 | 0.618 | 0.0036 | 0.3 | 0.24 | 3.6122 | 0.0124 | 1.2 | - | - | 2021-11-28 23:00 | 87 | 174 | RateC
23149 | 24-09:55:46 | 0:00 | 0.618 | 0.0041 | 0.4 | 0.28 | 3.6229 | 0.0144 | 1.4 | - | - | 2021-11-28 23:00 | 87 | 174 | RateC
23150 | 24-09:55:50 | 0:00 | 0.618 | 0.0049 | 0.5 | 0.33 | 3.6339 | 0.017 | 1.6 | - | - | 2021-11-28 23:00 | 87 | 174 | RateC
23151 | 24-09:55:55 | 0:01 | 0.618 | 0.0058 | 0.6 | 0.39 | 3.6446 | 0.0204 | 2 | - | - | 2021-11-28 23:00 | 87 | 174 | RateC
23152 | 24-09:56:02 | 0:01 | 0.618 | 0.007 | 0.7 | 0.47 | 3.655 | 0.0247 | 2.4 | - | - | 2021-11-28 23:00 | 87 | 174 | RateC
23153 | 24-09:56:10 | 0:01 | 0.618 | 0.0083 | 0.8 | 0.57 | 3.6651 | 0.0297 | 2.9 | - | - | 2021-11-28 23:00 | 87 | 174 | RateC
23154 | 24-09:56:20 | 0:01 | 0.618 | 0.01 | 1 | 0.68 | 3.6751 | 0.0359 | 3.5 | - | - | 2021-11-28 23:00 | 87 | 174 | RateC
23155 | 24-09:56:33 | 0:01 | 0.618 | 0.0122 | 1.2 | 0.83 | 3.6857 | 0.0441 | 4.3 | - | - | 2021-11-28 23:00 | 87 | 174 | RateC
23156 | 24-09:56:49 | 0:01 | 0.618 | 0.015 | 1.5 | 1.02 | 3.6957 | 0.0544 | 5.3 | - | - | 2021-11-28 23:01 | 87 | 174 | RateC
23157 | 24-09:57:11 | 0:02 | 0.618 | 0.0187 | 1.8 | 1.28 | 3.706 | 0.0681 | 6.6 | - | - | 2021-11-28 23:01 | 87 | 174 | RateC
23158 | 24-09:57:40 | 0:02 | 0.618 | 0.0238 | 2.3 | 1.62 | 3.7161 | 0.0869 | 8.4 | - | - | 2021-11-28 23:01 | 87 | 174 | RateC
23159 | 24-09:58:22 | 0:03 | 0.618 | 0.031 | 3 | 2.11 | 3.7261 | 0.1138 | 11 | - | - | 2021-11-28 23:02 | 87 | 174 | RateC
23160 | 24-09:59:34 | 0:04 | 0.618 | 0.0434 | 4.2 | 2.95 | 3.7362 | 0.1599 | 15.5 | - | - | 2021-11-28 23:03 | 87 | 174 | RateC
23161 | 24-10:02:18 | 0:07 | 0.618 | 0.0715 | 6.9 | 4.87 | 3.7463 | 0.2653 | 25.7 | - | - | 2021-11-28 23:06 | 87 | 174 | RateC
23162 | 24-10:05:19 | 0:10 | 0.618 | 0.1025 | 9.9 | 6.98 | 3.7495 | 0.3812 | 37 | - | - | 2021-11-28 23:09 | 87 | 174 | RateC
23163 | 24-10:08:19 | 0:13 | 0.618 | 0.1334 | 12.9 | 9.08 | 3.7503 | 0.4971 | 48.2 | - | - | 2021-11-28 23:12 | 87 | 174 | RateC
23164 | 24-10:11:19 | 0:16 | 0.618 | 0.1643 | 15.9 | 11.19 | 3.7517 | 0.6132 | 59.5 | - | - | 2021-11-28 23:15 | 87 | 174 | RateC
23165 | 24-10:14:19 | 0:19 | 0.618 | 0.1953 | 18.9 | 13.3 | 3.7553 | 0.7294 | 70.8 | - | - | 2021-11-28 23:18 | 87 | 174 | RateC
23166 | 24-10:17:19 | 0:22 | 0.618 | 0.2262 | 21.9 | 15.4 | 3.761 | 0.8457 | 82 | - | - | 2021-11-28 23:21 | 87 | 174 | RateC
23167 | 24-10:20:20 | 0:25 | 0.618 | 0.2572 | 24.9 | 17.51 | 3.7692 | 0.9623 | 93.3 | - | - | 2021-11-28 23:24 | 87 | 174 | RateC
23168 | 24-10:23:15 | 0:28 | 0.618 | 0.2873 | 27.9 | 19.56 | 3.7793 | 1.0759 | 104.4 | - | - | 2021-11-28 23:27 | 87 | 174 | RateC
23169 | 24-10:25:54 | 0:31 | 0.618 | 0.3146 | 30.5 | 21.42 | 3.7894 | 1.1791 | 114.4 | - | - | 2021-11-28 23:30 | 87 | 174 | RateC
23170 | 24-10:28:38 | 0:33 | 0.618 | 0.3427 | 33.2 | 23.33 | 3.7994 | 1.2857 | 124.7 | - | - | 2021-11-28 23:32 | 87 | 174 | RateC
23171 | 24-10:31:06 | 0:36 | 0.618 | 0.3682 | 35.7 | 25.07 | 3.8095 | 1.3829 | 134.1 | - | - | 2021-11-28 23:35 | 87 | 174 | RateC
23172 | 24-10:33:26 | 0:38 | 0.618 | 0.3922 | 38 | 26.7 | 3.8196 | 1.4743 | 143 | - | - | 2021-11-28 23:37 | 87 | 174 | RateC
23173 | 24-10:35:46 | 0:40 | 0.618 | 0.4162 | 40.4 | 28.34 | 3.8297 | 1.5663 | 151.9 | - | - | 2021-11-28 23:40 | 87 | 174 | RateC
23174 | 24-10:38:08 | 0:43 | 0.618 | 0.4406 | 42.7 | 30 | 3.8398 | 1.6597 | 161 | - | - | 2021-11-28 23:42 | 87 | 174 | RateC
23175 | 24-10:40:25 | 0:45 | 0.618 | 0.4642 | 45 | 31.6 | 3.8498 | 1.7503 | 169.8 | - | - | 2021-11-28 23:44 | 87 | 174 | RateC
23176 | 24-10:42:38 | 0:47 | 0.618 | 0.4869 | 47.2 | 33.14 | 3.8599 | 1.8378 | 178.3 | - | - | 2021-11-28 23:46 | 87 | 174 | RateC
23177 | 24-10:44:43 | 0:49 | 0.618 | 0.5085 | 49.3 | 34.61 | 3.87 | 1.9213 | 186.4 | - | - | 2021-11-28 23:49 | 87 | 174 | RateC
23178 | 24-10:46:43 | 0:51 | 0.618 | 0.529 | 51.3 | 36.01 | 3.8801 | 2.0009 | 194.1 | - | - | 2021-11-28 23:51 | 87 | 174 | RateC
23179 | 24-10:48:35 | 0:53 | 0.618 | 0.5483 | 53.2 | 37.33 | 3.8901 | 2.0758 | 201.3 | - | - | 2021-11-28 23:52 | 87 | 174 | RateC
23180 | 24-10:50:22 | 0:55 | 0.618 | 0.5665 | 54.9 | 38.57 | 3.9002 | 2.1468 | 208.2 | - | - | 2021-11-28 23:54 | 87 | 174 | RateC
23181 | 24-10:52:00 | 0:57 | 0.618 | 0.5834 | 56.6 | 39.72 | 3.9103 | 2.2129 | 214.6 | - | - | 2021-11-28 23:56 | 87 | 174 | RateC
23182 | 24-10:53:34 | 0:58 | 0.618 | 0.5995 | 58.2 | 40.81 | 3.9204 | 2.2759 | 220.8 | - | - | 2021-11-28 23:57 | 87 | 174 | RateC
23183 | 24-10:55:05 | 1:00 | 0.618 | 0.6152 | 59.7 | 41.88 | 3.9304 | 2.3374 | 226.7 | - | - | 2021-11-28 23:59 | 87 | 174 | RateC
23184 | 24-10:56:31 | 1:01 | 0.618 | 0.6299 | 61.1 | 42.88 | 3.9405 | 2.3953 | 232.3 | - | - | 2021-11-29 | 87 | 174 | RateC
23185 | 24-10:57:55 | 1:03 | 0.618 | 0.6444 | 62.5 | 43.87 | 3.9506 | 2.4523 | 237.9 | - | - | 2021-11-29 00:02 | 87 | 174 | RateC
23186 | 24-10:59:17 | 1:04 | 0.618 | 0.6585 | 63.9 | 44.83 | 3.9607 | 2.5082 | 243.3 | - | - | 2021-11-29 00:03 | 87 | 174 | RateC
23187 | 24-11:00:40 | 1:05 | 0.618 | 0.6728 | 65.3 | 45.8 | 3.9707 | 2.5648 | 248.8 | - | - | 2021-11-29 00:04 | 87 | 174 | RateC
23188 | 24-11:02:06 | 1:07 | 0.618 | 0.6875 | 66.7 | 46.8 | 3.9808 | 2.6232 | 254.4 | - | - | 2021-11-29 00:06 | 87 | 174 | RateC
23189 | 24-11:03:35 | 1:08 | 0.618 | 0.7027 | 68.2 | 47.84 | 3.9909 | 2.6841 | 260.3 | - | - | 2021-11-29 00:07 | 87 | 174 | RateC
23190 | 24-11:05:11 | 1:10 | 0.618 | 0.7192 | 69.8 | 48.96 | 4.001 | 2.75 | 266.7 | - | - | 2021-11-29 00:09 | 87 | 174 | RateC
23191 | 24-11:06:55 | 1:12 | 0.618 | 0.7371 | 71.5 | 50.18 | 4.011 | 2.8217 | 273.7 | - | - | 2021-11-29 00:11 | 87 | 174 | RateC
23192 | 24-11:08:53 | 1:14 | 0.618 | 0.7573 | 73.4 | 51.55 | 4.0211 | 2.9026 | 281.5 | - | - | 2021-11-29 00:13 | 87 | 174 | RateC
23193 | 24-11:10:58 | 1:16 | 0.618 | 0.7788 | 75.5 | 53.02 | 4.0312 | 2.9893 | 289.9 | - | - | 2021-11-29 00:15 | 87 | 174 | RateC
23194 | 24-11:13:14 | 1:18 | 0.618 | 0.8021 | 77.8 | 54.6 | 4.0413 | 3.0833 | 299.1 | - | - | 2021-11-29 00:17 | 87 | 174 | RateC
23195 | 24-11:15:43 | 1:20 | 0.618 | 0.8278 | 80.3 | 56.35 | 4.0513 | 3.1873 | 309.1 | - | - | 2021-11-29 00:20 | 87 | 174 | RateC
23196 | 24-11:18:25 | 1:23 | 0.618 | 0.8556 | 83 | 58.24 | 4.0614 | 3.3 | 320.1 | - | - | 2021-11-29 00:22 | 87 | 174 | RateC
23197 | 24-11:21:19 | 1:26 | 0.618 | 0.8854 | 85.9 | 60.28 | 4.0715 | 3.4214 | 331.8 | - | - | 2021-11-29 00:25 | 87 | 174 | RateC
23198 | 24-11:24:20 | 1:29 | 0.618 | 0.9164 | 88.9 | 62.38 | 4.0811 | 3.5476 | 344.1 | - | - | 2021-11-29 00:28 | 87 | 174 | RateC
23199 | 24-11:27:20 | 1:32 | 0.618 | 0.9473 | 91.9 | 64.49 | 4.0902 | 3.674 | 356.4 | - | - | 2021-11-29 00:31 | 87 | 174 | RateC
23200 | 24-11:30:20 | 1:35 | 0.618 | 0.9783 | 94.9 | 66.6 | 4.0999 | 3.8007 | 368.6 | - | - | 2021-11-29 00:34 | 87 | 174 | RateC
23201 | 24-11:33:14 | 1:38 | 0.618 | 1.0081 | 97.8 | 68.63 | 4.1099 | 3.9232 | 380.5 | - | - | 2021-11-29 00:37 | 87 | 174 | RateC
23202 | 24-11:35:49 | 1:40 | 0.618 | 1.0348 | 100.4 | 70.44 | 4.12 | 4.0329 | 391.2 | - | - | 2021-11-29 00:40 | 87 | 174 | RateC
23203 | 24-11:38:00 | 1:43 | 0.618 | 1.0573 | 102.5 | 71.97 | 4.1301 | 4.1257 | 400.2 | - | - | 2021-11-29 00:42 | 87 | 174 | RateC
23204 | 24-11:39:54 | 1:45 | 0.618 | 1.0767 | 104.4 | 73.3 | 4.1402 | 4.2062 | 408 | - | - | 2021-11-29 00:44 | 87 | 174 | RateC
23205 | 24-11:41:33 | 1:46 | 0.618 | 1.0938 | 106.1 | 74.47 | 4.1502 | 4.2771 | 414.9 | - | - | 2021-11-29 00:45 | 87 | 174 | RateC
23206 | 24-11:43:02 | 1:48 | 0.618 | 1.1091 | 107.6 | 75.5 | 4.1603 | 4.3404 | 421 | - | - | 2021-11-29 00:47 | 87 | 174 | RateC
23207 | 24-11:44:22 | 1:49 | 0.618 | 1.1229 | 108.9 | 76.44 | 4.1704 | 4.3979 | 426.6 | - | - | 2021-11-29 00:48 | 87 | 174 | RateC
23208 | 24-11:45:36 | 1:50 | 0.618 | 1.1355 | 110.1 | 77.3 | 4.1805 | 4.4508 | 431.7 | - | - | 2021-11-29 00:49 | 87 | 174 | RateC
23209 | 24-11:46:46 | 1:51 | 0.618 | 1.1476 | 111.3 | 78.12 | 4.1905 | 4.5011 | 436.6 | - | - | 2021-11-29 00:51 | 87 | 174 | RateC
23210 | 24-11:47:53 | 1:53 | 0.618 | 1.1591 | 112.4 | 78.9 | 4.2006 | 4.5493 | 441.3 | - | - | 2021-11-29 00:52 | 87 | 174 | RateC
23211 | 24-11:48:58 | 1:54 | 0.618 | 1.1702 | 113.5 | 79.66 | 4.2107 | 4.5962 | 445.8 | - | - | 2021-11-29 00:53 | 87 | 174 | RateC
23212 | 24-11:50:04 | 1:55 | 0.618 | 1.1815 | 114.6 | 80.43 | 4.2208 | 4.6438 | 450.4 | - | - | 2021-11-29 00:54 | 87 | 174 | RateC
23213 | 24-11:51:11 | 1:56 | 0.618 | 1.193 | 115.7 | 81.22 | 4.2308 | 4.6926 | 455.2 | - | - | 2021-11-29 00:55 | 87 | 174 | RateC
23214 | 24-11:52:20 | 1:57 | 0.618 | 1.2049 | 116.9 | 82.03 | 4.2409 | 4.7429 | 460 | - | - | 2021-11-29 00:56 | 87 | 174 | RateC
23215 | 24-11:53:36 | 1:58 | 0.618 | 1.2179 | 118.1 | 82.91 | 4.251 | 4.798 | 465.4 | - | - | 2021-11-29 00:57 | 87 | 174 | RateC
23216 | 24-11:55:00 | 2:00 | 0.618 | 1.2323 | 119.5 | 83.89 | 4.2611 | 4.8592 | 471.3 | - | - | 2021-11-29 00:59 | 87 | 174 | RateC
23217 | 24-11:56:34 | 2:01 | 0.618 | 1.2484 | 121.1 | 84.99 | 4.2711 | 4.9282 | 478 | - | - | 2021-11-29 01:00 | 87 | 174 | RateC
23218 | 24-11:58:24 | 2:03 | 0.618 | 1.2674 | 122.9 | 86.28 | 4.2812 | 5.0092 | 485.9 | - | - | 2021-11-29 01:02 | 87 | 174 | RateC
23219 | 24-12:00:26 | 2:05 | 0.618 | 1.2884 | 125 | 87.71 | 4.2913 | 5.0992 | 494.6 | - | - | 2021-11-29 01:04 | 87 | 174 | RateC
23220 | 24-12:02:36 | 2:07 | 0.618 | 1.3107 | 127.1 | 89.22 | 4.3014 | 5.1949 | 503.9 | - | - | 2021-11-29 01:06 | 87 | 174 | RateC
23221 | 24-12:04:43 | 2:09 | 0.6181 | 1.3324 | 129.2 | 90.71 | 4.3114 | 5.2887 | 513 | - | - | 2021-11-29 01:09 | 87 | 174 | RateC
23222 | 24-12:06:46 | 2:11 | 0.618 | 1.3535 | 131.3 | 92.14 | 4.3215 | 5.3798 | 521.8 | - | - | 2021-11-29 01:11 | 87 | 174 | RateC
23223 | 24-12:08:38 | 2:13 | 0.618 | 1.3728 | 133.2 | 93.46 | 4.3316 | 5.4633 | 529.9 | - | - | 2021-11-29 01:12 | 87 | 174 | RateC
23224 | 24-12:10:23 | 2:15 | 0.618 | 1.3907 | 134.9 | 94.67 | 4.3417 | 5.5408 | 537.4 | - | - | 2021-11-29 01:14 | 87 | 174 | RateC
23225 | 24-12:11:59 | 2:17 | 0.618 | 1.4073 | 136.5 | 95.8 | 4.3517 | 5.6129 | 544.4 | - | - | 2021-11-29 01:16 | 87 | 174 | RateC
23226 | 24-12:13:29 | 2:18 | 0.618 | 1.4226 | 138 | 96.85 | 4.3618 | 5.6797 | 550.9 | - | - | 2021-11-29 01:17 | 87 | 174 | RateC
23227 | 24-12:14:47 | 2:19 | 0.618 | 1.4362 | 139.3 | 97.77 | 4.3719 | 5.7388 | 556.6 | - | - | 2021-11-29 01:19 | 87 | 174 | RateC
23228 | 24-12:16:01 | 2:21 | 0.618 | 1.4487 | 140.5 | 98.62 | 4.382 | 5.7938 | 562 | - | - | 2021-11-29 01:20 | 87 | 174 | RateC
23229 | 24-12:17:08 | 2:22 | 0.618 | 1.4604 | 141.6 | 99.42 | 4.3921 | 5.8448 | 566.9 | - | - | 2021-11-29 01:21 | 87 | 174 | RateC
23230 | 24-12:17:58 | 2:23 | 0.618 | 1.4689 | 142.5 | 100 | 4.4 | 5.8825 | 570.6 | - | - | 2021-11-29 01:22 | 87 | 174 | RateC
23231 | 24-12:17:58 | 0:00 | -0.618 | 0 | 0 | 0 | 4.2677 | 0 | 0 | - | - | 2021-11-29 01:22 | 87 | 175 | RateD
23232 | 24-12:17:59 | 0:00 | -0.618 | 0.0002 | 0 | 0.02 | 4.2277 | 0.0009 | 0.1 | - | - | 2021-11-29 01:22 | 87 | 175 | RateD
23233 | 24-12:18:00 | 0:00 | -0.618 | 0.0003 | 0 | 0.02 | 4.2129 | 0.0014 | 0.1 | - | - | 2021-11-29 01:22 | 87 | 175 | RateD
23234 | 24-12:18:01 | 0:00 | -0.618 | 0.0005 | 0.1 | 0.04 | 4.1995 | 0.0023 | 0.2 | - | - | 2021-11-29 01:22 | 87 | 175 | RateD
23235 | 24-12:18:04 | 0:00 | -0.618 | 0.001 | 0.1 | 0.07 | 4.1887 | 0.0041 | 0.4 | - | - | 2021-11-29 01:22 | 87 | 175 | RateD
23236 | 24-12:18:09 | 0:00 | -0.618 | 0.0018 | 0.2 | 0.13 | 4.1778 | 0.0077 | 0.7 | - | - | 2021-11-29 01:22 | 87 | 175 | RateD
23237 | 24-12:18:17 | 0:00 | -0.6181 | 0.0033 | 0.3 | 0.23 | 4.1676 | 0.0138 | 1.3 | - | - | 2021-11-29 01:22 | 87 | 175 | RateD
23238 | 24-12:18:32 | 0:01 | -0.618 | 0.0057 | 0.6 | 0.39 | 4.1572 | 0.024 | 2.3 | - | - | 2021-11-29 01:22 | 87 | 175 | RateD
23239 | 24-12:18:52 | 0:01 | -0.618 | 0.0093 | 0.9 | 0.64 | 4.147 | 0.0388 | 3.8 | - | - | 2021-11-29 01:23 | 87 | 175 | RateD
23240 | 24-12:19:21 | 0:01 | -0.618 | 0.0143 | 1.4 | 0.98 | 4.1369 | 0.0593 | 5.8 | - | - | 2021-11-29 01:23 | 87 | 175 | RateD
23241 | 24-12:20:03 | 0:02 | -0.618 | 0.0215 | 2.1 | 1.48 | 4.1268 | 0.0891 | 8.6 | - | - | 2021-11-29 01:24 | 87 | 175 | RateD
23242 | 24-12:21:08 | 0:03 | -0.618 | 0.0326 | 3.2 | 2.24 | 4.1168 | 0.1348 | 13.1 | - | - | 2021-11-29 01:25 | 87 | 175 | RateD
23243 | 24-12:23:06 | 0:05 | -0.618 | 0.0529 | 5.1 | 3.63 | 4.1067 | 0.2183 | 21.2 | - | - | 2021-11-29 01:27 | 87 | 175 | RateD
23244 | 24-12:26:07 | 0:08 | -0.618 | 0.0839 | 8.1 | 5.76 | 4.0994 | 0.3454 | 33.5 | - | - | 2021-11-29 01:30 | 87 | 175 | RateD
23245 | 24-12:29:07 | 0:11 | -0.618 | 0.1148 | 11.1 | 7.89 | 4.094 | 0.4721 | 45.8 | - | - | 2021-11-29 01:33 | 87 | 175 | RateD
23246 | 24-12:32:07 | 0:14 | -0.618 | 0.1457 | 14.1 | 10.02 | 4.0871 | 0.5987 | 58.1 | - | - | 2021-11-29 01:36 | 87 | 175 | RateD
23247 | 24-12:35:07 | 0:17 | -0.618 | 0.1766 | 17.1 | 12.14 | 4.0774 | 0.7248 | 70.3 | - | - | 2021-11-29 01:39 | 87 | 175 | RateD
23248 | 24-12:37:08 | 0:19 | -0.618 | 0.1974 | 19.1 | 13.57 | 4.0673 | 0.8093 | 78.5 | - | - | 2021-11-29 01:41 | 87 | 175 | RateD
23249 | 24-12:38:44 | 0:21 | -0.618 | 0.214 | 20.8 | 14.71 | 4.0572 | 0.8767 | 85 | - | - | 2021-11-29 01:43 | 87 | 175 | RateD
23250 | 24-12:40:07 | 0:22 | -0.618 | 0.2281 | 22.1 | 15.68 | 4.0472 | 0.934 | 90.6 | - | - | 2021-11-29 01:44 | 87 | 175 | RateD
23251 | 24-12:41:14 | 0:23 | -0.618 | 0.2396 | 23.2 | 16.47 | 4.0371 | 0.9804 | 95.1 | - | - | 2021-11-29 01:45 | 87 | 175 | RateD
23252 | 24-12:42:12 | 0:24 | -0.618 | 0.2495 | 24.2 | 17.15 | 4.027 | 1.0205 | 99 | - | - | 2021-11-29 01:46 | 87 | 175 | RateD
23253 | 24-12:43:06 | 0:25 | -0.618 | 0.2588 | 25.1 | 17.79 | 4.0169 | 1.0577 | 102.6 | - | - | 2021-11-29 01:47 | 87 | 175 | RateD
23254 | 24-12:43:59 | 0:26 | -0.618 | 0.268 | 26 | 18.42 | 4.0069 | 1.0947 | 106.2 | - | - | 2021-11-29 01:48 | 87 | 175 | RateD
23255 | 24-12:44:52 | 0:27 | -0.618 | 0.2771 | 26.9 | 19.05 | 3.9968 | 1.1312 | 109.7 | - | - | 2021-11-29 01:49 | 87 | 175 | RateD
23256 | 24-12:45:49 | 0:28 | -0.618 | 0.2868 | 27.8 | 19.72 | 3.9867 | 1.1701 | 113.5 | - | - | 2021-11-29 01:50 | 87 | 175 | RateD
23257 | 24-12:46:51 | 0:29 | -0.6181 | 0.2975 | 28.9 | 20.45 | 3.9766 | 1.2124 | 117.6 | - | - | 2021-11-29 01:51 | 87 | 175 | RateD
23258 | 24-12:47:55 | 0:30 | -0.618 | 0.3085 | 29.9 | 21.21 | 3.9665 | 1.2561 | 121.8 | - | - | 2021-11-29 01:52 | 87 | 175 | RateD
23259 | 24-12:49:03 | 0:31 | -0.618 | 0.3202 | 31.1 | 22.01 | 3.9565 | 1.3024 | 126.3 | - | - | 2021-11-29 01:53 | 87 | 175 | RateD
23260 | 24-12:50:15 | 0:32 | -0.618 | 0.3325 | 32.2 | 22.85 | 3.9464 | 1.351 | 131 | - | - | 2021-11-29 01:54 | 87 | 175 | RateD
23261 | 24-12:51:33 | 0:34 | -0.618 | 0.3459 | 33.5 | 23.78 | 3.9363 | 1.4039 | 136.2 | - | - | 2021-11-29 01:55 | 87 | 175 | RateD
23262 | 24-12:53:07 | 0:35 | -0.618 | 0.362 | 35.1 | 24.89 | 3.9262 | 1.4673 | 142.3 | - | - | 2021-11-29 01:57 | 87 | 175 | RateD
23263 | 24-12:55:05 | 0:37 | -0.618 | 0.3823 | 37.1 | 26.28 | 3.9162 | 1.5469 | 150 | - | - | 2021-11-29 01:59 | 87 | 175 | RateD
23264 | 24-12:57:29 | 0:40 | -0.618 | 0.4071 | 39.5 | 27.98 | 3.9061 | 1.6436 | 159.4 | - | - | 2021-11-29 02:01 | 87 | 175 | RateD
23265 | 24-13:00:16 | 0:42 | -0.618 | 0.4357 | 42.3 | 29.95 | 3.896 | 1.7553 | 170.3 | - | - | 2021-11-29 02:04 | 87 | 175 | RateD
23266 | 24-13:03:04 | 0:45 | -0.618 | 0.4645 | 45.1 | 31.93 | 3.8859 | 1.8674 | 181.1 | - | - | 2021-11-29 02:07 | 87 | 175 | RateD
23267 | 24-13:05:42 | 0:48 | -0.618 | 0.4916 | 47.7 | 33.79 | 3.8759 | 1.9728 | 191.3 | - | - | 2021-11-29 02:10 | 87 | 175 | RateD
23268 | 24-13:08:04 | 0:50 | -0.618 | 0.516 | 50.1 | 35.47 | 3.8658 | 2.0672 | 200.5 | - | - | 2021-11-29 02:12 | 87 | 175 | RateD
23269 | 24-13:10:11 | 0:52 | -0.618 | 0.5378 | 52.2 | 36.97 | 3.8557 | 2.1511 | 208.6 | - | - | 2021-11-29 02:14 | 87 | 175 | RateD
23270 | 24-13:12:05 | 0:54 | -0.618 | 0.5573 | 54.1 | 38.31 | 3.8456 | 2.2264 | 215.9 | - | - | 2021-11-29 02:16 | 87 | 175 | RateD
23271 | 24-13:13:50 | 0:56 | -0.618 | 0.5755 | 55.8 | 39.56 | 3.8356 | 2.2962 | 222.7 | - | - | 2021-11-29 02:18 | 87 | 175 | RateD
23272 | 24-13:15:30 | 0:58 | -0.618 | 0.5925 | 57.5 | 40.73 | 3.8255 | 2.3615 | 229 | - | - | 2021-11-29 02:19 | 87 | 175 | RateD
23273 | 24-13:17:03 | 0:59 | -0.6181 | 0.6086 | 59 | 41.83 | 3.8154 | 2.4229 | 235 | - | - | 2021-11-29 02:21 | 87 | 175 | RateD
23274 | 24-13:18:33 | 1:01 | -0.618 | 0.624 | 60.5 | 42.89 | 3.8053 | 2.4816 | 240.7 | - | - | 2021-11-29 02:22 | 87 | 175 | RateD
23275 | 24-13:20:00 | 1:02 | -0.618 | 0.6389 | 62 | 43.92 | 3.7953 | 2.5383 | 246.2 | - | - | 2021-11-29 02:24 | 87 | 175 | RateD
23276 | 24-13:21:25 | 1:03 | -0.618 | 0.6535 | 63.4 | 44.92 | 3.7852 | 2.5936 | 251.6 | - | - | 2021-11-29 02:25 | 87 | 175 | RateD
23277 | 24-13:22:48 | 1:05 | -0.618 | 0.6678 | 64.8 | 45.9 | 3.7751 | 2.6474 | 256.8 | - | - | 2021-11-29 02:27 | 87 | 175 | RateD
23278 | 24-13:24:09 | 1:06 | -0.618 | 0.6818 | 66.1 | 46.86 | 3.765 | 2.7002 | 261.9 | - | - | 2021-11-29 02:28 | 87 | 175 | RateD
23279 | 24-13:25:29 | 1:08 | -0.618 | 0.6954 | 67.5 | 47.8 | 3.755 | 2.7515 | 266.9 | - | - | 2021-11-29 02:29 | 87 | 175 | RateD
23280 | 24-13:26:46 | 1:09 | -0.618 | 0.7087 | 68.7 | 48.72 | 3.7449 | 2.8014 | 271.7 | - | - | 2021-11-29 02:31 | 87 | 175 | RateD
23281 | 24-13:28:06 | 1:10 | -0.618 | 0.7225 | 70.1 | 49.66 | 3.7348 | 2.8528 | 276.7 | - | - | 2021-11-29 02:32 | 87 | 175 | RateD
23282 | 24-13:29:25 | 1:11 | -0.618 | 0.7359 | 71.4 | 50.58 | 3.7247 | 2.9029 | 281.6 | - | - | 2021-11-29 02:33 | 87 | 175 | RateD
23283 | 24-13:30:45 | 1:13 | -0.618 | 0.7497 | 72.7 | 51.53 | 3.7147 | 2.9541 | 286.5 | - | - | 2021-11-29 02:35 | 87 | 175 | RateD
23284 | 24-13:32:05 | 1:14 | -0.618 | 0.7633 | 74 | 52.47 | 3.7046 | 3.0048 | 291.4 | - | - | 2021-11-29 02:36 | 87 | 175 | RateD
23285 | 24-13:33:29 | 1:16 | -0.618 | 0.7778 | 75.4 | 53.47 | 3.6945 | 3.0585 | 296.7 | - | - | 2021-11-29 02:37 | 87 | 175 | RateD
23286 | 24-13:34:57 | 1:17 | -0.618 | 0.793 | 76.9 | 54.51 | 3.6844 | 3.1144 | 302.1 | - | - | 2021-11-29 02:39 | 87 | 175 | RateD
23287 | 24-13:36:30 | 1:19 | -0.618 | 0.8088 | 78.5 | 55.6 | 3.6744 | 3.1727 | 307.7 | - | - | 2021-11-29 02:40 | 87 | 175 | RateD
23288 | 24-13:38:04 | 1:20 | -0.618 | 0.8251 | 80 | 56.71 | 3.6643 | 3.2322 | 313.5 | - | - | 2021-11-29 02:42 | 87 | 175 | RateD
23289 | 24-13:39:44 | 1:22 | -0.618 | 0.8422 | 81.7 | 57.89 | 3.6542 | 3.2949 | 319.6 | - | - | 2021-11-29 02:44 | 87 | 175 | RateD
23290 | 24-13:41:27 | 1:23 | -0.618 | 0.8599 | 83.4 | 59.11 | 3.6441 | 3.3595 | 325.9 | - | - | 2021-11-29 02:45 | 87 | 175 | RateD
23291 | 24-13:43:12 | 1:25 | -0.618 | 0.878 | 85.2 | 60.35 | 3.6341 | 3.4252 | 332.2 | - | - | 2021-11-29 02:47 | 87 | 175 | RateD
23292 | 24-13:44:59 | 1:27 | -0.618 | 0.8963 | 86.9 | 61.61 | 3.624 | 3.492 | 338.7 | - | - | 2021-11-29 02:49 | 87 | 175 | RateD
23293 | 24-13:46:46 | 1:29 | -0.618 | 0.9146 | 88.7 | 62.87 | 3.6139 | 3.5581 | 345.1 | - | - | 2021-11-29 02:51 | 87 | 175 | RateD
23294 | 24-13:48:34 | 1:31 | -0.618 | 0.9332 | 90.5 | 64.15 | 3.6038 | 3.6253 | 351.6 | - | - | 2021-11-29 02:52 | 87 | 175 | RateD
23295 | 24-13:50:20 | 1:32 | -0.618 | 0.9513 | 92.3 | 65.39 | 3.5938 | 3.6904 | 357.9 | - | - | 2021-11-29 02:54 | 87 | 175 | RateD
23296 | 24-13:52:07 | 1:34 | -0.618 | 0.9697 | 94.1 | 66.66 | 3.5837 | 3.7565 | 364.4 | - | - | 2021-11-29 02:56 | 87 | 175 | RateD
23297 | 24-13:53:54 | 1:36 | -0.618 | 0.9881 | 95.8 | 67.92 | 3.5736 | 3.8223 | 370.7 | - | - | 2021-11-29 02:58 | 87 | 175 | RateD
23298 | 24-13:55:46 | 1:38 | -0.618 | 1.0073 | 97.7 | 69.24 | 3.5635 | 3.8907 | 377.4 | - | - | 2021-11-29 03:00 | 87 | 175 | RateD
23299 | 24-13:57:36 | 1:40 | -0.618 | 1.0262 | 99.5 | 70.54 | 3.5534 | 3.9579 | 383.9 | - | - | 2021-11-29 03:01 | 87 | 175 | RateD
23300 | 24-13:59:28 | 1:42 | -0.618 | 1.0454 | 101.4 | 71.86 | 3.5434 | 4.0262 | 390.5 | - | - | 2021-11-29 03:03 | 87 | 175 | RateD
23301 | 24-14:01:24 | 1:43 | -0.618 | 1.0654 | 103.3 | 73.23 | 3.5333 | 4.0969 | 397.4 | - | - | 2021-11-29 03:05 | 87 | 175 | RateD
23302 | 24-14:03:20 | 1:45 | -0.618 | 1.0854 | 105.3 | 74.61 | 3.5232 | 4.1673 | 404.2 | - | - | 2021-11-29 03:07 | 87 | 175 | RateD
23303 | 24-14:05:22 | 1:47 | -0.618 | 1.1063 | 107.3 | 76.04 | 3.5131 | 4.2409 | 411.3 | - | - | 2021-11-29 03:09 | 87 | 175 | RateD
23304 | 24-14:07:29 | 1:50 | -0.618 | 1.1281 | 109.4 | 77.54 | 3.5031 | 4.3174 | 418.8 | - | - | 2021-11-29 03:11 | 87 | 175 | RateD
23305 | 24-14:09:40 | 1:52 | -0.618 | 1.1505 | 111.6 | 79.08 | 3.493 | 4.3958 | 426.4 | - | - | 2021-11-29 03:13 | 87 | 175 | RateD
23306 | 24-14:11:46 | 1:54 | -0.618 | 1.1722 | 113.7 | 80.58 | 3.4829 | 4.4716 | 433.7 | - | - | 2021-11-29 03:16 | 87 | 175 | RateD
23307 | 24-14:13:49 | 1:56 | -0.618 | 1.1933 | 115.7 | 82.03 | 3.4728 | 4.5449 | 440.8 | - | - | 2021-11-29 03:18 | 87 | 175 | RateD
23308 | 24-14:15:38 | 1:58 | -0.618 | 1.2119 | 117.5 | 83.31 | 3.4628 | 4.6094 | 447.1 | - | - | 2021-11-29 03:19 | 87 | 175 | RateD
23309 | 24-14:17:12 | 1:59 | -0.618 | 1.2282 | 119.1 | 84.42 | 3.4527 | 4.6657 | 452.5 | - | - | 2021-11-29 03:21 | 87 | 175 | RateD
23310 | 24-14:18:37 | 2:01 | -0.618 | 1.2427 | 120.5 | 85.42 | 3.4426 | 4.7158 | 457.4 | - | - | 2021-11-29 03:22 | 87 | 175 | RateD
23311 | 24-14:19:53 | 2:02 | -0.618 | 1.2558 | 121.8 | 86.32 | 3.4325 | 4.7606 | 461.7 | - | - | 2021-11-29 03:24 | 87 | 175 | RateD
23312 | 24-14:20:59 | 2:03 | -0.618 | 1.2672 | 122.9 | 87.1 | 3.4225 | 4.7997 | 465.5 | - | - | 2021-11-29 03:25 | 87 | 175 | RateD
23313 | 24-14:22:00 | 2:04 | -0.618 | 1.2776 | 123.9 | 87.82 | 3.4124 | 4.8352 | 469 | - | - | 2021-11-29 03:26 | 87 | 175 | RateD
23314 | 24-14:22:53 | 2:05 | -0.618 | 1.2867 | 124.8 | 88.45 | 3.4023 | 4.8664 | 472 | - | - | 2021-11-29 03:27 | 87 | 175 | RateD
23315 | 24-14:23:43 | 2:06 | -0.618 | 1.2953 | 125.6 | 89.04 | 3.3921 | 4.8956 | 474.8 | - | - | 2021-11-29 03:28 | 87 | 175 | RateD
23316 | 24-14:24:29 | 2:07 | -0.618 | 1.3032 | 126.4 | 89.58 | 3.382 | 4.9225 | 477.4 | - | - | 2021-11-29 03:28 | 87 | 175 | RateD
23317 | 24-14:25:11 | 2:07 | -0.618 | 1.3103 | 127.1 | 90.07 | 3.3719 | 4.9465 | 479.8 | - | - | 2021-11-29 03:29 | 87 | 175 | RateD
23318 | 24-14:25:50 | 2:08 | -0.618 | 1.317 | 127.7 | 90.53 | 3.3619 | 4.9688 | 481.9 | - | - | 2021-11-29 03:30 | 87 | 175 | RateD
23319 | 24-14:26:25 | 2:08 | -0.618 | 1.3231 | 128.3 | 90.95 | 3.3518 | 4.9894 | 483.9 | - | - | 2021-11-29 03:30 | 87 | 175 | RateD
23320 | 24-14:26:58 | 2:09 | -0.618 | 1.3287 | 128.9 | 91.33 | 3.3417 | 5.0081 | 485.7 | - | - | 2021-11-29 03:31 | 87 | 175 | RateD
23321 | 24-14:27:30 | 2:10 | -0.618 | 1.3343 | 129.4 | 91.71 | 3.3315 | 5.0266 | 487.5 | - | - | 2021-11-29 03:31 | 87 | 175 | RateD
23322 | 24-14:28:00 | 2:10 | -0.618 | 1.3394 | 129.9 | 92.07 | 3.3214 | 5.0439 | 489.2 | - | - | 2021-11-29 03:32 | 87 | 175 | RateD
23323 | 24-14:28:29 | 2:11 | -0.618 | 1.3443 | 130.4 | 92.41 | 3.3113 | 5.0601 | 490.8 | - | - | 2021-11-29 03:32 | 87 | 175 | RateD
23324 | 24-14:28:56 | 2:11 | -0.618 | 1.3489 | 130.8 | 92.72 | 3.3012 | 5.0753 | 492.3 | - | - | 2021-11-29 03:33 | 87 | 175 | RateD
23325 | 24-14:29:22 | 2:11 | -0.618 | 1.3534 | 131.3 | 93.03 | 3.2912 | 5.09 | 493.7 | - | - | 2021-11-29 03:33 | 87 | 175 | RateD
23326 | 24-14:29:46 | 2:12 | -0.618 | 1.3575 | 131.7 | 93.31 | 3.2811 | 5.1036 | 495 | - | - | 2021-11-29 03:34 | 87 | 175 | RateD
23327 | 24-14:30:10 | 2:12 | -0.618 | 1.3617 | 132.1 | 93.6 | 3.271 | 5.1172 | 496.3 | - | - | 2021-11-29 03:34 | 87 | 175 | RateD
23328 | 24-14:30:32 | 2:13 | -0.618 | 1.3655 | 132.4 | 93.86 | 3.2609 | 5.1297 | 497.5 | - | - | 2021-11-29 03:34 | 87 | 175 | RateD
23329 | 24-14:30:54 | 2:13 | -0.618 | 1.3692 | 132.8 | 94.12 | 3.2507 | 5.1418 | 498.7 | - | - | 2021-11-29 03:35 | 87 | 175 | RateD
23330 | 24-14:31:16 | 2:13 | -0.618 | 1.373 | 133.2 | 94.38 | 3.2403 | 5.1541 | 499.9 | - | - | 2021-11-29 03:35 | 87 | 175 | RateD
23331 | 24-14:31:36 | 2:14 | -0.618 | 1.3764 | 133.5 | 94.61 | 3.2301 | 5.1651 | 501 | - | - | 2021-11-29 03:35 | 87 | 175 | RateD
23332 | 24-14:31:55 | 2:14 | -0.618 | 1.3797 | 133.8 | 94.84 | 3.2197 | 5.1757 | 502 | - | - | 2021-11-29 03:36 | 87 | 175 | RateD
23333 | 24-14:32:13 | 2:14 | -0.618 | 1.3829 | 134.1 | 95.06 | 3.2096 | 5.186 | 503 | - | - | 2021-11-29 03:36 | 87 | 175 | RateD
23334 | 24-14:32:32 | 2:15 | -0.618 | 1.386 | 134.4 | 95.27 | 3.1994 | 5.1959 | 504 | - | - | 2021-11-29 03:36 | 87 | 175 | RateD
23335 | 24-14:32:48 | 2:15 | -0.618 | 1.3889 | 134.7 | 95.47 | 3.189 | 5.2051 | 504.9 | - | - | 2021-11-29 03:37 | 87 | 175 | RateD
23336 | 24-14:33:04 | 2:15 | -0.618 | 1.3916 | 135 | 95.66 | 3.1789 | 5.2139 | 505.7 | - | - | 2021-11-29 03:37 | 87 | 175 | RateD
23337 | 24-14:33:21 | 2:15 | -0.618 | 1.3945 | 135.3 | 95.85 | 3.1687 | 5.223 | 506.6 | - | - | 2021-11-29 03:37 | 87 | 175 | RateD
23338 | 24-14:33:35 | 2:16 | -0.618 | 1.3969 | 135.5 | 96.02 | 3.1586 | 5.2307 | 507.3 | - | - | 2021-11-29 03:37 | 87 | 175 | RateD
23339 | 24-14:33:50 | 2:16 | -0.618 | 1.3995 | 135.7 | 96.2 | 3.1486 | 5.2387 | 508.1 | - | - | 2021-11-29 03:38 | 87 | 175 | RateD
23340 | 24-14:34:04 | 2:16 | -0.618 | 1.4019 | 136 | 96.36 | 3.1383 | 5.2462 | 508.8 | - | - | 2021-11-29 03:38 | 87 | 175 | RateD
23341 | 24-14:34:18 | 2:16 | -0.618 | 1.4042 | 136.2 | 96.52 | 3.1281 | 5.2535 | 509.6 | - | - | 2021-11-29 03:38 | 87 | 175 | RateD
23342 | 24-14:34:31 | 2:17 | -0.618 | 1.4065 | 136.4 | 96.68 | 3.1177 | 5.2608 | 510.3 | - | - | 2021-11-29 03:38 | 87 | 175 | RateD
23343 | 24-14:34:45 | 2:17 | -0.618 | 1.4089 | 136.7 | 96.84 | 3.1072 | 5.2681 | 511 | - | - | 2021-11-29 03:39 | 87 | 175 | RateD
23344 | 24-14:34:58 | 2:17 | -0.618 | 1.4111 | 136.9 | 97 | 3.0968 | 5.275 | 511.6 | - | - | 2021-11-29 03:39 | 87 | 175 | RateD
23345 | 24-14:35:10 | 2:17 | -0.618 | 1.4131 | 137.1 | 97.14 | 3.0864 | 5.2813 | 512.2 | - | - | 2021-11-29 03:39 | 87 | 175 | RateD
23346 | 24-14:35:21 | 2:17 | -0.618 | 1.4151 | 137.3 | 97.27 | 3.076 | 5.2874 | 512.8 | - | - | 2021-11-29 03:39 | 87 | 175 | RateD
23347 | 24-14:35:32 | 2:18 | -0.618 | 1.417 | 137.4 | 97.4 | 3.0658 | 5.2933 | 513.4 | - | - | 2021-11-29 03:39 | 87 | 175 | RateD
23348 | 24-14:35:43 | 2:18 | -0.618 | 1.4189 | 137.6 | 97.54 | 3.0556 | 5.2991 | 514 | - | - | 2021-11-29 03:40 | 87 | 175 | RateD
23349 | 24-14:35:54 | 2:18 | -0.618 | 1.4208 | 137.8 | 97.66 | 3.0455 | 5.3047 | 514.5 | - | - | 2021-11-29 03:40 | 87 | 175 | RateD
23350 | 24-14:36:05 | 2:18 | -0.618 | 1.4226 | 138 | 97.78 | 3.0352 | 5.3102 | 515 | - | - | 2021-11-29 03:40 | 87 | 175 | RateD
23351 | 24-14:36:15 | 2:18 | -0.618 | 1.4244 | 138.2 | 97.91 | 3.0249 | 5.3157 | 515.6 | - | - | 2021-11-29 03:40 | 87 | 175 | RateD
23352 | 24-14:36:26 | 2:18 | -0.618 | 1.4262 | 138.3 | 98.03 | 3.0143 | 5.3211 | 516.1 | - | - | 2021-11-29 03:40 | 87 | 175 | RateD
23353 | 24-14:36:36 | 2:19 | -0.618 | 1.4279 | 138.5 | 98.15 | 3.0036 | 5.3263 | 516.6 | - | - | 2021-11-29 03:40 | 87 | 175 | RateD
23354 | 24-14:36:45 | 2:19 | -0.618 | 1.4295 | 138.7 | 98.26 | 2.9932 | 5.3312 | 517.1 | - | - | 2021-11-29 03:41 | 87 | 175 | RateD
23355 | 24-14:36:55 | 2:19 | -0.618 | 1.4312 | 138.8 | 98.38 | 2.9824 | 5.3361 | 517.6 | - | - | 2021-11-29 03:41 | 87 | 175 | RateD
23356 | 24-14:37:04 | 2:19 | -0.618 | 1.4327 | 139 | 98.48 | 2.9723 | 5.3407 | 518 | - | - | 2021-11-29 03:41 | 87 | 175 | RateD
23357 | 24-14:37:12 | 2:19 | -0.618 | 1.4342 | 139.1 | 98.58 | 2.9621 | 5.345 | 518.4 | - | - | 2021-11-29 03:41 | 87 | 175 | RateD
23358 | 24-14:37:22 | 2:19 | -0.618 | 1.4358 | 139.3 | 98.7 | 2.9515 | 5.3498 | 518.9 | - | - | 2021-11-29 03:41 | 87 | 175 | RateD
23359 | 24-14:37:31 | 2:20 | -0.618 | 1.4373 | 139.4 | 98.8 | 2.9412 | 5.3543 | 519.3 | - | - | 2021-11-29 03:41 | 87 | 175 | RateD
23360 | 24-14:37:39 | 2:20 | -0.618 | 1.4387 | 139.5 | 98.89 | 2.9309 | 5.3584 | 519.7 | - | - | 2021-11-29 03:41 | 87 | 175 | RateD
23361 | 24-14:37:47 | 2:20 | -0.6181 | 1.4401 | 139.7 | 98.99 | 2.9209 | 5.3623 | 520.1 | - | - | 2021-11-29 03:42 | 87 | 175 | RateD
23362 | 24-14:37:55 | 2:20 | -0.618 | 1.4415 | 139.8 | 99.08 | 2.9105 | 5.3664 | 520.5 | - | - | 2021-11-29 03:42 | 87 | 175 | RateD
23363 | 24-14:38:03 | 2:20 | -0.618 | 1.4428 | 139.9 | 99.18 | 2.9004 | 5.3703 | 520.9 | - | - | 2021-11-29 03:42 | 87 | 175 | RateD
23364 | 24-14:38:11 | 2:20 | -0.618 | 1.4442 | 140.1 | 99.27 | 2.8897 | 5.3743 | 521.3 | - | - | 2021-11-29 03:42 | 87 | 175 | RateD
23365 | 24-14:38:18 | 2:20 | -0.618 | 1.4455 | 140.2 | 99.36 | 2.8795 | 5.378 | 521.6 | - | - | 2021-11-29 03:42 | 87 | 175 | RateD
23366 | 24-14:38:25 | 2:20 | -0.618 | 1.4467 | 140.3 | 99.45 | 2.8692 | 5.3817 | 522 | - | - | 2021-11-29 03:42 | 87 | 175 | RateD
23367 | 24-14:38:33 | 2:21 | -0.618 | 1.448 | 140.4 | 99.53 | 2.8587 | 5.3853 | 522.3 | - | - | 2021-11-29 03:42 | 87 | 175 | RateD
23368 | 24-14:38:40 | 2:21 | -0.618 | 1.4492 | 140.6 | 99.62 | 2.8482 | 5.3888 | 522.7 | - | - | 2021-11-29 03:42 | 87 | 175 | RateD
23369 | 24-14:38:47 | 2:21 | -0.618 | 1.4505 | 140.7 | 99.7 | 2.8376 | 5.3923 | 523 | - | - | 2021-11-29 03:43 | 87 | 175 | RateD
23370 | 24-14:38:54 | 2:21 | -0.618 | 1.4517 | 140.8 | 99.79 | 2.8268 | 5.3957 | 523.4 | - | - | 2021-11-29 03:43 | 87 | 175 | RateD
23371 | 24-14:39:01 | 2:21 | -0.618 | 1.4529 | 140.9 | 99.87 | 2.8162 | 5.3991 | 523.7 | - | - | 2021-11-29 03:43 | 87 | 175 | RateD
23372 | 24-14:39:08 | 2:21 | -0.618 | 1.4541 | 141 | 99.95 | 2.806 | 5.4024 | 524 | - | - | 2021-11-29 03:43 | 87 | 175 | RateD
23373 | 24-14:39:12 | 2:21 | -0.618 | 1.4548 | 141.1 | 100 | 2.7999 | 5.4045 | 524.2 | - | - | 2021-11-29 03:43 | 87 | 175 | RateD
23374 | 24-14:39:12 | 0:00 | 0.618 | 0 | 0 | 0 | 3.0346 | 0 | 0 | - | - | 2021-11-29 03:43 | 88 | 176 | RateC
23375 | 24-14:39:14 | 0:00 | 0.618 | 0.0003 | 0 | 0.02 | 3.1571 | 0.001 | 0.1 | - | - | 2021-11-29 03:43 | 88 | 176 | RateC
23376 | 24-14:39:15 | 0:00 | 0.618 | 0.0004 | 0 | 0.03 | 3.1989 | 0.0013 | 0.1 | - | - | 2021-11-29 03:43 | 88 | 176 | RateC
23377 | 24-14:39:15 | 0:00 | 0.618 | 0.0005 | 0 | 0.03 | 3.2354 | 0.0016 | 0.2 | - | - | 2021-11-29 03:43 | 88 | 176 | RateC
23378 | 24-14:39:16 | 0:00 | 0.618 | 0.0006 | 0.1 | 0.04 | 3.2681 | 0.0019 | 0.2 | - | - | 2021-11-29 03:43 | 88 | 176 | RateC
23379 | 24-14:39:16 | 0:00 | 0.618 | 0.0007 | 0.1 | 0.05 | 3.2992 | 0.0023 | 0.2 | - | - | 2021-11-29 03:43 | 88 | 176 | RateC
23380 | 24-14:39:17 | 0:00 | 0.618 | 0.0008 | 0.1 | 0.06 | 3.3293 | 0.0027 | 0.3 | - | - | 2021-11-29 03:43 | 88 | 176 | RateC
23381 | 24-14:39:18 | 0:00 | 0.618 | 0.0009 | 0.1 | 0.06 | 3.3555 | 0.003 | 0.3 | - | - | 2021-11-29 03:43 | 88 | 176 | RateC
23382 | 24-14:39:20 | 0:00 | 0.618 | 0.0012 | 0.1 | 0.09 | 3.4245 | 0.0041 | 0.4 | - | - | 2021-11-29 03:43 | 88 | 176 | RateC
23383 | 24-14:39:21 | 0:00 | 0.618 | 0.0016 | 0.2 | 0.11 | 3.4807 | 0.0052 | 0.5 | - | - | 2021-11-29 03:43 | 88 | 176 | RateC
23384 | 24-14:39:23 | 0:00 | 0.618 | 0.0019 | 0.2 | 0.13 | 3.5265 | 0.0064 | 0.6 | - | - | 2021-11-29 03:43 | 88 | 176 | RateC
23385 | 24-14:39:25 | 0:00 | 0.618 | 0.0021 | 0.2 | 0.15 | 3.5507 | 0.0072 | 0.7 | - | - | 2021-11-29 03:43 | 88 | 176 | RateC
23386 | 24-14:39:26 | 0:00 | 0.618 | 0.0023 | 0.2 | 0.16 | 3.5671 | 0.008 | 0.8 | - | - | 2021-11-29 03:43 | 88 | 176 | RateC
23387 | 24-14:39:27 | 0:00 | 0.618 | 0.0026 | 0.2 | 0.17 | 3.5807 | 0.0087 | 0.8 | - | - | 2021-11-29 03:43 | 88 | 176 | RateC
23388 | 24-14:39:28 | 0:00 | 0.618 | 0.0028 | 0.3 | 0.19 | 3.5911 | 0.0095 | 0.9 | - | - | 2021-11-29 03:43 | 88 | 176 | RateC
23389 | 24-14:39:30 | 0:00 | 0.618 | 0.0031 | 0.3 | 0.21 | 3.6046 | 0.0108 | 1 | - | - | 2021-11-29 03:43 | 88 | 176 | RateC
23390 | 24-14:39:33 | 0:00 | 0.618 | 0.0035 | 0.3 | 0.24 | 3.6158 | 0.0123 | 1.2 | - | - | 2021-11-29 03:43 | 88 | 176 | RateC
23391 | 24-14:39:36 | 0:00 | 0.618 | 0.0041 | 0.4 | 0.28 | 3.6258 | 0.0141 | 1.4 | - | - | 2021-11-29 03:43 | 88 | 176 | RateC
23392 | 24-14:39:40 | 0:00 | 0.618 | 0.0048 | 0.5 | 0.33 | 3.6367 | 0.0167 | 1.6 | - | - | 2021-11-29 03:43 | 88 | 176 | RateC
23393 | 24-14:39:45 | 0:01 | 0.618 | 0.0057 | 0.5 | 0.39 | 3.6471 | 0.02 | 1.9 | - | - | 2021-11-29 03:44 | 88 | 176 | RateC
23394 | 24-14:39:52 | 0:01 | 0.618 | 0.0068 | 0.7 | 0.47 | 3.6576 | 0.0242 | 2.4 | - | - | 2021-11-29 03:44 | 88 | 176 | RateC
23395 | 24-14:40:00 | 0:01 | 0.618 | 0.0083 | 0.8 | 0.56 | 3.6682 | 0.0295 | 2.9 | - | - | 2021-11-29 03:44 | 88 | 176 | RateC
23396 | 24-14:40:11 | 0:01 | 0.618 | 0.01 | 1 | 0.68 | 3.6785 | 0.0359 | 3.5 | - | - | 2021-11-29 03:44 | 88 | 176 | RateC
23397 | 24-14:40:23 | 0:01 | 0.618 | 0.0121 | 1.2 | 0.83 | 3.6886 | 0.0438 | 4.2 | - | - | 2021-11-29 03:44 | 88 | 176 | RateC
23398 | 24-14:40:39 | 0:01 | 0.618 | 0.0149 | 1.4 | 1.02 | 3.6987 | 0.0539 | 5.2 | - | - | 2021-11-29 03:44 | 88 | 176 | RateC
23399 | 24-14:41:00 | 0:02 | 0.618 | 0.0185 | 1.8 | 1.27 | 3.7088 | 0.0674 | 6.5 | - | - | 2021-11-29 03:45 | 88 | 176 | RateC
23400 | 24-14:41:30 | 0:02 | 0.618 | 0.0236 | 2.3 | 1.61 | 3.7188 | 0.0862 | 8.4 | - | - | 2021-11-29 03:45 | 88 | 176 | RateC
23401 | 24-14:42:10 | 0:03 | 0.618 | 0.0305 | 3 | 2.09 | 3.7289 | 0.1121 | 10.9 | - | - | 2021-11-29 03:46 | 88 | 176 | RateC
23402 | 24-14:43:17 | 0:04 | 0.618 | 0.0419 | 4.1 | 2.87 | 3.739 | 0.1547 | 15 | - | - | 2021-11-29 03:47 | 88 | 176 | RateC
23403 | 24-14:46:17 | 0:07 | 0.618 | 0.0729 | 7.1 | 4.98 | 3.7477 | 0.2706 | 26.2 | - | - | 2021-11-29 03:50 | 88 | 176 | RateC
23404 | 24-14:49:17 | 0:10 | 0.618 | 0.1039 | 10.1 | 7.1 | 3.7497 | 0.3867 | 37.5 | - | - | 2021-11-29 03:53 | 88 | 176 | RateC
23405 | 24-14:52:18 | 0:13 | 0.618 | 0.1348 | 13.1 | 9.21 | 3.7489 | 0.5027 | 48.8 | - | - | 2021-11-29 03:56 | 88 | 176 | RateC
23406 | 24-14:55:18 | 0:16 | 0.618 | 0.1658 | 16.1 | 11.33 | 3.7495 | 0.6188 | 60 | - | - | 2021-11-29 03:59 | 88 | 176 | RateC
23407 | 24-14:58:18 | 0:19 | 0.618 | 0.1967 | 19.1 | 13.44 | 3.7533 | 0.7347 | 71.3 | - | - | 2021-11-29 04:02 | 88 | 176 | RateC
23408 | 24-15:01:18 | 0:22 | 0.618 | 0.2276 | 22.1 | 15.55 | 3.7595 | 0.851 | 82.5 | - | - | 2021-11-29 04:05 | 88 | 176 | RateC
23409 | 24-15:04:18 | 0:25 | 0.618 | 0.2585 | 25.1 | 17.66 | 3.7681 | 0.9673 | 93.8 | - | - | 2021-11-29 04:08 | 88 | 176 | RateC
23410 | 24-15:07:19 | 0:28 | 0.618 | 0.2895 | 28.1 | 19.78 | 3.7781 | 1.0841 | 105.1 | - | - | 2021-11-29 04:11 | 88 | 176 | RateC
23411 | 24-15:09:58 | 0:31 | 0.618 | 0.3169 | 30.7 | 21.65 | 3.7881 | 1.1879 | 115.2 | - | - | 2021-11-29 04:14 | 88 | 176 | RateC
23412 | 24-15:12:22 | 0:33 | 0.618 | 0.3415 | 33.1 | 23.33 | 3.7982 | 1.2812 | 124.3 | - | - | 2021-11-29 04:16 | 88 | 176 | RateC
23413 | 24-15:14:43 | 0:36 | 0.618 | 0.3657 | 35.5 | 24.99 | 3.8083 | 1.3733 | 133.2 | - | - | 2021-11-29 04:19 | 88 | 176 | RateC
23414 | 24-15:17:04 | 0:38 | 0.618 | 0.39 | 37.8 | 26.64 | 3.8184 | 1.4656 | 142.2 | - | - | 2021-11-29 04:21 | 88 | 176 | RateC
23415 | 24-15:19:25 | 0:40 | 0.618 | 0.4142 | 40.2 | 28.3 | 3.8284 | 1.5583 | 151.1 | - | - | 2021-11-29 04:23 | 88 | 176 | RateC
23416 | 24-15:21:49 | 0:43 | 0.618 | 0.439 | 42.6 | 29.99 | 3.8385 | 1.6534 | 160.4 | - | - | 2021-11-29 04:26 | 88 | 176 | RateC
23417 | 24-15:24:07 | 0:45 | 0.618 | 0.4626 | 44.9 | 31.6 | 3.8486 | 1.7439 | 169.1 | - | - | 2021-11-29 04:28 | 88 | 176 | RateC
23418 | 24-15:26:20 | 0:47 | 0.618 | 0.4855 | 47.1 | 33.17 | 3.8587 | 1.8322 | 177.7 | - | - | 2021-11-29 04:30 | 88 | 176 | RateC
23419 | 24-15:28:27 | 0:49 | 0.618 | 0.5072 | 49.2 | 34.65 | 3.8687 | 1.9162 | 185.9 | - | - | 2021-11-29 04:32 | 88 | 176 | RateC
23420 | 24-15:30:27 | 0:51 | 0.618 | 0.5279 | 51.2 | 36.07 | 3.8788 | 1.9964 | 193.6 | - | - | 2021-11-29 04:34 | 88 | 176 | RateC
23421 | 24-15:32:21 | 0:53 | 0.618 | 0.5473 | 53.1 | 37.39 | 3.8889 | 2.0719 | 201 | - | - | 2021-11-29 04:36 | 88 | 176 | RateC
23422 | 24-15:34:07 | 0:55 | 0.618 | 0.5655 | 54.9 | 38.64 | 3.899 | 2.1428 | 207.8 | - | - | 2021-11-29 04:38 | 88 | 176 | RateC
23423 | 24-15:35:47 | 0:57 | 0.618 | 0.5829 | 56.5 | 39.82 | 3.909 | 2.2104 | 214.4 | - | - | 2021-11-29 04:40 | 88 | 176 | RateC
23424 | 24-15:37:23 | 0:58 | 0.618 | 0.5992 | 58.1 | 40.94 | 3.9191 | 2.2743 | 220.6 | - | - | 2021-11-29 04:41 | 88 | 176 | RateC
23425 | 24-15:38:56 | 1:00 | 0.618 | 0.6152 | 59.7 | 42.03 | 3.9292 | 2.337 | 226.7 | - | - | 2021-11-29 04:43 | 88 | 176 | RateC
23426 | 24-15:40:23 | 1:01 | 0.618 | 0.6302 | 61.1 | 43.05 | 3.9393 | 2.396 | 232.4 | - | - | 2021-11-29 04:44 | 88 | 176 | RateC
23427 | 24-15:41:47 | 1:03 | 0.618 | 0.6447 | 62.5 | 44.04 | 3.9493 | 2.4531 | 237.9 | - | - | 2021-11-29 04:46 | 88 | 176 | RateC
23428 | 24-15:43:10 | 1:04 | 0.618 | 0.6588 | 63.9 | 45.01 | 3.9594 | 2.5089 | 243.3 | - | - | 2021-11-29 04:47 | 88 | 176 | RateC
23429 | 24-15:44:32 | 1:05 | 0.618 | 0.6729 | 65.3 | 45.97 | 3.9695 | 2.5648 | 248.8 | - | - | 2021-11-29 04:48 | 88 | 176 | RateC
23430 | 24-15:45:57 | 1:07 | 0.618 | 0.6875 | 66.7 | 46.97 | 3.9796 | 2.6228 | 254.4 | - | - | 2021-11-29 04:50 | 88 | 176 | RateC
23431 | 24-15:47:24 | 1:08 | 0.618 | 0.7025 | 68.1 | 47.99 | 3.9896 | 2.6825 | 260.2 | - | - | 2021-11-29 04:51 | 88 | 176 | RateC
23432 | 24-15:48:58 | 1:10 | 0.618 | 0.7186 | 69.7 | 49.09 | 3.9997 | 2.747 | 266.4 | - | - | 2021-11-29 04:53 | 88 | 176 | RateC
23433 | 24-15:50:40 | 1:11 | 0.618 | 0.7361 | 71.4 | 50.29 | 4.0098 | 2.8171 | 273.2 | - | - | 2021-11-29 04:54 | 88 | 176 | RateC
23434 | 24-15:52:33 | 1:13 | 0.618 | 0.7554 | 73.3 | 51.61 | 4.0199 | 2.8946 | 280.8 | - | - | 2021-11-29 04:56 | 88 | 176 | RateC
23435 | 24-15:54:32 | 1:15 | 0.618 | 0.7759 | 75.3 | 53.01 | 4.0299 | 2.977 | 288.8 | - | - | 2021-11-29 04:58 | 88 | 176 | RateC
23436 | 24-15:56:44 | 1:18 | 0.618 | 0.7985 | 77.5 | 54.56 | 4.04 | 3.0685 | 297.6 | - | - | 2021-11-29 05:01 | 88 | 176 | RateC
23437 | 24-15:59:06 | 1:20 | 0.618 | 0.823 | 79.8 | 56.23 | 4.0501 | 3.1674 | 307.2 | - | - | 2021-11-29 05:03 | 88 | 176 | RateC
23438 | 24-16:01:43 | 1:23 | 0.618 | 0.8499 | 82.4 | 58.07 | 4.0602 | 3.2765 | 317.8 | - | - | 2021-11-29 05:06 | 88 | 176 | RateC
23439 | 24-16:04:32 | 1:25 | 0.618 | 0.879 | 85.3 | 60.05 | 4.0703 | 3.3948 | 329.3 | - | - | 2021-11-29 05:08 | 88 | 176 | RateC
23440 | 24-16:07:33 | 1:28 | 0.618 | 0.91 | 88.3 | 62.17 | 4.08 | 3.5209 | 341.5 | - | - | 2021-11-29 05:11 | 88 | 176 | RateC
23441 | 24-16:10:33 | 1:31 | 0.618 | 0.9409 | 91.3 | 64.28 | 4.0895 | 3.6472 | 353.8 | - | - | 2021-11-29 05:14 | 88 | 176 | RateC
23442 | 24-16:13:33 | 1:34 | 0.618 | 0.9718 | 94.3 | 66.39 | 4.0992 | 3.7739 | 366 | - | - | 2021-11-29 05:17 | 88 | 176 | RateC
23443 | 24-16:16:33 | 1:37 | 0.618 | 1.0026 | 97.2 | 68.5 | 4.1093 | 3.9004 | 378.3 | - | - | 2021-11-29 05:20 | 88 | 176 | RateC
23444 | 24-16:19:10 | 1:40 | 0.618 | 1.0297 | 99.9 | 70.35 | 4.1194 | 4.0117 | 389.1 | - | - | 2021-11-29 05:23 | 88 | 176 | RateC
23445 | 24-16:21:30 | 1:42 | 0.618 | 1.0536 | 102.2 | 71.99 | 4.1295 | 4.1105 | 398.7 | - | - | 2021-11-29 05:25 | 88 | 176 | RateC
23446 | 24-16:23:31 | 1:44 | 0.618 | 1.0745 | 104.2 | 73.41 | 4.1395 | 4.1968 | 407.1 | - | - | 2021-11-29 05:27 | 88 | 176 | RateC
23447 | 24-16:25:18 | 1:46 | 0.618 | 1.0928 | 106 | 74.66 | 4.1496 | 4.2724 | 414.4 | - | - | 2021-11-29 05:29 | 88 | 176 | RateC
23448 | 24-16:26:52 | 1:48 | 0.618 | 1.1089 | 107.6 | 75.76 | 4.1597 | 4.3396 | 420.9 | - | - | 2021-11-29 05:31 | 88 | 176 | RateC
23449 | 24-16:28:17 | 1:49 | 0.618 | 1.1235 | 109 | 76.76 | 4.1698 | 4.4004 | 426.8 | - | - | 2021-11-29 05:32 | 88 | 176 | RateC
23450 | 24-16:29:34 | 1:50 | 0.618 | 1.1368 | 110.3 | 77.66 | 4.1798 | 4.4556 | 432.2 | - | - | 2021-11-29 05:33 | 88 | 176 | RateC
23451 | 24-16:30:46 | 1:52 | 0.618 | 1.1491 | 111.5 | 78.51 | 4.1899 | 4.5074 | 437.2 | - | - | 2021-11-29 05:35 | 88 | 176 | RateC
23452 | 24-16:31:55 | 1:53 | 0.618 | 1.1609 | 112.6 | 79.32 | 4.2 | 4.557 | 442 | - | - | 2021-11-29 05:36 | 88 | 176 | RateC
23453 | 24-16:33:01 | 1:54 | 0.618 | 1.1723 | 113.7 | 80.09 | 4.2101 | 4.6047 | 446.6 | - | - | 2021-11-29 05:37 | 88 | 176 | RateC
23454 | 24-16:34:06 | 1:55 | 0.618 | 1.1834 | 114.8 | 80.85 | 4.2201 | 4.6516 | 451.2 | - | - | 2021-11-29 05:38 | 88 | 176 | RateC
23455 | 24-16:35:11 | 1:56 | 0.618 | 1.1946 | 115.9 | 81.62 | 4.2302 | 4.6989 | 455.8 | - | - | 2021-11-29 05:39 | 88 | 176 | RateC
23456 | 24-16:36:19 | 1:57 | 0.618 | 1.2064 | 117 | 82.42 | 4.2403 | 4.7487 | 460.6 | - | - | 2021-11-29 05:40 | 88 | 176 | RateC
23457 | 24-16:37:31 | 1:58 | 0.618 | 1.2187 | 118.2 | 83.26 | 4.2504 | 4.8009 | 465.7 | - | - | 2021-11-29 05:41 | 88 | 176 | RateC
23458 | 24-16:38:50 | 2:00 | 0.618 | 1.2322 | 119.5 | 84.18 | 4.2604 | 4.8584 | 471.2 | - | - | 2021-11-29 05:43 | 88 | 176 | RateC
23459 | 24-16:40:18 | 2:01 | 0.618 | 1.2474 | 121 | 85.22 | 4.2705 | 4.9233 | 477.5 | - | - | 2021-11-29 05:44 | 88 | 176 | RateC
23460 | 24-16:41:59 | 2:03 | 0.618 | 1.2647 | 122.7 | 86.41 | 4.2806 | 4.9973 | 484.7 | - | - | 2021-11-29 05:46 | 88 | 176 | RateC
23461 | 24-16:43:52 | 2:05 | 0.618 | 1.284 | 124.5 | 87.72 | 4.2907 | 5.0801 | 492.7 | - | - | 2021-11-29 05:48 | 88 | 176 | RateC
23462 | 24-16:45:54 | 2:07 | 0.618 | 1.305 | 126.6 | 89.16 | 4.3008 | 5.1702 | 501.5 | - | - | 2021-11-29 05:50 | 88 | 176 | RateC
23463 | 24-16:47:57 | 2:09 | 0.618 | 1.3261 | 128.6 | 90.6 | 4.3108 | 5.2613 | 510.3 | - | - | 2021-11-29 05:52 | 88 | 176 | RateC
23464 | 24-16:49:55 | 2:11 | 0.618 | 1.3464 | 130.6 | 91.99 | 4.3209 | 5.3488 | 518.8 | - | - | 2021-11-29 05:54 | 88 | 176 | RateC
23465 | 24-16:51:48 | 2:13 | 0.618 | 1.3657 | 132.5 | 93.31 | 4.331 | 5.4323 | 526.9 | - | - | 2021-11-29 05:56 | 88 | 176 | RateC
23466 | 24-16:53:33 | 2:14 | 0.618 | 1.3838 | 134.2 | 94.54 | 4.3411 | 5.5105 | 534.5 | - | - | 2021-11-29 05:57 | 88 | 176 | RateC
23467 | 24-16:55:08 | 2:16 | 0.618 | 1.4002 | 135.8 | 95.66 | 4.3511 | 5.5818 | 541.4 | - | - | 2021-11-29 05:59 | 88 | 176 | RateC
23468 | 24-16:56:38 | 2:17 | 0.618 | 1.4156 | 137.3 | 96.72 | 4.3612 | 5.6492 | 547.9 | - | - | 2021-11-29 06:00 | 88 | 176 | RateC
23469 | 24-16:57:59 | 2:19 | 0.618 | 1.4296 | 138.7 | 97.67 | 4.3713 | 5.7099 | 553.8 | - | - | 2021-11-29 06:02 | 88 | 176 | RateC
23470 | 24-16:59:14 | 2:20 | 0.618 | 1.4423 | 139.9 | 98.54 | 4.3814 | 5.7658 | 559.2 | - | - | 2021-11-29 06:03 | 88 | 176 | RateC
23471 | 24-17:00:21 | 2:21 | 0.618 | 1.4539 | 141 | 99.33 | 4.3914 | 5.8166 | 564.2 | - | - | 2021-11-29 06:04 | 88 | 176 | RateC
23472 | 24-17:01:18 | 2:22 | 0.618 | 1.4637 | 142 | 100 | 4.4 | 5.8597 | 568.3 | - | - | 2021-11-29 06:05 | 88 | 176 | RateC
23473 | 24-17:01:18 | 0:00 | -0.618 | 0 | 0 | 0 | 4.2539 | 0 | 0 | - | - | 2021-11-29 06:05 | 88 | 177 | RateD
23474 | 24-17:01:20 | 0:00 | -0.618 | 0.0002 | 0 | 0.02 | 4.2194 | 0.001 | 0.1 | - | - | 2021-11-29 06:05 | 88 | 177 | RateD
23475 | 24-17:01:20 | 0:00 | -0.618 | 0.0004 | 0 | 0.03 | 4.2067 | 0.0015 | 0.1 | - | - | 2021-11-29 06:05 | 88 | 177 | RateD
23476 | 24-17:01:22 | 0:00 | -0.618 | 0.0006 | 0.1 | 0.04 | 4.1943 | 0.0024 | 0.2 | - | - | 2021-11-29 06:05 | 88 | 177 | RateD
23477 | 24-17:01:25 | 0:00 | -0.618 | 0.0011 | 0.1 | 0.08 | 4.1826 | 0.0047 | 0.5 | - | - | 2021-11-29 06:05 | 88 | 177 | RateD
23478 | 24-17:01:30 | 0:00 | -0.618 | 0.0021 | 0.2 | 0.16 | 4.1722 | 0.0088 | 0.9 | - | - | 2021-11-29 06:05 | 88 | 177 | RateD
23479 | 24-17:01:40 | 0:00 | -0.618 | 0.0038 | 0.4 | 0.28 | 4.1622 | 0.0158 | 1.5 | - | - | 2021-11-29 06:05 | 88 | 177 | RateD
23480 | 24-17:01:56 | 0:01 | -0.618 | 0.0064 | 0.6 | 0.48 | 4.1519 | 0.0268 | 2.6 | - | - | 2021-11-29 06:06 | 88 | 177 | RateD
23481 | 24-17:02:19 | 0:01 | -0.618 | 0.0103 | 1 | 0.77 | 4.1419 | 0.043 | 4.2 | - | - | 2021-11-29 06:06 | 88 | 177 | RateD
23482 | 24-17:02:50 | 0:02 | -0.618 | 0.0157 | 1.5 | 1.17 | 4.1318 | 0.0653 | 6.3 | - | - | 2021-11-29 06:07 | 88 | 177 | RateD
23483 | 24-17:03:36 | 0:02 | -0.618 | 0.0237 | 2.3 | 1.76 | 4.1217 | 0.0982 | 9.5 | - | - | 2021-11-29 06:07 | 88 | 177 | RateD
23484 | 24-17:04:50 | 0:04 | -0.618 | 0.0363 | 3.5 | 2.7 | 4.1116 | 0.1501 | 14.6 | - | - | 2021-11-29 06:09 | 88 | 177 | RateD
23485 | 24-17:07:08 | 0:06 | -0.618 | 0.06 | 5.8 | 4.47 | 4.1016 | 0.2473 | 24 | - | - | 2021-11-29 06:11 | 88 | 177 | RateD
23486 | 24-17:10:08 | 0:09 | -0.618 | 0.0909 | 8.8 | 6.77 | 4.0951 | 0.374 | 36.3 | - | - | 2021-11-29 06:14 | 88 | 177 | RateD
23487 | 24-17:13:08 | 0:12 | -0.618 | 0.1218 | 11.8 | 9.07 | 4.0895 | 0.5006 | 48.6 | - | - | 2021-11-29 06:17 | 88 | 177 | RateD
23488 | 24-17:16:08 | 0:15 | -0.618 | 0.1527 | 14.8 | 11.37 | 4.0819 | 0.6269 | 60.8 | - | - | 2021-11-29 06:20 | 88 | 177 | RateD
23489 | 24-17:18:39 | 0:17 | -0.618 | 0.1787 | 17.3 | 13.3 | 4.0718 | 0.7328 | 71.1 | - | - | 2021-11-29 06:22 | 88 | 177 | RateD
23490 | 24-17:20:25 | 0:19 | -0.618 | 0.1968 | 19.1 | 14.65 | 4.0617 | 0.8065 | 78.2 | - | - | 2021-11-29 06:24 | 88 | 177 | RateD
23491 | 24-17:21:47 | 0:20 | -0.618 | 0.2109 | 20.5 | 15.7 | 4.0516 | 0.8635 | 83.8 | - | - | 2021-11-29 06:26 | 88 | 177 | RateD
23492 | 24-17:22:59 | 0:22 | -0.618 | 0.2234 | 21.7 | 16.63 | 4.0416 | 0.914 | 88.7 | - | - | 2021-11-29 06:27 | 88 | 177 | RateD
23493 | 24-17:24:00 | 0:23 | -0.618 | 0.2338 | 22.7 | 17.41 | 4.0315 | 0.9563 | 92.8 | - | - | 2021-11-29 06:28 | 88 | 177 | RateD
23494 | 24-17:24:57 | 0:24 | -0.618 | 0.2435 | 23.6 | 18.12 | 4.0214 | 0.9951 | 96.5 | - | - | 2021-11-29 06:29 | 88 | 177 | RateD
23495 | 24-17:25:49 | 0:25 | -0.618 | 0.2525 | 24.5 | 18.79 | 4.0113 | 1.0313 | 100 | - | - | 2021-11-29 06:30 | 88 | 177 | RateD
23496 | 24-17:26:41 | 0:25 | -0.618 | 0.2614 | 25.4 | 19.45 | 4.0013 | 1.0668 | 103.5 | - | - | 2021-11-29 06:30 | 88 | 177 | RateD
23497 | 24-17:27:34 | 0:26 | -0.618 | 0.2705 | 26.2 | 20.14 | 3.9912 | 1.1035 | 107 | - | - | 2021-11-29 06:31 | 88 | 177 | RateD
23498 | 24-17:28:30 | 0:27 | -0.618 | 0.2801 | 27.2 | 20.85 | 3.9811 | 1.1415 | 110.7 | - | - | 2021-11-29 06:32 | 88 | 177 | RateD
23499 | 24-17:29:28 | 0:28 | -0.618 | 0.2901 | 28.1 | 21.59 | 3.971 | 1.1812 | 114.6 | - | - | 2021-11-29 06:33 | 88 | 177 | RateD
23500 | 24-17:30:27 | 0:29 | -0.618 | 0.3002 | 29.1 | 22.34 | 3.961 | 1.2214 | 118.5 | - | - | 2021-11-29 06:34 | 88 | 177 | RateD
23501 | 24-17:31:27 | 0:30 | -0.618 | 0.3106 | 30.1 | 23.12 | 3.9509 | 1.2625 | 122.5 | - | - | 2021-11-29 06:35 | 88 | 177 | RateD
23502 | 24-17:32:32 | 0:31 | -0.618 | 0.3217 | 31.2 | 23.95 | 3.9408 | 1.3064 | 126.7 | - | - | 2021-11-29 06:36 | 88 | 177 | RateD
23503 | 24-17:33:50 | 0:33 | -0.618 | 0.335 | 32.5 | 24.94 | 3.9307 | 1.3589 | 131.8 | - | - | 2021-11-29 06:38 | 88 | 177 | RateD
23504 | 24-17:35:28 | 0:34 | -0.618 | 0.3519 | 34.1 | 26.19 | 3.9207 | 1.4249 | 138.2 | - | - | 2021-11-29 06:39 | 88 | 177 | RateD
23505 | 24-17:37:28 | 0:36 | -0.618 | 0.3725 | 36.1 | 27.73 | 3.9106 | 1.5057 | 146 | - | - | 2021-11-29 06:41 | 88 | 177 | RateD
23506 | 24-17:39:46 | 0:38 | -0.618 | 0.3961 | 38.4 | 29.48 | 3.9005 | 1.5979 | 155 | - | - | 2021-11-29 06:44 | 88 | 177 | RateD
23507 | 24-17:42:26 | 0:41 | -0.618 | 0.4236 | 41.1 | 31.53 | 3.8904 | 1.705 | 165.4 | - | - | 2021-11-29 06:46 | 88 | 177 | RateD
23508 | 24-17:44:55 | 0:44 | -0.618 | 0.4493 | 43.6 | 33.44 | 3.8804 | 1.8047 | 175 | - | - | 2021-11-29 06:49 | 88 | 177 | RateD
23509 | 24-17:47:18 | 0:46 | -0.618 | 0.4737 | 45.9 | 35.26 | 3.8703 | 1.8994 | 184.2 | - | - | 2021-11-29 06:51 | 88 | 177 | RateD
23510 | 24-17:49:19 | 0:48 | -0.618 | 0.4946 | 48 | 36.81 | 3.8602 | 1.98 | 192 | - | - | 2021-11-29 06:53 | 88 | 177 | RateD
23511 | 24-17:51:12 | 0:50 | -0.618 | 0.514 | 49.9 | 38.26 | 3.8501 | 2.055 | 199.3 | - | - | 2021-11-29 06:55 | 88 | 177 | RateD
23512 | 24-17:52:55 | 0:52 | -0.618 | 0.5316 | 51.6 | 39.57 | 3.8401 | 2.1227 | 205.9 | - | - | 2021-11-29 06:57 | 88 | 177 | RateD
23513 | 24-17:54:34 | 0:53 | -0.618 | 0.5485 | 53.2 | 40.83 | 3.83 | 2.1876 | 212.2 | - | - | 2021-11-29 06:58 | 88 | 177 | RateD
23514 | 24-17:56:01 | 0:55 | -0.618 | 0.5636 | 54.7 | 41.95 | 3.8199 | 2.2454 | 217.8 | - | - | 2021-11-29 07:00 | 88 | 177 | RateD
23515 | 24-17:57:27 | 0:56 | -0.618 | 0.5784 | 56.1 | 43.05 | 3.8098 | 2.3015 | 223.2 | - | - | 2021-11-29 07:01 | 88 | 177 | RateD
23516 | 24-17:58:49 | 0:58 | -0.618 | 0.5923 | 57.5 | 44.09 | 3.7998 | 2.3547 | 228.4 | - | - | 2021-11-29 07:03 | 88 | 177 | RateD
23517 | 24-18:00:07 | 0:59 | -0.618 | 0.6057 | 58.8 | 45.09 | 3.7897 | 2.4056 | 233.3 | - | - | 2021-11-29 07:04 | 88 | 177 | RateD
23518 | 24-18:01:24 | 1:00 | -0.618 | 0.6189 | 60 | 46.07 | 3.7796 | 2.4555 | 238.2 | - | - | 2021-11-29 07:05 | 88 | 177 | RateD
23519 | 24-18:02:40 | 1:01 | -0.618 | 0.632 | 61.3 | 47.04 | 3.7695 | 2.5048 | 242.9 | - | - | 2021-11-29 07:06 | 88 | 177 | RateD
23520 | 24-18:03:54 | 1:03 | -0.618 | 0.6448 | 62.5 | 48 | 3.7595 | 2.553 | 247.6 | - | - | 2021-11-29 07:08 | 88 | 177 | RateD
23521 | 24-18:05:09 | 1:04 | -0.618 | 0.6577 | 63.8 | 48.96 | 3.7494 | 2.6014 | 252.3 | - | - | 2021-11-29 07:09 | 88 | 177 | RateD
23522 | 24-18:06:27 | 1:05 | -0.618 | 0.671 | 65.1 | 49.95 | 3.7393 | 2.6512 | 257.2 | - | - | 2021-11-29 07:10 | 88 | 177 | RateD
23523 | 24-18:07:40 | 1:06 | -0.618 | 0.6835 | 66.3 | 50.88 | 3.7292 | 2.6981 | 261.7 | - | - | 2021-11-29 07:11 | 88 | 177 | RateD
23524 | 24-18:08:53 | 1:08 | -0.618 | 0.6961 | 67.5 | 51.81 | 3.7192 | 2.7448 | 266.2 | - | - | 2021-11-29 07:13 | 88 | 177 | RateD
23525 | 24-18:10:09 | 1:09 | -0.618 | 0.7092 | 68.8 | 52.79 | 3.7091 | 2.7933 | 270.9 | - | - | 2021-11-29 07:14 | 88 | 177 | RateD
23526 | 24-18:11:26 | 1:10 | -0.618 | 0.7224 | 70.1 | 53.78 | 3.699 | 2.8426 | 275.7 | - | - | 2021-11-29 07:15 | 88 | 177 | RateD
23527 | 24-18:12:44 | 1:11 | -0.618 | 0.7357 | 71.4 | 54.76 | 3.6889 | 2.8915 | 280.5 | - | - | 2021-11-29 07:17 | 88 | 177 | RateD
23528 | 24-18:14:03 | 1:13 | -0.618 | 0.7492 | 72.7 | 55.77 | 3.6789 | 2.9414 | 285.3 | - | - | 2021-11-29 07:18 | 88 | 177 | RateD
23529 | 24-18:15:23 | 1:14 | -0.618 | 0.763 | 74 | 56.79 | 3.6688 | 2.9919 | 290.2 | - | - | 2021-11-29 07:19 | 88 | 177 | RateD
23530 | 24-18:16:47 | 1:15 | -0.618 | 0.7774 | 75.4 | 57.87 | 3.6587 | 3.0448 | 295.3 | - | - | 2021-11-29 07:21 | 88 | 177 | RateD
23531 | 24-18:18:12 | 1:17 | -0.618 | 0.7921 | 76.8 | 58.96 | 3.6486 | 3.0983 | 300.5 | - | - | 2021-11-29 07:22 | 88 | 177 | RateD
23532 | 24-18:19:39 | 1:18 | -0.618 | 0.807 | 78.3 | 60.07 | 3.6385 | 3.1527 | 305.8 | - | - | 2021-11-29 07:23 | 88 | 177 | RateD
23533 | 24-18:21:07 | 1:20 | -0.618 | 0.822 | 79.7 | 61.19 | 3.6285 | 3.2074 | 311.1 | - | - | 2021-11-29 07:25 | 88 | 177 | RateD
23534 | 24-18:22:37 | 1:21 | -0.618 | 0.8376 | 81.2 | 62.35 | 3.6184 | 3.2636 | 316.6 | - | - | 2021-11-29 07:26 | 88 | 177 | RateD
23535 | 24-18:24:07 | 1:23 | -0.618 | 0.853 | 82.7 | 63.5 | 3.6083 | 3.3195 | 322 | - | - | 2021-11-29 07:28 | 88 | 177 | RateD
23536 | 24-18:25:39 | 1:24 | -0.618 | 0.8688 | 84.3 | 64.67 | 3.5982 | 3.3764 | 327.5 | - | - | 2021-11-29 07:29 | 88 | 177 | RateD
23537 | 24-18:27:08 | 1:26 | -0.618 | 0.8841 | 85.7 | 65.81 | 3.5882 | 3.4312 | 332.8 | - | - | 2021-11-29 07:31 | 88 | 177 | RateD
23538 | 24-18:28:38 | 1:27 | -0.618 | 0.8995 | 87.2 | 66.95 | 3.5781 | 3.4864 | 338.2 | - | - | 2021-11-29 07:32 | 88 | 177 | RateD
23539 | 24-18:30:08 | 1:29 | -0.618 | 0.9149 | 88.7 | 68.1 | 3.568 | 3.5415 | 343.5 | - | - | 2021-11-29 07:34 | 88 | 177 | RateD
23540 | 24-18:31:39 | 1:30 | -0.618 | 0.9306 | 90.3 | 69.27 | 3.5579 | 3.5974 | 348.9 | - | - | 2021-11-29 07:35 | 88 | 177 | RateD
23541 | 24-18:33:16 | 1:32 | -0.618 | 0.9472 | 91.9 | 70.5 | 3.5479 | 3.6563 | 354.6 | - | - | 2021-11-29 07:37 | 88 | 177 | RateD
23542 | 24-18:34:50 | 1:34 | -0.618 | 0.9633 | 93.4 | 71.7 | 3.5378 | 3.7135 | 360.2 | - | - | 2021-11-29 07:39 | 88 | 177 | RateD
23543 | 24-18:36:25 | 1:35 | -0.618 | 0.9797 | 95 | 72.92 | 3.5277 | 3.7713 | 365.8 | - | - | 2021-11-29 07:40 | 88 | 177 | RateD
23544 | 24-18:38:00 | 1:37 | -0.618 | 0.996 | 96.6 | 74.14 | 3.5176 | 3.8288 | 371.4 | - | - | 2021-11-29 07:42 | 88 | 177 | RateD
23545 | 24-18:39:41 | 1:38 | -0.6181 | 1.0133 | 98.3 | 75.42 | 3.5076 | 3.8895 | 377.3 | - | - | 2021-11-29 07:43 | 88 | 177 | RateD
23546 | 24-18:41:23 | 1:40 | -0.618 | 1.0308 | 100 | 76.73 | 3.4975 | 3.951 | 383.2 | - | - | 2021-11-29 07:45 | 88 | 177 | RateD
23547 | 24-18:43:07 | 1:42 | -0.618 | 1.0486 | 101.7 | 78.06 | 3.4874 | 4.0132 | 389.3 | - | - | 2021-11-29 07:47 | 88 | 177 | RateD
23548 | 24-18:44:54 | 1:44 | -0.618 | 1.067 | 103.5 | 79.42 | 3.4773 | 4.0771 | 395.5 | - | - | 2021-11-29 07:49 | 88 | 177 | RateD
23549 | 24-18:46:34 | 1:45 | -0.618 | 1.0842 | 105.2 | 80.7 | 3.4673 | 4.1368 | 401.2 | - | - | 2021-11-29 07:50 | 88 | 177 | RateD
23550 | 24-18:48:09 | 1:47 | -0.618 | 1.1005 | 106.7 | 81.92 | 3.4572 | 4.1934 | 406.7 | - | - | 2021-11-29 07:52 | 88 | 177 | RateD
23551 | 24-18:49:44 | 1:48 | -0.618 | 1.1169 | 108.3 | 83.14 | 3.4471 | 4.25 | 412.2 | - | - | 2021-11-29 07:54 | 88 | 177 | RateD
23552 | 24-18:51:16 | 1:50 | -0.618 | 1.1326 | 109.9 | 84.3 | 3.437 | 4.3039 | 417.4 | - | - | 2021-11-29 07:55 | 88 | 177 | RateD
23553 | 24-18:52:36 | 1:51 | -0.618 | 1.1464 | 111.2 | 85.33 | 3.427 | 4.3512 | 422 | - | - | 2021-11-29 07:56 | 88 | 177 | RateD
23554 | 24-18:53:47 | 1:52 | -0.618 | 1.1586 | 112.4 | 86.24 | 3.4169 | 4.393 | 426.1 | - | - | 2021-11-29 07:58 | 88 | 177 | RateD
23555 | 24-18:54:50 | 1:54 | -0.618 | 1.1695 | 113.4 | 87.05 | 3.4068 | 4.4301 | 429.7 | - | - | 2021-11-29 07:59 | 88 | 177 | RateD
23556 | 24-18:55:48 | 1:54 | -0.618 | 1.1793 | 114.4 | 87.78 | 3.3967 | 4.4637 | 432.9 | - | - | 2021-11-29 08:00 | 88 | 177 | RateD
23557 | 24-18:56:40 | 1:55 | -0.618 | 1.1883 | 115.3 | 88.45 | 3.3867 | 4.494 | 435.9 | - | - | 2021-11-29 08:00 | 88 | 177 | RateD
23558 | 24-18:57:29 | 1:56 | -0.618 | 1.1966 | 116.1 | 89.07 | 3.3766 | 4.5222 | 438.6 | - | - | 2021-11-29 08:01 | 88 | 177 | RateD
23559 | 24-18:58:13 | 1:57 | -0.618 | 1.2042 | 116.8 | 89.63 | 3.3665 | 4.5477 | 441.1 | - | - | 2021-11-29 08:02 | 88 | 177 | RateD
23560 | 24-18:58:53 | 1:58 | -0.618 | 1.2112 | 117.5 | 90.15 | 3.3564 | 4.5712 | 443.4 | - | - | 2021-11-29 08:03 | 88 | 177 | RateD
23561 | 24-18:59:30 | 1:58 | -0.618 | 1.2174 | 118.1 | 90.62 | 3.3464 | 4.5922 | 445.4 | - | - | 2021-11-29 08:03 | 88 | 177 | RateD
23562 | 24-19:00:04 | 1:59 | -0.618 | 1.2233 | 118.7 | 91.06 | 3.3363 | 4.6119 | 447.3 | - | - | 2021-11-29 08:04 | 88 | 177 | RateD
23563 | 24-19:00:37 | 1:59 | -0.618 | 1.229 | 119.2 | 91.48 | 3.326 | 4.6309 | 449.2 | - | - | 2021-11-29 08:04 | 88 | 177 | RateD
23564 | 24-19:01:08 | 2:00 | -0.618 | 1.2343 | 119.7 | 91.88 | 3.316 | 4.6485 | 450.9 | - | - | 2021-11-29 08:05 | 88 | 177 | RateD
23565 | 24-19:01:36 | 2:00 | -0.618 | 1.2392 | 120.2 | 92.24 | 3.3057 | 4.6646 | 452.4 | - | - | 2021-11-29 08:05 | 88 | 177 | RateD
23566 | 24-19:02:04 | 2:01 | -0.618 | 1.244 | 120.7 | 92.59 | 3.2955 | 4.6803 | 454 | - | - | 2021-11-29 08:06 | 88 | 177 | RateD
23567 | 24-19:02:32 | 2:01 | -0.618 | 1.2486 | 121.1 | 92.94 | 3.2853 | 4.6958 | 455.5 | - | - | 2021-11-29 08:06 | 88 | 177 | RateD
23568 | 24-19:02:56 | 2:02 | -0.618 | 1.2528 | 121.5 | 93.25 | 3.2752 | 4.7093 | 456.8 | - | - | 2021-11-29 08:07 | 88 | 177 | RateD
23569 | 24-19:03:18 | 2:02 | -0.618 | 1.2566 | 121.9 | 93.53 | 3.265 | 4.7218 | 458 | - | - | 2021-11-29 08:07 | 88 | 177 | RateD
23570 | 24-19:03:38 | 2:02 | -0.618 | 1.2601 | 122.2 | 93.79 | 3.2549 | 4.7331 | 459.1 | - | - | 2021-11-29 08:07 | 88 | 177 | RateD
23571 | 24-19:03:57 | 2:03 | -0.618 | 1.2632 | 122.5 | 94.03 | 3.2447 | 4.7434 | 460.1 | - | - | 2021-11-29 08:08 | 88 | 177 | RateD
23572 | 24-19:04:16 | 2:03 | -0.618 | 1.2666 | 122.9 | 94.28 | 3.2344 | 4.7543 | 461.1 | - | - | 2021-11-29 08:08 | 88 | 177 | RateD
23573 | 24-19:04:35 | 2:03 | -0.618 | 1.2698 | 123.2 | 94.52 | 3.2244 | 4.7648 | 462.2 | - | - | 2021-11-29 08:08 | 88 | 177 | RateD
23574 | 24-19:04:52 | 2:04 | -0.618 | 1.2728 | 123.5 | 94.74 | 3.2143 | 4.7744 | 463.1 | - | - | 2021-11-29 08:09 | 88 | 177 | RateD
23575 | 24-19:05:10 | 2:04 | -0.618 | 1.2759 | 123.8 | 94.97 | 3.2039 | 4.7842 | 464 | - | - | 2021-11-29 08:09 | 88 | 177 | RateD
23576 | 24-19:05:28 | 2:04 | -0.618 | 1.2788 | 124 | 95.19 | 3.1935 | 4.7936 | 465 | - | - | 2021-11-29 08:09 | 88 | 177 | RateD
23577 | 24-19:05:43 | 2:04 | -0.618 | 1.2815 | 124.3 | 95.39 | 3.1834 | 4.8021 | 465.8 | - | - | 2021-11-29 08:10 | 88 | 177 | RateD
23578 | 24-19:05:59 | 2:05 | -0.618 | 1.2842 | 124.6 | 95.59 | 3.1732 | 4.8106 | 466.6 | - | - | 2021-11-29 08:10 | 88 | 177 | RateD
23579 | 24-19:06:14 | 2:05 | -0.618 | 1.2868 | 124.8 | 95.78 | 3.163 | 4.8189 | 467.4 | - | - | 2021-11-29 08:10 | 88 | 177 | RateD
23580 | 24-19:06:28 | 2:05 | -0.618 | 1.2892 | 125 | 95.96 | 3.1529 | 4.8265 | 468.1 | - | - | 2021-11-29 08:10 | 88 | 177 | RateD
23581 | 24-19:06:42 | 2:05 | -0.618 | 1.2916 | 125.3 | 96.14 | 3.1427 | 4.8341 | 468.9 | - | - | 2021-11-29 08:10 | 88 | 177 | RateD
23582 | 24-19:06:55 | 2:06 | -0.618 | 1.2939 | 125.5 | 96.31 | 3.1324 | 4.8413 | 469.6 | - | - | 2021-11-29 08:11 | 88 | 177 | RateD
23583 | 24-19:07:08 | 2:06 | -0.618 | 1.2962 | 125.7 | 96.48 | 3.1224 | 4.8483 | 470.3 | - | - | 2021-11-29 08:11 | 88 | 177 | RateD
23584 | 24-19:07:21 | 2:06 | -0.618 | 1.2983 | 125.9 | 96.64 | 3.1121 | 4.8549 | 470.9 | - | - | 2021-11-29 08:11 | 88 | 177 | RateD
23585 | 24-19:07:33 | 2:06 | -0.618 | 1.3003 | 126.1 | 96.79 | 3.1021 | 4.8613 | 471.5 | - | - | 2021-11-29 08:11 | 88 | 177 | RateD
23586 | 24-19:07:44 | 2:06 | -0.618 | 1.3023 | 126.3 | 96.94 | 3.092 | 4.8675 | 472.1 | - | - | 2021-11-29 08:12 | 88 | 177 | RateD
23587 | 24-19:07:56 | 2:07 | -0.618 | 1.3043 | 126.5 | 97.09 | 3.0816 | 4.8737 | 472.7 | - | - | 2021-11-29 08:12 | 88 | 177 | RateD
23588 | 24-19:08:08 | 2:07 | -0.618 | 1.3063 | 126.7 | 97.24 | 3.0714 | 4.8798 | 473.3 | - | - | 2021-11-29 08:12 | 88 | 177 | RateD
23589 | 24-19:08:18 | 2:07 | -0.618 | 1.3082 | 126.9 | 97.37 | 3.0611 | 4.8855 | 473.9 | - | - | 2021-11-29 08:12 | 88 | 177 | RateD
23590 | 24-19:08:29 | 2:07 | -0.618 | 1.3099 | 127.1 | 97.51 | 3.0509 | 4.8909 | 474.4 | - | - | 2021-11-29 08:12 | 88 | 177 | RateD
23591 | 24-19:08:39 | 2:07 | -0.618 | 1.3118 | 127.2 | 97.64 | 3.0404 | 4.8965 | 474.9 | - | - | 2021-11-29 08:12 | 88 | 177 | RateD
23592 | 24-19:08:49 | 2:08 | -0.618 | 1.3135 | 127.4 | 97.77 | 3.0303 | 4.9016 | 475.4 | - | - | 2021-11-29 08:13 | 88 | 177 | RateD
23593 | 24-19:08:59 | 2:08 | -0.618 | 1.3152 | 127.6 | 97.9 | 3.0197 | 4.9068 | 475.9 | - | - | 2021-11-29 08:13 | 88 | 177 | RateD
23594 | 24-19:09:08 | 2:08 | -0.618 | 1.3168 | 127.7 | 98.01 | 3.0095 | 4.9116 | 476.4 | - | - | 2021-11-29 08:13 | 88 | 177 | RateD
23595 | 24-19:09:18 | 2:08 | -0.618 | 1.3184 | 127.9 | 98.13 | 2.9991 | 4.9164 | 476.9 | - | - | 2021-11-29 08:13 | 88 | 177 | RateD
23596 | 24-19:09:26 | 2:08 | -0.618 | 1.3199 | 128 | 98.24 | 2.9889 | 4.9208 | 477.3 | - | - | 2021-11-29 08:13 | 88 | 177 | RateD
23597 | 24-19:09:35 | 2:08 | -0.618 | 1.3213 | 128.2 | 98.35 | 2.9787 | 4.9253 | 477.7 | - | - | 2021-11-29 08:13 | 88 | 177 | RateD
23598 | 24-19:09:44 | 2:08 | -0.618 | 1.3228 | 128.3 | 98.46 | 2.9684 | 4.9297 | 478.1 | - | - | 2021-11-29 08:14 | 88 | 177 | RateD
23599 | 24-19:09:52 | 2:09 | -0.618 | 1.3243 | 128.4 | 98.58 | 2.9579 | 4.9341 | 478.6 | - | - | 2021-11-29 08:14 | 88 | 177 | RateD
23600 | 24-19:10:00 | 2:09 | -0.618 | 1.3257 | 128.6 | 98.68 | 2.9478 | 4.9381 | 479 | - | - | 2021-11-29 08:14 | 88 | 177 | RateD
23601 | 24-19:10:08 | 2:09 | -0.618 | 1.3271 | 128.7 | 98.78 | 2.9376 | 4.9422 | 479.4 | - | - | 2021-11-29 08:14 | 88 | 177 | RateD
23602 | 24-19:10:17 | 2:09 | -0.618 | 1.3285 | 128.9 | 98.88 | 2.9274 | 4.9463 | 479.8 | - | - | 2021-11-29 08:14 | 88 | 177 | RateD
23603 | 24-19:10:25 | 2:09 | -0.618 | 1.3298 | 129 | 98.99 | 2.9167 | 4.9503 | 480.1 | - | - | 2021-11-29 08:14 | 88 | 177 | RateD
23604 | 24-19:10:33 | 2:09 | -0.618 | 1.3312 | 129.1 | 99.09 | 2.906 | 4.9544 | 480.5 | - | - | 2021-11-29 08:14 | 88 | 177 | RateD
23605 | 24-19:10:40 | 2:09 | -0.618 | 1.3325 | 129.2 | 99.18 | 2.8957 | 4.958 | 480.9 | - | - | 2021-11-29 08:14 | 88 | 177 | RateD
23606 | 24-19:10:47 | 2:09 | -0.618 | 1.3338 | 129.4 | 99.28 | 2.8852 | 4.9617 | 481.3 | - | - | 2021-11-29 08:15 | 88 | 177 | RateD
23607 | 24-19:10:54 | 2:10 | -0.618 | 1.3349 | 129.5 | 99.37 | 2.8751 | 4.9651 | 481.6 | - | - | 2021-11-29 08:15 | 88 | 177 | RateD
23608 | 24-19:11:01 | 2:10 | -0.618 | 1.3361 | 129.6 | 99.45 | 2.865 | 4.9684 | 481.9 | - | - | 2021-11-29 08:15 | 88 | 177 | RateD
23609 | 24-19:11:08 | 2:10 | -0.618 | 1.3374 | 129.7 | 99.55 | 2.8544 | 4.972 | 482.3 | - | - | 2021-11-29 08:15 | 88 | 177 | RateD
23610 | 24-19:11:15 | 2:10 | -0.618 | 1.3385 | 129.8 | 99.64 | 2.8441 | 4.9754 | 482.6 | - | - | 2021-11-29 08:15 | 88 | 177 | RateD
23611 | 24-19:11:22 | 2:10 | -0.618 | 1.3397 | 129.9 | 99.72 | 2.8336 | 4.9787 | 482.9 | - | - | 2021-11-29 08:15 | 88 | 177 | RateD
23612 | 24-19:11:29 | 2:10 | -0.618 | 1.3409 | 130.1 | 99.81 | 2.8229 | 4.982 | 483.2 | - | - | 2021-11-29 08:15 | 88 | 177 | RateD
23613 | 24-19:11:35 | 2:10 | -0.618 | 1.342 | 130.2 | 99.89 | 2.8128 | 4.9851 | 483.5 | - | - | 2021-11-29 08:15 | 88 | 177 | RateD
23614 | 24-19:11:42 | 2:10 | -0.618 | 1.3431 | 130.3 | 99.98 | 2.802 | 4.9884 | 483.8 | - | - | 2021-11-29 08:16 | 88 | 177 | RateD
23615 | 24-19:11:44 | 2:10 | -0.618 | 1.3434 | 130.3 | 100 | 2.7999 | 4.9892 | 483.9 | - | - | 2021-11-29 08:16 | 88 | 177 | RateD
23616 | 24-19:11:44 | 0:00 | 0.618 | 0 | 0 | 0 | 3.0867 | 0 | 0 | - | - | 2021-11-29 08:16 | 89 | 178 | RateC
23617 | 24-19:11:46 | 0:00 | 0.618 | 0.0003 | 0 | 0.02 | 3.2124 | 0.0011 | 0.1 | - | - | 2021-11-29 08:16 | 89 | 178 | RateC
23618 | 24-19:11:46 | 0:00 | 0.618 | 0.0004 | 0 | 0.03 | 3.2588 | 0.0014 | 0.1 | - | - | 2021-11-29 08:16 | 89 | 178 | RateC
23619 | 24-19:11:47 | 0:00 | 0.618 | 0.0005 | 0.1 | 0.04 | 3.2989 | 0.0018 | 0.2 | - | - | 2021-11-29 08:16 | 89 | 178 | RateC
23620 | 24-19:11:48 | 0:00 | 0.618 | 0.0007 | 0.1 | 0.05 | 3.3364 | 0.0022 | 0.2 | - | - | 2021-11-29 08:16 | 89 | 178 | RateC
23621 | 24-19:11:48 | 0:00 | 0.618 | 0.0008 | 0.1 | 0.06 | 3.367 | 0.0025 | 0.2 | - | - | 2021-11-29 08:16 | 89 | 178 | RateC
23622 | 24-19:11:49 | 0:00 | 0.618 | 0.0009 | 0.1 | 0.06 | 3.3947 | 0.0028 | 0.3 | - | - | 2021-11-29 08:16 | 89 | 178 | RateC
23623 | 24-19:11:49 | 0:00 | 0.618 | 0.001 | 0.1 | 0.07 | 3.4217 | 0.0032 | 0.3 | - | - | 2021-11-29 08:16 | 89 | 178 | RateC
23624 | 24-19:11:51 | 0:00 | 0.618 | 0.0013 | 0.1 | 0.09 | 3.4891 | 0.0043 | 0.4 | - | - | 2021-11-29 08:16 | 89 | 178 | RateC
23625 | 24-19:11:53 | 0:00 | 0.618 | 0.0016 | 0.2 | 0.12 | 3.5378 | 0.0054 | 0.5 | - | - | 2021-11-29 08:16 | 89 | 178 | RateC
23626 | 24-19:11:55 | 0:00 | 0.618 | 0.0019 | 0.2 | 0.14 | 3.5725 | 0.0065 | 0.6 | - | - | 2021-11-29 08:16 | 89 | 178 | RateC
23627 | 24-19:11:56 | 0:00 | 0.618 | 0.0021 | 0.2 | 0.15 | 3.5902 | 0.0073 | 0.7 | - | - | 2021-11-29 08:16 | 89 | 178 | RateC
23628 | 24-19:11:57 | 0:00 | 0.618 | 0.0023 | 0.2 | 0.17 | 3.6024 | 0.008 | 0.8 | - | - | 2021-11-29 08:16 | 89 | 178 | RateC
23629 | 24-19:11:59 | 0:00 | 0.618 | 0.0026 | 0.3 | 0.19 | 3.6156 | 0.0091 | 0.9 | - | - | 2021-11-29 08:16 | 89 | 178 | RateC
23630 | 24-19:12:01 | 0:00 | 0.618 | 0.003 | 0.3 | 0.22 | 3.6257 | 0.0103 | 1 | - | - | 2021-11-29 08:16 | 89 | 178 | RateC
23631 | 24-19:12:04 | 0:00 | 0.618 | 0.0034 | 0.3 | 0.25 | 3.6365 | 0.0119 | 1.2 | - | - | 2021-11-29 08:16 | 89 | 178 | RateC
23632 | 24-19:12:07 | 0:00 | 0.618 | 0.004 | 0.4 | 0.29 | 3.6466 | 0.0139 | 1.4 | - | - | 2021-11-29 08:16 | 89 | 178 | RateC
23633 | 24-19:12:11 | 0:00 | 0.618 | 0.0047 | 0.5 | 0.34 | 3.657 | 0.0166 | 1.6 | - | - | 2021-11-29 08:16 | 89 | 178 | RateC
23634 | 24-19:12:17 | 0:01 | 0.618 | 0.0057 | 0.5 | 0.41 | 3.6678 | 0.0202 | 2 | - | - | 2021-11-29 08:16 | 89 | 178 | RateC
23635 | 24-19:12:24 | 0:01 | 0.618 | 0.0068 | 0.7 | 0.5 | 3.6782 | 0.0244 | 2.4 | - | - | 2021-11-29 08:16 | 89 | 178 | RateC
23636 | 24-19:12:32 | 0:01 | 0.618 | 0.0082 | 0.8 | 0.6 | 3.6885 | 0.0296 | 2.9 | - | - | 2021-11-29 08:16 | 89 | 178 | RateC
23637 | 24-19:12:42 | 0:01 | 0.618 | 0.0099 | 1 | 0.73 | 3.6987 | 0.0359 | 3.5 | - | - | 2021-11-29 08:17 | 89 | 178 | RateC
23638 | 24-19:12:55 | 0:01 | 0.618 | 0.0121 | 1.2 | 0.89 | 3.7088 | 0.0441 | 4.3 | - | - | 2021-11-29 08:17 | 89 | 178 | RateC
23639 | 24-19:13:11 | 0:01 | 0.618 | 0.0149 | 1.4 | 1.09 | 3.7188 | 0.0545 | 5.3 | - | - | 2021-11-29 08:17 | 89 | 178 | RateC
23640 | 24-19:13:33 | 0:02 | 0.618 | 0.0188 | 1.8 | 1.37 | 3.7289 | 0.0687 | 6.7 | - | - | 2021-11-29 08:17 | 89 | 178 | RateC
23641 | 24-19:14:03 | 0:02 | 0.618 | 0.024 | 2.3 | 1.75 | 3.739 | 0.0881 | 8.5 | - | - | 2021-11-29 08:18 | 89 | 178 | RateC
23642 | 24-19:14:50 | 0:03 | 0.618 | 0.032 | 3.1 | 2.34 | 3.7491 | 0.1181 | 11.5 | - | - | 2021-11-29 08:19 | 89 | 178 | RateC
23643 | 24-19:16:10 | 0:04 | 0.618 | 0.0456 | 4.4 | 3.34 | 3.7591 | 0.1694 | 16.4 | - | - | 2021-11-29 08:20 | 89 | 178 | RateC
23644 | 24-19:19:10 | 0:07 | 0.618 | 0.0765 | 7.4 | 5.61 | 3.7683 | 0.2858 | 27.7 | - | - | 2021-11-29 08:23 | 89 | 178 | RateC
23645 | 24-19:22:10 | 0:10 | 0.618 | 0.1075 | 10.4 | 7.87 | 3.7714 | 0.4024 | 39 | - | - | 2021-11-29 08:26 | 89 | 178 | RateC
23646 | 24-19:25:10 | 0:13 | 0.618 | 0.1384 | 13.4 | 10.14 | 3.7729 | 0.5192 | 50.4 | - | - | 2021-11-29 08:29 | 89 | 178 | RateC
23647 | 24-19:28:11 | 0:16 | 0.618 | 0.1694 | 16.4 | 12.41 | 3.7768 | 0.6361 | 61.7 | - | - | 2021-11-29 08:32 | 89 | 178 | RateC
23648 | 24-19:31:11 | 0:19 | 0.618 | 0.2003 | 19.4 | 14.67 | 3.7843 | 0.7531 | 73 | - | - | 2021-11-29 08:35 | 89 | 178 | RateC
23649 | 24-19:34:11 | 0:22 | 0.618 | 0.2312 | 22.4 | 16.94 | 3.7936 | 0.8701 | 84.4 | - | - | 2021-11-29 08:38 | 89 | 178 | RateC
23650 | 24-19:36:43 | 0:25 | 0.618 | 0.2574 | 25 | 18.85 | 3.8036 | 0.9695 | 94 | - | - | 2021-11-29 08:41 | 89 | 178 | RateC
23651 | 24-19:39:28 | 0:28 | 0.618 | 0.2857 | 27.7 | 20.93 | 3.8137 | 1.0772 | 104.5 | - | - | 2021-11-29 08:43 | 89 | 178 | RateC
23652 | 24-19:42:00 | 0:30 | 0.618 | 0.3119 | 30.2 | 22.84 | 3.8238 | 1.1771 | 114.2 | - | - | 2021-11-29 08:46 | 89 | 178 | RateC
23653 | 24-19:44:24 | 0:33 | 0.618 | 0.3365 | 32.6 | 24.65 | 3.8339 | 1.2715 | 123.3 | - | - | 2021-11-29 08:48 | 89 | 178 | RateC
23654 | 24-19:46:44 | 0:35 | 0.618 | 0.3605 | 35 | 26.41 | 3.8439 | 1.3637 | 132.3 | - | - | 2021-11-29 08:51 | 89 | 178 | RateC
23655 | 24-19:48:58 | 0:37 | 0.6181 | 0.3835 | 37.2 | 28.09 | 3.854 | 1.4523 | 140.9 | - | - | 2021-11-29 08:53 | 89 | 178 | RateC
23656 | 24-19:51:07 | 0:39 | 0.618 | 0.4056 | 39.3 | 29.71 | 3.8641 | 1.5375 | 149.1 | - | - | 2021-11-29 08:55 | 89 | 178 | RateC
23657 | 24-19:53:07 | 0:41 | 0.618 | 0.4263 | 41.3 | 31.22 | 3.8742 | 1.6174 | 156.9 | - | - | 2021-11-29 08:57 | 89 | 178 | RateC
23658 | 24-19:55:02 | 0:43 | 0.618 | 0.446 | 43.3 | 32.66 | 3.8842 | 1.6938 | 164.3 | - | - | 2021-11-29 08:59 | 89 | 178 | RateC
23659 | 24-19:56:49 | 0:45 | 0.618 | 0.4644 | 45 | 34.02 | 3.8943 | 1.7656 | 171.3 | - | - | 2021-11-29 09:01 | 89 | 178 | RateC
23660 | 24-19:58:31 | 0:47 | 0.618 | 0.482 | 46.7 | 35.3 | 3.9044 | 1.834 | 177.9 | - | - | 2021-11-29 09:02 | 89 | 178 | RateC
23661 | 24-20:00:06 | 0:48 | 0.618 | 0.4982 | 48.3 | 36.49 | 3.9145 | 1.8974 | 184 | - | - | 2021-11-29 09:04 | 89 | 178 | RateC
23662 | 24-20:01:38 | 0:50 | 0.618 | 0.514 | 49.9 | 37.64 | 3.9245 | 1.9593 | 190 | - | - | 2021-11-29 09:05 | 89 | 178 | RateC
23663 | 24-20:03:03 | 0:51 | 0.618 | 0.5287 | 51.3 | 38.72 | 3.9346 | 2.0171 | 195.6 | - | - | 2021-11-29 09:07 | 89 | 178 | RateC
23664 | 24-20:04:27 | 0:53 | 0.618 | 0.543 | 52.7 | 39.77 | 3.9447 | 2.0734 | 201.1 | - | - | 2021-11-29 09:08 | 89 | 178 | RateC
23665 | 24-20:05:48 | 0:54 | 0.618 | 0.557 | 54 | 40.8 | 3.9548 | 2.1289 | 206.5 | - | - | 2021-11-29 09:10 | 89 | 178 | RateC
23666 | 24-20:07:09 | 0:55 | 0.618 | 0.5708 | 55.4 | 41.81 | 3.9648 | 2.1835 | 211.8 | - | - | 2021-11-29 09:11 | 89 | 178 | RateC
23667 | 24-20:08:31 | 0:57 | 0.618 | 0.5848 | 56.7 | 42.84 | 3.9749 | 2.2392 | 217.2 | - | - | 2021-11-29 09:12 | 89 | 178 | RateC
23668 | 24-20:09:54 | 0:58 | 0.618 | 0.5992 | 58.1 | 43.89 | 3.985 | 2.2964 | 222.7 | - | - | 2021-11-29 09:14 | 89 | 178 | RateC
23669 | 24-20:11:24 | 1:00 | 0.618 | 0.6147 | 59.6 | 45.02 | 3.9951 | 2.358 | 228.7 | - | - | 2021-11-29 09:15 | 89 | 178 | RateC
23670 | 24-20:13:02 | 1:01 | 0.618 | 0.6314 | 61.2 | 46.25 | 4.0051 | 2.4251 | 235.2 | - | - | 2021-11-29 09:17 | 89 | 178 | RateC
23671 | 24-20:14:49 | 1:03 | 0.618 | 0.6498 | 63 | 47.59 | 4.0152 | 2.4986 | 242.4 | - | - | 2021-11-29 09:19 | 89 | 178 | RateC
23672 | 24-20:16:44 | 1:05 | 0.618 | 0.6696 | 64.9 | 49.04 | 4.0253 | 2.5784 | 250.1 | - | - | 2021-11-29 09:21 | 89 | 178 | RateC
23673 | 24-20:18:49 | 1:07 | 0.618 | 0.6911 | 67 | 50.62 | 4.0354 | 2.665 | 258.5 | - | - | 2021-11-29 09:23 | 89 | 178 | RateC
23674 | 24-20:21:06 | 1:09 | 0.618 | 0.7146 | 69.3 | 52.34 | 4.0454 | 2.7598 | 267.7 | - | - | 2021-11-29 09:25 | 89 | 178 | RateC
23675 | 24-20:23:34 | 1:12 | 0.618 | 0.74 | 71.8 | 54.2 | 4.0555 | 2.8627 | 277.7 | - | - | 2021-11-29 09:27 | 89 | 178 | RateC
23676 | 24-20:26:17 | 1:15 | 0.618 | 0.7679 | 74.5 | 56.25 | 4.0656 | 2.9763 | 288.7 | - | - | 2021-11-29 09:30 | 89 | 178 | RateC
23677 | 24-20:29:14 | 1:18 | 0.618 | 0.7984 | 77.4 | 58.48 | 4.0757 | 3.1002 | 300.7 | - | - | 2021-11-29 09:33 | 89 | 178 | RateC
23678 | 24-20:32:14 | 1:20 | 0.618 | 0.8293 | 80.4 | 60.74 | 4.0853 | 3.2263 | 312.9 | - | - | 2021-11-29 09:36 | 89 | 178 | RateC
23679 | 24-20:35:14 | 1:24 | 0.618 | 0.8602 | 83.4 | 63 | 4.0949 | 3.3528 | 325.2 | - | - | 2021-11-29 09:39 | 89 | 178 | RateC
23680 | 24-20:38:15 | 1:27 | 0.618 | 0.8912 | 86.4 | 65.27 | 4.1045 | 3.4798 | 337.5 | - | - | 2021-11-29 09:42 | 89 | 178 | RateC
23681 | 24-20:40:58 | 1:29 | 0.618 | 0.9191 | 89.2 | 67.32 | 4.1146 | 3.5947 | 348.7 | - | - | 2021-11-29 09:45 | 89 | 178 | RateC
23682 | 24-20:43:24 | 1:32 | 0.618 | 0.9443 | 91.6 | 69.17 | 4.1247 | 3.6984 | 358.7 | - | - | 2021-11-29 09:47 | 89 | 178 | RateC
23683 | 24-20:45:32 | 1:34 | 0.618 | 0.9661 | 93.7 | 70.76 | 4.1347 | 3.7886 | 367.5 | - | - | 2021-11-29 09:49 | 89 | 178 | RateC
23684 | 24-20:47:20 | 1:36 | 0.618 | 0.9848 | 95.5 | 72.13 | 4.1448 | 3.8659 | 375 | - | - | 2021-11-29 09:51 | 89 | 178 | RateC
23685 | 24-20:48:59 | 1:37 | 0.618 | 1.0018 | 97.2 | 73.38 | 4.1549 | 3.9364 | 381.8 | - | - | 2021-11-29 09:53 | 89 | 178 | RateC
23686 | 24-20:50:27 | 1:39 | 0.618 | 1.0168 | 98.6 | 74.48 | 4.165 | 3.9988 | 387.9 | - | - | 2021-11-29 09:54 | 89 | 178 | RateC
23687 | 24-20:51:47 | 1:40 | 0.618 | 1.0306 | 100 | 75.48 | 4.175 | 4.0561 | 393.4 | - | - | 2021-11-29 09:56 | 89 | 178 | RateC
23688 | 24-20:53:00 | 1:41 | 0.618 | 1.0432 | 101.2 | 76.41 | 4.1851 | 4.1088 | 398.5 | - | - | 2021-11-29 09:57 | 89 | 178 | RateC
23689 | 24-20:54:12 | 1:42 | 0.618 | 1.0554 | 102.4 | 77.3 | 4.1952 | 4.1602 | 403.5 | - | - | 2021-11-29 09:58 | 89 | 178 | RateC
23690 | 24-20:55:19 | 1:44 | 0.618 | 1.067 | 103.5 | 78.15 | 4.2053 | 4.2088 | 408.2 | - | - | 2021-11-29 09:59 | 89 | 178 | RateC
23691 | 24-20:56:25 | 1:45 | 0.618 | 1.0783 | 104.6 | 78.98 | 4.2153 | 4.2564 | 412.8 | - | - | 2021-11-29 10:00 | 89 | 178 | RateC
23692 | 24-20:57:30 | 1:46 | 0.618 | 1.0895 | 105.7 | 79.8 | 4.2254 | 4.3037 | 417.4 | - | - | 2021-11-29 10:01 | 89 | 178 | RateC
23693 | 24-20:58:38 | 1:47 | 0.618 | 1.1011 | 106.8 | 80.65 | 4.2355 | 4.3527 | 422.2 | - | - | 2021-11-29 10:02 | 89 | 178 | RateC
23694 | 24-20:59:49 | 1:48 | 0.618 | 1.1133 | 108 | 81.54 | 4.2456 | 4.4044 | 427.2 | - | - | 2021-11-29 10:04 | 89 | 178 | RateC
23695 | 24-21:01:06 | 1:49 | 0.618 | 1.1265 | 109.3 | 82.51 | 4.2556 | 4.4605 | 432.6 | - | - | 2021-11-29 10:05 | 89 | 178 | RateC
23696 | 24-21:02:28 | 1:51 | 0.618 | 1.1406 | 110.6 | 83.54 | 4.2657 | 4.5206 | 438.5 | - | - | 2021-11-29 10:06 | 89 | 178 | RateC
23697 | 24-21:04:03 | 1:52 | 0.618 | 1.157 | 112.2 | 84.74 | 4.2758 | 4.5906 | 445.3 | - | - | 2021-11-29 10:08 | 89 | 178 | RateC
23698 | 24-21:05:52 | 1:54 | 0.618 | 1.1756 | 114 | 86.11 | 4.2859 | 4.6704 | 453 | - | - | 2021-11-29 10:10 | 89 | 178 | RateC
23699 | 24-21:07:49 | 1:56 | 0.618 | 1.1958 | 116 | 87.58 | 4.2959 | 4.7569 | 461.4 | - | - | 2021-11-29 10:12 | 89 | 178 | RateC
23700 | 24-21:09:48 | 1:58 | 0.618 | 1.2162 | 118 | 89.08 | 4.306 | 4.8446 | 469.9 | - | - | 2021-11-29 10:14 | 89 | 178 | RateC
23701 | 24-21:11:52 | 2:00 | 0.618 | 1.2375 | 120 | 90.64 | 4.3161 | 4.9364 | 478.8 | - | - | 2021-11-29 10:16 | 89 | 178 | RateC
23702 | 24-21:13:50 | 2:02 | 0.618 | 1.2577 | 122 | 92.12 | 4.3262 | 5.024 | 487.3 | - | - | 2021-11-29 10:18 | 89 | 178 | RateC
23703 | 24-21:15:43 | 2:04 | 0.6181 | 1.277 | 123.9 | 93.53 | 4.3362 | 5.1076 | 495.4 | - | - | 2021-11-29 10:20 | 89 | 178 | RateC
23704 | 24-21:17:23 | 2:06 | 0.6181 | 1.2944 | 125.5 | 94.8 | 4.3463 | 5.1827 | 502.7 | - | - | 2021-11-29 10:21 | 89 | 178 | RateC
23705 | 24-21:18:54 | 2:07 | 0.618 | 1.31 | 127.1 | 95.95 | 4.3564 | 5.2507 | 509.3 | - | - | 2021-11-29 10:23 | 89 | 178 | RateC
23706 | 24-21:20:18 | 2:09 | 0.618 | 1.3244 | 128.5 | 97 | 4.3665 | 5.3135 | 515.4 | - | - | 2021-11-29 10:24 | 89 | 178 | RateC
23707 | 24-21:21:37 | 2:10 | 0.618 | 1.3379 | 129.8 | 98 | 4.3766 | 5.3728 | 521.1 | - | - | 2021-11-29 10:25 | 89 | 178 | RateC
23708 | 24-21:22:50 | 2:11 | 0.618 | 1.3503 | 131 | 98.9 | 4.3866 | 5.4271 | 526.4 | - | - | 2021-11-29 10:27 | 89 | 178 | RateC
23709 | 24-21:23:56 | 2:12 | 0.618 | 1.3617 | 132.1 | 99.74 | 4.3967 | 5.4772 | 531.2 | - | - | 2021-11-29 10:28 | 89 | 178 | RateC
23710 | 24-21:24:17 | 2:13 | 0.618 | 1.3653 | 132.4 | 100 | 4.4 | 5.4929 | 532.8 | - | - | 2021-11-29 10:28 | 89 | 178 | RateC
23711 | 24-21:24:17 | 0:00 | -0.618 | 0 | 0 | 0 | 4.2558 | 0 | 0 | - | - | 2021-11-29 10:28 | 89 | 179 | RateD
23712 | 24-21:24:18 | 0:00 | -0.618 | 0.0002 | 0 | 0.02 | 4.2234 | 0.001 | 0.1 | - | - | 2021-11-29 10:28 | 89 | 179 | RateD
23713 | 24-21:24:19 | 0:00 | -0.618 | 0.0003 | 0 | 0.03 | 4.2096 | 0.0014 | 0.1 | - | - | 2021-11-29 10:28 | 89 | 179 | RateD
23714 | 24-21:24:20 | 0:00 | -0.618 | 0.0006 | 0.1 | 0.05 | 4.1949 | 0.0024 | 0.2 | - | - | 2021-11-29 10:28 | 89 | 179 | RateD
23715 | 24-21:24:23 | 0:00 | -0.618 | 0.0011 | 0.1 | 0.09 | 4.1833 | 0.0046 | 0.4 | - | - | 2021-11-29 10:28 | 89 | 179 | RateD
23716 | 24-21:24:29 | 0:00 | -0.618 | 0.0021 | 0.2 | 0.16 | 4.173 | 0.0086 | 0.8 | - | - | 2021-11-29 10:28 | 89 | 179 | RateD
23717 | 24-21:24:38 | 0:00 | -0.618 | 0.0037 | 0.4 | 0.29 | 4.1629 | 0.0155 | 1.5 | - | - | 2021-11-29 10:28 | 89 | 179 | RateD
23718 | 24-21:24:54 | 0:01 | -0.6181 | 0.0063 | 0.6 | 0.49 | 4.1529 | 0.0264 | 2.6 | - | - | 2021-11-29 10:29 | 89 | 179 | RateD
23719 | 24-21:25:16 | 0:01 | -0.618 | 0.0102 | 1 | 0.8 | 4.1428 | 0.0426 | 4.1 | - | - | 2021-11-29 10:29 | 89 | 179 | RateD
23720 | 24-21:25:48 | 0:02 | -0.618 | 0.0157 | 1.5 | 1.23 | 4.1327 | 0.0652 | 6.3 | - | - | 2021-11-29 10:30 | 89 | 179 | RateD
23721 | 24-21:26:35 | 0:02 | -0.618 | 0.0237 | 2.3 | 1.86 | 4.1226 | 0.0984 | 9.5 | - | - | 2021-11-29 10:30 | 89 | 179 | RateD
23722 | 24-21:27:50 | 0:04 | -0.618 | 0.0367 | 3.6 | 2.87 | 4.1126 | 0.1516 | 14.7 | - | - | 2021-11-29 10:32 | 89 | 179 | RateD
23723 | 24-21:30:15 | 0:06 | -0.618 | 0.0615 | 6 | 4.81 | 4.1025 | 0.2536 | 24.6 | - | - | 2021-11-29 10:34 | 89 | 179 | RateD
23724 | 24-21:33:15 | 0:09 | -0.618 | 0.0925 | 9 | 7.23 | 4.0961 | 0.3805 | 36.9 | - | - | 2021-11-29 10:37 | 89 | 179 | RateD
23725 | 24-21:36:15 | 0:12 | -0.618 | 0.1234 | 12 | 9.65 | 4.0898 | 0.5069 | 49.2 | - | - | 2021-11-29 10:40 | 89 | 179 | RateD
23726 | 24-21:39:16 | 0:15 | -0.618 | 0.1543 | 15 | 12.07 | 4.0805 | 0.6334 | 61.4 | - | - | 2021-11-29 10:43 | 89 | 179 | RateD
23727 | 24-21:41:30 | 0:17 | -0.618 | 0.1773 | 17.2 | 13.87 | 4.0704 | 0.7272 | 70.5 | - | - | 2021-11-29 10:45 | 89 | 179 | RateD
23728 | 24-21:43:15 | 0:19 | -0.618 | 0.1954 | 19 | 15.29 | 4.0603 | 0.8007 | 77.7 | - | - | 2021-11-29 10:47 | 89 | 179 | RateD
23729 | 24-21:44:43 | 0:20 | -0.618 | 0.2105 | 20.4 | 16.47 | 4.0503 | 0.8618 | 83.6 | - | - | 2021-11-29 10:49 | 89 | 179 | RateD
23730 | 24-21:45:54 | 0:22 | -0.618 | 0.2227 | 21.6 | 17.42 | 4.0402 | 0.9112 | 88.4 | - | - | 2021-11-29 10:50 | 89 | 179 | RateD
23731 | 24-21:46:52 | 0:23 | -0.618 | 0.2328 | 22.6 | 18.21 | 4.0301 | 0.9519 | 92.3 | - | - | 2021-11-29 10:51 | 89 | 179 | RateD
23732 | 24-21:47:45 | 0:23 | -0.618 | 0.2418 | 23.4 | 18.92 | 4.02 | 0.9881 | 95.8 | - | - | 2021-11-29 10:52 | 89 | 179 | RateD
23733 | 24-21:48:36 | 0:24 | -0.618 | 0.2505 | 24.3 | 19.6 | 4.01 | 1.0232 | 99.2 | - | - | 2021-11-29 10:52 | 89 | 179 | RateD
23734 | 24-21:49:25 | 0:25 | -0.618 | 0.2589 | 25.1 | 20.26 | 3.9999 | 1.0569 | 102.5 | - | - | 2021-11-29 10:53 | 89 | 179 | RateD
23735 | 24-21:50:14 | 0:26 | -0.618 | 0.2673 | 25.9 | 20.91 | 3.9898 | 1.0905 | 105.8 | - | - | 2021-11-29 10:54 | 89 | 179 | RateD
23736 | 24-21:51:01 | 0:27 | -0.618 | 0.2754 | 26.7 | 21.54 | 3.9797 | 1.1225 | 108.9 | - | - | 2021-11-29 10:55 | 89 | 179 | RateD
23737 | 24-21:51:49 | 0:28 | -0.618 | 0.2837 | 27.5 | 22.2 | 3.9696 | 1.1558 | 112.1 | - | - | 2021-11-29 10:56 | 89 | 179 | RateD
23738 | 24-21:52:43 | 0:28 | -0.618 | 0.2929 | 28.4 | 22.91 | 3.9596 | 1.192 | 115.6 | - | - | 2021-11-29 10:57 | 89 | 179 | RateD
23739 | 24-21:53:44 | 0:29 | -0.618 | 0.3034 | 29.4 | 23.74 | 3.9495 | 1.2336 | 119.6 | - | - | 2021-11-29 10:58 | 89 | 179 | RateD
23740 | 24-21:54:55 | 0:31 | -0.618 | 0.3156 | 30.6 | 24.69 | 3.9394 | 1.2817 | 124.3 | - | - | 2021-11-29 10:59 | 89 | 179 | RateD
23741 | 24-21:56:18 | 0:32 | -0.618 | 0.3299 | 32 | 25.81 | 3.9293 | 1.338 | 129.8 | - | - | 2021-11-29 11:00 | 89 | 179 | RateD
23742 | 24-21:57:57 | 0:34 | -0.618 | 0.3468 | 33.6 | 27.13 | 3.9193 | 1.4043 | 136.2 | - | - | 2021-11-29 11:02 | 89 | 179 | RateD
23743 | 24-21:59:51 | 0:36 | -0.618 | 0.3664 | 35.5 | 28.67 | 3.9092 | 1.4811 | 143.7 | - | - | 2021-11-29 11:04 | 89 | 179 | RateD
23744 | 24-22:01:58 | 0:38 | -0.618 | 0.3883 | 37.7 | 30.38 | 3.8991 | 1.5665 | 151.9 | - | - | 2021-11-29 11:06 | 89 | 179 | RateD
23745 | 24-22:04:13 | 0:40 | -0.618 | 0.4114 | 39.9 | 32.19 | 3.889 | 1.6565 | 160.7 | - | - | 2021-11-29 11:08 | 89 | 179 | RateD
23746 | 24-22:06:21 | 0:42 | -0.618 | 0.4334 | 42 | 33.91 | 3.879 | 1.7419 | 168.9 | - | - | 2021-11-29 11:10 | 89 | 179 | RateD
23747 | 24-22:08:26 | 0:44 | -0.618 | 0.4548 | 44.1 | 35.58 | 3.8689 | 1.8249 | 177 | - | - | 2021-11-29 11:12 | 89 | 179 | RateD
23748 | 24-22:10:17 | 0:46 | -0.618 | 0.4739 | 46 | 37.08 | 3.8588 | 1.8987 | 184.2 | - | - | 2021-11-29 11:14 | 89 | 179 | RateD
23749 | 24-22:12:02 | 0:48 | -0.618 | 0.4919 | 47.7 | 38.49 | 3.8487 | 1.968 | 190.9 | - | - | 2021-11-29 11:16 | 89 | 179 | RateD
23750 | 24-22:13:37 | 0:49 | -0.618 | 0.5082 | 49.3 | 39.76 | 3.8387 | 2.0309 | 197 | - | - | 2021-11-29 11:17 | 89 | 179 | RateD
23751 | 24-22:15:11 | 0:51 | -0.618 | 0.5243 | 50.9 | 41.02 | 3.8286 | 2.0923 | 202.9 | - | - | 2021-11-29 11:19 | 89 | 179 | RateD
23752 | 24-22:16:37 | 0:52 | -0.618 | 0.5392 | 52.3 | 42.18 | 3.8185 | 2.1493 | 208.5 | - | - | 2021-11-29 11:20 | 89 | 179 | RateD
23753 | 24-22:17:57 | 0:54 | -0.618 | 0.5529 | 53.6 | 43.26 | 3.8084 | 2.2016 | 213.5 | - | - | 2021-11-29 11:22 | 89 | 179 | RateD
23754 | 24-22:19:16 | 0:55 | -0.618 | 0.5665 | 54.9 | 44.32 | 3.7984 | 2.2533 | 218.6 | - | - | 2021-11-29 11:23 | 89 | 179 | RateD
23755 | 24-22:20:34 | 0:56 | -0.618 | 0.5798 | 56.2 | 45.36 | 3.7883 | 2.3038 | 223.5 | - | - | 2021-11-29 11:24 | 89 | 179 | RateD
23756 | 24-22:21:51 | 0:58 | -0.618 | 0.593 | 57.5 | 46.4 | 3.7782 | 2.3538 | 228.3 | - | - | 2021-11-29 11:26 | 89 | 179 | RateD
23757 | 24-22:23:05 | 0:59 | -0.618 | 0.6057 | 58.7 | 47.39 | 3.7681 | 2.4016 | 232.9 | - | - | 2021-11-29 11:27 | 89 | 179 | RateD
23758 | 24-22:24:20 | 1:00 | -0.618 | 0.6185 | 60 | 48.39 | 3.7581 | 2.45 | 237.6 | - | - | 2021-11-29 11:28 | 89 | 179 | RateD
23759 | 24-22:25:34 | 1:01 | -0.618 | 0.6312 | 61.2 | 49.39 | 3.748 | 2.4977 | 242.3 | - | - | 2021-11-29 11:29 | 89 | 179 | RateD
23760 | 24-22:26:47 | 1:03 | -0.618 | 0.6439 | 62.4 | 50.37 | 3.7379 | 2.5449 | 246.8 | - | - | 2021-11-29 11:31 | 89 | 179 | RateD
23761 | 24-22:27:57 | 1:04 | -0.618 | 0.6559 | 63.6 | 51.32 | 3.7278 | 2.59 | 251.2 | - | - | 2021-11-29 11:32 | 89 | 179 | RateD
23762 | 24-22:29:09 | 1:05 | -0.618 | 0.6682 | 64.8 | 52.28 | 3.7178 | 2.6357 | 255.6 | - | - | 2021-11-29 11:33 | 89 | 179 | RateD
23763 | 24-22:30:20 | 1:06 | -0.618 | 0.6803 | 66 | 53.23 | 3.7077 | 2.6806 | 260 | - | - | 2021-11-29 11:34 | 89 | 179 | RateD
23764 | 24-22:31:29 | 1:07 | -0.618 | 0.6923 | 67.1 | 54.16 | 3.6976 | 2.7249 | 264.3 | - | - | 2021-11-29 11:35 | 89 | 179 | RateD
23765 | 24-22:32:40 | 1:08 | -0.618 | 0.7044 | 68.3 | 55.11 | 3.6875 | 2.7697 | 268.6 | - | - | 2021-11-29 11:36 | 89 | 179 | RateD
23766 | 24-22:33:51 | 1:10 | -0.618 | 0.7166 | 69.5 | 56.07 | 3.6775 | 2.8146 | 273 | - | - | 2021-11-29 11:38 | 89 | 179 | RateD
23767 | 24-22:35:02 | 1:11 | -0.618 | 0.7289 | 70.7 | 57.03 | 3.6674 | 2.8597 | 277.4 | - | - | 2021-11-29 11:39 | 89 | 179 | RateD
23768 | 24-22:36:14 | 1:12 | -0.618 | 0.7412 | 71.9 | 57.99 | 3.6573 | 2.9049 | 281.8 | - | - | 2021-11-29 11:40 | 89 | 179 | RateD
23769 | 24-22:37:28 | 1:13 | -0.618 | 0.7539 | 73.1 | 58.99 | 3.6472 | 2.9514 | 286.3 | - | - | 2021-11-29 11:41 | 89 | 179 | RateD
23770 | 24-22:38:45 | 1:14 | -0.618 | 0.7671 | 74.4 | 60.02 | 3.6372 | 2.9992 | 290.9 | - | - | 2021-11-29 11:43 | 89 | 179 | RateD
23771 | 24-22:40:03 | 1:16 | -0.618 | 0.7805 | 75.7 | 61.07 | 3.6271 | 3.0481 | 295.6 | - | - | 2021-11-29 11:44 | 89 | 179 | RateD
23772 | 24-22:41:23 | 1:17 | -0.618 | 0.7942 | 77 | 62.14 | 3.617 | 3.0976 | 300.4 | - | - | 2021-11-29 11:45 | 89 | 179 | RateD
23773 | 24-22:42:44 | 1:18 | -0.618 | 0.8081 | 78.4 | 63.23 | 3.6069 | 3.1478 | 305.3 | - | - | 2021-11-29 11:47 | 89 | 179 | RateD
23774 | 24-22:44:08 | 1:20 | -0.618 | 0.8225 | 79.8 | 64.35 | 3.5969 | 3.1995 | 310.3 | - | - | 2021-11-29 11:48 | 89 | 179 | RateD
23775 | 24-22:45:28 | 1:21 | -0.618 | 0.8363 | 81.1 | 65.43 | 3.5868 | 3.2491 | 315.1 | - | - | 2021-11-29 11:49 | 89 | 179 | RateD
23776 | 24-22:46:51 | 1:23 | -0.618 | 0.8506 | 82.5 | 66.55 | 3.5767 | 3.3004 | 320.1 | - | - | 2021-11-29 11:51 | 89 | 179 | RateD
23777 | 24-22:48:15 | 1:24 | -0.618 | 0.865 | 83.9 | 67.68 | 3.5666 | 3.3518 | 325.1 | - | - | 2021-11-29 11:52 | 89 | 179 | RateD
23778 | 24-22:49:43 | 1:25 | -0.618 | 0.8801 | 85.4 | 68.86 | 3.5565 | 3.4055 | 330.3 | - | - | 2021-11-29 11:54 | 89 | 179 | RateD
23779 | 24-22:51:08 | 1:27 | -0.618 | 0.8946 | 86.8 | 69.99 | 3.5465 | 3.4571 | 335.3 | - | - | 2021-11-29 11:55 | 89 | 179 | RateD
23780 | 24-22:52:34 | 1:28 | -0.618 | 0.9094 | 88.2 | 71.15 | 3.5364 | 3.5096 | 340.4 | - | - | 2021-11-29 11:56 | 89 | 179 | RateD
23781 | 24-22:54:04 | 1:30 | -0.618 | 0.9248 | 89.7 | 72.36 | 3.5263 | 3.564 | 345.7 | - | - | 2021-11-29 11:58 | 89 | 179 | RateD
23782 | 24-22:55:34 | 1:31 | -0.618 | 0.9402 | 91.2 | 73.56 | 3.5162 | 3.6183 | 350.9 | - | - | 2021-11-29 11:59 | 89 | 179 | RateD
23783 | 24-22:57:03 | 1:33 | -0.618 | 0.9555 | 92.7 | 74.76 | 3.5062 | 3.6721 | 356.2 | - | - | 2021-11-29 12:01 | 89 | 179 | RateD
23784 | 24-22:58:33 | 1:34 | -0.618 | 0.9711 | 94.2 | 75.98 | 3.4961 | 3.7265 | 361.4 | - | - | 2021-11-29 12:02 | 89 | 179 | RateD
23785 | 24-23:00:04 | 1:36 | -0.618 | 0.9867 | 95.7 | 77.2 | 3.486 | 3.7811 | 366.7 | - | - | 2021-11-29 12:04 | 89 | 179 | RateD
23786 | 24-23:01:37 | 1:37 | -0.6181 | 1.0027 | 97.3 | 78.45 | 3.4759 | 3.8366 | 372.1 | - | - | 2021-11-29 12:05 | 89 | 179 | RateD
23787 | 24-23:03:13 | 1:39 | -0.618 | 1.019 | 98.8 | 79.73 | 3.4659 | 3.8934 | 377.6 | - | - | 2021-11-29 12:07 | 89 | 179 | RateD
23788 | 24-23:04:40 | 1:40 | -0.618 | 1.034 | 100.3 | 80.9 | 3.4558 | 3.9453 | 382.7 | - | - | 2021-11-29 12:08 | 89 | 179 | RateD
23789 | 24-23:06:08 | 1:42 | -0.618 | 1.0491 | 101.8 | 82.08 | 3.4457 | 3.9973 | 387.7 | - | - | 2021-11-29 12:10 | 89 | 179 | RateD
23790 | 24-23:07:30 | 1:43 | -0.6181 | 1.0632 | 103.1 | 83.19 | 3.4356 | 4.0459 | 392.4 | - | - | 2021-11-29 12:11 | 89 | 179 | RateD
23791 | 24-23:08:49 | 1:45 | -0.618 | 1.0768 | 104.4 | 84.24 | 3.4256 | 4.0923 | 396.9 | - | - | 2021-11-29 12:13 | 89 | 179 | RateD
23792 | 24-23:10:00 | 1:46 | -0.618 | 1.089 | 105.6 | 85.2 | 3.4155 | 4.134 | 401 | - | - | 2021-11-29 12:14 | 89 | 179 | RateD
23793 | 24-23:11:06 | 1:47 | -0.618 | 1.1003 | 106.7 | 86.09 | 3.4054 | 4.1728 | 404.7 | - | - | 2021-11-29 12:15 | 89 | 179 | RateD
23794 | 24-23:12:07 | 1:48 | -0.618 | 1.1108 | 107.7 | 86.91 | 3.3953 | 4.2084 | 408.2 | - | - | 2021-11-29 12:16 | 89 | 179 | RateD
23795 | 24-23:13:02 | 1:49 | -0.618 | 1.1203 | 108.7 | 87.65 | 3.3853 | 4.2407 | 411.3 | - | - | 2021-11-29 12:17 | 89 | 179 | RateD
23796 | 24-23:13:57 | 1:50 | -0.618 | 1.1297 | 109.6 | 88.39 | 3.3752 | 4.2724 | 414.4 | - | - | 2021-11-29 12:18 | 89 | 179 | RateD
23797 | 24-23:14:47 | 1:50 | -0.618 | 1.1382 | 110.4 | 89.06 | 3.365 | 4.3012 | 417.2 | - | - | 2021-11-29 12:19 | 89 | 179 | RateD
23798 | 24-23:15:29 | 1:51 | -0.618 | 1.1454 | 111.1 | 89.62 | 3.3547 | 4.3253 | 419.5 | - | - | 2021-11-29 12:19 | 89 | 179 | RateD
23799 | 24-23:16:08 | 1:52 | -0.618 | 1.1522 | 111.8 | 90.14 | 3.3445 | 4.3479 | 421.7 | - | - | 2021-11-29 12:20 | 89 | 179 | RateD
23800 | 24-23:16:45 | 1:52 | -0.618 | 1.1585 | 112.4 | 90.64 | 3.3344 | 4.369 | 423.8 | - | - | 2021-11-29 12:21 | 89 | 179 | RateD
23801 | 24-23:17:20 | 1:53 | -0.618 | 1.1645 | 113 | 91.11 | 3.3242 | 4.3891 | 425.7 | - | - | 2021-11-29 12:21 | 89 | 179 | RateD
23802 | 24-23:17:52 | 1:54 | -0.618 | 1.1699 | 113.5 | 91.54 | 3.314 | 4.4071 | 427.5 | - | - | 2021-11-29 12:22 | 89 | 179 | RateD
23803 | 24-23:18:20 | 1:54 | -0.618 | 1.1748 | 113.9 | 91.92 | 3.3039 | 4.4232 | 429 | - | - | 2021-11-29 12:22 | 89 | 179 | RateD
23804 | 24-23:18:48 | 1:55 | -0.618 | 1.1795 | 114.4 | 92.29 | 3.2938 | 4.4388 | 430.5 | - | - | 2021-11-29 12:23 | 89 | 179 | RateD
23805 | 24-23:19:13 | 1:55 | -0.618 | 1.184 | 114.8 | 92.63 | 3.2837 | 4.4533 | 431.9 | - | - | 2021-11-29 12:23 | 89 | 179 | RateD
23806 | 24-23:19:37 | 1:55 | -0.618 | 1.1881 | 115.2 | 92.96 | 3.2737 | 4.4669 | 433.3 | - | - | 2021-11-29 12:23 | 89 | 179 | RateD
23807 | 24-23:20:00 | 1:56 | -0.618 | 1.192 | 115.6 | 93.26 | 3.2636 | 4.4797 | 434.5 | - | - | 2021-11-29 12:24 | 89 | 179 | RateD
23808 | 24-23:20:23 | 1:56 | -0.618 | 1.196 | 116 | 93.57 | 3.2535 | 4.4925 | 435.7 | - | - | 2021-11-29 12:24 | 89 | 179 | RateD
23809 | 24-23:20:43 | 1:56 | -0.618 | 1.1993 | 116.3 | 93.83 | 3.2433 | 4.5034 | 436.8 | - | - | 2021-11-29 12:25 | 89 | 179 | RateD
23810 | 24-23:21:02 | 1:57 | -0.618 | 1.2026 | 116.6 | 94.09 | 3.2332 | 4.5142 | 437.9 | - | - | 2021-11-29 12:25 | 89 | 179 | RateD
23811 | 24-23:21:21 | 1:57 | -0.618 | 1.2058 | 117 | 94.34 | 3.223 | 4.5246 | 438.9 | - | - | 2021-11-29 12:25 | 89 | 179 | RateD
23812 | 24-23:21:39 | 1:57 | -0.618 | 1.209 | 117.3 | 94.59 | 3.2127 | 4.5348 | 439.8 | - | - | 2021-11-29 12:25 | 89 | 179 | RateD
23813 | 24-23:21:58 | 1:58 | -0.618 | 1.2123 | 117.6 | 94.85 | 3.2025 | 4.5453 | 440.9 | - | - | 2021-11-29 12:26 | 89 | 179 | RateD
23814 | 24-23:22:15 | 1:58 | -0.618 | 1.2152 | 117.9 | 95.08 | 3.1923 | 4.5546 | 441.8 | - | - | 2021-11-29 12:26 | 89 | 179 | RateD
23815 | 24-23:22:31 | 1:58 | -0.618 | 1.218 | 118.1 | 95.29 | 3.182 | 4.5634 | 442.6 | - | - | 2021-11-29 12:26 | 89 | 179 | RateD
23816 | 24-23:22:47 | 1:58 | -0.618 | 1.2206 | 118.4 | 95.5 | 3.1718 | 4.5718 | 443.4 | - | - | 2021-11-29 12:27 | 89 | 179 | RateD
23817 | 24-23:23:01 | 1:59 | -0.618 | 1.2231 | 118.6 | 95.7 | 3.1617 | 4.5798 | 444.2 | - | - | 2021-11-29 12:27 | 89 | 179 | RateD
23818 | 24-23:23:16 | 1:59 | -0.618 | 1.2256 | 118.9 | 95.89 | 3.1515 | 4.5877 | 445 | - | - | 2021-11-29 12:27 | 89 | 179 | RateD
23819 | 24-23:23:30 | 1:59 | -0.618 | 1.228 | 119.1 | 96.08 | 3.1413 | 4.5953 | 445.7 | - | - | 2021-11-29 12:27 | 89 | 179 | RateD
23820 | 24-23:23:43 | 1:59 | -0.618 | 1.2303 | 119.3 | 96.26 | 3.1307 | 4.6025 | 446.4 | - | - | 2021-11-29 12:28 | 89 | 179 | RateD
23821 | 24-23:23:56 | 2:00 | -0.618 | 1.2326 | 119.6 | 96.44 | 3.1205 | 4.6094 | 447.1 | - | - | 2021-11-29 12:28 | 89 | 179 | RateD
23822 | 24-23:24:09 | 2:00 | -0.618 | 1.2347 | 119.8 | 96.6 | 3.1101 | 4.616 | 447.7 | - | - | 2021-11-29 12:28 | 89 | 179 | RateD
23823 | 24-23:24:21 | 2:00 | -0.618 | 1.2368 | 120 | 96.76 | 3.0997 | 4.6225 | 448.4 | - | - | 2021-11-29 12:28 | 89 | 179 | RateD
23824 | 24-23:24:33 | 2:00 | -0.618 | 1.2388 | 120.2 | 96.92 | 3.0893 | 4.6287 | 449 | - | - | 2021-11-29 12:28 | 89 | 179 | RateD
23825 | 24-23:24:43 | 2:00 | -0.618 | 1.2406 | 120.3 | 97.06 | 3.0791 | 4.6343 | 449.5 | - | - | 2021-11-29 12:29 | 89 | 179 | RateD
23826 | 24-23:24:54 | 2:01 | -0.618 | 1.2424 | 120.5 | 97.2 | 3.069 | 4.6398 | 450 | - | - | 2021-11-29 12:29 | 89 | 179 | RateD
23827 | 24-23:25:04 | 2:01 | -0.618 | 1.2442 | 120.7 | 97.34 | 3.059 | 4.6453 | 450.6 | - | - | 2021-11-29 12:29 | 89 | 179 | RateD
23828 | 24-23:25:14 | 2:01 | -0.618 | 1.2459 | 120.8 | 97.47 | 3.0489 | 4.6504 | 451.1 | - | - | 2021-11-29 12:29 | 89 | 179 | RateD
23829 | 24-23:25:24 | 2:01 | -0.618 | 1.2475 | 121 | 97.61 | 3.0387 | 4.6556 | 451.6 | - | - | 2021-11-29 12:29 | 89 | 179 | RateD
23830 | 24-23:25:33 | 2:01 | -0.618 | 1.2492 | 121.2 | 97.74 | 3.0286 | 4.6607 | 452.1 | - | - | 2021-11-29 12:29 | 89 | 179 | RateD
23831 | 24-23:25:43 | 2:01 | -0.618 | 1.2508 | 121.3 | 97.86 | 3.0184 | 4.6655 | 452.5 | - | - | 2021-11-29 12:30 | 89 | 179 | RateD
23832 | 24-23:25:52 | 2:02 | -0.618 | 1.2524 | 121.5 | 97.99 | 3.0078 | 4.6703 | 453 | - | - | 2021-11-29 12:30 | 89 | 179 | RateD
23833 | 24-23:26:02 | 2:02 | -0.618 | 1.2541 | 121.6 | 98.12 | 2.9971 | 4.6754 | 453.5 | - | - | 2021-11-29 12:30 | 89 | 179 | RateD
23834 | 24-23:26:11 | 2:02 | -0.618 | 1.2556 | 121.8 | 98.24 | 2.987 | 4.6799 | 453.9 | - | - | 2021-11-29 12:30 | 89 | 179 | RateD
23835 | 24-23:26:19 | 2:02 | -0.618 | 1.2571 | 121.9 | 98.35 | 2.9762 | 4.6842 | 454.3 | - | - | 2021-11-29 12:30 | 89 | 179 | RateD
23836 | 24-23:26:28 | 2:02 | -0.618 | 1.2586 | 122.1 | 98.47 | 2.9656 | 4.6886 | 454.8 | - | - | 2021-11-29 12:30 | 89 | 179 | RateD
23837 | 24-23:26:36 | 2:02 | -0.618 | 1.2599 | 122.2 | 98.58 | 2.9554 | 4.6927 | 455.2 | - | - | 2021-11-29 12:30 | 89 | 179 | RateD
23838 | 24-23:26:44 | 2:02 | -0.618 | 1.2614 | 122.3 | 98.69 | 2.9449 | 4.697 | 455.6 | - | - | 2021-11-29 12:31 | 89 | 179 | RateD
23839 | 24-23:26:52 | 2:03 | -0.618 | 1.2628 | 122.5 | 98.8 | 2.9343 | 4.7011 | 456 | - | - | 2021-11-29 12:31 | 89 | 179 | RateD
23840 | 24-23:27:00 | 2:03 | -0.618 | 1.2641 | 122.6 | 98.9 | 2.9236 | 4.7048 | 456.3 | - | - | 2021-11-29 12:31 | 89 | 179 | RateD
23841 | 24-23:27:07 | 2:03 | -0.618 | 1.2653 | 122.7 | 99 | 2.9134 | 4.7085 | 456.7 | - | - | 2021-11-29 12:31 | 89 | 179 | RateD
23842 | 24-23:27:15 | 2:03 | -0.618 | 1.2666 | 122.9 | 99.1 | 2.903 | 4.7122 | 457.1 | - | - | 2021-11-29 12:31 | 89 | 179 | RateD
23843 | 24-23:27:22 | 2:03 | -0.618 | 1.2679 | 123 | 99.2 | 2.8923 | 4.716 | 457.4 | - | - | 2021-11-29 12:31 | 89 | 179 | RateD
23844 | 24-23:27:29 | 2:03 | -0.618 | 1.2691 | 123.1 | 99.3 | 2.8818 | 4.7196 | 457.8 | - | - | 2021-11-29 12:31 | 89 | 179 | RateD
23845 | 24-23:27:37 | 2:03 | -0.618 | 1.2704 | 123.2 | 99.4 | 2.8709 | 4.7232 | 458.1 | - | - | 2021-11-29 12:31 | 89 | 179 | RateD
23846 | 24-23:27:44 | 2:03 | -0.618 | 1.2717 | 123.3 | 99.49 | 2.8602 | 4.7268 | 458.5 | - | - | 2021-11-29 12:32 | 89 | 179 | RateD
23847 | 24-23:27:51 | 2:04 | -0.618 | 1.2729 | 123.5 | 99.59 | 2.8492 | 4.7304 | 458.8 | - | - | 2021-11-29 12:32 | 89 | 179 | RateD
23848 | 24-23:27:58 | 2:04 | -0.6181 | 1.2741 | 123.6 | 99.68 | 2.839 | 4.7337 | 459.1 | - | - | 2021-11-29 12:32 | 89 | 179 | RateD
23849 | 24-23:28:04 | 2:04 | -0.618 | 1.2751 | 123.7 | 99.77 | 2.8289 | 4.7367 | 459.4 | - | - | 2021-11-29 12:32 | 89 | 179 | RateD
23850 | 24-23:28:11 | 2:04 | -0.618 | 1.2762 | 123.8 | 99.85 | 2.8184 | 4.7398 | 459.7 | - | - | 2021-11-29 12:32 | 89 | 179 | RateD
23851 | 24-23:28:17 | 2:04 | -0.618 | 1.2773 | 123.9 | 99.93 | 2.808 | 4.7428 | 460 | - | - | 2021-11-29 12:32 | 89 | 179 | RateD
23852 | 24-23:28:22 | 2:04 | -0.618 | 1.2781 | 124 | 100 | 2.7999 | 4.7451 | 460.2 | - | - | 2021-11-29 12:32 | 89 | 179 | RateD
23853 | 24-23:28:22 | 0:00 | 0.618 | 0 | 0 | 0 | 3.0811 | 0 | 0 | - | - | 2021-11-29 12:32 | 90 | 180 | RateC
23854 | 24-23:28:24 | 0:00 | 0.618 | 0.0004 | 0 | 0.03 | 3.2445 | 0.0012 | 0.1 | - | - | 2021-11-29 12:32 | 90 | 180 | RateC
23855 | 24-23:28:24 | 0:00 | 0.618 | 0.0005 | 0 | 0.04 | 3.2923 | 0.0015 | 0.1 | - | - | 2021-11-29 12:32 | 90 | 180 | RateC
23856 | 24-23:28:25 | 0:00 | 0.618 | 0.0006 | 0.1 | 0.04 | 3.3318 | 0.0018 | 0.2 | - | - | 2021-11-29 12:32 | 90 | 180 | RateC
23857 | 24-23:28:26 | 0:00 | 0.618 | 0.0007 | 0.1 | 0.05 | 3.369 | 0.0022 | 0.2 | - | - | 2021-11-29 12:32 | 90 | 180 | RateC
23858 | 24-23:28:26 | 0:00 | 0.618 | 0.0008 | 0.1 | 0.06 | 3.4018 | 0.0025 | 0.2 | - | - | 2021-11-29 12:32 | 90 | 180 | RateC
23859 | 24-23:28:27 | 0:00 | 0.618 | 0.0009 | 0.1 | 0.07 | 3.4333 | 0.0029 | 0.3 | - | - | 2021-11-29 12:32 | 90 | 180 | RateC
23860 | 24-23:28:27 | 0:00 | 0.618 | 0.001 | 0.1 | 0.08 | 3.46 | 0.0033 | 0.3 | - | - | 2021-11-29 12:32 | 90 | 180 | RateC
23861 | 24-23:28:29 | 0:00 | 0.618 | 0.0013 | 0.1 | 0.1 | 3.5232 | 0.0043 | 0.4 | - | - | 2021-11-29 12:32 | 90 | 180 | RateC
23862 | 24-23:28:31 | 0:00 | 0.618 | 0.0016 | 0.2 | 0.13 | 3.5686 | 0.0055 | 0.5 | - | - | 2021-11-29 12:32 | 90 | 180 | RateC
23863 | 24-23:28:32 | 0:00 | 0.618 | 0.0018 | 0.2 | 0.14 | 3.5914 | 0.0063 | 0.6 | - | - | 2021-11-29 12:32 | 90 | 180 | RateC
23864 | 24-23:28:34 | 0:00 | 0.618 | 0.0021 | 0.2 | 0.16 | 3.6062 | 0.0071 | 0.7 | - | - | 2021-11-29 12:32 | 90 | 180 | RateC
23865 | 24-23:28:35 | 0:00 | 0.618 | 0.0023 | 0.2 | 0.18 | 3.6178 | 0.0079 | 0.8 | - | - | 2021-11-29 12:32 | 90 | 180 | RateC
23866 | 24-23:28:37 | 0:00 | 0.618 | 0.0026 | 0.3 | 0.2 | 3.6297 | 0.009 | 0.9 | - | - | 2021-11-29 12:32 | 90 | 180 | RateC
23867 | 24-23:28:39 | 0:00 | 0.618 | 0.003 | 0.3 | 0.23 | 3.6412 | 0.0106 | 1 | - | - | 2021-11-29 12:32 | 90 | 180 | RateC
23868 | 24-23:28:42 | 0:00 | 0.618 | 0.0035 | 0.3 | 0.27 | 3.6519 | 0.0124 | 1.2 | - | - | 2021-11-29 12:32 | 90 | 180 | RateC
23869 | 24-23:28:46 | 0:00 | 0.618 | 0.0042 | 0.4 | 0.33 | 3.6623 | 0.0148 | 1.4 | - | - | 2021-11-29 12:33 | 90 | 180 | RateC
23870 | 24-23:28:51 | 0:00 | 0.618 | 0.005 | 0.5 | 0.39 | 3.6725 | 0.0178 | 1.7 | - | - | 2021-11-29 12:33 | 90 | 180 | RateC
23871 | 24-23:28:57 | 0:01 | 0.618 | 0.006 | 0.6 | 0.47 | 3.6832 | 0.0217 | 2.1 | - | - | 2021-11-29 12:33 | 90 | 180 | RateC
23872 | 24-23:29:04 | 0:01 | 0.618 | 0.0073 | 0.7 | 0.57 | 3.6936 | 0.0263 | 2.6 | - | - | 2021-11-29 12:33 | 90 | 180 | RateC
23873 | 24-23:29:13 | 0:01 | 0.618 | 0.0088 | 0.9 | 0.69 | 3.7037 | 0.032 | 3.1 | - | - | 2021-11-29 12:33 | 90 | 180 | RateC
23874 | 24-23:29:24 | 0:01 | 0.618 | 0.0107 | 1 | 0.84 | 3.7139 | 0.039 | 3.8 | - | - | 2021-11-29 12:33 | 90 | 180 | RateC
23875 | 24-23:29:38 | 0:01 | 0.618 | 0.0132 | 1.3 | 1.03 | 3.7241 | 0.0481 | 4.7 | - | - | 2021-11-29 12:33 | 90 | 180 | RateC
23876 | 24-23:29:57 | 0:02 | 0.618 | 0.0163 | 1.6 | 1.28 | 3.7342 | 0.0599 | 5.8 | - | - | 2021-11-29 12:34 | 90 | 180 | RateC
23877 | 24-23:30:22 | 0:02 | 0.618 | 0.0207 | 2 | 1.61 | 3.7443 | 0.0762 | 7.4 | - | - | 2021-11-29 12:34 | 90 | 180 | RateC
23878 | 24-23:30:57 | 0:03 | 0.618 | 0.0266 | 2.6 | 2.07 | 3.7543 | 0.0983 | 9.5 | - | - | 2021-11-29 12:35 | 90 | 180 | RateC
23879 | 24-23:31:46 | 0:03 | 0.618 | 0.0351 | 3.4 | 2.74 | 3.7644 | 0.1302 | 12.6 | - | - | 2021-11-29 12:36 | 90 | 180 | RateC
23880 | 24-23:33:18 | 0:05 | 0.618 | 0.0508 | 4.9 | 3.97 | 3.7745 | 0.1896 | 18.4 | - | - | 2021-11-29 12:37 | 90 | 180 | RateC
23881 | 24-23:36:18 | 0:08 | 0.618 | 0.0817 | 7.9 | 6.38 | 3.7836 | 0.3064 | 29.7 | - | - | 2021-11-29 12:40 | 90 | 180 | RateC
23882 | 24-23:39:18 | 0:11 | 0.618 | 0.1127 | 10.9 | 8.8 | 3.7866 | 0.4236 | 41.1 | - | - | 2021-11-29 12:43 | 90 | 180 | RateC
23883 | 24-23:42:18 | 0:14 | 0.618 | 0.1436 | 13.9 | 11.21 | 3.7892 | 0.5407 | 52.4 | - | - | 2021-11-29 12:46 | 90 | 180 | RateC
23884 | 24-23:45:18 | 0:17 | 0.618 | 0.1745 | 16.9 | 13.62 | 3.7973 | 0.6579 | 63.8 | - | - | 2021-11-29 12:49 | 90 | 180 | RateC
23885 | 24-23:47:53 | 0:20 | 0.618 | 0.2012 | 19.5 | 15.7 | 3.8074 | 0.7593 | 73.6 | - | - | 2021-11-29 12:52 | 90 | 180 | RateC
23886 | 24-23:50:07 | 0:22 | 0.618 | 0.2241 | 21.7 | 17.49 | 3.8174 | 0.8466 | 82.1 | - | - | 2021-11-29 12:54 | 90 | 180 | RateC
23887 | 24-23:52:15 | 0:24 | 0.618 | 0.246 | 23.9 | 19.21 | 3.8275 | 0.9305 | 90.2 | - | - | 2021-11-29 12:56 | 90 | 180 | RateC
23888 | 24-23:54:28 | 0:26 | 0.618 | 0.2689 | 26.1 | 20.99 | 3.8376 | 1.0181 | 98.7 | - | - | 2021-11-29 12:58 | 90 | 180 | RateC
23889 | 24-23:56:40 | 0:28 | 0.618 | 0.2916 | 28.3 | 22.76 | 3.8477 | 1.1052 | 107.2 | - | - | 2021-11-29 13:00 | 90 | 180 | RateC
23890 | 24-23:58:47 | 0:30 | 0.618 | 0.3133 | 30.4 | 24.46 | 3.8577 | 1.189 | 115.3 | - | - | 2021-11-29 13:03 | 90 | 180 | RateC
23891 | 25-00:00:50 | 0:32 | 0.618 | 0.3344 | 32.4 | 26.11 | 3.8678 | 1.2706 | 123.2 | - | - | 2021-11-29 13:05 | 90 | 180 | RateC
23892 | 25-00:02:48 | 0:34 | 0.618 | 0.3548 | 34.4 | 27.7 | 3.8779 | 1.3494 | 130.9 | - | - | 2021-11-29 13:07 | 90 | 180 | RateC
23893 | 25-00:04:42 | 0:36 | 0.618 | 0.3744 | 36.3 | 29.23 | 3.888 | 1.4255 | 138.3 | - | - | 2021-11-29 13:09 | 90 | 180 | RateC
23894 | 25-00:06:32 | 0:38 | 0.618 | 0.3931 | 38.1 | 30.69 | 3.898 | 1.4985 | 145.3 | - | - | 2021-11-29 13:10 | 90 | 180 | RateC
23895 | 25-00:08:14 | 0:40 | 0.618 | 0.4107 | 39.8 | 32.07 | 3.9081 | 1.5673 | 152 | - | - | 2021-11-29 13:12 | 90 | 180 | RateC
23896 | 25-00:09:50 | 0:41 | 0.618 | 0.4271 | 41.4 | 33.34 | 3.9182 | 1.6314 | 158.2 | - | - | 2021-11-29 13:14 | 90 | 180 | RateC
23897 | 25-00:11:22 | 0:43 | 0.618 | 0.443 | 43 | 34.58 | 3.9283 | 1.6935 | 164.3 | - | - | 2021-11-29 13:15 | 90 | 180 | RateC
23898 | 25-00:12:50 | 0:44 | 0.618 | 0.458 | 44.4 | 35.76 | 3.9383 | 1.7527 | 170 | - | - | 2021-11-29 13:17 | 90 | 180 | RateC
23899 | 25-00:14:13 | 0:46 | 0.618 | 0.4723 | 45.8 | 36.87 | 3.9484 | 1.8091 | 175.5 | - | - | 2021-11-29 13:18 | 90 | 180 | RateC
23900 | 25-00:15:36 | 0:47 | 0.618 | 0.4865 | 47.2 | 37.98 | 3.9585 | 1.8653 | 180.9 | - | - | 2021-11-29 13:19 | 90 | 180 | RateC
23901 | 25-00:16:58 | 0:49 | 0.618 | 0.5006 | 48.6 | 39.08 | 3.9686 | 1.921 | 186.3 | - | - | 2021-11-29 13:21 | 90 | 180 | RateC
23902 | 25-00:18:21 | 0:50 | 0.618 | 0.5149 | 49.9 | 40.2 | 3.9786 | 1.9781 | 191.9 | - | - | 2021-11-29 13:22 | 90 | 180 | RateC
23903 | 25-00:19:46 | 0:51 | 0.618 | 0.5295 | 51.4 | 41.34 | 3.9887 | 2.036 | 197.5 | - | - | 2021-11-29 13:24 | 90 | 180 | RateC
23904 | 25-00:21:16 | 0:53 | 0.618 | 0.5449 | 52.8 | 42.54 | 3.9988 | 2.0975 | 203.4 | - | - | 2021-11-29 13:25 | 90 | 180 | RateC
23905 | 25-00:22:51 | 0:54 | 0.618 | 0.5612 | 54.4 | 43.81 | 4.0089 | 2.1628 | 209.8 | - | - | 2021-11-29 13:27 | 90 | 180 | RateC
23906 | 25-00:24:37 | 0:56 | 0.618 | 0.5794 | 56.2 | 45.23 | 4.0189 | 2.2357 | 216.9 | - | - | 2021-11-29 13:28 | 90 | 180 | RateC
23907 | 25-00:26:28 | 0:58 | 0.618 | 0.5985 | 58 | 46.72 | 4.029 | 2.3127 | 224.3 | - | - | 2021-11-29 13:30 | 90 | 180 | RateC
23908 | 25-00:28:29 | 1:00 | 0.618 | 0.6192 | 60.1 | 48.34 | 4.0391 | 2.3963 | 232.4 | - | - | 2021-11-29 13:32 | 90 | 180 | RateC
23909 | 25-00:30:38 | 1:02 | 0.618 | 0.6414 | 62.2 | 50.07 | 4.0492 | 2.4861 | 241.1 | - | - | 2021-11-29 13:34 | 90 | 180 | RateC
23910 | 25-00:33:02 | 1:05 | 0.618 | 0.6662 | 64.6 | 52.01 | 4.0592 | 2.5864 | 250.9 | - | - | 2021-11-29 13:37 | 90 | 180 | RateC
23911 | 25-00:35:40 | 1:07 | 0.618 | 0.6933 | 67.2 | 54.13 | 4.0693 | 2.6969 | 261.6 | - | - | 2021-11-29 13:39 | 90 | 180 | RateC
23912 | 25-00:38:31 | 1:10 | 0.618 | 0.7226 | 70.1 | 56.41 | 4.0794 | 2.816 | 273.1 | - | - | 2021-11-29 13:42 | 90 | 180 | RateC
23913 | 25-00:41:31 | 1:13 | 0.618 | 0.7535 | 73.1 | 58.82 | 4.0893 | 2.9424 | 285.4 | - | - | 2021-11-29 13:45 | 90 | 180 | RateC
23914 | 25-00:44:31 | 1:16 | 0.618 | 0.7844 | 76.1 | 61.24 | 4.0992 | 3.0688 | 297.7 | - | - | 2021-11-29 13:48 | 90 | 180 | RateC
23915 | 25-00:47:27 | 1:19 | 0.618 | 0.8147 | 79 | 63.6 | 4.1093 | 3.193 | 309.7 | - | - | 2021-11-29 13:51 | 90 | 180 | RateC
23916 | 25-00:50:17 | 1:22 | 0.618 | 0.8438 | 81.8 | 65.88 | 4.1194 | 3.3131 | 321.3 | - | - | 2021-11-29 13:54 | 90 | 180 | RateC
23917 | 25-00:52:45 | 1:24 | 0.618 | 0.8692 | 84.3 | 67.85 | 4.1295 | 3.4175 | 331.5 | - | - | 2021-11-29 13:57 | 90 | 180 | RateC
23918 | 25-00:54:56 | 1:27 | 0.618 | 0.8917 | 86.5 | 69.61 | 4.1395 | 3.5106 | 340.5 | - | - | 2021-11-29 13:59 | 90 | 180 | RateC
23919 | 25-00:56:53 | 1:29 | 0.618 | 0.9119 | 88.4 | 71.19 | 4.1496 | 3.5943 | 348.6 | - | - | 2021-11-29 14:01 | 90 | 180 | RateC
23920 | 25-00:58:35 | 1:30 | 0.618 | 0.9293 | 90.1 | 72.55 | 4.1597 | 3.6666 | 355.6 | - | - | 2021-11-29 14:02 | 90 | 180 | RateC
23921 | 25-01:00:07 | 1:32 | 0.618 | 0.945 | 91.7 | 73.78 | 4.1698 | 3.7322 | 362 | - | - | 2021-11-29 14:04 | 90 | 180 | RateC
23922 | 25-01:01:30 | 1:33 | 0.618 | 0.9594 | 93.1 | 74.9 | 4.1798 | 3.7923 | 367.8 | - | - | 2021-11-29 14:05 | 90 | 180 | RateC
23923 | 25-01:02:47 | 1:34 | 0.618 | 0.9725 | 94.3 | 75.92 | 4.1899 | 3.847 | 373.1 | - | - | 2021-11-29 14:07 | 90 | 180 | RateC
23924 | 25-01:04:00 | 1:36 | 0.618 | 0.9851 | 95.5 | 76.9 | 4.2 | 3.8999 | 378.3 | - | - | 2021-11-29 14:08 | 90 | 180 | RateC
23925 | 25-01:05:09 | 1:37 | 0.618 | 0.9969 | 96.7 | 77.82 | 4.2101 | 3.9494 | 383.1 | - | - | 2021-11-29 14:09 | 90 | 180 | RateC
23926 | 25-01:06:15 | 1:38 | 0.618 | 1.0083 | 97.8 | 78.71 | 4.2201 | 3.9973 | 387.7 | - | - | 2021-11-29 14:10 | 90 | 180 | RateC
23927 | 25-01:07:20 | 1:39 | 0.618 | 1.0194 | 98.9 | 79.58 | 4.2302 | 4.0445 | 392.3 | - | - | 2021-11-29 14:11 | 90 | 180 | RateC
23928 | 25-01:08:26 | 1:40 | 0.618 | 1.0308 | 100 | 80.47 | 4.2403 | 4.0927 | 397 | - | - | 2021-11-29 14:12 | 90 | 180 | RateC
23929 | 25-01:09:35 | 1:41 | 0.618 | 1.0426 | 101.1 | 81.39 | 4.2504 | 4.1428 | 401.8 | - | - | 2021-11-29 14:13 | 90 | 180 | RateC
23930 | 25-01:10:47 | 1:42 | 0.618 | 1.055 | 102.3 | 82.36 | 4.2604 | 4.1957 | 407 | - | - | 2021-11-29 14:15 | 90 | 180 | RateC
23931 | 25-01:12:08 | 1:44 | 0.618 | 1.0689 | 103.7 | 83.44 | 4.2705 | 4.2547 | 412.7 | - | - | 2021-11-29 14:16 | 90 | 180 | RateC
23932 | 25-01:13:36 | 1:45 | 0.618 | 1.084 | 105.1 | 84.62 | 4.2806 | 4.3193 | 418.9 | - | - | 2021-11-29 14:17 | 90 | 180 | RateC
23933 | 25-01:15:18 | 1:47 | 0.618 | 1.1015 | 106.8 | 85.99 | 4.2907 | 4.3944 | 426.2 | - | - | 2021-11-29 14:19 | 90 | 180 | RateC
23934 | 25-01:17:06 | 1:49 | 0.618 | 1.12 | 108.6 | 87.44 | 4.3008 | 4.4739 | 433.9 | - | - | 2021-11-29 14:21 | 90 | 180 | RateC
23935 | 25-01:19:01 | 1:51 | 0.618 | 1.1398 | 110.6 | 88.98 | 4.3108 | 4.5593 | 442.2 | - | - | 2021-11-29 14:23 | 90 | 180 | RateC
23936 | 25-01:20:58 | 1:53 | 0.618 | 1.1599 | 112.5 | 90.55 | 4.3209 | 4.646 | 450.6 | - | - | 2021-11-29 14:25 | 90 | 180 | RateC
23937 | 25-01:22:52 | 1:54 | 0.618 | 1.1794 | 114.4 | 92.07 | 4.331 | 4.7302 | 458.8 | - | - | 2021-11-29 14:27 | 90 | 180 | RateC
23938 | 25-01:24:41 | 1:56 | 0.618 | 1.1981 | 116.2 | 93.53 | 4.3411 | 4.8112 | 466.7 | - | - | 2021-11-29 14:28 | 90 | 180 | RateC
23939 | 25-01:26:21 | 1:58 | 0.618 | 1.2154 | 117.9 | 94.88 | 4.3511 | 4.8863 | 473.9 | - | - | 2021-11-29 14:30 | 90 | 180 | RateC
23940 | 25-01:27:51 | 2:00 | 0.618 | 1.2309 | 119.4 | 96.09 | 4.3612 | 4.9539 | 480.5 | - | - | 2021-11-29 14:32 | 90 | 180 | RateC
23941 | 25-01:29:18 | 2:01 | 0.618 | 1.2458 | 120.8 | 97.26 | 4.3714 | 5.0191 | 486.8 | - | - | 2021-11-29 14:33 | 90 | 180 | RateC
23942 | 25-01:30:36 | 2:02 | 0.618 | 1.2592 | 122.1 | 98.3 | 4.3815 | 5.0776 | 492.5 | - | - | 2021-11-29 14:34 | 90 | 180 | RateC
23943 | 25-01:31:47 | 2:03 | 0.618 | 1.2714 | 123.3 | 99.25 | 4.3916 | 5.1311 | 497.7 | - | - | 2021-11-29 14:36 | 90 | 180 | RateC
23944 | 25-01:32:43 | 2:04 | 0.618 | 1.2809 | 124.2 | 100 | 4.4 | 5.1732 | 501.8 | - | - | 2021-11-29 14:37 | 90 | 180 | RateC
23945 | 25-01:32:43 | 0:00 | -0.618 | 0 | 0 | 0 | 4.2546 | 0 | 0 | - | - | 2021-11-29 14:37 | 90 | 181 | RateD
23946 | 25-01:32:45 | 0:00 | -0.618 | 0.0002 | 0 | 0.02 | 4.2174 | 0.001 | 0.1 | - | - | 2021-11-29 14:37 | 90 | 181 | RateD
23947 | 25-01:32:45 | 0:00 | -0.618 | 0.0003 | 0 | 0.03 | 4.2029 | 0.0014 | 0.1 | - | - | 2021-11-29 14:37 | 90 | 181 | RateD
23948 | 25-01:32:46 | 0:00 | -0.618 | 0.0005 | 0.1 | 0.04 | 4.191 | 0.0023 | 0.2 | - | - | 2021-11-29 14:37 | 90 | 181 | RateD
23949 | 25-01:32:49 | 0:00 | -0.618 | 0.001 | 0.1 | 0.08 | 4.1805 | 0.0041 | 0.4 | - | - | 2021-11-29 14:37 | 90 | 181 | RateD
23950 | 25-01:32:54 | 0:00 | -0.618 | 0.0019 | 0.2 | 0.15 | 4.1696 | 0.008 | 0.8 | - | - | 2021-11-29 14:37 | 90 | 181 | RateD
23951 | 25-01:33:04 | 0:00 | -0.618 | 0.0035 | 0.3 | 0.27 | 4.1595 | 0.0147 | 1.4 | - | - | 2021-11-29 14:37 | 90 | 181 | RateD
23952 | 25-01:33:19 | 0:01 | -0.618 | 0.0061 | 0.6 | 0.47 | 4.1495 | 0.0253 | 2.5 | - | - | 2021-11-29 14:37 | 90 | 181 | RateD
23953 | 25-01:33:41 | 0:01 | -0.618 | 0.0099 | 1 | 0.77 | 4.1392 | 0.0412 | 4 | - | - | 2021-11-29 14:38 | 90 | 181 | RateD
23954 | 25-01:34:12 | 0:01 | -0.618 | 0.0153 | 1.5 | 1.19 | 4.1292 | 0.0636 | 6.2 | - | - | 2021-11-29 14:38 | 90 | 181 | RateD
23955 | 25-01:34:57 | 0:02 | -0.6181 | 0.0231 | 2.2 | 1.79 | 4.1191 | 0.0955 | 9.3 | - | - | 2021-11-29 14:39 | 90 | 181 | RateD
23956 | 25-01:36:08 | 0:03 | -0.618 | 0.0352 | 3.4 | 2.74 | 4.109 | 0.1453 | 14.1 | - | - | 2021-11-29 14:40 | 90 | 181 | RateD
23957 | 25-01:38:29 | 0:06 | -0.618 | 0.0593 | 5.8 | 4.62 | 4.0989 | 0.2444 | 23.7 | - | - | 2021-11-29 14:42 | 90 | 181 | RateD
23958 | 25-01:41:29 | 0:09 | -0.618 | 0.0903 | 8.8 | 7.02 | 4.0921 | 0.3711 | 36 | - | - | 2021-11-29 14:45 | 90 | 181 | RateD
23959 | 25-01:44:29 | 0:12 | -0.618 | 0.1213 | 11.8 | 9.44 | 4.0842 | 0.4978 | 48.3 | - | - | 2021-11-29 14:48 | 90 | 181 | RateD
23960 | 25-01:47:04 | 0:14 | -0.618 | 0.1477 | 14.3 | 11.5 | 4.0741 | 0.6059 | 58.8 | - | - | 2021-11-29 14:51 | 90 | 181 | RateD
23961 | 25-01:49:04 | 0:16 | -0.618 | 0.1684 | 16.3 | 13.1 | 4.0641 | 0.6899 | 66.9 | - | - | 2021-11-29 14:53 | 90 | 181 | RateD
23962 | 25-01:50:36 | 0:18 | -0.618 | 0.1842 | 17.9 | 14.33 | 4.054 | 0.754 | 73.1 | - | - | 2021-11-29 14:54 | 90 | 181 | RateD
23963 | 25-01:51:49 | 0:19 | -0.618 | 0.1966 | 19.1 | 15.3 | 4.0439 | 0.8044 | 78 | - | - | 2021-11-29 14:56 | 90 | 181 | RateD
23964 | 25-01:52:45 | 0:20 | -0.618 | 0.2064 | 20 | 16.06 | 4.0338 | 0.8437 | 81.8 | - | - | 2021-11-29 14:57 | 90 | 181 | RateD
23965 | 25-01:53:31 | 0:21 | -0.618 | 0.2142 | 20.8 | 16.67 | 4.0237 | 0.8752 | 84.9 | - | - | 2021-11-29 14:57 | 90 | 181 | RateD
23966 | 25-01:54:09 | 0:21 | -0.618 | 0.2208 | 21.4 | 17.18 | 4.0137 | 0.9019 | 87.5 | - | - | 2021-11-29 14:58 | 90 | 181 | RateD
23967 | 25-01:54:47 | 0:22 | -0.618 | 0.2273 | 22 | 17.69 | 4.0036 | 0.9278 | 90 | - | - | 2021-11-29 14:59 | 90 | 181 | RateD
23968 | 25-01:55:27 | 0:23 | -0.618 | 0.2341 | 22.7 | 18.21 | 3.9935 | 0.9549 | 92.6 | - | - | 2021-11-29 14:59 | 90 | 181 | RateD
23969 | 25-01:56:08 | 0:23 | -0.618 | 0.2412 | 23.4 | 18.77 | 3.9834 | 0.9835 | 95.4 | - | - | 2021-11-29 15:00 | 90 | 181 | RateD
23970 | 25-01:56:53 | 0:24 | -0.618 | 0.2488 | 24.1 | 19.36 | 3.9734 | 1.0137 | 98.3 | - | - | 2021-11-29 15:01 | 90 | 181 | RateD
23971 | 25-01:57:42 | 0:25 | -0.618 | 0.2573 | 25 | 20.02 | 3.9631 | 1.0474 | 101.6 | - | - | 2021-11-29 15:02 | 90 | 181 | RateD
23972 | 25-01:58:38 | 0:26 | -0.618 | 0.2669 | 25.9 | 20.77 | 3.9531 | 1.0854 | 105.3 | - | - | 2021-11-29 15:02 | 90 | 181 | RateD
23973 | 25-01:59:44 | 0:27 | -0.618 | 0.2783 | 27 | 21.65 | 3.943 | 1.1302 | 109.6 | - | - | 2021-11-29 15:04 | 90 | 181 | RateD
23974 | 25-02:01:02 | 0:28 | -0.618 | 0.2917 | 28.3 | 22.7 | 3.9329 | 1.1831 | 114.8 | - | - | 2021-11-29 15:05 | 90 | 181 | RateD
23975 | 25-02:02:33 | 0:30 | -0.618 | 0.3072 | 29.8 | 23.91 | 3.9228 | 1.2441 | 120.7 | - | - | 2021-11-29 15:06 | 90 | 181 | RateD
23976 | 25-02:04:19 | 0:32 | -0.618 | 0.3255 | 31.6 | 25.33 | 3.9128 | 1.3155 | 127.6 | - | - | 2021-11-29 15:08 | 90 | 181 | RateD
23977 | 25-02:06:14 | 0:34 | -0.618 | 0.3452 | 33.5 | 26.86 | 3.9027 | 1.3925 | 135.1 | - | - | 2021-11-29 15:10 | 90 | 181 | RateD
23978 | 25-02:08:20 | 0:36 | -0.618 | 0.3669 | 35.6 | 28.55 | 3.8926 | 1.4772 | 143.3 | - | - | 2021-11-29 15:12 | 90 | 181 | RateD
23979 | 25-02:10:37 | 0:38 | -0.618 | 0.3904 | 37.9 | 30.38 | 3.8825 | 1.5685 | 152.1 | - | - | 2021-11-29 15:14 | 90 | 181 | RateD
23980 | 25-02:12:54 | 0:40 | -0.618 | 0.4138 | 40.1 | 32.2 | 3.8725 | 1.6595 | 161 | - | - | 2021-11-29 15:17 | 90 | 181 | RateD
23981 | 25-02:15:03 | 0:42 | -0.618 | 0.436 | 42.3 | 33.93 | 3.8624 | 1.7451 | 169.3 | - | - | 2021-11-29 15:19 | 90 | 181 | RateD
23982 | 25-02:17:03 | 0:44 | -0.618 | 0.4567 | 44.3 | 35.54 | 3.8523 | 1.8251 | 177 | - | - | 2021-11-29 15:21 | 90 | 181 | RateD
23983 | 25-02:19:00 | 0:46 | -0.618 | 0.4767 | 46.2 | 37.09 | 3.8422 | 1.902 | 184.5 | - | - | 2021-11-29 15:23 | 90 | 181 | RateD
23984 | 25-02:20:48 | 0:48 | -0.618 | 0.4952 | 48 | 38.54 | 3.8322 | 1.9731 | 191.4 | - | - | 2021-11-29 15:25 | 90 | 181 | RateD
23985 | 25-02:22:26 | 0:50 | -0.618 | 0.512 | 49.7 | 39.84 | 3.8221 | 2.0374 | 197.6 | - | - | 2021-11-29 15:26 | 90 | 181 | RateD
23986 | 25-02:23:57 | 0:51 | -0.618 | 0.5277 | 51.2 | 41.06 | 3.812 | 2.0973 | 203.4 | - | - | 2021-11-29 15:28 | 90 | 181 | RateD
23987 | 25-02:25:27 | 0:53 | -0.618 | 0.5432 | 52.7 | 42.27 | 3.8019 | 2.1563 | 209.1 | - | - | 2021-11-29 15:29 | 90 | 181 | RateD
23988 | 25-02:26:51 | 0:54 | -0.618 | 0.5575 | 54.1 | 43.38 | 3.7919 | 2.2105 | 214.4 | - | - | 2021-11-29 15:31 | 90 | 181 | RateD
23989 | 25-02:28:13 | 0:56 | -0.618 | 0.5716 | 55.4 | 44.48 | 3.7818 | 2.2639 | 219.6 | - | - | 2021-11-29 15:32 | 90 | 181 | RateD
23990 | 25-02:29:32 | 0:57 | -0.618 | 0.5852 | 56.8 | 45.54 | 3.7717 | 2.3152 | 224.6 | - | - | 2021-11-29 15:33 | 90 | 181 | RateD
23991 | 25-02:30:50 | 0:58 | -0.618 | 0.5986 | 58.1 | 46.58 | 3.7616 | 2.3659 | 229.5 | - | - | 2021-11-29 15:35 | 90 | 181 | RateD
23992 | 25-02:32:09 | 0:59 | -0.618 | 0.6122 | 59.4 | 47.64 | 3.7516 | 2.4168 | 234.4 | - | - | 2021-11-29 15:36 | 90 | 181 | RateD
23993 | 25-02:33:26 | 1:01 | -0.618 | 0.6253 | 60.7 | 48.66 | 3.7415 | 2.466 | 239.2 | - | - | 2021-11-29 15:37 | 90 | 181 | RateD
23994 | 25-02:34:40 | 1:02 | -0.618 | 0.6381 | 61.9 | 49.65 | 3.7314 | 2.5137 | 243.8 | - | - | 2021-11-29 15:38 | 90 | 181 | RateD
23995 | 25-02:35:54 | 1:03 | -0.618 | 0.6508 | 63.1 | 50.64 | 3.7213 | 2.5611 | 248.4 | - | - | 2021-11-29 15:40 | 90 | 181 | RateD
23996 | 25-02:37:07 | 1:04 | -0.618 | 0.6634 | 64.3 | 51.62 | 3.7112 | 2.6079 | 252.9 | - | - | 2021-11-29 15:41 | 90 | 181 | RateD
23997 | 25-02:38:22 | 1:06 | -0.618 | 0.6762 | 65.6 | 52.62 | 3.7012 | 2.6553 | 257.5 | - | - | 2021-11-29 15:42 | 90 | 181 | RateD
23998 | 25-02:39:38 | 1:07 | -0.618 | 0.6893 | 66.9 | 53.64 | 3.6911 | 2.7037 | 262.2 | - | - | 2021-11-29 15:43 | 90 | 181 | RateD
23999 | 25-02:40:54 | 1:08 | -0.618 | 0.7023 | 68.1 | 54.65 | 3.681 | 2.7516 | 266.9 | - | - | 2021-11-29 15:45 | 90 | 181 | RateD
24000 | 25-02:42:11 | 1:09 | -0.618 | 0.7154 | 69.4 | 55.67 | 3.6709 | 2.7999 | 271.6 | - | - | 2021-11-29 15:46 | 90 | 181 | RateD
24001 | 25-02:43:30 | 1:11 | -0.618 | 0.729 | 70.7 | 56.73 | 3.6609 | 2.8497 | 276.4 | - | - | 2021-11-29 15:47 | 90 | 181 | RateD
24002 | 25-02:44:50 | 1:12 | -0.618 | 0.7428 | 72 | 57.8 | 3.6508 | 2.8999 | 281.3 | - | - | 2021-11-29 15:49 | 90 | 181 | RateD
24003 | 25-02:46:12 | 1:13 | -0.618 | 0.7569 | 73.4 | 58.9 | 3.6407 | 2.9514 | 286.3 | - | - | 2021-11-29 15:50 | 90 | 181 | RateD
24004 | 25-02:47:36 | 1:15 | -0.618 | 0.7713 | 74.8 | 60.02 | 3.6306 | 3.0038 | 291.3 | - | - | 2021-11-29 15:51 | 90 | 181 | RateD
24005 | 25-02:49:00 | 1:16 | -0.618 | 0.7857 | 76.2 | 61.14 | 3.6206 | 3.0562 | 296.4 | - | - | 2021-11-29 15:53 | 90 | 181 | RateD
24006 | 25-02:50:25 | 1:18 | -0.618 | 0.8003 | 77.6 | 62.28 | 3.6105 | 3.109 | 301.6 | - | - | 2021-11-29 15:54 | 90 | 181 | RateD
24007 | 25-02:51:48 | 1:19 | -0.618 | 0.8146 | 79 | 63.39 | 3.6004 | 3.1605 | 306.5 | - | - | 2021-11-29 15:56 | 90 | 181 | RateD
24008 | 25-02:53:15 | 1:21 | -0.618 | 0.8296 | 80.5 | 64.55 | 3.5903 | 3.2143 | 311.8 | - | - | 2021-11-29 15:57 | 90 | 181 | RateD
24009 | 25-02:54:45 | 1:22 | -0.618 | 0.8449 | 81.9 | 65.74 | 3.5803 | 3.2691 | 317.1 | - | - | 2021-11-29 15:59 | 90 | 181 | RateD
24010 | 25-02:56:13 | 1:24 | -0.618 | 0.8601 | 83.4 | 66.93 | 3.5702 | 3.3236 | 322.4 | - | - | 2021-11-29 16:00 | 90 | 181 | RateD
24011 | 25-02:57:43 | 1:25 | -0.618 | 0.8755 | 84.9 | 68.13 | 3.56 | 3.3786 | 327.7 | - | - | 2021-11-29 16:02 | 90 | 181 | RateD
24012 | 25-02:59:12 | 1:26 | -0.618 | 0.8908 | 86.4 | 69.32 | 3.5499 | 3.4327 | 333 | - | - | 2021-11-29 16:03 | 90 | 181 | RateD
24013 | 25-03:00:39 | 1:28 | -0.618 | 0.9057 | 87.8 | 70.48 | 3.5398 | 3.4857 | 338.1 | - | - | 2021-11-29 16:04 | 90 | 181 | RateD
24014 | 25-03:02:09 | 1:29 | -0.618 | 0.9212 | 89.4 | 71.69 | 3.5297 | 3.5406 | 343.4 | - | - | 2021-11-29 16:06 | 90 | 181 | RateD
24015 | 25-03:03:42 | 1:31 | -0.618 | 0.9371 | 90.9 | 72.92 | 3.5197 | 3.5965 | 348.8 | - | - | 2021-11-29 16:08 | 90 | 181 | RateD
24016 | 25-03:05:11 | 1:32 | -0.618 | 0.9525 | 92.4 | 74.12 | 3.5096 | 3.6506 | 354.1 | - | - | 2021-11-29 16:09 | 90 | 181 | RateD
24017 | 25-03:06:40 | 1:34 | -0.618 | 0.9677 | 93.9 | 75.31 | 3.4995 | 3.704 | 359.3 | - | - | 2021-11-29 16:10 | 90 | 181 | RateD
24018 | 25-03:08:14 | 1:36 | -0.618 | 0.9838 | 95.4 | 76.56 | 3.4893 | 3.7603 | 364.7 | - | - | 2021-11-29 16:12 | 90 | 181 | RateD
24019 | 25-03:09:46 | 1:37 | -0.618 | 0.9996 | 97 | 77.79 | 3.4792 | 3.8153 | 370.1 | - | - | 2021-11-29 16:14 | 90 | 181 | RateD
24020 | 25-03:11:20 | 1:39 | -0.618 | 1.0158 | 98.5 | 79.05 | 3.4691 | 3.8715 | 375.5 | - | - | 2021-11-29 16:15 | 90 | 181 | RateD
24021 | 25-03:12:49 | 1:40 | -0.618 | 1.0311 | 100 | 80.23 | 3.459 | 3.9243 | 380.6 | - | - | 2021-11-29 16:17 | 90 | 181 | RateD
24022 | 25-03:14:28 | 1:42 | -0.618 | 1.048 | 101.6 | 81.55 | 3.449 | 3.9828 | 386.3 | - | - | 2021-11-29 16:18 | 90 | 181 | RateD
24023 | 25-03:15:59 | 1:43 | -0.618 | 1.0636 | 103.2 | 82.77 | 3.4389 | 4.0366 | 391.5 | - | - | 2021-11-29 16:20 | 90 | 181 | RateD
24024 | 25-03:17:32 | 1:45 | -0.618 | 1.0796 | 104.7 | 84.01 | 3.4288 | 4.0914 | 396.8 | - | - | 2021-11-29 16:21 | 90 | 181 | RateD
24025 | 25-03:18:56 | 1:46 | -0.618 | 1.0941 | 106.1 | 85.14 | 3.4187 | 4.1412 | 401.7 | - | - | 2021-11-29 16:23 | 90 | 181 | RateD
24026 | 25-03:20:04 | 1:47 | -0.618 | 1.1057 | 107.2 | 86.04 | 3.4087 | 4.1808 | 405.5 | - | - | 2021-11-29 16:24 | 90 | 181 | RateD
24027 | 25-03:21:09 | 1:48 | -0.618 | 1.1168 | 108.3 | 86.91 | 3.3986 | 4.2187 | 409.2 | - | - | 2021-11-29 16:25 | 90 | 181 | RateD
24028 | 25-03:22:10 | 1:49 | -0.618 | 1.1274 | 109.3 | 87.73 | 3.3885 | 4.2545 | 412.7 | - | - | 2021-11-29 16:26 | 90 | 181 | RateD
24029 | 25-03:23:02 | 1:50 | -0.618 | 1.1363 | 110.2 | 88.42 | 3.3784 | 4.2846 | 415.6 | - | - | 2021-11-29 16:27 | 90 | 181 | RateD
24030 | 25-03:23:48 | 1:51 | -0.618 | 1.1442 | 111 | 89.04 | 3.3682 | 4.3114 | 418.2 | - | - | 2021-11-29 16:28 | 90 | 181 | RateD
24031 | 25-03:24:32 | 1:52 | -0.618 | 1.1517 | 111.7 | 89.62 | 3.3581 | 4.3366 | 420.6 | - | - | 2021-11-29 16:28 | 90 | 181 | RateD
24032 | 25-03:25:10 | 1:52 | -0.618 | 1.1583 | 112.3 | 90.13 | 3.3481 | 4.3586 | 422.8 | - | - | 2021-11-29 16:29 | 90 | 181 | RateD
24033 | 25-03:25:48 | 1:53 | -0.618 | 1.1648 | 113 | 90.64 | 3.338 | 4.3804 | 424.9 | - | - | 2021-11-29 16:30 | 90 | 181 | RateD
24034 | 25-03:26:21 | 1:54 | -0.618 | 1.1705 | 113.5 | 91.08 | 3.3279 | 4.3993 | 426.7 | - | - | 2021-11-29 16:30 | 90 | 181 | RateD
24035 | 25-03:26:52 | 1:54 | -0.618 | 1.1758 | 114 | 91.5 | 3.3178 | 4.4171 | 428.4 | - | - | 2021-11-29 16:31 | 90 | 181 | RateD
24036 | 25-03:27:22 | 1:55 | -0.618 | 1.1809 | 114.5 | 91.89 | 3.3078 | 4.434 | 430.1 | - | - | 2021-11-29 16:31 | 90 | 181 | RateD
24037 | 25-03:27:48 | 1:55 | -0.618 | 1.1853 | 115 | 92.23 | 3.2977 | 4.4484 | 431.5 | - | - | 2021-11-29 16:32 | 90 | 181 | RateD
24038 | 25-03:28:15 | 1:56 | -0.618 | 1.1899 | 115.4 | 92.6 | 3.2876 | 4.4637 | 433 | - | - | 2021-11-29 16:32 | 90 | 181 | RateD
24039 | 25-03:28:39 | 1:56 | -0.618 | 1.194 | 115.8 | 92.92 | 3.2774 | 4.4772 | 434.3 | - | - | 2021-11-29 16:32 | 90 | 181 | RateD
24040 | 25-03:29:02 | 1:56 | -0.618 | 1.1981 | 116.2 | 93.24 | 3.2673 | 4.4906 | 435.6 | - | - | 2021-11-29 16:33 | 90 | 181 | RateD
24041 | 25-03:29:23 | 1:57 | -0.618 | 1.2017 | 116.6 | 93.51 | 3.2572 | 4.5023 | 436.7 | - | - | 2021-11-29 16:33 | 90 | 181 | RateD
24042 | 25-03:29:44 | 1:57 | -0.618 | 1.2053 | 116.9 | 93.79 | 3.247 | 4.514 | 437.8 | - | - | 2021-11-29 16:34 | 90 | 181 | RateD
24043 | 25-03:30:03 | 1:57 | -0.618 | 1.2086 | 117.2 | 94.05 | 3.2369 | 4.5246 | 438.9 | - | - | 2021-11-29 16:34 | 90 | 181 | RateD
24044 | 25-03:30:23 | 1:58 | -0.618 | 1.212 | 117.6 | 94.31 | 3.2268 | 4.5355 | 439.9 | - | - | 2021-11-29 16:34 | 90 | 181 | RateD
24045 | 25-03:30:41 | 1:58 | -0.618 | 1.215 | 117.8 | 94.55 | 3.2168 | 4.5453 | 440.9 | - | - | 2021-11-29 16:34 | 90 | 181 | RateD
24046 | 25-03:30:58 | 1:58 | -0.618 | 1.2181 | 118.1 | 94.79 | 3.2067 | 4.5551 | 441.8 | - | - | 2021-11-29 16:35 | 90 | 181 | RateD
24047 | 25-03:31:15 | 1:59 | -0.618 | 1.2209 | 118.4 | 95 | 3.1966 | 4.5641 | 442.7 | - | - | 2021-11-29 16:35 | 90 | 181 | RateD
24048 | 25-03:31:31 | 1:59 | -0.618 | 1.2237 | 118.7 | 95.22 | 3.1864 | 4.573 | 443.6 | - | - | 2021-11-29 16:35 | 90 | 181 | RateD
24049 | 25-03:31:47 | 1:59 | -0.618 | 1.2263 | 118.9 | 95.43 | 3.1763 | 4.5814 | 444.4 | - | - | 2021-11-29 16:36 | 90 | 181 | RateD
24050 | 25-03:32:02 | 1:59 | -0.618 | 1.229 | 119.2 | 95.63 | 3.1659 | 4.5898 | 445.2 | - | - | 2021-11-29 16:36 | 90 | 181 | RateD
24051 | 25-03:32:16 | 2:00 | -0.618 | 1.2314 | 119.4 | 95.82 | 3.1558 | 4.5976 | 445.9 | - | - | 2021-11-29 16:36 | 90 | 181 | RateD
24052 | 25-03:32:30 | 2:00 | -0.618 | 1.2337 | 119.7 | 96 | 3.1455 | 4.6049 | 446.6 | - | - | 2021-11-29 16:36 | 90 | 181 | RateD
24053 | 25-03:32:43 | 2:00 | -0.618 | 1.2361 | 119.9 | 96.18 | 3.1352 | 4.6122 | 447.3 | - | - | 2021-11-29 16:37 | 90 | 181 | RateD
24054 | 25-03:32:56 | 2:00 | -0.618 | 1.2383 | 120.1 | 96.36 | 3.1252 | 4.6191 | 448 | - | - | 2021-11-29 16:37 | 90 | 181 | RateD
24055 | 25-03:33:09 | 2:00 | -0.618 | 1.2405 | 120.3 | 96.53 | 3.1149 | 4.6261 | 448.7 | - | - | 2021-11-29 16:37 | 90 | 181 | RateD
24056 | 25-03:33:21 | 2:01 | -0.618 | 1.2426 | 120.5 | 96.7 | 3.1048 | 4.6326 | 449.3 | - | - | 2021-11-29 16:37 | 90 | 181 | RateD
24057 | 25-03:33:33 | 2:01 | -0.618 | 1.2446 | 120.7 | 96.85 | 3.0945 | 4.6388 | 449.9 | - | - | 2021-11-29 16:37 | 90 | 181 | RateD
24058 | 25-03:33:44 | 2:01 | -0.618 | 1.2465 | 120.9 | 97 | 3.0842 | 4.6447 | 450.5 | - | - | 2021-11-29 16:38 | 90 | 181 | RateD
24059 | 25-03:33:55 | 2:01 | -0.618 | 1.2483 | 121.1 | 97.14 | 3.0742 | 4.6503 | 451 | - | - | 2021-11-29 16:38 | 90 | 181 | RateD
24060 | 25-03:34:05 | 2:01 | -0.618 | 1.2501 | 121.3 | 97.28 | 3.0641 | 4.6558 | 451.6 | - | - | 2021-11-29 16:38 | 90 | 181 | RateD
24061 | 25-03:34:16 | 2:02 | -0.618 | 1.252 | 121.4 | 97.43 | 3.0535 | 4.6616 | 452.1 | - | - | 2021-11-29 16:38 | 90 | 181 | RateD
24062 | 25-03:34:27 | 2:02 | -0.618 | 1.2538 | 121.6 | 97.57 | 3.043 | 4.6671 | 452.7 | - | - | 2021-11-29 16:38 | 90 | 181 | RateD
24063 | 25-03:34:37 | 2:02 | -0.618 | 1.2555 | 121.8 | 97.7 | 3.0329 | 4.6722 | 453.2 | - | - | 2021-11-29 16:38 | 90 | 181 | RateD
24064 | 25-03:34:46 | 2:02 | -0.618 | 1.2572 | 121.9 | 97.83 | 3.0228 | 4.6773 | 453.7 | - | - | 2021-11-29 16:39 | 90 | 181 | RateD
24065 | 25-03:34:56 | 2:02 | -0.618 | 1.2588 | 122.1 | 97.95 | 3.0125 | 4.6821 | 454.1 | - | - | 2021-11-29 16:39 | 90 | 181 | RateD
24066 | 25-03:35:05 | 2:02 | -0.618 | 1.2604 | 122.2 | 98.08 | 3.0019 | 4.6869 | 454.6 | - | - | 2021-11-29 16:39 | 90 | 181 | RateD
24067 | 25-03:35:14 | 2:03 | -0.618 | 1.2619 | 122.4 | 98.2 | 2.9912 | 4.6916 | 455.1 | - | - | 2021-11-29 16:39 | 90 | 181 | RateD
24068 | 25-03:35:22 | 2:03 | -0.618 | 1.2633 | 122.5 | 98.31 | 2.9812 | 4.6957 | 455.5 | - | - | 2021-11-29 16:39 | 90 | 181 | RateD
24069 | 25-03:35:31 | 2:03 | -0.618 | 1.2649 | 122.7 | 98.43 | 2.9703 | 4.7003 | 455.9 | - | - | 2021-11-29 16:39 | 90 | 181 | RateD
24070 | 25-03:35:39 | 2:03 | -0.618 | 1.2663 | 122.8 | 98.54 | 2.9596 | 4.7045 | 456.3 | - | - | 2021-11-29 16:39 | 90 | 181 | RateD
24071 | 25-03:35:47 | 2:03 | -0.618 | 1.2677 | 123 | 98.65 | 2.9491 | 4.7086 | 456.7 | - | - | 2021-11-29 16:40 | 90 | 181 | RateD
24072 | 25-03:35:55 | 2:03 | -0.618 | 1.269 | 123.1 | 98.75 | 2.9388 | 4.7126 | 457.1 | - | - | 2021-11-29 16:40 | 90 | 181 | RateD
24073 | 25-03:36:03 | 2:03 | -0.618 | 1.2704 | 123.2 | 98.86 | 2.9286 | 4.7166 | 457.5 | - | - | 2021-11-29 16:40 | 90 | 181 | RateD
24074 | 25-03:36:11 | 2:03 | -0.618 | 1.2718 | 123.4 | 98.96 | 2.9184 | 4.7206 | 457.9 | - | - | 2021-11-29 16:40 | 90 | 181 | RateD
24075 | 25-03:36:19 | 2:04 | -0.618 | 1.2731 | 123.5 | 99.07 | 2.9078 | 4.7246 | 458.3 | - | - | 2021-11-29 16:40 | 90 | 181 | RateD
24076 | 25-03:36:27 | 2:04 | -0.618 | 1.2744 | 123.6 | 99.17 | 2.8973 | 4.7284 | 458.6 | - | - | 2021-11-29 16:40 | 90 | 181 | RateD
24077 | 25-03:36:34 | 2:04 | -0.618 | 1.2757 | 123.7 | 99.27 | 2.8872 | 4.7319 | 459 | - | - | 2021-11-29 16:40 | 90 | 181 | RateD
24078 | 25-03:36:41 | 2:04 | -0.618 | 1.2769 | 123.8 | 99.36 | 2.8767 | 4.7354 | 459.3 | - | - | 2021-11-29 16:40 | 90 | 181 | RateD
24079 | 25-03:36:48 | 2:04 | -0.618 | 1.278 | 124 | 99.45 | 2.8666 | 4.7387 | 459.6 | - | - | 2021-11-29 16:41 | 90 | 181 | RateD
24080 | 25-03:36:54 | 2:04 | -0.618 | 1.2792 | 124.1 | 99.54 | 2.8564 | 4.742 | 459.9 | - | - | 2021-11-29 16:41 | 90 | 181 | RateD
24081 | 25-03:37:01 | 2:04 | -0.618 | 1.2803 | 124.2 | 99.63 | 2.8463 | 4.7453 | 460.3 | - | - | 2021-11-29 16:41 | 90 | 181 | RateD
24082 | 25-03:37:07 | 2:04 | -0.618 | 1.2814 | 124.3 | 99.71 | 2.8362 | 4.7483 | 460.6 | - | - | 2021-11-29 16:41 | 90 | 181 | RateD
24083 | 25-03:37:13 | 2:05 | -0.618 | 1.2825 | 124.4 | 99.8 | 2.8258 | 4.7513 | 460.8 | - | - | 2021-11-29 16:41 | 90 | 181 | RateD
24084 | 25-03:37:20 | 2:05 | -0.618 | 1.2835 | 124.5 | 99.88 | 2.8156 | 4.7543 | 461.1 | - | - | 2021-11-29 16:41 | 90 | 181 | RateD
24085 | 25-03:37:26 | 2:05 | -0.618 | 1.2845 | 124.6 | 99.96 | 2.8047 | 4.7572 | 461.4 | - | - | 2021-11-29 16:41 | 90 | 181 | RateD
24086 | 25-03:37:29 | 2:05 | -0.618 | 1.2851 | 124.6 | 100 | 2.7999 | 4.7587 | 461.6 | - | - | 2021-11-29 16:41 | 90 | 181 | RateD
24087 | 25-03:37:29 | 0:00 | 0.618 | 0 | 0 | 0 | 3.0768 | 0 | 0 | - | - | 2021-11-29 16:41 | 91 | 182 | RateC
24088 | 25-03:37:31 | 0:00 | 0.618 | 0.0003 | 0 | 0.03 | 3.2307 | 0.0011 | 0.1 | - | - | 2021-11-29 16:41 | 91 | 182 | RateC
24089 | 25-03:37:31 | 0:00 | 0.618 | 0.0004 | 0 | 0.03 | 3.2851 | 0.0014 | 0.1 | - | - | 2021-11-29 16:41 | 91 | 182 | RateC
24090 | 25-03:37:32 | 0:00 | 0.618 | 0.0005 | 0.1 | 0.04 | 3.3251 | 0.0018 | 0.2 | - | - | 2021-11-29 16:41 | 91 | 182 | RateC
24091 | 25-03:37:33 | 0:00 | 0.618 | 0.0007 | 0.1 | 0.05 | 3.3645 | 0.0021 | 0.2 | - | - | 2021-11-29 16:41 | 91 | 182 | RateC
24092 | 25-03:37:33 | 0:00 | 0.618 | 0.0008 | 0.1 | 0.06 | 3.3995 | 0.0025 | 0.2 | - | - | 2021-11-29 16:41 | 91 | 182 | RateC
24093 | 25-03:37:34 | 0:00 | 0.618 | 0.0009 | 0.1 | 0.07 | 3.431 | 0.0029 | 0.3 | - | - | 2021-11-29 16:41 | 91 | 182 | RateC
24094 | 25-03:37:34 | 0:00 | 0.618 | 0.001 | 0.1 | 0.08 | 3.459 | 0.0033 | 0.3 | - | - | 2021-11-29 16:41 | 91 | 182 | RateC
24095 | 25-03:37:35 | 0:00 | 0.618 | 0.0011 | 0.1 | 0.08 | 3.4843 | 0.0037 | 0.4 | - | - | 2021-11-29 16:41 | 91 | 182 | RateC
24096 | 25-03:37:37 | 0:00 | 0.618 | 0.0014 | 0.1 | 0.11 | 3.5428 | 0.0048 | 0.5 | - | - | 2021-11-29 16:41 | 91 | 182 | RateC
24097 | 25-03:37:39 | 0:00 | 0.618 | 0.0017 | 0.2 | 0.13 | 3.58 | 0.0059 | 0.6 | - | - | 2021-11-29 16:41 | 91 | 182 | RateC
24098 | 25-03:37:40 | 0:00 | 0.618 | 0.0019 | 0.2 | 0.15 | 3.597 | 0.0066 | 0.6 | - | - | 2021-11-29 16:41 | 91 | 182 | RateC
24099 | 25-03:37:41 | 0:00 | 0.618 | 0.0021 | 0.2 | 0.16 | 3.61 | 0.0074 | 0.7 | - | - | 2021-11-29 16:41 | 91 | 182 | RateC
24100 | 25-03:37:42 | 0:00 | 0.618 | 0.0023 | 0.2 | 0.18 | 3.6203 | 0.0081 | 0.8 | - | - | 2021-11-29 16:42 | 91 | 182 | RateC
24101 | 25-03:37:44 | 0:00 | 0.618 | 0.0027 | 0.3 | 0.21 | 3.6317 | 0.0093 | 0.9 | - | - | 2021-11-29 16:42 | 91 | 182 | RateC
24102 | 25-03:37:47 | 0:00 | 0.618 | 0.0031 | 0.3 | 0.24 | 3.6426 | 0.0108 | 1 | - | - | 2021-11-29 16:42 | 91 | 182 | RateC
24103 | 25-03:37:50 | 0:00 | 0.618 | 0.0036 | 0.3 | 0.28 | 3.6533 | 0.0127 | 1.2 | - | - | 2021-11-29 16:42 | 91 | 182 | RateC
24104 | 25-03:37:54 | 0:00 | 0.618 | 0.0043 | 0.4 | 0.34 | 3.6643 | 0.0154 | 1.5 | - | - | 2021-11-29 16:42 | 91 | 182 | RateC
24105 | 25-03:37:59 | 0:00 | 0.618 | 0.0052 | 0.5 | 0.4 | 3.6748 | 0.0186 | 1.8 | - | - | 2021-11-29 16:42 | 91 | 182 | RateC
24106 | 25-03:38:05 | 0:01 | 0.618 | 0.0063 | 0.6 | 0.48 | 3.6849 | 0.0225 | 2.2 | - | - | 2021-11-29 16:42 | 91 | 182 | RateC
24107 | 25-03:38:13 | 0:01 | 0.618 | 0.0076 | 0.7 | 0.59 | 3.6954 | 0.0276 | 2.7 | - | - | 2021-11-29 16:42 | 91 | 182 | RateC
24108 | 25-03:38:23 | 0:01 | 0.618 | 0.0093 | 0.9 | 0.72 | 3.706 | 0.0338 | 3.3 | - | - | 2021-11-29 16:42 | 91 | 182 | RateC
24109 | 25-03:38:35 | 0:01 | 0.618 | 0.0114 | 1.1 | 0.88 | 3.7162 | 0.0416 | 4 | - | - | 2021-11-29 16:42 | 91 | 182 | RateC
24110 | 25-03:38:51 | 0:01 | 0.618 | 0.0141 | 1.4 | 1.09 | 3.7264 | 0.0514 | 5 | - | - | 2021-11-29 16:43 | 91 | 182 | RateC
24111 | 25-03:39:11 | 0:02 | 0.618 | 0.0176 | 1.7 | 1.36 | 3.7365 | 0.0645 | 6.3 | - | - | 2021-11-29 16:43 | 91 | 182 | RateC
24112 | 25-03:39:39 | 0:02 | 0.618 | 0.0224 | 2.2 | 1.73 | 3.7467 | 0.0827 | 8 | - | - | 2021-11-29 16:43 | 91 | 182 | RateC
24113 | 25-03:40:18 | 0:03 | 0.618 | 0.029 | 2.8 | 2.24 | 3.7568 | 0.1074 | 10.4 | - | - | 2021-11-29 16:44 | 91 | 182 | RateC
24114 | 25-03:41:14 | 0:04 | 0.618 | 0.0386 | 3.7 | 2.99 | 3.7669 | 0.1436 | 13.9 | - | - | 2021-11-29 16:45 | 91 | 182 | RateC
24115 | 25-03:43:11 | 0:06 | 0.618 | 0.0587 | 5.7 | 4.54 | 3.777 | 0.2195 | 21.3 | - | - | 2021-11-29 16:47 | 91 | 182 | RateC
24116 | 25-03:46:11 | 0:09 | 0.618 | 0.0897 | 8.7 | 6.93 | 3.7826 | 0.3363 | 32.6 | - | - | 2021-11-29 16:50 | 91 | 182 | RateC
24117 | 25-03:49:11 | 0:12 | 0.618 | 0.1205 | 11.7 | 9.31 | 3.7839 | 0.4532 | 44 | - | - | 2021-11-29 16:53 | 91 | 182 | RateC
24118 | 25-03:52:11 | 0:15 | 0.618 | 0.1515 | 14.7 | 11.71 | 3.7864 | 0.5703 | 55.3 | - | - | 2021-11-29 16:56 | 91 | 182 | RateC
24119 | 25-03:55:11 | 0:18 | 0.618 | 0.1824 | 17.7 | 14.1 | 3.7946 | 0.6876 | 66.7 | - | - | 2021-11-29 16:59 | 91 | 182 | RateC
24120 | 25-03:57:48 | 0:20 | 0.618 | 0.2093 | 20.3 | 16.17 | 3.8047 | 0.7895 | 76.6 | - | - | 2021-11-29 17:02 | 91 | 182 | RateC
24121 | 25-04:00:02 | 0:23 | 0.618 | 0.2324 | 22.5 | 17.96 | 3.8148 | 0.8776 | 85.1 | - | - | 2021-11-29 17:04 | 91 | 182 | RateC
24122 | 25-04:02:15 | 0:25 | 0.618 | 0.2551 | 24.7 | 19.71 | 3.8249 | 0.9644 | 93.5 | - | - | 2021-11-29 17:06 | 91 | 182 | RateC
24123 | 25-04:04:32 | 0:27 | 0.618 | 0.2787 | 27 | 21.54 | 3.8349 | 1.0548 | 102.3 | - | - | 2021-11-29 17:08 | 91 | 182 | RateC
24124 | 25-04:06:43 | 0:29 | 0.618 | 0.3012 | 29.2 | 23.27 | 3.845 | 1.1411 | 110.7 | - | - | 2021-11-29 17:11 | 91 | 182 | RateC
24125 | 25-04:08:56 | 0:31 | 0.618 | 0.3239 | 31.4 | 25.03 | 3.8551 | 1.2287 | 119.2 | - | - | 2021-11-29 17:13 | 91 | 182 | RateC
24126 | 25-04:11:05 | 0:34 | 0.618 | 0.3461 | 33.6 | 26.75 | 3.8652 | 1.3143 | 127.5 | - | - | 2021-11-29 17:15 | 91 | 182 | RateC
24127 | 25-04:13:08 | 0:36 | 0.618 | 0.3672 | 35.6 | 28.37 | 3.8752 | 1.3958 | 135.4 | - | - | 2021-11-29 17:17 | 91 | 182 | RateC
24128 | 25-04:15:04 | 0:38 | 0.618 | 0.3872 | 37.6 | 29.92 | 3.8853 | 1.4734 | 142.9 | - | - | 2021-11-29 17:19 | 91 | 182 | RateC
24129 | 25-04:16:54 | 0:39 | 0.618 | 0.4061 | 39.4 | 31.38 | 3.8954 | 1.5469 | 150 | - | - | 2021-11-29 17:21 | 91 | 182 | RateC
24130 | 25-04:18:38 | 0:41 | 0.618 | 0.4238 | 41.1 | 32.75 | 3.9055 | 1.6163 | 156.8 | - | - | 2021-11-29 17:22 | 91 | 182 | RateC
24131 | 25-04:20:14 | 0:43 | 0.618 | 0.4404 | 42.7 | 34.04 | 3.9156 | 1.6812 | 163.1 | - | - | 2021-11-29 17:24 | 91 | 182 | RateC
24132 | 25-04:21:50 | 0:44 | 0.618 | 0.4568 | 44.3 | 35.3 | 3.9256 | 1.7453 | 169.3 | - | - | 2021-11-29 17:26 | 91 | 182 | RateC
24133 | 25-04:23:19 | 0:46 | 0.618 | 0.4721 | 45.8 | 36.48 | 3.9357 | 1.8053 | 175.1 | - | - | 2021-11-29 17:27 | 91 | 182 | RateC
24134 | 25-04:24:44 | 0:47 | 0.618 | 0.4867 | 47.2 | 37.61 | 3.9458 | 1.863 | 180.7 | - | - | 2021-11-29 17:29 | 91 | 182 | RateC
24135 | 25-04:26:07 | 0:49 | 0.618 | 0.5009 | 48.6 | 38.71 | 3.9559 | 1.9192 | 186.2 | - | - | 2021-11-29 17:30 | 91 | 182 | RateC
24136 | 25-04:27:29 | 0:50 | 0.618 | 0.515 | 50 | 39.8 | 3.9659 | 1.9749 | 191.6 | - | - | 2021-11-29 17:31 | 91 | 182 | RateC
24137 | 25-04:28:50 | 0:51 | 0.618 | 0.5289 | 51.3 | 40.87 | 3.976 | 2.0303 | 196.9 | - | - | 2021-11-29 17:33 | 91 | 182 | RateC
24138 | 25-04:30:14 | 0:53 | 0.618 | 0.5434 | 52.7 | 41.99 | 3.9861 | 2.0878 | 202.5 | - | - | 2021-11-29 17:34 | 91 | 182 | RateC
24139 | 25-04:31:41 | 0:54 | 0.618 | 0.5582 | 54.1 | 43.14 | 3.9962 | 2.1471 | 208.3 | - | - | 2021-11-29 17:35 | 91 | 182 | RateC
24140 | 25-04:33:13 | 0:56 | 0.618 | 0.5741 | 55.7 | 44.36 | 4.0062 | 2.2106 | 214.4 | - | - | 2021-11-29 17:37 | 91 | 182 | RateC
24141 | 25-04:34:53 | 0:57 | 0.618 | 0.5912 | 57.3 | 45.69 | 4.0163 | 2.2793 | 221.1 | - | - | 2021-11-29 17:39 | 91 | 182 | RateC
24142 | 25-04:36:37 | 0:59 | 0.618 | 0.6091 | 59.1 | 47.07 | 4.0264 | 2.3512 | 228 | - | - | 2021-11-29 17:40 | 91 | 182 | RateC
24143 | 25-04:38:29 | 1:01 | 0.618 | 0.6284 | 61 | 48.56 | 4.0365 | 2.429 | 235.6 | - | - | 2021-11-29 17:42 | 91 | 182 | RateC
24144 | 25-04:40:34 | 1:03 | 0.618 | 0.6499 | 63 | 50.22 | 4.0465 | 2.5158 | 244 | - | - | 2021-11-29 17:44 | 91 | 182 | RateC
24145 | 25-04:42:51 | 1:05 | 0.618 | 0.6733 | 65.3 | 52.03 | 4.0566 | 2.6107 | 253.2 | - | - | 2021-11-29 17:47 | 91 | 182 | RateC
24146 | 25-04:45:19 | 1:08 | 0.618 | 0.6987 | 67.8 | 53.99 | 4.0667 | 2.7139 | 263.2 | - | - | 2021-11-29 17:49 | 91 | 182 | RateC
24147 | 25-04:48:04 | 1:11 | 0.618 | 0.7271 | 70.5 | 56.19 | 4.0768 | 2.8294 | 274.4 | - | - | 2021-11-29 17:52 | 91 | 182 | RateC
24148 | 25-04:50:56 | 1:13 | 0.618 | 0.7566 | 73.4 | 58.46 | 4.0868 | 2.9497 | 286.1 | - | - | 2021-11-29 17:55 | 91 | 182 | RateC
24149 | 25-04:53:56 | 1:16 | 0.618 | 0.7875 | 76.4 | 60.85 | 4.0969 | 3.0763 | 298.4 | - | - | 2021-11-29 17:58 | 91 | 182 | RateC
24150 | 25-04:56:56 | 1:19 | 0.618 | 0.8185 | 79.4 | 63.25 | 4.1067 | 3.2034 | 310.7 | - | - | 2021-11-29 18:01 | 91 | 182 | RateC
24151 | 25-04:59:46 | 1:22 | 0.618 | 0.8476 | 82.2 | 65.5 | 4.1168 | 3.3233 | 322.3 | - | - | 2021-11-29 18:04 | 91 | 182 | RateC
24152 | 25-05:02:21 | 1:25 | 0.618 | 0.8742 | 84.8 | 67.56 | 4.1268 | 3.4328 | 333 | - | - | 2021-11-29 18:06 | 91 | 182 | RateC
24153 | 25-05:04:44 | 1:27 | 0.618 | 0.8987 | 87.2 | 69.44 | 4.1369 | 3.5338 | 342.8 | - | - | 2021-11-29 18:09 | 91 | 182 | RateC
24154 | 25-05:06:47 | 1:29 | 0.618 | 0.9198 | 89.2 | 71.08 | 4.147 | 3.6215 | 351.3 | - | - | 2021-11-29 18:11 | 91 | 182 | RateC
24155 | 25-05:08:35 | 1:31 | 0.618 | 0.9384 | 91 | 72.51 | 4.1571 | 3.6985 | 358.7 | - | - | 2021-11-29 18:12 | 91 | 182 | RateC
24156 | 25-05:10:14 | 1:33 | 0.618 | 0.9554 | 92.7 | 73.83 | 4.1671 | 3.7693 | 365.6 | - | - | 2021-11-29 18:14 | 91 | 182 | RateC
24157 | 25-05:11:43 | 1:34 | 0.618 | 0.9707 | 94.1 | 75.01 | 4.1772 | 3.8329 | 371.8 | - | - | 2021-11-29 18:16 | 91 | 182 | RateC
24158 | 25-05:13:03 | 1:36 | 0.618 | 0.9844 | 95.5 | 76.07 | 4.1873 | 3.8904 | 377.3 | - | - | 2021-11-29 18:17 | 91 | 182 | RateC
24159 | 25-05:14:19 | 1:37 | 0.618 | 0.9975 | 96.7 | 77.08 | 4.1974 | 3.9452 | 382.7 | - | - | 2021-11-29 18:18 | 91 | 182 | RateC
24160 | 25-05:15:31 | 1:38 | 0.618 | 1.0097 | 97.9 | 78.03 | 4.2074 | 3.9968 | 387.7 | - | - | 2021-11-29 18:19 | 91 | 182 | RateC
24161 | 25-05:16:39 | 1:39 | 0.618 | 1.0215 | 99.1 | 78.94 | 4.2175 | 4.0465 | 392.5 | - | - | 2021-11-29 18:20 | 91 | 182 | RateC
24162 | 25-05:17:46 | 1:40 | 0.618 | 1.0331 | 100.2 | 79.83 | 4.2276 | 4.0952 | 397.2 | - | - | 2021-11-29 18:22 | 91 | 182 | RateC
24163 | 25-05:18:54 | 1:41 | 0.618 | 1.0447 | 101.3 | 80.73 | 4.2377 | 4.1443 | 402 | - | - | 2021-11-29 18:23 | 91 | 182 | RateC
24164 | 25-05:20:02 | 1:43 | 0.618 | 1.0563 | 102.5 | 81.63 | 4.2477 | 4.1937 | 406.8 | - | - | 2021-11-29 18:24 | 91 | 182 | RateC
24165 | 25-05:21:13 | 1:44 | 0.618 | 1.0685 | 103.6 | 82.57 | 4.2578 | 4.2454 | 411.8 | - | - | 2021-11-29 18:25 | 91 | 182 | RateC
24166 | 25-05:22:28 | 1:45 | 0.618 | 1.0814 | 104.9 | 83.57 | 4.2679 | 4.3006 | 417.1 | - | - | 2021-11-29 18:26 | 91 | 182 | RateC
24167 | 25-05:23:50 | 1:46 | 0.618 | 1.0954 | 106.3 | 84.65 | 4.278 | 4.3605 | 422.9 | - | - | 2021-11-29 18:28 | 91 | 182 | RateC
24168 | 25-05:25:23 | 1:48 | 0.618 | 1.1114 | 107.8 | 85.88 | 4.288 | 4.4289 | 429.6 | - | - | 2021-11-29 18:29 | 91 | 182 | RateC
24169 | 25-05:27:04 | 1:50 | 0.618 | 1.1288 | 109.5 | 87.23 | 4.2981 | 4.5037 | 436.8 | - | - | 2021-11-29 18:31 | 91 | 182 | RateC
24170 | 25-05:28:54 | 1:51 | 0.618 | 1.1477 | 111.3 | 88.68 | 4.3082 | 4.5847 | 444.7 | - | - | 2021-11-29 18:33 | 91 | 182 | RateC
24171 | 25-05:30:46 | 1:53 | 0.618 | 1.167 | 113.2 | 90.18 | 4.3183 | 4.6679 | 452.8 | - | - | 2021-11-29 18:35 | 91 | 182 | RateC
24172 | 25-05:32:42 | 1:55 | 0.618 | 1.1868 | 115.1 | 91.71 | 4.3283 | 4.7537 | 461.1 | - | - | 2021-11-29 18:36 | 91 | 182 | RateC
24173 | 25-05:34:33 | 1:57 | 0.618 | 1.2059 | 117 | 93.18 | 4.3384 | 4.8364 | 469.1 | - | - | 2021-11-29 18:38 | 91 | 182 | RateC
24174 | 25-05:36:14 | 1:59 | 0.618 | 1.2233 | 118.7 | 94.53 | 4.3485 | 4.912 | 476.4 | - | - | 2021-11-29 18:40 | 91 | 182 | RateC
24175 | 25-05:37:49 | 2:00 | 0.618 | 1.2395 | 120.2 | 95.79 | 4.3586 | 4.9828 | 483.3 | - | - | 2021-11-29 18:42 | 91 | 182 | RateC
24176 | 25-05:39:17 | 2:02 | 0.6181 | 1.2546 | 121.7 | 96.95 | 4.3686 | 5.0485 | 489.7 | - | - | 2021-11-29 18:43 | 91 | 182 | RateC
24177 | 25-05:40:39 | 2:03 | 0.618 | 1.2687 | 123.1 | 98.04 | 4.3787 | 5.11 | 495.6 | - | - | 2021-11-29 18:44 | 91 | 182 | RateC
24178 | 25-05:41:51 | 2:04 | 0.618 | 1.281 | 124.3 | 98.99 | 4.3888 | 5.1643 | 500.9 | - | - | 2021-11-29 18:46 | 91 | 182 | RateC
24179 | 25-05:42:59 | 2:06 | 0.618 | 1.2927 | 125.4 | 99.89 | 4.3989 | 5.2153 | 505.9 | - | - | 2021-11-29 18:47 | 91 | 182 | RateC
24180 | 25-05:43:07 | 2:06 | 0.618 | 1.2941 | 125.5 | 100 | 4.4 | 5.2216 | 506.5 | - | - | 2021-11-29 18:47 | 91 | 182 | RateC
24181 | 25-05:43:07 | 0:00 | -0.618 | 0 | 0 | 0 | 4.2547 | 0 | 0 | - | - | 2021-11-29 18:47 | 91 | 183 | RateD
24182 | 25-05:43:08 | 0:00 | -0.618 | 0.0002 | 0 | 0.02 | 4.2167 | 0.0009 | 0.1 | - | - | 2021-11-29 18:47 | 91 | 183 | RateD
24183 | 25-05:43:09 | 0:00 | -0.618 | 0.0003 | 0 | 0.03 | 4.1998 | 0.0014 | 0.1 | - | - | 2021-11-29 18:47 | 91 | 183 | RateD
24184 | 25-05:43:10 | 0:00 | -0.618 | 0.0005 | 0.1 | 0.05 | 4.189 | 0.0023 | 0.2 | - | - | 2021-11-29 18:47 | 91 | 183 | RateD
24185 | 25-05:43:12 | 0:00 | -0.618 | 0.001 | 0.1 | 0.08 | 4.1784 | 0.004 | 0.4 | - | - | 2021-11-29 18:47 | 91 | 183 | RateD
24186 | 25-05:43:18 | 0:00 | -0.618 | 0.0019 | 0.2 | 0.16 | 4.1676 | 0.008 | 0.8 | - | - | 2021-11-29 18:47 | 91 | 183 | RateD
24187 | 25-05:43:28 | 0:00 | -0.618 | 0.0036 | 0.3 | 0.3 | 4.1572 | 0.015 | 1.5 | - | - | 2021-11-29 18:47 | 91 | 183 | RateD
24188 | 25-05:43:43 | 0:01 | -0.618 | 0.0062 | 0.6 | 0.52 | 4.1471 | 0.0259 | 2.5 | - | - | 2021-11-29 18:48 | 91 | 183 | RateD
24189 | 25-05:44:05 | 0:01 | -0.618 | 0.0101 | 1 | 0.85 | 4.1371 | 0.0419 | 4.1 | - | - | 2021-11-29 18:48 | 91 | 183 | RateD
24190 | 25-05:44:38 | 0:02 | -0.618 | 0.0156 | 1.5 | 1.31 | 4.127 | 0.0648 | 6.3 | - | - | 2021-11-29 18:48 | 91 | 183 | RateD
24191 | 25-05:45:24 | 0:02 | -0.618 | 0.0236 | 2.3 | 1.99 | 4.1169 | 0.0978 | 9.5 | - | - | 2021-11-29 18:49 | 91 | 183 | RateD
24192 | 25-05:46:39 | 0:04 | -0.618 | 0.0364 | 3.5 | 3.06 | 4.1068 | 0.1505 | 14.6 | - | - | 2021-11-29 18:50 | 91 | 183 | RateD
24193 | 25-05:49:04 | 0:06 | -0.618 | 0.0613 | 5.9 | 5.15 | 4.0968 | 0.2523 | 24.5 | - | - | 2021-11-29 18:53 | 91 | 183 | RateD
24194 | 25-05:52:04 | 0:09 | -0.618 | 0.0922 | 8.9 | 7.75 | 4.0896 | 0.3788 | 36.7 | - | - | 2021-11-29 18:56 | 91 | 183 | RateD
24195 | 25-05:55:04 | 0:12 | -0.618 | 0.1231 | 11.9 | 10.35 | 4.0817 | 0.5052 | 49 | - | - | 2021-11-29 18:59 | 91 | 183 | RateD
24196 | 25-05:57:34 | 0:14 | -0.618 | 0.1489 | 14.4 | 12.51 | 4.0716 | 0.6103 | 59.2 | - | - | 2021-11-29 19:01 | 91 | 183 | RateD
24197 | 25-05:59:21 | 0:16 | -0.618 | 0.1672 | 16.2 | 14.05 | 4.0616 | 0.6848 | 66.4 | - | - | 2021-11-29 19:03 | 91 | 183 | RateD
24198 | 25-06:00:50 | 0:18 | -0.6181 | 0.1826 | 17.7 | 15.34 | 4.0515 | 0.7473 | 72.5 | - | - | 2021-11-29 19:05 | 91 | 183 | RateD
24199 | 25-06:02:01 | 0:19 | -0.618 | 0.1948 | 18.9 | 16.37 | 4.0414 | 0.7965 | 77.3 | - | - | 2021-11-29 19:06 | 91 | 183 | RateD
24200 | 25-06:02:58 | 0:20 | -0.618 | 0.2046 | 19.8 | 17.19 | 4.0313 | 0.8361 | 81.1 | - | - | 2021-11-29 19:07 | 91 | 183 | RateD
24201 | 25-06:03:45 | 0:21 | -0.618 | 0.2126 | 20.6 | 17.86 | 4.0213 | 0.8684 | 84.2 | - | - | 2021-11-29 19:08 | 91 | 183 | RateD
24202 | 25-06:04:27 | 0:21 | -0.618 | 0.2197 | 21.3 | 18.46 | 4.0112 | 0.897 | 87 | - | - | 2021-11-29 19:08 | 91 | 183 | RateD
24203 | 25-06:05:03 | 0:22 | -0.618 | 0.2259 | 21.9 | 18.98 | 4.0011 | 0.9219 | 89.4 | - | - | 2021-11-29 19:09 | 91 | 183 | RateD
24204 | 25-06:05:38 | 0:23 | -0.618 | 0.232 | 22.5 | 19.49 | 3.991 | 0.9461 | 91.8 | - | - | 2021-11-29 19:09 | 91 | 183 | RateD
24205 | 25-06:06:16 | 0:23 | -0.618 | 0.2385 | 23.1 | 20.04 | 3.981 | 0.9719 | 94.3 | - | - | 2021-11-29 19:10 | 91 | 183 | RateD
24206 | 25-06:06:57 | 0:24 | -0.6181 | 0.2455 | 23.8 | 20.63 | 3.9709 | 0.9998 | 97 | - | - | 2021-11-29 19:11 | 91 | 183 | RateD
24207 | 25-06:07:42 | 0:25 | -0.618 | 0.2533 | 24.6 | 21.28 | 3.9608 | 1.0306 | 100 | - | - | 2021-11-29 19:12 | 91 | 183 | RateD
24208 | 25-06:08:34 | 0:25 | -0.618 | 0.2622 | 25.4 | 22.03 | 3.9507 | 1.0658 | 103.4 | - | - | 2021-11-29 19:12 | 91 | 183 | RateD
24209 | 25-06:09:31 | 0:26 | -0.618 | 0.2719 | 26.4 | 22.85 | 3.9407 | 1.1043 | 107.1 | - | - | 2021-11-29 19:13 | 91 | 183 | RateD
24210 | 25-06:10:44 | 0:28 | -0.618 | 0.2845 | 27.6 | 23.9 | 3.9306 | 1.1537 | 111.9 | - | - | 2021-11-29 19:15 | 91 | 183 | RateD
24211 | 25-06:12:18 | 0:29 | -0.618 | 0.3007 | 29.2 | 25.27 | 3.9205 | 1.2175 | 118.1 | - | - | 2021-11-29 19:16 | 91 | 183 | RateD
24212 | 25-06:14:11 | 0:31 | -0.618 | 0.3201 | 31 | 26.89 | 3.9104 | 1.2934 | 125.4 | - | - | 2021-11-29 19:18 | 91 | 183 | RateD
24213 | 25-06:16:13 | 0:33 | -0.618 | 0.341 | 33.1 | 28.65 | 3.9004 | 1.3749 | 133.4 | - | - | 2021-11-29 19:20 | 91 | 183 | RateD
24214 | 25-06:18:30 | 0:35 | -0.618 | 0.3646 | 35.4 | 30.63 | 3.8903 | 1.4669 | 142.3 | - | - | 2021-11-29 19:22 | 91 | 183 | RateD
24215 | 25-06:20:48 | 0:38 | -0.618 | 0.3882 | 37.7 | 32.62 | 3.8802 | 1.5588 | 151.2 | - | - | 2021-11-29 19:25 | 91 | 183 | RateD
24216 | 25-06:22:59 | 0:40 | -0.618 | 0.4106 | 39.8 | 34.5 | 3.8701 | 1.6455 | 159.6 | - | - | 2021-11-29 19:27 | 91 | 183 | RateD
24217 | 25-06:24:59 | 0:42 | -0.618 | 0.4313 | 41.8 | 36.24 | 3.8601 | 1.7254 | 167.4 | - | - | 2021-11-29 19:29 | 91 | 183 | RateD
24218 | 25-06:26:50 | 0:44 | -0.618 | 0.4503 | 43.7 | 37.84 | 3.85 | 1.7987 | 174.5 | - | - | 2021-11-29 19:31 | 91 | 183 | RateD
24219 | 25-06:28:37 | 0:46 | -0.618 | 0.4687 | 45.5 | 39.38 | 3.8399 | 1.8694 | 181.3 | - | - | 2021-11-29 19:32 | 91 | 183 | RateD
24220 | 25-06:30:15 | 0:47 | -0.618 | 0.4856 | 47.1 | 40.8 | 3.8298 | 1.9342 | 187.6 | - | - | 2021-11-29 19:34 | 91 | 183 | RateD
24221 | 25-06:31:49 | 0:49 | -0.618 | 0.5017 | 48.7 | 42.15 | 3.8198 | 1.9957 | 193.6 | - | - | 2021-11-29 19:36 | 91 | 183 | RateD
24222 | 25-06:33:17 | 0:50 | -0.618 | 0.5168 | 50.1 | 43.42 | 3.8097 | 2.0534 | 199.2 | - | - | 2021-11-29 19:37 | 91 | 183 | RateD
24223 | 25-06:34:39 | 0:52 | -0.618 | 0.5309 | 51.5 | 44.61 | 3.7996 | 2.107 | 204.4 | - | - | 2021-11-29 19:38 | 91 | 183 | RateD
24224 | 25-06:35:57 | 0:53 | -0.618 | 0.5442 | 52.8 | 45.73 | 3.7895 | 2.1576 | 209.3 | - | - | 2021-11-29 19:40 | 91 | 183 | RateD
24225 | 25-06:37:14 | 0:54 | -0.618 | 0.5574 | 54.1 | 46.84 | 3.7795 | 2.2076 | 214.1 | - | - | 2021-11-29 19:41 | 91 | 183 | RateD
24226 | 25-06:38:29 | 0:55 | -0.618 | 0.5703 | 55.3 | 47.92 | 3.7694 | 2.2563 | 218.8 | - | - | 2021-11-29 19:42 | 91 | 183 | RateD
24227 | 25-06:39:43 | 0:57 | -0.618 | 0.583 | 56.5 | 48.98 | 3.7593 | 2.3039 | 223.5 | - | - | 2021-11-29 19:44 | 91 | 183 | RateD
24228 | 25-06:40:56 | 0:58 | -0.618 | 0.5955 | 57.8 | 50.04 | 3.7492 | 2.3511 | 228 | - | - | 2021-11-29 19:45 | 91 | 183 | RateD
24229 | 25-06:42:08 | 0:59 | -0.618 | 0.608 | 59 | 51.08 | 3.7391 | 2.3975 | 232.5 | - | - | 2021-11-29 19:46 | 91 | 183 | RateD
24230 | 25-06:43:19 | 1:00 | -0.618 | 0.6201 | 60.1 | 52.1 | 3.7291 | 2.4428 | 236.9 | - | - | 2021-11-29 19:47 | 91 | 183 | RateD
24231 | 25-06:44:26 | 1:01 | -0.618 | 0.6317 | 61.3 | 53.07 | 3.719 | 2.486 | 241.1 | - | - | 2021-11-29 19:48 | 91 | 183 | RateD
24232 | 25-06:45:36 | 1:02 | -0.618 | 0.6436 | 62.4 | 54.08 | 3.7089 | 2.5305 | 245.4 | - | - | 2021-11-29 19:49 | 91 | 183 | RateD
24233 | 25-06:46:44 | 1:04 | -0.618 | 0.6553 | 63.6 | 55.06 | 3.6988 | 2.5738 | 249.6 | - | - | 2021-11-29 19:51 | 91 | 183 | RateD
24234 | 25-06:47:52 | 1:05 | -0.618 | 0.667 | 64.7 | 56.04 | 3.6888 | 2.617 | 253.8 | - | - | 2021-11-29 19:52 | 91 | 183 | RateD
24235 | 25-06:49:02 | 1:06 | -0.618 | 0.679 | 65.9 | 57.05 | 3.6787 | 2.661 | 258.1 | - | - | 2021-11-29 19:53 | 91 | 183 | RateD
24236 | 25-06:50:11 | 1:07 | -0.618 | 0.6909 | 67 | 58.05 | 3.6686 | 2.7047 | 262.3 | - | - | 2021-11-29 19:54 | 91 | 183 | RateD
24237 | 25-06:51:21 | 1:08 | -0.618 | 0.7029 | 68.2 | 59.05 | 3.6585 | 2.7486 | 266.6 | - | - | 2021-11-29 19:55 | 91 | 183 | RateD
24238 | 25-06:52:32 | 1:09 | -0.618 | 0.715 | 69.4 | 60.08 | 3.6485 | 2.793 | 270.9 | - | - | 2021-11-29 19:56 | 91 | 183 | RateD
24239 | 25-06:53:44 | 1:11 | -0.618 | 0.7275 | 70.6 | 61.12 | 3.6384 | 2.8383 | 275.3 | - | - | 2021-11-29 19:58 | 91 | 183 | RateD
24240 | 25-06:54:55 | 1:12 | -0.618 | 0.7397 | 71.7 | 62.15 | 3.6283 | 2.8828 | 279.6 | - | - | 2021-11-29 19:59 | 91 | 183 | RateD
24241 | 25-06:56:08 | 1:13 | -0.618 | 0.7522 | 73 | 63.2 | 3.6182 | 2.9281 | 284 | - | - | 2021-11-29 20:00 | 91 | 183 | RateD
24242 | 25-06:57:22 | 1:14 | -0.618 | 0.7649 | 74.2 | 64.27 | 3.6082 | 2.9741 | 288.5 | - | - | 2021-11-29 20:01 | 91 | 183 | RateD
24243 | 25-06:58:35 | 1:15 | -0.618 | 0.7774 | 75.4 | 65.32 | 3.5981 | 3.0191 | 292.8 | - | - | 2021-11-29 20:02 | 91 | 183 | RateD
24244 | 25-06:59:49 | 1:17 | -0.618 | 0.7901 | 76.6 | 66.38 | 3.588 | 3.0646 | 297.2 | - | - | 2021-11-29 20:04 | 91 | 183 | RateD
24245 | 25-07:01:07 | 1:18 | -0.618 | 0.8035 | 77.9 | 67.51 | 3.5779 | 3.1128 | 301.9 | - | - | 2021-11-29 20:05 | 91 | 183 | RateD
24246 | 25-07:02:20 | 1:19 | -0.618 | 0.8159 | 79.1 | 68.56 | 3.5679 | 3.1571 | 306.2 | - | - | 2021-11-29 20:06 | 91 | 183 | RateD
24247 | 25-07:03:37 | 1:20 | -0.618 | 0.8293 | 80.4 | 69.67 | 3.5578 | 3.2045 | 310.8 | - | - | 2021-11-29 20:07 | 91 | 183 | RateD
24248 | 25-07:04:55 | 1:22 | -0.618 | 0.8426 | 81.7 | 70.79 | 3.5477 | 3.2518 | 315.4 | - | - | 2021-11-29 20:09 | 91 | 183 | RateD
24249 | 25-07:06:13 | 1:23 | -0.618 | 0.856 | 83 | 71.92 | 3.5376 | 3.2994 | 320 | - | - | 2021-11-29 20:10 | 91 | 183 | RateD
24250 | 25-07:07:29 | 1:24 | -0.618 | 0.8691 | 84.3 | 73.02 | 3.5276 | 3.3456 | 324.5 | - | - | 2021-11-29 20:11 | 91 | 183 | RateD
24251 | 25-07:08:46 | 1:26 | -0.618 | 0.8822 | 85.6 | 74.13 | 3.5175 | 3.392 | 329 | - | - | 2021-11-29 20:13 | 91 | 183 | RateD
24252 | 25-07:10:03 | 1:27 | -0.618 | 0.8956 | 86.9 | 75.25 | 3.5074 | 3.4388 | 333.5 | - | - | 2021-11-29 20:14 | 91 | 183 | RateD
24253 | 25-07:11:22 | 1:28 | -0.618 | 0.9091 | 88.2 | 76.39 | 3.4973 | 3.4863 | 338.1 | - | - | 2021-11-29 20:15 | 91 | 183 | RateD
24254 | 25-07:12:38 | 1:30 | -0.618 | 0.9221 | 89.4 | 77.48 | 3.4873 | 3.5317 | 342.5 | - | - | 2021-11-29 20:16 | 91 | 183 | RateD
24255 | 25-07:13:50 | 1:31 | -0.618 | 0.9345 | 90.6 | 78.51 | 3.4772 | 3.5747 | 346.7 | - | - | 2021-11-29 20:18 | 91 | 183 | RateD
24256 | 25-07:15:09 | 1:32 | -0.618 | 0.948 | 91.9 | 79.65 | 3.4671 | 3.6216 | 351.3 | - | - | 2021-11-29 20:19 | 91 | 183 | RateD
24257 | 25-07:16:20 | 1:33 | -0.618 | 0.9603 | 93.1 | 80.68 | 3.457 | 3.6641 | 355.4 | - | - | 2021-11-29 20:20 | 91 | 183 | RateD
24258 | 25-07:17:32 | 1:34 | -0.618 | 0.9725 | 94.3 | 81.71 | 3.447 | 3.7064 | 359.5 | - | - | 2021-11-29 20:21 | 91 | 183 | RateD
24259 | 25-07:18:44 | 1:36 | -0.618 | 0.9849 | 95.5 | 82.75 | 3.4369 | 3.7491 | 363.6 | - | - | 2021-11-29 20:23 | 91 | 183 | RateD
24260 | 25-07:19:51 | 1:37 | -0.618 | 0.9964 | 96.6 | 83.72 | 3.4268 | 3.7887 | 367.5 | - | - | 2021-11-29 20:24 | 91 | 183 | RateD
24261 | 25-07:20:52 | 1:38 | -0.618 | 1.0069 | 97.7 | 84.6 | 3.4166 | 3.8243 | 370.9 | - | - | 2021-11-29 20:25 | 91 | 183 | RateD
24262 | 25-07:21:52 | 1:39 | -0.618 | 1.0173 | 98.7 | 85.47 | 3.4065 | 3.8599 | 374.4 | - | - | 2021-11-29 20:26 | 91 | 183 | RateD
24263 | 25-07:22:53 | 1:40 | -0.618 | 1.0276 | 99.7 | 86.34 | 3.3964 | 3.895 | 377.8 | - | - | 2021-11-29 20:27 | 91 | 183 | RateD
24264 | 25-07:23:48 | 1:41 | -0.618 | 1.0372 | 100.6 | 87.14 | 3.3863 | 3.9274 | 380.9 | - | - | 2021-11-29 20:28 | 91 | 183 | RateD
24265 | 25-07:24:42 | 1:42 | -0.618 | 1.0464 | 101.5 | 87.92 | 3.3763 | 3.9587 | 384 | - | - | 2021-11-29 20:28 | 91 | 183 | RateD
24266 | 25-07:25:31 | 1:42 | -0.618 | 1.0548 | 102.3 | 88.62 | 3.3662 | 3.9869 | 386.7 | - | - | 2021-11-29 20:29 | 91 | 183 | RateD
24267 | 25-07:26:12 | 1:43 | -0.618 | 1.0619 | 103 | 89.22 | 3.3561 | 4.0107 | 389 | - | - | 2021-11-29 20:30 | 91 | 183 | RateD
24268 | 25-07:26:52 | 1:44 | -0.618 | 1.0687 | 103.7 | 89.79 | 3.346 | 4.0335 | 391.2 | - | - | 2021-11-29 20:31 | 91 | 183 | RateD
24269 | 25-07:27:28 | 1:44 | -0.618 | 1.0748 | 104.3 | 90.31 | 3.336 | 4.0541 | 393.2 | - | - | 2021-11-29 20:31 | 91 | 183 | RateD
24270 | 25-07:28:04 | 1:45 | -0.618 | 1.0811 | 104.9 | 90.83 | 3.3259 | 4.075 | 395.2 | - | - | 2021-11-29 20:32 | 91 | 183 | RateD
24271 | 25-07:28:34 | 1:45 | -0.618 | 1.0863 | 105.4 | 91.27 | 3.3158 | 4.0922 | 396.9 | - | - | 2021-11-29 20:32 | 91 | 183 | RateD
24272 | 25-07:29:06 | 1:46 | -0.618 | 1.0917 | 105.9 | 91.73 | 3.3057 | 4.1102 | 398.7 | - | - | 2021-11-29 20:33 | 91 | 183 | RateD
24273 | 25-07:29:33 | 1:46 | -0.618 | 1.0964 | 106.3 | 92.12 | 3.2957 | 4.1257 | 400.2 | - | - | 2021-11-29 20:33 | 91 | 183 | RateD
24274 | 25-07:30:00 | 1:47 | -0.618 | 1.1009 | 106.8 | 92.5 | 3.2856 | 4.1405 | 401.6 | - | - | 2021-11-29 20:34 | 91 | 183 | RateD
24275 | 25-07:30:24 | 1:47 | -0.618 | 1.1052 | 107.2 | 92.86 | 3.2755 | 4.1544 | 402.9 | - | - | 2021-11-29 20:34 | 91 | 183 | RateD
24276 | 25-07:30:48 | 1:48 | -0.618 | 1.1092 | 107.6 | 93.19 | 3.2654 | 4.1675 | 404.2 | - | - | 2021-11-29 20:35 | 91 | 183 | RateD
24277 | 25-07:31:11 | 1:48 | -0.618 | 1.1131 | 108 | 93.53 | 3.2551 | 4.1804 | 405.5 | - | - | 2021-11-29 20:35 | 91 | 183 | RateD
24278 | 25-07:31:32 | 1:48 | -0.618 | 1.1167 | 108.3 | 93.83 | 3.245 | 4.1921 | 406.6 | - | - | 2021-11-29 20:35 | 91 | 183 | RateD
24279 | 25-07:31:52 | 1:49 | -0.618 | 1.1202 | 108.7 | 94.12 | 3.2349 | 4.2035 | 407.7 | - | - | 2021-11-29 20:36 | 91 | 183 | RateD
24280 | 25-07:32:12 | 1:49 | -0.618 | 1.1236 | 109 | 94.41 | 3.2248 | 4.2145 | 408.8 | - | - | 2021-11-29 20:36 | 91 | 183 | RateD
24281 | 25-07:32:29 | 1:49 | -0.618 | 1.1266 | 109.3 | 94.66 | 3.2148 | 4.2241 | 409.7 | - | - | 2021-11-29 20:36 | 91 | 183 | RateD
24282 | 25-07:32:47 | 1:50 | -0.618 | 1.1296 | 109.6 | 94.91 | 3.2044 | 4.2336 | 410.6 | - | - | 2021-11-29 20:37 | 91 | 183 | RateD
24283 | 25-07:33:04 | 1:50 | -0.618 | 1.1325 | 109.8 | 95.16 | 3.1941 | 4.2431 | 411.5 | - | - | 2021-11-29 20:37 | 91 | 183 | RateD
24284 | 25-07:33:20 | 1:50 | -0.618 | 1.1352 | 110.1 | 95.38 | 3.1837 | 4.2517 | 412.4 | - | - | 2021-11-29 20:37 | 91 | 183 | RateD
24285 | 25-07:33:34 | 1:50 | -0.618 | 1.1378 | 110.4 | 95.6 | 3.1734 | 4.2597 | 413.2 | - | - | 2021-11-29 20:37 | 91 | 183 | RateD
24286 | 25-07:33:49 | 1:51 | -0.618 | 1.1403 | 110.6 | 95.81 | 3.163 | 4.2678 | 413.9 | - | - | 2021-11-29 20:38 | 91 | 183 | RateD
24287 | 25-07:34:02 | 1:51 | -0.618 | 1.1425 | 110.8 | 95.99 | 3.1527 | 4.2745 | 414.6 | - | - | 2021-11-29 20:38 | 91 | 183 | RateD
24288 | 25-07:34:15 | 1:51 | -0.618 | 1.1447 | 111 | 96.18 | 3.1424 | 4.2815 | 415.3 | - | - | 2021-11-29 20:38 | 91 | 183 | RateD
24289 | 25-07:34:27 | 1:51 | -0.618 | 1.1468 | 111.2 | 96.36 | 3.1321 | 4.2883 | 415.9 | - | - | 2021-11-29 20:38 | 91 | 183 | RateD
24290 | 25-07:34:39 | 1:52 | -0.618 | 1.1488 | 111.4 | 96.53 | 3.1214 | 4.2945 | 416.5 | - | - | 2021-11-29 20:38 | 91 | 183 | RateD
24291 | 25-07:34:51 | 1:52 | -0.618 | 1.1509 | 111.6 | 96.7 | 3.1109 | 4.3009 | 417.2 | - | - | 2021-11-29 20:39 | 91 | 183 | RateD
24292 | 25-07:35:02 | 1:52 | -0.618 | 1.1528 | 111.8 | 96.86 | 3.1007 | 4.3067 | 417.7 | - | - | 2021-11-29 20:39 | 91 | 183 | RateD
24293 | 25-07:35:12 | 1:52 | -0.618 | 1.1546 | 112 | 97.01 | 3.0901 | 4.3124 | 418.3 | - | - | 2021-11-29 20:39 | 91 | 183 | RateD
24294 | 25-07:35:23 | 1:52 | -0.618 | 1.1564 | 112.2 | 97.16 | 3.0796 | 4.3179 | 418.8 | - | - | 2021-11-29 20:39 | 91 | 183 | RateD
24295 | 25-07:35:33 | 1:52 | -0.618 | 1.1581 | 112.3 | 97.3 | 3.0692 | 4.3231 | 419.3 | - | - | 2021-11-29 20:39 | 91 | 183 | RateD
24296 | 25-07:35:42 | 1:53 | -0.618 | 1.1597 | 112.5 | 97.44 | 3.0587 | 4.3281 | 419.8 | - | - | 2021-11-29 20:40 | 91 | 183 | RateD
24297 | 25-07:35:52 | 1:53 | -0.618 | 1.1614 | 112.6 | 97.58 | 3.0483 | 4.3332 | 420.3 | - | - | 2021-11-29 20:40 | 91 | 183 | RateD
24298 | 25-07:36:01 | 1:53 | -0.618 | 1.1629 | 112.8 | 97.71 | 3.0377 | 4.3378 | 420.7 | - | - | 2021-11-29 20:40 | 91 | 183 | RateD
24299 | 25-07:36:09 | 1:53 | -0.618 | 1.1644 | 112.9 | 97.83 | 3.0277 | 4.3423 | 421.2 | - | - | 2021-11-29 20:40 | 91 | 183 | RateD
24300 | 25-07:36:18 | 1:53 | -0.618 | 1.1659 | 113.1 | 97.96 | 3.0171 | 4.3468 | 421.6 | - | - | 2021-11-29 20:40 | 91 | 183 | RateD
24301 | 25-07:36:26 | 1:53 | -0.618 | 1.1672 | 113.2 | 98.07 | 3.007 | 4.351 | 422 | - | - | 2021-11-29 20:40 | 91 | 183 | RateD
24302 | 25-07:36:35 | 1:53 | -0.618 | 1.1687 | 113.4 | 98.2 | 2.9968 | 4.3554 | 422.4 | - | - | 2021-11-29 20:40 | 91 | 183 | RateD
24303 | 25-07:36:42 | 1:54 | -0.618 | 1.17 | 113.5 | 98.31 | 2.9867 | 4.3593 | 422.8 | - | - | 2021-11-29 20:40 | 91 | 183 | RateD
24304 | 25-07:36:50 | 1:54 | -0.618 | 1.1713 | 113.6 | 98.41 | 2.9767 | 4.3631 | 423.2 | - | - | 2021-11-29 20:41 | 91 | 183 | RateD
24305 | 25-07:36:57 | 1:54 | -0.618 | 1.1726 | 113.7 | 98.52 | 2.966 | 4.367 | 423.6 | - | - | 2021-11-29 20:41 | 91 | 183 | RateD
24306 | 25-07:37:04 | 1:54 | -0.618 | 1.1739 | 113.9 | 98.63 | 2.9553 | 4.3707 | 423.9 | - | - | 2021-11-29 20:41 | 91 | 183 | RateD
24307 | 25-07:37:12 | 1:54 | -0.618 | 1.1751 | 114 | 98.73 | 2.9452 | 4.3744 | 424.3 | - | - | 2021-11-29 20:41 | 91 | 183 | RateD
24308 | 25-07:37:19 | 1:54 | -0.618 | 1.1763 | 114.1 | 98.84 | 2.9346 | 4.378 | 424.6 | - | - | 2021-11-29 20:41 | 91 | 183 | RateD
24309 | 25-07:37:26 | 1:54 | -0.618 | 1.1775 | 114.2 | 98.94 | 2.9244 | 4.3815 | 425 | - | - | 2021-11-29 20:41 | 91 | 183 | RateD
24310 | 25-07:37:32 | 1:54 | -0.618 | 1.1787 | 114.3 | 99.03 | 2.9143 | 4.3848 | 425.3 | - | - | 2021-11-29 20:41 | 91 | 183 | RateD
24311 | 25-07:37:39 | 1:55 | -0.618 | 1.1798 | 114.4 | 99.13 | 2.9041 | 4.3882 | 425.6 | - | - | 2021-11-29 20:41 | 91 | 183 | RateD
24312 | 25-07:37:46 | 1:55 | -0.618 | 1.181 | 114.5 | 99.23 | 2.8931 | 4.3916 | 426 | - | - | 2021-11-29 20:42 | 91 | 183 | RateD
24313 | 25-07:37:52 | 1:55 | -0.618 | 1.1821 | 114.7 | 99.32 | 2.883 | 4.3947 | 426.3 | - | - | 2021-11-29 20:42 | 91 | 183 | RateD
24314 | 25-07:37:59 | 1:55 | -0.618 | 1.1831 | 114.8 | 99.41 | 2.8728 | 4.3978 | 426.6 | - | - | 2021-11-29 20:42 | 91 | 183 | RateD
24315 | 25-07:38:05 | 1:55 | -0.618 | 1.1842 | 114.9 | 99.5 | 2.8627 | 4.4008 | 426.8 | - | - | 2021-11-29 20:42 | 91 | 183 | RateD
24316 | 25-07:38:11 | 1:55 | -0.618 | 1.1853 | 115 | 99.59 | 2.8525 | 4.4038 | 427.1 | - | - | 2021-11-29 20:42 | 91 | 183 | RateD
24317 | 25-07:38:17 | 1:55 | -0.6181 | 1.1862 | 115.1 | 99.67 | 2.8424 | 4.4067 | 427.4 | - | - | 2021-11-29 20:42 | 91 | 183 | RateD
24318 | 25-07:38:22 | 1:55 | -0.618 | 1.1872 | 115.2 | 99.75 | 2.8319 | 4.4094 | 427.7 | - | - | 2021-11-29 20:42 | 91 | 183 | RateD
24319 | 25-07:38:28 | 1:55 | -0.618 | 1.1882 | 115.2 | 99.83 | 2.8216 | 4.4121 | 427.9 | - | - | 2021-11-29 20:42 | 91 | 183 | RateD
24320 | 25-07:38:33 | 1:55 | -0.618 | 1.1891 | 115.3 | 99.91 | 2.8114 | 4.4148 | 428.2 | - | - | 2021-11-29 20:42 | 91 | 183 | RateD
24321 | 25-07:38:39 | 1:56 | -0.618 | 1.1901 | 115.4 | 99.99 | 2.8009 | 4.4175 | 428.5 | - | - | 2021-11-29 20:42 | 91 | 183 | RateD
24322 | 25-07:38:40 | 1:56 | -0.618 | 1.1902 | 115.4 | 100 | 2.7999 | 4.4177 | 428.5 | - | - | 2021-11-29 20:42 | 91 | 183 | RateD
24323 | 25-07:38:40 | 0:00 | 0.618 | 0 | 0 | 0 | 3.1273 | 0 | 0 | - | - | 2021-11-29 20:42 | 92 | 184 | RateC
24324 | 25-07:38:41 | 0:00 | 0.618 | 0.0003 | 0 | 0.03 | 3.2775 | 0.0011 | 0.1 | - | - | 2021-11-29 20:42 | 92 | 184 | RateC
24325 | 25-07:38:42 | 0:00 | 0.618 | 0.0004 | 0 | 0.04 | 3.3296 | 0.0014 | 0.1 | - | - | 2021-11-29 20:42 | 92 | 184 | RateC
24326 | 25-07:38:43 | 0:00 | 0.618 | 0.0005 | 0.1 | 0.04 | 3.3767 | 0.0017 | 0.2 | - | - | 2021-11-29 20:43 | 92 | 184 | RateC
24327 | 25-07:38:43 | 0:00 | 0.618 | 0.0006 | 0.1 | 0.05 | 3.4194 | 0.0021 | 0.2 | - | - | 2021-11-29 20:43 | 92 | 184 | RateC
24328 | 25-07:38:44 | 0:00 | 0.618 | 0.0007 | 0.1 | 0.06 | 3.4547 | 0.0025 | 0.2 | - | - | 2021-11-29 20:43 | 92 | 184 | RateC
24329 | 25-07:38:44 | 0:00 | 0.618 | 0.0009 | 0.1 | 0.07 | 3.4856 | 0.0029 | 0.3 | - | - | 2021-11-29 20:43 | 92 | 184 | RateC
24330 | 25-07:38:45 | 0:00 | 0.618 | 0.0009 | 0.1 | 0.08 | 3.5113 | 0.0032 | 0.3 | - | - | 2021-11-29 20:43 | 92 | 184 | RateC
24331 | 25-07:38:47 | 0:00 | 0.618 | 0.0013 | 0.1 | 0.11 | 3.5734 | 0.0044 | 0.4 | - | - | 2021-11-29 20:43 | 92 | 184 | RateC
24332 | 25-07:38:49 | 0:00 | 0.618 | 0.0016 | 0.2 | 0.13 | 3.6089 | 0.0055 | 0.5 | - | - | 2021-11-29 20:43 | 92 | 184 | RateC
24333 | 25-07:38:50 | 0:00 | 0.618 | 0.0018 | 0.2 | 0.15 | 3.6237 | 0.0063 | 0.6 | - | - | 2021-11-29 20:43 | 92 | 184 | RateC
24334 | 25-07:38:52 | 0:00 | 0.618 | 0.0021 | 0.2 | 0.18 | 3.6382 | 0.0074 | 0.7 | - | - | 2021-11-29 20:43 | 92 | 184 | RateC
24335 | 25-07:38:54 | 0:00 | 0.618 | 0.0024 | 0.2 | 0.2 | 3.6491 | 0.0086 | 0.8 | - | - | 2021-11-29 20:43 | 92 | 184 | RateC
24336 | 25-07:38:56 | 0:00 | 0.618 | 0.0029 | 0.3 | 0.24 | 3.6601 | 0.0102 | 1 | - | - | 2021-11-29 20:43 | 92 | 184 | RateC
24337 | 25-07:38:59 | 0:00 | 0.618 | 0.0034 | 0.3 | 0.28 | 3.6702 | 0.0121 | 1.2 | - | - | 2021-11-29 20:43 | 92 | 184 | RateC
24338 | 25-07:39:04 | 0:00 | 0.618 | 0.0041 | 0.4 | 0.34 | 3.6813 | 0.0148 | 1.4 | - | - | 2021-11-29 20:43 | 92 | 184 | RateC
24339 | 25-07:39:09 | 0:00 | 0.618 | 0.0051 | 0.5 | 0.42 | 3.6923 | 0.0183 | 1.8 | - | - | 2021-11-29 20:43 | 92 | 184 | RateC
24340 | 25-07:39:16 | 0:01 | 0.618 | 0.0062 | 0.6 | 0.52 | 3.7033 | 0.0226 | 2.2 | - | - | 2021-11-29 20:43 | 92 | 184 | RateC
24341 | 25-07:39:24 | 0:01 | 0.618 | 0.0077 | 0.7 | 0.64 | 3.7139 | 0.0279 | 2.7 | - | - | 2021-11-29 20:43 | 92 | 184 | RateC
24342 | 25-07:39:34 | 0:01 | 0.618 | 0.0093 | 0.9 | 0.77 | 3.724 | 0.0341 | 3.3 | - | - | 2021-11-29 20:43 | 92 | 184 | RateC
24343 | 25-07:39:47 | 0:01 | 0.618 | 0.0115 | 1.1 | 0.95 | 3.7345 | 0.0422 | 4.1 | - | - | 2021-11-29 20:44 | 92 | 184 | RateC
24344 | 25-07:40:03 | 0:01 | 0.618 | 0.0144 | 1.4 | 1.19 | 3.7447 | 0.0529 | 5.1 | - | - | 2021-11-29 20:44 | 92 | 184 | RateC
24345 | 25-07:40:25 | 0:02 | 0.618 | 0.0181 | 1.8 | 1.5 | 3.755 | 0.0668 | 6.5 | - | - | 2021-11-29 20:44 | 92 | 184 | RateC
24346 | 25-07:40:54 | 0:02 | 0.618 | 0.0231 | 2.2 | 1.92 | 3.765 | 0.0858 | 8.3 | - | - | 2021-11-29 20:45 | 92 | 184 | RateC
24347 | 25-07:41:35 | 0:03 | 0.618 | 0.0301 | 2.9 | 2.5 | 3.7751 | 0.1122 | 10.9 | - | - | 2021-11-29 20:45 | 92 | 184 | RateC
24348 | 25-07:42:32 | 0:04 | 0.618 | 0.0399 | 3.9 | 3.31 | 3.7852 | 0.149 | 14.5 | - | - | 2021-11-29 20:46 | 92 | 184 | RateC
24349 | 25-07:43:55 | 0:05 | 0.618 | 0.0541 | 5.2 | 4.49 | 3.7953 | 0.203 | 19.7 | - | - | 2021-11-29 20:48 | 92 | 184 | RateC
24350 | 25-07:46:55 | 0:08 | 0.618 | 0.0851 | 8.3 | 7.06 | 3.8024 | 0.3208 | 31.1 | - | - | 2021-11-29 20:51 | 92 | 184 | RateC
24351 | 25-07:49:55 | 0:11 | 0.618 | 0.116 | 11.3 | 9.62 | 3.8075 | 0.4384 | 42.5 | - | - | 2021-11-29 20:54 | 92 | 184 | RateC
24352 | 25-07:52:55 | 0:14 | 0.618 | 0.1469 | 14.3 | 12.19 | 3.8122 | 0.5562 | 53.9 | - | - | 2021-11-29 20:57 | 92 | 184 | RateC
24353 | 25-07:55:50 | 0:17 | 0.618 | 0.1769 | 17.2 | 14.67 | 3.8222 | 0.6705 | 65 | - | - | 2021-11-29 21:00 | 92 | 184 | RateC
24354 | 25-07:58:06 | 0:19 | 0.618 | 0.2003 | 19.4 | 16.62 | 3.8323 | 0.7602 | 73.7 | - | - | 2021-11-29 21:02 | 92 | 184 | RateC
24355 | 25-08:00:14 | 0:22 | 0.618 | 0.2223 | 21.6 | 18.44 | 3.8424 | 0.8445 | 81.9 | - | - | 2021-11-29 21:04 | 92 | 184 | RateC
24356 | 25-08:02:15 | 0:24 | 0.618 | 0.243 | 23.6 | 20.16 | 3.8525 | 0.9242 | 89.6 | - | - | 2021-11-29 21:06 | 92 | 184 | RateC
24357 | 25-08:04:19 | 0:26 | 0.618 | 0.2643 | 25.6 | 21.92 | 3.8625 | 1.0064 | 97.6 | - | - | 2021-11-29 21:08 | 92 | 184 | RateC
24358 | 25-08:06:19 | 0:28 | 0.618 | 0.2848 | 27.6 | 23.62 | 3.8726 | 1.0856 | 105.3 | - | - | 2021-11-29 21:10 | 92 | 184 | RateC
24359 | 25-08:08:15 | 0:30 | 0.618 | 0.3048 | 29.6 | 25.28 | 3.8827 | 1.1631 | 112.8 | - | - | 2021-11-29 21:12 | 92 | 184 | RateC
24360 | 25-08:10:05 | 0:31 | 0.618 | 0.3238 | 31.4 | 26.86 | 3.8928 | 1.2368 | 120 | - | - | 2021-11-29 21:14 | 92 | 184 | RateC
24361 | 25-08:11:49 | 0:33 | 0.618 | 0.3416 | 33.1 | 28.34 | 3.9028 | 1.3065 | 126.7 | - | - | 2021-11-29 21:16 | 92 | 184 | RateC
24362 | 25-08:13:27 | 0:35 | 0.618 | 0.3584 | 34.8 | 29.73 | 3.9129 | 1.3722 | 133.1 | - | - | 2021-11-29 21:17 | 92 | 184 | RateC
24363 | 25-08:15:01 | 0:36 | 0.618 | 0.3745 | 36.3 | 31.06 | 3.923 | 1.4351 | 139.2 | - | - | 2021-11-29 21:19 | 92 | 184 | RateC
24364 | 25-08:16:29 | 0:38 | 0.618 | 0.3896 | 37.8 | 32.31 | 3.9331 | 1.4943 | 144.9 | - | - | 2021-11-29 21:20 | 92 | 184 | RateC
24365 | 25-08:17:53 | 0:39 | 0.618 | 0.404 | 39.2 | 33.52 | 3.9431 | 1.5513 | 150.5 | - | - | 2021-11-29 21:22 | 92 | 184 | RateC
24366 | 25-08:19:15 | 0:41 | 0.618 | 0.4181 | 40.6 | 34.68 | 3.9532 | 1.6068 | 155.8 | - | - | 2021-11-29 21:23 | 92 | 184 | RateC
24367 | 25-08:20:36 | 0:42 | 0.618 | 0.432 | 41.9 | 35.83 | 3.9633 | 1.6616 | 161.2 | - | - | 2021-11-29 21:24 | 92 | 184 | RateC
24368 | 25-08:21:56 | 0:43 | 0.618 | 0.4457 | 43.2 | 36.97 | 3.9734 | 1.7163 | 166.5 | - | - | 2021-11-29 21:26 | 92 | 184 | RateC
24369 | 25-08:23:18 | 0:45 | 0.618 | 0.4599 | 44.6 | 38.14 | 3.9834 | 1.7725 | 171.9 | - | - | 2021-11-29 21:27 | 92 | 184 | RateC
24370 | 25-08:24:44 | 0:46 | 0.618 | 0.4746 | 46 | 39.37 | 3.9935 | 1.8313 | 177.6 | - | - | 2021-11-29 21:29 | 92 | 184 | RateC
24371 | 25-08:26:15 | 0:48 | 0.618 | 0.4902 | 47.5 | 40.66 | 4.0036 | 1.8937 | 183.7 | - | - | 2021-11-29 21:30 | 92 | 184 | RateC
24372 | 25-08:27:52 | 0:49 | 0.618 | 0.5068 | 49.2 | 42.04 | 4.0137 | 1.9603 | 190.1 | - | - | 2021-11-29 21:32 | 92 | 184 | RateC
24373 | 25-08:29:36 | 0:51 | 0.618 | 0.5246 | 50.9 | 43.52 | 4.0237 | 2.0319 | 197.1 | - | - | 2021-11-29 21:33 | 92 | 184 | RateC
24374 | 25-08:31:27 | 0:53 | 0.618 | 0.5438 | 52.7 | 45.11 | 4.0338 | 2.1092 | 204.6 | - | - | 2021-11-29 21:35 | 92 | 184 | RateC
24375 | 25-08:33:30 | 0:55 | 0.618 | 0.5649 | 54.8 | 46.86 | 4.0439 | 2.1942 | 212.8 | - | - | 2021-11-29 21:37 | 92 | 184 | RateC
24376 | 25-08:35:38 | 0:57 | 0.618 | 0.5869 | 56.9 | 48.68 | 4.054 | 2.2834 | 221.5 | - | - | 2021-11-29 21:39 | 92 | 184 | RateC
24377 | 25-08:38:01 | 0:59 | 0.618 | 0.6115 | 59.3 | 50.72 | 4.0641 | 2.3831 | 231.1 | - | - | 2021-11-29 21:42 | 92 | 184 | RateC
24378 | 25-08:40:38 | 1:02 | 0.618 | 0.6383 | 61.9 | 52.95 | 4.0741 | 2.4924 | 241.7 | - | - | 2021-11-29 21:44 | 92 | 184 | RateC
24379 | 25-08:43:25 | 1:05 | 0.618 | 0.667 | 64.7 | 55.32 | 4.0842 | 2.6093 | 253.1 | - | - | 2021-11-29 21:47 | 92 | 184 | RateC
24380 | 25-08:46:19 | 1:08 | 0.618 | 0.697 | 67.6 | 57.81 | 4.0943 | 2.7319 | 265 | - | - | 2021-11-29 21:50 | 92 | 184 | RateC
24381 | 25-08:49:20 | 1:11 | 0.618 | 0.7279 | 70.6 | 60.38 | 4.104 | 2.8589 | 277.3 | - | - | 2021-11-29 21:53 | 92 | 184 | RateC
24382 | 25-08:52:11 | 1:14 | 0.618 | 0.7574 | 73.5 | 62.82 | 4.1141 | 2.9799 | 289 | - | - | 2021-11-29 21:56 | 92 | 184 | RateC
24383 | 25-08:54:49 | 1:16 | 0.618 | 0.7845 | 76.1 | 65.07 | 4.1242 | 3.0915 | 299.9 | - | - | 2021-11-29 21:59 | 92 | 184 | RateC
24384 | 25-08:57:11 | 1:19 | 0.618 | 0.8088 | 78.4 | 67.09 | 4.1343 | 3.1918 | 309.6 | - | - | 2021-11-29 22:01 | 92 | 184 | RateC
24385 | 25-08:59:16 | 1:21 | 0.618 | 0.8302 | 80.5 | 68.87 | 4.1443 | 3.2806 | 318.2 | - | - | 2021-11-29 22:03 | 92 | 184 | RateC
24386 | 25-09:01:05 | 1:22 | 0.618 | 0.8491 | 82.4 | 70.43 | 4.1544 | 3.3589 | 325.8 | - | - | 2021-11-29 22:05 | 92 | 184 | RateC
24387 | 25-09:02:44 | 1:24 | 0.618 | 0.866 | 84 | 71.83 | 4.1645 | 3.4292 | 332.6 | - | - | 2021-11-29 22:07 | 92 | 184 | RateC
24388 | 25-09:04:12 | 1:26 | 0.618 | 0.8811 | 85.5 | 73.08 | 4.1746 | 3.4921 | 338.7 | - | - | 2021-11-29 22:08 | 92 | 184 | RateC
24389 | 25-09:05:33 | 1:27 | 0.618 | 0.895 | 86.8 | 74.24 | 4.1846 | 3.5501 | 344.3 | - | - | 2021-11-29 22:09 | 92 | 184 | RateC
24390 | 25-09:06:48 | 1:28 | 0.618 | 0.9079 | 88.1 | 75.31 | 4.1947 | 3.6043 | 349.6 | - | - | 2021-11-29 22:11 | 92 | 184 | RateC
24391 | 25-09:07:59 | 1:29 | 0.618 | 0.92 | 89.2 | 76.31 | 4.2048 | 3.6552 | 354.5 | - | - | 2021-11-29 22:12 | 92 | 184 | RateC
24392 | 25-09:09:07 | 1:30 | 0.618 | 0.9318 | 90.4 | 77.29 | 4.2149 | 3.7049 | 359.3 | - | - | 2021-11-29 22:13 | 92 | 184 | RateC
24393 | 25-09:10:15 | 1:32 | 0.618 | 0.9434 | 91.5 | 78.25 | 4.225 | 3.7536 | 364.1 | - | - | 2021-11-29 22:14 | 92 | 184 | RateC
24394 | 25-09:11:21 | 1:33 | 0.618 | 0.9548 | 92.6 | 79.2 | 4.235 | 3.8019 | 368.8 | - | - | 2021-11-29 22:15 | 92 | 184 | RateC
24395 | 25-09:12:29 | 1:34 | 0.618 | 0.9665 | 93.7 | 80.17 | 4.2451 | 3.8516 | 373.6 | - | - | 2021-11-29 22:16 | 92 | 184 | RateC
24396 | 25-09:13:41 | 1:35 | 0.618 | 0.9788 | 94.9 | 81.19 | 4.2552 | 3.9038 | 378.6 | - | - | 2021-11-29 22:17 | 92 | 184 | RateC
24397 | 25-09:14:55 | 1:36 | 0.618 | 0.9916 | 96.2 | 82.25 | 4.2653 | 3.9583 | 383.9 | - | - | 2021-11-29 22:19 | 92 | 184 | RateC
24398 | 25-09:16:16 | 1:38 | 0.618 | 1.0054 | 97.5 | 83.4 | 4.2753 | 4.0175 | 389.7 | - | - | 2021-11-29 22:20 | 92 | 184 | RateC
24399 | 25-09:17:47 | 1:39 | 0.618 | 1.021 | 99 | 84.69 | 4.2854 | 4.0839 | 396.1 | - | - | 2021-11-29 22:22 | 92 | 184 | RateC
24400 | 25-09:19:22 | 1:41 | 0.618 | 1.0374 | 100.6 | 86.05 | 4.2955 | 4.1544 | 402.9 | - | - | 2021-11-29 22:23 | 92 | 184 | RateC
24401 | 25-09:21:03 | 1:42 | 0.618 | 1.0547 | 102.3 | 87.49 | 4.3056 | 4.2289 | 410.2 | - | - | 2021-11-29 22:25 | 92 | 184 | RateC
24402 | 25-09:22:51 | 1:44 | 0.618 | 1.0732 | 104.1 | 89.02 | 4.3156 | 4.3087 | 417.9 | - | - | 2021-11-29 22:27 | 92 | 184 | RateC
24403 | 25-09:24:45 | 1:46 | 0.618 | 1.0928 | 106 | 90.64 | 4.3257 | 4.3932 | 426.1 | - | - | 2021-11-29 22:29 | 92 | 184 | RateC
24404 | 25-09:26:36 | 1:48 | 0.618 | 1.1118 | 107.8 | 92.22 | 4.3358 | 4.4755 | 434.1 | - | - | 2021-11-29 22:30 | 92 | 184 | RateC
24405 | 25-09:28:17 | 1:50 | 0.618 | 1.1291 | 109.5 | 93.66 | 4.3459 | 4.5509 | 441.4 | - | - | 2021-11-29 22:32 | 92 | 184 | RateC
24406 | 25-09:29:55 | 1:51 | 0.618 | 1.1459 | 111.1 | 95.05 | 4.3559 | 4.6239 | 448.5 | - | - | 2021-11-29 22:34 | 92 | 184 | RateC
24407 | 25-09:31:27 | 1:53 | 0.618 | 1.1617 | 112.7 | 96.36 | 4.366 | 4.6928 | 455.2 | - | - | 2021-11-29 22:35 | 92 | 184 | RateC
24408 | 25-09:32:49 | 1:54 | 0.618 | 1.1758 | 114 | 97.53 | 4.3761 | 4.7544 | 461.1 | - | - | 2021-11-29 22:37 | 92 | 184 | RateC
24409 | 25-09:34:06 | 1:55 | 0.618 | 1.189 | 115.3 | 98.63 | 4.3862 | 4.8123 | 466.8 | - | - | 2021-11-29 22:38 | 92 | 184 | RateC
24410 | 25-09:35:17 | 1:57 | 0.618 | 1.2012 | 116.5 | 99.64 | 4.3962 | 4.8659 | 472 | - | - | 2021-11-29 22:39 | 92 | 184 | RateC
24411 | 25-09:35:42 | 1:57 | 0.618 | 1.2056 | 116.9 | 100 | 4.4 | 4.8849 | 473.8 | - | - | 2021-11-29 22:40 | 92 | 184 | RateC
24412 | 25-09:35:42 | 0:00 | -0.618 | 0 | 0 | 0 | 4.2544 | 0 | 0 | - | - | 2021-11-29 22:40 | 92 | 185 | RateD
24413 | 25-09:35:43 | 0:00 | -0.618 | 0.0002 | 0 | 0.02 | 4.2132 | 0.001 | 0.1 | - | - | 2021-11-29 22:40 | 92 | 185 | RateD
24414 | 25-09:35:44 | 0:00 | -0.618 | 0.0003 | 0 | 0.03 | 4.1998 | 0.0014 | 0.1 | - | - | 2021-11-29 22:40 | 92 | 185 | RateD
24415 | 25-09:35:45 | 0:00 | -0.618 | 0.0005 | 0.1 | 0.05 | 4.1885 | 0.0023 | 0.2 | - | - | 2021-11-29 22:40 | 92 | 185 | RateD
24416 | 25-09:35:48 | 0:00 | -0.618 | 0.001 | 0.1 | 0.08 | 4.1777 | 0.0042 | 0.4 | - | - | 2021-11-29 22:40 | 92 | 185 | RateD
24417 | 25-09:35:53 | 0:00 | -0.618 | 0.0019 | 0.2 | 0.16 | 4.167 | 0.0081 | 0.8 | - | - | 2021-11-29 22:40 | 92 | 185 | RateD
24418 | 25-09:36:03 | 0:00 | -0.618 | 0.0036 | 0.3 | 0.3 | 4.1567 | 0.015 | 1.5 | - | - | 2021-11-29 22:40 | 92 | 185 | RateD
24419 | 25-09:36:18 | 0:01 | -0.618 | 0.0063 | 0.6 | 0.53 | 4.1465 | 0.0261 | 2.5 | - | - | 2021-11-29 22:40 | 92 | 185 | RateD
24420 | 25-09:36:41 | 0:01 | -0.618 | 0.0102 | 1 | 0.86 | 4.1364 | 0.0422 | 4.1 | - | - | 2021-11-29 22:40 | 92 | 185 | RateD
24421 | 25-09:37:14 | 0:02 | -0.618 | 0.0158 | 1.5 | 1.33 | 4.1264 | 0.0653 | 6.3 | - | - | 2021-11-29 22:41 | 92 | 185 | RateD
24422 | 25-09:38:00 | 0:02 | -0.618 | 0.0238 | 2.3 | 2 | 4.1163 | 0.0985 | 9.5 | - | - | 2021-11-29 22:42 | 92 | 185 | RateD
24423 | 25-09:39:15 | 0:04 | -0.618 | 0.0366 | 3.6 | 3.09 | 4.1062 | 0.1512 | 14.7 | - | - | 2021-11-29 22:43 | 92 | 185 | RateD
24424 | 25-09:41:41 | 0:06 | -0.618 | 0.0616 | 6 | 5.19 | 4.0961 | 0.2536 | 24.6 | - | - | 2021-11-29 22:46 | 92 | 185 | RateD
24425 | 25-09:44:41 | 0:09 | -0.618 | 0.0926 | 9 | 7.8 | 4.089 | 0.3803 | 36.9 | - | - | 2021-11-29 22:48 | 92 | 185 | RateD
24426 | 25-09:47:41 | 0:12 | -0.618 | 0.1235 | 12 | 10.4 | 4.0805 | 0.5068 | 49.2 | - | - | 2021-11-29 22:52 | 92 | 185 | RateD
24427 | 25-09:49:56 | 0:14 | -0.618 | 0.1467 | 14.2 | 12.35 | 4.0704 | 0.6012 | 58.3 | - | - | 2021-11-29 22:54 | 92 | 185 | RateD
24428 | 25-09:51:42 | 0:16 | -0.618 | 0.1649 | 16 | 13.88 | 4.0603 | 0.6751 | 65.5 | - | - | 2021-11-29 22:56 | 92 | 185 | RateD
24429 | 25-09:53:08 | 0:17 | -0.618 | 0.1795 | 17.4 | 15.12 | 4.0503 | 0.7347 | 71.3 | - | - | 2021-11-29 22:57 | 92 | 185 | RateD
24430 | 25-09:54:16 | 0:19 | -0.618 | 0.1912 | 18.5 | 16.1 | 4.0402 | 0.7819 | 75.8 | - | - | 2021-11-29 22:58 | 92 | 185 | RateD
24431 | 25-09:55:09 | 0:19 | -0.618 | 0.2003 | 19.4 | 16.87 | 4.0301 | 0.8185 | 79.4 | - | - | 2021-11-29 22:59 | 92 | 185 | RateD
24432 | 25-09:55:53 | 0:20 | -0.618 | 0.2079 | 20.2 | 17.51 | 4.0199 | 0.8491 | 82.4 | - | - | 2021-11-29 23:00 | 92 | 185 | RateD
24433 | 25-09:56:31 | 0:21 | -0.618 | 0.2144 | 20.8 | 18.06 | 4.0098 | 0.8754 | 84.9 | - | - | 2021-11-29 23:00 | 92 | 185 | RateD
24434 | 25-09:57:07 | 0:21 | -0.618 | 0.2205 | 21.4 | 18.57 | 3.9997 | 0.8998 | 87.3 | - | - | 2021-11-29 23:01 | 92 | 185 | RateD
24435 | 25-09:57:45 | 0:22 | -0.618 | 0.2271 | 22 | 19.12 | 3.9895 | 0.9259 | 89.8 | - | - | 2021-11-29 23:02 | 92 | 185 | RateD
24436 | 25-09:58:25 | 0:23 | -0.618 | 0.234 | 22.7 | 19.7 | 3.9794 | 0.9534 | 92.5 | - | - | 2021-11-29 23:02 | 92 | 185 | RateD
24437 | 25-09:59:07 | 0:23 | -0.618 | 0.2413 | 23.4 | 20.32 | 3.9693 | 0.9823 | 95.3 | - | - | 2021-11-29 23:03 | 92 | 185 | RateD
24438 | 25-09:59:52 | 0:24 | -0.618 | 0.249 | 24.2 | 20.97 | 3.9593 | 1.0132 | 98.3 | - | - | 2021-11-29 23:04 | 92 | 185 | RateD
24439 | 25-10:00:39 | 0:25 | -0.618 | 0.2571 | 24.9 | 21.65 | 3.9492 | 1.045 | 101.4 | - | - | 2021-11-29 23:04 | 92 | 185 | RateD
24440 | 25-10:01:30 | 0:26 | -0.618 | 0.2657 | 25.8 | 22.38 | 3.9391 | 1.079 | 104.7 | - | - | 2021-11-29 23:05 | 92 | 185 | RateD
24441 | 25-10:02:24 | 0:27 | -0.618 | 0.2751 | 26.7 | 23.17 | 3.929 | 1.1159 | 108.2 | - | - | 2021-11-29 23:06 | 92 | 185 | RateD
24442 | 25-10:03:39 | 0:28 | -0.618 | 0.288 | 27.9 | 24.25 | 3.919 | 1.1665 | 113.1 | - | - | 2021-11-29 23:07 | 92 | 185 | RateD
24443 | 25-10:05:38 | 0:30 | -0.618 | 0.3084 | 29.9 | 25.97 | 3.9089 | 1.2464 | 120.9 | - | - | 2021-11-29 23:09 | 92 | 185 | RateD
24444 | 25-10:08:00 | 0:32 | -0.618 | 0.3328 | 32.3 | 28.02 | 3.8988 | 1.3416 | 130.1 | - | - | 2021-11-29 23:12 | 92 | 185 | RateD
24445 | 25-10:10:39 | 0:35 | -0.618 | 0.3599 | 34.9 | 30.31 | 3.8887 | 1.4474 | 140.4 | - | - | 2021-11-29 23:14 | 92 | 185 | RateD
24446 | 25-10:13:11 | 0:37 | -0.618 | 0.3862 | 37.5 | 32.52 | 3.8787 | 1.5492 | 150.3 | - | - | 2021-11-29 23:17 | 92 | 185 | RateD
24447 | 25-10:15:34 | 0:40 | -0.6181 | 0.4106 | 39.8 | 34.58 | 3.8686 | 1.6439 | 159.4 | - | - | 2021-11-29 23:19 | 92 | 185 | RateD
24448 | 25-10:17:49 | 0:42 | -0.618 | 0.4338 | 42.1 | 36.53 | 3.8585 | 1.7335 | 168.1 | - | - | 2021-11-29 23:22 | 92 | 185 | RateD
24449 | 25-10:19:49 | 0:44 | -0.618 | 0.4545 | 44.1 | 38.27 | 3.8484 | 1.8132 | 175.9 | - | - | 2021-11-29 23:24 | 92 | 185 | RateD
24450 | 25-10:21:38 | 0:46 | -0.618 | 0.4732 | 45.9 | 39.85 | 3.8384 | 1.8851 | 182.8 | - | - | 2021-11-29 23:25 | 92 | 185 | RateD
24451 | 25-10:23:21 | 0:48 | -0.618 | 0.4909 | 47.6 | 41.34 | 3.8283 | 1.953 | 189.4 | - | - | 2021-11-29 23:27 | 92 | 185 | RateD
24452 | 25-10:24:57 | 0:49 | -0.618 | 0.5074 | 49.2 | 42.73 | 3.8182 | 2.0161 | 195.5 | - | - | 2021-11-29 23:29 | 92 | 185 | RateD
24453 | 25-10:26:24 | 0:51 | -0.618 | 0.5223 | 50.7 | 43.98 | 3.8081 | 2.0727 | 201 | - | - | 2021-11-29 23:30 | 92 | 185 | RateD
24454 | 25-10:27:48 | 0:52 | -0.618 | 0.5367 | 52.1 | 45.2 | 3.7981 | 2.1278 | 206.4 | - | - | 2021-11-29 23:32 | 92 | 185 | RateD
24455 | 25-10:29:06 | 0:53 | -0.618 | 0.5501 | 53.4 | 46.32 | 3.788 | 2.1783 | 211.3 | - | - | 2021-11-29 23:33 | 92 | 185 | RateD
24456 | 25-10:30:24 | 0:55 | -0.618 | 0.5635 | 54.7 | 47.45 | 3.7779 | 2.2292 | 216.2 | - | - | 2021-11-29 23:34 | 92 | 185 | RateD
24457 | 25-10:31:42 | 0:56 | -0.618 | 0.5768 | 55.9 | 48.57 | 3.7678 | 2.2794 | 221.1 | - | - | 2021-11-29 23:36 | 92 | 185 | RateD
24458 | 25-10:32:55 | 0:57 | -0.618 | 0.5894 | 57.2 | 49.64 | 3.7578 | 2.3268 | 225.7 | - | - | 2021-11-29 23:37 | 92 | 185 | RateD
24459 | 25-10:34:05 | 0:58 | -0.618 | 0.6013 | 58.3 | 50.64 | 3.7477 | 2.3715 | 230 | - | - | 2021-11-29 23:38 | 92 | 185 | RateD
24460 | 25-10:35:16 | 1:00 | -0.618 | 0.6136 | 59.5 | 51.67 | 3.7376 | 2.4173 | 234.5 | - | - | 2021-11-29 23:39 | 92 | 185 | RateD
24461 | 25-10:36:24 | 1:01 | -0.618 | 0.6253 | 60.6 | 52.66 | 3.7275 | 2.4611 | 238.7 | - | - | 2021-11-29 23:40 | 92 | 185 | RateD
24462 | 25-10:37:33 | 1:02 | -0.618 | 0.6371 | 61.8 | 53.65 | 3.7174 | 2.5049 | 243 | - | - | 2021-11-29 23:41 | 92 | 185 | RateD
24463 | 25-10:38:40 | 1:03 | -0.618 | 0.6486 | 62.9 | 54.62 | 3.7074 | 2.5476 | 247.1 | - | - | 2021-11-29 23:42 | 92 | 185 | RateD
24464 | 25-10:39:46 | 1:04 | -0.618 | 0.66 | 64 | 55.58 | 3.6973 | 2.5899 | 251.2 | - | - | 2021-11-29 23:44 | 92 | 185 | RateD
24465 | 25-10:40:54 | 1:05 | -0.618 | 0.6717 | 65.1 | 56.56 | 3.6872 | 2.633 | 255.4 | - | - | 2021-11-29 23:45 | 92 | 185 | RateD
24466 | 25-10:42:02 | 1:06 | -0.618 | 0.6833 | 66.3 | 57.55 | 3.6771 | 2.676 | 259.6 | - | - | 2021-11-29 23:46 | 92 | 185 | RateD
24467 | 25-10:43:10 | 1:07 | -0.618 | 0.6949 | 67.4 | 58.52 | 3.6671 | 2.7186 | 263.7 | - | - | 2021-11-29 23:47 | 92 | 185 | RateD
24468 | 25-10:44:18 | 1:09 | -0.618 | 0.7066 | 68.5 | 59.5 | 3.657 | 2.7611 | 267.8 | - | - | 2021-11-29 23:48 | 92 | 185 | RateD
24469 | 25-10:45:31 | 1:10 | -0.618 | 0.7191 | 69.7 | 60.56 | 3.6469 | 2.8069 | 272.3 | - | - | 2021-11-29 23:49 | 92 | 185 | RateD
24470 | 25-10:46:43 | 1:11 | -0.618 | 0.7315 | 70.9 | 61.6 | 3.6368 | 2.8519 | 276.6 | - | - | 2021-11-29 23:51 | 92 | 185 | RateD
24471 | 25-10:47:57 | 1:12 | -0.618 | 0.7442 | 72.2 | 62.68 | 3.6268 | 2.8984 | 281.1 | - | - | 2021-11-29 23:52 | 92 | 185 | RateD
24472 | 25-10:49:12 | 1:14 | -0.618 | 0.7571 | 73.4 | 63.76 | 3.6167 | 2.9449 | 285.6 | - | - | 2021-11-29 23:53 | 92 | 185 | RateD
24473 | 25-10:50:23 | 1:15 | -0.618 | 0.7693 | 74.6 | 64.79 | 3.6066 | 2.9891 | 289.9 | - | - | 2021-11-29 23:54 | 92 | 185 | RateD
24474 | 25-10:51:38 | 1:16 | -0.618 | 0.7822 | 75.9 | 65.88 | 3.5965 | 3.0356 | 294.4 | - | - | 2021-11-29 23:55 | 92 | 185 | RateD
24475 | 25-10:52:52 | 1:17 | -0.6181 | 0.7948 | 77.1 | 66.94 | 3.5865 | 3.0809 | 298.8 | - | - | 2021-11-29 23:57 | 92 | 185 | RateD
24476 | 25-10:54:06 | 1:18 | -0.618 | 0.8075 | 78.3 | 68 | 3.5764 | 3.1262 | 303.2 | - | - | 2021-11-29 23:58 | 92 | 185 | RateD
24477 | 25-10:55:21 | 1:20 | -0.618 | 0.8204 | 79.6 | 69.09 | 3.5663 | 3.1723 | 307.7 | - | - | 2021-11-29 23:59 | 92 | 185 | RateD
24478 | 25-10:56:37 | 1:21 | -0.618 | 0.8334 | 80.8 | 70.19 | 3.5562 | 3.2187 | 312.2 | - | - | 2021-11-30 | 92 | 185 | RateD
24479 | 25-10:57:52 | 1:22 | -0.618 | 0.8464 | 82.1 | 71.27 | 3.5462 | 3.2646 | 316.6 | - | - | 2021-11-30 00:02 | 92 | 185 | RateD
24480 | 25-10:59:09 | 1:23 | -0.618 | 0.8596 | 83.4 | 72.39 | 3.5361 | 3.3115 | 321.2 | - | - | 2021-11-30 00:03 | 92 | 185 | RateD
24481 | 25-11:00:25 | 1:25 | -0.618 | 0.8727 | 84.6 | 73.49 | 3.526 | 3.3578 | 325.7 | - | - | 2021-11-30 00:04 | 92 | 185 | RateD
24482 | 25-11:01:42 | 1:26 | -0.618 | 0.8859 | 85.9 | 74.6 | 3.5159 | 3.4041 | 330.2 | - | - | 2021-11-30 00:06 | 92 | 185 | RateD
24483 | 25-11:02:58 | 1:27 | -0.618 | 0.8988 | 87.2 | 75.7 | 3.5059 | 3.4497 | 334.6 | - | - | 2021-11-30 00:07 | 92 | 185 | RateD
24484 | 25-11:04:13 | 1:29 | -0.618 | 0.9119 | 88.4 | 76.79 | 3.4958 | 3.4952 | 339 | - | - | 2021-11-30 00:08 | 92 | 185 | RateD
24485 | 25-11:05:27 | 1:30 | -0.618 | 0.9245 | 89.7 | 77.85 | 3.4857 | 3.5393 | 343.3 | - | - | 2021-11-30 00:09 | 92 | 185 | RateD
24486 | 25-11:06:39 | 1:31 | -0.618 | 0.9368 | 90.9 | 78.89 | 3.4756 | 3.5823 | 347.5 | - | - | 2021-11-30 00:10 | 92 | 185 | RateD
24487 | 25-11:07:52 | 1:32 | -0.618 | 0.9493 | 92.1 | 79.94 | 3.4656 | 3.6256 | 351.7 | - | - | 2021-11-30 00:12 | 92 | 185 | RateD
24488 | 25-11:09:04 | 1:33 | -0.618 | 0.9617 | 93.3 | 80.99 | 3.4555 | 3.6684 | 355.8 | - | - | 2021-11-30 00:13 | 92 | 185 | RateD
24489 | 25-11:10:11 | 1:34 | -0.618 | 0.9732 | 94.4 | 81.96 | 3.4454 | 3.7082 | 359.7 | - | - | 2021-11-30 00:14 | 92 | 185 | RateD
24490 | 25-11:11:16 | 1:36 | -0.618 | 0.9845 | 95.5 | 82.91 | 3.4353 | 3.747 | 363.4 | - | - | 2021-11-30 00:15 | 92 | 185 | RateD
24491 | 25-11:12:17 | 1:37 | -0.618 | 0.9949 | 96.5 | 83.79 | 3.4253 | 3.7828 | 366.9 | - | - | 2021-11-30 00:16 | 92 | 185 | RateD
24492 | 25-11:13:20 | 1:38 | -0.618 | 1.0056 | 97.5 | 84.69 | 3.4152 | 3.8193 | 370.5 | - | - | 2021-11-30 00:17 | 92 | 185 | RateD
24493 | 25-11:14:19 | 1:39 | -0.618 | 1.0158 | 98.5 | 85.55 | 3.4051 | 3.8542 | 373.8 | - | - | 2021-11-30 00:18 | 92 | 185 | RateD
24494 | 25-11:15:17 | 1:40 | -0.618 | 1.0258 | 99.5 | 86.38 | 3.395 | 3.8879 | 377.1 | - | - | 2021-11-30 00:19 | 92 | 185 | RateD
24495 | 25-11:16:10 | 1:40 | -0.618 | 1.0349 | 100.4 | 87.15 | 3.385 | 3.9189 | 380.1 | - | - | 2021-11-30 00:20 | 92 | 185 | RateD
24496 | 25-11:17:00 | 1:41 | -0.618 | 1.0435 | 101.2 | 87.87 | 3.3749 | 3.9479 | 382.9 | - | - | 2021-11-30 00:21 | 92 | 185 | RateD
24497 | 25-11:17:44 | 1:42 | -0.618 | 1.051 | 101.9 | 88.51 | 3.3648 | 3.9732 | 385.4 | - | - | 2021-11-30 00:22 | 92 | 185 | RateD
24498 | 25-11:18:27 | 1:43 | -0.618 | 1.0584 | 102.7 | 89.13 | 3.3547 | 3.9982 | 387.8 | - | - | 2021-11-30 00:22 | 92 | 185 | RateD
24499 | 25-11:19:09 | 1:43 | -0.618 | 1.0656 | 103.4 | 89.74 | 3.3446 | 4.0221 | 390.1 | - | - | 2021-11-30 00:23 | 92 | 185 | RateD
24500 | 25-11:19:45 | 1:44 | -0.618 | 1.0718 | 104 | 90.26 | 3.3346 | 4.0431 | 392.2 | - | - | 2021-11-30 00:24 | 92 | 185 | RateD
24501 | 25-11:20:20 | 1:45 | -0.618 | 1.0778 | 104.5 | 90.77 | 3.3245 | 4.063 | 394.1 | - | - | 2021-11-30 00:24 | 92 | 185 | RateD
24502 | 25-11:20:52 | 1:45 | -0.618 | 1.0834 | 105.1 | 91.23 | 3.3144 | 4.0813 | 395.9 | - | - | 2021-11-30 00:25 | 92 | 185 | RateD
24503 | 25-11:21:22 | 1:46 | -0.618 | 1.0885 | 105.6 | 91.67 | 3.3043 | 4.0984 | 397.5 | - | - | 2021-11-30 00:25 | 92 | 185 | RateD
24504 | 25-11:21:52 | 1:46 | -0.618 | 1.0937 | 106.1 | 92.1 | 3.2943 | 4.1154 | 399.2 | - | - | 2021-11-30 00:26 | 92 | 185 | RateD
24505 | 25-11:22:17 | 1:47 | -0.618 | 1.0979 | 106.5 | 92.45 | 3.2842 | 4.1292 | 400.5 | - | - | 2021-11-30 00:26 | 92 | 185 | RateD
24506 | 25-11:22:42 | 1:47 | -0.618 | 1.1022 | 106.9 | 92.82 | 3.2741 | 4.1435 | 401.9 | - | - | 2021-11-30 00:27 | 92 | 185 | RateD
24507 | 25-11:23:05 | 1:47 | -0.618 | 1.106 | 107.3 | 93.14 | 3.2639 | 4.156 | 403.1 | - | - | 2021-11-30 00:27 | 92 | 185 | RateD
24508 | 25-11:23:28 | 1:48 | -0.618 | 1.1101 | 107.7 | 93.49 | 3.2538 | 4.1693 | 404.4 | - | - | 2021-11-30 00:27 | 92 | 185 | RateD
24509 | 25-11:23:50 | 1:48 | -0.618 | 1.1139 | 108 | 93.8 | 3.2436 | 4.1815 | 405.6 | - | - | 2021-11-30 00:28 | 92 | 185 | RateD
24510 | 25-11:24:10 | 1:48 | -0.618 | 1.1173 | 108.4 | 94.09 | 3.2334 | 4.1926 | 406.7 | - | - | 2021-11-30 00:28 | 92 | 185 | RateD
24511 | 25-11:24:29 | 1:49 | -0.618 | 1.1206 | 108.7 | 94.37 | 3.2233 | 4.2033 | 407.7 | - | - | 2021-11-30 00:28 | 92 | 185 | RateD
24512 | 25-11:24:47 | 1:49 | -0.618 | 1.1236 | 109 | 94.62 | 3.213 | 4.213 | 408.6 | - | - | 2021-11-30 00:29 | 92 | 185 | RateD
24513 | 25-11:25:04 | 1:49 | -0.618 | 1.1266 | 109.3 | 94.87 | 3.2028 | 4.2225 | 409.6 | - | - | 2021-11-30 00:29 | 92 | 185 | RateD
24514 | 25-11:25:21 | 1:50 | -0.618 | 1.1295 | 109.6 | 95.12 | 3.1927 | 4.2318 | 410.5 | - | - | 2021-11-30 00:29 | 92 | 185 | RateD
24515 | 25-11:25:36 | 1:50 | -0.618 | 1.1321 | 109.8 | 95.34 | 3.1827 | 4.2401 | 411.3 | - | - | 2021-11-30 00:29 | 92 | 185 | RateD
24516 | 25-11:25:52 | 1:50 | -0.618 | 1.1348 | 110.1 | 95.56 | 3.1724 | 4.2485 | 412.1 | - | - | 2021-11-30 00:30 | 92 | 185 | RateD
24517 | 25-11:26:06 | 1:50 | -0.618 | 1.1371 | 110.3 | 95.76 | 3.1622 | 4.2561 | 412.8 | - | - | 2021-11-30 00:30 | 92 | 185 | RateD
24518 | 25-11:26:19 | 1:51 | -0.618 | 1.1395 | 110.5 | 95.96 | 3.152 | 4.2634 | 413.5 | - | - | 2021-11-30 00:30 | 92 | 185 | RateD
24519 | 25-11:26:32 | 1:51 | -0.618 | 1.1417 | 110.7 | 96.15 | 3.1417 | 4.2705 | 414.2 | - | - | 2021-11-30 00:30 | 92 | 185 | RateD
24520 | 25-11:26:44 | 1:51 | -0.618 | 1.1438 | 110.9 | 96.32 | 3.1317 | 4.2769 | 414.8 | - | - | 2021-11-30 00:31 | 92 | 185 | RateD
24521 | 25-11:26:56 | 1:51 | -0.618 | 1.1458 | 111.1 | 96.49 | 3.1213 | 4.2832 | 415.4 | - | - | 2021-11-30 00:31 | 92 | 185 | RateD
24522 | 25-11:27:08 | 1:51 | -0.618 | 1.1478 | 111.3 | 96.66 | 3.111 | 4.2894 | 416 | - | - | 2021-11-30 00:31 | 92 | 185 | RateD
24523 | 25-11:27:19 | 1:52 | -0.618 | 1.1498 | 111.5 | 96.83 | 3.101 | 4.2958 | 416.7 | - | - | 2021-11-30 00:31 | 92 | 185 | RateD
24524 | 25-11:27:31 | 1:52 | -0.618 | 1.1517 | 111.7 | 96.99 | 3.0909 | 4.3017 | 417.2 | - | - | 2021-11-30 00:31 | 92 | 185 | RateD
24525 | 25-11:27:41 | 1:52 | -0.618 | 1.1535 | 111.9 | 97.14 | 3.0805 | 4.3073 | 417.8 | - | - | 2021-11-30 00:32 | 92 | 185 | RateD
24526 | 25-11:27:51 | 1:52 | -0.618 | 1.1552 | 112.1 | 97.29 | 3.0703 | 4.3125 | 418.3 | - | - | 2021-11-30 00:32 | 92 | 185 | RateD
24527 | 25-11:28:01 | 1:52 | -0.618 | 1.1569 | 112.2 | 97.43 | 3.0597 | 4.3177 | 418.8 | - | - | 2021-11-30 00:32 | 92 | 185 | RateD
24528 | 25-11:28:11 | 1:52 | -0.618 | 1.1586 | 112.4 | 97.57 | 3.0492 | 4.3228 | 419.3 | - | - | 2021-11-30 00:32 | 92 | 185 | RateD
24529 | 25-11:28:20 | 1:53 | -0.618 | 1.1602 | 112.5 | 97.71 | 3.0385 | 4.3277 | 419.8 | - | - | 2021-11-30 00:32 | 92 | 185 | RateD
24530 | 25-11:28:29 | 1:53 | -0.618 | 1.1617 | 112.7 | 97.83 | 3.0283 | 4.3322 | 420.2 | - | - | 2021-11-30 00:32 | 92 | 185 | RateD
24531 | 25-11:28:38 | 1:53 | -0.618 | 1.1633 | 112.8 | 97.96 | 3.0177 | 4.337 | 420.7 | - | - | 2021-11-30 00:32 | 92 | 185 | RateD
24532 | 25-11:28:46 | 1:53 | -0.618 | 1.1647 | 113 | 98.08 | 3.0077 | 4.3412 | 421.1 | - | - | 2021-11-30 00:33 | 92 | 185 | RateD
24533 | 25-11:28:54 | 1:53 | -0.618 | 1.166 | 113.1 | 98.2 | 2.9976 | 4.3453 | 421.5 | - | - | 2021-11-30 00:33 | 92 | 185 | RateD
24534 | 25-11:29:02 | 1:53 | -0.618 | 1.1674 | 113.2 | 98.31 | 2.9875 | 4.3492 | 421.8 | - | - | 2021-11-30 00:33 | 92 | 185 | RateD
24535 | 25-11:29:10 | 1:53 | -0.618 | 1.1687 | 113.4 | 98.42 | 2.9771 | 4.3533 | 422.2 | - | - | 2021-11-30 00:33 | 92 | 185 | RateD
24536 | 25-11:29:17 | 1:54 | -0.618 | 1.17 | 113.5 | 98.53 | 2.9667 | 4.3572 | 422.6 | - | - | 2021-11-30 00:33 | 92 | 185 | RateD
24537 | 25-11:29:25 | 1:54 | -0.618 | 1.1713 | 113.6 | 98.64 | 2.9567 | 4.3609 | 423 | - | - | 2021-11-30 00:33 | 92 | 185 | RateD
24538 | 25-11:29:32 | 1:54 | -0.618 | 1.1726 | 113.7 | 98.75 | 2.9461 | 4.3647 | 423.3 | - | - | 2021-11-30 00:33 | 92 | 185 | RateD
24539 | 25-11:29:40 | 1:54 | -0.618 | 1.1739 | 113.9 | 98.86 | 2.9353 | 4.3686 | 423.7 | - | - | 2021-11-30 00:33 | 92 | 185 | RateD
24540 | 25-11:29:47 | 1:54 | -0.618 | 1.1751 | 114 | 98.96 | 2.9244 | 4.3722 | 424.1 | - | - | 2021-11-30 00:34 | 92 | 185 | RateD
24541 | 25-11:29:54 | 1:54 | -0.618 | 1.1764 | 114.1 | 99.07 | 2.9136 | 4.3758 | 424.4 | - | - | 2021-11-30 00:34 | 92 | 185 | RateD
24542 | 25-11:30:01 | 1:54 | -0.618 | 1.1775 | 114.2 | 99.16 | 2.9026 | 4.3791 | 424.7 | - | - | 2021-11-30 00:34 | 92 | 185 | RateD
24543 | 25-11:30:08 | 1:54 | -0.618 | 1.1787 | 114.3 | 99.26 | 2.8914 | 4.3825 | 425.1 | - | - | 2021-11-30 00:34 | 92 | 185 | RateD
24544 | 25-11:30:13 | 1:55 | -0.618 | 1.1797 | 114.4 | 99.34 | 2.8813 | 4.3854 | 425.4 | - | - | 2021-11-30 00:34 | 92 | 185 | RateD
24545 | 25-11:30:20 | 1:55 | -0.618 | 1.1807 | 114.5 | 99.43 | 2.8708 | 4.3884 | 425.6 | - | - | 2021-11-30 00:34 | 92 | 185 | RateD
24546 | 25-11:30:26 | 1:55 | -0.618 | 1.1818 | 114.6 | 99.52 | 2.8601 | 4.3914 | 425.9 | - | - | 2021-11-30 00:34 | 92 | 185 | RateD
24547 | 25-11:30:31 | 1:55 | -0.618 | 1.1828 | 114.7 | 99.6 | 2.8499 | 4.3942 | 426.2 | - | - | 2021-11-30 00:34 | 92 | 185 | RateD
24548 | 25-11:30:37 | 1:55 | -0.618 | 1.1837 | 114.8 | 99.69 | 2.8398 | 4.397 | 426.5 | - | - | 2021-11-30 00:34 | 92 | 185 | RateD
24549 | 25-11:30:43 | 1:55 | -0.618 | 1.1847 | 114.9 | 99.77 | 2.8296 | 4.3997 | 426.7 | - | - | 2021-11-30 00:35 | 92 | 185 | RateD
24550 | 25-11:30:48 | 1:55 | -0.618 | 1.1857 | 115 | 99.85 | 2.8192 | 4.4024 | 427 | - | - | 2021-11-30 00:35 | 92 | 185 | RateD
24551 | 25-11:30:54 | 1:55 | -0.618 | 1.1866 | 115.1 | 99.93 | 2.8083 | 4.4052 | 427.3 | - | - | 2021-11-30 00:35 | 92 | 185 | RateD
24552 | 25-11:30:59 | 1:55 | -0.618 | 1.1875 | 115.2 | 100 | 2.7999 | 4.4075 | 427.5 | - | - | 2021-11-30 00:35 | 92 | 185 | RateD
24553 | 25-11:30:59 | 0:00 | 0.618 | 0 | 0 | 0 | 3.1146 | 0 | 0 | - | - | 2021-11-30 00:35 | 93 | 186 | RateC
24554 | 25-11:31:01 | 0:00 | 0.618 | 0.0003 | 0 | 0.03 | 3.2969 | 0.0011 | 0.1 | - | - | 2021-11-30 00:35 | 93 | 186 | RateC
24555 | 25-11:31:01 | 0:00 | 0.618 | 0.0005 | 0 | 0.04 | 3.3504 | 0.0015 | 0.1 | - | - | 2021-11-30 00:35 | 93 | 186 | RateC
24556 | 25-11:31:02 | 0:00 | 0.618 | 0.0006 | 0.1 | 0.05 | 3.3958 | 0.0018 | 0.2 | - | - | 2021-11-30 00:35 | 93 | 186 | RateC
24557 | 25-11:31:03 | 0:00 | 0.618 | 0.0007 | 0.1 | 0.05 | 3.4333 | 0.0022 | 0.2 | - | - | 2021-11-30 00:35 | 93 | 186 | RateC
24558 | 25-11:31:03 | 0:00 | 0.618 | 0.0008 | 0.1 | 0.06 | 3.4682 | 0.0026 | 0.2 | - | - | 2021-11-30 00:35 | 93 | 186 | RateC
24559 | 25-11:31:04 | 0:00 | 0.618 | 0.0009 | 0.1 | 0.07 | 3.4981 | 0.0029 | 0.3 | - | - | 2021-11-30 00:35 | 93 | 186 | RateC
24560 | 25-11:31:06 | 0:00 | 0.618 | 0.0012 | 0.1 | 0.1 | 3.5629 | 0.004 | 0.4 | - | - | 2021-11-30 00:35 | 93 | 186 | RateC
24561 | 25-11:31:07 | 0:00 | 0.618 | 0.0015 | 0.1 | 0.12 | 3.6043 | 0.0052 | 0.5 | - | - | 2021-11-30 00:35 | 93 | 186 | RateC
24562 | 25-11:31:09 | 0:00 | 0.618 | 0.0017 | 0.2 | 0.14 | 3.6212 | 0.006 | 0.6 | - | - | 2021-11-30 00:35 | 93 | 186 | RateC
24563 | 25-11:31:10 | 0:00 | 0.618 | 0.0019 | 0.2 | 0.16 | 3.6342 | 0.0068 | 0.7 | - | - | 2021-11-30 00:35 | 93 | 186 | RateC
24564 | 25-11:31:12 | 0:00 | 0.618 | 0.0023 | 0.2 | 0.19 | 3.6466 | 0.008 | 0.8 | - | - | 2021-11-30 00:35 | 93 | 186 | RateC
24565 | 25-11:31:14 | 0:00 | 0.618 | 0.0027 | 0.3 | 0.22 | 3.6584 | 0.0095 | 0.9 | - | - | 2021-11-30 00:35 | 93 | 186 | RateC
24566 | 25-11:31:17 | 0:00 | 0.618 | 0.0032 | 0.3 | 0.27 | 3.6695 | 0.0114 | 1.1 | - | - | 2021-11-30 00:35 | 93 | 186 | RateC
24567 | 25-11:31:21 | 0:00 | 0.618 | 0.0039 | 0.4 | 0.32 | 3.6802 | 0.0139 | 1.3 | - | - | 2021-11-30 00:35 | 93 | 186 | RateC
24568 | 25-11:31:26 | 0:00 | 0.618 | 0.0047 | 0.5 | 0.39 | 3.6908 | 0.0169 | 1.6 | - | - | 2021-11-30 00:35 | 93 | 186 | RateC
24569 | 25-11:31:32 | 0:01 | 0.618 | 0.0058 | 0.6 | 0.48 | 3.7013 | 0.0208 | 2 | - | - | 2021-11-30 00:35 | 93 | 186 | RateC
24570 | 25-11:31:40 | 0:01 | 0.618 | 0.007 | 0.7 | 0.58 | 3.7116 | 0.0255 | 2.5 | - | - | 2021-11-30 00:35 | 93 | 186 | RateC
24571 | 25-11:31:49 | 0:01 | 0.618 | 0.0086 | 0.8 | 0.72 | 3.7221 | 0.0315 | 3.1 | - | - | 2021-11-30 00:36 | 93 | 186 | RateC
24572 | 25-11:32:00 | 0:01 | 0.618 | 0.0106 | 1 | 0.88 | 3.7323 | 0.0388 | 3.8 | - | - | 2021-11-30 00:36 | 93 | 186 | RateC
24573 | 25-11:32:15 | 0:01 | 0.618 | 0.0131 | 1.3 | 1.08 | 3.7424 | 0.048 | 4.7 | - | - | 2021-11-30 00:36 | 93 | 186 | RateC
24574 | 25-11:32:34 | 0:02 | 0.618 | 0.0163 | 1.6 | 1.35 | 3.7525 | 0.0601 | 5.8 | - | - | 2021-11-30 00:36 | 93 | 186 | RateC
24575 | 25-11:32:58 | 0:02 | 0.618 | 0.0206 | 2 | 1.71 | 3.7626 | 0.0762 | 7.4 | - | - | 2021-11-30 00:37 | 93 | 186 | RateC
24576 | 25-11:33:34 | 0:03 | 0.618 | 0.0266 | 2.6 | 2.21 | 3.7726 | 0.0989 | 9.6 | - | - | 2021-11-30 00:37 | 93 | 186 | RateC
24577 | 25-11:34:24 | 0:03 | 0.618 | 0.0352 | 3.4 | 2.92 | 3.7827 | 0.1314 | 12.7 | - | - | 2021-11-30 00:38 | 93 | 186 | RateC
24578 | 25-11:35:35 | 0:05 | 0.618 | 0.0474 | 4.6 | 3.93 | 3.7928 | 0.1776 | 17.2 | - | - | 2021-11-30 00:39 | 93 | 186 | RateC
24579 | 25-11:38:35 | 0:08 | 0.618 | 0.0783 | 7.6 | 6.5 | 3.8018 | 0.2951 | 28.6 | - | - | 2021-11-30 00:42 | 93 | 186 | RateC
24580 | 25-11:41:36 | 0:11 | 0.618 | 0.1093 | 10.6 | 9.07 | 3.8075 | 0.4131 | 40.1 | - | - | 2021-11-30 00:45 | 93 | 186 | RateC
24581 | 25-11:44:36 | 0:14 | 0.618 | 0.1403 | 13.6 | 11.64 | 3.8115 | 0.5311 | 51.5 | - | - | 2021-11-30 00:48 | 93 | 186 | RateC
24582 | 25-11:47:36 | 0:17 | 0.618 | 0.1713 | 16.6 | 14.21 | 3.8215 | 0.6493 | 63 | - | - | 2021-11-30 00:51 | 93 | 186 | RateC
24583 | 25-11:50:00 | 0:19 | 0.618 | 0.1959 | 19 | 16.25 | 3.8315 | 0.7433 | 72.1 | - | - | 2021-11-30 00:54 | 93 | 186 | RateC
24584 | 25-11:52:08 | 0:21 | 0.618 | 0.2179 | 21.1 | 18.08 | 3.8416 | 0.828 | 80.3 | - | - | 2021-11-30 00:56 | 93 | 186 | RateC
24585 | 25-11:54:11 | 0:23 | 0.618 | 0.2391 | 23.2 | 19.84 | 3.8517 | 0.9093 | 88.2 | - | - | 2021-11-30 00:58 | 93 | 186 | RateC
24586 | 25-11:56:16 | 0:25 | 0.618 | 0.2605 | 25.3 | 21.61 | 3.8618 | 0.9918 | 96.2 | - | - | 2021-11-30 01:00 | 93 | 186 | RateC
24587 | 25-11:58:16 | 0:27 | 0.618 | 0.2811 | 27.3 | 23.33 | 3.8718 | 1.0717 | 104 | - | - | 2021-11-30 01:02 | 93 | 186 | RateC
24588 | 25-12:00:12 | 0:29 | 0.618 | 0.3009 | 29.2 | 24.97 | 3.8819 | 1.1485 | 111.4 | - | - | 2021-11-30 01:04 | 93 | 186 | RateC
24589 | 25-12:02:00 | 0:31 | 0.618 | 0.3196 | 31 | 26.52 | 3.892 | 1.221 | 118.4 | - | - | 2021-11-30 01:06 | 93 | 186 | RateC
24590 | 25-12:03:44 | 0:33 | 0.618 | 0.3373 | 32.7 | 27.99 | 3.9021 | 1.2902 | 125.1 | - | - | 2021-11-30 01:08 | 93 | 186 | RateC
24591 | 25-12:05:23 | 0:34 | 0.618 | 0.3543 | 34.4 | 29.4 | 3.9121 | 1.3566 | 131.6 | - | - | 2021-11-30 01:09 | 93 | 186 | RateC
24592 | 25-12:06:55 | 0:36 | 0.618 | 0.3702 | 35.9 | 30.71 | 3.9222 | 1.4186 | 137.6 | - | - | 2021-11-30 01:11 | 93 | 186 | RateC
24593 | 25-12:08:24 | 0:37 | 0.618 | 0.3855 | 37.4 | 31.99 | 3.9323 | 1.4789 | 143.4 | - | - | 2021-11-30 01:12 | 93 | 186 | RateC
24594 | 25-12:09:49 | 0:39 | 0.618 | 0.4 | 38.8 | 33.19 | 3.9424 | 1.536 | 149 | - | - | 2021-11-30 01:14 | 93 | 186 | RateC
24595 | 25-12:11:10 | 0:40 | 0.618 | 0.414 | 40.2 | 34.35 | 3.9524 | 1.5912 | 154.3 | - | - | 2021-11-30 01:15 | 93 | 186 | RateC
24596 | 25-12:12:30 | 0:42 | 0.618 | 0.4277 | 41.5 | 35.49 | 3.9625 | 1.6453 | 159.6 | - | - | 2021-11-30 01:16 | 93 | 186 | RateC
24597 | 25-12:13:50 | 0:43 | 0.618 | 0.4415 | 42.8 | 36.63 | 3.9726 | 1.7001 | 164.9 | - | - | 2021-11-30 01:18 | 93 | 186 | RateC
24598 | 25-12:15:12 | 0:44 | 0.618 | 0.4555 | 44.2 | 37.8 | 3.9827 | 1.7558 | 170.3 | - | - | 2021-11-30 01:19 | 93 | 186 | RateC
24599 | 25-12:16:37 | 0:46 | 0.618 | 0.47 | 45.6 | 39 | 3.9927 | 1.8138 | 175.9 | - | - | 2021-11-30 01:20 | 93 | 186 | RateC
24600 | 25-12:18:07 | 0:47 | 0.618 | 0.4856 | 47.1 | 40.29 | 4.0028 | 1.8759 | 182 | - | - | 2021-11-30 01:22 | 93 | 186 | RateC
24601 | 25-12:19:43 | 0:49 | 0.618 | 0.502 | 48.7 | 41.66 | 4.0129 | 1.9419 | 188.3 | - | - | 2021-11-30 01:24 | 93 | 186 | RateC
24602 | 25-12:21:25 | 0:50 | 0.618 | 0.5195 | 50.4 | 43.1 | 4.023 | 2.012 | 195.1 | - | - | 2021-11-30 01:25 | 93 | 186 | RateC
24603 | 25-12:23:13 | 0:52 | 0.618 | 0.5382 | 52.2 | 44.65 | 4.033 | 2.0872 | 202.4 | - | - | 2021-11-30 01:27 | 93 | 186 | RateC
24604 | 25-12:25:11 | 0:54 | 0.618 | 0.5584 | 54.2 | 46.33 | 4.0431 | 2.169 | 210.4 | - | - | 2021-11-30 01:29 | 93 | 186 | RateC
24605 | 25-12:27:20 | 0:56 | 0.618 | 0.5805 | 56.3 | 48.17 | 4.0532 | 2.2585 | 219.1 | - | - | 2021-11-30 01:31 | 93 | 186 | RateC
24606 | 25-12:29:39 | 0:59 | 0.618 | 0.6044 | 58.6 | 50.15 | 4.0633 | 2.3552 | 228.4 | - | - | 2021-11-30 01:33 | 93 | 186 | RateC
24607 | 25-12:32:14 | 1:01 | 0.618 | 0.631 | 61.2 | 52.35 | 4.0734 | 2.4635 | 238.9 | - | - | 2021-11-30 01:36 | 93 | 186 | RateC
24608 | 25-12:35:01 | 1:04 | 0.618 | 0.6597 | 64 | 54.74 | 4.0834 | 2.5806 | 250.3 | - | - | 2021-11-30 01:39 | 93 | 186 | RateC
24609 | 25-12:37:59 | 1:07 | 0.618 | 0.6901 | 66.9 | 57.26 | 4.0935 | 2.7049 | 262.4 | - | - | 2021-11-30 01:42 | 93 | 186 | RateC
24610 | 25-12:40:59 | 1:10 | 0.618 | 0.721 | 69.9 | 59.83 | 4.1034 | 2.8317 | 274.7 | - | - | 2021-11-30 01:45 | 93 | 186 | RateC
24611 | 25-12:43:50 | 1:13 | 0.618 | 0.7504 | 72.8 | 62.26 | 4.1135 | 2.9523 | 286.4 | - | - | 2021-11-30 01:48 | 93 | 186 | RateC
24612 | 25-12:46:27 | 1:15 | 0.618 | 0.7775 | 75.4 | 64.51 | 4.1236 | 3.0639 | 297.2 | - | - | 2021-11-30 01:50 | 93 | 186 | RateC
24613 | 25-12:48:50 | 1:18 | 0.618 | 0.8019 | 77.8 | 66.54 | 4.1336 | 3.1646 | 306.9 | - | - | 2021-11-30 01:53 | 93 | 186 | RateC
24614 | 25-12:50:56 | 1:20 | 0.618 | 0.8236 | 79.9 | 68.34 | 4.1437 | 3.2544 | 315.7 | - | - | 2021-11-30 01:55 | 93 | 186 | RateC
24615 | 25-12:52:47 | 1:22 | 0.618 | 0.8425 | 81.7 | 69.91 | 4.1538 | 3.3331 | 323.3 | - | - | 2021-11-30 01:57 | 93 | 186 | RateC
24616 | 25-12:54:23 | 1:23 | 0.618 | 0.8592 | 83.3 | 71.29 | 4.1639 | 3.4022 | 330 | - | - | 2021-11-30 01:58 | 93 | 186 | RateC
24617 | 25-12:55:53 | 1:25 | 0.618 | 0.8745 | 84.8 | 72.57 | 4.174 | 3.4664 | 336.2 | - | - | 2021-11-30 02:00 | 93 | 186 | RateC
24618 | 25-12:57:14 | 1:26 | 0.618 | 0.8885 | 86.2 | 73.73 | 4.184 | 3.5248 | 341.9 | - | - | 2021-11-30 02:01 | 93 | 186 | RateC
24619 | 25-12:58:31 | 1:28 | 0.618 | 0.9017 | 87.5 | 74.81 | 4.1941 | 3.5798 | 347.2 | - | - | 2021-11-30 02:02 | 93 | 186 | RateC
24620 | 25-12:59:44 | 1:29 | 0.618 | 0.9142 | 88.7 | 75.85 | 4.2042 | 3.6323 | 352.3 | - | - | 2021-11-30 02:04 | 93 | 186 | RateC
24621 | 25-13:00:54 | 1:30 | 0.618 | 0.9262 | 89.8 | 76.85 | 4.2143 | 3.6829 | 357.2 | - | - | 2021-11-30 02:05 | 93 | 186 | RateC
24622 | 25-13:02:02 | 1:31 | 0.618 | 0.9379 | 91 | 77.83 | 4.2243 | 3.7325 | 362 | - | - | 2021-11-30 02:06 | 93 | 186 | RateC
24623 | 25-13:03:10 | 1:32 | 0.618 | 0.9496 | 92.1 | 78.8 | 4.2344 | 3.782 | 366.8 | - | - | 2021-11-30 02:07 | 93 | 186 | RateC
24624 | 25-13:04:21 | 1:33 | 0.618 | 0.9618 | 93.3 | 79.8 | 4.2445 | 3.8335 | 371.8 | - | - | 2021-11-30 02:08 | 93 | 186 | RateC
24625 | 25-13:05:34 | 1:35 | 0.618 | 0.9742 | 94.5 | 80.84 | 4.2546 | 3.8865 | 377 | - | - | 2021-11-30 02:09 | 93 | 186 | RateC
24626 | 25-13:06:49 | 1:36 | 0.618 | 0.9872 | 95.8 | 81.91 | 4.2646 | 3.9417 | 382.3 | - | - | 2021-11-30 02:11 | 93 | 186 | RateC
24627 | 25-13:08:12 | 1:37 | 0.618 | 1.0014 | 97.1 | 83.09 | 4.2747 | 4.0024 | 388.2 | - | - | 2021-11-30 02:12 | 93 | 186 | RateC
24628 | 25-13:09:42 | 1:39 | 0.618 | 1.0168 | 98.6 | 84.37 | 4.2848 | 4.0681 | 394.6 | - | - | 2021-11-30 02:14 | 93 | 186 | RateC
24629 | 25-13:11:19 | 1:40 | 0.618 | 1.0335 | 100.2 | 85.75 | 4.2949 | 4.1398 | 401.5 | - | - | 2021-11-30 02:15 | 93 | 186 | RateC
24630 | 25-13:13:02 | 1:42 | 0.618 | 1.0512 | 102 | 87.22 | 4.3049 | 4.2157 | 408.9 | - | - | 2021-11-30 02:17 | 93 | 186 | RateC
24631 | 25-13:14:47 | 1:44 | 0.618 | 1.0692 | 103.7 | 88.71 | 4.315 | 4.2934 | 416.4 | - | - | 2021-11-30 02:19 | 93 | 186 | RateC
24632 | 25-13:16:39 | 1:46 | 0.618 | 1.0884 | 105.6 | 90.31 | 4.3251 | 4.3766 | 424.5 | - | - | 2021-11-30 02:20 | 93 | 186 | RateC
24633 | 25-13:18:28 | 1:47 | 0.618 | 1.1072 | 107.4 | 91.87 | 4.3352 | 4.4577 | 432.4 | - | - | 2021-11-30 02:22 | 93 | 186 | RateC
24634 | 25-13:20:14 | 1:49 | 0.618 | 1.1254 | 109.2 | 93.38 | 4.3452 | 4.537 | 440.1 | - | - | 2021-11-30 02:24 | 93 | 186 | RateC
24635 | 25-13:21:53 | 1:51 | 0.618 | 1.1424 | 110.8 | 94.79 | 4.3553 | 4.6106 | 447.2 | - | - | 2021-11-30 02:26 | 93 | 186 | RateC
24636 | 25-13:23:26 | 1:52 | 0.618 | 1.1583 | 112.4 | 96.11 | 4.3654 | 4.6803 | 454 | - | - | 2021-11-30 02:27 | 93 | 186 | RateC
24637 | 25-13:24:53 | 1:54 | 0.618 | 1.1733 | 113.8 | 97.35 | 4.3755 | 4.7456 | 460.3 | - | - | 2021-11-30 02:29 | 93 | 186 | RateC
24638 | 25-13:26:13 | 1:55 | 0.618 | 1.1869 | 115.1 | 98.49 | 4.3855 | 4.8054 | 466.1 | - | - | 2021-11-30 02:30 | 93 | 186 | RateC
24639 | 25-13:27:28 | 1:56 | 0.618 | 1.1998 | 116.4 | 99.55 | 4.3956 | 4.8619 | 471.6 | - | - | 2021-11-30 02:31 | 93 | 186 | RateC
24640 | 25-13:27:59 | 1:57 | 0.618 | 1.2052 | 116.9 | 100 | 4.4 | 4.8856 | 473.9 | - | - | 2021-11-30 02:32 | 93 | 186 | RateC
24641 | 25-13:27:59 | 0:00 | -0.618 | 0 | 0 | 0 | 4.2553 | 0 | 0 | - | - | 2021-11-30 02:32 | 93 | 187 | RateD
24642 | 25-13:28:00 | 0:00 | -0.618 | 0.0002 | 0 | 0.02 | 4.2155 | 0.0009 | 0.1 | - | - | 2021-11-30 02:32 | 93 | 187 | RateD
24643 | 25-13:28:01 | 0:00 | -0.618 | 0.0003 | 0 | 0.03 | 4.2006 | 0.0014 | 0.1 | - | - | 2021-11-30 02:32 | 93 | 187 | RateD
24644 | 25-13:28:02 | 0:00 | -0.618 | 0.0006 | 0.1 | 0.05 | 4.1879 | 0.0024 | 0.2 | - | - | 2021-11-30 02:32 | 93 | 187 | RateD
24645 | 25-13:28:05 | 0:00 | -0.618 | 0.001 | 0.1 | 0.08 | 4.1778 | 0.0041 | 0.4 | - | - | 2021-11-30 02:32 | 93 | 187 | RateD
24646 | 25-13:28:10 | 0:00 | -0.618 | 0.002 | 0.2 | 0.17 | 4.167 | 0.0082 | 0.8 | - | - | 2021-11-30 02:32 | 93 | 187 | RateD
24647 | 25-13:28:20 | 0:00 | -0.618 | 0.0036 | 0.4 | 0.31 | 4.1567 | 0.0151 | 1.5 | - | - | 2021-11-30 02:32 | 93 | 187 | RateD
24648 | 25-13:28:35 | 0:01 | -0.618 | 0.0063 | 0.6 | 0.53 | 4.1467 | 0.0262 | 2.5 | - | - | 2021-11-30 02:32 | 93 | 187 | RateD
24649 | 25-13:28:59 | 0:01 | -0.618 | 0.0103 | 1 | 0.87 | 4.1366 | 0.0427 | 4.1 | - | - | 2021-11-30 02:33 | 93 | 187 | RateD
24650 | 25-13:29:31 | 0:02 | -0.618 | 0.0159 | 1.5 | 1.35 | 4.1265 | 0.0658 | 6.4 | - | - | 2021-11-30 02:33 | 93 | 187 | RateD
24651 | 25-13:30:19 | 0:02 | -0.618 | 0.024 | 2.3 | 2.04 | 4.1164 | 0.0994 | 9.6 | - | - | 2021-11-30 02:34 | 93 | 187 | RateD
24652 | 25-13:31:34 | 0:04 | -0.618 | 0.0368 | 3.6 | 3.13 | 4.1064 | 0.1521 | 14.8 | - | - | 2021-11-30 02:35 | 93 | 187 | RateD
24653 | 25-13:33:58 | 0:06 | -0.618 | 0.0617 | 6 | 5.24 | 4.0963 | 0.254 | 24.6 | - | - | 2021-11-30 02:38 | 93 | 187 | RateD
24654 | 25-13:36:58 | 0:09 | -0.618 | 0.0926 | 9 | 7.87 | 4.0892 | 0.3805 | 36.9 | - | - | 2021-11-30 02:41 | 93 | 187 | RateD
24655 | 25-13:39:58 | 0:12 | -0.618 | 0.1235 | 12 | 10.5 | 4.0805 | 0.5068 | 49.2 | - | - | 2021-11-30 02:44 | 93 | 187 | RateD
24656 | 25-13:42:16 | 0:14 | -0.618 | 0.1472 | 14.3 | 12.51 | 4.0704 | 0.6032 | 58.5 | - | - | 2021-11-30 02:46 | 93 | 187 | RateD
24657 | 25-13:44:03 | 0:16 | -0.618 | 0.1654 | 16 | 14.06 | 4.0603 | 0.6775 | 65.7 | - | - | 2021-11-30 02:48 | 93 | 187 | RateD
24658 | 25-13:45:28 | 0:17 | -0.618 | 0.1801 | 17.5 | 15.31 | 4.0503 | 0.7368 | 71.5 | - | - | 2021-11-30 02:49 | 93 | 187 | RateD
24659 | 25-13:46:34 | 0:19 | -0.618 | 0.1915 | 18.6 | 16.28 | 4.0402 | 0.7831 | 76 | - | - | 2021-11-30 02:50 | 93 | 187 | RateD
24660 | 25-13:47:28 | 0:19 | -0.618 | 0.2006 | 19.5 | 17.05 | 4.0301 | 0.8199 | 79.5 | - | - | 2021-11-30 02:51 | 93 | 187 | RateD
24661 | 25-13:48:12 | 0:20 | -0.618 | 0.2082 | 20.2 | 17.7 | 4.02 | 0.8504 | 82.5 | - | - | 2021-11-30 02:52 | 93 | 187 | RateD
24662 | 25-13:48:50 | 0:21 | -0.618 | 0.2147 | 20.8 | 18.25 | 4.01 | 0.8766 | 85 | - | - | 2021-11-30 02:53 | 93 | 187 | RateD
24663 | 25-13:49:26 | 0:21 | -0.618 | 0.221 | 21.4 | 18.79 | 3.9999 | 0.9019 | 87.5 | - | - | 2021-11-30 02:53 | 93 | 187 | RateD
24664 | 25-13:50:03 | 0:22 | -0.618 | 0.2274 | 22.1 | 19.33 | 3.9898 | 0.9272 | 89.9 | - | - | 2021-11-30 02:54 | 93 | 187 | RateD
24665 | 25-13:50:43 | 0:23 | -0.618 | 0.2342 | 22.7 | 19.91 | 3.9797 | 0.9545 | 92.6 | - | - | 2021-11-30 02:55 | 93 | 187 | RateD
24666 | 25-13:51:25 | 0:23 | -0.618 | 0.2414 | 23.4 | 20.52 | 3.9696 | 0.9831 | 95.4 | - | - | 2021-11-30 02:55 | 93 | 187 | RateD
24667 | 25-13:52:09 | 0:24 | -0.618 | 0.249 | 24.1 | 21.16 | 3.9596 | 1.013 | 98.3 | - | - | 2021-11-30 02:56 | 93 | 187 | RateD
24668 | 25-13:52:54 | 0:25 | -0.618 | 0.2567 | 24.9 | 21.82 | 3.9495 | 1.0434 | 101.2 | - | - | 2021-11-30 02:57 | 93 | 187 | RateD
24669 | 25-13:53:40 | 0:26 | -0.618 | 0.2646 | 25.7 | 22.49 | 3.9394 | 1.0749 | 104.3 | - | - | 2021-11-30 02:57 | 93 | 187 | RateD
24670 | 25-13:54:29 | 0:26 | -0.618 | 0.2729 | 26.5 | 23.2 | 3.9293 | 1.1074 | 107.4 | - | - | 2021-11-30 02:58 | 93 | 187 | RateD
24671 | 25-13:55:22 | 0:27 | -0.6181 | 0.282 | 27.4 | 23.97 | 3.9193 | 1.1431 | 110.9 | - | - | 2021-11-30 02:59 | 93 | 187 | RateD
24672 | 25-13:56:26 | 0:28 | -0.618 | 0.293 | 28.4 | 24.91 | 3.9092 | 1.1862 | 115.1 | - | - | 2021-11-30 03:00 | 93 | 187 | RateD
24673 | 25-13:58:40 | 0:31 | -0.618 | 0.316 | 30.7 | 26.86 | 3.8991 | 1.2761 | 123.8 | - | - | 2021-11-30 03:02 | 93 | 187 | RateD
24674 | 25-14:01:40 | 0:34 | -0.618 | 0.347 | 33.7 | 29.49 | 3.894 | 1.3966 | 135.5 | - | - | 2021-11-30 03:05 | 93 | 187 | RateD
24675 | 25-14:04:40 | 0:37 | -0.618 | 0.3779 | 36.6 | 32.12 | 3.8867 | 1.5168 | 147.1 | - | - | 2021-11-30 03:08 | 93 | 187 | RateD
24676 | 25-14:07:40 | 0:40 | -0.618 | 0.4088 | 39.6 | 34.74 | 3.8793 | 1.6368 | 158.8 | - | - | 2021-11-30 03:11 | 93 | 187 | RateD
24677 | 25-14:10:40 | 0:43 | -0.618 | 0.4397 | 42.6 | 37.38 | 3.8694 | 1.7567 | 170.4 | - | - | 2021-11-30 03:14 | 93 | 187 | RateD
24678 | 25-14:13:14 | 0:45 | -0.6181 | 0.4661 | 45.2 | 39.62 | 3.8593 | 1.8588 | 180.3 | - | - | 2021-11-30 03:17 | 93 | 187 | RateD
24679 | 25-14:15:24 | 0:47 | -0.618 | 0.4885 | 47.4 | 41.52 | 3.8492 | 1.945 | 188.6 | - | - | 2021-11-30 03:19 | 93 | 187 | RateD
24680 | 25-14:17:06 | 0:49 | -0.618 | 0.5059 | 49.1 | 43 | 3.8391 | 2.012 | 195.2 | - | - | 2021-11-30 03:21 | 93 | 187 | RateD
24681 | 25-14:18:36 | 0:51 | -0.618 | 0.5214 | 50.6 | 44.31 | 3.8291 | 2.0711 | 200.9 | - | - | 2021-11-30 03:22 | 93 | 187 | RateD
24682 | 25-14:20:01 | 0:52 | -0.618 | 0.536 | 52 | 45.56 | 3.819 | 2.1272 | 206.3 | - | - | 2021-11-30 03:24 | 93 | 187 | RateD
24683 | 25-14:21:21 | 0:53 | -0.618 | 0.5497 | 53.3 | 46.72 | 3.8089 | 2.1793 | 211.4 | - | - | 2021-11-30 03:25 | 93 | 187 | RateD
24684 | 25-14:22:37 | 0:55 | -0.618 | 0.5627 | 54.6 | 47.83 | 3.7988 | 2.229 | 216.2 | - | - | 2021-11-30 03:26 | 93 | 187 | RateD
24685 | 25-14:23:52 | 0:56 | -0.618 | 0.5756 | 55.8 | 48.93 | 3.7888 | 2.2779 | 220.9 | - | - | 2021-11-30 03:28 | 93 | 187 | RateD
24686 | 25-14:25:05 | 0:57 | -0.618 | 0.5881 | 57 | 49.99 | 3.7787 | 2.3251 | 225.5 | - | - | 2021-11-30 03:29 | 93 | 187 | RateD
24687 | 25-14:26:17 | 0:58 | -0.618 | 0.6006 | 58.2 | 51.05 | 3.7686 | 2.3721 | 230.1 | - | - | 2021-11-30 03:30 | 93 | 187 | RateD
24688 | 25-14:27:24 | 0:59 | -0.618 | 0.612 | 59.4 | 52.02 | 3.7585 | 2.4152 | 234.3 | - | - | 2021-11-30 03:31 | 93 | 187 | RateD
24689 | 25-14:28:31 | 1:01 | -0.618 | 0.6235 | 60.5 | 52.99 | 3.7484 | 2.4582 | 238.4 | - | - | 2021-11-30 03:32 | 93 | 187 | RateD
24690 | 25-14:29:37 | 1:02 | -0.618 | 0.6348 | 61.6 | 53.96 | 3.7384 | 2.5008 | 242.6 | - | - | 2021-11-30 03:33 | 93 | 187 | RateD
24691 | 25-14:30:44 | 1:03 | -0.618 | 0.6465 | 62.7 | 54.95 | 3.7283 | 2.5441 | 246.8 | - | - | 2021-11-30 03:35 | 93 | 187 | RateD
24692 | 25-14:31:48 | 1:04 | -0.618 | 0.6574 | 63.8 | 55.88 | 3.7182 | 2.585 | 250.7 | - | - | 2021-11-30 03:36 | 93 | 187 | RateD
24693 | 25-14:32:54 | 1:05 | -0.618 | 0.6687 | 64.9 | 56.84 | 3.7081 | 2.6269 | 254.8 | - | - | 2021-11-30 03:37 | 93 | 187 | RateD
24694 | 25-14:34:00 | 1:06 | -0.618 | 0.68 | 66 | 57.8 | 3.6981 | 2.6686 | 258.8 | - | - | 2021-11-30 03:38 | 93 | 187 | RateD
24695 | 25-14:35:05 | 1:07 | -0.618 | 0.6912 | 67 | 58.75 | 3.688 | 2.7101 | 262.9 | - | - | 2021-11-30 03:39 | 93 | 187 | RateD
24696 | 25-14:36:13 | 1:08 | -0.618 | 0.7029 | 68.2 | 59.74 | 3.6779 | 2.753 | 267 | - | - | 2021-11-30 03:40 | 93 | 187 | RateD
24697 | 25-14:37:22 | 1:09 | -0.618 | 0.7147 | 69.3 | 60.74 | 3.6678 | 2.7963 | 271.2 | - | - | 2021-11-30 03:41 | 93 | 187 | RateD
24698 | 25-14:38:31 | 1:11 | -0.618 | 0.7266 | 70.5 | 61.76 | 3.6578 | 2.84 | 275.5 | - | - | 2021-11-30 03:42 | 93 | 187 | RateD
24699 | 25-14:39:43 | 1:12 | -0.618 | 0.7389 | 71.7 | 62.81 | 3.6477 | 2.8851 | 279.8 | - | - | 2021-11-30 03:44 | 93 | 187 | RateD
24700 | 25-14:40:55 | 1:13 | -0.618 | 0.7513 | 72.9 | 63.85 | 3.6376 | 2.93 | 284.2 | - | - | 2021-11-30 03:45 | 93 | 187 | RateD
24701 | 25-14:42:05 | 1:14 | -0.618 | 0.7634 | 74 | 64.88 | 3.6275 | 2.9739 | 288.5 | - | - | 2021-11-30 03:46 | 93 | 187 | RateD
24702 | 25-14:43:17 | 1:15 | -0.618 | 0.7756 | 75.2 | 65.93 | 3.6175 | 3.0184 | 292.8 | - | - | 2021-11-30 03:47 | 93 | 187 | RateD
24703 | 25-14:44:27 | 1:16 | -0.618 | 0.7876 | 76.4 | 66.95 | 3.6074 | 3.0618 | 297 | - | - | 2021-11-30 03:48 | 93 | 187 | RateD
24704 | 25-14:45:36 | 1:18 | -0.618 | 0.7995 | 77.6 | 67.96 | 3.5973 | 3.1047 | 301.1 | - | - | 2021-11-30 03:49 | 93 | 187 | RateD
24705 | 25-14:46:48 | 1:19 | -0.618 | 0.8119 | 78.8 | 69.01 | 3.5872 | 3.1492 | 305.5 | - | - | 2021-11-30 03:51 | 93 | 187 | RateD
24706 | 25-14:47:59 | 1:20 | -0.618 | 0.8241 | 79.9 | 70.05 | 3.5772 | 3.1928 | 309.7 | - | - | 2021-11-30 03:52 | 93 | 187 | RateD
24707 | 25-14:49:11 | 1:21 | -0.618 | 0.8365 | 81.1 | 71.1 | 3.5671 | 3.237 | 314 | - | - | 2021-11-30 03:53 | 93 | 187 | RateD
24708 | 25-14:50:24 | 1:22 | -0.618 | 0.849 | 82.3 | 72.16 | 3.557 | 3.2816 | 318.3 | - | - | 2021-11-30 03:54 | 93 | 187 | RateD
24709 | 25-14:51:37 | 1:24 | -0.618 | 0.8615 | 83.6 | 73.23 | 3.5469 | 3.3261 | 322.6 | - | - | 2021-11-30 03:55 | 93 | 187 | RateD
24710 | 25-14:52:49 | 1:25 | -0.618 | 0.8738 | 84.8 | 74.27 | 3.5369 | 3.3697 | 326.8 | - | - | 2021-11-30 03:57 | 93 | 187 | RateD
24711 | 25-14:54:01 | 1:26 | -0.618 | 0.8861 | 85.9 | 75.32 | 3.5268 | 3.4131 | 331 | - | - | 2021-11-30 03:58 | 93 | 187 | RateD
24712 | 25-14:55:09 | 1:27 | -0.618 | 0.8979 | 87.1 | 76.32 | 3.5167 | 3.4544 | 335.1 | - | - | 2021-11-30 03:59 | 93 | 187 | RateD
24713 | 25-14:56:17 | 1:28 | -0.618 | 0.9095 | 88.2 | 77.31 | 3.5066 | 3.4954 | 339 | - | - | 2021-11-30 04:00 | 93 | 187 | RateD
24714 | 25-14:57:23 | 1:29 | -0.618 | 0.921 | 89.3 | 78.28 | 3.4966 | 3.5354 | 342.9 | - | - | 2021-11-30 04:01 | 93 | 187 | RateD
24715 | 25-14:58:30 | 1:31 | -0.618 | 0.9323 | 90.4 | 79.25 | 3.4865 | 3.5751 | 346.8 | - | - | 2021-11-30 04:02 | 93 | 187 | RateD
24716 | 25-14:59:37 | 1:32 | -0.618 | 0.9438 | 91.5 | 80.22 | 3.4764 | 3.6151 | 350.6 | - | - | 2021-11-30 04:03 | 93 | 187 | RateD
24717 | 25-15:00:43 | 1:33 | -0.618 | 0.9552 | 92.6 | 81.19 | 3.4663 | 3.6546 | 354.5 | - | - | 2021-11-30 04:05 | 93 | 187 | RateD
24718 | 25-15:01:43 | 1:34 | -0.618 | 0.9656 | 93.7 | 82.07 | 3.4563 | 3.6905 | 358 | - | - | 2021-11-30 04:06 | 93 | 187 | RateD
24719 | 25-15:02:43 | 1:35 | -0.618 | 0.9758 | 94.7 | 82.94 | 3.446 | 3.726 | 361.4 | - | - | 2021-11-30 04:07 | 93 | 187 | RateD
24720 | 25-15:03:42 | 1:36 | -0.618 | 0.9859 | 95.6 | 83.8 | 3.4359 | 3.7605 | 364.7 | - | - | 2021-11-30 04:08 | 93 | 187 | RateD
24721 | 25-15:04:33 | 1:37 | -0.618 | 0.9947 | 96.5 | 84.54 | 3.4259 | 3.7907 | 367.7 | - | - | 2021-11-30 04:08 | 93 | 187 | RateD
24722 | 25-15:05:25 | 1:37 | -0.618 | 1.0036 | 97.3 | 85.3 | 3.4158 | 3.8211 | 370.6 | - | - | 2021-11-30 04:09 | 93 | 187 | RateD
24723 | 25-15:06:16 | 1:38 | -0.618 | 1.0123 | 98.2 | 86.05 | 3.4057 | 3.851 | 373.5 | - | - | 2021-11-30 04:10 | 93 | 187 | RateD
24724 | 25-15:07:06 | 1:39 | -0.618 | 1.021 | 99 | 86.78 | 3.3956 | 3.8804 | 376.4 | - | - | 2021-11-30 04:11 | 93 | 187 | RateD
24725 | 25-15:07:55 | 1:40 | -0.618 | 1.0294 | 99.8 | 87.5 | 3.3856 | 3.9091 | 379.2 | - | - | 2021-11-30 04:12 | 93 | 187 | RateD
24726 | 25-15:08:41 | 1:41 | -0.618 | 1.0373 | 100.6 | 88.17 | 3.3755 | 3.9358 | 381.7 | - | - | 2021-11-30 04:13 | 93 | 187 | RateD
24727 | 25-15:09:27 | 1:41 | -0.618 | 1.0452 | 101.4 | 88.84 | 3.3654 | 3.9622 | 384.3 | - | - | 2021-11-30 04:13 | 93 | 187 | RateD
24728 | 25-15:10:09 | 1:42 | -0.618 | 1.0524 | 102.1 | 89.45 | 3.3553 | 3.9864 | 386.7 | - | - | 2021-11-30 04:14 | 93 | 187 | RateD
24729 | 25-15:10:46 | 1:43 | -0.618 | 1.0588 | 102.7 | 90 | 3.3453 | 4.008 | 388.7 | - | - | 2021-11-30 04:15 | 93 | 187 | RateD
24730 | 25-15:11:22 | 1:43 | -0.618 | 1.0648 | 103.3 | 90.51 | 3.3352 | 4.0281 | 390.7 | - | - | 2021-11-30 04:15 | 93 | 187 | RateD
24731 | 25-15:11:55 | 1:44 | -0.618 | 1.0706 | 103.8 | 91 | 3.3251 | 4.0474 | 392.6 | - | - | 2021-11-30 04:16 | 93 | 187 | RateD
24732 | 25-15:12:26 | 1:44 | -0.618 | 1.0759 | 104.4 | 91.44 | 3.315 | 4.0647 | 394.3 | - | - | 2021-11-30 04:16 | 93 | 187 | RateD
24733 | 25-15:12:57 | 1:45 | -0.618 | 1.0812 | 104.9 | 91.9 | 3.305 | 4.0824 | 396 | - | - | 2021-11-30 04:17 | 93 | 187 | RateD
24734 | 25-15:13:25 | 1:45 | -0.618 | 1.086 | 105.3 | 92.3 | 3.2949 | 4.0981 | 397.5 | - | - | 2021-11-30 04:17 | 93 | 187 | RateD
24735 | 25-15:13:50 | 1:46 | -0.618 | 1.0904 | 105.8 | 92.68 | 3.2847 | 4.1126 | 398.9 | - | - | 2021-11-30 04:18 | 93 | 187 | RateD
24736 | 25-15:14:14 | 1:46 | -0.618 | 1.0944 | 106.2 | 93.02 | 3.2744 | 4.1259 | 400.2 | - | - | 2021-11-30 04:18 | 93 | 187 | RateD
24737 | 25-15:14:36 | 1:47 | -0.618 | 1.0982 | 106.5 | 93.35 | 3.2642 | 4.1383 | 401.4 | - | - | 2021-11-30 04:18 | 93 | 187 | RateD
24738 | 25-15:14:58 | 1:47 | -0.618 | 1.102 | 106.9 | 93.67 | 3.2541 | 4.1507 | 402.6 | - | - | 2021-11-30 04:19 | 93 | 187 | RateD
24739 | 25-15:15:20 | 1:47 | -0.618 | 1.1057 | 107.2 | 93.98 | 3.2437 | 4.1627 | 403.8 | - | - | 2021-11-30 04:19 | 93 | 187 | RateD
24740 | 25-15:15:39 | 1:48 | -0.618 | 1.1091 | 107.6 | 94.27 | 3.2334 | 4.1736 | 404.8 | - | - | 2021-11-30 04:19 | 93 | 187 | RateD
24741 | 25-15:15:58 | 1:48 | -0.618 | 1.1124 | 107.9 | 94.55 | 3.223 | 4.1842 | 405.8 | - | - | 2021-11-30 04:20 | 93 | 187 | RateD
24742 | 25-15:16:16 | 1:48 | -0.618 | 1.1153 | 108.2 | 94.8 | 3.2129 | 4.1938 | 406.8 | - | - | 2021-11-30 04:20 | 93 | 187 | RateD
24743 | 25-15:16:32 | 1:49 | -0.618 | 1.1181 | 108.4 | 95.03 | 3.2027 | 4.2026 | 407.6 | - | - | 2021-11-30 04:20 | 93 | 187 | RateD
24744 | 25-15:16:47 | 1:49 | -0.618 | 1.1206 | 108.7 | 95.25 | 3.1924 | 4.2108 | 408.4 | - | - | 2021-11-30 04:21 | 93 | 187 | RateD
24745 | 25-15:17:01 | 1:49 | -0.618 | 1.1232 | 108.9 | 95.47 | 3.1822 | 4.2188 | 409.2 | - | - | 2021-11-30 04:21 | 93 | 187 | RateD
24746 | 25-15:17:15 | 1:49 | -0.618 | 1.1255 | 109.2 | 95.67 | 3.1718 | 4.2263 | 409.9 | - | - | 2021-11-30 04:21 | 93 | 187 | RateD
24747 | 25-15:17:29 | 1:49 | -0.618 | 1.1279 | 109.4 | 95.87 | 3.1616 | 4.2337 | 410.6 | - | - | 2021-11-30 04:21 | 93 | 187 | RateD
24748 | 25-15:17:42 | 1:50 | -0.618 | 1.1302 | 109.6 | 96.07 | 3.1515 | 4.2412 | 411.4 | - | - | 2021-11-30 04:22 | 93 | 187 | RateD
24749 | 25-15:17:55 | 1:50 | -0.618 | 1.1324 | 109.8 | 96.25 | 3.1414 | 4.2481 | 412 | - | - | 2021-11-30 04:22 | 93 | 187 | RateD
24750 | 25-15:18:08 | 1:50 | -0.618 | 1.1346 | 110.1 | 96.44 | 3.1309 | 4.2551 | 412.7 | - | - | 2021-11-30 04:22 | 93 | 187 | RateD
24751 | 25-15:18:20 | 1:50 | -0.6181 | 1.1367 | 110.3 | 96.62 | 3.1205 | 4.2616 | 413.3 | - | - | 2021-11-30 04:22 | 93 | 187 | RateD
24752 | 25-15:18:32 | 1:51 | -0.618 | 1.1387 | 110.4 | 96.78 | 3.1101 | 4.2676 | 413.9 | - | - | 2021-11-30 04:22 | 93 | 187 | RateD
24753 | 25-15:18:42 | 1:51 | -0.618 | 1.1405 | 110.6 | 96.94 | 3.0997 | 4.2734 | 414.5 | - | - | 2021-11-30 04:23 | 93 | 187 | RateD
24754 | 25-15:18:53 | 1:51 | -0.618 | 1.1423 | 110.8 | 97.1 | 3.0892 | 4.279 | 415 | - | - | 2021-11-30 04:23 | 93 | 187 | RateD
24755 | 25-15:19:03 | 1:51 | -0.618 | 1.1441 | 111 | 97.25 | 3.0788 | 4.2845 | 415.6 | - | - | 2021-11-30 04:23 | 93 | 187 | RateD
24756 | 25-15:19:13 | 1:51 | -0.6181 | 1.1458 | 111.1 | 97.39 | 3.0683 | 4.2897 | 416.1 | - | - | 2021-11-30 04:23 | 93 | 187 | RateD
24757 | 25-15:19:23 | 1:51 | -0.618 | 1.1475 | 111.3 | 97.53 | 3.0577 | 4.2948 | 416.6 | - | - | 2021-11-30 04:23 | 93 | 187 | RateD
24758 | 25-15:19:32 | 1:52 | -0.618 | 1.1491 | 111.5 | 97.67 | 3.0477 | 4.2997 | 417 | - | - | 2021-11-30 04:23 | 93 | 187 | RateD
24759 | 25-15:19:41 | 1:52 | -0.618 | 1.1506 | 111.6 | 97.8 | 3.0374 | 4.3042 | 417.5 | - | - | 2021-11-30 04:24 | 93 | 187 | RateD
24760 | 25-15:19:49 | 1:52 | -0.618 | 1.152 | 111.7 | 97.92 | 3.0272 | 4.3086 | 417.9 | - | - | 2021-11-30 04:24 | 93 | 187 | RateD
24761 | 25-15:19:58 | 1:52 | -0.618 | 1.1535 | 111.9 | 98.05 | 3.0163 | 4.3132 | 418.4 | - | - | 2021-11-30 04:24 | 93 | 187 | RateD
24762 | 25-15:20:07 | 1:52 | -0.618 | 1.155 | 112 | 98.17 | 3.0055 | 4.3176 | 418.8 | - | - | 2021-11-30 04:24 | 93 | 187 | RateD
24763 | 25-15:20:15 | 1:52 | -0.618 | 1.1564 | 112.2 | 98.29 | 2.9953 | 4.3217 | 419.2 | - | - | 2021-11-30 04:24 | 93 | 187 | RateD
24764 | 25-15:20:23 | 1:52 | -0.618 | 1.1577 | 112.3 | 98.41 | 2.9846 | 4.3258 | 419.6 | - | - | 2021-11-30 04:24 | 93 | 187 | RateD
24765 | 25-15:20:30 | 1:53 | -0.618 | 1.159 | 112.4 | 98.51 | 2.9743 | 4.3296 | 419.9 | - | - | 2021-11-30 04:24 | 93 | 187 | RateD
24766 | 25-15:20:37 | 1:53 | -0.618 | 1.1603 | 112.5 | 98.62 | 2.9638 | 4.3333 | 420.3 | - | - | 2021-11-30 04:24 | 93 | 187 | RateD
24767 | 25-15:20:44 | 1:53 | -0.618 | 1.1614 | 112.6 | 98.72 | 2.9536 | 4.3367 | 420.6 | - | - | 2021-11-30 04:25 | 93 | 187 | RateD
24768 | 25-15:20:51 | 1:53 | -0.618 | 1.1626 | 112.8 | 98.82 | 2.943 | 4.3401 | 421 | - | - | 2021-11-30 04:25 | 93 | 187 | RateD
24769 | 25-15:20:57 | 1:53 | -0.618 | 1.1637 | 112.9 | 98.91 | 2.9326 | 4.3435 | 421.3 | - | - | 2021-11-30 04:25 | 93 | 187 | RateD
24770 | 25-15:21:04 | 1:53 | -0.618 | 1.1649 | 113 | 99.01 | 2.9224 | 4.3468 | 421.6 | - | - | 2021-11-30 04:25 | 93 | 187 | RateD
24771 | 25-15:21:10 | 1:53 | -0.618 | 1.1659 | 113.1 | 99.1 | 2.9122 | 4.35 | 421.9 | - | - | 2021-11-30 04:25 | 93 | 187 | RateD
24772 | 25-15:21:17 | 1:53 | -0.618 | 1.1671 | 113.2 | 99.2 | 2.9009 | 4.3533 | 422.2 | - | - | 2021-11-30 04:25 | 93 | 187 | RateD
24773 | 25-15:21:23 | 1:53 | -0.6181 | 1.1681 | 113.3 | 99.29 | 2.8902 | 4.3564 | 422.5 | - | - | 2021-11-30 04:25 | 93 | 187 | RateD
24774 | 25-15:21:29 | 1:54 | -0.618 | 1.1691 | 113.4 | 99.37 | 2.8799 | 4.3592 | 422.8 | - | - | 2021-11-30 04:25 | 93 | 187 | RateD
24775 | 25-15:21:35 | 1:54 | -0.618 | 1.1701 | 113.5 | 99.45 | 2.8697 | 4.3619 | 423.1 | - | - | 2021-11-30 04:25 | 93 | 187 | RateD
24776 | 25-15:21:41 | 1:54 | -0.618 | 1.1711 | 113.6 | 99.54 | 2.8592 | 4.3649 | 423.4 | - | - | 2021-11-30 04:25 | 93 | 187 | RateD
24777 | 25-15:21:47 | 1:54 | -0.618 | 1.1722 | 113.7 | 99.63 | 2.8485 | 4.3679 | 423.7 | - | - | 2021-11-30 04:26 | 93 | 187 | RateD
24778 | 25-15:21:52 | 1:54 | -0.618 | 1.1731 | 113.8 | 99.71 | 2.8379 | 4.3706 | 423.9 | - | - | 2021-11-30 04:26 | 93 | 187 | RateD
24779 | 25-15:21:58 | 1:54 | -0.618 | 1.1741 | 113.9 | 99.79 | 2.8269 | 4.3733 | 424.2 | - | - | 2021-11-30 04:26 | 93 | 187 | RateD
24780 | 25-15:22:03 | 1:54 | -0.618 | 1.175 | 114 | 99.87 | 2.8164 | 4.376 | 424.4 | - | - | 2021-11-30 04:26 | 93 | 187 | RateD
24781 | 25-15:22:09 | 1:54 | -0.618 | 1.176 | 114.1 | 99.95 | 2.806 | 4.3786 | 424.7 | - | - | 2021-11-30 04:26 | 93 | 187 | RateD
24782 | 25-15:22:12 | 1:54 | -0.618 | 1.1765 | 114.1 | 100 | 2.7999 | 4.3802 | 424.8 | - | - | 2021-11-30 04:26 | 93 | 187 | RateD
24783 | 25-15:22:12 | 0:00 | 0.618 | 0 | 0 | 0 | 3.1408 | 0 | 0 | - | - | 2021-11-30 04:26 | 94 | 188 | RateC
24784 | 25-15:22:14 | 0:00 | 0.618 | 0.0003 | 0 | 0.03 | 3.3053 | 0.0011 | 0.1 | - | - | 2021-11-30 04:26 | 94 | 188 | RateC
24785 | 25-15:22:14 | 0:00 | 0.618 | 0.0004 | 0 | 0.04 | 3.3625 | 0.0014 | 0.1 | - | - | 2021-11-30 04:26 | 94 | 188 | RateC
24786 | 25-15:22:15 | 0:00 | 0.618 | 0.0005 | 0.1 | 0.04 | 3.4082 | 0.0018 | 0.2 | - | - | 2021-11-30 04:26 | 94 | 188 | RateC
24787 | 25-15:22:16 | 0:00 | 0.618 | 0.0007 | 0.1 | 0.05 | 3.4556 | 0.0022 | 0.2 | - | - | 2021-11-30 04:26 | 94 | 188 | RateC
24788 | 25-15:22:16 | 0:00 | 0.618 | 0.0008 | 0.1 | 0.06 | 3.4887 | 0.0025 | 0.2 | - | - | 2021-11-30 04:26 | 94 | 188 | RateC
24789 | 25-15:22:17 | 0:00 | 0.618 | 0.0009 | 0.1 | 0.07 | 3.5172 | 0.0029 | 0.3 | - | - | 2021-11-30 04:26 | 94 | 188 | RateC
24790 | 25-15:22:17 | 0:00 | 0.618 | 0.001 | 0.1 | 0.08 | 3.5426 | 0.0033 | 0.3 | - | - | 2021-11-30 04:26 | 94 | 188 | RateC
24791 | 25-15:22:19 | 0:00 | 0.618 | 0.0013 | 0.1 | 0.11 | 3.5972 | 0.0044 | 0.4 | - | - | 2021-11-30 04:26 | 94 | 188 | RateC
24792 | 25-15:22:21 | 0:00 | 0.618 | 0.0015 | 0.1 | 0.12 | 3.6167 | 0.0052 | 0.5 | - | - | 2021-11-30 04:26 | 94 | 188 | RateC
24793 | 25-15:22:22 | 0:00 | 0.618 | 0.0017 | 0.2 | 0.14 | 3.6314 | 0.006 | 0.6 | - | - | 2021-11-30 04:26 | 94 | 188 | RateC
24794 | 25-15:22:23 | 0:00 | 0.618 | 0.0019 | 0.2 | 0.16 | 3.6415 | 0.0068 | 0.7 | - | - | 2021-11-30 04:26 | 94 | 188 | RateC
24795 | 25-15:22:25 | 0:00 | 0.618 | 0.0023 | 0.2 | 0.19 | 3.6536 | 0.008 | 0.8 | - | - | 2021-11-30 04:26 | 94 | 188 | RateC
24796 | 25-15:22:28 | 0:00 | 0.618 | 0.0027 | 0.3 | 0.22 | 3.6646 | 0.0095 | 0.9 | - | - | 2021-11-30 04:26 | 94 | 188 | RateC
24797 | 25-15:22:31 | 0:00 | 0.618 | 0.0032 | 0.3 | 0.26 | 3.6748 | 0.0114 | 1.1 | - | - | 2021-11-30 04:26 | 94 | 188 | RateC
24798 | 25-15:22:34 | 0:00 | 0.618 | 0.0038 | 0.4 | 0.32 | 3.6851 | 0.0138 | 1.3 | - | - | 2021-11-30 04:26 | 94 | 188 | RateC
24799 | 25-15:22:39 | 0:00 | 0.618 | 0.0047 | 0.5 | 0.39 | 3.6954 | 0.0169 | 1.6 | - | - | 2021-11-30 04:26 | 94 | 188 | RateC
24800 | 25-15:22:45 | 0:01 | 0.618 | 0.0057 | 0.6 | 0.48 | 3.7057 | 0.0208 | 2 | - | - | 2021-11-30 04:27 | 94 | 188 | RateC
24801 | 25-15:22:53 | 0:01 | 0.618 | 0.007 | 0.7 | 0.58 | 3.7159 | 0.0256 | 2.5 | - | - | 2021-11-30 04:27 | 94 | 188 | RateC
24802 | 25-15:23:02 | 0:01 | 0.618 | 0.0086 | 0.8 | 0.71 | 3.726 | 0.0315 | 3.1 | - | - | 2021-11-30 04:27 | 94 | 188 | RateC
24803 | 25-15:23:14 | 0:01 | 0.618 | 0.0106 | 1 | 0.88 | 3.7362 | 0.039 | 3.8 | - | - | 2021-11-30 04:27 | 94 | 188 | RateC
24804 | 25-15:23:29 | 0:01 | 0.618 | 0.0133 | 1.3 | 1.1 | 3.7464 | 0.0489 | 4.7 | - | - | 2021-11-30 04:27 | 94 | 188 | RateC
24805 | 25-15:23:50 | 0:02 | 0.618 | 0.0168 | 1.6 | 1.39 | 3.7567 | 0.0621 | 6 | - | - | 2021-11-30 04:28 | 94 | 188 | RateC
24806 | 25-15:24:18 | 0:02 | 0.618 | 0.0216 | 2.1 | 1.79 | 3.7667 | 0.0803 | 7.8 | - | - | 2021-11-30 04:28 | 94 | 188 | RateC
24807 | 25-15:24:58 | 0:03 | 0.618 | 0.0286 | 2.8 | 2.37 | 3.7768 | 0.1065 | 10.3 | - | - | 2021-11-30 04:29 | 94 | 188 | RateC
24808 | 25-15:25:59 | 0:04 | 0.618 | 0.0389 | 3.8 | 3.23 | 3.7869 | 0.1457 | 14.1 | - | - | 2021-11-30 04:30 | 94 | 188 | RateC
24809 | 25-15:27:28 | 0:05 | 0.618 | 0.0542 | 5.3 | 4.5 | 3.797 | 0.2037 | 19.8 | - | - | 2021-11-30 04:31 | 94 | 188 | RateC
24810 | 25-15:30:28 | 0:08 | 0.618 | 0.0852 | 8.3 | 7.07 | 3.8039 | 0.3213 | 31.2 | - | - | 2021-11-30 04:34 | 94 | 188 | RateC
24811 | 25-15:33:28 | 0:11 | 0.618 | 0.1161 | 11.3 | 9.64 | 3.81 | 0.4391 | 42.6 | - | - | 2021-11-30 04:37 | 94 | 188 | RateC
24812 | 25-15:36:29 | 0:14 | 0.618 | 0.1471 | 14.3 | 12.21 | 3.8157 | 0.5572 | 54 | - | - | 2021-11-30 04:40 | 94 | 188 | RateC
24813 | 25-15:39:13 | 0:17 | 0.618 | 0.1754 | 17 | 14.55 | 3.8258 | 0.6652 | 64.5 | - | - | 2021-11-30 04:43 | 94 | 188 | RateC
24814 | 25-15:41:35 | 0:19 | 0.618 | 0.1997 | 19.4 | 16.57 | 3.8359 | 0.7584 | 73.6 | - | - | 2021-11-30 04:45 | 94 | 188 | RateC
24815 | 25-15:43:46 | 0:22 | 0.618 | 0.2222 | 21.6 | 18.44 | 3.846 | 0.845 | 82 | - | - | 2021-11-30 04:48 | 94 | 188 | RateC
24816 | 25-15:45:49 | 0:24 | 0.618 | 0.2433 | 23.6 | 20.19 | 3.856 | 0.9262 | 89.8 | - | - | 2021-11-30 04:50 | 94 | 188 | RateC
24817 | 25-15:47:57 | 0:26 | 0.618 | 0.2653 | 25.7 | 22.01 | 3.8661 | 1.0109 | 98.1 | - | - | 2021-11-30 04:52 | 94 | 188 | RateC
24818 | 25-15:49:57 | 0:28 | 0.618 | 0.2859 | 27.7 | 23.72 | 3.8762 | 1.0906 | 105.8 | - | - | 2021-11-30 04:54 | 94 | 188 | RateC
24819 | 25-15:51:50 | 0:30 | 0.618 | 0.3053 | 29.6 | 25.33 | 3.8863 | 1.166 | 113.1 | - | - | 2021-11-30 04:56 | 94 | 188 | RateC
24820 | 25-15:53:36 | 0:31 | 0.618 | 0.3235 | 31.4 | 26.84 | 3.8963 | 1.2369 | 120 | - | - | 2021-11-30 04:57 | 94 | 188 | RateC
24821 | 25-15:55:15 | 0:33 | 0.618 | 0.3405 | 33 | 28.26 | 3.9064 | 1.3033 | 126.4 | - | - | 2021-11-30 04:59 | 94 | 188 | RateC
24822 | 25-15:56:51 | 0:35 | 0.618 | 0.3568 | 34.6 | 29.61 | 3.9165 | 1.3672 | 132.6 | - | - | 2021-11-30 05:01 | 94 | 188 | RateC
24823 | 25-15:58:23 | 0:36 | 0.618 | 0.3726 | 36.1 | 30.92 | 3.9266 | 1.4291 | 138.6 | - | - | 2021-11-30 05:02 | 94 | 188 | RateC
24824 | 25-15:59:47 | 0:38 | 0.618 | 0.3872 | 37.6 | 32.13 | 3.9366 | 1.4864 | 144.2 | - | - | 2021-11-30 05:04 | 94 | 188 | RateC
24825 | 25-16:01:09 | 0:39 | 0.618 | 0.4012 | 38.9 | 33.29 | 3.9467 | 1.5416 | 149.5 | - | - | 2021-11-30 05:05 | 94 | 188 | RateC
24826 | 25-16:02:29 | 0:40 | 0.618 | 0.4149 | 40.2 | 34.43 | 3.9568 | 1.5955 | 154.8 | - | - | 2021-11-30 05:06 | 94 | 188 | RateC
24827 | 25-16:03:49 | 0:42 | 0.618 | 0.4286 | 41.6 | 35.57 | 3.9669 | 1.65 | 160 | - | - | 2021-11-30 05:08 | 94 | 188 | RateC
24828 | 25-16:05:09 | 0:43 | 0.618 | 0.4425 | 42.9 | 36.72 | 3.9769 | 1.7051 | 165.4 | - | - | 2021-11-30 05:09 | 94 | 188 | RateC
24829 | 25-16:06:32 | 0:44 | 0.618 | 0.4567 | 44.3 | 37.9 | 3.987 | 1.7617 | 170.9 | - | - | 2021-11-30 05:10 | 94 | 188 | RateC
24830 | 25-16:07:58 | 0:46 | 0.618 | 0.4714 | 45.7 | 39.12 | 3.9971 | 1.8206 | 176.6 | - | - | 2021-11-30 05:12 | 94 | 188 | RateC
24831 | 25-16:09:33 | 0:47 | 0.618 | 0.4877 | 47.3 | 40.47 | 4.0072 | 1.8854 | 182.9 | - | - | 2021-11-30 05:13 | 94 | 188 | RateC
24832 | 25-16:11:16 | 0:49 | 0.618 | 0.5054 | 49 | 41.93 | 4.0172 | 1.9564 | 189.8 | - | - | 2021-11-30 05:15 | 94 | 188 | RateC
24833 | 25-16:13:03 | 0:51 | 0.618 | 0.5237 | 50.8 | 43.46 | 4.0273 | 2.0303 | 196.9 | - | - | 2021-11-30 05:17 | 94 | 188 | RateC
24834 | 25-16:14:59 | 0:53 | 0.618 | 0.5437 | 52.7 | 45.12 | 4.0374 | 2.1111 | 204.8 | - | - | 2021-11-30 05:19 | 94 | 188 | RateC
24835 | 25-16:17:05 | 0:55 | 0.618 | 0.5654 | 54.8 | 46.91 | 4.0475 | 2.1984 | 213.2 | - | - | 2021-11-30 05:21 | 94 | 188 | RateC
24836 | 25-16:19:25 | 0:57 | 0.618 | 0.5894 | 57.2 | 48.91 | 4.0575 | 2.2959 | 222.7 | - | - | 2021-11-30 05:23 | 94 | 188 | RateC
24837 | 25-16:21:55 | 1:00 | 0.618 | 0.6151 | 59.7 | 51.04 | 4.0676 | 2.4004 | 232.8 | - | - | 2021-11-30 05:26 | 94 | 188 | RateC
24838 | 25-16:24:40 | 1:02 | 0.618 | 0.6434 | 62.4 | 53.39 | 4.0777 | 2.5156 | 244 | - | - | 2021-11-30 05:28 | 94 | 188 | RateC
24839 | 25-16:27:36 | 1:05 | 0.618 | 0.6736 | 65.3 | 55.9 | 4.0878 | 2.6389 | 256 | - | - | 2021-11-30 05:31 | 94 | 188 | RateC
24840 | 25-16:30:31 | 1:08 | 0.618 | 0.7037 | 68.3 | 58.39 | 4.0978 | 2.762 | 267.9 | - | - | 2021-11-30 05:34 | 94 | 188 | RateC
24841 | 25-16:33:30 | 1:11 | 0.618 | 0.7345 | 71.2 | 60.95 | 4.1079 | 2.8883 | 280.1 | - | - | 2021-11-30 05:37 | 94 | 188 | RateC
24842 | 25-16:36:15 | 1:14 | 0.618 | 0.7627 | 74 | 63.29 | 4.118 | 3.0043 | 291.4 | - | - | 2021-11-30 05:40 | 94 | 188 | RateC
24843 | 25-16:38:43 | 1:17 | 0.618 | 0.7881 | 76.4 | 65.4 | 4.1281 | 3.1093 | 301.6 | - | - | 2021-11-30 05:43 | 94 | 188 | RateC
24844 | 25-16:40:51 | 1:19 | 0.618 | 0.8102 | 78.6 | 67.23 | 4.1381 | 3.2003 | 310.4 | - | - | 2021-11-30 05:45 | 94 | 188 | RateC
24845 | 25-16:42:44 | 1:21 | 0.618 | 0.8296 | 80.5 | 68.84 | 4.1482 | 3.2808 | 318.2 | - | - | 2021-11-30 05:47 | 94 | 188 | RateC
24846 | 25-16:44:25 | 1:22 | 0.618 | 0.8469 | 82.1 | 70.27 | 4.1583 | 3.3525 | 325.2 | - | - | 2021-11-30 05:48 | 94 | 188 | RateC
24847 | 25-16:45:54 | 1:24 | 0.618 | 0.8621 | 83.6 | 71.54 | 4.1684 | 3.4161 | 331.3 | - | - | 2021-11-30 05:50 | 94 | 188 | RateC
24848 | 25-16:47:15 | 1:25 | 0.618 | 0.8761 | 85 | 72.7 | 4.1784 | 3.4745 | 337 | - | - | 2021-11-30 05:51 | 94 | 188 | RateC
24849 | 25-16:48:32 | 1:26 | 0.618 | 0.8892 | 86.2 | 73.79 | 4.1885 | 3.5293 | 342.3 | - | - | 2021-11-30 05:52 | 94 | 188 | RateC
24850 | 25-16:49:45 | 1:28 | 0.618 | 0.9018 | 87.5 | 74.83 | 4.1986 | 3.582 | 347.4 | - | - | 2021-11-30 05:54 | 94 | 188 | RateC
24851 | 25-16:50:55 | 1:29 | 0.618 | 0.9138 | 88.6 | 75.83 | 4.2087 | 3.6324 | 352.3 | - | - | 2021-11-30 05:55 | 94 | 188 | RateC
24852 | 25-16:52:03 | 1:30 | 0.618 | 0.9256 | 89.8 | 76.8 | 4.2188 | 3.6821 | 357.1 | - | - | 2021-11-30 05:56 | 94 | 188 | RateC
24853 | 25-16:53:11 | 1:31 | 0.618 | 0.9372 | 90.9 | 77.77 | 4.2288 | 3.7312 | 361.9 | - | - | 2021-11-30 05:57 | 94 | 188 | RateC
24854 | 25-16:54:20 | 1:32 | 0.618 | 0.949 | 92 | 78.74 | 4.2389 | 3.781 | 366.7 | - | - | 2021-11-30 05:58 | 94 | 188 | RateC
24855 | 25-16:55:30 | 1:33 | 0.618 | 0.9611 | 93.2 | 79.75 | 4.249 | 3.8325 | 371.7 | - | - | 2021-11-30 05:59 | 94 | 188 | RateC
24856 | 25-16:56:43 | 1:35 | 0.618 | 0.9736 | 94.4 | 80.79 | 4.2591 | 3.8857 | 376.9 | - | - | 2021-11-30 06:01 | 94 | 188 | RateC
24857 | 25-16:58:02 | 1:36 | 0.618 | 0.9872 | 95.8 | 81.92 | 4.2691 | 3.9436 | 382.5 | - | - | 2021-11-30 06:02 | 94 | 188 | RateC
24858 | 25-16:59:30 | 1:37 | 0.618 | 1.0022 | 97.2 | 83.16 | 4.2792 | 4.0076 | 388.7 | - | - | 2021-11-30 06:03 | 94 | 188 | RateC
24859 | 25-17:01:06 | 1:39 | 0.618 | 1.0188 | 98.8 | 84.54 | 4.2893 | 4.0788 | 395.6 | - | - | 2021-11-30 06:05 | 94 | 188 | RateC
24860 | 25-17:02:49 | 1:41 | 0.618 | 1.0365 | 100.5 | 86.01 | 4.2994 | 4.1547 | 403 | - | - | 2021-11-30 06:07 | 94 | 188 | RateC
24861 | 25-17:04:40 | 1:42 | 0.618 | 1.0554 | 102.4 | 87.58 | 4.3094 | 4.2363 | 410.9 | - | - | 2021-11-30 06:08 | 94 | 188 | RateC
24862 | 25-17:06:32 | 1:44 | 0.618 | 1.0747 | 104.2 | 89.18 | 4.3195 | 4.3197 | 419 | - | - | 2021-11-30 06:10 | 94 | 188 | RateC
24863 | 25-17:08:27 | 1:46 | 0.618 | 1.0944 | 106.2 | 90.81 | 4.3296 | 4.4048 | 427.2 | - | - | 2021-11-30 06:12 | 94 | 188 | RateC
24864 | 25-17:10:17 | 1:48 | 0.618 | 1.1132 | 108 | 92.38 | 4.3397 | 4.4863 | 435.1 | - | - | 2021-11-30 06:14 | 94 | 188 | RateC
24865 | 25-17:12:02 | 1:50 | 0.618 | 1.1313 | 109.7 | 93.88 | 4.3497 | 4.565 | 442.8 | - | - | 2021-11-30 06:16 | 94 | 188 | RateC
24866 | 25-17:13:40 | 1:51 | 0.618 | 1.1481 | 111.4 | 95.27 | 4.3598 | 4.6381 | 449.9 | - | - | 2021-11-30 06:17 | 94 | 188 | RateC
24867 | 25-17:15:10 | 1:53 | 0.618 | 1.1636 | 112.9 | 96.56 | 4.3699 | 4.7057 | 456.4 | - | - | 2021-11-30 06:19 | 94 | 188 | RateC
24868 | 25-17:16:38 | 1:54 | 0.618 | 1.1788 | 114.3 | 97.81 | 4.38 | 4.772 | 462.9 | - | - | 2021-11-30 06:20 | 94 | 188 | RateC
24869 | 25-17:17:58 | 1:56 | 0.618 | 1.1924 | 115.7 | 98.94 | 4.39 | 4.8317 | 468.6 | - | - | 2021-11-30 06:22 | 94 | 188 | RateC
24870 | 25-17:19:12 | 1:57 | 0.618 | 1.2051 | 116.9 | 100 | 4.4 | 4.8877 | 474.1 | - | - | 2021-11-30 06:23 | 94 | 188 | RateC
24871 | 25-17:19:12 | 0:00 | -0.618 | 0 | 0 | 0 | 4.2563 | 0 | 0 | - | - | 2021-11-30 06:23 | 94 | 189 | RateD
24872 | 25-17:19:13 | 0:00 | -0.618 | 0.0002 | 0 | 0.02 | 4.2169 | 0.001 | 0.1 | - | - | 2021-11-30 06:23 | 94 | 189 | RateD
24873 | 25-17:19:14 | 0:00 | -0.618 | 0.0003 | 0 | 0.03 | 4.2034 | 0.0014 | 0.1 | - | - | 2021-11-30 06:23 | 94 | 189 | RateD
24874 | 25-17:19:15 | 0:00 | -0.618 | 0.0006 | 0.1 | 0.05 | 4.1912 | 0.0023 | 0.2 | - | - | 2021-11-30 06:23 | 94 | 189 | RateD
24875 | 25-17:19:18 | 0:00 | -0.618 | 0.0011 | 0.1 | 0.09 | 4.1797 | 0.0044 | 0.4 | - | - | 2021-11-30 06:23 | 94 | 189 | RateD
24876 | 25-17:19:23 | 0:00 | -0.618 | 0.002 | 0.2 | 0.17 | 4.1691 | 0.0085 | 0.8 | - | - | 2021-11-30 06:23 | 94 | 189 | RateD
24877 | 25-17:19:34 | 0:00 | -0.618 | 0.0038 | 0.4 | 0.31 | 4.1586 | 0.0157 | 1.5 | - | - | 2021-11-30 06:23 | 94 | 189 | RateD
24878 | 25-17:19:50 | 0:01 | -0.618 | 0.0065 | 0.6 | 0.54 | 4.1485 | 0.0271 | 2.6 | - | - | 2021-11-30 06:24 | 94 | 189 | RateD
24879 | 25-17:20:13 | 0:01 | -0.618 | 0.0105 | 1 | 0.87 | 4.1385 | 0.0437 | 4.2 | - | - | 2021-11-30 06:24 | 94 | 189 | RateD
24880 | 25-17:20:47 | 0:02 | -0.618 | 0.0164 | 1.6 | 1.36 | 4.1284 | 0.0681 | 6.6 | - | - | 2021-11-30 06:25 | 94 | 189 | RateD
24881 | 25-17:21:37 | 0:02 | -0.618 | 0.0249 | 2.4 | 2.06 | 4.1183 | 0.103 | 10 | - | - | 2021-11-30 06:25 | 94 | 189 | RateD
24882 | 25-17:22:56 | 0:04 | -0.618 | 0.0385 | 3.7 | 3.18 | 4.1082 | 0.1589 | 15.4 | - | - | 2021-11-30 06:27 | 94 | 189 | RateD
24883 | 25-17:25:30 | 0:06 | -0.618 | 0.0649 | 6.3 | 5.37 | 4.0982 | 0.2675 | 25.9 | - | - | 2021-11-30 06:29 | 94 | 189 | RateD
24884 | 25-17:28:30 | 0:09 | -0.618 | 0.0959 | 9.3 | 7.94 | 4.0915 | 0.3943 | 38.2 | - | - | 2021-11-30 06:32 | 94 | 189 | RateD
24885 | 25-17:31:30 | 0:12 | -0.618 | 0.1268 | 12.3 | 10.49 | 4.0839 | 0.5207 | 50.5 | - | - | 2021-11-30 06:35 | 94 | 189 | RateD
24886 | 25-17:34:01 | 0:15 | -0.618 | 0.1527 | 14.8 | 12.63 | 4.0738 | 0.626 | 60.7 | - | - | 2021-11-30 06:38 | 94 | 189 | RateD
24887 | 25-17:35:52 | 0:17 | -0.618 | 0.1717 | 16.7 | 14.21 | 4.0637 | 0.7036 | 68.2 | - | - | 2021-11-30 06:40 | 94 | 189 | RateD
24888 | 25-17:37:24 | 0:18 | -0.618 | 0.1874 | 18.2 | 15.51 | 4.0537 | 0.7675 | 74.4 | - | - | 2021-11-30 06:41 | 94 | 189 | RateD
24889 | 25-17:38:35 | 0:19 | -0.618 | 0.1997 | 19.4 | 16.52 | 4.0436 | 0.817 | 79.2 | - | - | 2021-11-30 06:42 | 94 | 189 | RateD
24890 | 25-17:39:32 | 0:20 | -0.618 | 0.2095 | 20.3 | 17.33 | 4.0335 | 0.8565 | 83.1 | - | - | 2021-11-30 06:43 | 94 | 189 | RateD
24891 | 25-17:40:18 | 0:21 | -0.618 | 0.2174 | 21.1 | 17.99 | 4.0234 | 0.8885 | 86.2 | - | - | 2021-11-30 06:44 | 94 | 189 | RateD
24892 | 25-17:40:57 | 0:22 | -0.618 | 0.2241 | 21.7 | 18.55 | 4.0134 | 0.9156 | 88.8 | - | - | 2021-11-30 06:45 | 94 | 189 | RateD
24893 | 25-17:41:34 | 0:22 | -0.618 | 0.2304 | 22.4 | 19.07 | 4.0033 | 0.9408 | 91.3 | - | - | 2021-11-30 06:45 | 94 | 189 | RateD
24894 | 25-17:42:11 | 0:23 | -0.618 | 0.2367 | 23 | 19.59 | 3.9932 | 0.9659 | 93.7 | - | - | 2021-11-30 06:46 | 94 | 189 | RateD
24895 | 25-17:42:50 | 0:24 | -0.618 | 0.2435 | 23.6 | 20.15 | 3.9831 | 0.9929 | 96.3 | - | - | 2021-11-30 06:47 | 94 | 189 | RateD
24896 | 25-17:43:32 | 0:24 | -0.618 | 0.2507 | 24.3 | 20.74 | 3.9731 | 1.0217 | 99.1 | - | - | 2021-11-30 06:47 | 94 | 189 | RateD
24897 | 25-17:44:17 | 0:25 | -0.618 | 0.2584 | 25.1 | 21.38 | 3.963 | 1.0521 | 102 | - | - | 2021-11-30 06:48 | 94 | 189 | RateD
24898 | 25-17:45:03 | 0:26 | -0.618 | 0.2664 | 25.8 | 22.04 | 3.9529 | 1.0836 | 105.1 | - | - | 2021-11-30 06:49 | 94 | 189 | RateD
24899 | 25-17:45:52 | 0:27 | -0.618 | 0.2747 | 26.6 | 22.73 | 3.9428 | 1.1166 | 108.3 | - | - | 2021-11-30 06:50 | 94 | 189 | RateD
24900 | 25-17:46:46 | 0:28 | -0.618 | 0.2839 | 27.5 | 23.49 | 3.9328 | 1.153 | 111.8 | - | - | 2021-11-30 06:51 | 94 | 189 | RateD
24901 | 25-17:47:48 | 0:29 | -0.618 | 0.2946 | 28.6 | 24.38 | 3.9227 | 1.195 | 115.9 | - | - | 2021-11-30 06:52 | 94 | 189 | RateD
24902 | 25-17:49:10 | 0:30 | -0.618 | 0.3087 | 29.9 | 25.55 | 3.9126 | 1.2502 | 121.3 | - | - | 2021-11-30 06:53 | 94 | 189 | RateD
24903 | 25-17:50:56 | 0:32 | -0.618 | 0.327 | 31.7 | 27.05 | 3.9025 | 1.3215 | 128.2 | - | - | 2021-11-30 06:55 | 94 | 189 | RateD
24904 | 25-17:52:59 | 0:34 | -0.618 | 0.348 | 33.8 | 28.8 | 3.8925 | 1.4036 | 136.1 | - | - | 2021-11-30 06:57 | 94 | 189 | RateD
24905 | 25-17:55:14 | 0:36 | -0.618 | 0.3713 | 36 | 30.72 | 3.8824 | 1.4939 | 144.9 | - | - | 2021-11-30 06:59 | 94 | 189 | RateD
24906 | 25-17:57:37 | 0:38 | -0.618 | 0.3957 | 38.4 | 32.74 | 3.8723 | 1.5886 | 154.1 | - | - | 2021-11-30 07:01 | 94 | 189 | RateD
24907 | 25-17:59:44 | 0:41 | -0.618 | 0.4175 | 40.5 | 34.54 | 3.8622 | 1.6728 | 162.3 | - | - | 2021-11-30 07:04 | 94 | 189 | RateD
24908 | 25-18:01:45 | 0:43 | -0.618 | 0.4384 | 42.5 | 36.27 | 3.8522 | 1.7536 | 170.1 | - | - | 2021-11-30 07:06 | 94 | 189 | RateD
24909 | 25-18:03:37 | 0:44 | -0.618 | 0.4575 | 44.4 | 37.86 | 3.8421 | 1.8271 | 177.2 | - | - | 2021-11-30 07:07 | 94 | 189 | RateD
24910 | 25-18:05:24 | 0:46 | -0.618 | 0.4759 | 46.2 | 39.38 | 3.832 | 1.8977 | 184.1 | - | - | 2021-11-30 07:09 | 94 | 189 | RateD
24911 | 25-18:07:05 | 0:48 | -0.618 | 0.4933 | 47.8 | 40.81 | 3.8219 | 1.9641 | 190.5 | - | - | 2021-11-30 07:11 | 94 | 189 | RateD
24912 | 25-18:08:39 | 0:49 | -0.618 | 0.5094 | 49.4 | 42.15 | 3.8118 | 2.0258 | 196.5 | - | - | 2021-11-30 07:12 | 94 | 189 | RateD
24913 | 25-18:10:08 | 0:51 | -0.618 | 0.5248 | 50.9 | 43.42 | 3.8018 | 2.0841 | 202.1 | - | - | 2021-11-30 07:14 | 94 | 189 | RateD
24914 | 25-18:11:35 | 0:52 | -0.618 | 0.5396 | 52.3 | 44.65 | 3.7917 | 2.1404 | 207.6 | - | - | 2021-11-30 07:15 | 94 | 189 | RateD
24915 | 25-18:12:57 | 0:54 | -0.618 | 0.5538 | 53.7 | 45.82 | 3.7816 | 2.1941 | 212.8 | - | - | 2021-11-30 07:17 | 94 | 189 | RateD
24916 | 25-18:14:16 | 0:55 | -0.618 | 0.5673 | 55 | 46.94 | 3.7715 | 2.2452 | 217.8 | - | - | 2021-11-30 07:18 | 94 | 189 | RateD
24917 | 25-18:15:36 | 0:56 | -0.618 | 0.581 | 56.4 | 48.07 | 3.7615 | 2.2968 | 222.8 | - | - | 2021-11-30 07:19 | 94 | 189 | RateD
24918 | 25-18:16:51 | 0:58 | -0.618 | 0.594 | 57.6 | 49.14 | 3.7514 | 2.3455 | 227.5 | - | - | 2021-11-30 07:21 | 94 | 189 | RateD
24919 | 25-18:18:07 | 0:59 | -0.618 | 0.6069 | 58.9 | 50.22 | 3.7413 | 2.3941 | 232.2 | - | - | 2021-11-30 07:22 | 94 | 189 | RateD
24920 | 25-18:19:22 | 1:00 | -0.618 | 0.6198 | 60.1 | 51.28 | 3.7312 | 2.4421 | 236.9 | - | - | 2021-11-30 07:23 | 94 | 189 | RateD
24921 | 25-18:20:31 | 1:01 | -0.618 | 0.6316 | 61.3 | 52.26 | 3.7212 | 2.4862 | 241.1 | - | - | 2021-11-30 07:24 | 94 | 189 | RateD
24922 | 25-18:21:41 | 1:03 | -0.618 | 0.6437 | 62.4 | 53.26 | 3.7111 | 2.5312 | 245.5 | - | - | 2021-11-30 07:26 | 94 | 189 | RateD
24923 | 25-18:22:54 | 1:04 | -0.618 | 0.6562 | 63.7 | 54.3 | 3.701 | 2.5776 | 250 | - | - | 2021-11-30 07:27 | 94 | 189 | RateD
24924 | 25-18:24:05 | 1:05 | -0.618 | 0.6684 | 64.8 | 55.3 | 3.6909 | 2.6226 | 254.4 | - | - | 2021-11-30 07:28 | 94 | 189 | RateD
24925 | 25-18:25:17 | 1:06 | -0.618 | 0.6808 | 66 | 56.33 | 3.6809 | 2.6681 | 258.8 | - | - | 2021-11-30 07:29 | 94 | 189 | RateD
24926 | 25-18:26:31 | 1:07 | -0.618 | 0.6935 | 67.3 | 57.38 | 3.6708 | 2.7148 | 263.3 | - | - | 2021-11-30 07:30 | 94 | 189 | RateD
24927 | 25-18:27:43 | 1:09 | -0.618 | 0.7058 | 68.5 | 58.4 | 3.6607 | 2.76 | 267.7 | - | - | 2021-11-30 07:32 | 94 | 189 | RateD
24928 | 25-18:28:58 | 1:10 | -0.618 | 0.7188 | 69.7 | 59.47 | 3.6506 | 2.8074 | 272.3 | - | - | 2021-11-30 07:33 | 94 | 189 | RateD
24929 | 25-18:30:14 | 1:11 | -0.618 | 0.7317 | 71 | 60.54 | 3.6406 | 2.8546 | 276.9 | - | - | 2021-11-30 07:34 | 94 | 189 | RateD
24930 | 25-18:31:28 | 1:12 | -0.618 | 0.7444 | 72.2 | 61.59 | 3.6305 | 2.9007 | 281.3 | - | - | 2021-11-30 07:35 | 94 | 189 | RateD
24931 | 25-18:32:43 | 1:14 | -0.618 | 0.7573 | 73.5 | 62.66 | 3.6204 | 2.9477 | 285.9 | - | - | 2021-11-30 07:37 | 94 | 189 | RateD
24932 | 25-18:34:02 | 1:15 | -0.618 | 0.7708 | 74.8 | 63.78 | 3.6103 | 2.9965 | 290.6 | - | - | 2021-11-30 07:38 | 94 | 189 | RateD
24933 | 25-18:35:20 | 1:16 | -0.618 | 0.7843 | 76.1 | 64.89 | 3.6003 | 3.0448 | 295.3 | - | - | 2021-11-30 07:39 | 94 | 189 | RateD
24934 | 25-18:36:39 | 1:17 | -0.618 | 0.7979 | 77.4 | 66.02 | 3.5902 | 3.0939 | 300.1 | - | - | 2021-11-30 07:40 | 94 | 189 | RateD
24935 | 25-18:38:04 | 1:19 | -0.618 | 0.8124 | 78.8 | 67.22 | 3.5801 | 3.1459 | 305.1 | - | - | 2021-11-30 07:42 | 94 | 189 | RateD
24936 | 25-18:39:27 | 1:20 | -0.618 | 0.8266 | 80.2 | 68.39 | 3.57 | 3.1966 | 310 | - | - | 2021-11-30 07:43 | 94 | 189 | RateD
24937 | 25-18:40:52 | 1:22 | -0.618 | 0.8413 | 81.6 | 69.61 | 3.56 | 3.249 | 315.1 | - | - | 2021-11-30 07:45 | 94 | 189 | RateD
24938 | 25-18:42:19 | 1:23 | -0.618 | 0.8562 | 83 | 70.84 | 3.5499 | 3.3019 | 320.3 | - | - | 2021-11-30 07:46 | 94 | 189 | RateD
24939 | 25-18:43:44 | 1:25 | -0.618 | 0.8708 | 84.5 | 72.05 | 3.5398 | 3.3536 | 325.3 | - | - | 2021-11-30 07:48 | 94 | 189 | RateD
24940 | 25-18:45:07 | 1:26 | -0.618 | 0.885 | 85.8 | 73.22 | 3.5297 | 3.4038 | 330.1 | - | - | 2021-11-30 07:49 | 94 | 189 | RateD
24941 | 25-18:46:29 | 1:27 | -0.618 | 0.8991 | 87.2 | 74.39 | 3.5197 | 3.4538 | 335 | - | - | 2021-11-30 07:50 | 94 | 189 | RateD
24942 | 25-18:47:56 | 1:29 | -0.618 | 0.914 | 88.7 | 75.62 | 3.5096 | 3.506 | 340.1 | - | - | 2021-11-30 07:52 | 94 | 189 | RateD
24943 | 25-18:49:15 | 1:30 | -0.618 | 0.9277 | 90 | 76.75 | 3.4995 | 3.5539 | 344.7 | - | - | 2021-11-30 07:53 | 94 | 189 | RateD
24944 | 25-18:50:35 | 1:31 | -0.618 | 0.9413 | 91.3 | 77.88 | 3.4894 | 3.6016 | 349.3 | - | - | 2021-11-30 07:54 | 94 | 189 | RateD
24945 | 25-18:51:53 | 1:33 | -0.618 | 0.9548 | 92.6 | 79 | 3.4794 | 3.6486 | 353.9 | - | - | 2021-11-30 07:56 | 94 | 189 | RateD
24946 | 25-18:53:15 | 1:34 | -0.618 | 0.9688 | 94 | 80.16 | 3.4693 | 3.6973 | 358.6 | - | - | 2021-11-30 07:57 | 94 | 189 | RateD
24947 | 25-18:54:26 | 1:35 | -0.618 | 0.981 | 95.2 | 81.17 | 3.4592 | 3.7396 | 362.7 | - | - | 2021-11-30 07:58 | 94 | 189 | RateD
24948 | 25-18:55:37 | 1:36 | -0.618 | 0.9932 | 96.3 | 82.17 | 3.4491 | 3.7816 | 366.8 | - | - | 2021-11-30 07:59 | 94 | 189 | RateD
24949 | 25-18:56:45 | 1:38 | -0.618 | 1.0049 | 97.5 | 83.15 | 3.4391 | 3.822 | 370.7 | - | - | 2021-11-30 08:01 | 94 | 189 | RateD
24950 | 25-18:57:52 | 1:39 | -0.618 | 1.0163 | 98.6 | 84.09 | 3.429 | 3.8612 | 374.5 | - | - | 2021-11-30 08:02 | 94 | 189 | RateD
24951 | 25-18:58:56 | 1:40 | -0.618 | 1.0274 | 99.7 | 85.01 | 3.4189 | 3.8991 | 378.2 | - | - | 2021-11-30 08:03 | 94 | 189 | RateD
24952 | 25-18:59:57 | 1:41 | -0.618 | 1.0378 | 100.7 | 85.86 | 3.4087 | 3.9344 | 381.6 | - | - | 2021-11-30 08:04 | 94 | 189 | RateD
24953 | 25-19:00:51 | 1:42 | -0.618 | 1.0471 | 101.6 | 86.63 | 3.3986 | 3.9662 | 384.7 | - | - | 2021-11-30 08:05 | 94 | 189 | RateD
24954 | 25-19:01:46 | 1:43 | -0.618 | 1.0565 | 102.5 | 87.42 | 3.3885 | 3.9983 | 387.8 | - | - | 2021-11-30 08:06 | 94 | 189 | RateD
24955 | 25-19:02:35 | 1:43 | -0.618 | 1.065 | 103.3 | 88.12 | 3.3784 | 4.027 | 390.6 | - | - | 2021-11-30 08:06 | 94 | 189 | RateD
24956 | 25-19:03:24 | 1:44 | -0.618 | 1.0734 | 104.1 | 88.81 | 3.3684 | 4.0552 | 393.3 | - | - | 2021-11-30 08:07 | 94 | 189 | RateD
24957 | 25-19:04:10 | 1:45 | -0.618 | 1.0812 | 104.9 | 89.46 | 3.3581 | 4.0814 | 395.9 | - | - | 2021-11-30 08:08 | 94 | 189 | RateD
24958 | 25-19:04:51 | 1:46 | -0.618 | 1.0883 | 105.6 | 90.05 | 3.3479 | 4.1054 | 398.2 | - | - | 2021-11-30 08:09 | 94 | 189 | RateD
24959 | 25-19:05:27 | 1:46 | -0.618 | 1.0945 | 106.2 | 90.56 | 3.3378 | 4.1261 | 400.2 | - | - | 2021-11-30 08:09 | 94 | 189 | RateD
24960 | 25-19:06:02 | 1:47 | -0.618 | 1.1005 | 106.7 | 91.06 | 3.3276 | 4.1462 | 402.1 | - | - | 2021-11-30 08:10 | 94 | 189 | RateD
24961 | 25-19:06:35 | 1:47 | -0.618 | 1.1062 | 107.3 | 91.53 | 3.3175 | 4.165 | 404 | - | - | 2021-11-30 08:10 | 94 | 189 | RateD
24962 | 25-19:07:06 | 1:48 | -0.618 | 1.1115 | 107.8 | 91.97 | 3.3074 | 4.1826 | 405.7 | - | - | 2021-11-30 08:11 | 94 | 189 | RateD
24963 | 25-19:07:34 | 1:48 | -0.618 | 1.1163 | 108.3 | 92.36 | 3.2974 | 4.1983 | 407.2 | - | - | 2021-11-30 08:11 | 94 | 189 | RateD
24964 | 25-19:08:01 | 1:49 | -0.618 | 1.1208 | 108.7 | 92.74 | 3.2871 | 4.2133 | 408.7 | - | - | 2021-11-30 08:12 | 94 | 189 | RateD
24965 | 25-19:08:23 | 1:49 | -0.618 | 1.1248 | 109.1 | 93.06 | 3.2769 | 4.2261 | 409.9 | - | - | 2021-11-30 08:12 | 94 | 189 | RateD
24966 | 25-19:08:47 | 1:50 | -0.618 | 1.1288 | 109.5 | 93.4 | 3.2667 | 4.2395 | 411.2 | - | - | 2021-11-30 08:13 | 94 | 189 | RateD
24967 | 25-19:09:08 | 1:50 | -0.618 | 1.1324 | 109.8 | 93.7 | 3.2566 | 4.2513 | 412.3 | - | - | 2021-11-30 08:13 | 94 | 189 | RateD
24968 | 25-19:09:29 | 1:50 | -0.618 | 1.1361 | 110.2 | 94 | 3.2464 | 4.2631 | 413.5 | - | - | 2021-11-30 08:13 | 94 | 189 | RateD
24969 | 25-19:09:49 | 1:51 | -0.618 | 1.1394 | 110.5 | 94.28 | 3.2361 | 4.274 | 414.5 | - | - | 2021-11-30 08:14 | 94 | 189 | RateD
24970 | 25-19:10:06 | 1:51 | -0.618 | 1.1424 | 110.8 | 94.52 | 3.2259 | 4.2836 | 415.5 | - | - | 2021-11-30 08:14 | 94 | 189 | RateD
24971 | 25-19:10:23 | 1:51 | -0.618 | 1.1454 | 111.1 | 94.77 | 3.2158 | 4.2931 | 416.4 | - | - | 2021-11-30 08:14 | 94 | 189 | RateD
24972 | 25-19:10:40 | 1:51 | -0.618 | 1.1483 | 111.4 | 95.01 | 3.2058 | 4.3025 | 417.3 | - | - | 2021-11-30 08:14 | 94 | 189 | RateD
24973 | 25-19:10:58 | 1:52 | -0.618 | 1.1513 | 111.7 | 95.26 | 3.1955 | 4.312 | 418.2 | - | - | 2021-11-30 08:15 | 94 | 189 | RateD
24974 | 25-19:11:13 | 1:52 | -0.618 | 1.1539 | 111.9 | 95.47 | 3.1853 | 4.3204 | 419 | - | - | 2021-11-30 08:15 | 94 | 189 | RateD
24975 | 25-19:11:27 | 1:52 | -0.618 | 1.1563 | 112.2 | 95.67 | 3.1752 | 4.3281 | 419.8 | - | - | 2021-11-30 08:15 | 94 | 189 | RateD
24976 | 25-19:11:41 | 1:52 | -0.618 | 1.1587 | 112.4 | 95.87 | 3.165 | 4.3357 | 420.5 | - | - | 2021-11-30 08:16 | 94 | 189 | RateD
24977 | 25-19:11:54 | 1:53 | -0.618 | 1.1609 | 112.6 | 96.05 | 3.1548 | 4.3426 | 421.2 | - | - | 2021-11-30 08:16 | 94 | 189 | RateD
24978 | 25-19:12:06 | 1:53 | -0.618 | 1.1631 | 112.8 | 96.23 | 3.1445 | 4.3494 | 421.9 | - | - | 2021-11-30 08:16 | 94 | 189 | RateD
24979 | 25-19:12:19 | 1:53 | -0.618 | 1.1653 | 113 | 96.41 | 3.1341 | 4.3563 | 422.5 | - | - | 2021-11-30 08:16 | 94 | 189 | RateD
24980 | 25-19:12:32 | 1:53 | -0.618 | 1.1674 | 113.2 | 96.59 | 3.1241 | 4.363 | 423.2 | - | - | 2021-11-30 08:16 | 94 | 189 | RateD
24981 | 25-19:12:43 | 1:54 | -0.618 | 1.1693 | 113.4 | 96.74 | 3.114 | 4.3688 | 423.7 | - | - | 2021-11-30 08:17 | 94 | 189 | RateD
24982 | 25-19:12:54 | 1:54 | -0.618 | 1.1712 | 113.6 | 96.9 | 3.1036 | 4.3749 | 424.3 | - | - | 2021-11-30 08:17 | 94 | 189 | RateD
24983 | 25-19:13:05 | 1:54 | -0.618 | 1.1731 | 113.8 | 97.06 | 3.0931 | 4.3807 | 424.9 | - | - | 2021-11-30 08:17 | 94 | 189 | RateD
24984 | 25-19:13:15 | 1:54 | -0.618 | 1.1748 | 113.9 | 97.2 | 3.083 | 4.3859 | 425.4 | - | - | 2021-11-30 08:17 | 94 | 189 | RateD
24985 | 25-19:13:25 | 1:54 | -0.618 | 1.1766 | 114.1 | 97.35 | 3.0726 | 4.3914 | 425.9 | - | - | 2021-11-30 08:17 | 94 | 189 | RateD
24986 | 25-19:13:34 | 1:54 | -0.618 | 1.1782 | 114.3 | 97.48 | 3.0624 | 4.3963 | 426.4 | - | - | 2021-11-30 08:17 | 94 | 189 | RateD
24987 | 25-19:13:43 | 1:55 | -0.618 | 1.1796 | 114.4 | 97.6 | 3.0523 | 4.4008 | 426.8 | - | - | 2021-11-30 08:18 | 94 | 189 | RateD
24988 | 25-19:13:52 | 1:55 | -0.618 | 1.1811 | 114.6 | 97.73 | 3.0418 | 4.4053 | 427.3 | - | - | 2021-11-30 08:18 | 94 | 189 | RateD
24989 | 25-19:14:00 | 1:55 | -0.618 | 1.1826 | 114.7 | 97.85 | 3.0311 | 4.4099 | 427.7 | - | - | 2021-11-30 08:18 | 94 | 189 | RateD
24990 | 25-19:14:09 | 1:55 | -0.618 | 1.1841 | 114.8 | 97.97 | 3.0207 | 4.4143 | 428.2 | - | - | 2021-11-30 08:18 | 94 | 189 | RateD
24991 | 25-19:14:17 | 1:55 | -0.618 | 1.1855 | 115 | 98.09 | 3.0101 | 4.4187 | 428.6 | - | - | 2021-11-30 08:18 | 94 | 189 | RateD
24992 | 25-19:14:26 | 1:55 | -0.618 | 1.187 | 115.1 | 98.21 | 2.9996 | 4.4231 | 429 | - | - | 2021-11-30 08:18 | 94 | 189 | RateD
24993 | 25-19:14:34 | 1:55 | -0.618 | 1.1884 | 115.3 | 98.32 | 2.9891 | 4.4272 | 429.4 | - | - | 2021-11-30 08:18 | 94 | 189 | RateD
24994 | 25-19:14:42 | 1:56 | -0.618 | 1.1897 | 115.4 | 98.44 | 2.9785 | 4.4312 | 429.8 | - | - | 2021-11-30 08:19 | 94 | 189 | RateD
24995 | 25-19:14:50 | 1:56 | -0.618 | 1.1911 | 115.5 | 98.55 | 2.9678 | 4.4354 | 430.2 | - | - | 2021-11-30 08:19 | 94 | 189 | RateD
24996 | 25-19:14:57 | 1:56 | -0.6181 | 1.1924 | 115.7 | 98.66 | 2.9574 | 4.4391 | 430.6 | - | - | 2021-11-30 08:19 | 94 | 189 | RateD
24997 | 25-19:15:05 | 1:56 | -0.618 | 1.1938 | 115.8 | 98.77 | 2.9463 | 4.4432 | 431 | - | - | 2021-11-30 08:19 | 94 | 189 | RateD
24998 | 25-19:15:12 | 1:56 | -0.618 | 1.1949 | 115.9 | 98.87 | 2.9362 | 4.4467 | 431.3 | - | - | 2021-11-30 08:19 | 94 | 189 | RateD
24999 | 25-19:15:19 | 1:56 | -0.618 | 1.1961 | 116 | 98.96 | 2.9258 | 4.45 | 431.6 | - | - | 2021-11-30 08:19 | 94 | 189 | RateD
25000 | 25-19:15:26 | 1:56 | -0.618 | 1.1972 | 116.1 | 99.06 | 2.915 | 4.4533 | 431.9 | - | - | 2021-11-30 08:19 | 94 | 189 | RateD
25001 | 25-19:15:32 | 1:56 | -0.618 | 1.1983 | 116.2 | 99.15 | 2.9044 | 4.4565 | 432.3 | - | - | 2021-11-30 08:19 | 94 | 189 | RateD
25002 | 25-19:15:38 | 1:56 | -0.618 | 1.1994 | 116.3 | 99.24 | 2.8939 | 4.4598 | 432.6 | - | - | 2021-11-30 08:19 | 94 | 189 | RateD
25003 | 25-19:15:45 | 1:57 | -0.618 | 1.2006 | 116.5 | 99.34 | 2.8829 | 4.4632 | 432.9 | - | - | 2021-11-30 08:20 | 94 | 189 | RateD
25004 | 25-19:15:51 | 1:57 | -0.618 | 1.2017 | 116.6 | 99.42 | 2.8726 | 4.4662 | 433.2 | - | - | 2021-11-30 08:20 | 94 | 189 | RateD
25005 | 25-19:15:58 | 1:57 | -0.618 | 1.2027 | 116.7 | 99.51 | 2.8626 | 4.4692 | 433.5 | - | - | 2021-11-30 08:20 | 94 | 189 | RateD
25006 | 25-19:16:04 | 1:57 | -0.618 | 1.2038 | 116.8 | 99.6 | 2.8517 | 4.4723 | 433.8 | - | - | 2021-11-30 08:20 | 94 | 189 | RateD
25007 | 25-19:16:10 | 1:57 | -0.6181 | 1.2048 | 116.9 | 99.69 | 2.841 | 4.4752 | 434.1 | - | - | 2021-11-30 08:20 | 94 | 189 | RateD
25008 | 25-19:16:16 | 1:57 | -0.618 | 1.2058 | 117 | 99.77 | 2.8306 | 4.478 | 434.3 | - | - | 2021-11-30 08:20 | 94 | 189 | RateD
25009 | 25-19:16:21 | 1:57 | -0.618 | 1.2067 | 117 | 99.85 | 2.8198 | 4.4806 | 434.6 | - | - | 2021-11-30 08:20 | 94 | 189 | RateD
25010 | 25-19:16:26 | 1:57 | -0.618 | 1.2077 | 117.1 | 99.92 | 2.8097 | 4.4832 | 434.8 | - | - | 2021-11-30 08:20 | 94 | 189 | RateD
25011 | 25-19:16:32 | 1:57 | -0.618 | 1.2086 | 117.2 | 100 | 2.7999 | 4.4859 | 435.1 | - | - | 2021-11-30 08:20 | 94 | 189 | RateD
25012 | 25-19:16:32 | 0:00 | 0.618 | 0 | 0 | 0 | 3.1152 | 0 | 0 | - | - | 2021-11-30 08:20 | 95 | 190 | RateC
25013 | 25-19:16:34 | 0:00 | 0.618 | 0.0003 | 0 | 0.03 | 3.2856 | 0.0011 | 0.1 | - | - | 2021-11-30 08:20 | 95 | 190 | RateC
25014 | 25-19:16:34 | 0:00 | 0.618 | 0.0005 | 0 | 0.04 | 3.3412 | 0.0015 | 0.1 | - | - | 2021-11-30 08:20 | 95 | 190 | RateC
25015 | 25-19:16:35 | 0:00 | 0.618 | 0.0006 | 0.1 | 0.05 | 3.384 | 0.0018 | 0.2 | - | - | 2021-11-30 08:20 | 95 | 190 | RateC
25016 | 25-19:16:36 | 0:00 | 0.618 | 0.0007 | 0.1 | 0.06 | 3.4291 | 0.0022 | 0.2 | - | - | 2021-11-30 08:20 | 95 | 190 | RateC
25017 | 25-19:16:36 | 0:00 | 0.618 | 0.0008 | 0.1 | 0.06 | 3.4646 | 0.0026 | 0.3 | - | - | 2021-11-30 08:20 | 95 | 190 | RateC
25018 | 25-19:16:37 | 0:00 | 0.618 | 0.0009 | 0.1 | 0.07 | 3.4967 | 0.003 | 0.3 | - | - | 2021-11-30 08:20 | 95 | 190 | RateC
25019 | 25-19:16:38 | 0:00 | 0.618 | 0.001 | 0.1 | 0.08 | 3.5232 | 0.0034 | 0.3 | - | - | 2021-11-30 08:20 | 95 | 190 | RateC
25020 | 25-19:16:39 | 0:00 | 0.618 | 0.0013 | 0.1 | 0.11 | 3.5765 | 0.0045 | 0.4 | - | - | 2021-11-30 08:20 | 95 | 190 | RateC
25021 | 25-19:16:41 | 0:00 | 0.618 | 0.0015 | 0.1 | 0.13 | 3.5998 | 0.0053 | 0.5 | - | - | 2021-11-30 08:20 | 95 | 190 | RateC
25022 | 25-19:16:42 | 0:00 | 0.618 | 0.0017 | 0.2 | 0.14 | 3.6162 | 0.006 | 0.6 | - | - | 2021-11-30 08:21 | 95 | 190 | RateC
25023 | 25-19:16:43 | 0:00 | 0.618 | 0.002 | 0.2 | 0.16 | 3.6285 | 0.0068 | 0.7 | - | - | 2021-11-30 08:21 | 95 | 190 | RateC
25024 | 25-19:16:45 | 0:00 | 0.618 | 0.0023 | 0.2 | 0.19 | 3.6407 | 0.0079 | 0.8 | - | - | 2021-11-30 08:21 | 95 | 190 | RateC
25025 | 25-19:16:47 | 0:00 | 0.618 | 0.0027 | 0.3 | 0.22 | 3.6527 | 0.0094 | 0.9 | - | - | 2021-11-30 08:21 | 95 | 190 | RateC
25026 | 25-19:16:50 | 0:00 | 0.618 | 0.0032 | 0.3 | 0.26 | 3.664 | 0.0114 | 1.1 | - | - | 2021-11-30 08:21 | 95 | 190 | RateC
25027 | 25-19:16:54 | 0:00 | 0.618 | 0.0039 | 0.4 | 0.32 | 3.6745 | 0.0138 | 1.3 | - | - | 2021-11-30 08:21 | 95 | 190 | RateC
25028 | 25-19:16:59 | 0:00 | 0.618 | 0.0047 | 0.5 | 0.39 | 3.6854 | 0.0169 | 1.6 | - | - | 2021-11-30 08:21 | 95 | 190 | RateC
25029 | 25-19:17:05 | 0:01 | 0.618 | 0.0058 | 0.6 | 0.48 | 3.6962 | 0.0208 | 2 | - | - | 2021-11-30 08:21 | 95 | 190 | RateC
25030 | 25-19:17:13 | 0:01 | 0.618 | 0.0071 | 0.7 | 0.59 | 3.7069 | 0.0258 | 2.5 | - | - | 2021-11-30 08:21 | 95 | 190 | RateC
25031 | 25-19:17:22 | 0:01 | 0.618 | 0.0087 | 0.8 | 0.72 | 3.717 | 0.0317 | 3.1 | - | - | 2021-11-30 08:21 | 95 | 190 | RateC
25032 | 25-19:17:34 | 0:01 | 0.618 | 0.0107 | 1 | 0.88 | 3.7272 | 0.039 | 3.8 | - | - | 2021-11-30 08:21 | 95 | 190 | RateC
25033 | 25-19:17:49 | 0:01 | 0.618 | 0.0132 | 1.3 | 1.09 | 3.7373 | 0.0486 | 4.7 | - | - | 2021-11-30 08:22 | 95 | 190 | RateC
25034 | 25-19:18:09 | 0:02 | 0.618 | 0.0166 | 1.6 | 1.37 | 3.7474 | 0.0613 | 5.9 | - | - | 2021-11-30 08:22 | 95 | 190 | RateC
25035 | 25-19:18:35 | 0:02 | 0.618 | 0.0212 | 2.1 | 1.74 | 3.7576 | 0.0783 | 7.6 | - | - | 2021-11-30 08:22 | 95 | 190 | RateC
25036 | 25-19:19:13 | 0:03 | 0.618 | 0.0276 | 2.7 | 2.27 | 3.7677 | 0.1025 | 9.9 | - | - | 2021-11-30 08:23 | 95 | 190 | RateC
25037 | 25-19:20:11 | 0:04 | 0.618 | 0.0376 | 3.6 | 3.1 | 3.7777 | 0.1403 | 13.6 | - | - | 2021-11-30 08:24 | 95 | 190 | RateC
25038 | 25-19:21:49 | 0:05 | 0.618 | 0.0544 | 5.3 | 4.49 | 3.7878 | 0.2039 | 19.8 | - | - | 2021-11-30 08:26 | 95 | 190 | RateC
25039 | 25-19:24:49 | 0:08 | 0.618 | 0.0854 | 8.3 | 7.04 | 3.797 | 0.3214 | 31.2 | - | - | 2021-11-30 08:29 | 95 | 190 | RateC
25040 | 25-19:27:50 | 0:11 | 0.618 | 0.1164 | 11.3 | 9.59 | 3.8018 | 0.4391 | 42.6 | - | - | 2021-11-30 08:32 | 95 | 190 | RateC
25041 | 25-19:30:50 | 0:14 | 0.618 | 0.1473 | 14.3 | 12.14 | 3.8081 | 0.5567 | 54 | - | - | 2021-11-30 08:35 | 95 | 190 | RateC
25042 | 25-19:33:35 | 0:17 | 0.618 | 0.1757 | 17 | 14.48 | 3.8182 | 0.665 | 64.5 | - | - | 2021-11-30 08:37 | 95 | 190 | RateC
25043 | 25-19:35:58 | 0:19 | 0.618 | 0.2003 | 19.4 | 16.51 | 3.8283 | 0.759 | 73.6 | - | - | 2021-11-30 08:40 | 95 | 190 | RateC
25044 | 25-19:38:11 | 0:22 | 0.618 | 0.2231 | 21.6 | 18.39 | 3.8384 | 0.8465 | 82.1 | - | - | 2021-11-30 08:42 | 95 | 190 | RateC
25045 | 25-19:40:21 | 0:24 | 0.618 | 0.2453 | 23.8 | 20.22 | 3.8484 | 0.9318 | 90.4 | - | - | 2021-11-30 08:44 | 95 | 190 | RateC
25046 | 25-19:42:30 | 0:26 | 0.618 | 0.2674 | 25.9 | 22.04 | 3.8585 | 1.0172 | 98.7 | - | - | 2021-11-30 08:46 | 95 | 190 | RateC
25047 | 25-19:44:34 | 0:28 | 0.618 | 0.2888 | 28 | 23.8 | 3.8686 | 1.0996 | 106.7 | - | - | 2021-11-30 08:48 | 95 | 190 | RateC
25048 | 25-19:46:31 | 0:30 | 0.618 | 0.3088 | 30 | 25.45 | 3.8787 | 1.1772 | 114.2 | - | - | 2021-11-30 08:50 | 95 | 190 | RateC
25049 | 25-19:48:21 | 0:32 | 0.618 | 0.3278 | 31.8 | 27.02 | 3.8887 | 1.2509 | 121.3 | - | - | 2021-11-30 08:52 | 95 | 190 | RateC
25050 | 25-19:50:04 | 0:34 | 0.618 | 0.3455 | 33.5 | 28.48 | 3.8988 | 1.3198 | 128 | - | - | 2021-11-30 08:54 | 95 | 190 | RateC
25051 | 25-19:51:43 | 0:35 | 0.618 | 0.3624 | 35.2 | 29.87 | 3.9089 | 1.3859 | 134.4 | - | - | 2021-11-30 08:56 | 95 | 190 | RateC
25052 | 25-19:53:17 | 0:37 | 0.618 | 0.3785 | 36.7 | 31.2 | 3.919 | 1.449 | 140.5 | - | - | 2021-11-30 08:57 | 95 | 190 | RateC
25053 | 25-19:54:47 | 0:38 | 0.618 | 0.394 | 38.2 | 32.48 | 3.929 | 1.5097 | 146.4 | - | - | 2021-11-30 08:59 | 95 | 190 | RateC
25054 | 25-19:56:11 | 0:40 | 0.618 | 0.4085 | 39.6 | 33.67 | 3.9391 | 1.5665 | 151.9 | - | - | 2021-11-30 09:00 | 95 | 190 | RateC
25055 | 25-19:57:33 | 0:41 | 0.618 | 0.4225 | 41 | 34.83 | 3.9492 | 1.6221 | 157.3 | - | - | 2021-11-30 09:01 | 95 | 190 | RateC
25056 | 25-19:58:53 | 0:42 | 0.618 | 0.4362 | 42.3 | 35.96 | 3.9593 | 1.6761 | 162.6 | - | - | 2021-11-30 09:03 | 95 | 190 | RateC
25057 | 25-20:00:13 | 0:44 | 0.618 | 0.45 | 43.6 | 37.09 | 3.9693 | 1.7309 | 167.9 | - | - | 2021-11-30 09:04 | 95 | 190 | RateC
25058 | 25-20:01:34 | 0:45 | 0.618 | 0.4639 | 45 | 38.24 | 3.9794 | 1.786 | 173.2 | - | - | 2021-11-30 09:05 | 95 | 190 | RateC
25059 | 25-20:02:58 | 0:46 | 0.618 | 0.4783 | 46.4 | 39.42 | 3.9895 | 1.8434 | 178.8 | - | - | 2021-11-30 09:07 | 95 | 190 | RateC
25060 | 25-20:04:25 | 0:48 | 0.618 | 0.4932 | 47.8 | 40.65 | 3.9996 | 1.9028 | 184.6 | - | - | 2021-11-30 09:08 | 95 | 190 | RateC
25061 | 25-20:05:57 | 0:49 | 0.618 | 0.5091 | 49.4 | 41.96 | 4.0096 | 1.9666 | 190.7 | - | - | 2021-11-30 09:10 | 95 | 190 | RateC
25062 | 25-20:07:37 | 0:51 | 0.618 | 0.5263 | 51 | 43.38 | 4.0197 | 2.0356 | 197.4 | - | - | 2021-11-30 09:11 | 95 | 190 | RateC
25063 | 25-20:09:23 | 0:53 | 0.618 | 0.5445 | 52.8 | 44.88 | 4.0298 | 2.1088 | 204.5 | - | - | 2021-11-30 09:13 | 95 | 190 | RateC
25064 | 25-20:11:18 | 0:55 | 0.618 | 0.5642 | 54.7 | 46.5 | 4.0399 | 2.1884 | 212.3 | - | - | 2021-11-30 09:15 | 95 | 190 | RateC
25065 | 25-20:13:24 | 0:57 | 0.618 | 0.5858 | 56.8 | 48.28 | 4.0499 | 2.2757 | 220.7 | - | - | 2021-11-30 09:17 | 95 | 190 | RateC
25066 | 25-20:15:41 | 0:59 | 0.618 | 0.6093 | 59.1 | 50.22 | 4.06 | 2.371 | 230 | - | - | 2021-11-30 09:20 | 95 | 190 | RateC
25067 | 25-20:18:09 | 1:02 | 0.618 | 0.6347 | 61.6 | 52.32 | 4.0701 | 2.4745 | 240 | - | - | 2021-11-30 09:22 | 95 | 190 | RateC
25068 | 25-20:20:50 | 1:04 | 0.618 | 0.6623 | 64.2 | 54.59 | 4.0802 | 2.5868 | 250.9 | - | - | 2021-11-30 09:25 | 95 | 190 | RateC
25069 | 25-20:23:41 | 1:07 | 0.618 | 0.6917 | 67.1 | 57.02 | 4.0902 | 2.707 | 262.6 | - | - | 2021-11-30 09:27 | 95 | 190 | RateC
25070 | 25-20:26:40 | 1:10 | 0.618 | 0.7224 | 70.1 | 59.54 | 4.1003 | 2.8325 | 274.7 | - | - | 2021-11-30 09:30 | 95 | 190 | RateC
25071 | 25-20:29:36 | 1:13 | 0.618 | 0.7527 | 73 | 62.04 | 4.1104 | 2.957 | 286.8 | - | - | 2021-11-30 09:33 | 95 | 190 | RateC
25072 | 25-20:32:20 | 1:16 | 0.618 | 0.7809 | 75.7 | 64.36 | 4.1205 | 3.0729 | 298.1 | - | - | 2021-11-30 09:36 | 95 | 190 | RateC
25073 | 25-20:34:46 | 1:18 | 0.618 | 0.8059 | 78.2 | 66.43 | 4.1305 | 3.1762 | 308.1 | - | - | 2021-11-30 09:39 | 95 | 190 | RateC
25074 | 25-20:36:55 | 1:20 | 0.618 | 0.828 | 80.3 | 68.25 | 4.1406 | 3.2677 | 316.9 | - | - | 2021-11-30 09:41 | 95 | 190 | RateC
25075 | 25-20:38:48 | 1:22 | 0.618 | 0.8474 | 82.2 | 69.85 | 4.1507 | 3.3481 | 324.7 | - | - | 2021-11-30 09:43 | 95 | 190 | RateC
25076 | 25-20:40:27 | 1:24 | 0.618 | 0.8644 | 83.8 | 71.25 | 4.1608 | 3.4186 | 331.6 | - | - | 2021-11-30 09:44 | 95 | 190 | RateC
25077 | 25-20:41:56 | 1:25 | 0.618 | 0.8797 | 85.3 | 72.51 | 4.1709 | 3.4824 | 337.8 | - | - | 2021-11-30 09:46 | 95 | 190 | RateC
25078 | 25-20:43:18 | 1:27 | 0.618 | 0.8937 | 86.7 | 73.67 | 4.1809 | 3.541 | 343.5 | - | - | 2021-11-30 09:47 | 95 | 190 | RateC
25079 | 25-20:44:34 | 1:28 | 0.618 | 0.9069 | 88 | 74.75 | 4.191 | 3.5959 | 348.8 | - | - | 2021-11-30 09:48 | 95 | 190 | RateC
25080 | 25-20:45:47 | 1:29 | 0.618 | 0.9194 | 89.2 | 75.78 | 4.2011 | 3.6485 | 353.9 | - | - | 2021-11-30 09:50 | 95 | 190 | RateC
25081 | 25-20:46:58 | 1:30 | 0.618 | 0.9315 | 90.4 | 76.78 | 4.2112 | 3.6996 | 358.8 | - | - | 2021-11-30 09:51 | 95 | 190 | RateC
25082 | 25-20:48:07 | 1:32 | 0.618 | 0.9433 | 91.5 | 77.75 | 4.2212 | 3.7493 | 363.7 | - | - | 2021-11-30 09:52 | 95 | 190 | RateC
25083 | 25-20:49:15 | 1:33 | 0.618 | 0.9551 | 92.6 | 78.72 | 4.2313 | 3.7989 | 368.5 | - | - | 2021-11-30 09:53 | 95 | 190 | RateC
25084 | 25-20:50:24 | 1:34 | 0.618 | 0.9669 | 93.8 | 79.7 | 4.2414 | 3.849 | 373.3 | - | - | 2021-11-30 09:54 | 95 | 190 | RateC
25085 | 25-20:51:34 | 1:35 | 0.618 | 0.9789 | 95 | 80.69 | 4.2515 | 3.9002 | 378.3 | - | - | 2021-11-30 09:55 | 95 | 190 | RateC
25086 | 25-20:52:47 | 1:36 | 0.618 | 0.9915 | 96.2 | 81.72 | 4.2615 | 3.9535 | 383.5 | - | - | 2021-11-30 09:57 | 95 | 190 | RateC
25087 | 25-20:54:05 | 1:38 | 0.618 | 1.0048 | 97.5 | 82.82 | 4.2716 | 4.0102 | 389 | - | - | 2021-11-30 09:58 | 95 | 190 | RateC
25088 | 25-20:55:33 | 1:39 | 0.618 | 1.0199 | 98.9 | 84.07 | 4.2817 | 4.0749 | 395.2 | - | - | 2021-11-30 09:59 | 95 | 190 | RateC
25089 | 25-20:57:04 | 1:41 | 0.618 | 1.0356 | 100.4 | 85.36 | 4.2918 | 4.1424 | 401.8 | - | - | 2021-11-30 10:01 | 95 | 190 | RateC
25090 | 25-20:58:43 | 1:42 | 0.618 | 1.0526 | 102.1 | 86.76 | 4.3018 | 4.2152 | 408.8 | - | - | 2021-11-30 10:03 | 95 | 190 | RateC
25091 | 25-21:00:28 | 1:44 | 0.618 | 1.0706 | 103.8 | 88.24 | 4.3119 | 4.2928 | 416.4 | - | - | 2021-11-30 10:04 | 95 | 190 | RateC
25092 | 25-21:02:21 | 1:46 | 0.618 | 1.0899 | 105.7 | 89.84 | 4.322 | 4.3763 | 424.5 | - | - | 2021-11-30 10:06 | 95 | 190 | RateC
25093 | 25-21:04:16 | 1:48 | 0.618 | 1.1097 | 107.6 | 91.47 | 4.3321 | 4.4617 | 432.8 | - | - | 2021-11-30 10:08 | 95 | 190 | RateC
25094 | 25-21:06:05 | 1:50 | 0.618 | 1.1284 | 109.4 | 93.01 | 4.3421 | 4.5429 | 440.6 | - | - | 2021-11-30 10:10 | 95 | 190 | RateC
25095 | 25-21:07:47 | 1:51 | 0.618 | 1.146 | 111.1 | 94.46 | 4.3522 | 4.6192 | 448 | - | - | 2021-11-30 10:12 | 95 | 190 | RateC
25096 | 25-21:09:21 | 1:53 | 0.618 | 1.1621 | 112.7 | 95.79 | 4.3623 | 4.6897 | 454.9 | - | - | 2021-11-30 10:13 | 95 | 190 | RateC
25097 | 25-21:10:50 | 1:54 | 0.618 | 1.1773 | 114.2 | 97.04 | 4.3724 | 4.7562 | 461.3 | - | - | 2021-11-30 10:15 | 95 | 190 | RateC
25098 | 25-21:12:12 | 1:56 | 0.618 | 1.1914 | 115.6 | 98.2 | 4.3824 | 4.8176 | 467.3 | - | - | 2021-11-30 10:16 | 95 | 190 | RateC
25099 | 25-21:13:27 | 1:57 | 0.618 | 1.2043 | 116.8 | 99.26 | 4.3925 | 4.8741 | 472.8 | - | - | 2021-11-30 10:17 | 95 | 190 | RateC
25100 | 25-21:14:19 | 1:58 | 0.618 | 1.2132 | 117.7 | 100 | 4.4 | 4.9134 | 476.6 | - | - | 2021-11-30 10:18 | 95 | 190 | RateC
25101 | 25-21:14:19 | 0:00 | -0.618 | 0 | 0 | 0 | 4.2563 | 0 | 0 | - | - | 2021-11-30 10:18 | 95 | 191 | RateD
25102 | 25-21:14:20 | 0:00 | -0.618 | 0.0002 | 0 | 0.02 | 4.218 | 0.0009 | 0.1 | - | - | 2021-11-30 10:18 | 95 | 191 | RateD
25103 | 25-21:14:21 | 0:00 | -0.618 | 0.0003 | 0 | 0.03 | 4.1998 | 0.0014 | 0.1 | - | - | 2021-11-30 10:18 | 95 | 191 | RateD
25104 | 25-21:14:22 | 0:00 | -0.618 | 0.0005 | 0.1 | 0.05 | 4.1887 | 0.0022 | 0.2 | - | - | 2021-11-30 10:18 | 95 | 191 | RateD
25105 | 25-21:14:24 | 0:00 | -0.618 | 0.001 | 0.1 | 0.08 | 4.178 | 0.004 | 0.4 | - | - | 2021-11-30 10:18 | 95 | 191 | RateD
25106 | 25-21:14:29 | 0:00 | -0.618 | 0.0018 | 0.2 | 0.16 | 4.1676 | 0.0076 | 0.7 | - | - | 2021-11-30 10:18 | 95 | 191 | RateD
25107 | 25-21:14:38 | 0:00 | -0.618 | 0.0034 | 0.3 | 0.3 | 4.1574 | 0.0142 | 1.4 | - | - | 2021-11-30 10:18 | 95 | 191 | RateD
25108 | 25-21:14:53 | 0:01 | -0.618 | 0.0059 | 0.6 | 0.52 | 4.1473 | 0.0247 | 2.4 | - | - | 2021-11-30 10:19 | 95 | 191 | RateD
25109 | 25-21:15:16 | 0:01 | -0.618 | 0.0099 | 1 | 0.87 | 4.1371 | 0.041 | 4 | - | - | 2021-11-30 10:19 | 95 | 191 | RateD
25110 | 25-21:15:49 | 0:02 | -0.618 | 0.0154 | 1.5 | 1.35 | 4.127 | 0.064 | 6.2 | - | - | 2021-11-30 10:20 | 95 | 191 | RateD
25111 | 25-21:16:34 | 0:02 | -0.618 | 0.0233 | 2.3 | 2.04 | 4.1169 | 0.0962 | 9.3 | - | - | 2021-11-30 10:20 | 95 | 191 | RateD
25112 | 25-21:17:45 | 0:03 | -0.618 | 0.0354 | 3.4 | 3.11 | 4.1068 | 0.1462 | 14.2 | - | - | 2021-11-30 10:22 | 95 | 191 | RateD
25113 | 25-21:20:05 | 0:06 | -0.618 | 0.0594 | 5.8 | 5.21 | 4.0968 | 0.2445 | 23.7 | - | - | 2021-11-30 10:24 | 95 | 191 | RateD
25114 | 25-21:23:05 | 0:09 | -0.618 | 0.0903 | 8.8 | 7.92 | 4.0893 | 0.371 | 36 | - | - | 2021-11-30 10:27 | 95 | 191 | RateD
25115 | 25-21:26:05 | 0:12 | -0.618 | 0.1212 | 11.8 | 10.63 | 4.0809 | 0.4974 | 48.2 | - | - | 2021-11-30 10:30 | 95 | 191 | RateD
25116 | 25-21:28:23 | 0:14 | -0.618 | 0.1449 | 14.1 | 12.71 | 4.0709 | 0.5941 | 57.6 | - | - | 2021-11-30 10:32 | 95 | 191 | RateD
25117 | 25-21:30:08 | 0:16 | -0.618 | 0.163 | 15.8 | 14.29 | 4.0608 | 0.6674 | 64.7 | - | - | 2021-11-30 10:34 | 95 | 191 | RateD
25118 | 25-21:31:33 | 0:17 | -0.618 | 0.1776 | 17.2 | 15.57 | 4.0507 | 0.7266 | 70.5 | - | - | 2021-11-30 10:35 | 95 | 191 | RateD
25119 | 25-21:32:40 | 0:18 | -0.618 | 0.1891 | 18.3 | 16.59 | 4.0406 | 0.7734 | 75 | - | - | 2021-11-30 10:36 | 95 | 191 | RateD
25120 | 25-21:33:37 | 0:19 | -0.618 | 0.1988 | 19.3 | 17.44 | 4.0306 | 0.8125 | 78.8 | - | - | 2021-11-30 10:37 | 95 | 191 | RateD
25121 | 25-21:34:22 | 0:20 | -0.618 | 0.2066 | 20 | 18.12 | 4.0205 | 0.844 | 81.9 | - | - | 2021-11-30 10:38 | 95 | 191 | RateD
25122 | 25-21:35:01 | 0:21 | -0.618 | 0.2133 | 20.7 | 18.7 | 4.0103 | 0.8706 | 84.4 | - | - | 2021-11-30 10:39 | 95 | 191 | RateD
25123 | 25-21:35:38 | 0:21 | -0.618 | 0.2196 | 21.3 | 19.26 | 4 | 0.8958 | 86.9 | - | - | 2021-11-30 10:39 | 95 | 191 | RateD
25124 | 25-21:36:14 | 0:22 | -0.618 | 0.2259 | 21.9 | 19.81 | 3.99 | 0.9211 | 89.3 | - | - | 2021-11-30 10:40 | 95 | 191 | RateD
25125 | 25-21:36:53 | 0:23 | -0.618 | 0.2325 | 22.5 | 20.39 | 3.9799 | 0.9474 | 91.9 | - | - | 2021-11-30 10:41 | 95 | 191 | RateD
25126 | 25-21:37:34 | 0:23 | -0.618 | 0.2395 | 23.2 | 21 | 3.9698 | 0.9752 | 94.6 | - | - | 2021-11-30 10:41 | 95 | 191 | RateD
25127 | 25-21:38:16 | 0:24 | -0.618 | 0.2468 | 23.9 | 21.64 | 3.9597 | 1.0041 | 97.4 | - | - | 2021-11-30 10:42 | 95 | 191 | RateD
25128 | 25-21:38:59 | 0:25 | -0.618 | 0.2542 | 24.7 | 22.29 | 3.9497 | 1.0334 | 100.2 | - | - | 2021-11-30 10:43 | 95 | 191 | RateD
25129 | 25-21:39:44 | 0:25 | -0.618 | 0.2619 | 25.4 | 22.97 | 3.9396 | 1.0637 | 103.2 | - | - | 2021-11-30 10:44 | 95 | 191 | RateD
25130 | 25-21:40:30 | 0:26 | -0.618 | 0.2698 | 26.2 | 23.66 | 3.9295 | 1.0947 | 106.2 | - | - | 2021-11-30 10:44 | 95 | 191 | RateD
25131 | 25-21:41:18 | 0:27 | -0.618 | 0.2779 | 27 | 24.38 | 3.9194 | 1.1268 | 109.3 | - | - | 2021-11-30 10:45 | 95 | 191 | RateD
25132 | 25-21:42:11 | 0:28 | -0.618 | 0.287 | 27.8 | 25.17 | 3.9094 | 1.1624 | 112.7 | - | - | 2021-11-30 10:46 | 95 | 191 | RateD
25133 | 25-21:43:16 | 0:29 | -0.618 | 0.2983 | 28.9 | 26.16 | 3.8993 | 1.2063 | 117 | - | - | 2021-11-30 10:47 | 95 | 191 | RateD
25134 | 25-21:45:06 | 0:31 | -0.618 | 0.3171 | 30.8 | 27.81 | 3.8892 | 1.2794 | 124.1 | - | - | 2021-11-30 10:49 | 95 | 191 | RateD
25135 | 25-21:48:06 | 0:34 | -0.618 | 0.348 | 33.8 | 30.52 | 3.885 | 1.3997 | 135.8 | - | - | 2021-11-30 10:52 | 95 | 191 | RateD
25136 | 25-21:51:06 | 0:37 | -0.618 | 0.3789 | 36.7 | 33.23 | 3.8808 | 1.5196 | 147.4 | - | - | 2021-11-30 10:55 | 95 | 191 | RateD
25137 | 25-21:54:06 | 0:40 | -0.618 | 0.4098 | 39.7 | 35.94 | 3.8721 | 1.6395 | 159 | - | - | 2021-11-30 10:58 | 95 | 191 | RateD
25138 | 25-21:56:42 | 0:42 | -0.618 | 0.4366 | 42.4 | 38.29 | 3.8621 | 1.7433 | 169.1 | - | - | 2021-11-30 11:01 | 95 | 191 | RateD
25139 | 25-21:58:56 | 0:45 | -0.618 | 0.4597 | 44.6 | 40.32 | 3.852 | 1.8323 | 177.7 | - | - | 2021-11-30 11:03 | 95 | 191 | RateD
25140 | 25-22:00:57 | 0:47 | -0.618 | 0.4804 | 46.6 | 42.13 | 3.8419 | 1.9117 | 185.4 | - | - | 2021-11-30 11:05 | 95 | 191 | RateD
25141 | 25-22:02:45 | 0:48 | -0.618 | 0.4989 | 48.4 | 43.76 | 3.8318 | 1.983 | 192.3 | - | - | 2021-11-30 11:07 | 95 | 191 | RateD
25142 | 25-22:04:20 | 0:50 | -0.618 | 0.5153 | 50 | 45.19 | 3.8218 | 2.0456 | 198.4 | - | - | 2021-11-30 11:08 | 95 | 191 | RateD
25143 | 25-22:05:51 | 0:52 | -0.618 | 0.5309 | 51.5 | 46.56 | 3.8117 | 2.105 | 204.2 | - | - | 2021-11-30 11:10 | 95 | 191 | RateD
25144 | 25-22:07:12 | 0:53 | -0.618 | 0.5448 | 52.8 | 47.78 | 3.8016 | 2.1579 | 209.3 | - | - | 2021-11-30 11:11 | 95 | 191 | RateD
25145 | 25-22:08:30 | 0:54 | -0.618 | 0.5582 | 54.1 | 48.96 | 3.7915 | 2.2091 | 214.3 | - | - | 2021-11-30 11:12 | 95 | 191 | RateD
25146 | 25-22:09:47 | 0:55 | -0.618 | 0.5714 | 55.4 | 50.11 | 3.7815 | 2.2587 | 219.1 | - | - | 2021-11-30 11:14 | 95 | 191 | RateD
25147 | 25-22:11:00 | 0:57 | -0.618 | 0.584 | 56.6 | 51.21 | 3.7714 | 2.3063 | 223.7 | - | - | 2021-11-30 11:15 | 95 | 191 | RateD
25148 | 25-22:12:11 | 0:58 | -0.6181 | 0.596 | 57.8 | 52.27 | 3.7613 | 2.3518 | 228.1 | - | - | 2021-11-30 11:16 | 95 | 191 | RateD
25149 | 25-22:13:21 | 0:59 | -0.618 | 0.6081 | 59 | 53.34 | 3.7512 | 2.3973 | 232.5 | - | - | 2021-11-30 11:17 | 95 | 191 | RateD
25150 | 25-22:14:30 | 1:00 | -0.618 | 0.62 | 60.1 | 54.37 | 3.7412 | 2.4416 | 236.8 | - | - | 2021-11-30 11:18 | 95 | 191 | RateD
25151 | 25-22:15:37 | 1:01 | -0.618 | 0.6315 | 61.3 | 55.39 | 3.7311 | 2.4847 | 241 | - | - | 2021-11-30 11:19 | 95 | 191 | RateD
25152 | 25-22:16:44 | 1:02 | -0.618 | 0.6431 | 62.4 | 56.4 | 3.721 | 2.5277 | 245.2 | - | - | 2021-11-30 11:21 | 95 | 191 | RateD
25153 | 25-22:17:50 | 1:04 | -0.618 | 0.6543 | 63.5 | 57.38 | 3.7109 | 2.5695 | 249.2 | - | - | 2021-11-30 11:22 | 95 | 191 | RateD
25154 | 25-22:18:54 | 1:05 | -0.618 | 0.6654 | 64.5 | 58.35 | 3.7009 | 2.6106 | 253.2 | - | - | 2021-11-30 11:23 | 95 | 191 | RateD
25155 | 25-22:20:00 | 1:06 | -0.618 | 0.6766 | 65.6 | 59.34 | 3.6908 | 2.6519 | 257.2 | - | - | 2021-11-30 11:24 | 95 | 191 | RateD
25156 | 25-22:21:05 | 1:07 | -0.618 | 0.6877 | 66.7 | 60.32 | 3.6807 | 2.6931 | 261.2 | - | - | 2021-11-30 11:25 | 95 | 191 | RateD
25157 | 25-22:22:11 | 1:08 | -0.618 | 0.6991 | 67.8 | 61.31 | 3.6706 | 2.7348 | 265.3 | - | - | 2021-11-30 11:26 | 95 | 191 | RateD
25158 | 25-22:23:19 | 1:09 | -0.618 | 0.7108 | 68.9 | 62.34 | 3.6606 | 2.7778 | 269.4 | - | - | 2021-11-30 11:27 | 95 | 191 | RateD
25159 | 25-22:24:25 | 1:10 | -0.618 | 0.7221 | 70 | 63.33 | 3.6505 | 2.819 | 273.4 | - | - | 2021-11-30 11:28 | 95 | 191 | RateD
25160 | 25-22:25:33 | 1:11 | -0.618 | 0.7337 | 71.2 | 64.35 | 3.6404 | 2.8615 | 277.5 | - | - | 2021-11-30 11:29 | 95 | 191 | RateD
25161 | 25-22:26:41 | 1:12 | -0.618 | 0.7454 | 72.3 | 65.37 | 3.6303 | 2.9039 | 281.7 | - | - | 2021-11-30 11:30 | 95 | 191 | RateD
25162 | 25-22:27:48 | 1:14 | -0.618 | 0.757 | 73.4 | 66.39 | 3.6201 | 2.946 | 285.7 | - | - | 2021-11-30 11:32 | 95 | 191 | RateD
25163 | 25-22:28:59 | 1:15 | -0.618 | 0.7691 | 74.6 | 67.45 | 3.61 | 2.9897 | 290 | - | - | 2021-11-30 11:33 | 95 | 191 | RateD
25164 | 25-22:30:07 | 1:16 | -0.618 | 0.7808 | 75.7 | 68.48 | 3.6 | 3.032 | 294.1 | - | - | 2021-11-30 11:34 | 95 | 191 | RateD
25165 | 25-22:31:16 | 1:17 | -0.618 | 0.7926 | 76.9 | 69.52 | 3.5899 | 3.0744 | 298.2 | - | - | 2021-11-30 11:35 | 95 | 191 | RateD
25166 | 25-22:32:23 | 1:18 | -0.618 | 0.8042 | 78 | 70.53 | 3.5798 | 3.1159 | 302.2 | - | - | 2021-11-30 11:36 | 95 | 191 | RateD
25167 | 25-22:33:32 | 1:19 | -0.618 | 0.8161 | 79.2 | 71.57 | 3.5697 | 3.1584 | 306.3 | - | - | 2021-11-30 11:37 | 95 | 191 | RateD
25168 | 25-22:34:39 | 1:20 | -0.618 | 0.8276 | 80.3 | 72.58 | 3.5596 | 3.1993 | 310.3 | - | - | 2021-11-30 11:38 | 95 | 191 | RateD
25169 | 25-22:35:46 | 1:21 | -0.618 | 0.839 | 81.4 | 73.58 | 3.5496 | 3.2398 | 314.2 | - | - | 2021-11-30 11:40 | 95 | 191 | RateD
25170 | 25-22:36:54 | 1:23 | -0.618 | 0.8507 | 82.5 | 74.61 | 3.5395 | 3.2814 | 318.3 | - | - | 2021-11-30 11:41 | 95 | 191 | RateD
25171 | 25-22:38:00 | 1:24 | -0.6181 | 0.862 | 83.6 | 75.59 | 3.5294 | 3.3211 | 322.1 | - | - | 2021-11-30 11:42 | 95 | 191 | RateD
25172 | 25-22:39:07 | 1:25 | -0.618 | 0.8735 | 84.7 | 76.6 | 3.5193 | 3.3617 | 326.1 | - | - | 2021-11-30 11:43 | 95 | 191 | RateD
25173 | 25-22:40:12 | 1:26 | -0.618 | 0.8847 | 85.8 | 77.59 | 3.5093 | 3.4014 | 329.9 | - | - | 2021-11-30 11:44 | 95 | 191 | RateD
25174 | 25-22:41:17 | 1:27 | -0.618 | 0.8959 | 86.9 | 78.57 | 3.4992 | 3.4405 | 333.7 | - | - | 2021-11-30 11:45 | 95 | 191 | RateD
25175 | 25-22:42:22 | 1:28 | -0.618 | 0.9069 | 88 | 79.54 | 3.4891 | 3.479 | 337.4 | - | - | 2021-11-30 11:46 | 95 | 191 | RateD
25176 | 25-22:43:25 | 1:29 | -0.618 | 0.9178 | 89 | 80.49 | 3.479 | 3.5167 | 341.1 | - | - | 2021-11-30 11:47 | 95 | 191 | RateD
25177 | 25-22:44:26 | 1:30 | -0.618 | 0.9284 | 90 | 81.42 | 3.469 | 3.5536 | 344.7 | - | - | 2021-11-30 11:48 | 95 | 191 | RateD
25178 | 25-22:45:25 | 1:31 | -0.618 | 0.9385 | 91 | 82.31 | 3.4589 | 3.5887 | 348.1 | - | - | 2021-11-30 11:49 | 95 | 191 | RateD
25179 | 25-22:46:22 | 1:32 | -0.618 | 0.9483 | 92 | 83.16 | 3.4488 | 3.6224 | 351.3 | - | - | 2021-11-30 11:50 | 95 | 191 | RateD
25180 | 25-22:47:19 | 1:33 | -0.618 | 0.958 | 92.9 | 84.02 | 3.4387 | 3.6558 | 354.6 | - | - | 2021-11-30 11:51 | 95 | 191 | RateD
25181 | 25-22:48:13 | 1:34 | -0.618 | 0.9673 | 93.8 | 84.83 | 3.4287 | 3.6879 | 357.7 | - | - | 2021-11-30 11:52 | 95 | 191 | RateD
25182 | 25-22:49:04 | 1:35 | -0.618 | 0.9761 | 94.7 | 85.61 | 3.4186 | 3.718 | 360.6 | - | - | 2021-11-30 11:53 | 95 | 191 | RateD
25183 | 25-22:49:53 | 1:36 | -0.618 | 0.9844 | 95.5 | 86.33 | 3.4085 | 3.7462 | 363.4 | - | - | 2021-11-30 11:54 | 95 | 191 | RateD
25184 | 25-22:50:38 | 1:36 | -0.618 | 0.9922 | 96.2 | 87.02 | 3.3984 | 3.773 | 366 | - | - | 2021-11-30 11:54 | 95 | 191 | RateD
25185 | 25-22:51:23 | 1:37 | -0.6181 | 0.9999 | 97 | 87.69 | 3.3884 | 3.799 | 368.5 | - | - | 2021-11-30 11:55 | 95 | 191 | RateD
25186 | 25-22:52:07 | 1:38 | -0.618 | 1.0074 | 97.7 | 88.35 | 3.3783 | 3.8243 | 370.9 | - | - | 2021-11-30 11:56 | 95 | 191 | RateD
25187 | 25-22:52:47 | 1:38 | -0.618 | 1.0143 | 98.4 | 88.95 | 3.3682 | 3.8476 | 373.2 | - | - | 2021-11-30 11:57 | 95 | 191 | RateD
25188 | 25-22:53:26 | 1:39 | -0.618 | 1.0209 | 99 | 89.54 | 3.358 | 3.87 | 375.4 | - | - | 2021-11-30 11:57 | 95 | 191 | RateD
25189 | 25-22:54:04 | 1:40 | -0.618 | 1.0275 | 99.7 | 90.11 | 3.3479 | 3.8918 | 377.5 | - | - | 2021-11-30 11:58 | 95 | 191 | RateD
25190 | 25-22:54:38 | 1:40 | -0.6181 | 1.0333 | 100.2 | 90.62 | 3.3378 | 3.9114 | 379.4 | - | - | 2021-11-30 11:58 | 95 | 191 | RateD
25191 | 25-22:55:10 | 1:41 | -0.618 | 1.0388 | 100.8 | 91.1 | 3.3276 | 3.9297 | 381.2 | - | - | 2021-11-30 11:59 | 95 | 191 | RateD
25192 | 25-22:55:40 | 1:41 | -0.618 | 1.044 | 101.3 | 91.56 | 3.3174 | 3.947 | 382.8 | - | - | 2021-11-30 11:59 | 95 | 191 | RateD
25193 | 25-22:56:09 | 1:42 | -0.618 | 1.049 | 101.7 | 92 | 3.3073 | 3.9637 | 384.4 | - | - | 2021-11-30 12:00 | 95 | 191 | RateD
25194 | 25-22:56:37 | 1:42 | -0.618 | 1.0537 | 102.2 | 92.41 | 3.2971 | 3.9791 | 385.9 | - | - | 2021-11-30 12:00 | 95 | 191 | RateD
25195 | 25-22:57:03 | 1:43 | -0.618 | 1.0583 | 102.6 | 92.81 | 3.2868 | 3.9942 | 387.4 | - | - | 2021-11-30 12:01 | 95 | 191 | RateD
25196 | 25-22:57:27 | 1:43 | -0.618 | 1.0624 | 103 | 93.17 | 3.2766 | 4.0076 | 388.7 | - | - | 2021-11-30 12:01 | 95 | 191 | RateD
25197 | 25-22:57:49 | 1:44 | -0.618 | 1.0662 | 103.4 | 93.51 | 3.2665 | 4.0202 | 389.9 | - | - | 2021-11-30 12:02 | 95 | 191 | RateD
25198 | 25-22:58:10 | 1:44 | -0.618 | 1.0698 | 103.8 | 93.83 | 3.2564 | 4.0319 | 391.1 | - | - | 2021-11-30 12:02 | 95 | 191 | RateD
25199 | 25-22:58:32 | 1:44 | -0.618 | 1.0735 | 104.1 | 94.15 | 3.2461 | 4.0439 | 392.2 | - | - | 2021-11-30 12:02 | 95 | 191 | RateD
25200 | 25-22:58:51 | 1:45 | -0.618 | 1.0767 | 104.4 | 94.43 | 3.236 | 4.0543 | 393.2 | - | - | 2021-11-30 12:03 | 95 | 191 | RateD
25201 | 25-22:59:08 | 1:45 | -0.618 | 1.0798 | 104.7 | 94.7 | 3.2259 | 4.0641 | 394.2 | - | - | 2021-11-30 12:03 | 95 | 191 | RateD
25202 | 25-22:59:26 | 1:45 | -0.618 | 1.0828 | 105 | 94.97 | 3.2154 | 4.074 | 395.2 | - | - | 2021-11-30 12:03 | 95 | 191 | RateD
25203 | 25-22:59:42 | 1:45 | -0.618 | 1.0855 | 105.3 | 95.2 | 3.2053 | 4.0826 | 396 | - | - | 2021-11-30 12:04 | 95 | 191 | RateD
25204 | 25-22:59:57 | 1:46 | -0.618 | 1.0882 | 105.5 | 95.43 | 3.1949 | 4.0911 | 396.8 | - | - | 2021-11-30 12:04 | 95 | 191 | RateD
25205 | 25-23:00:11 | 1:46 | -0.618 | 1.0906 | 105.8 | 95.64 | 3.1845 | 4.0987 | 397.5 | - | - | 2021-11-30 12:04 | 95 | 191 | RateD
25206 | 25-23:00:24 | 1:46 | -0.618 | 1.0928 | 106 | 95.84 | 3.1744 | 4.106 | 398.3 | - | - | 2021-11-30 12:04 | 95 | 191 | RateD
25207 | 25-23:00:38 | 1:46 | -0.618 | 1.0951 | 106.2 | 96.04 | 3.1642 | 4.1132 | 399 | - | - | 2021-11-30 12:04 | 95 | 191 | RateD
25208 | 25-23:00:51 | 1:47 | -0.618 | 1.0973 | 106.4 | 96.24 | 3.1538 | 4.1202 | 399.6 | - | - | 2021-11-30 12:05 | 95 | 191 | RateD
25209 | 25-23:01:02 | 1:47 | -0.618 | 1.0994 | 106.6 | 96.42 | 3.1438 | 4.1266 | 400.3 | - | - | 2021-11-30 12:05 | 95 | 191 | RateD
25210 | 25-23:01:14 | 1:47 | -0.618 | 1.1013 | 106.8 | 96.59 | 3.1337 | 4.1326 | 400.8 | - | - | 2021-11-30 12:05 | 95 | 191 | RateD
25211 | 25-23:01:25 | 1:47 | -0.618 | 1.1032 | 107 | 96.75 | 3.1236 | 4.1386 | 401.4 | - | - | 2021-11-30 12:05 | 95 | 191 | RateD
25212 | 25-23:01:35 | 1:47 | -0.618 | 1.105 | 107.2 | 96.91 | 3.1131 | 4.1442 | 402 | - | - | 2021-11-30 12:05 | 95 | 191 | RateD
25213 | 25-23:01:45 | 1:47 | -0.618 | 1.1067 | 107.3 | 97.06 | 3.1027 | 4.1496 | 402.5 | - | - | 2021-11-30 12:06 | 95 | 191 | RateD
25214 | 25-23:01:55 | 1:48 | -0.618 | 1.1084 | 107.5 | 97.21 | 3.0923 | 4.1549 | 403 | - | - | 2021-11-30 12:06 | 95 | 191 | RateD
25215 | 25-23:02:05 | 1:48 | -0.618 | 1.11 | 107.7 | 97.35 | 3.0818 | 4.1598 | 403.5 | - | - | 2021-11-30 12:06 | 95 | 191 | RateD
25216 | 25-23:02:13 | 1:48 | -0.618 | 1.1115 | 107.8 | 97.48 | 3.0717 | 4.1644 | 403.9 | - | - | 2021-11-30 12:06 | 95 | 191 | RateD
25217 | 25-23:02:22 | 1:48 | -0.618 | 1.1131 | 108 | 97.62 | 3.0611 | 4.1692 | 404.4 | - | - | 2021-11-30 12:06 | 95 | 191 | RateD
25218 | 25-23:02:31 | 1:48 | -0.618 | 1.1145 | 108.1 | 97.74 | 3.0511 | 4.1735 | 404.8 | - | - | 2021-11-30 12:06 | 95 | 191 | RateD
25219 | 25-23:02:39 | 1:48 | -0.618 | 1.116 | 108.2 | 97.87 | 3.0405 | 4.178 | 405.2 | - | - | 2021-11-30 12:06 | 95 | 191 | RateD
25220 | 25-23:02:47 | 1:48 | -0.618 | 1.1174 | 108.4 | 98 | 3.0304 | 4.1822 | 405.6 | - | - | 2021-11-30 12:07 | 95 | 191 | RateD
25221 | 25-23:02:56 | 1:49 | -0.618 | 1.1188 | 108.5 | 98.12 | 3.0202 | 4.1865 | 406.1 | - | - | 2021-11-30 12:07 | 95 | 191 | RateD
25222 | 25-23:03:04 | 1:49 | -0.618 | 1.1202 | 108.6 | 98.24 | 3.0097 | 4.1907 | 406.5 | - | - | 2021-11-30 12:07 | 95 | 191 | RateD
25223 | 25-23:03:11 | 1:49 | -0.618 | 1.1214 | 108.8 | 98.35 | 2.999 | 4.1945 | 406.8 | - | - | 2021-11-30 12:07 | 95 | 191 | RateD
25224 | 25-23:03:18 | 1:49 | -0.618 | 1.1226 | 108.9 | 98.46 | 2.9887 | 4.198 | 407.2 | - | - | 2021-11-30 12:07 | 95 | 191 | RateD
25225 | 25-23:03:25 | 1:49 | -0.618 | 1.1238 | 109 | 98.56 | 2.9784 | 4.2017 | 407.5 | - | - | 2021-11-30 12:07 | 95 | 191 | RateD
25226 | 25-23:03:32 | 1:49 | -0.618 | 1.125 | 109.1 | 98.67 | 2.968 | 4.2052 | 407.9 | - | - | 2021-11-30 12:07 | 95 | 191 | RateD
25227 | 25-23:03:38 | 1:49 | -0.618 | 1.1261 | 109.2 | 98.76 | 2.9579 | 4.2084 | 408.2 | - | - | 2021-11-30 12:07 | 95 | 191 | RateD
25228 | 25-23:03:45 | 1:49 | -0.618 | 1.1273 | 109.3 | 98.86 | 2.9469 | 4.2119 | 408.5 | - | - | 2021-11-30 12:08 | 95 | 191 | RateD
25229 | 25-23:03:51 | 1:50 | -0.618 | 1.1283 | 109.4 | 98.96 | 2.9368 | 4.2149 | 408.8 | - | - | 2021-11-30 12:08 | 95 | 191 | RateD
25230 | 25-23:03:57 | 1:50 | -0.618 | 1.1293 | 109.5 | 99.04 | 2.9264 | 4.2178 | 409.1 | - | - | 2021-11-30 12:08 | 95 | 191 | RateD
25231 | 25-23:04:02 | 1:50 | -0.618 | 1.1303 | 109.6 | 99.13 | 2.9162 | 4.2206 | 409.4 | - | - | 2021-11-30 12:08 | 95 | 191 | RateD
25232 | 25-23:04:08 | 1:50 | -0.618 | 1.1312 | 109.7 | 99.21 | 2.9057 | 4.2234 | 409.6 | - | - | 2021-11-30 12:08 | 95 | 191 | RateD
25233 | 25-23:04:14 | 1:50 | -0.618 | 1.1323 | 109.8 | 99.3 | 2.8945 | 4.2264 | 409.9 | - | - | 2021-11-30 12:08 | 95 | 191 | RateD
25234 | 25-23:04:20 | 1:50 | -0.618 | 1.1332 | 109.9 | 99.38 | 2.8835 | 4.2292 | 410.2 | - | - | 2021-11-30 12:08 | 95 | 191 | RateD
25235 | 25-23:04:25 | 1:50 | -0.618 | 1.1342 | 110 | 99.47 | 2.873 | 4.2319 | 410.5 | - | - | 2021-11-30 12:08 | 95 | 191 | RateD
25236 | 25-23:04:31 | 1:50 | -0.618 | 1.1351 | 110.1 | 99.55 | 2.8623 | 4.2346 | 410.7 | - | - | 2021-11-30 12:08 | 95 | 191 | RateD
25237 | 25-23:04:36 | 1:50 | -0.618 | 1.1361 | 110.2 | 99.64 | 2.8514 | 4.2374 | 411 | - | - | 2021-11-30 12:08 | 95 | 191 | RateD
25238 | 25-23:04:41 | 1:50 | -0.618 | 1.1369 | 110.3 | 99.71 | 2.8413 | 4.2398 | 411.2 | - | - | 2021-11-30 12:09 | 95 | 191 | RateD
25239 | 25-23:04:46 | 1:50 | -0.618 | 1.1378 | 110.4 | 99.79 | 2.83 | 4.2423 | 411.5 | - | - | 2021-11-30 12:09 | 95 | 191 | RateD
25240 | 25-23:04:51 | 1:51 | -0.618 | 1.1387 | 110.4 | 99.86 | 2.8196 | 4.2447 | 411.7 | - | - | 2021-11-30 12:09 | 95 | 191 | RateD
25241 | 25-23:04:56 | 1:51 | -0.618 | 1.1395 | 110.5 | 99.94 | 2.8086 | 4.2471 | 411.9 | - | - | 2021-11-30 12:09 | 95 | 191 | RateD
25242 | 25-23:05:00 | 1:51 | -0.618 | 1.1402 | 110.6 | 100 | 2.7998 | 4.2491 | 412.1 | - | - | 2021-11-30 12:09 | 95 | 191 | RateD
25243 | 25-23:05:00 | 0:00 | 0.618 | 0 | 0 | 0 | 3.1638 | 0 | 0 | - | - | 2021-11-30 12:09 | 96 | 192 | RateC
25244 | 25-23:05:02 | 0:00 | 0.618 | 0.0003 | 0 | 0.03 | 3.3419 | 0.0011 | 0.1 | - | - | 2021-11-30 12:09 | 96 | 192 | RateC
25245 | 25-23:05:03 | 0:00 | 0.618 | 0.0004 | 0 | 0.04 | 3.4039 | 0.0015 | 0.1 | - | - | 2021-11-30 12:09 | 96 | 192 | RateC
25246 | 25-23:05:04 | 0:00 | 0.618 | 0.0005 | 0.1 | 0.05 | 3.4525 | 0.0019 | 0.2 | - | - | 2021-11-30 12:09 | 96 | 192 | RateC
25247 | 25-23:05:04 | 0:00 | 0.618 | 0.0007 | 0.1 | 0.06 | 3.4931 | 0.0022 | 0.2 | - | - | 2021-11-30 12:09 | 96 | 192 | RateC
25248 | 25-23:05:05 | 0:00 | 0.618 | 0.0008 | 0.1 | 0.07 | 3.5288 | 0.0026 | 0.3 | - | - | 2021-11-30 12:09 | 96 | 192 | RateC
25249 | 25-23:05:06 | 0:00 | 0.618 | 0.0009 | 0.1 | 0.08 | 3.5578 | 0.003 | 0.3 | - | - | 2021-11-30 12:09 | 96 | 192 | RateC
25250 | 25-23:05:07 | 0:00 | 0.618 | 0.0012 | 0.1 | 0.1 | 3.6108 | 0.0041 | 0.4 | - | - | 2021-11-30 12:09 | 96 | 192 | RateC
25251 | 25-23:05:09 | 0:00 | 0.618 | 0.0014 | 0.1 | 0.12 | 3.6311 | 0.0049 | 0.5 | - | - | 2021-11-30 12:09 | 96 | 192 | RateC
25252 | 25-23:05:10 | 0:00 | 0.618 | 0.0016 | 0.2 | 0.14 | 3.6451 | 0.0057 | 0.6 | - | - | 2021-11-30 12:09 | 96 | 192 | RateC
25253 | 25-23:05:11 | 0:00 | 0.618 | 0.0019 | 0.2 | 0.16 | 3.6553 | 0.0066 | 0.6 | - | - | 2021-11-30 12:09 | 96 | 192 | RateC
25254 | 25-23:05:13 | 0:00 | 0.618 | 0.0022 | 0.2 | 0.19 | 3.6669 | 0.0078 | 0.8 | - | - | 2021-11-30 12:09 | 96 | 192 | RateC
25255 | 25-23:05:16 | 0:00 | 0.618 | 0.0026 | 0.3 | 0.23 | 3.6775 | 0.0093 | 0.9 | - | - | 2021-11-30 12:09 | 96 | 192 | RateC
25256 | 25-23:05:19 | 0:00 | 0.618 | 0.0032 | 0.3 | 0.28 | 3.6889 | 0.0116 | 1.1 | - | - | 2021-11-30 12:09 | 96 | 192 | RateC
25257 | 25-23:05:23 | 0:00 | 0.618 | 0.004 | 0.4 | 0.34 | 3.6996 | 0.0143 | 1.4 | - | - | 2021-11-30 12:09 | 96 | 192 | RateC
25258 | 25-23:05:29 | 0:00 | 0.618 | 0.0049 | 0.5 | 0.43 | 3.71 | 0.0178 | 1.7 | - | - | 2021-11-30 12:09 | 96 | 192 | RateC
25259 | 25-23:05:36 | 0:01 | 0.618 | 0.0061 | 0.6 | 0.53 | 3.7207 | 0.0222 | 2.2 | - | - | 2021-11-30 12:09 | 96 | 192 | RateC
25260 | 25-23:05:44 | 0:01 | 0.618 | 0.0076 | 0.7 | 0.66 | 3.7312 | 0.0277 | 2.7 | - | - | 2021-11-30 12:10 | 96 | 192 | RateC
25261 | 25-23:05:55 | 0:01 | 0.618 | 0.0093 | 0.9 | 0.81 | 3.7413 | 0.0342 | 3.3 | - | - | 2021-11-30 12:10 | 96 | 192 | RateC
25262 | 25-23:06:08 | 0:01 | 0.618 | 0.0116 | 1.1 | 1.01 | 3.7516 | 0.0429 | 4.2 | - | - | 2021-11-30 12:10 | 96 | 192 | RateC
25263 | 25-23:06:26 | 0:01 | 0.618 | 0.0146 | 1.4 | 1.27 | 3.7619 | 0.0542 | 5.3 | - | - | 2021-11-30 12:10 | 96 | 192 | RateC
25264 | 25-23:06:49 | 0:02 | 0.618 | 0.0186 | 1.8 | 1.62 | 3.772 | 0.0693 | 6.7 | - | - | 2021-11-30 12:11 | 96 | 192 | RateC
25265 | 25-23:07:24 | 0:02 | 0.618 | 0.0247 | 2.4 | 2.15 | 3.7821 | 0.0921 | 8.9 | - | - | 2021-11-30 12:11 | 96 | 192 | RateC
25266 | 25-23:08:24 | 0:03 | 0.618 | 0.035 | 3.4 | 3.05 | 3.7922 | 0.1313 | 12.7 | - | - | 2021-11-30 12:12 | 96 | 192 | RateC
25267 | 25-23:09:56 | 0:05 | 0.618 | 0.0508 | 4.9 | 4.42 | 3.8022 | 0.1912 | 18.5 | - | - | 2021-11-30 12:14 | 96 | 192 | RateC
25268 | 25-23:12:11 | 0:07 | 0.618 | 0.0738 | 7.2 | 6.43 | 3.8123 | 0.279 | 27.1 | - | - | 2021-11-30 12:16 | 96 | 192 | RateC
25269 | 25-23:15:11 | 0:10 | 0.618 | 0.1048 | 10.2 | 9.12 | 3.8222 | 0.3971 | 38.5 | - | - | 2021-11-30 12:19 | 96 | 192 | RateC
25270 | 25-23:18:11 | 0:13 | 0.618 | 0.1357 | 13.2 | 11.81 | 3.8312 | 0.5154 | 50 | - | - | 2021-11-30 12:22 | 96 | 192 | RateC
25271 | 25-23:21:11 | 0:16 | 0.618 | 0.1666 | 16.2 | 14.5 | 3.8407 | 0.6341 | 61.5 | - | - | 2021-11-30 12:25 | 96 | 192 | RateC
25272 | 25-23:23:53 | 0:19 | 0.618 | 0.1945 | 18.9 | 16.92 | 3.8508 | 0.7411 | 71.9 | - | - | 2021-11-30 12:28 | 96 | 192 | RateC
25273 | 25-23:26:19 | 0:21 | 0.618 | 0.2195 | 21.3 | 19.09 | 3.8608 | 0.8374 | 81.2 | - | - | 2021-11-30 12:30 | 96 | 192 | RateC
25274 | 25-23:28:43 | 0:24 | 0.618 | 0.2441 | 23.7 | 21.24 | 3.8709 | 0.9328 | 90.5 | - | - | 2021-11-30 12:33 | 96 | 192 | RateC
25275 | 25-23:30:50 | 0:26 | 0.618 | 0.266 | 25.8 | 23.14 | 3.881 | 1.0174 | 98.7 | - | - | 2021-11-30 12:35 | 96 | 192 | RateC
25276 | 25-23:32:47 | 0:28 | 0.618 | 0.2861 | 27.8 | 24.89 | 3.8911 | 1.0957 | 106.3 | - | - | 2021-11-30 12:37 | 96 | 192 | RateC
25277 | 25-23:34:34 | 0:30 | 0.618 | 0.3046 | 29.5 | 26.5 | 3.9011 | 1.1676 | 113.3 | - | - | 2021-11-30 12:38 | 96 | 192 | RateC
25278 | 25-23:36:15 | 0:31 | 0.618 | 0.3218 | 31.2 | 28 | 3.9112 | 1.2349 | 119.8 | - | - | 2021-11-30 12:40 | 96 | 192 | RateC
25279 | 25-23:37:48 | 0:33 | 0.618 | 0.3378 | 32.8 | 29.39 | 3.9213 | 1.2976 | 125.9 | - | - | 2021-11-30 12:42 | 96 | 192 | RateC
25280 | 25-23:39:18 | 0:34 | 0.618 | 0.3532 | 34.3 | 30.73 | 3.9314 | 1.3579 | 131.7 | - | - | 2021-11-30 12:43 | 96 | 192 | RateC
25281 | 25-23:40:42 | 0:36 | 0.618 | 0.3676 | 35.7 | 31.98 | 3.9414 | 1.4147 | 137.2 | - | - | 2021-11-30 12:45 | 96 | 192 | RateC
25282 | 25-23:42:02 | 0:37 | 0.618 | 0.3814 | 37 | 33.18 | 3.9515 | 1.469 | 142.5 | - | - | 2021-11-30 12:46 | 96 | 192 | RateC
25283 | 25-23:43:21 | 0:38 | 0.618 | 0.395 | 38.3 | 34.37 | 3.9616 | 1.523 | 147.7 | - | - | 2021-11-30 12:47 | 96 | 192 | RateC
25284 | 25-23:44:40 | 0:40 | 0.618 | 0.4085 | 39.6 | 35.55 | 3.9717 | 1.5768 | 152.9 | - | - | 2021-11-30 12:48 | 96 | 192 | RateC
25285 | 25-23:46:02 | 0:41 | 0.618 | 0.4225 | 41 | 36.76 | 3.9817 | 1.6324 | 158.3 | - | - | 2021-11-30 12:50 | 96 | 192 | RateC
25286 | 25-23:47:26 | 0:42 | 0.618 | 0.4371 | 42.4 | 38.03 | 3.9918 | 1.6903 | 164 | - | - | 2021-11-30 12:51 | 96 | 192 | RateC
25287 | 25-23:48:57 | 0:44 | 0.618 | 0.4526 | 43.9 | 39.38 | 4.0019 | 1.7523 | 170 | - | - | 2021-11-30 12:53 | 96 | 192 | RateC
25288 | 25-23:50:33 | 0:46 | 0.6181 | 0.4692 | 45.5 | 40.82 | 4.012 | 1.8188 | 176.4 | - | - | 2021-11-30 12:54 | 96 | 192 | RateC
25289 | 25-23:52:20 | 0:47 | 0.618 | 0.4875 | 47.3 | 42.41 | 4.022 | 1.8923 | 183.5 | - | - | 2021-11-30 12:56 | 96 | 192 | RateC
25290 | 25-23:54:14 | 0:49 | 0.618 | 0.5071 | 49.2 | 44.12 | 4.0321 | 1.9713 | 191.2 | - | - | 2021-11-30 12:58 | 96 | 192 | RateC
25291 | 25-23:56:18 | 0:51 | 0.618 | 0.5283 | 51.2 | 45.97 | 4.0422 | 2.0569 | 199.5 | - | - | 2021-11-30 13:00 | 96 | 192 | RateC
25292 | 25-23:58:30 | 0:53 | 0.618 | 0.5509 | 53.4 | 47.94 | 4.0523 | 2.1485 | 208.4 | - | - | 2021-11-30 13:02 | 96 | 192 | RateC
25293 | 26-00:00:54 | 0:56 | 0.618 | 0.5757 | 55.8 | 50.09 | 4.0623 | 2.2491 | 218.1 | - | - | 2021-11-30 13:05 | 96 | 192 | RateC
25294 | 26-00:03:27 | 0:58 | 0.618 | 0.602 | 58.4 | 52.38 | 4.0724 | 2.356 | 228.5 | - | - | 2021-11-30 13:07 | 96 | 192 | RateC
25295 | 26-00:06:13 | 1:01 | 0.618 | 0.6304 | 61.1 | 54.85 | 4.0825 | 2.4719 | 239.8 | - | - | 2021-11-30 13:10 | 96 | 192 | RateC
25296 | 26-00:09:05 | 1:04 | 0.618 | 0.66 | 64 | 57.42 | 4.0926 | 2.5928 | 251.5 | - | - | 2021-11-30 13:13 | 96 | 192 | RateC
25297 | 26-00:12:00 | 1:07 | 0.618 | 0.6901 | 66.9 | 60.04 | 4.1026 | 2.716 | 263.4 | - | - | 2021-11-30 13:16 | 96 | 192 | RateC
25298 | 26-00:14:47 | 1:10 | 0.618 | 0.7188 | 69.7 | 62.54 | 4.1127 | 2.8339 | 274.9 | - | - | 2021-11-30 13:19 | 96 | 192 | RateC
25299 | 26-00:17:21 | 1:12 | 0.618 | 0.7451 | 72.3 | 64.83 | 4.1228 | 2.9423 | 285.4 | - | - | 2021-11-30 13:21 | 96 | 192 | RateC
25300 | 26-00:19:35 | 1:15 | 0.618 | 0.7682 | 74.5 | 66.84 | 4.1329 | 3.0375 | 294.6 | - | - | 2021-11-30 13:23 | 96 | 192 | RateC
25301 | 26-00:21:32 | 1:17 | 0.618 | 0.7883 | 76.5 | 68.59 | 4.143 | 3.1207 | 302.7 | - | - | 2021-11-30 13:25 | 96 | 192 | RateC
25302 | 26-00:23:14 | 1:18 | 0.618 | 0.8058 | 78.2 | 70.11 | 4.153 | 3.1935 | 309.8 | - | - | 2021-11-30 13:27 | 96 | 192 | RateC
25303 | 26-00:24:45 | 1:20 | 0.618 | 0.8214 | 79.7 | 71.47 | 4.1631 | 3.2582 | 316 | - | - | 2021-11-30 13:29 | 96 | 192 | RateC
25304 | 26-00:26:07 | 1:21 | 0.618 | 0.8355 | 81 | 72.7 | 4.1732 | 3.3172 | 321.7 | - | - | 2021-11-30 13:30 | 96 | 192 | RateC
25305 | 26-00:27:24 | 1:22 | 0.618 | 0.8486 | 82.3 | 73.84 | 4.1833 | 3.3718 | 327 | - | - | 2021-11-30 13:31 | 96 | 192 | RateC
25306 | 26-00:28:37 | 1:24 | 0.618 | 0.8612 | 83.5 | 74.93 | 4.1933 | 3.4244 | 332.1 | - | - | 2021-11-30 13:32 | 96 | 192 | RateC
25307 | 26-00:29:45 | 1:25 | 0.618 | 0.8728 | 84.7 | 75.94 | 4.2034 | 3.4734 | 336.9 | - | - | 2021-11-30 13:34 | 96 | 192 | RateC
25308 | 26-00:30:50 | 1:26 | 0.618 | 0.8841 | 85.8 | 76.92 | 4.2135 | 3.5208 | 341.5 | - | - | 2021-11-30 13:35 | 96 | 192 | RateC
25309 | 26-00:31:54 | 1:27 | 0.618 | 0.895 | 86.8 | 77.87 | 4.2236 | 3.5666 | 345.9 | - | - | 2021-11-30 13:36 | 96 | 192 | RateC
25310 | 26-00:32:57 | 1:28 | 0.618 | 0.9059 | 87.9 | 78.82 | 4.2336 | 3.6128 | 350.4 | - | - | 2021-11-30 13:37 | 96 | 192 | RateC
25311 | 26-00:34:02 | 1:29 | 0.618 | 0.917 | 88.9 | 79.79 | 4.2437 | 3.6599 | 355 | - | - | 2021-11-30 13:38 | 96 | 192 | RateC
25312 | 26-00:35:10 | 1:30 | 0.618 | 0.9286 | 90.1 | 80.8 | 4.2538 | 3.7094 | 359.8 | - | - | 2021-11-30 13:39 | 96 | 192 | RateC
25313 | 26-00:36:20 | 1:31 | 0.618 | 0.9407 | 91.2 | 81.85 | 4.2639 | 3.761 | 364.8 | - | - | 2021-11-30 13:40 | 96 | 192 | RateC
25314 | 26-00:37:36 | 1:33 | 0.618 | 0.9538 | 92.5 | 82.99 | 4.2739 | 3.8167 | 370.2 | - | - | 2021-11-30 13:41 | 96 | 192 | RateC
25315 | 26-00:39:02 | 1:34 | 0.618 | 0.9686 | 93.9 | 84.27 | 4.284 | 3.8799 | 376.3 | - | - | 2021-11-30 13:43 | 96 | 192 | RateC
25316 | 26-00:40:35 | 1:36 | 0.618 | 0.9845 | 95.5 | 85.66 | 4.2941 | 3.9482 | 382.9 | - | - | 2021-11-30 13:44 | 96 | 192 | RateC
25317 | 26-00:42:14 | 1:37 | 0.618 | 1.0014 | 97.1 | 87.13 | 4.3042 | 4.0208 | 390 | - | - | 2021-11-30 13:46 | 96 | 192 | RateC
25318 | 26-00:43:57 | 1:39 | 0.618 | 1.0191 | 98.8 | 88.67 | 4.3142 | 4.0973 | 397.4 | - | - | 2021-11-30 13:48 | 96 | 192 | RateC
25319 | 26-00:45:44 | 1:41 | 0.618 | 1.0375 | 100.6 | 90.27 | 4.3243 | 4.1768 | 405.1 | - | - | 2021-11-30 13:50 | 96 | 192 | RateC
25320 | 26-00:47:28 | 1:42 | 0.618 | 1.0554 | 102.4 | 91.83 | 4.3344 | 4.2541 | 412.6 | - | - | 2021-11-30 13:51 | 96 | 192 | RateC
25321 | 26-00:49:09 | 1:44 | 0.618 | 1.0727 | 104 | 93.33 | 4.3445 | 4.3291 | 419.9 | - | - | 2021-11-30 13:53 | 96 | 192 | RateC
25322 | 26-00:50:41 | 1:46 | 0.618 | 1.0885 | 105.6 | 94.71 | 4.3545 | 4.3981 | 426.6 | - | - | 2021-11-30 13:55 | 96 | 192 | RateC
25323 | 26-00:52:08 | 1:47 | 0.618 | 1.1035 | 107 | 96.01 | 4.3646 | 4.4632 | 432.9 | - | - | 2021-11-30 13:56 | 96 | 192 | RateC
25324 | 26-00:53:32 | 1:49 | 0.618 | 1.1178 | 108.4 | 97.26 | 4.3747 | 4.526 | 439 | - | - | 2021-11-30 13:57 | 96 | 192 | RateC
25325 | 26-00:54:48 | 1:50 | 0.618 | 1.1309 | 109.7 | 98.4 | 4.3848 | 4.5833 | 444.5 | - | - | 2021-11-30 13:59 | 96 | 192 | RateC
25326 | 26-00:55:58 | 1:51 | 0.618 | 1.143 | 110.9 | 99.45 | 4.3948 | 4.6361 | 449.7 | - | - | 2021-11-30 14:00 | 96 | 192 | RateC
25327 | 26-00:56:35 | 1:52 | 0.618 | 1.1493 | 111.5 | 100 | 4.4 | 4.6641 | 452.4 | - | - | 2021-11-30 14:00 | 96 | 192 | RateC
25328 | 26-00:56:35 | 0:00 | -0.618 | 0 | 0 | 0 | 4.2383 | 0 | 0 | - | - | 2021-11-30 14:00 | 96 | 193 | RateD
25329 | 26-00:56:37 | 0:00 | -0.618 | 0.0003 | 0 | 0.02 | 4.2062 | 0.0011 | 0.1 | - | - | 2021-11-30 14:00 | 96 | 193 | RateD
25330 | 26-00:56:37 | 0:00 | -0.618 | 0.0004 | 0 | 0.03 | 4.1947 | 0.0016 | 0.2 | - | - | 2021-11-30 14:00 | 96 | 193 | RateD
25331 | 26-00:56:39 | 0:00 | -0.618 | 0.0007 | 0.1 | 0.06 | 4.1819 | 0.0028 | 0.3 | - | - | 2021-11-30 14:00 | 96 | 193 | RateD
25332 | 26-00:56:43 | 0:00 | -0.618 | 0.0013 | 0.1 | 0.11 | 4.1709 | 0.0055 | 0.5 | - | - | 2021-11-30 14:01 | 96 | 193 | RateD
25333 | 26-00:56:50 | 0:00 | -0.618 | 0.0026 | 0.2 | 0.21 | 4.1603 | 0.0107 | 1 | - | - | 2021-11-30 14:01 | 96 | 193 | RateD
25334 | 26-00:57:03 | 0:00 | -0.618 | 0.0047 | 0.5 | 0.39 | 4.1501 | 0.0196 | 1.9 | - | - | 2021-11-30 14:01 | 96 | 193 | RateD
25335 | 26-00:57:22 | 0:01 | -0.618 | 0.008 | 0.8 | 0.66 | 4.14 | 0.0332 | 3.2 | - | - | 2021-11-30 14:01 | 96 | 193 | RateD
25336 | 26-00:57:50 | 0:01 | -0.618 | 0.0128 | 1.2 | 1.06 | 4.1299 | 0.0531 | 5.2 | - | - | 2021-11-30 14:02 | 96 | 193 | RateD
25337 | 26-00:58:31 | 0:02 | -0.618 | 0.0198 | 1.9 | 1.64 | 4.1199 | 0.082 | 8 | - | - | 2021-11-30 14:02 | 96 | 193 | RateD
25338 | 26-00:59:32 | 0:03 | -0.618 | 0.0303 | 2.9 | 2.52 | 4.1098 | 0.1252 | 12.1 | - | - | 2021-11-30 14:03 | 96 | 193 | RateD
25339 | 26-01:01:18 | 0:05 | -0.618 | 0.0486 | 4.7 | 4.03 | 4.0997 | 0.2003 | 19.4 | - | - | 2021-11-30 14:05 | 96 | 193 | RateD
25340 | 26-01:04:18 | 0:08 | -0.618 | 0.0795 | 7.7 | 6.6 | 4.0909 | 0.3268 | 31.7 | - | - | 2021-11-30 14:08 | 96 | 193 | RateD
25341 | 26-01:07:18 | 0:11 | -0.618 | 0.1104 | 10.7 | 9.16 | 4.0837 | 0.4531 | 44 | - | - | 2021-11-30 14:11 | 96 | 193 | RateD
25342 | 26-01:10:19 | 0:14 | -0.618 | 0.1414 | 13.7 | 11.74 | 4.0737 | 0.5795 | 56.2 | - | - | 2021-11-30 14:14 | 96 | 193 | RateD
25343 | 26-01:12:18 | 0:16 | -0.6181 | 0.1618 | 15.7 | 13.43 | 4.0636 | 0.6626 | 64.3 | - | - | 2021-11-30 14:16 | 96 | 193 | RateD
25344 | 26-01:13:45 | 0:17 | -0.618 | 0.1768 | 17.2 | 14.68 | 4.0535 | 0.7236 | 70.2 | - | - | 2021-11-30 14:18 | 96 | 193 | RateD
25345 | 26-01:14:56 | 0:18 | -0.618 | 0.189 | 18.3 | 15.68 | 4.0434 | 0.7727 | 74.9 | - | - | 2021-11-30 14:19 | 96 | 193 | RateD
25346 | 26-01:15:59 | 0:19 | -0.618 | 0.1997 | 19.4 | 16.58 | 4.0334 | 0.8162 | 79.2 | - | - | 2021-11-30 14:20 | 96 | 193 | RateD
25347 | 26-01:16:53 | 0:20 | -0.618 | 0.209 | 20.3 | 17.35 | 4.0233 | 0.8537 | 82.8 | - | - | 2021-11-30 14:21 | 96 | 193 | RateD
25348 | 26-01:17:43 | 0:21 | -0.618 | 0.2176 | 21.1 | 18.06 | 4.0132 | 0.8881 | 86.1 | - | - | 2021-11-30 14:22 | 96 | 193 | RateD
25349 | 26-01:18:30 | 0:22 | -0.618 | 0.2257 | 21.9 | 18.74 | 4.0031 | 0.9207 | 89.3 | - | - | 2021-11-30 14:22 | 96 | 193 | RateD
25350 | 26-01:19:15 | 0:23 | -0.618 | 0.2335 | 22.6 | 19.38 | 3.9929 | 0.9516 | 92.3 | - | - | 2021-11-30 14:23 | 96 | 193 | RateD
25351 | 26-01:19:58 | 0:23 | -0.618 | 0.2408 | 23.4 | 19.99 | 3.9828 | 0.981 | 95.1 | - | - | 2021-11-30 14:24 | 96 | 193 | RateD
25352 | 26-01:20:38 | 0:24 | -0.618 | 0.2477 | 24 | 20.56 | 3.9727 | 1.0082 | 97.8 | - | - | 2021-11-30 14:24 | 96 | 193 | RateD
25353 | 26-01:21:18 | 0:25 | -0.618 | 0.2545 | 24.7 | 21.12 | 3.9627 | 1.0353 | 100.4 | - | - | 2021-11-30 14:25 | 96 | 193 | RateD
25354 | 26-01:22:01 | 0:25 | -0.618 | 0.262 | 25.4 | 21.74 | 3.9526 | 1.0648 | 103.3 | - | - | 2021-11-30 14:26 | 96 | 193 | RateD
25355 | 26-01:22:51 | 0:26 | -0.618 | 0.2705 | 26.2 | 22.45 | 3.9425 | 1.0985 | 106.5 | - | - | 2021-11-30 14:27 | 96 | 193 | RateD
25356 | 26-01:23:52 | 0:27 | -0.618 | 0.281 | 27.3 | 23.32 | 3.9324 | 1.1398 | 110.5 | - | - | 2021-11-30 14:28 | 96 | 193 | RateD
25357 | 26-01:25:10 | 0:29 | -0.618 | 0.2944 | 28.6 | 24.44 | 3.9224 | 1.1924 | 115.7 | - | - | 2021-11-30 14:29 | 96 | 193 | RateD
25358 | 26-01:26:51 | 0:30 | -0.618 | 0.3118 | 30.2 | 25.88 | 3.9123 | 1.2605 | 122.3 | - | - | 2021-11-30 14:31 | 96 | 193 | RateD
25359 | 26-01:28:59 | 0:32 | -0.618 | 0.3337 | 32.4 | 27.7 | 3.9022 | 1.3463 | 130.6 | - | - | 2021-11-30 14:33 | 96 | 193 | RateD
25360 | 26-01:31:50 | 0:35 | -0.618 | 0.363 | 35.2 | 30.13 | 3.8921 | 1.4605 | 141.7 | - | - | 2021-11-30 14:36 | 96 | 193 | RateD
25361 | 26-01:34:50 | 0:38 | -0.618 | 0.394 | 38.2 | 32.7 | 3.8841 | 1.5807 | 153.3 | - | - | 2021-11-30 14:39 | 96 | 193 | RateD
25362 | 26-01:37:50 | 0:41 | -0.618 | 0.4249 | 41.2 | 35.27 | 3.876 | 1.7008 | 165 | - | - | 2021-11-30 14:42 | 96 | 193 | RateD
25363 | 26-01:40:48 | 0:44 | -0.618 | 0.4554 | 44.2 | 37.8 | 3.8659 | 1.8188 | 176.4 | - | - | 2021-11-30 14:45 | 96 | 193 | RateD
25364 | 26-01:43:09 | 0:47 | -0.618 | 0.4797 | 46.5 | 39.81 | 3.8559 | 1.9126 | 185.5 | - | - | 2021-11-30 14:47 | 96 | 193 | RateD
25365 | 26-01:45:08 | 0:49 | -0.618 | 0.5 | 48.5 | 41.5 | 3.8458 | 1.9911 | 193.1 | - | - | 2021-11-30 14:49 | 96 | 193 | RateD
25366 | 26-01:46:54 | 0:50 | -0.618 | 0.5183 | 50.3 | 43.02 | 3.8357 | 2.0613 | 199.9 | - | - | 2021-11-30 14:51 | 96 | 193 | RateD
25367 | 26-01:48:32 | 0:52 | -0.618 | 0.5351 | 51.9 | 44.41 | 3.8256 | 2.1254 | 206.2 | - | - | 2021-11-30 14:52 | 96 | 193 | RateD
25368 | 26-01:50:00 | 0:53 | -0.618 | 0.5502 | 53.4 | 45.67 | 3.8156 | 2.1833 | 211.8 | - | - | 2021-11-30 14:54 | 96 | 193 | RateD
25369 | 26-01:51:25 | 0:55 | -0.618 | 0.5648 | 54.8 | 46.88 | 3.8055 | 2.2389 | 217.2 | - | - | 2021-11-30 14:55 | 96 | 193 | RateD
25370 | 26-01:52:45 | 0:56 | -0.618 | 0.5785 | 56.1 | 48.02 | 3.7954 | 2.2911 | 222.2 | - | - | 2021-11-30 14:57 | 96 | 193 | RateD
25371 | 26-01:54:01 | 0:57 | -0.618 | 0.5915 | 57.4 | 49.1 | 3.7853 | 2.3404 | 227 | - | - | 2021-11-30 14:58 | 96 | 193 | RateD
25372 | 26-01:55:14 | 0:59 | -0.618 | 0.6041 | 58.6 | 50.14 | 3.7753 | 2.3877 | 231.6 | - | - | 2021-11-30 14:59 | 96 | 193 | RateD
25373 | 26-01:56:26 | 1:00 | -0.618 | 0.6165 | 59.8 | 51.17 | 3.7652 | 2.4347 | 236.1 | - | - | 2021-11-30 15:00 | 96 | 193 | RateD
25374 | 26-01:57:36 | 1:01 | -0.618 | 0.6285 | 61 | 52.17 | 3.7551 | 2.4797 | 240.5 | - | - | 2021-11-30 15:01 | 96 | 193 | RateD
25375 | 26-01:58:44 | 1:02 | -0.618 | 0.6401 | 62.1 | 53.13 | 3.745 | 2.5233 | 244.7 | - | - | 2021-11-30 15:03 | 96 | 193 | RateD
25376 | 26-01:59:52 | 1:03 | -0.618 | 0.6518 | 63.2 | 54.1 | 3.735 | 2.5669 | 249 | - | - | 2021-11-30 15:04 | 96 | 193 | RateD
25377 | 26-02:00:58 | 1:04 | -0.618 | 0.6631 | 64.3 | 55.04 | 3.7249 | 2.6092 | 253.1 | - | - | 2021-11-30 15:05 | 96 | 193 | RateD
25378 | 26-02:02:03 | 1:05 | -0.618 | 0.6744 | 65.4 | 55.97 | 3.7148 | 2.651 | 257.1 | - | - | 2021-11-30 15:06 | 96 | 193 | RateD
25379 | 26-02:03:08 | 1:07 | -0.618 | 0.6855 | 66.5 | 56.9 | 3.7047 | 2.6922 | 261.1 | - | - | 2021-11-30 15:07 | 96 | 193 | RateD
25380 | 26-02:04:14 | 1:08 | -0.618 | 0.6967 | 67.6 | 57.83 | 3.6947 | 2.7338 | 265.2 | - | - | 2021-11-30 15:08 | 96 | 193 | RateD
25381 | 26-02:05:17 | 1:09 | -0.618 | 0.7076 | 68.6 | 58.74 | 3.6846 | 2.7741 | 269.1 | - | - | 2021-11-30 15:09 | 96 | 193 | RateD
25382 | 26-02:06:21 | 1:10 | -0.618 | 0.7186 | 69.7 | 59.65 | 3.6745 | 2.8146 | 273 | - | - | 2021-11-30 15:10 | 96 | 193 | RateD
25383 | 26-02:07:28 | 1:11 | -0.618 | 0.7301 | 70.8 | 60.6 | 3.6644 | 2.8567 | 277.1 | - | - | 2021-11-30 15:11 | 96 | 193 | RateD
25384 | 26-02:08:35 | 1:12 | -0.618 | 0.7416 | 71.9 | 61.56 | 3.6544 | 2.8988 | 281.2 | - | - | 2021-11-30 15:12 | 96 | 193 | RateD
25385 | 26-02:09:44 | 1:13 | -0.618 | 0.7534 | 73.1 | 62.54 | 3.6443 | 2.9419 | 285.3 | - | - | 2021-11-30 15:14 | 96 | 193 | RateD
25386 | 26-02:10:51 | 1:14 | -0.618 | 0.765 | 74.2 | 63.5 | 3.6342 | 2.9841 | 289.4 | - | - | 2021-11-30 15:15 | 96 | 193 | RateD
25387 | 26-02:12:03 | 1:15 | -0.618 | 0.7773 | 75.4 | 64.52 | 3.6241 | 3.0286 | 293.8 | - | - | 2021-11-30 15:16 | 96 | 193 | RateD
25388 | 26-02:13:18 | 1:17 | -0.618 | 0.7903 | 76.7 | 65.59 | 3.6141 | 3.0756 | 298.3 | - | - | 2021-11-30 15:17 | 96 | 193 | RateD
25389 | 26-02:14:33 | 1:18 | -0.618 | 0.803 | 77.9 | 66.65 | 3.604 | 3.1215 | 302.8 | - | - | 2021-11-30 15:18 | 96 | 193 | RateD
25390 | 26-02:15:44 | 1:19 | -0.618 | 0.8153 | 79.1 | 67.67 | 3.5939 | 3.1657 | 307.1 | - | - | 2021-11-30 15:20 | 96 | 193 | RateD
25391 | 26-02:17:01 | 1:20 | -0.618 | 0.8285 | 80.4 | 68.76 | 3.5838 | 3.2131 | 311.6 | - | - | 2021-11-30 15:21 | 96 | 193 | RateD
25392 | 26-02:18:14 | 1:22 | -0.618 | 0.841 | 81.6 | 69.8 | 3.5738 | 3.2578 | 316 | - | - | 2021-11-30 15:22 | 96 | 193 | RateD
25393 | 26-02:19:28 | 1:23 | -0.618 | 0.8537 | 82.8 | 70.86 | 3.5637 | 3.3031 | 320.4 | - | - | 2021-11-30 15:23 | 96 | 193 | RateD
25394 | 26-02:20:45 | 1:24 | -0.618 | 0.8669 | 84.1 | 71.96 | 3.5536 | 3.3502 | 325 | - | - | 2021-11-30 15:25 | 96 | 193 | RateD
25395 | 26-02:21:58 | 1:25 | -0.618 | 0.8794 | 85.3 | 73 | 3.5435 | 3.3947 | 329.3 | - | - | 2021-11-30 15:26 | 96 | 193 | RateD
25396 | 26-02:23:12 | 1:27 | -0.618 | 0.8922 | 86.5 | 74.05 | 3.5335 | 3.4397 | 333.6 | - | - | 2021-11-30 15:27 | 96 | 193 | RateD
25397 | 26-02:24:26 | 1:28 | -0.618 | 0.9049 | 87.8 | 75.11 | 3.5234 | 3.4847 | 338 | - | - | 2021-11-30 15:28 | 96 | 193 | RateD
25398 | 26-02:25:42 | 1:29 | -0.618 | 0.918 | 89 | 76.19 | 3.5133 | 3.5307 | 342.5 | - | - | 2021-11-30 15:30 | 96 | 193 | RateD
25399 | 26-02:26:58 | 1:30 | -0.618 | 0.9309 | 90.3 | 77.26 | 3.5032 | 3.5759 | 346.8 | - | - | 2021-11-30 15:31 | 96 | 193 | RateD
25400 | 26-02:28:12 | 1:32 | -0.618 | 0.9436 | 91.5 | 78.32 | 3.4931 | 3.6205 | 351.2 | - | - | 2021-11-30 15:32 | 96 | 193 | RateD
25401 | 26-02:29:25 | 1:33 | -0.618 | 0.9561 | 92.7 | 79.36 | 3.4831 | 3.664 | 355.4 | - | - | 2021-11-30 15:33 | 96 | 193 | RateD
25402 | 26-02:30:35 | 1:34 | -0.6181 | 0.9682 | 93.9 | 80.37 | 3.473 | 3.7063 | 359.5 | - | - | 2021-11-30 15:34 | 96 | 193 | RateD
25403 | 26-02:31:44 | 1:35 | -0.618 | 0.9801 | 95.1 | 81.35 | 3.4629 | 3.7474 | 363.5 | - | - | 2021-11-30 15:36 | 96 | 193 | RateD
25404 | 26-02:32:50 | 1:36 | -0.618 | 0.9914 | 96.2 | 82.29 | 3.4528 | 3.7865 | 367.3 | - | - | 2021-11-30 15:37 | 96 | 193 | RateD
25405 | 26-02:33:55 | 1:37 | -0.618 | 1.0026 | 97.2 | 83.22 | 3.4428 | 3.8251 | 371 | - | - | 2021-11-30 15:38 | 96 | 193 | RateD
25406 | 26-02:34:56 | 1:38 | -0.618 | 1.0131 | 98.3 | 84.09 | 3.4327 | 3.861 | 374.5 | - | - | 2021-11-30 15:39 | 96 | 193 | RateD
25407 | 26-02:35:56 | 1:39 | -0.618 | 1.0232 | 99.2 | 84.93 | 3.4226 | 3.8959 | 377.9 | - | - | 2021-11-30 15:40 | 96 | 193 | RateD
25408 | 26-02:36:52 | 1:40 | -0.618 | 1.0329 | 100.2 | 85.74 | 3.4125 | 3.9291 | 381.1 | - | - | 2021-11-30 15:41 | 96 | 193 | RateD
25409 | 26-02:37:46 | 1:41 | -0.618 | 1.0423 | 101.1 | 86.51 | 3.4025 | 3.9609 | 384.2 | - | - | 2021-11-30 15:42 | 96 | 193 | RateD
25410 | 26-02:38:37 | 1:42 | -0.618 | 1.051 | 101.9 | 87.23 | 3.3924 | 3.9904 | 387 | - | - | 2021-11-30 15:42 | 96 | 193 | RateD
25411 | 26-02:39:25 | 1:43 | -0.618 | 1.0593 | 102.7 | 87.92 | 3.3823 | 4.0185 | 389.8 | - | - | 2021-11-30 15:43 | 96 | 193 | RateD
25412 | 26-02:40:11 | 1:44 | -0.618 | 1.0671 | 103.5 | 88.57 | 3.3722 | 4.0448 | 392.3 | - | - | 2021-11-30 15:44 | 96 | 193 | RateD
25413 | 26-02:40:54 | 1:44 | -0.618 | 1.0744 | 104.2 | 89.18 | 3.3622 | 4.0697 | 394.7 | - | - | 2021-11-30 15:45 | 96 | 193 | RateD
25414 | 26-02:41:36 | 1:45 | -0.618 | 1.0817 | 104.9 | 89.78 | 3.3521 | 4.094 | 397.1 | - | - | 2021-11-30 15:45 | 96 | 193 | RateD
25415 | 26-02:42:14 | 1:46 | -0.618 | 1.0882 | 105.5 | 90.32 | 3.342 | 4.1158 | 399.2 | - | - | 2021-11-30 15:46 | 96 | 193 | RateD
25416 | 26-02:42:51 | 1:46 | -0.618 | 1.0945 | 106.2 | 90.84 | 3.3319 | 4.1368 | 401.2 | - | - | 2021-11-30 15:47 | 96 | 193 | RateD
25417 | 26-02:43:23 | 1:47 | -0.618 | 1.1001 | 106.7 | 91.31 | 3.3219 | 4.1554 | 403 | - | - | 2021-11-30 15:47 | 96 | 193 | RateD
25418 | 26-02:43:53 | 1:47 | -0.618 | 1.1052 | 107.2 | 91.74 | 3.3118 | 4.1725 | 404.7 | - | - | 2021-11-30 15:48 | 96 | 193 | RateD
25419 | 26-02:44:22 | 1:48 | -0.618 | 1.1103 | 107.7 | 92.15 | 3.3017 | 4.1891 | 406.3 | - | - | 2021-11-30 15:48 | 96 | 193 | RateD
25420 | 26-02:44:50 | 1:48 | -0.618 | 1.115 | 108.1 | 92.55 | 3.2916 | 4.2048 | 407.8 | - | - | 2021-11-30 15:49 | 96 | 193 | RateD
25421 | 26-02:45:16 | 1:49 | -0.618 | 1.1195 | 108.6 | 92.92 | 3.2814 | 4.2196 | 409.3 | - | - | 2021-11-30 15:49 | 96 | 193 | RateD
25422 | 26-02:45:40 | 1:49 | -0.618 | 1.1237 | 109 | 93.27 | 3.2713 | 4.2332 | 410.6 | - | - | 2021-11-30 15:50 | 96 | 193 | RateD
25423 | 26-02:46:02 | 1:49 | -0.618 | 1.1274 | 109.3 | 93.58 | 3.2613 | 4.2453 | 411.8 | - | - | 2021-11-30 15:50 | 96 | 193 | RateD
25424 | 26-02:46:23 | 1:50 | -0.618 | 1.1309 | 109.7 | 93.87 | 3.2512 | 4.2567 | 412.9 | - | - | 2021-11-30 15:50 | 96 | 193 | RateD
25425 | 26-02:46:43 | 1:50 | -0.618 | 1.1343 | 110 | 94.15 | 3.2411 | 4.268 | 414 | - | - | 2021-11-30 15:51 | 96 | 193 | RateD
25426 | 26-02:47:02 | 1:50 | -0.618 | 1.1376 | 110.3 | 94.43 | 3.2309 | 4.2786 | 415 | - | - | 2021-11-30 15:51 | 96 | 193 | RateD
25427 | 26-02:47:21 | 1:51 | -0.618 | 1.1409 | 110.7 | 94.7 | 3.2206 | 4.2891 | 416 | - | - | 2021-11-30 15:51 | 96 | 193 | RateD
25428 | 26-02:47:37 | 1:51 | -0.618 | 1.1437 | 110.9 | 94.93 | 3.2106 | 4.2982 | 416.9 | - | - | 2021-11-30 15:51 | 96 | 193 | RateD
25429 | 26-02:47:53 | 1:51 | -0.618 | 1.1465 | 111.2 | 95.16 | 3.2005 | 4.307 | 417.7 | - | - | 2021-11-30 15:52 | 96 | 193 | RateD
25430 | 26-02:48:09 | 1:52 | -0.618 | 1.1491 | 111.5 | 95.38 | 3.1901 | 4.3154 | 418.6 | - | - | 2021-11-30 15:52 | 96 | 193 | RateD
25431 | 26-02:48:23 | 1:52 | -0.618 | 1.1515 | 111.7 | 95.58 | 3.18 | 4.3231 | 419.3 | - | - | 2021-11-30 15:52 | 96 | 193 | RateD
25432 | 26-02:48:38 | 1:52 | -0.618 | 1.154 | 111.9 | 95.79 | 3.1695 | 4.3312 | 420.1 | - | - | 2021-11-30 15:52 | 96 | 193 | RateD
25433 | 26-02:48:51 | 1:52 | -0.618 | 1.1564 | 112.2 | 95.99 | 3.1594 | 4.3387 | 420.8 | - | - | 2021-11-30 15:53 | 96 | 193 | RateD
25434 | 26-02:49:05 | 1:52 | -0.618 | 1.1587 | 112.4 | 96.18 | 3.149 | 4.3459 | 421.5 | - | - | 2021-11-30 15:53 | 96 | 193 | RateD
25435 | 26-02:49:18 | 1:53 | -0.618 | 1.161 | 112.6 | 96.37 | 3.1388 | 4.3532 | 422.2 | - | - | 2021-11-30 15:53 | 96 | 193 | RateD
25436 | 26-02:49:31 | 1:53 | -0.618 | 1.1632 | 112.8 | 96.55 | 3.1286 | 4.3599 | 422.9 | - | - | 2021-11-30 15:53 | 96 | 193 | RateD
25437 | 26-02:49:42 | 1:53 | -0.618 | 1.1652 | 113 | 96.71 | 3.1185 | 4.3661 | 423.5 | - | - | 2021-11-30 15:54 | 96 | 193 | RateD
25438 | 26-02:49:54 | 1:53 | -0.618 | 1.1673 | 113.2 | 96.89 | 3.1079 | 4.3726 | 424.1 | - | - | 2021-11-30 15:54 | 96 | 193 | RateD
25439 | 26-02:50:06 | 1:54 | -0.618 | 1.1692 | 113.4 | 97.04 | 3.0979 | 4.3785 | 424.7 | - | - | 2021-11-30 15:54 | 96 | 193 | RateD
25440 | 26-02:50:15 | 1:54 | -0.618 | 1.1708 | 113.6 | 97.18 | 3.0878 | 4.3837 | 425.2 | - | - | 2021-11-30 15:54 | 96 | 193 | RateD
25441 | 26-02:50:25 | 1:54 | -0.618 | 1.1725 | 113.7 | 97.32 | 3.0774 | 4.389 | 425.7 | - | - | 2021-11-30 15:54 | 96 | 193 | RateD
25442 | 26-02:50:35 | 1:54 | -0.618 | 1.1742 | 113.9 | 97.46 | 3.0673 | 4.3941 | 426.2 | - | - | 2021-11-30 15:54 | 96 | 193 | RateD
25443 | 26-02:50:44 | 1:54 | -0.618 | 1.1758 | 114 | 97.6 | 3.0573 | 4.399 | 426.7 | - | - | 2021-11-30 15:55 | 96 | 193 | RateD
25444 | 26-02:50:53 | 1:54 | -0.618 | 1.1773 | 114.2 | 97.72 | 3.0472 | 4.4036 | 427.1 | - | - | 2021-11-30 15:55 | 96 | 193 | RateD
25445 | 26-02:51:02 | 1:54 | -0.618 | 1.1788 | 114.3 | 97.84 | 3.0371 | 4.4081 | 427.6 | - | - | 2021-11-30 15:55 | 96 | 193 | RateD
25446 | 26-02:51:10 | 1:55 | -0.618 | 1.1803 | 114.5 | 97.96 | 3.0266 | 4.4125 | 428 | - | - | 2021-11-30 15:55 | 96 | 193 | RateD
25447 | 26-02:51:19 | 1:55 | -0.618 | 1.1817 | 114.6 | 98.09 | 3.0159 | 4.417 | 428.4 | - | - | 2021-11-30 15:55 | 96 | 193 | RateD
25448 | 26-02:51:27 | 1:55 | -0.618 | 1.1831 | 114.8 | 98.2 | 3.0058 | 4.4212 | 428.8 | - | - | 2021-11-30 15:55 | 96 | 193 | RateD
25449 | 26-02:51:34 | 1:55 | -0.618 | 1.1844 | 114.9 | 98.31 | 2.9956 | 4.425 | 429.2 | - | - | 2021-11-30 15:55 | 96 | 193 | RateD
25450 | 26-02:51:42 | 1:55 | -0.618 | 1.1858 | 115 | 98.42 | 2.9849 | 4.4291 | 429.6 | - | - | 2021-11-30 15:56 | 96 | 193 | RateD
25451 | 26-02:51:50 | 1:55 | -0.618 | 1.1871 | 115.1 | 98.54 | 2.9742 | 4.4332 | 430 | - | - | 2021-11-30 15:56 | 96 | 193 | RateD
25452 | 26-02:51:57 | 1:55 | -0.618 | 1.1883 | 115.3 | 98.63 | 2.9639 | 4.4366 | 430.3 | - | - | 2021-11-30 15:56 | 96 | 193 | RateD
25453 | 26-02:52:04 | 1:55 | -0.618 | 1.1895 | 115.4 | 98.73 | 2.9532 | 4.4403 | 430.7 | - | - | 2021-11-30 15:56 | 96 | 193 | RateD
25454 | 26-02:52:11 | 1:56 | -0.618 | 1.1907 | 115.5 | 98.83 | 2.9432 | 4.4437 | 431 | - | - | 2021-11-30 15:56 | 96 | 193 | RateD
25455 | 26-02:52:18 | 1:56 | -0.618 | 1.1919 | 115.6 | 98.93 | 2.9325 | 4.4472 | 431.3 | - | - | 2021-11-30 15:56 | 96 | 193 | RateD
25456 | 26-02:52:25 | 1:56 | -0.618 | 1.1931 | 115.7 | 99.03 | 2.9222 | 4.4506 | 431.7 | - | - | 2021-11-30 15:56 | 96 | 193 | RateD
25457 | 26-02:52:31 | 1:56 | -0.618 | 1.1941 | 115.8 | 99.12 | 2.9119 | 4.4538 | 432 | - | - | 2021-11-30 15:56 | 96 | 193 | RateD
25458 | 26-02:52:37 | 1:56 | -0.618 | 1.1952 | 115.9 | 99.2 | 2.9015 | 4.4568 | 432.3 | - | - | 2021-11-30 15:56 | 96 | 193 | RateD
25459 | 26-02:52:43 | 1:56 | -0.618 | 1.1962 | 116 | 99.29 | 2.8908 | 4.4598 | 432.6 | - | - | 2021-11-30 15:57 | 96 | 193 | RateD
25460 | 26-02:52:49 | 1:56 | -0.618 | 1.1973 | 116.1 | 99.38 | 2.8801 | 4.4629 | 432.9 | - | - | 2021-11-30 15:57 | 96 | 193 | RateD
25461 | 26-02:52:55 | 1:56 | -0.618 | 1.1983 | 116.2 | 99.46 | 2.8691 | 4.4659 | 433.2 | - | - | 2021-11-30 15:57 | 96 | 193 | RateD
25462 | 26-02:53:02 | 1:56 | -0.618 | 1.1994 | 116.3 | 99.55 | 2.8582 | 4.469 | 433.5 | - | - | 2021-11-30 15:57 | 96 | 193 | RateD
25463 | 26-02:53:08 | 1:57 | -0.618 | 1.2005 | 116.4 | 99.64 | 2.8474 | 4.472 | 433.7 | - | - | 2021-11-30 15:57 | 96 | 193 | RateD
25464 | 26-02:53:14 | 1:57 | -0.618 | 1.2015 | 116.5 | 99.73 | 2.8365 | 4.4749 | 434 | - | - | 2021-11-30 15:57 | 96 | 193 | RateD
25465 | 26-02:53:19 | 1:57 | -0.618 | 1.2024 | 116.6 | 99.8 | 2.8261 | 4.4776 | 434.3 | - | - | 2021-11-30 15:57 | 96 | 193 | RateD
25466 | 26-02:53:25 | 1:57 | -0.618 | 1.2034 | 116.7 | 99.89 | 2.8151 | 4.4803 | 434.6 | - | - | 2021-11-30 15:57 | 96 | 193 | RateD
25467 | 26-02:53:31 | 1:57 | -0.618 | 1.2044 | 116.8 | 99.96 | 2.8041 | 4.483 | 434.8 | - | - | 2021-11-30 15:57 | 96 | 193 | RateD
25468 | 26-02:53:33 | 1:57 | -0.618 | 1.2048 | 116.9 | 100 | 2.7999 | 4.4842 | 434.9 | - | - | 2021-11-30 15:57 | 96 | 193 | RateD
25469 | 26-02:53:33 | 0:00 | 0.618 | 0 | 0 | 0 | 3.1228 | 0 | 0 | - | - | 2021-11-30 15:57 | 97 | 194 | RateC
25470 | 26-02:53:35 | 0:00 | 0.618 | 0.0003 | 0 | 0.03 | 3.2924 | 0.001 | 0.1 | - | - | 2021-11-30 15:57 | 97 | 194 | RateC
25471 | 26-02:53:35 | 0:00 | 0.618 | 0.0004 | 0 | 0.04 | 3.3544 | 0.0014 | 0.1 | - | - | 2021-11-30 15:57 | 97 | 194 | RateC
25472 | 26-02:53:36 | 0:00 | 0.618 | 0.0005 | 0 | 0.05 | 3.4011 | 0.0017 | 0.2 | - | - | 2021-11-30 15:57 | 97 | 194 | RateC
25473 | 26-02:53:37 | 0:00 | 0.618 | 0.0006 | 0.1 | 0.05 | 3.4415 | 0.002 | 0.2 | - | - | 2021-11-30 15:57 | 97 | 194 | RateC
25474 | 26-02:53:37 | 0:00 | 0.618 | 0.0007 | 0.1 | 0.06 | 3.4798 | 0.0024 | 0.2 | - | - | 2021-11-30 15:57 | 97 | 194 | RateC
25475 | 26-02:53:38 | 0:00 | 0.618 | 0.0008 | 0.1 | 0.07 | 3.5096 | 0.0028 | 0.3 | - | - | 2021-11-30 15:57 | 97 | 194 | RateC
25476 | 26-02:53:38 | 0:00 | 0.618 | 0.0009 | 0.1 | 0.08 | 3.5403 | 0.0032 | 0.3 | - | - | 2021-11-30 15:57 | 97 | 194 | RateC
25477 | 26-02:53:40 | 0:00 | 0.618 | 0.0012 | 0.1 | 0.11 | 3.5894 | 0.0042 | 0.4 | - | - | 2021-11-30 15:58 | 97 | 194 | RateC
25478 | 26-02:53:41 | 0:00 | 0.618 | 0.0014 | 0.1 | 0.13 | 3.6141 | 0.005 | 0.5 | - | - | 2021-11-30 15:58 | 97 | 194 | RateC
25479 | 26-02:53:43 | 0:00 | 0.618 | 0.0017 | 0.2 | 0.15 | 3.6299 | 0.0058 | 0.6 | - | - | 2021-11-30 15:58 | 97 | 194 | RateC
25480 | 26-02:53:44 | 0:00 | 0.618 | 0.0019 | 0.2 | 0.17 | 3.6403 | 0.0065 | 0.6 | - | - | 2021-11-30 15:58 | 97 | 194 | RateC
25481 | 26-02:53:46 | 0:00 | 0.618 | 0.0022 | 0.2 | 0.19 | 3.6536 | 0.0077 | 0.8 | - | - | 2021-11-30 15:58 | 97 | 194 | RateC
25482 | 26-02:53:48 | 0:00 | 0.618 | 0.0026 | 0.3 | 0.23 | 3.6647 | 0.0093 | 0.9 | - | - | 2021-11-30 15:58 | 97 | 194 | RateC
25483 | 26-02:53:51 | 0:00 | 0.618 | 0.0032 | 0.3 | 0.28 | 3.6759 | 0.0113 | 1.1 | - | - | 2021-11-30 15:58 | 97 | 194 | RateC
25484 | 26-02:53:56 | 0:00 | 0.618 | 0.0039 | 0.4 | 0.34 | 3.6872 | 0.0139 | 1.4 | - | - | 2021-11-30 15:58 | 97 | 194 | RateC
25485 | 26-02:54:01 | 0:00 | 0.618 | 0.0048 | 0.5 | 0.42 | 3.6976 | 0.0172 | 1.7 | - | - | 2021-11-30 15:58 | 97 | 194 | RateC
25486 | 26-02:54:07 | 0:01 | 0.618 | 0.0059 | 0.6 | 0.52 | 3.7083 | 0.0214 | 2.1 | - | - | 2021-11-30 15:58 | 97 | 194 | RateC
25487 | 26-02:54:15 | 0:01 | 0.618 | 0.0073 | 0.7 | 0.64 | 3.7187 | 0.0265 | 2.6 | - | - | 2021-11-30 15:58 | 97 | 194 | RateC
25488 | 26-02:54:25 | 0:01 | 0.618 | 0.009 | 0.9 | 0.8 | 3.7288 | 0.0328 | 3.2 | - | - | 2021-11-30 15:58 | 97 | 194 | RateC
25489 | 26-02:54:37 | 0:01 | 0.618 | 0.0111 | 1.1 | 0.98 | 3.7388 | 0.0407 | 3.9 | - | - | 2021-11-30 15:58 | 97 | 194 | RateC
25490 | 26-02:54:53 | 0:01 | 0.618 | 0.0138 | 1.3 | 1.22 | 3.7489 | 0.051 | 4.9 | - | - | 2021-11-30 15:59 | 97 | 194 | RateC
25491 | 26-02:55:16 | 0:02 | 0.618 | 0.0176 | 1.7 | 1.56 | 3.7591 | 0.0653 | 6.3 | - | - | 2021-11-30 15:59 | 97 | 194 | RateC
25492 | 26-02:55:45 | 0:02 | 0.618 | 0.0227 | 2.2 | 2.01 | 3.7694 | 0.0845 | 8.2 | - | - | 2021-11-30 16:00 | 97 | 194 | RateC
25493 | 26-02:56:25 | 0:03 | 0.618 | 0.0296 | 2.9 | 2.62 | 3.7795 | 0.1103 | 10.7 | - | - | 2021-11-30 16:00 | 97 | 194 | RateC
25494 | 26-02:57:24 | 0:04 | 0.618 | 0.0396 | 3.8 | 3.51 | 3.7895 | 0.1484 | 14.4 | - | - | 2021-11-30 16:01 | 97 | 194 | RateC
25495 | 26-03:00:24 | 0:07 | 0.618 | 0.0705 | 6.8 | 6.25 | 3.7981 | 0.2656 | 25.8 | - | - | 2021-11-30 16:04 | 97 | 194 | RateC
25496 | 26-03:03:24 | 0:10 | 0.618 | 0.1015 | 9.8 | 8.99 | 3.8032 | 0.3833 | 37.2 | - | - | 2021-11-30 16:07 | 97 | 194 | RateC
25497 | 26-03:06:24 | 0:13 | 0.618 | 0.1324 | 12.8 | 11.74 | 3.8066 | 0.501 | 48.6 | - | - | 2021-11-30 16:10 | 97 | 194 | RateC
25498 | 26-03:09:25 | 0:16 | 0.618 | 0.1634 | 15.8 | 14.48 | 3.8134 | 0.6189 | 60 | - | - | 2021-11-30 16:13 | 97 | 194 | RateC
25499 | 26-03:12:15 | 0:19 | 0.618 | 0.1926 | 18.7 | 17.07 | 3.8235 | 0.7303 | 70.8 | - | - | 2021-11-30 16:16 | 97 | 194 | RateC
25500 | 26-03:14:39 | 0:21 | 0.618 | 0.2173 | 21.1 | 19.26 | 3.8336 | 0.8251 | 80 | - | - | 2021-11-30 16:18 | 97 | 194 | RateC
25501 | 26-03:16:55 | 0:23 | 0.618 | 0.2407 | 23.3 | 21.34 | 3.8436 | 0.9149 | 88.7 | - | - | 2021-11-30 16:21 | 97 | 194 | RateC
25502 | 26-03:19:11 | 0:26 | 0.618 | 0.264 | 25.6 | 23.4 | 3.8537 | 1.0047 | 97.5 | - | - | 2021-11-30 16:23 | 97 | 194 | RateC
25503 | 26-03:21:21 | 0:28 | 0.618 | 0.2864 | 27.8 | 25.38 | 3.8638 | 1.0909 | 105.8 | - | - | 2021-11-30 16:25 | 97 | 194 | RateC
25504 | 26-03:23:22 | 0:30 | 0.618 | 0.3072 | 29.8 | 27.23 | 3.8739 | 1.1714 | 113.6 | - | - | 2021-11-30 16:27 | 97 | 194 | RateC
25505 | 26-03:25:18 | 0:32 | 0.618 | 0.3271 | 31.7 | 28.99 | 3.8839 | 1.2487 | 121.1 | - | - | 2021-11-30 16:29 | 97 | 194 | RateC
25506 | 26-03:27:08 | 0:34 | 0.618 | 0.346 | 33.6 | 30.66 | 3.894 | 1.3221 | 128.2 | - | - | 2021-11-30 16:31 | 97 | 194 | RateC
25507 | 26-03:28:51 | 0:35 | 0.618 | 0.3635 | 35.3 | 32.22 | 3.9041 | 1.3905 | 134.9 | - | - | 2021-11-30 16:33 | 97 | 194 | RateC
25508 | 26-03:30:27 | 0:37 | 0.618 | 0.3801 | 36.9 | 33.69 | 3.9142 | 1.4551 | 141.1 | - | - | 2021-11-30 16:34 | 97 | 194 | RateC
25509 | 26-03:32:00 | 0:38 | 0.618 | 0.396 | 38.4 | 35.1 | 3.9242 | 1.5176 | 147.2 | - | - | 2021-11-30 16:36 | 97 | 194 | RateC
25510 | 26-03:33:26 | 0:40 | 0.618 | 0.4108 | 39.8 | 36.41 | 3.9343 | 1.5757 | 152.8 | - | - | 2021-11-30 16:37 | 97 | 194 | RateC
25511 | 26-03:34:49 | 0:41 | 0.618 | 0.4251 | 41.2 | 37.67 | 3.9444 | 1.6319 | 158.3 | - | - | 2021-11-30 16:39 | 97 | 194 | RateC
25512 | 26-03:36:09 | 0:43 | 0.618 | 0.4388 | 42.6 | 38.89 | 3.9545 | 1.6861 | 163.5 | - | - | 2021-11-30 16:40 | 97 | 194 | RateC
25513 | 26-03:37:27 | 0:44 | 0.618 | 0.4522 | 43.9 | 40.08 | 3.9645 | 1.7394 | 168.7 | - | - | 2021-11-30 16:41 | 97 | 194 | RateC
25514 | 26-03:38:46 | 0:45 | 0.618 | 0.4658 | 45.2 | 41.28 | 3.9746 | 1.7932 | 173.9 | - | - | 2021-11-30 16:43 | 97 | 194 | RateC
25515 | 26-03:40:07 | 0:47 | 0.618 | 0.4797 | 46.5 | 42.52 | 3.9847 | 1.8485 | 179.3 | - | - | 2021-11-30 16:44 | 97 | 194 | RateC
25516 | 26-03:41:30 | 0:48 | 0.618 | 0.494 | 47.9 | 43.78 | 3.9948 | 1.9054 | 184.8 | - | - | 2021-11-30 16:45 | 97 | 194 | RateC
25517 | 26-03:42:58 | 0:49 | 0.618 | 0.5091 | 49.4 | 45.12 | 4.0048 | 1.966 | 190.7 | - | - | 2021-11-30 16:47 | 97 | 194 | RateC
25518 | 26-03:44:33 | 0:51 | 0.618 | 0.5254 | 51 | 46.56 | 4.0149 | 2.0312 | 197 | - | - | 2021-11-30 16:48 | 97 | 194 | RateC
25519 | 26-03:46:13 | 0:53 | 0.618 | 0.5425 | 52.6 | 48.09 | 4.025 | 2.1003 | 203.7 | - | - | 2021-11-30 16:50 | 97 | 194 | RateC
25520 | 26-03:48:02 | 0:54 | 0.618 | 0.5612 | 54.4 | 49.74 | 4.0351 | 2.1755 | 211 | - | - | 2021-11-30 16:52 | 97 | 194 | RateC
25521 | 26-03:50:00 | 0:56 | 0.618 | 0.5815 | 56.4 | 51.54 | 4.0451 | 2.2576 | 219 | - | - | 2021-11-30 16:54 | 97 | 194 | RateC
25522 | 26-03:52:08 | 0:59 | 0.618 | 0.6034 | 58.5 | 53.48 | 4.0552 | 2.3462 | 227.6 | - | - | 2021-11-30 16:56 | 97 | 194 | RateC
25523 | 26-03:54:28 | 1:01 | 0.618 | 0.6274 | 60.9 | 55.61 | 4.0653 | 2.4437 | 237 | - | - | 2021-11-30 16:58 | 97 | 194 | RateC
25524 | 26-03:57:00 | 1:03 | 0.618 | 0.6536 | 63.4 | 57.93 | 4.0754 | 2.5502 | 247.4 | - | - | 2021-11-30 17:01 | 97 | 194 | RateC
25525 | 26-03:59:45 | 1:06 | 0.618 | 0.6819 | 66.1 | 60.44 | 4.0854 | 2.6657 | 258.6 | - | - | 2021-11-30 17:04 | 97 | 194 | RateC
25526 | 26-04:02:42 | 1:09 | 0.618 | 0.7123 | 69.1 | 63.14 | 4.0955 | 2.7903 | 270.6 | - | - | 2021-11-30 17:07 | 97 | 194 | RateC
25527 | 26-04:05:43 | 1:12 | 0.618 | 0.7433 | 72.1 | 65.88 | 4.1051 | 2.9171 | 282.9 | - | - | 2021-11-30 17:10 | 97 | 194 | RateC
25528 | 26-04:08:43 | 1:15 | 0.618 | 0.7742 | 75.1 | 68.62 | 4.115 | 3.0444 | 295.3 | - | - | 2021-11-30 17:13 | 97 | 194 | RateC
25529 | 26-04:11:24 | 1:18 | 0.618 | 0.8019 | 77.8 | 71.08 | 4.1251 | 3.1585 | 306.4 | - | - | 2021-11-30 17:15 | 97 | 194 | RateC
25530 | 26-04:13:48 | 1:20 | 0.618 | 0.8267 | 80.2 | 73.27 | 4.1352 | 3.2606 | 316.3 | - | - | 2021-11-30 17:18 | 97 | 194 | RateC
25531 | 26-04:15:52 | 1:22 | 0.618 | 0.8479 | 82.2 | 75.15 | 4.1453 | 3.3485 | 324.8 | - | - | 2021-11-30 17:20 | 97 | 194 | RateC
25532 | 26-04:17:39 | 1:24 | 0.618 | 0.8663 | 84 | 76.79 | 4.1554 | 3.425 | 332.2 | - | - | 2021-11-30 17:21 | 97 | 194 | RateC
25533 | 26-04:19:16 | 1:26 | 0.618 | 0.8829 | 85.6 | 78.26 | 4.1654 | 3.4941 | 338.9 | - | - | 2021-11-30 17:23 | 97 | 194 | RateC
25534 | 26-04:20:43 | 1:27 | 0.618 | 0.8979 | 87.1 | 79.58 | 4.1755 | 3.5564 | 344.9 | - | - | 2021-11-30 17:25 | 97 | 194 | RateC
25535 | 26-04:22:04 | 1:29 | 0.618 | 0.9118 | 88.4 | 80.82 | 4.1856 | 3.6147 | 350.6 | - | - | 2021-11-30 17:26 | 97 | 194 | RateC
25536 | 26-04:23:21 | 1:30 | 0.618 | 0.925 | 89.7 | 81.99 | 4.1957 | 3.6699 | 356 | - | - | 2021-11-30 17:27 | 97 | 194 | RateC
25537 | 26-04:24:34 | 1:31 | 0.618 | 0.9376 | 90.9 | 83.1 | 4.2057 | 3.7227 | 361.1 | - | - | 2021-11-30 17:28 | 97 | 194 | RateC
25538 | 26-04:25:45 | 1:32 | 0.618 | 0.9496 | 92.1 | 84.17 | 4.2158 | 3.7735 | 366 | - | - | 2021-11-30 17:30 | 97 | 194 | RateC
25539 | 26-04:26:53 | 1:33 | 0.618 | 0.9615 | 93.3 | 85.22 | 4.2259 | 3.8234 | 370.8 | - | - | 2021-11-30 17:31 | 97 | 194 | RateC
25540 | 26-04:28:02 | 1:34 | 0.618 | 0.9732 | 94.4 | 86.25 | 4.236 | 3.8729 | 375.6 | - | - | 2021-11-30 17:32 | 97 | 194 | RateC
25541 | 26-04:29:10 | 1:36 | 0.618 | 0.9848 | 95.5 | 87.29 | 4.246 | 3.9224 | 380.4 | - | - | 2021-11-30 17:33 | 97 | 194 | RateC
25542 | 26-04:30:20 | 1:37 | 0.618 | 0.9968 | 96.7 | 88.35 | 4.2561 | 3.9734 | 385.4 | - | - | 2021-11-30 17:34 | 97 | 194 | RateC
25543 | 26-04:31:33 | 1:38 | 0.618 | 1.0095 | 97.9 | 89.48 | 4.2662 | 4.0275 | 390.6 | - | - | 2021-11-30 17:35 | 97 | 194 | RateC
25544 | 26-04:32:52 | 1:39 | 0.618 | 1.023 | 99.2 | 90.67 | 4.2763 | 4.0853 | 396.2 | - | - | 2021-11-30 17:37 | 97 | 194 | RateC
25545 | 26-04:34:19 | 1:41 | 0.618 | 1.038 | 100.7 | 92 | 4.2863 | 4.1491 | 402.4 | - | - | 2021-11-30 17:38 | 97 | 194 | RateC
25546 | 26-04:35:50 | 1:42 | 0.618 | 1.0535 | 102.2 | 93.38 | 4.2964 | 4.2159 | 408.9 | - | - | 2021-11-30 17:40 | 97 | 194 | RateC
25547 | 26-04:37:26 | 1:44 | 0.618 | 1.07 | 103.8 | 94.83 | 4.3065 | 4.2866 | 415.8 | - | - | 2021-11-30 17:41 | 97 | 194 | RateC
25548 | 26-04:39:07 | 1:46 | 0.618 | 1.0874 | 105.5 | 96.37 | 4.3166 | 4.3616 | 423 | - | - | 2021-11-30 17:43 | 97 | 194 | RateC
25549 | 26-04:40:50 | 1:47 | 0.618 | 1.105 | 107.2 | 97.94 | 4.3266 | 4.438 | 430.5 | - | - | 2021-11-30 17:45 | 97 | 194 | RateC
25550 | 26-04:42:35 | 1:49 | 0.618 | 1.1231 | 108.9 | 99.54 | 4.3367 | 4.5161 | 438 | - | - | 2021-11-30 17:46 | 97 | 194 | RateC
25551 | 26-04:43:05 | 1:50 | 0.618 | 1.1283 | 109.4 | 100 | 4.3393 | 4.5386 | 440.2 | - | - | 2021-11-30 17:47 | 97 | 194 | RateC