## Cycle-Tab
Cycle | CapC/mAh | CapD/mAh | SpeCapC/mAh/g | SpeCapD/mAh/g | Efficiency/% | EnergyC/mWh | EnergyD/mWh | MedVoltC/V | MedVoltD/V | CC-Cap/mAh | CC-Perc/% | PlatCapD/mAh | PlatSpeCapD/mAh/g | PlatPercD/% | PlatTimeD | CaptnC/F | CaptnD/F | rd/mOhm | rd2/mOhm | SpeEnergyC/Wh/kg | SpeEnergyD/Wh/kg | EndVoltD/V | RetentionD/% | DCIR_C/mOhm | DCIR_D/mOhm
1 | 2.4146 | 2.0089 | 238.4 | 198.3 | 83.2 | 9.4712 | 7.7067 | 3.8651 | 3.8695 | 2.4146 | 100 | 1.7452 | 172.3 | 86.87 | 9:34 | 0 | 0 | 121122.5 | -1 | 935 | 760.8 | 2.7999 | 93.1 | 0 | 0
2 | 2.0539 | 2.1064 | 202.7 | 207.9 | 102.56 | 8.082 | 8.0605 | 3.9286 | 3.8555 | 2.0539 | 100 | 1.7848 | 176.2 | 84.73 | 9:47 | 0 | 0 | 110507.1 | -1 | 797.8 | 795.7 | 2.7999 | 97.62 | 0 | 0
3 | 2.1351 | 2.1577 | 210.8 | 213 | 101.06 | 8.3769 | 8.2455 | 3.9102 | 3.8451 | 2.1351 | 100 | 1.7984 | 177.5 | 83.35 | 9:52 | 0 | 0 | 101581.1 | -1 | 826.9 | 814 | 2.7999 | 100 | 0 | 0
4 | 2.1013 | 1.9224 | 207.4 | 189.8 | 91.49 | 8.2927 | 7.3198 | 3.9158 | 3.8369 | 2.1013 | 100 | 1.5495 | 153 | 80.6 | 2:33 | 0 | 0 | 80153.2 | 0 | 818.6 | 722.6 | 2.7999 | 89.09 | 0 | 0
5 | 1.9301 | 1.933 | 190.5 | 190.8 | 100.15 | 7.6552 | 7.3529 | 3.9587 | 3.8335 | 1.9301 | 100 | 1.541 | 152.1 | 79.72 | 2:32 | 0 | 0 | 83475.9 | 0 | 755.7 | 725.9 | 2.7999 | 89.59 | 0 | 0
6 | 1.9433 | 1.9418 | 191.8 | 191.7 | 99.92 | 7.7084 | 7.3926 | 3.9586 | 3.838 | 1.9433 | 100 | 1.552 | 153.2 | 79.93 | 2:33 | 0 | 0 | 79136.1 | 0 | 760.9 | 729.8 | 2.7999 | 89.99 | 0 | 0
7 | 1.9506 | 1.9619 | 192.6 | 193.7 | 100.58 | 7.7277 | 7.462 | 3.953 | 3.8332 | 1.9506 | 100 | 1.5569 | 153.7 | 79.36 | 2:34 | 0 | 0 | 79902.1 | 0 | 762.9 | 736.6 | 2.7999 | 90.93 | 0 | 0
8 | 1.9685 | 1.9688 | 194.3 | 194.4 | 100.02 | 7.7932 | 7.4881 | 3.9501 | 3.8317 | 1.9685 | 100 | 1.5606 | 154.1 | 79.27 | 2:34 | 0 | 0 | 76198.7 | 0 | 769.3 | 739.2 | 2.7999 | 91.25 | 0 | 0
9 | 1.9751 | 1.9718 | 195 | 194.7 | 99.83 | 7.8146 | 7.5006 | 3.9469 | 3.8321 | 1.9751 | 100 | 1.5621 | 154.2 | 79.22 | 2:34 | 0 | 0 | 73773.5 | 0 | 771.4 | 740.4 | 2.7999 | 91.38 | 0 | 0
10 | 1.9778 | 1.9728 | 195.2 | 194.8 | 99.75 | 7.8243 | 7.5036 | 3.9464 | 3.8314 | 1.9778 | 100 | 1.5596 | 154 | 79.05 | 2:34 | 0 | 0 | 71476.2 | 0 | 772.4 | 740.7 | 2.7999 | 91.43 | 0 | 0
11 | 1.9765 | 1.9709 | 195.1 | 194.6 | 99.72 | 7.8183 | 7.4945 | 3.9458 | 3.8302 | 1.9765 | 100 | 1.5582 | 153.8 | 79.06 | 2:34 | 0 | 0 | 74409.6 | 0 | 771.8 | 739.8 | 2.7999 | 91.34 | 0 | 0
12 | 1.9751 | 1.9699 | 195 | 194.5 | 99.74 | 7.8122 | 7.4916 | 3.9454 | 3.8305 | 1.9751 | 100 | 1.5563 | 153.6 | 79 | 2:34 | 0 | 0 | 71348.6 | 0 | 771.2 | 739.5 | 2.7999 | 91.29 | 0 | 0
13 | 1.9754 | 1.9665 | 195 | 194.1 | 99.55 | 7.8125 | 7.4771 | 3.9441 | 3.8306 | 1.9754 | 100 | 1.5486 | 152.9 | 78.75 | 2:33 | 0 | 0 | 71986.6 | 0 | 771.2 | 738.1 | 2.7999 | 91.14 | 0 | 0
14 | 1.9692 | 1.9814 | 194.4 | 195.6 | 100.62 | 7.7886 | 7.53 | 3.9446 | 3.8268 | 1.9692 | 100 | 1.5583 | 153.8 | 78.65 | 2:34 | 0 | 0 | 75560.3 | 0 | 768.9 | 743.3 | 2.7999 | 91.83 | 0 | 0
15 | 1.9932 | 1.9873 | 196.8 | 196.2 | 99.71 | 7.8753 | 7.556 | 3.9393 | 3.8277 | 1.9932 | 100 | 1.5657 | 154.6 | 78.78 | 2:35 | 0 | 0 | 71986.6 | 0 | 777.4 | 745.9 | 2.7999 | 92.1 | 0 | 0
16 | 1.9933 | 1.9873 | 196.8 | 196.2 | 99.7 | 7.8759 | 7.5568 | 3.9396 | 3.8278 | 1.9933 | 100 | 1.5652 | 154.5 | 78.76 | 2:35 | 0 | 0 | 70710.2 | 0 | 777.5 | 746 | 2.7999 | 92.1 | 0 | 0
17 | 1.9904 | 1.9831 | 196.5 | 195.8 | 99.63 | 7.8634 | 7.5398 | 3.9389 | 3.8268 | 1.9904 | 100 | 1.5586 | 153.9 | 78.59 | 2:34 | 0 | 0 | 71986.6 | 0 | 776.2 | 744.3 | 2.7999 | 91.9 | 0 | 0
18 | 1.9888 | 1.9875 | 196.3 | 196.2 | 99.93 | 7.8582 | 7.5549 | 3.9399 | 3.826 | 1.9888 | 100 | 1.5612 | 154.1 | 78.55 | 2:34 | 0 | 0 | 72241.8 | 0 | 775.7 | 745.8 | 2.7999 | 92.11 | 0 | 0
19 | 1.9939 | 1.9945 | 196.8 | 196.9 | 100.03 | 7.8757 | 7.581 | 3.9379 | 3.8254 | 1.9939 | 100 | 1.5649 | 154.5 | 78.46 | 2:35 | 0 | 0 | 72369.4 | 0 | 777.5 | 748.4 | 2.7999 | 92.44 | 0 | 0
20 | 2.0011 | 2.0036 | 197.5 | 197.8 | 100.12 | 7.9015 | 7.6148 | 3.9367 | 3.8236 | 2.0011 | 100 | 1.5722 | 155.2 | 78.47 | 2:35 | 0 | 0 | 71986.6 | 0 | 780 | 751.7 | 2.7999 | 92.86 | 0 | 0
21 | 2.0038 | 1.9927 | 197.8 | 196.7 | 99.45 | 7.9082 | 7.5724 | 3.9334 | 3.8231 | 2.0038 | 100 | 1.5608 | 154.1 | 78.32 | 2:34 | 0 | 0 | 70325.6 | 0 | 780.7 | 747.5 | 2.7999 | 92.35 | 0 | 0
22 | 1.9975 | 1.9887 | 197.2 | 196.3 | 99.56 | 7.8847 | 7.5603 | 3.9349 | 3.8246 | 1.9975 | 100 | 1.5618 | 154.2 | 78.53 | 2:34 | 0 | 0 | 70837.8 | 0 | 778.4 | 746.3 | 2.7999 | 92.17 | 0 | 0
23 | 1.9938 | 1.994 | 196.8 | 196.8 | 100.01 | 7.8705 | 7.5797 | 3.9354 | 3.8239 | 1.9938 | 100 | 1.5665 | 154.6 | 78.56 | 2:35 | 0 | 0 | 71859 | 0 | 777 | 748.2 | 2.7999 | 92.41 | 0 | 0
24 | 1.998 | 1.9936 | 197.2 | 196.8 | 99.78 | 7.8846 | 7.5788 | 3.9337 | 3.8243 | 1.998 | 100 | 1.567 | 154.7 | 78.6 | 2:35 | 0 | 0 | 69561.3 | 0 | 778.3 | 748.2 | 2.7999 | 92.39 | 0 | 0
25 | 1.9962 | 1.9855 | 197.1 | 196 | 99.46 | 7.877 | 7.5489 | 3.933 | 3.8249 | 1.9962 | 100 | 1.5584 | 153.8 | 78.49 | 2:34 | 0 | 0 | 69178.5 | 0 | 777.6 | 745.2 | 2.7999 | 92.02 | 0 | 0
26 | 1.983 | 1.9801 | 195.8 | 195.5 | 99.85 | 7.8285 | 7.5234 | 3.9353 | 3.8214 | 1.983 | 100 | 1.5447 | 152.5 | 78.01 | 2:33 | 0 | 0 | 71348.6 | 0 | 772.8 | 742.7 | 2.7999 | 91.77 | 0 | 0
27 | 1.9845 | 1.9818 | 195.9 | 195.6 | 99.86 | 7.8327 | 7.5298 | 3.9343 | 3.8218 | 1.9845 | 100 | 1.5534 | 153.3 | 78.38 | 2:33 | 0 | 0 | 71348.6 | 0 | 773.2 | 743.3 | 2.7999 | 91.85 | 0 | 0
28 | 1.9857 | 1.984 | 196 | 195.9 | 99.92 | 7.8353 | 7.5392 | 3.9332 | 3.8211 | 1.9857 | 100 | 1.5568 | 153.7 | 78.47 | 2:34 | 0 | 0 | 70072.1 | 0 | 773.5 | 744.2 | 2.7999 | 91.95 | 0 | 0
29 | 1.9902 | 1.9783 | 196.5 | 195.3 | 99.4 | 7.8507 | 7.5218 | 3.9316 | 3.8243 | 1.9902 | 100 | 1.5574 | 153.7 | 78.72 | 2:34 | 0 | 0 | 68157.7 | 0 | 775 | 742.5 | 2.7999 | 91.69 | 0 | 0
30 | 1.9842 | 1.9758 | 195.9 | 195 | 99.58 | 7.8299 | 7.5142 | 3.9337 | 3.8261 | 1.9842 | 100 | 1.5558 | 153.6 | 78.74 | 2:34 | 0 | 0 | 70965.4 | 0 | 772.9 | 741.8 | 2.7999 | 91.57 | 0 | 0
31 | 1.9764 | 1.9739 | 195.1 | 194.9 | 99.87 | 7.798 | 7.5036 | 3.9331 | 3.8248 | 1.9764 | 100 | 1.5502 | 153 | 78.53 | 2:33 | 0 | 0 | 69433.7 | 0 | 769.8 | 740.7 | 2.7999 | 91.48 | 0 | 0
32 | 1.9797 | 2.0032 | 195.4 | 197.7 | 101.19 | 7.8097 | 7.6062 | 3.9322 | 3.8187 | 1.9797 | 100 | 1.5617 | 154.2 | 77.96 | 2:34 | 0 | 0 | 69432 | 0 | 770.9 | 750.9 | 2.7999 | 92.84 | 0 | 0
33 | 2.0137 | 1.982 | 198.8 | 195.7 | 98.42 | 7.9298 | 7.5323 | 3.9215 | 3.8247 | 2.0137 | 100 | 1.5316 | 151.2 | 77.28 | 2:31 | 0 | 0 | 66115.2 | 0 | 782.8 | 743.6 | 2.7999 | 91.85 | 0 | 0
34 | 1.9817 | 1.9688 | 195.6 | 194.3 | 99.34 | 7.8156 | 7.4811 | 3.9307 | 3.8245 | 1.9817 | 100 | 1.5174 | 149.8 | 77.07 | 2:30 | 0 | 0 | 70965.4 | 0 | 771.5 | 738.5 | 2.7999 | 91.24 | 0 | 0
35 | 1.9726 | 1.9463 | 194.7 | 192.1 | 98.67 | 7.7828 | 7.3985 | 3.9328 | 3.8278 | 1.9726 | 100 | 1.4979 | 147.9 | 76.96 | 2:28 | 0 | 0 | 71221 | 0 | 768.3 | 730.4 | 2.7999 | 90.2 | 0 | 0
36 | 1.9407 | 1.9359 | 191.6 | 191.1 | 99.75 | 7.665 | 7.3517 | 3.9375 | 3.8199 | 1.9407 | 100 | 1.4886 | 147 | 76.89 | 2:27 | 0 | 0 | 71478 | 0 | 756.7 | 725.7 | 2.7999 | 89.72 | 0 | 0
37 | 1.9506 | 1.9446 | 192.6 | 192 | 99.69 | 7.7028 | 7.3866 | 3.938 | 3.8202 | 1.9506 | 100 | 1.5044 | 148.5 | 77.36 | 2:29 | 0 | 0 | 76581.5 | 0 | 760.4 | 729.2 | 2.7999 | 90.12 | 0 | 0
38 | 1.9555 | 1.9389 | 193 | 191.4 | 99.15 | 7.7209 | 7.3621 | 3.9375 | 3.8181 | 1.9555 | 100 | 1.4986 | 147.9 | 77.29 | 2:28 | 0 | 0 | 76581.5 | 0 | 762.2 | 726.8 | 2.7999 | 89.86 | 0 | 0
39 | 1.9524 | 1.9324 | 192.7 | 190.8 | 98.98 | 7.712 | 7.3381 | 3.9397 | 3.818 | 1.9524 | 100 | 1.4952 | 147.6 | 77.38 | 2:28 | 0 | 0 | 75049.9 | 0 | 761.3 | 724.4 | 2.7999 | 89.56 | 0 | 0
40 | 1.9487 | 1.9292 | 192.4 | 190.4 | 99 | 7.6958 | 7.3237 | 3.9396 | 3.8162 | 1.9487 | 100 | 1.4872 | 146.8 | 77.09 | 2:27 | 0 | 0 | 73901.1 | 0 | 759.7 | 723 | 2.7999 | 89.41 | 0 | 0
41 | 1.9445 | 1.9219 | 192 | 189.7 | 98.84 | 7.6799 | 7.2956 | 3.94 | 3.8161 | 1.9445 | 100 | 1.4799 | 146.1 | 77 | 2:26 | 0 | 0 | 75686 | 0 | 758.1 | 720.2 | 2.7999 | 89.07 | 0 | 0
42 | 1.9356 | 1.9187 | 191.1 | 189.4 | 99.13 | 7.6458 | 7.2797 | 3.9411 | 3.8134 | 1.9356 | 100 | 1.4723 | 145.3 | 76.73 | 2:25 | 0 | 0 | 78113.2 | 0 | 754.8 | 718.6 | 2.7999 | 88.92 | 0 | 0
43 | 1.9351 | 1.9152 | 191 | 189.1 | 98.97 | 7.6438 | 7.2665 | 3.9407 | 3.8125 | 1.9351 | 100 | 1.4667 | 144.8 | 76.58 | 2:25 | 0 | 0 | 79642.8 | 0 | 754.6 | 717.3 | 2.7999 | 88.76 | 0 | 0
44 | 1.9269 | 1.9077 | 190.2 | 188.3 | 99 | 7.6122 | 7.2348 | 3.9417 | 3.8104 | 1.9269 | 100 | 1.4569 | 143.8 | 76.37 | 2:24 | 0 | 0 | 79644.8 | 0 | 751.4 | 714.2 | 2.7999 | 88.41 | 0 | 0
45 | 1.9237 | 1.9102 | 189.9 | 188.6 | 99.3 | 7.6004 | 7.2426 | 3.9419 | 3.8085 | 1.9237 | 100 | 1.456 | 143.7 | 76.22 | 2:24 | 0 | 0 | 79134 | 0 | 750.3 | 715 | 2.7999 | 88.53 | 0 | 0
46 | 1.9252 | 1.914 | 190 | 188.9 | 99.42 | 7.6052 | 7.2548 | 3.9408 | 3.8066 | 1.9252 | 100 | 1.4541 | 143.5 | 75.97 | 2:24 | 0 | 0 | 81431.7 | 0 | 750.8 | 716.2 | 2.7999 | 88.7 | 0 | 0
47 | 1.926 | 1.9066 | 190.1 | 188.2 | 98.99 | 7.6063 | 7.2256 | 3.9392 | 3.806 | 1.926 | 100 | 1.4467 | 142.8 | 75.88 | 2:23 | 0 | 0 | 77347.2 | 0 | 750.9 | 713.3 | 2.7999 | 88.36 | 0 | 0
48 | 1.9147 | 1.9021 | 189 | 187.8 | 99.34 | 7.5647 | 7.2046 | 3.9406 | 3.8026 | 1.9147 | 100 | 1.4368 | 141.8 | 75.54 | 2:22 | 0 | 0 | 78496 | 0 | 746.8 | 711.2 | 2.7999 | 88.15 | 0 | 0
49 | 1.9137 | 1.9036 | 188.9 | 187.9 | 99.47 | 7.5604 | 7.2079 | 3.9407 | 3.8013 | 1.9137 | 100 | 1.4334 | 141.5 | 75.3 | 2:22 | 0 | 0 | 81686.9 | 0 | 746.3 | 711.5 | 2.7999 | 88.22 | 0 | 0
50 | 1.916 | 1.9086 | 189.1 | 188.4 | 99.61 | 7.5699 | 7.2239 | 3.9404 | 3.7994 | 1.916 | 100 | 1.4323 | 141.4 | 75.05 | 2:22 | 0 | 0 | 80155.3 | 0 | 747.3 | 713.1 | 2.7999 | 88.45 | 0 | 0
51 | 1.9145 | 1.8981 | 189 | 187.4 | 99.14 | 7.5625 | 7.1811 | 3.9383 | 3.7974 | 1.9145 | 100 | 1.4163 | 139.8 | 74.61 | 2:20 | 0 | 0 | 90110.8 | 0 | 746.5 | 708.9 | 2.7999 | 87.97 | 0 | 0
52 | 1.9061 | 1.8921 | 188.2 | 186.8 | 99.27 | 7.5332 | 7.1557 | 3.9407 | 3.796 | 1.9061 | 100 | 1.4064 | 138.8 | 74.33 | 2:19 | 0 | 0 | 81048.9 | 0 | 743.7 | 706.4 | 2.7999 | 87.69 | 0 | 0
53 | 1.8977 | 1.8868 | 187.3 | 186.3 | 99.43 | 7.5028 | 7.1308 | 3.942 | 3.7928 | 1.8977 | 100 | 1.3946 | 137.7 | 73.91 | 2:18 | 0 | 0 | 85899 | 0 | 740.6 | 703.9 | 2.7999 | 87.44 | 0 | 0
54 | 1.8918 | 1.8788 | 186.7 | 185.5 | 99.32 | 7.4813 | 7.0963 | 3.943 | 3.7906 | 1.8918 | 100 | 1.3839 | 136.6 | 73.66 | 2:17 | 0 | 0 | 88323.9 | 0 | 738.5 | 700.5 | 2.7999 | 87.07 | 0 | 0
55 | 1.8815 | 1.8698 | 185.7 | 184.6 | 99.38 | 7.4436 | 7.0586 | 3.9439 | 3.7882 | 1.8815 | 100 | 1.37 | 135.2 | 73.27 | 2:15 | 0 | 0 | 88196.3 | 0 | 734.8 | 696.8 | 2.7999 | 86.65 | 0 | 0
56 | 1.8731 | 1.8612 | 184.9 | 183.7 | 99.36 | 7.4141 | 7.021 | 3.9453 | 3.7854 | 1.8731 | 100 | 1.3576 | 134 | 72.94 | 2:14 | 0 | 0 | 87303.1 | 0 | 731.9 | 693.1 | 2.7999 | 86.26 | 0 | 0
57 | 1.8626 | 1.856 | 183.9 | 183.2 | 99.65 | 7.3753 | 6.9954 | 3.9468 | 3.7816 | 1.8626 | 100 | 1.3468 | 133 | 72.57 | 2:13 | 0 | 0 | 87685.9 | 0 | 728.1 | 690.6 | 2.7999 | 86.02 | 0 | 0
58 | 1.8598 | 1.85 | 183.6 | 182.6 | 99.48 | 7.3654 | 6.9701 | 3.9471 | 3.7799 | 1.8598 | 100 | 1.3387 | 132.2 | 72.36 | 2:12 | 0 | 0 | 90876.8 | 0 | 727.1 | 688.1 | 2.7999 | 85.74 | 0 | 0
59 | 1.8507 | 1.8392 | 182.7 | 181.6 | 99.38 | 7.3323 | 6.9252 | 3.9478 | 3.7781 | 1.8507 | 100 | 1.325 | 130.8 | 72.04 | 2:11 | 0 | 0 | 92280.8 | 0 | 723.8 | 683.6 | 2.7999 | 85.24 | 0 | 0
60 | 1.8467 | 1.8449 | 182.3 | 182.1 | 99.9 | 7.3209 | 6.9435 | 3.9511 | 3.7753 | 1.8467 | 100 | 1.3263 | 130.9 | 71.89 | 2:11 | 0 | 0 | 94705.7 | 0 | 722.7 | 685.4 | 2.7999 | 85.5 | 0 | 0
61 | 1.849 | 1.8392 | 182.5 | 181.6 | 99.47 | 7.3281 | 6.9208 | 3.9493 | 3.7752 | 1.849 | 100 | 1.3196 | 130.3 | 71.75 | 2:10 | 0 | 0 | 98279.4 | 0 | 723.4 | 683.2 | 2.7999 | 85.24 | 0 | 0
62 | 1.8525 | 1.85 | 182.9 | 182.6 | 99.86 | 7.3394 | 6.9904 | 3.9489 | 3.7938 | 1.8525 | 100 | 1.3815 | 136.4 | 74.68 | 2:16 | 0 | 0 | 85515.8 | 0 | 724.5 | 690.1 | 2.7999 | 85.74 | 0 | 0
63 | 1.8549 | 1.8467 | 183.1 | 182.3 | 99.56 | 7.33 | 6.9789 | 3.9384 | 3.7946 | 1.8549 | 100 | 1.3788 | 136.1 | 74.67 | 2:16 | 0 | 0 | 82706 | 0 | 723.6 | 688.9 | 2.7999 | 85.58 | 0 | 0
64 | 1.8539 | 1.85 | 183 | 182.6 | 99.79 | 7.3284 | 6.9875 | 3.9388 | 3.7918 | 1.8539 | 100 | 1.3759 | 135.8 | 74.37 | 2:16 | 0 | 0 | 86917.6 | 0 | 723.4 | 689.8 | 2.7999 | 85.74 | 0 | 0
65 | 1.853 | 1.847 | 182.9 | 182.3 | 99.68 | 7.3244 | 6.9732 | 3.938 | 3.7898 | 1.853 | 100 | 1.369 | 135.1 | 74.12 | 2:15 | 0 | 0 | 83856.6 | 0 | 723 | 688.4 | 2.7999 | 85.6 | 0 | 0
66 | 1.868 | 1.9014 | 184.4 | 187.7 | 101.79 | 7.3898 | 7.1764 | 3.9434 | 3.7873 | 1.868 | 100 | 1.4048 | 138.7 | 73.88 | 2:19 | 0 | 0 | 79389.6 | 0 | 729.5 | 708.4 | 2.7999 | 88.12 | 0 | 0
67 | 1.8783 | 1.8108 | 185.4 | 178.8 | 96.41 | 7.4071 | 6.8286 | 3.9219 | 3.7852 | 1.8783 | 100 | 1.3326 | 131.5 | 73.59 | 2:12 | 0 | 0 | 90879.1 | 0 | 731.2 | 674.1 | 2.7999 | 83.92 | 0 | 0
68 | 1.7998 | 1.786 | 177.7 | 176.3 | 99.23 | 7.1235 | 6.7265 | 3.9416 | 3.7803 | 1.7998 | 100 | 1.3068 | 129 | 73.17 | 2:09 | 0 | 0 | 91770 | 0 | 703.2 | 664 | 2.7999 | 82.77 | 0 | 0
69 | 1.7819 | 1.7698 | 175.9 | 174.7 | 99.32 | 7.0567 | 6.6605 | 3.9437 | 3.7769 | 1.7819 | 100 | 1.2879 | 127.1 | 72.77 | 2:07 | 0 | 0 | 94067.7 | 0 | 696.6 | 657.5 | 2.7999 | 82.02 | 0 | 0
70 | 1.7675 | 1.7572 | 174.5 | 173.5 | 99.41 | 7.0035 | 6.6082 | 3.9463 | 3.7738 | 1.7675 | 100 | 1.272 | 125.6 | 72.39 | 2:06 | 0 | 0 | 95599.3 | 0 | 691.4 | 652.3 | 2.7999 | 81.44 | 0 | 0
71 | 1.7508 | 1.7402 | 172.8 | 171.8 | 99.4 | 6.9389 | 6.5376 | 3.9468 | 3.7695 | 1.7508 | 100 | 1.2525 | 123.6 | 71.97 | 2:04 | 0 | 0 | 105937.6 | 0 | 685 | 645.4 | 2.7999 | 80.65 | 0 | 0
72 | 1.7398 | 1.7342 | 171.7 | 171.2 | 99.67 | 6.8994 | 6.5095 | 3.9491 | 3.7658 | 1.7398 | 100 | 1.2414 | 122.5 | 71.58 | 2:03 | 0 | 0 | 93174.1 | 0 | 681.1 | 642.6 | 2.7999 | 80.37 | 0 | 0
73 | 1.738 | 1.7287 | 171.6 | 170.6 | 99.46 | 6.8939 | 6.4843 | 3.9502 | 3.7625 | 1.738 | 100 | 1.2287 | 121.3 | 71.08 | 2:01 | 0 | 0 | 94450.5 | 0 | 680.5 | 640.1 | 2.7999 | 80.11 | 0 | 0
74 | 1.7221 | 1.7099 | 170 | 168.8 | 99.3 | 6.8333 | 6.4057 | 3.9506 | 3.7572 | 1.7221 | 100 | 1.2062 | 119.1 | 70.54 | 1:59 | 0 | 0 | 100066.3 | 0 | 674.6 | 632.4 | 2.7999 | 79.25 | 0 | 0
75 | 1.7152 | 1.7144 | 169.3 | 169.2 | 99.95 | 6.8105 | 6.4207 | 3.9541 | 3.7553 | 1.7152 | 100 | 1.2081 | 119.3 | 70.47 | 1:59 | 0 | 0 | 100577.1 | 0 | 672.3 | 633.8 | 2.7999 | 79.45 | 0 | 0
76 | 1.7164 | 1.7124 | 169.4 | 169 | 99.76 | 6.815 | 6.4084 | 3.953 | 3.7522 | 1.7164 | 100 | 1.1985 | 118.3 | 69.99 | 1:58 | 0 | 0 | 97641.4 | 0 | 672.8 | 632.6 | 2.7999 | 79.36 | 0 | 0
77 | 1.7176 | 1.7121 | 169.6 | 169 | 99.68 | 6.8207 | 6.4052 | 3.9532 | 3.7509 | 1.7176 | 100 | 1.1954 | 118 | 69.82 | 1:58 | 0 | 0 | 98534.6 | 0 | 673.3 | 632.3 | 2.7999 | 79.35 | 0 | 0
78 | 1.7146 | 1.7067 | 169.3 | 168.5 | 99.54 | 6.8099 | 6.3818 | 3.9538 | 3.7491 | 1.7146 | 100 | 1.1868 | 117.2 | 69.54 | 1:57 | 0 | 0 | 108232.6 | 0 | 672.3 | 630 | 2.7999 | 79.1 | 0 | 0
79 | 1.7037 | 1.7014 | 168.2 | 168 | 99.87 | 6.769 | 6.356 | 3.9547 | 3.7445 | 1.7037 | 100 | 1.1764 | 116.1 | 69.14 | 1:56 | 0 | 0 | 106448.1 | 0 | 668.2 | 627.4 | 2.7999 | 78.85 | 0 | 0
80 | 1.7102 | 1.7025 | 168.8 | 168.1 | 99.55 | 6.795 | 6.3594 | 3.9543 | 3.7443 | 1.7102 | 100 | 1.1742 | 115.9 | 68.97 | 1:56 | 0 | 0 | 98790.2 | 0 | 670.8 | 627.8 | 2.7999 | 78.9 | 0 | 0
81 | 1.7033 | 1.6957 | 168.1 | 167.4 | 99.55 | 6.77 | 6.33 | 3.9558 | 3.742 | 1.7033 | 100 | 1.1654 | 115 | 68.73 | 1:55 | 0 | 0 | 108107.3 | 0 | 668.3 | 624.9 | 2.7999 | 78.59 | 0 | 0
82 | 1.695 | 1.6859 | 167.3 | 166.4 | 99.46 | 6.7397 | 6.2883 | 3.9574 | 3.7389 | 1.695 | 100 | 1.1532 | 113.8 | 68.4 | 1:54 | 0 | 0 | 100959.9 | 0 | 665.3 | 620.8 | 2.7999 | 78.13 | 0 | 0
83 | 1.6855 | 1.6733 | 166.4 | 165.2 | 99.28 | 6.7049 | 6.2376 | 3.9589 | 3.7372 | 1.6855 | 100 | 1.1395 | 112.5 | 68.1 | 1:53 | 0 | 0 | 103512.8 | 0 | 661.9 | 615.8 | 2.7999 | 77.55 | 0 | 0
84 | 1.6618 | 1.6474 | 164.1 | 162.6 | 99.13 | 6.6156 | 6.1294 | 3.9612 | 3.7286 | 1.6618 | 100 | 1.1062 | 109.2 | 67.15 | 1:49 | 0 | 0 | 117424.8 | 0 | 653.1 | 605.1 | 2.7999 | 76.35 | 0 | 0
85 | 1.6478 | 1.643 | 162.7 | 162.2 | 99.71 | 6.5643 | 6.1075 | 3.9645 | 3.7252 | 1.6478 | 100 | 1.0989 | 108.5 | 66.88 | 1:49 | 0 | 0 | 118956.5 | 0 | 648 | 602.9 | 2.7999 | 76.15 | 0 | 0
86 | 1.6496 | 1.6419 | 162.8 | 162.1 | 99.53 | 6.5734 | 6.103 | 3.9659 | 3.7254 | 1.6496 | 100 | 1.0955 | 108.1 | 66.72 | 1:48 | 0 | 0 | 111809 | 0 | 648.9 | 602.5 | 2.7999 | 76.09 | 0 | 0
87 | 1.628 | 1.6177 | 160.7 | 159.7 | 99.37 | 6.4884 | 5.9996 | 3.9646 | 3.7158 | 1.628 | 100 | 1.0617 | 104.8 | 65.63 | 1:45 | 0 | 0 | 116276.4 | 0 | 640.5 | 592.3 | 2.7999 | 74.97 | 0 | 0
88 | 1.6188 | 1.6035 | 159.8 | 158.3 | 99.05 | 6.4559 | 5.9451 | 3.9677 | 3.716 | 1.6188 | 100 | 1.0513 | 103.8 | 65.56 | 1:44 | 0 | 0 | 119464.2 | 0 | 637.3 | 586.9 | 2.7999 | 74.31 | 0 | 0
89 | 1.5986 | 1.5891 | 157.8 | 156.9 | 99.41 | 6.3801 | 5.8843 | 3.9712 | 3.7105 | 1.5986 | 100 | 1.0334 | 102 | 65.03 | 1:42 | 0 | 0 | 123679 | 0 | 629.8 | 580.9 | 2.7999 | 73.65 | 0 | 0
90 | 1.5901 | 1.5843 | 157 | 156.4 | 99.64 | 6.35 | 5.863 | 3.9738 | 3.7078 | 1.5901 | 100 | 1.0262 | 101.3 | 64.77 | 1:41 | 0 | 0 | 122910.2 | 0 | 626.9 | 578.8 | 2.7999 | 73.43 | 0 | 0
91 | 1.5939 | 1.5936 | 157.3 | 157.3 | 99.98 | 6.3655 | 5.899 | 3.9741 | 3.7087 | 1.5939 | 100 | 1.0331 | 102 | 64.83 | 1:42 | 0 | 0 | 127380.3 | 0 | 628.4 | 582.3 | 2.7999 | 73.85 | 0 | 0
92 | 1.6051 | 1.5913 | 158.5 | 157.1 | 99.14 | 6.4094 | 5.8916 | 3.9744 | 3.7097 | 1.6051 | 100 | 1.0311 | 101.8 | 64.8 | 1:42 | 0 | 0 | 125593.5 | 0 | 632.7 | 581.6 | 2.7999 | 73.75 | 0 | 0
93 | 1.5759 | 1.5603 | 155.6 | 154 | 99.02 | 6.2954 | 5.764 | 3.9742 | 3.7017 | 1.5759 | 100 | 0.9969 | 98.4 | 63.89 | 1:38 | 0 | 0 | 131720 | 0 | 621.5 | 569 | 2.7999 | 72.31 | 0 | 0
94 | 1.5642 | 1.5569 | 154.4 | 153.7 | 99.54 | 6.2548 | 5.7502 | 3.9803 | 3.7005 | 1.5642 | 100 | 0.9927 | 98 | 63.76 | 1:38 | 0 | 0 | 137463.8 | 0 | 617.5 | 567.6 | 2.7999 | 72.16 | 0 | 0
95 | 1.5579 | 1.5499 | 153.8 | 153 | 99.48 | 6.2308 | 5.72 | 3.9802 | 3.698 | 1.5579 | 100 | 0.9832 | 97.1 | 63.44 | 1:37 | 0 | 0 | 136442.6 | 0 | 615.1 | 564.7 | 2.7999 | 71.83 | 0 | 0
96 | 1.5534 | 1.5418 | 153.3 | 152.2 | 99.26 | 6.2144 | 5.6886 | 3.9812 | 3.6969 | 1.5534 | 100 | 0.9765 | 96.4 | 63.33 | 1:36 | 0 | 0 | 144356 | 0 | 613.5 | 561.6 | 2.7999 | 71.46 | 0 | 0
97 | 1.5342 | 1.5187 | 151.5 | 149.9 | 98.99 | 6.1385 | 5.595 | 3.9811 | 3.6914 | 1.5342 | 100 | 0.9523 | 94 | 62.7 | 1:34 | 0 | 0 | 143462.4 | 0 | 606 | 552.3 | 2.7999 | 70.38 | 0 | 0
98 | 1.5159 | 1.5036 | 149.6 | 148.4 | 99.19 | 6.0705 | 5.5351 | 3.9853 | 3.6885 | 1.5159 | 100 | 0.9361 | 92.4 | 62.25 | 1:32 | 0 | 0 | 147419.3 | 0 | 599.3 | 546.4 | 2.7999 | 69.69 | 0 | 0
99 | 1.5122 | 1.5031 | 149.3 | 148.4 | 99.4 | 6.0604 | 5.5327 | 3.9894 | 3.6881 | 1.5122 | 100 | 0.9358 | 92.4 | 62.26 | 1:32 | 0 | 0 | 140016.3 | 0 | 598.3 | 546.2 | 2.7999 | 69.66 | 0 | 0
100 | 1.5032 | 1.491 | 148.4 | 147.2 | 99.19 | 6.0234 | 5.4843 | 3.9879 | 3.6851 | 1.5032 | 100 | 0.9223 | 91 | 61.86 | 1:31 | 0 | 0 | 147802.1 | 0 | 594.6 | 541.4 | 2.7999 | 69.1 | 0 | 0
101 | 1.4916 | 1.4783 | 147.3 | 145.9 | 99.1 | 5.9788 | 5.4345 | 3.9889 | 3.6832 | 1.4916 | 100 | 0.9115 | 90 | 61.66 | 1:30 | 0 | 0 | 144866.4 | 0 | 590.2 | 536.5 | 2.7999 | 68.51 | 0 | 0
102 | 1.477 | 1.4572 | 145.8 | 143.9 | 98.66 | 5.9234 | 5.3518 | 3.9924 | 3.6805 | 1.477 | 100 | 0.8915 | 88 | 61.18 | 1:28 | 0 | 0 | 149333.8 | 0 | 584.7 | 528.3 | 2.7999 | 67.53 | 0 | 0
103 | 1.4464 | 1.4342 | 142.8 | 141.6 | 99.15 | 5.8048 | 5.259 | 3.9946 | 3.6748 | 1.4464 | 100 | 0.8671 | 85.6 | 60.46 | 1:26 | 0 | 0 | 156481.6 | 0 | 573 | 519.2 | 2.7999 | 66.47 | 0 | 0

## Step-Tab
Step | Mode | Period | Capacity/mAh | SpeCap/mAh/g | Power/mWh | Capacitance/F | SpeEnergy/Wh/kg | MedVolt/V | StartVolt/V | EndVolt/V
1 | Rest | 5:00 | 0 | 0 | 0 | 0 | 0 | 0 | 2.3724 | 2.0221
2 | CC-Rate | 13:14 | 2.4146 | 238.4 | 9.4712 | 0 | 935 | 3.8651 | 2.0804 | 4.4
3 | DC-Rate | 11:01 | 2.0089 | 198.3 | 7.7067 | 0 | 760.8 | 3.8695 | 4.3558 | 2.7999
4 | CC-Rate | 11:16 | 2.0539 | 202.7 | 8.082 | 0 | 797.8 | 3.9286 | 2.8776 | 4.4
5 | DC-Rate | 11:33 | 2.1064 | 207.9 | 8.0605 | 0 | 795.7 | 3.8555 | 4.3597 | 2.7999
6 | CC-Rate | 11:43 | 2.1351 | 210.8 | 8.3769 | 0 | 826.9 | 3.9102 | 2.872 | 4.4
7 | DC-Rate | 11:50 | 2.1577 | 213 | 8.2455 | 0 | 814 | 3.8451 | 4.3629 | 2.7999
8 | CC-Rate | 3:28 | 2.1013 | 207.4 | 8.2927 | 0 | 818.6 | 3.9158 | 2.947 | 4.4
9 | DC-Rate | 3:10 | 1.9224 | 189.8 | 7.3198 | 0 | 722.6 | 3.8369 | 4.3026 | 2.7999
10 | CC-Rate | 3:11 | 1.9301 | 190.5 | 7.6552 | 0 | 755.7 | 3.9587 | 2.9763 | 4.4
11 | DC-Rate | 3:11 | 1.933 | 190.8 | 7.3529 | 0 | 725.9 | 3.8335 | 4.2986 | 2.7999
12 | CC-Rate | 3:12 | 1.9433 | 191.8 | 7.7084 | 0 | 760.9 | 3.9586 | 2.9731 | 4.4
13 | DC-Rate | 3:12 | 1.9418 | 191.7 | 7.3926 | 0 | 729.8 | 3.838 | 4.3039 | 2.7999
14 | CC-Rate | 3:13 | 1.9506 | 192.6 | 7.7277 | 0 | 762.9 | 3.953 | 2.9694 | 4.4001
15 | DC-Rate | 3:14 | 1.9619 | 193.7 | 7.462 | 0 | 736.6 | 3.8332 | 4.3031 | 2.7999
16 | CC-Rate | 3:14 | 1.9685 | 194.3 | 7.7932 | 0 | 769.3 | 3.9501 | 2.9621 | 4.4
17 | DC-Rate | 3:15 | 1.9688 | 194.4 | 7.4881 | 0 | 739.2 | 3.8317 | 4.3074 | 2.7999
18 | CC-Rate | 3:15 | 1.9751 | 195 | 7.8146 | 0 | 771.4 | 3.9469 | 2.966 | 4.4
19 | DC-Rate | 3:15 | 1.9718 | 194.7 | 7.5006 | 0 | 740.4 | 3.8321 | 4.3104 | 2.7999
20 | CC-Rate | 3:15 | 1.9778 | 195.2 | 7.8243 | 0 | 772.4 | 3.9464 | 2.9731 | 4.4
21 | DC-Rate | 3:15 | 1.9728 | 194.8 | 7.5036 | 0 | 740.7 | 3.8314 | 4.3132 | 2.7999
22 | CC-Rate | 3:15 | 1.9765 | 195.1 | 7.8183 | 0 | 771.8 | 3.9458 | 2.9664 | 4.4
23 | DC-Rate | 3:15 | 1.9709 | 194.6 | 7.4945 | 0 | 739.8 | 3.8302 | 4.3096 | 2.7999
24 | CC-Rate | 3:15 | 1.9751 | 195 | 7.8122 | 0 | 771.2 | 3.9454 | 2.975 | 4.4
25 | DC-Rate | 3:15 | 1.9699 | 194.5 | 7.4916 | 0 | 739.5 | 3.8305 | 4.3133 | 2.7999
26 | CC-Rate | 3:15 | 1.9754 | 195 | 7.8125 | 0 | 771.2 | 3.9441 | 2.9737 | 4.4
27 | DC-Rate | 3:14 | 1.9665 | 194.1 | 7.4771 | 0 | 738.1 | 3.8306 | 4.3125 | 2.7999
28 | CC-Rate | 3:15 | 1.9692 | 194.4 | 7.7886 | 0 | 768.9 | 3.9446 | 2.983 | 4.4
29 | DC-Rate | 3:16 | 1.9814 | 195.6 | 7.53 | 0 | 743.3 | 3.8268 | 4.3082 | 2.7999
30 | CC-Rate | 3:17 | 1.9932 | 196.8 | 7.8753 | 0 | 777.4 | 3.9393 | 2.9624 | 4.4
31 | DC-Rate | 3:16 | 1.9873 | 196.2 | 7.556 | 0 | 745.9 | 3.8277 | 4.3125 | 2.7999
32 | CC-Rate | 3:17 | 1.9933 | 196.8 | 7.8759 | 0 | 777.5 | 3.9396 | 2.9619 | 4.4
33 | DC-Rate | 3:16 | 1.9873 | 196.2 | 7.5568 | 0 | 746 | 3.8278 | 4.3141 | 2.7999
34 | CC-Rate | 3:17 | 1.9904 | 196.5 | 7.8634 | 0 | 776.2 | 3.9389 | 2.9664 | 4.4
35 | DC-Rate | 3:16 | 1.9831 | 195.8 | 7.5398 | 0 | 744.3 | 3.8268 | 4.3125 | 2.7999
36 | CC-Rate | 3:17 | 1.9888 | 196.3 | 7.8582 | 0 | 775.7 | 3.9399 | 2.9621 | 4.4
37 | DC-Rate | 3:16 | 1.9875 | 196.2 | 7.5549 | 0 | 745.8 | 3.826 | 4.3122 | 2.7999
38 | CC-Rate | 3:17 | 1.9939 | 196.8 | 7.8757 | 0 | 777.5 | 3.9379 | 2.9723 | 4.4
39 | DC-Rate | 3:17 | 1.9945 | 196.9 | 7.581 | 0 | 748.4 | 3.8254 | 4.3121 | 2.7999
40 | CC-Rate | 3:18 | 2.0011 | 197.5 | 7.9015 | 0 | 780 | 3.9367 | 2.9579 | 4.4
41 | DC-Rate | 3:18 | 2.0036 | 197.8 | 7.6148 | 0 | 751.7 | 3.8236 | 4.3125 | 2.7999
42 | CC-Rate | 3:18 | 2.0038 | 197.8 | 7.9082 | 0 | 780.7 | 3.9334 | 2.956 | 4.4
43 | DC-Rate | 3:17 | 1.9927 | 196.7 | 7.5724 | 0 | 747.5 | 3.8231 | 4.3145 | 2.7999
44 | CC-Rate | 3:17 | 1.9975 | 197.2 | 7.8847 | 0 | 778.4 | 3.9349 | 2.9545 | 4.4
45 | DC-Rate | 3:16 | 1.9887 | 196.3 | 7.5603 | 0 | 746.3 | 3.8246 | 4.3139 | 2.7999
46 | CC-Rate | 3:17 | 1.9938 | 196.8 | 7.8705 | 0 | 777 | 3.9354 | 2.9565 | 4.4
47 | DC-Rate | 3:17 | 1.994 | 196.8 | 7.5797 | 0 | 748.2 | 3.8239 | 4.3127 | 2.7999
48 | CC-Rate | 3:17 | 1.998 | 197.2 | 7.8846 | 0 | 778.3 | 3.9337 | 2.9528 | 4.4
49 | DC-Rate | 3:17 | 1.9936 | 196.8 | 7.5788 | 0 | 748.2 | 3.8243 | 4.3155 | 2.7999
50 | CC-Rate | 3:17 | 1.9962 | 197.1 | 7.877 | 0 | 777.6 | 3.933 | 2.9661 | 4.4
51 | DC-Rate | 3:16 | 1.9855 | 196 | 7.5489 | 0 | 745.2 | 3.8249 | 4.3159 | 2.7999
52 | CC-Rate | 3:16 | 1.983 | 195.8 | 7.8285 | 0 | 772.8 | 3.9353 | 2.9568 | 4.4
53 | DC-Rate | 3:16 | 1.9801 | 195.5 | 7.5234 | 0 | 742.7 | 3.8214 | 4.3133 | 2.7999
54 | CC-Rate | 3:16 | 1.9845 | 195.9 | 7.8327 | 0 | 773.2 | 3.9343 | 2.9515 | 4.4
55 | DC-Rate | 3:16 | 1.9818 | 195.6 | 7.5298 | 0 | 743.3 | 3.8218 | 4.3133 | 2.7999
56 | CC-Rate | 3:16 | 1.9857 | 196 | 7.8353 | 0 | 773.5 | 3.9332 | 2.957 | 4.4
57 | DC-Rate | 3:16 | 1.984 | 195.9 | 7.5392 | 0 | 744.2 | 3.8211 | 4.3149 | 2.7999
58 | CC-Rate | 3:17 | 1.9902 | 196.5 | 7.8507 | 0 | 775 | 3.9316 | 2.9486 | 4.4
59 | DC-Rate | 3:15 | 1.9783 | 195.3 | 7.5218 | 0 | 742.5 | 3.8243 | 4.3172 | 2.7999
60 | CC-Rate | 3:16 | 1.9842 | 195.9 | 7.8299 | 0 | 772.9 | 3.9337 | 2.9511 | 4.4
61 | DC-Rate | 3:15 | 1.9758 | 195 | 7.5142 | 0 | 741.8 | 3.8261 | 4.3138 | 2.7999
62 | CC-Rate | 3:15 | 1.9764 | 195.1 | 7.798 | 0 | 769.8 | 3.9331 | 2.9536 | 4.4
63 | DC-Rate | 3:15 | 1.9739 | 194.9 | 7.5036 | 0 | 740.7 | 3.8248 | 4.3156 | 2.7999
64 | CC-Rate | 3:16 | 1.9797 | 195.4 | 7.8097 | 0 | 770.9 | 3.9322 | 2.9596 | 4.4
65 | DC-Rate | 3:18 | 2.0032 | 197.7 | 7.6062 | 0 | 750.9 | 3.8187 | 4.3156 | 2.7999
66 | CC-Rate | 3:19 | 2.0137 | 198.8 | 7.9298 | 0 | 782.8 | 3.9215 | 2.9488 | 4.4
67 | DC-Rate | 3:16 | 1.982 | 195.7 | 7.5323 | 0 | 743.6 | 3.8247 | 4.3197 | 2.7999
68 | CC-Rate | 3:16 | 1.9817 | 195.6 | 7.8156 | 0 | 771.5 | 3.9307 | 2.9576 | 4.4
69 | DC-Rate | 3:15 | 1.9688 | 194.3 | 7.4811 | 0 | 738.5 | 3.8245 | 4.3138 | 2.7999
70 | CC-Rate | 3:15 | 1.9726 | 194.7 | 7.7828 | 0 | 768.3 | 3.9328 | 2.9638 | 4.4
71 | DC-Rate | 3:12 | 1.9463 | 192.1 | 7.3985 | 0 | 730.4 | 3.8278 | 4.3135 | 2.7999
72 | CC-Rate | 3:12 | 1.9407 | 191.6 | 7.665 | 0 | 756.7 | 3.9375 | 2.9629 | 4.4
73 | DC-Rate | 3:11 | 1.9359 | 191.1 | 7.3517 | 0 | 725.7 | 3.8199 | 4.3132 | 2.7999
74 | CC-Rate | 3:13 | 1.9506 | 192.6 | 7.7028 | 0 | 760.4 | 3.938 | 2.9469 | 4.4
75 | DC-Rate | 3:12 | 1.9446 | 192 | 7.3866 | 0 | 729.2 | 3.8202 | 4.307 | 2.7999
76 | CC-Rate | 3:13 | 1.9555 | 193 | 7.7209 | 0 | 762.2 | 3.9375 | 2.937 | 4.4
77 | DC-Rate | 3:12 | 1.9389 | 191.4 | 7.3621 | 0 | 726.8 | 3.8181 | 4.307 | 2.7999
78 | CC-Rate | 3:13 | 1.9524 | 192.7 | 7.712 | 0 | 761.3 | 3.9397 | 2.9252 | 4.4
79 | DC-Rate | 3:11 | 1.9324 | 190.8 | 7.3381 | 0 | 724.4 | 3.818 | 4.3088 | 2.7999
80 | CC-Rate | 3:13 | 1.9487 | 192.4 | 7.6958 | 0 | 759.7 | 3.9396 | 2.9207 | 4.4
81 | DC-Rate | 3:11 | 1.9292 | 190.4 | 7.3237 | 0 | 723 | 3.8162 | 4.3102 | 2.7999
82 | CC-Rate | 3:12 | 1.9445 | 192 | 7.6799 | 0 | 758.1 | 3.94 | 2.9342 | 4.4
83 | DC-Rate | 3:10 | 1.9219 | 189.7 | 7.2956 | 0 | 720.2 | 3.8161 | 4.308 | 2.7999
84 | CC-Rate | 3:11 | 1.9356 | 191.1 | 7.6458 | 0 | 754.8 | 3.9411 | 2.9147 | 4.4
85 | DC-Rate | 3:10 | 1.9187 | 189.4 | 7.2797 | 0 | 718.6 | 3.8134 | 4.3051 | 2.7999
86 | CC-Rate | 3:11 | 1.9351 | 191 | 7.6438 | 0 | 754.6 | 3.9407 | 2.9157 | 4.4
87 | DC-Rate | 3:09 | 1.9152 | 189.1 | 7.2665 | 0 | 717.3 | 3.8125 | 4.3032 | 2.7999
88 | CC-Rate | 3:10 | 1.9269 | 190.2 | 7.6122 | 0 | 751.4 | 3.9417 | 2.9153 | 4.4
89 | DC-Rate | 3:08 | 1.9077 | 188.3 | 7.2348 | 0 | 714.2 | 3.8104 | 4.3032 | 2.7999
90 | CC-Rate | 3:10 | 1.9237 | 189.9 | 7.6004 | 0 | 750.3 | 3.9419 | 2.9112 | 4.4
91 | DC-Rate | 3:09 | 1.9102 | 188.6 | 7.2426 | 0 | 715 | 3.8085 | 4.3039 | 2.7999
92 | CC-Rate | 3:10 | 1.9252 | 190 | 7.6052 | 0 | 750.8 | 3.9408 | 2.9178 | 4.4
93 | DC-Rate | 3:09 | 1.914 | 188.9 | 7.2548 | 0 | 716.2 | 3.8066 | 4.3011 | 2.7999
94 | CC-Rate | 3:10 | 1.926 | 190.1 | 7.6063 | 0 | 750.9 | 3.9392 | 2.916 | 4.4
95 | DC-Rate | 3:08 | 1.9066 | 188.2 | 7.2256 | 0 | 713.3 | 3.806 | 4.306 | 2.7999
96 | CC-Rate | 3:09 | 1.9147 | 189 | 7.5647 | 0 | 746.8 | 3.9406 | 2.9131 | 4.4
97 | DC-Rate | 3:08 | 1.9021 | 187.8 | 7.2046 | 0 | 711.2 | 3.8026 | 4.3046 | 2.7999
98 | CC-Rate | 3:09 | 1.9137 | 188.9 | 7.5604 | 0 | 746.3 | 3.9407 | 2.9111 | 4.4
99 | DC-Rate | 3:08 | 1.9036 | 187.9 | 7.2079 | 0 | 711.5 | 3.8013 | 4.3008 | 2.7999
100 | CC-Rate | 3:09 | 1.916 | 189.1 | 7.5699 | 0 | 747.3 | 3.9404 | 2.9098 | 4.4
101 | DC-Rate | 3:09 | 1.9086 | 188.4 | 7.2239 | 0 | 713.1 | 3.7994 | 4.3026 | 2.7999
102 | CC-Rate | 3:09 | 1.9145 | 189 | 7.5625 | 0 | 746.5 | 3.9383 | 2.908 | 4.4
103 | DC-Rate | 3:08 | 1.8981 | 187.4 | 7.1811 | 0 | 708.9 | 3.7974 | 4.2905 | 2.7999
104 | CC-Rate | 3:08 | 1.9061 | 188.2 | 7.5332 | 0 | 743.7 | 3.9407 | 2.9098 | 4.4
105 | DC-Rate | 3:07 | 1.8921 | 186.8 | 7.1557 | 0 | 706.4 | 3.796 | 4.3015 | 2.7999
106 | CC-Rate | 3:08 | 1.8977 | 187.3 | 7.5028 | 0 | 740.6 | 3.942 | 2.9128 | 4.4
107 | DC-Rate | 3:06 | 1.8868 | 186.3 | 7.1308 | 0 | 703.9 | 3.7928 | 4.2956 | 2.7999
108 | CC-Rate | 3:07 | 1.8918 | 186.7 | 7.4813 | 0 | 738.5 | 3.943 | 2.9226 | 4.4
109 | DC-Rate | 3:06 | 1.8788 | 185.5 | 7.0963 | 0 | 700.5 | 3.7906 | 4.2927 | 2.7999
110 | CC-Rate | 3:06 | 1.8815 | 185.7 | 7.4436 | 0 | 734.8 | 3.9439 | 2.9196 | 4.4
111 | DC-Rate | 3:05 | 1.8698 | 184.6 | 7.0586 | 0 | 696.8 | 3.7882 | 4.2928 | 2.7999
112 | CC-Rate | 3:05 | 1.8731 | 184.9 | 7.4141 | 0 | 731.9 | 3.9453 | 2.9317 | 4.4
113 | DC-Rate | 3:04 | 1.8612 | 183.7 | 7.021 | 0 | 693.1 | 3.7854 | 4.2939 | 2.7999
114 | CC-Rate | 3:04 | 1.8626 | 183.9 | 7.3753 | 0 | 728.1 | 3.9468 | 2.9292 | 4.4
115 | DC-Rate | 3:03 | 1.856 | 183.2 | 6.9954 | 0 | 690.6 | 3.7816 | 4.2935 | 2.7999
116 | CC-Rate | 3:04 | 1.8598 | 183.6 | 7.3654 | 0 | 727.1 | 3.9471 | 2.9312 | 4.4
117 | DC-Rate | 3:03 | 1.85 | 182.6 | 6.9701 | 0 | 688.1 | 3.7799 | 4.2896 | 2.7999
118 | CC-Rate | 3:03 | 1.8507 | 182.7 | 7.3323 | 0 | 723.8 | 3.9478 | 2.9281 | 4.4
119 | DC-Rate | 3:02 | 1.8392 | 181.6 | 6.9252 | 0 | 683.6 | 3.7781 | 4.2879 | 2.7999
120 | CC-Rate | 3:02 | 1.8467 | 182.3 | 7.3209 | 0 | 722.7 | 3.9511 | 2.9309 | 4.4
121 | DC-Rate | 3:02 | 1.8449 | 182.1 | 6.9435 | 0 | 685.4 | 3.7753 | 4.2849 | 2.7999
122 | CC-Rate | 3:03 | 1.849 | 182.5 | 7.3281 | 0 | 723.4 | 3.9493 | 2.9365 | 4.4
123 | DC-Rate | 3:02 | 1.8392 | 181.6 | 6.9208 | 0 | 683.2 | 3.7752 | 4.2806 | 2.7999
124 | CC-Rate | 3:03 | 1.8525 | 182.9 | 7.3394 | 0 | 724.5 | 3.9489 | 2.935 | 4.4
125 | DC-Rate | 3:03 | 1.85 | 182.6 | 6.9904 | 0 | 690.1 | 3.7938 | 4.2961 | 2.7999
126 | CC-Rate | 3:03 | 1.8549 | 183.1 | 7.33 | 0 | 723.6 | 3.9384 | 2.9049 | 4.4
127 | DC-Rate | 3:02 | 1.8467 | 182.3 | 6.9789 | 0 | 688.9 | 3.7946 | 4.2995 | 2.7999
128 | CC-Rate | 3:03 | 1.8539 | 183 | 7.3284 | 0 | 723.4 | 3.9388 | 2.9085 | 4.4
129 | DC-Rate | 3:03 | 1.85 | 182.6 | 6.9875 | 0 | 689.8 | 3.7918 | 4.2944 | 2.7999
130 | CC-Rate | 3:03 | 1.853 | 182.9 | 7.3244 | 0 | 723 | 3.938 | 2.9047 | 4.4
131 | DC-Rate | 3:02 | 1.847 | 182.3 | 6.9732 | 0 | 688.4 | 3.7898 | 4.2981 | 2.7999
132 | CC-Rate | 3:05 | 1.868 | 184.4 | 7.3898 | 0 | 729.5 | 3.9434 | 2.906 | 4.4
133 | DC-Rate | 3:08 | 1.9014 | 187.7 | 7.1764 | 0 | 708.4 | 3.7873 | 4.3035 | 2.7999
134 | CC-Rate | 3:06 | 1.8783 | 185.4 | 7.4071 | 0 | 731.2 | 3.9219 | 2.9061 | 4.4
135 | DC-Rate | 2:59 | 1.8108 | 178.8 | 6.8286 | 0 | 674.1 | 3.7852 | 4.2896 | 2.7999
136 | CC-Rate | 2:58 | 1.7998 | 177.7 | 7.1235 | 0 | 703.2 | 3.9416 | 2.9178 | 4.4
137 | DC-Rate | 2:56 | 1.786 | 176.3 | 6.7265 | 0 | 664 | 3.7803 | 4.2885 | 2.7999
138 | CC-Rate | 2:56 | 1.7819 | 175.9 | 7.0567 | 0 | 696.6 | 3.9437 | 2.9199 | 4.4
139 | DC-Rate | 2:55 | 1.7698 | 174.7 | 6.6605 | 0 | 657.5 | 3.7769 | 4.2857 | 2.7999
140 | CC-Rate | 2:55 | 1.7675 | 174.5 | 7.0035 | 0 | 691.4 | 3.9463 | 2.9139 | 4.4
141 | DC-Rate | 2:54 | 1.7572 | 173.5 | 6.6082 | 0 | 652.3 | 3.7738 | 4.2839 | 2.7999
142 | CC-Rate | 2:53 | 1.7508 | 172.8 | 6.9389 | 0 | 685 | 3.9468 | 2.9151 | 4.4
143 | DC-Rate | 2:52 | 1.7402 | 171.8 | 6.5376 | 0 | 645.4 | 3.7695 | 4.2713 | 2.7999
144 | CC-Rate | 2:52 | 1.7398 | 171.7 | 6.8994 | 0 | 681.1 | 3.9491 | 2.9253 | 4.4
145 | DC-Rate | 2:51 | 1.7342 | 171.2 | 6.5095 | 0 | 642.6 | 3.7658 | 4.2868 | 2.7999
146 | CC-Rate | 2:52 | 1.738 | 171.6 | 6.8939 | 0 | 680.5 | 3.9502 | 2.924 | 4.4
147 | DC-Rate | 2:51 | 1.7287 | 170.6 | 6.4843 | 0 | 640.1 | 3.7625 | 4.2852 | 2.7999
148 | CC-Rate | 2:50 | 1.7221 | 170 | 6.8333 | 0 | 674.6 | 3.9506 | 2.9295 | 4.4
149 | DC-Rate | 2:49 | 1.7099 | 168.8 | 6.4057 | 0 | 632.4 | 3.7572 | 4.2784 | 2.7999
150 | CC-Rate | 2:49 | 1.7152 | 169.3 | 6.8105 | 0 | 672.3 | 3.9541 | 2.9306 | 4.4
151 | DC-Rate | 2:49 | 1.7144 | 169.2 | 6.4207 | 0 | 633.8 | 3.7553 | 4.2778 | 2.7999
152 | CC-Rate | 2:50 | 1.7164 | 169.4 | 6.815 | 0 | 672.8 | 3.953 | 2.9387 | 4.4
153 | DC-Rate | 2:49 | 1.7124 | 169 | 6.4084 | 0 | 632.6 | 3.7522 | 4.2814 | 2.7999
154 | CC-Rate | 2:50 | 1.7176 | 169.6 | 6.8207 | 0 | 673.3 | 3.9532 | 2.9435 | 4.4
155 | DC-Rate | 2:49 | 1.7121 | 169 | 6.4052 | 0 | 632.3 | 3.7509 | 4.2803 | 2.7999
156 | CC-Rate | 2:49 | 1.7146 | 169.3 | 6.8099 | 0 | 672.3 | 3.9538 | 2.9292 | 4.4
157 | DC-Rate | 2:49 | 1.7067 | 168.5 | 6.3818 | 0 | 630 | 3.7491 | 4.2685 | 2.7999
158 | CC-Rate | 2:48 | 1.7037 | 168.2 | 6.769 | 0 | 668.2 | 3.9547 | 2.9446 | 4.4
159 | DC-Rate | 2:48 | 1.7014 | 168 | 6.356 | 0 | 627.4 | 3.7445 | 4.2707 | 2.7999
160 | CC-Rate | 2:49 | 1.7102 | 168.8 | 6.795 | 0 | 670.8 | 3.9543 | 2.934 | 4.4
161 | DC-Rate | 2:48 | 1.7025 | 168.1 | 6.3594 | 0 | 627.8 | 3.7443 | 4.28 | 2.7999
162 | CC-Rate | 2:48 | 1.7033 | 168.1 | 6.77 | 0 | 668.3 | 3.9558 | 2.9405 | 4.4
163 | DC-Rate | 2:48 | 1.6957 | 167.4 | 6.33 | 0 | 624.9 | 3.742 | 4.2687 | 2.7999
164 | CC-Rate | 2:47 | 1.695 | 167.3 | 6.7397 | 0 | 665.3 | 3.9574 | 2.9478 | 4.4
165 | DC-Rate | 2:47 | 1.6859 | 166.4 | 6.2883 | 0 | 620.8 | 3.7389 | 4.2773 | 2.7999
166 | CC-Rate | 2:47 | 1.6855 | 166.4 | 6.7049 | 0 | 661.9 | 3.9589 | 2.9531 | 4.4
167 | DC-Rate | 2:45 | 1.6733 | 165.2 | 6.2376 | 0 | 615.8 | 3.7372 | 4.2742 | 2.7999
168 | CC-Rate | 2:44 | 1.6618 | 164.1 | 6.6156 | 0 | 653.1 | 3.9612 | 2.9615 | 4.4
169 | DC-Rate | 2:43 | 1.6474 | 162.6 | 6.1294 | 0 | 605.1 | 3.7286 | 4.2573 | 2.7999
170 | CC-Rate | 2:43 | 1.6478 | 162.7 | 6.5643 | 0 | 648 | 3.9645 | 2.9557 | 4.4
171 | DC-Rate | 2:42 | 1.643 | 162.2 | 6.1075 | 0 | 602.9 | 3.7252 | 4.2555 | 2.7999
172 | CC-Rate | 2:43 | 1.6496 | 162.8 | 6.5734 | 0 | 648.9 | 3.9659 | 2.9582 | 4.4
173 | DC-Rate | 2:42 | 1.6419 | 162.1 | 6.103 | 0 | 602.5 | 3.7254 | 4.2642 | 2.7999
174 | CC-Rate | 2:41 | 1.628 | 160.7 | 6.4884 | 0 | 640.5 | 3.9646 | 2.9559 | 4.4
175 | DC-Rate | 2:40 | 1.6177 | 159.7 | 5.9996 | 0 | 592.3 | 3.7158 | 4.2587 | 2.7999
176 | CC-Rate | 2:40 | 1.6188 | 159.8 | 6.4559 | 0 | 637.3 | 3.9677 | 2.9712 | 4.4
177 | DC-Rate | 2:38 | 1.6035 | 158.3 | 5.9451 | 0 | 586.9 | 3.716 | 4.2549 | 2.7999
178 | CC-Rate | 2:38 | 1.5986 | 157.8 | 6.3801 | 0 | 629.8 | 3.9712 | 2.9714 | 4.4
179 | DC-Rate | 2:37 | 1.5891 | 156.9 | 5.8843 | 0 | 580.9 | 3.7105 | 4.2498 | 2.7999
180 | CC-Rate | 2:37 | 1.5901 | 157 | 6.35 | 0 | 626.9 | 3.9738 | 2.9672 | 4.4
181 | DC-Rate | 2:37 | 1.5843 | 156.4 | 5.863 | 0 | 578.8 | 3.7078 | 4.2507 | 2.7999
182 | CC-Rate | 2:38 | 1.5939 | 157.3 | 6.3655 | 0 | 628.4 | 3.9741 | 2.9674 | 4.4
183 | DC-Rate | 2:37 | 1.5936 | 157.3 | 5.899 | 0 | 582.3 | 3.7087 | 4.2453 | 2.7999
184 | CC-Rate | 2:39 | 1.6051 | 158.5 | 6.4094 | 0 | 632.7 | 3.9744 | 2.966 | 4.4
185 | DC-Rate | 2:37 | 1.5913 | 157.1 | 5.8916 | 0 | 581.6 | 3.7097 | 4.2474 | 2.7999
186 | CC-Rate | 2:36 | 1.5759 | 155.6 | 6.2954 | 0 | 621.5 | 3.9742 | 2.9796 | 4.4
187 | DC-Rate | 2:34 | 1.5603 | 154 | 5.764 | 0 | 569 | 3.7017 | 4.24 | 2.7999
188 | CC-Rate | 2:35 | 1.5642 | 154.4 | 6.2548 | 0 | 617.5 | 3.9803 | 2.9773 | 4.4
189 | DC-Rate | 2:34 | 1.5569 | 153.7 | 5.7502 | 0 | 567.6 | 3.7005 | 4.233 | 2.7999
190 | CC-Rate | 2:34 | 1.5579 | 153.8 | 6.2308 | 0 | 615.1 | 3.9802 | 2.9801 | 4.4
191 | DC-Rate | 2:33 | 1.5499 | 153 | 5.72 | 0 | 564.7 | 3.698 | 4.2343 | 2.7999
192 | CC-Rate | 2:33 | 1.5534 | 153.3 | 6.2144 | 0 | 613.5 | 3.9812 | 2.9866 | 4.4
193 | DC-Rate | 2:32 | 1.5418 | 152.2 | 5.6886 | 0 | 561.6 | 3.6969 | 4.2246 | 2.7999
194 | CC-Rate | 2:32 | 1.5342 | 151.5 | 6.1385 | 0 | 606 | 3.9811 | 2.988 | 4.4
195 | DC-Rate | 2:30 | 1.5187 | 149.9 | 5.595 | 0 | 552.3 | 3.6914 | 4.2257 | 2.7999
196 | CC-Rate | 2:30 | 1.5159 | 149.6 | 6.0705 | 0 | 599.3 | 3.9853 | 2.9911 | 4.4
197 | DC-Rate | 2:29 | 1.5036 | 148.4 | 5.5351 | 0 | 546.4 | 3.6885 | 4.2209 | 2.7999
198 | CC-Rate | 2:29 | 1.5122 | 149.3 | 6.0604 | 0 | 598.3 | 3.9894 | 2.9928 | 4.4
199 | DC-Rate | 2:29 | 1.5031 | 148.4 | 5.5327 | 0 | 546.2 | 3.6881 | 4.2299 | 2.7999
200 | CC-Rate | 2:29 | 1.5032 | 148.4 | 6.0234 | 0 | 594.6 | 3.9879 | 2.9926 | 4.4
201 | DC-Rate | 2:27 | 1.491 | 147.2 | 5.4843 | 0 | 541.4 | 3.6851 | 4.2205 | 2.7999
202 | CC-Rate | 2:27 | 1.4916 | 147.3 | 5.9788 | 0 | 590.2 | 3.9889 | 2.9998 | 4.4
203 | DC-Rate | 2:26 | 1.4783 | 145.9 | 5.4345 | 0 | 536.5 | 3.6832 | 4.224 | 2.7999
204 | CC-Rate | 2:26 | 1.477 | 145.8 | 5.9234 | 0 | 584.7 | 3.9924 | 3.0039 | 4.4
205 | DC-Rate | 2:24 | 1.4572 | 143.9 | 5.3518 | 0 | 528.3 | 3.6805 | 4.2186 | 2.7999
206 | CC-Rate | 2:23 | 1.4464 | 142.8 | 5.8048 | 0 | 573 | 3.9946 | 3.0007 | 4.4
207 | DC-Rate | 2:22 | 1.4342 | 141.6 | 5.259 | 0 | 519.2 | 3.6748 | 4.2099 | 2.7999

## Record-Tab
Record | TestTime | StepTime | Current/mA | Capacity/mAh | SpeCap/mAh/g | SOC¦DOD/% | Voltage/V | Energy/mWh | SpeEnergy/Wh/kg | AuxTemp/dC. | AuxVolt/V | SysTime | Cycle-Index | Step-Index | Step-State
1 | 0:00 | 0:00 | 0 | 0 | 0 | 0 | 2.3724 | 0 | 0 | - | - | 2021-11-04 14:04 | 1 | 1 | R
2 | 0:10 | 0:10 | 0 | 0 | 0 | 0 | 2.3406 | 0 | 0 | - | - | 2021-11-04 14:14 | 1 | 1 | R
3 | 0:20 | 0:20 | 0 | 0 | 0 | 0 | 2.3134 | 0 | 0 | - | - | 2021-11-04 14:24 | 1 | 1 | R
4 | 0:30 | 0:30 | 0 | 0 | 0 | 0 | 2.2844 | 0 | 0 | - | - | 2021-11-04 14:34 | 1 | 1 | R
5 | 0:40 | 0:40 | 0 | 0 | 0 | 0 | 2.2588 | 0 | 0 | - | - | 2021-11-04 14:44 | 1 | 1 | R
6 | 0:50 | 0:50 | 0 | 0 | 0 | 0 | 2.2368 | 0 | 0 | - | - | 2021-11-04 14:54 | 1 | 1 | R
7 | 1:00 | 1:00 | 0 | 0 | 0 | 0 | 2.217 | 0 | 0 | - | - | 2021-11-04 15:04 | 1 | 1 | R
8 | 1:10 | 1:10 | 0 | 0 | 0 | 0 | 2.1971 | 0 | 0 | - | - | 2021-11-04 15:14 | 1 | 1 | R
9 | 1:20 | 1:20 | 0 | 0 | 0 | 0 | 2.1796 | 0 | 0 | - | - | 2021-11-04 15:24 | 1 | 1 | R
10 | 1:30 | 1:30 | 0 | 0 | 0 | 0 | 2.1653 | 0 | 0 | - | - | 2021-11-04 15:34 | 1 | 1 | R
11 | 1:40 | 1:40 | 0 | 0 | 0 | 0 | 2.1536 | 0 | 0 | - | - | 2021-11-04 15:44 | 1 | 1 | R
12 | 1:50 | 1:50 | 0 | 0 | 0 | 0 | 2.1429 | 0 | 0 | - | - | 2021-11-04 15:54 | 1 | 1 | R
13 | 2:00 | 2:00 | 0 | 0 | 0 | 0 | 2.1328 | 0 | 0 | - | - | 2021-11-04 16:04 | 1 | 1 | R
14 | 2:10 | 2:10 | 0 | 0 | 0 | 0 | 2.1243 | 0 | 0 | - | - | 2021-11-04 16:14 | 1 | 1 | R
15 | 2:20 | 2:20 | 0 | 0 | 0 | 0 | 2.1153 | 0 | 0 | - | - | 2021-11-04 16:24 | 1 | 1 | R
16 | 2:30 | 2:30 | 0 | 0 | 0 | 0 | 2.106 | 0 | 0 | - | - | 2021-11-04 16:34 | 1 | 1 | R
17 | 2:40 | 2:40 | 0 | 0 | 0 | 0 | 2.0979 | 0 | 0 | - | - | 2021-11-04 16:44 | 1 | 1 | R
18 | 2:50 | 2:50 | 0 | 0 | 0 | 0 | 2.0903 | 0 | 0 | - | - | 2021-11-04 16:54 | 1 | 1 | R
19 | 3:00 | 3:00 | 0 | 0 | 0 | 0 | 2.0822 | 0 | 0 | - | - | 2021-11-04 17:04 | 1 | 1 | R
20 | 3:10 | 3:10 | 0 | 0 | 0 | 0 | 2.075 | 0 | 0 | - | - | 2021-11-04 17:14 | 1 | 1 | R
21 | 3:20 | 3:20 | 0 | 0 | 0 | 0 | 2.0685 | 0 | 0 | - | - | 2021-11-04 17:24 | 1 | 1 | R
22 | 3:30 | 3:30 | 0 | 0 | 0 | 0 | 2.063 | 0 | 0 | - | - | 2021-11-04 17:34 | 1 | 1 | R
23 | 3:40 | 3:40 | 0 | 0 | 0 | 0 | 2.0574 | 0 | 0 | - | - | 2021-11-04 17:44 | 1 | 1 | R
24 | 3:50 | 3:50 | 0 | 0 | 0 | 0 | 2.0517 | 0 | 0 | - | - | 2021-11-04 17:54 | 1 | 1 | R
25 | 4:00 | 4:00 | 0 | 0 | 0 | 0 | 2.0464 | 0 | 0 | - | - | 2021-11-04 18:04 | 1 | 1 | R
26 | 4:10 | 4:10 | 0 | 0 | 0 | 0 | 2.0419 | 0 | 0 | - | - | 2021-11-04 18:14 | 1 | 1 | R
27 | 4:20 | 4:20 | 0 | 0 | 0 | 0 | 2.0373 | 0 | 0 | - | - | 2021-11-04 18:24 | 1 | 1 | R
28 | 4:30 | 4:30 | 0 | 0 | 0 | 0 | 2.0331 | 0 | 0 | - | - | 2021-11-04 18:34 | 1 | 1 | R
29 | 4:40 | 4:40 | 0 | 0 | 0 | 0 | 2.0292 | 0 | 0 | - | - | 2021-11-04 18:44 | 1 | 1 | R
30 | 4:50 | 4:50 | 0 | 0 | 0 | 0 | 2.0255 | 0 | 0 | - | - | 2021-11-04 18:54 | 1 | 1 | R
31 | 5:00 | 5:00 | 0 | 0 | 0 | 0 | 2.0221 | 0 | 0 | - | - | 2021-11-04 19:04 | 1 | 1 | R
32 | 5:00 | 0:00 | 0.1824 | 0 | 0 | 0 | 2.0804 | 0 | 0 | - | - | 2021-11-04 19:04 | 1 | 2 | RateC
33 | 5:00 | 0:00 | 0.1824 | 0.0001 | 0 | 0 | 2.157 | 0.0002 | 0 | - | - | 2021-11-04 19:04 | 1 | 2 | RateC
34 | 5:00 | 0:00 | 0.1824 | 0.0001 | 0 | 0.01 | 2.1861 | 0.0003 | 0 | - | - | 2021-11-04 19:04 | 1 | 2 | RateC
35 | 5:00 | 0:00 | 0.1824 | 0.0002 | 0 | 0.01 | 2.2185 | 0.0004 | 0 | - | - | 2021-11-04 19:04 | 1 | 2 | RateC
36 | 5:00 | 0:00 | 0.1824 | 0.0003 | 0 | 0.01 | 2.2886 | 0.0006 | 0.1 | - | - | 2021-11-04 19:04 | 1 | 2 | RateC
37 | 5:00 | 0:00 | 0.1824 | 0.0004 | 0 | 0.01 | 2.3431 | 0.0008 | 0.1 | - | - | 2021-11-04 19:04 | 1 | 2 | RateC
38 | 5:00 | 0:00 | 0.1824 | 0.0004 | 0 | 0.02 | 2.3839 | 0.001 | 0.1 | - | - | 2021-11-04 19:04 | 1 | 2 | RateC
39 | 5:00 | 0:00 | 0.1824 | 0.0005 | 0 | 0.02 | 2.4078 | 0.0012 | 0.1 | - | - | 2021-11-04 19:04 | 1 | 2 | RateC
40 | 5:00 | 0:00 | 0.1824 | 0.0005 | 0.1 | 0.02 | 2.4195 | 0.0012 | 0.1 | - | - | 2021-11-04 19:04 | 1 | 2 | RateC
41 | 5:00 | 0:00 | 0.1824 | 0.0006 | 0.1 | 0.02 | 2.4304 | 0.0013 | 0.1 | - | - | 2021-11-04 19:04 | 1 | 2 | RateC
42 | 5:00 | 0:00 | 0.1824 | 0.0006 | 0.1 | 0.02 | 2.4405 | 0.0014 | 0.1 | - | - | 2021-11-04 19:04 | 1 | 2 | RateC
43 | 5:00 | 0:00 | 0.1824 | 0.0007 | 0.1 | 0.03 | 2.4588 | 0.0015 | 0.2 | - | - | 2021-11-04 19:04 | 1 | 2 | RateC
44 | 5:00 | 0:00 | 0.1824 | 0.0007 | 0.1 | 0.03 | 2.4698 | 0.0016 | 0.2 | - | - | 2021-11-04 19:04 | 1 | 2 | RateC
45 | 5:00 | 0:00 | 0.1824 | 0.0008 | 0.1 | 0.03 | 2.4864 | 0.0018 | 0.2 | - | - | 2021-11-04 19:04 | 1 | 2 | RateC
46 | 5:00 | 0:00 | 0.1824 | 0.0008 | 0.1 | 0.03 | 2.5012 | 0.0019 | 0.2 | - | - | 2021-11-04 19:04 | 1 | 2 | RateC
47 | 5:00 | 0:00 | 0.1824 | 0.0009 | 0.1 | 0.04 | 2.516 | 0.0021 | 0.2 | - | - | 2021-11-04 19:04 | 1 | 2 | RateC
48 | 5:00 | 0:00 | 0.1824 | 0.0009 | 0.1 | 0.04 | 2.5301 | 0.0023 | 0.2 | - | - | 2021-11-04 19:04 | 1 | 2 | RateC
49 | 5:00 | 0:00 | 0.1824 | 0.001 | 0.1 | 0.04 | 2.542 | 0.0024 | 0.2 | - | - | 2021-11-04 19:04 | 1 | 2 | RateC
50 | 5:00 | 0:00 | 0.1824 | 0.0011 | 0.1 | 0.04 | 2.5536 | 0.0026 | 0.3 | - | - | 2021-11-04 19:04 | 1 | 2 | RateC
51 | 5:00 | 0:00 | 0.1824 | 0.0011 | 0.1 | 0.05 | 2.5646 | 0.0027 | 0.3 | - | - | 2021-11-04 19:04 | 1 | 2 | RateC
52 | 5:00 | 0:00 | 0.1824 | 0.0012 | 0.1 | 0.05 | 2.575 | 0.0029 | 0.3 | - | - | 2021-11-04 19:04 | 1 | 2 | RateC
53 | 5:00 | 0:00 | 0.1824 | 0.0013 | 0.1 | 0.05 | 2.586 | 0.003 | 0.3 | - | - | 2021-11-04 19:04 | 1 | 2 | RateC
54 | 5:00 | 0:00 | 0.1824 | 0.0013 | 0.1 | 0.06 | 2.6004 | 0.0033 | 0.3 | - | - | 2021-11-04 19:04 | 1 | 2 | RateC
55 | 5:00 | 0:00 | 0.1824 | 0.0014 | 0.1 | 0.06 | 2.6141 | 0.0035 | 0.3 | - | - | 2021-11-04 19:04 | 1 | 2 | RateC
56 | 5:00 | 0:00 | 0.1824 | 0.0015 | 0.2 | 0.06 | 2.6268 | 0.0038 | 0.4 | - | - | 2021-11-04 19:04 | 1 | 2 | RateC
57 | 5:01 | 0:01 | 0.1824 | 0.0016 | 0.2 | 0.07 | 2.6387 | 0.004 | 0.4 | - | - | 2021-11-04 19:04 | 1 | 2 | RateC
58 | 5:01 | 0:01 | 0.1824 | 0.0017 | 0.2 | 0.07 | 2.6511 | 0.0042 | 0.4 | - | - | 2021-11-04 19:05 | 1 | 2 | RateC
59 | 5:01 | 0:01 | 0.1824 | 0.0018 | 0.2 | 0.08 | 2.6634 | 0.0045 | 0.4 | - | - | 2021-11-04 19:05 | 1 | 2 | RateC
60 | 5:01 | 0:01 | 0.1824 | 0.0019 | 0.2 | 0.08 | 2.6752 | 0.0048 | 0.5 | - | - | 2021-11-04 19:05 | 1 | 2 | RateC
61 | 5:01 | 0:01 | 0.1824 | 0.002 | 0.2 | 0.08 | 2.6866 | 0.005 | 0.5 | - | - | 2021-11-04 19:05 | 1 | 2 | RateC
62 | 5:01 | 0:01 | 0.1824 | 0.0021 | 0.2 | 0.09 | 2.6975 | 0.0052 | 0.5 | - | - | 2021-11-04 19:05 | 1 | 2 | RateC
63 | 5:01 | 0:01 | 0.1824 | 0.0022 | 0.2 | 0.09 | 2.7086 | 0.0055 | 0.5 | - | - | 2021-11-04 19:05 | 1 | 2 | RateC
64 | 5:01 | 0:01 | 0.1824 | 0.0023 | 0.2 | 0.09 | 2.721 | 0.0058 | 0.6 | - | - | 2021-11-04 19:05 | 1 | 2 | RateC
65 | 5:01 | 0:01 | 0.1824 | 0.0024 | 0.2 | 0.1 | 2.7331 | 0.006 | 0.6 | - | - | 2021-11-04 19:05 | 1 | 2 | RateC
66 | 5:01 | 0:01 | 0.1824 | 0.0025 | 0.2 | 0.1 | 2.7446 | 0.0063 | 0.6 | - | - | 2021-11-04 19:05 | 1 | 2 | RateC
67 | 5:01 | 0:01 | 0.1824 | 0.0026 | 0.3 | 0.11 | 2.7561 | 0.0065 | 0.6 | - | - | 2021-11-04 19:05 | 1 | 2 | RateC
68 | 5:01 | 0:01 | 0.1824 | 0.0027 | 0.3 | 0.11 | 2.7675 | 0.0068 | 0.7 | - | - | 2021-11-04 19:05 | 1 | 2 | RateC
69 | 5:01 | 0:01 | 0.1824 | 0.0027 | 0.3 | 0.11 | 2.7782 | 0.007 | 0.7 | - | - | 2021-11-04 19:05 | 1 | 2 | RateC
70 | 5:01 | 0:01 | 0.1824 | 0.0028 | 0.3 | 0.12 | 2.791 | 0.0073 | 0.7 | - | - | 2021-11-04 19:05 | 1 | 2 | RateC
71 | 5:01 | 0:01 | 0.1824 | 0.0029 | 0.3 | 0.12 | 2.8026 | 0.0076 | 0.7 | - | - | 2021-11-04 19:05 | 1 | 2 | RateC
72 | 5:01 | 0:01 | 0.1823 | 0.003 | 0.3 | 0.13 | 2.8133 | 0.0078 | 0.8 | - | - | 2021-11-04 19:05 | 1 | 2 | RateC
73 | 5:01 | 0:01 | 0.1824 | 0.0031 | 0.3 | 0.13 | 2.8241 | 0.0081 | 0.8 | - | - | 2021-11-04 19:05 | 1 | 2 | RateC
74 | 5:01 | 0:01 | 0.1824 | 0.0032 | 0.3 | 0.13 | 2.8342 | 0.0084 | 0.8 | - | - | 2021-11-04 19:05 | 1 | 2 | RateC
75 | 5:01 | 0:01 | 0.1824 | 0.0033 | 0.3 | 0.14 | 2.8454 | 0.0086 | 0.9 | - | - | 2021-11-04 19:05 | 1 | 2 | RateC
76 | 5:01 | 0:01 | 0.1824 | 0.0034 | 0.3 | 0.14 | 2.8554 | 0.0089 | 0.9 | - | - | 2021-11-04 19:05 | 1 | 2 | RateC
77 | 5:01 | 0:01 | 0.1824 | 0.0035 | 0.3 | 0.15 | 2.8686 | 0.0093 | 0.9 | - | - | 2021-11-04 19:05 | 1 | 2 | RateC
78 | 5:01 | 0:01 | 0.1824 | 0.0036 | 0.4 | 0.15 | 2.8815 | 0.0096 | 0.9 | - | - | 2021-11-04 19:05 | 1 | 2 | RateC
79 | 5:01 | 0:01 | 0.1824 | 0.0038 | 0.4 | 0.16 | 2.8943 | 0.01 | 1 | - | - | 2021-11-04 19:05 | 1 | 2 | RateC
80 | 5:01 | 0:01 | 0.1824 | 0.0039 | 0.4 | 0.16 | 2.9067 | 0.0103 | 1 | - | - | 2021-11-04 19:05 | 1 | 2 | RateC
81 | 5:01 | 0:01 | 0.1824 | 0.004 | 0.4 | 0.17 | 2.919 | 0.0107 | 1.1 | - | - | 2021-11-04 19:05 | 1 | 2 | RateC
82 | 5:01 | 0:01 | 0.1824 | 0.0041 | 0.4 | 0.17 | 2.9315 | 0.011 | 1.1 | - | - | 2021-11-04 19:05 | 1 | 2 | RateC
83 | 5:01 | 0:01 | 0.1824 | 0.0043 | 0.4 | 0.18 | 2.9432 | 0.0114 | 1.1 | - | - | 2021-11-04 19:05 | 1 | 2 | RateC
84 | 5:01 | 0:01 | 0.1824 | 0.0044 | 0.4 | 0.18 | 2.9557 | 0.0118 | 1.2 | - | - | 2021-11-04 19:05 | 1 | 2 | RateC
85 | 5:01 | 0:01 | 0.1824 | 0.0045 | 0.4 | 0.19 | 2.9672 | 0.0121 | 1.2 | - | - | 2021-11-04 19:05 | 1 | 2 | RateC
86 | 5:02 | 0:02 | 0.1824 | 0.0046 | 0.5 | 0.19 | 2.9784 | 0.0125 | 1.2 | - | - | 2021-11-04 19:05 | 1 | 2 | RateC
87 | 5:02 | 0:02 | 0.1824 | 0.0048 | 0.5 | 0.2 | 2.9894 | 0.0129 | 1.3 | - | - | 2021-11-04 19:06 | 1 | 2 | RateC
88 | 5:02 | 0:02 | 0.1824 | 0.0049 | 0.5 | 0.2 | 3.0013 | 0.0133 | 1.3 | - | - | 2021-11-04 19:06 | 1 | 2 | RateC
89 | 5:02 | 0:02 | 0.1824 | 0.005 | 0.5 | 0.21 | 3.0123 | 0.0136 | 1.3 | - | - | 2021-11-04 19:06 | 1 | 2 | RateC
90 | 5:02 | 0:02 | 0.1824 | 0.0051 | 0.5 | 0.21 | 3.0238 | 0.014 | 1.4 | - | - | 2021-11-04 19:06 | 1 | 2 | RateC
91 | 5:02 | 0:02 | 0.1824 | 0.0053 | 0.5 | 0.22 | 3.0343 | 0.0144 | 1.4 | - | - | 2021-11-04 19:06 | 1 | 2 | RateC
92 | 5:02 | 0:02 | 0.1824 | 0.0054 | 0.5 | 0.22 | 3.0459 | 0.0148 | 1.5 | - | - | 2021-11-04 19:06 | 1 | 2 | RateC
93 | 5:02 | 0:02 | 0.1824 | 0.0055 | 0.5 | 0.23 | 3.0566 | 0.0152 | 1.5 | - | - | 2021-11-04 19:06 | 1 | 2 | RateC
94 | 5:02 | 0:02 | 0.1824 | 0.0056 | 0.6 | 0.23 | 3.0675 | 0.0156 | 1.5 | - | - | 2021-11-04 19:06 | 1 | 2 | RateC
95 | 5:02 | 0:02 | 0.1824 | 0.0058 | 0.6 | 0.24 | 3.0777 | 0.0159 | 1.6 | - | - | 2021-11-04 19:06 | 1 | 2 | RateC
96 | 5:02 | 0:02 | 0.1824 | 0.0059 | 0.6 | 0.24 | 3.0883 | 0.0163 | 1.6 | - | - | 2021-11-04 19:06 | 1 | 2 | RateC
97 | 5:02 | 0:02 | 0.1824 | 0.006 | 0.6 | 0.25 | 3.0986 | 0.0167 | 1.6 | - | - | 2021-11-04 19:06 | 1 | 2 | RateC
98 | 5:02 | 0:02 | 0.1824 | 0.0061 | 0.6 | 0.25 | 3.1087 | 0.0171 | 1.7 | - | - | 2021-11-04 19:06 | 1 | 2 | RateC
99 | 5:02 | 0:02 | 0.1824 | 0.0063 | 0.6 | 0.26 | 3.1191 | 0.0175 | 1.7 | - | - | 2021-11-04 19:06 | 1 | 2 | RateC
100 | 5:02 | 0:02 | 0.1824 | 0.0064 | 0.6 | 0.26 | 3.1297 | 0.0178 | 1.8 | - | - | 2021-11-04 19:06 | 1 | 2 | RateC
101 | 5:02 | 0:02 | 0.1824 | 0.0065 | 0.6 | 0.27 | 3.14 | 0.0182 | 1.8 | - | - | 2021-11-04 19:06 | 1 | 2 | RateC
102 | 5:02 | 0:02 | 0.1824 | 0.0066 | 0.7 | 0.27 | 3.1503 | 0.0186 | 1.8 | - | - | 2021-11-04 19:06 | 1 | 2 | RateC
103 | 5:02 | 0:02 | 0.1823 | 0.0068 | 0.7 | 0.28 | 3.1625 | 0.0191 | 1.9 | - | - | 2021-11-04 19:06 | 1 | 2 | RateC
104 | 5:02 | 0:02 | 0.1824 | 0.0069 | 0.7 | 0.29 | 3.1754 | 0.0196 | 1.9 | - | - | 2021-11-04 19:06 | 1 | 2 | RateC
105 | 5:02 | 0:02 | 0.1824 | 0.0071 | 0.7 | 0.29 | 3.1856 | 0.02 | 2 | - | - | 2021-11-04 19:06 | 1 | 2 | RateC
106 | 5:02 | 0:02 | 0.1824 | 0.0072 | 0.7 | 0.3 | 3.1957 | 0.0204 | 2 | - | - | 2021-11-04 19:06 | 1 | 2 | RateC
107 | 5:02 | 0:02 | 0.1824 | 0.0073 | 0.7 | 0.3 | 3.2079 | 0.0209 | 2.1 | - | - | 2021-11-04 19:06 | 1 | 2 | RateC
108 | 5:02 | 0:02 | 0.1824 | 0.0075 | 0.7 | 0.31 | 3.2183 | 0.0213 | 2.1 | - | - | 2021-11-04 19:06 | 1 | 2 | RateC
109 | 5:03 | 0:03 | 0.1824 | 0.0076 | 0.8 | 0.32 | 3.2309 | 0.0218 | 2.2 | - | - | 2021-11-04 19:06 | 1 | 2 | RateC
110 | 5:03 | 0:03 | 0.1824 | 0.0078 | 0.8 | 0.32 | 3.2434 | 0.0223 | 2.2 | - | - | 2021-11-04 19:07 | 1 | 2 | RateC
111 | 5:03 | 0:03 | 0.1824 | 0.0079 | 0.8 | 0.33 | 3.2554 | 0.0228 | 2.3 | - | - | 2021-11-04 19:07 | 1 | 2 | RateC
112 | 5:03 | 0:03 | 0.1824 | 0.0081 | 0.8 | 0.34 | 3.267 | 0.0233 | 2.3 | - | - | 2021-11-04 19:07 | 1 | 2 | RateC
113 | 5:03 | 0:03 | 0.1824 | 0.0082 | 0.8 | 0.34 | 3.2788 | 0.0238 | 2.4 | - | - | 2021-11-04 19:07 | 1 | 2 | RateC
114 | 5:03 | 0:03 | 0.1824 | 0.0084 | 0.8 | 0.35 | 3.2909 | 0.0243 | 2.4 | - | - | 2021-11-04 19:07 | 1 | 2 | RateC
115 | 5:03 | 0:03 | 0.1824 | 0.0086 | 0.8 | 0.35 | 3.3026 | 0.0249 | 2.5 | - | - | 2021-11-04 19:07 | 1 | 2 | RateC
116 | 5:03 | 0:03 | 0.1824 | 0.0087 | 0.9 | 0.36 | 3.3149 | 0.0254 | 2.5 | - | - | 2021-11-04 19:07 | 1 | 2 | RateC
117 | 5:03 | 0:03 | 0.1824 | 0.0089 | 0.9 | 0.37 | 3.326 | 0.0259 | 2.6 | - | - | 2021-11-04 19:07 | 1 | 2 | RateC
118 | 5:03 | 0:03 | 0.1824 | 0.009 | 0.9 | 0.37 | 3.3375 | 0.0264 | 2.6 | - | - | 2021-11-04 19:07 | 1 | 2 | RateC
119 | 5:03 | 0:03 | 0.1824 | 0.0092 | 0.9 | 0.38 | 3.3485 | 0.0269 | 2.7 | - | - | 2021-11-04 19:07 | 1 | 2 | RateC
120 | 5:03 | 0:03 | 0.1824 | 0.0093 | 0.9 | 0.39 | 3.3597 | 0.0275 | 2.7 | - | - | 2021-11-04 19:07 | 1 | 2 | RateC
121 | 5:03 | 0:03 | 0.1824 | 0.0095 | 0.9 | 0.39 | 3.3707 | 0.028 | 2.8 | - | - | 2021-11-04 19:07 | 1 | 2 | RateC
122 | 5:03 | 0:03 | 0.1824 | 0.0097 | 1 | 0.4 | 3.382 | 0.0285 | 2.8 | - | - | 2021-11-04 19:07 | 1 | 2 | RateC
123 | 5:03 | 0:03 | 0.1824 | 0.0098 | 1 | 0.41 | 3.3924 | 0.0291 | 2.9 | - | - | 2021-11-04 19:07 | 1 | 2 | RateC
124 | 5:03 | 0:03 | 0.1824 | 0.01 | 1 | 0.41 | 3.4029 | 0.0296 | 2.9 | - | - | 2021-11-04 19:07 | 1 | 2 | RateC
125 | 5:03 | 0:03 | 0.1824 | 0.0101 | 1 | 0.42 | 3.4135 | 0.0301 | 3 | - | - | 2021-11-04 19:07 | 1 | 2 | RateC
126 | 5:03 | 0:03 | 0.1824 | 0.0103 | 1 | 0.43 | 3.4253 | 0.0307 | 3 | - | - | 2021-11-04 19:07 | 1 | 2 | RateC
127 | 5:03 | 0:03 | 0.1824 | 0.0105 | 1 | 0.43 | 3.4367 | 0.0314 | 3.1 | - | - | 2021-11-04 19:07 | 1 | 2 | RateC
128 | 5:04 | 0:04 | 0.1824 | 0.0107 | 1.1 | 0.44 | 3.4485 | 0.032 | 3.2 | - | - | 2021-11-04 19:07 | 1 | 2 | RateC
129 | 5:04 | 0:04 | 0.1824 | 0.0109 | 1.1 | 0.45 | 3.4601 | 0.0327 | 3.2 | - | - | 2021-11-04 19:08 | 1 | 2 | RateC
130 | 5:04 | 0:04 | 0.1824 | 0.0111 | 1.1 | 0.46 | 3.471 | 0.0333 | 3.3 | - | - | 2021-11-04 19:08 | 1 | 2 | RateC
131 | 5:04 | 0:04 | 0.1824 | 0.0112 | 1.1 | 0.47 | 3.4821 | 0.034 | 3.4 | - | - | 2021-11-04 19:08 | 1 | 2 | RateC
132 | 5:04 | 0:04 | 0.1824 | 0.0114 | 1.1 | 0.47 | 3.4928 | 0.0346 | 3.4 | - | - | 2021-11-04 19:08 | 1 | 2 | RateC
133 | 5:04 | 0:04 | 0.1824 | 0.0116 | 1.1 | 0.48 | 3.5031 | 0.0353 | 3.5 | - | - | 2021-11-04 19:08 | 1 | 2 | RateC
134 | 5:04 | 0:04 | 0.1824 | 0.0118 | 1.2 | 0.49 | 3.5145 | 0.036 | 3.6 | - | - | 2021-11-04 19:08 | 1 | 2 | RateC
135 | 5:04 | 0:04 | 0.1824 | 0.012 | 1.2 | 0.5 | 3.5251 | 0.0368 | 3.6 | - | - | 2021-11-04 19:08 | 1 | 2 | RateC
136 | 5:04 | 0:04 | 0.1824 | 0.0123 | 1.2 | 0.51 | 3.5359 | 0.0376 | 3.7 | - | - | 2021-11-04 19:08 | 1 | 2 | RateC
137 | 5:04 | 0:04 | 0.1824 | 0.0125 | 1.2 | 0.52 | 3.5468 | 0.0385 | 3.8 | - | - | 2021-11-04 19:08 | 1 | 2 | RateC
138 | 5:04 | 0:04 | 0.1824 | 0.0128 | 1.3 | 0.53 | 3.557 | 0.0394 | 3.9 | - | - | 2021-11-04 19:08 | 1 | 2 | RateC
139 | 5:04 | 0:04 | 0.1824 | 0.0131 | 1.3 | 0.54 | 3.5677 | 0.0404 | 4 | - | - | 2021-11-04 19:08 | 1 | 2 | RateC
140 | 5:04 | 0:04 | 0.1824 | 0.0134 | 1.3 | 0.56 | 3.5781 | 0.0417 | 4.1 | - | - | 2021-11-04 19:08 | 1 | 2 | RateC
141 | 5:05 | 0:05 | 0.1824 | 0.0139 | 1.4 | 0.57 | 3.5883 | 0.0432 | 4.3 | - | - | 2021-11-04 19:09 | 1 | 2 | RateC
142 | 5:05 | 0:05 | 0.1824 | 0.0144 | 1.4 | 0.6 | 3.5986 | 0.0453 | 4.5 | - | - | 2021-11-04 19:09 | 1 | 2 | RateC
143 | 5:05 | 0:05 | 0.1824 | 0.0153 | 1.5 | 0.63 | 3.6088 | 0.0484 | 4.8 | - | - | 2021-11-04 19:09 | 1 | 2 | RateC
144 | 5:05 | 0:05 | 0.1824 | 0.0166 | 1.6 | 0.69 | 3.619 | 0.053 | 5.2 | - | - | 2021-11-04 19:09 | 1 | 2 | RateC
145 | 5:06 | 0:06 | 0.1824 | 0.0185 | 1.8 | 0.76 | 3.6291 | 0.0599 | 5.9 | - | - | 2021-11-04 19:10 | 1 | 2 | RateC
146 | 5:07 | 0:07 | 0.1824 | 0.0214 | 2.1 | 0.88 | 3.6392 | 0.0704 | 7 | - | - | 2021-11-04 19:11 | 1 | 2 | RateC
147 | 5:08 | 0:08 | 0.1824 | 0.0257 | 2.5 | 1.07 | 3.6492 | 0.0863 | 8.5 | - | - | 2021-11-04 19:12 | 1 | 2 | RateC
148 | 5:11 | 0:10 | 0.1824 | 0.0319 | 3.2 | 1.32 | 3.6593 | 0.109 | 10.8 | - | - | 2021-11-04 19:14 | 1 | 2 | RateC
149 | 5:14 | 0:14 | 0.1824 | 0.0424 | 4.2 | 1.76 | 3.6694 | 0.1475 | 14.6 | - | - | 2021-11-04 19:18 | 1 | 2 | RateC
150 | 5:21 | 0:21 | 0.1824 | 0.063 | 6.2 | 2.61 | 3.6795 | 0.2232 | 22 | - | - | 2021-11-04 19:25 | 1 | 2 | RateC
151 | 5:31 | 0:31 | 0.1824 | 0.0935 | 9.2 | 3.87 | 3.6869 | 0.3353 | 33.1 | - | - | 2021-11-04 19:35 | 1 | 2 | RateC
152 | 5:41 | 0:41 | 0.1824 | 0.1239 | 12.2 | 5.13 | 3.6939 | 0.4475 | 44.2 | - | - | 2021-11-04 19:45 | 1 | 2 | RateC
153 | 5:51 | 0:51 | 0.1824 | 0.1543 | 15.2 | 6.39 | 3.6981 | 0.5598 | 55.3 | - | - | 2021-11-04 19:55 | 1 | 2 | RateC
154 | 6:01 | 1:01 | 0.1824 | 0.1847 | 18.2 | 7.65 | 3.7007 | 0.6723 | 66.4 | - | - | 2021-11-04 20:05 | 1 | 2 | RateC
155 | 6:11 | 1:11 | 0.1824 | 0.2151 | 21.2 | 8.91 | 3.703 | 0.7849 | 77.5 | - | - | 2021-11-04 20:15 | 1 | 2 | RateC
156 | 6:21 | 1:21 | 0.1824 | 0.2455 | 24.2 | 10.17 | 3.7049 | 0.8975 | 88.6 | - | - | 2021-11-04 20:25 | 1 | 2 | RateC
157 | 6:31 | 1:31 | 0.1824 | 0.2759 | 27.2 | 11.43 | 3.7074 | 1.0103 | 99.7 | - | - | 2021-11-04 20:35 | 1 | 2 | RateC
158 | 6:41 | 1:41 | 0.1824 | 0.3063 | 30.2 | 12.69 | 3.7094 | 1.123 | 110.9 | - | - | 2021-11-04 20:45 | 1 | 2 | RateC
159 | 6:51 | 1:51 | 0.1824 | 0.3367 | 33.2 | 13.94 | 3.7116 | 1.2358 | 122 | - | - | 2021-11-04 20:55 | 1 | 2 | RateC
160 | 7:01 | 2:01 | 0.1824 | 0.3671 | 36.2 | 15.2 | 3.7134 | 1.3487 | 133.1 | - | - | 2021-11-04 21:05 | 1 | 2 | RateC
161 | 7:11 | 2:11 | 0.1824 | 0.3975 | 39.2 | 16.46 | 3.7154 | 1.4616 | 144.3 | - | - | 2021-11-04 21:15 | 1 | 2 | RateC
162 | 7:21 | 2:21 | 0.1824 | 0.4279 | 42.2 | 17.72 | 3.7176 | 1.5746 | 155.4 | - | - | 2021-11-04 21:25 | 1 | 2 | RateC
163 | 7:31 | 2:31 | 0.1824 | 0.4583 | 45.2 | 18.98 | 3.7198 | 1.6877 | 166.6 | - | - | 2021-11-04 21:35 | 1 | 2 | RateC
164 | 7:41 | 2:41 | 0.1824 | 0.4887 | 48.2 | 20.24 | 3.7219 | 1.8008 | 177.8 | - | - | 2021-11-04 21:45 | 1 | 2 | RateC
165 | 7:51 | 2:51 | 0.1824 | 0.5191 | 51.2 | 21.5 | 3.7244 | 1.914 | 188.9 | - | - | 2021-11-04 21:55 | 1 | 2 | RateC
166 | 8:01 | 3:01 | 0.1824 | 0.5495 | 54.2 | 22.76 | 3.7274 | 2.0272 | 200.1 | - | - | 2021-11-04 22:05 | 1 | 2 | RateC
167 | 8:11 | 3:11 | 0.1824 | 0.5799 | 57.2 | 24.02 | 3.7303 | 2.1406 | 211.3 | - | - | 2021-11-04 22:15 | 1 | 2 | RateC
168 | 8:21 | 3:21 | 0.1824 | 0.6103 | 60.2 | 25.28 | 3.7336 | 2.254 | 222.5 | - | - | 2021-11-04 22:25 | 1 | 2 | RateC
169 | 8:31 | 3:31 | 0.1824 | 0.6407 | 63.2 | 26.53 | 3.7373 | 2.3675 | 233.7 | - | - | 2021-11-04 22:35 | 1 | 2 | RateC
170 | 8:41 | 3:41 | 0.1824 | 0.6711 | 66.2 | 27.79 | 3.7412 | 2.4812 | 244.9 | - | - | 2021-11-04 22:45 | 1 | 2 | RateC
171 | 8:51 | 3:51 | 0.1824 | 0.7015 | 69.3 | 29.05 | 3.7455 | 2.595 | 256.2 | - | - | 2021-11-04 22:55 | 1 | 2 | RateC
172 | 9:01 | 4:01 | 0.1824 | 0.7319 | 72.3 | 30.31 | 3.75 | 2.709 | 267.4 | - | - | 2021-11-04 23:05 | 1 | 2 | RateC
173 | 9:11 | 4:11 | 0.1824 | 0.7623 | 75.3 | 31.57 | 3.7551 | 2.8231 | 278.7 | - | - | 2021-11-04 23:15 | 1 | 2 | RateC
174 | 9:21 | 4:21 | 0.1824 | 0.7928 | 78.3 | 32.83 | 3.7605 | 2.9374 | 290 | - | - | 2021-11-04 23:25 | 1 | 2 | RateC
175 | 9:31 | 4:31 | 0.1824 | 0.8232 | 81.3 | 34.09 | 3.7663 | 3.0519 | 301.3 | - | - | 2021-11-04 23:35 | 1 | 2 | RateC
176 | 9:41 | 4:41 | 0.1824 | 0.8536 | 84.3 | 35.35 | 3.7725 | 3.1664 | 312.6 | - | - | 2021-11-04 23:45 | 1 | 2 | RateC
177 | 9:51 | 4:51 | 0.1824 | 0.884 | 87.3 | 36.61 | 3.7787 | 3.2812 | 323.9 | - | - | 2021-11-04 23:55 | 1 | 2 | RateC
178 | 10:01 | 5:01 | 0.1823 | 0.9144 | 90.3 | 37.87 | 3.7852 | 3.3963 | 335.3 | - | - | 2021-11-05 00:05 | 1 | 2 | RateC
179 | 10:11 | 5:11 | 0.1824 | 0.9448 | 93.3 | 39.13 | 3.7917 | 3.5115 | 346.6 | - | - | 2021-11-05 00:15 | 1 | 2 | RateC
180 | 10:21 | 5:21 | 0.1824 | 0.9752 | 96.3 | 40.39 | 3.7987 | 3.6269 | 358 | - | - | 2021-11-05 00:25 | 1 | 2 | RateC
181 | 10:31 | 5:31 | 0.1824 | 1.0056 | 99.3 | 41.65 | 3.806 | 3.7425 | 369.5 | - | - | 2021-11-05 00:35 | 1 | 2 | RateC
182 | 10:41 | 5:41 | 0.1824 | 1.036 | 102.3 | 42.91 | 3.8134 | 3.8583 | 380.9 | - | - | 2021-11-05 00:45 | 1 | 2 | RateC
183 | 10:51 | 5:51 | 0.1824 | 1.0664 | 105.3 | 44.16 | 3.821 | 3.9743 | 392.3 | - | - | 2021-11-05 00:55 | 1 | 2 | RateC
184 | 11:01 | 6:01 | 0.1824 | 1.0968 | 108.3 | 45.42 | 3.8292 | 4.0906 | 403.8 | - | - | 2021-11-05 01:05 | 1 | 2 | RateC
185 | 11:11 | 6:11 | 0.1824 | 1.1272 | 111.3 | 46.68 | 3.8379 | 4.2072 | 415.3 | - | - | 2021-11-05 01:15 | 1 | 2 | RateC
186 | 11:21 | 6:21 | 0.1824 | 1.1576 | 114.3 | 47.94 | 3.8475 | 4.324 | 426.9 | - | - | 2021-11-05 01:25 | 1 | 2 | RateC
187 | 11:31 | 6:31 | 0.1824 | 1.1871 | 117.2 | 49.16 | 3.8576 | 4.4377 | 438.1 | - | - | 2021-11-05 01:35 | 1 | 2 | RateC
188 | 11:40 | 6:40 | 0.1824 | 1.2143 | 119.9 | 50.29 | 3.8677 | 4.5425 | 448.4 | - | - | 2021-11-05 01:43 | 1 | 2 | RateC
189 | 11:48 | 6:48 | 0.1824 | 1.2396 | 122.4 | 51.34 | 3.8777 | 4.6407 | 458.1 | - | - | 2021-11-05 01:52 | 1 | 2 | RateC
190 | 11:56 | 6:56 | 0.1824 | 1.2632 | 124.7 | 52.31 | 3.8878 | 4.7323 | 467.2 | - | - | 2021-11-05 02:00 | 1 | 2 | RateC
191 | 12:03 | 7:03 | 0.1824 | 1.2859 | 126.9 | 53.25 | 3.8979 | 4.8206 | 475.9 | - | - | 2021-11-05 02:07 | 1 | 2 | RateC
192 | 12:10 | 7:10 | 0.1824 | 1.3071 | 129 | 54.13 | 3.908 | 4.9034 | 484 | - | - | 2021-11-05 02:14 | 1 | 2 | RateC
193 | 12:17 | 7:17 | 0.1824 | 1.3282 | 131.1 | 55.01 | 3.918 | 4.986 | 492.2 | - | - | 2021-11-05 02:21 | 1 | 2 | RateC
194 | 12:24 | 7:24 | 0.1824 | 1.3492 | 133.2 | 55.87 | 3.9281 | 5.0682 | 500.3 | - | - | 2021-11-05 02:28 | 1 | 2 | RateC
195 | 12:31 | 7:31 | 0.1824 | 1.3708 | 135.3 | 56.77 | 3.9382 | 5.1534 | 508.7 | - | - | 2021-11-05 02:35 | 1 | 2 | RateC
196 | 12:38 | 7:38 | 0.1824 | 1.3932 | 137.5 | 57.7 | 3.9483 | 5.2418 | 517.5 | - | - | 2021-11-05 02:42 | 1 | 2 | RateC
197 | 12:46 | 7:46 | 0.1824 | 1.4162 | 139.8 | 58.65 | 3.9583 | 5.3324 | 526.4 | - | - | 2021-11-05 02:50 | 1 | 2 | RateC
198 | 12:54 | 7:54 | 0.1824 | 1.4405 | 142.2 | 59.66 | 3.9684 | 5.4287 | 535.9 | - | - | 2021-11-05 02:58 | 1 | 2 | RateC
199 | 13:02 | 8:02 | 0.1824 | 1.4651 | 144.6 | 60.68 | 3.9785 | 5.5267 | 545.6 | - | - | 2021-11-05 03:06 | 1 | 2 | RateC
200 | 13:10 | 8:10 | 0.1824 | 1.4903 | 147.1 | 61.72 | 3.9886 | 5.6268 | 555.5 | - | - | 2021-11-05 03:14 | 1 | 2 | RateC
201 | 13:19 | 8:19 | 0.1824 | 1.5165 | 149.7 | 62.81 | 3.9986 | 5.7317 | 565.8 | - | - | 2021-11-05 03:23 | 1 | 2 | RateC
202 | 13:28 | 8:28 | 0.1824 | 1.5445 | 152.5 | 63.96 | 4.0087 | 5.8437 | 576.9 | - | - | 2021-11-05 03:32 | 1 | 2 | RateC
203 | 13:38 | 8:38 | 0.1824 | 1.5748 | 155.5 | 65.22 | 4.0188 | 5.9652 | 588.9 | - | - | 2021-11-05 03:42 | 1 | 2 | RateC
204 | 13:48 | 8:48 | 0.1824 | 1.6052 | 158.5 | 66.48 | 4.0279 | 6.0875 | 600.9 | - | - | 2021-11-05 03:52 | 1 | 2 | RateC
205 | 13:58 | 8:58 | 0.1824 | 1.6356 | 161.5 | 67.74 | 4.0361 | 6.2101 | 613 | - | - | 2021-11-05 04:02 | 1 | 2 | RateC
206 | 14:08 | 9:08 | 0.1824 | 1.666 | 164.5 | 68.99 | 4.0441 | 6.3328 | 625.2 | - | - | 2021-11-05 04:12 | 1 | 2 | RateC
207 | 14:18 | 9:18 | 0.1824 | 1.6964 | 167.5 | 70.25 | 4.0516 | 6.456 | 637.3 | - | - | 2021-11-05 04:22 | 1 | 2 | RateC
208 | 14:28 | 9:28 | 0.1824 | 1.7268 | 170.5 | 71.51 | 4.0599 | 6.5793 | 649.5 | - | - | 2021-11-05 04:32 | 1 | 2 | RateC
209 | 14:38 | 9:38 | 0.1824 | 1.7572 | 173.5 | 72.77 | 4.0693 | 6.7028 | 661.7 | - | - | 2021-11-05 04:42 | 1 | 2 | RateC
210 | 14:47 | 9:47 | 0.1824 | 1.7834 | 176 | 73.86 | 4.0794 | 6.8095 | 672.2 | - | - | 2021-11-05 04:51 | 1 | 2 | RateC
211 | 14:54 | 9:54 | 0.1824 | 1.8048 | 178.2 | 74.74 | 4.0895 | 6.8969 | 680.8 | - | - | 2021-11-05 04:58 | 1 | 2 | RateC
212 | 15:00 | 10:00 | 0.1824 | 1.8229 | 179.9 | 75.49 | 4.0995 | 6.971 | 688.2 | - | - | 2021-11-05 05:04 | 1 | 2 | RateC
213 | 15:05 | 10:05 | 0.1824 | 1.8393 | 181.6 | 76.17 | 4.1096 | 7.0383 | 694.8 | - | - | 2021-11-05 05:09 | 1 | 2 | RateC
214 | 15:10 | 10:10 | 0.1824 | 1.8544 | 183.1 | 76.8 | 4.1197 | 7.1005 | 700.9 | - | - | 2021-11-05 05:14 | 1 | 2 | RateC
215 | 15:15 | 10:15 | 0.1824 | 1.8691 | 184.5 | 77.41 | 4.1298 | 7.1613 | 706.9 | - | - | 2021-11-05 05:19 | 1 | 2 | RateC
216 | 15:20 | 10:20 | 0.1824 | 1.8844 | 186 | 78.04 | 4.1399 | 7.2244 | 713.2 | - | - | 2021-11-05 05:24 | 1 | 2 | RateC
217 | 15:25 | 10:25 | 0.1824 | 1.9006 | 187.6 | 78.71 | 4.1499 | 7.2915 | 719.8 | - | - | 2021-11-05 05:29 | 1 | 2 | RateC
218 | 15:31 | 10:31 | 0.1824 | 1.9182 | 189.4 | 79.44 | 4.16 | 7.3647 | 727 | - | - | 2021-11-05 05:35 | 1 | 2 | RateC
219 | 15:38 | 10:38 | 0.1824 | 1.938 | 191.3 | 80.26 | 4.1701 | 7.4471 | 735.2 | - | - | 2021-11-05 05:42 | 1 | 2 | RateC
220 | 15:45 | 10:45 | 0.1824 | 1.9609 | 193.6 | 81.21 | 4.1802 | 7.543 | 744.6 | - | - | 2021-11-05 05:49 | 1 | 2 | RateC
221 | 15:54 | 10:54 | 0.1824 | 1.9866 | 196.1 | 82.27 | 4.1902 | 7.6503 | 755.2 | - | - | 2021-11-05 05:58 | 1 | 2 | RateC
222 | 16:04 | 11:04 | 0.1824 | 2.017 | 199.1 | 83.53 | 4.2001 | 7.7779 | 767.8 | - | - | 2021-11-05 06:08 | 1 | 2 | RateC
223 | 16:14 | 11:14 | 0.1824 | 2.0474 | 202.1 | 84.79 | 4.2088 | 7.9057 | 780.4 | - | - | 2021-11-05 06:18 | 1 | 2 | RateC
224 | 16:24 | 11:24 | 0.1824 | 2.0778 | 205.1 | 86.05 | 4.2163 | 8.0338 | 793.1 | - | - | 2021-11-05 06:28 | 1 | 2 | RateC
225 | 16:34 | 11:34 | 0.1824 | 2.1082 | 208.1 | 87.31 | 4.2234 | 8.1621 | 805.7 | - | - | 2021-11-05 06:38 | 1 | 2 | RateC
226 | 16:44 | 11:44 | 0.1824 | 2.1386 | 211.1 | 88.57 | 4.2294 | 8.2906 | 818.4 | - | - | 2021-11-05 06:48 | 1 | 2 | RateC
227 | 16:54 | 11:54 | 0.1824 | 2.169 | 214.1 | 89.83 | 4.2352 | 8.4192 | 831.1 | - | - | 2021-11-05 06:58 | 1 | 2 | RateC
228 | 17:04 | 12:04 | 0.1824 | 2.1994 | 217.1 | 91.09 | 4.2414 | 8.5481 | 843.8 | - | - | 2021-11-05 07:08 | 1 | 2 | RateC
229 | 17:14 | 12:14 | 0.1824 | 2.2298 | 220.1 | 92.35 | 4.248 | 8.6772 | 856.6 | - | - | 2021-11-05 07:18 | 1 | 2 | RateC
230 | 17:24 | 12:24 | 0.1824 | 2.2602 | 223.1 | 93.61 | 4.2561 | 8.8064 | 869.3 | - | - | 2021-11-05 07:28 | 1 | 2 | RateC
231 | 17:32 | 12:32 | 0.1824 | 2.2864 | 225.7 | 94.69 | 4.2662 | 8.918 | 880.4 | - | - | 2021-11-05 07:36 | 1 | 2 | RateC
232 | 17:40 | 12:40 | 0.1824 | 2.3088 | 227.9 | 95.62 | 4.2763 | 9.0136 | 889.8 | - | - | 2021-11-05 07:44 | 1 | 2 | RateC
233 | 17:45 | 12:45 | 0.1824 | 2.3256 | 229.6 | 96.31 | 4.2863 | 9.0856 | 896.9 | - | - | 2021-11-05 07:49 | 1 | 2 | RateC
234 | 17:50 | 12:50 | 0.1824 | 2.3389 | 230.9 | 96.86 | 4.2964 | 9.1425 | 902.5 | - | - | 2021-11-05 07:54 | 1 | 2 | RateC
235 | 17:53 | 12:53 | 0.1824 | 2.3507 | 232.1 | 97.35 | 4.3065 | 9.1933 | 907.5 | - | - | 2021-11-05 07:57 | 1 | 2 | RateC
236 | 17:57 | 12:57 | 0.1824 | 2.3613 | 233.1 | 97.79 | 4.3166 | 9.239 | 912 | - | - | 2021-11-05 08:01 | 1 | 2 | RateC
237 | 18:00 | 13:00 | 0.1824 | 2.3706 | 234 | 98.18 | 4.3266 | 9.2794 | 916 | - | - | 2021-11-05 08:04 | 1 | 2 | RateC
238 | 18:03 | 13:03 | 0.1824 | 2.379 | 234.8 | 98.52 | 4.3367 | 9.3156 | 919.6 | - | - | 2021-11-05 08:07 | 1 | 2 | RateC
239 | 18:05 | 13:05 | 0.1824 | 2.3861 | 235.5 | 98.82 | 4.3468 | 9.3466 | 922.7 | - | - | 2021-11-05 08:09 | 1 | 2 | RateC
240 | 18:07 | 13:07 | 0.1824 | 2.3925 | 236.2 | 99.09 | 4.3569 | 9.3746 | 925.4 | - | - | 2021-11-05 08:11 | 1 | 2 | RateC
241 | 18:09 | 13:09 | 0.1824 | 2.3984 | 236.8 | 99.33 | 4.3669 | 9.4002 | 928 | - | - | 2021-11-05 08:13 | 1 | 2 | RateC
242 | 18:11 | 13:11 | 0.1824 | 2.4037 | 237.3 | 99.55 | 4.377 | 9.4235 | 930.3 | - | - | 2021-11-05 08:15 | 1 | 2 | RateC
243 | 18:13 | 13:13 | 0.1824 | 2.4088 | 237.8 | 99.76 | 4.3871 | 9.4456 | 932.4 | - | - | 2021-11-05 08:17 | 1 | 2 | RateC
244 | 18:14 | 13:14 | 0.1824 | 2.4133 | 238.2 | 99.95 | 4.3972 | 9.4656 | 934.4 | - | - | 2021-11-05 08:18 | 1 | 2 | RateC
245 | 18:14 | 13:14 | 0.1824 | 2.4146 | 238.4 | 100 | 4.4 | 9.4712 | 935 | - | - | 2021-11-05 08:18 | 1 | 2 | RateC
246 | 18:14 | 0:00 | -0.1824 | 0 | 0 | 0 | 4.3558 | 0 | 0 | - | - | 2021-11-05 08:18 | 1 | 3 | RateD
247 | 18:14 | 0:00 | -0.1824 | 0.0001 | 0 | 0 | 4.3375 | 0.0003 | 0 | - | - | 2021-11-05 08:18 | 1 | 3 | RateD
248 | 18:15 | 0:00 | -0.1824 | 0.0001 | 0 | 0.01 | 4.3215 | 0.0005 | 0.1 | - | - | 2021-11-05 08:18 | 1 | 3 | RateD
249 | 18:15 | 0:00 | -0.1824 | 0.0002 | 0 | 0.01 | 4.309 | 0.0009 | 0.1 | - | - | 2021-11-05 08:18 | 1 | 3 | RateD
250 | 18:15 | 0:00 | -0.1824 | 0.0004 | 0 | 0.02 | 4.2973 | 0.0016 | 0.2 | - | - | 2021-11-05 08:19 | 1 | 3 | RateD
251 | 18:15 | 0:00 | -0.1824 | 0.0006 | 0.1 | 0.03 | 4.2873 | 0.0026 | 0.3 | - | - | 2021-11-05 08:19 | 1 | 3 | RateD
252 | 18:15 | 0:00 | -0.1824 | 0.001 | 0.1 | 0.05 | 4.2766 | 0.0042 | 0.4 | - | - | 2021-11-05 08:19 | 1 | 3 | RateD
253 | 18:15 | 0:01 | -0.1824 | 0.0016 | 0.2 | 0.08 | 4.2663 | 0.0067 | 0.7 | - | - | 2021-11-05 08:19 | 1 | 3 | RateD
254 | 18:15 | 0:01 | -0.1824 | 0.0024 | 0.2 | 0.12 | 4.2563 | 0.0104 | 1 | - | - | 2021-11-05 08:19 | 1 | 3 | RateD
255 | 18:16 | 0:01 | -0.1824 | 0.0037 | 0.4 | 0.18 | 4.246 | 0.0159 | 1.6 | - | - | 2021-11-05 08:20 | 1 | 3 | RateD
256 | 18:16 | 0:02 | -0.1824 | 0.0056 | 0.6 | 0.28 | 4.236 | 0.0239 | 2.4 | - | - | 2021-11-05 08:20 | 1 | 3 | RateD
257 | 18:17 | 0:03 | -0.1824 | 0.0082 | 0.8 | 0.41 | 4.2257 | 0.0349 | 3.4 | - | - | 2021-11-05 08:21 | 1 | 3 | RateD
258 | 18:18 | 0:04 | -0.1824 | 0.0118 | 1.2 | 0.59 | 4.2156 | 0.0502 | 5 | - | - | 2021-11-05 08:22 | 1 | 3 | RateD
259 | 18:20 | 0:06 | -0.1824 | 0.0168 | 1.7 | 0.84 | 4.2056 | 0.0712 | 7 | - | - | 2021-11-05 08:24 | 1 | 3 | RateD
260 | 18:22 | 0:08 | -0.1824 | 0.0237 | 2.3 | 1.18 | 4.1955 | 0.1 | 9.9 | - | - | 2021-11-05 08:26 | 1 | 3 | RateD
261 | 18:25 | 0:11 | -0.1823 | 0.0331 | 3.3 | 1.65 | 4.1854 | 0.1396 | 13.8 | - | - | 2021-11-05 08:29 | 1 | 3 | RateD
262 | 18:30 | 0:15 | -0.1824 | 0.0463 | 4.6 | 2.3 | 4.1753 | 0.1946 | 19.2 | - | - | 2021-11-05 08:34 | 1 | 3 | RateD
263 | 18:36 | 0:22 | -0.1824 | 0.0669 | 6.6 | 3.33 | 4.1653 | 0.2807 | 27.7 | - | - | 2021-11-05 08:40 | 1 | 3 | RateD
264 | 18:47 | 0:32 | -0.1824 | 0.0974 | 9.6 | 4.85 | 4.1569 | 0.4073 | 40.2 | - | - | 2021-11-05 08:50 | 1 | 3 | RateD
265 | 18:57 | 0:42 | -0.1824 | 0.1277 | 12.6 | 6.36 | 4.151 | 0.5335 | 52.7 | - | - | 2021-11-05 09:00 | 1 | 3 | RateD
266 | 19:07 | 0:52 | -0.1824 | 0.1581 | 15.6 | 7.87 | 4.1464 | 0.6596 | 65.1 | - | - | 2021-11-05 09:10 | 1 | 3 | RateD
267 | 19:17 | 1:02 | -0.1824 | 0.1886 | 18.6 | 9.39 | 4.1436 | 0.7856 | 77.6 | - | - | 2021-11-05 09:20 | 1 | 3 | RateD
268 | 19:27 | 1:12 | -0.1824 | 0.219 | 21.6 | 10.9 | 4.1414 | 0.9116 | 90 | - | - | 2021-11-05 09:30 | 1 | 3 | RateD
269 | 19:37 | 1:22 | -0.1824 | 0.2494 | 24.6 | 12.41 | 4.1392 | 1.0375 | 102.4 | - | - | 2021-11-05 09:40 | 1 | 3 | RateD
270 | 19:47 | 1:32 | -0.1824 | 0.2798 | 27.6 | 13.93 | 4.1363 | 1.1633 | 114.8 | - | - | 2021-11-05 09:50 | 1 | 3 | RateD
271 | 19:57 | 1:42 | -0.1824 | 0.3102 | 30.6 | 15.44 | 4.1327 | 1.289 | 127.2 | - | - | 2021-11-05 10:00 | 1 | 3 | RateD
272 | 20:07 | 1:52 | -0.1824 | 0.3406 | 33.6 | 16.95 | 4.1287 | 1.4146 | 139.6 | - | - | 2021-11-05 10:10 | 1 | 3 | RateD
273 | 20:17 | 2:02 | -0.1824 | 0.371 | 36.6 | 18.47 | 4.1236 | 1.54 | 152 | - | - | 2021-11-05 10:20 | 1 | 3 | RateD
274 | 20:27 | 2:12 | -0.1824 | 0.4014 | 39.6 | 19.98 | 4.1171 | 1.6653 | 164.4 | - | - | 2021-11-05 10:30 | 1 | 3 | RateD
275 | 20:37 | 2:22 | -0.1824 | 0.4318 | 42.6 | 21.49 | 4.1085 | 1.7903 | 176.7 | - | - | 2021-11-05 10:40 | 1 | 3 | RateD
276 | 20:46 | 2:31 | -0.1824 | 0.4595 | 45.4 | 22.87 | 4.0985 | 1.904 | 188 | - | - | 2021-11-05 10:50 | 1 | 3 | RateD
277 | 20:53 | 2:38 | -0.1824 | 0.4806 | 47.4 | 23.92 | 4.0884 | 1.9903 | 196.5 | - | - | 2021-11-05 10:57 | 1 | 3 | RateD
278 | 20:58 | 2:44 | -0.1824 | 0.4981 | 49.2 | 24.8 | 4.0783 | 2.062 | 203.6 | - | - | 2021-11-05 11:02 | 1 | 3 | RateD
279 | 21:03 | 2:49 | -0.1824 | 0.5133 | 50.7 | 25.55 | 4.0682 | 2.124 | 209.7 | - | - | 2021-11-05 11:07 | 1 | 3 | RateD
280 | 21:08 | 2:54 | -0.1824 | 0.5277 | 52.1 | 26.27 | 4.0582 | 2.1825 | 215.4 | - | - | 2021-11-05 11:12 | 1 | 3 | RateD
281 | 21:13 | 2:58 | -0.1824 | 0.5423 | 53.5 | 27 | 4.0481 | 2.2416 | 221.3 | - | - | 2021-11-05 11:17 | 1 | 3 | RateD
282 | 21:18 | 3:04 | -0.1824 | 0.5581 | 55.1 | 27.78 | 4.038 | 2.3054 | 227.6 | - | - | 2021-11-05 11:22 | 1 | 3 | RateD
283 | 21:24 | 3:09 | -0.1824 | 0.5758 | 56.8 | 28.66 | 4.0279 | 2.377 | 234.6 | - | - | 2021-11-05 11:28 | 1 | 3 | RateD
284 | 21:31 | 3:16 | -0.1824 | 0.5962 | 58.9 | 29.68 | 4.0179 | 2.459 | 242.7 | - | - | 2021-11-05 11:35 | 1 | 3 | RateD
285 | 21:39 | 3:24 | -0.1824 | 0.6209 | 61.3 | 30.91 | 4.0078 | 2.5578 | 252.5 | - | - | 2021-11-05 11:43 | 1 | 3 | RateD
286 | 21:49 | 3:34 | -0.1824 | 0.6513 | 64.3 | 32.42 | 3.9982 | 2.6795 | 264.5 | - | - | 2021-11-05 11:53 | 1 | 3 | RateD
287 | 21:59 | 3:44 | -0.1824 | 0.6817 | 67.3 | 33.93 | 3.9901 | 2.801 | 276.5 | - | - | 2021-11-05 12:03 | 1 | 3 | RateD
288 | 22:09 | 3:54 | -0.1824 | 0.7121 | 70.3 | 35.45 | 3.983 | 2.9223 | 288.5 | - | - | 2021-11-05 12:13 | 1 | 3 | RateD
289 | 22:19 | 4:04 | -0.1824 | 0.7425 | 73.3 | 36.96 | 3.976 | 3.0433 | 300.4 | - | - | 2021-11-05 12:23 | 1 | 3 | RateD
290 | 22:29 | 4:14 | -0.1824 | 0.7729 | 76.3 | 38.48 | 3.9681 | 3.1641 | 312.3 | - | - | 2021-11-05 12:33 | 1 | 3 | RateD
291 | 22:39 | 4:24 | -0.1824 | 0.8033 | 79.3 | 39.99 | 3.9591 | 3.2847 | 324.3 | - | - | 2021-11-05 12:43 | 1 | 3 | RateD
292 | 22:48 | 4:34 | -0.1824 | 0.8318 | 82.1 | 41.41 | 3.949 | 3.3972 | 335.4 | - | - | 2021-11-05 12:52 | 1 | 3 | RateD
293 | 22:57 | 4:42 | -0.1824 | 0.8573 | 84.6 | 42.68 | 3.939 | 3.4978 | 345.3 | - | - | 2021-11-05 13:00 | 1 | 3 | RateD
294 | 23:04 | 4:50 | -0.1824 | 0.8802 | 86.9 | 43.82 | 3.9289 | 3.588 | 354.2 | - | - | 2021-11-05 13:08 | 1 | 3 | RateD
295 | 23:11 | 4:57 | -0.1824 | 0.9021 | 89 | 44.9 | 3.9188 | 3.6737 | 362.7 | - | - | 2021-11-05 13:15 | 1 | 3 | RateD
296 | 23:18 | 5:04 | -0.1824 | 0.9232 | 91.1 | 45.95 | 3.9087 | 3.7562 | 370.8 | - | - | 2021-11-05 13:22 | 1 | 3 | RateD
297 | 23:25 | 5:11 | -0.1824 | 0.9442 | 93.2 | 47 | 3.8987 | 3.8383 | 378.9 | - | - | 2021-11-05 13:29 | 1 | 3 | RateD
298 | 23:32 | 5:18 | -0.1824 | 0.9651 | 95.3 | 48.04 | 3.8886 | 3.9199 | 387 | - | - | 2021-11-05 13:36 | 1 | 3 | RateD
299 | 23:39 | 5:24 | -0.1824 | 0.9862 | 97.4 | 49.09 | 3.8785 | 4.0019 | 395.1 | - | - | 2021-11-05 13:43 | 1 | 3 | RateD
300 | 23:46 | 5:31 | -0.1824 | 1.0065 | 99.4 | 50.1 | 3.8684 | 4.0804 | 402.8 | - | - | 2021-11-05 13:50 | 1 | 3 | RateD
301 | 23:52 | 5:38 | -0.1824 | 1.0261 | 101.3 | 51.08 | 3.8584 | 4.1561 | 410.3 | - | - | 2021-11-05 13:56 | 1 | 3 | RateD
302 | 23:58 | 5:44 | -0.1824 | 1.0453 | 103.2 | 52.04 | 3.8483 | 4.2302 | 417.6 | - | - | 2021-11-05 14:02 | 1 | 3 | RateD
303 | 1-00:04:44 | 5:50 | -0.1824 | 1.0645 | 105.1 | 52.99 | 3.8382 | 4.3039 | 424.9 | - | - | 2021-11-05 14:09 | 1 | 3 | RateD
304 | 1-00:11:15 | 5:57 | -0.1824 | 1.0843 | 107 | 53.98 | 3.8281 | 4.3798 | 432.4 | - | - | 2021-11-05 14:15 | 1 | 3 | RateD
305 | 1-00:18:05 | 6:04 | -0.1824 | 1.1051 | 109.1 | 55.01 | 3.818 | 4.4592 | 440.2 | - | - | 2021-11-05 14:22 | 1 | 3 | RateD
306 | 1-00:25:25 | 6:11 | -0.1824 | 1.1274 | 111.3 | 56.12 | 3.808 | 4.5442 | 448.6 | - | - | 2021-11-05 14:29 | 1 | 3 | RateD
307 | 1-00:33:11 | 6:19 | -0.1824 | 1.151 | 113.6 | 57.3 | 3.7979 | 4.6341 | 457.5 | - | - | 2021-11-05 14:37 | 1 | 3 | RateD
308 | 1-00:41:28 | 6:27 | -0.1824 | 1.1762 | 116.1 | 58.55 | 3.7878 | 4.7295 | 466.9 | - | - | 2021-11-05 14:45 | 1 | 3 | RateD
309 | 1-00:50:20 | 6:36 | -0.1824 | 1.2031 | 118.8 | 59.89 | 3.7777 | 4.8315 | 476.9 | - | - | 2021-11-05 14:54 | 1 | 3 | RateD
310 | 1-00:59:36 | 6:45 | -0.1824 | 1.2313 | 121.5 | 61.29 | 3.7677 | 4.9377 | 487.4 | - | - | 2021-11-05 15:04 | 1 | 3 | RateD
311 | 1-01:09:20 | 6:55 | -0.1824 | 1.2609 | 124.5 | 62.76 | 3.7576 | 5.049 | 498.4 | - | - | 2021-11-05 15:13 | 1 | 3 | RateD
312 | 1-01:19:02 | 7:05 | -0.1824 | 1.2903 | 127.4 | 64.23 | 3.7475 | 5.1596 | 509.3 | - | - | 2021-11-05 15:23 | 1 | 3 | RateD
313 | 1-01:28:50 | 7:14 | -0.1824 | 1.3201 | 130.3 | 65.72 | 3.7374 | 5.2712 | 520.4 | - | - | 2021-11-05 15:33 | 1 | 3 | RateD
314 | 1-01:38:20 | 7:24 | -0.1824 | 1.349 | 133.2 | 67.15 | 3.7274 | 5.3789 | 531 | - | - | 2021-11-05 15:42 | 1 | 3 | RateD
315 | 1-01:47:31 | 7:33 | -0.1824 | 1.3769 | 135.9 | 68.54 | 3.7173 | 5.4827 | 541.2 | - | - | 2021-11-05 15:51 | 1 | 3 | RateD
316 | 1-01:56:26 | 7:42 | -0.1824 | 1.404 | 138.6 | 69.89 | 3.7072 | 5.5834 | 551.2 | - | - | 2021-11-05 16:00 | 1 | 3 | RateD
317 | 1-02:05:14 | 7:51 | -0.1824 | 1.4308 | 141.2 | 71.22 | 3.6971 | 5.6824 | 560.9 | - | - | 2021-11-05 16:09 | 1 | 3 | RateD
318 | 1-02:13:48 | 7:59 | -0.1824 | 1.4568 | 143.8 | 72.52 | 3.6871 | 5.7785 | 570.4 | - | - | 2021-11-05 16:18 | 1 | 3 | RateD
319 | 1-02:22:20 | 8:08 | -0.1824 | 1.4827 | 146.4 | 73.81 | 3.677 | 5.874 | 579.9 | - | - | 2021-11-05 16:26 | 1 | 3 | RateD
320 | 1-02:31:01 | 8:17 | -0.1824 | 1.5091 | 149 | 75.12 | 3.6669 | 5.971 | 589.4 | - | - | 2021-11-05 16:35 | 1 | 3 | RateD
321 | 1-02:39:48 | 8:25 | -0.1824 | 1.5358 | 151.6 | 76.45 | 3.6568 | 6.0686 | 599.1 | - | - | 2021-11-05 16:44 | 1 | 3 | RateD
322 | 1-02:49:00 | 8:35 | -0.1824 | 1.5638 | 154.4 | 77.84 | 3.6468 | 6.1707 | 609.2 | - | - | 2021-11-05 16:53 | 1 | 3 | RateD
323 | 1-02:58:54 | 8:44 | -0.1824 | 1.5938 | 157.3 | 79.34 | 3.6367 | 6.2803 | 620 | - | - | 2021-11-05 17:03 | 1 | 3 | RateD
324 | 1-03:08:54 | 8:54 | -0.1824 | 1.6242 | 160.3 | 80.85 | 3.6283 | 6.3907 | 630.9 | - | - | 2021-11-05 17:13 | 1 | 3 | RateD
325 | 1-03:18:54 | 9:04 | -0.1824 | 1.6546 | 163.3 | 82.37 | 3.6223 | 6.5009 | 641.7 | - | - | 2021-11-05 17:23 | 1 | 3 | RateD
326 | 1-03:28:54 | 9:14 | -0.1824 | 1.685 | 166.3 | 83.88 | 3.6167 | 6.6109 | 652.6 | - | - | 2021-11-05 17:33 | 1 | 3 | RateD
327 | 1-03:38:54 | 9:24 | -0.1824 | 1.7154 | 169.3 | 85.39 | 3.6099 | 6.7208 | 663.5 | - | - | 2021-11-05 17:43 | 1 | 3 | RateD
328 | 1-03:48:54 | 9:34 | -0.1824 | 1.7458 | 172.3 | 86.91 | 3.5998 | 6.8303 | 674.3 | - | - | 2021-11-05 17:53 | 1 | 3 | RateD
329 | 1-03:54:54 | 9:40 | -0.1824 | 1.7641 | 174.1 | 87.81 | 3.5897 | 6.8959 | 680.7 | - | - | 2021-11-05 17:59 | 1 | 3 | RateD
330 | 1-03:59:13 | 9:45 | -0.1824 | 1.7772 | 175.4 | 88.47 | 3.5796 | 6.9429 | 685.4 | - | - | 2021-11-05 18:03 | 1 | 3 | RateD
331 | 1-04:02:30 | 9:48 | -0.1824 | 1.7872 | 176.4 | 88.96 | 3.5696 | 6.9787 | 688.9 | - | - | 2021-11-05 18:06 | 1 | 3 | RateD
332 | 1-04:05:06 | 9:51 | -0.1824 | 1.7951 | 177.2 | 89.36 | 3.5595 | 7.0068 | 691.7 | - | - | 2021-11-05 18:09 | 1 | 3 | RateD
333 | 1-04:07:16 | 9:53 | -0.1824 | 1.8016 | 177.9 | 89.68 | 3.5494 | 7.0301 | 694 | - | - | 2021-11-05 18:11 | 1 | 3 | RateD
334 | 1-04:09:07 | 9:55 | -0.1824 | 1.8073 | 178.4 | 89.97 | 3.5393 | 7.0502 | 696 | - | - | 2021-11-05 18:13 | 1 | 3 | RateD
335 | 1-04:10:51 | 9:56 | -0.1824 | 1.8125 | 178.9 | 90.23 | 3.5293 | 7.0687 | 697.8 | - | - | 2021-11-05 18:15 | 1 | 3 | RateD
336 | 1-04:12:24 | 9:58 | -0.1824 | 1.8173 | 179.4 | 90.46 | 3.5192 | 7.0853 | 699.4 | - | - | 2021-11-05 18:16 | 1 | 3 | RateD
337 | 1-04:13:56 | 9:59 | -0.1824 | 1.8219 | 179.9 | 90.69 | 3.5091 | 7.1017 | 701.1 | - | - | 2021-11-05 18:18 | 1 | 3 | RateD
338 | 1-04:15:35 | 10:01 | -0.1824 | 1.8269 | 180.3 | 90.94 | 3.499 | 7.1192 | 702.8 | - | - | 2021-11-05 18:20 | 1 | 3 | RateD
339 | 1-04:17:23 | 10:03 | -0.1824 | 1.8324 | 180.9 | 91.22 | 3.489 | 7.1385 | 704.7 | - | - | 2021-11-05 18:21 | 1 | 3 | RateD
340 | 1-04:19:24 | 10:05 | -0.1824 | 1.8385 | 181.5 | 91.52 | 3.4789 | 7.1597 | 706.8 | - | - | 2021-11-05 18:23 | 1 | 3 | RateD
341 | 1-04:21:25 | 10:07 | -0.1824 | 1.8446 | 182.1 | 91.82 | 3.4688 | 7.181 | 708.9 | - | - | 2021-11-05 18:25 | 1 | 3 | RateD
342 | 1-04:23:22 | 10:09 | -0.1824 | 1.8506 | 182.7 | 92.12 | 3.4587 | 7.2015 | 710.9 | - | - | 2021-11-05 18:27 | 1 | 3 | RateD
343 | 1-04:25:07 | 10:11 | -0.1824 | 1.8559 | 183.2 | 92.38 | 3.4487 | 7.2199 | 712.7 | - | - | 2021-11-05 18:29 | 1 | 3 | RateD
344 | 1-04:26:48 | 10:12 | -0.1824 | 1.861 | 183.7 | 92.64 | 3.4386 | 7.2376 | 714.5 | - | - | 2021-11-05 18:31 | 1 | 3 | RateD
345 | 1-04:28:23 | 10:14 | -0.1824 | 1.8658 | 184.2 | 92.88 | 3.4285 | 7.2541 | 716.1 | - | - | 2021-11-05 18:32 | 1 | 3 | RateD
346 | 1-04:29:52 | 10:15 | -0.1824 | 1.8703 | 184.6 | 93.1 | 3.4184 | 7.2695 | 717.6 | - | - | 2021-11-05 18:34 | 1 | 3 | RateD
347 | 1-04:31:17 | 10:17 | -0.1824 | 1.8747 | 185.1 | 93.32 | 3.4084 | 7.2843 | 719.1 | - | - | 2021-11-05 18:35 | 1 | 3 | RateD
348 | 1-04:32:38 | 10:18 | -0.1824 | 1.8787 | 185.5 | 93.52 | 3.3983 | 7.2982 | 720.5 | - | - | 2021-11-05 18:37 | 1 | 3 | RateD
349 | 1-04:33:57 | 10:19 | -0.1824 | 1.8828 | 185.9 | 93.72 | 3.3882 | 7.3118 | 721.8 | - | - | 2021-11-05 18:38 | 1 | 3 | RateD
350 | 1-04:35:11 | 10:21 | -0.1824 | 1.8865 | 186.2 | 93.91 | 3.3781 | 7.3245 | 723 | - | - | 2021-11-05 18:39 | 1 | 3 | RateD
351 | 1-04:36:23 | 10:22 | -0.1824 | 1.8902 | 186.6 | 94.09 | 3.3681 | 7.3368 | 724.3 | - | - | 2021-11-05 18:40 | 1 | 3 | RateD
352 | 1-04:37:32 | 10:23 | -0.1824 | 1.8936 | 186.9 | 94.26 | 3.358 | 7.3485 | 725.4 | - | - | 2021-11-05 18:41 | 1 | 3 | RateD
353 | 1-04:38:38 | 10:24 | -0.1824 | 1.897 | 187.3 | 94.43 | 3.3479 | 7.3598 | 726.5 | - | - | 2021-11-05 18:43 | 1 | 3 | RateD
354 | 1-04:39:44 | 10:25 | -0.1824 | 1.9003 | 187.6 | 94.6 | 3.3378 | 7.3709 | 727.6 | - | - | 2021-11-05 18:44 | 1 | 3 | RateD
355 | 1-04:40:45 | 10:26 | -0.1824 | 1.9034 | 187.9 | 94.75 | 3.3278 | 7.3812 | 728.6 | - | - | 2021-11-05 18:45 | 1 | 3 | RateD
356 | 1-04:41:49 | 10:27 | -0.1824 | 1.9066 | 188.2 | 94.91 | 3.3177 | 7.3919 | 729.7 | - | - | 2021-11-05 18:46 | 1 | 3 | RateD
357 | 1-04:42:47 | 10:28 | -0.1824 | 1.9096 | 188.5 | 95.06 | 3.3076 | 7.4018 | 730.7 | - | - | 2021-11-05 18:47 | 1 | 3 | RateD
358 | 1-04:43:45 | 10:29 | -0.1824 | 1.9125 | 188.8 | 95.2 | 3.2975 | 7.4113 | 731.6 | - | - | 2021-11-05 18:48 | 1 | 3 | RateD
359 | 1-04:44:39 | 10:30 | -0.1824 | 1.9153 | 189.1 | 95.34 | 3.2875 | 7.4204 | 732.5 | - | - | 2021-11-05 18:49 | 1 | 3 | RateD
360 | 1-04:45:33 | 10:31 | -0.1824 | 1.918 | 189.3 | 95.48 | 3.2774 | 7.4293 | 733.4 | - | - | 2021-11-05 18:50 | 1 | 3 | RateD
361 | 1-04:46:26 | 10:32 | -0.1824 | 1.9207 | 189.6 | 95.61 | 3.2673 | 7.4381 | 734.3 | - | - | 2021-11-05 18:50 | 1 | 3 | RateD
362 | 1-04:47:16 | 10:33 | -0.1824 | 1.9232 | 189.9 | 95.73 | 3.2572 | 7.4463 | 735.1 | - | - | 2021-11-05 18:51 | 1 | 3 | RateD
363 | 1-04:48:04 | 10:34 | -0.1824 | 1.9257 | 190.1 | 95.86 | 3.2471 | 7.4544 | 735.9 | - | - | 2021-11-05 18:52 | 1 | 3 | RateD
364 | 1-04:48:52 | 10:34 | -0.1824 | 1.9281 | 190.3 | 95.98 | 3.2369 | 7.4622 | 736.6 | - | - | 2021-11-05 18:53 | 1 | 3 | RateD
365 | 1-04:49:41 | 10:35 | -0.1824 | 1.9305 | 190.6 | 96.1 | 3.2268 | 7.4702 | 737.4 | - | - | 2021-11-05 18:54 | 1 | 3 | RateD
366 | 1-04:50:25 | 10:36 | -0.1824 | 1.9328 | 190.8 | 96.21 | 3.2168 | 7.4774 | 738.1 | - | - | 2021-11-05 18:54 | 1 | 3 | RateD
367 | 1-04:51:08 | 10:37 | -0.1824 | 1.935 | 191 | 96.32 | 3.2067 | 7.4844 | 738.8 | - | - | 2021-11-05 18:55 | 1 | 3 | RateD
368 | 1-04:51:51 | 10:37 | -0.1824 | 1.9372 | 191.2 | 96.43 | 3.1966 | 7.4914 | 739.5 | - | - | 2021-11-05 18:56 | 1 | 3 | RateD
369 | 1-04:52:35 | 10:38 | -0.1824 | 1.9394 | 191.4 | 96.54 | 3.1865 | 7.4985 | 740.2 | - | - | 2021-11-05 18:57 | 1 | 3 | RateD
370 | 1-04:53:18 | 10:39 | -0.1824 | 1.9415 | 191.7 | 96.65 | 3.1765 | 7.5053 | 740.9 | - | - | 2021-11-05 18:57 | 1 | 3 | RateD
371 | 1-04:53:57 | 10:39 | -0.1824 | 1.9435 | 191.9 | 96.75 | 3.1664 | 7.5117 | 741.5 | - | - | 2021-11-05 18:58 | 1 | 3 | RateD
372 | 1-04:54:36 | 10:40 | -0.1824 | 1.9455 | 192.1 | 96.85 | 3.1563 | 7.518 | 742.2 | - | - | 2021-11-05 18:59 | 1 | 3 | RateD
373 | 1-04:55:14 | 10:41 | -0.1824 | 1.9474 | 192.2 | 96.94 | 3.1462 | 7.524 | 742.7 | - | - | 2021-11-05 18:59 | 1 | 3 | RateD
374 | 1-04:55:52 | 10:41 | -0.1824 | 1.9493 | 192.4 | 97.04 | 3.1362 | 7.53 | 743.3 | - | - | 2021-11-05 19:00 | 1 | 3 | RateD
375 | 1-04:56:29 | 10:42 | -0.1824 | 1.9513 | 192.6 | 97.13 | 3.1261 | 7.536 | 743.9 | - | - | 2021-11-05 19:00 | 1 | 3 | RateD
376 | 1-04:57:06 | 10:43 | -0.1824 | 1.9531 | 192.8 | 97.22 | 3.116 | 7.5418 | 744.5 | - | - | 2021-11-05 19:01 | 1 | 3 | RateD
377 | 1-04:57:42 | 10:43 | -0.1824 | 1.955 | 193 | 97.32 | 3.1059 | 7.5475 | 745.1 | - | - | 2021-11-05 19:02 | 1 | 3 | RateD
378 | 1-04:58:19 | 10:44 | -0.1824 | 1.9568 | 193.2 | 97.41 | 3.0959 | 7.5533 | 745.6 | - | - | 2021-11-05 19:02 | 1 | 3 | RateD
379 | 1-04:58:56 | 10:44 | -0.1824 | 1.9587 | 193.4 | 97.5 | 3.0856 | 7.559 | 746.2 | - | - | 2021-11-05 19:03 | 1 | 3 | RateD
380 | 1-04:59:32 | 10:45 | -0.1824 | 1.9605 | 193.5 | 97.59 | 3.0756 | 7.5646 | 746.7 | - | - | 2021-11-05 19:03 | 1 | 3 | RateD
381 | 1-05:00:08 | 10:46 | -0.1824 | 1.9623 | 193.7 | 97.68 | 3.0655 | 7.5702 | 747.3 | - | - | 2021-11-05 19:04 | 1 | 3 | RateD
382 | 1-05:00:43 | 10:46 | -0.1824 | 1.9641 | 193.9 | 97.77 | 3.0554 | 7.5757 | 747.8 | - | - | 2021-11-05 19:05 | 1 | 3 | RateD
383 | 1-05:01:17 | 10:47 | -0.1824 | 1.9658 | 194.1 | 97.86 | 3.0453 | 7.5809 | 748.4 | - | - | 2021-11-05 19:05 | 1 | 3 | RateD
384 | 1-05:01:52 | 10:47 | -0.1824 | 1.9676 | 194.2 | 97.94 | 3.0352 | 7.5863 | 748.9 | - | - | 2021-11-05 19:06 | 1 | 3 | RateD
385 | 1-05:02:26 | 10:48 | -0.1824 | 1.9693 | 194.4 | 98.03 | 3.0252 | 7.5916 | 749.4 | - | - | 2021-11-05 19:06 | 1 | 3 | RateD
386 | 1-05:03:01 | 10:49 | -0.1824 | 1.9711 | 194.6 | 98.12 | 3.0149 | 7.5969 | 749.9 | - | - | 2021-11-05 19:07 | 1 | 3 | RateD
387 | 1-05:03:35 | 10:49 | -0.1824 | 1.9728 | 194.8 | 98.21 | 3.0049 | 7.6021 | 750.5 | - | - | 2021-11-05 19:08 | 1 | 3 | RateD
388 | 1-05:04:09 | 10:50 | -0.1824 | 1.9745 | 194.9 | 98.29 | 2.9948 | 7.6072 | 751 | - | - | 2021-11-05 19:08 | 1 | 3 | RateD
389 | 1-05:04:43 | 10:50 | -0.1824 | 1.9763 | 195.1 | 98.38 | 2.9847 | 7.6124 | 751.5 | - | - | 2021-11-05 19:09 | 1 | 3 | RateD
390 | 1-05:05:17 | 10:51 | -0.1824 | 1.978 | 195.3 | 98.46 | 2.9746 | 7.6175 | 752 | - | - | 2021-11-05 19:09 | 1 | 3 | RateD
391 | 1-05:05:52 | 10:51 | -0.1824 | 1.9797 | 195.4 | 98.55 | 2.9646 | 7.6228 | 752.5 | - | - | 2021-11-05 19:10 | 1 | 3 | RateD
392 | 1-05:06:26 | 10:52 | -0.1824 | 1.9815 | 195.6 | 98.64 | 2.9543 | 7.6279 | 753 | - | - | 2021-11-05 19:10 | 1 | 3 | RateD
393 | 1-05:07:00 | 10:53 | -0.1824 | 1.9832 | 195.8 | 98.72 | 2.9443 | 7.6329 | 753.5 | - | - | 2021-11-05 19:11 | 1 | 3 | RateD
394 | 1-05:07:34 | 10:53 | -0.1824 | 1.9849 | 195.9 | 98.81 | 2.9342 | 7.638 | 754 | - | - | 2021-11-05 19:12 | 1 | 3 | RateD
395 | 1-05:08:09 | 10:54 | -0.1824 | 1.9867 | 196.1 | 98.9 | 2.9241 | 7.6433 | 754.5 | - | - | 2021-11-05 19:12 | 1 | 3 | RateD
396 | 1-05:08:45 | 10:54 | -0.1824 | 1.9885 | 196.3 | 98.99 | 2.9139 | 7.6485 | 755 | - | - | 2021-11-05 19:13 | 1 | 3 | RateD
397 | 1-05:09:20 | 10:55 | -0.1823 | 1.9903 | 196.5 | 99.07 | 2.9036 | 7.6537 | 755.5 | - | - | 2021-11-05 19:13 | 1 | 3 | RateD
398 | 1-05:09:55 | 10:55 | -0.1824 | 1.992 | 196.6 | 99.16 | 2.8936 | 7.6588 | 756 | - | - | 2021-11-05 19:14 | 1 | 3 | RateD
399 | 1-05:10:28 | 10:56 | -0.1824 | 1.9937 | 196.8 | 99.25 | 2.8835 | 7.6637 | 756.5 | - | - | 2021-11-05 19:14 | 1 | 3 | RateD
400 | 1-05:11:03 | 10:57 | -0.1824 | 1.9955 | 197 | 99.33 | 2.8734 | 7.6688 | 757 | - | - | 2021-11-05 19:15 | 1 | 3 | RateD
401 | 1-05:11:39 | 10:57 | -0.1824 | 1.9973 | 197.2 | 99.42 | 2.8633 | 7.674 | 757.5 | - | - | 2021-11-05 19:16 | 1 | 3 | RateD
402 | 1-05:12:15 | 10:58 | -0.1824 | 1.9992 | 197.4 | 99.52 | 2.8533 | 7.6792 | 758.1 | - | - | 2021-11-05 19:16 | 1 | 3 | RateD
403 | 1-05:12:50 | 10:58 | -0.1824 | 2.0009 | 197.5 | 99.6 | 2.8432 | 7.6843 | 758.6 | - | - | 2021-11-05 19:17 | 1 | 3 | RateD
404 | 1-05:13:25 | 10:59 | -0.1824 | 2.0027 | 197.7 | 99.69 | 2.8331 | 7.6893 | 759.1 | - | - | 2021-11-05 19:17 | 1 | 3 | RateD
405 | 1-05:14:02 | 11:00 | -0.1824 | 2.0046 | 197.9 | 99.79 | 2.823 | 7.6947 | 759.6 | - | - | 2021-11-05 19:18 | 1 | 3 | RateD
406 | 1-05:14:41 | 11:00 | -0.1824 | 2.0065 | 198.1 | 99.88 | 2.8128 | 7.7001 | 760.1 | - | - | 2021-11-05 19:19 | 1 | 3 | RateD
407 | 1-05:15:17 | 11:01 | -0.1824 | 2.0084 | 198.3 | 99.98 | 2.8027 | 7.7053 | 760.6 | - | - | 2021-11-05 19:19 | 1 | 3 | RateD
408 | 1-05:15:27 | 11:01 | -0.1824 | 2.0089 | 198.3 | 100 | 2.7999 | 7.7067 | 760.8 | - | - | 2021-11-05 19:19 | 1 | 3 | RateD
409 | 1-05:15:27 | 0:00 | 0.1824 | 0 | 0 | 0 | 2.8776 | 0 | 0 | - | - | 2021-11-05 19:19 | 2 | 4 | RateC
410 | 1-05:15:29 | 0:00 | 0.1824 | 0.0001 | 0 | 0 | 2.9587 | 0.0003 | 0 | - | - | 2021-11-05 19:19 | 2 | 4 | RateC
411 | 1-05:15:30 | 0:00 | 0.1824 | 0.0001 | 0 | 0.01 | 2.9889 | 0.0004 | 0 | - | - | 2021-11-05 19:19 | 2 | 4 | RateC
412 | 1-05:15:30 | 0:00 | 0.1824 | 0.0002 | 0 | 0.01 | 3.0173 | 0.0005 | 0 | - | - | 2021-11-05 19:19 | 2 | 4 | RateC
413 | 1-05:15:31 | 0:00 | 0.1824 | 0.0002 | 0 | 0.01 | 3.0459 | 0.0006 | 0.1 | - | - | 2021-11-05 19:19 | 2 | 4 | RateC
414 | 1-05:15:33 | 0:00 | 0.1824 | 0.0003 | 0 | 0.01 | 3.1053 | 0.0008 | 0.1 | - | - | 2021-11-05 19:19 | 2 | 4 | RateC
415 | 1-05:15:35 | 0:00 | 0.1824 | 0.0004 | 0 | 0.02 | 3.1558 | 0.0012 | 0.1 | - | - | 2021-11-05 19:20 | 2 | 4 | RateC
416 | 1-05:15:36 | 0:00 | 0.1824 | 0.0005 | 0 | 0.02 | 3.1934 | 0.0015 | 0.1 | - | - | 2021-11-05 19:20 | 2 | 4 | RateC
417 | 1-05:15:38 | 0:00 | 0.1824 | 0.0005 | 0.1 | 0.03 | 3.2143 | 0.0017 | 0.2 | - | - | 2021-11-05 19:20 | 2 | 4 | RateC
418 | 1-05:15:38 | 0:00 | 0.1824 | 0.0006 | 0.1 | 0.03 | 3.2258 | 0.0018 | 0.2 | - | - | 2021-11-05 19:20 | 2 | 4 | RateC
419 | 1-05:15:40 | 0:00 | 0.1824 | 0.0006 | 0.1 | 0.03 | 3.2434 | 0.002 | 0.2 | - | - | 2021-11-05 19:20 | 2 | 4 | RateC
420 | 1-05:15:41 | 0:00 | 0.1824 | 0.0007 | 0.1 | 0.03 | 3.2595 | 0.0022 | 0.2 | - | - | 2021-11-05 19:20 | 2 | 4 | RateC
421 | 1-05:15:42 | 0:00 | 0.1824 | 0.0008 | 0.1 | 0.04 | 3.2754 | 0.0024 | 0.2 | - | - | 2021-11-05 19:20 | 2 | 4 | RateC
422 | 1-05:15:43 | 0:00 | 0.1824 | 0.0008 | 0.1 | 0.04 | 3.2915 | 0.0026 | 0.3 | - | - | 2021-11-05 19:20 | 2 | 4 | RateC
423 | 1-05:15:44 | 0:00 | 0.1824 | 0.0009 | 0.1 | 0.04 | 3.3062 | 0.0028 | 0.3 | - | - | 2021-11-05 19:20 | 2 | 4 | RateC
424 | 1-05:15:46 | 0:00 | 0.1824 | 0.0009 | 0.1 | 0.05 | 3.3211 | 0.003 | 0.3 | - | - | 2021-11-05 19:20 | 2 | 4 | RateC
425 | 1-05:15:47 | 0:00 | 0.1824 | 0.001 | 0.1 | 0.05 | 3.3353 | 0.0032 | 0.3 | - | - | 2021-11-05 19:20 | 2 | 4 | RateC
426 | 1-05:15:48 | 0:00 | 0.1824 | 0.0011 | 0.1 | 0.05 | 3.3498 | 0.0034 | 0.3 | - | - | 2021-11-05 19:20 | 2 | 4 | RateC
427 | 1-05:15:49 | 0:00 | 0.1824 | 0.0011 | 0.1 | 0.06 | 3.364 | 0.0036 | 0.4 | - | - | 2021-11-05 19:20 | 2 | 4 | RateC
428 | 1-05:15:51 | 0:00 | 0.1824 | 0.0012 | 0.1 | 0.06 | 3.3764 | 0.0038 | 0.4 | - | - | 2021-11-05 19:20 | 2 | 4 | RateC
429 | 1-05:15:52 | 0:00 | 0.1824 | 0.0013 | 0.1 | 0.06 | 3.389 | 0.004 | 0.4 | - | - | 2021-11-05 19:20 | 2 | 4 | RateC
430 | 1-05:15:53 | 0:00 | 0.1824 | 0.0013 | 0.1 | 0.06 | 3.4009 | 0.0042 | 0.4 | - | - | 2021-11-05 19:20 | 2 | 4 | RateC
431 | 1-05:15:54 | 0:00 | 0.1824 | 0.0014 | 0.1 | 0.07 | 3.4127 | 0.0044 | 0.4 | - | - | 2021-11-05 19:20 | 2 | 4 | RateC
432 | 1-05:15:55 | 0:00 | 0.1824 | 0.0014 | 0.1 | 0.07 | 3.4246 | 0.0047 | 0.5 | - | - | 2021-11-05 19:20 | 2 | 4 | RateC
433 | 1-05:15:57 | 0:00 | 0.1824 | 0.0015 | 0.1 | 0.07 | 3.4356 | 0.0049 | 0.5 | - | - | 2021-11-05 19:20 | 2 | 4 | RateC
434 | 1-05:15:58 | 0:01 | 0.1824 | 0.0016 | 0.2 | 0.08 | 3.4505 | 0.0052 | 0.5 | - | - | 2021-11-05 19:20 | 2 | 4 | RateC
435 | 1-05:16:00 | 0:01 | 0.1824 | 0.0017 | 0.2 | 0.08 | 3.4606 | 0.0054 | 0.5 | - | - | 2021-11-05 19:20 | 2 | 4 | RateC
436 | 1-05:16:02 | 0:01 | 0.1824 | 0.0018 | 0.2 | 0.09 | 3.4747 | 0.0058 | 0.6 | - | - | 2021-11-05 19:20 | 2 | 4 | RateC
437 | 1-05:16:03 | 0:01 | 0.1824 | 0.0018 | 0.2 | 0.09 | 3.4863 | 0.0061 | 0.6 | - | - | 2021-11-05 19:20 | 2 | 4 | RateC
438 | 1-05:16:05 | 0:01 | 0.1824 | 0.0019 | 0.2 | 0.09 | 3.4975 | 0.0064 | 0.6 | - | - | 2021-11-05 19:20 | 2 | 4 | RateC
439 | 1-05:16:08 | 0:01 | 0.1824 | 0.0021 | 0.2 | 0.1 | 3.5099 | 0.0068 | 0.7 | - | - | 2021-11-05 19:20 | 2 | 4 | RateC
440 | 1-05:16:10 | 0:01 | 0.1824 | 0.0022 | 0.2 | 0.11 | 3.5201 | 0.0073 | 0.7 | - | - | 2021-11-05 19:20 | 2 | 4 | RateC
441 | 1-05:16:14 | 0:01 | 0.1824 | 0.0024 | 0.2 | 0.12 | 3.5313 | 0.0079 | 0.8 | - | - | 2021-11-05 19:20 | 2 | 4 | RateC
442 | 1-05:16:19 | 0:01 | 0.1824 | 0.0026 | 0.3 | 0.13 | 3.5417 | 0.0089 | 0.9 | - | - | 2021-11-05 19:20 | 2 | 4 | RateC
443 | 1-05:16:28 | 0:01 | 0.1824 | 0.0031 | 0.3 | 0.15 | 3.5517 | 0.0104 | 1 | - | - | 2021-11-05 19:20 | 2 | 4 | RateC
444 | 1-05:16:45 | 0:01 | 0.1824 | 0.004 | 0.4 | 0.19 | 3.562 | 0.0136 | 1.3 | - | - | 2021-11-05 19:21 | 2 | 4 | RateC
445 | 1-05:17:25 | 0:02 | 0.1824 | 0.006 | 0.6 | 0.29 | 3.572 | 0.0208 | 2.1 | - | - | 2021-11-05 19:21 | 2 | 4 | RateC
446 | 1-05:18:44 | 0:03 | 0.1824 | 0.01 | 1 | 0.48 | 3.5821 | 0.035 | 3.5 | - | - | 2021-11-05 19:23 | 2 | 4 | RateC
447 | 1-05:20:47 | 0:05 | 0.1824 | 0.0162 | 1.6 | 0.79 | 3.5922 | 0.0575 | 5.7 | - | - | 2021-11-05 19:25 | 2 | 4 | RateC
448 | 1-05:23:31 | 0:08 | 0.1824 | 0.0245 | 2.4 | 1.19 | 3.6023 | 0.0874 | 8.6 | - | - | 2021-11-05 19:27 | 2 | 4 | RateC
449 | 1-05:26:55 | 0:11 | 0.1824 | 0.0348 | 3.4 | 1.7 | 3.6124 | 0.1245 | 12.3 | - | - | 2021-11-05 19:31 | 2 | 4 | RateC
450 | 1-05:30:57 | 0:16 | 0.1824 | 0.0471 | 4.6 | 2.29 | 3.6224 | 0.1689 | 16.7 | - | - | 2021-11-05 19:35 | 2 | 4 | RateC
451 | 1-05:35:44 | 0:20 | 0.1824 | 0.0616 | 6.1 | 3 | 3.6325 | 0.2217 | 21.9 | - | - | 2021-11-05 19:40 | 2 | 4 | RateC
452 | 1-05:41:52 | 0:26 | 0.1824 | 0.0803 | 7.9 | 3.91 | 3.6426 | 0.2896 | 28.6 | - | - | 2021-11-05 19:46 | 2 | 4 | RateC
453 | 1-05:50:34 | 0:35 | 0.1824 | 0.1067 | 10.5 | 5.2 | 3.6527 | 0.3858 | 38.1 | - | - | 2021-11-05 19:54 | 2 | 4 | RateC
454 | 1-06:00:34 | 0:45 | 0.1824 | 0.1371 | 13.5 | 6.68 | 3.6607 | 0.4971 | 49.1 | - | - | 2021-11-05 20:05 | 2 | 4 | RateC
455 | 1-06:10:34 | 0:55 | 0.1824 | 0.1675 | 16.5 | 8.16 | 3.666 | 0.6085 | 60.1 | - | - | 2021-11-05 20:15 | 2 | 4 | RateC
456 | 1-06:20:34 | 1:05 | 0.1824 | 0.1979 | 19.5 | 9.64 | 3.6695 | 0.7199 | 71.1 | - | - | 2021-11-05 20:25 | 2 | 4 | RateC
457 | 1-06:30:34 | 1:15 | 0.1824 | 0.2283 | 22.5 | 11.12 | 3.6727 | 0.8315 | 82.1 | - | - | 2021-11-05 20:35 | 2 | 4 | RateC
458 | 1-06:40:35 | 1:25 | 0.1824 | 0.2587 | 25.5 | 12.6 | 3.6756 | 0.9433 | 93.1 | - | - | 2021-11-05 20:45 | 2 | 4 | RateC
459 | 1-06:50:35 | 1:35 | 0.1824 | 0.2891 | 28.5 | 14.08 | 3.6789 | 1.0551 | 104.2 | - | - | 2021-11-05 20:55 | 2 | 4 | RateC
460 | 1-07:00:35 | 1:45 | 0.1824 | 0.3195 | 31.5 | 15.56 | 3.6827 | 1.167 | 115.2 | - | - | 2021-11-05 21:05 | 2 | 4 | RateC
461 | 1-07:10:35 | 1:55 | 0.1824 | 0.3499 | 34.5 | 17.04 | 3.6874 | 1.279 | 126.3 | - | - | 2021-11-05 21:15 | 2 | 4 | RateC
462 | 1-07:20:35 | 2:05 | 0.1824 | 0.3803 | 37.5 | 18.52 | 3.693 | 1.3911 | 137.3 | - | - | 2021-11-05 21:25 | 2 | 4 | RateC
463 | 1-07:30:35 | 2:15 | 0.1824 | 0.4107 | 40.5 | 20 | 3.6996 | 1.5035 | 148.4 | - | - | 2021-11-05 21:35 | 2 | 4 | RateC
464 | 1-07:40:35 | 2:25 | 0.1824 | 0.4411 | 43.5 | 21.48 | 3.7072 | 1.6161 | 159.5 | - | - | 2021-11-05 21:45 | 2 | 4 | RateC
465 | 1-07:50:36 | 2:35 | 0.1824 | 0.4715 | 46.5 | 22.96 | 3.7157 | 1.7289 | 170.7 | - | - | 2021-11-05 21:55 | 2 | 4 | RateC
466 | 1-08:00:36 | 2:45 | 0.1824 | 0.5019 | 49.6 | 24.44 | 3.7249 | 1.8421 | 181.8 | - | - | 2021-11-05 22:05 | 2 | 4 | RateC
467 | 1-08:10:36 | 2:55 | 0.1824 | 0.5323 | 52.6 | 25.92 | 3.7345 | 1.9555 | 193 | - | - | 2021-11-05 22:15 | 2 | 4 | RateC
468 | 1-08:20:37 | 3:05 | 0.1824 | 0.5628 | 55.6 | 27.4 | 3.7444 | 2.0692 | 204.3 | - | - | 2021-11-05 22:25 | 2 | 4 | RateC
469 | 1-08:30:37 | 3:15 | 0.1824 | 0.5932 | 58.6 | 28.88 | 3.7543 | 2.1833 | 215.5 | - | - | 2021-11-05 22:35 | 2 | 4 | RateC
470 | 1-08:40:38 | 3:25 | 0.1824 | 0.6236 | 61.6 | 30.36 | 3.7641 | 2.2976 | 226.8 | - | - | 2021-11-05 22:45 | 2 | 4 | RateC
471 | 1-08:50:38 | 3:35 | 0.1824 | 0.654 | 64.6 | 31.84 | 3.7737 | 2.4121 | 238.1 | - | - | 2021-11-05 22:55 | 2 | 4 | RateC
472 | 1-09:00:38 | 3:45 | 0.1824 | 0.6844 | 67.6 | 33.32 | 3.7832 | 2.527 | 249.5 | - | - | 2021-11-05 23:05 | 2 | 4 | RateC
473 | 1-09:10:38 | 3:55 | 0.1824 | 0.7148 | 70.6 | 34.8 | 3.7928 | 2.6421 | 260.8 | - | - | 2021-11-05 23:15 | 2 | 4 | RateC
474 | 1-09:20:38 | 4:05 | 0.1824 | 0.7452 | 73.6 | 36.28 | 3.8024 | 2.7576 | 272.2 | - | - | 2021-11-05 23:25 | 2 | 4 | RateC
475 | 1-09:30:38 | 4:15 | 0.1824 | 0.7756 | 76.6 | 37.76 | 3.8123 | 2.8733 | 283.6 | - | - | 2021-11-05 23:35 | 2 | 4 | RateC
476 | 1-09:40:22 | 4:25 | 0.1824 | 0.8052 | 79.5 | 39.2 | 3.8224 | 2.9863 | 294.8 | - | - | 2021-11-05 23:44 | 2 | 4 | RateC
477 | 1-09:49:28 | 4:34 | 0.1824 | 0.8328 | 82.2 | 40.55 | 3.8325 | 3.092 | 305.2 | - | - | 2021-11-05 23:53 | 2 | 4 | RateC
478 | 1-09:57:43 | 4:42 | 0.1824 | 0.8579 | 84.7 | 41.77 | 3.8425 | 3.1883 | 314.7 | - | - | 2021-11-06 00:02 | 2 | 4 | RateC
479 | 1-10:05:29 | 4:50 | 0.1824 | 0.8815 | 87 | 42.92 | 3.8526 | 3.2791 | 323.7 | - | - | 2021-11-06 00:09 | 2 | 4 | RateC
480 | 1-10:12:37 | 4:57 | 0.1824 | 0.9032 | 89.2 | 43.97 | 3.8627 | 3.3627 | 332 | - | - | 2021-11-06 00:17 | 2 | 4 | RateC
481 | 1-10:19:18 | 5:04 | 0.1824 | 0.9235 | 91.2 | 44.96 | 3.8728 | 3.4414 | 339.7 | - | - | 2021-11-06 00:23 | 2 | 4 | RateC
482 | 1-10:25:36 | 5:10 | 0.1824 | 0.9426 | 93.1 | 45.9 | 3.8828 | 3.5155 | 347 | - | - | 2021-11-06 00:30 | 2 | 4 | RateC
483 | 1-10:31:45 | 5:16 | 0.1824 | 0.9613 | 94.9 | 46.81 | 3.8929 | 3.5882 | 354.2 | - | - | 2021-11-06 00:36 | 2 | 4 | RateC
484 | 1-10:37:43 | 5:22 | 0.1824 | 0.9794 | 96.7 | 47.69 | 3.903 | 3.6588 | 361.2 | - | - | 2021-11-06 00:42 | 2 | 4 | RateC
485 | 1-10:43:42 | 5:28 | 0.1824 | 0.9976 | 98.5 | 48.57 | 3.9131 | 3.7299 | 368.2 | - | - | 2021-11-06 00:48 | 2 | 4 | RateC
486 | 1-10:49:50 | 5:34 | 0.1824 | 1.0163 | 100.3 | 49.48 | 3.9231 | 3.803 | 375.4 | - | - | 2021-11-06 00:54 | 2 | 4 | RateC
487 | 1-10:56:21 | 5:41 | 0.1824 | 1.0361 | 102.3 | 50.45 | 3.9332 | 3.8809 | 383.1 | - | - | 2021-11-06 01:00 | 2 | 4 | RateC
488 | 1-11:03:17 | 5:48 | 0.1824 | 1.0571 | 104.4 | 51.47 | 3.9433 | 3.9637 | 391.3 | - | - | 2021-11-06 01:07 | 2 | 4 | RateC
489 | 1-11:10:36 | 5:55 | 0.1824 | 1.0794 | 106.6 | 52.56 | 3.9534 | 4.0516 | 400 | - | - | 2021-11-06 01:15 | 2 | 4 | RateC
490 | 1-11:18:23 | 6:03 | 0.1824 | 1.103 | 108.9 | 53.71 | 3.9634 | 4.1452 | 409.2 | - | - | 2021-11-06 01:22 | 2 | 4 | RateC
491 | 1-11:26:25 | 6:11 | 0.1824 | 1.1275 | 111.3 | 54.9 | 3.9735 | 4.2422 | 418.8 | - | - | 2021-11-06 01:30 | 2 | 4 | RateC
492 | 1-11:35:02 | 6:20 | 0.1824 | 1.1537 | 113.9 | 56.17 | 3.9836 | 4.3463 | 429.1 | - | - | 2021-11-06 01:39 | 2 | 4 | RateC
493 | 1-11:44:16 | 6:29 | 0.1824 | 1.1817 | 116.7 | 57.54 | 3.9937 | 4.4582 | 440.1 | - | - | 2021-11-06 01:48 | 2 | 4 | RateC
494 | 1-11:54:16 | 6:39 | 0.1824 | 1.2121 | 119.7 | 59.02 | 4.0033 | 4.5797 | 452.1 | - | - | 2021-11-06 01:58 | 2 | 4 | RateC
495 | 1-12:04:16 | 6:49 | 0.1824 | 1.2425 | 122.7 | 60.5 | 4.0121 | 4.7017 | 464.1 | - | - | 2021-11-06 02:08 | 2 | 4 | RateC
496 | 1-12:14:17 | 6:59 | 0.1823 | 1.2729 | 125.7 | 61.98 | 4.0202 | 4.8238 | 476.2 | - | - | 2021-11-06 02:18 | 2 | 4 | RateC
497 | 1-12:24:17 | 7:09 | 0.1824 | 1.3033 | 128.7 | 63.46 | 4.0279 | 4.9461 | 488.3 | - | - | 2021-11-06 02:28 | 2 | 4 | RateC
498 | 1-12:34:17 | 7:19 | 0.1824 | 1.3337 | 131.7 | 64.94 | 4.0352 | 5.0687 | 500.4 | - | - | 2021-11-06 02:38 | 2 | 4 | RateC
499 | 1-12:44:18 | 7:29 | 0.1824 | 1.3642 | 134.7 | 66.42 | 4.0433 | 5.1916 | 512.5 | - | - | 2021-11-06 02:48 | 2 | 4 | RateC
500 | 1-12:54:18 | 7:39 | 0.1824 | 1.3946 | 137.7 | 67.9 | 4.0532 | 5.3147 | 524.7 | - | - | 2021-11-06 02:58 | 2 | 4 | RateC
501 | 1-13:02:15 | 7:47 | 0.1824 | 1.4187 | 140.1 | 69.08 | 4.0633 | 5.4127 | 534.3 | - | - | 2021-11-06 03:06 | 2 | 4 | RateC
502 | 1-13:08:44 | 7:53 | 0.1824 | 1.4384 | 142 | 70.04 | 4.0734 | 5.4929 | 542.2 | - | - | 2021-11-06 03:13 | 2 | 4 | RateC
503 | 1-13:14:10 | 7:59 | 0.1824 | 1.455 | 143.6 | 70.84 | 4.0834 | 5.5603 | 548.9 | - | - | 2021-11-06 03:18 | 2 | 4 | RateC
504 | 1-13:18:58 | 8:04 | 0.1824 | 1.4695 | 145.1 | 71.55 | 4.0935 | 5.6198 | 554.8 | - | - | 2021-11-06 03:23 | 2 | 4 | RateC
505 | 1-13:23:24 | 8:08 | 0.1824 | 1.483 | 146.4 | 72.21 | 4.1036 | 5.6751 | 560.2 | - | - | 2021-11-06 03:27 | 2 | 4 | RateC
506 | 1-13:27:33 | 8:12 | 0.1824 | 1.4956 | 147.6 | 72.82 | 4.1137 | 5.727 | 565.4 | - | - | 2021-11-06 03:32 | 2 | 4 | RateC
507 | 1-13:31:44 | 8:16 | 0.1824 | 1.5084 | 148.9 | 73.44 | 4.1237 | 5.7794 | 570.5 | - | - | 2021-11-06 03:36 | 2 | 4 | RateC
508 | 1-13:36:06 | 8:21 | 0.1824 | 1.5216 | 150.2 | 74.09 | 4.1338 | 5.8341 | 575.9 | - | - | 2021-11-06 03:40 | 2 | 4 | RateC
509 | 1-13:40:49 | 8:25 | 0.1824 | 1.536 | 151.6 | 74.78 | 4.1439 | 5.8935 | 581.8 | - | - | 2021-11-06 03:45 | 2 | 4 | RateC
510 | 1-13:46:07 | 8:31 | 0.1824 | 1.552 | 153.2 | 75.57 | 4.154 | 5.9602 | 588.4 | - | - | 2021-11-06 03:50 | 2 | 4 | RateC
511 | 1-13:52:17 | 8:37 | 0.1824 | 1.5708 | 155.1 | 76.48 | 4.164 | 6.0383 | 596.1 | - | - | 2021-11-06 03:56 | 2 | 4 | RateC
512 | 1-13:59:40 | 8:44 | 0.1824 | 1.5933 | 157.3 | 77.57 | 4.1741 | 6.1318 | 605.3 | - | - | 2021-11-06 04:04 | 2 | 4 | RateC
513 | 1-14:08:59 | 8:54 | 0.1824 | 1.6215 | 160.1 | 78.95 | 4.1842 | 6.2501 | 617 | - | - | 2021-11-06 04:13 | 2 | 4 | RateC
514 | 1-14:18:59 | 9:04 | 0.1824 | 1.6519 | 163.1 | 80.43 | 4.1918 | 6.3774 | 629.6 | - | - | 2021-11-06 04:23 | 2 | 4 | RateC
515 | 1-14:28:59 | 9:14 | 0.1824 | 1.6824 | 166.1 | 81.91 | 4.1966 | 6.5049 | 642.1 | - | - | 2021-11-06 04:33 | 2 | 4 | RateC
516 | 1-14:38:59 | 9:24 | 0.1824 | 1.7127 | 169.1 | 83.39 | 4.2001 | 6.6325 | 654.7 | - | - | 2021-11-06 04:43 | 2 | 4 | RateC
517 | 1-14:48:59 | 9:34 | 0.1824 | 1.7431 | 172.1 | 84.87 | 4.2034 | 6.7602 | 667.3 | - | - | 2021-11-06 04:53 | 2 | 4 | RateC
518 | 1-14:58:59 | 9:44 | 0.1824 | 1.7735 | 175.1 | 86.35 | 4.2073 | 6.8881 | 680 | - | - | 2021-11-06 05:03 | 2 | 4 | RateC
519 | 1-15:09:00 | 9:54 | 0.1824 | 1.804 | 178.1 | 87.83 | 4.2119 | 7.0161 | 692.6 | - | - | 2021-11-06 05:13 | 2 | 4 | RateC
520 | 1-15:19:00 | 10:04 | 0.1824 | 1.8344 | 181.1 | 89.31 | 4.2177 | 7.1443 | 705.3 | - | - | 2021-11-06 05:23 | 2 | 4 | RateC
521 | 1-15:29:01 | 10:14 | 0.1824 | 1.8648 | 184.1 | 90.79 | 4.2246 | 7.2727 | 717.9 | - | - | 2021-11-06 05:33 | 2 | 4 | RateC
522 | 1-15:39:01 | 10:24 | 0.1824 | 1.8952 | 187.1 | 92.27 | 4.2341 | 7.4013 | 730.6 | - | - | 2021-11-06 05:43 | 2 | 4 | RateC
523 | 1-15:47:16 | 10:32 | 0.1824 | 1.9202 | 189.6 | 93.49 | 4.2442 | 7.5074 | 741.1 | - | - | 2021-11-06 05:51 | 2 | 4 | RateC
524 | 1-15:53:48 | 10:38 | 0.1824 | 1.9401 | 191.5 | 94.46 | 4.2542 | 7.5919 | 749.4 | - | - | 2021-11-06 05:58 | 2 | 4 | RateC
525 | 1-15:59:10 | 10:44 | 0.1824 | 1.9564 | 193.1 | 95.26 | 4.2643 | 7.6614 | 756.3 | - | - | 2021-11-06 06:03 | 2 | 4 | RateC
526 | 1-16:03:41 | 10:48 | 0.1824 | 1.9702 | 194.5 | 95.93 | 4.2744 | 7.72 | 762.1 | - | - | 2021-11-06 06:08 | 2 | 4 | RateC
527 | 1-16:07:34 | 10:52 | 0.1824 | 1.982 | 195.7 | 96.5 | 4.2845 | 7.7705 | 767.1 | - | - | 2021-11-06 06:12 | 2 | 4 | RateC
528 | 1-16:10:52 | 10:55 | 0.1824 | 1.992 | 196.6 | 96.99 | 4.2945 | 7.8136 | 771.3 | - | - | 2021-11-06 06:15 | 2 | 4 | RateC
529 | 1-16:13:47 | 10:58 | 0.1824 | 2.0008 | 197.5 | 97.42 | 4.3046 | 7.8516 | 775.1 | - | - | 2021-11-06 06:18 | 2 | 4 | RateC
530 | 1-16:16:26 | 11:01 | 0.1824 | 2.0089 | 198.3 | 97.81 | 4.3147 | 7.8862 | 778.5 | - | - | 2021-11-06 06:20 | 2 | 4 | RateC
531 | 1-16:18:46 | 11:03 | 0.1824 | 2.016 | 199 | 98.16 | 4.3248 | 7.917 | 781.5 | - | - | 2021-11-06 06:23 | 2 | 4 | RateC
532 | 1-16:20:54 | 11:05 | 0.1824 | 2.0225 | 199.7 | 98.47 | 4.3349 | 7.945 | 784.3 | - | - | 2021-11-06 06:25 | 2 | 4 | RateC
533 | 1-16:22:49 | 11:07 | 0.1824 | 2.0283 | 200.2 | 98.76 | 4.3449 | 7.9703 | 786.8 | - | - | 2021-11-06 06:27 | 2 | 4 | RateC
534 | 1-16:24:36 | 11:09 | 0.1824 | 2.0337 | 200.8 | 99.02 | 4.355 | 7.9939 | 789.1 | - | - | 2021-11-06 06:29 | 2 | 4 | RateC
535 | 1-16:26:15 | 11:11 | 0.1824 | 2.0387 | 201.3 | 99.26 | 4.3651 | 8.0157 | 791.3 | - | - | 2021-11-06 06:30 | 2 | 4 | RateC
536 | 1-16:27:47 | 11:12 | 0.1824 | 2.0434 | 201.7 | 99.49 | 4.3752 | 8.0361 | 793.3 | - | - | 2021-11-06 06:32 | 2 | 4 | RateC
537 | 1-16:29:15 | 11:14 | 0.1824 | 2.0478 | 202.2 | 99.71 | 4.3852 | 8.0556 | 795.2 | - | - | 2021-11-06 06:33 | 2 | 4 | RateC
538 | 1-16:30:36 | 11:15 | 0.1824 | 2.052 | 202.6 | 99.91 | 4.3953 | 8.0737 | 797 | - | - | 2021-11-06 06:35 | 2 | 4 | RateC
539 | 1-16:31:13 | 11:16 | 0.1824 | 2.0539 | 202.7 | 100 | 4.4 | 8.082 | 797.8 | - | - | 2021-11-06 06:35 | 2 | 4 | RateC
540 | 1-16:31:13 | 0:00 | -0.1824 | 0 | 0 | 0 | 4.3597 | 0 | 0 | - | - | 2021-11-06 06:35 | 2 | 5 | RateD
541 | 1-16:31:15 | 0:00 | -0.1824 | 0.0001 | 0 | 0 | 4.3452 | 0.0003 | 0 | - | - | 2021-11-06 06:35 | 2 | 5 | RateD
542 | 1-16:31:16 | 0:00 | -0.1824 | 0.0001 | 0 | 0.01 | 4.3316 | 0.0005 | 0.1 | - | - | 2021-11-06 06:35 | 2 | 5 | RateD
543 | 1-16:31:18 | 0:00 | -0.1824 | 0.0002 | 0 | 0.01 | 4.3203 | 0.001 | 0.1 | - | - | 2021-11-06 06:35 | 2 | 5 | RateD
544 | 1-16:31:21 | 0:00 | -0.1824 | 0.0004 | 0 | 0.02 | 4.3101 | 0.0016 | 0.2 | - | - | 2021-11-06 06:35 | 2 | 5 | RateD
545 | 1-16:31:26 | 0:00 | -0.1824 | 0.0006 | 0.1 | 0.03 | 4.3 | 0.0027 | 0.3 | - | - | 2021-11-06 06:35 | 2 | 5 | RateD
546 | 1-16:31:34 | 0:00 | -0.1824 | 0.0011 | 0.1 | 0.05 | 4.2896 | 0.0045 | 0.4 | - | - | 2021-11-06 06:36 | 2 | 5 | RateD
547 | 1-16:31:47 | 0:01 | -0.1824 | 0.0017 | 0.2 | 0.08 | 4.2795 | 0.0073 | 0.7 | - | - | 2021-11-06 06:36 | 2 | 5 | RateD
548 | 1-16:32:07 | 0:01 | -0.1824 | 0.0027 | 0.3 | 0.13 | 4.2693 | 0.0116 | 1.1 | - | - | 2021-11-06 06:36 | 2 | 5 | RateD
549 | 1-16:32:37 | 0:01 | -0.1824 | 0.0042 | 0.4 | 0.2 | 4.2592 | 0.0181 | 1.8 | - | - | 2021-11-06 06:37 | 2 | 5 | RateD
550 | 1-16:33:19 | 0:02 | -0.1824 | 0.0064 | 0.6 | 0.3 | 4.2491 | 0.0273 | 2.7 | - | - | 2021-11-06 06:37 | 2 | 5 | RateD
551 | 1-16:34:21 | 0:03 | -0.1824 | 0.0095 | 0.9 | 0.45 | 4.2391 | 0.0406 | 4 | - | - | 2021-11-06 06:38 | 2 | 5 | RateD
552 | 1-16:35:45 | 0:05 | -0.1824 | 0.0138 | 1.4 | 0.65 | 4.229 | 0.0586 | 5.8 | - | - | 2021-11-06 06:40 | 2 | 5 | RateD
553 | 1-16:37:37 | 0:06 | -0.1824 | 0.0195 | 1.9 | 0.92 | 4.2189 | 0.0826 | 8.2 | - | - | 2021-11-06 06:42 | 2 | 5 | RateD
554 | 1-16:40:06 | 0:09 | -0.1824 | 0.027 | 2.7 | 1.28 | 4.2088 | 0.1142 | 11.3 | - | - | 2021-11-06 06:44 | 2 | 5 | RateD
555 | 1-16:43:19 | 0:12 | -0.1824 | 0.0368 | 3.6 | 1.74 | 4.1988 | 0.1554 | 15.3 | - | - | 2021-11-06 06:47 | 2 | 5 | RateD
556 | 1-16:47:38 | 0:16 | -0.1824 | 0.0499 | 4.9 | 2.37 | 4.1887 | 0.2105 | 20.8 | - | - | 2021-11-06 06:52 | 2 | 5 | RateD
557 | 1-16:53:39 | 0:22 | -0.1824 | 0.0682 | 6.7 | 3.24 | 4.1786 | 0.287 | 28.3 | - | - | 2021-11-06 06:58 | 2 | 5 | RateD
558 | 1-17:03:25 | 0:32 | -0.1824 | 0.0978 | 9.7 | 4.64 | 4.1685 | 0.4107 | 40.5 | - | - | 2021-11-06 07:07 | 2 | 5 | RateD
559 | 1-17:13:25 | 0:42 | -0.1824 | 0.1282 | 12.7 | 6.09 | 4.1625 | 0.5373 | 53 | - | - | 2021-11-06 07:17 | 2 | 5 | RateD
560 | 1-17:23:24 | 0:52 | -0.1824 | 0.1586 | 15.7 | 7.53 | 4.1586 | 0.6637 | 65.5 | - | - | 2021-11-06 07:27 | 2 | 5 | RateD
561 | 1-17:33:25 | 1:02 | -0.1824 | 0.189 | 18.7 | 8.97 | 4.1557 | 0.7901 | 78 | - | - | 2021-11-06 07:37 | 2 | 5 | RateD
562 | 1-17:43:25 | 1:12 | -0.1824 | 0.2194 | 21.7 | 10.42 | 4.153 | 0.9165 | 90.5 | - | - | 2021-11-06 07:47 | 2 | 5 | RateD
563 | 1-17:53:25 | 1:22 | -0.1824 | 0.2498 | 24.7 | 11.86 | 4.1502 | 1.0427 | 102.9 | - | - | 2021-11-06 07:57 | 2 | 5 | RateD
564 | 1-18:03:25 | 1:32 | -0.1824 | 0.2802 | 27.7 | 13.3 | 4.147 | 1.1688 | 115.4 | - | - | 2021-11-06 08:07 | 2 | 5 | RateD
565 | 1-18:13:26 | 1:42 | -0.1824 | 0.3106 | 30.7 | 14.75 | 4.1437 | 1.2949 | 127.8 | - | - | 2021-11-06 08:17 | 2 | 5 | RateD
566 | 1-18:23:26 | 1:52 | -0.1824 | 0.341 | 33.7 | 16.19 | 4.14 | 1.4208 | 140.3 | - | - | 2021-11-06 08:27 | 2 | 5 | RateD
567 | 1-18:33:27 | 2:02 | -0.1824 | 0.3715 | 36.7 | 17.64 | 4.1357 | 1.5467 | 152.7 | - | - | 2021-11-06 08:37 | 2 | 5 | RateD
568 | 1-18:43:27 | 2:12 | -0.1824 | 0.4019 | 39.7 | 19.08 | 4.1301 | 1.6724 | 165.1 | - | - | 2021-11-06 08:47 | 2 | 5 | RateD
569 | 1-18:53:27 | 2:22 | -0.1824 | 0.4323 | 42.7 | 20.52 | 4.1226 | 1.7979 | 177.5 | - | - | 2021-11-06 08:57 | 2 | 5 | RateD
570 | 1-19:03:05 | 2:32 | -0.1824 | 0.4615 | 45.6 | 21.91 | 4.1126 | 1.9183 | 189.4 | - | - | 2021-11-06 09:07 | 2 | 5 | RateD
571 | 1-19:10:17 | 2:39 | -0.1824 | 0.4834 | 47.7 | 22.95 | 4.1025 | 2.0083 | 198.3 | - | - | 2021-11-06 09:14 | 2 | 5 | RateD
572 | 1-19:16:06 | 2:45 | -0.1824 | 0.5011 | 49.5 | 23.79 | 4.0924 | 2.0807 | 205.4 | - | - | 2021-11-06 09:20 | 2 | 5 | RateD
573 | 1-19:21:00 | 2:50 | -0.1824 | 0.516 | 50.9 | 24.5 | 4.0823 | 2.1416 | 211.4 | - | - | 2021-11-06 09:25 | 2 | 5 | RateD
574 | 1-19:25:29 | 2:54 | -0.1824 | 0.5297 | 52.3 | 25.15 | 4.0723 | 2.1973 | 216.9 | - | - | 2021-11-06 09:29 | 2 | 5 | RateD
575 | 1-19:29:53 | 2:59 | -0.1824 | 0.543 | 53.6 | 25.78 | 4.0622 | 2.2515 | 222.3 | - | - | 2021-11-06 09:34 | 2 | 5 | RateD
576 | 1-19:34:23 | 3:03 | -0.1824 | 0.5567 | 55 | 26.43 | 4.0521 | 2.307 | 227.7 | - | - | 2021-11-06 09:38 | 2 | 5 | RateD
577 | 1-19:39:14 | 3:08 | -0.1824 | 0.5714 | 56.4 | 27.13 | 4.042 | 2.3667 | 233.6 | - | - | 2021-11-06 09:43 | 2 | 5 | RateD
578 | 1-19:44:37 | 3:13 | -0.1824 | 0.5878 | 58 | 27.9 | 4.032 | 2.4327 | 240.1 | - | - | 2021-11-06 09:49 | 2 | 5 | RateD
579 | 1-19:50:56 | 3:20 | -0.1824 | 0.607 | 59.9 | 28.82 | 4.0219 | 2.5101 | 247.8 | - | - | 2021-11-06 09:55 | 2 | 5 | RateD
580 | 1-19:58:23 | 3:27 | -0.1824 | 0.6296 | 62.2 | 29.89 | 4.0118 | 2.601 | 256.8 | - | - | 2021-11-06 10:02 | 2 | 5 | RateD
581 | 1-20:07:43 | 3:36 | -0.1824 | 0.658 | 65 | 31.24 | 4.0017 | 2.7146 | 268 | - | - | 2021-11-06 10:12 | 2 | 5 | RateD
582 | 1-20:17:43 | 3:46 | -0.1824 | 0.6884 | 68 | 32.68 | 3.9932 | 2.8361 | 280 | - | - | 2021-11-06 10:22 | 2 | 5 | RateD
583 | 1-20:27:43 | 3:56 | -0.1824 | 0.7188 | 71 | 34.12 | 3.9861 | 2.9574 | 291.9 | - | - | 2021-11-06 10:32 | 2 | 5 | RateD
584 | 1-20:37:43 | 4:06 | -0.1824 | 0.7492 | 74 | 35.57 | 3.9794 | 3.0785 | 303.9 | - | - | 2021-11-06 10:42 | 2 | 5 | RateD
585 | 1-20:47:44 | 4:16 | -0.1824 | 0.7796 | 77 | 37.01 | 3.972 | 3.1994 | 315.8 | - | - | 2021-11-06 10:52 | 2 | 5 | RateD
586 | 1-20:57:44 | 4:27 | -0.1824 | 0.81 | 80 | 38.46 | 3.9638 | 3.3201 | 327.8 | - | - | 2021-11-06 11:02 | 2 | 5 | RateD
587 | 1-21:07:45 | 4:37 | -0.1824 | 0.8404 | 83 | 39.9 | 3.9541 | 3.4405 | 339.6 | - | - | 2021-11-06 11:12 | 2 | 5 | RateD
588 | 1-21:16:35 | 4:45 | -0.1824 | 0.8673 | 85.6 | 41.18 | 3.9441 | 3.5467 | 350.1 | - | - | 2021-11-06 11:21 | 2 | 5 | RateD
589 | 1-21:24:31 | 4:53 | -0.1824 | 0.8914 | 88 | 42.32 | 3.934 | 3.6417 | 359.5 | - | - | 2021-11-06 11:28 | 2 | 5 | RateD
590 | 1-21:31:50 | 5:01 | -0.1824 | 0.9136 | 90.2 | 43.37 | 3.9239 | 3.729 | 368.1 | - | - | 2021-11-06 11:36 | 2 | 5 | RateD
591 | 1-21:38:51 | 5:08 | -0.1824 | 0.935 | 92.3 | 44.39 | 3.9138 | 3.8126 | 376.4 | - | - | 2021-11-06 11:43 | 2 | 5 | RateD
592 | 1-21:45:46 | 5:15 | -0.1824 | 0.956 | 94.4 | 45.39 | 3.9038 | 3.8947 | 384.5 | - | - | 2021-11-06 11:50 | 2 | 5 | RateD
593 | 1-21:52:38 | 5:21 | -0.1824 | 0.9769 | 96.4 | 46.38 | 3.8937 | 3.9761 | 392.5 | - | - | 2021-11-06 11:57 | 2 | 5 | RateD
594 | 1-21:59:36 | 5:28 | -0.1824 | 0.998 | 98.5 | 47.38 | 3.8836 | 4.0585 | 400.6 | - | - | 2021-11-06 12:04 | 2 | 5 | RateD
595 | 1-22:06:20 | 5:35 | -0.1824 | 1.0185 | 100.5 | 48.35 | 3.8735 | 4.1377 | 408.5 | - | - | 2021-11-06 12:10 | 2 | 5 | RateD
596 | 1-22:12:49 | 5:42 | -0.1824 | 1.0382 | 102.5 | 49.29 | 3.8635 | 4.214 | 416 | - | - | 2021-11-06 12:17 | 2 | 5 | RateD
597 | 1-22:19:04 | 5:48 | -0.1824 | 1.0572 | 104.4 | 50.19 | 3.8534 | 4.2873 | 423.2 | - | - | 2021-11-06 12:23 | 2 | 5 | RateD
598 | 1-22:25:15 | 5:54 | -0.1824 | 1.076 | 106.2 | 51.08 | 3.8433 | 4.3597 | 430.4 | - | - | 2021-11-06 12:29 | 2 | 5 | RateD
599 | 1-22:31:31 | 6:00 | -0.1824 | 1.0951 | 108.1 | 51.99 | 3.8332 | 4.4328 | 437.6 | - | - | 2021-11-06 12:35 | 2 | 5 | RateD
600 | 1-22:38:03 | 6:07 | -0.1824 | 1.1149 | 110.1 | 52.93 | 3.8232 | 4.5087 | 445.1 | - | - | 2021-11-06 12:42 | 2 | 5 | RateD
601 | 1-22:45:02 | 6:14 | -0.1824 | 1.1362 | 112.2 | 53.94 | 3.8131 | 4.5899 | 453.1 | - | - | 2021-11-06 12:49 | 2 | 5 | RateD
602 | 1-22:52:24 | 6:21 | -0.1824 | 1.1585 | 114.4 | 55 | 3.803 | 4.6751 | 461.5 | - | - | 2021-11-06 12:56 | 2 | 5 | RateD
603 | 1-23:00:22 | 6:29 | -0.1824 | 1.1827 | 116.8 | 56.15 | 3.7929 | 4.7671 | 470.6 | - | - | 2021-11-06 13:04 | 2 | 5 | RateD
604 | 1-23:08:53 | 6:38 | -0.1824 | 1.2086 | 119.3 | 57.38 | 3.7829 | 4.865 | 480.3 | - | - | 2021-11-06 13:13 | 2 | 5 | RateD
605 | 1-23:17:53 | 6:47 | -0.1824 | 1.236 | 122 | 58.68 | 3.7728 | 4.9685 | 490.5 | - | - | 2021-11-06 13:22 | 2 | 5 | RateD
606 | 1-23:27:21 | 6:56 | -0.1824 | 1.2647 | 124.8 | 60.04 | 3.7627 | 5.0768 | 501.2 | - | - | 2021-11-06 13:31 | 2 | 5 | RateD
607 | 1-23:37:05 | 7:06 | -0.1824 | 1.2943 | 127.8 | 61.45 | 3.7526 | 5.188 | 512.1 | - | - | 2021-11-06 13:41 | 2 | 5 | RateD
608 | 1-23:46:59 | 7:16 | -0.1824 | 1.3244 | 130.7 | 62.88 | 3.7426 | 5.3008 | 523.3 | - | - | 2021-11-06 13:51 | 2 | 5 | RateD
609 | 1-23:56:42 | 7:25 | -0.1824 | 1.3539 | 133.7 | 64.28 | 3.7325 | 5.4111 | 534.2 | - | - | 2021-11-06 14:01 | 2 | 5 | RateD
610 | 2-00:06:11 | 7:35 | -0.1824 | 1.3828 | 136.5 | 65.65 | 3.7224 | 5.5186 | 544.8 | - | - | 2021-11-06 14:10 | 2 | 5 | RateD
611 | 2-00:15:19 | 7:44 | -0.1824 | 1.4105 | 139.2 | 66.96 | 3.7123 | 5.6217 | 555 | - | - | 2021-11-06 14:19 | 2 | 5 | RateD
612 | 2-00:24:10 | 7:53 | -0.1824 | 1.4374 | 141.9 | 68.24 | 3.7023 | 5.7216 | 564.8 | - | - | 2021-11-06 14:28 | 2 | 5 | RateD
613 | 2-00:32:51 | 8:02 | -0.1824 | 1.4638 | 144.5 | 69.49 | 3.6922 | 5.8191 | 574.4 | - | - | 2021-11-06 14:37 | 2 | 5 | RateD
614 | 2-00:41:24 | 8:10 | -0.1824 | 1.4898 | 147.1 | 70.73 | 3.6821 | 5.9149 | 583.9 | - | - | 2021-11-06 14:45 | 2 | 5 | RateD
615 | 2-00:50:08 | 8:19 | -0.1824 | 1.5163 | 149.7 | 71.99 | 3.672 | 6.0125 | 593.5 | - | - | 2021-11-06 14:54 | 2 | 5 | RateD
616 | 2-00:58:47 | 8:28 | -0.1824 | 1.5426 | 152.3 | 73.23 | 3.662 | 6.1088 | 603 | - | - | 2021-11-06 15:03 | 2 | 5 | RateD
617 | 2-01:07:45 | 8:37 | -0.1824 | 1.5699 | 155 | 74.53 | 3.6519 | 6.2085 | 612.9 | - | - | 2021-11-06 15:12 | 2 | 5 | RateD
618 | 2-01:17:22 | 8:46 | -0.1824 | 1.5991 | 157.9 | 75.92 | 3.6418 | 6.3151 | 623.4 | - | - | 2021-11-06 15:21 | 2 | 5 | RateD
619 | 2-01:27:22 | 8:56 | -0.1824 | 1.6295 | 160.9 | 77.36 | 3.633 | 6.4257 | 634.3 | - | - | 2021-11-06 15:31 | 2 | 5 | RateD
620 | 2-01:37:22 | 9:06 | -0.1824 | 1.6599 | 163.9 | 78.8 | 3.6263 | 6.5361 | 645.2 | - | - | 2021-11-06 15:41 | 2 | 5 | RateD
621 | 2-01:47:22 | 9:16 | -0.1824 | 1.6903 | 166.9 | 80.25 | 3.6217 | 6.6462 | 656.1 | - | - | 2021-11-06 15:51 | 2 | 5 | RateD
622 | 2-01:57:23 | 9:26 | -0.1824 | 1.7207 | 169.9 | 81.69 | 3.617 | 6.7563 | 667 | - | - | 2021-11-06 16:01 | 2 | 5 | RateD
623 | 2-02:07:23 | 9:36 | -0.1824 | 1.7511 | 172.9 | 83.13 | 3.611 | 6.8661 | 677.8 | - | - | 2021-11-06 16:11 | 2 | 5 | RateD
624 | 2-02:17:23 | 9:46 | -0.1824 | 1.7815 | 175.9 | 84.58 | 3.6017 | 6.9758 | 688.6 | - | - | 2021-11-06 16:21 | 2 | 5 | RateD
625 | 2-02:24:00 | 9:53 | -0.1824 | 1.8016 | 177.8 | 85.53 | 3.5916 | 7.0481 | 695.8 | - | - | 2021-11-06 16:28 | 2 | 5 | RateD
626 | 2-02:28:45 | 9:58 | -0.1824 | 1.8161 | 179.3 | 86.22 | 3.5815 | 7.0999 | 700.9 | - | - | 2021-11-06 16:33 | 2 | 5 | RateD
627 | 2-02:32:21 | 10:01 | -0.1824 | 1.827 | 180.4 | 86.74 | 3.5714 | 7.1391 | 704.7 | - | - | 2021-11-06 16:36 | 2 | 5 | RateD
628 | 2-02:35:13 | 10:04 | -0.1824 | 1.8357 | 181.2 | 87.15 | 3.5614 | 7.1701 | 707.8 | - | - | 2021-11-06 16:39 | 2 | 5 | RateD
629 | 2-02:37:37 | 10:06 | -0.1824 | 1.843 | 181.9 | 87.5 | 3.5513 | 7.1961 | 710.4 | - | - | 2021-11-06 16:42 | 2 | 5 | RateD
630 | 2-02:39:44 | 10:09 | -0.1824 | 1.8494 | 182.6 | 87.8 | 3.5412 | 7.2188 | 712.6 | - | - | 2021-11-06 16:44 | 2 | 5 | RateD
631 | 2-02:41:43 | 10:10 | -0.1824 | 1.8555 | 183.2 | 88.09 | 3.5311 | 7.2401 | 714.7 | - | - | 2021-11-06 16:46 | 2 | 5 | RateD
632 | 2-02:43:34 | 10:12 | -0.1824 | 1.8611 | 183.7 | 88.36 | 3.5211 | 7.2601 | 716.7 | - | - | 2021-11-06 16:48 | 2 | 5 | RateD
633 | 2-02:45:27 | 10:14 | -0.1824 | 1.8668 | 184.3 | 88.63 | 3.511 | 7.2801 | 718.7 | - | - | 2021-11-06 16:49 | 2 | 5 | RateD
634 | 2-02:47:31 | 10:16 | -0.1824 | 1.8731 | 184.9 | 88.93 | 3.5009 | 7.3022 | 720.9 | - | - | 2021-11-06 16:51 | 2 | 5 | RateD
635 | 2-02:49:57 | 10:19 | -0.1824 | 1.8805 | 185.6 | 89.27 | 3.4908 | 7.328 | 723.4 | - | - | 2021-11-06 16:54 | 2 | 5 | RateD
636 | 2-02:52:45 | 10:22 | -0.1824 | 1.889 | 186.5 | 89.68 | 3.4807 | 7.3576 | 726.3 | - | - | 2021-11-06 16:57 | 2 | 5 | RateD
637 | 2-02:56:05 | 10:25 | -0.1824 | 1.8991 | 187.5 | 90.16 | 3.4707 | 7.3929 | 729.8 | - | - | 2021-11-06 17:00 | 2 | 5 | RateD
638 | 2-02:59:02 | 10:28 | -0.1824 | 1.9081 | 188.4 | 90.59 | 3.4606 | 7.424 | 732.9 | - | - | 2021-11-06 17:03 | 2 | 5 | RateD
639 | 2-03:01:37 | 10:30 | -0.1824 | 1.916 | 189.1 | 90.96 | 3.4505 | 7.4511 | 735.5 | - | - | 2021-11-06 17:06 | 2 | 5 | RateD
640 | 2-03:04:03 | 10:33 | -0.1824 | 1.9234 | 189.9 | 91.31 | 3.4404 | 7.4766 | 738.1 | - | - | 2021-11-06 17:08 | 2 | 5 | RateD
641 | 2-03:06:34 | 10:35 | -0.1824 | 1.931 | 190.6 | 91.67 | 3.4304 | 7.5029 | 740.7 | - | - | 2021-11-06 17:11 | 2 | 5 | RateD
642 | 2-03:08:45 | 10:38 | -0.1824 | 1.9376 | 191.3 | 91.99 | 3.4203 | 7.5256 | 742.9 | - | - | 2021-11-06 17:13 | 2 | 5 | RateD
643 | 2-03:10:44 | 10:40 | -0.1824 | 1.9437 | 191.9 | 92.27 | 3.4102 | 7.5462 | 744.9 | - | - | 2021-11-06 17:15 | 2 | 5 | RateD
644 | 2-03:12:37 | 10:41 | -0.1824 | 1.9494 | 192.4 | 92.55 | 3.4001 | 7.5657 | 746.9 | - | - | 2021-11-06 17:17 | 2 | 5 | RateD
645 | 2-03:14:23 | 10:43 | -0.1824 | 1.9547 | 193 | 92.8 | 3.3901 | 7.5838 | 748.6 | - | - | 2021-11-06 17:18 | 2 | 5 | RateD
646 | 2-03:16:02 | 10:45 | -0.1824 | 1.9598 | 193.5 | 93.04 | 3.38 | 7.6009 | 750.3 | - | - | 2021-11-06 17:20 | 2 | 5 | RateD
647 | 2-03:17:38 | 10:46 | -0.1824 | 1.9646 | 193.9 | 93.27 | 3.3699 | 7.6172 | 751.9 | - | - | 2021-11-06 17:22 | 2 | 5 | RateD
648 | 2-03:19:11 | 10:48 | -0.1824 | 1.9694 | 194.4 | 93.49 | 3.3598 | 7.6332 | 753.5 | - | - | 2021-11-06 17:23 | 2 | 5 | RateD
649 | 2-03:20:40 | 10:49 | -0.1824 | 1.9739 | 194.9 | 93.71 | 3.3498 | 7.6483 | 755 | - | - | 2021-11-06 17:25 | 2 | 5 | RateD
650 | 2-03:22:05 | 10:51 | -0.1824 | 1.9781 | 195.3 | 93.91 | 3.3397 | 7.6626 | 756.4 | - | - | 2021-11-06 17:26 | 2 | 5 | RateD
651 | 2-03:23:24 | 10:52 | -0.1824 | 1.9822 | 195.7 | 94.1 | 3.3296 | 7.676 | 757.7 | - | - | 2021-11-06 17:27 | 2 | 5 | RateD
652 | 2-03:24:43 | 10:54 | -0.1824 | 1.9862 | 196.1 | 94.29 | 3.3195 | 7.6893 | 759.1 | - | - | 2021-11-06 17:29 | 2 | 5 | RateD
653 | 2-03:25:57 | 10:55 | -0.1824 | 1.9899 | 196.4 | 94.47 | 3.3095 | 7.7017 | 760.3 | - | - | 2021-11-06 17:30 | 2 | 5 | RateD
654 | 2-03:27:08 | 10:56 | -0.1824 | 1.9935 | 196.8 | 94.64 | 3.2994 | 7.7137 | 761.5 | - | - | 2021-11-06 17:31 | 2 | 5 | RateD
655 | 2-03:28:18 | 10:57 | -0.1824 | 1.9971 | 197.1 | 94.81 | 3.2893 | 7.7254 | 762.6 | - | - | 2021-11-06 17:32 | 2 | 5 | RateD
656 | 2-03:29:25 | 10:58 | -0.1824 | 2.0004 | 197.5 | 94.97 | 3.2792 | 7.7364 | 763.7 | - | - | 2021-11-06 17:33 | 2 | 5 | RateD
657 | 2-03:30:31 | 10:59 | -0.1824 | 2.0038 | 197.8 | 95.13 | 3.2692 | 7.7474 | 764.8 | - | - | 2021-11-06 17:34 | 2 | 5 | RateD
658 | 2-03:31:34 | 11:00 | -0.1824 | 2.007 | 198.1 | 95.28 | 3.2591 | 7.7578 | 765.8 | - | - | 2021-11-06 17:36 | 2 | 5 | RateD
659 | 2-03:32:37 | 11:01 | -0.1824 | 2.0102 | 198.4 | 95.43 | 3.249 | 7.7683 | 766.9 | - | - | 2021-11-06 17:37 | 2 | 5 | RateD
660 | 2-03:33:36 | 11:02 | -0.1824 | 2.0132 | 198.7 | 95.57 | 3.2389 | 7.7779 | 767.8 | - | - | 2021-11-06 17:38 | 2 | 5 | RateD
661 | 2-03:34:34 | 11:03 | -0.1824 | 2.0161 | 199 | 95.71 | 3.2289 | 7.7874 | 768.7 | - | - | 2021-11-06 17:38 | 2 | 5 | RateD
662 | 2-03:35:29 | 11:04 | -0.1824 | 2.0189 | 199.3 | 95.85 | 3.2188 | 7.7964 | 769.6 | - | - | 2021-11-06 17:39 | 2 | 5 | RateD
663 | 2-03:36:22 | 11:05 | -0.1824 | 2.0216 | 199.6 | 95.97 | 3.2087 | 7.805 | 770.5 | - | - | 2021-11-06 17:40 | 2 | 5 | RateD
664 | 2-03:37:13 | 11:06 | -0.1824 | 2.0241 | 199.8 | 96.09 | 3.1986 | 7.8132 | 771.3 | - | - | 2021-11-06 17:41 | 2 | 5 | RateD
665 | 2-03:38:03 | 11:07 | -0.1824 | 2.0267 | 200.1 | 96.21 | 3.1886 | 7.8213 | 772.1 | - | - | 2021-11-06 17:42 | 2 | 5 | RateD
666 | 2-03:38:52 | 11:08 | -0.1824 | 2.0292 | 200.3 | 96.33 | 3.1785 | 7.8293 | 772.9 | - | - | 2021-11-06 17:43 | 2 | 5 | RateD
667 | 2-03:39:41 | 11:08 | -0.1824 | 2.0316 | 200.6 | 96.45 | 3.1682 | 7.8371 | 773.7 | - | - | 2021-11-06 17:44 | 2 | 5 | RateD
668 | 2-03:40:28 | 11:09 | -0.1824 | 2.034 | 200.8 | 96.56 | 3.1582 | 7.8447 | 774.4 | - | - | 2021-11-06 17:44 | 2 | 5 | RateD
669 | 2-03:41:15 | 11:10 | -0.1824 | 2.0364 | 201 | 96.68 | 3.1481 | 7.8521 | 775.1 | - | - | 2021-11-06 17:45 | 2 | 5 | RateD
670 | 2-03:42:00 | 11:11 | -0.1824 | 2.0387 | 201.3 | 96.78 | 3.138 | 7.8593 | 775.8 | - | - | 2021-11-06 17:46 | 2 | 5 | RateD
671 | 2-03:42:43 | 11:12 | -0.1824 | 2.0409 | 201.5 | 96.89 | 3.1279 | 7.8662 | 776.5 | - | - | 2021-11-06 17:47 | 2 | 5 | RateD
672 | 2-03:43:26 | 11:12 | -0.1824 | 2.043 | 201.7 | 96.99 | 3.1179 | 7.8729 | 777.2 | - | - | 2021-11-06 17:47 | 2 | 5 | RateD
673 | 2-03:44:09 | 11:13 | -0.1824 | 2.0452 | 201.9 | 97.1 | 3.1078 | 7.8797 | 777.9 | - | - | 2021-11-06 17:48 | 2 | 5 | RateD
674 | 2-03:44:50 | 11:14 | -0.1824 | 2.0473 | 202.1 | 97.19 | 3.0977 | 7.8862 | 778.5 | - | - | 2021-11-06 17:49 | 2 | 5 | RateD
675 | 2-03:45:31 | 11:14 | -0.1824 | 2.0494 | 202.3 | 97.29 | 3.0876 | 7.8926 | 779.1 | - | - | 2021-11-06 17:49 | 2 | 5 | RateD
676 | 2-03:46:12 | 11:15 | -0.1824 | 2.0515 | 202.5 | 97.39 | 3.0774 | 7.899 | 779.8 | - | - | 2021-11-06 17:50 | 2 | 5 | RateD
677 | 2-03:46:53 | 11:16 | -0.1824 | 2.0535 | 202.7 | 97.49 | 3.0673 | 7.9054 | 780.4 | - | - | 2021-11-06 17:51 | 2 | 5 | RateD
678 | 2-03:47:32 | 11:16 | -0.1824 | 2.0555 | 202.9 | 97.58 | 3.0573 | 7.9115 | 781 | - | - | 2021-11-06 17:51 | 2 | 5 | RateD
679 | 2-03:48:11 | 11:17 | -0.1824 | 2.0575 | 203.1 | 97.68 | 3.0472 | 7.9175 | 781.6 | - | - | 2021-11-06 17:52 | 2 | 5 | RateD
680 | 2-03:48:50 | 11:18 | -0.1824 | 2.0595 | 203.3 | 97.77 | 3.0371 | 7.9235 | 782.2 | - | - | 2021-11-06 17:53 | 2 | 5 | RateD
681 | 2-03:49:30 | 11:18 | -0.1824 | 2.0615 | 203.5 | 97.87 | 3.027 | 7.9296 | 782.8 | - | - | 2021-11-06 17:53 | 2 | 5 | RateD
682 | 2-03:50:10 | 11:19 | -0.1824 | 2.0635 | 203.7 | 97.96 | 3.017 | 7.9358 | 783.4 | - | - | 2021-11-06 17:54 | 2 | 5 | RateD
683 | 2-03:50:51 | 11:20 | -0.1824 | 2.0656 | 203.9 | 98.06 | 3.0069 | 7.942 | 784 | - | - | 2021-11-06 17:55 | 2 | 5 | RateD
684 | 2-03:51:31 | 11:20 | -0.1824 | 2.0676 | 204.1 | 98.16 | 2.9968 | 7.9481 | 784.6 | - | - | 2021-11-06 17:55 | 2 | 5 | RateD
685 | 2-03:52:10 | 11:21 | -0.1824 | 2.0696 | 204.3 | 98.25 | 2.9867 | 7.954 | 785.2 | - | - | 2021-11-06 17:56 | 2 | 5 | RateD
686 | 2-03:52:50 | 11:22 | -0.1824 | 2.0716 | 204.5 | 98.35 | 2.9765 | 7.9601 | 785.8 | - | - | 2021-11-06 17:57 | 2 | 5 | RateD
687 | 2-03:53:30 | 11:22 | -0.1824 | 2.0737 | 204.7 | 98.45 | 2.9664 | 7.9661 | 786.4 | - | - | 2021-11-06 17:57 | 2 | 5 | RateD
688 | 2-03:54:10 | 11:23 | -0.1824 | 2.0757 | 204.9 | 98.54 | 2.9563 | 7.9721 | 787 | - | - | 2021-11-06 17:58 | 2 | 5 | RateD
689 | 2-03:54:49 | 11:24 | -0.1824 | 2.0777 | 205.1 | 98.64 | 2.9461 | 7.9779 | 787.6 | - | - | 2021-11-06 17:59 | 2 | 5 | RateD
690 | 2-03:55:28 | 11:24 | -0.1824 | 2.0796 | 205.3 | 98.73 | 2.936 | 7.9838 | 788.1 | - | - | 2021-11-06 17:59 | 2 | 5 | RateD
691 | 2-03:56:08 | 11:25 | -0.1824 | 2.0816 | 205.5 | 98.82 | 2.9258 | 7.9896 | 788.7 | - | - | 2021-11-06 18:00 | 2 | 5 | RateD
692 | 2-03:56:47 | 11:26 | -0.1824 | 2.0836 | 205.7 | 98.92 | 2.9157 | 7.9955 | 789.3 | - | - | 2021-11-06 18:01 | 2 | 5 | RateD
693 | 2-03:57:25 | 11:26 | -0.1824 | 2.0856 | 205.9 | 99.01 | 2.9057 | 8.0011 | 789.8 | - | - | 2021-11-06 18:01 | 2 | 5 | RateD
694 | 2-03:58:04 | 11:27 | -0.1824 | 2.0875 | 206.1 | 99.1 | 2.8956 | 8.0068 | 790.4 | - | - | 2021-11-06 18:02 | 2 | 5 | RateD
695 | 2-03:58:44 | 11:28 | -0.1824 | 2.0895 | 206.3 | 99.2 | 2.8854 | 8.0126 | 791 | - | - | 2021-11-06 18:03 | 2 | 5 | RateD
696 | 2-03:59:22 | 11:28 | -0.1824 | 2.0915 | 206.5 | 99.29 | 2.8753 | 8.0182 | 791.5 | - | - | 2021-11-06 18:03 | 2 | 5 | RateD
697 | 2-04:00:02 | 11:29 | -0.1824 | 2.0935 | 206.7 | 99.39 | 2.8652 | 8.024 | 792.1 | - | - | 2021-11-06 18:04 | 2 | 5 | RateD
698 | 2-04:00:41 | 11:29 | -0.1824 | 2.0955 | 206.9 | 99.48 | 2.8551 | 8.0297 | 792.7 | - | - | 2021-11-06 18:05 | 2 | 5 | RateD
699 | 2-04:01:20 | 11:30 | -0.1824 | 2.0975 | 207.1 | 99.58 | 2.8451 | 8.0353 | 793.2 | - | - | 2021-11-06 18:05 | 2 | 5 | RateD
700 | 2-04:02:00 | 11:31 | -0.1824 | 2.0995 | 207.3 | 99.67 | 2.835 | 8.041 | 793.8 | - | - | 2021-11-06 18:06 | 2 | 5 | RateD
701 | 2-04:02:38 | 11:31 | -0.1824 | 2.1014 | 207.4 | 99.76 | 2.8249 | 8.0464 | 794.3 | - | - | 2021-11-06 18:07 | 2 | 5 | RateD
702 | 2-04:03:19 | 11:32 | -0.1824 | 2.1035 | 207.6 | 99.86 | 2.8147 | 8.0523 | 794.9 | - | - | 2021-11-06 18:07 | 2 | 5 | RateD
703 | 2-04:03:58 | 11:33 | -0.1824 | 2.1055 | 207.8 | 99.96 | 2.8046 | 8.0579 | 795.4 | - | - | 2021-11-06 18:08 | 2 | 5 | RateD
704 | 2-04:04:17 | 11:33 | -0.1824 | 2.1064 | 207.9 | 100 | 2.7999 | 8.0605 | 795.7 | - | - | 2021-11-06 18:08 | 2 | 5 | RateD
705 | 2-04:04:17 | 0:00 | 0.1824 | 0 | 0 | 0 | 2.872 | 0 | 0 | - | - | 2021-11-06 18:08 | 3 | 6 | RateC
706 | 2-04:04:18 | 0:00 | 0.1824 | 0.0001 | 0 | 0 | 2.9393 | 0.0003 | 0 | - | - | 2021-11-06 18:08 | 3 | 6 | RateC
707 | 2-04:04:19 | 0:00 | 0.1824 | 0.0001 | 0 | 0.01 | 2.966 | 0.0004 | 0 | - | - | 2021-11-06 18:08 | 3 | 6 | RateC
708 | 2-04:04:21 | 0:00 | 0.1824 | 0.0002 | 0 | 0.01 | 3.0277 | 0.0007 | 0.1 | - | - | 2021-11-06 18:08 | 3 | 6 | RateC
709 | 2-04:04:23 | 0:00 | 0.1824 | 0.0003 | 0 | 0.01 | 3.0731 | 0.0009 | 0.1 | - | - | 2021-11-06 18:08 | 3 | 6 | RateC
710 | 2-04:04:24 | 0:00 | 0.1824 | 0.0004 | 0 | 0.02 | 3.0977 | 0.0011 | 0.1 | - | - | 2021-11-06 18:08 | 3 | 6 | RateC
711 | 2-04:04:24 | 0:00 | 0.1824 | 0.0004 | 0 | 0.02 | 3.1095 | 0.0012 | 0.1 | - | - | 2021-11-06 18:08 | 3 | 6 | RateC
712 | 2-04:04:25 | 0:00 | 0.1824 | 0.0004 | 0 | 0.02 | 3.1199 | 0.0013 | 0.1 | - | - | 2021-11-06 18:08 | 3 | 6 | RateC
713 | 2-04:04:26 | 0:00 | 0.1824 | 0.0005 | 0 | 0.02 | 3.1307 | 0.0014 | 0.1 | - | - | 2021-11-06 18:08 | 3 | 6 | RateC
714 | 2-04:04:26 | 0:00 | 0.1824 | 0.0005 | 0 | 0.02 | 3.1417 | 0.0015 | 0.2 | - | - | 2021-11-06 18:08 | 3 | 6 | RateC
715 | 2-04:04:28 | 0:00 | 0.1824 | 0.0006 | 0.1 | 0.03 | 3.1594 | 0.0017 | 0.2 | - | - | 2021-11-06 18:08 | 3 | 6 | RateC
716 | 2-04:04:29 | 0:00 | 0.1824 | 0.0006 | 0.1 | 0.03 | 3.1752 | 0.0019 | 0.2 | - | - | 2021-11-06 18:08 | 3 | 6 | RateC
717 | 2-04:04:30 | 0:00 | 0.1824 | 0.0007 | 0.1 | 0.03 | 3.1899 | 0.0021 | 0.2 | - | - | 2021-11-06 18:08 | 3 | 6 | RateC
718 | 2-04:04:31 | 0:00 | 0.1824 | 0.0007 | 0.1 | 0.03 | 3.2016 | 0.0023 | 0.2 | - | - | 2021-11-06 18:08 | 3 | 6 | RateC
719 | 2-04:04:32 | 0:00 | 0.1824 | 0.0008 | 0.1 | 0.04 | 3.213 | 0.0025 | 0.2 | - | - | 2021-11-06 18:08 | 3 | 6 | RateC
720 | 2-04:04:34 | 0:00 | 0.1824 | 0.0009 | 0.1 | 0.04 | 3.2237 | 0.0027 | 0.3 | - | - | 2021-11-06 18:09 | 3 | 6 | RateC
721 | 2-04:04:35 | 0:00 | 0.1824 | 0.0009 | 0.1 | 0.04 | 3.2341 | 0.0029 | 0.3 | - | - | 2021-11-06 18:09 | 3 | 6 | RateC
722 | 2-04:04:36 | 0:00 | 0.1824 | 0.001 | 0.1 | 0.05 | 3.2445 | 0.0031 | 0.3 | - | - | 2021-11-06 18:09 | 3 | 6 | RateC
723 | 2-04:04:38 | 0:00 | 0.1824 | 0.0011 | 0.1 | 0.05 | 3.2592 | 0.0034 | 0.3 | - | - | 2021-11-06 18:09 | 3 | 6 | RateC
724 | 2-04:04:40 | 0:00 | 0.1824 | 0.0012 | 0.1 | 0.06 | 3.2735 | 0.0037 | 0.4 | - | - | 2021-11-06 18:09 | 3 | 6 | RateC
725 | 2-04:04:41 | 0:00 | 0.1824 | 0.0012 | 0.1 | 0.06 | 3.2836 | 0.0039 | 0.4 | - | - | 2021-11-06 18:09 | 3 | 6 | RateC
726 | 2-04:04:43 | 0:00 | 0.1824 | 0.0013 | 0.1 | 0.06 | 3.2977 | 0.0042 | 0.4 | - | - | 2021-11-06 18:09 | 3 | 6 | RateC
727 | 2-04:04:45 | 0:00 | 0.1824 | 0.0014 | 0.1 | 0.07 | 3.3115 | 0.0045 | 0.4 | - | - | 2021-11-06 18:09 | 3 | 6 | RateC
728 | 2-04:04:47 | 0:00 | 0.1824 | 0.0015 | 0.2 | 0.07 | 3.3243 | 0.0048 | 0.5 | - | - | 2021-11-06 18:09 | 3 | 6 | RateC
729 | 2-04:04:49 | 0:01 | 0.1824 | 0.0016 | 0.2 | 0.08 | 3.3383 | 0.0052 | 0.5 | - | - | 2021-11-06 18:09 | 3 | 6 | RateC
730 | 2-04:04:50 | 0:01 | 0.1824 | 0.0017 | 0.2 | 0.08 | 3.351 | 0.0055 | 0.5 | - | - | 2021-11-06 18:09 | 3 | 6 | RateC
731 | 2-04:04:52 | 0:01 | 0.1824 | 0.0018 | 0.2 | 0.08 | 3.3637 | 0.0058 | 0.6 | - | - | 2021-11-06 18:09 | 3 | 6 | RateC
732 | 2-04:04:54 | 0:01 | 0.1824 | 0.0019 | 0.2 | 0.09 | 3.377 | 0.0061 | 0.6 | - | - | 2021-11-06 18:09 | 3 | 6 | RateC
733 | 2-04:04:56 | 0:01 | 0.1824 | 0.002 | 0.2 | 0.09 | 3.3891 | 0.0064 | 0.6 | - | - | 2021-11-06 18:09 | 3 | 6 | RateC
734 | 2-04:04:58 | 0:01 | 0.1824 | 0.0021 | 0.2 | 0.1 | 3.4005 | 0.0067 | 0.7 | - | - | 2021-11-06 18:09 | 3 | 6 | RateC
735 | 2-04:05:00 | 0:01 | 0.1824 | 0.0022 | 0.2 | 0.1 | 3.4121 | 0.0071 | 0.7 | - | - | 2021-11-06 18:09 | 3 | 6 | RateC
736 | 2-04:05:01 | 0:01 | 0.1824 | 0.0023 | 0.2 | 0.11 | 3.4228 | 0.0074 | 0.7 | - | - | 2021-11-06 18:09 | 3 | 6 | RateC
737 | 2-04:05:03 | 0:01 | 0.1824 | 0.0024 | 0.2 | 0.11 | 3.4336 | 0.0077 | 0.8 | - | - | 2021-11-06 18:09 | 3 | 6 | RateC
738 | 2-04:05:05 | 0:01 | 0.1824 | 0.0025 | 0.2 | 0.12 | 3.444 | 0.008 | 0.8 | - | - | 2021-11-06 18:09 | 3 | 6 | RateC
739 | 2-04:05:08 | 0:01 | 0.1824 | 0.0026 | 0.3 | 0.12 | 3.457 | 0.0084 | 0.8 | - | - | 2021-11-06 18:09 | 3 | 6 | RateC
740 | 2-04:05:10 | 0:01 | 0.1824 | 0.0027 | 0.3 | 0.13 | 3.4691 | 0.0089 | 0.9 | - | - | 2021-11-06 18:09 | 3 | 6 | RateC
741 | 2-04:05:13 | 0:01 | 0.1824 | 0.0028 | 0.3 | 0.13 | 3.4807 | 0.0093 | 0.9 | - | - | 2021-11-06 18:09 | 3 | 6 | RateC
742 | 2-04:05:16 | 0:01 | 0.1824 | 0.003 | 0.3 | 0.14 | 3.4928 | 0.0099 | 1 | - | - | 2021-11-06 18:09 | 3 | 6 | RateC
743 | 2-04:05:19 | 0:01 | 0.1824 | 0.0032 | 0.3 | 0.15 | 3.5042 | 0.0104 | 1 | - | - | 2021-11-06 18:09 | 3 | 6 | RateC
744 | 2-04:05:23 | 0:01 | 0.1824 | 0.0033 | 0.3 | 0.16 | 3.5145 | 0.0111 | 1.1 | - | - | 2021-11-06 18:09 | 3 | 6 | RateC
745 | 2-04:05:28 | 0:01 | 0.1824 | 0.0036 | 0.4 | 0.17 | 3.5254 | 0.012 | 1.2 | - | - | 2021-11-06 18:09 | 3 | 6 | RateC
746 | 2-04:05:35 | 0:01 | 0.1824 | 0.004 | 0.4 | 0.19 | 3.5358 | 0.0133 | 1.3 | - | - | 2021-11-06 18:10 | 3 | 6 | RateC
747 | 2-04:05:47 | 0:02 | 0.1824 | 0.0046 | 0.5 | 0.21 | 3.5459 | 0.0154 | 1.5 | - | - | 2021-11-06 18:10 | 3 | 6 | RateC
748 | 2-04:06:10 | 0:02 | 0.1824 | 0.0058 | 0.6 | 0.27 | 3.5559 | 0.0197 | 1.9 | - | - | 2021-11-06 18:10 | 3 | 6 | RateC
749 | 2-04:07:06 | 0:03 | 0.1824 | 0.0086 | 0.8 | 0.4 | 3.566 | 0.0297 | 2.9 | - | - | 2021-11-06 18:11 | 3 | 6 | RateC
750 | 2-04:09:05 | 0:05 | 0.1824 | 0.0146 | 1.4 | 0.68 | 3.5761 | 0.0512 | 5.1 | - | - | 2021-11-06 18:13 | 3 | 6 | RateC
751 | 2-04:12:25 | 0:08 | 0.1824 | 0.0247 | 2.4 | 1.16 | 3.5862 | 0.0875 | 8.6 | - | - | 2021-11-06 18:16 | 3 | 6 | RateC
752 | 2-04:16:54 | 0:13 | 0.1824 | 0.0384 | 3.8 | 1.8 | 3.5962 | 0.1365 | 13.5 | - | - | 2021-11-06 18:21 | 3 | 6 | RateC
753 | 2-04:22:26 | 0:18 | 0.1824 | 0.0552 | 5.4 | 2.58 | 3.6063 | 0.1971 | 19.5 | - | - | 2021-11-06 18:26 | 3 | 6 | RateC
754 | 2-04:28:40 | 0:24 | 0.1824 | 0.0741 | 7.3 | 3.47 | 3.6164 | 0.2654 | 26.2 | - | - | 2021-11-06 18:33 | 3 | 6 | RateC
755 | 2-04:35:26 | 0:31 | 0.1824 | 0.0947 | 9.3 | 4.44 | 3.6265 | 0.34 | 33.6 | - | - | 2021-11-06 18:39 | 3 | 6 | RateC
756 | 2-04:43:18 | 0:39 | 0.1824 | 0.1186 | 11.7 | 5.55 | 3.6365 | 0.4267 | 42.1 | - | - | 2021-11-06 18:47 | 3 | 6 | RateC
757 | 2-04:53:07 | 0:49 | 0.1824 | 0.1484 | 14.7 | 6.95 | 3.6466 | 0.5353 | 52.8 | - | - | 2021-11-06 18:57 | 3 | 6 | RateC
758 | 2-05:03:07 | 0:59 | 0.1824 | 0.1788 | 17.7 | 8.38 | 3.6544 | 0.6463 | 63.8 | - | - | 2021-11-06 19:07 | 3 | 6 | RateC
759 | 2-05:13:07 | 1:09 | 0.1824 | 0.2092 | 20.7 | 9.8 | 3.6602 | 0.7575 | 74.8 | - | - | 2021-11-06 19:17 | 3 | 6 | RateC
760 | 2-05:23:07 | 1:19 | 0.1824 | 0.2396 | 23.7 | 11.22 | 3.6646 | 0.8688 | 85.8 | - | - | 2021-11-06 19:27 | 3 | 6 | RateC
761 | 2-05:33:08 | 1:29 | 0.1824 | 0.27 | 26.7 | 12.65 | 3.6675 | 0.9804 | 96.8 | - | - | 2021-11-06 19:37 | 3 | 6 | RateC
762 | 2-05:43:08 | 1:39 | 0.1824 | 0.3004 | 29.7 | 14.07 | 3.67 | 1.0919 | 107.8 | - | - | 2021-11-06 19:47 | 3 | 6 | RateC
763 | 2-05:53:08 | 1:49 | 0.1824 | 0.3309 | 32.7 | 15.5 | 3.6727 | 1.2035 | 118.8 | - | - | 2021-11-06 19:57 | 3 | 6 | RateC
764 | 2-06:03:08 | 1:59 | 0.1824 | 0.3613 | 35.7 | 16.92 | 3.6756 | 1.3152 | 129.8 | - | - | 2021-11-06 20:07 | 3 | 6 | RateC
765 | 2-06:13:08 | 2:09 | 0.1824 | 0.3917 | 38.7 | 18.34 | 3.6792 | 1.427 | 140.9 | - | - | 2021-11-06 20:17 | 3 | 6 | RateC
766 | 2-06:23:09 | 2:19 | 0.1824 | 0.4221 | 41.7 | 19.77 | 3.6838 | 1.539 | 151.9 | - | - | 2021-11-06 20:27 | 3 | 6 | RateC
767 | 2-06:33:09 | 2:29 | 0.1824 | 0.4525 | 44.7 | 21.19 | 3.6894 | 1.651 | 163 | - | - | 2021-11-06 20:37 | 3 | 6 | RateC
768 | 2-06:43:09 | 2:39 | 0.1824 | 0.4829 | 47.7 | 22.62 | 3.6961 | 1.7633 | 174.1 | - | - | 2021-11-06 20:47 | 3 | 6 | RateC
769 | 2-06:53:09 | 2:49 | 0.1824 | 0.5133 | 50.7 | 24.04 | 3.704 | 1.8758 | 185.2 | - | - | 2021-11-06 20:57 | 3 | 6 | RateC
770 | 2-07:03:09 | 2:59 | 0.1824 | 0.5437 | 53.7 | 25.46 | 3.7125 | 1.9885 | 196.3 | - | - | 2021-11-06 21:07 | 3 | 6 | RateC
771 | 2-07:13:09 | 3:09 | 0.1824 | 0.5741 | 56.7 | 26.89 | 3.7218 | 2.1015 | 207.5 | - | - | 2021-11-06 21:17 | 3 | 6 | RateC
772 | 2-07:23:09 | 3:19 | 0.1824 | 0.6044 | 59.7 | 28.31 | 3.7317 | 2.2147 | 218.6 | - | - | 2021-11-06 21:27 | 3 | 6 | RateC
773 | 2-07:33:01 | 3:29 | 0.1824 | 0.6344 | 62.6 | 29.71 | 3.7418 | 2.3268 | 229.7 | - | - | 2021-11-06 21:37 | 3 | 6 | RateC
774 | 2-07:43:02 | 3:39 | 0.1824 | 0.6648 | 65.6 | 31.14 | 3.7516 | 2.4407 | 240.9 | - | - | 2021-11-06 21:47 | 3 | 6 | RateC
775 | 2-07:53:02 | 3:49 | 0.1824 | 0.6953 | 68.6 | 32.56 | 3.7615 | 2.555 | 252.2 | - | - | 2021-11-06 21:57 | 3 | 6 | RateC
776 | 2-08:03:02 | 3:59 | 0.1824 | 0.7257 | 71.6 | 33.99 | 3.7712 | 2.6695 | 263.5 | - | - | 2021-11-06 22:07 | 3 | 6 | RateC
777 | 2-08:13:02 | 4:09 | 0.1824 | 0.7561 | 74.6 | 35.41 | 3.7807 | 2.7843 | 274.9 | - | - | 2021-11-06 22:17 | 3 | 6 | RateC
778 | 2-08:23:02 | 4:19 | 0.1824 | 0.7865 | 77.6 | 36.83 | 3.7903 | 2.8993 | 286.2 | - | - | 2021-11-06 22:27 | 3 | 6 | RateC
779 | 2-08:33:03 | 4:29 | 0.1824 | 0.8169 | 80.6 | 38.26 | 3.7999 | 3.0147 | 297.6 | - | - | 2021-11-06 22:37 | 3 | 6 | RateC
780 | 2-08:43:03 | 4:39 | 0.1824 | 0.8473 | 83.6 | 39.68 | 3.8097 | 3.1304 | 309 | - | - | 2021-11-06 22:47 | 3 | 6 | RateC
781 | 2-08:52:43 | 4:48 | 0.1824 | 0.8766 | 86.5 | 41.06 | 3.8198 | 3.2424 | 320.1 | - | - | 2021-11-06 22:57 | 3 | 6 | RateC
782 | 2-09:01:44 | 4:57 | 0.1824 | 0.9041 | 89.2 | 42.34 | 3.8298 | 3.3473 | 330.4 | - | - | 2021-11-06 23:06 | 3 | 6 | RateC
783 | 2-09:10:07 | 5:06 | 0.1824 | 0.9295 | 91.8 | 43.54 | 3.8399 | 3.4451 | 340.1 | - | - | 2021-11-06 23:14 | 3 | 6 | RateC
784 | 2-09:17:51 | 5:14 | 0.1824 | 0.9531 | 94.1 | 44.64 | 3.85 | 3.5355 | 349 | - | - | 2021-11-06 23:22 | 3 | 6 | RateC
785 | 2-09:24:59 | 5:21 | 0.1824 | 0.9747 | 96.2 | 45.65 | 3.8601 | 3.619 | 357.3 | - | - | 2021-11-06 23:29 | 3 | 6 | RateC
786 | 2-09:31:39 | 5:27 | 0.1824 | 0.995 | 98.2 | 46.6 | 3.8701 | 3.6972 | 365 | - | - | 2021-11-06 23:36 | 3 | 6 | RateC
787 | 2-09:37:53 | 5:34 | 0.1824 | 1.0139 | 100.1 | 47.49 | 3.8802 | 3.7707 | 372.2 | - | - | 2021-11-06 23:42 | 3 | 6 | RateC
788 | 2-09:43:57 | 5:40 | 0.1824 | 1.0323 | 101.9 | 48.35 | 3.8903 | 3.8423 | 379.3 | - | - | 2021-11-06 23:48 | 3 | 6 | RateC
789 | 2-09:49:49 | 5:46 | 0.1824 | 1.0502 | 103.7 | 49.19 | 3.9004 | 3.9118 | 386.2 | - | - | 2021-11-06 23:54 | 3 | 6 | RateC
790 | 2-09:55:40 | 5:51 | 0.1824 | 1.068 | 105.4 | 50.02 | 3.9104 | 3.9812 | 393 | - | - | 2021-11-07 | 3 | 6 | RateC
791 | 2-10:01:40 | 5:57 | 0.1824 | 1.0862 | 107.2 | 50.87 | 3.9205 | 4.0526 | 400.1 | - | - | 2021-11-07 00:06 | 3 | 6 | RateC
792 | 2-10:07:57 | 6:04 | 0.1824 | 1.1053 | 109.1 | 51.77 | 3.9306 | 4.1277 | 407.5 | - | - | 2021-11-07 00:12 | 3 | 6 | RateC
793 | 2-10:14:42 | 6:10 | 0.1824 | 1.1258 | 111.1 | 52.73 | 3.9407 | 4.2083 | 415.4 | - | - | 2021-11-07 00:19 | 3 | 6 | RateC
794 | 2-10:22:00 | 6:18 | 0.1824 | 1.148 | 113.3 | 53.77 | 3.9507 | 4.2958 | 424.1 | - | - | 2021-11-07 00:26 | 3 | 6 | RateC
795 | 2-10:29:47 | 6:26 | 0.1824 | 1.1717 | 115.7 | 54.88 | 3.9608 | 4.3895 | 433.3 | - | - | 2021-11-07 00:34 | 3 | 6 | RateC
796 | 2-10:37:50 | 6:34 | 0.1824 | 1.1961 | 118.1 | 56.02 | 3.9709 | 4.4865 | 442.9 | - | - | 2021-11-07 00:42 | 3 | 6 | RateC
797 | 2-10:46:25 | 6:42 | 0.1824 | 1.2222 | 120.7 | 57.24 | 3.981 | 4.5902 | 453.1 | - | - | 2021-11-07 00:50 | 3 | 6 | RateC
798 | 2-10:55:38 | 6:51 | 0.1824 | 1.2502 | 123.4 | 58.55 | 3.991 | 4.7019 | 464.2 | - | - | 2021-11-07 01:00 | 3 | 6 | RateC
799 | 2-11:05:38 | 7:01 | 0.1824 | 1.2806 | 126.4 | 59.98 | 4.0008 | 4.8234 | 476.1 | - | - | 2021-11-07 01:10 | 3 | 6 | RateC
800 | 2-11:15:39 | 7:11 | 0.1824 | 1.3111 | 129.4 | 61.4 | 4.0095 | 4.9452 | 488.2 | - | - | 2021-11-07 01:20 | 3 | 6 | RateC
801 | 2-11:25:39 | 7:21 | 0.1824 | 1.3415 | 132.4 | 62.83 | 4.0174 | 5.0672 | 500.2 | - | - | 2021-11-07 01:30 | 3 | 6 | RateC
802 | 2-11:35:39 | 7:31 | 0.1824 | 1.3719 | 135.4 | 64.25 | 4.0248 | 5.1895 | 512.3 | - | - | 2021-11-07 01:40 | 3 | 6 | RateC
803 | 2-11:45:40 | 7:41 | 0.1824 | 1.4023 | 138.4 | 65.68 | 4.0321 | 5.312 | 524.4 | - | - | 2021-11-07 01:50 | 3 | 6 | RateC
804 | 2-11:55:40 | 7:51 | 0.1824 | 1.4327 | 141.4 | 67.1 | 4.0399 | 5.4347 | 536.5 | - | - | 2021-11-07 02:00 | 3 | 6 | RateC
805 | 2-12:05:40 | 8:01 | 0.1824 | 1.4631 | 144.4 | 68.52 | 4.0492 | 5.5576 | 548.6 | - | - | 2021-11-07 01:10 | 3 | 6 | RateC
806 | 2-12:14:22 | 8:10 | 0.1824 | 1.4895 | 147 | 69.76 | 4.0592 | 5.6649 | 559.2 | - | - | 2021-11-07 01:18 | 3 | 6 | RateC
807 | 2-12:21:09 | 8:17 | 0.1824 | 1.5101 | 149.1 | 70.73 | 4.0693 | 5.7486 | 567.5 | - | - | 2021-11-07 01:25 | 3 | 6 | RateC
808 | 2-12:26:44 | 8:22 | 0.1824 | 1.5271 | 150.8 | 71.52 | 4.0794 | 5.8178 | 574.3 | - | - | 2021-11-07 01:31 | 3 | 6 | RateC
809 | 2-12:31:35 | 8:27 | 0.1824 | 1.5419 | 152.2 | 72.21 | 4.0895 | 5.878 | 580.3 | - | - | 2021-11-07 01:36 | 3 | 6 | RateC
810 | 2-12:35:57 | 8:32 | 0.1824 | 1.5551 | 153.5 | 72.83 | 4.0995 | 5.9322 | 585.6 | - | - | 2021-11-07 01:40 | 3 | 6 | RateC
811 | 2-12:40:07 | 8:36 | 0.1824 | 1.5678 | 154.8 | 73.43 | 4.1096 | 5.9843 | 590.7 | - | - | 2021-11-07 01:44 | 3 | 6 | RateC
812 | 2-12:44:05 | 8:40 | 0.1824 | 1.5799 | 156 | 73.99 | 4.1197 | 6.034 | 595.7 | - | - | 2021-11-07 01:48 | 3 | 6 | RateC
813 | 2-12:48:10 | 8:44 | 0.1824 | 1.5923 | 157.2 | 74.57 | 4.1298 | 6.0851 | 600.7 | - | - | 2021-11-07 01:52 | 3 | 6 | RateC
814 | 2-12:52:30 | 8:48 | 0.1824 | 1.6054 | 158.5 | 75.19 | 4.1399 | 6.1396 | 606.1 | - | - | 2021-11-07 01:56 | 3 | 6 | RateC
815 | 2-12:57:22 | 8:53 | 0.1824 | 1.6202 | 159.9 | 75.88 | 4.1499 | 6.2009 | 612.1 | - | - | 2021-11-07 02:01 | 3 | 6 | RateC
816 | 2-13:02:58 | 8:59 | 0.1824 | 1.6372 | 161.6 | 76.68 | 4.16 | 6.2715 | 619.1 | - | - | 2021-11-07 02:07 | 3 | 6 | RateC
817 | 2-13:09:28 | 9:05 | 0.1824 | 1.657 | 163.6 | 77.61 | 4.1701 | 6.3538 | 627.2 | - | - | 2021-11-07 02:13 | 3 | 6 | RateC
818 | 2-13:17:37 | 9:13 | 0.1824 | 1.6818 | 166 | 78.77 | 4.1802 | 6.4573 | 637.4 | - | - | 2021-11-07 02:22 | 3 | 6 | RateC
819 | 2-13:27:37 | 9:23 | 0.1824 | 1.7122 | 169 | 80.19 | 4.1891 | 6.5845 | 650 | - | - | 2021-11-07 02:32 | 3 | 6 | RateC
820 | 2-13:37:38 | 9:33 | 0.1824 | 1.7426 | 172 | 81.61 | 4.195 | 6.712 | 662.6 | - | - | 2021-11-07 02:42 | 3 | 6 | RateC
821 | 2-13:47:38 | 9:43 | 0.1824 | 1.773 | 175 | 83.04 | 4.1988 | 6.8397 | 675.2 | - | - | 2021-11-07 02:52 | 3 | 6 | RateC
822 | 2-13:57:38 | 9:53 | 0.1824 | 1.8034 | 178 | 84.46 | 4.2015 | 6.9674 | 687.8 | - | - | 2021-11-07 03:02 | 3 | 6 | RateC
823 | 2-14:07:39 | 10:03 | 0.1824 | 1.8338 | 181 | 85.89 | 4.2046 | 7.0952 | 700.4 | - | - | 2021-11-07 03:12 | 3 | 6 | RateC
824 | 2-14:17:39 | 10:13 | 0.1824 | 1.8642 | 184 | 87.31 | 4.2082 | 7.223 | 713 | - | - | 2021-11-07 03:22 | 3 | 6 | RateC
825 | 2-14:27:39 | 10:23 | 0.1824 | 1.8946 | 187 | 88.73 | 4.2127 | 7.351 | 725.7 | - | - | 2021-11-07 03:32 | 3 | 6 | RateC
826 | 2-14:37:39 | 10:33 | 0.1824 | 1.925 | 190 | 90.16 | 4.2184 | 7.4792 | 738.3 | - | - | 2021-11-07 03:42 | 3 | 6 | RateC
827 | 2-14:47:39 | 10:43 | 0.1824 | 1.9554 | 193 | 91.58 | 4.2257 | 7.6075 | 751 | - | - | 2021-11-07 03:52 | 3 | 6 | RateC
828 | 2-14:57:39 | 10:53 | 0.1824 | 1.9858 | 196 | 93.01 | 4.2353 | 7.7361 | 763.7 | - | - | 2021-11-07 04:02 | 3 | 6 | RateC
829 | 2-15:05:35 | 11:01 | 0.1824 | 2.0099 | 198.4 | 94.13 | 4.2454 | 7.8383 | 773.8 | - | - | 2021-11-07 04:10 | 3 | 6 | RateC
830 | 2-15:11:53 | 11:08 | 0.1824 | 2.0291 | 200.3 | 95.03 | 4.2555 | 7.9197 | 781.8 | - | - | 2021-11-07 04:16 | 3 | 6 | RateC
831 | 2-15:16:58 | 11:13 | 0.1824 | 2.0445 | 201.8 | 95.75 | 4.2656 | 7.9855 | 788.3 | - | - | 2021-11-07 04:21 | 3 | 6 | RateC
832 | 2-15:21:14 | 11:17 | 0.1824 | 2.0575 | 203.1 | 96.36 | 4.2756 | 8.0408 | 793.8 | - | - | 2021-11-07 04:25 | 3 | 6 | RateC
833 | 2-15:24:51 | 11:21 | 0.1824 | 2.0685 | 204.2 | 96.88 | 4.2857 | 8.0879 | 798.4 | - | - | 2021-11-07 04:29 | 3 | 6 | RateC
834 | 2-15:28:01 | 11:24 | 0.1824 | 2.0781 | 205.1 | 97.33 | 4.2958 | 8.1291 | 802.5 | - | - | 2021-11-07 04:32 | 3 | 6 | RateC
835 | 2-15:30:45 | 11:26 | 0.1824 | 2.0864 | 206 | 97.72 | 4.3059 | 8.165 | 806 | - | - | 2021-11-07 04:35 | 3 | 6 | RateC
836 | 2-15:33:16 | 11:29 | 0.1824 | 2.094 | 206.7 | 98.07 | 4.3159 | 8.1978 | 809.3 | - | - | 2021-11-07 04:37 | 3 | 6 | RateC
837 | 2-15:35:26 | 11:31 | 0.1824 | 2.1006 | 207.4 | 98.38 | 4.326 | 8.2265 | 812.1 | - | - | 2021-11-07 04:39 | 3 | 6 | RateC
838 | 2-15:37:24 | 11:33 | 0.1824 | 2.1066 | 208 | 98.66 | 4.3361 | 8.2523 | 814.6 | - | - | 2021-11-07 04:41 | 3 | 6 | RateC
839 | 2-15:39:12 | 11:35 | 0.1824 | 2.1121 | 208.5 | 98.92 | 4.3462 | 8.276 | 817 | - | - | 2021-11-07 04:43 | 3 | 6 | RateC
840 | 2-15:40:51 | 11:37 | 0.1824 | 2.1171 | 209 | 99.15 | 4.3562 | 8.2977 | 819.1 | - | - | 2021-11-07 04:45 | 3 | 6 | RateC
841 | 2-15:42:22 | 11:38 | 0.1824 | 2.1217 | 209.4 | 99.37 | 4.3663 | 8.3179 | 821.1 | - | - | 2021-11-07 04:46 | 3 | 6 | RateC
842 | 2-15:43:46 | 11:40 | 0.1824 | 2.126 | 209.9 | 99.57 | 4.3764 | 8.3366 | 823 | - | - | 2021-11-07 04:48 | 3 | 6 | RateC
843 | 2-15:45:08 | 11:41 | 0.1824 | 2.1301 | 210.3 | 99.76 | 4.3865 | 8.3548 | 824.8 | - | - | 2021-11-07 04:49 | 3 | 6 | RateC
844 | 2-15:46:23 | 11:42 | 0.1824 | 2.1339 | 210.6 | 99.94 | 4.3965 | 8.3713 | 826.4 | - | - | 2021-11-07 04:50 | 3 | 6 | RateC
845 | 2-15:46:48 | 11:43 | 0.1824 | 2.1351 | 210.8 | 100 | 4.4 | 8.3769 | 826.9 | - | - | 2021-11-07 04:51 | 3 | 6 | RateC
846 | 2-15:46:48 | 0:00 | -0.1824 | 0 | 0 | 0 | 4.3629 | 0 | 0 | - | - | 2021-11-07 04:51 | 3 | 7 | RateD
847 | 2-15:46:49 | 0:00 | -0.1824 | 0.0001 | 0 | 0 | 4.3496 | 0.0003 | 0 | - | - | 2021-11-07 04:51 | 3 | 7 | RateD
848 | 2-15:46:50 | 0:00 | -0.1824 | 0.0001 | 0 | 0.01 | 4.3364 | 0.0005 | 0.1 | - | - | 2021-11-07 04:51 | 3 | 7 | RateD
849 | 2-15:46:52 | 0:00 | -0.1824 | 0.0002 | 0 | 0.01 | 4.3257 | 0.0009 | 0.1 | - | - | 2021-11-07 04:51 | 3 | 7 | RateD
850 | 2-15:46:55 | 0:00 | -0.1824 | 0.0004 | 0 | 0.02 | 4.3145 | 0.0017 | 0.2 | - | - | 2021-11-07 04:51 | 3 | 7 | RateD
851 | 2-15:47:01 | 0:00 | -0.1824 | 0.0007 | 0.1 | 0.03 | 4.3043 | 0.0029 | 0.3 | - | - | 2021-11-07 04:51 | 3 | 7 | RateD
852 | 2-15:47:10 | 0:00 | -0.1824 | 0.0011 | 0.1 | 0.05 | 4.2939 | 0.0049 | 0.5 | - | - | 2021-11-07 04:51 | 3 | 7 | RateD
853 | 2-15:47:24 | 0:01 | -0.1824 | 0.0019 | 0.2 | 0.09 | 4.2839 | 0.008 | 0.8 | - | - | 2021-11-07 04:51 | 3 | 7 | RateD
854 | 2-15:47:47 | 0:01 | -0.1824 | 0.003 | 0.3 | 0.14 | 4.2736 | 0.0129 | 1.3 | - | - | 2021-11-07 04:52 | 3 | 7 | RateD
855 | 2-15:48:21 | 0:02 | -0.1824 | 0.0047 | 0.5 | 0.22 | 4.2635 | 0.0202 | 2 | - | - | 2021-11-07 04:52 | 3 | 7 | RateD
856 | 2-15:49:10 | 0:02 | -0.1824 | 0.0072 | 0.7 | 0.33 | 4.2535 | 0.0308 | 3 | - | - | 2021-11-07 04:53 | 3 | 7 | RateD
857 | 2-15:50:19 | 0:04 | -0.1824 | 0.0107 | 1.1 | 0.5 | 4.2434 | 0.0458 | 4.5 | - | - | 2021-11-07 04:54 | 3 | 7 | RateD
858 | 2-15:51:56 | 0:05 | -0.1824 | 0.0156 | 1.5 | 0.72 | 4.2333 | 0.0664 | 6.6 | - | - | 2021-11-07 04:56 | 3 | 7 | RateD
859 | 2-15:54:00 | 0:07 | -0.1824 | 0.0219 | 2.2 | 1.02 | 4.2232 | 0.0931 | 9.2 | - | - | 2021-11-07 04:58 | 3 | 7 | RateD
860 | 2-15:56:43 | 0:10 | -0.1824 | 0.0301 | 3 | 1.4 | 4.2132 | 0.1278 | 12.6 | - | - | 2021-11-07 05:01 | 3 | 7 | RateD
861 | 2-16:00:11 | 0:13 | -0.1824 | 0.0407 | 4 | 1.89 | 4.2031 | 0.1722 | 17 | - | - | 2021-11-07 05:04 | 3 | 7 | RateD
862 | 2-16:04:39 | 0:18 | -0.1824 | 0.0543 | 5.4 | 2.52 | 4.193 | 0.2293 | 22.6 | - | - | 2021-11-07 05:09 | 3 | 7 | RateD
863 | 2-16:10:43 | 0:24 | -0.1824 | 0.0727 | 7.2 | 3.37 | 4.1829 | 0.3065 | 30.3 | - | - | 2021-11-07 05:15 | 3 | 7 | RateD
864 | 2-16:19:58 | 0:33 | -0.1824 | 0.1008 | 10 | 4.67 | 4.1729 | 0.424 | 41.9 | - | - | 2021-11-07 05:24 | 3 | 7 | RateD
865 | 2-16:29:58 | 0:43 | -0.1824 | 0.1312 | 13 | 6.08 | 4.1665 | 0.5507 | 54.4 | - | - | 2021-11-07 05:34 | 3 | 7 | RateD
866 | 2-16:39:59 | 0:53 | -0.1824 | 0.1616 | 16 | 7.49 | 4.1625 | 0.6773 | 66.9 | - | - | 2021-11-07 05:44 | 3 | 7 | RateD
867 | 2-16:49:59 | 1:03 | -0.1824 | 0.192 | 19 | 8.9 | 4.1594 | 0.8038 | 79.3 | - | - | 2021-11-07 05:54 | 3 | 7 | RateD
868 | 2-16:59:59 | 1:13 | -0.1824 | 0.2224 | 22 | 10.31 | 4.1571 | 0.9302 | 91.8 | - | - | 2021-11-07 06:04 | 3 | 7 | RateD
869 | 2-17:09:59 | 1:23 | -0.1824 | 0.2529 | 25 | 11.72 | 4.1541 | 1.0566 | 104.3 | - | - | 2021-11-07 06:14 | 3 | 7 | RateD
870 | 2-17:19:59 | 1:33 | -0.1824 | 0.2833 | 28 | 13.13 | 4.151 | 1.1828 | 116.8 | - | - | 2021-11-07 06:24 | 3 | 7 | RateD
871 | 2-17:30:00 | 1:43 | -0.1824 | 0.3137 | 31 | 14.54 | 4.1478 | 1.309 | 129.2 | - | - | 2021-11-07 06:34 | 3 | 7 | RateD
872 | 2-17:40:00 | 1:53 | -0.1824 | 0.3441 | 34 | 15.95 | 4.144 | 1.4351 | 141.7 | - | - | 2021-11-07 06:44 | 3 | 7 | RateD
873 | 2-17:50:00 | 2:03 | -0.1824 | 0.3745 | 37 | 17.36 | 4.1397 | 1.561 | 154.1 | - | - | 2021-11-07 06:54 | 3 | 7 | RateD
874 | 2-18:00:00 | 2:13 | -0.1824 | 0.4049 | 40 | 18.76 | 4.1341 | 1.6868 | 166.5 | - | - | 2021-11-07 07:04 | 3 | 7 | RateD
875 | 2-18:10:01 | 2:23 | -0.1824 | 0.4353 | 43 | 20.17 | 4.1265 | 1.8124 | 178.9 | - | - | 2021-11-07 07:14 | 3 | 7 | RateD
876 | 2-18:19:34 | 2:33 | -0.1824 | 0.4643 | 45.8 | 21.52 | 4.1164 | 1.9321 | 190.7 | - | - | 2021-11-07 07:24 | 3 | 7 | RateD
877 | 2-18:26:42 | 2:40 | -0.1824 | 0.486 | 48 | 22.52 | 4.1064 | 2.0212 | 199.5 | - | - | 2021-11-07 07:31 | 3 | 7 | RateD
878 | 2-18:32:26 | 2:46 | -0.1824 | 0.5035 | 49.7 | 23.33 | 4.0963 | 2.0928 | 206.6 | - | - | 2021-11-07 07:36 | 3 | 7 | RateD
879 | 2-18:37:19 | 2:51 | -0.1824 | 0.5183 | 51.2 | 24.02 | 4.0862 | 2.1534 | 212.6 | - | - | 2021-11-07 07:41 | 3 | 7 | RateD
880 | 2-18:41:43 | 2:55 | -0.1824 | 0.5316 | 52.5 | 24.64 | 4.0761 | 2.208 | 218 | - | - | 2021-11-07 07:46 | 3 | 7 | RateD
881 | 2-18:45:59 | 2:59 | -0.1824 | 0.5446 | 53.8 | 25.24 | 4.0661 | 2.2609 | 223.2 | - | - | 2021-11-07 07:50 | 3 | 7 | RateD
882 | 2-18:50:18 | 3:04 | -0.1824 | 0.5577 | 55.1 | 25.85 | 4.056 | 2.3141 | 228.4 | - | - | 2021-11-07 07:54 | 3 | 7 | RateD
883 | 2-18:54:54 | 3:08 | -0.1824 | 0.5717 | 56.4 | 26.5 | 4.0459 | 2.3707 | 234 | - | - | 2021-11-07 07:59 | 3 | 7 | RateD
884 | 2-18:59:58 | 3:13 | -0.1824 | 0.5871 | 58 | 27.21 | 4.0358 | 2.433 | 240.2 | - | - | 2021-11-07 08:04 | 3 | 7 | RateD
885 | 2-19:05:50 | 3:19 | -0.1824 | 0.605 | 59.7 | 28.04 | 4.0258 | 2.5049 | 247.3 | - | - | 2021-11-07 08:10 | 3 | 7 | RateD
886 | 2-19:12:40 | 3:26 | -0.1824 | 0.6257 | 61.8 | 29 | 4.0157 | 2.5883 | 255.5 | - | - | 2021-11-07 08:17 | 3 | 7 | RateD
887 | 2-19:21:03 | 3:34 | -0.1824 | 0.6512 | 64.3 | 30.18 | 4.0056 | 2.6904 | 265.6 | - | - | 2021-11-07 08:25 | 3 | 7 | RateD
888 | 2-19:31:03 | 3:44 | -0.1824 | 0.6816 | 67.3 | 31.59 | 3.9963 | 2.812 | 277.6 | - | - | 2021-11-07 08:35 | 3 | 7 | RateD
889 | 2-19:41:03 | 3:54 | -0.1824 | 0.712 | 70.3 | 33 | 3.9889 | 2.9334 | 289.6 | - | - | 2021-11-07 08:45 | 3 | 7 | RateD
890 | 2-19:51:03 | 4:04 | -0.1824 | 0.7424 | 73.3 | 34.4 | 3.982 | 3.0545 | 301.5 | - | - | 2021-11-07 08:55 | 3 | 7 | RateD
891 | 2-20:01:03 | 4:14 | -0.1824 | 0.7728 | 76.3 | 35.81 | 3.9751 | 3.1755 | 313.5 | - | - | 2021-11-07 09:05 | 3 | 7 | RateD
892 | 2-20:11:03 | 4:24 | -0.1824 | 0.8032 | 79.3 | 37.22 | 3.9675 | 3.2962 | 325.4 | - | - | 2021-11-07 09:15 | 3 | 7 | RateD
893 | 2-20:21:04 | 4:34 | -0.1824 | 0.8336 | 82.3 | 38.63 | 3.9586 | 3.4168 | 337.3 | - | - | 2021-11-07 09:25 | 3 | 7 | RateD
894 | 2-20:30:34 | 4:44 | -0.1824 | 0.8625 | 85.1 | 39.97 | 3.9486 | 3.531 | 348.6 | - | - | 2021-11-07 09:35 | 3 | 7 | RateD
895 | 2-20:38:58 | 4:52 | -0.1824 | 0.888 | 87.7 | 41.15 | 3.9385 | 3.6316 | 358.5 | - | - | 2021-11-07 09:43 | 3 | 7 | RateD
896 | 2-20:46:30 | 5:00 | -0.1824 | 0.9109 | 89.9 | 42.22 | 3.9284 | 3.7217 | 367.4 | - | - | 2021-11-07 09:50 | 3 | 7 | RateD
897 | 2-20:53:37 | 5:07 | -0.1824 | 0.9325 | 92.1 | 43.22 | 3.9183 | 3.8066 | 375.8 | - | - | 2021-11-07 09:58 | 3 | 7 | RateD
898 | 2-21:00:33 | 5:14 | -0.1824 | 0.9536 | 94.1 | 44.19 | 3.9083 | 3.8891 | 383.9 | - | - | 2021-11-07 10:04 | 3 | 7 | RateD
899 | 2-21:07:24 | 5:21 | -0.1824 | 0.9744 | 96.2 | 45.16 | 3.8982 | 3.9703 | 391.9 | - | - | 2021-11-07 10:11 | 3 | 7 | RateD
900 | 2-21:14:13 | 5:27 | -0.1824 | 0.9951 | 98.2 | 46.12 | 3.8881 | 4.051 | 399.9 | - | - | 2021-11-07 10:18 | 3 | 7 | RateD
901 | 2-21:21:08 | 5:34 | -0.1824 | 1.0162 | 100.3 | 47.09 | 3.878 | 4.1326 | 408 | - | - | 2021-11-07 10:25 | 3 | 7 | RateD
902 | 2-21:27:40 | 5:41 | -0.1824 | 1.036 | 102.3 | 48.01 | 3.868 | 4.2094 | 415.5 | - | - | 2021-11-07 10:32 | 3 | 7 | RateD
903 | 2-21:34:01 | 5:47 | -0.1824 | 1.0553 | 104.2 | 48.91 | 3.8579 | 4.2841 | 422.9 | - | - | 2021-11-07 10:38 | 3 | 7 | RateD
904 | 2-21:40:07 | 5:53 | -0.1824 | 1.0739 | 106 | 49.77 | 3.8478 | 4.3556 | 430 | - | - | 2021-11-07 10:44 | 3 | 7 | RateD
905 | 2-21:46:13 | 5:59 | -0.1824 | 1.0924 | 107.8 | 50.63 | 3.8377 | 4.4267 | 437 | - | - | 2021-11-07 10:50 | 3 | 7 | RateD
906 | 2-21:52:29 | 6:06 | -0.1824 | 1.1115 | 109.7 | 51.51 | 3.8277 | 4.4998 | 444.2 | - | - | 2021-11-07 10:56 | 3 | 7 | RateD
907 | 2-21:59:06 | 6:12 | -0.1824 | 1.1316 | 111.7 | 52.44 | 3.8176 | 4.5767 | 451.8 | - | - | 2021-11-07 11:03 | 3 | 7 | RateD
908 | 2-22:06:18 | 6:20 | -0.1824 | 1.1534 | 113.9 | 53.46 | 3.8075 | 4.6601 | 460 | - | - | 2021-11-07 11:10 | 3 | 7 | RateD
909 | 2-22:13:51 | 6:27 | -0.1824 | 1.1764 | 116.1 | 54.52 | 3.7974 | 4.7474 | 468.6 | - | - | 2021-11-07 11:18 | 3 | 7 | RateD
910 | 2-22:22:02 | 6:35 | -0.1824 | 1.2012 | 118.6 | 55.67 | 3.7874 | 4.8416 | 477.9 | - | - | 2021-11-07 11:26 | 3 | 7 | RateD
911 | 2-22:30:44 | 6:44 | -0.1824 | 1.2277 | 121.2 | 56.9 | 3.7773 | 4.9416 | 487.8 | - | - | 2021-11-07 11:35 | 3 | 7 | RateD
912 | 2-22:39:55 | 6:53 | -0.1824 | 1.2556 | 123.9 | 58.19 | 3.7672 | 5.0469 | 498.2 | - | - | 2021-11-07 11:44 | 3 | 7 | RateD
913 | 2-22:49:29 | 7:03 | -0.1824 | 1.2847 | 126.8 | 59.54 | 3.7571 | 5.1564 | 509 | - | - | 2021-11-07 11:53 | 3 | 7 | RateD
914 | 2-22:59:13 | 7:12 | -0.1824 | 1.3143 | 129.7 | 60.91 | 3.7471 | 5.2673 | 520 | - | - | 2021-11-07 12:03 | 3 | 7 | RateD
915 | 2-23:09:05 | 7:22 | -0.1824 | 1.3442 | 132.7 | 62.3 | 3.737 | 5.3795 | 531 | - | - | 2021-11-07 12:13 | 3 | 7 | RateD
916 | 2-23:18:41 | 7:32 | -0.1824 | 1.3734 | 135.6 | 63.65 | 3.7269 | 5.4884 | 541.8 | - | - | 2021-11-07 12:23 | 3 | 7 | RateD
917 | 2-23:27:58 | 7:41 | -0.1824 | 1.4016 | 138.4 | 64.96 | 3.7168 | 5.5934 | 552.2 | - | - | 2021-11-07 12:32 | 3 | 7 | RateD
918 | 2-23:36:58 | 7:50 | -0.1824 | 1.429 | 141.1 | 66.23 | 3.7068 | 5.6949 | 562.2 | - | - | 2021-11-07 12:41 | 3 | 7 | RateD
919 | 2-23:45:44 | 7:59 | -0.1824 | 1.4556 | 143.7 | 67.46 | 3.6967 | 5.7936 | 571.9 | - | - | 2021-11-07 12:50 | 3 | 7 | RateD
920 | 2-23:54:19 | 8:08 | -0.1824 | 1.4817 | 146.3 | 68.67 | 3.6866 | 5.8899 | 581.4 | - | - | 2021-11-07 12:58 | 3 | 7 | RateD
921 | 3-00:02:51 | 8:16 | -0.1824 | 1.5077 | 148.8 | 69.87 | 3.6765 | 5.9854 | 590.9 | - | - | 2021-11-07 13:07 | 3 | 7 | RateD
922 | 3-00:11:32 | 8:25 | -0.1824 | 1.5341 | 151.4 | 71.1 | 3.6664 | 6.0824 | 600.4 | - | - | 2021-11-07 13:16 | 3 | 7 | RateD
923 | 3-00:20:20 | 8:34 | -0.1824 | 1.5608 | 154.1 | 72.34 | 3.6564 | 6.1803 | 610.1 | - | - | 2021-11-07 13:24 | 3 | 7 | RateD
924 | 3-00:29:39 | 8:43 | -0.1824 | 1.5891 | 156.9 | 73.65 | 3.6463 | 6.2837 | 620.3 | - | - | 2021-11-07 13:34 | 3 | 7 | RateD
925 | 3-00:39:39 | 8:53 | -0.1824 | 1.6195 | 159.9 | 75.06 | 3.6367 | 6.3944 | 631.2 | - | - | 2021-11-07 13:44 | 3 | 7 | RateD
926 | 3-00:49:40 | 9:03 | -0.1824 | 1.6499 | 162.9 | 76.47 | 3.6289 | 6.5048 | 642.1 | - | - | 2021-11-07 13:54 | 3 | 7 | RateD
927 | 3-00:59:40 | 9:13 | -0.1824 | 1.6803 | 165.9 | 77.88 | 3.6237 | 6.6151 | 653 | - | - | 2021-11-07 14:04 | 3 | 7 | RateD
928 | 3-01:09:40 | 9:23 | -0.1824 | 1.7107 | 168.9 | 79.28 | 3.6198 | 6.7251 | 663.9 | - | - | 2021-11-07 14:14 | 3 | 7 | RateD
929 | 3-01:19:40 | 9:33 | -0.1824 | 1.7411 | 171.9 | 80.69 | 3.6153 | 6.8351 | 674.7 | - | - | 2021-11-07 14:24 | 3 | 7 | RateD
930 | 3-01:29:40 | 9:43 | -0.1824 | 1.7715 | 174.9 | 82.1 | 3.6089 | 6.945 | 685.6 | - | - | 2021-11-07 14:34 | 3 | 7 | RateD
931 | 3-01:39:38 | 9:53 | -0.1824 | 1.8018 | 177.9 | 83.51 | 3.5989 | 7.0541 | 696.4 | - | - | 2021-11-07 14:44 | 3 | 7 | RateD
932 | 3-01:45:58 | 9:59 | -0.1824 | 1.821 | 179.8 | 84.4 | 3.5888 | 7.1232 | 703.2 | - | - | 2021-11-07 14:50 | 3 | 7 | RateD
933 | 3-01:50:36 | 10:04 | -0.1824 | 1.8351 | 181.2 | 85.05 | 3.5787 | 7.1737 | 708.2 | - | - | 2021-11-07 14:55 | 3 | 7 | RateD
934 | 3-01:54:10 | 10:07 | -0.1824 | 1.846 | 182.2 | 85.55 | 3.5686 | 7.2125 | 712 | - | - | 2021-11-07 14:58 | 3 | 7 | RateD
935 | 3-01:57:09 | 10:10 | -0.1824 | 1.8551 | 183.1 | 85.97 | 3.5586 | 7.2448 | 715.2 | - | - | 2021-11-07 15:01 | 3 | 7 | RateD
936 | 3-01:59:40 | 10:13 | -0.1824 | 1.8627 | 183.9 | 86.33 | 3.5485 | 7.272 | 717.9 | - | - | 2021-11-07 15:04 | 3 | 7 | RateD
937 | 3-02:01:59 | 10:15 | -0.1824 | 1.8697 | 184.6 | 86.65 | 3.5384 | 7.2969 | 720.3 | - | - | 2021-11-07 15:06 | 3 | 7 | RateD
938 | 3-02:04:07 | 10:17 | -0.1824 | 1.8762 | 185.2 | 86.95 | 3.5283 | 7.3198 | 722.6 | - | - | 2021-11-07 15:08 | 3 | 7 | RateD
939 | 3-02:06:12 | 10:19 | -0.1824 | 1.8826 | 185.8 | 87.25 | 3.5183 | 7.3422 | 724.8 | - | - | 2021-11-07 15:10 | 3 | 7 | RateD
940 | 3-02:08:26 | 10:22 | -0.1824 | 1.8894 | 186.5 | 87.56 | 3.5082 | 7.3661 | 727.2 | - | - | 2021-11-07 15:12 | 3 | 7 | RateD
941 | 3-02:11:00 | 10:24 | -0.1824 | 1.8972 | 187.3 | 87.92 | 3.4981 | 7.3934 | 729.9 | - | - | 2021-11-07 15:15 | 3 | 7 | RateD
942 | 3-02:14:08 | 10:27 | -0.1824 | 1.9067 | 188.2 | 88.36 | 3.488 | 7.4266 | 733.1 | - | - | 2021-11-07 15:18 | 3 | 7 | RateD
943 | 3-02:17:45 | 10:31 | -0.1824 | 1.9177 | 189.3 | 88.87 | 3.478 | 7.4649 | 736.9 | - | - | 2021-11-07 15:22 | 3 | 7 | RateD
944 | 3-02:21:33 | 10:35 | -0.1824 | 1.9292 | 190.4 | 89.41 | 3.4679 | 7.505 | 740.9 | - | - | 2021-11-07 15:26 | 3 | 7 | RateD
945 | 3-02:25:16 | 10:38 | -0.1824 | 1.9405 | 191.6 | 89.93 | 3.4578 | 7.5441 | 744.7 | - | - | 2021-11-07 15:29 | 3 | 7 | RateD
946 | 3-02:28:44 | 10:42 | -0.1824 | 1.9511 | 192.6 | 90.42 | 3.4477 | 7.5806 | 748.3 | - | - | 2021-11-07 15:33 | 3 | 7 | RateD
947 | 3-02:31:56 | 10:45 | -0.1824 | 1.9608 | 193.6 | 90.87 | 3.4377 | 7.6139 | 751.6 | - | - | 2021-11-07 15:36 | 3 | 7 | RateD
948 | 3-02:34:49 | 10:48 | -0.1824 | 1.9696 | 194.4 | 91.28 | 3.4276 | 7.6441 | 754.6 | - | - | 2021-11-07 15:39 | 3 | 7 | RateD
949 | 3-02:37:32 | 10:51 | -0.1824 | 1.9778 | 195.2 | 91.66 | 3.4175 | 7.6723 | 757.4 | - | - | 2021-11-07 15:41 | 3 | 7 | RateD
950 | 3-02:40:05 | 10:53 | -0.1824 | 1.9855 | 196 | 92.02 | 3.4074 | 7.6987 | 760 | - | - | 2021-11-07 15:44 | 3 | 7 | RateD
951 | 3-02:42:28 | 10:56 | -0.1824 | 1.9928 | 196.7 | 92.36 | 3.3974 | 7.7234 | 762.4 | - | - | 2021-11-07 15:46 | 3 | 7 | RateD
952 | 3-02:44:47 | 10:58 | -0.1824 | 1.9998 | 197.4 | 92.68 | 3.3873 | 7.7474 | 764.8 | - | - | 2021-11-07 15:49 | 3 | 7 | RateD
953 | 3-02:46:51 | 11:00 | -0.1824 | 2.0061 | 198 | 92.97 | 3.3772 | 7.7686 | 766.9 | - | - | 2021-11-07 15:51 | 3 | 7 | RateD
954 | 3-02:48:50 | 11:02 | -0.1824 | 2.0122 | 198.6 | 93.25 | 3.3671 | 7.789 | 768.9 | - | - | 2021-11-07 15:53 | 3 | 7 | RateD
955 | 3-02:50:43 | 11:04 | -0.1824 | 2.0179 | 199.2 | 93.52 | 3.357 | 7.8081 | 770.8 | - | - | 2021-11-07 15:55 | 3 | 7 | RateD
956 | 3-02:52:24 | 11:06 | -0.1824 | 2.023 | 199.7 | 93.76 | 3.347 | 7.8253 | 772.5 | - | - | 2021-11-07 15:56 | 3 | 7 | RateD
957 | 3-02:54:02 | 11:07 | -0.1824 | 2.028 | 200.2 | 93.99 | 3.3369 | 7.8419 | 774.1 | - | - | 2021-11-07 15:58 | 3 | 7 | RateD
958 | 3-02:55:35 | 11:09 | -0.1824 | 2.0327 | 200.7 | 94.2 | 3.3268 | 7.8576 | 775.7 | - | - | 2021-11-07 16:00 | 3 | 7 | RateD
959 | 3-02:57:02 | 11:10 | -0.1824 | 2.0371 | 201.1 | 94.41 | 3.3167 | 7.8723 | 777.1 | - | - | 2021-11-07 16:01 | 3 | 7 | RateD
960 | 3-02:58:27 | 11:12 | -0.1824 | 2.0414 | 201.5 | 94.61 | 3.3067 | 7.8864 | 778.5 | - | - | 2021-11-07 16:02 | 3 | 7 | RateD
961 | 3-02:59:46 | 11:13 | -0.1824 | 2.0454 | 201.9 | 94.79 | 3.2966 | 7.8997 | 779.8 | - | - | 2021-11-07 16:04 | 3 | 7 | RateD
962 | 3-03:01:02 | 11:14 | -0.1824 | 2.0492 | 202.3 | 94.97 | 3.2865 | 7.9124 | 781.1 | - | - | 2021-11-07 16:05 | 3 | 7 | RateD
963 | 3-03:02:15 | 11:15 | -0.1824 | 2.0529 | 202.7 | 95.14 | 3.2764 | 7.9245 | 782.3 | - | - | 2021-11-07 16:06 | 3 | 7 | RateD
964 | 3-03:03:25 | 11:17 | -0.1824 | 2.0565 | 203 | 95.31 | 3.2664 | 7.9361 | 783.4 | - | - | 2021-11-07 16:07 | 3 | 7 | RateD
965 | 3-03:04:31 | 11:18 | -0.1824 | 2.0598 | 203.3 | 95.46 | 3.2563 | 7.947 | 784.5 | - | - | 2021-11-07 16:08 | 3 | 7 | RateD
966 | 3-03:05:37 | 11:19 | -0.1824 | 2.0631 | 203.7 | 95.62 | 3.2462 | 7.9579 | 785.6 | - | - | 2021-11-07 16:10 | 3 | 7 | RateD
967 | 3-03:06:38 | 11:20 | -0.1824 | 2.0662 | 204 | 95.76 | 3.2361 | 7.9678 | 786.6 | - | - | 2021-11-07 16:11 | 3 | 7 | RateD
968 | 3-03:07:38 | 11:21 | -0.1824 | 2.0693 | 204.3 | 95.9 | 3.2261 | 7.9777 | 787.5 | - | - | 2021-11-07 16:12 | 3 | 7 | RateD
969 | 3-03:08:37 | 11:22 | -0.1824 | 2.0723 | 204.6 | 96.04 | 3.2158 | 7.9873 | 788.5 | - | - | 2021-11-07 16:13 | 3 | 7 | RateD
970 | 3-03:09:34 | 11:23 | -0.1824 | 2.0751 | 204.8 | 96.17 | 3.2058 | 7.9965 | 789.4 | - | - | 2021-11-07 16:14 | 3 | 7 | RateD
971 | 3-03:10:28 | 11:24 | -0.1824 | 2.0779 | 205.1 | 96.3 | 3.1957 | 8.0053 | 790.3 | - | - | 2021-11-07 16:14 | 3 | 7 | RateD
972 | 3-03:11:19 | 11:25 | -0.1824 | 2.0805 | 205.4 | 96.42 | 3.1856 | 8.0136 | 791.1 | - | - | 2021-11-07 16:15 | 3 | 7 | RateD
973 | 3-03:12:09 | 11:25 | -0.1824 | 2.083 | 205.6 | 96.54 | 3.1755 | 8.0217 | 791.9 | - | - | 2021-11-07 16:16 | 3 | 7 | RateD
974 | 3-03:12:59 | 11:26 | -0.1824 | 2.0855 | 205.9 | 96.65 | 3.1653 | 8.0296 | 792.7 | - | - | 2021-11-07 16:17 | 3 | 7 | RateD
975 | 3-03:13:46 | 11:27 | -0.1824 | 2.0879 | 206.1 | 96.77 | 3.1552 | 8.0373 | 793.4 | - | - | 2021-11-07 16:18 | 3 | 7 | RateD
976 | 3-03:14:34 | 11:28 | -0.1824 | 2.0904 | 206.4 | 96.88 | 3.145 | 8.0449 | 794.2 | - | - | 2021-11-07 16:19 | 3 | 7 | RateD
977 | 3-03:15:21 | 11:29 | -0.1824 | 2.0927 | 206.6 | 96.99 | 3.1349 | 8.0522 | 794.9 | - | - | 2021-11-07 16:19 | 3 | 7 | RateD
978 | 3-03:16:06 | 11:29 | -0.1824 | 2.095 | 206.8 | 97.09 | 3.1248 | 8.0594 | 795.6 | - | - | 2021-11-07 16:20 | 3 | 7 | RateD
979 | 3-03:16:51 | 11:30 | -0.1824 | 2.0973 | 207 | 97.2 | 3.1148 | 8.0665 | 796.3 | - | - | 2021-11-07 16:21 | 3 | 7 | RateD
980 | 3-03:17:34 | 11:31 | -0.1824 | 2.0995 | 207.3 | 97.3 | 3.1047 | 8.0733 | 797 | - | - | 2021-11-07 16:22 | 3 | 7 | RateD
981 | 3-03:18:15 | 11:31 | -0.1824 | 2.1015 | 207.5 | 97.4 | 3.0946 | 8.0798 | 797.6 | - | - | 2021-11-07 16:22 | 3 | 7 | RateD
982 | 3-03:18:57 | 11:32 | -0.1824 | 2.1037 | 207.7 | 97.5 | 3.0845 | 8.0864 | 798.3 | - | - | 2021-11-07 16:23 | 3 | 7 | RateD
983 | 3-03:19:37 | 11:33 | -0.1824 | 2.1057 | 207.9 | 97.59 | 3.0745 | 8.0927 | 798.9 | - | - | 2021-11-07 16:24 | 3 | 7 | RateD
984 | 3-03:20:17 | 11:34 | -0.1824 | 2.1077 | 208.1 | 97.68 | 3.0644 | 8.0989 | 799.5 | - | - | 2021-11-07 16:24 | 3 | 7 | RateD
985 | 3-03:20:56 | 11:34 | -0.1824 | 2.1097 | 208.3 | 97.77 | 3.0543 | 8.1048 | 800.1 | - | - | 2021-11-07 16:25 | 3 | 7 | RateD
986 | 3-03:21:34 | 11:35 | -0.1824 | 2.1116 | 208.5 | 97.86 | 3.0442 | 8.1107 | 800.7 | - | - | 2021-11-07 16:26 | 3 | 7 | RateD
987 | 3-03:22:13 | 11:35 | -0.1824 | 2.1136 | 208.6 | 97.95 | 3.0342 | 8.1167 | 801.3 | - | - | 2021-11-07 16:26 | 3 | 7 | RateD
988 | 3-03:22:51 | 11:36 | -0.1824 | 2.1155 | 208.8 | 98.04 | 3.0241 | 8.1226 | 801.8 | - | - | 2021-11-07 16:27 | 3 | 7 | RateD
989 | 3-03:23:29 | 11:37 | -0.1824 | 2.1175 | 209 | 98.13 | 3.014 | 8.1284 | 802.4 | - | - | 2021-11-07 16:27 | 3 | 7 | RateD
990 | 3-03:24:09 | 11:37 | -0.1824 | 2.1195 | 209.2 | 98.23 | 3.0038 | 8.1344 | 803 | - | - | 2021-11-07 16:28 | 3 | 7 | RateD
991 | 3-03:24:48 | 11:38 | -0.1824 | 2.1214 | 209.4 | 98.32 | 2.9936 | 8.1403 | 803.6 | - | - | 2021-11-07 16:29 | 3 | 7 | RateD
992 | 3-03:25:28 | 11:39 | -0.1824 | 2.1235 | 209.6 | 98.41 | 2.9833 | 8.1464 | 804.2 | - | - | 2021-11-07 16:29 | 3 | 7 | RateD
993 | 3-03:26:07 | 11:39 | -0.1824 | 2.1254 | 209.8 | 98.5 | 2.9731 | 8.1523 | 804.8 | - | - | 2021-11-07 16:30 | 3 | 7 | RateD
994 | 3-03:26:46 | 11:40 | -0.1824 | 2.1274 | 210 | 98.6 | 2.963 | 8.1582 | 805.3 | - | - | 2021-11-07 16:31 | 3 | 7 | RateD
995 | 3-03:27:24 | 11:41 | -0.1824 | 2.1293 | 210.2 | 98.68 | 2.9529 | 8.1638 | 805.9 | - | - | 2021-11-07 16:31 | 3 | 7 | RateD
996 | 3-03:28:01 | 11:41 | -0.1824 | 2.1312 | 210.4 | 98.77 | 2.9429 | 8.1695 | 806.5 | - | - | 2021-11-07 16:32 | 3 | 7 | RateD
997 | 3-03:28:39 | 11:42 | -0.1824 | 2.1332 | 210.6 | 98.86 | 2.9328 | 8.1751 | 807 | - | - | 2021-11-07 16:33 | 3 | 7 | RateD
998 | 3-03:29:17 | 11:43 | -0.1824 | 2.1351 | 210.8 | 98.95 | 2.9227 | 8.1807 | 807.6 | - | - | 2021-11-07 16:33 | 3 | 7 | RateD
999 | 3-03:29:55 | 11:43 | -0.1824 | 2.137 | 211 | 99.04 | 2.9125 | 8.1863 | 808.1 | - | - | 2021-11-07 16:34 | 3 | 7 | RateD
1000 | 3-03:30:32 | 11:44 | -0.1824 | 2.1389 | 211.1 | 99.13 | 2.9024 | 8.1918 | 808.7 | - | - | 2021-11-07 16:35 | 3 | 7 | RateD
1001 | 3-03:31:10 | 11:44 | -0.1824 | 2.1408 | 211.3 | 99.22 | 2.8923 | 8.1974 | 809.2 | - | - | 2021-11-07 16:35 | 3 | 7 | RateD
1002 | 3-03:31:47 | 11:45 | -0.1824 | 2.1427 | 211.5 | 99.3 | 2.8823 | 8.2028 | 809.8 | - | - | 2021-11-07 16:36 | 3 | 7 | RateD
1003 | 3-03:32:25 | 11:46 | -0.1824 | 2.1446 | 211.7 | 99.39 | 2.8722 | 8.2083 | 810.3 | - | - | 2021-11-07 16:36 | 3 | 7 | RateD
1004 | 3-03:33:02 | 11:46 | -0.1824 | 2.1465 | 211.9 | 99.48 | 2.8619 | 8.2137 | 810.8 | - | - | 2021-11-07 16:37 | 3 | 7 | RateD
1005 | 3-03:33:39 | 11:47 | -0.1824 | 2.1484 | 212.1 | 99.57 | 2.8519 | 8.2191 | 811.4 | - | - | 2021-11-07 16:38 | 3 | 7 | RateD
1006 | 3-03:34:16 | 11:47 | -0.1824 | 2.1502 | 212.3 | 99.65 | 2.8418 | 8.2243 | 811.9 | - | - | 2021-11-07 16:38 | 3 | 7 | RateD
1007 | 3-03:34:52 | 11:48 | -0.1824 | 2.152 | 212.4 | 99.74 | 2.8317 | 8.2295 | 812.4 | - | - | 2021-11-07 16:39 | 3 | 7 | RateD
1008 | 3-03:35:29 | 11:49 | -0.1824 | 2.1539 | 212.6 | 99.82 | 2.8216 | 8.2348 | 812.9 | - | - | 2021-11-07 16:39 | 3 | 7 | RateD
1009 | 3-03:36:04 | 11:49 | -0.1824 | 2.1557 | 212.8 | 99.91 | 2.8116 | 8.2398 | 813.4 | - | - | 2021-11-07 16:40 | 3 | 7 | RateD
1010 | 3-03:36:39 | 11:50 | -0.1824 | 2.1574 | 213 | 99.99 | 2.8015 | 8.2448 | 813.9 | - | - | 2021-11-07 16:41 | 3 | 7 | RateD
1011 | 3-03:36:44 | 11:50 | -0.1824 | 2.1577 | 213 | 100 | 2.7999 | 8.2455 | 814 | - | - | 2021-11-07 16:41 | 3 | 7 | RateD
1012 | 3-03:36:44 | 0:00 | 0.6072 | 0 | 0 | 0 | 2.947 | 0 | 0 | - | - | 2021-11-07 16:41 | 4 | 8 | RateC
1013 | 3-03:36:46 | 0:00 | 0.6072 | 0.0003 | 0 | 0.01 | 3.0577 | 0.001 | 0.1 | - | - | 2021-11-07 16:41 | 4 | 8 | RateC
1014 | 3-03:36:47 | 0:00 | 0.6072 | 0.0004 | 0 | 0.02 | 3.0988 | 0.0013 | 0.1 | - | - | 2021-11-07 16:41 | 4 | 8 | RateC
1015 | 3-03:36:47 | 0:00 | 0.6072 | 0.0005 | 0.1 | 0.02 | 3.1317 | 0.0016 | 0.2 | - | - | 2021-11-07 16:41 | 4 | 8 | RateC
1016 | 3-03:36:48 | 0:00 | 0.6072 | 0.0006 | 0.1 | 0.03 | 3.1616 | 0.002 | 0.2 | - | - | 2021-11-07 16:41 | 4 | 8 | RateC
1017 | 3-03:36:49 | 0:00 | 0.6072 | 0.0007 | 0.1 | 0.04 | 3.1867 | 0.0023 | 0.2 | - | - | 2021-11-07 16:41 | 4 | 8 | RateC
1018 | 3-03:36:50 | 0:00 | 0.6072 | 0.001 | 0.1 | 0.05 | 3.2467 | 0.0033 | 0.3 | - | - | 2021-11-07 16:41 | 4 | 8 | RateC
1019 | 3-03:36:52 | 0:00 | 0.6072 | 0.0014 | 0.1 | 0.07 | 3.2932 | 0.0044 | 0.4 | - | - | 2021-11-07 16:41 | 4 | 8 | RateC
1020 | 3-03:36:54 | 0:00 | 0.6072 | 0.0016 | 0.2 | 0.07 | 3.3181 | 0.005 | 0.5 | - | - | 2021-11-07 16:41 | 4 | 8 | RateC
1021 | 3-03:36:54 | 0:00 | 0.6072 | 0.0017 | 0.2 | 0.08 | 3.3293 | 0.0054 | 0.5 | - | - | 2021-11-07 16:41 | 4 | 8 | RateC
1022 | 3-03:36:55 | 0:00 | 0.6072 | 0.0018 | 0.2 | 0.08 | 3.3403 | 0.0057 | 0.6 | - | - | 2021-11-07 16:41 | 4 | 8 | RateC
1023 | 3-03:36:55 | 0:00 | 0.6072 | 0.0019 | 0.2 | 0.09 | 3.3512 | 0.006 | 0.6 | - | - | 2021-11-07 16:41 | 4 | 8 | RateC
1024 | 3-03:36:56 | 0:00 | 0.6072 | 0.002 | 0.2 | 0.09 | 3.3617 | 0.0064 | 0.6 | - | - | 2021-11-07 16:41 | 4 | 8 | RateC
1025 | 3-03:36:56 | 0:00 | 0.6072 | 0.0021 | 0.2 | 0.1 | 3.3727 | 0.0067 | 0.7 | - | - | 2021-11-07 16:41 | 4 | 8 | RateC
1026 | 3-03:36:57 | 0:00 | 0.6072 | 0.0022 | 0.2 | 0.1 | 3.3837 | 0.0071 | 0.7 | - | - | 2021-11-07 16:41 | 4 | 8 | RateC
1027 | 3-03:36:58 | 0:00 | 0.6072 | 0.0024 | 0.2 | 0.11 | 3.4034 | 0.0077 | 0.8 | - | - | 2021-11-07 16:41 | 4 | 8 | RateC
1028 | 3-03:36:59 | 0:00 | 0.6072 | 0.0026 | 0.3 | 0.12 | 3.4231 | 0.0084 | 0.8 | - | - | 2021-11-07 16:41 | 4 | 8 | RateC
1029 | 3-03:37:00 | 0:00 | 0.6072 | 0.0027 | 0.3 | 0.13 | 3.4338 | 0.0088 | 0.9 | - | - | 2021-11-07 16:41 | 4 | 8 | RateC
1030 | 3-03:37:01 | 0:00 | 0.6072 | 0.0029 | 0.3 | 0.14 | 3.4518 | 0.0095 | 0.9 | - | - | 2021-11-07 16:41 | 4 | 8 | RateC
1031 | 3-03:37:03 | 0:00 | 0.6072 | 0.0031 | 0.3 | 0.15 | 3.4694 | 0.0102 | 1 | - | - | 2021-11-07 16:41 | 4 | 8 | RateC
1032 | 3-03:37:04 | 0:00 | 0.6073 | 0.0033 | 0.3 | 0.16 | 3.4868 | 0.0109 | 1.1 | - | - | 2021-11-07 16:41 | 4 | 8 | RateC
1033 | 3-03:37:05 | 0:00 | 0.6072 | 0.0035 | 0.3 | 0.17 | 3.5031 | 0.0116 | 1.1 | - | - | 2021-11-07 16:41 | 4 | 8 | RateC
1034 | 3-03:37:06 | 0:00 | 0.6072 | 0.0037 | 0.4 | 0.18 | 3.5193 | 0.0123 | 1.2 | - | - | 2021-11-07 16:41 | 4 | 8 | RateC
1035 | 3-03:37:07 | 0:00 | 0.6072 | 0.0039 | 0.4 | 0.19 | 3.5339 | 0.0131 | 1.3 | - | - | 2021-11-07 16:41 | 4 | 8 | RateC
1036 | 3-03:37:09 | 0:00 | 0.6072 | 0.0041 | 0.4 | 0.2 | 3.5482 | 0.0138 | 1.4 | - | - | 2021-11-07 16:41 | 4 | 8 | RateC
1037 | 3-03:37:10 | 0:00 | 0.6072 | 0.0043 | 0.4 | 0.21 | 3.5612 | 0.0146 | 1.4 | - | - | 2021-11-07 16:41 | 4 | 8 | RateC
1038 | 3-03:37:11 | 0:00 | 0.6072 | 0.0045 | 0.4 | 0.22 | 3.5716 | 0.0153 | 1.5 | - | - | 2021-11-07 16:41 | 4 | 8 | RateC
1039 | 3-03:37:12 | 0:00 | 0.6072 | 0.0048 | 0.5 | 0.23 | 3.5817 | 0.0161 | 1.6 | - | - | 2021-11-07 16:41 | 4 | 8 | RateC
1040 | 3-03:37:14 | 0:00 | 0.6072 | 0.0051 | 0.5 | 0.24 | 3.5924 | 0.0172 | 1.7 | - | - | 2021-11-07 16:41 | 4 | 8 | RateC
1041 | 3-03:37:17 | 0:01 | 0.6072 | 0.0055 | 0.5 | 0.26 | 3.6032 | 0.0186 | 1.8 | - | - | 2021-11-07 16:41 | 4 | 8 | RateC
1042 | 3-03:37:20 | 0:01 | 0.6072 | 0.0061 | 0.6 | 0.29 | 3.6134 | 0.0208 | 2.1 | - | - | 2021-11-07 16:41 | 4 | 8 | RateC
1043 | 3-03:37:26 | 0:01 | 0.6072 | 0.0071 | 0.7 | 0.34 | 3.624 | 0.0244 | 2.4 | - | - | 2021-11-07 16:41 | 4 | 8 | RateC
1044 | 3-03:37:37 | 0:01 | 0.6072 | 0.0088 | 0.9 | 0.42 | 3.6341 | 0.0308 | 3 | - | - | 2021-11-07 16:42 | 4 | 8 | RateC
1045 | 3-03:37:57 | 0:01 | 0.6072 | 0.0122 | 1.2 | 0.58 | 3.6441 | 0.0431 | 4.3 | - | - | 2021-11-07 16:42 | 4 | 8 | RateC
1046 | 3-03:38:37 | 0:02 | 0.6072 | 0.019 | 1.9 | 0.91 | 3.6542 | 0.0681 | 6.7 | - | - | 2021-11-07 16:43 | 4 | 8 | RateC
1047 | 3-03:40:12 | 0:03 | 0.6072 | 0.035 | 3.5 | 1.67 | 3.6643 | 0.1266 | 12.5 | - | - | 2021-11-07 16:44 | 4 | 8 | RateC
1048 | 3-03:43:12 | 0:06 | 0.6072 | 0.0654 | 6.5 | 3.11 | 3.673 | 0.2382 | 23.5 | - | - | 2021-11-07 16:47 | 4 | 8 | RateC
1049 | 3-03:46:13 | 0:09 | 0.6073 | 0.0959 | 9.5 | 4.56 | 3.6793 | 0.35 | 34.5 | - | - | 2021-11-07 16:50 | 4 | 8 | RateC
1050 | 3-03:49:13 | 0:12 | 0.6072 | 0.1262 | 12.5 | 6.01 | 3.6852 | 0.4618 | 45.6 | - | - | 2021-11-07 16:53 | 4 | 8 | RateC
1051 | 3-03:52:13 | 0:15 | 0.6072 | 0.1566 | 15.5 | 7.45 | 3.6906 | 0.5738 | 56.6 | - | - | 2021-11-07 16:56 | 4 | 8 | RateC
1052 | 3-03:55:13 | 0:18 | 0.6072 | 0.187 | 18.5 | 8.9 | 3.6945 | 0.686 | 67.7 | - | - | 2021-11-07 16:59 | 4 | 8 | RateC
1053 | 3-03:58:13 | 0:21 | 0.6072 | 0.2174 | 21.5 | 10.35 | 3.6979 | 0.7985 | 78.8 | - | - | 2021-11-07 17:02 | 4 | 8 | RateC
1054 | 3-04:01:14 | 0:24 | 0.6072 | 0.2478 | 24.5 | 11.79 | 3.7007 | 0.9111 | 89.9 | - | - | 2021-11-07 17:05 | 4 | 8 | RateC
1055 | 3-04:04:14 | 0:27 | 0.6072 | 0.2782 | 27.5 | 13.24 | 3.7037 | 1.0235 | 101 | - | - | 2021-11-07 17:08 | 4 | 8 | RateC
1056 | 3-04:07:14 | 0:30 | 0.6072 | 0.3086 | 30.5 | 14.69 | 3.7068 | 1.1361 | 112.1 | - | - | 2021-11-07 17:11 | 4 | 8 | RateC
1057 | 3-04:10:14 | 0:34 | 0.6072 | 0.3391 | 33.5 | 16.14 | 3.7102 | 1.249 | 123.3 | - | - | 2021-11-07 17:14 | 4 | 8 | RateC
1058 | 3-04:13:15 | 0:36 | 0.6072 | 0.3695 | 36.5 | 17.58 | 3.7139 | 1.3619 | 134.4 | - | - | 2021-11-07 17:17 | 4 | 8 | RateC
1059 | 3-04:16:15 | 0:40 | 0.6072 | 0.3999 | 39.5 | 19.03 | 3.7182 | 1.4749 | 145.6 | - | - | 2021-11-07 17:20 | 4 | 8 | RateC
1060 | 3-04:19:15 | 0:43 | 0.6072 | 0.4303 | 42.5 | 20.48 | 3.723 | 1.588 | 156.8 | - | - | 2021-11-07 17:23 | 4 | 8 | RateC
1061 | 3-04:22:15 | 0:46 | 0.6072 | 0.4607 | 45.5 | 21.92 | 3.7286 | 1.7013 | 167.9 | - | - | 2021-11-07 17:26 | 4 | 8 | RateC
1062 | 3-04:25:16 | 0:49 | 0.6072 | 0.4911 | 48.5 | 23.37 | 3.7347 | 1.8148 | 179.2 | - | - | 2021-11-07 17:29 | 4 | 8 | RateC
1063 | 3-04:28:16 | 0:52 | 0.6072 | 0.5215 | 51.5 | 24.82 | 3.7416 | 1.9283 | 190.4 | - | - | 2021-11-07 17:32 | 4 | 8 | RateC
1064 | 3-04:31:16 | 0:55 | 0.6072 | 0.5518 | 54.5 | 26.26 | 3.7486 | 2.042 | 201.6 | - | - | 2021-11-07 17:35 | 4 | 8 | RateC
1065 | 3-04:34:16 | 0:58 | 0.6072 | 0.5822 | 57.5 | 27.71 | 3.7565 | 2.156 | 212.8 | - | - | 2021-11-07 17:38 | 4 | 8 | RateC
1066 | 3-04:37:16 | 1:01 | 0.6072 | 0.6126 | 60.5 | 29.15 | 3.7647 | 2.2702 | 224.1 | - | - | 2021-11-07 17:41 | 4 | 8 | RateC
1067 | 3-04:40:16 | 1:04 | 0.6072 | 0.6429 | 63.5 | 30.6 | 3.7731 | 2.3846 | 235.4 | - | - | 2021-11-07 17:44 | 4 | 8 | RateC
1068 | 3-04:43:16 | 1:07 | 0.6072 | 0.6733 | 66.5 | 32.04 | 3.7818 | 2.4993 | 246.7 | - | - | 2021-11-07 17:47 | 4 | 8 | RateC
1069 | 3-04:46:16 | 1:10 | 0.6072 | 0.7037 | 69.5 | 33.49 | 3.7903 | 2.6144 | 258.1 | - | - | 2021-11-07 17:50 | 4 | 8 | RateC
1070 | 3-04:49:16 | 1:13 | 0.6072 | 0.7341 | 72.5 | 34.93 | 3.7991 | 2.7297 | 269.5 | - | - | 2021-11-07 17:53 | 4 | 8 | RateC
1071 | 3-04:52:16 | 1:16 | 0.6072 | 0.7645 | 75.5 | 36.38 | 3.8078 | 2.8453 | 280.9 | - | - | 2021-11-07 17:56 | 4 | 8 | RateC
1072 | 3-04:55:17 | 1:19 | 0.6072 | 0.7949 | 78.5 | 37.83 | 3.8167 | 2.9612 | 292.3 | - | - | 2021-11-07 17:59 | 4 | 8 | RateC
1073 | 3-04:58:16 | 1:22 | 0.6072 | 0.8252 | 81.5 | 39.27 | 3.8255 | 3.0771 | 303.8 | - | - | 2021-11-07 18:02 | 4 | 8 | RateC
1074 | 3-05:01:17 | 1:25 | 0.6072 | 0.8556 | 84.5 | 40.72 | 3.8348 | 3.1935 | 315.2 | - | - | 2021-11-07 18:05 | 4 | 8 | RateC
1075 | 3-05:04:14 | 1:28 | 0.6072 | 0.8855 | 87.4 | 42.14 | 3.8449 | 3.3084 | 326.6 | - | - | 2021-11-07 18:08 | 4 | 8 | RateC
1076 | 3-05:07:03 | 1:30 | 0.6072 | 0.914 | 90.2 | 43.5 | 3.8549 | 3.418 | 337.4 | - | - | 2021-11-07 18:11 | 4 | 8 | RateC
1077 | 3-05:09:41 | 1:33 | 0.6072 | 0.9408 | 92.9 | 44.77 | 3.865 | 3.5213 | 347.6 | - | - | 2021-11-07 18:14 | 4 | 8 | RateC
1078 | 3-05:12:10 | 1:35 | 0.6072 | 0.9658 | 95.3 | 45.96 | 3.8751 | 3.6184 | 357.2 | - | - | 2021-11-07 18:16 | 4 | 8 | RateC
1079 | 3-05:14:29 | 1:38 | 0.6072 | 0.9893 | 97.7 | 47.08 | 3.8852 | 3.7094 | 366.2 | - | - | 2021-11-07 18:18 | 4 | 8 | RateC
1080 | 3-05:16:36 | 1:40 | 0.6072 | 1.0106 | 99.8 | 48.09 | 3.8952 | 3.7924 | 374.4 | - | - | 2021-11-07 18:21 | 4 | 8 | RateC
1081 | 3-05:18:36 | 1:42 | 0.6072 | 1.0309 | 101.8 | 49.06 | 3.9053 | 3.8715 | 382.2 | - | - | 2021-11-07 18:23 | 4 | 8 | RateC
1082 | 3-05:20:30 | 1:44 | 0.6072 | 1.0502 | 103.7 | 49.98 | 3.9156 | 3.9469 | 389.6 | - | - | 2021-11-07 18:24 | 4 | 8 | RateC
1083 | 3-05:22:21 | 1:46 | 0.6072 | 1.0689 | 105.5 | 50.87 | 3.9256 | 4.0201 | 396.9 | - | - | 2021-11-07 18:26 | 4 | 8 | RateC
1084 | 3-05:24:09 | 1:47 | 0.6072 | 1.0871 | 107.3 | 51.73 | 3.9357 | 4.0917 | 403.9 | - | - | 2021-11-07 18:28 | 4 | 8 | RateC
1085 | 3-05:26:00 | 1:49 | 0.6072 | 1.1059 | 109.2 | 52.63 | 3.9458 | 4.1658 | 411.2 | - | - | 2021-11-07 18:30 | 4 | 8 | RateC
1086 | 3-05:27:53 | 1:51 | 0.6072 | 1.1249 | 111 | 53.53 | 3.9559 | 4.2409 | 418.6 | - | - | 2021-11-07 18:32 | 4 | 8 | RateC
1087 | 3-05:29:55 | 1:53 | 0.6072 | 1.1454 | 113.1 | 54.51 | 3.9659 | 4.3223 | 426.7 | - | - | 2021-11-07 18:34 | 4 | 8 | RateC
1088 | 3-05:32:00 | 1:55 | 0.6072 | 1.1665 | 115.2 | 55.51 | 3.976 | 4.406 | 434.9 | - | - | 2021-11-07 18:36 | 4 | 8 | RateC
1089 | 3-05:34:12 | 1:57 | 0.6073 | 1.1888 | 117.4 | 56.58 | 3.9861 | 4.4948 | 443.7 | - | - | 2021-11-07 18:38 | 4 | 8 | RateC
1090 | 3-05:36:33 | 2:00 | 0.6072 | 1.2125 | 119.7 | 57.7 | 3.9962 | 4.5894 | 453 | - | - | 2021-11-07 18:40 | 4 | 8 | RateC
1091 | 3-05:39:01 | 2:02 | 0.6072 | 1.2375 | 122.2 | 58.89 | 4.0062 | 4.6893 | 462.9 | - | - | 2021-11-07 18:43 | 4 | 8 | RateC
1092 | 3-05:41:43 | 2:05 | 0.6072 | 1.2649 | 124.9 | 60.19 | 4.0163 | 4.7992 | 473.8 | - | - | 2021-11-07 18:46 | 4 | 8 | RateC
1093 | 3-05:44:40 | 2:08 | 0.6072 | 1.2946 | 127.8 | 61.61 | 4.0264 | 4.9188 | 485.6 | - | - | 2021-11-07 18:49 | 4 | 8 | RateC
1094 | 3-05:47:40 | 2:11 | 0.6072 | 1.3251 | 130.8 | 63.06 | 4.0354 | 5.0414 | 497.7 | - | - | 2021-11-07 18:52 | 4 | 8 | RateC
1095 | 3-05:50:40 | 2:14 | 0.6072 | 1.3554 | 133.8 | 64.5 | 4.0436 | 5.164 | 509.8 | - | - | 2021-11-07 18:55 | 4 | 8 | RateC
1096 | 3-05:53:40 | 2:17 | 0.6072 | 1.3858 | 136.8 | 65.95 | 4.0513 | 5.287 | 521.9 | - | - | 2021-11-07 18:58 | 4 | 8 | RateC
1097 | 3-05:56:40 | 2:20 | 0.6072 | 1.4162 | 139.8 | 67.4 | 4.0591 | 5.4105 | 534.1 | - | - | 2021-11-07 19:01 | 4 | 8 | RateC
1098 | 3-05:59:41 | 2:23 | 0.6072 | 1.4467 | 142.8 | 68.85 | 4.0676 | 5.5341 | 546.3 | - | - | 2021-11-07 19:04 | 4 | 8 | RateC
1099 | 3-06:02:41 | 2:26 | 0.6072 | 1.4771 | 145.8 | 70.29 | 4.0774 | 5.6579 | 558.5 | - | - | 2021-11-07 19:07 | 4 | 8 | RateC
1100 | 3-06:05:13 | 2:28 | 0.6072 | 1.5027 | 148.3 | 71.51 | 4.0875 | 5.7627 | 568.9 | - | - | 2021-11-07 19:09 | 4 | 8 | RateC
1101 | 3-06:07:17 | 2:31 | 0.6072 | 1.5236 | 150.4 | 72.51 | 4.0975 | 5.8483 | 577.3 | - | - | 2021-11-07 19:11 | 4 | 8 | RateC
1102 | 3-06:09:05 | 2:32 | 0.6072 | 1.5419 | 152.2 | 73.38 | 4.1076 | 5.9232 | 584.7 | - | - | 2021-11-07 19:13 | 4 | 8 | RateC
1103 | 3-06:10:41 | 2:34 | 0.6072 | 1.558 | 153.8 | 74.15 | 4.1177 | 5.9896 | 591.3 | - | - | 2021-11-07 19:15 | 4 | 8 | RateC
1104 | 3-06:12:06 | 2:35 | 0.6072 | 1.5724 | 155.2 | 74.83 | 4.1278 | 6.0487 | 597.1 | - | - | 2021-11-07 19:16 | 4 | 8 | RateC
1105 | 3-06:13:26 | 2:37 | 0.6072 | 1.5859 | 156.6 | 75.47 | 4.1378 | 6.1044 | 602.6 | - | - | 2021-11-07 19:17 | 4 | 8 | RateC
1106 | 3-06:14:44 | 2:38 | 0.6072 | 1.599 | 157.8 | 76.09 | 4.1479 | 6.1586 | 608 | - | - | 2021-11-07 19:19 | 4 | 8 | RateC
1107 | 3-06:16:00 | 2:39 | 0.6072 | 1.6119 | 159.1 | 76.71 | 4.158 | 6.2123 | 613.3 | - | - | 2021-11-07 19:20 | 4 | 8 | RateC
1108 | 3-06:17:20 | 2:41 | 0.6072 | 1.6254 | 160.5 | 77.35 | 4.1681 | 6.2684 | 618.8 | - | - | 2021-11-07 19:21 | 4 | 8 | RateC
1109 | 3-06:18:48 | 2:42 | 0.6072 | 1.6402 | 161.9 | 78.06 | 4.1781 | 6.3304 | 624.9 | - | - | 2021-11-07 19:23 | 4 | 8 | RateC
1110 | 3-06:20:22 | 2:44 | 0.6073 | 1.656 | 163.5 | 78.81 | 4.1882 | 6.3965 | 631.4 | - | - | 2021-11-07 19:24 | 4 | 8 | RateC
1111 | 3-06:22:05 | 2:45 | 0.6072 | 1.6735 | 165.2 | 79.64 | 4.1983 | 6.4696 | 638.7 | - | - | 2021-11-07 19:26 | 4 | 8 | RateC
1112 | 3-06:24:13 | 2:47 | 0.6072 | 1.695 | 167.3 | 80.66 | 4.2084 | 6.56 | 647.6 | - | - | 2021-11-07 19:28 | 4 | 8 | RateC
1113 | 3-06:27:00 | 2:50 | 0.6072 | 1.7232 | 170.1 | 82.01 | 4.2184 | 6.679 | 659.3 | - | - | 2021-11-07 19:31 | 4 | 8 | RateC
1114 | 3-06:30:00 | 2:53 | 0.6072 | 1.7536 | 173.1 | 83.45 | 4.2254 | 6.8073 | 672 | - | - | 2021-11-07 19:34 | 4 | 8 | RateC
1115 | 3-06:33:00 | 2:56 | 0.6072 | 1.784 | 176.1 | 84.9 | 4.2299 | 6.9358 | 684.7 | - | - | 2021-11-07 19:37 | 4 | 8 | RateC
1116 | 3-06:36:01 | 2:59 | 0.6072 | 1.8144 | 179.1 | 86.34 | 4.2341 | 7.0645 | 697.4 | - | - | 2021-11-07 19:40 | 4 | 8 | RateC
1117 | 3-06:39:01 | 3:02 | 0.6072 | 1.8448 | 182.1 | 87.79 | 4.2386 | 7.1933 | 710.1 | - | - | 2021-11-07 19:43 | 4 | 8 | RateC
1118 | 3-06:42:01 | 3:05 | 0.6072 | 1.8752 | 185.1 | 89.24 | 4.2439 | 7.3223 | 722.8 | - | - | 2021-11-07 19:46 | 4 | 8 | RateC
1119 | 3-06:45:01 | 3:08 | 0.6072 | 1.9056 | 188.1 | 90.68 | 4.2507 | 7.4512 | 735.6 | - | - | 2021-11-07 19:49 | 4 | 8 | RateC
1120 | 3-06:48:02 | 3:11 | 0.6072 | 1.936 | 191.1 | 92.13 | 4.2591 | 7.5806 | 748.3 | - | - | 2021-11-07 19:52 | 4 | 8 | RateC
1121 | 3-06:50:49 | 3:14 | 0.6072 | 1.9643 | 193.9 | 93.48 | 4.2691 | 7.7012 | 760.2 | - | - | 2021-11-07 19:55 | 4 | 8 | RateC
1122 | 3-06:53:07 | 3:16 | 0.6072 | 1.9875 | 196.2 | 94.58 | 4.2792 | 7.8005 | 770 | - | - | 2021-11-07 19:57 | 4 | 8 | RateC
1123 | 3-06:54:59 | 3:18 | 0.6072 | 2.0063 | 198.1 | 95.48 | 4.2893 | 7.8812 | 778 | - | - | 2021-11-07 19:59 | 4 | 8 | RateC
1124 | 3-06:56:30 | 3:20 | 0.6072 | 2.0217 | 199.6 | 96.21 | 4.2994 | 7.9473 | 784.5 | - | - | 2021-11-07 20:00 | 4 | 8 | RateC
1125 | 3-06:57:50 | 3:21 | 0.6072 | 2.0352 | 200.9 | 96.85 | 4.3094 | 8.0053 | 790.3 | - | - | 2021-11-07 20:02 | 4 | 8 | RateC
1126 | 3-06:58:59 | 3:22 | 0.6072 | 2.0468 | 202.1 | 97.41 | 4.3195 | 8.0553 | 795.2 | - | - | 2021-11-07 20:03 | 4 | 8 | RateC
1127 | 3-06:59:57 | 3:23 | 0.6072 | 2.0567 | 203 | 97.88 | 4.3296 | 8.0981 | 799.4 | - | - | 2021-11-07 20:04 | 4 | 8 | RateC
1128 | 3-07:00:49 | 3:24 | 0.6072 | 2.0654 | 203.9 | 98.29 | 4.3398 | 8.1359 | 803.1 | - | - | 2021-11-07 20:05 | 4 | 8 | RateC
1129 | 3-07:01:36 | 3:25 | 0.6072 | 2.0733 | 204.7 | 98.67 | 4.3499 | 8.1701 | 806.5 | - | - | 2021-11-07 20:06 | 4 | 8 | RateC
1130 | 3-07:02:16 | 3:26 | 0.6073 | 2.0801 | 205.3 | 98.99 | 4.36 | 8.2 | 809.5 | - | - | 2021-11-07 20:06 | 4 | 8 | RateC
1131 | 3-07:02:52 | 3:26 | 0.6072 | 2.0862 | 205.9 | 99.28 | 4.37 | 8.2266 | 812.1 | - | - | 2021-11-07 20:07 | 4 | 8 | RateC
1132 | 3-07:03:25 | 3:27 | 0.6072 | 2.0917 | 206.5 | 99.54 | 4.3803 | 8.2507 | 814.5 | - | - | 2021-11-07 20:07 | 4 | 8 | RateC
1133 | 3-07:03:55 | 3:27 | 0.6072 | 2.0968 | 207 | 99.78 | 4.3903 | 8.2729 | 816.7 | - | - | 2021-11-07 20:08 | 4 | 8 | RateC
1134 | 3-07:04:22 | 3:28 | 0.6073 | 2.1013 | 207.4 | 100 | 4.4 | 8.2927 | 818.6 | - | - | 2021-11-07 20:08 | 4 | 8 | RateC
1135 | 3-07:04:22 | 0:00 | -0.6072 | 0 | 0 | 0 | 4.3026 | 0 | 0 | - | - | 2021-11-07 20:08 | 4 | 9 | RateD
1136 | 3-07:04:23 | 0:00 | -0.6072 | 0.0002 | 0 | 0.01 | 4.2823 | 0.0009 | 0.1 | - | - | 2021-11-07 20:08 | 4 | 9 | RateD
1137 | 3-07:04:24 | 0:00 | -0.6072 | 0.0004 | 0 | 0.02 | 4.2659 | 0.0017 | 0.2 | - | - | 2021-11-07 20:08 | 4 | 9 | RateD
1138 | 3-07:04:26 | 0:00 | -0.6072 | 0.0007 | 0.1 | 0.04 | 4.2538 | 0.003 | 0.3 | - | - | 2021-11-07 20:08 | 4 | 9 | RateD
1139 | 3-07:04:29 | 0:00 | -0.6072 | 0.0011 | 0.1 | 0.06 | 4.2436 | 0.0048 | 0.5 | - | - | 2021-11-07 20:08 | 4 | 9 | RateD
1140 | 3-07:04:33 | 0:00 | -0.6072 | 0.0018 | 0.2 | 0.1 | 4.2325 | 0.0078 | 0.8 | - | - | 2021-11-07 20:08 | 4 | 9 | RateD
1141 | 3-07:04:39 | 0:00 | -0.6072 | 0.0029 | 0.3 | 0.15 | 4.2219 | 0.0122 | 1.2 | - | - | 2021-11-07 20:09 | 4 | 9 | RateD
1142 | 3-07:04:47 | 0:00 | -0.6072 | 0.0043 | 0.4 | 0.22 | 4.2116 | 0.0183 | 1.8 | - | - | 2021-11-07 20:09 | 4 | 9 | RateD
1143 | 3-07:05:00 | 0:01 | -0.6072 | 0.0064 | 0.6 | 0.33 | 4.2015 | 0.0269 | 2.7 | - | - | 2021-11-07 20:09 | 4 | 9 | RateD
1144 | 3-07:05:17 | 0:01 | -0.6072 | 0.0093 | 0.9 | 0.49 | 4.1913 | 0.0393 | 3.9 | - | - | 2021-11-07 20:09 | 4 | 9 | RateD
1145 | 3-07:05:43 | 0:01 | -0.6072 | 0.0136 | 1.3 | 0.71 | 4.1812 | 0.0573 | 5.7 | - | - | 2021-11-07 20:10 | 4 | 9 | RateD
1146 | 3-07:06:18 | 0:02 | -0.6072 | 0.0196 | 1.9 | 1.02 | 4.1712 | 0.0823 | 8.1 | - | - | 2021-11-07 20:10 | 4 | 9 | RateD
1147 | 3-07:07:10 | 0:03 | -0.6072 | 0.0284 | 2.8 | 1.48 | 4.1611 | 0.1189 | 11.7 | - | - | 2021-11-07 20:11 | 4 | 9 | RateD
1148 | 3-07:08:26 | 0:04 | -0.6072 | 0.0411 | 4.1 | 2.14 | 4.151 | 0.1718 | 17 | - | - | 2021-11-07 20:12 | 4 | 9 | RateD
1149 | 3-07:10:22 | 0:06 | -0.6072 | 0.0607 | 6 | 3.16 | 4.1409 | 0.2532 | 25 | - | - | 2021-11-07 20:14 | 4 | 9 | RateD
1150 | 3-07:13:22 | 0:09 | -0.6072 | 0.0912 | 9 | 4.74 | 4.1321 | 0.379 | 37.4 | - | - | 2021-11-07 20:17 | 4 | 9 | RateD
1151 | 3-07:16:23 | 0:12 | -0.6072 | 0.1216 | 12 | 6.33 | 4.1267 | 0.5046 | 49.8 | - | - | 2021-11-07 20:20 | 4 | 9 | RateD
1152 | 3-07:19:23 | 0:15 | -0.6072 | 0.152 | 15 | 7.91 | 4.1223 | 0.6299 | 62.2 | - | - | 2021-11-07 20:23 | 4 | 9 | RateD
1153 | 3-07:22:23 | 0:18 | -0.6072 | 0.1824 | 18 | 9.49 | 4.1188 | 0.7553 | 74.6 | - | - | 2021-11-07 20:26 | 4 | 9 | RateD
1154 | 3-07:25:23 | 0:21 | -0.6072 | 0.2128 | 21 | 11.07 | 4.1158 | 0.8803 | 86.9 | - | - | 2021-11-07 20:29 | 4 | 9 | RateD
1155 | 3-07:28:23 | 0:24 | -0.6072 | 0.2431 | 24 | 12.65 | 4.1124 | 1.0052 | 99.2 | - | - | 2021-11-07 20:32 | 4 | 9 | RateD
1156 | 3-07:31:24 | 0:27 | -0.6072 | 0.2736 | 27 | 14.23 | 4.1084 | 1.1303 | 111.6 | - | - | 2021-11-07 20:35 | 4 | 9 | RateD
1157 | 3-07:34:24 | 0:30 | -0.6073 | 0.3039 | 30 | 15.81 | 4.1031 | 1.2549 | 123.9 | - | - | 2021-11-07 20:38 | 4 | 9 | RateD
1158 | 3-07:37:24 | 0:33 | -0.6072 | 0.3343 | 33 | 17.39 | 4.0968 | 1.3794 | 136.2 | - | - | 2021-11-07 20:41 | 4 | 9 | RateD
1159 | 3-07:40:24 | 0:36 | -0.6072 | 0.3647 | 36 | 18.97 | 4.0878 | 1.5038 | 148.4 | - | - | 2021-11-07 20:44 | 4 | 9 | RateD
1160 | 3-07:43:02 | 0:39 | -0.6072 | 0.3914 | 38.6 | 20.36 | 4.0777 | 1.6128 | 159.2 | - | - | 2021-11-07 20:47 | 4 | 9 | RateD
1161 | 3-07:45:11 | 0:41 | -0.6072 | 0.4131 | 40.8 | 21.49 | 4.0676 | 1.7013 | 167.9 | - | - | 2021-11-07 20:49 | 4 | 9 | RateD
1162 | 3-07:46:59 | 0:43 | -0.6072 | 0.4314 | 42.6 | 22.44 | 4.0575 | 1.7757 | 175.3 | - | - | 2021-11-07 20:51 | 4 | 9 | RateD
1163 | 3-07:48:37 | 0:44 | -0.6072 | 0.4479 | 44.2 | 23.3 | 4.0475 | 1.8426 | 181.9 | - | - | 2021-11-07 20:53 | 4 | 9 | RateD
1164 | 3-07:50:09 | 0:46 | -0.6072 | 0.4634 | 45.7 | 24.11 | 4.0374 | 1.9053 | 188.1 | - | - | 2021-11-07 20:54 | 4 | 9 | RateD
1165 | 3-07:51:40 | 0:47 | -0.6072 | 0.4788 | 47.3 | 24.91 | 4.0273 | 1.9673 | 194.2 | - | - | 2021-11-07 20:56 | 4 | 9 | RateD
1166 | 3-07:53:12 | 0:49 | -0.6072 | 0.4942 | 48.8 | 25.71 | 4.0172 | 2.0294 | 200.3 | - | - | 2021-11-07 20:57 | 4 | 9 | RateD
1167 | 3-07:54:49 | 0:50 | -0.6072 | 0.5106 | 50.4 | 26.56 | 4.0072 | 2.0949 | 206.8 | - | - | 2021-11-07 20:59 | 4 | 9 | RateD
1168 | 3-07:56:36 | 0:52 | -0.6072 | 0.5287 | 52.2 | 27.5 | 3.9971 | 2.1676 | 214 | - | - | 2021-11-07 21:01 | 4 | 9 | RateD
1169 | 3-07:58:41 | 0:54 | -0.6072 | 0.5497 | 54.3 | 28.6 | 3.987 | 2.2514 | 222.3 | - | - | 2021-11-07 21:03 | 4 | 9 | RateD
1170 | 3-08:01:09 | 0:57 | -0.6072 | 0.5747 | 56.7 | 29.89 | 3.9769 | 2.3507 | 232.1 | - | - | 2021-11-07 21:05 | 4 | 9 | RateD
1171 | 3-08:04:09 | 1:00 | -0.6072 | 0.6051 | 59.7 | 31.48 | 3.9672 | 2.4715 | 244 | - | - | 2021-11-07 21:08 | 4 | 9 | RateD
1172 | 3-08:07:09 | 1:03 | -0.6072 | 0.6354 | 62.7 | 33.05 | 3.9593 | 2.5918 | 255.9 | - | - | 2021-11-07 21:11 | 4 | 9 | RateD
1173 | 3-08:10:09 | 1:06 | -0.6072 | 0.6659 | 65.7 | 34.64 | 3.9518 | 2.7122 | 267.7 | - | - | 2021-11-07 21:14 | 4 | 9 | RateD
1174 | 3-08:13:09 | 1:09 | -0.6072 | 0.6962 | 68.7 | 36.22 | 3.9444 | 2.832 | 279.6 | - | - | 2021-11-07 21:17 | 4 | 9 | RateD
1175 | 3-08:16:10 | 1:12 | -0.6072 | 0.7266 | 71.7 | 37.8 | 3.936 | 2.9519 | 291.4 | - | - | 2021-11-07 21:20 | 4 | 9 | RateD
1176 | 3-08:19:10 | 1:15 | -0.6072 | 0.7571 | 74.7 | 39.38 | 3.9266 | 3.0715 | 303.2 | - | - | 2021-11-07 21:23 | 4 | 9 | RateD
1177 | 3-08:21:58 | 1:18 | -0.6072 | 0.7855 | 77.5 | 40.86 | 3.9165 | 3.1829 | 314.2 | - | - | 2021-11-07 21:26 | 4 | 9 | RateD
1178 | 3-08:24:32 | 1:20 | -0.6072 | 0.8113 | 80.1 | 42.2 | 3.9064 | 3.284 | 324.2 | - | - | 2021-11-07 21:28 | 4 | 9 | RateD
1179 | 3-08:26:54 | 1:23 | -0.6072 | 0.8353 | 82.5 | 43.45 | 3.8963 | 3.3776 | 333.4 | - | - | 2021-11-07 21:31 | 4 | 9 | RateD
1180 | 3-08:29:09 | 1:25 | -0.6072 | 0.8582 | 84.7 | 44.64 | 3.8863 | 3.4666 | 342.2 | - | - | 2021-11-07 21:33 | 4 | 9 | RateD
1181 | 3-08:31:19 | 1:27 | -0.6072 | 0.8801 | 86.9 | 45.78 | 3.8762 | 3.5516 | 350.6 | - | - | 2021-11-07 21:35 | 4 | 9 | RateD
1182 | 3-08:33:27 | 1:29 | -0.6072 | 0.9016 | 89 | 46.9 | 3.8661 | 3.6351 | 358.8 | - | - | 2021-11-07 21:37 | 4 | 9 | RateD
1183 | 3-08:35:32 | 1:31 | -0.6072 | 0.9227 | 91.1 | 48 | 3.856 | 3.7165 | 366.9 | - | - | 2021-11-07 21:39 | 4 | 9 | RateD
1184 | 3-08:37:35 | 1:33 | -0.6072 | 0.9435 | 93.1 | 49.08 | 3.846 | 3.7965 | 374.8 | - | - | 2021-11-07 21:42 | 4 | 9 | RateD
1185 | 3-08:39:33 | 1:35 | -0.6072 | 0.9633 | 95.1 | 50.11 | 3.8359 | 3.8726 | 382.3 | - | - | 2021-11-07 21:43 | 4 | 9 | RateD
1186 | 3-08:41:27 | 1:37 | -0.6072 | 0.9826 | 97 | 51.11 | 3.8258 | 3.9466 | 389.6 | - | - | 2021-11-07 21:45 | 4 | 9 | RateD
1187 | 3-08:43:22 | 1:39 | -0.6072 | 1.002 | 98.9 | 52.12 | 3.8157 | 4.0207 | 396.9 | - | - | 2021-11-07 21:47 | 4 | 9 | RateD
1188 | 3-08:45:16 | 1:41 | -0.6072 | 1.0213 | 100.8 | 53.12 | 3.8056 | 4.0941 | 404.2 | - | - | 2021-11-07 21:49 | 4 | 9 | RateD
1189 | 3-08:47:14 | 1:43 | -0.6072 | 1.0411 | 102.8 | 54.15 | 3.7956 | 4.1693 | 411.6 | - | - | 2021-11-07 21:51 | 4 | 9 | RateD
1190 | 3-08:49:15 | 1:45 | -0.6072 | 1.0615 | 104.8 | 55.22 | 3.7855 | 4.2468 | 419.2 | - | - | 2021-11-07 21:53 | 4 | 9 | RateD
1191 | 3-08:51:25 | 1:47 | -0.6072 | 1.0834 | 106.9 | 56.36 | 3.7754 | 4.3295 | 427.4 | - | - | 2021-11-07 21:55 | 4 | 9 | RateD
1192 | 3-08:53:40 | 1:49 | -0.6072 | 1.1062 | 109.2 | 57.54 | 3.7653 | 4.4154 | 435.9 | - | - | 2021-11-07 21:58 | 4 | 9 | RateD
1193 | 3-08:56:05 | 1:52 | -0.6072 | 1.1307 | 111.6 | 58.82 | 3.7553 | 4.5076 | 445 | - | - | 2021-11-07 22:00 | 4 | 9 | RateD
1194 | 3-08:58:41 | 1:54 | -0.6072 | 1.157 | 114.2 | 60.19 | 3.7452 | 4.6063 | 454.7 | - | - | 2021-11-07 22:03 | 4 | 9 | RateD
1195 | 3-09:01:23 | 1:57 | -0.6072 | 1.1844 | 116.9 | 61.61 | 3.7351 | 4.7085 | 464.8 | - | - | 2021-11-07 22:05 | 4 | 9 | RateD
1196 | 3-09:04:10 | 2:00 | -0.6072 | 1.2125 | 119.7 | 63.07 | 3.725 | 4.8134 | 475.2 | - | - | 2021-11-07 22:08 | 4 | 9 | RateD
1197 | 3-09:06:57 | 2:03 | -0.6072 | 1.2406 | 122.5 | 64.53 | 3.715 | 4.918 | 485.5 | - | - | 2021-11-07 22:11 | 4 | 9 | RateD
1198 | 3-09:09:44 | 2:05 | -0.6072 | 1.2689 | 125.3 | 66.01 | 3.7049 | 5.0231 | 495.9 | - | - | 2021-11-07 22:14 | 4 | 9 | RateD
1199 | 3-09:12:32 | 2:08 | -0.6072 | 1.2972 | 128.1 | 67.48 | 3.6948 | 5.1278 | 506.2 | - | - | 2021-11-07 22:16 | 4 | 9 | RateD
1200 | 3-09:15:14 | 2:11 | -0.6072 | 1.3245 | 130.7 | 68.9 | 3.6847 | 5.2284 | 516.1 | - | - | 2021-11-07 22:19 | 4 | 9 | RateD
1201 | 3-09:17:55 | 2:14 | -0.6072 | 1.3516 | 133.4 | 70.31 | 3.6747 | 5.3284 | 526 | - | - | 2021-11-07 22:22 | 4 | 9 | RateD
1202 | 3-09:20:27 | 2:16 | -0.6072 | 1.3773 | 136 | 71.64 | 3.6646 | 5.4226 | 535.3 | - | - | 2021-11-07 22:24 | 4 | 9 | RateD
1203 | 3-09:22:54 | 2:19 | -0.6072 | 1.402 | 138.4 | 72.93 | 3.6545 | 5.513 | 544.2 | - | - | 2021-11-07 22:27 | 4 | 9 | RateD
1204 | 3-09:25:23 | 2:21 | -0.6072 | 1.4271 | 140.9 | 74.24 | 3.6444 | 5.6047 | 553.3 | - | - | 2021-11-07 22:29 | 4 | 9 | RateD
1205 | 3-09:27:49 | 2:23 | -0.6072 | 1.4519 | 143.3 | 75.52 | 3.6344 | 5.6947 | 562.2 | - | - | 2021-11-07 22:32 | 4 | 9 | RateD
1206 | 3-09:30:22 | 2:26 | -0.6072 | 1.4777 | 145.9 | 76.87 | 3.6243 | 5.7883 | 571.4 | - | - | 2021-11-07 22:34 | 4 | 9 | RateD
1207 | 3-09:32:57 | 2:29 | -0.6072 | 1.5037 | 148.4 | 78.22 | 3.6142 | 5.8826 | 580.7 | - | - | 2021-11-07 22:37 | 4 | 9 | RateD
1208 | 3-09:35:56 | 2:32 | -0.6072 | 1.5339 | 151.4 | 79.79 | 3.6041 | 5.9917 | 591.5 | - | - | 2021-11-07 22:40 | 4 | 9 | RateD
1209 | 3-09:38:56 | 2:35 | -0.6072 | 1.5643 | 154.4 | 81.37 | 3.5961 | 6.1009 | 602.3 | - | - | 2021-11-07 22:43 | 4 | 9 | RateD
1210 | 3-09:41:56 | 2:38 | -0.6072 | 1.5947 | 157.4 | 82.95 | 3.5896 | 6.2102 | 613 | - | - | 2021-11-07 22:46 | 4 | 9 | RateD
1211 | 3-09:44:56 | 2:41 | -0.6072 | 1.6251 | 160.4 | 84.53 | 3.5823 | 6.3191 | 623.8 | - | - | 2021-11-07 22:49 | 4 | 9 | RateD
1212 | 3-09:47:56 | 2:44 | -0.6072 | 1.6555 | 163.4 | 86.11 | 3.5725 | 6.4278 | 634.5 | - | - | 2021-11-07 22:52 | 4 | 9 | RateD
1213 | 3-09:50:09 | 2:46 | -0.6072 | 1.6778 | 165.6 | 87.28 | 3.5624 | 6.5077 | 642.4 | - | - | 2021-11-07 22:54 | 4 | 9 | RateD
1214 | 3-09:51:48 | 2:47 | -0.6072 | 1.6946 | 167.3 | 88.15 | 3.5524 | 6.5672 | 648.3 | - | - | 2021-11-07 22:56 | 4 | 9 | RateD
1215 | 3-09:53:04 | 2:49 | -0.6072 | 1.7074 | 168.6 | 88.82 | 3.5423 | 6.6128 | 652.8 | - | - | 2021-11-07 22:57 | 4 | 9 | RateD
1216 | 3-09:54:07 | 2:50 | -0.6072 | 1.7181 | 169.6 | 89.37 | 3.5322 | 6.6505 | 656.5 | - | - | 2021-11-07 22:58 | 4 | 9 | RateD
1217 | 3-09:55:00 | 2:51 | -0.6072 | 1.7269 | 170.5 | 89.83 | 3.5221 | 6.6816 | 659.6 | - | - | 2021-11-07 22:59 | 4 | 9 | RateD
1218 | 3-09:55:45 | 2:51 | -0.6072 | 1.7345 | 171.2 | 90.22 | 3.5119 | 6.7082 | 662.2 | - | - | 2021-11-07 23:00 | 4 | 9 | RateD
1219 | 3-09:56:24 | 2:52 | -0.6072 | 1.7412 | 171.9 | 90.57 | 3.5017 | 6.7318 | 664.5 | - | - | 2021-11-07 23:00 | 4 | 9 | RateD
1220 | 3-09:57:00 | 2:53 | -0.6072 | 1.7472 | 172.5 | 90.89 | 3.4916 | 6.7529 | 666.6 | - | - | 2021-11-07 23:01 | 4 | 9 | RateD
1221 | 3-09:57:33 | 2:53 | -0.6072 | 1.7528 | 173 | 91.18 | 3.4815 | 6.7723 | 668.5 | - | - | 2021-11-07 23:02 | 4 | 9 | RateD
1222 | 3-09:58:05 | 2:54 | -0.6072 | 1.7581 | 173.6 | 91.45 | 3.4714 | 6.7908 | 670.4 | - | - | 2021-11-07 23:02 | 4 | 9 | RateD
1223 | 3-09:58:36 | 2:54 | -0.6072 | 1.7634 | 174.1 | 91.73 | 3.4614 | 6.809 | 672.2 | - | - | 2021-11-07 23:03 | 4 | 9 | RateD
1224 | 3-09:59:06 | 2:55 | -0.6072 | 1.7685 | 174.6 | 91.99 | 3.4511 | 6.8266 | 673.9 | - | - | 2021-11-07 23:03 | 4 | 9 | RateD
1225 | 3-09:59:36 | 2:55 | -0.6072 | 1.7735 | 175.1 | 92.25 | 3.4409 | 6.8439 | 675.6 | - | - | 2021-11-07 23:04 | 4 | 9 | RateD
1226 | 3-10:00:05 | 2:56 | -0.6072 | 1.7784 | 175.6 | 92.51 | 3.4308 | 6.8609 | 677.3 | - | - | 2021-11-07 23:04 | 4 | 9 | RateD
1227 | 3-10:00:34 | 2:56 | -0.6072 | 1.7833 | 176 | 92.76 | 3.4206 | 6.8774 | 678.9 | - | - | 2021-11-07 23:05 | 4 | 9 | RateD
1228 | 3-10:01:02 | 2:57 | -0.6072 | 1.788 | 176.5 | 93.01 | 3.4104 | 6.8935 | 680.5 | - | - | 2021-11-07 23:05 | 4 | 9 | RateD
1229 | 3-10:01:28 | 2:57 | -0.6072 | 1.7925 | 176.9 | 93.24 | 3.4003 | 6.9088 | 682 | - | - | 2021-11-07 23:05 | 4 | 9 | RateD
1230 | 3-10:01:56 | 2:58 | -0.6072 | 1.7971 | 177.4 | 93.48 | 3.3899 | 6.9246 | 683.6 | - | - | 2021-11-07 23:06 | 4 | 9 | RateD
1231 | 3-10:02:21 | 2:58 | -0.6072 | 1.8013 | 177.8 | 93.7 | 3.3798 | 6.9388 | 685 | - | - | 2021-11-07 23:06 | 4 | 9 | RateD
1232 | 3-10:02:45 | 2:58 | -0.6072 | 1.8054 | 178.2 | 93.91 | 3.3698 | 6.9526 | 686.3 | - | - | 2021-11-07 23:07 | 4 | 9 | RateD
1233 | 3-10:03:08 | 2:59 | -0.6072 | 1.8093 | 178.6 | 94.11 | 3.3597 | 6.9656 | 687.6 | - | - | 2021-11-07 23:07 | 4 | 9 | RateD
1234 | 3-10:03:31 | 2:59 | -0.6072 | 1.8131 | 179 | 94.31 | 3.3496 | 6.9784 | 688.9 | - | - | 2021-11-07 23:07 | 4 | 9 | RateD
1235 | 3-10:03:53 | 3:00 | -0.6072 | 1.8168 | 179.3 | 94.51 | 3.3394 | 6.9908 | 690.1 | - | - | 2021-11-07 23:08 | 4 | 9 | RateD
1236 | 3-10:04:14 | 3:00 | -0.6072 | 1.8203 | 179.7 | 94.69 | 3.3293 | 7.0027 | 691.3 | - | - | 2021-11-07 23:08 | 4 | 9 | RateD
1237 | 3-10:04:34 | 3:00 | -0.6072 | 1.8238 | 180 | 94.87 | 3.3192 | 7.0143 | 692.4 | - | - | 2021-11-07 23:09 | 4 | 9 | RateD
1238 | 3-10:04:54 | 3:01 | -0.6072 | 1.8271 | 180.4 | 95.04 | 3.309 | 7.0252 | 693.5 | - | - | 2021-11-07 23:09 | 4 | 9 | RateD
1239 | 3-10:05:13 | 3:01 | -0.6073 | 1.8304 | 180.7 | 95.21 | 3.2989 | 7.036 | 694.6 | - | - | 2021-11-07 23:09 | 4 | 9 | RateD
1240 | 3-10:05:32 | 3:01 | -0.6072 | 1.8336 | 181 | 95.38 | 3.2885 | 7.0465 | 695.6 | - | - | 2021-11-07 23:09 | 4 | 9 | RateD
1241 | 3-10:05:50 | 3:01 | -0.6072 | 1.8367 | 181.3 | 95.54 | 3.2781 | 7.0566 | 696.6 | - | - | 2021-11-07 23:10 | 4 | 9 | RateD
1242 | 3-10:06:07 | 3:02 | -0.6072 | 1.8395 | 181.6 | 95.69 | 3.2681 | 7.0659 | 697.5 | - | - | 2021-11-07 23:10 | 4 | 9 | RateD
1243 | 3-10:06:24 | 3:02 | -0.6072 | 1.8423 | 181.9 | 95.83 | 3.258 | 7.0751 | 698.4 | - | - | 2021-11-07 23:10 | 4 | 9 | RateD
1244 | 3-10:06:41 | 3:02 | -0.6072 | 1.8452 | 182.2 | 95.98 | 3.2475 | 7.0844 | 699.4 | - | - | 2021-11-07 23:11 | 4 | 9 | RateD
1245 | 3-10:06:57 | 3:03 | -0.6073 | 1.8479 | 182.4 | 96.12 | 3.2372 | 7.0931 | 700.2 | - | - | 2021-11-07 23:11 | 4 | 9 | RateD
1246 | 3-10:07:12 | 3:03 | -0.6072 | 1.8504 | 182.7 | 96.26 | 3.227 | 7.1014 | 701 | - | - | 2021-11-07 23:11 | 4 | 9 | RateD
1247 | 3-10:07:27 | 3:03 | -0.6072 | 1.8529 | 182.9 | 96.38 | 3.2169 | 7.1094 | 701.8 | - | - | 2021-11-07 23:11 | 4 | 9 | RateD
1248 | 3-10:07:41 | 3:03 | -0.6073 | 1.8554 | 183.2 | 96.51 | 3.2067 | 7.1173 | 702.6 | - | - | 2021-11-07 23:12 | 4 | 9 | RateD
1249 | 3-10:07:55 | 3:04 | -0.6072 | 1.8577 | 183.4 | 96.64 | 3.1965 | 7.1248 | 703.3 | - | - | 2021-11-07 23:12 | 4 | 9 | RateD
1250 | 3-10:08:09 | 3:04 | -0.6072 | 1.8601 | 183.6 | 96.76 | 3.1862 | 7.1323 | 704.1 | - | - | 2021-11-07 23:12 | 4 | 9 | RateD
1251 | 3-10:08:22 | 3:04 | -0.6072 | 1.8622 | 183.8 | 96.87 | 3.1762 | 7.1392 | 704.8 | - | - | 2021-11-07 23:12 | 4 | 9 | RateD
1252 | 3-10:08:35 | 3:04 | -0.6072 | 1.8644 | 184 | 96.98 | 3.1661 | 7.146 | 705.4 | - | - | 2021-11-07 23:13 | 4 | 9 | RateD
1253 | 3-10:08:47 | 3:04 | -0.6072 | 1.8664 | 184.2 | 97.09 | 3.156 | 7.1525 | 706.1 | - | - | 2021-11-07 23:13 | 4 | 9 | RateD
1254 | 3-10:08:59 | 3:05 | -0.6072 | 1.8685 | 184.5 | 97.19 | 3.1458 | 7.159 | 706.7 | - | - | 2021-11-07 23:13 | 4 | 9 | RateD
1255 | 3-10:09:11 | 3:05 | -0.6073 | 1.8705 | 184.7 | 97.3 | 3.1354 | 7.1654 | 707.3 | - | - | 2021-11-07 23:13 | 4 | 9 | RateD
1256 | 3-10:09:23 | 3:05 | -0.6072 | 1.8725 | 184.8 | 97.4 | 3.1252 | 7.1715 | 707.9 | - | - | 2021-11-07 23:13 | 4 | 9 | RateD
1257 | 3-10:09:34 | 3:05 | -0.6072 | 1.8744 | 185 | 97.5 | 3.1149 | 7.1775 | 708.5 | - | - | 2021-11-07 23:14 | 4 | 9 | RateD
1258 | 3-10:09:45 | 3:05 | -0.6072 | 1.8763 | 185.2 | 97.6 | 3.1047 | 7.1834 | 709.1 | - | - | 2021-11-07 23:14 | 4 | 9 | RateD
1259 | 3-10:09:56 | 3:06 | -0.6072 | 1.8781 | 185.4 | 97.7 | 3.0943 | 7.189 | 709.7 | - | - | 2021-11-07 23:14 | 4 | 9 | RateD
1260 | 3-10:10:07 | 3:06 | -0.6072 | 1.88 | 185.6 | 97.79 | 3.0838 | 7.1947 | 710.2 | - | - | 2021-11-07 23:14 | 4 | 9 | RateD
1261 | 3-10:10:17 | 3:06 | -0.6072 | 1.8817 | 185.8 | 97.88 | 3.0735 | 7.2001 | 710.8 | - | - | 2021-11-07 23:14 | 4 | 9 | RateD
1262 | 3-10:10:28 | 3:06 | -0.6072 | 1.8835 | 185.9 | 97.97 | 3.0632 | 7.2055 | 711.3 | - | - | 2021-11-07 23:14 | 4 | 9 | RateD
1263 | 3-10:10:38 | 3:06 | -0.6072 | 1.8852 | 186.1 | 98.06 | 3.0528 | 7.2107 | 711.8 | - | - | 2021-11-07 23:15 | 4 | 9 | RateD
1264 | 3-10:10:48 | 3:06 | -0.6073 | 1.8868 | 186.3 | 98.15 | 3.0425 | 7.2157 | 712.3 | - | - | 2021-11-07 23:15 | 4 | 9 | RateD
1265 | 3-10:10:58 | 3:07 | -0.6072 | 1.8885 | 186.4 | 98.23 | 3.0323 | 7.2207 | 712.8 | - | - | 2021-11-07 23:15 | 4 | 9 | RateD
1266 | 3-10:11:07 | 3:07 | -0.6072 | 1.8901 | 186.6 | 98.32 | 3.0221 | 7.2256 | 713.3 | - | - | 2021-11-07 23:15 | 4 | 9 | RateD
1267 | 3-10:11:17 | 3:07 | -0.6072 | 1.8917 | 186.7 | 98.4 | 3.0115 | 7.2306 | 713.8 | - | - | 2021-11-07 23:15 | 4 | 9 | RateD
1268 | 3-10:11:27 | 3:07 | -0.6072 | 1.8934 | 186.9 | 98.49 | 3.0008 | 7.2355 | 714.3 | - | - | 2021-11-07 23:15 | 4 | 9 | RateD
1269 | 3-10:11:36 | 3:07 | -0.6072 | 1.895 | 187.1 | 98.57 | 2.9901 | 7.2404 | 714.7 | - | - | 2021-11-07 23:16 | 4 | 9 | RateD
1270 | 3-10:11:45 | 3:07 | -0.6072 | 1.8966 | 187.2 | 98.66 | 2.9799 | 7.245 | 715.2 | - | - | 2021-11-07 23:16 | 4 | 9 | RateD
1271 | 3-10:11:55 | 3:08 | -0.6073 | 1.8981 | 187.4 | 98.73 | 2.9695 | 7.2496 | 715.7 | - | - | 2021-11-07 23:16 | 4 | 9 | RateD
1272 | 3-10:12:04 | 3:08 | -0.6072 | 1.8996 | 187.5 | 98.82 | 2.9593 | 7.2542 | 716.1 | - | - | 2021-11-07 23:16 | 4 | 9 | RateD
1273 | 3-10:12:13 | 3:08 | -0.6072 | 1.9012 | 187.7 | 98.89 | 2.9492 | 7.2587 | 716.6 | - | - | 2021-11-07 23:16 | 4 | 9 | RateD
1274 | 3-10:12:22 | 3:08 | -0.6072 | 1.9026 | 187.8 | 98.97 | 2.9391 | 7.263 | 717 | - | - | 2021-11-07 23:16 | 4 | 9 | RateD
1275 | 3-10:12:30 | 3:08 | -0.6072 | 1.9041 | 188 | 99.05 | 2.9291 | 7.2673 | 717.4 | - | - | 2021-11-07 23:16 | 4 | 9 | RateD
1276 | 3-10:12:39 | 3:08 | -0.6072 | 1.9056 | 188.1 | 99.13 | 2.9187 | 7.2717 | 717.8 | - | - | 2021-11-07 23:17 | 4 | 9 | RateD
1277 | 3-10:12:48 | 3:08 | -0.6072 | 1.9071 | 188.3 | 99.2 | 2.9085 | 7.276 | 718.3 | - | - | 2021-11-07 23:17 | 4 | 9 | RateD
1278 | 3-10:12:56 | 3:09 | -0.6072 | 1.9085 | 188.4 | 99.28 | 2.8982 | 7.2802 | 718.7 | - | - | 2021-11-07 23:17 | 4 | 9 | RateD
1279 | 3-10:13:05 | 3:09 | -0.6072 | 1.91 | 188.6 | 99.36 | 2.8878 | 7.2846 | 719.1 | - | - | 2021-11-07 23:17 | 4 | 9 | RateD
1280 | 3-10:13:14 | 3:09 | -0.6072 | 1.9115 | 188.7 | 99.43 | 2.8778 | 7.2887 | 719.5 | - | - | 2021-11-07 23:17 | 4 | 9 | RateD
1281 | 3-10:13:23 | 3:09 | -0.6072 | 1.9129 | 188.8 | 99.51 | 2.8672 | 7.293 | 719.9 | - | - | 2021-11-07 23:17 | 4 | 9 | RateD
1282 | 3-10:13:31 | 3:09 | -0.6072 | 1.9144 | 189 | 99.58 | 2.8568 | 7.2972 | 720.4 | - | - | 2021-11-07 23:17 | 4 | 9 | RateD
1283 | 3-10:13:40 | 3:09 | -0.6073 | 1.9158 | 189.1 | 99.66 | 2.8464 | 7.3012 | 720.8 | - | - | 2021-11-07 23:18 | 4 | 9 | RateD
1284 | 3-10:13:49 | 3:09 | -0.6072 | 1.9174 | 189.3 | 99.74 | 2.8356 | 7.3056 | 721.2 | - | - | 2021-11-07 23:18 | 4 | 9 | RateD
1285 | 3-10:13:57 | 3:10 | -0.6072 | 1.9188 | 189.4 | 99.81 | 2.8252 | 7.3097 | 721.6 | - | - | 2021-11-07 23:18 | 4 | 9 | RateD
1286 | 3-10:14:06 | 3:10 | -0.6072 | 1.9202 | 189.6 | 99.89 | 2.8151 | 7.3137 | 722 | - | - | 2021-11-07 23:18 | 4 | 9 | RateD
1287 | 3-10:14:14 | 3:10 | -0.6072 | 1.9217 | 189.7 | 99.96 | 2.8049 | 7.3177 | 722.4 | - | - | 2021-11-07 23:18 | 4 | 9 | RateD
1288 | 3-10:14:19 | 3:10 | -0.6072 | 1.9224 | 189.8 | 100 | 2.7999 | 7.3198 | 722.6 | - | - | 2021-11-07 23:18 | 4 | 9 | RateD
1289 | 3-10:14:19 | 0:00 | 0.6072 | 0 | 0 | 0 | 2.9763 | 0 | 0 | - | - | 2021-11-07 23:18 | 5 | 10 | RateC
1290 | 3-10:14:21 | 0:00 | 0.6072 | 0.0003 | 0 | 0.02 | 3.1176 | 0.001 | 0.1 | - | - | 2021-11-07 23:18 | 5 | 10 | RateC
1291 | 3-10:14:21 | 0:00 | 0.6072 | 0.0004 | 0 | 0.02 | 3.1638 | 0.0013 | 0.1 | - | - | 2021-11-07 23:18 | 5 | 10 | RateC
1292 | 3-10:14:22 | 0:00 | 0.6072 | 0.0005 | 0.1 | 0.03 | 3.2072 | 0.0017 | 0.2 | - | - | 2021-11-07 23:18 | 5 | 10 | RateC
1293 | 3-10:14:22 | 0:00 | 0.6072 | 0.0006 | 0.1 | 0.03 | 3.2397 | 0.002 | 0.2 | - | - | 2021-11-07 23:18 | 5 | 10 | RateC
1294 | 3-10:14:23 | 0:00 | 0.6072 | 0.0007 | 0.1 | 0.04 | 3.2667 | 0.0023 | 0.2 | - | - | 2021-11-07 23:18 | 5 | 10 | RateC
1295 | 3-10:14:25 | 0:00 | 0.6072 | 0.001 | 0.1 | 0.05 | 3.3392 | 0.0033 | 0.3 | - | - | 2021-11-07 23:18 | 5 | 10 | RateC
1296 | 3-10:14:27 | 0:00 | 0.6072 | 0.0013 | 0.1 | 0.07 | 3.4029 | 0.0044 | 0.4 | - | - | 2021-11-07 23:18 | 5 | 10 | RateC
1297 | 3-10:14:28 | 0:00 | 0.6072 | 0.0016 | 0.2 | 0.09 | 3.4583 | 0.0054 | 0.5 | - | - | 2021-11-07 23:18 | 5 | 10 | RateC
1298 | 3-10:14:30 | 0:00 | 0.6072 | 0.002 | 0.2 | 0.1 | 3.5035 | 0.0065 | 0.6 | - | - | 2021-11-07 23:18 | 5 | 10 | RateC
1299 | 3-10:14:31 | 0:00 | 0.6072 | 0.0022 | 0.2 | 0.11 | 3.5277 | 0.0072 | 0.7 | - | - | 2021-11-07 23:18 | 5 | 10 | RateC
1300 | 3-10:14:32 | 0:00 | 0.6072 | 0.0023 | 0.2 | 0.12 | 3.5378 | 0.0076 | 0.8 | - | - | 2021-11-07 23:18 | 5 | 10 | RateC
1301 | 3-10:14:33 | 0:00 | 0.6072 | 0.0024 | 0.2 | 0.12 | 3.5479 | 0.008 | 0.8 | - | - | 2021-11-07 23:18 | 5 | 10 | RateC
1302 | 3-10:14:34 | 0:00 | 0.6072 | 0.0026 | 0.3 | 0.13 | 3.5607 | 0.0087 | 0.9 | - | - | 2021-11-07 23:19 | 5 | 10 | RateC
1303 | 3-10:14:36 | 0:00 | 0.6072 | 0.0029 | 0.3 | 0.15 | 3.5739 | 0.0098 | 1 | - | - | 2021-11-07 23:19 | 5 | 10 | RateC
1304 | 3-10:14:38 | 0:00 | 0.6072 | 0.0033 | 0.3 | 0.17 | 3.5848 | 0.0113 | 1.1 | - | - | 2021-11-07 23:19 | 5 | 10 | RateC
1305 | 3-10:14:43 | 0:00 | 0.6072 | 0.004 | 0.4 | 0.21 | 3.5961 | 0.0139 | 1.4 | - | - | 2021-11-07 23:19 | 5 | 10 | RateC
1306 | 3-10:14:50 | 0:01 | 0.6072 | 0.0053 | 0.5 | 0.27 | 3.6065 | 0.0183 | 1.8 | - | - | 2021-11-07 23:19 | 5 | 10 | RateC
1307 | 3-10:15:01 | 0:01 | 0.6072 | 0.0071 | 0.7 | 0.37 | 3.6165 | 0.025 | 2.5 | - | - | 2021-11-07 23:19 | 5 | 10 | RateC
1308 | 3-10:15:18 | 0:01 | 0.6072 | 0.0099 | 1 | 0.52 | 3.6268 | 0.0353 | 3.5 | - | - | 2021-11-07 23:19 | 5 | 10 | RateC
1309 | 3-10:15:44 | 0:01 | 0.6072 | 0.0144 | 1.4 | 0.75 | 3.637 | 0.0515 | 5.1 | - | - | 2021-11-07 23:20 | 5 | 10 | RateC
1310 | 3-10:16:26 | 0:02 | 0.6072 | 0.0214 | 2.1 | 1.11 | 3.6472 | 0.077 | 7.6 | - | - | 2021-11-07 23:20 | 5 | 10 | RateC
1311 | 3-10:17:29 | 0:03 | 0.6072 | 0.0321 | 3.2 | 1.66 | 3.6573 | 0.1159 | 11.4 | - | - | 2021-11-07 23:21 | 5 | 10 | RateC
1312 | 3-10:18:58 | 0:05 | 0.6072 | 0.0471 | 4.6 | 2.44 | 3.6674 | 0.171 | 16.9 | - | - | 2021-11-07 23:23 | 5 | 10 | RateC
1313 | 3-10:20:56 | 0:07 | 0.6072 | 0.0669 | 6.6 | 3.47 | 3.6775 | 0.2439 | 24.1 | - | - | 2021-11-07 23:25 | 5 | 10 | RateC
1314 | 3-10:23:36 | 0:09 | 0.6072 | 0.094 | 9.3 | 4.87 | 3.6875 | 0.3434 | 33.9 | - | - | 2021-11-07 23:28 | 5 | 10 | RateC
1315 | 3-10:26:36 | 0:12 | 0.6072 | 0.1243 | 12.3 | 6.44 | 3.694 | 0.4555 | 45 | - | - | 2021-11-07 23:31 | 5 | 10 | RateC
1316 | 3-10:29:36 | 0:15 | 0.6072 | 0.1547 | 15.3 | 8.01 | 3.6984 | 0.5677 | 56 | - | - | 2021-11-07 23:34 | 5 | 10 | RateC
1317 | 3-10:32:36 | 0:18 | 0.6072 | 0.1851 | 18.3 | 9.59 | 3.7023 | 0.6802 | 67.1 | - | - | 2021-11-07 23:37 | 5 | 10 | RateC
1318 | 3-10:35:36 | 0:21 | 0.6073 | 0.2155 | 21.3 | 11.17 | 3.706 | 0.793 | 78.3 | - | - | 2021-11-07 23:40 | 5 | 10 | RateC
1319 | 3-10:38:36 | 0:24 | 0.6072 | 0.2459 | 24.3 | 12.74 | 3.7105 | 0.9055 | 89.4 | - | - | 2021-11-07 23:43 | 5 | 10 | RateC
1320 | 3-10:41:37 | 0:27 | 0.6072 | 0.2763 | 27.3 | 14.32 | 3.7156 | 1.0185 | 100.5 | - | - | 2021-11-07 23:46 | 5 | 10 | RateC
1321 | 3-10:44:37 | 0:30 | 0.6072 | 0.3067 | 30.3 | 15.89 | 3.7215 | 1.1316 | 111.7 | - | - | 2021-11-07 23:49 | 5 | 10 | RateC
1322 | 3-10:47:37 | 0:33 | 0.6072 | 0.3371 | 33.3 | 17.47 | 3.7281 | 1.2448 | 122.9 | - | - | 2021-11-07 23:52 | 5 | 10 | RateC
1323 | 3-10:50:38 | 0:36 | 0.6072 | 0.3675 | 36.3 | 19.04 | 3.7357 | 1.3583 | 134.1 | - | - | 2021-11-07 23:55 | 5 | 10 | RateC
1324 | 3-10:53:38 | 0:39 | 0.6072 | 0.3979 | 39.3 | 20.62 | 3.7441 | 1.472 | 145.3 | - | - | 2021-11-07 23:58 | 5 | 10 | RateC
1325 | 3-10:56:38 | 0:42 | 0.6072 | 0.4284 | 42.3 | 22.19 | 3.7526 | 1.5861 | 156.6 | - | - | 2021-11-08 00:01 | 5 | 10 | RateC
1326 | 3-10:59:39 | 0:45 | 0.6072 | 0.4588 | 45.3 | 23.77 | 3.7618 | 1.7004 | 167.9 | - | - | 2021-11-08 00:04 | 5 | 10 | RateC
1327 | 3-11:02:39 | 0:48 | 0.6072 | 0.4892 | 48.3 | 25.35 | 3.7709 | 1.8149 | 179.2 | - | - | 2021-11-08 00:07 | 5 | 10 | RateC
1328 | 3-11:05:39 | 0:51 | 0.6072 | 0.5196 | 51.3 | 26.92 | 3.7802 | 1.9297 | 190.5 | - | - | 2021-11-08 00:10 | 5 | 10 | RateC
1329 | 3-11:08:39 | 0:54 | 0.6072 | 0.55 | 54.3 | 28.49 | 3.7894 | 2.0446 | 201.8 | - | - | 2021-11-08 00:13 | 5 | 10 | RateC
1330 | 3-11:11:39 | 0:57 | 0.6072 | 0.5804 | 57.3 | 30.07 | 3.7987 | 2.16 | 213.2 | - | - | 2021-11-08 00:16 | 5 | 10 | RateC
1331 | 3-11:14:40 | 1:00 | 0.6072 | 0.6108 | 60.3 | 31.64 | 3.8077 | 2.2756 | 224.6 | - | - | 2021-11-08 00:19 | 5 | 10 | RateC
1332 | 3-11:17:40 | 1:03 | 0.6072 | 0.6412 | 63.3 | 33.22 | 3.817 | 2.3914 | 236.1 | - | - | 2021-11-08 00:22 | 5 | 10 | RateC
1333 | 3-11:20:40 | 1:06 | 0.6072 | 0.6716 | 66.3 | 34.79 | 3.8264 | 2.5076 | 247.5 | - | - | 2021-11-08 00:25 | 5 | 10 | RateC
1334 | 3-11:23:40 | 1:09 | 0.6072 | 0.702 | 69.3 | 36.37 | 3.8363 | 2.6242 | 259.1 | - | - | 2021-11-08 00:28 | 5 | 10 | RateC
1335 | 3-11:26:37 | 1:12 | 0.6072 | 0.7317 | 72.2 | 37.91 | 3.8464 | 2.7383 | 270.3 | - | - | 2021-11-08 00:31 | 5 | 10 | RateC
1336 | 3-11:29:18 | 1:15 | 0.6072 | 0.7589 | 74.9 | 39.32 | 3.8565 | 2.8432 | 280.7 | - | - | 2021-11-08 00:33 | 5 | 10 | RateC
1337 | 3-11:31:49 | 1:18 | 0.6072 | 0.7843 | 77.4 | 40.64 | 3.8666 | 2.9413 | 290.4 | - | - | 2021-11-08 00:36 | 5 | 10 | RateC
1338 | 3-11:34:09 | 1:20 | 0.6073 | 0.808 | 79.8 | 41.86 | 3.8766 | 3.033 | 299.4 | - | - | 2021-11-08 00:38 | 5 | 10 | RateC
1339 | 3-11:36:21 | 1:22 | 0.6072 | 0.8304 | 82 | 43.02 | 3.8869 | 3.1197 | 308 | - | - | 2021-11-08 00:40 | 5 | 10 | RateC
1340 | 3-11:38:28 | 1:24 | 0.6072 | 0.8517 | 84.1 | 44.13 | 3.8969 | 3.2026 | 316.1 | - | - | 2021-11-08 00:42 | 5 | 10 | RateC
1341 | 3-11:40:21 | 1:26 | 0.6072 | 0.8708 | 86 | 45.12 | 3.907 | 3.2771 | 323.5 | - | - | 2021-11-08 00:44 | 5 | 10 | RateC
1342 | 3-11:42:12 | 1:28 | 0.6072 | 0.8894 | 87.8 | 46.08 | 3.9171 | 3.35 | 330.7 | - | - | 2021-11-08 00:46 | 5 | 10 | RateC
1343 | 3-11:43:58 | 1:30 | 0.6072 | 0.9073 | 89.6 | 47.01 | 3.9272 | 3.4202 | 337.6 | - | - | 2021-11-08 00:48 | 5 | 10 | RateC
1344 | 3-11:45:43 | 1:31 | 0.6072 | 0.925 | 91.3 | 47.93 | 3.9373 | 3.4899 | 344.5 | - | - | 2021-11-08 00:50 | 5 | 10 | RateC
1345 | 3-11:47:31 | 1:33 | 0.6072 | 0.9434 | 93.1 | 48.88 | 3.9473 | 3.5623 | 351.7 | - | - | 2021-11-08 00:51 | 5 | 10 | RateC
1346 | 3-11:49:24 | 1:35 | 0.6072 | 0.9623 | 95 | 49.86 | 3.9574 | 3.6372 | 359 | - | - | 2021-11-08 00:53 | 5 | 10 | RateC
1347 | 3-11:51:27 | 1:37 | 0.6072 | 0.983 | 97 | 50.93 | 3.9675 | 3.7193 | 367.2 | - | - | 2021-11-08 00:55 | 5 | 10 | RateC
1348 | 3-11:53:33 | 1:39 | 0.6072 | 1.0044 | 99.1 | 52.04 | 3.9776 | 3.804 | 375.5 | - | - | 2021-11-08 00:58 | 5 | 10 | RateC
1349 | 3-11:55:45 | 1:41 | 0.6072 | 1.0266 | 101.3 | 53.19 | 3.9876 | 3.8924 | 384.2 | - | - | 2021-11-08 01:00 | 5 | 10 | RateC
1350 | 3-11:58:04 | 1:44 | 0.6072 | 1.0501 | 103.7 | 54.41 | 3.9977 | 3.9863 | 393.5 | - | - | 2021-11-08 01:02 | 5 | 10 | RateC
1351 | 3-12:00:33 | 1:46 | 0.6072 | 1.0752 | 106.1 | 55.71 | 4.0078 | 4.0868 | 403.4 | - | - | 2021-11-08 01:04 | 5 | 10 | RateC
1352 | 3-12:03:13 | 1:49 | 0.6072 | 1.1021 | 108.8 | 57.1 | 4.0179 | 4.1949 | 414.1 | - | - | 2021-11-08 01:07 | 5 | 10 | RateC
1353 | 3-12:06:11 | 1:52 | 0.6072 | 1.1322 | 111.8 | 58.66 | 4.0279 | 4.3159 | 426 | - | - | 2021-11-08 01:10 | 5 | 10 | RateC
1354 | 3-12:09:11 | 1:55 | 0.6072 | 1.1626 | 114.8 | 60.24 | 4.0369 | 4.4384 | 438.1 | - | - | 2021-11-08 01:13 | 5 | 10 | RateC
1355 | 3-12:12:11 | 1:58 | 0.6072 | 1.193 | 117.8 | 61.81 | 4.0451 | 4.5612 | 450.3 | - | - | 2021-11-08 01:16 | 5 | 10 | RateC
1356 | 3-12:15:12 | 2:01 | 0.6072 | 1.2234 | 120.8 | 63.39 | 4.0527 | 4.6844 | 462.4 | - | - | 2021-11-08 01:19 | 5 | 10 | RateC
1357 | 3-12:18:12 | 2:04 | 0.6072 | 1.2538 | 123.8 | 64.96 | 4.0606 | 4.8078 | 474.6 | - | - | 2021-11-08 01:22 | 5 | 10 | RateC
1358 | 3-12:21:12 | 2:07 | 0.6072 | 1.2842 | 126.8 | 66.54 | 4.0693 | 4.9313 | 486.8 | - | - | 2021-11-08 01:25 | 5 | 10 | RateC
1359 | 3-12:24:04 | 2:10 | 0.6072 | 1.3132 | 129.6 | 68.04 | 4.0794 | 5.0494 | 498.5 | - | - | 2021-11-08 01:28 | 5 | 10 | RateC
1360 | 3-12:26:22 | 2:12 | 0.6072 | 1.3365 | 131.9 | 69.25 | 4.0895 | 5.1448 | 507.9 | - | - | 2021-11-08 01:30 | 5 | 10 | RateC
1361 | 3-12:28:22 | 2:14 | 0.6072 | 1.3567 | 133.9 | 70.29 | 4.0995 | 5.2273 | 516 | - | - | 2021-11-08 01:32 | 5 | 10 | RateC
1362 | 3-12:30:03 | 2:16 | 0.6072 | 1.3738 | 135.6 | 71.18 | 4.1096 | 5.2973 | 522.9 | - | - | 2021-11-08 01:34 | 5 | 10 | RateC
1363 | 3-12:31:32 | 2:17 | 0.6072 | 1.3887 | 137.1 | 71.95 | 4.1197 | 5.3587 | 529 | - | - | 2021-11-08 01:35 | 5 | 10 | RateC
1364 | 3-12:32:51 | 2:19 | 0.6072 | 1.402 | 138.4 | 72.64 | 4.1298 | 5.4137 | 534.4 | - | - | 2021-11-08 01:37 | 5 | 10 | RateC
1365 | 3-12:34:05 | 2:20 | 0.6072 | 1.4146 | 139.6 | 73.3 | 4.1399 | 5.4659 | 539.6 | - | - | 2021-11-08 01:38 | 5 | 10 | RateC
1366 | 3-12:35:19 | 2:21 | 0.6072 | 1.4271 | 140.9 | 73.94 | 4.1499 | 5.5175 | 544.7 | - | - | 2021-11-08 01:39 | 5 | 10 | RateC
1367 | 3-12:36:31 | 2:22 | 0.6072 | 1.4392 | 142.1 | 74.57 | 4.16 | 5.568 | 549.6 | - | - | 2021-11-08 01:40 | 5 | 10 | RateC
1368 | 3-12:37:50 | 2:24 | 0.6072 | 1.4525 | 143.4 | 75.26 | 4.1701 | 5.6233 | 555.1 | - | - | 2021-11-08 01:42 | 5 | 10 | RateC
1369 | 3-12:39:21 | 2:25 | 0.6072 | 1.4678 | 144.9 | 76.05 | 4.1802 | 5.6872 | 561.4 | - | - | 2021-11-08 01:43 | 5 | 10 | RateC
1370 | 3-12:40:56 | 2:27 | 0.6072 | 1.4839 | 146.5 | 76.88 | 4.1904 | 5.7544 | 568.1 | - | - | 2021-11-08 01:45 | 5 | 10 | RateC
1371 | 3-12:42:42 | 2:28 | 0.6072 | 1.5017 | 148.2 | 77.81 | 4.2005 | 5.8293 | 575.5 | - | - | 2021-11-08 01:47 | 5 | 10 | RateC
1372 | 3-12:44:49 | 2:30 | 0.6072 | 1.5231 | 150.4 | 78.92 | 4.2107 | 5.9193 | 584.3 | - | - | 2021-11-08 01:49 | 5 | 10 | RateC
1373 | 3-12:47:37 | 2:33 | 0.6072 | 1.5516 | 153.2 | 80.39 | 4.2208 | 6.0391 | 596.2 | - | - | 2021-11-08 01:52 | 5 | 10 | RateC
1374 | 3-12:50:37 | 2:36 | 0.6072 | 1.582 | 156.2 | 81.96 | 4.2276 | 6.1677 | 608.9 | - | - | 2021-11-08 01:55 | 5 | 10 | RateC
1375 | 3-12:53:38 | 2:39 | 0.6072 | 1.6124 | 159.2 | 83.54 | 4.2324 | 6.2962 | 621.5 | - | - | 2021-11-08 01:58 | 5 | 10 | RateC
1376 | 3-12:56:38 | 2:42 | 0.6072 | 1.6428 | 162.2 | 85.12 | 4.2364 | 6.4251 | 634.3 | - | - | 2021-11-08 02:01 | 5 | 10 | RateC
1377 | 3-12:59:38 | 2:45 | 0.6072 | 1.6732 | 165.2 | 86.69 | 4.2408 | 6.5539 | 647 | - | - | 2021-11-08 02:04 | 5 | 10 | RateC
1378 | 3-13:02:39 | 2:48 | 0.6072 | 1.7036 | 168.2 | 88.27 | 4.2457 | 6.683 | 659.7 | - | - | 2021-11-08 02:07 | 5 | 10 | RateC
1379 | 3-13:05:39 | 2:51 | 0.6072 | 1.7341 | 171.2 | 89.84 | 4.2524 | 6.8124 | 672.5 | - | - | 2021-11-08 02:10 | 5 | 10 | RateC
1380 | 3-13:08:39 | 2:54 | 0.6072 | 1.7644 | 174.2 | 91.42 | 4.2606 | 6.9417 | 685.3 | - | - | 2021-11-08 02:13 | 5 | 10 | RateC
1381 | 3-13:11:28 | 2:57 | 0.6072 | 1.7929 | 177 | 92.89 | 4.2707 | 7.0631 | 697.2 | - | - | 2021-11-08 02:15 | 5 | 10 | RateC
1382 | 3-13:13:45 | 2:59 | 0.6072 | 1.816 | 179.3 | 94.09 | 4.2809 | 7.1617 | 707 | - | - | 2021-11-08 02:18 | 5 | 10 | RateC
1383 | 3-13:15:41 | 3:01 | 0.6072 | 1.8355 | 181.2 | 95.1 | 4.291 | 7.2454 | 715.2 | - | - | 2021-11-08 02:20 | 5 | 10 | RateC
1384 | 3-13:17:15 | 3:03 | 0.6072 | 1.8514 | 182.8 | 95.92 | 4.3011 | 7.3136 | 722 | - | - | 2021-11-08 02:21 | 5 | 10 | RateC
1385 | 3-13:18:33 | 3:04 | 0.6072 | 1.8646 | 184.1 | 96.61 | 4.3111 | 7.3704 | 727.6 | - | - | 2021-11-08 02:22 | 5 | 10 | RateC
1386 | 3-13:19:43 | 3:05 | 0.6072 | 1.8764 | 185.2 | 97.22 | 4.3214 | 7.4213 | 732.6 | - | - | 2021-11-08 02:24 | 5 | 10 | RateC
1387 | 3-13:20:42 | 3:06 | 0.6072 | 1.8863 | 186.2 | 97.73 | 4.3316 | 7.4642 | 736.8 | - | - | 2021-11-08 02:25 | 5 | 10 | RateC
1388 | 3-13:21:35 | 3:07 | 0.6073 | 1.8953 | 187.1 | 98.2 | 4.3417 | 7.5034 | 740.7 | - | - | 2021-11-08 02:26 | 5 | 10 | RateC
1389 | 3-13:22:20 | 3:08 | 0.6072 | 1.9028 | 187.8 | 98.59 | 4.3517 | 7.536 | 743.9 | - | - | 2021-11-08 02:26 | 5 | 10 | RateC
1390 | 3-13:23:01 | 3:09 | 0.6072 | 1.9097 | 188.5 | 98.95 | 4.3618 | 7.5661 | 746.9 | - | - | 2021-11-08 02:27 | 5 | 10 | RateC
1391 | 3-13:23:37 | 3:09 | 0.6072 | 1.9159 | 189.1 | 99.26 | 4.3719 | 7.5929 | 749.5 | - | - | 2021-11-08 02:28 | 5 | 10 | RateC
1392 | 3-13:24:10 | 3:10 | 0.6072 | 1.9214 | 189.7 | 99.55 | 4.3821 | 7.6173 | 752 | - | - | 2021-11-08 02:28 | 5 | 10 | RateC
1393 | 3-13:24:40 | 3:10 | 0.6072 | 1.9266 | 190.2 | 99.82 | 4.3924 | 7.6398 | 754.2 | - | - | 2021-11-08 02:29 | 5 | 10 | RateC
1394 | 3-13:25:01 | 3:11 | 0.6072 | 1.9301 | 190.5 | 100 | 4.4 | 7.6552 | 755.7 | - | - | 2021-11-08 02:29 | 5 | 10 | RateC
1395 | 3-13:25:01 | 0:00 | -0.6072 | 0 | 0 | 0 | 4.2986 | 0 | 0 | - | - | 2021-11-08 02:29 | 5 | 11 | RateD
1396 | 3-13:25:02 | 0:00 | -0.6072 | 0.0002 | 0 | 0.01 | 4.2783 | 0.0009 | 0.1 | - | - | 2021-11-08 02:29 | 5 | 11 | RateD
1397 | 3-13:25:04 | 0:00 | -0.6072 | 0.0004 | 0 | 0.02 | 4.2625 | 0.0018 | 0.2 | - | - | 2021-11-08 02:29 | 5 | 11 | RateD
1398 | 3-13:25:05 | 0:00 | -0.6072 | 0.0007 | 0.1 | 0.04 | 4.2502 | 0.0032 | 0.3 | - | - | 2021-11-08 02:29 | 5 | 11 | RateD
1399 | 3-13:25:08 | 0:00 | -0.6072 | 0.0013 | 0.1 | 0.06 | 4.2391 | 0.0053 | 0.5 | - | - | 2021-11-08 02:29 | 5 | 11 | RateD
1400 | 3-13:25:13 | 0:00 | -0.6072 | 0.002 | 0.2 | 0.1 | 4.2288 | 0.0083 | 0.8 | - | - | 2021-11-08 02:29 | 5 | 11 | RateD
1401 | 3-13:25:19 | 0:00 | -0.6072 | 0.0031 | 0.3 | 0.16 | 4.2183 | 0.0131 | 1.3 | - | - | 2021-11-08 02:29 | 5 | 11 | RateD
1402 | 3-13:25:29 | 0:00 | -0.6072 | 0.0046 | 0.5 | 0.24 | 4.2082 | 0.0196 | 1.9 | - | - | 2021-11-08 02:29 | 5 | 11 | RateD
1403 | 3-13:25:41 | 0:01 | -0.6072 | 0.0068 | 0.7 | 0.35 | 4.1981 | 0.0286 | 2.8 | - | - | 2021-11-08 02:30 | 5 | 11 | RateD
1404 | 3-13:26:01 | 0:01 | -0.6072 | 0.0101 | 1 | 0.52 | 4.1877 | 0.0424 | 4.2 | - | - | 2021-11-08 02:30 | 5 | 11 | RateD
1405 | 3-13:26:29 | 0:01 | -0.6072 | 0.0148 | 1.5 | 0.77 | 4.1777 | 0.0622 | 6.1 | - | - | 2021-11-08 02:30 | 5 | 11 | RateD
1406 | 3-13:27:10 | 0:02 | -0.6072 | 0.0217 | 2.1 | 1.12 | 4.1674 | 0.0909 | 9 | - | - | 2021-11-08 02:31 | 5 | 11 | RateD
1407 | 3-13:28:09 | 0:03 | -0.6072 | 0.0317 | 3.1 | 1.64 | 4.1574 | 0.1327 | 13.1 | - | - | 2021-11-08 02:32 | 5 | 11 | RateD
1408 | 3-13:29:36 | 0:05 | -0.6072 | 0.0464 | 4.6 | 2.4 | 4.1473 | 0.1936 | 19.1 | - | - | 2021-11-08 02:34 | 5 | 11 | RateD
1409 | 3-13:32:02 | 0:07 | -0.6072 | 0.071 | 7 | 3.67 | 4.1372 | 0.2956 | 29.2 | - | - | 2021-11-08 02:36 | 5 | 11 | RateD
1410 | 3-13:35:02 | 0:10 | -0.6072 | 0.1014 | 10 | 5.24 | 4.1302 | 0.4211 | 41.6 | - | - | 2021-11-08 02:39 | 5 | 11 | RateD
1411 | 3-13:38:02 | 0:13 | -0.6073 | 0.1317 | 13 | 6.82 | 4.1257 | 0.5464 | 53.9 | - | - | 2021-11-08 02:42 | 5 | 11 | RateD
1412 | 3-13:41:02 | 0:16 | -0.6072 | 0.1621 | 16 | 8.39 | 4.1222 | 0.6717 | 66.3 | - | - | 2021-11-08 02:45 | 5 | 11 | RateD
1413 | 3-13:44:02 | 0:19 | -0.6072 | 0.1925 | 19 | 9.96 | 4.1191 | 0.7969 | 78.7 | - | - | 2021-11-08 02:48 | 5 | 11 | RateD
1414 | 3-13:47:02 | 0:22 | -0.6072 | 0.2229 | 22 | 11.53 | 4.116 | 0.922 | 91 | - | - | 2021-11-08 02:51 | 5 | 11 | RateD
1415 | 3-13:50:03 | 0:25 | -0.6072 | 0.2533 | 25 | 13.1 | 4.1124 | 1.0471 | 103.4 | - | - | 2021-11-08 02:54 | 5 | 11 | RateD
1416 | 3-13:53:03 | 0:28 | -0.6072 | 0.2837 | 28 | 14.68 | 4.1081 | 1.172 | 115.7 | - | - | 2021-11-08 02:57 | 5 | 11 | RateD
1417 | 3-13:56:03 | 0:31 | -0.6072 | 0.3141 | 31 | 16.25 | 4.1022 | 1.2968 | 128 | - | - | 2021-11-08 03:00 | 5 | 11 | RateD
1418 | 3-13:59:03 | 0:34 | -0.6072 | 0.3445 | 34 | 17.82 | 4.0949 | 1.4215 | 140.3 | - | - | 2021-11-08 03:03 | 5 | 11 | RateD
1419 | 3-14:02:04 | 0:37 | -0.6072 | 0.3749 | 37 | 19.4 | 4.085 | 1.546 | 152.6 | - | - | 2021-11-08 03:06 | 5 | 11 | RateD
1420 | 3-14:04:25 | 0:39 | -0.6072 | 0.3988 | 39.4 | 20.63 | 4.0749 | 1.6434 | 162.2 | - | - | 2021-11-08 03:08 | 5 | 11 | RateD
1421 | 3-14:06:22 | 0:41 | -0.6072 | 0.4186 | 41.3 | 21.65 | 4.0648 | 1.7237 | 170.2 | - | - | 2021-11-08 03:10 | 5 | 11 | RateD
1422 | 3-14:08:06 | 0:43 | -0.6072 | 0.4359 | 43 | 22.55 | 4.0547 | 1.7944 | 177.1 | - | - | 2021-11-08 03:12 | 5 | 11 | RateD
1423 | 3-14:09:40 | 0:45 | -0.6072 | 0.4518 | 44.6 | 23.37 | 4.0447 | 1.8586 | 183.5 | - | - | 2021-11-08 03:14 | 5 | 11 | RateD
1424 | 3-14:11:08 | 0:46 | -0.6072 | 0.4667 | 46.1 | 24.14 | 4.0346 | 1.9187 | 189.4 | - | - | 2021-11-08 03:15 | 5 | 11 | RateD
1425 | 3-14:12:38 | 0:48 | -0.6072 | 0.482 | 47.6 | 24.93 | 4.0245 | 1.9803 | 195.5 | - | - | 2021-11-08 03:17 | 5 | 11 | RateD
1426 | 3-14:14:12 | 0:49 | -0.6072 | 0.4978 | 49.1 | 25.75 | 4.0143 | 2.0437 | 201.8 | - | - | 2021-11-08 03:18 | 5 | 11 | RateD
1427 | 3-14:15:51 | 0:51 | -0.6072 | 0.5145 | 50.8 | 26.61 | 4.0042 | 2.1107 | 208.4 | - | - | 2021-11-08 03:20 | 5 | 11 | RateD
1428 | 3-14:17:43 | 0:53 | -0.6072 | 0.5333 | 52.6 | 27.59 | 3.9941 | 2.1862 | 215.8 | - | - | 2021-11-08 03:22 | 5 | 11 | RateD
1429 | 3-14:19:49 | 0:55 | -0.6072 | 0.5546 | 54.7 | 28.69 | 3.9841 | 2.271 | 224.2 | - | - | 2021-11-08 03:24 | 5 | 11 | RateD
1430 | 3-14:22:25 | 0:57 | -0.6072 | 0.5809 | 57.3 | 30.05 | 3.974 | 2.3757 | 234.5 | - | - | 2021-11-08 03:26 | 5 | 11 | RateD
1431 | 3-14:25:25 | 1:00 | -0.6072 | 0.6113 | 60.3 | 31.62 | 3.9647 | 2.4963 | 246.4 | - | - | 2021-11-08 03:29 | 5 | 11 | RateD
1432 | 3-14:28:25 | 1:03 | -0.6072 | 0.6417 | 63.3 | 33.2 | 3.9572 | 2.6166 | 258.3 | - | - | 2021-11-08 03:32 | 5 | 11 | RateD
1433 | 3-14:31:26 | 1:06 | -0.6072 | 0.6721 | 66.3 | 34.77 | 3.9498 | 2.737 | 270.2 | - | - | 2021-11-08 03:35 | 5 | 11 | RateD
1434 | 3-14:34:26 | 1:09 | -0.6072 | 0.7025 | 69.3 | 36.34 | 3.9422 | 2.8568 | 282 | - | - | 2021-11-08 03:38 | 5 | 11 | RateD
1435 | 3-14:37:26 | 1:12 | -0.6072 | 0.7329 | 72.4 | 37.92 | 3.9337 | 2.9766 | 293.8 | - | - | 2021-11-08 03:41 | 5 | 11 | RateD
1436 | 3-14:40:26 | 1:15 | -0.6072 | 0.7633 | 75.4 | 39.49 | 3.9241 | 3.0961 | 305.6 | - | - | 2021-11-08 03:44 | 5 | 11 | RateD
1437 | 3-14:43:11 | 1:18 | -0.6072 | 0.791 | 78.1 | 40.92 | 3.914 | 3.2048 | 316.4 | - | - | 2021-11-08 03:47 | 5 | 11 | RateD
1438 | 3-14:45:42 | 1:21 | -0.6072 | 0.8165 | 80.6 | 42.24 | 3.9039 | 3.3043 | 326.2 | - | - | 2021-11-08 03:50 | 5 | 11 | RateD
1439 | 3-14:48:00 | 1:23 | -0.6072 | 0.8399 | 82.9 | 43.45 | 3.8938 | 3.3956 | 335.2 | - | - | 2021-11-08 03:52 | 5 | 11 | RateD
1440 | 3-14:50:16 | 1:25 | -0.6072 | 0.8627 | 85.2 | 44.63 | 3.8838 | 3.4842 | 343.9 | - | - | 2021-11-08 03:54 | 5 | 11 | RateD
1441 | 3-14:52:25 | 1:27 | -0.6072 | 0.8846 | 87.3 | 45.76 | 3.8737 | 3.5691 | 352.3 | - | - | 2021-11-08 03:56 | 5 | 11 | RateD
1442 | 3-14:54:31 | 1:30 | -0.6072 | 0.9058 | 89.4 | 46.86 | 3.8636 | 3.6512 | 360.4 | - | - | 2021-11-08 03:58 | 5 | 11 | RateD
1443 | 3-14:56:36 | 1:32 | -0.6072 | 0.9269 | 91.5 | 47.95 | 3.8535 | 3.7326 | 368.5 | - | - | 2021-11-08 04:01 | 5 | 11 | RateD
1444 | 3-14:58:37 | 1:34 | -0.6072 | 0.9473 | 93.5 | 49.01 | 3.8435 | 3.811 | 376.2 | - | - | 2021-11-08 04:03 | 5 | 11 | RateD
1445 | 3-15:00:32 | 1:36 | -0.6073 | 0.9667 | 95.4 | 50.01 | 3.8334 | 3.8854 | 383.6 | - | - | 2021-11-08 04:04 | 5 | 11 | RateD
1446 | 3-15:02:20 | 1:37 | -0.6072 | 0.985 | 97.2 | 50.95 | 3.8233 | 3.9555 | 390.5 | - | - | 2021-11-08 04:06 | 5 | 11 | RateD
1447 | 3-15:04:14 | 1:39 | -0.6072 | 1.004 | 99.1 | 51.94 | 3.8132 | 4.0283 | 397.7 | - | - | 2021-11-08 04:08 | 5 | 11 | RateD
1448 | 3-15:06:04 | 1:41 | -0.6072 | 1.0228 | 101 | 52.91 | 3.8032 | 4.0996 | 404.7 | - | - | 2021-11-08 04:10 | 5 | 11 | RateD
1449 | 3-15:07:57 | 1:43 | -0.6072 | 1.0417 | 102.8 | 53.89 | 3.7931 | 4.1714 | 411.8 | - | - | 2021-11-08 04:12 | 5 | 11 | RateD
1450 | 3-15:09:55 | 1:45 | -0.6072 | 1.0616 | 104.8 | 54.92 | 3.783 | 4.2468 | 419.2 | - | - | 2021-11-08 04:14 | 5 | 11 | RateD
1451 | 3-15:11:55 | 1:47 | -0.6072 | 1.082 | 106.8 | 55.97 | 3.7729 | 4.3238 | 426.8 | - | - | 2021-11-08 04:16 | 5 | 11 | RateD
1452 | 3-15:14:05 | 1:49 | -0.6072 | 1.1039 | 109 | 57.11 | 3.7629 | 4.4064 | 435 | - | - | 2021-11-08 04:18 | 5 | 11 | RateD
1453 | 3-15:16:31 | 1:52 | -0.6072 | 1.1284 | 111.4 | 58.37 | 3.7528 | 4.4985 | 444.1 | - | - | 2021-11-08 04:20 | 5 | 11 | RateD
1454 | 3-15:19:18 | 1:54 | -0.6072 | 1.1566 | 114.2 | 59.83 | 3.7427 | 4.6041 | 454.5 | - | - | 2021-11-08 04:23 | 5 | 11 | RateD
1455 | 3-15:22:10 | 1:57 | -0.6072 | 1.1856 | 117 | 61.33 | 3.7326 | 4.7127 | 465.2 | - | - | 2021-11-08 04:26 | 5 | 11 | RateD
1456 | 3-15:25:08 | 2:00 | -0.6072 | 1.2157 | 120 | 62.89 | 3.7226 | 4.8249 | 476.3 | - | - | 2021-11-08 04:29 | 5 | 11 | RateD
1457 | 3-15:28:05 | 2:03 | -0.6072 | 1.2455 | 122.9 | 64.43 | 3.7125 | 4.9355 | 487.2 | - | - | 2021-11-08 04:32 | 5 | 11 | RateD
1458 | 3-15:30:54 | 2:06 | -0.6072 | 1.274 | 125.8 | 65.91 | 3.7024 | 5.0414 | 497.7 | - | - | 2021-11-08 04:35 | 5 | 11 | RateD
1459 | 3-15:33:40 | 2:09 | -0.6072 | 1.302 | 128.5 | 67.36 | 3.6923 | 5.145 | 507.9 | - | - | 2021-11-08 04:38 | 5 | 11 | RateD
1460 | 3-15:36:19 | 2:11 | -0.6072 | 1.3288 | 131.2 | 68.74 | 3.6823 | 5.2438 | 517.6 | - | - | 2021-11-08 04:40 | 5 | 11 | RateD
1461 | 3-15:38:58 | 2:14 | -0.6072 | 1.3556 | 133.8 | 70.13 | 3.6722 | 5.3421 | 527.4 | - | - | 2021-11-08 04:43 | 5 | 11 | RateD
1462 | 3-15:41:25 | 2:16 | -0.6072 | 1.3805 | 136.3 | 71.42 | 3.6621 | 5.4335 | 536.4 | - | - | 2021-11-08 04:45 | 5 | 11 | RateD
1463 | 3-15:43:51 | 2:19 | -0.6073 | 1.4051 | 138.7 | 72.69 | 3.652 | 5.5233 | 545.2 | - | - | 2021-11-08 04:48 | 5 | 11 | RateD
1464 | 3-15:46:13 | 2:21 | -0.6072 | 1.429 | 141.1 | 73.93 | 3.642 | 5.6108 | 553.9 | - | - | 2021-11-08 04:50 | 5 | 11 | RateD
1465 | 3-15:48:37 | 2:24 | -0.6072 | 1.4533 | 143.5 | 75.18 | 3.6319 | 5.699 | 562.6 | - | - | 2021-11-08 04:53 | 5 | 11 | RateD
1466 | 3-15:51:07 | 2:26 | -0.6072 | 1.4786 | 146 | 76.49 | 3.6218 | 5.7909 | 571.7 | - | - | 2021-11-08 04:55 | 5 | 11 | RateD
1467 | 3-15:53:41 | 2:29 | -0.6072 | 1.5045 | 148.5 | 77.83 | 3.6117 | 5.8846 | 580.9 | - | - | 2021-11-08 04:58 | 5 | 11 | RateD
1468 | 3-15:56:40 | 2:32 | -0.6072 | 1.5348 | 151.5 | 79.4 | 3.6017 | 5.9937 | 591.7 | - | - | 2021-11-08 05:01 | 5 | 11 | RateD
1469 | 3-15:59:40 | 2:35 | -0.6072 | 1.5652 | 154.5 | 80.97 | 3.5936 | 6.1031 | 602.5 | - | - | 2021-11-08 05:04 | 5 | 11 | RateD
1470 | 3-16:02:41 | 2:38 | -0.6072 | 1.5956 | 157.5 | 82.54 | 3.5868 | 6.2123 | 613.3 | - | - | 2021-11-08 05:07 | 5 | 11 | RateD
1471 | 3-16:05:41 | 2:41 | -0.6072 | 1.626 | 160.5 | 84.12 | 3.579 | 6.3213 | 624 | - | - | 2021-11-08 05:10 | 5 | 11 | RateD
1472 | 3-16:08:35 | 2:44 | -0.6072 | 1.6554 | 163.4 | 85.64 | 3.5689 | 6.4262 | 634.4 | - | - | 2021-11-08 05:13 | 5 | 11 | RateD
1473 | 3-16:10:42 | 2:46 | -0.6072 | 1.6768 | 165.5 | 86.75 | 3.5589 | 6.5027 | 641.9 | - | - | 2021-11-08 05:15 | 5 | 11 | RateD
1474 | 3-16:12:17 | 2:47 | -0.6072 | 1.6929 | 167.1 | 87.58 | 3.5488 | 6.5598 | 647.6 | - | - | 2021-11-08 05:16 | 5 | 11 | RateD
1475 | 3-16:13:34 | 2:49 | -0.6072 | 1.7058 | 168.4 | 88.24 | 3.5387 | 6.6054 | 652.1 | - | - | 2021-11-08 05:18 | 5 | 11 | RateD
1476 | 3-16:14:39 | 2:50 | -0.6072 | 1.7168 | 169.5 | 88.81 | 3.5286 | 6.6442 | 655.9 | - | - | 2021-11-08 05:19 | 5 | 11 | RateD
1477 | 3-16:15:34 | 2:51 | -0.6072 | 1.726 | 170.4 | 89.29 | 3.5186 | 6.6768 | 659.1 | - | - | 2021-11-08 05:20 | 5 | 11 | RateD
1478 | 3-16:16:20 | 2:51 | -0.6072 | 1.7339 | 171.2 | 89.7 | 3.5085 | 6.7043 | 661.8 | - | - | 2021-11-08 05:20 | 5 | 11 | RateD
1479 | 3-16:17:03 | 2:52 | -0.6072 | 1.7411 | 171.9 | 90.07 | 3.4984 | 6.7298 | 664.3 | - | - | 2021-11-08 05:21 | 5 | 11 | RateD
1480 | 3-16:17:43 | 2:53 | -0.6072 | 1.7478 | 172.5 | 90.42 | 3.4883 | 6.7531 | 666.6 | - | - | 2021-11-08 05:22 | 5 | 11 | RateD
1481 | 3-16:18:20 | 2:53 | -0.6072 | 1.754 | 173.1 | 90.74 | 3.4783 | 6.7747 | 668.8 | - | - | 2021-11-08 05:22 | 5 | 11 | RateD
1482 | 3-16:18:56 | 2:54 | -0.6072 | 1.7601 | 173.8 | 91.05 | 3.468 | 6.7959 | 670.9 | - | - | 2021-11-08 05:23 | 5 | 11 | RateD
1483 | 3-16:19:31 | 2:54 | -0.6072 | 1.7661 | 174.3 | 91.36 | 3.458 | 6.8166 | 672.9 | - | - | 2021-11-08 05:23 | 5 | 11 | RateD
1484 | 3-16:20:06 | 2:55 | -0.6072 | 1.772 | 174.9 | 91.67 | 3.4476 | 6.837 | 674.9 | - | - | 2021-11-08 05:24 | 5 | 11 | RateD
1485 | 3-16:20:39 | 2:56 | -0.6072 | 1.7775 | 175.5 | 91.96 | 3.4375 | 6.8561 | 676.8 | - | - | 2021-11-08 05:25 | 5 | 11 | RateD
1486 | 3-16:21:11 | 2:56 | -0.6072 | 1.7829 | 176 | 92.23 | 3.4274 | 6.8745 | 678.6 | - | - | 2021-11-08 05:25 | 5 | 11 | RateD
1487 | 3-16:21:42 | 2:57 | -0.6072 | 1.7881 | 176.5 | 92.5 | 3.4173 | 6.8922 | 680.4 | - | - | 2021-11-08 05:26 | 5 | 11 | RateD
1488 | 3-16:22:12 | 2:57 | -0.6072 | 1.7931 | 177 | 92.76 | 3.4073 | 6.9095 | 682.1 | - | - | 2021-11-08 05:26 | 5 | 11 | RateD
1489 | 3-16:22:40 | 2:58 | -0.6072 | 1.798 | 177.5 | 93.01 | 3.3972 | 6.926 | 683.7 | - | - | 2021-11-08 05:27 | 5 | 11 | RateD
1490 | 3-16:23:09 | 2:58 | -0.6072 | 1.8028 | 178 | 93.26 | 3.3871 | 6.9423 | 685.3 | - | - | 2021-11-08 05:27 | 5 | 11 | RateD
1491 | 3-16:23:35 | 2:59 | -0.6072 | 1.8072 | 178.4 | 93.49 | 3.377 | 6.9574 | 686.8 | - | - | 2021-11-08 05:28 | 5 | 11 | RateD
1492 | 3-16:24:00 | 2:59 | -0.6072 | 1.8115 | 178.8 | 93.71 | 3.367 | 6.9716 | 688.2 | - | - | 2021-11-08 05:28 | 5 | 11 | RateD
1493 | 3-16:24:25 | 2:59 | -0.6072 | 1.8156 | 179.2 | 93.93 | 3.3569 | 6.9855 | 689.6 | - | - | 2021-11-08 05:28 | 5 | 11 | RateD
1494 | 3-16:24:49 | 3:00 | -0.6072 | 1.8196 | 179.6 | 94.13 | 3.3468 | 6.999 | 690.9 | - | - | 2021-11-08 05:29 | 5 | 11 | RateD
1495 | 3-16:25:12 | 3:00 | -0.6072 | 1.8235 | 180 | 94.34 | 3.3366 | 7.0121 | 692.2 | - | - | 2021-11-08 05:29 | 5 | 11 | RateD
1496 | 3-16:25:34 | 3:01 | -0.6072 | 1.8272 | 180.4 | 94.53 | 3.3265 | 7.0243 | 693.4 | - | - | 2021-11-08 05:30 | 5 | 11 | RateD
1497 | 3-16:25:56 | 3:01 | -0.6074 | 1.8309 | 180.7 | 94.72 | 3.3163 | 7.0366 | 694.6 | - | - | 2021-11-08 05:30 | 5 | 11 | RateD
1498 | 3-16:26:16 | 3:01 | -0.6072 | 1.8344 | 181.1 | 94.9 | 3.3062 | 7.0481 | 695.8 | - | - | 2021-11-08 05:30 | 5 | 11 | RateD
1499 | 3-16:26:36 | 3:02 | -0.6072 | 1.8378 | 181.4 | 95.07 | 3.2961 | 7.0593 | 696.9 | - | - | 2021-11-08 05:31 | 5 | 11 | RateD
1500 | 3-16:26:55 | 3:02 | -0.6072 | 1.841 | 181.7 | 95.24 | 3.2861 | 7.0698 | 697.9 | - | - | 2021-11-08 05:31 | 5 | 11 | RateD
1501 | 3-16:27:14 | 3:02 | -0.6072 | 1.8442 | 182 | 95.4 | 3.2757 | 7.0803 | 698.9 | - | - | 2021-11-08 05:31 | 5 | 11 | RateD
1502 | 3-16:27:32 | 3:03 | -0.6073 | 1.8472 | 182.4 | 95.56 | 3.2656 | 7.0903 | 699.9 | - | - | 2021-11-08 05:32 | 5 | 11 | RateD
1503 | 3-16:27:50 | 3:03 | -0.6072 | 1.8501 | 182.6 | 95.71 | 3.2554 | 7.0998 | 700.9 | - | - | 2021-11-08 05:32 | 5 | 11 | RateD
1504 | 3-16:28:07 | 3:03 | -0.6072 | 1.8531 | 182.9 | 95.87 | 3.245 | 7.1095 | 701.8 | - | - | 2021-11-08 05:32 | 5 | 11 | RateD
1505 | 3-16:28:24 | 3:03 | -0.6072 | 1.8559 | 183.2 | 96.01 | 3.2349 | 7.1184 | 702.7 | - | - | 2021-11-08 05:32 | 5 | 11 | RateD
1506 | 3-16:28:39 | 3:04 | -0.6072 | 1.8585 | 183.5 | 96.15 | 3.2248 | 7.127 | 703.5 | - | - | 2021-11-08 05:33 | 5 | 11 | RateD
1507 | 3-16:28:55 | 3:04 | -0.6072 | 1.8611 | 183.7 | 96.28 | 3.2144 | 7.1353 | 704.4 | - | - | 2021-11-08 05:33 | 5 | 11 | RateD
1508 | 3-16:29:10 | 3:04 | -0.6072 | 1.8637 | 184 | 96.41 | 3.2042 | 7.1435 | 705.2 | - | - | 2021-11-08 05:33 | 5 | 11 | RateD
1509 | 3-16:29:25 | 3:04 | -0.6072 | 1.8662 | 184.2 | 96.54 | 3.1938 | 7.1514 | 706 | - | - | 2021-11-08 05:33 | 5 | 11 | RateD
1510 | 3-16:29:38 | 3:05 | -0.6072 | 1.8685 | 184.5 | 96.66 | 3.1837 | 7.1589 | 706.7 | - | - | 2021-11-08 05:34 | 5 | 11 | RateD
1511 | 3-16:29:53 | 3:05 | -0.6072 | 1.8709 | 184.7 | 96.79 | 3.1734 | 7.1665 | 707.5 | - | - | 2021-11-08 05:34 | 5 | 11 | RateD
1512 | 3-16:30:06 | 3:05 | -0.6072 | 1.8732 | 184.9 | 96.9 | 3.1631 | 7.1738 | 708.2 | - | - | 2021-11-08 05:34 | 5 | 11 | RateD
1513 | 3-16:30:19 | 3:05 | -0.6072 | 1.8753 | 185.1 | 97.02 | 3.1531 | 7.1806 | 708.8 | - | - | 2021-11-08 05:34 | 5 | 11 | RateD
1514 | 3-16:30:32 | 3:06 | -0.6072 | 1.8775 | 185.3 | 97.13 | 3.1428 | 7.1874 | 709.5 | - | - | 2021-11-08 05:34 | 5 | 11 | RateD
1515 | 3-16:30:45 | 3:06 | -0.6072 | 1.8797 | 185.6 | 97.24 | 3.1323 | 7.1942 | 710.2 | - | - | 2021-11-08 05:35 | 5 | 11 | RateD
1516 | 3-16:30:57 | 3:06 | -0.6072 | 1.8817 | 185.8 | 97.35 | 3.1221 | 7.2006 | 710.8 | - | - | 2021-11-08 05:35 | 5 | 11 | RateD
1517 | 3-16:31:08 | 3:06 | -0.6072 | 1.8837 | 185.9 | 97.45 | 3.1118 | 7.2067 | 711.4 | - | - | 2021-11-08 05:35 | 5 | 11 | RateD
1518 | 3-16:31:20 | 3:06 | -0.6072 | 1.8856 | 186.1 | 97.55 | 3.1017 | 7.2127 | 712 | - | - | 2021-11-08 05:35 | 5 | 11 | RateD
1519 | 3-16:31:31 | 3:07 | -0.6072 | 1.8875 | 186.3 | 97.64 | 3.0917 | 7.2184 | 712.6 | - | - | 2021-11-08 05:35 | 5 | 11 | RateD
1520 | 3-16:31:42 | 3:07 | -0.6072 | 1.8893 | 186.5 | 97.74 | 3.0814 | 7.2241 | 713.1 | - | - | 2021-11-08 05:36 | 5 | 11 | RateD
1521 | 3-16:31:53 | 3:07 | -0.6072 | 1.8912 | 186.7 | 97.84 | 3.0707 | 7.2299 | 713.7 | - | - | 2021-11-08 05:36 | 5 | 11 | RateD
1522 | 3-16:32:04 | 3:07 | -0.6072 | 1.893 | 186.9 | 97.93 | 3.0605 | 7.2355 | 714.3 | - | - | 2021-11-08 05:36 | 5 | 11 | RateD
1523 | 3-16:32:14 | 3:07 | -0.6072 | 1.8948 | 187 | 98.02 | 3.05 | 7.2408 | 714.8 | - | - | 2021-11-08 05:36 | 5 | 11 | RateD
1524 | 3-16:32:24 | 3:07 | -0.6072 | 1.8965 | 187.2 | 98.11 | 3.0396 | 7.2461 | 715.3 | - | - | 2021-11-08 05:36 | 5 | 11 | RateD
1525 | 3-16:32:35 | 3:08 | -0.6072 | 1.8982 | 187.4 | 98.2 | 3.0294 | 7.2513 | 715.8 | - | - | 2021-11-08 05:37 | 5 | 11 | RateD
1526 | 3-16:32:45 | 3:08 | -0.6072 | 1.8999 | 187.6 | 98.29 | 3.019 | 7.2564 | 716.3 | - | - | 2021-11-08 05:37 | 5 | 11 | RateD
1527 | 3-16:32:54 | 3:08 | -0.6072 | 1.9015 | 187.7 | 98.37 | 3.0087 | 7.2613 | 716.8 | - | - | 2021-11-08 05:37 | 5 | 11 | RateD
1528 | 3-16:33:04 | 3:08 | -0.6073 | 1.9032 | 187.9 | 98.46 | 2.9984 | 7.2663 | 717.3 | - | - | 2021-11-08 05:37 | 5 | 11 | RateD
1529 | 3-16:33:14 | 3:08 | -0.6072 | 1.9048 | 188 | 98.54 | 2.9878 | 7.2712 | 717.8 | - | - | 2021-11-08 05:37 | 5 | 11 | RateD
1530 | 3-16:33:23 | 3:08 | -0.6072 | 1.9064 | 188.2 | 98.63 | 2.9774 | 7.2761 | 718.3 | - | - | 2021-11-08 05:37 | 5 | 11 | RateD
1531 | 3-16:33:33 | 3:09 | -0.6072 | 1.908 | 188.4 | 98.71 | 2.9672 | 7.2807 | 718.7 | - | - | 2021-11-08 05:38 | 5 | 11 | RateD
1532 | 3-16:33:42 | 3:09 | -0.6072 | 1.9096 | 188.5 | 98.79 | 2.9568 | 7.2855 | 719.2 | - | - | 2021-11-08 05:38 | 5 | 11 | RateD
1533 | 3-16:33:51 | 3:09 | -0.6072 | 1.9112 | 188.7 | 98.87 | 2.9467 | 7.2901 | 719.7 | - | - | 2021-11-08 05:38 | 5 | 11 | RateD
1534 | 3-16:34:01 | 3:09 | -0.6072 | 1.9127 | 188.8 | 98.95 | 2.9365 | 7.2946 | 720.1 | - | - | 2021-11-08 05:38 | 5 | 11 | RateD
1535 | 3-16:34:10 | 3:09 | -0.6072 | 1.9143 | 189 | 99.03 | 2.9263 | 7.2991 | 720.5 | - | - | 2021-11-08 05:38 | 5 | 11 | RateD
1536 | 3-16:34:19 | 3:09 | -0.6072 | 1.9158 | 189.1 | 99.11 | 2.916 | 7.3036 | 721 | - | - | 2021-11-08 05:38 | 5 | 11 | RateD
1537 | 3-16:34:28 | 3:09 | -0.6072 | 1.9174 | 189.3 | 99.19 | 2.9058 | 7.3082 | 721.4 | - | - | 2021-11-08 05:38 | 5 | 11 | RateD
1538 | 3-16:34:37 | 3:10 | -0.6072 | 1.9189 | 189.4 | 99.27 | 2.8956 | 7.3126 | 721.9 | - | - | 2021-11-08 05:39 | 5 | 11 | RateD
1539 | 3-16:34:46 | 3:10 | -0.6072 | 1.9204 | 189.6 | 99.35 | 2.8855 | 7.3171 | 722.3 | - | - | 2021-11-08 05:39 | 5 | 11 | RateD
1540 | 3-16:34:55 | 3:10 | -0.6072 | 1.922 | 189.7 | 99.43 | 2.8751 | 7.3215 | 722.8 | - | - | 2021-11-08 05:39 | 5 | 11 | RateD
1541 | 3-16:35:05 | 3:10 | -0.6072 | 1.9235 | 189.9 | 99.51 | 2.8649 | 7.3259 | 723.2 | - | - | 2021-11-08 05:39 | 5 | 11 | RateD
1542 | 3-16:35:14 | 3:10 | -0.6073 | 1.925 | 190 | 99.59 | 2.8544 | 7.3303 | 723.6 | - | - | 2021-11-08 05:39 | 5 | 11 | RateD
1543 | 3-16:35:23 | 3:10 | -0.6072 | 1.9266 | 190.2 | 99.67 | 2.844 | 7.3347 | 724.1 | - | - | 2021-11-08 05:39 | 5 | 11 | RateD
1544 | 3-16:35:32 | 3:11 | -0.6073 | 1.9281 | 190.3 | 99.75 | 2.8334 | 7.339 | 724.5 | - | - | 2021-11-08 05:40 | 5 | 11 | RateD
1545 | 3-16:35:41 | 3:11 | -0.6072 | 1.9297 | 190.5 | 99.83 | 2.8227 | 7.3434 | 724.9 | - | - | 2021-11-08 05:40 | 5 | 11 | RateD
1546 | 3-16:35:50 | 3:11 | -0.6072 | 1.9312 | 190.6 | 99.91 | 2.812 | 7.3478 | 725.3 | - | - | 2021-11-08 05:40 | 5 | 11 | RateD
1547 | 3-16:35:59 | 3:11 | -0.6072 | 1.9327 | 190.8 | 99.98 | 2.8018 | 7.352 | 725.8 | - | - | 2021-11-08 05:40 | 5 | 11 | RateD
1548 | 3-16:36:01 | 3:11 | -0.6072 | 1.933 | 190.8 | 100 | 2.7999 | 7.3529 | 725.9 | - | - | 2021-11-08 05:40 | 5 | 11 | RateD
1549 | 3-16:36:01 | 0:00 | 0.6072 | 0 | 0 | 0 | 2.9731 | 0 | 0 | - | - | 2021-11-08 05:40 | 6 | 12 | RateC
1550 | 3-16:36:03 | 0:00 | 0.6072 | 0.0003 | 0 | 0.02 | 3.1221 | 0.001 | 0.1 | - | - | 2021-11-08 05:40 | 6 | 12 | RateC
1551 | 3-16:36:03 | 0:00 | 0.6072 | 0.0004 | 0 | 0.02 | 3.1661 | 0.0013 | 0.1 | - | - | 2021-11-08 05:40 | 6 | 12 | RateC
1552 | 3-16:36:04 | 0:00 | 0.6072 | 0.0005 | 0.1 | 0.03 | 3.2023 | 0.0016 | 0.2 | - | - | 2021-11-08 05:40 | 6 | 12 | RateC
1553 | 3-16:36:05 | 0:00 | 0.6072 | 0.0006 | 0.1 | 0.03 | 3.2316 | 0.0019 | 0.2 | - | - | 2021-11-08 05:40 | 6 | 12 | RateC
1554 | 3-16:36:05 | 0:00 | 0.6072 | 0.0007 | 0.1 | 0.04 | 3.2597 | 0.0023 | 0.2 | - | - | 2021-11-08 05:40 | 6 | 12 | RateC
1555 | 3-16:36:07 | 0:00 | 0.6073 | 0.001 | 0.1 | 0.05 | 3.331 | 0.0033 | 0.3 | - | - | 2021-11-08 05:40 | 6 | 12 | RateC
1556 | 3-16:36:09 | 0:00 | 0.6072 | 0.0013 | 0.1 | 0.07 | 3.3949 | 0.0043 | 0.4 | - | - | 2021-11-08 05:40 | 6 | 12 | RateC
1557 | 3-16:36:11 | 0:00 | 0.6072 | 0.0016 | 0.2 | 0.08 | 3.4465 | 0.0054 | 0.5 | - | - | 2021-11-08 05:40 | 6 | 12 | RateC
1558 | 3-16:36:12 | 0:00 | 0.6072 | 0.0019 | 0.2 | 0.1 | 3.4918 | 0.0064 | 0.6 | - | - | 2021-11-08 05:40 | 6 | 12 | RateC
1559 | 3-16:36:14 | 0:00 | 0.6072 | 0.0021 | 0.2 | 0.11 | 3.5162 | 0.0071 | 0.7 | - | - | 2021-11-08 05:40 | 6 | 12 | RateC
1560 | 3-16:36:14 | 0:00 | 0.6072 | 0.0022 | 0.2 | 0.11 | 3.5277 | 0.0075 | 0.7 | - | - | 2021-11-08 05:40 | 6 | 12 | RateC
1561 | 3-16:36:15 | 0:00 | 0.6072 | 0.0023 | 0.2 | 0.12 | 3.5381 | 0.0079 | 0.8 | - | - | 2021-11-08 05:40 | 6 | 12 | RateC
1562 | 3-16:36:16 | 0:00 | 0.6072 | 0.0026 | 0.3 | 0.13 | 3.5553 | 0.0086 | 0.9 | - | - | 2021-11-08 05:40 | 6 | 12 | RateC
1563 | 3-16:36:17 | 0:00 | 0.6072 | 0.0028 | 0.3 | 0.14 | 3.5668 | 0.0093 | 0.9 | - | - | 2021-11-08 05:40 | 6 | 12 | RateC
1564 | 3-16:36:19 | 0:00 | 0.6072 | 0.0031 | 0.3 | 0.16 | 3.5786 | 0.0104 | 1 | - | - | 2021-11-08 05:40 | 6 | 12 | RateC
1565 | 3-16:36:21 | 0:00 | 0.6072 | 0.0035 | 0.3 | 0.18 | 3.5889 | 0.0119 | 1.2 | - | - | 2021-11-08 05:40 | 6 | 12 | RateC
1566 | 3-16:36:26 | 0:00 | 0.6072 | 0.0042 | 0.4 | 0.22 | 3.5995 | 0.0145 | 1.4 | - | - | 2021-11-08 05:40 | 6 | 12 | RateC
1567 | 3-16:36:33 | 0:01 | 0.6072 | 0.0054 | 0.5 | 0.28 | 3.6097 | 0.0189 | 1.9 | - | - | 2021-11-08 05:41 | 6 | 12 | RateC
1568 | 3-16:36:44 | 0:01 | 0.6072 | 0.0073 | 0.7 | 0.37 | 3.6199 | 0.0256 | 2.5 | - | - | 2021-11-08 05:41 | 6 | 12 | RateC
1569 | 3-16:37:01 | 0:01 | 0.6072 | 0.0101 | 1 | 0.52 | 3.63 | 0.036 | 3.6 | - | - | 2021-11-08 05:41 | 6 | 12 | RateC
1570 | 3-16:37:27 | 0:01 | 0.6072 | 0.0146 | 1.4 | 0.75 | 3.6401 | 0.0521 | 5.1 | - | - | 2021-11-08 05:41 | 6 | 12 | RateC
1571 | 3-16:38:08 | 0:02 | 0.6072 | 0.0214 | 2.1 | 1.1 | 3.6502 | 0.0772 | 7.6 | - | - | 2021-11-08 05:42 | 6 | 12 | RateC
1572 | 3-16:39:13 | 0:03 | 0.6072 | 0.0324 | 3.2 | 1.67 | 3.6604 | 0.1171 | 11.6 | - | - | 2021-11-08 05:43 | 6 | 12 | RateC
1573 | 3-16:40:48 | 0:05 | 0.6072 | 0.0484 | 4.8 | 2.49 | 3.6705 | 0.1761 | 17.4 | - | - | 2021-11-08 05:45 | 6 | 12 | RateC
1574 | 3-16:42:55 | 0:07 | 0.6072 | 0.0698 | 6.9 | 3.59 | 3.6806 | 0.2545 | 25.1 | - | - | 2021-11-08 05:47 | 6 | 12 | RateC
1575 | 3-16:45:48 | 0:10 | 0.6072 | 0.099 | 9.8 | 5.09 | 3.6906 | 0.3621 | 35.7 | - | - | 2021-11-08 05:50 | 6 | 12 | RateC
1576 | 3-16:48:48 | 0:13 | 0.6072 | 0.1294 | 12.8 | 6.66 | 3.697 | 0.4745 | 46.8 | - | - | 2021-11-08 05:53 | 6 | 12 | RateC
1577 | 3-16:51:48 | 0:16 | 0.6072 | 0.1598 | 15.8 | 8.22 | 3.7012 | 0.5869 | 57.9 | - | - | 2021-11-08 05:56 | 6 | 12 | RateC
1578 | 3-16:54:48 | 0:19 | 0.6072 | 0.1902 | 18.8 | 9.79 | 3.7047 | 0.6993 | 69 | - | - | 2021-11-08 05:59 | 6 | 12 | RateC
1579 | 3-16:57:48 | 0:22 | 0.6072 | 0.2206 | 21.8 | 11.35 | 3.7086 | 0.812 | 80.2 | - | - | 2021-11-08 06:02 | 6 | 12 | RateC
1580 | 3-17:00:48 | 0:25 | 0.6072 | 0.2509 | 24.8 | 12.91 | 3.7126 | 0.9247 | 91.3 | - | - | 2021-11-08 06:05 | 6 | 12 | RateC
1581 | 3-17:03:49 | 0:28 | 0.6073 | 0.2813 | 27.8 | 14.48 | 3.7176 | 1.0375 | 102.4 | - | - | 2021-11-08 06:08 | 6 | 12 | RateC
1582 | 3-17:06:49 | 0:31 | 0.6072 | 0.3117 | 30.8 | 16.04 | 3.7235 | 1.1507 | 113.6 | - | - | 2021-11-08 06:11 | 6 | 12 | RateC
1583 | 3-17:09:49 | 0:34 | 0.6072 | 0.3421 | 33.8 | 17.6 | 3.7302 | 1.2638 | 124.8 | - | - | 2021-11-08 06:14 | 6 | 12 | RateC
1584 | 3-17:12:49 | 0:37 | 0.6072 | 0.3725 | 36.8 | 19.17 | 3.7376 | 1.3775 | 136 | - | - | 2021-11-08 06:17 | 6 | 12 | RateC
1585 | 3-17:15:49 | 0:40 | 0.6072 | 0.4029 | 39.8 | 20.73 | 3.7457 | 1.4911 | 147.2 | - | - | 2021-11-08 06:20 | 6 | 12 | RateC
1586 | 3-17:18:50 | 0:43 | 0.6072 | 0.4333 | 42.8 | 22.3 | 3.7542 | 1.6052 | 158.5 | - | - | 2021-11-08 06:23 | 6 | 12 | RateC
1587 | 3-17:21:50 | 0:46 | 0.6072 | 0.4637 | 45.8 | 23.86 | 3.763 | 1.7195 | 169.7 | - | - | 2021-11-08 06:26 | 6 | 12 | RateC
1588 | 3-17:24:50 | 0:49 | 0.6072 | 0.4941 | 48.8 | 25.43 | 3.7723 | 1.8339 | 181 | - | - | 2021-11-08 06:29 | 6 | 12 | RateC
1589 | 3-17:27:50 | 0:52 | 0.6072 | 0.5245 | 51.8 | 26.99 | 3.7815 | 1.9489 | 192.4 | - | - | 2021-11-08 06:32 | 6 | 12 | RateC
1590 | 3-17:30:51 | 0:55 | 0.6072 | 0.5549 | 54.8 | 28.56 | 3.7906 | 2.064 | 203.8 | - | - | 2021-11-08 06:35 | 6 | 12 | RateC
1591 | 3-17:33:51 | 0:58 | 0.6072 | 0.5853 | 57.8 | 30.12 | 3.7998 | 2.1792 | 215.1 | - | - | 2021-11-08 06:38 | 6 | 12 | RateC
1592 | 3-17:36:51 | 1:01 | 0.6072 | 0.6157 | 60.8 | 31.68 | 3.8087 | 2.295 | 226.6 | - | - | 2021-11-08 06:41 | 6 | 12 | RateC
1593 | 3-17:39:51 | 1:04 | 0.6073 | 0.6461 | 63.8 | 33.25 | 3.8179 | 2.4107 | 238 | - | - | 2021-11-08 06:44 | 6 | 12 | RateC
1594 | 3-17:42:51 | 1:07 | 0.6072 | 0.6765 | 66.8 | 34.81 | 3.827 | 2.527 | 249.5 | - | - | 2021-11-08 06:47 | 6 | 12 | RateC
1595 | 3-17:45:51 | 1:10 | 0.6072 | 0.7068 | 69.8 | 36.37 | 3.8365 | 2.6433 | 260.9 | - | - | 2021-11-08 06:50 | 6 | 12 | RateC
1596 | 3-17:48:46 | 1:13 | 0.6072 | 0.7363 | 72.7 | 37.89 | 3.8466 | 2.7565 | 272.1 | - | - | 2021-11-08 06:53 | 6 | 12 | RateC
1597 | 3-17:51:34 | 1:16 | 0.6072 | 0.7646 | 75.5 | 39.35 | 3.8566 | 2.8655 | 282.9 | - | - | 2021-11-08 06:56 | 6 | 12 | RateC
1598 | 3-17:54:05 | 1:18 | 0.6072 | 0.79 | 78 | 40.65 | 3.8667 | 2.9637 | 292.6 | - | - | 2021-11-08 06:58 | 6 | 12 | RateC
1599 | 3-17:56:28 | 1:20 | 0.6072 | 0.8142 | 80.4 | 41.9 | 3.8768 | 3.0572 | 301.8 | - | - | 2021-11-08 07:00 | 6 | 12 | RateC
1600 | 3-17:58:38 | 1:23 | 0.6072 | 0.8361 | 82.5 | 43.03 | 3.8869 | 3.1423 | 310.2 | - | - | 2021-11-08 07:03 | 6 | 12 | RateC
1601 | 3-18:00:44 | 1:25 | 0.6072 | 0.8574 | 84.6 | 44.12 | 3.8969 | 3.2253 | 318.4 | - | - | 2021-11-08 07:05 | 6 | 12 | RateC
1602 | 3-18:02:39 | 1:27 | 0.6072 | 0.8768 | 86.6 | 45.12 | 3.907 | 3.301 | 325.9 | - | - | 2021-11-08 07:07 | 6 | 12 | RateC
1603 | 3-18:04:31 | 1:28 | 0.6072 | 0.8957 | 88.4 | 46.09 | 3.9171 | 3.3747 | 333.1 | - | - | 2021-11-08 07:08 | 6 | 12 | RateC
1604 | 3-18:06:20 | 1:30 | 0.6072 | 0.9141 | 90.2 | 47.04 | 3.9272 | 3.4469 | 340.3 | - | - | 2021-11-08 07:10 | 6 | 12 | RateC
1605 | 3-18:08:06 | 1:32 | 0.6072 | 0.932 | 92 | 47.96 | 3.9373 | 3.5174 | 347.2 | - | - | 2021-11-08 07:12 | 6 | 12 | RateC
1606 | 3-18:09:55 | 1:34 | 0.6072 | 0.9504 | 93.8 | 48.91 | 3.9473 | 3.5897 | 354.4 | - | - | 2021-11-08 07:14 | 6 | 12 | RateC
1607 | 3-18:11:47 | 1:36 | 0.6072 | 0.9693 | 95.7 | 49.88 | 3.9574 | 3.6645 | 361.7 | - | - | 2021-11-08 07:16 | 6 | 12 | RateC
1608 | 3-18:13:49 | 1:38 | 0.6072 | 0.9899 | 97.7 | 50.94 | 3.9675 | 3.746 | 369.8 | - | - | 2021-11-08 07:18 | 6 | 12 | RateC
1609 | 3-18:15:55 | 1:40 | 0.6072 | 1.011 | 99.8 | 52.03 | 3.9776 | 3.8302 | 378.1 | - | - | 2021-11-08 07:20 | 6 | 12 | RateC
1610 | 3-18:18:09 | 1:42 | 0.6072 | 1.0337 | 102 | 53.19 | 3.9876 | 3.9205 | 387 | - | - | 2021-11-08 07:22 | 6 | 12 | RateC
1611 | 3-18:20:34 | 1:45 | 0.6072 | 1.0582 | 104.5 | 54.45 | 3.9977 | 4.0181 | 396.6 | - | - | 2021-11-08 07:25 | 6 | 12 | RateC
1612 | 3-18:23:09 | 1:47 | 0.6072 | 1.0843 | 107 | 55.8 | 4.0078 | 4.1227 | 407 | - | - | 2021-11-08 07:27 | 6 | 12 | RateC
1613 | 3-18:26:02 | 1:50 | 0.6072 | 1.1134 | 109.9 | 57.29 | 4.0179 | 4.2394 | 418.5 | - | - | 2021-11-08 07:30 | 6 | 12 | RateC
1614 | 3-18:29:02 | 1:53 | 0.6072 | 1.1438 | 112.9 | 58.86 | 4.0276 | 4.3616 | 430.6 | - | - | 2021-11-08 07:33 | 6 | 12 | RateC
1615 | 3-18:32:02 | 1:56 | 0.6072 | 1.1742 | 115.9 | 60.42 | 4.0365 | 4.4843 | 442.7 | - | - | 2021-11-08 07:36 | 6 | 12 | RateC
1616 | 3-18:35:02 | 1:59 | 0.6072 | 1.2046 | 118.9 | 61.99 | 4.045 | 4.607 | 454.8 | - | - | 2021-11-08 07:39 | 6 | 12 | RateC
1617 | 3-18:38:02 | 2:02 | 0.6072 | 1.2349 | 121.9 | 63.55 | 4.0529 | 4.73 | 466.9 | - | - | 2021-11-08 07:42 | 6 | 12 | RateC
1618 | 3-18:41:03 | 2:05 | 0.6072 | 1.2654 | 124.9 | 65.12 | 4.0611 | 4.8535 | 479.1 | - | - | 2021-11-08 07:45 | 6 | 12 | RateC
1619 | 3-18:44:03 | 2:08 | 0.6072 | 1.2958 | 127.9 | 66.68 | 4.0707 | 4.9773 | 491.3 | - | - | 2021-11-08 07:48 | 6 | 12 | RateC
1620 | 3-18:46:40 | 2:11 | 0.6072 | 1.3222 | 130.5 | 68.04 | 4.0808 | 5.085 | 502 | - | - | 2021-11-08 07:51 | 6 | 12 | RateC
1621 | 3-18:48:54 | 2:13 | 0.6072 | 1.345 | 132.8 | 69.21 | 4.0909 | 5.1778 | 511.1 | - | - | 2021-11-08 07:53 | 6 | 12 | RateC
1622 | 3-18:50:53 | 2:15 | 0.6072 | 1.365 | 134.8 | 70.24 | 4.1009 | 5.26 | 519.2 | - | - | 2021-11-08 07:55 | 6 | 12 | RateC
1623 | 3-18:52:37 | 2:17 | 0.6072 | 1.3825 | 136.5 | 71.14 | 4.111 | 5.3317 | 526.3 | - | - | 2021-11-08 07:57 | 6 | 12 | RateC
1624 | 3-18:54:09 | 2:18 | 0.6072 | 1.398 | 138 | 71.94 | 4.1211 | 5.3956 | 532.6 | - | - | 2021-11-08 07:58 | 6 | 12 | RateC
1625 | 3-18:55:32 | 2:20 | 0.6072 | 1.4119 | 139.4 | 72.66 | 4.1312 | 5.453 | 538.3 | - | - | 2021-11-08 08:00 | 6 | 12 | RateC
1626 | 3-18:56:51 | 2:21 | 0.6072 | 1.4254 | 140.7 | 73.35 | 4.1412 | 5.5087 | 543.8 | - | - | 2021-11-08 08:01 | 6 | 12 | RateC
1627 | 3-18:58:10 | 2:22 | 0.6072 | 1.4386 | 142 | 74.03 | 4.1513 | 5.5636 | 549.2 | - | - | 2021-11-08 08:02 | 6 | 12 | RateC
1628 | 3-18:59:27 | 2:23 | 0.6072 | 1.4516 | 143.3 | 74.7 | 4.1614 | 5.6175 | 554.5 | - | - | 2021-11-08 08:03 | 6 | 12 | RateC
1629 | 3-19:00:47 | 2:25 | 0.6072 | 1.4652 | 144.6 | 75.4 | 4.1715 | 5.674 | 560.1 | - | - | 2021-11-08 08:05 | 6 | 12 | RateC
1630 | 3-19:02:14 | 2:26 | 0.6072 | 1.4799 | 146.1 | 76.15 | 4.1815 | 5.7354 | 566.2 | - | - | 2021-11-08 08:06 | 6 | 12 | RateC
1631 | 3-19:03:55 | 2:28 | 0.6072 | 1.4968 | 147.8 | 77.02 | 4.1916 | 5.8062 | 573.2 | - | - | 2021-11-08 08:08 | 6 | 12 | RateC
1632 | 3-19:05:45 | 2:30 | 0.6072 | 1.5154 | 149.6 | 77.98 | 4.2017 | 5.8842 | 580.9 | - | - | 2021-11-08 08:10 | 6 | 12 | RateC
1633 | 3-19:07:56 | 2:32 | 0.6072 | 1.5375 | 151.8 | 79.12 | 4.2118 | 5.9772 | 590.1 | - | - | 2021-11-08 08:12 | 6 | 12 | RateC
1634 | 3-19:10:56 | 2:35 | 0.6072 | 1.5679 | 154.8 | 80.68 | 4.2217 | 6.1056 | 602.7 | - | - | 2021-11-08 08:15 | 6 | 12 | RateC
1635 | 3-19:13:57 | 2:38 | 0.6072 | 1.5983 | 157.8 | 82.25 | 4.2277 | 6.2342 | 615.4 | - | - | 2021-11-08 08:18 | 6 | 12 | RateC
1636 | 3-19:16:57 | 2:41 | 0.6072 | 1.6288 | 160.8 | 83.82 | 4.2321 | 6.3629 | 628.1 | - | - | 2021-11-08 08:21 | 6 | 12 | RateC
1637 | 3-19:19:57 | 2:44 | 0.6073 | 1.6591 | 163.8 | 85.38 | 4.2366 | 6.4915 | 640.8 | - | - | 2021-11-08 08:24 | 6 | 12 | RateC
1638 | 3-19:22:58 | 2:47 | 0.6073 | 1.6896 | 166.8 | 86.94 | 4.2411 | 6.6204 | 653.5 | - | - | 2021-11-08 08:27 | 6 | 12 | RateC
1639 | 3-19:25:58 | 2:50 | 0.6072 | 1.72 | 169.8 | 88.51 | 4.2467 | 6.7495 | 666.3 | - | - | 2021-11-08 08:30 | 6 | 12 | RateC
1640 | 3-19:28:58 | 2:53 | 0.6072 | 1.7503 | 172.8 | 90.07 | 4.2538 | 6.8785 | 679 | - | - | 2021-11-08 08:33 | 6 | 12 | RateC
1641 | 3-19:31:58 | 2:56 | 0.6072 | 1.7807 | 175.8 | 91.64 | 4.2626 | 7.0079 | 691.8 | - | - | 2021-11-08 08:36 | 6 | 12 | RateC
1642 | 3-19:34:37 | 2:59 | 0.6073 | 1.8076 | 178.4 | 93.02 | 4.2727 | 7.1224 | 703.1 | - | - | 2021-11-08 08:39 | 6 | 12 | RateC
1643 | 3-19:36:51 | 3:01 | 0.6072 | 1.8302 | 180.7 | 94.18 | 4.2829 | 7.2193 | 712.7 | - | - | 2021-11-08 08:41 | 6 | 12 | RateC
1644 | 3-19:38:39 | 3:03 | 0.6072 | 1.8485 | 182.5 | 95.12 | 4.293 | 7.2975 | 720.4 | - | - | 2021-11-08 08:43 | 6 | 12 | RateC
1645 | 3-19:40:10 | 3:04 | 0.6072 | 1.8637 | 184 | 95.9 | 4.3031 | 7.3631 | 726.9 | - | - | 2021-11-08 08:44 | 6 | 12 | RateC
1646 | 3-19:41:27 | 3:05 | 0.6072 | 1.8767 | 185.3 | 96.57 | 4.3132 | 7.419 | 732.4 | - | - | 2021-11-08 08:45 | 6 | 12 | RateC
1647 | 3-19:43:14 | 3:07 | 0.6072 | 1.8947 | 187 | 97.5 | 4.3232 | 7.4969 | 740.1 | - | - | 2021-11-08 08:47 | 6 | 12 | RateC
1648 | 3-19:44:09 | 3:08 | 0.6072 | 1.904 | 188 | 97.98 | 4.3333 | 7.537 | 744 | - | - | 2021-11-08 08:48 | 6 | 12 | RateC
1649 | 3-19:44:55 | 3:09 | 0.6072 | 1.9119 | 188.7 | 98.38 | 4.3434 | 7.5711 | 747.4 | - | - | 2021-11-08 08:49 | 6 | 12 | RateC
1650 | 3-19:45:36 | 3:10 | 0.6072 | 1.9188 | 189.4 | 98.74 | 4.3535 | 7.6012 | 750.4 | - | - | 2021-11-08 08:50 | 6 | 12 | RateC
1651 | 3-19:46:13 | 3:10 | 0.6072 | 1.925 | 190 | 99.06 | 4.3635 | 7.6283 | 753 | - | - | 2021-11-08 08:50 | 6 | 12 | RateC
1652 | 3-19:46:47 | 3:11 | 0.6072 | 1.9307 | 190.6 | 99.35 | 4.3736 | 7.6531 | 755.5 | - | - | 2021-11-08 08:51 | 6 | 12 | RateC
1653 | 3-19:47:17 | 3:11 | 0.6072 | 1.9358 | 191.1 | 99.61 | 4.3838 | 7.6755 | 757.7 | - | - | 2021-11-08 08:51 | 6 | 12 | RateC
1654 | 3-19:47:46 | 3:12 | 0.6072 | 1.9406 | 191.6 | 99.86 | 4.3939 | 7.6966 | 759.8 | - | - | 2021-11-08 08:52 | 6 | 12 | RateC
1655 | 3-19:48:02 | 3:12 | 0.6072 | 1.9433 | 191.8 | 100 | 4.4 | 7.7084 | 760.9 | - | - | 2021-11-08 08:52 | 6 | 12 | RateC
1656 | 3-19:48:02 | 0:00 | -0.6072 | 0 | 0 | 0 | 4.3039 | 0 | 0 | - | - | 2021-11-08 08:52 | 6 | 13 | RateD
1657 | 3-19:48:03 | 0:00 | -0.6072 | 0.0002 | 0 | 0.01 | 4.2843 | 0.0009 | 0.1 | - | - | 2021-11-08 08:52 | 6 | 13 | RateD
1658 | 3-19:48:03 | 0:00 | -0.6072 | 0.0003 | 0 | 0.02 | 4.2741 | 0.0013 | 0.1 | - | - | 2021-11-08 08:52 | 6 | 13 | RateD
1659 | 3-19:48:05 | 0:00 | -0.6072 | 0.0005 | 0.1 | 0.03 | 4.2615 | 0.0023 | 0.2 | - | - | 2021-11-08 08:52 | 6 | 13 | RateD
1660 | 3-19:48:07 | 0:00 | -0.6072 | 0.0009 | 0.1 | 0.05 | 4.2493 | 0.0039 | 0.4 | - | - | 2021-11-08 08:52 | 6 | 13 | RateD
1661 | 3-19:48:11 | 0:00 | -0.6072 | 0.0015 | 0.2 | 0.08 | 4.238 | 0.0065 | 0.6 | - | - | 2021-11-08 08:52 | 6 | 13 | RateD
1662 | 3-19:48:16 | 0:00 | -0.6072 | 0.0024 | 0.2 | 0.13 | 4.2273 | 0.0104 | 1 | - | - | 2021-11-08 08:52 | 6 | 13 | RateD
1663 | 3-19:48:24 | 0:00 | -0.6072 | 0.0037 | 0.4 | 0.19 | 4.2169 | 0.0157 | 1.5 | - | - | 2021-11-08 08:52 | 6 | 13 | RateD
1664 | 3-19:48:35 | 0:01 | -0.6072 | 0.0056 | 0.5 | 0.29 | 4.2067 | 0.0235 | 2.3 | - | - | 2021-11-08 08:53 | 6 | 13 | RateD
1665 | 3-19:48:51 | 0:01 | -0.6072 | 0.0083 | 0.8 | 0.43 | 4.1964 | 0.035 | 3.5 | - | - | 2021-11-08 08:53 | 6 | 13 | RateD
1666 | 3-19:49:14 | 0:01 | -0.6072 | 0.0122 | 1.2 | 0.63 | 4.1864 | 0.0514 | 5.1 | - | - | 2021-11-08 08:53 | 6 | 13 | RateD
1667 | 3-19:49:50 | 0:02 | -0.6072 | 0.0182 | 1.8 | 0.94 | 4.1763 | 0.0767 | 7.6 | - | - | 2021-11-08 08:54 | 6 | 13 | RateD
1668 | 3-19:50:45 | 0:03 | -0.6072 | 0.0275 | 2.7 | 1.42 | 4.166 | 0.1154 | 11.4 | - | - | 2021-11-08 08:55 | 6 | 13 | RateD
1669 | 3-19:52:07 | 0:04 | -0.6072 | 0.0413 | 4.1 | 2.13 | 4.156 | 0.1727 | 17.1 | - | - | 2021-11-08 08:56 | 6 | 13 | RateD
1670 | 3-19:54:12 | 0:06 | -0.6072 | 0.0625 | 6.2 | 3.22 | 4.1459 | 0.2605 | 25.7 | - | - | 2021-11-08 08:58 | 6 | 13 | RateD
1671 | 3-19:57:12 | 0:09 | -0.6072 | 0.0929 | 9.2 | 4.78 | 4.1378 | 0.3866 | 38.2 | - | - | 2021-11-08 09:01 | 6 | 13 | RateD
1672 | 3-20:00:12 | 0:12 | -0.6072 | 0.1233 | 12.2 | 6.35 | 4.1332 | 0.5122 | 50.6 | - | - | 2021-11-08 09:04 | 6 | 13 | RateD
1673 | 3-20:03:13 | 0:15 | -0.6072 | 0.1537 | 15.2 | 7.92 | 4.1295 | 0.6378 | 63 | - | - | 2021-11-08 09:07 | 6 | 13 | RateD
1674 | 3-20:06:13 | 0:18 | -0.6072 | 0.1842 | 18.2 | 9.48 | 4.1267 | 0.7636 | 75.4 | - | - | 2021-11-08 09:10 | 6 | 13 | RateD
1675 | 3-20:09:14 | 0:21 | -0.6072 | 0.2146 | 21.2 | 11.05 | 4.1239 | 0.8891 | 87.8 | - | - | 2021-11-08 09:13 | 6 | 13 | RateD
1676 | 3-20:12:14 | 0:24 | -0.6072 | 0.245 | 24.2 | 12.62 | 4.1206 | 1.0144 | 100.1 | - | - | 2021-11-08 09:16 | 6 | 13 | RateD
1677 | 3-20:15:14 | 0:27 | -0.6072 | 0.2754 | 27.2 | 14.18 | 4.1166 | 1.1397 | 112.5 | - | - | 2021-11-08 09:19 | 6 | 13 | RateD
1678 | 3-20:18:14 | 0:30 | -0.6072 | 0.3058 | 30.2 | 15.75 | 4.1116 | 1.2646 | 124.8 | - | - | 2021-11-08 09:22 | 6 | 13 | RateD
1679 | 3-20:21:14 | 0:33 | -0.6072 | 0.3361 | 33.2 | 17.31 | 4.1051 | 1.3894 | 137.2 | - | - | 2021-11-08 09:25 | 6 | 13 | RateD
1680 | 3-20:24:15 | 0:36 | -0.6072 | 0.3665 | 36.2 | 18.88 | 4.0966 | 1.5141 | 149.5 | - | - | 2021-11-08 09:28 | 6 | 13 | RateD
1681 | 3-20:26:49 | 0:39 | -0.6072 | 0.3926 | 38.8 | 20.22 | 4.0865 | 1.6205 | 160 | - | - | 2021-11-08 09:31 | 6 | 13 | RateD
1682 | 3-20:28:53 | 0:41 | -0.6072 | 0.4134 | 40.8 | 21.29 | 4.0765 | 1.7058 | 168.4 | - | - | 2021-11-08 09:33 | 6 | 13 | RateD
1683 | 3-20:30:37 | 0:43 | -0.6072 | 0.4311 | 42.6 | 22.2 | 4.0664 | 1.7776 | 175.5 | - | - | 2021-11-08 09:35 | 6 | 13 | RateD
1684 | 3-20:32:11 | 0:44 | -0.6072 | 0.4469 | 44.1 | 23.01 | 4.0563 | 1.8417 | 181.8 | - | - | 2021-11-08 09:36 | 6 | 13 | RateD
1685 | 3-20:33:40 | 0:46 | -0.6072 | 0.4619 | 45.6 | 23.79 | 4.0462 | 1.9025 | 187.8 | - | - | 2021-11-08 09:38 | 6 | 13 | RateD
1686 | 3-20:35:07 | 0:47 | -0.6072 | 0.4765 | 47 | 24.54 | 4.0361 | 1.9618 | 193.7 | - | - | 2021-11-08 09:39 | 6 | 13 | RateD
1687 | 3-20:36:36 | 0:49 | -0.6072 | 0.4916 | 48.5 | 25.32 | 4.0261 | 2.0224 | 199.6 | - | - | 2021-11-08 09:41 | 6 | 13 | RateD
1688 | 3-20:38:08 | 0:50 | -0.6072 | 0.5072 | 50.1 | 26.12 | 4.016 | 2.0851 | 205.8 | - | - | 2021-11-08 09:42 | 6 | 13 | RateD
1689 | 3-20:39:49 | 0:52 | -0.6072 | 0.5241 | 51.7 | 26.99 | 4.0059 | 2.153 | 212.5 | - | - | 2021-11-08 09:44 | 6 | 13 | RateD
1690 | 3-20:41:42 | 0:54 | -0.6072 | 0.5433 | 53.6 | 27.98 | 3.9958 | 2.2298 | 220.1 | - | - | 2021-11-08 09:46 | 6 | 13 | RateD
1691 | 3-20:44:00 | 0:56 | -0.6072 | 0.5664 | 55.9 | 29.17 | 3.9858 | 2.3222 | 229.2 | - | - | 2021-11-08 09:48 | 6 | 13 | RateD
1692 | 3-20:46:47 | 0:59 | -0.6073 | 0.5946 | 58.7 | 30.62 | 3.9757 | 2.4344 | 240.3 | - | - | 2021-11-08 09:51 | 6 | 13 | RateD
1693 | 3-20:49:47 | 1:02 | -0.6072 | 0.6251 | 61.7 | 32.19 | 3.9672 | 2.5552 | 252.2 | - | - | 2021-11-08 09:54 | 6 | 13 | RateD
1694 | 3-20:52:47 | 1:05 | -0.6072 | 0.6554 | 64.7 | 33.76 | 3.9599 | 2.6757 | 264.1 | - | - | 2021-11-08 09:57 | 6 | 13 | RateD
1695 | 3-20:55:47 | 1:08 | -0.6072 | 0.6858 | 67.7 | 35.32 | 3.9531 | 2.7959 | 276 | - | - | 2021-11-08 10:00 | 6 | 13 | RateD
1696 | 3-20:58:48 | 1:11 | -0.6072 | 0.7162 | 70.7 | 36.88 | 3.9455 | 2.9159 | 287.8 | - | - | 2021-11-08 10:03 | 6 | 13 | RateD
1697 | 3-21:01:48 | 1:14 | -0.6072 | 0.7466 | 73.7 | 38.45 | 3.9368 | 3.0356 | 299.7 | - | - | 2021-11-08 10:06 | 6 | 13 | RateD
1698 | 3-21:04:48 | 1:17 | -0.6072 | 0.777 | 76.7 | 40.01 | 3.9267 | 3.155 | 311.5 | - | - | 2021-11-08 10:09 | 6 | 13 | RateD
1699 | 3-21:07:27 | 1:19 | -0.6072 | 0.8039 | 79.4 | 41.4 | 3.9166 | 3.2605 | 321.9 | - | - | 2021-11-08 10:11 | 6 | 13 | RateD
1700 | 3-21:09:50 | 1:22 | -0.6072 | 0.8279 | 81.7 | 42.64 | 3.9066 | 3.3546 | 331.2 | - | - | 2021-11-08 10:14 | 6 | 13 | RateD
1701 | 3-21:12:01 | 1:24 | -0.6072 | 0.85 | 83.9 | 43.78 | 3.8965 | 3.4409 | 339.7 | - | - | 2021-11-08 10:16 | 6 | 13 | RateD
1702 | 3-21:14:11 | 1:26 | -0.6072 | 0.8719 | 86.1 | 44.91 | 3.8864 | 3.5262 | 348.1 | - | - | 2021-11-08 10:18 | 6 | 13 | RateD
1703 | 3-21:16:17 | 1:28 | -0.6072 | 0.8932 | 88.2 | 46 | 3.8763 | 3.6085 | 356.2 | - | - | 2021-11-08 10:20 | 6 | 13 | RateD
1704 | 3-21:18:22 | 1:30 | -0.6072 | 0.9142 | 90.3 | 47.08 | 3.8663 | 3.6901 | 364.3 | - | - | 2021-11-08 10:22 | 6 | 13 | RateD
1705 | 3-21:20:25 | 1:32 | -0.6072 | 0.9351 | 92.3 | 48.16 | 3.8562 | 3.7706 | 372.2 | - | - | 2021-11-08 10:24 | 6 | 13 | RateD
1706 | 3-21:22:25 | 1:34 | -0.6072 | 0.9553 | 94.3 | 49.2 | 3.8461 | 3.8483 | 379.9 | - | - | 2021-11-08 10:26 | 6 | 13 | RateD
1707 | 3-21:24:20 | 1:36 | -0.6072 | 0.9747 | 96.2 | 50.19 | 3.836 | 3.9228 | 387.2 | - | - | 2021-11-08 10:28 | 6 | 13 | RateD
1708 | 3-21:26:10 | 1:38 | -0.6072 | 0.9933 | 98.1 | 51.15 | 3.826 | 3.9942 | 394.3 | - | - | 2021-11-08 10:30 | 6 | 13 | RateD
1709 | 3-21:28:02 | 1:40 | -0.6072 | 1.0122 | 99.9 | 52.13 | 3.8159 | 4.0665 | 401.4 | - | - | 2021-11-08 10:32 | 6 | 13 | RateD
1710 | 3-21:29:54 | 1:42 | -0.6072 | 1.031 | 101.8 | 53.1 | 3.8058 | 4.1383 | 408.5 | - | - | 2021-11-08 10:34 | 6 | 13 | RateD
1711 | 3-21:31:47 | 1:44 | -0.6072 | 1.0502 | 103.7 | 54.08 | 3.7957 | 4.2109 | 415.7 | - | - | 2021-11-08 10:36 | 6 | 13 | RateD
1712 | 3-21:33:48 | 1:46 | -0.6072 | 1.0706 | 105.7 | 55.13 | 3.7857 | 4.2883 | 423.3 | - | - | 2021-11-08 10:38 | 6 | 13 | RateD
1713 | 3-21:35:57 | 1:48 | -0.6072 | 1.0923 | 107.8 | 56.25 | 3.7756 | 4.3705 | 431.4 | - | - | 2021-11-08 10:40 | 6 | 13 | RateD
1714 | 3-21:38:17 | 1:50 | -0.6072 | 1.1159 | 110.2 | 57.47 | 3.7655 | 4.4595 | 440.2 | - | - | 2021-11-08 10:42 | 6 | 13 | RateD
1715 | 3-21:40:44 | 1:53 | -0.6072 | 1.1407 | 112.6 | 58.75 | 3.7554 | 4.5528 | 449.4 | - | - | 2021-11-08 10:45 | 6 | 13 | RateD
1716 | 3-21:43:22 | 1:55 | -0.6072 | 1.1674 | 115.2 | 60.12 | 3.7453 | 4.6527 | 459.3 | - | - | 2021-11-08 10:47 | 6 | 13 | RateD
1717 | 3-21:46:02 | 1:58 | -0.6072 | 1.1944 | 117.9 | 61.51 | 3.7353 | 4.7537 | 469.3 | - | - | 2021-11-08 10:50 | 6 | 13 | RateD
1718 | 3-21:48:49 | 2:01 | -0.6072 | 1.2225 | 120.7 | 62.96 | 3.7252 | 4.8587 | 479.6 | - | - | 2021-11-08 10:53 | 6 | 13 | RateD
1719 | 3-21:51:37 | 2:04 | -0.6072 | 1.2509 | 123.5 | 64.42 | 3.7151 | 4.9642 | 490 | - | - | 2021-11-08 10:56 | 6 | 13 | RateD
1720 | 3-21:54:20 | 2:06 | -0.6072 | 1.2784 | 126.2 | 65.84 | 3.705 | 5.0662 | 500.1 | - | - | 2021-11-08 10:58 | 6 | 13 | RateD
1721 | 3-21:57:00 | 2:09 | -0.6072 | 1.3053 | 128.9 | 67.22 | 3.695 | 5.166 | 510 | - | - | 2021-11-08 11:01 | 6 | 13 | RateD
1722 | 3-21:59:35 | 2:12 | -0.6072 | 1.3314 | 131.4 | 68.57 | 3.6849 | 5.2622 | 519.5 | - | - | 2021-11-08 11:04 | 6 | 13 | RateD
1723 | 3-22:02:07 | 2:14 | -0.6072 | 1.357 | 134 | 69.89 | 3.6748 | 5.3565 | 528.8 | - | - | 2021-11-08 11:06 | 6 | 13 | RateD
1724 | 3-22:04:32 | 2:17 | -0.6072 | 1.3816 | 136.4 | 71.15 | 3.6647 | 5.4466 | 537.7 | - | - | 2021-11-08 11:08 | 6 | 13 | RateD
1725 | 3-22:06:55 | 2:19 | -0.6072 | 1.4057 | 138.8 | 72.39 | 3.6547 | 5.5349 | 546.4 | - | - | 2021-11-08 11:11 | 6 | 13 | RateD
1726 | 3-22:09:19 | 2:21 | -0.6072 | 1.4299 | 141.2 | 73.64 | 3.6446 | 5.6233 | 555.1 | - | - | 2021-11-08 11:13 | 6 | 13 | RateD
1727 | 3-22:11:42 | 2:24 | -0.6072 | 1.4541 | 143.5 | 74.89 | 3.6345 | 5.7112 | 563.8 | - | - | 2021-11-08 11:16 | 6 | 13 | RateD
1728 | 3-22:14:09 | 2:26 | -0.6072 | 1.4788 | 146 | 76.16 | 3.6244 | 5.8009 | 572.7 | - | - | 2021-11-08 11:18 | 6 | 13 | RateD
1729 | 3-22:16:45 | 2:29 | -0.6072 | 1.5051 | 148.6 | 77.51 | 3.6144 | 5.8962 | 582.1 | - | - | 2021-11-08 11:21 | 6 | 13 | RateD
1730 | 3-22:19:45 | 2:32 | -0.6072 | 1.5355 | 151.6 | 79.08 | 3.6043 | 6.0057 | 592.9 | - | - | 2021-11-08 11:24 | 6 | 13 | RateD
1731 | 3-22:22:45 | 2:35 | -0.6072 | 1.5659 | 154.6 | 80.64 | 3.5964 | 6.1153 | 603.7 | - | - | 2021-11-08 11:27 | 6 | 13 | RateD
1732 | 3-22:25:45 | 2:38 | -0.6072 | 1.5963 | 157.6 | 82.21 | 3.5896 | 6.2245 | 614.5 | - | - | 2021-11-08 11:30 | 6 | 13 | RateD
1733 | 3-22:28:46 | 2:41 | -0.6072 | 1.6267 | 160.6 | 83.78 | 3.5817 | 6.3335 | 625.2 | - | - | 2021-11-08 11:33 | 6 | 13 | RateD
1734 | 3-22:31:32 | 2:44 | -0.6072 | 1.6548 | 163.4 | 85.22 | 3.5716 | 6.434 | 635.1 | - | - | 2021-11-08 11:35 | 6 | 13 | RateD
1735 | 3-22:33:36 | 2:46 | -0.6072 | 1.6757 | 165.4 | 86.3 | 3.5615 | 6.5085 | 642.5 | - | - | 2021-11-08 11:38 | 6 | 13 | RateD
1736 | 3-22:35:13 | 2:47 | -0.6072 | 1.6921 | 167 | 87.14 | 3.5514 | 6.5668 | 648.3 | - | - | 2021-11-08 11:39 | 6 | 13 | RateD
1737 | 3-22:36:31 | 2:48 | -0.6072 | 1.7052 | 168.3 | 87.82 | 3.5414 | 6.6133 | 652.8 | - | - | 2021-11-08 11:40 | 6 | 13 | RateD
1738 | 3-22:37:37 | 2:50 | -0.6072 | 1.7164 | 169.4 | 88.4 | 3.5311 | 6.653 | 656.8 | - | - | 2021-11-08 11:42 | 6 | 13 | RateD
1739 | 3-22:38:35 | 2:51 | -0.6072 | 1.7261 | 170.4 | 88.9 | 3.5211 | 6.6872 | 660.1 | - | - | 2021-11-08 11:43 | 6 | 13 | RateD
1740 | 3-22:39:25 | 2:51 | -0.6073 | 1.7345 | 171.2 | 89.33 | 3.511 | 6.7168 | 663.1 | - | - | 2021-11-08 11:43 | 6 | 13 | RateD
1741 | 3-22:40:11 | 2:52 | -0.6072 | 1.7423 | 172 | 89.73 | 3.5009 | 6.7441 | 665.8 | - | - | 2021-11-08 11:44 | 6 | 13 | RateD
1742 | 3-22:40:53 | 2:53 | -0.6072 | 1.7495 | 172.7 | 90.1 | 3.4908 | 6.7691 | 668.2 | - | - | 2021-11-08 11:45 | 6 | 13 | RateD
1743 | 3-22:41:34 | 2:54 | -0.6072 | 1.7563 | 173.4 | 90.45 | 3.4807 | 6.7929 | 670.6 | - | - | 2021-11-08 11:46 | 6 | 13 | RateD
1744 | 3-22:42:13 | 2:54 | -0.6073 | 1.763 | 174 | 90.79 | 3.4705 | 6.8161 | 672.9 | - | - | 2021-11-08 11:46 | 6 | 13 | RateD
1745 | 3-22:42:52 | 2:55 | -0.6072 | 1.7694 | 174.7 | 91.12 | 3.4604 | 6.8384 | 675.1 | - | - | 2021-11-08 11:47 | 6 | 13 | RateD
1746 | 3-22:43:27 | 2:55 | -0.6072 | 1.7755 | 175.3 | 91.44 | 3.4504 | 6.8593 | 677.1 | - | - | 2021-11-08 11:47 | 6 | 13 | RateD
1747 | 3-22:44:03 | 2:56 | -0.6072 | 1.7814 | 175.9 | 91.74 | 3.4401 | 6.8799 | 679.2 | - | - | 2021-11-08 11:48 | 6 | 13 | RateD
1748 | 3-22:44:36 | 2:57 | -0.6072 | 1.7871 | 176.4 | 92.03 | 3.4299 | 6.8993 | 681.1 | - | - | 2021-11-08 11:49 | 6 | 13 | RateD
1749 | 3-22:45:09 | 2:57 | -0.6072 | 1.7925 | 177 | 92.31 | 3.4198 | 6.9179 | 682.9 | - | - | 2021-11-08 11:49 | 6 | 13 | RateD
1750 | 3-22:45:39 | 2:58 | -0.6072 | 1.7976 | 177.5 | 92.58 | 3.4098 | 6.9353 | 684.6 | - | - | 2021-11-08 11:50 | 6 | 13 | RateD
1751 | 3-22:46:09 | 2:58 | -0.6072 | 1.8027 | 178 | 92.84 | 3.3995 | 6.9526 | 686.3 | - | - | 2021-11-08 11:50 | 6 | 13 | RateD
1752 | 3-22:46:38 | 2:59 | -0.6072 | 1.8077 | 178.4 | 93.09 | 3.3894 | 6.9695 | 688 | - | - | 2021-11-08 11:51 | 6 | 13 | RateD
1753 | 3-22:47:06 | 2:59 | -0.6072 | 1.8123 | 178.9 | 93.34 | 3.3794 | 6.9853 | 689.6 | - | - | 2021-11-08 11:51 | 6 | 13 | RateD
1754 | 3-22:47:32 | 3:00 | -0.6072 | 1.8168 | 179.3 | 93.56 | 3.3691 | 7.0003 | 691 | - | - | 2021-11-08 11:52 | 6 | 13 | RateD
1755 | 3-22:47:58 | 3:00 | -0.6072 | 1.8211 | 179.8 | 93.79 | 3.3589 | 7.0149 | 692.5 | - | - | 2021-11-08 11:52 | 6 | 13 | RateD
1756 | 3-22:48:23 | 3:00 | -0.6072 | 1.8253 | 180.2 | 94 | 3.3488 | 7.0289 | 693.9 | - | - | 2021-11-08 11:52 | 6 | 13 | RateD
1757 | 3-22:48:47 | 3:01 | -0.6072 | 1.8294 | 180.6 | 94.21 | 3.3386 | 7.0425 | 695.2 | - | - | 2021-11-08 11:53 | 6 | 13 | RateD
1758 | 3-22:49:11 | 3:01 | -0.6072 | 1.8334 | 181 | 94.42 | 3.3284 | 7.0558 | 696.5 | - | - | 2021-11-08 11:53 | 6 | 13 | RateD
1759 | 3-22:49:33 | 3:02 | -0.6072 | 1.8372 | 181.4 | 94.61 | 3.3181 | 7.0684 | 697.8 | - | - | 2021-11-08 11:54 | 6 | 13 | RateD
1760 | 3-22:49:55 | 3:02 | -0.6072 | 1.8408 | 181.7 | 94.8 | 3.3081 | 7.0804 | 699 | - | - | 2021-11-08 11:54 | 6 | 13 | RateD
1761 | 3-22:50:15 | 3:02 | -0.6072 | 1.8442 | 182.1 | 94.98 | 3.2978 | 7.0917 | 700.1 | - | - | 2021-11-08 11:54 | 6 | 13 | RateD
1762 | 3-22:50:35 | 3:03 | -0.6072 | 1.8475 | 182.4 | 95.15 | 3.2878 | 7.1026 | 701.1 | - | - | 2021-11-08 11:55 | 6 | 13 | RateD
1763 | 3-22:50:54 | 3:03 | -0.6072 | 1.8508 | 182.7 | 95.31 | 3.2777 | 7.1133 | 702.2 | - | - | 2021-11-08 11:55 | 6 | 13 | RateD
1764 | 3-22:51:12 | 3:03 | -0.6072 | 1.8539 | 183 | 95.47 | 3.2676 | 7.1235 | 703.2 | - | - | 2021-11-08 11:55 | 6 | 13 | RateD
1765 | 3-22:51:30 | 3:03 | -0.6072 | 1.8569 | 183.3 | 95.63 | 3.2574 | 7.1333 | 704.2 | - | - | 2021-11-08 11:55 | 6 | 13 | RateD
1766 | 3-22:51:47 | 3:04 | -0.6072 | 1.8598 | 183.6 | 95.78 | 3.2473 | 7.1428 | 705.1 | - | - | 2021-11-08 11:56 | 6 | 13 | RateD
1767 | 3-22:52:04 | 3:04 | -0.6072 | 1.8626 | 183.9 | 95.92 | 3.2372 | 7.1519 | 706 | - | - | 2021-11-08 11:56 | 6 | 13 | RateD
1768 | 3-22:52:21 | 3:04 | -0.6072 | 1.8654 | 184.1 | 96.07 | 3.227 | 7.161 | 706.9 | - | - | 2021-11-08 11:56 | 6 | 13 | RateD
1769 | 3-22:52:37 | 3:05 | -0.6072 | 1.8681 | 184.4 | 96.21 | 3.2169 | 7.1696 | 707.8 | - | - | 2021-11-08 11:57 | 6 | 13 | RateD
1770 | 3-22:52:52 | 3:05 | -0.6073 | 1.8707 | 184.7 | 96.34 | 3.2067 | 7.178 | 708.6 | - | - | 2021-11-08 11:57 | 6 | 13 | RateD
1771 | 3-22:53:07 | 3:05 | -0.6072 | 1.8732 | 184.9 | 96.47 | 3.1965 | 7.1859 | 709.4 | - | - | 2021-11-08 11:57 | 6 | 13 | RateD
1772 | 3-22:53:21 | 3:05 | -0.6072 | 1.8757 | 185.2 | 96.6 | 3.1861 | 7.1938 | 710.1 | - | - | 2021-11-08 11:57 | 6 | 13 | RateD
1773 | 3-22:53:36 | 3:06 | -0.6072 | 1.8781 | 185.4 | 96.72 | 3.176 | 7.2014 | 710.9 | - | - | 2021-11-08 11:58 | 6 | 13 | RateD
1774 | 3-22:53:49 | 3:06 | -0.6072 | 1.8804 | 185.6 | 96.84 | 3.1659 | 7.2087 | 711.6 | - | - | 2021-11-08 11:58 | 6 | 13 | RateD
1775 | 3-22:54:03 | 3:06 | -0.6072 | 1.8826 | 185.8 | 96.96 | 3.1555 | 7.2159 | 712.3 | - | - | 2021-11-08 11:58 | 6 | 13 | RateD
1776 | 3-22:54:16 | 3:06 | -0.6072 | 1.8848 | 186.1 | 97.07 | 3.1453 | 7.2227 | 713 | - | - | 2021-11-08 11:58 | 6 | 13 | RateD
1777 | 3-22:54:28 | 3:06 | -0.6072 | 1.8869 | 186.3 | 97.17 | 3.1352 | 7.2293 | 713.6 | - | - | 2021-11-08 11:58 | 6 | 13 | RateD
1778 | 3-22:54:41 | 3:07 | -0.6072 | 1.889 | 186.5 | 97.28 | 3.1247 | 7.236 | 714.3 | - | - | 2021-11-08 11:59 | 6 | 13 | RateD
1779 | 3-22:54:53 | 3:07 | -0.6072 | 1.8911 | 186.7 | 97.39 | 3.1145 | 7.2425 | 715 | - | - | 2021-11-08 11:59 | 6 | 13 | RateD
1780 | 3-22:55:05 | 3:07 | -0.6072 | 1.8932 | 186.9 | 97.5 | 3.1041 | 7.2489 | 715.6 | - | - | 2021-11-08 11:59 | 6 | 13 | RateD
1781 | 3-22:55:17 | 3:07 | -0.6072 | 1.8951 | 187.1 | 97.6 | 3.0938 | 7.2549 | 716.2 | - | - | 2021-11-08 11:59 | 6 | 13 | RateD
1782 | 3-22:55:28 | 3:07 | -0.6072 | 1.8971 | 187.3 | 97.7 | 3.0833 | 7.261 | 716.8 | - | - | 2021-11-08 11:59 | 6 | 13 | RateD
1783 | 3-22:55:40 | 3:08 | -0.6072 | 1.899 | 187.5 | 97.8 | 3.0731 | 7.2668 | 717.4 | - | - | 2021-11-08 12:00 | 6 | 13 | RateD
1784 | 3-22:55:51 | 3:08 | -0.6072 | 1.9009 | 187.6 | 97.89 | 3.0625 | 7.2726 | 717.9 | - | - | 2021-11-08 12:00 | 6 | 13 | RateD
1785 | 3-22:56:01 | 3:08 | -0.6072 | 1.9026 | 187.8 | 97.99 | 3.0525 | 7.278 | 718.5 | - | - | 2021-11-08 12:00 | 6 | 13 | RateD
1786 | 3-22:56:12 | 3:08 | -0.6072 | 1.9044 | 188 | 98.08 | 3.0424 | 7.2834 | 719 | - | - | 2021-11-08 12:00 | 6 | 13 | RateD
1787 | 3-22:56:22 | 3:08 | -0.6072 | 1.9061 | 188.2 | 98.17 | 3.0323 | 7.2887 | 719.5 | - | - | 2021-11-08 12:00 | 6 | 13 | RateD
1788 | 3-22:56:32 | 3:08 | -0.6072 | 1.9078 | 188.3 | 98.25 | 3.0222 | 7.2937 | 720 | - | - | 2021-11-08 12:00 | 6 | 13 | RateD
1789 | 3-22:56:42 | 3:09 | -0.6072 | 1.9094 | 188.5 | 98.34 | 3.0122 | 7.2987 | 720.5 | - | - | 2021-11-08 12:01 | 6 | 13 | RateD
1790 | 3-22:56:51 | 3:09 | -0.6072 | 1.9111 | 188.7 | 98.42 | 3.0019 | 7.3036 | 721 | - | - | 2021-11-08 12:01 | 6 | 13 | RateD
1791 | 3-22:57:01 | 3:09 | -0.6072 | 1.9127 | 188.8 | 98.51 | 2.9917 | 7.3085 | 721.5 | - | - | 2021-11-08 12:01 | 6 | 13 | RateD
1792 | 3-22:57:11 | 3:09 | -0.6072 | 1.9144 | 189 | 98.59 | 2.9813 | 7.3135 | 722 | - | - | 2021-11-08 12:01 | 6 | 13 | RateD
1793 | 3-22:57:21 | 3:09 | -0.6072 | 1.9161 | 189.1 | 98.68 | 2.9706 | 7.3185 | 722.5 | - | - | 2021-11-08 12:01 | 6 | 13 | RateD
1794 | 3-22:57:31 | 3:09 | -0.6072 | 1.9177 | 189.3 | 98.76 | 2.9604 | 7.3233 | 722.9 | - | - | 2021-11-08 12:01 | 6 | 13 | RateD
1795 | 3-22:57:40 | 3:10 | -0.6072 | 1.9192 | 189.5 | 98.84 | 2.9503 | 7.3279 | 723.4 | - | - | 2021-11-08 12:02 | 6 | 13 | RateD
1796 | 3-22:57:50 | 3:10 | -0.6072 | 1.9209 | 189.6 | 98.93 | 2.9396 | 7.3327 | 723.9 | - | - | 2021-11-08 12:02 | 6 | 13 | RateD
1797 | 3-22:57:59 | 3:10 | -0.6072 | 1.9225 | 189.8 | 99.01 | 2.9294 | 7.3373 | 724.3 | - | - | 2021-11-08 12:02 | 6 | 13 | RateD
1798 | 3-22:58:08 | 3:10 | -0.6072 | 1.924 | 189.9 | 99.09 | 2.9191 | 7.3419 | 724.8 | - | - | 2021-11-08 12:02 | 6 | 13 | RateD
1799 | 3-22:58:18 | 3:10 | -0.6072 | 1.9257 | 190.1 | 99.17 | 2.9085 | 7.3467 | 725.2 | - | - | 2021-11-08 12:02 | 6 | 13 | RateD
1800 | 3-22:58:27 | 3:10 | -0.6072 | 1.9272 | 190.2 | 99.25 | 2.8981 | 7.3512 | 725.7 | - | - | 2021-11-08 12:02 | 6 | 13 | RateD
1801 | 3-22:58:36 | 3:11 | -0.6072 | 1.9288 | 190.4 | 99.33 | 2.8878 | 7.3557 | 726.1 | - | - | 2021-11-08 12:03 | 6 | 13 | RateD
1802 | 3-22:58:46 | 3:11 | -0.6072 | 1.9304 | 190.6 | 99.41 | 2.8771 | 7.3603 | 726.6 | - | - | 2021-11-08 12:03 | 6 | 13 | RateD
1803 | 3-22:58:55 | 3:11 | -0.6072 | 1.9319 | 190.7 | 99.49 | 2.8668 | 7.3647 | 727 | - | - | 2021-11-08 12:03 | 6 | 13 | RateD
1804 | 3-22:59:04 | 3:11 | -0.6072 | 1.9334 | 190.9 | 99.57 | 2.8565 | 7.3691 | 727.5 | - | - | 2021-11-08 12:03 | 6 | 13 | RateD
1805 | 3-22:59:13 | 3:11 | -0.6072 | 1.935 | 191 | 99.65 | 2.8458 | 7.3736 | 727.9 | - | - | 2021-11-08 12:03 | 6 | 13 | RateD
1806 | 3-22:59:22 | 3:11 | -0.6072 | 1.9366 | 191.2 | 99.73 | 2.8353 | 7.378 | 728.3 | - | - | 2021-11-08 12:03 | 6 | 13 | RateD
1807 | 3-22:59:32 | 3:12 | -0.6072 | 1.9381 | 191.3 | 99.81 | 2.8247 | 7.3823 | 728.8 | - | - | 2021-11-08 12:03 | 6 | 13 | RateD
1808 | 3-22:59:41 | 3:12 | -0.6072 | 1.9397 | 191.5 | 99.89 | 2.8141 | 7.3868 | 729.2 | - | - | 2021-11-08 12:04 | 6 | 13 | RateD
1809 | 3-22:59:50 | 3:12 | -0.6072 | 1.9411 | 191.6 | 99.97 | 2.804 | 7.3909 | 729.6 | - | - | 2021-11-08 12:04 | 6 | 13 | RateD
1810 | 3-22:59:53 | 3:12 | -0.6072 | 1.9418 | 191.7 | 100 | 2.7999 | 7.3926 | 729.8 | - | - | 2021-11-08 12:04 | 6 | 13 | RateD
1811 | 3-22:59:53 | 0:00 | 0.6072 | 0 | 0 | 0 | 2.9694 | 0 | 0 | - | - | 2021-11-08 12:04 | 7 | 14 | RateC
1812 | 3-22:59:55 | 0:00 | 0.6072 | 0.0003 | 0 | 0.02 | 3.1126 | 0.001 | 0.1 | - | - | 2021-11-08 12:04 | 7 | 14 | RateC
1813 | 3-22:59:56 | 0:00 | 0.6072 | 0.0004 | 0 | 0.02 | 3.1628 | 0.0013 | 0.1 | - | - | 2021-11-08 12:04 | 7 | 14 | RateC
1814 | 3-22:59:56 | 0:00 | 0.6072 | 0.0005 | 0.1 | 0.03 | 3.1982 | 0.0017 | 0.2 | - | - | 2021-11-08 12:04 | 7 | 14 | RateC
1815 | 3-22:59:57 | 0:00 | 0.6072 | 0.0006 | 0.1 | 0.03 | 3.2281 | 0.002 | 0.2 | - | - | 2021-11-08 12:04 | 7 | 14 | RateC
1816 | 3-22:59:58 | 0:00 | 0.6072 | 0.0007 | 0.1 | 0.04 | 3.2595 | 0.0024 | 0.2 | - | - | 2021-11-08 12:04 | 7 | 14 | RateC
1817 | 3-22:59:58 | 0:00 | 0.6072 | 0.0009 | 0.1 | 0.04 | 3.2853 | 0.0027 | 0.3 | - | - | 2021-11-08 12:04 | 7 | 14 | RateC
1818 | 3-23:00:00 | 0:00 | 0.6072 | 0.0012 | 0.1 | 0.06 | 3.3508 | 0.0038 | 0.4 | - | - | 2021-11-08 12:04 | 7 | 14 | RateC
1819 | 3-23:00:02 | 0:00 | 0.6072 | 0.0015 | 0.1 | 0.08 | 3.4084 | 0.0048 | 0.5 | - | - | 2021-11-08 12:04 | 7 | 14 | RateC
1820 | 3-23:00:04 | 0:00 | 0.6072 | 0.0018 | 0.2 | 0.09 | 3.4567 | 0.0058 | 0.6 | - | - | 2021-11-08 12:04 | 7 | 14 | RateC
1821 | 3-23:00:05 | 0:00 | 0.6072 | 0.0021 | 0.2 | 0.11 | 3.4986 | 0.0069 | 0.7 | - | - | 2021-11-08 12:04 | 7 | 14 | RateC
1822 | 3-23:00:07 | 0:00 | 0.6072 | 0.0023 | 0.2 | 0.12 | 3.5223 | 0.0076 | 0.8 | - | - | 2021-11-08 12:04 | 7 | 14 | RateC
1823 | 3-23:00:07 | 0:00 | 0.6073 | 0.0024 | 0.2 | 0.12 | 3.5342 | 0.0081 | 0.8 | - | - | 2021-11-08 12:04 | 7 | 14 | RateC
1824 | 3-23:00:09 | 0:00 | 0.6072 | 0.0026 | 0.3 | 0.13 | 3.5502 | 0.0088 | 0.9 | - | - | 2021-11-08 12:04 | 7 | 14 | RateC
1825 | 3-23:00:10 | 0:00 | 0.6072 | 0.0028 | 0.3 | 0.14 | 3.5632 | 0.0095 | 0.9 | - | - | 2021-11-08 12:04 | 7 | 14 | RateC
1826 | 3-23:00:12 | 0:00 | 0.6072 | 0.0031 | 0.3 | 0.16 | 3.577 | 0.0106 | 1.1 | - | - | 2021-11-08 12:04 | 7 | 14 | RateC
1827 | 3-23:00:14 | 0:00 | 0.6072 | 0.0035 | 0.3 | 0.18 | 3.5882 | 0.0121 | 1.2 | - | - | 2021-11-08 12:04 | 7 | 14 | RateC
1828 | 3-23:00:18 | 0:00 | 0.6072 | 0.0043 | 0.4 | 0.22 | 3.5992 | 0.0147 | 1.5 | - | - | 2021-11-08 12:04 | 7 | 14 | RateC
1829 | 3-23:00:25 | 0:01 | 0.6072 | 0.0054 | 0.5 | 0.28 | 3.6093 | 0.0188 | 1.9 | - | - | 2021-11-08 12:04 | 7 | 14 | RateC
1830 | 3-23:00:36 | 0:01 | 0.6072 | 0.0072 | 0.7 | 0.37 | 3.6196 | 0.0255 | 2.5 | - | - | 2021-11-08 12:05 | 7 | 14 | RateC
1831 | 3-23:00:53 | 0:01 | 0.6072 | 0.0101 | 1 | 0.52 | 3.6297 | 0.0358 | 3.5 | - | - | 2021-11-08 12:05 | 7 | 14 | RateC
1832 | 3-23:01:19 | 0:01 | 0.6072 | 0.0144 | 1.4 | 0.74 | 3.6399 | 0.0516 | 5.1 | - | - | 2021-11-08 12:05 | 7 | 14 | RateC
1833 | 3-23:02:01 | 0:02 | 0.6072 | 0.0216 | 2.1 | 1.11 | 3.6502 | 0.0778 | 7.7 | - | - | 2021-11-08 12:06 | 7 | 14 | RateC
1834 | 3-23:03:09 | 0:03 | 0.6072 | 0.0329 | 3.3 | 1.69 | 3.6602 | 0.1192 | 11.8 | - | - | 2021-11-08 12:07 | 7 | 14 | RateC
1835 | 3-23:04:58 | 0:05 | 0.6072 | 0.0514 | 5.1 | 2.63 | 3.6703 | 0.1867 | 18.4 | - | - | 2021-11-08 12:09 | 7 | 14 | RateC
1836 | 3-23:07:28 | 0:08 | 0.6072 | 0.0768 | 7.6 | 3.94 | 3.6804 | 0.2801 | 27.7 | - | - | 2021-11-08 12:11 | 7 | 14 | RateC
1837 | 3-23:10:29 | 0:11 | 0.6072 | 0.1072 | 10.6 | 5.5 | 3.6895 | 0.3923 | 38.7 | - | - | 2021-11-08 12:14 | 7 | 14 | RateC
1838 | 3-23:13:29 | 0:14 | 0.6072 | 0.1376 | 13.6 | 7.05 | 3.6953 | 0.5045 | 49.8 | - | - | 2021-11-08 12:17 | 7 | 14 | RateC
1839 | 3-23:16:29 | 0:17 | 0.6072 | 0.168 | 16.6 | 8.61 | 3.699 | 0.6168 | 60.9 | - | - | 2021-11-08 12:20 | 7 | 14 | RateC
1840 | 3-23:19:29 | 0:20 | 0.6072 | 0.1984 | 19.6 | 10.17 | 3.7023 | 0.7294 | 72 | - | - | 2021-11-08 12:23 | 7 | 14 | RateC
1841 | 3-23:22:29 | 0:23 | 0.6072 | 0.2287 | 22.6 | 11.73 | 3.7058 | 0.8418 | 83.1 | - | - | 2021-11-08 12:26 | 7 | 14 | RateC
1842 | 3-23:25:29 | 0:26 | 0.6072 | 0.2591 | 25.6 | 13.28 | 3.7097 | 0.9543 | 94.2 | - | - | 2021-11-08 12:29 | 7 | 14 | RateC
1843 | 3-23:28:30 | 0:29 | 0.6072 | 0.2895 | 28.6 | 14.84 | 3.7147 | 1.0672 | 105.4 | - | - | 2021-11-08 12:32 | 7 | 14 | RateC
1844 | 3-23:31:30 | 0:32 | 0.6072 | 0.3199 | 31.6 | 16.4 | 3.7204 | 1.1801 | 116.5 | - | - | 2021-11-08 12:35 | 7 | 14 | RateC
1845 | 3-23:34:30 | 0:35 | 0.6072 | 0.3503 | 34.6 | 17.96 | 3.7271 | 1.2933 | 127.7 | - | - | 2021-11-08 12:38 | 7 | 14 | RateC
1846 | 3-23:37:30 | 0:38 | 0.6072 | 0.3807 | 37.6 | 19.52 | 3.7345 | 1.4068 | 138.9 | - | - | 2021-11-08 12:41 | 7 | 14 | RateC
1847 | 3-23:40:30 | 0:41 | 0.6072 | 0.4111 | 40.6 | 21.08 | 3.7424 | 1.5204 | 150.1 | - | - | 2021-11-08 12:44 | 7 | 14 | RateC
1848 | 3-23:43:31 | 0:44 | 0.6072 | 0.4415 | 43.6 | 22.63 | 3.7511 | 1.6343 | 161.3 | - | - | 2021-11-08 12:47 | 7 | 14 | RateC
1849 | 3-23:46:31 | 0:47 | 0.6072 | 0.4719 | 46.6 | 24.19 | 3.7599 | 1.7484 | 172.6 | - | - | 2021-11-08 12:50 | 7 | 14 | RateC
1850 | 3-23:49:31 | 0:50 | 0.6072 | 0.5022 | 49.6 | 25.75 | 3.7692 | 1.8627 | 183.9 | - | - | 2021-11-08 12:53 | 7 | 14 | RateC
1851 | 3-23:52:31 | 0:53 | 0.6072 | 0.5327 | 52.6 | 27.31 | 3.7784 | 1.9776 | 195.2 | - | - | 2021-11-08 12:56 | 7 | 14 | RateC
1852 | 3-23:55:32 | 0:56 | 0.6072 | 0.5631 | 55.6 | 28.87 | 3.7875 | 2.0927 | 206.6 | - | - | 2021-11-08 12:59 | 7 | 14 | RateC
1853 | 3-23:58:32 | 0:59 | 0.6072 | 0.5935 | 58.6 | 30.43 | 3.7965 | 2.2081 | 218 | - | - | 2021-11-08 13:03 | 7 | 14 | RateC
1854 | 4-00:01:32 | 1:02 | 0.6072 | 0.6239 | 61.6 | 31.99 | 3.8056 | 2.3236 | 229.4 | - | - | 2021-11-08 13:06 | 7 | 14 | RateC
1855 | 4-00:04:32 | 1:05 | 0.6072 | 0.6543 | 64.6 | 33.54 | 3.8148 | 2.4394 | 240.8 | - | - | 2021-11-08 13:08 | 7 | 14 | RateC
1856 | 4-00:07:32 | 1:08 | 0.6072 | 0.6847 | 67.6 | 35.1 | 3.8242 | 2.5553 | 252.3 | - | - | 2021-11-08 13:12 | 7 | 14 | RateC
1857 | 4-00:10:32 | 1:11 | 0.6072 | 0.715 | 70.6 | 36.66 | 3.8337 | 2.6716 | 263.7 | - | - | 2021-11-08 13:14 | 7 | 14 | RateC
1858 | 4-00:13:29 | 1:14 | 0.6072 | 0.7448 | 73.5 | 38.18 | 3.8438 | 2.7858 | 275 | - | - | 2021-11-08 13:17 | 7 | 14 | RateC
1859 | 4-00:16:18 | 1:16 | 0.6072 | 0.7734 | 76.4 | 39.65 | 3.8539 | 2.8961 | 285.9 | - | - | 2021-11-08 13:20 | 7 | 14 | RateC
1860 | 4-00:18:52 | 1:19 | 0.6072 | 0.7994 | 78.9 | 40.98 | 3.8639 | 2.9961 | 295.8 | - | - | 2021-11-08 13:23 | 7 | 14 | RateC
1861 | 4-00:21:13 | 1:21 | 0.6072 | 0.8232 | 81.3 | 42.2 | 3.874 | 3.0882 | 304.9 | - | - | 2021-11-08 13:25 | 7 | 14 | RateC
1862 | 4-00:23:24 | 1:24 | 0.6072 | 0.8452 | 83.4 | 43.33 | 3.8841 | 3.1736 | 313.3 | - | - | 2021-11-08 13:27 | 7 | 14 | RateC
1863 | 4-00:25:31 | 1:26 | 0.6072 | 0.8666 | 85.5 | 44.42 | 3.8942 | 3.2568 | 321.5 | - | - | 2021-11-08 13:29 | 7 | 14 | RateC
1864 | 4-00:27:25 | 1:28 | 0.6072 | 0.8859 | 87.5 | 45.42 | 3.9042 | 3.3323 | 329 | - | - | 2021-11-08 13:31 | 7 | 14 | RateC
1865 | 4-00:29:16 | 1:29 | 0.6072 | 0.9046 | 89.3 | 46.37 | 3.9143 | 3.4052 | 336.1 | - | - | 2021-11-08 13:33 | 7 | 14 | RateC
1866 | 4-00:31:02 | 1:31 | 0.6072 | 0.9225 | 91.1 | 47.29 | 3.9245 | 3.4755 | 343.1 | - | - | 2021-11-08 13:35 | 7 | 14 | RateC
1867 | 4-00:32:51 | 1:33 | 0.6072 | 0.9409 | 92.9 | 48.23 | 3.9346 | 3.5476 | 350.2 | - | - | 2021-11-08 13:37 | 7 | 14 | RateC
1868 | 4-00:34:40 | 1:35 | 0.6072 | 0.9593 | 94.7 | 49.18 | 3.9447 | 3.6203 | 357.4 | - | - | 2021-11-08 13:39 | 7 | 14 | RateC
1869 | 4-00:36:35 | 1:37 | 0.6072 | 0.9787 | 96.6 | 50.17 | 3.9548 | 3.6967 | 364.9 | - | - | 2021-11-08 13:41 | 7 | 14 | RateC
1870 | 4-00:38:37 | 1:39 | 0.6072 | 0.9993 | 98.6 | 51.23 | 3.9648 | 3.7783 | 373 | - | - | 2021-11-08 13:43 | 7 | 14 | RateC
1871 | 4-00:40:48 | 1:41 | 0.6072 | 1.0214 | 100.8 | 52.36 | 3.9751 | 3.8661 | 381.6 | - | - | 2021-11-08 13:45 | 7 | 14 | RateC
1872 | 4-00:43:06 | 1:43 | 0.6072 | 1.0445 | 103.1 | 53.55 | 3.9852 | 3.9581 | 390.7 | - | - | 2021-11-08 13:47 | 7 | 14 | RateC
1873 | 4-00:45:30 | 1:46 | 0.6072 | 1.0688 | 105.5 | 54.79 | 3.9952 | 4.055 | 400.3 | - | - | 2021-11-08 13:49 | 7 | 14 | RateC
1874 | 4-00:48:06 | 1:48 | 0.6072 | 1.0952 | 108.1 | 56.15 | 4.0053 | 4.1608 | 410.7 | - | - | 2021-11-08 13:52 | 7 | 14 | RateC
1875 | 4-00:50:54 | 1:51 | 0.6072 | 1.1236 | 110.9 | 57.6 | 4.0155 | 4.2745 | 422 | - | - | 2021-11-08 13:55 | 7 | 14 | RateC
1876 | 4-00:53:55 | 1:54 | 0.6072 | 1.154 | 113.9 | 59.16 | 4.0251 | 4.3967 | 434 | - | - | 2021-11-08 13:58 | 7 | 14 | RateC
1877 | 4-00:56:55 | 1:57 | 0.6072 | 1.1844 | 116.9 | 60.72 | 4.0337 | 4.5192 | 446.1 | - | - | 2021-11-08 14:01 | 7 | 14 | RateC
1878 | 4-00:59:55 | 2:00 | 0.6072 | 1.2148 | 119.9 | 62.28 | 4.0416 | 4.6421 | 458.3 | - | - | 2021-11-08 14:04 | 7 | 14 | RateC
1879 | 4-01:02:56 | 2:03 | 0.6072 | 1.2453 | 122.9 | 63.84 | 4.0492 | 4.7653 | 470.4 | - | - | 2021-11-08 14:07 | 7 | 14 | RateC
1880 | 4-01:05:56 | 2:06 | 0.6072 | 1.2756 | 125.9 | 65.4 | 4.0566 | 4.8883 | 482.6 | - | - | 2021-11-08 14:10 | 7 | 14 | RateC
1881 | 4-01:08:56 | 2:09 | 0.6072 | 1.306 | 128.9 | 66.95 | 4.0653 | 5.0116 | 494.7 | - | - | 2021-11-08 14:13 | 7 | 14 | RateC
1882 | 4-01:11:42 | 2:12 | 0.6072 | 1.334 | 131.7 | 68.39 | 4.0754 | 5.1257 | 506 | - | - | 2021-11-08 14:16 | 7 | 14 | RateC
1883 | 4-01:13:59 | 2:14 | 0.6072 | 1.3571 | 134 | 69.57 | 4.0854 | 5.22 | 515.3 | - | - | 2021-11-08 14:18 | 7 | 14 | RateC
1884 | 4-01:15:53 | 2:16 | 0.6072 | 1.3764 | 135.9 | 70.56 | 4.0955 | 5.2988 | 523.1 | - | - | 2021-11-08 14:20 | 7 | 14 | RateC
1885 | 4-01:17:33 | 2:18 | 0.6072 | 1.3932 | 137.5 | 71.43 | 4.1056 | 5.3679 | 529.9 | - | - | 2021-11-08 14:22 | 7 | 14 | RateC
1886 | 4-01:19:02 | 2:19 | 0.6072 | 1.4082 | 139 | 72.19 | 4.1157 | 5.4294 | 536 | - | - | 2021-11-08 14:23 | 7 | 14 | RateC
1887 | 4-01:20:23 | 2:20 | 0.6072 | 1.422 | 140.4 | 72.9 | 4.1259 | 5.4861 | 541.6 | - | - | 2021-11-08 14:24 | 7 | 14 | RateC
1888 | 4-01:21:41 | 2:22 | 0.6072 | 1.4351 | 141.7 | 73.57 | 4.136 | 5.5405 | 546.9 | - | - | 2021-11-08 14:26 | 7 | 14 | RateC
1889 | 4-01:22:58 | 2:23 | 0.6072 | 1.448 | 142.9 | 74.23 | 4.1461 | 5.5937 | 552.2 | - | - | 2021-11-08 14:27 | 7 | 14 | RateC
1890 | 4-01:24:14 | 2:24 | 0.6072 | 1.4609 | 144.2 | 74.89 | 4.1561 | 5.6473 | 557.5 | - | - | 2021-11-08 14:28 | 7 | 14 | RateC
1891 | 4-01:25:33 | 2:26 | 0.6072 | 1.4742 | 145.5 | 75.58 | 4.1662 | 5.7028 | 563 | - | - | 2021-11-08 14:30 | 7 | 14 | RateC
1892 | 4-01:27:00 | 2:27 | 0.6072 | 1.4888 | 147 | 76.33 | 4.1764 | 5.7636 | 569 | - | - | 2021-11-08 14:31 | 7 | 14 | RateC
1893 | 4-01:28:35 | 2:29 | 0.6072 | 1.5048 | 148.6 | 77.15 | 4.1865 | 5.8306 | 575.6 | - | - | 2021-11-08 14:33 | 7 | 14 | RateC
1894 | 4-01:30:20 | 2:30 | 0.6072 | 1.5226 | 150.3 | 78.06 | 4.1966 | 5.905 | 582.9 | - | - | 2021-11-08 14:34 | 7 | 14 | RateC
1895 | 4-01:32:31 | 2:33 | 0.6072 | 1.5447 | 152.5 | 79.19 | 4.2067 | 5.9979 | 592.1 | - | - | 2021-11-08 14:36 | 7 | 14 | RateC
1896 | 4-01:35:31 | 2:36 | 0.6072 | 1.5751 | 155.5 | 80.75 | 4.2164 | 6.1261 | 604.8 | - | - | 2021-11-08 14:39 | 7 | 14 | RateC
1897 | 4-01:38:32 | 2:39 | 0.6072 | 1.6055 | 158.5 | 82.31 | 4.2228 | 6.2543 | 617.4 | - | - | 2021-11-08 14:42 | 7 | 14 | RateC
1898 | 4-01:41:32 | 2:42 | 0.6072 | 1.6359 | 161.5 | 83.87 | 4.2273 | 6.3829 | 630.1 | - | - | 2021-11-08 14:46 | 7 | 14 | RateC
1899 | 4-01:44:32 | 2:45 | 0.6072 | 1.6663 | 164.5 | 85.43 | 4.2315 | 6.5113 | 642.8 | - | - | 2021-11-08 14:49 | 7 | 14 | RateC
1900 | 4-01:47:32 | 2:48 | 0.6072 | 1.6967 | 167.5 | 86.98 | 4.2356 | 6.6399 | 655.5 | - | - | 2021-11-08 14:52 | 7 | 14 | RateC
1901 | 4-01:50:32 | 2:51 | 0.6072 | 1.7271 | 170.5 | 88.54 | 4.2409 | 6.7687 | 668.2 | - | - | 2021-11-08 14:54 | 7 | 14 | RateC
1902 | 4-01:53:32 | 2:54 | 0.6072 | 1.7575 | 173.5 | 90.1 | 4.2477 | 6.8976 | 680.9 | - | - | 2021-11-08 14:58 | 7 | 14 | RateC
1903 | 4-01:56:32 | 2:57 | 0.6072 | 1.7878 | 176.5 | 91.66 | 4.2564 | 7.0269 | 693.7 | - | - | 2021-11-08 15:00 | 7 | 14 | RateC
1904 | 4-01:59:16 | 2:59 | 0.6072 | 1.8155 | 179.2 | 93.07 | 4.2665 | 7.1447 | 705.3 | - | - | 2021-11-08 15:03 | 7 | 14 | RateC
1905 | 4-02:01:26 | 3:02 | 0.6072 | 1.8374 | 181.4 | 94.19 | 4.2766 | 7.238 | 714.5 | - | - | 2021-11-08 15:05 | 7 | 14 | RateC
1906 | 4-02:03:11 | 3:03 | 0.6072 | 1.8551 | 183.1 | 95.1 | 4.2866 | 7.314 | 722 | - | - | 2021-11-08 15:07 | 7 | 14 | RateC
1907 | 4-02:04:43 | 3:05 | 0.6072 | 1.8706 | 184.7 | 95.9 | 4.2967 | 7.3803 | 728.6 | - | - | 2021-11-08 15:09 | 7 | 14 | RateC
1908 | 4-02:05:57 | 3:06 | 0.6072 | 1.8831 | 185.9 | 96.54 | 4.3068 | 7.4341 | 733.9 | - | - | 2021-11-08 15:10 | 7 | 14 | RateC
1909 | 4-02:07:06 | 3:07 | 0.6072 | 1.8947 | 187 | 97.14 | 4.3169 | 7.4845 | 738.8 | - | - | 2021-11-08 15:11 | 7 | 14 | RateC
1910 | 4-02:08:04 | 3:08 | 0.6072 | 1.9046 | 188 | 97.64 | 4.3271 | 7.527 | 743 | - | - | 2021-11-08 15:12 | 7 | 14 | RateC
1911 | 4-02:08:57 | 3:09 | 0.6072 | 1.9134 | 188.9 | 98.09 | 4.3373 | 7.5653 | 746.8 | - | - | 2021-11-08 15:13 | 7 | 14 | RateC
1912 | 4-02:09:43 | 3:10 | 0.6072 | 1.9212 | 189.7 | 98.49 | 4.3474 | 7.599 | 750.1 | - | - | 2021-11-08 15:14 | 7 | 14 | RateC
1913 | 4-02:10:24 | 3:10 | 0.6072 | 1.928 | 190.3 | 98.84 | 4.3576 | 7.6288 | 753.1 | - | - | 2021-11-08 15:14 | 7 | 14 | RateC
1914 | 4-02:11:01 | 3:11 | 0.6072 | 1.9344 | 191 | 99.17 | 4.3677 | 7.6566 | 755.8 | - | - | 2021-11-08 15:15 | 7 | 14 | RateC
1915 | 4-02:11:34 | 3:12 | 0.6072 | 1.9399 | 191.5 | 99.45 | 4.3778 | 7.6809 | 758.2 | - | - | 2021-11-08 15:16 | 7 | 14 | RateC
1916 | 4-02:12:04 | 3:12 | 0.6072 | 1.945 | 192 | 99.71 | 4.3879 | 7.7031 | 760.4 | - | - | 2021-11-08 15:16 | 7 | 14 | RateC
1917 | 4-02:12:31 | 3:13 | 0.6072 | 1.9495 | 192.4 | 99.94 | 4.3979 | 7.7226 | 762.4 | - | - | 2021-11-08 15:16 | 7 | 14 | RateC
1918 | 4-02:12:37 | 3:13 | 0.6072 | 1.9506 | 192.6 | 100 | 4.4001 | 7.7277 | 762.9 | - | - | 2021-11-08 15:17 | 7 | 14 | RateC
1919 | 4-02:12:37 | 0:00 | -0.6072 | 0 | 0 | 0 | 4.3031 | 0 | 0 | - | - | 2021-11-08 15:17 | 7 | 15 | RateD
1920 | 4-02:12:39 | 0:00 | -0.6072 | 0.0002 | 0 | 0.01 | 4.2848 | 0.0009 | 0.1 | - | - | 2021-11-08 15:17 | 7 | 15 | RateD
1921 | 4-02:12:40 | 0:00 | -0.6072 | 0.0004 | 0 | 0.02 | 4.2693 | 0.0018 | 0.2 | - | - | 2021-11-08 15:17 | 7 | 15 | RateD
1922 | 4-02:12:42 | 0:00 | -0.6072 | 0.0007 | 0.1 | 0.04 | 4.257 | 0.0031 | 0.3 | - | - | 2021-11-08 15:17 | 7 | 15 | RateD
1923 | 4-02:12:45 | 0:00 | -0.6072 | 0.0012 | 0.1 | 0.06 | 4.2454 | 0.0053 | 0.5 | - | - | 2021-11-08 15:17 | 7 | 15 | RateD
1924 | 4-02:12:49 | 0:00 | -0.6072 | 0.002 | 0.2 | 0.1 | 4.2353 | 0.0083 | 0.8 | - | - | 2021-11-08 15:17 | 7 | 15 | RateD
1925 | 4-02:12:55 | 0:00 | -0.6072 | 0.003 | 0.3 | 0.15 | 4.2251 | 0.0128 | 1.3 | - | - | 2021-11-08 15:17 | 7 | 15 | RateD
1926 | 4-02:13:04 | 0:00 | -0.6072 | 0.0046 | 0.4 | 0.23 | 4.2149 | 0.0193 | 1.9 | - | - | 2021-11-08 15:17 | 7 | 15 | RateD
1927 | 4-02:13:17 | 0:01 | -0.6072 | 0.0067 | 0.7 | 0.34 | 4.2046 | 0.0284 | 2.8 | - | - | 2021-11-08 15:17 | 7 | 15 | RateD
1928 | 4-02:13:36 | 0:01 | -0.6072 | 0.0099 | 1 | 0.51 | 4.1944 | 0.0419 | 4.1 | - | - | 2021-11-08 15:18 | 7 | 15 | RateD
1929 | 4-02:14:03 | 0:01 | -0.6072 | 0.0144 | 1.4 | 0.74 | 4.1843 | 0.0607 | 6 | - | - | 2021-11-08 15:18 | 7 | 15 | RateD
1930 | 4-02:14:44 | 0:02 | -0.6072 | 0.0214 | 2.1 | 1.09 | 4.1743 | 0.0898 | 8.9 | - | - | 2021-11-08 15:19 | 7 | 15 | RateD
1931 | 4-02:15:44 | 0:03 | -0.6072 | 0.0315 | 3.1 | 1.61 | 4.1642 | 0.132 | 13 | - | - | 2021-11-08 15:20 | 7 | 15 | RateD
1932 | 4-02:17:13 | 0:05 | -0.6072 | 0.0465 | 4.6 | 2.37 | 4.1541 | 0.1946 | 19.2 | - | - | 2021-11-08 15:21 | 7 | 15 | RateD
1933 | 4-02:19:45 | 0:07 | -0.6072 | 0.0722 | 7.1 | 3.68 | 4.144 | 0.301 | 29.7 | - | - | 2021-11-08 15:24 | 7 | 15 | RateD
1934 | 4-02:22:45 | 0:10 | -0.6072 | 0.1026 | 10.1 | 5.23 | 4.1374 | 0.4267 | 42.1 | - | - | 2021-11-08 15:27 | 7 | 15 | RateD
1935 | 4-02:25:46 | 0:13 | -0.6073 | 0.133 | 13.1 | 6.78 | 4.133 | 0.5524 | 54.5 | - | - | 2021-11-08 15:30 | 7 | 15 | RateD
1936 | 4-02:28:46 | 0:16 | -0.6072 | 0.1634 | 16.1 | 8.33 | 4.1299 | 0.6781 | 66.9 | - | - | 2021-11-08 15:33 | 7 | 15 | RateD
1937 | 4-02:31:46 | 0:19 | -0.6072 | 0.1938 | 19.1 | 9.88 | 4.1271 | 0.8036 | 79.3 | - | - | 2021-11-08 15:36 | 7 | 15 | RateD
1938 | 4-02:34:46 | 0:22 | -0.6072 | 0.2241 | 22.1 | 11.42 | 4.1242 | 0.9288 | 91.7 | - | - | 2021-11-08 15:39 | 7 | 15 | RateD
1939 | 4-02:37:46 | 0:25 | -0.6072 | 0.2545 | 25.1 | 12.97 | 4.1206 | 1.0541 | 104.1 | - | - | 2021-11-08 15:42 | 7 | 15 | RateD
1940 | 4-02:40:47 | 0:28 | -0.6072 | 0.285 | 28.1 | 14.52 | 4.1163 | 1.1794 | 116.4 | - | - | 2021-11-08 15:45 | 7 | 15 | RateD
1941 | 4-02:43:47 | 0:31 | -0.6072 | 0.3154 | 31.1 | 16.07 | 4.1107 | 1.3045 | 128.8 | - | - | 2021-11-08 15:48 | 7 | 15 | RateD
1942 | 4-02:46:47 | 0:34 | -0.6072 | 0.3457 | 34.1 | 17.62 | 4.1033 | 1.4292 | 141.1 | - | - | 2021-11-08 15:51 | 7 | 15 | RateD
1943 | 4-02:49:47 | 0:37 | -0.6072 | 0.3762 | 37.1 | 19.17 | 4.0937 | 1.554 | 153.4 | - | - | 2021-11-08 15:54 | 7 | 15 | RateD
1944 | 4-02:52:09 | 0:40 | -0.6072 | 0.4001 | 39.5 | 20.39 | 4.0836 | 1.6519 | 163.1 | - | - | 2021-11-08 15:56 | 7 | 15 | RateD
1945 | 4-02:54:06 | 0:41 | -0.6072 | 0.4197 | 41.4 | 21.39 | 4.0735 | 1.732 | 171 | - | - | 2021-11-08 15:58 | 7 | 15 | RateD
1946 | 4-02:55:47 | 0:43 | -0.6072 | 0.4369 | 43.1 | 22.27 | 4.0634 | 1.8016 | 177.8 | - | - | 2021-11-08 16:00 | 7 | 15 | RateD
1947 | 4-02:57:19 | 0:45 | -0.6072 | 0.4524 | 44.7 | 23.06 | 4.0534 | 1.8647 | 184.1 | - | - | 2021-11-08 16:01 | 7 | 15 | RateD
1948 | 4-02:58:47 | 0:46 | -0.6072 | 0.4672 | 46.1 | 23.81 | 4.0433 | 1.9247 | 190 | - | - | 2021-11-08 16:03 | 7 | 15 | RateD
1949 | 4-03:00:15 | 0:48 | -0.6072 | 0.4821 | 47.6 | 24.57 | 4.0332 | 1.9848 | 195.9 | - | - | 2021-11-08 16:04 | 7 | 15 | RateD
1950 | 4-03:01:45 | 0:49 | -0.6072 | 0.4971 | 49.1 | 25.34 | 4.0231 | 2.0453 | 201.9 | - | - | 2021-11-08 16:06 | 7 | 15 | RateD
1951 | 4-03:03:19 | 0:51 | -0.6072 | 0.5131 | 50.6 | 26.15 | 4.0131 | 2.1094 | 208.2 | - | - | 2021-11-08 16:07 | 7 | 15 | RateD
1952 | 4-03:05:02 | 0:52 | -0.6072 | 0.5305 | 52.4 | 27.04 | 4.003 | 2.179 | 215.1 | - | - | 2021-11-08 16:09 | 7 | 15 | RateD
1953 | 4-03:06:59 | 0:54 | -0.6072 | 0.5502 | 54.3 | 28.04 | 3.9929 | 2.2579 | 222.9 | - | - | 2021-11-08 16:11 | 7 | 15 | RateD
1954 | 4-03:09:22 | 0:57 | -0.6072 | 0.5743 | 56.7 | 29.27 | 3.9828 | 2.3539 | 232.4 | - | - | 2021-11-08 16:13 | 7 | 15 | RateD
1955 | 4-03:12:19 | 1:00 | -0.6072 | 0.6042 | 59.6 | 30.8 | 3.9727 | 2.473 | 244.1 | - | - | 2021-11-08 16:16 | 7 | 15 | RateD
1956 | 4-03:15:20 | 1:03 | -0.6073 | 0.6346 | 62.6 | 32.35 | 3.9648 | 2.5937 | 256 | - | - | 2021-11-08 16:19 | 7 | 15 | RateD
1957 | 4-03:18:20 | 1:06 | -0.6072 | 0.665 | 65.6 | 33.89 | 3.9577 | 2.714 | 267.9 | - | - | 2021-11-08 16:22 | 7 | 15 | RateD
1958 | 4-03:21:20 | 1:09 | -0.6072 | 0.6954 | 68.6 | 35.44 | 3.9504 | 2.8342 | 279.8 | - | - | 2021-11-08 16:25 | 7 | 15 | RateD
1959 | 4-03:24:20 | 1:12 | -0.6072 | 0.7258 | 71.7 | 37 | 3.9422 | 2.9543 | 291.6 | - | - | 2021-11-08 16:28 | 7 | 15 | RateD
1960 | 4-03:27:20 | 1:15 | -0.6072 | 0.7562 | 74.6 | 38.54 | 3.9329 | 3.0739 | 303.4 | - | - | 2021-11-08 16:31 | 7 | 15 | RateD
1961 | 4-03:30:09 | 1:18 | -0.6073 | 0.7846 | 77.5 | 39.99 | 3.9228 | 3.1856 | 314.5 | - | - | 2021-11-08 16:34 | 7 | 15 | RateD
1962 | 4-03:32:43 | 1:20 | -0.6072 | 0.8106 | 80 | 41.31 | 3.9128 | 3.2872 | 324.5 | - | - | 2021-11-08 16:37 | 7 | 15 | RateD
1963 | 4-03:35:07 | 1:22 | -0.6072 | 0.8349 | 82.4 | 42.55 | 3.9027 | 3.3821 | 333.9 | - | - | 2021-11-08 16:39 | 7 | 15 | RateD
1964 | 4-03:37:22 | 1:25 | -0.6072 | 0.8576 | 84.7 | 43.71 | 3.8926 | 3.4708 | 342.6 | - | - | 2021-11-08 16:41 | 7 | 15 | RateD
1965 | 4-03:39:33 | 1:27 | -0.6072 | 0.8798 | 86.9 | 44.84 | 3.8825 | 3.5571 | 351.1 | - | - | 2021-11-08 16:44 | 7 | 15 | RateD
1966 | 4-03:41:43 | 1:29 | -0.6072 | 0.9018 | 89 | 45.96 | 3.8725 | 3.6422 | 359.5 | - | - | 2021-11-08 16:46 | 7 | 15 | RateD
1967 | 4-03:43:51 | 1:31 | -0.6072 | 0.9233 | 91.1 | 47.06 | 3.8624 | 3.7256 | 367.8 | - | - | 2021-11-08 16:48 | 7 | 15 | RateD
1968 | 4-03:45:53 | 1:33 | -0.6072 | 0.9438 | 93.2 | 48.11 | 3.8523 | 3.8048 | 375.6 | - | - | 2021-11-08 16:50 | 7 | 15 | RateD
1969 | 4-03:47:50 | 1:35 | -0.6072 | 0.9635 | 95.1 | 49.11 | 3.8422 | 3.8805 | 383.1 | - | - | 2021-11-08 16:52 | 7 | 15 | RateD
1970 | 4-03:49:45 | 1:37 | -0.6073 | 0.9829 | 97 | 50.1 | 3.8322 | 3.9549 | 390.4 | - | - | 2021-11-08 16:54 | 7 | 15 | RateD
1971 | 4-03:51:34 | 1:39 | -0.6072 | 1.0014 | 98.9 | 51.04 | 3.8221 | 4.0256 | 397.4 | - | - | 2021-11-08 16:56 | 7 | 15 | RateD
1972 | 4-03:53:28 | 1:41 | -0.6072 | 1.0205 | 100.7 | 52.02 | 3.812 | 4.0987 | 404.6 | - | - | 2021-11-08 16:57 | 7 | 15 | RateD
1973 | 4-03:55:19 | 1:43 | -0.6072 | 1.0394 | 102.6 | 52.98 | 3.8019 | 4.1705 | 411.7 | - | - | 2021-11-08 16:59 | 7 | 15 | RateD
1974 | 4-03:57:17 | 1:45 | -0.6072 | 1.0593 | 104.6 | 53.99 | 3.7919 | 4.2461 | 419.2 | - | - | 2021-11-08 17:01 | 7 | 15 | RateD
1975 | 4-03:59:23 | 1:47 | -0.6072 | 1.0804 | 106.7 | 55.07 | 3.7818 | 4.3262 | 427.1 | - | - | 2021-11-08 17:03 | 7 | 15 | RateD
1976 | 4-04:01:34 | 1:49 | -0.6073 | 1.1025 | 108.8 | 56.19 | 3.7717 | 4.4094 | 435.3 | - | - | 2021-11-08 17:06 | 7 | 15 | RateD
1977 | 4-04:03:55 | 1:51 | -0.6072 | 1.1264 | 111.2 | 57.41 | 3.7616 | 4.4994 | 444.2 | - | - | 2021-11-08 17:08 | 7 | 15 | RateD
1978 | 4-04:06:23 | 1:54 | -0.6072 | 1.1514 | 113.7 | 58.69 | 3.7516 | 4.5933 | 453.4 | - | - | 2021-11-08 17:10 | 7 | 15 | RateD
1979 | 4-04:09:04 | 1:56 | -0.6072 | 1.1786 | 116.3 | 60.07 | 3.7415 | 4.6951 | 463.5 | - | - | 2021-11-08 17:13 | 7 | 15 | RateD
1980 | 4-04:11:47 | 1:59 | -0.6072 | 1.206 | 119 | 61.47 | 3.7314 | 4.7976 | 473.6 | - | - | 2021-11-08 17:16 | 7 | 15 | RateD
1981 | 4-04:14:32 | 2:02 | -0.6072 | 1.2338 | 121.8 | 62.89 | 3.7213 | 4.9014 | 483.8 | - | - | 2021-11-08 17:18 | 7 | 15 | RateD
1982 | 4-04:17:19 | 2:05 | -0.6072 | 1.2621 | 124.6 | 64.33 | 3.7112 | 5.0063 | 494.2 | - | - | 2021-11-08 17:21 | 7 | 15 | RateD
1983 | 4-04:20:02 | 2:07 | -0.6072 | 1.2894 | 127.3 | 65.72 | 3.7012 | 5.1078 | 504.2 | - | - | 2021-11-08 17:24 | 7 | 15 | RateD
1984 | 4-04:22:41 | 2:10 | -0.6072 | 1.3164 | 129.9 | 67.1 | 3.6911 | 5.2073 | 514 | - | - | 2021-11-08 17:27 | 7 | 15 | RateD
1985 | 4-04:25:16 | 2:13 | -0.6072 | 1.3425 | 132.5 | 68.43 | 3.681 | 5.3037 | 523.6 | - | - | 2021-11-08 17:29 | 7 | 15 | RateD
1986 | 4-04:27:48 | 2:15 | -0.6072 | 1.3681 | 135.1 | 69.73 | 3.6709 | 5.3978 | 532.9 | - | - | 2021-11-08 17:32 | 7 | 15 | RateD
1987 | 4-04:30:14 | 2:18 | -0.6072 | 1.3928 | 137.5 | 70.99 | 3.6609 | 5.4882 | 541.8 | - | - | 2021-11-08 17:34 | 7 | 15 | RateD
1988 | 4-04:32:42 | 2:20 | -0.6072 | 1.4176 | 139.9 | 72.26 | 3.6508 | 5.5791 | 550.7 | - | - | 2021-11-08 17:37 | 7 | 15 | RateD
1989 | 4-04:35:05 | 2:22 | -0.6072 | 1.4418 | 142.3 | 73.49 | 3.6407 | 5.667 | 559.4 | - | - | 2021-11-08 17:39 | 7 | 15 | RateD
1990 | 4-04:37:31 | 2:25 | -0.6072 | 1.4664 | 144.8 | 74.74 | 3.6306 | 5.7567 | 568.3 | - | - | 2021-11-08 17:41 | 7 | 15 | RateD
1991 | 4-04:40:05 | 2:27 | -0.6072 | 1.4923 | 147.3 | 76.06 | 3.6206 | 5.8506 | 577.6 | - | - | 2021-11-08 17:44 | 7 | 15 | RateD
1992 | 4-04:42:50 | 2:30 | -0.6072 | 1.5202 | 150.1 | 77.48 | 3.6105 | 5.9512 | 587.5 | - | - | 2021-11-08 17:47 | 7 | 15 | RateD
1993 | 4-04:45:50 | 2:33 | -0.6072 | 1.5505 | 153.1 | 79.03 | 3.6015 | 6.0608 | 598.3 | - | - | 2021-11-08 17:50 | 7 | 15 | RateD
1994 | 4-04:48:50 | 2:36 | -0.6072 | 1.5809 | 156.1 | 80.58 | 3.5944 | 6.17 | 609.1 | - | - | 2021-11-08 17:53 | 7 | 15 | RateD
1995 | 4-04:51:50 | 2:39 | -0.6072 | 1.6113 | 159.1 | 82.13 | 3.5875 | 6.2792 | 619.9 | - | - | 2021-11-08 17:56 | 7 | 15 | RateD
1996 | 4-04:54:50 | 2:42 | -0.6072 | 1.6417 | 162.1 | 83.68 | 3.5792 | 6.3881 | 630.6 | - | - | 2021-11-08 17:59 | 7 | 15 | RateD
1997 | 4-04:57:26 | 2:45 | -0.6074 | 1.6681 | 164.7 | 85.02 | 3.5691 | 6.4824 | 639.9 | - | - | 2021-11-08 18:01 | 7 | 15 | RateD
1998 | 4-04:59:25 | 2:47 | -0.6072 | 1.6881 | 166.6 | 86.04 | 3.559 | 6.5537 | 647 | - | - | 2021-11-08 18:03 | 7 | 15 | RateD
1999 | 4-05:00:56 | 2:48 | -0.6072 | 1.7034 | 168.2 | 86.82 | 3.549 | 6.6082 | 652.3 | - | - | 2021-11-08 18:05 | 7 | 15 | RateD
2000 | 4-05:02:11 | 2:50 | -0.6072 | 1.716 | 169.4 | 87.46 | 3.5389 | 6.6528 | 656.7 | - | - | 2021-11-08 18:06 | 7 | 15 | RateD
2001 | 4-05:03:16 | 2:51 | -0.6072 | 1.7271 | 170.5 | 88.03 | 3.5288 | 6.6921 | 660.6 | - | - | 2021-11-08 18:07 | 7 | 15 | RateD
2002 | 4-05:04:13 | 2:52 | -0.6072 | 1.7366 | 171.4 | 88.52 | 3.5187 | 6.7255 | 663.9 | - | - | 2021-11-08 18:08 | 7 | 15 | RateD
2003 | 4-05:05:03 | 2:52 | -0.6072 | 1.7451 | 172.3 | 88.95 | 3.5086 | 6.7555 | 666.9 | - | - | 2021-11-08 18:09 | 7 | 15 | RateD
2004 | 4-05:05:48 | 2:53 | -0.6072 | 1.7527 | 173 | 89.34 | 3.4986 | 6.7821 | 669.5 | - | - | 2021-11-08 18:10 | 7 | 15 | RateD
2005 | 4-05:06:30 | 2:54 | -0.6072 | 1.7598 | 173.7 | 89.7 | 3.4885 | 6.8069 | 672 | - | - | 2021-11-08 18:10 | 7 | 15 | RateD
2006 | 4-05:07:10 | 2:55 | -0.6072 | 1.7666 | 174.4 | 90.04 | 3.4784 | 6.8304 | 674.3 | - | - | 2021-11-08 18:11 | 7 | 15 | RateD
2007 | 4-05:07:49 | 2:55 | -0.6072 | 1.7731 | 175 | 90.38 | 3.4683 | 6.8532 | 676.5 | - | - | 2021-11-08 18:12 | 7 | 15 | RateD
2008 | 4-05:08:29 | 2:56 | -0.6072 | 1.7799 | 175.7 | 90.72 | 3.4583 | 6.8765 | 678.8 | - | - | 2021-11-08 18:12 | 7 | 15 | RateD
2009 | 4-05:09:07 | 2:56 | -0.6072 | 1.7861 | 176.3 | 91.04 | 3.4482 | 6.8982 | 681 | - | - | 2021-11-08 18:13 | 7 | 15 | RateD
2010 | 4-05:09:43 | 2:57 | -0.6072 | 1.7923 | 176.9 | 91.36 | 3.4381 | 6.9195 | 683.1 | - | - | 2021-11-08 18:14 | 7 | 15 | RateD
2011 | 4-05:10:18 | 2:58 | -0.6072 | 1.7983 | 177.5 | 91.66 | 3.428 | 6.9399 | 685.1 | - | - | 2021-11-08 18:14 | 7 | 15 | RateD
2012 | 4-05:10:52 | 2:58 | -0.6072 | 1.804 | 178.1 | 91.95 | 3.418 | 6.9596 | 687 | - | - | 2021-11-08 18:15 | 7 | 15 | RateD
2013 | 4-05:11:26 | 2:59 | -0.6072 | 1.8096 | 178.6 | 92.24 | 3.4077 | 6.9788 | 688.9 | - | - | 2021-11-08 18:15 | 7 | 15 | RateD
2014 | 4-05:11:57 | 2:59 | -0.6072 | 1.8149 | 179.2 | 92.51 | 3.3977 | 6.9967 | 690.7 | - | - | 2021-11-08 18:16 | 7 | 15 | RateD
2015 | 4-05:12:29 | 3:00 | -0.6073 | 1.8204 | 179.7 | 92.78 | 3.3874 | 7.0151 | 692.5 | - | - | 2021-11-08 18:16 | 7 | 15 | RateD
2016 | 4-05:12:59 | 3:00 | -0.6072 | 1.8254 | 180.2 | 93.04 | 3.3772 | 7.0323 | 694.2 | - | - | 2021-11-08 18:17 | 7 | 15 | RateD
2017 | 4-05:13:28 | 3:01 | -0.6072 | 1.8302 | 180.7 | 93.29 | 3.367 | 7.0484 | 695.8 | - | - | 2021-11-08 18:17 | 7 | 15 | RateD
2018 | 4-05:13:55 | 3:01 | -0.6072 | 1.8348 | 181.1 | 93.52 | 3.3569 | 7.0638 | 697.3 | - | - | 2021-11-08 18:18 | 7 | 15 | RateD
2019 | 4-05:14:21 | 3:02 | -0.6072 | 1.8392 | 181.6 | 93.74 | 3.3468 | 7.0785 | 698.8 | - | - | 2021-11-08 18:18 | 7 | 15 | RateD
2020 | 4-05:14:46 | 3:02 | -0.6072 | 1.8434 | 182 | 93.96 | 3.3366 | 7.0926 | 700.2 | - | - | 2021-11-08 18:19 | 7 | 15 | RateD
2021 | 4-05:15:10 | 3:03 | -0.6072 | 1.8474 | 182.4 | 94.16 | 3.3265 | 7.1061 | 701.5 | - | - | 2021-11-08 18:19 | 7 | 15 | RateD
2022 | 4-05:15:33 | 3:03 | -0.6072 | 1.8514 | 182.8 | 94.37 | 3.3164 | 7.1192 | 702.8 | - | - | 2021-11-08 18:20 | 7 | 15 | RateD
2023 | 4-05:15:56 | 3:03 | -0.6072 | 1.8553 | 183.1 | 94.56 | 3.3062 | 7.132 | 704.1 | - | - | 2021-11-08 18:20 | 7 | 15 | RateD
2024 | 4-05:16:18 | 3:04 | -0.6072 | 1.859 | 183.5 | 94.75 | 3.2961 | 7.1443 | 705.3 | - | - | 2021-11-08 18:20 | 7 | 15 | RateD
2025 | 4-05:16:40 | 3:04 | -0.6072 | 1.8626 | 183.9 | 94.94 | 3.2859 | 7.1563 | 706.4 | - | - | 2021-11-08 18:21 | 7 | 15 | RateD
2026 | 4-05:17:01 | 3:04 | -0.6072 | 1.8661 | 184.2 | 95.12 | 3.2758 | 7.1678 | 707.6 | - | - | 2021-11-08 18:21 | 7 | 15 | RateD
2027 | 4-05:17:21 | 3:05 | -0.6072 | 1.8695 | 184.6 | 95.29 | 3.2656 | 7.179 | 708.7 | - | - | 2021-11-08 18:21 | 7 | 15 | RateD
2028 | 4-05:17:40 | 3:05 | -0.6072 | 1.8728 | 184.9 | 95.46 | 3.2554 | 7.1895 | 709.7 | - | - | 2021-11-08 18:22 | 7 | 15 | RateD
2029 | 4-05:17:59 | 3:05 | -0.6072 | 1.876 | 185.2 | 95.62 | 3.2451 | 7.2 | 710.8 | - | - | 2021-11-08 18:22 | 7 | 15 | RateD
2030 | 4-05:18:17 | 3:06 | -0.6072 | 1.879 | 185.5 | 95.78 | 3.2351 | 7.2098 | 711.7 | - | - | 2021-11-08 18:22 | 7 | 15 | RateD
2031 | 4-05:18:35 | 3:06 | -0.6072 | 1.8821 | 185.8 | 95.93 | 3.2245 | 7.2196 | 712.7 | - | - | 2021-11-08 18:23 | 7 | 15 | RateD
2032 | 4-05:18:52 | 3:06 | -0.6072 | 1.885 | 186.1 | 96.08 | 3.2143 | 7.2289 | 713.6 | - | - | 2021-11-08 18:23 | 7 | 15 | RateD
2033 | 4-05:19:09 | 3:07 | -0.6072 | 1.8877 | 186.4 | 96.22 | 3.2039 | 7.2378 | 714.5 | - | - | 2021-11-08 18:23 | 7 | 15 | RateD
2034 | 4-05:19:25 | 3:07 | -0.6072 | 1.8904 | 186.6 | 96.36 | 3.1935 | 7.2464 | 715.3 | - | - | 2021-11-08 18:23 | 7 | 15 | RateD
2035 | 4-05:19:40 | 3:07 | -0.6073 | 1.893 | 186.9 | 96.49 | 3.1831 | 7.2548 | 716.2 | - | - | 2021-11-08 18:24 | 7 | 15 | RateD
2036 | 4-05:19:56 | 3:07 | -0.6072 | 1.8956 | 187.1 | 96.62 | 3.1729 | 7.263 | 717 | - | - | 2021-11-08 18:24 | 7 | 15 | RateD
2037 | 4-05:20:10 | 3:08 | -0.6072 | 1.8981 | 187.4 | 96.75 | 3.1625 | 7.2708 | 717.8 | - | - | 2021-11-08 18:24 | 7 | 15 | RateD
2038 | 4-05:20:24 | 3:08 | -0.6072 | 1.9005 | 187.6 | 96.87 | 3.1523 | 7.2784 | 718.5 | - | - | 2021-11-08 18:24 | 7 | 15 | RateD
2039 | 4-05:20:39 | 3:08 | -0.6072 | 1.9029 | 187.8 | 96.99 | 3.1421 | 7.2859 | 719.2 | - | - | 2021-11-08 18:25 | 7 | 15 | RateD
2040 | 4-05:20:52 | 3:08 | -0.6072 | 1.9052 | 188.1 | 97.11 | 3.1318 | 7.2931 | 719.9 | - | - | 2021-11-08 18:25 | 7 | 15 | RateD
2041 | 4-05:21:05 | 3:08 | -0.6072 | 1.9074 | 188.3 | 97.22 | 3.1216 | 7.2999 | 720.6 | - | - | 2021-11-08 18:25 | 7 | 15 | RateD
2042 | 4-05:21:18 | 3:09 | -0.6072 | 1.9095 | 188.5 | 97.33 | 3.1114 | 7.3067 | 721.3 | - | - | 2021-11-08 18:25 | 7 | 15 | RateD
2043 | 4-05:21:30 | 3:09 | -0.6072 | 1.9116 | 188.7 | 97.44 | 3.1011 | 7.3132 | 721.9 | - | - | 2021-11-08 18:25 | 7 | 15 | RateD
2044 | 4-05:21:43 | 3:09 | -0.6072 | 1.9137 | 188.9 | 97.54 | 3.0909 | 7.3195 | 722.6 | - | - | 2021-11-08 18:26 | 7 | 15 | RateD
2045 | 4-05:21:55 | 3:09 | -0.6072 | 1.9158 | 189.1 | 97.65 | 3.0804 | 7.326 | 723.2 | - | - | 2021-11-08 18:26 | 7 | 15 | RateD
2046 | 4-05:22:07 | 3:09 | -0.6072 | 1.9178 | 189.3 | 97.75 | 3.0701 | 7.3321 | 723.8 | - | - | 2021-11-08 18:26 | 7 | 15 | RateD
2047 | 4-05:22:19 | 3:10 | -0.6072 | 1.9197 | 189.5 | 97.85 | 3.0596 | 7.3382 | 724.4 | - | - | 2021-11-08 18:26 | 7 | 15 | RateD
2048 | 4-05:22:30 | 3:10 | -0.6072 | 1.9216 | 189.7 | 97.95 | 3.0494 | 7.344 | 725 | - | - | 2021-11-08 18:26 | 7 | 15 | RateD
2049 | 4-05:22:41 | 3:10 | -0.6072 | 1.9235 | 189.9 | 98.04 | 3.0393 | 7.3497 | 725.5 | - | - | 2021-11-08 18:27 | 7 | 15 | RateD
2050 | 4-05:22:52 | 3:10 | -0.6072 | 1.9254 | 190.1 | 98.14 | 3.0292 | 7.3553 | 726.1 | - | - | 2021-11-08 18:27 | 7 | 15 | RateD
2051 | 4-05:23:02 | 3:10 | -0.6072 | 1.9271 | 190.2 | 98.23 | 3.0191 | 7.3606 | 726.6 | - | - | 2021-11-08 18:27 | 7 | 15 | RateD
2052 | 4-05:23:13 | 3:11 | -0.6072 | 1.9289 | 190.4 | 98.32 | 3.0089 | 7.366 | 727.1 | - | - | 2021-11-08 18:27 | 7 | 15 | RateD
2053 | 4-05:23:23 | 3:11 | -0.6072 | 1.9307 | 190.6 | 98.41 | 2.9982 | 7.3714 | 727.7 | - | - | 2021-11-08 18:27 | 7 | 15 | RateD
2054 | 4-05:23:33 | 3:11 | -0.6072 | 1.9324 | 190.8 | 98.49 | 2.9881 | 7.3764 | 728.2 | - | - | 2021-11-08 18:28 | 7 | 15 | RateD
2055 | 4-05:23:43 | 3:11 | -0.6072 | 1.934 | 190.9 | 98.58 | 2.9781 | 7.3813 | 728.7 | - | - | 2021-11-08 18:28 | 7 | 15 | RateD
2056 | 4-05:23:53 | 3:11 | -0.6072 | 1.9357 | 191.1 | 98.66 | 2.9678 | 7.3862 | 729.1 | - | - | 2021-11-08 18:28 | 7 | 15 | RateD
2057 | 4-05:24:03 | 3:11 | -0.6072 | 1.9373 | 191.2 | 98.75 | 2.9577 | 7.3911 | 729.6 | - | - | 2021-11-08 18:28 | 7 | 15 | RateD
2058 | 4-05:24:13 | 3:12 | -0.6072 | 1.939 | 191.4 | 98.83 | 2.9474 | 7.3961 | 730.1 | - | - | 2021-11-08 18:28 | 7 | 15 | RateD
2059 | 4-05:24:23 | 3:12 | -0.6072 | 1.9407 | 191.6 | 98.92 | 2.9371 | 7.401 | 730.6 | - | - | 2021-11-08 18:28 | 7 | 15 | RateD
2060 | 4-05:24:32 | 3:12 | -0.6072 | 1.9423 | 191.7 | 99 | 2.9264 | 7.4059 | 731.1 | - | - | 2021-11-08 18:28 | 7 | 15 | RateD
2061 | 4-05:24:42 | 3:12 | -0.6072 | 1.944 | 191.9 | 99.09 | 2.9159 | 7.4107 | 731.6 | - | - | 2021-11-08 18:29 | 7 | 15 | RateD
2062 | 4-05:24:52 | 3:12 | -0.6072 | 1.9456 | 192.1 | 99.17 | 2.9058 | 7.4153 | 732 | - | - | 2021-11-08 18:29 | 7 | 15 | RateD
2063 | 4-05:25:01 | 3:12 | -0.6072 | 1.9471 | 192.2 | 99.25 | 2.8957 | 7.4198 | 732.5 | - | - | 2021-11-08 18:29 | 7 | 15 | RateD
2064 | 4-05:25:11 | 3:13 | -0.6072 | 1.9488 | 192.4 | 99.33 | 2.8852 | 7.4246 | 732.9 | - | - | 2021-11-08 18:29 | 7 | 15 | RateD
2065 | 4-05:25:20 | 3:13 | -0.6072 | 1.9504 | 192.5 | 99.41 | 2.8748 | 7.4291 | 733.4 | - | - | 2021-11-08 18:29 | 7 | 15 | RateD
2066 | 4-05:25:30 | 3:13 | -0.6072 | 1.952 | 192.7 | 99.49 | 2.8641 | 7.4338 | 733.8 | - | - | 2021-11-08 18:29 | 7 | 15 | RateD
2067 | 4-05:25:39 | 3:13 | -0.6072 | 1.9536 | 192.8 | 99.57 | 2.854 | 7.4383 | 734.3 | - | - | 2021-11-08 18:30 | 7 | 15 | RateD
2068 | 4-05:25:48 | 3:13 | -0.6072 | 1.9551 | 193 | 99.65 | 2.844 | 7.4426 | 734.7 | - | - | 2021-11-08 18:30 | 7 | 15 | RateD
2069 | 4-05:25:57 | 3:13 | -0.6072 | 1.9566 | 193.2 | 99.73 | 2.8339 | 7.447 | 735.1 | - | - | 2021-11-08 18:30 | 7 | 15 | RateD
2070 | 4-05:26:06 | 3:13 | -0.6072 | 1.9582 | 193.3 | 99.81 | 2.8238 | 7.4514 | 735.6 | - | - | 2021-11-08 18:30 | 7 | 15 | RateD
2071 | 4-05:26:16 | 3:14 | -0.6072 | 1.9597 | 193.5 | 99.89 | 2.8136 | 7.4558 | 736 | - | - | 2021-11-08 18:30 | 7 | 15 | RateD
2072 | 4-05:26:25 | 3:14 | -0.6072 | 1.9613 | 193.6 | 99.97 | 2.8035 | 7.4602 | 736.5 | - | - | 2021-11-08 18:30 | 7 | 15 | RateD
2073 | 4-05:26:29 | 3:14 | -0.6072 | 1.9619 | 193.7 | 100 | 2.7999 | 7.462 | 736.6 | - | - | 2021-11-08 18:30 | 7 | 15 | RateD
2074 | 4-05:26:29 | 0:00 | 0.6072 | 0 | 0 | 0 | 2.9621 | 0 | 0 | - | - | 2021-11-08 18:30 | 8 | 16 | RateC
2075 | 4-05:26:30 | 0:00 | 0.6072 | 0.0003 | 0 | 0.02 | 3.1033 | 0.001 | 0.1 | - | - | 2021-11-08 18:30 | 8 | 16 | RateC
2076 | 4-05:26:31 | 0:00 | 0.6072 | 0.0004 | 0 | 0.02 | 3.1452 | 0.0013 | 0.1 | - | - | 2021-11-08 18:30 | 8 | 16 | RateC
2077 | 4-05:26:32 | 0:00 | 0.6072 | 0.0005 | 0.1 | 0.03 | 3.1802 | 0.0016 | 0.2 | - | - | 2021-11-08 18:31 | 8 | 16 | RateC
2078 | 4-05:26:32 | 0:00 | 0.6072 | 0.0006 | 0.1 | 0.03 | 3.2101 | 0.0019 | 0.2 | - | - | 2021-11-08 18:31 | 8 | 16 | RateC
2079 | 4-05:26:33 | 0:00 | 0.6072 | 0.0007 | 0.1 | 0.04 | 3.2358 | 0.0022 | 0.2 | - | - | 2021-11-08 18:31 | 8 | 16 | RateC
2080 | 4-05:26:35 | 0:00 | 0.6072 | 0.001 | 0.1 | 0.05 | 3.3031 | 0.0033 | 0.3 | - | - | 2021-11-08 18:31 | 8 | 16 | RateC
2081 | 4-05:26:36 | 0:00 | 0.6072 | 0.0013 | 0.1 | 0.07 | 3.3617 | 0.0043 | 0.4 | - | - | 2021-11-08 18:31 | 8 | 16 | RateC
2082 | 4-05:26:38 | 0:00 | 0.6073 | 0.0017 | 0.2 | 0.08 | 3.4146 | 0.0054 | 0.5 | - | - | 2021-11-08 18:31 | 8 | 16 | RateC
2083 | 4-05:26:40 | 0:00 | 0.6072 | 0.002 | 0.2 | 0.1 | 3.462 | 0.0065 | 0.6 | - | - | 2021-11-08 18:31 | 8 | 16 | RateC
2084 | 4-05:26:42 | 0:00 | 0.6072 | 0.0023 | 0.2 | 0.12 | 3.499 | 0.0076 | 0.7 | - | - | 2021-11-08 18:31 | 8 | 16 | RateC
2085 | 4-05:26:43 | 0:00 | 0.6072 | 0.0025 | 0.2 | 0.13 | 3.5211 | 0.0083 | 0.8 | - | - | 2021-11-08 18:31 | 8 | 16 | RateC
2086 | 4-05:26:45 | 0:00 | 0.6072 | 0.0027 | 0.3 | 0.14 | 3.54 | 0.0091 | 0.9 | - | - | 2021-11-08 18:31 | 8 | 16 | RateC
2087 | 4-05:26:46 | 0:00 | 0.6072 | 0.0029 | 0.3 | 0.15 | 3.5538 | 0.0098 | 1 | - | - | 2021-11-08 18:31 | 8 | 16 | RateC
2088 | 4-05:26:47 | 0:00 | 0.6072 | 0.0031 | 0.3 | 0.16 | 3.5641 | 0.0105 | 1 | - | - | 2021-11-08 18:31 | 8 | 16 | RateC
2089 | 4-05:26:49 | 0:00 | 0.6072 | 0.0034 | 0.3 | 0.17 | 3.5753 | 0.0116 | 1.1 | - | - | 2021-11-08 18:31 | 8 | 16 | RateC
2090 | 4-05:26:52 | 0:00 | 0.6072 | 0.0039 | 0.4 | 0.2 | 3.5868 | 0.0135 | 1.3 | - | - | 2021-11-08 18:31 | 8 | 16 | RateC
2091 | 4-05:26:57 | 0:00 | 0.6072 | 0.0048 | 0.5 | 0.24 | 3.5975 | 0.0165 | 1.6 | - | - | 2021-11-08 18:31 | 8 | 16 | RateC
2092 | 4-05:27:05 | 0:01 | 0.6072 | 0.0061 | 0.6 | 0.31 | 3.6075 | 0.0214 | 2.1 | - | - | 2021-11-08 18:31 | 8 | 16 | RateC
2093 | 4-05:27:18 | 0:01 | 0.6072 | 0.0083 | 0.8 | 0.42 | 3.6178 | 0.0293 | 2.9 | - | - | 2021-11-08 18:31 | 8 | 16 | RateC
2094 | 4-05:27:37 | 0:01 | 0.6072 | 0.0116 | 1.1 | 0.59 | 3.628 | 0.0413 | 4.1 | - | - | 2021-11-08 18:32 | 8 | 16 | RateC
2095 | 4-05:28:08 | 0:02 | 0.6072 | 0.0168 | 1.7 | 0.85 | 3.6381 | 0.0599 | 5.9 | - | - | 2021-11-08 18:32 | 8 | 16 | RateC
2096 | 4-05:28:55 | 0:02 | 0.6072 | 0.0247 | 2.4 | 1.25 | 3.6482 | 0.0887 | 8.8 | - | - | 2021-11-08 18:33 | 8 | 16 | RateC
2097 | 4-05:30:10 | 0:04 | 0.6072 | 0.0373 | 3.7 | 1.9 | 3.6582 | 0.135 | 13.3 | - | - | 2021-11-08 18:34 | 8 | 16 | RateC
2098 | 4-05:32:08 | 0:06 | 0.6072 | 0.0573 | 5.7 | 2.91 | 3.6683 | 0.2081 | 20.5 | - | - | 2021-11-08 18:36 | 8 | 16 | RateC
2099 | 4-05:34:52 | 0:08 | 0.6072 | 0.085 | 8.4 | 4.32 | 3.6784 | 0.3099 | 30.6 | - | - | 2021-11-08 18:39 | 8 | 16 | RateC
2100 | 4-05:37:52 | 0:11 | 0.6073 | 0.1154 | 11.4 | 5.86 | 3.6871 | 0.4217 | 41.6 | - | - | 2021-11-08 18:42 | 8 | 16 | RateC
2101 | 4-05:40:53 | 0:14 | 0.6072 | 0.1457 | 14.4 | 7.4 | 3.693 | 0.5339 | 52.7 | - | - | 2021-11-08 18:45 | 8 | 16 | RateC
2102 | 4-05:43:53 | 0:17 | 0.6072 | 0.1761 | 17.4 | 8.95 | 3.6973 | 0.646 | 63.8 | - | - | 2021-11-08 18:48 | 8 | 16 | RateC
2103 | 4-05:46:53 | 0:20 | 0.6072 | 0.2065 | 20.4 | 10.49 | 3.7006 | 0.7586 | 74.9 | - | - | 2021-11-08 18:51 | 8 | 16 | RateC
2104 | 4-05:49:53 | 0:23 | 0.6072 | 0.2369 | 23.4 | 12.04 | 3.7038 | 0.8711 | 86 | - | - | 2021-11-08 18:54 | 8 | 16 | RateC
2105 | 4-05:52:53 | 0:26 | 0.6072 | 0.2673 | 26.4 | 13.58 | 3.7077 | 0.9836 | 97.1 | - | - | 2021-11-08 18:57 | 8 | 16 | RateC
2106 | 4-05:55:53 | 0:29 | 0.6072 | 0.2977 | 29.4 | 15.12 | 3.7122 | 1.0964 | 108.2 | - | - | 2021-11-08 19:00 | 8 | 16 | RateC
2107 | 4-05:58:54 | 0:32 | 0.6072 | 0.3281 | 32.4 | 16.67 | 3.7178 | 1.2093 | 119.4 | - | - | 2021-11-08 19:03 | 8 | 16 | RateC
2108 | 4-06:01:54 | 0:35 | 0.6072 | 0.3585 | 35.4 | 18.21 | 3.724 | 1.3223 | 130.5 | - | - | 2021-11-08 19:06 | 8 | 16 | RateC
2109 | 4-06:04:54 | 0:38 | 0.6072 | 0.3889 | 38.4 | 19.75 | 3.7314 | 1.4357 | 141.7 | - | - | 2021-11-08 19:09 | 8 | 16 | RateC
2110 | 4-06:07:54 | 0:41 | 0.6072 | 0.4193 | 41.4 | 21.3 | 3.7395 | 1.5493 | 152.9 | - | - | 2021-11-08 19:12 | 8 | 16 | RateC
2111 | 4-06:10:54 | 0:44 | 0.6072 | 0.4497 | 44.4 | 22.84 | 3.748 | 1.663 | 164.2 | - | - | 2021-11-08 19:15 | 8 | 16 | RateC
2112 | 4-06:13:54 | 0:47 | 0.6072 | 0.48 | 47.4 | 24.38 | 3.7567 | 1.7769 | 175.4 | - | - | 2021-11-08 19:18 | 8 | 16 | RateC
2113 | 4-06:16:55 | 0:50 | 0.6072 | 0.5104 | 50.4 | 25.93 | 3.766 | 1.8913 | 186.7 | - | - | 2021-11-08 19:21 | 8 | 16 | RateC
2114 | 4-06:19:55 | 0:53 | 0.6072 | 0.5408 | 53.4 | 27.47 | 3.7751 | 2.0059 | 198 | - | - | 2021-11-08 19:24 | 8 | 16 | RateC
2115 | 4-06:22:55 | 0:56 | 0.6072 | 0.5712 | 56.4 | 29.01 | 3.7844 | 2.1206 | 209.3 | - | - | 2021-11-08 19:27 | 8 | 16 | RateC
2116 | 4-06:25:55 | 0:59 | 0.6072 | 0.6016 | 59.4 | 30.56 | 3.7934 | 2.2358 | 220.7 | - | - | 2021-11-08 19:30 | 8 | 16 | RateC
2117 | 4-06:28:55 | 1:02 | 0.6072 | 0.632 | 62.4 | 32.1 | 3.8027 | 2.3513 | 232.1 | - | - | 2021-11-08 19:33 | 8 | 16 | RateC
2118 | 4-06:31:55 | 1:05 | 0.6072 | 0.6624 | 65.4 | 33.65 | 3.8115 | 2.467 | 243.5 | - | - | 2021-11-08 19:36 | 8 | 16 | RateC
2119 | 4-06:34:55 | 1:08 | 0.6072 | 0.6927 | 68.4 | 35.19 | 3.8208 | 2.5829 | 255 | - | - | 2021-11-08 19:39 | 8 | 16 | RateC
2120 | 4-06:37:55 | 1:11 | 0.6072 | 0.7231 | 71.4 | 36.73 | 3.8306 | 2.699 | 266.4 | - | - | 2021-11-08 19:42 | 8 | 16 | RateC
2121 | 4-06:40:52 | 1:14 | 0.6072 | 0.7528 | 74.3 | 38.24 | 3.8407 | 2.8132 | 277.7 | - | - | 2021-11-08 19:45 | 8 | 16 | RateC
2122 | 4-06:43:39 | 1:17 | 0.6072 | 0.7811 | 77.1 | 39.68 | 3.8508 | 2.9217 | 288.4 | - | - | 2021-11-08 19:48 | 8 | 16 | RateC
2123 | 4-06:46:12 | 1:20 | 0.6072 | 0.8068 | 79.6 | 40.99 | 3.8608 | 3.021 | 298.2 | - | - | 2021-11-08 19:50 | 8 | 16 | RateC
2124 | 4-06:48:36 | 1:22 | 0.6073 | 0.8311 | 82 | 42.22 | 3.8709 | 3.1149 | 307.5 | - | - | 2021-11-08 19:53 | 8 | 16 | RateC
2125 | 4-06:50:50 | 1:24 | 0.6072 | 0.8537 | 84.3 | 43.37 | 3.881 | 3.2026 | 316.1 | - | - | 2021-11-08 19:55 | 8 | 16 | RateC
2126 | 4-06:52:58 | 1:26 | 0.6072 | 0.8753 | 86.4 | 44.47 | 3.8911 | 3.2865 | 324.4 | - | - | 2021-11-08 19:57 | 8 | 16 | RateC
2127 | 4-06:54:55 | 1:28 | 0.6072 | 0.8951 | 88.4 | 45.47 | 3.9011 | 3.3634 | 332 | - | - | 2021-11-08 19:59 | 8 | 16 | RateC
2128 | 4-06:56:46 | 1:30 | 0.6072 | 0.9139 | 90.2 | 46.42 | 3.9112 | 3.4368 | 339.3 | - | - | 2021-11-08 20:01 | 8 | 16 | RateC
2129 | 4-06:58:35 | 1:32 | 0.6072 | 0.9322 | 92 | 47.35 | 3.9213 | 3.5085 | 346.3 | - | - | 2021-11-08 20:03 | 8 | 16 | RateC
2130 | 4-07:00:21 | 1:34 | 0.6072 | 0.95 | 93.8 | 48.26 | 3.9314 | 3.5785 | 353.3 | - | - | 2021-11-08 20:04 | 8 | 16 | RateC
2131 | 4-07:02:07 | 1:36 | 0.6072 | 0.968 | 95.6 | 49.17 | 3.9414 | 3.6492 | 360.2 | - | - | 2021-11-08 20:06 | 8 | 16 | RateC
2132 | 4-07:04:00 | 1:38 | 0.6072 | 0.9869 | 97.4 | 50.14 | 3.9515 | 3.7241 | 367.6 | - | - | 2021-11-08 20:08 | 8 | 16 | RateC
2133 | 4-07:05:59 | 1:40 | 0.6072 | 1.0071 | 99.4 | 51.16 | 3.9616 | 3.8041 | 375.5 | - | - | 2021-11-08 20:10 | 8 | 16 | RateC
2134 | 4-07:08:04 | 1:42 | 0.6072 | 1.0281 | 101.5 | 52.23 | 3.9717 | 3.8871 | 383.7 | - | - | 2021-11-08 20:12 | 8 | 16 | RateC
2135 | 4-07:10:19 | 1:44 | 0.6072 | 1.051 | 103.7 | 53.39 | 3.9817 | 3.9781 | 392.7 | - | - | 2021-11-08 20:14 | 8 | 16 | RateC
2136 | 4-07:12:39 | 1:46 | 0.6072 | 1.0745 | 106.1 | 54.58 | 3.9918 | 4.072 | 402 | - | - | 2021-11-08 20:17 | 8 | 16 | RateC
2137 | 4-07:15:10 | 1:49 | 0.6072 | 1.1 | 108.6 | 55.88 | 4.0019 | 4.1737 | 412 | - | - | 2021-11-08 20:19 | 8 | 16 | RateC
2138 | 4-07:17:51 | 1:51 | 0.6072 | 1.1271 | 111.3 | 57.26 | 4.012 | 4.2826 | 422.8 | - | - | 2021-11-08 20:22 | 8 | 16 | RateC
2139 | 4-07:20:50 | 1:54 | 0.6072 | 1.1573 | 114.2 | 58.79 | 4.022 | 4.4039 | 434.7 | - | - | 2021-11-08 20:25 | 8 | 16 | RateC
2140 | 4-07:23:50 | 1:57 | 0.6072 | 1.1878 | 117.3 | 60.34 | 4.0312 | 4.5264 | 446.8 | - | - | 2021-11-08 20:28 | 8 | 16 | RateC
2141 | 4-07:26:50 | 2:00 | 0.6072 | 1.2181 | 120.2 | 61.88 | 4.0394 | 4.6489 | 458.9 | - | - | 2021-11-08 20:31 | 8 | 16 | RateC
2142 | 4-07:29:50 | 2:03 | 0.6072 | 1.2485 | 123.2 | 63.42 | 4.047 | 4.7718 | 471.1 | - | - | 2021-11-08 20:34 | 8 | 16 | RateC
2143 | 4-07:32:51 | 2:06 | 0.6072 | 1.2789 | 126.2 | 64.97 | 4.0547 | 4.8949 | 483.2 | - | - | 2021-11-08 20:37 | 8 | 16 | RateC
2144 | 4-07:35:51 | 2:09 | 0.6072 | 1.3093 | 129.2 | 66.51 | 4.0631 | 5.0182 | 495.4 | - | - | 2021-11-08 20:40 | 8 | 16 | RateC
2145 | 4-07:38:51 | 2:12 | 0.6072 | 1.3397 | 132.3 | 68.06 | 4.0729 | 5.142 | 507.6 | - | - | 2021-11-08 20:43 | 8 | 16 | RateC
2146 | 4-07:41:18 | 2:15 | 0.6072 | 1.3646 | 134.7 | 69.32 | 4.083 | 5.2434 | 517.6 | - | - | 2021-11-08 20:45 | 8 | 16 | RateC
2147 | 4-07:43:24 | 2:17 | 0.6072 | 1.3857 | 136.8 | 70.39 | 4.0932 | 5.3299 | 526.1 | - | - | 2021-11-08 20:47 | 8 | 16 | RateC
2148 | 4-07:45:12 | 2:19 | 0.6072 | 1.4039 | 138.6 | 71.32 | 4.1033 | 5.4044 | 533.5 | - | - | 2021-11-08 20:49 | 8 | 16 | RateC
2149 | 4-07:46:44 | 2:20 | 0.6072 | 1.4195 | 140.1 | 72.11 | 4.1133 | 5.4682 | 539.8 | - | - | 2021-11-08 20:51 | 8 | 16 | RateC
2150 | 4-07:48:08 | 2:22 | 0.6072 | 1.4337 | 141.5 | 72.83 | 4.1234 | 5.5268 | 545.6 | - | - | 2021-11-08 20:52 | 8 | 16 | RateC
2151 | 4-07:49:28 | 2:23 | 0.6072 | 1.4471 | 142.9 | 73.51 | 4.1335 | 5.5824 | 551.1 | - | - | 2021-11-08 20:53 | 8 | 16 | RateC
2152 | 4-07:50:44 | 2:24 | 0.6072 | 1.46 | 144.1 | 74.17 | 4.1436 | 5.6357 | 556.3 | - | - | 2021-11-08 20:55 | 8 | 16 | RateC
2153 | 4-07:52:00 | 2:26 | 0.6072 | 1.4728 | 145.4 | 74.82 | 4.1536 | 5.6886 | 561.6 | - | - | 2021-11-08 20:56 | 8 | 16 | RateC
2154 | 4-07:53:41 | 2:27 | 0.6072 | 1.4899 | 147.1 | 75.68 | 4.1637 | 5.7597 | 568.6 | - | - | 2021-11-08 20:58 | 8 | 16 | RateC
2155 | 4-07:55:13 | 2:29 | 0.6072 | 1.5053 | 148.6 | 76.47 | 4.1738 | 5.8239 | 574.9 | - | - | 2021-11-08 20:59 | 8 | 16 | RateC
2156 | 4-07:56:44 | 2:30 | 0.6072 | 1.5207 | 150.1 | 77.25 | 4.1839 | 5.8884 | 581.3 | - | - | 2021-11-08 21:01 | 8 | 16 | RateC
2157 | 4-07:58:28 | 2:32 | 0.6072 | 1.5382 | 151.8 | 78.14 | 4.1939 | 5.9616 | 588.5 | - | - | 2021-11-08 21:02 | 8 | 16 | RateC
2158 | 4-08:00:34 | 2:34 | 0.6072 | 1.5596 | 154 | 79.22 | 4.2042 | 6.0514 | 597.4 | - | - | 2021-11-08 21:05 | 8 | 16 | RateC
2159 | 4-08:03:34 | 2:37 | 0.6072 | 1.5899 | 156.9 | 80.77 | 4.2141 | 6.1791 | 610 | - | - | 2021-11-08 21:08 | 8 | 16 | RateC
2160 | 4-08:06:35 | 2:40 | 0.6072 | 1.6203 | 160 | 82.31 | 4.2206 | 6.3075 | 622.7 | - | - | 2021-11-08 21:11 | 8 | 16 | RateC
2161 | 4-08:09:35 | 2:43 | 0.6072 | 1.6507 | 163 | 83.85 | 4.225 | 6.4357 | 635.3 | - | - | 2021-11-08 21:14 | 8 | 16 | RateC
2162 | 4-08:12:35 | 2:46 | 0.6072 | 1.6811 | 165.9 | 85.4 | 4.229 | 6.564 | 648 | - | - | 2021-11-08 21:17 | 8 | 16 | RateC
2163 | 4-08:15:35 | 2:49 | 0.6072 | 1.7115 | 169 | 86.94 | 4.2332 | 6.6927 | 660.7 | - | - | 2021-11-08 21:20 | 8 | 16 | RateC
2164 | 4-08:18:35 | 2:52 | 0.6073 | 1.7418 | 171.9 | 88.48 | 4.2383 | 6.8212 | 673.4 | - | - | 2021-11-08 21:23 | 8 | 16 | RateC
2165 | 4-08:21:35 | 2:55 | 0.6072 | 1.7722 | 174.9 | 90.03 | 4.2445 | 6.95 | 686.1 | - | - | 2021-11-08 21:26 | 8 | 16 | RateC
2166 | 4-08:24:35 | 2:58 | 0.6072 | 1.8026 | 177.9 | 91.57 | 4.2529 | 7.0792 | 698.8 | - | - | 2021-11-08 21:29 | 8 | 16 | RateC
2167 | 4-08:27:21 | 3:01 | 0.6072 | 1.8306 | 180.7 | 92.99 | 4.2631 | 7.1986 | 710.6 | - | - | 2021-11-08 21:31 | 8 | 16 | RateC
2168 | 4-08:29:36 | 3:03 | 0.6072 | 1.8533 | 183 | 94.15 | 4.2732 | 7.2954 | 720.2 | - | - | 2021-11-08 21:34 | 8 | 16 | RateC
2169 | 4-08:31:27 | 3:05 | 0.6072 | 1.8721 | 184.8 | 95.1 | 4.2832 | 7.3759 | 728.1 | - | - | 2021-11-08 21:35 | 8 | 16 | RateC
2170 | 4-08:32:58 | 3:07 | 0.6072 | 1.8875 | 186.3 | 95.88 | 4.2933 | 7.4417 | 734.6 | - | - | 2021-11-08 21:37 | 8 | 16 | RateC
2171 | 4-08:34:17 | 3:08 | 0.6072 | 1.9007 | 187.6 | 96.56 | 4.3034 | 7.4987 | 740.2 | - | - | 2021-11-08 21:38 | 8 | 16 | RateC
2172 | 4-08:35:25 | 3:09 | 0.6072 | 1.9122 | 188.8 | 97.14 | 4.3135 | 7.5479 | 745.1 | - | - | 2021-11-08 21:39 | 8 | 16 | RateC
2173 | 4-08:36:22 | 3:10 | 0.6072 | 1.9219 | 189.7 | 97.63 | 4.3235 | 7.5899 | 749.3 | - | - | 2021-11-08 21:40 | 8 | 16 | RateC
2174 | 4-08:37:14 | 3:11 | 0.6072 | 1.9305 | 190.6 | 98.07 | 4.3336 | 7.6273 | 752.9 | - | - | 2021-11-08 21:41 | 8 | 16 | RateC
2175 | 4-08:37:59 | 3:12 | 0.6072 | 1.9382 | 191.3 | 98.46 | 4.3437 | 7.6606 | 756.2 | - | - | 2021-11-08 21:42 | 8 | 16 | RateC
2176 | 4-08:38:39 | 3:12 | 0.6072 | 1.9449 | 192 | 98.8 | 4.3539 | 7.6897 | 759.1 | - | - | 2021-11-08 21:43 | 8 | 16 | RateC
2177 | 4-08:39:15 | 3:13 | 0.6072 | 1.9509 | 192.6 | 99.11 | 4.364 | 7.7161 | 761.7 | - | - | 2021-11-08 21:43 | 8 | 16 | RateC
2178 | 4-08:39:47 | 3:13 | 0.6072 | 1.9564 | 193.1 | 99.38 | 4.3741 | 7.7398 | 764.1 | - | - | 2021-11-08 21:44 | 8 | 16 | RateC
2179 | 4-08:40:16 | 3:14 | 0.6072 | 1.9612 | 193.6 | 99.63 | 4.3841 | 7.7611 | 766.2 | - | - | 2021-11-08 21:44 | 8 | 16 | RateC
2180 | 4-08:40:44 | 3:14 | 0.6072 | 1.966 | 194.1 | 99.87 | 4.3942 | 7.7818 | 768.2 | - | - | 2021-11-08 21:45 | 8 | 16 | RateC
2181 | 4-08:40:59 | 3:14 | 0.6072 | 1.9685 | 194.3 | 100 | 4.4 | 7.7932 | 769.3 | - | - | 2021-11-08 21:45 | 8 | 16 | RateC
2182 | 4-08:40:59 | 0:00 | -0.6072 | 0 | 0 | 0 | 4.3074 | 0 | 0 | - | - | 2021-11-08 21:45 | 8 | 17 | RateD
2183 | 4-08:41:00 | 0:00 | -0.6072 | 0.0002 | 0 | 0.01 | 4.2874 | 0.0009 | 0.1 | - | - | 2021-11-08 21:45 | 8 | 17 | RateD
2184 | 4-08:41:01 | 0:00 | -0.6072 | 0.0003 | 0 | 0.02 | 4.2772 | 0.0014 | 0.1 | - | - | 2021-11-08 21:45 | 8 | 17 | RateD
2185 | 4-08:41:02 | 0:00 | -0.6072 | 0.0005 | 0.1 | 0.03 | 4.2656 | 0.0023 | 0.2 | - | - | 2021-11-08 21:45 | 8 | 17 | RateD
2186 | 4-08:41:04 | 0:00 | -0.6072 | 0.0008 | 0.1 | 0.04 | 4.2555 | 0.0036 | 0.4 | - | - | 2021-11-08 21:45 | 8 | 17 | RateD
2187 | 4-08:41:07 | 0:00 | -0.6072 | 0.0013 | 0.1 | 0.07 | 4.2453 | 0.0057 | 0.6 | - | - | 2021-11-08 21:45 | 8 | 17 | RateD
2188 | 4-08:41:12 | 0:00 | -0.6072 | 0.0022 | 0.2 | 0.11 | 4.2346 | 0.0092 | 0.9 | - | - | 2021-11-08 21:45 | 8 | 17 | RateD
2189 | 4-08:41:18 | 0:00 | -0.6072 | 0.0033 | 0.3 | 0.17 | 4.2245 | 0.014 | 1.4 | - | - | 2021-11-08 21:45 | 8 | 17 | RateD
2190 | 4-08:41:28 | 0:00 | -0.6072 | 0.0049 | 0.5 | 0.25 | 4.2144 | 0.0206 | 2 | - | - | 2021-11-08 21:45 | 8 | 17 | RateD
2191 | 4-08:41:42 | 0:01 | -0.6072 | 0.0072 | 0.7 | 0.37 | 4.2043 | 0.0304 | 3 | - | - | 2021-11-08 21:46 | 8 | 17 | RateD
2192 | 4-08:42:02 | 0:01 | -0.6072 | 0.0107 | 1.1 | 0.54 | 4.1941 | 0.0449 | 4.4 | - | - | 2021-11-08 21:46 | 8 | 17 | RateD
2193 | 4-08:42:32 | 0:02 | -0.6072 | 0.0156 | 1.5 | 0.79 | 4.184 | 0.0658 | 6.5 | - | - | 2021-11-08 21:47 | 8 | 17 | RateD
2194 | 4-08:43:16 | 0:02 | -0.6072 | 0.023 | 2.3 | 1.17 | 4.174 | 0.0968 | 9.6 | - | - | 2021-11-08 21:47 | 8 | 17 | RateD
2195 | 4-08:44:24 | 0:03 | -0.6072 | 0.0347 | 3.4 | 1.76 | 4.1639 | 0.1452 | 14.3 | - | - | 2021-11-08 21:48 | 8 | 17 | RateD
2196 | 4-08:46:06 | 0:05 | -0.6073 | 0.0517 | 5.1 | 2.63 | 4.1538 | 0.2161 | 21.3 | - | - | 2021-11-08 21:50 | 8 | 17 | RateD
2197 | 4-08:49:00 | 0:08 | -0.6072 | 0.0812 | 8 | 4.12 | 4.1437 | 0.3384 | 33.4 | - | - | 2021-11-08 21:53 | 8 | 17 | RateD
2198 | 4-08:52:01 | 0:11 | -0.6072 | 0.1116 | 11 | 5.67 | 4.1381 | 0.4645 | 45.8 | - | - | 2021-11-08 21:56 | 8 | 17 | RateD
2199 | 4-08:55:01 | 0:14 | -0.6072 | 0.1421 | 14 | 7.22 | 4.1344 | 0.5904 | 58.3 | - | - | 2021-11-08 21:59 | 8 | 17 | RateD
2200 | 4-08:58:01 | 0:17 | -0.6072 | 0.1724 | 17 | 8.76 | 4.1315 | 0.7158 | 70.7 | - | - | 2021-11-08 22:02 | 8 | 17 | RateD
2201 | 4-09:01:02 | 0:20 | -0.6072 | 0.2028 | 20 | 10.3 | 4.1288 | 0.8414 | 83.1 | - | - | 2021-11-08 22:05 | 8 | 17 | RateD
2202 | 4-09:04:02 | 0:23 | -0.6072 | 0.2333 | 23 | 11.85 | 4.1257 | 0.967 | 95.5 | - | - | 2021-11-08 22:08 | 8 | 17 | RateD
2203 | 4-09:07:02 | 0:26 | -0.6072 | 0.2636 | 26 | 13.39 | 4.1223 | 1.0923 | 107.8 | - | - | 2021-11-08 22:11 | 8 | 17 | RateD
2204 | 4-09:10:02 | 0:29 | -0.6072 | 0.2941 | 29 | 14.94 | 4.118 | 1.2176 | 120.2 | - | - | 2021-11-08 22:14 | 8 | 17 | RateD
2205 | 4-09:13:02 | 0:32 | -0.6072 | 0.3244 | 32 | 16.48 | 4.1121 | 1.3426 | 132.5 | - | - | 2021-11-08 22:17 | 8 | 17 | RateD
2206 | 4-09:16:02 | 0:35 | -0.6072 | 0.3548 | 35 | 18.02 | 4.104 | 1.4673 | 144.8 | - | - | 2021-11-08 22:20 | 8 | 17 | RateD
2207 | 4-09:18:54 | 0:38 | -0.6072 | 0.3837 | 37.9 | 19.49 | 4.094 | 1.5857 | 156.5 | - | - | 2021-11-08 22:23 | 8 | 17 | RateD
2208 | 4-09:21:05 | 0:40 | -0.6072 | 0.4059 | 40.1 | 20.61 | 4.0839 | 1.6765 | 165.5 | - | - | 2021-11-08 22:25 | 8 | 17 | RateD
2209 | 4-09:22:56 | 0:42 | -0.6073 | 0.4245 | 41.9 | 21.56 | 4.0738 | 1.7527 | 173 | - | - | 2021-11-08 22:27 | 8 | 17 | RateD
2210 | 4-09:24:31 | 0:44 | -0.6072 | 0.4406 | 43.5 | 22.38 | 4.0637 | 1.8182 | 179.5 | - | - | 2021-11-08 22:28 | 8 | 17 | RateD
2211 | 4-09:26:01 | 0:45 | -0.6072 | 0.4558 | 45 | 23.15 | 4.0537 | 1.8797 | 185.6 | - | - | 2021-11-08 22:30 | 8 | 17 | RateD
2212 | 4-09:27:27 | 0:46 | -0.6072 | 0.4703 | 46.4 | 23.89 | 4.0436 | 1.9382 | 191.3 | - | - | 2021-11-08 22:31 | 8 | 17 | RateD
2213 | 4-09:28:53 | 0:48 | -0.6072 | 0.4847 | 47.8 | 24.62 | 4.0335 | 1.9965 | 197.1 | - | - | 2021-11-08 22:33 | 8 | 17 | RateD
2214 | 4-09:30:23 | 0:49 | -0.6072 | 0.4999 | 49.4 | 25.39 | 4.0234 | 2.0578 | 203.1 | - | - | 2021-11-08 22:34 | 8 | 17 | RateD
2215 | 4-09:31:58 | 0:51 | -0.6072 | 0.516 | 50.9 | 26.21 | 4.0134 | 2.1226 | 209.5 | - | - | 2021-11-08 22:36 | 8 | 17 | RateD
2216 | 4-09:33:45 | 0:53 | -0.6072 | 0.534 | 52.7 | 27.12 | 4.0033 | 2.1945 | 216.6 | - | - | 2021-11-08 22:38 | 8 | 17 | RateD
2217 | 4-09:35:45 | 0:55 | -0.6072 | 0.5542 | 54.7 | 28.15 | 3.9932 | 2.2755 | 224.6 | - | - | 2021-11-08 22:40 | 8 | 17 | RateD
2218 | 4-09:38:12 | 0:57 | -0.6072 | 0.579 | 57.2 | 29.41 | 3.9831 | 2.3742 | 234.4 | - | - | 2021-11-08 22:42 | 8 | 17 | RateD
2219 | 4-09:41:12 | 1:00 | -0.6072 | 0.6094 | 60.2 | 30.95 | 3.9732 | 2.4952 | 246.3 | - | - | 2021-11-08 22:45 | 8 | 17 | RateD
2220 | 4-09:44:12 | 1:03 | -0.6072 | 0.6398 | 63.2 | 32.5 | 3.9655 | 2.6158 | 258.2 | - | - | 2021-11-08 22:48 | 8 | 17 | RateD
2221 | 4-09:47:12 | 1:06 | -0.6072 | 0.6702 | 66.2 | 34.04 | 3.9583 | 2.7362 | 270.1 | - | - | 2021-11-08 22:51 | 8 | 17 | RateD
2222 | 4-09:50:12 | 1:09 | -0.6072 | 0.7006 | 69.2 | 35.58 | 3.9509 | 2.8564 | 282 | - | - | 2021-11-08 22:54 | 8 | 17 | RateD
2223 | 4-09:53:13 | 1:12 | -0.6072 | 0.731 | 72.2 | 37.13 | 3.9425 | 2.9766 | 293.8 | - | - | 2021-11-08 22:57 | 8 | 17 | RateD
2224 | 4-09:56:13 | 1:15 | -0.6072 | 0.7614 | 75.2 | 38.67 | 3.9331 | 3.0963 | 305.7 | - | - | 2021-11-08 23:00 | 8 | 17 | RateD
2225 | 4-09:59:00 | 1:18 | -0.6072 | 0.7896 | 77.9 | 40.1 | 3.923 | 3.207 | 316.6 | - | - | 2021-11-08 23:03 | 8 | 17 | RateD
2226 | 4-10:01:27 | 1:20 | -0.6072 | 0.8144 | 80.4 | 41.37 | 3.9129 | 3.3042 | 326.2 | - | - | 2021-11-08 23:05 | 8 | 17 | RateD
2227 | 4-10:03:47 | 1:23 | -0.6072 | 0.838 | 82.7 | 42.56 | 3.9028 | 3.3963 | 335.3 | - | - | 2021-11-08 23:08 | 8 | 17 | RateD
2228 | 4-10:05:59 | 1:25 | -0.6072 | 0.8602 | 84.9 | 43.69 | 3.8928 | 3.4829 | 343.8 | - | - | 2021-11-08 23:10 | 8 | 17 | RateD
2229 | 4-10:08:08 | 1:27 | -0.6072 | 0.8821 | 87.1 | 44.8 | 3.8827 | 3.568 | 352.2 | - | - | 2021-11-08 23:12 | 8 | 17 | RateD
2230 | 4-10:10:15 | 1:29 | -0.6072 | 0.9034 | 89.2 | 45.89 | 3.8726 | 3.6507 | 360.4 | - | - | 2021-11-08 23:14 | 8 | 17 | RateD
2231 | 4-10:12:18 | 1:31 | -0.6072 | 0.9242 | 91.2 | 46.94 | 3.8625 | 3.7309 | 368.3 | - | - | 2021-11-08 23:16 | 8 | 17 | RateD
2232 | 4-10:14:20 | 1:33 | -0.6072 | 0.9447 | 93.3 | 47.98 | 3.8525 | 3.8101 | 376.1 | - | - | 2021-11-08 23:18 | 8 | 17 | RateD
2233 | 4-10:16:16 | 1:35 | -0.6073 | 0.9644 | 95.2 | 48.98 | 3.8424 | 3.8859 | 383.6 | - | - | 2021-11-08 23:20 | 8 | 17 | RateD
2234 | 4-10:18:08 | 1:37 | -0.6072 | 0.9833 | 97.1 | 49.94 | 3.8323 | 3.9585 | 390.8 | - | - | 2021-11-08 23:22 | 8 | 17 | RateD
2235 | 4-10:20:00 | 1:39 | -0.6072 | 1.0022 | 98.9 | 50.9 | 3.8222 | 4.0308 | 397.9 | - | - | 2021-11-08 23:24 | 8 | 17 | RateD
2236 | 4-10:21:52 | 1:41 | -0.6072 | 1.021 | 100.8 | 51.86 | 3.8122 | 4.1027 | 405 | - | - | 2021-11-08 23:26 | 8 | 17 | RateD
2237 | 4-10:23:45 | 1:43 | -0.6072 | 1.04 | 102.7 | 52.82 | 3.8021 | 4.175 | 412.1 | - | - | 2021-11-08 23:28 | 8 | 17 | RateD
2238 | 4-10:25:43 | 1:45 | -0.6072 | 1.06 | 104.6 | 53.84 | 3.792 | 4.2509 | 419.6 | - | - | 2021-11-08 23:30 | 8 | 17 | RateD
2239 | 4-10:27:51 | 1:47 | -0.6072 | 1.0815 | 106.8 | 54.93 | 3.7819 | 4.3323 | 427.7 | - | - | 2021-11-08 23:32 | 8 | 17 | RateD
2240 | 4-10:30:04 | 1:49 | -0.6072 | 1.104 | 109 | 56.07 | 3.7719 | 4.4171 | 436 | - | - | 2021-11-08 23:34 | 8 | 17 | RateD
2241 | 4-10:32:25 | 1:51 | -0.6072 | 1.1278 | 111.3 | 57.28 | 3.7618 | 4.507 | 444.9 | - | - | 2021-11-08 23:36 | 8 | 17 | RateD
2242 | 4-10:34:55 | 1:54 | -0.6072 | 1.1531 | 113.8 | 58.57 | 3.7517 | 4.6019 | 454.3 | - | - | 2021-11-08 23:39 | 8 | 17 | RateD
2243 | 4-10:37:35 | 1:57 | -0.6072 | 1.1801 | 116.5 | 59.94 | 3.7416 | 4.7033 | 464.3 | - | - | 2021-11-08 23:42 | 8 | 17 | RateD
2244 | 4-10:40:18 | 1:59 | -0.6072 | 1.2075 | 119.2 | 61.33 | 3.7316 | 4.8055 | 474.4 | - | - | 2021-11-08 23:44 | 8 | 17 | RateD
2245 | 4-10:43:01 | 2:02 | -0.6072 | 1.235 | 121.9 | 62.73 | 3.7215 | 4.9081 | 484.5 | - | - | 2021-11-08 23:47 | 8 | 17 | RateD
2246 | 4-10:45:45 | 2:05 | -0.6072 | 1.2627 | 124.7 | 64.14 | 3.7114 | 5.0111 | 494.7 | - | - | 2021-11-08 23:50 | 8 | 17 | RateD
2247 | 4-10:48:30 | 2:08 | -0.6072 | 1.2906 | 127.4 | 65.55 | 3.7013 | 5.1143 | 504.9 | - | - | 2021-11-08 23:52 | 8 | 17 | RateD
2248 | 4-10:51:10 | 2:10 | -0.6072 | 1.3175 | 130.1 | 66.92 | 3.6913 | 5.2137 | 514.7 | - | - | 2021-11-08 23:55 | 8 | 17 | RateD
2249 | 4-10:53:43 | 2:13 | -0.6072 | 1.3433 | 132.6 | 68.23 | 3.6812 | 5.3089 | 524.1 | - | - | 2021-11-08 23:58 | 8 | 17 | RateD
2250 | 4-10:56:18 | 2:15 | -0.6072 | 1.3694 | 135.2 | 69.56 | 3.6711 | 5.405 | 533.6 | - | - | 2021-11-09 | 8 | 17 | RateD
2251 | 4-10:58:46 | 2:18 | -0.6073 | 1.3944 | 137.7 | 70.82 | 3.661 | 5.4966 | 542.6 | - | - | 2021-11-09 00:03 | 8 | 17 | RateD
2252 | 4-11:01:11 | 2:20 | -0.6072 | 1.4189 | 140.1 | 72.07 | 3.6509 | 5.5859 | 551.4 | - | - | 2021-11-09 00:05 | 8 | 17 | RateD
2253 | 4-11:03:35 | 2:23 | -0.6072 | 1.4433 | 142.5 | 73.31 | 3.6409 | 5.6749 | 560.2 | - | - | 2021-11-09 00:08 | 8 | 17 | RateD
2254 | 4-11:06:02 | 2:25 | -0.6072 | 1.4681 | 144.9 | 74.57 | 3.6308 | 5.7651 | 569.1 | - | - | 2021-11-09 00:10 | 8 | 17 | RateD
2255 | 4-11:08:35 | 2:28 | -0.6072 | 1.4938 | 147.5 | 75.87 | 3.6207 | 5.8582 | 578.3 | - | - | 2021-11-09 00:13 | 8 | 17 | RateD
2256 | 4-11:11:20 | 2:30 | -0.6072 | 1.5217 | 150.2 | 77.29 | 3.6106 | 5.9591 | 588.3 | - | - | 2021-11-09 00:15 | 8 | 17 | RateD
2257 | 4-11:14:20 | 2:33 | -0.6072 | 1.552 | 153.2 | 78.83 | 3.602 | 6.0687 | 599.1 | - | - | 2021-11-09 00:18 | 8 | 17 | RateD
2258 | 4-11:17:21 | 2:36 | -0.6072 | 1.5825 | 156.2 | 80.38 | 3.595 | 6.1782 | 609.9 | - | - | 2021-11-09 00:21 | 8 | 17 | RateD
2259 | 4-11:20:21 | 2:39 | -0.6072 | 1.6128 | 159.2 | 81.92 | 3.5883 | 6.2873 | 620.7 | - | - | 2021-11-09 00:24 | 8 | 17 | RateD
2260 | 4-11:23:21 | 2:42 | -0.6072 | 1.6433 | 162.2 | 83.46 | 3.5798 | 6.3963 | 631.4 | - | - | 2021-11-09 00:27 | 8 | 17 | RateD
2261 | 4-11:25:56 | 2:45 | -0.6072 | 1.6694 | 164.8 | 84.79 | 3.5697 | 6.4898 | 640.7 | - | - | 2021-11-09 00:30 | 8 | 17 | RateD
2262 | 4-11:27:52 | 2:47 | -0.6072 | 1.689 | 166.7 | 85.79 | 3.5596 | 6.5595 | 647.5 | - | - | 2021-11-09 00:32 | 8 | 17 | RateD
2263 | 4-11:29:24 | 2:48 | -0.6072 | 1.7044 | 168.3 | 86.57 | 3.5496 | 6.6144 | 652.9 | - | - | 2021-11-09 00:33 | 8 | 17 | RateD
2264 | 4-11:30:39 | 2:50 | -0.6072 | 1.7172 | 169.5 | 87.22 | 3.5395 | 6.6596 | 657.4 | - | - | 2021-11-09 00:35 | 8 | 17 | RateD
2265 | 4-11:31:44 | 2:51 | -0.6072 | 1.7281 | 170.6 | 87.77 | 3.5294 | 6.6982 | 661.2 | - | - | 2021-11-09 00:36 | 8 | 17 | RateD
2266 | 4-11:32:41 | 2:52 | -0.6072 | 1.7377 | 171.5 | 88.26 | 3.5193 | 6.7322 | 664.6 | - | - | 2021-11-09 00:37 | 8 | 17 | RateD
2267 | 4-11:33:33 | 2:53 | -0.6072 | 1.7464 | 172.4 | 88.7 | 3.5093 | 6.7628 | 667.6 | - | - | 2021-11-09 00:38 | 8 | 17 | RateD
2268 | 4-11:34:20 | 2:53 | -0.6072 | 1.7545 | 173.2 | 89.11 | 3.499 | 6.791 | 670.4 | - | - | 2021-11-09 00:38 | 8 | 17 | RateD
2269 | 4-11:35:05 | 2:54 | -0.6072 | 1.762 | 173.9 | 89.5 | 3.489 | 6.8174 | 673 | - | - | 2021-11-09 00:39 | 8 | 17 | RateD
2270 | 4-11:35:48 | 2:55 | -0.6072 | 1.7692 | 174.7 | 89.86 | 3.4789 | 6.8424 | 675.5 | - | - | 2021-11-09 00:40 | 8 | 17 | RateD
2271 | 4-11:36:29 | 2:56 | -0.6072 | 1.7761 | 175.3 | 90.21 | 3.4688 | 6.8663 | 677.8 | - | - | 2021-11-09 00:40 | 8 | 17 | RateD
2272 | 4-11:37:08 | 2:56 | -0.6072 | 1.7828 | 176 | 90.55 | 3.4587 | 6.8896 | 680.1 | - | - | 2021-11-09 00:41 | 8 | 17 | RateD
2273 | 4-11:37:46 | 2:57 | -0.6072 | 1.7891 | 176.6 | 90.87 | 3.4487 | 6.9114 | 682.3 | - | - | 2021-11-09 00:42 | 8 | 17 | RateD
2274 | 4-11:38:23 | 2:57 | -0.6072 | 1.7953 | 177.2 | 91.19 | 3.4384 | 6.9327 | 684.4 | - | - | 2021-11-09 00:42 | 8 | 17 | RateD
2275 | 4-11:38:59 | 2:58 | -0.6072 | 1.8015 | 177.8 | 91.5 | 3.4284 | 6.9539 | 686.5 | - | - | 2021-11-09 00:43 | 8 | 17 | RateD
2276 | 4-11:39:34 | 2:59 | -0.6072 | 1.8073 | 178.4 | 91.8 | 3.4183 | 6.9738 | 688.4 | - | - | 2021-11-09 00:44 | 8 | 17 | RateD
2277 | 4-11:40:09 | 2:59 | -0.6072 | 1.8132 | 179 | 92.1 | 3.4082 | 6.9939 | 690.4 | - | - | 2021-11-09 00:44 | 8 | 17 | RateD
2278 | 4-11:40:41 | 3:00 | -0.6072 | 1.8187 | 179.5 | 92.37 | 3.3981 | 7.0126 | 692.3 | - | - | 2021-11-09 00:45 | 8 | 17 | RateD
2279 | 4-11:41:13 | 3:00 | -0.6072 | 1.8241 | 180.1 | 92.65 | 3.3881 | 7.0308 | 694.1 | - | - | 2021-11-09 00:45 | 8 | 17 | RateD
2280 | 4-11:41:43 | 3:01 | -0.6072 | 1.8291 | 180.6 | 92.9 | 3.378 | 7.0477 | 695.7 | - | - | 2021-11-09 00:46 | 8 | 17 | RateD
2281 | 4-11:42:12 | 3:01 | -0.6072 | 1.834 | 181 | 93.15 | 3.3679 | 7.0644 | 697.4 | - | - | 2021-11-09 00:46 | 8 | 17 | RateD
2282 | 4-11:42:40 | 3:02 | -0.6072 | 1.8388 | 181.5 | 93.39 | 3.3578 | 7.0804 | 699 | - | - | 2021-11-09 00:47 | 8 | 17 | RateD
2283 | 4-11:43:07 | 3:02 | -0.6072 | 1.8433 | 182 | 93.62 | 3.3477 | 7.0956 | 700.5 | - | - | 2021-11-09 00:47 | 8 | 17 | RateD
2284 | 4-11:43:33 | 3:03 | -0.6072 | 1.8477 | 182.4 | 93.85 | 3.3374 | 7.1104 | 701.9 | - | - | 2021-11-09 00:48 | 8 | 17 | RateD
2285 | 4-11:43:58 | 3:03 | -0.6072 | 1.852 | 182.8 | 94.07 | 3.3273 | 7.1246 | 703.3 | - | - | 2021-11-09 00:48 | 8 | 17 | RateD
2286 | 4-11:44:24 | 3:03 | -0.6072 | 1.8563 | 183.2 | 94.28 | 3.3171 | 7.1389 | 704.7 | - | - | 2021-11-09 00:48 | 8 | 17 | RateD
2287 | 4-11:44:48 | 3:04 | -0.6072 | 1.8603 | 183.6 | 94.49 | 3.3068 | 7.1521 | 706 | - | - | 2021-11-09 00:49 | 8 | 17 | RateD
2288 | 4-11:45:10 | 3:04 | -0.6072 | 1.8641 | 184 | 94.68 | 3.2968 | 7.1647 | 707.3 | - | - | 2021-11-09 00:49 | 8 | 17 | RateD
2289 | 4-11:45:32 | 3:05 | -0.6072 | 1.8677 | 184.4 | 94.86 | 3.2867 | 7.1767 | 708.5 | - | - | 2021-11-09 00:50 | 8 | 17 | RateD
2290 | 4-11:45:52 | 3:05 | -0.6072 | 1.8712 | 184.7 | 95.04 | 3.2766 | 7.188 | 709.6 | - | - | 2021-11-09 00:50 | 8 | 17 | RateD
2291 | 4-11:46:12 | 3:05 | -0.6072 | 1.8745 | 185 | 95.21 | 3.2665 | 7.199 | 710.7 | - | - | 2021-11-09 00:50 | 8 | 17 | RateD
2292 | 4-11:46:32 | 3:06 | -0.6074 | 1.8779 | 185.4 | 95.38 | 3.2564 | 7.2101 | 711.8 | - | - | 2021-11-09 00:50 | 8 | 17 | RateD
2293 | 4-11:46:51 | 3:06 | -0.6072 | 1.8811 | 185.7 | 95.54 | 3.2464 | 7.2204 | 712.8 | - | - | 2021-11-09 00:51 | 8 | 17 | RateD
2294 | 4-11:47:10 | 3:06 | -0.6072 | 1.8842 | 186 | 95.7 | 3.236 | 7.2305 | 713.8 | - | - | 2021-11-09 00:51 | 8 | 17 | RateD
2295 | 4-11:47:28 | 3:06 | -0.6072 | 1.8872 | 186.3 | 95.86 | 3.2259 | 7.2402 | 714.7 | - | - | 2021-11-09 00:51 | 8 | 17 | RateD
2296 | 4-11:47:45 | 3:07 | -0.6072 | 1.8901 | 186.6 | 96 | 3.2158 | 7.2496 | 715.7 | - | - | 2021-11-09 00:52 | 8 | 17 | RateD
2297 | 4-11:48:10 | 3:07 | -0.6072 | 1.8944 | 187 | 96.22 | 3.2005 | 7.2631 | 717 | - | - | 2021-11-09 00:52 | 8 | 17 | RateD
2298 | 4-11:48:27 | 3:07 | -0.6072 | 1.8972 | 187.3 | 96.36 | 3.1903 | 7.2722 | 717.9 | - | - | 2021-11-09 00:52 | 8 | 17 | RateD
2299 | 4-11:48:43 | 3:08 | -0.6072 | 1.9 | 187.6 | 96.51 | 3.18 | 7.2812 | 718.8 | - | - | 2021-11-09 00:53 | 8 | 17 | RateD
2300 | 4-11:48:59 | 3:08 | -0.6072 | 1.9028 | 187.8 | 96.64 | 3.17 | 7.2898 | 719.6 | - | - | 2021-11-09 00:53 | 8 | 17 | RateD
2301 | 4-11:49:15 | 3:08 | -0.6072 | 1.9053 | 188.1 | 96.77 | 3.1599 | 7.2979 | 720.4 | - | - | 2021-11-09 00:53 | 8 | 17 | RateD
2302 | 4-11:49:29 | 3:08 | -0.6072 | 1.9078 | 188.3 | 96.9 | 3.1498 | 7.3057 | 721.2 | - | - | 2021-11-09 00:53 | 8 | 17 | RateD
2303 | 4-11:49:43 | 3:09 | -0.6072 | 1.9101 | 188.6 | 97.02 | 3.1397 | 7.313 | 721.9 | - | - | 2021-11-09 00:54 | 8 | 17 | RateD
2304 | 4-11:49:57 | 3:09 | -0.6072 | 1.9124 | 188.8 | 97.14 | 3.1295 | 7.3204 | 722.6 | - | - | 2021-11-09 00:54 | 8 | 17 | RateD
2305 | 4-11:50:10 | 3:09 | -0.6072 | 1.9147 | 189 | 97.25 | 3.1191 | 7.3273 | 723.3 | - | - | 2021-11-09 00:54 | 8 | 17 | RateD
2306 | 4-11:50:23 | 3:09 | -0.6072 | 1.9168 | 189.2 | 97.36 | 3.1089 | 7.334 | 724 | - | - | 2021-11-09 00:54 | 8 | 17 | RateD
2307 | 4-11:50:36 | 3:10 | -0.6073 | 1.919 | 189.4 | 97.47 | 3.0983 | 7.3407 | 724.7 | - | - | 2021-11-09 00:55 | 8 | 17 | RateD
2308 | 4-11:50:48 | 3:10 | -0.6072 | 1.9211 | 189.6 | 97.57 | 3.0883 | 7.3471 | 725.3 | - | - | 2021-11-09 00:55 | 8 | 17 | RateD
2309 | 4-11:51:00 | 3:10 | -0.6072 | 1.9231 | 189.8 | 97.68 | 3.0782 | 7.3534 | 725.9 | - | - | 2021-11-09 00:55 | 8 | 17 | RateD
2310 | 4-11:51:11 | 3:10 | -0.6072 | 1.925 | 190 | 97.77 | 3.0681 | 7.3593 | 726.5 | - | - | 2021-11-09 00:55 | 8 | 17 | RateD
2311 | 4-11:51:23 | 3:10 | -0.6072 | 1.927 | 190.2 | 97.87 | 3.0579 | 7.3654 | 727.1 | - | - | 2021-11-09 00:55 | 8 | 17 | RateD
2312 | 4-11:51:34 | 3:11 | -0.6072 | 1.9288 | 190.4 | 97.97 | 3.0477 | 7.371 | 727.6 | - | - | 2021-11-09 00:56 | 8 | 17 | RateD
2313 | 4-11:51:45 | 3:11 | -0.6072 | 1.9307 | 190.6 | 98.06 | 3.0374 | 7.3766 | 728.2 | - | - | 2021-11-09 00:56 | 8 | 17 | RateD
2314 | 4-11:51:56 | 3:11 | -0.6072 | 1.9326 | 190.8 | 98.16 | 3.0273 | 7.3823 | 728.8 | - | - | 2021-11-09 00:56 | 8 | 17 | RateD
2315 | 4-11:52:07 | 3:11 | -0.6072 | 1.9343 | 190.9 | 98.25 | 3.0173 | 7.3876 | 729.3 | - | - | 2021-11-09 00:56 | 8 | 17 | RateD
2316 | 4-11:52:17 | 3:11 | -0.6073 | 1.9361 | 191.1 | 98.33 | 3.0072 | 7.3928 | 729.8 | - | - | 2021-11-09 00:56 | 8 | 17 | RateD
2317 | 4-11:52:27 | 3:11 | -0.6072 | 1.9377 | 191.3 | 98.42 | 2.9971 | 7.3978 | 730.3 | - | - | 2021-11-09 00:56 | 8 | 17 | RateD
2318 | 4-11:52:37 | 3:12 | -0.6072 | 1.9394 | 191.4 | 98.5 | 2.987 | 7.4028 | 730.8 | - | - | 2021-11-09 00:57 | 8 | 17 | RateD
2319 | 4-11:52:46 | 3:12 | -0.6072 | 1.941 | 191.6 | 98.59 | 2.977 | 7.4078 | 731.3 | - | - | 2021-11-09 00:57 | 8 | 17 | RateD
2320 | 4-11:52:57 | 3:12 | -0.6072 | 1.9428 | 191.8 | 98.68 | 2.9666 | 7.413 | 731.8 | - | - | 2021-11-09 00:57 | 8 | 17 | RateD
2321 | 4-11:53:07 | 3:12 | -0.6072 | 1.9446 | 192 | 98.77 | 2.956 | 7.4182 | 732.3 | - | - | 2021-11-09 00:57 | 8 | 17 | RateD
2322 | 4-11:53:17 | 3:12 | -0.6072 | 1.9462 | 192.1 | 98.85 | 2.9458 | 7.4231 | 732.8 | - | - | 2021-11-09 00:57 | 8 | 17 | RateD
2323 | 4-11:53:27 | 3:12 | -0.6072 | 1.9479 | 192.3 | 98.94 | 2.9356 | 7.4279 | 733.3 | - | - | 2021-11-09 00:57 | 8 | 17 | RateD
2324 | 4-11:53:37 | 3:13 | -0.6072 | 1.9495 | 192.4 | 99.02 | 2.9255 | 7.4328 | 733.7 | - | - | 2021-11-09 00:58 | 8 | 17 | RateD
2325 | 4-11:53:46 | 3:13 | -0.6072 | 1.9512 | 192.6 | 99.1 | 2.9153 | 7.4376 | 734.2 | - | - | 2021-11-09 00:58 | 8 | 17 | RateD
2326 | 4-11:53:56 | 3:13 | -0.6072 | 1.9528 | 192.8 | 99.19 | 2.9049 | 7.4424 | 734.7 | - | - | 2021-11-09 00:58 | 8 | 17 | RateD
2327 | 4-11:54:06 | 3:13 | -0.6072 | 1.9544 | 192.9 | 99.27 | 2.8947 | 7.447 | 735.1 | - | - | 2021-11-09 00:58 | 8 | 17 | RateD
2328 | 4-11:54:16 | 3:13 | -0.6072 | 1.9561 | 193.1 | 99.35 | 2.8841 | 7.4518 | 735.6 | - | - | 2021-11-09 00:58 | 8 | 17 | RateD
2329 | 4-11:54:25 | 3:13 | -0.6072 | 1.9576 | 193.2 | 99.43 | 2.8739 | 7.4562 | 736.1 | - | - | 2021-11-09 00:58 | 8 | 17 | RateD
2330 | 4-11:54:34 | 3:14 | -0.6072 | 1.9592 | 193.4 | 99.51 | 2.8637 | 7.4607 | 736.5 | - | - | 2021-11-09 00:59 | 8 | 17 | RateD
2331 | 4-11:54:43 | 3:14 | -0.6072 | 1.9607 | 193.6 | 99.59 | 2.8534 | 7.4652 | 736.9 | - | - | 2021-11-09 00:59 | 8 | 17 | RateD
2332 | 4-11:54:52 | 3:14 | -0.6072 | 1.9623 | 193.7 | 99.67 | 2.8432 | 7.4695 | 737.4 | - | - | 2021-11-09 00:59 | 8 | 17 | RateD
2333 | 4-11:55:01 | 3:14 | -0.6072 | 1.9638 | 193.9 | 99.74 | 2.8331 | 7.4739 | 737.8 | - | - | 2021-11-09 00:59 | 8 | 17 | RateD
2334 | 4-11:55:11 | 3:14 | -0.6072 | 1.9654 | 194 | 99.83 | 2.8224 | 7.4785 | 738.3 | - | - | 2021-11-09 00:59 | 8 | 17 | RateD
2335 | 4-11:55:20 | 3:14 | -0.6072 | 1.967 | 194.2 | 99.9 | 2.8123 | 7.4828 | 738.7 | - | - | 2021-11-09 00:59 | 8 | 17 | RateD
2336 | 4-11:55:29 | 3:14 | -0.6072 | 1.9685 | 194.3 | 99.98 | 2.8018 | 7.4872 | 739.1 | - | - | 2021-11-09 00:59 | 8 | 17 | RateD
2337 | 4-11:55:31 | 3:15 | -0.6072 | 1.9688 | 194.4 | 100 | 2.7999 | 7.4881 | 739.2 | - | - | 2021-11-09 00:59 | 8 | 17 | RateD
2338 | 4-11:55:31 | 0:00 | 0.6072 | 0 | 0 | 0 | 2.966 | 0 | 0 | - | - | 2021-11-09 00:59 | 9 | 18 | RateC
2339 | 4-11:55:33 | 0:00 | 0.6072 | 0.0003 | 0 | 0.02 | 3.0962 | 0.001 | 0.1 | - | - | 2021-11-09 01:00 | 9 | 18 | RateC
2340 | 4-11:55:34 | 0:00 | 0.6073 | 0.0004 | 0 | 0.02 | 3.1396 | 0.0013 | 0.1 | - | - | 2021-11-09 01:00 | 9 | 18 | RateC
2341 | 4-11:55:34 | 0:00 | 0.6072 | 0.0005 | 0.1 | 0.03 | 3.1758 | 0.0016 | 0.2 | - | - | 2021-11-09 01:00 | 9 | 18 | RateC
2342 | 4-11:55:35 | 0:00 | 0.6072 | 0.0006 | 0.1 | 0.03 | 3.2048 | 0.0019 | 0.2 | - | - | 2021-11-09 01:00 | 9 | 18 | RateC
2343 | 4-11:55:35 | 0:00 | 0.6072 | 0.0007 | 0.1 | 0.04 | 3.2303 | 0.0023 | 0.2 | - | - | 2021-11-09 01:00 | 9 | 18 | RateC
2344 | 4-11:55:37 | 0:00 | 0.6072 | 0.001 | 0.1 | 0.05 | 3.2968 | 0.0033 | 0.3 | - | - | 2021-11-09 01:00 | 9 | 18 | RateC
2345 | 4-11:55:39 | 0:00 | 0.6072 | 0.0013 | 0.1 | 0.07 | 3.3508 | 0.0043 | 0.4 | - | - | 2021-11-09 01:00 | 9 | 18 | RateC
2346 | 4-11:55:41 | 0:00 | 0.6072 | 0.0017 | 0.2 | 0.08 | 3.4063 | 0.0054 | 0.5 | - | - | 2021-11-09 01:00 | 9 | 18 | RateC
2347 | 4-11:55:43 | 0:00 | 0.6072 | 0.002 | 0.2 | 0.1 | 3.4501 | 0.0065 | 0.6 | - | - | 2021-11-09 01:00 | 9 | 18 | RateC
2348 | 4-11:55:45 | 0:00 | 0.6072 | 0.0023 | 0.2 | 0.12 | 3.4874 | 0.0075 | 0.7 | - | - | 2021-11-09 01:00 | 9 | 18 | RateC
2349 | 4-11:55:46 | 0:00 | 0.6072 | 0.0025 | 0.2 | 0.13 | 3.5094 | 0.0082 | 0.8 | - | - | 2021-11-09 01:00 | 9 | 18 | RateC
2350 | 4-11:55:46 | 0:00 | 0.6072 | 0.0026 | 0.3 | 0.13 | 3.5201 | 0.0086 | 0.9 | - | - | 2021-11-09 01:00 | 9 | 18 | RateC
2351 | 4-11:55:48 | 0:00 | 0.6072 | 0.0028 | 0.3 | 0.14 | 3.537 | 0.0093 | 0.9 | - | - | 2021-11-09 01:00 | 9 | 18 | RateC
2352 | 4-11:55:49 | 0:00 | 0.6072 | 0.003 | 0.3 | 0.15 | 3.5508 | 0.01 | 1 | - | - | 2021-11-09 01:00 | 9 | 18 | RateC
2353 | 4-11:55:50 | 0:00 | 0.6072 | 0.0032 | 0.3 | 0.16 | 3.5614 | 0.0108 | 1.1 | - | - | 2021-11-09 01:00 | 9 | 18 | RateC
2354 | 4-11:55:52 | 0:00 | 0.6072 | 0.0035 | 0.3 | 0.18 | 3.5733 | 0.0119 | 1.2 | - | - | 2021-11-09 01:00 | 9 | 18 | RateC
2355 | 4-11:55:54 | 0:00 | 0.6072 | 0.0039 | 0.4 | 0.2 | 3.5834 | 0.0134 | 1.3 | - | - | 2021-11-09 01:00 | 9 | 18 | RateC
2356 | 4-11:55:59 | 0:00 | 0.6072 | 0.0046 | 0.5 | 0.23 | 3.5939 | 0.016 | 1.6 | - | - | 2021-11-09 01:00 | 9 | 18 | RateC
2357 | 4-11:56:06 | 0:01 | 0.6072 | 0.0059 | 0.6 | 0.3 | 3.6044 | 0.0204 | 2 | - | - | 2021-11-09 01:00 | 9 | 18 | RateC
2358 | 4-11:56:18 | 0:01 | 0.6072 | 0.0078 | 0.8 | 0.4 | 3.6145 | 0.0275 | 2.7 | - | - | 2021-11-09 01:00 | 9 | 18 | RateC
2359 | 4-11:56:36 | 0:01 | 0.6072 | 0.0109 | 1.1 | 0.55 | 3.6249 | 0.0387 | 3.8 | - | - | 2021-11-09 01:01 | 9 | 18 | RateC
2360 | 4-11:57:03 | 0:02 | 0.6072 | 0.0156 | 1.5 | 0.79 | 3.635 | 0.0556 | 5.5 | - | - | 2021-11-09 01:01 | 9 | 18 | RateC
2361 | 4-11:57:47 | 0:02 | 0.6072 | 0.023 | 2.3 | 1.16 | 3.6451 | 0.0825 | 8.1 | - | - | 2021-11-09 01:02 | 9 | 18 | RateC
2362 | 4-11:59:01 | 0:03 | 0.6072 | 0.0353 | 3.5 | 1.79 | 3.6551 | 0.1276 | 12.6 | - | - | 2021-11-09 01:03 | 9 | 18 | RateC
2363 | 4-12:00:55 | 0:05 | 0.6072 | 0.0547 | 5.4 | 2.77 | 3.6652 | 0.1983 | 19.6 | - | - | 2021-11-09 01:05 | 9 | 18 | RateC
2364 | 4-12:03:44 | 0:08 | 0.6072 | 0.0831 | 8.2 | 4.21 | 3.6753 | 0.3029 | 29.9 | - | - | 2021-11-09 01:08 | 9 | 18 | RateC
2365 | 4-12:06:44 | 0:11 | 0.6072 | 0.1136 | 11.2 | 5.75 | 3.6835 | 0.4148 | 41 | - | - | 2021-11-09 01:11 | 9 | 18 | RateC
2366 | 4-12:09:44 | 0:14 | 0.6072 | 0.1439 | 14.2 | 7.29 | 3.6903 | 0.5268 | 52 | - | - | 2021-11-09 01:14 | 9 | 18 | RateC
2367 | 4-12:12:44 | 0:17 | 0.6072 | 0.1743 | 17.2 | 8.82 | 3.6947 | 0.6389 | 63.1 | - | - | 2021-11-09 01:17 | 9 | 18 | RateC
2368 | 4-12:15:44 | 0:20 | 0.6072 | 0.2046 | 20.2 | 10.36 | 3.6978 | 0.7511 | 74.1 | - | - | 2021-11-09 01:20 | 9 | 18 | RateC
2369 | 4-12:18:45 | 0:23 | 0.6072 | 0.2351 | 23.2 | 11.9 | 3.7009 | 0.8636 | 85.3 | - | - | 2021-11-09 01:23 | 9 | 18 | RateC
2370 | 4-12:21:45 | 0:26 | 0.6072 | 0.2654 | 26.2 | 13.44 | 3.7044 | 0.9761 | 96.4 | - | - | 2021-11-09 01:26 | 9 | 18 | RateC
2371 | 4-12:24:45 | 0:29 | 0.6072 | 0.2959 | 29.2 | 14.98 | 3.7086 | 1.0889 | 107.5 | - | - | 2021-11-09 01:29 | 9 | 18 | RateC
2372 | 4-12:27:45 | 0:32 | 0.6072 | 0.3262 | 32.2 | 16.52 | 3.7137 | 1.2016 | 118.6 | - | - | 2021-11-09 01:32 | 9 | 18 | RateC
2373 | 4-12:30:45 | 0:35 | 0.6072 | 0.3566 | 35.2 | 18.06 | 3.7199 | 1.3146 | 129.8 | - | - | 2021-11-09 01:35 | 9 | 18 | RateC
2374 | 4-12:33:46 | 0:38 | 0.6072 | 0.3871 | 38.2 | 19.6 | 3.7271 | 1.4279 | 141 | - | - | 2021-11-09 01:38 | 9 | 18 | RateC
2375 | 4-12:36:46 | 0:41 | 0.6072 | 0.4174 | 41.2 | 21.14 | 3.7347 | 1.5412 | 152.1 | - | - | 2021-11-09 01:41 | 9 | 18 | RateC
2376 | 4-12:39:46 | 0:44 | 0.6072 | 0.4479 | 44.2 | 22.68 | 3.7432 | 1.6551 | 163.4 | - | - | 2021-11-09 01:44 | 9 | 18 | RateC
2377 | 4-12:42:47 | 0:47 | 0.6072 | 0.4783 | 47.2 | 24.22 | 3.7519 | 1.7691 | 174.6 | - | - | 2021-11-09 01:47 | 9 | 18 | RateC
2378 | 4-12:45:47 | 0:50 | 0.6072 | 0.5087 | 50.2 | 25.76 | 3.7612 | 1.8833 | 185.9 | - | - | 2021-11-09 01:50 | 9 | 18 | RateC
2379 | 4-12:48:47 | 0:53 | 0.6072 | 0.5391 | 53.2 | 27.29 | 3.7706 | 1.9975 | 197.2 | - | - | 2021-11-09 01:53 | 9 | 18 | RateC
2380 | 4-12:51:47 | 0:56 | 0.6072 | 0.5695 | 56.2 | 28.83 | 3.7798 | 2.1124 | 208.5 | - | - | 2021-11-09 01:56 | 9 | 18 | RateC
2381 | 4-12:54:47 | 0:59 | 0.6072 | 0.5999 | 59.2 | 30.37 | 3.7889 | 2.2273 | 219.9 | - | - | 2021-11-09 01:59 | 9 | 18 | RateC
2382 | 4-12:57:47 | 1:02 | 0.6072 | 0.6302 | 62.2 | 31.91 | 3.7982 | 2.3425 | 231.2 | - | - | 2021-11-09 02:02 | 9 | 18 | RateC
2383 | 4-13:00:48 | 1:05 | 0.6072 | 0.6606 | 65.2 | 33.45 | 3.8074 | 2.4581 | 242.7 | - | - | 2021-11-09 02:05 | 9 | 18 | RateC
2384 | 4-13:03:48 | 1:08 | 0.6072 | 0.691 | 68.2 | 34.98 | 3.8168 | 2.5738 | 254.1 | - | - | 2021-11-09 02:08 | 9 | 18 | RateC
2385 | 4-13:06:48 | 1:11 | 0.6072 | 0.7214 | 71.2 | 36.53 | 3.8264 | 2.6902 | 265.6 | - | - | 2021-11-09 02:11 | 9 | 18 | RateC
2386 | 4-13:09:48 | 1:14 | 0.6072 | 0.7518 | 74.2 | 38.06 | 3.8362 | 2.8066 | 277.1 | - | - | 2021-11-09 02:14 | 9 | 18 | RateC
2387 | 4-13:12:34 | 1:17 | 0.6072 | 0.7798 | 77 | 39.48 | 3.8463 | 2.914 | 287.7 | - | - | 2021-11-09 02:17 | 9 | 18 | RateC
2388 | 4-13:15:13 | 1:20 | 0.6072 | 0.8065 | 79.6 | 40.84 | 3.8563 | 3.0171 | 297.8 | - | - | 2021-11-09 02:19 | 9 | 18 | RateC
2389 | 4-13:17:40 | 1:22 | 0.6072 | 0.8314 | 82.1 | 42.09 | 3.8664 | 3.1129 | 307.3 | - | - | 2021-11-09 02:22 | 9 | 18 | RateC
2390 | 4-13:19:56 | 1:24 | 0.6072 | 0.8544 | 84.3 | 43.26 | 3.8765 | 3.202 | 316.1 | - | - | 2021-11-09 02:24 | 9 | 18 | RateC
2391 | 4-13:22:03 | 1:27 | 0.6072 | 0.8758 | 86.5 | 44.34 | 3.8866 | 3.2851 | 324.3 | - | - | 2021-11-09 02:26 | 9 | 18 | RateC
2392 | 4-13:24:02 | 1:29 | 0.6072 | 0.8959 | 88.4 | 45.36 | 3.8966 | 3.3633 | 332 | - | - | 2021-11-09 02:28 | 9 | 18 | RateC
2393 | 4-13:25:54 | 1:30 | 0.6072 | 0.9147 | 90.3 | 46.31 | 3.9067 | 3.4368 | 339.3 | - | - | 2021-11-09 02:30 | 9 | 18 | RateC
2394 | 4-13:27:44 | 1:32 | 0.6072 | 0.9332 | 92.1 | 47.25 | 3.9168 | 3.5092 | 346.4 | - | - | 2021-11-09 02:32 | 9 | 18 | RateC
2395 | 4-13:29:30 | 1:34 | 0.6072 | 0.9512 | 93.9 | 48.16 | 3.9269 | 3.5798 | 353.4 | - | - | 2021-11-09 02:33 | 9 | 18 | RateC
2396 | 4-13:31:17 | 1:36 | 0.6072 | 0.9693 | 95.7 | 49.07 | 3.9369 | 3.6508 | 360.4 | - | - | 2021-11-09 02:35 | 9 | 18 | RateC
2397 | 4-13:33:08 | 1:38 | 0.6072 | 0.9878 | 97.5 | 50.01 | 3.947 | 3.724 | 367.6 | - | - | 2021-11-09 02:37 | 9 | 18 | RateC
2398 | 4-13:35:02 | 1:40 | 0.6072 | 1.0072 | 99.4 | 50.99 | 3.9571 | 3.8005 | 375.2 | - | - | 2021-11-09 02:39 | 9 | 18 | RateC
2399 | 4-13:37:06 | 1:42 | 0.6072 | 1.028 | 101.5 | 52.05 | 3.9672 | 3.8831 | 383.3 | - | - | 2021-11-09 02:41 | 9 | 18 | RateC
2400 | 4-13:39:17 | 1:44 | 0.6072 | 1.0502 | 103.7 | 53.17 | 3.9772 | 3.971 | 392 | - | - | 2021-11-09 02:43 | 9 | 18 | RateC
2401 | 4-13:41:37 | 1:46 | 0.6072 | 1.0737 | 106 | 54.36 | 3.9873 | 4.0648 | 401.3 | - | - | 2021-11-09 02:46 | 9 | 18 | RateC
2402 | 4-13:44:04 | 1:49 | 0.6072 | 1.0986 | 108.4 | 55.62 | 3.9974 | 4.164 | 411.1 | - | - | 2021-11-09 02:48 | 9 | 18 | RateC
2403 | 4-13:46:47 | 1:51 | 0.6072 | 1.1261 | 111.2 | 57.01 | 4.0075 | 4.274 | 421.9 | - | - | 2021-11-09 02:51 | 9 | 18 | RateC
2404 | 4-13:49:39 | 1:54 | 0.6072 | 1.1551 | 114 | 58.48 | 4.0175 | 4.3907 | 433.4 | - | - | 2021-11-09 02:54 | 9 | 18 | RateC
2405 | 4-13:52:40 | 1:57 | 0.6072 | 1.1856 | 117 | 60.02 | 4.0268 | 4.513 | 445.5 | - | - | 2021-11-09 02:57 | 9 | 18 | RateC
2406 | 4-13:55:40 | 2:00 | 0.6072 | 1.216 | 120 | 61.57 | 4.0354 | 4.6357 | 457.6 | - | - | 2021-11-09 03:00 | 9 | 18 | RateC
2407 | 4-13:58:40 | 2:03 | 0.6072 | 1.2464 | 123 | 63.11 | 4.0434 | 4.7586 | 469.8 | - | - | 2021-11-09 03:03 | 9 | 18 | RateC
2408 | 4-14:01:41 | 2:06 | 0.6072 | 1.2768 | 126 | 64.65 | 4.051 | 4.8817 | 481.9 | - | - | 2021-11-09 03:06 | 9 | 18 | RateC
2409 | 4-14:04:41 | 2:09 | 0.6073 | 1.3072 | 129 | 66.18 | 4.0592 | 5.0048 | 494.1 | - | - | 2021-11-09 03:09 | 9 | 18 | RateC
2410 | 4-14:07:41 | 2:12 | 0.6072 | 1.3375 | 132 | 67.72 | 4.0684 | 5.1282 | 506.2 | - | - | 2021-11-09 03:12 | 9 | 18 | RateC
2411 | 4-14:10:17 | 2:15 | 0.6073 | 1.3639 | 134.6 | 69.05 | 4.0785 | 5.2354 | 516.8 | - | - | 2021-11-09 03:14 | 9 | 18 | RateC
2412 | 4-14:12:28 | 2:17 | 0.6072 | 1.3859 | 136.8 | 70.17 | 4.0887 | 5.3254 | 525.7 | - | - | 2021-11-09 03:16 | 9 | 18 | RateC
2413 | 4-14:14:20 | 2:19 | 0.6072 | 1.4048 | 138.7 | 71.13 | 4.0989 | 5.4028 | 533.3 | - | - | 2021-11-09 03:18 | 9 | 18 | RateC
2414 | 4-14:15:58 | 2:20 | 0.6072 | 1.4214 | 140.3 | 71.96 | 4.109 | 5.4708 | 540.1 | - | - | 2021-11-09 03:20 | 9 | 18 | RateC
2415 | 4-14:17:26 | 2:22 | 0.6072 | 1.4363 | 141.8 | 72.72 | 4.1191 | 5.532 | 546.1 | - | - | 2021-11-09 03:21 | 9 | 18 | RateC
2416 | 4-14:18:46 | 2:23 | 0.6072 | 1.4498 | 143.1 | 73.4 | 4.1292 | 5.5879 | 551.6 | - | - | 2021-11-09 03:23 | 9 | 18 | RateC
2417 | 4-14:20:02 | 2:25 | 0.6072 | 1.4626 | 144.4 | 74.05 | 4.1392 | 5.6406 | 556.8 | - | - | 2021-11-09 03:24 | 9 | 18 | RateC
2418 | 4-14:21:17 | 2:26 | 0.6072 | 1.4752 | 145.6 | 74.69 | 4.1493 | 5.693 | 562 | - | - | 2021-11-09 03:25 | 9 | 18 | RateC
2419 | 4-14:22:56 | 2:27 | 0.6072 | 1.4919 | 147.3 | 75.53 | 4.1594 | 5.7622 | 568.8 | - | - | 2021-11-09 03:27 | 9 | 18 | RateC
2420 | 4-14:24:20 | 2:29 | 0.6072 | 1.5061 | 148.7 | 76.25 | 4.1695 | 5.8215 | 574.7 | - | - | 2021-11-09 03:28 | 9 | 18 | RateC
2421 | 4-14:25:51 | 2:30 | 0.6072 | 1.5215 | 150.2 | 77.03 | 4.1795 | 5.8856 | 581 | - | - | 2021-11-09 03:30 | 9 | 18 | RateC
2422 | 4-14:27:30 | 2:32 | 0.6072 | 1.5381 | 151.8 | 77.88 | 4.1896 | 5.9554 | 587.9 | - | - | 2021-11-09 03:31 | 9 | 18 | RateC
2423 | 4-14:29:25 | 2:34 | 0.6072 | 1.5575 | 153.8 | 78.86 | 4.1997 | 6.0367 | 595.9 | - | - | 2021-11-09 03:33 | 9 | 18 | RateC
2424 | 4-14:31:52 | 2:36 | 0.6072 | 1.5823 | 156.2 | 80.11 | 4.2098 | 6.1411 | 606.2 | - | - | 2021-11-09 03:36 | 9 | 18 | RateC
2425 | 4-14:34:52 | 2:39 | 0.6072 | 1.6128 | 159.2 | 81.65 | 4.2174 | 6.2692 | 618.9 | - | - | 2021-11-09 03:39 | 9 | 18 | RateC
2426 | 4-14:37:53 | 2:42 | 0.6072 | 1.6432 | 162.2 | 83.19 | 4.2228 | 6.3976 | 631.6 | - | - | 2021-11-09 03:42 | 9 | 18 | RateC
2427 | 4-14:40:53 | 2:45 | 0.6072 | 1.6736 | 165.2 | 84.73 | 4.2268 | 6.5261 | 644.2 | - | - | 2021-11-09 03:45 | 9 | 18 | RateC
2428 | 4-14:43:53 | 2:48 | 0.6072 | 1.704 | 168.2 | 86.27 | 4.2308 | 6.6547 | 656.9 | - | - | 2021-11-09 03:48 | 9 | 18 | RateC
2429 | 4-14:46:54 | 2:51 | 0.6072 | 1.7345 | 171.2 | 87.82 | 4.2353 | 6.7836 | 669.7 | - | - | 2021-11-09 03:51 | 9 | 18 | RateC
2430 | 4-14:49:54 | 2:54 | 0.6072 | 1.7649 | 174.2 | 89.36 | 4.2411 | 6.9126 | 682.4 | - | - | 2021-11-09 03:54 | 9 | 18 | RateC
2431 | 4-14:52:54 | 2:57 | 0.6072 | 1.7952 | 177.2 | 90.89 | 4.2484 | 7.0414 | 695.1 | - | - | 2021-11-09 03:57 | 9 | 18 | RateC
2432 | 4-14:55:54 | 3:00 | 0.6072 | 1.8256 | 180.2 | 92.43 | 4.2581 | 7.1707 | 707.9 | - | - | 2021-11-09 04:00 | 9 | 18 | RateC
2433 | 4-14:58:20 | 3:03 | 0.6072 | 1.8502 | 182.6 | 93.67 | 4.2682 | 7.2752 | 718.2 | - | - | 2021-11-09 04:02 | 9 | 18 | RateC
2434 | 4-15:00:19 | 3:05 | 0.6072 | 1.8703 | 184.6 | 94.7 | 4.2783 | 7.3615 | 726.7 | - | - | 2021-11-09 04:04 | 9 | 18 | RateC
2435 | 4-15:01:58 | 3:06 | 0.6072 | 1.8869 | 186.3 | 95.53 | 4.2883 | 7.4325 | 733.7 | - | - | 2021-11-09 04:06 | 9 | 18 | RateC
2436 | 4-15:03:22 | 3:08 | 0.6072 | 1.9011 | 187.7 | 96.25 | 4.2984 | 7.4932 | 739.7 | - | - | 2021-11-09 04:07 | 9 | 18 | RateC
2437 | 4-15:04:34 | 3:09 | 0.6072 | 1.9132 | 188.9 | 96.87 | 4.3085 | 7.5454 | 744.9 | - | - | 2021-11-09 04:09 | 9 | 18 | RateC
2438 | 4-15:05:36 | 3:10 | 0.6072 | 1.9237 | 189.9 | 97.4 | 4.3186 | 7.5909 | 749.3 | - | - | 2021-11-09 04:10 | 9 | 18 | RateC
2439 | 4-15:06:30 | 3:11 | 0.6072 | 1.9328 | 190.8 | 97.86 | 4.3287 | 7.63 | 753.2 | - | - | 2021-11-09 04:10 | 9 | 18 | RateC
2440 | 4-15:07:18 | 3:12 | 0.6072 | 1.9409 | 191.6 | 98.27 | 4.3387 | 7.665 | 756.7 | - | - | 2021-11-09 04:11 | 9 | 18 | RateC
2441 | 4-15:07:59 | 3:12 | 0.6072 | 1.9479 | 192.3 | 98.62 | 4.3488 | 7.6954 | 759.7 | - | - | 2021-11-09 04:12 | 9 | 18 | RateC
2442 | 4-15:08:37 | 3:13 | 0.6072 | 1.9543 | 192.9 | 98.95 | 4.3589 | 7.7234 | 762.4 | - | - | 2021-11-09 04:13 | 9 | 18 | RateC
2443 | 4-15:09:12 | 3:14 | 0.6072 | 1.9602 | 193.5 | 99.24 | 4.3691 | 7.749 | 765 | - | - | 2021-11-09 04:13 | 9 | 18 | RateC
2444 | 4-15:09:43 | 3:14 | 0.6072 | 1.9654 | 194 | 99.51 | 4.3792 | 7.7721 | 767.2 | - | - | 2021-11-09 04:14 | 9 | 18 | RateC
2445 | 4-15:10:13 | 3:15 | 0.6072 | 1.9704 | 194.5 | 99.76 | 4.3893 | 7.7938 | 769.4 | - | - | 2021-11-09 04:14 | 9 | 18 | RateC
2446 | 4-15:10:39 | 3:15 | 0.6072 | 1.9748 | 194.9 | 99.98 | 4.3995 | 7.8132 | 771.3 | - | - | 2021-11-09 04:15 | 9 | 18 | RateC
2447 | 4-15:10:41 | 3:15 | 0.6072 | 1.9751 | 195 | 100 | 4.4 | 7.8146 | 771.4 | - | - | 2021-11-09 04:15 | 9 | 18 | RateC
2448 | 4-15:10:41 | 0:00 | -0.6072 | 0 | 0 | 0 | 4.3104 | 0 | 0 | - | - | 2021-11-09 04:15 | 9 | 19 | RateD
2449 | 4-15:10:42 | 0:00 | -0.6072 | 0.0002 | 0 | 0.01 | 4.2877 | 0.0009 | 0.1 | - | - | 2021-11-09 04:15 | 9 | 19 | RateD
2450 | 4-15:10:43 | 0:00 | -0.6072 | 0.0004 | 0 | 0.02 | 4.2713 | 0.0018 | 0.2 | - | - | 2021-11-09 04:15 | 9 | 19 | RateD
2451 | 4-15:10:45 | 0:00 | -0.6072 | 0.0007 | 0.1 | 0.04 | 4.2591 | 0.0031 | 0.3 | - | - | 2021-11-09 04:15 | 9 | 19 | RateD
2452 | 4-15:10:48 | 0:00 | -0.6072 | 0.0012 | 0.1 | 0.06 | 4.2473 | 0.0053 | 0.5 | - | - | 2021-11-09 04:15 | 9 | 19 | RateD
2453 | 4-15:10:52 | 0:00 | -0.6072 | 0.0019 | 0.2 | 0.1 | 4.237 | 0.0083 | 0.8 | - | - | 2021-11-09 04:15 | 9 | 19 | RateD
2454 | 4-15:10:59 | 0:00 | -0.6072 | 0.0031 | 0.3 | 0.16 | 4.2262 | 0.0131 | 1.3 | - | - | 2021-11-09 04:15 | 9 | 19 | RateD
2455 | 4-15:11:09 | 0:00 | -0.6072 | 0.0047 | 0.5 | 0.24 | 4.2156 | 0.0201 | 2 | - | - | 2021-11-09 04:15 | 9 | 19 | RateD
2456 | 4-15:11:23 | 0:01 | -0.6072 | 0.0071 | 0.7 | 0.36 | 4.2051 | 0.03 | 3 | - | - | 2021-11-09 04:15 | 9 | 19 | RateD
2457 | 4-15:11:43 | 0:01 | -0.6072 | 0.0106 | 1 | 0.54 | 4.1949 | 0.0445 | 4.4 | - | - | 2021-11-09 04:16 | 9 | 19 | RateD
2458 | 4-15:12:12 | 0:02 | -0.6072 | 0.0155 | 1.5 | 0.78 | 4.1848 | 0.0651 | 6.4 | - | - | 2021-11-09 04:16 | 9 | 19 | RateD
2459 | 4-15:12:57 | 0:02 | -0.6072 | 0.023 | 2.3 | 1.17 | 4.1747 | 0.0966 | 9.5 | - | - | 2021-11-09 04:17 | 9 | 19 | RateD
2460 | 4-15:14:07 | 0:03 | -0.6072 | 0.0349 | 3.4 | 1.77 | 4.1647 | 0.1462 | 14.4 | - | - | 2021-11-09 04:18 | 9 | 19 | RateD
2461 | 4-15:15:51 | 0:05 | -0.6072 | 0.0523 | 5.2 | 2.65 | 4.1546 | 0.2187 | 21.6 | - | - | 2021-11-09 04:20 | 9 | 19 | RateD
2462 | 4-15:18:48 | 0:08 | -0.6072 | 0.0823 | 8.1 | 4.17 | 4.1445 | 0.3431 | 33.9 | - | - | 2021-11-09 04:23 | 9 | 19 | RateD
2463 | 4-15:21:49 | 0:11 | -0.6072 | 0.1127 | 11.1 | 5.71 | 4.1389 | 0.4688 | 46.3 | - | - | 2021-11-09 04:26 | 9 | 19 | RateD
2464 | 4-15:24:49 | 0:14 | -0.6072 | 0.1431 | 14.1 | 7.26 | 4.1357 | 0.5948 | 58.7 | - | - | 2021-11-09 04:29 | 9 | 19 | RateD
2465 | 4-15:27:49 | 0:17 | -0.6072 | 0.1735 | 17.1 | 8.8 | 4.1329 | 0.7205 | 71.1 | - | - | 2021-11-09 04:32 | 9 | 19 | RateD
2466 | 4-15:30:49 | 0:20 | -0.6072 | 0.2039 | 20.1 | 10.34 | 4.1302 | 0.8458 | 83.5 | - | - | 2021-11-09 04:35 | 9 | 19 | RateD
2467 | 4-15:33:50 | 0:23 | -0.6072 | 0.2343 | 23.1 | 11.88 | 4.1273 | 0.9715 | 95.9 | - | - | 2021-11-09 04:38 | 9 | 19 | RateD
2468 | 4-15:36:50 | 0:26 | -0.6072 | 0.2647 | 26.1 | 13.42 | 4.1239 | 1.097 | 108.3 | - | - | 2021-11-09 04:41 | 9 | 19 | RateD
2469 | 4-15:39:50 | 0:29 | -0.6072 | 0.2951 | 29.1 | 14.97 | 4.1194 | 1.2224 | 120.7 | - | - | 2021-11-09 04:44 | 9 | 19 | RateD
2470 | 4-15:42:50 | 0:32 | -0.6072 | 0.3255 | 32.1 | 16.51 | 4.1133 | 1.3474 | 133 | - | - | 2021-11-09 04:47 | 9 | 19 | RateD
2471 | 4-15:45:51 | 0:35 | -0.6072 | 0.3559 | 35.1 | 18.05 | 4.1053 | 1.4725 | 145.4 | - | - | 2021-11-09 04:50 | 9 | 19 | RateD
2472 | 4-15:48:39 | 0:38 | -0.6072 | 0.3843 | 37.9 | 19.49 | 4.0952 | 1.5887 | 156.8 | - | - | 2021-11-09 04:53 | 9 | 19 | RateD
2473 | 4-15:50:48 | 0:40 | -0.6072 | 0.4061 | 40.1 | 20.6 | 4.0851 | 1.6781 | 165.7 | - | - | 2021-11-09 04:55 | 9 | 19 | RateD
2474 | 4-15:52:37 | 0:42 | -0.6072 | 0.4245 | 41.9 | 21.53 | 4.0751 | 1.7529 | 173 | - | - | 2021-11-09 04:57 | 9 | 19 | RateD
2475 | 4-15:54:13 | 0:44 | -0.6072 | 0.4407 | 43.5 | 22.35 | 4.065 | 1.8189 | 179.6 | - | - | 2021-11-09 04:58 | 9 | 19 | RateD
2476 | 4-15:55:43 | 0:45 | -0.6072 | 0.4558 | 45 | 23.12 | 4.0549 | 1.8803 | 185.6 | - | - | 2021-11-09 05:00 | 9 | 19 | RateD
2477 | 4-15:57:08 | 0:46 | -0.6072 | 0.4701 | 46.4 | 23.84 | 4.0448 | 1.9383 | 191.3 | - | - | 2021-11-09 05:01 | 9 | 19 | RateD
2478 | 4-15:58:32 | 0:48 | -0.6072 | 0.4843 | 47.8 | 24.56 | 4.0348 | 1.9957 | 197 | - | - | 2021-11-09 05:02 | 9 | 19 | RateD
2479 | 4-16:00:00 | 0:49 | -0.6072 | 0.4992 | 49.3 | 25.32 | 4.0247 | 2.0558 | 202.9 | - | - | 2021-11-09 05:04 | 9 | 19 | RateD
2480 | 4-16:01:35 | 0:51 | -0.6072 | 0.5151 | 50.9 | 26.13 | 4.0146 | 2.1197 | 209.2 | - | - | 2021-11-09 05:06 | 9 | 19 | RateD
2481 | 4-16:03:17 | 0:53 | -0.6072 | 0.5324 | 52.6 | 27 | 4.0045 | 2.189 | 216.1 | - | - | 2021-11-09 05:07 | 9 | 19 | RateD
2482 | 4-16:05:17 | 0:55 | -0.6072 | 0.5526 | 54.6 | 28.03 | 3.9945 | 2.2697 | 224.1 | - | - | 2021-11-09 05:09 | 9 | 19 | RateD
2483 | 4-16:07:41 | 0:57 | -0.6072 | 0.5769 | 56.9 | 29.26 | 3.9844 | 2.3665 | 233.6 | - | - | 2021-11-09 05:12 | 9 | 19 | RateD
2484 | 4-16:10:39 | 1:00 | -0.6072 | 0.6071 | 59.9 | 30.79 | 3.9743 | 2.4866 | 245.5 | - | - | 2021-11-09 05:15 | 9 | 19 | RateD
2485 | 4-16:13:40 | 1:03 | -0.6072 | 0.6375 | 62.9 | 32.33 | 3.9664 | 2.6074 | 257.4 | - | - | 2021-11-09 05:18 | 9 | 19 | RateD
2486 | 4-16:16:40 | 1:06 | -0.6072 | 0.6679 | 65.9 | 33.87 | 3.9593 | 2.728 | 269.3 | - | - | 2021-11-09 05:21 | 9 | 19 | RateD
2487 | 4-16:19:41 | 1:09 | -0.6072 | 0.6984 | 68.9 | 35.42 | 3.952 | 2.8484 | 281.2 | - | - | 2021-11-09 05:24 | 9 | 19 | RateD
2488 | 4-16:22:41 | 1:12 | -0.6072 | 0.7288 | 71.9 | 36.96 | 3.9439 | 2.9684 | 293 | - | - | 2021-11-09 05:27 | 9 | 19 | RateD
2489 | 4-16:25:41 | 1:15 | -0.6072 | 0.7592 | 74.9 | 38.5 | 3.9346 | 3.0882 | 304.9 | - | - | 2021-11-09 05:30 | 9 | 19 | RateD
2490 | 4-16:28:32 | 1:18 | -0.6072 | 0.788 | 77.8 | 39.97 | 3.9245 | 3.2017 | 316.1 | - | - | 2021-11-09 05:33 | 9 | 19 | RateD
2491 | 4-16:31:05 | 1:20 | -0.6072 | 0.8138 | 80.3 | 41.27 | 3.9145 | 3.3026 | 326 | - | - | 2021-11-09 05:35 | 9 | 19 | RateD
2492 | 4-16:33:25 | 1:23 | -0.6073 | 0.8373 | 82.7 | 42.46 | 3.9044 | 3.3946 | 335.1 | - | - | 2021-11-09 05:37 | 9 | 19 | RateD
2493 | 4-16:35:36 | 1:25 | -0.6072 | 0.8594 | 84.8 | 43.58 | 3.8943 | 3.4807 | 343.6 | - | - | 2021-11-09 05:40 | 9 | 19 | RateD
2494 | 4-16:37:47 | 1:27 | -0.6072 | 0.8815 | 87 | 44.71 | 3.8842 | 3.5667 | 352.1 | - | - | 2021-11-09 05:42 | 9 | 19 | RateD
2495 | 4-16:39:50 | 1:29 | -0.6072 | 0.9024 | 89.1 | 45.76 | 3.8742 | 3.6477 | 360.1 | - | - | 2021-11-09 05:44 | 9 | 19 | RateD
2496 | 4-16:41:54 | 1:31 | -0.6072 | 0.9233 | 91.1 | 46.82 | 3.8641 | 3.7284 | 368.1 | - | - | 2021-11-09 05:46 | 9 | 19 | RateD
2497 | 4-16:43:57 | 1:33 | -0.6072 | 0.944 | 93.2 | 47.87 | 3.854 | 3.8083 | 375.9 | - | - | 2021-11-09 05:48 | 9 | 19 | RateD
2498 | 4-16:45:55 | 1:35 | -0.6072 | 0.9639 | 95.2 | 48.89 | 3.8439 | 3.8852 | 383.5 | - | - | 2021-11-09 05:50 | 9 | 19 | RateD
2499 | 4-16:47:47 | 1:37 | -0.6072 | 0.9827 | 97 | 49.84 | 3.8339 | 3.9573 | 390.7 | - | - | 2021-11-09 05:52 | 9 | 19 | RateD
2500 | 4-16:49:37 | 1:39 | -0.6072 | 1.0014 | 98.9 | 50.78 | 3.8238 | 4.0287 | 397.7 | - | - | 2021-11-09 05:54 | 9 | 19 | RateD
2501 | 4-16:51:28 | 1:41 | -0.6072 | 1.0201 | 100.7 | 51.73 | 3.8137 | 4.1001 | 404.7 | - | - | 2021-11-09 05:55 | 9 | 19 | RateD
2502 | 4-16:53:20 | 1:43 | -0.6072 | 1.0389 | 102.6 | 52.69 | 3.8036 | 4.1718 | 411.8 | - | - | 2021-11-09 05:57 | 9 | 19 | RateD
2503 | 4-16:55:16 | 1:45 | -0.6072 | 1.0586 | 104.5 | 53.69 | 3.7936 | 4.2466 | 419.2 | - | - | 2021-11-09 05:59 | 9 | 19 | RateD
2504 | 4-16:57:21 | 1:47 | -0.6072 | 1.0797 | 106.6 | 54.75 | 3.7835 | 4.3265 | 427.1 | - | - | 2021-11-09 06:01 | 9 | 19 | RateD
2505 | 4-16:59:33 | 1:49 | -0.6072 | 1.1018 | 108.8 | 55.88 | 3.7734 | 4.4102 | 435.4 | - | - | 2021-11-09 06:04 | 9 | 19 | RateD
2506 | 4-17:01:54 | 1:51 | -0.6072 | 1.1256 | 111.1 | 57.09 | 3.7633 | 4.4999 | 444.2 | - | - | 2021-11-09 06:06 | 9 | 19 | RateD
2507 | 4-17:04:20 | 1:54 | -0.6072 | 1.1504 | 113.6 | 58.34 | 3.7533 | 4.5929 | 453.4 | - | - | 2021-11-09 06:08 | 9 | 19 | RateD
2508 | 4-17:06:58 | 1:56 | -0.6072 | 1.177 | 116.2 | 59.69 | 3.7432 | 4.6927 | 463.3 | - | - | 2021-11-09 06:11 | 9 | 19 | RateD
2509 | 4-17:09:40 | 1:59 | -0.6072 | 1.2042 | 118.9 | 61.07 | 3.7331 | 4.7945 | 473.3 | - | - | 2021-11-09 06:14 | 9 | 19 | RateD
2510 | 4-17:12:24 | 2:02 | -0.6072 | 1.2319 | 121.6 | 62.48 | 3.723 | 4.8977 | 483.5 | - | - | 2021-11-09 06:16 | 9 | 19 | RateD
2511 | 4-17:15:08 | 2:04 | -0.6072 | 1.2595 | 124.3 | 63.88 | 3.713 | 5.0004 | 493.6 | - | - | 2021-11-09 06:19 | 9 | 19 | RateD
2512 | 4-17:17:53 | 2:07 | -0.6072 | 1.2874 | 127.1 | 65.29 | 3.7029 | 5.1039 | 503.8 | - | - | 2021-11-09 06:22 | 9 | 19 | RateD
2513 | 4-17:20:32 | 2:10 | -0.6072 | 1.3142 | 129.7 | 66.65 | 3.6928 | 5.2028 | 513.6 | - | - | 2021-11-09 06:24 | 9 | 19 | RateD
2514 | 4-17:23:07 | 2:12 | -0.6072 | 1.3404 | 132.3 | 67.98 | 3.6827 | 5.2995 | 523.1 | - | - | 2021-11-09 06:27 | 9 | 19 | RateD
2515 | 4-17:25:39 | 2:15 | -0.6072 | 1.3661 | 134.9 | 69.28 | 3.6727 | 5.394 | 532.5 | - | - | 2021-11-09 06:30 | 9 | 19 | RateD
2516 | 4-17:28:07 | 2:17 | -0.6072 | 1.391 | 137.3 | 70.55 | 3.6626 | 5.4854 | 541.5 | - | - | 2021-11-09 06:32 | 9 | 19 | RateD
2517 | 4-17:30:31 | 2:20 | -0.6072 | 1.4154 | 139.7 | 71.78 | 3.6525 | 5.5744 | 550.3 | - | - | 2021-11-09 06:34 | 9 | 19 | RateD
2518 | 4-17:32:56 | 2:22 | -0.6072 | 1.4397 | 142.1 | 73.01 | 3.6424 | 5.6632 | 559.1 | - | - | 2021-11-09 06:37 | 9 | 19 | RateD
2519 | 4-17:35:20 | 2:25 | -0.6072 | 1.464 | 144.5 | 74.25 | 3.6323 | 5.7517 | 567.8 | - | - | 2021-11-09 06:39 | 9 | 19 | RateD
2520 | 4-17:37:53 | 2:27 | -0.6072 | 1.4898 | 147.1 | 75.55 | 3.6223 | 5.845 | 577 | - | - | 2021-11-09 06:42 | 9 | 19 | RateD
2521 | 4-17:40:36 | 2:30 | -0.6072 | 1.5173 | 149.8 | 76.95 | 3.6122 | 5.9445 | 586.8 | - | - | 2021-11-09 06:45 | 9 | 19 | RateD
2522 | 4-17:43:36 | 2:33 | -0.6072 | 1.5477 | 152.8 | 78.49 | 3.6034 | 6.0543 | 597.7 | - | - | 2021-11-09 06:48 | 9 | 19 | RateD
2523 | 4-17:46:37 | 2:36 | -0.6072 | 1.5782 | 155.8 | 80.03 | 3.5962 | 6.1639 | 608.5 | - | - | 2021-11-09 06:51 | 9 | 19 | RateD
2524 | 4-17:49:37 | 2:39 | -0.6072 | 1.6086 | 158.8 | 81.58 | 3.5896 | 6.2733 | 619.3 | - | - | 2021-11-09 06:54 | 9 | 19 | RateD
2525 | 4-17:52:37 | 2:42 | -0.6072 | 1.639 | 161.8 | 83.12 | 3.5818 | 6.3824 | 630 | - | - | 2021-11-09 06:57 | 9 | 19 | RateD
2526 | 4-17:55:34 | 2:45 | -0.6072 | 1.6687 | 164.7 | 84.63 | 3.5717 | 6.4886 | 640.5 | - | - | 2021-11-09 07:00 | 9 | 19 | RateD
2527 | 4-17:57:33 | 2:47 | -0.6073 | 1.6888 | 166.7 | 85.65 | 3.5617 | 6.5603 | 647.6 | - | - | 2021-11-09 07:02 | 9 | 19 | RateD
2528 | 4-17:59:08 | 2:48 | -0.6072 | 1.7049 | 168.3 | 86.46 | 3.5516 | 6.6174 | 653.2 | - | - | 2021-11-09 07:03 | 9 | 19 | RateD
2529 | 4-18:00:26 | 2:50 | -0.6072 | 1.7181 | 169.6 | 87.13 | 3.5415 | 6.6643 | 657.9 | - | - | 2021-11-09 07:04 | 9 | 19 | RateD
2530 | 4-18:01:36 | 2:51 | -0.6072 | 1.7298 | 170.8 | 87.72 | 3.5314 | 6.7057 | 662 | - | - | 2021-11-09 07:06 | 9 | 19 | RateD
2531 | 4-18:02:33 | 2:52 | -0.6072 | 1.7395 | 171.7 | 88.22 | 3.5214 | 6.7399 | 665.3 | - | - | 2021-11-09 07:07 | 9 | 19 | RateD
2532 | 4-18:03:26 | 2:53 | -0.6072 | 1.7485 | 172.6 | 88.67 | 3.5111 | 6.7715 | 668.5 | - | - | 2021-11-09 07:07 | 9 | 19 | RateD
2533 | 4-18:04:14 | 2:54 | -0.6072 | 1.7564 | 173.4 | 89.08 | 3.5011 | 6.7994 | 671.2 | - | - | 2021-11-09 07:08 | 9 | 19 | RateD
2534 | 4-18:04:57 | 2:54 | -0.6072 | 1.7638 | 174.1 | 89.45 | 3.491 | 6.8252 | 673.8 | - | - | 2021-11-09 07:09 | 9 | 19 | RateD
2535 | 4-18:05:38 | 2:55 | -0.6072 | 1.7708 | 174.8 | 89.8 | 3.4809 | 6.8494 | 676.1 | - | - | 2021-11-09 07:10 | 9 | 19 | RateD
2536 | 4-18:06:19 | 2:56 | -0.6072 | 1.7776 | 175.5 | 90.15 | 3.4707 | 6.8733 | 678.5 | - | - | 2021-11-09 07:10 | 9 | 19 | RateD
2537 | 4-18:07:00 | 2:56 | -0.6072 | 1.7846 | 176.2 | 90.5 | 3.4604 | 6.8973 | 680.9 | - | - | 2021-11-09 07:11 | 9 | 19 | RateD
2538 | 4-18:07:39 | 2:57 | -0.6072 | 1.7911 | 176.8 | 90.83 | 3.4504 | 6.9197 | 683.1 | - | - | 2021-11-09 07:12 | 9 | 19 | RateD
2539 | 4-18:08:18 | 2:58 | -0.6072 | 1.7976 | 177.5 | 91.17 | 3.4401 | 6.9425 | 685.3 | - | - | 2021-11-09 07:12 | 9 | 19 | RateD
2540 | 4-18:08:55 | 2:58 | -0.6072 | 1.8039 | 178.1 | 91.48 | 3.4301 | 6.9639 | 687.5 | - | - | 2021-11-09 07:13 | 9 | 19 | RateD
2541 | 4-18:09:32 | 2:59 | -0.6072 | 1.8101 | 178.7 | 91.8 | 3.4198 | 6.9851 | 689.5 | - | - | 2021-11-09 07:14 | 9 | 19 | RateD
2542 | 4-18:10:06 | 2:59 | -0.6072 | 1.8159 | 179.3 | 92.09 | 3.4098 | 7.0051 | 691.5 | - | - | 2021-11-09 07:14 | 9 | 19 | RateD
2543 | 4-18:10:40 | 3:00 | -0.6072 | 1.8216 | 179.8 | 92.38 | 3.3995 | 7.0245 | 693.4 | - | - | 2021-11-09 07:15 | 9 | 19 | RateD
2544 | 4-18:11:13 | 3:01 | -0.6072 | 1.8272 | 180.4 | 92.67 | 3.3893 | 7.0435 | 695.3 | - | - | 2021-11-09 07:15 | 9 | 19 | RateD
2545 | 4-18:11:45 | 3:01 | -0.6072 | 1.8325 | 180.9 | 92.93 | 3.3791 | 7.0614 | 697.1 | - | - | 2021-11-09 07:16 | 9 | 19 | RateD
2546 | 4-18:12:15 | 3:02 | -0.6072 | 1.8376 | 181.4 | 93.19 | 3.369 | 7.0784 | 698.8 | - | - | 2021-11-09 07:16 | 9 | 19 | RateD
2547 | 4-18:12:43 | 3:02 | -0.6072 | 1.8423 | 181.9 | 93.43 | 3.3589 | 7.0945 | 700.3 | - | - | 2021-11-09 07:17 | 9 | 19 | RateD
2548 | 4-18:13:10 | 3:02 | -0.6072 | 1.847 | 182.3 | 93.67 | 3.3487 | 7.11 | 701.9 | - | - | 2021-11-09 07:17 | 9 | 19 | RateD
2549 | 4-18:13:37 | 3:03 | -0.6072 | 1.8514 | 182.8 | 93.89 | 3.3384 | 7.1248 | 703.3 | - | - | 2021-11-09 07:18 | 9 | 19 | RateD
2550 | 4-18:14:02 | 3:03 | -0.6072 | 1.8556 | 183.2 | 94.11 | 3.3284 | 7.139 | 704.7 | - | - | 2021-11-09 07:18 | 9 | 19 | RateD
2551 | 4-18:14:26 | 3:04 | -0.6072 | 1.8598 | 183.6 | 94.32 | 3.3183 | 7.1527 | 706.1 | - | - | 2021-11-09 07:18 | 9 | 19 | RateD
2552 | 4-18:14:51 | 3:04 | -0.6072 | 1.8639 | 184 | 94.53 | 3.3081 | 7.1664 | 707.4 | - | - | 2021-11-09 07:19 | 9 | 19 | RateD
2553 | 4-18:15:14 | 3:05 | -0.6073 | 1.8678 | 184.4 | 94.73 | 3.298 | 7.1793 | 708.7 | - | - | 2021-11-09 07:19 | 9 | 19 | RateD
2554 | 4-18:15:37 | 3:05 | -0.6072 | 1.8717 | 184.8 | 94.92 | 3.2879 | 7.192 | 710 | - | - | 2021-11-09 07:20 | 9 | 19 | RateD
2555 | 4-18:15:59 | 3:05 | -0.6072 | 1.8755 | 185.1 | 95.11 | 3.2778 | 7.2044 | 711.2 | - | - | 2021-11-09 07:20 | 9 | 19 | RateD
2556 | 4-18:16:21 | 3:06 | -0.6072 | 1.8791 | 185.5 | 95.3 | 3.2676 | 7.2162 | 712.4 | - | - | 2021-11-09 07:20 | 9 | 19 | RateD
2557 | 4-18:16:41 | 3:06 | -0.6072 | 1.8825 | 185.8 | 95.47 | 3.2574 | 7.2273 | 713.5 | - | - | 2021-11-09 07:21 | 9 | 19 | RateD
2558 | 4-18:17:00 | 3:06 | -0.6072 | 1.8856 | 186.1 | 95.63 | 3.2473 | 7.2376 | 714.5 | - | - | 2021-11-09 07:21 | 9 | 19 | RateD
2559 | 4-18:17:17 | 3:07 | -0.6072 | 1.8887 | 186.4 | 95.78 | 3.2371 | 7.2474 | 715.4 | - | - | 2021-11-09 07:21 | 9 | 19 | RateD
2560 | 4-18:17:35 | 3:07 | -0.6072 | 1.8917 | 186.7 | 95.93 | 3.2268 | 7.2571 | 716.4 | - | - | 2021-11-09 07:22 | 9 | 19 | RateD
2561 | 4-18:17:52 | 3:07 | -0.6072 | 1.8945 | 187 | 96.08 | 3.2166 | 7.2664 | 717.3 | - | - | 2021-11-09 07:22 | 9 | 19 | RateD
2562 | 4-18:18:09 | 3:07 | -0.6072 | 1.8974 | 187.3 | 96.22 | 3.2061 | 7.2756 | 718.2 | - | - | 2021-11-09 07:22 | 9 | 19 | RateD
2563 | 4-18:18:25 | 3:08 | -0.6072 | 1.9001 | 187.6 | 96.36 | 3.1957 | 7.2842 | 719.1 | - | - | 2021-11-09 07:22 | 9 | 19 | RateD
2564 | 4-18:18:41 | 3:08 | -0.6072 | 1.9027 | 187.8 | 96.49 | 3.1855 | 7.2926 | 719.9 | - | - | 2021-11-09 07:23 | 9 | 19 | RateD
2565 | 4-18:18:56 | 3:08 | -0.6072 | 1.9053 | 188.1 | 96.63 | 3.1754 | 7.3008 | 720.7 | - | - | 2021-11-09 07:23 | 9 | 19 | RateD
2566 | 4-18:19:11 | 3:08 | -0.6073 | 1.9078 | 188.3 | 96.75 | 3.1653 | 7.3087 | 721.5 | - | - | 2021-11-09 07:23 | 9 | 19 | RateD
2567 | 4-18:19:25 | 3:09 | -0.6072 | 1.9102 | 188.6 | 96.87 | 3.1549 | 7.3162 | 722.2 | - | - | 2021-11-09 07:23 | 9 | 19 | RateD
2568 | 4-18:19:39 | 3:09 | -0.6072 | 1.9125 | 188.8 | 96.99 | 3.1448 | 7.3234 | 722.9 | - | - | 2021-11-09 07:24 | 9 | 19 | RateD
2569 | 4-18:19:52 | 3:09 | -0.6072 | 1.9147 | 189 | 97.1 | 3.1346 | 7.3305 | 723.6 | - | - | 2021-11-09 07:24 | 9 | 19 | RateD
2570 | 4-18:20:05 | 3:09 | -0.6072 | 1.9169 | 189.2 | 97.21 | 3.1244 | 7.3372 | 724.3 | - | - | 2021-11-09 07:24 | 9 | 19 | RateD
2571 | 4-18:20:18 | 3:10 | -0.6072 | 1.9191 | 189.4 | 97.32 | 3.1141 | 7.3441 | 725 | - | - | 2021-11-09 07:24 | 9 | 19 | RateD
2572 | 4-18:20:30 | 3:10 | -0.6072 | 1.9212 | 189.7 | 97.43 | 3.1038 | 7.3507 | 725.6 | - | - | 2021-11-09 07:24 | 9 | 19 | RateD
2573 | 4-18:20:43 | 3:10 | -0.6072 | 1.9233 | 189.9 | 97.54 | 3.0934 | 7.3571 | 726.3 | - | - | 2021-11-09 07:25 | 9 | 19 | RateD
2574 | 4-18:20:55 | 3:10 | -0.6072 | 1.9253 | 190.1 | 97.64 | 3.083 | 7.3634 | 726.9 | - | - | 2021-11-09 07:25 | 9 | 19 | RateD
2575 | 4-18:21:06 | 3:10 | -0.6073 | 1.9273 | 190.3 | 97.74 | 3.0725 | 7.3695 | 727.5 | - | - | 2021-11-09 07:25 | 9 | 19 | RateD
2576 | 4-18:21:18 | 3:11 | -0.6072 | 1.9292 | 190.4 | 97.84 | 3.0622 | 7.3755 | 728.1 | - | - | 2021-11-09 07:25 | 9 | 19 | RateD
2577 | 4-18:21:30 | 3:11 | -0.6072 | 1.9312 | 190.6 | 97.94 | 3.0518 | 7.3815 | 728.7 | - | - | 2021-11-09 07:25 | 9 | 19 | RateD
2578 | 4-18:21:41 | 3:11 | -0.6072 | 1.9331 | 190.8 | 98.03 | 3.0418 | 7.3872 | 729.2 | - | - | 2021-11-09 07:26 | 9 | 19 | RateD
2579 | 4-18:21:52 | 3:11 | -0.6072 | 1.935 | 191 | 98.13 | 3.0314 | 7.3931 | 729.8 | - | - | 2021-11-09 07:26 | 9 | 19 | RateD
2580 | 4-18:22:03 | 3:11 | -0.6072 | 1.9368 | 191.2 | 98.22 | 3.0213 | 7.3985 | 730.4 | - | - | 2021-11-09 07:26 | 9 | 19 | RateD
2581 | 4-18:22:14 | 3:12 | -0.6072 | 1.9386 | 191.4 | 98.32 | 3.0108 | 7.404 | 730.9 | - | - | 2021-11-09 07:26 | 9 | 19 | RateD
2582 | 4-18:22:24 | 3:12 | -0.6072 | 1.9404 | 191.5 | 98.4 | 3.0005 | 7.4093 | 731.4 | - | - | 2021-11-09 07:26 | 9 | 19 | RateD
2583 | 4-18:22:35 | 3:12 | -0.6072 | 1.9421 | 191.7 | 98.49 | 2.9901 | 7.4145 | 731.9 | - | - | 2021-11-09 07:27 | 9 | 19 | RateD
2584 | 4-18:22:44 | 3:12 | -0.6072 | 1.9438 | 191.9 | 98.58 | 2.9799 | 7.4196 | 732.4 | - | - | 2021-11-09 07:27 | 9 | 19 | RateD
2585 | 4-18:22:54 | 3:12 | -0.6072 | 1.9455 | 192.1 | 98.66 | 2.9697 | 7.4246 | 732.9 | - | - | 2021-11-09 07:27 | 9 | 19 | RateD
2586 | 4-18:23:05 | 3:12 | -0.6072 | 1.9472 | 192.2 | 98.75 | 2.9591 | 7.4297 | 733.4 | - | - | 2021-11-09 07:27 | 9 | 19 | RateD
2587 | 4-18:23:15 | 3:13 | -0.6072 | 1.9489 | 192.4 | 98.84 | 2.9488 | 7.4347 | 733.9 | - | - | 2021-11-09 07:27 | 9 | 19 | RateD
2588 | 4-18:23:25 | 3:13 | -0.6072 | 1.9506 | 192.6 | 98.92 | 2.9385 | 7.4396 | 734.4 | - | - | 2021-11-09 07:27 | 9 | 19 | RateD
2589 | 4-18:23:35 | 3:13 | -0.6072 | 1.9523 | 192.7 | 99.01 | 2.9278 | 7.4445 | 734.9 | - | - | 2021-11-09 07:28 | 9 | 19 | RateD
2590 | 4-18:23:44 | 3:13 | -0.6072 | 1.9539 | 192.9 | 99.09 | 2.9173 | 7.4494 | 735.4 | - | - | 2021-11-09 07:28 | 9 | 19 | RateD
2591 | 4-18:23:54 | 3:13 | -0.6072 | 1.9556 | 193 | 99.18 | 2.9069 | 7.4542 | 735.9 | - | - | 2021-11-09 07:28 | 9 | 19 | RateD
2592 | 4-18:24:04 | 3:13 | -0.6072 | 1.9572 | 193.2 | 99.26 | 2.8962 | 7.459 | 736.3 | - | - | 2021-11-09 07:28 | 9 | 19 | RateD
2593 | 4-18:24:13 | 3:14 | -0.6072 | 1.9588 | 193.4 | 99.34 | 2.8861 | 7.4634 | 736.8 | - | - | 2021-11-09 07:28 | 9 | 19 | RateD
2594 | 4-18:24:22 | 3:14 | -0.6072 | 1.9603 | 193.5 | 99.42 | 2.8759 | 7.468 | 737.2 | - | - | 2021-11-09 07:28 | 9 | 19 | RateD
2595 | 4-18:24:31 | 3:14 | -0.6072 | 1.9619 | 193.7 | 99.49 | 2.8658 | 7.4723 | 737.6 | - | - | 2021-11-09 07:28 | 9 | 19 | RateD
2596 | 4-18:24:41 | 3:14 | -0.6072 | 1.9634 | 193.8 | 99.57 | 2.8553 | 7.4768 | 738.1 | - | - | 2021-11-09 07:29 | 9 | 19 | RateD
2597 | 4-18:24:50 | 3:14 | -0.6072 | 1.965 | 194 | 99.65 | 2.8451 | 7.4813 | 738.5 | - | - | 2021-11-09 07:29 | 9 | 19 | RateD
2598 | 4-18:24:59 | 3:14 | -0.6072 | 1.9666 | 194.1 | 99.73 | 2.8348 | 7.4857 | 739 | - | - | 2021-11-09 07:29 | 9 | 19 | RateD
2599 | 4-18:25:08 | 3:14 | -0.6073 | 1.9681 | 194.3 | 99.81 | 2.8246 | 7.4901 | 739.4 | - | - | 2021-11-09 07:29 | 9 | 19 | RateD
2600 | 4-18:25:18 | 3:15 | -0.6072 | 1.9697 | 194.4 | 99.89 | 2.8145 | 7.4945 | 739.8 | - | - | 2021-11-09 07:29 | 9 | 19 | RateD
2601 | 4-18:25:27 | 3:15 | -0.6073 | 1.9712 | 194.6 | 99.97 | 2.8041 | 7.4988 | 740.3 | - | - | 2021-11-09 07:29 | 9 | 19 | RateD
2602 | 4-18:25:31 | 3:15 | -0.6073 | 1.9718 | 194.7 | 100 | 2.7999 | 7.5006 | 740.4 | - | - | 2021-11-09 07:29 | 9 | 19 | RateD
2603 | 4-18:25:31 | 0:00 | 0.6072 | 0 | 0 | 0 | 2.9731 | 0 | 0 | - | - | 2021-11-09 07:29 | 10 | 20 | RateC
2604 | 4-18:25:32 | 0:00 | 0.6072 | 0.0003 | 0 | 0.02 | 3.0951 | 0.001 | 0.1 | - | - | 2021-11-09 07:30 | 10 | 20 | RateC
2605 | 4-18:25:33 | 0:00 | 0.6072 | 0.0004 | 0 | 0.02 | 3.1354 | 0.0013 | 0.1 | - | - | 2021-11-09 07:30 | 10 | 20 | RateC
2606 | 4-18:25:34 | 0:00 | 0.6072 | 0.0005 | 0.1 | 0.03 | 3.1696 | 0.0016 | 0.2 | - | - | 2021-11-09 07:30 | 10 | 20 | RateC
2607 | 4-18:25:34 | 0:00 | 0.6072 | 0.0006 | 0.1 | 0.03 | 3.1972 | 0.0019 | 0.2 | - | - | 2021-11-09 07:30 | 10 | 20 | RateC
2608 | 4-18:25:35 | 0:00 | 0.6072 | 0.0007 | 0.1 | 0.04 | 3.2256 | 0.0022 | 0.2 | - | - | 2021-11-09 07:30 | 10 | 20 | RateC
2609 | 4-18:25:37 | 0:00 | 0.6072 | 0.001 | 0.1 | 0.05 | 3.2944 | 0.0033 | 0.3 | - | - | 2021-11-09 07:30 | 10 | 20 | RateC
2610 | 4-18:25:39 | 0:00 | 0.6072 | 0.0014 | 0.1 | 0.07 | 3.3501 | 0.0044 | 0.4 | - | - | 2021-11-09 07:30 | 10 | 20 | RateC
2611 | 4-18:25:40 | 0:00 | 0.6072 | 0.0017 | 0.2 | 0.08 | 3.3984 | 0.0054 | 0.5 | - | - | 2021-11-09 07:30 | 10 | 20 | RateC
2612 | 4-18:25:42 | 0:00 | 0.6072 | 0.002 | 0.2 | 0.1 | 3.4428 | 0.0065 | 0.6 | - | - | 2021-11-09 07:30 | 10 | 20 | RateC
2613 | 4-18:25:44 | 0:00 | 0.6072 | 0.0023 | 0.2 | 0.11 | 3.4797 | 0.0075 | 0.7 | - | - | 2021-11-09 07:30 | 10 | 20 | RateC
2614 | 4-18:25:45 | 0:00 | 0.6073 | 0.0025 | 0.2 | 0.13 | 3.5038 | 0.0083 | 0.8 | - | - | 2021-11-09 07:30 | 10 | 20 | RateC
2615 | 4-18:25:46 | 0:00 | 0.6072 | 0.0027 | 0.3 | 0.14 | 3.5228 | 0.0089 | 0.9 | - | - | 2021-11-09 07:30 | 10 | 20 | RateC
2616 | 4-18:25:47 | 0:00 | 0.6072 | 0.0028 | 0.3 | 0.14 | 3.5328 | 0.0094 | 0.9 | - | - | 2021-11-09 07:30 | 10 | 20 | RateC
2617 | 4-18:25:48 | 0:00 | 0.6072 | 0.003 | 0.3 | 0.15 | 3.5468 | 0.0101 | 1 | - | - | 2021-11-09 07:30 | 10 | 20 | RateC
2618 | 4-18:25:50 | 0:00 | 0.6072 | 0.0032 | 0.3 | 0.16 | 3.5592 | 0.0108 | 1.1 | - | - | 2021-11-09 07:30 | 10 | 20 | RateC
2619 | 4-18:25:51 | 0:00 | 0.6072 | 0.0035 | 0.3 | 0.18 | 3.5713 | 0.012 | 1.2 | - | - | 2021-11-09 07:30 | 10 | 20 | RateC
2620 | 4-18:25:54 | 0:00 | 0.6072 | 0.0039 | 0.4 | 0.2 | 3.582 | 0.0134 | 1.3 | - | - | 2021-11-09 07:30 | 10 | 20 | RateC
2621 | 4-18:25:59 | 0:00 | 0.6072 | 0.0049 | 0.5 | 0.25 | 3.5955 | 0.0168 | 1.7 | - | - | 2021-11-09 07:30 | 10 | 20 | RateC
2622 | 4-18:26:08 | 0:01 | 0.6072 | 0.0064 | 0.6 | 0.32 | 3.6071 | 0.0223 | 2.2 | - | - | 2021-11-09 07:30 | 10 | 20 | RateC
2623 | 4-18:26:22 | 0:01 | 0.6072 | 0.0086 | 0.8 | 0.44 | 3.6172 | 0.0303 | 3 | - | - | 2021-11-09 07:30 | 10 | 20 | RateC
2624 | 4-18:26:42 | 0:01 | 0.6072 | 0.012 | 1.2 | 0.61 | 3.6272 | 0.0426 | 4.2 | - | - | 2021-11-09 07:31 | 10 | 20 | RateC
2625 | 4-18:27:13 | 0:02 | 0.6072 | 0.0173 | 1.7 | 0.87 | 3.6373 | 0.0617 | 6.1 | - | - | 2021-11-09 07:31 | 10 | 20 | RateC
2626 | 4-18:28:03 | 0:03 | 0.6072 | 0.0257 | 2.5 | 1.3 | 3.6474 | 0.0923 | 9.1 | - | - | 2021-11-09 07:32 | 10 | 20 | RateC
2627 | 4-18:29:24 | 0:04 | 0.6072 | 0.0395 | 3.9 | 2 | 3.6575 | 0.1427 | 14.1 | - | - | 2021-11-09 07:33 | 10 | 20 | RateC
2628 | 4-18:31:38 | 0:06 | 0.6072 | 0.0619 | 6.1 | 3.13 | 3.6675 | 0.225 | 22.2 | - | - | 2021-11-09 07:36 | 10 | 20 | RateC
2629 | 4-18:34:38 | 0:09 | 0.6072 | 0.0923 | 9.1 | 4.67 | 3.6771 | 0.3366 | 33.2 | - | - | 2021-11-09 07:39 | 10 | 20 | RateC
2630 | 4-18:37:38 | 0:12 | 0.6072 | 0.1227 | 12.1 | 6.21 | 3.6854 | 0.4486 | 44.3 | - | - | 2021-11-09 07:42 | 10 | 20 | RateC
2631 | 4-18:40:39 | 0:15 | 0.6072 | 0.1532 | 15.1 | 7.75 | 3.6914 | 0.5609 | 55.4 | - | - | 2021-11-09 07:45 | 10 | 20 | RateC
2632 | 4-18:43:39 | 0:18 | 0.6072 | 0.1836 | 18.1 | 9.28 | 3.6953 | 0.6733 | 66.5 | - | - | 2021-11-09 07:48 | 10 | 20 | RateC
2633 | 4-18:46:39 | 0:21 | 0.6072 | 0.214 | 21.1 | 10.82 | 3.6982 | 0.7856 | 77.5 | - | - | 2021-11-09 07:51 | 10 | 20 | RateC
2634 | 4-18:49:39 | 0:24 | 0.6072 | 0.2443 | 24.1 | 12.35 | 3.701 | 0.8979 | 88.6 | - | - | 2021-11-09 07:54 | 10 | 20 | RateC
2635 | 4-18:52:39 | 0:27 | 0.6072 | 0.2748 | 27.1 | 13.89 | 3.7046 | 1.0105 | 99.8 | - | - | 2021-11-09 07:57 | 10 | 20 | RateC
2636 | 4-18:55:40 | 0:30 | 0.6072 | 0.3052 | 30.1 | 15.43 | 3.7091 | 1.1233 | 110.9 | - | - | 2021-11-09 08:00 | 10 | 20 | RateC
2637 | 4-18:58:40 | 0:33 | 0.6073 | 0.3356 | 33.1 | 16.97 | 3.7143 | 1.236 | 122 | - | - | 2021-11-09 08:03 | 10 | 20 | RateC
2638 | 4-19:01:40 | 0:36 | 0.6072 | 0.366 | 36.1 | 18.5 | 3.7205 | 1.349 | 133.2 | - | - | 2021-11-09 08:06 | 10 | 20 | RateC
2639 | 4-19:04:40 | 0:39 | 0.6072 | 0.3964 | 39.1 | 20.04 | 3.7278 | 1.4622 | 144.3 | - | - | 2021-11-09 08:09 | 10 | 20 | RateC
2640 | 4-19:07:41 | 0:42 | 0.6072 | 0.4268 | 42.1 | 21.58 | 3.7357 | 1.5756 | 155.5 | - | - | 2021-11-09 08:12 | 10 | 20 | RateC
2641 | 4-19:10:41 | 0:45 | 0.6072 | 0.4571 | 45.1 | 23.11 | 3.7444 | 1.6892 | 166.8 | - | - | 2021-11-09 08:15 | 10 | 20 | RateC
2642 | 4-19:13:41 | 0:48 | 0.6072 | 0.4875 | 48.1 | 24.65 | 3.7533 | 1.803 | 178 | - | - | 2021-11-09 08:18 | 10 | 20 | RateC
2643 | 4-19:16:41 | 0:51 | 0.6072 | 0.5179 | 51.1 | 26.19 | 3.7627 | 1.9174 | 189.3 | - | - | 2021-11-09 08:21 | 10 | 20 | RateC
2644 | 4-19:19:41 | 0:54 | 0.6072 | 0.5483 | 54.1 | 27.72 | 3.7719 | 2.0318 | 200.6 | - | - | 2021-11-09 08:24 | 10 | 20 | RateC
2645 | 4-19:22:41 | 0:57 | 0.6072 | 0.5786 | 57.1 | 29.26 | 3.7812 | 2.1464 | 211.9 | - | - | 2021-11-09 08:27 | 10 | 20 | RateC
2646 | 4-19:25:41 | 1:00 | 0.6072 | 0.609 | 60.1 | 30.79 | 3.7903 | 2.2615 | 223.3 | - | - | 2021-11-09 08:30 | 10 | 20 | RateC
2647 | 4-19:28:41 | 1:03 | 0.6072 | 0.6394 | 63.1 | 32.33 | 3.7996 | 2.3769 | 234.6 | - | - | 2021-11-09 08:33 | 10 | 20 | RateC
2648 | 4-19:31:42 | 1:06 | 0.6072 | 0.6699 | 66.1 | 33.87 | 3.8089 | 2.4926 | 246.1 | - | - | 2021-11-09 08:36 | 10 | 20 | RateC
2649 | 4-19:34:42 | 1:09 | 0.6072 | 0.7003 | 69.1 | 35.41 | 3.8182 | 2.6086 | 257.5 | - | - | 2021-11-09 08:39 | 10 | 20 | RateC
2650 | 4-19:37:42 | 1:12 | 0.6072 | 0.7307 | 72.1 | 36.94 | 3.828 | 2.725 | 269 | - | - | 2021-11-09 08:42 | 10 | 20 | RateC
2651 | 4-19:40:37 | 1:15 | 0.6072 | 0.7601 | 75 | 38.43 | 3.838 | 2.8377 | 280.1 | - | - | 2021-11-09 08:45 | 10 | 20 | RateC
2652 | 4-19:43:25 | 1:18 | 0.6072 | 0.7885 | 77.8 | 39.87 | 3.8481 | 2.9469 | 290.9 | - | - | 2021-11-09 08:47 | 10 | 20 | RateC
2653 | 4-19:46:01 | 1:20 | 0.6072 | 0.8147 | 80.4 | 41.19 | 3.8582 | 3.0478 | 300.9 | - | - | 2021-11-09 08:50 | 10 | 20 | RateC
2654 | 4-19:48:24 | 1:23 | 0.6072 | 0.8389 | 82.8 | 42.42 | 3.8683 | 3.1413 | 310.1 | - | - | 2021-11-09 08:52 | 10 | 20 | RateC
2655 | 4-19:50:38 | 1:25 | 0.6072 | 0.8616 | 85.1 | 43.56 | 3.8783 | 3.229 | 318.8 | - | - | 2021-11-09 08:55 | 10 | 20 | RateC
2656 | 4-19:52:45 | 1:27 | 0.6072 | 0.883 | 87.2 | 44.64 | 3.8886 | 3.3121 | 327 | - | - | 2021-11-09 08:57 | 10 | 20 | RateC
2657 | 4-19:54:43 | 1:29 | 0.6072 | 0.9028 | 89.1 | 45.65 | 3.8987 | 3.3895 | 334.6 | - | - | 2021-11-09 08:59 | 10 | 20 | RateC
2658 | 4-19:56:34 | 1:31 | 0.6072 | 0.9215 | 91 | 46.59 | 3.9087 | 3.4625 | 341.8 | - | - | 2021-11-09 09:01 | 10 | 20 | RateC
2659 | 4-19:58:21 | 1:33 | 0.6072 | 0.9396 | 92.8 | 47.51 | 3.9188 | 3.5331 | 348.8 | - | - | 2021-11-09 09:02 | 10 | 20 | RateC
2660 | 4-20:00:06 | 1:35 | 0.6072 | 0.9573 | 94.5 | 48.4 | 3.929 | 3.6028 | 355.7 | - | - | 2021-11-09 09:04 | 10 | 20 | RateC
2661 | 4-20:01:55 | 1:36 | 0.6072 | 0.9757 | 96.3 | 49.33 | 3.9391 | 3.6748 | 362.8 | - | - | 2021-11-09 09:06 | 10 | 20 | RateC
2662 | 4-20:03:43 | 1:38 | 0.6072 | 0.9939 | 98.1 | 50.25 | 3.9492 | 3.7466 | 369.9 | - | - | 2021-11-09 09:08 | 10 | 20 | RateC
2663 | 4-20:05:42 | 1:40 | 0.6072 | 1.014 | 100.1 | 51.27 | 3.9593 | 3.8262 | 377.7 | - | - | 2021-11-09 09:10 | 10 | 20 | RateC
2664 | 4-20:07:45 | 1:42 | 0.6072 | 1.0348 | 102.2 | 52.32 | 3.9693 | 3.9087 | 385.9 | - | - | 2021-11-09 09:12 | 10 | 20 | RateC
2665 | 4-20:09:55 | 1:44 | 0.6072 | 1.0566 | 104.3 | 53.42 | 3.9794 | 3.9954 | 394.4 | - | - | 2021-11-09 09:14 | 10 | 20 | RateC
2666 | 4-20:12:16 | 1:47 | 0.6072 | 1.0804 | 106.7 | 54.63 | 3.9895 | 4.0903 | 403.8 | - | - | 2021-11-09 09:16 | 10 | 20 | RateC
2667 | 4-20:14:49 | 1:49 | 0.6072 | 1.1062 | 109.2 | 55.93 | 3.9996 | 4.1934 | 414 | - | - | 2021-11-09 09:19 | 10 | 20 | RateC
2668 | 4-20:17:31 | 1:52 | 0.6072 | 1.1335 | 111.9 | 57.31 | 4.0096 | 4.3026 | 424.7 | - | - | 2021-11-09 09:21 | 10 | 20 | RateC
2669 | 4-20:20:29 | 1:55 | 0.6072 | 1.1636 | 114.9 | 58.83 | 4.0197 | 4.4236 | 436.7 | - | - | 2021-11-09 09:24 | 10 | 20 | RateC
2670 | 4-20:23:29 | 1:58 | 0.6072 | 1.1941 | 117.9 | 60.37 | 4.0289 | 4.546 | 448.8 | - | - | 2021-11-09 09:27 | 10 | 20 | RateC
2671 | 4-20:26:30 | 2:01 | 0.6072 | 1.2244 | 120.9 | 61.91 | 4.0374 | 4.6685 | 460.9 | - | - | 2021-11-09 09:30 | 10 | 20 | RateC
2672 | 4-20:29:29 | 2:04 | 0.6072 | 1.2548 | 123.9 | 63.44 | 4.0451 | 4.7911 | 473 | - | - | 2021-11-09 09:33 | 10 | 20 | RateC
2673 | 4-20:32:29 | 2:07 | 0.6072 | 1.2851 | 126.9 | 64.98 | 4.0529 | 4.914 | 485.1 | - | - | 2021-11-09 09:36 | 10 | 20 | RateC
2674 | 4-20:35:30 | 2:10 | 0.6072 | 1.3155 | 129.9 | 66.51 | 4.0611 | 5.0374 | 497.3 | - | - | 2021-11-09 09:39 | 10 | 20 | RateC
2675 | 4-20:38:30 | 2:13 | 0.6072 | 1.346 | 132.9 | 68.05 | 4.0709 | 5.1611 | 509.5 | - | - | 2021-11-09 09:42 | 10 | 20 | RateC
2676 | 4-20:40:58 | 2:15 | 0.6072 | 1.371 | 135.3 | 69.32 | 4.0809 | 5.263 | 519.5 | - | - | 2021-11-09 09:45 | 10 | 20 | RateC
2677 | 4-20:43:04 | 2:18 | 0.6072 | 1.3921 | 137.4 | 70.38 | 4.091 | 5.3493 | 528.1 | - | - | 2021-11-09 09:47 | 10 | 20 | RateC
2678 | 4-20:44:52 | 2:19 | 0.6072 | 1.4104 | 139.2 | 71.31 | 4.1011 | 5.4242 | 535.5 | - | - | 2021-11-09 09:49 | 10 | 20 | RateC
2679 | 4-20:46:26 | 2:21 | 0.6072 | 1.4262 | 140.8 | 72.11 | 4.1112 | 5.4892 | 541.9 | - | - | 2021-11-09 09:50 | 10 | 20 | RateC
2680 | 4-20:48:10 | 2:23 | 0.6072 | 1.4438 | 142.5 | 73 | 4.1214 | 5.5618 | 549 | - | - | 2021-11-09 09:52 | 10 | 20 | RateC
2681 | 4-20:49:38 | 2:24 | 0.6072 | 1.4586 | 144 | 73.75 | 4.1315 | 5.6228 | 555.1 | - | - | 2021-11-09 09:54 | 10 | 20 | RateC
2682 | 4-20:50:56 | 2:25 | 0.6072 | 1.4719 | 145.3 | 74.42 | 4.1416 | 5.6776 | 560.5 | - | - | 2021-11-09 09:55 | 10 | 20 | RateC
2683 | 4-20:52:13 | 2:27 | 0.6072 | 1.4847 | 146.6 | 75.07 | 4.1518 | 5.731 | 565.7 | - | - | 2021-11-09 09:56 | 10 | 20 | RateC
2684 | 4-20:53:32 | 2:28 | 0.6072 | 1.4981 | 147.9 | 75.75 | 4.1619 | 5.7866 | 571.2 | - | - | 2021-11-09 09:58 | 10 | 20 | RateC
2685 | 4-20:54:57 | 2:29 | 0.6072 | 1.5125 | 149.3 | 76.47 | 4.1719 | 5.8465 | 577.1 | - | - | 2021-11-09 09:59 | 10 | 20 | RateC
2686 | 4-20:56:28 | 2:31 | 0.6072 | 1.5277 | 150.8 | 77.24 | 4.182 | 5.91 | 583.4 | - | - | 2021-11-09 10:00 | 10 | 20 | RateC
2687 | 4-20:58:09 | 2:33 | 0.6072 | 1.5449 | 152.5 | 78.11 | 4.1922 | 5.9818 | 590.5 | - | - | 2021-11-09 10:02 | 10 | 20 | RateC
2688 | 4-21:00:11 | 2:35 | 0.6072 | 1.5654 | 154.5 | 79.15 | 4.2023 | 6.068 | 599 | - | - | 2021-11-09 10:04 | 10 | 20 | RateC
2689 | 4-21:02:59 | 2:37 | 0.6072 | 1.5937 | 157.3 | 80.58 | 4.2124 | 6.187 | 610.8 | - | - | 2021-11-09 10:07 | 10 | 20 | RateC
2690 | 4-21:05:59 | 2:40 | 0.6072 | 1.6241 | 160.3 | 82.12 | 4.2195 | 6.3153 | 623.4 | - | - | 2021-11-09 10:10 | 10 | 20 | RateC
2691 | 4-21:08:59 | 2:43 | 0.6072 | 1.6545 | 163.3 | 83.65 | 4.224 | 6.4436 | 636.1 | - | - | 2021-11-09 10:13 | 10 | 20 | RateC
2692 | 4-21:12:00 | 2:46 | 0.6072 | 1.6849 | 166.3 | 85.19 | 4.2279 | 6.5722 | 648.8 | - | - | 2021-11-09 10:16 | 10 | 20 | RateC
2693 | 4-21:15:00 | 2:49 | 0.6072 | 1.7153 | 169.3 | 86.73 | 4.2321 | 6.7006 | 661.5 | - | - | 2021-11-09 10:19 | 10 | 20 | RateC
2694 | 4-21:18:00 | 2:52 | 0.6072 | 1.7457 | 172.3 | 88.26 | 4.237 | 6.8294 | 674.2 | - | - | 2021-11-09 10:22 | 10 | 20 | RateC
2695 | 4-21:21:00 | 2:56 | 0.6072 | 1.7761 | 175.3 | 89.8 | 4.2432 | 6.9584 | 686.9 | - | - | 2021-11-09 10:25 | 10 | 20 | RateC
2696 | 4-21:24:01 | 2:58 | 0.6072 | 1.8065 | 178.3 | 91.34 | 4.2513 | 7.0877 | 699.7 | - | - | 2021-11-09 10:28 | 10 | 20 | RateC
2697 | 4-21:26:55 | 3:01 | 0.6072 | 1.836 | 181.2 | 92.83 | 4.2614 | 7.2132 | 712.1 | - | - | 2021-11-09 10:31 | 10 | 20 | RateC
2698 | 4-21:29:13 | 3:04 | 0.6072 | 1.8592 | 183.5 | 94 | 4.2715 | 7.3118 | 721.8 | - | - | 2021-11-09 10:33 | 10 | 20 | RateC
2699 | 4-21:31:06 | 3:06 | 0.6072 | 1.8783 | 185.4 | 94.97 | 4.2815 | 7.3936 | 729.9 | - | - | 2021-11-09 10:35 | 10 | 20 | RateC
2700 | 4-21:32:40 | 3:07 | 0.6072 | 1.8942 | 187 | 95.77 | 4.2916 | 7.4617 | 736.6 | - | - | 2021-11-09 10:37 | 10 | 20 | RateC
2701 | 4-21:34:00 | 3:08 | 0.6072 | 1.9076 | 188.3 | 96.45 | 4.3017 | 7.5195 | 742.3 | - | - | 2021-11-09 10:38 | 10 | 20 | RateC
2702 | 4-21:35:07 | 3:10 | 0.6072 | 1.919 | 189.4 | 97.03 | 4.3118 | 7.5685 | 747.1 | - | - | 2021-11-09 10:39 | 10 | 20 | RateC
2703 | 4-21:36:08 | 3:11 | 0.6072 | 1.9292 | 190.4 | 97.54 | 4.3218 | 7.6125 | 751.5 | - | - | 2021-11-09 10:40 | 10 | 20 | RateC
2704 | 4-21:36:59 | 3:11 | 0.6073 | 1.9379 | 191.3 | 97.98 | 4.3321 | 7.65 | 755.2 | - | - | 2021-11-09 10:41 | 10 | 20 | RateC
2705 | 4-21:37:46 | 3:12 | 0.6072 | 1.9458 | 192.1 | 98.38 | 4.3421 | 7.6844 | 758.6 | - | - | 2021-11-09 10:42 | 10 | 20 | RateC
2706 | 4-21:38:27 | 3:13 | 0.6072 | 1.9526 | 192.8 | 98.73 | 4.3524 | 7.7141 | 761.5 | - | - | 2021-11-09 10:42 | 10 | 20 | RateC
2707 | 4-21:39:04 | 3:14 | 0.6072 | 1.9589 | 193.4 | 99.04 | 4.3626 | 7.7415 | 764.2 | - | - | 2021-11-09 10:43 | 10 | 20 | RateC
2708 | 4-21:39:38 | 3:14 | 0.6072 | 1.9646 | 193.9 | 99.33 | 4.3727 | 7.7663 | 766.7 | - | - | 2021-11-09 10:44 | 10 | 20 | RateC
2709 | 4-21:40:09 | 3:15 | 0.6072 | 1.9698 | 194.5 | 99.6 | 4.3829 | 7.7893 | 768.9 | - | - | 2021-11-09 10:44 | 10 | 20 | RateC
2710 | 4-21:40:38 | 3:15 | 0.6072 | 1.9747 | 194.9 | 99.84 | 4.393 | 7.8106 | 771 | - | - | 2021-11-09 10:45 | 10 | 20 | RateC
2711 | 4-21:40:56 | 3:15 | 0.6072 | 1.9778 | 195.2 | 100 | 4.4 | 7.8243 | 772.4 | - | - | 2021-11-09 10:45 | 10 | 20 | RateC
2712 | 4-21:40:56 | 0:00 | -0.6072 | 0 | 0 | 0 | 4.3132 | 0 | 0 | - | - | 2021-11-09 10:45 | 10 | 21 | RateD
2713 | 4-21:40:57 | 0:00 | -0.6072 | 0.0002 | 0 | 0.01 | 4.2888 | 0.0009 | 0.1 | - | - | 2021-11-09 10:45 | 10 | 21 | RateD
2714 | 4-21:40:58 | 0:00 | -0.6072 | 0.0004 | 0 | 0.02 | 4.2718 | 0.0018 | 0.2 | - | - | 2021-11-09 10:45 | 10 | 21 | RateD
2715 | 4-21:41:00 | 0:00 | -0.6073 | 0.0007 | 0.1 | 0.04 | 4.2603 | 0.003 | 0.3 | - | - | 2021-11-09 10:45 | 10 | 21 | RateD
2716 | 4-21:41:03 | 0:00 | -0.6072 | 0.0012 | 0.1 | 0.06 | 4.2482 | 0.0052 | 0.5 | - | - | 2021-11-09 10:45 | 10 | 21 | RateD
2717 | 4-21:41:08 | 0:00 | -0.6072 | 0.002 | 0.2 | 0.1 | 4.2378 | 0.0083 | 0.8 | - | - | 2021-11-09 10:45 | 10 | 21 | RateD
2718 | 4-21:41:14 | 0:00 | -0.6072 | 0.003 | 0.3 | 0.15 | 4.2276 | 0.0127 | 1.3 | - | - | 2021-11-09 10:45 | 10 | 21 | RateD
2719 | 4-21:41:23 | 0:00 | -0.6072 | 0.0046 | 0.5 | 0.23 | 4.217 | 0.0195 | 1.9 | - | - | 2021-11-09 10:45 | 10 | 21 | RateD
2720 | 4-21:41:36 | 0:01 | -0.6072 | 0.0068 | 0.7 | 0.35 | 4.207 | 0.0289 | 2.9 | - | - | 2021-11-09 10:46 | 10 | 21 | RateD
2721 | 4-21:41:56 | 0:01 | -0.6072 | 0.01 | 1 | 0.51 | 4.1967 | 0.0424 | 4.2 | - | - | 2021-11-09 10:46 | 10 | 21 | RateD
2722 | 4-21:42:24 | 0:01 | -0.6072 | 0.0148 | 1.5 | 0.75 | 4.1867 | 0.0622 | 6.1 | - | - | 2021-11-09 10:46 | 10 | 21 | RateD
2723 | 4-21:43:05 | 0:02 | -0.6072 | 0.0218 | 2.2 | 1.11 | 4.1766 | 0.0916 | 9 | - | - | 2021-11-09 10:47 | 10 | 21 | RateD
2724 | 4-21:44:09 | 0:03 | -0.6072 | 0.0326 | 3.2 | 1.65 | 4.1665 | 0.1365 | 13.5 | - | - | 2021-11-09 10:48 | 10 | 21 | RateD
2725 | 4-21:45:46 | 0:05 | -0.6073 | 0.049 | 4.8 | 2.48 | 4.1564 | 0.2047 | 20.2 | - | - | 2021-11-09 10:50 | 10 | 21 | RateD
2726 | 4-21:48:27 | 0:08 | -0.6072 | 0.0761 | 7.5 | 3.86 | 4.1464 | 0.3175 | 31.3 | - | - | 2021-11-09 10:52 | 10 | 21 | RateD
2727 | 4-21:51:28 | 0:11 | -0.6072 | 0.1066 | 10.5 | 5.4 | 4.1403 | 0.4436 | 43.8 | - | - | 2021-11-09 10:55 | 10 | 21 | RateD
2728 | 4-21:54:28 | 0:14 | -0.6072 | 0.137 | 13.5 | 6.94 | 4.1367 | 0.5694 | 56.2 | - | - | 2021-11-09 10:58 | 10 | 21 | RateD
2729 | 4-21:57:28 | 0:17 | -0.6072 | 0.1673 | 16.5 | 8.48 | 4.134 | 0.6949 | 68.6 | - | - | 2021-11-09 11:01 | 10 | 21 | RateD
2730 | 4-22:00:28 | 0:20 | -0.6072 | 0.1977 | 19.5 | 10.02 | 4.1315 | 0.8206 | 81 | - | - | 2021-11-09 11:04 | 10 | 21 | RateD
2731 | 4-22:03:29 | 0:23 | -0.6072 | 0.2281 | 22.5 | 11.56 | 4.1292 | 0.9462 | 93.4 | - | - | 2021-11-09 11:07 | 10 | 21 | RateD
2732 | 4-22:06:29 | 0:26 | -0.6072 | 0.2586 | 25.5 | 13.11 | 4.1259 | 1.0718 | 105.8 | - | - | 2021-11-09 11:10 | 10 | 21 | RateD
2733 | 4-22:09:29 | 0:29 | -0.6072 | 0.289 | 28.5 | 14.65 | 4.1217 | 1.1971 | 118.2 | - | - | 2021-11-09 11:13 | 10 | 21 | RateD
2734 | 4-22:12:30 | 0:32 | -0.6072 | 0.3194 | 31.5 | 16.19 | 4.1161 | 1.3225 | 130.6 | - | - | 2021-11-09 11:16 | 10 | 21 | RateD
2735 | 4-22:15:30 | 0:35 | -0.6072 | 0.3498 | 34.5 | 17.73 | 4.1085 | 1.4477 | 142.9 | - | - | 2021-11-09 11:19 | 10 | 21 | RateD
2736 | 4-22:18:24 | 0:37 | -0.6072 | 0.3792 | 37.4 | 19.22 | 4.0985 | 1.5681 | 154.8 | - | - | 2021-11-09 11:22 | 10 | 21 | RateD
2737 | 4-22:20:37 | 0:40 | -0.6072 | 0.4016 | 39.6 | 20.36 | 4.0884 | 1.6598 | 163.9 | - | - | 2021-11-09 11:25 | 10 | 21 | RateD
2738 | 4-22:22:28 | 0:42 | -0.6072 | 0.4203 | 41.5 | 21.3 | 4.0783 | 1.7362 | 171.4 | - | - | 2021-11-09 11:26 | 10 | 21 | RateD
2739 | 4-22:24:05 | 0:43 | -0.6072 | 0.4366 | 43.1 | 22.13 | 4.0682 | 1.8028 | 178 | - | - | 2021-11-09 11:28 | 10 | 21 | RateD
2740 | 4-22:25:32 | 0:45 | -0.6072 | 0.4514 | 44.6 | 22.88 | 4.0582 | 1.863 | 183.9 | - | - | 2021-11-09 11:29 | 10 | 21 | RateD
2741 | 4-22:26:57 | 0:46 | -0.6073 | 0.4657 | 46 | 23.61 | 4.0481 | 1.9207 | 189.6 | - | - | 2021-11-09 11:31 | 10 | 21 | RateD
2742 | 4-22:28:21 | 0:47 | -0.6072 | 0.4799 | 47.4 | 24.32 | 4.038 | 1.9781 | 195.3 | - | - | 2021-11-09 11:32 | 10 | 21 | RateD
2743 | 4-22:29:48 | 0:49 | -0.6072 | 0.4945 | 48.8 | 25.07 | 4.0279 | 2.0371 | 201.1 | - | - | 2021-11-09 11:34 | 10 | 21 | RateD
2744 | 4-22:31:19 | 0:50 | -0.6072 | 0.5099 | 50.3 | 25.85 | 4.0179 | 2.0989 | 207.2 | - | - | 2021-11-09 11:35 | 10 | 21 | RateD
2745 | 4-22:32:58 | 0:52 | -0.6072 | 0.5266 | 52 | 26.69 | 4.0078 | 2.166 | 213.8 | - | - | 2021-11-09 11:37 | 10 | 21 | RateD
2746 | 4-22:34:50 | 0:54 | -0.6072 | 0.5456 | 53.9 | 27.65 | 3.9977 | 2.242 | 221.3 | - | - | 2021-11-09 11:39 | 10 | 21 | RateD
2747 | 4-22:37:06 | 0:56 | -0.6072 | 0.5684 | 56.1 | 28.81 | 3.9876 | 2.333 | 230.3 | - | - | 2021-11-09 11:41 | 10 | 21 | RateD
2748 | 4-22:39:54 | 0:59 | -0.6072 | 0.5967 | 58.9 | 30.25 | 3.9776 | 2.446 | 241.5 | - | - | 2021-11-09 11:44 | 10 | 21 | RateD
2749 | 4-22:42:54 | 1:02 | -0.6072 | 0.6271 | 61.9 | 31.79 | 3.969 | 2.5667 | 253.4 | - | - | 2021-11-09 11:47 | 10 | 21 | RateD
2750 | 4-22:45:54 | 1:05 | -0.6072 | 0.6575 | 64.9 | 33.33 | 3.9617 | 2.6871 | 265.3 | - | - | 2021-11-09 11:50 | 10 | 21 | RateD
2751 | 4-22:48:54 | 1:08 | -0.6072 | 0.6879 | 67.9 | 34.87 | 3.9548 | 2.8074 | 277.1 | - | - | 2021-11-09 11:53 | 10 | 21 | RateD
2752 | 4-22:51:54 | 1:11 | -0.6072 | 0.7183 | 70.9 | 36.41 | 3.9469 | 2.9275 | 289 | - | - | 2021-11-09 11:56 | 10 | 21 | RateD
2753 | 4-22:54:55 | 1:14 | -0.6072 | 0.7487 | 73.9 | 37.95 | 3.938 | 3.0474 | 300.8 | - | - | 2021-11-09 11:59 | 10 | 21 | RateD
2754 | 4-22:57:52 | 1:17 | -0.6072 | 0.7786 | 76.9 | 39.47 | 3.928 | 3.165 | 312.4 | - | - | 2021-11-09 12:02 | 10 | 21 | RateD
2755 | 4-23:00:30 | 1:20 | -0.6072 | 0.8052 | 79.5 | 40.81 | 3.9179 | 3.2694 | 322.7 | - | - | 2021-11-09 12:04 | 10 | 21 | RateD
2756 | 4-23:02:51 | 1:22 | -0.6072 | 0.829 | 81.8 | 42.02 | 3.9078 | 3.3625 | 331.9 | - | - | 2021-11-09 12:07 | 10 | 21 | RateD
2757 | 4-23:05:04 | 1:24 | -0.6072 | 0.8515 | 84.1 | 43.16 | 3.8977 | 3.4505 | 340.6 | - | - | 2021-11-09 12:09 | 10 | 21 | RateD
2758 | 4-23:07:15 | 1:26 | -0.6072 | 0.8736 | 86.2 | 44.28 | 3.8876 | 3.5364 | 349.1 | - | - | 2021-11-09 12:11 | 10 | 21 | RateD
2759 | 4-23:09:21 | 1:28 | -0.6072 | 0.8948 | 88.3 | 45.36 | 3.8776 | 3.6186 | 357.2 | - | - | 2021-11-09 12:13 | 10 | 21 | RateD
2760 | 4-23:11:26 | 1:30 | -0.6072 | 0.9159 | 90.4 | 46.42 | 3.8675 | 3.7002 | 365.3 | - | - | 2021-11-09 12:15 | 10 | 21 | RateD
2761 | 4-23:13:29 | 1:33 | -0.6072 | 0.9366 | 92.5 | 47.48 | 3.8574 | 3.7803 | 373.2 | - | - | 2021-11-09 12:17 | 10 | 21 | RateD
2762 | 4-23:15:26 | 1:34 | -0.6072 | 0.9564 | 94.4 | 48.48 | 3.8473 | 3.8566 | 380.7 | - | - | 2021-11-09 12:19 | 10 | 21 | RateD
2763 | 4-23:17:19 | 1:36 | -0.6072 | 0.9755 | 96.3 | 49.45 | 3.8373 | 3.93 | 388 | - | - | 2021-11-09 12:21 | 10 | 21 | RateD
2764 | 4-23:19:10 | 1:38 | -0.6072 | 0.9942 | 98.1 | 50.39 | 3.8272 | 4.0016 | 395 | - | - | 2021-11-09 12:23 | 10 | 21 | RateD
2765 | 4-23:21:01 | 1:40 | -0.6072 | 1.0129 | 100 | 51.34 | 3.8171 | 4.0733 | 402.1 | - | - | 2021-11-09 12:25 | 10 | 21 | RateD
2766 | 4-23:22:51 | 1:42 | -0.6072 | 1.0314 | 101.8 | 52.28 | 3.807 | 4.1438 | 409.1 | - | - | 2021-11-09 12:27 | 10 | 21 | RateD
2767 | 4-23:24:45 | 1:44 | -0.6073 | 1.0508 | 103.7 | 53.26 | 3.797 | 4.2173 | 416.3 | - | - | 2021-11-09 12:29 | 10 | 21 | RateD
2768 | 4-23:26:46 | 1:46 | -0.6072 | 1.071 | 105.7 | 54.29 | 3.7869 | 4.2941 | 423.9 | - | - | 2021-11-09 12:31 | 10 | 21 | RateD
2769 | 4-23:28:55 | 1:48 | -0.6072 | 1.0928 | 107.9 | 55.39 | 3.7768 | 4.3765 | 432 | - | - | 2021-11-09 12:33 | 10 | 21 | RateD
2770 | 4-23:31:12 | 1:50 | -0.6072 | 1.116 | 110.2 | 56.57 | 3.7667 | 4.4638 | 440.6 | - | - | 2021-11-09 12:35 | 10 | 21 | RateD
2771 | 4-23:33:37 | 1:53 | -0.6072 | 1.1405 | 112.6 | 57.81 | 3.7567 | 4.5561 | 449.8 | - | - | 2021-11-09 12:38 | 10 | 21 | RateD
2772 | 4-23:36:11 | 1:55 | -0.6072 | 1.1663 | 115.1 | 59.12 | 3.7466 | 4.6531 | 459.3 | - | - | 2021-11-09 12:40 | 10 | 21 | RateD
2773 | 4-23:38:53 | 1:58 | -0.6072 | 1.1937 | 117.8 | 60.51 | 3.7365 | 4.7556 | 469.5 | - | - | 2021-11-09 12:43 | 10 | 21 | RateD
2774 | 4-23:41:35 | 2:01 | -0.6072 | 1.2211 | 120.5 | 61.89 | 3.7264 | 4.8575 | 479.5 | - | - | 2021-11-09 12:46 | 10 | 21 | RateD
2775 | 4-23:44:19 | 2:03 | -0.6072 | 1.2487 | 123.3 | 63.3 | 3.7164 | 4.9605 | 489.7 | - | - | 2021-11-09 12:48 | 10 | 21 | RateD
2776 | 4-23:47:04 | 2:06 | -0.6072 | 1.2765 | 126 | 64.7 | 3.7063 | 5.0636 | 499.9 | - | - | 2021-11-09 12:51 | 10 | 21 | RateD
2777 | 4-23:49:46 | 2:09 | -0.6072 | 1.3038 | 128.7 | 66.09 | 3.6962 | 5.1646 | 509.8 | - | - | 2021-11-09 12:54 | 10 | 21 | RateD
2778 | 4-23:52:21 | 2:11 | -0.6072 | 1.3301 | 131.3 | 67.42 | 3.6861 | 5.2615 | 519.4 | - | - | 2021-11-09 12:56 | 10 | 21 | RateD
2779 | 4-23:54:52 | 2:14 | -0.6072 | 1.3555 | 133.8 | 68.71 | 3.6761 | 5.3551 | 528.6 | - | - | 2021-11-09 12:59 | 10 | 21 | RateD
2780 | 4-23:57:21 | 2:16 | -0.6072 | 1.3806 | 136.3 | 69.98 | 3.666 | 5.4475 | 537.8 | - | - | 2021-11-09 13:01 | 10 | 21 | RateD
2781 | 4-23:59:47 | 2:19 | -0.6072 | 1.4053 | 138.7 | 71.23 | 3.6559 | 5.5378 | 546.7 | - | - | 2021-11-09 13:04 | 10 | 21 | RateD
2782 | 5-00:02:12 | 2:21 | -0.6072 | 1.4297 | 141.1 | 72.47 | 3.6458 | 5.6268 | 555.5 | - | - | 2021-11-09 13:06 | 10 | 21 | RateD
2783 | 5-00:04:38 | 2:24 | -0.6072 | 1.4544 | 143.6 | 73.72 | 3.6358 | 5.7168 | 564.3 | - | - | 2021-11-09 13:09 | 10 | 21 | RateD
2784 | 5-00:07:07 | 2:26 | -0.6072 | 1.4795 | 146.1 | 74.99 | 3.6257 | 5.808 | 573.3 | - | - | 2021-11-09 13:11 | 10 | 21 | RateD
2785 | 5-00:09:45 | 2:29 | -0.6072 | 1.5062 | 148.7 | 76.35 | 3.6156 | 5.9045 | 582.9 | - | - | 2021-11-09 13:14 | 10 | 21 | RateD
2786 | 5-00:12:45 | 2:32 | -0.6072 | 1.5365 | 151.7 | 77.88 | 3.6055 | 6.014 | 593.7 | - | - | 2021-11-09 13:17 | 10 | 21 | RateD
2787 | 5-00:15:46 | 2:35 | -0.6073 | 1.5669 | 154.7 | 79.43 | 3.5982 | 6.1236 | 604.5 | - | - | 2021-11-09 13:20 | 10 | 21 | RateD
2788 | 5-00:18:46 | 2:38 | -0.6072 | 1.5973 | 157.7 | 80.97 | 3.5917 | 6.2328 | 615.3 | - | - | 2021-11-09 13:23 | 10 | 21 | RateD
2789 | 5-00:21:46 | 2:41 | -0.6072 | 1.6277 | 160.7 | 82.51 | 3.5851 | 6.3419 | 626 | - | - | 2021-11-09 13:26 | 10 | 21 | RateD
2790 | 5-00:24:46 | 2:44 | -0.6072 | 1.6581 | 163.7 | 84.05 | 3.5761 | 6.4507 | 636.8 | - | - | 2021-11-09 13:29 | 10 | 21 | RateD
2791 | 5-00:27:04 | 2:46 | -0.6072 | 1.6814 | 166 | 85.23 | 3.566 | 6.5338 | 645 | - | - | 2021-11-09 13:31 | 10 | 21 | RateD
2792 | 5-00:28:48 | 2:48 | -0.6072 | 1.699 | 167.7 | 86.12 | 3.5559 | 6.5964 | 651.2 | - | - | 2021-11-09 13:33 | 10 | 21 | RateD
2793 | 5-00:30:13 | 2:49 | -0.6072 | 1.7132 | 169.1 | 86.84 | 3.5459 | 6.647 | 656.2 | - | - | 2021-11-09 13:34 | 10 | 21 | RateD
2794 | 5-00:31:24 | 2:50 | -0.6072 | 1.7253 | 170.3 | 87.45 | 3.5358 | 6.6899 | 660.4 | - | - | 2021-11-09 13:35 | 10 | 21 | RateD
2795 | 5-00:32:26 | 2:52 | -0.6072 | 1.7357 | 171.3 | 87.98 | 3.5257 | 6.7266 | 664 | - | - | 2021-11-09 13:36 | 10 | 21 | RateD
2796 | 5-00:33:19 | 2:52 | -0.6072 | 1.7447 | 172.2 | 88.43 | 3.5156 | 6.7581 | 667.1 | - | - | 2021-11-09 13:37 | 10 | 21 | RateD
2797 | 5-00:34:07 | 2:53 | -0.6072 | 1.7528 | 173 | 88.85 | 3.5055 | 6.7867 | 670 | - | - | 2021-11-09 13:38 | 10 | 21 | RateD
2798 | 5-00:34:53 | 2:54 | -0.6072 | 1.7604 | 173.8 | 89.23 | 3.4955 | 6.8134 | 672.6 | - | - | 2021-11-09 13:39 | 10 | 21 | RateD
2799 | 5-00:35:36 | 2:55 | -0.6072 | 1.7677 | 174.5 | 89.6 | 3.4854 | 6.8387 | 675.1 | - | - | 2021-11-09 13:40 | 10 | 21 | RateD
2800 | 5-00:36:17 | 2:55 | -0.6072 | 1.7746 | 175.2 | 89.95 | 3.4753 | 6.8629 | 677.5 | - | - | 2021-11-09 13:40 | 10 | 21 | RateD
2801 | 5-00:36:56 | 2:56 | -0.6072 | 1.7813 | 175.8 | 90.29 | 3.4652 | 6.8859 | 679.8 | - | - | 2021-11-09 13:41 | 10 | 21 | RateD
2802 | 5-00:37:37 | 2:57 | -0.6072 | 1.7881 | 176.5 | 90.64 | 3.455 | 6.9096 | 682.1 | - | - | 2021-11-09 13:42 | 10 | 21 | RateD
2803 | 5-00:38:16 | 2:57 | -0.6072 | 1.7947 | 177.2 | 90.97 | 3.4449 | 6.9324 | 684.3 | - | - | 2021-11-09 13:42 | 10 | 21 | RateD
2804 | 5-00:38:54 | 2:58 | -0.6072 | 1.8011 | 177.8 | 91.3 | 3.4346 | 6.9545 | 686.5 | - | - | 2021-11-09 13:43 | 10 | 21 | RateD
2805 | 5-00:39:29 | 2:59 | -0.6072 | 1.807 | 178.4 | 91.6 | 3.4245 | 6.9747 | 688.5 | - | - | 2021-11-09 13:43 | 10 | 21 | RateD
2806 | 5-00:40:03 | 2:59 | -0.6072 | 1.8128 | 179 | 91.89 | 3.4144 | 6.9945 | 690.5 | - | - | 2021-11-09 13:44 | 10 | 21 | RateD
2807 | 5-00:40:37 | 3:00 | -0.6072 | 1.8185 | 179.5 | 92.18 | 3.4043 | 7.014 | 692.4 | - | - | 2021-11-09 13:45 | 10 | 21 | RateD
2808 | 5-00:41:10 | 3:00 | -0.6072 | 1.824 | 180.1 | 92.46 | 3.3943 | 7.0326 | 694.2 | - | - | 2021-11-09 13:45 | 10 | 21 | RateD
2809 | 5-00:41:42 | 3:01 | -0.6072 | 1.8295 | 180.6 | 92.73 | 3.3842 | 7.0511 | 696.1 | - | - | 2021-11-09 13:46 | 10 | 21 | RateD
2810 | 5-00:42:12 | 3:01 | -0.6072 | 1.8346 | 181.1 | 92.99 | 3.3741 | 7.0683 | 697.8 | - | - | 2021-11-09 13:46 | 10 | 21 | RateD
2811 | 5-00:42:42 | 3:02 | -0.6072 | 1.8395 | 181.6 | 93.24 | 3.364 | 7.085 | 699.4 | - | - | 2021-11-09 13:47 | 10 | 21 | RateD
2812 | 5-00:43:10 | 3:02 | -0.6072 | 1.8443 | 182.1 | 93.48 | 3.3539 | 7.101 | 701 | - | - | 2021-11-09 13:47 | 10 | 21 | RateD
2813 | 5-00:43:37 | 3:03 | -0.6072 | 1.8489 | 182.5 | 93.72 | 3.3437 | 7.1164 | 702.5 | - | - | 2021-11-09 13:48 | 10 | 21 | RateD
2814 | 5-00:44:03 | 3:03 | -0.6072 | 1.8533 | 183 | 93.94 | 3.3336 | 7.1312 | 704 | - | - | 2021-11-09 13:48 | 10 | 21 | RateD
2815 | 5-00:44:28 | 3:04 | -0.6072 | 1.8575 | 183.4 | 94.16 | 3.3236 | 7.1452 | 705.4 | - | - | 2021-11-09 13:48 | 10 | 21 | RateD
2816 | 5-00:44:53 | 3:04 | -0.6072 | 1.8617 | 183.8 | 94.37 | 3.3133 | 7.159 | 706.7 | - | - | 2021-11-09 13:49 | 10 | 21 | RateD
2817 | 5-00:45:18 | 3:04 | -0.6072 | 1.8658 | 184.2 | 94.58 | 3.3031 | 7.1728 | 708.1 | - | - | 2021-11-09 13:49 | 10 | 21 | RateD
2818 | 5-00:45:40 | 3:05 | -0.6072 | 1.8696 | 184.6 | 94.77 | 3.2929 | 7.1851 | 709.3 | - | - | 2021-11-09 13:50 | 10 | 21 | RateD
2819 | 5-00:46:01 | 3:05 | -0.6072 | 1.8732 | 184.9 | 94.95 | 3.2828 | 7.197 | 710.5 | - | - | 2021-11-09 13:50 | 10 | 21 | RateD
2820 | 5-00:46:22 | 3:05 | -0.6072 | 1.8767 | 185.3 | 95.13 | 3.2726 | 7.2084 | 711.6 | - | - | 2021-11-09 13:50 | 10 | 21 | RateD
2821 | 5-00:46:42 | 3:06 | -0.6072 | 1.8801 | 185.6 | 95.3 | 3.2625 | 7.2196 | 712.7 | - | - | 2021-11-09 13:51 | 10 | 21 | RateD
2822 | 5-00:47:02 | 3:06 | -0.6072 | 1.8834 | 185.9 | 95.47 | 3.2523 | 7.2304 | 713.8 | - | - | 2021-11-09 13:51 | 10 | 21 | RateD
2823 | 5-00:47:21 | 3:06 | -0.6072 | 1.8867 | 186.3 | 95.64 | 3.242 | 7.2412 | 714.8 | - | - | 2021-11-09 13:51 | 10 | 21 | RateD
2824 | 5-00:47:40 | 3:07 | -0.6072 | 1.8898 | 186.6 | 95.79 | 3.232 | 7.2511 | 715.8 | - | - | 2021-11-09 13:52 | 10 | 21 | RateD
2825 | 5-00:47:58 | 3:07 | -0.6072 | 1.8929 | 186.9 | 95.95 | 3.2217 | 7.2611 | 716.8 | - | - | 2021-11-09 13:52 | 10 | 21 | RateD
2826 | 5-00:48:16 | 3:07 | -0.6072 | 1.8959 | 187.2 | 96.1 | 3.2115 | 7.2707 | 717.7 | - | - | 2021-11-09 13:52 | 10 | 21 | RateD
2827 | 5-00:48:33 | 3:08 | -0.6073 | 1.8988 | 187.4 | 96.25 | 3.2011 | 7.28 | 718.7 | - | - | 2021-11-09 13:53 | 10 | 21 | RateD
2828 | 5-00:48:50 | 3:08 | -0.6072 | 1.9016 | 187.7 | 96.39 | 3.1909 | 7.2891 | 719.6 | - | - | 2021-11-09 13:53 | 10 | 21 | RateD
2829 | 5-00:49:06 | 3:08 | -0.6072 | 1.9043 | 188 | 96.53 | 3.1805 | 7.2976 | 720.4 | - | - | 2021-11-09 13:53 | 10 | 21 | RateD
2830 | 5-00:49:21 | 3:08 | -0.6072 | 1.9069 | 188.2 | 96.66 | 3.1704 | 7.3058 | 721.2 | - | - | 2021-11-09 13:53 | 10 | 21 | RateD
2831 | 5-00:49:36 | 3:09 | -0.6072 | 1.9095 | 188.5 | 96.79 | 3.16 | 7.3141 | 722 | - | - | 2021-11-09 13:54 | 10 | 21 | RateD
2832 | 5-00:49:51 | 3:09 | -0.6072 | 1.912 | 188.7 | 96.92 | 3.1498 | 7.3219 | 722.8 | - | - | 2021-11-09 13:54 | 10 | 21 | RateD
2833 | 5-00:50:05 | 3:09 | -0.6072 | 1.9144 | 189 | 97.04 | 3.1394 | 7.3294 | 723.5 | - | - | 2021-11-09 13:54 | 10 | 21 | RateD
2834 | 5-00:50:19 | 3:09 | -0.6072 | 1.9166 | 189.2 | 97.15 | 3.1292 | 7.3365 | 724.2 | - | - | 2021-11-09 13:54 | 10 | 21 | RateD
2835 | 5-00:50:32 | 3:10 | -0.6072 | 1.9189 | 189.4 | 97.27 | 3.119 | 7.3435 | 724.9 | - | - | 2021-11-09 13:54 | 10 | 21 | RateD
2836 | 5-00:50:44 | 3:10 | -0.6072 | 1.921 | 189.6 | 97.37 | 3.1089 | 7.35 | 725.6 | - | - | 2021-11-09 13:55 | 10 | 21 | RateD
2837 | 5-00:50:57 | 3:10 | -0.6072 | 1.9232 | 189.8 | 97.48 | 3.0983 | 7.3568 | 726.2 | - | - | 2021-11-09 13:55 | 10 | 21 | RateD
2838 | 5-00:51:10 | 3:10 | -0.6072 | 1.9252 | 190.1 | 97.59 | 3.088 | 7.3632 | 726.9 | - | - | 2021-11-09 13:55 | 10 | 21 | RateD
2839 | 5-00:51:21 | 3:10 | -0.6072 | 1.9272 | 190.2 | 97.69 | 3.0779 | 7.3693 | 727.5 | - | - | 2021-11-09 13:55 | 10 | 21 | RateD
2840 | 5-00:51:33 | 3:11 | -0.6072 | 1.9292 | 190.4 | 97.79 | 3.0673 | 7.3755 | 728.1 | - | - | 2021-11-09 13:56 | 10 | 21 | RateD
2841 | 5-00:51:45 | 3:11 | -0.6072 | 1.9311 | 190.6 | 97.89 | 3.0573 | 7.3814 | 728.7 | - | - | 2021-11-09 13:56 | 10 | 21 | RateD
2842 | 5-00:51:57 | 3:11 | -0.6072 | 1.9331 | 190.8 | 97.99 | 3.0467 | 7.3875 | 729.3 | - | - | 2021-11-09 13:56 | 10 | 21 | RateD
2843 | 5-00:52:08 | 3:11 | -0.6072 | 1.9351 | 191 | 98.09 | 3.0363 | 7.3934 | 729.9 | - | - | 2021-11-09 13:56 | 10 | 21 | RateD
2844 | 5-00:52:19 | 3:11 | -0.6073 | 1.9369 | 191.2 | 98.18 | 3.0261 | 7.3988 | 730.4 | - | - | 2021-11-09 13:56 | 10 | 21 | RateD
2845 | 5-00:52:29 | 3:12 | -0.6072 | 1.9387 | 191.4 | 98.27 | 3.0156 | 7.4043 | 730.9 | - | - | 2021-11-09 13:56 | 10 | 21 | RateD
2846 | 5-00:52:40 | 3:12 | -0.6072 | 1.9404 | 191.5 | 98.36 | 3.0055 | 7.4094 | 731.4 | - | - | 2021-11-09 13:57 | 10 | 21 | RateD
2847 | 5-00:52:49 | 3:12 | -0.6072 | 1.9421 | 191.7 | 98.44 | 2.9954 | 7.4145 | 731.9 | - | - | 2021-11-09 13:57 | 10 | 21 | RateD
2848 | 5-00:53:00 | 3:12 | -0.6072 | 1.9438 | 191.9 | 98.53 | 2.9849 | 7.4197 | 732.4 | - | - | 2021-11-09 13:57 | 10 | 21 | RateD
2849 | 5-00:53:10 | 3:12 | -0.6072 | 1.9456 | 192.1 | 98.62 | 2.9742 | 7.4249 | 733 | - | - | 2021-11-09 13:57 | 10 | 21 | RateD
2850 | 5-00:53:21 | 3:12 | -0.6072 | 1.9473 | 192.2 | 98.71 | 2.9638 | 7.4301 | 733.5 | - | - | 2021-11-09 13:57 | 10 | 21 | RateD
2851 | 5-00:53:31 | 3:13 | -0.6072 | 1.9491 | 192.4 | 98.79 | 2.9531 | 7.4352 | 734 | - | - | 2021-11-09 13:57 | 10 | 21 | RateD
2852 | 5-00:53:41 | 3:13 | -0.6072 | 1.9507 | 192.6 | 98.88 | 2.9429 | 7.4401 | 734.5 | - | - | 2021-11-09 13:58 | 10 | 21 | RateD
2853 | 5-00:53:50 | 3:13 | -0.6072 | 1.9524 | 192.7 | 98.96 | 2.9325 | 7.4449 | 734.9 | - | - | 2021-11-09 13:58 | 10 | 21 | RateD
2854 | 5-00:54:00 | 3:13 | -0.6072 | 1.954 | 192.9 | 99.05 | 2.9219 | 7.4498 | 735.4 | - | - | 2021-11-09 13:58 | 10 | 21 | RateD
2855 | 5-00:54:09 | 3:13 | -0.6072 | 1.9556 | 193 | 99.12 | 2.9119 | 7.4543 | 735.9 | - | - | 2021-11-09 13:58 | 10 | 21 | RateD
2856 | 5-00:54:19 | 3:13 | -0.6072 | 1.9572 | 193.2 | 99.21 | 2.9012 | 7.4591 | 736.3 | - | - | 2021-11-09 13:58 | 10 | 21 | RateD
2857 | 5-00:54:29 | 3:14 | -0.6072 | 1.9589 | 193.4 | 99.29 | 2.8909 | 7.4639 | 736.8 | - | - | 2021-11-09 13:58 | 10 | 21 | RateD
2858 | 5-00:54:38 | 3:14 | -0.6072 | 1.9605 | 193.5 | 99.37 | 2.8807 | 7.4685 | 737.3 | - | - | 2021-11-09 13:59 | 10 | 21 | RateD
2859 | 5-00:54:48 | 3:14 | -0.6072 | 1.962 | 193.7 | 99.45 | 2.8705 | 7.4729 | 737.7 | - | - | 2021-11-09 13:59 | 10 | 21 | RateD
2860 | 5-00:54:57 | 3:14 | -0.6072 | 1.9636 | 193.8 | 99.53 | 2.8604 | 7.4774 | 738.1 | - | - | 2021-11-09 13:59 | 10 | 21 | RateD
2861 | 5-00:55:06 | 3:14 | -0.6072 | 1.9651 | 194 | 99.61 | 2.8503 | 7.4818 | 738.6 | - | - | 2021-11-09 13:59 | 10 | 21 | RateD
2862 | 5-00:55:15 | 3:14 | -0.6072 | 1.9667 | 194.1 | 99.69 | 2.8402 | 7.4863 | 739 | - | - | 2021-11-09 13:59 | 10 | 21 | RateD
2863 | 5-00:55:24 | 3:14 | -0.6072 | 1.9682 | 194.3 | 99.77 | 2.8302 | 7.4906 | 739.5 | - | - | 2021-11-09 13:59 | 10 | 21 | RateD
2864 | 5-00:55:34 | 3:15 | -0.6072 | 1.9698 | 194.5 | 99.85 | 2.8195 | 7.4953 | 739.9 | - | - | 2021-11-09 14:00 | 10 | 21 | RateD
2865 | 5-00:55:43 | 3:15 | -0.6072 | 1.9714 | 194.6 | 99.93 | 2.8092 | 7.4996 | 740.3 | - | - | 2021-11-09 14:00 | 10 | 21 | RateD
2866 | 5-00:55:52 | 3:15 | -0.6072 | 1.9728 | 194.8 | 100 | 2.7999 | 7.5036 | 740.7 | - | - | 2021-11-09 14:00 | 10 | 21 | RateD
2867 | 5-00:55:52 | 0:00 | 0.6072 | 0 | 0 | 0 | 2.9664 | 0 | 0 | - | - | 2021-11-09 14:00 | 11 | 22 | RateC
2868 | 5-00:55:54 | 0:00 | 0.6072 | 0.0003 | 0 | 0.02 | 3.0962 | 0.001 | 0.1 | - | - | 2021-11-09 14:00 | 11 | 22 | RateC
2869 | 5-00:55:54 | 0:00 | 0.6072 | 0.0004 | 0 | 0.02 | 3.1354 | 0.0013 | 0.1 | - | - | 2021-11-09 14:00 | 11 | 22 | RateC
2870 | 5-00:55:55 | 0:00 | 0.6073 | 0.0005 | 0.1 | 0.03 | 3.1706 | 0.0016 | 0.2 | - | - | 2021-11-09 14:00 | 11 | 22 | RateC
2871 | 5-00:55:56 | 0:00 | 0.6072 | 0.0006 | 0.1 | 0.03 | 3.2045 | 0.002 | 0.2 | - | - | 2021-11-09 14:00 | 11 | 22 | RateC
2872 | 5-00:55:57 | 0:00 | 0.6072 | 0.0009 | 0.1 | 0.05 | 3.2701 | 0.003 | 0.3 | - | - | 2021-11-09 14:00 | 11 | 22 | RateC
2873 | 5-00:55:59 | 0:00 | 0.6072 | 0.0013 | 0.1 | 0.06 | 3.3301 | 0.0041 | 0.4 | - | - | 2021-11-09 14:00 | 11 | 22 | RateC
2874 | 5-00:56:01 | 0:00 | 0.6072 | 0.0016 | 0.2 | 0.08 | 3.3794 | 0.0051 | 0.5 | - | - | 2021-11-09 14:00 | 11 | 22 | RateC
2875 | 5-00:56:03 | 0:00 | 0.6072 | 0.0019 | 0.2 | 0.1 | 3.427 | 0.0062 | 0.6 | - | - | 2021-11-09 14:00 | 11 | 22 | RateC
2876 | 5-00:56:05 | 0:00 | 0.6072 | 0.0022 | 0.2 | 0.11 | 3.4663 | 0.0073 | 0.7 | - | - | 2021-11-09 14:00 | 11 | 22 | RateC
2877 | 5-00:56:07 | 0:00 | 0.6072 | 0.0025 | 0.3 | 0.13 | 3.5046 | 0.0085 | 0.8 | - | - | 2021-11-09 14:00 | 11 | 22 | RateC
2878 | 5-00:56:08 | 0:00 | 0.6072 | 0.0027 | 0.3 | 0.14 | 3.5235 | 0.0092 | 0.9 | - | - | 2021-11-09 14:00 | 11 | 22 | RateC
2879 | 5-00:56:09 | 0:00 | 0.6072 | 0.0029 | 0.3 | 0.15 | 3.5392 | 0.0099 | 1 | - | - | 2021-11-09 14:00 | 11 | 22 | RateC
2880 | 5-00:56:10 | 0:00 | 0.6072 | 0.0031 | 0.3 | 0.16 | 3.5517 | 0.0106 | 1 | - | - | 2021-11-09 14:00 | 11 | 22 | RateC
2881 | 5-00:56:12 | 0:00 | 0.6072 | 0.0034 | 0.3 | 0.17 | 3.5624 | 0.0114 | 1.1 | - | - | 2021-11-09 14:00 | 11 | 22 | RateC
2882 | 5-00:56:13 | 0:00 | 0.6072 | 0.0037 | 0.4 | 0.19 | 3.5733 | 0.0124 | 1.2 | - | - | 2021-11-09 14:00 | 11 | 22 | RateC
2883 | 5-00:56:17 | 0:00 | 0.6072 | 0.0042 | 0.4 | 0.21 | 3.5848 | 0.0143 | 1.4 | - | - | 2021-11-09 14:00 | 11 | 22 | RateC
2884 | 5-00:56:21 | 0:00 | 0.6072 | 0.005 | 0.5 | 0.25 | 3.5956 | 0.0172 | 1.7 | - | - | 2021-11-09 14:00 | 11 | 22 | RateC
2885 | 5-00:56:30 | 0:01 | 0.6072 | 0.0064 | 0.6 | 0.32 | 3.6062 | 0.0222 | 2.2 | - | - | 2021-11-09 14:00 | 11 | 22 | RateC
2886 | 5-00:56:42 | 0:01 | 0.6072 | 0.0085 | 0.8 | 0.43 | 3.6164 | 0.03 | 3 | - | - | 2021-11-09 14:01 | 11 | 22 | RateC
2887 | 5-00:57:02 | 0:01 | 0.6072 | 0.0118 | 1.2 | 0.6 | 3.6266 | 0.042 | 4.1 | - | - | 2021-11-09 14:01 | 11 | 22 | RateC
2888 | 5-00:57:32 | 0:02 | 0.6072 | 0.0169 | 1.7 | 0.85 | 3.6367 | 0.0603 | 5.9 | - | - | 2021-11-09 14:02 | 11 | 22 | RateC
2889 | 5-00:58:20 | 0:02 | 0.6072 | 0.0249 | 2.5 | 1.26 | 3.6468 | 0.0896 | 8.8 | - | - | 2021-11-09 14:02 | 11 | 22 | RateC
2890 | 5-00:59:37 | 0:04 | 0.6072 | 0.038 | 3.8 | 1.92 | 3.6568 | 0.1374 | 13.6 | - | - | 2021-11-09 14:04 | 11 | 22 | RateC
2891 | 5-01:01:47 | 0:06 | 0.6072 | 0.06 | 5.9 | 3.03 | 3.6669 | 0.2178 | 21.5 | - | - | 2021-11-09 14:06 | 11 | 22 | RateC
2892 | 5-01:04:47 | 0:09 | 0.6072 | 0.0903 | 8.9 | 4.57 | 3.6764 | 0.3293 | 32.5 | - | - | 2021-11-09 14:09 | 11 | 22 | RateC
2893 | 5-01:07:47 | 0:12 | 0.6072 | 0.1207 | 11.9 | 6.11 | 3.6843 | 0.441 | 43.5 | - | - | 2021-11-09 14:12 | 11 | 22 | RateC
2894 | 5-01:10:48 | 0:15 | 0.6072 | 0.1511 | 14.9 | 7.65 | 3.6903 | 0.5532 | 54.6 | - | - | 2021-11-09 14:15 | 11 | 22 | RateC
2895 | 5-01:13:48 | 0:18 | 0.6072 | 0.1815 | 17.9 | 9.18 | 3.6944 | 0.6654 | 65.7 | - | - | 2021-11-09 14:18 | 11 | 22 | RateC
2896 | 5-01:16:48 | 0:21 | 0.6072 | 0.2118 | 20.9 | 10.72 | 3.6975 | 0.7775 | 76.8 | - | - | 2021-11-09 14:21 | 11 | 22 | RateC
2897 | 5-01:19:48 | 0:24 | 0.6072 | 0.2422 | 23.9 | 12.25 | 3.7006 | 0.8898 | 87.8 | - | - | 2021-11-09 14:24 | 11 | 22 | RateC
2898 | 5-01:22:48 | 0:27 | 0.6072 | 0.2726 | 26.9 | 13.79 | 3.7041 | 1.0024 | 99 | - | - | 2021-11-09 14:27 | 11 | 22 | RateC
2899 | 5-01:25:48 | 0:30 | 0.6072 | 0.303 | 29.9 | 15.33 | 3.7083 | 1.1151 | 110.1 | - | - | 2021-11-09 14:30 | 11 | 22 | RateC
2900 | 5-01:28:48 | 0:33 | 0.6072 | 0.3334 | 32.9 | 16.87 | 3.7137 | 1.2279 | 121.2 | - | - | 2021-11-09 14:33 | 11 | 22 | RateC
2901 | 5-01:31:49 | 0:36 | 0.6072 | 0.3638 | 35.9 | 18.41 | 3.7199 | 1.3409 | 132.4 | - | - | 2021-11-09 14:36 | 11 | 22 | RateC
2902 | 5-01:34:49 | 0:39 | 0.6072 | 0.3942 | 38.9 | 19.95 | 3.7271 | 1.4541 | 143.5 | - | - | 2021-11-09 14:39 | 11 | 22 | RateC
2903 | 5-01:37:49 | 0:42 | 0.6072 | 0.4246 | 41.9 | 21.48 | 3.735 | 1.5676 | 154.7 | - | - | 2021-11-09 14:42 | 11 | 22 | RateC
2904 | 5-01:40:50 | 0:45 | 0.6072 | 0.455 | 44.9 | 23.02 | 3.7435 | 1.6813 | 166 | - | - | 2021-11-09 14:45 | 11 | 22 | RateC
2905 | 5-01:43:50 | 0:48 | 0.6072 | 0.4854 | 47.9 | 24.56 | 3.7525 | 1.7952 | 177.2 | - | - | 2021-11-09 14:48 | 11 | 22 | RateC
2906 | 5-01:46:50 | 0:51 | 0.6072 | 0.5158 | 50.9 | 26.1 | 3.7621 | 1.9095 | 188.5 | - | - | 2021-11-09 14:51 | 11 | 22 | RateC
2907 | 5-01:49:50 | 0:54 | 0.6072 | 0.5463 | 53.9 | 27.64 | 3.7714 | 2.0241 | 199.8 | - | - | 2021-11-09 14:54 | 11 | 22 | RateC
2908 | 5-01:52:51 | 0:57 | 0.6072 | 0.5767 | 56.9 | 29.18 | 3.7807 | 2.1389 | 211.1 | - | - | 2021-11-09 14:57 | 11 | 22 | RateC
2909 | 5-01:55:51 | 1:00 | 0.6072 | 0.6071 | 59.9 | 30.71 | 3.79 | 2.2539 | 222.5 | - | - | 2021-11-09 15:00 | 11 | 22 | RateC
2910 | 5-01:58:51 | 1:03 | 0.6072 | 0.6375 | 62.9 | 32.25 | 3.799 | 2.3692 | 233.9 | - | - | 2021-11-09 15:03 | 11 | 22 | RateC
2911 | 5-02:01:51 | 1:06 | 0.6072 | 0.6678 | 65.9 | 33.79 | 3.8084 | 2.4848 | 245.3 | - | - | 2021-11-09 15:06 | 11 | 22 | RateC
2912 | 5-02:04:52 | 1:09 | 0.6072 | 0.6983 | 68.9 | 35.33 | 3.8176 | 2.6009 | 256.7 | - | - | 2021-11-09 15:09 | 11 | 22 | RateC
2913 | 5-02:07:52 | 1:12 | 0.6072 | 0.7287 | 71.9 | 36.87 | 3.8273 | 2.7172 | 268.2 | - | - | 2021-11-09 15:12 | 11 | 22 | RateC
2914 | 5-02:10:48 | 1:15 | 0.6072 | 0.7584 | 74.9 | 38.37 | 3.8374 | 2.831 | 279.5 | - | - | 2021-11-09 15:15 | 11 | 22 | RateC
2915 | 5-02:13:34 | 1:18 | 0.6072 | 0.7865 | 77.6 | 39.79 | 3.8475 | 2.9389 | 290.1 | - | - | 2021-11-09 15:18 | 11 | 22 | RateC
2916 | 5-02:16:13 | 1:20 | 0.6072 | 0.8132 | 80.3 | 41.14 | 3.8576 | 3.0419 | 300.3 | - | - | 2021-11-09 15:20 | 11 | 22 | RateC
2917 | 5-02:18:40 | 1:23 | 0.6072 | 0.8381 | 82.7 | 42.4 | 3.8678 | 3.1379 | 309.8 | - | - | 2021-11-09 15:23 | 11 | 22 | RateC
2918 | 5-02:20:55 | 1:25 | 0.6072 | 0.8609 | 85 | 43.56 | 3.8779 | 3.2262 | 318.5 | - | - | 2021-11-09 15:25 | 11 | 22 | RateC
2919 | 5-02:23:03 | 1:27 | 0.6073 | 0.8824 | 87.1 | 44.65 | 3.888 | 3.3098 | 326.7 | - | - | 2021-11-09 15:27 | 11 | 22 | RateC
2920 | 5-02:25:00 | 1:29 | 0.6072 | 0.9021 | 89 | 45.64 | 3.898 | 3.3863 | 334.3 | - | - | 2021-11-09 15:29 | 11 | 22 | RateC
2921 | 5-02:26:51 | 1:31 | 0.6072 | 0.9208 | 90.9 | 46.59 | 3.9081 | 3.4595 | 341.5 | - | - | 2021-11-09 15:31 | 11 | 22 | RateC
2922 | 5-02:28:41 | 1:33 | 0.6072 | 0.9393 | 92.7 | 47.52 | 3.9182 | 3.5319 | 348.7 | - | - | 2021-11-09 15:33 | 11 | 22 | RateC
2923 | 5-02:30:25 | 1:35 | 0.6072 | 0.957 | 94.5 | 48.42 | 3.9283 | 3.6012 | 355.5 | - | - | 2021-11-09 15:34 | 11 | 22 | RateC
2924 | 5-02:32:11 | 1:36 | 0.6072 | 0.9749 | 96.2 | 49.32 | 3.9383 | 3.6716 | 362.4 | - | - | 2021-11-09 15:36 | 11 | 22 | RateC
2925 | 5-02:33:59 | 1:38 | 0.6072 | 0.993 | 98 | 50.24 | 3.9484 | 3.7429 | 369.5 | - | - | 2021-11-09 15:38 | 11 | 22 | RateC
2926 | 5-02:35:56 | 1:40 | 0.6072 | 1.0128 | 100 | 51.24 | 3.9585 | 3.8214 | 377.2 | - | - | 2021-11-09 15:40 | 11 | 22 | RateC
2927 | 5-02:38:01 | 1:42 | 0.6072 | 1.0339 | 102.1 | 52.31 | 3.9686 | 3.9048 | 385.5 | - | - | 2021-11-09 15:42 | 11 | 22 | RateC
2928 | 5-02:40:14 | 1:44 | 0.6072 | 1.0563 | 104.3 | 53.44 | 3.9786 | 3.9939 | 394.3 | - | - | 2021-11-09 15:44 | 11 | 22 | RateC
2929 | 5-02:42:34 | 1:47 | 0.6072 | 1.0799 | 106.6 | 54.64 | 3.9887 | 4.0879 | 403.5 | - | - | 2021-11-09 15:47 | 11 | 22 | RateC
2930 | 5-02:45:02 | 1:49 | 0.6072 | 1.1049 | 109.1 | 55.9 | 3.9988 | 4.1877 | 413.4 | - | - | 2021-11-09 15:49 | 11 | 22 | RateC
2931 | 5-02:47:41 | 1:52 | 0.6072 | 1.1317 | 111.7 | 57.26 | 4.0089 | 4.2949 | 424 | - | - | 2021-11-09 15:52 | 11 | 22 | RateC
2932 | 5-02:50:35 | 1:55 | 0.6072 | 1.1611 | 114.6 | 58.74 | 4.0189 | 4.413 | 435.6 | - | - | 2021-11-09 15:55 | 11 | 22 | RateC
2933 | 5-02:53:35 | 1:58 | 0.6072 | 1.1915 | 117.6 | 60.28 | 4.0282 | 4.5353 | 447.7 | - | - | 2021-11-09 15:58 | 11 | 22 | RateC
2934 | 5-02:56:36 | 2:01 | 0.6072 | 1.2219 | 120.6 | 61.82 | 4.0366 | 4.6579 | 459.8 | - | - | 2021-11-09 16:01 | 11 | 22 | RateC
2935 | 5-02:59:36 | 2:04 | 0.6072 | 1.2523 | 123.6 | 63.36 | 4.0447 | 4.7809 | 472 | - | - | 2021-11-09 16:04 | 11 | 22 | RateC
2936 | 5-03:02:36 | 2:07 | 0.6072 | 1.2827 | 126.6 | 64.9 | 4.0523 | 4.9038 | 484.1 | - | - | 2021-11-09 16:07 | 11 | 22 | RateC
2937 | 5-03:05:36 | 2:10 | 0.6072 | 1.313 | 129.6 | 66.43 | 4.0603 | 5.027 | 496.2 | - | - | 2021-11-09 16:10 | 11 | 22 | RateC
2938 | 5-03:08:37 | 2:13 | 0.6072 | 1.3435 | 132.6 | 67.97 | 4.0699 | 5.1507 | 508.5 | - | - | 2021-11-09 16:13 | 11 | 22 | RateC
2939 | 5-03:11:10 | 2:15 | 0.6072 | 1.3693 | 135.2 | 69.28 | 4.08 | 5.256 | 518.9 | - | - | 2021-11-09 16:15 | 11 | 22 | RateC
2940 | 5-03:13:17 | 2:17 | 0.6072 | 1.3907 | 137.3 | 70.36 | 4.0901 | 5.3435 | 527.5 | - | - | 2021-11-09 16:17 | 11 | 22 | RateC
2941 | 5-03:15:05 | 2:19 | 0.6072 | 1.409 | 139.1 | 71.29 | 4.1002 | 5.4184 | 534.9 | - | - | 2021-11-09 16:19 | 11 | 22 | RateC
2942 | 5-03:17:05 | 2:21 | 0.6072 | 1.4292 | 141.1 | 72.31 | 4.1102 | 5.5011 | 543.1 | - | - | 2021-11-09 16:21 | 11 | 22 | RateC
2943 | 5-03:18:35 | 2:23 | 0.6072 | 1.4444 | 142.6 | 73.08 | 4.1203 | 5.564 | 549.3 | - | - | 2021-11-09 16:23 | 11 | 22 | RateC
2944 | 5-03:19:56 | 2:24 | 0.6072 | 1.4581 | 143.9 | 73.77 | 4.1304 | 5.6204 | 554.8 | - | - | 2021-11-09 16:24 | 11 | 22 | RateC
2945 | 5-03:21:13 | 2:25 | 0.6072 | 1.4711 | 145.2 | 74.43 | 4.1405 | 5.6739 | 560.1 | - | - | 2021-11-09 16:25 | 11 | 22 | RateC
2946 | 5-03:22:28 | 2:27 | 0.6072 | 1.4837 | 146.5 | 75.07 | 4.1505 | 5.7265 | 565.3 | - | - | 2021-11-09 16:26 | 11 | 22 | RateC
2947 | 5-03:23:46 | 2:28 | 0.6072 | 1.4969 | 147.8 | 75.74 | 4.1608 | 5.7812 | 570.7 | - | - | 2021-11-09 16:28 | 11 | 22 | RateC
2948 | 5-03:25:09 | 2:29 | 0.6072 | 1.5109 | 149.2 | 76.44 | 4.1709 | 5.8395 | 576.5 | - | - | 2021-11-09 16:29 | 11 | 22 | RateC
2949 | 5-03:26:40 | 2:31 | 0.6072 | 1.5262 | 150.7 | 77.22 | 4.1809 | 5.9032 | 582.7 | - | - | 2021-11-09 16:31 | 11 | 22 | RateC
2950 | 5-03:28:17 | 2:32 | 0.6072 | 1.5425 | 152.3 | 78.04 | 4.191 | 5.9717 | 589.5 | - | - | 2021-11-09 16:32 | 11 | 22 | RateC
2951 | 5-03:30:18 | 2:34 | 0.6072 | 1.563 | 154.3 | 79.08 | 4.2011 | 6.0577 | 598 | - | - | 2021-11-09 16:34 | 11 | 22 | RateC
2952 | 5-03:32:57 | 2:37 | 0.6072 | 1.5898 | 156.9 | 80.44 | 4.2112 | 6.1704 | 609.1 | - | - | 2021-11-09 16:37 | 11 | 22 | RateC
2953 | 5-03:35:57 | 2:40 | 0.6072 | 1.6202 | 159.9 | 81.97 | 4.2186 | 6.2985 | 621.8 | - | - | 2021-11-09 16:40 | 11 | 22 | RateC
2954 | 5-03:38:57 | 2:43 | 0.6072 | 1.6506 | 162.9 | 83.51 | 4.2236 | 6.4268 | 634.4 | - | - | 2021-11-09 16:43 | 11 | 22 | RateC
2955 | 5-03:41:58 | 2:46 | 0.6072 | 1.681 | 165.9 | 85.05 | 4.2277 | 6.5555 | 647.1 | - | - | 2021-11-09 16:46 | 11 | 22 | RateC
2956 | 5-03:44:58 | 2:49 | 0.6072 | 1.7114 | 168.9 | 86.59 | 4.2319 | 6.684 | 659.8 | - | - | 2021-11-09 16:49 | 11 | 22 | RateC
2957 | 5-03:47:59 | 2:52 | 0.6072 | 1.7419 | 172 | 88.13 | 4.2366 | 6.8129 | 672.5 | - | - | 2021-11-09 16:52 | 11 | 22 | RateC
2958 | 5-03:50:59 | 2:55 | 0.6072 | 1.7723 | 175 | 89.67 | 4.2428 | 6.9417 | 685.3 | - | - | 2021-11-09 16:55 | 11 | 22 | RateC
2959 | 5-03:53:59 | 2:58 | 0.6072 | 1.8026 | 178 | 91.2 | 4.2505 | 7.0707 | 698 | - | - | 2021-11-09 16:58 | 11 | 22 | RateC
2960 | 5-03:56:53 | 3:01 | 0.6072 | 1.832 | 180.8 | 92.69 | 4.2606 | 7.1957 | 710.3 | - | - | 2021-11-09 17:01 | 11 | 22 | RateC
2961 | 5-03:59:15 | 3:03 | 0.6072 | 1.856 | 183.2 | 93.9 | 4.2707 | 7.2978 | 720.4 | - | - | 2021-11-09 17:03 | 11 | 22 | RateC
2962 | 5-04:01:09 | 3:05 | 0.6072 | 1.8752 | 185.1 | 94.87 | 4.2808 | 7.38 | 728.5 | - | - | 2021-11-09 17:05 | 11 | 22 | RateC
2963 | 5-04:02:43 | 3:07 | 0.6072 | 1.8911 | 186.7 | 95.68 | 4.2908 | 7.4482 | 735.3 | - | - | 2021-11-09 17:07 | 11 | 22 | RateC
2964 | 5-04:04:03 | 3:08 | 0.6072 | 1.9046 | 188 | 96.36 | 4.3009 | 7.5063 | 741 | - | - | 2021-11-09 17:08 | 11 | 22 | RateC
2965 | 5-04:05:14 | 3:09 | 0.6072 | 1.9166 | 189.2 | 96.97 | 4.311 | 7.558 | 746.1 | - | - | 2021-11-09 17:09 | 11 | 22 | RateC
2966 | 5-04:06:14 | 3:10 | 0.6072 | 1.9267 | 190.2 | 97.48 | 4.3211 | 7.6016 | 750.4 | - | - | 2021-11-09 17:10 | 11 | 22 | RateC
2967 | 5-04:07:07 | 3:11 | 0.6072 | 1.9355 | 191.1 | 97.93 | 4.3311 | 7.6397 | 754.2 | - | - | 2021-11-09 17:11 | 11 | 22 | RateC
2968 | 5-04:07:55 | 3:12 | 0.6072 | 1.9436 | 191.9 | 98.34 | 4.3412 | 7.6748 | 757.6 | - | - | 2021-11-09 17:12 | 11 | 22 | RateC
2969 | 5-04:08:36 | 3:13 | 0.6072 | 1.9507 | 192.6 | 98.69 | 4.3513 | 7.7055 | 760.7 | - | - | 2021-11-09 17:13 | 11 | 22 | RateC
2970 | 5-04:09:15 | 3:13 | 0.6072 | 1.9571 | 193.2 | 99.02 | 4.3614 | 7.7336 | 763.4 | - | - | 2021-11-09 17:13 | 11 | 22 | RateC
2971 | 5-04:09:48 | 3:14 | 0.6072 | 1.9628 | 193.8 | 99.31 | 4.3714 | 7.7584 | 765.9 | - | - | 2021-11-09 17:14 | 11 | 22 | RateC
2972 | 5-04:10:19 | 3:14 | 0.6072 | 1.9681 | 194.3 | 99.57 | 4.3815 | 7.7814 | 768.2 | - | - | 2021-11-09 17:14 | 11 | 22 | RateC
2973 | 5-04:10:48 | 3:15 | 0.6072 | 1.9729 | 194.8 | 99.82 | 4.3919 | 7.8025 | 770.2 | - | - | 2021-11-09 17:15 | 11 | 22 | RateC
2974 | 5-04:11:09 | 3:15 | 0.6072 | 1.9765 | 195.1 | 100 | 4.4 | 7.8183 | 771.8 | - | - | 2021-11-09 17:15 | 11 | 22 | RateC
2975 | 5-04:11:09 | 0:00 | -0.6073 | 0 | 0 | 0 | 4.3096 | 0 | 0 | - | - | 2021-11-09 17:15 | 11 | 23 | RateD
2976 | 5-04:11:11 | 0:00 | -0.6072 | 0.0002 | 0 | 0.01 | 4.288 | 0.0009 | 0.1 | - | - | 2021-11-09 17:15 | 11 | 23 | RateD
2977 | 5-04:11:11 | 0:00 | -0.6073 | 0.0003 | 0 | 0.02 | 4.2777 | 0.0013 | 0.1 | - | - | 2021-11-09 17:15 | 11 | 23 | RateD
2978 | 5-04:11:13 | 0:00 | -0.6072 | 0.0005 | 0.1 | 0.03 | 4.2648 | 0.0023 | 0.2 | - | - | 2021-11-09 17:15 | 11 | 23 | RateD
2979 | 5-04:11:14 | 0:00 | -0.6072 | 0.0008 | 0.1 | 0.04 | 4.2547 | 0.0036 | 0.4 | - | - | 2021-11-09 17:15 | 11 | 23 | RateD
2980 | 5-04:11:17 | 0:00 | -0.6072 | 0.0014 | 0.1 | 0.07 | 4.2443 | 0.0058 | 0.6 | - | - | 2021-11-09 17:15 | 11 | 23 | RateD
2981 | 5-04:11:22 | 0:00 | -0.6072 | 0.0022 | 0.2 | 0.11 | 4.2338 | 0.0093 | 0.9 | - | - | 2021-11-09 17:15 | 11 | 23 | RateD
2982 | 5-04:11:29 | 0:00 | -0.6072 | 0.0034 | 0.3 | 0.17 | 4.2232 | 0.0144 | 1.4 | - | - | 2021-11-09 17:15 | 11 | 23 | RateD
2983 | 5-04:11:40 | 0:01 | -0.6072 | 0.0052 | 0.5 | 0.26 | 4.2129 | 0.0218 | 2.2 | - | - | 2021-11-09 17:16 | 11 | 23 | RateD
2984 | 5-04:11:55 | 0:01 | -0.6072 | 0.0076 | 0.8 | 0.39 | 4.2028 | 0.0322 | 3.2 | - | - | 2021-11-09 17:16 | 11 | 23 | RateD
2985 | 5-04:12:15 | 0:01 | -0.6072 | 0.0111 | 1.1 | 0.56 | 4.1927 | 0.0469 | 4.6 | - | - | 2021-11-09 17:16 | 11 | 23 | RateD
2986 | 5-04:12:47 | 0:02 | -0.6072 | 0.0165 | 1.6 | 0.84 | 4.1825 | 0.0694 | 6.9 | - | - | 2021-11-09 17:17 | 11 | 23 | RateD
2987 | 5-04:13:35 | 0:02 | -0.6072 | 0.0246 | 2.4 | 1.25 | 4.1724 | 0.1034 | 10.2 | - | - | 2021-11-09 17:18 | 11 | 23 | RateD
2988 | 5-04:14:50 | 0:04 | -0.6072 | 0.0372 | 3.7 | 1.89 | 4.1623 | 0.1559 | 15.4 | - | - | 2021-11-09 17:19 | 11 | 23 | RateD
2989 | 5-04:16:45 | 0:06 | -0.6072 | 0.0566 | 5.6 | 2.87 | 4.1523 | 0.2366 | 23.4 | - | - | 2021-11-09 17:21 | 11 | 23 | RateD
2990 | 5-04:19:46 | 0:09 | -0.6072 | 0.0871 | 8.6 | 4.42 | 4.1433 | 0.3628 | 35.8 | - | - | 2021-11-09 17:24 | 11 | 23 | RateD
2991 | 5-04:22:46 | 0:12 | -0.6072 | 0.1175 | 11.6 | 5.96 | 4.1385 | 0.4888 | 48.3 | - | - | 2021-11-09 17:27 | 11 | 23 | RateD
2992 | 5-04:25:46 | 0:15 | -0.6072 | 0.1479 | 14.6 | 7.51 | 4.1354 | 0.6147 | 60.7 | - | - | 2021-11-09 17:30 | 11 | 23 | RateD
2993 | 5-04:28:47 | 0:18 | -0.6072 | 0.1784 | 17.6 | 9.05 | 4.1326 | 0.7405 | 73.1 | - | - | 2021-11-09 17:33 | 11 | 23 | RateD
2994 | 5-04:31:47 | 0:21 | -0.6072 | 0.2088 | 20.6 | 10.59 | 4.1302 | 0.8661 | 85.5 | - | - | 2021-11-09 17:36 | 11 | 23 | RateD
2995 | 5-04:34:47 | 0:24 | -0.6072 | 0.2392 | 23.6 | 12.13 | 4.1274 | 0.9915 | 97.9 | - | - | 2021-11-09 17:39 | 11 | 23 | RateD
2996 | 5-04:37:47 | 0:27 | -0.6072 | 0.2695 | 26.6 | 13.68 | 4.1239 | 1.1169 | 110.3 | - | - | 2021-11-09 17:42 | 11 | 23 | RateD
2997 | 5-04:40:47 | 0:30 | -0.6072 | 0.2999 | 29.6 | 15.22 | 4.1192 | 1.242 | 122.6 | - | - | 2021-11-09 17:45 | 11 | 23 | RateD
2998 | 5-04:43:48 | 0:33 | -0.6072 | 0.3303 | 32.6 | 16.76 | 4.1129 | 1.3672 | 135 | - | - | 2021-11-09 17:48 | 11 | 23 | RateD
2999 | 5-04:46:48 | 0:36 | -0.6072 | 0.3607 | 35.6 | 18.3 | 4.104 | 1.4922 | 147.3 | - | - | 2021-11-09 17:51 | 11 | 23 | RateD
3000 | 5-04:49:23 | 0:38 | -0.6072 | 0.3869 | 38.2 | 19.63 | 4.094 | 1.5997 | 157.9 | - | - | 2021-11-09 17:53 | 11 | 23 | RateD
3001 | 5-04:51:26 | 0:40 | -0.6072 | 0.4077 | 40.2 | 20.68 | 4.0839 | 1.6844 | 166.3 | - | - | 2021-11-09 17:55 | 11 | 23 | RateD
3002 | 5-04:53:09 | 0:42 | -0.6072 | 0.425 | 42 | 21.56 | 4.0738 | 1.7551 | 173.3 | - | - | 2021-11-09 17:57 | 11 | 23 | RateD
3003 | 5-04:54:41 | 0:44 | -0.6072 | 0.4405 | 43.5 | 22.35 | 4.0637 | 1.8182 | 179.5 | - | - | 2021-11-09 17:59 | 11 | 23 | RateD
3004 | 5-04:56:06 | 0:45 | -0.6072 | 0.4549 | 44.9 | 23.08 | 4.0537 | 1.8766 | 185.3 | - | - | 2021-11-09 18:00 | 11 | 23 | RateD
3005 | 5-04:57:30 | 0:46 | -0.6072 | 0.4691 | 46.3 | 23.8 | 4.0436 | 1.9341 | 190.9 | - | - | 2021-11-09 18:01 | 11 | 23 | RateD
3006 | 5-04:58:53 | 0:48 | -0.6072 | 0.4831 | 47.7 | 24.51 | 4.0335 | 1.9907 | 196.5 | - | - | 2021-11-09 18:03 | 11 | 23 | RateD
3007 | 5-05:00:22 | 0:49 | -0.6072 | 0.498 | 49.2 | 25.27 | 4.0234 | 2.0508 | 202.4 | - | - | 2021-11-09 18:04 | 11 | 23 | RateD
3008 | 5-05:01:55 | 0:51 | -0.6072 | 0.5138 | 50.7 | 26.07 | 4.0134 | 2.1141 | 208.7 | - | - | 2021-11-09 18:06 | 11 | 23 | RateD
3009 | 5-05:03:38 | 0:52 | -0.6072 | 0.531 | 52.4 | 26.94 | 4.0033 | 2.1832 | 215.5 | - | - | 2021-11-09 18:08 | 11 | 23 | RateD
3010 | 5-05:05:38 | 0:54 | -0.6072 | 0.5514 | 54.4 | 27.98 | 3.9932 | 2.2646 | 223.6 | - | - | 2021-11-09 18:10 | 11 | 23 | RateD
3011 | 5-05:08:03 | 0:57 | -0.6072 | 0.5758 | 56.8 | 29.21 | 3.9831 | 2.3619 | 233.2 | - | - | 2021-11-09 18:12 | 11 | 23 | RateD
3012 | 5-05:11:03 | 1:00 | -0.6072 | 0.6062 | 59.8 | 30.76 | 3.9735 | 2.4829 | 245.1 | - | - | 2021-11-09 18:15 | 11 | 23 | RateD
3013 | 5-05:14:03 | 1:03 | -0.6072 | 0.6366 | 62.8 | 32.3 | 3.9658 | 2.6034 | 257 | - | - | 2021-11-09 18:18 | 11 | 23 | RateD
3014 | 5-05:17:04 | 1:06 | -0.6072 | 0.667 | 65.8 | 33.84 | 3.9588 | 2.724 | 268.9 | - | - | 2021-11-09 18:21 | 11 | 23 | RateD
3015 | 5-05:20:04 | 1:09 | -0.6072 | 0.6973 | 68.8 | 35.38 | 3.9515 | 2.844 | 280.8 | - | - | 2021-11-09 18:24 | 11 | 23 | RateD
3016 | 5-05:23:04 | 1:12 | -0.6072 | 0.7277 | 71.8 | 36.92 | 3.9433 | 2.9639 | 292.6 | - | - | 2021-11-09 18:27 | 11 | 23 | RateD
3017 | 5-05:26:04 | 1:15 | -0.6072 | 0.7581 | 74.8 | 38.46 | 3.9338 | 3.0836 | 304.4 | - | - | 2021-11-09 18:30 | 11 | 23 | RateD
3018 | 5-05:28:51 | 1:18 | -0.6072 | 0.7863 | 77.6 | 39.89 | 3.9238 | 3.1944 | 315.3 | - | - | 2021-11-09 18:33 | 11 | 23 | RateD
3019 | 5-05:31:22 | 1:20 | -0.6072 | 0.8118 | 80.1 | 41.19 | 3.9137 | 3.2943 | 325.2 | - | - | 2021-11-09 18:35 | 11 | 23 | RateD
3020 | 5-05:33:40 | 1:23 | -0.6072 | 0.8351 | 82.4 | 42.37 | 3.9036 | 3.3853 | 334.2 | - | - | 2021-11-09 18:38 | 11 | 23 | RateD
3021 | 5-05:35:52 | 1:25 | -0.6072 | 0.8573 | 84.6 | 43.5 | 3.8935 | 3.4719 | 342.7 | - | - | 2021-11-09 18:40 | 11 | 23 | RateD
3022 | 5-05:38:01 | 1:27 | -0.6072 | 0.8791 | 86.8 | 44.6 | 3.8835 | 3.5569 | 351.1 | - | - | 2021-11-09 18:42 | 11 | 23 | RateD
3023 | 5-05:40:06 | 1:29 | -0.6072 | 0.9002 | 88.9 | 45.67 | 3.8734 | 3.6387 | 359.2 | - | - | 2021-11-09 18:44 | 11 | 23 | RateD
3024 | 5-05:42:11 | 1:31 | -0.6072 | 0.9213 | 90.9 | 46.74 | 3.8633 | 3.7203 | 367.3 | - | - | 2021-11-09 18:46 | 11 | 23 | RateD
3025 | 5-05:44:11 | 1:33 | -0.6072 | 0.9414 | 92.9 | 47.77 | 3.8532 | 3.7978 | 374.9 | - | - | 2021-11-09 18:48 | 11 | 23 | RateD
3026 | 5-05:46:07 | 1:35 | -0.6072 | 0.9611 | 94.9 | 48.76 | 3.8432 | 3.8735 | 382.4 | - | - | 2021-11-09 18:50 | 11 | 23 | RateD
3027 | 5-05:48:00 | 1:37 | -0.6072 | 0.9801 | 96.8 | 49.73 | 3.8331 | 3.9465 | 389.6 | - | - | 2021-11-09 18:52 | 11 | 23 | RateD
3028 | 5-05:49:50 | 1:39 | -0.6072 | 0.9986 | 98.6 | 50.67 | 3.823 | 4.0175 | 396.6 | - | - | 2021-11-09 18:54 | 11 | 23 | RateD
3029 | 5-05:51:40 | 1:41 | -0.6072 | 1.0173 | 100.4 | 51.62 | 3.8129 | 4.0887 | 403.6 | - | - | 2021-11-09 18:56 | 11 | 23 | RateD
3030 | 5-05:53:34 | 1:42 | -0.6073 | 1.0364 | 102.3 | 52.59 | 3.8029 | 4.1615 | 410.8 | - | - | 2021-11-09 18:58 | 11 | 23 | RateD
3031 | 5-05:55:29 | 1:44 | -0.6072 | 1.0559 | 104.2 | 53.57 | 3.7928 | 4.2354 | 418.1 | - | - | 2021-11-09 18:59 | 11 | 23 | RateD
3032 | 5-05:57:31 | 1:46 | -0.6072 | 1.0765 | 106.3 | 54.62 | 3.7827 | 4.3134 | 425.8 | - | - | 2021-11-09 19:02 | 11 | 23 | RateD
3033 | 5-05:59:42 | 1:49 | -0.6072 | 1.0985 | 108.4 | 55.73 | 3.7726 | 4.3966 | 434 | - | - | 2021-11-09 19:04 | 11 | 23 | RateD
3034 | 5-06:02:04 | 1:51 | -0.6072 | 1.1225 | 110.8 | 56.95 | 3.7626 | 4.4869 | 442.9 | - | - | 2021-11-09 19:06 | 11 | 23 | RateD
3035 | 5-06:04:34 | 1:53 | -0.6072 | 1.1477 | 113.3 | 58.23 | 3.7525 | 4.5819 | 452.3 | - | - | 2021-11-09 19:09 | 11 | 23 | RateD
3036 | 5-06:07:11 | 1:56 | -0.6072 | 1.1743 | 115.9 | 59.58 | 3.7424 | 4.6815 | 462.1 | - | - | 2021-11-09 19:11 | 11 | 23 | RateD
3037 | 5-06:09:52 | 1:59 | -0.6072 | 1.2015 | 118.6 | 60.96 | 3.7323 | 4.7829 | 472.2 | - | - | 2021-11-09 19:14 | 11 | 23 | RateD
3038 | 5-06:12:36 | 2:01 | -0.6073 | 1.2291 | 121.3 | 62.36 | 3.7223 | 4.886 | 482.3 | - | - | 2021-11-09 19:17 | 11 | 23 | RateD
3039 | 5-06:15:20 | 2:04 | -0.6072 | 1.2568 | 124.1 | 63.77 | 3.7122 | 4.989 | 492.5 | - | - | 2021-11-09 19:19 | 11 | 23 | RateD
3040 | 5-06:18:03 | 2:07 | -0.6072 | 1.2842 | 126.8 | 65.16 | 3.7021 | 5.0905 | 502.5 | - | - | 2021-11-09 19:22 | 11 | 23 | RateD
3041 | 5-06:20:40 | 2:10 | -0.6072 | 1.3107 | 129.4 | 66.5 | 3.692 | 5.1886 | 512.2 | - | - | 2021-11-09 19:25 | 11 | 23 | RateD
3042 | 5-06:23:15 | 2:12 | -0.6072 | 1.3369 | 132 | 67.83 | 3.682 | 5.285 | 521.7 | - | - | 2021-11-09 19:27 | 11 | 23 | RateD
3043 | 5-06:25:45 | 2:15 | -0.6072 | 1.3621 | 134.5 | 69.11 | 3.6719 | 5.3779 | 530.9 | - | - | 2021-11-09 19:30 | 11 | 23 | RateD
3044 | 5-06:28:12 | 2:17 | -0.6072 | 1.387 | 136.9 | 70.37 | 3.6618 | 5.4689 | 539.9 | - | - | 2021-11-09 19:32 | 11 | 23 | RateD
3045 | 5-06:30:40 | 2:20 | -0.6072 | 1.4119 | 139.4 | 71.63 | 3.6517 | 5.56 | 548.9 | - | - | 2021-11-09 19:35 | 11 | 23 | RateD
3046 | 5-06:33:06 | 2:22 | -0.6072 | 1.4366 | 141.8 | 72.89 | 3.6416 | 5.6503 | 557.8 | - | - | 2021-11-09 19:37 | 11 | 23 | RateD
3047 | 5-06:35:36 | 2:24 | -0.6072 | 1.4618 | 144.3 | 74.17 | 3.6316 | 5.7419 | 566.8 | - | - | 2021-11-09 19:40 | 11 | 23 | RateD
3048 | 5-06:38:10 | 2:27 | -0.6072 | 1.4878 | 146.9 | 75.49 | 3.6215 | 5.8362 | 576.1 | - | - | 2021-11-09 19:42 | 11 | 23 | RateD
3049 | 5-06:41:04 | 2:30 | -0.6072 | 1.5172 | 149.8 | 76.98 | 3.6114 | 5.9423 | 586.6 | - | - | 2021-11-09 19:45 | 11 | 23 | RateD
3050 | 5-06:44:04 | 2:33 | -0.6072 | 1.5476 | 152.8 | 78.52 | 3.6024 | 6.0519 | 597.4 | - | - | 2021-11-09 19:48 | 11 | 23 | RateD
3051 | 5-06:47:04 | 2:36 | -0.6072 | 1.578 | 155.8 | 80.06 | 3.5955 | 6.1615 | 608.2 | - | - | 2021-11-09 19:51 | 11 | 23 | RateD
3052 | 5-06:50:05 | 2:39 | -0.6072 | 1.6084 | 158.8 | 81.61 | 3.5889 | 6.2706 | 619 | - | - | 2021-11-09 19:54 | 11 | 23 | RateD
3053 | 5-06:53:05 | 2:42 | -0.6072 | 1.6388 | 161.8 | 83.15 | 3.5812 | 6.3796 | 629.8 | - | - | 2021-11-09 19:57 | 11 | 23 | RateD
3054 | 5-06:55:50 | 2:45 | -0.6073 | 1.6666 | 164.5 | 84.56 | 3.5711 | 6.479 | 639.6 | - | - | 2021-11-09 20:00 | 11 | 23 | RateD
3055 | 5-06:57:53 | 2:47 | -0.6072 | 1.6875 | 166.6 | 85.62 | 3.561 | 6.5535 | 646.9 | - | - | 2021-11-09 20:02 | 11 | 23 | RateD
3056 | 5-06:59:28 | 2:48 | -0.6072 | 1.7035 | 168.2 | 86.43 | 3.551 | 6.6104 | 652.6 | - | - | 2021-11-09 20:03 | 11 | 23 | RateD
3057 | 5-07:00:46 | 2:50 | -0.6072 | 1.7166 | 169.5 | 87.1 | 3.5409 | 6.657 | 657.2 | - | - | 2021-11-09 20:05 | 11 | 23 | RateD
3058 | 5-07:01:54 | 2:51 | -0.6072 | 1.728 | 170.6 | 87.67 | 3.5308 | 6.6972 | 661.1 | - | - | 2021-11-09 20:06 | 11 | 23 | RateD
3059 | 5-07:02:52 | 2:52 | -0.6072 | 1.7379 | 171.6 | 88.17 | 3.5207 | 6.7321 | 664.6 | - | - | 2021-11-09 20:07 | 11 | 23 | RateD
3060 | 5-07:03:43 | 2:53 | -0.6072 | 1.7465 | 172.4 | 88.61 | 3.5107 | 6.7624 | 667.6 | - | - | 2021-11-09 20:08 | 11 | 23 | RateD
3061 | 5-07:04:29 | 2:53 | -0.6072 | 1.7542 | 173.2 | 89 | 3.5006 | 6.7895 | 670.2 | - | - | 2021-11-09 20:08 | 11 | 23 | RateD
3062 | 5-07:05:13 | 2:54 | -0.6072 | 1.7616 | 173.9 | 89.38 | 3.4905 | 6.8152 | 672.8 | - | - | 2021-11-09 20:09 | 11 | 23 | RateD
3063 | 5-07:05:54 | 2:55 | -0.6072 | 1.7685 | 174.6 | 89.73 | 3.4804 | 6.8395 | 675.2 | - | - | 2021-11-09 20:10 | 11 | 23 | RateD
3064 | 5-07:06:35 | 2:55 | -0.6072 | 1.7755 | 175.3 | 90.08 | 3.4704 | 6.8635 | 677.5 | - | - | 2021-11-09 20:11 | 11 | 23 | RateD
3065 | 5-07:07:15 | 2:56 | -0.6073 | 1.7822 | 175.9 | 90.42 | 3.4601 | 6.8867 | 679.8 | - | - | 2021-11-09 20:11 | 11 | 23 | RateD
3066 | 5-07:07:53 | 2:57 | -0.6072 | 1.7886 | 176.6 | 90.75 | 3.4501 | 6.909 | 682 | - | - | 2021-11-09 20:12 | 11 | 23 | RateD
3067 | 5-07:08:29 | 2:57 | -0.6072 | 1.7947 | 177.2 | 91.06 | 3.44 | 6.9302 | 684.1 | - | - | 2021-11-09 20:12 | 11 | 23 | RateD
3068 | 5-07:09:05 | 2:58 | -0.6072 | 1.8007 | 177.8 | 91.36 | 3.4299 | 6.9506 | 686.1 | - | - | 2021-11-09 20:13 | 11 | 23 | RateD
3069 | 5-07:09:40 | 2:59 | -0.6072 | 1.8066 | 178.3 | 91.66 | 3.4197 | 6.9709 | 688.1 | - | - | 2021-11-09 20:14 | 11 | 23 | RateD
3070 | 5-07:10:16 | 2:59 | -0.6072 | 1.8126 | 178.9 | 91.97 | 3.4094 | 6.9914 | 690.2 | - | - | 2021-11-09 20:14 | 11 | 23 | RateD
3071 | 5-07:10:49 | 3:00 | -0.6072 | 1.8184 | 179.5 | 92.26 | 3.3992 | 7.0109 | 692.1 | - | - | 2021-11-09 20:15 | 11 | 23 | RateD
3072 | 5-07:11:22 | 3:00 | -0.6072 | 1.8239 | 180 | 92.54 | 3.3891 | 7.0296 | 693.9 | - | - | 2021-11-09 20:15 | 11 | 23 | RateD
3073 | 5-07:11:54 | 3:01 | -0.6072 | 1.8292 | 180.6 | 92.81 | 3.3791 | 7.0476 | 695.7 | - | - | 2021-11-09 20:16 | 11 | 23 | RateD
3074 | 5-07:12:24 | 3:01 | -0.6072 | 1.8344 | 181.1 | 93.07 | 3.369 | 7.0651 | 697.4 | - | - | 2021-11-09 20:16 | 11 | 23 | RateD
3075 | 5-07:12:54 | 3:02 | -0.6072 | 1.8394 | 181.6 | 93.32 | 3.3589 | 7.0819 | 699.1 | - | - | 2021-11-09 20:17 | 11 | 23 | RateD
3076 | 5-07:13:23 | 3:02 | -0.6072 | 1.8442 | 182.1 | 93.57 | 3.3488 | 7.0981 | 700.7 | - | - | 2021-11-09 20:17 | 11 | 23 | RateD
3077 | 5-07:13:49 | 3:03 | -0.6072 | 1.8487 | 182.5 | 93.8 | 3.3386 | 7.113 | 702.2 | - | - | 2021-11-09 20:18 | 11 | 23 | RateD
3078 | 5-07:14:16 | 3:03 | -0.6072 | 1.8531 | 182.9 | 94.02 | 3.3285 | 7.1279 | 703.6 | - | - | 2021-11-09 20:18 | 11 | 23 | RateD
3079 | 5-07:14:42 | 3:04 | -0.6072 | 1.8575 | 183.4 | 94.25 | 3.3185 | 7.1426 | 705.1 | - | - | 2021-11-09 20:19 | 11 | 23 | RateD
3080 | 5-07:15:05 | 3:04 | -0.6072 | 1.8615 | 183.8 | 94.45 | 3.3084 | 7.1558 | 706.4 | - | - | 2021-11-09 20:19 | 11 | 23 | RateD
3081 | 5-07:15:29 | 3:04 | -0.6072 | 1.8654 | 184.2 | 94.65 | 3.2981 | 7.1687 | 707.7 | - | - | 2021-11-09 20:19 | 11 | 23 | RateD
3082 | 5-07:15:51 | 3:05 | -0.6072 | 1.8692 | 184.5 | 94.84 | 3.2879 | 7.181 | 708.9 | - | - | 2021-11-09 20:20 | 11 | 23 | RateD
3083 | 5-07:16:12 | 3:05 | -0.6072 | 1.8727 | 184.9 | 95.02 | 3.2778 | 7.1926 | 710 | - | - | 2021-11-09 20:20 | 11 | 23 | RateD
3084 | 5-07:16:32 | 3:05 | -0.6072 | 1.8761 | 185.2 | 95.19 | 3.2678 | 7.2038 | 711.1 | - | - | 2021-11-09 20:21 | 11 | 23 | RateD
3085 | 5-07:16:52 | 3:06 | -0.6072 | 1.8795 | 185.5 | 95.36 | 3.2577 | 7.2148 | 712.2 | - | - | 2021-11-09 20:21 | 11 | 23 | RateD
3086 | 5-07:17:11 | 3:06 | -0.6072 | 1.8827 | 185.9 | 95.52 | 3.2476 | 7.2252 | 713.2 | - | - | 2021-11-09 20:21 | 11 | 23 | RateD
3087 | 5-07:17:29 | 3:06 | -0.6072 | 1.8858 | 186.2 | 95.68 | 3.2372 | 7.2353 | 714.2 | - | - | 2021-11-09 20:21 | 11 | 23 | RateD
3088 | 5-07:17:47 | 3:07 | -0.6072 | 1.8887 | 186.5 | 95.83 | 3.227 | 7.2448 | 715.2 | - | - | 2021-11-09 20:22 | 11 | 23 | RateD
3089 | 5-07:18:04 | 3:07 | -0.6072 | 1.8916 | 186.7 | 95.98 | 3.2168 | 7.2541 | 716.1 | - | - | 2021-11-09 20:22 | 11 | 23 | RateD
3090 | 5-07:18:21 | 3:07 | -0.6073 | 1.8945 | 187 | 96.12 | 3.2067 | 7.2632 | 717 | - | - | 2021-11-09 20:22 | 11 | 23 | RateD
3091 | 5-07:18:37 | 3:07 | -0.6072 | 1.8971 | 187.3 | 96.26 | 3.1966 | 7.2718 | 717.8 | - | - | 2021-11-09 20:23 | 11 | 23 | RateD
3092 | 5-07:18:52 | 3:08 | -0.6072 | 1.8998 | 187.5 | 96.39 | 3.1862 | 7.2803 | 718.7 | - | - | 2021-11-09 20:23 | 11 | 23 | RateD
3093 | 5-07:19:08 | 3:08 | -0.6072 | 1.9025 | 187.8 | 96.53 | 3.1758 | 7.2889 | 719.5 | - | - | 2021-11-09 20:23 | 11 | 23 | RateD
3094 | 5-07:19:23 | 3:08 | -0.6072 | 1.905 | 188.1 | 96.66 | 3.1658 | 7.2969 | 720.3 | - | - | 2021-11-09 20:23 | 11 | 23 | RateD
3095 | 5-07:19:39 | 3:08 | -0.6072 | 1.9076 | 188.3 | 96.79 | 3.1555 | 7.3051 | 721.1 | - | - | 2021-11-09 20:24 | 11 | 23 | RateD
3096 | 5-07:19:53 | 3:09 | -0.6072 | 1.9101 | 188.6 | 96.91 | 3.1455 | 7.3129 | 721.9 | - | - | 2021-11-09 20:24 | 11 | 23 | RateD
3097 | 5-07:20:08 | 3:09 | -0.6072 | 1.9125 | 188.8 | 97.04 | 3.1349 | 7.3205 | 722.7 | - | - | 2021-11-09 20:24 | 11 | 23 | RateD
3098 | 5-07:20:22 | 3:09 | -0.6072 | 1.9149 | 189 | 97.16 | 3.1247 | 7.328 | 723.4 | - | - | 2021-11-09 20:24 | 11 | 23 | RateD
3099 | 5-07:20:36 | 3:09 | -0.6073 | 1.9172 | 189.3 | 97.27 | 3.1141 | 7.3351 | 724.1 | - | - | 2021-11-09 20:25 | 11 | 23 | RateD
3100 | 5-07:20:49 | 3:10 | -0.6072 | 1.9195 | 189.5 | 97.39 | 3.1039 | 7.3423 | 724.8 | - | - | 2021-11-09 20:25 | 11 | 23 | RateD
3101 | 5-07:21:02 | 3:10 | -0.6073 | 1.9216 | 189.7 | 97.5 | 3.0938 | 7.3488 | 725.5 | - | - | 2021-11-09 20:25 | 11 | 23 | RateD
3102 | 5-07:21:14 | 3:10 | -0.6072 | 1.9237 | 189.9 | 97.6 | 3.0836 | 7.3553 | 726.1 | - | - | 2021-11-09 20:25 | 11 | 23 | RateD
3103 | 5-07:21:26 | 3:10 | -0.6072 | 1.9258 | 190.1 | 97.71 | 3.0731 | 7.3617 | 726.7 | - | - | 2021-11-09 20:25 | 11 | 23 | RateD
3104 | 5-07:21:38 | 3:10 | -0.6072 | 1.9278 | 190.3 | 97.81 | 3.0627 | 7.3678 | 727.3 | - | - | 2021-11-09 20:26 | 11 | 23 | RateD
3105 | 5-07:21:50 | 3:11 | -0.6072 | 1.9297 | 190.5 | 97.91 | 3.0525 | 7.3738 | 727.9 | - | - | 2021-11-09 20:26 | 11 | 23 | RateD
3106 | 5-07:22:01 | 3:11 | -0.6072 | 1.9316 | 190.7 | 98.01 | 3.0422 | 7.3795 | 728.5 | - | - | 2021-11-09 20:26 | 11 | 23 | RateD
3107 | 5-07:22:12 | 3:11 | -0.6072 | 1.9335 | 190.9 | 98.1 | 3.0318 | 7.3853 | 729.1 | - | - | 2021-11-09 20:26 | 11 | 23 | RateD
3108 | 5-07:22:23 | 3:11 | -0.6072 | 1.9354 | 191.1 | 98.2 | 3.0215 | 7.391 | 729.6 | - | - | 2021-11-09 20:26 | 11 | 23 | RateD
3109 | 5-07:22:34 | 3:11 | -0.6072 | 1.9372 | 191.2 | 98.29 | 3.0112 | 7.3964 | 730.1 | - | - | 2021-11-09 20:27 | 11 | 23 | RateD
3110 | 5-07:22:45 | 3:12 | -0.6072 | 1.939 | 191.4 | 98.38 | 3.0008 | 7.4019 | 730.7 | - | - | 2021-11-09 20:27 | 11 | 23 | RateD
3111 | 5-07:22:56 | 3:12 | -0.6072 | 1.9408 | 191.6 | 98.47 | 2.9905 | 7.4073 | 731.2 | - | - | 2021-11-09 20:27 | 11 | 23 | RateD
3112 | 5-07:23:06 | 3:12 | -0.6072 | 1.9426 | 191.8 | 98.56 | 2.9802 | 7.4126 | 731.7 | - | - | 2021-11-09 20:27 | 11 | 23 | RateD
3113 | 5-07:23:17 | 3:12 | -0.6072 | 1.9444 | 191.9 | 98.65 | 2.9697 | 7.4178 | 732.3 | - | - | 2021-11-09 20:27 | 11 | 23 | RateD
3114 | 5-07:23:27 | 3:12 | -0.6072 | 1.9461 | 192.1 | 98.74 | 2.9594 | 7.423 | 732.8 | - | - | 2021-11-09 20:27 | 11 | 23 | RateD
3115 | 5-07:23:37 | 3:12 | -0.6072 | 1.9478 | 192.3 | 98.83 | 2.9492 | 7.4279 | 733.3 | - | - | 2021-11-09 20:28 | 11 | 23 | RateD
3116 | 5-07:23:47 | 3:13 | -0.6072 | 1.9494 | 192.4 | 98.91 | 2.939 | 7.4328 | 733.7 | - | - | 2021-11-09 20:28 | 11 | 23 | RateD
3117 | 5-07:23:56 | 3:13 | -0.6072 | 1.9511 | 192.6 | 98.99 | 2.9288 | 7.4377 | 734.2 | - | - | 2021-11-09 20:28 | 11 | 23 | RateD
3118 | 5-07:24:06 | 3:13 | -0.6072 | 1.9527 | 192.8 | 99.08 | 2.9187 | 7.4425 | 734.7 | - | - | 2021-11-09 20:28 | 11 | 23 | RateD
3119 | 5-07:24:16 | 3:13 | -0.6072 | 1.9544 | 192.9 | 99.16 | 2.9083 | 7.4472 | 735.2 | - | - | 2021-11-09 20:28 | 11 | 23 | RateD
3120 | 5-07:24:25 | 3:13 | -0.6072 | 1.956 | 193.1 | 99.24 | 2.8981 | 7.4518 | 735.6 | - | - | 2021-11-09 20:28 | 11 | 23 | RateD
3121 | 5-07:24:35 | 3:13 | -0.6072 | 1.9576 | 193.2 | 99.32 | 2.8875 | 7.4566 | 736.1 | - | - | 2021-11-09 20:29 | 11 | 23 | RateD
3122 | 5-07:24:44 | 3:14 | -0.6072 | 1.9592 | 193.4 | 99.4 | 2.8773 | 7.4611 | 736.5 | - | - | 2021-11-09 20:29 | 11 | 23 | RateD
3123 | 5-07:24:54 | 3:14 | -0.6072 | 1.9607 | 193.6 | 99.48 | 2.8672 | 7.4656 | 737 | - | - | 2021-11-09 20:29 | 11 | 23 | RateD
3124 | 5-07:25:03 | 3:14 | -0.6072 | 1.9623 | 193.7 | 99.56 | 2.857 | 7.47 | 737.4 | - | - | 2021-11-09 20:29 | 11 | 23 | RateD
3125 | 5-07:25:12 | 3:14 | -0.6072 | 1.9638 | 193.9 | 99.64 | 2.8469 | 7.4744 | 737.9 | - | - | 2021-11-09 20:29 | 11 | 23 | RateD
3126 | 5-07:25:21 | 3:14 | -0.6072 | 1.9654 | 194 | 99.72 | 2.8364 | 7.4789 | 738.3 | - | - | 2021-11-09 20:29 | 11 | 23 | RateD
3127 | 5-07:25:30 | 3:14 | -0.6072 | 1.967 | 194.2 | 99.8 | 2.8263 | 7.4833 | 738.7 | - | - | 2021-11-09 20:29 | 11 | 23 | RateD
3128 | 5-07:25:40 | 3:14 | -0.6072 | 1.9685 | 194.3 | 99.88 | 2.8158 | 7.4878 | 739.2 | - | - | 2021-11-09 20:30 | 11 | 23 | RateD
3129 | 5-07:25:49 | 3:15 | -0.6072 | 1.9701 | 194.5 | 99.96 | 2.8052 | 7.4921 | 739.6 | - | - | 2021-11-09 20:30 | 11 | 23 | RateD
3130 | 5-07:25:54 | 3:15 | -0.6072 | 1.9709 | 194.6 | 100 | 2.7999 | 7.4945 | 739.8 | - | - | 2021-11-09 20:30 | 11 | 23 | RateD
3131 | 5-07:25:54 | 0:00 | 0.6072 | 0 | 0 | 0 | 2.975 | 0 | 0 | - | - | 2021-11-09 20:30 | 12 | 24 | RateC
3132 | 5-07:25:56 | 0:00 | 0.6072 | 0.0003 | 0 | 0.02 | 3.0966 | 0.001 | 0.1 | - | - | 2021-11-09 20:30 | 12 | 24 | RateC
3133 | 5-07:25:57 | 0:00 | 0.6072 | 0.0004 | 0 | 0.02 | 3.1368 | 0.0013 | 0.1 | - | - | 2021-11-09 20:30 | 12 | 24 | RateC
3134 | 5-07:25:57 | 0:00 | 0.6072 | 0.0005 | 0.1 | 0.03 | 3.171 | 0.0017 | 0.2 | - | - | 2021-11-09 20:30 | 12 | 24 | RateC
3135 | 5-07:25:58 | 0:00 | 0.6072 | 0.0007 | 0.1 | 0.03 | 3.2033 | 0.002 | 0.2 | - | - | 2021-11-09 20:30 | 12 | 24 | RateC
3136 | 5-07:25:58 | 0:00 | 0.6072 | 0.0008 | 0.1 | 0.04 | 3.2309 | 0.0024 | 0.2 | - | - | 2021-11-09 20:30 | 12 | 24 | RateC
3137 | 5-07:26:00 | 0:00 | 0.6072 | 0.0011 | 0.1 | 0.05 | 3.2906 | 0.0034 | 0.3 | - | - | 2021-11-09 20:30 | 12 | 24 | RateC
3138 | 5-07:26:02 | 0:00 | 0.6072 | 0.0014 | 0.1 | 0.07 | 3.3437 | 0.0044 | 0.4 | - | - | 2021-11-09 20:30 | 12 | 24 | RateC
3139 | 5-07:26:04 | 0:00 | 0.6072 | 0.0017 | 0.2 | 0.09 | 3.3918 | 0.0055 | 0.5 | - | - | 2021-11-09 20:30 | 12 | 24 | RateC
3140 | 5-07:26:06 | 0:00 | 0.6072 | 0.002 | 0.2 | 0.1 | 3.4346 | 0.0065 | 0.6 | - | - | 2021-11-09 20:30 | 12 | 24 | RateC
3141 | 5-07:26:08 | 0:00 | 0.6072 | 0.0023 | 0.2 | 0.12 | 3.4738 | 0.0076 | 0.8 | - | - | 2021-11-09 20:30 | 12 | 24 | RateC
3142 | 5-07:26:09 | 0:00 | 0.6072 | 0.0025 | 0.2 | 0.13 | 3.4955 | 0.0083 | 0.8 | - | - | 2021-11-09 20:30 | 12 | 24 | RateC
3143 | 5-07:26:09 | 0:00 | 0.6072 | 0.0026 | 0.3 | 0.13 | 3.5068 | 0.0087 | 0.9 | - | - | 2021-11-09 20:30 | 12 | 24 | RateC
3144 | 5-07:26:11 | 0:00 | 0.6072 | 0.0028 | 0.3 | 0.14 | 3.5251 | 0.0094 | 0.9 | - | - | 2021-11-09 20:30 | 12 | 24 | RateC
3145 | 5-07:26:12 | 0:00 | 0.6072 | 0.003 | 0.3 | 0.15 | 3.5407 | 0.0101 | 1 | - | - | 2021-11-09 20:30 | 12 | 24 | RateC
3146 | 5-07:26:13 | 0:00 | 0.6072 | 0.0032 | 0.3 | 0.16 | 3.5531 | 0.0108 | 1.1 | - | - | 2021-11-09 20:30 | 12 | 24 | RateC
3147 | 5-07:26:15 | 0:00 | 0.6072 | 0.0035 | 0.3 | 0.18 | 3.5671 | 0.0119 | 1.2 | - | - | 2021-11-09 20:30 | 12 | 24 | RateC
3148 | 5-07:26:17 | 0:00 | 0.6072 | 0.004 | 0.4 | 0.2 | 3.5793 | 0.0135 | 1.3 | - | - | 2021-11-09 20:30 | 12 | 24 | RateC
3149 | 5-07:26:21 | 0:00 | 0.6072 | 0.0046 | 0.5 | 0.23 | 3.5903 | 0.0157 | 1.6 | - | - | 2021-11-09 20:30 | 12 | 24 | RateC
3150 | 5-07:26:27 | 0:01 | 0.6072 | 0.0056 | 0.6 | 0.28 | 3.6007 | 0.0194 | 1.9 | - | - | 2021-11-09 20:30 | 12 | 24 | RateC
3151 | 5-07:26:37 | 0:01 | 0.6072 | 0.0073 | 0.7 | 0.37 | 3.611 | 0.0255 | 2.5 | - | - | 2021-11-09 20:31 | 12 | 24 | RateC
3152 | 5-07:26:53 | 0:01 | 0.6072 | 0.0099 | 1 | 0.5 | 3.6212 | 0.0349 | 3.4 | - | - | 2021-11-09 20:31 | 12 | 24 | RateC
3153 | 5-07:27:15 | 0:01 | 0.6072 | 0.0137 | 1.3 | 0.69 | 3.6313 | 0.0485 | 4.8 | - | - | 2021-11-09 20:31 | 12 | 24 | RateC
3154 | 5-07:27:51 | 0:02 | 0.6073 | 0.0197 | 1.9 | 1 | 3.6413 | 0.0706 | 7 | - | - | 2021-11-09 20:32 | 12 | 24 | RateC
3155 | 5-07:28:50 | 0:03 | 0.6072 | 0.0297 | 2.9 | 1.5 | 3.6514 | 0.107 | 10.6 | - | - | 2021-11-09 20:33 | 12 | 24 | RateC
3156 | 5-07:30:28 | 0:05 | 0.6072 | 0.0462 | 4.6 | 2.34 | 3.6615 | 0.1675 | 16.5 | - | - | 2021-11-09 20:34 | 12 | 24 | RateC
3157 | 5-07:33:09 | 0:07 | 0.6073 | 0.0735 | 7.3 | 3.72 | 3.6716 | 0.2673 | 26.4 | - | - | 2021-11-09 20:37 | 12 | 24 | RateC
3158 | 5-07:36:10 | 0:10 | 0.6072 | 0.1039 | 10.3 | 5.26 | 3.6799 | 0.379 | 37.4 | - | - | 2021-11-09 20:40 | 12 | 24 | RateC
3159 | 5-07:39:10 | 0:13 | 0.6072 | 0.1343 | 13.3 | 6.8 | 3.6871 | 0.4911 | 48.5 | - | - | 2021-11-09 20:43 | 12 | 24 | RateC
3160 | 5-07:42:10 | 0:16 | 0.6072 | 0.1646 | 16.3 | 8.34 | 3.692 | 0.6031 | 59.5 | - | - | 2021-11-09 20:46 | 12 | 24 | RateC
3161 | 5-07:45:10 | 0:19 | 0.6072 | 0.195 | 19.2 | 9.87 | 3.6957 | 0.7153 | 70.6 | - | - | 2021-11-09 20:49 | 12 | 24 | RateC
3162 | 5-07:48:10 | 0:22 | 0.6072 | 0.2254 | 22.3 | 11.41 | 3.6988 | 0.8277 | 81.7 | - | - | 2021-11-09 20:52 | 12 | 24 | RateC
3163 | 5-07:51:10 | 0:25 | 0.6072 | 0.2558 | 25.2 | 12.95 | 3.7021 | 0.94 | 92.8 | - | - | 2021-11-09 20:55 | 12 | 24 | RateC
3164 | 5-07:54:11 | 0:28 | 0.6072 | 0.2862 | 28.3 | 14.49 | 3.7058 | 1.0527 | 103.9 | - | - | 2021-11-09 20:58 | 12 | 24 | RateC
3165 | 5-07:57:11 | 0:31 | 0.6072 | 0.3166 | 31.3 | 16.03 | 3.7106 | 1.1654 | 115 | - | - | 2021-11-09 21:01 | 12 | 24 | RateC
3166 | 5-08:00:11 | 0:34 | 0.6072 | 0.347 | 34.3 | 17.57 | 3.7162 | 1.2784 | 126.2 | - | - | 2021-11-09 21:04 | 12 | 24 | RateC
3167 | 5-08:03:11 | 0:37 | 0.6072 | 0.3774 | 37.3 | 19.11 | 3.723 | 1.3914 | 137.4 | - | - | 2021-11-09 21:07 | 12 | 24 | RateC
3168 | 5-08:06:12 | 0:40 | 0.6072 | 0.4078 | 40.3 | 20.65 | 3.7305 | 1.5047 | 148.5 | - | - | 2021-11-09 21:10 | 12 | 24 | RateC
3169 | 5-08:09:12 | 0:43 | 0.6072 | 0.4382 | 43.3 | 22.18 | 3.7388 | 1.6181 | 159.7 | - | - | 2021-11-09 21:13 | 12 | 24 | RateC
3170 | 5-08:12:12 | 0:46 | 0.6072 | 0.4686 | 46.3 | 23.72 | 3.7474 | 1.7319 | 171 | - | - | 2021-11-09 21:16 | 12 | 24 | RateC
3171 | 5-08:15:12 | 0:49 | 0.6072 | 0.499 | 49.3 | 25.26 | 3.7565 | 1.846 | 182.2 | - | - | 2021-11-09 21:19 | 12 | 24 | RateC
3172 | 5-08:18:13 | 0:52 | 0.6072 | 0.5294 | 52.3 | 26.81 | 3.7658 | 1.9605 | 193.5 | - | - | 2021-11-09 21:22 | 12 | 24 | RateC
3173 | 5-08:21:13 | 0:55 | 0.6072 | 0.5598 | 55.3 | 28.34 | 3.7751 | 2.075 | 204.8 | - | - | 2021-11-09 21:25 | 12 | 24 | RateC
3174 | 5-08:24:13 | 0:58 | 0.6072 | 0.5902 | 58.3 | 29.88 | 3.7844 | 2.1901 | 216.2 | - | - | 2021-11-09 21:28 | 12 | 24 | RateC
3175 | 5-08:27:13 | 1:01 | 0.6072 | 0.6206 | 61.3 | 31.42 | 3.7937 | 2.3053 | 227.6 | - | - | 2021-11-09 21:31 | 12 | 24 | RateC
3176 | 5-08:30:14 | 1:04 | 0.6072 | 0.6511 | 64.3 | 32.96 | 3.8029 | 2.4209 | 239 | - | - | 2021-11-09 21:34 | 12 | 24 | RateC
3177 | 5-08:33:14 | 1:07 | 0.6072 | 0.6815 | 67.3 | 34.51 | 3.8122 | 2.5368 | 250.4 | - | - | 2021-11-09 21:37 | 12 | 24 | RateC
3178 | 5-08:36:15 | 1:10 | 0.6072 | 0.7119 | 70.3 | 36.05 | 3.8216 | 2.6529 | 261.9 | - | - | 2021-11-09 21:40 | 12 | 24 | RateC
3179 | 5-08:39:15 | 1:13 | 0.6072 | 0.7423 | 73.3 | 37.58 | 3.8315 | 2.7691 | 273.4 | - | - | 2021-11-09 21:43 | 12 | 24 | RateC
3180 | 5-08:42:07 | 1:16 | 0.6072 | 0.7714 | 76.2 | 39.06 | 3.8418 | 2.8809 | 284.4 | - | - | 2021-11-09 21:46 | 12 | 24 | RateC
3181 | 5-08:44:50 | 1:19 | 0.6072 | 0.7988 | 78.9 | 40.44 | 3.8518 | 2.9862 | 294.8 | - | - | 2021-11-09 21:49 | 12 | 24 | RateC
3182 | 5-08:47:22 | 1:21 | 0.6072 | 0.8244 | 81.4 | 41.74 | 3.8621 | 3.085 | 304.5 | - | - | 2021-11-09 21:51 | 12 | 24 | RateC
3183 | 5-08:49:43 | 1:24 | 0.6072 | 0.8483 | 83.7 | 42.95 | 3.8721 | 3.1772 | 313.6 | - | - | 2021-11-09 21:54 | 12 | 24 | RateC
3184 | 5-08:51:51 | 1:26 | 0.6072 | 0.8699 | 85.9 | 44.05 | 3.8822 | 3.2612 | 321.9 | - | - | 2021-11-09 21:56 | 12 | 24 | RateC
3185 | 5-08:53:54 | 1:28 | 0.6072 | 0.8907 | 87.9 | 45.1 | 3.8923 | 3.3419 | 329.9 | - | - | 2021-11-09 21:58 | 12 | 24 | RateC
3186 | 5-08:55:50 | 1:30 | 0.6072 | 0.9101 | 89.8 | 46.08 | 3.9024 | 3.4176 | 337.4 | - | - | 2021-11-09 22:00 | 12 | 24 | RateC
3187 | 5-08:57:40 | 1:32 | 0.6072 | 0.9287 | 91.7 | 47.02 | 3.9125 | 3.4903 | 344.6 | - | - | 2021-11-09 22:02 | 12 | 24 | RateC
3188 | 5-08:59:25 | 1:34 | 0.6072 | 0.9465 | 93.4 | 47.92 | 3.9225 | 3.5599 | 351.4 | - | - | 2021-11-09 22:03 | 12 | 24 | RateC
3189 | 5-09:01:11 | 1:35 | 0.6072 | 0.9644 | 95.2 | 48.83 | 3.9326 | 3.6302 | 358.4 | - | - | 2021-11-09 22:05 | 12 | 24 | RateC
3190 | 5-09:02:59 | 1:37 | 0.6072 | 0.9825 | 97 | 49.74 | 3.9427 | 3.7014 | 365.4 | - | - | 2021-11-09 22:07 | 12 | 24 | RateC
3191 | 5-09:04:51 | 1:39 | 0.6072 | 1.0014 | 98.9 | 50.7 | 3.9528 | 3.776 | 372.8 | - | - | 2021-11-09 22:09 | 12 | 24 | RateC
3192 | 5-09:06:50 | 1:41 | 0.6072 | 1.0216 | 100.8 | 51.72 | 3.9628 | 3.8559 | 380.6 | - | - | 2021-11-09 22:11 | 12 | 24 | RateC
3193 | 5-09:08:58 | 1:43 | 0.6072 | 1.043 | 103 | 52.81 | 3.9729 | 3.9411 | 389.1 | - | - | 2021-11-09 22:13 | 12 | 24 | RateC
3194 | 5-09:11:13 | 1:45 | 0.6072 | 1.0659 | 105.2 | 53.97 | 3.983 | 4.032 | 398 | - | - | 2021-11-09 22:15 | 12 | 24 | RateC
3195 | 5-09:13:37 | 1:48 | 0.6072 | 1.0901 | 107.6 | 55.19 | 3.9931 | 4.1285 | 407.6 | - | - | 2021-11-09 22:18 | 12 | 24 | RateC
3196 | 5-09:16:12 | 1:50 | 0.6072 | 1.1163 | 110.2 | 56.52 | 4.0031 | 4.2332 | 417.9 | - | - | 2021-11-09 22:20 | 12 | 24 | RateC
3197 | 5-09:19:00 | 1:53 | 0.6072 | 1.1447 | 113 | 57.96 | 4.0132 | 4.3472 | 429.1 | - | - | 2021-11-09 22:23 | 12 | 24 | RateC
3198 | 5-09:22:01 | 1:56 | 0.6072 | 1.1751 | 116 | 59.5 | 4.0231 | 4.4694 | 441.2 | - | - | 2021-11-09 22:26 | 12 | 24 | RateC
3199 | 5-09:25:01 | 1:59 | 0.6072 | 1.2055 | 119 | 61.04 | 4.0318 | 4.5917 | 453.3 | - | - | 2021-11-09 22:29 | 12 | 24 | RateC
3200 | 5-09:28:01 | 2:02 | 0.6072 | 1.2358 | 122 | 62.57 | 4.0402 | 4.7142 | 465.4 | - | - | 2021-11-09 22:32 | 12 | 24 | RateC
3201 | 5-09:31:01 | 2:05 | 0.6072 | 1.2662 | 125 | 64.11 | 4.0479 | 4.8371 | 477.5 | - | - | 2021-11-09 22:35 | 12 | 24 | RateC
3202 | 5-09:34:01 | 2:08 | 0.6072 | 1.2966 | 128 | 65.65 | 4.0557 | 4.9602 | 489.7 | - | - | 2021-11-09 22:38 | 12 | 24 | RateC
3203 | 5-09:37:01 | 2:11 | 0.6072 | 1.327 | 131 | 67.19 | 4.0642 | 5.0835 | 501.8 | - | - | 2021-11-09 22:41 | 12 | 24 | RateC
3204 | 5-09:39:53 | 2:14 | 0.6072 | 1.356 | 133.9 | 68.66 | 4.0744 | 5.2016 | 513.5 | - | - | 2021-11-09 22:44 | 12 | 24 | RateC
3205 | 5-09:42:15 | 2:16 | 0.6072 | 1.38 | 136.2 | 69.87 | 4.0845 | 5.2993 | 523.1 | - | - | 2021-11-09 22:46 | 12 | 24 | RateC
3206 | 5-09:44:35 | 2:19 | 0.6072 | 1.4036 | 138.6 | 71.07 | 4.0946 | 5.396 | 532.7 | - | - | 2021-11-09 22:49 | 12 | 24 | RateC
3207 | 5-09:46:25 | 2:21 | 0.6072 | 1.422 | 140.4 | 72 | 4.1047 | 5.4716 | 540.1 | - | - | 2021-11-09 22:50 | 12 | 24 | RateC
3208 | 5-09:47:55 | 2:22 | 0.6072 | 1.4372 | 141.9 | 72.77 | 4.1147 | 5.534 | 546.3 | - | - | 2021-11-09 22:52 | 12 | 24 | RateC
3209 | 5-09:49:15 | 2:23 | 0.6072 | 1.4508 | 143.2 | 73.46 | 4.1248 | 5.59 | 551.8 | - | - | 2021-11-09 22:53 | 12 | 24 | RateC
3210 | 5-09:50:32 | 2:25 | 0.6072 | 1.4637 | 144.5 | 74.11 | 4.135 | 5.6434 | 557.1 | - | - | 2021-11-09 22:55 | 12 | 24 | RateC
3211 | 5-09:51:48 | 2:26 | 0.6072 | 1.4766 | 145.8 | 74.76 | 4.1451 | 5.6968 | 562.4 | - | - | 2021-11-09 22:56 | 12 | 24 | RateC
3212 | 5-09:53:03 | 2:27 | 0.6072 | 1.4893 | 147 | 75.4 | 4.1552 | 5.7492 | 567.5 | - | - | 2021-11-09 22:57 | 12 | 24 | RateC
3213 | 5-09:54:22 | 2:28 | 0.6072 | 1.5025 | 148.3 | 76.07 | 4.1653 | 5.8043 | 573 | - | - | 2021-11-09 22:58 | 12 | 24 | RateC
3214 | 5-09:55:47 | 2:30 | 0.6072 | 1.517 | 149.8 | 76.81 | 4.1753 | 5.8646 | 578.9 | - | - | 2021-11-09 23:00 | 12 | 24 | RateC
3215 | 5-09:57:21 | 2:31 | 0.6072 | 1.5328 | 151.3 | 77.61 | 4.1854 | 5.9306 | 585.4 | - | - | 2021-11-09 23:01 | 12 | 24 | RateC
3216 | 5-09:59:05 | 2:33 | 0.6072 | 1.5504 | 153.1 | 78.5 | 4.1957 | 6.0045 | 592.7 | - | - | 2021-11-09 23:03 | 12 | 24 | RateC
3217 | 5-10:01:17 | 2:35 | 0.6072 | 1.5726 | 155.2 | 79.62 | 4.2057 | 6.0976 | 601.9 | - | - | 2021-11-09 23:05 | 12 | 24 | RateC
3218 | 5-10:04:17 | 2:38 | 0.6072 | 1.603 | 158.2 | 81.16 | 4.2153 | 6.2257 | 614.6 | - | - | 2021-11-09 23:08 | 12 | 24 | RateC
3219 | 5-10:07:18 | 2:41 | 0.6072 | 1.6334 | 161.2 | 82.7 | 4.2214 | 6.3541 | 627.3 | - | - | 2021-11-09 23:11 | 12 | 24 | RateC
3220 | 5-10:10:18 | 2:44 | 0.6072 | 1.6638 | 164.2 | 84.24 | 4.226 | 6.4824 | 639.9 | - | - | 2021-11-09 23:14 | 12 | 24 | RateC
3221 | 5-10:13:18 | 2:47 | 0.6072 | 1.6942 | 167.2 | 85.78 | 4.2302 | 6.6109 | 652.6 | - | - | 2021-11-09 23:17 | 12 | 24 | RateC
3222 | 5-10:16:18 | 2:50 | 0.6072 | 1.7245 | 170.2 | 87.32 | 4.2346 | 6.7393 | 665.3 | - | - | 2021-11-09 23:20 | 12 | 24 | RateC
3223 | 5-10:19:18 | 2:53 | 0.6072 | 1.755 | 173.2 | 88.86 | 4.2401 | 6.8683 | 678 | - | - | 2021-11-09 23:23 | 12 | 24 | RateC
3224 | 5-10:22:19 | 2:56 | 0.6072 | 1.7854 | 176.2 | 90.4 | 4.2465 | 6.9974 | 690.8 | - | - | 2021-11-09 23:26 | 12 | 24 | RateC
3225 | 5-10:25:19 | 2:59 | 0.6072 | 1.8158 | 179.3 | 91.94 | 4.2552 | 7.1267 | 703.5 | - | - | 2021-11-09 23:29 | 12 | 24 | RateC
3226 | 5-10:27:59 | 3:02 | 0.6072 | 1.8428 | 181.9 | 93.3 | 4.2653 | 7.2416 | 714.9 | - | - | 2021-11-09 23:32 | 12 | 24 | RateC
3227 | 5-10:30:08 | 3:04 | 0.6072 | 1.8646 | 184.1 | 94.41 | 4.2753 | 7.3348 | 724.1 | - | - | 2021-11-09 23:34 | 12 | 24 | RateC
3228 | 5-10:31:51 | 3:06 | 0.6072 | 1.8819 | 185.8 | 95.28 | 4.2854 | 7.4087 | 731.4 | - | - | 2021-11-09 23:36 | 12 | 24 | RateC
3229 | 5-10:33:18 | 3:07 | 0.6072 | 1.8966 | 187.2 | 96.03 | 4.2955 | 7.472 | 737.6 | - | - | 2021-11-09 23:37 | 12 | 24 | RateC
3230 | 5-10:34:34 | 3:09 | 0.6072 | 1.9095 | 188.5 | 96.68 | 4.3056 | 7.5273 | 743.1 | - | - | 2021-11-09 23:39 | 12 | 24 | RateC
3231 | 5-10:35:38 | 3:10 | 0.6072 | 1.9203 | 189.6 | 97.23 | 4.3156 | 7.5739 | 747.7 | - | - | 2021-11-09 23:40 | 12 | 24 | RateC
3232 | 5-10:36:34 | 3:11 | 0.6072 | 1.9297 | 190.5 | 97.7 | 4.3257 | 7.6144 | 751.7 | - | - | 2021-11-09 23:41 | 12 | 24 | RateC
3233 | 5-10:37:24 | 3:12 | 0.6072 | 1.9381 | 191.3 | 98.13 | 4.3358 | 7.6509 | 755.3 | - | - | 2021-11-09 23:41 | 12 | 24 | RateC
3234 | 5-10:38:10 | 3:12 | 0.6072 | 1.9458 | 192.1 | 98.52 | 4.346 | 7.6842 | 758.6 | - | - | 2021-11-09 23:42 | 12 | 24 | RateC
3235 | 5-10:38:50 | 3:13 | 0.6072 | 1.9526 | 192.8 | 98.86 | 4.3562 | 7.7139 | 761.5 | - | - | 2021-11-09 23:43 | 12 | 24 | RateC
3236 | 5-10:39:25 | 3:14 | 0.6072 | 1.9586 | 193.3 | 99.16 | 4.3665 | 7.7399 | 764.1 | - | - | 2021-11-09 23:43 | 12 | 24 | RateC
3237 | 5-10:39:58 | 3:14 | 0.6072 | 1.964 | 193.9 | 99.44 | 4.3766 | 7.7637 | 766.4 | - | - | 2021-11-09 23:44 | 12 | 24 | RateC
3238 | 5-10:40:27 | 3:15 | 0.6072 | 1.969 | 194.4 | 99.69 | 4.3866 | 7.7857 | 768.6 | - | - | 2021-11-09 23:44 | 12 | 24 | RateC
3239 | 5-10:40:54 | 3:15 | 0.6072 | 1.9735 | 194.8 | 99.92 | 4.3967 | 7.8055 | 770.5 | - | - | 2021-11-09 23:45 | 12 | 24 | RateC
3240 | 5-10:41:03 | 3:15 | 0.6072 | 1.9751 | 195 | 100 | 4.4 | 7.8122 | 771.2 | - | - | 2021-11-09 23:45 | 12 | 24 | RateC
3241 | 5-10:41:03 | 0:00 | -0.6072 | 0 | 0 | 0 | 4.3133 | 0 | 0 | - | - | 2021-11-09 23:45 | 12 | 25 | RateD
3242 | 5-10:41:04 | 0:00 | -0.6072 | 0.0002 | 0 | 0.01 | 4.2873 | 0.0009 | 0.1 | - | - | 2021-11-09 23:45 | 12 | 25 | RateD
3243 | 5-10:41:05 | 0:00 | -0.6072 | 0.0003 | 0 | 0.02 | 4.2769 | 0.0014 | 0.1 | - | - | 2021-11-09 23:45 | 12 | 25 | RateD
3244 | 5-10:41:06 | 0:00 | -0.6073 | 0.0005 | 0.1 | 0.03 | 4.2654 | 0.0022 | 0.2 | - | - | 2021-11-09 23:45 | 12 | 25 | RateD
3245 | 5-10:41:08 | 0:00 | -0.6072 | 0.0008 | 0.1 | 0.04 | 4.2547 | 0.0036 | 0.4 | - | - | 2021-11-09 23:45 | 12 | 25 | RateD
3246 | 5-10:41:11 | 0:00 | -0.6072 | 0.0014 | 0.1 | 0.07 | 4.2442 | 0.0058 | 0.6 | - | - | 2021-11-09 23:45 | 12 | 25 | RateD
3247 | 5-10:41:16 | 0:00 | -0.6073 | 0.0022 | 0.2 | 0.11 | 4.2335 | 0.0093 | 0.9 | - | - | 2021-11-09 23:45 | 12 | 25 | RateD
3248 | 5-10:41:23 | 0:00 | -0.6072 | 0.0034 | 0.3 | 0.17 | 4.2229 | 0.0144 | 1.4 | - | - | 2021-11-09 23:45 | 12 | 25 | RateD
3249 | 5-10:41:34 | 0:01 | -0.6072 | 0.0052 | 0.5 | 0.26 | 4.2129 | 0.0219 | 2.2 | - | - | 2021-11-09 23:46 | 12 | 25 | RateD
3250 | 5-10:41:48 | 0:01 | -0.6072 | 0.0076 | 0.8 | 0.39 | 4.2028 | 0.0322 | 3.2 | - | - | 2021-11-09 23:46 | 12 | 25 | RateD
3251 | 5-10:42:09 | 0:01 | -0.6072 | 0.0112 | 1.1 | 0.57 | 4.1926 | 0.0472 | 4.7 | - | - | 2021-11-09 23:46 | 12 | 25 | RateD
3252 | 5-10:42:41 | 0:02 | -0.6072 | 0.0166 | 1.6 | 0.84 | 4.1825 | 0.0696 | 6.9 | - | - | 2021-11-09 23:47 | 12 | 25 | RateD
3253 | 5-10:43:29 | 0:02 | -0.6072 | 0.0246 | 2.4 | 1.25 | 4.1724 | 0.1034 | 10.2 | - | - | 2021-11-09 23:47 | 12 | 25 | RateD
3254 | 5-10:44:45 | 0:04 | -0.6072 | 0.0374 | 3.7 | 1.9 | 4.1623 | 0.1564 | 15.4 | - | - | 2021-11-09 23:49 | 12 | 25 | RateD
3255 | 5-10:46:45 | 0:06 | -0.6072 | 0.0577 | 5.7 | 2.93 | 4.1523 | 0.2409 | 23.8 | - | - | 2021-11-09 23:51 | 12 | 25 | RateD
3256 | 5-10:49:45 | 0:09 | -0.6072 | 0.0881 | 8.7 | 4.47 | 4.1439 | 0.3669 | 36.2 | - | - | 2021-11-09 23:54 | 12 | 25 | RateD
3257 | 5-10:52:46 | 0:12 | -0.6072 | 0.1185 | 11.7 | 6.02 | 4.1392 | 0.4929 | 48.7 | - | - | 2021-11-09 23:57 | 12 | 25 | RateD
3258 | 5-10:55:46 | 0:15 | -0.6072 | 0.1489 | 14.7 | 7.56 | 4.1363 | 0.6186 | 61.1 | - | - | 2021-11-10 | 12 | 25 | RateD
3259 | 5-10:58:46 | 0:18 | -0.6072 | 0.1793 | 17.7 | 9.1 | 4.1338 | 0.7443 | 73.5 | - | - | 2021-11-10 00:03 | 12 | 25 | RateD
3260 | 5-11:01:46 | 0:21 | -0.6072 | 0.2097 | 20.7 | 10.65 | 4.1313 | 0.8701 | 85.9 | - | - | 2021-11-10 00:06 | 12 | 25 | RateD
3261 | 5-11:04:46 | 0:24 | -0.6072 | 0.2401 | 23.7 | 12.19 | 4.1288 | 0.9956 | 98.3 | - | - | 2021-11-10 00:09 | 12 | 25 | RateD
3262 | 5-11:07:46 | 0:27 | -0.6072 | 0.2705 | 26.7 | 13.73 | 4.1253 | 1.1209 | 110.7 | - | - | 2021-11-10 00:12 | 12 | 25 | RateD
3263 | 5-11:10:47 | 0:30 | -0.6072 | 0.3009 | 29.7 | 15.27 | 4.1209 | 1.2463 | 123 | - | - | 2021-11-10 00:15 | 12 | 25 | RateD
3264 | 5-11:13:47 | 0:33 | -0.6072 | 0.3312 | 32.7 | 16.82 | 4.1147 | 1.3714 | 135.4 | - | - | 2021-11-10 00:18 | 12 | 25 | RateD
3265 | 5-11:16:47 | 0:36 | -0.6072 | 0.3616 | 35.7 | 18.36 | 4.1061 | 1.4963 | 147.7 | - | - | 2021-11-10 00:21 | 12 | 25 | RateD
3266 | 5-11:19:19 | 0:38 | -0.6072 | 0.3873 | 38.2 | 19.66 | 4.096 | 1.6014 | 158.1 | - | - | 2021-11-10 00:23 | 12 | 25 | RateD
3267 | 5-11:21:17 | 0:40 | -0.6072 | 0.4072 | 40.2 | 20.67 | 4.0859 | 1.683 | 166.1 | - | - | 2021-11-10 00:25 | 12 | 25 | RateD
3268 | 5-11:22:58 | 0:42 | -0.6072 | 0.4242 | 41.9 | 21.53 | 4.0758 | 1.7523 | 173 | - | - | 2021-11-10 00:27 | 12 | 25 | RateD
3269 | 5-11:24:28 | 0:43 | -0.6072 | 0.4394 | 43.4 | 22.31 | 4.0658 | 1.8143 | 179.1 | - | - | 2021-11-10 00:28 | 12 | 25 | RateD
3270 | 5-11:25:51 | 0:45 | -0.6072 | 0.4534 | 44.8 | 23.02 | 4.0557 | 1.8712 | 184.7 | - | - | 2021-11-10 00:30 | 12 | 25 | RateD
3271 | 5-11:27:12 | 0:46 | -0.6072 | 0.4671 | 46.1 | 23.71 | 4.0456 | 1.9265 | 190.2 | - | - | 2021-11-10 00:31 | 12 | 25 | RateD
3272 | 5-11:28:35 | 0:48 | -0.6072 | 0.4811 | 47.5 | 24.42 | 4.0355 | 1.9831 | 195.8 | - | - | 2021-11-10 00:33 | 12 | 25 | RateD
3273 | 5-11:30:00 | 0:49 | -0.6072 | 0.4954 | 48.9 | 25.15 | 4.0255 | 2.0408 | 201.5 | - | - | 2021-11-10 00:34 | 12 | 25 | RateD
3274 | 5-11:31:33 | 0:50 | -0.6072 | 0.511 | 50.4 | 25.94 | 4.0154 | 2.1036 | 207.7 | - | - | 2021-11-10 00:36 | 12 | 25 | RateD
3275 | 5-11:33:14 | 0:52 | -0.6072 | 0.5282 | 52.1 | 26.81 | 4.0053 | 2.1724 | 214.5 | - | - | 2021-11-10 00:37 | 12 | 25 | RateD
3276 | 5-11:35:11 | 0:54 | -0.6072 | 0.5479 | 54.1 | 27.81 | 3.9952 | 2.2513 | 222.2 | - | - | 2021-11-10 00:39 | 12 | 25 | RateD
3277 | 5-11:37:34 | 0:57 | -0.6072 | 0.572 | 56.5 | 29.04 | 3.9852 | 2.3476 | 231.7 | - | - | 2021-11-10 00:42 | 12 | 25 | RateD
3278 | 5-11:40:34 | 1:00 | -0.6072 | 0.6023 | 59.5 | 30.57 | 3.9751 | 2.468 | 243.6 | - | - | 2021-11-10 00:45 | 12 | 25 | RateD
3279 | 5-11:43:34 | 1:03 | -0.6072 | 0.6327 | 62.5 | 32.12 | 3.9673 | 2.5888 | 255.6 | - | - | 2021-11-10 00:48 | 12 | 25 | RateD
3280 | 5-11:46:34 | 1:06 | -0.6073 | 0.6631 | 65.5 | 33.66 | 3.9602 | 2.7091 | 267.4 | - | - | 2021-11-10 00:51 | 12 | 25 | RateD
3281 | 5-11:49:34 | 1:09 | -0.6072 | 0.6935 | 68.5 | 35.2 | 3.9532 | 2.8294 | 279.3 | - | - | 2021-11-10 00:54 | 12 | 25 | RateD
3282 | 5-11:52:34 | 1:12 | -0.6072 | 0.7238 | 71.5 | 36.75 | 3.9453 | 2.9494 | 291.2 | - | - | 2021-11-10 00:57 | 12 | 25 | RateD
3283 | 5-11:55:35 | 1:15 | -0.6072 | 0.7543 | 74.5 | 38.29 | 3.936 | 3.0693 | 303 | - | - | 2021-11-10 01:00 | 12 | 25 | RateD
3284 | 5-11:58:26 | 1:17 | -0.6072 | 0.7831 | 77.3 | 39.76 | 3.9259 | 3.1828 | 314.2 | - | - | 2021-11-10 01:02 | 12 | 25 | RateD
3285 | 5-12:00:55 | 1:20 | -0.6072 | 0.8083 | 79.8 | 41.03 | 3.9159 | 3.2815 | 323.9 | - | - | 2021-11-10 01:05 | 12 | 25 | RateD
3286 | 5-12:03:14 | 1:22 | -0.6072 | 0.8318 | 82.1 | 42.23 | 3.9058 | 3.3734 | 333 | - | - | 2021-11-10 01:07 | 12 | 25 | RateD
3287 | 5-12:05:25 | 1:24 | -0.6072 | 0.8538 | 84.3 | 43.34 | 3.8957 | 3.4592 | 341.5 | - | - | 2021-11-10 01:09 | 12 | 25 | RateD
3288 | 5-12:07:33 | 1:26 | -0.6072 | 0.8755 | 86.4 | 44.44 | 3.8856 | 3.5434 | 349.8 | - | - | 2021-11-10 01:12 | 12 | 25 | RateD
3289 | 5-12:09:38 | 1:29 | -0.6072 | 0.8965 | 88.5 | 45.51 | 3.8756 | 3.6252 | 357.9 | - | - | 2021-11-10 01:14 | 12 | 25 | RateD
3290 | 5-12:11:41 | 1:31 | -0.6072 | 0.9173 | 90.6 | 46.57 | 3.8655 | 3.7057 | 365.8 | - | - | 2021-11-10 01:16 | 12 | 25 | RateD
3291 | 5-12:13:43 | 1:33 | -0.6072 | 0.9378 | 92.6 | 47.61 | 3.8554 | 3.7847 | 373.6 | - | - | 2021-11-10 01:18 | 12 | 25 | RateD
3292 | 5-12:15:39 | 1:35 | -0.6073 | 0.9573 | 94.5 | 48.6 | 3.8453 | 3.8599 | 381 | - | - | 2021-11-10 01:20 | 12 | 25 | RateD
3293 | 5-12:17:32 | 1:36 | -0.6072 | 0.9764 | 96.4 | 49.57 | 3.8353 | 3.9332 | 388.3 | - | - | 2021-11-10 01:22 | 12 | 25 | RateD
3294 | 5-12:19:19 | 1:38 | -0.6072 | 0.9946 | 98.2 | 50.49 | 3.8252 | 4.0028 | 395.1 | - | - | 2021-11-10 01:23 | 12 | 25 | RateD
3295 | 5-12:21:10 | 1:40 | -0.6072 | 1.0133 | 100 | 51.44 | 3.8151 | 4.0742 | 402.2 | - | - | 2021-11-10 01:25 | 12 | 25 | RateD
3296 | 5-12:22:59 | 1:42 | -0.6072 | 1.0317 | 101.8 | 52.37 | 3.805 | 4.1444 | 409.1 | - | - | 2021-11-10 01:27 | 12 | 25 | RateD
3297 | 5-12:24:54 | 1:44 | -0.6072 | 1.0511 | 103.8 | 53.36 | 3.795 | 4.2181 | 416.4 | - | - | 2021-11-10 01:29 | 12 | 25 | RateD
3298 | 5-12:26:56 | 1:46 | -0.6073 | 1.0717 | 105.8 | 54.4 | 3.7849 | 4.2961 | 424.1 | - | - | 2021-11-10 01:31 | 12 | 25 | RateD
3299 | 5-12:29:07 | 1:48 | -0.6072 | 1.0937 | 108 | 55.52 | 3.7748 | 4.3792 | 432.3 | - | - | 2021-11-10 01:33 | 12 | 25 | RateD
3300 | 5-12:31:23 | 1:50 | -0.6072 | 1.1167 | 110.2 | 56.69 | 3.7647 | 4.4659 | 440.9 | - | - | 2021-11-10 01:35 | 12 | 25 | RateD
3301 | 5-12:33:50 | 1:53 | -0.6072 | 1.1414 | 112.7 | 57.94 | 3.7547 | 4.559 | 450 | - | - | 2021-11-10 01:38 | 12 | 25 | RateD
3302 | 5-12:36:26 | 1:55 | -0.6072 | 1.1677 | 115.3 | 59.28 | 3.7446 | 4.6576 | 459.8 | - | - | 2021-11-10 01:40 | 12 | 25 | RateD
3303 | 5-12:39:07 | 1:58 | -0.6072 | 1.1948 | 117.9 | 60.65 | 3.7345 | 4.759 | 469.8 | - | - | 2021-11-10 01:43 | 12 | 25 | RateD
3304 | 5-12:41:49 | 2:01 | -0.6072 | 1.2222 | 120.6 | 62.04 | 3.7244 | 4.861 | 479.9 | - | - | 2021-11-10 01:46 | 12 | 25 | RateD
3305 | 5-12:44:34 | 2:04 | -0.6072 | 1.2501 | 123.4 | 63.46 | 3.7143 | 4.965 | 490.1 | - | - | 2021-11-10 01:49 | 12 | 25 | RateD
3306 | 5-12:47:17 | 2:06 | -0.6072 | 1.2776 | 126.1 | 64.86 | 3.7043 | 5.0669 | 500.2 | - | - | 2021-11-10 01:51 | 12 | 25 | RateD
3307 | 5-12:49:58 | 2:09 | -0.6072 | 1.3047 | 128.8 | 66.23 | 3.6942 | 5.167 | 510.1 | - | - | 2021-11-10 01:54 | 12 | 25 | RateD
3308 | 5-12:52:32 | 2:11 | -0.6072 | 1.3307 | 131.4 | 67.55 | 3.6841 | 5.2629 | 519.5 | - | - | 2021-11-10 01:57 | 12 | 25 | RateD
3309 | 5-12:55:05 | 2:14 | -0.6072 | 1.3565 | 133.9 | 68.86 | 3.674 | 5.3578 | 528.9 | - | - | 2021-11-10 01:59 | 12 | 25 | RateD
3310 | 5-12:57:31 | 2:16 | -0.6072 | 1.3812 | 136.3 | 70.11 | 3.664 | 5.4485 | 537.9 | - | - | 2021-11-10 02:02 | 12 | 25 | RateD
3311 | 5-12:59:54 | 2:19 | -0.6072 | 1.4053 | 138.7 | 71.34 | 3.6539 | 5.5367 | 546.6 | - | - | 2021-11-10 02:04 | 12 | 25 | RateD
3312 | 5-13:02:18 | 2:21 | -0.6072 | 1.4296 | 141.1 | 72.57 | 3.6438 | 5.6255 | 555.3 | - | - | 2021-11-10 02:06 | 12 | 25 | RateD
3313 | 5-13:04:45 | 2:24 | -0.6072 | 1.4543 | 143.6 | 73.83 | 3.6337 | 5.7153 | 564.2 | - | - | 2021-11-10 02:09 | 12 | 25 | RateD
3314 | 5-13:07:16 | 2:26 | -0.6072 | 1.4799 | 146.1 | 75.12 | 3.6237 | 5.808 | 573.3 | - | - | 2021-11-10 02:11 | 12 | 25 | RateD
3315 | 5-13:09:59 | 2:29 | -0.6072 | 1.5073 | 148.8 | 76.52 | 3.6136 | 5.9075 | 583.2 | - | - | 2021-11-10 02:14 | 12 | 25 | RateD
3316 | 5-13:12:59 | 2:32 | -0.6072 | 1.5377 | 151.8 | 78.06 | 3.6044 | 6.0172 | 594 | - | - | 2021-11-10 02:17 | 12 | 25 | RateD
3317 | 5-13:15:59 | 2:35 | -0.6072 | 1.5681 | 154.8 | 79.6 | 3.5972 | 6.1265 | 604.8 | - | - | 2021-11-10 02:20 | 12 | 25 | RateD
3318 | 5-13:19:00 | 2:38 | -0.6073 | 1.5985 | 157.8 | 81.15 | 3.591 | 6.2359 | 615.6 | - | - | 2021-11-10 02:23 | 12 | 25 | RateD
3319 | 5-13:22:00 | 2:41 | -0.6072 | 1.6289 | 160.8 | 82.69 | 3.5841 | 6.345 | 626.4 | - | - | 2021-11-10 02:26 | 12 | 25 | RateD
3320 | 5-13:25:00 | 2:44 | -0.6072 | 1.6593 | 163.8 | 84.23 | 3.5742 | 6.4537 | 637.1 | - | - | 2021-11-10 02:29 | 12 | 25 | RateD
3321 | 5-13:27:10 | 2:46 | -0.6072 | 1.6813 | 166 | 85.35 | 3.5641 | 6.5321 | 644.8 | - | - | 2021-11-10 02:31 | 12 | 25 | RateD
3322 | 5-13:28:52 | 2:48 | -0.6072 | 1.6984 | 167.7 | 86.22 | 3.5541 | 6.593 | 650.8 | - | - | 2021-11-10 02:33 | 12 | 25 | RateD
3323 | 5-13:30:13 | 2:49 | -0.6072 | 1.7121 | 169 | 86.92 | 3.544 | 6.6417 | 655.7 | - | - | 2021-11-10 02:34 | 12 | 25 | RateD
3324 | 5-13:31:22 | 2:50 | -0.6072 | 1.7237 | 170.2 | 87.5 | 3.5339 | 6.6826 | 659.7 | - | - | 2021-11-10 02:35 | 12 | 25 | RateD
3325 | 5-13:32:23 | 2:51 | -0.6072 | 1.7339 | 171.2 | 88.02 | 3.5238 | 6.7188 | 663.3 | - | - | 2021-11-10 02:36 | 12 | 25 | RateD
3326 | 5-13:33:15 | 2:52 | -0.6072 | 1.7428 | 172 | 88.47 | 3.5138 | 6.7499 | 666.3 | - | - | 2021-11-10 02:37 | 12 | 25 | RateD
3327 | 5-13:34:03 | 2:53 | -0.6072 | 1.7508 | 172.8 | 88.88 | 3.5037 | 6.7782 | 669.1 | - | - | 2021-11-10 02:38 | 12 | 25 | RateD
3328 | 5-13:34:47 | 2:54 | -0.6072 | 1.7583 | 173.6 | 89.26 | 3.4936 | 6.8042 | 671.7 | - | - | 2021-11-10 02:39 | 12 | 25 | RateD
3329 | 5-13:35:28 | 2:54 | -0.6072 | 1.7653 | 174.3 | 89.61 | 3.4835 | 6.8287 | 674.1 | - | - | 2021-11-10 02:39 | 12 | 25 | RateD
3330 | 5-13:36:09 | 2:55 | -0.6072 | 1.7722 | 174.9 | 89.97 | 3.4733 | 6.8528 | 676.5 | - | - | 2021-11-10 02:40 | 12 | 25 | RateD
3331 | 5-13:36:50 | 2:56 | -0.6072 | 1.779 | 175.6 | 90.31 | 3.4632 | 6.8763 | 678.8 | - | - | 2021-11-10 02:41 | 12 | 25 | RateD
3332 | 5-13:37:30 | 2:56 | -0.6072 | 1.7857 | 176.3 | 90.65 | 3.4532 | 6.8995 | 681.1 | - | - | 2021-11-10 02:41 | 12 | 25 | RateD
3333 | 5-13:38:08 | 2:57 | -0.6072 | 1.7922 | 176.9 | 90.98 | 3.4431 | 6.9219 | 683.3 | - | - | 2021-11-10 02:42 | 12 | 25 | RateD
3334 | 5-13:38:44 | 2:58 | -0.6073 | 1.7982 | 177.5 | 91.29 | 3.4328 | 6.9427 | 685.4 | - | - | 2021-11-10 02:43 | 12 | 25 | RateD
3335 | 5-13:39:19 | 2:58 | -0.6072 | 1.8042 | 178.1 | 91.59 | 3.4228 | 6.9633 | 687.4 | - | - | 2021-11-10 02:43 | 12 | 25 | RateD
3336 | 5-13:39:54 | 2:59 | -0.6072 | 1.81 | 178.7 | 91.89 | 3.4125 | 6.9831 | 689.3 | - | - | 2021-11-10 02:44 | 12 | 25 | RateD
3337 | 5-13:40:28 | 2:59 | -0.6072 | 1.8159 | 179.3 | 92.18 | 3.4023 | 7.0029 | 691.3 | - | - | 2021-11-10 02:44 | 12 | 25 | RateD
3338 | 5-13:41:01 | 3:00 | -0.6072 | 1.8214 | 179.8 | 92.46 | 3.3922 | 7.0217 | 693.2 | - | - | 2021-11-10 02:45 | 12 | 25 | RateD
3339 | 5-13:41:33 | 3:00 | -0.6072 | 1.8268 | 180.3 | 92.74 | 3.3822 | 7.0399 | 695 | - | - | 2021-11-10 02:46 | 12 | 25 | RateD
3340 | 5-13:42:04 | 3:01 | -0.6072 | 1.832 | 180.8 | 93 | 3.3719 | 7.0575 | 696.7 | - | - | 2021-11-10 02:46 | 12 | 25 | RateD
3341 | 5-13:42:33 | 3:02 | -0.6072 | 1.8369 | 181.3 | 93.25 | 3.3619 | 7.074 | 698.3 | - | - | 2021-11-10 02:47 | 12 | 25 | RateD
3342 | 5-13:43:01 | 3:02 | -0.6072 | 1.8417 | 181.8 | 93.49 | 3.3518 | 7.0901 | 699.9 | - | - | 2021-11-10 02:47 | 12 | 25 | RateD
3343 | 5-13:43:27 | 3:02 | -0.6072 | 1.8461 | 182.2 | 93.71 | 3.3417 | 7.1048 | 701.4 | - | - | 2021-11-10 02:47 | 12 | 25 | RateD
3344 | 5-13:43:53 | 3:03 | -0.6072 | 1.8504 | 182.7 | 93.94 | 3.3316 | 7.1193 | 702.8 | - | - | 2021-11-10 02:48 | 12 | 25 | RateD
3345 | 5-13:44:19 | 3:03 | -0.6072 | 1.8547 | 183.1 | 94.16 | 3.3214 | 7.1337 | 704.2 | - | - | 2021-11-10 02:48 | 12 | 25 | RateD
3346 | 5-13:44:45 | 3:04 | -0.6072 | 1.8591 | 183.5 | 94.38 | 3.3113 | 7.1483 | 705.7 | - | - | 2021-11-10 02:49 | 12 | 25 | RateD
3347 | 5-13:45:10 | 3:04 | -0.6072 | 1.8633 | 183.9 | 94.59 | 3.3011 | 7.1622 | 707 | - | - | 2021-11-10 02:49 | 12 | 25 | RateD
3348 | 5-13:45:32 | 3:04 | -0.6072 | 1.8671 | 184.3 | 94.79 | 3.291 | 7.1748 | 708.3 | - | - | 2021-11-10 02:50 | 12 | 25 | RateD
3349 | 5-13:45:54 | 3:05 | -0.6072 | 1.8709 | 184.7 | 94.97 | 3.2809 | 7.187 | 709.5 | - | - | 2021-11-10 02:50 | 12 | 25 | RateD
3350 | 5-13:46:16 | 3:05 | -0.6072 | 1.8745 | 185 | 95.16 | 3.2707 | 7.1988 | 710.6 | - | - | 2021-11-10 02:50 | 12 | 25 | RateD
3351 | 5-13:46:36 | 3:06 | -0.6072 | 1.8779 | 185.4 | 95.33 | 3.2606 | 7.21 | 711.7 | - | - | 2021-11-10 02:51 | 12 | 25 | RateD
3352 | 5-13:46:56 | 3:06 | -0.6072 | 1.8813 | 185.7 | 95.5 | 3.2504 | 7.221 | 712.8 | - | - | 2021-11-10 02:51 | 12 | 25 | RateD
3353 | 5-13:47:15 | 3:06 | -0.6072 | 1.8845 | 186 | 95.67 | 3.2403 | 7.2315 | 713.9 | - | - | 2021-11-10 02:51 | 12 | 25 | RateD
3354 | 5-13:47:33 | 3:07 | -0.6072 | 1.8876 | 186.3 | 95.82 | 3.2303 | 7.2414 | 714.8 | - | - | 2021-11-10 02:52 | 12 | 25 | RateD
3355 | 5-13:47:51 | 3:07 | -0.6072 | 1.8905 | 186.6 | 95.97 | 3.22 | 7.2509 | 715.8 | - | - | 2021-11-10 02:52 | 12 | 25 | RateD
3356 | 5-13:48:08 | 3:07 | -0.6072 | 1.8934 | 186.9 | 96.12 | 3.2099 | 7.26 | 716.7 | - | - | 2021-11-10 02:52 | 12 | 25 | RateD
3357 | 5-13:48:24 | 3:07 | -0.6072 | 1.8961 | 187.2 | 96.26 | 3.1999 | 7.2689 | 717.6 | - | - | 2021-11-10 02:52 | 12 | 25 | RateD
3358 | 5-13:48:40 | 3:08 | -0.6072 | 1.8987 | 187.4 | 96.39 | 3.1898 | 7.2772 | 718.4 | - | - | 2021-11-10 02:53 | 12 | 25 | RateD
3359 | 5-13:48:55 | 3:08 | -0.6072 | 1.9014 | 187.7 | 96.52 | 3.1796 | 7.2856 | 719.2 | - | - | 2021-11-10 02:53 | 12 | 25 | RateD
3360 | 5-13:49:10 | 3:08 | -0.6072 | 1.9039 | 187.9 | 96.65 | 3.1695 | 7.2935 | 720 | - | - | 2021-11-10 02:53 | 12 | 25 | RateD
3361 | 5-13:49:25 | 3:08 | -0.6072 | 1.9063 | 188.2 | 96.77 | 3.1593 | 7.3013 | 720.8 | - | - | 2021-11-10 02:53 | 12 | 25 | RateD
3362 | 5-13:49:39 | 3:09 | -0.6072 | 1.9088 | 188.4 | 96.9 | 3.149 | 7.3092 | 721.5 | - | - | 2021-11-10 02:54 | 12 | 25 | RateD
3363 | 5-13:49:54 | 3:09 | -0.6072 | 1.9113 | 188.7 | 97.02 | 3.139 | 7.3169 | 722.3 | - | - | 2021-11-10 02:54 | 12 | 25 | RateD
3364 | 5-13:50:08 | 3:09 | -0.6072 | 1.9136 | 188.9 | 97.14 | 3.1287 | 7.3242 | 723 | - | - | 2021-11-10 02:54 | 12 | 25 | RateD
3365 | 5-13:50:21 | 3:09 | -0.6072 | 1.9159 | 189.1 | 97.26 | 3.1183 | 7.3313 | 723.7 | - | - | 2021-11-10 02:54 | 12 | 25 | RateD
3366 | 5-13:50:35 | 3:10 | -0.6072 | 1.9182 | 189.4 | 97.37 | 3.1079 | 7.3384 | 724.4 | - | - | 2021-11-10 02:55 | 12 | 25 | RateD
3367 | 5-13:50:47 | 3:10 | -0.6073 | 1.9203 | 189.6 | 97.48 | 3.0976 | 7.345 | 725.1 | - | - | 2021-11-10 02:55 | 12 | 25 | RateD
3368 | 5-13:51:00 | 3:10 | -0.6072 | 1.9224 | 189.8 | 97.59 | 3.0875 | 7.3514 | 725.7 | - | - | 2021-11-10 02:55 | 12 | 25 | RateD
3369 | 5-13:51:12 | 3:10 | -0.6072 | 1.9244 | 190 | 97.69 | 3.0773 | 7.3578 | 726.3 | - | - | 2021-11-10 02:55 | 12 | 25 | RateD
3370 | 5-13:51:24 | 3:10 | -0.6072 | 1.9265 | 190.2 | 97.8 | 3.0669 | 7.3641 | 727 | - | - | 2021-11-10 02:55 | 12 | 25 | RateD
3371 | 5-13:51:36 | 3:11 | -0.6072 | 1.9284 | 190.4 | 97.9 | 3.0566 | 7.37 | 727.5 | - | - | 2021-11-10 02:56 | 12 | 25 | RateD
3372 | 5-13:51:47 | 3:11 | -0.6072 | 1.9304 | 190.6 | 98 | 3.0463 | 7.3761 | 728.1 | - | - | 2021-11-10 02:56 | 12 | 25 | RateD
3373 | 5-13:51:59 | 3:11 | -0.6072 | 1.9323 | 190.8 | 98.1 | 3.036 | 7.382 | 728.7 | - | - | 2021-11-10 02:56 | 12 | 25 | RateD
3374 | 5-13:52:10 | 3:11 | -0.6072 | 1.9342 | 190.9 | 98.19 | 3.0258 | 7.3877 | 729.3 | - | - | 2021-11-10 02:56 | 12 | 25 | RateD
3375 | 5-13:52:21 | 3:11 | -0.6072 | 1.936 | 191.1 | 98.28 | 3.0156 | 7.3932 | 729.8 | - | - | 2021-11-10 02:56 | 12 | 25 | RateD
3376 | 5-13:52:31 | 3:11 | -0.6072 | 1.9378 | 191.3 | 98.37 | 3.0053 | 7.3984 | 730.3 | - | - | 2021-11-10 02:56 | 12 | 25 | RateD
3377 | 5-13:52:42 | 3:12 | -0.6074 | 1.9396 | 191.5 | 98.46 | 2.9949 | 7.4039 | 730.9 | - | - | 2021-11-10 02:57 | 12 | 25 | RateD
3378 | 5-13:52:53 | 3:12 | -0.6072 | 1.9414 | 191.6 | 98.55 | 2.9844 | 7.4092 | 731.4 | - | - | 2021-11-10 02:57 | 12 | 25 | RateD
3379 | 5-13:53:03 | 3:12 | -0.6072 | 1.9431 | 191.8 | 98.64 | 2.9739 | 7.4144 | 731.9 | - | - | 2021-11-10 02:57 | 12 | 25 | RateD
3380 | 5-13:53:13 | 3:12 | -0.6072 | 1.9449 | 192 | 98.73 | 2.9635 | 7.4196 | 732.4 | - | - | 2021-11-10 02:57 | 12 | 25 | RateD
3381 | 5-13:53:23 | 3:12 | -0.6072 | 1.9465 | 192.2 | 98.82 | 2.9534 | 7.4245 | 732.9 | - | - | 2021-11-10 02:57 | 12 | 25 | RateD
3382 | 5-13:53:33 | 3:12 | -0.6072 | 1.9482 | 192.3 | 98.9 | 2.9432 | 7.4292 | 733.4 | - | - | 2021-11-10 02:58 | 12 | 25 | RateD
3383 | 5-13:53:42 | 3:13 | -0.6072 | 1.9498 | 192.5 | 98.98 | 2.9328 | 7.4341 | 733.9 | - | - | 2021-11-10 02:58 | 12 | 25 | RateD
3384 | 5-13:53:52 | 3:13 | -0.6072 | 1.9514 | 192.6 | 99.06 | 2.9226 | 7.4386 | 734.3 | - | - | 2021-11-10 02:58 | 12 | 25 | RateD
3385 | 5-13:54:01 | 3:13 | -0.6072 | 1.9529 | 192.8 | 99.14 | 2.9123 | 7.4432 | 734.8 | - | - | 2021-11-10 02:58 | 12 | 25 | RateD
3386 | 5-13:54:11 | 3:13 | -0.6072 | 1.9545 | 192.9 | 99.22 | 2.9018 | 7.4479 | 735.2 | - | - | 2021-11-10 02:58 | 12 | 25 | RateD
3387 | 5-13:54:20 | 3:13 | -0.6072 | 1.9561 | 193.1 | 99.3 | 2.8917 | 7.4524 | 735.7 | - | - | 2021-11-10 02:58 | 12 | 25 | RateD
3388 | 5-13:54:29 | 3:13 | -0.6072 | 1.9576 | 193.3 | 99.38 | 2.8816 | 7.4568 | 736.1 | - | - | 2021-11-10 02:58 | 12 | 25 | RateD
3389 | 5-13:54:38 | 3:14 | -0.6072 | 1.9592 | 193.4 | 99.46 | 2.8716 | 7.4612 | 736.5 | - | - | 2021-11-10 02:59 | 12 | 25 | RateD
3390 | 5-13:54:47 | 3:14 | -0.6072 | 1.9607 | 193.6 | 99.54 | 2.8612 | 7.4657 | 737 | - | - | 2021-11-10 02:59 | 12 | 25 | RateD
3391 | 5-13:54:56 | 3:14 | -0.6073 | 1.9622 | 193.7 | 99.61 | 2.8509 | 7.4701 | 737.4 | - | - | 2021-11-10 02:59 | 12 | 25 | RateD
3392 | 5-13:55:05 | 3:14 | -0.6072 | 1.9638 | 193.9 | 99.69 | 2.8404 | 7.4744 | 737.9 | - | - | 2021-11-10 02:59 | 12 | 25 | RateD
3393 | 5-13:55:14 | 3:14 | -0.6072 | 1.9653 | 194 | 99.77 | 2.83 | 7.4788 | 738.3 | - | - | 2021-11-10 02:59 | 12 | 25 | RateD
3394 | 5-13:55:24 | 3:14 | -0.6072 | 1.9669 | 194.2 | 99.85 | 2.8199 | 7.4832 | 738.7 | - | - | 2021-11-10 02:59 | 12 | 25 | RateD
3395 | 5-13:55:33 | 3:14 | -0.6072 | 1.9684 | 194.3 | 99.93 | 2.8094 | 7.4875 | 739.1 | - | - | 2021-11-10 03:00 | 12 | 25 | RateD
3396 | 5-13:55:41 | 3:15 | -0.6073 | 1.9699 | 194.5 | 100 | 2.7999 | 7.4916 | 739.5 | - | - | 2021-11-10 03:00 | 12 | 25 | RateD
3397 | 5-13:55:41 | 0:00 | 0.6072 | 0 | 0 | 0 | 2.9737 | 0 | 0 | - | - | 2021-11-10 03:00 | 13 | 26 | RateC
3398 | 5-13:55:43 | 0:00 | 0.6072 | 0.0003 | 0 | 0.02 | 3.0892 | 0.001 | 0.1 | - | - | 2021-11-10 03:00 | 13 | 26 | RateC
3399 | 5-13:55:44 | 0:00 | 0.6072 | 0.0004 | 0 | 0.02 | 3.1278 | 0.0013 | 0.1 | - | - | 2021-11-10 03:00 | 13 | 26 | RateC
3400 | 5-13:55:44 | 0:00 | 0.6073 | 0.0005 | 0.1 | 0.03 | 3.161 | 0.0016 | 0.2 | - | - | 2021-11-10 03:00 | 13 | 26 | RateC
3401 | 5-13:55:45 | 0:00 | 0.6072 | 0.0006 | 0.1 | 0.03 | 3.1926 | 0.0019 | 0.2 | - | - | 2021-11-10 03:00 | 13 | 26 | RateC
3402 | 5-13:55:47 | 0:00 | 0.6072 | 0.0009 | 0.1 | 0.05 | 3.2592 | 0.0029 | 0.3 | - | - | 2021-11-10 03:00 | 13 | 26 | RateC
3403 | 5-13:55:49 | 0:00 | 0.6072 | 0.0012 | 0.1 | 0.06 | 3.3164 | 0.0039 | 0.4 | - | - | 2021-11-10 03:00 | 13 | 26 | RateC
3404 | 5-13:55:50 | 0:00 | 0.6072 | 0.0015 | 0.2 | 0.08 | 3.3671 | 0.005 | 0.5 | - | - | 2021-11-10 03:00 | 13 | 26 | RateC
3405 | 5-13:55:52 | 0:00 | 0.6072 | 0.0019 | 0.2 | 0.09 | 3.4136 | 0.0061 | 0.6 | - | - | 2021-11-10 03:00 | 13 | 26 | RateC
3406 | 5-13:55:54 | 0:00 | 0.6072 | 0.0022 | 0.2 | 0.11 | 3.4563 | 0.0072 | 0.7 | - | - | 2021-11-10 03:00 | 13 | 26 | RateC
3407 | 5-13:55:55 | 0:00 | 0.6072 | 0.0024 | 0.2 | 0.12 | 3.479 | 0.0079 | 0.8 | - | - | 2021-11-10 03:00 | 13 | 26 | RateC
3408 | 5-13:55:56 | 0:00 | 0.6072 | 0.0025 | 0.2 | 0.13 | 3.4897 | 0.0082 | 0.8 | - | - | 2021-11-10 03:00 | 13 | 26 | RateC
3409 | 5-13:55:57 | 0:00 | 0.6072 | 0.0026 | 0.3 | 0.13 | 3.5006 | 0.0086 | 0.8 | - | - | 2021-11-10 03:00 | 13 | 26 | RateC
3410 | 5-13:55:57 | 0:00 | 0.6072 | 0.0027 | 0.3 | 0.14 | 3.5107 | 0.009 | 0.9 | - | - | 2021-11-10 03:00 | 13 | 26 | RateC
3411 | 5-13:55:58 | 0:00 | 0.6072 | 0.0029 | 0.3 | 0.15 | 3.5277 | 0.0097 | 1 | - | - | 2021-11-10 03:00 | 13 | 26 | RateC
3412 | 5-13:56:00 | 0:00 | 0.6072 | 0.0031 | 0.3 | 0.16 | 3.5435 | 0.0104 | 1 | - | - | 2021-11-10 03:00 | 13 | 26 | RateC
3413 | 5-13:56:01 | 0:00 | 0.6072 | 0.0033 | 0.3 | 0.17 | 3.5555 | 0.0112 | 1.1 | - | - | 2021-11-10 03:00 | 13 | 26 | RateC
3414 | 5-13:56:03 | 0:00 | 0.6072 | 0.0036 | 0.4 | 0.18 | 3.5685 | 0.0123 | 1.2 | - | - | 2021-11-10 03:00 | 13 | 26 | RateC
3415 | 5-13:56:05 | 0:00 | 0.6072 | 0.004 | 0.4 | 0.2 | 3.5798 | 0.0137 | 1.4 | - | - | 2021-11-10 03:00 | 13 | 26 | RateC
3416 | 5-13:56:09 | 0:00 | 0.6072 | 0.0047 | 0.5 | 0.24 | 3.5906 | 0.016 | 1.6 | - | - | 2021-11-10 03:00 | 13 | 26 | RateC
3417 | 5-13:56:15 | 0:01 | 0.6072 | 0.0056 | 0.6 | 0.28 | 3.6007 | 0.0194 | 1.9 | - | - | 2021-11-10 03:00 | 13 | 26 | RateC
3418 | 5-13:56:25 | 0:01 | 0.6072 | 0.0074 | 0.7 | 0.37 | 3.6113 | 0.0257 | 2.5 | - | - | 2021-11-10 03:00 | 13 | 26 | RateC
3419 | 5-13:56:40 | 0:01 | 0.6072 | 0.01 | 1 | 0.5 | 3.6215 | 0.0351 | 3.5 | - | - | 2021-11-10 03:01 | 13 | 26 | RateC
3420 | 5-13:57:04 | 0:01 | 0.6072 | 0.014 | 1.4 | 0.71 | 3.6317 | 0.0496 | 4.9 | - | - | 2021-11-10 03:01 | 13 | 26 | RateC
3421 | 5-13:57:41 | 0:02 | 0.6072 | 0.0202 | 2 | 1.02 | 3.6418 | 0.0724 | 7.1 | - | - | 2021-11-10 03:02 | 13 | 26 | RateC
3422 | 5-13:58:43 | 0:03 | 0.6072 | 0.0306 | 3 | 1.55 | 3.6519 | 0.1103 | 10.9 | - | - | 2021-11-10 03:03 | 13 | 26 | RateC
3423 | 5-14:00:26 | 0:05 | 0.6072 | 0.0481 | 4.7 | 2.43 | 3.662 | 0.1742 | 17.2 | - | - | 2021-11-10 03:04 | 13 | 26 | RateC
3424 | 5-14:03:19 | 0:08 | 0.6072 | 0.0773 | 7.6 | 3.91 | 3.672 | 0.2813 | 27.8 | - | - | 2021-11-10 03:07 | 13 | 26 | RateC
3425 | 5-14:06:20 | 0:11 | 0.6072 | 0.1077 | 10.6 | 5.45 | 3.6795 | 0.3931 | 38.8 | - | - | 2021-11-10 03:10 | 13 | 26 | RateC
3426 | 5-14:09:20 | 0:14 | 0.6072 | 0.1381 | 13.6 | 6.99 | 3.6866 | 0.5052 | 49.9 | - | - | 2021-11-10 03:13 | 13 | 26 | RateC
3427 | 5-14:12:20 | 0:17 | 0.6072 | 0.1685 | 16.6 | 8.53 | 3.6917 | 0.6173 | 60.9 | - | - | 2021-11-10 03:16 | 13 | 26 | RateC
3428 | 5-14:15:21 | 0:20 | 0.6072 | 0.1989 | 19.6 | 10.07 | 3.695 | 0.7295 | 72 | - | - | 2021-11-10 03:19 | 13 | 26 | RateC
3429 | 5-14:18:20 | 0:23 | 0.6072 | 0.2293 | 22.6 | 11.61 | 3.6979 | 0.8417 | 83.1 | - | - | 2021-11-10 03:22 | 13 | 26 | RateC
3430 | 5-14:21:21 | 0:26 | 0.6072 | 0.2597 | 25.6 | 13.15 | 3.7009 | 0.9543 | 94.2 | - | - | 2021-11-10 03:25 | 13 | 26 | RateC
3431 | 5-14:24:21 | 0:29 | 0.6072 | 0.2902 | 28.6 | 14.69 | 3.705 | 1.0671 | 105.3 | - | - | 2021-11-10 03:28 | 13 | 26 | RateC
3432 | 5-14:27:22 | 0:32 | 0.6073 | 0.3206 | 31.6 | 16.23 | 3.7097 | 1.1798 | 116.5 | - | - | 2021-11-10 03:31 | 13 | 26 | RateC
3433 | 5-14:30:22 | 0:35 | 0.6072 | 0.3509 | 34.6 | 17.76 | 3.7154 | 1.2925 | 127.6 | - | - | 2021-11-10 03:34 | 13 | 26 | RateC
3434 | 5-14:33:22 | 0:38 | 0.6072 | 0.3813 | 37.6 | 19.3 | 3.7221 | 1.4053 | 138.7 | - | - | 2021-11-10 03:37 | 13 | 26 | RateC
3435 | 5-14:36:22 | 0:41 | 0.6072 | 0.4116 | 40.6 | 20.84 | 3.7297 | 1.5184 | 149.9 | - | - | 2021-11-10 03:40 | 13 | 26 | RateC
3436 | 5-14:39:22 | 0:44 | 0.6072 | 0.442 | 43.6 | 22.38 | 3.7381 | 1.6319 | 161.1 | - | - | 2021-11-10 03:43 | 13 | 26 | RateC
3437 | 5-14:42:22 | 0:47 | 0.6072 | 0.4724 | 46.6 | 23.92 | 3.7467 | 1.7458 | 172.3 | - | - | 2021-11-10 03:46 | 13 | 26 | RateC
3438 | 5-14:45:22 | 0:50 | 0.6072 | 0.5028 | 49.6 | 25.46 | 3.756 | 1.8598 | 183.6 | - | - | 2021-11-10 03:49 | 13 | 26 | RateC
3439 | 5-14:48:23 | 0:53 | 0.6072 | 0.5332 | 52.6 | 26.99 | 3.7653 | 1.9741 | 194.9 | - | - | 2021-11-10 03:52 | 13 | 26 | RateC
3440 | 5-14:51:23 | 0:56 | 0.6072 | 0.5637 | 55.6 | 28.53 | 3.7746 | 2.0889 | 206.2 | - | - | 2021-11-10 03:55 | 13 | 26 | RateC
3441 | 5-14:54:23 | 0:59 | 0.6072 | 0.594 | 58.6 | 30.07 | 3.7839 | 2.2037 | 217.5 | - | - | 2021-11-10 03:58 | 13 | 26 | RateC
3442 | 5-14:57:23 | 1:02 | 0.6072 | 0.6244 | 61.6 | 31.61 | 3.7932 | 2.3188 | 228.9 | - | - | 2021-11-10 04:01 | 13 | 26 | RateC
3443 | 5-15:00:23 | 1:05 | 0.6072 | 0.6548 | 64.6 | 33.15 | 3.8025 | 2.434 | 240.3 | - | - | 2021-11-10 04:04 | 13 | 26 | RateC
3444 | 5-15:03:23 | 1:08 | 0.6072 | 0.6851 | 67.6 | 34.68 | 3.8118 | 2.5496 | 251.7 | - | - | 2021-11-10 04:07 | 13 | 26 | RateC
3445 | 5-15:06:23 | 1:11 | 0.6072 | 0.7155 | 70.6 | 36.22 | 3.8213 | 2.6657 | 263.1 | - | - | 2021-11-10 04:10 | 13 | 26 | RateC
3446 | 5-15:09:24 | 1:14 | 0.6072 | 0.746 | 73.6 | 37.76 | 3.8312 | 2.7821 | 274.6 | - | - | 2021-11-10 04:13 | 13 | 26 | RateC
3447 | 5-15:12:15 | 1:17 | 0.6072 | 0.7749 | 76.5 | 39.23 | 3.8413 | 2.893 | 285.6 | - | - | 2021-11-10 04:16 | 13 | 26 | RateC
3448 | 5-15:14:56 | 1:19 | 0.6072 | 0.8021 | 79.2 | 40.6 | 3.8514 | 2.9977 | 295.9 | - | - | 2021-11-10 04:19 | 13 | 26 | RateC
3449 | 5-15:17:27 | 1:22 | 0.6072 | 0.8274 | 81.7 | 41.89 | 3.8615 | 3.0953 | 305.6 | - | - | 2021-11-10 04:21 | 13 | 26 | RateC
3450 | 5-15:19:46 | 1:24 | 0.6072 | 0.8509 | 84 | 43.08 | 3.8715 | 3.1862 | 314.5 | - | - | 2021-11-10 04:24 | 13 | 26 | RateC
3451 | 5-15:21:55 | 1:26 | 0.6072 | 0.8726 | 86.1 | 44.18 | 3.8816 | 3.2704 | 322.8 | - | - | 2021-11-10 04:26 | 13 | 26 | RateC
3452 | 5-15:23:57 | 1:28 | 0.6072 | 0.8932 | 88.2 | 45.22 | 3.8918 | 3.3504 | 330.7 | - | - | 2021-11-10 04:28 | 13 | 26 | RateC
3453 | 5-15:25:51 | 1:30 | 0.6072 | 0.9125 | 90.1 | 46.19 | 3.9019 | 3.4255 | 338.2 | - | - | 2021-11-10 04:30 | 13 | 26 | RateC
3454 | 5-15:27:40 | 1:32 | 0.6072 | 0.9308 | 91.9 | 47.12 | 3.912 | 3.4971 | 345.2 | - | - | 2021-11-10 04:32 | 13 | 26 | RateC
3455 | 5-15:29:25 | 1:34 | 0.6072 | 0.9486 | 93.6 | 48.02 | 3.9221 | 3.5666 | 352.1 | - | - | 2021-11-10 04:33 | 13 | 26 | RateC
3456 | 5-15:31:11 | 1:36 | 0.6072 | 0.9665 | 95.4 | 48.93 | 3.9321 | 3.637 | 359 | - | - | 2021-11-10 04:35 | 13 | 26 | RateC
3457 | 5-15:32:56 | 1:37 | 0.6072 | 0.9842 | 97.2 | 49.82 | 3.9422 | 3.7067 | 365.9 | - | - | 2021-11-10 04:37 | 13 | 26 | RateC
3458 | 5-15:34:48 | 1:39 | 0.6072 | 1.0031 | 99 | 50.78 | 3.9523 | 3.7815 | 373.3 | - | - | 2021-11-10 04:39 | 13 | 26 | RateC
3459 | 5-15:36:49 | 1:41 | 0.6072 | 1.0235 | 101 | 51.81 | 3.9625 | 3.862 | 381.2 | - | - | 2021-11-10 04:41 | 13 | 26 | RateC
3460 | 5-15:38:58 | 1:43 | 0.6072 | 1.0452 | 103.2 | 52.91 | 3.9726 | 3.9482 | 389.8 | - | - | 2021-11-10 04:43 | 13 | 26 | RateC
3461 | 5-15:41:15 | 1:46 | 0.6072 | 1.0683 | 105.5 | 54.08 | 3.9827 | 4.0402 | 398.8 | - | - | 2021-11-10 04:45 | 13 | 26 | RateC
3462 | 5-15:43:40 | 1:48 | 0.6072 | 1.0928 | 107.9 | 55.32 | 3.9929 | 4.1377 | 408.5 | - | - | 2021-11-10 04:48 | 13 | 26 | RateC
3463 | 5-15:46:17 | 1:51 | 0.6072 | 1.1193 | 110.5 | 56.66 | 4.003 | 4.2437 | 418.9 | - | - | 2021-11-10 04:50 | 13 | 26 | RateC
3464 | 5-15:49:04 | 1:53 | 0.6072 | 1.1475 | 113.3 | 58.09 | 4.0131 | 4.3566 | 430.1 | - | - | 2021-11-10 04:53 | 13 | 26 | RateC
3465 | 5-15:52:05 | 1:56 | 0.6072 | 1.1779 | 116.3 | 59.63 | 4.0228 | 4.4789 | 442.1 | - | - | 2021-11-10 04:56 | 13 | 26 | RateC
3466 | 5-15:55:05 | 1:59 | 0.6073 | 1.2083 | 119.3 | 61.17 | 4.0317 | 4.6015 | 454.2 | - | - | 2021-11-10 04:59 | 13 | 26 | RateC
3467 | 5-15:58:05 | 2:02 | 0.6072 | 1.2387 | 122.3 | 62.71 | 4.0399 | 4.7241 | 466.3 | - | - | 2021-11-10 05:02 | 13 | 26 | RateC
3468 | 5-16:01:05 | 2:05 | 0.6072 | 1.2691 | 125.3 | 64.24 | 4.0473 | 4.8468 | 478.5 | - | - | 2021-11-10 05:05 | 13 | 26 | RateC
3469 | 5-16:04:05 | 2:08 | 0.6072 | 1.2994 | 128.3 | 65.78 | 4.0551 | 4.9698 | 490.6 | - | - | 2021-11-10 05:08 | 13 | 26 | RateC
3470 | 5-16:07:05 | 2:11 | 0.6072 | 1.3298 | 131.3 | 67.32 | 4.0639 | 5.0933 | 502.8 | - | - | 2021-11-10 05:11 | 13 | 26 | RateC
3471 | 5-16:10:00 | 2:14 | 0.6072 | 1.3594 | 134.2 | 68.82 | 4.074 | 5.2134 | 514.7 | - | - | 2021-11-10 05:14 | 13 | 26 | RateC
3472 | 5-16:12:18 | 2:17 | 0.6072 | 1.3825 | 136.5 | 69.99 | 4.084 | 5.3078 | 524 | - | - | 2021-11-10 05:16 | 13 | 26 | RateC
3473 | 5-16:14:12 | 2:19 | 0.6072 | 1.4018 | 138.4 | 70.97 | 4.0941 | 5.3868 | 531.8 | - | - | 2021-11-10 05:18 | 13 | 26 | RateC
3474 | 5-16:15:53 | 2:20 | 0.6072 | 1.4189 | 140.1 | 71.83 | 4.1042 | 5.4566 | 538.7 | - | - | 2021-11-10 05:20 | 13 | 26 | RateC
3475 | 5-16:17:22 | 2:22 | 0.6072 | 1.4339 | 141.6 | 72.59 | 4.1143 | 5.5186 | 544.8 | - | - | 2021-11-10 05:21 | 13 | 26 | RateC
3476 | 5-16:18:44 | 2:23 | 0.6072 | 1.4477 | 142.9 | 73.29 | 4.1245 | 5.5752 | 550.4 | - | - | 2021-11-10 05:23 | 13 | 26 | RateC
3477 | 5-16:20:02 | 2:24 | 0.6072 | 1.4609 | 144.2 | 73.95 | 4.1346 | 5.6296 | 555.7 | - | - | 2021-11-10 05:24 | 13 | 26 | RateC
3478 | 5-16:21:17 | 2:26 | 0.6072 | 1.4735 | 145.5 | 74.59 | 4.1447 | 5.682 | 560.9 | - | - | 2021-11-10 05:25 | 13 | 26 | RateC
3479 | 5-16:22:32 | 2:27 | 0.6072 | 1.4862 | 146.7 | 75.24 | 4.1547 | 5.7346 | 566.1 | - | - | 2021-11-10 05:27 | 13 | 26 | RateC
3480 | 5-16:23:52 | 2:28 | 0.6072 | 1.4997 | 148 | 75.92 | 4.1648 | 5.7905 | 571.6 | - | - | 2021-11-10 05:28 | 13 | 26 | RateC
3481 | 5-16:25:15 | 2:30 | 0.6072 | 1.5137 | 149.4 | 76.63 | 4.1749 | 5.8492 | 577.4 | - | - | 2021-11-10 05:29 | 13 | 26 | RateC
3482 | 5-16:26:44 | 2:31 | 0.6072 | 1.5287 | 150.9 | 77.39 | 4.185 | 5.9117 | 583.6 | - | - | 2021-11-10 05:31 | 13 | 26 | RateC
3483 | 5-16:28:24 | 2:33 | 0.6072 | 1.5455 | 152.6 | 78.24 | 4.195 | 5.9821 | 590.5 | - | - | 2021-11-10 05:32 | 13 | 26 | RateC
3484 | 5-16:30:24 | 2:35 | 0.6072 | 1.5657 | 154.6 | 79.26 | 4.2051 | 6.0673 | 598.9 | - | - | 2021-11-10 05:34 | 13 | 26 | RateC
3485 | 5-16:33:13 | 2:38 | 0.6072 | 1.5942 | 157.4 | 80.71 | 4.2152 | 6.1872 | 610.8 | - | - | 2021-11-10 05:37 | 13 | 26 | RateC
3486 | 5-16:36:13 | 2:41 | 0.6072 | 1.6247 | 160.4 | 82.25 | 4.2222 | 6.3155 | 623.4 | - | - | 2021-11-10 05:40 | 13 | 26 | RateC
3487 | 5-16:39:13 | 2:44 | 0.6073 | 1.655 | 163.4 | 83.78 | 4.2273 | 6.4438 | 636.1 | - | - | 2021-11-10 05:43 | 13 | 26 | RateC
3488 | 5-16:42:13 | 2:47 | 0.6072 | 1.6854 | 166.4 | 85.32 | 4.2318 | 6.5723 | 648.8 | - | - | 2021-11-10 05:46 | 13 | 26 | RateC
3489 | 5-16:45:14 | 2:50 | 0.6072 | 1.7158 | 169.4 | 86.86 | 4.2352 | 6.7011 | 661.5 | - | - | 2021-11-10 05:49 | 13 | 26 | RateC
3490 | 5-16:48:14 | 2:53 | 0.6072 | 1.7462 | 172.4 | 88.4 | 4.2397 | 6.8299 | 674.2 | - | - | 2021-11-10 05:52 | 13 | 26 | RateC
3491 | 5-16:51:14 | 2:56 | 0.6072 | 1.7766 | 175.4 | 89.94 | 4.2456 | 6.9588 | 687 | - | - | 2021-11-10 05:55 | 13 | 26 | RateC
3492 | 5-16:54:14 | 2:59 | 0.6072 | 1.8069 | 178.4 | 91.47 | 4.2538 | 7.0878 | 699.7 | - | - | 2021-11-10 05:58 | 13 | 26 | RateC
3493 | 5-16:57:07 | 3:01 | 0.6072 | 1.8362 | 181.3 | 92.95 | 4.2639 | 7.2123 | 712 | - | - | 2021-11-10 06:01 | 13 | 26 | RateC
3494 | 5-16:59:24 | 3:04 | 0.6072 | 1.8593 | 183.5 | 94.13 | 4.2741 | 7.3111 | 721.7 | - | - | 2021-11-10 06:03 | 13 | 26 | RateC
3495 | 5-17:01:18 | 3:06 | 0.6073 | 1.8784 | 185.4 | 95.09 | 4.2842 | 7.3929 | 729.8 | - | - | 2021-11-10 06:05 | 13 | 26 | RateC
3496 | 5-17:02:53 | 3:07 | 0.6072 | 1.8944 | 187 | 95.9 | 4.2942 | 7.4615 | 736.6 | - | - | 2021-11-10 06:07 | 13 | 26 | RateC
3497 | 5-17:04:09 | 3:08 | 0.6072 | 1.9073 | 188.3 | 96.55 | 4.3043 | 7.5168 | 742 | - | - | 2021-11-10 06:08 | 13 | 26 | RateC
3498 | 5-17:05:17 | 3:10 | 0.6072 | 1.9188 | 189.4 | 97.14 | 4.3144 | 7.5665 | 746.9 | - | - | 2021-11-10 06:09 | 13 | 26 | RateC
3499 | 5-17:06:15 | 3:11 | 0.6072 | 1.9286 | 190.4 | 97.63 | 4.3245 | 7.6084 | 751.1 | - | - | 2021-11-10 06:10 | 13 | 26 | RateC
3500 | 5-17:07:06 | 3:11 | 0.6072 | 1.9372 | 191.2 | 98.07 | 4.3345 | 7.6459 | 754.8 | - | - | 2021-11-10 06:11 | 13 | 26 | RateC
3501 | 5-17:07:52 | 3:12 | 0.6072 | 1.9449 | 192 | 98.46 | 4.3446 | 7.6792 | 758.1 | - | - | 2021-11-10 06:12 | 13 | 26 | RateC
3502 | 5-17:08:32 | 3:13 | 0.6072 | 1.9518 | 192.7 | 98.81 | 4.3547 | 7.7093 | 761 | - | - | 2021-11-10 06:13 | 13 | 26 | RateC
3503 | 5-17:09:08 | 3:13 | 0.6072 | 1.9578 | 193.3 | 99.11 | 4.3648 | 7.7355 | 763.6 | - | - | 2021-11-10 06:13 | 13 | 26 | RateC
3504 | 5-17:09:41 | 3:14 | 0.6072 | 1.9634 | 193.8 | 99.39 | 4.3748 | 7.7599 | 766 | - | - | 2021-11-10 06:14 | 13 | 26 | RateC
3505 | 5-17:10:11 | 3:14 | 0.6072 | 1.9685 | 194.3 | 99.65 | 4.3849 | 7.7822 | 768.2 | - | - | 2021-11-10 06:14 | 13 | 26 | RateC
3506 | 5-17:10:39 | 3:15 | 0.6072 | 1.9731 | 194.8 | 99.89 | 4.395 | 7.8026 | 770.2 | - | - | 2021-11-10 06:15 | 13 | 26 | RateC
3507 | 5-17:10:52 | 3:15 | 0.6072 | 1.9754 | 195 | 100 | 4.4 | 7.8125 | 771.2 | - | - | 2021-11-10 06:15 | 13 | 26 | RateC
3508 | 5-17:10:52 | 0:00 | -0.6072 | 0 | 0 | 0 | 4.3125 | 0 | 0 | - | - | 2021-11-10 06:15 | 13 | 27 | RateD
3509 | 5-17:10:53 | 0:00 | -0.6072 | 0.0002 | 0 | 0.01 | 4.2891 | 0.0009 | 0.1 | - | - | 2021-11-10 06:15 | 13 | 27 | RateD
3510 | 5-17:10:54 | 0:00 | -0.6072 | 0.0003 | 0 | 0.02 | 4.278 | 0.0013 | 0.1 | - | - | 2021-11-10 06:15 | 13 | 27 | RateD
3511 | 5-17:10:55 | 0:00 | -0.6072 | 0.0005 | 0.1 | 0.03 | 4.2653 | 0.0022 | 0.2 | - | - | 2021-11-10 06:15 | 13 | 27 | RateD
3512 | 5-17:10:57 | 0:00 | -0.6072 | 0.0008 | 0.1 | 0.04 | 4.2542 | 0.0036 | 0.4 | - | - | 2021-11-10 06:15 | 13 | 27 | RateD
3513 | 5-17:11:00 | 0:00 | -0.6072 | 0.0014 | 0.1 | 0.07 | 4.2436 | 0.0059 | 0.6 | - | - | 2021-11-10 06:15 | 13 | 27 | RateD
3514 | 5-17:11:05 | 0:00 | -0.6072 | 0.0022 | 0.2 | 0.11 | 4.2332 | 0.0093 | 0.9 | - | - | 2021-11-10 06:15 | 13 | 27 | RateD
3515 | 5-17:11:12 | 0:00 | -0.6072 | 0.0034 | 0.3 | 0.17 | 4.2229 | 0.0145 | 1.4 | - | - | 2021-11-10 06:15 | 13 | 27 | RateD
3516 | 5-17:11:23 | 0:01 | -0.6072 | 0.0052 | 0.5 | 0.26 | 4.2125 | 0.0219 | 2.2 | - | - | 2021-11-10 06:15 | 13 | 27 | RateD
3517 | 5-17:11:38 | 0:01 | -0.6072 | 0.0077 | 0.8 | 0.39 | 4.2023 | 0.0324 | 3.2 | - | - | 2021-11-10 06:16 | 13 | 27 | RateD
3518 | 5-17:11:59 | 0:01 | -0.6072 | 0.0113 | 1.1 | 0.57 | 4.1922 | 0.0475 | 4.7 | - | - | 2021-11-10 06:16 | 13 | 27 | RateD
3519 | 5-17:12:31 | 0:02 | -0.6072 | 0.0167 | 1.6 | 0.85 | 4.1822 | 0.0702 | 6.9 | - | - | 2021-11-10 06:16 | 13 | 27 | RateD
3520 | 5-17:13:20 | 0:02 | -0.6072 | 0.0249 | 2.5 | 1.27 | 4.1721 | 0.1045 | 10.3 | - | - | 2021-11-10 06:17 | 13 | 27 | RateD
3521 | 5-17:14:36 | 0:04 | -0.6072 | 0.0377 | 3.7 | 1.92 | 4.162 | 0.1579 | 15.6 | - | - | 2021-11-10 06:19 | 13 | 27 | RateD
3522 | 5-17:16:36 | 0:06 | -0.6072 | 0.058 | 5.7 | 2.95 | 4.1519 | 0.2421 | 23.9 | - | - | 2021-11-10 06:21 | 13 | 27 | RateD
3523 | 5-17:19:36 | 0:09 | -0.6072 | 0.0883 | 8.7 | 4.49 | 4.1436 | 0.3681 | 36.3 | - | - | 2021-11-10 06:24 | 13 | 27 | RateD
3524 | 5-17:22:36 | 0:12 | -0.6072 | 0.1188 | 11.7 | 6.04 | 4.1391 | 0.4941 | 48.8 | - | - | 2021-11-10 06:27 | 13 | 27 | RateD
3525 | 5-17:25:37 | 0:15 | -0.6072 | 0.1492 | 14.7 | 7.59 | 4.1361 | 0.6199 | 61.2 | - | - | 2021-11-10 06:30 | 13 | 27 | RateD
3526 | 5-17:28:37 | 0:18 | -0.6072 | 0.1795 | 17.7 | 9.13 | 4.1336 | 0.7454 | 73.6 | - | - | 2021-11-10 06:33 | 13 | 27 | RateD
3527 | 5-17:31:37 | 0:21 | -0.6073 | 0.2099 | 20.7 | 10.67 | 4.1315 | 0.8709 | 86 | - | - | 2021-11-10 06:36 | 13 | 27 | RateD
3528 | 5-17:34:37 | 0:24 | -0.6072 | 0.2403 | 23.7 | 12.22 | 4.1288 | 0.9963 | 98.4 | - | - | 2021-11-10 06:39 | 13 | 27 | RateD
3529 | 5-17:37:37 | 0:27 | -0.6072 | 0.2707 | 26.7 | 13.76 | 4.1254 | 1.1217 | 110.7 | - | - | 2021-11-10 06:42 | 13 | 27 | RateD
3530 | 5-17:40:37 | 0:30 | -0.6072 | 0.3011 | 29.7 | 15.31 | 4.1208 | 1.2472 | 123.1 | - | - | 2021-11-10 06:45 | 13 | 27 | RateD
3531 | 5-17:43:38 | 0:33 | -0.6072 | 0.3315 | 32.7 | 16.86 | 4.1147 | 1.3725 | 135.5 | - | - | 2021-11-10 06:48 | 13 | 27 | RateD
3532 | 5-17:46:38 | 0:36 | -0.6072 | 0.3619 | 35.7 | 18.4 | 4.1059 | 1.4973 | 147.8 | - | - | 2021-11-10 06:51 | 13 | 27 | RateD
3533 | 5-17:49:08 | 0:38 | -0.6072 | 0.3872 | 38.2 | 19.69 | 4.0958 | 1.6013 | 158.1 | - | - | 2021-11-10 06:53 | 13 | 27 | RateD
3534 | 5-17:51:04 | 0:40 | -0.6072 | 0.4068 | 40.2 | 20.69 | 4.0858 | 1.6815 | 166 | - | - | 2021-11-10 06:55 | 13 | 27 | RateD
3535 | 5-17:52:44 | 0:42 | -0.6072 | 0.4237 | 41.8 | 21.55 | 4.0757 | 1.7505 | 172.8 | - | - | 2021-11-10 06:57 | 13 | 27 | RateD
3536 | 5-17:54:12 | 0:43 | -0.6072 | 0.4386 | 43.3 | 22.3 | 4.0656 | 1.8109 | 178.8 | - | - | 2021-11-10 06:58 | 13 | 27 | RateD
3537 | 5-17:55:35 | 0:45 | -0.6073 | 0.4526 | 44.7 | 23.01 | 4.0555 | 1.8677 | 184.4 | - | - | 2021-11-10 07:00 | 13 | 27 | RateD
3538 | 5-17:56:55 | 0:46 | -0.6072 | 0.466 | 46 | 23.7 | 4.0454 | 1.9222 | 189.8 | - | - | 2021-11-10 07:01 | 13 | 27 | RateD
3539 | 5-17:58:16 | 0:47 | -0.6072 | 0.4797 | 47.4 | 24.39 | 4.0354 | 1.9775 | 195.2 | - | - | 2021-11-10 07:02 | 13 | 27 | RateD
3540 | 5-17:59:42 | 0:49 | -0.6072 | 0.4941 | 48.8 | 25.13 | 4.0253 | 2.0356 | 200.9 | - | - | 2021-11-10 07:04 | 13 | 27 | RateD
3541 | 5-18:01:13 | 0:50 | -0.6072 | 0.5095 | 50.3 | 25.91 | 4.0152 | 2.0973 | 207 | - | - | 2021-11-10 07:05 | 13 | 27 | RateD
3542 | 5-18:02:55 | 0:52 | -0.6072 | 0.5268 | 52 | 26.79 | 4.005 | 2.1666 | 213.9 | - | - | 2021-11-10 07:07 | 13 | 27 | RateD
3543 | 5-18:04:55 | 0:54 | -0.6072 | 0.5469 | 54 | 27.81 | 3.9949 | 2.2472 | 221.8 | - | - | 2021-11-10 07:09 | 13 | 27 | RateD
3544 | 5-18:07:17 | 0:56 | -0.6072 | 0.5709 | 56.4 | 29.03 | 3.9848 | 2.3428 | 231.3 | - | - | 2021-11-10 07:11 | 13 | 27 | RateD
3545 | 5-18:10:17 | 0:59 | -0.6072 | 0.6013 | 59.4 | 30.58 | 3.9748 | 2.4639 | 243.2 | - | - | 2021-11-10 07:14 | 13 | 27 | RateD
3546 | 5-18:13:17 | 1:02 | -0.6072 | 0.6317 | 62.4 | 32.12 | 3.9669 | 2.5845 | 255.1 | - | - | 2021-11-10 07:17 | 13 | 27 | RateD
3547 | 5-18:16:17 | 1:05 | -0.6072 | 0.6621 | 65.4 | 33.67 | 3.9599 | 2.705 | 267 | - | - | 2021-11-10 07:20 | 13 | 27 | RateD
3548 | 5-18:19:18 | 1:08 | -0.6072 | 0.6925 | 68.4 | 35.21 | 3.9529 | 2.8253 | 278.9 | - | - | 2021-11-10 07:23 | 13 | 27 | RateD
3549 | 5-18:22:18 | 1:11 | -0.6072 | 0.7229 | 71.4 | 36.76 | 3.945 | 2.9455 | 290.8 | - | - | 2021-11-10 07:26 | 13 | 27 | RateD
3550 | 5-18:25:19 | 1:14 | -0.6072 | 0.7534 | 74.4 | 38.31 | 3.9359 | 3.0655 | 302.6 | - | - | 2021-11-10 07:29 | 13 | 27 | RateD
3551 | 5-18:28:08 | 1:17 | -0.6072 | 0.7819 | 77.2 | 39.76 | 3.9258 | 3.1778 | 313.7 | - | - | 2021-11-10 07:32 | 13 | 27 | RateD
3552 | 5-18:30:39 | 1:20 | -0.6072 | 0.8075 | 79.7 | 41.06 | 3.9157 | 3.278 | 323.6 | - | - | 2021-11-10 07:35 | 13 | 27 | RateD
3553 | 5-18:32:56 | 1:22 | -0.6072 | 0.8305 | 82 | 42.23 | 3.9056 | 3.368 | 332.5 | - | - | 2021-11-10 07:37 | 13 | 27 | RateD
3554 | 5-18:35:07 | 1:24 | -0.6072 | 0.8526 | 84.2 | 43.36 | 3.8956 | 3.4543 | 341 | - | - | 2021-11-10 07:39 | 13 | 27 | RateD
3555 | 5-18:37:15 | 1:26 | -0.6072 | 0.8742 | 86.3 | 44.46 | 3.8855 | 3.5383 | 349.3 | - | - | 2021-11-10 07:41 | 13 | 27 | RateD
3556 | 5-18:39:20 | 1:28 | -0.6072 | 0.8953 | 88.4 | 45.53 | 3.8754 | 3.6201 | 357.4 | - | - | 2021-11-10 07:43 | 13 | 27 | RateD
3557 | 5-18:41:23 | 1:31 | -0.6072 | 0.9161 | 90.4 | 46.58 | 3.8653 | 3.7005 | 365.3 | - | - | 2021-11-10 07:45 | 13 | 27 | RateD
3558 | 5-18:43:25 | 1:33 | -0.6072 | 0.9366 | 92.5 | 47.63 | 3.8553 | 3.7798 | 373.1 | - | - | 2021-11-10 07:47 | 13 | 27 | RateD
3559 | 5-18:45:20 | 1:34 | -0.6072 | 0.956 | 94.4 | 48.62 | 3.8452 | 3.8545 | 380.5 | - | - | 2021-11-10 07:49 | 13 | 27 | RateD
3560 | 5-18:47:13 | 1:36 | -0.6072 | 0.9751 | 96.3 | 49.58 | 3.8351 | 3.9276 | 387.7 | - | - | 2021-11-10 07:51 | 13 | 27 | RateD
3561 | 5-18:49:01 | 1:38 | -0.6072 | 0.9932 | 98.1 | 50.51 | 3.825 | 3.9973 | 394.6 | - | - | 2021-11-10 07:53 | 13 | 27 | RateD
3562 | 5-18:50:50 | 1:40 | -0.6072 | 1.0117 | 99.9 | 51.45 | 3.8149 | 4.0679 | 401.6 | - | - | 2021-11-10 07:55 | 13 | 27 | RateD
3563 | 5-18:52:41 | 1:42 | -0.6072 | 1.0303 | 101.7 | 52.39 | 3.8049 | 4.1387 | 408.6 | - | - | 2021-11-10 07:57 | 13 | 27 | RateD
3564 | 5-18:54:35 | 1:44 | -0.6072 | 1.0497 | 103.6 | 53.38 | 3.7948 | 4.2124 | 415.8 | - | - | 2021-11-10 07:59 | 13 | 27 | RateD
3565 | 5-18:56:36 | 1:46 | -0.6072 | 1.07 | 105.6 | 54.41 | 3.7847 | 4.2894 | 423.4 | - | - | 2021-11-10 08:01 | 13 | 27 | RateD
3566 | 5-18:58:44 | 1:48 | -0.6072 | 1.0917 | 107.8 | 55.51 | 3.7746 | 4.3712 | 431.5 | - | - | 2021-11-10 08:03 | 13 | 27 | RateD
3567 | 5-19:01:01 | 1:50 | -0.6072 | 1.1148 | 110 | 56.69 | 3.7646 | 4.4583 | 440.1 | - | - | 2021-11-10 08:05 | 13 | 27 | RateD
3568 | 5-19:03:27 | 1:53 | -0.6072 | 1.1394 | 112.5 | 57.94 | 3.7545 | 4.5509 | 449.2 | - | - | 2021-11-10 08:07 | 13 | 27 | RateD
3569 | 5-19:06:02 | 1:55 | -0.6072 | 1.1655 | 115.1 | 59.27 | 3.7444 | 4.6486 | 458.9 | - | - | 2021-11-10 08:10 | 13 | 27 | RateD
3570 | 5-19:08:39 | 1:58 | -0.6072 | 1.192 | 117.7 | 60.62 | 3.7343 | 4.7478 | 468.7 | - | - | 2021-11-10 08:13 | 13 | 27 | RateD
3571 | 5-19:11:20 | 2:00 | -0.6072 | 1.2191 | 120.3 | 61.99 | 3.7243 | 4.8488 | 478.7 | - | - | 2021-11-10 08:15 | 13 | 27 | RateD
3572 | 5-19:14:03 | 2:03 | -0.6072 | 1.2466 | 123.1 | 63.39 | 3.7142 | 4.9512 | 488.8 | - | - | 2021-11-10 08:18 | 13 | 27 | RateD
3573 | 5-19:16:44 | 2:06 | -0.6072 | 1.2739 | 125.8 | 64.78 | 3.7041 | 5.0523 | 498.7 | - | - | 2021-11-10 08:21 | 13 | 27 | RateD
3574 | 5-19:19:24 | 2:09 | -0.6072 | 1.3008 | 128.4 | 66.15 | 3.694 | 5.1518 | 508.6 | - | - | 2021-11-10 08:23 | 13 | 27 | RateD
3575 | 5-19:21:57 | 2:11 | -0.6072 | 1.3266 | 131 | 67.46 | 3.684 | 5.2472 | 518 | - | - | 2021-11-10 08:26 | 13 | 27 | RateD
3576 | 5-19:24:30 | 2:14 | -0.6072 | 1.3524 | 133.5 | 68.78 | 3.6739 | 5.3422 | 527.4 | - | - | 2021-11-10 08:28 | 13 | 27 | RateD
3577 | 5-19:26:57 | 2:16 | -0.6072 | 1.3771 | 135.9 | 70.03 | 3.6638 | 5.4327 | 536.3 | - | - | 2021-11-10 08:31 | 13 | 27 | RateD
3578 | 5-19:29:22 | 2:18 | -0.6073 | 1.4016 | 138.4 | 71.27 | 3.6537 | 5.5222 | 545.1 | - | - | 2021-11-10 08:33 | 13 | 27 | RateD
3579 | 5-19:31:47 | 2:21 | -0.6072 | 1.426 | 140.8 | 72.52 | 3.6437 | 5.6114 | 553.9 | - | - | 2021-11-10 08:36 | 13 | 27 | RateD
3580 | 5-19:34:09 | 2:23 | -0.6072 | 1.4501 | 143.2 | 73.74 | 3.6336 | 5.6991 | 562.6 | - | - | 2021-11-10 08:38 | 13 | 27 | RateD
3581 | 5-19:36:38 | 2:26 | -0.6072 | 1.4753 | 145.6 | 75.02 | 3.6235 | 5.7903 | 571.6 | - | - | 2021-11-10 08:41 | 13 | 27 | RateD
3582 | 5-19:39:17 | 2:28 | -0.6072 | 1.502 | 148.3 | 76.38 | 3.6134 | 5.8871 | 581.2 | - | - | 2021-11-10 08:43 | 13 | 27 | RateD
3583 | 5-19:42:17 | 2:31 | -0.6072 | 1.5324 | 151.3 | 77.93 | 3.604 | 5.9967 | 592 | - | - | 2021-11-10 08:46 | 13 | 27 | RateD
3584 | 5-19:45:17 | 2:34 | -0.6072 | 1.5627 | 154.3 | 79.47 | 3.5965 | 6.106 | 602.8 | - | - | 2021-11-10 08:49 | 13 | 27 | RateD
3585 | 5-19:48:17 | 2:37 | -0.6072 | 1.5931 | 157.3 | 81.01 | 3.5903 | 6.2151 | 613.5 | - | - | 2021-11-10 08:52 | 13 | 27 | RateD
3586 | 5-19:51:17 | 2:40 | -0.6072 | 1.6235 | 160.3 | 82.56 | 3.5835 | 6.324 | 624.3 | - | - | 2021-11-10 08:55 | 13 | 27 | RateD
3587 | 5-19:54:17 | 2:43 | -0.6072 | 1.6539 | 163.3 | 84.11 | 3.5741 | 6.4329 | 635 | - | - | 2021-11-10 08:58 | 13 | 27 | RateD
3588 | 5-19:56:34 | 2:46 | -0.6072 | 1.677 | 165.5 | 85.28 | 3.564 | 6.5154 | 643.2 | - | - | 2021-11-10 09:01 | 13 | 27 | RateD
3589 | 5-19:58:18 | 2:47 | -0.6072 | 1.6945 | 167.3 | 86.17 | 3.5539 | 6.5778 | 649.3 | - | - | 2021-11-10 09:02 | 13 | 27 | RateD
3590 | 5-19:59:41 | 2:49 | -0.6072 | 1.7085 | 168.7 | 86.88 | 3.5438 | 6.6272 | 654.2 | - | - | 2021-11-10 09:04 | 13 | 27 | RateD
3591 | 5-20:00:51 | 2:50 | -0.6072 | 1.7203 | 169.8 | 87.48 | 3.5338 | 6.6689 | 658.3 | - | - | 2021-11-10 09:05 | 13 | 27 | RateD
3592 | 5-20:01:52 | 2:51 | -0.6072 | 1.7305 | 170.8 | 88 | 3.5237 | 6.7052 | 661.9 | - | - | 2021-11-10 09:06 | 13 | 27 | RateD
3593 | 5-20:02:44 | 2:52 | -0.6072 | 1.7393 | 171.7 | 88.45 | 3.5136 | 6.7362 | 665 | - | - | 2021-11-10 09:07 | 13 | 27 | RateD
3594 | 5-20:03:31 | 2:53 | -0.6072 | 1.7473 | 172.5 | 88.86 | 3.5035 | 6.7642 | 667.7 | - | - | 2021-11-10 09:08 | 13 | 27 | RateD
3595 | 5-20:04:15 | 2:53 | -0.6072 | 1.7547 | 173.2 | 89.23 | 3.4935 | 6.79 | 670.3 | - | - | 2021-11-10 09:08 | 13 | 27 | RateD
3596 | 5-20:04:57 | 2:54 | -0.6072 | 1.7618 | 173.9 | 89.59 | 3.4832 | 6.8147 | 672.7 | - | - | 2021-11-10 09:09 | 13 | 27 | RateD
3597 | 5-20:05:37 | 2:55 | -0.6072 | 1.7685 | 174.6 | 89.93 | 3.4732 | 6.838 | 675 | - | - | 2021-11-10 09:10 | 13 | 27 | RateD
3598 | 5-20:06:16 | 2:55 | -0.6072 | 1.7751 | 175.2 | 90.27 | 3.4631 | 6.861 | 677.3 | - | - | 2021-11-10 09:10 | 13 | 27 | RateD
3599 | 5-20:06:55 | 2:56 | -0.6072 | 1.7817 | 175.9 | 90.6 | 3.453 | 6.8837 | 679.5 | - | - | 2021-11-10 09:11 | 13 | 27 | RateD
3600 | 5-20:07:32 | 2:57 | -0.6072 | 1.788 | 176.5 | 90.92 | 3.4429 | 6.9054 | 681.7 | - | - | 2021-11-10 09:12 | 13 | 27 | RateD
3601 | 5-20:08:09 | 2:57 | -0.6072 | 1.7941 | 177.1 | 91.24 | 3.4328 | 6.9266 | 683.8 | - | - | 2021-11-10 09:12 | 13 | 27 | RateD
3602 | 5-20:08:44 | 2:58 | -0.6072 | 1.8001 | 177.7 | 91.54 | 3.4228 | 6.9471 | 685.8 | - | - | 2021-11-10 09:13 | 13 | 27 | RateD
3603 | 5-20:09:19 | 2:58 | -0.6072 | 1.806 | 178.3 | 91.84 | 3.4127 | 6.9672 | 687.8 | - | - | 2021-11-10 09:13 | 13 | 27 | RateD
3604 | 5-20:09:53 | 2:59 | -0.6072 | 1.8117 | 178.8 | 92.13 | 3.4026 | 6.9866 | 689.7 | - | - | 2021-11-10 09:14 | 13 | 27 | RateD
3605 | 5-20:10:25 | 3:00 | -0.6072 | 1.8171 | 179.4 | 92.41 | 3.3925 | 7.0051 | 691.5 | - | - | 2021-11-10 09:14 | 13 | 27 | RateD
3606 | 5-20:10:57 | 3:00 | -0.6072 | 1.8224 | 179.9 | 92.68 | 3.3825 | 7.0231 | 693.3 | - | - | 2021-11-10 09:15 | 13 | 27 | RateD
3607 | 5-20:11:27 | 3:01 | -0.6072 | 1.8275 | 180.4 | 92.93 | 3.3722 | 7.0402 | 695 | - | - | 2021-11-10 09:15 | 13 | 27 | RateD
3608 | 5-20:11:56 | 3:01 | -0.6072 | 1.8324 | 180.9 | 93.18 | 3.3622 | 7.0568 | 696.6 | - | - | 2021-11-10 09:16 | 13 | 27 | RateD
3609 | 5-20:12:24 | 3:02 | -0.6072 | 1.8372 | 181.4 | 93.43 | 3.3521 | 7.0728 | 698.2 | - | - | 2021-11-10 09:16 | 13 | 27 | RateD
3610 | 5-20:12:50 | 3:02 | -0.6072 | 1.8416 | 181.8 | 93.65 | 3.342 | 7.0875 | 699.7 | - | - | 2021-11-10 09:17 | 13 | 27 | RateD
3611 | 5-20:13:16 | 3:02 | -0.6072 | 1.846 | 182.2 | 93.87 | 3.3319 | 7.1021 | 701.1 | - | - | 2021-11-10 09:17 | 13 | 27 | RateD
3612 | 5-20:13:41 | 3:03 | -0.6072 | 1.8502 | 182.6 | 94.09 | 3.3217 | 7.1161 | 702.5 | - | - | 2021-11-10 09:18 | 13 | 27 | RateD
3613 | 5-20:14:07 | 3:03 | -0.6072 | 1.8545 | 183.1 | 94.31 | 3.3115 | 7.1305 | 703.9 | - | - | 2021-11-10 09:18 | 13 | 27 | RateD
3614 | 5-20:14:30 | 3:04 | -0.6072 | 1.8584 | 183.5 | 94.5 | 3.3014 | 7.1433 | 705.2 | - | - | 2021-11-10 09:18 | 13 | 27 | RateD
3615 | 5-20:14:52 | 3:04 | -0.6073 | 1.8622 | 183.8 | 94.7 | 3.2913 | 7.1559 | 706.4 | - | - | 2021-11-10 09:19 | 13 | 27 | RateD
3616 | 5-20:15:15 | 3:04 | -0.6072 | 1.866 | 184.2 | 94.89 | 3.2811 | 7.1682 | 707.6 | - | - | 2021-11-10 09:19 | 13 | 27 | RateD
3617 | 5-20:15:35 | 3:05 | -0.6072 | 1.8695 | 184.5 | 95.07 | 3.2709 | 7.1797 | 708.8 | - | - | 2021-11-10 09:20 | 13 | 27 | RateD
3618 | 5-20:15:56 | 3:05 | -0.6072 | 1.8729 | 184.9 | 95.24 | 3.2606 | 7.191 | 709.9 | - | - | 2021-11-10 09:20 | 13 | 27 | RateD
3619 | 5-20:16:15 | 3:05 | -0.6072 | 1.8762 | 185.2 | 95.41 | 3.2506 | 7.2015 | 710.9 | - | - | 2021-11-10 09:20 | 13 | 27 | RateD
3620 | 5-20:16:34 | 3:06 | -0.6072 | 1.8793 | 185.5 | 95.57 | 3.2405 | 7.2117 | 711.9 | - | - | 2021-11-10 09:21 | 13 | 27 | RateD
3621 | 5-20:16:52 | 3:06 | -0.6072 | 1.8824 | 185.8 | 95.72 | 3.2304 | 7.2216 | 712.9 | - | - | 2021-11-10 09:21 | 13 | 27 | RateD
3622 | 5-20:17:10 | 3:06 | -0.6072 | 1.8854 | 186.1 | 95.88 | 3.2202 | 7.2313 | 713.8 | - | - | 2021-11-10 09:21 | 13 | 27 | RateD
3623 | 5-20:17:27 | 3:07 | -0.6072 | 1.8883 | 186.4 | 96.02 | 3.2098 | 7.2406 | 714.8 | - | - | 2021-11-10 09:21 | 13 | 27 | RateD
3624 | 5-20:17:43 | 3:07 | -0.6072 | 1.891 | 186.7 | 96.16 | 3.1997 | 7.2494 | 715.6 | - | - | 2021-11-10 09:22 | 13 | 27 | RateD
3625 | 5-20:17:59 | 3:07 | -0.6072 | 1.8937 | 186.9 | 96.3 | 3.1895 | 7.2579 | 716.5 | - | - | 2021-11-10 09:22 | 13 | 27 | RateD
3626 | 5-20:18:14 | 3:07 | -0.6072 | 1.8962 | 187.2 | 96.43 | 3.1794 | 7.2661 | 717.3 | - | - | 2021-11-10 09:22 | 13 | 27 | RateD
3627 | 5-20:18:29 | 3:08 | -0.6072 | 1.8988 | 187.4 | 96.56 | 3.1693 | 7.2741 | 718.1 | - | - | 2021-11-10 09:22 | 13 | 27 | RateD
3628 | 5-20:18:44 | 3:08 | -0.6072 | 1.9012 | 187.7 | 96.68 | 3.1591 | 7.2819 | 718.8 | - | - | 2021-11-10 09:23 | 13 | 27 | RateD
3629 | 5-20:18:58 | 3:08 | -0.6072 | 1.9036 | 187.9 | 96.8 | 3.149 | 7.2894 | 719.6 | - | - | 2021-11-10 09:23 | 13 | 27 | RateD
3630 | 5-20:19:12 | 3:08 | -0.6072 | 1.906 | 188.2 | 96.92 | 3.1388 | 7.2969 | 720.3 | - | - | 2021-11-10 09:23 | 13 | 27 | RateD
3631 | 5-20:19:25 | 3:09 | -0.6072 | 1.9083 | 188.4 | 97.04 | 3.1286 | 7.304 | 721 | - | - | 2021-11-10 09:23 | 13 | 27 | RateD
3632 | 5-20:19:38 | 3:09 | -0.6072 | 1.9104 | 188.6 | 97.15 | 3.1185 | 7.3108 | 721.7 | - | - | 2021-11-10 09:24 | 13 | 27 | RateD
3633 | 5-20:19:51 | 3:09 | -0.6072 | 1.9126 | 188.8 | 97.26 | 3.1083 | 7.3177 | 722.4 | - | - | 2021-11-10 09:24 | 13 | 27 | RateD
3634 | 5-20:20:05 | 3:09 | -0.6072 | 1.9149 | 189 | 97.38 | 3.0979 | 7.3247 | 723.1 | - | - | 2021-11-10 09:24 | 13 | 27 | RateD
3635 | 5-20:20:17 | 3:09 | -0.6072 | 1.917 | 189.2 | 97.49 | 3.0876 | 7.3313 | 723.7 | - | - | 2021-11-10 09:24 | 13 | 27 | RateD
3636 | 5-20:20:29 | 3:10 | -0.6072 | 1.9191 | 189.4 | 97.59 | 3.0776 | 7.3376 | 724.3 | - | - | 2021-11-10 09:24 | 13 | 27 | RateD
3637 | 5-20:20:42 | 3:10 | -0.6073 | 1.9211 | 189.6 | 97.7 | 3.067 | 7.3439 | 725 | - | - | 2021-11-10 09:25 | 13 | 27 | RateD
3638 | 5-20:20:53 | 3:10 | -0.6072 | 1.9231 | 189.8 | 97.8 | 3.057 | 7.35 | 725.6 | - | - | 2021-11-10 09:25 | 13 | 27 | RateD
3639 | 5-20:21:05 | 3:10 | -0.6072 | 1.9251 | 190 | 97.9 | 3.0466 | 7.3561 | 726.2 | - | - | 2021-11-10 09:25 | 13 | 27 | RateD
3640 | 5-20:21:17 | 3:10 | -0.6072 | 1.9272 | 190.2 | 98 | 3.036 | 7.3623 | 726.8 | - | - | 2021-11-10 09:25 | 13 | 27 | RateD
3641 | 5-20:21:29 | 3:11 | -0.6072 | 1.9291 | 190.4 | 98.1 | 3.0255 | 7.3682 | 727.4 | - | - | 2021-11-10 09:25 | 13 | 27 | RateD
3642 | 5-20:21:40 | 3:11 | -0.6072 | 1.931 | 190.6 | 98.19 | 3.0154 | 7.3738 | 727.9 | - | - | 2021-11-10 09:26 | 13 | 27 | RateD
3643 | 5-20:21:51 | 3:11 | -0.6072 | 1.9328 | 190.8 | 98.29 | 3.0053 | 7.3793 | 728.5 | - | - | 2021-11-10 09:26 | 13 | 27 | RateD
3644 | 5-20:22:02 | 3:11 | -0.6072 | 1.9347 | 191 | 98.38 | 2.9949 | 7.3849 | 729 | - | - | 2021-11-10 09:26 | 13 | 27 | RateD
3645 | 5-20:22:13 | 3:11 | -0.6072 | 1.9366 | 191.2 | 98.48 | 2.9843 | 7.3906 | 729.6 | - | - | 2021-11-10 09:26 | 13 | 27 | RateD
3646 | 5-20:22:24 | 3:12 | -0.6072 | 1.9384 | 191.4 | 98.57 | 2.974 | 7.3961 | 730.1 | - | - | 2021-11-10 09:26 | 13 | 27 | RateD
3647 | 5-20:22:35 | 3:12 | -0.6072 | 1.9403 | 191.5 | 98.67 | 2.9635 | 7.4016 | 730.7 | - | - | 2021-11-10 09:27 | 13 | 27 | RateD
3648 | 5-20:22:46 | 3:12 | -0.6072 | 1.942 | 191.7 | 98.76 | 2.9534 | 7.4068 | 731.2 | - | - | 2021-11-10 09:27 | 13 | 27 | RateD
3649 | 5-20:22:57 | 3:12 | -0.6072 | 1.9439 | 191.9 | 98.85 | 2.943 | 7.4124 | 731.7 | - | - | 2021-11-10 09:27 | 13 | 27 | RateD
3650 | 5-20:23:07 | 3:12 | -0.6072 | 1.9456 | 192.1 | 98.94 | 2.9329 | 7.4173 | 732.2 | - | - | 2021-11-10 09:27 | 13 | 27 | RateD
3651 | 5-20:23:17 | 3:12 | -0.6072 | 1.9473 | 192.2 | 99.03 | 2.9226 | 7.4224 | 732.7 | - | - | 2021-11-10 09:27 | 13 | 27 | RateD
3652 | 5-20:23:27 | 3:13 | -0.6072 | 1.949 | 192.4 | 99.11 | 2.9125 | 7.4273 | 733.2 | - | - | 2021-11-10 09:27 | 13 | 27 | RateD
3653 | 5-20:23:37 | 3:13 | -0.6072 | 1.9507 | 192.6 | 99.2 | 2.9021 | 7.4321 | 733.7 | - | - | 2021-11-10 09:28 | 13 | 27 | RateD
3654 | 5-20:23:46 | 3:13 | -0.6072 | 1.9523 | 192.7 | 99.28 | 2.892 | 7.4368 | 734.1 | - | - | 2021-11-10 09:28 | 13 | 27 | RateD
3655 | 5-20:23:56 | 3:13 | -0.6072 | 1.9539 | 192.9 | 99.36 | 2.8818 | 7.4416 | 734.6 | - | - | 2021-11-10 09:28 | 13 | 27 | RateD
3656 | 5-20:24:05 | 3:13 | -0.6072 | 1.9555 | 193 | 99.44 | 2.8717 | 7.4461 | 735.1 | - | - | 2021-11-10 09:28 | 13 | 27 | RateD
3657 | 5-20:24:15 | 3:13 | -0.6072 | 1.9571 | 193.2 | 99.53 | 2.8613 | 7.4508 | 735.5 | - | - | 2021-11-10 09:28 | 13 | 27 | RateD
3658 | 5-20:24:25 | 3:14 | -0.6073 | 1.9587 | 193.4 | 99.61 | 2.8511 | 7.4553 | 736 | - | - | 2021-11-10 09:28 | 13 | 27 | RateD
3659 | 5-20:24:34 | 3:14 | -0.6072 | 1.9603 | 193.5 | 99.69 | 2.8409 | 7.4597 | 736.4 | - | - | 2021-11-10 09:29 | 13 | 27 | RateD
3660 | 5-20:24:43 | 3:14 | -0.6072 | 1.9618 | 193.7 | 99.76 | 2.8306 | 7.4641 | 736.8 | - | - | 2021-11-10 09:29 | 13 | 27 | RateD
3661 | 5-20:24:52 | 3:14 | -0.6072 | 1.9634 | 193.8 | 99.84 | 2.8203 | 7.4685 | 737.3 | - | - | 2021-11-10 09:29 | 13 | 27 | RateD
3662 | 5-20:25:01 | 3:14 | -0.6072 | 1.9649 | 194 | 99.92 | 2.81 | 7.4728 | 737.7 | - | - | 2021-11-10 09:29 | 13 | 27 | RateD
3663 | 5-20:25:10 | 3:14 | -0.6072 | 1.9665 | 194.1 | 100 | 2.7999 | 7.4771 | 738.1 | - | - | 2021-11-10 09:29 | 13 | 27 | RateD
3664 | 5-20:25:10 | 0:00 | 0.6072 | 0 | 0 | 0 | 2.983 | 0 | 0 | - | - | 2021-11-10 09:29 | 14 | 28 | RateC
3665 | 5-20:25:12 | 0:00 | 0.6072 | 0.0003 | 0 | 0.02 | 3.0963 | 0.001 | 0.1 | - | - | 2021-11-10 09:29 | 14 | 28 | RateC
3666 | 5-20:25:13 | 0:00 | 0.6072 | 0.0004 | 0 | 0.02 | 3.1357 | 0.0014 | 0.1 | - | - | 2021-11-10 09:29 | 14 | 28 | RateC
3667 | 5-20:25:13 | 0:00 | 0.6072 | 0.0005 | 0.1 | 0.03 | 3.1676 | 0.0017 | 0.2 | - | - | 2021-11-10 09:29 | 14 | 28 | RateC
3668 | 5-20:25:14 | 0:00 | 0.6072 | 0.0006 | 0.1 | 0.03 | 3.1954 | 0.002 | 0.2 | - | - | 2021-11-10 09:29 | 14 | 28 | RateC
3669 | 5-20:25:15 | 0:00 | 0.6072 | 0.0007 | 0.1 | 0.04 | 3.2223 | 0.0023 | 0.2 | - | - | 2021-11-10 09:29 | 14 | 28 | RateC
3670 | 5-20:25:17 | 0:00 | 0.6072 | 0.001 | 0.1 | 0.05 | 3.2851 | 0.0033 | 0.3 | - | - | 2021-11-10 09:29 | 14 | 28 | RateC
3671 | 5-20:25:18 | 0:00 | 0.6072 | 0.0014 | 0.1 | 0.07 | 3.338 | 0.0044 | 0.4 | - | - | 2021-11-10 09:29 | 14 | 28 | RateC
3672 | 5-20:25:20 | 0:00 | 0.6072 | 0.0017 | 0.2 | 0.08 | 3.3859 | 0.0054 | 0.5 | - | - | 2021-11-10 09:29 | 14 | 28 | RateC
3673 | 5-20:25:22 | 0:00 | 0.6072 | 0.002 | 0.2 | 0.1 | 3.4313 | 0.0065 | 0.6 | - | - | 2021-11-10 09:29 | 14 | 28 | RateC
3674 | 5-20:25:23 | 0:00 | 0.6072 | 0.0022 | 0.2 | 0.11 | 3.4561 | 0.0072 | 0.7 | - | - | 2021-11-10 09:29 | 14 | 28 | RateC
3675 | 5-20:25:24 | 0:00 | 0.6072 | 0.0023 | 0.2 | 0.12 | 3.4682 | 0.0076 | 0.7 | - | - | 2021-11-10 09:29 | 14 | 28 | RateC
3676 | 5-20:25:24 | 0:00 | 0.6072 | 0.0024 | 0.2 | 0.12 | 3.4797 | 0.0079 | 0.8 | - | - | 2021-11-10 09:29 | 14 | 28 | RateC
3677 | 5-20:25:25 | 0:00 | 0.6072 | 0.0025 | 0.2 | 0.13 | 3.4904 | 0.0083 | 0.8 | - | - | 2021-11-10 09:29 | 14 | 28 | RateC
3678 | 5-20:25:26 | 0:00 | 0.6072 | 0.0027 | 0.3 | 0.14 | 3.5108 | 0.009 | 0.9 | - | - | 2021-11-10 09:29 | 14 | 28 | RateC
3679 | 5-20:25:27 | 0:00 | 0.6072 | 0.0029 | 0.3 | 0.15 | 3.528 | 0.0097 | 1 | - | - | 2021-11-10 09:29 | 14 | 28 | RateC
3680 | 5-20:25:29 | 0:00 | 0.6072 | 0.0031 | 0.3 | 0.16 | 3.5429 | 0.0104 | 1 | - | - | 2021-11-10 09:29 | 14 | 28 | RateC
3681 | 5-20:25:30 | 0:00 | 0.6072 | 0.0033 | 0.3 | 0.17 | 3.5553 | 0.0111 | 1.1 | - | - | 2021-11-10 09:29 | 14 | 28 | RateC
3682 | 5-20:25:32 | 0:00 | 0.6072 | 0.0036 | 0.4 | 0.18 | 3.5686 | 0.0122 | 1.2 | - | - | 2021-11-10 09:30 | 14 | 28 | RateC
3683 | 5-20:25:34 | 0:00 | 0.6072 | 0.004 | 0.4 | 0.2 | 3.5801 | 0.0137 | 1.4 | - | - | 2021-11-10 09:30 | 14 | 28 | RateC
3684 | 5-20:25:38 | 0:00 | 0.6072 | 0.0047 | 0.5 | 0.24 | 3.5911 | 0.016 | 1.6 | - | - | 2021-11-10 09:30 | 14 | 28 | RateC
3685 | 5-20:25:44 | 0:01 | 0.6072 | 0.0057 | 0.6 | 0.29 | 3.6018 | 0.0197 | 1.9 | - | - | 2021-11-10 09:30 | 14 | 28 | RateC
3686 | 5-20:25:54 | 0:01 | 0.6072 | 0.0074 | 0.7 | 0.38 | 3.6124 | 0.026 | 2.6 | - | - | 2021-11-10 09:30 | 14 | 28 | RateC
3687 | 5-20:26:10 | 0:01 | 0.6072 | 0.01 | 1 | 0.51 | 3.6224 | 0.0353 | 3.5 | - | - | 2021-11-10 09:30 | 14 | 28 | RateC
3688 | 5-20:26:33 | 0:01 | 0.6072 | 0.0139 | 1.4 | 0.71 | 3.6325 | 0.0495 | 4.9 | - | - | 2021-11-10 09:31 | 14 | 28 | RateC
3689 | 5-20:27:09 | 0:02 | 0.6072 | 0.02 | 2 | 1.01 | 3.6426 | 0.0715 | 7.1 | - | - | 2021-11-10 09:31 | 14 | 28 | RateC
3690 | 5-20:28:08 | 0:03 | 0.6072 | 0.03 | 3 | 1.52 | 3.6527 | 0.1082 | 10.7 | - | - | 2021-11-10 09:32 | 14 | 28 | RateC
3691 | 5-20:29:51 | 0:05 | 0.6072 | 0.0474 | 4.7 | 2.41 | 3.6627 | 0.1718 | 17 | - | - | 2021-11-10 09:34 | 14 | 28 | RateC
3692 | 5-20:32:48 | 0:08 | 0.6073 | 0.0772 | 7.6 | 3.92 | 3.6728 | 0.2812 | 27.8 | - | - | 2021-11-10 09:37 | 14 | 28 | RateC
3693 | 5-20:35:48 | 0:11 | 0.6072 | 0.1076 | 10.6 | 5.46 | 3.6804 | 0.3928 | 38.8 | - | - | 2021-11-10 09:40 | 14 | 28 | RateC
3694 | 5-20:38:48 | 0:14 | 0.6072 | 0.138 | 13.6 | 7.01 | 3.6871 | 0.5047 | 49.8 | - | - | 2021-11-10 09:43 | 14 | 28 | RateC
3695 | 5-20:41:48 | 0:17 | 0.6072 | 0.1683 | 16.6 | 8.55 | 3.6922 | 0.6168 | 60.9 | - | - | 2021-11-10 09:46 | 14 | 28 | RateC
3696 | 5-20:44:49 | 0:20 | 0.6072 | 0.1988 | 19.6 | 10.09 | 3.6954 | 0.7291 | 72 | - | - | 2021-11-10 09:49 | 14 | 28 | RateC
3697 | 5-20:47:49 | 0:23 | 0.6072 | 0.2291 | 22.6 | 11.64 | 3.6984 | 0.8413 | 83.1 | - | - | 2021-11-10 09:52 | 14 | 28 | RateC
3698 | 5-20:50:49 | 0:26 | 0.6072 | 0.2595 | 25.6 | 13.18 | 3.701 | 0.9538 | 94.2 | - | - | 2021-11-10 09:55 | 14 | 28 | RateC
3699 | 5-20:53:49 | 0:29 | 0.6072 | 0.2899 | 28.6 | 14.72 | 3.7047 | 1.0663 | 105.3 | - | - | 2021-11-10 09:58 | 14 | 28 | RateC
3700 | 5-20:56:49 | 0:32 | 0.6072 | 0.3203 | 31.6 | 16.27 | 3.7097 | 1.1791 | 116.4 | - | - | 2021-11-10 10:01 | 14 | 28 | RateC
3701 | 5-20:59:50 | 0:35 | 0.6072 | 0.3508 | 34.6 | 17.81 | 3.7157 | 1.2921 | 127.5 | - | - | 2021-11-10 10:04 | 14 | 28 | RateC
3702 | 5-21:02:50 | 0:38 | 0.6072 | 0.3812 | 37.6 | 19.36 | 3.7227 | 1.4051 | 138.7 | - | - | 2021-11-10 10:07 | 14 | 28 | RateC
3703 | 5-21:05:50 | 0:41 | 0.6072 | 0.4115 | 40.6 | 20.9 | 3.7305 | 1.5183 | 149.9 | - | - | 2021-11-10 10:10 | 14 | 28 | RateC
3704 | 5-21:08:50 | 0:44 | 0.6072 | 0.4419 | 43.6 | 22.44 | 3.7387 | 1.6317 | 161.1 | - | - | 2021-11-10 10:13 | 14 | 28 | RateC
3705 | 5-21:11:50 | 0:47 | 0.6072 | 0.4723 | 46.6 | 23.98 | 3.7477 | 1.7454 | 172.3 | - | - | 2021-11-10 10:16 | 14 | 28 | RateC
3706 | 5-21:14:50 | 0:50 | 0.6072 | 0.5026 | 49.6 | 25.52 | 3.757 | 1.8593 | 183.5 | - | - | 2021-11-10 10:19 | 14 | 28 | RateC
3707 | 5-21:17:51 | 0:53 | 0.6072 | 0.5331 | 52.6 | 27.07 | 3.7666 | 1.9738 | 194.8 | - | - | 2021-11-10 10:22 | 14 | 28 | RateC
3708 | 5-21:20:51 | 0:56 | 0.6072 | 0.5635 | 55.6 | 28.61 | 3.7759 | 2.0885 | 206.2 | - | - | 2021-11-10 10:25 | 14 | 28 | RateC
3709 | 5-21:23:51 | 0:59 | 0.6072 | 0.5939 | 58.6 | 30.16 | 3.7852 | 2.2036 | 217.5 | - | - | 2021-11-10 10:28 | 14 | 28 | RateC
3710 | 5-21:26:52 | 1:02 | 0.6072 | 0.6243 | 61.6 | 31.7 | 3.7945 | 2.3188 | 228.9 | - | - | 2021-11-10 10:31 | 14 | 28 | RateC
3711 | 5-21:29:52 | 1:05 | 0.6072 | 0.6547 | 64.6 | 33.25 | 3.8036 | 2.4342 | 240.3 | - | - | 2021-11-10 10:34 | 14 | 28 | RateC
3712 | 5-21:32:52 | 1:08 | 0.6072 | 0.6851 | 67.6 | 34.79 | 3.8131 | 2.5499 | 251.7 | - | - | 2021-11-10 10:37 | 14 | 28 | RateC
3713 | 5-21:35:52 | 1:11 | 0.6072 | 0.7154 | 70.6 | 36.33 | 3.8225 | 2.6658 | 263.2 | - | - | 2021-11-10 10:40 | 14 | 28 | RateC
3714 | 5-21:38:52 | 1:14 | 0.6072 | 0.7458 | 73.6 | 37.87 | 3.8325 | 2.7821 | 274.6 | - | - | 2021-11-10 10:43 | 14 | 28 | RateC
3715 | 5-21:41:39 | 1:16 | 0.6072 | 0.774 | 76.4 | 39.31 | 3.8425 | 2.8905 | 285.3 | - | - | 2021-11-10 10:46 | 14 | 28 | RateC
3716 | 5-21:44:21 | 1:19 | 0.6072 | 0.8012 | 79.1 | 40.69 | 3.8526 | 2.9951 | 295.7 | - | - | 2021-11-10 10:48 | 14 | 28 | RateC
3717 | 5-21:46:48 | 1:22 | 0.6072 | 0.8262 | 81.6 | 41.96 | 3.8627 | 3.0914 | 305.2 | - | - | 2021-11-10 10:51 | 14 | 28 | RateC
3718 | 5-21:49:07 | 1:24 | 0.6072 | 0.8495 | 83.9 | 43.14 | 3.8728 | 3.1815 | 314.1 | - | - | 2021-11-10 10:53 | 14 | 28 | RateC
3719 | 5-21:51:15 | 1:26 | 0.6072 | 0.8712 | 86 | 44.24 | 3.8828 | 3.2656 | 322.4 | - | - | 2021-11-10 10:55 | 14 | 28 | RateC
3720 | 5-21:53:17 | 1:28 | 0.6072 | 0.8917 | 88 | 45.28 | 3.8929 | 3.3452 | 330.2 | - | - | 2021-11-10 10:57 | 14 | 28 | RateC
3721 | 5-21:55:08 | 1:30 | 0.6072 | 0.9105 | 89.9 | 46.24 | 3.903 | 3.4185 | 337.5 | - | - | 2021-11-10 10:59 | 14 | 28 | RateC
3722 | 5-21:56:56 | 1:32 | 0.6072 | 0.9287 | 91.7 | 47.16 | 3.9131 | 3.4896 | 344.5 | - | - | 2021-11-10 11:01 | 14 | 28 | RateC
3723 | 5-21:58:41 | 1:34 | 0.6072 | 0.9464 | 93.4 | 48.06 | 3.9231 | 3.5593 | 351.4 | - | - | 2021-11-10 11:03 | 14 | 28 | RateC
3724 | 5-22:00:27 | 1:35 | 0.6072 | 0.9642 | 95.2 | 48.97 | 3.9332 | 3.6291 | 358.3 | - | - | 2021-11-10 11:04 | 14 | 28 | RateC
3725 | 5-22:02:13 | 1:37 | 0.6072 | 0.9822 | 97 | 49.88 | 3.9433 | 3.6999 | 365.2 | - | - | 2021-11-10 11:06 | 14 | 28 | RateC
3726 | 5-22:04:04 | 1:39 | 0.6072 | 1.0009 | 98.8 | 50.83 | 3.9534 | 3.7737 | 372.5 | - | - | 2021-11-10 11:08 | 14 | 28 | RateC
3727 | 5-22:06:06 | 1:41 | 0.6072 | 1.0214 | 100.8 | 51.87 | 3.9634 | 3.8549 | 380.5 | - | - | 2021-11-10 11:10 | 14 | 28 | RateC
3728 | 5-22:08:11 | 1:43 | 0.6072 | 1.0426 | 102.9 | 52.94 | 3.9735 | 3.9389 | 388.8 | - | - | 2021-11-10 11:12 | 14 | 28 | RateC
3729 | 5-22:10:29 | 1:45 | 0.6072 | 1.0658 | 105.2 | 54.13 | 3.9836 | 4.0315 | 398 | - | - | 2021-11-10 11:14 | 14 | 28 | RateC
3730 | 5-22:12:54 | 1:48 | 0.6072 | 1.0903 | 107.6 | 55.37 | 3.9937 | 4.1289 | 407.6 | - | - | 2021-11-10 11:17 | 14 | 28 | RateC
3731 | 5-22:15:29 | 1:50 | 0.6072 | 1.1164 | 110.2 | 56.69 | 4.0038 | 4.2334 | 417.9 | - | - | 2021-11-10 11:19 | 14 | 28 | RateC
3732 | 5-22:18:17 | 1:53 | 0.6072 | 1.1447 | 113 | 58.13 | 4.0138 | 4.347 | 429.1 | - | - | 2021-11-10 11:22 | 14 | 28 | RateC
3733 | 5-22:21:17 | 1:56 | 0.6072 | 1.1752 | 116 | 59.68 | 4.0234 | 4.4694 | 441.2 | - | - | 2021-11-10 11:25 | 14 | 28 | RateC
3734 | 5-22:24:18 | 1:59 | 0.6072 | 1.2056 | 119 | 61.22 | 4.0321 | 4.5917 | 453.3 | - | - | 2021-11-10 11:28 | 14 | 28 | RateC
3735 | 5-22:27:18 | 2:02 | 0.6072 | 1.236 | 122 | 62.77 | 4.0406 | 4.7146 | 465.4 | - | - | 2021-11-10 11:31 | 14 | 28 | RateC
3736 | 5-22:30:18 | 2:05 | 0.6072 | 1.2664 | 125 | 64.31 | 4.0481 | 4.8375 | 477.5 | - | - | 2021-11-10 11:34 | 14 | 28 | RateC
3737 | 5-22:33:18 | 2:08 | 0.6072 | 1.2968 | 128 | 65.86 | 4.0558 | 4.9607 | 489.7 | - | - | 2021-11-10 11:37 | 14 | 28 | RateC
3738 | 5-22:36:19 | 2:11 | 0.6072 | 1.3272 | 131 | 67.4 | 4.0645 | 5.0841 | 501.9 | - | - | 2021-11-10 11:40 | 14 | 28 | RateC
3739 | 5-22:39:10 | 2:14 | 0.6072 | 1.3561 | 133.9 | 68.87 | 4.0746 | 5.2018 | 513.5 | - | - | 2021-11-10 11:43 | 14 | 28 | RateC
3740 | 5-22:41:28 | 2:16 | 0.6072 | 1.3794 | 136.2 | 70.05 | 4.0848 | 5.2967 | 522.9 | - | - | 2021-11-10 11:45 | 14 | 28 | RateC
3741 | 5-22:43:24 | 2:18 | 0.6072 | 1.399 | 138.1 | 71.05 | 4.0949 | 5.377 | 530.8 | - | - | 2021-11-10 11:47 | 14 | 28 | RateC
3742 | 5-22:45:06 | 2:20 | 0.6072 | 1.4162 | 139.8 | 71.92 | 4.105 | 5.4476 | 537.8 | - | - | 2021-11-10 11:49 | 14 | 28 | RateC
3743 | 5-22:46:34 | 2:21 | 0.6072 | 1.431 | 141.3 | 72.67 | 4.115 | 5.5083 | 543.8 | - | - | 2021-11-10 11:51 | 14 | 28 | RateC
3744 | 5-22:47:55 | 2:23 | 0.6072 | 1.4447 | 142.6 | 73.37 | 4.1251 | 5.5648 | 549.3 | - | - | 2021-11-10 11:52 | 14 | 28 | RateC
3745 | 5-22:49:13 | 2:24 | 0.6072 | 1.4579 | 143.9 | 74.03 | 4.1352 | 5.6191 | 554.7 | - | - | 2021-11-10 11:53 | 14 | 28 | RateC
3746 | 5-22:50:28 | 2:25 | 0.6072 | 1.4705 | 145.2 | 74.68 | 4.1453 | 5.6713 | 559.9 | - | - | 2021-11-10 11:54 | 14 | 28 | RateC
3747 | 5-22:51:42 | 2:27 | 0.6072 | 1.4829 | 146.4 | 75.31 | 4.1554 | 5.723 | 565 | - | - | 2021-11-10 11:56 | 14 | 28 | RateC
3748 | 5-22:53:00 | 2:28 | 0.6072 | 1.4961 | 147.7 | 75.98 | 4.1654 | 5.778 | 570.4 | - | - | 2021-11-10 11:57 | 14 | 28 | RateC
3749 | 5-22:54:23 | 2:29 | 0.6072 | 1.5102 | 149.1 | 76.69 | 4.1755 | 5.8366 | 576.2 | - | - | 2021-11-10 11:58 | 14 | 28 | RateC
3750 | 5-22:55:53 | 2:31 | 0.6072 | 1.5253 | 150.6 | 77.46 | 4.1856 | 5.8999 | 582.4 | - | - | 2021-11-10 12:00 | 14 | 28 | RateC
3751 | 5-22:57:34 | 2:32 | 0.6072 | 1.5424 | 152.3 | 78.33 | 4.1957 | 5.9714 | 589.5 | - | - | 2021-11-10 12:02 | 14 | 28 | RateC
3752 | 5-22:59:35 | 2:34 | 0.6072 | 1.5628 | 154.3 | 79.36 | 4.2057 | 6.057 | 597.9 | - | - | 2021-11-10 12:04 | 14 | 28 | RateC
3753 | 5-23:02:27 | 2:37 | 0.6072 | 1.5917 | 157.1 | 80.83 | 4.2158 | 6.1789 | 610 | - | - | 2021-11-10 12:06 | 14 | 28 | RateC
3754 | 5-23:05:27 | 2:40 | 0.6072 | 1.6221 | 160.1 | 82.38 | 4.2226 | 6.3071 | 622.6 | - | - | 2021-11-10 12:09 | 14 | 28 | RateC
3755 | 5-23:08:27 | 2:43 | 0.6072 | 1.6525 | 163.1 | 83.92 | 4.2263 | 6.4355 | 635.3 | - | - | 2021-11-10 12:12 | 14 | 28 | RateC
3756 | 5-23:11:27 | 2:46 | 0.6072 | 1.6829 | 166.1 | 85.46 | 4.2307 | 6.5639 | 648 | - | - | 2021-11-10 12:15 | 14 | 28 | RateC
3757 | 5-23:14:27 | 2:49 | 0.6072 | 1.7133 | 169.1 | 87 | 4.2352 | 6.6926 | 660.7 | - | - | 2021-11-10 12:18 | 14 | 28 | RateC
3758 | 5-23:17:28 | 2:52 | 0.6072 | 1.7437 | 172.1 | 88.55 | 4.2405 | 6.8216 | 673.4 | - | - | 2021-11-10 12:21 | 14 | 28 | RateC
3759 | 5-23:20:33 | 2:55 | 0.6072 | 1.775 | 175.2 | 90.14 | 4.247 | 6.9543 | 686.5 | - | - | 2021-11-10 12:25 | 14 | 28 | RateC
3760 | 5-23:23:34 | 2:58 | 0.6072 | 1.8054 | 178.2 | 91.68 | 4.2555 | 7.0837 | 699.3 | - | - | 2021-11-10 12:28 | 14 | 28 | RateC
3761 | 5-23:26:23 | 3:01 | 0.6072 | 1.8339 | 181 | 93.13 | 4.2656 | 7.205 | 711.3 | - | - | 2021-11-10 12:30 | 14 | 28 | RateC
3762 | 5-23:28:33 | 3:03 | 0.6072 | 1.8559 | 183.2 | 94.25 | 4.2756 | 7.299 | 720.5 | - | - | 2021-11-10 12:33 | 14 | 28 | RateC
3763 | 5-23:30:21 | 3:05 | 0.6072 | 1.874 | 185 | 95.17 | 4.2857 | 7.3766 | 728.2 | - | - | 2021-11-10 12:34 | 14 | 28 | RateC
3764 | 5-23:31:51 | 3:07 | 0.6072 | 1.8892 | 186.5 | 95.94 | 4.2958 | 7.4418 | 734.6 | - | - | 2021-11-10 12:36 | 14 | 28 | RateC
3765 | 5-23:33:07 | 3:08 | 0.6072 | 1.902 | 187.8 | 96.59 | 4.3059 | 7.4969 | 740.1 | - | - | 2021-11-10 12:37 | 14 | 28 | RateC
3766 | 5-23:34:15 | 3:09 | 0.6072 | 1.9136 | 188.9 | 97.18 | 4.3159 | 7.5467 | 745 | - | - | 2021-11-10 12:38 | 14 | 28 | RateC
3767 | 5-23:35:13 | 3:10 | 0.6072 | 1.9233 | 189.9 | 97.67 | 4.326 | 7.5886 | 749.1 | - | - | 2021-11-10 12:39 | 14 | 28 | RateC
3768 | 5-23:36:03 | 3:11 | 0.6072 | 1.9318 | 190.7 | 98.1 | 4.3361 | 7.6255 | 752.8 | - | - | 2021-11-10 12:40 | 14 | 28 | RateC
3769 | 5-23:36:47 | 3:12 | 0.6072 | 1.9393 | 191.4 | 98.48 | 4.3462 | 7.6579 | 756 | - | - | 2021-11-10 12:41 | 14 | 28 | RateC
3770 | 5-23:37:28 | 3:12 | 0.6072 | 1.9461 | 192.1 | 98.83 | 4.3562 | 7.6875 | 758.9 | - | - | 2021-11-10 12:41 | 14 | 28 | RateC
3771 | 5-23:38:04 | 3:13 | 0.6072 | 1.9522 | 192.7 | 99.14 | 4.3663 | 7.7142 | 761.5 | - | - | 2021-11-10 12:42 | 14 | 28 | RateC
3772 | 5-23:38:37 | 3:13 | 0.6072 | 1.9578 | 193.3 | 99.42 | 4.3766 | 7.7386 | 763.9 | - | - | 2021-11-10 12:43 | 14 | 28 | RateC
3773 | 5-23:39:08 | 3:14 | 0.6072 | 1.963 | 193.8 | 99.69 | 4.3866 | 7.7615 | 766.2 | - | - | 2021-11-10 12:43 | 14 | 28 | RateC
3774 | 5-23:39:35 | 3:14 | 0.6072 | 1.9676 | 194.2 | 99.92 | 4.3967 | 7.7817 | 768.2 | - | - | 2021-11-10 12:44 | 14 | 28 | RateC
3775 | 5-23:39:45 | 3:15 | 0.6072 | 1.9692 | 194.4 | 100 | 4.4 | 7.7886 | 768.9 | - | - | 2021-11-10 12:44 | 14 | 28 | RateC
3776 | 5-23:39:45 | 0:00 | -0.6072 | 0 | 0 | 0 | 4.3082 | 0 | 0 | - | - | 2021-11-10 12:44 | 14 | 29 | RateD
3777 | 5-23:39:46 | 0:00 | -0.6072 | 0.0002 | 0 | 0.01 | 4.2859 | 0.0009 | 0.1 | - | - | 2021-11-10 12:44 | 14 | 29 | RateD
3778 | 5-23:39:46 | 0:00 | -0.6072 | 0.0003 | 0 | 0.02 | 4.2756 | 0.0014 | 0.1 | - | - | 2021-11-10 12:44 | 14 | 29 | RateD
3779 | 5-23:39:48 | 0:00 | -0.6072 | 0.0005 | 0.1 | 0.03 | 4.2637 | 0.0022 | 0.2 | - | - | 2021-11-10 12:44 | 14 | 29 | RateD
3780 | 5-23:39:49 | 0:00 | -0.6072 | 0.0008 | 0.1 | 0.04 | 4.2529 | 0.0036 | 0.4 | - | - | 2021-11-10 12:44 | 14 | 29 | RateD
3781 | 5-23:39:52 | 0:00 | -0.6072 | 0.0013 | 0.1 | 0.07 | 4.2428 | 0.0057 | 0.6 | - | - | 2021-11-10 12:44 | 14 | 29 | RateD
3782 | 5-23:39:57 | 0:00 | -0.6072 | 0.0022 | 0.2 | 0.11 | 4.2321 | 0.0092 | 0.9 | - | - | 2021-11-10 12:44 | 14 | 29 | RateD
3783 | 5-23:40:04 | 0:00 | -0.6072 | 0.0033 | 0.3 | 0.17 | 4.222 | 0.0141 | 1.4 | - | - | 2021-11-10 12:44 | 14 | 29 | RateD
3784 | 5-23:40:14 | 0:00 | -0.6072 | 0.0051 | 0.5 | 0.26 | 4.2118 | 0.0214 | 2.1 | - | - | 2021-11-10 12:44 | 14 | 29 | RateD
3785 | 5-23:40:29 | 0:01 | -0.6072 | 0.0075 | 0.7 | 0.38 | 4.2015 | 0.0319 | 3.1 | - | - | 2021-11-10 12:44 | 14 | 29 | RateD
3786 | 5-23:40:51 | 0:01 | -0.6072 | 0.0111 | 1.1 | 0.56 | 4.1915 | 0.0469 | 4.6 | - | - | 2021-11-10 12:45 | 14 | 29 | RateD
3787 | 5-23:41:22 | 0:02 | -0.6072 | 0.0165 | 1.6 | 0.83 | 4.1814 | 0.0692 | 6.8 | - | - | 2021-11-10 12:45 | 14 | 29 | RateD
3788 | 5-23:42:12 | 0:02 | -0.6072 | 0.0249 | 2.5 | 1.26 | 4.1713 | 0.1045 | 10.3 | - | - | 2021-11-10 12:46 | 14 | 29 | RateD
3789 | 5-23:43:30 | 0:04 | -0.6072 | 0.038 | 3.8 | 1.92 | 4.1612 | 0.159 | 15.7 | - | - | 2021-11-10 12:47 | 14 | 29 | RateD
3790 | 5-23:45:35 | 0:06 | -0.6072 | 0.0592 | 5.8 | 2.99 | 4.1512 | 0.2471 | 24.4 | - | - | 2021-11-10 12:50 | 14 | 29 | RateD
3791 | 5-23:48:36 | 0:09 | -0.6072 | 0.0896 | 8.8 | 4.52 | 4.1433 | 0.3732 | 36.8 | - | - | 2021-11-10 12:53 | 14 | 29 | RateD
3792 | 5-23:51:36 | 0:12 | -0.6072 | 0.12 | 11.8 | 6.06 | 4.1388 | 0.499 | 49.3 | - | - | 2021-11-10 12:56 | 14 | 29 | RateD
3793 | 5-23:54:36 | 0:15 | -0.6072 | 0.1504 | 14.8 | 7.59 | 4.136 | 0.625 | 61.7 | - | - | 2021-11-10 12:59 | 14 | 29 | RateD
3794 | 5-23:57:37 | 0:18 | -0.6072 | 0.1809 | 17.9 | 9.13 | 4.1338 | 0.7508 | 74.1 | - | - | 2021-11-10 13:02 | 14 | 29 | RateD
3795 | 6-00:00:37 | 0:21 | -0.6072 | 0.2112 | 20.9 | 10.66 | 4.1315 | 0.8763 | 86.5 | - | - | 2021-11-10 13:05 | 14 | 29 | RateD
3796 | 6-00:03:37 | 0:24 | -0.6072 | 0.2416 | 23.9 | 12.19 | 4.1287 | 1.0018 | 98.9 | - | - | 2021-11-10 13:08 | 14 | 29 | RateD
3797 | 6-00:06:37 | 0:27 | -0.6072 | 0.272 | 26.9 | 13.73 | 4.1253 | 1.1274 | 111.3 | - | - | 2021-11-10 13:11 | 14 | 29 | RateD
3798 | 6-00:09:38 | 0:30 | -0.6072 | 0.3025 | 29.9 | 15.27 | 4.1209 | 1.2528 | 123.7 | - | - | 2021-11-10 13:14 | 14 | 29 | RateD
3799 | 6-00:12:38 | 0:33 | -0.6072 | 0.3328 | 32.9 | 16.8 | 4.1157 | 1.3779 | 136 | - | - | 2021-11-10 13:17 | 14 | 29 | RateD
3800 | 6-00:15:38 | 0:36 | -0.6072 | 0.3632 | 35.9 | 18.33 | 4.1075 | 1.5027 | 148.3 | - | - | 2021-11-10 13:20 | 14 | 29 | RateD
3801 | 6-00:18:07 | 0:38 | -0.6072 | 0.3884 | 38.3 | 19.6 | 4.0974 | 1.6062 | 158.6 | - | - | 2021-11-10 13:22 | 14 | 29 | RateD
3802 | 6-00:19:58 | 0:40 | -0.6072 | 0.4071 | 40.2 | 20.55 | 4.0873 | 1.6826 | 166.1 | - | - | 2021-11-10 13:24 | 14 | 29 | RateD
3803 | 6-00:21:33 | 0:42 | -0.6072 | 0.4231 | 41.8 | 21.35 | 4.0772 | 1.7478 | 172.5 | - | - | 2021-11-10 13:26 | 14 | 29 | RateD
3804 | 6-00:22:57 | 0:43 | -0.6072 | 0.4373 | 43.2 | 22.07 | 4.0672 | 1.8057 | 178.3 | - | - | 2021-11-10 13:27 | 14 | 29 | RateD
3805 | 6-00:24:17 | 0:45 | -0.6072 | 0.4507 | 44.5 | 22.75 | 4.0571 | 1.8604 | 183.7 | - | - | 2021-11-10 13:28 | 14 | 29 | RateD
3806 | 6-00:25:36 | 0:46 | -0.6072 | 0.4641 | 45.8 | 23.43 | 4.047 | 1.9147 | 189 | - | - | 2021-11-10 13:30 | 14 | 29 | RateD
3807 | 6-00:26:56 | 0:47 | -0.6072 | 0.4777 | 47.2 | 24.11 | 4.0369 | 1.9694 | 194.4 | - | - | 2021-11-10 13:31 | 14 | 29 | RateD
3808 | 6-00:28:21 | 0:49 | -0.6072 | 0.492 | 48.6 | 24.83 | 4.0268 | 2.0272 | 200.1 | - | - | 2021-11-10 13:32 | 14 | 29 | RateD
3809 | 6-00:29:53 | 0:50 | -0.6072 | 0.5075 | 50.1 | 25.61 | 4.0168 | 2.0894 | 206.3 | - | - | 2021-11-10 13:34 | 14 | 29 | RateD
3810 | 6-00:31:32 | 0:52 | -0.6072 | 0.5241 | 51.7 | 26.45 | 4.0067 | 2.1561 | 212.8 | - | - | 2021-11-10 13:36 | 14 | 29 | RateD
3811 | 6-00:33:29 | 0:54 | -0.6072 | 0.5438 | 53.7 | 27.45 | 3.9966 | 2.235 | 220.6 | - | - | 2021-11-10 13:37 | 14 | 29 | RateD
3812 | 6-00:35:47 | 0:56 | -0.6072 | 0.5672 | 56 | 28.63 | 3.9865 | 2.3282 | 229.8 | - | - | 2021-11-10 13:40 | 14 | 29 | RateD
3813 | 6-00:38:47 | 0:59 | -0.6072 | 0.5975 | 59 | 30.16 | 3.9766 | 2.4491 | 241.8 | - | - | 2021-11-10 13:43 | 14 | 29 | RateD
3814 | 6-00:41:47 | 1:02 | -0.6072 | 0.6279 | 62 | 31.69 | 3.9684 | 2.5697 | 253.7 | - | - | 2021-11-10 13:46 | 14 | 29 | RateD
3815 | 6-00:44:47 | 1:05 | -0.6072 | 0.6583 | 65 | 33.22 | 3.9614 | 2.6903 | 265.6 | - | - | 2021-11-10 13:49 | 14 | 29 | RateD
3816 | 6-00:47:48 | 1:08 | -0.6072 | 0.6887 | 68 | 34.76 | 3.9545 | 2.8107 | 277.5 | - | - | 2021-11-10 13:52 | 14 | 29 | RateD
3817 | 6-00:50:48 | 1:11 | -0.6072 | 0.7191 | 71 | 36.29 | 3.9466 | 2.9308 | 289.3 | - | - | 2021-11-10 13:55 | 14 | 29 | RateD
3818 | 6-00:53:48 | 1:14 | -0.6072 | 0.7495 | 74 | 37.83 | 3.9374 | 3.0504 | 301.1 | - | - | 2021-11-10 13:58 | 14 | 29 | RateD
3819 | 6-00:56:48 | 1:17 | -0.6072 | 0.7799 | 77 | 39.36 | 3.9275 | 3.1699 | 312.9 | - | - | 2021-11-10 14:01 | 14 | 29 | RateD
3820 | 6-00:59:25 | 1:20 | -0.6072 | 0.8063 | 79.6 | 40.7 | 3.9174 | 3.2737 | 323.2 | - | - | 2021-11-10 14:03 | 14 | 29 | RateD
3821 | 6-01:01:44 | 1:22 | -0.6072 | 0.8298 | 81.9 | 41.88 | 3.9073 | 3.3657 | 332.3 | - | - | 2021-11-10 14:06 | 14 | 29 | RateD
3822 | 6-01:03:54 | 1:24 | -0.6072 | 0.8517 | 84.1 | 42.99 | 3.8973 | 3.4511 | 340.7 | - | - | 2021-11-10 14:08 | 14 | 29 | RateD
3823 | 6-01:06:01 | 1:26 | -0.6072 | 0.8731 | 86.2 | 44.07 | 3.8872 | 3.5343 | 348.9 | - | - | 2021-11-10 14:10 | 14 | 29 | RateD
3824 | 6-01:08:03 | 1:28 | -0.6072 | 0.8937 | 88.2 | 45.1 | 3.8771 | 3.6141 | 356.8 | - | - | 2021-11-10 14:12 | 14 | 29 | RateD
3825 | 6-01:10:06 | 1:30 | -0.6072 | 0.9145 | 90.3 | 46.15 | 3.867 | 3.6947 | 364.7 | - | - | 2021-11-10 14:14 | 14 | 29 | RateD
3826 | 6-01:12:05 | 1:32 | -0.6072 | 0.9345 | 92.3 | 47.17 | 3.857 | 3.7722 | 372.4 | - | - | 2021-11-10 14:16 | 14 | 29 | RateD
3827 | 6-01:14:01 | 1:34 | -0.6072 | 0.9542 | 94.2 | 48.16 | 3.8469 | 3.8478 | 379.8 | - | - | 2021-11-10 14:18 | 14 | 29 | RateD
3828 | 6-01:15:50 | 1:36 | -0.6072 | 0.9725 | 96 | 49.08 | 3.8368 | 3.9184 | 386.8 | - | - | 2021-11-10 14:20 | 14 | 29 | RateD
3829 | 6-01:17:38 | 1:38 | -0.6073 | 0.9908 | 97.8 | 50 | 3.8267 | 3.9882 | 393.7 | - | - | 2021-11-10 14:22 | 14 | 29 | RateD
3830 | 6-01:19:26 | 1:40 | -0.6072 | 1.0089 | 99.6 | 50.92 | 3.8167 | 4.0577 | 400.6 | - | - | 2021-11-10 14:23 | 14 | 29 | RateD
3831 | 6-01:21:14 | 1:42 | -0.6072 | 1.0272 | 101.4 | 51.84 | 3.8066 | 4.1273 | 407.4 | - | - | 2021-11-10 14:25 | 14 | 29 | RateD
3832 | 6-01:23:10 | 1:43 | -0.6072 | 1.0468 | 103.3 | 52.83 | 3.7965 | 4.2018 | 414.8 | - | - | 2021-11-10 14:27 | 14 | 29 | RateD
3833 | 6-01:25:09 | 1:45 | -0.6072 | 1.0668 | 105.3 | 53.84 | 3.7864 | 4.2776 | 422.3 | - | - | 2021-11-10 14:29 | 14 | 29 | RateD
3834 | 6-01:27:16 | 1:48 | -0.6072 | 1.0883 | 107.4 | 54.93 | 3.7764 | 4.359 | 430.3 | - | - | 2021-11-10 14:31 | 14 | 29 | RateD
3835 | 6-01:29:32 | 1:50 | -0.6072 | 1.1111 | 109.7 | 56.08 | 3.7663 | 4.445 | 438.8 | - | - | 2021-11-10 14:34 | 14 | 29 | RateD
3836 | 6-01:31:56 | 1:52 | -0.6072 | 1.1355 | 112.1 | 57.31 | 3.7562 | 4.5366 | 447.8 | - | - | 2021-11-10 14:36 | 14 | 29 | RateD
3837 | 6-01:34:31 | 1:55 | -0.6072 | 1.1615 | 114.7 | 58.62 | 3.7461 | 4.6343 | 457.5 | - | - | 2021-11-10 14:38 | 14 | 29 | RateD
3838 | 6-01:37:08 | 1:57 | -0.6072 | 1.1881 | 117.3 | 59.97 | 3.736 | 4.7338 | 467.3 | - | - | 2021-11-10 14:41 | 14 | 29 | RateD
3839 | 6-01:39:49 | 2:00 | -0.6072 | 1.2152 | 120 | 61.33 | 3.726 | 4.8347 | 477.3 | - | - | 2021-11-10 14:44 | 14 | 29 | RateD
3840 | 6-01:42:35 | 2:03 | -0.6072 | 1.2432 | 122.7 | 62.75 | 3.7159 | 4.9392 | 487.6 | - | - | 2021-11-10 14:47 | 14 | 29 | RateD
3841 | 6-01:45:17 | 2:06 | -0.6072 | 1.2705 | 125.4 | 64.12 | 3.7058 | 5.0404 | 497.6 | - | - | 2021-11-10 14:49 | 14 | 29 | RateD
3842 | 6-01:47:57 | 2:08 | -0.6072 | 1.2976 | 128.1 | 65.49 | 3.6957 | 5.1405 | 507.5 | - | - | 2021-11-10 14:52 | 14 | 29 | RateD
3843 | 6-01:50:31 | 2:11 | -0.6072 | 1.3236 | 130.7 | 66.8 | 3.6857 | 5.2366 | 516.9 | - | - | 2021-11-10 14:55 | 14 | 29 | RateD
3844 | 6-01:53:02 | 2:13 | -0.6072 | 1.3489 | 133.2 | 68.08 | 3.6756 | 5.3299 | 526.1 | - | - | 2021-11-10 14:57 | 14 | 29 | RateD
3845 | 6-01:55:32 | 2:16 | -0.6073 | 1.3743 | 135.7 | 69.36 | 3.6655 | 5.4231 | 535.3 | - | - | 2021-11-10 15:00 | 14 | 29 | RateD
3846 | 6-01:58:01 | 2:18 | -0.6072 | 1.3994 | 138.1 | 70.63 | 3.6554 | 5.5148 | 544.4 | - | - | 2021-11-10 15:02 | 14 | 29 | RateD
3847 | 6-02:00:28 | 2:21 | -0.6072 | 1.4242 | 140.6 | 71.88 | 3.6454 | 5.6052 | 553.3 | - | - | 2021-11-10 15:04 | 14 | 29 | RateD
3848 | 6-02:02:52 | 2:23 | -0.6072 | 1.4486 | 143 | 73.11 | 3.6353 | 5.6941 | 562.1 | - | - | 2021-11-10 15:07 | 14 | 29 | RateD
3849 | 6-02:05:24 | 2:26 | -0.6072 | 1.4741 | 145.5 | 74.4 | 3.6252 | 5.7869 | 571.3 | - | - | 2021-11-10 15:09 | 14 | 29 | RateD
3850 | 6-02:08:08 | 2:28 | -0.6072 | 1.5018 | 148.3 | 75.8 | 3.6151 | 5.8872 | 581.2 | - | - | 2021-11-10 15:12 | 14 | 29 | RateD
3851 | 6-02:11:08 | 2:31 | -0.6072 | 1.5322 | 151.3 | 77.33 | 3.606 | 5.9968 | 592 | - | - | 2021-11-10 15:15 | 14 | 29 | RateD
3852 | 6-02:14:08 | 2:34 | -0.6072 | 1.5626 | 154.3 | 78.87 | 3.599 | 6.1064 | 602.8 | - | - | 2021-11-10 15:18 | 14 | 29 | RateD
3853 | 6-02:17:08 | 2:37 | -0.6072 | 1.593 | 157.3 | 80.4 | 3.5931 | 6.2155 | 613.6 | - | - | 2021-11-10 15:21 | 14 | 29 | RateD
3854 | 6-02:20:09 | 2:40 | -0.6072 | 1.6234 | 160.3 | 81.93 | 3.5868 | 6.3247 | 624.4 | - | - | 2021-11-10 15:24 | 14 | 29 | RateD
3855 | 6-02:23:09 | 2:43 | -0.6072 | 1.6538 | 163.3 | 83.47 | 3.5781 | 6.4336 | 635.1 | - | - | 2021-11-10 15:27 | 14 | 29 | RateD
3856 | 6-02:25:28 | 2:46 | -0.6072 | 1.6773 | 165.6 | 84.65 | 3.568 | 6.5177 | 643.4 | - | - | 2021-11-10 15:29 | 14 | 29 | RateD
3857 | 6-02:27:17 | 2:48 | -0.6072 | 1.6957 | 167.4 | 85.58 | 3.5579 | 6.5832 | 649.9 | - | - | 2021-11-10 15:31 | 14 | 29 | RateD
3858 | 6-02:28:42 | 2:49 | -0.6072 | 1.71 | 168.8 | 86.31 | 3.5479 | 6.6341 | 654.9 | - | - | 2021-11-10 15:33 | 14 | 29 | RateD
3859 | 6-02:29:54 | 2:50 | -0.6072 | 1.7222 | 170 | 86.92 | 3.5376 | 6.6772 | 659.2 | - | - | 2021-11-10 15:34 | 14 | 29 | RateD
3860 | 6-02:30:56 | 2:51 | -0.6072 | 1.7326 | 171 | 87.45 | 3.5276 | 6.714 | 662.8 | - | - | 2021-11-10 15:35 | 14 | 29 | RateD
3861 | 6-02:31:50 | 2:52 | -0.6072 | 1.7417 | 171.9 | 87.9 | 3.5175 | 6.7459 | 665.9 | - | - | 2021-11-10 15:36 | 14 | 29 | RateD
3862 | 6-02:32:38 | 2:53 | -0.6072 | 1.7498 | 172.7 | 88.31 | 3.5074 | 6.7745 | 668.8 | - | - | 2021-11-10 15:37 | 14 | 29 | RateD
3863 | 6-02:33:25 | 2:54 | -0.6072 | 1.7577 | 173.5 | 88.71 | 3.4972 | 6.8023 | 671.5 | - | - | 2021-11-10 15:37 | 14 | 29 | RateD
3864 | 6-02:34:09 | 2:54 | -0.6072 | 1.7652 | 174.2 | 89.09 | 3.4871 | 6.8282 | 674.1 | - | - | 2021-11-10 15:38 | 14 | 29 | RateD
3865 | 6-02:34:51 | 2:55 | -0.6072 | 1.7723 | 175 | 89.45 | 3.477 | 6.8529 | 676.5 | - | - | 2021-11-10 15:39 | 14 | 29 | RateD
3866 | 6-02:35:33 | 2:56 | -0.6072 | 1.7793 | 175.6 | 89.8 | 3.467 | 6.8772 | 678.9 | - | - | 2021-11-10 15:40 | 14 | 29 | RateD
3867 | 6-02:36:15 | 2:56 | -0.6072 | 1.7863 | 176.3 | 90.16 | 3.4569 | 6.9017 | 681.3 | - | - | 2021-11-10 15:40 | 14 | 29 | RateD
3868 | 6-02:36:55 | 2:57 | -0.6072 | 1.7932 | 177 | 90.5 | 3.4468 | 6.9253 | 683.6 | - | - | 2021-11-10 15:41 | 14 | 29 | RateD
3869 | 6-02:37:34 | 2:58 | -0.6072 | 1.7997 | 177.7 | 90.83 | 3.4367 | 6.9479 | 685.9 | - | - | 2021-11-10 15:42 | 14 | 29 | RateD
3870 | 6-02:38:12 | 2:58 | -0.6073 | 1.8061 | 178.3 | 91.15 | 3.4266 | 6.9696 | 688 | - | - | 2021-11-10 15:42 | 14 | 29 | RateD
3871 | 6-02:38:49 | 2:59 | -0.6072 | 1.8123 | 178.9 | 91.47 | 3.4166 | 6.9911 | 690.1 | - | - | 2021-11-10 15:43 | 14 | 29 | RateD
3872 | 6-02:39:27 | 3:00 | -0.6072 | 1.8187 | 179.5 | 91.79 | 3.4065 | 7.0129 | 692.3 | - | - | 2021-11-10 15:43 | 14 | 29 | RateD
3873 | 6-02:40:03 | 3:00 | -0.6072 | 1.8248 | 180.1 | 92.1 | 3.3964 | 7.0336 | 694.3 | - | - | 2021-11-10 15:44 | 14 | 29 | RateD
3874 | 6-02:40:38 | 3:01 | -0.6072 | 1.8307 | 180.7 | 92.4 | 3.3862 | 7.0536 | 696.3 | - | - | 2021-11-10 15:45 | 14 | 29 | RateD
3875 | 6-02:41:10 | 3:01 | -0.6072 | 1.8362 | 181.3 | 92.67 | 3.3761 | 7.0722 | 698.1 | - | - | 2021-11-10 15:45 | 14 | 29 | RateD
3876 | 6-02:41:42 | 3:02 | -0.6072 | 1.8415 | 181.8 | 92.94 | 3.366 | 7.09 | 699.9 | - | - | 2021-11-10 15:46 | 14 | 29 | RateD
3877 | 6-02:42:12 | 3:02 | -0.6072 | 1.8467 | 182.3 | 93.2 | 3.356 | 7.1074 | 701.6 | - | - | 2021-11-10 15:46 | 14 | 29 | RateD
3878 | 6-02:42:45 | 3:03 | -0.6072 | 1.8521 | 182.8 | 93.48 | 3.3459 | 7.1257 | 703.4 | - | - | 2021-11-10 15:47 | 14 | 29 | RateD
3879 | 6-02:43:14 | 3:04 | -0.6072 | 1.8571 | 183.3 | 93.73 | 3.3358 | 7.1424 | 705.1 | - | - | 2021-11-10 15:47 | 14 | 29 | RateD
3880 | 6-02:43:43 | 3:04 | -0.6072 | 1.862 | 183.8 | 93.98 | 3.3257 | 7.1586 | 706.7 | - | - | 2021-11-10 15:48 | 14 | 29 | RateD
3881 | 6-02:44:11 | 3:04 | -0.6072 | 1.8666 | 184.3 | 94.21 | 3.3157 | 7.174 | 708.2 | - | - | 2021-11-10 15:48 | 14 | 29 | RateD
3882 | 6-02:44:36 | 3:05 | -0.6072 | 1.8708 | 184.7 | 94.42 | 3.3056 | 7.188 | 709.6 | - | - | 2021-11-10 15:49 | 14 | 29 | RateD
3883 | 6-02:45:00 | 3:05 | -0.6072 | 1.8749 | 185.1 | 94.63 | 3.2955 | 7.2014 | 710.9 | - | - | 2021-11-10 15:49 | 14 | 29 | RateD
3884 | 6-02:45:24 | 3:06 | -0.6072 | 1.879 | 185.5 | 94.83 | 3.2854 | 7.2148 | 712.2 | - | - | 2021-11-10 15:49 | 14 | 29 | RateD
3885 | 6-02:45:47 | 3:06 | -0.6072 | 1.8829 | 185.9 | 95.03 | 3.2754 | 7.2275 | 713.5 | - | - | 2021-11-10 15:50 | 14 | 29 | RateD
3886 | 6-02:46:09 | 3:06 | -0.6072 | 1.8865 | 186.2 | 95.21 | 3.2651 | 7.2395 | 714.7 | - | - | 2021-11-10 15:50 | 14 | 29 | RateD
3887 | 6-02:46:29 | 3:07 | -0.6072 | 1.8899 | 186.6 | 95.39 | 3.2549 | 7.2506 | 715.8 | - | - | 2021-11-10 15:50 | 14 | 29 | RateD
3888 | 6-02:46:49 | 3:07 | -0.6072 | 1.8933 | 186.9 | 95.55 | 3.2445 | 7.2615 | 716.8 | - | - | 2021-11-10 15:51 | 14 | 29 | RateD
3889 | 6-02:47:07 | 3:07 | -0.6072 | 1.8964 | 187.2 | 95.71 | 3.2343 | 7.2715 | 717.8 | - | - | 2021-11-10 15:51 | 14 | 29 | RateD
3890 | 6-02:47:24 | 3:08 | -0.6072 | 1.8993 | 187.5 | 95.86 | 3.2242 | 7.281 | 718.8 | - | - | 2021-11-10 15:51 | 14 | 29 | RateD
3891 | 6-02:47:41 | 3:08 | -0.6072 | 1.9022 | 187.8 | 96 | 3.2141 | 7.2902 | 719.7 | - | - | 2021-11-10 15:52 | 14 | 29 | RateD
3892 | 6-02:47:58 | 3:08 | -0.6072 | 1.905 | 188.1 | 96.15 | 3.2037 | 7.2992 | 720.6 | - | - | 2021-11-10 15:52 | 14 | 29 | RateD
3893 | 6-02:48:15 | 3:08 | -0.6073 | 1.9078 | 188.3 | 96.29 | 3.1937 | 7.3081 | 721.4 | - | - | 2021-11-10 15:52 | 14 | 29 | RateD
3894 | 6-02:48:31 | 3:09 | -0.6072 | 1.9104 | 188.6 | 96.42 | 3.1833 | 7.3167 | 722.3 | - | - | 2021-11-10 15:52 | 14 | 29 | RateD
3895 | 6-02:48:47 | 3:09 | -0.6072 | 1.9131 | 188.9 | 96.56 | 3.1732 | 7.3252 | 723.1 | - | - | 2021-11-10 15:53 | 14 | 29 | RateD
3896 | 6-02:49:01 | 3:09 | -0.6072 | 1.9156 | 189.1 | 96.68 | 3.1631 | 7.3332 | 723.9 | - | - | 2021-11-10 15:53 | 14 | 29 | RateD
3897 | 6-02:49:16 | 3:10 | -0.6072 | 1.9181 | 189.4 | 96.81 | 3.1529 | 7.341 | 724.7 | - | - | 2021-11-10 15:53 | 14 | 29 | RateD
3898 | 6-02:49:31 | 3:10 | -0.6072 | 1.9206 | 189.6 | 96.93 | 3.1427 | 7.3487 | 725.4 | - | - | 2021-11-10 15:54 | 14 | 29 | RateD
3899 | 6-02:49:45 | 3:10 | -0.6072 | 1.923 | 189.8 | 97.06 | 3.1323 | 7.3565 | 726.2 | - | - | 2021-11-10 15:54 | 14 | 29 | RateD
3900 | 6-02:49:59 | 3:10 | -0.6072 | 1.9254 | 190.1 | 97.18 | 3.1217 | 7.3638 | 726.9 | - | - | 2021-11-10 15:54 | 14 | 29 | RateD
3901 | 6-02:50:12 | 3:10 | -0.6072 | 1.9276 | 190.3 | 97.29 | 3.1117 | 7.3706 | 727.6 | - | - | 2021-11-10 15:54 | 14 | 29 | RateD
3902 | 6-02:50:25 | 3:11 | -0.6072 | 1.9297 | 190.5 | 97.39 | 3.1014 | 7.3773 | 728.3 | - | - | 2021-11-10 15:54 | 14 | 29 | RateD
3903 | 6-02:50:37 | 3:11 | -0.6072 | 1.9318 | 190.7 | 97.5 | 3.0909 | 7.3838 | 728.9 | - | - | 2021-11-10 15:55 | 14 | 29 | RateD
3904 | 6-02:50:50 | 3:11 | -0.6072 | 1.9339 | 190.9 | 97.61 | 3.0805 | 7.3903 | 729.5 | - | - | 2021-11-10 15:55 | 14 | 29 | RateD
3905 | 6-02:51:02 | 3:11 | -0.6072 | 1.9359 | 191.1 | 97.71 | 3.0704 | 7.3964 | 730.1 | - | - | 2021-11-10 15:55 | 14 | 29 | RateD
3906 | 6-02:51:13 | 3:11 | -0.6072 | 1.9378 | 191.3 | 97.8 | 3.0602 | 7.4023 | 730.7 | - | - | 2021-11-10 15:55 | 14 | 29 | RateD
3907 | 6-02:51:25 | 3:12 | -0.6072 | 1.9398 | 191.5 | 97.9 | 3.0498 | 7.4083 | 731.3 | - | - | 2021-11-10 15:55 | 14 | 29 | RateD
3908 | 6-02:51:36 | 3:12 | -0.6072 | 1.9417 | 191.7 | 98 | 3.0393 | 7.4142 | 731.9 | - | - | 2021-11-10 15:56 | 14 | 29 | RateD
3909 | 6-02:51:48 | 3:12 | -0.6072 | 1.9437 | 191.9 | 98.1 | 3.029 | 7.42 | 732.5 | - | - | 2021-11-10 15:56 | 14 | 29 | RateD
3910 | 6-02:51:59 | 3:12 | -0.6072 | 1.9455 | 192.1 | 98.19 | 3.0188 | 7.4256 | 733 | - | - | 2021-11-10 15:56 | 14 | 29 | RateD
3911 | 6-02:52:09 | 3:12 | -0.6072 | 1.9474 | 192.2 | 98.28 | 3.0086 | 7.4311 | 733.6 | - | - | 2021-11-10 15:56 | 14 | 29 | RateD
3912 | 6-02:52:20 | 3:13 | -0.6072 | 1.9492 | 192.4 | 98.38 | 2.9985 | 7.4366 | 734.1 | - | - | 2021-11-10 15:56 | 14 | 29 | RateD
3913 | 6-02:52:31 | 3:13 | -0.6072 | 1.951 | 192.6 | 98.47 | 2.9884 | 7.4421 | 734.7 | - | - | 2021-11-10 15:56 | 14 | 29 | RateD
3914 | 6-02:52:41 | 3:13 | -0.6072 | 1.9527 | 192.8 | 98.56 | 2.9784 | 7.4472 | 735.2 | - | - | 2021-11-10 15:57 | 14 | 29 | RateD
3915 | 6-02:52:52 | 3:13 | -0.6072 | 1.9545 | 192.9 | 98.65 | 2.9678 | 7.4526 | 735.7 | - | - | 2021-11-10 15:57 | 14 | 29 | RateD
3916 | 6-02:53:02 | 3:13 | -0.6072 | 1.9563 | 193.1 | 98.74 | 2.9574 | 7.4578 | 736.2 | - | - | 2021-11-10 15:57 | 14 | 29 | RateD
3917 | 6-02:53:13 | 3:13 | -0.6073 | 1.958 | 193.3 | 98.82 | 2.9472 | 7.4629 | 736.7 | - | - | 2021-11-10 15:57 | 14 | 29 | RateD
3918 | 6-02:53:23 | 3:14 | -0.6073 | 1.9597 | 193.5 | 98.91 | 2.9371 | 7.4678 | 737.2 | - | - | 2021-11-10 15:57 | 14 | 29 | RateD
3919 | 6-02:53:33 | 3:14 | -0.6072 | 1.9614 | 193.6 | 98.99 | 2.9269 | 7.4729 | 737.7 | - | - | 2021-11-10 15:58 | 14 | 29 | RateD
3920 | 6-02:53:43 | 3:14 | -0.6072 | 1.9632 | 193.8 | 99.08 | 2.9167 | 7.478 | 738.2 | - | - | 2021-11-10 15:58 | 14 | 29 | RateD
3921 | 6-02:53:53 | 3:14 | -0.6072 | 1.9648 | 194 | 99.16 | 2.9064 | 7.4827 | 738.7 | - | - | 2021-11-10 15:58 | 14 | 29 | RateD
3922 | 6-02:54:02 | 3:14 | -0.6072 | 1.9664 | 194.1 | 99.24 | 2.8964 | 7.4873 | 739.1 | - | - | 2021-11-10 15:58 | 14 | 29 | RateD
3923 | 6-02:54:12 | 3:14 | -0.6072 | 1.968 | 194.3 | 99.33 | 2.886 | 7.492 | 739.6 | - | - | 2021-11-10 15:58 | 14 | 29 | RateD
3924 | 6-02:54:21 | 3:15 | -0.6072 | 1.9696 | 194.4 | 99.41 | 2.8759 | 7.4967 | 740 | - | - | 2021-11-10 15:58 | 14 | 29 | RateD
3925 | 6-02:54:31 | 3:15 | -0.6072 | 1.9712 | 194.6 | 99.49 | 2.8654 | 7.5013 | 740.5 | - | - | 2021-11-10 15:58 | 14 | 29 | RateD
3926 | 6-02:54:40 | 3:15 | -0.6072 | 1.9728 | 194.8 | 99.57 | 2.855 | 7.5059 | 741 | - | - | 2021-11-10 15:59 | 14 | 29 | RateD
3927 | 6-02:54:50 | 3:15 | -0.6072 | 1.9745 | 194.9 | 99.65 | 2.8446 | 7.5105 | 741.4 | - | - | 2021-11-10 15:59 | 14 | 29 | RateD
3928 | 6-02:55:00 | 3:15 | -0.6072 | 1.9761 | 195.1 | 99.73 | 2.8342 | 7.5151 | 741.9 | - | - | 2021-11-10 15:59 | 14 | 29 | RateD
3929 | 6-02:55:09 | 3:15 | -0.6072 | 1.9777 | 195.2 | 99.82 | 2.824 | 7.5197 | 742.3 | - | - | 2021-11-10 15:59 | 14 | 29 | RateD
3930 | 6-02:55:18 | 3:16 | -0.6072 | 1.9792 | 195.4 | 99.89 | 2.8139 | 7.5239 | 742.7 | - | - | 2021-11-10 15:59 | 14 | 29 | RateD
3931 | 6-02:55:27 | 3:16 | -0.6072 | 1.9807 | 195.5 | 99.97 | 2.8038 | 7.5282 | 743.2 | - | - | 2021-11-10 15:59 | 14 | 29 | RateD
3932 | 6-02:55:31 | 3:16 | -0.6072 | 1.9814 | 195.6 | 100 | 2.7999 | 7.53 | 743.3 | - | - | 2021-11-10 15:59 | 14 | 29 | RateD
3933 | 6-02:55:31 | 0:00 | 0.6072 | 0 | 0 | 0 | 2.9624 | 0 | 0 | - | - | 2021-11-10 15:59 | 15 | 30 | RateC
3934 | 6-02:55:33 | 0:00 | 0.6072 | 0.0003 | 0 | 0.02 | 3.0824 | 0.001 | 0.1 | - | - | 2021-11-10 16:00 | 15 | 30 | RateC
3935 | 6-02:55:33 | 0:00 | 0.6072 | 0.0004 | 0 | 0.02 | 3.121 | 0.0013 | 0.1 | - | - | 2021-11-10 16:00 | 15 | 30 | RateC
3936 | 6-02:55:34 | 0:00 | 0.6072 | 0.0005 | 0.1 | 0.03 | 3.1555 | 0.0017 | 0.2 | - | - | 2021-11-10 16:00 | 15 | 30 | RateC
3937 | 6-02:55:35 | 0:00 | 0.6072 | 0.0006 | 0.1 | 0.03 | 3.1839 | 0.002 | 0.2 | - | - | 2021-11-10 16:00 | 15 | 30 | RateC
3938 | 6-02:55:35 | 0:00 | 0.6072 | 0.0007 | 0.1 | 0.04 | 3.2099 | 0.0023 | 0.2 | - | - | 2021-11-10 16:00 | 15 | 30 | RateC
3939 | 6-02:55:36 | 0:00 | 0.6072 | 0.0009 | 0.1 | 0.04 | 3.2352 | 0.0027 | 0.3 | - | - | 2021-11-10 16:00 | 15 | 30 | RateC
3940 | 6-02:55:38 | 0:00 | 0.6072 | 0.0012 | 0.1 | 0.06 | 3.2915 | 0.0038 | 0.4 | - | - | 2021-11-10 16:00 | 15 | 30 | RateC
3941 | 6-02:55:40 | 0:00 | 0.6072 | 0.0015 | 0.1 | 0.08 | 3.3414 | 0.0048 | 0.5 | - | - | 2021-11-10 16:00 | 15 | 30 | RateC
3942 | 6-02:55:42 | 0:00 | 0.6072 | 0.0018 | 0.2 | 0.09 | 3.3871 | 0.0059 | 0.6 | - | - | 2021-11-10 16:00 | 15 | 30 | RateC
3943 | 6-02:55:44 | 0:00 | 0.6072 | 0.0021 | 0.2 | 0.11 | 3.4279 | 0.007 | 0.7 | - | - | 2021-11-10 16:00 | 15 | 30 | RateC
3944 | 6-02:55:45 | 0:00 | 0.6072 | 0.0025 | 0.2 | 0.12 | 3.4654 | 0.0081 | 0.8 | - | - | 2021-11-10 16:00 | 15 | 30 | RateC
3945 | 6-02:55:47 | 0:00 | 0.6072 | 0.0027 | 0.3 | 0.13 | 3.4871 | 0.0088 | 0.9 | - | - | 2021-11-10 16:00 | 15 | 30 | RateC
3946 | 6-02:55:47 | 0:00 | 0.6072 | 0.0028 | 0.3 | 0.14 | 3.4975 | 0.0092 | 0.9 | - | - | 2021-11-10 16:00 | 15 | 30 | RateC
3947 | 6-02:55:49 | 0:00 | 0.6072 | 0.003 | 0.3 | 0.15 | 3.5167 | 0.01 | 1 | - | - | 2021-11-10 16:00 | 15 | 30 | RateC
3948 | 6-02:55:50 | 0:00 | 0.6072 | 0.0032 | 0.3 | 0.16 | 3.533 | 0.0107 | 1.1 | - | - | 2021-11-10 16:00 | 15 | 30 | RateC
3949 | 6-02:55:51 | 0:00 | 0.6072 | 0.0034 | 0.3 | 0.17 | 3.5454 | 0.0115 | 1.1 | - | - | 2021-11-10 16:00 | 15 | 30 | RateC
3950 | 6-02:55:52 | 0:00 | 0.6072 | 0.0036 | 0.4 | 0.18 | 3.5559 | 0.0122 | 1.2 | - | - | 2021-11-10 16:00 | 15 | 30 | RateC
3951 | 6-02:55:54 | 0:00 | 0.6072 | 0.004 | 0.4 | 0.2 | 3.5674 | 0.0134 | 1.3 | - | - | 2021-11-10 16:00 | 15 | 30 | RateC
3952 | 6-02:55:57 | 0:00 | 0.6072 | 0.0044 | 0.4 | 0.22 | 3.5776 | 0.0149 | 1.5 | - | - | 2021-11-10 16:00 | 15 | 30 | RateC
3953 | 6-02:56:01 | 0:00 | 0.6072 | 0.0051 | 0.5 | 0.26 | 3.5888 | 0.0177 | 1.7 | - | - | 2021-11-10 16:00 | 15 | 30 | RateC
3954 | 6-02:56:09 | 0:01 | 0.6072 | 0.0064 | 0.6 | 0.32 | 3.5993 | 0.0222 | 2.2 | - | - | 2021-11-10 16:00 | 15 | 30 | RateC
3955 | 6-02:56:21 | 0:01 | 0.6072 | 0.0085 | 0.8 | 0.42 | 3.6094 | 0.0296 | 2.9 | - | - | 2021-11-10 16:00 | 15 | 30 | RateC
3956 | 6-02:56:41 | 0:01 | 0.6072 | 0.0118 | 1.2 | 0.59 | 3.6198 | 0.0416 | 4.1 | - | - | 2021-11-10 16:01 | 15 | 30 | RateC
3957 | 6-02:57:11 | 0:02 | 0.6072 | 0.0168 | 1.7 | 0.84 | 3.6299 | 0.0599 | 5.9 | - | - | 2021-11-10 16:01 | 15 | 30 | RateC
3958 | 6-02:57:59 | 0:02 | 0.6072 | 0.0249 | 2.5 | 1.25 | 3.6399 | 0.0893 | 8.8 | - | - | 2021-11-10 16:02 | 15 | 30 | RateC
3959 | 6-02:59:18 | 0:04 | 0.6072 | 0.0384 | 3.8 | 1.93 | 3.65 | 0.1384 | 13.7 | - | - | 2021-11-10 16:03 | 15 | 30 | RateC
3960 | 6-03:01:41 | 0:06 | 0.6072 | 0.0624 | 6.2 | 3.13 | 3.6601 | 0.2261 | 22.3 | - | - | 2021-11-10 16:06 | 15 | 30 | RateC
3961 | 6-03:04:41 | 0:09 | 0.6072 | 0.0928 | 9.2 | 4.66 | 3.6683 | 0.3375 | 33.3 | - | - | 2021-11-10 16:09 | 15 | 30 | RateC
3962 | 6-03:07:41 | 0:12 | 0.6072 | 0.1232 | 12.2 | 6.18 | 3.6761 | 0.449 | 44.3 | - | - | 2021-11-10 16:12 | 15 | 30 | RateC
3963 | 6-03:10:41 | 0:15 | 0.6072 | 0.1536 | 15.2 | 7.71 | 3.6835 | 0.5611 | 55.4 | - | - | 2021-11-10 16:15 | 15 | 30 | RateC
3964 | 6-03:13:42 | 0:18 | 0.6072 | 0.184 | 18.2 | 9.23 | 3.6889 | 0.6733 | 66.5 | - | - | 2021-11-10 16:18 | 15 | 30 | RateC
3965 | 6-03:16:42 | 0:21 | 0.6072 | 0.2144 | 21.2 | 10.76 | 3.6928 | 0.7855 | 77.5 | - | - | 2021-11-10 16:21 | 15 | 30 | RateC
3966 | 6-03:19:42 | 0:24 | 0.6072 | 0.2448 | 24.2 | 12.28 | 3.6959 | 0.8977 | 88.6 | - | - | 2021-11-10 16:24 | 15 | 30 | RateC
3967 | 6-03:22:42 | 0:27 | 0.6072 | 0.2752 | 27.2 | 13.81 | 3.6985 | 1.0101 | 99.7 | - | - | 2021-11-10 16:27 | 15 | 30 | RateC
3968 | 6-03:25:43 | 0:30 | 0.6072 | 0.3056 | 30.2 | 15.33 | 3.7024 | 1.1227 | 110.8 | - | - | 2021-11-10 16:30 | 15 | 30 | RateC
3969 | 6-03:28:43 | 0:33 | 0.6072 | 0.336 | 33.2 | 16.86 | 3.7072 | 1.2351 | 121.9 | - | - | 2021-11-10 16:33 | 15 | 30 | RateC
3970 | 6-03:31:43 | 0:36 | 0.6072 | 0.3664 | 36.2 | 18.38 | 3.7131 | 1.3478 | 133.1 | - | - | 2021-11-10 16:36 | 15 | 30 | RateC
3971 | 6-03:34:43 | 0:39 | 0.6072 | 0.3967 | 39.2 | 19.91 | 3.7199 | 1.4607 | 144.2 | - | - | 2021-11-10 16:39 | 15 | 30 | RateC
3972 | 6-03:37:43 | 0:42 | 0.6072 | 0.4271 | 42.2 | 21.43 | 3.7277 | 1.5738 | 155.4 | - | - | 2021-11-10 16:42 | 15 | 30 | RateC
3973 | 6-03:40:43 | 0:45 | 0.6072 | 0.4575 | 45.2 | 22.95 | 3.7362 | 1.6871 | 166.5 | - | - | 2021-11-10 16:45 | 15 | 30 | RateC
3974 | 6-03:43:43 | 0:48 | 0.6072 | 0.4879 | 48.2 | 24.48 | 3.745 | 1.8009 | 177.8 | - | - | 2021-11-10 16:48 | 15 | 30 | RateC
3975 | 6-03:46:44 | 0:51 | 0.6072 | 0.5183 | 51.2 | 26.01 | 3.754 | 1.915 | 189 | - | - | 2021-11-10 16:51 | 15 | 30 | RateC
3976 | 6-03:49:44 | 0:54 | 0.6073 | 0.5487 | 54.2 | 27.53 | 3.7633 | 2.0293 | 200.3 | - | - | 2021-11-10 16:54 | 15 | 30 | RateC
3977 | 6-03:52:44 | 0:57 | 0.6072 | 0.5792 | 57.2 | 29.06 | 3.7731 | 2.144 | 211.6 | - | - | 2021-11-10 16:57 | 15 | 30 | RateC
3978 | 6-03:55:45 | 1:00 | 0.6073 | 0.6096 | 60.2 | 30.58 | 3.7826 | 2.2588 | 223 | - | - | 2021-11-10 17:00 | 15 | 30 | RateC
3979 | 6-03:58:45 | 1:03 | 0.6072 | 0.6399 | 63.2 | 32.11 | 3.7917 | 2.3739 | 234.3 | - | - | 2021-11-10 17:03 | 15 | 30 | RateC
3980 | 6-04:01:45 | 1:06 | 0.6072 | 0.6703 | 66.2 | 33.63 | 3.8007 | 2.4892 | 245.7 | - | - | 2021-11-10 17:06 | 15 | 30 | RateC
3981 | 6-04:04:45 | 1:09 | 0.6072 | 0.7008 | 69.2 | 35.16 | 3.8101 | 2.6051 | 257.2 | - | - | 2021-11-10 17:09 | 15 | 30 | RateC
3982 | 6-04:07:45 | 1:12 | 0.6072 | 0.7311 | 72.2 | 36.68 | 3.8196 | 2.7208 | 268.6 | - | - | 2021-11-10 17:12 | 15 | 30 | RateC
3983 | 6-04:10:45 | 1:15 | 0.6072 | 0.7614 | 75.2 | 38.2 | 3.8297 | 2.8368 | 280 | - | - | 2021-11-10 17:15 | 15 | 30 | RateC
3984 | 6-04:13:36 | 1:18 | 0.6072 | 0.7903 | 78 | 39.65 | 3.8398 | 2.9476 | 291 | - | - | 2021-11-10 17:18 | 15 | 30 | RateC
3985 | 6-04:16:16 | 1:21 | 0.6072 | 0.8173 | 80.7 | 41 | 3.8498 | 3.0512 | 301.2 | - | - | 2021-11-10 17:20 | 15 | 30 | RateC
3986 | 6-04:18:47 | 1:23 | 0.6072 | 0.8428 | 83.2 | 42.28 | 3.8599 | 3.1496 | 310.9 | - | - | 2021-11-10 17:23 | 15 | 30 | RateC
3987 | 6-04:21:06 | 1:26 | 0.6072 | 0.8661 | 85.5 | 43.46 | 3.87 | 3.2398 | 319.8 | - | - | 2021-11-10 17:25 | 15 | 30 | RateC
3988 | 6-04:23:15 | 1:28 | 0.6072 | 0.8879 | 87.7 | 44.55 | 3.8801 | 3.3242 | 328.2 | - | - | 2021-11-10 17:27 | 15 | 30 | RateC
3989 | 6-04:25:16 | 1:30 | 0.6072 | 0.9083 | 89.7 | 45.57 | 3.8901 | 3.4036 | 336 | - | - | 2021-11-10 17:29 | 15 | 30 | RateC
3990 | 6-04:27:09 | 1:32 | 0.6072 | 0.9275 | 91.6 | 46.53 | 3.9002 | 3.4781 | 343.3 | - | - | 2021-11-10 17:31 | 15 | 30 | RateC
3991 | 6-04:28:57 | 1:33 | 0.6072 | 0.9456 | 93.3 | 47.44 | 3.9103 | 3.5488 | 350.3 | - | - | 2021-11-10 17:33 | 15 | 30 | RateC
3992 | 6-04:30:42 | 1:35 | 0.6072 | 0.9633 | 95.1 | 48.33 | 3.9204 | 3.6181 | 357.2 | - | - | 2021-11-10 17:35 | 15 | 30 | RateC
3993 | 6-04:32:26 | 1:37 | 0.6072 | 0.9809 | 96.8 | 49.21 | 3.9304 | 3.6872 | 364 | - | - | 2021-11-10 17:36 | 15 | 30 | RateC
3994 | 6-04:34:11 | 1:39 | 0.6072 | 0.9986 | 98.6 | 50.1 | 3.9405 | 3.757 | 370.9 | - | - | 2021-11-10 17:38 | 15 | 30 | RateC
3995 | 6-04:36:01 | 1:40 | 0.6072 | 1.0172 | 100.4 | 51.03 | 3.9506 | 3.8301 | 378.1 | - | - | 2021-11-10 17:40 | 15 | 30 | RateC
3996 | 6-04:38:01 | 1:43 | 0.6072 | 1.0373 | 102.4 | 52.04 | 3.9607 | 3.9098 | 386 | - | - | 2021-11-10 17:42 | 15 | 30 | RateC
3997 | 6-04:40:08 | 1:45 | 0.6072 | 1.0588 | 104.5 | 53.12 | 3.9707 | 3.9951 | 394.4 | - | - | 2021-11-10 17:44 | 15 | 30 | RateC
3998 | 6-04:42:24 | 1:47 | 0.6072 | 1.0818 | 106.8 | 54.27 | 3.9808 | 4.0863 | 403.4 | - | - | 2021-11-10 17:46 | 15 | 30 | RateC
3999 | 6-04:44:49 | 1:49 | 0.6072 | 1.1062 | 109.2 | 55.5 | 3.9909 | 4.1836 | 413 | - | - | 2021-11-10 17:49 | 15 | 30 | RateC
4000 | 6-04:47:23 | 1:52 | 0.6072 | 1.1322 | 111.8 | 56.81 | 4.001 | 4.2878 | 423.3 | - | - | 2021-11-10 17:51 | 15 | 30 | RateC
4001 | 6-04:50:11 | 1:55 | 0.6072 | 1.1605 | 114.6 | 58.23 | 4.011 | 4.4012 | 434.5 | - | - | 2021-11-10 17:54 | 15 | 30 | RateC
4002 | 6-04:53:11 | 1:58 | 0.6072 | 1.191 | 117.6 | 59.75 | 4.021 | 4.5233 | 446.5 | - | - | 2021-11-10 17:57 | 15 | 30 | RateC
4003 | 6-04:56:12 | 2:01 | 0.6072 | 1.2213 | 120.6 | 61.28 | 4.0298 | 4.6457 | 458.6 | - | - | 2021-11-10 18:00 | 15 | 30 | RateC
4004 | 6-04:59:12 | 2:04 | 0.6072 | 1.2517 | 123.6 | 62.8 | 4.0379 | 4.7681 | 470.7 | - | - | 2021-11-10 18:03 | 15 | 30 | RateC
4005 | 6-05:02:12 | 2:07 | 0.6072 | 1.2821 | 126.6 | 64.32 | 4.0456 | 4.8908 | 482.8 | - | - | 2021-11-10 18:06 | 15 | 30 | RateC
4006 | 6-05:05:12 | 2:10 | 0.6072 | 1.3124 | 129.6 | 65.85 | 4.0534 | 5.0137 | 494.9 | - | - | 2021-11-10 18:09 | 15 | 30 | RateC
4007 | 6-05:08:12 | 2:13 | 0.6072 | 1.3428 | 132.6 | 67.37 | 4.0616 | 5.137 | 507.1 | - | - | 2021-11-10 18:12 | 15 | 30 | RateC
4008 | 6-05:11:10 | 2:16 | 0.6072 | 1.3728 | 135.5 | 68.88 | 4.0716 | 5.2592 | 519.2 | - | - | 2021-11-10 18:15 | 15 | 30 | RateC
4009 | 6-05:13:32 | 2:18 | 0.6072 | 1.3968 | 137.9 | 70.08 | 4.0817 | 5.3567 | 528.8 | - | - | 2021-11-10 18:18 | 15 | 30 | RateC
4010 | 6-05:15:30 | 2:20 | 0.6072 | 1.4167 | 139.9 | 71.08 | 4.0918 | 5.4381 | 536.8 | - | - | 2021-11-10 18:19 | 15 | 30 | RateC
4011 | 6-05:17:14 | 2:22 | 0.6072 | 1.4343 | 141.6 | 71.96 | 4.1019 | 5.5101 | 543.9 | - | - | 2021-11-10 18:21 | 15 | 30 | RateC
4012 | 6-05:18:43 | 2:23 | 0.6072 | 1.4494 | 143.1 | 72.72 | 4.1119 | 5.5721 | 550.1 | - | - | 2021-11-10 18:23 | 15 | 30 | RateC
4013 | 6-05:20:06 | 2:25 | 0.6072 | 1.4632 | 144.4 | 73.41 | 4.122 | 5.6291 | 555.7 | - | - | 2021-11-10 18:24 | 15 | 30 | RateC
4014 | 6-05:21:22 | 2:26 | 0.6072 | 1.4761 | 145.7 | 74.06 | 4.1321 | 5.6823 | 560.9 | - | - | 2021-11-10 18:25 | 15 | 30 | RateC
4015 | 6-05:22:37 | 2:27 | 0.6072 | 1.4887 | 147 | 74.69 | 4.1422 | 5.7346 | 566.1 | - | - | 2021-11-10 18:27 | 15 | 30 | RateC
4016 | 6-05:23:51 | 2:28 | 0.6072 | 1.5012 | 148.2 | 75.32 | 4.1523 | 5.7863 | 571.2 | - | - | 2021-11-10 18:28 | 15 | 30 | RateC
4017 | 6-05:25:07 | 2:30 | 0.6072 | 1.5141 | 149.5 | 75.97 | 4.1623 | 5.84 | 576.5 | - | - | 2021-11-10 18:29 | 15 | 30 | RateC
4018 | 6-05:26:30 | 2:31 | 0.6072 | 1.528 | 150.8 | 76.66 | 4.1724 | 5.8979 | 582.2 | - | - | 2021-11-10 18:30 | 15 | 30 | RateC
4019 | 6-05:27:58 | 2:32 | 0.6072 | 1.5428 | 152.3 | 77.41 | 4.1825 | 5.9598 | 588.3 | - | - | 2021-11-10 18:32 | 15 | 30 | RateC
4020 | 6-05:29:35 | 2:34 | 0.6072 | 1.5592 | 153.9 | 78.23 | 4.1926 | 6.0286 | 595.1 | - | - | 2021-11-10 18:34 | 15 | 30 | RateC
4021 | 6-05:31:30 | 2:36 | 0.6072 | 1.5787 | 155.8 | 79.21 | 4.2026 | 6.1102 | 603.2 | - | - | 2021-11-10 18:35 | 15 | 30 | RateC
4022 | 6-05:34:12 | 2:39 | 0.6072 | 1.606 | 158.5 | 80.58 | 4.2127 | 6.2252 | 614.5 | - | - | 2021-11-10 18:38 | 15 | 30 | RateC
4023 | 6-05:37:13 | 2:42 | 0.6072 | 1.6365 | 161.5 | 82.1 | 4.22 | 6.3536 | 627.2 | - | - | 2021-11-10 18:41 | 15 | 30 | RateC
4024 | 6-05:40:13 | 2:45 | 0.6072 | 1.6669 | 164.5 | 83.63 | 4.2245 | 6.4819 | 639.9 | - | - | 2021-11-10 18:44 | 15 | 30 | RateC
4025 | 6-05:43:13 | 2:48 | 0.6072 | 1.6973 | 167.6 | 85.16 | 4.2284 | 6.6105 | 652.6 | - | - | 2021-11-10 18:47 | 15 | 30 | RateC
4026 | 6-05:46:14 | 2:51 | 0.6072 | 1.7277 | 170.6 | 86.68 | 4.2325 | 6.7393 | 665.3 | - | - | 2021-11-10 18:50 | 15 | 30 | RateC
4027 | 6-05:49:14 | 2:54 | 0.6072 | 1.7581 | 173.6 | 88.21 | 4.2375 | 6.8681 | 678 | - | - | 2021-11-10 18:53 | 15 | 30 | RateC
4028 | 6-05:52:14 | 2:57 | 0.6072 | 1.7886 | 176.6 | 89.74 | 4.2437 | 6.9971 | 690.7 | - | - | 2021-11-10 18:56 | 15 | 30 | RateC
4029 | 6-05:55:15 | 3:00 | 0.6072 | 1.819 | 179.6 | 91.26 | 4.2513 | 7.1264 | 703.5 | - | - | 2021-11-10 18:59 | 15 | 30 | RateC
4030 | 6-05:58:15 | 3:03 | 0.6072 | 1.8494 | 182.6 | 92.79 | 4.2614 | 7.2557 | 716.3 | - | - | 2021-11-10 19:02 | 15 | 30 | RateC
4031 | 6-06:00:38 | 3:05 | 0.6072 | 1.8736 | 185 | 94 | 4.2716 | 7.3588 | 726.4 | - | - | 2021-11-10 19:05 | 15 | 30 | RateC
4032 | 6-06:02:33 | 3:07 | 0.6072 | 1.893 | 186.9 | 94.97 | 4.2817 | 7.4419 | 734.6 | - | - | 2021-11-10 19:07 | 15 | 30 | RateC
4033 | 6-06:04:08 | 3:09 | 0.6072 | 1.909 | 188.5 | 95.78 | 4.2918 | 7.5106 | 741.4 | - | - | 2021-11-10 19:08 | 15 | 30 | RateC
4034 | 6-06:05:26 | 3:10 | 0.6072 | 1.9221 | 189.7 | 96.44 | 4.3018 | 7.567 | 747 | - | - | 2021-11-10 19:09 | 15 | 30 | RateC
4035 | 6-06:06:35 | 3:11 | 0.6072 | 1.9338 | 190.9 | 97.02 | 4.3119 | 7.6171 | 751.9 | - | - | 2021-11-10 19:11 | 15 | 30 | RateC
4036 | 6-06:07:37 | 3:12 | 0.6072 | 1.9442 | 191.9 | 97.54 | 4.322 | 7.6622 | 756.4 | - | - | 2021-11-10 19:12 | 15 | 30 | RateC
4037 | 6-06:08:30 | 3:13 | 0.6072 | 1.9531 | 192.8 | 97.99 | 4.3321 | 7.7004 | 760.2 | - | - | 2021-11-10 19:12 | 15 | 30 | RateC
4038 | 6-06:09:17 | 3:14 | 0.6072 | 1.961 | 193.6 | 98.39 | 4.3421 | 7.7351 | 763.6 | - | - | 2021-11-10 19:13 | 15 | 30 | RateC
4039 | 6-06:09:59 | 3:14 | 0.6072 | 1.9682 | 194.3 | 98.75 | 4.3524 | 7.766 | 766.6 | - | - | 2021-11-10 19:14 | 15 | 30 | RateC
4040 | 6-06:10:36 | 3:15 | 0.6072 | 1.9744 | 194.9 | 99.06 | 4.3624 | 7.7933 | 769.3 | - | - | 2021-11-10 19:15 | 15 | 30 | RateC
4041 | 6-06:11:10 | 3:16 | 0.6072 | 1.98 | 195.5 | 99.34 | 4.3725 | 7.8178 | 771.7 | - | - | 2021-11-10 19:15 | 15 | 30 | RateC
4042 | 6-06:11:40 | 3:16 | 0.6072 | 1.9852 | 196 | 99.6 | 4.3826 | 7.8403 | 774 | - | - | 2021-11-10 19:16 | 15 | 30 | RateC
4043 | 6-06:12:08 | 3:17 | 0.6072 | 1.9898 | 196.4 | 99.83 | 4.3927 | 7.8608 | 776 | - | - | 2021-11-10 19:16 | 15 | 30 | RateC
4044 | 6-06:12:27 | 3:17 | 0.6072 | 1.9932 | 196.8 | 100 | 4.4 | 7.8753 | 777.4 | - | - | 2021-11-10 19:16 | 15 | 30 | RateC
4045 | 6-06:12:27 | 0:00 | -0.6072 | 0 | 0 | 0 | 4.3125 | 0 | 0 | - | - | 2021-11-10 19:16 | 15 | 31 | RateD
4046 | 6-06:12:29 | 0:00 | -0.6072 | 0.0002 | 0 | 0.01 | 4.2897 | 0.0009 | 0.1 | - | - | 2021-11-10 19:16 | 15 | 31 | RateD
4047 | 6-06:12:29 | 0:00 | -0.6072 | 0.0003 | 0 | 0.02 | 4.2777 | 0.0015 | 0.1 | - | - | 2021-11-10 19:16 | 15 | 31 | RateD
4048 | 6-06:12:31 | 0:00 | -0.6072 | 0.0006 | 0.1 | 0.03 | 4.2662 | 0.0024 | 0.2 | - | - | 2021-11-10 19:16 | 15 | 31 | RateD
4049 | 6-06:12:33 | 0:00 | -0.6072 | 0.001 | 0.1 | 0.05 | 4.2536 | 0.0042 | 0.4 | - | - | 2021-11-10 19:17 | 15 | 31 | RateD
4050 | 6-06:12:37 | 0:00 | -0.6072 | 0.0016 | 0.2 | 0.08 | 4.2425 | 0.007 | 0.7 | - | - | 2021-11-10 19:17 | 15 | 31 | RateD
4051 | 6-06:12:43 | 0:00 | -0.6072 | 0.0026 | 0.3 | 0.13 | 4.2318 | 0.0111 | 1.1 | - | - | 2021-11-10 19:17 | 15 | 31 | RateD
4052 | 6-06:12:51 | 0:00 | -0.6072 | 0.004 | 0.4 | 0.2 | 4.2214 | 0.0171 | 1.7 | - | - | 2021-11-10 19:17 | 15 | 31 | RateD
4053 | 6-06:13:03 | 0:01 | -0.6072 | 0.0061 | 0.6 | 0.31 | 4.211 | 0.0258 | 2.5 | - | - | 2021-11-10 19:17 | 15 | 31 | RateD
4054 | 6-06:13:21 | 0:01 | -0.6072 | 0.009 | 0.9 | 0.45 | 4.2009 | 0.038 | 3.8 | - | - | 2021-11-10 19:17 | 15 | 31 | RateD
4055 | 6-06:13:46 | 0:01 | -0.6072 | 0.0132 | 1.3 | 0.66 | 4.1908 | 0.0557 | 5.5 | - | - | 2021-11-10 19:18 | 15 | 31 | RateD
4056 | 6-06:14:23 | 0:02 | -0.6072 | 0.0196 | 1.9 | 0.98 | 4.1808 | 0.0823 | 8.1 | - | - | 2021-11-10 19:18 | 15 | 31 | RateD
4057 | 6-06:15:22 | 0:03 | -0.6072 | 0.0295 | 2.9 | 1.48 | 4.1707 | 0.1236 | 12.2 | - | - | 2021-11-10 19:19 | 15 | 31 | RateD
4058 | 6-06:16:50 | 0:04 | -0.6072 | 0.0443 | 4.4 | 2.23 | 4.1606 | 0.1854 | 18.3 | - | - | 2021-11-10 19:21 | 15 | 31 | RateD
4059 | 6-06:19:17 | 0:07 | -0.6072 | 0.069 | 6.8 | 3.47 | 4.1505 | 0.2882 | 28.5 | - | - | 2021-11-10 19:23 | 15 | 31 | RateD
4060 | 6-06:22:17 | 0:10 | -0.6072 | 0.0995 | 9.8 | 5.01 | 4.144 | 0.4144 | 40.9 | - | - | 2021-11-10 19:26 | 15 | 31 | RateD
4061 | 6-06:25:17 | 0:13 | -0.6072 | 0.1298 | 12.8 | 6.53 | 4.1402 | 0.5402 | 53.3 | - | - | 2021-11-10 19:29 | 15 | 31 | RateD
4062 | 6-06:28:17 | 0:16 | -0.6072 | 0.1602 | 15.8 | 8.06 | 4.1374 | 0.6658 | 65.7 | - | - | 2021-11-10 19:32 | 15 | 31 | RateD
4063 | 6-06:31:17 | 0:19 | -0.6072 | 0.1906 | 18.8 | 9.59 | 4.135 | 0.7914 | 78.1 | - | - | 2021-11-10 19:35 | 15 | 31 | RateD
4064 | 6-06:34:17 | 0:22 | -0.6072 | 0.2209 | 21.8 | 11.12 | 4.1327 | 0.9169 | 90.5 | - | - | 2021-11-10 19:38 | 15 | 31 | RateD
4065 | 6-06:37:17 | 0:25 | -0.6072 | 0.2513 | 24.8 | 12.64 | 4.1301 | 1.0424 | 102.9 | - | - | 2021-11-10 19:41 | 15 | 31 | RateD
4066 | 6-06:40:17 | 0:28 | -0.6072 | 0.2817 | 27.8 | 14.18 | 4.1264 | 1.168 | 115.3 | - | - | 2021-11-10 19:44 | 15 | 31 | RateD
4067 | 6-06:43:17 | 0:31 | -0.6072 | 0.3121 | 30.8 | 15.7 | 4.1217 | 1.2932 | 127.7 | - | - | 2021-11-10 19:47 | 15 | 31 | RateD
4068 | 6-06:46:18 | 0:34 | -0.6072 | 0.3425 | 33.8 | 17.23 | 4.1149 | 1.4184 | 140 | - | - | 2021-11-10 19:50 | 15 | 31 | RateD
4069 | 6-06:49:18 | 0:37 | -0.6072 | 0.3728 | 36.8 | 18.76 | 4.1053 | 1.5432 | 152.3 | - | - | 2021-11-10 19:53 | 15 | 31 | RateD
4070 | 6-06:51:36 | 0:39 | -0.6072 | 0.3962 | 39.1 | 19.93 | 4.0952 | 1.6389 | 161.8 | - | - | 2021-11-10 19:56 | 15 | 31 | RateD
4071 | 6-06:53:26 | 0:41 | -0.6072 | 0.4148 | 40.9 | 20.87 | 4.085 | 1.7151 | 169.3 | - | - | 2021-11-10 19:57 | 15 | 31 | RateD
4072 | 6-06:55:01 | 0:43 | -0.6072 | 0.4308 | 42.5 | 21.68 | 4.0749 | 1.7804 | 175.8 | - | - | 2021-11-10 19:59 | 15 | 31 | RateD
4073 | 6-06:56:26 | 0:44 | -0.6072 | 0.4451 | 43.9 | 22.4 | 4.0648 | 1.8386 | 181.5 | - | - | 2021-11-10 20:00 | 15 | 31 | RateD
4074 | 6-06:57:46 | 0:45 | -0.6072 | 0.4586 | 45.3 | 23.07 | 4.0547 | 1.8932 | 186.9 | - | - | 2021-11-10 20:02 | 15 | 31 | RateD
4075 | 6-06:59:05 | 0:47 | -0.6072 | 0.472 | 46.6 | 23.75 | 4.0447 | 1.9474 | 192.2 | - | - | 2021-11-10 20:03 | 15 | 31 | RateD
4076 | 6-07:00:26 | 0:48 | -0.6072 | 0.4856 | 47.9 | 24.43 | 4.0346 | 2.0025 | 197.7 | - | - | 2021-11-10 20:04 | 15 | 31 | RateD
4077 | 6-07:01:52 | 0:49 | -0.6072 | 0.5001 | 49.4 | 25.16 | 4.0245 | 2.0609 | 203.4 | - | - | 2021-11-10 20:06 | 15 | 31 | RateD
4078 | 6-07:03:24 | 0:51 | -0.6072 | 0.5156 | 50.9 | 25.94 | 4.0144 | 2.1232 | 209.6 | - | - | 2021-11-10 20:07 | 15 | 31 | RateD
4079 | 6-07:05:07 | 0:53 | -0.6072 | 0.533 | 52.6 | 26.82 | 4.0044 | 2.193 | 216.5 | - | - | 2021-11-10 20:09 | 15 | 31 | RateD
4080 | 6-07:07:09 | 0:55 | -0.6072 | 0.5535 | 54.6 | 27.85 | 3.9943 | 2.2752 | 224.6 | - | - | 2021-11-10 20:11 | 15 | 31 | RateD
4081 | 6-07:09:38 | 0:57 | -0.6072 | 0.5786 | 57.1 | 29.12 | 3.9842 | 2.3753 | 234.5 | - | - | 2021-11-10 20:14 | 15 | 31 | RateD
4082 | 6-07:12:38 | 1:00 | -0.6072 | 0.609 | 60.1 | 30.65 | 3.9746 | 2.4963 | 246.4 | - | - | 2021-11-10 20:17 | 15 | 31 | RateD
4083 | 6-07:15:38 | 1:03 | -0.6072 | 0.6394 | 63.1 | 32.17 | 3.9672 | 2.6168 | 258.3 | - | - | 2021-11-10 20:20 | 15 | 31 | RateD
4084 | 6-07:18:38 | 1:06 | -0.6072 | 0.6698 | 66.1 | 33.7 | 3.9602 | 2.7374 | 270.2 | - | - | 2021-11-10 20:23 | 15 | 31 | RateD
4085 | 6-07:21:38 | 1:09 | -0.6072 | 0.7002 | 69.1 | 35.23 | 3.9532 | 2.8575 | 282.1 | - | - | 2021-11-10 20:26 | 15 | 31 | RateD
4086 | 6-07:24:38 | 1:12 | -0.6072 | 0.7306 | 72.1 | 36.76 | 3.9452 | 2.9776 | 293.9 | - | - | 2021-11-10 20:29 | 15 | 31 | RateD
4087 | 6-07:27:39 | 1:15 | -0.6072 | 0.761 | 75.1 | 38.29 | 3.9357 | 3.0975 | 305.8 | - | - | 2021-11-10 20:32 | 15 | 31 | RateD
4088 | 6-07:30:29 | 1:18 | -0.6072 | 0.7897 | 78 | 39.74 | 3.9256 | 3.2105 | 316.9 | - | - | 2021-11-10 20:34 | 15 | 31 | RateD
4089 | 6-07:32:57 | 1:20 | -0.6072 | 0.8147 | 80.4 | 40.99 | 3.9156 | 3.3082 | 326.6 | - | - | 2021-11-10 20:37 | 15 | 31 | RateD
4090 | 6-07:35:13 | 1:23 | -0.6072 | 0.8376 | 82.7 | 42.14 | 3.9055 | 3.3977 | 335.4 | - | - | 2021-11-10 20:39 | 15 | 31 | RateD
4091 | 6-07:37:22 | 1:25 | -0.6072 | 0.8594 | 84.8 | 43.24 | 3.8954 | 3.4828 | 343.8 | - | - | 2021-11-10 20:41 | 15 | 31 | RateD
4092 | 6-07:39:29 | 1:27 | -0.6072 | 0.8808 | 87 | 44.32 | 3.8853 | 3.5663 | 352.1 | - | - | 2021-11-10 20:43 | 15 | 31 | RateD
4093 | 6-07:41:34 | 1:29 | -0.6072 | 0.9019 | 89 | 45.38 | 3.8752 | 3.6481 | 360.1 | - | - | 2021-11-10 20:46 | 15 | 31 | RateD
4094 | 6-07:43:37 | 1:31 | -0.6072 | 0.9227 | 91.1 | 46.43 | 3.8652 | 3.7285 | 368.1 | - | - | 2021-11-10 20:48 | 15 | 31 | RateD
4095 | 6-07:45:38 | 1:33 | -0.6072 | 0.943 | 93.1 | 47.45 | 3.8551 | 3.807 | 375.8 | - | - | 2021-11-10 20:50 | 15 | 31 | RateD
4096 | 6-07:47:32 | 1:35 | -0.6072 | 0.9622 | 95 | 48.42 | 3.845 | 3.881 | 383.1 | - | - | 2021-11-10 20:52 | 15 | 31 | RateD
4097 | 6-07:49:22 | 1:37 | -0.6072 | 0.9808 | 96.8 | 49.35 | 3.8349 | 3.9521 | 390.1 | - | - | 2021-11-10 20:53 | 15 | 31 | RateD
4098 | 6-07:51:09 | 1:39 | -0.6072 | 0.9988 | 98.6 | 50.26 | 3.8249 | 4.0211 | 397 | - | - | 2021-11-10 20:55 | 15 | 31 | RateD
4099 | 6-07:52:58 | 1:40 | -0.6072 | 1.0172 | 100.4 | 51.18 | 3.8148 | 4.0913 | 403.9 | - | - | 2021-11-10 20:57 | 15 | 31 | RateD
4100 | 6-07:54:47 | 1:42 | -0.6072 | 1.0356 | 102.2 | 52.11 | 3.8047 | 4.1617 | 410.8 | - | - | 2021-11-10 20:59 | 15 | 31 | RateD
4101 | 6-07:56:43 | 1:44 | -0.6072 | 1.0552 | 104.2 | 53.1 | 3.7946 | 4.236 | 418.2 | - | - | 2021-11-10 21:01 | 15 | 31 | RateD
4102 | 6-07:58:46 | 1:46 | -0.6072 | 1.076 | 106.2 | 54.14 | 3.7846 | 4.3149 | 426 | - | - | 2021-11-10 21:03 | 15 | 31 | RateD
4103 | 6-08:00:57 | 1:48 | -0.6072 | 1.098 | 108.4 | 55.25 | 3.7745 | 4.398 | 434.2 | - | - | 2021-11-10 21:05 | 15 | 31 | RateD
4104 | 6-08:03:16 | 1:51 | -0.6072 | 1.1214 | 110.7 | 56.43 | 3.7644 | 4.4863 | 442.9 | - | - | 2021-11-10 21:07 | 15 | 31 | RateD
4105 | 6-08:05:41 | 1:53 | -0.6072 | 1.1459 | 113.1 | 57.66 | 3.7543 | 4.5785 | 452 | - | - | 2021-11-10 21:10 | 15 | 31 | RateD
4106 | 6-08:08:18 | 1:56 | -0.6072 | 1.1725 | 115.7 | 59 | 3.7443 | 4.6779 | 461.8 | - | - | 2021-11-10 21:12 | 15 | 31 | RateD
4107 | 6-08:10:57 | 1:58 | -0.6072 | 1.1992 | 118.4 | 60.34 | 3.7342 | 4.7779 | 471.7 | - | - | 2021-11-10 21:15 | 15 | 31 | RateD
4108 | 6-08:13:40 | 2:01 | -0.6072 | 1.2268 | 121.1 | 61.73 | 3.7241 | 4.8809 | 481.8 | - | - | 2021-11-10 21:18 | 15 | 31 | RateD
4109 | 6-08:16:28 | 2:04 | -0.6072 | 1.255 | 123.9 | 63.15 | 3.714 | 4.9858 | 492.2 | - | - | 2021-11-10 21:20 | 15 | 31 | RateD
4110 | 6-08:19:07 | 2:07 | -0.6072 | 1.282 | 126.6 | 64.51 | 3.704 | 5.0858 | 502.1 | - | - | 2021-11-10 21:23 | 15 | 31 | RateD
4111 | 6-08:21:44 | 2:09 | -0.6072 | 1.3084 | 129.2 | 65.84 | 3.6939 | 5.1836 | 511.7 | - | - | 2021-11-10 21:26 | 15 | 31 | RateD
4112 | 6-08:24:15 | 2:12 | -0.6072 | 1.3338 | 131.7 | 67.12 | 3.6838 | 5.2772 | 520.9 | - | - | 2021-11-10 21:28 | 15 | 31 | RateD
4113 | 6-08:26:48 | 2:14 | -0.6072 | 1.3596 | 134.2 | 68.41 | 3.6737 | 5.3721 | 530.3 | - | - | 2021-11-10 21:31 | 15 | 31 | RateD
4114 | 6-08:29:15 | 2:17 | -0.6072 | 1.3844 | 136.7 | 69.66 | 3.6637 | 5.4631 | 539.3 | - | - | 2021-11-10 21:33 | 15 | 31 | RateD
4115 | 6-08:31:42 | 2:19 | -0.6072 | 1.4093 | 139.1 | 70.91 | 3.6536 | 5.554 | 548.3 | - | - | 2021-11-10 21:36 | 15 | 31 | RateD
4116 | 6-08:34:09 | 2:22 | -0.6072 | 1.434 | 141.6 | 72.16 | 3.6435 | 5.6445 | 557.2 | - | - | 2021-11-10 21:38 | 15 | 31 | RateD
4117 | 6-08:36:37 | 2:24 | -0.6072 | 1.459 | 144 | 73.42 | 3.6334 | 5.7354 | 566.2 | - | - | 2021-11-10 21:41 | 15 | 31 | RateD
4118 | 6-08:39:10 | 2:27 | -0.6072 | 1.4848 | 146.6 | 74.72 | 3.6234 | 5.8291 | 575.4 | - | - | 2021-11-10 21:43 | 15 | 31 | RateD
4119 | 6-08:42:01 | 2:30 | -0.6072 | 1.5136 | 149.4 | 76.16 | 3.6133 | 5.9331 | 585.7 | - | - | 2021-11-10 21:46 | 15 | 31 | RateD
4120 | 6-08:45:01 | 2:33 | -0.6072 | 1.544 | 152.4 | 77.69 | 3.6048 | 6.0428 | 596.5 | - | - | 2021-11-10 21:49 | 15 | 31 | RateD
4121 | 6-08:48:01 | 2:36 | -0.6072 | 1.5744 | 155.4 | 79.22 | 3.5981 | 6.1524 | 607.3 | - | - | 2021-11-10 21:52 | 15 | 31 | RateD
4122 | 6-08:51:01 | 2:39 | -0.6073 | 1.6048 | 158.4 | 80.75 | 3.5924 | 6.2617 | 618.1 | - | - | 2021-11-10 21:55 | 15 | 31 | RateD
4123 | 6-08:54:02 | 2:42 | -0.6073 | 1.6352 | 161.4 | 82.28 | 3.5855 | 6.3709 | 628.9 | - | - | 2021-11-10 21:58 | 15 | 31 | RateD
4124 | 6-08:57:02 | 2:45 | -0.6072 | 1.6656 | 164.4 | 83.81 | 3.5762 | 6.4797 | 639.7 | - | - | 2021-11-10 22:01 | 15 | 31 | RateD
4125 | 6-08:59:14 | 2:47 | -0.6072 | 1.6879 | 166.6 | 84.94 | 3.5662 | 6.5593 | 647.5 | - | - | 2021-11-10 22:03 | 15 | 31 | RateD
4126 | 6-09:00:57 | 2:49 | -0.6072 | 1.7053 | 168.3 | 85.81 | 3.5561 | 6.6211 | 653.6 | - | - | 2021-11-10 22:05 | 15 | 31 | RateD
4127 | 6-09:02:20 | 2:50 | -0.6072 | 1.7194 | 169.7 | 86.52 | 3.546 | 6.6711 | 658.5 | - | - | 2021-11-10 22:06 | 15 | 31 | RateD
4128 | 6-09:03:29 | 2:51 | -0.6072 | 1.7309 | 170.9 | 87.1 | 3.5359 | 6.7121 | 662.6 | - | - | 2021-11-10 22:07 | 15 | 31 | RateD
4129 | 6-09:04:32 | 2:52 | -0.6072 | 1.7416 | 171.9 | 87.63 | 3.5259 | 6.7496 | 666.3 | - | - | 2021-11-10 22:09 | 15 | 31 | RateD
4130 | 6-09:05:26 | 2:53 | -0.6072 | 1.7506 | 172.8 | 88.09 | 3.5158 | 6.7815 | 669.4 | - | - | 2021-11-10 22:09 | 15 | 31 | RateD
4131 | 6-09:06:14 | 2:54 | -0.6072 | 1.7588 | 173.6 | 88.5 | 3.5057 | 6.8101 | 672.3 | - | - | 2021-11-10 22:10 | 15 | 31 | RateD
4132 | 6-09:07:00 | 2:55 | -0.6072 | 1.7664 | 174.4 | 88.89 | 3.4956 | 6.837 | 674.9 | - | - | 2021-11-10 22:11 | 15 | 31 | RateD
4133 | 6-09:07:43 | 2:55 | -0.6072 | 1.7738 | 175.1 | 89.26 | 3.4856 | 6.8628 | 677.5 | - | - | 2021-11-10 22:12 | 15 | 31 | RateD
4134 | 6-09:08:25 | 2:56 | -0.6073 | 1.7809 | 175.8 | 89.61 | 3.4755 | 6.8874 | 679.9 | - | - | 2021-11-10 22:12 | 15 | 31 | RateD
4135 | 6-09:09:07 | 2:57 | -0.6072 | 1.788 | 176.5 | 89.97 | 3.4654 | 6.9119 | 682.3 | - | - | 2021-11-10 22:13 | 15 | 31 | RateD
4136 | 6-09:09:48 | 2:57 | -0.6072 | 1.7949 | 177.2 | 90.32 | 3.4553 | 6.9358 | 684.7 | - | - | 2021-11-10 22:14 | 15 | 31 | RateD
4137 | 6-09:10:27 | 2:58 | -0.6072 | 1.8014 | 177.8 | 90.65 | 3.4453 | 6.9584 | 686.9 | - | - | 2021-11-10 22:14 | 15 | 31 | RateD
4138 | 6-09:11:07 | 2:59 | -0.6072 | 1.8082 | 178.5 | 90.99 | 3.435 | 6.9817 | 689.2 | - | - | 2021-11-10 22:15 | 15 | 31 | RateD
4139 | 6-09:11:46 | 2:59 | -0.6072 | 1.8147 | 179.1 | 91.31 | 3.4249 | 7.004 | 691.4 | - | - | 2021-11-10 22:16 | 15 | 31 | RateD
4140 | 6-09:12:23 | 3:00 | -0.6072 | 1.8211 | 179.8 | 91.63 | 3.4149 | 7.0257 | 693.6 | - | - | 2021-11-10 22:16 | 15 | 31 | RateD
4141 | 6-09:13:01 | 3:01 | -0.6072 | 1.8274 | 180.4 | 91.95 | 3.4048 | 7.0474 | 695.7 | - | - | 2021-11-10 22:17 | 15 | 31 | RateD
4142 | 6-09:13:37 | 3:01 | -0.6072 | 1.8335 | 181 | 92.26 | 3.3947 | 7.0681 | 697.7 | - | - | 2021-11-10 22:18 | 15 | 31 | RateD
4143 | 6-09:14:12 | 3:02 | -0.6072 | 1.8393 | 181.6 | 92.55 | 3.3846 | 7.0878 | 699.7 | - | - | 2021-11-10 22:18 | 15 | 31 | RateD
4144 | 6-09:14:45 | 3:02 | -0.6072 | 1.8449 | 182.1 | 92.83 | 3.3746 | 7.1068 | 701.6 | - | - | 2021-11-10 22:19 | 15 | 31 | RateD
4145 | 6-09:15:16 | 3:03 | -0.6072 | 1.8502 | 182.6 | 93.1 | 3.3645 | 7.1246 | 703.3 | - | - | 2021-11-10 22:19 | 15 | 31 | RateD
4146 | 6-09:15:47 | 3:03 | -0.6072 | 1.8554 | 183.2 | 93.36 | 3.3544 | 7.1419 | 705 | - | - | 2021-11-10 22:20 | 15 | 31 | RateD
4147 | 6-09:16:15 | 3:04 | -0.6072 | 1.8601 | 183.6 | 93.6 | 3.3443 | 7.1577 | 706.6 | - | - | 2021-11-10 22:20 | 15 | 31 | RateD
4148 | 6-09:16:42 | 3:04 | -0.6072 | 1.8647 | 184.1 | 93.83 | 3.3341 | 7.1731 | 708.1 | - | - | 2021-11-10 22:21 | 15 | 31 | RateD
4149 | 6-09:17:10 | 3:05 | -0.6072 | 1.8693 | 184.5 | 94.06 | 3.324 | 7.1886 | 709.6 | - | - | 2021-11-10 22:21 | 15 | 31 | RateD
4150 | 6-09:17:36 | 3:05 | -0.6072 | 1.8738 | 185 | 94.29 | 3.314 | 7.2033 | 711.1 | - | - | 2021-11-10 22:22 | 15 | 31 | RateD
4151 | 6-09:18:01 | 3:06 | -0.6072 | 1.878 | 185.4 | 94.5 | 3.3039 | 7.2173 | 712.5 | - | - | 2021-11-10 22:22 | 15 | 31 | RateD
4152 | 6-09:18:25 | 3:06 | -0.6072 | 1.8821 | 185.8 | 94.71 | 3.2937 | 7.2308 | 713.8 | - | - | 2021-11-10 22:22 | 15 | 31 | RateD
4153 | 6-09:18:48 | 3:06 | -0.6072 | 1.8859 | 186.2 | 94.9 | 3.2836 | 7.2434 | 715 | - | - | 2021-11-10 22:23 | 15 | 31 | RateD
4154 | 6-09:19:11 | 3:07 | -0.6072 | 1.8897 | 186.5 | 95.09 | 3.2733 | 7.2559 | 716.3 | - | - | 2021-11-10 22:23 | 15 | 31 | RateD
4155 | 6-09:19:31 | 3:07 | -0.6072 | 1.8933 | 186.9 | 95.27 | 3.2633 | 7.2674 | 717.4 | - | - | 2021-11-10 22:24 | 15 | 31 | RateD
4156 | 6-09:19:52 | 3:07 | -0.6072 | 1.8968 | 187.2 | 95.44 | 3.2532 | 7.2789 | 718.5 | - | - | 2021-11-10 22:24 | 15 | 31 | RateD
4157 | 6-09:20:13 | 3:08 | -0.6072 | 1.9002 | 187.6 | 95.62 | 3.2431 | 7.2901 | 719.7 | - | - | 2021-11-10 22:24 | 15 | 31 | RateD
4158 | 6-09:20:32 | 3:08 | -0.6072 | 1.9035 | 187.9 | 95.78 | 3.2327 | 7.3007 | 720.7 | - | - | 2021-11-10 22:25 | 15 | 31 | RateD
4159 | 6-09:20:51 | 3:08 | -0.6072 | 1.9067 | 188.2 | 95.94 | 3.2227 | 7.311 | 721.7 | - | - | 2021-11-10 22:25 | 15 | 31 | RateD
4160 | 6-09:21:09 | 3:09 | -0.6072 | 1.9098 | 188.5 | 96.1 | 3.2123 | 7.3209 | 722.7 | - | - | 2021-11-10 22:25 | 15 | 31 | RateD
4161 | 6-09:21:27 | 3:09 | -0.6072 | 1.9127 | 188.8 | 96.25 | 3.2022 | 7.3303 | 723.6 | - | - | 2021-11-10 22:25 | 15 | 31 | RateD
4162 | 6-09:21:45 | 3:09 | -0.6072 | 1.9157 | 189.1 | 96.4 | 3.1918 | 7.3399 | 724.6 | - | - | 2021-11-10 22:26 | 15 | 31 | RateD
4163 | 6-09:22:01 | 3:10 | -0.6072 | 1.9185 | 189.4 | 96.54 | 3.1817 | 7.3488 | 725.5 | - | - | 2021-11-10 22:26 | 15 | 31 | RateD
4164 | 6-09:22:18 | 3:10 | -0.6072 | 1.9213 | 189.7 | 96.68 | 3.1713 | 7.3577 | 726.3 | - | - | 2021-11-10 22:26 | 15 | 31 | RateD
4165 | 6-09:22:33 | 3:10 | -0.6072 | 1.9239 | 189.9 | 96.81 | 3.1611 | 7.3658 | 727.1 | - | - | 2021-11-10 22:27 | 15 | 31 | RateD
4166 | 6-09:22:48 | 3:10 | -0.6072 | 1.9265 | 190.2 | 96.94 | 3.1509 | 7.374 | 727.9 | - | - | 2021-11-10 22:27 | 15 | 31 | RateD
4167 | 6-09:23:03 | 3:11 | -0.6072 | 1.929 | 190.4 | 97.06 | 3.1407 | 7.3819 | 728.7 | - | - | 2021-11-10 22:27 | 15 | 31 | RateD
4168 | 6-09:23:17 | 3:11 | -0.6072 | 1.9314 | 190.7 | 97.19 | 3.1304 | 7.3894 | 729.5 | - | - | 2021-11-10 22:27 | 15 | 31 | RateD
4169 | 6-09:23:31 | 3:11 | -0.6072 | 1.9337 | 190.9 | 97.3 | 3.1202 | 7.3967 | 730.2 | - | - | 2021-11-10 22:28 | 15 | 31 | RateD
4170 | 6-09:23:45 | 3:11 | -0.6072 | 1.936 | 191.1 | 97.42 | 3.1098 | 7.4038 | 730.9 | - | - | 2021-11-10 22:28 | 15 | 31 | RateD
4171 | 6-09:23:58 | 3:12 | -0.6072 | 1.9382 | 191.3 | 97.53 | 3.0994 | 7.4106 | 731.5 | - | - | 2021-11-10 22:28 | 15 | 31 | RateD
4172 | 6-09:24:10 | 3:12 | -0.6072 | 1.9403 | 191.5 | 97.63 | 3.089 | 7.4172 | 732.2 | - | - | 2021-11-10 22:28 | 15 | 31 | RateD
4173 | 6-09:24:23 | 3:12 | -0.6072 | 1.9424 | 191.8 | 97.74 | 3.0787 | 7.4238 | 732.9 | - | - | 2021-11-10 22:28 | 15 | 31 | RateD
4174 | 6-09:24:35 | 3:12 | -0.6072 | 1.9445 | 192 | 97.84 | 3.0681 | 7.43 | 733.5 | - | - | 2021-11-10 22:29 | 15 | 31 | RateD
4175 | 6-09:24:47 | 3:12 | -0.6072 | 1.9465 | 192.2 | 97.95 | 3.0576 | 7.4363 | 734.1 | - | - | 2021-11-10 22:29 | 15 | 31 | RateD
4176 | 6-09:24:59 | 3:13 | -0.6072 | 1.9484 | 192.3 | 98.04 | 3.0473 | 7.4422 | 734.7 | - | - | 2021-11-10 22:29 | 15 | 31 | RateD
4177 | 6-09:25:10 | 3:13 | -0.6072 | 1.9504 | 192.5 | 98.14 | 3.037 | 7.448 | 735.2 | - | - | 2021-11-10 22:29 | 15 | 31 | RateD
4178 | 6-09:25:21 | 3:13 | -0.6072 | 1.9522 | 192.7 | 98.23 | 3.0269 | 7.4536 | 735.8 | - | - | 2021-11-10 22:29 | 15 | 31 | RateD
4179 | 6-09:25:32 | 3:13 | -0.6072 | 1.954 | 192.9 | 98.32 | 3.0163 | 7.459 | 736.3 | - | - | 2021-11-10 22:30 | 15 | 31 | RateD
4180 | 6-09:25:42 | 3:13 | -0.6072 | 1.9557 | 193.1 | 98.41 | 3.006 | 7.4643 | 736.8 | - | - | 2021-11-10 22:30 | 15 | 31 | RateD
4181 | 6-09:25:52 | 3:13 | -0.6072 | 1.9575 | 193.2 | 98.5 | 2.9957 | 7.4694 | 737.4 | - | - | 2021-11-10 22:30 | 15 | 31 | RateD
4182 | 6-09:26:03 | 3:14 | -0.6072 | 1.9592 | 193.4 | 98.59 | 2.9852 | 7.4747 | 737.9 | - | - | 2021-11-10 22:30 | 15 | 31 | RateD
4183 | 6-09:26:13 | 3:14 | -0.6072 | 1.9609 | 193.6 | 98.67 | 2.9751 | 7.4798 | 738.4 | - | - | 2021-11-10 22:30 | 15 | 31 | RateD
4184 | 6-09:26:23 | 3:14 | -0.6072 | 1.9627 | 193.7 | 98.76 | 2.9646 | 7.4849 | 738.9 | - | - | 2021-11-10 22:30 | 15 | 31 | RateD
4185 | 6-09:26:32 | 3:14 | -0.6072 | 1.9643 | 193.9 | 98.84 | 2.9542 | 7.4896 | 739.4 | - | - | 2021-11-10 22:31 | 15 | 31 | RateD
4186 | 6-09:26:42 | 3:14 | -0.6072 | 1.9659 | 194.1 | 98.92 | 2.9436 | 7.4944 | 739.8 | - | - | 2021-11-10 22:31 | 15 | 31 | RateD
4187 | 6-09:26:51 | 3:14 | -0.6073 | 1.9675 | 194.2 | 99 | 2.9333 | 7.4991 | 740.3 | - | - | 2021-11-10 22:31 | 15 | 31 | RateD
4188 | 6-09:27:01 | 3:15 | -0.6073 | 1.9691 | 194.4 | 99.08 | 2.9227 | 7.5038 | 740.8 | - | - | 2021-11-10 22:31 | 15 | 31 | RateD
4189 | 6-09:27:11 | 3:15 | -0.6072 | 1.9707 | 194.5 | 99.16 | 2.912 | 7.5086 | 741.2 | - | - | 2021-11-10 22:31 | 15 | 31 | RateD
4190 | 6-09:27:20 | 3:15 | -0.6072 | 1.9722 | 194.7 | 99.24 | 2.9019 | 7.513 | 741.7 | - | - | 2021-11-10 22:31 | 15 | 31 | RateD
4191 | 6-09:27:29 | 3:15 | -0.6072 | 1.9739 | 194.9 | 99.32 | 2.8912 | 7.5177 | 742.1 | - | - | 2021-11-10 22:31 | 15 | 31 | RateD
4192 | 6-09:27:38 | 3:15 | -0.6072 | 1.9754 | 195 | 99.4 | 2.8812 | 7.522 | 742.5 | - | - | 2021-11-10 22:32 | 15 | 31 | RateD
4193 | 6-09:27:48 | 3:15 | -0.6072 | 1.977 | 195.2 | 99.48 | 2.8706 | 7.5268 | 743 | - | - | 2021-11-10 22:32 | 15 | 31 | RateD
4194 | 6-09:27:57 | 3:15 | -0.6072 | 1.9785 | 195.3 | 99.56 | 2.8606 | 7.531 | 743.4 | - | - | 2021-11-10 22:32 | 15 | 31 | RateD
4195 | 6-09:28:06 | 3:16 | -0.6072 | 1.98 | 195.5 | 99.63 | 2.85 | 7.5354 | 743.9 | - | - | 2021-11-10 22:32 | 15 | 31 | RateD
4196 | 6-09:28:15 | 3:16 | -0.6072 | 1.9815 | 195.6 | 99.71 | 2.8396 | 7.5396 | 744.3 | - | - | 2021-11-10 22:32 | 15 | 31 | RateD
4197 | 6-09:28:24 | 3:16 | -0.6072 | 1.983 | 195.8 | 99.78 | 2.8291 | 7.5438 | 744.7 | - | - | 2021-11-10 22:32 | 15 | 31 | RateD
4198 | 6-09:28:33 | 3:16 | -0.6072 | 1.9845 | 195.9 | 99.86 | 2.8187 | 7.5482 | 745.1 | - | - | 2021-11-10 22:33 | 15 | 31 | RateD
4199 | 6-09:28:42 | 3:16 | -0.6072 | 1.986 | 196.1 | 99.94 | 2.8083 | 7.5524 | 745.5 | - | - | 2021-11-10 22:33 | 15 | 31 | RateD
4200 | 6-09:28:49 | 3:16 | -0.6072 | 1.9873 | 196.2 | 100 | 2.7999 | 7.556 | 745.9 | - | - | 2021-11-10 22:33 | 15 | 31 | RateD
4201 | 6-09:28:49 | 0:00 | 0.6072 | 0 | 0 | 0 | 2.9619 | 0 | 0 | - | - | 2021-11-10 22:33 | 16 | 32 | RateC
4202 | 6-09:28:51 | 0:00 | 0.6072 | 0.0003 | 0 | 0.02 | 3.0757 | 0.001 | 0.1 | - | - | 2021-11-10 22:33 | 16 | 32 | RateC
4203 | 6-09:28:52 | 0:00 | 0.6072 | 0.0004 | 0 | 0.02 | 3.1221 | 0.0014 | 0.1 | - | - | 2021-11-10 22:33 | 16 | 32 | RateC
4204 | 6-09:28:52 | 0:00 | 0.6072 | 0.0005 | 0.1 | 0.03 | 3.1543 | 0.0017 | 0.2 | - | - | 2021-11-10 22:33 | 16 | 32 | RateC
4205 | 6-09:28:53 | 0:00 | 0.6072 | 0.0007 | 0.1 | 0.03 | 3.185 | 0.0021 | 0.2 | - | - | 2021-11-10 22:33 | 16 | 32 | RateC
4206 | 6-09:28:55 | 0:00 | 0.6072 | 0.001 | 0.1 | 0.05 | 3.254 | 0.0031 | 0.3 | - | - | 2021-11-10 22:33 | 16 | 32 | RateC
4207 | 6-09:28:57 | 0:00 | 0.6072 | 0.0013 | 0.1 | 0.07 | 3.3087 | 0.0042 | 0.4 | - | - | 2021-11-10 22:33 | 16 | 32 | RateC
4208 | 6-09:28:59 | 0:00 | 0.6072 | 0.0017 | 0.2 | 0.08 | 3.3614 | 0.0054 | 0.5 | - | - | 2021-11-10 22:33 | 16 | 32 | RateC
4209 | 6-09:29:01 | 0:00 | 0.6072 | 0.002 | 0.2 | 0.1 | 3.4046 | 0.0065 | 0.6 | - | - | 2021-11-10 22:33 | 16 | 32 | RateC
4210 | 6-09:29:03 | 0:00 | 0.6072 | 0.0023 | 0.2 | 0.12 | 3.4457 | 0.0076 | 0.8 | - | - | 2021-11-10 22:33 | 16 | 32 | RateC
4211 | 6-09:29:04 | 0:00 | 0.6072 | 0.0025 | 0.2 | 0.13 | 3.4693 | 0.0083 | 0.8 | - | - | 2021-11-10 22:33 | 16 | 32 | RateC
4212 | 6-09:29:05 | 0:00 | 0.6072 | 0.0026 | 0.3 | 0.13 | 3.48 | 0.0087 | 0.9 | - | - | 2021-11-10 22:33 | 16 | 32 | RateC
4213 | 6-09:29:05 | 0:00 | 0.6072 | 0.0027 | 0.3 | 0.14 | 3.4908 | 0.0091 | 0.9 | - | - | 2021-11-10 22:33 | 16 | 32 | RateC
4214 | 6-09:29:06 | 0:00 | 0.6072 | 0.0028 | 0.3 | 0.14 | 3.5011 | 0.0094 | 0.9 | - | - | 2021-11-10 22:33 | 16 | 32 | RateC
4215 | 6-09:29:07 | 0:00 | 0.6072 | 0.0031 | 0.3 | 0.15 | 3.5195 | 0.0102 | 1 | - | - | 2021-11-10 22:33 | 16 | 32 | RateC
4216 | 6-09:29:08 | 0:00 | 0.6072 | 0.0033 | 0.3 | 0.16 | 3.535 | 0.011 | 1.1 | - | - | 2021-11-10 22:33 | 16 | 32 | RateC
4217 | 6-09:29:10 | 0:00 | 0.6072 | 0.0035 | 0.3 | 0.17 | 3.5468 | 0.0117 | 1.2 | - | - | 2021-11-10 22:33 | 16 | 32 | RateC
4218 | 6-09:29:12 | 0:00 | 0.6072 | 0.0038 | 0.4 | 0.19 | 3.5606 | 0.0128 | 1.3 | - | - | 2021-11-10 22:33 | 16 | 32 | RateC
4219 | 6-09:29:13 | 0:00 | 0.6072 | 0.0041 | 0.4 | 0.21 | 3.5707 | 0.014 | 1.4 | - | - | 2021-11-10 22:33 | 16 | 32 | RateC
4220 | 6-09:29:17 | 0:00 | 0.6073 | 0.0047 | 0.5 | 0.23 | 3.5815 | 0.0159 | 1.6 | - | - | 2021-11-10 22:33 | 16 | 32 | RateC
4221 | 6-09:29:22 | 0:01 | 0.6072 | 0.0055 | 0.5 | 0.28 | 3.5917 | 0.019 | 1.9 | - | - | 2021-11-10 22:33 | 16 | 32 | RateC
4222 | 6-09:29:30 | 0:01 | 0.6072 | 0.0069 | 0.7 | 0.35 | 3.6018 | 0.024 | 2.4 | - | - | 2021-11-10 22:33 | 16 | 32 | RateC
4223 | 6-09:29:44 | 0:01 | 0.6072 | 0.0093 | 0.9 | 0.47 | 3.612 | 0.0326 | 3.2 | - | - | 2021-11-10 22:34 | 16 | 32 | RateC
4224 | 6-09:30:06 | 0:01 | 0.6072 | 0.0129 | 1.3 | 0.65 | 3.6221 | 0.0457 | 4.5 | - | - | 2021-11-10 22:34 | 16 | 32 | RateC
4225 | 6-09:30:38 | 0:02 | 0.6073 | 0.0184 | 1.8 | 0.92 | 3.6322 | 0.0656 | 6.5 | - | - | 2021-11-10 22:35 | 16 | 32 | RateC
4226 | 6-09:31:30 | 0:03 | 0.6072 | 0.0271 | 2.7 | 1.36 | 3.6423 | 0.0973 | 9.6 | - | - | 2021-11-10 22:35 | 16 | 32 | RateC
4227 | 6-09:33:03 | 0:04 | 0.6072 | 0.0429 | 4.2 | 2.15 | 3.6523 | 0.1547 | 15.3 | - | - | 2021-11-10 22:37 | 16 | 32 | RateC
4228 | 6-09:35:51 | 0:07 | 0.6072 | 0.0712 | 7 | 3.57 | 3.6624 | 0.2585 | 25.5 | - | - | 2021-11-10 22:40 | 16 | 32 | RateC
4229 | 6-09:38:52 | 0:10 | 0.6072 | 0.1017 | 10 | 5.1 | 3.6711 | 0.3701 | 36.5 | - | - | 2021-11-10 22:43 | 16 | 32 | RateC
4230 | 6-09:41:52 | 0:13 | 0.6072 | 0.1321 | 13 | 6.63 | 3.6784 | 0.4819 | 47.6 | - | - | 2021-11-10 22:46 | 16 | 32 | RateC
4231 | 6-09:44:52 | 0:16 | 0.6072 | 0.1625 | 16 | 8.15 | 3.6854 | 0.5938 | 58.6 | - | - | 2021-11-10 22:49 | 16 | 32 | RateC
4232 | 6-09:47:53 | 0:19 | 0.6072 | 0.1929 | 19 | 9.68 | 3.6899 | 0.7059 | 69.7 | - | - | 2021-11-10 22:52 | 16 | 32 | RateC
4233 | 6-09:50:53 | 0:22 | 0.6072 | 0.2233 | 22 | 11.2 | 3.6933 | 0.8181 | 80.8 | - | - | 2021-11-10 22:55 | 16 | 32 | RateC
4234 | 6-09:53:53 | 0:25 | 0.6072 | 0.2537 | 25 | 12.73 | 3.6964 | 0.9305 | 91.9 | - | - | 2021-11-10 22:58 | 16 | 32 | RateC
4235 | 6-09:56:53 | 0:28 | 0.6072 | 0.2841 | 28 | 14.25 | 3.6995 | 1.043 | 103 | - | - | 2021-11-10 23:01 | 16 | 32 | RateC
4236 | 6-09:59:53 | 0:31 | 0.6072 | 0.3145 | 31 | 15.78 | 3.7035 | 1.1554 | 114.1 | - | - | 2021-11-10 23:04 | 16 | 32 | RateC
4237 | 6-10:02:53 | 0:34 | 0.6073 | 0.3448 | 34 | 17.3 | 3.7085 | 1.2679 | 125.2 | - | - | 2021-11-10 23:07 | 16 | 32 | RateC
4238 | 6-10:05:53 | 0:37 | 0.6072 | 0.3752 | 37 | 18.82 | 3.7143 | 1.3805 | 136.3 | - | - | 2021-11-10 23:10 | 16 | 32 | RateC
4239 | 6-10:08:53 | 0:40 | 0.6072 | 0.4056 | 40 | 20.35 | 3.7213 | 1.4934 | 147.4 | - | - | 2021-11-10 23:13 | 16 | 32 | RateC
4240 | 6-10:11:54 | 0:43 | 0.6072 | 0.436 | 43 | 21.87 | 3.7291 | 1.6068 | 158.6 | - | - | 2021-11-10 23:16 | 16 | 32 | RateC
4241 | 6-10:14:54 | 0:46 | 0.6072 | 0.4664 | 46 | 23.4 | 3.7381 | 1.7203 | 169.8 | - | - | 2021-11-10 23:19 | 16 | 32 | RateC
4242 | 6-10:17:54 | 0:49 | 0.6072 | 0.4968 | 49 | 24.92 | 3.7471 | 1.8342 | 181.1 | - | - | 2021-11-10 23:22 | 16 | 32 | RateC
4243 | 6-10:20:55 | 0:52 | 0.6072 | 0.5272 | 52 | 26.45 | 3.7565 | 1.9483 | 192.3 | - | - | 2021-11-10 23:25 | 16 | 32 | RateC
4244 | 6-10:23:55 | 0:55 | 0.6072 | 0.5577 | 55.1 | 27.98 | 3.766 | 2.0628 | 203.6 | - | - | 2021-11-10 23:28 | 16 | 32 | RateC
4245 | 6-10:26:55 | 0:58 | 0.6072 | 0.588 | 58 | 29.5 | 3.7751 | 2.1773 | 214.9 | - | - | 2021-11-10 23:31 | 16 | 32 | RateC
4246 | 6-10:29:56 | 1:01 | 0.6072 | 0.6185 | 61.1 | 31.03 | 3.7844 | 2.2924 | 226.3 | - | - | 2021-11-10 23:34 | 16 | 32 | RateC
4247 | 6-10:32:56 | 1:04 | 0.6072 | 0.6489 | 64.1 | 32.55 | 3.7937 | 2.4074 | 237.7 | - | - | 2021-11-10 23:37 | 16 | 32 | RateC
4248 | 6-10:35:56 | 1:07 | 0.6072 | 0.6793 | 67.1 | 34.08 | 3.803 | 2.5231 | 249.1 | - | - | 2021-11-10 23:40 | 16 | 32 | RateC
4249 | 6-10:38:56 | 1:10 | 0.6072 | 0.7097 | 70.1 | 35.6 | 3.8126 | 2.6387 | 260.5 | - | - | 2021-11-10 23:43 | 16 | 32 | RateC
4250 | 6-10:41:57 | 1:13 | 0.6072 | 0.7401 | 73.1 | 37.13 | 3.8222 | 2.7549 | 272 | - | - | 2021-11-10 23:46 | 16 | 32 | RateC
4251 | 6-10:44:53 | 1:16 | 0.6072 | 0.7698 | 76 | 38.62 | 3.8323 | 2.8686 | 283.2 | - | - | 2021-11-10 23:49 | 16 | 32 | RateC
4252 | 6-10:47:40 | 1:19 | 0.6072 | 0.798 | 78.8 | 40.04 | 3.8424 | 2.9769 | 293.9 | - | - | 2021-11-10 23:52 | 16 | 32 | RateC
4253 | 6-10:50:18 | 1:21 | 0.6072 | 0.8247 | 81.4 | 41.37 | 3.8525 | 3.0795 | 304 | - | - | 2021-11-10 23:54 | 16 | 32 | RateC
4254 | 6-10:52:45 | 1:24 | 0.6072 | 0.8494 | 83.9 | 42.61 | 3.8625 | 3.1748 | 313.4 | - | - | 2021-11-10 23:57 | 16 | 32 | RateC
4255 | 6-10:55:00 | 1:26 | 0.6072 | 0.8722 | 86.1 | 43.75 | 3.8726 | 3.2628 | 322.1 | - | - | 2021-11-10 23:59 | 16 | 32 | RateC
4256 | 6-10:57:04 | 1:28 | 0.6072 | 0.8932 | 88.2 | 44.81 | 3.8827 | 3.3442 | 330.1 | - | - | 2021-11-11 00:01 | 16 | 32 | RateC
4257 | 6-10:59:04 | 1:30 | 0.6072 | 0.9134 | 90.2 | 45.82 | 3.8928 | 3.4228 | 337.9 | - | - | 2021-11-11 00:03 | 16 | 32 | RateC
4258 | 6-11:00:56 | 1:32 | 0.6072 | 0.9323 | 92 | 46.77 | 3.9028 | 3.4964 | 345.2 | - | - | 2021-11-11 00:05 | 16 | 32 | RateC
4259 | 6-11:02:42 | 1:34 | 0.6072 | 0.9502 | 93.8 | 47.67 | 3.9129 | 3.5664 | 352.1 | - | - | 2021-11-11 00:07 | 16 | 32 | RateC
4260 | 6-11:04:25 | 1:36 | 0.6072 | 0.9676 | 95.5 | 48.54 | 3.923 | 3.6347 | 358.8 | - | - | 2021-11-11 00:08 | 16 | 32 | RateC
4261 | 6-11:06:09 | 1:37 | 0.6072 | 0.9851 | 97.2 | 49.42 | 3.9331 | 3.7035 | 365.6 | - | - | 2021-11-11 00:10 | 16 | 32 | RateC
4262 | 6-11:07:55 | 1:39 | 0.6072 | 1.0029 | 99 | 50.31 | 3.9431 | 3.7737 | 372.5 | - | - | 2021-11-11 00:12 | 16 | 32 | RateC
4263 | 6-11:09:49 | 1:41 | 0.6072 | 1.0222 | 100.9 | 51.28 | 3.9532 | 3.8498 | 380 | - | - | 2021-11-11 00:14 | 16 | 32 | RateC
4264 | 6-11:11:51 | 1:43 | 0.6072 | 1.0427 | 102.9 | 52.31 | 3.9633 | 3.931 | 388.1 | - | - | 2021-11-11 00:16 | 16 | 32 | RateC
4265 | 6-11:14:02 | 1:45 | 0.6072 | 1.0648 | 105.1 | 53.42 | 3.9734 | 4.0186 | 396.7 | - | - | 2021-11-11 00:18 | 16 | 32 | RateC
4266 | 6-11:16:21 | 1:48 | 0.6072 | 1.0882 | 107.4 | 54.59 | 3.9834 | 4.1117 | 405.9 | - | - | 2021-11-11 00:20 | 16 | 32 | RateC
4267 | 6-11:18:48 | 1:50 | 0.6072 | 1.1131 | 109.9 | 55.84 | 3.9935 | 4.2108 | 415.7 | - | - | 2021-11-11 00:23 | 16 | 32 | RateC
4268 | 6-11:21:25 | 1:53 | 0.6072 | 1.1395 | 112.5 | 57.16 | 4.0036 | 4.3165 | 426.1 | - | - | 2021-11-11 00:25 | 16 | 32 | RateC
4269 | 6-11:24:18 | 1:55 | 0.6072 | 1.1688 | 115.4 | 58.64 | 4.0137 | 4.4341 | 437.7 | - | - | 2021-11-11 00:28 | 16 | 32 | RateC
4270 | 6-11:27:19 | 1:58 | 0.6072 | 1.1993 | 118.4 | 60.16 | 4.0233 | 4.5564 | 449.8 | - | - | 2021-11-11 00:31 | 16 | 32 | RateC
4271 | 6-11:30:19 | 2:01 | 0.6072 | 1.2296 | 121.4 | 61.69 | 4.0318 | 4.6786 | 461.9 | - | - | 2021-11-11 00:34 | 16 | 32 | RateC
4272 | 6-11:33:19 | 2:05 | 0.6072 | 1.2601 | 124.4 | 63.21 | 4.0399 | 4.8015 | 474 | - | - | 2021-11-11 00:37 | 16 | 32 | RateC
4273 | 6-11:36:19 | 2:08 | 0.6072 | 1.2904 | 127.4 | 64.74 | 4.0476 | 4.9243 | 486.1 | - | - | 2021-11-11 00:40 | 16 | 32 | RateC
4274 | 6-11:39:20 | 2:10 | 0.6072 | 1.3208 | 130.4 | 66.26 | 4.0552 | 5.0475 | 498.3 | - | - | 2021-11-11 00:43 | 16 | 32 | RateC
4275 | 6-11:42:20 | 2:14 | 0.6072 | 1.3512 | 133.4 | 67.79 | 4.0639 | 5.1708 | 510.4 | - | - | 2021-11-11 00:46 | 16 | 32 | RateC
4276 | 6-11:45:09 | 2:16 | 0.6072 | 1.3798 | 136.2 | 69.22 | 4.074 | 5.287 | 521.9 | - | - | 2021-11-11 00:49 | 16 | 32 | RateC
4277 | 6-11:47:26 | 2:19 | 0.6072 | 1.4029 | 138.5 | 70.38 | 4.084 | 5.3812 | 531.2 | - | - | 2021-11-11 00:51 | 16 | 32 | RateC
4278 | 6-11:49:19 | 2:20 | 0.6072 | 1.4219 | 140.4 | 71.33 | 4.0941 | 5.4591 | 538.9 | - | - | 2021-11-11 00:53 | 16 | 32 | RateC
4279 | 6-11:50:57 | 2:22 | 0.6072 | 1.4384 | 142 | 72.16 | 4.1042 | 5.5269 | 545.6 | - | - | 2021-11-11 00:55 | 16 | 32 | RateC
4280 | 6-11:52:24 | 2:24 | 0.6072 | 1.4531 | 143.4 | 72.9 | 4.1143 | 5.5871 | 551.5 | - | - | 2021-11-11 00:56 | 16 | 32 | RateC
4281 | 6-11:53:44 | 2:25 | 0.6072 | 1.4666 | 144.8 | 73.58 | 4.1243 | 5.6428 | 557 | - | - | 2021-11-11 00:58 | 16 | 32 | RateC
4282 | 6-11:54:59 | 2:26 | 0.6072 | 1.4793 | 146 | 74.21 | 4.1344 | 5.6954 | 562.2 | - | - | 2021-11-11 00:59 | 16 | 32 | RateC
4283 | 6-11:56:12 | 2:27 | 0.6072 | 1.4917 | 147.3 | 74.83 | 4.1445 | 5.7463 | 567.3 | - | - | 2021-11-11 01:00 | 16 | 32 | RateC
4284 | 6-11:57:27 | 2:29 | 0.6072 | 1.5042 | 148.5 | 75.46 | 4.1547 | 5.7982 | 572.4 | - | - | 2021-11-11 01:01 | 16 | 32 | RateC
4285 | 6-11:58:44 | 2:30 | 0.6072 | 1.5173 | 149.8 | 76.12 | 4.1648 | 5.8529 | 577.8 | - | - | 2021-11-11 01:03 | 16 | 32 | RateC
4286 | 6-12:00:08 | 2:31 | 0.6072 | 1.5314 | 151.2 | 76.83 | 4.1749 | 5.9118 | 583.6 | - | - | 2021-11-11 01:04 | 16 | 32 | RateC
4287 | 6-12:01:37 | 2:33 | 0.6072 | 1.5465 | 152.7 | 77.58 | 4.185 | 5.9746 | 589.8 | - | - | 2021-11-11 01:06 | 16 | 32 | RateC
4288 | 6-12:03:19 | 2:34 | 0.6072 | 1.5636 | 154.3 | 78.44 | 4.195 | 6.0463 | 596.9 | - | - | 2021-11-11 01:07 | 16 | 32 | RateC
4289 | 6-12:05:20 | 2:37 | 0.6072 | 1.5841 | 156.4 | 79.47 | 4.2051 | 6.1324 | 605.4 | - | - | 2021-11-11 01:09 | 16 | 32 | RateC
4290 | 6-12:08:18 | 2:39 | 0.6072 | 1.614 | 159.3 | 80.97 | 4.2152 | 6.2584 | 617.8 | - | - | 2021-11-11 01:12 | 16 | 32 | RateC
4291 | 6-12:11:18 | 2:42 | 0.6072 | 1.6444 | 162.3 | 82.49 | 4.2212 | 6.3866 | 630.5 | - | - | 2021-11-11 01:15 | 16 | 32 | RateC
4292 | 6-12:14:18 | 2:45 | 0.6072 | 1.6748 | 165.3 | 84.02 | 4.2253 | 6.5152 | 643.2 | - | - | 2021-11-11 01:18 | 16 | 32 | RateC
4293 | 6-12:17:18 | 2:48 | 0.6072 | 1.7052 | 168.3 | 85.54 | 4.2294 | 6.6435 | 655.8 | - | - | 2021-11-11 01:21 | 16 | 32 | RateC
4294 | 6-12:20:18 | 2:51 | 0.6072 | 1.7356 | 171.3 | 87.07 | 4.2339 | 6.7721 | 668.5 | - | - | 2021-11-11 01:24 | 16 | 32 | RateC
4295 | 6-12:23:19 | 2:54 | 0.6072 | 1.766 | 174.3 | 88.6 | 4.2391 | 6.9011 | 681.2 | - | - | 2021-11-11 01:27 | 16 | 32 | RateC
4296 | 6-12:26:19 | 2:58 | 0.6072 | 1.7964 | 177.3 | 90.12 | 4.2456 | 7.03 | 694 | - | - | 2021-11-11 01:30 | 16 | 32 | RateC
4297 | 6-12:29:19 | 3:00 | 0.6072 | 1.8268 | 180.3 | 91.65 | 4.2539 | 7.1593 | 706.7 | - | - | 2021-11-11 01:33 | 16 | 32 | RateC
4298 | 6-12:32:10 | 3:03 | 0.6072 | 1.8556 | 183.2 | 93.09 | 4.264 | 7.2816 | 718.8 | - | - | 2021-11-11 01:36 | 16 | 32 | RateC
4299 | 6-12:34:24 | 3:06 | 0.6072 | 1.8781 | 185.4 | 94.22 | 4.2741 | 7.378 | 728.3 | - | - | 2021-11-11 01:38 | 16 | 32 | RateC
4300 | 6-12:36:12 | 3:07 | 0.6072 | 1.8965 | 187.2 | 95.14 | 4.2842 | 7.4564 | 736.1 | - | - | 2021-11-11 01:40 | 16 | 32 | RateC
4301 | 6-12:37:41 | 3:09 | 0.6072 | 1.9114 | 188.7 | 95.89 | 4.2942 | 7.5205 | 742.4 | - | - | 2021-11-11 01:42 | 16 | 32 | RateC
4302 | 6-12:38:59 | 3:10 | 0.6072 | 1.9246 | 190 | 96.55 | 4.3043 | 7.5771 | 748 | - | - | 2021-11-11 01:43 | 16 | 32 | RateC
4303 | 6-12:40:08 | 3:11 | 0.6072 | 1.9362 | 191.1 | 97.13 | 4.3144 | 7.6273 | 752.9 | - | - | 2021-11-11 01:44 | 16 | 32 | RateC
4304 | 6-12:41:06 | 3:12 | 0.6072 | 1.9459 | 192.1 | 97.62 | 4.3245 | 7.6692 | 757.1 | - | - | 2021-11-11 01:45 | 16 | 32 | RateC
4305 | 6-12:41:57 | 3:13 | 0.6072 | 1.9547 | 193 | 98.06 | 4.3345 | 7.7071 | 760.8 | - | - | 2021-11-11 01:46 | 16 | 32 | RateC
4306 | 6-12:42:44 | 3:14 | 0.6072 | 1.9626 | 193.7 | 98.46 | 4.3448 | 7.7414 | 764.2 | - | - | 2021-11-11 01:47 | 16 | 32 | RateC
4307 | 6-12:43:25 | 3:15 | 0.6072 | 1.9695 | 194.4 | 98.8 | 4.3548 | 7.7716 | 767.2 | - | - | 2021-11-11 01:47 | 16 | 32 | RateC
4308 | 6-12:44:02 | 3:15 | 0.6072 | 1.9757 | 195 | 99.12 | 4.3649 | 7.7987 | 769.9 | - | - | 2021-11-11 01:48 | 16 | 32 | RateC
4309 | 6-12:44:36 | 3:16 | 0.6072 | 1.9815 | 195.6 | 99.4 | 4.3752 | 7.8237 | 772.3 | - | - | 2021-11-11 01:49 | 16 | 32 | RateC
4310 | 6-12:45:07 | 3:16 | 0.6072 | 1.9866 | 196.1 | 99.66 | 4.3852 | 7.8462 | 774.6 | - | - | 2021-11-11 01:49 | 16 | 32 | RateC
4311 | 6-12:45:35 | 3:17 | 0.6072 | 1.9913 | 196.6 | 99.9 | 4.3953 | 7.8669 | 776.6 | - | - | 2021-11-11 01:50 | 16 | 32 | RateC
4312 | 6-12:45:47 | 3:17 | 0.6072 | 1.9933 | 196.8 | 100 | 4.4 | 7.8759 | 777.5 | - | - | 2021-11-11 01:50 | 16 | 32 | RateC
4313 | 6-12:45:47 | 0:00 | -0.6072 | 0 | 0 | 0 | 4.3141 | 0 | 0 | - | - | 2021-11-11 01:50 | 16 | 33 | RateD
4314 | 6-12:45:48 | 0:00 | -0.6072 | 0.0002 | 0 | 0.01 | 4.2904 | 0.0009 | 0.1 | - | - | 2021-11-11 01:50 | 16 | 33 | RateD
4315 | 6-12:45:49 | 0:00 | -0.6072 | 0.0003 | 0 | 0.02 | 4.279 | 0.0014 | 0.1 | - | - | 2021-11-11 01:50 | 16 | 33 | RateD
4316 | 6-12:45:50 | 0:00 | -0.6072 | 0.0006 | 0.1 | 0.03 | 4.2666 | 0.0024 | 0.2 | - | - | 2021-11-11 01:50 | 16 | 33 | RateD
4317 | 6-12:45:52 | 0:00 | -0.6072 | 0.001 | 0.1 | 0.05 | 4.2541 | 0.0042 | 0.4 | - | - | 2021-11-11 01:50 | 16 | 33 | RateD
4318 | 6-12:45:56 | 0:00 | -0.6072 | 0.0016 | 0.2 | 0.08 | 4.2429 | 0.007 | 0.7 | - | - | 2021-11-11 01:50 | 16 | 33 | RateD
4319 | 6-12:46:02 | 0:00 | -0.6072 | 0.0026 | 0.3 | 0.13 | 4.2327 | 0.0111 | 1.1 | - | - | 2021-11-11 01:50 | 16 | 33 | RateD
4320 | 6-12:46:11 | 0:00 | -0.6072 | 0.0041 | 0.4 | 0.2 | 4.222 | 0.0173 | 1.7 | - | - | 2021-11-11 01:50 | 16 | 33 | RateD
4321 | 6-12:46:23 | 0:01 | -0.6072 | 0.0061 | 0.6 | 0.31 | 4.2118 | 0.0259 | 2.6 | - | - | 2021-11-11 01:50 | 16 | 33 | RateD
4322 | 6-12:46:40 | 0:01 | -0.6073 | 0.009 | 0.9 | 0.45 | 4.2017 | 0.0381 | 3.8 | - | - | 2021-11-11 01:51 | 16 | 33 | RateD
4323 | 6-12:47:05 | 0:01 | -0.6072 | 0.0133 | 1.3 | 0.67 | 4.1916 | 0.056 | 5.5 | - | - | 2021-11-11 01:51 | 16 | 33 | RateD
4324 | 6-12:47:42 | 0:02 | -0.6072 | 0.0195 | 1.9 | 0.98 | 4.1815 | 0.082 | 8.1 | - | - | 2021-11-11 01:52 | 16 | 33 | RateD
4325 | 6-12:48:41 | 0:03 | -0.6072 | 0.0293 | 2.9 | 1.48 | 4.1715 | 0.1232 | 12.2 | - | - | 2021-11-11 01:53 | 16 | 33 | RateD
4326 | 6-12:50:09 | 0:04 | -0.6072 | 0.0442 | 4.4 | 2.22 | 4.1612 | 0.185 | 18.3 | - | - | 2021-11-11 01:54 | 16 | 33 | RateD
4327 | 6-12:52:36 | 0:07 | -0.6072 | 0.0691 | 6.8 | 3.48 | 4.1512 | 0.2885 | 28.5 | - | - | 2021-11-11 01:57 | 16 | 33 | RateD
4328 | 6-12:55:36 | 0:10 | -0.6072 | 0.0995 | 9.8 | 5.01 | 4.1445 | 0.4145 | 40.9 | - | - | 2021-11-11 02:00 | 16 | 33 | RateD
4329 | 6-12:58:36 | 0:13 | -0.6072 | 0.1299 | 12.8 | 6.53 | 4.1405 | 0.5404 | 53.3 | - | - | 2021-11-11 02:03 | 16 | 33 | RateD
4330 | 6-13:01:36 | 0:16 | -0.6072 | 0.1602 | 15.8 | 8.06 | 4.138 | 0.666 | 65.7 | - | - | 2021-11-11 02:06 | 16 | 33 | RateD
4331 | 6-13:04:37 | 0:19 | -0.6072 | 0.1907 | 18.8 | 9.59 | 4.1358 | 0.7919 | 78.2 | - | - | 2021-11-11 02:09 | 16 | 33 | RateD
4332 | 6-13:07:37 | 0:22 | -0.6072 | 0.2211 | 21.8 | 11.12 | 4.1333 | 0.9177 | 90.6 | - | - | 2021-11-11 02:12 | 16 | 33 | RateD
4333 | 6-13:10:37 | 0:25 | -0.6072 | 0.2515 | 24.8 | 12.65 | 4.1304 | 1.0432 | 103 | - | - | 2021-11-11 02:15 | 16 | 33 | RateD
4334 | 6-13:13:38 | 0:28 | -0.6072 | 0.2819 | 27.8 | 14.18 | 4.127 | 1.1689 | 115.4 | - | - | 2021-11-11 02:18 | 16 | 33 | RateD
4335 | 6-13:16:38 | 0:31 | -0.6072 | 0.3123 | 30.8 | 15.72 | 4.1223 | 1.2945 | 127.8 | - | - | 2021-11-11 02:21 | 16 | 33 | RateD
4336 | 6-13:19:38 | 0:34 | -0.6072 | 0.3427 | 33.8 | 17.25 | 4.1157 | 1.4196 | 140.1 | - | - | 2021-11-11 02:24 | 16 | 33 | RateD
4337 | 6-13:22:39 | 0:37 | -0.6072 | 0.3731 | 36.8 | 18.77 | 4.1059 | 1.5446 | 152.5 | - | - | 2021-11-11 02:27 | 16 | 33 | RateD
4338 | 6-13:24:57 | 0:39 | -0.6072 | 0.3964 | 39.1 | 19.95 | 4.0958 | 1.6401 | 161.9 | - | - | 2021-11-11 02:29 | 16 | 33 | RateD
4339 | 6-13:26:46 | 0:41 | -0.6072 | 0.4149 | 41 | 20.88 | 4.0858 | 1.7157 | 169.4 | - | - | 2021-11-11 02:31 | 16 | 33 | RateD
4340 | 6-13:28:21 | 0:43 | -0.6072 | 0.4309 | 42.5 | 21.68 | 4.0757 | 1.7812 | 175.8 | - | - | 2021-11-11 02:32 | 16 | 33 | RateD
4341 | 6-13:29:46 | 0:44 | -0.6072 | 0.4451 | 43.9 | 22.4 | 4.0656 | 1.839 | 181.5 | - | - | 2021-11-11 02:34 | 16 | 33 | RateD
4342 | 6-13:31:04 | 0:45 | -0.6072 | 0.4584 | 45.3 | 23.07 | 4.0555 | 1.8929 | 186.9 | - | - | 2021-11-11 02:35 | 16 | 33 | RateD
4343 | 6-13:32:23 | 0:47 | -0.6072 | 0.4717 | 46.6 | 23.74 | 4.0454 | 1.9468 | 192.2 | - | - | 2021-11-11 02:36 | 16 | 33 | RateD
4344 | 6-13:33:42 | 0:48 | -0.6072 | 0.485 | 47.9 | 24.4 | 4.0354 | 2.0004 | 197.5 | - | - | 2021-11-11 02:38 | 16 | 33 | RateD
4345 | 6-13:35:08 | 0:49 | -0.6072 | 0.4995 | 49.3 | 25.13 | 4.0253 | 2.0588 | 203.2 | - | - | 2021-11-11 02:39 | 16 | 33 | RateD
4346 | 6-13:36:40 | 0:51 | -0.6072 | 0.515 | 50.8 | 25.92 | 4.0152 | 2.1213 | 209.4 | - | - | 2021-11-11 02:41 | 16 | 33 | RateD
4347 | 6-13:38:24 | 0:53 | -0.6072 | 0.5326 | 52.6 | 26.8 | 4.0051 | 2.1917 | 216.4 | - | - | 2021-11-11 02:42 | 16 | 33 | RateD
4348 | 6-13:40:24 | 0:55 | -0.6073 | 0.5528 | 54.6 | 27.82 | 3.9951 | 2.2727 | 224.4 | - | - | 2021-11-11 02:44 | 16 | 33 | RateD
4349 | 6-13:42:47 | 0:57 | -0.6072 | 0.5769 | 57 | 29.03 | 3.985 | 2.3688 | 233.8 | - | - | 2021-11-11 02:47 | 16 | 33 | RateD
4350 | 6-13:45:47 | 1:00 | -0.6072 | 0.6073 | 60 | 30.56 | 3.9754 | 2.4899 | 245.8 | - | - | 2021-11-11 02:50 | 16 | 33 | RateD
4351 | 6-13:48:47 | 1:03 | -0.6072 | 0.6377 | 63 | 32.09 | 3.9676 | 2.6106 | 257.7 | - | - | 2021-11-11 02:53 | 16 | 33 | RateD
4352 | 6-13:51:47 | 1:06 | -0.6072 | 0.6681 | 66 | 33.62 | 3.9608 | 2.731 | 269.6 | - | - | 2021-11-11 02:56 | 16 | 33 | RateD
4353 | 6-13:54:48 | 1:09 | -0.6072 | 0.6985 | 69 | 35.15 | 3.9538 | 2.8514 | 281.5 | - | - | 2021-11-11 02:59 | 16 | 33 | RateD
4354 | 6-13:57:48 | 1:12 | -0.6072 | 0.729 | 72 | 36.68 | 3.9458 | 2.9717 | 293.4 | - | - | 2021-11-11 03:02 | 16 | 33 | RateD
4355 | 6-14:00:49 | 1:15 | -0.6072 | 0.7594 | 75 | 38.21 | 3.9365 | 3.0918 | 305.2 | - | - | 2021-11-11 03:05 | 16 | 33 | RateD
4356 | 6-14:03:36 | 1:18 | -0.6072 | 0.7876 | 77.8 | 39.63 | 3.9264 | 3.2025 | 316.1 | - | - | 2021-11-11 03:08 | 16 | 33 | RateD
4357 | 6-14:06:06 | 1:20 | -0.6072 | 0.8129 | 80.3 | 40.91 | 3.9163 | 3.3018 | 325.9 | - | - | 2021-11-11 03:10 | 16 | 33 | RateD
4358 | 6-14:08:23 | 1:23 | -0.6072 | 0.836 | 82.5 | 42.07 | 3.9063 | 3.3921 | 334.9 | - | - | 2021-11-11 03:12 | 16 | 33 | RateD
4359 | 6-14:10:32 | 1:25 | -0.6072 | 0.8578 | 84.7 | 43.16 | 3.8962 | 3.4769 | 343.2 | - | - | 2021-11-11 03:15 | 16 | 33 | RateD
4360 | 6-14:12:39 | 1:27 | -0.6072 | 0.8793 | 86.8 | 44.24 | 3.8861 | 3.5607 | 351.5 | - | - | 2021-11-11 03:17 | 16 | 33 | RateD
4361 | 6-14:14:43 | 1:29 | -0.6072 | 0.9002 | 88.9 | 45.3 | 3.876 | 3.6419 | 359.5 | - | - | 2021-11-11 03:19 | 16 | 33 | RateD
4362 | 6-14:16:45 | 1:31 | -0.6072 | 0.9208 | 90.9 | 46.33 | 3.8659 | 3.7214 | 367.4 | - | - | 2021-11-11 03:21 | 16 | 33 | RateD
4363 | 6-14:18:45 | 1:33 | -0.6072 | 0.941 | 92.9 | 47.35 | 3.8559 | 3.7996 | 375.1 | - | - | 2021-11-11 03:23 | 16 | 33 | RateD
4364 | 6-14:20:42 | 1:35 | -0.6072 | 0.9607 | 94.8 | 48.34 | 3.8458 | 3.8755 | 382.6 | - | - | 2021-11-11 03:25 | 16 | 33 | RateD
4365 | 6-14:22:33 | 1:37 | -0.6072 | 0.9795 | 96.7 | 49.29 | 3.8357 | 3.9476 | 389.7 | - | - | 2021-11-11 03:27 | 16 | 33 | RateD
4366 | 6-14:24:20 | 1:39 | -0.6072 | 0.9975 | 98.5 | 50.19 | 3.8256 | 4.0166 | 396.5 | - | - | 2021-11-11 03:28 | 16 | 33 | RateD
4367 | 6-14:26:10 | 1:40 | -0.6072 | 1.016 | 100.3 | 51.13 | 3.8156 | 4.0874 | 403.5 | - | - | 2021-11-11 03:30 | 16 | 33 | RateD
4368 | 6-14:28:01 | 1:42 | -0.6072 | 1.0347 | 102.1 | 52.07 | 3.8055 | 4.1586 | 410.5 | - | - | 2021-11-11 03:32 | 16 | 33 | RateD
4369 | 6-14:29:56 | 1:44 | -0.6072 | 1.0541 | 104.1 | 53.04 | 3.7954 | 4.2321 | 417.8 | - | - | 2021-11-11 03:34 | 16 | 33 | RateD
4370 | 6-14:31:57 | 1:46 | -0.6072 | 1.0745 | 106.1 | 54.07 | 3.7853 | 4.3096 | 425.4 | - | - | 2021-11-11 03:36 | 16 | 33 | RateD
4371 | 6-14:34:06 | 1:48 | -0.6072 | 1.0963 | 108.2 | 55.17 | 3.7753 | 4.392 | 433.6 | - | - | 2021-11-11 03:38 | 16 | 33 | RateD
4372 | 6-14:36:23 | 1:51 | -0.6072 | 1.1195 | 110.5 | 56.33 | 3.7652 | 4.4794 | 442.2 | - | - | 2021-11-11 03:40 | 16 | 33 | RateD
4373 | 6-14:38:48 | 1:53 | -0.6072 | 1.1439 | 112.9 | 57.56 | 3.7551 | 4.5711 | 451.2 | - | - | 2021-11-11 03:43 | 16 | 33 | RateD
4374 | 6-14:41:24 | 1:56 | -0.6072 | 1.1702 | 115.5 | 58.89 | 3.745 | 4.67 | 461 | - | - | 2021-11-11 03:45 | 16 | 33 | RateD
4375 | 6-14:44:04 | 1:58 | -0.6072 | 1.1971 | 118.2 | 60.24 | 3.735 | 4.7705 | 470.9 | - | - | 2021-11-11 03:48 | 16 | 33 | RateD
4376 | 6-14:46:48 | 2:01 | -0.6072 | 1.2248 | 120.9 | 61.63 | 3.7249 | 4.8739 | 481.1 | - | - | 2021-11-11 03:51 | 16 | 33 | RateD
4377 | 6-14:49:31 | 2:04 | -0.6072 | 1.2523 | 123.6 | 63.02 | 3.7148 | 4.9761 | 491.2 | - | - | 2021-11-11 03:54 | 16 | 33 | RateD
4378 | 6-14:52:12 | 2:06 | -0.6072 | 1.2796 | 126.3 | 64.39 | 3.7047 | 5.0772 | 501.2 | - | - | 2021-11-11 03:56 | 16 | 33 | RateD
4379 | 6-14:54:52 | 2:09 | -0.6072 | 1.3065 | 129 | 65.74 | 3.6947 | 5.1769 | 511 | - | - | 2021-11-11 03:59 | 16 | 33 | RateD
4380 | 6-14:57:25 | 2:12 | -0.6072 | 1.3323 | 131.5 | 67.04 | 3.6846 | 5.2719 | 520.4 | - | - | 2021-11-11 04:01 | 16 | 33 | RateD
4381 | 6-14:59:54 | 2:14 | -0.6072 | 1.3575 | 134 | 68.31 | 3.6745 | 5.3647 | 529.6 | - | - | 2021-11-11 04:04 | 16 | 33 | RateD
4382 | 6-15:02:20 | 2:17 | -0.6072 | 1.382 | 136.4 | 69.54 | 3.6644 | 5.4547 | 538.5 | - | - | 2021-11-11 04:06 | 16 | 33 | RateD
4383 | 6-15:04:44 | 2:19 | -0.6072 | 1.4063 | 138.8 | 70.77 | 3.6544 | 5.5438 | 547.3 | - | - | 2021-11-11 04:09 | 16 | 33 | RateD
4384 | 6-15:07:11 | 2:21 | -0.6072 | 1.4311 | 141.3 | 72.01 | 3.6443 | 5.6343 | 556.2 | - | - | 2021-11-11 04:11 | 16 | 33 | RateD
4385 | 6-15:09:40 | 2:24 | -0.6072 | 1.4562 | 143.8 | 73.28 | 3.6342 | 5.7256 | 565.2 | - | - | 2021-11-11 04:14 | 16 | 33 | RateD
4386 | 6-15:12:13 | 2:26 | -0.6072 | 1.4821 | 146.3 | 74.58 | 3.6241 | 5.8194 | 574.5 | - | - | 2021-11-11 04:16 | 16 | 33 | RateD
4387 | 6-15:15:01 | 2:29 | -0.6072 | 1.5105 | 149.1 | 76.01 | 3.6141 | 5.9221 | 584.6 | - | - | 2021-11-11 04:19 | 16 | 33 | RateD
4388 | 6-15:18:01 | 2:32 | -0.6072 | 1.5408 | 152.1 | 77.53 | 3.6052 | 6.0317 | 595.4 | - | - | 2021-11-11 04:22 | 16 | 33 | RateD
4389 | 6-15:21:02 | 2:35 | -0.6072 | 1.5712 | 155.1 | 79.06 | 3.5987 | 6.1412 | 606.2 | - | - | 2021-11-11 04:25 | 16 | 33 | RateD
4390 | 6-15:24:02 | 2:38 | -0.6072 | 1.6017 | 158.1 | 80.59 | 3.5928 | 6.2506 | 617 | - | - | 2021-11-11 04:28 | 16 | 33 | RateD
4391 | 6-15:27:02 | 2:41 | -0.6072 | 1.6321 | 161.1 | 82.12 | 3.5865 | 6.3598 | 627.8 | - | - | 2021-11-11 04:31 | 16 | 33 | RateD
4392 | 6-15:30:02 | 2:44 | -0.6072 | 1.6624 | 164.1 | 83.65 | 3.5775 | 6.4686 | 638.6 | - | - | 2021-11-11 04:34 | 16 | 33 | RateD
4393 | 6-15:32:21 | 2:47 | -0.6072 | 1.6859 | 166.4 | 84.83 | 3.5674 | 6.5522 | 646.8 | - | - | 2021-11-11 04:36 | 16 | 33 | RateD
4394 | 6-15:34:11 | 2:48 | -0.6072 | 1.7044 | 168.3 | 85.76 | 3.5573 | 6.6183 | 653.3 | - | - | 2021-11-11 04:38 | 16 | 33 | RateD
4395 | 6-15:35:39 | 2:50 | -0.6072 | 1.7192 | 169.7 | 86.51 | 3.5472 | 6.6709 | 658.5 | - | - | 2021-11-11 04:40 | 16 | 33 | RateD
4396 | 6-15:36:50 | 2:51 | -0.6072 | 1.7313 | 170.9 | 87.12 | 3.5372 | 6.7136 | 662.7 | - | - | 2021-11-11 04:41 | 16 | 33 | RateD
4397 | 6-15:37:54 | 2:52 | -0.6072 | 1.742 | 172 | 87.66 | 3.5271 | 6.7517 | 666.5 | - | - | 2021-11-11 04:42 | 16 | 33 | RateD
4398 | 6-15:38:49 | 2:53 | -0.6072 | 1.7512 | 172.9 | 88.12 | 3.517 | 6.784 | 669.7 | - | - | 2021-11-11 04:43 | 16 | 33 | RateD
4399 | 6-15:39:37 | 2:54 | -0.6072 | 1.7594 | 173.7 | 88.53 | 3.5069 | 6.8127 | 672.5 | - | - | 2021-11-11 04:44 | 16 | 33 | RateD
4400 | 6-15:40:24 | 2:55 | -0.6072 | 1.7673 | 174.5 | 88.93 | 3.4969 | 6.8403 | 675.3 | - | - | 2021-11-11 04:44 | 16 | 33 | RateD
4401 | 6-15:41:06 | 2:55 | -0.6072 | 1.7744 | 175.2 | 89.29 | 3.4868 | 6.8653 | 677.7 | - | - | 2021-11-11 04:45 | 16 | 33 | RateD
4402 | 6-15:41:50 | 2:56 | -0.6072 | 1.7818 | 175.9 | 89.66 | 3.4767 | 6.8909 | 680.2 | - | - | 2021-11-11 04:46 | 16 | 33 | RateD
4403 | 6-15:42:32 | 2:57 | -0.6072 | 1.7888 | 176.6 | 90.01 | 3.4666 | 6.9153 | 682.7 | - | - | 2021-11-11 04:47 | 16 | 33 | RateD
4404 | 6-15:43:15 | 2:57 | -0.6072 | 1.7961 | 177.3 | 90.38 | 3.4566 | 6.9406 | 685.2 | - | - | 2021-11-11 04:47 | 16 | 33 | RateD
4405 | 6-15:43:56 | 2:58 | -0.6072 | 1.8031 | 178 | 90.73 | 3.4465 | 6.9648 | 687.5 | - | - | 2021-11-11 04:48 | 16 | 33 | RateD
4406 | 6-15:44:36 | 2:59 | -0.6073 | 1.8097 | 178.7 | 91.06 | 3.4364 | 6.9876 | 689.8 | - | - | 2021-11-11 04:49 | 16 | 33 | RateD
4407 | 6-15:45:16 | 2:59 | -0.6072 | 1.8165 | 179.3 | 91.4 | 3.4263 | 7.0107 | 692.1 | - | - | 2021-11-11 04:49 | 16 | 33 | RateD
4408 | 6-15:45:54 | 3:00 | -0.6072 | 1.8229 | 180 | 91.73 | 3.4163 | 7.0328 | 694.3 | - | - | 2021-11-11 04:50 | 16 | 33 | RateD
4409 | 6-15:46:31 | 3:01 | -0.6072 | 1.8293 | 180.6 | 92.05 | 3.4062 | 7.0543 | 696.4 | - | - | 2021-11-11 04:51 | 16 | 33 | RateD
4410 | 6-15:47:08 | 3:01 | -0.6072 | 1.8354 | 181.2 | 92.35 | 3.3961 | 7.0751 | 698.4 | - | - | 2021-11-11 04:51 | 16 | 33 | RateD
4411 | 6-15:47:43 | 3:02 | -0.6072 | 1.8414 | 181.8 | 92.66 | 3.386 | 7.0956 | 700.5 | - | - | 2021-11-11 04:52 | 16 | 33 | RateD
4412 | 6-15:48:18 | 3:03 | -0.6072 | 1.8472 | 182.4 | 92.95 | 3.376 | 7.1152 | 702.4 | - | - | 2021-11-11 04:52 | 16 | 33 | RateD
4413 | 6-15:48:50 | 3:03 | -0.6072 | 1.8527 | 182.9 | 93.23 | 3.3659 | 7.1338 | 704.2 | - | - | 2021-11-11 04:53 | 16 | 33 | RateD
4414 | 6-15:49:20 | 3:04 | -0.6072 | 1.8576 | 183.4 | 93.47 | 3.3558 | 7.1503 | 705.9 | - | - | 2021-11-11 04:53 | 16 | 33 | RateD
4415 | 6-15:49:48 | 3:04 | -0.6072 | 1.8625 | 183.9 | 93.72 | 3.3457 | 7.1665 | 707.5 | - | - | 2021-11-11 04:54 | 16 | 33 | RateD
4416 | 6-15:50:17 | 3:05 | -0.6072 | 1.8673 | 184.3 | 93.96 | 3.3357 | 7.1827 | 709 | - | - | 2021-11-11 04:54 | 16 | 33 | RateD
4417 | 6-15:50:43 | 3:05 | -0.6072 | 1.8718 | 184.8 | 94.19 | 3.3254 | 7.1976 | 710.5 | - | - | 2021-11-11 04:55 | 16 | 33 | RateD
4418 | 6-15:51:09 | 3:05 | -0.6072 | 1.8761 | 185.2 | 94.4 | 3.3154 | 7.2119 | 711.9 | - | - | 2021-11-11 04:55 | 16 | 33 | RateD
4419 | 6-15:51:32 | 3:06 | -0.6072 | 1.88 | 185.6 | 94.6 | 3.3053 | 7.2248 | 713.2 | - | - | 2021-11-11 04:56 | 16 | 33 | RateD
4420 | 6-15:51:54 | 3:06 | -0.6072 | 1.8838 | 186 | 94.79 | 3.295 | 7.2372 | 714.4 | - | - | 2021-11-11 04:56 | 16 | 33 | RateD
4421 | 6-15:52:15 | 3:06 | -0.6072 | 1.8873 | 186.3 | 94.97 | 3.285 | 7.2489 | 715.6 | - | - | 2021-11-11 04:56 | 16 | 33 | RateD
4422 | 6-15:52:37 | 3:07 | -0.6072 | 1.8909 | 186.7 | 95.15 | 3.2749 | 7.2606 | 716.7 | - | - | 2021-11-11 04:57 | 16 | 33 | RateD
4423 | 6-15:52:57 | 3:07 | -0.6072 | 1.8943 | 187 | 95.32 | 3.2647 | 7.2719 | 717.9 | - | - | 2021-11-11 04:57 | 16 | 33 | RateD
4424 | 6-15:53:17 | 3:08 | -0.6072 | 1.8976 | 187.3 | 95.49 | 3.2546 | 7.2826 | 718.9 | - | - | 2021-11-11 04:57 | 16 | 33 | RateD
4425 | 6-15:53:36 | 3:08 | -0.6072 | 1.901 | 187.7 | 95.65 | 3.2444 | 7.2934 | 720 | - | - | 2021-11-11 04:58 | 16 | 33 | RateD
4426 | 6-15:53:55 | 3:08 | -0.6072 | 1.904 | 188 | 95.81 | 3.2343 | 7.3034 | 721 | - | - | 2021-11-11 04:58 | 16 | 33 | RateD
4427 | 6-15:54:12 | 3:08 | -0.6072 | 1.907 | 188.3 | 95.96 | 3.2242 | 7.3131 | 721.9 | - | - | 2021-11-11 04:58 | 16 | 33 | RateD
4428 | 6-15:54:29 | 3:09 | -0.6072 | 1.9098 | 188.5 | 96.1 | 3.2141 | 7.3221 | 722.8 | - | - | 2021-11-11 04:58 | 16 | 33 | RateD
4429 | 6-15:54:45 | 3:09 | -0.6072 | 1.9126 | 188.8 | 96.24 | 3.2037 | 7.3309 | 723.7 | - | - | 2021-11-11 04:59 | 16 | 33 | RateD
4430 | 6-15:55:01 | 3:09 | -0.6072 | 1.9153 | 189.1 | 96.37 | 3.1935 | 7.3395 | 724.5 | - | - | 2021-11-11 04:59 | 16 | 33 | RateD
4431 | 6-15:55:16 | 3:10 | -0.6072 | 1.9178 | 189.3 | 96.5 | 3.1833 | 7.3477 | 725.3 | - | - | 2021-11-11 04:59 | 16 | 33 | RateD
4432 | 6-15:55:32 | 3:10 | -0.6072 | 1.9205 | 189.6 | 96.64 | 3.1731 | 7.3561 | 726.2 | - | - | 2021-11-11 05:00 | 16 | 33 | RateD
4433 | 6-15:55:47 | 3:10 | -0.6072 | 1.923 | 189.8 | 96.77 | 3.1628 | 7.3642 | 727 | - | - | 2021-11-11 05:00 | 16 | 33 | RateD
4434 | 6-15:56:02 | 3:10 | -0.6072 | 1.9255 | 190.1 | 96.89 | 3.1527 | 7.372 | 727.7 | - | - | 2021-11-11 05:00 | 16 | 33 | RateD
4435 | 6-15:56:16 | 3:10 | -0.6072 | 1.9279 | 190.3 | 97.01 | 3.1425 | 7.3794 | 728.5 | - | - | 2021-11-11 05:00 | 16 | 33 | RateD
4436 | 6-15:56:30 | 3:11 | -0.6072 | 1.9302 | 190.5 | 97.13 | 3.1323 | 7.3868 | 729.2 | - | - | 2021-11-11 05:00 | 16 | 33 | RateD
4437 | 6-15:56:43 | 3:11 | -0.6072 | 1.9324 | 190.8 | 97.24 | 3.1222 | 7.3938 | 729.9 | - | - | 2021-11-11 05:01 | 16 | 33 | RateD
4438 | 6-15:56:56 | 3:11 | -0.6072 | 1.9346 | 191 | 97.35 | 3.1121 | 7.4005 | 730.6 | - | - | 2021-11-11 05:01 | 16 | 33 | RateD
4439 | 6-15:57:09 | 3:11 | -0.6072 | 1.9368 | 191.2 | 97.46 | 3.1019 | 7.4075 | 731.2 | - | - | 2021-11-11 05:01 | 16 | 33 | RateD
4440 | 6-15:57:22 | 3:12 | -0.6072 | 1.939 | 191.4 | 97.57 | 3.0918 | 7.4141 | 731.9 | - | - | 2021-11-11 05:01 | 16 | 33 | RateD
4441 | 6-15:57:34 | 3:12 | -0.6072 | 1.941 | 191.6 | 97.67 | 3.0818 | 7.4203 | 732.5 | - | - | 2021-11-11 05:02 | 16 | 33 | RateD
4442 | 6-15:57:46 | 3:12 | -0.6072 | 1.943 | 191.8 | 97.77 | 3.0714 | 7.4265 | 733.1 | - | - | 2021-11-11 05:02 | 16 | 33 | RateD
4443 | 6-15:57:58 | 3:12 | -0.6072 | 1.945 | 192 | 97.87 | 3.0611 | 7.4327 | 733.7 | - | - | 2021-11-11 05:02 | 16 | 33 | RateD
4444 | 6-15:58:09 | 3:12 | -0.6072 | 1.947 | 192.2 | 97.97 | 3.0511 | 7.4386 | 734.3 | - | - | 2021-11-11 05:02 | 16 | 33 | RateD
4445 | 6-15:58:20 | 3:13 | -0.6072 | 1.9489 | 192.4 | 98.07 | 3.041 | 7.4445 | 734.9 | - | - | 2021-11-11 05:02 | 16 | 33 | RateD
4446 | 6-15:58:32 | 3:13 | -0.6072 | 1.9508 | 192.6 | 98.16 | 3.0306 | 7.4504 | 735.5 | - | - | 2021-11-11 05:03 | 16 | 33 | RateD
4447 | 6-15:58:43 | 3:13 | -0.6073 | 1.9526 | 192.8 | 98.25 | 3.0204 | 7.4558 | 736 | - | - | 2021-11-11 05:03 | 16 | 33 | RateD
4448 | 6-15:58:53 | 3:13 | -0.6072 | 1.9543 | 192.9 | 98.34 | 3.0103 | 7.461 | 736.5 | - | - | 2021-11-11 05:03 | 16 | 33 | RateD
4449 | 6-15:59:03 | 3:13 | -0.6072 | 1.9561 | 193.1 | 98.43 | 3.0001 | 7.4662 | 737 | - | - | 2021-11-11 05:03 | 16 | 33 | RateD
4450 | 6-15:59:13 | 3:13 | -0.6072 | 1.9578 | 193.3 | 98.51 | 2.99 | 7.4712 | 737.5 | - | - | 2021-11-11 05:03 | 16 | 33 | RateD
4451 | 6-15:59:23 | 3:14 | -0.6072 | 1.9595 | 193.4 | 98.6 | 2.9794 | 7.4763 | 738 | - | - | 2021-11-11 05:03 | 16 | 33 | RateD
4452 | 6-15:59:33 | 3:14 | -0.6072 | 1.9612 | 193.6 | 98.68 | 2.9691 | 7.4814 | 738.5 | - | - | 2021-11-11 05:04 | 16 | 33 | RateD
4453 | 6-15:59:43 | 3:14 | -0.6072 | 1.9629 | 193.8 | 98.77 | 2.9587 | 7.4864 | 739 | - | - | 2021-11-11 05:04 | 16 | 33 | RateD
4454 | 6-15:59:53 | 3:14 | -0.6072 | 1.9646 | 193.9 | 98.86 | 2.9481 | 7.4914 | 739.5 | - | - | 2021-11-11 05:04 | 16 | 33 | RateD
4455 | 6-16:00:04 | 3:14 | -0.6072 | 1.9663 | 194.1 | 98.94 | 2.9376 | 7.4965 | 740 | - | - | 2021-11-11 05:04 | 16 | 33 | RateD
4456 | 6-16:00:13 | 3:14 | -0.6072 | 1.9679 | 194.3 | 99.02 | 2.9272 | 7.5013 | 740.5 | - | - | 2021-11-11 05:04 | 16 | 33 | RateD
4457 | 6-16:00:23 | 3:15 | -0.6072 | 1.9695 | 194.4 | 99.11 | 2.917 | 7.506 | 741 | - | - | 2021-11-11 05:04 | 16 | 33 | RateD
4458 | 6-16:00:33 | 3:15 | -0.6072 | 1.9712 | 194.6 | 99.19 | 2.9064 | 7.5109 | 741.5 | - | - | 2021-11-11 05:05 | 16 | 33 | RateD
4459 | 6-16:00:43 | 3:15 | -0.6072 | 1.9729 | 194.8 | 99.28 | 2.8959 | 7.5159 | 741.9 | - | - | 2021-11-11 05:05 | 16 | 33 | RateD
4460 | 6-16:00:53 | 3:15 | -0.6072 | 1.9745 | 194.9 | 99.36 | 2.8858 | 7.5205 | 742.4 | - | - | 2021-11-11 05:05 | 16 | 33 | RateD
4461 | 6-16:01:02 | 3:15 | -0.6072 | 1.9761 | 195.1 | 99.43 | 2.8757 | 7.5249 | 742.8 | - | - | 2021-11-11 05:05 | 16 | 33 | RateD
4462 | 6-16:01:11 | 3:15 | -0.6072 | 1.9777 | 195.2 | 99.51 | 2.8652 | 7.5295 | 743.3 | - | - | 2021-11-11 05:05 | 16 | 33 | RateD
4463 | 6-16:01:20 | 3:16 | -0.6072 | 1.9792 | 195.4 | 99.59 | 2.8547 | 7.5339 | 743.7 | - | - | 2021-11-11 05:05 | 16 | 33 | RateD
4464 | 6-16:01:29 | 3:16 | -0.6072 | 1.9807 | 195.5 | 99.67 | 2.8446 | 7.5381 | 744.1 | - | - | 2021-11-11 05:05 | 16 | 33 | RateD
4465 | 6-16:01:38 | 3:16 | -0.6072 | 1.9822 | 195.7 | 99.74 | 2.8342 | 7.5423 | 744.5 | - | - | 2021-11-11 05:06 | 16 | 33 | RateD
4466 | 6-16:01:47 | 3:16 | -0.6072 | 1.9838 | 195.8 | 99.82 | 2.8235 | 7.5468 | 745 | - | - | 2021-11-11 05:06 | 16 | 33 | RateD
4467 | 6-16:01:56 | 3:16 | -0.6072 | 1.9853 | 196 | 99.9 | 2.8134 | 7.5511 | 745.4 | - | - | 2021-11-11 05:06 | 16 | 33 | RateD
4468 | 6-16:02:05 | 3:16 | -0.6072 | 1.9868 | 196.1 | 99.97 | 2.8032 | 7.5553 | 745.8 | - | - | 2021-11-11 05:06 | 16 | 33 | RateD
4469 | 6-16:02:08 | 3:16 | -0.6072 | 1.9873 | 196.2 | 100 | 2.7999 | 7.5568 | 746 | - | - | 2021-11-11 05:06 | 16 | 33 | RateD
4470 | 6-16:02:08 | 0:00 | 0.6072 | 0 | 0 | 0 | 2.9664 | 0 | 0 | - | - | 2021-11-11 05:06 | 17 | 34 | RateC
4471 | 6-16:02:10 | 0:00 | 0.6072 | 0.0003 | 0 | 0.02 | 3.079 | 0.001 | 0.1 | - | - | 2021-11-11 05:06 | 17 | 34 | RateC
4472 | 6-16:02:11 | 0:00 | 0.6072 | 0.0004 | 0 | 0.02 | 3.1202 | 0.0014 | 0.1 | - | - | 2021-11-11 05:06 | 17 | 34 | RateC
4473 | 6-16:02:11 | 0:00 | 0.6072 | 0.0005 | 0.1 | 0.03 | 3.1521 | 0.0017 | 0.2 | - | - | 2021-11-11 05:06 | 17 | 34 | RateC
4474 | 6-16:02:12 | 0:00 | 0.6072 | 0.0007 | 0.1 | 0.03 | 3.18 | 0.002 | 0.2 | - | - | 2021-11-11 05:06 | 17 | 34 | RateC
4475 | 6-16:02:13 | 0:00 | 0.6072 | 0.0008 | 0.1 | 0.04 | 3.207 | 0.0024 | 0.2 | - | - | 2021-11-11 05:06 | 17 | 34 | RateC
4476 | 6-16:02:15 | 0:00 | 0.6072 | 0.0011 | 0.1 | 0.05 | 3.2706 | 0.0035 | 0.3 | - | - | 2021-11-11 05:06 | 17 | 34 | RateC
4477 | 6-16:02:17 | 0:00 | 0.6072 | 0.0014 | 0.1 | 0.07 | 3.3236 | 0.0046 | 0.5 | - | - | 2021-11-11 05:06 | 17 | 34 | RateC
4478 | 6-16:02:19 | 0:00 | 0.6072 | 0.0017 | 0.2 | 0.09 | 3.369 | 0.0056 | 0.6 | - | - | 2021-11-11 05:06 | 17 | 34 | RateC
4479 | 6-16:02:21 | 0:00 | 0.6072 | 0.0021 | 0.2 | 0.1 | 3.4133 | 0.0068 | 0.7 | - | - | 2021-11-11 05:06 | 17 | 34 | RateC
4480 | 6-16:02:22 | 0:00 | 0.6072 | 0.0024 | 0.2 | 0.12 | 3.4504 | 0.0078 | 0.8 | - | - | 2021-11-11 05:06 | 17 | 34 | RateC
4481 | 6-16:02:24 | 0:00 | 0.6072 | 0.0026 | 0.3 | 0.13 | 3.4727 | 0.0086 | 0.8 | - | - | 2021-11-11 05:06 | 17 | 34 | RateC
4482 | 6-16:02:24 | 0:00 | 0.6072 | 0.0027 | 0.3 | 0.14 | 3.4838 | 0.0089 | 0.9 | - | - | 2021-11-11 05:06 | 17 | 34 | RateC
4483 | 6-16:02:25 | 0:00 | 0.6072 | 0.0028 | 0.3 | 0.14 | 3.4942 | 0.0093 | 0.9 | - | - | 2021-11-11 05:06 | 17 | 34 | RateC
4484 | 6-16:02:26 | 0:00 | 0.6072 | 0.003 | 0.3 | 0.15 | 3.513 | 0.0101 | 1 | - | - | 2021-11-11 05:06 | 17 | 34 | RateC
4485 | 6-16:02:27 | 0:00 | 0.6072 | 0.0032 | 0.3 | 0.16 | 3.5286 | 0.0108 | 1.1 | - | - | 2021-11-11 05:06 | 17 | 34 | RateC
4486 | 6-16:02:29 | 0:00 | 0.6072 | 0.0034 | 0.3 | 0.17 | 3.5421 | 0.0115 | 1.1 | - | - | 2021-11-11 05:06 | 17 | 34 | RateC
4487 | 6-16:02:30 | 0:00 | 0.6072 | 0.0037 | 0.4 | 0.18 | 3.5528 | 0.0123 | 1.2 | - | - | 2021-11-11 05:06 | 17 | 34 | RateC
4488 | 6-16:02:32 | 0:00 | 0.6072 | 0.004 | 0.4 | 0.2 | 3.5648 | 0.0134 | 1.3 | - | - | 2021-11-11 05:07 | 17 | 34 | RateC
4489 | 6-16:02:34 | 0:00 | 0.6072 | 0.0044 | 0.4 | 0.22 | 3.5755 | 0.015 | 1.5 | - | - | 2021-11-11 05:07 | 17 | 34 | RateC
4490 | 6-16:02:38 | 0:00 | 0.6072 | 0.0051 | 0.5 | 0.25 | 3.5857 | 0.0173 | 1.7 | - | - | 2021-11-11 05:07 | 17 | 34 | RateC
4491 | 6-16:02:44 | 0:01 | 0.6072 | 0.0061 | 0.6 | 0.31 | 3.5958 | 0.0211 | 2.1 | - | - | 2021-11-11 05:07 | 17 | 34 | RateC
4492 | 6-16:02:55 | 0:01 | 0.6072 | 0.0079 | 0.8 | 0.4 | 3.606 | 0.0276 | 2.7 | - | - | 2021-11-11 05:07 | 17 | 34 | RateC
4493 | 6-16:03:12 | 0:01 | 0.6072 | 0.0107 | 1.1 | 0.54 | 3.6161 | 0.0377 | 3.7 | - | - | 2021-11-11 05:07 | 17 | 34 | RateC
4494 | 6-16:03:37 | 0:01 | 0.6072 | 0.0149 | 1.5 | 0.75 | 3.6261 | 0.053 | 5.2 | - | - | 2021-11-11 05:08 | 17 | 34 | RateC
4495 | 6-16:04:17 | 0:02 | 0.6072 | 0.0217 | 2.1 | 1.09 | 3.6362 | 0.0776 | 7.7 | - | - | 2021-11-11 05:08 | 17 | 34 | RateC
4496 | 6-16:05:22 | 0:03 | 0.6072 | 0.0327 | 3.2 | 1.64 | 3.6463 | 0.1176 | 11.6 | - | - | 2021-11-11 05:09 | 17 | 34 | RateC
4497 | 6-16:07:19 | 0:05 | 0.6072 | 0.0525 | 5.2 | 2.64 | 3.6564 | 0.1898 | 18.7 | - | - | 2021-11-11 05:11 | 17 | 34 | RateC
4498 | 6-16:10:19 | 0:08 | 0.6072 | 0.0828 | 8.2 | 4.16 | 3.6654 | 0.301 | 29.7 | - | - | 2021-11-11 05:14 | 17 | 34 | RateC
4499 | 6-16:13:19 | 0:11 | 0.6072 | 0.1132 | 11.2 | 5.69 | 3.673 | 0.4124 | 40.7 | - | - | 2021-11-11 05:17 | 17 | 34 | RateC
4500 | 6-16:16:20 | 0:14 | 0.6072 | 0.1436 | 14.2 | 7.22 | 3.6804 | 0.5242 | 51.8 | - | - | 2021-11-11 05:20 | 17 | 34 | RateC
4501 | 6-16:19:20 | 0:17 | 0.6072 | 0.174 | 17.2 | 8.74 | 3.6869 | 0.6361 | 62.8 | - | - | 2021-11-11 05:23 | 17 | 34 | RateC
4502 | 6-16:22:20 | 0:20 | 0.6072 | 0.2043 | 20.2 | 10.27 | 3.6911 | 0.748 | 73.8 | - | - | 2021-11-11 05:26 | 17 | 34 | RateC
4503 | 6-16:25:20 | 0:23 | 0.6072 | 0.2348 | 23.2 | 11.8 | 3.6944 | 0.8604 | 84.9 | - | - | 2021-11-11 05:29 | 17 | 34 | RateC
4504 | 6-16:28:20 | 0:26 | 0.6072 | 0.2651 | 26.2 | 13.32 | 3.6973 | 0.9727 | 96 | - | - | 2021-11-11 05:32 | 17 | 34 | RateC
4505 | 6-16:31:20 | 0:29 | 0.6072 | 0.2955 | 29.2 | 14.85 | 3.7009 | 1.085 | 107.1 | - | - | 2021-11-11 05:35 | 17 | 34 | RateC
4506 | 6-16:34:20 | 0:32 | 0.6072 | 0.3259 | 32.2 | 16.37 | 3.7052 | 1.1976 | 118.2 | - | - | 2021-11-11 05:38 | 17 | 34 | RateC
4507 | 6-16:37:21 | 0:35 | 0.6072 | 0.3563 | 35.2 | 17.9 | 3.7106 | 1.3105 | 129.4 | - | - | 2021-11-11 05:41 | 17 | 34 | RateC
4508 | 6-16:40:21 | 0:38 | 0.6072 | 0.3868 | 38.2 | 19.43 | 3.717 | 1.4236 | 140.5 | - | - | 2021-11-11 05:44 | 17 | 34 | RateC
4509 | 6-16:43:22 | 0:41 | 0.6072 | 0.4172 | 41.2 | 20.96 | 3.7246 | 1.5367 | 151.7 | - | - | 2021-11-11 05:47 | 17 | 34 | RateC
4510 | 6-16:46:22 | 0:44 | 0.6072 | 0.4477 | 44.2 | 22.49 | 3.7328 | 1.6502 | 162.9 | - | - | 2021-11-11 05:50 | 17 | 34 | RateC
4511 | 6-16:49:22 | 0:47 | 0.6072 | 0.4781 | 47.2 | 24.02 | 3.7415 | 1.7639 | 174.1 | - | - | 2021-11-11 05:53 | 17 | 34 | RateC
4512 | 6-16:52:23 | 0:50 | 0.6072 | 0.5085 | 50.2 | 25.55 | 3.7506 | 1.8779 | 185.4 | - | - | 2021-11-11 05:56 | 17 | 34 | RateC
4513 | 6-16:55:23 | 0:53 | 0.6072 | 0.5389 | 53.2 | 27.08 | 3.7601 | 1.992 | 196.6 | - | - | 2021-11-11 05:59 | 17 | 34 | RateC
4514 | 6-16:58:23 | 0:56 | 0.6072 | 0.5693 | 56.2 | 28.6 | 3.7692 | 2.1064 | 207.9 | - | - | 2021-11-11 06:02 | 17 | 34 | RateC
4515 | 6-17:01:23 | 0:59 | 0.6072 | 0.5996 | 59.2 | 30.13 | 3.7787 | 2.221 | 219.2 | - | - | 2021-11-11 06:05 | 17 | 34 | RateC
4516 | 6-17:04:24 | 1:02 | 0.6072 | 0.6301 | 62.2 | 31.66 | 3.7881 | 2.3362 | 230.6 | - | - | 2021-11-11 06:08 | 17 | 34 | RateC
4517 | 6-17:07:24 | 1:05 | 0.6072 | 0.6605 | 65.2 | 33.18 | 3.7976 | 2.4514 | 242 | - | - | 2021-11-11 06:11 | 17 | 34 | RateC
4518 | 6-17:10:24 | 1:08 | 0.6072 | 0.6908 | 68.2 | 34.71 | 3.807 | 2.5668 | 253.4 | - | - | 2021-11-11 06:14 | 17 | 34 | RateC
4519 | 6-17:13:24 | 1:11 | 0.6072 | 0.7212 | 71.2 | 36.23 | 3.8165 | 2.6825 | 264.8 | - | - | 2021-11-11 06:17 | 17 | 34 | RateC
4520 | 6-17:16:24 | 1:14 | 0.6072 | 0.7516 | 74.2 | 37.76 | 3.8261 | 2.7987 | 276.3 | - | - | 2021-11-11 06:20 | 17 | 34 | RateC
4521 | 6-17:19:15 | 1:17 | 0.6072 | 0.7804 | 77 | 39.21 | 3.8362 | 2.9091 | 287.2 | - | - | 2021-11-11 06:23 | 17 | 34 | RateC
4522 | 6-17:21:59 | 1:20 | 0.6072 | 0.808 | 79.8 | 40.6 | 3.8463 | 3.0153 | 297.7 | - | - | 2021-11-11 06:26 | 17 | 34 | RateC
4523 | 6-17:24:32 | 1:22 | 0.6072 | 0.8339 | 82.3 | 41.9 | 3.8563 | 3.1148 | 307.5 | - | - | 2021-11-11 06:29 | 17 | 34 | RateC
4524 | 6-17:26:53 | 1:25 | 0.6072 | 0.8576 | 84.7 | 43.09 | 3.8664 | 3.2065 | 316.5 | - | - | 2021-11-11 06:31 | 17 | 34 | RateC
4525 | 6-17:29:03 | 1:27 | 0.6072 | 0.8797 | 86.8 | 44.2 | 3.8765 | 3.2919 | 325 | - | - | 2021-11-11 06:33 | 17 | 34 | RateC
4526 | 6-17:31:05 | 1:29 | 0.6072 | 0.9001 | 88.9 | 45.22 | 3.8866 | 3.3713 | 332.8 | - | - | 2021-11-11 06:35 | 17 | 34 | RateC
4527 | 6-17:33:02 | 1:31 | 0.6072 | 0.92 | 90.8 | 46.22 | 3.8966 | 3.4484 | 340.4 | - | - | 2021-11-11 06:37 | 17 | 34 | RateC
4528 | 6-17:34:52 | 1:33 | 0.6072 | 0.9385 | 92.6 | 47.15 | 3.9067 | 3.5206 | 347.5 | - | - | 2021-11-11 06:39 | 17 | 34 | RateC
4529 | 6-17:36:38 | 1:34 | 0.6072 | 0.9563 | 94.4 | 48.05 | 3.9168 | 3.5905 | 354.4 | - | - | 2021-11-11 06:41 | 17 | 34 | RateC
4530 | 6-17:38:22 | 1:36 | 0.6072 | 0.9738 | 96.1 | 48.93 | 3.9269 | 3.6592 | 361.2 | - | - | 2021-11-11 06:42 | 17 | 34 | RateC
4531 | 6-17:40:07 | 1:38 | 0.6072 | 0.9917 | 97.9 | 49.82 | 3.9369 | 3.7292 | 368.1 | - | - | 2021-11-11 06:44 | 17 | 34 | RateC
4532 | 6-17:41:55 | 1:40 | 0.6072 | 1.0098 | 99.7 | 50.74 | 3.947 | 3.8009 | 375.2 | - | - | 2021-11-11 06:46 | 17 | 34 | RateC
4533 | 6-17:43:50 | 1:42 | 0.6072 | 1.0291 | 101.6 | 51.71 | 3.9571 | 3.8772 | 382.7 | - | - | 2021-11-11 06:48 | 17 | 34 | RateC
4534 | 6-17:45:55 | 1:44 | 0.6072 | 1.0504 | 103.7 | 52.77 | 3.9672 | 3.9613 | 391 | - | - | 2021-11-11 06:50 | 17 | 34 | RateC
4535 | 6-17:48:10 | 1:46 | 0.6072 | 1.0731 | 105.9 | 53.91 | 3.9772 | 4.0515 | 399.9 | - | - | 2021-11-11 06:52 | 17 | 34 | RateC
4536 | 6-17:50:34 | 1:48 | 0.6072 | 1.0973 | 108.3 | 55.13 | 3.9873 | 4.148 | 409.5 | - | - | 2021-11-11 06:55 | 17 | 34 | RateC
4537 | 6-17:53:05 | 1:51 | 0.6072 | 1.1228 | 110.8 | 56.41 | 3.9974 | 4.2497 | 419.5 | - | - | 2021-11-11 06:57 | 17 | 34 | RateC
4538 | 6-17:55:51 | 1:54 | 0.6072 | 1.1508 | 113.6 | 57.82 | 4.0075 | 4.3617 | 430.6 | - | - | 2021-11-11 07:00 | 17 | 34 | RateC
4539 | 6-17:58:49 | 1:57 | 0.6072 | 1.1809 | 116.6 | 59.33 | 4.0175 | 4.4828 | 442.5 | - | - | 2021-11-11 07:03 | 17 | 34 | RateC
4540 | 6-18:01:50 | 2:00 | 0.6072 | 1.2113 | 119.6 | 60.86 | 4.0267 | 4.6051 | 454.6 | - | - | 2021-11-11 07:06 | 17 | 34 | RateC
4541 | 6-18:04:50 | 2:03 | 0.6072 | 1.2418 | 122.6 | 62.39 | 4.0351 | 4.7278 | 466.7 | - | - | 2021-11-11 07:09 | 17 | 34 | RateC
4542 | 6-18:07:50 | 2:06 | 0.6072 | 1.2721 | 125.6 | 63.92 | 4.043 | 4.8504 | 478.8 | - | - | 2021-11-11 07:12 | 17 | 34 | RateC
4543 | 6-18:10:50 | 2:09 | 0.6072 | 1.3025 | 128.6 | 65.44 | 4.0506 | 4.9733 | 490.9 | - | - | 2021-11-11 07:15 | 17 | 34 | RateC
4544 | 6-18:13:50 | 2:12 | 0.6072 | 1.3329 | 131.6 | 66.97 | 4.0585 | 5.0966 | 503.1 | - | - | 2021-11-11 07:18 | 17 | 34 | RateC
4545 | 6-18:16:51 | 2:15 | 0.6072 | 1.3633 | 134.6 | 68.5 | 4.0679 | 5.2201 | 515.3 | - | - | 2021-11-11 07:21 | 17 | 34 | RateC
4546 | 6-18:19:22 | 2:17 | 0.6072 | 1.3889 | 137.1 | 69.78 | 4.078 | 5.3242 | 525.6 | - | - | 2021-11-11 07:23 | 17 | 34 | RateC
4547 | 6-18:21:27 | 2:19 | 0.6072 | 1.4099 | 139.2 | 70.84 | 4.0881 | 5.4101 | 534.1 | - | - | 2021-11-11 07:25 | 17 | 34 | RateC
4548 | 6-18:23:11 | 2:21 | 0.6072 | 1.4274 | 140.9 | 71.72 | 4.0982 | 5.4816 | 541.1 | - | - | 2021-11-11 07:27 | 17 | 34 | RateC
4549 | 6-18:24:44 | 2:23 | 0.6073 | 1.4432 | 142.5 | 72.51 | 4.1082 | 5.5466 | 547.5 | - | - | 2021-11-11 07:29 | 17 | 34 | RateC
4550 | 6-18:26:09 | 2:24 | 0.6072 | 1.4574 | 143.9 | 73.22 | 4.1183 | 5.6049 | 553.3 | - | - | 2021-11-11 07:30 | 17 | 34 | RateC
4551 | 6-18:27:26 | 2:25 | 0.6072 | 1.4704 | 145.2 | 73.88 | 4.1284 | 5.6587 | 558.6 | - | - | 2021-11-11 07:31 | 17 | 34 | RateC
4552 | 6-18:28:40 | 2:27 | 0.6072 | 1.483 | 146.4 | 74.51 | 4.1385 | 5.7104 | 563.7 | - | - | 2021-11-11 07:33 | 17 | 34 | RateC
4553 | 6-18:29:54 | 2:28 | 0.6072 | 1.4954 | 147.6 | 75.13 | 4.1485 | 5.7618 | 568.8 | - | - | 2021-11-11 07:34 | 17 | 34 | RateC
4554 | 6-18:31:09 | 2:29 | 0.6072 | 1.5081 | 148.9 | 75.77 | 4.1586 | 5.8146 | 574 | - | - | 2021-11-11 07:35 | 17 | 34 | RateC
4555 | 6-18:32:27 | 2:30 | 0.6072 | 1.5212 | 150.2 | 76.43 | 4.1687 | 5.8694 | 579.4 | - | - | 2021-11-11 07:36 | 17 | 34 | RateC
4556 | 6-18:33:52 | 2:32 | 0.6072 | 1.5357 | 151.6 | 77.15 | 4.1788 | 5.9296 | 585.3 | - | - | 2021-11-11 07:38 | 17 | 34 | RateC
4557 | 6-18:35:25 | 2:33 | 0.6072 | 1.5514 | 153.1 | 77.94 | 4.1888 | 5.9953 | 591.8 | - | - | 2021-11-11 07:39 | 17 | 34 | RateC
4558 | 6-18:37:12 | 2:35 | 0.6072 | 1.5694 | 154.9 | 78.85 | 4.1989 | 6.0708 | 599.3 | - | - | 2021-11-11 07:41 | 17 | 34 | RateC
4559 | 6-18:39:32 | 2:37 | 0.6072 | 1.5929 | 157.2 | 80.03 | 4.209 | 6.1699 | 609.1 | - | - | 2021-11-11 07:44 | 17 | 34 | RateC
4560 | 6-18:42:32 | 2:40 | 0.6072 | 1.6234 | 160.3 | 81.56 | 4.2175 | 6.2981 | 621.7 | - | - | 2021-11-11 07:47 | 17 | 34 | RateC
4561 | 6-18:45:33 | 2:43 | 0.6072 | 1.6538 | 163.3 | 83.09 | 4.2226 | 6.4265 | 634.4 | - | - | 2021-11-11 07:50 | 17 | 34 | RateC
4562 | 6-18:48:33 | 2:46 | 0.6072 | 1.6842 | 166.3 | 84.62 | 4.227 | 6.5551 | 647.1 | - | - | 2021-11-11 07:53 | 17 | 34 | RateC
4563 | 6-18:51:34 | 2:49 | 0.6072 | 1.7147 | 169.3 | 86.15 | 4.2313 | 6.6839 | 659.8 | - | - | 2021-11-11 07:56 | 17 | 34 | RateC
4564 | 6-18:54:34 | 2:52 | 0.6072 | 1.7451 | 172.3 | 87.68 | 4.236 | 6.8126 | 672.5 | - | - | 2021-11-11 07:59 | 17 | 34 | RateC
4565 | 6-18:57:34 | 2:55 | 0.6072 | 1.7755 | 175.3 | 89.21 | 4.2417 | 6.9417 | 685.3 | - | - | 2021-11-11 08:02 | 17 | 34 | RateC
4566 | 6-19:00:35 | 2:58 | 0.6072 | 1.8059 | 178.3 | 90.74 | 4.2488 | 7.0708 | 698 | - | - | 2021-11-11 08:05 | 17 | 34 | RateC
4567 | 6-19:03:35 | 3:01 | 0.6072 | 1.8364 | 181.3 | 92.26 | 4.2578 | 7.2002 | 710.8 | - | - | 2021-11-11 08:08 | 17 | 34 | RateC
4568 | 6-19:06:09 | 3:04 | 0.6072 | 1.8624 | 183.8 | 93.57 | 4.2679 | 7.3111 | 721.7 | - | - | 2021-11-11 08:10 | 17 | 34 | RateC
4569 | 6-19:08:12 | 3:06 | 0.6072 | 1.883 | 185.9 | 94.61 | 4.278 | 7.3992 | 730.4 | - | - | 2021-11-11 08:12 | 17 | 34 | RateC
4570 | 6-19:09:51 | 3:08 | 0.6072 | 1.8998 | 187.5 | 95.45 | 4.288 | 7.4711 | 737.5 | - | - | 2021-11-11 08:14 | 17 | 34 | RateC
4571 | 6-19:11:17 | 3:09 | 0.6072 | 1.9143 | 189 | 96.18 | 4.2981 | 7.5335 | 743.7 | - | - | 2021-11-11 08:15 | 17 | 34 | RateC
4572 | 6-19:12:32 | 3:10 | 0.6072 | 1.9269 | 190.2 | 96.81 | 4.3082 | 7.5876 | 749 | - | - | 2021-11-11 08:17 | 17 | 34 | RateC
4573 | 6-19:13:37 | 3:11 | 0.6072 | 1.9379 | 191.3 | 97.36 | 4.3183 | 7.6349 | 753.7 | - | - | 2021-11-11 08:18 | 17 | 34 | RateC
4574 | 6-19:14:31 | 3:12 | 0.6072 | 1.9471 | 192.2 | 97.83 | 4.3283 | 7.6747 | 757.6 | - | - | 2021-11-11 08:19 | 17 | 34 | RateC
4575 | 6-19:15:20 | 3:13 | 0.6072 | 1.9552 | 193 | 98.23 | 4.3384 | 7.7099 | 761.1 | - | - | 2021-11-11 08:19 | 17 | 34 | RateC
4576 | 6-19:16:03 | 3:14 | 0.6072 | 1.9625 | 193.7 | 98.6 | 4.3485 | 7.7416 | 764.2 | - | - | 2021-11-11 08:20 | 17 | 34 | RateC
4577 | 6-19:16:41 | 3:15 | 0.6072 | 1.969 | 194.4 | 98.93 | 4.3586 | 7.7698 | 767 | - | - | 2021-11-11 08:21 | 17 | 34 | RateC
4578 | 6-19:17:17 | 3:15 | 0.6072 | 1.9749 | 195 | 99.22 | 4.3688 | 7.7957 | 769.6 | - | - | 2021-11-11 08:21 | 17 | 34 | RateC
4579 | 6-19:17:49 | 3:16 | 0.6072 | 1.9803 | 195.5 | 99.5 | 4.3789 | 7.8195 | 771.9 | - | - | 2021-11-11 08:22 | 17 | 34 | RateC
4580 | 6-19:18:19 | 3:16 | 0.6072 | 1.9855 | 196 | 99.75 | 4.3891 | 7.8419 | 774.1 | - | - | 2021-11-11 08:22 | 17 | 34 | RateC
4581 | 6-19:18:46 | 3:17 | 0.6072 | 1.99 | 196.4 | 99.98 | 4.3993 | 7.862 | 776.1 | - | - | 2021-11-11 08:23 | 17 | 34 | RateC
4582 | 6-19:18:48 | 3:17 | 0.6072 | 1.9904 | 196.5 | 100 | 4.4 | 7.8634 | 776.2 | - | - | 2021-11-11 08:23 | 17 | 34 | RateC
4583 | 6-19:18:48 | 0:00 | -0.6072 | 0 | 0 | 0 | 4.3125 | 0 | 0 | - | - | 2021-11-11 08:23 | 17 | 35 | RateD
4584 | 6-19:18:49 | 0:00 | -0.6072 | 0.0002 | 0 | 0.01 | 4.289 | 0.0009 | 0.1 | - | - | 2021-11-11 08:23 | 17 | 35 | RateD
4585 | 6-19:18:50 | 0:00 | -0.6072 | 0.0003 | 0 | 0.02 | 4.2784 | 0.0014 | 0.1 | - | - | 2021-11-11 08:23 | 17 | 35 | RateD
4586 | 6-19:18:51 | 0:00 | -0.6072 | 0.0005 | 0.1 | 0.03 | 4.2663 | 0.0023 | 0.2 | - | - | 2021-11-11 08:23 | 17 | 35 | RateD
4587 | 6-19:18:53 | 0:00 | -0.6073 | 0.0009 | 0.1 | 0.04 | 4.256 | 0.0037 | 0.4 | - | - | 2021-11-11 08:23 | 17 | 35 | RateD
4588 | 6-19:18:56 | 0:00 | -0.6072 | 0.0014 | 0.1 | 0.07 | 4.2451 | 0.006 | 0.6 | - | - | 2021-11-11 08:23 | 17 | 35 | RateD
4589 | 6-19:19:02 | 0:00 | -0.6072 | 0.0023 | 0.2 | 0.12 | 4.2346 | 0.0097 | 1 | - | - | 2021-11-11 08:23 | 17 | 35 | RateD
4590 | 6-19:19:09 | 0:00 | -0.6072 | 0.0035 | 0.3 | 0.18 | 4.2242 | 0.015 | 1.5 | - | - | 2021-11-11 08:23 | 17 | 35 | RateD
4591 | 6-19:19:20 | 0:01 | -0.6072 | 0.0054 | 0.5 | 0.27 | 4.2139 | 0.0227 | 2.2 | - | - | 2021-11-11 08:23 | 17 | 35 | RateD
4592 | 6-19:19:35 | 0:01 | -0.6072 | 0.008 | 0.8 | 0.4 | 4.2039 | 0.0338 | 3.3 | - | - | 2021-11-11 08:24 | 17 | 35 | RateD
4593 | 6-19:19:58 | 0:01 | -0.6072 | 0.0117 | 1.2 | 0.59 | 4.1936 | 0.0496 | 4.9 | - | - | 2021-11-11 08:24 | 17 | 35 | RateD
4594 | 6-19:20:31 | 0:02 | -0.6072 | 0.0174 | 1.7 | 0.88 | 4.1836 | 0.0731 | 7.2 | - | - | 2021-11-11 08:25 | 17 | 35 | RateD
4595 | 6-19:21:20 | 0:03 | -0.6072 | 0.0257 | 2.5 | 1.3 | 4.1735 | 0.1079 | 10.7 | - | - | 2021-11-11 08:25 | 17 | 35 | RateD
4596 | 6-19:22:39 | 0:04 | -0.6072 | 0.039 | 3.9 | 1.97 | 4.1634 | 0.1634 | 16.1 | - | - | 2021-11-11 08:27 | 17 | 35 | RateD
4597 | 6-19:24:43 | 0:06 | -0.6072 | 0.0599 | 5.9 | 3.02 | 4.1533 | 0.2503 | 24.7 | - | - | 2021-11-11 08:29 | 17 | 35 | RateD
4598 | 6-19:27:43 | 0:09 | -0.6072 | 0.0903 | 8.9 | 4.55 | 4.1454 | 0.3763 | 37.2 | - | - | 2021-11-11 08:32 | 17 | 35 | RateD
4599 | 6-19:30:43 | 0:12 | -0.6072 | 0.1206 | 11.9 | 6.08 | 4.1411 | 0.5021 | 49.6 | - | - | 2021-11-11 08:35 | 17 | 35 | RateD
4600 | 6-19:33:44 | 0:15 | -0.6072 | 0.1511 | 14.9 | 7.62 | 4.1383 | 0.6282 | 62 | - | - | 2021-11-11 08:38 | 17 | 35 | RateD
4601 | 6-19:36:44 | 0:18 | -0.6072 | 0.1815 | 17.9 | 9.15 | 4.1361 | 0.754 | 74.4 | - | - | 2021-11-11 08:41 | 17 | 35 | RateD
4602 | 6-19:39:44 | 0:21 | -0.6072 | 0.2119 | 20.9 | 10.69 | 4.1338 | 0.8796 | 86.8 | - | - | 2021-11-11 08:44 | 17 | 35 | RateD
4603 | 6-19:42:45 | 0:24 | -0.6072 | 0.2423 | 23.9 | 12.22 | 4.131 | 1.0053 | 99.2 | - | - | 2021-11-11 08:47 | 17 | 35 | RateD
4604 | 6-19:45:45 | 0:27 | -0.6072 | 0.2727 | 26.9 | 13.75 | 4.1278 | 1.1309 | 111.6 | - | - | 2021-11-11 08:50 | 17 | 35 | RateD
4605 | 6-19:48:45 | 0:30 | -0.6072 | 0.3031 | 29.9 | 15.29 | 4.1236 | 1.2563 | 124 | - | - | 2021-11-11 08:53 | 17 | 35 | RateD
4606 | 6-19:51:45 | 0:33 | -0.6072 | 0.3335 | 32.9 | 16.82 | 4.1174 | 1.3814 | 136.4 | - | - | 2021-11-11 08:56 | 17 | 35 | RateD
4607 | 6-19:54:45 | 0:36 | -0.6072 | 0.3639 | 35.9 | 18.35 | 4.1085 | 1.5066 | 148.7 | - | - | 2021-11-11 08:59 | 17 | 35 | RateD
4608 | 6-19:57:12 | 0:38 | -0.6072 | 0.3886 | 38.4 | 19.6 | 4.0985 | 1.6079 | 158.7 | - | - | 2021-11-11 09:01 | 17 | 35 | RateD
4609 | 6-19:59:06 | 0:40 | -0.6072 | 0.4079 | 40.3 | 20.57 | 4.0884 | 1.6869 | 166.5 | - | - | 2021-11-11 09:03 | 17 | 35 | RateD
4610 | 6-20:00:42 | 0:42 | -0.6072 | 0.4241 | 41.9 | 21.38 | 4.0783 | 1.7529 | 173 | - | - | 2021-11-11 09:05 | 17 | 35 | RateD
4611 | 6-20:02:08 | 0:43 | -0.6072 | 0.4385 | 43.3 | 22.11 | 4.0682 | 1.8118 | 178.9 | - | - | 2021-11-11 09:06 | 17 | 35 | RateD
4612 | 6-20:03:27 | 0:45 | -0.6072 | 0.4519 | 44.6 | 22.79 | 4.0582 | 1.8664 | 184.2 | - | - | 2021-11-11 09:07 | 17 | 35 | RateD
4613 | 6-20:04:45 | 0:46 | -0.6072 | 0.465 | 45.9 | 23.45 | 4.0481 | 1.9192 | 189.5 | - | - | 2021-11-11 09:09 | 17 | 35 | RateD
4614 | 6-20:06:03 | 0:47 | -0.6072 | 0.4782 | 47.2 | 24.11 | 4.038 | 1.9726 | 194.7 | - | - | 2021-11-11 09:10 | 17 | 35 | RateD
4615 | 6-20:07:26 | 0:49 | -0.6072 | 0.4923 | 48.6 | 24.82 | 4.0279 | 2.0294 | 200.3 | - | - | 2021-11-11 09:11 | 17 | 35 | RateD
4616 | 6-20:08:55 | 0:50 | -0.6072 | 0.5072 | 50.1 | 25.58 | 4.0179 | 2.0896 | 206.3 | - | - | 2021-11-11 09:13 | 17 | 35 | RateD
4617 | 6-20:10:35 | 0:52 | -0.6072 | 0.5241 | 51.7 | 26.43 | 4.0078 | 2.1572 | 212.9 | - | - | 2021-11-11 09:15 | 17 | 35 | RateD
4618 | 6-20:12:29 | 0:54 | -0.6072 | 0.5434 | 53.6 | 27.4 | 3.9977 | 2.2344 | 220.6 | - | - | 2021-11-11 09:16 | 17 | 35 | RateD
4619 | 6-20:14:47 | 0:56 | -0.6072 | 0.5666 | 55.9 | 28.57 | 3.9876 | 2.327 | 229.7 | - | - | 2021-11-11 09:19 | 17 | 35 | RateD
4620 | 6-20:17:41 | 0:59 | -0.6072 | 0.5959 | 58.8 | 30.05 | 3.9776 | 2.4437 | 241.2 | - | - | 2021-11-11 09:22 | 17 | 35 | RateD
4621 | 6-20:20:41 | 1:02 | -0.6072 | 0.6262 | 61.8 | 31.58 | 3.9695 | 2.5644 | 253.1 | - | - | 2021-11-11 09:25 | 17 | 35 | RateD
4622 | 6-20:23:41 | 1:05 | -0.6072 | 0.6567 | 64.8 | 33.11 | 3.9624 | 2.685 | 265.1 | - | - | 2021-11-11 09:28 | 17 | 35 | RateD
4623 | 6-20:26:41 | 1:08 | -0.6072 | 0.6871 | 67.8 | 34.65 | 3.9557 | 2.8054 | 276.9 | - | - | 2021-11-11 09:31 | 17 | 35 | RateD
4624 | 6-20:29:41 | 1:11 | -0.6072 | 0.7175 | 70.8 | 36.18 | 3.9479 | 2.9255 | 288.8 | - | - | 2021-11-11 09:34 | 17 | 35 | RateD
4625 | 6-20:32:42 | 1:14 | -0.6072 | 0.7479 | 73.8 | 37.71 | 3.939 | 3.0456 | 300.6 | - | - | 2021-11-11 09:37 | 17 | 35 | RateD
4626 | 6-20:35:37 | 1:17 | -0.6072 | 0.7774 | 76.7 | 39.2 | 3.9289 | 3.1615 | 312.1 | - | - | 2021-11-11 09:40 | 17 | 35 | RateD
4627 | 6-20:38:13 | 1:19 | -0.6072 | 0.8038 | 79.3 | 40.53 | 3.9188 | 3.2652 | 322.3 | - | - | 2021-11-11 09:42 | 17 | 35 | RateD
4628 | 6-20:40:34 | 1:22 | -0.6072 | 0.8275 | 81.7 | 41.73 | 3.9087 | 3.358 | 331.5 | - | - | 2021-11-11 09:45 | 17 | 35 | RateD
4629 | 6-20:42:47 | 1:24 | -0.6072 | 0.8499 | 83.9 | 42.86 | 3.8987 | 3.4455 | 340.1 | - | - | 2021-11-11 09:47 | 17 | 35 | RateD
4630 | 6-20:44:52 | 1:26 | -0.6072 | 0.871 | 86 | 43.92 | 3.8886 | 3.5277 | 348.2 | - | - | 2021-11-11 09:49 | 17 | 35 | RateD
4631 | 6-20:46:56 | 1:28 | -0.6072 | 0.892 | 88.1 | 44.98 | 3.8785 | 3.609 | 356.3 | - | - | 2021-11-11 09:51 | 17 | 35 | RateD
4632 | 6-20:48:56 | 1:30 | -0.6072 | 0.9122 | 90.1 | 46 | 3.8684 | 3.6874 | 364 | - | - | 2021-11-11 09:53 | 17 | 35 | RateD
4633 | 6-20:50:57 | 1:32 | -0.6072 | 0.9326 | 92.1 | 47.03 | 3.8584 | 3.7661 | 371.8 | - | - | 2021-11-11 09:55 | 17 | 35 | RateD
4634 | 6-20:52:54 | 1:34 | -0.6072 | 0.9523 | 94 | 48.02 | 3.8483 | 3.8421 | 379.3 | - | - | 2021-11-11 09:57 | 17 | 35 | RateD
4635 | 6-20:54:45 | 1:36 | -0.6072 | 0.9711 | 95.9 | 48.97 | 3.8382 | 3.9142 | 386.4 | - | - | 2021-11-11 09:59 | 17 | 35 | RateD
4636 | 6-20:56:32 | 1:38 | -0.6072 | 0.9892 | 97.6 | 49.88 | 3.8281 | 3.9837 | 393.3 | - | - | 2021-11-11 10:01 | 17 | 35 | RateD
4637 | 6-20:58:19 | 1:40 | -0.6072 | 1.0071 | 99.4 | 50.79 | 3.818 | 4.0523 | 400 | - | - | 2021-11-11 10:02 | 17 | 35 | RateD
4638 | 6-21:00:10 | 1:41 | -0.6072 | 1.0259 | 101.3 | 51.73 | 3.808 | 4.1238 | 407.1 | - | - | 2021-11-11 10:04 | 17 | 35 | RateD
4639 | 6-21:02:04 | 1:43 | -0.6072 | 1.0451 | 103.2 | 52.7 | 3.7979 | 4.1969 | 414.3 | - | - | 2021-11-11 10:06 | 17 | 35 | RateD
4640 | 6-21:04:03 | 1:45 | -0.6072 | 1.0652 | 105.2 | 53.72 | 3.7878 | 4.2732 | 421.8 | - | - | 2021-11-11 10:08 | 17 | 35 | RateD
4641 | 6-21:06:10 | 1:47 | -0.6072 | 1.0867 | 107.3 | 54.8 | 3.7777 | 4.3542 | 429.8 | - | - | 2021-11-11 10:10 | 17 | 35 | RateD
4642 | 6-21:08:25 | 1:50 | -0.6072 | 1.1094 | 109.5 | 55.94 | 3.7677 | 4.44 | 438.3 | - | - | 2021-11-11 10:12 | 17 | 35 | RateD
4643 | 6-21:10:47 | 1:52 | -0.6072 | 1.1334 | 111.9 | 57.15 | 3.7576 | 4.5303 | 447.2 | - | - | 2021-11-11 10:15 | 17 | 35 | RateD
4644 | 6-21:13:17 | 1:54 | -0.6073 | 1.1586 | 114.4 | 58.42 | 3.7475 | 4.6249 | 456.6 | - | - | 2021-11-11 10:17 | 17 | 35 | RateD
4645 | 6-21:15:54 | 1:57 | -0.6072 | 1.1852 | 117 | 59.77 | 3.7374 | 4.7244 | 466.4 | - | - | 2021-11-11 10:20 | 17 | 35 | RateD
4646 | 6-21:18:35 | 2:00 | -0.6072 | 1.2123 | 119.7 | 61.13 | 3.7274 | 4.8257 | 476.4 | - | - | 2021-11-11 10:23 | 17 | 35 | RateD
4647 | 6-21:21:18 | 2:02 | -0.6072 | 1.2398 | 122.4 | 62.52 | 3.7173 | 4.928 | 486.5 | - | - | 2021-11-11 10:25 | 17 | 35 | RateD
4648 | 6-21:24:02 | 2:05 | -0.6072 | 1.2675 | 125.1 | 63.92 | 3.7072 | 5.0307 | 496.6 | - | - | 2021-11-11 10:28 | 17 | 35 | RateD
4649 | 6-21:26:42 | 2:08 | -0.6072 | 1.2944 | 127.8 | 65.27 | 3.6971 | 5.1303 | 506.4 | - | - | 2021-11-11 10:31 | 17 | 35 | RateD
4650 | 6-21:29:18 | 2:10 | -0.6072 | 1.3207 | 130.4 | 66.6 | 3.6871 | 5.2276 | 516 | - | - | 2021-11-11 10:33 | 17 | 35 | RateD
4651 | 6-21:31:48 | 2:13 | -0.6072 | 1.346 | 132.9 | 67.88 | 3.677 | 5.3208 | 525.3 | - | - | 2021-11-11 10:36 | 17 | 35 | RateD
4652 | 6-21:34:22 | 2:16 | -0.6072 | 1.372 | 135.4 | 69.19 | 3.6669 | 5.4161 | 534.7 | - | - | 2021-11-11 10:38 | 17 | 35 | RateD
4653 | 6-21:36:49 | 2:18 | -0.6072 | 1.3969 | 137.9 | 70.44 | 3.6568 | 5.5072 | 543.7 | - | - | 2021-11-11 10:41 | 17 | 35 | RateD
4654 | 6-21:39:12 | 2:20 | -0.6072 | 1.4209 | 140.3 | 71.65 | 3.6468 | 5.5949 | 552.3 | - | - | 2021-11-11 10:43 | 17 | 35 | RateD
4655 | 6-21:41:36 | 2:23 | -0.6072 | 1.4452 | 142.7 | 72.88 | 3.6367 | 5.6836 | 561.1 | - | - | 2021-11-11 10:46 | 17 | 35 | RateD
4656 | 6-21:44:07 | 2:25 | -0.6072 | 1.4707 | 145.2 | 74.16 | 3.6266 | 5.7762 | 570.2 | - | - | 2021-11-11 10:48 | 17 | 35 | RateD
4657 | 6-21:46:49 | 2:28 | -0.6072 | 1.498 | 147.9 | 75.54 | 3.6165 | 5.8748 | 579.9 | - | - | 2021-11-11 10:51 | 17 | 35 | RateD
4658 | 6-21:49:49 | 2:31 | -0.6072 | 1.5284 | 150.9 | 77.07 | 3.6069 | 5.9846 | 590.8 | - | - | 2021-11-11 10:54 | 17 | 35 | RateD
4659 | 6-21:52:49 | 2:34 | -0.6072 | 1.5588 | 153.9 | 78.6 | 3.6 | 6.0942 | 601.6 | - | - | 2021-11-11 10:57 | 17 | 35 | RateD
4660 | 6-21:55:49 | 2:37 | -0.6072 | 1.5892 | 156.9 | 80.14 | 3.5942 | 6.2036 | 612.4 | - | - | 2021-11-11 11:00 | 17 | 35 | RateD
4661 | 6-21:58:49 | 2:40 | -0.6072 | 1.6195 | 159.9 | 81.67 | 3.5883 | 6.3126 | 623.2 | - | - | 2021-11-11 11:03 | 17 | 35 | RateD
4662 | 6-22:01:49 | 2:43 | -0.6072 | 1.6499 | 162.9 | 83.2 | 3.5803 | 6.4214 | 633.9 | - | - | 2021-11-11 11:06 | 17 | 35 | RateD
4663 | 6-22:04:23 | 2:46 | -0.6073 | 1.6758 | 165.4 | 84.51 | 3.5702 | 6.5141 | 643 | - | - | 2021-11-11 11:08 | 17 | 35 | RateD
4664 | 6-22:06:19 | 2:48 | -0.6072 | 1.6954 | 167.4 | 85.49 | 3.5601 | 6.5839 | 649.9 | - | - | 2021-11-11 11:10 | 17 | 35 | RateD
4665 | 6-22:07:49 | 2:49 | -0.6072 | 1.7105 | 168.9 | 86.26 | 3.55 | 6.6376 | 655.2 | - | - | 2021-11-11 11:12 | 17 | 35 | RateD
4666 | 6-22:09:05 | 2:50 | -0.6072 | 1.7234 | 170.1 | 86.91 | 3.54 | 6.6834 | 659.8 | - | - | 2021-11-11 11:13 | 17 | 35 | RateD
4667 | 6-22:10:10 | 2:51 | -0.6072 | 1.7344 | 171.2 | 87.46 | 3.5299 | 6.7221 | 663.6 | - | - | 2021-11-11 11:14 | 17 | 35 | RateD
4668 | 6-22:11:06 | 2:52 | -0.6072 | 1.7439 | 172.1 | 87.94 | 3.5198 | 6.7555 | 666.9 | - | - | 2021-11-11 11:15 | 17 | 35 | RateD
4669 | 6-22:11:56 | 2:53 | -0.6072 | 1.7522 | 173 | 88.36 | 3.5097 | 6.785 | 669.8 | - | - | 2021-11-11 11:16 | 17 | 35 | RateD
4670 | 6-22:12:42 | 2:54 | -0.6072 | 1.7599 | 173.7 | 88.75 | 3.4997 | 6.8118 | 672.4 | - | - | 2021-11-11 11:17 | 17 | 35 | RateD
4671 | 6-22:13:25 | 2:55 | -0.6072 | 1.7672 | 174.4 | 89.11 | 3.4896 | 6.8372 | 674.9 | - | - | 2021-11-11 11:17 | 17 | 35 | RateD
4672 | 6-22:14:08 | 2:55 | -0.6072 | 1.7744 | 175.2 | 89.48 | 3.4795 | 6.8625 | 677.4 | - | - | 2021-11-11 11:18 | 17 | 35 | RateD
4673 | 6-22:14:50 | 2:56 | -0.6072 | 1.7816 | 175.9 | 89.84 | 3.4693 | 6.8876 | 679.9 | - | - | 2021-11-11 11:19 | 17 | 35 | RateD
4674 | 6-22:15:33 | 2:57 | -0.6072 | 1.7889 | 176.6 | 90.21 | 3.4592 | 6.9126 | 682.4 | - | - | 2021-11-11 11:20 | 17 | 35 | RateD
4675 | 6-22:16:17 | 2:57 | -0.6072 | 1.7962 | 177.3 | 90.58 | 3.4491 | 6.9379 | 684.9 | - | - | 2021-11-11 11:20 | 17 | 35 | RateD
4676 | 6-22:17:00 | 2:58 | -0.6072 | 1.8036 | 178 | 90.95 | 3.4389 | 6.9633 | 687.4 | - | - | 2021-11-11 11:21 | 17 | 35 | RateD
4677 | 6-22:17:40 | 2:59 | -0.6072 | 1.8103 | 178.7 | 91.29 | 3.4288 | 6.9865 | 689.7 | - | - | 2021-11-11 11:22 | 17 | 35 | RateD
4678 | 6-22:18:19 | 3:00 | -0.6072 | 1.8168 | 179.3 | 91.62 | 3.4187 | 7.0087 | 691.9 | - | - | 2021-11-11 11:22 | 17 | 35 | RateD
4679 | 6-22:18:56 | 3:00 | -0.6072 | 1.8231 | 180 | 91.94 | 3.4085 | 7.0303 | 694 | - | - | 2021-11-11 11:23 | 17 | 35 | RateD
4680 | 6-22:19:34 | 3:01 | -0.6072 | 1.8294 | 180.6 | 92.25 | 3.3984 | 7.0516 | 696.1 | - | - | 2021-11-11 11:24 | 17 | 35 | RateD
4681 | 6-22:20:08 | 3:01 | -0.6072 | 1.8353 | 181.2 | 92.55 | 3.3884 | 7.0715 | 698.1 | - | - | 2021-11-11 11:24 | 17 | 35 | RateD
4682 | 6-22:20:43 | 3:02 | -0.6072 | 1.8412 | 181.8 | 92.85 | 3.3781 | 7.0916 | 700.1 | - | - | 2021-11-11 11:25 | 17 | 35 | RateD
4683 | 6-22:21:17 | 3:02 | -0.6072 | 1.8469 | 182.3 | 93.13 | 3.3679 | 7.1108 | 701.9 | - | - | 2021-11-11 11:25 | 17 | 35 | RateD
4684 | 6-22:21:49 | 3:03 | -0.6072 | 1.8522 | 182.8 | 93.4 | 3.3577 | 7.1287 | 703.7 | - | - | 2021-11-11 11:26 | 17 | 35 | RateD
4685 | 6-22:22:19 | 3:04 | -0.6072 | 1.8574 | 183.4 | 93.66 | 3.3474 | 7.146 | 705.4 | - | - | 2021-11-11 11:26 | 17 | 35 | RateD
4686 | 6-22:22:48 | 3:04 | -0.6072 | 1.8622 | 183.8 | 93.9 | 3.3374 | 7.162 | 707 | - | - | 2021-11-11 11:27 | 17 | 35 | RateD
4687 | 6-22:23:16 | 3:04 | -0.6072 | 1.867 | 184.3 | 94.15 | 3.3271 | 7.178 | 708.6 | - | - | 2021-11-11 11:27 | 17 | 35 | RateD
4688 | 6-22:23:44 | 3:05 | -0.6073 | 1.8716 | 184.8 | 94.38 | 3.3171 | 7.1936 | 710.1 | - | - | 2021-11-11 11:28 | 17 | 35 | RateD
4689 | 6-22:24:10 | 3:05 | -0.6072 | 1.876 | 185.2 | 94.6 | 3.307 | 7.208 | 711.6 | - | - | 2021-11-11 11:28 | 17 | 35 | RateD
4690 | 6-22:24:36 | 3:06 | -0.6072 | 1.8804 | 185.6 | 94.82 | 3.2966 | 7.2224 | 713 | - | - | 2021-11-11 11:29 | 17 | 35 | RateD
4691 | 6-22:24:59 | 3:06 | -0.6072 | 1.8843 | 186 | 95.02 | 3.2862 | 7.2354 | 714.3 | - | - | 2021-11-11 11:29 | 17 | 35 | RateD
4692 | 6-22:25:22 | 3:07 | -0.6072 | 1.8881 | 186.4 | 95.21 | 3.2761 | 7.248 | 715.5 | - | - | 2021-11-11 11:29 | 17 | 35 | RateD
4693 | 6-22:25:43 | 3:07 | -0.6072 | 1.8918 | 186.8 | 95.4 | 3.2659 | 7.2599 | 716.7 | - | - | 2021-11-11 11:30 | 17 | 35 | RateD
4694 | 6-22:26:04 | 3:07 | -0.6072 | 1.8952 | 187.1 | 95.57 | 3.2558 | 7.271 | 717.8 | - | - | 2021-11-11 11:30 | 17 | 35 | RateD
4695 | 6-22:26:24 | 3:08 | -0.6072 | 1.8986 | 187.4 | 95.74 | 3.2458 | 7.282 | 718.9 | - | - | 2021-11-11 11:30 | 17 | 35 | RateD
4696 | 6-22:26:43 | 3:08 | -0.6072 | 1.9019 | 187.7 | 95.91 | 3.2357 | 7.2927 | 719.9 | - | - | 2021-11-11 11:31 | 17 | 35 | RateD
4697 | 6-22:27:02 | 3:08 | -0.6072 | 1.905 | 188.1 | 96.06 | 3.2254 | 7.3027 | 720.9 | - | - | 2021-11-11 11:31 | 17 | 35 | RateD
4698 | 6-22:27:19 | 3:09 | -0.6072 | 1.9079 | 188.3 | 96.21 | 3.2151 | 7.3121 | 721.8 | - | - | 2021-11-11 11:31 | 17 | 35 | RateD
4699 | 6-22:27:35 | 3:09 | -0.6072 | 1.9107 | 188.6 | 96.35 | 3.205 | 7.321 | 722.7 | - | - | 2021-11-11 11:32 | 17 | 35 | RateD
4700 | 6-22:27:52 | 3:09 | -0.6072 | 1.9134 | 188.9 | 96.49 | 3.1944 | 7.3298 | 723.6 | - | - | 2021-11-11 11:32 | 17 | 35 | RateD
4701 | 6-22:28:07 | 3:09 | -0.6072 | 1.916 | 189.1 | 96.62 | 3.1844 | 7.338 | 724.4 | - | - | 2021-11-11 11:32 | 17 | 35 | RateD
4702 | 6-22:28:23 | 3:10 | -0.6072 | 1.9186 | 189.4 | 96.75 | 3.174 | 7.3464 | 725.2 | - | - | 2021-11-11 11:32 | 17 | 35 | RateD
4703 | 6-22:28:37 | 3:10 | -0.6072 | 1.9211 | 189.6 | 96.87 | 3.1638 | 7.3541 | 726 | - | - | 2021-11-11 11:33 | 17 | 35 | RateD
4704 | 6-22:28:50 | 3:10 | -0.6072 | 1.9233 | 189.9 | 96.99 | 3.1534 | 7.3613 | 726.7 | - | - | 2021-11-11 11:33 | 17 | 35 | RateD
4705 | 6-22:29:04 | 3:10 | -0.6072 | 1.9256 | 190.1 | 97.1 | 3.143 | 7.3684 | 727.4 | - | - | 2021-11-11 11:33 | 17 | 35 | RateD
4706 | 6-22:29:16 | 3:10 | -0.6072 | 1.9277 | 190.3 | 97.21 | 3.1329 | 7.3751 | 728 | - | - | 2021-11-11 11:33 | 17 | 35 | RateD
4707 | 6-22:29:29 | 3:11 | -0.6072 | 1.9298 | 190.5 | 97.32 | 3.1227 | 7.3817 | 728.7 | - | - | 2021-11-11 11:33 | 17 | 35 | RateD
4708 | 6-22:29:42 | 3:11 | -0.6072 | 1.932 | 190.7 | 97.42 | 3.1124 | 7.3883 | 729.3 | - | - | 2021-11-11 11:34 | 17 | 35 | RateD
4709 | 6-22:29:55 | 3:11 | -0.6072 | 1.9342 | 190.9 | 97.53 | 3.1021 | 7.3952 | 730 | - | - | 2021-11-11 11:34 | 17 | 35 | RateD
4710 | 6-22:30:07 | 3:11 | -0.6072 | 1.9362 | 191.1 | 97.64 | 3.0918 | 7.4015 | 730.7 | - | - | 2021-11-11 11:34 | 17 | 35 | RateD
4711 | 6-22:30:19 | 3:12 | -0.6072 | 1.9382 | 191.3 | 97.74 | 3.0813 | 7.4077 | 731.3 | - | - | 2021-11-11 11:34 | 17 | 35 | RateD
4712 | 6-22:30:30 | 3:12 | -0.6072 | 1.9401 | 191.5 | 97.84 | 3.0711 | 7.4136 | 731.8 | - | - | 2021-11-11 11:34 | 17 | 35 | RateD
4713 | 6-22:30:41 | 3:12 | -0.6072 | 1.9421 | 191.7 | 97.93 | 3.0605 | 7.4195 | 732.4 | - | - | 2021-11-11 11:35 | 17 | 35 | RateD
4714 | 6-22:30:53 | 3:12 | -0.6072 | 1.944 | 191.9 | 98.03 | 3.05 | 7.4254 | 733 | - | - | 2021-11-11 11:35 | 17 | 35 | RateD
4715 | 6-22:31:04 | 3:12 | -0.6072 | 1.9458 | 192.1 | 98.12 | 3.0394 | 7.4309 | 733.6 | - | - | 2021-11-11 11:35 | 17 | 35 | RateD
4716 | 6-22:31:14 | 3:12 | -0.6072 | 1.9475 | 192.3 | 98.21 | 3.0294 | 7.4361 | 734.1 | - | - | 2021-11-11 11:35 | 17 | 35 | RateD
4717 | 6-22:31:24 | 3:13 | -0.6072 | 1.9492 | 192.4 | 98.29 | 3.0193 | 7.4412 | 734.6 | - | - | 2021-11-11 11:35 | 17 | 35 | RateD
4718 | 6-22:31:34 | 3:13 | -0.6072 | 1.9509 | 192.6 | 98.38 | 3.0091 | 7.4463 | 735.1 | - | - | 2021-11-11 11:36 | 17 | 35 | RateD
4719 | 6-22:31:44 | 3:13 | -0.6072 | 1.9526 | 192.8 | 98.46 | 2.9988 | 7.4515 | 735.6 | - | - | 2021-11-11 11:36 | 17 | 35 | RateD
4720 | 6-22:31:54 | 3:13 | -0.6072 | 1.9543 | 192.9 | 98.55 | 2.9887 | 7.4565 | 736.1 | - | - | 2021-11-11 11:36 | 17 | 35 | RateD
4721 | 6-22:32:04 | 3:13 | -0.6072 | 1.9559 | 193.1 | 98.63 | 2.9787 | 7.4614 | 736.6 | - | - | 2021-11-11 11:36 | 17 | 35 | RateD
4722 | 6-22:32:14 | 3:13 | -0.6072 | 1.9576 | 193.3 | 98.72 | 2.9684 | 7.4664 | 737.1 | - | - | 2021-11-11 11:36 | 17 | 35 | RateD
4723 | 6-22:32:24 | 3:14 | -0.6072 | 1.9594 | 193.4 | 98.81 | 2.9577 | 7.4717 | 737.6 | - | - | 2021-11-11 11:36 | 17 | 35 | RateD
4724 | 6-22:32:34 | 3:14 | -0.6072 | 1.9611 | 193.6 | 98.89 | 2.9472 | 7.4767 | 738.1 | - | - | 2021-11-11 11:37 | 17 | 35 | RateD
4725 | 6-22:32:44 | 3:14 | -0.6072 | 1.9627 | 193.8 | 98.97 | 2.9371 | 7.4814 | 738.5 | - | - | 2021-11-11 11:37 | 17 | 35 | RateD
4726 | 6-22:32:53 | 3:14 | -0.6072 | 1.9643 | 193.9 | 99.05 | 2.9266 | 7.4861 | 739 | - | - | 2021-11-11 11:37 | 17 | 35 | RateD
4727 | 6-22:33:03 | 3:14 | -0.6072 | 1.9659 | 194.1 | 99.13 | 2.916 | 7.4907 | 739.5 | - | - | 2021-11-11 11:37 | 17 | 35 | RateD
4728 | 6-22:33:12 | 3:14 | -0.6072 | 1.9674 | 194.2 | 99.21 | 2.906 | 7.4951 | 739.9 | - | - | 2021-11-11 11:37 | 17 | 35 | RateD
4729 | 6-22:33:21 | 3:15 | -0.6072 | 1.969 | 194.4 | 99.29 | 2.8953 | 7.4998 | 740.4 | - | - | 2021-11-11 11:37 | 17 | 35 | RateD
4730 | 6-22:33:31 | 3:15 | -0.6072 | 1.9706 | 194.5 | 99.37 | 2.8849 | 7.5043 | 740.8 | - | - | 2021-11-11 11:38 | 17 | 35 | RateD
4731 | 6-22:33:40 | 3:15 | -0.6072 | 1.9722 | 194.7 | 99.45 | 2.8742 | 7.509 | 741.3 | - | - | 2021-11-11 11:38 | 17 | 35 | RateD
4732 | 6-22:33:49 | 3:15 | -0.6072 | 1.9737 | 194.8 | 99.53 | 2.8641 | 7.5133 | 741.7 | - | - | 2021-11-11 11:38 | 17 | 35 | RateD
4733 | 6-22:33:58 | 3:15 | -0.6072 | 1.9752 | 195 | 99.6 | 2.854 | 7.5176 | 742.1 | - | - | 2021-11-11 11:38 | 17 | 35 | RateD
4734 | 6-22:34:07 | 3:15 | -0.6072 | 1.9767 | 195.1 | 99.68 | 2.844 | 7.5219 | 742.5 | - | - | 2021-11-11 11:38 | 17 | 35 | RateD
4735 | 6-22:34:16 | 3:15 | -0.6072 | 1.9782 | 195.3 | 99.75 | 2.8339 | 7.5261 | 742.9 | - | - | 2021-11-11 11:38 | 17 | 35 | RateD
4736 | 6-22:34:25 | 3:16 | -0.6072 | 1.9798 | 195.4 | 99.83 | 2.8232 | 7.5305 | 743.4 | - | - | 2021-11-11 11:38 | 17 | 35 | RateD
4737 | 6-22:34:34 | 3:16 | -0.6072 | 1.9813 | 195.6 | 99.91 | 2.8127 | 7.5348 | 743.8 | - | - | 2021-11-11 11:39 | 17 | 35 | RateD
4738 | 6-22:34:43 | 3:16 | -0.6072 | 1.9827 | 195.7 | 99.98 | 2.802 | 7.5389 | 744.2 | - | - | 2021-11-11 11:39 | 17 | 35 | RateD
4739 | 6-22:34:45 | 3:16 | -0.6072 | 1.9831 | 195.8 | 100 | 2.7999 | 7.5398 | 744.3 | - | - | 2021-11-11 11:39 | 17 | 35 | RateD
4740 | 6-22:34:45 | 0:00 | 0.6072 | 0 | 0 | 0 | 2.9621 | 0 | 0 | - | - | 2021-11-11 11:39 | 18 | 36 | RateC
4741 | 6-22:34:46 | 0:00 | 0.6072 | 0.0003 | 0 | 0.02 | 3.0752 | 0.001 | 0.1 | - | - | 2021-11-11 11:39 | 18 | 36 | RateC
4742 | 6-22:34:47 | 0:00 | 0.6072 | 0.0004 | 0 | 0.02 | 3.1168 | 0.0013 | 0.1 | - | - | 2021-11-11 11:39 | 18 | 36 | RateC
4743 | 6-22:34:48 | 0:00 | 0.6072 | 0.0005 | 0.1 | 0.03 | 3.149 | 0.0017 | 0.2 | - | - | 2021-11-11 11:39 | 18 | 36 | RateC
4744 | 6-22:34:48 | 0:00 | 0.6072 | 0.0006 | 0.1 | 0.03 | 3.1771 | 0.002 | 0.2 | - | - | 2021-11-11 11:39 | 18 | 36 | RateC
4745 | 6-22:34:50 | 0:00 | 0.6072 | 0.001 | 0.1 | 0.05 | 3.245 | 0.003 | 0.3 | - | - | 2021-11-11 11:39 | 18 | 36 | RateC
4746 | 6-22:34:52 | 0:00 | 0.6072 | 0.0013 | 0.1 | 0.06 | 3.2995 | 0.0041 | 0.4 | - | - | 2021-11-11 11:39 | 18 | 36 | RateC
4747 | 6-22:34:54 | 0:00 | 0.6072 | 0.0016 | 0.2 | 0.08 | 3.3485 | 0.0052 | 0.5 | - | - | 2021-11-11 11:39 | 18 | 36 | RateC
4748 | 6-22:34:56 | 0:00 | 0.6072 | 0.0019 | 0.2 | 0.1 | 3.3925 | 0.0063 | 0.6 | - | - | 2021-11-11 11:39 | 18 | 36 | RateC
4749 | 6-22:34:58 | 0:00 | 0.6072 | 0.0023 | 0.2 | 0.11 | 3.4333 | 0.0074 | 0.7 | - | - | 2021-11-11 11:39 | 18 | 36 | RateC
4750 | 6-22:34:59 | 0:00 | 0.6072 | 0.0025 | 0.2 | 0.12 | 3.457 | 0.0081 | 0.8 | - | - | 2021-11-11 11:39 | 18 | 36 | RateC
4751 | 6-22:35:00 | 0:00 | 0.6072 | 0.0026 | 0.3 | 0.13 | 3.4693 | 0.0085 | 0.8 | - | - | 2021-11-11 11:39 | 18 | 36 | RateC
4752 | 6-22:35:00 | 0:00 | 0.6072 | 0.0027 | 0.3 | 0.13 | 3.48 | 0.0088 | 0.9 | - | - | 2021-11-11 11:39 | 18 | 36 | RateC
4753 | 6-22:35:01 | 0:00 | 0.6072 | 0.0028 | 0.3 | 0.14 | 3.49 | 0.0092 | 0.9 | - | - | 2021-11-11 11:39 | 18 | 36 | RateC
4754 | 6-22:35:02 | 0:00 | 0.6072 | 0.003 | 0.3 | 0.15 | 3.508 | 0.0099 | 1 | - | - | 2021-11-11 11:39 | 18 | 36 | RateC
4755 | 6-22:35:03 | 0:00 | 0.6072 | 0.0032 | 0.3 | 0.16 | 3.5257 | 0.0107 | 1.1 | - | - | 2021-11-11 11:39 | 18 | 36 | RateC
4756 | 6-22:35:05 | 0:00 | 0.6072 | 0.0034 | 0.3 | 0.17 | 3.539 | 0.0114 | 1.1 | - | - | 2021-11-11 11:39 | 18 | 36 | RateC
4757 | 6-22:35:06 | 0:00 | 0.6072 | 0.0036 | 0.4 | 0.18 | 3.5507 | 0.0122 | 1.2 | - | - | 2021-11-11 11:39 | 18 | 36 | RateC
4758 | 6-22:35:08 | 0:00 | 0.6072 | 0.0039 | 0.4 | 0.2 | 3.5632 | 0.0133 | 1.3 | - | - | 2021-11-11 11:39 | 18 | 36 | RateC
4759 | 6-22:35:10 | 0:00 | 0.6072 | 0.0044 | 0.4 | 0.22 | 3.5744 | 0.0148 | 1.5 | - | - | 2021-11-11 11:39 | 18 | 36 | RateC
4760 | 6-22:35:14 | 0:00 | 0.6072 | 0.005 | 0.5 | 0.25 | 3.5852 | 0.0172 | 1.7 | - | - | 2021-11-11 11:39 | 18 | 36 | RateC
4761 | 6-22:35:20 | 0:01 | 0.6072 | 0.0061 | 0.6 | 0.31 | 3.5958 | 0.021 | 2.1 | - | - | 2021-11-11 11:39 | 18 | 36 | RateC
4762 | 6-22:35:31 | 0:01 | 0.6072 | 0.0079 | 0.8 | 0.4 | 3.606 | 0.0274 | 2.7 | - | - | 2021-11-11 11:40 | 18 | 36 | RateC
4763 | 6-22:35:47 | 0:01 | 0.6072 | 0.0106 | 1 | 0.53 | 3.6161 | 0.0371 | 3.7 | - | - | 2021-11-11 11:40 | 18 | 36 | RateC
4764 | 6-22:36:12 | 0:01 | 0.6072 | 0.0148 | 1.5 | 0.74 | 3.6263 | 0.0523 | 5.2 | - | - | 2021-11-11 11:40 | 18 | 36 | RateC
4765 | 6-22:36:49 | 0:02 | 0.6072 | 0.021 | 2.1 | 1.06 | 3.6364 | 0.0752 | 7.4 | - | - | 2021-11-11 11:41 | 18 | 36 | RateC
4766 | 6-22:37:53 | 0:03 | 0.6072 | 0.0318 | 3.1 | 1.6 | 3.6465 | 0.1145 | 11.3 | - | - | 2021-11-11 11:42 | 18 | 36 | RateC
4767 | 6-22:39:49 | 0:05 | 0.6072 | 0.0514 | 5.1 | 2.58 | 3.6565 | 0.1858 | 18.3 | - | - | 2021-11-11 11:44 | 18 | 36 | RateC
4768 | 6-22:42:49 | 0:08 | 0.6072 | 0.0818 | 8.1 | 4.11 | 3.6658 | 0.2972 | 29.3 | - | - | 2021-11-11 11:47 | 18 | 36 | RateC
4769 | 6-22:45:50 | 0:11 | 0.6072 | 0.1122 | 11.1 | 5.64 | 3.673 | 0.4088 | 40.4 | - | - | 2021-11-11 11:50 | 18 | 36 | RateC
4770 | 6-22:48:50 | 0:14 | 0.6072 | 0.1426 | 14.1 | 7.17 | 3.6804 | 0.5207 | 51.4 | - | - | 2021-11-11 11:53 | 18 | 36 | RateC
4771 | 6-22:51:50 | 0:17 | 0.6072 | 0.173 | 17.1 | 8.7 | 3.6866 | 0.6325 | 62.4 | - | - | 2021-11-11 11:56 | 18 | 36 | RateC
4772 | 6-22:54:50 | 0:20 | 0.6072 | 0.2034 | 20.1 | 10.23 | 3.6908 | 0.7447 | 73.5 | - | - | 2021-11-11 11:59 | 18 | 36 | RateC
4773 | 6-22:57:51 | 0:23 | 0.6072 | 0.2339 | 23.1 | 11.76 | 3.6944 | 0.8572 | 84.6 | - | - | 2021-11-11 12:02 | 18 | 36 | RateC
4774 | 6-23:00:51 | 0:26 | 0.6072 | 0.2642 | 26.1 | 13.29 | 3.6975 | 0.9694 | 95.7 | - | - | 2021-11-11 12:05 | 18 | 36 | RateC
4775 | 6-23:03:51 | 0:29 | 0.6072 | 0.2946 | 29.1 | 14.81 | 3.7007 | 1.0818 | 106.8 | - | - | 2021-11-11 12:08 | 18 | 36 | RateC
4776 | 6-23:06:51 | 0:32 | 0.6072 | 0.325 | 32.1 | 16.34 | 3.705 | 1.1942 | 117.9 | - | - | 2021-11-11 12:11 | 18 | 36 | RateC
4777 | 6-23:09:51 | 0:35 | 0.6072 | 0.3554 | 35.1 | 17.87 | 3.7106 | 1.307 | 129 | - | - | 2021-11-11 12:14 | 18 | 36 | RateC
4778 | 6-23:12:52 | 0:38 | 0.6072 | 0.3858 | 38.1 | 19.4 | 3.7168 | 1.42 | 140.2 | - | - | 2021-11-11 12:17 | 18 | 36 | RateC
4779 | 6-23:15:52 | 0:41 | 0.6072 | 0.4162 | 41.1 | 20.93 | 3.7241 | 1.533 | 151.3 | - | - | 2021-11-11 12:20 | 18 | 36 | RateC
4780 | 6-23:18:52 | 0:44 | 0.6072 | 0.4466 | 44.1 | 22.45 | 3.7322 | 1.6462 | 162.5 | - | - | 2021-11-11 12:23 | 18 | 36 | RateC
4781 | 6-23:21:52 | 0:47 | 0.6072 | 0.477 | 47.1 | 23.98 | 3.741 | 1.7599 | 173.7 | - | - | 2021-11-11 12:26 | 18 | 36 | RateC
4782 | 6-23:24:52 | 0:50 | 0.6072 | 0.5074 | 50.1 | 25.51 | 3.7505 | 1.8737 | 185 | - | - | 2021-11-11 12:29 | 18 | 36 | RateC
4783 | 6-23:27:53 | 0:53 | 0.6072 | 0.5378 | 53.1 | 27.04 | 3.7599 | 1.9878 | 196.2 | - | - | 2021-11-11 12:32 | 18 | 36 | RateC
4784 | 6-23:30:53 | 0:56 | 0.6073 | 0.5682 | 56.1 | 28.57 | 3.7698 | 2.1024 | 207.5 | - | - | 2021-11-11 12:35 | 18 | 36 | RateC
4785 | 6-23:33:53 | 0:59 | 0.6072 | 0.5986 | 59.1 | 30.1 | 3.7791 | 2.2171 | 218.9 | - | - | 2021-11-11 12:38 | 18 | 36 | RateC
4786 | 6-23:36:54 | 1:02 | 0.6072 | 0.629 | 62.1 | 31.63 | 3.7883 | 2.3323 | 230.2 | - | - | 2021-11-11 12:41 | 18 | 36 | RateC
4787 | 6-23:39:54 | 1:05 | 0.6072 | 0.6594 | 65.1 | 33.16 | 3.7974 | 2.4477 | 241.6 | - | - | 2021-11-11 12:44 | 18 | 36 | RateC
4788 | 6-23:42:54 | 1:08 | 0.6072 | 0.6898 | 68.1 | 34.68 | 3.8069 | 2.5631 | 253 | - | - | 2021-11-11 12:47 | 18 | 36 | RateC
4789 | 6-23:45:54 | 1:11 | 0.6072 | 0.7202 | 71.1 | 36.21 | 3.8165 | 2.6789 | 264.5 | - | - | 2021-11-11 12:50 | 18 | 36 | RateC
4790 | 6-23:48:54 | 1:14 | 0.6072 | 0.7506 | 74.1 | 37.74 | 3.8264 | 2.795 | 275.9 | - | - | 2021-11-11 12:53 | 18 | 36 | RateC
4791 | 6-23:51:49 | 1:17 | 0.6072 | 0.7801 | 77 | 39.22 | 3.8365 | 2.9081 | 287.1 | - | - | 2021-11-11 12:56 | 18 | 36 | RateC
4792 | 6-23:54:32 | 1:20 | 0.6072 | 0.8076 | 79.7 | 40.61 | 3.8466 | 3.0139 | 297.5 | - | - | 2021-11-11 12:59 | 18 | 36 | RateC
4793 | 6-23:57:02 | 1:22 | 0.6072 | 0.8329 | 82.2 | 41.88 | 3.8566 | 3.1113 | 307.1 | - | - | 2021-11-11 13:01 | 18 | 36 | RateC
4794 | 6-23:59:25 | 1:25 | 0.6072 | 0.857 | 84.6 | 43.09 | 3.8667 | 3.2042 | 316.3 | - | - | 2021-11-11 13:03 | 18 | 36 | RateC
4795 | 7-00:01:36 | 1:27 | 0.6072 | 0.8792 | 86.8 | 44.21 | 3.8768 | 3.2901 | 324.8 | - | - | 2021-11-11 13:06 | 18 | 36 | RateC
4796 | 7-00:03:37 | 1:29 | 0.6072 | 0.8995 | 88.8 | 45.23 | 3.8869 | 3.369 | 332.6 | - | - | 2021-11-11 13:08 | 18 | 36 | RateC
4797 | 7-00:05:32 | 1:31 | 0.6072 | 0.9189 | 90.7 | 46.2 | 3.8969 | 3.4446 | 340 | - | - | 2021-11-11 13:10 | 18 | 36 | RateC
4798 | 7-00:07:20 | 1:33 | 0.6072 | 0.9371 | 92.5 | 47.12 | 3.907 | 3.5155 | 347 | - | - | 2021-11-11 13:11 | 18 | 36 | RateC
4799 | 7-00:09:05 | 1:34 | 0.6072 | 0.9548 | 94.3 | 48.01 | 3.9171 | 3.5849 | 353.9 | - | - | 2021-11-11 13:13 | 18 | 36 | RateC
4800 | 7-00:10:48 | 1:36 | 0.6072 | 0.9722 | 96 | 48.88 | 3.9272 | 3.653 | 360.6 | - | - | 2021-11-11 13:15 | 18 | 36 | RateC
4801 | 7-00:12:32 | 1:38 | 0.6072 | 0.9897 | 97.7 | 49.76 | 3.9373 | 3.7217 | 367.4 | - | - | 2021-11-11 13:17 | 18 | 36 | RateC
4802 | 7-00:14:19 | 1:40 | 0.6072 | 1.0078 | 99.5 | 50.67 | 3.9473 | 3.7933 | 374.5 | - | - | 2021-11-11 13:18 | 18 | 36 | RateC
4803 | 7-00:16:14 | 1:41 | 0.6072 | 1.0271 | 101.4 | 51.65 | 3.9574 | 3.8696 | 382 | - | - | 2021-11-11 13:20 | 18 | 36 | RateC
4804 | 7-00:18:21 | 1:44 | 0.6072 | 1.0485 | 103.5 | 52.72 | 3.9675 | 3.9545 | 390.4 | - | - | 2021-11-11 13:22 | 18 | 36 | RateC
4805 | 7-00:20:34 | 1:46 | 0.6072 | 1.071 | 105.7 | 53.85 | 3.9776 | 4.0435 | 399.2 | - | - | 2021-11-11 13:25 | 18 | 36 | RateC
4806 | 7-00:22:58 | 1:48 | 0.6072 | 1.0952 | 108.1 | 55.07 | 3.9876 | 4.1402 | 408.7 | - | - | 2021-11-11 13:27 | 18 | 36 | RateC
4807 | 7-00:25:29 | 1:51 | 0.6072 | 1.1208 | 110.6 | 56.36 | 3.9977 | 4.2423 | 418.8 | - | - | 2021-11-11 13:29 | 18 | 36 | RateC
4808 | 7-00:28:17 | 1:54 | 0.6072 | 1.1491 | 113.4 | 57.78 | 4.0078 | 4.3555 | 430 | - | - | 2021-11-11 13:32 | 18 | 36 | RateC
4809 | 7-00:31:07 | 1:56 | 0.6072 | 1.1777 | 116.3 | 59.22 | 4.0179 | 4.4705 | 441.3 | - | - | 2021-11-11 13:35 | 18 | 36 | RateC
4810 | 7-00:34:07 | 1:59 | 0.6072 | 1.2081 | 119.3 | 60.75 | 4.0272 | 4.5927 | 453.4 | - | - | 2021-11-11 13:38 | 18 | 36 | RateC
4811 | 7-00:37:07 | 2:02 | 0.6072 | 1.2385 | 122.3 | 62.28 | 4.0352 | 4.7153 | 465.5 | - | - | 2021-11-11 13:41 | 18 | 36 | RateC
4812 | 7-00:40:07 | 2:05 | 0.6072 | 1.269 | 125.3 | 63.81 | 4.0428 | 4.8382 | 477.6 | - | - | 2021-11-11 13:44 | 18 | 36 | RateC
4813 | 7-00:43:08 | 2:08 | 0.6072 | 1.2994 | 128.3 | 65.33 | 4.0504 | 4.9612 | 489.8 | - | - | 2021-11-11 13:47 | 18 | 36 | RateC
4814 | 7-00:46:08 | 2:11 | 0.6072 | 1.3297 | 131.3 | 66.86 | 4.0583 | 5.0844 | 501.9 | - | - | 2021-11-11 13:50 | 18 | 36 | RateC
4815 | 7-00:49:08 | 2:14 | 0.6072 | 1.3601 | 134.3 | 68.39 | 4.0676 | 5.2078 | 514.1 | - | - | 2021-11-11 13:53 | 18 | 36 | RateC
4816 | 7-00:51:40 | 2:17 | 0.6072 | 1.3858 | 136.8 | 69.68 | 4.0777 | 5.3124 | 524.4 | - | - | 2021-11-11 13:56 | 18 | 36 | RateC
4817 | 7-00:53:49 | 2:19 | 0.6072 | 1.4075 | 138.9 | 70.77 | 4.0878 | 5.401 | 533.2 | - | - | 2021-11-11 13:58 | 18 | 36 | RateC
4818 | 7-00:55:34 | 2:21 | 0.6072 | 1.4252 | 140.7 | 71.66 | 4.0978 | 5.4733 | 540.3 | - | - | 2021-11-11 14:00 | 18 | 36 | RateC
4819 | 7-00:57:07 | 2:22 | 0.6072 | 1.4409 | 142.2 | 72.45 | 4.1079 | 5.5378 | 546.7 | - | - | 2021-11-11 14:01 | 18 | 36 | RateC
4820 | 7-00:58:30 | 2:24 | 0.6072 | 1.4549 | 143.6 | 73.16 | 4.118 | 5.5956 | 552.4 | - | - | 2021-11-11 14:02 | 18 | 36 | RateC
4821 | 7-00:59:48 | 2:25 | 0.6072 | 1.468 | 144.9 | 73.82 | 4.1281 | 5.6496 | 557.7 | - | - | 2021-11-11 14:04 | 18 | 36 | RateC
4822 | 7-01:01:02 | 2:26 | 0.6072 | 1.4806 | 146.2 | 74.45 | 4.1381 | 5.7016 | 562.8 | - | - | 2021-11-11 14:05 | 18 | 36 | RateC
4823 | 7-01:02:16 | 2:28 | 0.6072 | 1.493 | 147.4 | 75.07 | 4.1482 | 5.7529 | 567.9 | - | - | 2021-11-11 14:06 | 18 | 36 | RateC
4824 | 7-01:03:31 | 2:29 | 0.6072 | 1.5057 | 148.6 | 75.71 | 4.1583 | 5.8055 | 573.1 | - | - | 2021-11-11 14:08 | 18 | 36 | RateC
4825 | 7-01:04:50 | 2:30 | 0.6072 | 1.519 | 150 | 76.38 | 4.1684 | 5.8611 | 578.6 | - | - | 2021-11-11 14:09 | 18 | 36 | RateC
4826 | 7-01:06:15 | 2:32 | 0.6072 | 1.5334 | 151.4 | 77.1 | 4.1784 | 5.9211 | 584.5 | - | - | 2021-11-11 14:10 | 18 | 36 | RateC
4827 | 7-01:07:46 | 2:33 | 0.6072 | 1.5487 | 152.9 | 77.87 | 4.1885 | 5.9853 | 590.8 | - | - | 2021-11-11 14:12 | 18 | 36 | RateC
4828 | 7-01:09:32 | 2:35 | 0.6072 | 1.5666 | 154.6 | 78.77 | 4.1986 | 6.0602 | 598.2 | - | - | 2021-11-11 14:14 | 18 | 36 | RateC
4829 | 7-01:11:49 | 2:37 | 0.6072 | 1.5896 | 156.9 | 79.93 | 4.2087 | 6.157 | 607.8 | - | - | 2021-11-11 14:16 | 18 | 36 | RateC
4830 | 7-01:14:49 | 2:40 | 0.6072 | 1.62 | 159.9 | 81.46 | 4.2175 | 6.285 | 620.4 | - | - | 2021-11-11 14:19 | 18 | 36 | RateC
4831 | 7-01:17:49 | 2:43 | 0.6072 | 1.6504 | 162.9 | 82.98 | 4.2232 | 6.4133 | 633.1 | - | - | 2021-11-11 14:22 | 18 | 36 | RateC
4832 | 7-01:20:49 | 2:46 | 0.6072 | 1.6808 | 165.9 | 84.51 | 4.2281 | 6.5418 | 645.8 | - | - | 2021-11-11 14:25 | 18 | 36 | RateC
4833 | 7-01:23:50 | 2:49 | 0.6072 | 1.7112 | 168.9 | 86.04 | 4.2325 | 6.6705 | 658.5 | - | - | 2021-11-11 14:28 | 18 | 36 | RateC
4834 | 7-01:26:50 | 2:52 | 0.6072 | 1.7416 | 171.9 | 87.57 | 4.2367 | 6.7992 | 671.2 | - | - | 2021-11-11 14:31 | 18 | 36 | RateC
4835 | 7-01:29:50 | 2:55 | 0.6072 | 1.772 | 174.9 | 89.1 | 4.242 | 6.9281 | 683.9 | - | - | 2021-11-11 14:34 | 18 | 36 | RateC
4836 | 7-01:32:50 | 2:58 | 0.6072 | 1.8024 | 177.9 | 90.63 | 4.2488 | 7.0571 | 696.7 | - | - | 2021-11-11 14:37 | 18 | 36 | RateC
4837 | 7-01:35:50 | 3:01 | 0.6072 | 1.8328 | 180.9 | 92.16 | 4.2575 | 7.1862 | 709.4 | - | - | 2021-11-11 14:40 | 18 | 36 | RateC
4838 | 7-01:38:22 | 3:04 | 0.6072 | 1.8584 | 183.5 | 93.44 | 4.2676 | 7.2953 | 720.2 | - | - | 2021-11-11 14:42 | 18 | 36 | RateC
4839 | 7-01:40:25 | 3:06 | 0.6072 | 1.8791 | 185.5 | 94.49 | 4.2777 | 7.384 | 728.9 | - | - | 2021-11-11 14:44 | 18 | 36 | RateC
4840 | 7-01:42:08 | 3:07 | 0.6072 | 1.8966 | 187.2 | 95.36 | 4.2877 | 7.4587 | 736.3 | - | - | 2021-11-11 14:46 | 18 | 36 | RateC
4841 | 7-01:43:36 | 3:09 | 0.6072 | 1.9114 | 188.7 | 96.11 | 4.2978 | 7.5222 | 742.6 | - | - | 2021-11-11 14:48 | 18 | 36 | RateC
4842 | 7-01:44:51 | 3:10 | 0.6072 | 1.924 | 189.9 | 96.74 | 4.3079 | 7.5765 | 747.9 | - | - | 2021-11-11 14:49 | 18 | 36 | RateC
4843 | 7-01:45:57 | 3:11 | 0.6072 | 1.9351 | 191 | 97.3 | 4.318 | 7.6246 | 752.7 | - | - | 2021-11-11 14:50 | 18 | 36 | RateC
4844 | 7-01:46:53 | 3:12 | 0.6072 | 1.9445 | 192 | 97.77 | 4.328 | 7.6651 | 756.7 | - | - | 2021-11-11 14:51 | 18 | 36 | RateC
4845 | 7-01:47:41 | 3:13 | 0.6072 | 1.9526 | 192.8 | 98.18 | 4.3381 | 7.7003 | 760.1 | - | - | 2021-11-11 14:52 | 18 | 36 | RateC
4846 | 7-01:48:25 | 3:14 | 0.6072 | 1.9602 | 193.5 | 98.56 | 4.3482 | 7.7329 | 763.4 | - | - | 2021-11-11 14:52 | 18 | 36 | RateC
4847 | 7-01:49:06 | 3:14 | 0.6072 | 1.9669 | 194.2 | 98.9 | 4.3583 | 7.7625 | 766.3 | - | - | 2021-11-11 14:53 | 18 | 36 | RateC
4848 | 7-01:49:41 | 3:15 | 0.6072 | 1.9729 | 194.8 | 99.2 | 4.3683 | 7.7885 | 768.9 | - | - | 2021-11-11 14:54 | 18 | 36 | RateC
4849 | 7-01:50:13 | 3:15 | 0.6072 | 1.9784 | 195.3 | 99.48 | 4.3784 | 7.8126 | 771.2 | - | - | 2021-11-11 14:54 | 18 | 36 | RateC
4850 | 7-01:50:44 | 3:16 | 0.6072 | 1.9835 | 195.8 | 99.73 | 4.3885 | 7.8348 | 773.4 | - | - | 2021-11-11 14:55 | 18 | 36 | RateC
4851 | 7-01:51:11 | 3:16 | 0.6072 | 1.9882 | 196.3 | 99.97 | 4.3989 | 7.8553 | 775.5 | - | - | 2021-11-11 14:55 | 18 | 36 | RateC
4852 | 7-01:51:15 | 3:17 | 0.6072 | 1.9888 | 196.3 | 100 | 4.4 | 7.8582 | 775.7 | - | - | 2021-11-11 14:55 | 18 | 36 | RateC
4853 | 7-01:51:15 | 0:00 | -0.6072 | 0 | 0 | 0 | 4.3122 | 0 | 0 | - | - | 2021-11-11 14:55 | 18 | 37 | RateD
4854 | 7-01:51:16 | 0:00 | -0.6072 | 0.0002 | 0 | 0.01 | 4.2888 | 0.001 | 0.1 | - | - | 2021-11-11 14:55 | 18 | 37 | RateD
4855 | 7-01:51:18 | 0:00 | -0.6072 | 0.0004 | 0 | 0.02 | 4.2722 | 0.0018 | 0.2 | - | - | 2021-11-11 14:55 | 18 | 37 | RateD
4856 | 7-01:51:19 | 0:00 | -0.6072 | 0.0008 | 0.1 | 0.04 | 4.2592 | 0.0032 | 0.3 | - | - | 2021-11-11 14:55 | 18 | 37 | RateD
4857 | 7-01:51:23 | 0:00 | -0.6073 | 0.0013 | 0.1 | 0.06 | 4.2476 | 0.0055 | 0.5 | - | - | 2021-11-11 14:55 | 18 | 37 | RateD
4858 | 7-01:51:28 | 0:00 | -0.6073 | 0.0021 | 0.2 | 0.11 | 4.2366 | 0.0091 | 0.9 | - | - | 2021-11-11 14:55 | 18 | 37 | RateD
4859 | 7-01:51:35 | 0:00 | -0.6072 | 0.0033 | 0.3 | 0.17 | 4.2265 | 0.014 | 1.4 | - | - | 2021-11-11 14:56 | 18 | 37 | RateD
4860 | 7-01:51:45 | 0:00 | -0.6072 | 0.005 | 0.5 | 0.25 | 4.2163 | 0.0213 | 2.1 | - | - | 2021-11-11 14:56 | 18 | 37 | RateD
4861 | 7-01:51:59 | 0:01 | -0.6072 | 0.0075 | 0.7 | 0.38 | 4.206 | 0.0316 | 3.1 | - | - | 2021-11-11 14:56 | 18 | 37 | RateD
4862 | 7-01:52:21 | 0:01 | -0.6073 | 0.0111 | 1.1 | 0.56 | 4.196 | 0.0468 | 4.6 | - | - | 2021-11-11 14:56 | 18 | 37 | RateD
4863 | 7-01:52:51 | 0:02 | -0.6072 | 0.0162 | 1.6 | 0.82 | 4.1859 | 0.0683 | 6.7 | - | - | 2021-11-11 14:57 | 18 | 37 | RateD
4864 | 7-01:53:38 | 0:02 | -0.6072 | 0.0242 | 2.4 | 1.22 | 4.1758 | 0.1015 | 10 | - | - | 2021-11-11 14:58 | 18 | 37 | RateD
4865 | 7-01:54:50 | 0:04 | -0.6072 | 0.0363 | 3.6 | 1.83 | 4.1657 | 0.1523 | 15 | - | - | 2021-11-11 14:59 | 18 | 37 | RateD
4866 | 7-01:56:47 | 0:06 | -0.6072 | 0.056 | 5.5 | 2.82 | 4.1557 | 0.2341 | 23.1 | - | - | 2021-11-11 15:01 | 18 | 37 | RateD
4867 | 7-01:59:47 | 0:09 | -0.6072 | 0.0864 | 8.5 | 4.35 | 4.1473 | 0.3603 | 35.6 | - | - | 2021-11-11 15:04 | 18 | 37 | RateD
4868 | 7-02:02:48 | 0:12 | -0.6072 | 0.1168 | 11.5 | 5.88 | 4.1428 | 0.4863 | 48 | - | - | 2021-11-11 15:07 | 18 | 37 | RateD
4869 | 7-02:05:48 | 0:15 | -0.6072 | 0.1472 | 14.5 | 7.41 | 4.1395 | 0.6122 | 60.4 | - | - | 2021-11-11 15:10 | 18 | 37 | RateD
4870 | 7-02:08:48 | 0:18 | -0.6072 | 0.1776 | 17.5 | 8.94 | 4.1369 | 0.7379 | 72.8 | - | - | 2021-11-11 15:13 | 18 | 37 | RateD
4871 | 7-02:11:48 | 0:21 | -0.6072 | 0.208 | 20.5 | 10.47 | 4.1344 | 0.8637 | 85.3 | - | - | 2021-11-11 15:16 | 18 | 37 | RateD
4872 | 7-02:14:49 | 0:24 | -0.6072 | 0.2384 | 23.5 | 12 | 4.1318 | 0.9895 | 97.7 | - | - | 2021-11-11 15:19 | 18 | 37 | RateD
4873 | 7-02:17:49 | 0:27 | -0.6072 | 0.2688 | 26.5 | 13.53 | 4.1287 | 1.115 | 110.1 | - | - | 2021-11-11 15:22 | 18 | 37 | RateD
4874 | 7-02:20:49 | 0:30 | -0.6072 | 0.2992 | 29.5 | 15.06 | 4.1247 | 1.2404 | 122.5 | - | - | 2021-11-11 15:25 | 18 | 37 | RateD
4875 | 7-02:23:49 | 0:33 | -0.6072 | 0.3297 | 32.5 | 16.59 | 4.1189 | 1.3659 | 134.8 | - | - | 2021-11-11 15:28 | 18 | 37 | RateD
4876 | 7-02:26:49 | 0:36 | -0.6072 | 0.36 | 35.5 | 18.11 | 4.1104 | 1.4908 | 147.2 | - | - | 2021-11-11 15:31 | 18 | 37 | RateD
4877 | 7-02:29:23 | 0:38 | -0.6072 | 0.3859 | 38.1 | 19.42 | 4.1003 | 1.597 | 157.6 | - | - | 2021-11-11 15:33 | 18 | 37 | RateD
4878 | 7-02:31:20 | 0:40 | -0.6072 | 0.4056 | 40 | 20.41 | 4.0902 | 1.6779 | 165.6 | - | - | 2021-11-11 15:35 | 18 | 37 | RateD
4879 | 7-02:32:59 | 0:42 | -0.6072 | 0.4223 | 41.7 | 21.25 | 4.0802 | 1.746 | 172.4 | - | - | 2021-11-11 15:37 | 18 | 37 | RateD
4880 | 7-02:34:25 | 0:43 | -0.6072 | 0.4369 | 43.1 | 21.98 | 4.0701 | 1.8055 | 178.2 | - | - | 2021-11-11 15:38 | 18 | 37 | RateD
4881 | 7-02:35:46 | 0:45 | -0.6073 | 0.4506 | 44.5 | 22.67 | 4.06 | 1.861 | 183.7 | - | - | 2021-11-11 15:40 | 18 | 37 | RateD
4882 | 7-02:37:04 | 0:46 | -0.6073 | 0.4638 | 45.8 | 23.33 | 4.0499 | 1.9145 | 189 | - | - | 2021-11-11 15:41 | 18 | 37 | RateD
4883 | 7-02:38:22 | 0:47 | -0.6072 | 0.4769 | 47.1 | 24 | 4.0399 | 1.9678 | 194.3 | - | - | 2021-11-11 15:42 | 18 | 37 | RateD
4884 | 7-02:39:44 | 0:48 | -0.6072 | 0.4907 | 48.4 | 24.69 | 4.0298 | 2.0235 | 199.8 | - | - | 2021-11-11 15:44 | 18 | 37 | RateD
4885 | 7-02:41:12 | 0:50 | -0.6072 | 0.5055 | 49.9 | 25.43 | 4.0197 | 2.0828 | 205.6 | - | - | 2021-11-11 15:45 | 18 | 37 | RateD
4886 | 7-02:42:48 | 0:52 | -0.6072 | 0.5218 | 51.5 | 26.25 | 4.0096 | 2.1483 | 212.1 | - | - | 2021-11-11 15:47 | 18 | 37 | RateD
4887 | 7-02:44:38 | 0:53 | -0.6072 | 0.5402 | 53.3 | 27.18 | 3.9996 | 2.2221 | 219.4 | - | - | 2021-11-11 15:49 | 18 | 37 | RateD
4888 | 7-02:46:50 | 0:56 | -0.6072 | 0.5625 | 55.5 | 28.3 | 3.9895 | 2.311 | 228.1 | - | - | 2021-11-11 15:51 | 18 | 37 | RateD
4889 | 7-02:49:34 | 0:58 | -0.6072 | 0.5903 | 58.3 | 29.7 | 3.9794 | 2.4217 | 239.1 | - | - | 2021-11-11 15:54 | 18 | 37 | RateD
4890 | 7-02:52:34 | 1:01 | -0.6072 | 0.6206 | 61.3 | 31.23 | 3.9709 | 2.5425 | 251 | - | - | 2021-11-11 15:57 | 18 | 37 | RateD
4891 | 7-02:55:35 | 1:04 | -0.6072 | 0.651 | 64.3 | 32.76 | 3.9638 | 2.6631 | 262.9 | - | - | 2021-11-11 16:00 | 18 | 37 | RateD
4892 | 7-02:58:35 | 1:07 | -0.6072 | 0.6815 | 67.3 | 34.29 | 3.9571 | 2.7836 | 274.8 | - | - | 2021-11-11 16:03 | 18 | 37 | RateD
4893 | 7-03:01:35 | 1:10 | -0.6072 | 0.7118 | 70.3 | 35.82 | 3.9497 | 2.9037 | 286.6 | - | - | 2021-11-11 16:06 | 18 | 37 | RateD
4894 | 7-03:04:35 | 1:13 | -0.6072 | 0.7422 | 73.3 | 37.35 | 3.941 | 3.0236 | 298.5 | - | - | 2021-11-11 16:09 | 18 | 37 | RateD
4895 | 7-03:07:36 | 1:16 | -0.6072 | 0.7727 | 76.3 | 38.88 | 3.9309 | 3.1434 | 310.3 | - | - | 2021-11-11 16:12 | 18 | 37 | RateD
4896 | 7-03:10:14 | 1:19 | -0.6072 | 0.7993 | 78.9 | 40.22 | 3.9208 | 3.248 | 320.6 | - | - | 2021-11-11 16:14 | 18 | 37 | RateD
4897 | 7-03:12:36 | 1:21 | -0.6072 | 0.8233 | 81.3 | 41.43 | 3.9107 | 3.342 | 329.9 | - | - | 2021-11-11 16:17 | 18 | 37 | RateD
4898 | 7-03:14:49 | 1:24 | -0.6072 | 0.8457 | 83.5 | 42.55 | 3.9007 | 3.4294 | 338.5 | - | - | 2021-11-11 16:19 | 18 | 37 | RateD
4899 | 7-03:16:56 | 1:26 | -0.6072 | 0.8671 | 85.6 | 43.63 | 3.8906 | 3.5128 | 346.8 | - | - | 2021-11-11 16:21 | 18 | 37 | RateD
4900 | 7-03:19:02 | 1:28 | -0.6072 | 0.8884 | 87.7 | 44.7 | 3.8805 | 3.5955 | 354.9 | - | - | 2021-11-11 16:23 | 18 | 37 | RateD
4901 | 7-03:21:03 | 1:30 | -0.6072 | 0.9088 | 89.7 | 45.73 | 3.8704 | 3.6747 | 362.8 | - | - | 2021-11-11 16:25 | 18 | 37 | RateD
4902 | 7-03:23:05 | 1:32 | -0.6072 | 0.9294 | 91.7 | 46.76 | 3.8604 | 3.7541 | 370.6 | - | - | 2021-11-11 16:27 | 18 | 37 | RateD
4903 | 7-03:25:03 | 1:34 | -0.6072 | 0.9493 | 93.7 | 47.76 | 3.8503 | 3.8309 | 378.2 | - | - | 2021-11-11 16:29 | 18 | 37 | RateD
4904 | 7-03:26:53 | 1:36 | -0.6072 | 0.9679 | 95.5 | 48.7 | 3.8402 | 3.9024 | 385.2 | - | - | 2021-11-11 16:31 | 18 | 37 | RateD
4905 | 7-03:28:42 | 1:37 | -0.6072 | 0.9862 | 97.4 | 49.62 | 3.8301 | 3.9726 | 392.2 | - | - | 2021-11-11 16:33 | 18 | 37 | RateD
4906 | 7-03:30:29 | 1:39 | -0.6072 | 1.0044 | 99.1 | 50.53 | 3.8201 | 4.0421 | 399 | - | - | 2021-11-11 16:34 | 18 | 37 | RateD
4907 | 7-03:32:20 | 1:41 | -0.6072 | 1.023 | 101 | 51.47 | 3.81 | 4.1132 | 406 | - | - | 2021-11-11 16:36 | 18 | 37 | RateD
4908 | 7-03:34:12 | 1:43 | -0.6072 | 1.0419 | 102.9 | 52.42 | 3.7999 | 4.1851 | 413.1 | - | - | 2021-11-11 16:38 | 18 | 37 | RateD
4909 | 7-03:36:08 | 1:45 | -0.6072 | 1.0615 | 104.8 | 53.41 | 3.7898 | 4.2595 | 420.5 | - | - | 2021-11-11 16:40 | 18 | 37 | RateD
4910 | 7-03:38:12 | 1:47 | -0.6072 | 1.0824 | 106.8 | 54.46 | 3.7798 | 4.3385 | 428.3 | - | - | 2021-11-11 16:42 | 18 | 37 | RateD
4911 | 7-03:40:24 | 1:49 | -0.6072 | 1.1047 | 109 | 55.58 | 3.7697 | 4.4227 | 436.6 | - | - | 2021-11-11 16:44 | 18 | 37 | RateD
4912 | 7-03:42:45 | 1:52 | -0.6072 | 1.1284 | 111.4 | 56.78 | 3.7596 | 4.512 | 445.4 | - | - | 2021-11-11 16:47 | 18 | 37 | RateD
4913 | 7-03:45:15 | 1:54 | -0.6072 | 1.1538 | 113.9 | 58.05 | 3.7495 | 4.6072 | 454.8 | - | - | 2021-11-11 16:49 | 18 | 37 | RateD
4914 | 7-03:47:54 | 1:57 | -0.6072 | 1.1806 | 116.5 | 59.4 | 3.7395 | 4.7076 | 464.7 | - | - | 2021-11-11 16:52 | 18 | 37 | RateD
4915 | 7-03:50:34 | 1:59 | -0.6072 | 1.2076 | 119.2 | 60.76 | 3.7294 | 4.8087 | 474.7 | - | - | 2021-11-11 16:55 | 18 | 37 | RateD
4916 | 7-03:53:18 | 2:02 | -0.6072 | 1.2352 | 121.9 | 62.15 | 3.7193 | 4.9114 | 484.8 | - | - | 2021-11-11 16:57 | 18 | 37 | RateD
4917 | 7-03:56:00 | 2:05 | -0.6072 | 1.2626 | 124.6 | 63.53 | 3.7092 | 5.0132 | 494.9 | - | - | 2021-11-11 17:00 | 18 | 37 | RateD
4918 | 7-03:58:40 | 2:07 | -0.6072 | 1.2895 | 127.3 | 64.88 | 3.6992 | 5.1126 | 504.7 | - | - | 2021-11-11 17:03 | 18 | 37 | RateD
4919 | 7-04:01:15 | 2:10 | -0.6072 | 1.3156 | 129.9 | 66.2 | 3.6891 | 5.2093 | 514.2 | - | - | 2021-11-11 17:05 | 18 | 37 | RateD
4920 | 7-04:03:44 | 2:12 | -0.6072 | 1.3409 | 132.4 | 67.47 | 3.679 | 5.3023 | 523.4 | - | - | 2021-11-11 17:08 | 18 | 37 | RateD
4921 | 7-04:06:16 | 2:15 | -0.6073 | 1.3664 | 134.9 | 68.75 | 3.6689 | 5.3962 | 532.7 | - | - | 2021-11-11 17:10 | 18 | 37 | RateD
4922 | 7-04:08:42 | 2:17 | -0.6072 | 1.3911 | 137.3 | 70 | 3.6589 | 5.4868 | 541.6 | - | - | 2021-11-11 17:13 | 18 | 37 | RateD
4923 | 7-04:11:05 | 2:20 | -0.6073 | 1.4153 | 139.7 | 71.21 | 3.6488 | 5.5749 | 550.3 | - | - | 2021-11-11 17:15 | 18 | 37 | RateD
4924 | 7-04:13:31 | 2:22 | -0.6072 | 1.4399 | 142.1 | 72.45 | 3.6387 | 5.6646 | 559.2 | - | - | 2021-11-11 17:18 | 18 | 37 | RateD
4925 | 7-04:16:01 | 2:25 | -0.6073 | 1.4652 | 144.6 | 73.72 | 3.6286 | 5.7565 | 568.3 | - | - | 2021-11-11 17:20 | 18 | 37 | RateD
4926 | 7-04:18:39 | 2:27 | -0.6072 | 1.4918 | 147.3 | 75.06 | 3.6186 | 5.853 | 577.8 | - | - | 2021-11-11 17:23 | 18 | 37 | RateD
4927 | 7-04:21:39 | 2:30 | -0.6072 | 1.5222 | 150.3 | 76.59 | 3.6089 | 5.9629 | 588.6 | - | - | 2021-11-11 17:26 | 18 | 37 | RateD
4928 | 7-04:24:40 | 2:33 | -0.6072 | 1.5526 | 153.3 | 78.12 | 3.6017 | 6.0725 | 599.5 | - | - | 2021-11-11 17:29 | 18 | 37 | RateD
4929 | 7-04:27:40 | 2:36 | -0.6072 | 1.583 | 156.3 | 79.65 | 3.5958 | 6.182 | 610.3 | - | - | 2021-11-11 17:32 | 18 | 37 | RateD
4930 | 7-04:30:40 | 2:39 | -0.6072 | 1.6135 | 159.3 | 81.18 | 3.5899 | 6.2913 | 621.1 | - | - | 2021-11-11 17:35 | 18 | 37 | RateD
4931 | 7-04:33:41 | 2:42 | -0.6072 | 1.6439 | 162.3 | 82.71 | 3.5824 | 6.4004 | 631.8 | - | - | 2021-11-11 17:38 | 18 | 37 | RateD
4932 | 7-04:36:35 | 2:45 | -0.6072 | 1.6732 | 165.2 | 84.19 | 3.5724 | 6.5053 | 642.2 | - | - | 2021-11-11 17:41 | 18 | 37 | RateD
4933 | 7-04:38:38 | 2:47 | -0.6072 | 1.6941 | 167.2 | 85.24 | 3.5623 | 6.5797 | 649.5 | - | - | 2021-11-11 17:43 | 18 | 37 | RateD
4934 | 7-04:40:14 | 2:49 | -0.6072 | 1.7102 | 168.8 | 86.05 | 3.5522 | 6.6371 | 655.2 | - | - | 2021-11-11 17:44 | 18 | 37 | RateD
4935 | 7-04:41:34 | 2:50 | -0.6072 | 1.7237 | 170.2 | 86.73 | 3.5421 | 6.6849 | 659.9 | - | - | 2021-11-11 17:46 | 18 | 37 | RateD
4936 | 7-04:42:41 | 2:51 | -0.6072 | 1.735 | 171.3 | 87.3 | 3.5321 | 6.725 | 663.9 | - | - | 2021-11-11 17:47 | 18 | 37 | RateD
4937 | 7-04:43:39 | 2:52 | -0.6072 | 1.7447 | 172.2 | 87.79 | 3.522 | 6.7593 | 667.3 | - | - | 2021-11-11 17:48 | 18 | 37 | RateD
4938 | 7-04:44:30 | 2:53 | -0.6072 | 1.7534 | 173.1 | 88.23 | 3.5119 | 6.7899 | 670.3 | - | - | 2021-11-11 17:49 | 18 | 37 | RateD
4939 | 7-04:45:18 | 2:54 | -0.6073 | 1.7615 | 173.9 | 88.63 | 3.5018 | 6.8182 | 673.1 | - | - | 2021-11-11 17:49 | 18 | 37 | RateD
4940 | 7-04:46:01 | 2:55 | -0.6072 | 1.7688 | 174.6 | 89 | 3.4918 | 6.8438 | 675.6 | - | - | 2021-11-11 17:50 | 18 | 37 | RateD
4941 | 7-04:46:44 | 2:55 | -0.6072 | 1.776 | 175.3 | 89.36 | 3.4817 | 6.8689 | 678.1 | - | - | 2021-11-11 17:51 | 18 | 37 | RateD
4942 | 7-04:47:26 | 2:56 | -0.6072 | 1.7831 | 176 | 89.72 | 3.4716 | 6.8934 | 680.5 | - | - | 2021-11-11 17:51 | 18 | 37 | RateD
4943 | 7-04:48:06 | 2:57 | -0.6072 | 1.7899 | 176.7 | 90.06 | 3.4615 | 6.917 | 682.8 | - | - | 2021-11-11 17:52 | 18 | 37 | RateD
4944 | 7-04:48:47 | 2:58 | -0.6073 | 1.7967 | 177.4 | 90.4 | 3.4515 | 6.9406 | 685.2 | - | - | 2021-11-11 17:53 | 18 | 37 | RateD
4945 | 7-04:49:28 | 2:58 | -0.6072 | 1.8037 | 178.1 | 90.75 | 3.4414 | 6.9646 | 687.5 | - | - | 2021-11-11 17:53 | 18 | 37 | RateD
4946 | 7-04:50:08 | 2:59 | -0.6072 | 1.8105 | 178.7 | 91.1 | 3.4313 | 6.988 | 689.8 | - | - | 2021-11-11 17:54 | 18 | 37 | RateD
4947 | 7-04:50:48 | 3:00 | -0.6073 | 1.8171 | 179.4 | 91.43 | 3.4212 | 7.0107 | 692.1 | - | - | 2021-11-11 17:55 | 18 | 37 | RateD
4948 | 7-04:51:25 | 3:00 | -0.6072 | 1.8235 | 180 | 91.75 | 3.4111 | 7.0324 | 694.2 | - | - | 2021-11-11 17:55 | 18 | 37 | RateD
4949 | 7-04:52:02 | 3:01 | -0.6072 | 1.8297 | 180.6 | 92.06 | 3.4011 | 7.0535 | 696.3 | - | - | 2021-11-11 17:56 | 18 | 37 | RateD
4950 | 7-04:52:39 | 3:01 | -0.6072 | 1.8359 | 181.2 | 92.37 | 3.391 | 7.0747 | 698.4 | - | - | 2021-11-11 17:57 | 18 | 37 | RateD
4951 | 7-04:53:14 | 3:02 | -0.6074 | 1.8418 | 181.8 | 92.67 | 3.3809 | 7.0948 | 700.4 | - | - | 2021-11-11 17:57 | 18 | 37 | RateD
4952 | 7-04:53:47 | 3:03 | -0.6072 | 1.8473 | 182.4 | 92.95 | 3.3708 | 7.1132 | 702.2 | - | - | 2021-11-11 17:58 | 18 | 37 | RateD
4953 | 7-04:54:17 | 3:03 | -0.6072 | 1.8525 | 182.9 | 93.21 | 3.3608 | 7.1306 | 703.9 | - | - | 2021-11-11 17:58 | 18 | 37 | RateD
4954 | 7-04:54:48 | 3:04 | -0.6072 | 1.8576 | 183.4 | 93.47 | 3.3507 | 7.1479 | 705.6 | - | - | 2021-11-11 17:59 | 18 | 37 | RateD
4955 | 7-04:55:17 | 3:04 | -0.6072 | 1.8625 | 183.9 | 93.71 | 3.3406 | 7.1642 | 707.2 | - | - | 2021-11-11 17:59 | 18 | 37 | RateD
4956 | 7-04:55:45 | 3:05 | -0.6072 | 1.8672 | 184.3 | 93.95 | 3.3304 | 7.1799 | 708.8 | - | - | 2021-11-11 18:00 | 18 | 37 | RateD
4957 | 7-04:56:12 | 3:05 | -0.6073 | 1.8717 | 184.8 | 94.18 | 3.3203 | 7.195 | 710.3 | - | - | 2021-11-11 18:00 | 18 | 37 | RateD
4958 | 7-04:56:37 | 3:05 | -0.6072 | 1.876 | 185.2 | 94.39 | 3.3102 | 7.2091 | 711.7 | - | - | 2021-11-11 18:01 | 18 | 37 | RateD
4959 | 7-04:57:01 | 3:06 | -0.6072 | 1.8801 | 185.6 | 94.6 | 3.3002 | 7.2226 | 713 | - | - | 2021-11-11 18:01 | 18 | 37 | RateD
4960 | 7-04:57:25 | 3:06 | -0.6072 | 1.8841 | 186 | 94.8 | 3.2901 | 7.2357 | 714.3 | - | - | 2021-11-11 18:01 | 18 | 37 | RateD
4961 | 7-04:57:48 | 3:07 | -0.6072 | 1.8881 | 186.4 | 95 | 3.28 | 7.2489 | 715.6 | - | - | 2021-11-11 18:02 | 18 | 37 | RateD
4962 | 7-04:58:11 | 3:07 | -0.6072 | 1.8919 | 186.8 | 95.19 | 3.2699 | 7.2614 | 716.8 | - | - | 2021-11-11 18:02 | 18 | 37 | RateD
4963 | 7-04:58:32 | 3:07 | -0.6072 | 1.8955 | 187.1 | 95.37 | 3.2597 | 7.2732 | 718 | - | - | 2021-11-11 18:03 | 18 | 37 | RateD
4964 | 7-04:58:53 | 3:08 | -0.6072 | 1.899 | 187.5 | 95.55 | 3.2496 | 7.2847 | 719.1 | - | - | 2021-11-11 18:03 | 18 | 37 | RateD
4965 | 7-04:59:12 | 3:08 | -0.6073 | 1.9023 | 187.8 | 95.71 | 3.2396 | 7.2952 | 720.2 | - | - | 2021-11-11 18:03 | 18 | 37 | RateD
4966 | 7-04:59:32 | 3:08 | -0.6072 | 1.9055 | 188.1 | 95.88 | 3.2293 | 7.3056 | 721.2 | - | - | 2021-11-11 18:04 | 18 | 37 | RateD
4967 | 7-04:59:49 | 3:09 | -0.6072 | 1.9084 | 188.4 | 96.02 | 3.2191 | 7.315 | 722.1 | - | - | 2021-11-11 18:04 | 18 | 37 | RateD
4968 | 7-05:00:05 | 3:09 | -0.6072 | 1.9112 | 188.7 | 96.16 | 3.209 | 7.3239 | 723 | - | - | 2021-11-11 18:04 | 18 | 37 | RateD
4969 | 7-05:00:23 | 3:09 | -0.6072 | 1.9141 | 189 | 96.31 | 3.1986 | 7.3332 | 723.9 | - | - | 2021-11-11 18:04 | 18 | 37 | RateD
4970 | 7-05:00:39 | 3:09 | -0.6072 | 1.9169 | 189.2 | 96.45 | 3.1886 | 7.3421 | 724.8 | - | - | 2021-11-11 18:05 | 18 | 37 | RateD
4971 | 7-05:00:55 | 3:10 | -0.6072 | 1.9195 | 189.5 | 96.58 | 3.1785 | 7.3507 | 725.6 | - | - | 2021-11-11 18:05 | 18 | 37 | RateD
4972 | 7-05:01:10 | 3:10 | -0.6072 | 1.9221 | 189.7 | 96.71 | 3.1684 | 7.3589 | 726.4 | - | - | 2021-11-11 18:05 | 18 | 37 | RateD
4973 | 7-05:01:25 | 3:10 | -0.6072 | 1.9246 | 190 | 96.84 | 3.1582 | 7.3668 | 727.2 | - | - | 2021-11-11 18:05 | 18 | 37 | RateD
4974 | 7-05:01:40 | 3:10 | -0.6072 | 1.9271 | 190.2 | 96.96 | 3.1478 | 7.3745 | 728 | - | - | 2021-11-11 18:06 | 18 | 37 | RateD
4975 | 7-05:01:54 | 3:11 | -0.6072 | 1.9295 | 190.5 | 97.08 | 3.1374 | 7.382 | 728.7 | - | - | 2021-11-11 18:06 | 18 | 37 | RateD
4976 | 7-05:02:07 | 3:11 | -0.6072 | 1.9317 | 190.7 | 97.2 | 3.1272 | 7.3891 | 729.4 | - | - | 2021-11-11 18:06 | 18 | 37 | RateD
4977 | 7-05:02:21 | 3:11 | -0.6072 | 1.934 | 190.9 | 97.31 | 3.1171 | 7.3962 | 730.1 | - | - | 2021-11-11 18:06 | 18 | 37 | RateD
4978 | 7-05:02:35 | 3:11 | -0.6072 | 1.9364 | 191.2 | 97.43 | 3.1067 | 7.4035 | 730.9 | - | - | 2021-11-11 18:07 | 18 | 37 | RateD
4979 | 7-05:02:48 | 3:12 | -0.6072 | 1.9385 | 191.4 | 97.54 | 3.0965 | 7.4103 | 731.5 | - | - | 2021-11-11 18:07 | 18 | 37 | RateD
4980 | 7-05:03:00 | 3:12 | -0.6072 | 1.9407 | 191.6 | 97.65 | 3.0859 | 7.4169 | 732.2 | - | - | 2021-11-11 18:07 | 18 | 37 | RateD
4981 | 7-05:03:13 | 3:12 | -0.6073 | 1.9428 | 191.8 | 97.75 | 3.0756 | 7.4234 | 732.8 | - | - | 2021-11-11 18:07 | 18 | 37 | RateD
4982 | 7-05:03:25 | 3:12 | -0.6072 | 1.9448 | 192 | 97.85 | 3.0652 | 7.4296 | 733.4 | - | - | 2021-11-11 18:07 | 18 | 37 | RateD
4983 | 7-05:03:36 | 3:12 | -0.6072 | 1.9468 | 192.2 | 97.95 | 3.0549 | 7.4355 | 734 | - | - | 2021-11-11 18:08 | 18 | 37 | RateD
4984 | 7-05:03:48 | 3:13 | -0.6072 | 1.9488 | 192.4 | 98.05 | 3.0445 | 7.4416 | 734.6 | - | - | 2021-11-11 18:08 | 18 | 37 | RateD
4985 | 7-05:04:00 | 3:13 | -0.6072 | 1.9507 | 192.6 | 98.15 | 3.0343 | 7.4476 | 735.2 | - | - | 2021-11-11 18:08 | 18 | 37 | RateD
4986 | 7-05:04:11 | 3:13 | -0.6072 | 1.9526 | 192.8 | 98.25 | 3.0238 | 7.4533 | 735.8 | - | - | 2021-11-11 18:08 | 18 | 37 | RateD
4987 | 7-05:04:22 | 3:13 | -0.6072 | 1.9544 | 192.9 | 98.34 | 3.0134 | 7.4589 | 736.3 | - | - | 2021-11-11 18:08 | 18 | 37 | RateD
4988 | 7-05:04:33 | 3:13 | -0.6072 | 1.9563 | 193.1 | 98.43 | 3.0032 | 7.4644 | 736.9 | - | - | 2021-11-11 18:09 | 18 | 37 | RateD
4989 | 7-05:04:43 | 3:13 | -0.6072 | 1.9581 | 193.3 | 98.52 | 2.9928 | 7.4698 | 737.4 | - | - | 2021-11-11 18:09 | 18 | 37 | RateD
4990 | 7-05:04:54 | 3:14 | -0.6072 | 1.9598 | 193.5 | 98.61 | 2.9825 | 7.475 | 737.9 | - | - | 2021-11-11 18:09 | 18 | 37 | RateD
4991 | 7-05:05:04 | 3:14 | -0.6072 | 1.9615 | 193.6 | 98.7 | 2.9723 | 7.4801 | 738.4 | - | - | 2021-11-11 18:09 | 18 | 37 | RateD
4992 | 7-05:05:14 | 3:14 | -0.6072 | 1.9633 | 193.8 | 98.78 | 2.9619 | 7.4852 | 738.9 | - | - | 2021-11-11 18:09 | 18 | 37 | RateD
4993 | 7-05:05:24 | 3:14 | -0.6072 | 1.965 | 194 | 98.87 | 2.9515 | 7.4902 | 739.4 | - | - | 2021-11-11 18:09 | 18 | 37 | RateD
4994 | 7-05:05:34 | 3:14 | -0.6072 | 1.9665 | 194.1 | 98.95 | 2.9415 | 7.4949 | 739.9 | - | - | 2021-11-11 18:10 | 18 | 37 | RateD
4995 | 7-05:05:43 | 3:14 | -0.6072 | 1.9682 | 194.3 | 99.03 | 2.9308 | 7.4997 | 740.3 | - | - | 2021-11-11 18:10 | 18 | 37 | RateD
4996 | 7-05:05:53 | 3:15 | -0.6073 | 1.9698 | 194.4 | 99.11 | 2.9205 | 7.5044 | 740.8 | - | - | 2021-11-11 18:10 | 18 | 37 | RateD
4997 | 7-05:06:02 | 3:15 | -0.6072 | 1.9713 | 194.6 | 99.19 | 2.9102 | 7.5088 | 741.2 | - | - | 2021-11-11 18:10 | 18 | 37 | RateD
4998 | 7-05:06:11 | 3:15 | -0.6072 | 1.9728 | 194.7 | 99.26 | 2.8998 | 7.5132 | 741.7 | - | - | 2021-11-11 18:10 | 18 | 37 | RateD
4999 | 7-05:06:20 | 3:15 | -0.6072 | 1.9744 | 194.9 | 99.34 | 2.8892 | 7.5178 | 742.1 | - | - | 2021-11-11 18:10 | 18 | 37 | RateD
5000 | 7-05:06:29 | 3:15 | -0.6072 | 1.9759 | 195.1 | 99.42 | 2.8788 | 7.5221 | 742.6 | - | - | 2021-11-11 18:10 | 18 | 37 | RateD
5001 | 7-05:06:38 | 3:15 | -0.6072 | 1.9774 | 195.2 | 99.49 | 2.8686 | 7.5264 | 743 | - | - | 2021-11-11 18:11 | 18 | 37 | RateD
5002 | 7-05:06:47 | 3:16 | -0.6072 | 1.9789 | 195.3 | 99.57 | 2.8585 | 7.5306 | 743.4 | - | - | 2021-11-11 18:11 | 18 | 37 | RateD
5003 | 7-05:06:56 | 3:16 | -0.6072 | 1.9804 | 195.5 | 99.65 | 2.848 | 7.5351 | 743.8 | - | - | 2021-11-11 18:11 | 18 | 37 | RateD
5004 | 7-05:07:05 | 3:16 | -0.6073 | 1.9819 | 195.6 | 99.72 | 2.8376 | 7.5393 | 744.3 | - | - | 2021-11-11 18:11 | 18 | 37 | RateD
5005 | 7-05:07:13 | 3:16 | -0.6072 | 1.9834 | 195.8 | 99.8 | 2.8274 | 7.5435 | 744.7 | - | - | 2021-11-11 18:11 | 18 | 37 | RateD
5006 | 7-05:07:23 | 3:16 | -0.6072 | 1.9849 | 195.9 | 99.87 | 2.8168 | 7.5479 | 745.1 | - | - | 2021-11-11 18:11 | 18 | 37 | RateD
5007 | 7-05:07:31 | 3:16 | -0.6072 | 1.9864 | 196.1 | 99.95 | 2.8066 | 7.552 | 745.5 | - | - | 2021-11-11 18:12 | 18 | 37 | RateD
5008 | 7-05:07:38 | 3:16 | -0.6072 | 1.9875 | 196.2 | 100 | 2.7999 | 7.5549 | 745.8 | - | - | 2021-11-11 18:12 | 18 | 37 | RateD
5009 | 7-05:07:38 | 0:00 | 0.6072 | 0 | 0 | 0 | 2.9723 | 0 | 0 | - | - | 2021-11-11 18:12 | 19 | 38 | RateC
5010 | 7-05:07:40 | 0:00 | 0.6072 | 0.0004 | 0 | 0.02 | 3.0825 | 0.0011 | 0.1 | - | - | 2021-11-11 18:12 | 19 | 38 | RateC
5011 | 7-05:07:40 | 0:00 | 0.6072 | 0.0005 | 0 | 0.02 | 3.1219 | 0.0014 | 0.1 | - | - | 2021-11-11 18:12 | 19 | 38 | RateC
5012 | 7-05:07:41 | 0:00 | 0.6072 | 0.0006 | 0.1 | 0.03 | 3.1523 | 0.0018 | 0.2 | - | - | 2021-11-11 18:12 | 19 | 38 | RateC
5013 | 7-05:07:42 | 0:00 | 0.6072 | 0.0007 | 0.1 | 0.03 | 3.1803 | 0.0021 | 0.2 | - | - | 2021-11-11 18:12 | 19 | 38 | RateC
5014 | 7-05:07:42 | 0:00 | 0.6072 | 0.0008 | 0.1 | 0.04 | 3.2055 | 0.0025 | 0.2 | - | - | 2021-11-11 18:12 | 19 | 38 | RateC
5015 | 7-05:07:44 | 0:00 | 0.6072 | 0.0011 | 0.1 | 0.06 | 3.2665 | 0.0035 | 0.3 | - | - | 2021-11-11 18:12 | 19 | 38 | RateC
5016 | 7-05:07:46 | 0:00 | 0.6072 | 0.0014 | 0.1 | 0.07 | 3.3147 | 0.0045 | 0.4 | - | - | 2021-11-11 18:12 | 19 | 38 | RateC
5017 | 7-05:07:48 | 0:00 | 0.6072 | 0.0017 | 0.2 | 0.09 | 3.3598 | 0.0056 | 0.6 | - | - | 2021-11-11 18:12 | 19 | 38 | RateC
5018 | 7-05:07:50 | 0:00 | 0.6072 | 0.002 | 0.2 | 0.1 | 3.4018 | 0.0067 | 0.7 | - | - | 2021-11-11 18:12 | 19 | 38 | RateC
5019 | 7-05:07:52 | 0:00 | 0.6072 | 0.0024 | 0.2 | 0.12 | 3.4403 | 0.0078 | 0.8 | - | - | 2021-11-11 18:12 | 19 | 38 | RateC
5020 | 7-05:07:53 | 0:00 | 0.6072 | 0.0026 | 0.3 | 0.13 | 3.4651 | 0.0086 | 0.8 | - | - | 2021-11-11 18:12 | 19 | 38 | RateC
5021 | 7-05:07:54 | 0:00 | 0.6072 | 0.0027 | 0.3 | 0.14 | 3.4767 | 0.0089 | 0.9 | - | - | 2021-11-11 18:12 | 19 | 38 | RateC
5022 | 7-05:07:54 | 0:00 | 0.6073 | 0.0028 | 0.3 | 0.14 | 3.4868 | 0.0093 | 0.9 | - | - | 2021-11-11 18:12 | 19 | 38 | RateC
5023 | 7-05:07:55 | 0:00 | 0.6072 | 0.003 | 0.3 | 0.15 | 3.5057 | 0.0101 | 1 | - | - | 2021-11-11 18:12 | 19 | 38 | RateC
5024 | 7-05:07:57 | 0:00 | 0.6072 | 0.0032 | 0.3 | 0.16 | 3.5223 | 0.0108 | 1.1 | - | - | 2021-11-11 18:12 | 19 | 38 | RateC
5025 | 7-05:07:58 | 0:00 | 0.6072 | 0.0035 | 0.3 | 0.17 | 3.5364 | 0.0116 | 1.1 | - | - | 2021-11-11 18:12 | 19 | 38 | RateC
5026 | 7-05:07:59 | 0:00 | 0.6072 | 0.0037 | 0.4 | 0.18 | 3.548 | 0.0123 | 1.2 | - | - | 2021-11-11 18:12 | 19 | 38 | RateC
5027 | 7-05:08:01 | 0:00 | 0.6072 | 0.0039 | 0.4 | 0.2 | 3.5581 | 0.0132 | 1.3 | - | - | 2021-11-11 18:12 | 19 | 38 | RateC
5028 | 7-05:08:03 | 0:00 | 0.6072 | 0.0043 | 0.4 | 0.22 | 3.5702 | 0.0147 | 1.4 | - | - | 2021-11-11 18:12 | 19 | 38 | RateC
5029 | 7-05:08:06 | 0:00 | 0.6072 | 0.0049 | 0.5 | 0.24 | 3.5804 | 0.0166 | 1.6 | - | - | 2021-11-11 18:12 | 19 | 38 | RateC
5030 | 7-05:08:12 | 0:01 | 0.6072 | 0.0058 | 0.6 | 0.29 | 3.5913 | 0.02 | 2 | - | - | 2021-11-11 18:12 | 19 | 38 | RateC
5031 | 7-05:08:21 | 0:01 | 0.6072 | 0.0074 | 0.7 | 0.37 | 3.6018 | 0.0257 | 2.5 | - | - | 2021-11-11 18:12 | 19 | 38 | RateC
5032 | 7-05:08:37 | 0:01 | 0.6072 | 0.01 | 1 | 0.5 | 3.612 | 0.035 | 3.5 | - | - | 2021-11-11 18:13 | 19 | 38 | RateC
5033 | 7-05:08:59 | 0:01 | 0.6072 | 0.0138 | 1.4 | 0.69 | 3.6221 | 0.0487 | 4.8 | - | - | 2021-11-11 18:13 | 19 | 38 | RateC
5034 | 7-05:09:33 | 0:02 | 0.6072 | 0.0196 | 1.9 | 0.98 | 3.6322 | 0.0697 | 6.9 | - | - | 2021-11-11 18:14 | 19 | 38 | RateC
5035 | 7-05:10:29 | 0:03 | 0.6072 | 0.029 | 2.9 | 1.45 | 3.6423 | 0.104 | 10.3 | - | - | 2021-11-11 18:14 | 19 | 38 | RateC
5036 | 7-05:12:08 | 0:04 | 0.6072 | 0.0455 | 4.5 | 2.28 | 3.6523 | 0.1644 | 16.2 | - | - | 2021-11-11 18:16 | 19 | 38 | RateC
5037 | 7-05:15:08 | 0:08 | 0.6072 | 0.0759 | 7.5 | 3.81 | 3.6615 | 0.2756 | 27.2 | - | - | 2021-11-11 18:19 | 19 | 38 | RateC
5038 | 7-05:18:08 | 0:10 | 0.6072 | 0.1063 | 10.5 | 5.33 | 3.6689 | 0.3869 | 38.2 | - | - | 2021-11-11 18:22 | 19 | 38 | RateC
5039 | 7-05:21:08 | 0:14 | 0.6072 | 0.1367 | 13.5 | 6.86 | 3.6765 | 0.4985 | 49.2 | - | - | 2021-11-11 18:25 | 19 | 38 | RateC
5040 | 7-05:24:08 | 0:17 | 0.6073 | 0.1671 | 16.5 | 8.38 | 3.684 | 0.6105 | 60.3 | - | - | 2021-11-11 18:28 | 19 | 38 | RateC
5041 | 7-05:27:08 | 0:20 | 0.6072 | 0.1975 | 19.5 | 9.9 | 3.6891 | 0.7223 | 71.3 | - | - | 2021-11-11 18:31 | 19 | 38 | RateC
5042 | 7-05:30:09 | 0:23 | 0.6072 | 0.2279 | 22.5 | 11.43 | 3.6928 | 0.8347 | 82.4 | - | - | 2021-11-11 18:34 | 19 | 38 | RateC
5043 | 7-05:33:09 | 0:26 | 0.6072 | 0.2583 | 25.5 | 12.96 | 3.6957 | 0.9471 | 93.5 | - | - | 2021-11-11 18:37 | 19 | 38 | RateC
5044 | 7-05:36:09 | 0:29 | 0.6072 | 0.2887 | 28.5 | 14.48 | 3.699 | 1.0593 | 104.6 | - | - | 2021-11-11 18:40 | 19 | 38 | RateC
5045 | 7-05:39:09 | 0:32 | 0.6073 | 0.3191 | 31.5 | 16.01 | 3.703 | 1.172 | 115.7 | - | - | 2021-11-11 18:43 | 19 | 38 | RateC
5046 | 7-05:42:09 | 0:35 | 0.6072 | 0.3495 | 34.5 | 17.53 | 3.7078 | 1.2845 | 126.8 | - | - | 2021-11-11 18:46 | 19 | 38 | RateC
5047 | 7-05:45:10 | 0:38 | 0.6072 | 0.3799 | 37.5 | 19.05 | 3.7139 | 1.3973 | 137.9 | - | - | 2021-11-11 18:49 | 19 | 38 | RateC
5048 | 7-05:48:10 | 0:41 | 0.6072 | 0.4103 | 40.5 | 20.58 | 3.721 | 1.5102 | 149.1 | - | - | 2021-11-11 18:52 | 19 | 38 | RateC
5049 | 7-05:51:10 | 0:44 | 0.6072 | 0.4407 | 43.5 | 22.1 | 3.7289 | 1.6234 | 160.3 | - | - | 2021-11-11 18:55 | 19 | 38 | RateC
5050 | 7-05:54:10 | 0:47 | 0.6072 | 0.471 | 46.5 | 23.62 | 3.7374 | 1.7369 | 171.5 | - | - | 2021-11-11 18:58 | 19 | 38 | RateC
5051 | 7-05:57:10 | 0:50 | 0.6072 | 0.5014 | 49.5 | 25.15 | 3.7463 | 1.8505 | 182.7 | - | - | 2021-11-11 19:01 | 19 | 38 | RateC
5052 | 7-06:00:10 | 0:53 | 0.6072 | 0.5318 | 52.5 | 26.67 | 3.756 | 1.9646 | 193.9 | - | - | 2021-11-11 19:04 | 19 | 38 | RateC
5053 | 7-06:03:11 | 0:56 | 0.6072 | 0.5622 | 55.5 | 28.2 | 3.7657 | 2.0788 | 205.2 | - | - | 2021-11-11 19:07 | 19 | 38 | RateC
5054 | 7-06:06:11 | 0:59 | 0.6072 | 0.5926 | 58.5 | 29.72 | 3.7753 | 2.1934 | 216.5 | - | - | 2021-11-11 19:10 | 19 | 38 | RateC
5055 | 7-06:09:11 | 1:02 | 0.6072 | 0.623 | 61.5 | 31.25 | 3.7847 | 2.3084 | 227.9 | - | - | 2021-11-11 19:13 | 19 | 38 | RateC
5056 | 7-06:12:11 | 1:05 | 0.6072 | 0.6534 | 64.5 | 32.77 | 3.794 | 2.4237 | 239.3 | - | - | 2021-11-11 19:16 | 19 | 38 | RateC
5057 | 7-06:15:11 | 1:08 | 0.6073 | 0.6838 | 67.5 | 34.3 | 3.8036 | 2.539 | 250.6 | - | - | 2021-11-11 19:19 | 19 | 38 | RateC
5058 | 7-06:18:12 | 1:11 | 0.6072 | 0.7142 | 70.5 | 35.82 | 3.8129 | 2.6548 | 262.1 | - | - | 2021-11-11 19:22 | 19 | 38 | RateC
5059 | 7-06:21:12 | 1:14 | 0.6072 | 0.7446 | 73.5 | 37.34 | 3.8227 | 2.7708 | 273.5 | - | - | 2021-11-11 19:25 | 19 | 38 | RateC
5060 | 7-06:24:11 | 1:17 | 0.6072 | 0.7749 | 76.5 | 38.86 | 3.8328 | 2.8867 | 285 | - | - | 2021-11-11 19:28 | 19 | 38 | RateC
5061 | 7-06:27:03 | 1:19 | 0.6072 | 0.8038 | 79.4 | 40.31 | 3.8429 | 2.9979 | 295.9 | - | - | 2021-11-11 19:31 | 19 | 38 | RateC
5062 | 7-06:29:38 | 1:22 | 0.6072 | 0.83 | 81.9 | 41.63 | 3.8529 | 3.0988 | 305.9 | - | - | 2021-11-11 19:34 | 19 | 38 | RateC
5063 | 7-06:32:01 | 1:24 | 0.6072 | 0.854 | 84.3 | 42.83 | 3.863 | 3.1912 | 315 | - | - | 2021-11-11 19:36 | 19 | 38 | RateC
5064 | 7-06:34:14 | 1:27 | 0.6072 | 0.8765 | 86.5 | 43.96 | 3.8731 | 3.2781 | 323.6 | - | - | 2021-11-11 19:38 | 19 | 38 | RateC
5065 | 7-06:36:19 | 1:29 | 0.6073 | 0.8976 | 88.6 | 45.02 | 3.8832 | 3.3601 | 331.7 | - | - | 2021-11-11 19:40 | 19 | 38 | RateC
5066 | 7-06:38:18 | 1:31 | 0.6072 | 0.9177 | 90.6 | 46.03 | 3.8932 | 3.4382 | 339.4 | - | - | 2021-11-11 19:42 | 19 | 38 | RateC
5067 | 7-06:40:09 | 1:33 | 0.6072 | 0.9363 | 92.4 | 46.96 | 3.9033 | 3.5108 | 346.6 | - | - | 2021-11-11 19:44 | 19 | 38 | RateC
5068 | 7-06:41:54 | 1:34 | 0.6072 | 0.9541 | 94.2 | 47.85 | 3.9134 | 3.5804 | 353.4 | - | - | 2021-11-11 19:46 | 19 | 38 | RateC
5069 | 7-06:43:38 | 1:36 | 0.6072 | 0.9717 | 95.9 | 48.74 | 3.9235 | 3.6494 | 360.3 | - | - | 2021-11-11 19:48 | 19 | 38 | RateC
5070 | 7-06:45:22 | 1:38 | 0.6072 | 0.9891 | 97.6 | 49.61 | 3.9335 | 3.7177 | 367 | - | - | 2021-11-11 19:49 | 19 | 38 | RateC
5071 | 7-06:47:09 | 1:40 | 0.6072 | 1.0072 | 99.4 | 50.51 | 3.9436 | 3.7888 | 374 | - | - | 2021-11-11 19:51 | 19 | 38 | RateC
5072 | 7-06:49:00 | 1:41 | 0.6072 | 1.026 | 101.3 | 51.46 | 3.9537 | 3.8629 | 381.3 | - | - | 2021-11-11 19:53 | 19 | 38 | RateC
5073 | 7-06:51:04 | 1:43 | 0.6072 | 1.0469 | 103.3 | 52.5 | 3.9638 | 3.9457 | 389.5 | - | - | 2021-11-11 19:55 | 19 | 38 | RateC
5074 | 7-06:53:16 | 1:46 | 0.6072 | 1.0692 | 105.5 | 53.62 | 3.9738 | 4.0341 | 398.2 | - | - | 2021-11-11 19:57 | 19 | 38 | RateC
5075 | 7-06:55:37 | 1:48 | 0.6072 | 1.093 | 107.9 | 54.82 | 3.9841 | 4.1289 | 407.6 | - | - | 2021-11-11 20:00 | 19 | 38 | RateC
5076 | 7-06:58:10 | 1:51 | 0.6072 | 1.1187 | 110.4 | 56.11 | 3.9941 | 4.2317 | 417.7 | - | - | 2021-11-11 20:02 | 19 | 38 | RateC
5077 | 7-07:00:50 | 1:53 | 0.6072 | 1.1457 | 113.1 | 57.46 | 4.0042 | 4.3397 | 428.4 | - | - | 2021-11-11 20:05 | 19 | 38 | RateC
5078 | 7-07:03:45 | 1:56 | 0.6072 | 1.1752 | 116 | 58.94 | 4.0143 | 4.458 | 440.1 | - | - | 2021-11-11 20:08 | 19 | 38 | RateC
5079 | 7-07:06:45 | 1:59 | 0.6072 | 1.2056 | 119 | 60.47 | 4.0236 | 4.5802 | 452.1 | - | - | 2021-11-11 20:11 | 19 | 38 | RateC
5080 | 7-07:09:46 | 2:02 | 0.6072 | 1.2361 | 122 | 61.99 | 4.032 | 4.7027 | 464.2 | - | - | 2021-11-11 20:14 | 19 | 38 | RateC
5081 | 7-07:12:46 | 2:05 | 0.6072 | 1.2665 | 125 | 63.52 | 4.0399 | 4.8254 | 476.3 | - | - | 2021-11-11 20:17 | 19 | 38 | RateC
5082 | 7-07:15:46 | 2:08 | 0.6072 | 1.2969 | 128 | 65.04 | 4.0473 | 4.9484 | 488.5 | - | - | 2021-11-11 20:20 | 19 | 38 | RateC
5083 | 7-07:18:46 | 2:11 | 0.6072 | 1.3273 | 131 | 66.57 | 4.0554 | 5.0716 | 500.7 | - | - | 2021-11-11 20:23 | 19 | 38 | RateC
5084 | 7-07:21:47 | 2:14 | 0.6072 | 1.3577 | 134 | 68.09 | 4.0647 | 5.195 | 512.8 | - | - | 2021-11-11 20:26 | 19 | 38 | RateC
5085 | 7-07:24:32 | 2:17 | 0.6072 | 1.3856 | 136.8 | 69.49 | 4.0747 | 5.3086 | 524 | - | - | 2021-11-11 20:29 | 19 | 38 | RateC
5086 | 7-07:26:43 | 2:19 | 0.6072 | 1.4078 | 139 | 70.6 | 4.0848 | 5.3989 | 533 | - | - | 2021-11-11 20:31 | 19 | 38 | RateC
5087 | 7-07:28:32 | 2:21 | 0.6072 | 1.4261 | 140.8 | 71.53 | 4.0949 | 5.4741 | 540.4 | - | - | 2021-11-11 20:33 | 19 | 38 | RateC
5088 | 7-07:30:08 | 2:22 | 0.6072 | 1.4423 | 142.4 | 72.33 | 4.105 | 5.5402 | 546.9 | - | - | 2021-11-11 20:34 | 19 | 38 | RateC
5089 | 7-07:31:33 | 2:24 | 0.6072 | 1.4565 | 143.8 | 73.05 | 4.115 | 5.5989 | 552.7 | - | - | 2021-11-11 20:36 | 19 | 38 | RateC
5090 | 7-07:32:50 | 2:25 | 0.6072 | 1.4696 | 145.1 | 73.71 | 4.1251 | 5.6529 | 558 | - | - | 2021-11-11 20:37 | 19 | 38 | RateC
5091 | 7-07:34:04 | 2:26 | 0.6072 | 1.4821 | 146.3 | 74.33 | 4.1352 | 5.7045 | 563.1 | - | - | 2021-11-11 20:38 | 19 | 38 | RateC
5092 | 7-07:35:16 | 2:28 | 0.6072 | 1.4943 | 147.5 | 74.94 | 4.1453 | 5.7548 | 568.1 | - | - | 2021-11-11 20:39 | 19 | 38 | RateC
5093 | 7-07:36:30 | 2:29 | 0.6072 | 1.5067 | 148.7 | 75.57 | 4.1554 | 5.8062 | 573.2 | - | - | 2021-11-11 20:40 | 19 | 38 | RateC
5094 | 7-07:37:46 | 2:30 | 0.6072 | 1.5195 | 150 | 76.21 | 4.1654 | 5.8596 | 578.4 | - | - | 2021-11-11 20:42 | 19 | 38 | RateC
5095 | 7-07:39:09 | 2:32 | 0.6072 | 1.5335 | 151.4 | 76.91 | 4.1755 | 5.9179 | 584.2 | - | - | 2021-11-11 20:43 | 19 | 38 | RateC
5096 | 7-07:40:37 | 2:33 | 0.6072 | 1.5484 | 152.8 | 77.66 | 4.1856 | 5.9801 | 590.3 | - | - | 2021-11-11 20:45 | 19 | 38 | RateC
5097 | 7-07:42:17 | 2:35 | 0.6072 | 1.5653 | 154.5 | 78.5 | 4.1957 | 6.0509 | 597.3 | - | - | 2021-11-11 20:46 | 19 | 38 | RateC
5098 | 7-07:44:20 | 2:37 | 0.6072 | 1.586 | 156.6 | 79.54 | 4.2057 | 6.138 | 605.9 | - | - | 2021-11-11 20:48 | 19 | 38 | RateC
5099 | 7-07:47:20 | 2:40 | 0.6072 | 1.6164 | 159.6 | 81.07 | 4.2156 | 6.2661 | 618.6 | - | - | 2021-11-11 20:51 | 19 | 38 | RateC
5100 | 7-07:50:20 | 2:43 | 0.6072 | 1.6468 | 162.6 | 82.59 | 4.2217 | 6.3942 | 631.2 | - | - | 2021-11-11 20:54 | 19 | 38 | RateC
5101 | 7-07:53:21 | 2:46 | 0.6072 | 1.6772 | 165.6 | 84.12 | 4.226 | 6.5225 | 643.9 | - | - | 2021-11-11 20:57 | 19 | 38 | RateC
5102 | 7-07:56:21 | 2:49 | 0.6072 | 1.7075 | 168.6 | 85.64 | 4.2302 | 6.651 | 656.6 | - | - | 2021-11-11 21:00 | 19 | 38 | RateC
5103 | 7-07:59:21 | 2:52 | 0.6073 | 1.7379 | 171.6 | 87.16 | 4.235 | 6.7796 | 669.3 | - | - | 2021-11-11 21:03 | 19 | 38 | RateC
5104 | 7-08:02:21 | 2:55 | 0.6072 | 1.7683 | 174.6 | 88.69 | 4.2405 | 6.9083 | 682 | - | - | 2021-11-11 21:06 | 19 | 38 | RateC
5105 | 7-08:05:21 | 2:58 | 0.6072 | 1.7987 | 177.6 | 90.21 | 4.2467 | 7.0374 | 694.7 | - | - | 2021-11-11 21:09 | 19 | 38 | RateC
5106 | 7-08:08:21 | 3:01 | 0.6072 | 1.8291 | 180.6 | 91.74 | 4.2549 | 7.1666 | 707.5 | - | - | 2021-11-11 21:12 | 19 | 38 | RateC
5107 | 7-08:11:08 | 3:04 | 0.6072 | 1.8572 | 183.3 | 93.14 | 4.2649 | 7.2861 | 719.3 | - | - | 2021-11-11 21:15 | 19 | 38 | RateC
5108 | 7-08:13:20 | 3:06 | 0.6072 | 1.8795 | 185.5 | 94.26 | 4.275 | 7.3813 | 728.7 | - | - | 2021-11-11 21:17 | 19 | 38 | RateC
5109 | 7-08:15:10 | 3:08 | 0.6072 | 1.898 | 187.4 | 95.19 | 4.2851 | 7.4605 | 736.5 | - | - | 2021-11-11 21:19 | 19 | 38 | RateC
5110 | 7-08:16:41 | 3:09 | 0.6072 | 1.9134 | 188.9 | 95.97 | 4.2952 | 7.5268 | 743 | - | - | 2021-11-11 21:21 | 19 | 38 | RateC
5111 | 7-08:17:58 | 3:10 | 0.6072 | 1.9263 | 190.2 | 96.61 | 4.3052 | 7.5821 | 748.5 | - | - | 2021-11-11 21:22 | 19 | 38 | RateC
5112 | 7-08:19:04 | 3:11 | 0.6072 | 1.9375 | 191.3 | 97.17 | 4.3153 | 7.6306 | 753.3 | - | - | 2021-11-11 21:23 | 19 | 38 | RateC
5113 | 7-08:20:02 | 3:12 | 0.6072 | 1.9473 | 192.2 | 97.66 | 4.3254 | 7.6728 | 757.4 | - | - | 2021-11-11 21:24 | 19 | 38 | RateC
5114 | 7-08:20:53 | 3:13 | 0.6072 | 1.9559 | 193.1 | 98.1 | 4.3356 | 7.71 | 761.1 | - | - | 2021-11-11 21:25 | 19 | 38 | RateC
5115 | 7-08:21:39 | 3:14 | 0.6073 | 1.9636 | 193.8 | 98.48 | 4.3457 | 7.7434 | 764.4 | - | - | 2021-11-11 21:26 | 19 | 38 | RateC
5116 | 7-08:22:20 | 3:15 | 0.6072 | 1.9706 | 194.5 | 98.83 | 4.3559 | 7.7737 | 767.4 | - | - | 2021-11-11 21:26 | 19 | 38 | RateC
5117 | 7-08:22:57 | 3:15 | 0.6072 | 1.9768 | 195.1 | 99.15 | 4.366 | 7.801 | 770.1 | - | - | 2021-11-11 21:27 | 19 | 38 | RateC
5118 | 7-08:23:30 | 3:16 | 0.6072 | 1.9823 | 195.7 | 99.42 | 4.3762 | 7.8251 | 772.5 | - | - | 2021-11-11 21:27 | 19 | 38 | RateC
5119 | 7-08:24:01 | 3:16 | 0.6072 | 1.9875 | 196.2 | 99.68 | 4.3865 | 7.8478 | 774.7 | - | - | 2021-11-11 21:28 | 19 | 38 | RateC
5120 | 7-08:24:29 | 3:17 | 0.6072 | 1.9922 | 196.7 | 99.92 | 4.3965 | 7.8686 | 776.8 | - | - | 2021-11-11 21:28 | 19 | 38 | RateC
5121 | 7-08:24:38 | 3:17 | 0.6072 | 1.9939 | 196.8 | 100 | 4.4 | 7.8757 | 777.5 | - | - | 2021-11-11 21:29 | 19 | 38 | RateC
5122 | 7-08:24:38 | 0:00 | -0.6072 | 0 | 0 | 0 | 4.3121 | 0 | 0 | - | - | 2021-11-11 21:29 | 19 | 39 | RateD
5123 | 7-08:24:39 | 0:00 | -0.6072 | 0.0002 | 0 | 0.01 | 4.2894 | 0.001 | 0.1 | - | - | 2021-11-11 21:29 | 19 | 39 | RateD
5124 | 7-08:24:41 | 0:00 | -0.6073 | 0.0004 | 0 | 0.02 | 4.2725 | 0.0019 | 0.2 | - | - | 2021-11-11 21:29 | 19 | 39 | RateD
5125 | 7-08:24:43 | 0:00 | -0.6072 | 0.0008 | 0.1 | 0.04 | 4.2601 | 0.0033 | 0.3 | - | - | 2021-11-11 21:29 | 19 | 39 | RateD
5126 | 7-08:24:46 | 0:00 | -0.6072 | 0.0013 | 0.1 | 0.07 | 4.2484 | 0.0056 | 0.6 | - | - | 2021-11-11 21:29 | 19 | 39 | RateD
5127 | 7-08:24:51 | 0:00 | -0.6072 | 0.0022 | 0.2 | 0.11 | 4.2374 | 0.0093 | 0.9 | - | - | 2021-11-11 21:29 | 19 | 39 | RateD
5128 | 7-08:24:59 | 0:00 | -0.6072 | 0.0035 | 0.3 | 0.17 | 4.2267 | 0.0147 | 1.4 | - | - | 2021-11-11 21:29 | 19 | 39 | RateD
5129 | 7-08:25:09 | 0:01 | -0.6072 | 0.0053 | 0.5 | 0.26 | 4.2163 | 0.0224 | 2.2 | - | - | 2021-11-11 21:29 | 19 | 39 | RateD
5130 | 7-08:25:24 | 0:01 | -0.6072 | 0.0077 | 0.8 | 0.39 | 4.2062 | 0.0328 | 3.2 | - | - | 2021-11-11 21:29 | 19 | 39 | RateD
5131 | 7-08:25:46 | 0:01 | -0.6072 | 0.0115 | 1.1 | 0.58 | 4.1961 | 0.0484 | 4.8 | - | - | 2021-11-11 21:30 | 19 | 39 | RateD
5132 | 7-08:26:18 | 0:02 | -0.6073 | 0.0168 | 1.7 | 0.84 | 4.186 | 0.0708 | 7 | - | - | 2021-11-11 21:30 | 19 | 39 | RateD
5133 | 7-08:27:05 | 0:02 | -0.6072 | 0.0248 | 2.4 | 1.24 | 4.176 | 0.104 | 10.3 | - | - | 2021-11-11 21:31 | 19 | 39 | RateD
5134 | 7-08:28:20 | 0:04 | -0.6072 | 0.0375 | 3.7 | 1.88 | 4.1659 | 0.1571 | 15.5 | - | - | 2021-11-11 21:32 | 19 | 39 | RateD
5135 | 7-08:30:15 | 0:06 | -0.6072 | 0.0569 | 5.6 | 2.85 | 4.1558 | 0.2377 | 23.5 | - | - | 2021-11-11 21:34 | 19 | 39 | RateD
5136 | 7-08:33:15 | 0:09 | -0.6072 | 0.0872 | 8.6 | 4.37 | 4.147 | 0.3638 | 35.9 | - | - | 2021-11-11 21:37 | 19 | 39 | RateD
5137 | 7-08:36:15 | 0:12 | -0.6072 | 0.1176 | 11.6 | 5.9 | 4.1423 | 0.4898 | 48.3 | - | - | 2021-11-11 21:40 | 19 | 39 | RateD
5138 | 7-08:39:16 | 0:15 | -0.6072 | 0.148 | 14.6 | 7.42 | 4.1392 | 0.6156 | 60.8 | - | - | 2021-11-11 21:43 | 19 | 39 | RateD
5139 | 7-08:42:16 | 0:18 | -0.6072 | 0.1784 | 17.6 | 8.94 | 4.1371 | 0.7412 | 73.2 | - | - | 2021-11-11 21:46 | 19 | 39 | RateD
5140 | 7-08:45:16 | 0:21 | -0.6072 | 0.2088 | 20.6 | 10.47 | 4.1352 | 0.867 | 85.6 | - | - | 2021-11-11 21:49 | 19 | 39 | RateD
5141 | 7-08:48:16 | 0:24 | -0.6072 | 0.2391 | 23.6 | 11.99 | 4.1326 | 0.9925 | 98 | - | - | 2021-11-11 21:52 | 19 | 39 | RateD
5142 | 7-08:51:16 | 0:27 | -0.6072 | 0.2696 | 26.6 | 13.52 | 4.1295 | 1.1182 | 110.4 | - | - | 2021-11-11 21:55 | 19 | 39 | RateD
5143 | 7-08:54:17 | 0:30 | -0.6072 | 0.3 | 29.6 | 15.04 | 4.1257 | 1.2438 | 122.8 | - | - | 2021-11-11 21:58 | 19 | 39 | RateD
5144 | 7-08:57:17 | 0:33 | -0.6072 | 0.3305 | 32.6 | 16.57 | 4.1199 | 1.3694 | 135.2 | - | - | 2021-11-11 22:01 | 19 | 39 | RateD
5145 | 7-09:00:17 | 0:36 | -0.6072 | 0.3609 | 35.6 | 18.09 | 4.1113 | 1.4945 | 147.5 | - | - | 2021-11-11 22:04 | 19 | 39 | RateD
5146 | 7-09:02:47 | 0:38 | -0.6072 | 0.3861 | 38.1 | 19.36 | 4.1013 | 1.5982 | 157.8 | - | - | 2021-11-11 22:07 | 19 | 39 | RateD
5147 | 7-09:04:48 | 0:40 | -0.6072 | 0.4065 | 40.1 | 20.38 | 4.0912 | 1.6817 | 166 | - | - | 2021-11-11 22:09 | 19 | 39 | RateD
5148 | 7-09:06:25 | 0:42 | -0.6072 | 0.4229 | 41.7 | 21.2 | 4.0811 | 1.7485 | 172.6 | - | - | 2021-11-11 22:10 | 19 | 39 | RateD
5149 | 7-09:07:52 | 0:43 | -0.6072 | 0.4375 | 43.2 | 21.93 | 4.071 | 1.8082 | 178.5 | - | - | 2021-11-11 22:12 | 19 | 39 | RateD
5150 | 7-09:09:12 | 0:45 | -0.6073 | 0.4511 | 44.5 | 22.62 | 4.0609 | 1.8635 | 184 | - | - | 2021-11-11 22:13 | 19 | 39 | RateD
5151 | 7-09:10:31 | 0:46 | -0.6072 | 0.4643 | 45.8 | 23.28 | 4.0509 | 1.917 | 189.2 | - | - | 2021-11-11 22:14 | 19 | 39 | RateD
5152 | 7-09:11:47 | 0:47 | -0.6072 | 0.4772 | 47.1 | 23.92 | 4.0408 | 1.9691 | 194.4 | - | - | 2021-11-11 22:16 | 19 | 39 | RateD
5153 | 7-09:13:08 | 0:48 | -0.6072 | 0.4909 | 48.5 | 24.61 | 4.0307 | 2.0246 | 199.9 | - | - | 2021-11-11 22:17 | 19 | 39 | RateD
5154 | 7-09:14:36 | 0:50 | -0.6072 | 0.5056 | 49.9 | 25.35 | 4.0206 | 2.0838 | 205.7 | - | - | 2021-11-11 22:19 | 19 | 39 | RateD
5155 | 7-09:16:10 | 0:52 | -0.6072 | 0.5215 | 51.5 | 26.15 | 4.0106 | 2.1475 | 212 | - | - | 2021-11-11 22:20 | 19 | 39 | RateD
5156 | 7-09:18:00 | 0:53 | -0.6072 | 0.5401 | 53.3 | 27.08 | 4.0005 | 2.2221 | 219.4 | - | - | 2021-11-11 22:22 | 19 | 39 | RateD
5157 | 7-09:20:10 | 0:56 | -0.6072 | 0.562 | 55.5 | 28.18 | 3.9904 | 2.3097 | 228 | - | - | 2021-11-11 22:24 | 19 | 39 | RateD
5158 | 7-09:22:53 | 0:58 | -0.6072 | 0.5895 | 58.2 | 29.56 | 3.9803 | 2.4192 | 238.8 | - | - | 2021-11-11 22:27 | 19 | 39 | RateD
5159 | 7-09:25:53 | 1:01 | -0.6073 | 0.6199 | 61.2 | 31.08 | 3.9717 | 2.5399 | 250.7 | - | - | 2021-11-11 22:30 | 19 | 39 | RateD
5160 | 7-09:28:53 | 1:04 | -0.6072 | 0.6503 | 64.2 | 32.6 | 3.9645 | 2.6607 | 262.7 | - | - | 2021-11-11 22:33 | 19 | 39 | RateD
5161 | 7-09:31:54 | 1:07 | -0.6072 | 0.6807 | 67.2 | 34.13 | 3.9579 | 2.7811 | 274.5 | - | - | 2021-11-11 22:36 | 19 | 39 | RateD
5162 | 7-09:34:54 | 1:10 | -0.6072 | 0.7111 | 70.2 | 35.65 | 3.9503 | 2.9014 | 286.4 | - | - | 2021-11-11 22:39 | 19 | 39 | RateD
5163 | 7-09:37:54 | 1:13 | -0.6072 | 0.7416 | 73.2 | 37.18 | 3.9417 | 3.0215 | 298.3 | - | - | 2021-11-11 22:42 | 19 | 39 | RateD
5164 | 7-09:40:55 | 1:16 | -0.6072 | 0.772 | 76.2 | 38.7 | 3.932 | 3.1412 | 310.1 | - | - | 2021-11-11 22:45 | 19 | 39 | RateD
5165 | 7-09:43:36 | 1:19 | -0.6072 | 0.7991 | 78.9 | 40.07 | 3.9219 | 3.2479 | 320.6 | - | - | 2021-11-11 22:48 | 19 | 39 | RateD
5166 | 7-09:45:59 | 1:21 | -0.6072 | 0.8233 | 81.3 | 41.28 | 3.9118 | 3.3425 | 330 | - | - | 2021-11-11 22:50 | 19 | 39 | RateD
5167 | 7-09:48:12 | 1:24 | -0.6072 | 0.8458 | 83.5 | 42.4 | 3.9018 | 3.4304 | 338.6 | - | - | 2021-11-11 22:52 | 19 | 39 | RateD
5168 | 7-09:50:19 | 1:26 | -0.6072 | 0.8672 | 85.6 | 43.48 | 3.8917 | 3.5137 | 346.9 | - | - | 2021-11-11 22:54 | 19 | 39 | RateD
5169 | 7-09:52:26 | 1:28 | -0.6072 | 0.8886 | 87.7 | 44.55 | 3.8816 | 3.5969 | 355.1 | - | - | 2021-11-11 22:56 | 19 | 39 | RateD
5170 | 7-09:54:28 | 1:30 | -0.6072 | 0.9091 | 89.7 | 45.58 | 3.8715 | 3.6766 | 362.9 | - | - | 2021-11-11 22:58 | 19 | 39 | RateD
5171 | 7-09:56:29 | 1:32 | -0.6072 | 0.9295 | 91.8 | 46.6 | 3.8615 | 3.7553 | 370.7 | - | - | 2021-11-11 23:00 | 19 | 39 | RateD
5172 | 7-09:58:27 | 1:34 | -0.6072 | 0.9494 | 93.7 | 47.6 | 3.8514 | 3.8321 | 378.3 | - | - | 2021-11-11 23:02 | 19 | 39 | RateD
5173 | 7-10:00:21 | 1:36 | -0.6072 | 0.9687 | 95.6 | 48.57 | 3.8413 | 3.9064 | 385.6 | - | - | 2021-11-11 23:04 | 19 | 39 | RateD
5174 | 7-10:02:09 | 1:38 | -0.6072 | 0.9869 | 97.4 | 49.48 | 3.8312 | 3.9762 | 392.5 | - | - | 2021-11-11 23:06 | 19 | 39 | RateD
5175 | 7-10:03:55 | 1:39 | -0.6072 | 1.0049 | 99.2 | 50.38 | 3.8211 | 4.0449 | 399.3 | - | - | 2021-11-11 23:08 | 19 | 39 | RateD
5176 | 7-10:05:44 | 1:41 | -0.6072 | 1.0233 | 101 | 51.3 | 3.8111 | 4.1151 | 406.2 | - | - | 2021-11-11 23:10 | 19 | 39 | RateD
5177 | 7-10:07:34 | 1:43 | -0.6073 | 1.0418 | 102.8 | 52.23 | 3.801 | 4.1857 | 413.2 | - | - | 2021-11-11 23:12 | 19 | 39 | RateD
5178 | 7-10:09:31 | 1:45 | -0.6072 | 1.0614 | 104.8 | 53.22 | 3.7909 | 4.2602 | 420.5 | - | - | 2021-11-11 23:14 | 19 | 39 | RateD
5179 | 7-10:11:33 | 1:47 | -0.6072 | 1.0821 | 106.8 | 54.25 | 3.7808 | 4.3383 | 428.3 | - | - | 2021-11-11 23:16 | 19 | 39 | RateD
5180 | 7-10:13:44 | 1:49 | -0.6072 | 1.1041 | 109 | 55.36 | 3.7708 | 4.4217 | 436.5 | - | - | 2021-11-11 23:18 | 19 | 39 | RateD
5181 | 7-10:16:04 | 1:51 | -0.6072 | 1.1277 | 111.3 | 56.54 | 3.7607 | 4.5103 | 445.2 | - | - | 2021-11-11 23:20 | 19 | 39 | RateD
5182 | 7-10:18:31 | 1:54 | -0.6072 | 1.1526 | 113.8 | 57.79 | 3.7506 | 4.6038 | 454.5 | - | - | 2021-11-11 23:23 | 19 | 39 | RateD
5183 | 7-10:21:08 | 1:56 | -0.6072 | 1.1791 | 116.4 | 59.12 | 3.7405 | 4.7032 | 464.3 | - | - | 2021-11-11 23:25 | 19 | 39 | RateD
5184 | 7-10:23:50 | 1:59 | -0.6072 | 1.2064 | 119.1 | 60.48 | 3.7305 | 4.805 | 474.3 | - | - | 2021-11-11 23:28 | 19 | 39 | RateD
5185 | 7-10:26:33 | 2:02 | -0.6072 | 1.2339 | 121.8 | 61.86 | 3.7204 | 4.9075 | 484.4 | - | - | 2021-11-11 23:31 | 19 | 39 | RateD
5186 | 7-10:29:15 | 2:05 | -0.6073 | 1.2611 | 124.5 | 63.23 | 3.7103 | 5.0087 | 494.4 | - | - | 2021-11-11 23:33 | 19 | 39 | RateD
5187 | 7-10:31:55 | 2:07 | -0.6072 | 1.2882 | 127.2 | 64.59 | 3.7002 | 5.109 | 504.3 | - | - | 2021-11-11 23:36 | 19 | 39 | RateD
5188 | 7-10:34:29 | 2:10 | -0.6072 | 1.3142 | 129.7 | 65.89 | 3.6902 | 5.205 | 513.8 | - | - | 2021-11-11 23:38 | 19 | 39 | RateD
5189 | 7-10:37:00 | 2:12 | -0.6072 | 1.3396 | 132.2 | 67.16 | 3.6801 | 5.2987 | 523.1 | - | - | 2021-11-11 23:41 | 19 | 39 | RateD
5190 | 7-10:39:29 | 2:15 | -0.6072 | 1.3647 | 134.7 | 68.42 | 3.67 | 5.391 | 532.2 | - | - | 2021-11-11 23:43 | 19 | 39 | RateD
5191 | 7-10:41:54 | 2:17 | -0.6072 | 1.3892 | 137.1 | 69.65 | 3.6599 | 5.4807 | 541 | - | - | 2021-11-11 23:46 | 19 | 39 | RateD
5192 | 7-10:44:19 | 2:20 | -0.6074 | 1.4138 | 139.6 | 70.88 | 3.6499 | 5.5705 | 549.9 | - | - | 2021-11-11 23:48 | 19 | 39 | RateD
5193 | 7-10:46:48 | 2:22 | -0.6072 | 1.4388 | 142 | 72.13 | 3.6398 | 5.6617 | 558.9 | - | - | 2021-11-11 23:51 | 19 | 39 | RateD
5194 | 7-10:49:19 | 2:25 | -0.6072 | 1.4642 | 144.5 | 73.41 | 3.6297 | 5.7541 | 568 | - | - | 2021-11-11 23:53 | 19 | 39 | RateD
5195 | 7-10:51:59 | 2:27 | -0.6072 | 1.4912 | 147.2 | 74.77 | 3.6196 | 5.8521 | 577.7 | - | - | 2021-11-11 23:56 | 19 | 39 | RateD
5196 | 7-10:54:59 | 2:30 | -0.6072 | 1.5217 | 150.2 | 76.29 | 3.61 | 5.9621 | 588.6 | - | - | 2021-11-11 23:59 | 19 | 39 | RateD
5197 | 7-10:57:59 | 2:33 | -0.6072 | 1.552 | 153.2 | 77.81 | 3.6024 | 6.0716 | 599.4 | - | - | 2021-11-12 00:02 | 19 | 39 | RateD
5198 | 7-11:01:00 | 2:36 | -0.6072 | 1.5825 | 156.2 | 79.34 | 3.5967 | 6.1812 | 610.2 | - | - | 2021-11-12 00:05 | 19 | 39 | RateD
5199 | 7-11:04:00 | 2:39 | -0.6072 | 1.6129 | 159.2 | 80.87 | 3.5911 | 6.2906 | 621 | - | - | 2021-11-12 00:08 | 19 | 39 | RateD
5200 | 7-11:07:00 | 2:42 | -0.6072 | 1.6433 | 162.2 | 82.39 | 3.5843 | 6.3996 | 631.7 | - | - | 2021-11-12 00:11 | 19 | 39 | RateD
5201 | 7-11:09:59 | 2:45 | -0.6072 | 1.6735 | 165.2 | 83.9 | 3.5742 | 6.5076 | 642.4 | - | - | 2021-11-12 00:14 | 19 | 39 | RateD
5202 | 7-11:12:09 | 2:47 | -0.6072 | 1.6953 | 167.4 | 85 | 3.5641 | 6.5855 | 650.1 | - | - | 2021-11-12 00:16 | 19 | 39 | RateD
5203 | 7-11:13:48 | 2:49 | -0.6072 | 1.712 | 169 | 85.83 | 3.5541 | 6.645 | 656 | - | - | 2021-11-12 00:18 | 19 | 39 | RateD
5204 | 7-11:15:07 | 2:50 | -0.6072 | 1.7254 | 170.3 | 86.51 | 3.544 | 6.6926 | 660.7 | - | - | 2021-11-12 00:19 | 19 | 39 | RateD
5205 | 7-11:16:14 | 2:52 | -0.6072 | 1.7366 | 171.4 | 87.07 | 3.5339 | 6.7323 | 664.6 | - | - | 2021-11-12 00:20 | 19 | 39 | RateD
5206 | 7-11:17:12 | 2:53 | -0.6072 | 1.7465 | 172.4 | 87.56 | 3.5238 | 6.7671 | 668 | - | - | 2021-11-12 00:21 | 19 | 39 | RateD
5207 | 7-11:18:04 | 2:53 | -0.6072 | 1.7553 | 173.3 | 88.01 | 3.5138 | 6.7981 | 671.1 | - | - | 2021-11-12 00:22 | 19 | 39 | RateD
5208 | 7-11:18:52 | 2:54 | -0.6072 | 1.7633 | 174.1 | 88.41 | 3.5037 | 6.8262 | 673.9 | - | - | 2021-11-12 00:23 | 19 | 39 | RateD
5209 | 7-11:19:38 | 2:55 | -0.6072 | 1.7711 | 174.8 | 88.79 | 3.4936 | 6.8533 | 676.5 | - | - | 2021-11-12 00:24 | 19 | 39 | RateD
5210 | 7-11:20:21 | 2:56 | -0.6072 | 1.7783 | 175.6 | 89.16 | 3.4835 | 6.8787 | 679 | - | - | 2021-11-12 00:24 | 19 | 39 | RateD
5211 | 7-11:21:05 | 2:56 | -0.6073 | 1.7858 | 176.3 | 89.53 | 3.4735 | 6.9047 | 681.6 | - | - | 2021-11-12 00:25 | 19 | 39 | RateD
5212 | 7-11:21:47 | 2:57 | -0.6072 | 1.7929 | 177 | 89.89 | 3.4634 | 6.9292 | 684 | - | - | 2021-11-12 00:26 | 19 | 39 | RateD
5213 | 7-11:22:32 | 2:58 | -0.6072 | 1.8004 | 177.7 | 90.27 | 3.4533 | 6.9553 | 686.6 | - | - | 2021-11-12 00:27 | 19 | 39 | RateD
5214 | 7-11:23:14 | 2:59 | -0.6072 | 1.8075 | 178.4 | 90.62 | 3.4432 | 6.9797 | 689 | - | - | 2021-11-12 00:27 | 19 | 39 | RateD
5215 | 7-11:23:57 | 2:59 | -0.6072 | 1.8148 | 179.1 | 90.99 | 3.4332 | 7.0047 | 691.5 | - | - | 2021-11-12 00:28 | 19 | 39 | RateD
5216 | 7-11:24:37 | 3:00 | -0.6072 | 1.8215 | 179.8 | 91.32 | 3.4231 | 7.0276 | 693.7 | - | - | 2021-11-12 00:29 | 19 | 39 | RateD
5217 | 7-11:25:16 | 3:01 | -0.6072 | 1.8282 | 180.5 | 91.66 | 3.413 | 7.0506 | 696 | - | - | 2021-11-12 00:29 | 19 | 39 | RateD
5218 | 7-11:25:54 | 3:01 | -0.6072 | 1.8346 | 181.1 | 91.98 | 3.4029 | 7.0723 | 698.2 | - | - | 2021-11-12 00:30 | 19 | 39 | RateD
5219 | 7-11:26:32 | 3:02 | -0.6072 | 1.8409 | 181.7 | 92.29 | 3.3929 | 7.0937 | 700.3 | - | - | 2021-11-12 00:31 | 19 | 39 | RateD
5220 | 7-11:27:07 | 3:02 | -0.6072 | 1.8469 | 182.3 | 92.6 | 3.3828 | 7.1141 | 702.3 | - | - | 2021-11-12 00:31 | 19 | 39 | RateD
5221 | 7-11:27:42 | 3:03 | -0.6072 | 1.8527 | 182.9 | 92.89 | 3.3726 | 7.1337 | 704.2 | - | - | 2021-11-12 00:32 | 19 | 39 | RateD
5222 | 7-11:28:15 | 3:04 | -0.6072 | 1.8584 | 183.5 | 93.17 | 3.3623 | 7.1528 | 706.1 | - | - | 2021-11-12 00:32 | 19 | 39 | RateD
5223 | 7-11:28:47 | 3:04 | -0.6072 | 1.8637 | 184 | 93.44 | 3.3522 | 7.1709 | 707.9 | - | - | 2021-11-12 00:33 | 19 | 39 | RateD
5224 | 7-11:29:18 | 3:05 | -0.6072 | 1.8689 | 184.5 | 93.7 | 3.3422 | 7.1881 | 709.6 | - | - | 2021-11-12 00:33 | 19 | 39 | RateD
5225 | 7-11:29:47 | 3:05 | -0.6072 | 1.8739 | 185 | 93.95 | 3.3321 | 7.2047 | 711.2 | - | - | 2021-11-12 00:34 | 19 | 39 | RateD
5226 | 7-11:30:15 | 3:06 | -0.6072 | 1.8786 | 185.4 | 94.19 | 3.3219 | 7.2205 | 712.8 | - | - | 2021-11-12 00:34 | 19 | 39 | RateD
5227 | 7-11:30:42 | 3:06 | -0.6072 | 1.883 | 185.9 | 94.41 | 3.3118 | 7.2352 | 714.2 | - | - | 2021-11-12 00:35 | 19 | 39 | RateD
5228 | 7-11:31:06 | 3:06 | -0.6072 | 1.8872 | 186.3 | 94.62 | 3.3017 | 7.2489 | 715.6 | - | - | 2021-11-12 00:35 | 19 | 39 | RateD
5229 | 7-11:31:30 | 3:07 | -0.6072 | 1.8913 | 186.7 | 94.82 | 3.2916 | 7.2624 | 716.9 | - | - | 2021-11-12 00:36 | 19 | 39 | RateD
5230 | 7-11:31:54 | 3:07 | -0.6072 | 1.8953 | 187.1 | 95.02 | 3.2814 | 7.2755 | 718.2 | - | - | 2021-11-12 00:36 | 19 | 39 | RateD
5231 | 7-11:32:16 | 3:08 | -0.6072 | 1.8989 | 187.5 | 95.21 | 3.2712 | 7.2876 | 719.4 | - | - | 2021-11-12 00:36 | 19 | 39 | RateD
5232 | 7-11:32:37 | 3:08 | -0.6072 | 1.9025 | 187.8 | 95.38 | 3.2609 | 7.2991 | 720.5 | - | - | 2021-11-12 00:37 | 19 | 39 | RateD
5233 | 7-11:32:57 | 3:08 | -0.6072 | 1.9059 | 188.1 | 95.56 | 3.2507 | 7.3102 | 721.6 | - | - | 2021-11-12 00:37 | 19 | 39 | RateD
5234 | 7-11:33:17 | 3:09 | -0.6072 | 1.9093 | 188.5 | 95.72 | 3.2405 | 7.3211 | 722.7 | - | - | 2021-11-12 00:37 | 19 | 39 | RateD
5235 | 7-11:33:36 | 3:09 | -0.6072 | 1.9125 | 188.8 | 95.89 | 3.2304 | 7.3316 | 723.7 | - | - | 2021-11-12 00:38 | 19 | 39 | RateD
5236 | 7-11:33:55 | 3:09 | -0.6072 | 1.9156 | 189.1 | 96.04 | 3.2202 | 7.3417 | 724.7 | - | - | 2021-11-12 00:38 | 19 | 39 | RateD
5237 | 7-11:34:11 | 3:10 | -0.6072 | 1.9184 | 189.4 | 96.18 | 3.2101 | 7.3507 | 725.6 | - | - | 2021-11-12 00:38 | 19 | 39 | RateD
5238 | 7-11:34:28 | 3:10 | -0.6072 | 1.9212 | 189.7 | 96.32 | 3.1997 | 7.3596 | 726.5 | - | - | 2021-11-12 00:38 | 19 | 39 | RateD
5239 | 7-11:34:43 | 3:10 | -0.6072 | 1.9238 | 189.9 | 96.45 | 3.1895 | 7.368 | 727.3 | - | - | 2021-11-12 00:39 | 19 | 39 | RateD
5240 | 7-11:34:58 | 3:10 | -0.6072 | 1.9263 | 190.2 | 96.58 | 3.1793 | 7.376 | 728.1 | - | - | 2021-11-12 00:39 | 19 | 39 | RateD
5241 | 7-11:35:13 | 3:11 | -0.6072 | 1.9288 | 190.4 | 96.7 | 3.1692 | 7.3838 | 728.9 | - | - | 2021-11-12 00:39 | 19 | 39 | RateD
5242 | 7-11:35:28 | 3:11 | -0.6072 | 1.9313 | 190.7 | 96.83 | 3.1588 | 7.3917 | 729.7 | - | - | 2021-11-12 00:39 | 19 | 39 | RateD
5243 | 7-11:35:42 | 3:11 | -0.6072 | 1.9338 | 190.9 | 96.95 | 3.1487 | 7.3995 | 730.5 | - | - | 2021-11-12 00:40 | 19 | 39 | RateD
5244 | 7-11:35:56 | 3:11 | -0.6072 | 1.9361 | 191.1 | 97.07 | 3.1382 | 7.4069 | 731.2 | - | - | 2021-11-12 00:40 | 19 | 39 | RateD
5245 | 7-11:36:10 | 3:12 | -0.6072 | 1.9384 | 191.4 | 97.18 | 3.1281 | 7.414 | 731.9 | - | - | 2021-11-12 00:40 | 19 | 39 | RateD
5246 | 7-11:36:23 | 3:12 | -0.6072 | 1.9406 | 191.6 | 97.29 | 3.118 | 7.4208 | 732.6 | - | - | 2021-11-12 00:40 | 19 | 39 | RateD
5247 | 7-11:36:36 | 3:12 | -0.6072 | 1.9428 | 191.8 | 97.41 | 3.1078 | 7.4277 | 733.2 | - | - | 2021-11-12 00:41 | 19 | 39 | RateD
5248 | 7-11:36:48 | 3:12 | -0.6073 | 1.9449 | 192 | 97.51 | 3.0976 | 7.4342 | 733.9 | - | - | 2021-11-12 00:41 | 19 | 39 | RateD
5249 | 7-11:37:00 | 3:12 | -0.6072 | 1.9469 | 192.2 | 97.61 | 3.0875 | 7.4405 | 734.5 | - | - | 2021-11-12 00:41 | 19 | 39 | RateD
5250 | 7-11:37:12 | 3:13 | -0.6072 | 1.949 | 192.4 | 97.71 | 3.0774 | 7.4468 | 735.1 | - | - | 2021-11-12 00:41 | 19 | 39 | RateD
5251 | 7-11:37:24 | 3:13 | -0.6072 | 1.951 | 192.6 | 97.82 | 3.0669 | 7.453 | 735.7 | - | - | 2021-11-12 00:41 | 19 | 39 | RateD
5252 | 7-11:37:36 | 3:13 | -0.6072 | 1.9529 | 192.8 | 97.91 | 3.0566 | 7.4589 | 736.3 | - | - | 2021-11-12 00:42 | 19 | 39 | RateD
5253 | 7-11:37:47 | 3:13 | -0.6072 | 1.9548 | 193 | 98.01 | 3.0461 | 7.4648 | 736.9 | - | - | 2021-11-12 00:42 | 19 | 39 | RateD
5254 | 7-11:37:58 | 3:13 | -0.6072 | 1.9567 | 193.2 | 98.1 | 3.0359 | 7.4704 | 737.5 | - | - | 2021-11-12 00:42 | 19 | 39 | RateD
5255 | 7-11:38:09 | 3:14 | -0.6072 | 1.9585 | 193.3 | 98.19 | 3.0258 | 7.4759 | 738 | - | - | 2021-11-12 00:42 | 19 | 39 | RateD
5256 | 7-11:38:20 | 3:14 | -0.6072 | 1.9604 | 193.5 | 98.29 | 3.0154 | 7.4815 | 738.6 | - | - | 2021-11-12 00:42 | 19 | 39 | RateD
5257 | 7-11:38:31 | 3:14 | -0.6072 | 1.9622 | 193.7 | 98.38 | 3.0052 | 7.487 | 739.1 | - | - | 2021-11-12 00:43 | 19 | 39 | RateD
5258 | 7-11:38:42 | 3:14 | -0.6072 | 1.964 | 193.9 | 98.47 | 2.9948 | 7.4925 | 739.6 | - | - | 2021-11-12 00:43 | 19 | 39 | RateD
5259 | 7-11:38:52 | 3:14 | -0.6072 | 1.9657 | 194.1 | 98.56 | 2.9847 | 7.4977 | 740.1 | - | - | 2021-11-12 00:43 | 19 | 39 | RateD
5260 | 7-11:39:02 | 3:14 | -0.6072 | 1.9675 | 194.2 | 98.64 | 2.9743 | 7.5028 | 740.7 | - | - | 2021-11-12 00:43 | 19 | 39 | RateD
5261 | 7-11:39:12 | 3:15 | -0.6073 | 1.9692 | 194.4 | 98.73 | 2.9639 | 7.508 | 741.2 | - | - | 2021-11-12 00:43 | 19 | 39 | RateD
5262 | 7-11:39:22 | 3:15 | -0.6072 | 1.9709 | 194.6 | 98.81 | 2.9536 | 7.513 | 741.7 | - | - | 2021-11-12 00:43 | 19 | 39 | RateD
5263 | 7-11:39:32 | 3:15 | -0.6072 | 1.9725 | 194.7 | 98.9 | 2.9433 | 7.5178 | 742.1 | - | - | 2021-11-12 00:44 | 19 | 39 | RateD
5264 | 7-11:39:42 | 3:15 | -0.6072 | 1.9742 | 194.9 | 98.98 | 2.9329 | 7.5227 | 742.6 | - | - | 2021-11-12 00:44 | 19 | 39 | RateD
5265 | 7-11:39:52 | 3:15 | -0.6072 | 1.9758 | 195 | 99.06 | 2.9229 | 7.5274 | 743.1 | - | - | 2021-11-12 00:44 | 19 | 39 | RateD
5266 | 7-11:40:01 | 3:15 | -0.6072 | 1.9774 | 195.2 | 99.14 | 2.9126 | 7.5321 | 743.5 | - | - | 2021-11-12 00:44 | 19 | 39 | RateD
5267 | 7-11:40:11 | 3:16 | -0.6072 | 1.9791 | 195.4 | 99.22 | 2.9021 | 7.5369 | 744 | - | - | 2021-11-12 00:44 | 19 | 39 | RateD
5268 | 7-11:40:20 | 3:16 | -0.6072 | 1.9807 | 195.5 | 99.3 | 2.8919 | 7.5415 | 744.5 | - | - | 2021-11-12 00:44 | 19 | 39 | RateD
5269 | 7-11:40:30 | 3:16 | -0.6072 | 1.9823 | 195.7 | 99.39 | 2.8812 | 7.5463 | 744.9 | - | - | 2021-11-12 00:44 | 19 | 39 | RateD
5270 | 7-11:40:39 | 3:16 | -0.6072 | 1.9838 | 195.8 | 99.46 | 2.8711 | 7.5506 | 745.4 | - | - | 2021-11-12 00:45 | 19 | 39 | RateD
5271 | 7-11:40:48 | 3:16 | -0.6072 | 1.9853 | 196 | 99.54 | 2.861 | 7.555 | 745.8 | - | - | 2021-11-12 00:45 | 19 | 39 | RateD
5272 | 7-11:40:57 | 3:16 | -0.6072 | 1.9869 | 196.1 | 99.62 | 2.8509 | 7.5593 | 746.2 | - | - | 2021-11-12 00:45 | 19 | 39 | RateD
5273 | 7-11:41:07 | 3:16 | -0.6073 | 1.9885 | 196.3 | 99.7 | 2.8404 | 7.5639 | 746.7 | - | - | 2021-11-12 00:45 | 19 | 39 | RateD
5274 | 7-11:41:16 | 3:17 | -0.6073 | 1.9901 | 196.5 | 99.78 | 2.8297 | 7.5685 | 747.1 | - | - | 2021-11-12 00:45 | 19 | 39 | RateD
5275 | 7-11:41:26 | 3:17 | -0.6072 | 1.9917 | 196.6 | 99.86 | 2.8192 | 7.573 | 747.6 | - | - | 2021-11-12 00:45 | 19 | 39 | RateD
5276 | 7-11:41:35 | 3:17 | -0.6072 | 1.9932 | 196.8 | 99.93 | 2.8088 | 7.5773 | 748 | - | - | 2021-11-12 00:46 | 19 | 39 | RateD
5277 | 7-11:41:43 | 3:17 | -0.6072 | 1.9945 | 196.9 | 100 | 2.7999 | 7.581 | 748.4 | - | - | 2021-11-12 00:46 | 19 | 39 | RateD
5278 | 7-11:41:43 | 0:00 | 0.6072 | 0 | 0 | 0 | 2.9579 | 0 | 0 | - | - | 2021-11-12 00:46 | 20 | 40 | RateC
5279 | 7-11:41:45 | 0:00 | 0.6072 | 0.0003 | 0 | 0.02 | 3.067 | 0.001 | 0.1 | - | - | 2021-11-12 00:46 | 20 | 40 | RateC
5280 | 7-11:41:45 | 0:00 | 0.6072 | 0.0004 | 0 | 0.02 | 3.1058 | 0.0013 | 0.1 | - | - | 2021-11-12 00:46 | 20 | 40 | RateC
5281 | 7-11:41:46 | 0:00 | 0.6072 | 0.0005 | 0.1 | 0.03 | 3.1386 | 0.0017 | 0.2 | - | - | 2021-11-12 00:46 | 20 | 40 | RateC
5282 | 7-11:41:46 | 0:00 | 0.6072 | 0.0006 | 0.1 | 0.03 | 3.1661 | 0.002 | 0.2 | - | - | 2021-11-12 00:46 | 20 | 40 | RateC
5283 | 7-11:41:48 | 0:00 | 0.6072 | 0.001 | 0.1 | 0.05 | 3.2341 | 0.003 | 0.3 | - | - | 2021-11-12 00:46 | 20 | 40 | RateC
5284 | 7-11:41:50 | 0:00 | 0.6072 | 0.0013 | 0.1 | 0.06 | 3.2853 | 0.004 | 0.4 | - | - | 2021-11-12 00:46 | 20 | 40 | RateC
5285 | 7-11:41:52 | 0:00 | 0.6072 | 0.0016 | 0.2 | 0.08 | 3.3316 | 0.0051 | 0.5 | - | - | 2021-11-12 00:46 | 20 | 40 | RateC
5286 | 7-11:41:54 | 0:00 | 0.6072 | 0.0019 | 0.2 | 0.1 | 3.3741 | 0.0062 | 0.6 | - | - | 2021-11-12 00:46 | 20 | 40 | RateC
5287 | 7-11:41:56 | 0:00 | 0.6072 | 0.0022 | 0.2 | 0.11 | 3.4158 | 0.0073 | 0.7 | - | - | 2021-11-12 00:46 | 20 | 40 | RateC
5288 | 7-11:41:57 | 0:00 | 0.6072 | 0.0024 | 0.2 | 0.12 | 3.4395 | 0.008 | 0.8 | - | - | 2021-11-12 00:46 | 20 | 40 | RateC
5289 | 7-11:41:58 | 0:00 | 0.6072 | 0.0026 | 0.3 | 0.13 | 3.4518 | 0.0084 | 0.8 | - | - | 2021-11-12 00:46 | 20 | 40 | RateC
5290 | 7-11:41:58 | 0:00 | 0.6072 | 0.0027 | 0.3 | 0.13 | 3.4626 | 0.0088 | 0.9 | - | - | 2021-11-12 00:46 | 20 | 40 | RateC
5291 | 7-11:41:59 | 0:00 | 0.6072 | 0.0028 | 0.3 | 0.14 | 3.4733 | 0.0091 | 0.9 | - | - | 2021-11-12 00:46 | 20 | 40 | RateC
5292 | 7-11:42:00 | 0:00 | 0.6073 | 0.003 | 0.3 | 0.15 | 3.493 | 0.0099 | 1 | - | - | 2021-11-12 00:46 | 20 | 40 | RateC
5293 | 7-11:42:02 | 0:00 | 0.6072 | 0.0032 | 0.3 | 0.16 | 3.5116 | 0.0106 | 1.1 | - | - | 2021-11-12 00:46 | 20 | 40 | RateC
5294 | 7-11:42:03 | 0:00 | 0.6072 | 0.0034 | 0.3 | 0.17 | 3.5269 | 0.0114 | 1.1 | - | - | 2021-11-12 00:46 | 20 | 40 | RateC
5295 | 7-11:42:04 | 0:00 | 0.6072 | 0.0036 | 0.4 | 0.18 | 3.5397 | 0.0122 | 1.2 | - | - | 2021-11-12 00:46 | 20 | 40 | RateC
5296 | 7-11:42:06 | 0:00 | 0.6072 | 0.0039 | 0.4 | 0.19 | 3.5508 | 0.013 | 1.3 | - | - | 2021-11-12 00:46 | 20 | 40 | RateC
5297 | 7-11:42:08 | 0:00 | 0.6072 | 0.0042 | 0.4 | 0.21 | 3.5624 | 0.0143 | 1.4 | - | - | 2021-11-12 00:46 | 20 | 40 | RateC
5298 | 7-11:42:10 | 0:00 | 0.6072 | 0.0047 | 0.5 | 0.23 | 3.5728 | 0.0158 | 1.6 | - | - | 2021-11-12 00:46 | 20 | 40 | RateC
5299 | 7-11:42:15 | 0:01 | 0.6072 | 0.0054 | 0.5 | 0.27 | 3.5838 | 0.0186 | 1.8 | - | - | 2021-11-12 00:46 | 20 | 40 | RateC
5300 | 7-11:42:22 | 0:01 | 0.6072 | 0.0066 | 0.7 | 0.33 | 3.5939 | 0.0228 | 2.3 | - | - | 2021-11-12 00:46 | 20 | 40 | RateC
5301 | 7-11:42:33 | 0:01 | 0.6072 | 0.0086 | 0.8 | 0.43 | 3.604 | 0.0299 | 3 | - | - | 2021-11-12 00:47 | 20 | 40 | RateC
5302 | 7-11:42:53 | 0:01 | 0.6072 | 0.0118 | 1.2 | 0.59 | 3.6142 | 0.0415 | 4.1 | - | - | 2021-11-12 00:47 | 20 | 40 | RateC
5303 | 7-11:43:21 | 0:02 | 0.6072 | 0.0167 | 1.6 | 0.83 | 3.6243 | 0.0591 | 5.8 | - | - | 2021-11-12 00:47 | 20 | 40 | RateC
5304 | 7-11:44:07 | 0:02 | 0.6072 | 0.0243 | 2.4 | 1.22 | 3.6344 | 0.0869 | 8.6 | - | - | 2021-11-12 00:48 | 20 | 40 | RateC
5305 | 7-11:45:24 | 0:04 | 0.6072 | 0.0374 | 3.7 | 1.87 | 3.6444 | 0.1346 | 13.3 | - | - | 2021-11-12 00:49 | 20 | 40 | RateC
5306 | 7-11:47:40 | 0:06 | 0.6072 | 0.0603 | 6 | 3.01 | 3.6545 | 0.2181 | 21.5 | - | - | 2021-11-12 00:52 | 20 | 40 | RateC
5307 | 7-11:50:40 | 0:09 | 0.6072 | 0.0907 | 9 | 4.53 | 3.6618 | 0.3293 | 32.5 | - | - | 2021-11-12 00:55 | 20 | 40 | RateC
5308 | 7-11:53:41 | 0:12 | 0.6072 | 0.1211 | 12 | 6.05 | 3.6691 | 0.4408 | 43.5 | - | - | 2021-11-12 00:58 | 20 | 40 | RateC
5309 | 7-11:56:41 | 0:15 | 0.6072 | 0.1515 | 15 | 7.57 | 3.6767 | 0.5523 | 54.5 | - | - | 2021-11-12 01:01 | 20 | 40 | RateC
5310 | 7-11:59:41 | 0:18 | 0.6072 | 0.1818 | 18 | 9.09 | 3.6833 | 0.6641 | 65.6 | - | - | 2021-11-12 01:04 | 20 | 40 | RateC
5311 | 7-12:02:41 | 0:21 | 0.6072 | 0.2123 | 21 | 10.61 | 3.6885 | 0.7763 | 76.6 | - | - | 2021-11-12 01:07 | 20 | 40 | RateC
5312 | 7-12:05:42 | 0:24 | 0.6072 | 0.2427 | 24 | 12.13 | 3.6922 | 0.8887 | 87.7 | - | - | 2021-11-12 01:10 | 20 | 40 | RateC
5313 | 7-12:08:42 | 0:27 | 0.6072 | 0.2732 | 27 | 13.65 | 3.6951 | 1.0011 | 98.8 | - | - | 2021-11-12 01:13 | 20 | 40 | RateC
5314 | 7-12:11:42 | 0:30 | 0.6072 | 0.3036 | 30 | 15.17 | 3.6982 | 1.1136 | 109.9 | - | - | 2021-11-12 01:16 | 20 | 40 | RateC
5315 | 7-12:14:43 | 0:33 | 0.6072 | 0.334 | 33 | 16.69 | 3.7023 | 1.2262 | 121 | - | - | 2021-11-12 01:19 | 20 | 40 | RateC
5316 | 7-12:17:43 | 0:36 | 0.6072 | 0.3645 | 36 | 18.21 | 3.7078 | 1.339 | 132.2 | - | - | 2021-11-12 01:22 | 20 | 40 | RateC
5317 | 7-12:20:44 | 0:39 | 0.6072 | 0.3949 | 39 | 19.73 | 3.7142 | 1.4519 | 143.3 | - | - | 2021-11-12 01:25 | 20 | 40 | RateC
5318 | 7-12:23:44 | 0:42 | 0.6072 | 0.4253 | 42 | 21.25 | 3.7218 | 1.565 | 154.5 | - | - | 2021-11-12 01:28 | 20 | 40 | RateC
5319 | 7-12:26:44 | 0:45 | 0.6072 | 0.4557 | 45 | 22.77 | 3.7303 | 1.6784 | 165.7 | - | - | 2021-11-12 01:31 | 20 | 40 | RateC
5320 | 7-12:29:44 | 0:48 | 0.6072 | 0.4861 | 48 | 24.29 | 3.7391 | 1.7917 | 176.9 | - | - | 2021-11-12 01:34 | 20 | 40 | RateC
5321 | 7-12:32:45 | 0:51 | 0.6072 | 0.5165 | 51 | 25.81 | 3.7481 | 1.9057 | 188.1 | - | - | 2021-11-12 01:37 | 20 | 40 | RateC
5322 | 7-12:35:45 | 0:54 | 0.6072 | 0.5469 | 54 | 27.33 | 3.7578 | 2.0196 | 199.4 | - | - | 2021-11-12 01:40 | 20 | 40 | RateC
5323 | 7-12:38:45 | 0:57 | 0.6072 | 0.5773 | 57 | 28.85 | 3.7674 | 2.1341 | 210.7 | - | - | 2021-11-12 01:43 | 20 | 40 | RateC
5324 | 7-12:41:46 | 1:00 | 0.6072 | 0.6077 | 60 | 30.37 | 3.7768 | 2.2488 | 222 | - | - | 2021-11-12 01:46 | 20 | 40 | RateC
5325 | 7-12:44:46 | 1:03 | 0.6072 | 0.6381 | 63 | 31.89 | 3.7861 | 2.3637 | 233.3 | - | - | 2021-11-12 01:49 | 20 | 40 | RateC
5326 | 7-12:47:46 | 1:06 | 0.6072 | 0.6685 | 66 | 33.41 | 3.7957 | 2.4791 | 244.7 | - | - | 2021-11-12 01:52 | 20 | 40 | RateC
5327 | 7-12:50:46 | 1:09 | 0.6072 | 0.6989 | 69 | 34.93 | 3.805 | 2.5946 | 256.1 | - | - | 2021-11-12 01:55 | 20 | 40 | RateC
5328 | 7-12:53:46 | 1:12 | 0.6072 | 0.7293 | 72 | 36.44 | 3.8146 | 2.7102 | 267.5 | - | - | 2021-11-12 01:58 | 20 | 40 | RateC
5329 | 7-12:56:46 | 1:15 | 0.6072 | 0.7597 | 75 | 37.96 | 3.8244 | 2.8262 | 279 | - | - | 2021-11-12 02:01 | 20 | 40 | RateC
5330 | 7-12:59:37 | 1:18 | 0.6072 | 0.7885 | 77.8 | 39.4 | 3.8345 | 2.9365 | 289.9 | - | - | 2021-11-12 02:04 | 20 | 40 | RateC
5331 | 7-13:02:21 | 1:21 | 0.6072 | 0.8162 | 80.6 | 40.79 | 3.8446 | 3.0429 | 300.4 | - | - | 2021-11-12 02:06 | 20 | 40 | RateC
5332 | 7-13:04:53 | 1:23 | 0.6072 | 0.8418 | 83.1 | 42.06 | 3.8546 | 3.1414 | 310.1 | - | - | 2021-11-12 02:09 | 20 | 40 | RateC
5333 | 7-13:07:11 | 1:25 | 0.6072 | 0.865 | 85.4 | 43.23 | 3.8647 | 3.2312 | 319 | - | - | 2021-11-12 02:11 | 20 | 40 | RateC
5334 | 7-13:09:21 | 1:28 | 0.6072 | 0.8869 | 87.6 | 44.32 | 3.8748 | 3.3158 | 327.3 | - | - | 2021-11-12 02:13 | 20 | 40 | RateC
5335 | 7-13:11:23 | 1:30 | 0.6072 | 0.9076 | 89.6 | 45.35 | 3.8849 | 3.3961 | 335.2 | - | - | 2021-11-12 02:15 | 20 | 40 | RateC
5336 | 7-13:13:20 | 1:32 | 0.6072 | 0.9273 | 91.5 | 46.34 | 3.8949 | 3.4726 | 342.8 | - | - | 2021-11-12 02:17 | 20 | 40 | RateC
5337 | 7-13:15:10 | 1:33 | 0.6072 | 0.9458 | 93.4 | 47.26 | 3.9052 | 3.5448 | 349.9 | - | - | 2021-11-12 02:19 | 20 | 40 | RateC
5338 | 7-13:16:56 | 1:35 | 0.6072 | 0.9636 | 95.1 | 48.15 | 3.9152 | 3.6146 | 356.8 | - | - | 2021-11-12 02:21 | 20 | 40 | RateC
5339 | 7-13:18:38 | 1:37 | 0.6072 | 0.9809 | 96.8 | 49.02 | 3.9253 | 3.6824 | 363.5 | - | - | 2021-11-12 02:23 | 20 | 40 | RateC
5340 | 7-13:20:21 | 1:39 | 0.6072 | 0.9983 | 98.5 | 49.89 | 3.9354 | 3.7507 | 370.3 | - | - | 2021-11-12 02:24 | 20 | 40 | RateC
5341 | 7-13:22:07 | 1:40 | 0.6072 | 1.0161 | 100.3 | 50.78 | 3.9455 | 3.821 | 377.2 | - | - | 2021-11-12 02:26 | 20 | 40 | RateC
5342 | 7-13:24:00 | 1:42 | 0.6072 | 1.0352 | 102.2 | 51.73 | 3.9555 | 3.8964 | 384.6 | - | - | 2021-11-12 02:28 | 20 | 40 | RateC
5343 | 7-13:26:02 | 1:44 | 0.6072 | 1.0559 | 104.2 | 52.76 | 3.9656 | 3.9781 | 392.7 | - | - | 2021-11-12 02:30 | 20 | 40 | RateC
5344 | 7-13:28:15 | 1:47 | 0.6072 | 1.0782 | 106.4 | 53.88 | 3.9757 | 4.0667 | 401.5 | - | - | 2021-11-12 02:32 | 20 | 40 | RateC
5345 | 7-13:30:36 | 1:49 | 0.6072 | 1.1021 | 108.8 | 55.07 | 3.9858 | 4.162 | 410.9 | - | - | 2021-11-12 02:35 | 20 | 40 | RateC
5346 | 7-13:33:07 | 1:51 | 0.6072 | 1.1276 | 111.3 | 56.35 | 3.9958 | 4.2637 | 420.9 | - | - | 2021-11-12 02:37 | 20 | 40 | RateC
5347 | 7-13:35:49 | 1:54 | 0.6072 | 1.1548 | 114 | 57.71 | 4.0059 | 4.3724 | 431.6 | - | - | 2021-11-12 02:40 | 20 | 40 | RateC
5348 | 7-13:38:49 | 1:57 | 0.6072 | 1.1852 | 117 | 59.23 | 4.016 | 4.4945 | 443.7 | - | - | 2021-11-12 02:43 | 20 | 40 | RateC
5349 | 7-13:41:49 | 2:00 | 0.6072 | 1.2156 | 120 | 60.75 | 4.0251 | 4.6167 | 455.7 | - | - | 2021-11-12 02:46 | 20 | 40 | RateC
5350 | 7-13:44:49 | 2:03 | 0.6072 | 1.246 | 123 | 62.26 | 4.0334 | 4.7392 | 467.8 | - | - | 2021-11-12 02:49 | 20 | 40 | RateC
5351 | 7-13:47:50 | 2:06 | 0.6072 | 1.2764 | 126 | 63.78 | 4.0411 | 4.862 | 480 | - | - | 2021-11-12 02:52 | 20 | 40 | RateC
5352 | 7-13:50:50 | 2:09 | 0.6072 | 1.3068 | 129 | 65.3 | 4.0484 | 4.985 | 492.1 | - | - | 2021-11-12 02:55 | 20 | 40 | RateC
5353 | 7-13:53:51 | 2:12 | 0.6072 | 1.3373 | 132 | 66.83 | 4.0561 | 5.1083 | 504.3 | - | - | 2021-11-12 02:58 | 20 | 40 | RateC
5354 | 7-13:56:51 | 2:15 | 0.6072 | 1.3676 | 135 | 68.34 | 4.0653 | 5.2316 | 516.4 | - | - | 2021-11-12 03:01 | 20 | 40 | RateC
5355 | 7-13:59:28 | 2:18 | 0.6072 | 1.3942 | 137.6 | 69.67 | 4.0754 | 5.3396 | 527.1 | - | - | 2021-11-12 03:03 | 20 | 40 | RateC
5356 | 7-14:01:38 | 2:20 | 0.6072 | 1.4162 | 139.8 | 70.77 | 4.0854 | 5.4295 | 536 | - | - | 2021-11-12 03:06 | 20 | 40 | RateC
5357 | 7-14:03:27 | 2:22 | 0.6072 | 1.4345 | 141.6 | 71.68 | 4.0955 | 5.5043 | 543.4 | - | - | 2021-11-12 03:07 | 20 | 40 | RateC
5358 | 7-14:05:02 | 2:23 | 0.6072 | 1.4506 | 143.2 | 72.49 | 4.1056 | 5.5703 | 549.9 | - | - | 2021-11-12 03:09 | 20 | 40 | RateC
5359 | 7-14:06:26 | 2:25 | 0.6072 | 1.4647 | 144.6 | 73.19 | 4.1157 | 5.6285 | 555.6 | - | - | 2021-11-12 03:10 | 20 | 40 | RateC
5360 | 7-14:07:43 | 2:26 | 0.6072 | 1.4777 | 145.9 | 73.85 | 4.1257 | 5.6821 | 560.9 | - | - | 2021-11-12 03:12 | 20 | 40 | RateC
5361 | 7-14:08:56 | 2:27 | 0.6072 | 1.4901 | 147.1 | 74.46 | 4.1358 | 5.7331 | 565.9 | - | - | 2021-11-12 03:13 | 20 | 40 | RateC
5362 | 7-14:10:08 | 2:28 | 0.6072 | 1.5022 | 148.3 | 75.07 | 4.1459 | 5.7833 | 570.9 | - | - | 2021-11-12 03:14 | 20 | 40 | RateC
5363 | 7-14:11:22 | 2:30 | 0.6072 | 1.5146 | 149.5 | 75.68 | 4.156 | 5.8346 | 576 | - | - | 2021-11-12 03:15 | 20 | 40 | RateC
5364 | 7-14:12:38 | 2:31 | 0.6072 | 1.5274 | 150.8 | 76.33 | 4.166 | 5.8882 | 581.3 | - | - | 2021-11-12 03:17 | 20 | 40 | RateC
5365 | 7-14:14:01 | 2:32 | 0.6072 | 1.5415 | 152.2 | 77.03 | 4.1761 | 5.9468 | 587 | - | - | 2021-11-12 03:18 | 20 | 40 | RateC
5366 | 7-14:15:32 | 2:34 | 0.6072 | 1.5567 | 153.7 | 77.79 | 4.1864 | 6.0106 | 593.3 | - | - | 2021-11-12 03:20 | 20 | 40 | RateC
5367 | 7-14:17:14 | 2:36 | 0.6072 | 1.574 | 155.4 | 78.66 | 4.1964 | 6.0829 | 600.5 | - | - | 2021-11-12 03:21 | 20 | 40 | RateC
5368 | 7-14:19:21 | 2:38 | 0.6072 | 1.5954 | 157.5 | 79.73 | 4.2065 | 6.173 | 609.4 | - | - | 2021-11-12 03:23 | 20 | 40 | RateC
5369 | 7-14:22:22 | 2:41 | 0.6072 | 1.6259 | 160.5 | 81.25 | 4.216 | 6.3012 | 622 | - | - | 2021-11-12 03:26 | 20 | 40 | RateC
5370 | 7-14:25:22 | 2:44 | 0.6072 | 1.6563 | 163.5 | 82.77 | 4.2222 | 6.4295 | 634.7 | - | - | 2021-11-12 03:29 | 20 | 40 | RateC
5371 | 7-14:28:22 | 2:47 | 0.6072 | 1.6867 | 166.5 | 84.29 | 4.2265 | 6.5581 | 647.4 | - | - | 2021-11-12 03:32 | 20 | 40 | RateC
5372 | 7-14:31:23 | 2:50 | 0.6072 | 1.7172 | 169.5 | 85.81 | 4.2308 | 6.6868 | 660.1 | - | - | 2021-11-12 03:35 | 20 | 40 | RateC
5373 | 7-14:34:23 | 2:53 | 0.6072 | 1.7476 | 172.5 | 87.33 | 4.235 | 6.8156 | 672.8 | - | - | 2021-11-12 03:38 | 20 | 40 | RateC
5374 | 7-14:37:23 | 2:56 | 0.6072 | 1.778 | 175.5 | 88.85 | 4.2405 | 6.9443 | 685.5 | - | - | 2021-11-12 03:41 | 20 | 40 | RateC
5375 | 7-14:40:23 | 2:59 | 0.6072 | 1.8083 | 178.5 | 90.37 | 4.2468 | 7.0732 | 698.2 | - | - | 2021-11-12 03:44 | 20 | 40 | RateC
5376 | 7-14:43:24 | 3:02 | 0.6072 | 1.8388 | 181.5 | 91.89 | 4.2555 | 7.2025 | 711 | - | - | 2021-11-12 03:47 | 20 | 40 | RateC
5377 | 7-14:46:07 | 3:04 | 0.6072 | 1.8663 | 184.2 | 93.26 | 4.2656 | 7.3198 | 722.6 | - | - | 2021-11-12 03:50 | 20 | 40 | RateC
5378 | 7-14:48:15 | 3:07 | 0.6072 | 1.8879 | 186.4 | 94.34 | 4.2756 | 7.4122 | 731.7 | - | - | 2021-11-12 03:52 | 20 | 40 | RateC
5379 | 7-14:50:05 | 3:08 | 0.6073 | 1.9064 | 188.2 | 95.27 | 4.2857 | 7.4913 | 739.5 | - | - | 2021-11-12 03:54 | 20 | 40 | RateC
5380 | 7-14:51:33 | 3:10 | 0.6072 | 1.9214 | 189.7 | 96.01 | 4.2958 | 7.5555 | 745.9 | - | - | 2021-11-12 03:56 | 20 | 40 | RateC
5381 | 7-14:52:50 | 3:11 | 0.6072 | 1.9343 | 190.9 | 96.66 | 4.3059 | 7.6111 | 751.3 | - | - | 2021-11-12 03:57 | 20 | 40 | RateC
5382 | 7-14:53:58 | 3:12 | 0.6072 | 1.9458 | 192.1 | 97.23 | 4.3159 | 7.6605 | 756.2 | - | - | 2021-11-12 03:58 | 20 | 40 | RateC
5383 | 7-14:54:55 | 3:13 | 0.6072 | 1.9554 | 193 | 97.71 | 4.326 | 7.702 | 760.3 | - | - | 2021-11-12 03:59 | 20 | 40 | RateC
5384 | 7-14:55:45 | 3:14 | 0.6072 | 1.9639 | 193.9 | 98.14 | 4.3361 | 7.7389 | 764 | - | - | 2021-11-12 04:00 | 20 | 40 | RateC
5385 | 7-14:56:31 | 3:15 | 0.6072 | 1.9716 | 194.6 | 98.52 | 4.3463 | 7.7723 | 767.3 | - | - | 2021-11-12 04:01 | 20 | 40 | RateC
5386 | 7-14:57:12 | 3:15 | 0.6072 | 1.9784 | 195.3 | 98.87 | 4.3564 | 7.8021 | 770.2 | - | - | 2021-11-12 04:01 | 20 | 40 | RateC
5387 | 7-14:57:48 | 3:16 | 0.6072 | 1.9845 | 195.9 | 99.17 | 4.3665 | 7.8288 | 772.8 | - | - | 2021-11-12 04:02 | 20 | 40 | RateC
5388 | 7-14:58:20 | 3:17 | 0.6072 | 1.99 | 196.4 | 99.44 | 4.3766 | 7.8526 | 775.2 | - | - | 2021-11-12 04:02 | 20 | 40 | RateC
5389 | 7-14:58:51 | 3:17 | 0.6072 | 1.9952 | 197 | 99.7 | 4.3866 | 7.8753 | 777.4 | - | - | 2021-11-12 04:03 | 20 | 40 | RateC
5390 | 7-14:59:17 | 3:18 | 0.6072 | 1.9996 | 197.4 | 99.93 | 4.3967 | 7.8949 | 779.4 | - | - | 2021-11-12 04:03 | 20 | 40 | RateC
5391 | 7-14:59:26 | 3:18 | 0.6072 | 2.0011 | 197.5 | 100 | 4.4 | 7.9015 | 780 | - | - | 2021-11-12 04:03 | 20 | 40 | RateC
5392 | 7-14:59:26 | 0:00 | -0.6072 | 0 | 0 | 0 | 4.3125 | 0 | 0 | - | - | 2021-11-12 04:03 | 20 | 41 | RateD
5393 | 7-14:59:28 | 0:00 | -0.6072 | 0.0002 | 0 | 0.01 | 4.2896 | 0.001 | 0.1 | - | - | 2021-11-12 04:03 | 20 | 41 | RateD
5394 | 7-14:59:29 | 0:00 | -0.6072 | 0.0004 | 0 | 0.02 | 4.2733 | 0.0019 | 0.2 | - | - | 2021-11-12 04:03 | 20 | 41 | RateD
5395 | 7-14:59:31 | 0:00 | -0.6072 | 0.0008 | 0.1 | 0.04 | 4.2614 | 0.0032 | 0.3 | - | - | 2021-11-12 04:04 | 20 | 41 | RateD
5396 | 7-14:59:34 | 0:00 | -0.6072 | 0.0013 | 0.1 | 0.06 | 4.2501 | 0.0055 | 0.5 | - | - | 2021-11-12 04:04 | 20 | 41 | RateD
5397 | 7-14:59:39 | 0:00 | -0.6072 | 0.0021 | 0.2 | 0.11 | 4.2391 | 0.0091 | 0.9 | - | - | 2021-11-12 04:04 | 20 | 41 | RateD
5398 | 7-14:59:46 | 0:00 | -0.6072 | 0.0033 | 0.3 | 0.17 | 4.229 | 0.0141 | 1.4 | - | - | 2021-11-12 04:04 | 20 | 41 | RateD
5399 | 7-14:59:56 | 0:00 | -0.6072 | 0.005 | 0.5 | 0.25 | 4.2189 | 0.0213 | 2.1 | - | - | 2021-11-12 04:04 | 20 | 41 | RateD
5400 | 7-15:00:10 | 0:01 | -0.6072 | 0.0074 | 0.7 | 0.37 | 4.2088 | 0.0313 | 3.1 | - | - | 2021-11-12 04:04 | 20 | 41 | RateD
5401 | 7-15:00:31 | 0:01 | -0.6072 | 0.0109 | 1.1 | 0.55 | 4.1988 | 0.0462 | 4.6 | - | - | 2021-11-12 04:05 | 20 | 41 | RateD
5402 | 7-15:01:01 | 0:02 | -0.6072 | 0.016 | 1.6 | 0.8 | 4.1887 | 0.0674 | 6.7 | - | - | 2021-11-12 04:05 | 20 | 41 | RateD
5403 | 7-15:01:47 | 0:02 | -0.6072 | 0.0237 | 2.3 | 1.18 | 4.1786 | 0.0998 | 9.8 | - | - | 2021-11-12 04:06 | 20 | 41 | RateD
5404 | 7-15:02:55 | 0:03 | -0.6072 | 0.0353 | 3.5 | 1.76 | 4.1685 | 0.1479 | 14.6 | - | - | 2021-11-12 04:07 | 20 | 41 | RateD
5405 | 7-15:04:43 | 0:05 | -0.6072 | 0.0535 | 5.3 | 2.67 | 4.1585 | 0.2236 | 22.1 | - | - | 2021-11-12 04:09 | 20 | 41 | RateD
5406 | 7-15:07:44 | 0:08 | -0.6072 | 0.0839 | 8.3 | 4.19 | 4.149 | 0.35 | 34.5 | - | - | 2021-11-12 04:12 | 20 | 41 | RateD
5407 | 7-15:10:44 | 0:11 | -0.6072 | 0.1143 | 11.3 | 5.7 | 4.1437 | 0.476 | 47 | - | - | 2021-11-12 04:15 | 20 | 41 | RateD
5408 | 7-15:13:44 | 0:14 | -0.6072 | 0.1446 | 14.3 | 7.22 | 4.1406 | 0.6017 | 59.4 | - | - | 2021-11-12 04:18 | 20 | 41 | RateD
5409 | 7-15:16:44 | 0:17 | -0.6072 | 0.175 | 17.3 | 8.73 | 4.1385 | 0.7274 | 71.8 | - | - | 2021-11-12 04:21 | 20 | 41 | RateD
5410 | 7-15:19:44 | 0:20 | -0.6072 | 0.2054 | 20.3 | 10.25 | 4.1363 | 0.8533 | 84.2 | - | - | 2021-11-12 04:24 | 20 | 41 | RateD
5411 | 7-15:22:45 | 0:23 | -0.6072 | 0.2359 | 23.3 | 11.77 | 4.134 | 0.9792 | 96.7 | - | - | 2021-11-12 04:27 | 20 | 41 | RateD
5412 | 7-15:25:45 | 0:26 | -0.6072 | 0.2663 | 26.3 | 13.29 | 4.131 | 1.1048 | 109.1 | - | - | 2021-11-12 04:30 | 20 | 41 | RateD
5413 | 7-15:28:45 | 0:29 | -0.6072 | 0.2967 | 29.3 | 14.81 | 4.1273 | 1.2304 | 121.5 | - | - | 2021-11-12 04:33 | 20 | 41 | RateD
5414 | 7-15:31:45 | 0:32 | -0.6072 | 0.3271 | 32.3 | 16.32 | 4.1219 | 1.3557 | 133.8 | - | - | 2021-11-12 04:36 | 20 | 41 | RateD
5415 | 7-15:34:45 | 0:35 | -0.6072 | 0.3574 | 35.3 | 17.84 | 4.1141 | 1.4808 | 146.2 | - | - | 2021-11-12 04:39 | 20 | 41 | RateD
5416 | 7-15:37:27 | 0:38 | -0.6072 | 0.3847 | 38 | 19.2 | 4.104 | 1.5927 | 157.2 | - | - | 2021-11-12 04:41 | 20 | 41 | RateD
5417 | 7-15:39:30 | 0:40 | -0.6072 | 0.4054 | 40 | 20.24 | 4.094 | 1.6779 | 165.6 | - | - | 2021-11-12 04:44 | 20 | 41 | RateD
5418 | 7-15:41:09 | 0:42 | -0.6072 | 0.4221 | 41.7 | 21.07 | 4.0839 | 1.746 | 172.4 | - | - | 2021-11-12 04:45 | 20 | 41 | RateD
5419 | 7-15:42:36 | 0:43 | -0.6072 | 0.4368 | 43.1 | 21.8 | 4.0738 | 1.8058 | 178.3 | - | - | 2021-11-12 04:47 | 20 | 41 | RateD
5420 | 7-15:43:56 | 0:44 | -0.6072 | 0.4504 | 44.5 | 22.48 | 4.0637 | 1.8611 | 183.7 | - | - | 2021-11-12 04:48 | 20 | 41 | RateD
5421 | 7-15:45:12 | 0:46 | -0.6072 | 0.4632 | 45.7 | 23.12 | 4.0537 | 1.9132 | 188.9 | - | - | 2021-11-12 04:49 | 20 | 41 | RateD
5422 | 7-15:46:30 | 0:47 | -0.6072 | 0.4762 | 47 | 23.77 | 4.0436 | 1.966 | 194.1 | - | - | 2021-11-12 04:50 | 20 | 41 | RateD
5423 | 7-15:47:48 | 0:48 | -0.6072 | 0.4895 | 48.3 | 24.43 | 4.0335 | 2.0194 | 199.4 | - | - | 2021-11-12 04:52 | 20 | 41 | RateD
5424 | 7-15:49:14 | 0:50 | -0.6072 | 0.504 | 49.7 | 25.15 | 4.0234 | 2.0778 | 205.1 | - | - | 2021-11-12 04:53 | 20 | 41 | RateD
5425 | 7-15:50:47 | 0:51 | -0.6073 | 0.5197 | 51.3 | 25.94 | 4.0134 | 2.1411 | 211.4 | - | - | 2021-11-12 04:55 | 20 | 41 | RateD
5426 | 7-15:52:32 | 0:53 | -0.6072 | 0.5373 | 53 | 26.82 | 4.0033 | 2.2116 | 218.3 | - | - | 2021-11-12 04:57 | 20 | 41 | RateD
5427 | 7-15:54:36 | 0:55 | -0.6072 | 0.5583 | 55.1 | 27.86 | 3.9932 | 2.2955 | 226.6 | - | - | 2021-11-12 04:59 | 20 | 41 | RateD
5428 | 7-15:57:12 | 0:58 | -0.6072 | 0.5847 | 57.7 | 29.18 | 3.9831 | 2.4007 | 237 | - | - | 2021-11-12 05:01 | 20 | 41 | RateD
5429 | 7-16:00:13 | 1:01 | -0.6072 | 0.6151 | 60.7 | 30.7 | 3.974 | 2.5218 | 248.9 | - | - | 2021-11-12 05:04 | 20 | 41 | RateD
5430 | 7-16:03:13 | 1:04 | -0.6072 | 0.6455 | 63.7 | 32.22 | 3.9665 | 2.6425 | 260.9 | - | - | 2021-11-12 05:07 | 20 | 41 | RateD
5431 | 7-16:06:13 | 1:07 | -0.6072 | 0.6759 | 66.7 | 33.73 | 3.9597 | 2.7629 | 272.7 | - | - | 2021-11-12 05:10 | 20 | 41 | RateD
5432 | 7-16:09:13 | 1:10 | -0.6072 | 0.7062 | 69.7 | 35.25 | 3.9526 | 2.883 | 284.6 | - | - | 2021-11-12 05:13 | 20 | 41 | RateD
5433 | 7-16:12:13 | 1:13 | -0.6072 | 0.7366 | 72.7 | 36.76 | 3.9444 | 3.003 | 296.4 | - | - | 2021-11-12 05:16 | 20 | 41 | RateD
5434 | 7-16:15:13 | 1:16 | -0.6072 | 0.767 | 75.7 | 38.28 | 3.9348 | 3.1227 | 308.3 | - | - | 2021-11-12 05:19 | 20 | 41 | RateD
5435 | 7-16:17:56 | 1:18 | -0.6073 | 0.7945 | 78.4 | 39.65 | 3.9247 | 3.2308 | 318.9 | - | - | 2021-11-12 05:22 | 20 | 41 | RateD
5436 | 7-16:20:23 | 1:21 | -0.6072 | 0.8191 | 80.9 | 40.88 | 3.9146 | 3.3273 | 328.5 | - | - | 2021-11-12 05:24 | 20 | 41 | RateD
5437 | 7-16:22:36 | 1:23 | -0.6072 | 0.8416 | 83.1 | 42 | 3.9045 | 3.4151 | 337.1 | - | - | 2021-11-12 05:27 | 20 | 41 | RateD
5438 | 7-16:24:42 | 1:25 | -0.6072 | 0.863 | 85.2 | 43.07 | 3.8945 | 3.4985 | 345.4 | - | - | 2021-11-12 05:29 | 20 | 41 | RateD
5439 | 7-16:26:49 | 1:27 | -0.6072 | 0.8843 | 87.3 | 44.14 | 3.8844 | 3.5816 | 353.6 | - | - | 2021-11-12 05:31 | 20 | 41 | RateD
5440 | 7-16:28:53 | 1:29 | -0.6072 | 0.9053 | 89.4 | 45.19 | 3.8743 | 3.663 | 361.6 | - | - | 2021-11-12 05:33 | 20 | 41 | RateD
5441 | 7-16:30:56 | 1:32 | -0.6072 | 0.926 | 91.4 | 46.22 | 3.8642 | 3.7431 | 369.5 | - | - | 2021-11-12 05:35 | 20 | 41 | RateD
5442 | 7-16:32:54 | 1:33 | -0.6072 | 0.9459 | 93.4 | 47.21 | 3.8542 | 3.8199 | 377.1 | - | - | 2021-11-12 05:37 | 20 | 41 | RateD
5443 | 7-16:34:48 | 1:35 | -0.6072 | 0.9651 | 95.3 | 48.17 | 3.8441 | 3.8938 | 384.4 | - | - | 2021-11-12 05:39 | 20 | 41 | RateD
5444 | 7-16:36:37 | 1:37 | -0.6072 | 0.9835 | 97.1 | 49.09 | 3.834 | 3.9642 | 391.3 | - | - | 2021-11-12 05:41 | 20 | 41 | RateD
5445 | 7-16:38:22 | 1:39 | -0.6072 | 1.0012 | 98.8 | 49.97 | 3.8239 | 4.0321 | 398 | - | - | 2021-11-12 05:42 | 20 | 41 | RateD
5446 | 7-16:40:09 | 1:41 | -0.6072 | 1.0193 | 100.6 | 50.87 | 3.8139 | 4.1012 | 404.9 | - | - | 2021-11-12 05:44 | 20 | 41 | RateD
5447 | 7-16:41:58 | 1:43 | -0.6072 | 1.0377 | 102.4 | 51.79 | 3.8038 | 4.1714 | 411.8 | - | - | 2021-11-12 05:46 | 20 | 41 | RateD
5448 | 7-16:43:54 | 1:44 | -0.6072 | 1.0572 | 104.4 | 52.77 | 3.7937 | 4.2454 | 419.1 | - | - | 2021-11-12 05:48 | 20 | 41 | RateD
5449 | 7-16:45:57 | 1:47 | -0.6072 | 1.078 | 106.4 | 53.8 | 3.7836 | 4.324 | 426.9 | - | - | 2021-11-12 05:50 | 20 | 41 | RateD
5450 | 7-16:48:06 | 1:49 | -0.6072 | 1.0998 | 108.6 | 54.89 | 3.7736 | 4.4065 | 435 | - | - | 2021-11-12 05:52 | 20 | 41 | RateD
5451 | 7-16:50:26 | 1:51 | -0.6072 | 1.1233 | 110.9 | 56.06 | 3.7635 | 4.4951 | 443.7 | - | - | 2021-11-12 05:54 | 20 | 41 | RateD
5452 | 7-16:52:53 | 1:53 | -0.6072 | 1.1481 | 113.3 | 57.3 | 3.7534 | 4.5885 | 453 | - | - | 2021-11-12 05:57 | 20 | 41 | RateD
5453 | 7-16:55:28 | 1:56 | -0.6072 | 1.1743 | 115.9 | 58.61 | 3.7433 | 4.6866 | 462.6 | - | - | 2021-11-12 05:59 | 20 | 41 | RateD
5454 | 7-16:58:08 | 1:59 | -0.6072 | 1.2014 | 118.6 | 59.96 | 3.7333 | 4.7877 | 472.6 | - | - | 2021-11-12 06:02 | 20 | 41 | RateD
5455 | 7-17:00:51 | 2:01 | -0.6072 | 1.2288 | 121.3 | 61.33 | 3.7232 | 4.8899 | 482.7 | - | - | 2021-11-12 06:05 | 20 | 41 | RateD
5456 | 7-17:03:35 | 2:04 | -0.6072 | 1.2564 | 124 | 62.71 | 3.7131 | 4.9927 | 492.9 | - | - | 2021-11-12 06:08 | 20 | 41 | RateD
5457 | 7-17:06:15 | 2:07 | -0.6072 | 1.2834 | 126.7 | 64.06 | 3.703 | 5.0928 | 502.7 | - | - | 2021-11-12 06:10 | 20 | 41 | RateD
5458 | 7-17:08:52 | 2:09 | -0.6072 | 1.3099 | 129.3 | 65.38 | 3.693 | 5.1908 | 512.4 | - | - | 2021-11-12 06:13 | 20 | 41 | RateD
5459 | 7-17:11:24 | 2:12 | -0.6072 | 1.3356 | 131.8 | 66.66 | 3.6829 | 5.2855 | 521.8 | - | - | 2021-11-12 06:15 | 20 | 41 | RateD
5460 | 7-17:13:57 | 2:14 | -0.6072 | 1.3613 | 134.4 | 67.94 | 3.6728 | 5.38 | 531.1 | - | - | 2021-11-12 06:18 | 20 | 41 | RateD
5461 | 7-17:16:23 | 2:17 | -0.6072 | 1.3859 | 136.8 | 69.17 | 3.6627 | 5.4704 | 540 | - | - | 2021-11-12 06:20 | 20 | 41 | RateD
5462 | 7-17:18:48 | 2:19 | -0.6072 | 1.4105 | 139.2 | 70.4 | 3.6527 | 5.5603 | 548.9 | - | - | 2021-11-12 06:23 | 20 | 41 | RateD
5463 | 7-17:21:15 | 2:22 | -0.6072 | 1.4353 | 141.7 | 71.63 | 3.6426 | 5.6506 | 557.8 | - | - | 2021-11-12 06:25 | 20 | 41 | RateD
5464 | 7-17:23:45 | 2:24 | -0.6072 | 1.4605 | 144.2 | 72.89 | 3.6325 | 5.7424 | 566.9 | - | - | 2021-11-12 06:28 | 20 | 41 | RateD
5465 | 7-17:26:26 | 2:27 | -0.6072 | 1.4877 | 146.9 | 74.25 | 3.6224 | 5.8409 | 576.6 | - | - | 2021-11-12 06:30 | 20 | 41 | RateD
5466 | 7-17:29:26 | 2:30 | -0.6072 | 1.518 | 149.9 | 75.76 | 3.6124 | 5.9507 | 587.4 | - | - | 2021-11-12 06:33 | 20 | 41 | RateD
5467 | 7-17:32:26 | 2:33 | -0.6072 | 1.5484 | 152.9 | 77.28 | 3.6046 | 6.0604 | 598.3 | - | - | 2021-11-12 06:36 | 20 | 41 | RateD
5468 | 7-17:35:26 | 2:36 | -0.6072 | 1.5788 | 155.9 | 78.8 | 3.5987 | 6.1699 | 609.1 | - | - | 2021-11-12 06:39 | 20 | 41 | RateD
5469 | 7-17:38:27 | 2:39 | -0.6072 | 1.6093 | 158.9 | 80.32 | 3.5934 | 6.2794 | 619.9 | - | - | 2021-11-12 06:42 | 20 | 41 | RateD
5470 | 7-17:41:27 | 2:42 | -0.6072 | 1.6397 | 161.9 | 81.84 | 3.5869 | 6.3886 | 630.7 | - | - | 2021-11-12 06:45 | 20 | 41 | RateD
5471 | 7-17:44:27 | 2:45 | -0.6072 | 1.6701 | 164.9 | 83.35 | 3.5779 | 6.4975 | 641.4 | - | - | 2021-11-12 06:48 | 20 | 41 | RateD
5472 | 7-17:46:47 | 2:47 | -0.6072 | 1.6937 | 167.2 | 84.53 | 3.5679 | 6.5819 | 649.7 | - | - | 2021-11-12 06:51 | 20 | 41 | RateD
5473 | 7-17:48:34 | 2:49 | -0.6072 | 1.7116 | 169 | 85.43 | 3.5578 | 6.6459 | 656.1 | - | - | 2021-11-12 06:53 | 20 | 41 | RateD
5474 | 7-17:49:57 | 2:51 | -0.6072 | 1.7257 | 170.4 | 86.13 | 3.5477 | 6.6958 | 661 | - | - | 2021-11-12 06:54 | 20 | 41 | RateD
5475 | 7-17:51:08 | 2:52 | -0.6073 | 1.7377 | 171.5 | 86.73 | 3.5376 | 6.7383 | 665.2 | - | - | 2021-11-12 06:55 | 20 | 41 | RateD
5476 | 7-17:52:10 | 2:53 | -0.6072 | 1.7482 | 172.6 | 87.25 | 3.5276 | 6.7753 | 668.8 | - | - | 2021-11-12 06:56 | 20 | 41 | RateD
5477 | 7-17:53:06 | 2:54 | -0.6073 | 1.7576 | 173.5 | 87.72 | 3.5175 | 6.8085 | 672.1 | - | - | 2021-11-12 06:57 | 20 | 41 | RateD
5478 | 7-17:53:56 | 2:54 | -0.6072 | 1.7659 | 174.3 | 88.14 | 3.5073 | 6.8377 | 675 | - | - | 2021-11-12 06:58 | 20 | 41 | RateD
5479 | 7-17:54:42 | 2:55 | -0.6072 | 1.7738 | 175.1 | 88.53 | 3.4972 | 6.8652 | 677.7 | - | - | 2021-11-12 06:59 | 20 | 41 | RateD
5480 | 7-17:55:25 | 2:56 | -0.6072 | 1.7811 | 175.8 | 88.89 | 3.4871 | 6.8907 | 680.2 | - | - | 2021-11-12 06:59 | 20 | 41 | RateD
5481 | 7-17:56:08 | 2:57 | -0.6072 | 1.7883 | 176.5 | 89.25 | 3.4769 | 6.9158 | 682.7 | - | - | 2021-11-12 07:00 | 20 | 41 | RateD
5482 | 7-17:56:52 | 2:57 | -0.6072 | 1.7957 | 177.3 | 89.62 | 3.4668 | 6.9415 | 685.2 | - | - | 2021-11-12 07:01 | 20 | 41 | RateD
5483 | 7-17:57:35 | 2:58 | -0.6072 | 1.803 | 178 | 89.99 | 3.4567 | 6.9668 | 687.7 | - | - | 2021-11-12 07:02 | 20 | 41 | RateD
5484 | 7-17:58:20 | 2:59 | -0.6072 | 1.8106 | 178.7 | 90.37 | 3.4466 | 6.993 | 690.3 | - | - | 2021-11-12 07:02 | 20 | 41 | RateD
5485 | 7-17:59:06 | 3:00 | -0.6072 | 1.8183 | 179.5 | 90.75 | 3.4364 | 7.0195 | 692.9 | - | - | 2021-11-12 07:03 | 20 | 41 | RateD
5486 | 7-17:59:49 | 3:00 | -0.6072 | 1.8255 | 180.2 | 91.11 | 3.4263 | 7.0442 | 695.4 | - | - | 2021-11-12 07:04 | 20 | 41 | RateD
5487 | 7-18:00:31 | 3:01 | -0.6072 | 1.8327 | 180.9 | 91.47 | 3.4163 | 7.069 | 697.8 | - | - | 2021-11-12 07:05 | 20 | 41 | RateD
5488 | 7-18:01:13 | 3:02 | -0.6072 | 1.8397 | 181.6 | 91.82 | 3.4062 | 7.0927 | 700.2 | - | - | 2021-11-12 07:05 | 20 | 41 | RateD
5489 | 7-18:01:53 | 3:02 | -0.6072 | 1.8465 | 182.3 | 92.16 | 3.396 | 7.1158 | 702.4 | - | - | 2021-11-12 07:06 | 20 | 41 | RateD
5490 | 7-18:02:32 | 3:03 | -0.6072 | 1.8531 | 182.9 | 92.49 | 3.3859 | 7.1383 | 704.7 | - | - | 2021-11-12 07:07 | 20 | 41 | RateD
5491 | 7-18:03:09 | 3:04 | -0.6072 | 1.8592 | 183.5 | 92.79 | 3.3758 | 7.159 | 706.7 | - | - | 2021-11-12 07:07 | 20 | 41 | RateD
5492 | 7-18:03:42 | 3:04 | -0.6072 | 1.8648 | 184.1 | 93.07 | 3.3657 | 7.178 | 708.6 | - | - | 2021-11-12 07:08 | 20 | 41 | RateD
5493 | 7-18:04:14 | 3:05 | -0.6072 | 1.8702 | 184.6 | 93.34 | 3.3557 | 7.196 | 710.4 | - | - | 2021-11-12 07:08 | 20 | 41 | RateD
5494 | 7-18:04:45 | 3:05 | -0.6073 | 1.8754 | 185.1 | 93.6 | 3.3456 | 7.2135 | 712.1 | - | - | 2021-11-12 07:09 | 20 | 41 | RateD
5495 | 7-18:05:14 | 3:06 | -0.6072 | 1.8804 | 185.6 | 93.85 | 3.3353 | 7.2299 | 713.7 | - | - | 2021-11-12 07:09 | 20 | 41 | RateD
5496 | 7-18:05:41 | 3:06 | -0.6072 | 1.885 | 186.1 | 94.08 | 3.3253 | 7.2453 | 715.2 | - | - | 2021-11-12 07:10 | 20 | 41 | RateD
5497 | 7-18:06:07 | 3:07 | -0.6072 | 1.8893 | 186.5 | 94.3 | 3.3152 | 7.2598 | 716.7 | - | - | 2021-11-12 07:10 | 20 | 41 | RateD
5498 | 7-18:06:33 | 3:07 | -0.6072 | 1.8938 | 186.9 | 94.52 | 3.305 | 7.2744 | 718.1 | - | - | 2021-11-12 07:11 | 20 | 41 | RateD
5499 | 7-18:06:58 | 3:08 | -0.6072 | 1.8979 | 187.4 | 94.73 | 3.2947 | 7.2881 | 719.5 | - | - | 2021-11-12 07:11 | 20 | 41 | RateD
5500 | 7-18:07:21 | 3:08 | -0.6072 | 1.9018 | 187.7 | 94.92 | 3.2847 | 7.3011 | 720.7 | - | - | 2021-11-12 07:11 | 20 | 41 | RateD
5501 | 7-18:07:44 | 3:08 | -0.6072 | 1.9056 | 188.1 | 95.11 | 3.2746 | 7.3134 | 722 | - | - | 2021-11-12 07:12 | 20 | 41 | RateD
5502 | 7-18:08:05 | 3:09 | -0.6072 | 1.9092 | 188.5 | 95.29 | 3.2645 | 7.325 | 723.1 | - | - | 2021-11-12 07:12 | 20 | 41 | RateD
5503 | 7-18:08:26 | 3:09 | -0.6072 | 1.9128 | 188.8 | 95.47 | 3.2541 | 7.3368 | 724.3 | - | - | 2021-11-12 07:12 | 20 | 41 | RateD
5504 | 7-18:08:47 | 3:09 | -0.6072 | 1.9163 | 189.2 | 95.64 | 3.2439 | 7.3482 | 725.4 | - | - | 2021-11-12 07:13 | 20 | 41 | RateD
5505 | 7-18:09:06 | 3:10 | -0.6072 | 1.9195 | 189.5 | 95.8 | 3.2338 | 7.3586 | 726.4 | - | - | 2021-11-12 07:13 | 20 | 41 | RateD
5506 | 7-18:09:25 | 3:10 | -0.6072 | 1.9227 | 189.8 | 95.96 | 3.2236 | 7.3689 | 727.4 | - | - | 2021-11-12 07:13 | 20 | 41 | RateD
5507 | 7-18:09:43 | 3:10 | -0.6072 | 1.9258 | 190.1 | 96.11 | 3.2135 | 7.3788 | 728.4 | - | - | 2021-11-12 07:14 | 20 | 41 | RateD
5508 | 7-18:10:00 | 3:11 | -0.6072 | 1.9286 | 190.4 | 96.26 | 3.2034 | 7.388 | 729.3 | - | - | 2021-11-12 07:14 | 20 | 41 | RateD
5509 | 7-18:10:17 | 3:11 | -0.6072 | 1.9315 | 190.7 | 96.4 | 3.1932 | 7.3973 | 730.2 | - | - | 2021-11-12 07:14 | 20 | 41 | RateD
5510 | 7-18:10:34 | 3:11 | -0.6072 | 1.9343 | 190.9 | 96.54 | 3.183 | 7.4061 | 731.1 | - | - | 2021-11-12 07:15 | 20 | 41 | RateD
5511 | 7-18:10:50 | 3:11 | -0.6072 | 1.937 | 191.2 | 96.67 | 3.1729 | 7.4146 | 731.9 | - | - | 2021-11-12 07:15 | 20 | 41 | RateD
5512 | 7-18:11:05 | 3:12 | -0.6072 | 1.9395 | 191.5 | 96.8 | 3.1628 | 7.4227 | 732.7 | - | - | 2021-11-12 07:15 | 20 | 41 | RateD
5513 | 7-18:11:20 | 3:12 | -0.6072 | 1.9421 | 191.7 | 96.93 | 3.1524 | 7.4308 | 733.5 | - | - | 2021-11-12 07:15 | 20 | 41 | RateD
5514 | 7-18:11:34 | 3:12 | -0.6072 | 1.9445 | 192 | 97.05 | 3.1421 | 7.4384 | 734.3 | - | - | 2021-11-12 07:16 | 20 | 41 | RateD
5515 | 7-18:11:49 | 3:12 | -0.6073 | 1.947 | 192.2 | 97.17 | 3.1318 | 7.4462 | 735.1 | - | - | 2021-11-12 07:16 | 20 | 41 | RateD
5516 | 7-18:12:03 | 3:13 | -0.6072 | 1.9493 | 192.4 | 97.29 | 3.1214 | 7.4535 | 735.8 | - | - | 2021-11-12 07:16 | 20 | 41 | RateD
5517 | 7-18:12:16 | 3:13 | -0.6072 | 1.9515 | 192.6 | 97.4 | 3.1114 | 7.4602 | 736.4 | - | - | 2021-11-12 07:16 | 20 | 41 | RateD
5518 | 7-18:12:28 | 3:13 | -0.6072 | 1.9536 | 192.9 | 97.5 | 3.1013 | 7.4668 | 737.1 | - | - | 2021-11-12 07:16 | 20 | 41 | RateD
5519 | 7-18:12:41 | 3:13 | -0.6072 | 1.9557 | 193.1 | 97.61 | 3.0909 | 7.4734 | 737.8 | - | - | 2021-11-12 07:17 | 20 | 41 | RateD
5520 | 7-18:12:53 | 3:13 | -0.6072 | 1.9579 | 193.3 | 97.72 | 3.0805 | 7.4799 | 738.4 | - | - | 2021-11-12 07:17 | 20 | 41 | RateD
5521 | 7-18:13:06 | 3:14 | -0.6072 | 1.9599 | 193.5 | 97.82 | 3.0701 | 7.4863 | 739 | - | - | 2021-11-12 07:17 | 20 | 41 | RateD
5522 | 7-18:13:18 | 3:14 | -0.6072 | 1.962 | 193.7 | 97.92 | 3.0599 | 7.4925 | 739.6 | - | - | 2021-11-12 07:17 | 20 | 41 | RateD
5523 | 7-18:13:30 | 3:14 | -0.6072 | 1.964 | 193.9 | 98.02 | 3.0495 | 7.4988 | 740.3 | - | - | 2021-11-12 07:17 | 20 | 41 | RateD
5524 | 7-18:13:41 | 3:14 | -0.6072 | 1.9659 | 194.1 | 98.12 | 3.0393 | 7.5046 | 740.8 | - | - | 2021-11-12 07:18 | 20 | 41 | RateD
5525 | 7-18:13:53 | 3:14 | -0.6072 | 1.9679 | 194.3 | 98.22 | 3.0287 | 7.5105 | 741.4 | - | - | 2021-11-12 07:18 | 20 | 41 | RateD
5526 | 7-18:14:03 | 3:15 | -0.6072 | 1.9697 | 194.4 | 98.31 | 3.0187 | 7.516 | 742 | - | - | 2021-11-12 07:18 | 20 | 41 | RateD
5527 | 7-18:14:14 | 3:15 | -0.6072 | 1.9715 | 194.6 | 98.4 | 3.0083 | 7.5215 | 742.5 | - | - | 2021-11-12 07:18 | 20 | 41 | RateD
5528 | 7-18:14:25 | 3:15 | -0.6072 | 1.9733 | 194.8 | 98.49 | 2.998 | 7.5269 | 743 | - | - | 2021-11-12 07:18 | 20 | 41 | RateD
5529 | 7-18:14:36 | 3:15 | -0.6072 | 1.9751 | 195 | 98.58 | 2.9875 | 7.5323 | 743.6 | - | - | 2021-11-12 07:19 | 20 | 41 | RateD
5530 | 7-18:14:46 | 3:15 | -0.6072 | 1.9768 | 195.1 | 98.66 | 2.9773 | 7.5374 | 744.1 | - | - | 2021-11-12 07:19 | 20 | 41 | RateD
5531 | 7-18:14:56 | 3:15 | -0.6072 | 1.9785 | 195.3 | 98.75 | 2.967 | 7.5424 | 744.6 | - | - | 2021-11-12 07:19 | 20 | 41 | RateD
5532 | 7-18:15:06 | 3:16 | -0.6072 | 1.9802 | 195.5 | 98.83 | 2.9567 | 7.5475 | 745.1 | - | - | 2021-11-12 07:19 | 20 | 41 | RateD
5533 | 7-18:15:16 | 3:16 | -0.6072 | 1.9819 | 195.6 | 98.92 | 2.9463 | 7.5525 | 745.6 | - | - | 2021-11-12 07:19 | 20 | 41 | RateD
5534 | 7-18:15:26 | 3:16 | -0.6073 | 1.9836 | 195.8 | 99 | 2.9359 | 7.5575 | 746 | - | - | 2021-11-12 07:19 | 20 | 41 | RateD
5535 | 7-18:15:36 | 3:16 | -0.6072 | 1.9852 | 196 | 99.08 | 2.9255 | 7.5623 | 746.5 | - | - | 2021-11-12 07:20 | 20 | 41 | RateD
5536 | 7-18:15:45 | 3:16 | -0.6072 | 1.9868 | 196.1 | 99.16 | 2.9151 | 7.5669 | 747 | - | - | 2021-11-12 07:20 | 20 | 41 | RateD
5537 | 7-18:15:54 | 3:16 | -0.6072 | 1.9883 | 196.3 | 99.24 | 2.905 | 7.5713 | 747.4 | - | - | 2021-11-12 07:20 | 20 | 41 | RateD
5538 | 7-18:16:04 | 3:17 | -0.6072 | 1.9899 | 196.4 | 99.32 | 2.8945 | 7.5759 | 747.9 | - | - | 2021-11-12 07:20 | 20 | 41 | RateD
5539 | 7-18:16:12 | 3:17 | -0.6072 | 1.9914 | 196.6 | 99.39 | 2.8841 | 7.5802 | 748.3 | - | - | 2021-11-12 07:20 | 20 | 41 | RateD
5540 | 7-18:16:21 | 3:17 | -0.6072 | 1.9929 | 196.7 | 99.47 | 2.874 | 7.5846 | 748.7 | - | - | 2021-11-12 07:20 | 20 | 41 | RateD
5541 | 7-18:16:30 | 3:17 | -0.6073 | 1.9944 | 196.9 | 99.54 | 2.864 | 7.5888 | 749.1 | - | - | 2021-11-12 07:20 | 20 | 41 | RateD
5542 | 7-18:16:39 | 3:17 | -0.6072 | 1.9959 | 197 | 99.62 | 2.8537 | 7.5931 | 749.6 | - | - | 2021-11-12 07:21 | 20 | 41 | RateD
5543 | 7-18:16:48 | 3:17 | -0.6072 | 1.9974 | 197.2 | 99.69 | 2.8432 | 7.5974 | 750 | - | - | 2021-11-12 07:21 | 20 | 41 | RateD
5544 | 7-18:16:57 | 3:17 | -0.6072 | 1.9989 | 197.3 | 99.77 | 2.8325 | 7.6016 | 750.4 | - | - | 2021-11-12 07:21 | 20 | 41 | RateD
5545 | 7-18:17:06 | 3:18 | -0.6072 | 2.0004 | 197.5 | 99.84 | 2.8221 | 7.6058 | 750.8 | - | - | 2021-11-12 07:21 | 20 | 41 | RateD
5546 | 7-18:17:15 | 3:18 | -0.6072 | 2.0019 | 197.6 | 99.92 | 2.8116 | 7.6101 | 751.2 | - | - | 2021-11-12 07:21 | 20 | 41 | RateD
5547 | 7-18:17:23 | 3:18 | -0.6072 | 2.0034 | 197.8 | 99.99 | 2.8012 | 7.6142 | 751.7 | - | - | 2021-11-12 07:21 | 20 | 41 | RateD
5548 | 7-18:17:25 | 3:18 | -0.6072 | 2.0036 | 197.8 | 100 | 2.7999 | 7.6148 | 751.7 | - | - | 2021-11-12 07:21 | 20 | 41 | RateD
5549 | 7-18:17:25 | 0:00 | 0.6072 | 0 | 0 | 0 | 2.956 | 0 | 0 | - | - | 2021-11-12 07:21 | 21 | 42 | RateC
5550 | 7-18:17:26 | 0:00 | 0.6072 | 0.0003 | 0 | 0.02 | 3.0602 | 0.001 | 0.1 | - | - | 2021-11-12 07:21 | 21 | 42 | RateC
5551 | 7-18:17:27 | 0:00 | 0.6072 | 0.0004 | 0 | 0.02 | 3.0966 | 0.0013 | 0.1 | - | - | 2021-11-12 07:21 | 21 | 42 | RateC
5552 | 7-18:17:28 | 0:00 | 0.6072 | 0.0005 | 0.1 | 0.03 | 3.1262 | 0.0016 | 0.2 | - | - | 2021-11-12 07:21 | 21 | 42 | RateC
5553 | 7-18:17:28 | 0:00 | 0.6072 | 0.0006 | 0.1 | 0.03 | 3.154 | 0.0019 | 0.2 | - | - | 2021-11-12 07:21 | 21 | 42 | RateC
5554 | 7-18:17:29 | 0:00 | 0.6072 | 0.0007 | 0.1 | 0.04 | 3.1797 | 0.0023 | 0.2 | - | - | 2021-11-12 07:21 | 21 | 42 | RateC
5555 | 7-18:17:31 | 0:00 | 0.6073 | 0.0011 | 0.1 | 0.05 | 3.2458 | 0.0034 | 0.3 | - | - | 2021-11-12 07:22 | 21 | 42 | RateC
5556 | 7-18:17:33 | 0:00 | 0.6072 | 0.0014 | 0.1 | 0.07 | 3.2991 | 0.0045 | 0.4 | - | - | 2021-11-12 07:22 | 21 | 42 | RateC
5557 | 7-18:17:35 | 0:00 | 0.6072 | 0.0017 | 0.2 | 0.09 | 3.3426 | 0.0056 | 0.6 | - | - | 2021-11-12 07:22 | 21 | 42 | RateC
5558 | 7-18:17:37 | 0:00 | 0.6072 | 0.0021 | 0.2 | 0.1 | 3.3843 | 0.0067 | 0.7 | - | - | 2021-11-12 07:22 | 21 | 42 | RateC
5559 | 7-18:17:39 | 0:00 | 0.6072 | 0.0024 | 0.2 | 0.12 | 3.422 | 0.0078 | 0.8 | - | - | 2021-11-12 07:22 | 21 | 42 | RateC
5560 | 7-18:17:40 | 0:00 | 0.6072 | 0.0026 | 0.3 | 0.13 | 3.4451 | 0.0085 | 0.8 | - | - | 2021-11-12 07:22 | 21 | 42 | RateC
5561 | 7-18:17:40 | 0:00 | 0.6072 | 0.0027 | 0.3 | 0.13 | 3.457 | 0.0089 | 0.9 | - | - | 2021-11-12 07:22 | 21 | 42 | RateC
5562 | 7-18:17:42 | 0:00 | 0.6072 | 0.0029 | 0.3 | 0.15 | 3.4773 | 0.0096 | 1 | - | - | 2021-11-12 07:22 | 21 | 42 | RateC
5563 | 7-18:17:42 | 0:00 | 0.6072 | 0.003 | 0.3 | 0.15 | 3.488 | 0.0101 | 1 | - | - | 2021-11-12 07:22 | 21 | 42 | RateC
5564 | 7-18:17:44 | 0:00 | 0.6072 | 0.0032 | 0.3 | 0.16 | 3.5051 | 0.0108 | 1.1 | - | - | 2021-11-12 07:22 | 21 | 42 | RateC
5565 | 7-18:17:45 | 0:00 | 0.6072 | 0.0034 | 0.3 | 0.17 | 3.52 | 0.0115 | 1.1 | - | - | 2021-11-12 07:22 | 21 | 42 | RateC
5566 | 7-18:17:46 | 0:00 | 0.6072 | 0.0037 | 0.4 | 0.18 | 3.5333 | 0.0123 | 1.2 | - | - | 2021-11-12 07:22 | 21 | 42 | RateC
5567 | 7-18:17:47 | 0:00 | 0.6072 | 0.0039 | 0.4 | 0.19 | 3.5441 | 0.013 | 1.3 | - | - | 2021-11-12 07:22 | 21 | 42 | RateC
5568 | 7-18:17:49 | 0:00 | 0.6072 | 0.0042 | 0.4 | 0.21 | 3.5565 | 0.0142 | 1.4 | - | - | 2021-11-12 07:22 | 21 | 42 | RateC
5569 | 7-18:17:52 | 0:00 | 0.6072 | 0.0047 | 0.5 | 0.23 | 3.5679 | 0.0158 | 1.6 | - | - | 2021-11-12 07:22 | 21 | 42 | RateC
5570 | 7-18:17:56 | 0:01 | 0.6072 | 0.0053 | 0.5 | 0.26 | 3.5784 | 0.0181 | 1.8 | - | - | 2021-11-12 07:22 | 21 | 42 | RateC
5571 | 7-18:18:02 | 0:01 | 0.6072 | 0.0064 | 0.6 | 0.32 | 3.5889 | 0.022 | 2.2 | - | - | 2021-11-12 07:22 | 21 | 42 | RateC
5572 | 7-18:18:13 | 0:01 | 0.6072 | 0.0082 | 0.8 | 0.41 | 3.5992 | 0.0285 | 2.8 | - | - | 2021-11-12 07:22 | 21 | 42 | RateC
5573 | 7-18:18:30 | 0:01 | 0.6072 | 0.0111 | 1.1 | 0.55 | 3.6093 | 0.0388 | 3.8 | - | - | 2021-11-12 07:22 | 21 | 42 | RateC
5574 | 7-18:18:56 | 0:02 | 0.6072 | 0.0154 | 1.5 | 0.77 | 3.6193 | 0.0546 | 5.4 | - | - | 2021-11-12 07:23 | 21 | 42 | RateC
5575 | 7-18:19:36 | 0:02 | 0.6072 | 0.0222 | 2.2 | 1.11 | 3.6294 | 0.079 | 7.8 | - | - | 2021-11-12 07:24 | 21 | 42 | RateC
5576 | 7-18:20:41 | 0:03 | 0.6072 | 0.0332 | 3.3 | 1.66 | 3.6395 | 0.119 | 11.8 | - | - | 2021-11-12 07:25 | 21 | 42 | RateC
5577 | 7-18:22:47 | 0:05 | 0.6072 | 0.0544 | 5.4 | 2.71 | 3.6496 | 0.1962 | 19.4 | - | - | 2021-11-12 07:27 | 21 | 42 | RateC
5578 | 7-18:25:47 | 0:08 | 0.6072 | 0.0848 | 8.4 | 4.23 | 3.6579 | 0.3074 | 30.3 | - | - | 2021-11-12 07:30 | 21 | 42 | RateC
5579 | 7-18:28:47 | 0:11 | 0.6072 | 0.1152 | 11.4 | 5.75 | 3.6655 | 0.4186 | 41.3 | - | - | 2021-11-12 07:33 | 21 | 42 | RateC
5580 | 7-18:31:48 | 0:14 | 0.6072 | 0.1456 | 14.4 | 7.27 | 3.6737 | 0.5303 | 52.3 | - | - | 2021-11-12 07:36 | 21 | 42 | RateC
5581 | 7-18:34:48 | 0:17 | 0.6072 | 0.176 | 17.4 | 8.78 | 3.6806 | 0.6422 | 63.4 | - | - | 2021-11-12 07:39 | 21 | 42 | RateC
5582 | 7-18:37:48 | 0:20 | 0.6072 | 0.2064 | 20.4 | 10.3 | 3.686 | 0.7542 | 74.5 | - | - | 2021-11-12 07:42 | 21 | 42 | RateC
5583 | 7-18:40:49 | 0:23 | 0.6072 | 0.2369 | 23.4 | 11.82 | 3.6899 | 0.8665 | 85.5 | - | - | 2021-11-12 07:45 | 21 | 42 | RateC
5584 | 7-18:43:49 | 0:26 | 0.6072 | 0.2673 | 26.4 | 13.34 | 3.693 | 0.9789 | 96.6 | - | - | 2021-11-12 07:48 | 21 | 42 | RateC
5585 | 7-18:46:50 | 0:29 | 0.6072 | 0.2977 | 29.4 | 14.86 | 3.6962 | 1.0912 | 107.7 | - | - | 2021-11-12 07:51 | 21 | 42 | RateC
5586 | 7-18:49:49 | 0:32 | 0.6072 | 0.3281 | 32.4 | 16.37 | 3.7001 | 1.2035 | 118.8 | - | - | 2021-11-12 07:54 | 21 | 42 | RateC
5587 | 7-18:52:50 | 0:35 | 0.6072 | 0.3585 | 35.4 | 17.89 | 3.7047 | 1.3161 | 129.9 | - | - | 2021-11-12 07:57 | 21 | 42 | RateC
5588 | 7-18:55:50 | 0:38 | 0.6072 | 0.3889 | 38.4 | 19.41 | 3.7105 | 1.4289 | 141.1 | - | - | 2021-11-12 08:00 | 21 | 42 | RateC
5589 | 7-18:58:51 | 0:41 | 0.6072 | 0.4194 | 41.4 | 20.93 | 3.7176 | 1.5419 | 152.2 | - | - | 2021-11-12 08:03 | 21 | 42 | RateC
5590 | 7-19:01:51 | 0:44 | 0.6072 | 0.4498 | 44.4 | 22.45 | 3.7255 | 1.655 | 163.4 | - | - | 2021-11-12 08:06 | 21 | 42 | RateC
5591 | 7-19:04:51 | 0:47 | 0.6072 | 0.4802 | 47.4 | 23.96 | 3.7343 | 1.7684 | 174.6 | - | - | 2021-11-12 08:09 | 21 | 42 | RateC
5592 | 7-19:07:51 | 0:50 | 0.6072 | 0.5105 | 50.4 | 25.48 | 3.7435 | 1.8821 | 185.8 | - | - | 2021-11-12 08:12 | 21 | 42 | RateC
5593 | 7-19:10:51 | 0:53 | 0.6072 | 0.5409 | 53.4 | 27 | 3.7528 | 1.996 | 197 | - | - | 2021-11-12 08:15 | 21 | 42 | RateC
5594 | 7-19:13:52 | 0:56 | 0.6072 | 0.5713 | 56.4 | 28.51 | 3.7624 | 2.1102 | 208.3 | - | - | 2021-11-12 08:18 | 21 | 42 | RateC
5595 | 7-19:16:52 | 0:59 | 0.6072 | 0.6017 | 59.4 | 30.03 | 3.7722 | 2.2247 | 219.6 | - | - | 2021-11-12 08:21 | 21 | 42 | RateC
5596 | 7-19:19:52 | 1:02 | 0.6072 | 0.6322 | 62.4 | 31.55 | 3.7819 | 2.3396 | 231 | - | - | 2021-11-12 08:24 | 21 | 42 | RateC
5597 | 7-19:22:52 | 1:05 | 0.6072 | 0.6625 | 65.4 | 33.07 | 3.7912 | 2.4547 | 242.3 | - | - | 2021-11-12 08:27 | 21 | 42 | RateC
5598 | 7-19:25:52 | 1:08 | 0.6072 | 0.6929 | 68.4 | 34.58 | 3.8005 | 2.5699 | 253.7 | - | - | 2021-11-12 08:30 | 21 | 42 | RateC
5599 | 7-19:28:52 | 1:11 | 0.6072 | 0.7233 | 71.4 | 36.1 | 3.81 | 2.6855 | 265.1 | - | - | 2021-11-12 08:33 | 21 | 42 | RateC
5600 | 7-19:31:53 | 1:14 | 0.6072 | 0.7537 | 74.4 | 37.61 | 3.8196 | 2.8014 | 276.5 | - | - | 2021-11-12 08:36 | 21 | 42 | RateC
5601 | 7-19:34:50 | 1:17 | 0.6072 | 0.7837 | 77.4 | 39.11 | 3.8297 | 2.9162 | 287.9 | - | - | 2021-11-12 08:39 | 21 | 42 | RateC
5602 | 7-19:37:40 | 1:20 | 0.6072 | 0.8122 | 80.2 | 40.53 | 3.8398 | 3.0256 | 298.7 | - | - | 2021-11-12 08:42 | 21 | 42 | RateC
5603 | 7-19:40:13 | 1:23 | 0.6072 | 0.8381 | 82.7 | 41.83 | 3.8498 | 3.1251 | 308.5 | - | - | 2021-11-12 08:44 | 21 | 42 | RateC
5604 | 7-19:42:38 | 1:25 | 0.6072 | 0.8625 | 85.1 | 43.04 | 3.8599 | 3.2192 | 317.8 | - | - | 2021-11-12 08:47 | 21 | 42 | RateC
5605 | 7-19:44:51 | 1:27 | 0.6073 | 0.885 | 87.4 | 44.17 | 3.87 | 3.3061 | 326.4 | - | - | 2021-11-12 08:49 | 21 | 42 | RateC
5606 | 7-19:46:54 | 1:30 | 0.6072 | 0.9058 | 89.4 | 45.2 | 3.8801 | 3.3866 | 334.3 | - | - | 2021-11-12 08:51 | 21 | 42 | RateC
5607 | 7-19:48:54 | 1:31 | 0.6072 | 0.926 | 91.4 | 46.21 | 3.8901 | 3.4651 | 342.1 | - | - | 2021-11-12 08:53 | 21 | 42 | RateC
5608 | 7-19:50:44 | 1:33 | 0.6072 | 0.9445 | 93.2 | 47.14 | 3.9002 | 3.5374 | 349.2 | - | - | 2021-11-12 08:55 | 21 | 42 | RateC
5609 | 7-19:52:30 | 1:35 | 0.6072 | 0.9624 | 95 | 48.03 | 3.9103 | 3.6074 | 356.1 | - | - | 2021-11-12 08:57 | 21 | 42 | RateC
5610 | 7-19:54:12 | 1:37 | 0.6072 | 0.9796 | 96.7 | 48.89 | 3.9204 | 3.6746 | 362.7 | - | - | 2021-11-12 08:58 | 21 | 42 | RateC
5611 | 7-19:55:54 | 1:38 | 0.6072 | 0.9968 | 98.4 | 49.74 | 3.9304 | 3.7419 | 369.4 | - | - | 2021-11-12 09:00 | 21 | 42 | RateC
5612 | 7-19:57:38 | 1:40 | 0.6072 | 1.0144 | 100.1 | 50.63 | 3.9405 | 3.8114 | 376.3 | - | - | 2021-11-12 09:02 | 21 | 42 | RateC
5613 | 7-19:59:28 | 1:42 | 0.6073 | 1.0329 | 102 | 51.55 | 3.9506 | 3.8843 | 383.4 | - | - | 2021-11-12 09:03 | 21 | 42 | RateC
5614 | 7-20:01:26 | 1:44 | 0.6072 | 1.0528 | 103.9 | 52.54 | 3.9607 | 3.963 | 391.2 | - | - | 2021-11-12 09:05 | 21 | 42 | RateC
5615 | 7-20:03:33 | 1:46 | 0.6072 | 1.0743 | 106 | 53.61 | 3.9707 | 4.0481 | 399.6 | - | - | 2021-11-12 09:08 | 21 | 42 | RateC
5616 | 7-20:05:52 | 1:48 | 0.6072 | 1.0977 | 108.4 | 54.78 | 3.9808 | 4.1415 | 408.8 | - | - | 2021-11-12 09:10 | 21 | 42 | RateC
5617 | 7-20:08:19 | 1:51 | 0.6072 | 1.1225 | 110.8 | 56.02 | 3.9909 | 4.2401 | 418.6 | - | - | 2021-11-12 09:12 | 21 | 42 | RateC
5618 | 7-20:10:57 | 1:54 | 0.6072 | 1.1491 | 113.4 | 57.35 | 4.001 | 4.3464 | 429.1 | - | - | 2021-11-12 09:15 | 21 | 42 | RateC
5619 | 7-20:13:47 | 1:56 | 0.6072 | 1.1777 | 116.3 | 58.78 | 4.011 | 4.4612 | 440.4 | - | - | 2021-11-12 09:18 | 21 | 42 | RateC
5620 | 7-20:16:47 | 1:59 | 0.6072 | 1.2081 | 119.3 | 60.29 | 4.0205 | 4.5831 | 452.4 | - | - | 2021-11-12 09:21 | 21 | 42 | RateC
5621 | 7-20:19:46 | 2:02 | 0.6072 | 1.2384 | 122.3 | 61.81 | 4.0292 | 4.7052 | 464.5 | - | - | 2021-11-12 09:24 | 21 | 42 | RateC
5622 | 7-20:22:47 | 2:05 | 0.6072 | 1.2688 | 125.3 | 63.32 | 4.0369 | 4.8279 | 476.6 | - | - | 2021-11-12 09:27 | 21 | 42 | RateC
5623 | 7-20:25:47 | 2:08 | 0.6072 | 1.2993 | 128.3 | 64.84 | 4.0445 | 4.9509 | 488.7 | - | - | 2021-11-12 09:30 | 21 | 42 | RateC
5624 | 7-20:28:47 | 2:11 | 0.6072 | 1.3297 | 131.3 | 66.36 | 4.052 | 5.0739 | 500.9 | - | - | 2021-11-12 09:33 | 21 | 42 | RateC
5625 | 7-20:31:47 | 2:14 | 0.6072 | 1.36 | 134.3 | 67.87 | 4.0602 | 5.1971 | 513 | - | - | 2021-11-12 09:36 | 21 | 42 | RateC
5626 | 7-20:34:47 | 2:17 | 0.6072 | 1.3903 | 137.2 | 69.39 | 4.0703 | 5.3202 | 525.2 | - | - | 2021-11-12 09:39 | 21 | 42 | RateC
5627 | 7-20:37:07 | 2:20 | 0.6072 | 1.4139 | 139.6 | 70.56 | 4.0803 | 5.4164 | 534.7 | - | - | 2021-11-12 09:41 | 21 | 42 | RateC
5628 | 7-20:39:02 | 2:22 | 0.6072 | 1.4334 | 141.5 | 71.53 | 4.0904 | 5.4958 | 542.5 | - | - | 2021-11-12 09:43 | 21 | 42 | RateC
5629 | 7-20:40:42 | 2:23 | 0.6072 | 1.4503 | 143.2 | 72.38 | 4.1005 | 5.565 | 549.4 | - | - | 2021-11-12 09:45 | 21 | 42 | RateC
5630 | 7-20:42:12 | 2:25 | 0.6072 | 1.4653 | 144.7 | 73.13 | 4.1106 | 5.6269 | 555.5 | - | - | 2021-11-12 09:46 | 21 | 42 | RateC
5631 | 7-20:43:31 | 2:26 | 0.6072 | 1.4787 | 146 | 73.8 | 4.1206 | 5.6818 | 560.9 | - | - | 2021-11-12 09:48 | 21 | 42 | RateC
5632 | 7-20:44:45 | 2:27 | 0.6072 | 1.4912 | 147.2 | 74.42 | 4.1307 | 5.7335 | 566 | - | - | 2021-11-12 09:49 | 21 | 42 | RateC
5633 | 7-20:45:56 | 2:29 | 0.6072 | 1.5032 | 148.4 | 75.02 | 4.1408 | 5.7831 | 570.9 | - | - | 2021-11-12 09:50 | 21 | 42 | RateC
5634 | 7-20:47:07 | 2:30 | 0.6072 | 1.5151 | 149.6 | 75.61 | 4.1509 | 5.8325 | 575.8 | - | - | 2021-11-12 09:51 | 21 | 42 | RateC
5635 | 7-20:48:19 | 2:31 | 0.6072 | 1.5274 | 150.8 | 76.23 | 4.1609 | 5.8834 | 580.8 | - | - | 2021-11-12 09:52 | 21 | 42 | RateC
5636 | 7-20:49:35 | 2:32 | 0.6072 | 1.5402 | 152 | 76.86 | 4.171 | 5.9367 | 586.1 | - | - | 2021-11-12 09:54 | 21 | 42 | RateC
5637 | 7-20:51:00 | 2:34 | 0.6072 | 1.5544 | 153.4 | 77.57 | 4.1811 | 5.9961 | 591.9 | - | - | 2021-11-12 09:55 | 21 | 42 | RateC
5638 | 7-20:52:29 | 2:35 | 0.6072 | 1.5695 | 154.9 | 78.33 | 4.1912 | 6.0592 | 598.1 | - | - | 2021-11-12 09:56 | 21 | 42 | RateC
5639 | 7-20:54:15 | 2:37 | 0.6072 | 1.5873 | 156.7 | 79.22 | 4.2012 | 6.134 | 605.5 | - | - | 2021-11-12 09:58 | 21 | 42 | RateC
5640 | 7-20:56:36 | 2:39 | 0.6072 | 1.6111 | 159 | 80.4 | 4.2113 | 6.234 | 615.4 | - | - | 2021-11-12 10:01 | 21 | 42 | RateC
5641 | 7-20:59:36 | 2:42 | 0.6072 | 1.6414 | 162 | 81.92 | 4.2195 | 6.362 | 628 | - | - | 2021-11-12 10:04 | 21 | 42 | RateC
5642 | 7-21:02:36 | 2:45 | 0.6072 | 1.6718 | 165 | 83.43 | 4.2251 | 6.4903 | 640.7 | - | - | 2021-11-12 10:07 | 21 | 42 | RateC
5643 | 7-21:05:36 | 2:48 | 0.6072 | 1.7023 | 168 | 84.95 | 4.2298 | 6.619 | 653.4 | - | - | 2021-11-12 10:10 | 21 | 42 | RateC
5644 | 7-21:08:37 | 2:51 | 0.6072 | 1.7327 | 171 | 86.47 | 4.2336 | 6.7477 | 666.1 | - | - | 2021-11-12 10:13 | 21 | 42 | RateC
5645 | 7-21:11:37 | 2:54 | 0.6072 | 1.7631 | 174 | 87.99 | 4.2386 | 6.8764 | 678.8 | - | - | 2021-11-12 10:16 | 21 | 42 | RateC
5646 | 7-21:14:37 | 2:57 | 0.6072 | 1.7935 | 177 | 89.51 | 4.2445 | 7.0056 | 691.6 | - | - | 2021-11-12 10:19 | 21 | 42 | RateC
5647 | 7-21:17:37 | 3:00 | 0.6072 | 1.8239 | 180 | 91.02 | 4.2519 | 7.1345 | 704.3 | - | - | 2021-11-12 10:22 | 21 | 42 | RateC
5648 | 7-21:20:37 | 3:03 | 0.6072 | 1.8543 | 183 | 92.54 | 4.2615 | 7.2639 | 717.1 | - | - | 2021-11-12 10:25 | 21 | 42 | RateC
5649 | 7-21:23:06 | 3:06 | 0.6072 | 1.8793 | 185.5 | 93.79 | 4.2716 | 7.3708 | 727.6 | - | - | 2021-11-12 10:27 | 21 | 42 | RateC
5650 | 7-21:25:12 | 3:08 | 0.6072 | 1.9005 | 187.6 | 94.85 | 4.2817 | 7.4616 | 736.6 | - | - | 2021-11-12 10:29 | 21 | 42 | RateC
5651 | 7-21:26:52 | 3:09 | 0.6072 | 1.9174 | 189.3 | 95.69 | 4.2918 | 7.534 | 743.7 | - | - | 2021-11-12 10:31 | 21 | 42 | RateC
5652 | 7-21:28:15 | 3:11 | 0.6072 | 1.9314 | 190.7 | 96.39 | 4.3018 | 7.5939 | 749.6 | - | - | 2021-11-12 10:32 | 21 | 42 | RateC
5653 | 7-21:29:26 | 3:12 | 0.6072 | 1.9434 | 191.8 | 96.99 | 4.3121 | 7.6458 | 754.8 | - | - | 2021-11-12 10:33 | 21 | 42 | RateC
5654 | 7-21:30:29 | 3:13 | 0.6072 | 1.954 | 192.9 | 97.52 | 4.3221 | 7.6914 | 759.3 | - | - | 2021-11-12 10:34 | 21 | 42 | RateC
5655 | 7-21:31:22 | 3:14 | 0.6072 | 1.963 | 193.8 | 97.97 | 4.3322 | 7.7306 | 763.1 | - | - | 2021-11-12 10:35 | 21 | 42 | RateC
5656 | 7-21:32:09 | 3:15 | 0.6072 | 1.9709 | 194.6 | 98.36 | 4.3423 | 7.7648 | 766.5 | - | - | 2021-11-12 10:36 | 21 | 42 | RateC
5657 | 7-21:32:51 | 3:15 | 0.6072 | 1.978 | 195.3 | 98.72 | 4.3525 | 7.7956 | 769.6 | - | - | 2021-11-12 10:37 | 21 | 42 | RateC
5658 | 7-21:33:29 | 3:16 | 0.6072 | 1.9844 | 195.9 | 99.03 | 4.3626 | 7.8234 | 772.3 | - | - | 2021-11-12 10:38 | 21 | 42 | RateC
5659 | 7-21:34:03 | 3:17 | 0.6072 | 1.9902 | 196.5 | 99.32 | 4.3727 | 7.8486 | 774.8 | - | - | 2021-11-12 10:38 | 21 | 42 | RateC
5660 | 7-21:34:35 | 3:17 | 0.6072 | 1.9955 | 197 | 99.59 | 4.3828 | 7.8721 | 777.1 | - | - | 2021-11-12 10:39 | 21 | 42 | RateC
5661 | 7-21:35:05 | 3:18 | 0.6072 | 2.0005 | 197.5 | 99.84 | 4.393 | 7.894 | 779.3 | - | - | 2021-11-12 10:39 | 21 | 42 | RateC
5662 | 7-21:35:24 | 3:18 | 0.6072 | 2.0038 | 197.8 | 100 | 4.4 | 7.9082 | 780.7 | - | - | 2021-11-12 10:39 | 21 | 42 | RateC
5663 | 7-21:35:24 | 0:00 | -0.6073 | 0 | 0 | 0 | 4.3145 | 0 | 0 | - | - | 2021-11-12 10:39 | 21 | 43 | RateD
5664 | 7-21:35:25 | 0:00 | -0.6072 | 0.0002 | 0 | 0.01 | 4.2905 | 0.0009 | 0.1 | - | - | 2021-11-12 10:39 | 21 | 43 | RateD
5665 | 7-21:35:26 | 0:00 | -0.6072 | 0.0003 | 0 | 0.02 | 4.279 | 0.0014 | 0.1 | - | - | 2021-11-12 10:39 | 21 | 43 | RateD
5666 | 7-21:35:27 | 0:00 | -0.6072 | 0.0005 | 0.1 | 0.03 | 4.2673 | 0.0023 | 0.2 | - | - | 2021-11-12 10:39 | 21 | 43 | RateD
5667 | 7-21:35:29 | 0:00 | -0.6072 | 0.0008 | 0.1 | 0.04 | 4.2566 | 0.0036 | 0.4 | - | - | 2021-11-12 10:39 | 21 | 43 | RateD
5668 | 7-21:35:32 | 0:00 | -0.6072 | 0.0014 | 0.1 | 0.07 | 4.246 | 0.0059 | 0.6 | - | - | 2021-11-12 10:40 | 21 | 43 | RateD
5669 | 7-21:35:37 | 0:00 | -0.6072 | 0.0022 | 0.2 | 0.11 | 4.2358 | 0.0095 | 0.9 | - | - | 2021-11-12 10:40 | 21 | 43 | RateD
5670 | 7-21:35:45 | 0:00 | -0.6072 | 0.0035 | 0.3 | 0.18 | 4.2251 | 0.015 | 1.5 | - | - | 2021-11-12 10:40 | 21 | 43 | RateD
5671 | 7-21:35:55 | 0:01 | -0.6072 | 0.0053 | 0.5 | 0.27 | 4.2149 | 0.0226 | 2.2 | - | - | 2021-11-12 10:40 | 21 | 43 | RateD
5672 | 7-21:36:11 | 0:01 | -0.6072 | 0.0079 | 0.8 | 0.4 | 4.2048 | 0.0335 | 3.3 | - | - | 2021-11-12 10:40 | 21 | 43 | RateD
5673 | 7-21:36:33 | 0:01 | -0.6072 | 0.0116 | 1.1 | 0.58 | 4.1947 | 0.0491 | 4.9 | - | - | 2021-11-12 10:41 | 21 | 43 | RateD
5674 | 7-21:37:06 | 0:02 | -0.6072 | 0.0172 | 1.7 | 0.86 | 4.1846 | 0.0724 | 7.1 | - | - | 2021-11-12 10:41 | 21 | 43 | RateD
5675 | 7-21:37:55 | 0:03 | -0.6073 | 0.0255 | 2.5 | 1.28 | 4.1744 | 0.107 | 10.6 | - | - | 2021-11-12 10:42 | 21 | 43 | RateD
5676 | 7-21:39:14 | 0:04 | -0.6072 | 0.0389 | 3.8 | 1.95 | 4.1643 | 0.1629 | 16.1 | - | - | 2021-11-12 10:43 | 21 | 43 | RateD
5677 | 7-21:41:23 | 0:06 | -0.6072 | 0.0605 | 6 | 3.04 | 4.1543 | 0.253 | 25 | - | - | 2021-11-12 10:45 | 21 | 43 | RateD
5678 | 7-21:44:23 | 0:09 | -0.6072 | 0.091 | 9 | 4.57 | 4.1462 | 0.3794 | 37.4 | - | - | 2021-11-12 10:48 | 21 | 43 | RateD
5679 | 7-21:47:24 | 0:12 | -0.6072 | 0.1214 | 12 | 6.09 | 4.142 | 0.5055 | 49.9 | - | - | 2021-11-12 10:51 | 21 | 43 | RateD
5680 | 7-21:50:24 | 0:15 | -0.6072 | 0.1519 | 15 | 7.62 | 4.1391 | 0.6315 | 62.3 | - | - | 2021-11-12 10:54 | 21 | 43 | RateD
5681 | 7-21:53:24 | 0:18 | -0.6072 | 0.1822 | 18 | 9.14 | 4.1367 | 0.7571 | 74.7 | - | - | 2021-11-12 10:57 | 21 | 43 | RateD
5682 | 7-21:56:24 | 0:21 | -0.6072 | 0.2127 | 21 | 10.67 | 4.1347 | 0.883 | 87.2 | - | - | 2021-11-12 11:00 | 21 | 43 | RateD
5683 | 7-21:59:24 | 0:24 | -0.6072 | 0.243 | 24 | 12.2 | 4.1321 | 1.0085 | 99.6 | - | - | 2021-11-12 11:03 | 21 | 43 | RateD
5684 | 7-22:02:25 | 0:27 | -0.6072 | 0.2735 | 27 | 13.72 | 4.1288 | 1.1342 | 112 | - | - | 2021-11-12 11:06 | 21 | 43 | RateD
5685 | 7-22:05:25 | 0:30 | -0.6072 | 0.3038 | 30 | 15.25 | 4.1245 | 1.2596 | 124.3 | - | - | 2021-11-12 11:09 | 21 | 43 | RateD
5686 | 7-22:08:25 | 0:33 | -0.6072 | 0.3342 | 33 | 16.77 | 4.1186 | 1.3849 | 136.7 | - | - | 2021-11-12 11:12 | 21 | 43 | RateD
5687 | 7-22:11:25 | 0:36 | -0.6072 | 0.3646 | 36 | 18.3 | 4.1098 | 1.5099 | 149 | - | - | 2021-11-12 11:15 | 21 | 43 | RateD
5688 | 7-22:13:48 | 0:38 | -0.6072 | 0.3888 | 38.4 | 19.51 | 4.0997 | 1.609 | 158.8 | - | - | 2021-11-12 11:18 | 21 | 43 | RateD
5689 | 7-22:15:41 | 0:40 | -0.6072 | 0.4077 | 40.2 | 20.46 | 4.0896 | 1.6865 | 166.5 | - | - | 2021-11-12 11:20 | 21 | 43 | RateD
5690 | 7-22:17:14 | 0:42 | -0.6072 | 0.4234 | 41.8 | 21.25 | 4.0796 | 1.7506 | 172.8 | - | - | 2021-11-12 11:21 | 21 | 43 | RateD
5691 | 7-22:18:38 | 0:43 | -0.6072 | 0.4377 | 43.2 | 21.96 | 4.0695 | 1.8088 | 178.6 | - | - | 2021-11-12 11:23 | 21 | 43 | RateD
5692 | 7-22:19:56 | 0:45 | -0.6072 | 0.4507 | 44.5 | 22.62 | 4.0594 | 1.8619 | 183.8 | - | - | 2021-11-12 11:24 | 21 | 43 | RateD
5693 | 7-22:21:12 | 0:46 | -0.6072 | 0.4636 | 45.8 | 23.27 | 4.0493 | 1.9141 | 189 | - | - | 2021-11-12 11:25 | 21 | 43 | RateD
5694 | 7-22:22:28 | 0:47 | -0.6072 | 0.4764 | 47 | 23.91 | 4.0392 | 1.9659 | 194.1 | - | - | 2021-11-12 11:26 | 21 | 43 | RateD
5695 | 7-22:23:50 | 0:48 | -0.6072 | 0.4902 | 48.4 | 24.6 | 4.0292 | 2.0215 | 199.6 | - | - | 2021-11-12 11:28 | 21 | 43 | RateD
5696 | 7-22:25:18 | 0:50 | -0.6072 | 0.5051 | 49.9 | 25.35 | 4.0191 | 2.0814 | 205.5 | - | - | 2021-11-12 11:29 | 21 | 43 | RateD
5697 | 7-22:26:56 | 0:52 | -0.6072 | 0.5217 | 51.5 | 26.18 | 4.009 | 2.148 | 212 | - | - | 2021-11-12 11:31 | 21 | 43 | RateD
5698 | 7-22:28:50 | 0:53 | -0.6072 | 0.5408 | 53.4 | 27.14 | 3.9989 | 2.2247 | 219.6 | - | - | 2021-11-12 11:33 | 21 | 43 | RateD
5699 | 7-22:31:07 | 0:56 | -0.6072 | 0.5639 | 55.7 | 28.3 | 3.9889 | 2.3167 | 228.7 | - | - | 2021-11-12 11:35 | 21 | 43 | RateD
5700 | 7-22:33:59 | 0:59 | -0.6072 | 0.593 | 58.5 | 29.76 | 3.9788 | 2.4328 | 240.2 | - | - | 2021-11-12 11:38 | 21 | 43 | RateD
5701 | 7-22:37:00 | 1:02 | -0.6072 | 0.6234 | 61.5 | 31.29 | 3.9706 | 2.5537 | 252.1 | - | - | 2021-11-12 11:41 | 21 | 43 | RateD
5702 | 7-22:40:00 | 1:05 | -0.6072 | 0.6538 | 64.5 | 32.81 | 3.9636 | 2.6742 | 264 | - | - | 2021-11-12 11:44 | 21 | 43 | RateD
5703 | 7-22:43:00 | 1:08 | -0.6072 | 0.6842 | 67.5 | 34.34 | 3.9569 | 2.7946 | 275.9 | - | - | 2021-11-12 11:47 | 21 | 43 | RateD
5704 | 7-22:46:00 | 1:11 | -0.6072 | 0.7146 | 70.5 | 35.86 | 3.9492 | 2.9148 | 287.7 | - | - | 2021-11-12 11:50 | 21 | 43 | RateD
5705 | 7-22:49:00 | 1:14 | -0.6073 | 0.745 | 73.5 | 37.39 | 3.9404 | 3.0346 | 299.6 | - | - | 2021-11-12 11:53 | 21 | 43 | RateD
5706 | 7-22:51:54 | 1:16 | -0.6072 | 0.7743 | 76.4 | 38.86 | 3.9303 | 3.15 | 311 | - | - | 2021-11-12 11:56 | 21 | 43 | RateD
5707 | 7-22:54:28 | 1:19 | -0.6072 | 0.8003 | 79 | 40.16 | 3.9202 | 3.2519 | 321 | - | - | 2021-11-12 11:58 | 21 | 43 | RateD
5708 | 7-22:56:48 | 1:21 | -0.6072 | 0.8239 | 81.3 | 41.35 | 3.9101 | 3.3445 | 330.2 | - | - | 2021-11-12 12:01 | 21 | 43 | RateD
5709 | 7-22:58:59 | 1:24 | -0.6072 | 0.846 | 83.5 | 42.45 | 3.9 | 3.4307 | 338.7 | - | - | 2021-11-12 12:03 | 21 | 43 | RateD
5710 | 7-23:01:06 | 1:26 | -0.6073 | 0.8674 | 85.6 | 43.53 | 3.89 | 3.514 | 346.9 | - | - | 2021-11-12 12:05 | 21 | 43 | RateD
5711 | 7-23:03:10 | 1:28 | -0.6072 | 0.8884 | 87.7 | 44.58 | 3.8799 | 3.5955 | 354.9 | - | - | 2021-11-12 12:07 | 21 | 43 | RateD
5712 | 7-23:05:12 | 1:30 | -0.6072 | 0.9089 | 89.7 | 45.61 | 3.8698 | 3.6749 | 362.8 | - | - | 2021-11-12 12:09 | 21 | 43 | RateD
5713 | 7-23:07:13 | 1:32 | -0.6072 | 0.9292 | 91.7 | 46.63 | 3.8597 | 3.7537 | 370.6 | - | - | 2021-11-12 12:11 | 21 | 43 | RateD
5714 | 7-23:09:08 | 1:34 | -0.6072 | 0.9488 | 93.7 | 47.61 | 3.8497 | 3.829 | 378 | - | - | 2021-11-12 12:13 | 21 | 43 | RateD
5715 | 7-23:10:58 | 1:36 | -0.6072 | 0.9672 | 95.5 | 48.54 | 3.8396 | 3.8998 | 385 | - | - | 2021-11-12 12:15 | 21 | 43 | RateD
5716 | 7-23:12:44 | 1:37 | -0.6072 | 0.9851 | 97.2 | 49.43 | 3.8295 | 3.9684 | 391.8 | - | - | 2021-11-12 12:17 | 21 | 43 | RateD
5717 | 7-23:14:29 | 1:39 | -0.6072 | 1.0029 | 99 | 50.33 | 3.8194 | 4.0365 | 398.5 | - | - | 2021-11-12 12:18 | 21 | 43 | RateD
5718 | 7-23:16:18 | 1:41 | -0.6072 | 1.0212 | 100.8 | 51.24 | 3.8094 | 4.1063 | 405.4 | - | - | 2021-11-12 12:20 | 21 | 43 | RateD
5719 | 7-23:18:09 | 1:43 | -0.6072 | 1.0399 | 102.7 | 52.19 | 3.7993 | 4.1776 | 412.4 | - | - | 2021-11-12 12:22 | 21 | 43 | RateD
5720 | 7-23:20:05 | 1:45 | -0.6072 | 1.0596 | 104.6 | 53.17 | 3.7892 | 4.2521 | 419.8 | - | - | 2021-11-12 12:24 | 21 | 43 | RateD
5721 | 7-23:22:12 | 1:47 | -0.6072 | 1.0809 | 106.7 | 54.24 | 3.7791 | 4.3328 | 427.7 | - | - | 2021-11-12 12:26 | 21 | 43 | RateD
5722 | 7-23:24:23 | 1:49 | -0.6072 | 1.103 | 108.9 | 55.35 | 3.7691 | 4.4162 | 436 | - | - | 2021-11-12 12:28 | 21 | 43 | RateD
5723 | 7-23:26:42 | 1:51 | -0.6072 | 1.1265 | 111.2 | 56.53 | 3.759 | 4.5047 | 444.7 | - | - | 2021-11-12 12:31 | 21 | 43 | RateD
5724 | 7-23:29:12 | 1:54 | -0.6072 | 1.1518 | 113.7 | 57.8 | 3.7489 | 4.5996 | 454.1 | - | - | 2021-11-12 12:33 | 21 | 43 | RateD
5725 | 7-23:31:50 | 1:56 | -0.6072 | 1.1785 | 116.3 | 59.14 | 3.7388 | 4.6995 | 463.9 | - | - | 2021-11-12 12:36 | 21 | 43 | RateD
5726 | 7-23:34:29 | 1:59 | -0.6072 | 1.2053 | 119 | 60.49 | 3.7288 | 4.7998 | 473.8 | - | - | 2021-11-12 12:38 | 21 | 43 | RateD
5727 | 7-23:37:11 | 2:02 | -0.6072 | 1.2326 | 121.7 | 61.85 | 3.7187 | 4.9013 | 483.8 | - | - | 2021-11-12 12:41 | 21 | 43 | RateD
5728 | 7-23:39:54 | 2:05 | -0.6072 | 1.2601 | 124.4 | 63.24 | 3.7086 | 5.0036 | 493.9 | - | - | 2021-11-12 12:44 | 21 | 43 | RateD
5729 | 7-23:42:34 | 2:07 | -0.6072 | 1.287 | 127.1 | 64.59 | 3.6985 | 5.1033 | 503.8 | - | - | 2021-11-12 12:47 | 21 | 43 | RateD
5730 | 7-23:45:08 | 2:10 | -0.6072 | 1.313 | 129.6 | 65.89 | 3.6885 | 5.1993 | 513.3 | - | - | 2021-11-12 12:49 | 21 | 43 | RateD
5731 | 7-23:47:39 | 2:12 | -0.6072 | 1.3385 | 132.1 | 67.17 | 3.6784 | 5.2931 | 522.5 | - | - | 2021-11-12 12:52 | 21 | 43 | RateD
5732 | 7-23:50:08 | 2:15 | -0.6072 | 1.3637 | 134.6 | 68.43 | 3.6683 | 5.3856 | 531.6 | - | - | 2021-11-12 12:54 | 21 | 43 | RateD
5733 | 7-23:52:34 | 2:17 | -0.6072 | 1.3883 | 137.1 | 69.67 | 3.6582 | 5.476 | 540.6 | - | - | 2021-11-12 12:57 | 21 | 43 | RateD
5734 | 7-23:55:02 | 2:20 | -0.6072 | 1.4133 | 139.5 | 70.92 | 3.6482 | 5.567 | 549.6 | - | - | 2021-11-12 12:59 | 21 | 43 | RateD
5735 | 7-23:57:29 | 2:22 | -0.6072 | 1.4379 | 141.9 | 72.16 | 3.6381 | 5.6569 | 558.4 | - | - | 2021-11-12 13:01 | 21 | 43 | RateD
5736 | 8-00:00:00 | 2:25 | -0.6072 | 1.4635 | 144.5 | 73.44 | 3.628 | 5.7497 | 567.6 | - | - | 2021-11-12 13:04 | 21 | 43 | RateD
5737 | 8-00:02:43 | 2:27 | -0.6072 | 1.4909 | 147.2 | 74.82 | 3.6179 | 5.8492 | 577.4 | - | - | 2021-11-12 13:07 | 21 | 43 | RateD
5738 | 8-00:05:43 | 2:30 | -0.6072 | 1.5213 | 150.2 | 76.34 | 3.6085 | 5.9588 | 588.2 | - | - | 2021-11-12 13:10 | 21 | 43 | RateD
5739 | 8-00:08:43 | 2:33 | -0.6072 | 1.5517 | 153.2 | 77.87 | 3.6017 | 6.0686 | 599.1 | - | - | 2021-11-12 13:13 | 21 | 43 | RateD
5740 | 8-00:11:43 | 2:36 | -0.6072 | 1.5821 | 156.2 | 79.4 | 3.5961 | 6.178 | 609.9 | - | - | 2021-11-12 13:16 | 21 | 43 | RateD
5741 | 8-00:14:44 | 2:39 | -0.6072 | 1.6126 | 159.2 | 80.92 | 3.5906 | 6.2873 | 620.7 | - | - | 2021-11-12 13:19 | 21 | 43 | RateD
5742 | 8-00:17:44 | 2:42 | -0.6072 | 1.6429 | 162.2 | 82.45 | 3.5832 | 6.3962 | 631.4 | - | - | 2021-11-12 13:22 | 21 | 43 | RateD
5743 | 8-00:20:39 | 2:45 | -0.6072 | 1.6724 | 165.1 | 83.93 | 3.5731 | 6.5018 | 641.8 | - | - | 2021-11-12 13:25 | 21 | 43 | RateD
5744 | 8-00:22:45 | 2:47 | -0.6072 | 1.6937 | 167.2 | 84.99 | 3.5631 | 6.5777 | 649.3 | - | - | 2021-11-12 13:27 | 21 | 43 | RateD
5745 | 8-00:24:21 | 2:49 | -0.6072 | 1.7099 | 168.8 | 85.81 | 3.553 | 6.6355 | 655 | - | - | 2021-11-12 13:28 | 21 | 43 | RateD
5746 | 8-00:25:41 | 2:50 | -0.6072 | 1.7234 | 170.1 | 86.48 | 3.5429 | 6.6831 | 659.7 | - | - | 2021-11-12 13:30 | 21 | 43 | RateD
5747 | 8-00:26:47 | 2:51 | -0.6072 | 1.7346 | 171.2 | 87.05 | 3.5328 | 6.7228 | 663.7 | - | - | 2021-11-12 13:31 | 21 | 43 | RateD
5748 | 8-00:27:45 | 2:52 | -0.6072 | 1.7443 | 172.2 | 87.53 | 3.5228 | 6.7571 | 667 | - | - | 2021-11-12 13:32 | 21 | 43 | RateD
5749 | 8-00:28:37 | 2:53 | -0.6072 | 1.7531 | 173.1 | 87.97 | 3.5127 | 6.788 | 670.1 | - | - | 2021-11-12 13:33 | 21 | 43 | RateD
5750 | 8-00:29:23 | 2:54 | -0.6072 | 1.761 | 173.8 | 88.37 | 3.5026 | 6.8156 | 672.8 | - | - | 2021-11-12 13:33 | 21 | 43 | RateD
5751 | 8-00:30:08 | 2:55 | -0.6072 | 1.7684 | 174.6 | 88.74 | 3.4925 | 6.8418 | 675.4 | - | - | 2021-11-12 13:34 | 21 | 43 | RateD
5752 | 8-00:30:51 | 2:55 | -0.6072 | 1.7757 | 175.3 | 89.11 | 3.4825 | 6.867 | 677.9 | - | - | 2021-11-12 13:35 | 21 | 43 | RateD
5753 | 8-00:31:33 | 2:56 | -0.6072 | 1.7828 | 176 | 89.47 | 3.4724 | 6.8919 | 680.3 | - | - | 2021-11-12 13:36 | 21 | 43 | RateD
5754 | 8-00:32:18 | 2:57 | -0.6072 | 1.7904 | 176.7 | 89.84 | 3.4621 | 6.918 | 682.9 | - | - | 2021-11-12 13:36 | 21 | 43 | RateD
5755 | 8-00:33:02 | 2:58 | -0.6072 | 1.7979 | 177.5 | 90.22 | 3.4521 | 6.944 | 685.5 | - | - | 2021-11-12 13:37 | 21 | 43 | RateD
5756 | 8-00:33:47 | 2:58 | -0.6072 | 1.8054 | 178.2 | 90.6 | 3.442 | 6.97 | 688.1 | - | - | 2021-11-12 13:38 | 21 | 43 | RateD
5757 | 8-00:34:30 | 2:59 | -0.6072 | 1.8126 | 178.9 | 90.96 | 3.4319 | 6.9948 | 690.5 | - | - | 2021-11-12 13:38 | 21 | 43 | RateD
5758 | 8-00:35:11 | 3:00 | -0.6072 | 1.8196 | 179.6 | 91.31 | 3.4218 | 7.0188 | 692.9 | - | - | 2021-11-12 13:39 | 21 | 43 | RateD
5759 | 8-00:35:52 | 3:00 | -0.6074 | 1.8265 | 180.3 | 91.66 | 3.4116 | 7.0422 | 695.2 | - | - | 2021-11-12 13:40 | 21 | 43 | RateD
5760 | 8-00:36:32 | 3:01 | -0.6072 | 1.8333 | 181 | 92 | 3.4015 | 7.0653 | 697.5 | - | - | 2021-11-12 13:41 | 21 | 43 | RateD
5761 | 8-00:37:11 | 3:02 | -0.6072 | 1.8398 | 181.6 | 92.33 | 3.3915 | 7.0875 | 699.7 | - | - | 2021-11-12 13:41 | 21 | 43 | RateD
5762 | 8-00:37:48 | 3:02 | -0.6072 | 1.8461 | 182.2 | 92.64 | 3.3814 | 7.1087 | 701.7 | - | - | 2021-11-12 13:42 | 21 | 43 | RateD
5763 | 8-00:38:24 | 3:03 | -0.6072 | 1.8521 | 182.8 | 92.94 | 3.3713 | 7.129 | 703.8 | - | - | 2021-11-12 13:42 | 21 | 43 | RateD
5764 | 8-00:38:58 | 3:04 | -0.6072 | 1.8578 | 183.4 | 93.23 | 3.3612 | 7.1483 | 705.7 | - | - | 2021-11-12 13:43 | 21 | 43 | RateD
5765 | 8-00:39:29 | 3:04 | -0.6072 | 1.8631 | 183.9 | 93.49 | 3.3512 | 7.1659 | 707.4 | - | - | 2021-11-12 13:43 | 21 | 43 | RateD
5766 | 8-00:39:59 | 3:05 | -0.6072 | 1.8681 | 184.4 | 93.75 | 3.3411 | 7.1827 | 709.1 | - | - | 2021-11-12 13:44 | 21 | 43 | RateD
5767 | 8-00:40:27 | 3:05 | -0.6074 | 1.8729 | 184.9 | 93.99 | 3.331 | 7.1988 | 710.6 | - | - | 2021-11-12 13:44 | 21 | 43 | RateD
5768 | 8-00:40:54 | 3:06 | -0.6073 | 1.8775 | 185.3 | 94.22 | 3.3208 | 7.214 | 712.1 | - | - | 2021-11-12 13:45 | 21 | 43 | RateD
5769 | 8-00:41:22 | 3:06 | -0.6072 | 1.8821 | 185.8 | 94.45 | 3.3105 | 7.2293 | 713.7 | - | - | 2021-11-12 13:45 | 21 | 43 | RateD
5770 | 8-00:41:47 | 3:06 | -0.6072 | 1.8864 | 186.2 | 94.67 | 3.3005 | 7.2437 | 715.1 | - | - | 2021-11-12 13:46 | 21 | 43 | RateD
5771 | 8-00:42:11 | 3:07 | -0.6072 | 1.8904 | 186.6 | 94.87 | 3.2904 | 7.2568 | 716.4 | - | - | 2021-11-12 13:46 | 21 | 43 | RateD
5772 | 8-00:42:34 | 3:07 | -0.6072 | 1.8942 | 187 | 95.06 | 3.2802 | 7.2693 | 717.6 | - | - | 2021-11-12 13:47 | 21 | 43 | RateD
5773 | 8-00:42:55 | 3:08 | -0.6072 | 1.8979 | 187.3 | 95.24 | 3.2699 | 7.2812 | 718.8 | - | - | 2021-11-12 13:47 | 21 | 43 | RateD
5774 | 8-00:43:15 | 3:08 | -0.6072 | 1.9013 | 187.7 | 95.41 | 3.2599 | 7.2923 | 719.9 | - | - | 2021-11-12 13:47 | 21 | 43 | RateD
5775 | 8-00:43:35 | 3:08 | -0.6072 | 1.9046 | 188 | 95.58 | 3.2498 | 7.303 | 720.9 | - | - | 2021-11-12 13:48 | 21 | 43 | RateD
5776 | 8-00:43:53 | 3:08 | -0.6072 | 1.9077 | 188.3 | 95.73 | 3.2396 | 7.3131 | 721.9 | - | - | 2021-11-12 13:48 | 21 | 43 | RateD
5777 | 8-00:44:11 | 3:09 | -0.6072 | 1.9107 | 188.6 | 95.88 | 3.2295 | 7.3228 | 722.9 | - | - | 2021-11-12 13:48 | 21 | 43 | RateD
5778 | 8-00:44:28 | 3:09 | -0.6072 | 1.9136 | 188.9 | 96.03 | 3.2192 | 7.3323 | 723.8 | - | - | 2021-11-12 13:48 | 21 | 43 | RateD
5779 | 8-00:44:46 | 3:09 | -0.6072 | 1.9165 | 189.2 | 96.17 | 3.209 | 7.3416 | 724.7 | - | - | 2021-11-12 13:49 | 21 | 43 | RateD
5780 | 8-00:45:02 | 3:10 | -0.6072 | 1.9192 | 189.5 | 96.31 | 3.1989 | 7.3503 | 725.6 | - | - | 2021-11-12 13:49 | 21 | 43 | RateD
5781 | 8-00:45:18 | 3:10 | -0.6072 | 1.922 | 189.7 | 96.45 | 3.1889 | 7.3592 | 726.5 | - | - | 2021-11-12 13:49 | 21 | 43 | RateD
5782 | 8-00:45:35 | 3:10 | -0.6072 | 1.9248 | 190 | 96.59 | 3.1786 | 7.368 | 727.3 | - | - | 2021-11-12 13:50 | 21 | 43 | RateD
5783 | 8-00:45:50 | 3:10 | -0.6072 | 1.9273 | 190.3 | 96.72 | 3.1682 | 7.3762 | 728.2 | - | - | 2021-11-12 13:50 | 21 | 43 | RateD
5784 | 8-00:46:05 | 3:11 | -0.6072 | 1.9298 | 190.5 | 96.84 | 3.1582 | 7.384 | 728.9 | - | - | 2021-11-12 13:50 | 21 | 43 | RateD
5785 | 8-00:46:19 | 3:11 | -0.6073 | 1.9323 | 190.7 | 96.97 | 3.1481 | 7.3918 | 729.7 | - | - | 2021-11-12 13:50 | 21 | 43 | RateD
5786 | 8-00:46:34 | 3:11 | -0.6072 | 1.9347 | 191 | 97.09 | 3.1377 | 7.3994 | 730.4 | - | - | 2021-11-12 13:51 | 21 | 43 | RateD
5787 | 8-00:46:47 | 3:11 | -0.6072 | 1.937 | 191.2 | 97.2 | 3.1276 | 7.4065 | 731.1 | - | - | 2021-11-12 13:51 | 21 | 43 | RateD
5788 | 8-00:47:00 | 3:12 | -0.6072 | 1.9392 | 191.4 | 97.31 | 3.1174 | 7.4134 | 731.8 | - | - | 2021-11-12 13:51 | 21 | 43 | RateD
5789 | 8-00:47:14 | 3:12 | -0.6072 | 1.9415 | 191.7 | 97.43 | 3.107 | 7.4205 | 732.5 | - | - | 2021-11-12 13:51 | 21 | 43 | RateD
5790 | 8-00:47:26 | 3:12 | -0.6072 | 1.9435 | 191.9 | 97.53 | 3.0969 | 7.4268 | 733.2 | - | - | 2021-11-12 13:51 | 21 | 43 | RateD
5791 | 8-00:47:38 | 3:12 | -0.6072 | 1.9455 | 192.1 | 97.63 | 3.0869 | 7.4331 | 733.8 | - | - | 2021-11-12 13:52 | 21 | 43 | RateD
5792 | 8-00:47:50 | 3:12 | -0.6072 | 1.9476 | 192.3 | 97.73 | 3.0768 | 7.4393 | 734.4 | - | - | 2021-11-12 13:52 | 21 | 43 | RateD
5793 | 8-00:48:01 | 3:13 | -0.6072 | 1.9495 | 192.5 | 97.83 | 3.0666 | 7.4454 | 735 | - | - | 2021-11-12 13:52 | 21 | 43 | RateD
5794 | 8-00:48:13 | 3:13 | -0.6072 | 1.9515 | 192.6 | 97.93 | 3.0562 | 7.4515 | 735.6 | - | - | 2021-11-12 13:52 | 21 | 43 | RateD
5795 | 8-00:48:25 | 3:13 | -0.6072 | 1.9535 | 192.8 | 98.03 | 3.0461 | 7.4575 | 736.2 | - | - | 2021-11-12 13:52 | 21 | 43 | RateD
5796 | 8-00:48:37 | 3:13 | -0.6072 | 1.9555 | 193 | 98.13 | 3.0357 | 7.4635 | 736.8 | - | - | 2021-11-12 13:53 | 21 | 43 | RateD
5797 | 8-00:48:48 | 3:13 | -0.6073 | 1.9573 | 193.2 | 98.22 | 3.0256 | 7.4692 | 737.3 | - | - | 2021-11-12 13:53 | 21 | 43 | RateD
5798 | 8-00:48:58 | 3:14 | -0.6072 | 1.9591 | 193.4 | 98.31 | 3.0156 | 7.4746 | 737.9 | - | - | 2021-11-12 13:53 | 21 | 43 | RateD
5799 | 8-00:49:09 | 3:14 | -0.6072 | 1.961 | 193.6 | 98.41 | 3.0055 | 7.4801 | 738.4 | - | - | 2021-11-12 13:53 | 21 | 43 | RateD
5800 | 8-00:49:20 | 3:14 | -0.6072 | 1.9628 | 193.8 | 98.5 | 2.9954 | 7.4855 | 738.9 | - | - | 2021-11-12 13:53 | 21 | 43 | RateD
5801 | 8-00:49:31 | 3:14 | -0.6072 | 1.9646 | 193.9 | 98.59 | 2.985 | 7.4911 | 739.5 | - | - | 2021-11-12 13:54 | 21 | 43 | RateD
5802 | 8-00:49:42 | 3:14 | -0.6072 | 1.9664 | 194.1 | 98.68 | 2.9745 | 7.4964 | 740 | - | - | 2021-11-12 13:54 | 21 | 43 | RateD
5803 | 8-00:49:52 | 3:14 | -0.6072 | 1.9681 | 194.3 | 98.77 | 2.9641 | 7.5015 | 740.5 | - | - | 2021-11-12 13:54 | 21 | 43 | RateD
5804 | 8-00:50:01 | 3:15 | -0.6072 | 1.9697 | 194.4 | 98.85 | 2.9539 | 7.5063 | 741 | - | - | 2021-11-12 13:54 | 21 | 43 | RateD
5805 | 8-00:50:11 | 3:15 | -0.6072 | 1.9714 | 194.6 | 98.93 | 2.9435 | 7.5111 | 741.5 | - | - | 2021-11-12 13:54 | 21 | 43 | RateD
5806 | 8-00:50:20 | 3:15 | -0.6072 | 1.973 | 194.8 | 99.01 | 2.9333 | 7.5157 | 741.9 | - | - | 2021-11-12 13:54 | 21 | 43 | RateD
5807 | 8-00:50:30 | 3:15 | -0.6072 | 1.9746 | 194.9 | 99.09 | 2.9226 | 7.5207 | 742.4 | - | - | 2021-11-12 13:55 | 21 | 43 | RateD
5808 | 8-00:50:40 | 3:15 | -0.6072 | 1.9762 | 195.1 | 99.17 | 2.9123 | 7.5253 | 742.9 | - | - | 2021-11-12 13:55 | 21 | 43 | RateD
5809 | 8-00:50:49 | 3:15 | -0.6072 | 1.9779 | 195.2 | 99.25 | 2.9016 | 7.53 | 743.3 | - | - | 2021-11-12 13:55 | 21 | 43 | RateD
5810 | 8-00:50:59 | 3:16 | -0.6072 | 1.9795 | 195.4 | 99.33 | 2.8914 | 7.5347 | 743.8 | - | - | 2021-11-12 13:55 | 21 | 43 | RateD
5811 | 8-00:51:08 | 3:16 | -0.6072 | 1.981 | 195.6 | 99.41 | 2.8809 | 7.5392 | 744.2 | - | - | 2021-11-12 13:55 | 21 | 43 | RateD
5812 | 8-00:51:17 | 3:16 | -0.6073 | 1.9826 | 195.7 | 99.49 | 2.8705 | 7.5436 | 744.7 | - | - | 2021-11-12 13:55 | 21 | 43 | RateD
5813 | 8-00:51:26 | 3:16 | -0.6072 | 1.984 | 195.9 | 99.56 | 2.8604 | 7.5478 | 745.1 | - | - | 2021-11-12 13:55 | 21 | 43 | RateD
5814 | 8-00:51:35 | 3:16 | -0.6072 | 1.9856 | 196 | 99.64 | 2.8495 | 7.5523 | 745.5 | - | - | 2021-11-12 13:56 | 21 | 43 | RateD
5815 | 8-00:51:44 | 3:16 | -0.6072 | 1.9871 | 196.2 | 99.72 | 2.8393 | 7.5566 | 746 | - | - | 2021-11-12 13:56 | 21 | 43 | RateD
5816 | 8-00:51:53 | 3:16 | -0.6072 | 1.9886 | 196.3 | 99.79 | 2.8288 | 7.5609 | 746.4 | - | - | 2021-11-12 13:56 | 21 | 43 | RateD
5817 | 8-00:52:02 | 3:17 | -0.6072 | 1.9902 | 196.5 | 99.87 | 2.8181 | 7.5652 | 746.8 | - | - | 2021-11-12 13:56 | 21 | 43 | RateD
5818 | 8-00:52:11 | 3:17 | -0.6072 | 1.9917 | 196.6 | 99.95 | 2.8074 | 7.5694 | 747.2 | - | - | 2021-11-12 13:56 | 21 | 43 | RateD
5819 | 8-00:52:18 | 3:17 | -0.6072 | 1.9927 | 196.7 | 100 | 2.7999 | 7.5724 | 747.5 | - | - | 2021-11-12 13:56 | 21 | 43 | RateD
5820 | 8-00:52:18 | 0:00 | 0.6072 | 0 | 0 | 0 | 2.9545 | 0 | 0 | - | - | 2021-11-12 13:56 | 22 | 44 | RateC
5821 | 8-00:52:19 | 0:00 | 0.6072 | 0.0003 | 0 | 0.02 | 3.0596 | 0.001 | 0.1 | - | - | 2021-11-12 13:56 | 22 | 44 | RateC
5822 | 8-00:52:20 | 0:00 | 0.6072 | 0.0004 | 0 | 0.02 | 3.0979 | 0.0013 | 0.1 | - | - | 2021-11-12 13:56 | 22 | 44 | RateC
5823 | 8-00:52:21 | 0:00 | 0.6072 | 0.0005 | 0.1 | 0.03 | 3.1292 | 0.0016 | 0.2 | - | - | 2021-11-12 13:56 | 22 | 44 | RateC
5824 | 8-00:52:21 | 0:00 | 0.6072 | 0.0006 | 0.1 | 0.03 | 3.1596 | 0.002 | 0.2 | - | - | 2021-11-12 13:56 | 22 | 44 | RateC
5825 | 8-00:52:23 | 0:00 | 0.6072 | 0.0009 | 0.1 | 0.05 | 3.2256 | 0.003 | 0.3 | - | - | 2021-11-12 13:56 | 22 | 44 | RateC
5826 | 8-00:52:25 | 0:00 | 0.6072 | 0.0013 | 0.1 | 0.06 | 3.278 | 0.004 | 0.4 | - | - | 2021-11-12 13:56 | 22 | 44 | RateC
5827 | 8-00:52:27 | 0:00 | 0.6072 | 0.0016 | 0.2 | 0.08 | 3.3256 | 0.0051 | 0.5 | - | - | 2021-11-12 13:56 | 22 | 44 | RateC
5828 | 8-00:52:29 | 0:00 | 0.6072 | 0.0019 | 0.2 | 0.1 | 3.3679 | 0.0061 | 0.6 | - | - | 2021-11-12 13:56 | 22 | 44 | RateC
5829 | 8-00:52:31 | 0:00 | 0.6072 | 0.0022 | 0.2 | 0.11 | 3.4091 | 0.0073 | 0.7 | - | - | 2021-11-12 13:57 | 22 | 44 | RateC
5830 | 8-00:52:32 | 0:00 | 0.6072 | 0.0025 | 0.2 | 0.12 | 3.4332 | 0.008 | 0.8 | - | - | 2021-11-12 13:57 | 22 | 44 | RateC
5831 | 8-00:52:33 | 0:00 | 0.6072 | 0.0026 | 0.3 | 0.13 | 3.4443 | 0.0084 | 0.8 | - | - | 2021-11-12 13:57 | 22 | 44 | RateC
5832 | 8-00:52:33 | 0:00 | 0.6072 | 0.0027 | 0.3 | 0.13 | 3.4569 | 0.0088 | 0.9 | - | - | 2021-11-12 13:57 | 22 | 44 | RateC
5833 | 8-00:52:34 | 0:00 | 0.6072 | 0.0028 | 0.3 | 0.14 | 3.467 | 0.0092 | 0.9 | - | - | 2021-11-12 13:57 | 22 | 44 | RateC
5834 | 8-00:52:35 | 0:00 | 0.6073 | 0.003 | 0.3 | 0.15 | 3.4866 | 0.0099 | 1 | - | - | 2021-11-12 13:57 | 22 | 44 | RateC
5835 | 8-00:52:37 | 0:00 | 0.6072 | 0.0032 | 0.3 | 0.16 | 3.5059 | 0.0107 | 1.1 | - | - | 2021-11-12 13:57 | 22 | 44 | RateC
5836 | 8-00:52:38 | 0:00 | 0.6072 | 0.0034 | 0.3 | 0.17 | 3.5212 | 0.0114 | 1.1 | - | - | 2021-11-12 13:57 | 22 | 44 | RateC
5837 | 8-00:52:39 | 0:00 | 0.6072 | 0.0036 | 0.4 | 0.18 | 3.5338 | 0.0122 | 1.2 | - | - | 2021-11-12 13:57 | 22 | 44 | RateC
5838 | 8-00:52:40 | 0:00 | 0.6072 | 0.0039 | 0.4 | 0.19 | 3.5448 | 0.0129 | 1.3 | - | - | 2021-11-12 13:57 | 22 | 44 | RateC
5839 | 8-00:52:42 | 0:00 | 0.6072 | 0.0042 | 0.4 | 0.21 | 3.5567 | 0.014 | 1.4 | - | - | 2021-11-12 13:57 | 22 | 44 | RateC
5840 | 8-00:52:45 | 0:00 | 0.6072 | 0.0046 | 0.5 | 0.23 | 3.5679 | 0.0155 | 1.5 | - | - | 2021-11-12 13:57 | 22 | 44 | RateC
5841 | 8-00:52:49 | 0:01 | 0.6072 | 0.0052 | 0.5 | 0.26 | 3.5792 | 0.0179 | 1.8 | - | - | 2021-11-12 13:57 | 22 | 44 | RateC
5842 | 8-00:52:55 | 0:01 | 0.6072 | 0.0063 | 0.6 | 0.32 | 3.5899 | 0.0218 | 2.2 | - | - | 2021-11-12 13:57 | 22 | 44 | RateC
5843 | 8-00:53:05 | 0:01 | 0.6072 | 0.008 | 0.8 | 0.4 | 3.6 | 0.0279 | 2.8 | - | - | 2021-11-12 13:57 | 22 | 44 | RateC
5844 | 8-00:53:22 | 0:01 | 0.6072 | 0.0109 | 1.1 | 0.54 | 3.6102 | 0.0381 | 3.8 | - | - | 2021-11-12 13:57 | 22 | 44 | RateC
5845 | 8-00:53:54 | 0:02 | 0.6072 | 0.0163 | 1.6 | 0.82 | 3.6227 | 0.0579 | 5.7 | - | - | 2021-11-12 13:58 | 22 | 44 | RateC
5846 | 8-00:54:37 | 0:02 | 0.6073 | 0.0235 | 2.3 | 1.18 | 3.6328 | 0.0841 | 8.3 | - | - | 2021-11-12 13:59 | 22 | 44 | RateC
5847 | 8-00:55:51 | 0:04 | 0.6072 | 0.036 | 3.6 | 1.8 | 3.6429 | 0.1295 | 12.8 | - | - | 2021-11-12 14:00 | 22 | 44 | RateC
5848 | 8-00:58:12 | 0:06 | 0.6072 | 0.0599 | 5.9 | 3 | 3.653 | 0.2164 | 21.4 | - | - | 2021-11-12 14:02 | 22 | 44 | RateC
5849 | 8-01:01:13 | 0:09 | 0.6072 | 0.0903 | 8.9 | 4.52 | 3.6604 | 0.3277 | 32.3 | - | - | 2021-11-12 14:05 | 22 | 44 | RateC
5850 | 8-01:04:13 | 0:12 | 0.6072 | 0.1207 | 11.9 | 6.04 | 3.6675 | 0.439 | 43.3 | - | - | 2021-11-12 14:08 | 22 | 44 | RateC
5851 | 8-01:07:13 | 0:15 | 0.6072 | 0.151 | 14.9 | 7.56 | 3.6754 | 0.5505 | 54.3 | - | - | 2021-11-12 14:11 | 22 | 44 | RateC
5852 | 8-01:10:13 | 0:18 | 0.6072 | 0.1815 | 17.9 | 9.08 | 3.6824 | 0.6625 | 65.4 | - | - | 2021-11-12 14:14 | 22 | 44 | RateC
5853 | 8-01:13:13 | 0:21 | 0.6072 | 0.2118 | 20.9 | 10.61 | 3.6874 | 0.7744 | 76.4 | - | - | 2021-11-12 14:17 | 22 | 44 | RateC
5854 | 8-01:16:13 | 0:24 | 0.6072 | 0.2422 | 23.9 | 12.12 | 3.6909 | 0.8864 | 87.5 | - | - | 2021-11-12 14:20 | 22 | 44 | RateC
5855 | 8-01:19:13 | 0:27 | 0.6072 | 0.2725 | 26.9 | 13.64 | 3.6937 | 0.9984 | 98.6 | - | - | 2021-11-12 14:23 | 22 | 44 | RateC
5856 | 8-01:22:13 | 0:30 | 0.6072 | 0.3029 | 29.9 | 15.17 | 3.697 | 1.1108 | 109.6 | - | - | 2021-11-12 14:26 | 22 | 44 | RateC
5857 | 8-01:25:14 | 0:33 | 0.6072 | 0.3334 | 32.9 | 16.69 | 3.701 | 1.2233 | 120.8 | - | - | 2021-11-12 14:29 | 22 | 44 | RateC
5858 | 8-01:28:14 | 0:36 | 0.6072 | 0.3637 | 35.9 | 18.21 | 3.7063 | 1.3358 | 131.9 | - | - | 2021-11-12 14:32 | 22 | 44 | RateC
5859 | 8-01:31:14 | 0:39 | 0.6072 | 0.3942 | 38.9 | 19.73 | 3.7126 | 1.4486 | 143 | - | - | 2021-11-12 14:35 | 22 | 44 | RateC
5860 | 8-01:34:14 | 0:42 | 0.6073 | 0.4245 | 41.9 | 21.25 | 3.7201 | 1.5615 | 154.1 | - | - | 2021-11-12 14:38 | 22 | 44 | RateC
5861 | 8-01:37:15 | 0:45 | 0.6072 | 0.455 | 44.9 | 22.78 | 3.7288 | 1.6748 | 165.3 | - | - | 2021-11-12 14:41 | 22 | 44 | RateC
5862 | 8-01:40:15 | 0:48 | 0.6072 | 0.4853 | 47.9 | 24.3 | 3.7378 | 1.7883 | 176.5 | - | - | 2021-11-12 14:44 | 22 | 44 | RateC
5863 | 8-01:43:15 | 0:51 | 0.6072 | 0.5157 | 50.9 | 25.82 | 3.7471 | 1.902 | 187.8 | - | - | 2021-11-12 14:47 | 22 | 44 | RateC
5864 | 8-01:46:15 | 0:54 | 0.6072 | 0.5462 | 53.9 | 27.34 | 3.7564 | 2.0162 | 199 | - | - | 2021-11-12 14:50 | 22 | 44 | RateC
5865 | 8-01:49:15 | 0:57 | 0.6072 | 0.5765 | 56.9 | 28.86 | 3.7658 | 2.1303 | 210.3 | - | - | 2021-11-12 14:53 | 22 | 44 | RateC
5866 | 8-01:52:15 | 1:00 | 0.6072 | 0.6069 | 59.9 | 30.38 | 3.7754 | 2.2448 | 221.6 | - | - | 2021-11-12 14:56 | 22 | 44 | RateC
5867 | 8-01:55:16 | 1:03 | 0.6072 | 0.6373 | 62.9 | 31.9 | 3.7849 | 2.3597 | 232.9 | - | - | 2021-11-12 14:59 | 22 | 44 | RateC
5868 | 8-01:58:16 | 1:06 | 0.6072 | 0.6677 | 65.9 | 33.42 | 3.7943 | 2.4748 | 244.3 | - | - | 2021-11-12 15:02 | 22 | 44 | RateC
5869 | 8-02:01:16 | 1:09 | 0.6072 | 0.698 | 68.9 | 34.94 | 3.8038 | 2.5902 | 255.7 | - | - | 2021-11-12 15:05 | 22 | 44 | RateC
5870 | 8-02:04:16 | 1:12 | 0.6072 | 0.7284 | 71.9 | 36.47 | 3.8136 | 2.7061 | 267.1 | - | - | 2021-11-12 15:08 | 22 | 44 | RateC
5871 | 8-02:07:16 | 1:15 | 0.6072 | 0.7589 | 74.9 | 37.99 | 3.8235 | 2.8222 | 278.6 | - | - | 2021-11-12 15:11 | 22 | 44 | RateC
5872 | 8-02:10:10 | 1:18 | 0.6072 | 0.7881 | 77.8 | 39.45 | 3.8336 | 2.9341 | 289.6 | - | - | 2021-11-12 15:14 | 22 | 44 | RateC
5873 | 8-02:12:53 | 1:21 | 0.6072 | 0.8157 | 80.5 | 40.84 | 3.8436 | 3.0401 | 300.1 | - | - | 2021-11-12 15:17 | 22 | 44 | RateC
5874 | 8-02:15:26 | 1:23 | 0.6072 | 0.8414 | 83.1 | 42.12 | 3.8537 | 3.139 | 309.9 | - | - | 2021-11-12 15:19 | 22 | 44 | RateC
5875 | 8-02:17:46 | 1:25 | 0.6072 | 0.865 | 85.4 | 43.3 | 3.8638 | 3.2301 | 318.9 | - | - | 2021-11-12 15:22 | 22 | 44 | RateC
5876 | 8-02:19:54 | 1:28 | 0.6072 | 0.8866 | 87.5 | 44.39 | 3.8739 | 3.3138 | 327.1 | - | - | 2021-11-12 15:24 | 22 | 44 | RateC
5877 | 8-02:21:58 | 1:30 | 0.6072 | 0.9076 | 89.6 | 45.43 | 3.8839 | 3.3949 | 335.1 | - | - | 2021-11-12 15:26 | 22 | 44 | RateC
5878 | 8-02:23:54 | 1:32 | 0.6072 | 0.9272 | 91.5 | 46.42 | 3.894 | 3.4714 | 342.7 | - | - | 2021-11-12 15:28 | 22 | 44 | RateC
5879 | 8-02:25:43 | 1:33 | 0.6072 | 0.9456 | 93.3 | 47.34 | 3.9041 | 3.5429 | 349.7 | - | - | 2021-11-12 15:30 | 22 | 44 | RateC
5880 | 8-02:27:28 | 1:35 | 0.6072 | 0.9632 | 95.1 | 48.22 | 3.9142 | 3.612 | 356.6 | - | - | 2021-11-12 15:31 | 22 | 44 | RateC
5881 | 8-02:29:11 | 1:37 | 0.6072 | 0.9806 | 96.8 | 49.09 | 3.9242 | 3.6799 | 363.3 | - | - | 2021-11-12 15:33 | 22 | 44 | RateC
5882 | 8-02:30:53 | 1:39 | 0.6072 | 0.9978 | 98.5 | 49.95 | 3.9343 | 3.7476 | 370 | - | - | 2021-11-12 15:35 | 22 | 44 | RateC
5883 | 8-02:32:38 | 1:40 | 0.6072 | 1.0156 | 100.3 | 50.84 | 3.9444 | 3.8176 | 376.9 | - | - | 2021-11-12 15:37 | 22 | 44 | RateC
5884 | 8-02:34:30 | 1:42 | 0.6072 | 1.0344 | 102.1 | 51.78 | 3.9545 | 3.892 | 384.2 | - | - | 2021-11-12 15:38 | 22 | 44 | RateC
5885 | 8-02:36:34 | 1:44 | 0.6072 | 1.0553 | 104.2 | 52.83 | 3.9645 | 3.9748 | 392.4 | - | - | 2021-11-12 15:41 | 22 | 44 | RateC
5886 | 8-02:38:48 | 1:46 | 0.6072 | 1.0779 | 106.4 | 53.96 | 3.9746 | 4.0646 | 401.2 | - | - | 2021-11-12 15:43 | 22 | 44 | RateC
5887 | 8-02:41:10 | 1:49 | 0.6072 | 1.1019 | 108.8 | 55.16 | 3.9847 | 4.16 | 410.7 | - | - | 2021-11-12 15:45 | 22 | 44 | RateC
5888 | 8-02:43:40 | 1:51 | 0.6072 | 1.1272 | 111.3 | 56.43 | 3.9948 | 4.2607 | 420.6 | - | - | 2021-11-12 15:48 | 22 | 44 | RateC
5889 | 8-02:46:23 | 1:54 | 0.6072 | 1.1546 | 114 | 57.8 | 4.0048 | 4.3706 | 431.5 | - | - | 2021-11-12 15:50 | 22 | 44 | RateC
5890 | 8-02:49:23 | 1:57 | 0.6072 | 1.185 | 117 | 59.33 | 4.0149 | 4.4926 | 443.5 | - | - | 2021-11-12 15:53 | 22 | 44 | RateC
5891 | 8-02:52:23 | 2:00 | 0.6072 | 1.2154 | 120 | 60.85 | 4.0241 | 4.6148 | 455.6 | - | - | 2021-11-12 15:56 | 22 | 44 | RateC
5892 | 8-02:55:23 | 2:03 | 0.6072 | 1.2458 | 123 | 62.37 | 4.0321 | 4.7371 | 467.6 | - | - | 2021-11-12 15:59 | 22 | 44 | RateC
5893 | 8-02:58:23 | 2:06 | 0.6072 | 1.2762 | 126 | 63.89 | 4.04 | 4.8597 | 479.7 | - | - | 2021-11-12 16:02 | 22 | 44 | RateC
5894 | 8-03:01:24 | 2:09 | 0.6072 | 1.3066 | 129 | 65.41 | 4.0475 | 4.9827 | 491.9 | - | - | 2021-11-12 16:05 | 22 | 44 | RateC
5895 | 8-03:04:24 | 2:12 | 0.6072 | 1.337 | 132 | 66.93 | 4.0552 | 5.1059 | 504 | - | - | 2021-11-12 16:08 | 22 | 44 | RateC
5896 | 8-03:07:24 | 2:15 | 0.6072 | 1.3674 | 135 | 68.45 | 4.0642 | 5.2292 | 516.2 | - | - | 2021-11-12 16:11 | 22 | 44 | RateC
5897 | 8-03:10:07 | 2:18 | 0.6072 | 1.3949 | 137.7 | 69.83 | 4.0743 | 5.3412 | 527.3 | - | - | 2021-11-12 16:14 | 22 | 44 | RateC
5898 | 8-03:12:16 | 2:20 | 0.6072 | 1.4166 | 139.8 | 70.92 | 4.0844 | 5.4297 | 536 | - | - | 2021-11-12 16:16 | 22 | 44 | RateC
5899 | 8-03:14:04 | 2:22 | 0.6072 | 1.4349 | 141.7 | 71.84 | 4.0944 | 5.5047 | 543.4 | - | - | 2021-11-12 16:18 | 22 | 44 | RateC
5900 | 8-03:15:36 | 2:23 | 0.6072 | 1.4503 | 143.2 | 72.61 | 4.1045 | 5.5679 | 549.6 | - | - | 2021-11-12 16:20 | 22 | 44 | RateC
5901 | 8-03:16:59 | 2:25 | 0.6072 | 1.4643 | 144.6 | 73.31 | 4.1146 | 5.6253 | 555.3 | - | - | 2021-11-12 16:21 | 22 | 44 | RateC
5902 | 8-03:18:15 | 2:26 | 0.6072 | 1.4772 | 145.8 | 73.95 | 4.1247 | 5.6783 | 560.5 | - | - | 2021-11-12 16:22 | 22 | 44 | RateC
5903 | 8-03:19:27 | 2:27 | 0.6072 | 1.4893 | 147 | 74.56 | 4.1347 | 5.7283 | 565.5 | - | - | 2021-11-12 16:23 | 22 | 44 | RateC
5904 | 8-03:20:38 | 2:28 | 0.6072 | 1.5013 | 148.2 | 75.16 | 4.1448 | 5.7782 | 570.4 | - | - | 2021-11-12 16:25 | 22 | 44 | RateC
5905 | 8-03:21:50 | 2:30 | 0.6072 | 1.5134 | 149.4 | 75.77 | 4.1549 | 5.8283 | 575.4 | - | - | 2021-11-12 16:26 | 22 | 44 | RateC
5906 | 8-03:23:07 | 2:31 | 0.6072 | 1.5264 | 150.7 | 76.42 | 4.165 | 5.8823 | 580.7 | - | - | 2021-11-12 16:27 | 22 | 44 | RateC
5907 | 8-03:24:28 | 2:32 | 0.6072 | 1.5402 | 152 | 77.1 | 4.175 | 5.9397 | 586.3 | - | - | 2021-11-12 16:28 | 22 | 44 | RateC
5908 | 8-03:25:57 | 2:34 | 0.6072 | 1.5552 | 153.5 | 77.86 | 4.1851 | 6.0025 | 592.5 | - | - | 2021-11-12 16:30 | 22 | 44 | RateC
5909 | 8-03:27:35 | 2:35 | 0.6072 | 1.5716 | 155.1 | 78.68 | 4.1952 | 6.0712 | 599.3 | - | - | 2021-11-12 16:32 | 22 | 44 | RateC
5910 | 8-03:29:41 | 2:37 | 0.6072 | 1.5928 | 157.2 | 79.74 | 4.2053 | 6.1604 | 608.1 | - | - | 2021-11-12 16:34 | 22 | 44 | RateC
5911 | 8-03:32:40 | 2:40 | 0.6072 | 1.6232 | 160.2 | 81.26 | 4.2149 | 6.2882 | 620.8 | - | - | 2021-11-12 16:37 | 22 | 44 | RateC
5912 | 8-03:35:41 | 2:43 | 0.6072 | 1.6536 | 163.2 | 82.78 | 4.2211 | 6.4166 | 633.4 | - | - | 2021-11-12 16:40 | 22 | 44 | RateC
5913 | 8-03:38:41 | 2:46 | 0.6072 | 1.684 | 166.2 | 84.31 | 4.226 | 6.5451 | 646.1 | - | - | 2021-11-12 16:43 | 22 | 44 | RateC
5914 | 8-03:41:42 | 2:49 | 0.6072 | 1.7144 | 169.2 | 85.83 | 4.2304 | 6.6736 | 658.8 | - | - | 2021-11-12 16:46 | 22 | 44 | RateC
5915 | 8-03:44:42 | 2:52 | 0.6072 | 1.7448 | 172.2 | 87.35 | 4.2352 | 6.8022 | 671.5 | - | - | 2021-11-12 16:49 | 22 | 44 | RateC
5916 | 8-03:47:42 | 2:55 | 0.6072 | 1.7752 | 175.2 | 88.87 | 4.2408 | 6.9309 | 684.2 | - | - | 2021-11-12 16:52 | 22 | 44 | RateC
5917 | 8-03:50:42 | 2:58 | 0.6072 | 1.8056 | 178.2 | 90.39 | 4.2476 | 7.0598 | 696.9 | - | - | 2021-11-12 16:55 | 22 | 44 | RateC
5918 | 8-03:53:42 | 3:01 | 0.6073 | 1.836 | 181.2 | 91.91 | 4.2564 | 7.1892 | 709.7 | - | - | 2021-11-12 16:58 | 22 | 44 | RateC
5919 | 8-03:56:25 | 3:04 | 0.6072 | 1.8635 | 184 | 93.29 | 4.2665 | 7.3066 | 721.3 | - | - | 2021-11-12 17:00 | 22 | 44 | RateC
5920 | 8-03:58:36 | 3:06 | 0.6072 | 1.8855 | 186.1 | 94.39 | 4.2766 | 7.4003 | 730.5 | - | - | 2021-11-12 17:03 | 22 | 44 | RateC
5921 | 8-04:00:19 | 3:08 | 0.6072 | 1.9029 | 187.8 | 95.26 | 4.2866 | 7.4747 | 737.9 | - | - | 2021-11-12 17:04 | 22 | 44 | RateC
5922 | 8-04:01:48 | 3:10 | 0.6072 | 1.9179 | 189.3 | 96.02 | 4.2967 | 7.5394 | 744.3 | - | - | 2021-11-12 17:06 | 22 | 44 | RateC
5923 | 8-04:03:05 | 3:11 | 0.6072 | 1.9309 | 190.6 | 96.67 | 4.3068 | 7.5953 | 749.8 | - | - | 2021-11-12 17:07 | 22 | 44 | RateC
5924 | 8-04:04:10 | 3:12 | 0.6072 | 1.9419 | 191.7 | 97.22 | 4.3169 | 7.6428 | 754.5 | - | - | 2021-11-12 17:08 | 22 | 44 | RateC
5925 | 8-04:05:07 | 3:13 | 0.6072 | 1.9515 | 192.6 | 97.69 | 4.3269 | 7.684 | 758.5 | - | - | 2021-11-12 17:09 | 22 | 44 | RateC
5926 | 8-04:05:56 | 3:14 | 0.6072 | 1.9598 | 193.5 | 98.11 | 4.337 | 7.7202 | 762.1 | - | - | 2021-11-12 17:10 | 22 | 44 | RateC
5927 | 8-04:06:42 | 3:14 | 0.6072 | 1.9676 | 194.2 | 98.5 | 4.3473 | 7.7539 | 765.4 | - | - | 2021-11-12 17:11 | 22 | 44 | RateC
5928 | 8-04:07:24 | 3:15 | 0.6072 | 1.9746 | 194.9 | 98.85 | 4.3573 | 7.7843 | 768.4 | - | - | 2021-11-12 17:11 | 22 | 44 | RateC
5929 | 8-04:08:01 | 3:16 | 0.6072 | 1.9809 | 195.5 | 99.17 | 4.3674 | 7.8118 | 771.2 | - | - | 2021-11-12 17:12 | 22 | 44 | RateC
5930 | 8-04:08:34 | 3:16 | 0.6072 | 1.9865 | 196.1 | 99.45 | 4.3776 | 7.8363 | 773.6 | - | - | 2021-11-12 17:13 | 22 | 44 | RateC
5931 | 8-04:09:05 | 3:17 | 0.6072 | 1.9917 | 196.6 | 99.71 | 4.3877 | 7.8593 | 775.8 | - | - | 2021-11-12 17:13 | 22 | 44 | RateC
5932 | 8-04:09:33 | 3:17 | 0.6072 | 1.9964 | 197.1 | 99.95 | 4.3978 | 7.88 | 777.9 | - | - | 2021-11-12 17:14 | 22 | 44 | RateC
5933 | 8-04:09:40 | 3:17 | 0.6072 | 1.9975 | 197.2 | 100 | 4.4 | 7.8847 | 778.4 | - | - | 2021-11-12 17:14 | 22 | 44 | RateC
5934 | 8-04:09:40 | 0:00 | -0.6072 | 0 | 0 | 0 | 4.3139 | 0 | 0 | - | - | 2021-11-12 17:14 | 22 | 45 | RateD
5935 | 8-04:09:41 | 0:00 | -0.6072 | 0.0002 | 0 | 0.01 | 4.2893 | 0.001 | 0.1 | - | - | 2021-11-12 17:14 | 22 | 45 | RateD
5936 | 8-04:09:42 | 0:00 | -0.6072 | 0.0003 | 0 | 0.02 | 4.2792 | 0.0014 | 0.1 | - | - | 2021-11-12 17:14 | 22 | 45 | RateD
5937 | 8-04:09:43 | 0:00 | -0.6072 | 0.0006 | 0.1 | 0.03 | 4.267 | 0.0024 | 0.2 | - | - | 2021-11-12 17:14 | 22 | 45 | RateD
5938 | 8-04:09:45 | 0:00 | -0.6072 | 0.001 | 0.1 | 0.05 | 4.2544 | 0.0042 | 0.4 | - | - | 2021-11-12 17:14 | 22 | 45 | RateD
5939 | 8-04:09:49 | 0:00 | -0.6072 | 0.0016 | 0.2 | 0.08 | 4.2437 | 0.0069 | 0.7 | - | - | 2021-11-12 17:14 | 22 | 45 | RateD
5940 | 8-04:09:55 | 0:00 | -0.6072 | 0.0026 | 0.3 | 0.13 | 4.2333 | 0.011 | 1.1 | - | - | 2021-11-12 17:14 | 22 | 45 | RateD
5941 | 8-04:10:03 | 0:00 | -0.6072 | 0.004 | 0.4 | 0.2 | 4.2231 | 0.017 | 1.7 | - | - | 2021-11-12 17:14 | 22 | 45 | RateD
5942 | 8-04:10:16 | 0:01 | -0.6072 | 0.0061 | 0.6 | 0.3 | 4.2127 | 0.0257 | 2.5 | - | - | 2021-11-12 17:14 | 22 | 45 | RateD
5943 | 8-04:10:33 | 0:01 | -0.6072 | 0.009 | 0.9 | 0.45 | 4.2025 | 0.0379 | 3.7 | - | - | 2021-11-12 17:15 | 22 | 45 | RateD
5944 | 8-04:10:58 | 0:01 | -0.6072 | 0.0131 | 1.3 | 0.66 | 4.1924 | 0.0554 | 5.5 | - | - | 2021-11-12 17:15 | 22 | 45 | RateD
5945 | 8-04:11:35 | 0:02 | -0.6072 | 0.0195 | 1.9 | 0.98 | 4.1823 | 0.0819 | 8.1 | - | - | 2021-11-12 17:16 | 22 | 45 | RateD
5946 | 8-04:12:32 | 0:03 | -0.6072 | 0.0291 | 2.9 | 1.46 | 4.1722 | 0.122 | 12 | - | - | 2021-11-12 17:17 | 22 | 45 | RateD
5947 | 8-04:14:02 | 0:04 | -0.6072 | 0.0442 | 4.4 | 2.22 | 4.1622 | 0.185 | 18.3 | - | - | 2021-11-12 17:18 | 22 | 45 | RateD
5948 | 8-04:16:35 | 0:07 | -0.6072 | 0.0701 | 6.9 | 3.52 | 4.1521 | 0.2925 | 28.9 | - | - | 2021-11-12 17:21 | 22 | 45 | RateD
5949 | 8-04:19:35 | 0:10 | -0.6072 | 0.1005 | 9.9 | 5.05 | 4.1459 | 0.4187 | 41.3 | - | - | 2021-11-12 17:24 | 22 | 45 | RateD
5950 | 8-04:22:35 | 0:13 | -0.6072 | 0.1308 | 12.9 | 6.58 | 4.1422 | 0.5445 | 53.8 | - | - | 2021-11-12 17:27 | 22 | 45 | RateD
5951 | 8-04:25:35 | 0:16 | -0.6072 | 0.1612 | 15.9 | 8.1 | 4.1399 | 0.6702 | 66.2 | - | - | 2021-11-12 17:30 | 22 | 45 | RateD
5952 | 8-04:28:36 | 0:19 | -0.6072 | 0.1916 | 18.9 | 9.63 | 4.1378 | 0.7961 | 78.6 | - | - | 2021-11-12 17:33 | 22 | 45 | RateD
5953 | 8-04:31:36 | 0:22 | -0.6072 | 0.222 | 21.9 | 11.16 | 4.1354 | 0.9217 | 91 | - | - | 2021-11-12 17:36 | 22 | 45 | RateD
5954 | 8-04:34:36 | 0:25 | -0.6072 | 0.2524 | 24.9 | 12.69 | 4.1329 | 1.0475 | 103.4 | - | - | 2021-11-12 17:39 | 22 | 45 | RateD
5955 | 8-04:37:36 | 0:28 | -0.6072 | 0.2827 | 27.9 | 14.22 | 4.1293 | 1.1729 | 115.8 | - | - | 2021-11-12 17:42 | 22 | 45 | RateD
5956 | 8-04:40:36 | 0:31 | -0.6072 | 0.3131 | 30.9 | 15.74 | 4.1245 | 1.2982 | 128.2 | - | - | 2021-11-12 17:45 | 22 | 45 | RateD
5957 | 8-04:43:36 | 0:34 | -0.6072 | 0.3435 | 33.9 | 17.27 | 4.1175 | 1.4236 | 140.5 | - | - | 2021-11-12 17:48 | 22 | 45 | RateD
5958 | 8-04:46:35 | 0:37 | -0.6072 | 0.3737 | 36.9 | 18.79 | 4.1075 | 1.5478 | 152.8 | - | - | 2021-11-12 17:51 | 22 | 45 | RateD
5959 | 8-04:48:45 | 0:39 | -0.6072 | 0.3956 | 39.1 | 19.89 | 4.0974 | 1.6376 | 161.7 | - | - | 2021-11-12 17:53 | 22 | 45 | RateD
5960 | 8-04:50:28 | 0:41 | -0.6072 | 0.413 | 40.8 | 20.77 | 4.0873 | 1.7086 | 168.7 | - | - | 2021-11-12 17:54 | 22 | 45 | RateD
5961 | 8-04:51:57 | 0:42 | -0.6072 | 0.4279 | 42.2 | 21.52 | 4.0772 | 1.7697 | 174.7 | - | - | 2021-11-12 17:56 | 22 | 45 | RateD
5962 | 8-04:53:17 | 0:44 | -0.6072 | 0.4415 | 43.6 | 22.2 | 4.0672 | 1.8251 | 180.2 | - | - | 2021-11-12 17:57 | 22 | 45 | RateD
5963 | 8-04:54:34 | 0:45 | -0.6072 | 0.4545 | 44.9 | 22.85 | 4.0571 | 1.8777 | 185.4 | - | - | 2021-11-12 17:59 | 22 | 45 | RateD
5964 | 8-04:55:50 | 0:46 | -0.6072 | 0.4672 | 46.1 | 23.49 | 4.047 | 1.9292 | 190.4 | - | - | 2021-11-12 18:00 | 22 | 45 | RateD
5965 | 8-04:57:07 | 0:47 | -0.6072 | 0.4803 | 47.4 | 24.15 | 4.0369 | 1.9822 | 195.7 | - | - | 2021-11-12 18:01 | 22 | 45 | RateD
5966 | 8-04:58:29 | 0:49 | -0.6072 | 0.4941 | 48.8 | 24.85 | 4.0268 | 2.0378 | 201.2 | - | - | 2021-11-12 18:02 | 22 | 45 | RateD
5967 | 8-04:59:57 | 0:50 | -0.6072 | 0.509 | 50.2 | 25.59 | 4.0168 | 2.0977 | 207.1 | - | - | 2021-11-12 18:04 | 22 | 45 | RateD
5968 | 8-05:01:37 | 0:52 | -0.6072 | 0.5258 | 51.9 | 26.44 | 4.0067 | 2.1651 | 213.7 | - | - | 2021-11-12 18:06 | 22 | 45 | RateD
5969 | 8-05:03:33 | 0:54 | -0.6072 | 0.5454 | 53.8 | 27.43 | 3.9966 | 2.2436 | 221.5 | - | - | 2021-11-12 18:08 | 22 | 45 | RateD
5970 | 8-05:05:54 | 0:56 | -0.6072 | 0.5691 | 56.2 | 28.62 | 3.9865 | 2.3383 | 230.8 | - | - | 2021-11-12 18:10 | 22 | 45 | RateD
5971 | 8-05:08:54 | 0:59 | -0.6072 | 0.5996 | 59.2 | 30.15 | 3.9766 | 2.4595 | 242.8 | - | - | 2021-11-12 18:13 | 22 | 45 | RateD
5972 | 8-05:11:55 | 1:02 | -0.6072 | 0.63 | 62.2 | 31.68 | 3.9689 | 2.5804 | 254.7 | - | - | 2021-11-12 18:16 | 22 | 45 | RateD
5973 | 8-05:14:55 | 1:05 | -0.6072 | 0.6604 | 65.2 | 33.21 | 3.9622 | 2.7009 | 266.6 | - | - | 2021-11-12 18:19 | 22 | 45 | RateD
5974 | 8-05:17:55 | 1:08 | -0.6072 | 0.6908 | 68.2 | 34.74 | 3.9554 | 2.8212 | 278.5 | - | - | 2021-11-12 18:22 | 22 | 45 | RateD
5975 | 8-05:20:55 | 1:11 | -0.6072 | 0.7212 | 71.2 | 36.27 | 3.9475 | 2.9415 | 290.4 | - | - | 2021-11-12 18:25 | 22 | 45 | RateD
5976 | 8-05:23:56 | 1:14 | -0.6072 | 0.7516 | 74.2 | 37.79 | 3.9383 | 3.0614 | 302.2 | - | - | 2021-11-12 18:28 | 22 | 45 | RateD
5977 | 8-05:26:46 | 1:17 | -0.6072 | 0.7804 | 77 | 39.24 | 3.9283 | 3.1744 | 313.4 | - | - | 2021-11-12 18:31 | 22 | 45 | RateD
5978 | 8-05:29:17 | 1:20 | -0.6072 | 0.8058 | 79.5 | 40.52 | 3.9182 | 3.2742 | 323.2 | - | - | 2021-11-12 18:33 | 22 | 45 | RateD
5979 | 8-05:31:35 | 1:22 | -0.6072 | 0.8291 | 81.8 | 41.69 | 3.9081 | 3.3654 | 332.2 | - | - | 2021-11-12 18:36 | 22 | 45 | RateD
5980 | 8-05:33:43 | 1:24 | -0.6072 | 0.8506 | 84 | 42.77 | 3.898 | 3.4493 | 340.5 | - | - | 2021-11-12 18:38 | 22 | 45 | RateD
5981 | 8-05:35:50 | 1:26 | -0.6072 | 0.872 | 86.1 | 43.85 | 3.888 | 3.5327 | 348.7 | - | - | 2021-11-12 18:40 | 22 | 45 | RateD
5982 | 8-05:37:53 | 1:28 | -0.6072 | 0.8928 | 88.1 | 44.89 | 3.8779 | 3.6134 | 356.7 | - | - | 2021-11-12 18:42 | 22 | 45 | RateD
5983 | 8-05:39:54 | 1:30 | -0.6072 | 0.9134 | 90.2 | 45.93 | 3.8678 | 3.6929 | 364.6 | - | - | 2021-11-12 18:44 | 22 | 45 | RateD
5984 | 8-05:41:54 | 1:32 | -0.6072 | 0.9335 | 92.1 | 46.94 | 3.8577 | 3.7706 | 372.2 | - | - | 2021-11-12 18:46 | 22 | 45 | RateD
5985 | 8-05:43:50 | 1:34 | -0.6072 | 0.953 | 94.1 | 47.92 | 3.8477 | 3.8461 | 379.7 | - | - | 2021-11-12 18:48 | 22 | 45 | RateD
5986 | 8-05:45:39 | 1:36 | -0.6072 | 0.9715 | 95.9 | 48.85 | 3.8376 | 3.9171 | 386.7 | - | - | 2021-11-12 18:50 | 22 | 45 | RateD
5987 | 8-05:47:24 | 1:38 | -0.6072 | 0.9892 | 97.7 | 49.74 | 3.8275 | 3.985 | 393.4 | - | - | 2021-11-12 18:51 | 22 | 45 | RateD
5988 | 8-05:49:10 | 1:39 | -0.6072 | 1.007 | 99.4 | 50.63 | 3.8174 | 4.0528 | 400.1 | - | - | 2021-11-12 18:53 | 22 | 45 | RateD
5989 | 8-05:50:57 | 1:41 | -0.6072 | 1.0251 | 101.2 | 51.55 | 3.8074 | 4.122 | 406.9 | - | - | 2021-11-12 18:55 | 22 | 45 | RateD
5990 | 8-05:52:50 | 1:43 | -0.6072 | 1.0442 | 103.1 | 52.51 | 3.7973 | 4.1945 | 414.1 | - | - | 2021-11-12 18:57 | 22 | 45 | RateD
5991 | 8-05:54:50 | 1:45 | -0.6072 | 1.0644 | 105.1 | 53.52 | 3.7872 | 4.2711 | 421.6 | - | - | 2021-11-12 18:59 | 22 | 45 | RateD
5992 | 8-05:56:56 | 1:47 | -0.6072 | 1.0857 | 107.2 | 54.59 | 3.7771 | 4.3518 | 429.6 | - | - | 2021-11-12 19:01 | 22 | 45 | RateD
5993 | 8-05:59:12 | 1:50 | -0.6072 | 1.1086 | 109.4 | 55.74 | 3.7671 | 4.4381 | 438.1 | - | - | 2021-11-12 19:03 | 22 | 45 | RateD
5994 | 8-06:01:37 | 1:52 | -0.6072 | 1.133 | 111.8 | 56.97 | 3.757 | 4.53 | 447.2 | - | - | 2021-11-12 19:06 | 22 | 45 | RateD
5995 | 8-06:04:09 | 1:54 | -0.6072 | 1.1587 | 114.4 | 58.26 | 3.7469 | 4.6264 | 456.7 | - | - | 2021-11-12 19:08 | 22 | 45 | RateD
5996 | 8-06:06:49 | 1:57 | -0.6072 | 1.1856 | 117 | 59.62 | 3.7368 | 4.727 | 466.6 | - | - | 2021-11-12 19:11 | 22 | 45 | RateD
5997 | 8-06:09:28 | 2:00 | -0.6072 | 1.2125 | 119.7 | 60.97 | 3.7267 | 4.8273 | 476.5 | - | - | 2021-11-12 19:13 | 22 | 45 | RateD
5998 | 8-06:12:10 | 2:02 | -0.6072 | 1.2399 | 122.4 | 62.34 | 3.7167 | 4.9291 | 486.6 | - | - | 2021-11-12 19:16 | 22 | 45 | RateD
5999 | 8-06:14:51 | 2:05 | -0.6072 | 1.2671 | 125.1 | 63.71 | 3.7066 | 5.0301 | 496.6 | - | - | 2021-11-12 19:19 | 22 | 45 | RateD
6000 | 8-06:17:30 | 2:08 | -0.6072 | 1.2938 | 127.7 | 65.06 | 3.6965 | 5.1292 | 506.3 | - | - | 2021-11-12 19:22 | 22 | 45 | RateD
6001 | 8-06:20:04 | 2:10 | -0.6072 | 1.3198 | 130.3 | 66.36 | 3.6864 | 5.2249 | 515.8 | - | - | 2021-11-12 19:24 | 22 | 45 | RateD
6002 | 8-06:22:33 | 2:13 | -0.6072 | 1.3449 | 132.8 | 67.62 | 3.6764 | 5.3174 | 524.9 | - | - | 2021-11-12 19:27 | 22 | 45 | RateD
6003 | 8-06:24:58 | 2:15 | -0.6072 | 1.3694 | 135.2 | 68.86 | 3.6663 | 5.4076 | 533.8 | - | - | 2021-11-12 19:29 | 22 | 45 | RateD
6004 | 8-06:27:23 | 2:18 | -0.6072 | 1.3938 | 137.6 | 70.08 | 3.6562 | 5.4967 | 542.6 | - | - | 2021-11-12 19:31 | 22 | 45 | RateD
6005 | 8-06:29:47 | 2:20 | -0.6072 | 1.418 | 140 | 71.3 | 3.6461 | 5.5852 | 551.4 | - | - | 2021-11-12 19:34 | 22 | 45 | RateD
6006 | 8-06:32:14 | 2:23 | -0.6072 | 1.4429 | 142.4 | 72.55 | 3.6361 | 5.6756 | 560.3 | - | - | 2021-11-12 19:36 | 22 | 45 | RateD
6007 | 8-06:34:46 | 2:25 | -0.6072 | 1.4686 | 145 | 73.84 | 3.626 | 5.769 | 569.5 | - | - | 2021-11-12 19:39 | 22 | 45 | RateD
6008 | 8-06:37:34 | 2:28 | -0.6072 | 1.4969 | 147.8 | 75.27 | 3.6159 | 5.8714 | 579.6 | - | - | 2021-11-12 19:42 | 22 | 45 | RateD
6009 | 8-06:40:34 | 2:31 | -0.6072 | 1.5273 | 150.8 | 76.79 | 3.6069 | 5.9812 | 590.4 | - | - | 2021-11-12 19:45 | 22 | 45 | RateD
6010 | 8-06:43:34 | 2:34 | -0.6072 | 1.5577 | 153.8 | 78.33 | 3.6007 | 6.0909 | 601.3 | - | - | 2021-11-12 19:48 | 22 | 45 | RateD
6011 | 8-06:46:34 | 2:37 | -0.6072 | 1.5881 | 156.8 | 79.85 | 3.5953 | 6.2001 | 612.1 | - | - | 2021-11-12 19:51 | 22 | 45 | RateD
6012 | 8-06:49:35 | 2:40 | -0.6072 | 1.6185 | 159.8 | 81.38 | 3.5896 | 6.3094 | 622.8 | - | - | 2021-11-12 19:54 | 22 | 45 | RateD
6013 | 8-06:52:35 | 2:43 | -0.6072 | 1.6489 | 162.8 | 82.91 | 3.5818 | 6.4185 | 633.6 | - | - | 2021-11-12 19:57 | 22 | 45 | RateD
6014 | 8-06:55:17 | 2:46 | -0.6072 | 1.6761 | 165.5 | 84.28 | 3.5717 | 6.5158 | 643.2 | - | - | 2021-11-12 19:59 | 22 | 45 | RateD
6015 | 8-06:57:15 | 2:48 | -0.6072 | 1.6961 | 167.4 | 85.28 | 3.5617 | 6.587 | 650.2 | - | - | 2021-11-12 20:01 | 22 | 45 | RateD
6016 | 8-06:58:45 | 2:49 | -0.6072 | 1.7113 | 168.9 | 86.05 | 3.5516 | 6.6412 | 655.6 | - | - | 2021-11-12 20:03 | 22 | 45 | RateD
6017 | 8-07:00:02 | 2:50 | -0.6072 | 1.7242 | 170.2 | 86.7 | 3.5415 | 6.687 | 660.1 | - | - | 2021-11-12 20:04 | 22 | 45 | RateD
6018 | 8-07:01:07 | 2:51 | -0.6072 | 1.7353 | 171.3 | 87.26 | 3.5314 | 6.7261 | 664 | - | - | 2021-11-12 20:05 | 22 | 45 | RateD
6019 | 8-07:02:04 | 2:52 | -0.6072 | 1.7448 | 172.2 | 87.74 | 3.5214 | 6.7598 | 667.3 | - | - | 2021-11-12 20:06 | 22 | 45 | RateD
6020 | 8-07:02:55 | 2:53 | -0.6072 | 1.7534 | 173.1 | 88.17 | 3.5113 | 6.79 | 670.3 | - | - | 2021-11-12 20:07 | 22 | 45 | RateD
6021 | 8-07:03:43 | 2:54 | -0.6072 | 1.7615 | 173.9 | 88.57 | 3.5012 | 6.8182 | 673.1 | - | - | 2021-11-12 20:08 | 22 | 45 | RateD
6022 | 8-07:04:27 | 2:55 | -0.6072 | 1.769 | 174.6 | 88.95 | 3.4911 | 6.8446 | 675.7 | - | - | 2021-11-12 20:08 | 22 | 45 | RateD
6023 | 8-07:05:12 | 2:56 | -0.6072 | 1.7765 | 175.4 | 89.33 | 3.4811 | 6.8708 | 678.3 | - | - | 2021-11-12 20:09 | 22 | 45 | RateD
6024 | 8-07:05:56 | 2:56 | -0.6072 | 1.7839 | 176.1 | 89.7 | 3.4708 | 6.8965 | 680.8 | - | - | 2021-11-12 20:10 | 22 | 45 | RateD
6025 | 8-07:06:42 | 2:57 | -0.6072 | 1.7917 | 176.9 | 90.09 | 3.4608 | 6.9233 | 683.4 | - | - | 2021-11-12 20:11 | 22 | 45 | RateD
6026 | 8-07:07:27 | 2:58 | -0.6072 | 1.7993 | 177.6 | 90.47 | 3.4507 | 6.9496 | 686 | - | - | 2021-11-12 20:11 | 22 | 45 | RateD
6027 | 8-07:08:10 | 2:58 | -0.6072 | 1.8066 | 178.3 | 90.84 | 3.4406 | 6.9748 | 688.5 | - | - | 2021-11-12 20:12 | 22 | 45 | RateD
6028 | 8-07:08:53 | 2:59 | -0.6072 | 1.8138 | 179 | 91.2 | 3.4305 | 6.9995 | 691 | - | - | 2021-11-12 20:13 | 22 | 45 | RateD
6029 | 8-07:09:34 | 3:00 | -0.6072 | 1.8207 | 179.7 | 91.55 | 3.4204 | 7.0233 | 693.3 | - | - | 2021-11-12 20:14 | 22 | 45 | RateD
6030 | 8-07:10:13 | 3:01 | -0.6072 | 1.8273 | 180.4 | 91.88 | 3.4104 | 7.0457 | 695.5 | - | - | 2021-11-12 20:14 | 22 | 45 | RateD
6031 | 8-07:10:52 | 3:01 | -0.6072 | 1.8338 | 181 | 92.21 | 3.4001 | 7.068 | 697.7 | - | - | 2021-11-12 20:15 | 22 | 45 | RateD
6032 | 8-07:11:28 | 3:02 | -0.6072 | 1.8399 | 181.6 | 92.52 | 3.3901 | 7.0888 | 699.8 | - | - | 2021-11-12 20:15 | 22 | 45 | RateD
6033 | 8-07:12:03 | 3:02 | -0.6072 | 1.8459 | 182.2 | 92.82 | 3.38 | 7.1089 | 701.8 | - | - | 2021-11-12 20:16 | 22 | 45 | RateD
6034 | 8-07:12:37 | 3:03 | -0.6072 | 1.8516 | 182.8 | 93.1 | 3.3699 | 7.1281 | 703.7 | - | - | 2021-11-12 20:17 | 22 | 45 | RateD
6035 | 8-07:13:10 | 3:04 | -0.6072 | 1.8572 | 183.3 | 93.38 | 3.3598 | 7.147 | 705.5 | - | - | 2021-11-12 20:17 | 22 | 45 | RateD
6036 | 8-07:13:40 | 3:04 | -0.6072 | 1.8623 | 183.8 | 93.64 | 3.3498 | 7.1641 | 707.2 | - | - | 2021-11-12 20:18 | 22 | 45 | RateD
6037 | 8-07:14:10 | 3:05 | -0.6072 | 1.8672 | 184.3 | 93.89 | 3.3397 | 7.1807 | 708.9 | - | - | 2021-11-12 20:18 | 22 | 45 | RateD
6038 | 8-07:14:37 | 3:05 | -0.6073 | 1.8719 | 184.8 | 94.13 | 3.3296 | 7.1962 | 710.4 | - | - | 2021-11-12 20:19 | 22 | 45 | RateD
6039 | 8-07:15:03 | 3:05 | -0.6072 | 1.8763 | 185.2 | 94.35 | 3.3195 | 7.2109 | 711.8 | - | - | 2021-11-12 20:19 | 22 | 45 | RateD
6040 | 8-07:15:29 | 3:06 | -0.6072 | 1.8807 | 185.7 | 94.56 | 3.3093 | 7.2252 | 713.3 | - | - | 2021-11-12 20:19 | 22 | 45 | RateD
6041 | 8-07:15:53 | 3:06 | -0.6072 | 1.8846 | 186 | 94.76 | 3.2992 | 7.2384 | 714.5 | - | - | 2021-11-12 20:20 | 22 | 45 | RateD
6042 | 8-07:16:15 | 3:07 | -0.6072 | 1.8884 | 186.4 | 94.95 | 3.289 | 7.2508 | 715.8 | - | - | 2021-11-12 20:20 | 22 | 45 | RateD
6043 | 8-07:16:36 | 3:07 | -0.6072 | 1.8919 | 186.8 | 95.13 | 3.2789 | 7.2624 | 716.9 | - | - | 2021-11-12 20:21 | 22 | 45 | RateD
6044 | 8-07:16:56 | 3:07 | -0.6072 | 1.8954 | 187.1 | 95.31 | 3.2688 | 7.2737 | 718 | - | - | 2021-11-12 20:21 | 22 | 45 | RateD
6045 | 8-07:17:17 | 3:08 | -0.6072 | 1.8988 | 187.4 | 95.48 | 3.2585 | 7.285 | 719.2 | - | - | 2021-11-12 20:21 | 22 | 45 | RateD
6046 | 8-07:17:37 | 3:08 | -0.6072 | 1.9023 | 187.8 | 95.65 | 3.2482 | 7.2962 | 720.3 | - | - | 2021-11-12 20:22 | 22 | 45 | RateD
6047 | 8-07:17:57 | 3:08 | -0.6072 | 1.9055 | 188.1 | 95.82 | 3.238 | 7.3067 | 721.3 | - | - | 2021-11-12 20:22 | 22 | 45 | RateD
6048 | 8-07:18:16 | 3:09 | -0.6072 | 1.9088 | 188.4 | 95.98 | 3.2278 | 7.3172 | 722.3 | - | - | 2021-11-12 20:22 | 22 | 45 | RateD
6049 | 8-07:18:34 | 3:09 | -0.6073 | 1.9118 | 188.7 | 96.13 | 3.2175 | 7.327 | 723.3 | - | - | 2021-11-12 20:23 | 22 | 45 | RateD
6050 | 8-07:18:51 | 3:09 | -0.6072 | 1.9147 | 189 | 96.27 | 3.2072 | 7.3361 | 724.2 | - | - | 2021-11-12 20:23 | 22 | 45 | RateD
6051 | 8-07:19:07 | 3:09 | -0.6072 | 1.9173 | 189.3 | 96.41 | 3.1969 | 7.3447 | 725 | - | - | 2021-11-12 20:23 | 22 | 45 | RateD
6052 | 8-07:19:23 | 3:10 | -0.6072 | 1.9201 | 189.5 | 96.55 | 3.1865 | 7.3534 | 725.9 | - | - | 2021-11-12 20:23 | 22 | 45 | RateD
6053 | 8-07:19:38 | 3:10 | -0.6072 | 1.9226 | 189.8 | 96.68 | 3.1763 | 7.3616 | 726.7 | - | - | 2021-11-12 20:24 | 22 | 45 | RateD
6054 | 8-07:19:53 | 3:10 | -0.6072 | 1.9251 | 190 | 96.8 | 3.1661 | 7.3694 | 727.5 | - | - | 2021-11-12 20:24 | 22 | 45 | RateD
6055 | 8-07:20:07 | 3:10 | -0.6072 | 1.9276 | 190.3 | 96.93 | 3.1557 | 7.3773 | 728.3 | - | - | 2021-11-12 20:24 | 22 | 45 | RateD
6056 | 8-07:20:21 | 3:11 | -0.6072 | 1.9299 | 190.5 | 97.04 | 3.1453 | 7.3847 | 729 | - | - | 2021-11-12 20:24 | 22 | 45 | RateD
6057 | 8-07:20:35 | 3:11 | -0.6072 | 1.9323 | 190.7 | 97.16 | 3.1352 | 7.3919 | 729.7 | - | - | 2021-11-12 20:25 | 22 | 45 | RateD
6058 | 8-07:20:49 | 3:11 | -0.6072 | 1.9346 | 191 | 97.28 | 3.1247 | 7.3993 | 730.4 | - | - | 2021-11-12 20:25 | 22 | 45 | RateD
6059 | 8-07:21:02 | 3:11 | -0.6072 | 1.9368 | 191.2 | 97.39 | 3.1146 | 7.4061 | 731.1 | - | - | 2021-11-12 20:25 | 22 | 45 | RateD
6060 | 8-07:21:15 | 3:12 | -0.6072 | 1.939 | 191.4 | 97.5 | 3.1044 | 7.413 | 731.8 | - | - | 2021-11-12 20:25 | 22 | 45 | RateD
6061 | 8-07:21:28 | 3:12 | -0.6072 | 1.9411 | 191.6 | 97.61 | 3.0942 | 7.4196 | 732.4 | - | - | 2021-11-12 20:25 | 22 | 45 | RateD
6062 | 8-07:21:40 | 3:12 | -0.6072 | 1.9433 | 191.8 | 97.71 | 3.0836 | 7.4262 | 733.1 | - | - | 2021-11-12 20:26 | 22 | 45 | RateD
6063 | 8-07:21:53 | 3:12 | -0.6072 | 1.9453 | 192 | 97.82 | 3.0734 | 7.4326 | 733.7 | - | - | 2021-11-12 20:26 | 22 | 45 | RateD
6064 | 8-07:22:04 | 3:12 | -0.6072 | 1.9473 | 192.2 | 97.92 | 3.063 | 7.4385 | 734.3 | - | - | 2021-11-12 20:26 | 22 | 45 | RateD
6065 | 8-07:22:15 | 3:13 | -0.6072 | 1.9491 | 192.4 | 98.01 | 3.0529 | 7.4442 | 734.9 | - | - | 2021-11-12 20:26 | 22 | 45 | RateD
6066 | 8-07:22:26 | 3:13 | -0.6072 | 1.9509 | 192.6 | 98.1 | 3.0428 | 7.4496 | 735.4 | - | - | 2021-11-12 20:26 | 22 | 45 | RateD
6067 | 8-07:22:37 | 3:13 | -0.6072 | 1.9528 | 192.8 | 98.19 | 3.0328 | 7.4553 | 736 | - | - | 2021-11-12 20:27 | 22 | 45 | RateD
6068 | 8-07:22:47 | 3:13 | -0.6072 | 1.9546 | 193 | 98.28 | 3.0225 | 7.4608 | 736.5 | - | - | 2021-11-12 20:27 | 22 | 45 | RateD
6069 | 8-07:22:58 | 3:13 | -0.6072 | 1.9564 | 193.1 | 98.37 | 3.0118 | 7.4663 | 737 | - | - | 2021-11-12 20:27 | 22 | 45 | RateD
6070 | 8-07:23:09 | 3:13 | -0.6072 | 1.9582 | 193.3 | 98.46 | 3.0015 | 7.4715 | 737.6 | - | - | 2021-11-12 20:27 | 22 | 45 | RateD
6071 | 8-07:23:19 | 3:14 | -0.6072 | 1.9599 | 193.5 | 98.55 | 2.9912 | 7.4766 | 738.1 | - | - | 2021-11-12 20:27 | 22 | 45 | RateD
6072 | 8-07:23:29 | 3:14 | -0.6072 | 1.9616 | 193.6 | 98.64 | 2.9807 | 7.4819 | 738.6 | - | - | 2021-11-12 20:27 | 22 | 45 | RateD
6073 | 8-07:23:39 | 3:14 | -0.6072 | 1.9633 | 193.8 | 98.72 | 2.97 | 7.487 | 739.1 | - | - | 2021-11-12 20:28 | 22 | 45 | RateD
6074 | 8-07:23:49 | 3:14 | -0.6072 | 1.965 | 194 | 98.81 | 2.9596 | 7.492 | 739.6 | - | - | 2021-11-12 20:28 | 22 | 45 | RateD
6075 | 8-07:23:59 | 3:14 | -0.6072 | 1.9667 | 194.1 | 98.89 | 2.9494 | 7.4969 | 740.1 | - | - | 2021-11-12 20:28 | 22 | 45 | RateD
6076 | 8-07:24:09 | 3:14 | -0.6072 | 1.9683 | 194.3 | 98.97 | 2.939 | 7.5016 | 740.5 | - | - | 2021-11-12 20:28 | 22 | 45 | RateD
6077 | 8-07:24:18 | 3:15 | -0.6072 | 1.9699 | 194.5 | 99.05 | 2.9284 | 7.5063 | 741 | - | - | 2021-11-12 20:28 | 22 | 45 | RateD
6078 | 8-07:24:28 | 3:15 | -0.6072 | 1.9715 | 194.6 | 99.13 | 2.9181 | 7.511 | 741.5 | - | - | 2021-11-12 20:28 | 22 | 45 | RateD
6079 | 8-07:24:37 | 3:15 | -0.6072 | 1.973 | 194.8 | 99.21 | 2.908 | 7.5155 | 741.9 | - | - | 2021-11-12 20:29 | 22 | 45 | RateD
6080 | 8-07:24:46 | 3:15 | -0.6072 | 1.9746 | 194.9 | 99.29 | 2.8974 | 7.5201 | 742.4 | - | - | 2021-11-12 20:29 | 22 | 45 | RateD
6081 | 8-07:24:55 | 3:15 | -0.6072 | 1.9761 | 195.1 | 99.37 | 2.8874 | 7.5245 | 742.8 | - | - | 2021-11-12 20:29 | 22 | 45 | RateD
6082 | 8-07:25:04 | 3:15 | -0.6072 | 1.9777 | 195.2 | 99.44 | 2.877 | 7.5289 | 743.2 | - | - | 2021-11-12 20:29 | 22 | 45 | RateD
6083 | 8-07:25:13 | 3:16 | -0.6072 | 1.9792 | 195.4 | 99.52 | 2.8666 | 7.5332 | 743.7 | - | - | 2021-11-12 20:29 | 22 | 45 | RateD
6084 | 8-07:25:22 | 3:16 | -0.6072 | 1.9807 | 195.5 | 99.59 | 2.8564 | 7.5375 | 744.1 | - | - | 2021-11-12 20:29 | 22 | 45 | RateD
6085 | 8-07:25:31 | 3:16 | -0.6072 | 1.9822 | 195.7 | 99.67 | 2.846 | 7.5418 | 744.5 | - | - | 2021-11-12 20:30 | 22 | 45 | RateD
6086 | 8-07:25:40 | 3:16 | -0.6072 | 1.9837 | 195.8 | 99.74 | 2.8359 | 7.546 | 744.9 | - | - | 2021-11-12 20:30 | 22 | 45 | RateD
6087 | 8-07:25:49 | 3:16 | -0.6072 | 1.9852 | 196 | 99.82 | 2.8254 | 7.5502 | 745.3 | - | - | 2021-11-12 20:30 | 22 | 45 | RateD
6088 | 8-07:25:58 | 3:16 | -0.6072 | 1.9867 | 196.1 | 99.9 | 2.8147 | 7.5545 | 745.8 | - | - | 2021-11-12 20:30 | 22 | 45 | RateD
6089 | 8-07:26:06 | 3:16 | -0.6072 | 1.9881 | 196.3 | 99.97 | 2.8046 | 7.5585 | 746.2 | - | - | 2021-11-12 20:30 | 22 | 45 | RateD
6090 | 8-07:26:10 | 3:16 | -0.6072 | 1.9887 | 196.3 | 100 | 2.7999 | 7.5603 | 746.3 | - | - | 2021-11-12 20:30 | 22 | 45 | RateD
6091 | 8-07:26:10 | 0:00 | 0.6072 | 0 | 0 | 0 | 2.9565 | 0 | 0 | - | - | 2021-11-12 20:30 | 23 | 46 | RateC
6092 | 8-07:26:12 | 0:00 | 0.6073 | 0.0003 | 0 | 0.02 | 3.0687 | 0.0011 | 0.1 | - | - | 2021-11-12 20:30 | 23 | 46 | RateC
6093 | 8-07:26:13 | 0:00 | 0.6072 | 0.0004 | 0 | 0.02 | 3.1055 | 0.0014 | 0.1 | - | - | 2021-11-12 20:30 | 23 | 46 | RateC
6094 | 8-07:26:13 | 0:00 | 0.6072 | 0.0006 | 0.1 | 0.03 | 3.1359 | 0.0017 | 0.2 | - | - | 2021-11-12 20:30 | 23 | 46 | RateC
6095 | 8-07:26:14 | 0:00 | 0.6072 | 0.0007 | 0.1 | 0.03 | 3.1651 | 0.0021 | 0.2 | - | - | 2021-11-12 20:30 | 23 | 46 | RateC
6096 | 8-07:26:14 | 0:00 | 0.6072 | 0.0008 | 0.1 | 0.04 | 3.1912 | 0.0024 | 0.2 | - | - | 2021-11-12 20:30 | 23 | 46 | RateC
6097 | 8-07:26:16 | 0:00 | 0.6072 | 0.0011 | 0.1 | 0.05 | 3.2507 | 0.0034 | 0.3 | - | - | 2021-11-12 20:30 | 23 | 46 | RateC
6098 | 8-07:26:18 | 0:00 | 0.6072 | 0.0014 | 0.1 | 0.07 | 3.302 | 0.0045 | 0.4 | - | - | 2021-11-12 20:30 | 23 | 46 | RateC
6099 | 8-07:26:20 | 0:00 | 0.6072 | 0.0017 | 0.2 | 0.09 | 3.3468 | 0.0056 | 0.6 | - | - | 2021-11-12 20:30 | 23 | 46 | RateC
6100 | 8-07:26:22 | 0:00 | 0.6072 | 0.0021 | 0.2 | 0.1 | 3.3908 | 0.0067 | 0.7 | - | - | 2021-11-12 20:30 | 23 | 46 | RateC
6101 | 8-07:26:23 | 0:00 | 0.6072 | 0.0023 | 0.2 | 0.11 | 3.4156 | 0.0074 | 0.7 | - | - | 2021-11-12 20:30 | 23 | 46 | RateC
6102 | 8-07:26:24 | 0:00 | 0.6072 | 0.0024 | 0.2 | 0.12 | 3.4273 | 0.0078 | 0.8 | - | - | 2021-11-12 20:30 | 23 | 46 | RateC
6103 | 8-07:26:25 | 0:00 | 0.6072 | 0.0025 | 0.2 | 0.13 | 3.4387 | 0.0082 | 0.8 | - | - | 2021-11-12 20:30 | 23 | 46 | RateC
6104 | 8-07:26:25 | 0:00 | 0.6072 | 0.0026 | 0.3 | 0.13 | 3.4497 | 0.0085 | 0.8 | - | - | 2021-11-12 20:30 | 23 | 46 | RateC
6105 | 8-07:26:26 | 0:00 | 0.6072 | 0.0027 | 0.3 | 0.14 | 3.4604 | 0.0089 | 0.9 | - | - | 2021-11-12 20:30 | 23 | 46 | RateC
6106 | 8-07:26:26 | 0:00 | 0.6072 | 0.0028 | 0.3 | 0.14 | 3.4707 | 0.0092 | 0.9 | - | - | 2021-11-12 20:30 | 23 | 46 | RateC
6107 | 8-07:26:28 | 0:00 | 0.6072 | 0.003 | 0.3 | 0.15 | 3.4905 | 0.01 | 1 | - | - | 2021-11-12 20:30 | 23 | 46 | RateC
6108 | 8-07:26:29 | 0:00 | 0.6072 | 0.0032 | 0.3 | 0.16 | 3.5076 | 0.0107 | 1.1 | - | - | 2021-11-12 20:30 | 23 | 46 | RateC
6109 | 8-07:26:30 | 0:00 | 0.6072 | 0.0034 | 0.3 | 0.17 | 3.5229 | 0.0115 | 1.1 | - | - | 2021-11-12 20:30 | 23 | 46 | RateC
6110 | 8-07:26:31 | 0:00 | 0.6072 | 0.0036 | 0.4 | 0.18 | 3.5355 | 0.0122 | 1.2 | - | - | 2021-11-12 20:31 | 23 | 46 | RateC
6111 | 8-07:26:33 | 0:00 | 0.6072 | 0.0039 | 0.4 | 0.19 | 3.5463 | 0.013 | 1.3 | - | - | 2021-11-12 20:31 | 23 | 46 | RateC
6112 | 8-07:26:35 | 0:00 | 0.6072 | 0.0042 | 0.4 | 0.21 | 3.5583 | 0.0141 | 1.4 | - | - | 2021-11-12 20:31 | 23 | 46 | RateC
6113 | 8-07:26:37 | 0:00 | 0.6072 | 0.0046 | 0.5 | 0.23 | 3.5696 | 0.0157 | 1.5 | - | - | 2021-11-12 20:31 | 23 | 46 | RateC
6114 | 8-07:26:41 | 0:01 | 0.6072 | 0.0053 | 0.5 | 0.26 | 3.5801 | 0.018 | 1.8 | - | - | 2021-11-12 20:31 | 23 | 46 | RateC
6115 | 8-07:26:47 | 0:01 | 0.6072 | 0.0063 | 0.6 | 0.32 | 3.5905 | 0.0218 | 2.2 | - | - | 2021-11-12 20:31 | 23 | 46 | RateC
6116 | 8-07:26:58 | 0:01 | 0.6072 | 0.008 | 0.8 | 0.4 | 3.6006 | 0.028 | 2.8 | - | - | 2021-11-12 20:31 | 23 | 46 | RateC
6117 | 8-07:27:14 | 0:01 | 0.6072 | 0.0108 | 1.1 | 0.54 | 3.611 | 0.0381 | 3.8 | - | - | 2021-11-12 20:31 | 23 | 46 | RateC
6118 | 8-07:27:38 | 0:01 | 0.6072 | 0.0149 | 1.5 | 0.75 | 3.621 | 0.0528 | 5.2 | - | - | 2021-11-12 20:32 | 23 | 46 | RateC
6119 | 8-07:28:16 | 0:02 | 0.6072 | 0.0213 | 2.1 | 1.07 | 3.6311 | 0.0758 | 7.5 | - | - | 2021-11-12 20:32 | 23 | 46 | RateC
6120 | 8-07:29:19 | 0:03 | 0.6072 | 0.0319 | 3.2 | 1.6 | 3.6412 | 0.1145 | 11.3 | - | - | 2021-11-12 20:33 | 23 | 46 | RateC
6121 | 8-07:31:10 | 0:05 | 0.6072 | 0.0506 | 5 | 2.54 | 3.6513 | 0.1826 | 18 | - | - | 2021-11-12 20:35 | 23 | 46 | RateC
6122 | 8-07:34:10 | 0:08 | 0.6072 | 0.0809 | 8 | 4.06 | 3.6599 | 0.2936 | 29 | - | - | 2021-11-12 20:38 | 23 | 46 | RateC
6123 | 8-07:37:10 | 0:11 | 0.6072 | 0.1113 | 11 | 5.58 | 3.6675 | 0.4049 | 40 | - | - | 2021-11-12 20:41 | 23 | 46 | RateC
6124 | 8-07:40:10 | 0:14 | 0.6072 | 0.1417 | 14 | 7.11 | 3.6751 | 0.5165 | 51 | - | - | 2021-11-12 20:44 | 23 | 46 | RateC
6125 | 8-07:43:10 | 0:17 | 0.6072 | 0.1721 | 17 | 8.63 | 3.682 | 0.6283 | 62 | - | - | 2021-11-12 20:47 | 23 | 46 | RateC
6126 | 8-07:46:10 | 0:20 | 0.6072 | 0.2025 | 20 | 10.15 | 3.6872 | 0.7402 | 73.1 | - | - | 2021-11-12 20:50 | 23 | 46 | RateC
6127 | 8-07:49:10 | 0:23 | 0.6072 | 0.2328 | 23 | 11.68 | 3.6909 | 0.8522 | 84.1 | - | - | 2021-11-12 20:53 | 23 | 46 | RateC
6128 | 8-07:52:10 | 0:26 | 0.6072 | 0.2632 | 26 | 13.2 | 3.6939 | 0.9645 | 95.2 | - | - | 2021-11-12 20:56 | 23 | 46 | RateC
6129 | 8-07:55:11 | 0:29 | 0.6072 | 0.2937 | 29 | 14.73 | 3.6965 | 1.0769 | 106.3 | - | - | 2021-11-12 20:59 | 23 | 46 | RateC
6130 | 8-07:58:11 | 0:32 | 0.6072 | 0.3241 | 32 | 16.25 | 3.7006 | 1.1894 | 117.4 | - | - | 2021-11-12 21:02 | 23 | 46 | RateC
6131 | 8-08:01:12 | 0:35 | 0.6072 | 0.3545 | 35 | 17.78 | 3.7052 | 1.3021 | 128.5 | - | - | 2021-11-12 21:05 | 23 | 46 | RateC
6132 | 8-08:04:12 | 0:38 | 0.6072 | 0.385 | 38 | 19.31 | 3.7111 | 1.4149 | 139.7 | - | - | 2021-11-12 21:08 | 23 | 46 | RateC
6133 | 8-08:07:12 | 0:41 | 0.6072 | 0.4153 | 41 | 20.83 | 3.7184 | 1.5278 | 150.8 | - | - | 2021-11-12 21:11 | 23 | 46 | RateC
6134 | 8-08:10:12 | 0:44 | 0.6072 | 0.4457 | 44 | 22.36 | 3.7263 | 1.641 | 162 | - | - | 2021-11-12 21:14 | 23 | 46 | RateC
6135 | 8-08:13:13 | 0:47 | 0.6072 | 0.4762 | 47 | 23.88 | 3.735 | 1.7545 | 173.2 | - | - | 2021-11-12 21:17 | 23 | 46 | RateC
6136 | 8-08:16:13 | 0:50 | 0.6072 | 0.5066 | 50 | 25.41 | 3.7441 | 1.8683 | 184.4 | - | - | 2021-11-12 21:20 | 23 | 46 | RateC
6137 | 8-08:19:14 | 0:53 | 0.6072 | 0.537 | 53 | 26.93 | 3.7534 | 1.9823 | 195.7 | - | - | 2021-11-12 21:23 | 23 | 46 | RateC
6138 | 8-08:22:14 | 0:56 | 0.6072 | 0.5675 | 56 | 28.46 | 3.763 | 2.0967 | 207 | - | - | 2021-11-12 21:26 | 23 | 46 | RateC
6139 | 8-08:25:14 | 0:59 | 0.6072 | 0.5978 | 59 | 29.98 | 3.7728 | 2.2111 | 218.3 | - | - | 2021-11-12 21:29 | 23 | 46 | RateC
6140 | 8-08:28:14 | 1:02 | 0.6072 | 0.6282 | 62 | 31.51 | 3.7821 | 2.326 | 229.6 | - | - | 2021-11-12 21:32 | 23 | 46 | RateC
6141 | 8-08:31:15 | 1:05 | 0.6072 | 0.6587 | 65 | 33.04 | 3.7915 | 2.4413 | 241 | - | - | 2021-11-12 21:35 | 23 | 46 | RateC
6142 | 8-08:34:15 | 1:08 | 0.6072 | 0.6891 | 68 | 34.56 | 3.801 | 2.5568 | 252.4 | - | - | 2021-11-12 21:38 | 23 | 46 | RateC
6143 | 8-08:37:15 | 1:11 | 0.6072 | 0.7195 | 71 | 36.08 | 3.8106 | 2.6724 | 263.8 | - | - | 2021-11-12 21:41 | 23 | 46 | RateC
6144 | 8-08:40:15 | 1:14 | 0.6072 | 0.7498 | 74 | 37.61 | 3.8205 | 2.7883 | 275.2 | - | - | 2021-11-12 21:44 | 23 | 46 | RateC
6145 | 8-08:43:08 | 1:17 | 0.6072 | 0.779 | 76.9 | 39.07 | 3.8306 | 2.8997 | 286.2 | - | - | 2021-11-12 21:47 | 23 | 46 | RateC
6146 | 8-08:45:53 | 1:20 | 0.6072 | 0.8067 | 79.6 | 40.46 | 3.8407 | 3.0062 | 296.8 | - | - | 2021-11-12 21:50 | 23 | 46 | RateC
6147 | 8-08:48:27 | 1:22 | 0.6072 | 0.8328 | 82.2 | 41.77 | 3.8508 | 3.1063 | 306.6 | - | - | 2021-11-12 21:52 | 23 | 46 | RateC
6148 | 8-08:50:50 | 1:25 | 0.6072 | 0.8568 | 84.6 | 42.97 | 3.8608 | 3.199 | 315.8 | - | - | 2021-11-12 21:55 | 23 | 46 | RateC
6149 | 8-08:53:02 | 1:27 | 0.6072 | 0.8792 | 86.8 | 44.1 | 3.8709 | 3.2855 | 324.3 | - | - | 2021-11-12 21:57 | 23 | 46 | RateC
6150 | 8-08:55:06 | 1:29 | 0.6072 | 0.9002 | 88.9 | 45.15 | 3.881 | 3.3668 | 332.4 | - | - | 2021-11-12 21:59 | 23 | 46 | RateC
6151 | 8-08:57:02 | 1:31 | 0.6072 | 0.9197 | 90.8 | 46.13 | 3.8911 | 3.4428 | 339.9 | - | - | 2021-11-12 22:01 | 23 | 46 | RateC
6152 | 8-08:58:51 | 1:33 | 0.6072 | 0.938 | 92.6 | 47.05 | 3.9011 | 3.514 | 346.9 | - | - | 2021-11-12 22:03 | 23 | 46 | RateC
6153 | 8-09:00:36 | 1:34 | 0.6072 | 0.9558 | 94.4 | 47.94 | 3.9112 | 3.5834 | 353.7 | - | - | 2021-11-12 22:05 | 23 | 46 | RateC
6154 | 8-09:02:17 | 1:36 | 0.6072 | 0.9728 | 96 | 48.79 | 3.9213 | 3.6501 | 360.3 | - | - | 2021-11-12 22:06 | 23 | 46 | RateC
6155 | 8-09:03:58 | 1:38 | 0.6072 | 0.9898 | 97.7 | 49.64 | 3.9314 | 3.7169 | 366.9 | - | - | 2021-11-12 22:08 | 23 | 46 | RateC
6156 | 8-09:05:42 | 1:40 | 0.6072 | 1.0074 | 99.5 | 50.53 | 3.9414 | 3.7863 | 373.8 | - | - | 2021-11-12 22:10 | 23 | 46 | RateC
6157 | 8-09:07:31 | 1:41 | 0.6072 | 1.0258 | 101.3 | 51.45 | 3.9515 | 3.8586 | 380.9 | - | - | 2021-11-12 22:12 | 23 | 46 | RateC
6158 | 8-09:09:31 | 1:43 | 0.6072 | 1.046 | 103.3 | 52.46 | 3.9616 | 3.9389 | 388.8 | - | - | 2021-11-12 22:14 | 23 | 46 | RateC
6159 | 8-09:11:40 | 1:46 | 0.6072 | 1.0677 | 105.4 | 53.55 | 3.9717 | 4.0248 | 397.3 | - | - | 2021-11-12 22:16 | 23 | 46 | RateC
6160 | 8-09:13:59 | 1:48 | 0.6072 | 1.0912 | 107.7 | 54.73 | 3.9817 | 4.1184 | 406.6 | - | - | 2021-11-12 22:18 | 23 | 46 | RateC
6161 | 8-09:16:28 | 1:50 | 0.6072 | 1.1164 | 110.2 | 55.99 | 3.9918 | 4.2186 | 416.4 | - | - | 2021-11-12 22:20 | 23 | 46 | RateC
6162 | 8-09:19:09 | 1:53 | 0.6072 | 1.1435 | 112.9 | 57.35 | 4.0019 | 4.3271 | 427.2 | - | - | 2021-11-12 22:23 | 23 | 46 | RateC
6163 | 8-09:22:02 | 1:56 | 0.6072 | 1.1727 | 115.8 | 58.81 | 4.012 | 4.4439 | 438.7 | - | - | 2021-11-12 22:26 | 23 | 46 | RateC
6164 | 8-09:25:02 | 1:59 | 0.6072 | 1.2031 | 118.8 | 60.34 | 4.0216 | 4.566 | 450.7 | - | - | 2021-11-12 22:29 | 23 | 46 | RateC
6165 | 8-09:28:03 | 2:02 | 0.6072 | 1.2335 | 121.8 | 61.86 | 4.0299 | 4.6884 | 462.8 | - | - | 2021-11-12 22:32 | 23 | 46 | RateC
6166 | 8-09:31:03 | 2:05 | 0.6072 | 1.2639 | 124.8 | 63.39 | 4.038 | 4.8109 | 474.9 | - | - | 2021-11-12 22:35 | 23 | 46 | RateC
6167 | 8-09:34:03 | 2:08 | 0.6072 | 1.2943 | 127.8 | 64.91 | 4.0454 | 4.9338 | 487.1 | - | - | 2021-11-12 22:38 | 23 | 46 | RateC
6168 | 8-09:37:03 | 2:11 | 0.6072 | 1.3246 | 130.8 | 66.44 | 4.0529 | 5.0568 | 499.2 | - | - | 2021-11-12 22:41 | 23 | 46 | RateC
6169 | 8-09:40:03 | 2:14 | 0.6073 | 1.355 | 133.8 | 67.96 | 4.0613 | 5.1801 | 511.4 | - | - | 2021-11-12 22:44 | 23 | 46 | RateC
6170 | 8-09:42:58 | 2:17 | 0.6072 | 1.3844 | 136.7 | 69.44 | 4.0713 | 5.2997 | 523.2 | - | - | 2021-11-12 22:47 | 23 | 46 | RateC
6171 | 8-09:45:15 | 2:19 | 0.6072 | 1.4077 | 139 | 70.6 | 4.0814 | 5.3944 | 532.5 | - | - | 2021-11-12 22:49 | 23 | 46 | RateC
6172 | 8-09:47:07 | 2:21 | 0.6072 | 1.4265 | 140.8 | 71.54 | 4.0915 | 5.4712 | 540.1 | - | - | 2021-11-12 22:51 | 23 | 46 | RateC
6173 | 8-09:48:43 | 2:23 | 0.6072 | 1.4428 | 142.4 | 72.36 | 4.1016 | 5.538 | 546.7 | - | - | 2021-11-12 22:53 | 23 | 46 | RateC
6174 | 8-09:50:08 | 2:24 | 0.6072 | 1.457 | 143.8 | 73.08 | 4.1116 | 5.5965 | 552.5 | - | - | 2021-11-12 22:54 | 23 | 46 | RateC
6175 | 8-09:51:25 | 2:25 | 0.6072 | 1.4701 | 145.1 | 73.73 | 4.1217 | 5.6503 | 557.8 | - | - | 2021-11-12 22:55 | 23 | 46 | RateC
6176 | 8-09:52:38 | 2:26 | 0.6072 | 1.4823 | 146.3 | 74.34 | 4.1318 | 5.7007 | 562.7 | - | - | 2021-11-12 22:57 | 23 | 46 | RateC
6177 | 8-09:53:47 | 2:28 | 0.6072 | 1.4941 | 147.5 | 74.93 | 4.1419 | 5.7494 | 567.6 | - | - | 2021-11-12 22:58 | 23 | 46 | RateC
6178 | 8-09:54:58 | 2:29 | 0.6072 | 1.506 | 148.7 | 75.53 | 4.1519 | 5.7988 | 572.4 | - | - | 2021-11-12 22:59 | 23 | 46 | RateC
6179 | 8-09:56:12 | 2:30 | 0.6072 | 1.5184 | 149.9 | 76.16 | 4.162 | 5.8506 | 577.6 | - | - | 2021-11-12 23:00 | 23 | 46 | RateC
6180 | 8-09:57:33 | 2:31 | 0.6072 | 1.5321 | 151.2 | 76.84 | 4.1721 | 5.9075 | 583.2 | - | - | 2021-11-12 23:02 | 23 | 46 | RateC
6181 | 8-09:58:58 | 2:33 | 0.6072 | 1.5465 | 152.7 | 77.56 | 4.1822 | 5.9675 | 589.1 | - | - | 2021-11-12 23:03 | 23 | 46 | RateC
6182 | 8-10:00:34 | 2:34 | 0.6072 | 1.5626 | 154.3 | 78.37 | 4.1922 | 6.0349 | 595.7 | - | - | 2021-11-12 23:05 | 23 | 46 | RateC
6183 | 8-10:02:27 | 2:36 | 0.6072 | 1.5818 | 156.1 | 79.33 | 4.2023 | 6.1155 | 603.7 | - | - | 2021-11-12 23:06 | 23 | 46 | RateC
6184 | 8-10:05:12 | 2:39 | 0.6072 | 1.6096 | 158.9 | 80.73 | 4.2124 | 6.2326 | 615.3 | - | - | 2021-11-12 23:09 | 23 | 46 | RateC
6185 | 8-10:08:13 | 2:42 | 0.6072 | 1.64 | 161.9 | 82.25 | 4.2192 | 6.3608 | 627.9 | - | - | 2021-11-12 23:12 | 23 | 46 | RateC
6186 | 8-10:11:13 | 2:45 | 0.6072 | 1.6704 | 164.9 | 83.78 | 4.2242 | 6.4891 | 640.6 | - | - | 2021-11-12 23:15 | 23 | 46 | RateC
6187 | 8-10:14:13 | 2:48 | 0.6072 | 1.7007 | 167.9 | 85.3 | 4.2285 | 6.6174 | 653.2 | - | - | 2021-11-12 23:18 | 23 | 46 | RateC
6188 | 8-10:17:13 | 2:51 | 0.6072 | 1.7311 | 170.9 | 86.82 | 4.2332 | 6.746 | 665.9 | - | - | 2021-11-12 23:21 | 23 | 46 | RateC
6189 | 8-10:20:13 | 2:54 | 0.6072 | 1.7616 | 173.9 | 88.35 | 4.2383 | 6.8749 | 678.7 | - | - | 2021-11-12 23:24 | 23 | 46 | RateC
6190 | 8-10:23:13 | 2:57 | 0.6072 | 1.7919 | 176.9 | 89.87 | 4.2445 | 7.0037 | 691.4 | - | - | 2021-11-12 23:27 | 23 | 46 | RateC
6191 | 8-10:26:14 | 3:00 | 0.6072 | 1.8224 | 179.9 | 91.4 | 4.2524 | 7.1329 | 704.1 | - | - | 2021-11-12 23:30 | 23 | 46 | RateC
6192 | 8-10:29:12 | 3:03 | 0.6072 | 1.8524 | 182.9 | 92.91 | 4.2625 | 7.2607 | 716.7 | - | - | 2021-11-12 23:33 | 23 | 46 | RateC
6193 | 8-10:31:35 | 3:05 | 0.6072 | 1.8765 | 185.2 | 94.12 | 4.2725 | 7.3638 | 726.9 | - | - | 2021-11-12 23:36 | 23 | 46 | RateC
6194 | 8-10:33:26 | 3:07 | 0.6072 | 1.8953 | 187.1 | 95.06 | 4.2826 | 7.4439 | 734.8 | - | - | 2021-11-12 23:37 | 23 | 46 | RateC
6195 | 8-10:34:58 | 3:09 | 0.6072 | 1.9109 | 188.6 | 95.84 | 4.2928 | 7.5108 | 741.4 | - | - | 2021-11-12 23:39 | 23 | 46 | RateC
6196 | 8-10:36:18 | 3:10 | 0.6072 | 1.9243 | 190 | 96.51 | 4.3029 | 7.5685 | 747.1 | - | - | 2021-11-12 23:40 | 23 | 46 | RateC
6197 | 8-10:37:25 | 3:11 | 0.6072 | 1.9356 | 191.1 | 97.08 | 4.313 | 7.617 | 751.9 | - | - | 2021-11-12 23:41 | 23 | 46 | RateC
6198 | 8-10:38:24 | 3:12 | 0.6072 | 1.9456 | 192.1 | 97.58 | 4.3231 | 7.6602 | 756.2 | - | - | 2021-11-12 23:42 | 23 | 46 | RateC
6199 | 8-10:39:15 | 3:13 | 0.6072 | 1.9541 | 192.9 | 98.01 | 4.3331 | 7.6973 | 759.8 | - | - | 2021-11-12 23:43 | 23 | 46 | RateC
6200 | 8-10:40:00 | 3:14 | 0.6072 | 1.9618 | 193.7 | 98.39 | 4.3432 | 7.7305 | 763.1 | - | - | 2021-11-12 23:44 | 23 | 46 | RateC
6201 | 8-10:40:43 | 3:15 | 0.6072 | 1.9689 | 194.4 | 98.75 | 4.3535 | 7.7615 | 766.2 | - | - | 2021-11-12 23:45 | 23 | 46 | RateC
6202 | 8-10:41:21 | 3:15 | 0.6072 | 1.9753 | 195 | 99.07 | 4.3637 | 7.7896 | 769 | - | - | 2021-11-12 23:45 | 23 | 46 | RateC
6203 | 8-10:41:55 | 3:16 | 0.6072 | 1.9811 | 195.6 | 99.36 | 4.3738 | 7.8147 | 771.4 | - | - | 2021-11-12 23:46 | 23 | 46 | RateC
6204 | 8-10:42:25 | 3:16 | 0.6072 | 1.9863 | 196.1 | 99.62 | 4.384 | 7.8374 | 773.7 | - | - | 2021-11-12 23:46 | 23 | 46 | RateC
6205 | 8-10:42:54 | 3:17 | 0.6072 | 1.9911 | 196.6 | 99.87 | 4.3942 | 7.8587 | 775.8 | - | - | 2021-11-12 23:47 | 23 | 46 | RateC
6206 | 8-10:43:10 | 3:17 | 0.6072 | 1.9938 | 196.8 | 100 | 4.4 | 7.8705 | 777 | - | - | 2021-11-12 23:47 | 23 | 46 | RateC
6207 | 8-10:43:10 | 0:00 | -0.6072 | 0 | 0 | 0 | 4.3127 | 0 | 0 | - | - | 2021-11-12 23:47 | 23 | 47 | RateD
6208 | 8-10:43:12 | 0:00 | -0.6072 | 0.0002 | 0 | 0.01 | 4.2901 | 0.001 | 0.1 | - | - | 2021-11-12 23:47 | 23 | 47 | RateD
6209 | 8-10:43:12 | 0:00 | -0.6072 | 0.0003 | 0 | 0.02 | 4.2797 | 0.0014 | 0.1 | - | - | 2021-11-12 23:47 | 23 | 47 | RateD
6210 | 8-10:43:13 | 0:00 | -0.6073 | 0.0005 | 0.1 | 0.03 | 4.2679 | 0.0023 | 0.2 | - | - | 2021-11-12 23:47 | 23 | 47 | RateD
6211 | 8-10:43:16 | 0:00 | -0.6072 | 0.001 | 0.1 | 0.05 | 4.2555 | 0.0041 | 0.4 | - | - | 2021-11-12 23:47 | 23 | 47 | RateD
6212 | 8-10:43:20 | 0:00 | -0.6072 | 0.0016 | 0.2 | 0.08 | 4.2445 | 0.0068 | 0.7 | - | - | 2021-11-12 23:47 | 23 | 47 | RateD
6213 | 8-10:43:25 | 0:00 | -0.6072 | 0.0026 | 0.3 | 0.13 | 4.2341 | 0.0109 | 1.1 | - | - | 2021-11-12 23:47 | 23 | 47 | RateD
6214 | 8-10:43:34 | 0:00 | -0.6072 | 0.004 | 0.4 | 0.2 | 4.2239 | 0.0169 | 1.7 | - | - | 2021-11-12 23:48 | 23 | 47 | RateD
6215 | 8-10:43:46 | 0:01 | -0.6072 | 0.006 | 0.6 | 0.3 | 4.2135 | 0.0256 | 2.5 | - | - | 2021-11-12 23:48 | 23 | 47 | RateD
6216 | 8-10:44:03 | 0:01 | -0.6072 | 0.0089 | 0.9 | 0.45 | 4.2034 | 0.0378 | 3.7 | - | - | 2021-11-12 23:48 | 23 | 47 | RateD
6217 | 8-10:44:28 | 0:01 | -0.6073 | 0.0132 | 1.3 | 0.66 | 4.1933 | 0.0556 | 5.5 | - | - | 2021-11-12 23:48 | 23 | 47 | RateD
6218 | 8-10:45:05 | 0:02 | -0.6072 | 0.0194 | 1.9 | 0.98 | 4.1831 | 0.0818 | 8.1 | - | - | 2021-11-12 23:49 | 23 | 47 | RateD
6219 | 8-10:46:02 | 0:03 | -0.6072 | 0.0291 | 2.9 | 1.46 | 4.173 | 0.122 | 12 | - | - | 2021-11-12 23:50 | 23 | 47 | RateD
6220 | 8-10:47:34 | 0:04 | -0.6072 | 0.0445 | 4.4 | 2.23 | 4.1629 | 0.1864 | 18.4 | - | - | 2021-11-12 23:52 | 23 | 47 | RateD
6221 | 8-10:50:02 | 0:07 | -0.6072 | 0.0694 | 6.9 | 3.48 | 4.1529 | 0.2901 | 28.6 | - | - | 2021-11-12 23:54 | 23 | 47 | RateD
6222 | 8-10:53:02 | 0:10 | -0.6072 | 0.0999 | 9.9 | 5.01 | 4.1462 | 0.4163 | 41.1 | - | - | 2021-11-12 23:57 | 23 | 47 | RateD
6223 | 8-10:56:02 | 0:13 | -0.6072 | 0.1303 | 12.9 | 6.53 | 4.1423 | 0.5422 | 53.5 | - | - | 2021-11-13 | 23 | 47 | RateD
6224 | 8-10:59:02 | 0:16 | -0.6072 | 0.1606 | 15.9 | 8.06 | 4.1397 | 0.668 | 65.9 | - | - | 2021-11-13 00:03 | 23 | 47 | RateD
6225 | 8-11:02:02 | 0:19 | -0.6073 | 0.191 | 18.9 | 9.58 | 4.1377 | 0.7936 | 78.3 | - | - | 2021-11-13 00:06 | 23 | 47 | RateD
6226 | 8-11:05:03 | 0:22 | -0.6072 | 0.2214 | 21.9 | 11.1 | 4.1354 | 0.9195 | 90.8 | - | - | 2021-11-13 00:09 | 23 | 47 | RateD
6227 | 8-11:08:03 | 0:25 | -0.6072 | 0.2519 | 24.9 | 12.63 | 4.1329 | 1.0454 | 103.2 | - | - | 2021-11-13 00:12 | 23 | 47 | RateD
6228 | 8-11:11:04 | 0:28 | -0.6072 | 0.2823 | 27.9 | 14.16 | 4.1296 | 1.171 | 115.6 | - | - | 2021-11-13 00:15 | 23 | 47 | RateD
6229 | 8-11:14:04 | 0:31 | -0.6072 | 0.3127 | 30.9 | 15.68 | 4.1253 | 1.2965 | 128 | - | - | 2021-11-13 00:18 | 23 | 47 | RateD
6230 | 8-11:17:04 | 0:34 | -0.6072 | 0.3431 | 33.9 | 17.21 | 4.1185 | 1.4219 | 140.4 | - | - | 2021-11-13 00:21 | 23 | 47 | RateD
6231 | 8-11:20:04 | 0:37 | -0.6072 | 0.3735 | 36.9 | 18.73 | 4.1087 | 1.5469 | 152.7 | - | - | 2021-11-13 00:24 | 23 | 47 | RateD
6232 | 8-11:22:16 | 0:39 | -0.6072 | 0.3957 | 39.1 | 19.84 | 4.0986 | 1.638 | 161.7 | - | - | 2021-11-13 00:26 | 23 | 47 | RateD
6233 | 8-11:24:00 | 0:41 | -0.6072 | 0.4132 | 40.8 | 20.72 | 4.0885 | 1.7099 | 168.8 | - | - | 2021-11-13 00:28 | 23 | 47 | RateD
6234 | 8-11:25:28 | 0:42 | -0.6072 | 0.428 | 42.3 | 21.47 | 4.0785 | 1.7703 | 174.8 | - | - | 2021-11-13 00:29 | 23 | 47 | RateD
6235 | 8-11:26:49 | 0:44 | -0.6072 | 0.4417 | 43.6 | 22.15 | 4.0684 | 1.8258 | 180.2 | - | - | 2021-11-13 00:31 | 23 | 47 | RateD
6236 | 8-11:28:04 | 0:45 | -0.6072 | 0.4543 | 44.9 | 22.78 | 4.0583 | 1.8773 | 185.3 | - | - | 2021-11-13 00:32 | 23 | 47 | RateD
6237 | 8-11:29:20 | 0:46 | -0.6072 | 0.4671 | 46.1 | 23.43 | 4.0482 | 1.9293 | 190.4 | - | - | 2021-11-13 00:33 | 23 | 47 | RateD
6238 | 8-11:30:36 | 0:47 | -0.6072 | 0.48 | 47.4 | 24.07 | 4.0382 | 1.9812 | 195.6 | - | - | 2021-11-13 00:35 | 23 | 47 | RateD
6239 | 8-11:31:58 | 0:49 | -0.6072 | 0.4939 | 48.8 | 24.77 | 4.0281 | 2.0373 | 201.1 | - | - | 2021-11-13 00:36 | 23 | 47 | RateD
6240 | 8-11:33:26 | 0:50 | -0.6072 | 0.5087 | 50.2 | 25.51 | 4.018 | 2.0968 | 207 | - | - | 2021-11-13 00:37 | 23 | 47 | RateD
6241 | 8-11:35:04 | 0:52 | -0.6072 | 0.5253 | 51.9 | 26.34 | 4.0079 | 2.1634 | 213.6 | - | - | 2021-11-13 00:39 | 23 | 47 | RateD
6242 | 8-11:37:00 | 0:54 | -0.6072 | 0.5447 | 53.8 | 27.32 | 3.9979 | 2.2412 | 221.2 | - | - | 2021-11-13 00:41 | 23 | 47 | RateD
6243 | 8-11:39:19 | 0:56 | -0.6072 | 0.5682 | 56.1 | 28.5 | 3.9878 | 2.3351 | 230.5 | - | - | 2021-11-13 00:43 | 23 | 47 | RateD
6244 | 8-11:42:18 | 0:59 | -0.6072 | 0.5984 | 59.1 | 30.01 | 3.9777 | 2.4553 | 242.4 | - | - | 2021-11-13 00:46 | 23 | 47 | RateD
6245 | 8-11:45:18 | 1:02 | -0.6072 | 0.6288 | 62.1 | 31.53 | 3.9698 | 2.5759 | 254.3 | - | - | 2021-11-13 00:49 | 23 | 47 | RateD
6246 | 8-11:48:18 | 1:05 | -0.6072 | 0.6592 | 65.1 | 33.06 | 3.963 | 2.6966 | 266.2 | - | - | 2021-11-13 00:52 | 23 | 47 | RateD
6247 | 8-11:51:19 | 1:08 | -0.6073 | 0.6896 | 68.1 | 34.59 | 3.9565 | 2.8171 | 278.1 | - | - | 2021-11-13 00:55 | 23 | 47 | RateD
6248 | 8-11:54:19 | 1:11 | -0.6072 | 0.72 | 71.1 | 36.11 | 3.9486 | 2.9373 | 290 | - | - | 2021-11-13 00:58 | 23 | 47 | RateD
6249 | 8-11:57:19 | 1:14 | -0.6072 | 0.7504 | 74.1 | 37.63 | 3.9396 | 3.057 | 301.8 | - | - | 2021-11-13 01:01 | 23 | 47 | RateD
6250 | 8-12:00:08 | 1:17 | -0.6072 | 0.779 | 76.9 | 39.07 | 3.9295 | 3.1694 | 312.9 | - | - | 2021-11-13 01:04 | 23 | 47 | RateD
6251 | 8-12:02:41 | 1:20 | -0.6072 | 0.8047 | 79.4 | 40.36 | 3.9194 | 3.2706 | 322.9 | - | - | 2021-11-13 01:07 | 23 | 47 | RateD
6252 | 8-12:04:58 | 1:22 | -0.6072 | 0.8279 | 81.7 | 41.52 | 3.9094 | 3.3612 | 331.8 | - | - | 2021-11-13 01:09 | 23 | 47 | RateD
6253 | 8-12:07:08 | 1:24 | -0.6072 | 0.8498 | 83.9 | 42.62 | 3.8993 | 3.4468 | 340.3 | - | - | 2021-11-13 01:11 | 23 | 47 | RateD
6254 | 8-12:09:13 | 1:26 | -0.6072 | 0.8709 | 86 | 43.68 | 3.8892 | 3.5289 | 348.4 | - | - | 2021-11-13 01:13 | 23 | 47 | RateD
6255 | 8-12:11:17 | 1:28 | -0.6072 | 0.8918 | 88 | 44.72 | 3.8791 | 3.6101 | 356.4 | - | - | 2021-11-13 01:15 | 23 | 47 | RateD
6256 | 8-12:13:19 | 1:30 | -0.6072 | 0.9124 | 90.1 | 45.76 | 3.869 | 3.6899 | 364.3 | - | - | 2021-11-13 01:17 | 23 | 47 | RateD
6257 | 8-12:15:19 | 1:32 | -0.6072 | 0.9327 | 92.1 | 46.77 | 3.859 | 3.7681 | 372 | - | - | 2021-11-13 01:19 | 23 | 47 | RateD
6258 | 8-12:17:14 | 1:34 | -0.6072 | 0.952 | 94 | 47.74 | 3.8489 | 3.8427 | 379.3 | - | - | 2021-11-13 01:21 | 23 | 47 | RateD
6259 | 8-12:19:04 | 1:36 | -0.6072 | 0.9706 | 95.8 | 48.67 | 3.8388 | 3.9141 | 386.4 | - | - | 2021-11-13 01:23 | 23 | 47 | RateD
6260 | 8-12:20:50 | 1:38 | -0.6072 | 0.9884 | 97.6 | 49.57 | 3.8287 | 3.9826 | 393.1 | - | - | 2021-11-13 01:25 | 23 | 47 | RateD
6261 | 8-12:22:37 | 1:39 | -0.6072 | 1.0064 | 99.3 | 50.47 | 3.8187 | 4.0512 | 399.9 | - | - | 2021-11-13 01:27 | 23 | 47 | RateD
6262 | 8-12:24:25 | 1:41 | -0.6072 | 1.0246 | 101.1 | 51.38 | 3.8086 | 4.1207 | 406.8 | - | - | 2021-11-13 01:28 | 23 | 47 | RateD
6263 | 8-12:26:16 | 1:43 | -0.6072 | 1.0435 | 103 | 52.33 | 3.7985 | 4.1925 | 413.9 | - | - | 2021-11-13 01:30 | 23 | 47 | RateD
6264 | 8-12:28:13 | 1:45 | -0.6072 | 1.0632 | 105 | 53.32 | 3.7884 | 4.2673 | 421.3 | - | - | 2021-11-13 01:32 | 23 | 47 | RateD
6265 | 8-12:30:18 | 1:47 | -0.6072 | 1.0842 | 107 | 54.37 | 3.7784 | 4.3468 | 429.1 | - | - | 2021-11-13 01:34 | 23 | 47 | RateD
6266 | 8-12:32:32 | 1:49 | -0.6072 | 1.1068 | 109.3 | 55.51 | 3.7683 | 4.4321 | 437.5 | - | - | 2021-11-13 01:37 | 23 | 47 | RateD
6267 | 8-12:34:55 | 1:52 | -0.6072 | 1.131 | 111.6 | 56.72 | 3.7582 | 4.523 | 446.5 | - | - | 2021-11-13 01:39 | 23 | 47 | RateD
6268 | 8-12:37:25 | 1:54 | -0.6072 | 1.1562 | 114.1 | 57.98 | 3.7481 | 4.6176 | 455.8 | - | - | 2021-11-13 01:41 | 23 | 47 | RateD
6269 | 8-12:40:03 | 1:57 | -0.6072 | 1.183 | 116.8 | 59.32 | 3.7381 | 4.7178 | 465.7 | - | - | 2021-11-13 01:44 | 23 | 47 | RateD
6270 | 8-12:42:43 | 2:00 | -0.6072 | 1.2098 | 119.4 | 60.67 | 3.728 | 4.8181 | 475.6 | - | - | 2021-11-13 01:47 | 23 | 47 | RateD
6271 | 8-12:45:25 | 2:02 | -0.6072 | 1.2372 | 122.1 | 62.05 | 3.7179 | 4.9201 | 485.7 | - | - | 2021-11-13 01:49 | 23 | 47 | RateD
6272 | 8-12:48:06 | 2:05 | -0.6072 | 1.2644 | 124.8 | 63.41 | 3.7078 | 5.0212 | 495.7 | - | - | 2021-11-13 01:52 | 23 | 47 | RateD
6273 | 8-12:50:44 | 2:08 | -0.6072 | 1.2911 | 127.4 | 64.75 | 3.6978 | 5.1197 | 505.4 | - | - | 2021-11-13 01:55 | 23 | 47 | RateD
6274 | 8-12:53:20 | 2:10 | -0.6072 | 1.3173 | 130 | 66.06 | 3.6877 | 5.2167 | 515 | - | - | 2021-11-13 01:57 | 23 | 47 | RateD
6275 | 8-12:55:51 | 2:13 | -0.6072 | 1.3428 | 132.6 | 67.34 | 3.6776 | 5.3104 | 524.2 | - | - | 2021-11-13 02:00 | 23 | 47 | RateD
6276 | 8-12:58:20 | 2:15 | -0.6072 | 1.368 | 135 | 68.6 | 3.6675 | 5.403 | 533.4 | - | - | 2021-11-13 02:02 | 23 | 47 | RateD
6277 | 8-13:00:45 | 2:18 | -0.6072 | 1.3923 | 137.4 | 69.82 | 3.6575 | 5.4922 | 542.2 | - | - | 2021-11-13 02:05 | 23 | 47 | RateD
6278 | 8-13:03:09 | 2:20 | -0.6072 | 1.4166 | 139.8 | 71.04 | 3.6474 | 5.581 | 550.9 | - | - | 2021-11-13 02:07 | 23 | 47 | RateD
6279 | 8-13:05:36 | 2:22 | -0.6072 | 1.4415 | 142.3 | 72.29 | 3.6373 | 5.6717 | 559.9 | - | - | 2021-11-13 02:10 | 23 | 47 | RateD
6280 | 8-13:08:11 | 2:25 | -0.6072 | 1.4676 | 144.9 | 73.6 | 3.6272 | 5.7664 | 569.2 | - | - | 2021-11-13 02:12 | 23 | 47 | RateD
6281 | 8-13:10:57 | 2:28 | -0.6072 | 1.4956 | 147.6 | 75 | 3.6172 | 5.8676 | 579.2 | - | - | 2021-11-13 02:15 | 23 | 47 | RateD
6282 | 8-13:13:57 | 2:31 | -0.6072 | 1.5259 | 150.6 | 76.53 | 3.6082 | 5.9774 | 590.1 | - | - | 2021-11-13 02:18 | 23 | 47 | RateD
6283 | 8-13:16:57 | 2:34 | -0.6072 | 1.5563 | 153.6 | 78.05 | 3.6018 | 6.0869 | 600.9 | - | - | 2021-11-13 02:21 | 23 | 47 | RateD
6284 | 8-13:19:57 | 2:37 | -0.6072 | 1.5867 | 156.6 | 79.58 | 3.5964 | 6.1964 | 611.7 | - | - | 2021-11-13 02:24 | 23 | 47 | RateD
6285 | 8-13:22:57 | 2:40 | -0.6072 | 1.6172 | 159.6 | 81.1 | 3.5908 | 6.3057 | 622.5 | - | - | 2021-11-13 02:27 | 23 | 47 | RateD
6286 | 8-13:25:58 | 2:43 | -0.6072 | 1.6476 | 162.6 | 82.63 | 3.5834 | 6.4149 | 633.3 | - | - | 2021-11-13 02:30 | 23 | 47 | RateD
6287 | 8-13:28:49 | 2:46 | -0.6072 | 1.6764 | 165.5 | 84.07 | 3.5733 | 6.518 | 643.4 | - | - | 2021-11-13 02:33 | 23 | 47 | RateD
6288 | 8-13:30:49 | 2:48 | -0.6072 | 1.6967 | 167.5 | 85.09 | 3.5632 | 6.5904 | 650.6 | - | - | 2021-11-13 02:35 | 23 | 47 | RateD
6289 | 8-13:32:24 | 2:49 | -0.6072 | 1.7128 | 169.1 | 85.89 | 3.5531 | 6.6475 | 656.2 | - | - | 2021-11-13 02:36 | 23 | 47 | RateD
6290 | 8-13:33:42 | 2:51 | -0.6073 | 1.7258 | 170.4 | 86.55 | 3.5431 | 6.694 | 660.8 | - | - | 2021-11-13 02:38 | 23 | 47 | RateD
6291 | 8-13:34:48 | 2:52 | -0.6072 | 1.7371 | 171.5 | 87.11 | 3.533 | 6.7337 | 664.7 | - | - | 2021-11-13 02:39 | 23 | 47 | RateD
6292 | 8-13:35:46 | 2:53 | -0.6072 | 1.7467 | 172.4 | 87.6 | 3.5229 | 6.7678 | 668.1 | - | - | 2021-11-13 02:40 | 23 | 47 | RateD
6293 | 8-13:36:38 | 2:53 | -0.6072 | 1.7555 | 173.3 | 88.04 | 3.5128 | 6.7988 | 671.2 | - | - | 2021-11-13 02:41 | 23 | 47 | RateD
6294 | 8-13:37:26 | 2:54 | -0.6072 | 1.7637 | 174.1 | 88.45 | 3.5028 | 6.8273 | 674 | - | - | 2021-11-13 02:41 | 23 | 47 | RateD
6295 | 8-13:38:11 | 2:55 | -0.6072 | 1.7713 | 174.9 | 88.83 | 3.4927 | 6.8541 | 676.6 | - | - | 2021-11-13 02:42 | 23 | 47 | RateD
6296 | 8-13:38:56 | 2:56 | -0.6072 | 1.7789 | 175.6 | 89.21 | 3.4826 | 6.8804 | 679.2 | - | - | 2021-11-13 02:43 | 23 | 47 | RateD
6297 | 8-13:39:41 | 2:57 | -0.6072 | 1.7864 | 176.3 | 89.59 | 3.4725 | 6.9065 | 681.8 | - | - | 2021-11-13 02:44 | 23 | 47 | RateD
6298 | 8-13:40:28 | 2:57 | -0.6072 | 1.7943 | 177.1 | 89.98 | 3.4625 | 6.9339 | 684.5 | - | - | 2021-11-13 02:44 | 23 | 47 | RateD
6299 | 8-13:41:12 | 2:58 | -0.6072 | 1.8018 | 177.9 | 90.36 | 3.4524 | 6.96 | 687.1 | - | - | 2021-11-13 02:45 | 23 | 47 | RateD
6300 | 8-13:41:57 | 2:59 | -0.6072 | 1.8094 | 178.6 | 90.74 | 3.4423 | 6.986 | 689.6 | - | - | 2021-11-13 02:46 | 23 | 47 | RateD
6301 | 8-13:42:40 | 3:00 | -0.6072 | 1.8166 | 179.3 | 91.1 | 3.4322 | 7.0108 | 692.1 | - | - | 2021-11-13 02:47 | 23 | 47 | RateD
6302 | 8-13:43:22 | 3:00 | -0.6072 | 1.8237 | 180 | 91.46 | 3.4222 | 7.0353 | 694.5 | - | - | 2021-11-13 02:47 | 23 | 47 | RateD
6303 | 8-13:44:02 | 3:01 | -0.6072 | 1.8304 | 180.7 | 91.79 | 3.4119 | 7.058 | 696.7 | - | - | 2021-11-13 02:48 | 23 | 47 | RateD
6304 | 8-13:44:40 | 3:02 | -0.6072 | 1.8369 | 181.3 | 92.12 | 3.4018 | 7.0803 | 698.9 | - | - | 2021-11-13 02:49 | 23 | 47 | RateD
6305 | 8-13:45:18 | 3:02 | -0.6072 | 1.8432 | 182 | 92.44 | 3.3918 | 7.1016 | 701 | - | - | 2021-11-13 02:49 | 23 | 47 | RateD
6306 | 8-13:45:54 | 3:03 | -0.6072 | 1.8493 | 182.6 | 92.74 | 3.3815 | 7.1224 | 703.1 | - | - | 2021-11-13 02:50 | 23 | 47 | RateD
6307 | 8-13:46:29 | 3:03 | -0.6072 | 1.8552 | 183.1 | 93.04 | 3.3713 | 7.1423 | 705.1 | - | - | 2021-11-13 02:50 | 23 | 47 | RateD
6308 | 8-13:47:01 | 3:04 | -0.6072 | 1.8607 | 183.7 | 93.31 | 3.3612 | 7.1605 | 706.9 | - | - | 2021-11-13 02:51 | 23 | 47 | RateD
6309 | 8-13:47:32 | 3:04 | -0.6072 | 1.8658 | 184.2 | 93.57 | 3.3512 | 7.178 | 708.6 | - | - | 2021-11-13 02:52 | 23 | 47 | RateD
6310 | 8-13:48:00 | 3:05 | -0.6072 | 1.8706 | 184.7 | 93.81 | 3.3411 | 7.1938 | 710.2 | - | - | 2021-11-13 02:52 | 23 | 47 | RateD
6311 | 8-13:48:27 | 3:05 | -0.6072 | 1.8752 | 185.1 | 94.04 | 3.331 | 7.2092 | 711.7 | - | - | 2021-11-13 02:52 | 23 | 47 | RateD
6312 | 8-13:48:54 | 3:06 | -0.6072 | 1.8797 | 185.6 | 94.27 | 3.3209 | 7.2243 | 713.2 | - | - | 2021-11-13 02:53 | 23 | 47 | RateD
6313 | 8-13:49:20 | 3:06 | -0.6072 | 1.8842 | 186 | 94.49 | 3.3107 | 7.239 | 714.6 | - | - | 2021-11-13 02:53 | 23 | 47 | RateD
6314 | 8-13:49:46 | 3:07 | -0.6072 | 1.8885 | 186.4 | 94.71 | 3.3005 | 7.2531 | 716 | - | - | 2021-11-13 02:54 | 23 | 47 | RateD
6315 | 8-13:50:10 | 3:07 | -0.6072 | 1.8925 | 186.8 | 94.91 | 3.2902 | 7.2666 | 717.3 | - | - | 2021-11-13 02:54 | 23 | 47 | RateD
6316 | 8-13:50:32 | 3:07 | -0.6072 | 1.8963 | 187.2 | 95.1 | 3.2799 | 7.279 | 718.6 | - | - | 2021-11-13 02:55 | 23 | 47 | RateD
6317 | 8-13:50:54 | 3:08 | -0.6072 | 1.8999 | 187.6 | 95.28 | 3.2696 | 7.2907 | 719.7 | - | - | 2021-11-13 02:55 | 23 | 47 | RateD
6318 | 8-13:51:14 | 3:08 | -0.6072 | 1.9032 | 187.9 | 95.45 | 3.2594 | 7.3017 | 720.8 | - | - | 2021-11-13 02:55 | 23 | 47 | RateD
6319 | 8-13:51:33 | 3:08 | -0.6072 | 1.9066 | 188.2 | 95.61 | 3.2493 | 7.3126 | 721.9 | - | - | 2021-11-13 02:56 | 23 | 47 | RateD
6320 | 8-13:51:52 | 3:09 | -0.6072 | 1.9098 | 188.5 | 95.78 | 3.2389 | 7.323 | 722.9 | - | - | 2021-11-13 02:56 | 23 | 47 | RateD
6321 | 8-13:52:11 | 3:09 | -0.6072 | 1.913 | 188.8 | 95.94 | 3.2287 | 7.3332 | 723.9 | - | - | 2021-11-13 02:56 | 23 | 47 | RateD
6322 | 8-13:52:29 | 3:09 | -0.6072 | 1.916 | 189.1 | 96.09 | 3.2185 | 7.343 | 724.9 | - | - | 2021-11-13 02:56 | 23 | 47 | RateD
6323 | 8-13:52:46 | 3:10 | -0.6072 | 1.9189 | 189.4 | 96.23 | 3.2082 | 7.3522 | 725.8 | - | - | 2021-11-13 02:57 | 23 | 47 | RateD
6324 | 8-13:53:02 | 3:10 | -0.6072 | 1.9216 | 189.7 | 96.37 | 3.198 | 7.361 | 726.7 | - | - | 2021-11-13 02:57 | 23 | 47 | RateD
6325 | 8-13:53:18 | 3:10 | -0.6072 | 1.9243 | 190 | 96.5 | 3.1878 | 7.3695 | 727.5 | - | - | 2021-11-13 02:57 | 23 | 47 | RateD
6326 | 8-13:53:34 | 3:10 | -0.6072 | 1.927 | 190.2 | 96.64 | 3.1777 | 7.3781 | 728.3 | - | - | 2021-11-13 02:58 | 23 | 47 | RateD
6327 | 8-13:53:50 | 3:11 | -0.6072 | 1.9296 | 190.5 | 96.77 | 3.1673 | 7.3865 | 729.2 | - | - | 2021-11-13 02:58 | 23 | 47 | RateD
6328 | 8-13:54:05 | 3:11 | -0.6072 | 1.9323 | 190.7 | 96.9 | 3.1569 | 7.3948 | 730 | - | - | 2021-11-13 02:58 | 23 | 47 | RateD
6329 | 8-13:54:20 | 3:11 | -0.6072 | 1.9346 | 191 | 97.02 | 3.1465 | 7.4024 | 730.7 | - | - | 2021-11-13 02:58 | 23 | 47 | RateD
6330 | 8-13:54:34 | 3:11 | -0.6073 | 1.937 | 191.2 | 97.14 | 3.136 | 7.4097 | 731.5 | - | - | 2021-11-13 02:59 | 23 | 47 | RateD
6331 | 8-13:54:47 | 3:12 | -0.6072 | 1.9393 | 191.4 | 97.25 | 3.1256 | 7.4169 | 732.2 | - | - | 2021-11-13 02:59 | 23 | 47 | RateD
6332 | 8-13:55:01 | 3:12 | -0.6072 | 1.9416 | 191.7 | 97.37 | 3.1152 | 7.424 | 732.9 | - | - | 2021-11-13 02:59 | 23 | 47 | RateD
6333 | 8-13:55:14 | 3:12 | -0.6072 | 1.9437 | 191.9 | 97.48 | 3.1052 | 7.4308 | 733.5 | - | - | 2021-11-13 02:59 | 23 | 47 | RateD
6334 | 8-13:55:26 | 3:12 | -0.6072 | 1.9459 | 192.1 | 97.59 | 3.0949 | 7.4374 | 734.2 | - | - | 2021-11-13 02:59 | 23 | 47 | RateD
6335 | 8-13:55:39 | 3:12 | -0.6072 | 1.948 | 192.3 | 97.69 | 3.0849 | 7.444 | 734.8 | - | - | 2021-11-13 03:00 | 23 | 47 | RateD
6336 | 8-13:55:51 | 3:13 | -0.6072 | 1.95 | 192.5 | 97.79 | 3.0748 | 7.4501 | 735.4 | - | - | 2021-11-13 03:00 | 23 | 47 | RateD
6337 | 8-13:56:03 | 3:13 | -0.6072 | 1.952 | 192.7 | 97.89 | 3.0644 | 7.4564 | 736.1 | - | - | 2021-11-13 03:00 | 23 | 47 | RateD
6338 | 8-13:56:14 | 3:13 | -0.6072 | 1.954 | 192.9 | 97.99 | 3.0542 | 7.4623 | 736.6 | - | - | 2021-11-13 03:00 | 23 | 47 | RateD
6339 | 8-13:56:26 | 3:13 | -0.6072 | 1.9559 | 193.1 | 98.09 | 3.0438 | 7.4682 | 737.2 | - | - | 2021-11-13 03:00 | 23 | 47 | RateD
6340 | 8-13:56:37 | 3:13 | -0.6072 | 1.9578 | 193.3 | 98.18 | 3.0332 | 7.474 | 737.8 | - | - | 2021-11-13 03:01 | 23 | 47 | RateD
6341 | 8-13:56:48 | 3:14 | -0.6072 | 1.9597 | 193.5 | 98.28 | 3.0228 | 7.4796 | 738.4 | - | - | 2021-11-13 03:01 | 23 | 47 | RateD
6342 | 8-13:56:59 | 3:14 | -0.6072 | 1.9615 | 193.6 | 98.37 | 3.0123 | 7.4852 | 738.9 | - | - | 2021-11-13 03:01 | 23 | 47 | RateD
6343 | 8-13:57:09 | 3:14 | -0.6072 | 1.9633 | 193.8 | 98.46 | 3.0021 | 7.4904 | 739.4 | - | - | 2021-11-13 03:01 | 23 | 47 | RateD
6344 | 8-13:57:20 | 3:14 | -0.6072 | 1.965 | 194 | 98.54 | 2.9917 | 7.4956 | 739.9 | - | - | 2021-11-13 03:01 | 23 | 47 | RateD
6345 | 8-13:57:29 | 3:14 | -0.6072 | 1.9666 | 194.1 | 98.62 | 2.9816 | 7.5004 | 740.4 | - | - | 2021-11-13 03:02 | 23 | 47 | RateD
6346 | 8-13:57:39 | 3:14 | -0.6072 | 1.9683 | 194.3 | 98.71 | 2.9709 | 7.5054 | 740.9 | - | - | 2021-11-13 03:02 | 23 | 47 | RateD
6347 | 8-13:57:49 | 3:15 | -0.6072 | 1.97 | 194.5 | 98.8 | 2.9604 | 7.5105 | 741.4 | - | - | 2021-11-13 03:02 | 23 | 47 | RateD
6348 | 8-13:57:59 | 3:15 | -0.6072 | 1.9717 | 194.6 | 98.88 | 2.95 | 7.5154 | 741.9 | - | - | 2021-11-13 03:02 | 23 | 47 | RateD
6349 | 8-13:58:09 | 3:15 | -0.6072 | 1.9733 | 194.8 | 98.96 | 2.9398 | 7.5202 | 742.4 | - | - | 2021-11-13 03:02 | 23 | 47 | RateD
6350 | 8-13:58:18 | 3:15 | -0.6072 | 1.9749 | 195 | 99.04 | 2.9292 | 7.5249 | 742.8 | - | - | 2021-11-13 03:02 | 23 | 47 | RateD
6351 | 8-13:58:28 | 3:15 | -0.6072 | 1.9765 | 195.1 | 99.12 | 2.9187 | 7.5296 | 743.3 | - | - | 2021-11-13 03:02 | 23 | 47 | RateD
6352 | 8-13:58:37 | 3:15 | -0.6072 | 1.9781 | 195.3 | 99.2 | 2.9083 | 7.5342 | 743.8 | - | - | 2021-11-13 03:03 | 23 | 47 | RateD
6353 | 8-13:58:46 | 3:16 | -0.6072 | 1.9796 | 195.4 | 99.28 | 2.8979 | 7.5387 | 744.2 | - | - | 2021-11-13 03:03 | 23 | 47 | RateD
6354 | 8-13:58:56 | 3:16 | -0.6072 | 1.9813 | 195.6 | 99.36 | 2.8871 | 7.5434 | 744.7 | - | - | 2021-11-13 03:03 | 23 | 47 | RateD
6355 | 8-13:59:06 | 3:16 | -0.6072 | 1.9829 | 195.7 | 99.44 | 2.8764 | 7.5481 | 745.1 | - | - | 2021-11-13 03:03 | 23 | 47 | RateD
6356 | 8-13:59:15 | 3:16 | -0.6072 | 1.9844 | 195.9 | 99.52 | 2.866 | 7.5524 | 745.5 | - | - | 2021-11-13 03:03 | 23 | 47 | RateD
6357 | 8-13:59:23 | 3:16 | -0.6072 | 1.9859 | 196 | 99.59 | 2.8559 | 7.5567 | 746 | - | - | 2021-11-13 03:03 | 23 | 47 | RateD
6358 | 8-13:59:32 | 3:16 | -0.6072 | 1.9874 | 196.2 | 99.67 | 2.8455 | 7.561 | 746.4 | - | - | 2021-11-13 03:04 | 23 | 47 | RateD
6359 | 8-13:59:41 | 3:17 | -0.6072 | 1.9889 | 196.3 | 99.74 | 2.8354 | 7.5653 | 746.8 | - | - | 2021-11-13 03:04 | 23 | 47 | RateD
6360 | 8-13:59:50 | 3:17 | -0.6072 | 1.9904 | 196.5 | 99.82 | 2.8249 | 7.5695 | 747.2 | - | - | 2021-11-13 03:04 | 23 | 47 | RateD
6361 | 8-13:59:59 | 3:17 | -0.6072 | 1.9919 | 196.6 | 99.89 | 2.8148 | 7.5736 | 747.6 | - | - | 2021-11-13 03:04 | 23 | 47 | RateD
6362 | 8-14:00:08 | 3:17 | -0.6072 | 1.9934 | 196.8 | 99.97 | 2.8041 | 7.5779 | 748.1 | - | - | 2021-11-13 03:04 | 23 | 47 | RateD
6363 | 8-14:00:12 | 3:17 | -0.6072 | 1.994 | 196.8 | 100 | 2.7999 | 7.5797 | 748.2 | - | - | 2021-11-13 03:04 | 23 | 47 | RateD
6364 | 8-14:00:12 | 0:00 | 0.6072 | 0 | 0 | 0 | 2.9528 | 0 | 0 | - | - | 2021-11-13 03:04 | 24 | 48 | RateC
6365 | 8-14:00:14 | 0:00 | 0.6072 | 0.0003 | 0 | 0.02 | 3.0614 | 0.001 | 0.1 | - | - | 2021-11-13 03:04 | 24 | 48 | RateC
6366 | 8-14:00:14 | 0:00 | 0.6072 | 0.0004 | 0 | 0.02 | 3.0983 | 0.0013 | 0.1 | - | - | 2021-11-13 03:04 | 24 | 48 | RateC
6367 | 8-14:00:15 | 0:00 | 0.6072 | 0.0005 | 0.1 | 0.03 | 3.1284 | 0.0017 | 0.2 | - | - | 2021-11-13 03:04 | 24 | 48 | RateC
6368 | 8-14:00:15 | 0:00 | 0.6072 | 0.0007 | 0.1 | 0.03 | 3.1565 | 0.002 | 0.2 | - | - | 2021-11-13 03:04 | 24 | 48 | RateC
6369 | 8-14:00:17 | 0:00 | 0.6072 | 0.001 | 0.1 | 0.05 | 3.2234 | 0.0031 | 0.3 | - | - | 2021-11-13 03:04 | 24 | 48 | RateC
6370 | 8-14:00:19 | 0:00 | 0.6072 | 0.0013 | 0.1 | 0.07 | 3.2777 | 0.0041 | 0.4 | - | - | 2021-11-13 03:04 | 24 | 48 | RateC
6371 | 8-14:00:21 | 0:00 | 0.6072 | 0.0016 | 0.2 | 0.08 | 3.3267 | 0.0053 | 0.5 | - | - | 2021-11-13 03:04 | 24 | 48 | RateC
6372 | 8-14:00:23 | 0:00 | 0.6072 | 0.002 | 0.2 | 0.1 | 3.3687 | 0.0064 | 0.6 | - | - | 2021-11-13 03:04 | 24 | 48 | RateC
6373 | 8-14:00:25 | 0:00 | 0.6072 | 0.0023 | 0.2 | 0.11 | 3.406 | 0.0074 | 0.7 | - | - | 2021-11-13 03:04 | 24 | 48 | RateC
6374 | 8-14:00:26 | 0:00 | 0.6072 | 0.0025 | 0.2 | 0.12 | 3.4305 | 0.0082 | 0.8 | - | - | 2021-11-13 03:04 | 24 | 48 | RateC
6375 | 8-14:00:27 | 0:00 | 0.6072 | 0.0026 | 0.3 | 0.13 | 3.4415 | 0.0085 | 0.8 | - | - | 2021-11-13 03:04 | 24 | 48 | RateC
6376 | 8-14:00:28 | 0:00 | 0.6072 | 0.0027 | 0.3 | 0.13 | 3.4522 | 0.0089 | 0.9 | - | - | 2021-11-13 03:04 | 24 | 48 | RateC
6377 | 8-14:00:28 | 0:00 | 0.6072 | 0.0028 | 0.3 | 0.14 | 3.4625 | 0.0092 | 0.9 | - | - | 2021-11-13 03:04 | 24 | 48 | RateC
6378 | 8-14:00:29 | 0:00 | 0.6072 | 0.0029 | 0.3 | 0.15 | 3.4728 | 0.0096 | 0.9 | - | - | 2021-11-13 03:04 | 24 | 48 | RateC
6379 | 8-14:00:30 | 0:00 | 0.6072 | 0.003 | 0.3 | 0.15 | 3.4829 | 0.01 | 1 | - | - | 2021-11-13 03:05 | 24 | 48 | RateC
6380 | 8-14:00:31 | 0:00 | 0.6072 | 0.0032 | 0.3 | 0.16 | 3.5011 | 0.0107 | 1.1 | - | - | 2021-11-13 03:05 | 24 | 48 | RateC
6381 | 8-14:00:32 | 0:00 | 0.6073 | 0.0035 | 0.3 | 0.17 | 3.5167 | 0.0115 | 1.1 | - | - | 2021-11-13 03:05 | 24 | 48 | RateC
6382 | 8-14:00:33 | 0:00 | 0.6072 | 0.0037 | 0.4 | 0.18 | 3.53 | 0.0122 | 1.2 | - | - | 2021-11-13 03:05 | 24 | 48 | RateC
6383 | 8-14:00:35 | 0:00 | 0.6072 | 0.0039 | 0.4 | 0.19 | 3.5407 | 0.013 | 1.3 | - | - | 2021-11-13 03:05 | 24 | 48 | RateC
6384 | 8-14:00:36 | 0:00 | 0.6072 | 0.0042 | 0.4 | 0.21 | 3.5534 | 0.0141 | 1.4 | - | - | 2021-11-13 03:05 | 24 | 48 | RateC
6385 | 8-14:00:39 | 0:00 | 0.6072 | 0.0046 | 0.5 | 0.23 | 3.5652 | 0.0156 | 1.5 | - | - | 2021-11-13 03:05 | 24 | 48 | RateC
6386 | 8-14:00:42 | 0:01 | 0.6072 | 0.0052 | 0.5 | 0.26 | 3.5755 | 0.0176 | 1.7 | - | - | 2021-11-13 03:05 | 24 | 48 | RateC
6387 | 8-14:00:48 | 0:01 | 0.6072 | 0.0061 | 0.6 | 0.31 | 3.586 | 0.0211 | 2.1 | - | - | 2021-11-13 03:05 | 24 | 48 | RateC
6388 | 8-14:00:58 | 0:01 | 0.6072 | 0.0078 | 0.8 | 0.39 | 3.5965 | 0.0269 | 2.7 | - | - | 2021-11-13 03:05 | 24 | 48 | RateC
6389 | 8-14:01:13 | 0:01 | 0.6072 | 0.0104 | 1 | 0.52 | 3.6066 | 0.0363 | 3.6 | - | - | 2021-11-13 03:05 | 24 | 48 | RateC
6390 | 8-14:01:36 | 0:01 | 0.6072 | 0.0142 | 1.4 | 0.71 | 3.6167 | 0.0502 | 5 | - | - | 2021-11-13 03:06 | 24 | 48 | RateC
6391 | 8-14:02:11 | 0:02 | 0.6072 | 0.0202 | 2 | 1.01 | 3.6268 | 0.0718 | 7.1 | - | - | 2021-11-13 03:06 | 24 | 48 | RateC
6392 | 8-14:03:10 | 0:03 | 0.6072 | 0.03 | 3 | 1.5 | 3.6368 | 0.1075 | 10.6 | - | - | 2021-11-13 03:07 | 24 | 48 | RateC
6393 | 8-14:04:54 | 0:05 | 0.6072 | 0.0476 | 4.7 | 2.38 | 3.6469 | 0.1716 | 16.9 | - | - | 2021-11-13 03:09 | 24 | 48 | RateC
6394 | 8-14:07:54 | 0:08 | 0.6072 | 0.078 | 7.7 | 3.91 | 3.6561 | 0.2827 | 27.9 | - | - | 2021-11-13 03:12 | 24 | 48 | RateC
6395 | 8-14:10:55 | 0:11 | 0.6072 | 0.1084 | 10.7 | 5.43 | 3.663 | 0.394 | 38.9 | - | - | 2021-11-13 03:15 | 24 | 48 | RateC
6396 | 8-14:13:55 | 0:14 | 0.6072 | 0.1388 | 13.7 | 6.95 | 3.6711 | 0.5053 | 49.9 | - | - | 2021-11-13 03:18 | 24 | 48 | RateC
6397 | 8-14:16:55 | 0:17 | 0.6072 | 0.1692 | 16.7 | 8.47 | 3.6787 | 0.6171 | 60.9 | - | - | 2021-11-13 03:21 | 24 | 48 | RateC
6398 | 8-14:19:55 | 0:20 | 0.6072 | 0.1996 | 19.7 | 9.99 | 3.6849 | 0.7289 | 72 | - | - | 2021-11-13 03:24 | 24 | 48 | RateC
6399 | 8-14:22:55 | 0:23 | 0.6072 | 0.2299 | 22.7 | 11.51 | 3.6891 | 0.8408 | 83 | - | - | 2021-11-13 03:27 | 24 | 48 | RateC
6400 | 8-14:25:55 | 0:26 | 0.6072 | 0.2603 | 25.7 | 13.03 | 3.6922 | 0.9529 | 94.1 | - | - | 2021-11-13 03:30 | 24 | 48 | RateC
6401 | 8-14:28:55 | 0:29 | 0.6072 | 0.2908 | 28.7 | 14.55 | 3.695 | 1.0654 | 105.2 | - | - | 2021-11-13 03:33 | 24 | 48 | RateC
6402 | 8-14:31:56 | 0:32 | 0.6072 | 0.3212 | 31.7 | 16.07 | 3.6984 | 1.1778 | 116.3 | - | - | 2021-11-13 03:36 | 24 | 48 | RateC
6403 | 8-14:34:56 | 0:35 | 0.6073 | 0.3515 | 34.7 | 17.59 | 3.7027 | 1.2902 | 127.4 | - | - | 2021-11-13 03:39 | 24 | 48 | RateC
6404 | 8-14:37:56 | 0:38 | 0.6072 | 0.382 | 37.7 | 19.12 | 3.7083 | 1.403 | 138.5 | - | - | 2021-11-13 03:42 | 24 | 48 | RateC
6405 | 8-14:40:57 | 0:41 | 0.6072 | 0.4124 | 40.7 | 20.64 | 3.715 | 1.5158 | 149.6 | - | - | 2021-11-13 03:45 | 24 | 48 | RateC
6406 | 8-14:43:56 | 0:44 | 0.6072 | 0.4428 | 43.7 | 22.16 | 3.7229 | 1.6287 | 160.8 | - | - | 2021-11-13 03:48 | 24 | 48 | RateC
6407 | 8-14:46:57 | 0:47 | 0.6072 | 0.4731 | 46.7 | 23.68 | 3.7314 | 1.7419 | 172 | - | - | 2021-11-13 03:51 | 24 | 48 | RateC
6408 | 8-14:49:57 | 0:50 | 0.6072 | 0.5035 | 49.7 | 25.2 | 3.7409 | 1.8556 | 183.2 | - | - | 2021-11-13 03:54 | 24 | 48 | RateC
6409 | 8-14:52:57 | 0:53 | 0.6073 | 0.534 | 52.7 | 26.72 | 3.7503 | 1.9695 | 194.4 | - | - | 2021-11-13 03:57 | 24 | 48 | RateC
6410 | 8-14:55:58 | 0:56 | 0.6072 | 0.5644 | 55.7 | 28.25 | 3.7599 | 2.0838 | 205.7 | - | - | 2021-11-13 04:00 | 24 | 48 | RateC
6411 | 8-14:58:58 | 0:59 | 0.6072 | 0.5948 | 58.7 | 29.77 | 3.7697 | 2.1981 | 217 | - | - | 2021-11-13 04:03 | 24 | 48 | RateC
6412 | 8-15:01:58 | 1:02 | 0.6072 | 0.6251 | 61.7 | 31.29 | 3.7795 | 2.3128 | 228.3 | - | - | 2021-11-13 04:06 | 24 | 48 | RateC
6413 | 8-15:04:58 | 1:05 | 0.6072 | 0.6556 | 64.7 | 32.81 | 3.7889 | 2.4279 | 239.7 | - | - | 2021-11-13 04:09 | 24 | 48 | RateC
6414 | 8-15:07:58 | 1:08 | 0.6072 | 0.6859 | 67.7 | 34.33 | 3.7985 | 2.5431 | 251.1 | - | - | 2021-11-13 04:12 | 24 | 48 | RateC
6415 | 8-15:10:59 | 1:11 | 0.6072 | 0.7164 | 70.7 | 35.85 | 3.8078 | 2.6589 | 262.5 | - | - | 2021-11-13 04:15 | 24 | 48 | RateC
6416 | 8-15:13:59 | 1:14 | 0.6072 | 0.7467 | 73.7 | 37.37 | 3.8174 | 2.7747 | 273.9 | - | - | 2021-11-13 04:18 | 24 | 48 | RateC
6417 | 8-15:16:55 | 1:17 | 0.6072 | 0.7764 | 76.6 | 38.86 | 3.8275 | 2.8881 | 285.1 | - | - | 2021-11-13 04:21 | 24 | 48 | RateC
6418 | 8-15:19:43 | 1:20 | 0.6072 | 0.8048 | 79.4 | 40.28 | 3.8376 | 2.9969 | 295.8 | - | - | 2021-11-13 04:24 | 24 | 48 | RateC
6419 | 8-15:22:18 | 1:22 | 0.6072 | 0.831 | 82 | 41.59 | 3.8477 | 3.0975 | 305.8 | - | - | 2021-11-13 04:26 | 24 | 48 | RateC
6420 | 8-15:24:44 | 1:25 | 0.6072 | 0.8556 | 84.5 | 42.82 | 3.8577 | 3.1922 | 315.1 | - | - | 2021-11-13 04:29 | 24 | 48 | RateC
6421 | 8-15:26:58 | 1:27 | 0.6072 | 0.8782 | 86.7 | 43.96 | 3.8678 | 3.2798 | 323.8 | - | - | 2021-11-13 04:31 | 24 | 48 | RateC
6422 | 8-15:29:03 | 1:29 | 0.6072 | 0.8993 | 88.8 | 45.01 | 3.8779 | 3.3613 | 331.8 | - | - | 2021-11-13 04:33 | 24 | 48 | RateC
6423 | 8-15:31:00 | 1:31 | 0.6072 | 0.9191 | 90.7 | 46 | 3.888 | 3.4381 | 339.4 | - | - | 2021-11-13 04:35 | 24 | 48 | RateC
6424 | 8-15:32:52 | 1:33 | 0.6072 | 0.9379 | 92.6 | 46.94 | 3.898 | 3.5113 | 346.6 | - | - | 2021-11-13 04:37 | 24 | 48 | RateC
6425 | 8-15:34:37 | 1:34 | 0.6072 | 0.9556 | 94.3 | 47.83 | 3.9081 | 3.5807 | 353.5 | - | - | 2021-11-13 04:39 | 24 | 48 | RateC
6426 | 8-15:36:18 | 1:36 | 0.6072 | 0.9727 | 96 | 48.68 | 3.9182 | 3.6474 | 360.1 | - | - | 2021-11-13 04:40 | 24 | 48 | RateC
6427 | 8-15:37:59 | 1:38 | 0.6072 | 0.9896 | 97.7 | 49.53 | 3.9283 | 3.7138 | 366.6 | - | - | 2021-11-13 04:42 | 24 | 48 | RateC
6428 | 8-15:39:41 | 1:39 | 0.6072 | 1.0069 | 99.4 | 50.39 | 3.9383 | 3.7817 | 373.3 | - | - | 2021-11-13 04:44 | 24 | 48 | RateC
6429 | 8-15:41:29 | 1:41 | 0.6072 | 1.0251 | 101.2 | 51.31 | 3.9484 | 3.8536 | 380.4 | - | - | 2021-11-13 04:45 | 24 | 48 | RateC
6430 | 8-15:43:23 | 1:43 | 0.6072 | 1.0443 | 103.1 | 52.27 | 3.9585 | 3.9296 | 387.9 | - | - | 2021-11-13 04:47 | 24 | 48 | RateC
6431 | 8-15:45:33 | 1:45 | 0.6072 | 1.0663 | 105.3 | 53.37 | 3.9686 | 4.0167 | 396.5 | - | - | 2021-11-13 04:50 | 24 | 48 | RateC
6432 | 8-15:47:50 | 1:48 | 0.6072 | 1.0893 | 107.5 | 54.52 | 3.9786 | 4.1082 | 405.5 | - | - | 2021-11-13 04:52 | 24 | 48 | RateC
6433 | 8-15:50:16 | 1:50 | 0.6072 | 1.114 | 110 | 55.75 | 3.9887 | 4.2063 | 415.2 | - | - | 2021-11-13 04:54 | 24 | 48 | RateC
6434 | 8-15:52:51 | 1:53 | 0.6072 | 1.1402 | 112.6 | 57.06 | 3.9988 | 4.3109 | 425.6 | - | - | 2021-11-13 04:57 | 24 | 48 | RateC
6435 | 8-15:55:39 | 1:55 | 0.6072 | 1.1685 | 115.3 | 58.48 | 4.0089 | 4.4242 | 436.7 | - | - | 2021-11-13 05:00 | 24 | 48 | RateC
6436 | 8-15:58:39 | 1:58 | 0.6072 | 1.1989 | 118.3 | 60 | 4.0185 | 4.5463 | 448.8 | - | - | 2021-11-13 05:03 | 24 | 48 | RateC
6437 | 8-16:01:39 | 2:01 | 0.6072 | 1.2292 | 121.3 | 61.52 | 4.0273 | 4.6685 | 460.9 | - | - | 2021-11-13 05:06 | 24 | 48 | RateC
6438 | 8-16:04:39 | 2:04 | 0.6072 | 1.2596 | 124.3 | 63.04 | 4.0354 | 4.7909 | 472.9 | - | - | 2021-11-13 05:09 | 24 | 48 | RateC
6439 | 8-16:07:40 | 2:07 | 0.6072 | 1.2901 | 127.4 | 64.57 | 4.043 | 4.9139 | 485.1 | - | - | 2021-11-13 05:12 | 24 | 48 | RateC
6440 | 8-16:10:40 | 2:10 | 0.6072 | 1.3204 | 130.3 | 66.09 | 4.0504 | 5.0368 | 497.2 | - | - | 2021-11-13 05:15 | 24 | 48 | RateC
6441 | 8-16:13:40 | 2:13 | 0.6072 | 1.3508 | 133.4 | 67.61 | 4.0583 | 5.1601 | 509.4 | - | - | 2021-11-13 05:18 | 24 | 48 | RateC
6442 | 8-16:16:40 | 2:16 | 0.6072 | 1.3813 | 136.4 | 69.13 | 4.0678 | 5.2837 | 521.6 | - | - | 2021-11-13 05:21 | 24 | 48 | RateC
6443 | 8-16:19:06 | 2:19 | 0.6072 | 1.4058 | 138.8 | 70.36 | 4.0778 | 5.3835 | 531.4 | - | - | 2021-11-13 05:23 | 24 | 48 | RateC
6444 | 8-16:21:05 | 2:21 | 0.6072 | 1.4259 | 140.8 | 71.37 | 4.0879 | 5.4656 | 539.5 | - | - | 2021-11-13 05:25 | 24 | 48 | RateC
6445 | 8-16:22:45 | 2:23 | 0.6072 | 1.4428 | 142.4 | 72.21 | 4.098 | 5.5349 | 546.4 | - | - | 2021-11-13 05:27 | 24 | 48 | RateC
6446 | 8-16:24:13 | 2:24 | 0.6072 | 1.4577 | 143.9 | 72.95 | 4.1081 | 5.5958 | 552.4 | - | - | 2021-11-13 05:28 | 24 | 48 | RateC
6447 | 8-16:25:33 | 2:25 | 0.6072 | 1.471 | 145.2 | 73.62 | 4.1181 | 5.6507 | 557.8 | - | - | 2021-11-13 05:30 | 24 | 48 | RateC
6448 | 8-16:26:46 | 2:27 | 0.6072 | 1.4834 | 146.4 | 74.24 | 4.1282 | 5.7017 | 562.9 | - | - | 2021-11-13 05:31 | 24 | 48 | RateC
6449 | 8-16:27:56 | 2:28 | 0.6072 | 1.4952 | 147.6 | 74.84 | 4.1383 | 5.7508 | 567.7 | - | - | 2021-11-13 05:32 | 24 | 48 | RateC
6450 | 8-16:29:06 | 2:29 | 0.6072 | 1.507 | 148.8 | 75.43 | 4.1484 | 5.7996 | 572.5 | - | - | 2021-11-13 05:33 | 24 | 48 | RateC
6451 | 8-16:30:19 | 2:30 | 0.6072 | 1.5193 | 150 | 76.04 | 4.1585 | 5.8505 | 577.5 | - | - | 2021-11-13 05:34 | 24 | 48 | RateC
6452 | 8-16:31:35 | 2:31 | 0.6072 | 1.5322 | 151.3 | 76.68 | 4.1685 | 5.9041 | 582.8 | - | - | 2021-11-13 05:36 | 24 | 48 | RateC
6453 | 8-16:32:59 | 2:33 | 0.6072 | 1.5464 | 152.7 | 77.39 | 4.1786 | 5.9634 | 588.7 | - | - | 2021-11-13 05:37 | 24 | 48 | RateC
6454 | 8-16:34:29 | 2:34 | 0.6072 | 1.5615 | 154.2 | 78.15 | 4.1887 | 6.0269 | 595 | - | - | 2021-11-13 05:38 | 24 | 48 | RateC
6455 | 8-16:36:14 | 2:36 | 0.6072 | 1.5792 | 155.9 | 79.04 | 4.1988 | 6.1011 | 602.3 | - | - | 2021-11-13 05:40 | 24 | 48 | RateC
6456 | 8-16:38:33 | 2:38 | 0.6072 | 1.6026 | 158.2 | 80.21 | 4.2088 | 6.1995 | 612 | - | - | 2021-11-13 05:43 | 24 | 48 | RateC
6457 | 8-16:41:33 | 2:41 | 0.6072 | 1.633 | 161.2 | 81.73 | 4.217 | 6.3275 | 624.6 | - | - | 2021-11-13 05:46 | 24 | 48 | RateC
6458 | 8-16:44:33 | 2:44 | 0.6072 | 1.6634 | 164.2 | 83.25 | 4.2226 | 6.4558 | 637.3 | - | - | 2021-11-13 05:49 | 24 | 48 | RateC
6459 | 8-16:47:33 | 2:47 | 0.6072 | 1.6938 | 167.2 | 84.77 | 4.2273 | 6.5842 | 650 | - | - | 2021-11-13 05:52 | 24 | 48 | RateC
6460 | 8-16:50:34 | 2:50 | 0.6072 | 1.7243 | 170.2 | 86.3 | 4.2316 | 6.7129 | 662.7 | - | - | 2021-11-13 05:55 | 24 | 48 | RateC
6461 | 8-16:53:34 | 2:53 | 0.6072 | 1.7546 | 173.2 | 87.82 | 4.2369 | 6.8415 | 675.4 | - | - | 2021-11-13 05:58 | 24 | 48 | RateC
6462 | 8-16:56:34 | 2:56 | 0.6072 | 1.785 | 176.2 | 89.34 | 4.2428 | 6.9704 | 688.1 | - | - | 2021-11-13 06:01 | 24 | 48 | RateC
6463 | 8-16:59:34 | 2:59 | 0.6072 | 1.8154 | 179.2 | 90.86 | 4.2499 | 7.0994 | 700.8 | - | - | 2021-11-13 06:04 | 24 | 48 | RateC
6464 | 8-17:02:34 | 3:02 | 0.6072 | 1.8458 | 182.2 | 92.38 | 4.2594 | 7.2287 | 713.6 | - | - | 2021-11-13 06:07 | 24 | 48 | RateC
6465 | 8-17:05:05 | 3:05 | 0.6072 | 1.8712 | 184.7 | 93.65 | 4.2694 | 7.3371 | 724.3 | - | - | 2021-11-13 06:09 | 24 | 48 | RateC
6466 | 8-17:07:07 | 3:07 | 0.6072 | 1.8917 | 186.7 | 94.68 | 4.2795 | 7.4246 | 732.9 | - | - | 2021-11-13 06:11 | 24 | 48 | RateC
6467 | 8-17:08:47 | 3:09 | 0.6072 | 1.9087 | 188.4 | 95.53 | 4.2896 | 7.4974 | 740.1 | - | - | 2021-11-13 06:13 | 24 | 48 | RateC
6468 | 8-17:10:13 | 3:10 | 0.6072 | 1.9231 | 189.8 | 96.25 | 4.2997 | 7.5592 | 746.2 | - | - | 2021-11-13 06:14 | 24 | 48 | RateC
6469 | 8-17:11:24 | 3:11 | 0.6072 | 1.9351 | 191 | 96.85 | 4.3097 | 7.6111 | 751.3 | - | - | 2021-11-13 06:15 | 24 | 48 | RateC
6470 | 8-17:12:28 | 3:12 | 0.6072 | 1.9458 | 192.1 | 97.39 | 4.3198 | 7.6573 | 755.9 | - | - | 2021-11-13 06:16 | 24 | 48 | RateC
6471 | 8-17:13:22 | 3:13 | 0.6072 | 1.955 | 193 | 97.85 | 4.3299 | 7.6971 | 759.8 | - | - | 2021-11-13 06:17 | 24 | 48 | RateC
6472 | 8-17:14:11 | 3:14 | 0.6072 | 1.9633 | 193.8 | 98.26 | 4.34 | 7.7331 | 763.4 | - | - | 2021-11-13 06:18 | 24 | 48 | RateC
6473 | 8-17:14:54 | 3:15 | 0.6072 | 1.9706 | 194.5 | 98.63 | 4.35 | 7.7645 | 766.5 | - | - | 2021-11-13 06:19 | 24 | 48 | RateC
6474 | 8-17:15:33 | 3:15 | 0.6072 | 1.977 | 195.2 | 98.95 | 4.3601 | 7.7927 | 769.3 | - | - | 2021-11-13 06:20 | 24 | 48 | RateC
6475 | 8-17:16:08 | 3:16 | 0.6072 | 1.983 | 195.8 | 99.25 | 4.3702 | 7.8187 | 771.8 | - | - | 2021-11-13 06:20 | 24 | 48 | RateC
6476 | 8-17:16:41 | 3:16 | 0.6072 | 1.9885 | 196.3 | 99.52 | 4.3804 | 7.8428 | 774.2 | - | - | 2021-11-13 06:21 | 24 | 48 | RateC
6477 | 8-17:17:11 | 3:17 | 0.6072 | 1.9936 | 196.8 | 99.78 | 4.3905 | 7.8651 | 776.4 | - | - | 2021-11-13 06:21 | 24 | 48 | RateC
6478 | 8-17:17:37 | 3:17 | 0.6072 | 1.998 | 197.2 | 100 | 4.4 | 7.8846 | 778.3 | - | - | 2021-11-13 06:22 | 24 | 48 | RateC
6479 | 8-17:17:37 | 0:00 | -0.6072 | 0 | 0 | 0 | 4.3155 | 0 | 0 | - | - | 2021-11-13 06:22 | 24 | 49 | RateD
6480 | 8-17:17:38 | 0:00 | -0.6072 | 0.0002 | 0 | 0.01 | 4.2893 | 0.001 | 0.1 | - | - | 2021-11-13 06:22 | 24 | 49 | RateD
6481 | 8-17:17:39 | 0:00 | -0.6072 | 0.0004 | 0 | 0.02 | 4.273 | 0.0019 | 0.2 | - | - | 2021-11-13 06:22 | 24 | 49 | RateD
6482 | 8-17:17:41 | 0:00 | -0.6072 | 0.0008 | 0.1 | 0.04 | 4.2603 | 0.0033 | 0.3 | - | - | 2021-11-13 06:22 | 24 | 49 | RateD
6483 | 8-17:17:45 | 0:00 | -0.6072 | 0.0013 | 0.1 | 0.07 | 4.249 | 0.0056 | 0.6 | - | - | 2021-11-13 06:22 | 24 | 49 | RateD
6484 | 8-17:17:50 | 0:00 | -0.6072 | 0.0022 | 0.2 | 0.11 | 4.238 | 0.0094 | 0.9 | - | - | 2021-11-13 06:22 | 24 | 49 | RateD
6485 | 8-17:17:58 | 0:00 | -0.6072 | 0.0035 | 0.3 | 0.18 | 4.2273 | 0.0149 | 1.5 | - | - | 2021-11-13 06:22 | 24 | 49 | RateD
6486 | 8-17:18:08 | 0:01 | -0.6072 | 0.0053 | 0.5 | 0.27 | 4.2172 | 0.0225 | 2.2 | - | - | 2021-11-13 06:22 | 24 | 49 | RateD
6487 | 8-17:18:24 | 0:01 | -0.6072 | 0.0079 | 0.8 | 0.4 | 4.207 | 0.0336 | 3.3 | - | - | 2021-11-13 06:22 | 24 | 49 | RateD
6488 | 8-17:18:46 | 0:01 | -0.6072 | 0.0117 | 1.2 | 0.59 | 4.1967 | 0.0496 | 4.9 | - | - | 2021-11-13 06:23 | 24 | 49 | RateD
6489 | 8-17:19:19 | 0:02 | -0.6072 | 0.0172 | 1.7 | 0.86 | 4.1867 | 0.0726 | 7.2 | - | - | 2021-11-13 06:23 | 24 | 49 | RateD
6490 | 8-17:20:09 | 0:03 | -0.6072 | 0.0257 | 2.5 | 1.29 | 4.1764 | 0.108 | 10.7 | - | - | 2021-11-13 06:24 | 24 | 49 | RateD
6491 | 8-17:21:29 | 0:04 | -0.6072 | 0.0391 | 3.9 | 1.96 | 4.1664 | 0.1639 | 16.2 | - | - | 2021-11-13 06:25 | 24 | 49 | RateD
6492 | 8-17:23:36 | 0:06 | -0.6072 | 0.0605 | 6 | 3.04 | 4.1563 | 0.2531 | 25 | - | - | 2021-11-13 06:28 | 24 | 49 | RateD
6493 | 8-17:26:36 | 0:09 | -0.6072 | 0.091 | 9 | 4.56 | 4.1484 | 0.3794 | 37.4 | - | - | 2021-11-13 06:31 | 24 | 49 | RateD
6494 | 8-17:29:36 | 0:12 | -0.6072 | 0.1213 | 12 | 6.09 | 4.1439 | 0.5053 | 49.9 | - | - | 2021-11-13 06:34 | 24 | 49 | RateD
6495 | 8-17:32:36 | 0:15 | -0.6072 | 0.1517 | 15 | 7.61 | 4.1411 | 0.6311 | 62.3 | - | - | 2021-11-13 06:37 | 24 | 49 | RateD
6496 | 8-17:35:37 | 0:18 | -0.6072 | 0.1821 | 18 | 9.14 | 4.1389 | 0.7571 | 74.7 | - | - | 2021-11-13 06:40 | 24 | 49 | RateD
6497 | 8-17:38:37 | 0:21 | -0.6072 | 0.2125 | 21 | 10.66 | 4.1367 | 0.8828 | 87.1 | - | - | 2021-11-13 06:43 | 24 | 49 | RateD
6498 | 8-17:41:37 | 0:24 | -0.6072 | 0.2429 | 24 | 12.18 | 4.1343 | 1.0083 | 99.5 | - | - | 2021-11-13 06:46 | 24 | 49 | RateD
6499 | 8-17:44:37 | 0:27 | -0.6072 | 0.2733 | 27 | 13.71 | 4.1313 | 1.134 | 111.9 | - | - | 2021-11-13 06:49 | 24 | 49 | RateD
6500 | 8-17:47:37 | 0:30 | -0.6072 | 0.3037 | 30 | 15.23 | 4.1273 | 1.2597 | 124.4 | - | - | 2021-11-13 06:52 | 24 | 49 | RateD
6501 | 8-17:50:38 | 0:33 | -0.6072 | 0.3341 | 33 | 16.76 | 4.1216 | 1.3851 | 136.7 | - | - | 2021-11-13 06:55 | 24 | 49 | RateD
6502 | 8-17:53:38 | 0:36 | -0.6072 | 0.3645 | 36 | 18.28 | 4.1129 | 1.5103 | 149.1 | - | - | 2021-11-13 06:58 | 24 | 49 | RateD
6503 | 8-17:56:00 | 0:38 | -0.6072 | 0.3884 | 38.3 | 19.48 | 4.1028 | 1.6085 | 158.8 | - | - | 2021-11-13 07:00 | 24 | 49 | RateD
6504 | 8-17:57:53 | 0:40 | -0.6072 | 0.4075 | 40.2 | 20.44 | 4.0927 | 1.6867 | 166.5 | - | - | 2021-11-13 07:02 | 24 | 49 | RateD
6505 | 8-17:59:25 | 0:42 | -0.6072 | 0.4231 | 41.8 | 21.23 | 4.0827 | 1.7506 | 172.8 | - | - | 2021-11-13 07:03 | 24 | 49 | RateD
6506 | 8-18:00:47 | 0:43 | -0.6072 | 0.4369 | 43.1 | 21.91 | 4.0726 | 1.8066 | 178.3 | - | - | 2021-11-13 07:05 | 24 | 49 | RateD
6507 | 8-18:02:04 | 0:44 | -0.6072 | 0.4499 | 44.4 | 22.57 | 4.0625 | 1.8595 | 183.6 | - | - | 2021-11-13 07:06 | 24 | 49 | RateD
6508 | 8-18:03:18 | 0:46 | -0.6072 | 0.4624 | 45.6 | 23.19 | 4.0524 | 1.9102 | 188.6 | - | - | 2021-11-13 07:07 | 24 | 49 | RateD
6509 | 8-18:04:33 | 0:47 | -0.6072 | 0.475 | 46.9 | 23.83 | 4.0423 | 1.9615 | 193.6 | - | - | 2021-11-13 07:09 | 24 | 49 | RateD
6510 | 8-18:05:52 | 0:48 | -0.6072 | 0.4883 | 48.2 | 24.49 | 4.0323 | 2.0151 | 198.9 | - | - | 2021-11-13 07:10 | 24 | 49 | RateD
6511 | 8-18:07:16 | 0:50 | -0.6072 | 0.5026 | 49.6 | 25.21 | 4.0222 | 2.0724 | 204.6 | - | - | 2021-11-13 07:11 | 24 | 49 | RateD
6512 | 8-18:08:50 | 0:51 | -0.6072 | 0.5184 | 51.2 | 26 | 4.0121 | 2.1358 | 210.8 | - | - | 2021-11-13 07:13 | 24 | 49 | RateD
6513 | 8-18:10:38 | 0:53 | -0.6072 | 0.5366 | 53 | 26.92 | 4.002 | 2.209 | 218.1 | - | - | 2021-11-13 07:15 | 24 | 49 | RateD
6514 | 8-18:12:46 | 0:55 | -0.6072 | 0.5583 | 55.1 | 28 | 3.992 | 2.2955 | 226.6 | - | - | 2021-11-13 07:17 | 24 | 49 | RateD
6515 | 8-18:15:28 | 0:58 | -0.6072 | 0.5856 | 57.8 | 29.37 | 3.9819 | 2.4045 | 237.4 | - | - | 2021-11-13 07:19 | 24 | 49 | RateD
6516 | 8-18:18:28 | 1:01 | -0.6072 | 0.616 | 60.8 | 30.9 | 3.9734 | 2.5253 | 249.3 | - | - | 2021-11-13 07:22 | 24 | 49 | RateD
6517 | 8-18:21:29 | 1:04 | -0.6072 | 0.6463 | 63.8 | 32.42 | 3.9662 | 2.6459 | 261.2 | - | - | 2021-11-13 07:25 | 24 | 49 | RateD
6518 | 8-18:24:29 | 1:07 | -0.6072 | 0.6767 | 66.8 | 33.95 | 3.9596 | 2.7663 | 273.1 | - | - | 2021-11-13 07:28 | 24 | 49 | RateD
6519 | 8-18:27:29 | 1:10 | -0.6072 | 0.7071 | 69.8 | 35.47 | 3.9523 | 2.8866 | 285 | - | - | 2021-11-13 07:31 | 24 | 49 | RateD
6520 | 8-18:30:29 | 1:13 | -0.6072 | 0.7375 | 72.8 | 36.99 | 3.9439 | 3.0066 | 296.8 | - | - | 2021-11-13 07:34 | 24 | 49 | RateD
6521 | 8-18:33:30 | 1:16 | -0.6073 | 0.768 | 75.8 | 38.52 | 3.934 | 3.1265 | 308.6 | - | - | 2021-11-13 07:38 | 24 | 49 | RateD
6522 | 8-18:36:09 | 1:19 | -0.6072 | 0.7948 | 78.5 | 39.87 | 3.9239 | 3.232 | 319.1 | - | - | 2021-11-13 07:40 | 24 | 49 | RateD
6523 | 8-18:38:32 | 1:21 | -0.6072 | 0.8189 | 80.8 | 41.08 | 3.9138 | 3.3266 | 328.4 | - | - | 2021-11-13 07:43 | 24 | 49 | RateD
6524 | 8-18:40:44 | 1:23 | -0.6072 | 0.8411 | 83 | 42.19 | 3.9038 | 3.4133 | 337 | - | - | 2021-11-13 07:45 | 24 | 49 | RateD
6525 | 8-18:42:49 | 1:25 | -0.6072 | 0.8624 | 85.1 | 43.26 | 3.8937 | 3.4961 | 345.1 | - | - | 2021-11-13 07:47 | 24 | 49 | RateD
6526 | 8-18:44:53 | 1:27 | -0.6072 | 0.8833 | 87.2 | 44.3 | 3.8836 | 3.5774 | 353.1 | - | - | 2021-11-13 07:49 | 24 | 49 | RateD
6527 | 8-18:46:56 | 1:29 | -0.6072 | 0.904 | 89.2 | 45.35 | 3.8735 | 3.6579 | 361.1 | - | - | 2021-11-13 07:51 | 24 | 49 | RateD
6528 | 8-18:48:59 | 1:31 | -0.6072 | 0.9247 | 91.3 | 46.38 | 3.8635 | 3.7378 | 369 | - | - | 2021-11-13 07:53 | 24 | 49 | RateD
6529 | 8-18:50:57 | 1:33 | -0.6072 | 0.9445 | 93.2 | 47.38 | 3.8534 | 3.8144 | 376.5 | - | - | 2021-11-13 07:55 | 24 | 49 | RateD
6530 | 8-18:52:47 | 1:35 | -0.6072 | 0.9632 | 95.1 | 48.32 | 3.8433 | 3.8864 | 383.7 | - | - | 2021-11-13 07:57 | 24 | 49 | RateD
6531 | 8-18:54:34 | 1:37 | -0.6072 | 0.9812 | 96.9 | 49.22 | 3.8332 | 3.9554 | 390.5 | - | - | 2021-11-13 07:59 | 24 | 49 | RateD
6532 | 8-18:56:18 | 1:39 | -0.6073 | 0.9987 | 98.6 | 50.1 | 3.8232 | 4.0224 | 397.1 | - | - | 2021-11-13 08:00 | 24 | 49 | RateD
6533 | 8-18:58:06 | 1:40 | -0.6072 | 1.0169 | 100.4 | 51.01 | 3.8131 | 4.0919 | 403.9 | - | - | 2021-11-13 08:02 | 24 | 49 | RateD
6534 | 8-18:59:54 | 1:42 | -0.6072 | 1.0352 | 102.2 | 51.93 | 3.803 | 4.1615 | 410.8 | - | - | 2021-11-13 08:04 | 24 | 49 | RateD
6535 | 8-19:01:49 | 1:44 | -0.6073 | 1.0546 | 104.1 | 52.9 | 3.7929 | 4.2352 | 418.1 | - | - | 2021-11-13 08:06 | 24 | 49 | RateD
6536 | 8-19:03:50 | 1:46 | -0.6072 | 1.0751 | 106.1 | 53.92 | 3.7829 | 4.3127 | 425.7 | - | - | 2021-11-13 08:08 | 24 | 49 | RateD
6537 | 8-19:06:00 | 1:48 | -0.6072 | 1.097 | 108.3 | 55.03 | 3.7728 | 4.3956 | 433.9 | - | - | 2021-11-13 08:10 | 24 | 49 | RateD
6538 | 8-19:08:21 | 1:51 | -0.6072 | 1.1207 | 110.6 | 56.21 | 3.7627 | 4.4848 | 442.7 | - | - | 2021-11-13 08:12 | 24 | 49 | RateD
6539 | 8-19:10:48 | 1:53 | -0.6072 | 1.1455 | 113.1 | 57.46 | 3.7526 | 4.5779 | 451.9 | - | - | 2021-11-13 08:15 | 24 | 49 | RateD
6540 | 8-19:13:24 | 1:56 | -0.6072 | 1.1719 | 115.7 | 58.78 | 3.7426 | 4.6768 | 461.7 | - | - | 2021-11-13 08:17 | 24 | 49 | RateD
6541 | 8-19:16:03 | 1:58 | -0.6072 | 1.1986 | 118.3 | 60.12 | 3.7325 | 4.7769 | 471.6 | - | - | 2021-11-13 08:20 | 24 | 49 | RateD
6542 | 8-19:18:44 | 2:01 | -0.6072 | 1.2259 | 121 | 61.49 | 3.7224 | 4.8784 | 481.6 | - | - | 2021-11-13 08:23 | 24 | 49 | RateD
6543 | 8-19:21:24 | 2:04 | -0.6072 | 1.2528 | 123.7 | 62.84 | 3.7123 | 4.9785 | 491.5 | - | - | 2021-11-13 08:25 | 24 | 49 | RateD
6544 | 8-19:24:02 | 2:06 | -0.6072 | 1.2794 | 126.3 | 64.18 | 3.7023 | 5.0772 | 501.2 | - | - | 2021-11-13 08:28 | 24 | 49 | RateD
6545 | 8-19:26:37 | 2:09 | -0.6072 | 1.3055 | 128.9 | 65.48 | 3.6922 | 5.1737 | 510.7 | - | - | 2021-11-13 08:31 | 24 | 49 | RateD
6546 | 8-19:29:07 | 2:12 | -0.6072 | 1.3309 | 131.4 | 66.76 | 3.6821 | 5.2674 | 520 | - | - | 2021-11-13 08:33 | 24 | 49 | RateD
6547 | 8-19:31:35 | 2:14 | -0.6072 | 1.3559 | 133.9 | 68.01 | 3.672 | 5.3594 | 529.1 | - | - | 2021-11-13 08:36 | 24 | 49 | RateD
6548 | 8-19:34:01 | 2:16 | -0.6072 | 1.3804 | 136.3 | 69.24 | 3.662 | 5.4491 | 537.9 | - | - | 2021-11-13 08:38 | 24 | 49 | RateD
6549 | 8-19:36:26 | 2:19 | -0.6072 | 1.405 | 138.7 | 70.48 | 3.6519 | 5.5391 | 546.8 | - | - | 2021-11-13 08:40 | 24 | 49 | RateD
6550 | 8-19:38:54 | 2:21 | -0.6072 | 1.43 | 141.2 | 71.73 | 3.6418 | 5.63 | 555.8 | - | - | 2021-11-13 08:43 | 24 | 49 | RateD
6551 | 8-19:41:27 | 2:24 | -0.6072 | 1.4557 | 143.7 | 73.02 | 3.6317 | 5.7237 | 565 | - | - | 2021-11-13 08:45 | 24 | 49 | RateD
6552 | 8-19:44:07 | 2:26 | -0.6072 | 1.4827 | 146.4 | 74.37 | 3.6217 | 5.8215 | 574.7 | - | - | 2021-11-13 08:48 | 24 | 49 | RateD
6553 | 8-19:47:07 | 2:30 | -0.6072 | 1.5131 | 149.4 | 75.9 | 3.6117 | 5.9315 | 585.5 | - | - | 2021-11-13 08:51 | 24 | 49 | RateD
6554 | 8-19:50:07 | 2:32 | -0.6072 | 1.5434 | 152.4 | 77.42 | 3.6044 | 6.041 | 596.3 | - | - | 2021-11-13 08:54 | 24 | 49 | RateD
6555 | 8-19:53:07 | 2:36 | -0.6072 | 1.5738 | 155.4 | 78.94 | 3.5987 | 6.1505 | 607.2 | - | - | 2021-11-13 08:57 | 24 | 49 | RateD
6556 | 8-19:56:08 | 2:39 | -0.6072 | 1.6043 | 158.4 | 80.47 | 3.5936 | 6.2599 | 618 | - | - | 2021-11-13 09:00 | 24 | 49 | RateD
6557 | 8-19:59:08 | 2:42 | -0.6072 | 1.6347 | 161.4 | 82 | 3.5872 | 6.3691 | 628.7 | - | - | 2021-11-13 09:03 | 24 | 49 | RateD
6558 | 8-20:02:08 | 2:45 | -0.6072 | 1.665 | 164.4 | 83.52 | 3.5781 | 6.4778 | 639.5 | - | - | 2021-11-13 09:06 | 24 | 49 | RateD
6559 | 8-20:04:27 | 2:47 | -0.6072 | 1.6885 | 166.7 | 84.7 | 3.568 | 6.5618 | 647.8 | - | - | 2021-11-13 09:08 | 24 | 49 | RateD
6560 | 8-20:06:11 | 2:49 | -0.6072 | 1.7061 | 168.4 | 85.58 | 3.5579 | 6.6243 | 653.9 | - | - | 2021-11-13 09:10 | 24 | 49 | RateD
6561 | 8-20:07:34 | 2:50 | -0.6072 | 1.72 | 169.8 | 86.27 | 3.5479 | 6.6737 | 658.8 | - | - | 2021-11-13 09:12 | 24 | 49 | RateD
6562 | 8-20:08:44 | 2:51 | -0.6072 | 1.7318 | 171 | 86.87 | 3.5378 | 6.7158 | 663 | - | - | 2021-11-13 09:13 | 24 | 49 | RateD
6563 | 8-20:09:45 | 2:52 | -0.6072 | 1.7422 | 172 | 87.39 | 3.5277 | 6.7523 | 666.6 | - | - | 2021-11-13 09:14 | 24 | 49 | RateD
6564 | 8-20:10:40 | 2:53 | -0.6072 | 1.7514 | 172.9 | 87.85 | 3.5176 | 6.7847 | 669.8 | - | - | 2021-11-13 09:15 | 24 | 49 | RateD
6565 | 8-20:11:29 | 2:54 | -0.6072 | 1.7596 | 173.7 | 88.26 | 3.5076 | 6.8137 | 672.6 | - | - | 2021-11-13 09:15 | 24 | 49 | RateD
6566 | 8-20:12:13 | 2:55 | -0.6072 | 1.7671 | 174.4 | 88.64 | 3.4975 | 6.8398 | 675.2 | - | - | 2021-11-13 09:16 | 24 | 49 | RateD
6567 | 8-20:12:58 | 2:55 | -0.6072 | 1.7747 | 175.2 | 89.02 | 3.4874 | 6.8662 | 677.8 | - | - | 2021-11-13 09:17 | 24 | 49 | RateD
6568 | 8-20:13:42 | 2:56 | -0.6072 | 1.782 | 175.9 | 89.39 | 3.4773 | 6.8919 | 680.3 | - | - | 2021-11-13 09:18 | 24 | 49 | RateD
6569 | 8-20:14:24 | 2:57 | -0.6072 | 1.7892 | 176.6 | 89.75 | 3.4673 | 6.9169 | 682.8 | - | - | 2021-11-13 09:18 | 24 | 49 | RateD
6570 | 8-20:15:10 | 2:58 | -0.6072 | 1.7969 | 177.4 | 90.13 | 3.4572 | 6.9435 | 685.4 | - | - | 2021-11-13 09:19 | 24 | 49 | RateD
6571 | 8-20:15:56 | 2:58 | -0.6072 | 1.8048 | 178.2 | 90.53 | 3.4471 | 6.9707 | 688.1 | - | - | 2021-11-13 09:20 | 24 | 49 | RateD
6572 | 8-20:16:42 | 2:59 | -0.6072 | 1.8124 | 178.9 | 90.91 | 3.437 | 6.9968 | 690.7 | - | - | 2021-11-13 09:21 | 24 | 49 | RateD
6573 | 8-20:17:26 | 3:00 | -0.6072 | 1.8198 | 179.6 | 91.28 | 3.427 | 7.0224 | 693.2 | - | - | 2021-11-13 09:21 | 24 | 49 | RateD
6574 | 8-20:18:08 | 3:01 | -0.6072 | 1.8271 | 180.4 | 91.65 | 3.4169 | 7.0471 | 695.7 | - | - | 2021-11-13 09:22 | 24 | 49 | RateD
6575 | 8-20:18:50 | 3:01 | -0.6072 | 1.8341 | 181.1 | 92 | 3.4068 | 7.0713 | 698.1 | - | - | 2021-11-13 09:23 | 24 | 49 | RateD
6576 | 8-20:19:30 | 3:02 | -0.6072 | 1.8407 | 181.7 | 92.33 | 3.3967 | 7.0937 | 700.3 | - | - | 2021-11-13 09:24 | 24 | 49 | RateD
6577 | 8-20:20:08 | 3:03 | -0.6072 | 1.8472 | 182.3 | 92.66 | 3.3867 | 7.1156 | 702.4 | - | - | 2021-11-13 09:24 | 24 | 49 | RateD
6578 | 8-20:20:45 | 3:03 | -0.6072 | 1.8534 | 183 | 92.97 | 3.3764 | 7.1365 | 704.5 | - | - | 2021-11-13 09:25 | 24 | 49 | RateD
6579 | 8-20:21:18 | 3:04 | -0.6072 | 1.859 | 183.5 | 93.25 | 3.3664 | 7.1554 | 706.4 | - | - | 2021-11-13 09:25 | 24 | 49 | RateD
6580 | 8-20:21:49 | 3:04 | -0.6072 | 1.8643 | 184 | 93.51 | 3.3561 | 7.1732 | 708.1 | - | - | 2021-11-13 09:26 | 24 | 49 | RateD
6581 | 8-20:22:19 | 3:05 | -0.6072 | 1.8692 | 184.5 | 93.76 | 3.346 | 7.1898 | 709.8 | - | - | 2021-11-13 09:26 | 24 | 49 | RateD
6582 | 8-20:22:47 | 3:05 | -0.6072 | 1.8741 | 185 | 94 | 3.3358 | 7.206 | 711.3 | - | - | 2021-11-13 09:27 | 24 | 49 | RateD
6583 | 8-20:23:13 | 3:06 | -0.6072 | 1.8784 | 185.4 | 94.22 | 3.3257 | 7.2204 | 712.8 | - | - | 2021-11-13 09:27 | 24 | 49 | RateD
6584 | 8-20:23:38 | 3:06 | -0.6072 | 1.8827 | 185.9 | 94.44 | 3.3155 | 7.2347 | 714.2 | - | - | 2021-11-13 09:28 | 24 | 49 | RateD
6585 | 8-20:24:01 | 3:06 | -0.6072 | 1.8866 | 186.2 | 94.63 | 3.3054 | 7.2476 | 715.5 | - | - | 2021-11-13 09:28 | 24 | 49 | RateD
6586 | 8-20:24:24 | 3:07 | -0.6072 | 1.8904 | 186.6 | 94.82 | 3.2954 | 7.26 | 716.7 | - | - | 2021-11-13 09:28 | 24 | 49 | RateD
6587 | 8-20:24:46 | 3:07 | -0.6072 | 1.8941 | 187 | 95.01 | 3.2851 | 7.2722 | 717.9 | - | - | 2021-11-13 09:29 | 24 | 49 | RateD
6588 | 8-20:25:07 | 3:08 | -0.6072 | 1.8976 | 187.3 | 95.19 | 3.2747 | 7.2839 | 719 | - | - | 2021-11-13 09:29 | 24 | 49 | RateD
6589 | 8-20:25:27 | 3:08 | -0.6072 | 1.901 | 187.7 | 95.35 | 3.2647 | 7.2949 | 720.1 | - | - | 2021-11-13 09:29 | 24 | 49 | RateD
6590 | 8-20:25:45 | 3:08 | -0.6073 | 1.9041 | 188 | 95.51 | 3.2546 | 7.3051 | 721.1 | - | - | 2021-11-13 09:30 | 24 | 49 | RateD
6591 | 8-20:26:05 | 3:08 | -0.6073 | 1.9074 | 188.3 | 95.67 | 3.2442 | 7.3157 | 722.2 | - | - | 2021-11-13 09:30 | 24 | 49 | RateD
6592 | 8-20:26:23 | 3:09 | -0.6072 | 1.9104 | 188.6 | 95.83 | 3.2341 | 7.3254 | 723.1 | - | - | 2021-11-13 09:30 | 24 | 49 | RateD
6593 | 8-20:26:41 | 3:09 | -0.6072 | 1.9134 | 188.9 | 95.98 | 3.2241 | 7.3352 | 724.1 | - | - | 2021-11-13 09:31 | 24 | 49 | RateD
6594 | 8-20:26:58 | 3:09 | -0.6073 | 1.9164 | 189.2 | 96.13 | 3.2137 | 7.3448 | 725.1 | - | - | 2021-11-13 09:31 | 24 | 49 | RateD
6595 | 8-20:27:15 | 3:10 | -0.6073 | 1.9193 | 189.5 | 96.27 | 3.2034 | 7.3542 | 726 | - | - | 2021-11-13 09:31 | 24 | 49 | RateD
6596 | 8-20:27:32 | 3:10 | -0.6072 | 1.9222 | 189.7 | 96.42 | 3.1932 | 7.3632 | 726.9 | - | - | 2021-11-13 09:32 | 24 | 49 | RateD
6597 | 8-20:27:49 | 3:10 | -0.6072 | 1.9249 | 190 | 96.55 | 3.1828 | 7.3721 | 727.7 | - | - | 2021-11-13 09:32 | 24 | 49 | RateD
6598 | 8-20:28:05 | 3:10 | -0.6072 | 1.9276 | 190.3 | 96.69 | 3.1726 | 7.3806 | 728.6 | - | - | 2021-11-13 09:32 | 24 | 49 | RateD
6599 | 8-20:28:20 | 3:11 | -0.6072 | 1.9301 | 190.5 | 96.82 | 3.1625 | 7.3886 | 729.4 | - | - | 2021-11-13 09:32 | 24 | 49 | RateD
6600 | 8-20:28:34 | 3:11 | -0.6072 | 1.9326 | 190.8 | 96.94 | 3.152 | 7.3965 | 730.2 | - | - | 2021-11-13 09:33 | 24 | 49 | RateD
6601 | 8-20:28:48 | 3:11 | -0.6072 | 1.935 | 191 | 97.06 | 3.1419 | 7.4039 | 730.9 | - | - | 2021-11-13 09:33 | 24 | 49 | RateD
6602 | 8-20:29:02 | 3:11 | -0.6072 | 1.9373 | 191.2 | 97.17 | 3.1318 | 7.411 | 731.6 | - | - | 2021-11-13 09:33 | 24 | 49 | RateD
6603 | 8-20:29:15 | 3:12 | -0.6072 | 1.9395 | 191.5 | 97.29 | 3.1216 | 7.4182 | 732.3 | - | - | 2021-11-13 09:33 | 24 | 49 | RateD
6604 | 8-20:29:29 | 3:12 | -0.6072 | 1.9418 | 191.7 | 97.4 | 3.1114 | 7.4251 | 733 | - | - | 2021-11-13 09:33 | 24 | 49 | RateD
6605 | 8-20:29:42 | 3:12 | -0.6072 | 1.944 | 191.9 | 97.51 | 3.101 | 7.4319 | 733.7 | - | - | 2021-11-13 09:34 | 24 | 49 | RateD
6606 | 8-20:29:54 | 3:12 | -0.6072 | 1.9461 | 192.1 | 97.61 | 3.0906 | 7.4384 | 734.3 | - | - | 2021-11-13 09:34 | 24 | 49 | RateD
6607 | 8-20:30:06 | 3:12 | -0.6072 | 1.9481 | 192.3 | 97.72 | 3.0804 | 7.4448 | 734.9 | - | - | 2021-11-13 09:34 | 24 | 49 | RateD
6608 | 8-20:30:18 | 3:13 | -0.6072 | 1.9502 | 192.5 | 97.82 | 3.0701 | 7.451 | 735.5 | - | - | 2021-11-13 09:34 | 24 | 49 | RateD
6609 | 8-20:30:30 | 3:13 | -0.6072 | 1.9521 | 192.7 | 97.92 | 3.0601 | 7.457 | 736.1 | - | - | 2021-11-13 09:34 | 24 | 49 | RateD
6610 | 8-20:30:42 | 3:13 | -0.6072 | 1.9541 | 192.9 | 98.02 | 3.0495 | 7.4631 | 736.7 | - | - | 2021-11-13 09:35 | 24 | 49 | RateD
6611 | 8-20:30:53 | 3:13 | -0.6072 | 1.956 | 193.1 | 98.11 | 3.0388 | 7.469 | 737.3 | - | - | 2021-11-13 09:35 | 24 | 49 | RateD
6612 | 8-20:31:04 | 3:13 | -0.6072 | 1.9578 | 193.3 | 98.21 | 3.0286 | 7.4745 | 737.9 | - | - | 2021-11-13 09:35 | 24 | 49 | RateD
6613 | 8-20:31:15 | 3:14 | -0.6072 | 1.9597 | 193.5 | 98.3 | 3.018 | 7.48 | 738.4 | - | - | 2021-11-13 09:35 | 24 | 49 | RateD
6614 | 8-20:31:26 | 3:14 | -0.6072 | 1.9615 | 193.6 | 98.39 | 3.0075 | 7.4855 | 738.9 | - | - | 2021-11-13 09:35 | 24 | 49 | RateD
6615 | 8-20:31:36 | 3:14 | -0.6072 | 1.9632 | 193.8 | 98.48 | 2.9974 | 7.4907 | 739.5 | - | - | 2021-11-13 09:36 | 24 | 49 | RateD
6616 | 8-20:31:46 | 3:14 | -0.6072 | 1.965 | 194 | 98.56 | 2.9872 | 7.4958 | 740 | - | - | 2021-11-13 09:36 | 24 | 49 | RateD
6617 | 8-20:31:56 | 3:14 | -0.6072 | 1.9667 | 194.1 | 98.65 | 2.977 | 7.5009 | 740.5 | - | - | 2021-11-13 09:36 | 24 | 49 | RateD
6618 | 8-20:32:06 | 3:14 | -0.6072 | 1.9684 | 194.3 | 98.74 | 2.9664 | 7.5061 | 741 | - | - | 2021-11-13 09:36 | 24 | 49 | RateD
6619 | 8-20:32:17 | 3:15 | -0.6073 | 1.9701 | 194.5 | 98.82 | 2.9559 | 7.5113 | 741.5 | - | - | 2021-11-13 09:36 | 24 | 49 | RateD
6620 | 8-20:32:27 | 3:15 | -0.6072 | 1.9719 | 194.7 | 98.91 | 2.9453 | 7.5163 | 742 | - | - | 2021-11-13 09:36 | 24 | 49 | RateD
6621 | 8-20:32:37 | 3:15 | -0.6072 | 1.9735 | 194.8 | 98.99 | 2.935 | 7.5212 | 742.5 | - | - | 2021-11-13 09:37 | 24 | 49 | RateD
6622 | 8-20:32:46 | 3:15 | -0.6073 | 1.9751 | 195 | 99.07 | 2.9244 | 7.5259 | 742.9 | - | - | 2021-11-13 09:37 | 24 | 49 | RateD
6623 | 8-20:32:56 | 3:15 | -0.6072 | 1.9768 | 195.1 | 99.15 | 2.914 | 7.5307 | 743.4 | - | - | 2021-11-13 09:37 | 24 | 49 | RateD
6624 | 8-20:33:06 | 3:15 | -0.6072 | 1.9784 | 195.3 | 99.24 | 2.9033 | 7.5354 | 743.9 | - | - | 2021-11-13 09:37 | 24 | 49 | RateD
6625 | 8-20:33:15 | 3:16 | -0.6072 | 1.98 | 195.5 | 99.32 | 2.893 | 7.5401 | 744.3 | - | - | 2021-11-13 09:37 | 24 | 49 | RateD
6626 | 8-20:33:24 | 3:16 | -0.6072 | 1.9815 | 195.6 | 99.39 | 2.8827 | 7.5445 | 744.8 | - | - | 2021-11-13 09:37 | 24 | 49 | RateD
6627 | 8-20:33:33 | 3:16 | -0.6072 | 1.9831 | 195.8 | 99.47 | 2.8726 | 7.5489 | 745.2 | - | - | 2021-11-13 09:38 | 24 | 49 | RateD
6628 | 8-20:33:42 | 3:16 | -0.6072 | 1.9846 | 195.9 | 99.55 | 2.8624 | 7.5532 | 745.6 | - | - | 2021-11-13 09:38 | 24 | 49 | RateD
6629 | 8-20:33:51 | 3:16 | -0.6072 | 1.9861 | 196.1 | 99.62 | 2.8522 | 7.5575 | 746 | - | - | 2021-11-13 09:38 | 24 | 49 | RateD
6630 | 8-20:34:00 | 3:16 | -0.6072 | 1.9876 | 196.2 | 99.7 | 2.8418 | 7.5618 | 746.5 | - | - | 2021-11-13 09:38 | 24 | 49 | RateD
6631 | 8-20:34:09 | 3:17 | -0.6072 | 1.9891 | 196.4 | 99.77 | 2.8314 | 7.5661 | 746.9 | - | - | 2021-11-13 09:38 | 24 | 49 | RateD
6632 | 8-20:34:18 | 3:17 | -0.6072 | 1.9906 | 196.5 | 99.85 | 2.821 | 7.5704 | 747.3 | - | - | 2021-11-13 09:38 | 24 | 49 | RateD
6633 | 8-20:34:27 | 3:17 | -0.6072 | 1.9921 | 196.7 | 99.92 | 2.8105 | 7.5746 | 747.7 | - | - | 2021-11-13 09:38 | 24 | 49 | RateD
6634 | 8-20:34:35 | 3:17 | -0.6072 | 1.9935 | 196.8 | 99.99 | 2.8004 | 7.5785 | 748.1 | - | - | 2021-11-13 09:39 | 24 | 49 | RateD
6635 | 8-20:34:36 | 3:17 | -0.6072 | 1.9936 | 196.8 | 100 | 2.7999 | 7.5788 | 748.2 | - | - | 2021-11-13 09:39 | 24 | 49 | RateD
6636 | 8-20:34:36 | 0:00 | 0.6072 | 0 | 0 | 0 | 2.9661 | 0 | 0 | - | - | 2021-11-13 09:39 | 25 | 50 | RateC
6637 | 8-20:34:38 | 0:00 | 0.6072 | 0.0003 | 0 | 0.02 | 3.0638 | 0.0011 | 0.1 | - | - | 2021-11-13 09:39 | 25 | 50 | RateC
6638 | 8-20:34:39 | 0:00 | 0.6072 | 0.0005 | 0 | 0.02 | 3.098 | 0.0014 | 0.1 | - | - | 2021-11-13 09:39 | 25 | 50 | RateC
6639 | 8-20:34:39 | 0:00 | 0.6072 | 0.0006 | 0.1 | 0.03 | 3.1278 | 0.0017 | 0.2 | - | - | 2021-11-13 09:39 | 25 | 50 | RateC
6640 | 8-20:34:40 | 0:00 | 0.6072 | 0.0007 | 0.1 | 0.03 | 3.1555 | 0.002 | 0.2 | - | - | 2021-11-13 09:39 | 25 | 50 | RateC
6641 | 8-20:34:42 | 0:00 | 0.6072 | 0.001 | 0.1 | 0.05 | 3.22 | 0.003 | 0.3 | - | - | 2021-11-13 09:39 | 25 | 50 | RateC
6642 | 8-20:34:44 | 0:00 | 0.6072 | 0.0013 | 0.1 | 0.07 | 3.2744 | 0.0041 | 0.4 | - | - | 2021-11-13 09:39 | 25 | 50 | RateC
6643 | 8-20:34:45 | 0:00 | 0.6072 | 0.0016 | 0.2 | 0.08 | 3.3206 | 0.0052 | 0.5 | - | - | 2021-11-13 09:39 | 25 | 50 | RateC
6644 | 8-20:34:47 | 0:00 | 0.6072 | 0.0019 | 0.2 | 0.1 | 3.3619 | 0.0062 | 0.6 | - | - | 2021-11-13 09:39 | 25 | 50 | RateC
6645 | 8-20:34:49 | 0:00 | 0.6072 | 0.0023 | 0.2 | 0.11 | 3.4006 | 0.0073 | 0.7 | - | - | 2021-11-13 09:39 | 25 | 50 | RateC
6646 | 8-20:34:50 | 0:00 | 0.6072 | 0.0025 | 0.2 | 0.12 | 3.424 | 0.008 | 0.8 | - | - | 2021-11-13 09:39 | 25 | 50 | RateC
6647 | 8-20:34:51 | 0:00 | 0.6072 | 0.0026 | 0.3 | 0.13 | 3.4353 | 0.0084 | 0.8 | - | - | 2021-11-13 09:39 | 25 | 50 | RateC
6648 | 8-20:34:52 | 0:00 | 0.6072 | 0.0027 | 0.3 | 0.13 | 3.447 | 0.0088 | 0.9 | - | - | 2021-11-13 09:39 | 25 | 50 | RateC
6649 | 8-20:34:52 | 0:00 | 0.6072 | 0.0028 | 0.3 | 0.14 | 3.458 | 0.0092 | 0.9 | - | - | 2021-11-13 09:39 | 25 | 50 | RateC
6650 | 8-20:34:53 | 0:00 | 0.6072 | 0.0029 | 0.3 | 0.14 | 3.4682 | 0.0095 | 0.9 | - | - | 2021-11-13 09:39 | 25 | 50 | RateC
6651 | 8-20:34:54 | 0:00 | 0.6072 | 0.0031 | 0.3 | 0.16 | 3.4887 | 0.0103 | 1 | - | - | 2021-11-13 09:39 | 25 | 50 | RateC
6652 | 8-20:34:56 | 0:00 | 0.6072 | 0.0033 | 0.3 | 0.17 | 3.5059 | 0.0111 | 1.1 | - | - | 2021-11-13 09:39 | 25 | 50 | RateC
6653 | 8-20:34:57 | 0:00 | 0.6072 | 0.0035 | 0.4 | 0.18 | 3.5203 | 0.0118 | 1.2 | - | - | 2021-11-13 09:39 | 25 | 50 | RateC
6654 | 8-20:34:58 | 0:00 | 0.6072 | 0.0038 | 0.4 | 0.19 | 3.5324 | 0.0125 | 1.2 | - | - | 2021-11-13 09:39 | 25 | 50 | RateC
6655 | 8-20:34:59 | 0:00 | 0.6072 | 0.004 | 0.4 | 0.2 | 3.5431 | 0.0133 | 1.3 | - | - | 2021-11-13 09:39 | 25 | 50 | RateC
6656 | 8-20:35:01 | 0:00 | 0.6072 | 0.0043 | 0.4 | 0.22 | 3.5555 | 0.0145 | 1.4 | - | - | 2021-11-13 09:39 | 25 | 50 | RateC
6657 | 8-20:35:04 | 0:00 | 0.6072 | 0.0047 | 0.5 | 0.24 | 3.5662 | 0.016 | 1.6 | - | - | 2021-11-13 09:39 | 25 | 50 | RateC
6658 | 8-20:35:08 | 0:01 | 0.6072 | 0.0054 | 0.5 | 0.27 | 3.577 | 0.0183 | 1.8 | - | - | 2021-11-13 09:39 | 25 | 50 | RateC
6659 | 8-20:35:14 | 0:01 | 0.6072 | 0.0065 | 0.6 | 0.32 | 3.5877 | 0.0222 | 2.2 | - | - | 2021-11-13 09:39 | 25 | 50 | RateC
6660 | 8-20:35:25 | 0:01 | 0.6072 | 0.0083 | 0.8 | 0.41 | 3.5984 | 0.0287 | 2.8 | - | - | 2021-11-13 09:39 | 25 | 50 | RateC
6661 | 8-20:35:42 | 0:01 | 0.6072 | 0.0111 | 1.1 | 0.56 | 3.6085 | 0.0389 | 3.8 | - | - | 2021-11-13 09:40 | 25 | 50 | RateC
6662 | 8-20:36:07 | 0:02 | 0.6072 | 0.0154 | 1.5 | 0.77 | 3.6186 | 0.0546 | 5.4 | - | - | 2021-11-13 09:40 | 25 | 50 | RateC
6663 | 8-20:36:47 | 0:02 | 0.6072 | 0.0221 | 2.2 | 1.11 | 3.6288 | 0.0786 | 7.8 | - | - | 2021-11-13 09:41 | 25 | 50 | RateC
6664 | 8-20:37:53 | 0:03 | 0.6072 | 0.0332 | 3.3 | 1.66 | 3.6389 | 0.1191 | 11.8 | - | - | 2021-11-13 09:42 | 25 | 50 | RateC
6665 | 8-20:39:58 | 0:05 | 0.6072 | 0.0544 | 5.4 | 2.72 | 3.6489 | 0.1963 | 19.4 | - | - | 2021-11-13 09:44 | 25 | 50 | RateC
6666 | 8-20:42:59 | 0:08 | 0.6072 | 0.0848 | 8.4 | 4.25 | 3.657 | 0.3074 | 30.3 | - | - | 2021-11-13 09:47 | 25 | 50 | RateC
6667 | 8-20:45:59 | 0:11 | 0.6072 | 0.1152 | 11.4 | 5.77 | 3.6646 | 0.4188 | 41.3 | - | - | 2021-11-13 09:50 | 25 | 50 | RateC
6668 | 8-20:48:59 | 0:14 | 0.6072 | 0.1456 | 14.4 | 7.3 | 3.6728 | 0.5303 | 52.4 | - | - | 2021-11-13 09:53 | 25 | 50 | RateC
6669 | 8-20:52:00 | 0:17 | 0.6072 | 0.1761 | 17.4 | 8.82 | 3.6802 | 0.6422 | 63.4 | - | - | 2021-11-13 09:56 | 25 | 50 | RateC
6670 | 8-20:55:00 | 0:20 | 0.6072 | 0.2065 | 20.4 | 10.34 | 3.686 | 0.7542 | 74.5 | - | - | 2021-11-13 09:59 | 25 | 50 | RateC
6671 | 8-20:58:00 | 0:23 | 0.6072 | 0.2369 | 23.4 | 11.87 | 3.69 | 0.8663 | 85.5 | - | - | 2021-11-13 10:02 | 25 | 50 | RateC
6672 | 8-21:01:00 | 0:26 | 0.6072 | 0.2673 | 26.4 | 13.39 | 3.6928 | 0.9785 | 96.6 | - | - | 2021-11-13 10:05 | 25 | 50 | RateC
6673 | 8-21:04:00 | 0:29 | 0.6072 | 0.2976 | 29.4 | 14.91 | 3.6957 | 1.0906 | 107.7 | - | - | 2021-11-13 10:08 | 25 | 50 | RateC
6674 | 8-21:07:01 | 0:32 | 0.6072 | 0.328 | 32.4 | 16.43 | 3.6995 | 1.2031 | 118.8 | - | - | 2021-11-13 10:11 | 25 | 50 | RateC
6675 | 8-21:10:01 | 0:35 | 0.6072 | 0.3584 | 35.4 | 17.95 | 3.7041 | 1.3155 | 129.9 | - | - | 2021-11-13 10:14 | 25 | 50 | RateC
6676 | 8-21:13:01 | 0:38 | 0.6072 | 0.3888 | 38.4 | 19.48 | 3.71 | 1.4282 | 141 | - | - | 2021-11-13 10:17 | 25 | 50 | RateC
6677 | 8-21:16:01 | 0:41 | 0.6072 | 0.4192 | 41.4 | 21 | 3.7168 | 1.541 | 152.1 | - | - | 2021-11-13 10:20 | 25 | 50 | RateC
6678 | 8-21:19:01 | 0:44 | 0.6072 | 0.4496 | 44.4 | 22.52 | 3.725 | 1.6543 | 163.3 | - | - | 2021-11-13 10:23 | 25 | 50 | RateC
6679 | 8-21:22:02 | 0:47 | 0.6072 | 0.4801 | 47.4 | 24.05 | 3.7339 | 1.7678 | 174.5 | - | - | 2021-11-13 10:26 | 25 | 50 | RateC
6680 | 8-21:25:02 | 0:50 | 0.6072 | 0.5105 | 50.4 | 25.57 | 3.7432 | 1.8815 | 185.7 | - | - | 2021-11-13 10:29 | 25 | 50 | RateC
6681 | 8-21:28:03 | 0:53 | 0.6072 | 0.5409 | 53.4 | 27.1 | 3.7528 | 1.9956 | 197 | - | - | 2021-11-13 10:32 | 25 | 50 | RateC
6682 | 8-21:31:03 | 0:56 | 0.6072 | 0.5713 | 56.4 | 28.62 | 3.7626 | 2.1099 | 208.3 | - | - | 2021-11-13 10:35 | 25 | 50 | RateC
6683 | 8-21:34:03 | 0:59 | 0.6072 | 0.6018 | 59.4 | 30.14 | 3.7722 | 2.2245 | 219.6 | - | - | 2021-11-13 10:38 | 25 | 50 | RateC
6684 | 8-21:37:04 | 1:02 | 0.6072 | 0.6322 | 62.4 | 31.67 | 3.7816 | 2.3395 | 230.9 | - | - | 2021-11-13 10:41 | 25 | 50 | RateC
6685 | 8-21:40:04 | 1:05 | 0.6072 | 0.6626 | 65.4 | 33.19 | 3.7911 | 2.4547 | 242.3 | - | - | 2021-11-13 10:44 | 25 | 50 | RateC
6686 | 8-21:43:05 | 1:08 | 0.6072 | 0.693 | 68.4 | 34.72 | 3.8004 | 2.5702 | 253.7 | - | - | 2021-11-13 10:47 | 25 | 50 | RateC
6687 | 8-21:46:05 | 1:11 | 0.6072 | 0.7234 | 71.4 | 36.24 | 3.81 | 2.6858 | 265.1 | - | - | 2021-11-13 10:50 | 25 | 50 | RateC
6688 | 8-21:49:05 | 1:14 | 0.6072 | 0.7538 | 74.4 | 37.76 | 3.8198 | 2.8017 | 276.6 | - | - | 2021-11-13 10:53 | 25 | 50 | RateC
6689 | 8-21:51:58 | 1:17 | 0.6072 | 0.7829 | 77.3 | 39.22 | 3.8298 | 2.9132 | 287.6 | - | - | 2021-11-13 10:56 | 25 | 50 | RateC
6690 | 8-21:54:44 | 1:20 | 0.6072 | 0.811 | 80.1 | 40.63 | 3.8399 | 3.0206 | 298.2 | - | - | 2021-11-13 10:59 | 25 | 50 | RateC
6691 | 8-21:57:18 | 1:23 | 0.6072 | 0.8371 | 82.6 | 41.93 | 3.85 | 3.1209 | 308.1 | - | - | 2021-11-13 11:01 | 25 | 50 | RateC
6692 | 8-21:59:44 | 1:25 | 0.6072 | 0.8616 | 85.1 | 43.16 | 3.8601 | 3.2154 | 317.4 | - | - | 2021-11-13 11:04 | 25 | 50 | RateC
6693 | 8-22:01:56 | 1:27 | 0.6072 | 0.884 | 87.3 | 44.28 | 3.8701 | 3.3019 | 326 | - | - | 2021-11-13 11:06 | 25 | 50 | RateC
6694 | 8-22:04:00 | 1:29 | 0.6072 | 0.9048 | 89.3 | 45.33 | 3.8802 | 3.3827 | 333.9 | - | - | 2021-11-13 11:08 | 25 | 50 | RateC
6695 | 8-22:05:57 | 1:31 | 0.6072 | 0.9245 | 91.3 | 46.31 | 3.8903 | 3.4593 | 341.5 | - | - | 2021-11-13 11:10 | 25 | 50 | RateC
6696 | 8-22:07:43 | 1:33 | 0.6072 | 0.9425 | 93 | 47.21 | 3.9004 | 3.5293 | 348.4 | - | - | 2021-11-13 11:12 | 25 | 50 | RateC
6697 | 8-22:09:27 | 1:35 | 0.6072 | 0.9599 | 94.8 | 48.09 | 3.9104 | 3.5973 | 355.1 | - | - | 2021-11-13 11:13 | 25 | 50 | RateC
6698 | 8-22:11:08 | 1:37 | 0.6072 | 0.9771 | 96.5 | 48.95 | 3.9205 | 3.6645 | 361.7 | - | - | 2021-11-13 11:15 | 25 | 50 | RateC
6699 | 8-22:12:49 | 1:38 | 0.6072 | 0.994 | 98.1 | 49.8 | 3.9306 | 3.7311 | 368.3 | - | - | 2021-11-13 11:17 | 25 | 50 | RateC
6700 | 8-22:14:31 | 1:40 | 0.6072 | 1.0112 | 99.8 | 50.66 | 3.9407 | 3.7987 | 375 | - | - | 2021-11-13 11:19 | 25 | 50 | RateC
6701 | 8-22:16:19 | 1:42 | 0.6072 | 1.0295 | 101.6 | 51.57 | 3.9507 | 3.8707 | 382.1 | - | - | 2021-11-13 11:20 | 25 | 50 | RateC
6702 | 8-22:18:20 | 1:44 | 0.6072 | 1.0499 | 103.6 | 52.59 | 3.9608 | 3.9515 | 390.1 | - | - | 2021-11-13 11:22 | 25 | 50 | RateC
6703 | 8-22:20:27 | 1:46 | 0.6072 | 1.0713 | 105.8 | 53.67 | 3.9709 | 4.0365 | 398.5 | - | - | 2021-11-13 11:24 | 25 | 50 | RateC
6704 | 8-22:22:45 | 1:48 | 0.6072 | 1.0945 | 108 | 54.83 | 3.981 | 4.1289 | 407.6 | - | - | 2021-11-13 11:27 | 25 | 50 | RateC
6705 | 8-22:25:11 | 1:51 | 0.6072 | 1.1191 | 110.5 | 56.06 | 3.991 | 4.2269 | 417.3 | - | - | 2021-11-13 11:29 | 25 | 50 | RateC
6706 | 8-22:27:49 | 1:53 | 0.6072 | 1.1459 | 113.1 | 57.4 | 4.0011 | 4.3337 | 427.8 | - | - | 2021-11-13 11:32 | 25 | 50 | RateC
6707 | 8-22:30:43 | 1:56 | 0.6072 | 1.1752 | 116 | 58.87 | 4.0112 | 4.451 | 439.4 | - | - | 2021-11-13 11:35 | 25 | 50 | RateC
6708 | 8-22:33:43 | 1:59 | 0.6072 | 1.2055 | 119 | 60.39 | 4.0206 | 4.573 | 451.4 | - | - | 2021-11-13 11:38 | 25 | 50 | RateC
6709 | 8-22:36:43 | 2:02 | 0.6072 | 1.236 | 122 | 61.92 | 4.0293 | 4.6955 | 463.5 | - | - | 2021-11-13 11:41 | 25 | 50 | RateC
6710 | 8-22:39:44 | 2:05 | 0.6072 | 1.2664 | 125 | 63.44 | 4.0372 | 4.8182 | 475.6 | - | - | 2021-11-13 11:44 | 25 | 50 | RateC
6711 | 8-22:42:44 | 2:08 | 0.6072 | 1.2967 | 128 | 64.96 | 4.0447 | 4.9409 | 487.7 | - | - | 2021-11-13 11:47 | 25 | 50 | RateC
6712 | 8-22:45:44 | 2:11 | 0.6072 | 1.3271 | 131 | 66.48 | 4.0521 | 5.0638 | 499.9 | - | - | 2021-11-13 11:50 | 25 | 50 | RateC
6713 | 8-22:48:44 | 2:14 | 0.6072 | 1.3575 | 134 | 68.01 | 4.0603 | 5.1872 | 512.1 | - | - | 2021-11-13 11:53 | 25 | 50 | RateC
6714 | 8-22:51:42 | 2:17 | 0.6072 | 1.3875 | 137 | 69.51 | 4.0704 | 5.3091 | 524.1 | - | - | 2021-11-13 11:56 | 25 | 50 | RateC
6715 | 8-22:54:02 | 2:19 | 0.6072 | 1.4112 | 139.3 | 70.69 | 4.0805 | 5.4055 | 533.6 | - | - | 2021-11-13 11:58 | 25 | 50 | RateC
6716 | 8-22:55:56 | 2:21 | 0.6072 | 1.4303 | 141.2 | 71.65 | 4.0906 | 5.4839 | 541.3 | - | - | 2021-11-13 12:00 | 25 | 50 | RateC
6717 | 8-22:57:30 | 2:23 | 0.6072 | 1.4462 | 142.8 | 72.45 | 4.1006 | 5.5488 | 547.8 | - | - | 2021-11-13 12:02 | 25 | 50 | RateC
6718 | 8-22:58:56 | 2:24 | 0.6074 | 1.4608 | 144.2 | 73.18 | 4.1107 | 5.6086 | 553.7 | - | - | 2021-11-13 12:03 | 25 | 50 | RateC
6719 | 8-23:00:14 | 2:26 | 0.6072 | 1.4739 | 145.5 | 73.84 | 4.1208 | 5.6628 | 559 | - | - | 2021-11-13 12:04 | 25 | 50 | RateC
6720 | 8-23:01:26 | 2:27 | 0.6072 | 1.4861 | 146.7 | 74.45 | 4.1309 | 5.713 | 564 | - | - | 2021-11-13 12:05 | 25 | 50 | RateC
6721 | 8-23:02:36 | 2:28 | 0.6072 | 1.4979 | 147.9 | 75.04 | 4.1409 | 5.7617 | 568.8 | - | - | 2021-11-13 12:07 | 25 | 50 | RateC
6722 | 8-23:03:46 | 2:29 | 0.6072 | 1.5097 | 149 | 75.63 | 4.151 | 5.8107 | 573.6 | - | - | 2021-11-13 12:08 | 25 | 50 | RateC
6723 | 8-23:04:58 | 2:30 | 0.6072 | 1.5219 | 150.2 | 76.24 | 4.1611 | 5.8614 | 578.6 | - | - | 2021-11-13 12:09 | 25 | 50 | RateC
6724 | 8-23:06:16 | 2:32 | 0.6072 | 1.535 | 151.5 | 76.89 | 4.1712 | 5.9159 | 584 | - | - | 2021-11-13 12:10 | 25 | 50 | RateC
6725 | 8-23:07:41 | 2:33 | 0.6073 | 1.5494 | 153 | 77.62 | 4.1812 | 5.9761 | 589.9 | - | - | 2021-11-13 12:12 | 25 | 50 | RateC
6726 | 8-23:09:14 | 2:35 | 0.6072 | 1.565 | 154.5 | 78.4 | 4.1913 | 6.0415 | 596.4 | - | - | 2021-11-13 12:13 | 25 | 50 | RateC
6727 | 8-23:11:05 | 2:36 | 0.6072 | 1.5837 | 156.3 | 79.34 | 4.2014 | 6.12 | 604.1 | - | - | 2021-11-13 12:15 | 25 | 50 | RateC
6728 | 8-23:13:43 | 2:39 | 0.6072 | 1.6104 | 159 | 80.67 | 4.2115 | 6.232 | 615.2 | - | - | 2021-11-13 12:18 | 25 | 50 | RateC
6729 | 8-23:16:43 | 2:42 | 0.6072 | 1.6408 | 162 | 82.19 | 4.2189 | 6.3603 | 627.9 | - | - | 2021-11-13 12:21 | 25 | 50 | RateC
6730 | 8-23:19:43 | 2:45 | 0.6072 | 1.6712 | 165 | 83.72 | 4.2242 | 6.4886 | 640.5 | - | - | 2021-11-13 12:24 | 25 | 50 | RateC
6731 | 8-23:22:44 | 2:48 | 0.6072 | 1.7016 | 168 | 85.24 | 4.2287 | 6.6171 | 653.2 | - | - | 2021-11-13 12:27 | 25 | 50 | RateC
6732 | 8-23:25:44 | 2:51 | 0.6072 | 1.7319 | 171 | 86.76 | 4.2333 | 6.7456 | 665.9 | - | - | 2021-11-13 12:30 | 25 | 50 | RateC
6733 | 8-23:28:44 | 2:54 | 0.6072 | 1.7624 | 174 | 88.29 | 4.2386 | 6.8746 | 678.6 | - | - | 2021-11-13 12:33 | 25 | 50 | RateC
6734 | 8-23:31:44 | 2:57 | 0.6072 | 1.7928 | 177 | 89.81 | 4.2449 | 7.0035 | 691.4 | - | - | 2021-11-13 12:36 | 25 | 50 | RateC
6735 | 8-23:34:44 | 3:00 | 0.6072 | 1.8231 | 180 | 91.33 | 4.253 | 7.1325 | 704.1 | - | - | 2021-11-13 12:39 | 25 | 50 | RateC
6736 | 8-23:37:41 | 3:03 | 0.6072 | 1.8529 | 182.9 | 92.82 | 4.2631 | 7.2594 | 716.6 | - | - | 2021-11-13 12:42 | 25 | 50 | RateC
6737 | 8-23:40:03 | 3:05 | 0.6072 | 1.8768 | 185.3 | 94.02 | 4.2732 | 7.3613 | 726.7 | - | - | 2021-11-13 12:44 | 25 | 50 | RateC
6738 | 8-23:41:59 | 3:07 | 0.6072 | 1.8965 | 187.2 | 95 | 4.2832 | 7.4453 | 735 | - | - | 2021-11-13 12:46 | 25 | 50 | RateC
6739 | 8-23:43:34 | 3:09 | 0.6072 | 1.9126 | 188.8 | 95.81 | 4.2933 | 7.5143 | 741.8 | - | - | 2021-11-13 12:48 | 25 | 50 | RateC
6740 | 8-23:44:56 | 3:10 | 0.6072 | 1.9262 | 190.2 | 96.49 | 4.3034 | 7.5731 | 747.6 | - | - | 2021-11-13 12:49 | 25 | 50 | RateC
6741 | 8-23:46:03 | 3:11 | 0.6072 | 1.9375 | 191.3 | 97.06 | 4.3135 | 7.6218 | 752.4 | - | - | 2021-11-13 12:50 | 25 | 50 | RateC
6742 | 8-23:47:03 | 3:12 | 0.6072 | 1.9477 | 192.3 | 97.57 | 4.3235 | 7.6658 | 756.7 | - | - | 2021-11-13 12:51 | 25 | 50 | RateC
6743 | 8-23:47:55 | 3:13 | 0.6072 | 1.9565 | 193.1 | 98.01 | 4.3336 | 7.7039 | 760.5 | - | - | 2021-11-13 12:52 | 25 | 50 | RateC
6744 | 8-23:48:41 | 3:14 | 0.6072 | 1.9643 | 193.9 | 98.4 | 4.3437 | 7.7375 | 763.8 | - | - | 2021-11-13 12:53 | 25 | 50 | RateC
6745 | 8-23:49:23 | 3:15 | 0.6072 | 1.9713 | 194.6 | 98.75 | 4.3538 | 7.768 | 766.8 | - | - | 2021-11-13 12:53 | 25 | 50 | RateC
6746 | 8-23:50:00 | 3:15 | 0.6072 | 1.9775 | 195.2 | 99.06 | 4.3638 | 7.7952 | 769.5 | - | - | 2021-11-13 12:54 | 25 | 50 | RateC
6747 | 8-23:50:34 | 3:16 | 0.6072 | 1.9833 | 195.8 | 99.36 | 4.3739 | 7.8206 | 772 | - | - | 2021-11-13 12:55 | 25 | 50 | RateC
6748 | 8-23:51:06 | 3:16 | 0.6072 | 1.9886 | 196.3 | 99.62 | 4.384 | 7.8438 | 774.3 | - | - | 2021-11-13 12:55 | 25 | 50 | RateC
6749 | 8-23:51:34 | 3:17 | 0.6072 | 1.9935 | 196.8 | 99.86 | 4.3941 | 7.8652 | 776.4 | - | - | 2021-11-13 12:56 | 25 | 50 | RateC
6750 | 8-23:51:50 | 3:17 | 0.6072 | 1.9962 | 197.1 | 100 | 4.4 | 7.877 | 777.6 | - | - | 2021-11-13 12:56 | 25 | 50 | RateC
6751 | 8-23:51:50 | 0:00 | -0.6072 | 0 | 0 | 0 | 4.3159 | 0 | 0 | - | - | 2021-11-13 12:56 | 25 | 51 | RateD
6752 | 8-23:51:52 | 0:00 | -0.6072 | 0.0002 | 0 | 0.01 | 4.2913 | 0.0009 | 0.1 | - | - | 2021-11-13 12:56 | 25 | 51 | RateD
6753 | 8-23:51:52 | 0:00 | -0.6072 | 0.0003 | 0 | 0.02 | 4.2806 | 0.0014 | 0.1 | - | - | 2021-11-13 12:56 | 25 | 51 | RateD
6754 | 8-23:51:53 | 0:00 | -0.6072 | 0.0005 | 0.1 | 0.03 | 4.2685 | 0.0023 | 0.2 | - | - | 2021-11-13 12:56 | 25 | 51 | RateD
6755 | 8-23:51:55 | 0:00 | -0.6072 | 0.0009 | 0.1 | 0.04 | 4.2578 | 0.0037 | 0.4 | - | - | 2021-11-13 12:56 | 25 | 51 | RateD
6756 | 8-23:51:59 | 0:00 | -0.6072 | 0.0014 | 0.1 | 0.07 | 4.2473 | 0.006 | 0.6 | - | - | 2021-11-13 12:56 | 25 | 51 | RateD
6757 | 8-23:52:04 | 0:00 | -0.6072 | 0.0023 | 0.2 | 0.11 | 4.2369 | 0.0096 | 0.9 | - | - | 2021-11-13 12:56 | 25 | 51 | RateD
6758 | 8-23:52:11 | 0:00 | -0.6072 | 0.0036 | 0.4 | 0.18 | 4.2263 | 0.0151 | 1.5 | - | - | 2021-11-13 12:56 | 25 | 51 | RateD
6759 | 8-23:52:23 | 0:01 | -0.6072 | 0.0055 | 0.5 | 0.28 | 4.216 | 0.0232 | 2.3 | - | - | 2021-11-13 12:56 | 25 | 51 | RateD
6760 | 8-23:52:39 | 0:01 | -0.6072 | 0.0082 | 0.8 | 0.41 | 4.2056 | 0.0346 | 3.4 | - | - | 2021-11-13 12:57 | 25 | 51 | RateD
6761 | 8-23:53:02 | 0:01 | -0.6072 | 0.0121 | 1.2 | 0.61 | 4.1955 | 0.0509 | 5 | - | - | 2021-11-13 12:57 | 25 | 51 | RateD
6762 | 8-23:53:36 | 0:02 | -0.6072 | 0.0178 | 1.8 | 0.9 | 4.1854 | 0.0749 | 7.4 | - | - | 2021-11-13 12:58 | 25 | 51 | RateD
6763 | 8-23:54:28 | 0:03 | -0.6072 | 0.0265 | 2.6 | 1.34 | 4.1753 | 0.1115 | 11 | - | - | 2021-11-13 12:58 | 25 | 51 | RateD
6764 | 8-23:55:50 | 0:04 | -0.6072 | 0.0405 | 4 | 2.04 | 4.1653 | 0.1697 | 16.8 | - | - | 2021-11-13 13:00 | 25 | 51 | RateD
6765 | 8-23:58:03 | 0:06 | -0.6072 | 0.0629 | 6.2 | 3.17 | 4.1552 | 0.2628 | 25.9 | - | - | 2021-11-13 13:02 | 25 | 51 | RateD
6766 | 9-00:01:03 | 0:09 | -0.6072 | 0.0933 | 9.2 | 4.7 | 4.1478 | 0.3889 | 38.4 | - | - | 2021-11-13 13:05 | 25 | 51 | RateD
6767 | 9-00:04:04 | 0:12 | -0.6072 | 0.1237 | 12.2 | 6.23 | 4.1437 | 0.515 | 50.8 | - | - | 2021-11-13 13:08 | 25 | 51 | RateD
6768 | 9-00:07:04 | 0:15 | -0.6072 | 0.1541 | 15.2 | 7.76 | 4.1411 | 0.6409 | 63.3 | - | - | 2021-11-13 13:11 | 25 | 51 | RateD
6769 | 9-00:10:04 | 0:18 | -0.6072 | 0.1845 | 18.2 | 9.29 | 4.1389 | 0.7669 | 75.7 | - | - | 2021-11-13 13:14 | 25 | 51 | RateD
6770 | 9-00:13:04 | 0:21 | -0.6072 | 0.2149 | 21.2 | 10.82 | 4.1367 | 0.8925 | 88.1 | - | - | 2021-11-13 13:17 | 25 | 51 | RateD
6771 | 9-00:16:04 | 0:24 | -0.6072 | 0.2452 | 24.2 | 12.35 | 4.1341 | 1.0181 | 100.5 | - | - | 2021-11-13 13:20 | 25 | 51 | RateD
6772 | 9-00:19:04 | 0:27 | -0.6072 | 0.2756 | 27.2 | 13.88 | 4.1309 | 1.1435 | 112.9 | - | - | 2021-11-13 13:23 | 25 | 51 | RateD
6773 | 9-00:22:04 | 0:30 | -0.6072 | 0.306 | 30.2 | 15.41 | 4.1267 | 1.2691 | 125.3 | - | - | 2021-11-13 13:26 | 25 | 51 | RateD
6774 | 9-00:25:05 | 0:33 | -0.6072 | 0.3364 | 33.2 | 16.94 | 4.1208 | 1.3946 | 137.7 | - | - | 2021-11-13 13:29 | 25 | 51 | RateD
6775 | 9-00:28:05 | 0:36 | -0.6072 | 0.3669 | 36.2 | 18.48 | 4.1115 | 1.5199 | 150 | - | - | 2021-11-13 13:32 | 25 | 51 | RateD
6776 | 9-00:30:23 | 0:39 | -0.6072 | 0.3902 | 38.5 | 19.65 | 4.1014 | 1.6156 | 159.5 | - | - | 2021-11-13 13:34 | 25 | 51 | RateD
6777 | 9-00:32:11 | 0:40 | -0.6072 | 0.4083 | 40.3 | 20.56 | 4.0913 | 1.6899 | 166.8 | - | - | 2021-11-13 13:36 | 25 | 51 | RateD
6778 | 9-00:33:42 | 0:42 | -0.6073 | 0.4236 | 41.8 | 21.34 | 4.0813 | 1.7525 | 173 | - | - | 2021-11-13 13:38 | 25 | 51 | RateD
6779 | 9-00:35:03 | 0:43 | -0.6072 | 0.4373 | 43.2 | 22.02 | 4.0712 | 1.8082 | 178.5 | - | - | 2021-11-13 13:39 | 25 | 51 | RateD
6780 | 9-00:36:19 | 0:44 | -0.6072 | 0.4501 | 44.4 | 22.67 | 4.0611 | 1.8603 | 183.6 | - | - | 2021-11-13 13:40 | 25 | 51 | RateD
6781 | 9-00:37:33 | 0:46 | -0.6072 | 0.4627 | 45.7 | 23.3 | 4.0509 | 1.9113 | 188.7 | - | - | 2021-11-13 13:42 | 25 | 51 | RateD
6782 | 9-00:38:49 | 0:47 | -0.6072 | 0.4755 | 46.9 | 23.95 | 4.0408 | 1.9631 | 193.8 | - | - | 2021-11-13 13:43 | 25 | 51 | RateD
6783 | 9-00:40:09 | 0:48 | -0.6072 | 0.4889 | 48.3 | 24.62 | 4.0307 | 2.0171 | 199.1 | - | - | 2021-11-13 13:44 | 25 | 51 | RateD
6784 | 9-00:41:35 | 0:50 | -0.6072 | 0.5034 | 49.7 | 25.35 | 4.0206 | 2.0756 | 204.9 | - | - | 2021-11-13 13:46 | 25 | 51 | RateD
6785 | 9-00:43:10 | 0:51 | -0.6072 | 0.5195 | 51.3 | 26.16 | 4.0106 | 2.1401 | 211.3 | - | - | 2021-11-13 13:47 | 25 | 51 | RateD
6786 | 9-00:45:00 | 0:53 | -0.6072 | 0.5379 | 53.1 | 27.09 | 4.0005 | 2.2141 | 218.6 | - | - | 2021-11-13 13:49 | 25 | 51 | RateD
6787 | 9-00:47:13 | 0:55 | -0.6072 | 0.5604 | 55.3 | 28.23 | 3.9904 | 2.304 | 227.4 | - | - | 2021-11-13 13:51 | 25 | 51 | RateD
6788 | 9-00:50:02 | 0:58 | -0.6072 | 0.5889 | 58.1 | 29.66 | 3.9803 | 2.4176 | 238.7 | - | - | 2021-11-13 13:54 | 25 | 51 | RateD
6789 | 9-00:53:02 | 1:01 | -0.6072 | 0.6193 | 61.1 | 31.19 | 3.9721 | 2.5384 | 250.6 | - | - | 2021-11-13 13:57 | 25 | 51 | RateD
6790 | 9-00:56:02 | 1:04 | -0.6072 | 0.6497 | 64.1 | 32.72 | 3.9652 | 2.659 | 262.5 | - | - | 2021-11-13 14:00 | 25 | 51 | RateD
6791 | 9-00:59:02 | 1:07 | -0.6072 | 0.6801 | 67.1 | 34.26 | 3.9586 | 2.7795 | 274.4 | - | - | 2021-11-13 14:03 | 25 | 51 | RateD
6792 | 9-01:02:03 | 1:10 | -0.6072 | 0.7106 | 70.1 | 35.79 | 3.951 | 2.8999 | 286.3 | - | - | 2021-11-13 14:06 | 25 | 51 | RateD
6793 | 9-01:05:03 | 1:13 | -0.6072 | 0.741 | 73.1 | 37.32 | 3.9424 | 3.02 | 298.1 | - | - | 2021-11-13 14:09 | 25 | 51 | RateD
6794 | 9-01:08:03 | 1:16 | -0.6072 | 0.7712 | 76.1 | 38.84 | 3.9323 | 3.1391 | 309.9 | - | - | 2021-11-13 14:12 | 25 | 51 | RateD
6795 | 9-01:10:39 | 1:19 | -0.6072 | 0.7976 | 78.7 | 40.17 | 3.9222 | 3.2428 | 320.1 | - | - | 2021-11-13 14:15 | 25 | 51 | RateD
6796 | 9-01:12:58 | 1:21 | -0.6072 | 0.821 | 81 | 41.35 | 3.9121 | 3.3343 | 329.1 | - | - | 2021-11-13 14:17 | 25 | 51 | RateD
6797 | 9-01:15:07 | 1:23 | -0.6072 | 0.8428 | 83.2 | 42.45 | 3.9021 | 3.4196 | 337.6 | - | - | 2021-11-13 14:19 | 25 | 51 | RateD
6798 | 9-01:17:11 | 1:25 | -0.6072 | 0.8637 | 85.3 | 43.5 | 3.892 | 3.5008 | 345.6 | - | - | 2021-11-13 14:21 | 25 | 51 | RateD
6799 | 9-01:19:15 | 1:27 | -0.6072 | 0.8847 | 87.3 | 44.56 | 3.8819 | 3.5825 | 353.7 | - | - | 2021-11-13 14:23 | 25 | 51 | RateD
6800 | 9-01:21:16 | 1:29 | -0.6072 | 0.905 | 89.3 | 45.58 | 3.8718 | 3.6612 | 361.4 | - | - | 2021-11-13 14:25 | 25 | 51 | RateD
6801 | 9-01:23:17 | 1:31 | -0.6072 | 0.9255 | 91.4 | 46.61 | 3.8618 | 3.7404 | 369.2 | - | - | 2021-11-13 14:27 | 25 | 51 | RateD
6802 | 9-01:25:13 | 1:33 | -0.6072 | 0.945 | 93.3 | 47.6 | 3.8517 | 3.8157 | 376.7 | - | - | 2021-11-13 14:29 | 25 | 51 | RateD
6803 | 9-01:27:03 | 1:35 | -0.6072 | 0.9636 | 95.1 | 48.53 | 3.8416 | 3.8872 | 383.7 | - | - | 2021-11-13 14:31 | 25 | 51 | RateD
6804 | 9-01:28:48 | 1:37 | -0.6072 | 0.9813 | 96.9 | 49.42 | 3.8315 | 3.955 | 390.4 | - | - | 2021-11-13 14:33 | 25 | 51 | RateD
6805 | 9-01:30:31 | 1:39 | -0.6072 | 0.9987 | 98.6 | 50.3 | 3.8215 | 4.0218 | 397 | - | - | 2021-11-13 14:35 | 25 | 51 | RateD
6806 | 9-01:32:18 | 1:40 | -0.6072 | 1.0168 | 100.4 | 51.21 | 3.8114 | 4.0908 | 403.8 | - | - | 2021-11-13 14:36 | 25 | 51 | RateD
6807 | 9-01:34:08 | 1:42 | -0.6072 | 1.0353 | 102.2 | 52.15 | 3.8013 | 4.1614 | 410.8 | - | - | 2021-11-13 14:38 | 25 | 51 | RateD
6808 | 9-01:36:04 | 1:44 | -0.6072 | 1.0549 | 104.1 | 53.13 | 3.7912 | 4.2357 | 418.1 | - | - | 2021-11-13 14:40 | 25 | 51 | RateD
6809 | 9-01:38:06 | 1:46 | -0.6072 | 1.0754 | 106.2 | 54.16 | 3.7812 | 4.3132 | 425.8 | - | - | 2021-11-13 14:42 | 25 | 51 | RateD
6810 | 9-01:40:16 | 1:48 | -0.6072 | 1.0974 | 108.3 | 55.27 | 3.7711 | 4.3963 | 434 | - | - | 2021-11-13 14:44 | 25 | 51 | RateD
6811 | 9-01:42:34 | 1:51 | -0.6072 | 1.1206 | 110.6 | 56.44 | 3.761 | 4.4836 | 442.6 | - | - | 2021-11-13 14:47 | 25 | 51 | RateD
6812 | 9-01:45:00 | 1:53 | -0.6072 | 1.1452 | 113.1 | 57.68 | 3.7509 | 4.5762 | 451.7 | - | - | 2021-11-13 14:49 | 25 | 51 | RateD
6813 | 9-01:47:36 | 1:56 | -0.6072 | 1.1716 | 115.7 | 59.01 | 3.7409 | 4.6749 | 461.5 | - | - | 2021-11-13 14:52 | 25 | 51 | RateD
6814 | 9-01:50:18 | 1:58 | -0.6072 | 1.1988 | 118.3 | 60.38 | 3.7308 | 4.7767 | 471.5 | - | - | 2021-11-13 14:54 | 25 | 51 | RateD
6815 | 9-01:52:59 | 2:01 | -0.6072 | 1.226 | 121 | 61.75 | 3.7207 | 4.878 | 481.5 | - | - | 2021-11-13 14:57 | 25 | 51 | RateD
6816 | 9-01:55:39 | 2:04 | -0.6072 | 1.2531 | 123.7 | 63.11 | 3.7106 | 4.9785 | 491.5 | - | - | 2021-11-13 15:00 | 25 | 51 | RateD
6817 | 9-01:58:19 | 2:06 | -0.6072 | 1.28 | 126.4 | 64.47 | 3.7006 | 5.0783 | 501.3 | - | - | 2021-11-13 15:02 | 25 | 51 | RateD
6818 | 9-02:00:51 | 2:09 | -0.6072 | 1.3057 | 128.9 | 65.76 | 3.6905 | 5.1732 | 510.7 | - | - | 2021-11-13 15:05 | 25 | 51 | RateD
6819 | 9-02:03:21 | 2:12 | -0.6072 | 1.331 | 131.4 | 67.04 | 3.6804 | 5.2665 | 519.9 | - | - | 2021-11-13 15:07 | 25 | 51 | RateD
6820 | 9-02:05:49 | 2:14 | -0.6072 | 1.356 | 133.9 | 68.29 | 3.6703 | 5.3583 | 529 | - | - | 2021-11-13 15:10 | 25 | 51 | RateD
6821 | 9-02:08:13 | 2:16 | -0.6072 | 1.3803 | 136.3 | 69.52 | 3.6602 | 5.4475 | 537.8 | - | - | 2021-11-13 15:12 | 25 | 51 | RateD
6822 | 9-02:10:40 | 2:19 | -0.6072 | 1.405 | 138.7 | 70.76 | 3.6502 | 5.5377 | 546.7 | - | - | 2021-11-13 15:15 | 25 | 51 | RateD
6823 | 9-02:13:08 | 2:21 | -0.6072 | 1.43 | 141.2 | 72.02 | 3.6401 | 5.629 | 555.7 | - | - | 2021-11-13 15:17 | 25 | 51 | RateD
6824 | 9-02:15:39 | 2:24 | -0.6072 | 1.4555 | 143.7 | 73.31 | 3.63 | 5.7217 | 564.8 | - | - | 2021-11-13 15:20 | 25 | 51 | RateD
6825 | 9-02:18:17 | 2:26 | -0.6072 | 1.4822 | 146.3 | 74.65 | 3.6199 | 5.8183 | 574.4 | - | - | 2021-11-13 15:22 | 25 | 51 | RateD
6826 | 9-02:21:18 | 2:29 | -0.6072 | 1.5126 | 149.3 | 76.18 | 3.6103 | 5.9283 | 585.2 | - | - | 2021-11-13 15:25 | 25 | 51 | RateD
6827 | 9-02:24:18 | 2:32 | -0.6072 | 1.543 | 152.3 | 77.72 | 3.6029 | 6.0381 | 596.1 | - | - | 2021-11-13 15:28 | 25 | 51 | RateD
6828 | 9-02:27:18 | 2:35 | -0.6072 | 1.5734 | 155.3 | 79.25 | 3.5972 | 6.1474 | 606.9 | - | - | 2021-11-13 15:31 | 25 | 51 | RateD
6829 | 9-02:30:18 | 2:38 | -0.6072 | 1.6038 | 158.3 | 80.78 | 3.5919 | 6.2565 | 617.6 | - | - | 2021-11-13 15:34 | 25 | 51 | RateD
6830 | 9-02:33:19 | 2:41 | -0.6072 | 1.6342 | 161.3 | 82.31 | 3.5852 | 6.3657 | 628.4 | - | - | 2021-11-13 15:37 | 25 | 51 | RateD
6831 | 9-02:36:18 | 2:44 | -0.6072 | 1.6645 | 164.3 | 83.84 | 3.5756 | 6.4744 | 639.1 | - | - | 2021-11-13 15:40 | 25 | 51 | RateD
6832 | 9-02:38:26 | 2:47 | -0.6072 | 1.6861 | 166.4 | 84.92 | 3.5655 | 6.5512 | 646.7 | - | - | 2021-11-13 15:42 | 25 | 51 | RateD
6833 | 9-02:40:05 | 2:48 | -0.6072 | 1.7028 | 168.1 | 85.76 | 3.5555 | 6.6108 | 652.6 | - | - | 2021-11-13 15:44 | 25 | 51 | RateD
6834 | 9-02:41:26 | 2:50 | -0.6072 | 1.7163 | 169.4 | 86.45 | 3.5454 | 6.6589 | 657.3 | - | - | 2021-11-13 15:45 | 25 | 51 | RateD
6835 | 9-02:42:35 | 2:51 | -0.6072 | 1.7281 | 170.6 | 87.04 | 3.5353 | 6.7004 | 661.4 | - | - | 2021-11-13 15:47 | 25 | 51 | RateD
6836 | 9-02:43:35 | 2:52 | -0.6072 | 1.7382 | 171.6 | 87.55 | 3.5252 | 6.7363 | 665 | - | - | 2021-11-13 15:48 | 25 | 51 | RateD
6837 | 9-02:44:29 | 2:53 | -0.6072 | 1.7473 | 172.5 | 88 | 3.5152 | 6.7682 | 668.1 | - | - | 2021-11-13 15:48 | 25 | 51 | RateD
6838 | 9-02:45:17 | 2:53 | -0.6072 | 1.7554 | 173.3 | 88.41 | 3.5051 | 6.7965 | 670.9 | - | - | 2021-11-13 15:49 | 25 | 51 | RateD
6839 | 9-02:46:03 | 2:54 | -0.6072 | 1.7631 | 174 | 88.8 | 3.495 | 6.8236 | 673.6 | - | - | 2021-11-13 15:50 | 25 | 51 | RateD
6840 | 9-02:46:48 | 2:55 | -0.6072 | 1.7707 | 174.8 | 89.18 | 3.4848 | 6.85 | 676.2 | - | - | 2021-11-13 15:51 | 25 | 51 | RateD
6841 | 9-02:47:33 | 2:56 | -0.6072 | 1.7784 | 175.6 | 89.57 | 3.4747 | 6.8768 | 678.9 | - | - | 2021-11-13 15:52 | 25 | 51 | RateD
6842 | 9-02:48:19 | 2:56 | -0.6072 | 1.7861 | 176.3 | 89.96 | 3.4646 | 6.9035 | 681.5 | - | - | 2021-11-13 15:52 | 25 | 51 | RateD
6843 | 9-02:49:05 | 2:57 | -0.6072 | 1.7939 | 177.1 | 90.35 | 3.4546 | 6.9305 | 684.2 | - | - | 2021-11-13 15:53 | 25 | 51 | RateD
6844 | 9-02:49:50 | 2:58 | -0.6073 | 1.8014 | 177.8 | 90.73 | 3.4443 | 6.9565 | 686.7 | - | - | 2021-11-13 15:54 | 25 | 51 | RateD
6845 | 9-02:50:33 | 2:59 | -0.6072 | 1.8086 | 178.5 | 91.09 | 3.4341 | 6.9813 | 689.2 | - | - | 2021-11-13 15:55 | 25 | 51 | RateD
6846 | 9-02:51:14 | 2:59 | -0.6072 | 1.8156 | 179.2 | 91.45 | 3.424 | 7.0053 | 691.5 | - | - | 2021-11-13 15:55 | 25 | 51 | RateD
6847 | 9-02:51:56 | 3:00 | -0.6072 | 1.8226 | 179.9 | 91.8 | 3.4138 | 7.0292 | 693.9 | - | - | 2021-11-13 15:56 | 25 | 51 | RateD
6848 | 9-02:52:33 | 3:01 | -0.6072 | 1.8289 | 180.5 | 92.11 | 3.4037 | 7.0506 | 696 | - | - | 2021-11-13 15:57 | 25 | 51 | RateD
6849 | 9-02:53:08 | 3:01 | -0.6072 | 1.8348 | 181.1 | 92.41 | 3.3936 | 7.0708 | 698 | - | - | 2021-11-13 15:57 | 25 | 51 | RateD
6850 | 9-02:53:45 | 3:02 | -0.6072 | 1.841 | 181.7 | 92.73 | 3.3836 | 7.0919 | 700.1 | - | - | 2021-11-13 15:58 | 25 | 51 | RateD
6851 | 9-02:54:20 | 3:02 | -0.6072 | 1.847 | 182.3 | 93.02 | 3.3733 | 7.1119 | 702.1 | - | - | 2021-11-13 15:58 | 25 | 51 | RateD
6852 | 9-02:54:54 | 3:03 | -0.6072 | 1.8527 | 182.9 | 93.31 | 3.3633 | 7.1311 | 704 | - | - | 2021-11-13 15:59 | 25 | 51 | RateD
6853 | 9-02:55:25 | 3:04 | -0.6072 | 1.8579 | 183.4 | 93.57 | 3.3532 | 7.1486 | 705.7 | - | - | 2021-11-13 15:59 | 25 | 51 | RateD
6854 | 9-02:55:54 | 3:04 | -0.6072 | 1.8628 | 183.9 | 93.82 | 3.3429 | 7.165 | 707.3 | - | - | 2021-11-13 16:00 | 25 | 51 | RateD
6855 | 9-02:56:21 | 3:05 | -0.6072 | 1.8674 | 184.3 | 94.06 | 3.3327 | 7.1805 | 708.8 | - | - | 2021-11-13 16:00 | 25 | 51 | RateD
6856 | 9-02:56:48 | 3:05 | -0.6072 | 1.872 | 184.8 | 94.28 | 3.3226 | 7.1957 | 710.3 | - | - | 2021-11-13 16:01 | 25 | 51 | RateD
6857 | 9-02:57:15 | 3:05 | -0.6072 | 1.8765 | 185.2 | 94.51 | 3.3126 | 7.2107 | 711.8 | - | - | 2021-11-13 16:01 | 25 | 51 | RateD
6858 | 9-02:57:40 | 3:06 | -0.6072 | 1.8808 | 185.7 | 94.73 | 3.3025 | 7.2248 | 713.2 | - | - | 2021-11-13 16:02 | 25 | 51 | RateD
6859 | 9-02:58:04 | 3:06 | -0.6072 | 1.8847 | 186.1 | 94.92 | 3.2924 | 7.2377 | 714.5 | - | - | 2021-11-13 16:02 | 25 | 51 | RateD
6860 | 9-02:58:26 | 3:07 | -0.6072 | 1.8884 | 186.4 | 95.11 | 3.2823 | 7.2498 | 715.7 | - | - | 2021-11-13 16:02 | 25 | 51 | RateD
6861 | 9-02:58:47 | 3:07 | -0.6072 | 1.8921 | 186.8 | 95.3 | 3.2721 | 7.2619 | 716.9 | - | - | 2021-11-13 16:03 | 25 | 51 | RateD
6862 | 9-02:59:08 | 3:07 | -0.6073 | 1.8956 | 187.1 | 95.47 | 3.262 | 7.2734 | 718 | - | - | 2021-11-13 16:03 | 25 | 51 | RateD
6863 | 9-02:59:28 | 3:08 | -0.6072 | 1.8989 | 187.5 | 95.64 | 3.252 | 7.2843 | 719.1 | - | - | 2021-11-13 16:03 | 25 | 51 | RateD
6864 | 9-02:59:47 | 3:08 | -0.6072 | 1.9022 | 187.8 | 95.81 | 3.2416 | 7.2949 | 720.1 | - | - | 2021-11-13 16:04 | 25 | 51 | RateD
6865 | 9-03:00:06 | 3:08 | -0.6072 | 1.9053 | 188.1 | 95.96 | 3.231 | 7.3048 | 721.1 | - | - | 2021-11-13 16:04 | 25 | 51 | RateD
6866 | 9-03:00:23 | 3:09 | -0.6072 | 1.9082 | 188.4 | 96.11 | 3.221 | 7.3143 | 722 | - | - | 2021-11-13 16:04 | 25 | 51 | RateD
6867 | 9-03:00:40 | 3:09 | -0.6073 | 1.9111 | 188.7 | 96.25 | 3.2109 | 7.3236 | 723 | - | - | 2021-11-13 16:05 | 25 | 51 | RateD
6868 | 9-03:00:58 | 3:09 | -0.6072 | 1.914 | 188.9 | 96.4 | 3.2003 | 7.3331 | 723.9 | - | - | 2021-11-13 16:05 | 25 | 51 | RateD
6869 | 9-03:01:14 | 3:09 | -0.6072 | 1.9167 | 189.2 | 96.54 | 3.1901 | 7.3417 | 724.7 | - | - | 2021-11-13 16:05 | 25 | 51 | RateD
6870 | 9-03:01:29 | 3:10 | -0.6072 | 1.9194 | 189.5 | 96.67 | 3.1797 | 7.3502 | 725.6 | - | - | 2021-11-13 16:06 | 25 | 51 | RateD
6871 | 9-03:01:44 | 3:10 | -0.6072 | 1.9219 | 189.7 | 96.8 | 3.1695 | 7.3582 | 726.4 | - | - | 2021-11-13 16:06 | 25 | 51 | RateD
6872 | 9-03:01:58 | 3:10 | -0.6072 | 1.9243 | 190 | 96.92 | 3.1594 | 7.3656 | 727.1 | - | - | 2021-11-13 16:06 | 25 | 51 | RateD
6873 | 9-03:02:13 | 3:10 | -0.6072 | 1.9267 | 190.2 | 97.04 | 3.1493 | 7.3733 | 727.9 | - | - | 2021-11-13 16:06 | 25 | 51 | RateD
6874 | 9-03:02:27 | 3:11 | -0.6072 | 1.9291 | 190.4 | 97.16 | 3.139 | 7.3808 | 728.6 | - | - | 2021-11-13 16:06 | 25 | 51 | RateD
6875 | 9-03:02:40 | 3:11 | -0.6072 | 1.9313 | 190.7 | 97.27 | 3.1287 | 7.3877 | 729.3 | - | - | 2021-11-13 16:07 | 25 | 51 | RateD
6876 | 9-03:02:54 | 3:11 | -0.6072 | 1.9336 | 190.9 | 97.39 | 3.1182 | 7.3948 | 730 | - | - | 2021-11-13 16:07 | 25 | 51 | RateD
6877 | 9-03:03:06 | 3:11 | -0.6072 | 1.9357 | 191.1 | 97.5 | 3.1081 | 7.4015 | 730.7 | - | - | 2021-11-13 16:07 | 25 | 51 | RateD
6878 | 9-03:03:19 | 3:11 | -0.6072 | 1.9379 | 191.3 | 97.6 | 3.098 | 7.4082 | 731.3 | - | - | 2021-11-13 16:07 | 25 | 51 | RateD
6879 | 9-03:03:32 | 3:12 | -0.6072 | 1.94 | 191.5 | 97.71 | 3.0876 | 7.4148 | 732 | - | - | 2021-11-13 16:08 | 25 | 51 | RateD
6880 | 9-03:03:43 | 3:12 | -0.6072 | 1.942 | 191.7 | 97.81 | 3.0776 | 7.4208 | 732.6 | - | - | 2021-11-13 16:08 | 25 | 51 | RateD
6881 | 9-03:03:55 | 3:12 | -0.6073 | 1.9439 | 191.9 | 97.91 | 3.0675 | 7.4267 | 733.1 | - | - | 2021-11-13 16:08 | 25 | 51 | RateD
6882 | 9-03:04:06 | 3:12 | -0.6072 | 1.9458 | 192.1 | 98 | 3.057 | 7.4326 | 733.7 | - | - | 2021-11-13 16:08 | 25 | 51 | RateD
6883 | 9-03:04:17 | 3:12 | -0.6072 | 1.9477 | 192.3 | 98.1 | 3.0466 | 7.4383 | 734.3 | - | - | 2021-11-13 16:08 | 25 | 51 | RateD
6884 | 9-03:04:28 | 3:13 | -0.6074 | 1.9495 | 192.4 | 98.19 | 3.0363 | 7.4437 | 734.8 | - | - | 2021-11-13 16:08 | 25 | 51 | RateD
6885 | 9-03:04:38 | 3:13 | -0.6072 | 1.9512 | 192.6 | 98.27 | 3.0263 | 7.449 | 735.3 | - | - | 2021-11-13 16:09 | 25 | 51 | RateD
6886 | 9-03:04:48 | 3:13 | -0.6072 | 1.9529 | 192.8 | 98.36 | 3.0162 | 7.4542 | 735.9 | - | - | 2021-11-13 16:09 | 25 | 51 | RateD
6887 | 9-03:04:58 | 3:13 | -0.6072 | 1.9546 | 193 | 98.45 | 3.0061 | 7.4592 | 736.3 | - | - | 2021-11-13 16:09 | 25 | 51 | RateD
6888 | 9-03:05:08 | 3:13 | -0.6072 | 1.9563 | 193.1 | 98.53 | 2.9957 | 7.4644 | 736.9 | - | - | 2021-11-13 16:09 | 25 | 51 | RateD
6889 | 9-03:05:19 | 3:13 | -0.6072 | 1.958 | 193.3 | 98.62 | 2.9853 | 7.4695 | 737.4 | - | - | 2021-11-13 16:09 | 25 | 51 | RateD
6890 | 9-03:05:28 | 3:14 | -0.6072 | 1.9596 | 193.4 | 98.7 | 2.9753 | 7.4743 | 737.8 | - | - | 2021-11-13 16:09 | 25 | 51 | RateD
6891 | 9-03:05:38 | 3:14 | -0.6072 | 1.9614 | 193.6 | 98.79 | 2.9647 | 7.4794 | 738.3 | - | - | 2021-11-13 16:10 | 25 | 51 | RateD
6892 | 9-03:05:48 | 3:14 | -0.6072 | 1.963 | 193.8 | 98.87 | 2.9545 | 7.4842 | 738.8 | - | - | 2021-11-13 16:10 | 25 | 51 | RateD
6893 | 9-03:05:57 | 3:14 | -0.6072 | 1.9646 | 193.9 | 98.95 | 2.9444 | 7.489 | 739.3 | - | - | 2021-11-13 16:10 | 25 | 51 | RateD
6894 | 9-03:06:07 | 3:14 | -0.6072 | 1.9662 | 194.1 | 99.03 | 2.9342 | 7.4936 | 739.7 | - | - | 2021-11-13 16:10 | 25 | 51 | RateD
6895 | 9-03:06:16 | 3:14 | -0.6072 | 1.9678 | 194.3 | 99.11 | 2.9236 | 7.4984 | 740.2 | - | - | 2021-11-13 16:10 | 25 | 51 | RateD
6896 | 9-03:06:25 | 3:15 | -0.6072 | 1.9693 | 194.4 | 99.19 | 2.9136 | 7.5027 | 740.6 | - | - | 2021-11-13 16:10 | 25 | 51 | RateD
6897 | 9-03:06:34 | 3:15 | -0.6072 | 1.9708 | 194.6 | 99.26 | 2.9035 | 7.5071 | 741.1 | - | - | 2021-11-13 16:11 | 25 | 51 | RateD
6898 | 9-03:06:44 | 3:15 | -0.6072 | 1.9724 | 194.7 | 99.34 | 2.8928 | 7.5119 | 741.5 | - | - | 2021-11-13 16:11 | 25 | 51 | RateD
6899 | 9-03:06:53 | 3:15 | -0.6072 | 1.974 | 194.9 | 99.42 | 2.8823 | 7.5163 | 742 | - | - | 2021-11-13 16:11 | 25 | 51 | RateD
6900 | 9-03:07:02 | 3:15 | -0.6072 | 1.9754 | 195 | 99.49 | 2.8719 | 7.5205 | 742.4 | - | - | 2021-11-13 16:11 | 25 | 51 | RateD
6901 | 9-03:07:10 | 3:15 | -0.6072 | 1.9769 | 195.2 | 99.57 | 2.8616 | 7.5246 | 742.8 | - | - | 2021-11-13 16:11 | 25 | 51 | RateD
6902 | 9-03:07:18 | 3:15 | -0.6072 | 1.9783 | 195.3 | 99.64 | 2.8516 | 7.5286 | 743.2 | - | - | 2021-11-13 16:11 | 25 | 51 | RateD
6903 | 9-03:07:27 | 3:16 | -0.6072 | 1.9797 | 195.4 | 99.71 | 2.8415 | 7.5326 | 743.6 | - | - | 2021-11-13 16:11 | 25 | 51 | RateD
6904 | 9-03:07:35 | 3:16 | -0.6072 | 1.9811 | 195.6 | 99.78 | 2.8313 | 7.5367 | 744 | - | - | 2021-11-13 16:12 | 25 | 51 | RateD
6905 | 9-03:07:44 | 3:16 | -0.6072 | 1.9825 | 195.7 | 99.85 | 2.821 | 7.5407 | 744.4 | - | - | 2021-11-13 16:12 | 25 | 51 | RateD
6906 | 9-03:07:52 | 3:16 | -0.6072 | 1.984 | 195.9 | 99.92 | 2.8106 | 7.5447 | 744.8 | - | - | 2021-11-13 16:12 | 25 | 51 | RateD
6907 | 9-03:08:00 | 3:16 | -0.6072 | 1.9854 | 196 | 99.99 | 2.8006 | 7.5486 | 745.2 | - | - | 2021-11-13 16:12 | 25 | 51 | RateD
6908 | 9-03:08:01 | 3:16 | -0.6072 | 1.9855 | 196 | 100 | 2.7999 | 7.5489 | 745.2 | - | - | 2021-11-13 16:12 | 25 | 51 | RateD
6909 | 9-03:08:01 | 0:00 | 0.6072 | 0 | 0 | 0 | 2.9568 | 0 | 0 | - | - | 2021-11-13 16:12 | 26 | 52 | RateC
6910 | 9-03:08:03 | 0:00 | 0.6072 | 0.0003 | 0 | 0.02 | 3.0628 | 0.001 | 0.1 | - | - | 2021-11-13 16:12 | 26 | 52 | RateC
6911 | 9-03:08:04 | 0:00 | 0.6072 | 0.0004 | 0 | 0.02 | 3.099 | 0.0014 | 0.1 | - | - | 2021-11-13 16:12 | 26 | 52 | RateC
6912 | 9-03:08:04 | 0:00 | 0.6072 | 0.0006 | 0.1 | 0.03 | 3.1303 | 0.0017 | 0.2 | - | - | 2021-11-13 16:12 | 26 | 52 | RateC
6913 | 9-03:08:05 | 0:00 | 0.6072 | 0.0007 | 0.1 | 0.03 | 3.158 | 0.002 | 0.2 | - | - | 2021-11-13 16:12 | 26 | 52 | RateC
6914 | 9-03:08:07 | 0:00 | 0.6072 | 0.001 | 0.1 | 0.05 | 3.2237 | 0.0031 | 0.3 | - | - | 2021-11-13 16:12 | 26 | 52 | RateC
6915 | 9-03:08:09 | 0:00 | 0.6072 | 0.0013 | 0.1 | 0.07 | 3.2761 | 0.0041 | 0.4 | - | - | 2021-11-13 16:12 | 26 | 52 | RateC
6916 | 9-03:08:11 | 0:00 | 0.6072 | 0.0016 | 0.2 | 0.08 | 3.3242 | 0.0052 | 0.5 | - | - | 2021-11-13 16:12 | 26 | 52 | RateC
6917 | 9-03:08:13 | 0:00 | 0.6072 | 0.0019 | 0.2 | 0.1 | 3.3668 | 0.0063 | 0.6 | - | - | 2021-11-13 16:12 | 26 | 52 | RateC
6918 | 9-03:08:15 | 0:00 | 0.6072 | 0.0023 | 0.2 | 0.12 | 3.4079 | 0.0074 | 0.7 | - | - | 2021-11-13 16:12 | 26 | 52 | RateC
6919 | 9-03:08:16 | 0:00 | 0.6072 | 0.0025 | 0.2 | 0.13 | 3.4311 | 0.0081 | 0.8 | - | - | 2021-11-13 16:12 | 26 | 52 | RateC
6920 | 9-03:08:16 | 0:00 | 0.6072 | 0.0026 | 0.3 | 0.13 | 3.4428 | 0.0085 | 0.8 | - | - | 2021-11-13 16:12 | 26 | 52 | RateC
6921 | 9-03:08:17 | 0:00 | 0.6072 | 0.0027 | 0.3 | 0.14 | 3.4556 | 0.009 | 0.9 | - | - | 2021-11-13 16:12 | 26 | 52 | RateC
6922 | 9-03:08:18 | 0:00 | 0.6072 | 0.0029 | 0.3 | 0.15 | 3.4758 | 0.0097 | 1 | - | - | 2021-11-13 16:12 | 26 | 52 | RateC
6923 | 9-03:08:20 | 0:00 | 0.6072 | 0.0031 | 0.3 | 0.16 | 3.4933 | 0.0104 | 1 | - | - | 2021-11-13 16:12 | 26 | 52 | RateC
6924 | 9-03:08:21 | 0:00 | 0.6072 | 0.0033 | 0.3 | 0.17 | 3.5099 | 0.0111 | 1.1 | - | - | 2021-11-13 16:12 | 26 | 52 | RateC
6925 | 9-03:08:22 | 0:00 | 0.6072 | 0.0036 | 0.4 | 0.18 | 3.5249 | 0.0119 | 1.2 | - | - | 2021-11-13 16:12 | 26 | 52 | RateC
6926 | 9-03:08:24 | 0:00 | 0.6072 | 0.0038 | 0.4 | 0.19 | 3.5372 | 0.0127 | 1.3 | - | - | 2021-11-13 16:12 | 26 | 52 | RateC
6927 | 9-03:08:25 | 0:00 | 0.6072 | 0.004 | 0.4 | 0.2 | 3.5472 | 0.0134 | 1.3 | - | - | 2021-11-13 16:12 | 26 | 52 | RateC
6928 | 9-03:08:27 | 0:00 | 0.6072 | 0.0043 | 0.4 | 0.22 | 3.5586 | 0.0146 | 1.4 | - | - | 2021-11-13 16:12 | 26 | 52 | RateC
6929 | 9-03:08:29 | 0:00 | 0.6072 | 0.0047 | 0.5 | 0.24 | 3.5686 | 0.0161 | 1.6 | - | - | 2021-11-13 16:12 | 26 | 52 | RateC
6930 | 9-03:08:33 | 0:01 | 0.6072 | 0.0054 | 0.5 | 0.27 | 3.579 | 0.0183 | 1.8 | - | - | 2021-11-13 16:13 | 26 | 52 | RateC
6931 | 9-03:08:39 | 0:01 | 0.6072 | 0.0065 | 0.6 | 0.33 | 3.5899 | 0.0223 | 2.2 | - | - | 2021-11-13 16:13 | 26 | 52 | RateC
6932 | 9-03:08:50 | 0:01 | 0.6072 | 0.0082 | 0.8 | 0.41 | 3.6 | 0.0284 | 2.8 | - | - | 2021-11-13 16:13 | 26 | 52 | RateC
6933 | 9-03:09:06 | 0:01 | 0.6072 | 0.011 | 1.1 | 0.55 | 3.6103 | 0.0385 | 3.8 | - | - | 2021-11-13 16:13 | 26 | 52 | RateC
6934 | 9-03:09:31 | 0:02 | 0.6072 | 0.0152 | 1.5 | 0.76 | 3.6204 | 0.0536 | 5.3 | - | - | 2021-11-13 16:14 | 26 | 52 | RateC
6935 | 9-03:10:08 | 0:02 | 0.6072 | 0.0214 | 2.1 | 1.08 | 3.6305 | 0.0764 | 7.5 | - | - | 2021-11-13 16:14 | 26 | 52 | RateC
6936 | 9-03:11:08 | 0:03 | 0.6072 | 0.0315 | 3.1 | 1.59 | 3.6406 | 0.1129 | 11.1 | - | - | 2021-11-13 16:15 | 26 | 52 | RateC
6937 | 9-03:13:10 | 0:05 | 0.6072 | 0.052 | 5.1 | 2.62 | 3.6506 | 0.1878 | 18.5 | - | - | 2021-11-13 16:17 | 26 | 52 | RateC
6938 | 9-03:16:10 | 0:08 | 0.6072 | 0.0824 | 8.1 | 4.15 | 3.6585 | 0.2988 | 29.5 | - | - | 2021-11-13 16:20 | 26 | 52 | RateC
6939 | 9-03:19:09 | 0:11 | 0.6072 | 0.1127 | 11.1 | 5.69 | 3.6661 | 0.41 | 40.5 | - | - | 2021-11-13 16:23 | 26 | 52 | RateC
6940 | 9-03:22:09 | 0:14 | 0.6072 | 0.1431 | 14.1 | 7.22 | 3.675 | 0.5214 | 51.5 | - | - | 2021-11-13 16:26 | 26 | 52 | RateC
6941 | 9-03:25:09 | 0:17 | 0.6072 | 0.1735 | 17.1 | 8.75 | 3.6826 | 0.6331 | 62.5 | - | - | 2021-11-13 16:29 | 26 | 52 | RateC
6942 | 9-03:28:09 | 0:20 | 0.6072 | 0.2038 | 20.1 | 10.28 | 3.688 | 0.745 | 73.5 | - | - | 2021-11-13 16:32 | 26 | 52 | RateC
6943 | 9-03:31:10 | 0:23 | 0.6072 | 0.2343 | 23.1 | 11.81 | 3.6919 | 0.8573 | 84.6 | - | - | 2021-11-13 16:35 | 26 | 52 | RateC
6944 | 9-03:34:10 | 0:26 | 0.6072 | 0.2646 | 26.1 | 13.35 | 3.6948 | 0.9695 | 95.7 | - | - | 2021-11-13 16:38 | 26 | 52 | RateC
6945 | 9-03:37:10 | 0:29 | 0.6072 | 0.2951 | 29.1 | 14.88 | 3.6978 | 1.082 | 106.8 | - | - | 2021-11-13 16:41 | 26 | 52 | RateC
6946 | 9-03:40:11 | 0:32 | 0.6072 | 0.3255 | 32.1 | 16.41 | 3.7015 | 1.1944 | 117.9 | - | - | 2021-11-13 16:44 | 26 | 52 | RateC
6947 | 9-03:43:11 | 0:35 | 0.6072 | 0.3558 | 35.1 | 17.94 | 3.7064 | 1.3069 | 129 | - | - | 2021-11-13 16:47 | 26 | 52 | RateC
6948 | 9-03:46:11 | 0:38 | 0.6072 | 0.3863 | 38.1 | 19.48 | 3.7122 | 1.4199 | 140.2 | - | - | 2021-11-13 16:50 | 26 | 52 | RateC
6949 | 9-03:49:11 | 0:41 | 0.6072 | 0.4167 | 41.1 | 21.01 | 3.7195 | 1.5327 | 151.3 | - | - | 2021-11-13 16:53 | 26 | 52 | RateC
6950 | 9-03:52:11 | 0:44 | 0.6072 | 0.447 | 44.1 | 22.54 | 3.7277 | 1.6459 | 162.5 | - | - | 2021-11-13 16:56 | 26 | 52 | RateC
6951 | 9-03:55:11 | 0:47 | 0.6072 | 0.4774 | 47.1 | 24.07 | 3.7364 | 1.7591 | 173.7 | - | - | 2021-11-13 16:59 | 26 | 52 | RateC
6952 | 9-03:58:12 | 0:50 | 0.6072 | 0.5078 | 50.1 | 25.61 | 3.7458 | 1.8729 | 184.9 | - | - | 2021-11-13 17:02 | 26 | 52 | RateC
6953 | 9-04:01:12 | 0:53 | 0.6072 | 0.5382 | 53.1 | 27.14 | 3.7553 | 1.9869 | 196.1 | - | - | 2021-11-13 17:05 | 26 | 52 | RateC
6954 | 9-04:04:12 | 0:56 | 0.6072 | 0.5686 | 56.1 | 28.67 | 3.7652 | 2.1013 | 207.4 | - | - | 2021-11-13 17:08 | 26 | 52 | RateC
6955 | 9-04:07:12 | 0:59 | 0.6072 | 0.599 | 59.1 | 30.21 | 3.7748 | 2.2159 | 218.7 | - | - | 2021-11-13 17:11 | 26 | 52 | RateC
6956 | 9-04:10:12 | 1:02 | 0.6072 | 0.6294 | 62.1 | 31.74 | 3.7846 | 2.3306 | 230.1 | - | - | 2021-11-13 17:14 | 26 | 52 | RateC
6957 | 9-04:13:12 | 1:05 | 0.6072 | 0.6597 | 65.1 | 33.27 | 3.794 | 2.4457 | 241.4 | - | - | 2021-11-13 17:17 | 26 | 52 | RateC
6958 | 9-04:16:13 | 1:08 | 0.6072 | 0.6901 | 68.1 | 34.8 | 3.8035 | 2.5612 | 252.8 | - | - | 2021-11-13 17:20 | 26 | 52 | RateC
6959 | 9-04:19:13 | 1:11 | 0.6072 | 0.7206 | 71.1 | 36.34 | 3.8131 | 2.6771 | 264.3 | - | - | 2021-11-13 17:23 | 26 | 52 | RateC
6960 | 9-04:22:13 | 1:14 | 0.6072 | 0.751 | 74.1 | 37.87 | 3.8227 | 2.7932 | 275.7 | - | - | 2021-11-13 17:26 | 26 | 52 | RateC
6961 | 9-04:25:04 | 1:17 | 0.6072 | 0.7798 | 77 | 39.32 | 3.8328 | 2.9034 | 286.6 | - | - | 2021-11-13 17:29 | 26 | 52 | RateC
6962 | 9-04:27:47 | 1:20 | 0.6072 | 0.8073 | 79.7 | 40.71 | 3.8429 | 3.0088 | 297 | - | - | 2021-11-13 17:32 | 26 | 52 | RateC
6963 | 9-04:30:19 | 1:22 | 0.6072 | 0.833 | 82.2 | 42.01 | 3.8529 | 3.1078 | 306.8 | - | - | 2021-11-13 17:34 | 26 | 52 | RateC
6964 | 9-04:32:40 | 1:25 | 0.6072 | 0.8567 | 84.6 | 43.2 | 3.863 | 3.1995 | 315.8 | - | - | 2021-11-13 17:37 | 26 | 52 | RateC
6965 | 9-04:34:52 | 1:27 | 0.6072 | 0.8789 | 86.8 | 44.32 | 3.8731 | 3.2853 | 324.3 | - | - | 2021-11-13 17:39 | 26 | 52 | RateC
6966 | 9-04:36:54 | 1:29 | 0.6072 | 0.8996 | 88.8 | 45.36 | 3.8832 | 3.3653 | 332.2 | - | - | 2021-11-13 17:41 | 26 | 52 | RateC
6967 | 9-04:38:50 | 1:31 | 0.6072 | 0.919 | 90.7 | 46.34 | 3.8932 | 3.441 | 339.7 | - | - | 2021-11-13 17:43 | 26 | 52 | RateC
6968 | 9-04:40:37 | 1:33 | 0.6073 | 0.9371 | 92.5 | 47.26 | 3.9033 | 3.5116 | 346.7 | - | - | 2021-11-13 17:45 | 26 | 52 | RateC
6969 | 9-04:42:20 | 1:34 | 0.6072 | 0.9545 | 94.2 | 48.13 | 3.9134 | 3.5793 | 353.3 | - | - | 2021-11-13 17:46 | 26 | 52 | RateC
6970 | 9-04:43:59 | 1:36 | 0.6072 | 0.9713 | 95.9 | 48.98 | 3.9235 | 3.6452 | 359.8 | - | - | 2021-11-13 17:48 | 26 | 52 | RateC
6971 | 9-04:45:41 | 1:38 | 0.6072 | 0.9885 | 97.6 | 49.85 | 3.9335 | 3.7128 | 366.5 | - | - | 2021-11-13 17:50 | 26 | 52 | RateC
6972 | 9-04:47:26 | 1:39 | 0.6072 | 1.0061 | 99.3 | 50.73 | 3.9436 | 3.7821 | 373.4 | - | - | 2021-11-13 17:51 | 26 | 52 | RateC
6973 | 9-04:49:13 | 1:41 | 0.6072 | 1.0241 | 101.1 | 51.65 | 3.9537 | 3.8534 | 380.4 | - | - | 2021-11-13 17:53 | 26 | 52 | RateC
6974 | 9-04:51:17 | 1:43 | 0.6072 | 1.0451 | 103.2 | 52.7 | 3.9638 | 3.9363 | 388.6 | - | - | 2021-11-13 17:55 | 26 | 52 | RateC
6975 | 9-04:53:27 | 1:45 | 0.6072 | 1.0671 | 105.3 | 53.81 | 3.9738 | 4.0237 | 397.2 | - | - | 2021-11-13 17:57 | 26 | 52 | RateC
6976 | 9-04:55:48 | 1:48 | 0.6072 | 1.0908 | 107.7 | 55.01 | 3.9839 | 4.1181 | 406.5 | - | - | 2021-11-13 18:00 | 26 | 52 | RateC
6977 | 9-04:58:15 | 1:50 | 0.6072 | 1.1156 | 110.1 | 56.26 | 3.994 | 4.217 | 416.3 | - | - | 2021-11-13 18:02 | 26 | 52 | RateC
6978 | 9-05:00:56 | 1:53 | 0.6072 | 1.1427 | 112.8 | 57.62 | 4.0041 | 4.3254 | 427 | - | - | 2021-11-13 18:05 | 26 | 52 | RateC
6979 | 9-05:03:51 | 1:56 | 0.6072 | 1.1723 | 115.7 | 59.12 | 4.0141 | 4.4439 | 438.7 | - | - | 2021-11-13 18:08 | 26 | 52 | RateC
6980 | 9-05:06:51 | 1:59 | 0.6072 | 1.2027 | 118.7 | 60.65 | 4.0236 | 4.5661 | 450.8 | - | - | 2021-11-13 18:11 | 26 | 52 | RateC
6981 | 9-05:09:52 | 2:02 | 0.6072 | 1.2331 | 121.7 | 62.18 | 4.0318 | 4.6888 | 462.9 | - | - | 2021-11-13 18:14 | 26 | 52 | RateC
6982 | 9-05:12:52 | 2:05 | 0.6073 | 1.2636 | 124.7 | 63.72 | 4.0399 | 4.8116 | 475 | - | - | 2021-11-13 18:17 | 26 | 52 | RateC
6983 | 9-05:15:53 | 2:08 | 0.6072 | 1.294 | 127.7 | 65.25 | 4.0475 | 4.9346 | 487.1 | - | - | 2021-11-13 18:20 | 26 | 52 | RateC
6984 | 9-05:18:53 | 2:11 | 0.6072 | 1.3244 | 130.7 | 66.79 | 4.0549 | 5.0579 | 499.3 | - | - | 2021-11-13 18:23 | 26 | 52 | RateC
6985 | 9-05:21:53 | 2:14 | 0.6072 | 1.3549 | 133.7 | 68.32 | 4.0636 | 5.1815 | 511.5 | - | - | 2021-11-13 18:26 | 26 | 52 | RateC
6986 | 9-05:24:49 | 2:17 | 0.6072 | 1.3844 | 136.7 | 69.81 | 4.0737 | 5.3017 | 523.4 | - | - | 2021-11-13 18:29 | 26 | 52 | RateC
6987 | 9-05:27:06 | 2:19 | 0.6072 | 1.4076 | 138.9 | 70.98 | 4.0837 | 5.396 | 532.7 | - | - | 2021-11-13 18:31 | 26 | 52 | RateC
6988 | 9-05:28:55 | 2:21 | 0.6072 | 1.426 | 140.8 | 71.91 | 4.0938 | 5.4715 | 540.1 | - | - | 2021-11-13 18:33 | 26 | 52 | RateC
6989 | 9-05:30:31 | 2:22 | 0.6072 | 1.4422 | 142.4 | 72.73 | 4.1039 | 5.5379 | 546.7 | - | - | 2021-11-13 18:35 | 26 | 52 | RateC
6990 | 9-05:31:55 | 2:24 | 0.6072 | 1.4563 | 143.8 | 73.44 | 4.114 | 5.5957 | 552.4 | - | - | 2021-11-13 18:36 | 26 | 52 | RateC
6991 | 9-05:33:12 | 2:25 | 0.6072 | 1.4693 | 145 | 74.09 | 4.124 | 5.6493 | 557.7 | - | - | 2021-11-13 18:37 | 26 | 52 | RateC
6992 | 9-05:34:24 | 2:26 | 0.6072 | 1.4814 | 146.2 | 74.71 | 4.1341 | 5.6994 | 562.6 | - | - | 2021-11-13 18:38 | 26 | 52 | RateC
6993 | 9-05:35:35 | 2:28 | 0.6072 | 1.4934 | 147.4 | 75.31 | 4.1442 | 5.7491 | 567.5 | - | - | 2021-11-13 18:40 | 26 | 52 | RateC
6994 | 9-05:36:46 | 2:29 | 0.6072 | 1.5054 | 148.6 | 75.92 | 4.1543 | 5.7988 | 572.4 | - | - | 2021-11-13 18:41 | 26 | 52 | RateC
6995 | 9-05:38:00 | 2:30 | 0.6072 | 1.5179 | 149.8 | 76.55 | 4.1643 | 5.8509 | 577.6 | - | - | 2021-11-13 18:42 | 26 | 52 | RateC
6996 | 9-05:39:20 | 2:31 | 0.6072 | 1.5314 | 151.2 | 77.23 | 4.1744 | 5.907 | 583.1 | - | - | 2021-11-13 18:43 | 26 | 52 | RateC
6997 | 9-05:40:45 | 2:33 | 0.6072 | 1.5458 | 152.6 | 77.95 | 4.1845 | 5.9671 | 589.1 | - | - | 2021-11-13 18:45 | 26 | 52 | RateC
6998 | 9-05:42:21 | 2:34 | 0.6072 | 1.5619 | 154.2 | 78.77 | 4.1946 | 6.0348 | 595.7 | - | - | 2021-11-13 18:46 | 26 | 52 | RateC
6999 | 9-05:44:17 | 2:36 | 0.6072 | 1.5815 | 156.1 | 79.75 | 4.2046 | 6.1169 | 603.8 | - | - | 2021-11-13 18:48 | 26 | 52 | RateC
7000 | 9-05:47:05 | 2:39 | 0.6072 | 1.6098 | 158.9 | 81.18 | 4.2147 | 6.2362 | 615.6 | - | - | 2021-11-13 18:51 | 26 | 52 | RateC
7001 | 9-05:50:05 | 2:42 | 0.6072 | 1.6402 | 161.9 | 82.71 | 4.2219 | 6.3643 | 628.3 | - | - | 2021-11-13 18:54 | 26 | 52 | RateC
7002 | 9-05:53:05 | 2:45 | 0.6073 | 1.6706 | 164.9 | 84.25 | 4.2273 | 6.4928 | 641 | - | - | 2021-11-13 18:57 | 26 | 52 | RateC
7003 | 9-05:56:05 | 2:48 | 0.6072 | 1.701 | 167.9 | 85.78 | 4.2321 | 6.6212 | 653.6 | - | - | 2021-11-13 19:00 | 26 | 52 | RateC
7004 | 9-05:59:05 | 2:51 | 0.6072 | 1.7313 | 170.9 | 87.31 | 4.2374 | 6.7498 | 666.3 | - | - | 2021-11-13 19:03 | 26 | 52 | RateC
7005 | 9-06:02:05 | 2:54 | 0.6072 | 1.7617 | 173.9 | 88.84 | 4.2431 | 6.8785 | 679 | - | - | 2021-11-13 19:06 | 26 | 52 | RateC
7006 | 9-06:05:05 | 2:57 | 0.6072 | 1.7921 | 176.9 | 90.37 | 4.2502 | 7.0076 | 691.8 | - | - | 2021-11-13 19:09 | 26 | 52 | RateC
7007 | 9-06:08:06 | 3:00 | 0.6072 | 1.8225 | 179.9 | 91.91 | 4.2587 | 7.1371 | 704.5 | - | - | 2021-11-13 19:12 | 26 | 52 | RateC
7008 | 9-06:10:50 | 3:03 | 0.6072 | 1.8502 | 182.6 | 93.3 | 4.269 | 7.255 | 716.2 | - | - | 2021-11-13 19:15 | 26 | 52 | RateC
7009 | 9-06:13:03 | 3:05 | 0.6072 | 1.8727 | 184.9 | 94.44 | 4.279 | 7.3513 | 725.7 | - | - | 2021-11-13 19:17 | 26 | 52 | RateC
7010 | 9-06:14:48 | 3:07 | 0.6072 | 1.8904 | 186.6 | 95.33 | 4.2891 | 7.4272 | 733.2 | - | - | 2021-11-13 19:19 | 26 | 52 | RateC
7011 | 9-06:16:16 | 3:08 | 0.6072 | 1.9052 | 188.1 | 96.08 | 4.2992 | 7.4907 | 739.5 | - | - | 2021-11-13 19:20 | 26 | 52 | RateC
7012 | 9-06:17:32 | 3:10 | 0.6072 | 1.918 | 189.3 | 96.72 | 4.3093 | 7.5457 | 744.9 | - | - | 2021-11-13 19:22 | 26 | 52 | RateC
7013 | 9-06:18:39 | 3:11 | 0.6072 | 1.9293 | 190.5 | 97.29 | 4.3194 | 7.5944 | 749.7 | - | - | 2021-11-13 19:23 | 26 | 52 | RateC
7014 | 9-06:19:34 | 3:12 | 0.6072 | 1.9386 | 191.4 | 97.76 | 4.3294 | 7.6347 | 753.7 | - | - | 2021-11-13 19:24 | 26 | 52 | RateC
7015 | 9-06:20:26 | 3:12 | 0.6072 | 1.9473 | 192.2 | 98.2 | 4.3397 | 7.6725 | 757.4 | - | - | 2021-11-13 19:24 | 26 | 52 | RateC
7016 | 9-06:21:10 | 3:13 | 0.6072 | 1.9548 | 193 | 98.58 | 4.3497 | 7.7052 | 760.6 | - | - | 2021-11-13 19:25 | 26 | 52 | RateC
7017 | 9-06:21:50 | 3:14 | 0.6072 | 1.9615 | 193.6 | 98.92 | 4.3598 | 7.7343 | 763.5 | - | - | 2021-11-13 19:26 | 26 | 52 | RateC
7018 | 9-06:22:27 | 3:14 | 0.6072 | 1.9678 | 194.3 | 99.23 | 4.3699 | 7.7617 | 766.2 | - | - | 2021-11-13 19:26 | 26 | 52 | RateC
7019 | 9-06:22:59 | 3:15 | 0.6072 | 1.9732 | 194.8 | 99.51 | 4.38 | 7.7854 | 768.5 | - | - | 2021-11-13 19:27 | 26 | 52 | RateC
7020 | 9-06:23:30 | 3:15 | 0.6072 | 1.9784 | 195.3 | 99.77 | 4.39 | 7.808 | 770.8 | - | - | 2021-11-13 19:28 | 26 | 52 | RateC
7021 | 9-06:23:57 | 3:16 | 0.6072 | 1.983 | 195.8 | 100 | 4.4 | 7.8285 | 772.8 | - | - | 2021-11-13 19:28 | 26 | 52 | RateC
7022 | 9-06:23:57 | 0:00 | -0.6072 | 0 | 0 | 0 | 4.3133 | 0 | 0 | - | - | 2021-11-13 19:28 | 26 | 53 | RateD
7023 | 9-06:23:59 | 0:00 | -0.6072 | 0.0002 | 0 | 0.01 | 4.2856 | 0.001 | 0.1 | - | - | 2021-11-13 19:28 | 26 | 53 | RateD
7024 | 9-06:23:59 | 0:00 | -0.6072 | 0.0003 | 0 | 0.02 | 4.2753 | 0.0015 | 0.1 | - | - | 2021-11-13 19:28 | 26 | 53 | RateD
7025 | 9-06:24:01 | 0:00 | -0.6072 | 0.0006 | 0.1 | 0.03 | 4.2637 | 0.0024 | 0.2 | - | - | 2021-11-13 19:28 | 26 | 53 | RateD
7026 | 9-06:24:03 | 0:00 | -0.6072 | 0.0009 | 0.1 | 0.04 | 4.253 | 0.0038 | 0.4 | - | - | 2021-11-13 19:28 | 26 | 53 | RateD
7027 | 9-06:24:06 | 0:00 | -0.6072 | 0.0014 | 0.1 | 0.07 | 4.2429 | 0.006 | 0.6 | - | - | 2021-11-13 19:28 | 26 | 53 | RateD
7028 | 9-06:24:11 | 0:00 | -0.6072 | 0.0023 | 0.2 | 0.11 | 4.2327 | 0.0096 | 1 | - | - | 2021-11-13 19:28 | 26 | 53 | RateD
7029 | 9-06:24:19 | 0:00 | -0.6072 | 0.0036 | 0.4 | 0.18 | 4.2223 | 0.0152 | 1.5 | - | - | 2021-11-13 19:28 | 26 | 53 | RateD
7030 | 9-06:24:30 | 0:01 | -0.6072 | 0.0055 | 0.5 | 0.28 | 4.2119 | 0.0232 | 2.3 | - | - | 2021-11-13 19:28 | 26 | 53 | RateD
7031 | 9-06:24:46 | 0:01 | -0.6072 | 0.0081 | 0.8 | 0.41 | 4.2019 | 0.0343 | 3.4 | - | - | 2021-11-13 19:29 | 26 | 53 | RateD
7032 | 9-06:25:09 | 0:01 | -0.6072 | 0.012 | 1.2 | 0.61 | 4.1918 | 0.0506 | 5 | - | - | 2021-11-13 19:29 | 26 | 53 | RateD
7033 | 9-06:25:43 | 0:02 | -0.6072 | 0.0179 | 1.8 | 0.9 | 4.1815 | 0.0751 | 7.4 | - | - | 2021-11-13 19:30 | 26 | 53 | RateD
7034 | 9-06:26:37 | 0:03 | -0.6072 | 0.0269 | 2.7 | 1.36 | 4.1715 | 0.1127 | 11.1 | - | - | 2021-11-13 19:31 | 26 | 53 | RateD
7035 | 9-06:28:00 | 0:04 | -0.6072 | 0.0409 | 4 | 2.06 | 4.1614 | 0.1711 | 16.9 | - | - | 2021-11-13 19:32 | 26 | 53 | RateD
7036 | 9-06:30:24 | 0:06 | -0.6072 | 0.0651 | 6.4 | 3.29 | 4.1513 | 0.2719 | 26.8 | - | - | 2021-11-13 19:34 | 26 | 53 | RateD
7037 | 9-06:33:24 | 0:09 | -0.6072 | 0.0955 | 9.4 | 4.82 | 4.1448 | 0.3979 | 39.3 | - | - | 2021-11-13 19:37 | 26 | 53 | RateD
7038 | 9-06:36:24 | 0:12 | -0.6072 | 0.1258 | 12.4 | 6.36 | 4.1412 | 0.5236 | 51.7 | - | - | 2021-11-13 19:40 | 26 | 53 | RateD
7039 | 9-06:39:24 | 0:15 | -0.6072 | 0.1563 | 15.4 | 7.89 | 4.1388 | 0.6496 | 64.1 | - | - | 2021-11-13 19:43 | 26 | 53 | RateD
7040 | 9-06:42:24 | 0:18 | -0.6072 | 0.1867 | 18.4 | 9.43 | 4.1369 | 0.7755 | 76.6 | - | - | 2021-11-13 19:46 | 26 | 53 | RateD
7041 | 9-06:45:24 | 0:21 | -0.6072 | 0.2171 | 21.4 | 10.96 | 4.135 | 0.9011 | 89 | - | - | 2021-11-13 19:49 | 26 | 53 | RateD
7042 | 9-06:48:25 | 0:24 | -0.6072 | 0.2475 | 24.4 | 12.5 | 4.1324 | 1.0269 | 101.4 | - | - | 2021-11-13 19:52 | 26 | 53 | RateD
7043 | 9-06:51:25 | 0:27 | -0.6072 | 0.2779 | 27.4 | 14.03 | 4.1293 | 1.1523 | 113.8 | - | - | 2021-11-13 19:55 | 26 | 53 | RateD
7044 | 9-06:54:25 | 0:30 | -0.6072 | 0.3082 | 30.4 | 15.57 | 4.1248 | 1.2776 | 126.1 | - | - | 2021-11-13 19:58 | 26 | 53 | RateD
7045 | 9-06:57:25 | 0:33 | -0.6072 | 0.3387 | 33.4 | 17.1 | 4.1181 | 1.403 | 138.5 | - | - | 2021-11-13 20:01 | 26 | 53 | RateD
7046 | 9-07:00:21 | 0:36 | -0.6072 | 0.3683 | 36.4 | 18.6 | 4.1081 | 1.525 | 150.5 | - | - | 2021-11-13 20:04 | 26 | 53 | RateD
7047 | 9-07:02:28 | 0:38 | -0.6073 | 0.3897 | 38.5 | 19.68 | 4.098 | 1.6129 | 159.2 | - | - | 2021-11-13 20:06 | 26 | 53 | RateD
7048 | 9-07:04:08 | 0:40 | -0.6072 | 0.4067 | 40.1 | 20.54 | 4.0879 | 1.6822 | 166.1 | - | - | 2021-11-13 20:08 | 26 | 53 | RateD
7049 | 9-07:05:35 | 0:42 | -0.6072 | 0.4212 | 41.6 | 21.27 | 4.0778 | 1.7417 | 171.9 | - | - | 2021-11-13 20:10 | 26 | 53 | RateD
7050 | 9-07:06:52 | 0:43 | -0.6072 | 0.4342 | 42.9 | 21.93 | 4.0678 | 1.7947 | 177.2 | - | - | 2021-11-13 20:11 | 26 | 53 | RateD
7051 | 9-07:08:06 | 0:44 | -0.6072 | 0.4468 | 44.1 | 22.57 | 4.0577 | 1.8458 | 182.2 | - | - | 2021-11-13 20:12 | 26 | 53 | RateD
7052 | 9-07:09:18 | 0:45 | -0.6072 | 0.4589 | 45.3 | 23.18 | 4.0476 | 1.8949 | 187.1 | - | - | 2021-11-13 20:13 | 26 | 53 | RateD
7053 | 9-07:10:33 | 0:47 | -0.6072 | 0.4715 | 46.5 | 23.81 | 4.0375 | 1.9457 | 192.1 | - | - | 2021-11-13 20:15 | 26 | 53 | RateD
7054 | 9-07:11:52 | 0:48 | -0.6072 | 0.4849 | 47.9 | 24.49 | 4.0275 | 1.9999 | 197.4 | - | - | 2021-11-13 20:16 | 26 | 53 | RateD
7055 | 9-07:13:20 | 0:49 | -0.6072 | 0.4997 | 49.3 | 25.24 | 4.0174 | 2.0593 | 203.3 | - | - | 2021-11-13 20:17 | 26 | 53 | RateD
7056 | 9-07:14:57 | 0:51 | -0.6072 | 0.5161 | 50.9 | 26.06 | 4.0073 | 2.125 | 209.8 | - | - | 2021-11-13 20:19 | 26 | 53 | RateD
7057 | 9-07:16:51 | 0:53 | -0.6072 | 0.5353 | 52.8 | 27.04 | 3.9972 | 2.202 | 217.4 | - | - | 2021-11-13 20:21 | 26 | 53 | RateD
7058 | 9-07:19:10 | 0:55 | -0.6072 | 0.5588 | 55.2 | 28.22 | 3.9872 | 2.2957 | 226.6 | - | - | 2021-11-13 20:23 | 26 | 53 | RateD
7059 | 9-07:22:10 | 0:58 | -0.6072 | 0.5891 | 58.2 | 29.75 | 3.9771 | 2.4162 | 238.5 | - | - | 2021-11-13 20:26 | 26 | 53 | RateD
7060 | 9-07:25:10 | 1:01 | -0.6072 | 0.6194 | 61.1 | 31.28 | 3.9693 | 2.5369 | 250.4 | - | - | 2021-11-13 20:29 | 26 | 53 | RateD
7061 | 9-07:28:10 | 1:04 | -0.6072 | 0.6498 | 64.1 | 32.82 | 3.9625 | 2.6574 | 262.3 | - | - | 2021-11-13 20:32 | 26 | 53 | RateD
7062 | 9-07:31:10 | 1:07 | -0.6073 | 0.6802 | 67.2 | 34.35 | 3.9559 | 2.7778 | 274.2 | - | - | 2021-11-13 20:35 | 26 | 53 | RateD
7063 | 9-07:34:11 | 1:10 | -0.6073 | 0.7107 | 70.2 | 35.89 | 3.9479 | 2.898 | 286.1 | - | - | 2021-11-13 20:38 | 26 | 53 | RateD
7064 | 9-07:37:11 | 1:13 | -0.6072 | 0.7411 | 73.2 | 37.43 | 3.939 | 3.0181 | 297.9 | - | - | 2021-11-13 20:41 | 26 | 53 | RateD
7065 | 9-07:40:04 | 1:16 | -0.6072 | 0.7702 | 76 | 38.9 | 3.9289 | 3.1327 | 309.3 | - | - | 2021-11-13 20:44 | 26 | 53 | RateD
7066 | 9-07:42:34 | 1:19 | -0.6072 | 0.7956 | 78.5 | 40.18 | 3.9188 | 3.2324 | 319.1 | - | - | 2021-11-13 20:47 | 26 | 53 | RateD
7067 | 9-07:44:53 | 1:21 | -0.6072 | 0.819 | 80.8 | 41.36 | 3.9087 | 3.3238 | 328.1 | - | - | 2021-11-13 20:49 | 26 | 53 | RateD
7068 | 9-07:47:01 | 1:23 | -0.6072 | 0.8407 | 83 | 42.46 | 3.8987 | 3.4084 | 336.5 | - | - | 2021-11-13 20:51 | 26 | 53 | RateD
7069 | 9-07:49:05 | 1:25 | -0.6072 | 0.8615 | 85 | 43.51 | 3.8886 | 3.4896 | 344.5 | - | - | 2021-11-13 20:53 | 26 | 53 | RateD
7070 | 9-07:51:07 | 1:27 | -0.6072 | 0.8822 | 87.1 | 44.55 | 3.8785 | 3.5697 | 352.4 | - | - | 2021-11-13 20:55 | 26 | 53 | RateD
7071 | 9-07:53:09 | 1:29 | -0.6072 | 0.9027 | 89.1 | 45.59 | 3.8684 | 3.6494 | 360.3 | - | - | 2021-11-13 20:57 | 26 | 53 | RateD
7072 | 9-07:55:08 | 1:31 | -0.6072 | 0.9228 | 91.1 | 46.6 | 3.8584 | 3.7269 | 367.9 | - | - | 2021-11-13 20:59 | 26 | 53 | RateD
7073 | 9-07:57:04 | 1:33 | -0.6072 | 0.9424 | 93 | 47.59 | 3.8483 | 3.8023 | 375.4 | - | - | 2021-11-13 21:01 | 26 | 53 | RateD
7074 | 9-07:58:53 | 1:35 | -0.6072 | 0.9607 | 94.8 | 48.52 | 3.8382 | 3.8727 | 382.3 | - | - | 2021-11-13 21:03 | 26 | 53 | RateD
7075 | 9-08:00:38 | 1:37 | -0.6072 | 0.9784 | 96.6 | 49.41 | 3.8281 | 3.9406 | 389 | - | - | 2021-11-13 21:05 | 26 | 53 | RateD
7076 | 9-08:02:21 | 1:38 | -0.6072 | 0.9959 | 98.3 | 50.29 | 3.818 | 4.0075 | 395.6 | - | - | 2021-11-13 21:06 | 26 | 53 | RateD
7077 | 9-08:04:11 | 1:40 | -0.6072 | 1.0144 | 100.1 | 51.23 | 3.808 | 4.0781 | 402.6 | - | - | 2021-11-13 21:08 | 26 | 53 | RateD
7078 | 9-08:06:00 | 1:42 | -0.6072 | 1.0328 | 102 | 52.16 | 3.7979 | 4.1481 | 409.5 | - | - | 2021-11-13 21:10 | 26 | 53 | RateD
7079 | 9-08:07:58 | 1:44 | -0.6072 | 1.0526 | 103.9 | 53.16 | 3.7878 | 4.2232 | 416.9 | - | - | 2021-11-13 21:12 | 26 | 53 | RateD
7080 | 9-08:10:02 | 1:46 | -0.6072 | 1.0735 | 106 | 54.21 | 3.7777 | 4.3022 | 424.7 | - | - | 2021-11-13 21:14 | 26 | 53 | RateD
7081 | 9-08:12:15 | 1:48 | -0.6072 | 1.0959 | 108.2 | 55.35 | 3.7677 | 4.3868 | 433.1 | - | - | 2021-11-13 21:16 | 26 | 53 | RateD
7082 | 9-08:14:35 | 1:51 | -0.6072 | 1.1197 | 110.5 | 56.55 | 3.7576 | 4.4762 | 441.9 | - | - | 2021-11-13 21:19 | 26 | 53 | RateD
7083 | 9-08:17:03 | 1:53 | -0.6072 | 1.1445 | 113 | 57.8 | 3.7475 | 4.5694 | 451.1 | - | - | 2021-11-13 21:21 | 26 | 53 | RateD
7084 | 9-08:19:38 | 1:56 | -0.6072 | 1.1707 | 115.6 | 59.12 | 3.7374 | 4.6676 | 460.8 | - | - | 2021-11-13 21:24 | 26 | 53 | RateD
7085 | 9-08:22:18 | 1:58 | -0.6072 | 1.1977 | 118.2 | 60.48 | 3.7274 | 4.768 | 470.7 | - | - | 2021-11-13 21:26 | 26 | 53 | RateD
7086 | 9-08:24:58 | 2:01 | -0.6072 | 1.2246 | 120.9 | 61.85 | 3.7173 | 4.8685 | 480.6 | - | - | 2021-11-13 21:29 | 26 | 53 | RateD
7087 | 9-08:27:36 | 2:04 | -0.6072 | 1.2514 | 123.5 | 63.2 | 3.7072 | 4.9677 | 490.4 | - | - | 2021-11-13 21:32 | 26 | 53 | RateD
7088 | 9-08:30:16 | 2:06 | -0.6072 | 1.2783 | 126.2 | 64.56 | 3.6971 | 5.0674 | 500.2 | - | - | 2021-11-13 21:34 | 26 | 53 | RateD
7089 | 9-08:32:47 | 2:09 | -0.6072 | 1.3037 | 128.7 | 65.84 | 3.6871 | 5.1614 | 509.5 | - | - | 2021-11-13 21:37 | 26 | 53 | RateD
7090 | 9-08:35:15 | 2:11 | -0.6072 | 1.3288 | 131.2 | 67.11 | 3.677 | 5.2538 | 518.6 | - | - | 2021-11-13 21:39 | 26 | 53 | RateD
7091 | 9-08:37:45 | 2:14 | -0.6072 | 1.354 | 133.7 | 68.38 | 3.6669 | 5.3461 | 527.8 | - | - | 2021-11-13 21:42 | 26 | 53 | RateD
7092 | 9-08:40:09 | 2:16 | -0.6072 | 1.3784 | 136.1 | 69.61 | 3.6568 | 5.4355 | 536.6 | - | - | 2021-11-13 21:44 | 26 | 53 | RateD
7093 | 9-08:42:35 | 2:19 | -0.6072 | 1.403 | 138.5 | 70.86 | 3.6468 | 5.5255 | 545.5 | - | - | 2021-11-13 21:47 | 26 | 53 | RateD
7094 | 9-08:45:01 | 2:21 | -0.6072 | 1.4276 | 140.9 | 72.09 | 3.6367 | 5.6148 | 554.3 | - | - | 2021-11-13 21:49 | 26 | 53 | RateD
7095 | 9-08:47:31 | 2:24 | -0.6072 | 1.4529 | 143.4 | 73.38 | 3.6266 | 5.707 | 563.4 | - | - | 2021-11-13 21:52 | 26 | 53 | RateD
7096 | 9-08:50:16 | 2:26 | -0.6072 | 1.4807 | 146.2 | 74.78 | 3.6165 | 5.8076 | 573.3 | - | - | 2021-11-13 21:54 | 26 | 53 | RateD
7097 | 9-08:53:16 | 2:29 | -0.6072 | 1.5112 | 149.2 | 76.32 | 3.6074 | 5.9176 | 584.2 | - | - | 2021-11-13 21:57 | 26 | 53 | RateD
7098 | 9-08:56:16 | 2:32 | -0.6072 | 1.5415 | 152.2 | 77.85 | 3.6006 | 6.027 | 595 | - | - | 2021-11-13 22:00 | 26 | 53 | RateD
7099 | 9-08:59:17 | 2:35 | -0.6072 | 1.572 | 155.2 | 79.39 | 3.595 | 6.1365 | 605.8 | - | - | 2021-11-13 22:03 | 26 | 53 | RateD
7100 | 9-09:02:17 | 2:38 | -0.6072 | 1.6024 | 158.2 | 80.92 | 3.5897 | 6.2456 | 616.5 | - | - | 2021-11-13 22:06 | 26 | 53 | RateD
7101 | 9-09:05:17 | 2:41 | -0.6072 | 1.6328 | 161.2 | 82.46 | 3.5829 | 6.3547 | 627.3 | - | - | 2021-11-13 22:09 | 26 | 53 | RateD
7102 | 9-09:08:17 | 2:44 | -0.6072 | 1.6631 | 164.2 | 83.99 | 3.5731 | 6.4634 | 638 | - | - | 2021-11-13 22:12 | 26 | 53 | RateD
7103 | 9-09:10:21 | 2:46 | -0.6072 | 1.6839 | 166.2 | 85.04 | 3.5631 | 6.5376 | 645.4 | - | - | 2021-11-13 22:14 | 26 | 53 | RateD
7104 | 9-09:11:56 | 2:48 | -0.6072 | 1.7001 | 167.8 | 85.86 | 3.553 | 6.595 | 651 | - | - | 2021-11-13 22:16 | 26 | 53 | RateD
7105 | 9-09:13:11 | 2:49 | -0.6072 | 1.7127 | 169.1 | 86.49 | 3.5429 | 6.6398 | 655.5 | - | - | 2021-11-13 22:17 | 26 | 53 | RateD
7106 | 9-09:14:16 | 2:50 | -0.6073 | 1.7237 | 170.2 | 87.05 | 3.5328 | 6.6788 | 659.3 | - | - | 2021-11-13 22:18 | 26 | 53 | RateD
7107 | 9-09:15:12 | 2:51 | -0.6072 | 1.7331 | 171.1 | 87.53 | 3.5228 | 6.712 | 662.6 | - | - | 2021-11-13 22:19 | 26 | 53 | RateD
7108 | 9-09:16:01 | 2:52 | -0.6072 | 1.7414 | 171.9 | 87.94 | 3.5127 | 6.7411 | 665.5 | - | - | 2021-11-13 22:20 | 26 | 53 | RateD
7109 | 9-09:16:48 | 2:53 | -0.6072 | 1.7493 | 172.7 | 88.34 | 3.5026 | 6.7688 | 668.2 | - | - | 2021-11-13 22:21 | 26 | 53 | RateD
7110 | 9-09:17:34 | 2:54 | -0.6073 | 1.7571 | 173.5 | 88.73 | 3.4925 | 6.7959 | 670.9 | - | - | 2021-11-13 22:22 | 26 | 53 | RateD
7111 | 9-09:18:20 | 2:54 | -0.6072 | 1.7648 | 174.2 | 89.13 | 3.4825 | 6.8229 | 673.5 | - | - | 2021-11-13 22:22 | 26 | 53 | RateD
7112 | 9-09:19:06 | 2:55 | -0.6072 | 1.7725 | 175 | 89.51 | 3.4724 | 6.8497 | 676.2 | - | - | 2021-11-13 22:23 | 26 | 53 | RateD
7113 | 9-09:19:53 | 2:56 | -0.6072 | 1.7805 | 175.8 | 89.92 | 3.4623 | 6.8774 | 678.9 | - | - | 2021-11-13 22:24 | 26 | 53 | RateD
7114 | 9-09:20:40 | 2:57 | -0.6072 | 1.7884 | 176.5 | 90.32 | 3.4522 | 6.9048 | 681.6 | - | - | 2021-11-13 22:25 | 26 | 53 | RateD
7115 | 9-09:21:26 | 2:57 | -0.6072 | 1.7962 | 177.3 | 90.71 | 3.4422 | 6.9316 | 684.3 | - | - | 2021-11-13 22:25 | 26 | 53 | RateD
7116 | 9-09:22:10 | 2:58 | -0.6072 | 1.8037 | 178.1 | 91.09 | 3.4321 | 6.9573 | 686.8 | - | - | 2021-11-13 22:26 | 26 | 53 | RateD
7117 | 9-09:22:54 | 2:59 | -0.6072 | 1.811 | 178.8 | 91.46 | 3.422 | 6.9825 | 689.3 | - | - | 2021-11-13 22:27 | 26 | 53 | RateD
7118 | 9-09:23:36 | 3:00 | -0.6072 | 1.8181 | 179.5 | 91.82 | 3.4119 | 7.0066 | 691.7 | - | - | 2021-11-13 22:28 | 26 | 53 | RateD
7119 | 9-09:24:15 | 3:00 | -0.6072 | 1.8246 | 180.1 | 92.15 | 3.4018 | 7.029 | 693.9 | - | - | 2021-11-13 22:28 | 26 | 53 | RateD
7120 | 9-09:24:52 | 3:01 | -0.6073 | 1.831 | 180.7 | 92.47 | 3.3918 | 7.0506 | 696 | - | - | 2021-11-13 22:29 | 26 | 53 | RateD
7121 | 9-09:25:28 | 3:02 | -0.6072 | 1.837 | 181.3 | 92.77 | 3.3817 | 7.071 | 698 | - | - | 2021-11-13 22:29 | 26 | 53 | RateD
7122 | 9-09:26:03 | 3:02 | -0.6072 | 1.8429 | 181.9 | 93.07 | 3.3715 | 7.0909 | 700 | - | - | 2021-11-13 22:30 | 26 | 53 | RateD
7123 | 9-09:26:36 | 3:03 | -0.6072 | 1.8484 | 182.5 | 93.35 | 3.3614 | 7.1094 | 701.8 | - | - | 2021-11-13 22:31 | 26 | 53 | RateD
7124 | 9-09:27:07 | 3:03 | -0.6072 | 1.8537 | 183 | 93.62 | 3.3513 | 7.1272 | 703.6 | - | - | 2021-11-13 22:31 | 26 | 53 | RateD
7125 | 9-09:27:37 | 3:04 | -0.6072 | 1.8588 | 183.5 | 93.87 | 3.3412 | 7.1441 | 705.2 | - | - | 2021-11-13 22:32 | 26 | 53 | RateD
7126 | 9-09:28:05 | 3:04 | -0.6072 | 1.8634 | 184 | 94.11 | 3.3312 | 7.1596 | 706.8 | - | - | 2021-11-13 22:32 | 26 | 53 | RateD
7127 | 9-09:28:32 | 3:05 | -0.6072 | 1.868 | 184.4 | 94.34 | 3.3211 | 7.1747 | 708.3 | - | - | 2021-11-13 22:33 | 26 | 53 | RateD
7128 | 9-09:28:58 | 3:05 | -0.6072 | 1.8724 | 184.8 | 94.56 | 3.311 | 7.1895 | 709.7 | - | - | 2021-11-13 22:33 | 26 | 53 | RateD
7129 | 9-09:29:22 | 3:05 | -0.6072 | 1.8764 | 185.2 | 94.76 | 3.3009 | 7.2026 | 711 | - | - | 2021-11-13 22:33 | 26 | 53 | RateD
7130 | 9-09:29:45 | 3:06 | -0.6072 | 1.8803 | 185.6 | 94.96 | 3.2907 | 7.2155 | 712.3 | - | - | 2021-11-13 22:34 | 26 | 53 | RateD
7131 | 9-09:30:08 | 3:06 | -0.6072 | 1.8841 | 186 | 95.15 | 3.2805 | 7.2282 | 713.5 | - | - | 2021-11-13 22:34 | 26 | 53 | RateD
7132 | 9-09:30:27 | 3:07 | -0.6072 | 1.8875 | 186.3 | 95.32 | 3.2704 | 7.2391 | 714.6 | - | - | 2021-11-13 22:34 | 26 | 53 | RateD
7133 | 9-09:30:46 | 3:07 | -0.6072 | 1.8907 | 186.6 | 95.48 | 3.2603 | 7.2496 | 715.7 | - | - | 2021-11-13 22:35 | 26 | 53 | RateD
7134 | 9-09:31:06 | 3:07 | -0.6072 | 1.8939 | 187 | 95.65 | 3.2499 | 7.2601 | 716.7 | - | - | 2021-11-13 22:35 | 26 | 53 | RateD
7135 | 9-09:31:24 | 3:07 | -0.6072 | 1.8971 | 187.3 | 95.81 | 3.2397 | 7.2703 | 717.7 | - | - | 2021-11-13 22:35 | 26 | 53 | RateD
7136 | 9-09:31:42 | 3:08 | -0.6072 | 1.9001 | 187.6 | 95.96 | 3.2293 | 7.2799 | 718.7 | - | - | 2021-11-13 22:36 | 26 | 53 | RateD
7137 | 9-09:31:59 | 3:08 | -0.6072 | 1.903 | 187.9 | 96.1 | 3.2191 | 7.2893 | 719.6 | - | - | 2021-11-13 22:36 | 26 | 53 | RateD
7138 | 9-09:32:16 | 3:08 | -0.6072 | 1.9058 | 188.1 | 96.24 | 3.2087 | 7.2983 | 720.5 | - | - | 2021-11-13 22:36 | 26 | 53 | RateD
7139 | 9-09:32:32 | 3:09 | -0.6072 | 1.9085 | 188.4 | 96.38 | 3.1983 | 7.307 | 721.3 | - | - | 2021-11-13 22:37 | 26 | 53 | RateD
7140 | 9-09:32:48 | 3:09 | -0.6072 | 1.9111 | 188.7 | 96.52 | 3.1881 | 7.3155 | 722.2 | - | - | 2021-11-13 22:37 | 26 | 53 | RateD
7141 | 9-09:33:03 | 3:09 | -0.6072 | 1.9138 | 188.9 | 96.65 | 3.178 | 7.3238 | 723 | - | - | 2021-11-13 22:37 | 26 | 53 | RateD
7142 | 9-09:33:18 | 3:09 | -0.6072 | 1.9162 | 189.2 | 96.77 | 3.1678 | 7.3317 | 723.8 | - | - | 2021-11-13 22:37 | 26 | 53 | RateD
7143 | 9-09:33:32 | 3:10 | -0.6072 | 1.9187 | 189.4 | 96.9 | 3.1576 | 7.3395 | 724.5 | - | - | 2021-11-13 22:38 | 26 | 53 | RateD
7144 | 9-09:33:46 | 3:10 | -0.6072 | 1.9211 | 189.6 | 97.02 | 3.1472 | 7.347 | 725.3 | - | - | 2021-11-13 22:38 | 26 | 53 | RateD
7145 | 9-09:34:00 | 3:10 | -0.6072 | 1.9234 | 189.9 | 97.13 | 3.1369 | 7.3541 | 726 | - | - | 2021-11-13 22:38 | 26 | 53 | RateD
7146 | 9-09:34:13 | 3:10 | -0.6072 | 1.9256 | 190.1 | 97.25 | 3.1264 | 7.3611 | 726.7 | - | - | 2021-11-13 22:38 | 26 | 53 | RateD
7147 | 9-09:34:26 | 3:10 | -0.6072 | 1.9277 | 190.3 | 97.35 | 3.1163 | 7.3678 | 727.3 | - | - | 2021-11-13 22:38 | 26 | 53 | RateD
7148 | 9-09:34:39 | 3:11 | -0.6072 | 1.9299 | 190.5 | 97.46 | 3.1062 | 7.3745 | 728 | - | - | 2021-11-13 22:39 | 26 | 53 | RateD
7149 | 9-09:34:51 | 3:11 | -0.6072 | 1.932 | 190.7 | 97.57 | 3.0962 | 7.381 | 728.6 | - | - | 2021-11-13 22:39 | 26 | 53 | RateD
7150 | 9-09:35:03 | 3:11 | -0.6072 | 1.934 | 190.9 | 97.67 | 3.0859 | 7.3872 | 729.2 | - | - | 2021-11-13 22:39 | 26 | 53 | RateD
7151 | 9-09:35:15 | 3:11 | -0.6074 | 1.936 | 191.1 | 97.77 | 3.0754 | 7.3936 | 729.9 | - | - | 2021-11-13 22:39 | 26 | 53 | RateD
7152 | 9-09:35:27 | 3:12 | -0.6072 | 1.938 | 191.3 | 97.87 | 3.0652 | 7.3997 | 730.5 | - | - | 2021-11-13 22:39 | 26 | 53 | RateD
7153 | 9-09:35:38 | 3:12 | -0.6072 | 1.94 | 191.5 | 97.97 | 3.0551 | 7.4055 | 731.1 | - | - | 2021-11-13 22:40 | 26 | 53 | RateD
7154 | 9-09:35:50 | 3:12 | -0.6072 | 1.9419 | 191.7 | 98.07 | 3.0447 | 7.4114 | 731.6 | - | - | 2021-11-13 22:40 | 26 | 53 | RateD
7155 | 9-09:36:01 | 3:12 | -0.6072 | 1.9439 | 191.9 | 98.17 | 3.0342 | 7.4174 | 732.2 | - | - | 2021-11-13 22:40 | 26 | 53 | RateD
7156 | 9-09:36:12 | 3:12 | -0.6072 | 1.9457 | 192.1 | 98.26 | 3.0238 | 7.423 | 732.8 | - | - | 2021-11-13 22:40 | 26 | 53 | RateD
7157 | 9-09:36:23 | 3:12 | -0.6073 | 1.9475 | 192.3 | 98.35 | 3.0132 | 7.4285 | 733.3 | - | - | 2021-11-13 22:40 | 26 | 53 | RateD
7158 | 9-09:36:34 | 3:13 | -0.6072 | 1.9493 | 192.4 | 98.44 | 3.003 | 7.4338 | 733.8 | - | - | 2021-11-13 22:41 | 26 | 53 | RateD
7159 | 9-09:36:44 | 3:13 | -0.6072 | 1.951 | 192.6 | 98.53 | 2.9929 | 7.4389 | 734.3 | - | - | 2021-11-13 22:41 | 26 | 53 | RateD
7160 | 9-09:36:54 | 3:13 | -0.6072 | 1.9527 | 192.8 | 98.62 | 2.9825 | 7.4441 | 734.9 | - | - | 2021-11-13 22:41 | 26 | 53 | RateD
7161 | 9-09:37:04 | 3:13 | -0.6072 | 1.9544 | 192.9 | 98.7 | 2.9723 | 7.4492 | 735.4 | - | - | 2021-11-13 22:41 | 26 | 53 | RateD
7162 | 9-09:37:15 | 3:13 | -0.6072 | 1.9562 | 193.1 | 98.79 | 2.9619 | 7.4544 | 735.9 | - | - | 2021-11-13 22:41 | 26 | 53 | RateD
7163 | 9-09:37:25 | 3:13 | -0.6072 | 1.9579 | 193.3 | 98.88 | 2.9514 | 7.4594 | 736.4 | - | - | 2021-11-13 22:41 | 26 | 53 | RateD
7164 | 9-09:37:34 | 3:14 | -0.6072 | 1.9595 | 193.4 | 98.96 | 2.9412 | 7.4642 | 736.8 | - | - | 2021-11-13 22:42 | 26 | 53 | RateD
7165 | 9-09:37:44 | 3:14 | -0.6072 | 1.9611 | 193.6 | 99.04 | 2.9309 | 7.4689 | 737.3 | - | - | 2021-11-13 22:42 | 26 | 53 | RateD
7166 | 9-09:37:53 | 3:14 | -0.6072 | 1.9627 | 193.8 | 99.12 | 2.9204 | 7.4737 | 737.8 | - | - | 2021-11-13 22:42 | 26 | 53 | RateD
7167 | 9-09:38:02 | 3:14 | -0.6072 | 1.9643 | 193.9 | 99.2 | 2.9102 | 7.4781 | 738.2 | - | - | 2021-11-13 22:42 | 26 | 53 | RateD
7168 | 9-09:38:11 | 3:14 | -0.6072 | 1.9657 | 194.1 | 99.27 | 2.9001 | 7.4824 | 738.6 | - | - | 2021-11-13 22:42 | 26 | 53 | RateD
7169 | 9-09:38:20 | 3:14 | -0.6072 | 1.9673 | 194.2 | 99.35 | 2.8897 | 7.4868 | 739.1 | - | - | 2021-11-13 22:42 | 26 | 53 | RateD
7170 | 9-09:38:29 | 3:15 | -0.6072 | 1.9688 | 194.4 | 99.43 | 2.8793 | 7.4912 | 739.5 | - | - | 2021-11-13 22:42 | 26 | 53 | RateD
7171 | 9-09:38:38 | 3:15 | -0.6072 | 1.9703 | 194.5 | 99.5 | 2.8688 | 7.4955 | 739.9 | - | - | 2021-11-13 22:43 | 26 | 53 | RateD
7172 | 9-09:38:47 | 3:15 | -0.6072 | 1.9718 | 194.6 | 99.58 | 2.8582 | 7.4998 | 740.4 | - | - | 2021-11-13 22:43 | 26 | 53 | RateD
7173 | 9-09:38:55 | 3:15 | -0.6072 | 1.9732 | 194.8 | 99.65 | 2.8482 | 7.5038 | 740.8 | - | - | 2021-11-13 22:43 | 26 | 53 | RateD
7174 | 9-09:39:04 | 3:15 | -0.6072 | 1.9746 | 194.9 | 99.72 | 2.8379 | 7.5079 | 741.2 | - | - | 2021-11-13 22:43 | 26 | 53 | RateD
7175 | 9-09:39:13 | 3:15 | -0.6072 | 1.9761 | 195.1 | 99.8 | 2.8271 | 7.5122 | 741.6 | - | - | 2021-11-13 22:43 | 26 | 53 | RateD
7176 | 9-09:39:22 | 3:15 | -0.6072 | 1.9776 | 195.2 | 99.87 | 2.8167 | 7.5164 | 742 | - | - | 2021-11-13 22:43 | 26 | 53 | RateD
7177 | 9-09:39:31 | 3:16 | -0.6073 | 1.9791 | 195.4 | 99.95 | 2.8061 | 7.5206 | 742.4 | - | - | 2021-11-13 22:44 | 26 | 53 | RateD
7178 | 9-09:39:37 | 3:16 | -0.6072 | 1.9801 | 195.5 | 100 | 2.7999 | 7.5234 | 742.7 | - | - | 2021-11-13 22:44 | 26 | 53 | RateD
7179 | 9-09:39:37 | 0:00 | 0.6072 | 0 | 0 | 0 | 2.9515 | 0 | 0 | - | - | 2021-11-13 22:44 | 27 | 54 | RateC
7180 | 9-09:39:38 | 0:00 | 0.6072 | 0.0003 | 0 | 0.02 | 3.0542 | 0.001 | 0.1 | - | - | 2021-11-13 22:44 | 27 | 54 | RateC
7181 | 9-09:39:39 | 0:00 | 0.6072 | 0.0004 | 0 | 0.02 | 3.0893 | 0.0013 | 0.1 | - | - | 2021-11-13 22:44 | 27 | 54 | RateC
7182 | 9-09:39:40 | 0:00 | 0.6072 | 0.0005 | 0.1 | 0.03 | 3.1197 | 0.0016 | 0.2 | - | - | 2021-11-13 22:44 | 27 | 54 | RateC
7183 | 9-09:39:40 | 0:00 | 0.6072 | 0.0006 | 0.1 | 0.03 | 3.1469 | 0.002 | 0.2 | - | - | 2021-11-13 22:44 | 27 | 54 | RateC
7184 | 9-09:39:41 | 0:00 | 0.6072 | 0.0008 | 0.1 | 0.04 | 3.1749 | 0.0023 | 0.2 | - | - | 2021-11-13 22:44 | 27 | 54 | RateC
7185 | 9-09:39:43 | 0:00 | 0.6072 | 0.0011 | 0.1 | 0.05 | 3.2349 | 0.0033 | 0.3 | - | - | 2021-11-13 22:44 | 27 | 54 | RateC
7186 | 9-09:39:45 | 0:00 | 0.6072 | 0.0014 | 0.1 | 0.07 | 3.2848 | 0.0044 | 0.4 | - | - | 2021-11-13 22:44 | 27 | 54 | RateC
7187 | 9-09:39:47 | 0:00 | 0.6072 | 0.0017 | 0.2 | 0.09 | 3.3309 | 0.0054 | 0.5 | - | - | 2021-11-13 22:44 | 27 | 54 | RateC
7188 | 9-09:39:48 | 0:00 | 0.6072 | 0.002 | 0.2 | 0.1 | 3.3724 | 0.0065 | 0.6 | - | - | 2021-11-13 22:44 | 27 | 54 | RateC
7189 | 9-09:39:50 | 0:00 | 0.6072 | 0.0023 | 0.2 | 0.12 | 3.411 | 0.0076 | 0.8 | - | - | 2021-11-13 22:44 | 27 | 54 | RateC
7190 | 9-09:39:52 | 0:00 | 0.6072 | 0.0026 | 0.3 | 0.13 | 3.4359 | 0.0084 | 0.8 | - | - | 2021-11-13 22:44 | 27 | 54 | RateC
7191 | 9-09:39:52 | 0:00 | 0.6072 | 0.0027 | 0.3 | 0.14 | 3.4477 | 0.0088 | 0.9 | - | - | 2021-11-13 22:44 | 27 | 54 | RateC
7192 | 9-09:39:53 | 0:00 | 0.6072 | 0.0028 | 0.3 | 0.14 | 3.458 | 0.0092 | 0.9 | - | - | 2021-11-13 22:44 | 27 | 54 | RateC
7193 | 9-09:39:54 | 0:00 | 0.6072 | 0.0029 | 0.3 | 0.15 | 3.4687 | 0.0095 | 0.9 | - | - | 2021-11-13 22:44 | 27 | 54 | RateC
7194 | 9-09:39:55 | 0:00 | 0.6072 | 0.0031 | 0.3 | 0.16 | 3.4871 | 0.0103 | 1 | - | - | 2021-11-13 22:44 | 27 | 54 | RateC
7195 | 9-09:39:56 | 0:00 | 0.6072 | 0.0033 | 0.3 | 0.17 | 3.5038 | 0.011 | 1.1 | - | - | 2021-11-13 22:44 | 27 | 54 | RateC
7196 | 9-09:39:57 | 0:00 | 0.6072 | 0.0035 | 0.3 | 0.18 | 3.5192 | 0.0118 | 1.2 | - | - | 2021-11-13 22:44 | 27 | 54 | RateC
7197 | 9-09:39:59 | 0:00 | 0.6072 | 0.0037 | 0.4 | 0.19 | 3.5317 | 0.0125 | 1.2 | - | - | 2021-11-13 22:44 | 27 | 54 | RateC
7198 | 9-09:40:00 | 0:00 | 0.6072 | 0.004 | 0.4 | 0.2 | 3.5423 | 0.0132 | 1.3 | - | - | 2021-11-13 22:44 | 27 | 54 | RateC
7199 | 9-09:40:02 | 0:00 | 0.6072 | 0.0043 | 0.4 | 0.22 | 3.555 | 0.0144 | 1.4 | - | - | 2021-11-13 22:44 | 27 | 54 | RateC
7200 | 9-09:40:04 | 0:00 | 0.6072 | 0.0047 | 0.5 | 0.24 | 3.566 | 0.016 | 1.6 | - | - | 2021-11-13 22:44 | 27 | 54 | RateC
7201 | 9-09:40:08 | 0:01 | 0.6072 | 0.0053 | 0.5 | 0.27 | 3.5769 | 0.0182 | 1.8 | - | - | 2021-11-13 22:44 | 27 | 54 | RateC
7202 | 9-09:40:14 | 0:01 | 0.6072 | 0.0063 | 0.6 | 0.32 | 3.5871 | 0.0217 | 2.1 | - | - | 2021-11-13 22:44 | 27 | 54 | RateC
7203 | 9-09:40:24 | 0:01 | 0.6072 | 0.0079 | 0.8 | 0.4 | 3.5973 | 0.0275 | 2.7 | - | - | 2021-11-13 22:44 | 27 | 54 | RateC
7204 | 9-09:40:39 | 0:01 | 0.6072 | 0.0105 | 1 | 0.53 | 3.6075 | 0.0368 | 3.6 | - | - | 2021-11-13 22:45 | 27 | 54 | RateC
7205 | 9-09:41:02 | 0:01 | 0.6072 | 0.0144 | 1.4 | 0.72 | 3.6178 | 0.0508 | 5 | - | - | 2021-11-13 22:45 | 27 | 54 | RateC
7206 | 9-09:41:36 | 0:02 | 0.6072 | 0.0202 | 2 | 1.02 | 3.6279 | 0.0719 | 7.1 | - | - | 2021-11-13 22:46 | 27 | 54 | RateC
7207 | 9-09:42:30 | 0:03 | 0.6072 | 0.0293 | 2.9 | 1.47 | 3.6379 | 0.1048 | 10.3 | - | - | 2021-11-13 22:46 | 27 | 54 | RateC
7208 | 9-09:44:13 | 0:05 | 0.6072 | 0.0467 | 4.6 | 2.35 | 3.648 | 0.1683 | 16.6 | - | - | 2021-11-13 22:48 | 27 | 54 | RateC
7209 | 9-09:47:14 | 0:08 | 0.6072 | 0.0771 | 7.6 | 3.88 | 3.6568 | 0.2793 | 27.6 | - | - | 2021-11-13 22:51 | 27 | 54 | RateC
7210 | 9-09:50:14 | 0:11 | 0.6072 | 0.1075 | 10.6 | 5.42 | 3.6638 | 0.3906 | 38.6 | - | - | 2021-11-13 22:54 | 27 | 54 | RateC
7211 | 9-09:53:14 | 0:14 | 0.6072 | 0.1379 | 13.6 | 6.95 | 3.6716 | 0.5022 | 49.6 | - | - | 2021-11-13 22:57 | 27 | 54 | RateC
7212 | 9-09:56:14 | 0:17 | 0.6072 | 0.1683 | 16.6 | 8.48 | 3.6789 | 0.6138 | 60.6 | - | - | 2021-11-13 23:00 | 27 | 54 | RateC
7213 | 9-09:59:14 | 0:20 | 0.6072 | 0.1987 | 19.6 | 10.01 | 3.6851 | 0.7258 | 71.6 | - | - | 2021-11-13 23:03 | 27 | 54 | RateC
7214 | 9-10:02:15 | 0:23 | 0.6072 | 0.2291 | 22.6 | 11.54 | 3.6895 | 0.8379 | 82.7 | - | - | 2021-11-13 23:06 | 27 | 54 | RateC
7215 | 9-10:05:15 | 0:26 | 0.6072 | 0.2595 | 25.6 | 13.08 | 3.6923 | 0.9502 | 93.8 | - | - | 2021-11-13 23:09 | 27 | 54 | RateC
7216 | 9-10:08:15 | 0:29 | 0.6072 | 0.2899 | 28.6 | 14.61 | 3.6953 | 1.0623 | 104.9 | - | - | 2021-11-13 23:12 | 27 | 54 | RateC
7217 | 9-10:11:15 | 0:32 | 0.6072 | 0.3203 | 31.6 | 16.14 | 3.6985 | 1.1748 | 116 | - | - | 2021-11-13 23:15 | 27 | 54 | RateC
7218 | 9-10:14:16 | 0:35 | 0.6072 | 0.3507 | 34.6 | 17.67 | 3.703 | 1.2874 | 127.1 | - | - | 2021-11-13 23:18 | 27 | 54 | RateC
7219 | 9-10:17:16 | 0:38 | 0.6072 | 0.3811 | 37.6 | 19.2 | 3.7088 | 1.3999 | 138.2 | - | - | 2021-11-13 23:21 | 27 | 54 | RateC
7220 | 9-10:20:16 | 0:41 | 0.6072 | 0.4115 | 40.6 | 20.73 | 3.7156 | 1.5127 | 149.3 | - | - | 2021-11-13 23:24 | 27 | 54 | RateC
7221 | 9-10:23:16 | 0:44 | 0.6072 | 0.4419 | 43.6 | 22.27 | 3.7238 | 1.6259 | 160.5 | - | - | 2021-11-13 23:27 | 27 | 54 | RateC
7222 | 9-10:26:16 | 0:47 | 0.6072 | 0.4723 | 46.6 | 23.8 | 3.7328 | 1.7391 | 171.7 | - | - | 2021-11-13 23:30 | 27 | 54 | RateC
7223 | 9-10:29:17 | 0:50 | 0.6072 | 0.5027 | 49.6 | 25.33 | 3.7426 | 1.8529 | 182.9 | - | - | 2021-11-13 23:33 | 27 | 54 | RateC
7224 | 9-10:32:17 | 0:53 | 0.6072 | 0.5331 | 52.6 | 26.86 | 3.7522 | 1.9668 | 194.2 | - | - | 2021-11-13 23:36 | 27 | 54 | RateC
7225 | 9-10:35:17 | 0:56 | 0.6072 | 0.5635 | 55.6 | 28.39 | 3.7619 | 2.0809 | 205.4 | - | - | 2021-11-13 23:39 | 27 | 54 | RateC
7226 | 9-10:38:17 | 0:59 | 0.6072 | 0.5939 | 58.6 | 29.93 | 3.7719 | 2.1954 | 216.7 | - | - | 2021-11-13 23:42 | 27 | 54 | RateC
7227 | 9-10:41:18 | 1:02 | 0.6072 | 0.6243 | 61.6 | 31.46 | 3.7812 | 2.3103 | 228.1 | - | - | 2021-11-13 23:45 | 27 | 54 | RateC
7228 | 9-10:44:18 | 1:05 | 0.6072 | 0.6547 | 64.6 | 32.99 | 3.7906 | 2.4254 | 239.4 | - | - | 2021-11-13 23:48 | 27 | 54 | RateC
7229 | 9-10:47:18 | 1:08 | 0.6072 | 0.6851 | 67.6 | 34.52 | 3.8004 | 2.5408 | 250.8 | - | - | 2021-11-13 23:51 | 27 | 54 | RateC
7230 | 9-10:50:19 | 1:11 | 0.6072 | 0.7155 | 70.6 | 36.06 | 3.8101 | 2.6566 | 262.2 | - | - | 2021-11-13 23:54 | 27 | 54 | RateC
7231 | 9-10:53:19 | 1:14 | 0.6072 | 0.746 | 73.6 | 37.59 | 3.8199 | 2.7726 | 273.7 | - | - | 2021-11-13 23:57 | 27 | 54 | RateC
7232 | 9-10:56:12 | 1:17 | 0.6072 | 0.7752 | 76.5 | 39.06 | 3.83 | 2.8846 | 284.8 | - | - | 2021-11-14 | 27 | 54 | RateC
7233 | 9-10:58:58 | 1:19 | 0.6073 | 0.8031 | 79.3 | 40.47 | 3.8401 | 2.9914 | 295.3 | - | - | 2021-11-14 00:03 | 27 | 54 | RateC
7234 | 9-11:01:33 | 1:22 | 0.6072 | 0.8293 | 81.9 | 41.79 | 3.8501 | 3.0923 | 305.3 | - | - | 2021-11-14 00:06 | 27 | 54 | RateC
7235 | 9-11:03:57 | 1:24 | 0.6072 | 0.8536 | 84.3 | 43.01 | 3.8602 | 3.1857 | 314.5 | - | - | 2021-11-14 00:08 | 27 | 54 | RateC
7236 | 9-11:06:09 | 1:27 | 0.6072 | 0.8759 | 86.5 | 44.14 | 3.8703 | 3.272 | 323 | - | - | 2021-11-14 00:10 | 27 | 54 | RateC
7237 | 9-11:08:13 | 1:29 | 0.6072 | 0.8968 | 88.5 | 45.19 | 3.8804 | 3.3532 | 331 | - | - | 2021-11-14 00:12 | 27 | 54 | RateC
7238 | 9-11:10:09 | 1:31 | 0.6072 | 0.9164 | 90.5 | 46.17 | 3.8904 | 3.4291 | 338.5 | - | - | 2021-11-14 00:14 | 27 | 54 | RateC
7239 | 9-11:11:59 | 1:32 | 0.6072 | 0.935 | 92.3 | 47.11 | 3.9005 | 3.5016 | 345.7 | - | - | 2021-11-14 00:16 | 27 | 54 | RateC
7240 | 9-11:13:42 | 1:34 | 0.6072 | 0.9523 | 94 | 47.98 | 3.9106 | 3.5691 | 352.3 | - | - | 2021-11-14 00:18 | 27 | 54 | RateC
7241 | 9-11:15:23 | 1:36 | 0.6072 | 0.9694 | 95.7 | 48.85 | 3.9207 | 3.6361 | 358.9 | - | - | 2021-11-14 00:19 | 27 | 54 | RateC
7242 | 9-11:17:04 | 1:37 | 0.6072 | 0.9863 | 97.4 | 49.7 | 3.9309 | 3.7026 | 365.5 | - | - | 2021-11-14 00:21 | 27 | 54 | RateC
7243 | 9-11:18:48 | 1:39 | 0.6072 | 1.0038 | 99.1 | 50.58 | 3.941 | 3.7715 | 372.3 | - | - | 2021-11-14 00:23 | 27 | 54 | RateC
7244 | 9-11:20:34 | 1:41 | 0.6072 | 1.0217 | 100.9 | 51.48 | 3.951 | 3.8421 | 379.3 | - | - | 2021-11-14 00:25 | 27 | 54 | RateC
7245 | 9-11:22:32 | 1:43 | 0.6072 | 1.0417 | 102.8 | 52.49 | 3.9611 | 3.9212 | 387.1 | - | - | 2021-11-14 00:27 | 27 | 54 | RateC
7246 | 9-11:24:40 | 1:45 | 0.6072 | 1.0632 | 105 | 53.58 | 3.9712 | 4.0066 | 395.5 | - | - | 2021-11-14 00:29 | 27 | 54 | RateC
7247 | 9-11:27:00 | 1:47 | 0.6072 | 1.087 | 107.3 | 54.77 | 3.9813 | 4.1009 | 404.8 | - | - | 2021-11-14 00:31 | 27 | 54 | RateC
7248 | 9-11:29:26 | 1:50 | 0.6072 | 1.1115 | 109.7 | 56.01 | 3.9914 | 4.1989 | 414.5 | - | - | 2021-11-14 00:33 | 27 | 54 | RateC
7249 | 9-11:32:02 | 1:52 | 0.6072 | 1.1378 | 112.3 | 57.34 | 4.0014 | 4.304 | 424.9 | - | - | 2021-11-14 00:36 | 27 | 54 | RateC
7250 | 9-11:34:55 | 1:55 | 0.6072 | 1.167 | 115.2 | 58.8 | 4.0115 | 4.4208 | 436.4 | - | - | 2021-11-14 00:39 | 27 | 54 | RateC
7251 | 9-11:37:55 | 1:58 | 0.6072 | 1.1974 | 118.2 | 60.34 | 4.021 | 4.5429 | 448.5 | - | - | 2021-11-14 00:42 | 27 | 54 | RateC
7252 | 9-11:40:55 | 2:01 | 0.6072 | 1.2278 | 121.2 | 61.87 | 4.0298 | 4.6653 | 460.5 | - | - | 2021-11-14 00:45 | 27 | 54 | RateC
7253 | 9-11:43:55 | 2:04 | 0.6072 | 1.2582 | 124.2 | 63.4 | 4.0377 | 4.7878 | 472.6 | - | - | 2021-11-14 00:48 | 27 | 54 | RateC
7254 | 9-11:46:56 | 2:07 | 0.6072 | 1.2886 | 127.2 | 64.93 | 4.0453 | 4.9109 | 484.8 | - | - | 2021-11-14 00:51 | 27 | 54 | RateC
7255 | 9-11:49:56 | 2:10 | 0.6072 | 1.319 | 130.2 | 66.46 | 4.0529 | 5.0339 | 496.9 | - | - | 2021-11-14 00:54 | 27 | 54 | RateC
7256 | 9-11:52:56 | 2:13 | 0.6072 | 1.3494 | 133.2 | 68 | 4.0609 | 5.1573 | 509.1 | - | - | 2021-11-14 00:57 | 27 | 54 | RateC
7257 | 9-11:55:56 | 2:16 | 0.6072 | 1.3797 | 136.2 | 69.52 | 4.071 | 5.2804 | 521.3 | - | - | 2021-11-14 01:00 | 27 | 54 | RateC
7258 | 9-11:58:17 | 2:19 | 0.6072 | 1.4034 | 138.5 | 70.72 | 4.0811 | 5.3772 | 530.8 | - | - | 2021-11-14 01:02 | 27 | 54 | RateC
7259 | 9-12:00:12 | 2:21 | 0.6072 | 1.4229 | 140.5 | 71.7 | 4.0912 | 5.4565 | 538.7 | - | - | 2021-11-14 01:04 | 27 | 54 | RateC
7260 | 9-12:01:51 | 2:22 | 0.6072 | 1.4395 | 142.1 | 72.54 | 4.1013 | 5.5247 | 545.4 | - | - | 2021-11-14 01:06 | 27 | 54 | RateC
7261 | 9-12:03:16 | 2:24 | 0.6072 | 1.4538 | 143.5 | 73.26 | 4.1115 | 5.5836 | 551.2 | - | - | 2021-11-14 01:07 | 27 | 54 | RateC
7262 | 9-12:04:33 | 2:25 | 0.6072 | 1.467 | 144.8 | 73.92 | 4.1216 | 5.6376 | 556.5 | - | - | 2021-11-14 01:09 | 27 | 54 | RateC
7263 | 9-12:05:45 | 2:26 | 0.6072 | 1.4791 | 146 | 74.53 | 4.1316 | 5.6877 | 561.5 | - | - | 2021-11-14 01:10 | 27 | 54 | RateC
7264 | 9-12:06:56 | 2:27 | 0.6072 | 1.491 | 147.2 | 75.13 | 4.1417 | 5.7368 | 566.3 | - | - | 2021-11-14 01:11 | 27 | 54 | RateC
7265 | 9-12:08:07 | 2:28 | 0.6072 | 1.5029 | 148.4 | 75.73 | 4.1519 | 5.7864 | 571.2 | - | - | 2021-11-14 01:12 | 27 | 54 | RateC
7266 | 9-12:09:20 | 2:30 | 0.6072 | 1.5153 | 149.6 | 76.35 | 4.162 | 5.8377 | 576.3 | - | - | 2021-11-14 01:13 | 27 | 54 | RateC
7267 | 9-12:10:38 | 2:31 | 0.6072 | 1.5285 | 150.9 | 77.02 | 4.1721 | 5.8929 | 581.7 | - | - | 2021-11-14 01:15 | 27 | 54 | RateC
7268 | 9-12:12:00 | 2:32 | 0.6072 | 1.5422 | 152.2 | 77.71 | 4.1822 | 5.9501 | 587.4 | - | - | 2021-11-14 01:16 | 27 | 54 | RateC
7269 | 9-12:13:32 | 2:34 | 0.6072 | 1.5578 | 153.8 | 78.5 | 4.1922 | 6.0154 | 593.8 | - | - | 2021-11-14 01:18 | 27 | 54 | RateC
7270 | 9-12:15:19 | 2:36 | 0.6072 | 1.5758 | 155.6 | 79.4 | 4.2023 | 6.0909 | 601.3 | - | - | 2021-11-14 01:19 | 27 | 54 | RateC
7271 | 9-12:17:47 | 2:38 | 0.6072 | 1.6008 | 158 | 80.66 | 4.2124 | 6.196 | 611.6 | - | - | 2021-11-14 01:22 | 27 | 54 | RateC
7272 | 9-12:20:47 | 2:41 | 0.6072 | 1.6311 | 161 | 82.19 | 4.2201 | 6.3241 | 624.3 | - | - | 2021-11-14 01:25 | 27 | 54 | RateC
7273 | 9-12:23:47 | 2:44 | 0.6072 | 1.6615 | 164 | 83.72 | 4.2259 | 6.4524 | 637 | - | - | 2021-11-14 01:28 | 27 | 54 | RateC
7274 | 9-12:26:47 | 2:47 | 0.6072 | 1.692 | 167 | 85.26 | 4.2307 | 6.5811 | 649.7 | - | - | 2021-11-14 01:31 | 27 | 54 | RateC
7275 | 9-12:29:48 | 2:50 | 0.6072 | 1.7224 | 170 | 86.79 | 4.2355 | 6.7098 | 662.4 | - | - | 2021-11-14 01:34 | 27 | 54 | RateC
7276 | 9-12:32:47 | 2:53 | 0.6072 | 1.7527 | 173 | 88.32 | 4.2409 | 6.8384 | 675.1 | - | - | 2021-11-14 01:37 | 27 | 54 | RateC
7277 | 9-12:35:48 | 2:56 | 0.6072 | 1.7831 | 176 | 89.85 | 4.2471 | 6.9673 | 687.8 | - | - | 2021-11-14 01:40 | 27 | 54 | RateC
7278 | 9-12:38:48 | 2:59 | 0.6073 | 1.8135 | 179 | 91.38 | 4.2553 | 7.0966 | 700.6 | - | - | 2021-11-14 01:43 | 27 | 54 | RateC
7279 | 9-12:41:44 | 3:02 | 0.6072 | 1.8433 | 182 | 92.88 | 4.2654 | 7.2235 | 713.1 | - | - | 2021-11-14 01:46 | 27 | 54 | RateC
7280 | 9-12:44:04 | 3:04 | 0.6072 | 1.8669 | 184.3 | 94.07 | 4.2755 | 7.3243 | 723 | - | - | 2021-11-14 01:48 | 27 | 54 | RateC
7281 | 9-12:45:54 | 3:06 | 0.6072 | 1.8854 | 186.1 | 95 | 4.2856 | 7.4033 | 730.8 | - | - | 2021-11-14 01:50 | 27 | 54 | RateC
7282 | 9-12:47:30 | 3:08 | 0.6072 | 1.9016 | 187.7 | 95.82 | 4.2956 | 7.4728 | 737.7 | - | - | 2021-11-14 01:52 | 27 | 54 | RateC
7283 | 9-12:48:51 | 3:09 | 0.6072 | 1.9152 | 189.1 | 96.51 | 4.3057 | 7.5316 | 743.5 | - | - | 2021-11-14 01:53 | 27 | 54 | RateC
7284 | 9-12:49:59 | 3:10 | 0.6072 | 1.9268 | 190.2 | 97.09 | 4.3158 | 7.5814 | 748.4 | - | - | 2021-11-14 01:54 | 27 | 54 | RateC
7285 | 9-12:50:58 | 3:11 | 0.6072 | 1.9366 | 191.2 | 97.59 | 4.3259 | 7.624 | 752.6 | - | - | 2021-11-14 01:55 | 27 | 54 | RateC
7286 | 9-12:51:51 | 3:12 | 0.6072 | 1.9456 | 192.1 | 98.04 | 4.3359 | 7.663 | 756.5 | - | - | 2021-11-14 01:56 | 27 | 54 | RateC
7287 | 9-12:52:36 | 3:13 | 0.6072 | 1.9533 | 192.8 | 98.43 | 4.346 | 7.6961 | 759.7 | - | - | 2021-11-14 01:57 | 27 | 54 | RateC
7288 | 9-12:53:18 | 3:14 | 0.6072 | 1.9603 | 193.5 | 98.78 | 4.3561 | 7.7265 | 762.7 | - | - | 2021-11-14 01:57 | 27 | 54 | RateC
7289 | 9-12:53:56 | 3:14 | 0.6072 | 1.9666 | 194.1 | 99.1 | 4.3662 | 7.7543 | 765.5 | - | - | 2021-11-14 01:58 | 27 | 54 | RateC
7290 | 9-12:54:30 | 3:15 | 0.6072 | 1.9723 | 194.7 | 99.39 | 4.3762 | 7.7793 | 767.9 | - | - | 2021-11-14 01:58 | 27 | 54 | RateC
7291 | 9-12:55:02 | 3:15 | 0.6072 | 1.9779 | 195.2 | 99.66 | 4.3865 | 7.8035 | 770.3 | - | - | 2021-11-14 01:59 | 27 | 54 | RateC
7292 | 9-12:55:32 | 3:16 | 0.6072 | 1.9828 | 195.7 | 99.91 | 4.3965 | 7.8252 | 772.5 | - | - | 2021-11-14 02:00 | 27 | 54 | RateC
7293 | 9-12:55:42 | 3:16 | 0.6072 | 1.9845 | 195.9 | 100 | 4.4 | 7.8327 | 773.2 | - | - | 2021-11-14 02:00 | 27 | 54 | RateC
7294 | 9-12:55:42 | 0:00 | -0.6072 | 0 | 0 | 0 | 4.3133 | 0 | 0 | - | - | 2021-11-14 02:00 | 27 | 55 | RateD
7295 | 9-12:55:43 | 0:00 | -0.6072 | 0.0002 | 0 | 0.01 | 4.289 | 0.0009 | 0.1 | - | - | 2021-11-14 02:00 | 27 | 55 | RateD
7296 | 9-12:55:44 | 0:00 | -0.6072 | 0.0003 | 0 | 0.02 | 4.2777 | 0.0014 | 0.1 | - | - | 2021-11-14 02:00 | 27 | 55 | RateD
7297 | 9-12:55:45 | 0:00 | -0.6073 | 0.0005 | 0.1 | 0.03 | 4.2646 | 0.0023 | 0.2 | - | - | 2021-11-14 02:00 | 27 | 55 | RateD
7298 | 9-12:55:47 | 0:00 | -0.6072 | 0.0009 | 0.1 | 0.04 | 4.2538 | 0.0038 | 0.4 | - | - | 2021-11-14 02:00 | 27 | 55 | RateD
7299 | 9-12:55:50 | 0:00 | -0.6072 | 0.0014 | 0.1 | 0.07 | 4.2432 | 0.0061 | 0.6 | - | - | 2021-11-14 02:00 | 27 | 55 | RateD
7300 | 9-12:55:55 | 0:00 | -0.6072 | 0.0023 | 0.2 | 0.12 | 4.233 | 0.0098 | 1 | - | - | 2021-11-14 02:00 | 27 | 55 | RateD
7301 | 9-12:56:03 | 0:00 | -0.6072 | 0.0036 | 0.4 | 0.18 | 4.2228 | 0.0152 | 1.5 | - | - | 2021-11-14 02:00 | 27 | 55 | RateD
7302 | 9-12:56:14 | 0:01 | -0.6072 | 0.0055 | 0.5 | 0.28 | 4.2124 | 0.0233 | 2.3 | - | - | 2021-11-14 02:00 | 27 | 55 | RateD
7303 | 9-12:56:31 | 0:01 | -0.6072 | 0.0083 | 0.8 | 0.42 | 4.2022 | 0.035 | 3.5 | - | - | 2021-11-14 02:01 | 27 | 55 | RateD
7304 | 9-12:56:54 | 0:01 | -0.6072 | 0.0122 | 1.2 | 0.62 | 4.1919 | 0.0515 | 5.1 | - | - | 2021-11-14 02:01 | 27 | 55 | RateD
7305 | 9-12:57:28 | 0:02 | -0.6072 | 0.018 | 1.8 | 0.91 | 4.1819 | 0.0758 | 7.5 | - | - | 2021-11-14 02:02 | 27 | 55 | RateD
7306 | 9-12:58:22 | 0:03 | -0.6072 | 0.027 | 2.7 | 1.36 | 4.1718 | 0.1132 | 11.2 | - | - | 2021-11-14 02:02 | 27 | 55 | RateD
7307 | 9-12:59:46 | 0:04 | -0.6072 | 0.0413 | 4.1 | 2.08 | 4.1617 | 0.1728 | 17.1 | - | - | 2021-11-14 02:04 | 27 | 55 | RateD
7308 | 9-13:02:13 | 0:07 | -0.6072 | 0.066 | 6.5 | 3.33 | 4.1516 | 0.2755 | 27.2 | - | - | 2021-11-14 02:06 | 27 | 55 | RateD
7309 | 9-13:05:13 | 0:10 | -0.6072 | 0.0964 | 9.5 | 4.87 | 4.1454 | 0.4018 | 39.7 | - | - | 2021-11-14 02:09 | 27 | 55 | RateD
7310 | 9-13:08:14 | 0:13 | -0.6073 | 0.1268 | 12.5 | 6.4 | 4.1417 | 0.5278 | 52.1 | - | - | 2021-11-14 02:12 | 27 | 55 | RateD
7311 | 9-13:11:14 | 0:16 | -0.6072 | 0.1573 | 15.5 | 7.94 | 4.1392 | 0.6539 | 64.5 | - | - | 2021-11-14 02:15 | 27 | 55 | RateD
7312 | 9-13:14:14 | 0:19 | -0.6072 | 0.1877 | 18.5 | 9.47 | 4.1372 | 0.7795 | 77 | - | - | 2021-11-14 02:18 | 27 | 55 | RateD
7313 | 9-13:17:14 | 0:22 | -0.6072 | 0.2181 | 21.5 | 11 | 4.1349 | 0.9053 | 89.4 | - | - | 2021-11-14 02:21 | 27 | 55 | RateD
7314 | 9-13:20:14 | 0:25 | -0.6072 | 0.2484 | 24.5 | 12.54 | 4.1323 | 1.0308 | 101.8 | - | - | 2021-11-14 02:24 | 27 | 55 | RateD
7315 | 9-13:23:15 | 0:28 | -0.6072 | 0.2788 | 27.5 | 14.07 | 4.129 | 1.1563 | 114.2 | - | - | 2021-11-14 02:27 | 27 | 55 | RateD
7316 | 9-13:26:15 | 0:31 | -0.6072 | 0.3092 | 30.5 | 15.6 | 4.1243 | 1.2818 | 126.5 | - | - | 2021-11-14 02:30 | 27 | 55 | RateD
7317 | 9-13:29:15 | 0:34 | -0.6072 | 0.3396 | 33.5 | 17.14 | 4.1177 | 1.407 | 138.9 | - | - | 2021-11-14 02:33 | 27 | 55 | RateD
7318 | 9-13:32:11 | 0:36 | -0.6072 | 0.3693 | 36.5 | 18.63 | 4.1076 | 1.529 | 150.9 | - | - | 2021-11-14 02:36 | 27 | 55 | RateD
7319 | 9-13:34:17 | 0:39 | -0.6072 | 0.3906 | 38.6 | 19.71 | 4.0975 | 1.6165 | 159.6 | - | - | 2021-11-14 02:38 | 27 | 55 | RateD
7320 | 9-13:35:58 | 0:40 | -0.6072 | 0.4076 | 40.2 | 20.57 | 4.0875 | 1.6862 | 166.5 | - | - | 2021-11-14 02:40 | 27 | 55 | RateD
7321 | 9-13:37:24 | 0:42 | -0.6072 | 0.4221 | 41.7 | 21.3 | 4.0774 | 1.7452 | 172.3 | - | - | 2021-11-14 02:41 | 27 | 55 | RateD
7322 | 9-13:38:41 | 0:43 | -0.6072 | 0.4351 | 43 | 21.96 | 4.0673 | 1.7984 | 177.5 | - | - | 2021-11-14 02:43 | 27 | 55 | RateD
7323 | 9-13:39:55 | 0:44 | -0.6072 | 0.4475 | 44.2 | 22.58 | 4.0572 | 1.8487 | 182.5 | - | - | 2021-11-14 02:44 | 27 | 55 | RateD
7324 | 9-13:41:07 | 0:45 | -0.6072 | 0.4598 | 45.4 | 23.2 | 4.0472 | 1.8983 | 187.4 | - | - | 2021-11-14 02:45 | 27 | 55 | RateD
7325 | 9-13:42:23 | 0:47 | -0.6073 | 0.4726 | 46.7 | 23.85 | 4.0371 | 1.9501 | 192.5 | - | - | 2021-11-14 02:46 | 27 | 55 | RateD
7326 | 9-13:43:43 | 0:48 | -0.6072 | 0.4861 | 48 | 24.53 | 4.027 | 2.0045 | 197.9 | - | - | 2021-11-14 02:48 | 27 | 55 | RateD
7327 | 9-13:45:12 | 0:49 | -0.6072 | 0.501 | 49.5 | 25.28 | 4.0169 | 2.0646 | 203.8 | - | - | 2021-11-14 02:49 | 27 | 55 | RateD
7328 | 9-13:46:52 | 0:51 | -0.6072 | 0.5178 | 51.1 | 26.13 | 4.0069 | 2.132 | 210.5 | - | - | 2021-11-14 02:51 | 27 | 55 | RateD
7329 | 9-13:48:47 | 0:53 | -0.6072 | 0.5374 | 53 | 27.11 | 3.9968 | 2.2102 | 218.2 | - | - | 2021-11-14 02:53 | 27 | 55 | RateD
7330 | 9-13:51:10 | 0:55 | -0.6072 | 0.5614 | 55.4 | 28.33 | 3.9867 | 2.306 | 227.6 | - | - | 2021-11-14 02:55 | 27 | 55 | RateD
7331 | 9-13:54:10 | 0:58 | -0.6072 | 0.5917 | 58.4 | 29.86 | 3.9768 | 2.4269 | 239.6 | - | - | 2021-11-14 02:58 | 27 | 55 | RateD
7332 | 9-13:57:10 | 1:01 | -0.6072 | 0.6221 | 61.4 | 31.39 | 3.969 | 2.5476 | 251.5 | - | - | 2021-11-14 03:01 | 27 | 55 | RateD
7333 | 9-14:00:10 | 1:04 | -0.6073 | 0.6526 | 64.4 | 32.93 | 3.9624 | 2.6684 | 263.4 | - | - | 2021-11-14 03:04 | 27 | 55 | RateD
7334 | 9-14:03:10 | 1:07 | -0.6072 | 0.6829 | 67.4 | 34.46 | 3.9555 | 2.7885 | 275.3 | - | - | 2021-11-14 03:07 | 27 | 55 | RateD
7335 | 9-14:06:11 | 1:10 | -0.6072 | 0.7133 | 70.4 | 35.99 | 3.9478 | 2.9088 | 287.1 | - | - | 2021-11-14 03:10 | 27 | 55 | RateD
7336 | 9-14:09:11 | 1:13 | -0.6072 | 0.7438 | 73.4 | 37.53 | 3.9388 | 3.0289 | 299 | - | - | 2021-11-14 03:13 | 27 | 55 | RateD
7337 | 9-14:12:03 | 1:16 | -0.6072 | 0.7728 | 76.3 | 39 | 3.9287 | 3.1432 | 310.3 | - | - | 2021-11-14 03:16 | 27 | 55 | RateD
7338 | 9-14:14:33 | 1:19 | -0.6072 | 0.798 | 78.8 | 40.27 | 3.9187 | 3.242 | 320 | - | - | 2021-11-14 03:19 | 27 | 55 | RateD
7339 | 9-14:16:47 | 1:21 | -0.6072 | 0.8207 | 81 | 41.41 | 3.9086 | 3.3309 | 328.8 | - | - | 2021-11-14 03:21 | 27 | 55 | RateD
7340 | 9-14:18:56 | 1:23 | -0.6072 | 0.8424 | 83.2 | 42.5 | 3.8985 | 3.4153 | 337.1 | - | - | 2021-11-14 03:23 | 27 | 55 | RateD
7341 | 9-14:21:00 | 1:25 | -0.6072 | 0.8633 | 85.2 | 43.56 | 3.8884 | 3.4969 | 345.2 | - | - | 2021-11-14 03:25 | 27 | 55 | RateD
7342 | 9-14:23:03 | 1:27 | -0.6072 | 0.8841 | 87.3 | 44.61 | 3.8783 | 3.5777 | 353.2 | - | - | 2021-11-14 03:27 | 27 | 55 | RateD
7343 | 9-14:25:05 | 1:29 | -0.6072 | 0.9046 | 89.3 | 45.65 | 3.8683 | 3.6571 | 361 | - | - | 2021-11-14 03:29 | 27 | 55 | RateD
7344 | 9-14:27:04 | 1:31 | -0.6072 | 0.9247 | 91.3 | 46.66 | 3.8582 | 3.7345 | 368.7 | - | - | 2021-11-14 03:31 | 27 | 55 | RateD
7345 | 9-14:28:59 | 1:33 | -0.6072 | 0.9441 | 93.2 | 47.64 | 3.8481 | 3.8094 | 376 | - | - | 2021-11-14 03:33 | 27 | 55 | RateD
7346 | 9-14:30:48 | 1:35 | -0.6072 | 0.9625 | 95 | 48.57 | 3.838 | 3.8802 | 383 | - | - | 2021-11-14 03:35 | 27 | 55 | RateD
7347 | 9-14:32:32 | 1:37 | -0.6072 | 0.9801 | 96.8 | 49.46 | 3.828 | 3.9477 | 389.7 | - | - | 2021-11-14 03:37 | 27 | 55 | RateD
7348 | 9-14:34:16 | 1:39 | -0.6072 | 0.9977 | 98.5 | 50.34 | 3.8179 | 4.0148 | 396.3 | - | - | 2021-11-14 03:38 | 27 | 55 | RateD
7349 | 9-14:36:05 | 1:40 | -0.6072 | 1.0161 | 100.3 | 51.27 | 3.8078 | 4.0849 | 403.2 | - | - | 2021-11-14 03:40 | 27 | 55 | RateD
7350 | 9-14:37:56 | 1:42 | -0.6072 | 1.0347 | 102.1 | 52.21 | 3.7977 | 4.1558 | 410.2 | - | - | 2021-11-14 03:42 | 27 | 55 | RateD
7351 | 9-14:39:53 | 1:44 | -0.6072 | 1.0545 | 104.1 | 53.21 | 3.7877 | 4.2309 | 417.7 | - | - | 2021-11-14 03:44 | 27 | 55 | RateD
7352 | 9-14:41:57 | 1:46 | -0.6072 | 1.0753 | 106.2 | 54.26 | 3.7776 | 4.3095 | 425.4 | - | - | 2021-11-14 03:46 | 27 | 55 | RateD
7353 | 9-14:44:10 | 1:48 | -0.6072 | 1.0978 | 108.4 | 55.39 | 3.7675 | 4.3943 | 433.8 | - | - | 2021-11-14 03:48 | 27 | 55 | RateD
7354 | 9-14:46:31 | 1:51 | -0.6072 | 1.1216 | 110.7 | 56.59 | 3.7574 | 4.4839 | 442.6 | - | - | 2021-11-14 03:51 | 27 | 55 | RateD
7355 | 9-14:49:03 | 1:53 | -0.6072 | 1.1472 | 113.2 | 57.89 | 3.7474 | 4.5799 | 452.1 | - | - | 2021-11-14 03:53 | 27 | 55 | RateD
7356 | 9-14:51:40 | 1:56 | -0.6072 | 1.1738 | 115.9 | 59.23 | 3.7373 | 4.6794 | 461.9 | - | - | 2021-11-14 03:56 | 27 | 55 | RateD
7357 | 9-14:54:21 | 1:59 | -0.6072 | 1.2009 | 118.5 | 60.6 | 3.7272 | 4.7807 | 471.9 | - | - | 2021-11-14 03:58 | 27 | 55 | RateD
7358 | 9-14:57:04 | 2:01 | -0.6072 | 1.2284 | 121.3 | 61.98 | 3.7171 | 4.883 | 482 | - | - | 2021-11-14 04:01 | 27 | 55 | RateD
7359 | 9-14:59:46 | 2:04 | -0.6072 | 1.2556 | 124 | 63.36 | 3.7071 | 4.9841 | 492 | - | - | 2021-11-14 04:04 | 27 | 55 | RateD
7360 | 9-15:02:21 | 2:07 | -0.6072 | 1.2818 | 126.5 | 64.68 | 3.697 | 5.081 | 501.6 | - | - | 2021-11-14 04:06 | 27 | 55 | RateD
7361 | 9-15:04:52 | 2:09 | -0.6072 | 1.3072 | 129 | 65.96 | 3.6869 | 5.1749 | 510.9 | - | - | 2021-11-14 04:09 | 27 | 55 | RateD
7362 | 9-15:07:20 | 2:12 | -0.6072 | 1.3323 | 131.5 | 67.23 | 3.6768 | 5.2672 | 520 | - | - | 2021-11-14 04:11 | 27 | 55 | RateD
7363 | 9-15:09:48 | 2:14 | -0.6072 | 1.3573 | 134 | 68.49 | 3.6668 | 5.359 | 529 | - | - | 2021-11-14 04:14 | 27 | 55 | RateD
7364 | 9-15:12:15 | 2:17 | -0.6072 | 1.382 | 136.4 | 69.73 | 3.6567 | 5.4493 | 537.9 | - | - | 2021-11-14 04:16 | 27 | 55 | RateD
7365 | 9-15:14:40 | 2:19 | -0.6072 | 1.4065 | 138.8 | 70.97 | 3.6466 | 5.5388 | 546.8 | - | - | 2021-11-14 04:19 | 27 | 55 | RateD
7366 | 9-15:17:08 | 2:21 | -0.6072 | 1.4314 | 141.3 | 72.23 | 3.6365 | 5.6295 | 555.7 | - | - | 2021-11-14 04:21 | 27 | 55 | RateD
7367 | 9-15:19:43 | 2:24 | -0.6072 | 1.4575 | 143.9 | 73.55 | 3.6265 | 5.7245 | 565.1 | - | - | 2021-11-14 04:24 | 27 | 55 | RateD
7368 | 9-15:22:29 | 2:27 | -0.6072 | 1.4855 | 146.6 | 74.96 | 3.6164 | 5.8259 | 575.1 | - | - | 2021-11-14 04:26 | 27 | 55 | RateD
7369 | 9-15:25:29 | 2:30 | -0.6072 | 1.5159 | 149.6 | 76.49 | 3.6074 | 5.9355 | 585.9 | - | - | 2021-11-14 04:30 | 27 | 55 | RateD
7370 | 9-15:28:29 | 2:33 | -0.6072 | 1.5463 | 152.6 | 78.02 | 3.6012 | 6.0451 | 596.8 | - | - | 2021-11-14 04:32 | 27 | 55 | RateD
7371 | 9-15:31:29 | 2:36 | -0.6072 | 1.5767 | 155.6 | 79.56 | 3.5961 | 6.1546 | 607.6 | - | - | 2021-11-14 04:36 | 27 | 55 | RateD
7372 | 9-15:34:29 | 2:39 | -0.6072 | 1.6071 | 158.6 | 81.09 | 3.5906 | 6.2637 | 618.3 | - | - | 2021-11-14 04:38 | 27 | 55 | RateD
7373 | 9-15:37:29 | 2:42 | -0.6072 | 1.6374 | 161.6 | 82.62 | 3.5832 | 6.3725 | 629.1 | - | - | 2021-11-14 04:41 | 27 | 55 | RateD
7374 | 9-15:40:13 | 2:45 | -0.6072 | 1.6651 | 164.4 | 84.02 | 3.5731 | 6.4715 | 638.8 | - | - | 2021-11-14 04:44 | 27 | 55 | RateD
7375 | 9-15:42:13 | 2:47 | -0.6072 | 1.6854 | 166.4 | 85.04 | 3.5631 | 6.544 | 646 | - | - | 2021-11-14 04:46 | 27 | 55 | RateD
7376 | 9-15:43:46 | 2:48 | -0.6072 | 1.7009 | 167.9 | 85.83 | 3.553 | 6.5993 | 651.5 | - | - | 2021-11-14 04:48 | 27 | 55 | RateD
7377 | 9-15:45:01 | 2:49 | -0.6072 | 1.7136 | 169.2 | 86.47 | 3.5429 | 6.6443 | 655.9 | - | - | 2021-11-14 04:49 | 27 | 55 | RateD
7378 | 9-15:46:07 | 2:50 | -0.6072 | 1.7248 | 170.3 | 87.03 | 3.5328 | 6.6839 | 659.8 | - | - | 2021-11-14 04:50 | 27 | 55 | RateD
7379 | 9-15:47:03 | 2:51 | -0.6072 | 1.7343 | 171.2 | 87.51 | 3.5228 | 6.7174 | 663.1 | - | - | 2021-11-14 04:51 | 27 | 55 | RateD
7380 | 9-15:47:55 | 2:52 | -0.6072 | 1.743 | 172.1 | 87.95 | 3.5127 | 6.7479 | 666.1 | - | - | 2021-11-14 04:52 | 27 | 55 | RateD
7381 | 9-15:48:43 | 2:53 | -0.6072 | 1.7511 | 172.9 | 88.36 | 3.5026 | 6.7764 | 668.9 | - | - | 2021-11-14 04:53 | 27 | 55 | RateD
7382 | 9-15:49:27 | 2:54 | -0.6072 | 1.7585 | 173.6 | 88.73 | 3.4925 | 6.8023 | 671.5 | - | - | 2021-11-14 04:53 | 27 | 55 | RateD
7383 | 9-15:50:10 | 2:54 | -0.6072 | 1.7657 | 174.3 | 89.1 | 3.4825 | 6.8276 | 674 | - | - | 2021-11-14 04:54 | 27 | 55 | RateD
7384 | 9-15:50:53 | 2:55 | -0.6072 | 1.773 | 175 | 89.46 | 3.4724 | 6.8528 | 676.5 | - | - | 2021-11-14 04:55 | 27 | 55 | RateD
7385 | 9-15:51:38 | 2:56 | -0.6072 | 1.7806 | 175.8 | 89.85 | 3.4621 | 6.879 | 679.1 | - | - | 2021-11-14 04:56 | 27 | 55 | RateD
7386 | 9-15:52:23 | 2:57 | -0.6072 | 1.7881 | 176.5 | 90.23 | 3.4521 | 6.9052 | 681.7 | - | - | 2021-11-14 04:56 | 27 | 55 | RateD
7387 | 9-15:53:05 | 2:57 | -0.6072 | 1.7954 | 177.2 | 90.59 | 3.442 | 6.93 | 684.1 | - | - | 2021-11-14 04:57 | 27 | 55 | RateD
7388 | 9-15:53:47 | 2:58 | -0.6072 | 1.8024 | 177.9 | 90.95 | 3.4319 | 6.9542 | 686.5 | - | - | 2021-11-14 04:58 | 27 | 55 | RateD
7389 | 9-15:54:31 | 2:59 | -0.6072 | 1.8097 | 178.6 | 91.32 | 3.4218 | 6.9794 | 689 | - | - | 2021-11-14 04:59 | 27 | 55 | RateD
7390 | 9-15:55:14 | 3:00 | -0.6072 | 1.817 | 179.4 | 91.69 | 3.4118 | 7.0043 | 691.4 | - | - | 2021-11-14 04:59 | 27 | 55 | RateD
7391 | 9-15:55:54 | 3:00 | -0.6072 | 1.8238 | 180 | 92.03 | 3.4017 | 7.0273 | 693.7 | - | - | 2021-11-14 05:00 | 27 | 55 | RateD
7392 | 9-15:56:33 | 3:01 | -0.6072 | 1.8303 | 180.7 | 92.36 | 3.3916 | 7.0496 | 695.9 | - | - | 2021-11-14 05:01 | 27 | 55 | RateD
7393 | 9-15:57:10 | 3:01 | -0.6073 | 1.8366 | 181.3 | 92.67 | 3.3814 | 7.0707 | 698 | - | - | 2021-11-14 05:01 | 27 | 55 | RateD
7394 | 9-15:57:46 | 3:02 | -0.6072 | 1.8427 | 181.9 | 92.98 | 3.3713 | 7.0914 | 700 | - | - | 2021-11-14 05:02 | 27 | 55 | RateD
7395 | 9-15:58:18 | 3:03 | -0.6072 | 1.8481 | 182.4 | 93.25 | 3.3612 | 7.1096 | 701.8 | - | - | 2021-11-14 05:02 | 27 | 55 | RateD
7396 | 9-15:58:50 | 3:03 | -0.6072 | 1.8536 | 183 | 93.53 | 3.3512 | 7.1279 | 703.6 | - | - | 2021-11-14 05:03 | 27 | 55 | RateD
7397 | 9-15:59:20 | 3:04 | -0.6073 | 1.8585 | 183.5 | 93.78 | 3.3411 | 7.1445 | 705.3 | - | - | 2021-11-14 05:03 | 27 | 55 | RateD
7398 | 9-15:59:48 | 3:04 | -0.6072 | 1.8633 | 183.9 | 94.02 | 3.331 | 7.1603 | 706.8 | - | - | 2021-11-14 05:04 | 27 | 55 | RateD
7399 | 9-16:00:16 | 3:05 | -0.6072 | 1.8679 | 184.4 | 94.25 | 3.3208 | 7.1758 | 708.4 | - | - | 2021-11-14 05:04 | 27 | 55 | RateD
7400 | 9-16:00:40 | 3:05 | -0.6072 | 1.8721 | 184.8 | 94.47 | 3.3107 | 7.1897 | 709.7 | - | - | 2021-11-14 05:05 | 27 | 55 | RateD
7401 | 9-16:01:04 | 3:05 | -0.6072 | 1.8761 | 185.2 | 94.67 | 3.3006 | 7.2028 | 711 | - | - | 2021-11-14 05:05 | 27 | 55 | RateD
7402 | 9-16:01:27 | 3:06 | -0.6072 | 1.88 | 185.6 | 94.86 | 3.2906 | 7.2156 | 712.3 | - | - | 2021-11-14 05:05 | 27 | 55 | RateD
7403 | 9-16:01:49 | 3:06 | -0.6072 | 1.8836 | 185.9 | 95.05 | 3.2803 | 7.2277 | 713.5 | - | - | 2021-11-14 05:06 | 27 | 55 | RateD
7404 | 9-16:02:10 | 3:06 | -0.6072 | 1.8872 | 186.3 | 95.23 | 3.2702 | 7.2394 | 714.6 | - | - | 2021-11-14 05:06 | 27 | 55 | RateD
7405 | 9-16:02:31 | 3:07 | -0.6072 | 1.8907 | 186.6 | 95.4 | 3.2599 | 7.2508 | 715.8 | - | - | 2021-11-14 05:07 | 27 | 55 | RateD
7406 | 9-16:02:50 | 3:07 | -0.6072 | 1.894 | 187 | 95.57 | 3.2498 | 7.2614 | 716.8 | - | - | 2021-11-14 05:07 | 27 | 55 | RateD
7407 | 9-16:03:09 | 3:07 | -0.6072 | 1.8971 | 187.3 | 95.73 | 3.2397 | 7.2716 | 717.8 | - | - | 2021-11-14 05:07 | 27 | 55 | RateD
7408 | 9-16:03:27 | 3:08 | -0.6072 | 1.9002 | 187.6 | 95.88 | 3.2295 | 7.2816 | 718.8 | - | - | 2021-11-14 05:07 | 27 | 55 | RateD
7409 | 9-16:03:44 | 3:08 | -0.6072 | 1.9031 | 187.9 | 96.03 | 3.2194 | 7.2911 | 719.7 | - | - | 2021-11-14 05:08 | 27 | 55 | RateD
7410 | 9-16:04:01 | 3:08 | -0.6072 | 1.906 | 188.2 | 96.18 | 3.209 | 7.3004 | 720.7 | - | - | 2021-11-14 05:08 | 27 | 55 | RateD
7411 | 9-16:04:18 | 3:09 | -0.6072 | 1.9088 | 188.4 | 96.32 | 3.1988 | 7.3094 | 721.6 | - | - | 2021-11-14 05:08 | 27 | 55 | RateD
7412 | 9-16:04:34 | 3:09 | -0.6072 | 1.9116 | 188.7 | 96.46 | 3.1884 | 7.3181 | 722.4 | - | - | 2021-11-14 05:09 | 27 | 55 | RateD
7413 | 9-16:04:50 | 3:09 | -0.6072 | 1.9142 | 189 | 96.59 | 3.1783 | 7.3264 | 723.2 | - | - | 2021-11-14 05:09 | 27 | 55 | RateD
7414 | 9-16:05:05 | 3:09 | -0.6072 | 1.9168 | 189.2 | 96.72 | 3.1679 | 7.3346 | 724 | - | - | 2021-11-14 05:09 | 27 | 55 | RateD
7415 | 9-16:05:20 | 3:10 | -0.6073 | 1.9192 | 189.5 | 96.84 | 3.1577 | 7.3425 | 724.8 | - | - | 2021-11-14 05:09 | 27 | 55 | RateD
7416 | 9-16:05:34 | 3:10 | -0.6072 | 1.9217 | 189.7 | 96.97 | 3.1476 | 7.3502 | 725.6 | - | - | 2021-11-14 05:10 | 27 | 55 | RateD
7417 | 9-16:05:49 | 3:10 | -0.6072 | 1.9242 | 189.9 | 97.09 | 3.1372 | 7.358 | 726.4 | - | - | 2021-11-14 05:10 | 27 | 55 | RateD
7418 | 9-16:06:03 | 3:10 | -0.6072 | 1.9265 | 190.2 | 97.21 | 3.1272 | 7.3651 | 727.1 | - | - | 2021-11-14 05:10 | 27 | 55 | RateD
7419 | 9-16:06:15 | 3:11 | -0.6072 | 1.9286 | 190.4 | 97.32 | 3.1171 | 7.3719 | 727.7 | - | - | 2021-11-14 05:10 | 27 | 55 | RateD
7420 | 9-16:06:28 | 3:11 | -0.6072 | 1.9308 | 190.6 | 97.43 | 3.1067 | 7.3787 | 728.4 | - | - | 2021-11-14 05:10 | 27 | 55 | RateD
7421 | 9-16:06:41 | 3:11 | -0.6072 | 1.933 | 190.8 | 97.54 | 3.0963 | 7.3855 | 729.1 | - | - | 2021-11-14 05:11 | 27 | 55 | RateD
7422 | 9-16:06:54 | 3:11 | -0.6073 | 1.9351 | 191 | 97.64 | 3.0861 | 7.3918 | 729.7 | - | - | 2021-11-14 05:11 | 27 | 55 | RateD
7423 | 9-16:07:05 | 3:11 | -0.6072 | 1.937 | 191.2 | 97.74 | 3.076 | 7.3978 | 730.3 | - | - | 2021-11-14 05:11 | 27 | 55 | RateD
7424 | 9-16:07:17 | 3:12 | -0.6072 | 1.9389 | 191.4 | 97.84 | 3.0658 | 7.4038 | 730.9 | - | - | 2021-11-14 05:11 | 27 | 55 | RateD
7425 | 9-16:07:28 | 3:12 | -0.6073 | 1.9409 | 191.6 | 97.94 | 3.0556 | 7.4097 | 731.5 | - | - | 2021-11-14 05:11 | 27 | 55 | RateD
7426 | 9-16:07:40 | 3:12 | -0.6072 | 1.9429 | 191.8 | 98.04 | 3.045 | 7.4158 | 732.1 | - | - | 2021-11-14 05:12 | 27 | 55 | RateD
7427 | 9-16:07:51 | 3:12 | -0.6072 | 1.9448 | 192 | 98.13 | 3.0348 | 7.4217 | 732.6 | - | - | 2021-11-14 05:12 | 27 | 55 | RateD
7428 | 9-16:08:02 | 3:12 | -0.6072 | 1.9466 | 192.2 | 98.23 | 3.0247 | 7.4272 | 733.2 | - | - | 2021-11-14 05:12 | 27 | 55 | RateD
7429 | 9-16:08:13 | 3:13 | -0.6072 | 1.9485 | 192.3 | 98.32 | 3.0143 | 7.4328 | 733.7 | - | - | 2021-11-14 05:12 | 27 | 55 | RateD
7430 | 9-16:08:24 | 3:13 | -0.6072 | 1.9503 | 192.5 | 98.41 | 3.0039 | 7.4383 | 734.3 | - | - | 2021-11-14 05:12 | 27 | 55 | RateD
7431 | 9-16:08:34 | 3:13 | -0.6073 | 1.9521 | 192.7 | 98.5 | 2.9939 | 7.4435 | 734.8 | - | - | 2021-11-14 05:13 | 27 | 55 | RateD
7432 | 9-16:08:45 | 3:13 | -0.6072 | 1.9538 | 192.9 | 98.59 | 2.9835 | 7.4487 | 735.3 | - | - | 2021-11-14 05:13 | 27 | 55 | RateD
7433 | 9-16:08:55 | 3:13 | -0.6072 | 1.9555 | 193 | 98.67 | 2.9731 | 7.4539 | 735.8 | - | - | 2021-11-14 05:13 | 27 | 55 | RateD
7434 | 9-16:09:05 | 3:13 | -0.6072 | 1.9573 | 193.2 | 98.76 | 2.9624 | 7.4591 | 736.3 | - | - | 2021-11-14 05:13 | 27 | 55 | RateD
7435 | 9-16:09:15 | 3:14 | -0.6072 | 1.9589 | 193.4 | 98.85 | 2.9523 | 7.464 | 736.8 | - | - | 2021-11-14 05:13 | 27 | 55 | RateD
7436 | 9-16:09:25 | 3:14 | -0.6072 | 1.9606 | 193.5 | 98.93 | 2.9418 | 7.4688 | 737.3 | - | - | 2021-11-14 05:13 | 27 | 55 | RateD
7437 | 9-16:09:35 | 3:14 | -0.6072 | 1.9622 | 193.7 | 99.01 | 2.9312 | 7.4736 | 737.8 | - | - | 2021-11-14 05:14 | 27 | 55 | RateD
7438 | 9-16:09:44 | 3:14 | -0.6072 | 1.9638 | 193.9 | 99.09 | 2.9209 | 7.4783 | 738.2 | - | - | 2021-11-14 05:14 | 27 | 55 | RateD
7439 | 9-16:09:54 | 3:14 | -0.6072 | 1.9655 | 194 | 99.18 | 2.9105 | 7.4831 | 738.7 | - | - | 2021-11-14 05:14 | 27 | 55 | RateD
7440 | 9-16:10:03 | 3:14 | -0.6072 | 1.967 | 194.2 | 99.25 | 2.9004 | 7.4875 | 739.1 | - | - | 2021-11-14 05:14 | 27 | 55 | RateD
7441 | 9-16:10:12 | 3:15 | -0.6072 | 1.9686 | 194.3 | 99.33 | 2.8898 | 7.4922 | 739.6 | - | - | 2021-11-14 05:14 | 27 | 55 | RateD
7442 | 9-16:10:22 | 3:15 | -0.6072 | 1.9701 | 194.5 | 99.41 | 2.8796 | 7.4966 | 740 | - | - | 2021-11-14 05:14 | 27 | 55 | RateD
7443 | 9-16:10:30 | 3:15 | -0.6072 | 1.9716 | 194.6 | 99.49 | 2.8694 | 7.501 | 740.5 | - | - | 2021-11-14 05:15 | 27 | 55 | RateD
7444 | 9-16:10:39 | 3:15 | -0.6073 | 1.9732 | 194.8 | 99.56 | 2.8592 | 7.5053 | 740.9 | - | - | 2021-11-14 05:15 | 27 | 55 | RateD
7445 | 9-16:10:48 | 3:15 | -0.6072 | 1.9747 | 194.9 | 99.64 | 2.8489 | 7.5096 | 741.3 | - | - | 2021-11-14 05:15 | 27 | 55 | RateD
7446 | 9-16:10:57 | 3:15 | -0.6072 | 1.9762 | 195.1 | 99.72 | 2.8385 | 7.5139 | 741.7 | - | - | 2021-11-14 05:15 | 27 | 55 | RateD
7447 | 9-16:11:06 | 3:15 | -0.6072 | 1.9777 | 195.2 | 99.79 | 2.8283 | 7.5181 | 742.2 | - | - | 2021-11-14 05:15 | 27 | 55 | RateD
7448 | 9-16:11:15 | 3:16 | -0.6072 | 1.9792 | 195.4 | 99.87 | 2.8181 | 7.5224 | 742.6 | - | - | 2021-11-14 05:15 | 27 | 55 | RateD
7449 | 9-16:11:24 | 3:16 | -0.6072 | 1.9807 | 195.5 | 99.94 | 2.8074 | 7.5266 | 743 | - | - | 2021-11-14 05:15 | 27 | 55 | RateD
7450 | 9-16:11:31 | 3:16 | -0.6072 | 1.9818 | 195.6 | 100 | 2.7999 | 7.5298 | 743.3 | - | - | 2021-11-14 05:16 | 27 | 55 | RateD
7451 | 9-16:11:31 | 0:00 | 0.6072 | 0 | 0 | 0 | 2.957 | 0 | 0 | - | - | 2021-11-14 05:16 | 28 | 56 | RateC
7452 | 9-16:11:33 | 0:00 | 0.6073 | 0.0003 | 0 | 0.02 | 3.0559 | 0.001 | 0.1 | - | - | 2021-11-14 05:16 | 28 | 56 | RateC
7453 | 9-16:11:33 | 0:00 | 0.6072 | 0.0004 | 0 | 0.02 | 3.0921 | 0.0013 | 0.1 | - | - | 2021-11-14 05:16 | 28 | 56 | RateC
7454 | 9-16:11:34 | 0:00 | 0.6072 | 0.0005 | 0.1 | 0.03 | 3.1231 | 0.0017 | 0.2 | - | - | 2021-11-14 05:16 | 28 | 56 | RateC
7455 | 9-16:11:36 | 0:00 | 0.6072 | 0.0009 | 0.1 | 0.04 | 3.1968 | 0.0027 | 0.3 | - | - | 2021-11-14 05:16 | 28 | 56 | RateC
7456 | 9-16:11:38 | 0:00 | 0.6072 | 0.0012 | 0.1 | 0.06 | 3.2533 | 0.0037 | 0.4 | - | - | 2021-11-14 05:16 | 28 | 56 | RateC
7457 | 9-16:11:40 | 0:00 | 0.6072 | 0.0015 | 0.1 | 0.08 | 3.3008 | 0.0048 | 0.5 | - | - | 2021-11-14 05:16 | 28 | 56 | RateC
7458 | 9-16:11:41 | 0:00 | 0.6072 | 0.0018 | 0.2 | 0.09 | 3.3434 | 0.0058 | 0.6 | - | - | 2021-11-14 05:16 | 28 | 56 | RateC
7459 | 9-16:11:43 | 0:00 | 0.6072 | 0.0022 | 0.2 | 0.11 | 3.3873 | 0.007 | 0.7 | - | - | 2021-11-14 05:16 | 28 | 56 | RateC
7460 | 9-16:11:45 | 0:00 | 0.6072 | 0.0024 | 0.2 | 0.12 | 3.4108 | 0.0077 | 0.8 | - | - | 2021-11-14 05:16 | 28 | 56 | RateC
7461 | 9-16:11:45 | 0:00 | 0.6072 | 0.0025 | 0.2 | 0.12 | 3.4217 | 0.0081 | 0.8 | - | - | 2021-11-14 05:16 | 28 | 56 | RateC
7462 | 9-16:11:46 | 0:00 | 0.6072 | 0.0026 | 0.3 | 0.13 | 3.4333 | 0.0084 | 0.8 | - | - | 2021-11-14 05:16 | 28 | 56 | RateC
7463 | 9-16:11:47 | 0:00 | 0.6072 | 0.0027 | 0.3 | 0.14 | 3.4445 | 0.0088 | 0.9 | - | - | 2021-11-14 05:16 | 28 | 56 | RateC
7464 | 9-16:11:47 | 0:00 | 0.6072 | 0.0028 | 0.3 | 0.14 | 3.4549 | 0.0092 | 0.9 | - | - | 2021-11-14 05:16 | 28 | 56 | RateC
7465 | 9-16:11:48 | 0:00 | 0.6072 | 0.003 | 0.3 | 0.15 | 3.4739 | 0.0099 | 1 | - | - | 2021-11-14 05:16 | 28 | 56 | RateC
7466 | 9-16:11:49 | 0:00 | 0.6072 | 0.0031 | 0.3 | 0.16 | 3.4842 | 0.0103 | 1 | - | - | 2021-11-14 05:16 | 28 | 56 | RateC
7467 | 9-16:11:50 | 0:00 | 0.6072 | 0.0033 | 0.3 | 0.17 | 3.5011 | 0.011 | 1.1 | - | - | 2021-11-14 05:16 | 28 | 56 | RateC
7468 | 9-16:11:52 | 0:00 | 0.6073 | 0.0035 | 0.3 | 0.18 | 3.5161 | 0.0118 | 1.2 | - | - | 2021-11-14 05:16 | 28 | 56 | RateC
7469 | 9-16:11:53 | 0:00 | 0.6072 | 0.0038 | 0.4 | 0.19 | 3.5297 | 0.0126 | 1.2 | - | - | 2021-11-14 05:16 | 28 | 56 | RateC
7470 | 9-16:11:54 | 0:00 | 0.6072 | 0.004 | 0.4 | 0.2 | 3.5409 | 0.0134 | 1.3 | - | - | 2021-11-14 05:16 | 28 | 56 | RateC
7471 | 9-16:11:56 | 0:00 | 0.6072 | 0.0043 | 0.4 | 0.22 | 3.5534 | 0.0145 | 1.4 | - | - | 2021-11-14 05:16 | 28 | 56 | RateC
7472 | 9-16:11:59 | 0:00 | 0.6072 | 0.0047 | 0.5 | 0.24 | 3.5649 | 0.016 | 1.6 | - | - | 2021-11-14 05:16 | 28 | 56 | RateC
7473 | 9-16:12:03 | 0:01 | 0.6072 | 0.0054 | 0.5 | 0.27 | 3.5759 | 0.0183 | 1.8 | - | - | 2021-11-14 05:16 | 28 | 56 | RateC
7474 | 9-16:12:08 | 0:01 | 0.6072 | 0.0063 | 0.6 | 0.32 | 3.586 | 0.0218 | 2.2 | - | - | 2021-11-14 05:16 | 28 | 56 | RateC
7475 | 9-16:12:18 | 0:01 | 0.6072 | 0.008 | 0.8 | 0.4 | 3.5962 | 0.0276 | 2.7 | - | - | 2021-11-14 05:16 | 28 | 56 | RateC
7476 | 9-16:12:33 | 0:01 | 0.6072 | 0.0106 | 1 | 0.53 | 3.6065 | 0.0369 | 3.6 | - | - | 2021-11-14 05:17 | 28 | 56 | RateC
7477 | 9-16:12:56 | 0:01 | 0.6072 | 0.0144 | 1.4 | 0.73 | 3.6165 | 0.0509 | 5 | - | - | 2021-11-14 05:17 | 28 | 56 | RateC
7478 | 9-16:13:31 | 0:02 | 0.6072 | 0.0202 | 2 | 1.02 | 3.6268 | 0.0719 | 7.1 | - | - | 2021-11-14 05:18 | 28 | 56 | RateC
7479 | 9-16:14:29 | 0:03 | 0.6072 | 0.0301 | 3 | 1.51 | 3.6368 | 0.1077 | 10.6 | - | - | 2021-11-14 05:18 | 28 | 56 | RateC
7480 | 9-16:16:15 | 0:05 | 0.6072 | 0.048 | 4.7 | 2.42 | 3.6469 | 0.1731 | 17.1 | - | - | 2021-11-14 05:20 | 28 | 56 | RateC
7481 | 9-16:19:16 | 0:08 | 0.6072 | 0.0785 | 7.7 | 3.95 | 3.6562 | 0.2842 | 28.1 | - | - | 2021-11-14 05:23 | 28 | 56 | RateC
7482 | 9-16:22:16 | 0:11 | 0.6072 | 0.1089 | 10.7 | 5.48 | 3.6641 | 0.3956 | 39 | - | - | 2021-11-14 05:26 | 28 | 56 | RateC
7483 | 9-16:25:16 | 0:14 | 0.6072 | 0.1393 | 13.8 | 7.02 | 3.6722 | 0.5072 | 50.1 | - | - | 2021-11-14 05:29 | 28 | 56 | RateC
7484 | 9-16:28:16 | 0:17 | 0.6072 | 0.1697 | 16.7 | 8.54 | 3.6795 | 0.6188 | 61.1 | - | - | 2021-11-14 05:32 | 28 | 56 | RateC
7485 | 9-16:31:16 | 0:20 | 0.6072 | 0.2 | 19.7 | 10.07 | 3.6855 | 0.7306 | 72.1 | - | - | 2021-11-14 05:35 | 28 | 56 | RateC
7486 | 9-16:34:17 | 0:23 | 0.6072 | 0.2304 | 22.7 | 11.61 | 3.6899 | 0.8428 | 83.2 | - | - | 2021-11-14 05:38 | 28 | 56 | RateC
7487 | 9-16:37:17 | 0:26 | 0.6072 | 0.2608 | 25.7 | 13.14 | 3.6923 | 0.9549 | 94.3 | - | - | 2021-11-14 05:41 | 28 | 56 | RateC
7488 | 9-16:40:17 | 0:29 | 0.6072 | 0.2913 | 28.8 | 14.67 | 3.6948 | 1.0673 | 105.4 | - | - | 2021-11-14 05:44 | 28 | 56 | RateC
7489 | 9-16:43:18 | 0:32 | 0.6072 | 0.3217 | 31.8 | 16.2 | 3.6981 | 1.1798 | 116.5 | - | - | 2021-11-14 05:47 | 28 | 56 | RateC
7490 | 9-16:46:18 | 0:35 | 0.6072 | 0.3521 | 34.8 | 17.73 | 3.7024 | 1.2922 | 127.6 | - | - | 2021-11-14 05:50 | 28 | 56 | RateC
7491 | 9-16:49:18 | 0:38 | 0.6072 | 0.3825 | 37.8 | 19.26 | 3.7086 | 1.4051 | 138.7 | - | - | 2021-11-14 05:53 | 28 | 56 | RateC
7492 | 9-16:52:19 | 0:41 | 0.6072 | 0.4129 | 40.8 | 20.79 | 3.7156 | 1.5179 | 149.8 | - | - | 2021-11-14 05:56 | 28 | 56 | RateC
7493 | 9-16:55:19 | 0:44 | 0.6072 | 0.4433 | 43.8 | 22.33 | 3.7236 | 1.6309 | 161 | - | - | 2021-11-14 05:59 | 28 | 56 | RateC
7494 | 9-16:58:19 | 0:47 | 0.6072 | 0.4737 | 46.8 | 23.86 | 3.7323 | 1.7442 | 172.2 | - | - | 2021-11-14 06:02 | 28 | 56 | RateC
7495 | 9-17:01:19 | 0:50 | 0.6072 | 0.5041 | 49.8 | 25.39 | 3.7413 | 1.8578 | 183.4 | - | - | 2021-11-14 06:05 | 28 | 56 | RateC
7496 | 9-17:04:19 | 0:53 | 0.6072 | 0.5345 | 52.8 | 26.92 | 3.7508 | 1.9716 | 194.6 | - | - | 2021-11-14 06:08 | 28 | 56 | RateC
7497 | 9-17:07:20 | 0:56 | 0.6072 | 0.5649 | 55.8 | 28.45 | 3.7605 | 2.0859 | 205.9 | - | - | 2021-11-14 06:11 | 28 | 56 | RateC
7498 | 9-17:10:20 | 0:59 | 0.6072 | 0.5953 | 58.8 | 29.98 | 3.7705 | 2.2005 | 217.2 | - | - | 2021-11-14 06:14 | 28 | 56 | RateC
7499 | 9-17:13:20 | 1:02 | 0.6072 | 0.6257 | 61.8 | 31.51 | 3.7802 | 2.3151 | 228.5 | - | - | 2021-11-14 06:17 | 28 | 56 | RateC
7500 | 9-17:16:20 | 1:05 | 0.6072 | 0.6561 | 64.8 | 33.04 | 3.79 | 2.43 | 239.9 | - | - | 2021-11-14 06:20 | 28 | 56 | RateC
7501 | 9-17:19:20 | 1:08 | 0.6072 | 0.6865 | 67.8 | 34.57 | 3.7994 | 2.5453 | 251.3 | - | - | 2021-11-14 06:23 | 28 | 56 | RateC
7502 | 9-17:22:20 | 1:11 | 0.6072 | 0.7168 | 70.8 | 36.1 | 3.8092 | 2.6609 | 262.7 | - | - | 2021-11-14 06:26 | 28 | 56 | RateC
7503 | 9-17:25:20 | 1:14 | 0.6072 | 0.7472 | 73.8 | 37.63 | 3.8193 | 2.7768 | 274.1 | - | - | 2021-11-14 06:29 | 28 | 56 | RateC
7504 | 9-17:28:16 | 1:17 | 0.6072 | 0.7769 | 76.7 | 39.13 | 3.8294 | 2.8903 | 285.3 | - | - | 2021-11-14 06:32 | 28 | 56 | RateC
7505 | 9-17:31:03 | 1:20 | 0.6072 | 0.8049 | 79.5 | 40.54 | 3.8394 | 2.9977 | 295.9 | - | - | 2021-11-14 06:35 | 28 | 56 | RateC
7506 | 9-17:33:37 | 1:22 | 0.6072 | 0.8309 | 82 | 41.85 | 3.8495 | 3.0978 | 305.8 | - | - | 2021-11-14 06:38 | 28 | 56 | RateC
7507 | 9-17:36:03 | 1:25 | 0.6072 | 0.8555 | 84.5 | 43.09 | 3.8596 | 3.1926 | 315.2 | - | - | 2021-11-14 06:40 | 28 | 56 | RateC
7508 | 9-17:38:16 | 1:27 | 0.6072 | 0.8781 | 86.7 | 44.22 | 3.8697 | 3.2797 | 323.8 | - | - | 2021-11-14 06:42 | 28 | 56 | RateC
7509 | 9-17:40:19 | 1:29 | 0.6072 | 0.8988 | 88.7 | 45.26 | 3.8797 | 3.3598 | 331.7 | - | - | 2021-11-14 06:44 | 28 | 56 | RateC
7510 | 9-17:42:14 | 1:31 | 0.6072 | 0.9183 | 90.6 | 46.24 | 3.8898 | 3.4356 | 339.1 | - | - | 2021-11-14 06:46 | 28 | 56 | RateC
7511 | 9-17:44:03 | 1:33 | 0.6072 | 0.9366 | 92.5 | 47.17 | 3.8999 | 3.5071 | 346.2 | - | - | 2021-11-14 06:48 | 28 | 56 | RateC
7512 | 9-17:45:46 | 1:34 | 0.6072 | 0.954 | 94.2 | 48.04 | 3.91 | 3.575 | 352.9 | - | - | 2021-11-14 06:50 | 28 | 56 | RateC
7513 | 9-17:47:26 | 1:36 | 0.6072 | 0.9708 | 95.8 | 48.89 | 3.92 | 3.6407 | 359.4 | - | - | 2021-11-14 06:51 | 28 | 56 | RateC
7514 | 9-17:49:06 | 1:38 | 0.6072 | 0.9876 | 97.5 | 49.74 | 3.9301 | 3.7068 | 365.9 | - | - | 2021-11-14 06:53 | 28 | 56 | RateC
7515 | 9-17:50:48 | 1:39 | 0.6072 | 1.0048 | 99.2 | 50.6 | 3.9402 | 3.7745 | 372.6 | - | - | 2021-11-14 06:55 | 28 | 56 | RateC
7516 | 9-17:52:35 | 1:41 | 0.6072 | 1.023 | 101 | 51.52 | 3.9503 | 3.846 | 379.7 | - | - | 2021-11-14 06:57 | 28 | 56 | RateC
7517 | 9-17:54:35 | 1:43 | 0.6072 | 1.0432 | 103 | 52.54 | 3.9603 | 3.926 | 387.6 | - | - | 2021-11-14 06:59 | 28 | 56 | RateC
7518 | 9-17:56:45 | 1:45 | 0.6072 | 1.0651 | 105.1 | 53.64 | 3.9704 | 4.013 | 396.2 | - | - | 2021-11-14 07:01 | 28 | 56 | RateC
7519 | 9-17:59:03 | 1:48 | 0.6072 | 1.0884 | 107.4 | 54.81 | 3.9805 | 4.1056 | 405.3 | - | - | 2021-11-14 07:03 | 28 | 56 | RateC
7520 | 9-18:01:34 | 1:50 | 0.6072 | 1.1138 | 109.9 | 56.09 | 3.9906 | 4.2066 | 415.3 | - | - | 2021-11-14 07:06 | 28 | 56 | RateC
7521 | 9-18:04:11 | 1:53 | 0.6072 | 1.1403 | 112.6 | 57.43 | 4.0007 | 4.3127 | 425.7 | - | - | 2021-11-14 07:08 | 28 | 56 | RateC
7522 | 9-18:07:04 | 1:56 | 0.6072 | 1.1695 | 115.5 | 58.9 | 4.0107 | 4.4298 | 437.3 | - | - | 2021-11-14 07:11 | 28 | 56 | RateC
7523 | 9-18:10:05 | 1:59 | 0.6072 | 1.2 | 118.5 | 60.43 | 4.0202 | 4.552 | 449.4 | - | - | 2021-11-14 07:14 | 28 | 56 | RateC
7524 | 9-18:13:05 | 2:02 | 0.6072 | 1.2304 | 121.5 | 61.96 | 4.0289 | 4.6744 | 461.4 | - | - | 2021-11-14 07:17 | 28 | 56 | RateC
7525 | 9-18:16:05 | 2:05 | 0.6072 | 1.2607 | 124.5 | 63.49 | 4.0368 | 4.7968 | 473.5 | - | - | 2021-11-14 07:20 | 28 | 56 | RateC
7526 | 9-18:19:05 | 2:08 | 0.6072 | 1.2911 | 127.5 | 65.02 | 4.0442 | 4.9196 | 485.6 | - | - | 2021-11-14 07:23 | 28 | 56 | RateC
7527 | 9-18:22:05 | 2:11 | 0.6072 | 1.3215 | 130.5 | 66.55 | 4.0518 | 5.0426 | 497.8 | - | - | 2021-11-14 07:26 | 28 | 56 | RateC
7528 | 9-18:25:05 | 2:14 | 0.6072 | 1.3519 | 133.5 | 68.08 | 4.06 | 5.1657 | 509.9 | - | - | 2021-11-14 07:29 | 28 | 56 | RateC
7529 | 9-18:28:06 | 2:17 | 0.6072 | 1.3823 | 136.5 | 69.61 | 4.0699 | 5.2894 | 522.2 | - | - | 2021-11-14 07:32 | 28 | 56 | RateC
7530 | 9-18:30:27 | 2:19 | 0.6072 | 1.4061 | 138.8 | 70.81 | 4.08 | 5.3863 | 531.7 | - | - | 2021-11-14 07:34 | 28 | 56 | RateC
7531 | 9-18:32:20 | 2:21 | 0.6072 | 1.4253 | 140.7 | 71.78 | 4.0901 | 5.4646 | 539.4 | - | - | 2021-11-14 07:36 | 28 | 56 | RateC
7532 | 9-18:33:57 | 2:22 | 0.6072 | 1.4415 | 142.3 | 72.6 | 4.1002 | 5.5313 | 546 | - | - | 2021-11-14 07:38 | 28 | 56 | RateC
7533 | 9-18:35:23 | 2:24 | 0.6072 | 1.456 | 143.7 | 73.33 | 4.1102 | 5.5907 | 551.9 | - | - | 2021-11-14 07:39 | 28 | 56 | RateC
7534 | 9-18:36:39 | 2:25 | 0.6072 | 1.4689 | 145 | 73.98 | 4.1203 | 5.6438 | 557.1 | - | - | 2021-11-14 07:41 | 28 | 56 | RateC
7535 | 9-18:37:51 | 2:26 | 0.6072 | 1.4811 | 146.2 | 74.59 | 4.1304 | 5.694 | 562.1 | - | - | 2021-11-14 07:42 | 28 | 56 | RateC
7536 | 9-18:39:00 | 2:27 | 0.6072 | 1.4927 | 147.4 | 75.17 | 4.1405 | 5.7421 | 566.8 | - | - | 2021-11-14 07:43 | 28 | 56 | RateC
7537 | 9-18:40:09 | 2:29 | 0.6072 | 1.5043 | 148.5 | 75.76 | 4.1505 | 5.7903 | 571.6 | - | - | 2021-11-14 07:44 | 28 | 56 | RateC
7538 | 9-18:41:21 | 2:30 | 0.6072 | 1.5164 | 149.7 | 76.37 | 4.1606 | 5.8405 | 576.6 | - | - | 2021-11-14 07:45 | 28 | 56 | RateC
7539 | 9-18:42:37 | 2:31 | 0.6072 | 1.5292 | 151 | 77.01 | 4.1707 | 5.8939 | 581.8 | - | - | 2021-11-14 07:47 | 28 | 56 | RateC
7540 | 9-18:43:59 | 2:32 | 0.6073 | 1.5432 | 152.3 | 77.72 | 4.1808 | 5.9522 | 587.6 | - | - | 2021-11-14 07:48 | 28 | 56 | RateC
7541 | 9-18:45:29 | 2:34 | 0.6072 | 1.5584 | 153.8 | 78.48 | 4.1908 | 6.0157 | 593.8 | - | - | 2021-11-14 07:50 | 28 | 56 | RateC
7542 | 9-18:47:11 | 2:36 | 0.6072 | 1.5755 | 155.5 | 79.35 | 4.2009 | 6.0877 | 601 | - | - | 2021-11-14 07:51 | 28 | 56 | RateC
7543 | 9-18:49:30 | 2:38 | 0.6072 | 1.599 | 157.8 | 80.53 | 4.211 | 6.1865 | 610.7 | - | - | 2021-11-14 07:54 | 28 | 56 | RateC
7544 | 9-18:52:30 | 2:41 | 0.6072 | 1.6294 | 160.8 | 82.06 | 4.2191 | 6.3144 | 623.3 | - | - | 2021-11-14 07:57 | 28 | 56 | RateC
7545 | 9-18:55:30 | 2:44 | 0.6072 | 1.6597 | 163.8 | 83.58 | 4.2248 | 6.4426 | 636 | - | - | 2021-11-14 08:00 | 28 | 56 | RateC
7546 | 9-18:58:31 | 2:47 | 0.6072 | 1.6902 | 166.8 | 85.12 | 4.2298 | 6.5713 | 648.7 | - | - | 2021-11-14 08:03 | 28 | 56 | RateC
7547 | 9-19:01:31 | 2:50 | 0.6072 | 1.7205 | 169.8 | 86.65 | 4.2347 | 6.6999 | 661.4 | - | - | 2021-11-14 08:06 | 28 | 56 | RateC
7548 | 9-19:04:31 | 2:53 | 0.6072 | 1.7509 | 172.8 | 88.18 | 4.2401 | 6.8286 | 674.1 | - | - | 2021-11-14 08:09 | 28 | 56 | RateC
7549 | 9-19:07:31 | 2:56 | 0.6072 | 1.7814 | 175.9 | 89.71 | 4.2462 | 6.9578 | 686.8 | - | - | 2021-11-14 08:12 | 28 | 56 | RateC
7550 | 9-19:10:32 | 2:59 | 0.6072 | 1.8118 | 178.9 | 91.24 | 4.2542 | 7.087 | 699.6 | - | - | 2021-11-14 08:15 | 28 | 56 | RateC
7551 | 9-19:13:29 | 3:02 | 0.6072 | 1.8417 | 181.8 | 92.75 | 4.2643 | 7.2145 | 712.2 | - | - | 2021-11-14 08:18 | 28 | 56 | RateC
7552 | 9-19:15:54 | 3:04 | 0.6072 | 1.8662 | 184.2 | 93.98 | 4.2744 | 7.319 | 722.5 | - | - | 2021-11-14 08:20 | 28 | 56 | RateC
7553 | 9-19:17:45 | 3:06 | 0.6072 | 1.8848 | 186.1 | 94.92 | 4.2845 | 7.3987 | 730.4 | - | - | 2021-11-14 08:22 | 28 | 56 | RateC
7554 | 9-19:19:21 | 3:08 | 0.6072 | 1.9011 | 187.7 | 95.74 | 4.2945 | 7.4684 | 737.3 | - | - | 2021-11-14 08:23 | 28 | 56 | RateC
7555 | 9-19:20:43 | 3:09 | 0.6072 | 1.9149 | 189 | 96.43 | 4.3046 | 7.5277 | 743.1 | - | - | 2021-11-14 08:25 | 28 | 56 | RateC
7556 | 9-19:21:52 | 3:10 | 0.6072 | 1.9266 | 190.2 | 97.02 | 4.3147 | 7.5782 | 748.1 | - | - | 2021-11-14 08:26 | 28 | 56 | RateC
7557 | 9-19:22:51 | 3:11 | 0.6072 | 1.9365 | 191.2 | 97.53 | 4.3248 | 7.6212 | 752.3 | - | - | 2021-11-14 08:27 | 28 | 56 | RateC
7558 | 9-19:23:44 | 3:12 | 0.6072 | 1.9453 | 192 | 97.97 | 4.3349 | 7.6594 | 756.1 | - | - | 2021-11-14 08:28 | 28 | 56 | RateC
7559 | 9-19:24:31 | 3:13 | 0.6072 | 1.9534 | 192.8 | 98.37 | 4.3449 | 7.6942 | 759.5 | - | - | 2021-11-14 08:29 | 28 | 56 | RateC
7560 | 9-19:25:15 | 3:14 | 0.6072 | 1.9608 | 193.6 | 98.75 | 4.355 | 7.7263 | 762.7 | - | - | 2021-11-14 08:29 | 28 | 56 | RateC
7561 | 9-19:25:53 | 3:14 | 0.6072 | 1.9673 | 194.2 | 99.07 | 4.3652 | 7.7547 | 765.5 | - | - | 2021-11-14 08:30 | 28 | 56 | RateC
7562 | 9-19:26:30 | 3:15 | 0.6072 | 1.9733 | 194.8 | 99.38 | 4.3755 | 7.7813 | 768.1 | - | - | 2021-11-14 08:31 | 28 | 56 | RateC
7563 | 9-19:27:02 | 3:16 | 0.6072 | 1.9788 | 195.3 | 99.65 | 4.3855 | 7.8051 | 770.5 | - | - | 2021-11-14 08:31 | 28 | 56 | RateC
7564 | 9-19:27:30 | 3:16 | 0.6072 | 1.9835 | 195.8 | 99.89 | 4.3956 | 7.8259 | 772.5 | - | - | 2021-11-14 08:32 | 28 | 56 | RateC
7565 | 9-19:27:43 | 3:16 | 0.6072 | 1.9857 | 196 | 100 | 4.4 | 7.8353 | 773.5 | - | - | 2021-11-14 08:32 | 28 | 56 | RateC
7566 | 9-19:27:43 | 0:00 | -0.6072 | 0 | 0 | 0 | 4.3149 | 0 | 0 | - | - | 2021-11-14 08:32 | 28 | 57 | RateD
7567 | 9-19:27:44 | 0:00 | -0.6072 | 0.0002 | 0 | 0.01 | 4.2891 | 0.0009 | 0.1 | - | - | 2021-11-14 08:32 | 28 | 57 | RateD
7568 | 9-19:27:44 | 0:00 | -0.6072 | 0.0003 | 0 | 0.02 | 4.2778 | 0.0014 | 0.1 | - | - | 2021-11-14 08:32 | 28 | 57 | RateD
7569 | 9-19:27:46 | 0:00 | -0.6072 | 0.0005 | 0.1 | 0.03 | 4.2651 | 0.0023 | 0.2 | - | - | 2021-11-14 08:32 | 28 | 57 | RateD
7570 | 9-19:27:48 | 0:00 | -0.6072 | 0.0009 | 0.1 | 0.04 | 4.2544 | 0.0037 | 0.4 | - | - | 2021-11-14 08:32 | 28 | 57 | RateD
7571 | 9-19:27:51 | 0:00 | -0.6072 | 0.0014 | 0.1 | 0.07 | 4.2434 | 0.0061 | 0.6 | - | - | 2021-11-14 08:32 | 28 | 57 | RateD
7572 | 9-19:27:57 | 0:00 | -0.6072 | 0.0024 | 0.2 | 0.12 | 4.2324 | 0.0102 | 1 | - | - | 2021-11-14 08:32 | 28 | 57 | RateD
7573 | 9-19:28:05 | 0:00 | -0.6072 | 0.0038 | 0.4 | 0.19 | 4.222 | 0.016 | 1.6 | - | - | 2021-11-14 08:32 | 28 | 57 | RateD
7574 | 9-19:28:16 | 0:01 | -0.6072 | 0.0057 | 0.6 | 0.29 | 4.2119 | 0.0242 | 2.4 | - | - | 2021-11-14 08:32 | 28 | 57 | RateD
7575 | 9-19:28:33 | 0:01 | -0.6072 | 0.0085 | 0.8 | 0.43 | 4.2019 | 0.0357 | 3.5 | - | - | 2021-11-14 08:33 | 28 | 57 | RateD
7576 | 9-19:28:57 | 0:01 | -0.6072 | 0.0125 | 1.2 | 0.63 | 4.1918 | 0.0526 | 5.2 | - | - | 2021-11-14 08:33 | 28 | 57 | RateD
7577 | 9-19:29:31 | 0:02 | -0.6072 | 0.0184 | 1.8 | 0.93 | 4.1817 | 0.0772 | 7.6 | - | - | 2021-11-14 08:34 | 28 | 57 | RateD
7578 | 9-19:30:28 | 0:03 | -0.6072 | 0.0278 | 2.7 | 1.4 | 4.1716 | 0.1168 | 11.5 | - | - | 2021-11-14 08:34 | 28 | 57 | RateD
7579 | 9-19:31:54 | 0:04 | -0.6074 | 0.0425 | 4.2 | 2.14 | 4.1616 | 0.1779 | 17.6 | - | - | 2021-11-14 08:36 | 28 | 57 | RateD
7580 | 9-19:34:26 | 0:07 | -0.6072 | 0.0681 | 6.7 | 3.43 | 4.1515 | 0.2844 | 28.1 | - | - | 2021-11-14 08:38 | 28 | 57 | RateD
7581 | 9-19:37:27 | 0:10 | -0.6072 | 0.0986 | 9.7 | 4.97 | 4.1453 | 0.4107 | 40.5 | - | - | 2021-11-14 08:41 | 28 | 57 | RateD
7582 | 9-19:40:27 | 0:13 | -0.6072 | 0.1289 | 12.7 | 6.5 | 4.1419 | 0.5365 | 53 | - | - | 2021-11-14 08:44 | 28 | 57 | RateD
7583 | 9-19:43:27 | 0:16 | -0.6072 | 0.1593 | 15.7 | 8.03 | 4.1394 | 0.6624 | 65.4 | - | - | 2021-11-14 08:47 | 28 | 57 | RateD
7584 | 9-19:46:27 | 0:19 | -0.6072 | 0.1898 | 18.7 | 9.56 | 4.1372 | 0.7883 | 77.8 | - | - | 2021-11-14 08:50 | 28 | 57 | RateD
7585 | 9-19:49:28 | 0:22 | -0.6072 | 0.2202 | 21.7 | 11.1 | 4.1349 | 0.9141 | 90.2 | - | - | 2021-11-14 08:53 | 28 | 57 | RateD
7586 | 9-19:52:28 | 0:25 | -0.6072 | 0.2506 | 24.7 | 12.63 | 4.1324 | 1.0396 | 102.6 | - | - | 2021-11-14 08:56 | 28 | 57 | RateD
7587 | 9-19:55:28 | 0:28 | -0.6072 | 0.2809 | 27.7 | 14.16 | 4.1288 | 1.1651 | 115 | - | - | 2021-11-14 08:59 | 28 | 57 | RateD
7588 | 9-19:58:28 | 0:31 | -0.6072 | 0.3113 | 30.7 | 15.69 | 4.1242 | 1.2904 | 127.4 | - | - | 2021-11-14 09:02 | 28 | 57 | RateD
7589 | 9-20:01:28 | 0:34 | -0.6072 | 0.3417 | 33.7 | 17.22 | 4.1172 | 1.4156 | 139.7 | - | - | 2021-11-14 09:06 | 28 | 57 | RateD
7590 | 9-20:04:22 | 0:37 | -0.6072 | 0.3709 | 36.6 | 18.7 | 4.1071 | 1.5359 | 151.6 | - | - | 2021-11-14 09:08 | 28 | 57 | RateD
7591 | 9-20:06:28 | 0:39 | -0.6072 | 0.3922 | 38.7 | 19.77 | 4.0971 | 1.6234 | 160.3 | - | - | 2021-11-14 09:10 | 28 | 57 | RateD
7592 | 9-20:08:07 | 0:40 | -0.6072 | 0.409 | 40.4 | 20.61 | 4.087 | 1.6918 | 167 | - | - | 2021-11-14 09:12 | 28 | 57 | RateD
7593 | 9-20:09:32 | 0:42 | -0.6072 | 0.4232 | 41.8 | 21.33 | 4.0769 | 1.7499 | 172.7 | - | - | 2021-11-14 09:14 | 28 | 57 | RateD
7594 | 9-20:10:48 | 0:43 | -0.6072 | 0.4362 | 43.1 | 21.98 | 4.0668 | 1.8027 | 178 | - | - | 2021-11-14 09:15 | 28 | 57 | RateD
7595 | 9-20:12:02 | 0:44 | -0.6072 | 0.4485 | 44.3 | 22.61 | 4.0566 | 1.8529 | 182.9 | - | - | 2021-11-14 09:16 | 28 | 57 | RateD
7596 | 9-20:13:16 | 0:46 | -0.6072 | 0.461 | 45.5 | 23.24 | 4.0464 | 1.9036 | 187.9 | - | - | 2021-11-14 09:17 | 28 | 57 | RateD
7597 | 9-20:14:31 | 0:47 | -0.6072 | 0.4737 | 46.8 | 23.88 | 4.0363 | 1.9548 | 193 | - | - | 2021-11-14 09:19 | 28 | 57 | RateD
7598 | 9-20:15:54 | 0:48 | -0.6072 | 0.4878 | 48.2 | 24.58 | 4.0262 | 2.0115 | 198.6 | - | - | 2021-11-14 09:20 | 28 | 57 | RateD
7599 | 9-20:17:24 | 0:50 | -0.6072 | 0.5029 | 49.6 | 25.35 | 4.0162 | 2.0723 | 204.6 | - | - | 2021-11-14 09:21 | 28 | 57 | RateD
7600 | 9-20:19:07 | 0:51 | -0.6072 | 0.5203 | 51.4 | 26.22 | 4.0061 | 2.1421 | 211.5 | - | - | 2021-11-14 09:23 | 28 | 57 | RateD
7601 | 9-20:21:08 | 0:53 | -0.6072 | 0.5407 | 53.4 | 27.25 | 3.996 | 2.2236 | 219.5 | - | - | 2021-11-14 09:25 | 28 | 57 | RateD
7602 | 9-20:23:37 | 0:56 | -0.6072 | 0.5658 | 55.9 | 28.52 | 3.9859 | 2.3239 | 229.4 | - | - | 2021-11-14 09:28 | 28 | 57 | RateD
7603 | 9-20:26:37 | 0:59 | -0.6072 | 0.5962 | 58.9 | 30.05 | 3.9766 | 2.4451 | 241.4 | - | - | 2021-11-14 09:31 | 28 | 57 | RateD
7604 | 9-20:29:38 | 1:02 | -0.6073 | 0.6267 | 61.9 | 31.59 | 3.9692 | 2.566 | 253.3 | - | - | 2021-11-14 09:34 | 28 | 57 | RateD
7605 | 9-20:32:38 | 1:05 | -0.6072 | 0.6571 | 64.9 | 33.12 | 3.9625 | 2.6867 | 265.2 | - | - | 2021-11-14 09:37 | 28 | 57 | RateD
7606 | 9-20:35:38 | 1:08 | -0.6072 | 0.6875 | 67.9 | 34.65 | 3.9559 | 2.807 | 277.1 | - | - | 2021-11-14 09:40 | 28 | 57 | RateD
7607 | 9-20:38:39 | 1:11 | -0.6072 | 0.7179 | 70.9 | 36.18 | 3.9479 | 2.9273 | 289 | - | - | 2021-11-14 09:43 | 28 | 57 | RateD
7608 | 9-20:41:39 | 1:14 | -0.6072 | 0.7484 | 73.9 | 37.72 | 3.9386 | 3.0472 | 300.8 | - | - | 2021-11-14 09:46 | 28 | 57 | RateD
7609 | 9-20:44:23 | 1:17 | -0.6072 | 0.7761 | 76.6 | 39.11 | 3.9286 | 3.1562 | 311.6 | - | - | 2021-11-14 09:48 | 28 | 57 | RateD
7610 | 9-20:46:47 | 1:19 | -0.6072 | 0.8003 | 79 | 40.33 | 3.9185 | 3.2512 | 320.9 | - | - | 2021-11-14 09:51 | 28 | 57 | RateD
7611 | 9-20:48:59 | 1:21 | -0.6072 | 0.8226 | 81.2 | 41.46 | 3.9084 | 3.3386 | 329.6 | - | - | 2021-11-14 09:53 | 28 | 57 | RateD
7612 | 9-20:51:05 | 1:23 | -0.6072 | 0.8438 | 83.3 | 42.53 | 3.8983 | 3.4214 | 337.8 | - | - | 2021-11-14 09:55 | 28 | 57 | RateD
7613 | 9-20:53:07 | 1:25 | -0.6072 | 0.8644 | 85.3 | 43.57 | 3.8883 | 3.5015 | 345.7 | - | - | 2021-11-14 09:57 | 28 | 57 | RateD
7614 | 9-20:55:10 | 1:27 | -0.6072 | 0.8851 | 87.4 | 44.61 | 3.8782 | 3.5819 | 353.6 | - | - | 2021-11-14 09:59 | 28 | 57 | RateD
7615 | 9-20:57:10 | 1:29 | -0.6072 | 0.9054 | 89.4 | 45.64 | 3.8681 | 3.6607 | 361.4 | - | - | 2021-11-14 10:01 | 28 | 57 | RateD
7616 | 9-20:59:09 | 1:31 | -0.6072 | 0.9254 | 91.3 | 46.64 | 3.858 | 3.7378 | 369 | - | - | 2021-11-14 10:03 | 28 | 57 | RateD
7617 | 9-21:01:02 | 1:33 | -0.6072 | 0.9444 | 93.2 | 47.6 | 3.848 | 3.8111 | 376.2 | - | - | 2021-11-14 10:05 | 28 | 57 | RateD
7618 | 9-21:02:51 | 1:35 | -0.6072 | 0.9628 | 95 | 48.53 | 3.8379 | 3.8819 | 383.2 | - | - | 2021-11-14 10:07 | 28 | 57 | RateD
7619 | 9-21:04:34 | 1:37 | -0.6072 | 0.9803 | 96.8 | 49.41 | 3.8278 | 3.9488 | 389.8 | - | - | 2021-11-14 10:09 | 28 | 57 | RateD
7620 | 9-21:06:18 | 1:39 | -0.6072 | 0.9978 | 98.5 | 50.29 | 3.8177 | 4.0157 | 396.4 | - | - | 2021-11-14 10:10 | 28 | 57 | RateD
7621 | 9-21:08:05 | 1:40 | -0.6072 | 1.0159 | 100.3 | 51.2 | 3.8077 | 4.0848 | 403.2 | - | - | 2021-11-14 10:12 | 28 | 57 | RateD
7622 | 9-21:09:56 | 1:42 | -0.6072 | 1.0345 | 102.1 | 52.14 | 3.7976 | 4.1556 | 410.2 | - | - | 2021-11-14 10:14 | 28 | 57 | RateD
7623 | 9-21:11:51 | 1:44 | -0.6072 | 1.054 | 104.1 | 53.13 | 3.7875 | 4.2296 | 417.5 | - | - | 2021-11-14 10:16 | 28 | 57 | RateD
7624 | 9-21:13:54 | 1:46 | -0.6072 | 1.0747 | 106.1 | 54.17 | 3.7774 | 4.3078 | 425.2 | - | - | 2021-11-14 10:18 | 28 | 57 | RateD
7625 | 9-21:16:06 | 1:48 | -0.6072 | 1.097 | 108.3 | 55.29 | 3.7674 | 4.3917 | 433.5 | - | - | 2021-11-14 10:20 | 28 | 57 | RateD
7626 | 9-21:18:28 | 1:51 | -0.6073 | 1.1209 | 110.7 | 56.5 | 3.7573 | 4.4818 | 442.4 | - | - | 2021-11-14 10:22 | 28 | 57 | RateD
7627 | 9-21:20:56 | 1:53 | -0.6072 | 1.1459 | 113.1 | 57.75 | 3.7472 | 4.5754 | 451.7 | - | - | 2021-11-14 10:25 | 28 | 57 | RateD
7628 | 9-21:23:33 | 1:56 | -0.6072 | 1.1723 | 115.7 | 59.09 | 3.7371 | 4.6745 | 461.4 | - | - | 2021-11-14 10:28 | 28 | 57 | RateD
7629 | 9-21:26:11 | 1:58 | -0.6072 | 1.1991 | 118.4 | 60.44 | 3.7271 | 4.7744 | 471.3 | - | - | 2021-11-14 10:30 | 28 | 57 | RateD
7630 | 9-21:28:52 | 2:01 | -0.6072 | 1.2262 | 121.1 | 61.81 | 3.717 | 4.8754 | 481.3 | - | - | 2021-11-14 10:33 | 28 | 57 | RateD
7631 | 9-21:31:32 | 2:04 | -0.6073 | 1.2532 | 123.7 | 63.16 | 3.7069 | 4.9755 | 491.2 | - | - | 2021-11-14 10:36 | 28 | 57 | RateD
7632 | 9-21:34:09 | 2:06 | -0.6072 | 1.2797 | 126.3 | 64.5 | 3.6968 | 5.0736 | 500.9 | - | - | 2021-11-14 10:38 | 28 | 57 | RateD
7633 | 9-21:36:45 | 2:09 | -0.6072 | 1.3059 | 128.9 | 65.82 | 3.6868 | 5.1704 | 510.4 | - | - | 2021-11-14 10:41 | 28 | 57 | RateD
7634 | 9-21:39:18 | 2:12 | -0.6073 | 1.3317 | 131.5 | 67.12 | 3.6767 | 5.2653 | 519.8 | - | - | 2021-11-14 10:43 | 28 | 57 | RateD
7635 | 9-21:41:49 | 2:14 | -0.6072 | 1.3572 | 134 | 68.41 | 3.6666 | 5.359 | 529 | - | - | 2021-11-14 10:46 | 28 | 57 | RateD
7636 | 9-21:44:15 | 2:17 | -0.6072 | 1.3819 | 136.4 | 69.65 | 3.6565 | 5.4493 | 537.9 | - | - | 2021-11-14 10:48 | 28 | 57 | RateD
7637 | 9-21:46:41 | 2:19 | -0.6072 | 1.4065 | 138.8 | 70.89 | 3.6465 | 5.5393 | 546.8 | - | - | 2021-11-14 10:51 | 28 | 57 | RateD
7638 | 9-21:49:11 | 2:21 | -0.6072 | 1.4317 | 141.3 | 72.16 | 3.6364 | 5.6311 | 555.9 | - | - | 2021-11-14 10:53 | 28 | 57 | RateD
7639 | 9-21:51:44 | 2:24 | -0.6072 | 1.4576 | 143.9 | 73.46 | 3.6263 | 5.7249 | 565.1 | - | - | 2021-11-14 10:56 | 28 | 57 | RateD
7640 | 9-21:54:37 | 2:27 | -0.6072 | 1.4867 | 146.8 | 74.93 | 3.6162 | 5.8305 | 575.6 | - | - | 2021-11-14 10:59 | 28 | 57 | RateD
7641 | 9-21:57:37 | 2:30 | -0.6072 | 1.5171 | 149.8 | 76.46 | 3.6079 | 5.9402 | 586.4 | - | - | 2021-11-14 11:02 | 28 | 57 | RateD
7642 | 9-22:00:37 | 2:33 | -0.6072 | 1.5475 | 152.8 | 78 | 3.6017 | 6.0498 | 597.2 | - | - | 2021-11-14 11:05 | 28 | 57 | RateD
7643 | 9-22:03:37 | 2:36 | -0.6072 | 1.5779 | 155.8 | 79.53 | 3.5962 | 6.1592 | 608 | - | - | 2021-11-14 11:08 | 28 | 57 | RateD
7644 | 9-22:06:38 | 2:39 | -0.6072 | 1.6083 | 158.8 | 81.06 | 3.5908 | 6.2686 | 618.8 | - | - | 2021-11-14 11:11 | 28 | 57 | RateD
7645 | 9-22:09:38 | 2:42 | -0.6072 | 1.6387 | 161.8 | 82.59 | 3.5835 | 6.3775 | 629.6 | - | - | 2021-11-14 11:14 | 28 | 57 | RateD
7646 | 9-22:12:25 | 2:45 | -0.6072 | 1.667 | 164.6 | 84.02 | 3.5734 | 6.4787 | 639.6 | - | - | 2021-11-14 11:16 | 28 | 57 | RateD
7647 | 9-22:14:27 | 2:47 | -0.6072 | 1.6875 | 166.6 | 85.05 | 3.5634 | 6.5518 | 646.8 | - | - | 2021-11-14 11:18 | 28 | 57 | RateD
7648 | 9-22:16:01 | 2:48 | -0.6072 | 1.7033 | 168.1 | 85.85 | 3.5533 | 6.6083 | 652.3 | - | - | 2021-11-14 11:20 | 28 | 57 | RateD
7649 | 9-22:17:17 | 2:50 | -0.6072 | 1.7161 | 169.4 | 86.5 | 3.5432 | 6.6537 | 656.8 | - | - | 2021-11-14 11:21 | 28 | 57 | RateD
7650 | 9-22:18:21 | 2:51 | -0.6072 | 1.727 | 170.5 | 87.05 | 3.5331 | 6.6922 | 660.6 | - | - | 2021-11-14 11:22 | 28 | 57 | RateD
7651 | 9-22:19:19 | 2:52 | -0.6072 | 1.7367 | 171.4 | 87.53 | 3.5231 | 6.7264 | 664 | - | - | 2021-11-14 11:23 | 28 | 57 | RateD
7652 | 9-22:20:10 | 2:52 | -0.6072 | 1.7453 | 172.3 | 87.97 | 3.513 | 6.7567 | 667 | - | - | 2021-11-14 11:24 | 28 | 57 | RateD
7653 | 9-22:20:57 | 2:53 | -0.6074 | 1.7533 | 173.1 | 88.37 | 3.5029 | 6.7848 | 669.8 | - | - | 2021-11-14 11:25 | 28 | 57 | RateD
7654 | 9-22:21:43 | 2:54 | -0.6072 | 1.7611 | 173.8 | 88.76 | 3.4928 | 6.8118 | 672.4 | - | - | 2021-11-14 11:26 | 28 | 57 | RateD
7655 | 9-22:22:28 | 2:55 | -0.6072 | 1.7686 | 174.6 | 89.14 | 3.4828 | 6.8382 | 675 | - | - | 2021-11-14 11:26 | 28 | 57 | RateD
7656 | 9-22:23:13 | 2:56 | -0.6072 | 1.7763 | 175.4 | 89.53 | 3.4727 | 6.865 | 677.7 | - | - | 2021-11-14 11:27 | 28 | 57 | RateD
7657 | 9-22:23:59 | 2:56 | -0.6072 | 1.7839 | 176.1 | 89.91 | 3.4626 | 6.8914 | 680.3 | - | - | 2021-11-14 11:28 | 28 | 57 | RateD
7658 | 9-22:24:45 | 2:57 | -0.6072 | 1.7918 | 176.9 | 90.31 | 3.4525 | 6.9185 | 683 | - | - | 2021-11-14 11:29 | 28 | 57 | RateD
7659 | 9-22:25:30 | 2:58 | -0.6072 | 1.7994 | 177.6 | 90.69 | 3.4425 | 6.9448 | 685.6 | - | - | 2021-11-14 11:30 | 28 | 57 | RateD
7660 | 9-22:26:15 | 2:59 | -0.6072 | 1.8069 | 178.4 | 91.07 | 3.4324 | 6.9706 | 688.1 | - | - | 2021-11-14 11:30 | 28 | 57 | RateD
7661 | 9-22:26:58 | 2:59 | -0.6072 | 1.8141 | 179.1 | 91.44 | 3.4223 | 6.9954 | 690.6 | - | - | 2021-11-14 11:31 | 28 | 57 | RateD
7662 | 9-22:27:40 | 3:00 | -0.6072 | 1.8213 | 179.8 | 91.8 | 3.4122 | 7.0199 | 693 | - | - | 2021-11-14 11:32 | 28 | 57 | RateD
7663 | 9-22:28:22 | 3:01 | -0.6072 | 1.8283 | 180.5 | 92.15 | 3.402 | 7.0438 | 695.3 | - | - | 2021-11-14 11:32 | 28 | 57 | RateD
7664 | 9-22:29:01 | 3:01 | -0.6072 | 1.8349 | 181.1 | 92.48 | 3.3919 | 7.066 | 697.5 | - | - | 2021-11-14 11:33 | 28 | 57 | RateD
7665 | 9-22:29:38 | 3:02 | -0.6072 | 1.8411 | 181.7 | 92.8 | 3.3819 | 7.0872 | 699.6 | - | - | 2021-11-14 11:34 | 28 | 57 | RateD
7666 | 9-22:30:12 | 3:02 | -0.6072 | 1.847 | 182.3 | 93.09 | 3.3718 | 7.107 | 701.6 | - | - | 2021-11-14 11:34 | 28 | 57 | RateD
7667 | 9-22:30:45 | 3:03 | -0.6072 | 1.8525 | 182.9 | 93.37 | 3.3617 | 7.1255 | 703.4 | - | - | 2021-11-14 11:35 | 28 | 57 | RateD
7668 | 9-22:31:16 | 3:04 | -0.6072 | 1.8578 | 183.4 | 93.64 | 3.3516 | 7.1433 | 705.2 | - | - | 2021-11-14 11:35 | 28 | 57 | RateD
7669 | 9-22:31:46 | 3:04 | -0.6073 | 1.8627 | 183.9 | 93.89 | 3.3415 | 7.1598 | 706.8 | - | - | 2021-11-14 11:36 | 28 | 57 | RateD
7670 | 9-22:32:14 | 3:05 | -0.6072 | 1.8675 | 184.4 | 94.12 | 3.3315 | 7.1756 | 708.4 | - | - | 2021-11-14 11:36 | 28 | 57 | RateD
7671 | 9-22:32:40 | 3:05 | -0.6072 | 1.8719 | 184.8 | 94.35 | 3.3214 | 7.1904 | 709.8 | - | - | 2021-11-14 11:37 | 28 | 57 | RateD
7672 | 9-22:33:06 | 3:05 | -0.6072 | 1.8762 | 185.2 | 94.57 | 3.3113 | 7.2048 | 711.2 | - | - | 2021-11-14 11:37 | 28 | 57 | RateD
7673 | 9-22:33:29 | 3:06 | -0.6072 | 1.8802 | 185.6 | 94.77 | 3.3012 | 7.2179 | 712.5 | - | - | 2021-11-14 11:38 | 28 | 57 | RateD
7674 | 9-22:33:52 | 3:06 | -0.6072 | 1.884 | 186 | 94.96 | 3.291 | 7.2303 | 713.8 | - | - | 2021-11-14 11:38 | 28 | 57 | RateD
7675 | 9-22:34:13 | 3:07 | -0.6072 | 1.8877 | 186.3 | 95.14 | 3.2809 | 7.2424 | 714.9 | - | - | 2021-11-14 11:38 | 28 | 57 | RateD
7676 | 9-22:34:35 | 3:07 | -0.6073 | 1.8912 | 186.7 | 95.32 | 3.2707 | 7.254 | 716.1 | - | - | 2021-11-14 11:39 | 28 | 57 | RateD
7677 | 9-22:34:55 | 3:07 | -0.6072 | 1.8947 | 187 | 95.49 | 3.2605 | 7.2653 | 717.2 | - | - | 2021-11-14 11:39 | 28 | 57 | RateD
7678 | 9-22:35:15 | 3:08 | -0.6072 | 1.898 | 187.4 | 95.66 | 3.2502 | 7.2761 | 718.3 | - | - | 2021-11-14 11:39 | 28 | 57 | RateD
7679 | 9-22:35:34 | 3:08 | -0.6072 | 1.9012 | 187.7 | 95.82 | 3.24 | 7.2866 | 719.3 | - | - | 2021-11-14 11:40 | 28 | 57 | RateD
7680 | 9-22:35:52 | 3:08 | -0.6072 | 1.9042 | 188 | 95.98 | 3.2298 | 7.2964 | 720.3 | - | - | 2021-11-14 11:40 | 28 | 57 | RateD
7681 | 9-22:36:10 | 3:08 | -0.6072 | 1.9072 | 188.3 | 96.13 | 3.2196 | 7.3061 | 721.2 | - | - | 2021-11-14 11:40 | 28 | 57 | RateD
7682 | 9-22:36:27 | 3:09 | -0.6072 | 1.9102 | 188.6 | 96.28 | 3.2092 | 7.3154 | 722.2 | - | - | 2021-11-14 11:40 | 28 | 57 | RateD
7683 | 9-22:36:44 | 3:09 | -0.6072 | 1.913 | 188.8 | 96.42 | 3.1989 | 7.3245 | 723 | - | - | 2021-11-14 11:41 | 28 | 57 | RateD
7684 | 9-22:37:00 | 3:09 | -0.6072 | 1.9157 | 189.1 | 96.56 | 3.1889 | 7.3332 | 723.9 | - | - | 2021-11-14 11:41 | 28 | 57 | RateD
7685 | 9-22:37:15 | 3:10 | -0.6072 | 1.9182 | 189.4 | 96.68 | 3.1788 | 7.3413 | 724.7 | - | - | 2021-11-14 11:41 | 28 | 57 | RateD
7686 | 9-22:37:29 | 3:10 | -0.6072 | 1.9207 | 189.6 | 96.81 | 3.1687 | 7.3491 | 725.5 | - | - | 2021-11-14 11:42 | 28 | 57 | RateD
7687 | 9-22:37:44 | 3:10 | -0.6073 | 1.9232 | 189.8 | 96.93 | 3.1586 | 7.3569 | 726.2 | - | - | 2021-11-14 11:42 | 28 | 57 | RateD
7688 | 9-22:37:59 | 3:10 | -0.6072 | 1.9256 | 190.1 | 97.06 | 3.1483 | 7.3647 | 727 | - | - | 2021-11-14 11:42 | 28 | 57 | RateD
7689 | 9-22:38:12 | 3:10 | -0.6072 | 1.9279 | 190.3 | 97.17 | 3.1382 | 7.3718 | 727.7 | - | - | 2021-11-14 11:42 | 28 | 57 | RateD
7690 | 9-22:38:25 | 3:11 | -0.6072 | 1.9302 | 190.5 | 97.28 | 3.1279 | 7.3789 | 728.4 | - | - | 2021-11-14 11:42 | 28 | 57 | RateD
7691 | 9-22:38:39 | 3:11 | -0.6072 | 1.9324 | 190.8 | 97.4 | 3.1176 | 7.3859 | 729.1 | - | - | 2021-11-14 11:43 | 28 | 57 | RateD
7692 | 9-22:38:52 | 3:11 | -0.6072 | 1.9346 | 191 | 97.51 | 3.1072 | 7.3926 | 729.8 | - | - | 2021-11-14 11:43 | 28 | 57 | RateD
7693 | 9-22:39:04 | 3:11 | -0.6072 | 1.9366 | 191.2 | 97.61 | 3.0968 | 7.3989 | 730.4 | - | - | 2021-11-14 11:43 | 28 | 57 | RateD
7694 | 9-22:39:16 | 3:12 | -0.6072 | 1.9386 | 191.4 | 97.71 | 3.0866 | 7.4052 | 731 | - | - | 2021-11-14 11:43 | 28 | 57 | RateD
7695 | 9-22:39:28 | 3:12 | -0.6072 | 1.9407 | 191.6 | 97.81 | 3.0762 | 7.4115 | 731.6 | - | - | 2021-11-14 11:43 | 28 | 57 | RateD
7696 | 9-22:39:39 | 3:12 | -0.6072 | 1.9426 | 191.8 | 97.91 | 3.0659 | 7.4175 | 732.2 | - | - | 2021-11-14 11:44 | 28 | 57 | RateD
7697 | 9-22:39:51 | 3:12 | -0.6072 | 1.9446 | 192 | 98.01 | 3.0557 | 7.4234 | 732.8 | - | - | 2021-11-14 11:44 | 28 | 57 | RateD
7698 | 9-22:40:02 | 3:12 | -0.6072 | 1.9464 | 192.1 | 98.1 | 3.0455 | 7.4291 | 733.4 | - | - | 2021-11-14 11:44 | 28 | 57 | RateD
7699 | 9-22:40:13 | 3:12 | -0.6072 | 1.9483 | 192.3 | 98.2 | 3.0354 | 7.4348 | 733.9 | - | - | 2021-11-14 11:44 | 28 | 57 | RateD
7700 | 9-22:40:23 | 3:13 | -0.6072 | 1.9501 | 192.5 | 98.29 | 3.0253 | 7.4401 | 734.5 | - | - | 2021-11-14 11:44 | 28 | 57 | RateD
7701 | 9-22:40:34 | 3:13 | -0.6072 | 1.9519 | 192.7 | 98.38 | 3.0148 | 7.4455 | 735 | - | - | 2021-11-14 11:45 | 28 | 57 | RateD
7702 | 9-22:40:44 | 3:13 | -0.6072 | 1.9536 | 192.9 | 98.46 | 3.0044 | 7.4507 | 735.5 | - | - | 2021-11-14 11:45 | 28 | 57 | RateD
7703 | 9-22:40:54 | 3:13 | -0.6072 | 1.9552 | 193 | 98.55 | 2.9943 | 7.4556 | 736 | - | - | 2021-11-14 11:45 | 28 | 57 | RateD
7704 | 9-22:41:04 | 3:13 | -0.6072 | 1.9569 | 193.2 | 98.63 | 2.9838 | 7.4608 | 736.5 | - | - | 2021-11-14 11:45 | 28 | 57 | RateD
7705 | 9-22:41:14 | 3:14 | -0.6072 | 1.9586 | 193.3 | 98.72 | 2.9732 | 7.4657 | 737 | - | - | 2021-11-14 11:45 | 28 | 57 | RateD
7706 | 9-22:41:24 | 3:14 | -0.6072 | 1.9602 | 193.5 | 98.8 | 2.9629 | 7.4705 | 737.5 | - | - | 2021-11-14 11:45 | 28 | 57 | RateD
7707 | 9-22:41:33 | 3:14 | -0.6072 | 1.9618 | 193.7 | 98.88 | 2.9526 | 7.4753 | 737.9 | - | - | 2021-11-14 11:46 | 28 | 57 | RateD
7708 | 9-22:41:43 | 3:14 | -0.6072 | 1.9634 | 193.8 | 98.96 | 2.9421 | 7.48 | 738.4 | - | - | 2021-11-14 11:46 | 28 | 57 | RateD
7709 | 9-22:41:52 | 3:14 | -0.6072 | 1.965 | 194 | 99.04 | 2.9315 | 7.4847 | 738.9 | - | - | 2021-11-14 11:46 | 28 | 57 | RateD
7710 | 9-22:42:01 | 3:14 | -0.6072 | 1.9665 | 194.1 | 99.12 | 2.9215 | 7.4891 | 739.3 | - | - | 2021-11-14 11:46 | 28 | 57 | RateD
7711 | 9-22:42:10 | 3:14 | -0.6072 | 1.968 | 194.3 | 99.19 | 2.9114 | 7.4935 | 739.7 | - | - | 2021-11-14 11:46 | 28 | 57 | RateD
7712 | 9-22:42:19 | 3:15 | -0.6072 | 1.9696 | 194.4 | 99.27 | 2.9012 | 7.4979 | 740.2 | - | - | 2021-11-14 11:46 | 28 | 57 | RateD
7713 | 9-22:42:28 | 3:15 | -0.6072 | 1.9711 | 194.6 | 99.35 | 2.8911 | 7.5023 | 740.6 | - | - | 2021-11-14 11:46 | 28 | 57 | RateD
7714 | 9-22:42:37 | 3:15 | -0.6072 | 1.9726 | 194.7 | 99.42 | 2.8807 | 7.5066 | 741 | - | - | 2021-11-14 11:47 | 28 | 57 | RateD
7715 | 9-22:42:46 | 3:15 | -0.6072 | 1.9741 | 194.9 | 99.5 | 2.87 | 7.511 | 741.5 | - | - | 2021-11-14 11:47 | 28 | 57 | RateD
7716 | 9-22:42:55 | 3:15 | -0.6072 | 1.9756 | 195 | 99.57 | 2.8596 | 7.5152 | 741.9 | - | - | 2021-11-14 11:47 | 28 | 57 | RateD
7717 | 9-22:43:03 | 3:15 | -0.6073 | 1.977 | 195.2 | 99.64 | 2.8495 | 7.5193 | 742.3 | - | - | 2021-11-14 11:47 | 28 | 57 | RateD
7718 | 9-22:43:11 | 3:15 | -0.6072 | 1.9784 | 195.3 | 99.72 | 2.8395 | 7.5233 | 742.7 | - | - | 2021-11-14 11:47 | 28 | 57 | RateD
7719 | 9-22:43:20 | 3:16 | -0.6072 | 1.9798 | 195.4 | 99.79 | 2.8292 | 7.5273 | 743.1 | - | - | 2021-11-14 11:47 | 28 | 57 | RateD
7720 | 9-22:43:29 | 3:16 | -0.6072 | 1.9813 | 195.6 | 99.86 | 2.8187 | 7.5316 | 743.5 | - | - | 2021-11-14 11:48 | 28 | 57 | RateD
7721 | 9-22:43:38 | 3:16 | -0.6072 | 1.9828 | 195.7 | 99.94 | 2.808 | 7.5358 | 743.9 | - | - | 2021-11-14 11:48 | 28 | 57 | RateD
7722 | 9-22:43:45 | 3:16 | -0.6073 | 1.984 | 195.9 | 100 | 2.7999 | 7.5392 | 744.2 | - | - | 2021-11-14 11:48 | 28 | 57 | RateD
7723 | 9-22:43:45 | 0:00 | 0.6072 | 0 | 0 | 0 | 2.9486 | 0 | 0 | - | - | 2021-11-14 11:48 | 29 | 58 | RateC
7724 | 9-22:43:47 | 0:00 | 0.6073 | 0.0003 | 0 | 0.02 | 3.0512 | 0.001 | 0.1 | - | - | 2021-11-14 11:48 | 29 | 58 | RateC
7725 | 9-22:43:47 | 0:00 | 0.6074 | 0.0004 | 0 | 0.02 | 3.0855 | 0.0013 | 0.1 | - | - | 2021-11-14 11:48 | 29 | 58 | RateC
7726 | 9-22:43:48 | 0:00 | 0.6072 | 0.0005 | 0.1 | 0.03 | 3.1152 | 0.0016 | 0.2 | - | - | 2021-11-14 11:48 | 29 | 58 | RateC
7727 | 9-22:43:49 | 0:00 | 0.6072 | 0.0006 | 0.1 | 0.03 | 3.1431 | 0.002 | 0.2 | - | - | 2021-11-14 11:48 | 29 | 58 | RateC
7728 | 9-22:43:51 | 0:00 | 0.6072 | 0.001 | 0.1 | 0.05 | 3.2124 | 0.003 | 0.3 | - | - | 2021-11-14 11:48 | 29 | 58 | RateC
7729 | 9-22:43:52 | 0:00 | 0.6072 | 0.0013 | 0.1 | 0.06 | 3.2637 | 0.004 | 0.4 | - | - | 2021-11-14 11:48 | 29 | 58 | RateC
7730 | 9-22:43:54 | 0:00 | 0.6072 | 0.0016 | 0.2 | 0.08 | 3.3123 | 0.0052 | 0.5 | - | - | 2021-11-14 11:48 | 29 | 58 | RateC
7731 | 9-22:43:56 | 0:00 | 0.6072 | 0.0019 | 0.2 | 0.1 | 3.3541 | 0.0062 | 0.6 | - | - | 2021-11-14 11:48 | 29 | 58 | RateC
7732 | 9-22:43:58 | 0:00 | 0.6072 | 0.0023 | 0.2 | 0.11 | 3.3936 | 0.0073 | 0.7 | - | - | 2021-11-14 11:48 | 29 | 58 | RateC
7733 | 9-22:44:00 | 0:00 | 0.6072 | 0.0025 | 0.2 | 0.12 | 3.4172 | 0.0081 | 0.8 | - | - | 2021-11-14 11:48 | 29 | 58 | RateC
7734 | 9-22:44:00 | 0:00 | 0.6072 | 0.0026 | 0.3 | 0.13 | 3.429 | 0.0085 | 0.8 | - | - | 2021-11-14 11:48 | 29 | 58 | RateC
7735 | 9-22:44:01 | 0:00 | 0.6072 | 0.0027 | 0.3 | 0.14 | 3.4406 | 0.0088 | 0.9 | - | - | 2021-11-14 11:48 | 29 | 58 | RateC
7736 | 9-22:44:01 | 0:00 | 0.6072 | 0.0028 | 0.3 | 0.14 | 3.4513 | 0.0092 | 0.9 | - | - | 2021-11-14 11:48 | 29 | 58 | RateC
7737 | 9-22:44:02 | 0:00 | 0.6072 | 0.0029 | 0.3 | 0.15 | 3.4618 | 0.0096 | 0.9 | - | - | 2021-11-14 11:48 | 29 | 58 | RateC
7738 | 9-22:44:03 | 0:00 | 0.6073 | 0.0031 | 0.3 | 0.16 | 3.4815 | 0.0104 | 1 | - | - | 2021-11-14 11:48 | 29 | 58 | RateC
7739 | 9-22:44:05 | 0:00 | 0.6072 | 0.0034 | 0.3 | 0.17 | 3.4987 | 0.0111 | 1.1 | - | - | 2021-11-14 11:48 | 29 | 58 | RateC
7740 | 9-22:44:06 | 0:00 | 0.6072 | 0.0036 | 0.4 | 0.18 | 3.5138 | 0.0118 | 1.2 | - | - | 2021-11-14 11:48 | 29 | 58 | RateC
7741 | 9-22:44:07 | 0:00 | 0.6072 | 0.0038 | 0.4 | 0.19 | 3.5271 | 0.0126 | 1.2 | - | - | 2021-11-14 11:48 | 29 | 58 | RateC
7742 | 9-22:44:08 | 0:00 | 0.6072 | 0.004 | 0.4 | 0.2 | 3.5375 | 0.0133 | 1.3 | - | - | 2021-11-14 11:48 | 29 | 58 | RateC
7743 | 9-22:44:10 | 0:00 | 0.6072 | 0.0043 | 0.4 | 0.22 | 3.5511 | 0.0145 | 1.4 | - | - | 2021-11-14 11:48 | 29 | 58 | RateC
7744 | 9-22:44:13 | 0:00 | 0.6072 | 0.0048 | 0.5 | 0.24 | 3.5627 | 0.0161 | 1.6 | - | - | 2021-11-14 11:48 | 29 | 58 | RateC
7745 | 9-22:44:17 | 0:01 | 0.6072 | 0.0054 | 0.5 | 0.27 | 3.5739 | 0.0183 | 1.8 | - | - | 2021-11-14 11:48 | 29 | 58 | RateC
7746 | 9-22:44:23 | 0:01 | 0.6072 | 0.0064 | 0.6 | 0.32 | 3.5844 | 0.0218 | 2.2 | - | - | 2021-11-14 11:48 | 29 | 58 | RateC
7747 | 9-22:44:32 | 0:01 | 0.6072 | 0.008 | 0.8 | 0.4 | 3.5948 | 0.0276 | 2.7 | - | - | 2021-11-14 11:49 | 29 | 58 | RateC
7748 | 9-22:44:47 | 0:01 | 0.6072 | 0.0106 | 1 | 0.53 | 3.6049 | 0.0369 | 3.6 | - | - | 2021-11-14 11:49 | 29 | 58 | RateC
7749 | 9-22:45:11 | 0:01 | 0.6072 | 0.0145 | 1.4 | 0.73 | 3.615 | 0.0511 | 5 | - | - | 2021-11-14 11:49 | 29 | 58 | RateC
7750 | 9-22:45:46 | 0:02 | 0.6072 | 0.0205 | 2 | 1.03 | 3.6252 | 0.0729 | 7.2 | - | - | 2021-11-14 11:50 | 29 | 58 | RateC
7751 | 9-22:46:44 | 0:03 | 0.6072 | 0.0302 | 3 | 1.52 | 3.6353 | 0.108 | 10.7 | - | - | 2021-11-14 11:51 | 29 | 58 | RateC
7752 | 9-22:48:30 | 0:05 | 0.6072 | 0.0481 | 4.7 | 2.42 | 3.6454 | 0.1732 | 17.1 | - | - | 2021-11-14 11:53 | 29 | 58 | RateC
7753 | 9-22:51:30 | 0:08 | 0.6072 | 0.0785 | 7.8 | 3.95 | 3.6536 | 0.2844 | 28.1 | - | - | 2021-11-14 11:56 | 29 | 58 | RateC
7754 | 9-22:54:31 | 0:11 | 0.6072 | 0.109 | 10.8 | 5.48 | 3.6609 | 0.3956 | 39.1 | - | - | 2021-11-14 11:59 | 29 | 58 | RateC
7755 | 9-22:57:31 | 0:14 | 0.6072 | 0.1394 | 13.8 | 7 | 3.6685 | 0.507 | 50 | - | - | 2021-11-14 12:02 | 29 | 58 | RateC
7756 | 9-23:00:31 | 0:17 | 0.6072 | 0.1698 | 16.8 | 8.53 | 3.6762 | 0.6187 | 61.1 | - | - | 2021-11-14 12:05 | 29 | 58 | RateC
7757 | 9-23:03:31 | 0:20 | 0.6072 | 0.2002 | 19.8 | 10.06 | 3.6832 | 0.7305 | 72.1 | - | - | 2021-11-14 12:08 | 29 | 58 | RateC
7758 | 9-23:06:31 | 0:23 | 0.6072 | 0.2305 | 22.8 | 11.58 | 3.6882 | 0.8424 | 83.2 | - | - | 2021-11-14 12:11 | 29 | 58 | RateC
7759 | 9-23:09:32 | 0:26 | 0.6072 | 0.2609 | 25.8 | 13.11 | 3.6911 | 0.9546 | 94.2 | - | - | 2021-11-14 12:14 | 29 | 58 | RateC
7760 | 9-23:12:32 | 0:29 | 0.6073 | 0.2914 | 28.8 | 14.64 | 3.6936 | 1.067 | 105.3 | - | - | 2021-11-14 12:17 | 29 | 58 | RateC
7761 | 9-23:15:32 | 0:32 | 0.6072 | 0.3218 | 31.8 | 16.17 | 3.6965 | 1.1794 | 116.4 | - | - | 2021-11-14 12:20 | 29 | 58 | RateC
7762 | 9-23:18:33 | 0:35 | 0.6072 | 0.3522 | 34.8 | 17.7 | 3.7009 | 1.2919 | 127.5 | - | - | 2021-11-14 12:23 | 29 | 58 | RateC
7763 | 9-23:21:33 | 0:38 | 0.6072 | 0.3826 | 37.8 | 19.22 | 3.7061 | 1.4044 | 138.6 | - | - | 2021-11-14 12:26 | 29 | 58 | RateC
7764 | 9-23:24:34 | 0:41 | 0.6072 | 0.413 | 40.8 | 20.75 | 3.7128 | 1.5174 | 149.8 | - | - | 2021-11-14 12:29 | 29 | 58 | RateC
7765 | 9-23:27:34 | 0:44 | 0.6072 | 0.4434 | 43.8 | 22.28 | 3.7205 | 1.6303 | 160.9 | - | - | 2021-11-14 12:32 | 29 | 58 | RateC
7766 | 9-23:30:34 | 0:47 | 0.6072 | 0.4738 | 46.8 | 23.81 | 3.7292 | 1.7435 | 172.1 | - | - | 2021-11-14 12:35 | 29 | 58 | RateC
7767 | 9-23:33:34 | 0:50 | 0.6072 | 0.5042 | 49.8 | 25.33 | 3.7385 | 1.8569 | 183.3 | - | - | 2021-11-14 12:38 | 29 | 58 | RateC
7768 | 9-23:36:34 | 0:53 | 0.6072 | 0.5345 | 52.8 | 26.86 | 3.7483 | 1.9705 | 194.5 | - | - | 2021-11-14 12:41 | 29 | 58 | RateC
7769 | 9-23:39:34 | 0:56 | 0.6072 | 0.565 | 55.8 | 28.39 | 3.7582 | 2.0848 | 205.8 | - | - | 2021-11-14 12:44 | 29 | 58 | RateC
7770 | 9-23:42:35 | 0:59 | 0.6072 | 0.5954 | 58.8 | 29.92 | 3.7681 | 2.1993 | 217.1 | - | - | 2021-11-14 12:47 | 29 | 58 | RateC
7771 | 9-23:45:35 | 1:02 | 0.6072 | 0.6258 | 61.8 | 31.44 | 3.7781 | 2.3139 | 228.4 | - | - | 2021-11-14 12:50 | 29 | 58 | RateC
7772 | 9-23:48:35 | 1:05 | 0.6072 | 0.6561 | 64.8 | 32.97 | 3.7877 | 2.4288 | 239.8 | - | - | 2021-11-14 12:53 | 29 | 58 | RateC
7773 | 9-23:51:35 | 1:08 | 0.6072 | 0.6865 | 67.8 | 34.5 | 3.7973 | 2.5441 | 251.1 | - | - | 2021-11-14 12:56 | 29 | 58 | RateC
7774 | 9-23:54:35 | 1:11 | 0.6072 | 0.7169 | 70.8 | 36.02 | 3.8069 | 2.6594 | 262.5 | - | - | 2021-11-14 12:59 | 29 | 58 | RateC
7775 | 9-23:57:35 | 1:14 | 0.6072 | 0.7473 | 73.8 | 37.55 | 3.8168 | 2.7756 | 274 | - | - | 2021-11-14 13:02 | 29 | 58 | RateC
7776 | 10-00:00:35 | 1:17 | 0.6072 | 0.7776 | 76.8 | 39.07 | 3.8269 | 2.891 | 285.4 | - | - | 2021-11-14 13:05 | 29 | 58 | RateC
7777 | 10-00:03:20 | 1:20 | 0.6072 | 0.8055 | 79.5 | 40.47 | 3.837 | 2.998 | 296 | - | - | 2021-11-14 13:07 | 29 | 58 | RateC
7778 | 10-00:05:56 | 1:22 | 0.6072 | 0.8317 | 82.1 | 41.79 | 3.847 | 3.0988 | 305.9 | - | - | 2021-11-14 13:10 | 29 | 58 | RateC
7779 | 10-00:08:21 | 1:25 | 0.6073 | 0.8562 | 84.5 | 43.02 | 3.8571 | 3.193 | 315.2 | - | - | 2021-11-14 13:12 | 29 | 58 | RateC
7780 | 10-00:10:33 | 1:27 | 0.6072 | 0.8785 | 86.7 | 44.14 | 3.8672 | 3.2794 | 323.7 | - | - | 2021-11-14 13:15 | 29 | 58 | RateC
7781 | 10-00:12:36 | 1:29 | 0.6072 | 0.8992 | 88.8 | 45.18 | 3.8773 | 3.3595 | 331.6 | - | - | 2021-11-14 13:17 | 29 | 58 | RateC
7782 | 10-00:14:32 | 1:31 | 0.6072 | 0.9189 | 90.7 | 46.17 | 3.8873 | 3.4358 | 339.2 | - | - | 2021-11-14 13:19 | 29 | 58 | RateC
7783 | 10-00:16:22 | 1:33 | 0.6072 | 0.9374 | 92.5 | 47.1 | 3.8974 | 3.5079 | 346.3 | - | - | 2021-11-14 13:20 | 29 | 58 | RateC
7784 | 10-00:18:06 | 1:34 | 0.6072 | 0.955 | 94.3 | 47.98 | 3.9075 | 3.5765 | 353.1 | - | - | 2021-11-14 13:22 | 29 | 58 | RateC
7785 | 10-00:19:46 | 1:36 | 0.6072 | 0.9719 | 95.9 | 48.83 | 3.9176 | 3.6425 | 359.6 | - | - | 2021-11-14 13:24 | 29 | 58 | RateC
7786 | 10-00:21:25 | 1:38 | 0.6072 | 0.9885 | 97.6 | 49.67 | 3.9276 | 3.7077 | 366 | - | - | 2021-11-14 13:25 | 29 | 58 | RateC
7787 | 10-00:23:06 | 1:39 | 0.6072 | 1.0055 | 99.3 | 50.52 | 3.9377 | 3.7745 | 372.6 | - | - | 2021-11-14 13:27 | 29 | 58 | RateC
7788 | 10-00:24:52 | 1:41 | 0.6072 | 1.0233 | 101 | 51.42 | 3.9478 | 3.845 | 379.6 | - | - | 2021-11-14 13:29 | 29 | 58 | RateC
7789 | 10-00:26:46 | 1:43 | 0.6072 | 1.0426 | 102.9 | 52.39 | 3.9579 | 3.9211 | 387.1 | - | - | 2021-11-14 13:31 | 29 | 58 | RateC
7790 | 10-00:28:54 | 1:45 | 0.6072 | 1.0642 | 105.1 | 53.47 | 3.9679 | 4.0068 | 395.5 | - | - | 2021-11-14 13:33 | 29 | 58 | RateC
7791 | 10-00:31:11 | 1:47 | 0.6072 | 1.0872 | 107.3 | 54.63 | 3.978 | 4.0983 | 404.6 | - | - | 2021-11-14 13:35 | 29 | 58 | RateC
7792 | 10-00:33:35 | 1:50 | 0.6072 | 1.1116 | 109.7 | 55.85 | 3.9881 | 4.1954 | 414.2 | - | - | 2021-11-14 13:38 | 29 | 58 | RateC
7793 | 10-00:36:11 | 1:52 | 0.6072 | 1.1379 | 112.3 | 57.17 | 3.9982 | 4.3003 | 424.5 | - | - | 2021-11-14 13:40 | 29 | 58 | RateC
7794 | 10-00:38:59 | 1:55 | 0.6072 | 1.1663 | 115.1 | 58.6 | 4.0082 | 4.4141 | 435.7 | - | - | 2021-11-14 13:43 | 29 | 58 | RateC
7795 | 10-00:42:00 | 1:58 | 0.6072 | 1.1967 | 118.1 | 60.13 | 4.018 | 4.5361 | 447.8 | - | - | 2021-11-14 13:46 | 29 | 58 | RateC
7796 | 10-00:45:00 | 2:01 | 0.6072 | 1.2272 | 121.1 | 61.66 | 4.0272 | 4.6585 | 459.9 | - | - | 2021-11-14 13:49 | 29 | 58 | RateC
7797 | 10-00:48:00 | 2:04 | 0.6072 | 1.2575 | 124.1 | 63.18 | 4.0351 | 4.7809 | 472 | - | - | 2021-11-14 13:52 | 29 | 58 | RateC
7798 | 10-00:51:00 | 2:07 | 0.6072 | 1.2879 | 127.1 | 64.71 | 4.0427 | 4.9038 | 484.1 | - | - | 2021-11-14 13:55 | 29 | 58 | RateC
7799 | 10-00:54:00 | 2:10 | 0.6072 | 1.3183 | 130.1 | 66.24 | 4.0501 | 5.0267 | 496.2 | - | - | 2021-11-14 13:58 | 29 | 58 | RateC
7800 | 10-00:57:01 | 2:13 | 0.6072 | 1.3488 | 133.1 | 67.77 | 4.0578 | 5.1501 | 508.4 | - | - | 2021-11-14 14:01 | 29 | 58 | RateC
7801 | 10-01:00:01 | 2:16 | 0.6072 | 1.3791 | 136.1 | 69.3 | 4.0672 | 5.2734 | 520.6 | - | - | 2021-11-14 14:04 | 29 | 58 | RateC
7802 | 10-01:02:31 | 2:19 | 0.6072 | 1.4044 | 138.6 | 70.57 | 4.0772 | 5.3763 | 530.7 | - | - | 2021-11-14 14:07 | 29 | 58 | RateC
7803 | 10-01:04:30 | 2:21 | 0.6072 | 1.4245 | 140.6 | 71.58 | 4.0873 | 5.4584 | 538.8 | - | - | 2021-11-14 14:09 | 29 | 58 | RateC
7804 | 10-01:06:10 | 2:22 | 0.6072 | 1.4414 | 142.3 | 72.43 | 4.0974 | 5.5277 | 545.7 | - | - | 2021-11-14 14:10 | 29 | 58 | RateC
7805 | 10-01:07:38 | 2:24 | 0.6072 | 1.4563 | 143.8 | 73.17 | 4.1075 | 5.5886 | 551.7 | - | - | 2021-11-14 14:12 | 29 | 58 | RateC
7806 | 10-01:08:56 | 2:25 | 0.6072 | 1.4694 | 145.1 | 73.83 | 4.1175 | 5.6427 | 557 | - | - | 2021-11-14 14:13 | 29 | 58 | RateC
7807 | 10-01:10:10 | 2:26 | 0.6072 | 1.4818 | 146.3 | 74.46 | 4.1276 | 5.6938 | 562.1 | - | - | 2021-11-14 14:14 | 29 | 58 | RateC
7808 | 10-01:11:20 | 2:28 | 0.6072 | 1.4936 | 147.4 | 75.05 | 4.1377 | 5.7425 | 566.9 | - | - | 2021-11-14 14:15 | 29 | 58 | RateC
7809 | 10-01:12:29 | 2:29 | 0.6073 | 1.5053 | 148.6 | 75.63 | 4.1478 | 5.7909 | 571.7 | - | - | 2021-11-14 14:17 | 29 | 58 | RateC
7810 | 10-01:13:39 | 2:30 | 0.6072 | 1.5171 | 149.8 | 76.23 | 4.1578 | 5.8398 | 576.5 | - | - | 2021-11-14 14:18 | 29 | 58 | RateC
7811 | 10-01:14:53 | 2:31 | 0.6072 | 1.5297 | 151 | 76.86 | 4.1679 | 5.8922 | 581.7 | - | - | 2021-11-14 14:19 | 29 | 58 | RateC
7812 | 10-01:16:13 | 2:32 | 0.6072 | 1.5431 | 152.3 | 77.54 | 4.178 | 5.9484 | 587.2 | - | - | 2021-11-14 14:20 | 29 | 58 | RateC
7813 | 10-01:17:40 | 2:34 | 0.6072 | 1.5578 | 153.8 | 78.27 | 4.1881 | 6.0099 | 593.3 | - | - | 2021-11-14 14:22 | 29 | 58 | RateC
7814 | 10-01:19:19 | 2:36 | 0.6072 | 1.5745 | 155.4 | 79.11 | 4.1981 | 6.0798 | 600.2 | - | - | 2021-11-14 14:23 | 29 | 58 | RateC
7815 | 10-01:21:28 | 2:38 | 0.6072 | 1.5962 | 157.6 | 80.2 | 4.2082 | 6.1712 | 609.2 | - | - | 2021-11-14 14:25 | 29 | 58 | RateC
7816 | 10-01:24:28 | 2:41 | 0.6072 | 1.6267 | 160.6 | 81.73 | 4.2172 | 6.2993 | 621.8 | - | - | 2021-11-14 14:28 | 29 | 58 | RateC
7817 | 10-01:27:28 | 2:44 | 0.6072 | 1.657 | 163.6 | 83.26 | 4.2232 | 6.4275 | 634.5 | - | - | 2021-11-14 14:32 | 29 | 58 | RateC
7818 | 10-01:30:29 | 2:47 | 0.6072 | 1.6874 | 166.6 | 84.79 | 4.2281 | 6.556 | 647.2 | - | - | 2021-11-14 14:34 | 29 | 58 | RateC
7819 | 10-01:33:29 | 2:50 | 0.6072 | 1.7179 | 169.6 | 86.32 | 4.2329 | 6.6847 | 659.9 | - | - | 2021-11-14 14:38 | 29 | 58 | RateC
7820 | 10-01:36:29 | 2:53 | 0.6072 | 1.7483 | 172.6 | 87.84 | 4.238 | 6.8135 | 672.6 | - | - | 2021-11-14 14:41 | 29 | 58 | RateC
7821 | 10-01:39:30 | 2:56 | 0.6072 | 1.7786 | 175.6 | 89.37 | 4.2439 | 6.9424 | 685.3 | - | - | 2021-11-14 14:44 | 29 | 58 | RateC
7822 | 10-01:42:30 | 2:59 | 0.6072 | 1.8091 | 178.6 | 90.9 | 4.2516 | 7.0716 | 698.1 | - | - | 2021-11-14 14:47 | 29 | 58 | RateC
7823 | 10-01:45:30 | 3:02 | 0.6072 | 1.8395 | 181.6 | 92.43 | 4.2614 | 7.2012 | 710.9 | - | - | 2021-11-14 14:50 | 29 | 58 | RateC
7824 | 10-01:47:59 | 3:04 | 0.6072 | 1.8646 | 184.1 | 93.69 | 4.2715 | 7.3081 | 721.4 | - | - | 2021-11-14 14:52 | 29 | 58 | RateC
7825 | 10-01:50:03 | 3:06 | 0.6072 | 1.8854 | 186.1 | 94.74 | 4.2815 | 7.3973 | 730.2 | - | - | 2021-11-14 14:54 | 29 | 58 | RateC
7826 | 10-01:51:43 | 3:08 | 0.6072 | 1.9023 | 187.8 | 95.58 | 4.2916 | 7.4696 | 737.4 | - | - | 2021-11-14 14:56 | 29 | 58 | RateC
7827 | 10-01:53:08 | 3:09 | 0.6072 | 1.9166 | 189.2 | 96.3 | 4.3017 | 7.5311 | 743.4 | - | - | 2021-11-14 14:57 | 29 | 58 | RateC
7828 | 10-01:54:19 | 3:11 | 0.6072 | 1.9286 | 190.4 | 96.91 | 4.3118 | 7.5829 | 748.6 | - | - | 2021-11-14 14:58 | 29 | 58 | RateC
7829 | 10-01:55:22 | 3:12 | 0.6072 | 1.9392 | 191.4 | 97.44 | 4.3218 | 7.6286 | 753.1 | - | - | 2021-11-14 14:59 | 29 | 58 | RateC
7830 | 10-01:56:17 | 3:13 | 0.6072 | 1.9486 | 192.4 | 97.91 | 4.3321 | 7.669 | 757.1 | - | - | 2021-11-14 15:00 | 29 | 58 | RateC
7831 | 10-01:57:04 | 3:13 | 0.6072 | 1.9565 | 193.1 | 98.31 | 4.3421 | 7.7036 | 760.5 | - | - | 2021-11-14 15:01 | 29 | 58 | RateC
7832 | 10-01:57:48 | 3:14 | 0.6072 | 1.964 | 193.9 | 98.68 | 4.3524 | 7.7359 | 763.7 | - | - | 2021-11-14 15:02 | 29 | 58 | RateC
7833 | 10-01:58:27 | 3:15 | 0.6072 | 1.9705 | 194.5 | 99.01 | 4.3626 | 7.7644 | 766.5 | - | - | 2021-11-14 15:02 | 29 | 58 | RateC
7834 | 10-01:59:02 | 3:15 | 0.6072 | 1.9764 | 195.1 | 99.31 | 4.3728 | 7.7901 | 769 | - | - | 2021-11-14 15:03 | 29 | 58 | RateC
7835 | 10-01:59:35 | 3:16 | 0.6072 | 1.982 | 195.7 | 99.59 | 4.3831 | 7.8145 | 771.4 | - | - | 2021-11-14 15:04 | 29 | 58 | RateC
7836 | 10-02:00:05 | 3:16 | 0.6072 | 1.987 | 196.2 | 99.84 | 4.3933 | 7.8366 | 773.6 | - | - | 2021-11-14 15:04 | 29 | 58 | RateC
7837 | 10-02:00:24 | 3:17 | 0.6072 | 1.9902 | 196.5 | 100 | 4.4 | 7.8507 | 775 | - | - | 2021-11-14 15:04 | 29 | 58 | RateC
7838 | 10-02:00:24 | 0:00 | -0.6072 | 0 | 0 | 0 | 4.3172 | 0 | 0 | - | - | 2021-11-14 15:04 | 29 | 59 | RateD
7839 | 10-02:00:25 | 0:00 | -0.6072 | 0.0002 | 0 | 0.01 | 4.2901 | 0.001 | 0.1 | - | - | 2021-11-14 15:04 | 29 | 59 | RateD
7840 | 10-02:00:26 | 0:00 | -0.6072 | 0.0003 | 0 | 0.02 | 4.2789 | 0.0014 | 0.1 | - | - | 2021-11-14 15:04 | 29 | 59 | RateD
7841 | 10-02:00:27 | 0:00 | -0.6072 | 0.0005 | 0.1 | 0.03 | 4.2665 | 0.0023 | 0.2 | - | - | 2021-11-14 15:04 | 29 | 59 | RateD
7842 | 10-02:00:29 | 0:00 | -0.6072 | 0.0009 | 0.1 | 0.04 | 4.256 | 0.0037 | 0.4 | - | - | 2021-11-14 15:05 | 29 | 59 | RateD
7843 | 10-02:00:32 | 0:00 | -0.6072 | 0.0014 | 0.1 | 0.07 | 4.2451 | 0.006 | 0.6 | - | - | 2021-11-14 15:05 | 29 | 59 | RateD
7844 | 10-02:00:38 | 0:00 | -0.6072 | 0.0023 | 0.2 | 0.12 | 4.2339 | 0.01 | 1 | - | - | 2021-11-14 15:05 | 29 | 59 | RateD
7845 | 10-02:00:46 | 0:00 | -0.6072 | 0.0037 | 0.4 | 0.19 | 4.2232 | 0.0159 | 1.6 | - | - | 2021-11-14 15:05 | 29 | 59 | RateD
7846 | 10-02:00:58 | 0:01 | -0.6072 | 0.0057 | 0.6 | 0.29 | 4.213 | 0.0242 | 2.4 | - | - | 2021-11-14 15:05 | 29 | 59 | RateD
7847 | 10-02:01:14 | 0:01 | -0.6072 | 0.0085 | 0.8 | 0.43 | 4.2029 | 0.036 | 3.6 | - | - | 2021-11-14 15:05 | 29 | 59 | RateD
7848 | 10-02:01:38 | 0:01 | -0.6072 | 0.0126 | 1.2 | 0.63 | 4.1929 | 0.053 | 5.2 | - | - | 2021-11-14 15:06 | 29 | 59 | RateD
7849 | 10-02:02:13 | 0:02 | -0.6072 | 0.0184 | 1.8 | 0.93 | 4.1828 | 0.0774 | 7.6 | - | - | 2021-11-14 15:06 | 29 | 59 | RateD
7850 | 10-02:03:07 | 0:03 | -0.6072 | 0.0275 | 2.7 | 1.39 | 4.1727 | 0.1155 | 11.4 | - | - | 2021-11-14 15:07 | 29 | 59 | RateD
7851 | 10-02:04:34 | 0:04 | -0.6072 | 0.0423 | 4.2 | 2.14 | 4.1626 | 0.1769 | 17.5 | - | - | 2021-11-14 15:09 | 29 | 59 | RateD
7852 | 10-02:07:10 | 0:07 | -0.6072 | 0.0686 | 6.8 | 3.47 | 4.1526 | 0.2864 | 28.3 | - | - | 2021-11-14 15:11 | 29 | 59 | RateD
7853 | 10-02:10:11 | 0:10 | -0.6072 | 0.099 | 9.8 | 5.01 | 4.1464 | 0.4127 | 40.7 | - | - | 2021-11-14 15:14 | 29 | 59 | RateD
7854 | 10-02:13:11 | 0:13 | -0.6072 | 0.1294 | 12.8 | 6.54 | 4.143 | 0.5384 | 53.2 | - | - | 2021-11-14 15:17 | 29 | 59 | RateD
7855 | 10-02:16:11 | 0:16 | -0.6072 | 0.1598 | 15.8 | 8.08 | 4.1405 | 0.6644 | 65.6 | - | - | 2021-11-14 15:20 | 29 | 59 | RateD
7856 | 10-02:19:11 | 0:19 | -0.6072 | 0.1901 | 18.8 | 9.61 | 4.1383 | 0.7901 | 78 | - | - | 2021-11-14 15:23 | 29 | 59 | RateD
7857 | 10-02:22:11 | 0:22 | -0.6072 | 0.2205 | 21.8 | 11.15 | 4.136 | 0.9158 | 90.4 | - | - | 2021-11-14 15:26 | 29 | 59 | RateD
7858 | 10-02:25:12 | 0:25 | -0.6072 | 0.251 | 24.8 | 12.69 | 4.1333 | 1.0416 | 102.8 | - | - | 2021-11-14 15:29 | 29 | 59 | RateD
7859 | 10-02:28:12 | 0:28 | -0.6072 | 0.2814 | 27.8 | 14.22 | 4.1302 | 1.1672 | 115.2 | - | - | 2021-11-14 15:32 | 29 | 59 | RateD
7860 | 10-02:31:12 | 0:31 | -0.6072 | 0.3118 | 30.8 | 15.76 | 4.1261 | 1.2929 | 127.6 | - | - | 2021-11-14 15:35 | 29 | 59 | RateD
7861 | 10-02:34:12 | 0:34 | -0.6072 | 0.3422 | 33.8 | 17.3 | 4.1195 | 1.4182 | 140 | - | - | 2021-11-14 15:38 | 29 | 59 | RateD
7862 | 10-02:37:11 | 0:37 | -0.6072 | 0.3723 | 36.8 | 18.82 | 4.1095 | 1.5422 | 152.2 | - | - | 2021-11-14 15:41 | 29 | 59 | RateD
7863 | 10-02:39:16 | 0:39 | -0.6072 | 0.3933 | 38.8 | 19.88 | 4.0994 | 1.6285 | 160.8 | - | - | 2021-11-14 15:43 | 29 | 59 | RateD
7864 | 10-02:40:54 | 0:40 | -0.6072 | 0.4099 | 40.5 | 20.72 | 4.0893 | 1.6964 | 167.5 | - | - | 2021-11-14 15:45 | 29 | 59 | RateD
7865 | 10-02:42:18 | 0:42 | -0.6072 | 0.4241 | 41.9 | 21.44 | 4.0792 | 1.7541 | 173.2 | - | - | 2021-11-14 15:46 | 29 | 59 | RateD
7866 | 10-02:43:33 | 0:43 | -0.6073 | 0.4367 | 43.1 | 22.08 | 4.0692 | 1.8057 | 178.3 | - | - | 2021-11-14 15:48 | 29 | 59 | RateD
7867 | 10-02:44:45 | 0:44 | -0.6072 | 0.4488 | 44.3 | 22.69 | 4.0591 | 1.8549 | 183.1 | - | - | 2021-11-14 15:49 | 29 | 59 | RateD
7868 | 10-02:45:57 | 0:46 | -0.6072 | 0.461 | 45.5 | 23.3 | 4.049 | 1.9042 | 188 | - | - | 2021-11-14 15:50 | 29 | 59 | RateD
7869 | 10-02:47:11 | 0:47 | -0.6072 | 0.4736 | 46.7 | 23.94 | 4.0389 | 1.955 | 193 | - | - | 2021-11-14 15:51 | 29 | 59 | RateD
7870 | 10-02:48:31 | 0:48 | -0.6073 | 0.487 | 48.1 | 24.62 | 4.0289 | 2.0093 | 198.3 | - | - | 2021-11-14 15:53 | 29 | 59 | RateD
7871 | 10-02:49:58 | 0:50 | -0.6072 | 0.5016 | 49.5 | 25.36 | 4.0188 | 2.0681 | 204.2 | - | - | 2021-11-14 15:54 | 29 | 59 | RateD
7872 | 10-02:51:36 | 0:51 | -0.6072 | 0.5183 | 51.2 | 26.2 | 4.0087 | 2.1349 | 210.8 | - | - | 2021-11-14 15:56 | 29 | 59 | RateD
7873 | 10-02:53:32 | 0:53 | -0.6072 | 0.5377 | 53.1 | 27.18 | 3.9986 | 2.2128 | 218.4 | - | - | 2021-11-14 15:58 | 29 | 59 | RateD
7874 | 10-02:55:53 | 0:55 | -0.6072 | 0.5615 | 55.4 | 28.39 | 3.9886 | 2.3079 | 227.8 | - | - | 2021-11-14 16:00 | 29 | 59 | RateD
7875 | 10-02:58:51 | 0:58 | -0.6072 | 0.5915 | 58.4 | 29.9 | 3.9785 | 2.4273 | 239.6 | - | - | 2021-11-14 16:03 | 29 | 59 | RateD
7876 | 10-03:01:51 | 1:01 | -0.6072 | 0.622 | 61.4 | 31.44 | 3.9707 | 2.5483 | 251.6 | - | - | 2021-11-14 16:06 | 29 | 59 | RateD
7877 | 10-03:04:52 | 1:04 | -0.6072 | 0.6524 | 64.4 | 32.98 | 3.9641 | 2.6691 | 263.5 | - | - | 2021-11-14 16:09 | 29 | 59 | RateD
7878 | 10-03:07:52 | 1:07 | -0.6072 | 0.6828 | 67.4 | 34.52 | 3.9574 | 2.7896 | 275.4 | - | - | 2021-11-14 16:12 | 29 | 59 | RateD
7879 | 10-03:10:52 | 1:10 | -0.6072 | 0.7132 | 70.4 | 36.05 | 3.9497 | 2.9097 | 287.2 | - | - | 2021-11-14 16:15 | 29 | 59 | RateD
7880 | 10-03:13:52 | 1:13 | -0.6072 | 0.7436 | 73.4 | 37.59 | 3.9407 | 3.0295 | 299.1 | - | - | 2021-11-14 16:18 | 29 | 59 | RateD
7881 | 10-03:16:43 | 1:16 | -0.6072 | 0.7724 | 76.2 | 39.04 | 3.9306 | 3.1429 | 310.3 | - | - | 2021-11-14 16:21 | 29 | 59 | RateD
7882 | 10-03:19:15 | 1:19 | -0.6072 | 0.7981 | 78.8 | 40.34 | 3.9205 | 3.2437 | 320.2 | - | - | 2021-11-14 16:23 | 29 | 59 | RateD
7883 | 10-03:21:33 | 1:21 | -0.6072 | 0.8213 | 81.1 | 41.51 | 3.9104 | 3.3346 | 329.2 | - | - | 2021-11-14 16:26 | 29 | 59 | RateD
7884 | 10-03:23:39 | 1:23 | -0.6072 | 0.8426 | 83.2 | 42.59 | 3.9004 | 3.418 | 337.4 | - | - | 2021-11-14 16:28 | 29 | 59 | RateD
7885 | 10-03:25:43 | 1:25 | -0.6072 | 0.8635 | 85.2 | 43.65 | 3.8903 | 3.4994 | 345.5 | - | - | 2021-11-14 16:30 | 29 | 59 | RateD
7886 | 10-03:27:44 | 1:27 | -0.6072 | 0.884 | 87.3 | 44.68 | 3.8802 | 3.5788 | 353.3 | - | - | 2021-11-14 16:32 | 29 | 59 | RateD
7887 | 10-03:29:45 | 1:29 | -0.6072 | 0.9043 | 89.3 | 45.71 | 3.8701 | 3.6574 | 361 | - | - | 2021-11-14 16:34 | 29 | 59 | RateD
7888 | 10-03:31:45 | 1:31 | -0.6072 | 0.9245 | 91.3 | 46.73 | 3.8601 | 3.7357 | 368.8 | - | - | 2021-11-14 16:36 | 29 | 59 | RateD
7889 | 10-03:33:40 | 1:33 | -0.6072 | 0.944 | 93.2 | 47.72 | 3.85 | 3.8107 | 376.2 | - | - | 2021-11-14 16:38 | 29 | 59 | RateD
7890 | 10-03:35:27 | 1:35 | -0.6073 | 0.962 | 95 | 48.63 | 3.8399 | 3.8801 | 383 | - | - | 2021-11-14 16:39 | 29 | 59 | RateD
7891 | 10-03:37:11 | 1:37 | -0.6072 | 0.9795 | 96.7 | 49.51 | 3.8298 | 3.9473 | 389.7 | - | - | 2021-11-14 16:41 | 29 | 59 | RateD
7892 | 10-03:38:55 | 1:39 | -0.6072 | 0.9971 | 98.4 | 50.4 | 3.8198 | 4.0146 | 396.3 | - | - | 2021-11-14 16:43 | 29 | 59 | RateD
7893 | 10-03:40:42 | 1:40 | -0.6072 | 1.0151 | 100.2 | 51.31 | 3.8097 | 4.0831 | 403.1 | - | - | 2021-11-14 16:45 | 29 | 59 | RateD
7894 | 10-03:42:33 | 1:42 | -0.6072 | 1.0338 | 102.1 | 52.26 | 3.7996 | 4.1543 | 410.1 | - | - | 2021-11-14 16:47 | 29 | 59 | RateD
7895 | 10-03:44:27 | 1:44 | -0.6072 | 1.0531 | 104 | 53.23 | 3.7895 | 4.2275 | 417.3 | - | - | 2021-11-14 16:48 | 29 | 59 | RateD
7896 | 10-03:46:30 | 1:46 | -0.6072 | 1.0738 | 106 | 54.28 | 3.7795 | 4.306 | 425.1 | - | - | 2021-11-14 16:51 | 29 | 59 | RateD
7897 | 10-03:48:41 | 1:48 | -0.6072 | 1.096 | 108.2 | 55.4 | 3.7694 | 4.3897 | 433.3 | - | - | 2021-11-14 16:53 | 29 | 59 | RateD
7898 | 10-03:51:03 | 1:51 | -0.6072 | 1.1198 | 110.5 | 56.6 | 3.7593 | 4.4793 | 442.2 | - | - | 2021-11-14 16:55 | 29 | 59 | RateD
7899 | 10-03:53:30 | 1:53 | -0.6072 | 1.1448 | 113 | 57.87 | 3.7492 | 4.573 | 451.4 | - | - | 2021-11-14 16:58 | 29 | 59 | RateD
7900 | 10-03:56:07 | 1:56 | -0.6072 | 1.1713 | 115.6 | 59.2 | 3.7391 | 4.6721 | 461.2 | - | - | 2021-11-14 17:00 | 29 | 59 | RateD
7901 | 10-03:58:45 | 1:58 | -0.6072 | 1.1979 | 118.3 | 60.55 | 3.7291 | 4.7716 | 471 | - | - | 2021-11-14 17:03 | 29 | 59 | RateD
7902 | 10-04:01:25 | 2:01 | -0.6072 | 1.2248 | 120.9 | 61.91 | 3.719 | 4.8717 | 480.9 | - | - | 2021-11-14 17:05 | 29 | 59 | RateD
7903 | 10-04:04:08 | 2:04 | -0.6072 | 1.2524 | 123.6 | 63.3 | 3.7089 | 4.9741 | 491 | - | - | 2021-11-14 17:08 | 29 | 59 | RateD
7904 | 10-04:06:47 | 2:06 | -0.6072 | 1.2792 | 126.3 | 64.66 | 3.6988 | 5.0735 | 500.8 | - | - | 2021-11-14 17:11 | 29 | 59 | RateD
7905 | 10-04:09:20 | 2:09 | -0.6072 | 1.305 | 128.8 | 65.96 | 3.6888 | 5.1688 | 510.2 | - | - | 2021-11-14 17:13 | 29 | 59 | RateD
7906 | 10-04:11:50 | 2:11 | -0.6072 | 1.3303 | 131.3 | 67.24 | 3.6787 | 5.2621 | 519.5 | - | - | 2021-11-14 17:16 | 29 | 59 | RateD
7907 | 10-04:14:19 | 2:14 | -0.6072 | 1.3553 | 133.8 | 68.51 | 3.6686 | 5.3541 | 528.5 | - | - | 2021-11-14 17:18 | 29 | 59 | RateD
7908 | 10-04:16:45 | 2:16 | -0.6072 | 1.38 | 136.2 | 69.75 | 3.6585 | 5.4443 | 537.4 | - | - | 2021-11-14 17:21 | 29 | 59 | RateD
7909 | 10-04:19:10 | 2:19 | -0.6072 | 1.4045 | 138.6 | 70.99 | 3.6485 | 5.5338 | 546.3 | - | - | 2021-11-14 17:23 | 29 | 59 | RateD
7910 | 10-04:21:36 | 2:21 | -0.6072 | 1.4291 | 141.1 | 72.24 | 3.6384 | 5.6236 | 555.1 | - | - | 2021-11-14 17:26 | 29 | 59 | RateD
7911 | 10-04:24:07 | 2:24 | -0.6072 | 1.4545 | 143.6 | 73.52 | 3.6283 | 5.7159 | 564.3 | - | - | 2021-11-14 17:28 | 29 | 59 | RateD
7912 | 10-04:26:51 | 2:26 | -0.6072 | 1.4823 | 146.3 | 74.93 | 3.6182 | 5.8165 | 574.2 | - | - | 2021-11-14 17:31 | 29 | 59 | RateD
7913 | 10-04:29:51 | 2:29 | -0.6072 | 1.5126 | 149.3 | 76.46 | 3.6091 | 5.9261 | 585 | - | - | 2021-11-14 17:34 | 29 | 59 | RateD
7914 | 10-04:32:51 | 2:32 | -0.6072 | 1.543 | 152.3 | 77.99 | 3.6024 | 6.0356 | 595.8 | - | - | 2021-11-14 17:37 | 29 | 59 | RateD
7915 | 10-04:35:51 | 2:35 | -0.6072 | 1.5734 | 155.3 | 79.53 | 3.5973 | 6.145 | 606.6 | - | - | 2021-11-14 17:40 | 29 | 59 | RateD
7916 | 10-04:38:51 | 2:38 | -0.6072 | 1.6037 | 158.3 | 81.07 | 3.5919 | 6.2542 | 617.4 | - | - | 2021-11-14 17:43 | 29 | 59 | RateD
7917 | 10-04:41:52 | 2:41 | -0.6072 | 1.6341 | 161.3 | 82.6 | 3.5851 | 6.3633 | 628.2 | - | - | 2021-11-14 17:46 | 29 | 59 | RateD
7918 | 10-04:44:47 | 2:44 | -0.6072 | 1.6636 | 164.2 | 84.09 | 3.575 | 6.4689 | 638.6 | - | - | 2021-11-14 17:49 | 29 | 59 | RateD
7919 | 10-04:46:53 | 2:46 | -0.6072 | 1.685 | 166.3 | 85.17 | 3.5649 | 6.5452 | 646.1 | - | - | 2021-11-14 17:51 | 29 | 59 | RateD
7920 | 10-04:48:29 | 2:48 | -0.6072 | 1.7012 | 167.9 | 85.99 | 3.5548 | 6.6028 | 651.8 | - | - | 2021-11-14 17:52 | 29 | 59 | RateD
7921 | 10-04:49:47 | 2:49 | -0.6072 | 1.7143 | 169.2 | 86.65 | 3.5448 | 6.6493 | 656.4 | - | - | 2021-11-14 17:54 | 29 | 59 | RateD
7922 | 10-04:50:53 | 2:50 | -0.6072 | 1.7254 | 170.3 | 87.21 | 3.5347 | 6.6886 | 660.3 | - | - | 2021-11-14 17:55 | 29 | 59 | RateD
7923 | 10-04:51:51 | 2:51 | -0.6072 | 1.7353 | 171.3 | 87.72 | 3.5246 | 6.7236 | 663.7 | - | - | 2021-11-14 17:56 | 29 | 59 | RateD
7924 | 10-04:52:42 | 2:52 | -0.6072 | 1.7439 | 172.2 | 88.15 | 3.5144 | 6.7538 | 666.7 | - | - | 2021-11-14 17:57 | 29 | 59 | RateD
7925 | 10-04:53:29 | 2:53 | -0.6072 | 1.7517 | 172.9 | 88.55 | 3.5043 | 6.7814 | 669.4 | - | - | 2021-11-14 17:58 | 29 | 59 | RateD
7926 | 10-04:54:14 | 2:54 | -0.6072 | 1.7594 | 173.7 | 88.93 | 3.4942 | 6.8082 | 672.1 | - | - | 2021-11-14 17:58 | 29 | 59 | RateD
7927 | 10-04:54:58 | 2:55 | -0.6072 | 1.7668 | 174.4 | 89.31 | 3.4842 | 6.8341 | 674.6 | - | - | 2021-11-14 17:59 | 29 | 59 | RateD
7928 | 10-04:55:42 | 2:55 | -0.6072 | 1.7742 | 175.1 | 89.68 | 3.4741 | 6.8598 | 677.2 | - | - | 2021-11-14 18:00 | 29 | 59 | RateD
7929 | 10-04:56:27 | 2:56 | -0.6072 | 1.7817 | 175.9 | 90.06 | 3.464 | 6.8859 | 679.8 | - | - | 2021-11-14 18:00 | 29 | 59 | RateD
7930 | 10-04:57:13 | 2:57 | -0.6072 | 1.7895 | 176.7 | 90.45 | 3.4539 | 6.9126 | 682.4 | - | - | 2021-11-14 18:01 | 29 | 59 | RateD
7931 | 10-04:57:57 | 2:58 | -0.6072 | 1.7969 | 177.4 | 90.83 | 3.4439 | 6.9383 | 684.9 | - | - | 2021-11-14 18:02 | 29 | 59 | RateD
7932 | 10-04:58:41 | 2:58 | -0.6072 | 1.8043 | 178.1 | 91.2 | 3.4338 | 6.9637 | 687.4 | - | - | 2021-11-14 18:03 | 29 | 59 | RateD
7933 | 10-04:59:22 | 2:59 | -0.6072 | 1.8113 | 178.8 | 91.56 | 3.4235 | 6.9878 | 689.8 | - | - | 2021-11-14 18:03 | 29 | 59 | RateD
7934 | 10-05:00:03 | 3:00 | -0.6072 | 1.8182 | 179.5 | 91.91 | 3.4135 | 7.0113 | 692.1 | - | - | 2021-11-14 18:04 | 29 | 59 | RateD
7935 | 10-05:00:41 | 3:00 | -0.6072 | 1.8247 | 180.1 | 92.23 | 3.4034 | 7.0333 | 694.3 | - | - | 2021-11-14 18:05 | 29 | 59 | RateD
7936 | 10-05:01:18 | 3:01 | -0.6072 | 1.8309 | 180.7 | 92.55 | 3.3933 | 7.0544 | 696.4 | - | - | 2021-11-14 18:05 | 29 | 59 | RateD
7937 | 10-05:01:53 | 3:02 | -0.6072 | 1.8369 | 181.3 | 92.85 | 3.3831 | 7.0747 | 698.4 | - | - | 2021-11-14 18:06 | 29 | 59 | RateD
7938 | 10-05:02:26 | 3:02 | -0.6072 | 1.8423 | 181.9 | 93.13 | 3.3729 | 7.0932 | 700.2 | - | - | 2021-11-14 18:06 | 29 | 59 | RateD
7939 | 10-05:02:57 | 3:03 | -0.6072 | 1.8476 | 182.4 | 93.39 | 3.3628 | 7.1109 | 702 | - | - | 2021-11-14 18:07 | 29 | 59 | RateD
7940 | 10-05:03:26 | 3:03 | -0.6072 | 1.8525 | 182.9 | 93.64 | 3.3527 | 7.1274 | 703.6 | - | - | 2021-11-14 18:07 | 29 | 59 | RateD
7941 | 10-05:03:54 | 3:04 | -0.6072 | 1.8572 | 183.3 | 93.88 | 3.3426 | 7.1432 | 705.2 | - | - | 2021-11-14 18:08 | 29 | 59 | RateD
7942 | 10-05:04:21 | 3:04 | -0.6072 | 1.8617 | 183.8 | 94.11 | 3.3326 | 7.1583 | 706.6 | - | - | 2021-11-14 18:08 | 29 | 59 | RateD
7943 | 10-05:04:47 | 3:04 | -0.6072 | 1.8661 | 184.2 | 94.33 | 3.3223 | 7.1729 | 708.1 | - | - | 2021-11-14 18:09 | 29 | 59 | RateD
7944 | 10-05:05:13 | 3:05 | -0.6072 | 1.8704 | 184.6 | 94.55 | 3.3123 | 7.1872 | 709.5 | - | - | 2021-11-14 18:09 | 29 | 59 | RateD
7945 | 10-05:05:35 | 3:05 | -0.6072 | 1.8743 | 185 | 94.74 | 3.3022 | 7.1998 | 710.7 | - | - | 2021-11-14 18:10 | 29 | 59 | RateD
7946 | 10-05:05:58 | 3:06 | -0.6073 | 1.8781 | 185.4 | 94.94 | 3.2921 | 7.2125 | 712 | - | - | 2021-11-14 18:10 | 29 | 59 | RateD
7947 | 10-05:06:19 | 3:06 | -0.6072 | 1.8817 | 185.8 | 95.11 | 3.282 | 7.2242 | 713.1 | - | - | 2021-11-14 18:10 | 29 | 59 | RateD
7948 | 10-05:06:40 | 3:06 | -0.6072 | 1.8852 | 186.1 | 95.29 | 3.2718 | 7.2358 | 714.3 | - | - | 2021-11-14 18:11 | 29 | 59 | RateD
7949 | 10-05:07:00 | 3:07 | -0.6072 | 1.8885 | 186.4 | 95.46 | 3.2617 | 7.2466 | 715.4 | - | - | 2021-11-14 18:11 | 29 | 59 | RateD
7950 | 10-05:07:19 | 3:07 | -0.6073 | 1.8917 | 186.7 | 95.62 | 3.2516 | 7.2571 | 716.4 | - | - | 2021-11-14 18:11 | 29 | 59 | RateD
7951 | 10-05:07:37 | 3:07 | -0.6072 | 1.8948 | 187.1 | 95.78 | 3.2416 | 7.2671 | 717.4 | - | - | 2021-11-14 18:12 | 29 | 59 | RateD
7952 | 10-05:07:55 | 3:08 | -0.6072 | 1.8978 | 187.3 | 95.93 | 3.2315 | 7.2768 | 718.3 | - | - | 2021-11-14 18:12 | 29 | 59 | RateD
7953 | 10-05:08:13 | 3:08 | -0.6072 | 1.9008 | 187.6 | 96.08 | 3.2213 | 7.2865 | 719.3 | - | - | 2021-11-14 18:12 | 29 | 59 | RateD
7954 | 10-05:08:30 | 3:08 | -0.6072 | 1.9037 | 187.9 | 96.23 | 3.2112 | 7.2958 | 720.2 | - | - | 2021-11-14 18:13 | 29 | 59 | RateD
7955 | 10-05:08:47 | 3:08 | -0.6072 | 1.9065 | 188.2 | 96.37 | 3.201 | 7.3048 | 721.1 | - | - | 2021-11-14 18:13 | 29 | 59 | RateD
7956 | 10-05:09:03 | 3:09 | -0.6073 | 1.9092 | 188.5 | 96.51 | 3.1906 | 7.3134 | 722 | - | - | 2021-11-14 18:13 | 29 | 59 | RateD
7957 | 10-05:09:18 | 3:09 | -0.6072 | 1.9119 | 188.7 | 96.64 | 3.1802 | 7.3219 | 722.8 | - | - | 2021-11-14 18:13 | 29 | 59 | RateD
7958 | 10-05:09:34 | 3:09 | -0.6072 | 1.9145 | 189 | 96.77 | 3.1701 | 7.3301 | 723.6 | - | - | 2021-11-14 18:14 | 29 | 59 | RateD
7959 | 10-05:09:49 | 3:09 | -0.6072 | 1.917 | 189.2 | 96.9 | 3.1597 | 7.3382 | 724.4 | - | - | 2021-11-14 18:14 | 29 | 59 | RateD
7960 | 10-05:10:03 | 3:10 | -0.6072 | 1.9195 | 189.5 | 97.03 | 3.1493 | 7.346 | 725.2 | - | - | 2021-11-14 18:14 | 29 | 59 | RateD
7961 | 10-05:10:17 | 3:10 | -0.6072 | 1.9218 | 189.7 | 97.14 | 3.1393 | 7.3532 | 725.9 | - | - | 2021-11-14 18:14 | 29 | 59 | RateD
7962 | 10-05:10:30 | 3:10 | -0.6072 | 1.924 | 189.9 | 97.25 | 3.129 | 7.3601 | 726.6 | - | - | 2021-11-14 18:15 | 29 | 59 | RateD
7963 | 10-05:10:42 | 3:10 | -0.6072 | 1.9261 | 190.1 | 97.36 | 3.119 | 7.3666 | 727.2 | - | - | 2021-11-14 18:15 | 29 | 59 | RateD
7964 | 10-05:10:55 | 3:11 | -0.6072 | 1.9282 | 190.3 | 97.47 | 3.1087 | 7.3732 | 727.9 | - | - | 2021-11-14 18:15 | 29 | 59 | RateD
7965 | 10-05:11:08 | 3:11 | -0.6072 | 1.9304 | 190.6 | 97.58 | 3.0983 | 7.38 | 728.5 | - | - | 2021-11-14 18:15 | 29 | 59 | RateD
7966 | 10-05:11:20 | 3:11 | -0.6072 | 1.9324 | 190.8 | 97.68 | 3.0883 | 7.3863 | 729.2 | - | - | 2021-11-14 18:15 | 29 | 59 | RateD
7967 | 10-05:11:32 | 3:11 | -0.6072 | 1.9345 | 191 | 97.78 | 3.0777 | 7.3926 | 729.8 | - | - | 2021-11-14 18:16 | 29 | 59 | RateD
7968 | 10-05:11:44 | 3:11 | -0.6072 | 1.9364 | 191.2 | 97.88 | 3.0675 | 7.3985 | 730.4 | - | - | 2021-11-14 18:16 | 29 | 59 | RateD
7969 | 10-05:11:55 | 3:12 | -0.6072 | 1.9383 | 191.3 | 97.98 | 3.057 | 7.4045 | 730.9 | - | - | 2021-11-14 18:16 | 29 | 59 | RateD
7970 | 10-05:12:06 | 3:12 | -0.6072 | 1.9402 | 191.5 | 98.07 | 3.0467 | 7.4101 | 731.5 | - | - | 2021-11-14 18:16 | 29 | 59 | RateD
7971 | 10-05:12:17 | 3:12 | -0.6072 | 1.942 | 191.7 | 98.16 | 3.0366 | 7.4156 | 732 | - | - | 2021-11-14 18:16 | 29 | 59 | RateD
7972 | 10-05:12:28 | 3:12 | -0.6072 | 1.9438 | 191.9 | 98.26 | 3.0263 | 7.4211 | 732.6 | - | - | 2021-11-14 18:16 | 29 | 59 | RateD
7973 | 10-05:12:38 | 3:12 | -0.6072 | 1.9456 | 192.1 | 98.35 | 3.016 | 7.4266 | 733.1 | - | - | 2021-11-14 18:17 | 29 | 59 | RateD
7974 | 10-05:12:49 | 3:12 | -0.6072 | 1.9474 | 192.2 | 98.44 | 3.0053 | 7.4321 | 733.7 | - | - | 2021-11-14 18:17 | 29 | 59 | RateD
7975 | 10-05:13:00 | 3:13 | -0.6072 | 1.9492 | 192.4 | 98.53 | 2.9946 | 7.4375 | 734.2 | - | - | 2021-11-14 18:17 | 29 | 59 | RateD
7976 | 10-05:13:10 | 3:13 | -0.6072 | 1.951 | 192.6 | 98.62 | 2.9844 | 7.4426 | 734.7 | - | - | 2021-11-14 18:17 | 29 | 59 | RateD
7977 | 10-05:13:20 | 3:13 | -0.6072 | 1.9527 | 192.8 | 98.7 | 2.974 | 7.4477 | 735.2 | - | - | 2021-11-14 18:17 | 29 | 59 | RateD
7978 | 10-05:13:30 | 3:13 | -0.6072 | 1.9544 | 192.9 | 98.79 | 2.9636 | 7.4528 | 735.7 | - | - | 2021-11-14 18:18 | 29 | 59 | RateD
7979 | 10-05:13:40 | 3:13 | -0.6072 | 1.956 | 193.1 | 98.87 | 2.9532 | 7.4576 | 736.2 | - | - | 2021-11-14 18:18 | 29 | 59 | RateD
7980 | 10-05:13:49 | 3:13 | -0.6072 | 1.9576 | 193.2 | 98.95 | 2.9429 | 7.4623 | 736.7 | - | - | 2021-11-14 18:18 | 29 | 59 | RateD
7981 | 10-05:13:59 | 3:14 | -0.6072 | 1.9592 | 193.4 | 99.03 | 2.9322 | 7.467 | 737.1 | - | - | 2021-11-14 18:18 | 29 | 59 | RateD
7982 | 10-05:14:08 | 3:14 | -0.6072 | 1.9608 | 193.6 | 99.11 | 2.9218 | 7.4717 | 737.6 | - | - | 2021-11-14 18:18 | 29 | 59 | RateD
7983 | 10-05:14:18 | 3:14 | -0.6072 | 1.9624 | 193.7 | 99.2 | 2.9112 | 7.4764 | 738 | - | - | 2021-11-14 18:18 | 29 | 59 | RateD
7984 | 10-05:14:28 | 3:14 | -0.6072 | 1.964 | 193.9 | 99.28 | 2.9007 | 7.4811 | 738.5 | - | - | 2021-11-14 18:18 | 29 | 59 | RateD
7985 | 10-05:14:37 | 3:14 | -0.6072 | 1.9656 | 194 | 99.36 | 2.8905 | 7.4855 | 738.9 | - | - | 2021-11-14 18:19 | 29 | 59 | RateD
7986 | 10-05:14:46 | 3:14 | -0.6072 | 1.9672 | 194.2 | 99.44 | 2.8798 | 7.4901 | 739.4 | - | - | 2021-11-14 18:19 | 29 | 59 | RateD
7987 | 10-05:14:55 | 3:15 | -0.6072 | 1.9686 | 194.3 | 99.51 | 2.8695 | 7.4944 | 739.8 | - | - | 2021-11-14 18:19 | 29 | 59 | RateD
7988 | 10-05:15:04 | 3:15 | -0.6072 | 1.9701 | 194.5 | 99.59 | 2.8593 | 7.4987 | 740.2 | - | - | 2021-11-14 18:19 | 29 | 59 | RateD
7989 | 10-05:15:12 | 3:15 | -0.6072 | 1.9716 | 194.6 | 99.66 | 2.8488 | 7.5029 | 740.7 | - | - | 2021-11-14 18:19 | 29 | 59 | RateD
7990 | 10-05:15:21 | 3:15 | -0.6072 | 1.9731 | 194.8 | 99.74 | 2.8381 | 7.5072 | 741.1 | - | - | 2021-11-14 18:19 | 29 | 59 | RateD
7991 | 10-05:15:30 | 3:15 | -0.6072 | 1.9746 | 194.9 | 99.81 | 2.8277 | 7.5112 | 741.5 | - | - | 2021-11-14 18:20 | 29 | 59 | RateD
7992 | 10-05:15:38 | 3:15 | -0.6072 | 1.976 | 195.1 | 99.88 | 2.8175 | 7.5152 | 741.9 | - | - | 2021-11-14 18:20 | 29 | 59 | RateD
7993 | 10-05:15:46 | 3:15 | -0.6072 | 1.9773 | 195.2 | 99.95 | 2.8072 | 7.5191 | 742.3 | - | - | 2021-11-14 18:20 | 29 | 59 | RateD
7994 | 10-05:15:52 | 3:15 | -0.6072 | 1.9783 | 195.3 | 100 | 2.7999 | 7.5218 | 742.5 | - | - | 2021-11-14 18:20 | 29 | 59 | RateD
7995 | 10-05:15:52 | 0:00 | 0.6072 | 0 | 0 | 0 | 2.9511 | 0 | 0 | - | - | 2021-11-14 18:20 | 30 | 60 | RateC
7996 | 10-05:15:54 | 0:00 | 0.6073 | 0.0003 | 0 | 0.02 | 3.054 | 0.001 | 0.1 | - | - | 2021-11-14 18:20 | 30 | 60 | RateC
7997 | 10-05:15:55 | 0:00 | 0.6072 | 0.0004 | 0 | 0.02 | 3.0883 | 0.0013 | 0.1 | - | - | 2021-11-14 18:20 | 30 | 60 | RateC
7998 | 10-05:15:55 | 0:00 | 0.6072 | 0.0005 | 0.1 | 0.03 | 3.1183 | 0.0016 | 0.2 | - | - | 2021-11-14 18:20 | 30 | 60 | RateC
7999 | 10-05:15:56 | 0:00 | 0.6072 | 0.0006 | 0.1 | 0.03 | 3.1462 | 0.002 | 0.2 | - | - | 2021-11-14 18:20 | 30 | 60 | RateC
8000 | 10-05:15:57 | 0:00 | 0.6072 | 0.0008 | 0.1 | 0.04 | 3.1727 | 0.0023 | 0.2 | - | - | 2021-11-14 18:20 | 30 | 60 | RateC
8001 | 10-05:15:58 | 0:00 | 0.6072 | 0.0011 | 0.1 | 0.05 | 3.2344 | 0.0034 | 0.3 | - | - | 2021-11-14 18:20 | 30 | 60 | RateC
8002 | 10-05:16:00 | 0:00 | 0.6072 | 0.0014 | 0.1 | 0.07 | 3.2881 | 0.0045 | 0.4 | - | - | 2021-11-14 18:20 | 30 | 60 | RateC
8003 | 10-05:16:02 | 0:00 | 0.6072 | 0.0017 | 0.2 | 0.09 | 3.3336 | 0.0056 | 0.5 | - | - | 2021-11-14 18:20 | 30 | 60 | RateC
8004 | 10-05:16:04 | 0:00 | 0.6072 | 0.0021 | 0.2 | 0.1 | 3.3758 | 0.0067 | 0.7 | - | - | 2021-11-14 18:20 | 30 | 60 | RateC
8005 | 10-05:16:06 | 0:00 | 0.6072 | 0.0023 | 0.2 | 0.12 | 3.4006 | 0.0074 | 0.7 | - | - | 2021-11-14 18:20 | 30 | 60 | RateC
8006 | 10-05:16:06 | 0:00 | 0.6072 | 0.0024 | 0.2 | 0.12 | 3.4135 | 0.0078 | 0.8 | - | - | 2021-11-14 18:20 | 30 | 60 | RateC
8007 | 10-05:16:07 | 0:00 | 0.6072 | 0.0025 | 0.2 | 0.13 | 3.4249 | 0.0082 | 0.8 | - | - | 2021-11-14 18:20 | 30 | 60 | RateC
8008 | 10-05:16:08 | 0:00 | 0.6072 | 0.0026 | 0.3 | 0.13 | 3.4359 | 0.0085 | 0.8 | - | - | 2021-11-14 18:20 | 30 | 60 | RateC
8009 | 10-05:16:08 | 0:00 | 0.6072 | 0.0027 | 0.3 | 0.14 | 3.4468 | 0.0089 | 0.9 | - | - | 2021-11-14 18:20 | 30 | 60 | RateC
8010 | 10-05:16:09 | 0:00 | 0.6072 | 0.0028 | 0.3 | 0.14 | 3.4572 | 0.0092 | 0.9 | - | - | 2021-11-14 18:20 | 30 | 60 | RateC
8011 | 10-05:16:09 | 0:00 | 0.6072 | 0.0029 | 0.3 | 0.15 | 3.4679 | 0.0096 | 1 | - | - | 2021-11-14 18:20 | 30 | 60 | RateC
8012 | 10-05:16:11 | 0:00 | 0.6073 | 0.0031 | 0.3 | 0.16 | 3.4859 | 0.0104 | 1 | - | - | 2021-11-14 18:20 | 30 | 60 | RateC
8013 | 10-05:16:12 | 0:00 | 0.6072 | 0.0033 | 0.3 | 0.17 | 3.5028 | 0.0111 | 1.1 | - | - | 2021-11-14 18:20 | 30 | 60 | RateC
8014 | 10-05:16:13 | 0:00 | 0.6072 | 0.0036 | 0.4 | 0.18 | 3.5181 | 0.0119 | 1.2 | - | - | 2021-11-14 18:20 | 30 | 60 | RateC
8015 | 10-05:16:14 | 0:00 | 0.6072 | 0.0038 | 0.4 | 0.19 | 3.531 | 0.0126 | 1.2 | - | - | 2021-11-14 18:20 | 30 | 60 | RateC
8016 | 10-05:16:16 | 0:00 | 0.6072 | 0.004 | 0.4 | 0.2 | 3.5414 | 0.0134 | 1.3 | - | - | 2021-11-14 18:20 | 30 | 60 | RateC
8017 | 10-05:16:18 | 0:00 | 0.6072 | 0.0043 | 0.4 | 0.22 | 3.5536 | 0.0145 | 1.4 | - | - | 2021-11-14 18:20 | 30 | 60 | RateC
8018 | 10-05:16:20 | 0:00 | 0.6072 | 0.0047 | 0.5 | 0.24 | 3.5652 | 0.016 | 1.6 | - | - | 2021-11-14 18:20 | 30 | 60 | RateC
8019 | 10-05:16:24 | 0:01 | 0.6072 | 0.0054 | 0.5 | 0.27 | 3.5762 | 0.0183 | 1.8 | - | - | 2021-11-14 18:20 | 30 | 60 | RateC
8020 | 10-05:16:30 | 0:01 | 0.6072 | 0.0064 | 0.6 | 0.32 | 3.5869 | 0.0218 | 2.2 | - | - | 2021-11-14 18:21 | 30 | 60 | RateC
8021 | 10-05:16:39 | 0:01 | 0.6072 | 0.008 | 0.8 | 0.4 | 3.5972 | 0.0276 | 2.7 | - | - | 2021-11-14 18:21 | 30 | 60 | RateC
8022 | 10-05:16:54 | 0:01 | 0.6072 | 0.0105 | 1 | 0.53 | 3.6072 | 0.0368 | 3.6 | - | - | 2021-11-14 18:21 | 30 | 60 | RateC
8023 | 10-05:17:17 | 0:01 | 0.6072 | 0.0143 | 1.4 | 0.72 | 3.6173 | 0.0504 | 5 | - | - | 2021-11-14 18:21 | 30 | 60 | RateC
8024 | 10-05:17:49 | 0:02 | 0.6072 | 0.0198 | 2 | 1 | 3.6274 | 0.0704 | 6.9 | - | - | 2021-11-14 18:22 | 30 | 60 | RateC
8025 | 10-05:18:45 | 0:03 | 0.6072 | 0.0292 | 2.9 | 1.47 | 3.6375 | 0.1046 | 10.3 | - | - | 2021-11-14 18:23 | 30 | 60 | RateC
8026 | 10-05:20:25 | 0:05 | 0.6072 | 0.0461 | 4.5 | 2.32 | 3.6475 | 0.1661 | 16.4 | - | - | 2021-11-14 18:24 | 30 | 60 | RateC
8027 | 10-05:23:25 | 0:08 | 0.6072 | 0.0765 | 7.5 | 3.85 | 3.6558 | 0.277 | 27.3 | - | - | 2021-11-14 18:27 | 30 | 60 | RateC
8028 | 10-05:26:25 | 0:11 | 0.6072 | 0.1068 | 10.5 | 5.38 | 3.6629 | 0.3881 | 38.3 | - | - | 2021-11-14 18:30 | 30 | 60 | RateC
8029 | 10-05:29:26 | 0:14 | 0.6072 | 0.1372 | 13.5 | 6.92 | 3.6706 | 0.4995 | 49.3 | - | - | 2021-11-14 18:33 | 30 | 60 | RateC
8030 | 10-05:32:26 | 0:17 | 0.6072 | 0.1676 | 16.5 | 8.45 | 3.6781 | 0.6113 | 60.3 | - | - | 2021-11-14 18:36 | 30 | 60 | RateC
8031 | 10-05:35:26 | 0:20 | 0.6072 | 0.198 | 19.5 | 9.98 | 3.6843 | 0.723 | 71.4 | - | - | 2021-11-14 18:39 | 30 | 60 | RateC
8032 | 10-05:38:26 | 0:23 | 0.6072 | 0.2283 | 22.5 | 11.51 | 3.6885 | 0.835 | 82.4 | - | - | 2021-11-14 18:42 | 30 | 60 | RateC
8033 | 10-05:41:26 | 0:26 | 0.6072 | 0.2587 | 25.5 | 13.04 | 3.6916 | 0.9471 | 93.5 | - | - | 2021-11-14 18:45 | 30 | 60 | RateC
8034 | 10-05:44:26 | 0:29 | 0.6072 | 0.2892 | 28.5 | 14.57 | 3.694 | 1.0594 | 104.6 | - | - | 2021-11-14 18:48 | 30 | 60 | RateC
8035 | 10-05:47:27 | 0:32 | 0.6072 | 0.3196 | 31.5 | 16.1 | 3.6975 | 1.1718 | 115.7 | - | - | 2021-11-14 18:51 | 30 | 60 | RateC
8036 | 10-05:50:27 | 0:35 | 0.6072 | 0.3499 | 34.5 | 17.63 | 3.7013 | 1.2841 | 126.8 | - | - | 2021-11-14 18:54 | 30 | 60 | RateC
8037 | 10-05:53:27 | 0:38 | 0.6072 | 0.3803 | 37.5 | 19.17 | 3.7072 | 1.3967 | 137.9 | - | - | 2021-11-14 18:57 | 30 | 60 | RateC
8038 | 10-05:56:27 | 0:41 | 0.6072 | 0.4108 | 40.5 | 20.7 | 3.714 | 1.5097 | 149 | - | - | 2021-11-14 19:00 | 30 | 60 | RateC
8039 | 10-05:59:28 | 0:44 | 0.6072 | 0.4412 | 43.6 | 22.23 | 3.7218 | 1.6227 | 160.2 | - | - | 2021-11-14 19:03 | 30 | 60 | RateC
8040 | 10-06:02:28 | 0:47 | 0.6072 | 0.4716 | 46.6 | 23.77 | 3.7308 | 1.736 | 171.4 | - | - | 2021-11-14 19:06 | 30 | 60 | RateC
8041 | 10-06:05:28 | 0:50 | 0.6072 | 0.502 | 49.6 | 25.3 | 3.7401 | 1.8497 | 182.6 | - | - | 2021-11-14 19:10 | 30 | 60 | RateC
8042 | 10-06:08:28 | 0:53 | 0.6072 | 0.5324 | 52.6 | 26.83 | 3.7498 | 1.9636 | 193.8 | - | - | 2021-11-14 19:12 | 30 | 60 | RateC
8043 | 10-06:11:29 | 0:56 | 0.6072 | 0.5628 | 55.6 | 28.36 | 3.7596 | 2.0776 | 205.1 | - | - | 2021-11-14 19:16 | 30 | 60 | RateC
8044 | 10-06:14:29 | 0:59 | 0.6072 | 0.5932 | 58.6 | 29.9 | 3.7695 | 2.1921 | 216.4 | - | - | 2021-11-14 19:19 | 30 | 60 | RateC
8045 | 10-06:17:29 | 1:02 | 0.6072 | 0.6236 | 61.6 | 31.43 | 3.7793 | 2.3068 | 227.7 | - | - | 2021-11-14 19:22 | 30 | 60 | RateC
8046 | 10-06:20:29 | 1:05 | 0.6072 | 0.6539 | 64.6 | 32.96 | 3.7888 | 2.4217 | 239.1 | - | - | 2021-11-14 19:25 | 30 | 60 | RateC
8047 | 10-06:23:29 | 1:08 | 0.6072 | 0.6843 | 67.6 | 34.49 | 3.7985 | 2.537 | 250.4 | - | - | 2021-11-14 19:28 | 30 | 60 | RateC
8048 | 10-06:26:29 | 1:11 | 0.6072 | 0.7147 | 70.6 | 36.02 | 3.8081 | 2.6526 | 261.9 | - | - | 2021-11-14 19:31 | 30 | 60 | RateC
8049 | 10-06:29:30 | 1:14 | 0.6072 | 0.7452 | 73.6 | 37.55 | 3.818 | 2.7686 | 273.3 | - | - | 2021-11-14 19:34 | 30 | 60 | RateC
8050 | 10-06:32:26 | 1:17 | 0.6073 | 0.7749 | 76.5 | 39.05 | 3.8281 | 2.8821 | 284.5 | - | - | 2021-11-14 19:36 | 30 | 60 | RateC
8051 | 10-06:35:10 | 1:19 | 0.6072 | 0.8026 | 79.2 | 40.45 | 3.8382 | 2.9886 | 295 | - | - | 2021-11-14 19:39 | 30 | 60 | RateC
8052 | 10-06:37:43 | 1:22 | 0.6072 | 0.8283 | 81.8 | 41.74 | 3.8483 | 3.0872 | 304.8 | - | - | 2021-11-14 19:42 | 30 | 60 | RateC
8053 | 10-06:40:06 | 1:24 | 0.6072 | 0.8524 | 84.1 | 42.96 | 3.8584 | 3.1802 | 313.9 | - | - | 2021-11-14 19:44 | 30 | 60 | RateC
8054 | 10-06:42:18 | 1:26 | 0.6072 | 0.8747 | 86.3 | 44.08 | 3.8684 | 3.2662 | 322.4 | - | - | 2021-11-14 19:46 | 30 | 60 | RateC
8055 | 10-06:44:21 | 1:28 | 0.6072 | 0.8954 | 88.4 | 45.13 | 3.8785 | 3.3466 | 330.4 | - | - | 2021-11-14 19:48 | 30 | 60 | RateC
8056 | 10-06:46:17 | 1:30 | 0.6072 | 0.9151 | 90.3 | 46.12 | 3.8886 | 3.423 | 337.9 | - | - | 2021-11-14 19:50 | 30 | 60 | RateC
8057 | 10-06:48:02 | 1:32 | 0.6072 | 0.9328 | 92.1 | 47.01 | 3.8987 | 3.492 | 344.7 | - | - | 2021-11-14 19:52 | 30 | 60 | RateC
8058 | 10-06:49:46 | 1:34 | 0.6072 | 0.9503 | 93.8 | 47.89 | 3.9087 | 3.5603 | 351.5 | - | - | 2021-11-14 19:54 | 30 | 60 | RateC
8059 | 10-06:51:27 | 1:36 | 0.6072 | 0.9673 | 95.5 | 48.75 | 3.9188 | 3.6266 | 358 | - | - | 2021-11-14 19:55 | 30 | 60 | RateC
8060 | 10-06:53:06 | 1:37 | 0.6072 | 0.984 | 97.1 | 49.59 | 3.9289 | 3.6921 | 364.5 | - | - | 2021-11-14 19:57 | 30 | 60 | RateC
8061 | 10-06:54:46 | 1:39 | 0.6072 | 1.001 | 98.8 | 50.45 | 3.939 | 3.759 | 371.1 | - | - | 2021-11-14 19:59 | 30 | 60 | RateC
8062 | 10-06:56:31 | 1:41 | 0.6072 | 1.0186 | 100.6 | 51.33 | 3.949 | 3.8286 | 377.9 | - | - | 2021-11-14 20:01 | 30 | 60 | RateC
8063 | 10-06:58:25 | 1:43 | 0.6072 | 1.0379 | 102.5 | 52.31 | 3.9591 | 3.9049 | 385.5 | - | - | 2021-11-14 20:02 | 30 | 60 | RateC
8064 | 10-07:00:33 | 1:45 | 0.6072 | 1.0595 | 104.6 | 53.39 | 3.9692 | 3.9904 | 393.9 | - | - | 2021-11-14 20:05 | 30 | 60 | RateC
8065 | 10-07:02:52 | 1:47 | 0.6072 | 1.0829 | 106.9 | 54.57 | 3.9793 | 4.0834 | 403.1 | - | - | 2021-11-14 20:07 | 30 | 60 | RateC
8066 | 10-07:05:19 | 1:49 | 0.6072 | 1.1077 | 109.4 | 55.83 | 3.9893 | 4.1824 | 412.9 | - | - | 2021-11-14 20:09 | 30 | 60 | RateC
8067 | 10-07:07:56 | 1:52 | 0.6072 | 1.1342 | 112 | 57.16 | 3.9994 | 4.2883 | 423.3 | - | - | 2021-11-14 20:12 | 30 | 60 | RateC
8068 | 10-07:10:46 | 1:55 | 0.6072 | 1.1629 | 114.8 | 58.6 | 4.0095 | 4.4029 | 434.6 | - | - | 2021-11-14 20:15 | 30 | 60 | RateC
8069 | 10-07:13:47 | 1:58 | 0.6073 | 1.1933 | 117.8 | 60.14 | 4.0193 | 4.5251 | 446.7 | - | - | 2021-11-14 20:18 | 30 | 60 | RateC
8070 | 10-07:16:47 | 2:01 | 0.6072 | 1.2237 | 120.8 | 61.67 | 4.0281 | 4.6475 | 458.8 | - | - | 2021-11-14 20:21 | 30 | 60 | RateC
8071 | 10-07:19:47 | 2:04 | 0.6072 | 1.2541 | 123.8 | 63.2 | 4.036 | 4.77 | 470.9 | - | - | 2021-11-14 20:24 | 30 | 60 | RateC
8072 | 10-07:22:47 | 2:07 | 0.6072 | 1.2845 | 126.8 | 64.73 | 4.0434 | 4.8927 | 483 | - | - | 2021-11-14 20:27 | 30 | 60 | RateC
8073 | 10-07:25:48 | 2:10 | 0.6072 | 1.3149 | 129.8 | 66.27 | 4.0507 | 5.0159 | 495.2 | - | - | 2021-11-14 20:30 | 30 | 60 | RateC
8074 | 10-07:28:48 | 2:13 | 0.6072 | 1.3453 | 132.8 | 67.8 | 4.0586 | 5.1392 | 507.3 | - | - | 2021-11-14 20:33 | 30 | 60 | RateC
8075 | 10-07:31:48 | 2:16 | 0.6072 | 1.3757 | 135.8 | 69.33 | 4.0684 | 5.2626 | 519.5 | - | - | 2021-11-14 20:36 | 30 | 60 | RateC
8076 | 10-07:34:14 | 2:18 | 0.6072 | 1.4004 | 138.2 | 70.57 | 4.0785 | 5.3631 | 529.4 | - | - | 2021-11-14 20:38 | 30 | 60 | RateC
8077 | 10-07:36:10 | 2:20 | 0.6072 | 1.4199 | 140.2 | 71.56 | 4.0885 | 5.4428 | 537.3 | - | - | 2021-11-14 20:40 | 30 | 60 | RateC
8078 | 10-07:37:46 | 2:22 | 0.6072 | 1.436 | 141.8 | 72.37 | 4.0986 | 5.5089 | 543.8 | - | - | 2021-11-14 20:42 | 30 | 60 | RateC
8079 | 10-07:39:12 | 2:23 | 0.6072 | 1.4506 | 143.2 | 73.1 | 4.1087 | 5.5685 | 549.7 | - | - | 2021-11-14 20:43 | 30 | 60 | RateC
8080 | 10-07:40:28 | 2:25 | 0.6072 | 1.4634 | 144.5 | 73.75 | 4.1188 | 5.6211 | 554.9 | - | - | 2021-11-14 20:44 | 30 | 60 | RateC
8081 | 10-07:41:39 | 2:26 | 0.6072 | 1.4754 | 145.7 | 74.36 | 4.1288 | 5.671 | 559.8 | - | - | 2021-11-14 20:46 | 30 | 60 | RateC
8082 | 10-07:42:48 | 2:27 | 0.6072 | 1.487 | 146.8 | 74.94 | 4.1391 | 5.7188 | 564.5 | - | - | 2021-11-14 20:47 | 30 | 60 | RateC
8083 | 10-07:43:57 | 2:28 | 0.6072 | 1.4987 | 147.9 | 75.53 | 4.1492 | 5.7673 | 569.3 | - | - | 2021-11-14 20:48 | 30 | 60 | RateC
8084 | 10-07:45:09 | 2:29 | 0.6072 | 1.5108 | 149.1 | 76.14 | 4.1592 | 5.8173 | 574.3 | - | - | 2021-11-14 20:49 | 30 | 60 | RateC
8085 | 10-07:46:24 | 2:31 | 0.6072 | 1.5235 | 150.4 | 76.78 | 4.1693 | 5.8703 | 579.5 | - | - | 2021-11-14 20:50 | 30 | 60 | RateC
8086 | 10-07:47:46 | 2:32 | 0.6072 | 1.5374 | 151.8 | 77.48 | 4.1794 | 5.9282 | 585.2 | - | - | 2021-11-14 20:52 | 30 | 60 | RateC
8087 | 10-07:49:15 | 2:33 | 0.6072 | 1.5523 | 153.2 | 78.23 | 4.1895 | 5.9907 | 591.4 | - | - | 2021-11-14 20:53 | 30 | 60 | RateC
8088 | 10-07:50:56 | 2:35 | 0.6073 | 1.5694 | 154.9 | 79.09 | 4.1995 | 6.0624 | 598.5 | - | - | 2021-11-14 20:55 | 30 | 60 | RateC
8089 | 10-07:53:09 | 2:37 | 0.6072 | 1.5918 | 157.1 | 80.22 | 4.2096 | 6.1566 | 607.8 | - | - | 2021-11-14 20:57 | 30 | 60 | RateC
8090 | 10-07:56:09 | 2:40 | 0.6072 | 1.6222 | 160.1 | 81.75 | 4.2181 | 6.2847 | 620.4 | - | - | 2021-11-14 21:00 | 30 | 60 | RateC
8091 | 10-07:59:10 | 2:43 | 0.6072 | 1.6526 | 163.1 | 83.29 | 4.2239 | 6.4132 | 633.1 | - | - | 2021-11-14 21:03 | 30 | 60 | RateC
8092 | 10-08:02:10 | 2:46 | 0.6072 | 1.683 | 166.1 | 84.82 | 4.2287 | 6.5416 | 645.8 | - | - | 2021-11-14 21:06 | 30 | 60 | RateC
8093 | 10-08:05:10 | 2:49 | 0.6072 | 1.7134 | 169.1 | 86.35 | 4.2336 | 6.6701 | 658.4 | - | - | 2021-11-14 21:09 | 30 | 60 | RateC
8094 | 10-08:08:10 | 2:52 | 0.6072 | 1.7437 | 172.1 | 87.88 | 4.2389 | 6.7986 | 671.1 | - | - | 2021-11-14 21:12 | 30 | 60 | RateC
8095 | 10-08:11:10 | 2:55 | 0.6072 | 1.7741 | 175.1 | 89.41 | 4.2449 | 6.9277 | 683.9 | - | - | 2021-11-14 21:15 | 30 | 60 | RateC
8096 | 10-08:14:10 | 2:58 | 0.6072 | 1.8045 | 178.1 | 90.94 | 4.2525 | 7.0568 | 696.6 | - | - | 2021-11-14 21:18 | 30 | 60 | RateC
8097 | 10-08:17:10 | 3:01 | 0.6072 | 1.8349 | 181.1 | 92.47 | 4.2625 | 7.1862 | 709.4 | - | - | 2021-11-14 21:21 | 30 | 60 | RateC
8098 | 10-08:19:38 | 3:04 | 0.6073 | 1.8598 | 183.6 | 93.73 | 4.2725 | 7.2922 | 719.9 | - | - | 2021-11-14 21:24 | 30 | 60 | RateC
8099 | 10-08:21:40 | 3:06 | 0.6072 | 1.8804 | 185.6 | 94.77 | 4.2826 | 7.3804 | 728.6 | - | - | 2021-11-14 21:26 | 30 | 60 | RateC
8100 | 10-08:23:22 | 3:08 | 0.6072 | 1.8976 | 187.3 | 95.64 | 4.2927 | 7.4544 | 735.9 | - | - | 2021-11-14 21:27 | 30 | 60 | RateC
8101 | 10-08:24:46 | 3:09 | 0.6072 | 1.9117 | 188.7 | 96.35 | 4.3028 | 7.515 | 741.9 | - | - | 2021-11-14 21:29 | 30 | 60 | RateC
8102 | 10-08:25:57 | 3:10 | 0.6072 | 1.9237 | 189.9 | 96.95 | 4.3128 | 7.5667 | 747 | - | - | 2021-11-14 21:30 | 30 | 60 | RateC
8103 | 10-08:27:01 | 3:11 | 0.6072 | 1.9345 | 191 | 97.49 | 4.3229 | 7.6132 | 751.6 | - | - | 2021-11-14 21:31 | 30 | 60 | RateC
8104 | 10-08:27:55 | 3:12 | 0.6072 | 1.9436 | 191.9 | 97.95 | 4.333 | 7.6527 | 755.5 | - | - | 2021-11-14 21:32 | 30 | 60 | RateC
8105 | 10-08:28:43 | 3:13 | 0.6072 | 1.9518 | 192.7 | 98.36 | 4.3431 | 7.6881 | 758.9 | - | - | 2021-11-14 21:33 | 30 | 60 | RateC
8106 | 10-08:29:26 | 3:14 | 0.6072 | 1.959 | 193.4 | 98.73 | 4.3531 | 7.7195 | 762 | - | - | 2021-11-14 21:33 | 30 | 60 | RateC
8107 | 10-08:30:04 | 3:14 | 0.6072 | 1.9655 | 194 | 99.05 | 4.3632 | 7.7477 | 764.8 | - | - | 2021-11-14 21:34 | 30 | 60 | RateC
8108 | 10-08:30:38 | 3:15 | 0.6072 | 1.9711 | 194.6 | 99.34 | 4.3733 | 7.7722 | 767.2 | - | - | 2021-11-14 21:35 | 30 | 60 | RateC
8109 | 10-08:31:08 | 3:15 | 0.6072 | 1.9763 | 195.1 | 99.6 | 4.3834 | 7.7948 | 769.5 | - | - | 2021-11-14 21:35 | 30 | 60 | RateC
8110 | 10-08:31:38 | 3:16 | 0.6072 | 1.9813 | 195.6 | 99.85 | 4.3936 | 7.817 | 771.7 | - | - | 2021-11-14 21:36 | 30 | 60 | RateC
8111 | 10-08:31:56 | 3:16 | 0.6072 | 1.9842 | 195.9 | 100 | 4.4 | 7.8299 | 772.9 | - | - | 2021-11-14 21:36 | 30 | 60 | RateC
8112 | 10-08:31:56 | 0:00 | -0.6072 | 0 | 0 | 0 | 4.3138 | 0 | 0 | - | - | 2021-11-14 21:36 | 30 | 61 | RateD
8113 | 10-08:31:57 | 0:00 | -0.6072 | 0.0002 | 0 | 0.01 | 4.2899 | 0.001 | 0.1 | - | - | 2021-11-14 21:36 | 30 | 61 | RateD
8114 | 10-08:31:58 | 0:00 | -0.6072 | 0.0003 | 0 | 0.02 | 4.2792 | 0.0014 | 0.1 | - | - | 2021-11-14 21:36 | 30 | 61 | RateD
8115 | 10-08:31:59 | 0:00 | -0.6072 | 0.0006 | 0.1 | 0.03 | 4.2668 | 0.0024 | 0.2 | - | - | 2021-11-14 21:36 | 30 | 61 | RateD
8116 | 10-08:32:01 | 0:00 | -0.6072 | 0.0009 | 0.1 | 0.04 | 4.2567 | 0.0037 | 0.4 | - | - | 2021-11-14 21:36 | 30 | 61 | RateD
8117 | 10-08:32:04 | 0:00 | -0.6072 | 0.0014 | 0.1 | 0.07 | 4.2465 | 0.006 | 0.6 | - | - | 2021-11-14 21:36 | 30 | 61 | RateD
8118 | 10-08:32:09 | 0:00 | -0.6072 | 0.0023 | 0.2 | 0.11 | 4.2361 | 0.0096 | 1 | - | - | 2021-11-14 21:36 | 30 | 61 | RateD
8119 | 10-08:32:17 | 0:00 | -0.6072 | 0.0036 | 0.4 | 0.18 | 4.2256 | 0.0151 | 1.5 | - | - | 2021-11-14 21:36 | 30 | 61 | RateD
8120 | 10-08:32:28 | 0:01 | -0.6072 | 0.0055 | 0.5 | 0.28 | 4.2152 | 0.0232 | 2.3 | - | - | 2021-11-14 21:36 | 30 | 61 | RateD
8121 | 10-08:32:44 | 0:01 | -0.6072 | 0.0082 | 0.8 | 0.42 | 4.205 | 0.0347 | 3.4 | - | - | 2021-11-14 21:37 | 30 | 61 | RateD
8122 | 10-08:33:07 | 0:01 | -0.6072 | 0.0121 | 1.2 | 0.61 | 4.1949 | 0.0509 | 5 | - | - | 2021-11-14 21:37 | 30 | 61 | RateD
8123 | 10-08:33:40 | 0:02 | -0.6072 | 0.0176 | 1.7 | 0.89 | 4.1848 | 0.0743 | 7.3 | - | - | 2021-11-14 21:38 | 30 | 61 | RateD
8124 | 10-08:34:33 | 0:03 | -0.6072 | 0.0265 | 2.6 | 1.34 | 4.1747 | 0.1112 | 11 | - | - | 2021-11-14 21:39 | 30 | 61 | RateD
8125 | 10-08:35:55 | 0:04 | -0.6072 | 0.0403 | 4 | 2.04 | 4.1647 | 0.1689 | 16.7 | - | - | 2021-11-14 21:40 | 30 | 61 | RateD
8126 | 10-08:38:11 | 0:06 | -0.6072 | 0.0633 | 6.2 | 3.2 | 4.1546 | 0.2644 | 26.1 | - | - | 2021-11-14 21:42 | 30 | 61 | RateD
8127 | 10-08:41:11 | 0:09 | -0.6072 | 0.0937 | 9.3 | 4.74 | 4.1476 | 0.3908 | 38.6 | - | - | 2021-11-14 21:45 | 30 | 61 | RateD
8128 | 10-08:44:12 | 0:12 | -0.6072 | 0.1242 | 12.3 | 6.28 | 4.144 | 0.517 | 51 | - | - | 2021-11-14 21:48 | 30 | 61 | RateD
8129 | 10-08:47:12 | 0:15 | -0.6072 | 0.1545 | 15.3 | 7.82 | 4.1414 | 0.6428 | 63.5 | - | - | 2021-11-14 21:51 | 30 | 61 | RateD
8130 | 10-08:50:12 | 0:18 | -0.6072 | 0.185 | 18.3 | 9.36 | 4.1392 | 0.7687 | 75.9 | - | - | 2021-11-14 21:54 | 30 | 61 | RateD
8131 | 10-08:53:13 | 0:21 | -0.6072 | 0.2154 | 21.3 | 10.9 | 4.1371 | 0.8947 | 88.3 | - | - | 2021-11-14 21:57 | 30 | 61 | RateD
8132 | 10-08:56:13 | 0:24 | -0.6072 | 0.2458 | 24.3 | 12.44 | 4.1346 | 1.0204 | 100.7 | - | - | 2021-11-14 22:00 | 30 | 61 | RateD
8133 | 10-08:59:13 | 0:27 | -0.6073 | 0.2762 | 27.3 | 13.98 | 4.1315 | 1.1461 | 113.1 | - | - | 2021-11-14 22:03 | 30 | 61 | RateD
8134 | 10-09:02:13 | 0:30 | -0.6072 | 0.3066 | 30.3 | 15.52 | 4.1276 | 1.2716 | 125.5 | - | - | 2021-11-14 22:06 | 30 | 61 | RateD
8135 | 10-09:05:13 | 0:33 | -0.6072 | 0.3369 | 33.3 | 17.05 | 4.1212 | 1.3968 | 137.9 | - | - | 2021-11-14 22:09 | 30 | 61 | RateD
8136 | 10-09:08:13 | 0:36 | -0.6072 | 0.3673 | 36.3 | 18.59 | 4.1118 | 1.5219 | 150.2 | - | - | 2021-11-14 22:12 | 30 | 61 | RateD
8137 | 10-09:10:26 | 0:39 | -0.6073 | 0.3898 | 38.5 | 19.73 | 4.1017 | 1.614 | 159.3 | - | - | 2021-11-14 22:14 | 30 | 61 | RateD
8138 | 10-09:12:12 | 0:40 | -0.6072 | 0.4076 | 40.2 | 20.63 | 4.0916 | 1.6871 | 166.5 | - | - | 2021-11-14 22:16 | 30 | 61 | RateD
8139 | 10-09:13:39 | 0:42 | -0.6072 | 0.4223 | 41.7 | 21.38 | 4.0816 | 1.7473 | 172.5 | - | - | 2021-11-14 22:18 | 30 | 61 | RateD
8140 | 10-09:14:57 | 0:43 | -0.6072 | 0.4354 | 43 | 22.04 | 4.0715 | 1.8006 | 177.7 | - | - | 2021-11-14 22:19 | 30 | 61 | RateD
8141 | 10-09:16:09 | 0:44 | -0.6072 | 0.4476 | 44.2 | 22.65 | 4.0614 | 1.8503 | 182.7 | - | - | 2021-11-14 22:20 | 30 | 61 | RateD
8142 | 10-09:17:21 | 0:45 | -0.6072 | 0.4596 | 45.4 | 23.26 | 4.0513 | 1.899 | 187.5 | - | - | 2021-11-14 22:21 | 30 | 61 | RateD
8143 | 10-09:18:34 | 0:47 | -0.6072 | 0.472 | 46.6 | 23.89 | 4.0411 | 1.9491 | 192.4 | - | - | 2021-11-14 22:23 | 30 | 61 | RateD
8144 | 10-09:19:52 | 0:48 | -0.6072 | 0.4851 | 47.9 | 24.55 | 4.031 | 2.0021 | 197.6 | - | - | 2021-11-14 22:24 | 30 | 61 | RateD
8145 | 10-09:21:17 | 0:49 | -0.6072 | 0.4996 | 49.3 | 25.28 | 4.021 | 2.0602 | 203.4 | - | - | 2021-11-14 22:25 | 30 | 61 | RateD
8146 | 10-09:22:52 | 0:51 | -0.6072 | 0.5155 | 50.9 | 26.09 | 4.0109 | 2.1242 | 209.7 | - | - | 2021-11-14 22:27 | 30 | 61 | RateD
8147 | 10-09:24:42 | 0:53 | -0.6072 | 0.5342 | 52.7 | 27.03 | 4.0008 | 2.1988 | 217.1 | - | - | 2021-11-14 22:29 | 30 | 61 | RateD
8148 | 10-09:26:57 | 0:55 | -0.6072 | 0.5568 | 55 | 28.18 | 3.9907 | 2.2895 | 226 | - | - | 2021-11-14 22:31 | 30 | 61 | RateD
8149 | 10-09:29:46 | 0:58 | -0.6072 | 0.5854 | 57.8 | 29.63 | 3.9807 | 2.4032 | 237.2 | - | - | 2021-11-14 22:34 | 30 | 61 | RateD
8150 | 10-09:32:46 | 1:01 | -0.6072 | 0.6158 | 60.8 | 31.17 | 3.9724 | 2.5242 | 249.2 | - | - | 2021-11-14 22:37 | 30 | 61 | RateD
8151 | 10-09:35:46 | 1:04 | -0.6072 | 0.6462 | 63.8 | 32.7 | 3.9658 | 2.6447 | 261.1 | - | - | 2021-11-14 22:40 | 30 | 61 | RateD
8152 | 10-09:38:47 | 1:07 | -0.6072 | 0.6765 | 66.8 | 34.24 | 3.9593 | 2.7651 | 273 | - | - | 2021-11-14 22:43 | 30 | 61 | RateD
8153 | 10-09:41:47 | 1:10 | -0.6072 | 0.7069 | 69.8 | 35.78 | 3.952 | 2.8853 | 284.8 | - | - | 2021-11-14 22:46 | 30 | 61 | RateD
8154 | 10-09:44:47 | 1:13 | -0.6072 | 0.7373 | 72.8 | 37.32 | 3.9433 | 3.0051 | 296.7 | - | - | 2021-11-14 22:49 | 30 | 61 | RateD
8155 | 10-09:47:45 | 1:16 | -0.6072 | 0.7674 | 75.8 | 38.84 | 3.9332 | 3.1236 | 308.3 | - | - | 2021-11-14 22:52 | 30 | 61 | RateD
8156 | 10-09:50:20 | 1:18 | -0.6072 | 0.7935 | 78.3 | 40.16 | 3.9231 | 3.2264 | 318.5 | - | - | 2021-11-14 22:54 | 30 | 61 | RateD
8157 | 10-09:52:39 | 1:21 | -0.6072 | 0.817 | 80.7 | 41.35 | 3.9131 | 3.3184 | 327.6 | - | - | 2021-11-14 22:57 | 30 | 61 | RateD
8158 | 10-09:54:48 | 1:23 | -0.6072 | 0.8387 | 82.8 | 42.45 | 3.903 | 3.4033 | 336 | - | - | 2021-11-14 22:59 | 30 | 61 | RateD
8159 | 10-09:56:52 | 1:25 | -0.6072 | 0.8596 | 84.9 | 43.51 | 3.8929 | 3.4848 | 344 | - | - | 2021-11-14 23:01 | 30 | 61 | RateD
8160 | 10-09:58:56 | 1:27 | -0.6072 | 0.8805 | 86.9 | 44.56 | 3.8828 | 3.5659 | 352 | - | - | 2021-11-14 23:03 | 30 | 61 | RateD
8161 | 10-10:00:57 | 1:29 | -0.6072 | 0.901 | 88.9 | 45.6 | 3.8728 | 3.6455 | 359.9 | - | - | 2021-11-14 23:05 | 30 | 61 | RateD
8162 | 10-10:02:58 | 1:31 | -0.6072 | 0.9214 | 91 | 46.63 | 3.8627 | 3.7242 | 367.6 | - | - | 2021-11-14 23:07 | 30 | 61 | RateD
8163 | 10-10:04:53 | 1:33 | -0.6072 | 0.9408 | 92.9 | 47.61 | 3.8526 | 3.799 | 375 | - | - | 2021-11-14 23:09 | 30 | 61 | RateD
8164 | 10-10:06:43 | 1:35 | -0.6072 | 0.9593 | 94.7 | 48.55 | 3.8425 | 3.8702 | 382.1 | - | - | 2021-11-14 23:11 | 30 | 61 | RateD
8165 | 10-10:08:27 | 1:37 | -0.6072 | 0.9769 | 96.4 | 49.44 | 3.8325 | 3.9377 | 388.7 | - | - | 2021-11-14 23:12 | 30 | 61 | RateD
8166 | 10-10:10:11 | 1:38 | -0.6072 | 0.9945 | 98.2 | 50.33 | 3.8224 | 4.0051 | 395.4 | - | - | 2021-11-14 23:14 | 30 | 61 | RateD
8167 | 10-10:11:58 | 1:40 | -0.6072 | 1.0125 | 100 | 51.24 | 3.8123 | 4.0739 | 402.2 | - | - | 2021-11-14 23:16 | 30 | 61 | RateD
8168 | 10-10:13:48 | 1:42 | -0.6072 | 1.031 | 101.8 | 52.18 | 3.8022 | 4.1445 | 409.1 | - | - | 2021-11-14 23:18 | 30 | 61 | RateD
8169 | 10-10:15:43 | 1:44 | -0.6072 | 1.0505 | 103.7 | 53.17 | 3.7922 | 4.2183 | 416.4 | - | - | 2021-11-14 23:20 | 30 | 61 | RateD
8170 | 10-10:17:45 | 1:46 | -0.6072 | 1.071 | 105.7 | 54.2 | 3.7821 | 4.296 | 424.1 | - | - | 2021-11-14 23:22 | 30 | 61 | RateD
8171 | 10-10:19:55 | 1:48 | -0.6072 | 1.0929 | 107.9 | 55.31 | 3.772 | 4.3788 | 432.3 | - | - | 2021-11-14 23:24 | 30 | 61 | RateD
8172 | 10-10:22:13 | 1:50 | -0.6073 | 1.1163 | 110.2 | 56.5 | 3.7619 | 4.4668 | 441 | - | - | 2021-11-14 23:26 | 30 | 61 | RateD
8173 | 10-10:24:38 | 1:53 | -0.6072 | 1.1407 | 112.6 | 57.73 | 3.7519 | 4.5586 | 450 | - | - | 2021-11-14 23:29 | 30 | 61 | RateD
8174 | 10-10:27:11 | 1:55 | -0.6072 | 1.1664 | 115.1 | 59.04 | 3.7418 | 4.655 | 459.5 | - | - | 2021-11-14 23:31 | 30 | 61 | RateD
8175 | 10-10:29:47 | 1:58 | -0.6072 | 1.1927 | 117.7 | 60.37 | 3.7317 | 4.7532 | 469.2 | - | - | 2021-11-14 23:34 | 30 | 61 | RateD
8176 | 10-10:32:24 | 2:00 | -0.6072 | 1.2193 | 120.4 | 61.71 | 3.7216 | 4.8523 | 479 | - | - | 2021-11-14 23:36 | 30 | 61 | RateD
8177 | 10-10:35:02 | 2:03 | -0.6072 | 1.246 | 123 | 63.06 | 3.7116 | 4.9514 | 488.8 | - | - | 2021-11-14 23:39 | 30 | 61 | RateD
8178 | 10-10:37:39 | 2:06 | -0.6072 | 1.2723 | 125.6 | 64.39 | 3.7015 | 5.049 | 498.4 | - | - | 2021-11-14 23:42 | 30 | 61 | RateD
8179 | 10-10:40:11 | 2:08 | -0.6072 | 1.2981 | 128.1 | 65.7 | 3.6914 | 5.1443 | 507.8 | - | - | 2021-11-14 23:44 | 30 | 61 | RateD
8180 | 10-10:42:40 | 2:11 | -0.6072 | 1.3231 | 130.6 | 66.97 | 3.6813 | 5.2366 | 516.9 | - | - | 2021-11-14 23:47 | 30 | 61 | RateD
8181 | 10-10:45:06 | 2:13 | -0.6072 | 1.3478 | 133.1 | 68.22 | 3.6713 | 5.3275 | 525.9 | - | - | 2021-11-14 23:49 | 30 | 61 | RateD
8182 | 10-10:47:29 | 2:16 | -0.6072 | 1.372 | 135.4 | 69.44 | 3.6612 | 5.416 | 534.6 | - | - | 2021-11-14 23:52 | 30 | 61 | RateD
8183 | 10-10:49:54 | 2:18 | -0.6072 | 1.3963 | 137.8 | 70.67 | 3.6511 | 5.5049 | 543.4 | - | - | 2021-11-14 23:54 | 30 | 61 | RateD
8184 | 10-10:52:18 | 2:20 | -0.6072 | 1.4207 | 140.2 | 71.9 | 3.641 | 5.5937 | 552.2 | - | - | 2021-11-14 23:56 | 30 | 61 | RateD
8185 | 10-10:54:50 | 2:23 | -0.6072 | 1.4462 | 142.8 | 73.2 | 3.631 | 5.6867 | 561.4 | - | - | 2021-11-14 23:59 | 30 | 61 | RateD
8186 | 10-10:57:30 | 2:26 | -0.6072 | 1.4733 | 145.4 | 74.57 | 3.6209 | 5.7849 | 571.1 | - | - | 2021-11-15 00:02 | 30 | 61 | RateD
8187 | 10-11:00:30 | 2:29 | -0.6072 | 1.5037 | 148.4 | 76.11 | 3.6111 | 5.8948 | 581.9 | - | - | 2021-11-15 00:05 | 30 | 61 | RateD
8188 | 10-11:03:31 | 2:32 | -0.6072 | 1.5342 | 151.4 | 77.65 | 3.604 | 6.0046 | 592.8 | - | - | 2021-11-15 00:08 | 30 | 61 | RateD
8189 | 10-11:06:31 | 2:35 | -0.6072 | 1.5645 | 154.4 | 79.18 | 3.5984 | 6.1139 | 603.5 | - | - | 2021-11-15 00:11 | 30 | 61 | RateD
8190 | 10-11:09:31 | 2:38 | -0.6072 | 1.5949 | 157.4 | 80.72 | 3.5934 | 6.2232 | 614.3 | - | - | 2021-11-15 00:14 | 30 | 61 | RateD
8191 | 10-11:12:31 | 2:41 | -0.6072 | 1.6253 | 160.4 | 82.26 | 3.5871 | 6.3322 | 625.1 | - | - | 2021-11-15 00:17 | 30 | 61 | RateD
8192 | 10-11:15:31 | 2:44 | -0.6072 | 1.6557 | 163.4 | 83.8 | 3.5781 | 6.4412 | 635.9 | - | - | 2021-11-15 00:20 | 30 | 61 | RateD
8193 | 10-11:17:46 | 2:46 | -0.6072 | 1.6783 | 165.7 | 84.94 | 3.568 | 6.5222 | 643.9 | - | - | 2021-11-15 00:22 | 30 | 61 | RateD
8194 | 10-11:19:30 | 2:48 | -0.6072 | 1.6959 | 167.4 | 85.83 | 3.5579 | 6.5847 | 650 | - | - | 2021-11-15 00:24 | 30 | 61 | RateD
8195 | 10-11:20:52 | 2:49 | -0.6072 | 1.7098 | 168.8 | 86.53 | 3.5479 | 6.634 | 654.9 | - | - | 2021-11-15 00:25 | 30 | 61 | RateD
8196 | 10-11:22:00 | 2:50 | -0.6072 | 1.7212 | 169.9 | 87.11 | 3.5378 | 6.6744 | 658.9 | - | - | 2021-11-15 00:26 | 30 | 61 | RateD
8197 | 10-11:23:02 | 2:51 | -0.6072 | 1.7316 | 170.9 | 87.64 | 3.5276 | 6.7114 | 662.5 | - | - | 2021-11-15 00:27 | 30 | 61 | RateD
8198 | 10-11:23:54 | 2:52 | -0.6072 | 1.7405 | 171.8 | 88.09 | 3.5175 | 6.7425 | 665.6 | - | - | 2021-11-15 00:28 | 30 | 61 | RateD
8199 | 10-11:24:42 | 2:53 | -0.6072 | 1.7486 | 172.6 | 88.5 | 3.5074 | 6.7709 | 668.4 | - | - | 2021-11-15 00:29 | 30 | 61 | RateD
8200 | 10-11:25:26 | 2:54 | -0.6072 | 1.7561 | 173.4 | 88.88 | 3.4973 | 6.7972 | 671 | - | - | 2021-11-15 00:29 | 30 | 61 | RateD
8201 | 10-11:26:09 | 2:54 | -0.6072 | 1.7633 | 174.1 | 89.24 | 3.4873 | 6.8224 | 673.5 | - | - | 2021-11-15 00:30 | 30 | 61 | RateD
8202 | 10-11:26:53 | 2:55 | -0.6072 | 1.7706 | 174.8 | 89.61 | 3.4772 | 6.848 | 676 | - | - | 2021-11-15 00:31 | 30 | 61 | RateD
8203 | 10-11:27:37 | 2:56 | -0.6072 | 1.778 | 175.5 | 89.99 | 3.4671 | 6.8737 | 678.5 | - | - | 2021-11-15 00:32 | 30 | 61 | RateD
8204 | 10-11:28:21 | 2:56 | -0.6072 | 1.7855 | 176.3 | 90.37 | 3.4569 | 6.8995 | 681.1 | - | - | 2021-11-15 00:32 | 30 | 61 | RateD
8205 | 10-11:29:04 | 2:57 | -0.6072 | 1.7928 | 177 | 90.74 | 3.4468 | 6.9248 | 683.6 | - | - | 2021-11-15 00:33 | 30 | 61 | RateD
8206 | 10-11:29:45 | 2:58 | -0.6072 | 1.7997 | 177.7 | 91.09 | 3.4367 | 6.9485 | 685.9 | - | - | 2021-11-15 00:34 | 30 | 61 | RateD
8207 | 10-11:30:25 | 2:58 | -0.6072 | 1.8065 | 178.3 | 91.43 | 3.4266 | 6.9718 | 688.2 | - | - | 2021-11-15 00:34 | 30 | 61 | RateD
8208 | 10-11:31:05 | 2:59 | -0.6072 | 1.8132 | 179 | 91.77 | 3.4166 | 6.9948 | 690.5 | - | - | 2021-11-15 00:35 | 30 | 61 | RateD
8209 | 10-11:31:45 | 3:00 | -0.6072 | 1.8199 | 179.7 | 92.11 | 3.4065 | 7.0175 | 692.7 | - | - | 2021-11-15 00:36 | 30 | 61 | RateD
8210 | 10-11:32:22 | 3:00 | -0.6073 | 1.8262 | 180.3 | 92.43 | 3.3964 | 7.039 | 694.9 | - | - | 2021-11-15 00:36 | 30 | 61 | RateD
8211 | 10-11:33:00 | 3:01 | -0.6072 | 1.8325 | 180.9 | 92.75 | 3.3863 | 7.0605 | 697 | - | - | 2021-11-15 00:37 | 30 | 61 | RateD
8212 | 10-11:33:34 | 3:02 | -0.6072 | 1.8383 | 181.5 | 93.04 | 3.3763 | 7.0801 | 698.9 | - | - | 2021-11-15 00:38 | 30 | 61 | RateD
8213 | 10-11:34:06 | 3:02 | -0.6072 | 1.8438 | 182 | 93.32 | 3.3662 | 7.0985 | 700.7 | - | - | 2021-11-15 00:38 | 30 | 61 | RateD
8214 | 10-11:34:37 | 3:03 | -0.6072 | 1.849 | 182.5 | 93.58 | 3.356 | 7.1159 | 702.5 | - | - | 2021-11-15 00:39 | 30 | 61 | RateD
8215 | 10-11:35:07 | 3:03 | -0.6072 | 1.8539 | 183 | 93.83 | 3.3456 | 7.1326 | 704.1 | - | - | 2021-11-15 00:39 | 30 | 61 | RateD
8216 | 10-11:35:35 | 3:04 | -0.6072 | 1.8587 | 183.5 | 94.07 | 3.3355 | 7.1484 | 705.7 | - | - | 2021-11-15 00:40 | 30 | 61 | RateD
8217 | 10-11:36:01 | 3:04 | -0.6072 | 1.863 | 183.9 | 94.29 | 3.3254 | 7.1629 | 707.1 | - | - | 2021-11-15 00:40 | 30 | 61 | RateD
8218 | 10-11:36:26 | 3:05 | -0.6072 | 1.8672 | 184.3 | 94.5 | 3.3154 | 7.1769 | 708.5 | - | - | 2021-11-15 00:40 | 30 | 61 | RateD
8219 | 10-11:36:50 | 3:05 | -0.6072 | 1.8714 | 184.7 | 94.71 | 3.3051 | 7.1905 | 709.8 | - | - | 2021-11-15 00:41 | 30 | 61 | RateD
8220 | 10-11:37:13 | 3:05 | -0.6072 | 1.8752 | 185.1 | 94.91 | 3.295 | 7.2033 | 711.1 | - | - | 2021-11-15 00:41 | 30 | 61 | RateD
8221 | 10-11:37:36 | 3:06 | -0.6072 | 1.8791 | 185.5 | 95.1 | 3.2848 | 7.216 | 712.3 | - | - | 2021-11-15 00:42 | 30 | 61 | RateD
8222 | 10-11:37:58 | 3:06 | -0.6072 | 1.8828 | 185.9 | 95.29 | 3.2747 | 7.2282 | 713.5 | - | - | 2021-11-15 00:42 | 30 | 61 | RateD
8223 | 10-11:38:18 | 3:06 | -0.6072 | 1.8862 | 186.2 | 95.46 | 3.2647 | 7.2392 | 714.6 | - | - | 2021-11-15 00:42 | 30 | 61 | RateD
8224 | 10-11:38:38 | 3:07 | -0.6072 | 1.8896 | 186.5 | 95.64 | 3.2546 | 7.2504 | 715.7 | - | - | 2021-11-15 00:43 | 30 | 61 | RateD
8225 | 10-11:38:57 | 3:07 | -0.6072 | 1.8929 | 186.9 | 95.8 | 3.2445 | 7.261 | 716.8 | - | - | 2021-11-15 00:43 | 30 | 61 | RateD
8226 | 10-11:39:16 | 3:07 | -0.6072 | 1.896 | 187.2 | 95.96 | 3.2344 | 7.2711 | 717.8 | - | - | 2021-11-15 00:43 | 30 | 61 | RateD
8227 | 10-11:39:34 | 3:08 | -0.6072 | 1.899 | 187.5 | 96.11 | 3.2242 | 7.2809 | 718.7 | - | - | 2021-11-15 00:44 | 30 | 61 | RateD
8228 | 10-11:39:50 | 3:08 | -0.6072 | 1.9018 | 187.7 | 96.25 | 3.214 | 7.2899 | 719.6 | - | - | 2021-11-15 00:44 | 30 | 61 | RateD
8229 | 10-11:40:06 | 3:08 | -0.6072 | 1.9045 | 188 | 96.39 | 3.2036 | 7.2985 | 720.5 | - | - | 2021-11-15 00:44 | 30 | 61 | RateD
8230 | 10-11:40:22 | 3:08 | -0.6072 | 1.9071 | 188.3 | 96.52 | 3.1934 | 7.3068 | 721.3 | - | - | 2021-11-15 00:44 | 30 | 61 | RateD
8231 | 10-11:40:36 | 3:09 | -0.6072 | 1.9096 | 188.5 | 96.65 | 3.1833 | 7.3147 | 722.1 | - | - | 2021-11-15 00:45 | 30 | 61 | RateD
8232 | 10-11:40:52 | 3:09 | -0.6072 | 1.9122 | 188.8 | 96.78 | 3.1731 | 7.3229 | 722.9 | - | - | 2021-11-15 00:45 | 30 | 61 | RateD
8233 | 10-11:41:07 | 3:09 | -0.6072 | 1.9147 | 189 | 96.91 | 3.1627 | 7.331 | 723.7 | - | - | 2021-11-15 00:45 | 30 | 61 | RateD
8234 | 10-11:41:21 | 3:09 | -0.6072 | 1.9171 | 189.2 | 97.03 | 3.1523 | 7.3384 | 724.4 | - | - | 2021-11-15 00:45 | 30 | 61 | RateD
8235 | 10-11:41:34 | 3:10 | -0.6072 | 1.9193 | 189.5 | 97.14 | 3.1421 | 7.3456 | 725.1 | - | - | 2021-11-15 00:46 | 30 | 61 | RateD
8236 | 10-11:41:48 | 3:10 | -0.6072 | 1.9216 | 189.7 | 97.26 | 3.1315 | 7.3527 | 725.8 | - | - | 2021-11-15 00:46 | 30 | 61 | RateD
8237 | 10-11:42:00 | 3:10 | -0.6072 | 1.9237 | 189.9 | 97.36 | 3.1214 | 7.3593 | 726.5 | - | - | 2021-11-15 00:46 | 30 | 61 | RateD
8238 | 10-11:42:13 | 3:10 | -0.6072 | 1.9259 | 190.1 | 97.47 | 3.1112 | 7.366 | 727.1 | - | - | 2021-11-15 00:46 | 30 | 61 | RateD
8239 | 10-11:42:25 | 3:10 | -0.6072 | 1.9279 | 190.3 | 97.57 | 3.101 | 7.3723 | 727.8 | - | - | 2021-11-15 00:46 | 30 | 61 | RateD
8240 | 10-11:42:37 | 3:11 | -0.6072 | 1.9298 | 190.5 | 97.67 | 3.0909 | 7.3783 | 728.4 | - | - | 2021-11-15 00:47 | 30 | 61 | RateD
8241 | 10-11:42:49 | 3:11 | -0.6072 | 1.9319 | 190.7 | 97.78 | 3.0805 | 7.3847 | 729 | - | - | 2021-11-15 00:47 | 30 | 61 | RateD
8242 | 10-11:43:01 | 3:11 | -0.6073 | 1.9339 | 190.9 | 97.88 | 3.0701 | 7.3909 | 729.6 | - | - | 2021-11-15 00:47 | 30 | 61 | RateD
8243 | 10-11:43:12 | 3:11 | -0.6072 | 1.9359 | 191.1 | 97.98 | 3.0599 | 7.3969 | 730.2 | - | - | 2021-11-15 00:47 | 30 | 61 | RateD
8244 | 10-11:43:24 | 3:11 | -0.6073 | 1.9378 | 191.3 | 98.08 | 3.0495 | 7.4028 | 730.8 | - | - | 2021-11-15 00:47 | 30 | 61 | RateD
8245 | 10-11:43:35 | 3:12 | -0.6073 | 1.9397 | 191.5 | 98.17 | 3.0394 | 7.4084 | 731.3 | - | - | 2021-11-15 00:48 | 30 | 61 | RateD
8246 | 10-11:43:46 | 3:12 | -0.6072 | 1.9415 | 191.7 | 98.26 | 3.029 | 7.414 | 731.9 | - | - | 2021-11-15 00:48 | 30 | 61 | RateD
8247 | 10-11:43:57 | 3:12 | -0.6073 | 1.9433 | 191.8 | 98.36 | 3.0185 | 7.4196 | 732.4 | - | - | 2021-11-15 00:48 | 30 | 61 | RateD
8248 | 10-11:44:07 | 3:12 | -0.6072 | 1.9451 | 192 | 98.44 | 3.008 | 7.4248 | 733 | - | - | 2021-11-15 00:48 | 30 | 61 | RateD
8249 | 10-11:44:17 | 3:12 | -0.6072 | 1.9468 | 192.2 | 98.53 | 2.9977 | 7.43 | 733.5 | - | - | 2021-11-15 00:48 | 30 | 61 | RateD
8250 | 10-11:44:27 | 3:13 | -0.6072 | 1.9485 | 192.3 | 98.62 | 2.9872 | 7.435 | 734 | - | - | 2021-11-15 00:48 | 30 | 61 | RateD
8251 | 10-11:44:37 | 3:13 | -0.6072 | 1.9501 | 192.5 | 98.7 | 2.977 | 7.4399 | 734.4 | - | - | 2021-11-15 00:49 | 30 | 61 | RateD
8252 | 10-11:44:46 | 3:13 | -0.6072 | 1.9517 | 192.7 | 98.78 | 2.9667 | 7.4447 | 734.9 | - | - | 2021-11-15 00:49 | 30 | 61 | RateD
8253 | 10-11:44:56 | 3:13 | -0.6072 | 1.9533 | 192.8 | 98.86 | 2.9565 | 7.4494 | 735.4 | - | - | 2021-11-15 00:49 | 30 | 61 | RateD
8254 | 10-11:45:05 | 3:13 | -0.6072 | 1.9549 | 193 | 98.94 | 2.9461 | 7.4542 | 735.9 | - | - | 2021-11-15 00:49 | 30 | 61 | RateD
8255 | 10-11:45:14 | 3:13 | -0.6072 | 1.9565 | 193.1 | 99.02 | 2.936 | 7.4586 | 736.3 | - | - | 2021-11-15 00:49 | 30 | 61 | RateD
8256 | 10-11:45:23 | 3:13 | -0.6073 | 1.958 | 193.3 | 99.1 | 2.926 | 7.4631 | 736.7 | - | - | 2021-11-15 00:49 | 30 | 61 | RateD
8257 | 10-11:45:33 | 3:14 | -0.6072 | 1.9596 | 193.4 | 99.18 | 2.9154 | 7.4677 | 737.2 | - | - | 2021-11-15 00:50 | 30 | 61 | RateD
8258 | 10-11:45:42 | 3:14 | -0.6072 | 1.9611 | 193.6 | 99.25 | 2.905 | 7.4722 | 737.6 | - | - | 2021-11-15 00:50 | 30 | 61 | RateD
8259 | 10-11:45:51 | 3:14 | -0.6073 | 1.9627 | 193.8 | 99.34 | 2.8943 | 7.4768 | 738.1 | - | - | 2021-11-15 00:50 | 30 | 61 | RateD
8260 | 10-11:46:00 | 3:14 | -0.6072 | 1.9642 | 193.9 | 99.41 | 2.8838 | 7.4812 | 738.5 | - | - | 2021-11-15 00:50 | 30 | 61 | RateD
8261 | 10-11:46:09 | 3:14 | -0.6072 | 1.9657 | 194 | 99.49 | 2.8731 | 7.4855 | 738.9 | - | - | 2021-11-15 00:50 | 30 | 61 | RateD
8262 | 10-11:46:18 | 3:14 | -0.6072 | 1.9671 | 194.2 | 99.56 | 2.8629 | 7.4895 | 739.3 | - | - | 2021-11-15 00:50 | 30 | 61 | RateD
8263 | 10-11:46:26 | 3:14 | -0.6072 | 1.9685 | 194.3 | 99.63 | 2.8526 | 7.4936 | 739.7 | - | - | 2021-11-15 00:50 | 30 | 61 | RateD
8264 | 10-11:46:34 | 3:15 | -0.6072 | 1.9699 | 194.5 | 99.7 | 2.8426 | 7.4976 | 740.1 | - | - | 2021-11-15 00:51 | 30 | 61 | RateD
8265 | 10-11:46:43 | 3:15 | -0.6072 | 1.9714 | 194.6 | 99.78 | 2.8319 | 7.5018 | 740.6 | - | - | 2021-11-15 00:51 | 30 | 61 | RateD
8266 | 10-11:46:52 | 3:15 | -0.6072 | 1.9728 | 194.8 | 99.85 | 2.8218 | 7.5058 | 740.9 | - | - | 2021-11-15 00:51 | 30 | 61 | RateD
8267 | 10-11:47:00 | 3:15 | -0.6072 | 1.9742 | 194.9 | 99.92 | 2.8116 | 7.5097 | 741.3 | - | - | 2021-11-15 00:51 | 30 | 61 | RateD
8268 | 10-11:47:08 | 3:15 | -0.6072 | 1.9756 | 195 | 99.99 | 2.8015 | 7.5136 | 741.7 | - | - | 2021-11-15 00:51 | 30 | 61 | RateD
8269 | 10-11:47:09 | 3:15 | -0.6072 | 1.9758 | 195 | 100 | 2.7999 | 7.5142 | 741.8 | - | - | 2021-11-15 00:51 | 30 | 61 | RateD
8270 | 10-11:47:09 | 0:00 | 0.6072 | 0 | 0 | 0 | 2.9536 | 0 | 0 | - | - | 2021-11-15 00:51 | 31 | 62 | RateC
8271 | 10-11:47:11 | 0:00 | 0.6072 | 0.0003 | 0 | 0.02 | 3.0557 | 0.001 | 0.1 | - | - | 2021-11-15 00:51 | 31 | 62 | RateC
8272 | 10-11:47:12 | 0:00 | 0.6072 | 0.0004 | 0 | 0.02 | 3.0918 | 0.0013 | 0.1 | - | - | 2021-11-15 00:51 | 31 | 62 | RateC
8273 | 10-11:47:12 | 0:00 | 0.6072 | 0.0005 | 0.1 | 0.03 | 3.1227 | 0.0017 | 0.2 | - | - | 2021-11-15 00:51 | 31 | 62 | RateC
8274 | 10-11:47:13 | 0:00 | 0.6072 | 0.0007 | 0.1 | 0.03 | 3.1518 | 0.002 | 0.2 | - | - | 2021-11-15 00:51 | 31 | 62 | RateC
8275 | 10-11:47:15 | 0:00 | 0.6072 | 0.001 | 0.1 | 0.05 | 3.2186 | 0.0031 | 0.3 | - | - | 2021-11-15 00:51 | 31 | 62 | RateC
8276 | 10-11:47:17 | 0:00 | 0.6072 | 0.0013 | 0.1 | 0.07 | 3.2718 | 0.0041 | 0.4 | - | - | 2021-11-15 00:51 | 31 | 62 | RateC
8277 | 10-11:47:19 | 0:00 | 0.6072 | 0.0016 | 0.2 | 0.08 | 3.3194 | 0.0052 | 0.5 | - | - | 2021-11-15 00:51 | 31 | 62 | RateC
8278 | 10-11:47:21 | 0:00 | 0.6072 | 0.0019 | 0.2 | 0.1 | 3.3622 | 0.0063 | 0.6 | - | - | 2021-11-15 00:51 | 31 | 62 | RateC
8279 | 10-11:47:23 | 0:00 | 0.6072 | 0.0023 | 0.2 | 0.12 | 3.4026 | 0.0074 | 0.7 | - | - | 2021-11-15 00:51 | 31 | 62 | RateC
8280 | 10-11:47:24 | 0:00 | 0.6072 | 0.0025 | 0.2 | 0.13 | 3.4274 | 0.0082 | 0.8 | - | - | 2021-11-15 00:51 | 31 | 62 | RateC
8281 | 10-11:47:25 | 0:00 | 0.6072 | 0.0026 | 0.3 | 0.13 | 3.4389 | 0.0086 | 0.8 | - | - | 2021-11-15 00:51 | 31 | 62 | RateC
8282 | 10-11:47:25 | 0:00 | 0.6072 | 0.0027 | 0.3 | 0.14 | 3.4494 | 0.0089 | 0.9 | - | - | 2021-11-15 00:51 | 31 | 62 | RateC
8283 | 10-11:47:26 | 0:00 | 0.6072 | 0.0028 | 0.3 | 0.14 | 3.4595 | 0.0093 | 0.9 | - | - | 2021-11-15 00:51 | 31 | 62 | RateC
8284 | 10-11:47:27 | 0:00 | 0.6072 | 0.003 | 0.3 | 0.15 | 3.4783 | 0.01 | 1 | - | - | 2021-11-15 00:51 | 31 | 62 | RateC
8285 | 10-11:47:28 | 0:00 | 0.6072 | 0.0032 | 0.3 | 0.16 | 3.4961 | 0.0107 | 1.1 | - | - | 2021-11-15 00:52 | 31 | 62 | RateC
8286 | 10-11:47:30 | 0:00 | 0.6072 | 0.0035 | 0.3 | 0.18 | 3.5127 | 0.0115 | 1.1 | - | - | 2021-11-15 00:52 | 31 | 62 | RateC
8287 | 10-11:47:31 | 0:00 | 0.6072 | 0.0037 | 0.4 | 0.19 | 3.5266 | 0.0123 | 1.2 | - | - | 2021-11-15 00:52 | 31 | 62 | RateC
8288 | 10-11:47:32 | 0:00 | 0.6072 | 0.0039 | 0.4 | 0.2 | 3.5381 | 0.013 | 1.3 | - | - | 2021-11-15 00:52 | 31 | 62 | RateC
8289 | 10-11:47:34 | 0:00 | 0.6072 | 0.0042 | 0.4 | 0.21 | 3.5516 | 0.0142 | 1.4 | - | - | 2021-11-15 00:52 | 31 | 62 | RateC
8290 | 10-11:47:36 | 0:00 | 0.6072 | 0.0045 | 0.4 | 0.23 | 3.5618 | 0.0153 | 1.5 | - | - | 2021-11-15 00:52 | 31 | 62 | RateC
8291 | 10-11:47:39 | 0:00 | 0.6072 | 0.0051 | 0.5 | 0.26 | 3.5731 | 0.0172 | 1.7 | - | - | 2021-11-15 00:52 | 31 | 62 | RateC
8292 | 10-11:47:44 | 0:01 | 0.6072 | 0.0058 | 0.6 | 0.3 | 3.5834 | 0.02 | 2 | - | - | 2021-11-15 00:52 | 31 | 62 | RateC
8293 | 10-11:47:51 | 0:01 | 0.6072 | 0.0071 | 0.7 | 0.36 | 3.5939 | 0.0246 | 2.4 | - | - | 2021-11-15 00:52 | 31 | 62 | RateC
8294 | 10-11:48:04 | 0:01 | 0.6072 | 0.0092 | 0.9 | 0.46 | 3.604 | 0.032 | 3.2 | - | - | 2021-11-15 00:52 | 31 | 62 | RateC
8295 | 10-11:48:22 | 0:01 | 0.6072 | 0.0123 | 1.2 | 0.62 | 3.6141 | 0.0432 | 4.3 | - | - | 2021-11-15 00:52 | 31 | 62 | RateC
8296 | 10-11:48:50 | 0:02 | 0.6072 | 0.0169 | 1.7 | 0.86 | 3.6241 | 0.0601 | 5.9 | - | - | 2021-11-15 00:53 | 31 | 62 | RateC
8297 | 10-11:49:32 | 0:02 | 0.6072 | 0.0241 | 2.4 | 1.22 | 3.6342 | 0.0862 | 8.5 | - | - | 2021-11-15 00:54 | 31 | 62 | RateC
8298 | 10-11:50:49 | 0:04 | 0.6072 | 0.0371 | 3.7 | 1.88 | 3.6443 | 0.1333 | 13.2 | - | - | 2021-11-15 00:55 | 31 | 62 | RateC
8299 | 10-11:53:49 | 0:07 | 0.6072 | 0.0675 | 6.7 | 3.41 | 3.6539 | 0.2442 | 24.1 | - | - | 2021-11-15 00:58 | 31 | 62 | RateC
8300 | 10-11:56:49 | 0:10 | 0.6073 | 0.0979 | 9.7 | 4.95 | 3.6606 | 0.3554 | 35.1 | - | - | 2021-11-15 01:01 | 31 | 62 | RateC
8301 | 10-11:59:50 | 0:13 | 0.6072 | 0.1283 | 12.7 | 6.49 | 3.6685 | 0.4669 | 46.1 | - | - | 2021-11-15 01:04 | 31 | 62 | RateC
8302 | 10-12:02:50 | 0:16 | 0.6072 | 0.1588 | 15.7 | 8.03 | 3.6759 | 0.5788 | 57.1 | - | - | 2021-11-15 01:07 | 31 | 62 | RateC
8303 | 10-12:05:50 | 0:19 | 0.6072 | 0.1891 | 18.7 | 9.57 | 3.6824 | 0.6905 | 68.2 | - | - | 2021-11-15 01:10 | 31 | 62 | RateC
8304 | 10-12:08:51 | 0:22 | 0.6072 | 0.2195 | 21.7 | 11.11 | 3.6871 | 0.8025 | 79.2 | - | - | 2021-11-15 01:13 | 31 | 62 | RateC
8305 | 10-12:11:51 | 0:25 | 0.6072 | 0.2499 | 24.7 | 12.64 | 3.6905 | 0.9146 | 90.3 | - | - | 2021-11-15 01:16 | 31 | 62 | RateC
8306 | 10-12:14:51 | 0:28 | 0.6072 | 0.2803 | 27.7 | 14.18 | 3.6931 | 1.0269 | 101.4 | - | - | 2021-11-15 01:19 | 31 | 62 | RateC
8307 | 10-12:17:51 | 0:31 | 0.6072 | 0.3107 | 30.7 | 15.72 | 3.6961 | 1.1391 | 112.4 | - | - | 2021-11-15 01:22 | 31 | 62 | RateC
8308 | 10-12:20:52 | 0:34 | 0.6072 | 0.3411 | 33.7 | 17.26 | 3.7001 | 1.2517 | 123.6 | - | - | 2021-11-15 01:25 | 31 | 62 | RateC
8309 | 10-12:23:52 | 0:37 | 0.6072 | 0.3715 | 36.7 | 18.8 | 3.7054 | 1.3642 | 134.7 | - | - | 2021-11-15 01:28 | 31 | 62 | RateC
8310 | 10-12:26:52 | 0:40 | 0.6072 | 0.4019 | 39.7 | 20.34 | 3.712 | 1.4769 | 145.8 | - | - | 2021-11-15 01:31 | 31 | 62 | RateC
8311 | 10-12:29:52 | 0:43 | 0.6072 | 0.4324 | 42.7 | 21.88 | 3.7199 | 1.59 | 157 | - | - | 2021-11-15 01:34 | 31 | 62 | RateC
8312 | 10-12:32:52 | 0:46 | 0.6072 | 0.4627 | 45.7 | 23.41 | 3.7288 | 1.7031 | 168.1 | - | - | 2021-11-15 01:37 | 31 | 62 | RateC
8313 | 10-12:35:53 | 0:49 | 0.6072 | 0.4932 | 48.7 | 24.95 | 3.7379 | 1.8167 | 179.3 | - | - | 2021-11-15 01:40 | 31 | 62 | RateC
8314 | 10-12:38:53 | 0:52 | 0.6072 | 0.5235 | 51.7 | 26.49 | 3.7475 | 1.9304 | 190.6 | - | - | 2021-11-15 01:43 | 31 | 62 | RateC
8315 | 10-12:41:54 | 0:55 | 0.6072 | 0.554 | 54.7 | 28.03 | 3.7574 | 2.0447 | 201.8 | - | - | 2021-11-15 01:46 | 31 | 62 | RateC
8316 | 10-12:44:54 | 0:58 | 0.6072 | 0.5844 | 57.7 | 29.57 | 3.7672 | 2.1591 | 213.1 | - | - | 2021-11-15 01:49 | 31 | 62 | RateC
8317 | 10-12:47:54 | 1:01 | 0.6072 | 0.6148 | 60.7 | 31.1 | 3.7771 | 2.2736 | 224.4 | - | - | 2021-11-15 01:52 | 31 | 62 | RateC
8318 | 10-12:50:54 | 1:04 | 0.6072 | 0.6451 | 63.7 | 32.64 | 3.7869 | 2.3884 | 235.8 | - | - | 2021-11-15 01:55 | 31 | 62 | RateC
8319 | 10-12:53:54 | 1:07 | 0.6072 | 0.6755 | 66.7 | 34.18 | 3.7962 | 2.5037 | 247.2 | - | - | 2021-11-15 01:58 | 31 | 62 | RateC
8320 | 10-12:56:54 | 1:10 | 0.6072 | 0.7059 | 69.7 | 35.71 | 3.806 | 2.619 | 258.5 | - | - | 2021-11-15 02:01 | 31 | 62 | RateC
8321 | 10-12:59:54 | 1:13 | 0.6072 | 0.7363 | 72.7 | 37.25 | 3.8159 | 2.7349 | 270 | - | - | 2021-11-15 02:04 | 31 | 62 | RateC
8322 | 10-13:02:52 | 1:16 | 0.6072 | 0.7662 | 75.6 | 38.77 | 3.826 | 2.8492 | 281.3 | - | - | 2021-11-15 02:07 | 31 | 62 | RateC
8323 | 10-13:05:39 | 1:18 | 0.6072 | 0.7944 | 78.4 | 40.19 | 3.836 | 2.9573 | 291.9 | - | - | 2021-11-15 02:10 | 31 | 62 | RateC
8324 | 10-13:08:14 | 1:21 | 0.6072 | 0.8206 | 81 | 41.52 | 3.8461 | 3.0579 | 301.9 | - | - | 2021-11-15 02:12 | 31 | 62 | RateC
8325 | 10-13:10:38 | 1:23 | 0.6072 | 0.8449 | 83.4 | 42.75 | 3.8562 | 3.1514 | 311.1 | - | - | 2021-11-15 02:15 | 31 | 62 | RateC
8326 | 10-13:12:53 | 1:26 | 0.6072 | 0.8676 | 85.6 | 43.9 | 3.8663 | 3.2393 | 319.8 | - | - | 2021-11-15 02:17 | 31 | 62 | RateC
8327 | 10-13:14:58 | 1:28 | 0.6073 | 0.8887 | 87.7 | 44.97 | 3.8763 | 3.3209 | 327.8 | - | - | 2021-11-15 02:19 | 31 | 62 | RateC
8328 | 10-13:16:51 | 1:30 | 0.6072 | 0.9079 | 89.6 | 45.93 | 3.8864 | 3.3952 | 335.2 | - | - | 2021-11-15 02:21 | 31 | 62 | RateC
8329 | 10-13:18:41 | 1:32 | 0.6073 | 0.9263 | 91.4 | 46.87 | 3.8965 | 3.4669 | 342.2 | - | - | 2021-11-15 02:23 | 31 | 62 | RateC
8330 | 10-13:20:23 | 1:33 | 0.6072 | 0.9436 | 93.2 | 47.74 | 3.9066 | 3.5345 | 348.9 | - | - | 2021-11-15 02:24 | 31 | 62 | RateC
8331 | 10-13:22:03 | 1:35 | 0.6072 | 0.9605 | 94.8 | 48.6 | 3.9166 | 3.6005 | 355.4 | - | - | 2021-11-15 02:26 | 31 | 62 | RateC
8332 | 10-13:23:44 | 1:37 | 0.6072 | 0.9774 | 96.5 | 49.45 | 3.9267 | 3.6668 | 362 | - | - | 2021-11-15 02:28 | 31 | 62 | RateC
8333 | 10-13:25:25 | 1:38 | 0.6072 | 0.9946 | 98.2 | 50.32 | 3.9368 | 3.7343 | 368.6 | - | - | 2021-11-15 02:29 | 31 | 62 | RateC
8334 | 10-13:27:10 | 1:40 | 0.6072 | 1.0123 | 99.9 | 51.22 | 3.9469 | 3.804 | 375.5 | - | - | 2021-11-15 02:31 | 31 | 62 | RateC
8335 | 10-13:29:05 | 1:42 | 0.6072 | 1.0315 | 101.8 | 52.19 | 3.9569 | 3.8803 | 383 | - | - | 2021-11-15 02:33 | 31 | 62 | RateC
8336 | 10-13:31:10 | 1:44 | 0.6072 | 1.0526 | 103.9 | 53.26 | 3.967 | 3.9638 | 391.3 | - | - | 2021-11-15 02:35 | 31 | 62 | RateC
8337 | 10-13:33:23 | 1:46 | 0.6073 | 1.075 | 106.1 | 54.39 | 3.9771 | 4.0528 | 400.1 | - | - | 2021-11-15 02:37 | 31 | 62 | RateC
8338 | 10-13:35:47 | 1:49 | 0.6072 | 1.0994 | 108.5 | 55.63 | 3.9872 | 4.15 | 409.7 | - | - | 2021-11-15 02:40 | 31 | 62 | RateC
8339 | 10-13:38:19 | 1:51 | 0.6072 | 1.125 | 111.1 | 56.92 | 3.9972 | 4.2519 | 419.7 | - | - | 2021-11-15 02:42 | 31 | 62 | RateC
8340 | 10-13:41:07 | 1:54 | 0.6072 | 1.1534 | 113.9 | 58.36 | 4.0075 | 4.3658 | 431 | - | - | 2021-11-15 02:45 | 31 | 62 | RateC
8341 | 10-13:44:08 | 1:57 | 0.6072 | 1.1838 | 116.9 | 59.9 | 4.0172 | 4.4878 | 443 | - | - | 2021-11-15 02:48 | 31 | 62 | RateC
8342 | 10-13:47:08 | 2:00 | 0.6073 | 1.2142 | 119.9 | 61.44 | 4.0262 | 4.6101 | 455.1 | - | - | 2021-11-15 02:51 | 31 | 62 | RateC
8343 | 10-13:50:08 | 2:03 | 0.6072 | 1.2446 | 122.9 | 62.97 | 4.0343 | 4.7326 | 467.2 | - | - | 2021-11-15 02:54 | 31 | 62 | RateC
8344 | 10-13:53:08 | 2:06 | 0.6072 | 1.275 | 125.9 | 64.51 | 4.0419 | 4.8552 | 479.3 | - | - | 2021-11-15 02:57 | 31 | 62 | RateC
8345 | 10-13:56:08 | 2:09 | 0.6072 | 1.3054 | 128.9 | 66.05 | 4.0493 | 4.9784 | 491.4 | - | - | 2021-11-15 03:00 | 31 | 62 | RateC
8346 | 10-13:59:09 | 2:12 | 0.6072 | 1.3359 | 131.9 | 67.59 | 4.0569 | 5.1018 | 503.6 | - | - | 2021-11-15 03:03 | 31 | 62 | RateC
8347 | 10-14:02:09 | 2:15 | 0.6072 | 1.3663 | 134.9 | 69.13 | 4.0661 | 5.2251 | 515.8 | - | - | 2021-11-15 03:06 | 31 | 62 | RateC
8348 | 10-14:04:42 | 2:18 | 0.6072 | 1.392 | 137.4 | 70.43 | 4.0761 | 5.3299 | 526.1 | - | - | 2021-11-15 03:09 | 31 | 62 | RateC
8349 | 10-14:06:45 | 2:20 | 0.6072 | 1.4127 | 139.5 | 71.48 | 4.0862 | 5.4145 | 534.5 | - | - | 2021-11-15 03:11 | 31 | 62 | RateC
8350 | 10-14:08:23 | 2:21 | 0.6072 | 1.4293 | 141.1 | 72.32 | 4.0963 | 5.4824 | 541.2 | - | - | 2021-11-15 03:12 | 31 | 62 | RateC
8351 | 10-14:09:52 | 2:23 | 0.6072 | 1.4444 | 142.6 | 73.08 | 4.1064 | 5.5441 | 547.3 | - | - | 2021-11-15 03:14 | 31 | 62 | RateC
8352 | 10-14:11:10 | 2:24 | 0.6072 | 1.4576 | 143.9 | 73.75 | 4.1166 | 5.5984 | 552.7 | - | - | 2021-11-15 03:15 | 31 | 62 | RateC
8353 | 10-14:12:24 | 2:25 | 0.6072 | 1.47 | 145.1 | 74.37 | 4.1267 | 5.6494 | 557.7 | - | - | 2021-11-15 03:16 | 31 | 62 | RateC
8354 | 10-14:13:32 | 2:26 | 0.6072 | 1.4815 | 146.2 | 74.96 | 4.1369 | 5.697 | 562.4 | - | - | 2021-11-15 03:18 | 31 | 62 | RateC
8355 | 10-14:14:40 | 2:28 | 0.6072 | 1.493 | 147.4 | 75.54 | 4.147 | 5.7446 | 567.1 | - | - | 2021-11-15 03:19 | 31 | 62 | RateC
8356 | 10-14:15:50 | 2:29 | 0.6072 | 1.5047 | 148.5 | 76.14 | 4.1571 | 5.7935 | 571.9 | - | - | 2021-11-15 03:20 | 31 | 62 | RateC
8357 | 10-14:17:03 | 2:30 | 0.6072 | 1.5171 | 149.8 | 76.76 | 4.1671 | 5.8451 | 577 | - | - | 2021-11-15 03:21 | 31 | 62 | RateC
8358 | 10-14:18:24 | 2:31 | 0.6072 | 1.5307 | 151.1 | 77.45 | 4.1772 | 5.9016 | 582.6 | - | - | 2021-11-15 03:22 | 31 | 62 | RateC
8359 | 10-14:19:50 | 2:33 | 0.6072 | 1.5451 | 152.5 | 78.18 | 4.1873 | 5.9621 | 588.6 | - | - | 2021-11-15 03:24 | 31 | 62 | RateC
8360 | 10-14:21:25 | 2:34 | 0.6072 | 1.5613 | 154.1 | 79 | 4.1974 | 6.0299 | 595.3 | - | - | 2021-11-15 03:25 | 31 | 62 | RateC
8361 | 10-14:23:30 | 2:36 | 0.6072 | 1.5824 | 156.2 | 80.06 | 4.2074 | 6.1185 | 604 | - | - | 2021-11-15 03:28 | 31 | 62 | RateC
8362 | 10-14:26:30 | 2:39 | 0.6072 | 1.6127 | 159.2 | 81.6 | 4.2169 | 6.2463 | 616.6 | - | - | 2021-11-15 03:31 | 31 | 62 | RateC
8363 | 10-14:29:30 | 2:42 | 0.6072 | 1.6431 | 162.2 | 83.14 | 4.2232 | 6.3745 | 629.3 | - | - | 2021-11-15 03:34 | 31 | 62 | RateC
8364 | 10-14:32:30 | 2:45 | 0.6072 | 1.6735 | 165.2 | 84.67 | 4.2279 | 6.5027 | 641.9 | - | - | 2021-11-15 03:37 | 31 | 62 | RateC
8365 | 10-14:35:31 | 2:48 | 0.6072 | 1.7039 | 168.2 | 86.21 | 4.2325 | 6.6313 | 654.6 | - | - | 2021-11-15 03:40 | 31 | 62 | RateC
8366 | 10-14:38:31 | 2:51 | 0.6072 | 1.7343 | 171.2 | 87.75 | 4.2378 | 6.7601 | 667.3 | - | - | 2021-11-15 03:43 | 31 | 62 | RateC
8367 | 10-14:41:31 | 2:54 | 0.6072 | 1.7646 | 174.2 | 89.28 | 4.2439 | 6.8888 | 680 | - | - | 2021-11-15 03:46 | 31 | 62 | RateC
8368 | 10-14:44:31 | 2:57 | 0.6072 | 1.795 | 177.2 | 90.82 | 4.2511 | 7.0179 | 692.8 | - | - | 2021-11-15 03:49 | 31 | 62 | RateC
8369 | 10-14:47:31 | 3:00 | 0.6072 | 1.8254 | 180.2 | 92.36 | 4.2608 | 7.1473 | 705.6 | - | - | 2021-11-15 03:52 | 31 | 62 | RateC
8370 | 10-14:49:55 | 3:03 | 0.6072 | 1.8497 | 182.6 | 93.59 | 4.2708 | 7.251 | 715.8 | - | - | 2021-11-15 03:54 | 31 | 62 | RateC
8371 | 10-14:51:59 | 3:05 | 0.6072 | 1.8706 | 184.7 | 94.65 | 4.2809 | 7.3404 | 724.6 | - | - | 2021-11-15 03:56 | 31 | 62 | RateC
8372 | 10-14:53:39 | 3:06 | 0.6072 | 1.8874 | 186.3 | 95.5 | 4.291 | 7.4123 | 731.7 | - | - | 2021-11-15 03:58 | 31 | 62 | RateC
8373 | 10-14:55:04 | 3:08 | 0.6072 | 1.9018 | 187.7 | 96.22 | 4.3011 | 7.474 | 737.8 | - | - | 2021-11-15 03:59 | 31 | 62 | RateC
8374 | 10-14:56:17 | 3:09 | 0.6072 | 1.9141 | 189 | 96.85 | 4.3111 | 7.5272 | 743.1 | - | - | 2021-11-15 04:00 | 31 | 62 | RateC
8375 | 10-14:57:22 | 3:10 | 0.6072 | 1.9251 | 190 | 97.4 | 4.3212 | 7.5743 | 747.7 | - | - | 2021-11-15 04:01 | 31 | 62 | RateC
8376 | 10-14:58:16 | 3:11 | 0.6072 | 1.9341 | 190.9 | 97.86 | 4.3313 | 7.6137 | 751.6 | - | - | 2021-11-15 04:02 | 31 | 62 | RateC
8377 | 10-14:59:05 | 3:12 | 0.6072 | 1.9424 | 191.7 | 98.28 | 4.3414 | 7.6495 | 755.1 | - | - | 2021-11-15 04:03 | 31 | 62 | RateC
8378 | 10-14:59:49 | 3:13 | 0.6072 | 1.9498 | 192.5 | 98.65 | 4.3514 | 7.6816 | 758.3 | - | - | 2021-11-15 04:04 | 31 | 62 | RateC
8379 | 10-15:00:27 | 3:13 | 0.6072 | 1.9563 | 193.1 | 98.98 | 4.3617 | 7.7099 | 761.1 | - | - | 2021-11-15 04:04 | 31 | 62 | RateC
8380 | 10-15:01:01 | 3:14 | 0.6072 | 1.9621 | 193.7 | 99.28 | 4.3717 | 7.7352 | 763.6 | - | - | 2021-11-15 04:05 | 31 | 62 | RateC
8381 | 10-15:01:34 | 3:14 | 0.6072 | 1.9676 | 194.2 | 99.55 | 4.3818 | 7.7593 | 766 | - | - | 2021-11-15 04:06 | 31 | 62 | RateC
8382 | 10-15:02:05 | 3:15 | 0.6072 | 1.9727 | 194.7 | 99.81 | 4.3919 | 7.7819 | 768.2 | - | - | 2021-11-15 04:06 | 31 | 62 | RateC
8383 | 10-15:02:26 | 3:15 | 0.6072 | 1.9764 | 195.1 | 100 | 4.4 | 7.798 | 769.8 | - | - | 2021-11-15 04:06 | 31 | 62 | RateC
8384 | 10-15:02:26 | 0:00 | -0.6072 | 0 | 0 | 0 | 4.3156 | 0 | 0 | - | - | 2021-11-15 04:06 | 31 | 63 | RateD
8385 | 10-15:02:28 | 0:00 | -0.6072 | 0.0002 | 0 | 0.01 | 4.2896 | 0.0009 | 0.1 | - | - | 2021-11-15 04:06 | 31 | 63 | RateD
8386 | 10-15:02:28 | 0:00 | -0.6072 | 0.0003 | 0 | 0.02 | 4.2777 | 0.0014 | 0.1 | - | - | 2021-11-15 04:06 | 31 | 63 | RateD
8387 | 10-15:02:29 | 0:00 | -0.6073 | 0.0005 | 0.1 | 0.03 | 4.2653 | 0.0023 | 0.2 | - | - | 2021-11-15 04:07 | 31 | 63 | RateD
8388 | 10-15:02:31 | 0:00 | -0.6072 | 0.0009 | 0.1 | 0.04 | 4.2547 | 0.0037 | 0.4 | - | - | 2021-11-15 04:07 | 31 | 63 | RateD
8389 | 10-15:02:35 | 0:00 | -0.6072 | 0.0014 | 0.1 | 0.07 | 4.2442 | 0.0059 | 0.6 | - | - | 2021-11-15 04:07 | 31 | 63 | RateD
8390 | 10-15:02:40 | 0:00 | -0.6072 | 0.0022 | 0.2 | 0.11 | 4.2339 | 0.0095 | 0.9 | - | - | 2021-11-15 04:07 | 31 | 63 | RateD
8391 | 10-15:02:47 | 0:00 | -0.6072 | 0.0035 | 0.3 | 0.18 | 4.2237 | 0.015 | 1.5 | - | - | 2021-11-15 04:07 | 31 | 63 | RateD
8392 | 10-15:02:59 | 0:01 | -0.6072 | 0.0054 | 0.5 | 0.28 | 4.2135 | 0.0231 | 2.3 | - | - | 2021-11-15 04:07 | 31 | 63 | RateD
8393 | 10-15:03:14 | 0:01 | -0.6072 | 0.0081 | 0.8 | 0.41 | 4.2034 | 0.0341 | 3.4 | - | - | 2021-11-15 04:07 | 31 | 63 | RateD
8394 | 10-15:03:37 | 0:01 | -0.6072 | 0.0119 | 1.2 | 0.6 | 4.1933 | 0.0502 | 5 | - | - | 2021-11-15 04:08 | 31 | 63 | RateD
8395 | 10-15:04:11 | 0:02 | -0.6072 | 0.0176 | 1.7 | 0.89 | 4.1833 | 0.0741 | 7.3 | - | - | 2021-11-15 04:08 | 31 | 63 | RateD
8396 | 10-15:05:03 | 0:03 | -0.6072 | 0.0264 | 2.6 | 1.34 | 4.1732 | 0.1107 | 10.9 | - | - | 2021-11-15 04:09 | 31 | 63 | RateD
8397 | 10-15:06:27 | 0:04 | -0.6072 | 0.0406 | 4 | 2.05 | 4.1631 | 0.1698 | 16.8 | - | - | 2021-11-15 04:10 | 31 | 63 | RateD
8398 | 10-15:09:00 | 0:07 | -0.6072 | 0.0664 | 6.6 | 3.37 | 4.153 | 0.2775 | 27.4 | - | - | 2021-11-15 04:13 | 31 | 63 | RateD
8399 | 10-15:12:01 | 0:10 | -0.6073 | 0.0969 | 9.6 | 4.91 | 4.147 | 0.4038 | 39.9 | - | - | 2021-11-15 04:16 | 31 | 63 | RateD
8400 | 10-15:15:01 | 0:13 | -0.6072 | 0.1273 | 12.6 | 6.45 | 4.1434 | 0.53 | 52.3 | - | - | 2021-11-15 04:19 | 31 | 63 | RateD
8401 | 10-15:18:01 | 0:16 | -0.6072 | 0.1577 | 15.6 | 7.99 | 4.1412 | 0.6559 | 64.7 | - | - | 2021-11-15 04:22 | 31 | 63 | RateD
8402 | 10-15:21:02 | 0:19 | -0.6073 | 0.1881 | 18.6 | 9.53 | 4.1391 | 0.7818 | 77.2 | - | - | 2021-11-15 04:25 | 31 | 63 | RateD
8403 | 10-15:24:02 | 0:22 | -0.6072 | 0.2186 | 21.6 | 11.07 | 4.1369 | 0.9077 | 89.6 | - | - | 2021-11-15 04:28 | 31 | 63 | RateD
8404 | 10-15:27:03 | 0:25 | -0.6072 | 0.249 | 24.6 | 12.62 | 4.1344 | 1.0336 | 102 | - | - | 2021-11-15 04:31 | 31 | 63 | RateD
8405 | 10-15:30:02 | 0:28 | -0.6072 | 0.2794 | 27.6 | 14.15 | 4.1315 | 1.1591 | 114.4 | - | - | 2021-11-15 04:34 | 31 | 63 | RateD
8406 | 10-15:33:03 | 0:31 | -0.6072 | 0.3097 | 30.6 | 15.69 | 4.1271 | 1.2845 | 126.8 | - | - | 2021-11-15 04:37 | 31 | 63 | RateD
8407 | 10-15:36:03 | 0:34 | -0.6072 | 0.3401 | 33.6 | 17.23 | 4.1208 | 1.4099 | 139.2 | - | - | 2021-11-15 04:40 | 31 | 63 | RateD
8408 | 10-15:39:00 | 0:37 | -0.6072 | 0.37 | 36.5 | 18.74 | 4.1107 | 1.5328 | 151.3 | - | - | 2021-11-15 04:43 | 31 | 63 | RateD
8409 | 10-15:41:06 | 0:39 | -0.6072 | 0.3913 | 38.6 | 19.83 | 4.1006 | 1.6204 | 160 | - | - | 2021-11-15 04:45 | 31 | 63 | RateD
8410 | 10-15:42:43 | 0:40 | -0.6072 | 0.4076 | 40.2 | 20.65 | 4.0906 | 1.6871 | 166.5 | - | - | 2021-11-15 04:47 | 31 | 63 | RateD
8411 | 10-15:44:06 | 0:42 | -0.6072 | 0.4216 | 41.6 | 21.36 | 4.0805 | 1.7443 | 172.2 | - | - | 2021-11-15 04:48 | 31 | 63 | RateD
8412 | 10-15:45:21 | 0:43 | -0.6072 | 0.4342 | 42.9 | 22 | 4.0704 | 1.7957 | 177.3 | - | - | 2021-11-15 04:49 | 31 | 63 | RateD
8413 | 10-15:46:32 | 0:44 | -0.6072 | 0.4463 | 44.1 | 22.61 | 4.0603 | 1.8446 | 182.1 | - | - | 2021-11-15 04:51 | 31 | 63 | RateD
8414 | 10-15:47:43 | 0:45 | -0.6073 | 0.4582 | 45.2 | 23.21 | 4.0503 | 1.8931 | 186.9 | - | - | 2021-11-15 04:52 | 31 | 63 | RateD
8415 | 10-15:48:55 | 0:46 | -0.6072 | 0.4705 | 46.4 | 23.83 | 4.0402 | 1.9426 | 191.8 | - | - | 2021-11-15 04:53 | 31 | 63 | RateD
8416 | 10-15:50:14 | 0:48 | -0.6072 | 0.4836 | 47.7 | 24.5 | 4.0301 | 1.9958 | 197 | - | - | 2021-11-15 04:54 | 31 | 63 | RateD
8417 | 10-15:51:40 | 0:49 | -0.6072 | 0.4982 | 49.2 | 25.24 | 4.02 | 2.0546 | 202.8 | - | - | 2021-11-15 04:56 | 31 | 63 | RateD
8418 | 10-15:53:16 | 0:51 | -0.6072 | 0.5145 | 50.8 | 26.06 | 4.01 | 2.1196 | 209.2 | - | - | 2021-11-15 04:57 | 31 | 63 | RateD
8419 | 10-15:55:08 | 0:53 | -0.6072 | 0.5333 | 52.7 | 27.02 | 3.9999 | 2.1953 | 216.7 | - | - | 2021-11-15 04:59 | 31 | 63 | RateD
8420 | 10-15:57:26 | 0:55 | -0.6072 | 0.5565 | 54.9 | 28.2 | 3.9898 | 2.288 | 225.9 | - | - | 2021-11-15 05:01 | 31 | 63 | RateD
8421 | 10-16:00:23 | 0:58 | -0.6072 | 0.5864 | 57.9 | 29.71 | 3.9797 | 2.407 | 237.6 | - | - | 2021-11-15 05:04 | 31 | 63 | RateD
8422 | 10-16:03:23 | 1:01 | -0.6072 | 0.6168 | 60.9 | 31.25 | 3.9718 | 2.5279 | 249.5 | - | - | 2021-11-15 05:07 | 31 | 63 | RateD
8423 | 10-16:06:23 | 1:04 | -0.6073 | 0.6472 | 63.9 | 32.79 | 3.9652 | 2.6485 | 261.5 | - | - | 2021-11-15 05:10 | 31 | 63 | RateD
8424 | 10-16:09:23 | 1:07 | -0.6072 | 0.6776 | 66.9 | 34.33 | 3.9586 | 2.7688 | 273.3 | - | - | 2021-11-15 05:13 | 31 | 63 | RateD
8425 | 10-16:12:23 | 1:10 | -0.6072 | 0.7079 | 69.9 | 35.86 | 3.9514 | 2.8888 | 285.2 | - | - | 2021-11-15 05:16 | 31 | 63 | RateD
8426 | 10-16:15:24 | 1:13 | -0.6072 | 0.7384 | 72.9 | 37.41 | 3.9425 | 3.009 | 297 | - | - | 2021-11-15 05:19 | 31 | 63 | RateD
8427 | 10-16:18:18 | 1:16 | -0.6072 | 0.7678 | 75.8 | 38.9 | 3.9324 | 3.1247 | 308.5 | - | - | 2021-11-15 05:22 | 31 | 63 | RateD
8428 | 10-16:20:50 | 1:18 | -0.6072 | 0.7934 | 78.3 | 40.19 | 3.9224 | 3.2254 | 318.4 | - | - | 2021-11-15 05:25 | 31 | 63 | RateD
8429 | 10-16:23:06 | 1:21 | -0.6072 | 0.8163 | 80.6 | 41.36 | 3.9123 | 3.3153 | 327.3 | - | - | 2021-11-15 05:27 | 31 | 63 | RateD
8430 | 10-16:25:13 | 1:23 | -0.6072 | 0.8377 | 82.7 | 42.44 | 3.9022 | 3.3988 | 335.5 | - | - | 2021-11-15 05:29 | 31 | 63 | RateD
8431 | 10-16:27:15 | 1:25 | -0.6072 | 0.8583 | 84.7 | 43.48 | 3.8921 | 3.4792 | 343.5 | - | - | 2021-11-15 05:31 | 31 | 63 | RateD
8432 | 10-16:29:19 | 1:27 | -0.6072 | 0.8793 | 86.8 | 44.54 | 3.8821 | 3.5605 | 351.5 | - | - | 2021-11-15 05:33 | 31 | 63 | RateD
8433 | 10-16:31:21 | 1:29 | -0.6073 | 0.8998 | 88.8 | 45.58 | 3.872 | 3.64 | 359.3 | - | - | 2021-11-15 05:35 | 31 | 63 | RateD
8434 | 10-16:33:20 | 1:31 | -0.6072 | 0.9199 | 90.8 | 46.6 | 3.8619 | 3.7178 | 367 | - | - | 2021-11-15 05:37 | 31 | 63 | RateD
8435 | 10-16:35:15 | 1:33 | -0.6072 | 0.9394 | 92.7 | 47.59 | 3.8518 | 3.7929 | 374.4 | - | - | 2021-11-15 05:39 | 31 | 63 | RateD
8436 | 10-16:37:03 | 1:35 | -0.6072 | 0.9575 | 94.5 | 48.51 | 3.8418 | 3.8627 | 381.3 | - | - | 2021-11-15 05:41 | 31 | 63 | RateD
8437 | 10-16:38:47 | 1:36 | -0.6072 | 0.975 | 96.3 | 49.4 | 3.8317 | 3.93 | 388 | - | - | 2021-11-15 05:43 | 31 | 63 | RateD
8438 | 10-16:40:30 | 1:38 | -0.6072 | 0.9924 | 98 | 50.28 | 3.8216 | 3.9964 | 394.5 | - | - | 2021-11-15 05:45 | 31 | 63 | RateD
8439 | 10-16:42:14 | 1:40 | -0.6072 | 1.01 | 99.7 | 51.17 | 3.8115 | 4.0636 | 401.1 | - | - | 2021-11-15 05:46 | 31 | 63 | RateD
8440 | 10-16:44:02 | 1:42 | -0.6072 | 1.0282 | 101.5 | 52.09 | 3.8015 | 4.133 | 408 | - | - | 2021-11-15 05:48 | 31 | 63 | RateD
8441 | 10-16:45:56 | 1:43 | -0.6072 | 1.0474 | 103.4 | 53.06 | 3.7914 | 4.2057 | 415.2 | - | - | 2021-11-15 05:50 | 31 | 63 | RateD
8442 | 10-16:47:57 | 1:46 | -0.6073 | 1.0678 | 105.4 | 54.1 | 3.7813 | 4.2831 | 422.8 | - | - | 2021-11-15 05:52 | 31 | 63 | RateD
8443 | 10-16:50:07 | 1:48 | -0.6072 | 1.0898 | 107.6 | 55.21 | 3.7712 | 4.3659 | 431 | - | - | 2021-11-15 05:54 | 31 | 63 | RateD
8444 | 10-16:52:26 | 1:50 | -0.6072 | 1.1132 | 109.9 | 56.4 | 3.7612 | 4.4542 | 439.7 | - | - | 2021-11-15 05:56 | 31 | 63 | RateD
8445 | 10-16:54:52 | 1:52 | -0.6072 | 1.1378 | 112.3 | 57.64 | 3.7511 | 4.5466 | 448.8 | - | - | 2021-11-15 05:59 | 31 | 63 | RateD
8446 | 10-16:57:27 | 1:55 | -0.6072 | 1.1641 | 114.9 | 58.97 | 3.741 | 4.645 | 458.5 | - | - | 2021-11-15 06:01 | 31 | 63 | RateD
8447 | 10-17:00:03 | 1:58 | -0.6072 | 1.1903 | 117.5 | 60.3 | 3.7309 | 4.7431 | 468.2 | - | - | 2021-11-15 06:04 | 31 | 63 | RateD
8448 | 10-17:02:41 | 2:00 | -0.6072 | 1.2169 | 120.1 | 61.65 | 3.7209 | 4.8421 | 478 | - | - | 2021-11-15 06:07 | 31 | 63 | RateD
8449 | 10-17:05:20 | 2:03 | -0.6072 | 1.2438 | 122.8 | 63.01 | 3.7108 | 4.9422 | 487.9 | - | - | 2021-11-15 06:09 | 31 | 63 | RateD
8450 | 10-17:07:54 | 2:05 | -0.6072 | 1.2697 | 125.3 | 64.33 | 3.7007 | 5.0382 | 497.4 | - | - | 2021-11-15 06:12 | 31 | 63 | RateD
8451 | 10-17:10:27 | 2:08 | -0.6072 | 1.2956 | 127.9 | 65.64 | 3.6906 | 5.1339 | 506.8 | - | - | 2021-11-15 06:14 | 31 | 63 | RateD
8452 | 10-17:12:55 | 2:10 | -0.6072 | 1.3205 | 130.4 | 66.9 | 3.6806 | 5.2256 | 515.9 | - | - | 2021-11-15 06:17 | 31 | 63 | RateD
8453 | 10-17:15:21 | 2:13 | -0.6072 | 1.3451 | 132.8 | 68.15 | 3.6705 | 5.3161 | 524.8 | - | - | 2021-11-15 06:19 | 31 | 63 | RateD
8454 | 10-17:17:44 | 2:15 | -0.6072 | 1.3693 | 135.2 | 69.37 | 3.6604 | 5.4046 | 533.5 | - | - | 2021-11-15 06:22 | 31 | 63 | RateD
8455 | 10-17:20:08 | 2:18 | -0.6072 | 1.3935 | 137.6 | 70.6 | 3.6503 | 5.4933 | 542.3 | - | - | 2021-11-15 06:24 | 31 | 63 | RateD
8456 | 10-17:22:34 | 2:20 | -0.6072 | 1.4181 | 140 | 71.84 | 3.6403 | 5.5829 | 551.1 | - | - | 2021-11-15 06:27 | 31 | 63 | RateD
8457 | 10-17:25:03 | 2:23 | -0.6072 | 1.4434 | 142.5 | 73.12 | 3.6302 | 5.6747 | 560.2 | - | - | 2021-11-15 06:29 | 31 | 63 | RateD
8458 | 10-17:27:44 | 2:25 | -0.6072 | 1.4705 | 145.2 | 74.5 | 3.6201 | 5.7732 | 569.9 | - | - | 2021-11-15 06:32 | 31 | 63 | RateD
8459 | 10-17:30:45 | 2:28 | -0.6072 | 1.501 | 148.2 | 76.04 | 3.6103 | 5.8833 | 580.8 | - | - | 2021-11-15 06:35 | 31 | 63 | RateD
8460 | 10-17:33:45 | 2:31 | -0.6073 | 1.5314 | 151.2 | 77.58 | 3.6034 | 5.9928 | 591.6 | - | - | 2021-11-15 06:38 | 31 | 63 | RateD
8461 | 10-17:36:45 | 2:34 | -0.6072 | 1.5617 | 154.2 | 79.12 | 3.5979 | 6.1022 | 602.4 | - | - | 2021-11-15 06:41 | 31 | 63 | RateD
8462 | 10-17:39:45 | 2:37 | -0.6072 | 1.5922 | 157.2 | 80.66 | 3.5927 | 6.2115 | 613.2 | - | - | 2021-11-15 06:44 | 31 | 63 | RateD
8463 | 10-17:42:45 | 2:40 | -0.6072 | 1.6225 | 160.2 | 82.2 | 3.5858 | 6.3206 | 623.9 | - | - | 2021-11-15 06:47 | 31 | 63 | RateD
8464 | 10-17:45:46 | 2:43 | -0.6072 | 1.653 | 163.2 | 83.74 | 3.5759 | 6.4296 | 634.7 | - | - | 2021-11-15 06:50 | 31 | 63 | RateD
8465 | 10-17:47:48 | 2:45 | -0.6072 | 1.6736 | 165.2 | 84.78 | 3.5658 | 6.5031 | 642 | - | - | 2021-11-15 06:52 | 31 | 63 | RateD
8466 | 10-17:49:22 | 2:47 | -0.6072 | 1.6895 | 166.8 | 85.59 | 3.5558 | 6.5597 | 647.6 | - | - | 2021-11-15 06:53 | 31 | 63 | RateD
8467 | 10-17:50:38 | 2:48 | -0.6072 | 1.7023 | 168 | 86.24 | 3.5457 | 6.6054 | 652.1 | - | - | 2021-11-15 06:55 | 31 | 63 | RateD
8468 | 10-17:51:46 | 2:49 | -0.6072 | 1.7137 | 169.2 | 86.82 | 3.5355 | 6.6457 | 656 | - | - | 2021-11-15 06:56 | 31 | 63 | RateD
8469 | 10-17:52:46 | 2:50 | -0.6072 | 1.7239 | 170.2 | 87.33 | 3.5254 | 6.6816 | 659.6 | - | - | 2021-11-15 06:57 | 31 | 63 | RateD
8470 | 10-17:53:39 | 2:51 | -0.6072 | 1.7327 | 171 | 87.78 | 3.5153 | 6.7126 | 662.6 | - | - | 2021-11-15 06:58 | 31 | 63 | RateD
8471 | 10-17:54:28 | 2:52 | -0.6072 | 1.7411 | 171.9 | 88.21 | 3.5052 | 6.7421 | 665.6 | - | - | 2021-11-15 06:58 | 31 | 63 | RateD
8472 | 10-17:55:15 | 2:53 | -0.6072 | 1.749 | 172.7 | 88.61 | 3.4952 | 6.7697 | 668.3 | - | - | 2021-11-15 06:59 | 31 | 63 | RateD
8473 | 10-17:56:02 | 2:54 | -0.6072 | 1.7569 | 173.4 | 89.01 | 3.4851 | 6.7975 | 671 | - | - | 2021-11-15 07:00 | 31 | 63 | RateD
8474 | 10-17:56:49 | 2:54 | -0.6072 | 1.7648 | 174.2 | 89.4 | 3.475 | 6.8247 | 673.7 | - | - | 2021-11-15 07:01 | 31 | 63 | RateD
8475 | 10-17:57:35 | 2:55 | -0.6072 | 1.7727 | 175 | 89.8 | 3.4649 | 6.8521 | 676.4 | - | - | 2021-11-15 07:02 | 31 | 63 | RateD
8476 | 10-17:58:22 | 2:56 | -0.6072 | 1.7806 | 175.8 | 90.21 | 3.4549 | 6.8795 | 679.1 | - | - | 2021-11-15 07:02 | 31 | 63 | RateD
8477 | 10-17:59:07 | 2:57 | -0.6072 | 1.7881 | 176.5 | 90.59 | 3.4448 | 6.9053 | 681.7 | - | - | 2021-11-15 07:03 | 31 | 63 | RateD
8478 | 10-17:59:50 | 2:57 | -0.6072 | 1.7953 | 177.2 | 90.95 | 3.4347 | 6.9303 | 684.1 | - | - | 2021-11-15 07:04 | 31 | 63 | RateD
8479 | 10-18:00:31 | 2:58 | -0.6072 | 1.8023 | 177.9 | 91.31 | 3.4246 | 6.9542 | 686.5 | - | - | 2021-11-15 07:05 | 31 | 63 | RateD
8480 | 10-18:01:11 | 2:59 | -0.6072 | 1.809 | 178.6 | 91.65 | 3.4146 | 6.9771 | 688.8 | - | - | 2021-11-15 07:05 | 31 | 63 | RateD
8481 | 10-18:01:50 | 2:59 | -0.6072 | 1.8157 | 179.2 | 91.98 | 3.4045 | 6.9998 | 691 | - | - | 2021-11-15 07:06 | 31 | 63 | RateD
8482 | 10-18:02:28 | 3:00 | -0.6072 | 1.8221 | 179.9 | 92.31 | 3.3943 | 7.0216 | 693.2 | - | - | 2021-11-15 07:06 | 31 | 63 | RateD
8483 | 10-18:03:05 | 3:01 | -0.6072 | 1.8283 | 180.5 | 92.62 | 3.3842 | 7.0428 | 695.2 | - | - | 2021-11-15 07:07 | 31 | 63 | RateD
8484 | 10-18:03:42 | 3:01 | -0.6072 | 1.8345 | 181.1 | 92.94 | 3.3739 | 7.0636 | 697.3 | - | - | 2021-11-15 07:08 | 31 | 63 | RateD
8485 | 10-18:04:16 | 3:02 | -0.6072 | 1.8402 | 181.7 | 93.22 | 3.3637 | 7.0828 | 699.2 | - | - | 2021-11-15 07:08 | 31 | 63 | RateD
8486 | 10-18:04:47 | 3:02 | -0.6072 | 1.8455 | 182.2 | 93.5 | 3.3536 | 7.1007 | 701 | - | - | 2021-11-15 07:09 | 31 | 63 | RateD
8487 | 10-18:05:18 | 3:03 | -0.6072 | 1.8506 | 182.7 | 93.75 | 3.3434 | 7.1179 | 702.7 | - | - | 2021-11-15 07:09 | 31 | 63 | RateD
8488 | 10-18:05:45 | 3:03 | -0.6072 | 1.8552 | 183.1 | 93.99 | 3.3333 | 7.1332 | 704.2 | - | - | 2021-11-15 07:10 | 31 | 63 | RateD
8489 | 10-18:06:11 | 3:04 | -0.6072 | 1.8596 | 183.6 | 94.21 | 3.3233 | 7.1479 | 705.6 | - | - | 2021-11-15 07:10 | 31 | 63 | RateD
8490 | 10-18:06:37 | 3:04 | -0.6072 | 1.8641 | 184 | 94.44 | 3.313 | 7.1627 | 707.1 | - | - | 2021-11-15 07:11 | 31 | 63 | RateD
8491 | 10-18:07:02 | 3:05 | -0.6072 | 1.8683 | 184.4 | 94.65 | 3.3028 | 7.1765 | 708.4 | - | - | 2021-11-15 07:11 | 31 | 63 | RateD
8492 | 10-18:07:26 | 3:05 | -0.6073 | 1.8723 | 184.8 | 94.85 | 3.2927 | 7.1898 | 709.8 | - | - | 2021-11-15 07:11 | 31 | 63 | RateD
8493 | 10-18:07:50 | 3:05 | -0.6072 | 1.8763 | 185.2 | 95.05 | 3.2825 | 7.2029 | 711 | - | - | 2021-11-15 07:12 | 31 | 63 | RateD
8494 | 10-18:08:13 | 3:06 | -0.6073 | 1.8801 | 185.6 | 95.25 | 3.2723 | 7.2156 | 712.3 | - | - | 2021-11-15 07:12 | 31 | 63 | RateD
8495 | 10-18:08:33 | 3:06 | -0.6072 | 1.8837 | 185.9 | 95.43 | 3.262 | 7.227 | 713.4 | - | - | 2021-11-15 07:13 | 31 | 63 | RateD
8496 | 10-18:08:53 | 3:06 | -0.6072 | 1.887 | 186.3 | 95.6 | 3.252 | 7.2379 | 714.5 | - | - | 2021-11-15 07:13 | 31 | 63 | RateD
8497 | 10-18:09:13 | 3:07 | -0.6072 | 1.8903 | 186.6 | 95.77 | 3.2417 | 7.2487 | 715.6 | - | - | 2021-11-15 07:13 | 31 | 63 | RateD
8498 | 10-18:09:32 | 3:07 | -0.6072 | 1.8935 | 186.9 | 95.93 | 3.2315 | 7.259 | 716.6 | - | - | 2021-11-15 07:14 | 31 | 63 | RateD
8499 | 10-18:09:50 | 3:07 | -0.6072 | 1.8965 | 187.2 | 96.08 | 3.2213 | 7.2687 | 717.5 | - | - | 2021-11-15 07:14 | 31 | 63 | RateD
8500 | 10-18:10:07 | 3:08 | -0.6072 | 1.8994 | 187.5 | 96.23 | 3.2112 | 7.2781 | 718.5 | - | - | 2021-11-15 07:14 | 31 | 63 | RateD
8501 | 10-18:10:24 | 3:08 | -0.6072 | 1.9023 | 187.8 | 96.37 | 3.2008 | 7.2873 | 719.4 | - | - | 2021-11-15 07:14 | 31 | 63 | RateD
8502 | 10-18:10:39 | 3:08 | -0.6072 | 1.9049 | 188 | 96.5 | 3.1904 | 7.2955 | 720.2 | - | - | 2021-11-15 07:15 | 31 | 63 | RateD
8503 | 10-18:10:54 | 3:08 | -0.6072 | 1.9073 | 188.3 | 96.63 | 3.1803 | 7.3033 | 721 | - | - | 2021-11-15 07:15 | 31 | 63 | RateD
8504 | 10-18:11:08 | 3:09 | -0.6072 | 1.9098 | 188.5 | 96.75 | 3.17 | 7.3111 | 721.7 | - | - | 2021-11-15 07:15 | 31 | 63 | RateD
8505 | 10-18:11:22 | 3:09 | -0.6072 | 1.9122 | 188.8 | 96.87 | 3.1596 | 7.3187 | 722.5 | - | - | 2021-11-15 07:15 | 31 | 63 | RateD
8506 | 10-18:11:36 | 3:09 | -0.6072 | 1.9145 | 189 | 96.99 | 3.1492 | 7.326 | 723.2 | - | - | 2021-11-15 07:16 | 31 | 63 | RateD
8507 | 10-18:11:50 | 3:09 | -0.6072 | 1.9168 | 189.2 | 97.1 | 3.139 | 7.3331 | 723.9 | - | - | 2021-11-15 07:16 | 31 | 63 | RateD
8508 | 10-18:12:03 | 3:10 | -0.6072 | 1.919 | 189.4 | 97.22 | 3.1287 | 7.3402 | 724.6 | - | - | 2021-11-15 07:16 | 31 | 63 | RateD
8509 | 10-18:12:16 | 3:10 | -0.6072 | 1.9212 | 189.7 | 97.33 | 3.1186 | 7.347 | 725.3 | - | - | 2021-11-15 07:16 | 31 | 63 | RateD
8510 | 10-18:12:29 | 3:10 | -0.6072 | 1.9234 | 189.9 | 97.44 | 3.1081 | 7.354 | 726 | - | - | 2021-11-15 07:17 | 31 | 63 | RateD
8511 | 10-18:12:42 | 3:10 | -0.6072 | 1.9256 | 190.1 | 97.55 | 3.0979 | 7.3606 | 726.6 | - | - | 2021-11-15 07:17 | 31 | 63 | RateD
8512 | 10-18:12:55 | 3:10 | -0.6072 | 1.9277 | 190.3 | 97.66 | 3.0875 | 7.3672 | 727.3 | - | - | 2021-11-15 07:17 | 31 | 63 | RateD
8513 | 10-18:13:07 | 3:11 | -0.6072 | 1.9297 | 190.5 | 97.76 | 3.0773 | 7.3735 | 727.9 | - | - | 2021-11-15 07:17 | 31 | 63 | RateD
8514 | 10-18:13:19 | 3:11 | -0.6072 | 1.9318 | 190.7 | 97.86 | 3.0669 | 7.3797 | 728.5 | - | - | 2021-11-15 07:17 | 31 | 63 | RateD
8515 | 10-18:13:30 | 3:11 | -0.6072 | 1.9337 | 190.9 | 97.96 | 3.0568 | 7.3855 | 729.1 | - | - | 2021-11-15 07:18 | 31 | 63 | RateD
8516 | 10-18:13:41 | 3:11 | -0.6072 | 1.9356 | 191.1 | 98.06 | 3.0467 | 7.3913 | 729.6 | - | - | 2021-11-15 07:18 | 31 | 63 | RateD
8517 | 10-18:13:53 | 3:11 | -0.6073 | 1.9375 | 191.3 | 98.16 | 3.0365 | 7.3973 | 730.2 | - | - | 2021-11-15 07:18 | 31 | 63 | RateD
8518 | 10-18:14:04 | 3:12 | -0.6072 | 1.9393 | 191.4 | 98.25 | 3.0263 | 7.4028 | 730.8 | - | - | 2021-11-15 07:18 | 31 | 63 | RateD
8519 | 10-18:14:15 | 3:12 | -0.6072 | 1.9412 | 191.6 | 98.34 | 3.0159 | 7.4083 | 731.3 | - | - | 2021-11-15 07:18 | 31 | 63 | RateD
8520 | 10-18:14:25 | 3:12 | -0.6072 | 1.9429 | 191.8 | 98.43 | 3.0058 | 7.4134 | 731.8 | - | - | 2021-11-15 07:18 | 31 | 63 | RateD
8521 | 10-18:14:35 | 3:12 | -0.6072 | 1.9446 | 192 | 98.51 | 2.9956 | 7.4186 | 732.3 | - | - | 2021-11-15 07:19 | 31 | 63 | RateD
8522 | 10-18:14:45 | 3:12 | -0.6072 | 1.9463 | 192.1 | 98.6 | 2.9852 | 7.4237 | 732.8 | - | - | 2021-11-15 07:19 | 31 | 63 | RateD
8523 | 10-18:14:55 | 3:12 | -0.6072 | 1.948 | 192.3 | 98.69 | 2.975 | 7.4288 | 733.3 | - | - | 2021-11-15 07:19 | 31 | 63 | RateD
8524 | 10-18:15:05 | 3:13 | -0.6073 | 1.9497 | 192.5 | 98.78 | 2.9644 | 7.4339 | 733.9 | - | - | 2021-11-15 07:19 | 31 | 63 | RateD
8525 | 10-18:15:15 | 3:13 | -0.6072 | 1.9514 | 192.6 | 98.86 | 2.954 | 7.4389 | 734.3 | - | - | 2021-11-15 07:19 | 31 | 63 | RateD
8526 | 10-18:15:25 | 3:13 | -0.6072 | 1.9531 | 192.8 | 98.95 | 2.9435 | 7.4439 | 734.8 | - | - | 2021-11-15 07:19 | 31 | 63 | RateD
8527 | 10-18:15:35 | 3:13 | -0.6072 | 1.9547 | 193 | 99.03 | 2.9334 | 7.4486 | 735.3 | - | - | 2021-11-15 07:20 | 31 | 63 | RateD
8528 | 10-18:15:44 | 3:13 | -0.6072 | 1.9563 | 193.1 | 99.11 | 2.9232 | 7.4533 | 735.8 | - | - | 2021-11-15 07:20 | 31 | 63 | RateD
8529 | 10-18:15:54 | 3:13 | -0.6072 | 1.9579 | 193.3 | 99.19 | 2.9125 | 7.458 | 736.2 | - | - | 2021-11-15 07:20 | 31 | 63 | RateD
8530 | 10-18:16:03 | 3:14 | -0.6072 | 1.9594 | 193.4 | 99.27 | 2.9024 | 7.4624 | 736.7 | - | - | 2021-11-15 07:20 | 31 | 63 | RateD
8531 | 10-18:16:12 | 3:14 | -0.6072 | 1.961 | 193.6 | 99.35 | 2.8919 | 7.467 | 737.1 | - | - | 2021-11-15 07:20 | 31 | 63 | RateD
8532 | 10-18:16:21 | 3:14 | -0.6072 | 1.9625 | 193.7 | 99.42 | 2.8818 | 7.4713 | 737.5 | - | - | 2021-11-15 07:20 | 31 | 63 | RateD
8533 | 10-18:16:30 | 3:14 | -0.6072 | 1.964 | 193.9 | 99.5 | 2.8712 | 7.4756 | 738 | - | - | 2021-11-15 07:21 | 31 | 63 | RateD
8534 | 10-18:16:38 | 3:14 | -0.6072 | 1.9654 | 194 | 99.57 | 2.861 | 7.4796 | 738.4 | - | - | 2021-11-15 07:21 | 31 | 63 | RateD
8535 | 10-18:16:46 | 3:14 | -0.6072 | 1.9668 | 194.2 | 99.64 | 2.8509 | 7.4836 | 738.8 | - | - | 2021-11-15 07:21 | 31 | 63 | RateD
8536 | 10-18:16:55 | 3:14 | -0.6072 | 1.9683 | 194.3 | 99.72 | 2.8401 | 7.4878 | 739.2 | - | - | 2021-11-15 07:21 | 31 | 63 | RateD
8537 | 10-18:17:03 | 3:15 | -0.6072 | 1.9697 | 194.4 | 99.79 | 2.83 | 7.4917 | 739.6 | - | - | 2021-11-15 07:21 | 31 | 63 | RateD
8538 | 10-18:17:12 | 3:15 | -0.6072 | 1.9712 | 194.6 | 99.86 | 2.8196 | 7.496 | 740 | - | - | 2021-11-15 07:21 | 31 | 63 | RateD
8539 | 10-18:17:21 | 3:15 | -0.6072 | 1.9726 | 194.7 | 99.94 | 2.8088 | 7.5001 | 740.4 | - | - | 2021-11-15 07:21 | 31 | 63 | RateD
8540 | 10-18:17:29 | 3:15 | -0.6072 | 1.9739 | 194.9 | 100 | 2.7999 | 7.5036 | 740.7 | - | - | 2021-11-15 07:22 | 31 | 63 | RateD
8541 | 10-18:17:29 | 0:00 | 0.6072 | 0 | 0 | 0 | 2.9596 | 0 | 0 | - | - | 2021-11-15 07:22 | 32 | 64 | RateC
8542 | 10-18:17:30 | 0:00 | 0.6072 | 0.0003 | 0 | 0.02 | 3.0582 | 0.001 | 0.1 | - | - | 2021-11-15 07:22 | 32 | 64 | RateC
8543 | 10-18:17:31 | 0:00 | 0.6072 | 0.0005 | 0 | 0.02 | 3.0949 | 0.0014 | 0.1 | - | - | 2021-11-15 07:22 | 32 | 64 | RateC
8544 | 10-18:17:32 | 0:00 | 0.6072 | 0.0006 | 0.1 | 0.03 | 3.1252 | 0.0017 | 0.2 | - | - | 2021-11-15 07:22 | 32 | 64 | RateC
8545 | 10-18:17:32 | 0:00 | 0.6072 | 0.0007 | 0.1 | 0.03 | 3.1548 | 0.0021 | 0.2 | - | - | 2021-11-15 07:22 | 32 | 64 | RateC
8546 | 10-18:17:33 | 0:00 | 0.6072 | 0.0008 | 0.1 | 0.04 | 3.18 | 0.0025 | 0.2 | - | - | 2021-11-15 07:22 | 32 | 64 | RateC
8547 | 10-18:17:35 | 0:00 | 0.6072 | 0.0011 | 0.1 | 0.06 | 3.2382 | 0.0035 | 0.3 | - | - | 2021-11-15 07:22 | 32 | 64 | RateC
8548 | 10-18:17:37 | 0:00 | 0.6072 | 0.0014 | 0.1 | 0.07 | 3.289 | 0.0045 | 0.4 | - | - | 2021-11-15 07:22 | 32 | 64 | RateC
8549 | 10-18:17:39 | 0:00 | 0.6072 | 0.0017 | 0.2 | 0.09 | 3.3333 | 0.0056 | 0.6 | - | - | 2021-11-15 07:22 | 32 | 64 | RateC
8550 | 10-18:17:41 | 0:00 | 0.6072 | 0.0021 | 0.2 | 0.1 | 3.373 | 0.0066 | 0.7 | - | - | 2021-11-15 07:22 | 32 | 64 | RateC
8551 | 10-18:17:43 | 0:00 | 0.6072 | 0.0024 | 0.2 | 0.12 | 3.4115 | 0.0078 | 0.8 | - | - | 2021-11-15 07:22 | 32 | 64 | RateC
8552 | 10-18:17:44 | 0:00 | 0.6072 | 0.0026 | 0.3 | 0.13 | 3.4342 | 0.0085 | 0.8 | - | - | 2021-11-15 07:22 | 32 | 64 | RateC
8553 | 10-18:17:45 | 0:00 | 0.6072 | 0.0027 | 0.3 | 0.14 | 3.4459 | 0.0089 | 0.9 | - | - | 2021-11-15 07:22 | 32 | 64 | RateC
8554 | 10-18:17:45 | 0:00 | 0.6072 | 0.0028 | 0.3 | 0.14 | 3.4559 | 0.0092 | 0.9 | - | - | 2021-11-15 07:22 | 32 | 64 | RateC
8555 | 10-18:17:46 | 0:00 | 0.6072 | 0.0029 | 0.3 | 0.15 | 3.4662 | 0.0096 | 1 | - | - | 2021-11-15 07:22 | 32 | 64 | RateC
8556 | 10-18:17:47 | 0:00 | 0.6072 | 0.0031 | 0.3 | 0.16 | 3.4845 | 0.0104 | 1 | - | - | 2021-11-15 07:22 | 32 | 64 | RateC
8557 | 10-18:17:48 | 0:00 | 0.6072 | 0.0033 | 0.3 | 0.17 | 3.5012 | 0.0111 | 1.1 | - | - | 2021-11-15 07:22 | 32 | 64 | RateC
8558 | 10-18:17:50 | 0:00 | 0.6072 | 0.0036 | 0.4 | 0.18 | 3.5175 | 0.0119 | 1.2 | - | - | 2021-11-15 07:22 | 32 | 64 | RateC
8559 | 10-18:17:51 | 0:00 | 0.6072 | 0.0038 | 0.4 | 0.19 | 3.5304 | 0.0126 | 1.2 | - | - | 2021-11-15 07:22 | 32 | 64 | RateC
8560 | 10-18:17:52 | 0:00 | 0.6072 | 0.004 | 0.4 | 0.2 | 3.5412 | 0.0134 | 1.3 | - | - | 2021-11-15 07:22 | 32 | 64 | RateC
8561 | 10-18:17:54 | 0:00 | 0.6072 | 0.0043 | 0.4 | 0.22 | 3.5542 | 0.0146 | 1.4 | - | - | 2021-11-15 07:22 | 32 | 64 | RateC
8562 | 10-18:17:57 | 0:00 | 0.6072 | 0.0048 | 0.5 | 0.24 | 3.5662 | 0.0161 | 1.6 | - | - | 2021-11-15 07:22 | 32 | 64 | RateC
8563 | 10-18:18:00 | 0:01 | 0.6073 | 0.0054 | 0.5 | 0.27 | 3.5772 | 0.0184 | 1.8 | - | - | 2021-11-15 07:22 | 32 | 64 | RateC
8564 | 10-18:18:06 | 0:01 | 0.6072 | 0.0064 | 0.6 | 0.32 | 3.5874 | 0.0218 | 2.2 | - | - | 2021-11-15 07:22 | 32 | 64 | RateC
8565 | 10-18:18:16 | 0:01 | 0.6072 | 0.008 | 0.8 | 0.4 | 3.5979 | 0.0276 | 2.7 | - | - | 2021-11-15 07:22 | 32 | 64 | RateC
8566 | 10-18:18:31 | 0:01 | 0.6072 | 0.0106 | 1 | 0.54 | 3.6082 | 0.0372 | 3.7 | - | - | 2021-11-15 07:23 | 32 | 64 | RateC
8567 | 10-18:18:54 | 0:01 | 0.6072 | 0.0145 | 1.4 | 0.73 | 3.6182 | 0.0512 | 5.1 | - | - | 2021-11-15 07:23 | 32 | 64 | RateC
8568 | 10-18:19:31 | 0:02 | 0.6072 | 0.0206 | 2 | 1.04 | 3.6283 | 0.0733 | 7.2 | - | - | 2021-11-15 07:24 | 32 | 64 | RateC
8569 | 10-18:20:33 | 0:03 | 0.6072 | 0.0311 | 3.1 | 1.57 | 3.6385 | 0.1114 | 11 | - | - | 2021-11-15 07:25 | 32 | 64 | RateC
8570 | 10-18:22:49 | 0:05 | 0.6072 | 0.0541 | 5.3 | 2.73 | 3.6486 | 0.1953 | 19.3 | - | - | 2021-11-15 07:27 | 32 | 64 | RateC
8571 | 10-18:25:49 | 0:08 | 0.6072 | 0.0845 | 8.3 | 4.27 | 3.6559 | 0.3062 | 30.2 | - | - | 2021-11-15 07:30 | 32 | 64 | RateC
8572 | 10-18:28:50 | 0:11 | 0.6072 | 0.1149 | 11.3 | 5.81 | 3.6632 | 0.4177 | 41.2 | - | - | 2021-11-15 07:33 | 32 | 64 | RateC
8573 | 10-18:31:50 | 0:14 | 0.6072 | 0.1453 | 14.3 | 7.34 | 3.6709 | 0.5291 | 52.2 | - | - | 2021-11-15 07:36 | 32 | 64 | RateC
8574 | 10-18:34:50 | 0:17 | 0.6072 | 0.1757 | 17.3 | 8.87 | 3.6789 | 0.6406 | 63.2 | - | - | 2021-11-15 07:39 | 32 | 64 | RateC
8575 | 10-18:37:50 | 0:20 | 0.6072 | 0.206 | 20.3 | 10.41 | 3.6849 | 0.7524 | 74.3 | - | - | 2021-11-15 07:42 | 32 | 64 | RateC
8576 | 10-18:40:50 | 0:23 | 0.6072 | 0.2365 | 23.3 | 11.94 | 3.6888 | 0.8647 | 85.4 | - | - | 2021-11-15 07:45 | 32 | 64 | RateC
8577 | 10-18:43:51 | 0:26 | 0.6072 | 0.2669 | 26.3 | 13.48 | 3.6914 | 0.977 | 96.4 | - | - | 2021-11-15 07:48 | 32 | 64 | RateC
8578 | 10-18:46:51 | 0:29 | 0.6072 | 0.2973 | 29.4 | 15.02 | 3.6939 | 1.0893 | 107.5 | - | - | 2021-11-15 07:51 | 32 | 64 | RateC
8579 | 10-18:49:51 | 0:32 | 0.6072 | 0.3277 | 32.4 | 16.55 | 3.6973 | 1.2017 | 118.6 | - | - | 2021-11-15 07:54 | 32 | 64 | RateC
8580 | 10-18:52:52 | 0:35 | 0.6072 | 0.3581 | 35.4 | 18.09 | 3.7018 | 1.3141 | 129.7 | - | - | 2021-11-15 07:57 | 32 | 64 | RateC
8581 | 10-18:55:52 | 0:38 | 0.6072 | 0.3886 | 38.4 | 19.63 | 3.7078 | 1.427 | 140.9 | - | - | 2021-11-15 08:00 | 32 | 64 | RateC
8582 | 10-18:58:53 | 0:41 | 0.6072 | 0.419 | 41.4 | 21.17 | 3.715 | 1.5399 | 152 | - | - | 2021-11-15 08:03 | 32 | 64 | RateC
8583 | 10-19:01:53 | 0:44 | 0.6072 | 0.4494 | 44.4 | 22.7 | 3.7233 | 1.653 | 163.2 | - | - | 2021-11-15 08:06 | 32 | 64 | RateC
8584 | 10-19:04:53 | 0:47 | 0.6072 | 0.4798 | 47.4 | 24.24 | 3.7323 | 1.7664 | 174.4 | - | - | 2021-11-15 08:09 | 32 | 64 | RateC
8585 | 10-19:07:53 | 0:50 | 0.6072 | 0.5103 | 50.4 | 25.77 | 3.7422 | 1.88 | 185.6 | - | - | 2021-11-15 08:12 | 32 | 64 | RateC
8586 | 10-19:10:54 | 0:53 | 0.6072 | 0.5407 | 53.4 | 27.31 | 3.752 | 1.9941 | 196.8 | - | - | 2021-11-15 08:15 | 32 | 64 | RateC
8587 | 10-19:13:54 | 0:56 | 0.6072 | 0.5711 | 56.4 | 28.85 | 3.7621 | 2.1083 | 208.1 | - | - | 2021-11-15 08:18 | 32 | 64 | RateC
8588 | 10-19:16:55 | 0:59 | 0.6072 | 0.6015 | 59.4 | 30.39 | 3.7717 | 2.223 | 219.4 | - | - | 2021-11-15 08:21 | 32 | 64 | RateC
8589 | 10-19:19:55 | 1:02 | 0.6072 | 0.6319 | 62.4 | 31.92 | 3.7813 | 2.3377 | 230.8 | - | - | 2021-11-15 08:24 | 32 | 64 | RateC
8590 | 10-19:22:55 | 1:05 | 0.6072 | 0.6623 | 65.4 | 33.45 | 3.7908 | 2.4527 | 242.1 | - | - | 2021-11-15 08:27 | 32 | 64 | RateC
8591 | 10-19:25:55 | 1:08 | 0.6072 | 0.6927 | 68.4 | 34.99 | 3.8004 | 2.5682 | 253.5 | - | - | 2021-11-15 08:30 | 32 | 64 | RateC
8592 | 10-19:28:56 | 1:11 | 0.6072 | 0.7232 | 71.4 | 36.53 | 3.8101 | 2.6841 | 265 | - | - | 2021-11-15 08:33 | 32 | 64 | RateC
8593 | 10-19:31:54 | 1:14 | 0.6072 | 0.7533 | 74.4 | 38.05 | 3.8202 | 2.7991 | 276.3 | - | - | 2021-11-15 08:36 | 32 | 64 | RateC
8594 | 10-19:34:45 | 1:17 | 0.6072 | 0.7821 | 77.2 | 39.51 | 3.8303 | 2.9094 | 287.2 | - | - | 2021-11-15 08:39 | 32 | 64 | RateC
8595 | 10-19:37:30 | 1:20 | 0.6072 | 0.8099 | 79.9 | 40.91 | 3.8404 | 3.0157 | 297.7 | - | - | 2021-11-15 08:42 | 32 | 64 | RateC
8596 | 10-19:40:00 | 1:23 | 0.6072 | 0.8351 | 82.4 | 42.19 | 3.8504 | 3.1128 | 307.3 | - | - | 2021-11-15 08:44 | 32 | 64 | RateC
8597 | 10-19:42:20 | 1:25 | 0.6072 | 0.8589 | 84.8 | 43.38 | 3.8607 | 3.2043 | 316.3 | - | - | 2021-11-15 08:46 | 32 | 64 | RateC
8598 | 10-19:44:30 | 1:27 | 0.6072 | 0.8807 | 86.9 | 44.49 | 3.8708 | 3.2887 | 324.6 | - | - | 2021-11-15 08:49 | 32 | 64 | RateC
8599 | 10-19:46:29 | 1:29 | 0.6072 | 0.9009 | 88.9 | 45.51 | 3.8808 | 3.3669 | 332.4 | - | - | 2021-11-15 08:51 | 32 | 64 | RateC
8600 | 10-19:48:22 | 1:31 | 0.6072 | 0.9199 | 90.8 | 46.47 | 3.8909 | 3.4408 | 339.7 | - | - | 2021-11-15 08:52 | 32 | 64 | RateC
8601 | 10-19:50:08 | 1:33 | 0.6072 | 0.9378 | 92.6 | 47.37 | 3.9011 | 3.5105 | 346.5 | - | - | 2021-11-15 08:54 | 32 | 64 | RateC
8602 | 10-19:51:48 | 1:34 | 0.6072 | 0.9547 | 94.2 | 48.22 | 3.9112 | 3.5765 | 353.1 | - | - | 2021-11-15 08:56 | 32 | 64 | RateC
8603 | 10-19:53:28 | 1:36 | 0.6072 | 0.9715 | 95.9 | 49.07 | 3.9213 | 3.6424 | 359.6 | - | - | 2021-11-15 08:57 | 32 | 64 | RateC
8604 | 10-19:55:08 | 1:38 | 0.6072 | 0.9883 | 97.6 | 49.92 | 3.9314 | 3.7085 | 366.1 | - | - | 2021-11-15 08:59 | 32 | 64 | RateC
8605 | 10-19:56:50 | 1:39 | 0.6072 | 1.0055 | 99.3 | 50.79 | 3.9414 | 3.7762 | 372.8 | - | - | 2021-11-15 09:01 | 32 | 64 | RateC
8606 | 10-19:58:38 | 1:41 | 0.6072 | 1.0238 | 101.1 | 51.72 | 3.9515 | 3.8484 | 379.9 | - | - | 2021-11-15 09:03 | 32 | 64 | RateC
8607 | 10-20:00:40 | 1:43 | 0.6072 | 1.0444 | 103.1 | 52.75 | 3.9616 | 3.9297 | 387.9 | - | - | 2021-11-15 09:05 | 32 | 64 | RateC
8608 | 10-20:02:51 | 1:45 | 0.6073 | 1.0664 | 105.3 | 53.87 | 3.9717 | 4.017 | 396.5 | - | - | 2021-11-15 09:07 | 32 | 64 | RateC
8609 | 10-20:05:13 | 1:48 | 0.6072 | 1.0904 | 107.6 | 55.08 | 3.9817 | 4.1127 | 406 | - | - | 2021-11-15 09:09 | 32 | 64 | RateC
8610 | 10-20:07:42 | 1:50 | 0.6072 | 1.1155 | 110.1 | 56.35 | 3.9918 | 4.2127 | 415.9 | - | - | 2021-11-15 09:12 | 32 | 64 | RateC
8611 | 10-20:10:22 | 1:53 | 0.6072 | 1.1426 | 112.8 | 57.72 | 4.0019 | 4.321 | 426.6 | - | - | 2021-11-15 09:14 | 32 | 64 | RateC
8612 | 10-20:13:19 | 1:56 | 0.6072 | 1.1723 | 115.7 | 59.22 | 4.012 | 4.4401 | 438.3 | - | - | 2021-11-15 09:17 | 32 | 64 | RateC
8613 | 10-20:16:19 | 1:59 | 0.6072 | 1.2027 | 118.7 | 60.75 | 4.0214 | 4.5622 | 450.4 | - | - | 2021-11-15 09:20 | 32 | 64 | RateC
8614 | 10-20:19:19 | 2:02 | 0.6072 | 1.2332 | 121.7 | 62.29 | 4.0299 | 4.6847 | 462.5 | - | - | 2021-11-15 09:23 | 32 | 64 | RateC
8615 | 10-20:22:19 | 2:05 | 0.6072 | 1.2635 | 124.7 | 63.82 | 4.0382 | 4.8072 | 474.5 | - | - | 2021-11-15 09:26 | 32 | 64 | RateC
8616 | 10-20:25:20 | 2:08 | 0.6072 | 1.2939 | 127.7 | 65.36 | 4.0459 | 4.9301 | 486.7 | - | - | 2021-11-15 09:29 | 32 | 64 | RateC
8617 | 10-20:28:20 | 2:11 | 0.6072 | 1.3244 | 130.7 | 66.9 | 4.0535 | 5.0532 | 498.8 | - | - | 2021-11-15 09:32 | 32 | 64 | RateC
8618 | 10-20:31:20 | 2:14 | 0.6072 | 1.3548 | 133.7 | 68.43 | 4.0616 | 5.1767 | 511 | - | - | 2021-11-15 09:35 | 32 | 64 | RateC
8619 | 10-20:34:14 | 2:17 | 0.6072 | 1.3841 | 136.6 | 69.91 | 4.0716 | 5.2958 | 522.8 | - | - | 2021-11-15 09:38 | 32 | 64 | RateC
8620 | 10-20:36:28 | 2:19 | 0.6072 | 1.4068 | 138.9 | 71.06 | 4.0817 | 5.3883 | 531.9 | - | - | 2021-11-15 09:40 | 32 | 64 | RateC
8621 | 10-20:38:16 | 2:21 | 0.6072 | 1.4249 | 140.7 | 71.98 | 4.0918 | 5.4625 | 539.2 | - | - | 2021-11-15 09:42 | 32 | 64 | RateC
8622 | 10-20:39:49 | 2:22 | 0.6072 | 1.4407 | 142.2 | 72.77 | 4.1019 | 5.527 | 545.6 | - | - | 2021-11-15 09:44 | 32 | 64 | RateC
8623 | 10-20:41:11 | 2:24 | 0.6072 | 1.4544 | 143.6 | 73.47 | 4.1119 | 5.5834 | 551.2 | - | - | 2021-11-15 09:45 | 32 | 64 | RateC
8624 | 10-20:42:25 | 2:25 | 0.6072 | 1.467 | 144.8 | 74.1 | 4.122 | 5.6351 | 556.3 | - | - | 2021-11-15 09:46 | 32 | 64 | RateC
8625 | 10-20:43:34 | 2:26 | 0.6072 | 1.4786 | 146 | 74.69 | 4.1321 | 5.6831 | 561 | - | - | 2021-11-15 09:48 | 32 | 64 | RateC
8626 | 10-20:44:42 | 2:27 | 0.6072 | 1.4901 | 147.1 | 75.27 | 4.1422 | 5.7306 | 565.7 | - | - | 2021-11-15 09:49 | 32 | 64 | RateC
8627 | 10-20:45:50 | 2:28 | 0.6072 | 1.5015 | 148.2 | 75.85 | 4.1523 | 5.7782 | 570.4 | - | - | 2021-11-15 09:50 | 32 | 64 | RateC
8628 | 10-20:47:01 | 2:30 | 0.6072 | 1.5135 | 149.4 | 76.45 | 4.1623 | 5.8281 | 575.3 | - | - | 2021-11-15 09:51 | 32 | 64 | RateC
8629 | 10-20:48:18 | 2:31 | 0.6072 | 1.5264 | 150.7 | 77.11 | 4.1726 | 5.8818 | 580.6 | - | - | 2021-11-15 09:52 | 32 | 64 | RateC
8630 | 10-20:49:41 | 2:32 | 0.6072 | 1.5405 | 152.1 | 77.81 | 4.1826 | 5.9404 | 586.4 | - | - | 2021-11-15 09:54 | 32 | 64 | RateC
8631 | 10-20:51:12 | 2:34 | 0.6072 | 1.5558 | 153.6 | 78.59 | 4.1929 | 6.0047 | 592.8 | - | - | 2021-11-15 09:55 | 32 | 64 | RateC
8632 | 10-20:53:02 | 2:36 | 0.6073 | 1.5744 | 155.4 | 79.53 | 4.2029 | 6.0827 | 600.5 | - | - | 2021-11-15 09:57 | 32 | 64 | RateC
8633 | 10-20:55:34 | 2:38 | 0.6072 | 1.6001 | 158 | 80.82 | 4.213 | 6.1907 | 611.1 | - | - | 2021-11-15 10:00 | 32 | 64 | RateC
8634 | 10-20:58:34 | 2:41 | 0.6072 | 1.6304 | 160.9 | 82.36 | 4.2203 | 6.3187 | 623.8 | - | - | 2021-11-15 10:03 | 32 | 64 | RateC
8635 | 10-21:01:35 | 2:44 | 0.6072 | 1.6608 | 164 | 83.89 | 4.2256 | 6.4472 | 636.4 | - | - | 2021-11-15 10:06 | 32 | 64 | RateC
8636 | 10-21:04:35 | 2:47 | 0.6072 | 1.6913 | 167 | 85.43 | 4.2305 | 6.5759 | 649.1 | - | - | 2021-11-15 10:09 | 32 | 64 | RateC
8637 | 10-21:07:36 | 2:50 | 0.6072 | 1.7217 | 170 | 86.97 | 4.2358 | 6.7047 | 661.9 | - | - | 2021-11-15 10:12 | 32 | 64 | RateC
8638 | 10-21:10:36 | 2:53 | 0.6072 | 1.7521 | 173 | 88.5 | 4.2408 | 6.8334 | 674.6 | - | - | 2021-11-15 10:15 | 32 | 64 | RateC
8639 | 10-21:13:36 | 2:56 | 0.6072 | 1.7824 | 176 | 90.04 | 4.2471 | 6.9622 | 687.3 | - | - | 2021-11-15 10:18 | 32 | 64 | RateC
8640 | 10-21:16:36 | 2:59 | 0.6072 | 1.8128 | 179 | 91.57 | 4.2553 | 7.0915 | 700 | - | - | 2021-11-15 10:21 | 32 | 64 | RateC
8641 | 10-21:19:30 | 3:02 | 0.6072 | 1.8421 | 181.9 | 93.05 | 4.2654 | 7.2163 | 712.4 | - | - | 2021-11-15 10:24 | 32 | 64 | RateC
8642 | 10-21:21:46 | 3:04 | 0.6072 | 1.8651 | 184.1 | 94.21 | 4.2755 | 7.3143 | 722 | - | - | 2021-11-15 10:26 | 32 | 64 | RateC
8643 | 10-21:23:34 | 3:06 | 0.6072 | 1.8833 | 185.9 | 95.13 | 4.2857 | 7.3924 | 729.8 | - | - | 2021-11-15 10:28 | 32 | 64 | RateC
8644 | 10-21:25:06 | 3:08 | 0.6072 | 1.8989 | 187.5 | 95.92 | 4.2958 | 7.4592 | 736.4 | - | - | 2021-11-15 10:29 | 32 | 64 | RateC
8645 | 10-21:26:23 | 3:09 | 0.6072 | 1.9119 | 188.7 | 96.58 | 4.3059 | 7.5152 | 741.9 | - | - | 2021-11-15 10:30 | 32 | 64 | RateC
8646 | 10-21:27:29 | 3:10 | 0.6072 | 1.9229 | 189.8 | 97.13 | 4.3159 | 7.5627 | 746.6 | - | - | 2021-11-15 10:32 | 32 | 64 | RateC
8647 | 10-21:28:26 | 3:11 | 0.6072 | 1.9327 | 190.8 | 97.63 | 4.326 | 7.6048 | 750.7 | - | - | 2021-11-15 10:32 | 32 | 64 | RateC
8648 | 10-21:29:17 | 3:12 | 0.6072 | 1.9413 | 191.6 | 98.06 | 4.3361 | 7.6421 | 754.4 | - | - | 2021-11-15 10:33 | 32 | 64 | RateC
8649 | 10-21:30:03 | 3:13 | 0.6072 | 1.949 | 192.4 | 98.45 | 4.3462 | 7.6757 | 757.7 | - | - | 2021-11-15 10:34 | 32 | 64 | RateC
8650 | 10-21:30:44 | 3:13 | 0.6072 | 1.9558 | 193.1 | 98.8 | 4.3562 | 7.7053 | 760.6 | - | - | 2021-11-15 10:35 | 32 | 64 | RateC
8651 | 10-21:31:21 | 3:14 | 0.6072 | 1.9622 | 193.7 | 99.12 | 4.3663 | 7.733 | 763.4 | - | - | 2021-11-15 10:35 | 32 | 64 | RateC
8652 | 10-21:31:56 | 3:14 | 0.6073 | 1.968 | 194.3 | 99.41 | 4.3764 | 7.7584 | 765.9 | - | - | 2021-11-15 10:36 | 32 | 64 | RateC
8653 | 10-21:32:27 | 3:15 | 0.6072 | 1.9733 | 194.8 | 99.68 | 4.3865 | 7.7817 | 768.2 | - | - | 2021-11-15 10:36 | 32 | 64 | RateC
8654 | 10-21:32:56 | 3:15 | 0.6072 | 1.9782 | 195.3 | 99.92 | 4.3965 | 7.803 | 770.3 | - | - | 2021-11-15 10:37 | 32 | 64 | RateC
8655 | 10-21:33:05 | 3:16 | 0.6072 | 1.9797 | 195.4 | 100 | 4.4 | 7.8097 | 770.9 | - | - | 2021-11-15 10:37 | 32 | 64 | RateC
8656 | 10-21:33:05 | 0:00 | -0.6073 | 0 | 0 | 0 | 4.3156 | 0 | 0 | - | - | 2021-11-15 10:37 | 32 | 65 | RateD
8657 | 10-21:33:06 | 0:00 | -0.6072 | 0.0002 | 0 | 0.01 | 4.2907 | 0.0009 | 0.1 | - | - | 2021-11-15 10:37 | 32 | 65 | RateD
8658 | 10-21:33:07 | 0:00 | -0.6072 | 0.0003 | 0 | 0.02 | 4.2783 | 0.0014 | 0.1 | - | - | 2021-11-15 10:37 | 32 | 65 | RateD
8659 | 10-21:33:08 | 0:00 | -0.6072 | 0.0005 | 0.1 | 0.03 | 4.266 | 0.0023 | 0.2 | - | - | 2021-11-15 10:37 | 32 | 65 | RateD
8660 | 10-21:33:10 | 0:00 | -0.6072 | 0.0009 | 0.1 | 0.04 | 4.2556 | 0.0037 | 0.4 | - | - | 2021-11-15 10:37 | 32 | 65 | RateD
8661 | 10-21:33:13 | 0:00 | -0.6072 | 0.0014 | 0.1 | 0.07 | 4.2453 | 0.0059 | 0.6 | - | - | 2021-11-15 10:37 | 32 | 65 | RateD
8662 | 10-21:33:18 | 0:00 | -0.6072 | 0.0022 | 0.2 | 0.11 | 4.2347 | 0.0095 | 0.9 | - | - | 2021-11-15 10:37 | 32 | 65 | RateD
8663 | 10-21:33:26 | 0:00 | -0.6072 | 0.0035 | 0.3 | 0.18 | 4.2245 | 0.015 | 1.5 | - | - | 2021-11-15 10:37 | 32 | 65 | RateD
8664 | 10-21:33:37 | 0:01 | -0.6072 | 0.0054 | 0.5 | 0.27 | 4.2141 | 0.0231 | 2.3 | - | - | 2021-11-15 10:38 | 32 | 65 | RateD
8665 | 10-21:33:54 | 0:01 | -0.6072 | 0.0082 | 0.8 | 0.41 | 4.2037 | 0.0348 | 3.4 | - | - | 2021-11-15 10:38 | 32 | 65 | RateD
8666 | 10-21:34:18 | 0:01 | -0.6072 | 0.0123 | 1.2 | 0.61 | 4.1935 | 0.0518 | 5.1 | - | - | 2021-11-15 10:38 | 32 | 65 | RateD
8667 | 10-21:34:52 | 0:02 | -0.6072 | 0.0181 | 1.8 | 0.9 | 4.1834 | 0.076 | 7.5 | - | - | 2021-11-15 10:39 | 32 | 65 | RateD
8668 | 10-21:35:46 | 0:03 | -0.6072 | 0.0271 | 2.7 | 1.35 | 4.1733 | 0.1139 | 11.2 | - | - | 2021-11-15 10:40 | 32 | 65 | RateD
8669 | 10-21:37:13 | 0:04 | -0.6072 | 0.0418 | 4.1 | 2.08 | 4.1633 | 0.1748 | 17.3 | - | - | 2021-11-15 10:41 | 32 | 65 | RateD
8670 | 10-21:39:49 | 0:07 | -0.6072 | 0.0682 | 6.7 | 3.41 | 4.1532 | 0.2849 | 28.1 | - | - | 2021-11-15 10:44 | 32 | 65 | RateD
8671 | 10-21:42:50 | 0:10 | -0.6072 | 0.0987 | 9.7 | 4.93 | 4.1471 | 0.4112 | 40.6 | - | - | 2021-11-15 10:47 | 32 | 65 | RateD
8672 | 10-21:45:50 | 0:13 | -0.6072 | 0.1291 | 12.7 | 6.45 | 4.1439 | 0.5374 | 53.1 | - | - | 2021-11-15 10:50 | 32 | 65 | RateD
8673 | 10-21:48:51 | 0:16 | -0.6072 | 0.1595 | 15.7 | 7.96 | 4.1414 | 0.6634 | 65.5 | - | - | 2021-11-15 10:53 | 32 | 65 | RateD
8674 | 10-21:51:51 | 0:19 | -0.6072 | 0.1899 | 18.7 | 9.48 | 4.1392 | 0.7893 | 77.9 | - | - | 2021-11-15 10:56 | 32 | 65 | RateD
8675 | 10-21:54:51 | 0:22 | -0.6072 | 0.2203 | 21.8 | 11 | 4.1367 | 0.9151 | 90.3 | - | - | 2021-11-15 10:59 | 32 | 65 | RateD
8676 | 10-21:57:52 | 0:25 | -0.6072 | 0.2508 | 24.8 | 12.52 | 4.1341 | 1.0411 | 102.8 | - | - | 2021-11-15 11:02 | 32 | 65 | RateD
8677 | 10-22:00:52 | 0:28 | -0.6072 | 0.2812 | 27.8 | 14.04 | 4.1309 | 1.1666 | 115.2 | - | - | 2021-11-15 11:05 | 32 | 65 | RateD
8678 | 10-22:03:52 | 0:31 | -0.6072 | 0.3115 | 30.8 | 15.55 | 4.1264 | 1.2919 | 127.5 | - | - | 2021-11-15 11:08 | 32 | 65 | RateD
8679 | 10-22:06:52 | 0:34 | -0.6072 | 0.3419 | 33.8 | 17.07 | 4.1199 | 1.4173 | 139.9 | - | - | 2021-11-15 11:11 | 32 | 65 | RateD
8680 | 10-22:09:51 | 0:37 | -0.6072 | 0.3722 | 36.7 | 18.58 | 4.1098 | 1.5417 | 152.2 | - | - | 2021-11-15 11:14 | 32 | 65 | RateD
8681 | 10-22:11:57 | 0:39 | -0.6072 | 0.3933 | 38.8 | 19.64 | 4.0997 | 1.6286 | 160.8 | - | - | 2021-11-15 11:16 | 32 | 65 | RateD
8682 | 10-22:13:33 | 0:40 | -0.6072 | 0.4096 | 40.4 | 20.45 | 4.0896 | 1.6952 | 167.3 | - | - | 2021-11-15 11:18 | 32 | 65 | RateD
8683 | 10-22:14:55 | 0:42 | -0.6072 | 0.4234 | 41.8 | 21.14 | 4.0796 | 1.7517 | 172.9 | - | - | 2021-11-15 11:19 | 32 | 65 | RateD
8684 | 10-22:16:10 | 0:43 | -0.6072 | 0.436 | 43 | 21.77 | 4.0695 | 1.803 | 178 | - | - | 2021-11-15 11:20 | 32 | 65 | RateD
8685 | 10-22:17:20 | 0:44 | -0.6072 | 0.4479 | 44.2 | 22.36 | 4.0594 | 1.8512 | 182.7 | - | - | 2021-11-15 11:21 | 32 | 65 | RateD
8686 | 10-22:18:30 | 0:45 | -0.6072 | 0.4597 | 45.4 | 22.95 | 4.0493 | 1.8991 | 187.5 | - | - | 2021-11-15 11:23 | 32 | 65 | RateD
8687 | 10-22:19:43 | 0:47 | -0.6072 | 0.472 | 46.6 | 23.56 | 4.0392 | 1.9488 | 192.4 | - | - | 2021-11-15 11:24 | 32 | 65 | RateD
8688 | 10-22:21:03 | 0:48 | -0.6073 | 0.4854 | 47.9 | 24.23 | 4.0292 | 2.0029 | 197.7 | - | - | 2021-11-15 11:25 | 32 | 65 | RateD
8689 | 10-22:22:29 | 0:49 | -0.6073 | 0.5 | 49.4 | 24.96 | 4.0191 | 2.0617 | 203.5 | - | - | 2021-11-15 11:27 | 32 | 65 | RateD
8690 | 10-22:24:08 | 0:51 | -0.6072 | 0.5167 | 51 | 25.79 | 4.009 | 2.1287 | 210.1 | - | - | 2021-11-15 11:28 | 32 | 65 | RateD
8691 | 10-22:26:06 | 0:53 | -0.6073 | 0.5366 | 53 | 26.79 | 3.9989 | 2.2083 | 218 | - | - | 2021-11-15 11:30 | 32 | 65 | RateD
8692 | 10-22:28:32 | 0:55 | -0.6072 | 0.5612 | 55.4 | 28.01 | 3.9889 | 2.3065 | 227.7 | - | - | 2021-11-15 11:33 | 32 | 65 | RateD
8693 | 10-22:31:32 | 0:58 | -0.6072 | 0.5915 | 58.4 | 29.53 | 3.9793 | 2.4274 | 239.6 | - | - | 2021-11-15 11:36 | 32 | 65 | RateD
8694 | 10-22:34:32 | 1:01 | -0.6072 | 0.6219 | 61.4 | 31.05 | 3.9718 | 2.5483 | 251.6 | - | - | 2021-11-15 11:39 | 32 | 65 | RateD
8695 | 10-22:37:32 | 1:04 | -0.6072 | 0.6524 | 64.4 | 32.57 | 3.9655 | 2.6691 | 263.5 | - | - | 2021-11-15 11:42 | 32 | 65 | RateD
8696 | 10-22:40:32 | 1:07 | -0.6072 | 0.6827 | 67.4 | 34.08 | 3.9591 | 2.7893 | 275.4 | - | - | 2021-11-15 11:45 | 32 | 65 | RateD
8697 | 10-22:43:32 | 1:10 | -0.6072 | 0.713 | 70.4 | 35.6 | 3.9517 | 2.9094 | 287.2 | - | - | 2021-11-15 11:48 | 32 | 65 | RateD
8698 | 10-22:46:33 | 1:13 | -0.6072 | 0.7434 | 73.4 | 37.11 | 3.9427 | 3.0294 | 299 | - | - | 2021-11-15 11:51 | 32 | 65 | RateD
8699 | 10-22:49:28 | 1:16 | -0.6072 | 0.773 | 76.3 | 38.59 | 3.9326 | 3.1458 | 310.5 | - | - | 2021-11-15 11:54 | 32 | 65 | RateD
8700 | 10-22:51:56 | 1:19 | -0.6072 | 0.7981 | 78.8 | 39.84 | 3.9225 | 3.2442 | 320.3 | - | - | 2021-11-15 11:56 | 32 | 65 | RateD
8701 | 10-22:54:12 | 1:21 | -0.6072 | 0.821 | 81 | 40.98 | 3.9125 | 3.334 | 329.1 | - | - | 2021-11-15 11:58 | 32 | 65 | RateD
8702 | 10-22:56:20 | 1:23 | -0.6072 | 0.8426 | 83.2 | 42.06 | 3.9024 | 3.4183 | 337.4 | - | - | 2021-11-15 12:00 | 32 | 65 | RateD
8703 | 10-22:58:21 | 1:25 | -0.6072 | 0.8629 | 85.2 | 43.08 | 3.8923 | 3.4977 | 345.3 | - | - | 2021-11-15 12:02 | 32 | 65 | RateD
8704 | 10-23:00:25 | 1:27 | -0.6072 | 0.8838 | 87.2 | 44.12 | 3.8822 | 3.5789 | 353.3 | - | - | 2021-11-15 12:04 | 32 | 65 | RateD
8705 | 10-23:02:25 | 1:29 | -0.6073 | 0.9041 | 89.2 | 45.13 | 3.8721 | 3.6574 | 361 | - | - | 2021-11-15 12:06 | 32 | 65 | RateD
8706 | 10-23:04:24 | 1:31 | -0.6072 | 0.9241 | 91.2 | 46.13 | 3.8621 | 3.735 | 368.7 | - | - | 2021-11-15 12:08 | 32 | 65 | RateD
8707 | 10-23:06:18 | 1:33 | -0.6072 | 0.9435 | 93.1 | 47.1 | 3.852 | 3.8095 | 376.1 | - | - | 2021-11-15 12:10 | 32 | 65 | RateD
8708 | 10-23:08:06 | 1:35 | -0.6072 | 0.9616 | 94.9 | 48 | 3.8419 | 3.8792 | 382.9 | - | - | 2021-11-15 12:12 | 32 | 65 | RateD
8709 | 10-23:09:49 | 1:37 | -0.6072 | 0.979 | 96.6 | 48.88 | 3.8318 | 3.9462 | 389.6 | - | - | 2021-11-15 12:14 | 32 | 65 | RateD
8710 | 10-23:11:31 | 1:38 | -0.6072 | 0.9962 | 98.3 | 49.73 | 3.8218 | 4.0118 | 396 | - | - | 2021-11-15 12:16 | 32 | 65 | RateD
8711 | 10-23:13:16 | 1:40 | -0.6072 | 1.014 | 100.1 | 50.62 | 3.8117 | 4.0796 | 402.7 | - | - | 2021-11-15 12:17 | 32 | 65 | RateD
8712 | 10-23:15:05 | 1:42 | -0.6072 | 1.0323 | 101.9 | 51.53 | 3.8016 | 4.1496 | 409.6 | - | - | 2021-11-15 12:19 | 32 | 65 | RateD
8713 | 10-23:17:01 | 1:44 | -0.6072 | 1.0518 | 103.8 | 52.51 | 3.7915 | 4.2236 | 416.9 | - | - | 2021-11-15 12:21 | 32 | 65 | RateD
8714 | 10-23:19:04 | 1:46 | -0.6072 | 1.0726 | 105.9 | 53.54 | 3.7815 | 4.3022 | 424.7 | - | - | 2021-11-15 12:23 | 32 | 65 | RateD
8715 | 10-23:21:13 | 1:48 | -0.6072 | 1.0945 | 108 | 54.64 | 3.7714 | 4.3848 | 432.9 | - | - | 2021-11-15 12:25 | 32 | 65 | RateD
8716 | 10-23:23:31 | 1:50 | -0.6072 | 1.1177 | 110.3 | 55.8 | 3.7613 | 4.4723 | 441.5 | - | - | 2021-11-15 12:28 | 32 | 65 | RateD
8717 | 10-23:26:00 | 1:53 | -0.6072 | 1.1428 | 112.8 | 57.05 | 3.7512 | 4.5667 | 450.8 | - | - | 2021-11-15 12:30 | 32 | 65 | RateD
8718 | 10-23:28:35 | 1:56 | -0.6072 | 1.1689 | 115.4 | 58.35 | 3.7412 | 4.6643 | 460.4 | - | - | 2021-11-15 12:33 | 32 | 65 | RateD
8719 | 10-23:31:12 | 1:58 | -0.6072 | 1.1954 | 118 | 59.68 | 3.7311 | 4.7634 | 470.2 | - | - | 2021-11-15 12:35 | 32 | 65 | RateD
8720 | 10-23:33:50 | 2:01 | -0.6072 | 1.2221 | 120.6 | 61.01 | 3.721 | 4.8629 | 480 | - | - | 2021-11-15 12:38 | 32 | 65 | RateD
8721 | 10-23:36:30 | 2:03 | -0.6072 | 1.249 | 123.3 | 62.35 | 3.7109 | 4.9629 | 489.9 | - | - | 2021-11-15 12:41 | 32 | 65 | RateD
8722 | 10-23:39:06 | 2:06 | -0.6072 | 1.2753 | 125.9 | 63.67 | 3.7009 | 5.0605 | 499.6 | - | - | 2021-11-15 12:43 | 32 | 65 | RateD
8723 | 10-23:41:37 | 2:09 | -0.6072 | 1.3008 | 128.4 | 64.94 | 3.6908 | 5.1547 | 508.9 | - | - | 2021-11-15 12:46 | 32 | 65 | RateD
8724 | 10-23:44:04 | 2:11 | -0.6072 | 1.3256 | 130.9 | 66.18 | 3.6807 | 5.2461 | 517.9 | - | - | 2021-11-15 12:48 | 32 | 65 | RateD
8725 | 10-23:46:32 | 2:13 | -0.6072 | 1.3506 | 133.3 | 67.42 | 3.6706 | 5.3378 | 526.9 | - | - | 2021-11-15 12:51 | 32 | 65 | RateD
8726 | 10-23:48:57 | 2:16 | -0.6072 | 1.3751 | 135.7 | 68.65 | 3.6606 | 5.4276 | 535.8 | - | - | 2021-11-15 12:53 | 32 | 65 | RateD
8727 | 10-23:51:21 | 2:18 | -0.6072 | 1.3993 | 138.1 | 69.85 | 3.6505 | 5.5161 | 544.5 | - | - | 2021-11-15 12:55 | 32 | 65 | RateD
8728 | 10-23:53:46 | 2:21 | -0.6072 | 1.4238 | 140.5 | 71.08 | 3.6404 | 5.6053 | 553.3 | - | - | 2021-11-15 12:58 | 32 | 65 | RateD
8729 | 10-23:56:17 | 2:23 | -0.6072 | 1.4493 | 143.1 | 72.35 | 3.6303 | 5.6981 | 562.5 | - | - | 2021-11-15 13:00 | 32 | 65 | RateD
8730 | 10-23:59:00 | 2:26 | -0.6072 | 1.4769 | 145.8 | 73.73 | 3.6203 | 5.7981 | 572.4 | - | - | 2021-11-15 13:03 | 32 | 65 | RateD
8731 | 11-00:02:01 | 2:29 | -0.6072 | 1.5073 | 148.8 | 75.24 | 3.611 | 5.908 | 583.2 | - | - | 2021-11-15 13:06 | 32 | 65 | RateD
8732 | 11-00:05:01 | 2:32 | -0.6072 | 1.5377 | 151.8 | 76.77 | 3.6043 | 6.0179 | 594.1 | - | - | 2021-11-15 13:09 | 32 | 65 | RateD
8733 | 11-00:08:01 | 2:35 | -0.6072 | 1.5681 | 154.8 | 78.28 | 3.5989 | 6.1273 | 604.9 | - | - | 2021-11-15 13:12 | 32 | 65 | RateD
8734 | 11-00:11:02 | 2:38 | -0.6072 | 1.5985 | 157.8 | 79.8 | 3.5931 | 6.2367 | 615.7 | - | - | 2021-11-15 13:15 | 32 | 65 | RateD
8735 | 11-00:14:02 | 2:41 | -0.6072 | 1.629 | 160.8 | 81.32 | 3.5858 | 6.346 | 626.5 | - | - | 2021-11-15 13:18 | 32 | 65 | RateD
8736 | 11-00:16:46 | 2:44 | -0.6072 | 1.6566 | 163.5 | 82.7 | 3.5758 | 6.4449 | 636.2 | - | - | 2021-11-15 13:21 | 32 | 65 | RateD
8737 | 11-00:18:48 | 2:46 | -0.6072 | 1.6772 | 165.6 | 83.73 | 3.5657 | 6.5186 | 643.5 | - | - | 2021-11-15 13:23 | 32 | 65 | RateD
8738 | 11-00:20:24 | 2:47 | -0.6072 | 1.6933 | 167.2 | 84.53 | 3.5556 | 6.5758 | 649.1 | - | - | 2021-11-15 13:24 | 32 | 65 | RateD
8739 | 11-00:21:46 | 2:49 | -0.6072 | 1.7071 | 168.5 | 85.22 | 3.5455 | 6.625 | 654 | - | - | 2021-11-15 13:26 | 32 | 65 | RateD
8740 | 11-00:22:57 | 2:50 | -0.6072 | 1.7192 | 169.7 | 85.83 | 3.5355 | 6.6677 | 658.2 | - | - | 2021-11-15 13:27 | 32 | 65 | RateD
8741 | 11-00:24:05 | 2:51 | -0.6073 | 1.7306 | 170.8 | 86.39 | 3.5254 | 6.708 | 662.2 | - | - | 2021-11-15 13:28 | 32 | 65 | RateD
8742 | 11-00:25:05 | 2:52 | -0.6073 | 1.7407 | 171.8 | 86.9 | 3.5153 | 6.7434 | 665.7 | - | - | 2021-11-15 13:29 | 32 | 65 | RateD
8743 | 11-00:26:02 | 2:53 | -0.6072 | 1.7503 | 172.8 | 87.38 | 3.5051 | 6.7773 | 669 | - | - | 2021-11-15 13:30 | 32 | 65 | RateD
8744 | 11-00:26:57 | 2:54 | -0.6072 | 1.7597 | 173.7 | 87.84 | 3.4949 | 6.8099 | 672.3 | - | - | 2021-11-15 13:31 | 32 | 65 | RateD
8745 | 11-00:27:52 | 2:55 | -0.6072 | 1.7689 | 174.6 | 88.3 | 3.4848 | 6.8421 | 675.4 | - | - | 2021-11-15 13:32 | 32 | 65 | RateD
8746 | 11-00:28:44 | 2:56 | -0.6072 | 1.7777 | 175.5 | 88.74 | 3.4745 | 6.8727 | 678.5 | - | - | 2021-11-15 13:33 | 32 | 65 | RateD
8747 | 11-00:29:36 | 2:57 | -0.6072 | 1.7865 | 176.4 | 89.18 | 3.4643 | 6.9032 | 681.5 | - | - | 2021-11-15 13:34 | 32 | 65 | RateD
8748 | 11-00:30:27 | 2:57 | -0.6072 | 1.795 | 177.2 | 89.61 | 3.4542 | 6.9329 | 684.4 | - | - | 2021-11-15 13:34 | 32 | 65 | RateD
8749 | 11-00:31:16 | 2:58 | -0.6072 | 1.8034 | 178 | 90.03 | 3.4442 | 6.9617 | 687.2 | - | - | 2021-11-15 13:35 | 32 | 65 | RateD
8750 | 11-00:32:05 | 2:59 | -0.6072 | 1.8116 | 178.8 | 90.44 | 3.4341 | 6.9899 | 690 | - | - | 2021-11-15 13:36 | 32 | 65 | RateD
8751 | 11-00:32:54 | 3:00 | -0.6072 | 1.8199 | 179.7 | 90.85 | 3.4239 | 7.0182 | 692.8 | - | - | 2021-11-15 13:37 | 32 | 65 | RateD
8752 | 11-00:33:42 | 3:01 | -0.6072 | 1.8279 | 180.4 | 91.25 | 3.4138 | 7.0458 | 695.5 | - | - | 2021-11-15 13:38 | 32 | 65 | RateD
8753 | 11-00:34:28 | 3:01 | -0.6072 | 1.8357 | 181.2 | 91.64 | 3.4036 | 7.0723 | 698.2 | - | - | 2021-11-15 13:38 | 32 | 65 | RateD
8754 | 11-00:35:13 | 3:02 | -0.6072 | 1.8433 | 182 | 92.02 | 3.3933 | 7.0981 | 700.7 | - | - | 2021-11-15 13:39 | 32 | 65 | RateD
8755 | 11-00:35:58 | 3:03 | -0.6072 | 1.8508 | 182.7 | 92.4 | 3.3832 | 7.1236 | 703.2 | - | - | 2021-11-15 13:40 | 32 | 65 | RateD
8756 | 11-00:36:38 | 3:04 | -0.6072 | 1.8576 | 183.4 | 92.73 | 3.3732 | 7.1464 | 705.5 | - | - | 2021-11-15 13:41 | 32 | 65 | RateD
8757 | 11-00:37:17 | 3:04 | -0.6072 | 1.8642 | 184 | 93.06 | 3.3629 | 7.1688 | 707.7 | - | - | 2021-11-15 13:41 | 32 | 65 | RateD
8758 | 11-00:37:52 | 3:05 | -0.6072 | 1.8702 | 184.6 | 93.36 | 3.3527 | 7.1889 | 709.7 | - | - | 2021-11-15 13:42 | 32 | 65 | RateD
8759 | 11-00:38:26 | 3:05 | -0.6072 | 1.8758 | 185.2 | 93.64 | 3.3426 | 7.2076 | 711.5 | - | - | 2021-11-15 13:42 | 32 | 65 | RateD
8760 | 11-00:38:58 | 3:06 | -0.6073 | 1.8813 | 185.7 | 93.92 | 3.3324 | 7.226 | 713.3 | - | - | 2021-11-15 13:43 | 32 | 65 | RateD
8761 | 11-00:39:28 | 3:06 | -0.6072 | 1.8862 | 186.2 | 94.16 | 3.3222 | 7.2424 | 714.9 | - | - | 2021-11-15 13:43 | 32 | 65 | RateD
8762 | 11-00:39:56 | 3:07 | -0.6072 | 1.8911 | 186.7 | 94.4 | 3.3121 | 7.2584 | 716.5 | - | - | 2021-11-15 13:44 | 32 | 65 | RateD
8763 | 11-00:40:23 | 3:07 | -0.6073 | 1.8956 | 187.1 | 94.63 | 3.3019 | 7.2736 | 718 | - | - | 2021-11-15 13:44 | 32 | 65 | RateD
8764 | 11-00:40:47 | 3:08 | -0.6072 | 1.8996 | 187.5 | 94.83 | 3.2916 | 7.2867 | 719.3 | - | - | 2021-11-15 13:45 | 32 | 65 | RateD
8765 | 11-00:41:10 | 3:08 | -0.6072 | 1.9035 | 187.9 | 95.02 | 3.2814 | 7.2994 | 720.6 | - | - | 2021-11-15 13:45 | 32 | 65 | RateD
8766 | 11-00:41:31 | 3:08 | -0.6072 | 1.9071 | 188.3 | 95.21 | 3.2713 | 7.3114 | 721.8 | - | - | 2021-11-15 13:46 | 32 | 65 | RateD
8767 | 11-00:41:53 | 3:09 | -0.6072 | 1.9108 | 188.6 | 95.39 | 3.2613 | 7.3232 | 722.9 | - | - | 2021-11-15 13:46 | 32 | 65 | RateD
8768 | 11-00:42:13 | 3:09 | -0.6072 | 1.9142 | 189 | 95.56 | 3.2512 | 7.3344 | 724 | - | - | 2021-11-15 13:46 | 32 | 65 | RateD
8769 | 11-00:42:33 | 3:09 | -0.6072 | 1.9175 | 189.3 | 95.73 | 3.2411 | 7.3452 | 725.1 | - | - | 2021-11-15 13:47 | 32 | 65 | RateD
8770 | 11-00:42:53 | 3:10 | -0.6072 | 1.9208 | 189.6 | 95.89 | 3.2307 | 7.3558 | 726.1 | - | - | 2021-11-15 13:47 | 32 | 65 | RateD
8771 | 11-00:43:11 | 3:10 | -0.6073 | 1.9239 | 189.9 | 96.04 | 3.2206 | 7.3658 | 727.1 | - | - | 2021-11-15 13:47 | 32 | 65 | RateD
8772 | 11-00:43:28 | 3:10 | -0.6072 | 1.9268 | 190.2 | 96.19 | 3.2106 | 7.3752 | 728.1 | - | - | 2021-11-15 13:48 | 32 | 65 | RateD
8773 | 11-00:43:44 | 3:11 | -0.6072 | 1.9295 | 190.5 | 96.32 | 3.2005 | 7.3837 | 728.9 | - | - | 2021-11-15 13:48 | 32 | 65 | RateD
8774 | 11-00:43:59 | 3:11 | -0.6072 | 1.9321 | 190.7 | 96.45 | 3.1903 | 7.3919 | 729.7 | - | - | 2021-11-15 13:48 | 32 | 65 | RateD
8775 | 11-00:44:14 | 3:11 | -0.6072 | 1.9346 | 191 | 96.58 | 3.1802 | 7.4 | 730.5 | - | - | 2021-11-15 13:48 | 32 | 65 | RateD
8776 | 11-00:44:30 | 3:11 | -0.6072 | 1.9373 | 191.2 | 96.71 | 3.1698 | 7.4085 | 731.3 | - | - | 2021-11-15 13:49 | 32 | 65 | RateD
8777 | 11-00:44:45 | 3:12 | -0.6072 | 1.9397 | 191.5 | 96.83 | 3.1596 | 7.4163 | 732.1 | - | - | 2021-11-15 13:49 | 32 | 65 | RateD
8778 | 11-00:44:59 | 3:12 | -0.6072 | 1.9422 | 191.7 | 96.96 | 3.1492 | 7.4241 | 732.9 | - | - | 2021-11-15 13:49 | 32 | 65 | RateD
8779 | 11-00:45:13 | 3:12 | -0.6072 | 1.9446 | 192 | 97.08 | 3.1391 | 7.4315 | 733.6 | - | - | 2021-11-15 13:49 | 32 | 65 | RateD
8780 | 11-00:45:27 | 3:12 | -0.6072 | 1.9469 | 192.2 | 97.19 | 3.1287 | 7.4388 | 734.3 | - | - | 2021-11-15 13:49 | 32 | 65 | RateD
8781 | 11-00:45:41 | 3:13 | -0.6072 | 1.9492 | 192.4 | 97.3 | 3.1183 | 7.4459 | 735 | - | - | 2021-11-15 13:50 | 32 | 65 | RateD
8782 | 11-00:45:53 | 3:13 | -0.6072 | 1.9513 | 192.6 | 97.41 | 3.1083 | 7.4526 | 735.7 | - | - | 2021-11-15 13:50 | 32 | 65 | RateD
8783 | 11-00:46:06 | 3:13 | -0.6073 | 1.9534 | 192.8 | 97.52 | 3.0982 | 7.4592 | 736.3 | - | - | 2021-11-15 13:50 | 32 | 65 | RateD
8784 | 11-00:46:18 | 3:13 | -0.6072 | 1.9554 | 193 | 97.62 | 3.0881 | 7.4654 | 737 | - | - | 2021-11-15 13:50 | 32 | 65 | RateD
8785 | 11-00:46:30 | 3:13 | -0.6073 | 1.9575 | 193.2 | 97.72 | 3.0779 | 7.4717 | 737.6 | - | - | 2021-11-15 13:51 | 32 | 65 | RateD
8786 | 11-00:46:42 | 3:14 | -0.6072 | 1.9595 | 193.4 | 97.82 | 3.0675 | 7.478 | 738.2 | - | - | 2021-11-15 13:51 | 32 | 65 | RateD
8787 | 11-00:46:54 | 3:14 | -0.6072 | 1.9615 | 193.6 | 97.92 | 3.0573 | 7.4841 | 738.8 | - | - | 2021-11-15 13:51 | 32 | 65 | RateD
8788 | 11-00:47:05 | 3:14 | -0.6072 | 1.9635 | 193.8 | 98.02 | 3.047 | 7.49 | 739.4 | - | - | 2021-11-15 13:51 | 32 | 65 | RateD
8789 | 11-00:47:17 | 3:14 | -0.6072 | 1.9654 | 194 | 98.11 | 3.037 | 7.4959 | 740 | - | - | 2021-11-15 13:51 | 32 | 65 | RateD
8790 | 11-00:47:28 | 3:14 | -0.6072 | 1.9673 | 194.2 | 98.21 | 3.0266 | 7.5016 | 740.5 | - | - | 2021-11-15 13:52 | 32 | 65 | RateD
8791 | 11-00:47:39 | 3:15 | -0.6072 | 1.9691 | 194.4 | 98.3 | 3.0159 | 7.5072 | 741.1 | - | - | 2021-11-15 13:52 | 32 | 65 | RateD
8792 | 11-00:47:50 | 3:15 | -0.6072 | 1.971 | 194.6 | 98.39 | 3.0055 | 7.5127 | 741.6 | - | - | 2021-11-15 13:52 | 32 | 65 | RateD
8793 | 11-00:48:01 | 3:15 | -0.6073 | 1.9728 | 194.7 | 98.48 | 2.9951 | 7.5181 | 742.2 | - | - | 2021-11-15 13:52 | 32 | 65 | RateD
8794 | 11-00:48:11 | 3:15 | -0.6072 | 1.9746 | 194.9 | 98.57 | 2.9846 | 7.5235 | 742.7 | - | - | 2021-11-15 13:52 | 32 | 65 | RateD
8795 | 11-00:48:21 | 3:15 | -0.6073 | 1.9763 | 195.1 | 98.66 | 2.9745 | 7.5286 | 743.2 | - | - | 2021-11-15 13:52 | 32 | 65 | RateD
8796 | 11-00:48:32 | 3:15 | -0.6073 | 1.9781 | 195.3 | 98.75 | 2.9639 | 7.534 | 743.7 | - | - | 2021-11-15 13:53 | 32 | 65 | RateD
8797 | 11-00:48:42 | 3:16 | -0.6072 | 1.9798 | 195.4 | 98.84 | 2.9539 | 7.5391 | 744.2 | - | - | 2021-11-15 13:53 | 32 | 65 | RateD
8798 | 11-00:48:52 | 3:16 | -0.6072 | 1.9815 | 195.6 | 98.92 | 2.9435 | 7.5441 | 744.7 | - | - | 2021-11-15 13:53 | 32 | 65 | RateD
8799 | 11-00:49:03 | 3:16 | -0.6072 | 1.9832 | 195.8 | 99.01 | 2.9329 | 7.5492 | 745.2 | - | - | 2021-11-15 13:53 | 32 | 65 | RateD
8800 | 11-00:49:12 | 3:16 | -0.6072 | 1.9848 | 195.9 | 99.09 | 2.9227 | 7.5538 | 745.7 | - | - | 2021-11-15 13:53 | 32 | 65 | RateD
8801 | 11-00:49:22 | 3:16 | -0.6072 | 1.9864 | 196.1 | 99.17 | 2.9125 | 7.5585 | 746.1 | - | - | 2021-11-15 13:53 | 32 | 65 | RateD
8802 | 11-00:49:31 | 3:16 | -0.6072 | 1.9881 | 196.3 | 99.25 | 2.9019 | 7.5632 | 746.6 | - | - | 2021-11-15 13:54 | 32 | 65 | RateD
8803 | 11-00:49:41 | 3:17 | -0.6072 | 1.9897 | 196.4 | 99.33 | 2.8916 | 7.5679 | 747.1 | - | - | 2021-11-15 13:54 | 32 | 65 | RateD
8804 | 11-00:49:50 | 3:17 | -0.6072 | 1.9913 | 196.6 | 99.41 | 2.881 | 7.5726 | 747.5 | - | - | 2021-11-15 13:54 | 32 | 65 | RateD
8805 | 11-00:49:59 | 3:17 | -0.6072 | 1.9928 | 196.7 | 99.48 | 2.8709 | 7.5769 | 748 | - | - | 2021-11-15 13:54 | 32 | 65 | RateD
8806 | 11-00:50:08 | 3:17 | -0.6072 | 1.9943 | 196.9 | 99.56 | 2.8606 | 7.5812 | 748.4 | - | - | 2021-11-15 13:54 | 32 | 65 | RateD
8807 | 11-00:50:17 | 3:17 | -0.6072 | 1.9958 | 197 | 99.63 | 2.8505 | 7.5854 | 748.8 | - | - | 2021-11-15 13:54 | 32 | 65 | RateD
8808 | 11-00:50:26 | 3:17 | -0.6072 | 1.9973 | 197.2 | 99.71 | 2.8404 | 7.5896 | 749.2 | - | - | 2021-11-15 13:54 | 32 | 65 | RateD
8809 | 11-00:50:35 | 3:17 | -0.6072 | 1.9988 | 197.3 | 99.78 | 2.8299 | 7.5939 | 749.6 | - | - | 2021-11-15 13:55 | 32 | 65 | RateD
8810 | 11-00:50:44 | 3:18 | -0.6072 | 2.0003 | 197.5 | 99.86 | 2.8195 | 7.5982 | 750.1 | - | - | 2021-11-15 13:55 | 32 | 65 | RateD
8811 | 11-00:50:52 | 3:18 | -0.6072 | 2.0018 | 197.6 | 99.93 | 2.8094 | 7.6024 | 750.5 | - | - | 2021-11-15 13:55 | 32 | 65 | RateD
8812 | 11-00:51:01 | 3:18 | -0.6072 | 2.0032 | 197.7 | 100 | 2.7999 | 7.6062 | 750.9 | - | - | 2021-11-15 13:55 | 32 | 65 | RateD
8813 | 11-00:51:01 | 0:00 | 0.6072 | 0 | 0 | 0 | 2.9488 | 0 | 0 | - | - | 2021-11-15 13:55 | 33 | 66 | RateC
8814 | 11-00:51:03 | 0:00 | 0.6072 | 0.0003 | 0 | 0.02 | 3.0391 | 0.001 | 0.1 | - | - | 2021-11-15 13:55 | 33 | 66 | RateC
8815 | 11-00:51:03 | 0:00 | 0.6072 | 0.0004 | 0 | 0.02 | 3.0718 | 0.0013 | 0.1 | - | - | 2021-11-15 13:55 | 33 | 66 | RateC
8816 | 11-00:51:04 | 0:00 | 0.6072 | 0.0005 | 0.1 | 0.03 | 3.1004 | 0.0016 | 0.2 | - | - | 2021-11-15 13:55 | 33 | 66 | RateC
8817 | 11-00:51:04 | 0:00 | 0.6073 | 0.0006 | 0.1 | 0.03 | 3.1256 | 0.0019 | 0.2 | - | - | 2021-11-15 13:55 | 33 | 66 | RateC
8818 | 11-00:51:06 | 0:00 | 0.6072 | 0.001 | 0.1 | 0.05 | 3.193 | 0.003 | 0.3 | - | - | 2021-11-15 13:55 | 33 | 66 | RateC
8819 | 11-00:51:08 | 0:00 | 0.6073 | 0.0013 | 0.1 | 0.06 | 3.2428 | 0.004 | 0.4 | - | - | 2021-11-15 13:55 | 33 | 66 | RateC
8820 | 11-00:51:10 | 0:00 | 0.6072 | 0.0016 | 0.2 | 0.08 | 3.2864 | 0.005 | 0.5 | - | - | 2021-11-15 13:55 | 33 | 66 | RateC
8821 | 11-00:51:12 | 0:00 | 0.6072 | 0.0019 | 0.2 | 0.09 | 3.3265 | 0.0061 | 0.6 | - | - | 2021-11-15 13:55 | 33 | 66 | RateC
8822 | 11-00:51:13 | 0:00 | 0.6072 | 0.0021 | 0.2 | 0.1 | 3.3512 | 0.0068 | 0.7 | - | - | 2021-11-15 13:55 | 33 | 66 | RateC
8823 | 11-00:51:14 | 0:00 | 0.6072 | 0.0022 | 0.2 | 0.11 | 3.3634 | 0.0072 | 0.7 | - | - | 2021-11-15 13:55 | 33 | 66 | RateC
8824 | 11-00:51:14 | 0:00 | 0.6072 | 0.0023 | 0.2 | 0.12 | 3.3757 | 0.0075 | 0.7 | - | - | 2021-11-15 13:55 | 33 | 66 | RateC
8825 | 11-00:51:15 | 0:00 | 0.6072 | 0.0024 | 0.2 | 0.12 | 3.3873 | 0.0079 | 0.8 | - | - | 2021-11-15 13:55 | 33 | 66 | RateC
8826 | 11-00:51:16 | 0:00 | 0.6072 | 0.0026 | 0.3 | 0.13 | 3.3992 | 0.0083 | 0.8 | - | - | 2021-11-15 13:55 | 33 | 66 | RateC
8827 | 11-00:51:16 | 0:00 | 0.6072 | 0.0027 | 0.3 | 0.13 | 3.4108 | 0.0087 | 0.9 | - | - | 2021-11-15 13:55 | 33 | 66 | RateC
8828 | 11-00:51:17 | 0:00 | 0.6072 | 0.0028 | 0.3 | 0.14 | 3.4217 | 0.009 | 0.9 | - | - | 2021-11-15 13:55 | 33 | 66 | RateC
8829 | 11-00:51:18 | 0:00 | 0.6072 | 0.003 | 0.3 | 0.15 | 3.4414 | 0.0097 | 1 | - | - | 2021-11-15 13:55 | 33 | 66 | RateC
8830 | 11-00:51:20 | 0:00 | 0.6072 | 0.0032 | 0.3 | 0.16 | 3.4611 | 0.0105 | 1 | - | - | 2021-11-15 13:55 | 33 | 66 | RateC
8831 | 11-00:51:21 | 0:00 | 0.6072 | 0.0034 | 0.3 | 0.17 | 3.479 | 0.0113 | 1.1 | - | - | 2021-11-15 13:55 | 33 | 66 | RateC
8832 | 11-00:51:22 | 0:00 | 0.6072 | 0.0036 | 0.4 | 0.18 | 3.4944 | 0.012 | 1.2 | - | - | 2021-11-15 13:55 | 33 | 66 | RateC
8833 | 11-00:51:23 | 0:00 | 0.6072 | 0.0038 | 0.4 | 0.19 | 3.5079 | 0.0127 | 1.3 | - | - | 2021-11-15 13:55 | 33 | 66 | RateC
8834 | 11-00:51:25 | 0:00 | 0.6072 | 0.004 | 0.4 | 0.2 | 3.5198 | 0.0135 | 1.3 | - | - | 2021-11-15 13:55 | 33 | 66 | RateC
8835 | 11-00:51:26 | 0:00 | 0.6072 | 0.0043 | 0.4 | 0.21 | 3.53 | 0.0142 | 1.4 | - | - | 2021-11-15 13:55 | 33 | 66 | RateC
8836 | 11-00:51:28 | 0:00 | 0.6072 | 0.0046 | 0.5 | 0.23 | 3.5424 | 0.0153 | 1.5 | - | - | 2021-11-15 13:56 | 33 | 66 | RateC
8837 | 11-00:51:30 | 0:00 | 0.6072 | 0.005 | 0.5 | 0.25 | 3.5545 | 0.0169 | 1.7 | - | - | 2021-11-15 13:56 | 33 | 66 | RateC
8838 | 11-00:51:34 | 0:01 | 0.6072 | 0.0057 | 0.6 | 0.28 | 3.566 | 0.0192 | 1.9 | - | - | 2021-11-15 13:56 | 33 | 66 | RateC
8839 | 11-00:51:40 | 0:01 | 0.6072 | 0.0066 | 0.7 | 0.33 | 3.5764 | 0.0226 | 2.2 | - | - | 2021-11-15 13:56 | 33 | 66 | RateC
8840 | 11-00:51:49 | 0:01 | 0.6072 | 0.0082 | 0.8 | 0.41 | 3.5865 | 0.0284 | 2.8 | - | - | 2021-11-15 13:56 | 33 | 66 | RateC
8841 | 11-00:52:05 | 0:01 | 0.6072 | 0.0109 | 1.1 | 0.54 | 3.5965 | 0.0381 | 3.8 | - | - | 2021-11-15 13:56 | 33 | 66 | RateC
8842 | 11-00:52:33 | 0:02 | 0.6072 | 0.0155 | 1.5 | 0.77 | 3.6066 | 0.0547 | 5.4 | - | - | 2021-11-15 13:57 | 33 | 66 | RateC
8843 | 11-00:53:17 | 0:02 | 0.6072 | 0.023 | 2.3 | 1.14 | 3.6168 | 0.0816 | 8.1 | - | - | 2021-11-15 13:57 | 33 | 66 | RateC
8844 | 11-00:54:37 | 0:04 | 0.6072 | 0.0364 | 3.6 | 1.81 | 3.6269 | 0.1303 | 12.9 | - | - | 2021-11-15 13:59 | 33 | 66 | RateC
8845 | 11-00:57:22 | 0:06 | 0.6072 | 0.0644 | 6.4 | 3.2 | 3.637 | 0.2318 | 22.9 | - | - | 2021-11-15 14:01 | 33 | 66 | RateC
8846 | 11-01:00:23 | 0:09 | 0.6072 | 0.0948 | 9.4 | 4.71 | 3.6449 | 0.3426 | 33.8 | - | - | 2021-11-15 14:04 | 33 | 66 | RateC
8847 | 11-01:03:23 | 0:12 | 0.6072 | 0.1252 | 12.4 | 6.22 | 3.6523 | 0.4535 | 44.8 | - | - | 2021-11-15 14:07 | 33 | 66 | RateC
8848 | 11-01:06:23 | 0:15 | 0.6072 | 0.1556 | 15.4 | 7.72 | 3.6609 | 0.5645 | 55.7 | - | - | 2021-11-15 14:10 | 33 | 66 | RateC
8849 | 11-01:09:23 | 0:18 | 0.6072 | 0.186 | 18.4 | 9.23 | 3.6691 | 0.6759 | 66.7 | - | - | 2021-11-15 14:13 | 33 | 66 | RateC
8850 | 11-01:12:23 | 0:21 | 0.6072 | 0.2163 | 21.4 | 10.74 | 3.6764 | 0.7875 | 77.7 | - | - | 2021-11-15 14:16 | 33 | 66 | RateC
8851 | 11-01:15:23 | 0:24 | 0.6072 | 0.2467 | 24.4 | 12.25 | 3.6816 | 0.8994 | 88.8 | - | - | 2021-11-15 14:19 | 33 | 66 | RateC
8852 | 11-01:18:24 | 0:27 | 0.6072 | 0.2771 | 27.4 | 13.76 | 3.6852 | 1.0113 | 99.8 | - | - | 2021-11-15 14:22 | 33 | 66 | RateC
8853 | 11-01:21:24 | 0:30 | 0.6072 | 0.3076 | 30.4 | 15.27 | 3.688 | 1.1236 | 110.9 | - | - | 2021-11-15 14:25 | 33 | 66 | RateC
8854 | 11-01:24:25 | 0:33 | 0.6072 | 0.338 | 33.4 | 16.79 | 3.6908 | 1.2359 | 122 | - | - | 2021-11-15 14:28 | 33 | 66 | RateC
8855 | 11-01:27:25 | 0:36 | 0.6072 | 0.3684 | 36.4 | 18.3 | 3.6947 | 1.3482 | 133.1 | - | - | 2021-11-15 14:31 | 33 | 66 | RateC
8856 | 11-01:30:25 | 0:39 | 0.6072 | 0.3989 | 39.4 | 19.81 | 3.6998 | 1.4607 | 144.2 | - | - | 2021-11-15 14:34 | 33 | 66 | RateC
8857 | 11-01:33:25 | 0:42 | 0.6072 | 0.4293 | 42.4 | 21.32 | 3.706 | 1.5732 | 155.3 | - | - | 2021-11-15 14:37 | 33 | 66 | RateC
8858 | 11-01:36:25 | 0:45 | 0.6072 | 0.4596 | 45.4 | 22.82 | 3.7137 | 1.6858 | 166.4 | - | - | 2021-11-15 14:40 | 33 | 66 | RateC
8859 | 11-01:39:25 | 0:48 | 0.6072 | 0.49 | 48.4 | 24.33 | 3.7223 | 1.7987 | 177.6 | - | - | 2021-11-15 14:43 | 33 | 66 | RateC
8860 | 11-01:42:25 | 0:51 | 0.6072 | 0.5203 | 51.4 | 25.84 | 3.7316 | 1.9118 | 188.7 | - | - | 2021-11-15 14:46 | 33 | 66 | RateC
8861 | 11-01:45:26 | 0:54 | 0.6072 | 0.5508 | 54.4 | 27.35 | 3.7413 | 2.0255 | 200 | - | - | 2021-11-15 14:49 | 33 | 66 | RateC
8862 | 11-01:48:26 | 0:57 | 0.6072 | 0.5811 | 57.4 | 28.86 | 3.7511 | 2.1393 | 211.2 | - | - | 2021-11-15 14:52 | 33 | 66 | RateC
8863 | 11-01:51:26 | 1:00 | 0.6072 | 0.6116 | 60.4 | 30.37 | 3.761 | 2.2536 | 222.5 | - | - | 2021-11-15 14:55 | 33 | 66 | RateC
8864 | 11-01:54:27 | 1:03 | 0.6072 | 0.642 | 63.4 | 31.88 | 3.7709 | 2.3682 | 233.8 | - | - | 2021-11-15 14:58 | 33 | 66 | RateC
8865 | 11-01:57:27 | 1:06 | 0.6072 | 0.6724 | 66.4 | 33.39 | 3.7808 | 2.4832 | 245.1 | - | - | 2021-11-15 15:02 | 33 | 66 | RateC
8866 | 11-02:00:27 | 1:09 | 0.6072 | 0.7028 | 69.4 | 34.9 | 3.7906 | 2.5981 | 256.5 | - | - | 2021-11-15 15:05 | 33 | 66 | RateC
8867 | 11-02:03:27 | 1:12 | 0.6072 | 0.7332 | 72.4 | 36.41 | 3.8004 | 2.7134 | 267.9 | - | - | 2021-11-15 15:08 | 33 | 66 | RateC
8868 | 11-02:06:27 | 1:15 | 0.6072 | 0.7636 | 75.4 | 37.92 | 3.8103 | 2.829 | 279.3 | - | - | 2021-11-15 15:10 | 33 | 66 | RateC
8869 | 11-02:09:27 | 1:18 | 0.6072 | 0.7939 | 78.4 | 39.43 | 3.8204 | 2.9449 | 290.7 | - | - | 2021-11-15 15:14 | 33 | 66 | RateC
8870 | 11-02:12:14 | 1:21 | 0.6072 | 0.822 | 81.1 | 40.82 | 3.8305 | 3.0524 | 301.3 | - | - | 2021-11-15 15:16 | 33 | 66 | RateC
8871 | 11-02:14:51 | 1:24 | 0.6072 | 0.8486 | 83.8 | 42.14 | 3.8405 | 3.1543 | 311.4 | - | - | 2021-11-15 15:19 | 33 | 66 | RateC
8872 | 11-02:17:19 | 1:26 | 0.6072 | 0.8735 | 86.2 | 43.38 | 3.8506 | 3.2501 | 320.8 | - | - | 2021-11-15 15:21 | 33 | 66 | RateC
8873 | 11-02:19:36 | 1:29 | 0.6072 | 0.8965 | 88.5 | 44.52 | 3.8607 | 3.3387 | 329.6 | - | - | 2021-11-15 15:24 | 33 | 66 | RateC
8874 | 11-02:21:38 | 1:31 | 0.6072 | 0.9172 | 90.5 | 45.55 | 3.8708 | 3.4188 | 337.5 | - | - | 2021-11-15 15:26 | 33 | 66 | RateC
8875 | 11-02:23:33 | 1:33 | 0.6072 | 0.9366 | 92.5 | 46.51 | 3.8808 | 3.494 | 344.9 | - | - | 2021-11-15 15:28 | 33 | 66 | RateC
8876 | 11-02:25:24 | 1:34 | 0.6072 | 0.9552 | 94.3 | 47.44 | 3.8909 | 3.5662 | 352 | - | - | 2021-11-15 15:29 | 33 | 66 | RateC
8877 | 11-02:27:08 | 1:36 | 0.6072 | 0.9729 | 96 | 48.31 | 3.901 | 3.6351 | 358.8 | - | - | 2021-11-15 15:31 | 33 | 66 | RateC
8878 | 11-02:28:48 | 1:38 | 0.6072 | 0.9896 | 97.7 | 49.14 | 3.9111 | 3.7005 | 365.3 | - | - | 2021-11-15 15:33 | 33 | 66 | RateC
8879 | 11-02:30:26 | 1:39 | 0.6072 | 1.0062 | 99.3 | 49.97 | 3.9211 | 3.7654 | 371.7 | - | - | 2021-11-15 15:34 | 33 | 66 | RateC
8880 | 11-02:32:04 | 1:41 | 0.6072 | 1.0227 | 101 | 50.79 | 3.9312 | 3.8301 | 378.1 | - | - | 2021-11-15 15:36 | 33 | 66 | RateC
8881 | 11-02:33:46 | 1:43 | 0.6072 | 1.0399 | 102.7 | 51.64 | 3.9413 | 3.898 | 384.8 | - | - | 2021-11-15 15:38 | 33 | 66 | RateC
8882 | 11-02:35:34 | 1:45 | 0.6072 | 1.0583 | 104.5 | 52.55 | 3.9514 | 3.9703 | 391.9 | - | - | 2021-11-15 15:40 | 33 | 66 | RateC
8883 | 11-02:37:36 | 1:47 | 0.6072 | 1.0788 | 106.5 | 53.57 | 3.9614 | 4.0517 | 400 | - | - | 2021-11-15 15:42 | 33 | 66 | RateC
8884 | 11-02:39:50 | 1:49 | 0.6072 | 1.1014 | 108.7 | 54.69 | 3.9715 | 4.1411 | 408.8 | - | - | 2021-11-15 15:44 | 33 | 66 | RateC
8885 | 11-02:42:14 | 1:51 | 0.6072 | 1.1256 | 111.1 | 55.9 | 3.9816 | 4.2375 | 418.3 | - | - | 2021-11-15 15:46 | 33 | 66 | RateC
8886 | 11-02:44:41 | 1:54 | 0.6072 | 1.1505 | 113.6 | 57.13 | 3.9917 | 4.3368 | 428.1 | - | - | 2021-11-15 15:49 | 33 | 66 | RateC
8887 | 11-02:47:28 | 1:56 | 0.6072 | 1.1786 | 116.3 | 58.53 | 4.0017 | 4.4491 | 439.2 | - | - | 2021-11-15 15:52 | 33 | 66 | RateC
8888 | 11-02:50:24 | 1:59 | 0.6072 | 1.2084 | 119.3 | 60.01 | 4.0118 | 4.5683 | 451 | - | - | 2021-11-15 15:54 | 33 | 66 | RateC
8889 | 11-02:53:24 | 2:02 | 0.6072 | 1.2387 | 122.3 | 61.51 | 4.0213 | 4.6902 | 463 | - | - | 2021-11-15 15:57 | 33 | 66 | RateC
8890 | 11-02:56:25 | 2:05 | 0.6072 | 1.2692 | 125.3 | 63.03 | 4.0299 | 4.8128 | 475.1 | - | - | 2021-11-15 16:00 | 33 | 66 | RateC
8891 | 11-02:59:25 | 2:08 | 0.6072 | 1.2995 | 128.3 | 64.53 | 4.0377 | 4.9353 | 487.2 | - | - | 2021-11-15 16:03 | 33 | 66 | RateC
8892 | 11-03:02:25 | 2:11 | 0.6072 | 1.3299 | 131.3 | 66.04 | 4.0451 | 5.0581 | 499.3 | - | - | 2021-11-15 16:06 | 33 | 66 | RateC
8893 | 11-03:05:25 | 2:14 | 0.6072 | 1.3604 | 134.3 | 67.55 | 4.0529 | 5.1813 | 511.5 | - | - | 2021-11-15 16:09 | 33 | 66 | RateC
8894 | 11-03:08:26 | 2:17 | 0.6072 | 1.3908 | 137.3 | 69.07 | 4.0616 | 5.3048 | 523.7 | - | - | 2021-11-15 16:12 | 33 | 66 | RateC
8895 | 11-03:11:12 | 2:20 | 0.6072 | 1.4189 | 140.1 | 70.46 | 4.0716 | 5.419 | 534.9 | - | - | 2021-11-15 16:15 | 33 | 66 | RateC
8896 | 11-03:13:20 | 2:22 | 0.6072 | 1.4404 | 142.2 | 71.53 | 4.0817 | 5.5069 | 543.6 | - | - | 2021-11-15 16:17 | 33 | 66 | RateC
8897 | 11-03:15:06 | 2:24 | 0.6072 | 1.4583 | 144 | 72.42 | 4.0918 | 5.58 | 550.8 | - | - | 2021-11-15 16:19 | 33 | 66 | RateC
8898 | 11-03:16:37 | 2:26 | 0.6072 | 1.4737 | 145.5 | 73.18 | 4.1019 | 5.6428 | 557 | - | - | 2021-11-15 16:21 | 33 | 66 | RateC
8899 | 11-03:17:57 | 2:27 | 0.6073 | 1.4872 | 146.8 | 73.85 | 4.1119 | 5.6983 | 562.5 | - | - | 2021-11-15 16:22 | 33 | 66 | RateC
8900 | 11-03:19:10 | 2:28 | 0.6072 | 1.4995 | 148 | 74.46 | 4.122 | 5.749 | 567.5 | - | - | 2021-11-15 16:23 | 33 | 66 | RateC
8901 | 11-03:20:18 | 2:29 | 0.6072 | 1.5109 | 149.2 | 75.03 | 4.1321 | 5.7962 | 572.2 | - | - | 2021-11-15 16:24 | 33 | 66 | RateC
8902 | 11-03:21:25 | 2:30 | 0.6072 | 1.5222 | 150.3 | 75.59 | 4.1422 | 5.843 | 576.8 | - | - | 2021-11-15 16:25 | 33 | 66 | RateC
8903 | 11-03:22:33 | 2:32 | 0.6072 | 1.5337 | 151.4 | 76.16 | 4.1523 | 5.8907 | 581.5 | - | - | 2021-11-15 16:27 | 33 | 66 | RateC
8904 | 11-03:23:44 | 2:33 | 0.6072 | 1.5457 | 152.6 | 76.76 | 4.1623 | 5.9404 | 586.4 | - | - | 2021-11-15 16:28 | 33 | 66 | RateC
8905 | 11-03:25:02 | 2:34 | 0.6072 | 1.5588 | 153.9 | 77.41 | 4.1724 | 5.995 | 591.8 | - | - | 2021-11-15 16:29 | 33 | 66 | RateC
8906 | 11-03:26:23 | 2:35 | 0.6072 | 1.5724 | 155.2 | 78.08 | 4.1825 | 6.0518 | 597.4 | - | - | 2021-11-15 16:30 | 33 | 66 | RateC
8907 | 11-03:27:54 | 2:37 | 0.6072 | 1.5878 | 156.7 | 78.85 | 4.1927 | 6.1162 | 603.8 | - | - | 2021-11-15 16:32 | 33 | 66 | RateC
8908 | 11-03:29:44 | 2:39 | 0.6072 | 1.6065 | 158.6 | 79.78 | 4.2028 | 6.1947 | 611.5 | - | - | 2021-11-15 16:34 | 33 | 66 | RateC
8909 | 11-03:32:26 | 2:41 | 0.6072 | 1.6337 | 161.3 | 81.13 | 4.2129 | 6.3095 | 622.9 | - | - | 2021-11-15 16:36 | 33 | 66 | RateC
8910 | 11-03:35:26 | 2:44 | 0.6072 | 1.6641 | 164.3 | 82.64 | 4.2197 | 6.4374 | 635.5 | - | - | 2021-11-15 16:39 | 33 | 66 | RateC
8911 | 11-03:38:26 | 2:47 | 0.6072 | 1.6944 | 167.3 | 84.14 | 4.2245 | 6.5656 | 648.1 | - | - | 2021-11-15 16:42 | 33 | 66 | RateC
8912 | 11-03:41:26 | 2:50 | 0.6072 | 1.7249 | 170.3 | 85.66 | 4.2293 | 6.6942 | 660.8 | - | - | 2021-11-15 16:45 | 33 | 66 | RateC
8913 | 11-03:44:27 | 2:53 | 0.6072 | 1.7553 | 173.3 | 87.16 | 4.2341 | 6.8229 | 673.5 | - | - | 2021-11-15 16:48 | 33 | 66 | RateC
8914 | 11-03:47:27 | 2:56 | 0.6072 | 1.7857 | 176.3 | 88.67 | 4.2395 | 6.9516 | 686.2 | - | - | 2021-11-15 16:51 | 33 | 66 | RateC
8915 | 11-03:50:27 | 2:59 | 0.6072 | 1.816 | 179.3 | 90.18 | 4.2463 | 7.0805 | 699 | - | - | 2021-11-15 16:54 | 33 | 66 | RateC
8916 | 11-03:53:27 | 3:02 | 0.6072 | 1.8464 | 182.3 | 91.69 | 4.2547 | 7.2096 | 711.7 | - | - | 2021-11-15 16:57 | 33 | 66 | RateC
8917 | 11-03:56:20 | 3:05 | 0.6072 | 1.8755 | 185.1 | 93.14 | 4.2648 | 7.3335 | 723.9 | - | - | 2021-11-15 17:00 | 33 | 66 | RateC
8918 | 11-03:58:35 | 3:08 | 0.6072 | 1.8983 | 187.4 | 94.27 | 4.2749 | 7.4308 | 733.5 | - | - | 2021-11-15 17:03 | 33 | 66 | RateC
8919 | 11-04:00:24 | 3:09 | 0.6072 | 1.9167 | 189.2 | 95.18 | 4.2849 | 7.5096 | 741.3 | - | - | 2021-11-15 17:04 | 33 | 66 | RateC
8920 | 11-04:01:54 | 3:11 | 0.6072 | 1.9319 | 190.7 | 95.94 | 4.295 | 7.5749 | 747.8 | - | - | 2021-11-15 17:06 | 33 | 66 | RateC
8921 | 11-04:03:11 | 3:12 | 0.6072 | 1.9449 | 192 | 96.58 | 4.3051 | 7.6307 | 753.3 | - | - | 2021-11-15 17:07 | 33 | 66 | RateC
8922 | 11-04:04:19 | 3:13 | 0.6072 | 1.9565 | 193.1 | 97.16 | 4.3152 | 7.6805 | 758.2 | - | - | 2021-11-15 17:08 | 33 | 66 | RateC
8923 | 11-04:05:17 | 3:14 | 0.6072 | 1.9663 | 194.1 | 97.64 | 4.3252 | 7.7228 | 762.4 | - | - | 2021-11-15 17:09 | 33 | 66 | RateC
8924 | 11-04:06:10 | 3:15 | 0.6072 | 1.975 | 195 | 98.08 | 4.3353 | 7.7609 | 766.1 | - | - | 2021-11-15 17:10 | 33 | 66 | RateC
8925 | 11-04:06:56 | 3:16 | 0.6072 | 1.9828 | 195.7 | 98.46 | 4.3454 | 7.7946 | 769.5 | - | - | 2021-11-15 17:11 | 33 | 66 | RateC
8926 | 11-04:07:36 | 3:17 | 0.6072 | 1.9897 | 196.4 | 98.81 | 4.3555 | 7.8245 | 772.4 | - | - | 2021-11-15 17:12 | 33 | 66 | RateC
8927 | 11-04:08:13 | 3:17 | 0.6072 | 1.9959 | 197 | 99.12 | 4.3657 | 7.8517 | 775.1 | - | - | 2021-11-15 17:12 | 33 | 66 | RateC
8928 | 11-04:08:48 | 3:18 | 0.6073 | 2.0017 | 197.6 | 99.4 | 4.3759 | 7.8771 | 777.6 | - | - | 2021-11-15 17:13 | 33 | 66 | RateC
8929 | 11-04:09:19 | 3:18 | 0.6072 | 2.0071 | 198.1 | 99.67 | 4.386 | 7.9005 | 779.9 | - | - | 2021-11-15 17:13 | 33 | 66 | RateC
8930 | 11-04:09:48 | 3:19 | 0.6072 | 2.0119 | 198.6 | 99.91 | 4.3961 | 7.9219 | 782 | - | - | 2021-11-15 17:14 | 33 | 66 | RateC
8931 | 11-04:09:59 | 3:19 | 0.6072 | 2.0137 | 198.8 | 100 | 4.4 | 7.9298 | 782.8 | - | - | 2021-11-15 17:14 | 33 | 66 | RateC
8932 | 11-04:09:59 | 0:00 | -0.6072 | 0 | 0 | 0 | 4.3197 | 0 | 0 | - | - | 2021-11-15 17:14 | 33 | 67 | RateD
8933 | 11-04:10:00 | 0:00 | -0.6072 | 0.0002 | 0 | 0.01 | 4.2928 | 0.001 | 0.1 | - | - | 2021-11-15 17:14 | 33 | 67 | RateD
8934 | 11-04:10:01 | 0:00 | -0.6072 | 0.0003 | 0 | 0.02 | 4.282 | 0.0014 | 0.1 | - | - | 2021-11-15 17:14 | 33 | 67 | RateD
8935 | 11-04:10:02 | 0:00 | -0.6072 | 0.0006 | 0.1 | 0.03 | 4.2685 | 0.0024 | 0.2 | - | - | 2021-11-15 17:14 | 33 | 67 | RateD
8936 | 11-04:10:04 | 0:00 | -0.6072 | 0.0009 | 0.1 | 0.04 | 4.2583 | 0.0037 | 0.4 | - | - | 2021-11-15 17:14 | 33 | 67 | RateD
8937 | 11-04:10:07 | 0:00 | -0.6072 | 0.0014 | 0.1 | 0.07 | 4.2479 | 0.006 | 0.6 | - | - | 2021-11-15 17:14 | 33 | 67 | RateD
8938 | 11-04:10:12 | 0:00 | -0.6072 | 0.0023 | 0.2 | 0.11 | 4.2375 | 0.0097 | 1 | - | - | 2021-11-15 17:14 | 33 | 67 | RateD
8939 | 11-04:10:20 | 0:00 | -0.6072 | 0.0035 | 0.3 | 0.18 | 4.2274 | 0.015 | 1.5 | - | - | 2021-11-15 17:14 | 33 | 67 | RateD
8940 | 11-04:10:31 | 0:01 | -0.6072 | 0.0054 | 0.5 | 0.27 | 4.2174 | 0.0227 | 2.2 | - | - | 2021-11-15 17:15 | 33 | 67 | RateD
8941 | 11-04:10:46 | 0:01 | -0.6072 | 0.008 | 0.8 | 0.4 | 4.2073 | 0.0337 | 3.3 | - | - | 2021-11-15 17:15 | 33 | 67 | RateD
8942 | 11-04:11:09 | 0:01 | -0.6072 | 0.0118 | 1.2 | 0.6 | 4.197 | 0.0499 | 4.9 | - | - | 2021-11-15 17:15 | 33 | 67 | RateD
8943 | 11-04:11:42 | 0:02 | -0.6072 | 0.0174 | 1.7 | 0.88 | 4.187 | 0.0732 | 7.2 | - | - | 2021-11-15 17:16 | 33 | 67 | RateD
8944 | 11-04:12:33 | 0:03 | -0.6072 | 0.0261 | 2.6 | 1.31 | 4.1767 | 0.1095 | 10.8 | - | - | 2021-11-15 17:17 | 33 | 67 | RateD
8945 | 11-04:13:56 | 0:04 | -0.6072 | 0.0399 | 3.9 | 2.01 | 4.1667 | 0.1674 | 16.5 | - | - | 2021-11-15 17:18 | 33 | 67 | RateD
8946 | 11-04:16:14 | 0:06 | -0.6072 | 0.0633 | 6.3 | 3.19 | 4.1566 | 0.2647 | 26.1 | - | - | 2021-11-15 17:20 | 33 | 67 | RateD
8947 | 11-04:19:15 | 0:09 | -0.6072 | 0.0937 | 9.3 | 4.73 | 4.1498 | 0.3909 | 38.6 | - | - | 2021-11-15 17:23 | 33 | 67 | RateD
8948 | 11-04:22:15 | 0:12 | -0.6072 | 0.1241 | 12.3 | 6.26 | 4.1461 | 0.5171 | 51 | - | - | 2021-11-15 17:26 | 33 | 67 | RateD
8949 | 11-04:25:15 | 0:15 | -0.6072 | 0.1545 | 15.3 | 7.8 | 4.1431 | 0.6431 | 63.5 | - | - | 2021-11-15 17:29 | 33 | 67 | RateD
8950 | 11-04:28:16 | 0:18 | -0.6072 | 0.185 | 18.3 | 9.33 | 4.1408 | 0.7691 | 75.9 | - | - | 2021-11-15 17:32 | 33 | 67 | RateD
8951 | 11-04:31:16 | 0:21 | -0.6072 | 0.2154 | 21.3 | 10.87 | 4.1386 | 0.8949 | 88.3 | - | - | 2021-11-15 17:35 | 33 | 67 | RateD
8952 | 11-04:34:16 | 0:24 | -0.6072 | 0.2458 | 24.3 | 12.4 | 4.1363 | 1.0209 | 100.8 | - | - | 2021-11-15 17:38 | 33 | 67 | RateD
8953 | 11-04:37:17 | 0:27 | -0.6072 | 0.2762 | 27.3 | 13.94 | 4.1333 | 1.1467 | 113.2 | - | - | 2021-11-15 17:41 | 33 | 67 | RateD
8954 | 11-04:40:17 | 0:30 | -0.6072 | 0.3067 | 30.3 | 15.47 | 4.1292 | 1.2725 | 125.6 | - | - | 2021-11-15 17:44 | 33 | 67 | RateD
8955 | 11-04:43:17 | 0:33 | -0.6072 | 0.3371 | 33.3 | 17.01 | 4.1233 | 1.3979 | 138 | - | - | 2021-11-15 17:47 | 33 | 67 | RateD
8956 | 11-04:46:18 | 0:36 | -0.6072 | 0.3675 | 36.3 | 18.54 | 4.1141 | 1.5232 | 150.4 | - | - | 2021-11-15 17:50 | 33 | 67 | RateD
8957 | 11-04:48:31 | 0:39 | -0.6072 | 0.39 | 38.5 | 19.68 | 4.104 | 1.6159 | 159.5 | - | - | 2021-11-15 17:53 | 33 | 67 | RateD
8958 | 11-04:50:17 | 0:40 | -0.6072 | 0.4079 | 40.3 | 20.58 | 4.094 | 1.689 | 166.7 | - | - | 2021-11-15 17:54 | 33 | 67 | RateD
8959 | 11-04:51:43 | 0:42 | -0.6072 | 0.4224 | 41.7 | 21.31 | 4.0839 | 1.7484 | 172.6 | - | - | 2021-11-15 17:56 | 33 | 67 | RateD
8960 | 11-04:53:01 | 0:43 | -0.6072 | 0.4356 | 43 | 21.98 | 4.0737 | 1.8021 | 177.9 | - | - | 2021-11-15 17:57 | 33 | 67 | RateD
8961 | 11-04:54:14 | 0:44 | -0.6072 | 0.4479 | 44.2 | 22.6 | 4.0636 | 1.8523 | 182.9 | - | - | 2021-11-15 17:58 | 33 | 67 | RateD
8962 | 11-04:55:25 | 0:45 | -0.6072 | 0.4598 | 45.4 | 23.2 | 4.0535 | 1.9004 | 187.6 | - | - | 2021-11-15 17:59 | 33 | 67 | RateD
8963 | 11-04:56:36 | 0:47 | -0.6072 | 0.4719 | 46.6 | 23.81 | 4.0434 | 1.9494 | 192.4 | - | - | 2021-11-15 18:01 | 33 | 67 | RateD
8964 | 11-04:57:52 | 0:48 | -0.6072 | 0.4846 | 47.8 | 24.45 | 4.0334 | 2.0008 | 197.5 | - | - | 2021-11-15 18:02 | 33 | 67 | RateD
8965 | 11-04:59:16 | 0:49 | -0.6072 | 0.4989 | 49.2 | 25.17 | 4.0233 | 2.0582 | 203.2 | - | - | 2021-11-15 18:03 | 33 | 67 | RateD
8966 | 11-05:00:49 | 0:51 | -0.6072 | 0.5144 | 50.8 | 25.96 | 4.0132 | 2.1208 | 209.4 | - | - | 2021-11-15 18:05 | 33 | 67 | RateD
8967 | 11-05:02:37 | 0:53 | -0.6072 | 0.5326 | 52.6 | 26.87 | 4.0031 | 2.1938 | 216.6 | - | - | 2021-11-15 18:07 | 33 | 67 | RateD
8968 | 11-05:04:47 | 0:55 | -0.6073 | 0.5546 | 54.8 | 27.98 | 3.9931 | 2.2817 | 225.2 | - | - | 2021-11-15 18:09 | 33 | 67 | RateD
8969 | 11-05:07:29 | 0:58 | -0.6072 | 0.582 | 57.5 | 29.36 | 3.983 | 2.3908 | 236 | - | - | 2021-11-15 18:12 | 33 | 67 | RateD
8970 | 11-05:10:30 | 1:01 | -0.6072 | 0.6124 | 60.5 | 30.9 | 3.9745 | 2.5118 | 248 | - | - | 2021-11-15 18:15 | 33 | 67 | RateD
8971 | 11-05:13:30 | 1:04 | -0.6072 | 0.6428 | 63.5 | 32.43 | 3.9676 | 2.6326 | 259.9 | - | - | 2021-11-15 18:18 | 33 | 67 | RateD
8972 | 11-05:16:30 | 1:07 | -0.6072 | 0.6732 | 66.5 | 33.97 | 3.9611 | 2.7532 | 271.8 | - | - | 2021-11-15 18:21 | 33 | 67 | RateD
8973 | 11-05:19:30 | 1:10 | -0.6072 | 0.7036 | 69.5 | 35.5 | 3.9541 | 2.8733 | 283.6 | - | - | 2021-11-15 18:24 | 33 | 67 | RateD
8974 | 11-05:22:31 | 1:13 | -0.6073 | 0.734 | 72.5 | 37.03 | 3.9458 | 2.9935 | 295.5 | - | - | 2021-11-15 18:27 | 33 | 67 | RateD
8975 | 11-05:25:31 | 1:16 | -0.6072 | 0.7645 | 75.5 | 38.57 | 3.9357 | 3.1135 | 307.4 | - | - | 2021-11-15 18:30 | 33 | 67 | RateD
8976 | 11-05:28:10 | 1:18 | -0.6072 | 0.7912 | 78.1 | 39.92 | 3.9256 | 3.2186 | 317.7 | - | - | 2021-11-15 18:32 | 33 | 67 | RateD
8977 | 11-05:30:30 | 1:21 | -0.6072 | 0.8149 | 80.4 | 41.11 | 3.9156 | 3.3114 | 326.9 | - | - | 2021-11-15 18:35 | 33 | 67 | RateD
8978 | 11-05:32:38 | 1:23 | -0.6072 | 0.8365 | 82.6 | 42.21 | 3.9055 | 3.3961 | 335.3 | - | - | 2021-11-15 18:37 | 33 | 67 | RateD
8979 | 11-05:34:42 | 1:25 | -0.6072 | 0.8573 | 84.6 | 43.26 | 3.8954 | 3.4773 | 343.3 | - | - | 2021-11-15 18:39 | 33 | 67 | RateD
8980 | 11-05:36:44 | 1:27 | -0.6072 | 0.878 | 86.7 | 44.3 | 3.8853 | 3.5578 | 351.2 | - | - | 2021-11-15 18:41 | 33 | 67 | RateD
8981 | 11-05:38:45 | 1:29 | -0.6072 | 0.8984 | 88.7 | 45.33 | 3.8752 | 3.6367 | 359 | - | - | 2021-11-15 18:43 | 33 | 67 | RateD
8982 | 11-05:40:44 | 1:31 | -0.6072 | 0.9185 | 90.7 | 46.34 | 3.8652 | 3.7147 | 366.7 | - | - | 2021-11-15 18:45 | 33 | 67 | RateD
8983 | 11-05:42:40 | 1:33 | -0.6072 | 0.938 | 92.6 | 47.33 | 3.8551 | 3.7899 | 374.1 | - | - | 2021-11-15 18:47 | 33 | 67 | RateD
8984 | 11-05:44:29 | 1:34 | -0.6072 | 0.9565 | 94.4 | 48.26 | 3.845 | 3.861 | 381.1 | - | - | 2021-11-15 18:49 | 33 | 67 | RateD
8985 | 11-05:46:11 | 1:36 | -0.6072 | 0.9737 | 96.1 | 49.13 | 3.8349 | 3.9271 | 387.7 | - | - | 2021-11-15 18:50 | 33 | 67 | RateD
8986 | 11-05:47:52 | 1:38 | -0.6072 | 0.9907 | 97.8 | 49.99 | 3.8249 | 3.9922 | 394.1 | - | - | 2021-11-15 18:52 | 33 | 67 | RateD
8987 | 11-05:49:36 | 1:40 | -0.6072 | 1.0083 | 99.5 | 50.87 | 3.8148 | 4.0593 | 400.7 | - | - | 2021-11-15 18:54 | 33 | 67 | RateD
8988 | 11-05:51:21 | 1:41 | -0.6072 | 1.0258 | 101.3 | 51.76 | 3.8047 | 4.1263 | 407.3 | - | - | 2021-11-15 18:55 | 33 | 67 | RateD
8989 | 11-05:53:12 | 1:43 | -0.6072 | 1.0446 | 103.1 | 52.71 | 3.7946 | 4.1976 | 414.4 | - | - | 2021-11-15 18:57 | 33 | 67 | RateD
8990 | 11-05:55:09 | 1:45 | -0.6072 | 1.0643 | 105.1 | 53.7 | 3.7846 | 4.2723 | 421.8 | - | - | 2021-11-15 18:59 | 33 | 67 | RateD
8991 | 11-05:57:13 | 1:47 | -0.6072 | 1.0852 | 107.1 | 54.76 | 3.7745 | 4.3513 | 429.6 | - | - | 2021-11-15 19:01 | 33 | 67 | RateD
8992 | 11-05:59:26 | 1:49 | -0.6072 | 1.1077 | 109.4 | 55.89 | 3.7644 | 4.4362 | 437.9 | - | - | 2021-11-15 19:03 | 33 | 67 | RateD
8993 | 11-06:01:45 | 1:52 | -0.6072 | 1.1312 | 111.7 | 57.08 | 3.7543 | 4.5245 | 446.6 | - | - | 2021-11-15 19:06 | 33 | 67 | RateD
8994 | 11-06:04:14 | 1:54 | -0.6072 | 1.1564 | 114.2 | 58.34 | 3.7443 | 4.6187 | 455.9 | - | - | 2021-11-15 19:08 | 33 | 67 | RateD
8995 | 11-06:06:45 | 1:57 | -0.6072 | 1.1818 | 116.7 | 59.63 | 3.7342 | 4.7137 | 465.3 | - | - | 2021-11-15 19:11 | 33 | 67 | RateD
8996 | 11-06:09:18 | 1:59 | -0.6072 | 1.2076 | 119.2 | 60.93 | 3.7241 | 4.81 | 474.8 | - | - | 2021-11-15 19:13 | 33 | 67 | RateD
8997 | 11-06:11:49 | 2:02 | -0.6072 | 1.2331 | 121.7 | 62.21 | 3.714 | 4.9048 | 484.2 | - | - | 2021-11-15 19:16 | 33 | 67 | RateD
8998 | 11-06:14:20 | 2:04 | -0.6072 | 1.2586 | 124.2 | 63.5 | 3.704 | 4.9993 | 493.5 | - | - | 2021-11-15 19:18 | 33 | 67 | RateD
8999 | 11-06:16:48 | 2:07 | -0.6072 | 1.2835 | 126.7 | 64.76 | 3.6939 | 5.0914 | 502.6 | - | - | 2021-11-15 19:21 | 33 | 67 | RateD
9000 | 11-06:19:13 | 2:09 | -0.6072 | 1.3079 | 129.1 | 65.99 | 3.6838 | 5.1816 | 511.5 | - | - | 2021-11-15 19:23 | 33 | 67 | RateD
9001 | 11-06:21:36 | 2:12 | -0.6072 | 1.332 | 131.5 | 67.21 | 3.6737 | 5.2704 | 520.3 | - | - | 2021-11-15 19:26 | 33 | 67 | RateD
9002 | 11-06:23:55 | 2:14 | -0.6072 | 1.3555 | 133.8 | 68.39 | 3.6637 | 5.3565 | 528.8 | - | - | 2021-11-15 19:28 | 33 | 67 | RateD
9003 | 11-06:26:12 | 2:16 | -0.6072 | 1.3786 | 136.1 | 69.56 | 3.6536 | 5.4412 | 537.1 | - | - | 2021-11-15 19:30 | 33 | 67 | RateD
9004 | 11-06:28:33 | 2:19 | -0.6072 | 1.4023 | 138.4 | 70.76 | 3.6435 | 5.5276 | 545.7 | - | - | 2021-11-15 19:33 | 33 | 67 | RateD
9005 | 11-06:30:56 | 2:21 | -0.6072 | 1.4265 | 140.8 | 71.97 | 3.6334 | 5.6155 | 554.3 | - | - | 2021-11-15 19:35 | 33 | 67 | RateD
9006 | 11-06:33:23 | 2:23 | -0.6072 | 1.4514 | 143.3 | 73.23 | 3.6234 | 5.7058 | 563.3 | - | - | 2021-11-15 19:37 | 33 | 67 | RateD
9007 | 11-06:36:13 | 2:26 | -0.6072 | 1.48 | 146.1 | 74.67 | 3.6133 | 5.8093 | 573.5 | - | - | 2021-11-15 19:40 | 33 | 67 | RateD
9008 | 11-06:39:13 | 2:29 | -0.6072 | 1.5104 | 149.1 | 76.21 | 3.6044 | 5.919 | 584.3 | - | - | 2021-11-15 19:43 | 33 | 67 | RateD
9009 | 11-06:42:13 | 2:32 | -0.6072 | 1.5408 | 152.1 | 77.74 | 3.5981 | 6.0285 | 595.1 | - | - | 2021-11-15 19:46 | 33 | 67 | RateD
9010 | 11-06:45:14 | 2:35 | -0.6072 | 1.5712 | 155.1 | 79.27 | 3.592 | 6.1378 | 605.9 | - | - | 2021-11-15 19:49 | 33 | 67 | RateD
9011 | 11-06:48:14 | 2:38 | -0.6072 | 1.6016 | 158.1 | 80.81 | 3.5848 | 6.2469 | 616.7 | - | - | 2021-11-15 19:52 | 33 | 67 | RateD
9012 | 11-06:51:12 | 2:41 | -0.6072 | 1.6316 | 161.1 | 82.32 | 3.5747 | 6.3544 | 627.3 | - | - | 2021-11-15 19:55 | 33 | 67 | RateD
9013 | 11-06:53:26 | 2:43 | -0.6072 | 1.6543 | 163.3 | 83.47 | 3.5646 | 6.4353 | 635.3 | - | - | 2021-11-15 19:57 | 33 | 67 | RateD
9014 | 11-06:55:17 | 2:45 | -0.6073 | 1.6729 | 165.1 | 84.41 | 3.5545 | 6.5017 | 641.8 | - | - | 2021-11-15 19:59 | 33 | 67 | RateD
9015 | 11-06:56:52 | 2:47 | -0.6072 | 1.689 | 166.7 | 85.22 | 3.5445 | 6.5588 | 647.5 | - | - | 2021-11-15 20:01 | 33 | 67 | RateD
9016 | 11-06:58:21 | 2:48 | -0.6072 | 1.7041 | 168.2 | 85.98 | 3.5344 | 6.6121 | 652.7 | - | - | 2021-11-15 20:02 | 33 | 67 | RateD
9017 | 11-06:59:43 | 2:50 | -0.6072 | 1.7179 | 169.6 | 86.68 | 3.5243 | 6.6609 | 657.5 | - | - | 2021-11-15 20:04 | 33 | 67 | RateD
9018 | 11-07:00:55 | 2:51 | -0.6072 | 1.73 | 170.8 | 87.29 | 3.5142 | 6.7033 | 661.7 | - | - | 2021-11-15 20:05 | 33 | 67 | RateD
9019 | 11-07:02:02 | 2:52 | -0.6072 | 1.7412 | 171.9 | 87.85 | 3.5042 | 6.7428 | 665.6 | - | - | 2021-11-15 20:06 | 33 | 67 | RateD
9020 | 11-07:03:02 | 2:53 | -0.6073 | 1.7513 | 172.9 | 88.36 | 3.4941 | 6.7782 | 669.1 | - | - | 2021-11-15 20:07 | 33 | 67 | RateD
9021 | 11-07:03:59 | 2:54 | -0.6072 | 1.7611 | 173.8 | 88.85 | 3.484 | 6.8121 | 672.5 | - | - | 2021-11-15 20:08 | 33 | 67 | RateD
9022 | 11-07:04:52 | 2:55 | -0.6072 | 1.77 | 174.7 | 89.31 | 3.4738 | 6.8432 | 675.5 | - | - | 2021-11-15 20:09 | 33 | 67 | RateD
9023 | 11-07:05:43 | 2:56 | -0.6072 | 1.7786 | 175.6 | 89.74 | 3.4637 | 6.8729 | 678.5 | - | - | 2021-11-15 20:10 | 33 | 67 | RateD
9024 | 11-07:06:30 | 2:57 | -0.6072 | 1.7865 | 176.4 | 90.14 | 3.4536 | 6.9005 | 681.2 | - | - | 2021-11-15 20:11 | 33 | 67 | RateD
9025 | 11-07:07:14 | 2:57 | -0.6072 | 1.794 | 177.1 | 90.52 | 3.4435 | 6.9262 | 683.7 | - | - | 2021-11-15 20:11 | 33 | 67 | RateD
9026 | 11-07:07:58 | 2:58 | -0.6073 | 1.8014 | 177.8 | 90.89 | 3.4335 | 6.9517 | 686.2 | - | - | 2021-11-15 20:12 | 33 | 67 | RateD
9027 | 11-07:08:42 | 2:59 | -0.6072 | 1.8087 | 178.5 | 91.26 | 3.4234 | 6.9767 | 688.7 | - | - | 2021-11-15 20:13 | 33 | 67 | RateD
9028 | 11-07:09:25 | 2:59 | -0.6072 | 1.816 | 179.3 | 91.62 | 3.4132 | 7.0016 | 691.2 | - | - | 2021-11-15 20:13 | 33 | 67 | RateD
9029 | 11-07:10:06 | 3:00 | -0.6073 | 1.823 | 180 | 91.98 | 3.4031 | 7.0255 | 693.5 | - | - | 2021-11-15 20:14 | 33 | 67 | RateD
9030 | 11-07:10:47 | 3:01 | -0.6072 | 1.8299 | 180.6 | 92.33 | 3.3929 | 7.0489 | 695.8 | - | - | 2021-11-15 20:15 | 33 | 67 | RateD
9031 | 11-07:11:29 | 3:02 | -0.6072 | 1.8369 | 181.3 | 92.68 | 3.3828 | 7.0728 | 698.2 | - | - | 2021-11-15 20:16 | 33 | 67 | RateD
9032 | 11-07:12:07 | 3:02 | -0.6073 | 1.8434 | 182 | 93.01 | 3.3727 | 7.0946 | 700.4 | - | - | 2021-11-15 20:16 | 33 | 67 | RateD
9033 | 11-07:12:43 | 3:03 | -0.6072 | 1.8494 | 182.6 | 93.31 | 3.3626 | 7.1149 | 702.4 | - | - | 2021-11-15 20:17 | 33 | 67 | RateD
9034 | 11-07:13:16 | 3:03 | -0.6072 | 1.855 | 183.1 | 93.59 | 3.3526 | 7.1337 | 704.2 | - | - | 2021-11-15 20:17 | 33 | 67 | RateD
9035 | 11-07:13:47 | 3:04 | -0.6072 | 1.8603 | 183.6 | 93.86 | 3.3425 | 7.1513 | 706 | - | - | 2021-11-15 20:18 | 33 | 67 | RateD
9036 | 11-07:14:18 | 3:04 | -0.6072 | 1.8654 | 184.1 | 94.12 | 3.3324 | 7.1685 | 707.7 | - | - | 2021-11-15 20:18 | 33 | 67 | RateD
9037 | 11-07:14:46 | 3:05 | -0.6072 | 1.8702 | 184.6 | 94.36 | 3.3223 | 7.1844 | 709.2 | - | - | 2021-11-15 20:19 | 33 | 67 | RateD
9038 | 11-07:15:12 | 3:05 | -0.6072 | 1.8746 | 185.1 | 94.58 | 3.3123 | 7.199 | 710.7 | - | - | 2021-11-15 20:19 | 33 | 67 | RateD
9039 | 11-07:15:37 | 3:06 | -0.6072 | 1.8788 | 185.5 | 94.8 | 3.302 | 7.2129 | 712 | - | - | 2021-11-15 20:20 | 33 | 67 | RateD
9040 | 11-07:16:02 | 3:06 | -0.6072 | 1.8829 | 185.9 | 95 | 3.2919 | 7.2264 | 713.4 | - | - | 2021-11-15 20:20 | 33 | 67 | RateD
9041 | 11-07:16:24 | 3:06 | -0.6072 | 1.8866 | 186.2 | 95.19 | 3.2817 | 7.2387 | 714.6 | - | - | 2021-11-15 20:20 | 33 | 67 | RateD
9042 | 11-07:16:46 | 3:07 | -0.6072 | 1.8903 | 186.6 | 95.38 | 3.2715 | 7.2507 | 715.8 | - | - | 2021-11-15 20:21 | 33 | 67 | RateD
9043 | 11-07:17:06 | 3:07 | -0.6072 | 1.8938 | 187 | 95.55 | 3.2613 | 7.2622 | 716.9 | - | - | 2021-11-15 20:21 | 33 | 67 | RateD
9044 | 11-07:17:27 | 3:07 | -0.6072 | 1.8972 | 187.3 | 95.72 | 3.251 | 7.2733 | 718 | - | - | 2021-11-15 20:21 | 33 | 67 | RateD
9045 | 11-07:17:45 | 3:08 | -0.6072 | 1.9004 | 187.6 | 95.88 | 3.2409 | 7.2835 | 719 | - | - | 2021-11-15 20:22 | 33 | 67 | RateD
9046 | 11-07:18:03 | 3:08 | -0.6072 | 1.9034 | 187.9 | 96.04 | 3.2309 | 7.2933 | 720 | - | - | 2021-11-15 20:22 | 33 | 67 | RateD
9047 | 11-07:18:20 | 3:08 | -0.6072 | 1.9062 | 188.2 | 96.18 | 3.2208 | 7.3023 | 720.9 | - | - | 2021-11-15 20:22 | 33 | 67 | RateD
9048 | 11-07:18:36 | 3:09 | -0.6072 | 1.909 | 188.4 | 96.32 | 3.2107 | 7.3112 | 721.7 | - | - | 2021-11-15 20:23 | 33 | 67 | RateD
9049 | 11-07:18:52 | 3:09 | -0.6072 | 1.9116 | 188.7 | 96.45 | 3.2005 | 7.3196 | 722.6 | - | - | 2021-11-15 20:23 | 33 | 67 | RateD
9050 | 11-07:19:07 | 3:09 | -0.6072 | 1.9142 | 189 | 96.58 | 3.1903 | 7.3278 | 723.4 | - | - | 2021-11-15 20:23 | 33 | 67 | RateD
9051 | 11-07:19:22 | 3:09 | -0.6072 | 1.9167 | 189.2 | 96.71 | 3.18 | 7.336 | 724.2 | - | - | 2021-11-15 20:23 | 33 | 67 | RateD
9052 | 11-07:19:37 | 3:10 | -0.6072 | 1.9192 | 189.5 | 96.83 | 3.17 | 7.3439 | 725 | - | - | 2021-11-15 20:24 | 33 | 67 | RateD
9053 | 11-07:19:51 | 3:10 | -0.6072 | 1.9216 | 189.7 | 96.95 | 3.1599 | 7.3515 | 725.7 | - | - | 2021-11-15 20:24 | 33 | 67 | RateD
9054 | 11-07:20:05 | 3:10 | -0.6072 | 1.924 | 189.9 | 97.07 | 3.1495 | 7.359 | 726.5 | - | - | 2021-11-15 20:24 | 33 | 67 | RateD
9055 | 11-07:20:18 | 3:10 | -0.6072 | 1.9262 | 190.1 | 97.19 | 3.1391 | 7.366 | 727.1 | - | - | 2021-11-15 20:24 | 33 | 67 | RateD
9056 | 11-07:20:31 | 3:11 | -0.6072 | 1.9284 | 190.4 | 97.3 | 3.1289 | 7.3728 | 727.8 | - | - | 2021-11-15 20:25 | 33 | 67 | RateD
9057 | 11-07:20:44 | 3:11 | -0.6072 | 1.9305 | 190.6 | 97.41 | 3.1185 | 7.3795 | 728.5 | - | - | 2021-11-15 20:25 | 33 | 67 | RateD
9058 | 11-07:20:56 | 3:11 | -0.6072 | 1.9326 | 190.8 | 97.51 | 3.1083 | 7.386 | 729.1 | - | - | 2021-11-15 20:25 | 33 | 67 | RateD
9059 | 11-07:21:08 | 3:11 | -0.6072 | 1.9346 | 191 | 97.61 | 3.098 | 7.3923 | 729.7 | - | - | 2021-11-15 20:25 | 33 | 67 | RateD
9060 | 11-07:21:20 | 3:11 | -0.6073 | 1.9366 | 191.2 | 97.71 | 3.0878 | 7.3983 | 730.3 | - | - | 2021-11-15 20:25 | 33 | 67 | RateD
9061 | 11-07:21:31 | 3:12 | -0.6072 | 1.9385 | 191.4 | 97.81 | 3.0777 | 7.4043 | 730.9 | - | - | 2021-11-15 20:26 | 33 | 67 | RateD
9062 | 11-07:21:43 | 3:12 | -0.6072 | 1.9405 | 191.6 | 97.91 | 3.0672 | 7.4103 | 731.5 | - | - | 2021-11-15 20:26 | 33 | 67 | RateD
9063 | 11-07:21:54 | 3:12 | -0.6072 | 1.9423 | 191.7 | 98 | 3.0571 | 7.4159 | 732.1 | - | - | 2021-11-15 20:26 | 33 | 67 | RateD
9064 | 11-07:22:05 | 3:12 | -0.6073 | 1.9442 | 191.9 | 98.09 | 3.0469 | 7.4215 | 732.6 | - | - | 2021-11-15 20:26 | 33 | 67 | RateD
9065 | 11-07:22:16 | 3:12 | -0.6072 | 1.9461 | 192.1 | 98.19 | 3.0363 | 7.4274 | 733.2 | - | - | 2021-11-15 20:26 | 33 | 67 | RateD
9066 | 11-07:22:27 | 3:12 | -0.6072 | 1.9479 | 192.3 | 98.28 | 3.0261 | 7.4329 | 733.8 | - | - | 2021-11-15 20:26 | 33 | 67 | RateD
9067 | 11-07:22:37 | 3:13 | -0.6072 | 1.9497 | 192.5 | 98.37 | 3.0159 | 7.4382 | 734.3 | - | - | 2021-11-15 20:27 | 33 | 67 | RateD
9068 | 11-07:22:48 | 3:13 | -0.6072 | 1.9514 | 192.6 | 98.46 | 3.0058 | 7.4434 | 734.8 | - | - | 2021-11-15 20:27 | 33 | 67 | RateD
9069 | 11-07:22:58 | 3:13 | -0.6072 | 1.9531 | 192.8 | 98.54 | 2.9953 | 7.4486 | 735.3 | - | - | 2021-11-15 20:27 | 33 | 67 | RateD
9070 | 11-07:23:08 | 3:13 | -0.6072 | 1.9548 | 193 | 98.63 | 2.9847 | 7.4536 | 735.8 | - | - | 2021-11-15 20:27 | 33 | 67 | RateD
9071 | 11-07:23:18 | 3:13 | -0.6072 | 1.9565 | 193.1 | 98.72 | 2.9742 | 7.4588 | 736.3 | - | - | 2021-11-15 20:27 | 33 | 67 | RateD
9072 | 11-07:23:28 | 3:13 | -0.6072 | 1.9581 | 193.3 | 98.8 | 2.9641 | 7.4635 | 736.8 | - | - | 2021-11-15 20:28 | 33 | 67 | RateD
9073 | 11-07:23:37 | 3:14 | -0.6072 | 1.9597 | 193.5 | 98.88 | 2.9539 | 7.4683 | 737.2 | - | - | 2021-11-15 20:28 | 33 | 67 | RateD
9074 | 11-07:23:47 | 3:14 | -0.6072 | 1.9614 | 193.6 | 98.96 | 2.9438 | 7.4731 | 737.7 | - | - | 2021-11-15 20:28 | 33 | 67 | RateD
9075 | 11-07:23:56 | 3:14 | -0.6072 | 1.963 | 193.8 | 99.04 | 2.9334 | 7.4778 | 738.2 | - | - | 2021-11-15 20:28 | 33 | 67 | RateD
9076 | 11-07:24:06 | 3:14 | -0.6072 | 1.9646 | 193.9 | 99.12 | 2.9227 | 7.4825 | 738.6 | - | - | 2021-11-15 20:28 | 33 | 67 | RateD
9077 | 11-07:24:15 | 3:14 | -0.6072 | 1.9661 | 194.1 | 99.2 | 2.9126 | 7.4869 | 739.1 | - | - | 2021-11-15 20:28 | 33 | 67 | RateD
9078 | 11-07:24:24 | 3:14 | -0.6072 | 1.9677 | 194.2 | 99.28 | 2.9019 | 7.4916 | 739.5 | - | - | 2021-11-15 20:28 | 33 | 67 | RateD
9079 | 11-07:24:34 | 3:15 | -0.6072 | 1.9693 | 194.4 | 99.36 | 2.8914 | 7.4962 | 740 | - | - | 2021-11-15 20:29 | 33 | 67 | RateD
9080 | 11-07:24:43 | 3:15 | -0.6072 | 1.9708 | 194.6 | 99.44 | 2.8812 | 7.5005 | 740.4 | - | - | 2021-11-15 20:29 | 33 | 67 | RateD
9081 | 11-07:24:52 | 3:15 | -0.6072 | 1.9723 | 194.7 | 99.51 | 2.8709 | 7.5049 | 740.9 | - | - | 2021-11-15 20:29 | 33 | 67 | RateD
9082 | 11-07:25:00 | 3:15 | -0.6072 | 1.9737 | 194.8 | 99.58 | 2.8609 | 7.5089 | 741.3 | - | - | 2021-11-15 20:29 | 33 | 67 | RateD
9083 | 11-07:25:08 | 3:15 | -0.6072 | 1.9751 | 195 | 99.65 | 2.8506 | 7.5129 | 741.6 | - | - | 2021-11-15 20:29 | 33 | 67 | RateD
9084 | 11-07:25:16 | 3:15 | -0.6072 | 1.9765 | 195.1 | 99.72 | 2.8404 | 7.5168 | 742 | - | - | 2021-11-15 20:29 | 33 | 67 | RateD
9085 | 11-07:25:25 | 3:15 | -0.6072 | 1.9779 | 195.3 | 99.79 | 2.8299 | 7.5208 | 742.4 | - | - | 2021-11-15 20:29 | 33 | 67 | RateD
9086 | 11-07:25:33 | 3:16 | -0.6072 | 1.9793 | 195.4 | 99.87 | 2.8196 | 7.5248 | 742.8 | - | - | 2021-11-15 20:30 | 33 | 67 | RateD
9087 | 11-07:25:41 | 3:16 | -0.6072 | 1.9807 | 195.5 | 99.93 | 2.8094 | 7.5286 | 743.2 | - | - | 2021-11-15 20:30 | 33 | 67 | RateD
9088 | 11-07:25:49 | 3:16 | -0.6072 | 1.982 | 195.7 | 100 | 2.7999 | 7.5323 | 743.6 | - | - | 2021-11-15 20:30 | 33 | 67 | RateD
9089 | 11-07:25:49 | 0:00 | 0.6072 | 0 | 0 | 0 | 2.9576 | 0 | 0 | - | - | 2021-11-15 20:30 | 34 | 68 | RateC
9090 | 11-07:25:51 | 0:00 | 0.6072 | 0.0003 | 0 | 0.02 | 3.0566 | 0.001 | 0.1 | - | - | 2021-11-15 20:30 | 34 | 68 | RateC
9091 | 11-07:25:52 | 0:00 | 0.6072 | 0.0005 | 0 | 0.02 | 3.0928 | 0.0014 | 0.1 | - | - | 2021-11-15 20:30 | 34 | 68 | RateC
9092 | 11-07:25:52 | 0:00 | 0.6072 | 0.0006 | 0.1 | 0.03 | 3.1225 | 0.0017 | 0.2 | - | - | 2021-11-15 20:30 | 34 | 68 | RateC
9093 | 11-07:25:53 | 0:00 | 0.6072 | 0.0007 | 0.1 | 0.03 | 3.149 | 0.0021 | 0.2 | - | - | 2021-11-15 20:30 | 34 | 68 | RateC
9094 | 11-07:25:53 | 0:00 | 0.6072 | 0.0008 | 0.1 | 0.04 | 3.1743 | 0.0024 | 0.2 | - | - | 2021-11-15 20:30 | 34 | 68 | RateC
9095 | 11-07:25:55 | 0:00 | 0.6072 | 0.0011 | 0.1 | 0.06 | 3.236 | 0.0035 | 0.3 | - | - | 2021-11-15 20:30 | 34 | 68 | RateC
9096 | 11-07:25:57 | 0:00 | 0.6072 | 0.0014 | 0.1 | 0.07 | 3.2867 | 0.0046 | 0.5 | - | - | 2021-11-15 20:30 | 34 | 68 | RateC
9097 | 11-07:25:59 | 0:00 | 0.6072 | 0.0018 | 0.2 | 0.09 | 3.331 | 0.0057 | 0.6 | - | - | 2021-11-15 20:30 | 34 | 68 | RateC
9098 | 11-07:26:01 | 0:00 | 0.6072 | 0.0021 | 0.2 | 0.11 | 3.371 | 0.0067 | 0.7 | - | - | 2021-11-15 20:30 | 34 | 68 | RateC
9099 | 11-07:26:02 | 0:00 | 0.6072 | 0.0023 | 0.2 | 0.12 | 3.3949 | 0.0074 | 0.7 | - | - | 2021-11-15 20:30 | 34 | 68 | RateC
9100 | 11-07:26:03 | 0:00 | 0.6072 | 0.0024 | 0.2 | 0.12 | 3.4063 | 0.0078 | 0.8 | - | - | 2021-11-15 20:30 | 34 | 68 | RateC
9101 | 11-07:26:04 | 0:00 | 0.6072 | 0.0025 | 0.2 | 0.13 | 3.4177 | 0.0081 | 0.8 | - | - | 2021-11-15 20:30 | 34 | 68 | RateC
9102 | 11-07:26:04 | 0:00 | 0.6072 | 0.0026 | 0.3 | 0.13 | 3.4294 | 0.0085 | 0.8 | - | - | 2021-11-15 20:30 | 34 | 68 | RateC
9103 | 11-07:26:05 | 0:00 | 0.6072 | 0.0027 | 0.3 | 0.14 | 3.4406 | 0.0089 | 0.9 | - | - | 2021-11-15 20:30 | 34 | 68 | RateC
9104 | 11-07:26:06 | 0:00 | 0.6072 | 0.0028 | 0.3 | 0.14 | 3.4507 | 0.0093 | 0.9 | - | - | 2021-11-15 20:30 | 34 | 68 | RateC
9105 | 11-07:26:06 | 0:00 | 0.6072 | 0.0029 | 0.3 | 0.15 | 3.4608 | 0.0096 | 1 | - | - | 2021-11-15 20:30 | 34 | 68 | RateC
9106 | 11-07:26:08 | 0:00 | 0.6072 | 0.0032 | 0.3 | 0.16 | 3.48 | 0.0104 | 1 | - | - | 2021-11-15 20:30 | 34 | 68 | RateC
9107 | 11-07:26:09 | 0:00 | 0.6072 | 0.0034 | 0.3 | 0.17 | 3.4973 | 0.0111 | 1.1 | - | - | 2021-11-15 20:30 | 34 | 68 | RateC
9108 | 11-07:26:10 | 0:00 | 0.6072 | 0.0036 | 0.4 | 0.18 | 3.513 | 0.0119 | 1.2 | - | - | 2021-11-15 20:30 | 34 | 68 | RateC
9109 | 11-07:26:11 | 0:00 | 0.6073 | 0.0038 | 0.4 | 0.19 | 3.5273 | 0.0127 | 1.3 | - | - | 2021-11-15 20:30 | 34 | 68 | RateC
9110 | 11-07:26:13 | 0:00 | 0.6072 | 0.004 | 0.4 | 0.2 | 3.5381 | 0.0135 | 1.3 | - | - | 2021-11-15 20:30 | 34 | 68 | RateC
9111 | 11-07:26:15 | 0:00 | 0.6072 | 0.0043 | 0.4 | 0.22 | 3.5516 | 0.0146 | 1.4 | - | - | 2021-11-15 20:30 | 34 | 68 | RateC
9112 | 11-07:26:17 | 0:00 | 0.6072 | 0.0048 | 0.5 | 0.24 | 3.5643 | 0.0162 | 1.6 | - | - | 2021-11-15 20:30 | 34 | 68 | RateC
9113 | 11-07:26:20 | 0:01 | 0.6072 | 0.0053 | 0.5 | 0.27 | 3.5744 | 0.0181 | 1.8 | - | - | 2021-11-15 20:30 | 34 | 68 | RateC
9114 | 11-07:26:25 | 0:01 | 0.6072 | 0.0062 | 0.6 | 0.31 | 3.5844 | 0.0211 | 2.1 | - | - | 2021-11-15 20:30 | 34 | 68 | RateC
9115 | 11-07:26:34 | 0:01 | 0.6072 | 0.0076 | 0.7 | 0.38 | 3.5947 | 0.0261 | 2.6 | - | - | 2021-11-15 20:31 | 34 | 68 | RateC
9116 | 11-07:26:47 | 0:01 | 0.6072 | 0.0099 | 1 | 0.5 | 3.6048 | 0.0344 | 3.4 | - | - | 2021-11-15 20:31 | 34 | 68 | RateC
9117 | 11-07:27:08 | 0:01 | 0.6072 | 0.0134 | 1.3 | 0.68 | 3.6148 | 0.0472 | 4.7 | - | - | 2021-11-15 20:31 | 34 | 68 | RateC
9118 | 11-07:27:41 | 0:02 | 0.6072 | 0.019 | 1.9 | 0.96 | 3.6251 | 0.0673 | 6.6 | - | - | 2021-11-15 20:32 | 34 | 68 | RateC
9119 | 11-07:28:36 | 0:03 | 0.6072 | 0.0282 | 2.8 | 1.42 | 3.6351 | 0.1007 | 9.9 | - | - | 2021-11-15 20:33 | 34 | 68 | RateC
9120 | 11-07:30:27 | 0:05 | 0.6072 | 0.0469 | 4.6 | 2.37 | 3.6452 | 0.1689 | 16.7 | - | - | 2021-11-15 20:34 | 34 | 68 | RateC
9121 | 11-07:33:27 | 0:08 | 0.6072 | 0.0773 | 7.6 | 3.9 | 3.6528 | 0.28 | 27.6 | - | - | 2021-11-15 20:37 | 34 | 68 | RateC
9122 | 11-07:36:27 | 0:11 | 0.6072 | 0.1077 | 10.6 | 5.44 | 3.6595 | 0.3911 | 38.6 | - | - | 2021-11-15 20:40 | 34 | 68 | RateC
9123 | 11-07:39:28 | 0:14 | 0.6072 | 0.1381 | 13.6 | 6.97 | 3.6672 | 0.5025 | 49.6 | - | - | 2021-11-15 20:44 | 34 | 68 | RateC
9124 | 11-07:42:28 | 0:17 | 0.6072 | 0.1686 | 16.6 | 8.51 | 3.6751 | 0.6143 | 60.6 | - | - | 2021-11-15 20:46 | 34 | 68 | RateC
9125 | 11-07:45:29 | 0:20 | 0.6072 | 0.199 | 19.6 | 10.04 | 3.6815 | 0.7262 | 71.7 | - | - | 2021-11-15 20:50 | 34 | 68 | RateC
9126 | 11-07:48:29 | 0:23 | 0.6072 | 0.2294 | 22.6 | 11.57 | 3.6864 | 0.838 | 82.7 | - | - | 2021-11-15 20:53 | 34 | 68 | RateC
9127 | 11-07:51:29 | 0:26 | 0.6072 | 0.2597 | 25.6 | 13.11 | 3.6897 | 0.95 | 93.8 | - | - | 2021-11-15 20:56 | 34 | 68 | RateC
9128 | 11-07:54:29 | 0:29 | 0.6072 | 0.2901 | 28.6 | 14.64 | 3.6922 | 1.0622 | 104.9 | - | - | 2021-11-15 20:59 | 34 | 68 | RateC
9129 | 11-07:57:29 | 0:32 | 0.6072 | 0.3205 | 31.6 | 16.17 | 3.695 | 1.1744 | 115.9 | - | - | 2021-11-15 21:02 | 34 | 68 | RateC
9130 | 11-08:00:29 | 0:35 | 0.6072 | 0.3509 | 34.6 | 17.71 | 3.699 | 1.2868 | 127 | - | - | 2021-11-15 21:05 | 34 | 68 | RateC
9131 | 11-08:03:29 | 0:38 | 0.6072 | 0.3813 | 37.6 | 19.24 | 3.7041 | 1.3993 | 138.1 | - | - | 2021-11-15 21:08 | 34 | 68 | RateC
9132 | 11-08:06:30 | 0:41 | 0.6072 | 0.4117 | 40.6 | 20.77 | 3.7109 | 1.512 | 149.3 | - | - | 2021-11-15 21:11 | 34 | 68 | RateC
9133 | 11-08:09:30 | 0:44 | 0.6072 | 0.4421 | 43.6 | 22.31 | 3.7187 | 1.6251 | 160.4 | - | - | 2021-11-15 21:14 | 34 | 68 | RateC
9134 | 11-08:12:30 | 0:47 | 0.6072 | 0.4725 | 46.6 | 23.84 | 3.7275 | 1.7382 | 171.6 | - | - | 2021-11-15 21:17 | 34 | 68 | RateC
9135 | 11-08:15:31 | 0:50 | 0.6072 | 0.503 | 49.6 | 25.38 | 3.7371 | 1.8518 | 182.8 | - | - | 2021-11-15 21:20 | 34 | 68 | RateC
9136 | 11-08:18:31 | 0:53 | 0.6072 | 0.5334 | 52.7 | 26.92 | 3.7469 | 1.9657 | 194 | - | - | 2021-11-15 21:23 | 34 | 68 | RateC
9137 | 11-08:21:28 | 0:56 | 0.6072 | 0.5632 | 55.6 | 28.42 | 3.757 | 2.0776 | 205.1 | - | - | 2021-11-15 21:26 | 34 | 68 | RateC
9138 | 11-08:24:27 | 0:59 | 0.6072 | 0.5935 | 58.6 | 29.95 | 3.7671 | 2.1915 | 216.3 | - | - | 2021-11-15 21:28 | 34 | 68 | RateC
9139 | 11-08:27:27 | 1:02 | 0.6072 | 0.6239 | 61.6 | 31.48 | 3.7768 | 2.306 | 227.6 | - | - | 2021-11-15 21:31 | 34 | 68 | RateC
9140 | 11-08:30:28 | 1:05 | 0.6072 | 0.6543 | 64.6 | 33.02 | 3.7864 | 2.4212 | 239 | - | - | 2021-11-15 21:34 | 34 | 68 | RateC
9141 | 11-08:33:28 | 1:08 | 0.6072 | 0.6847 | 67.6 | 34.55 | 3.796 | 2.5362 | 250.4 | - | - | 2021-11-15 21:38 | 34 | 68 | RateC
9142 | 11-08:36:28 | 1:11 | 0.6072 | 0.7151 | 70.6 | 36.08 | 3.8058 | 2.6518 | 261.8 | - | - | 2021-11-15 21:40 | 34 | 68 | RateC
9143 | 11-08:39:28 | 1:14 | 0.6072 | 0.7454 | 73.6 | 37.62 | 3.8157 | 2.7676 | 273.2 | - | - | 2021-11-15 21:43 | 34 | 68 | RateC
9144 | 11-08:42:26 | 1:17 | 0.6072 | 0.7753 | 76.5 | 39.12 | 3.8258 | 2.8818 | 284.5 | - | - | 2021-11-15 21:46 | 34 | 68 | RateC
9145 | 11-08:45:11 | 1:19 | 0.6072 | 0.8033 | 79.3 | 40.53 | 3.8359 | 2.9888 | 295 | - | - | 2021-11-15 21:49 | 34 | 68 | RateC
9146 | 11-08:47:46 | 1:22 | 0.6072 | 0.8293 | 81.9 | 41.85 | 3.846 | 3.089 | 304.9 | - | - | 2021-11-15 21:52 | 34 | 68 | RateC
9147 | 11-08:50:08 | 1:24 | 0.6072 | 0.8533 | 84.2 | 43.06 | 3.856 | 3.1813 | 314.1 | - | - | 2021-11-15 21:54 | 34 | 68 | RateC
9148 | 11-08:52:20 | 1:27 | 0.6073 | 0.8755 | 86.4 | 44.18 | 3.8661 | 3.2671 | 322.5 | - | - | 2021-11-15 21:56 | 34 | 68 | RateC
9149 | 11-08:54:22 | 1:29 | 0.6072 | 0.8963 | 88.5 | 45.23 | 3.8762 | 3.3474 | 330.4 | - | - | 2021-11-15 21:58 | 34 | 68 | RateC
9150 | 11-08:56:16 | 1:30 | 0.6072 | 0.9155 | 90.4 | 46.2 | 3.8863 | 3.422 | 337.8 | - | - | 2021-11-15 22:00 | 34 | 68 | RateC
9151 | 11-08:58:06 | 1:32 | 0.6072 | 0.934 | 92.2 | 47.13 | 3.8963 | 3.4939 | 344.9 | - | - | 2021-11-15 22:02 | 34 | 68 | RateC
9152 | 11-08:59:47 | 1:34 | 0.6072 | 0.9511 | 93.9 | 47.99 | 3.9064 | 3.5607 | 351.5 | - | - | 2021-11-15 22:04 | 34 | 68 | RateC
9153 | 11-09:01:24 | 1:36 | 0.6072 | 0.9674 | 95.5 | 48.82 | 3.9165 | 3.6245 | 357.8 | - | - | 2021-11-15 22:05 | 34 | 68 | RateC
9154 | 11-09:03:02 | 1:37 | 0.6072 | 0.984 | 97.1 | 49.65 | 3.9266 | 3.6894 | 364.2 | - | - | 2021-11-15 22:07 | 34 | 68 | RateC
9155 | 11-09:04:41 | 1:39 | 0.6072 | 1.0006 | 98.8 | 50.49 | 3.9366 | 3.7548 | 370.7 | - | - | 2021-11-15 22:09 | 34 | 68 | RateC
9156 | 11-09:06:23 | 1:41 | 0.6072 | 1.0179 | 100.5 | 51.36 | 3.9467 | 3.8229 | 377.4 | - | - | 2021-11-15 22:10 | 34 | 68 | RateC
9157 | 11-09:08:16 | 1:42 | 0.6072 | 1.0368 | 102.4 | 52.32 | 3.9568 | 3.8979 | 384.8 | - | - | 2021-11-15 22:12 | 34 | 68 | RateC
9158 | 11-09:10:21 | 1:45 | 0.6072 | 1.0579 | 104.4 | 53.38 | 3.9669 | 3.9814 | 393 | - | - | 2021-11-15 22:14 | 34 | 68 | RateC
9159 | 11-09:12:35 | 1:47 | 0.6072 | 1.0805 | 106.7 | 54.52 | 3.9769 | 4.071 | 401.9 | - | - | 2021-11-15 22:17 | 34 | 68 | RateC
9160 | 11-09:15:00 | 1:49 | 0.6072 | 1.1051 | 109.1 | 55.76 | 3.987 | 4.169 | 411.5 | - | - | 2021-11-15 22:19 | 34 | 68 | RateC
9161 | 11-09:17:35 | 1:52 | 0.6072 | 1.1312 | 111.7 | 57.08 | 3.9971 | 4.2731 | 421.8 | - | - | 2021-11-15 22:22 | 34 | 68 | RateC
9162 | 11-09:20:18 | 1:54 | 0.6072 | 1.1587 | 114.4 | 58.47 | 4.0072 | 4.3833 | 432.7 | - | - | 2021-11-15 22:24 | 34 | 68 | RateC
9163 | 11-09:23:19 | 1:58 | 0.6072 | 1.1891 | 117.4 | 60.01 | 4.0168 | 4.5054 | 444.8 | - | - | 2021-11-15 22:27 | 34 | 68 | RateC
9164 | 11-09:26:19 | 2:00 | 0.6072 | 1.2195 | 120.4 | 61.54 | 4.0258 | 4.6276 | 456.8 | - | - | 2021-11-15 22:30 | 34 | 68 | RateC
9165 | 11-09:29:20 | 2:04 | 0.6072 | 1.25 | 123.4 | 63.08 | 4.0338 | 4.7504 | 468.9 | - | - | 2021-11-15 22:33 | 34 | 68 | RateC
9166 | 11-09:32:20 | 2:07 | 0.6072 | 1.2804 | 126.4 | 64.61 | 4.0416 | 4.8731 | 481.1 | - | - | 2021-11-15 22:36 | 34 | 68 | RateC
9167 | 11-09:35:20 | 2:10 | 0.6072 | 1.3108 | 129.4 | 66.15 | 4.0489 | 4.9962 | 493.2 | - | - | 2021-11-15 22:39 | 34 | 68 | RateC
9168 | 11-09:38:20 | 2:13 | 0.6072 | 1.3412 | 132.4 | 67.68 | 4.0565 | 5.1195 | 505.4 | - | - | 2021-11-15 22:42 | 34 | 68 | RateC
9169 | 11-09:41:21 | 2:16 | 0.6072 | 1.3717 | 135.4 | 69.22 | 4.0653 | 5.2431 | 517.6 | - | - | 2021-11-15 22:45 | 34 | 68 | RateC
9170 | 11-09:43:56 | 2:18 | 0.6072 | 1.3978 | 138 | 70.54 | 4.0754 | 5.3495 | 528.1 | - | - | 2021-11-15 22:48 | 34 | 68 | RateC
9171 | 11-09:46:00 | 2:20 | 0.6072 | 1.4187 | 140 | 71.59 | 4.0854 | 5.4346 | 536.5 | - | - | 2021-11-15 22:50 | 34 | 68 | RateC
9172 | 11-09:47:39 | 2:22 | 0.6072 | 1.4355 | 141.7 | 72.43 | 4.0955 | 5.5032 | 543.3 | - | - | 2021-11-15 22:52 | 34 | 68 | RateC
9173 | 11-09:49:07 | 2:23 | 0.6072 | 1.4503 | 143.2 | 73.19 | 4.1056 | 5.5642 | 549.3 | - | - | 2021-11-15 22:53 | 34 | 68 | RateC
9174 | 11-09:50:25 | 2:25 | 0.6072 | 1.4634 | 144.5 | 73.85 | 4.1157 | 5.6181 | 554.6 | - | - | 2021-11-15 22:54 | 34 | 68 | RateC
9175 | 11-09:51:36 | 2:26 | 0.6072 | 1.4755 | 145.7 | 74.46 | 4.1257 | 5.6678 | 559.5 | - | - | 2021-11-15 22:56 | 34 | 68 | RateC
9176 | 11-09:52:44 | 2:27 | 0.6072 | 1.4869 | 146.8 | 75.03 | 4.1358 | 5.7149 | 564.2 | - | - | 2021-11-15 22:57 | 34 | 68 | RateC
9177 | 11-09:53:51 | 2:28 | 0.6072 | 1.4981 | 147.9 | 75.6 | 4.1459 | 5.7614 | 568.7 | - | - | 2021-11-15 22:58 | 34 | 68 | RateC
9178 | 11-09:54:58 | 2:29 | 0.6072 | 1.5095 | 149 | 76.17 | 4.156 | 5.8087 | 573.4 | - | - | 2021-11-15 22:59 | 34 | 68 | RateC
9179 | 11-09:56:10 | 2:30 | 0.6072 | 1.5216 | 150.2 | 76.78 | 4.166 | 5.8589 | 578.4 | - | - | 2021-11-15 23:00 | 34 | 68 | RateC
9180 | 11-09:57:27 | 2:32 | 0.6072 | 1.5347 | 151.5 | 77.44 | 4.1761 | 5.9134 | 583.8 | - | - | 2021-11-15 23:01 | 34 | 68 | RateC
9181 | 11-09:58:51 | 2:33 | 0.6072 | 1.5487 | 152.9 | 78.15 | 4.1862 | 5.9722 | 589.6 | - | - | 2021-11-15 23:03 | 34 | 68 | RateC
9182 | 11-10:00:24 | 2:35 | 0.6072 | 1.5645 | 154.4 | 78.94 | 4.1963 | 6.0382 | 596.1 | - | - | 2021-11-15 23:04 | 34 | 68 | RateC
9183 | 11-10:02:21 | 2:37 | 0.6072 | 1.5843 | 156.4 | 79.94 | 4.2063 | 6.1214 | 604.3 | - | - | 2021-11-15 23:06 | 34 | 68 | RateC
9184 | 11-10:05:21 | 2:40 | 0.6072 | 1.6147 | 159.4 | 81.48 | 4.2163 | 6.2494 | 616.9 | - | - | 2021-11-15 23:09 | 34 | 68 | RateC
9185 | 11-10:08:22 | 2:43 | 0.6072 | 1.6451 | 162.4 | 83.01 | 4.2226 | 6.3777 | 629.6 | - | - | 2021-11-15 23:12 | 34 | 68 | RateC
9186 | 11-10:11:22 | 2:46 | 0.6072 | 1.6755 | 165.4 | 84.54 | 4.2277 | 6.5061 | 642.3 | - | - | 2021-11-15 23:15 | 34 | 68 | RateC
9187 | 11-10:14:22 | 2:49 | 0.6072 | 1.7059 | 168.4 | 86.08 | 4.2325 | 6.6347 | 655 | - | - | 2021-11-15 23:18 | 34 | 68 | RateC
9188 | 11-10:17:22 | 2:52 | 0.6072 | 1.7363 | 171.4 | 87.61 | 4.2377 | 6.7635 | 667.7 | - | - | 2021-11-15 23:21 | 34 | 68 | RateC
9189 | 11-10:20:22 | 2:55 | 0.6072 | 1.7667 | 174.4 | 89.15 | 4.2437 | 6.8923 | 680.4 | - | - | 2021-11-15 23:24 | 34 | 68 | RateC
9190 | 11-10:23:23 | 2:58 | 0.6072 | 1.7971 | 177.4 | 90.68 | 4.2513 | 7.0215 | 693.1 | - | - | 2021-11-15 23:27 | 34 | 68 | RateC
9191 | 11-10:26:23 | 3:01 | 0.6072 | 1.8274 | 180.4 | 92.21 | 4.2603 | 7.1507 | 705.9 | - | - | 2021-11-15 23:30 | 34 | 68 | RateC
9192 | 11-10:28:58 | 3:03 | 0.6072 | 1.8536 | 183 | 93.54 | 4.2705 | 7.2624 | 716.9 | - | - | 2021-11-15 23:33 | 34 | 68 | RateC
9193 | 11-10:31:01 | 3:05 | 0.6072 | 1.8744 | 185 | 94.58 | 4.2806 | 7.3512 | 725.7 | - | - | 2021-11-15 23:35 | 34 | 68 | RateC
9194 | 11-10:32:43 | 3:07 | 0.6072 | 1.8916 | 186.7 | 95.45 | 4.2907 | 7.4248 | 733 | - | - | 2021-11-15 23:37 | 34 | 68 | RateC
9195 | 11-10:34:09 | 3:08 | 0.6072 | 1.906 | 188.2 | 96.18 | 4.3008 | 7.4867 | 739.1 | - | - | 2021-11-15 23:38 | 34 | 68 | RateC
9196 | 11-10:35:22 | 3:10 | 0.6072 | 1.9185 | 189.4 | 96.81 | 4.3108 | 7.5404 | 744.4 | - | - | 2021-11-15 23:39 | 34 | 68 | RateC
9197 | 11-10:36:28 | 3:11 | 0.6072 | 1.9295 | 190.5 | 97.37 | 4.3209 | 7.5882 | 749.1 | - | - | 2021-11-15 23:40 | 34 | 68 | RateC
9198 | 11-10:37:24 | 3:12 | 0.6072 | 1.9389 | 191.4 | 97.84 | 4.331 | 7.6287 | 753.1 | - | - | 2021-11-15 23:41 | 34 | 68 | RateC
9199 | 11-10:38:13 | 3:12 | 0.6072 | 1.9472 | 192.2 | 98.26 | 4.3411 | 7.6646 | 756.6 | - | - | 2021-11-15 23:42 | 34 | 68 | RateC
9200 | 11-10:38:57 | 3:13 | 0.6072 | 1.9546 | 193 | 98.63 | 4.3511 | 7.697 | 759.8 | - | - | 2021-11-15 23:43 | 34 | 68 | RateC
9201 | 11-10:39:36 | 3:14 | 0.6072 | 1.9612 | 193.6 | 98.96 | 4.3612 | 7.7256 | 762.6 | - | - | 2021-11-15 23:44 | 34 | 68 | RateC
9202 | 11-10:40:11 | 3:14 | 0.6072 | 1.9672 | 194.2 | 99.27 | 4.3713 | 7.7519 | 765.2 | - | - | 2021-11-15 23:44 | 34 | 68 | RateC
9203 | 11-10:40:44 | 3:15 | 0.6072 | 1.9727 | 194.7 | 99.54 | 4.3815 | 7.7759 | 767.6 | - | - | 2021-11-15 23:45 | 34 | 68 | RateC
9204 | 11-10:41:15 | 3:15 | 0.6072 | 1.9779 | 195.3 | 99.81 | 4.3916 | 7.7987 | 769.9 | - | - | 2021-11-15 23:45 | 34 | 68 | RateC
9205 | 11-10:41:38 | 3:16 | 0.6072 | 1.9817 | 195.6 | 100 | 4.4 | 7.8156 | 771.5 | - | - | 2021-11-15 23:46 | 34 | 68 | RateC
9206 | 11-10:41:38 | 0:00 | -0.6072 | 0 | 0 | 0 | 4.3138 | 0 | 0 | - | - | 2021-11-15 23:46 | 34 | 69 | RateD
9207 | 11-10:41:39 | 0:00 | -0.6072 | 0.0002 | 0 | 0.01 | 4.2899 | 0.001 | 0.1 | - | - | 2021-11-15 23:46 | 34 | 69 | RateD
9208 | 11-10:41:40 | 0:00 | -0.6072 | 0.0003 | 0 | 0.02 | 4.2778 | 0.0014 | 0.1 | - | - | 2021-11-15 23:46 | 34 | 69 | RateD
9209 | 11-10:41:41 | 0:00 | -0.6072 | 0.0006 | 0.1 | 0.03 | 4.2654 | 0.0024 | 0.2 | - | - | 2021-11-15 23:46 | 34 | 69 | RateD
9210 | 11-10:41:43 | 0:00 | -0.6072 | 0.0009 | 0.1 | 0.04 | 4.2547 | 0.0038 | 0.4 | - | - | 2021-11-15 23:46 | 34 | 69 | RateD
9211 | 11-10:41:46 | 0:00 | -0.6072 | 0.0014 | 0.1 | 0.07 | 4.2443 | 0.0061 | 0.6 | - | - | 2021-11-15 23:46 | 34 | 69 | RateD
9212 | 11-10:41:51 | 0:00 | -0.6072 | 0.0023 | 0.2 | 0.12 | 4.2343 | 0.0097 | 1 | - | - | 2021-11-15 23:46 | 34 | 69 | RateD
9213 | 11-10:41:59 | 0:00 | -0.6072 | 0.0036 | 0.4 | 0.18 | 4.224 | 0.0152 | 1.5 | - | - | 2021-11-15 23:46 | 34 | 69 | RateD
9214 | 11-10:42:10 | 0:01 | -0.6072 | 0.0055 | 0.5 | 0.28 | 4.2136 | 0.0233 | 2.3 | - | - | 2021-11-15 23:46 | 34 | 69 | RateD
9215 | 11-10:42:27 | 0:01 | -0.6072 | 0.0083 | 0.8 | 0.42 | 4.2034 | 0.0351 | 3.5 | - | - | 2021-11-15 23:46 | 34 | 69 | RateD
9216 | 11-10:42:50 | 0:01 | -0.6072 | 0.0123 | 1.2 | 0.62 | 4.1932 | 0.0519 | 5.1 | - | - | 2021-11-15 23:47 | 34 | 69 | RateD
9217 | 11-10:43:25 | 0:02 | -0.6072 | 0.0182 | 1.8 | 0.92 | 4.1831 | 0.0766 | 7.6 | - | - | 2021-11-15 23:47 | 34 | 69 | RateD
9218 | 11-10:44:19 | 0:03 | -0.6072 | 0.0272 | 2.7 | 1.38 | 4.173 | 0.1142 | 11.3 | - | - | 2021-11-15 23:48 | 34 | 69 | RateD
9219 | 11-10:45:47 | 0:04 | -0.6072 | 0.0421 | 4.2 | 2.14 | 4.1629 | 0.1762 | 17.4 | - | - | 2021-11-15 23:50 | 34 | 69 | RateD
9220 | 11-10:48:28 | 0:07 | -0.6072 | 0.0692 | 6.8 | 3.52 | 4.1529 | 0.2891 | 28.5 | - | - | 2021-11-15 23:52 | 34 | 69 | RateD
9221 | 11-10:51:28 | 0:10 | -0.6072 | 0.0996 | 9.8 | 5.06 | 4.1468 | 0.4151 | 41 | - | - | 2021-11-15 23:55 | 34 | 69 | RateD
9222 | 11-10:54:28 | 0:13 | -0.6072 | 0.13 | 12.8 | 6.6 | 4.1436 | 0.5409 | 53.4 | - | - | 2021-11-15 23:58 | 34 | 69 | RateD
9223 | 11-10:57:28 | 0:16 | -0.6072 | 0.1603 | 15.8 | 8.14 | 4.1412 | 0.6667 | 65.8 | - | - | 2021-11-16 00:02 | 34 | 69 | RateD
9224 | 11-11:00:28 | 0:19 | -0.6072 | 0.1907 | 18.8 | 9.69 | 4.1391 | 0.7926 | 78.2 | - | - | 2021-11-16 00:05 | 34 | 69 | RateD
9225 | 11-11:03:28 | 0:22 | -0.6072 | 0.2211 | 21.8 | 11.23 | 4.1367 | 0.9183 | 90.6 | - | - | 2021-11-16 00:08 | 34 | 69 | RateD
9226 | 11-11:06:29 | 0:25 | -0.6072 | 0.2515 | 24.8 | 12.77 | 4.1341 | 1.044 | 103.1 | - | - | 2021-11-16 00:11 | 34 | 69 | RateD
9227 | 11-11:09:29 | 0:28 | -0.6072 | 0.2819 | 27.8 | 14.32 | 4.1309 | 1.1695 | 115.4 | - | - | 2021-11-16 00:14 | 34 | 69 | RateD
9228 | 11-11:12:29 | 0:31 | -0.6072 | 0.3122 | 30.8 | 15.86 | 4.1264 | 1.2948 | 127.8 | - | - | 2021-11-16 00:17 | 34 | 69 | RateD
9229 | 11-11:15:29 | 0:34 | -0.6072 | 0.3426 | 33.8 | 17.4 | 4.1195 | 1.4202 | 140.2 | - | - | 2021-11-16 00:20 | 34 | 69 | RateD
9230 | 11-11:18:23 | 0:37 | -0.6072 | 0.372 | 36.7 | 18.9 | 4.1095 | 1.5411 | 152.1 | - | - | 2021-11-16 00:22 | 34 | 69 | RateD
9231 | 11-11:20:26 | 0:39 | -0.6072 | 0.3928 | 38.8 | 19.95 | 4.0994 | 1.6262 | 160.5 | - | - | 2021-11-16 00:24 | 34 | 69 | RateD
9232 | 11-11:22:01 | 0:40 | -0.6072 | 0.4088 | 40.4 | 20.76 | 4.0893 | 1.6917 | 167 | - | - | 2021-11-16 00:26 | 34 | 69 | RateD
9233 | 11-11:23:22 | 0:42 | -0.6072 | 0.4225 | 41.7 | 21.46 | 4.0792 | 1.7479 | 172.5 | - | - | 2021-11-16 00:27 | 34 | 69 | RateD
9234 | 11-11:24:36 | 0:43 | -0.6072 | 0.4349 | 42.9 | 22.09 | 4.0692 | 1.7985 | 177.5 | - | - | 2021-11-16 00:29 | 34 | 69 | RateD
9235 | 11-11:25:47 | 0:44 | -0.6072 | 0.4468 | 44.1 | 22.7 | 4.0591 | 1.8469 | 182.3 | - | - | 2021-11-16 00:30 | 34 | 69 | RateD
9236 | 11-11:26:57 | 0:45 | -0.6072 | 0.4587 | 45.3 | 23.3 | 4.049 | 1.8951 | 187.1 | - | - | 2021-11-16 00:31 | 34 | 69 | RateD
9237 | 11-11:28:10 | 0:47 | -0.6072 | 0.471 | 46.5 | 23.92 | 4.0389 | 1.9447 | 192 | - | - | 2021-11-16 00:32 | 34 | 69 | RateD
9238 | 11-11:29:29 | 0:48 | -0.6073 | 0.4843 | 47.8 | 24.6 | 4.0289 | 1.9986 | 197.3 | - | - | 2021-11-16 00:34 | 34 | 69 | RateD
9239 | 11-11:30:55 | 0:49 | -0.6072 | 0.4988 | 49.2 | 25.34 | 4.0188 | 2.0569 | 203 | - | - | 2021-11-16 00:35 | 34 | 69 | RateD
9240 | 11-11:32:32 | 0:51 | -0.6072 | 0.5152 | 50.9 | 26.17 | 4.0087 | 2.1227 | 209.5 | - | - | 2021-11-16 00:37 | 34 | 69 | RateD
9241 | 11-11:34:25 | 0:53 | -0.6072 | 0.5343 | 52.7 | 27.14 | 3.9986 | 2.1988 | 217.1 | - | - | 2021-11-16 00:38 | 34 | 69 | RateD
9242 | 11-11:36:46 | 0:55 | -0.6072 | 0.5581 | 55.1 | 28.35 | 3.9886 | 2.2942 | 226.5 | - | - | 2021-11-16 00:41 | 34 | 69 | RateD
9243 | 11-11:39:46 | 0:58 | -0.6072 | 0.5885 | 58.1 | 29.89 | 3.9786 | 2.4151 | 238.4 | - | - | 2021-11-16 00:44 | 34 | 69 | RateD
9244 | 11-11:42:46 | 1:01 | -0.6072 | 0.6189 | 61.1 | 31.43 | 3.9709 | 2.5358 | 250.3 | - | - | 2021-11-16 00:47 | 34 | 69 | RateD
9245 | 11-11:45:48 | 1:04 | -0.6072 | 0.6495 | 64.1 | 32.99 | 3.9642 | 2.6573 | 262.3 | - | - | 2021-11-16 00:50 | 34 | 69 | RateD
9246 | 11-11:48:48 | 1:07 | -0.6072 | 0.6798 | 67.1 | 34.53 | 3.9579 | 2.7775 | 274.2 | - | - | 2021-11-16 00:53 | 34 | 69 | RateD
9247 | 11-11:51:48 | 1:10 | -0.6072 | 0.7103 | 70.1 | 36.08 | 3.9503 | 2.8978 | 286.1 | - | - | 2021-11-16 00:56 | 34 | 69 | RateD
9248 | 11-11:54:49 | 1:13 | -0.6072 | 0.7407 | 73.1 | 37.62 | 3.9413 | 3.018 | 297.9 | - | - | 2021-11-16 00:59 | 34 | 69 | RateD
9249 | 11-11:57:41 | 1:16 | -0.6072 | 0.7697 | 76 | 39.1 | 3.9312 | 3.1321 | 309.2 | - | - | 2021-11-16 01:02 | 34 | 69 | RateD
9250 | 11-12:00:09 | 1:19 | -0.6072 | 0.7947 | 78.4 | 40.36 | 3.9211 | 3.2301 | 318.9 | - | - | 2021-11-16 01:04 | 34 | 69 | RateD
9251 | 11-12:02:23 | 1:21 | -0.6072 | 0.8173 | 80.7 | 41.51 | 3.9111 | 3.3187 | 327.6 | - | - | 2021-11-16 01:06 | 34 | 69 | RateD
9252 | 11-12:04:28 | 1:23 | -0.6072 | 0.8384 | 82.8 | 42.58 | 3.901 | 3.4011 | 335.8 | - | - | 2021-11-16 01:08 | 34 | 69 | RateD
9253 | 11-12:06:29 | 1:25 | -0.6072 | 0.8589 | 84.8 | 43.62 | 3.8909 | 3.4809 | 343.6 | - | - | 2021-11-16 01:11 | 34 | 69 | RateD
9254 | 11-12:08:31 | 1:27 | -0.6072 | 0.8794 | 86.8 | 44.67 | 3.8808 | 3.5608 | 351.5 | - | - | 2021-11-16 01:13 | 34 | 69 | RateD
9255 | 11-12:10:32 | 1:29 | -0.6072 | 0.8998 | 88.8 | 45.7 | 3.8708 | 3.6398 | 359.3 | - | - | 2021-11-16 01:15 | 34 | 69 | RateD
9256 | 11-12:12:30 | 1:31 | -0.6072 | 0.9197 | 90.8 | 46.71 | 3.8607 | 3.7167 | 366.9 | - | - | 2021-11-16 01:17 | 34 | 69 | RateD
9257 | 11-12:14:24 | 1:33 | -0.6072 | 0.9389 | 92.7 | 47.69 | 3.8506 | 3.7909 | 374.2 | - | - | 2021-11-16 01:18 | 34 | 69 | RateD
9258 | 11-12:16:11 | 1:35 | -0.6072 | 0.957 | 94.5 | 48.61 | 3.8405 | 3.8603 | 381.1 | - | - | 2021-11-16 01:20 | 34 | 69 | RateD
9259 | 11-12:17:54 | 1:36 | -0.6072 | 0.9743 | 96.2 | 49.49 | 3.8305 | 3.9267 | 387.6 | - | - | 2021-11-16 01:22 | 34 | 69 | RateD
9260 | 11-12:19:36 | 1:38 | -0.6072 | 0.9915 | 97.9 | 50.36 | 3.8204 | 3.9925 | 394.1 | - | - | 2021-11-16 01:24 | 34 | 69 | RateD
9261 | 11-12:21:21 | 1:40 | -0.6072 | 1.0092 | 99.6 | 51.26 | 3.8103 | 4.0602 | 400.8 | - | - | 2021-11-16 01:25 | 34 | 69 | RateD
9262 | 11-12:23:07 | 1:42 | -0.6072 | 1.0272 | 101.4 | 52.18 | 3.8002 | 4.1287 | 407.6 | - | - | 2021-11-16 01:27 | 34 | 69 | RateD
9263 | 11-12:25:00 | 1:43 | -0.6072 | 1.0462 | 103.3 | 53.14 | 3.7901 | 4.2006 | 414.7 | - | - | 2021-11-16 01:29 | 34 | 69 | RateD
9264 | 11-12:26:59 | 1:45 | -0.6072 | 1.0662 | 105.3 | 54.16 | 3.7801 | 4.2765 | 422.2 | - | - | 2021-11-16 01:31 | 34 | 69 | RateD
9265 | 11-12:29:06 | 1:47 | -0.6072 | 1.0878 | 107.4 | 55.25 | 3.77 | 4.3578 | 430.2 | - | - | 2021-11-16 01:33 | 34 | 69 | RateD
9266 | 11-12:31:22 | 1:50 | -0.6072 | 1.1106 | 109.6 | 56.41 | 3.7599 | 4.4437 | 438.7 | - | - | 2021-11-16 01:35 | 34 | 69 | RateD
9267 | 11-12:33:44 | 1:52 | -0.6072 | 1.1346 | 112 | 57.63 | 3.7498 | 4.5339 | 447.6 | - | - | 2021-11-16 01:38 | 34 | 69 | RateD
9268 | 11-12:36:15 | 1:55 | -0.6072 | 1.1601 | 114.5 | 58.92 | 3.7398 | 4.6293 | 457 | - | - | 2021-11-16 01:40 | 34 | 69 | RateD
9269 | 11-12:38:47 | 1:57 | -0.6072 | 1.1857 | 117.1 | 60.23 | 3.7297 | 4.7251 | 466.4 | - | - | 2021-11-16 01:43 | 34 | 69 | RateD
9270 | 11-12:41:22 | 2:00 | -0.6072 | 1.2119 | 119.6 | 61.56 | 3.7196 | 4.8226 | 476.1 | - | - | 2021-11-16 01:45 | 34 | 69 | RateD
9271 | 11-12:43:55 | 2:02 | -0.6072 | 1.2376 | 122.2 | 62.86 | 3.7095 | 4.9181 | 485.5 | - | - | 2021-11-16 01:48 | 34 | 69 | RateD
9272 | 11-12:46:24 | 2:05 | -0.6073 | 1.2628 | 124.7 | 64.14 | 3.6995 | 5.0114 | 494.7 | - | - | 2021-11-16 01:50 | 34 | 69 | RateD
9273 | 11-12:48:50 | 2:07 | -0.6072 | 1.2874 | 127.1 | 65.39 | 3.6894 | 5.1022 | 503.7 | - | - | 2021-11-16 01:53 | 34 | 69 | RateD
9274 | 11-12:51:12 | 2:10 | -0.6072 | 1.3114 | 129.5 | 66.61 | 3.6793 | 5.1907 | 512.4 | - | - | 2021-11-16 01:55 | 34 | 69 | RateD
9275 | 11-12:53:32 | 2:12 | -0.6072 | 1.335 | 131.8 | 67.81 | 3.6692 | 5.2773 | 521 | - | - | 2021-11-16 01:58 | 34 | 69 | RateD
9276 | 11-12:55:48 | 2:14 | -0.6072 | 1.3579 | 134.1 | 68.97 | 3.6592 | 5.3614 | 529.3 | - | - | 2021-11-16 02:00 | 34 | 69 | RateD
9277 | 11-12:58:04 | 2:16 | -0.6072 | 1.3809 | 136.3 | 70.14 | 3.6491 | 5.4454 | 537.6 | - | - | 2021-11-16 02:02 | 34 | 69 | RateD
9278 | 11-13:00:22 | 2:19 | -0.6072 | 1.4042 | 138.6 | 71.33 | 3.639 | 5.5304 | 545.9 | - | - | 2021-11-16 02:04 | 34 | 69 | RateD
9279 | 11-13:02:46 | 2:21 | -0.6072 | 1.4285 | 141 | 72.56 | 3.6289 | 5.6186 | 554.6 | - | - | 2021-11-16 02:07 | 34 | 69 | RateD
9280 | 11-13:05:14 | 2:24 | -0.6072 | 1.4534 | 143.5 | 73.82 | 3.6189 | 5.7088 | 563.6 | - | - | 2021-11-16 02:09 | 34 | 69 | RateD
9281 | 11-13:08:06 | 2:26 | -0.6072 | 1.4823 | 146.3 | 75.29 | 3.6088 | 5.8134 | 573.9 | - | - | 2021-11-16 02:12 | 34 | 69 | RateD
9282 | 11-13:11:05 | 2:29 | -0.6072 | 1.5127 | 149.3 | 76.83 | 3.601 | 5.9228 | 584.7 | - | - | 2021-11-16 02:15 | 34 | 69 | RateD
9283 | 11-13:14:05 | 2:32 | -0.6072 | 1.543 | 152.3 | 78.38 | 3.5944 | 6.032 | 595.5 | - | - | 2021-11-16 02:18 | 34 | 69 | RateD
9284 | 11-13:17:06 | 2:35 | -0.6072 | 1.5735 | 155.3 | 79.92 | 3.588 | 6.1412 | 606.2 | - | - | 2021-11-16 02:21 | 34 | 69 | RateD
9285 | 11-13:20:06 | 2:38 | -0.6072 | 1.6038 | 158.3 | 81.46 | 3.5798 | 6.25 | 617 | - | - | 2021-11-16 02:24 | 34 | 69 | RateD
9286 | 11-13:22:52 | 2:41 | -0.6072 | 1.6318 | 161.1 | 82.89 | 3.5697 | 6.3501 | 626.9 | - | - | 2021-11-16 02:27 | 34 | 69 | RateD
9287 | 11-13:25:04 | 2:43 | -0.6072 | 1.6541 | 163.3 | 84.02 | 3.5596 | 6.4294 | 634.7 | - | - | 2021-11-16 02:29 | 34 | 69 | RateD
9288 | 11-13:26:54 | 2:45 | -0.6072 | 1.6727 | 165.1 | 84.96 | 3.5496 | 6.4956 | 641.2 | - | - | 2021-11-16 02:31 | 34 | 69 | RateD
9289 | 11-13:28:34 | 2:47 | -0.6072 | 1.6895 | 166.8 | 85.82 | 3.5395 | 6.5552 | 647.1 | - | - | 2021-11-16 02:33 | 34 | 69 | RateD
9290 | 11-13:30:03 | 2:48 | -0.6072 | 1.7046 | 168.3 | 86.58 | 3.5294 | 6.6084 | 652.4 | - | - | 2021-11-16 02:34 | 34 | 69 | RateD
9291 | 11-13:31:23 | 2:50 | -0.6072 | 1.718 | 169.6 | 87.26 | 3.5193 | 6.6559 | 657 | - | - | 2021-11-16 02:35 | 34 | 69 | RateD
9292 | 11-13:32:32 | 2:51 | -0.6072 | 1.7297 | 170.8 | 87.86 | 3.5093 | 6.6971 | 661.1 | - | - | 2021-11-16 02:37 | 34 | 69 | RateD
9293 | 11-13:33:33 | 2:52 | -0.6072 | 1.74 | 171.8 | 88.38 | 3.4992 | 6.7329 | 664.7 | - | - | 2021-11-16 02:38 | 34 | 69 | RateD
9294 | 11-13:34:25 | 2:53 | -0.6072 | 1.7488 | 172.6 | 88.83 | 3.4891 | 6.7638 | 667.7 | - | - | 2021-11-16 02:38 | 34 | 69 | RateD
9295 | 11-13:35:14 | 2:54 | -0.6072 | 1.757 | 173.4 | 89.25 | 3.479 | 6.7925 | 670.5 | - | - | 2021-11-16 02:39 | 34 | 69 | RateD
9296 | 11-13:36:01 | 2:54 | -0.6072 | 1.7649 | 174.2 | 89.65 | 3.469 | 6.8198 | 673.2 | - | - | 2021-11-16 02:40 | 34 | 69 | RateD
9297 | 11-13:36:44 | 2:55 | -0.6072 | 1.7723 | 175 | 90.02 | 3.4589 | 6.8453 | 675.7 | - | - | 2021-11-16 02:41 | 34 | 69 | RateD
9298 | 11-13:37:26 | 2:56 | -0.6072 | 1.7793 | 175.6 | 90.38 | 3.4487 | 6.8695 | 678.1 | - | - | 2021-11-16 02:41 | 34 | 69 | RateD
9299 | 11-13:38:07 | 2:56 | -0.6072 | 1.7862 | 176.3 | 90.73 | 3.4386 | 6.8935 | 680.5 | - | - | 2021-11-16 02:42 | 34 | 69 | RateD
9300 | 11-13:38:49 | 2:57 | -0.6072 | 1.7932 | 177 | 91.08 | 3.4284 | 6.9175 | 682.9 | - | - | 2021-11-16 02:43 | 34 | 69 | RateD
9301 | 11-13:39:31 | 2:58 | -0.6072 | 1.8004 | 177.7 | 91.45 | 3.4181 | 6.9422 | 685.3 | - | - | 2021-11-16 02:44 | 34 | 69 | RateD
9302 | 11-13:40:14 | 2:59 | -0.6072 | 1.8076 | 178.4 | 91.81 | 3.408 | 6.9665 | 687.7 | - | - | 2021-11-16 02:44 | 34 | 69 | RateD
9303 | 11-13:40:55 | 2:59 | -0.6072 | 1.8146 | 179.1 | 92.17 | 3.398 | 6.9905 | 690.1 | - | - | 2021-11-16 02:45 | 34 | 69 | RateD
9304 | 11-13:41:36 | 3:00 | -0.6072 | 1.8214 | 179.8 | 92.52 | 3.3879 | 7.0136 | 692.4 | - | - | 2021-11-16 02:46 | 34 | 69 | RateD
9305 | 11-13:42:13 | 3:01 | -0.6072 | 1.8277 | 180.4 | 92.83 | 3.3777 | 7.0348 | 694.4 | - | - | 2021-11-16 02:46 | 34 | 69 | RateD
9306 | 11-13:42:49 | 3:01 | -0.6072 | 1.8337 | 181 | 93.14 | 3.3676 | 7.0552 | 696.5 | - | - | 2021-11-16 02:47 | 34 | 69 | RateD
9307 | 11-13:43:22 | 3:02 | -0.6072 | 1.8393 | 181.6 | 93.43 | 3.3575 | 7.0739 | 698.3 | - | - | 2021-11-16 02:47 | 34 | 69 | RateD
9308 | 11-13:43:54 | 3:02 | -0.6072 | 1.8447 | 182.1 | 93.7 | 3.3474 | 7.0919 | 700.1 | - | - | 2021-11-16 02:48 | 34 | 69 | RateD
9309 | 11-13:44:24 | 3:03 | -0.6072 | 1.8499 | 182.6 | 93.96 | 3.3374 | 7.1093 | 701.8 | - | - | 2021-11-16 02:48 | 34 | 69 | RateD
9310 | 11-13:44:53 | 3:03 | -0.6072 | 1.8546 | 183.1 | 94.2 | 3.3273 | 7.1251 | 703.4 | - | - | 2021-11-16 02:49 | 34 | 69 | RateD
9311 | 11-13:45:20 | 3:04 | -0.6072 | 1.8592 | 183.5 | 94.44 | 3.3172 | 7.1404 | 704.9 | - | - | 2021-11-16 02:49 | 34 | 69 | RateD
9312 | 11-13:45:45 | 3:04 | -0.6072 | 1.8635 | 184 | 94.65 | 3.3071 | 7.1546 | 706.3 | - | - | 2021-11-16 02:50 | 34 | 69 | RateD
9313 | 11-13:46:11 | 3:05 | -0.6072 | 1.8678 | 184.4 | 94.87 | 3.2969 | 7.1688 | 707.7 | - | - | 2021-11-16 02:50 | 34 | 69 | RateD
9314 | 11-13:46:34 | 3:05 | -0.6072 | 1.8718 | 184.8 | 95.07 | 3.2868 | 7.1818 | 709 | - | - | 2021-11-16 02:51 | 34 | 69 | RateD
9315 | 11-13:46:56 | 3:05 | -0.6072 | 1.8754 | 185.1 | 95.26 | 3.2768 | 7.1939 | 710.2 | - | - | 2021-11-16 02:51 | 34 | 69 | RateD
9316 | 11-13:47:18 | 3:06 | -0.6072 | 1.8791 | 185.5 | 95.45 | 3.2667 | 7.2058 | 711.3 | - | - | 2021-11-16 02:51 | 34 | 69 | RateD
9317 | 11-13:47:38 | 3:06 | -0.6072 | 1.8825 | 185.8 | 95.62 | 3.2566 | 7.2168 | 712.4 | - | - | 2021-11-16 02:52 | 34 | 69 | RateD
9318 | 11-13:47:57 | 3:06 | -0.6072 | 1.8857 | 186.2 | 95.78 | 3.2465 | 7.2274 | 713.5 | - | - | 2021-11-16 02:52 | 34 | 69 | RateD
9319 | 11-13:48:16 | 3:07 | -0.6072 | 1.8889 | 186.5 | 95.94 | 3.2365 | 7.2376 | 714.5 | - | - | 2021-11-16 02:52 | 34 | 69 | RateD
9320 | 11-13:48:33 | 3:07 | -0.6072 | 1.8919 | 186.8 | 96.09 | 3.2264 | 7.2473 | 715.4 | - | - | 2021-11-16 02:53 | 34 | 69 | RateD
9321 | 11-13:48:50 | 3:07 | -0.6072 | 1.8947 | 187 | 96.24 | 3.2161 | 7.2565 | 716.3 | - | - | 2021-11-16 02:53 | 34 | 69 | RateD
9322 | 11-13:49:07 | 3:07 | -0.6072 | 1.8975 | 187.3 | 96.38 | 3.2061 | 7.2653 | 717.2 | - | - | 2021-11-16 02:53 | 34 | 69 | RateD
9323 | 11-13:49:23 | 3:08 | -0.6072 | 1.9002 | 187.6 | 96.52 | 3.1958 | 7.2739 | 718.1 | - | - | 2021-11-16 02:53 | 34 | 69 | RateD
9324 | 11-13:49:38 | 3:08 | -0.6072 | 1.9028 | 187.8 | 96.65 | 3.1856 | 7.2825 | 718.9 | - | - | 2021-11-16 02:54 | 34 | 69 | RateD
9325 | 11-13:49:54 | 3:08 | -0.6072 | 1.9055 | 188.1 | 96.78 | 3.1752 | 7.2908 | 719.7 | - | - | 2021-11-16 02:54 | 34 | 69 | RateD
9326 | 11-13:50:09 | 3:09 | -0.6072 | 1.9079 | 188.3 | 96.91 | 3.165 | 7.2986 | 720.5 | - | - | 2021-11-16 02:54 | 34 | 69 | RateD
9327 | 11-13:50:23 | 3:09 | -0.6072 | 1.9104 | 188.6 | 97.04 | 3.1546 | 7.3064 | 721.3 | - | - | 2021-11-16 02:54 | 34 | 69 | RateD
9328 | 11-13:50:37 | 3:09 | -0.6072 | 1.9127 | 188.8 | 97.15 | 3.1442 | 7.3138 | 722 | - | - | 2021-11-16 02:55 | 34 | 69 | RateD
9329 | 11-13:50:51 | 3:09 | -0.6072 | 1.915 | 189 | 97.27 | 3.134 | 7.3209 | 722.7 | - | - | 2021-11-16 02:55 | 34 | 69 | RateD
9330 | 11-13:51:03 | 3:09 | -0.6072 | 1.9171 | 189.3 | 97.38 | 3.1238 | 7.3276 | 723.4 | - | - | 2021-11-16 02:55 | 34 | 69 | RateD
9331 | 11-13:51:16 | 3:10 | -0.6072 | 1.9192 | 189.5 | 97.48 | 3.1137 | 7.3341 | 724 | - | - | 2021-11-16 02:55 | 34 | 69 | RateD
9332 | 11-13:51:28 | 3:10 | -0.6072 | 1.9214 | 189.7 | 97.59 | 3.1035 | 7.3408 | 724.7 | - | - | 2021-11-16 02:56 | 34 | 69 | RateD
9333 | 11-13:51:40 | 3:10 | -0.6072 | 1.9234 | 189.9 | 97.7 | 3.0931 | 7.3471 | 725.3 | - | - | 2021-11-16 02:56 | 34 | 69 | RateD
9334 | 11-13:51:52 | 3:10 | -0.6073 | 1.9254 | 190.1 | 97.8 | 3.083 | 7.3531 | 725.9 | - | - | 2021-11-16 02:56 | 34 | 69 | RateD
9335 | 11-13:52:03 | 3:10 | -0.6072 | 1.9273 | 190.3 | 97.89 | 3.0726 | 7.359 | 726.5 | - | - | 2021-11-16 02:56 | 34 | 69 | RateD
9336 | 11-13:52:15 | 3:11 | -0.6073 | 1.9292 | 190.4 | 97.99 | 3.0621 | 7.3649 | 727 | - | - | 2021-11-16 02:56 | 34 | 69 | RateD
9337 | 11-13:52:26 | 3:11 | -0.6072 | 1.931 | 190.6 | 98.08 | 3.0518 | 7.3705 | 727.6 | - | - | 2021-11-16 02:56 | 34 | 69 | RateD
9338 | 11-13:52:36 | 3:11 | -0.6072 | 1.9328 | 190.8 | 98.18 | 3.0418 | 7.376 | 728.1 | - | - | 2021-11-16 02:57 | 34 | 69 | RateD
9339 | 11-13:52:47 | 3:11 | -0.6072 | 1.9347 | 191 | 98.27 | 3.0314 | 7.3816 | 728.7 | - | - | 2021-11-16 02:57 | 34 | 69 | RateD
9340 | 11-13:52:58 | 3:11 | -0.6072 | 1.9365 | 191.2 | 98.36 | 3.021 | 7.387 | 729.2 | - | - | 2021-11-16 02:57 | 34 | 69 | RateD
9341 | 11-13:53:08 | 3:12 | -0.6072 | 1.9382 | 191.3 | 98.45 | 3.0108 | 7.3923 | 729.7 | - | - | 2021-11-16 02:57 | 34 | 69 | RateD
9342 | 11-13:53:18 | 3:12 | -0.6072 | 1.9399 | 191.5 | 98.54 | 3.0005 | 7.3974 | 730.2 | - | - | 2021-11-16 02:57 | 34 | 69 | RateD
9343 | 11-13:53:28 | 3:12 | -0.6072 | 1.9415 | 191.7 | 98.62 | 2.9905 | 7.4023 | 730.7 | - | - | 2021-11-16 02:58 | 34 | 69 | RateD
9344 | 11-13:53:38 | 3:12 | -0.6072 | 1.9432 | 191.8 | 98.7 | 2.9801 | 7.4071 | 731.2 | - | - | 2021-11-16 02:58 | 34 | 69 | RateD
9345 | 11-13:53:47 | 3:12 | -0.6072 | 1.9448 | 192 | 98.78 | 2.9695 | 7.4119 | 731.7 | - | - | 2021-11-16 02:58 | 34 | 69 | RateD
9346 | 11-13:53:56 | 3:12 | -0.6072 | 1.9463 | 192.1 | 98.86 | 2.9593 | 7.4164 | 732.1 | - | - | 2021-11-16 02:58 | 34 | 69 | RateD
9347 | 11-13:54:05 | 3:12 | -0.6072 | 1.9478 | 192.3 | 98.94 | 2.9489 | 7.4209 | 732.6 | - | - | 2021-11-16 02:58 | 34 | 69 | RateD
9348 | 11-13:54:14 | 3:13 | -0.6072 | 1.9493 | 192.4 | 99.01 | 2.9388 | 7.4252 | 733 | - | - | 2021-11-16 02:58 | 34 | 69 | RateD
9349 | 11-13:54:23 | 3:13 | -0.6072 | 1.9508 | 192.6 | 99.09 | 2.9281 | 7.4298 | 733.4 | - | - | 2021-11-16 02:58 | 34 | 69 | RateD
9350 | 11-13:54:32 | 3:13 | -0.6072 | 1.9523 | 192.7 | 99.17 | 2.9181 | 7.4341 | 733.9 | - | - | 2021-11-16 02:59 | 34 | 69 | RateD
9351 | 11-13:54:41 | 3:13 | -0.6072 | 1.9538 | 192.9 | 99.24 | 2.9077 | 7.4385 | 734.3 | - | - | 2021-11-16 02:59 | 34 | 69 | RateD
9352 | 11-13:54:50 | 3:13 | -0.6072 | 1.9554 | 193 | 99.32 | 2.8971 | 7.4429 | 734.7 | - | - | 2021-11-16 02:59 | 34 | 69 | RateD
9353 | 11-13:54:59 | 3:13 | -0.6072 | 1.9569 | 193.2 | 99.4 | 2.8867 | 7.4473 | 735.2 | - | - | 2021-11-16 02:59 | 34 | 69 | RateD
9354 | 11-13:55:08 | 3:14 | -0.6072 | 1.9584 | 193.3 | 99.47 | 2.8765 | 7.4516 | 735.6 | - | - | 2021-11-16 02:59 | 34 | 69 | RateD
9355 | 11-13:55:16 | 3:14 | -0.6072 | 1.9598 | 193.5 | 99.54 | 2.8664 | 7.4557 | 736 | - | - | 2021-11-16 02:59 | 34 | 69 | RateD
9356 | 11-13:55:24 | 3:14 | -0.6072 | 1.9612 | 193.6 | 99.61 | 2.8562 | 7.4597 | 736.4 | - | - | 2021-11-16 02:59 | 34 | 69 | RateD
9357 | 11-13:55:32 | 3:14 | -0.6072 | 1.9625 | 193.7 | 99.68 | 2.8461 | 7.4636 | 736.8 | - | - | 2021-11-16 03:00 | 34 | 69 | RateD
9358 | 11-13:55:41 | 3:14 | -0.6072 | 1.9639 | 193.9 | 99.75 | 2.8358 | 7.4675 | 737.2 | - | - | 2021-11-16 03:00 | 34 | 69 | RateD
9359 | 11-13:55:49 | 3:14 | -0.6072 | 1.9653 | 194 | 99.83 | 2.8254 | 7.4715 | 737.6 | - | - | 2021-11-16 03:00 | 34 | 69 | RateD
9360 | 11-13:55:57 | 3:14 | -0.6072 | 1.9667 | 194.1 | 99.9 | 2.8151 | 7.4754 | 737.9 | - | - | 2021-11-16 03:00 | 34 | 69 | RateD
9361 | 11-13:56:05 | 3:14 | -0.6072 | 1.9681 | 194.3 | 99.97 | 2.8046 | 7.4793 | 738.3 | - | - | 2021-11-16 03:00 | 34 | 69 | RateD
9362 | 11-13:56:09 | 3:15 | -0.6072 | 1.9688 | 194.3 | 100 | 2.7999 | 7.4811 | 738.5 | - | - | 2021-11-16 03:00 | 34 | 69 | RateD
9363 | 11-13:56:09 | 0:00 | 0.6072 | 0 | 0 | 0 | 2.9638 | 0 | 0 | - | - | 2021-11-16 03:00 | 35 | 70 | RateC
9364 | 11-13:56:11 | 0:00 | 0.6072 | 0.0003 | 0 | 0.02 | 3.0614 | 0.001 | 0.1 | - | - | 2021-11-16 03:00 | 35 | 70 | RateC
9365 | 11-13:56:12 | 0:00 | 0.6072 | 0.0004 | 0 | 0.02 | 3.0938 | 0.0014 | 0.1 | - | - | 2021-11-16 03:00 | 35 | 70 | RateC
9366 | 11-13:56:12 | 0:00 | 0.6072 | 0.0006 | 0.1 | 0.03 | 3.1253 | 0.0017 | 0.2 | - | - | 2021-11-16 03:00 | 35 | 70 | RateC
9367 | 11-13:56:13 | 0:00 | 0.6072 | 0.0007 | 0.1 | 0.03 | 3.152 | 0.0021 | 0.2 | - | - | 2021-11-16 03:00 | 35 | 70 | RateC
9368 | 11-13:56:15 | 0:00 | 0.6072 | 0.001 | 0.1 | 0.05 | 3.2155 | 0.0031 | 0.3 | - | - | 2021-11-16 03:00 | 35 | 70 | RateC
9369 | 11-13:56:17 | 0:00 | 0.6072 | 0.0013 | 0.1 | 0.07 | 3.2701 | 0.0041 | 0.4 | - | - | 2021-11-16 03:00 | 35 | 70 | RateC
9370 | 11-13:56:19 | 0:00 | 0.6072 | 0.0016 | 0.2 | 0.08 | 3.3149 | 0.0052 | 0.5 | - | - | 2021-11-16 03:00 | 35 | 70 | RateC
9371 | 11-13:56:21 | 0:00 | 0.6072 | 0.0019 | 0.2 | 0.1 | 3.358 | 0.0063 | 0.6 | - | - | 2021-11-16 03:00 | 35 | 70 | RateC
9372 | 11-13:56:23 | 0:00 | 0.6072 | 0.0023 | 0.2 | 0.12 | 3.3992 | 0.0074 | 0.7 | - | - | 2021-11-16 03:00 | 35 | 70 | RateC
9373 | 11-13:56:24 | 0:00 | 0.6072 | 0.0025 | 0.2 | 0.13 | 3.4223 | 0.0082 | 0.8 | - | - | 2021-11-16 03:00 | 35 | 70 | RateC
9374 | 11-13:56:25 | 0:00 | 0.6072 | 0.0026 | 0.3 | 0.13 | 3.4338 | 0.0085 | 0.8 | - | - | 2021-11-16 03:00 | 35 | 70 | RateC
9375 | 11-13:56:26 | 0:00 | 0.6072 | 0.0028 | 0.3 | 0.14 | 3.455 | 0.0093 | 0.9 | - | - | 2021-11-16 03:00 | 35 | 70 | RateC
9376 | 11-13:56:27 | 0:00 | 0.6072 | 0.003 | 0.3 | 0.15 | 3.4738 | 0.01 | 1 | - | - | 2021-11-16 03:00 | 35 | 70 | RateC
9377 | 11-13:56:28 | 0:00 | 0.6072 | 0.0032 | 0.3 | 0.16 | 3.4913 | 0.0107 | 1.1 | - | - | 2021-11-16 03:00 | 35 | 70 | RateC
9378 | 11-13:56:30 | 0:00 | 0.6072 | 0.0034 | 0.3 | 0.17 | 3.5071 | 0.0114 | 1.1 | - | - | 2021-11-16 03:01 | 35 | 70 | RateC
9379 | 11-13:56:31 | 0:00 | 0.6072 | 0.0037 | 0.4 | 0.19 | 3.5215 | 0.0122 | 1.2 | - | - | 2021-11-16 03:01 | 35 | 70 | RateC
9380 | 11-13:56:32 | 0:00 | 0.6072 | 0.0039 | 0.4 | 0.2 | 3.5339 | 0.0129 | 1.3 | - | - | 2021-11-16 03:01 | 35 | 70 | RateC
9381 | 11-13:56:33 | 0:00 | 0.6072 | 0.0041 | 0.4 | 0.21 | 3.5445 | 0.0137 | 1.4 | - | - | 2021-11-16 03:01 | 35 | 70 | RateC
9382 | 11-13:56:35 | 0:00 | 0.6072 | 0.0044 | 0.4 | 0.22 | 3.5565 | 0.0148 | 1.5 | - | - | 2021-11-16 03:01 | 35 | 70 | RateC
9383 | 11-13:56:38 | 0:00 | 0.6072 | 0.0048 | 0.5 | 0.24 | 3.5677 | 0.0163 | 1.6 | - | - | 2021-11-16 03:01 | 35 | 70 | RateC
9384 | 11-13:56:42 | 0:01 | 0.6072 | 0.0055 | 0.5 | 0.28 | 3.5789 | 0.0186 | 1.8 | - | - | 2021-11-16 03:01 | 35 | 70 | RateC
9385 | 11-13:56:47 | 0:01 | 0.6072 | 0.0064 | 0.6 | 0.33 | 3.5894 | 0.0221 | 2.2 | - | - | 2021-11-16 03:01 | 35 | 70 | RateC
9386 | 11-13:56:57 | 0:01 | 0.6072 | 0.0081 | 0.8 | 0.41 | 3.5996 | 0.0279 | 2.8 | - | - | 2021-11-16 03:01 | 35 | 70 | RateC
9387 | 11-13:57:12 | 0:01 | 0.6072 | 0.0106 | 1 | 0.54 | 3.6097 | 0.0372 | 3.7 | - | - | 2021-11-16 03:01 | 35 | 70 | RateC
9388 | 11-13:57:36 | 0:01 | 0.6072 | 0.0146 | 1.4 | 0.74 | 3.6198 | 0.0515 | 5.1 | - | - | 2021-11-16 03:02 | 35 | 70 | RateC
9389 | 11-13:58:11 | 0:02 | 0.6072 | 0.0206 | 2 | 1.04 | 3.6299 | 0.0732 | 7.2 | - | - | 2021-11-16 03:02 | 35 | 70 | RateC
9390 | 11-13:59:10 | 0:03 | 0.6072 | 0.0305 | 3 | 1.55 | 3.6399 | 0.1093 | 10.8 | - | - | 2021-11-16 03:03 | 35 | 70 | RateC
9391 | 11-14:01:17 | 0:05 | 0.6072 | 0.0519 | 5.1 | 2.63 | 3.65 | 0.1874 | 18.5 | - | - | 2021-11-16 03:05 | 35 | 70 | RateC
9392 | 11-14:04:17 | 0:08 | 0.6072 | 0.0823 | 8.1 | 4.17 | 3.6576 | 0.2985 | 29.5 | - | - | 2021-11-16 03:08 | 35 | 70 | RateC
9393 | 11-14:07:18 | 0:11 | 0.6072 | 0.1127 | 11.1 | 5.71 | 3.6647 | 0.4098 | 40.5 | - | - | 2021-11-16 03:11 | 35 | 70 | RateC
9394 | 11-14:10:18 | 0:14 | 0.6072 | 0.1432 | 14.1 | 7.26 | 3.6725 | 0.5215 | 51.5 | - | - | 2021-11-16 03:14 | 35 | 70 | RateC
9395 | 11-14:13:18 | 0:17 | 0.6072 | 0.1735 | 17.1 | 8.8 | 3.6799 | 0.6331 | 62.5 | - | - | 2021-11-16 03:17 | 35 | 70 | RateC
9396 | 11-14:16:18 | 0:20 | 0.6072 | 0.2039 | 20.1 | 10.34 | 3.6855 | 0.7451 | 73.6 | - | - | 2021-11-16 03:20 | 35 | 70 | RateC
9397 | 11-14:19:19 | 0:23 | 0.6072 | 0.2343 | 23.1 | 11.88 | 3.6895 | 0.8572 | 84.6 | - | - | 2021-11-16 03:23 | 35 | 70 | RateC
9398 | 11-14:22:18 | 0:26 | 0.6072 | 0.2647 | 26.1 | 13.42 | 3.692 | 0.9692 | 95.7 | - | - | 2021-11-16 03:26 | 35 | 70 | RateC
9399 | 11-14:25:19 | 0:29 | 0.6072 | 0.2951 | 29.1 | 14.96 | 3.6944 | 1.0817 | 106.8 | - | - | 2021-11-16 03:29 | 35 | 70 | RateC
9400 | 11-14:28:19 | 0:32 | 0.6072 | 0.3255 | 32.1 | 16.5 | 3.6975 | 1.1939 | 117.9 | - | - | 2021-11-16 03:32 | 35 | 70 | RateC
9401 | 11-14:31:19 | 0:35 | 0.6072 | 0.3559 | 35.1 | 18.04 | 3.7019 | 1.3063 | 129 | - | - | 2021-11-16 03:35 | 35 | 70 | RateC
9402 | 11-14:34:19 | 0:38 | 0.6072 | 0.3863 | 38.1 | 19.58 | 3.7077 | 1.419 | 140.1 | - | - | 2021-11-16 03:38 | 35 | 70 | RateC
9403 | 11-14:37:20 | 0:41 | 0.6072 | 0.4167 | 41.1 | 21.13 | 3.7148 | 1.5319 | 151.2 | - | - | 2021-11-16 03:41 | 35 | 70 | RateC
9404 | 11-14:40:20 | 0:44 | 0.6072 | 0.4471 | 44.1 | 22.67 | 3.7232 | 1.6449 | 162.4 | - | - | 2021-11-16 03:44 | 35 | 70 | RateC
9405 | 11-14:43:20 | 0:47 | 0.6072 | 0.4776 | 47.1 | 24.21 | 3.7322 | 1.7584 | 173.6 | - | - | 2021-11-16 03:47 | 35 | 70 | RateC
9406 | 11-14:46:21 | 0:50 | 0.6072 | 0.508 | 50.1 | 25.75 | 3.7422 | 1.872 | 184.8 | - | - | 2021-11-16 03:50 | 35 | 70 | RateC
9407 | 11-14:49:21 | 0:53 | 0.6072 | 0.5384 | 53.1 | 27.29 | 3.752 | 1.9859 | 196 | - | - | 2021-11-16 03:53 | 35 | 70 | RateC
9408 | 11-14:52:20 | 0:56 | 0.6072 | 0.5685 | 56.1 | 28.82 | 3.7621 | 2.0992 | 207.2 | - | - | 2021-11-16 03:56 | 35 | 70 | RateC
9409 | 11-14:55:20 | 0:59 | 0.6072 | 0.5989 | 59.1 | 30.36 | 3.7719 | 2.2137 | 218.5 | - | - | 2021-11-16 03:59 | 35 | 70 | RateC
9410 | 11-14:58:20 | 1:02 | 0.6072 | 0.6293 | 62.1 | 31.9 | 3.7818 | 2.3286 | 229.9 | - | - | 2021-11-16 04:02 | 35 | 70 | RateC
9411 | 11-15:01:20 | 1:05 | 0.6072 | 0.6597 | 65.1 | 33.44 | 3.7912 | 2.4436 | 241.2 | - | - | 2021-11-16 04:05 | 35 | 70 | RateC
9412 | 11-15:04:20 | 1:08 | 0.6072 | 0.69 | 68.1 | 34.98 | 3.8007 | 2.5588 | 252.6 | - | - | 2021-11-16 04:08 | 35 | 70 | RateC
9413 | 11-15:07:21 | 1:11 | 0.6072 | 0.7205 | 71.1 | 36.53 | 3.8105 | 2.6746 | 264 | - | - | 2021-11-16 04:11 | 35 | 70 | RateC
9414 | 11-15:10:19 | 1:14 | 0.6072 | 0.7505 | 74.1 | 38.05 | 3.8205 | 2.7892 | 275.3 | - | - | 2021-11-16 04:14 | 35 | 70 | RateC
9415 | 11-15:13:11 | 1:17 | 0.6072 | 0.7796 | 77 | 39.52 | 3.8306 | 2.9003 | 286.3 | - | - | 2021-11-16 04:17 | 35 | 70 | RateC
9416 | 11-15:15:52 | 1:20 | 0.6072 | 0.8068 | 79.6 | 40.9 | 3.8407 | 3.0048 | 296.6 | - | - | 2021-11-16 04:20 | 35 | 70 | RateC
9417 | 11-15:18:23 | 1:22 | 0.6072 | 0.8322 | 82.2 | 42.19 | 3.8508 | 3.1026 | 306.3 | - | - | 2021-11-16 04:22 | 35 | 70 | RateC
9418 | 11-15:20:41 | 1:25 | 0.6072 | 0.8556 | 84.5 | 43.37 | 3.8608 | 3.1926 | 315.2 | - | - | 2021-11-16 04:25 | 35 | 70 | RateC
9419 | 11-15:22:50 | 1:27 | 0.6072 | 0.8773 | 86.6 | 44.47 | 3.8709 | 3.2765 | 323.4 | - | - | 2021-11-16 04:27 | 35 | 70 | RateC
9420 | 11-15:24:50 | 1:29 | 0.6072 | 0.8974 | 88.6 | 45.5 | 3.881 | 3.3546 | 331.2 | - | - | 2021-11-16 04:29 | 35 | 70 | RateC
9421 | 11-15:26:42 | 1:31 | 0.6072 | 0.9165 | 90.5 | 46.46 | 3.8911 | 3.4285 | 338.5 | - | - | 2021-11-16 04:31 | 35 | 70 | RateC
9422 | 11-15:28:28 | 1:32 | 0.6072 | 0.9342 | 92.2 | 47.36 | 3.9011 | 3.4976 | 345.3 | - | - | 2021-11-16 04:32 | 35 | 70 | RateC
9423 | 11-15:30:08 | 1:34 | 0.6072 | 0.9512 | 93.9 | 48.22 | 3.9112 | 3.5639 | 351.8 | - | - | 2021-11-16 04:34 | 35 | 70 | RateC
9424 | 11-15:31:46 | 1:36 | 0.6072 | 0.9676 | 95.5 | 49.05 | 3.9213 | 3.6284 | 358.2 | - | - | 2021-11-16 04:36 | 35 | 70 | RateC
9425 | 11-15:33:22 | 1:37 | 0.6072 | 0.9838 | 97.1 | 49.87 | 3.9314 | 3.6919 | 364.5 | - | - | 2021-11-16 04:37 | 35 | 70 | RateC
9426 | 11-15:35:02 | 1:39 | 0.6072 | 1.0006 | 98.8 | 50.73 | 3.9414 | 3.7582 | 371 | - | - | 2021-11-16 04:39 | 35 | 70 | RateC
9427 | 11-15:36:48 | 1:41 | 0.6072 | 1.0186 | 100.6 | 51.64 | 3.9515 | 3.829 | 378 | - | - | 2021-11-16 04:41 | 35 | 70 | RateC
9428 | 11-15:38:47 | 1:43 | 0.6072 | 1.0386 | 102.5 | 52.65 | 3.9616 | 3.9082 | 385.8 | - | - | 2021-11-16 04:43 | 35 | 70 | RateC
9429 | 11-15:40:54 | 1:45 | 0.6072 | 1.06 | 104.6 | 53.74 | 3.9717 | 3.9932 | 394.2 | - | - | 2021-11-16 04:45 | 35 | 70 | RateC
9430 | 11-15:43:15 | 1:47 | 0.6072 | 1.0839 | 107 | 54.95 | 3.9817 | 4.0881 | 403.6 | - | - | 2021-11-16 04:47 | 35 | 70 | RateC
9431 | 11-15:45:44 | 1:50 | 0.6072 | 1.1091 | 109.5 | 56.23 | 3.9918 | 4.1885 | 413.5 | - | - | 2021-11-16 04:50 | 35 | 70 | RateC
9432 | 11-15:48:23 | 1:52 | 0.6072 | 1.1358 | 112.1 | 57.58 | 4.0019 | 4.2953 | 424 | - | - | 2021-11-16 04:52 | 35 | 70 | RateC
9433 | 11-15:51:16 | 1:55 | 0.6072 | 1.165 | 115 | 59.06 | 4.012 | 4.4121 | 435.6 | - | - | 2021-11-16 04:55 | 35 | 70 | RateC
9434 | 11-15:54:16 | 1:58 | 0.6072 | 1.1953 | 118 | 60.6 | 4.0213 | 4.5341 | 447.6 | - | - | 2021-11-16 04:58 | 35 | 70 | RateC
9435 | 11-15:57:16 | 2:01 | 0.6072 | 1.2257 | 121 | 62.14 | 4.0299 | 4.6564 | 459.7 | - | - | 2021-11-16 05:01 | 35 | 70 | RateC
9436 | 11-16:00:16 | 2:04 | 0.6072 | 1.2561 | 124 | 63.68 | 4.0377 | 4.7791 | 471.8 | - | - | 2021-11-16 05:04 | 35 | 70 | RateC
9437 | 11-16:03:16 | 2:07 | 0.6072 | 1.2865 | 127 | 65.22 | 4.0451 | 4.9019 | 483.9 | - | - | 2021-11-16 05:07 | 35 | 70 | RateC
9438 | 11-16:06:17 | 2:10 | 0.6072 | 1.3169 | 130 | 66.76 | 4.0526 | 5.0251 | 496.1 | - | - | 2021-11-16 05:10 | 35 | 70 | RateC
9439 | 11-16:09:17 | 2:13 | 0.6072 | 1.3473 | 133 | 68.3 | 4.0606 | 5.1485 | 508.2 | - | - | 2021-11-16 05:13 | 35 | 70 | RateC
9440 | 11-16:12:17 | 2:16 | 0.6072 | 1.3777 | 136 | 69.84 | 4.0706 | 5.2719 | 520.4 | - | - | 2021-11-16 05:16 | 35 | 70 | RateC
9441 | 11-16:14:36 | 2:18 | 0.6072 | 1.4011 | 138.3 | 71.03 | 4.0806 | 5.3672 | 529.8 | - | - | 2021-11-16 05:19 | 35 | 70 | RateC
9442 | 11-16:16:28 | 2:20 | 0.6072 | 1.42 | 140.2 | 71.99 | 4.0907 | 5.4444 | 537.5 | - | - | 2021-11-16 05:20 | 35 | 70 | RateC
9443 | 11-16:17:59 | 2:22 | 0.6072 | 1.4354 | 141.7 | 72.77 | 4.1008 | 5.5076 | 543.7 | - | - | 2021-11-16 05:22 | 35 | 70 | RateC
9444 | 11-16:19:25 | 2:23 | 0.6073 | 1.4498 | 143.1 | 73.5 | 4.111 | 5.5668 | 549.5 | - | - | 2021-11-16 05:23 | 35 | 70 | RateC
9445 | 11-16:20:40 | 2:24 | 0.6072 | 1.4625 | 144.4 | 74.14 | 4.1211 | 5.6189 | 554.7 | - | - | 2021-11-16 05:25 | 35 | 70 | RateC
9446 | 11-16:21:48 | 2:26 | 0.6072 | 1.4741 | 145.5 | 74.73 | 4.1312 | 5.6668 | 559.4 | - | - | 2021-11-16 05:26 | 35 | 70 | RateC
9447 | 11-16:22:54 | 2:27 | 0.6072 | 1.4852 | 146.6 | 75.29 | 4.1412 | 5.7128 | 563.9 | - | - | 2021-11-16 05:27 | 35 | 70 | RateC
9448 | 11-16:24:01 | 2:28 | 0.6072 | 1.4965 | 147.7 | 75.87 | 4.1513 | 5.7596 | 568.6 | - | - | 2021-11-16 05:28 | 35 | 70 | RateC
9449 | 11-16:25:10 | 2:29 | 0.6072 | 1.5081 | 148.9 | 76.45 | 4.1614 | 5.8078 | 573.3 | - | - | 2021-11-16 05:29 | 35 | 70 | RateC
9450 | 11-16:26:25 | 2:30 | 0.6072 | 1.5207 | 150.1 | 77.09 | 4.1715 | 5.8602 | 578.5 | - | - | 2021-11-16 05:30 | 35 | 70 | RateC
9451 | 11-16:27:45 | 2:32 | 0.6072 | 1.5342 | 151.4 | 77.77 | 4.1815 | 5.9165 | 584.1 | - | - | 2021-11-16 05:32 | 35 | 70 | RateC
9452 | 11-16:29:11 | 2:33 | 0.6072 | 1.5488 | 152.9 | 78.52 | 4.1916 | 5.9776 | 590.1 | - | - | 2021-11-16 05:33 | 35 | 70 | RateC
9453 | 11-16:30:52 | 2:35 | 0.6072 | 1.5659 | 154.6 | 79.38 | 4.2017 | 6.0494 | 597.2 | - | - | 2021-11-16 05:35 | 35 | 70 | RateC
9454 | 11-16:33:11 | 2:37 | 0.6072 | 1.5893 | 156.9 | 80.57 | 4.2118 | 6.1479 | 606.9 | - | - | 2021-11-16 05:37 | 35 | 70 | RateC
9455 | 11-16:36:11 | 2:40 | 0.6072 | 1.6196 | 159.9 | 82.11 | 4.2198 | 6.2759 | 619.5 | - | - | 2021-11-16 05:40 | 35 | 70 | RateC
9456 | 11-16:39:12 | 2:43 | 0.6072 | 1.6501 | 162.9 | 83.65 | 4.2256 | 6.4044 | 632.2 | - | - | 2021-11-16 05:43 | 35 | 70 | RateC
9457 | 11-16:42:12 | 2:46 | 0.6072 | 1.6805 | 165.9 | 85.19 | 4.2305 | 6.533 | 644.9 | - | - | 2021-11-16 05:46 | 35 | 70 | RateC
9458 | 11-16:45:12 | 2:49 | 0.6072 | 1.7109 | 168.9 | 86.74 | 4.2358 | 6.6618 | 657.6 | - | - | 2021-11-16 05:49 | 35 | 70 | RateC
9459 | 11-16:48:13 | 2:52 | 0.6072 | 1.7413 | 171.9 | 88.28 | 4.2414 | 6.7908 | 670.4 | - | - | 2021-11-16 05:52 | 35 | 70 | RateC
9460 | 11-16:51:13 | 2:55 | 0.6072 | 1.7718 | 174.9 | 89.82 | 4.2479 | 6.9199 | 683.1 | - | - | 2021-11-16 05:55 | 35 | 70 | RateC
9461 | 11-16:54:14 | 2:58 | 0.6072 | 1.8022 | 177.9 | 91.36 | 4.2561 | 7.0494 | 695.9 | - | - | 2021-11-16 05:58 | 35 | 70 | RateC
9462 | 11-16:57:07 | 3:01 | 0.6072 | 1.8314 | 180.8 | 92.84 | 4.2662 | 7.1737 | 708.2 | - | - | 2021-11-16 06:01 | 35 | 70 | RateC
9463 | 11-16:59:28 | 3:03 | 0.6072 | 1.8552 | 183.1 | 94.05 | 4.2763 | 7.2755 | 718.2 | - | - | 2021-11-16 06:04 | 35 | 70 | RateC
9464 | 11-17:01:18 | 3:05 | 0.6072 | 1.8738 | 185 | 94.99 | 4.2863 | 7.3551 | 726.1 | - | - | 2021-11-16 06:05 | 35 | 70 | RateC
9465 | 11-17:02:52 | 3:07 | 0.6072 | 1.8896 | 186.5 | 95.8 | 4.2964 | 7.423 | 732.8 | - | - | 2021-11-16 06:07 | 35 | 70 | RateC
9466 | 11-17:04:12 | 3:08 | 0.6072 | 1.9031 | 187.9 | 96.48 | 4.3065 | 7.481 | 738.5 | - | - | 2021-11-16 06:08 | 35 | 70 | RateC
9467 | 11-17:05:22 | 3:09 | 0.6072 | 1.915 | 189 | 97.08 | 4.3166 | 7.5321 | 743.5 | - | - | 2021-11-16 06:09 | 35 | 70 | RateC
9468 | 11-17:06:23 | 3:10 | 0.6072 | 1.9252 | 190.1 | 97.6 | 4.3269 | 7.5763 | 747.9 | - | - | 2021-11-16 06:10 | 35 | 70 | RateC
9469 | 11-17:07:17 | 3:11 | 0.6072 | 1.9343 | 190.9 | 98.06 | 4.3372 | 7.6155 | 751.8 | - | - | 2021-11-16 06:11 | 35 | 70 | RateC
9470 | 11-17:08:05 | 3:12 | 0.6072 | 1.9424 | 191.7 | 98.47 | 4.3474 | 7.6508 | 755.3 | - | - | 2021-11-16 06:12 | 35 | 70 | RateC
9471 | 11-17:08:47 | 3:13 | 0.6072 | 1.9495 | 192.4 | 98.83 | 4.3575 | 7.6816 | 758.3 | - | - | 2021-11-16 06:13 | 35 | 70 | RateC
9472 | 11-17:09:23 | 3:13 | 0.6072 | 1.9556 | 193 | 99.14 | 4.3676 | 7.7083 | 760.9 | - | - | 2021-11-16 06:13 | 35 | 70 | RateC
9473 | 11-17:09:57 | 3:14 | 0.6072 | 1.9614 | 193.6 | 99.43 | 4.3778 | 7.7337 | 763.4 | - | - | 2021-11-16 06:14 | 35 | 70 | RateC
9474 | 11-17:10:29 | 3:14 | 0.6072 | 1.9667 | 194.1 | 99.7 | 4.3879 | 7.757 | 765.7 | - | - | 2021-11-16 06:15 | 35 | 70 | RateC
9475 | 11-17:10:57 | 3:15 | 0.6072 | 1.9715 | 194.6 | 99.95 | 4.3979 | 7.7781 | 767.8 | - | - | 2021-11-16 06:15 | 35 | 70 | RateC
9476 | 11-17:11:04 | 3:15 | 0.6072 | 1.9726 | 194.7 | 100 | 4.4 | 7.7828 | 768.3 | - | - | 2021-11-16 06:15 | 35 | 70 | RateC
9477 | 11-17:11:04 | 0:00 | -0.6072 | 0 | 0 | 0 | 4.3135 | 0 | 0 | - | - | 2021-11-16 06:15 | 35 | 71 | RateD
9478 | 11-17:11:05 | 0:00 | -0.6072 | 0.0002 | 0 | 0.01 | 4.288 | 0.001 | 0.1 | - | - | 2021-11-16 06:15 | 35 | 71 | RateD
9479 | 11-17:11:06 | 0:00 | -0.6072 | 0.0003 | 0 | 0.02 | 4.2766 | 0.0014 | 0.1 | - | - | 2021-11-16 06:15 | 35 | 71 | RateD
9480 | 11-17:11:07 | 0:00 | -0.6072 | 0.0006 | 0.1 | 0.03 | 4.2632 | 0.0024 | 0.2 | - | - | 2021-11-16 06:15 | 35 | 71 | RateD
9481 | 11-17:11:09 | 0:00 | -0.6072 | 0.0009 | 0.1 | 0.05 | 4.253 | 0.0038 | 0.4 | - | - | 2021-11-16 06:15 | 35 | 71 | RateD
9482 | 11-17:11:12 | 0:00 | -0.6072 | 0.0014 | 0.1 | 0.07 | 4.2428 | 0.006 | 0.6 | - | - | 2021-11-16 06:15 | 35 | 71 | RateD
9483 | 11-17:11:17 | 0:00 | -0.6072 | 0.0023 | 0.2 | 0.12 | 4.2325 | 0.0097 | 1 | - | - | 2021-11-16 06:15 | 35 | 71 | RateD
9484 | 11-17:11:25 | 0:00 | -0.6072 | 0.0036 | 0.4 | 0.19 | 4.222 | 0.0154 | 1.5 | - | - | 2021-11-16 06:15 | 35 | 71 | RateD
9485 | 11-17:11:37 | 0:01 | -0.6072 | 0.0056 | 0.6 | 0.29 | 4.2118 | 0.0236 | 2.3 | - | - | 2021-11-16 06:16 | 35 | 71 | RateD
9486 | 11-17:11:53 | 0:01 | -0.6072 | 0.0083 | 0.8 | 0.43 | 4.2015 | 0.0351 | 3.5 | - | - | 2021-11-16 06:16 | 35 | 71 | RateD
9487 | 11-17:12:16 | 0:01 | -0.6072 | 0.0123 | 1.2 | 0.63 | 4.1915 | 0.0517 | 5.1 | - | - | 2021-11-16 06:16 | 35 | 71 | RateD
9488 | 11-17:12:51 | 0:02 | -0.6072 | 0.0182 | 1.8 | 0.93 | 4.1814 | 0.0765 | 7.5 | - | - | 2021-11-16 06:17 | 35 | 71 | RateD
9489 | 11-17:13:47 | 0:03 | -0.6072 | 0.0276 | 2.7 | 1.42 | 4.1713 | 0.1158 | 11.4 | - | - | 2021-11-16 06:18 | 35 | 71 | RateD
9490 | 11-17:15:16 | 0:04 | -0.6072 | 0.0425 | 4.2 | 2.18 | 4.1612 | 0.1779 | 17.6 | - | - | 2021-11-16 06:19 | 35 | 71 | RateD
9491 | 11-17:18:00 | 0:07 | -0.6072 | 0.0703 | 6.9 | 3.61 | 4.1512 | 0.2932 | 28.9 | - | - | 2021-11-16 06:22 | 35 | 71 | RateD
9492 | 11-17:21:00 | 0:10 | -0.6072 | 0.1006 | 9.9 | 5.17 | 4.1454 | 0.4192 | 41.4 | - | - | 2021-11-16 06:25 | 35 | 71 | RateD
9493 | 11-17:24:00 | 0:13 | -0.6072 | 0.131 | 12.9 | 6.73 | 4.1422 | 0.545 | 53.8 | - | - | 2021-11-16 06:28 | 35 | 71 | RateD
9494 | 11-17:27:00 | 0:16 | -0.6073 | 0.1614 | 15.9 | 8.29 | 4.1399 | 0.6708 | 66.2 | - | - | 2021-11-16 06:31 | 35 | 71 | RateD
9495 | 11-17:30:01 | 0:19 | -0.6072 | 0.1918 | 18.9 | 9.86 | 4.1378 | 0.7968 | 78.7 | - | - | 2021-11-16 06:34 | 35 | 71 | RateD
9496 | 11-17:33:01 | 0:22 | -0.6072 | 0.2222 | 21.9 | 11.42 | 4.1355 | 0.9225 | 91.1 | - | - | 2021-11-16 06:37 | 35 | 71 | RateD
9497 | 11-17:36:01 | 0:25 | -0.6072 | 0.2526 | 24.9 | 12.98 | 4.1326 | 1.048 | 103.5 | - | - | 2021-11-16 06:40 | 35 | 71 | RateD
9498 | 11-17:39:01 | 0:28 | -0.6072 | 0.283 | 27.9 | 14.54 | 4.129 | 1.1736 | 115.9 | - | - | 2021-11-16 06:43 | 35 | 71 | RateD
9499 | 11-17:42:01 | 0:31 | -0.6072 | 0.3134 | 30.9 | 16.1 | 4.1242 | 1.2992 | 128.3 | - | - | 2021-11-16 06:46 | 35 | 71 | RateD
9500 | 11-17:45:02 | 0:34 | -0.6072 | 0.3438 | 33.9 | 17.67 | 4.1171 | 1.4246 | 140.6 | - | - | 2021-11-16 06:49 | 35 | 71 | RateD
9501 | 11-17:47:49 | 0:37 | -0.6072 | 0.3719 | 36.7 | 19.11 | 4.107 | 1.5402 | 152 | - | - | 2021-11-16 06:52 | 35 | 71 | RateD
9502 | 11-17:49:48 | 0:39 | -0.6072 | 0.3921 | 38.7 | 20.14 | 4.0969 | 1.6228 | 160.2 | - | - | 2021-11-16 06:54 | 35 | 71 | RateD
9503 | 11-17:51:21 | 0:40 | -0.6072 | 0.4078 | 40.3 | 20.95 | 4.0868 | 1.6872 | 166.6 | - | - | 2021-11-16 06:55 | 35 | 71 | RateD
9504 | 11-17:52:41 | 0:42 | -0.6072 | 0.4213 | 41.6 | 21.65 | 4.0768 | 1.7424 | 172 | - | - | 2021-11-16 06:57 | 35 | 71 | RateD
9505 | 11-17:53:54 | 0:43 | -0.6072 | 0.4337 | 42.8 | 22.28 | 4.0667 | 1.7926 | 177 | - | - | 2021-11-16 06:58 | 35 | 71 | RateD
9506 | 11-17:55:05 | 0:44 | -0.6072 | 0.4456 | 44 | 22.89 | 4.0566 | 1.8409 | 181.7 | - | - | 2021-11-16 06:59 | 35 | 71 | RateD
9507 | 11-17:56:15 | 0:45 | -0.6072 | 0.4574 | 45.2 | 23.5 | 4.0465 | 1.889 | 186.5 | - | - | 2021-11-16 07:00 | 35 | 71 | RateD
9508 | 11-17:57:27 | 0:46 | -0.6072 | 0.4695 | 46.3 | 24.12 | 4.0365 | 1.9379 | 191.3 | - | - | 2021-11-16 07:01 | 35 | 71 | RateD
9509 | 11-17:58:46 | 0:48 | -0.6073 | 0.4829 | 47.7 | 24.81 | 4.0264 | 1.9919 | 196.6 | - | - | 2021-11-16 07:03 | 35 | 71 | RateD
9510 | 11-18:00:13 | 0:49 | -0.6072 | 0.4974 | 49.1 | 25.56 | 4.0163 | 2.0503 | 202.4 | - | - | 2021-11-16 07:04 | 35 | 71 | RateD
9511 | 11-18:01:52 | 0:51 | -0.6072 | 0.5142 | 50.8 | 26.42 | 4.0062 | 2.1177 | 209.1 | - | - | 2021-11-16 07:06 | 35 | 71 | RateD
9512 | 11-18:03:49 | 0:53 | -0.6072 | 0.534 | 52.7 | 27.43 | 3.9962 | 2.1966 | 216.8 | - | - | 2021-11-16 07:08 | 35 | 71 | RateD
9513 | 11-18:06:12 | 0:55 | -0.6072 | 0.558 | 55.1 | 28.67 | 3.9861 | 2.2927 | 226.3 | - | - | 2021-11-16 07:10 | 35 | 71 | RateD
9514 | 11-18:09:12 | 0:58 | -0.6072 | 0.5884 | 58.1 | 30.23 | 3.9766 | 2.4136 | 238.3 | - | - | 2021-11-16 07:13 | 35 | 71 | RateD
9515 | 11-18:12:12 | 1:01 | -0.6072 | 0.6188 | 61.1 | 31.79 | 3.969 | 2.5342 | 250.2 | - | - | 2021-11-16 07:16 | 35 | 71 | RateD
9516 | 11-18:15:12 | 1:04 | -0.6072 | 0.6492 | 64.1 | 33.35 | 3.9624 | 2.6547 | 262.1 | - | - | 2021-11-16 07:19 | 35 | 71 | RateD
9517 | 11-18:18:13 | 1:07 | -0.6072 | 0.6796 | 67.1 | 34.92 | 3.956 | 2.7752 | 274 | - | - | 2021-11-16 07:22 | 35 | 71 | RateD
9518 | 11-18:21:13 | 1:10 | -0.6072 | 0.71 | 70.1 | 36.48 | 3.9481 | 2.8954 | 285.8 | - | - | 2021-11-16 07:25 | 35 | 71 | RateD
9519 | 11-18:24:13 | 1:13 | -0.6072 | 0.7404 | 73.1 | 38.04 | 3.939 | 3.0153 | 297.7 | - | - | 2021-11-16 07:28 | 35 | 71 | RateD
9520 | 11-18:27:00 | 1:16 | -0.6072 | 0.7686 | 75.9 | 39.49 | 3.9289 | 3.126 | 308.6 | - | - | 2021-11-16 07:31 | 35 | 71 | RateD
9521 | 11-18:29:29 | 1:18 | -0.6072 | 0.7936 | 78.3 | 40.78 | 3.9188 | 3.2244 | 318.3 | - | - | 2021-11-16 07:34 | 35 | 71 | RateD
9522 | 11-18:31:41 | 1:21 | -0.6072 | 0.8159 | 80.5 | 41.92 | 3.9087 | 3.3116 | 326.9 | - | - | 2021-11-16 07:36 | 35 | 71 | RateD
9523 | 11-18:33:48 | 1:23 | -0.6072 | 0.8374 | 82.7 | 43.03 | 3.8987 | 3.3956 | 335.2 | - | - | 2021-11-16 07:38 | 35 | 71 | RateD
9524 | 11-18:35:49 | 1:25 | -0.6072 | 0.8578 | 84.7 | 44.07 | 3.8886 | 3.475 | 343 | - | - | 2021-11-16 07:40 | 35 | 71 | RateD
9525 | 11-18:37:52 | 1:27 | -0.6073 | 0.8785 | 86.7 | 45.14 | 3.8785 | 3.5554 | 351 | - | - | 2021-11-16 07:42 | 35 | 71 | RateD
9526 | 11-18:39:54 | 1:29 | -0.6072 | 0.8992 | 88.8 | 46.2 | 3.8684 | 3.6354 | 358.9 | - | - | 2021-11-16 07:44 | 35 | 71 | RateD
9527 | 11-18:41:50 | 1:31 | -0.6072 | 0.9188 | 90.7 | 47.21 | 3.8584 | 3.7111 | 366.3 | - | - | 2021-11-16 07:46 | 35 | 71 | RateD
9528 | 11-18:43:43 | 1:33 | -0.6072 | 0.9378 | 92.6 | 48.18 | 3.8483 | 3.7844 | 373.6 | - | - | 2021-11-16 07:48 | 35 | 71 | RateD
9529 | 11-18:45:29 | 1:34 | -0.6072 | 0.9556 | 94.3 | 49.1 | 3.8382 | 3.8529 | 380.3 | - | - | 2021-11-16 07:50 | 35 | 71 | RateD
9530 | 11-18:47:09 | 1:36 | -0.6072 | 0.9725 | 96 | 49.97 | 3.8281 | 3.9177 | 386.7 | - | - | 2021-11-16 07:51 | 35 | 71 | RateD
9531 | 11-18:48:49 | 1:38 | -0.6072 | 0.9894 | 97.7 | 50.84 | 3.818 | 3.9823 | 393.1 | - | - | 2021-11-16 07:53 | 35 | 71 | RateD
9532 | 11-18:50:32 | 1:39 | -0.6073 | 1.0067 | 99.4 | 51.72 | 3.808 | 4.0482 | 399.6 | - | - | 2021-11-16 07:55 | 35 | 71 | RateD
9533 | 11-18:52:17 | 1:41 | -0.6072 | 1.0244 | 101.1 | 52.63 | 3.7979 | 4.1154 | 406.3 | - | - | 2021-11-16 07:56 | 35 | 71 | RateD
9534 | 11-18:54:07 | 1:43 | -0.6072 | 1.043 | 103 | 53.59 | 3.7878 | 4.186 | 413.2 | - | - | 2021-11-16 07:58 | 35 | 71 | RateD
9535 | 11-18:56:05 | 1:45 | -0.6072 | 1.0629 | 104.9 | 54.61 | 3.7777 | 4.2615 | 420.7 | - | - | 2021-11-16 08:00 | 35 | 71 | RateD
9536 | 11-18:58:11 | 1:47 | -0.6072 | 1.0842 | 107 | 55.7 | 3.7677 | 4.3416 | 428.6 | - | - | 2021-11-16 08:02 | 35 | 71 | RateD
9537 | 11-19:00:25 | 1:49 | -0.6072 | 1.1067 | 109.3 | 56.86 | 3.7576 | 4.4265 | 437 | - | - | 2021-11-16 08:04 | 35 | 71 | RateD
9538 | 11-19:02:47 | 1:52 | -0.6072 | 1.1308 | 111.6 | 58.1 | 3.7475 | 4.5167 | 445.9 | - | - | 2021-11-16 08:07 | 35 | 71 | RateD
9539 | 11-19:05:14 | 1:54 | -0.6072 | 1.1555 | 114.1 | 59.37 | 3.7374 | 4.6093 | 455 | - | - | 2021-11-16 08:09 | 35 | 71 | RateD
9540 | 11-19:07:46 | 1:57 | -0.6072 | 1.1811 | 116.6 | 60.68 | 3.7274 | 4.7048 | 464.4 | - | - | 2021-11-16 08:12 | 35 | 71 | RateD
9541 | 11-19:10:18 | 1:59 | -0.6072 | 1.2068 | 119.1 | 62 | 3.7173 | 4.8003 | 473.9 | - | - | 2021-11-16 08:14 | 35 | 71 | RateD
9542 | 11-19:12:49 | 2:02 | -0.6072 | 1.2322 | 121.6 | 63.31 | 3.7072 | 4.8949 | 483.2 | - | - | 2021-11-16 08:17 | 35 | 71 | RateD
9543 | 11-19:15:17 | 2:04 | -0.6072 | 1.2572 | 124.1 | 64.6 | 3.6971 | 4.9874 | 492.3 | - | - | 2021-11-16 08:19 | 35 | 71 | RateD
9544 | 11-19:17:43 | 2:07 | -0.6072 | 1.2818 | 126.5 | 65.86 | 3.6871 | 5.0781 | 501.3 | - | - | 2021-11-16 08:22 | 35 | 71 | RateD
9545 | 11-19:20:03 | 2:09 | -0.6072 | 1.3055 | 128.9 | 67.08 | 3.677 | 5.1656 | 509.9 | - | - | 2021-11-16 08:24 | 35 | 71 | RateD
9546 | 11-19:22:23 | 2:11 | -0.6072 | 1.3291 | 131.2 | 68.29 | 3.6669 | 5.2522 | 518.5 | - | - | 2021-11-16 08:26 | 35 | 71 | RateD
9547 | 11-19:24:41 | 2:14 | -0.6072 | 1.3524 | 133.5 | 69.48 | 3.6568 | 5.3372 | 526.9 | - | - | 2021-11-16 08:29 | 35 | 71 | RateD
9548 | 11-19:26:58 | 2:16 | -0.6072 | 1.3754 | 135.8 | 70.67 | 3.6468 | 5.4215 | 535.2 | - | - | 2021-11-16 08:31 | 35 | 71 | RateD
9549 | 11-19:29:16 | 2:18 | -0.6072 | 1.3987 | 138.1 | 71.87 | 3.6367 | 5.5063 | 543.6 | - | - | 2021-11-16 08:33 | 35 | 71 | RateD
9550 | 11-19:31:36 | 2:21 | -0.6072 | 1.4223 | 140.4 | 73.08 | 3.6266 | 5.5921 | 552 | - | - | 2021-11-16 08:36 | 35 | 71 | RateD
9551 | 11-19:34:03 | 2:23 | -0.6072 | 1.4471 | 142.9 | 74.35 | 3.6165 | 5.6819 | 560.9 | - | - | 2021-11-16 08:38 | 35 | 71 | RateD
9552 | 11-19:36:50 | 2:26 | -0.6072 | 1.4753 | 145.6 | 75.8 | 3.6065 | 5.7836 | 570.9 | - | - | 2021-11-16 08:41 | 35 | 71 | RateD
9553 | 11-19:39:50 | 2:29 | -0.6072 | 1.5057 | 148.6 | 77.36 | 3.5978 | 5.893 | 581.7 | - | - | 2021-11-16 08:44 | 35 | 71 | RateD
9554 | 11-19:42:50 | 2:32 | -0.6072 | 1.5361 | 151.6 | 78.93 | 3.5906 | 6.0025 | 592.5 | - | - | 2021-11-16 08:47 | 35 | 71 | RateD
9555 | 11-19:45:51 | 2:35 | -0.6072 | 1.5666 | 154.6 | 80.49 | 3.5841 | 6.1117 | 603.3 | - | - | 2021-11-16 08:50 | 35 | 71 | RateD
9556 | 11-19:48:51 | 2:38 | -0.6072 | 1.597 | 157.6 | 82.05 | 3.5759 | 6.2206 | 614.1 | - | - | 2021-11-16 08:53 | 35 | 71 | RateD
9557 | 11-19:51:50 | 2:41 | -0.6072 | 1.6271 | 160.6 | 83.6 | 3.5658 | 6.3282 | 624.7 | - | - | 2021-11-16 08:56 | 35 | 71 | RateD
9558 | 11-19:54:18 | 2:43 | -0.6072 | 1.6521 | 163.1 | 84.88 | 3.5558 | 6.4171 | 633.5 | - | - | 2021-11-16 08:58 | 35 | 71 | RateD
9559 | 11-19:56:16 | 2:45 | -0.6072 | 1.672 | 165.1 | 85.91 | 3.5457 | 6.4879 | 640.5 | - | - | 2021-11-16 09:00 | 35 | 71 | RateD
9560 | 11-19:57:51 | 2:47 | -0.6072 | 1.688 | 166.6 | 86.73 | 3.5356 | 6.5445 | 646.1 | - | - | 2021-11-16 09:02 | 35 | 71 | RateD
9561 | 11-19:59:12 | 2:48 | -0.6072 | 1.7017 | 168 | 87.43 | 3.5255 | 6.5929 | 650.8 | - | - | 2021-11-16 09:03 | 35 | 71 | RateD
9562 | 11-20:00:21 | 2:49 | -0.6072 | 1.7134 | 169.1 | 88.03 | 3.5155 | 6.6341 | 654.9 | - | - | 2021-11-16 09:04 | 35 | 71 | RateD
9563 | 11-20:01:21 | 2:50 | -0.6072 | 1.7234 | 170.1 | 88.55 | 3.5054 | 6.6691 | 658.4 | - | - | 2021-11-16 09:05 | 35 | 71 | RateD
9564 | 11-20:02:12 | 2:51 | -0.6072 | 1.732 | 171 | 88.99 | 3.4953 | 6.6992 | 661.3 | - | - | 2021-11-16 09:06 | 35 | 71 | RateD
9565 | 11-20:02:59 | 2:52 | -0.6072 | 1.74 | 171.8 | 89.4 | 3.4851 | 6.7272 | 664.1 | - | - | 2021-11-16 09:07 | 35 | 71 | RateD
9566 | 11-20:03:42 | 2:53 | -0.6072 | 1.7473 | 172.5 | 89.78 | 3.475 | 6.7525 | 666.6 | - | - | 2021-11-16 09:08 | 35 | 71 | RateD
9567 | 11-20:04:23 | 2:53 | -0.6072 | 1.7542 | 173.2 | 90.13 | 3.4649 | 6.7765 | 668.9 | - | - | 2021-11-16 09:08 | 35 | 71 | RateD
9568 | 11-20:05:02 | 2:54 | -0.6072 | 1.7607 | 173.8 | 90.46 | 3.4549 | 6.799 | 671.2 | - | - | 2021-11-16 09:09 | 35 | 71 | RateD
9569 | 11-20:05:41 | 2:55 | -0.6072 | 1.7674 | 174.5 | 90.81 | 3.4448 | 6.822 | 673.4 | - | - | 2021-11-16 09:10 | 35 | 71 | RateD
9570 | 11-20:06:21 | 2:55 | -0.6072 | 1.774 | 175.1 | 91.15 | 3.4347 | 6.8448 | 675.7 | - | - | 2021-11-16 09:10 | 35 | 71 | RateD
9571 | 11-20:07:00 | 2:56 | -0.6072 | 1.7806 | 175.8 | 91.48 | 3.4246 | 6.8673 | 677.9 | - | - | 2021-11-16 09:11 | 35 | 71 | RateD
9572 | 11-20:07:39 | 2:57 | -0.6072 | 1.7873 | 176.4 | 91.83 | 3.4146 | 6.8903 | 680.2 | - | - | 2021-11-16 09:12 | 35 | 71 | RateD
9573 | 11-20:08:20 | 2:57 | -0.6072 | 1.7941 | 177.1 | 92.18 | 3.4045 | 6.9134 | 682.5 | - | - | 2021-11-16 09:12 | 35 | 71 | RateD
9574 | 11-20:08:57 | 2:58 | -0.6072 | 1.8004 | 177.7 | 92.5 | 3.3944 | 6.9348 | 684.6 | - | - | 2021-11-16 09:13 | 35 | 71 | RateD
9575 | 11-20:09:34 | 2:58 | -0.6072 | 1.8065 | 178.3 | 92.82 | 3.3843 | 6.9558 | 686.7 | - | - | 2021-11-16 09:14 | 35 | 71 | RateD
9576 | 11-20:10:07 | 2:59 | -0.6072 | 1.8122 | 178.9 | 93.11 | 3.3741 | 6.9748 | 688.5 | - | - | 2021-11-16 09:14 | 35 | 71 | RateD
9577 | 11-20:10:40 | 3:00 | -0.6072 | 1.8177 | 179.4 | 93.39 | 3.364 | 6.9935 | 690.4 | - | - | 2021-11-16 09:15 | 35 | 71 | RateD
9578 | 11-20:11:13 | 3:00 | -0.6072 | 1.8232 | 180 | 93.68 | 3.3539 | 7.012 | 692.2 | - | - | 2021-11-16 09:15 | 35 | 71 | RateD
9579 | 11-20:11:44 | 3:01 | -0.6072 | 1.8285 | 180.5 | 93.95 | 3.3437 | 7.0295 | 693.9 | - | - | 2021-11-16 09:16 | 35 | 71 | RateD
9580 | 11-20:12:14 | 3:01 | -0.6072 | 1.8336 | 181 | 94.21 | 3.3335 | 7.0467 | 695.6 | - | - | 2021-11-16 09:16 | 35 | 71 | RateD
9581 | 11-20:12:41 | 3:02 | -0.6072 | 1.8381 | 181.4 | 94.44 | 3.3234 | 7.0616 | 697.1 | - | - | 2021-11-16 09:17 | 35 | 71 | RateD
9582 | 11-20:13:05 | 3:02 | -0.6072 | 1.8422 | 181.9 | 94.65 | 3.3133 | 7.0752 | 698.4 | - | - | 2021-11-16 09:17 | 35 | 71 | RateD
9583 | 11-20:13:29 | 3:02 | -0.6072 | 1.8462 | 182.3 | 94.86 | 3.3033 | 7.0886 | 699.8 | - | - | 2021-11-16 09:18 | 35 | 71 | RateD
9584 | 11-20:13:51 | 3:03 | -0.6072 | 1.85 | 182.6 | 95.05 | 3.2932 | 7.101 | 701 | - | - | 2021-11-16 09:18 | 35 | 71 | RateD
9585 | 11-20:14:13 | 3:03 | -0.6072 | 1.8536 | 183 | 95.24 | 3.283 | 7.113 | 702.2 | - | - | 2021-11-16 09:18 | 35 | 71 | RateD
9586 | 11-20:14:33 | 3:03 | -0.6072 | 1.857 | 183.3 | 95.41 | 3.2729 | 7.1241 | 703.3 | - | - | 2021-11-16 09:19 | 35 | 71 | RateD
9587 | 11-20:14:53 | 3:04 | -0.6072 | 1.8604 | 183.6 | 95.58 | 3.2628 | 7.135 | 704.3 | - | - | 2021-11-16 09:19 | 35 | 71 | RateD
9588 | 11-20:15:11 | 3:04 | -0.6072 | 1.8635 | 184 | 95.75 | 3.2526 | 7.1452 | 705.3 | - | - | 2021-11-16 09:19 | 35 | 71 | RateD
9589 | 11-20:15:30 | 3:04 | -0.6072 | 1.8666 | 184.3 | 95.9 | 3.2422 | 7.1552 | 706.3 | - | - | 2021-11-16 09:20 | 35 | 71 | RateD
9590 | 11-20:15:47 | 3:05 | -0.6072 | 1.8696 | 184.6 | 96.06 | 3.232 | 7.165 | 707.3 | - | - | 2021-11-16 09:20 | 35 | 71 | RateD
9591 | 11-20:16:05 | 3:05 | -0.6072 | 1.8725 | 184.8 | 96.21 | 3.2219 | 7.1743 | 708.2 | - | - | 2021-11-16 09:20 | 35 | 71 | RateD
9592 | 11-20:16:22 | 3:05 | -0.6072 | 1.8754 | 185.1 | 96.36 | 3.2117 | 7.1836 | 709.1 | - | - | 2021-11-16 09:20 | 35 | 71 | RateD
9593 | 11-20:16:38 | 3:06 | -0.6072 | 1.8782 | 185.4 | 96.5 | 3.2014 | 7.1925 | 710 | - | - | 2021-11-16 09:21 | 35 | 71 | RateD
9594 | 11-20:16:54 | 3:06 | -0.6072 | 1.8808 | 185.7 | 96.64 | 3.1913 | 7.201 | 710.9 | - | - | 2021-11-16 09:21 | 35 | 71 | RateD
9595 | 11-20:17:09 | 3:06 | -0.6072 | 1.8833 | 185.9 | 96.76 | 3.1813 | 7.2089 | 711.6 | - | - | 2021-11-16 09:21 | 35 | 71 | RateD
9596 | 11-20:17:24 | 3:06 | -0.6072 | 1.8858 | 186.2 | 96.89 | 3.171 | 7.2169 | 712.4 | - | - | 2021-11-16 09:21 | 35 | 71 | RateD
9597 | 11-20:17:38 | 3:07 | -0.6072 | 1.8882 | 186.4 | 97.02 | 3.1608 | 7.2245 | 713.2 | - | - | 2021-11-16 09:22 | 35 | 71 | RateD
9598 | 11-20:17:52 | 3:07 | -0.6072 | 1.8906 | 186.6 | 97.14 | 3.1506 | 7.2319 | 713.9 | - | - | 2021-11-16 09:22 | 35 | 71 | RateD
9599 | 11-20:18:05 | 3:07 | -0.6072 | 1.8928 | 186.9 | 97.25 | 3.1403 | 7.2389 | 714.6 | - | - | 2021-11-16 09:22 | 35 | 71 | RateD
9600 | 11-20:18:18 | 3:07 | -0.6072 | 1.8949 | 187.1 | 97.36 | 3.1298 | 7.2457 | 715.3 | - | - | 2021-11-16 09:22 | 35 | 71 | RateD
9601 | 11-20:18:30 | 3:07 | -0.6072 | 1.897 | 187.3 | 97.47 | 3.1197 | 7.252 | 715.9 | - | - | 2021-11-16 09:23 | 35 | 71 | RateD
9602 | 11-20:18:42 | 3:08 | -0.6072 | 1.899 | 187.5 | 97.57 | 3.1093 | 7.2584 | 716.5 | - | - | 2021-11-16 09:23 | 35 | 71 | RateD
9603 | 11-20:18:54 | 3:08 | -0.6072 | 1.901 | 187.7 | 97.68 | 3.0988 | 7.2647 | 717.1 | - | - | 2021-11-16 09:23 | 35 | 71 | RateD
9604 | 11-20:19:06 | 3:08 | -0.6072 | 1.9031 | 187.9 | 97.78 | 3.0884 | 7.271 | 717.8 | - | - | 2021-11-16 09:23 | 35 | 71 | RateD
9605 | 11-20:19:17 | 3:08 | -0.6072 | 1.905 | 188.1 | 97.88 | 3.0782 | 7.2768 | 718.3 | - | - | 2021-11-16 09:23 | 35 | 71 | RateD
9606 | 11-20:19:28 | 3:08 | -0.6072 | 1.9068 | 188.2 | 97.97 | 3.0681 | 7.2824 | 718.9 | - | - | 2021-11-16 09:24 | 35 | 71 | RateD
9607 | 11-20:19:39 | 3:09 | -0.6072 | 1.9086 | 188.4 | 98.06 | 3.0577 | 7.288 | 719.4 | - | - | 2021-11-16 09:24 | 35 | 71 | RateD
9608 | 11-20:19:50 | 3:09 | -0.6072 | 1.9105 | 188.6 | 98.16 | 3.0472 | 7.2936 | 720 | - | - | 2021-11-16 09:24 | 35 | 71 | RateD
9609 | 11-20:20:00 | 3:09 | -0.6072 | 1.9122 | 188.8 | 98.25 | 3.0371 | 7.2989 | 720.5 | - | - | 2021-11-16 09:24 | 35 | 71 | RateD
9610 | 11-20:20:10 | 3:09 | -0.6072 | 1.9139 | 188.9 | 98.34 | 3.0267 | 7.3041 | 721 | - | - | 2021-11-16 09:24 | 35 | 71 | RateD
9611 | 11-20:20:20 | 3:09 | -0.6072 | 1.9156 | 189.1 | 98.42 | 3.0165 | 7.3092 | 721.5 | - | - | 2021-11-16 09:24 | 35 | 71 | RateD
9612 | 11-20:20:30 | 3:09 | -0.6072 | 1.9173 | 189.3 | 98.51 | 3.0056 | 7.3144 | 722.1 | - | - | 2021-11-16 09:25 | 35 | 71 | RateD
9613 | 11-20:20:40 | 3:10 | -0.6072 | 1.9189 | 189.4 | 98.59 | 2.9953 | 7.3192 | 722.5 | - | - | 2021-11-16 09:25 | 35 | 71 | RateD
9614 | 11-20:20:49 | 3:10 | -0.6072 | 1.9205 | 189.6 | 98.68 | 2.9849 | 7.324 | 723 | - | - | 2021-11-16 09:25 | 35 | 71 | RateD
9615 | 11-20:20:59 | 3:10 | -0.6072 | 1.9222 | 189.7 | 98.76 | 2.9742 | 7.3288 | 723.5 | - | - | 2021-11-16 09:25 | 35 | 71 | RateD
9616 | 11-20:21:08 | 3:10 | -0.6072 | 1.9237 | 189.9 | 98.84 | 2.9639 | 7.3334 | 723.9 | - | - | 2021-11-16 09:25 | 35 | 71 | RateD
9617 | 11-20:21:17 | 3:10 | -0.6072 | 1.9252 | 190 | 98.92 | 2.9537 | 7.3378 | 724.4 | - | - | 2021-11-16 09:25 | 35 | 71 | RateD
9618 | 11-20:21:26 | 3:10 | -0.6072 | 1.9267 | 190.2 | 98.99 | 2.9435 | 7.3422 | 724.8 | - | - | 2021-11-16 09:25 | 35 | 71 | RateD
9619 | 11-20:21:35 | 3:11 | -0.6072 | 1.9282 | 190.3 | 99.07 | 2.9331 | 7.3466 | 725.2 | - | - | 2021-11-16 09:26 | 35 | 71 | RateD
9620 | 11-20:21:44 | 3:11 | -0.6072 | 1.9297 | 190.5 | 99.15 | 2.9226 | 7.351 | 725.7 | - | - | 2021-11-16 09:26 | 35 | 71 | RateD
9621 | 11-20:21:52 | 3:11 | -0.6072 | 1.9312 | 190.6 | 99.22 | 2.9123 | 7.3553 | 726.1 | - | - | 2021-11-16 09:26 | 35 | 71 | RateD
9622 | 11-20:22:01 | 3:11 | -0.6072 | 1.9326 | 190.8 | 99.29 | 2.9023 | 7.3594 | 726.5 | - | - | 2021-11-16 09:26 | 35 | 71 | RateD
9623 | 11-20:22:09 | 3:11 | -0.6072 | 1.934 | 190.9 | 99.37 | 2.8919 | 7.3635 | 726.9 | - | - | 2021-11-16 09:26 | 35 | 71 | RateD
9624 | 11-20:22:18 | 3:11 | -0.6072 | 1.9355 | 191.1 | 99.44 | 2.8813 | 7.3677 | 727.3 | - | - | 2021-11-16 09:26 | 35 | 71 | RateD
9625 | 11-20:22:27 | 3:11 | -0.6073 | 1.937 | 191.2 | 99.52 | 2.8706 | 7.3721 | 727.7 | - | - | 2021-11-16 09:26 | 35 | 71 | RateD
9626 | 11-20:22:35 | 3:12 | -0.6072 | 1.9383 | 191.3 | 99.59 | 2.8604 | 7.376 | 728.1 | - | - | 2021-11-16 09:27 | 35 | 71 | RateD
9627 | 11-20:22:43 | 3:12 | -0.6073 | 1.9397 | 191.5 | 99.66 | 2.85 | 7.38 | 728.5 | - | - | 2021-11-16 09:27 | 35 | 71 | RateD
9628 | 11-20:22:51 | 3:12 | -0.6072 | 1.9411 | 191.6 | 99.73 | 2.8393 | 7.3839 | 728.9 | - | - | 2021-11-16 09:27 | 35 | 71 | RateD
9629 | 11-20:23:00 | 3:12 | -0.6072 | 1.9425 | 191.8 | 99.81 | 2.8285 | 7.3879 | 729.3 | - | - | 2021-11-16 09:27 | 35 | 71 | RateD
9630 | 11-20:23:08 | 3:12 | -0.6072 | 1.9439 | 191.9 | 99.88 | 2.8179 | 7.3919 | 729.7 | - | - | 2021-11-16 09:27 | 35 | 71 | RateD
9631 | 11-20:23:16 | 3:12 | -0.6072 | 1.9452 | 192 | 99.95 | 2.8077 | 7.3956 | 730.1 | - | - | 2021-11-16 09:27 | 35 | 71 | RateD
9632 | 11-20:23:22 | 3:12 | -0.6072 | 1.9463 | 192.1 | 100 | 2.7999 | 7.3985 | 730.4 | - | - | 2021-11-16 09:27 | 35 | 71 | RateD
9633 | 11-20:23:22 | 0:00 | 0.6072 | 0 | 0 | 0 | 2.9629 | 0 | 0 | - | - | 2021-11-16 09:27 | 36 | 72 | RateC
9634 | 11-20:23:24 | 0:00 | 0.6072 | 0.0003 | 0 | 0.02 | 3.0639 | 0.001 | 0.1 | - | - | 2021-11-16 09:27 | 36 | 72 | RateC
9635 | 11-20:23:25 | 0:00 | 0.6072 | 0.0004 | 0 | 0.02 | 3.0959 | 0.0013 | 0.1 | - | - | 2021-11-16 09:27 | 36 | 72 | RateC
9636 | 11-20:23:25 | 0:00 | 0.6072 | 0.0005 | 0.1 | 0.03 | 3.1267 | 0.0017 | 0.2 | - | - | 2021-11-16 09:27 | 36 | 72 | RateC
9637 | 11-20:23:26 | 0:00 | 0.6072 | 0.0006 | 0.1 | 0.03 | 3.1518 | 0.002 | 0.2 | - | - | 2021-11-16 09:27 | 36 | 72 | RateC
9638 | 11-20:23:26 | 0:00 | 0.6072 | 0.0007 | 0.1 | 0.04 | 3.1772 | 0.0023 | 0.2 | - | - | 2021-11-16 09:27 | 36 | 72 | RateC
9639 | 11-20:23:28 | 0:00 | 0.6072 | 0.0011 | 0.1 | 0.05 | 3.2399 | 0.0034 | 0.3 | - | - | 2021-11-16 09:27 | 36 | 72 | RateC
9640 | 11-20:23:30 | 0:00 | 0.6072 | 0.0014 | 0.1 | 0.07 | 3.2918 | 0.0044 | 0.4 | - | - | 2021-11-16 09:28 | 36 | 72 | RateC
9641 | 11-20:23:32 | 0:00 | 0.6072 | 0.0017 | 0.2 | 0.09 | 3.3363 | 0.0054 | 0.5 | - | - | 2021-11-16 09:28 | 36 | 72 | RateC
9642 | 11-20:23:34 | 0:00 | 0.6072 | 0.002 | 0.2 | 0.1 | 3.3781 | 0.0065 | 0.6 | - | - | 2021-11-16 09:28 | 36 | 72 | RateC
9643 | 11-20:23:36 | 0:00 | 0.6072 | 0.0024 | 0.2 | 0.12 | 3.4197 | 0.0077 | 0.8 | - | - | 2021-11-16 09:28 | 36 | 72 | RateC
9644 | 11-20:23:37 | 0:00 | 0.6072 | 0.0026 | 0.3 | 0.13 | 3.442 | 0.0084 | 0.8 | - | - | 2021-11-16 09:28 | 36 | 72 | RateC
9645 | 11-20:23:38 | 0:00 | 0.6072 | 0.0027 | 0.3 | 0.14 | 3.4525 | 0.0088 | 0.9 | - | - | 2021-11-16 09:28 | 36 | 72 | RateC
9646 | 11-20:23:39 | 0:00 | 0.6072 | 0.0028 | 0.3 | 0.14 | 3.4639 | 0.0092 | 0.9 | - | - | 2021-11-16 09:28 | 36 | 72 | RateC
9647 | 11-20:23:40 | 0:00 | 0.6073 | 0.003 | 0.3 | 0.15 | 3.4834 | 0.0099 | 1 | - | - | 2021-11-16 09:28 | 36 | 72 | RateC
9648 | 11-20:23:41 | 0:00 | 0.6072 | 0.0032 | 0.3 | 0.17 | 3.5017 | 0.0107 | 1.1 | - | - | 2021-11-16 09:28 | 36 | 72 | RateC
9649 | 11-20:23:42 | 0:00 | 0.6072 | 0.0034 | 0.3 | 0.18 | 3.518 | 0.0114 | 1.1 | - | - | 2021-11-16 09:28 | 36 | 72 | RateC
9650 | 11-20:23:44 | 0:00 | 0.6072 | 0.0037 | 0.4 | 0.19 | 3.533 | 0.0123 | 1.2 | - | - | 2021-11-16 09:28 | 36 | 72 | RateC
9651 | 11-20:23:45 | 0:00 | 0.6072 | 0.0039 | 0.4 | 0.2 | 3.544 | 0.013 | 1.3 | - | - | 2021-11-16 09:28 | 36 | 72 | RateC
9652 | 11-20:23:46 | 0:00 | 0.6072 | 0.0041 | 0.4 | 0.21 | 3.5541 | 0.0138 | 1.4 | - | - | 2021-11-16 09:28 | 36 | 72 | RateC
9653 | 11-20:23:48 | 0:00 | 0.6072 | 0.0044 | 0.4 | 0.23 | 3.5646 | 0.0149 | 1.5 | - | - | 2021-11-16 09:28 | 36 | 72 | RateC
9654 | 11-20:23:51 | 0:00 | 0.6072 | 0.0048 | 0.5 | 0.25 | 3.575 | 0.0164 | 1.6 | - | - | 2021-11-16 09:28 | 36 | 72 | RateC
9655 | 11-20:23:55 | 0:01 | 0.6072 | 0.0055 | 0.5 | 0.28 | 3.5855 | 0.0187 | 1.8 | - | - | 2021-11-16 09:28 | 36 | 72 | RateC
9656 | 11-20:24:01 | 0:01 | 0.6072 | 0.0065 | 0.6 | 0.34 | 3.5961 | 0.0225 | 2.2 | - | - | 2021-11-16 09:28 | 36 | 72 | RateC
9657 | 11-20:24:11 | 0:01 | 0.6072 | 0.0083 | 0.8 | 0.43 | 3.6065 | 0.0288 | 2.8 | - | - | 2021-11-16 09:28 | 36 | 72 | RateC
9658 | 11-20:24:27 | 0:01 | 0.6072 | 0.0109 | 1.1 | 0.56 | 3.6167 | 0.0383 | 3.8 | - | - | 2021-11-16 09:28 | 36 | 72 | RateC
9659 | 11-20:24:50 | 0:01 | 0.6072 | 0.0148 | 1.5 | 0.76 | 3.6268 | 0.0523 | 5.2 | - | - | 2021-11-16 09:29 | 36 | 72 | RateC
9660 | 11-20:25:23 | 0:02 | 0.6072 | 0.0204 | 2 | 1.05 | 3.6368 | 0.0727 | 7.2 | - | - | 2021-11-16 09:29 | 36 | 72 | RateC
9661 | 11-20:26:18 | 0:03 | 0.6072 | 0.0297 | 2.9 | 1.53 | 3.6469 | 0.1066 | 10.5 | - | - | 2021-11-16 09:30 | 36 | 72 | RateC
9662 | 11-20:28:04 | 0:05 | 0.6072 | 0.0476 | 4.7 | 2.45 | 3.657 | 0.172 | 17 | - | - | 2021-11-16 09:32 | 36 | 72 | RateC
9663 | 11-20:31:05 | 0:08 | 0.6072 | 0.078 | 7.7 | 4.02 | 3.6657 | 0.2834 | 28 | - | - | 2021-11-16 09:35 | 36 | 72 | RateC
9664 | 11-20:34:05 | 0:11 | 0.6072 | 0.1084 | 10.7 | 5.58 | 3.6717 | 0.3947 | 39 | - | - | 2021-11-16 09:38 | 36 | 72 | RateC
9665 | 11-20:37:05 | 0:14 | 0.6072 | 0.1388 | 13.7 | 7.15 | 3.6784 | 0.5066 | 50 | - | - | 2021-11-16 09:41 | 36 | 72 | RateC
9666 | 11-20:40:05 | 0:17 | 0.6072 | 0.1692 | 16.7 | 8.72 | 3.6858 | 0.6186 | 61.1 | - | - | 2021-11-16 09:44 | 36 | 72 | RateC
9667 | 11-20:43:06 | 0:20 | 0.6072 | 0.1996 | 19.7 | 10.29 | 3.6905 | 0.7308 | 72.1 | - | - | 2021-11-16 09:47 | 36 | 72 | RateC
9668 | 11-20:46:06 | 0:23 | 0.6072 | 0.23 | 22.7 | 11.85 | 3.6936 | 0.843 | 83.2 | - | - | 2021-11-16 09:50 | 36 | 72 | RateC
9669 | 11-20:49:06 | 0:26 | 0.6072 | 0.2604 | 25.7 | 13.42 | 3.6957 | 0.9552 | 94.3 | - | - | 2021-11-16 09:53 | 36 | 72 | RateC
9670 | 11-20:52:06 | 0:29 | 0.6072 | 0.2908 | 28.7 | 14.98 | 3.6985 | 1.0674 | 105.4 | - | - | 2021-11-16 09:56 | 36 | 72 | RateC
9671 | 11-20:55:06 | 0:32 | 0.6072 | 0.3212 | 31.7 | 16.55 | 3.7018 | 1.1799 | 116.5 | - | - | 2021-11-16 09:59 | 36 | 72 | RateC
9672 | 11-20:58:06 | 0:35 | 0.6072 | 0.3515 | 34.7 | 18.11 | 3.7068 | 1.2924 | 127.6 | - | - | 2021-11-16 10:02 | 36 | 72 | RateC
9673 | 11-21:01:06 | 0:38 | 0.6072 | 0.3819 | 37.7 | 19.68 | 3.7131 | 1.405 | 138.7 | - | - | 2021-11-16 10:05 | 36 | 72 | RateC
9674 | 11-21:04:06 | 0:41 | 0.6072 | 0.4123 | 40.7 | 21.24 | 3.7209 | 1.518 | 149.9 | - | - | 2021-11-16 10:08 | 36 | 72 | RateC
9675 | 11-21:07:06 | 0:44 | 0.6072 | 0.4427 | 43.7 | 22.81 | 3.7294 | 1.6312 | 161 | - | - | 2021-11-16 10:11 | 36 | 72 | RateC
9676 | 11-21:10:07 | 0:47 | 0.6072 | 0.4731 | 46.7 | 24.38 | 3.7387 | 1.7448 | 172.2 | - | - | 2021-11-16 10:14 | 36 | 72 | RateC
9677 | 11-21:13:07 | 0:50 | 0.6072 | 0.5035 | 49.7 | 25.94 | 3.7486 | 1.8587 | 183.5 | - | - | 2021-11-16 10:17 | 36 | 72 | RateC
9678 | 11-21:16:07 | 0:53 | 0.6072 | 0.5339 | 52.7 | 27.51 | 3.7587 | 1.9727 | 194.7 | - | - | 2021-11-16 10:20 | 36 | 72 | RateC
9679 | 11-21:19:05 | 0:56 | 0.6072 | 0.5638 | 55.7 | 29.05 | 3.7688 | 2.0853 | 205.9 | - | - | 2021-11-16 10:23 | 36 | 72 | RateC
9680 | 11-21:22:04 | 0:59 | 0.6072 | 0.5941 | 58.6 | 30.61 | 3.7788 | 2.1996 | 217.1 | - | - | 2021-11-16 10:26 | 36 | 72 | RateC
9681 | 11-21:25:05 | 1:02 | 0.6072 | 0.6245 | 61.7 | 32.18 | 3.7886 | 2.3147 | 228.5 | - | - | 2021-11-16 10:29 | 36 | 72 | RateC
9682 | 11-21:28:05 | 1:05 | 0.6072 | 0.6549 | 64.7 | 33.75 | 3.7982 | 2.43 | 239.9 | - | - | 2021-11-16 10:32 | 36 | 72 | RateC
9683 | 11-21:31:05 | 1:08 | 0.6072 | 0.6853 | 67.6 | 35.31 | 3.8081 | 2.5455 | 251.3 | - | - | 2021-11-16 10:35 | 36 | 72 | RateC
9684 | 11-21:34:05 | 1:11 | 0.6072 | 0.7157 | 70.7 | 36.88 | 3.8177 | 2.6615 | 262.7 | - | - | 2021-11-16 10:38 | 36 | 72 | RateC
9685 | 11-21:37:00 | 1:14 | 0.6072 | 0.7452 | 73.6 | 38.4 | 3.8278 | 2.7744 | 273.9 | - | - | 2021-11-16 10:41 | 36 | 72 | RateC
9686 | 11-21:39:50 | 1:16 | 0.6072 | 0.7739 | 76.4 | 39.87 | 3.8379 | 2.8841 | 284.7 | - | - | 2021-11-16 10:44 | 36 | 72 | RateC
9687 | 11-21:42:25 | 1:19 | 0.6072 | 0.8 | 79 | 41.22 | 3.848 | 2.9845 | 294.6 | - | - | 2021-11-16 10:46 | 36 | 72 | RateC
9688 | 11-21:44:48 | 1:21 | 0.6072 | 0.8242 | 81.4 | 42.47 | 3.858 | 3.0778 | 303.8 | - | - | 2021-11-16 10:49 | 36 | 72 | RateC
9689 | 11-21:47:01 | 1:24 | 0.6072 | 0.8466 | 83.6 | 43.62 | 3.8681 | 3.1641 | 312.4 | - | - | 2021-11-16 10:51 | 36 | 72 | RateC
9690 | 11-21:49:05 | 1:26 | 0.6072 | 0.8674 | 85.6 | 44.7 | 3.8782 | 3.245 | 320.3 | - | - | 2021-11-16 10:53 | 36 | 72 | RateC
9691 | 11-21:51:03 | 1:28 | 0.6072 | 0.8875 | 87.6 | 45.73 | 3.8883 | 3.3228 | 328 | - | - | 2021-11-16 10:55 | 36 | 72 | RateC
9692 | 11-21:52:49 | 1:29 | 0.6072 | 0.9054 | 89.4 | 46.65 | 3.8983 | 3.3925 | 334.9 | - | - | 2021-11-16 10:57 | 36 | 72 | RateC
9693 | 11-21:54:31 | 1:31 | 0.6072 | 0.9225 | 91.1 | 47.54 | 3.9084 | 3.4595 | 341.5 | - | - | 2021-11-16 10:59 | 36 | 72 | RateC
9694 | 11-21:56:10 | 1:33 | 0.6072 | 0.9392 | 92.7 | 48.39 | 3.9187 | 3.5248 | 348 | - | - | 2021-11-16 11:00 | 36 | 72 | RateC
9695 | 11-21:57:48 | 1:34 | 0.6072 | 0.9557 | 94.3 | 49.25 | 3.9287 | 3.5896 | 354.4 | - | - | 2021-11-16 11:02 | 36 | 72 | RateC
9696 | 11-21:59:28 | 1:36 | 0.6072 | 0.9726 | 96 | 50.12 | 3.9388 | 3.656 | 360.9 | - | - | 2021-11-16 11:04 | 36 | 72 | RateC
9697 | 11-22:01:12 | 1:38 | 0.6072 | 0.9902 | 97.7 | 51.02 | 3.9489 | 3.7254 | 367.8 | - | - | 2021-11-16 11:05 | 36 | 72 | RateC
9698 | 11-22:03:05 | 1:40 | 0.6072 | 1.0092 | 99.6 | 52 | 3.959 | 3.8005 | 375.2 | - | - | 2021-11-16 11:07 | 36 | 72 | RateC
9699 | 11-22:05:11 | 1:42 | 0.6072 | 1.0305 | 101.7 | 53.1 | 3.969 | 3.8848 | 383.5 | - | - | 2021-11-16 11:09 | 36 | 72 | RateC
9700 | 11-22:07:23 | 1:44 | 0.6072 | 1.0527 | 103.9 | 54.24 | 3.9791 | 3.9731 | 392.2 | - | - | 2021-11-16 11:11 | 36 | 72 | RateC
9701 | 11-22:09:46 | 1:46 | 0.6072 | 1.0768 | 106.3 | 55.48 | 3.9892 | 4.0692 | 401.7 | - | - | 2021-11-16 11:14 | 36 | 72 | RateC
9702 | 11-22:12:19 | 1:49 | 0.6072 | 1.1026 | 108.8 | 56.81 | 3.9993 | 4.1721 | 411.9 | - | - | 2021-11-16 11:16 | 36 | 72 | RateC
9703 | 11-22:15:08 | 1:52 | 0.6072 | 1.1312 | 111.7 | 58.29 | 4.0093 | 4.2867 | 423.2 | - | - | 2021-11-16 11:19 | 36 | 72 | RateC
9704 | 11-22:18:06 | 1:55 | 0.6072 | 1.1611 | 114.6 | 59.83 | 4.0194 | 4.4068 | 435 | - | - | 2021-11-16 11:22 | 36 | 72 | RateC
9705 | 11-22:21:06 | 1:58 | 0.6072 | 1.1915 | 117.6 | 61.39 | 4.0282 | 4.5292 | 447.1 | - | - | 2021-11-16 11:25 | 36 | 72 | RateC
9706 | 11-22:24:06 | 2:01 | 0.6072 | 1.2219 | 120.6 | 62.96 | 4.0365 | 4.6518 | 459.2 | - | - | 2021-11-16 11:28 | 36 | 72 | RateC
9707 | 11-22:27:07 | 2:04 | 0.6073 | 1.2524 | 123.6 | 64.53 | 4.0444 | 4.7747 | 471.3 | - | - | 2021-11-16 11:31 | 36 | 72 | RateC
9708 | 11-22:30:07 | 2:07 | 0.6072 | 1.2827 | 126.6 | 66.09 | 4.0516 | 4.8977 | 483.5 | - | - | 2021-11-16 11:34 | 36 | 72 | RateC
9709 | 11-22:33:07 | 2:10 | 0.6072 | 1.3132 | 129.6 | 67.66 | 4.0594 | 5.0211 | 495.7 | - | - | 2021-11-16 11:37 | 36 | 72 | RateC
9710 | 11-22:36:07 | 2:13 | 0.6072 | 1.3436 | 132.6 | 69.23 | 4.0684 | 5.1447 | 507.9 | - | - | 2021-11-16 11:40 | 36 | 72 | RateC
9711 | 11-22:38:45 | 2:15 | 0.6072 | 1.3702 | 135.3 | 70.6 | 4.0785 | 5.253 | 518.6 | - | - | 2021-11-16 11:43 | 36 | 72 | RateC
9712 | 11-22:40:48 | 2:17 | 0.6072 | 1.3908 | 137.3 | 71.67 | 4.0885 | 5.3374 | 526.9 | - | - | 2021-11-16 11:45 | 36 | 72 | RateC
9713 | 11-22:42:28 | 2:19 | 0.6072 | 1.4078 | 139 | 72.54 | 4.0988 | 5.4069 | 533.8 | - | - | 2021-11-16 11:46 | 36 | 72 | RateC
9714 | 11-22:43:57 | 2:21 | 0.6072 | 1.4228 | 140.5 | 73.31 | 4.1088 | 5.4685 | 539.8 | - | - | 2021-11-16 11:48 | 36 | 72 | RateC
9715 | 11-22:45:14 | 2:22 | 0.6072 | 1.4358 | 141.7 | 73.98 | 4.1189 | 5.5217 | 545.1 | - | - | 2021-11-16 11:49 | 36 | 72 | RateC
9716 | 11-22:46:24 | 2:23 | 0.6072 | 1.4476 | 142.9 | 74.59 | 4.129 | 5.5705 | 549.9 | - | - | 2021-11-16 11:50 | 36 | 72 | RateC
9717 | 11-22:47:31 | 2:24 | 0.6072 | 1.4588 | 144 | 75.17 | 4.1391 | 5.617 | 554.5 | - | - | 2021-11-16 11:52 | 36 | 72 | RateC
9718 | 11-22:48:38 | 2:25 | 0.6072 | 1.4702 | 145.1 | 75.75 | 4.1492 | 5.6639 | 559.1 | - | - | 2021-11-16 11:53 | 36 | 72 | RateC
9719 | 11-22:49:46 | 2:26 | 0.6072 | 1.4816 | 146.3 | 76.34 | 4.1592 | 5.7113 | 563.8 | - | - | 2021-11-16 11:54 | 36 | 72 | RateC
9720 | 11-22:50:55 | 2:28 | 0.6072 | 1.4932 | 147.4 | 76.94 | 4.1693 | 5.7599 | 568.6 | - | - | 2021-11-16 11:55 | 36 | 72 | RateC
9721 | 11-22:52:13 | 2:29 | 0.6072 | 1.5064 | 148.7 | 77.62 | 4.1795 | 5.8148 | 574 | - | - | 2021-11-16 11:56 | 36 | 72 | RateC
9722 | 11-22:53:35 | 2:30 | 0.6072 | 1.5203 | 150.1 | 78.34 | 4.1896 | 5.873 | 579.8 | - | - | 2021-11-16 11:58 | 36 | 72 | RateC
9723 | 11-22:55:04 | 2:32 | 0.6072 | 1.5354 | 151.6 | 79.11 | 4.1997 | 5.9362 | 586 | - | - | 2021-11-16 11:59 | 36 | 72 | RateC
9724 | 11-22:56:58 | 2:34 | 0.6072 | 1.5546 | 153.5 | 80.1 | 4.2098 | 6.017 | 594 | - | - | 2021-11-16 12:01 | 36 | 72 | RateC
9725 | 11-22:59:43 | 2:36 | 0.6072 | 1.5824 | 156.2 | 81.54 | 4.2198 | 6.1343 | 605.6 | - | - | 2021-11-16 12:04 | 36 | 72 | RateC
9726 | 11-23:02:44 | 2:39 | 0.6072 | 1.6128 | 159.2 | 83.1 | 4.227 | 6.2628 | 618.2 | - | - | 2021-11-16 12:07 | 36 | 72 | RateC
9727 | 11-23:05:44 | 2:42 | 0.6072 | 1.6432 | 162.2 | 84.67 | 4.2322 | 6.3914 | 630.9 | - | - | 2021-11-16 12:10 | 36 | 72 | RateC
9728 | 11-23:08:44 | 2:45 | 0.6072 | 1.6736 | 165.2 | 86.24 | 4.2374 | 6.52 | 643.6 | - | - | 2021-11-16 12:13 | 36 | 72 | RateC
9729 | 11-23:11:44 | 2:48 | 0.6072 | 1.704 | 168.2 | 87.8 | 4.2431 | 6.6488 | 656.3 | - | - | 2021-11-16 12:16 | 36 | 72 | RateC
9730 | 11-23:14:44 | 2:51 | 0.6072 | 1.7344 | 171.2 | 89.37 | 4.2501 | 6.7779 | 669.1 | - | - | 2021-11-16 12:19 | 36 | 72 | RateC
9731 | 11-23:17:45 | 2:54 | 0.6072 | 1.7648 | 174.2 | 90.93 | 4.2583 | 6.9072 | 681.9 | - | - | 2021-11-16 12:22 | 36 | 72 | RateC
9732 | 11-23:20:40 | 2:57 | 0.6072 | 1.7944 | 177.1 | 92.46 | 4.2684 | 7.0335 | 694.3 | - | - | 2021-11-16 12:25 | 36 | 72 | RateC
9733 | 11-23:23:06 | 3:00 | 0.6072 | 1.8189 | 179.6 | 93.72 | 4.2784 | 7.1384 | 704.7 | - | - | 2021-11-16 12:27 | 36 | 72 | RateC
9734 | 11-23:25:04 | 3:02 | 0.6072 | 1.8389 | 181.5 | 94.75 | 4.2885 | 7.2241 | 713.1 | - | - | 2021-11-16 12:29 | 36 | 72 | RateC
9735 | 11-23:26:43 | 3:03 | 0.6072 | 1.8556 | 183.2 | 95.61 | 4.2987 | 7.2955 | 720.2 | - | - | 2021-11-16 12:31 | 36 | 72 | RateC
9736 | 11-23:28:05 | 3:05 | 0.6072 | 1.8694 | 184.5 | 96.33 | 4.3088 | 7.3551 | 726.1 | - | - | 2021-11-16 12:32 | 36 | 72 | RateC
9737 | 11-23:29:20 | 3:06 | 0.6072 | 1.8821 | 185.8 | 96.98 | 4.3189 | 7.4099 | 731.5 | - | - | 2021-11-16 12:33 | 36 | 72 | RateC
9738 | 11-23:30:25 | 3:07 | 0.6072 | 1.8931 | 186.9 | 97.55 | 4.3291 | 7.4573 | 736.2 | - | - | 2021-11-16 12:34 | 36 | 72 | RateC
9739 | 11-23:31:21 | 3:08 | 0.6072 | 1.9026 | 187.8 | 98.03 | 4.3392 | 7.4983 | 740.2 | - | - | 2021-11-16 12:35 | 36 | 72 | RateC
9740 | 11-23:32:10 | 3:09 | 0.6072 | 1.9108 | 188.6 | 98.46 | 4.3493 | 7.5341 | 743.7 | - | - | 2021-11-16 12:36 | 36 | 72 | RateC
9741 | 11-23:32:54 | 3:10 | 0.6072 | 1.9182 | 189.4 | 98.84 | 4.3593 | 7.5662 | 746.9 | - | - | 2021-11-16 12:37 | 36 | 72 | RateC
9742 | 11-23:33:33 | 3:10 | 0.6072 | 1.9247 | 190 | 99.17 | 4.3696 | 7.5946 | 749.7 | - | - | 2021-11-16 12:38 | 36 | 72 | RateC
9743 | 11-23:34:07 | 3:11 | 0.6072 | 1.9305 | 190.6 | 99.47 | 4.3798 | 7.6199 | 752.2 | - | - | 2021-11-16 12:38 | 36 | 72 | RateC
9744 | 11-23:34:39 | 3:11 | 0.6072 | 1.9358 | 191.1 | 99.75 | 4.3899 | 7.6433 | 754.5 | - | - | 2021-11-16 12:39 | 36 | 72 | RateC
9745 | 11-23:35:07 | 3:12 | 0.6072 | 1.9406 | 191.6 | 99.99 | 4.4 | 7.6645 | 756.6 | - | - | 2021-11-16 12:39 | 36 | 72 | RateC
9746 | 11-23:35:08 | 3:12 | 0.6072 | 1.9407 | 191.6 | 100 | 4.4 | 7.665 | 756.7 | - | - | 2021-11-16 12:39 | 36 | 72 | RateC
9747 | 11-23:35:08 | 0:00 | -0.6072 | 0 | 0 | 0 | 4.3132 | 0 | 0 | - | - | 2021-11-16 12:39 | 36 | 73 | RateD
9748 | 11-23:35:09 | 0:00 | -0.6072 | 0.0002 | 0 | 0.01 | 4.2834 | 0.0009 | 0.1 | - | - | 2021-11-16 12:39 | 36 | 73 | RateD
9749 | 11-23:35:10 | 0:00 | -0.6072 | 0.0003 | 0 | 0.02 | 4.2708 | 0.0014 | 0.1 | - | - | 2021-11-16 12:39 | 36 | 73 | RateD
9750 | 11-23:35:11 | 0:00 | -0.6072 | 0.0005 | 0.1 | 0.03 | 4.257 | 0.0023 | 0.2 | - | - | 2021-11-16 12:39 | 36 | 73 | RateD
9751 | 11-23:35:13 | 0:00 | -0.6072 | 0.0008 | 0.1 | 0.04 | 4.2462 | 0.0036 | 0.4 | - | - | 2021-11-16 12:39 | 36 | 73 | RateD
9752 | 11-23:35:16 | 0:00 | -0.6072 | 0.0014 | 0.1 | 0.07 | 4.2358 | 0.0059 | 0.6 | - | - | 2021-11-16 12:39 | 36 | 73 | RateD
9753 | 11-23:35:21 | 0:00 | -0.6072 | 0.0022 | 0.2 | 0.12 | 4.2254 | 0.0095 | 0.9 | - | - | 2021-11-16 12:39 | 36 | 73 | RateD
9754 | 11-23:35:29 | 0:00 | -0.6072 | 0.0036 | 0.4 | 0.19 | 4.2146 | 0.0155 | 1.5 | - | - | 2021-11-16 12:40 | 36 | 73 | RateD
9755 | 11-23:35:41 | 0:01 | -0.6072 | 0.0057 | 0.6 | 0.29 | 4.2042 | 0.0239 | 2.4 | - | - | 2021-11-16 12:40 | 36 | 73 | RateD
9756 | 11-23:35:58 | 0:01 | -0.6072 | 0.0086 | 0.8 | 0.44 | 4.1939 | 0.0361 | 3.6 | - | - | 2021-11-16 12:40 | 36 | 73 | RateD
9757 | 11-23:36:23 | 0:01 | -0.6072 | 0.0127 | 1.3 | 0.66 | 4.1839 | 0.0535 | 5.3 | - | - | 2021-11-16 12:40 | 36 | 73 | RateD
9758 | 11-23:36:59 | 0:02 | -0.6072 | 0.0188 | 1.9 | 0.97 | 4.1738 | 0.0789 | 7.8 | - | - | 2021-11-16 12:41 | 36 | 73 | RateD
9759 | 11-23:37:58 | 0:03 | -0.6072 | 0.0287 | 2.8 | 1.48 | 4.1637 | 0.1203 | 11.9 | - | - | 2021-11-16 12:42 | 36 | 73 | RateD
9760 | 11-23:39:35 | 0:04 | -0.6072 | 0.0451 | 4.5 | 2.33 | 4.1536 | 0.1885 | 18.6 | - | - | 2021-11-16 12:44 | 36 | 73 | RateD
9761 | 11-23:42:36 | 0:07 | -0.6072 | 0.0756 | 7.5 | 3.9 | 4.1445 | 0.3148 | 31.1 | - | - | 2021-11-16 12:47 | 36 | 73 | RateD
9762 | 11-23:45:36 | 0:10 | -0.6072 | 0.106 | 10.5 | 5.48 | 4.1402 | 0.4408 | 43.5 | - | - | 2021-11-16 12:50 | 36 | 73 | RateD
9763 | 11-23:48:36 | 0:13 | -0.6072 | 0.1364 | 13.5 | 7.04 | 4.1378 | 0.5665 | 55.9 | - | - | 2021-11-16 12:53 | 36 | 73 | RateD
9764 | 11-23:51:36 | 0:16 | -0.6072 | 0.1667 | 16.5 | 8.61 | 4.1357 | 0.6922 | 68.3 | - | - | 2021-11-16 12:56 | 36 | 73 | RateD
9765 | 11-23:54:36 | 0:19 | -0.6072 | 0.1971 | 19.5 | 10.18 | 4.1332 | 0.8178 | 80.7 | - | - | 2021-11-16 12:59 | 36 | 73 | RateD
9766 | 11-23:57:36 | 0:22 | -0.6072 | 0.2275 | 22.5 | 11.75 | 4.1307 | 0.9432 | 93.1 | - | - | 2021-11-16 13:02 | 36 | 73 | RateD
9767 | 12-00:00:37 | 0:25 | -0.6072 | 0.2579 | 25.5 | 13.32 | 4.1276 | 1.069 | 105.5 | - | - | 2021-11-16 13:05 | 36 | 73 | RateD
9768 | 12-00:03:37 | 0:28 | -0.6072 | 0.2884 | 28.5 | 14.9 | 4.1233 | 1.1945 | 117.9 | - | - | 2021-11-16 13:08 | 36 | 73 | RateD
9769 | 12-00:06:37 | 0:32 | -0.6072 | 0.3187 | 31.5 | 16.46 | 4.1172 | 1.3197 | 130.3 | - | - | 2021-11-16 13:11 | 36 | 73 | RateD
9770 | 12-00:09:38 | 0:34 | -0.6072 | 0.3492 | 34.5 | 18.04 | 4.1081 | 1.4448 | 142.6 | - | - | 2021-11-16 13:14 | 36 | 73 | RateD
9771 | 12-00:11:52 | 0:37 | -0.6072 | 0.3719 | 36.7 | 19.21 | 4.098 | 1.5381 | 151.8 | - | - | 2021-11-16 13:16 | 36 | 73 | RateD
9772 | 12-00:13:34 | 0:38 | -0.6072 | 0.389 | 38.4 | 20.09 | 4.0879 | 1.608 | 158.7 | - | - | 2021-11-16 13:18 | 36 | 73 | RateD
9773 | 12-00:14:59 | 0:40 | -0.6072 | 0.4034 | 39.8 | 20.84 | 4.0778 | 1.667 | 164.6 | - | - | 2021-11-16 13:19 | 36 | 73 | RateD
9774 | 12-00:16:15 | 0:41 | -0.6072 | 0.4162 | 41.1 | 21.5 | 4.0678 | 1.719 | 169.7 | - | - | 2021-11-16 13:20 | 36 | 73 | RateD
9775 | 12-00:17:26 | 0:42 | -0.6072 | 0.4282 | 42.3 | 22.12 | 4.0577 | 1.7676 | 174.5 | - | - | 2021-11-16 13:21 | 36 | 73 | RateD
9776 | 12-00:18:35 | 0:43 | -0.6072 | 0.4398 | 43.4 | 22.72 | 4.0476 | 1.8146 | 179.1 | - | - | 2021-11-16 13:23 | 36 | 73 | RateD
9777 | 12-00:19:45 | 0:45 | -0.6072 | 0.4517 | 44.6 | 23.33 | 4.0375 | 1.8627 | 183.9 | - | - | 2021-11-16 13:24 | 36 | 73 | RateD
9778 | 12-00:21:01 | 0:46 | -0.6072 | 0.4645 | 45.9 | 23.99 | 4.0275 | 1.9144 | 189 | - | - | 2021-11-16 13:25 | 36 | 73 | RateD
9779 | 12-00:22:24 | 0:47 | -0.6072 | 0.4784 | 47.2 | 24.71 | 4.0174 | 1.9704 | 194.5 | - | - | 2021-11-16 13:26 | 36 | 73 | RateD
9780 | 12-00:23:59 | 0:49 | -0.6072 | 0.4944 | 48.8 | 25.54 | 4.0073 | 2.0347 | 200.9 | - | - | 2021-11-16 13:28 | 36 | 73 | RateD
9781 | 12-00:25:48 | 0:51 | -0.6072 | 0.5128 | 50.6 | 26.49 | 3.9972 | 2.1082 | 208.1 | - | - | 2021-11-16 13:30 | 36 | 73 | RateD
9782 | 12-00:28:01 | 0:53 | -0.6072 | 0.5352 | 52.8 | 27.65 | 3.9872 | 2.1978 | 217 | - | - | 2021-11-16 13:32 | 36 | 73 | RateD
9783 | 12-00:30:49 | 0:56 | -0.6072 | 0.5637 | 55.6 | 29.12 | 3.9771 | 2.3111 | 228.1 | - | - | 2021-11-16 13:35 | 36 | 73 | RateD
9784 | 12-00:33:50 | 0:59 | -0.6072 | 0.5941 | 58.6 | 30.69 | 3.9689 | 2.432 | 240.1 | - | - | 2021-11-16 13:38 | 36 | 73 | RateD
9785 | 12-00:36:50 | 1:02 | -0.6072 | 0.6245 | 61.6 | 32.26 | 3.9622 | 2.5524 | 252 | - | - | 2021-11-16 13:41 | 36 | 73 | RateD
9786 | 12-00:39:50 | 1:05 | -0.6072 | 0.6549 | 64.6 | 33.83 | 3.9559 | 2.6726 | 263.8 | - | - | 2021-11-16 13:44 | 36 | 73 | RateD
9787 | 12-00:42:50 | 1:08 | -0.6072 | 0.6853 | 67.6 | 35.4 | 3.9484 | 2.7929 | 275.7 | - | - | 2021-11-16 13:47 | 36 | 73 | RateD
9788 | 12-00:45:50 | 1:11 | -0.6072 | 0.7156 | 70.6 | 36.97 | 3.9399 | 2.9126 | 287.5 | - | - | 2021-11-16 13:50 | 36 | 73 | RateD
9789 | 12-00:48:48 | 1:14 | -0.6073 | 0.7457 | 73.6 | 38.52 | 3.9298 | 3.0308 | 299.2 | - | - | 2021-11-16 13:53 | 36 | 73 | RateD
9790 | 12-00:51:21 | 1:16 | -0.6072 | 0.7715 | 76.2 | 39.85 | 3.9197 | 3.1321 | 309.2 | - | - | 2021-11-16 13:55 | 36 | 73 | RateD
9791 | 12-00:53:38 | 1:18 | -0.6072 | 0.7945 | 78.4 | 41.04 | 3.9097 | 3.2221 | 318.1 | - | - | 2021-11-16 13:58 | 36 | 73 | RateD
9792 | 12-00:55:44 | 1:21 | -0.6072 | 0.8159 | 80.5 | 42.14 | 3.8996 | 3.3056 | 326.3 | - | - | 2021-11-16 14:00 | 36 | 73 | RateD
9793 | 12-00:57:48 | 1:23 | -0.6072 | 0.8366 | 82.6 | 43.22 | 3.8895 | 3.3866 | 334.3 | - | - | 2021-11-16 14:02 | 36 | 73 | RateD
9794 | 12-00:59:49 | 1:25 | -0.6072 | 0.8571 | 84.6 | 44.27 | 3.8794 | 3.4662 | 342.2 | - | - | 2021-11-16 14:04 | 36 | 73 | RateD
9795 | 12-01:01:48 | 1:27 | -0.6072 | 0.8772 | 86.6 | 45.31 | 3.8694 | 3.5438 | 349.8 | - | - | 2021-11-16 14:06 | 36 | 73 | RateD
9796 | 12-01:03:45 | 1:29 | -0.6072 | 0.897 | 88.5 | 46.33 | 3.8593 | 3.6204 | 357.4 | - | - | 2021-11-16 14:08 | 36 | 73 | RateD
9797 | 12-01:05:39 | 1:31 | -0.6072 | 0.9162 | 90.4 | 47.32 | 3.8492 | 3.6943 | 364.7 | - | - | 2021-11-16 14:10 | 36 | 73 | RateD
9798 | 12-01:07:29 | 1:32 | -0.6072 | 0.9347 | 92.3 | 48.28 | 3.8391 | 3.7657 | 371.7 | - | - | 2021-11-16 14:12 | 36 | 73 | RateD
9799 | 12-01:09:13 | 1:34 | -0.6072 | 0.9523 | 94 | 49.19 | 3.8291 | 3.8331 | 378.4 | - | - | 2021-11-16 14:13 | 36 | 73 | RateD
9800 | 12-01:10:56 | 1:36 | -0.6072 | 0.9696 | 95.7 | 50.08 | 3.819 | 3.8991 | 384.9 | - | - | 2021-11-16 14:15 | 36 | 73 | RateD
9801 | 12-01:12:40 | 1:38 | -0.6072 | 0.9871 | 97.4 | 50.99 | 3.8089 | 3.9661 | 391.5 | - | - | 2021-11-16 14:17 | 36 | 73 | RateD
9802 | 12-01:14:25 | 1:39 | -0.6072 | 1.0049 | 99.2 | 51.91 | 3.7988 | 4.0337 | 398.2 | - | - | 2021-11-16 14:18 | 36 | 73 | RateD
9803 | 12-01:16:17 | 1:41 | -0.6072 | 1.0237 | 101.1 | 52.88 | 3.7888 | 4.105 | 405.2 | - | - | 2021-11-16 14:20 | 36 | 73 | RateD
9804 | 12-01:18:15 | 1:43 | -0.6072 | 1.0436 | 103 | 53.91 | 3.7787 | 4.1804 | 412.7 | - | - | 2021-11-16 14:22 | 36 | 73 | RateD
9805 | 12-01:20:22 | 1:45 | -0.6072 | 1.0652 | 105.1 | 55.02 | 3.7686 | 4.2616 | 420.7 | - | - | 2021-11-16 14:24 | 36 | 73 | RateD
9806 | 12-01:22:39 | 1:48 | -0.6072 | 1.0882 | 107.4 | 56.21 | 3.7585 | 4.3482 | 429.2 | - | - | 2021-11-16 14:27 | 36 | 73 | RateD
9807 | 12-01:25:00 | 1:50 | -0.6072 | 1.112 | 109.8 | 57.44 | 3.7484 | 4.4377 | 438.1 | - | - | 2021-11-16 14:29 | 36 | 73 | RateD
9808 | 12-01:27:31 | 1:52 | -0.6072 | 1.1374 | 112.3 | 58.75 | 3.7384 | 4.5328 | 447.5 | - | - | 2021-11-16 14:32 | 36 | 73 | RateD
9809 | 12-01:30:05 | 1:55 | -0.6072 | 1.1635 | 114.9 | 60.1 | 3.7283 | 4.6301 | 457.1 | - | - | 2021-11-16 14:34 | 36 | 73 | RateD
9810 | 12-01:32:40 | 1:58 | -0.6072 | 1.1895 | 117.4 | 61.44 | 3.7182 | 4.727 | 466.6 | - | - | 2021-11-16 14:37 | 36 | 73 | RateD
9811 | 12-01:35:13 | 2:00 | -0.6072 | 1.2153 | 120 | 62.78 | 3.7081 | 4.823 | 476.1 | - | - | 2021-11-16 14:39 | 36 | 73 | RateD
9812 | 12-01:37:43 | 2:03 | -0.6072 | 1.2407 | 122.5 | 64.09 | 3.6981 | 4.9168 | 485.4 | - | - | 2021-11-16 14:42 | 36 | 73 | RateD
9813 | 12-01:40:11 | 2:05 | -0.6072 | 1.2657 | 124.9 | 65.38 | 3.688 | 5.0091 | 494.5 | - | - | 2021-11-16 14:44 | 36 | 73 | RateD
9814 | 12-01:42:37 | 2:08 | -0.6072 | 1.2903 | 127.4 | 66.65 | 3.6779 | 5.0999 | 503.4 | - | - | 2021-11-16 14:47 | 36 | 73 | RateD
9815 | 12-01:45:01 | 2:10 | -0.6072 | 1.3146 | 129.8 | 67.9 | 3.6678 | 5.1891 | 512.2 | - | - | 2021-11-16 14:49 | 36 | 73 | RateD
9816 | 12-01:47:20 | 2:12 | -0.6072 | 1.338 | 132.1 | 69.11 | 3.6578 | 5.2749 | 520.7 | - | - | 2021-11-16 14:51 | 36 | 73 | RateD
9817 | 12-01:49:40 | 2:15 | -0.6072 | 1.3616 | 134.4 | 70.33 | 3.6477 | 5.361 | 529.2 | - | - | 2021-11-16 14:54 | 36 | 73 | RateD
9818 | 12-01:51:57 | 2:17 | -0.6072 | 1.3846 | 136.7 | 71.52 | 3.6376 | 5.4449 | 537.5 | - | - | 2021-11-16 14:56 | 36 | 73 | RateD
9819 | 12-01:54:17 | 2:19 | -0.6072 | 1.4083 | 139 | 72.74 | 3.6275 | 5.5308 | 546 | - | - | 2021-11-16 14:58 | 36 | 73 | RateD
9820 | 12-01:56:46 | 2:22 | -0.6072 | 1.4335 | 141.5 | 74.04 | 3.6175 | 5.622 | 555 | - | - | 2021-11-16 15:01 | 36 | 73 | RateD
9821 | 12-01:59:37 | 2:24 | -0.6072 | 1.4623 | 144.3 | 75.53 | 3.6074 | 5.726 | 565.3 | - | - | 2021-11-16 15:04 | 36 | 73 | RateD
9822 | 12-02:02:37 | 2:27 | -0.6072 | 1.4927 | 147.4 | 77.1 | 3.5989 | 5.8356 | 576.1 | - | - | 2021-11-16 15:07 | 36 | 73 | RateD
9823 | 12-02:05:37 | 2:30 | -0.6072 | 1.5231 | 150.4 | 78.67 | 3.5922 | 5.9448 | 586.9 | - | - | 2021-11-16 15:10 | 36 | 73 | RateD
9824 | 12-02:08:38 | 2:34 | -0.6072 | 1.5535 | 153.4 | 80.25 | 3.586 | 6.0541 | 597.6 | - | - | 2021-11-16 15:13 | 36 | 73 | RateD
9825 | 12-02:11:38 | 2:36 | -0.6072 | 1.5839 | 156.4 | 81.82 | 3.5798 | 6.1632 | 608.4 | - | - | 2021-11-16 15:16 | 36 | 73 | RateD
9826 | 12-02:14:38 | 2:40 | -0.6072 | 1.6143 | 159.4 | 83.39 | 3.572 | 6.2718 | 619.1 | - | - | 2021-11-16 15:19 | 36 | 73 | RateD
9827 | 12-02:17:20 | 2:42 | -0.6072 | 1.6416 | 162.1 | 84.8 | 3.562 | 6.3692 | 628.8 | - | - | 2021-11-16 15:21 | 36 | 73 | RateD
9828 | 12-02:19:15 | 2:44 | -0.6072 | 1.6611 | 164 | 85.8 | 3.5519 | 6.4385 | 635.6 | - | - | 2021-11-16 15:23 | 36 | 73 | RateD
9829 | 12-02:20:48 | 2:46 | -0.6072 | 1.6767 | 165.5 | 86.61 | 3.5418 | 6.4939 | 641.1 | - | - | 2021-11-16 15:25 | 36 | 73 | RateD
9830 | 12-02:22:07 | 2:47 | -0.6072 | 1.69 | 166.8 | 87.3 | 3.5317 | 6.5409 | 645.7 | - | - | 2021-11-16 15:26 | 36 | 73 | RateD
9831 | 12-02:23:11 | 2:48 | -0.6072 | 1.7007 | 167.9 | 87.85 | 3.5217 | 6.5788 | 649.4 | - | - | 2021-11-16 15:27 | 36 | 73 | RateD
9832 | 12-02:24:04 | 2:49 | -0.6072 | 1.7097 | 168.8 | 88.32 | 3.5116 | 6.6104 | 652.6 | - | - | 2021-11-16 15:28 | 36 | 73 | RateD
9833 | 12-02:24:52 | 2:50 | -0.6072 | 1.7179 | 169.6 | 88.74 | 3.5015 | 6.6389 | 655.4 | - | - | 2021-11-16 15:29 | 36 | 73 | RateD
9834 | 12-02:25:37 | 2:50 | -0.6073 | 1.7255 | 170.3 | 89.13 | 3.4914 | 6.6655 | 658 | - | - | 2021-11-16 15:30 | 36 | 73 | RateD
9835 | 12-02:26:18 | 2:51 | -0.6072 | 1.7323 | 171 | 89.48 | 3.4814 | 6.6894 | 660.4 | - | - | 2021-11-16 15:30 | 36 | 73 | RateD
9836 | 12-02:26:59 | 2:52 | -0.6072 | 1.7393 | 171.7 | 89.84 | 3.4713 | 6.7137 | 662.8 | - | - | 2021-11-16 15:31 | 36 | 73 | RateD
9837 | 12-02:27:41 | 2:53 | -0.6072 | 1.7463 | 172.4 | 90.21 | 3.4611 | 6.738 | 665.2 | - | - | 2021-11-16 15:32 | 36 | 73 | RateD
9838 | 12-02:28:24 | 2:53 | -0.6072 | 1.7536 | 173.1 | 90.58 | 3.4508 | 6.7632 | 667.6 | - | - | 2021-11-16 15:32 | 36 | 73 | RateD
9839 | 12-02:29:08 | 2:54 | -0.6072 | 1.761 | 173.8 | 90.96 | 3.4408 | 6.7885 | 670.1 | - | - | 2021-11-16 15:33 | 36 | 73 | RateD
9840 | 12-02:29:51 | 2:55 | -0.6072 | 1.7682 | 174.6 | 91.34 | 3.4305 | 6.8134 | 672.6 | - | - | 2021-11-16 15:34 | 36 | 73 | RateD
9841 | 12-02:30:31 | 2:55 | -0.6072 | 1.775 | 175.2 | 91.69 | 3.4204 | 6.8368 | 674.9 | - | - | 2021-11-16 15:35 | 36 | 73 | RateD
9842 | 12-02:31:10 | 2:56 | -0.6072 | 1.7817 | 175.9 | 92.03 | 3.4104 | 6.8595 | 677.1 | - | - | 2021-11-16 15:35 | 36 | 73 | RateD
9843 | 12-02:31:49 | 2:57 | -0.6072 | 1.7882 | 176.5 | 92.37 | 3.4003 | 6.8816 | 679.3 | - | - | 2021-11-16 15:36 | 36 | 73 | RateD
9844 | 12-02:32:27 | 2:57 | -0.6072 | 1.7947 | 177.2 | 92.7 | 3.3901 | 6.9036 | 681.5 | - | - | 2021-11-16 15:36 | 36 | 73 | RateD
9845 | 12-02:33:04 | 2:58 | -0.6072 | 1.8008 | 177.8 | 93.02 | 3.38 | 6.9245 | 683.6 | - | - | 2021-11-16 15:37 | 36 | 73 | RateD
9846 | 12-02:33:38 | 2:59 | -0.6072 | 1.8066 | 178.3 | 93.32 | 3.3698 | 6.944 | 685.5 | - | - | 2021-11-16 15:38 | 36 | 73 | RateD
9847 | 12-02:34:12 | 2:59 | -0.6072 | 1.8123 | 178.9 | 93.61 | 3.3597 | 6.9632 | 687.4 | - | - | 2021-11-16 15:38 | 36 | 73 | RateD
9848 | 12-02:34:42 | 3:00 | -0.6072 | 1.8174 | 179.4 | 93.88 | 3.3496 | 6.9802 | 689.1 | - | - | 2021-11-16 15:39 | 36 | 73 | RateD
9849 | 12-02:35:12 | 3:00 | -0.6072 | 1.8225 | 179.9 | 94.14 | 3.3392 | 6.9972 | 690.7 | - | - | 2021-11-16 15:39 | 36 | 73 | RateD
9850 | 12-02:35:40 | 3:01 | -0.6072 | 1.8272 | 180.4 | 94.38 | 3.3291 | 7.013 | 692.3 | - | - | 2021-11-16 15:40 | 36 | 73 | RateD
9851 | 12-02:36:06 | 3:01 | -0.6072 | 1.8315 | 180.8 | 94.61 | 3.3191 | 7.0273 | 693.7 | - | - | 2021-11-16 15:40 | 36 | 73 | RateD
9852 | 12-02:36:30 | 3:01 | -0.6072 | 1.8356 | 181.2 | 94.82 | 3.3088 | 7.041 | 695.1 | - | - | 2021-11-16 15:41 | 36 | 73 | RateD
9853 | 12-02:36:54 | 3:02 | -0.6072 | 1.8396 | 181.6 | 95.02 | 3.2988 | 7.0542 | 696.4 | - | - | 2021-11-16 15:41 | 36 | 73 | RateD
9854 | 12-02:37:16 | 3:02 | -0.6072 | 1.8433 | 182 | 95.21 | 3.2885 | 7.0663 | 697.6 | - | - | 2021-11-16 15:41 | 36 | 73 | RateD
9855 | 12-02:37:36 | 3:02 | -0.6072 | 1.8467 | 182.3 | 95.39 | 3.2783 | 7.0775 | 698.7 | - | - | 2021-11-16 15:42 | 36 | 73 | RateD
9856 | 12-02:37:56 | 3:03 | -0.6072 | 1.8501 | 182.6 | 95.56 | 3.2682 | 7.0885 | 699.8 | - | - | 2021-11-16 15:42 | 36 | 73 | RateD
9857 | 12-02:38:15 | 3:03 | -0.6072 | 1.8533 | 183 | 95.73 | 3.2582 | 7.0991 | 700.8 | - | - | 2021-11-16 15:42 | 36 | 73 | RateD
9858 | 12-02:38:33 | 3:03 | -0.6072 | 1.8564 | 183.3 | 95.89 | 3.2478 | 7.1089 | 701.8 | - | - | 2021-11-16 15:43 | 36 | 73 | RateD
9859 | 12-02:38:49 | 3:04 | -0.6072 | 1.8591 | 183.5 | 96.03 | 3.2377 | 7.1178 | 702.6 | - | - | 2021-11-16 15:43 | 36 | 73 | RateD
9860 | 12-02:39:05 | 3:04 | -0.6073 | 1.8618 | 183.8 | 96.17 | 3.2275 | 7.1264 | 703.5 | - | - | 2021-11-16 15:43 | 36 | 73 | RateD
9861 | 12-02:39:20 | 3:04 | -0.6073 | 1.8644 | 184 | 96.3 | 3.2171 | 7.1348 | 704.3 | - | - | 2021-11-16 15:43 | 36 | 73 | RateD
9862 | 12-02:39:36 | 3:04 | -0.6072 | 1.8669 | 184.3 | 96.43 | 3.2068 | 7.1429 | 705.1 | - | - | 2021-11-16 15:44 | 36 | 73 | RateD
9863 | 12-02:39:50 | 3:05 | -0.6072 | 1.8694 | 184.5 | 96.56 | 3.1966 | 7.1509 | 705.9 | - | - | 2021-11-16 15:44 | 36 | 73 | RateD
9864 | 12-02:40:04 | 3:05 | -0.6072 | 1.8717 | 184.8 | 96.68 | 3.1865 | 7.1584 | 706.7 | - | - | 2021-11-16 15:44 | 36 | 73 | RateD
9865 | 12-02:40:19 | 3:05 | -0.6072 | 1.8742 | 185 | 96.81 | 3.1762 | 7.1664 | 707.4 | - | - | 2021-11-16 15:44 | 36 | 73 | RateD
9866 | 12-02:40:33 | 3:05 | -0.6072 | 1.8765 | 185.2 | 96.93 | 3.1661 | 7.1736 | 708.2 | - | - | 2021-11-16 15:45 | 36 | 73 | RateD
9867 | 12-02:40:46 | 3:06 | -0.6072 | 1.8788 | 185.5 | 97.05 | 3.1557 | 7.1808 | 708.9 | - | - | 2021-11-16 15:45 | 36 | 73 | RateD
9868 | 12-02:40:59 | 3:06 | -0.6072 | 1.8809 | 185.7 | 97.16 | 3.1453 | 7.1876 | 709.5 | - | - | 2021-11-16 15:45 | 36 | 73 | RateD
9869 | 12-02:41:11 | 3:06 | -0.6072 | 1.883 | 185.9 | 97.27 | 3.1349 | 7.1941 | 710.2 | - | - | 2021-11-16 15:45 | 36 | 73 | RateD
9870 | 12-02:41:23 | 3:06 | -0.6072 | 1.8851 | 186.1 | 97.37 | 3.1245 | 7.2005 | 710.8 | - | - | 2021-11-16 15:45 | 36 | 73 | RateD
9871 | 12-02:41:35 | 3:06 | -0.6072 | 1.887 | 186.3 | 97.47 | 3.1145 | 7.2065 | 711.4 | - | - | 2021-11-16 15:46 | 36 | 73 | RateD
9872 | 12-02:41:46 | 3:07 | -0.6072 | 1.889 | 186.5 | 97.57 | 3.1044 | 7.2126 | 712 | - | - | 2021-11-16 15:46 | 36 | 73 | RateD
9873 | 12-02:41:57 | 3:07 | -0.6072 | 1.8908 | 186.7 | 97.67 | 3.0943 | 7.2184 | 712.6 | - | - | 2021-11-16 15:46 | 36 | 73 | RateD
9874 | 12-02:42:09 | 3:07 | -0.6072 | 1.8928 | 186.9 | 97.77 | 3.0838 | 7.2245 | 713.2 | - | - | 2021-11-16 15:46 | 36 | 73 | RateD
9875 | 12-02:42:20 | 3:07 | -0.6072 | 1.8946 | 187 | 97.87 | 3.0734 | 7.2302 | 713.7 | - | - | 2021-11-16 15:46 | 36 | 73 | RateD
9876 | 12-02:42:30 | 3:07 | -0.6072 | 1.8964 | 187.2 | 97.96 | 3.0633 | 7.2355 | 714.3 | - | - | 2021-11-16 15:47 | 36 | 73 | RateD
9877 | 12-02:42:41 | 3:08 | -0.6072 | 1.8981 | 187.4 | 98.05 | 3.0529 | 7.2409 | 714.8 | - | - | 2021-11-16 15:47 | 36 | 73 | RateD
9878 | 12-02:42:51 | 3:08 | -0.6072 | 1.8999 | 187.6 | 98.14 | 3.0427 | 7.2463 | 715.3 | - | - | 2021-11-16 15:47 | 36 | 73 | RateD
9879 | 12-02:43:02 | 3:08 | -0.6072 | 1.9017 | 187.7 | 98.23 | 3.0323 | 7.2518 | 715.9 | - | - | 2021-11-16 15:47 | 36 | 73 | RateD
9880 | 12-02:43:12 | 3:08 | -0.6072 | 1.9035 | 187.9 | 98.32 | 3.0222 | 7.257 | 716.4 | - | - | 2021-11-16 15:47 | 36 | 73 | RateD
9881 | 12-02:43:23 | 3:08 | -0.6072 | 1.9052 | 188.1 | 98.41 | 3.0117 | 7.2623 | 716.9 | - | - | 2021-11-16 15:47 | 36 | 73 | RateD
9882 | 12-02:43:33 | 3:08 | -0.6072 | 1.9069 | 188.2 | 98.5 | 3.0011 | 7.2675 | 717.4 | - | - | 2021-11-16 15:48 | 36 | 73 | RateD
9883 | 12-02:43:43 | 3:09 | -0.6072 | 1.9086 | 188.4 | 98.59 | 2.9908 | 7.2724 | 717.9 | - | - | 2021-11-16 15:48 | 36 | 73 | RateD
9884 | 12-02:43:52 | 3:09 | -0.6072 | 1.9102 | 188.6 | 98.67 | 2.9804 | 7.2773 | 718.4 | - | - | 2021-11-16 15:48 | 36 | 73 | RateD
9885 | 12-02:44:02 | 3:09 | -0.6072 | 1.9118 | 188.7 | 98.75 | 2.9697 | 7.2821 | 718.9 | - | - | 2021-11-16 15:48 | 36 | 73 | RateD
9886 | 12-02:44:11 | 3:09 | -0.6072 | 1.9134 | 188.9 | 98.83 | 2.9594 | 7.2867 | 719.3 | - | - | 2021-11-16 15:48 | 36 | 73 | RateD
9887 | 12-02:44:20 | 3:09 | -0.6073 | 1.9149 | 189 | 98.91 | 2.9492 | 7.2911 | 719.8 | - | - | 2021-11-16 15:48 | 36 | 73 | RateD
9888 | 12-02:44:29 | 3:09 | -0.6072 | 1.9164 | 189.2 | 98.99 | 2.9391 | 7.2955 | 720.2 | - | - | 2021-11-16 15:49 | 36 | 73 | RateD
9889 | 12-02:44:38 | 3:10 | -0.6072 | 1.9179 | 189.3 | 99.07 | 2.9288 | 7.2999 | 720.6 | - | - | 2021-11-16 15:49 | 36 | 73 | RateD
9890 | 12-02:44:47 | 3:10 | -0.6073 | 1.9194 | 189.5 | 99.15 | 2.9184 | 7.3045 | 721.1 | - | - | 2021-11-16 15:49 | 36 | 73 | RateD
9891 | 12-02:44:56 | 3:10 | -0.6072 | 1.9209 | 189.6 | 99.22 | 2.9081 | 7.3089 | 721.5 | - | - | 2021-11-16 15:49 | 36 | 73 | RateD
9892 | 12-02:45:05 | 3:10 | -0.6072 | 1.9224 | 189.8 | 99.3 | 2.8978 | 7.3132 | 721.9 | - | - | 2021-11-16 15:49 | 36 | 73 | RateD
9893 | 12-02:45:14 | 3:10 | -0.6072 | 1.924 | 189.9 | 99.38 | 2.8871 | 7.3176 | 722.4 | - | - | 2021-11-16 15:49 | 36 | 73 | RateD
9894 | 12-02:45:22 | 3:10 | -0.6072 | 1.9254 | 190.1 | 99.45 | 2.8768 | 7.3217 | 722.8 | - | - | 2021-11-16 15:49 | 36 | 73 | RateD
9895 | 12-02:45:30 | 3:10 | -0.6072 | 1.9268 | 190.2 | 99.53 | 2.8666 | 7.3257 | 723.2 | - | - | 2021-11-16 15:50 | 36 | 73 | RateD
9896 | 12-02:45:39 | 3:11 | -0.6072 | 1.9282 | 190.3 | 99.6 | 2.8562 | 7.3298 | 723.6 | - | - | 2021-11-16 15:50 | 36 | 73 | RateD
9897 | 12-02:45:47 | 3:11 | -0.6072 | 1.9296 | 190.5 | 99.67 | 2.8457 | 7.3338 | 724 | - | - | 2021-11-16 15:50 | 36 | 73 | RateD
9898 | 12-02:45:56 | 3:11 | -0.6072 | 1.931 | 190.6 | 99.74 | 2.8353 | 7.3378 | 724.4 | - | - | 2021-11-16 15:50 | 36 | 73 | RateD
9899 | 12-02:46:04 | 3:11 | -0.6072 | 1.9324 | 190.8 | 99.82 | 2.8251 | 7.3417 | 724.7 | - | - | 2021-11-16 15:50 | 36 | 73 | RateD
9900 | 12-02:46:12 | 3:11 | -0.6072 | 1.9338 | 190.9 | 99.89 | 2.8148 | 7.3457 | 725.1 | - | - | 2021-11-16 15:50 | 36 | 73 | RateD
9901 | 12-02:46:20 | 3:11 | -0.6072 | 1.9352 | 191 | 99.96 | 2.8047 | 7.3496 | 725.5 | - | - | 2021-11-16 15:50 | 36 | 73 | RateD
9902 | 12-02:46:25 | 3:11 | -0.6072 | 1.9359 | 191.1 | 100 | 2.7999 | 7.3517 | 725.7 | - | - | 2021-11-16 15:50 | 36 | 73 | RateD
9903 | 12-02:46:25 | 0:00 | 0.6072 | 0 | 0 | 0 | 2.9469 | 0 | 0 | - | - | 2021-11-16 15:50 | 37 | 74 | RateC
9904 | 12-02:46:27 | 0:00 | 0.6072 | 0.0003 | 0 | 0.02 | 3.0445 | 0.001 | 0.1 | - | - | 2021-11-16 15:50 | 37 | 74 | RateC
9905 | 12-02:46:27 | 0:00 | 0.6072 | 0.0004 | 0 | 0.02 | 3.0785 | 0.0013 | 0.1 | - | - | 2021-11-16 15:50 | 37 | 74 | RateC
9906 | 12-02:46:28 | 0:00 | 0.6072 | 0.0005 | 0.1 | 0.03 | 3.1069 | 0.0016 | 0.2 | - | - | 2021-11-16 15:50 | 37 | 74 | RateC
9907 | 12-02:46:29 | 0:00 | 0.6072 | 0.0006 | 0.1 | 0.03 | 3.1348 | 0.002 | 0.2 | - | - | 2021-11-16 15:51 | 37 | 74 | RateC
9908 | 12-02:46:31 | 0:00 | 0.6072 | 0.001 | 0.1 | 0.05 | 3.2055 | 0.003 | 0.3 | - | - | 2021-11-16 15:51 | 37 | 74 | RateC
9909 | 12-02:46:33 | 0:00 | 0.6072 | 0.0013 | 0.1 | 0.07 | 3.2619 | 0.0041 | 0.4 | - | - | 2021-11-16 15:51 | 37 | 74 | RateC
9910 | 12-02:46:34 | 0:00 | 0.6072 | 0.0016 | 0.2 | 0.08 | 3.3092 | 0.0051 | 0.5 | - | - | 2021-11-16 15:51 | 37 | 74 | RateC
9911 | 12-02:46:36 | 0:00 | 0.6072 | 0.0019 | 0.2 | 0.1 | 3.3516 | 0.0062 | 0.6 | - | - | 2021-11-16 15:51 | 37 | 74 | RateC
9912 | 12-02:46:38 | 0:00 | 0.6072 | 0.0023 | 0.2 | 0.12 | 3.3922 | 0.0074 | 0.7 | - | - | 2021-11-16 15:51 | 37 | 74 | RateC
9913 | 12-02:46:40 | 0:00 | 0.6072 | 0.0025 | 0.2 | 0.13 | 3.4153 | 0.0081 | 0.8 | - | - | 2021-11-16 15:51 | 37 | 74 | RateC
9914 | 12-02:46:40 | 0:00 | 0.6072 | 0.0026 | 0.3 | 0.13 | 3.4265 | 0.0084 | 0.8 | - | - | 2021-11-16 15:51 | 37 | 74 | RateC
9915 | 12-02:46:41 | 0:00 | 0.6072 | 0.0027 | 0.3 | 0.14 | 3.4377 | 0.0088 | 0.9 | - | - | 2021-11-16 15:51 | 37 | 74 | RateC
9916 | 12-02:46:41 | 0:00 | 0.6072 | 0.0028 | 0.3 | 0.14 | 3.4479 | 0.0092 | 0.9 | - | - | 2021-11-16 15:51 | 37 | 74 | RateC
9917 | 12-02:46:42 | 0:00 | 0.6072 | 0.0029 | 0.3 | 0.15 | 3.4583 | 0.0095 | 0.9 | - | - | 2021-11-16 15:51 | 37 | 74 | RateC
9918 | 12-02:46:43 | 0:00 | 0.6072 | 0.0031 | 0.3 | 0.16 | 3.4786 | 0.0103 | 1 | - | - | 2021-11-16 15:51 | 37 | 74 | RateC
9919 | 12-02:46:45 | 0:00 | 0.6072 | 0.0033 | 0.3 | 0.17 | 3.4956 | 0.0111 | 1.1 | - | - | 2021-11-16 15:51 | 37 | 74 | RateC
9920 | 12-02:46:46 | 0:00 | 0.6072 | 0.0036 | 0.4 | 0.18 | 3.5107 | 0.0118 | 1.2 | - | - | 2021-11-16 15:51 | 37 | 74 | RateC
9921 | 12-02:46:47 | 0:00 | 0.6072 | 0.0038 | 0.4 | 0.19 | 3.5235 | 0.0125 | 1.2 | - | - | 2021-11-16 15:51 | 37 | 74 | RateC
9922 | 12-02:46:48 | 0:00 | 0.6072 | 0.004 | 0.4 | 0.2 | 3.5347 | 0.0133 | 1.3 | - | - | 2021-11-16 15:51 | 37 | 74 | RateC
9923 | 12-02:46:50 | 0:00 | 0.6072 | 0.0043 | 0.4 | 0.22 | 3.5479 | 0.0144 | 1.4 | - | - | 2021-11-16 15:51 | 37 | 74 | RateC
9924 | 12-02:46:52 | 0:00 | 0.6072 | 0.0046 | 0.5 | 0.24 | 3.5579 | 0.0156 | 1.5 | - | - | 2021-11-16 15:51 | 37 | 74 | RateC
9925 | 12-02:46:56 | 0:01 | 0.6072 | 0.0052 | 0.5 | 0.27 | 3.5691 | 0.0176 | 1.7 | - | - | 2021-11-16 15:51 | 37 | 74 | RateC
9926 | 12-02:47:01 | 0:01 | 0.6072 | 0.006 | 0.6 | 0.31 | 3.5801 | 0.0206 | 2 | - | - | 2021-11-16 15:51 | 37 | 74 | RateC
9927 | 12-02:47:08 | 0:01 | 0.6072 | 0.0073 | 0.7 | 0.38 | 3.5902 | 0.0253 | 2.5 | - | - | 2021-11-16 15:51 | 37 | 74 | RateC
9928 | 12-02:47:21 | 0:01 | 0.6072 | 0.0094 | 0.9 | 0.48 | 3.6004 | 0.0327 | 3.2 | - | - | 2021-11-16 15:51 | 37 | 74 | RateC
9929 | 12-02:47:39 | 0:01 | 0.6072 | 0.0125 | 1.2 | 0.64 | 3.6105 | 0.044 | 4.3 | - | - | 2021-11-16 15:52 | 37 | 74 | RateC
9930 | 12-02:48:05 | 0:02 | 0.6072 | 0.0169 | 1.7 | 0.87 | 3.6206 | 0.0599 | 5.9 | - | - | 2021-11-16 15:52 | 37 | 74 | RateC
9931 | 12-02:48:43 | 0:02 | 0.6072 | 0.0233 | 2.3 | 1.2 | 3.6306 | 0.0831 | 8.2 | - | - | 2021-11-16 15:53 | 37 | 74 | RateC
9932 | 12-02:49:43 | 0:03 | 0.6072 | 0.0335 | 3.3 | 1.72 | 3.6407 | 0.1199 | 11.8 | - | - | 2021-11-16 15:54 | 37 | 74 | RateC
9933 | 12-02:51:35 | 0:05 | 0.6072 | 0.0523 | 5.2 | 2.68 | 3.6508 | 0.1885 | 18.6 | - | - | 2021-11-16 15:56 | 37 | 74 | RateC
9934 | 12-02:54:35 | 0:08 | 0.6072 | 0.0826 | 8.2 | 4.24 | 3.6604 | 0.2995 | 29.6 | - | - | 2021-11-16 15:59 | 37 | 74 | RateC
9935 | 12-02:57:35 | 0:11 | 0.6072 | 0.113 | 11.2 | 5.79 | 3.6683 | 0.4108 | 40.6 | - | - | 2021-11-16 16:02 | 37 | 74 | RateC
9936 | 12-03:00:35 | 0:14 | 0.6072 | 0.1434 | 14.2 | 7.35 | 3.6762 | 0.5223 | 51.6 | - | - | 2021-11-16 16:05 | 37 | 74 | RateC
9937 | 12-03:03:35 | 0:17 | 0.6072 | 0.1738 | 17.2 | 8.91 | 3.6835 | 0.6342 | 62.6 | - | - | 2021-11-16 16:08 | 37 | 74 | RateC
9938 | 12-03:06:35 | 0:20 | 0.6072 | 0.2042 | 20.2 | 10.47 | 3.6891 | 0.7463 | 73.7 | - | - | 2021-11-16 16:11 | 37 | 74 | RateC
9939 | 12-03:09:36 | 0:23 | 0.6072 | 0.2346 | 23.2 | 12.03 | 3.6926 | 0.8586 | 84.8 | - | - | 2021-11-16 16:14 | 37 | 74 | RateC
9940 | 12-03:12:36 | 0:26 | 0.6072 | 0.265 | 26.2 | 13.59 | 3.6951 | 0.9709 | 95.8 | - | - | 2021-11-16 16:17 | 37 | 74 | RateC
9941 | 12-03:15:36 | 0:29 | 0.6072 | 0.2954 | 29.2 | 15.15 | 3.6978 | 1.0834 | 106.9 | - | - | 2021-11-16 16:20 | 37 | 74 | RateC
9942 | 12-03:18:37 | 0:32 | 0.6072 | 0.3258 | 32.2 | 16.7 | 3.7012 | 1.1959 | 118.1 | - | - | 2021-11-16 16:23 | 37 | 74 | RateC
9943 | 12-03:21:37 | 0:35 | 0.6072 | 0.3562 | 35.2 | 18.26 | 3.706 | 1.3084 | 129.2 | - | - | 2021-11-16 16:26 | 37 | 74 | RateC
9944 | 12-03:24:37 | 0:38 | 0.6072 | 0.3866 | 38.2 | 19.82 | 3.712 | 1.4212 | 140.3 | - | - | 2021-11-16 16:29 | 37 | 74 | RateC
9945 | 12-03:27:37 | 0:41 | 0.6072 | 0.417 | 41.2 | 21.38 | 3.7196 | 1.534 | 151.4 | - | - | 2021-11-16 16:32 | 37 | 74 | RateC
9946 | 12-03:30:37 | 0:44 | 0.6072 | 0.4474 | 44.2 | 22.94 | 3.7288 | 1.6473 | 162.6 | - | - | 2021-11-16 16:35 | 37 | 74 | RateC
9947 | 12-03:33:38 | 0:47 | 0.6072 | 0.4779 | 47.2 | 24.5 | 3.7384 | 1.7609 | 173.8 | - | - | 2021-11-16 16:38 | 37 | 74 | RateC
9948 | 12-03:36:38 | 0:50 | 0.6072 | 0.5082 | 50.2 | 26.05 | 3.7481 | 1.8745 | 185 | - | - | 2021-11-16 16:41 | 37 | 74 | RateC
9949 | 12-03:39:32 | 0:53 | 0.6072 | 0.5376 | 53.1 | 27.56 | 3.7582 | 1.985 | 195.9 | - | - | 2021-11-16 16:44 | 37 | 74 | RateC
9950 | 12-03:42:32 | 0:56 | 0.6072 | 0.5679 | 56.1 | 29.11 | 3.7683 | 2.0989 | 207.2 | - | - | 2021-11-16 16:47 | 37 | 74 | RateC
9951 | 12-03:45:32 | 0:59 | 0.6072 | 0.5983 | 59.1 | 30.67 | 3.7782 | 2.2135 | 218.5 | - | - | 2021-11-16 16:50 | 37 | 74 | RateC
9952 | 12-03:48:32 | 1:02 | 0.6072 | 0.6287 | 62.1 | 32.23 | 3.788 | 2.3286 | 229.9 | - | - | 2021-11-16 16:53 | 37 | 74 | RateC
9953 | 12-03:51:32 | 1:05 | 0.6072 | 0.6591 | 65.1 | 33.79 | 3.7976 | 2.444 | 241.3 | - | - | 2021-11-16 16:56 | 37 | 74 | RateC
9954 | 12-03:54:33 | 1:08 | 0.6072 | 0.6895 | 68.1 | 35.35 | 3.8072 | 2.5596 | 252.7 | - | - | 2021-11-16 16:59 | 37 | 74 | RateC
9955 | 12-03:57:31 | 1:11 | 0.6072 | 0.7196 | 71 | 36.89 | 3.8173 | 2.6741 | 264 | - | - | 2021-11-16 17:02 | 37 | 74 | RateC
9956 | 12-04:00:38 | 1:14 | 0.6072 | 0.7511 | 74.2 | 38.51 | 3.8278 | 2.7948 | 275.9 | - | - | 2021-11-16 17:05 | 37 | 74 | RateC
9957 | 12-04:03:23 | 1:17 | 0.6072 | 0.779 | 76.9 | 39.94 | 3.8379 | 2.9016 | 286.4 | - | - | 2021-11-16 17:07 | 37 | 74 | RateC
9958 | 12-04:05:58 | 1:20 | 0.6072 | 0.8052 | 79.5 | 41.28 | 3.848 | 3.0021 | 296.4 | - | - | 2021-11-16 17:10 | 37 | 74 | RateC
9959 | 12-04:08:22 | 1:22 | 0.6072 | 0.8293 | 81.9 | 42.52 | 3.858 | 3.0952 | 305.6 | - | - | 2021-11-16 17:12 | 37 | 74 | RateC
9960 | 12-04:10:34 | 1:24 | 0.6072 | 0.8517 | 84.1 | 43.67 | 3.8681 | 3.1818 | 314.1 | - | - | 2021-11-16 17:15 | 37 | 74 | RateC
9961 | 12-04:12:40 | 1:26 | 0.6072 | 0.8728 | 86.2 | 44.75 | 3.8782 | 3.2636 | 322.2 | - | - | 2021-11-16 17:17 | 37 | 74 | RateC
9962 | 12-04:14:36 | 1:28 | 0.6072 | 0.8924 | 88.1 | 45.75 | 3.8883 | 3.3397 | 329.7 | - | - | 2021-11-16 17:19 | 37 | 74 | RateC
9963 | 12-04:16:23 | 1:30 | 0.6072 | 0.9105 | 89.9 | 46.68 | 3.8985 | 3.41 | 336.6 | - | - | 2021-11-16 17:20 | 37 | 74 | RateC
9964 | 12-04:18:04 | 1:32 | 0.6072 | 0.9276 | 91.6 | 47.55 | 3.9086 | 3.4768 | 343.2 | - | - | 2021-11-16 17:22 | 37 | 74 | RateC
9965 | 12-04:19:42 | 1:33 | 0.6072 | 0.9441 | 93.2 | 48.4 | 3.9187 | 3.5413 | 349.6 | - | - | 2021-11-16 17:24 | 37 | 74 | RateC
9966 | 12-04:21:18 | 1:35 | 0.6072 | 0.9603 | 94.8 | 49.23 | 3.9287 | 3.6048 | 355.9 | - | - | 2021-11-16 17:25 | 37 | 74 | RateC
9967 | 12-04:22:54 | 1:36 | 0.6072 | 0.9765 | 96.4 | 50.06 | 3.9388 | 3.6687 | 362.2 | - | - | 2021-11-16 17:27 | 37 | 74 | RateC
9968 | 12-04:24:37 | 1:38 | 0.6072 | 0.9938 | 98.1 | 50.95 | 3.9489 | 3.7369 | 368.9 | - | - | 2021-11-16 17:29 | 37 | 74 | RateC
9969 | 12-04:26:26 | 1:40 | 0.6072 | 1.0123 | 99.9 | 51.9 | 3.959 | 3.81 | 376.1 | - | - | 2021-11-16 17:30 | 37 | 74 | RateC
9970 | 12-04:28:29 | 1:42 | 0.6072 | 1.033 | 102 | 52.96 | 3.969 | 3.8921 | 384.2 | - | - | 2021-11-16 17:33 | 37 | 74 | RateC
9971 | 12-04:30:43 | 1:44 | 0.6072 | 1.0557 | 104.2 | 54.12 | 3.9791 | 3.9821 | 393.1 | - | - | 2021-11-16 17:35 | 37 | 74 | RateC
9972 | 12-04:33:06 | 1:47 | 0.6072 | 1.0796 | 106.6 | 55.35 | 3.9892 | 4.0776 | 402.5 | - | - | 2021-11-16 17:37 | 37 | 74 | RateC
9973 | 12-04:35:39 | 1:49 | 0.6072 | 1.1055 | 109.1 | 56.67 | 3.9993 | 4.1808 | 412.7 | - | - | 2021-11-16 17:40 | 37 | 74 | RateC
9974 | 12-04:38:22 | 1:52 | 0.6072 | 1.1331 | 111.9 | 58.09 | 4.0093 | 4.2913 | 423.6 | - | - | 2021-11-16 17:42 | 37 | 74 | RateC
9975 | 12-04:41:23 | 1:55 | 0.6072 | 1.1635 | 114.9 | 59.65 | 4.0193 | 4.4135 | 435.7 | - | - | 2021-11-16 17:45 | 37 | 74 | RateC
9976 | 12-04:44:23 | 1:58 | 0.6072 | 1.1939 | 117.9 | 61.2 | 4.0282 | 4.5356 | 447.7 | - | - | 2021-11-16 17:48 | 37 | 74 | RateC
9977 | 12-04:47:23 | 2:01 | 0.6072 | 1.2243 | 120.9 | 62.76 | 4.0363 | 4.6583 | 459.9 | - | - | 2021-11-16 17:51 | 37 | 74 | RateC
9978 | 12-04:50:23 | 2:04 | 0.6072 | 1.2547 | 123.9 | 64.32 | 4.0439 | 4.7811 | 472 | - | - | 2021-11-16 17:54 | 37 | 74 | RateC
9979 | 12-04:53:23 | 2:07 | 0.6072 | 1.2851 | 126.9 | 65.88 | 4.0515 | 4.904 | 484.1 | - | - | 2021-11-16 17:57 | 37 | 74 | RateC
9980 | 12-04:56:24 | 2:10 | 0.6072 | 1.3155 | 129.9 | 67.44 | 4.0592 | 5.0274 | 496.3 | - | - | 2021-11-16 18:00 | 37 | 74 | RateC
9981 | 12-04:59:24 | 2:13 | 0.6072 | 1.3459 | 132.9 | 69 | 4.0679 | 5.1511 | 508.5 | - | - | 2021-11-16 18:03 | 37 | 74 | RateC
9982 | 12-05:02:03 | 2:16 | 0.6072 | 1.3728 | 135.5 | 70.38 | 4.078 | 5.2605 | 519.3 | - | - | 2021-11-16 18:06 | 37 | 74 | RateC
9983 | 12-05:04:11 | 2:18 | 0.6072 | 1.3943 | 137.6 | 71.48 | 4.0881 | 5.3484 | 528 | - | - | 2021-11-16 18:08 | 37 | 74 | RateC
9984 | 12-05:05:54 | 2:19 | 0.6072 | 1.4117 | 139.4 | 72.37 | 4.0982 | 5.4195 | 535 | - | - | 2021-11-16 18:10 | 37 | 74 | RateC
9985 | 12-05:07:22 | 2:21 | 0.6072 | 1.4266 | 140.8 | 73.13 | 4.1082 | 5.4807 | 541 | - | - | 2021-11-16 18:11 | 37 | 74 | RateC
9986 | 12-05:08:41 | 2:22 | 0.6072 | 1.4398 | 142.1 | 73.81 | 4.1183 | 5.535 | 546.4 | - | - | 2021-11-16 18:13 | 37 | 74 | RateC
9987 | 12-05:09:52 | 2:23 | 0.6072 | 1.4518 | 143.3 | 74.43 | 4.1285 | 5.5846 | 551.3 | - | - | 2021-11-16 18:14 | 37 | 74 | RateC
9988 | 12-05:11:01 | 2:25 | 0.6072 | 1.4634 | 144.5 | 75.02 | 4.1386 | 5.6324 | 556 | - | - | 2021-11-16 18:15 | 37 | 74 | RateC
9989 | 12-05:12:06 | 2:26 | 0.6072 | 1.4744 | 145.5 | 75.59 | 4.1487 | 5.6781 | 560.5 | - | - | 2021-11-16 18:16 | 37 | 74 | RateC
9990 | 12-05:13:13 | 2:27 | 0.6072 | 1.4858 | 146.7 | 76.17 | 4.1588 | 5.7254 | 565.2 | - | - | 2021-11-16 18:17 | 37 | 74 | RateC
9991 | 12-05:14:25 | 2:28 | 0.6072 | 1.4978 | 147.9 | 76.79 | 4.1688 | 5.7755 | 570.1 | - | - | 2021-11-16 18:18 | 37 | 74 | RateC
9992 | 12-05:15:39 | 2:29 | 0.6072 | 1.5104 | 149.1 | 77.43 | 4.1789 | 5.828 | 575.3 | - | - | 2021-11-16 18:20 | 37 | 74 | RateC
9993 | 12-05:17:03 | 2:31 | 0.6072 | 1.5245 | 150.5 | 78.15 | 4.1891 | 5.887 | 581.1 | - | - | 2021-11-16 18:21 | 37 | 74 | RateC
9994 | 12-05:18:35 | 2:32 | 0.6072 | 1.5401 | 152 | 78.95 | 4.1992 | 5.9522 | 587.6 | - | - | 2021-11-16 18:23 | 37 | 74 | RateC
9995 | 12-05:20:28 | 2:34 | 0.6072 | 1.559 | 153.9 | 79.92 | 4.2093 | 6.032 | 595.5 | - | - | 2021-11-16 18:24 | 37 | 74 | RateC
9996 | 12-05:23:19 | 2:37 | 0.6072 | 1.588 | 156.8 | 81.41 | 4.2195 | 6.1539 | 607.5 | - | - | 2021-11-16 18:27 | 37 | 74 | RateC
9997 | 12-05:26:19 | 2:40 | 0.6072 | 1.6183 | 159.8 | 82.96 | 4.226 | 6.2821 | 620.1 | - | - | 2021-11-16 18:30 | 37 | 74 | RateC
9998 | 12-05:29:20 | 2:43 | 0.6072 | 1.6488 | 162.8 | 84.52 | 4.2315 | 6.4108 | 632.9 | - | - | 2021-11-16 18:33 | 37 | 74 | RateC
9999 | 12-05:32:20 | 2:46 | 0.6072 | 1.6792 | 165.8 | 86.08 | 4.2367 | 6.5397 | 645.6 | - | - | 2021-11-16 18:36 | 37 | 74 | RateC
10000 | 12-05:35:20 | 2:49 | 0.6072 | 1.7096 | 168.8 | 87.65 | 4.2425 | 6.6688 | 658.3 | - | - | 2021-11-16 18:39 | 37 | 74 | RateC
10001 | 12-05:38:21 | 2:52 | 0.6072 | 1.74 | 171.8 | 89.2 | 4.2487 | 6.7977 | 671.1 | - | - | 2021-11-16 18:42 | 37 | 74 | RateC
10002 | 12-05:41:21 | 2:55 | 0.6072 | 1.7704 | 174.8 | 90.76 | 4.2564 | 6.9271 | 683.8 | - | - | 2021-11-16 18:45 | 37 | 74 | RateC
10003 | 12-05:44:21 | 2:58 | 0.6072 | 1.8008 | 177.8 | 92.32 | 4.2659 | 7.0565 | 696.6 | - | - | 2021-11-16 18:48 | 37 | 74 | RateC
10004 | 12-05:46:50 | 3:00 | 0.6072 | 1.826 | 180.3 | 93.61 | 4.2759 | 7.1641 | 707.2 | - | - | 2021-11-16 18:51 | 37 | 74 | RateC
10005 | 12-05:48:51 | 3:02 | 0.6072 | 1.8464 | 182.3 | 94.66 | 4.286 | 7.2515 | 715.8 | - | - | 2021-11-16 18:53 | 37 | 74 | RateC
10006 | 12-05:50:28 | 3:04 | 0.6072 | 1.8628 | 183.9 | 95.5 | 4.2961 | 7.3218 | 722.8 | - | - | 2021-11-16 18:55 | 37 | 74 | RateC
10007 | 12-05:51:55 | 3:06 | 0.6072 | 1.8775 | 185.3 | 96.25 | 4.3062 | 7.3849 | 729 | - | - | 2021-11-16 18:56 | 37 | 74 | RateC
10008 | 12-05:53:09 | 3:07 | 0.6072 | 1.8899 | 186.6 | 96.89 | 4.3163 | 7.4384 | 734.3 | - | - | 2021-11-16 18:57 | 37 | 74 | RateC
10009 | 12-05:54:12 | 3:08 | 0.6072 | 1.9005 | 187.6 | 97.43 | 4.3263 | 7.4844 | 738.8 | - | - | 2021-11-16 18:58 | 37 | 74 | RateC
10010 | 12-05:55:08 | 3:09 | 0.6072 | 1.91 | 188.5 | 97.92 | 4.3364 | 7.5253 | 742.9 | - | - | 2021-11-16 18:59 | 37 | 74 | RateC
10011 | 12-05:55:57 | 3:10 | 0.6072 | 1.9183 | 189.4 | 98.34 | 4.3466 | 7.5613 | 746.4 | - | - | 2021-11-16 19:00 | 37 | 74 | RateC
10012 | 12-05:56:41 | 3:10 | 0.6072 | 1.9256 | 190.1 | 98.72 | 4.3567 | 7.5933 | 749.6 | - | - | 2021-11-16 19:01 | 37 | 74 | RateC
10013 | 12-05:57:20 | 3:11 | 0.6072 | 1.9322 | 190.7 | 99.06 | 4.3668 | 7.622 | 752.4 | - | - | 2021-11-16 19:01 | 37 | 74 | RateC
10014 | 12-05:57:55 | 3:12 | 0.6072 | 1.9382 | 191.3 | 99.36 | 4.3769 | 7.6482 | 755 | - | - | 2021-11-16 19:02 | 37 | 74 | RateC
10015 | 12-05:58:30 | 3:12 | 0.6072 | 1.9439 | 191.9 | 99.66 | 4.3869 | 7.6734 | 757.5 | - | - | 2021-11-16 19:03 | 37 | 74 | RateC
10016 | 12-05:59:00 | 3:13 | 0.6072 | 1.949 | 192.4 | 99.92 | 4.397 | 7.6957 | 759.7 | - | - | 2021-11-16 19:03 | 37 | 74 | RateC
10017 | 12-05:59:09 | 3:13 | 0.6072 | 1.9506 | 192.6 | 100 | 4.4 | 7.7028 | 760.4 | - | - | 2021-11-16 19:03 | 37 | 74 | RateC
10018 | 12-05:59:09 | 0:00 | -0.6072 | 0 | 0 | 0 | 4.307 | 0 | 0 | - | - | 2021-11-16 19:03 | 37 | 75 | RateD
10019 | 12-05:59:10 | 0:00 | -0.6072 | 0.0002 | 0 | 0.01 | 4.2817 | 0.001 | 0.1 | - | - | 2021-11-16 19:03 | 37 | 75 | RateD
10020 | 12-05:59:11 | 0:00 | -0.6072 | 0.0003 | 0 | 0.02 | 4.2711 | 0.0015 | 0.1 | - | - | 2021-11-16 19:03 | 37 | 75 | RateD
10021 | 12-05:59:12 | 0:00 | -0.6072 | 0.0006 | 0.1 | 0.03 | 4.2587 | 0.0024 | 0.2 | - | - | 2021-11-16 19:03 | 37 | 75 | RateD
10022 | 12-05:59:14 | 0:00 | -0.6072 | 0.0009 | 0.1 | 0.04 | 4.2487 | 0.0037 | 0.4 | - | - | 2021-11-16 19:03 | 37 | 75 | RateD
10023 | 12-05:59:17 | 0:00 | -0.6072 | 0.0014 | 0.1 | 0.07 | 4.2384 | 0.006 | 0.6 | - | - | 2021-11-16 19:03 | 37 | 75 | RateD
10024 | 12-05:59:23 | 0:00 | -0.6072 | 0.0023 | 0.2 | 0.12 | 4.2279 | 0.0098 | 1 | - | - | 2021-11-16 19:03 | 37 | 75 | RateD
10025 | 12-05:59:30 | 0:00 | -0.6072 | 0.0036 | 0.4 | 0.19 | 4.2178 | 0.0153 | 1.5 | - | - | 2021-11-16 19:04 | 37 | 75 | RateD
10026 | 12-05:59:42 | 0:01 | -0.6072 | 0.0056 | 0.6 | 0.29 | 4.2074 | 0.0237 | 2.3 | - | - | 2021-11-16 19:04 | 37 | 75 | RateD
10027 | 12-05:59:59 | 0:01 | -0.6072 | 0.0084 | 0.8 | 0.43 | 4.1974 | 0.0353 | 3.5 | - | - | 2021-11-16 19:04 | 37 | 75 | RateD
10028 | 12-06:00:22 | 0:01 | -0.6073 | 0.0124 | 1.2 | 0.64 | 4.1873 | 0.0521 | 5.1 | - | - | 2021-11-16 19:04 | 37 | 75 | RateD
10029 | 12-06:00:57 | 0:02 | -0.6072 | 0.0182 | 1.8 | 0.94 | 4.1772 | 0.0764 | 7.5 | - | - | 2021-11-16 19:05 | 37 | 75 | RateD
10030 | 12-06:01:52 | 0:03 | -0.6072 | 0.0275 | 2.7 | 1.42 | 4.1671 | 0.1153 | 11.4 | - | - | 2021-11-16 19:06 | 37 | 75 | RateD
10031 | 12-06:03:23 | 0:04 | -0.6072 | 0.0428 | 4.2 | 2.2 | 4.1571 | 0.179 | 17.7 | - | - | 2021-11-16 19:07 | 37 | 75 | RateD
10032 | 12-06:06:14 | 0:07 | -0.6072 | 0.0717 | 7.1 | 3.68 | 4.147 | 0.2987 | 29.5 | - | - | 2021-11-16 19:10 | 37 | 75 | RateD
10033 | 12-06:09:14 | 0:10 | -0.6072 | 0.102 | 10.1 | 5.25 | 4.1422 | 0.4245 | 41.9 | - | - | 2021-11-16 19:13 | 37 | 75 | RateD
10034 | 12-06:12:14 | 0:13 | -0.6072 | 0.1324 | 13.1 | 6.81 | 4.1388 | 0.5502 | 54.3 | - | - | 2021-11-16 19:16 | 37 | 75 | RateD
10035 | 12-06:15:14 | 0:16 | -0.6072 | 0.1628 | 16.1 | 8.37 | 4.1363 | 0.676 | 66.7 | - | - | 2021-11-16 19:19 | 37 | 75 | RateD
10036 | 12-06:18:14 | 0:19 | -0.6072 | 0.1932 | 19.1 | 9.94 | 4.1341 | 0.8019 | 79.2 | - | - | 2021-11-16 19:22 | 37 | 75 | RateD
10037 | 12-06:21:15 | 0:22 | -0.6072 | 0.2237 | 22.1 | 11.5 | 4.1316 | 0.9278 | 91.6 | - | - | 2021-11-16 19:25 | 37 | 75 | RateD
10038 | 12-06:24:15 | 0:25 | -0.6072 | 0.2541 | 25.1 | 13.06 | 4.1287 | 1.0533 | 104 | - | - | 2021-11-16 19:28 | 37 | 75 | RateD
10039 | 12-06:27:15 | 0:28 | -0.6072 | 0.2844 | 28.1 | 14.63 | 4.1251 | 1.1787 | 116.4 | - | - | 2021-11-16 19:31 | 37 | 75 | RateD
10040 | 12-06:30:16 | 0:31 | -0.6072 | 0.3148 | 31.1 | 16.19 | 4.1197 | 1.304 | 128.7 | - | - | 2021-11-16 19:34 | 37 | 75 | RateD
10041 | 12-06:33:16 | 0:34 | -0.6072 | 0.3453 | 34.1 | 17.75 | 4.1116 | 1.4292 | 141.1 | - | - | 2021-11-16 19:37 | 37 | 75 | RateD
10042 | 12-06:35:44 | 0:37 | -0.6072 | 0.3703 | 36.6 | 19.04 | 4.1016 | 1.532 | 151.2 | - | - | 2021-11-16 19:40 | 37 | 75 | RateD
10043 | 12-06:37:34 | 0:38 | -0.6072 | 0.3888 | 38.4 | 20 | 4.0915 | 1.6079 | 158.7 | - | - | 2021-11-16 19:42 | 37 | 75 | RateD
10044 | 12-06:39:04 | 0:40 | -0.6072 | 0.4039 | 39.9 | 20.77 | 4.0814 | 1.6697 | 164.8 | - | - | 2021-11-16 19:43 | 37 | 75 | RateD
10045 | 12-06:40:21 | 0:41 | -0.6072 | 0.417 | 41.2 | 21.44 | 4.0713 | 1.723 | 170.1 | - | - | 2021-11-16 19:44 | 37 | 75 | RateD
10046 | 12-06:41:33 | 0:42 | -0.6072 | 0.4291 | 42.4 | 22.07 | 4.0613 | 1.7723 | 175 | - | - | 2021-11-16 19:46 | 37 | 75 | RateD
10047 | 12-06:42:42 | 0:44 | -0.6072 | 0.4407 | 43.5 | 22.66 | 4.0512 | 1.8193 | 179.6 | - | - | 2021-11-16 19:47 | 37 | 75 | RateD
10048 | 12-06:43:52 | 0:45 | -0.6072 | 0.4525 | 44.7 | 23.27 | 4.0411 | 1.8668 | 184.3 | - | - | 2021-11-16 19:48 | 37 | 75 | RateD
10049 | 12-06:45:05 | 0:46 | -0.6072 | 0.4648 | 45.9 | 23.9 | 4.031 | 1.9167 | 189.2 | - | - | 2021-11-16 19:49 | 37 | 75 | RateD
10050 | 12-06:46:26 | 0:47 | -0.6072 | 0.4786 | 47.2 | 24.61 | 4.021 | 1.972 | 194.7 | - | - | 2021-11-16 19:50 | 37 | 75 | RateD
10051 | 12-06:47:55 | 0:49 | -0.6072 | 0.4936 | 48.7 | 25.38 | 4.0109 | 2.0322 | 200.6 | - | - | 2021-11-16 19:52 | 37 | 75 | RateD
10052 | 12-06:49:38 | 0:50 | -0.6072 | 0.5109 | 50.4 | 26.27 | 4.0008 | 2.1015 | 207.5 | - | - | 2021-11-16 19:54 | 37 | 75 | RateD
10053 | 12-06:51:40 | 0:53 | -0.6072 | 0.5315 | 52.5 | 27.33 | 3.9907 | 2.1842 | 215.6 | - | - | 2021-11-16 19:56 | 37 | 75 | RateD
10054 | 12-06:54:16 | 0:55 | -0.6072 | 0.5577 | 55.1 | 28.68 | 3.9807 | 2.2886 | 225.9 | - | - | 2021-11-16 19:58 | 37 | 75 | RateD
10055 | 12-06:57:16 | 0:58 | -0.6072 | 0.5882 | 58.1 | 30.25 | 3.9718 | 2.4097 | 237.9 | - | - | 2021-11-16 20:01 | 37 | 75 | RateD
10056 | 12-07:00:16 | 1:01 | -0.6072 | 0.6186 | 61.1 | 31.81 | 3.9645 | 2.5302 | 249.8 | - | - | 2021-11-16 20:04 | 37 | 75 | RateD
10057 | 12-07:03:16 | 1:04 | -0.6072 | 0.649 | 64.1 | 33.37 | 3.9583 | 2.6506 | 261.7 | - | - | 2021-11-16 20:07 | 37 | 75 | RateD
10058 | 12-07:06:17 | 1:07 | -0.6072 | 0.6794 | 67.1 | 34.94 | 3.9514 | 2.771 | 273.5 | - | - | 2021-11-16 20:10 | 37 | 75 | RateD
10059 | 12-07:09:17 | 1:10 | -0.6072 | 0.7099 | 70.1 | 36.5 | 3.9431 | 2.8912 | 285.4 | - | - | 2021-11-16 20:13 | 37 | 75 | RateD
10060 | 12-07:12:18 | 1:13 | -0.6072 | 0.7402 | 73.1 | 38.07 | 3.9335 | 3.0109 | 297.2 | - | - | 2021-11-16 20:16 | 37 | 75 | RateD
10061 | 12-07:14:57 | 1:16 | -0.6072 | 0.7672 | 75.7 | 39.45 | 3.9235 | 3.1166 | 307.7 | - | - | 2021-11-16 20:19 | 37 | 75 | RateD
10062 | 12-07:17:18 | 1:18 | -0.6072 | 0.7909 | 78.1 | 40.67 | 3.9134 | 3.2098 | 316.9 | - | - | 2021-11-16 20:21 | 37 | 75 | RateD
10063 | 12-07:19:29 | 1:20 | -0.6072 | 0.8131 | 80.3 | 41.81 | 3.9033 | 3.2962 | 325.4 | - | - | 2021-11-16 20:24 | 37 | 75 | RateD
10064 | 12-07:21:32 | 1:22 | -0.6072 | 0.8338 | 82.3 | 42.88 | 3.8932 | 3.3769 | 333.4 | - | - | 2021-11-16 20:26 | 37 | 75 | RateD
10065 | 12-07:23:34 | 1:24 | -0.6072 | 0.8544 | 84.3 | 43.94 | 3.8832 | 3.4572 | 341.3 | - | - | 2021-11-16 20:28 | 37 | 75 | RateD
10066 | 12-07:25:35 | 1:26 | -0.6072 | 0.8747 | 86.4 | 44.98 | 3.8731 | 3.5361 | 349.1 | - | - | 2021-11-16 20:30 | 37 | 75 | RateD
10067 | 12-07:27:35 | 1:28 | -0.6072 | 0.895 | 88.3 | 46.02 | 3.863 | 3.6143 | 356.8 | - | - | 2021-11-16 20:32 | 37 | 75 | RateD
10068 | 12-07:29:30 | 1:30 | -0.6072 | 0.9144 | 90.3 | 47.02 | 3.8529 | 3.6892 | 364.2 | - | - | 2021-11-16 20:34 | 37 | 75 | RateD
10069 | 12-07:31:21 | 1:32 | -0.6072 | 0.9331 | 92.1 | 47.99 | 3.8429 | 3.7614 | 371.3 | - | - | 2021-11-16 20:35 | 37 | 75 | RateD
10070 | 12-07:33:06 | 1:34 | -0.6072 | 0.9508 | 93.9 | 48.89 | 3.8328 | 3.8292 | 378 | - | - | 2021-11-16 20:37 | 37 | 75 | RateD
10071 | 12-07:34:48 | 1:36 | -0.6072 | 0.9681 | 95.6 | 49.78 | 3.8227 | 3.8953 | 384.5 | - | - | 2021-11-16 20:39 | 37 | 75 | RateD
10072 | 12-07:36:31 | 1:37 | -0.6072 | 0.9854 | 97.3 | 50.67 | 3.8126 | 3.9614 | 391.1 | - | - | 2021-11-16 20:41 | 37 | 75 | RateD
10073 | 12-07:38:16 | 1:39 | -0.6072 | 1.0031 | 99 | 51.58 | 3.8025 | 4.0288 | 397.7 | - | - | 2021-11-16 20:42 | 37 | 75 | RateD
10074 | 12-07:40:05 | 1:41 | -0.6072 | 1.0214 | 100.8 | 52.53 | 3.7925 | 4.0985 | 404.6 | - | - | 2021-11-16 20:44 | 37 | 75 | RateD
10075 | 12-07:42:00 | 1:43 | -0.6072 | 1.041 | 102.8 | 53.53 | 3.7824 | 4.1724 | 411.9 | - | - | 2021-11-16 20:46 | 37 | 75 | RateD
10076 | 12-07:44:04 | 1:45 | -0.6072 | 1.0619 | 104.8 | 54.61 | 3.7723 | 4.2514 | 419.7 | - | - | 2021-11-16 20:48 | 37 | 75 | RateD
10077 | 12-07:46:18 | 1:47 | -0.6072 | 1.0843 | 107 | 55.76 | 3.7622 | 4.336 | 428 | - | - | 2021-11-16 20:50 | 37 | 75 | RateD
10078 | 12-07:48:36 | 1:49 | -0.6072 | 1.1077 | 109.4 | 56.96 | 3.7522 | 4.424 | 436.7 | - | - | 2021-11-16 20:53 | 37 | 75 | RateD
10079 | 12-07:51:04 | 1:52 | -0.6072 | 1.1326 | 111.8 | 58.24 | 3.7421 | 4.517 | 445.9 | - | - | 2021-11-16 20:55 | 37 | 75 | RateD
10080 | 12-07:53:35 | 1:54 | -0.6072 | 1.1582 | 114.3 | 59.56 | 3.732 | 4.6127 | 455.4 | - | - | 2021-11-16 20:58 | 37 | 75 | RateD
10081 | 12-07:56:09 | 1:57 | -0.6072 | 1.1842 | 116.9 | 60.89 | 3.7219 | 4.7095 | 464.9 | - | - | 2021-11-16 21:00 | 37 | 75 | RateD
10082 | 12-07:58:45 | 2:00 | -0.6072 | 1.2104 | 119.5 | 62.24 | 3.7119 | 4.807 | 474.5 | - | - | 2021-11-16 21:03 | 37 | 75 | RateD
10083 | 12-08:01:21 | 2:02 | -0.6072 | 1.2367 | 122.1 | 63.6 | 3.7018 | 4.9046 | 484.2 | - | - | 2021-11-16 21:05 | 37 | 75 | RateD
10084 | 12-08:03:56 | 2:05 | -0.6072 | 1.2629 | 124.7 | 64.94 | 3.6917 | 5.0013 | 493.7 | - | - | 2021-11-16 21:08 | 37 | 75 | RateD
10085 | 12-08:06:24 | 2:07 | -0.6072 | 1.2879 | 127.1 | 66.23 | 3.6816 | 5.0934 | 502.8 | - | - | 2021-11-16 21:10 | 37 | 75 | RateD
10086 | 12-08:08:50 | 2:10 | -0.6072 | 1.3124 | 129.6 | 67.49 | 3.6716 | 5.1837 | 511.7 | - | - | 2021-11-16 21:13 | 37 | 75 | RateD
10087 | 12-08:11:10 | 2:12 | -0.6072 | 1.3361 | 131.9 | 68.71 | 3.6615 | 5.2704 | 520.3 | - | - | 2021-11-16 21:15 | 37 | 75 | RateD
10088 | 12-08:13:33 | 2:14 | -0.6072 | 1.3603 | 134.3 | 69.95 | 3.6514 | 5.3589 | 529 | - | - | 2021-11-16 21:18 | 37 | 75 | RateD
10089 | 12-08:15:56 | 2:17 | -0.6072 | 1.3843 | 136.7 | 71.19 | 3.6413 | 5.4467 | 537.7 | - | - | 2021-11-16 21:20 | 37 | 75 | RateD
10090 | 12-08:18:22 | 2:19 | -0.6072 | 1.409 | 139.1 | 72.46 | 3.6313 | 5.5365 | 546.5 | - | - | 2021-11-16 21:22 | 37 | 75 | RateD
10091 | 12-08:20:52 | 2:22 | -0.6072 | 1.4343 | 141.6 | 73.76 | 3.6212 | 5.6282 | 555.6 | - | - | 2021-11-16 21:25 | 37 | 75 | RateD
10092 | 12-08:23:38 | 2:24 | -0.6072 | 1.4623 | 144.4 | 75.2 | 3.6111 | 5.7295 | 565.6 | - | - | 2021-11-16 21:28 | 37 | 75 | RateD
10093 | 12-08:26:39 | 2:28 | -0.6072 | 1.4928 | 147.4 | 76.76 | 3.6024 | 5.8392 | 576.4 | - | - | 2021-11-16 21:31 | 37 | 75 | RateD
10094 | 12-08:29:39 | 2:30 | -0.6072 | 1.5232 | 150.4 | 78.33 | 3.5961 | 5.9488 | 587.2 | - | - | 2021-11-16 21:34 | 37 | 75 | RateD
10095 | 12-08:32:40 | 2:34 | -0.6072 | 1.5536 | 153.4 | 79.89 | 3.5906 | 6.0581 | 598 | - | - | 2021-11-16 21:37 | 37 | 75 | RateD
10096 | 12-08:35:40 | 2:37 | -0.6072 | 1.584 | 156.4 | 81.45 | 3.5851 | 6.167 | 608.8 | - | - | 2021-11-16 21:40 | 37 | 75 | RateD
10097 | 12-08:38:40 | 2:40 | -0.6072 | 1.6144 | 159.4 | 83.02 | 3.5775 | 6.276 | 619.5 | - | - | 2021-11-16 21:43 | 37 | 75 | RateD
10098 | 12-08:41:32 | 2:42 | -0.6072 | 1.6434 | 162.2 | 84.51 | 3.5674 | 6.3797 | 629.8 | - | - | 2021-11-16 21:46 | 37 | 75 | RateD
10099 | 12-08:43:35 | 2:44 | -0.6072 | 1.6641 | 164.3 | 85.58 | 3.5573 | 6.4534 | 637.1 | - | - | 2021-11-16 21:48 | 37 | 75 | RateD
10100 | 12-08:45:05 | 2:46 | -0.6072 | 1.6794 | 165.8 | 86.36 | 3.5472 | 6.5076 | 642.4 | - | - | 2021-11-16 21:49 | 37 | 75 | RateD
10101 | 12-08:46:18 | 2:47 | -0.6072 | 1.6917 | 167 | 87 | 3.5372 | 6.5513 | 646.7 | - | - | 2021-11-16 21:50 | 37 | 75 | RateD
10102 | 12-08:47:22 | 2:48 | -0.6072 | 1.7024 | 168.1 | 87.55 | 3.5271 | 6.5891 | 650.5 | - | - | 2021-11-16 21:51 | 37 | 75 | RateD
10103 | 12-08:48:17 | 2:49 | -0.6072 | 1.7116 | 169 | 88.02 | 3.517 | 6.6216 | 653.7 | - | - | 2021-11-16 21:52 | 37 | 75 | RateD
10104 | 12-08:49:06 | 2:50 | -0.6072 | 1.72 | 169.8 | 88.45 | 3.5069 | 6.6511 | 656.6 | - | - | 2021-11-16 21:53 | 37 | 75 | RateD
10105 | 12-08:49:52 | 2:51 | -0.6072 | 1.7277 | 170.5 | 88.84 | 3.4969 | 6.6778 | 659.2 | - | - | 2021-11-16 21:54 | 37 | 75 | RateD
10106 | 12-08:50:35 | 2:51 | -0.6072 | 1.735 | 171.3 | 89.22 | 3.4868 | 6.7034 | 661.7 | - | - | 2021-11-16 21:55 | 37 | 75 | RateD
10107 | 12-08:51:19 | 2:52 | -0.6072 | 1.7423 | 172 | 89.6 | 3.4766 | 6.729 | 664.3 | - | - | 2021-11-16 21:55 | 37 | 75 | RateD
10108 | 12-08:52:00 | 2:53 | -0.6072 | 1.7494 | 172.7 | 89.96 | 3.4665 | 6.7534 | 666.7 | - | - | 2021-11-16 21:56 | 37 | 75 | RateD
10109 | 12-08:52:45 | 2:54 | -0.6072 | 1.7569 | 173.4 | 90.35 | 3.4564 | 6.7793 | 669.2 | - | - | 2021-11-16 21:57 | 37 | 75 | RateD
10110 | 12-08:53:28 | 2:54 | -0.6072 | 1.7642 | 174.2 | 90.72 | 3.4463 | 6.8045 | 671.7 | - | - | 2021-11-16 21:58 | 37 | 75 | RateD
10111 | 12-08:54:11 | 2:55 | -0.6072 | 1.7714 | 174.9 | 91.09 | 3.4363 | 6.8294 | 674.2 | - | - | 2021-11-16 21:58 | 37 | 75 | RateD
10112 | 12-08:54:54 | 2:56 | -0.6072 | 1.7787 | 175.6 | 91.47 | 3.4262 | 6.8545 | 676.6 | - | - | 2021-11-16 21:59 | 37 | 75 | RateD
10113 | 12-08:55:35 | 2:56 | -0.6072 | 1.7855 | 176.3 | 91.82 | 3.4161 | 6.8779 | 679 | - | - | 2021-11-16 22:00 | 37 | 75 | RateD
10114 | 12-08:56:15 | 2:57 | -0.6072 | 1.7924 | 176.9 | 92.17 | 3.4059 | 6.9012 | 681.3 | - | - | 2021-11-16 22:00 | 37 | 75 | RateD
10115 | 12-08:56:55 | 2:58 | -0.6072 | 1.7991 | 177.6 | 92.52 | 3.3958 | 6.924 | 683.5 | - | - | 2021-11-16 22:01 | 37 | 75 | RateD
10116 | 12-08:57:32 | 2:58 | -0.6072 | 1.8054 | 178.2 | 92.84 | 3.3857 | 6.9454 | 685.6 | - | - | 2021-11-16 22:02 | 37 | 75 | RateD
10117 | 12-08:58:08 | 2:59 | -0.6072 | 1.8115 | 178.8 | 93.15 | 3.3757 | 6.9659 | 687.7 | - | - | 2021-11-16 22:02 | 37 | 75 | RateD
10118 | 12-08:58:43 | 3:00 | -0.6072 | 1.8173 | 179.4 | 93.46 | 3.3654 | 6.9857 | 689.6 | - | - | 2021-11-16 22:03 | 37 | 75 | RateD
10119 | 12-08:59:15 | 3:00 | -0.6072 | 1.8227 | 179.9 | 93.73 | 3.3552 | 7.0037 | 691.4 | - | - | 2021-11-16 22:03 | 37 | 75 | RateD
10120 | 12-08:59:45 | 3:01 | -0.6072 | 1.8277 | 180.4 | 93.99 | 3.3451 | 7.0205 | 693 | - | - | 2021-11-16 22:04 | 37 | 75 | RateD
10121 | 12-09:00:11 | 3:01 | -0.6072 | 1.8322 | 180.9 | 94.22 | 3.335 | 7.0355 | 694.5 | - | - | 2021-11-16 22:04 | 37 | 75 | RateD
10122 | 12-09:00:37 | 3:01 | -0.6072 | 1.8366 | 181.3 | 94.44 | 3.3248 | 7.05 | 696 | - | - | 2021-11-16 22:05 | 37 | 75 | RateD
10123 | 12-09:01:04 | 3:02 | -0.6072 | 1.841 | 181.7 | 94.67 | 3.3146 | 7.0649 | 697.4 | - | - | 2021-11-16 22:05 | 37 | 75 | RateD
10124 | 12-09:01:28 | 3:02 | -0.6072 | 1.8451 | 182.1 | 94.88 | 3.3043 | 7.0783 | 698.8 | - | - | 2021-11-16 22:06 | 37 | 75 | RateD
10125 | 12-09:01:51 | 3:03 | -0.6072 | 1.849 | 182.5 | 95.09 | 3.2941 | 7.0913 | 700 | - | - | 2021-11-16 22:06 | 37 | 75 | RateD
10126 | 12-09:02:12 | 3:03 | -0.6072 | 1.8526 | 182.9 | 95.27 | 3.284 | 7.1032 | 701.2 | - | - | 2021-11-16 22:06 | 37 | 75 | RateD
10127 | 12-09:02:34 | 3:03 | -0.6072 | 1.8562 | 183.2 | 95.46 | 3.2738 | 7.1149 | 702.4 | - | - | 2021-11-16 22:07 | 37 | 75 | RateD
10128 | 12-09:02:54 | 3:04 | -0.6072 | 1.8596 | 183.6 | 95.63 | 3.2637 | 7.126 | 703.5 | - | - | 2021-11-16 22:07 | 37 | 75 | RateD
10129 | 12-09:03:13 | 3:04 | -0.6072 | 1.8628 | 183.9 | 95.79 | 3.2537 | 7.1363 | 704.5 | - | - | 2021-11-16 22:07 | 37 | 75 | RateD
10130 | 12-09:03:31 | 3:04 | -0.6072 | 1.8658 | 184.2 | 95.95 | 3.2436 | 7.1462 | 705.4 | - | - | 2021-11-16 22:08 | 37 | 75 | RateD
10131 | 12-09:03:48 | 3:05 | -0.6073 | 1.8688 | 184.5 | 96.1 | 3.2335 | 7.1557 | 706.4 | - | - | 2021-11-16 22:08 | 37 | 75 | RateD
10132 | 12-09:04:04 | 3:05 | -0.6072 | 1.8715 | 184.7 | 96.24 | 3.2234 | 7.1645 | 707.3 | - | - | 2021-11-16 22:08 | 37 | 75 | RateD
10133 | 12-09:04:20 | 3:05 | -0.6072 | 1.8742 | 185 | 96.38 | 3.213 | 7.1732 | 708.1 | - | - | 2021-11-16 22:08 | 37 | 75 | RateD
10134 | 12-09:04:36 | 3:05 | -0.6072 | 1.8768 | 185.3 | 96.51 | 3.2027 | 7.1816 | 708.9 | - | - | 2021-11-16 22:09 | 37 | 75 | RateD
10135 | 12-09:04:51 | 3:06 | -0.6072 | 1.8793 | 185.5 | 96.64 | 3.1924 | 7.1896 | 709.7 | - | - | 2021-11-16 22:09 | 37 | 75 | RateD
10136 | 12-09:05:05 | 3:06 | -0.6072 | 1.8817 | 185.8 | 96.77 | 3.1824 | 7.1972 | 710.5 | - | - | 2021-11-16 22:09 | 37 | 75 | RateD
10137 | 12-09:05:19 | 3:06 | -0.6072 | 1.8841 | 186 | 96.89 | 3.1723 | 7.2049 | 711.2 | - | - | 2021-11-16 22:09 | 37 | 75 | RateD
10138 | 12-09:05:33 | 3:06 | -0.6072 | 1.8865 | 186.2 | 97.01 | 3.1617 | 7.2124 | 712 | - | - | 2021-11-16 22:10 | 37 | 75 | RateD
10139 | 12-09:05:47 | 3:07 | -0.6072 | 1.8888 | 186.5 | 97.13 | 3.1514 | 7.2197 | 712.7 | - | - | 2021-11-16 22:10 | 37 | 75 | RateD
10140 | 12-09:06:00 | 3:07 | -0.6072 | 1.8911 | 186.7 | 97.25 | 3.141 | 7.227 | 713.4 | - | - | 2021-11-16 22:10 | 37 | 75 | RateD
10141 | 12-09:06:13 | 3:07 | -0.6072 | 1.8932 | 186.9 | 97.36 | 3.1309 | 7.2336 | 714.1 | - | - | 2021-11-16 22:10 | 37 | 75 | RateD
10142 | 12-09:06:25 | 3:07 | -0.6072 | 1.8953 | 187.1 | 97.47 | 3.1207 | 7.2402 | 714.7 | - | - | 2021-11-16 22:10 | 37 | 75 | RateD
10143 | 12-09:06:38 | 3:07 | -0.6072 | 1.8974 | 187.3 | 97.57 | 3.1104 | 7.2465 | 715.4 | - | - | 2021-11-16 22:11 | 37 | 75 | RateD
10144 | 12-09:06:49 | 3:08 | -0.6072 | 1.8994 | 187.5 | 97.67 | 3.1 | 7.2527 | 716 | - | - | 2021-11-16 22:11 | 37 | 75 | RateD
10145 | 12-09:07:01 | 3:08 | -0.6072 | 1.9012 | 187.7 | 97.77 | 3.0898 | 7.2585 | 716.5 | - | - | 2021-11-16 22:11 | 37 | 75 | RateD
10146 | 12-09:07:12 | 3:08 | -0.6072 | 1.9032 | 187.9 | 97.87 | 3.0793 | 7.2646 | 717.1 | - | - | 2021-11-16 22:11 | 37 | 75 | RateD
10147 | 12-09:07:23 | 3:08 | -0.6072 | 1.905 | 188.1 | 97.97 | 3.0689 | 7.2702 | 717.7 | - | - | 2021-11-16 22:11 | 37 | 75 | RateD
10148 | 12-09:07:34 | 3:08 | -0.6072 | 1.9069 | 188.2 | 98.06 | 3.0582 | 7.2759 | 718.3 | - | - | 2021-11-16 22:12 | 37 | 75 | RateD
10149 | 12-09:07:44 | 3:09 | -0.6072 | 1.9086 | 188.4 | 98.15 | 3.0481 | 7.2813 | 718.8 | - | - | 2021-11-16 22:12 | 37 | 75 | RateD
10150 | 12-09:07:55 | 3:09 | -0.6072 | 1.9104 | 188.6 | 98.24 | 3.038 | 7.2866 | 719.3 | - | - | 2021-11-16 22:12 | 37 | 75 | RateD
10151 | 12-09:08:05 | 3:09 | -0.6072 | 1.9121 | 188.8 | 98.33 | 3.0278 | 7.2918 | 719.8 | - | - | 2021-11-16 22:12 | 37 | 75 | RateD
10152 | 12-09:08:15 | 3:09 | -0.6072 | 1.9138 | 188.9 | 98.41 | 3.0176 | 7.2968 | 720.3 | - | - | 2021-11-16 22:12 | 37 | 75 | RateD
10153 | 12-09:08:25 | 3:09 | -0.6072 | 1.9154 | 189.1 | 98.5 | 3.0069 | 7.3018 | 720.8 | - | - | 2021-11-16 22:12 | 37 | 75 | RateD
10154 | 12-09:08:34 | 3:09 | -0.6072 | 1.917 | 189.2 | 98.58 | 2.9965 | 7.3066 | 721.3 | - | - | 2021-11-16 22:13 | 37 | 75 | RateD
10155 | 12-09:08:43 | 3:10 | -0.6072 | 1.9186 | 189.4 | 98.66 | 2.9863 | 7.3112 | 721.7 | - | - | 2021-11-16 22:13 | 37 | 75 | RateD
10156 | 12-09:08:52 | 3:10 | -0.6072 | 1.9201 | 189.5 | 98.74 | 2.9762 | 7.3157 | 722.2 | - | - | 2021-11-16 22:13 | 37 | 75 | RateD
10157 | 12-09:09:01 | 3:10 | -0.6072 | 1.9216 | 189.7 | 98.82 | 2.966 | 7.3203 | 722.6 | - | - | 2021-11-16 22:13 | 37 | 75 | RateD
10158 | 12-09:09:10 | 3:10 | -0.6072 | 1.9231 | 189.8 | 98.9 | 2.9556 | 7.3248 | 723.1 | - | - | 2021-11-16 22:13 | 37 | 75 | RateD
10159 | 12-09:09:20 | 3:10 | -0.6072 | 1.9247 | 190 | 98.98 | 2.945 | 7.3293 | 723.5 | - | - | 2021-11-16 22:13 | 37 | 75 | RateD
10160 | 12-09:09:28 | 3:10 | -0.6072 | 1.9262 | 190.1 | 99.05 | 2.9346 | 7.3338 | 724 | - | - | 2021-11-16 22:14 | 37 | 75 | RateD
10161 | 12-09:09:37 | 3:10 | -0.6072 | 1.9277 | 190.3 | 99.13 | 2.9243 | 7.3381 | 724.4 | - | - | 2021-11-16 22:14 | 37 | 75 | RateD
10162 | 12-09:09:46 | 3:11 | -0.6072 | 1.9291 | 190.4 | 99.2 | 2.9142 | 7.3423 | 724.8 | - | - | 2021-11-16 22:14 | 37 | 75 | RateD
10163 | 12-09:09:54 | 3:11 | -0.6072 | 1.9306 | 190.6 | 99.28 | 2.9036 | 7.3465 | 725.2 | - | - | 2021-11-16 22:14 | 37 | 75 | RateD
10164 | 12-09:10:03 | 3:11 | -0.6072 | 1.9321 | 190.7 | 99.36 | 2.893 | 7.3509 | 725.7 | - | - | 2021-11-16 22:14 | 37 | 75 | RateD
10165 | 12-09:10:12 | 3:11 | -0.6072 | 1.9335 | 190.9 | 99.43 | 2.8827 | 7.355 | 726.1 | - | - | 2021-11-16 22:14 | 37 | 75 | RateD
10166 | 12-09:10:20 | 3:11 | -0.6072 | 1.9349 | 191 | 99.5 | 2.8723 | 7.3591 | 726.5 | - | - | 2021-11-16 22:14 | 37 | 75 | RateD
10167 | 12-09:10:28 | 3:11 | -0.6072 | 1.9363 | 191.1 | 99.57 | 2.8621 | 7.3631 | 726.9 | - | - | 2021-11-16 22:15 | 37 | 75 | RateD
10168 | 12-09:10:37 | 3:11 | -0.6072 | 1.9377 | 191.3 | 99.64 | 2.8519 | 7.3671 | 727.3 | - | - | 2021-11-16 22:15 | 37 | 75 | RateD
10169 | 12-09:10:45 | 3:12 | -0.6072 | 1.9391 | 191.4 | 99.72 | 2.8415 | 7.3711 | 727.6 | - | - | 2021-11-16 22:15 | 37 | 75 | RateD
10170 | 12-09:10:53 | 3:12 | -0.6072 | 1.9404 | 191.6 | 99.79 | 2.8314 | 7.3748 | 728 | - | - | 2021-11-16 22:15 | 37 | 75 | RateD
10171 | 12-09:11:01 | 3:12 | -0.6072 | 1.9419 | 191.7 | 99.86 | 2.8206 | 7.3789 | 728.4 | - | - | 2021-11-16 22:15 | 37 | 75 | RateD
10172 | 12-09:11:09 | 3:12 | -0.6072 | 1.9432 | 191.8 | 99.93 | 2.8103 | 7.3826 | 728.8 | - | - | 2021-11-16 22:15 | 37 | 75 | RateD
10173 | 12-09:11:17 | 3:12 | -0.6072 | 1.9445 | 192 | 99.99 | 2.8003 | 7.3862 | 729.1 | - | - | 2021-11-16 22:15 | 37 | 75 | RateD
10174 | 12-09:11:18 | 3:12 | -0.6072 | 1.9446 | 192 | 100 | 2.7999 | 7.3866 | 729.2 | - | - | 2021-11-16 22:15 | 37 | 75 | RateD
10175 | 12-09:11:18 | 0:00 | 0.6072 | 0 | 0 | 0 | 2.937 | 0 | 0 | - | - | 2021-11-16 22:15 | 38 | 76 | RateC
10176 | 12-09:11:20 | 0:00 | 0.6072 | 0.0003 | 0 | 0.02 | 3.0374 | 0.001 | 0.1 | - | - | 2021-11-16 22:15 | 38 | 76 | RateC
10177 | 12-09:11:20 | 0:00 | 0.6072 | 0.0004 | 0 | 0.02 | 3.0707 | 0.0013 | 0.1 | - | - | 2021-11-16 22:15 | 38 | 76 | RateC
10178 | 12-09:11:21 | 0:00 | 0.6072 | 0.0005 | 0.1 | 0.03 | 3.0983 | 0.0017 | 0.2 | - | - | 2021-11-16 22:15 | 38 | 76 | RateC
10179 | 12-09:11:21 | 0:00 | 0.6072 | 0.0007 | 0.1 | 0.03 | 3.1258 | 0.002 | 0.2 | - | - | 2021-11-16 22:15 | 38 | 76 | RateC
10180 | 12-09:11:23 | 0:00 | 0.6072 | 0.001 | 0.1 | 0.05 | 3.1944 | 0.003 | 0.3 | - | - | 2021-11-16 22:15 | 38 | 76 | RateC
10181 | 12-09:11:25 | 0:00 | 0.6072 | 0.0013 | 0.1 | 0.07 | 3.252 | 0.0041 | 0.4 | - | - | 2021-11-16 22:15 | 38 | 76 | RateC
10182 | 12-09:11:27 | 0:00 | 0.6072 | 0.0016 | 0.2 | 0.08 | 3.2971 | 0.0052 | 0.5 | - | - | 2021-11-16 22:16 | 38 | 76 | RateC
10183 | 12-09:11:29 | 0:00 | 0.6072 | 0.0019 | 0.2 | 0.1 | 3.3391 | 0.0062 | 0.6 | - | - | 2021-11-16 22:16 | 38 | 76 | RateC
10184 | 12-09:11:31 | 0:00 | 0.6072 | 0.0023 | 0.2 | 0.12 | 3.3791 | 0.0074 | 0.7 | - | - | 2021-11-16 22:16 | 38 | 76 | RateC
10185 | 12-09:11:32 | 0:00 | 0.6072 | 0.0025 | 0.2 | 0.13 | 3.4031 | 0.0081 | 0.8 | - | - | 2021-11-16 22:16 | 38 | 76 | RateC
10186 | 12-09:11:33 | 0:00 | 0.6072 | 0.0026 | 0.3 | 0.13 | 3.4147 | 0.0085 | 0.8 | - | - | 2021-11-16 22:16 | 38 | 76 | RateC
10187 | 12-09:11:34 | 0:00 | 0.6072 | 0.0027 | 0.3 | 0.14 | 3.4253 | 0.0088 | 0.9 | - | - | 2021-11-16 22:16 | 38 | 76 | RateC
10188 | 12-09:11:34 | 0:00 | 0.6072 | 0.0028 | 0.3 | 0.14 | 3.4367 | 0.0092 | 0.9 | - | - | 2021-11-16 22:16 | 38 | 76 | RateC
10189 | 12-09:11:35 | 0:00 | 0.6072 | 0.0029 | 0.3 | 0.15 | 3.4476 | 0.0096 | 0.9 | - | - | 2021-11-16 22:16 | 38 | 76 | RateC
10190 | 12-09:11:36 | 0:00 | 0.6072 | 0.0031 | 0.3 | 0.16 | 3.4663 | 0.0103 | 1 | - | - | 2021-11-16 22:16 | 38 | 76 | RateC
10191 | 12-09:11:38 | 0:00 | 0.6072 | 0.0034 | 0.3 | 0.17 | 3.4849 | 0.0111 | 1.1 | - | - | 2021-11-16 22:16 | 38 | 76 | RateC
10192 | 12-09:11:39 | 0:00 | 0.6072 | 0.0036 | 0.4 | 0.18 | 3.4998 | 0.0118 | 1.2 | - | - | 2021-11-16 22:16 | 38 | 76 | RateC
10193 | 12-09:11:40 | 0:00 | 0.6072 | 0.0038 | 0.4 | 0.19 | 3.5136 | 0.0126 | 1.2 | - | - | 2021-11-16 22:16 | 38 | 76 | RateC
10194 | 12-09:11:41 | 0:00 | 0.6072 | 0.004 | 0.4 | 0.21 | 3.5254 | 0.0134 | 1.3 | - | - | 2021-11-16 22:16 | 38 | 76 | RateC
10195 | 12-09:11:43 | 0:00 | 0.6072 | 0.0043 | 0.4 | 0.22 | 3.5389 | 0.0145 | 1.4 | - | - | 2021-11-16 22:16 | 38 | 76 | RateC
10196 | 12-09:11:45 | 0:00 | 0.6072 | 0.0047 | 0.5 | 0.24 | 3.5493 | 0.0157 | 1.5 | - | - | 2021-11-16 22:16 | 38 | 76 | RateC
10197 | 12-09:11:48 | 0:01 | 0.6072 | 0.0052 | 0.5 | 0.27 | 3.5607 | 0.0176 | 1.7 | - | - | 2021-11-16 22:16 | 38 | 76 | RateC
10198 | 12-09:11:53 | 0:01 | 0.6072 | 0.006 | 0.6 | 0.31 | 3.5713 | 0.0203 | 2 | - | - | 2021-11-16 22:16 | 38 | 76 | RateC
10199 | 12-09:12:00 | 0:01 | 0.6072 | 0.0072 | 0.7 | 0.37 | 3.5817 | 0.0247 | 2.4 | - | - | 2021-11-16 22:16 | 38 | 76 | RateC
10200 | 12-09:12:12 | 0:01 | 0.6072 | 0.0091 | 0.9 | 0.47 | 3.592 | 0.0317 | 3.1 | - | - | 2021-11-16 22:16 | 38 | 76 | RateC
10201 | 12-09:12:29 | 0:01 | 0.6072 | 0.0121 | 1.2 | 0.62 | 3.6023 | 0.0422 | 4.2 | - | - | 2021-11-16 22:17 | 38 | 76 | RateC
10202 | 12-09:12:54 | 0:02 | 0.6072 | 0.0162 | 1.6 | 0.83 | 3.6124 | 0.0572 | 5.6 | - | - | 2021-11-16 22:17 | 38 | 76 | RateC
10203 | 12-09:13:29 | 0:02 | 0.6072 | 0.0222 | 2.2 | 1.13 | 3.6226 | 0.0788 | 7.8 | - | - | 2021-11-16 22:18 | 38 | 76 | RateC
10204 | 12-09:14:23 | 0:03 | 0.6072 | 0.0312 | 3.1 | 1.6 | 3.6327 | 0.1115 | 11 | - | - | 2021-11-16 22:18 | 38 | 76 | RateC
10205 | 12-09:15:47 | 0:04 | 0.6072 | 0.0454 | 4.5 | 2.32 | 3.6427 | 0.1631 | 16.1 | - | - | 2021-11-16 22:20 | 38 | 76 | RateC
10206 | 12-09:18:08 | 0:07 | 0.6072 | 0.0693 | 6.8 | 3.54 | 3.6528 | 0.2503 | 24.7 | - | - | 2021-11-16 22:22 | 38 | 76 | RateC
10207 | 12-09:21:09 | 0:10 | 0.6072 | 0.0997 | 9.8 | 5.1 | 3.6615 | 0.3616 | 35.7 | - | - | 2021-11-16 22:25 | 38 | 76 | RateC
10208 | 12-09:24:09 | 0:13 | 0.6072 | 0.1301 | 12.8 | 6.65 | 3.6699 | 0.4728 | 46.7 | - | - | 2021-11-16 22:28 | 38 | 76 | RateC
10209 | 12-09:27:09 | 0:16 | 0.6072 | 0.1605 | 15.8 | 8.21 | 3.6775 | 0.5846 | 57.7 | - | - | 2021-11-16 22:31 | 38 | 76 | RateC
10210 | 12-09:30:09 | 0:19 | 0.6072 | 0.1909 | 18.8 | 9.76 | 3.6843 | 0.6966 | 68.8 | - | - | 2021-11-16 22:34 | 38 | 76 | RateC
10211 | 12-09:33:10 | 0:22 | 0.6072 | 0.2214 | 21.9 | 11.32 | 3.6892 | 0.8088 | 79.8 | - | - | 2021-11-16 22:37 | 38 | 76 | RateC
10212 | 12-09:36:10 | 0:25 | 0.6072 | 0.2518 | 24.9 | 12.88 | 3.6925 | 0.9211 | 90.9 | - | - | 2021-11-16 22:40 | 38 | 76 | RateC
10213 | 12-09:39:11 | 0:28 | 0.6072 | 0.2822 | 27.9 | 14.43 | 3.6948 | 1.0335 | 102 | - | - | 2021-11-16 22:43 | 38 | 76 | RateC
10214 | 12-09:42:11 | 0:31 | 0.6072 | 0.3126 | 30.9 | 15.99 | 3.6978 | 1.146 | 113.1 | - | - | 2021-11-16 22:46 | 38 | 76 | RateC
10215 | 12-09:45:11 | 0:34 | 0.6072 | 0.343 | 33.9 | 17.54 | 3.7019 | 1.2585 | 124.2 | - | - | 2021-11-16 22:49 | 38 | 76 | RateC
10216 | 12-09:48:12 | 0:37 | 0.6072 | 0.3735 | 36.9 | 19.1 | 3.7077 | 1.3712 | 135.4 | - | - | 2021-11-16 22:52 | 38 | 76 | RateC
10217 | 12-09:51:12 | 0:40 | 0.6072 | 0.4038 | 39.9 | 20.65 | 3.7148 | 1.4838 | 146.5 | - | - | 2021-11-16 22:55 | 38 | 76 | RateC
10218 | 12-09:54:12 | 0:43 | 0.6072 | 0.4342 | 42.9 | 22.2 | 3.723 | 1.5967 | 157.6 | - | - | 2021-11-16 22:58 | 38 | 76 | RateC
10219 | 12-09:57:12 | 0:46 | 0.6072 | 0.4645 | 45.9 | 23.76 | 3.7322 | 1.7099 | 168.8 | - | - | 2021-11-16 23:01 | 38 | 76 | RateC
10220 | 12-10:00:12 | 0:49 | 0.6072 | 0.4949 | 48.9 | 25.31 | 3.7421 | 1.8235 | 180 | - | - | 2021-11-16 23:04 | 38 | 76 | RateC
10221 | 12-10:03:08 | 0:52 | 0.6072 | 0.5246 | 51.8 | 26.83 | 3.7522 | 1.9347 | 191 | - | - | 2021-11-16 23:07 | 38 | 76 | RateC
10222 | 12-10:06:07 | 0:55 | 0.6072 | 0.5548 | 54.8 | 28.37 | 3.7622 | 2.0481 | 202.2 | - | - | 2021-11-16 23:10 | 38 | 76 | RateC
10223 | 12-10:09:05 | 0:58 | 0.6072 | 0.5849 | 57.7 | 29.91 | 3.7723 | 2.1615 | 213.4 | - | - | 2021-11-16 23:13 | 38 | 76 | RateC
10224 | 12-10:12:05 | 1:01 | 0.6072 | 0.6153 | 60.7 | 31.47 | 3.7822 | 2.2764 | 224.7 | - | - | 2021-11-16 23:16 | 38 | 76 | RateC
10225 | 12-10:15:06 | 1:04 | 0.6072 | 0.6457 | 63.7 | 33.02 | 3.7922 | 2.3915 | 236.1 | - | - | 2021-11-16 23:19 | 38 | 76 | RateC
10226 | 12-10:18:06 | 1:07 | 0.6072 | 0.6761 | 66.7 | 34.57 | 3.8019 | 2.5068 | 247.5 | - | - | 2021-11-16 23:22 | 38 | 76 | RateC
10227 | 12-10:21:06 | 1:10 | 0.6072 | 0.7065 | 69.7 | 36.13 | 3.8117 | 2.6226 | 258.9 | - | - | 2021-11-16 23:25 | 38 | 76 | RateC
10228 | 12-10:24:06 | 1:13 | 0.6072 | 0.7369 | 72.7 | 37.68 | 3.8216 | 2.7385 | 270.3 | - | - | 2021-11-16 23:28 | 38 | 76 | RateC
10229 | 12-10:26:54 | 1:16 | 0.6072 | 0.7652 | 75.5 | 39.13 | 3.8317 | 2.8471 | 281.1 | - | - | 2021-11-16 23:31 | 38 | 76 | RateC
10230 | 12-10:29:36 | 1:18 | 0.6072 | 0.7925 | 78.2 | 40.53 | 3.8418 | 2.9517 | 291.4 | - | - | 2021-11-16 23:34 | 38 | 76 | RateC
10231 | 12-10:32:06 | 1:21 | 0.6072 | 0.8177 | 80.7 | 41.82 | 3.8518 | 3.0488 | 301 | - | - | 2021-11-16 23:36 | 38 | 76 | RateC
10232 | 12-10:34:25 | 1:23 | 0.6072 | 0.8413 | 83.1 | 43.02 | 3.8619 | 3.1397 | 309.9 | - | - | 2021-11-16 23:38 | 38 | 76 | RateC
10233 | 12-10:36:35 | 1:25 | 0.6072 | 0.8632 | 85.2 | 44.14 | 3.872 | 3.2241 | 318.3 | - | - | 2021-11-16 23:41 | 38 | 76 | RateC
10234 | 12-10:38:35 | 1:27 | 0.6072 | 0.8835 | 87.2 | 45.18 | 3.8821 | 3.303 | 326.1 | - | - | 2021-11-16 23:43 | 38 | 76 | RateC
10235 | 12-10:40:28 | 1:29 | 0.6072 | 0.9025 | 89.1 | 46.15 | 3.8921 | 3.3769 | 333.4 | - | - | 2021-11-16 23:44 | 38 | 76 | RateC
10236 | 12-10:42:13 | 1:31 | 0.6072 | 0.9201 | 90.8 | 47.06 | 3.9022 | 3.4457 | 340.1 | - | - | 2021-11-16 23:46 | 38 | 76 | RateC
10237 | 12-10:43:53 | 1:33 | 0.6072 | 0.937 | 92.5 | 47.92 | 3.9123 | 3.5117 | 346.7 | - | - | 2021-11-16 23:48 | 38 | 76 | RateC
10238 | 12-10:45:29 | 1:34 | 0.6072 | 0.9532 | 94.1 | 48.75 | 3.9224 | 3.5749 | 352.9 | - | - | 2021-11-16 23:50 | 38 | 76 | RateC
10239 | 12-10:47:05 | 1:36 | 0.6072 | 0.9695 | 95.7 | 49.58 | 3.9324 | 3.6391 | 359.2 | - | - | 2021-11-16 23:51 | 38 | 76 | RateC
10240 | 12-10:48:43 | 1:37 | 0.6072 | 0.986 | 97.3 | 50.42 | 3.9425 | 3.7038 | 365.6 | - | - | 2021-11-16 23:53 | 38 | 76 | RateC
10241 | 12-10:50:26 | 1:39 | 0.6072 | 1.0033 | 99 | 51.31 | 3.9526 | 3.7724 | 372.4 | - | - | 2021-11-16 23:54 | 38 | 76 | RateC
10242 | 12-10:52:19 | 1:41 | 0.6072 | 1.0225 | 100.9 | 52.29 | 3.9627 | 3.8481 | 379.9 | - | - | 2021-11-16 23:56 | 38 | 76 | RateC
10243 | 12-10:54:25 | 1:43 | 0.6072 | 1.0436 | 103 | 53.37 | 3.9727 | 3.9321 | 388.2 | - | - | 2021-11-16 23:58 | 38 | 76 | RateC
10244 | 12-10:56:41 | 1:45 | 0.6072 | 1.0666 | 105.3 | 54.54 | 3.9828 | 4.0234 | 397.2 | - | - | 2021-11-17 00:01 | 38 | 76 | RateC
10245 | 12-10:59:05 | 1:48 | 0.6072 | 1.0909 | 107.7 | 55.79 | 3.9929 | 4.1204 | 406.7 | - | - | 2021-11-17 00:03 | 38 | 76 | RateC
10246 | 12-11:01:42 | 1:50 | 0.6072 | 1.1173 | 110.3 | 57.14 | 4.003 | 4.2259 | 417.2 | - | - | 2021-11-17 00:06 | 38 | 76 | RateC
10247 | 12-11:04:29 | 1:53 | 0.6072 | 1.1456 | 113.1 | 58.59 | 4.0131 | 4.3394 | 428.4 | - | - | 2021-11-17 00:09 | 38 | 76 | RateC
10248 | 12-11:07:30 | 1:56 | 0.6072 | 1.176 | 116.1 | 60.14 | 4.0228 | 4.4616 | 440.4 | - | - | 2021-11-17 00:12 | 38 | 76 | RateC
10249 | 12-11:10:30 | 1:59 | 0.6072 | 1.2064 | 119.1 | 61.7 | 4.0315 | 4.584 | 452.5 | - | - | 2021-11-17 00:15 | 38 | 76 | RateC
10250 | 12-11:13:30 | 2:02 | 0.6072 | 1.2369 | 122.1 | 63.25 | 4.0396 | 4.7068 | 464.6 | - | - | 2021-11-17 00:18 | 38 | 76 | RateC
10251 | 12-11:16:30 | 2:05 | 0.6072 | 1.2672 | 125.1 | 64.81 | 4.0472 | 4.8297 | 476.8 | - | - | 2021-11-17 00:21 | 38 | 76 | RateC
10252 | 12-11:19:31 | 2:08 | 0.6072 | 1.2976 | 128.1 | 66.36 | 4.0547 | 4.9528 | 488.9 | - | - | 2021-11-17 00:24 | 38 | 76 | RateC
10253 | 12-11:22:31 | 2:11 | 0.6072 | 1.3281 | 131.1 | 67.92 | 4.0627 | 5.0763 | 501.1 | - | - | 2021-11-17 00:27 | 38 | 76 | RateC
10254 | 12-11:25:31 | 2:14 | 0.6072 | 1.3584 | 134.1 | 69.47 | 4.072 | 5.1998 | 513.3 | - | - | 2021-11-17 00:30 | 38 | 76 | RateC
10255 | 12-11:28:02 | 2:17 | 0.6072 | 1.3838 | 136.6 | 70.77 | 4.082 | 5.3033 | 523.5 | - | - | 2021-11-17 00:32 | 38 | 76 | RateC
10256 | 12-11:30:01 | 2:19 | 0.6072 | 1.404 | 138.6 | 71.8 | 4.0921 | 5.3859 | 531.7 | - | - | 2021-11-17 00:34 | 38 | 76 | RateC
10257 | 12-11:31:42 | 2:20 | 0.6072 | 1.421 | 140.3 | 72.67 | 4.1022 | 5.4555 | 538.5 | - | - | 2021-11-17 00:36 | 38 | 76 | RateC
10258 | 12-11:33:06 | 2:22 | 0.6072 | 1.4352 | 141.7 | 73.4 | 4.1123 | 5.5139 | 544.3 | - | - | 2021-11-17 00:37 | 38 | 76 | RateC
10259 | 12-11:34:23 | 2:23 | 0.6072 | 1.4482 | 143 | 74.06 | 4.1223 | 5.5674 | 549.6 | - | - | 2021-11-17 00:38 | 38 | 76 | RateC
10260 | 12-11:35:35 | 2:24 | 0.6072 | 1.4603 | 144.2 | 74.68 | 4.1324 | 5.617 | 554.5 | - | - | 2021-11-17 00:40 | 38 | 76 | RateC
10261 | 12-11:36:42 | 2:25 | 0.6072 | 1.4716 | 145.3 | 75.26 | 4.1425 | 5.664 | 559.1 | - | - | 2021-11-17 00:41 | 38 | 76 | RateC
10262 | 12-11:37:48 | 2:27 | 0.6072 | 1.4828 | 146.4 | 75.83 | 4.1527 | 5.7103 | 563.7 | - | - | 2021-11-17 00:42 | 38 | 76 | RateC
10263 | 12-11:38:57 | 2:28 | 0.6072 | 1.4943 | 147.5 | 76.42 | 4.1628 | 5.7583 | 568.4 | - | - | 2021-11-17 00:43 | 38 | 76 | RateC
10264 | 12-11:40:09 | 2:29 | 0.6072 | 1.5065 | 148.7 | 77.04 | 4.1729 | 5.8091 | 573.5 | - | - | 2021-11-17 00:44 | 38 | 76 | RateC
10265 | 12-11:41:26 | 2:30 | 0.6072 | 1.5195 | 150 | 77.71 | 4.1829 | 5.8635 | 578.8 | - | - | 2021-11-17 00:45 | 38 | 76 | RateC
10266 | 12-11:42:49 | 2:32 | 0.6072 | 1.5335 | 151.4 | 78.42 | 4.193 | 5.9221 | 584.6 | - | - | 2021-11-17 00:47 | 38 | 76 | RateC
10267 | 12-11:44:23 | 2:33 | 0.6072 | 1.5494 | 153 | 79.23 | 4.2031 | 5.9888 | 591.2 | - | - | 2021-11-17 00:48 | 38 | 76 | RateC
10268 | 12-11:46:24 | 2:35 | 0.6072 | 1.5697 | 155 | 80.27 | 4.2132 | 6.0743 | 599.6 | - | - | 2021-11-17 00:50 | 38 | 76 | RateC
10269 | 12-11:49:24 | 2:38 | 0.6072 | 1.6001 | 158 | 81.83 | 4.2226 | 6.2026 | 612.3 | - | - | 2021-11-17 00:53 | 38 | 76 | RateC
10270 | 12-11:52:24 | 2:41 | 0.6072 | 1.6305 | 161 | 83.38 | 4.2288 | 6.3309 | 625 | - | - | 2021-11-17 00:56 | 38 | 76 | RateC
10271 | 12-11:55:24 | 2:44 | 0.6072 | 1.6609 | 164 | 84.94 | 4.2343 | 6.4594 | 637.7 | - | - | 2021-11-17 00:59 | 38 | 76 | RateC
10272 | 12-11:58:25 | 2:47 | 0.6072 | 1.6913 | 167 | 86.49 | 4.2395 | 6.5884 | 650.4 | - | - | 2021-11-17 01:02 | 38 | 76 | RateC
10273 | 12-12:01:25 | 2:50 | 0.6072 | 1.7217 | 170 | 88.04 | 4.2449 | 6.7172 | 663.1 | - | - | 2021-11-17 01:05 | 38 | 76 | RateC
10274 | 12-12:04:25 | 2:53 | 0.6072 | 1.7521 | 173 | 89.6 | 4.2516 | 6.8465 | 675.9 | - | - | 2021-11-17 01:08 | 38 | 76 | RateC
10275 | 12-12:07:25 | 2:56 | 0.6072 | 1.7825 | 176 | 91.15 | 4.2597 | 6.9757 | 688.6 | - | - | 2021-11-17 01:11 | 38 | 76 | RateC
10276 | 12-12:10:17 | 2:59 | 0.6072 | 1.8115 | 178.8 | 92.64 | 4.2697 | 7.0996 | 700.9 | - | - | 2021-11-17 01:14 | 38 | 76 | RateC
10277 | 12-12:12:37 | 3:01 | 0.6072 | 1.8351 | 181.2 | 93.84 | 4.2798 | 7.2003 | 710.8 | - | - | 2021-11-17 01:17 | 38 | 76 | RateC
10278 | 12-12:14:36 | 3:03 | 0.6072 | 1.8551 | 183.1 | 94.87 | 4.2899 | 7.2861 | 719.3 | - | - | 2021-11-17 01:19 | 38 | 76 | RateC
10279 | 12-12:16:15 | 3:05 | 0.6072 | 1.8719 | 184.8 | 95.72 | 4.3 | 7.3581 | 726.4 | - | - | 2021-11-17 01:20 | 38 | 76 | RateC
10280 | 12-12:17:37 | 3:06 | 0.6072 | 1.8857 | 186.2 | 96.43 | 4.3101 | 7.4178 | 732.3 | - | - | 2021-11-17 01:22 | 38 | 76 | RateC
10281 | 12-12:18:48 | 3:08 | 0.6072 | 1.8977 | 187.3 | 97.05 | 4.3201 | 7.4695 | 737.4 | - | - | 2021-11-17 01:23 | 38 | 76 | RateC
10282 | 12-12:19:51 | 3:09 | 0.6072 | 1.9082 | 188.4 | 97.58 | 4.3302 | 7.515 | 741.9 | - | - | 2021-11-17 01:24 | 38 | 76 | RateC
10283 | 12-12:20:44 | 3:09 | 0.6072 | 1.9173 | 189.3 | 98.05 | 4.3403 | 7.5541 | 745.7 | - | - | 2021-11-17 01:25 | 38 | 76 | RateC
10284 | 12-12:21:34 | 3:10 | 0.6072 | 1.9257 | 190.1 | 98.48 | 4.3505 | 7.5908 | 749.3 | - | - | 2021-11-17 01:26 | 38 | 76 | RateC
10285 | 12-12:22:18 | 3:11 | 0.6072 | 1.9331 | 190.8 | 98.86 | 4.3606 | 7.6232 | 752.5 | - | - | 2021-11-17 01:26 | 38 | 76 | RateC
10286 | 12-12:22:57 | 3:12 | 0.6072 | 1.9396 | 191.5 | 99.19 | 4.3707 | 7.6516 | 755.3 | - | - | 2021-11-17 01:27 | 38 | 76 | RateC
10287 | 12-12:23:32 | 3:12 | 0.6072 | 1.9456 | 192.1 | 99.49 | 4.3807 | 7.6776 | 757.9 | - | - | 2021-11-17 01:28 | 38 | 76 | RateC
10288 | 12-12:24:05 | 3:13 | 0.6072 | 1.9511 | 192.6 | 99.78 | 4.3908 | 7.7018 | 760.3 | - | - | 2021-11-17 01:28 | 38 | 76 | RateC
10289 | 12-12:24:31 | 3:13 | 0.6072 | 1.9555 | 193 | 100 | 4.4 | 7.7209 | 762.2 | - | - | 2021-11-17 01:29 | 38 | 76 | RateC
10290 | 12-12:24:31 | 0:00 | -0.6072 | 0 | 0 | 0 | 4.307 | 0 | 0 | - | - | 2021-11-17 01:29 | 38 | 77 | RateD
10291 | 12-12:24:32 | 0:00 | -0.6072 | 0.0002 | 0 | 0.01 | 4.2803 | 0.001 | 0.1 | - | - | 2021-11-17 01:29 | 38 | 77 | RateD
10292 | 12-12:24:33 | 0:00 | -0.6072 | 0.0004 | 0 | 0.02 | 4.2688 | 0.0015 | 0.2 | - | - | 2021-11-17 01:29 | 38 | 77 | RateD
10293 | 12-12:24:34 | 0:00 | -0.6072 | 0.0006 | 0.1 | 0.03 | 4.2567 | 0.0025 | 0.2 | - | - | 2021-11-17 01:29 | 38 | 77 | RateD
10294 | 12-12:24:37 | 0:00 | -0.6072 | 0.001 | 0.1 | 0.05 | 4.2442 | 0.0043 | 0.4 | - | - | 2021-11-17 01:29 | 38 | 77 | RateD
10295 | 12-12:24:40 | 0:00 | -0.6072 | 0.0017 | 0.2 | 0.09 | 4.2339 | 0.0071 | 0.7 | - | - | 2021-11-17 01:29 | 38 | 77 | RateD
10296 | 12-12:24:47 | 0:00 | -0.6072 | 0.0027 | 0.3 | 0.14 | 4.2232 | 0.0116 | 1.1 | - | - | 2021-11-17 01:29 | 38 | 77 | RateD
10297 | 12-12:24:56 | 0:00 | -0.6072 | 0.0043 | 0.4 | 0.22 | 4.2132 | 0.0181 | 1.8 | - | - | 2021-11-17 01:29 | 38 | 77 | RateD
10298 | 12-12:25:09 | 0:01 | -0.6072 | 0.0066 | 0.6 | 0.34 | 4.2028 | 0.0277 | 2.7 | - | - | 2021-11-17 01:29 | 38 | 77 | RateD
10299 | 12-12:25:28 | 0:01 | -0.6072 | 0.0098 | 1 | 0.5 | 4.1926 | 0.0412 | 4.1 | - | - | 2021-11-17 01:30 | 38 | 77 | RateD
10300 | 12-12:25:55 | 0:01 | -0.6072 | 0.0143 | 1.4 | 0.74 | 4.1825 | 0.0601 | 5.9 | - | - | 2021-11-17 01:30 | 38 | 77 | RateD
10301 | 12-12:26:35 | 0:02 | -0.6072 | 0.021 | 2.1 | 1.08 | 4.1724 | 0.0881 | 8.7 | - | - | 2021-11-17 01:31 | 38 | 77 | RateD
10302 | 12-12:27:39 | 0:03 | -0.6072 | 0.0318 | 3.1 | 1.64 | 4.1623 | 0.1331 | 13.1 | - | - | 2021-11-17 01:32 | 38 | 77 | RateD
10303 | 12-12:29:26 | 0:05 | -0.6072 | 0.0499 | 4.9 | 2.57 | 4.1523 | 0.2083 | 20.6 | - | - | 2021-11-17 01:33 | 38 | 77 | RateD
10304 | 12-12:32:27 | 0:08 | -0.6072 | 0.0803 | 7.9 | 4.14 | 4.1439 | 0.3345 | 33 | - | - | 2021-11-17 01:36 | 38 | 77 | RateD
10305 | 12-12:35:27 | 0:11 | -0.6072 | 0.1108 | 10.9 | 5.71 | 4.1394 | 0.4606 | 45.5 | - | - | 2021-11-17 01:40 | 38 | 77 | RateD
10306 | 12-12:38:28 | 0:14 | -0.6072 | 0.1412 | 13.9 | 7.28 | 4.1367 | 0.5865 | 57.9 | - | - | 2021-11-17 01:42 | 38 | 77 | RateD
10307 | 12-12:41:28 | 0:17 | -0.6072 | 0.1716 | 16.9 | 8.85 | 4.1343 | 0.7121 | 70.3 | - | - | 2021-11-17 01:46 | 38 | 77 | RateD
10308 | 12-12:44:28 | 0:20 | -0.6072 | 0.202 | 19.9 | 10.42 | 4.1319 | 0.8378 | 82.7 | - | - | 2021-11-17 01:48 | 38 | 77 | RateD
10309 | 12-12:47:28 | 0:23 | -0.6072 | 0.2323 | 22.9 | 11.98 | 4.1292 | 0.9633 | 95.1 | - | - | 2021-11-17 01:52 | 38 | 77 | RateD
10310 | 12-12:50:28 | 0:26 | -0.6072 | 0.2628 | 25.9 | 13.55 | 4.1259 | 1.0889 | 107.5 | - | - | 2021-11-17 01:55 | 38 | 77 | RateD
10311 | 12-12:53:29 | 0:29 | -0.6072 | 0.2932 | 28.9 | 15.12 | 4.1214 | 1.2145 | 119.9 | - | - | 2021-11-17 01:58 | 38 | 77 | RateD
10312 | 12-12:56:29 | 0:32 | -0.6072 | 0.3236 | 31.9 | 16.69 | 4.1152 | 1.3397 | 132.3 | - | - | 2021-11-17 02:01 | 38 | 77 | RateD
10313 | 12-12:59:30 | 0:35 | -0.6072 | 0.3541 | 35 | 18.26 | 4.1057 | 1.4648 | 144.6 | - | - | 2021-11-17 02:04 | 38 | 77 | RateD
10314 | 12-13:01:41 | 0:37 | -0.6072 | 0.3763 | 37.1 | 19.41 | 4.0957 | 1.556 | 153.6 | - | - | 2021-11-17 02:06 | 38 | 77 | RateD
10315 | 12-13:03:21 | 0:39 | -0.6072 | 0.3931 | 38.8 | 20.27 | 4.0856 | 1.6245 | 160.4 | - | - | 2021-11-17 02:07 | 38 | 77 | RateD
10316 | 12-13:04:45 | 0:40 | -0.6072 | 0.4072 | 40.2 | 21 | 4.0755 | 1.6823 | 166.1 | - | - | 2021-11-17 02:09 | 38 | 77 | RateD
10317 | 12-13:05:59 | 0:41 | -0.6072 | 0.4197 | 41.4 | 21.65 | 4.0654 | 1.733 | 171.1 | - | - | 2021-11-17 02:10 | 38 | 77 | RateD
10318 | 12-13:07:09 | 0:43 | -0.6072 | 0.4316 | 42.6 | 22.26 | 4.0552 | 1.7815 | 175.9 | - | - | 2021-11-17 02:11 | 38 | 77 | RateD
10319 | 12-13:08:19 | 0:44 | -0.6072 | 0.4433 | 43.8 | 22.86 | 4.0451 | 1.8288 | 180.5 | - | - | 2021-11-17 02:12 | 38 | 77 | RateD
10320 | 12-13:09:29 | 0:45 | -0.6072 | 0.4552 | 44.9 | 23.48 | 4.0351 | 1.877 | 185.3 | - | - | 2021-11-17 02:14 | 38 | 77 | RateD
10321 | 12-13:10:45 | 0:46 | -0.6072 | 0.468 | 46.2 | 24.14 | 4.025 | 1.9286 | 190.4 | - | - | 2021-11-17 02:15 | 38 | 77 | RateD
10322 | 12-13:12:08 | 0:48 | -0.6072 | 0.4821 | 47.6 | 24.86 | 4.0149 | 1.985 | 196 | - | - | 2021-11-17 02:16 | 38 | 77 | RateD
10323 | 12-13:13:43 | 0:49 | -0.6072 | 0.498 | 49.2 | 25.68 | 4.0048 | 2.0489 | 202.3 | - | - | 2021-11-17 02:18 | 38 | 77 | RateD
10324 | 12-13:15:33 | 0:51 | -0.6072 | 0.5166 | 51 | 26.65 | 3.9948 | 2.1235 | 209.6 | - | - | 2021-11-17 02:20 | 38 | 77 | RateD
10325 | 12-13:17:49 | 0:53 | -0.6072 | 0.5395 | 53.3 | 27.83 | 3.9847 | 2.2148 | 218.6 | - | - | 2021-11-17 02:22 | 38 | 77 | RateD
10326 | 12-13:20:45 | 0:56 | -0.6072 | 0.5693 | 56.2 | 29.36 | 3.9746 | 2.3331 | 230.3 | - | - | 2021-11-17 02:25 | 38 | 77 | RateD
10327 | 12-13:23:45 | 0:59 | -0.6072 | 0.5996 | 59.2 | 30.93 | 3.9669 | 2.4537 | 242.2 | - | - | 2021-11-17 02:28 | 38 | 77 | RateD
10328 | 12-13:26:46 | 1:02 | -0.6072 | 0.63 | 62.2 | 32.49 | 3.9602 | 2.5741 | 254.1 | - | - | 2021-11-17 02:31 | 38 | 77 | RateD
10329 | 12-13:29:46 | 1:05 | -0.6072 | 0.6604 | 65.2 | 34.06 | 3.9538 | 2.6945 | 266 | - | - | 2021-11-17 02:34 | 38 | 77 | RateD
10330 | 12-13:32:46 | 1:08 | -0.6072 | 0.6908 | 68.2 | 35.63 | 3.9462 | 2.8145 | 277.8 | - | - | 2021-11-17 02:37 | 38 | 77 | RateD
10331 | 12-13:35:46 | 1:11 | -0.6072 | 0.7212 | 71.2 | 37.2 | 3.9371 | 2.9342 | 289.7 | - | - | 2021-11-17 02:40 | 38 | 77 | RateD
10332 | 12-13:38:36 | 1:14 | -0.6072 | 0.7499 | 74 | 38.68 | 3.927 | 3.0472 | 300.8 | - | - | 2021-11-17 02:43 | 38 | 77 | RateD
10333 | 12-13:41:09 | 1:17 | -0.6072 | 0.7756 | 76.6 | 40 | 3.9169 | 3.1479 | 310.7 | - | - | 2021-11-17 02:45 | 38 | 77 | RateD
10334 | 12-13:43:24 | 1:19 | -0.6072 | 0.7985 | 78.8 | 41.18 | 3.9069 | 3.2376 | 319.6 | - | - | 2021-11-17 02:47 | 38 | 77 | RateD
10335 | 12-13:45:30 | 1:21 | -0.6072 | 0.8197 | 80.9 | 42.28 | 3.8968 | 3.3202 | 327.8 | - | - | 2021-11-17 02:50 | 38 | 77 | RateD
10336 | 12-13:47:34 | 1:23 | -0.6072 | 0.8406 | 83 | 43.35 | 3.8867 | 3.4014 | 335.8 | - | - | 2021-11-17 02:52 | 38 | 77 | RateD
10337 | 12-13:49:34 | 1:25 | -0.6072 | 0.8609 | 85 | 44.4 | 3.8766 | 3.4804 | 343.6 | - | - | 2021-11-17 02:54 | 38 | 77 | RateD
10338 | 12-13:51:33 | 1:27 | -0.6072 | 0.8809 | 87 | 45.43 | 3.8666 | 3.5579 | 351.2 | - | - | 2021-11-17 02:56 | 38 | 77 | RateD
10339 | 12-13:53:30 | 1:29 | -0.6072 | 0.9007 | 88.9 | 46.45 | 3.8565 | 3.6341 | 358.7 | - | - | 2021-11-17 02:58 | 38 | 77 | RateD
10340 | 12-13:55:24 | 1:31 | -0.6073 | 0.9199 | 90.8 | 47.44 | 3.8464 | 3.708 | 366 | - | - | 2021-11-17 02:59 | 38 | 77 | RateD
10341 | 12-13:57:12 | 1:33 | -0.6072 | 0.9381 | 92.6 | 48.38 | 3.8363 | 3.778 | 373 | - | - | 2021-11-17 03:01 | 38 | 77 | RateD
10342 | 12-13:58:55 | 1:34 | -0.6072 | 0.9554 | 94.3 | 49.28 | 3.8263 | 3.8444 | 379.5 | - | - | 2021-11-17 03:03 | 38 | 77 | RateD
10343 | 12-14:00:37 | 1:36 | -0.6072 | 0.9728 | 96 | 50.17 | 3.8162 | 3.9107 | 386.1 | - | - | 2021-11-17 03:05 | 38 | 77 | RateD
10344 | 12-14:02:20 | 1:38 | -0.6072 | 0.9901 | 97.7 | 51.06 | 3.8061 | 3.9768 | 392.6 | - | - | 2021-11-17 03:06 | 38 | 77 | RateD
10345 | 12-14:04:06 | 1:40 | -0.6072 | 1.0079 | 99.5 | 51.98 | 3.796 | 4.0443 | 399.2 | - | - | 2021-11-17 03:08 | 38 | 77 | RateD
10346 | 12-14:05:57 | 1:41 | -0.6072 | 1.0266 | 101.3 | 52.95 | 3.786 | 4.1154 | 406.3 | - | - | 2021-11-17 03:10 | 38 | 77 | RateD
10347 | 12-14:07:56 | 1:43 | -0.6072 | 1.0468 | 103.3 | 53.99 | 3.7759 | 4.1917 | 413.8 | - | - | 2021-11-17 03:12 | 38 | 77 | RateD
10348 | 12-14:10:03 | 1:46 | -0.6072 | 1.0682 | 105.4 | 55.09 | 3.7658 | 4.2724 | 421.8 | - | - | 2021-11-17 03:14 | 38 | 77 | RateD
10349 | 12-14:12:18 | 1:48 | -0.6072 | 1.091 | 107.7 | 56.27 | 3.7557 | 4.3582 | 430.2 | - | - | 2021-11-17 03:16 | 38 | 77 | RateD
10350 | 12-14:14:44 | 1:50 | -0.6072 | 1.1155 | 110.1 | 57.53 | 3.7457 | 4.4501 | 439.3 | - | - | 2021-11-17 03:19 | 38 | 77 | RateD
10351 | 12-14:17:15 | 1:53 | -0.6072 | 1.1411 | 112.6 | 58.85 | 3.7356 | 4.5458 | 448.7 | - | - | 2021-11-17 03:21 | 38 | 77 | RateD
10352 | 12-14:19:51 | 1:55 | -0.6072 | 1.1674 | 115.2 | 60.21 | 3.7255 | 4.6438 | 458.4 | - | - | 2021-11-17 03:24 | 38 | 77 | RateD
10353 | 12-14:22:30 | 1:58 | -0.6072 | 1.1942 | 117.9 | 61.59 | 3.7154 | 4.7435 | 468.3 | - | - | 2021-11-17 03:27 | 38 | 77 | RateD
10354 | 12-14:25:06 | 2:01 | -0.6072 | 1.2205 | 120.5 | 62.95 | 3.7054 | 4.8411 | 477.9 | - | - | 2021-11-17 03:29 | 38 | 77 | RateD
10355 | 12-14:27:40 | 2:03 | -0.6072 | 1.2464 | 123 | 64.28 | 3.6953 | 4.9371 | 487.4 | - | - | 2021-11-17 03:32 | 38 | 77 | RateD
10356 | 12-14:30:11 | 2:06 | -0.6072 | 1.2719 | 125.6 | 65.6 | 3.6852 | 5.031 | 496.6 | - | - | 2021-11-17 03:34 | 38 | 77 | RateD
10357 | 12-14:32:39 | 2:08 | -0.6072 | 1.2969 | 128 | 66.89 | 3.6751 | 5.1232 | 505.7 | - | - | 2021-11-17 03:37 | 38 | 77 | RateD
10358 | 12-14:35:03 | 2:11 | -0.6072 | 1.3211 | 130.4 | 68.14 | 3.6651 | 5.2121 | 514.5 | - | - | 2021-11-17 03:39 | 38 | 77 | RateD
10359 | 12-14:37:24 | 2:13 | -0.6072 | 1.345 | 132.8 | 69.37 | 3.655 | 5.2995 | 523.2 | - | - | 2021-11-17 03:41 | 38 | 77 | RateD
10360 | 12-14:39:49 | 2:15 | -0.6072 | 1.3694 | 135.2 | 70.63 | 3.6449 | 5.3884 | 531.9 | - | - | 2021-11-17 03:44 | 38 | 77 | RateD
10361 | 12-14:42:13 | 2:18 | -0.6072 | 1.3937 | 137.6 | 71.88 | 3.6348 | 5.4769 | 540.7 | - | - | 2021-11-17 03:46 | 38 | 77 | RateD
10362 | 12-14:44:43 | 2:20 | -0.6072 | 1.419 | 140.1 | 73.19 | 3.6248 | 5.5688 | 549.7 | - | - | 2021-11-17 03:49 | 38 | 77 | RateD
10363 | 12-14:47:24 | 2:23 | -0.6072 | 1.4461 | 142.8 | 74.58 | 3.6147 | 5.6669 | 559.4 | - | - | 2021-11-17 03:51 | 38 | 77 | RateD
10364 | 12-14:50:24 | 2:26 | -0.6072 | 1.4765 | 145.8 | 76.15 | 3.6051 | 5.7768 | 570.3 | - | - | 2021-11-17 03:54 | 38 | 77 | RateD
10365 | 12-14:53:24 | 2:29 | -0.6072 | 1.507 | 148.8 | 77.72 | 3.5981 | 5.8863 | 581.1 | - | - | 2021-11-17 03:57 | 38 | 77 | RateD
10366 | 12-14:56:25 | 2:32 | -0.6072 | 1.5374 | 151.8 | 79.29 | 3.5925 | 5.9957 | 591.9 | - | - | 2021-11-17 04:00 | 38 | 77 | RateD
10367 | 12-14:59:25 | 2:35 | -0.6073 | 1.5677 | 154.8 | 80.86 | 3.5871 | 6.1047 | 602.6 | - | - | 2021-11-17 04:03 | 38 | 77 | RateD
10368 | 12-15:02:25 | 2:38 | -0.6072 | 1.5981 | 157.8 | 82.42 | 3.5806 | 6.2136 | 613.4 | - | - | 2021-11-17 04:06 | 38 | 77 | RateD
10369 | 12-15:05:25 | 2:41 | -0.6072 | 1.6285 | 160.8 | 83.99 | 3.5713 | 6.3221 | 624.1 | - | - | 2021-11-17 04:09 | 38 | 77 | RateD
10370 | 12-15:07:43 | 2:43 | -0.6072 | 1.6517 | 163.1 | 85.19 | 3.5612 | 6.4051 | 632.3 | - | - | 2021-11-17 04:12 | 38 | 77 | RateD
10371 | 12-15:09:24 | 2:45 | -0.6072 | 1.6688 | 164.7 | 86.07 | 3.5511 | 6.4657 | 638.3 | - | - | 2021-11-17 04:13 | 38 | 77 | RateD
10372 | 12-15:10:45 | 2:46 | -0.6072 | 1.6825 | 166.1 | 86.78 | 3.541 | 6.5143 | 643.1 | - | - | 2021-11-17 04:15 | 38 | 77 | RateD
10373 | 12-15:11:54 | 2:47 | -0.6072 | 1.6941 | 167.2 | 87.38 | 3.531 | 6.5556 | 647.1 | - | - | 2021-11-17 04:16 | 38 | 77 | RateD
10374 | 12-15:12:51 | 2:48 | -0.6072 | 1.7037 | 168.2 | 87.87 | 3.5209 | 6.5894 | 650.5 | - | - | 2021-11-17 04:17 | 38 | 77 | RateD
10375 | 12-15:13:42 | 2:49 | -0.6072 | 1.7124 | 169 | 88.32 | 3.5108 | 6.6198 | 653.5 | - | - | 2021-11-17 04:18 | 38 | 77 | RateD
10376 | 12-15:14:30 | 2:50 | -0.6073 | 1.7204 | 169.8 | 88.73 | 3.5007 | 6.6479 | 656.3 | - | - | 2021-11-17 04:19 | 38 | 77 | RateD
10377 | 12-15:15:14 | 2:51 | -0.6072 | 1.7279 | 170.6 | 89.12 | 3.4907 | 6.6742 | 658.9 | - | - | 2021-11-17 04:19 | 38 | 77 | RateD
10378 | 12-15:15:58 | 2:51 | -0.6072 | 1.7353 | 171.3 | 89.5 | 3.4806 | 6.7 | 661.4 | - | - | 2021-11-17 04:20 | 38 | 77 | RateD
10379 | 12-15:16:41 | 2:52 | -0.6072 | 1.7426 | 172 | 89.88 | 3.4705 | 6.7252 | 663.9 | - | - | 2021-11-17 04:21 | 38 | 77 | RateD
10380 | 12-15:17:26 | 2:53 | -0.6072 | 1.7502 | 172.8 | 90.27 | 3.4604 | 6.7515 | 666.5 | - | - | 2021-11-17 04:21 | 38 | 77 | RateD
10381 | 12-15:18:10 | 2:54 | -0.6072 | 1.7576 | 173.5 | 90.65 | 3.4504 | 6.777 | 669 | - | - | 2021-11-17 04:22 | 38 | 77 | RateD
10382 | 12-15:18:53 | 2:54 | -0.6072 | 1.7648 | 174.2 | 91.02 | 3.4403 | 6.802 | 671.5 | - | - | 2021-11-17 04:23 | 38 | 77 | RateD
10383 | 12-15:19:35 | 2:55 | -0.6072 | 1.7719 | 174.9 | 91.39 | 3.4302 | 6.8263 | 673.9 | - | - | 2021-11-17 04:24 | 38 | 77 | RateD
10384 | 12-15:20:16 | 2:56 | -0.6072 | 1.7788 | 175.6 | 91.74 | 3.4201 | 6.8499 | 676.2 | - | - | 2021-11-17 04:24 | 38 | 77 | RateD
10385 | 12-15:20:55 | 2:56 | -0.6072 | 1.7854 | 176.2 | 92.08 | 3.4101 | 6.8726 | 678.4 | - | - | 2021-11-17 04:25 | 38 | 77 | RateD
10386 | 12-15:21:34 | 2:57 | -0.6072 | 1.7919 | 176.9 | 92.42 | 3.3998 | 6.8946 | 680.6 | - | - | 2021-11-17 04:26 | 38 | 77 | RateD
10387 | 12-15:22:12 | 2:58 | -0.6072 | 1.7984 | 177.5 | 92.75 | 3.3898 | 6.9166 | 682.8 | - | - | 2021-11-17 04:26 | 38 | 77 | RateD
10388 | 12-15:22:49 | 2:58 | -0.6072 | 1.8046 | 178.1 | 93.07 | 3.3797 | 6.9377 | 684.9 | - | - | 2021-11-17 04:27 | 38 | 77 | RateD
10389 | 12-15:23:22 | 2:59 | -0.6072 | 1.8102 | 178.7 | 93.36 | 3.3696 | 6.9567 | 686.7 | - | - | 2021-11-17 04:27 | 38 | 77 | RateD
10390 | 12-15:23:54 | 2:59 | -0.6072 | 1.8155 | 179.2 | 93.64 | 3.3595 | 6.9745 | 688.5 | - | - | 2021-11-17 04:28 | 38 | 77 | RateD
10391 | 12-15:24:23 | 3:00 | -0.6072 | 1.8205 | 179.7 | 93.89 | 3.3495 | 6.9912 | 690.1 | - | - | 2021-11-17 04:28 | 38 | 77 | RateD
10392 | 12-15:24:51 | 3:00 | -0.6072 | 1.8251 | 180.2 | 94.13 | 3.3394 | 7.0066 | 691.7 | - | - | 2021-11-17 04:29 | 38 | 77 | RateD
10393 | 12-15:25:17 | 3:01 | -0.6072 | 1.8296 | 180.6 | 94.36 | 3.3291 | 7.0216 | 693.1 | - | - | 2021-11-17 04:29 | 38 | 77 | RateD
10394 | 12-15:25:42 | 3:01 | -0.6072 | 1.8338 | 181 | 94.58 | 3.3191 | 7.0355 | 694.5 | - | - | 2021-11-17 04:30 | 38 | 77 | RateD
10395 | 12-15:26:05 | 3:02 | -0.6072 | 1.8377 | 181.4 | 94.78 | 3.3088 | 7.0484 | 695.8 | - | - | 2021-11-17 04:30 | 38 | 77 | RateD
10396 | 12-15:26:26 | 3:02 | -0.6072 | 1.8412 | 181.8 | 94.96 | 3.2988 | 7.0602 | 697 | - | - | 2021-11-17 04:30 | 38 | 77 | RateD
10397 | 12-15:26:48 | 3:02 | -0.6072 | 1.8448 | 182.1 | 95.15 | 3.2885 | 7.072 | 698.1 | - | - | 2021-11-17 04:31 | 38 | 77 | RateD
10398 | 12-15:27:08 | 3:03 | -0.6072 | 1.8483 | 182.5 | 95.33 | 3.2785 | 7.0833 | 699.2 | - | - | 2021-11-17 04:31 | 38 | 77 | RateD
10399 | 12-15:27:28 | 3:03 | -0.6072 | 1.8516 | 182.8 | 95.5 | 3.2682 | 7.0944 | 700.3 | - | - | 2021-11-17 04:32 | 38 | 77 | RateD
10400 | 12-15:27:47 | 3:03 | -0.6072 | 1.8549 | 183.1 | 95.67 | 3.258 | 7.1049 | 701.4 | - | - | 2021-11-17 04:32 | 38 | 77 | RateD
10401 | 12-15:28:05 | 3:04 | -0.6072 | 1.858 | 183.4 | 95.83 | 3.2479 | 7.1149 | 702.4 | - | - | 2021-11-17 04:32 | 38 | 77 | RateD
10402 | 12-15:28:23 | 3:04 | -0.6072 | 1.8609 | 183.7 | 95.98 | 3.2377 | 7.1244 | 703.3 | - | - | 2021-11-17 04:32 | 38 | 77 | RateD
10403 | 12-15:28:40 | 3:04 | -0.6072 | 1.8638 | 184 | 96.13 | 3.2273 | 7.1339 | 704.2 | - | - | 2021-11-17 04:33 | 38 | 77 | RateD
10404 | 12-15:28:56 | 3:04 | -0.6072 | 1.8665 | 184.3 | 96.27 | 3.2172 | 7.1426 | 705.1 | - | - | 2021-11-17 04:33 | 38 | 77 | RateD
10405 | 12-15:29:12 | 3:05 | -0.6072 | 1.8692 | 184.5 | 96.41 | 3.207 | 7.1513 | 706 | - | - | 2021-11-17 04:33 | 38 | 77 | RateD
10406 | 12-15:29:27 | 3:05 | -0.6072 | 1.8717 | 184.8 | 96.54 | 3.1969 | 7.1593 | 706.7 | - | - | 2021-11-17 04:34 | 38 | 77 | RateD
10407 | 12-15:29:42 | 3:05 | -0.6072 | 1.8742 | 185 | 96.66 | 3.1867 | 7.1673 | 707.5 | - | - | 2021-11-17 04:34 | 38 | 77 | RateD
10408 | 12-15:29:57 | 3:05 | -0.6072 | 1.8767 | 185.3 | 96.79 | 3.1763 | 7.1752 | 708.3 | - | - | 2021-11-17 04:34 | 38 | 77 | RateD
10409 | 12-15:30:11 | 3:06 | -0.6072 | 1.8791 | 185.5 | 96.92 | 3.1661 | 7.1827 | 709.1 | - | - | 2021-11-17 04:34 | 38 | 77 | RateD
10410 | 12-15:30:24 | 3:06 | -0.6072 | 1.8814 | 185.7 | 97.03 | 3.156 | 7.19 | 709.8 | - | - | 2021-11-17 04:34 | 38 | 77 | RateD
10411 | 12-15:30:37 | 3:06 | -0.6072 | 1.8835 | 185.9 | 97.15 | 3.1459 | 7.1968 | 710.4 | - | - | 2021-11-17 04:35 | 38 | 77 | RateD
10412 | 12-15:30:50 | 3:06 | -0.6072 | 1.8857 | 186.2 | 97.26 | 3.1355 | 7.2036 | 711.1 | - | - | 2021-11-17 04:35 | 38 | 77 | RateD
10413 | 12-15:31:03 | 3:07 | -0.6072 | 1.8879 | 186.4 | 97.37 | 3.1252 | 7.2104 | 711.8 | - | - | 2021-11-17 04:35 | 38 | 77 | RateD
10414 | 12-15:31:15 | 3:07 | -0.6072 | 1.89 | 186.6 | 97.48 | 3.1149 | 7.2169 | 712.4 | - | - | 2021-11-17 04:35 | 38 | 77 | RateD
10415 | 12-15:31:27 | 3:07 | -0.6072 | 1.892 | 186.8 | 97.58 | 3.1047 | 7.2232 | 713 | - | - | 2021-11-17 04:36 | 38 | 77 | RateD
10416 | 12-15:31:39 | 3:07 | -0.6073 | 1.8939 | 187 | 97.68 | 3.0943 | 7.2292 | 713.6 | - | - | 2021-11-17 04:36 | 38 | 77 | RateD
10417 | 12-15:31:50 | 3:07 | -0.6072 | 1.8958 | 187.1 | 97.78 | 3.0842 | 7.235 | 714.2 | - | - | 2021-11-17 04:36 | 38 | 77 | RateD
10418 | 12-15:32:01 | 3:08 | -0.6072 | 1.8977 | 187.3 | 97.88 | 3.0737 | 7.2409 | 714.8 | - | - | 2021-11-17 04:36 | 38 | 77 | RateD
10419 | 12-15:32:12 | 3:08 | -0.6072 | 1.8996 | 187.5 | 97.97 | 3.0635 | 7.2466 | 715.4 | - | - | 2021-11-17 04:36 | 38 | 77 | RateD
10420 | 12-15:32:23 | 3:08 | -0.6072 | 1.9014 | 187.7 | 98.07 | 3.0529 | 7.2523 | 715.9 | - | - | 2021-11-17 04:36 | 38 | 77 | RateD
10421 | 12-15:32:33 | 3:08 | -0.6073 | 1.9032 | 187.9 | 98.16 | 3.0427 | 7.2575 | 716.4 | - | - | 2021-11-17 04:37 | 38 | 77 | RateD
10422 | 12-15:32:44 | 3:08 | -0.6072 | 1.9049 | 188 | 98.25 | 3.0325 | 7.2627 | 717 | - | - | 2021-11-17 04:37 | 38 | 77 | RateD
10423 | 12-15:32:54 | 3:08 | -0.6072 | 1.9066 | 188.2 | 98.34 | 3.0221 | 7.268 | 717.5 | - | - | 2021-11-17 04:37 | 38 | 77 | RateD
10424 | 12-15:33:04 | 3:09 | -0.6072 | 1.9083 | 188.4 | 98.42 | 3.0117 | 7.2732 | 718 | - | - | 2021-11-17 04:37 | 38 | 77 | RateD
10425 | 12-15:33:14 | 3:09 | -0.6072 | 1.91 | 188.5 | 98.51 | 3.0016 | 7.278 | 718.5 | - | - | 2021-11-17 04:37 | 38 | 77 | RateD
10426 | 12-15:33:23 | 3:09 | -0.6072 | 1.9116 | 188.7 | 98.59 | 2.9912 | 7.283 | 719 | - | - | 2021-11-17 04:37 | 38 | 77 | RateD
10427 | 12-15:33:33 | 3:09 | -0.6072 | 1.9132 | 188.9 | 98.68 | 2.9812 | 7.2878 | 719.4 | - | - | 2021-11-17 04:38 | 38 | 77 | RateD
10428 | 12-15:33:43 | 3:09 | -0.6072 | 1.9148 | 189 | 98.76 | 2.9706 | 7.2926 | 719.9 | - | - | 2021-11-17 04:38 | 38 | 77 | RateD
10429 | 12-15:33:52 | 3:09 | -0.6072 | 1.9165 | 189.2 | 98.84 | 2.9602 | 7.2974 | 720.4 | - | - | 2021-11-17 04:38 | 38 | 77 | RateD
10430 | 12-15:34:01 | 3:10 | -0.6072 | 1.918 | 189.3 | 98.92 | 2.95 | 7.302 | 720.8 | - | - | 2021-11-17 04:38 | 38 | 77 | RateD
10431 | 12-15:34:11 | 3:10 | -0.6072 | 1.9196 | 189.5 | 99.01 | 2.9395 | 7.3068 | 721.3 | - | - | 2021-11-17 04:38 | 38 | 77 | RateD
10432 | 12-15:34:20 | 3:10 | -0.6072 | 1.9212 | 189.7 | 99.09 | 2.9291 | 7.3113 | 721.7 | - | - | 2021-11-17 04:38 | 38 | 77 | RateD
10433 | 12-15:34:29 | 3:10 | -0.6072 | 1.9226 | 189.8 | 99.16 | 2.9188 | 7.3154 | 722.2 | - | - | 2021-11-17 04:39 | 38 | 77 | RateD
10434 | 12-15:34:37 | 3:10 | -0.6072 | 1.9241 | 189.9 | 99.24 | 2.9085 | 7.3197 | 722.6 | - | - | 2021-11-17 04:39 | 38 | 77 | RateD
10435 | 12-15:34:46 | 3:10 | -0.6072 | 1.9255 | 190.1 | 99.31 | 2.8981 | 7.324 | 723 | - | - | 2021-11-17 04:39 | 38 | 77 | RateD
10436 | 12-15:34:55 | 3:10 | -0.6072 | 1.927 | 190.2 | 99.39 | 2.8874 | 7.3283 | 723.4 | - | - | 2021-11-17 04:39 | 38 | 77 | RateD
10437 | 12-15:35:04 | 3:11 | -0.6072 | 1.9285 | 190.4 | 99.46 | 2.8767 | 7.3326 | 723.9 | - | - | 2021-11-17 04:39 | 38 | 77 | RateD
10438 | 12-15:35:12 | 3:11 | -0.6072 | 1.9299 | 190.5 | 99.54 | 2.8666 | 7.3366 | 724.2 | - | - | 2021-11-17 04:39 | 38 | 77 | RateD
10439 | 12-15:35:20 | 3:11 | -0.6072 | 1.9313 | 190.7 | 99.61 | 2.8562 | 7.3407 | 724.7 | - | - | 2021-11-17 04:39 | 38 | 77 | RateD
10440 | 12-15:35:29 | 3:11 | -0.6072 | 1.9328 | 190.8 | 99.68 | 2.846 | 7.3447 | 725 | - | - | 2021-11-17 04:40 | 38 | 77 | RateD
10441 | 12-15:35:37 | 3:11 | -0.6072 | 1.9342 | 190.9 | 99.76 | 2.8356 | 7.3487 | 725.4 | - | - | 2021-11-17 04:40 | 38 | 77 | RateD
10442 | 12-15:35:46 | 3:11 | -0.6072 | 1.9356 | 191.1 | 99.83 | 2.8247 | 7.3527 | 725.8 | - | - | 2021-11-17 04:40 | 38 | 77 | RateD
10443 | 12-15:35:54 | 3:11 | -0.6072 | 1.937 | 191.2 | 99.9 | 2.8144 | 7.3567 | 726.2 | - | - | 2021-11-17 04:40 | 38 | 77 | RateD
10444 | 12-15:36:02 | 3:12 | -0.6072 | 1.9384 | 191.3 | 99.97 | 2.804 | 7.3606 | 726.6 | - | - | 2021-11-17 04:40 | 38 | 77 | RateD
10445 | 12-15:36:05 | 3:12 | -0.6072 | 1.9389 | 191.4 | 100 | 2.7999 | 7.3621 | 726.8 | - | - | 2021-11-17 04:40 | 38 | 77 | RateD
10446 | 12-15:36:05 | 0:00 | 0.6072 | 0 | 0 | 0 | 2.9252 | 0 | 0 | - | - | 2021-11-17 04:40 | 39 | 78 | RateC
10447 | 12-15:36:07 | 0:00 | 0.6072 | 0.0003 | 0 | 0.02 | 3.0289 | 0.001 | 0.1 | - | - | 2021-11-17 04:40 | 39 | 78 | RateC
10448 | 12-15:36:08 | 0:00 | 0.6072 | 0.0004 | 0 | 0.02 | 3.0658 | 0.0013 | 0.1 | - | - | 2021-11-17 04:40 | 39 | 78 | RateC
10449 | 12-15:36:08 | 0:00 | 0.6072 | 0.0006 | 0.1 | 0.03 | 3.0949 | 0.0017 | 0.2 | - | - | 2021-11-17 04:40 | 39 | 78 | RateC
10450 | 12-15:36:09 | 0:00 | 0.6072 | 0.0007 | 0.1 | 0.03 | 3.1287 | 0.0021 | 0.2 | - | - | 2021-11-17 04:40 | 39 | 78 | RateC
10451 | 12-15:36:11 | 0:00 | 0.6072 | 0.001 | 0.1 | 0.05 | 3.1957 | 0.0031 | 0.3 | - | - | 2021-11-17 04:40 | 39 | 78 | RateC
10452 | 12-15:36:13 | 0:00 | 0.6072 | 0.0013 | 0.1 | 0.07 | 3.2515 | 0.0042 | 0.4 | - | - | 2021-11-17 04:40 | 39 | 78 | RateC
10453 | 12-15:36:15 | 0:00 | 0.6072 | 0.0017 | 0.2 | 0.08 | 3.2966 | 0.0053 | 0.5 | - | - | 2021-11-17 04:40 | 39 | 78 | RateC
10454 | 12-15:36:17 | 0:00 | 0.6072 | 0.002 | 0.2 | 0.1 | 3.3431 | 0.0064 | 0.6 | - | - | 2021-11-17 04:40 | 39 | 78 | RateC
10455 | 12-15:36:19 | 0:00 | 0.6072 | 0.0023 | 0.2 | 0.12 | 3.3817 | 0.0075 | 0.7 | - | - | 2021-11-17 04:40 | 39 | 78 | RateC
10456 | 12-15:36:20 | 0:00 | 0.6072 | 0.0026 | 0.3 | 0.13 | 3.4059 | 0.0083 | 0.8 | - | - | 2021-11-17 04:40 | 39 | 78 | RateC
10457 | 12-15:36:21 | 0:00 | 0.6072 | 0.0027 | 0.3 | 0.14 | 3.4173 | 0.0087 | 0.9 | - | - | 2021-11-17 04:40 | 39 | 78 | RateC
10458 | 12-15:36:22 | 0:00 | 0.6072 | 0.0028 | 0.3 | 0.14 | 3.4276 | 0.009 | 0.9 | - | - | 2021-11-17 04:40 | 39 | 78 | RateC
10459 | 12-15:36:22 | 0:00 | 0.6072 | 0.0029 | 0.3 | 0.15 | 3.4383 | 0.0094 | 0.9 | - | - | 2021-11-17 04:40 | 39 | 78 | RateC
10460 | 12-15:36:23 | 0:00 | 0.6072 | 0.003 | 0.3 | 0.15 | 3.4484 | 0.0098 | 1 | - | - | 2021-11-17 04:40 | 39 | 78 | RateC
10461 | 12-15:36:24 | 0:00 | 0.6072 | 0.0032 | 0.3 | 0.16 | 3.4663 | 0.0105 | 1 | - | - | 2021-11-17 04:40 | 39 | 78 | RateC
10462 | 12-15:36:25 | 0:00 | 0.6072 | 0.0034 | 0.3 | 0.17 | 3.4834 | 0.0112 | 1.1 | - | - | 2021-11-17 04:40 | 39 | 78 | RateC
10463 | 12-15:36:27 | 0:00 | 0.6072 | 0.0036 | 0.4 | 0.19 | 3.4983 | 0.012 | 1.2 | - | - | 2021-11-17 04:40 | 39 | 78 | RateC
10464 | 12-15:36:28 | 0:00 | 0.6072 | 0.0038 | 0.4 | 0.2 | 3.5121 | 0.0127 | 1.3 | - | - | 2021-11-17 04:41 | 39 | 78 | RateC
10465 | 12-15:36:29 | 0:00 | 0.6072 | 0.0041 | 0.4 | 0.21 | 3.5235 | 0.0135 | 1.3 | - | - | 2021-11-17 04:41 | 39 | 78 | RateC
10466 | 12-15:36:31 | 0:00 | 0.6072 | 0.0044 | 0.4 | 0.22 | 3.5364 | 0.0147 | 1.4 | - | - | 2021-11-17 04:41 | 39 | 78 | RateC
10467 | 12-15:36:34 | 0:00 | 0.6072 | 0.0048 | 0.5 | 0.25 | 3.549 | 0.0162 | 1.6 | - | - | 2021-11-17 04:41 | 39 | 78 | RateC
10468 | 12-15:36:37 | 0:01 | 0.6072 | 0.0053 | 0.5 | 0.27 | 3.5593 | 0.018 | 1.8 | - | - | 2021-11-17 04:41 | 39 | 78 | RateC
10469 | 12-15:36:42 | 0:01 | 0.6072 | 0.0062 | 0.6 | 0.32 | 3.57 | 0.0211 | 2.1 | - | - | 2021-11-17 04:41 | 39 | 78 | RateC
10470 | 12-15:36:50 | 0:01 | 0.6072 | 0.0075 | 0.7 | 0.39 | 3.5806 | 0.0259 | 2.6 | - | - | 2021-11-17 04:41 | 39 | 78 | RateC
10471 | 12-15:37:02 | 0:01 | 0.6072 | 0.0096 | 1 | 0.49 | 3.5906 | 0.0334 | 3.3 | - | - | 2021-11-17 04:41 | 39 | 78 | RateC
10472 | 12-15:37:20 | 0:01 | 0.6072 | 0.0126 | 1.2 | 0.64 | 3.6007 | 0.0439 | 4.3 | - | - | 2021-11-17 04:41 | 39 | 78 | RateC
10473 | 12-15:37:45 | 0:02 | 0.6072 | 0.0168 | 1.7 | 0.86 | 3.611 | 0.0594 | 5.9 | - | - | 2021-11-17 04:42 | 39 | 78 | RateC
10474 | 12-15:38:21 | 0:02 | 0.6073 | 0.0229 | 2.3 | 1.17 | 3.6212 | 0.0814 | 8 | - | - | 2021-11-17 04:42 | 39 | 78 | RateC
10475 | 12-15:39:13 | 0:03 | 0.6072 | 0.0316 | 3.1 | 1.62 | 3.6313 | 0.1129 | 11.1 | - | - | 2021-11-17 04:43 | 39 | 78 | RateC
10476 | 12-15:40:32 | 0:04 | 0.6072 | 0.045 | 4.4 | 2.31 | 3.6413 | 0.1616 | 16 | - | - | 2021-11-17 04:45 | 39 | 78 | RateC
10477 | 12-15:42:43 | 0:07 | 0.6072 | 0.0671 | 6.6 | 3.44 | 3.6514 | 0.2423 | 23.9 | - | - | 2021-11-17 04:47 | 39 | 78 | RateC
10478 | 12-15:45:43 | 0:10 | 0.6072 | 0.0975 | 9.6 | 4.99 | 3.6613 | 0.3533 | 34.9 | - | - | 2021-11-17 04:50 | 39 | 78 | RateC
10479 | 12-15:48:43 | 0:13 | 0.6072 | 0.1279 | 12.6 | 6.55 | 3.6697 | 0.4646 | 45.9 | - | - | 2021-11-17 04:53 | 39 | 78 | RateC
10480 | 12-15:51:44 | 0:16 | 0.6072 | 0.1583 | 15.6 | 8.11 | 3.6775 | 0.5765 | 56.9 | - | - | 2021-11-17 04:56 | 39 | 78 | RateC
10481 | 12-15:54:44 | 0:19 | 0.6072 | 0.1887 | 18.6 | 9.66 | 3.6847 | 0.6882 | 67.9 | - | - | 2021-11-17 04:59 | 39 | 78 | RateC
10482 | 12-15:57:44 | 0:22 | 0.6072 | 0.2191 | 21.6 | 11.22 | 3.69 | 0.8004 | 79 | - | - | 2021-11-17 05:02 | 39 | 78 | RateC
10483 | 12-16:00:44 | 0:25 | 0.6072 | 0.2494 | 24.6 | 12.78 | 3.6934 | 0.9124 | 90.1 | - | - | 2021-11-17 05:05 | 39 | 78 | RateC
10484 | 12-16:03:44 | 0:28 | 0.6072 | 0.2798 | 27.6 | 14.33 | 3.6959 | 1.0248 | 101.2 | - | - | 2021-11-17 05:08 | 39 | 78 | RateC
10485 | 12-16:06:45 | 0:31 | 0.6072 | 0.3103 | 30.6 | 15.89 | 3.6988 | 1.1373 | 112.3 | - | - | 2021-11-17 05:11 | 39 | 78 | RateC
10486 | 12-16:09:45 | 0:34 | 0.6072 | 0.3407 | 33.6 | 17.45 | 3.7029 | 1.25 | 123.4 | - | - | 2021-11-17 05:14 | 39 | 78 | RateC
10487 | 12-16:12:45 | 0:37 | 0.6072 | 0.3711 | 36.6 | 19.01 | 3.7086 | 1.3626 | 134.5 | - | - | 2021-11-17 05:17 | 39 | 78 | RateC
10488 | 12-16:15:45 | 0:40 | 0.6072 | 0.4015 | 39.6 | 20.56 | 3.7154 | 1.4753 | 145.6 | - | - | 2021-11-17 05:20 | 39 | 78 | RateC
10489 | 12-16:18:46 | 0:43 | 0.6072 | 0.4319 | 42.6 | 22.12 | 3.7236 | 1.5885 | 156.8 | - | - | 2021-11-17 05:23 | 39 | 78 | RateC
10490 | 12-16:21:46 | 0:46 | 0.6072 | 0.4624 | 45.6 | 23.68 | 3.7331 | 1.7021 | 168 | - | - | 2021-11-17 05:26 | 39 | 78 | RateC
10491 | 12-16:24:47 | 0:49 | 0.6072 | 0.4928 | 48.6 | 25.24 | 3.7432 | 1.8159 | 179.3 | - | - | 2021-11-17 05:29 | 39 | 78 | RateC
10492 | 12-16:27:45 | 0:52 | 0.6072 | 0.5229 | 51.6 | 26.78 | 3.7533 | 1.9288 | 190.4 | - | - | 2021-11-17 05:32 | 39 | 78 | RateC
10493 | 12-16:30:39 | 0:55 | 0.6072 | 0.5522 | 54.5 | 28.29 | 3.7633 | 2.0389 | 201.3 | - | - | 2021-11-17 05:35 | 39 | 78 | RateC
10494 | 12-16:33:37 | 0:58 | 0.6072 | 0.5822 | 57.5 | 29.82 | 3.7734 | 2.1519 | 212.4 | - | - | 2021-11-17 05:38 | 39 | 78 | RateC
10495 | 12-16:36:37 | 1:01 | 0.6072 | 0.6126 | 60.5 | 31.38 | 3.7835 | 2.2668 | 223.8 | - | - | 2021-11-17 05:41 | 39 | 78 | RateC
10496 | 12-16:39:37 | 1:04 | 0.6072 | 0.643 | 63.5 | 32.93 | 3.7932 | 2.3818 | 235.1 | - | - | 2021-11-17 05:44 | 39 | 78 | RateC
10497 | 12-16:42:38 | 1:07 | 0.6072 | 0.6734 | 66.5 | 34.49 | 3.8033 | 2.4974 | 246.5 | - | - | 2021-11-17 05:47 | 39 | 78 | RateC
10498 | 12-16:45:38 | 1:10 | 0.6072 | 0.7039 | 69.5 | 36.05 | 3.8131 | 2.6133 | 258 | - | - | 2021-11-17 05:50 | 39 | 78 | RateC
10499 | 12-16:48:36 | 1:13 | 0.6072 | 0.7338 | 72.4 | 37.59 | 3.8232 | 2.7278 | 269.3 | - | - | 2021-11-17 05:53 | 39 | 78 | RateC
10500 | 12-16:51:25 | 1:15 | 0.6072 | 0.7625 | 75.3 | 39.05 | 3.8332 | 2.8373 | 280.1 | - | - | 2021-11-17 05:55 | 39 | 78 | RateC
10501 | 12-16:54:04 | 1:18 | 0.6072 | 0.7893 | 77.9 | 40.43 | 3.8433 | 2.9403 | 290.3 | - | - | 2021-11-17 05:58 | 39 | 78 | RateC
10502 | 12-16:56:36 | 1:21 | 0.6072 | 0.8149 | 80.4 | 41.74 | 3.8534 | 3.0389 | 300 | - | - | 2021-11-17 06:01 | 39 | 78 | RateC
10503 | 12-16:58:58 | 1:23 | 0.6072 | 0.8388 | 82.8 | 42.96 | 3.8635 | 3.1312 | 309.1 | - | - | 2021-11-17 06:03 | 39 | 78 | RateC
10504 | 12-17:01:08 | 1:25 | 0.6072 | 0.8607 | 85 | 44.08 | 3.8735 | 3.2157 | 317.4 | - | - | 2021-11-17 06:05 | 39 | 78 | RateC
10505 | 12-17:03:07 | 1:27 | 0.6072 | 0.8808 | 86.9 | 45.11 | 3.8838 | 3.2936 | 325.1 | - | - | 2021-11-17 06:07 | 39 | 78 | RateC
10506 | 12-17:05:00 | 1:29 | 0.6072 | 0.8999 | 88.8 | 46.09 | 3.8938 | 3.368 | 332.5 | - | - | 2021-11-17 06:09 | 39 | 78 | RateC
10507 | 12-17:06:44 | 1:31 | 0.6072 | 0.9175 | 90.6 | 46.99 | 3.9039 | 3.4366 | 339.2 | - | - | 2021-11-17 06:11 | 39 | 78 | RateC
10508 | 12-17:08:25 | 1:32 | 0.6072 | 0.9344 | 92.2 | 47.86 | 3.914 | 3.5027 | 345.8 | - | - | 2021-11-17 06:12 | 39 | 78 | RateC
10509 | 12-17:10:02 | 1:34 | 0.6072 | 0.9508 | 93.9 | 48.7 | 3.9241 | 3.567 | 352.1 | - | - | 2021-11-17 06:14 | 39 | 78 | RateC
10510 | 12-17:11:39 | 1:36 | 0.6072 | 0.9671 | 95.5 | 49.54 | 3.9342 | 3.6312 | 358.5 | - | - | 2021-11-17 06:16 | 39 | 78 | RateC
10511 | 12-17:13:17 | 1:37 | 0.6072 | 0.9836 | 97.1 | 50.38 | 3.9442 | 3.6962 | 364.9 | - | - | 2021-11-17 06:17 | 39 | 78 | RateC
10512 | 12-17:15:00 | 1:39 | 0.6072 | 1.001 | 98.8 | 51.27 | 3.9543 | 3.7649 | 371.7 | - | - | 2021-11-17 06:19 | 39 | 78 | RateC
10513 | 12-17:16:54 | 1:41 | 0.6072 | 1.0203 | 100.7 | 52.26 | 3.9645 | 3.8411 | 379.2 | - | - | 2021-11-17 06:21 | 39 | 78 | RateC
10514 | 12-17:18:59 | 1:43 | 0.6072 | 1.0415 | 102.8 | 53.34 | 3.9746 | 3.9251 | 387.5 | - | - | 2021-11-17 06:23 | 39 | 78 | RateC
10515 | 12-17:21:16 | 1:45 | 0.6072 | 1.0645 | 105.1 | 54.52 | 3.9847 | 4.0169 | 396.5 | - | - | 2021-11-17 06:25 | 39 | 78 | RateC
10516 | 12-17:23:40 | 1:48 | 0.6072 | 1.0888 | 107.5 | 55.77 | 3.9948 | 4.1136 | 406.1 | - | - | 2021-11-17 06:28 | 39 | 78 | RateC
10517 | 12-17:26:15 | 1:50 | 0.6072 | 1.115 | 110.1 | 57.11 | 4.0048 | 4.2184 | 416.4 | - | - | 2021-11-17 06:30 | 39 | 78 | RateC
10518 | 12-17:29:04 | 1:53 | 0.6072 | 1.1434 | 112.9 | 58.56 | 4.0149 | 4.3324 | 427.7 | - | - | 2021-11-17 06:33 | 39 | 78 | RateC
10519 | 12-17:32:04 | 1:56 | 0.6072 | 1.1737 | 115.9 | 60.12 | 4.0245 | 4.4544 | 439.7 | - | - | 2021-11-17 06:36 | 39 | 78 | RateC
10520 | 12-17:35:04 | 1:59 | 0.6072 | 1.2042 | 118.9 | 61.68 | 4.0332 | 4.5769 | 451.8 | - | - | 2021-11-17 06:39 | 39 | 78 | RateC
10521 | 12-17:38:04 | 2:02 | 0.6072 | 1.2345 | 121.9 | 63.23 | 4.0414 | 4.6996 | 463.9 | - | - | 2021-11-17 06:42 | 39 | 78 | RateC
10522 | 12-17:41:04 | 2:05 | 0.6072 | 1.265 | 124.9 | 64.79 | 4.049 | 4.8227 | 476.1 | - | - | 2021-11-17 06:45 | 39 | 78 | RateC
10523 | 12-17:44:05 | 2:08 | 0.6072 | 1.2954 | 127.9 | 66.35 | 4.0566 | 4.9459 | 488.2 | - | - | 2021-11-17 06:48 | 39 | 78 | RateC
10524 | 12-17:47:05 | 2:11 | 0.6072 | 1.3258 | 130.9 | 67.9 | 4.0645 | 5.0694 | 500.4 | - | - | 2021-11-17 06:51 | 39 | 78 | RateC
10525 | 12-17:50:05 | 2:14 | 0.6072 | 1.3562 | 133.9 | 69.46 | 4.074 | 5.1932 | 512.7 | - | - | 2021-11-17 06:54 | 39 | 78 | RateC
10526 | 12-17:52:34 | 2:16 | 0.6072 | 1.3812 | 136.3 | 70.74 | 4.084 | 5.2952 | 522.7 | - | - | 2021-11-17 06:57 | 39 | 78 | RateC
10527 | 12-17:54:35 | 2:18 | 0.6072 | 1.4016 | 138.4 | 71.79 | 4.0941 | 5.3787 | 531 | - | - | 2021-11-17 06:59 | 39 | 78 | RateC
10528 | 12-17:56:16 | 2:20 | 0.6072 | 1.4187 | 140 | 72.66 | 4.1042 | 5.4486 | 537.9 | - | - | 2021-11-17 07:00 | 39 | 78 | RateC
10529 | 12-17:57:41 | 2:22 | 0.6072 | 1.433 | 141.5 | 73.4 | 4.1143 | 5.5076 | 543.7 | - | - | 2021-11-17 07:02 | 39 | 78 | RateC
10530 | 12-17:58:57 | 2:23 | 0.6072 | 1.4459 | 142.7 | 74.06 | 4.1243 | 5.5607 | 548.9 | - | - | 2021-11-17 07:03 | 39 | 78 | RateC
10531 | 12-18:00:09 | 2:24 | 0.6072 | 1.458 | 143.9 | 74.68 | 4.1344 | 5.6104 | 553.8 | - | - | 2021-11-17 07:04 | 39 | 78 | RateC
10532 | 12-18:01:16 | 2:25 | 0.6072 | 1.4694 | 145.1 | 75.26 | 4.1445 | 5.6576 | 558.5 | - | - | 2021-11-17 07:05 | 39 | 78 | RateC
10533 | 12-18:02:22 | 2:26 | 0.6072 | 1.4805 | 146.2 | 75.83 | 4.1546 | 5.7038 | 563.1 | - | - | 2021-11-17 07:06 | 39 | 78 | RateC
10534 | 12-18:03:30 | 2:27 | 0.6072 | 1.4919 | 147.3 | 76.41 | 4.1647 | 5.7512 | 567.7 | - | - | 2021-11-17 07:08 | 39 | 78 | RateC
10535 | 12-18:04:42 | 2:29 | 0.6072 | 1.504 | 148.5 | 77.04 | 4.1747 | 5.8018 | 572.7 | - | - | 2021-11-17 07:09 | 39 | 78 | RateC
10536 | 12-18:05:58 | 2:30 | 0.6072 | 1.5169 | 149.7 | 77.69 | 4.1848 | 5.8555 | 578 | - | - | 2021-11-17 07:10 | 39 | 78 | RateC
10537 | 12-18:07:21 | 2:31 | 0.6072 | 1.531 | 151.1 | 78.41 | 4.1949 | 5.9145 | 583.9 | - | - | 2021-11-17 07:11 | 39 | 78 | RateC
10538 | 12-18:08:55 | 2:33 | 0.6072 | 1.5467 | 152.7 | 79.22 | 4.205 | 5.9805 | 590.4 | - | - | 2021-11-17 07:13 | 39 | 78 | RateC
10539 | 12-18:10:55 | 2:35 | 0.6073 | 1.567 | 154.7 | 80.26 | 4.215 | 6.066 | 598.8 | - | - | 2021-11-17 07:15 | 39 | 78 | RateC
10540 | 12-18:13:55 | 2:38 | 0.6072 | 1.5973 | 157.7 | 81.81 | 4.2245 | 6.1941 | 611.5 | - | - | 2021-11-17 07:18 | 39 | 78 | RateC
10541 | 12-18:16:55 | 2:41 | 0.6072 | 1.6278 | 160.7 | 83.37 | 4.2307 | 6.3228 | 624.2 | - | - | 2021-11-17 07:21 | 39 | 78 | RateC
10542 | 12-18:19:56 | 2:44 | 0.6072 | 1.6582 | 163.7 | 84.93 | 4.2361 | 6.4517 | 636.9 | - | - | 2021-11-17 07:24 | 39 | 78 | RateC
10543 | 12-18:22:56 | 2:47 | 0.6072 | 1.6886 | 166.7 | 86.49 | 4.2418 | 6.5804 | 649.6 | - | - | 2021-11-17 07:27 | 39 | 78 | RateC
10544 | 12-18:25:56 | 2:50 | 0.6072 | 1.719 | 169.7 | 88.05 | 4.2476 | 6.7095 | 662.3 | - | - | 2021-11-17 07:30 | 39 | 78 | RateC
10545 | 12-18:28:56 | 2:53 | 0.6072 | 1.7494 | 172.7 | 89.6 | 4.2542 | 6.8385 | 675.1 | - | - | 2021-11-17 07:33 | 39 | 78 | RateC
10546 | 12-18:31:56 | 2:56 | 0.6072 | 1.7797 | 175.7 | 91.16 | 4.2623 | 6.9678 | 687.8 | - | - | 2021-11-17 07:36 | 39 | 78 | RateC
10547 | 12-18:34:49 | 2:59 | 0.6072 | 1.8089 | 178.6 | 92.65 | 4.2724 | 7.0925 | 700.2 | - | - | 2021-11-17 07:39 | 39 | 78 | RateC
10548 | 12-18:37:13 | 3:01 | 0.6072 | 1.8331 | 181 | 93.89 | 4.2825 | 7.196 | 710.4 | - | - | 2021-11-17 07:41 | 39 | 78 | RateC
10549 | 12-18:39:15 | 3:03 | 0.6072 | 1.8537 | 183 | 94.95 | 4.2925 | 7.2843 | 719.1 | - | - | 2021-11-17 07:43 | 39 | 78 | RateC
10550 | 12-18:40:55 | 3:05 | 0.6072 | 1.8707 | 184.7 | 95.81 | 4.3026 | 7.3571 | 726.3 | - | - | 2021-11-17 07:45 | 39 | 78 | RateC
10551 | 12-18:42:19 | 3:06 | 0.6072 | 1.8847 | 186.1 | 96.53 | 4.3127 | 7.4176 | 732.2 | - | - | 2021-11-17 07:46 | 39 | 78 | RateC
10552 | 12-18:43:29 | 3:07 | 0.6072 | 1.8966 | 187.2 | 97.14 | 4.3228 | 7.4689 | 737.3 | - | - | 2021-11-17 07:48 | 39 | 78 | RateC
10553 | 12-18:44:31 | 3:08 | 0.6072 | 1.907 | 188.3 | 97.67 | 4.3328 | 7.5138 | 741.7 | - | - | 2021-11-17 07:49 | 39 | 78 | RateC
10554 | 12-18:45:25 | 3:09 | 0.6072 | 1.9162 | 189.2 | 98.14 | 4.3431 | 7.5537 | 745.7 | - | - | 2021-11-17 07:49 | 39 | 78 | RateC
10555 | 12-18:46:12 | 3:10 | 0.6072 | 1.9241 | 189.9 | 98.55 | 4.3531 | 7.588 | 749.1 | - | - | 2021-11-17 07:50 | 39 | 78 | RateC
10556 | 12-18:46:55 | 3:11 | 0.6072 | 1.9314 | 190.7 | 98.92 | 4.3632 | 7.6198 | 752.2 | - | - | 2021-11-17 07:51 | 39 | 78 | RateC
10557 | 12-18:47:34 | 3:11 | 0.6072 | 1.9379 | 191.3 | 99.26 | 4.3733 | 7.6482 | 755 | - | - | 2021-11-17 07:52 | 39 | 78 | RateC
10558 | 12-18:48:08 | 3:12 | 0.6072 | 1.9437 | 191.9 | 99.55 | 4.3835 | 7.6737 | 757.5 | - | - | 2021-11-17 07:52 | 39 | 78 | RateC
10559 | 12-18:48:41 | 3:13 | 0.6072 | 1.9492 | 192.4 | 99.84 | 4.3936 | 7.6978 | 759.9 | - | - | 2021-11-17 07:53 | 39 | 78 | RateC
10560 | 12-18:49:00 | 3:13 | 0.6072 | 1.9524 | 192.7 | 100 | 4.4 | 7.712 | 761.3 | - | - | 2021-11-17 07:53 | 39 | 78 | RateC
10561 | 12-18:49:00 | 0:00 | -0.6072 | 0 | 0 | 0 | 4.3088 | 0 | 0 | - | - | 2021-11-17 07:53 | 39 | 79 | RateD
10562 | 12-18:49:01 | 0:00 | -0.6072 | 0.0002 | 0 | 0.01 | 4.28 | 0.001 | 0.1 | - | - | 2021-11-17 07:53 | 39 | 79 | RateD
10563 | 12-18:49:02 | 0:00 | -0.6072 | 0.0003 | 0 | 0.02 | 4.2688 | 0.0015 | 0.1 | - | - | 2021-11-17 07:53 | 39 | 79 | RateD
10564 | 12-18:49:03 | 0:00 | -0.6072 | 0.0006 | 0.1 | 0.03 | 4.2566 | 0.0024 | 0.2 | - | - | 2021-11-17 07:53 | 39 | 79 | RateD
10565 | 12-18:49:06 | 0:00 | -0.6072 | 0.001 | 0.1 | 0.05 | 4.2443 | 0.0042 | 0.4 | - | - | 2021-11-17 07:53 | 39 | 79 | RateD
10566 | 12-18:49:10 | 0:00 | -0.6072 | 0.0016 | 0.2 | 0.08 | 4.2336 | 0.007 | 0.7 | - | - | 2021-11-17 07:53 | 39 | 79 | RateD
10567 | 12-18:49:15 | 0:00 | -0.6072 | 0.0026 | 0.3 | 0.14 | 4.2236 | 0.0111 | 1.1 | - | - | 2021-11-17 07:53 | 39 | 79 | RateD
10568 | 12-18:49:24 | 0:00 | -0.6072 | 0.0041 | 0.4 | 0.21 | 4.2135 | 0.0174 | 1.7 | - | - | 2021-11-17 07:53 | 39 | 79 | RateD
10569 | 12-18:49:37 | 0:01 | -0.6072 | 0.0063 | 0.6 | 0.32 | 4.2032 | 0.0265 | 2.6 | - | - | 2021-11-17 07:54 | 39 | 79 | RateD
10570 | 12-18:49:55 | 0:01 | -0.6072 | 0.0093 | 0.9 | 0.48 | 4.1932 | 0.0392 | 3.9 | - | - | 2021-11-17 07:54 | 39 | 79 | RateD
10571 | 12-18:50:20 | 0:01 | -0.6072 | 0.0136 | 1.3 | 0.7 | 4.1831 | 0.0571 | 5.6 | - | - | 2021-11-17 07:54 | 39 | 79 | RateD
10572 | 12-18:50:58 | 0:02 | -0.6072 | 0.0199 | 2 | 1.03 | 4.173 | 0.0834 | 8.2 | - | - | 2021-11-17 07:55 | 39 | 79 | RateD
10573 | 12-18:51:57 | 0:03 | -0.6072 | 0.0298 | 2.9 | 1.54 | 4.1629 | 0.1249 | 12.3 | - | - | 2021-11-17 07:56 | 39 | 79 | RateD
10574 | 12-18:53:34 | 0:05 | -0.6072 | 0.0462 | 4.6 | 2.39 | 4.1529 | 0.1928 | 19 | - | - | 2021-11-17 07:58 | 39 | 79 | RateD
10575 | 12-18:56:34 | 0:08 | -0.6072 | 0.0765 | 7.6 | 3.96 | 4.1434 | 0.3187 | 31.5 | - | - | 2021-11-17 08:01 | 39 | 79 | RateD
10576 | 12-18:59:34 | 0:11 | -0.6072 | 0.1069 | 10.6 | 5.53 | 4.1385 | 0.4446 | 43.9 | - | - | 2021-11-17 08:04 | 39 | 79 | RateD
10577 | 12-19:02:34 | 0:14 | -0.6072 | 0.1373 | 13.6 | 7.1 | 4.1357 | 0.5703 | 56.3 | - | - | 2021-11-17 08:07 | 39 | 79 | RateD
10578 | 12-19:05:34 | 0:17 | -0.6072 | 0.1677 | 16.6 | 8.68 | 4.1335 | 0.6961 | 68.7 | - | - | 2021-11-17 08:10 | 39 | 79 | RateD
10579 | 12-19:08:34 | 0:20 | -0.6072 | 0.1981 | 19.6 | 10.25 | 4.1312 | 0.8217 | 81.1 | - | - | 2021-11-17 08:13 | 39 | 79 | RateD
10580 | 12-19:11:35 | 0:23 | -0.6072 | 0.2286 | 22.6 | 11.83 | 4.1287 | 0.9474 | 93.5 | - | - | 2021-11-17 08:16 | 39 | 79 | RateD
10581 | 12-19:14:35 | 0:26 | -0.6072 | 0.259 | 25.6 | 13.4 | 4.1254 | 1.0728 | 105.9 | - | - | 2021-11-17 08:19 | 39 | 79 | RateD
10582 | 12-19:17:35 | 0:29 | -0.6072 | 0.2894 | 28.6 | 14.97 | 4.1212 | 1.1982 | 118.3 | - | - | 2021-11-17 08:22 | 39 | 79 | RateD
10583 | 12-19:20:36 | 0:32 | -0.6072 | 0.3198 | 31.6 | 16.55 | 4.1155 | 1.3234 | 130.6 | - | - | 2021-11-17 08:25 | 39 | 79 | RateD
10584 | 12-19:23:36 | 0:35 | -0.6072 | 0.3502 | 34.6 | 18.12 | 4.1062 | 1.4484 | 143 | - | - | 2021-11-17 08:28 | 39 | 79 | RateD
10585 | 12-19:25:51 | 0:37 | -0.6072 | 0.373 | 36.8 | 19.3 | 4.0961 | 1.5419 | 152.2 | - | - | 2021-11-17 08:30 | 39 | 79 | RateD
10586 | 12-19:27:33 | 0:39 | -0.6072 | 0.3902 | 38.5 | 20.19 | 4.0861 | 1.6124 | 159.2 | - | - | 2021-11-17 08:32 | 39 | 79 | RateD
10587 | 12-19:28:57 | 0:40 | -0.6072 | 0.4043 | 39.9 | 20.92 | 4.076 | 1.6699 | 164.9 | - | - | 2021-11-17 08:33 | 39 | 79 | RateD
10588 | 12-19:30:10 | 0:41 | -0.6072 | 0.4167 | 41.1 | 21.56 | 4.0659 | 1.7203 | 169.8 | - | - | 2021-11-17 08:34 | 39 | 79 | RateD
10589 | 12-19:31:18 | 0:42 | -0.6072 | 0.4282 | 42.3 | 22.16 | 4.0558 | 1.7672 | 174.4 | - | - | 2021-11-17 08:35 | 39 | 79 | RateD
10590 | 12-19:32:27 | 0:43 | -0.6072 | 0.4397 | 43.4 | 22.75 | 4.0458 | 1.8138 | 179 | - | - | 2021-11-17 08:36 | 39 | 79 | RateD
10591 | 12-19:33:36 | 0:45 | -0.6072 | 0.4515 | 44.6 | 23.36 | 4.0357 | 1.8613 | 183.7 | - | - | 2021-11-17 08:38 | 39 | 79 | RateD
10592 | 12-19:34:51 | 0:46 | -0.6072 | 0.4641 | 45.8 | 24.02 | 4.0256 | 1.9123 | 188.8 | - | - | 2021-11-17 08:39 | 39 | 79 | RateD
10593 | 12-19:36:13 | 0:47 | -0.6072 | 0.4778 | 47.2 | 24.73 | 4.0155 | 1.9675 | 194.2 | - | - | 2021-11-17 08:40 | 39 | 79 | RateD
10594 | 12-19:37:46 | 0:49 | -0.6072 | 0.4935 | 48.7 | 25.54 | 4.0055 | 2.0302 | 200.4 | - | - | 2021-11-17 08:42 | 39 | 79 | RateD
10595 | 12-19:39:32 | 0:51 | -0.6072 | 0.5115 | 50.5 | 26.47 | 3.9954 | 2.1022 | 207.5 | - | - | 2021-11-17 08:44 | 39 | 79 | RateD
10596 | 12-19:41:43 | 0:53 | -0.6072 | 0.5336 | 52.7 | 27.61 | 3.9853 | 2.1903 | 216.2 | - | - | 2021-11-17 08:46 | 39 | 79 | RateD
10597 | 12-19:44:32 | 0:56 | -0.6072 | 0.5621 | 55.5 | 29.09 | 3.9752 | 2.3037 | 227.4 | - | - | 2021-11-17 08:49 | 39 | 79 | RateD
10598 | 12-19:47:33 | 0:59 | -0.6072 | 0.5925 | 58.5 | 30.66 | 3.967 | 2.4246 | 239.3 | - | - | 2021-11-17 08:52 | 39 | 79 | RateD
10599 | 12-19:50:33 | 1:02 | -0.6072 | 0.6229 | 61.5 | 32.23 | 3.9603 | 2.5449 | 251.2 | - | - | 2021-11-17 08:55 | 39 | 79 | RateD
10600 | 12-19:53:33 | 1:05 | -0.6072 | 0.6533 | 64.5 | 33.81 | 3.954 | 2.6653 | 263.1 | - | - | 2021-11-17 08:58 | 39 | 79 | RateD
10601 | 12-19:56:33 | 1:08 | -0.6072 | 0.6837 | 67.5 | 35.38 | 3.9469 | 2.7855 | 275 | - | - | 2021-11-17 09:01 | 39 | 79 | RateD
10602 | 12-19:59:33 | 1:11 | -0.6072 | 0.7141 | 70.5 | 36.95 | 3.9383 | 2.9054 | 286.8 | - | - | 2021-11-17 09:04 | 39 | 79 | RateD
10603 | 12-20:02:30 | 1:14 | -0.6072 | 0.7438 | 73.4 | 38.49 | 3.9283 | 3.0223 | 298.3 | - | - | 2021-11-17 09:07 | 39 | 79 | RateD
10604 | 12-20:05:02 | 1:16 | -0.6072 | 0.7696 | 76 | 39.83 | 3.9182 | 3.1234 | 308.3 | - | - | 2021-11-17 09:09 | 39 | 79 | RateD
10605 | 12-20:07:18 | 1:18 | -0.6072 | 0.7925 | 78.2 | 41.01 | 3.9081 | 3.2129 | 317.2 | - | - | 2021-11-17 09:11 | 39 | 79 | RateD
10606 | 12-20:09:24 | 1:20 | -0.6072 | 0.8137 | 80.3 | 42.11 | 3.898 | 3.2959 | 325.4 | - | - | 2021-11-17 09:13 | 39 | 79 | RateD
10607 | 12-20:11:28 | 1:22 | -0.6072 | 0.8346 | 82.4 | 43.19 | 3.888 | 3.3771 | 333.4 | - | - | 2021-11-17 09:16 | 39 | 79 | RateD
10608 | 12-20:13:26 | 1:24 | -0.6072 | 0.8545 | 84.4 | 44.22 | 3.8779 | 3.4544 | 341 | - | - | 2021-11-17 09:17 | 39 | 79 | RateD
10609 | 12-20:15:26 | 1:26 | -0.6072 | 0.8748 | 86.4 | 45.27 | 3.8678 | 3.5328 | 348.8 | - | - | 2021-11-17 09:19 | 39 | 79 | RateD
10610 | 12-20:17:26 | 1:28 | -0.6072 | 0.895 | 88.4 | 46.31 | 3.8577 | 3.611 | 356.5 | - | - | 2021-11-17 09:21 | 39 | 79 | RateD
10611 | 12-20:19:22 | 1:30 | -0.6072 | 0.9145 | 90.3 | 47.33 | 3.8477 | 3.6862 | 363.9 | - | - | 2021-11-17 09:23 | 39 | 79 | RateD
10612 | 12-20:21:10 | 1:32 | -0.6072 | 0.9328 | 92.1 | 48.27 | 3.8376 | 3.7566 | 370.8 | - | - | 2021-11-17 09:25 | 39 | 79 | RateD
10613 | 12-20:22:53 | 1:34 | -0.6072 | 0.9502 | 93.8 | 49.17 | 3.8275 | 3.823 | 377.4 | - | - | 2021-11-17 09:27 | 39 | 79 | RateD
10614 | 12-20:24:34 | 1:36 | -0.6072 | 0.9672 | 95.5 | 50.05 | 3.8174 | 3.8883 | 383.8 | - | - | 2021-11-17 09:29 | 39 | 79 | RateD
10615 | 12-20:26:18 | 1:37 | -0.6072 | 0.9848 | 97.2 | 50.96 | 3.8074 | 3.9551 | 390.4 | - | - | 2021-11-17 09:30 | 39 | 79 | RateD
10616 | 12-20:28:03 | 1:39 | -0.6072 | 1.0025 | 99 | 51.88 | 3.7973 | 4.0225 | 397.1 | - | - | 2021-11-17 09:32 | 39 | 79 | RateD
10617 | 12-20:29:56 | 1:41 | -0.6072 | 1.0215 | 100.8 | 52.86 | 3.7872 | 4.0945 | 404.2 | - | - | 2021-11-17 09:34 | 39 | 79 | RateD
10618 | 12-20:31:54 | 1:43 | -0.6072 | 1.0415 | 102.8 | 53.9 | 3.7771 | 4.1702 | 411.7 | - | - | 2021-11-17 09:36 | 39 | 79 | RateD
10619 | 12-20:34:00 | 1:45 | -0.6072 | 1.0627 | 104.9 | 54.99 | 3.7671 | 4.2501 | 419.6 | - | - | 2021-11-17 09:38 | 39 | 79 | RateD
10620 | 12-20:36:15 | 1:47 | -0.6073 | 1.0854 | 107.2 | 56.17 | 3.757 | 4.3357 | 428 | - | - | 2021-11-17 09:40 | 39 | 79 | RateD
10621 | 12-20:38:36 | 1:50 | -0.6072 | 1.1092 | 109.5 | 57.4 | 3.7469 | 4.4248 | 436.8 | - | - | 2021-11-17 09:43 | 39 | 79 | RateD
10622 | 12-20:41:06 | 1:52 | -0.6072 | 1.1346 | 112 | 58.71 | 3.7368 | 4.5199 | 446.2 | - | - | 2021-11-17 09:45 | 39 | 79 | RateD
10623 | 12-20:43:40 | 1:55 | -0.6072 | 1.1604 | 114.6 | 60.05 | 3.7267 | 4.6164 | 455.7 | - | - | 2021-11-17 09:48 | 39 | 79 | RateD
10624 | 12-20:46:16 | 1:57 | -0.6072 | 1.1869 | 117.2 | 61.42 | 3.7167 | 4.7148 | 465.4 | - | - | 2021-11-17 09:50 | 39 | 79 | RateD
10625 | 12-20:48:56 | 2:00 | -0.6072 | 1.2139 | 119.8 | 62.82 | 3.7066 | 4.815 | 475.3 | - | - | 2021-11-17 09:53 | 39 | 79 | RateD
10626 | 12-20:51:33 | 2:03 | -0.6072 | 1.2403 | 122.4 | 64.19 | 3.6965 | 4.9129 | 485 | - | - | 2021-11-17 09:56 | 39 | 79 | RateD
10627 | 12-20:54:06 | 2:05 | -0.6072 | 1.266 | 125 | 65.52 | 3.6864 | 5.0078 | 494.3 | - | - | 2021-11-17 09:58 | 39 | 79 | RateD
10628 | 12-20:56:34 | 2:08 | -0.6072 | 1.291 | 127.4 | 66.81 | 3.6764 | 5.0999 | 503.4 | - | - | 2021-11-17 10:01 | 39 | 79 | RateD
10629 | 12-20:59:02 | 2:10 | -0.6072 | 1.316 | 129.9 | 68.1 | 3.6663 | 5.1913 | 512.5 | - | - | 2021-11-17 10:03 | 39 | 79 | RateD
10630 | 12-21:01:24 | 2:12 | -0.6072 | 1.3401 | 132.3 | 69.35 | 3.6562 | 5.2796 | 521.2 | - | - | 2021-11-17 10:05 | 39 | 79 | RateD
10631 | 12-21:03:49 | 2:15 | -0.6072 | 1.3645 | 134.7 | 70.61 | 3.6461 | 5.3687 | 530 | - | - | 2021-11-17 10:08 | 39 | 79 | RateD
10632 | 12-21:06:13 | 2:17 | -0.6072 | 1.3888 | 137.1 | 71.87 | 3.6361 | 5.4573 | 538.7 | - | - | 2021-11-17 10:10 | 39 | 79 | RateD
10633 | 12-21:08:40 | 2:20 | -0.6072 | 1.4136 | 139.5 | 73.15 | 3.626 | 5.5473 | 547.6 | - | - | 2021-11-17 10:13 | 39 | 79 | RateD
10634 | 12-21:11:16 | 2:22 | -0.6072 | 1.4398 | 142.1 | 74.51 | 3.6159 | 5.6423 | 557 | - | - | 2021-11-17 10:15 | 39 | 79 | RateD
10635 | 12-21:14:16 | 2:25 | -0.6072 | 1.4703 | 145.1 | 76.08 | 3.606 | 5.7522 | 567.8 | - | - | 2021-11-17 10:18 | 39 | 79 | RateD
10636 | 12-21:17:16 | 2:28 | -0.6072 | 1.5006 | 148.1 | 77.66 | 3.5987 | 5.8616 | 578.6 | - | - | 2021-11-17 10:21 | 39 | 79 | RateD
10637 | 12-21:20:17 | 2:31 | -0.6072 | 1.531 | 151.1 | 79.23 | 3.5933 | 5.9709 | 589.4 | - | - | 2021-11-17 10:24 | 39 | 79 | RateD
10638 | 12-21:23:16 | 2:34 | -0.6072 | 1.5614 | 154.1 | 80.8 | 3.5883 | 6.0799 | 600.2 | - | - | 2021-11-17 10:27 | 39 | 79 | RateD
10639 | 12-21:26:17 | 2:37 | -0.6072 | 1.5918 | 157.1 | 82.37 | 3.5821 | 6.1889 | 611 | - | - | 2021-11-17 10:30 | 39 | 79 | RateD
10640 | 12-21:29:17 | 2:40 | -0.6072 | 1.6222 | 160.1 | 83.95 | 3.5734 | 6.2978 | 621.7 | - | - | 2021-11-17 10:33 | 39 | 79 | RateD
10641 | 12-21:31:34 | 2:43 | -0.6072 | 1.6453 | 162.4 | 85.14 | 3.5634 | 6.38 | 629.8 | - | - | 2021-11-17 10:36 | 39 | 79 | RateD
10642 | 12-21:33:15 | 2:44 | -0.6072 | 1.6623 | 164.1 | 86.02 | 3.5533 | 6.4407 | 635.8 | - | - | 2021-11-17 10:37 | 39 | 79 | RateD
10643 | 12-21:34:37 | 2:46 | -0.6072 | 1.6761 | 165.5 | 86.74 | 3.5432 | 6.4897 | 640.6 | - | - | 2021-11-17 10:39 | 39 | 79 | RateD
10644 | 12-21:35:45 | 2:47 | -0.6072 | 1.6876 | 166.6 | 87.33 | 3.5331 | 6.5302 | 644.6 | - | - | 2021-11-17 10:40 | 39 | 79 | RateD
10645 | 12-21:36:42 | 2:48 | -0.6072 | 1.6973 | 167.6 | 87.83 | 3.5231 | 6.5646 | 648 | - | - | 2021-11-17 10:41 | 39 | 79 | RateD
10646 | 12-21:37:35 | 2:49 | -0.6072 | 1.7061 | 168.4 | 88.29 | 3.513 | 6.5955 | 651.1 | - | - | 2021-11-17 10:42 | 39 | 79 | RateD
10647 | 12-21:38:23 | 2:49 | -0.6072 | 1.7142 | 169.2 | 88.71 | 3.5029 | 6.6239 | 653.9 | - | - | 2021-11-17 10:42 | 39 | 79 | RateD
10648 | 12-21:39:06 | 2:50 | -0.6072 | 1.7215 | 169.9 | 89.09 | 3.4928 | 6.6496 | 656.4 | - | - | 2021-11-17 10:43 | 39 | 79 | RateD
10649 | 12-21:39:51 | 2:51 | -0.6072 | 1.7291 | 170.7 | 89.48 | 3.4826 | 6.6759 | 659 | - | - | 2021-11-17 10:44 | 39 | 79 | RateD
10650 | 12-21:40:34 | 2:52 | -0.6072 | 1.7364 | 171.4 | 89.86 | 3.4725 | 6.7015 | 661.5 | - | - | 2021-11-17 10:45 | 39 | 79 | RateD
10651 | 12-21:41:18 | 2:52 | -0.6072 | 1.7438 | 172.1 | 90.24 | 3.4625 | 6.727 | 664.1 | - | - | 2021-11-17 10:45 | 39 | 79 | RateD
10652 | 12-21:42:03 | 2:53 | -0.6072 | 1.7514 | 172.9 | 90.64 | 3.4524 | 6.7534 | 666.7 | - | - | 2021-11-17 10:46 | 39 | 79 | RateD
10653 | 12-21:42:47 | 2:54 | -0.6072 | 1.7589 | 173.6 | 91.02 | 3.4423 | 6.7791 | 669.2 | - | - | 2021-11-17 10:47 | 39 | 79 | RateD
10654 | 12-21:43:32 | 2:55 | -0.6072 | 1.7663 | 174.4 | 91.41 | 3.4322 | 6.8047 | 671.7 | - | - | 2021-11-17 10:48 | 39 | 79 | RateD
10655 | 12-21:44:14 | 2:55 | -0.6072 | 1.7736 | 175.1 | 91.78 | 3.4222 | 6.8294 | 674.2 | - | - | 2021-11-17 10:48 | 39 | 79 | RateD
10656 | 12-21:44:56 | 2:56 | -0.6072 | 1.7806 | 175.8 | 92.14 | 3.4121 | 6.8534 | 676.5 | - | - | 2021-11-17 10:49 | 39 | 79 | RateD
10657 | 12-21:45:35 | 2:57 | -0.6072 | 1.7872 | 176.4 | 92.49 | 3.402 | 6.8761 | 678.8 | - | - | 2021-11-17 10:50 | 39 | 79 | RateD
10658 | 12-21:46:12 | 2:57 | -0.6072 | 1.7934 | 177 | 92.8 | 3.3919 | 6.8969 | 680.8 | - | - | 2021-11-17 10:50 | 39 | 79 | RateD
10659 | 12-21:46:48 | 2:58 | -0.6072 | 1.7994 | 177.6 | 93.12 | 3.3819 | 6.9174 | 682.9 | - | - | 2021-11-17 10:51 | 39 | 79 | RateD
10660 | 12-21:47:21 | 2:58 | -0.6072 | 1.805 | 178.2 | 93.41 | 3.3718 | 6.9362 | 684.7 | - | - | 2021-11-17 10:51 | 39 | 79 | RateD
10661 | 12-21:47:52 | 2:59 | -0.6072 | 1.8103 | 178.7 | 93.68 | 3.3617 | 6.9542 | 686.5 | - | - | 2021-11-17 10:52 | 39 | 79 | RateD
10662 | 12-21:48:22 | 2:59 | -0.6072 | 1.8153 | 179.2 | 93.94 | 3.3516 | 6.9708 | 688.1 | - | - | 2021-11-17 10:52 | 39 | 79 | RateD
10663 | 12-21:48:50 | 3:00 | -0.6072 | 1.8201 | 179.7 | 94.19 | 3.3415 | 6.9869 | 689.7 | - | - | 2021-11-17 10:53 | 39 | 79 | RateD
10664 | 12-21:49:18 | 3:00 | -0.6072 | 1.8247 | 180.1 | 94.43 | 3.3313 | 7.0025 | 691.3 | - | - | 2021-11-17 10:53 | 39 | 79 | RateD
10665 | 12-21:49:45 | 3:01 | -0.6072 | 1.8293 | 180.6 | 94.67 | 3.3211 | 7.0177 | 692.8 | - | - | 2021-11-17 10:54 | 39 | 79 | RateD
10666 | 12-21:50:10 | 3:01 | -0.6072 | 1.8336 | 181 | 94.89 | 3.3109 | 7.0319 | 694.2 | - | - | 2021-11-17 10:54 | 39 | 79 | RateD
10667 | 12-21:50:34 | 3:02 | -0.6072 | 1.8375 | 181.4 | 95.09 | 3.3008 | 7.0449 | 695.4 | - | - | 2021-11-17 10:55 | 39 | 79 | RateD
10668 | 12-21:50:56 | 3:02 | -0.6072 | 1.8413 | 181.8 | 95.29 | 3.2906 | 7.0573 | 696.7 | - | - | 2021-11-17 10:55 | 39 | 79 | RateD
10669 | 12-21:51:17 | 3:02 | -0.6072 | 1.8449 | 182.1 | 95.47 | 3.2805 | 7.069 | 697.8 | - | - | 2021-11-17 10:55 | 39 | 79 | RateD
10670 | 12-21:51:37 | 3:03 | -0.6072 | 1.8482 | 182.5 | 95.64 | 3.2701 | 7.08 | 698.9 | - | - | 2021-11-17 10:56 | 39 | 79 | RateD
10671 | 12-21:51:55 | 3:03 | -0.6072 | 1.8513 | 182.8 | 95.8 | 3.2599 | 7.09 | 699.9 | - | - | 2021-11-17 10:56 | 39 | 79 | RateD
10672 | 12-21:52:12 | 3:03 | -0.6072 | 1.8542 | 183 | 95.95 | 3.2498 | 7.0994 | 700.8 | - | - | 2021-11-17 10:56 | 39 | 79 | RateD
10673 | 12-21:52:29 | 3:03 | -0.6073 | 1.857 | 183.3 | 96.1 | 3.2396 | 7.1085 | 701.7 | - | - | 2021-11-17 10:57 | 39 | 79 | RateD
10674 | 12-21:52:44 | 3:04 | -0.6072 | 1.8596 | 183.6 | 96.23 | 3.2295 | 7.1169 | 702.6 | - | - | 2021-11-17 10:57 | 39 | 79 | RateD
10675 | 12-21:53:00 | 3:04 | -0.6074 | 1.8621 | 183.8 | 96.36 | 3.2194 | 7.1252 | 703.4 | - | - | 2021-11-17 10:57 | 39 | 79 | RateD
10676 | 12-21:53:15 | 3:04 | -0.6072 | 1.8647 | 184.1 | 96.5 | 3.2092 | 7.1335 | 704.2 | - | - | 2021-11-17 10:57 | 39 | 79 | RateD
10677 | 12-21:53:30 | 3:05 | -0.6072 | 1.8672 | 184.3 | 96.63 | 3.1988 | 7.1414 | 705 | - | - | 2021-11-17 10:58 | 39 | 79 | RateD
10678 | 12-21:53:43 | 3:05 | -0.6072 | 1.8695 | 184.5 | 96.74 | 3.1886 | 7.1486 | 705.7 | - | - | 2021-11-17 10:58 | 39 | 79 | RateD
10679 | 12-21:53:57 | 3:05 | -0.6072 | 1.8718 | 184.8 | 96.87 | 3.1782 | 7.1561 | 706.4 | - | - | 2021-11-17 10:58 | 39 | 79 | RateD
10680 | 12-21:54:10 | 3:05 | -0.6072 | 1.874 | 185 | 96.98 | 3.1681 | 7.163 | 707.1 | - | - | 2021-11-17 10:58 | 39 | 79 | RateD
10681 | 12-21:54:23 | 3:05 | -0.6072 | 1.8762 | 185.2 | 97.09 | 3.158 | 7.1699 | 707.8 | - | - | 2021-11-17 10:58 | 39 | 79 | RateD
10682 | 12-21:54:36 | 3:06 | -0.6072 | 1.8783 | 185.4 | 97.2 | 3.1476 | 7.1767 | 708.5 | - | - | 2021-11-17 10:59 | 39 | 79 | RateD
10683 | 12-21:54:48 | 3:06 | -0.6072 | 1.8804 | 185.6 | 97.31 | 3.1374 | 7.1832 | 709.1 | - | - | 2021-11-17 10:59 | 39 | 79 | RateD
10684 | 12-21:54:59 | 3:06 | -0.6072 | 1.8823 | 185.8 | 97.41 | 3.1272 | 7.1893 | 709.7 | - | - | 2021-11-17 10:59 | 39 | 79 | RateD
10685 | 12-21:55:11 | 3:06 | -0.6072 | 1.8843 | 186 | 97.51 | 3.1171 | 7.1953 | 710.3 | - | - | 2021-11-17 10:59 | 39 | 79 | RateD
10686 | 12-21:55:22 | 3:06 | -0.6072 | 1.8862 | 186.2 | 97.61 | 3.1069 | 7.2014 | 710.9 | - | - | 2021-11-17 10:59 | 39 | 79 | RateD
10687 | 12-21:55:33 | 3:07 | -0.6072 | 1.8881 | 186.4 | 97.71 | 3.0965 | 7.2072 | 711.5 | - | - | 2021-11-17 11:00 | 39 | 79 | RateD
10688 | 12-21:55:44 | 3:07 | -0.6072 | 1.8899 | 186.6 | 97.8 | 3.0861 | 7.2129 | 712 | - | - | 2021-11-17 11:00 | 39 | 79 | RateD
10689 | 12-21:55:54 | 3:07 | -0.6072 | 1.8916 | 186.7 | 97.89 | 3.076 | 7.2181 | 712.6 | - | - | 2021-11-17 11:00 | 39 | 79 | RateD
10690 | 12-21:56:05 | 3:07 | -0.6072 | 1.8933 | 186.9 | 97.98 | 3.0659 | 7.2234 | 713.1 | - | - | 2021-11-17 11:00 | 39 | 79 | RateD
10691 | 12-21:56:15 | 3:07 | -0.6072 | 1.8951 | 187.1 | 98.07 | 3.0554 | 7.2287 | 713.6 | - | - | 2021-11-17 11:00 | 39 | 79 | RateD
10692 | 12-21:56:25 | 3:07 | -0.6073 | 1.8968 | 187.2 | 98.16 | 3.0449 | 7.234 | 714.1 | - | - | 2021-11-17 11:00 | 39 | 79 | RateD
10693 | 12-21:56:35 | 3:08 | -0.6072 | 1.8986 | 187.4 | 98.25 | 3.0343 | 7.2393 | 714.6 | - | - | 2021-11-17 11:01 | 39 | 79 | RateD
10694 | 12-21:56:45 | 3:08 | -0.6072 | 1.9002 | 187.6 | 98.33 | 3.0242 | 7.2442 | 715.1 | - | - | 2021-11-17 11:01 | 39 | 79 | RateD
10695 | 12-21:56:55 | 3:08 | -0.6072 | 1.9018 | 187.7 | 98.42 | 3.0139 | 7.2492 | 715.6 | - | - | 2021-11-17 11:01 | 39 | 79 | RateD
10696 | 12-21:57:04 | 3:08 | -0.6072 | 1.9034 | 187.9 | 98.5 | 3.0033 | 7.2541 | 716.1 | - | - | 2021-11-17 11:01 | 39 | 79 | RateD
10697 | 12-21:57:14 | 3:08 | -0.6072 | 1.9051 | 188.1 | 98.59 | 2.9928 | 7.2589 | 716.6 | - | - | 2021-11-17 11:01 | 39 | 79 | RateD
10698 | 12-21:57:23 | 3:08 | -0.6072 | 1.9066 | 188.2 | 98.67 | 2.9827 | 7.2635 | 717 | - | - | 2021-11-17 11:01 | 39 | 79 | RateD
10699 | 12-21:57:33 | 3:09 | -0.6072 | 1.9082 | 188.4 | 98.75 | 2.972 | 7.2684 | 717.5 | - | - | 2021-11-17 11:02 | 39 | 79 | RateD
10700 | 12-21:57:42 | 3:09 | -0.6072 | 1.9098 | 188.5 | 98.83 | 2.9615 | 7.2731 | 718 | - | - | 2021-11-17 11:02 | 39 | 79 | RateD
10701 | 12-21:57:51 | 3:09 | -0.6072 | 1.9114 | 188.7 | 98.91 | 2.9514 | 7.2776 | 718.4 | - | - | 2021-11-17 11:02 | 39 | 79 | RateD
10702 | 12-21:58:01 | 3:09 | -0.6072 | 1.913 | 188.8 | 98.99 | 2.9407 | 7.2823 | 718.9 | - | - | 2021-11-17 11:02 | 39 | 79 | RateD
10703 | 12-21:58:10 | 3:09 | -0.6072 | 1.9145 | 189 | 99.07 | 2.9306 | 7.2867 | 719.3 | - | - | 2021-11-17 11:02 | 39 | 79 | RateD
10704 | 12-21:58:19 | 3:09 | -0.6072 | 1.916 | 189.1 | 99.15 | 2.9201 | 7.2912 | 719.8 | - | - | 2021-11-17 11:02 | 39 | 79 | RateD
10705 | 12-21:58:28 | 3:09 | -0.6073 | 1.9175 | 189.3 | 99.23 | 2.9097 | 7.2956 | 720.2 | - | - | 2021-11-17 11:03 | 39 | 79 | RateD
10706 | 12-21:58:37 | 3:10 | -0.6072 | 1.919 | 189.4 | 99.31 | 2.8992 | 7.2999 | 720.6 | - | - | 2021-11-17 11:03 | 39 | 79 | RateD
10707 | 12-21:58:46 | 3:10 | -0.6072 | 1.9205 | 189.6 | 99.39 | 2.8886 | 7.3043 | 721.1 | - | - | 2021-11-17 11:03 | 39 | 79 | RateD
10708 | 12-21:58:55 | 3:10 | -0.6072 | 1.922 | 189.7 | 99.46 | 2.8778 | 7.3087 | 721.5 | - | - | 2021-11-17 11:03 | 39 | 79 | RateD
10709 | 12-21:59:03 | 3:10 | -0.6072 | 1.9234 | 189.9 | 99.54 | 2.8677 | 7.3127 | 721.9 | - | - | 2021-11-17 11:03 | 39 | 79 | RateD
10710 | 12-21:59:11 | 3:10 | -0.6072 | 1.9248 | 190 | 99.61 | 2.8575 | 7.3167 | 722.3 | - | - | 2021-11-17 11:03 | 39 | 79 | RateD
10711 | 12-21:59:19 | 3:10 | -0.6072 | 1.9262 | 190.1 | 99.68 | 2.8468 | 7.3207 | 722.7 | - | - | 2021-11-17 11:03 | 39 | 79 | RateD
10712 | 12-21:59:28 | 3:10 | -0.6072 | 1.9276 | 190.3 | 99.75 | 2.8359 | 7.3247 | 723.1 | - | - | 2021-11-17 11:04 | 39 | 79 | RateD
10713 | 12-21:59:36 | 3:11 | -0.6073 | 1.9289 | 190.4 | 99.82 | 2.8258 | 7.3284 | 723.4 | - | - | 2021-11-17 11:04 | 39 | 79 | RateD
10714 | 12-21:59:44 | 3:11 | -0.6072 | 1.9303 | 190.6 | 99.89 | 2.8153 | 7.3324 | 723.8 | - | - | 2021-11-17 11:04 | 39 | 79 | RateD
10715 | 12-21:59:52 | 3:11 | -0.6072 | 1.9316 | 190.7 | 99.96 | 2.8052 | 7.336 | 724.2 | - | - | 2021-11-17 11:04 | 39 | 79 | RateD
10716 | 12-21:59:56 | 3:11 | -0.6072 | 1.9324 | 190.8 | 100 | 2.7999 | 7.3381 | 724.4 | - | - | 2021-11-17 11:04 | 39 | 79 | RateD
10717 | 12-21:59:56 | 0:00 | 0.6072 | 0 | 0 | 0 | 2.9207 | 0 | 0 | - | - | 2021-11-17 11:04 | 40 | 80 | RateC
10718 | 12-21:59:58 | 0:00 | 0.6072 | 0.0003 | 0 | 0.02 | 3.0184 | 0.001 | 0.1 | - | - | 2021-11-17 11:04 | 40 | 80 | RateC
10719 | 12-21:59:58 | 0:00 | 0.6072 | 0.0004 | 0 | 0.02 | 3.0528 | 0.0013 | 0.1 | - | - | 2021-11-17 11:04 | 40 | 80 | RateC
10720 | 12-21:59:59 | 0:00 | 0.6072 | 0.0005 | 0.1 | 0.03 | 3.0827 | 0.0016 | 0.2 | - | - | 2021-11-17 11:04 | 40 | 80 | RateC
10721 | 12-22:00:00 | 0:00 | 0.6072 | 0.0006 | 0.1 | 0.03 | 3.1134 | 0.002 | 0.2 | - | - | 2021-11-17 11:04 | 40 | 80 | RateC
10722 | 12-22:00:02 | 0:00 | 0.6072 | 0.001 | 0.1 | 0.05 | 3.182 | 0.003 | 0.3 | - | - | 2021-11-17 11:04 | 40 | 80 | RateC
10723 | 12-22:00:04 | 0:00 | 0.6072 | 0.0013 | 0.1 | 0.07 | 3.2363 | 0.004 | 0.4 | - | - | 2021-11-17 11:04 | 40 | 80 | RateC
10724 | 12-22:00:05 | 0:00 | 0.6072 | 0.0016 | 0.2 | 0.08 | 3.2845 | 0.0051 | 0.5 | - | - | 2021-11-17 11:04 | 40 | 80 | RateC
10725 | 12-22:00:07 | 0:00 | 0.6072 | 0.0019 | 0.2 | 0.1 | 3.3287 | 0.0062 | 0.6 | - | - | 2021-11-17 11:04 | 40 | 80 | RateC
10726 | 12-22:00:09 | 0:00 | 0.6072 | 0.0023 | 0.2 | 0.12 | 3.3677 | 0.0073 | 0.7 | - | - | 2021-11-17 11:04 | 40 | 80 | RateC
10727 | 12-22:00:11 | 0:00 | 0.6072 | 0.0025 | 0.2 | 0.13 | 3.3908 | 0.0079 | 0.8 | - | - | 2021-11-17 11:04 | 40 | 80 | RateC
10728 | 12-22:00:11 | 0:00 | 0.6072 | 0.0026 | 0.3 | 0.13 | 3.4031 | 0.0083 | 0.8 | - | - | 2021-11-17 11:04 | 40 | 80 | RateC
10729 | 12-22:00:12 | 0:00 | 0.6072 | 0.0027 | 0.3 | 0.14 | 3.4142 | 0.0087 | 0.9 | - | - | 2021-11-17 11:04 | 40 | 80 | RateC
10730 | 12-22:00:13 | 0:00 | 0.6072 | 0.0028 | 0.3 | 0.14 | 3.4254 | 0.0091 | 0.9 | - | - | 2021-11-17 11:04 | 40 | 80 | RateC
10731 | 12-22:00:13 | 0:00 | 0.6072 | 0.0029 | 0.3 | 0.15 | 3.4364 | 0.0095 | 0.9 | - | - | 2021-11-17 11:04 | 40 | 80 | RateC
10732 | 12-22:00:14 | 0:00 | 0.6072 | 0.003 | 0.3 | 0.15 | 3.4465 | 0.0099 | 1 | - | - | 2021-11-17 11:04 | 40 | 80 | RateC
10733 | 12-22:00:15 | 0:00 | 0.6072 | 0.0031 | 0.3 | 0.16 | 3.457 | 0.0102 | 1 | - | - | 2021-11-17 11:04 | 40 | 80 | RateC
10734 | 12-22:00:16 | 0:00 | 0.6072 | 0.0034 | 0.3 | 0.17 | 3.4761 | 0.0111 | 1.1 | - | - | 2021-11-17 11:04 | 40 | 80 | RateC
10735 | 12-22:00:17 | 0:00 | 0.6072 | 0.0036 | 0.4 | 0.18 | 3.4914 | 0.0118 | 1.2 | - | - | 2021-11-17 11:04 | 40 | 80 | RateC
10736 | 12-22:00:18 | 0:00 | 0.6072 | 0.0038 | 0.4 | 0.19 | 3.5048 | 0.0125 | 1.2 | - | - | 2021-11-17 11:04 | 40 | 80 | RateC
10737 | 12-22:00:20 | 0:00 | 0.6072 | 0.004 | 0.4 | 0.2 | 3.5162 | 0.0132 | 1.3 | - | - | 2021-11-17 11:04 | 40 | 80 | RateC
10738 | 12-22:00:21 | 0:00 | 0.6072 | 0.0042 | 0.4 | 0.22 | 3.5271 | 0.0141 | 1.4 | - | - | 2021-11-17 11:04 | 40 | 80 | RateC
10739 | 12-22:00:23 | 0:00 | 0.6072 | 0.0045 | 0.4 | 0.23 | 3.5386 | 0.0152 | 1.5 | - | - | 2021-11-17 11:04 | 40 | 80 | RateC
10740 | 12-22:00:26 | 0:00 | 0.6072 | 0.005 | 0.5 | 0.26 | 3.55 | 0.0168 | 1.7 | - | - | 2021-11-17 11:04 | 40 | 80 | RateC
10741 | 12-22:00:29 | 0:01 | 0.6072 | 0.0056 | 0.6 | 0.29 | 3.561 | 0.019 | 1.9 | - | - | 2021-11-17 11:05 | 40 | 80 | RateC
10742 | 12-22:00:35 | 0:01 | 0.6072 | 0.0066 | 0.6 | 0.34 | 3.5713 | 0.0225 | 2.2 | - | - | 2021-11-17 11:05 | 40 | 80 | RateC
10743 | 12-22:00:44 | 0:01 | 0.6072 | 0.0081 | 0.8 | 0.42 | 3.5815 | 0.028 | 2.8 | - | - | 2021-11-17 11:05 | 40 | 80 | RateC
10744 | 12-22:00:58 | 0:01 | 0.6072 | 0.0104 | 1 | 0.53 | 3.5916 | 0.0361 | 3.6 | - | - | 2021-11-17 11:05 | 40 | 80 | RateC
10745 | 12-22:01:17 | 0:01 | 0.6072 | 0.0137 | 1.4 | 0.7 | 3.6018 | 0.048 | 4.7 | - | - | 2021-11-17 11:05 | 40 | 80 | RateC
10746 | 12-22:01:45 | 0:02 | 0.6072 | 0.0183 | 1.8 | 0.94 | 3.612 | 0.0647 | 6.4 | - | - | 2021-11-17 11:06 | 40 | 80 | RateC
10747 | 12-22:02:25 | 0:02 | 0.6072 | 0.0251 | 2.5 | 1.29 | 3.6221 | 0.0891 | 8.8 | - | - | 2021-11-17 11:06 | 40 | 80 | RateC
10748 | 12-22:03:25 | 0:03 | 0.6072 | 0.0352 | 3.5 | 1.81 | 3.6322 | 0.126 | 12.4 | - | - | 2021-11-17 11:07 | 40 | 80 | RateC
10749 | 12-22:04:57 | 0:05 | 0.6072 | 0.0508 | 5 | 2.61 | 3.6423 | 0.1825 | 18 | - | - | 2021-11-17 11:09 | 40 | 80 | RateC
10750 | 12-22:07:18 | 0:07 | 0.6072 | 0.0746 | 7.4 | 3.83 | 3.6523 | 0.2695 | 26.6 | - | - | 2021-11-17 11:11 | 40 | 80 | RateC
10751 | 12-22:10:19 | 0:10 | 0.6072 | 0.105 | 10.4 | 5.39 | 3.6616 | 0.3806 | 37.6 | - | - | 2021-11-17 11:14 | 40 | 80 | RateC
10752 | 12-22:13:19 | 0:13 | 0.6072 | 0.1354 | 13.4 | 6.95 | 3.6703 | 0.4921 | 48.6 | - | - | 2021-11-17 11:17 | 40 | 80 | RateC
10753 | 12-22:16:19 | 0:16 | 0.6072 | 0.1658 | 16.4 | 8.51 | 3.6787 | 0.6038 | 59.6 | - | - | 2021-11-17 11:20 | 40 | 80 | RateC
10754 | 12-22:19:19 | 0:19 | 0.6072 | 0.1962 | 19.4 | 10.07 | 3.6858 | 0.7157 | 70.7 | - | - | 2021-11-17 11:23 | 40 | 80 | RateC
10755 | 12-22:22:20 | 0:22 | 0.6072 | 0.2267 | 22.4 | 11.63 | 3.69 | 0.828 | 81.7 | - | - | 2021-11-17 11:26 | 40 | 80 | RateC
10756 | 12-22:25:20 | 0:25 | 0.6072 | 0.2571 | 25.4 | 13.19 | 3.6928 | 0.9403 | 92.8 | - | - | 2021-11-17 11:29 | 40 | 80 | RateC
10757 | 12-22:28:20 | 0:28 | 0.6072 | 0.2875 | 28.4 | 14.75 | 3.6954 | 1.0525 | 103.9 | - | - | 2021-11-17 11:32 | 40 | 80 | RateC
10758 | 12-22:31:20 | 0:31 | 0.6072 | 0.3179 | 31.4 | 16.31 | 3.6987 | 1.1649 | 115 | - | - | 2021-11-17 11:35 | 40 | 80 | RateC
10759 | 12-22:34:21 | 0:34 | 0.6072 | 0.3483 | 34.4 | 17.87 | 3.7033 | 1.2775 | 126.1 | - | - | 2021-11-17 11:38 | 40 | 80 | RateC
10760 | 12-22:37:21 | 0:37 | 0.6072 | 0.3786 | 37.4 | 19.43 | 3.7089 | 1.3901 | 137.2 | - | - | 2021-11-17 11:41 | 40 | 80 | RateC
10761 | 12-22:40:21 | 0:40 | 0.6072 | 0.4091 | 40.4 | 20.99 | 3.7164 | 1.5031 | 148.4 | - | - | 2021-11-17 11:44 | 40 | 80 | RateC
10762 | 12-22:43:22 | 0:43 | 0.6073 | 0.4395 | 43.4 | 22.55 | 3.7252 | 1.6162 | 159.6 | - | - | 2021-11-17 11:47 | 40 | 80 | RateC
10763 | 12-22:46:22 | 0:46 | 0.6072 | 0.4699 | 46.4 | 24.11 | 3.7348 | 1.7296 | 170.7 | - | - | 2021-11-17 11:50 | 40 | 80 | RateC
10764 | 12-22:49:19 | 0:49 | 0.6072 | 0.4997 | 49.3 | 25.64 | 3.7449 | 1.8412 | 181.8 | - | - | 2021-11-17 11:53 | 40 | 80 | RateC
10765 | 12-22:52:13 | 0:52 | 0.6072 | 0.5292 | 52.2 | 27.15 | 3.755 | 1.9515 | 192.6 | - | - | 2021-11-17 11:56 | 40 | 80 | RateC
10766 | 12-22:55:07 | 0:55 | 0.6072 | 0.5586 | 55.1 | 28.66 | 3.765 | 2.0621 | 203.6 | - | - | 2021-11-17 11:59 | 40 | 80 | RateC
10767 | 12-22:58:03 | 0:58 | 0.6072 | 0.5882 | 58.1 | 30.18 | 3.7751 | 2.1738 | 214.6 | - | - | 2021-11-17 12:02 | 40 | 80 | RateC
10768 | 12-23:01:02 | 1:01 | 0.6073 | 0.6184 | 61 | 31.73 | 3.7852 | 2.2879 | 225.8 | - | - | 2021-11-17 12:05 | 40 | 80 | RateC
10769 | 12-23:04:02 | 1:04 | 0.6072 | 0.6488 | 64 | 33.29 | 3.795 | 2.4032 | 237.2 | - | - | 2021-11-17 12:08 | 40 | 80 | RateC
10770 | 12-23:07:03 | 1:07 | 0.6072 | 0.6792 | 67 | 34.85 | 3.8049 | 2.5186 | 248.6 | - | - | 2021-11-17 12:11 | 40 | 80 | RateC
10771 | 12-23:10:02 | 1:10 | 0.6072 | 0.7095 | 70 | 36.41 | 3.8149 | 2.634 | 260 | - | - | 2021-11-17 12:14 | 40 | 80 | RateC
10772 | 12-23:12:58 | 1:13 | 0.6072 | 0.7391 | 73 | 37.93 | 3.825 | 2.7471 | 271.2 | - | - | 2021-11-17 12:17 | 40 | 80 | RateC
10773 | 12-23:15:46 | 1:16 | 0.6072 | 0.7676 | 75.8 | 39.39 | 3.8351 | 2.8562 | 282 | - | - | 2021-11-17 12:20 | 40 | 80 | RateC
10774 | 12-23:18:26 | 1:18 | 0.6072 | 0.7945 | 78.4 | 40.77 | 3.8452 | 2.9597 | 292.2 | - | - | 2021-11-17 12:22 | 40 | 80 | RateC
10775 | 12-23:20:53 | 1:21 | 0.6072 | 0.8193 | 80.9 | 42.04 | 3.8553 | 3.055 | 301.6 | - | - | 2021-11-17 12:25 | 40 | 80 | RateC
10776 | 12-23:23:10 | 1:23 | 0.6072 | 0.8424 | 83.2 | 43.23 | 3.8653 | 3.1444 | 310.4 | - | - | 2021-11-17 12:27 | 40 | 80 | RateC
10777 | 12-23:25:16 | 1:25 | 0.6072 | 0.8636 | 85.2 | 44.31 | 3.8754 | 3.2262 | 318.5 | - | - | 2021-11-17 12:29 | 40 | 80 | RateC
10778 | 12-23:27:12 | 1:27 | 0.6072 | 0.8832 | 87.2 | 45.32 | 3.8855 | 3.3025 | 326 | - | - | 2021-11-17 12:31 | 40 | 80 | RateC
10779 | 12-23:29:03 | 1:29 | 0.6072 | 0.9018 | 89 | 46.28 | 3.8956 | 3.375 | 333.2 | - | - | 2021-11-17 12:33 | 40 | 80 | RateC
10780 | 12-23:30:46 | 1:31 | 0.6072 | 0.9193 | 90.7 | 47.17 | 3.9056 | 3.4429 | 339.9 | - | - | 2021-11-17 12:35 | 40 | 80 | RateC
10781 | 12-23:32:25 | 1:32 | 0.6072 | 0.936 | 92.4 | 48.03 | 3.9157 | 3.5083 | 346.3 | - | - | 2021-11-17 12:36 | 40 | 80 | RateC
10782 | 12-23:34:01 | 1:34 | 0.6072 | 0.9521 | 94 | 48.86 | 3.9258 | 3.5716 | 352.6 | - | - | 2021-11-17 12:38 | 40 | 80 | RateC
10783 | 12-23:35:37 | 1:36 | 0.6072 | 0.9683 | 95.6 | 49.69 | 3.9359 | 3.6353 | 358.9 | - | - | 2021-11-17 12:40 | 40 | 80 | RateC
10784 | 12-23:37:14 | 1:37 | 0.6072 | 0.9848 | 97.2 | 50.53 | 3.9459 | 3.7 | 365.3 | - | - | 2021-11-17 12:41 | 40 | 80 | RateC
10785 | 12-23:38:59 | 1:39 | 0.6072 | 1.0025 | 99 | 51.44 | 3.956 | 3.77 | 372.2 | - | - | 2021-11-17 12:43 | 40 | 80 | RateC
10786 | 12-23:40:56 | 1:41 | 0.6072 | 1.0223 | 100.9 | 52.46 | 3.9661 | 3.8484 | 379.9 | - | - | 2021-11-17 12:45 | 40 | 80 | RateC
10787 | 12-23:43:06 | 1:43 | 0.6072 | 1.0441 | 103.1 | 53.58 | 3.9762 | 3.9351 | 388.5 | - | - | 2021-11-17 12:47 | 40 | 80 | RateC
10788 | 12-23:45:27 | 1:46 | 0.6072 | 1.0678 | 105.4 | 54.8 | 3.9862 | 4.0295 | 397.8 | - | - | 2021-11-17 12:50 | 40 | 80 | RateC
10789 | 12-23:47:55 | 1:48 | 0.6072 | 1.0928 | 107.9 | 56.08 | 3.9963 | 4.1294 | 407.6 | - | - | 2021-11-17 12:52 | 40 | 80 | RateC
10790 | 12-23:50:30 | 1:51 | 0.6072 | 1.1191 | 110.5 | 57.42 | 4.0064 | 4.2343 | 418 | - | - | 2021-11-17 12:55 | 40 | 80 | RateC
10791 | 12-23:53:20 | 1:53 | 0.6072 | 1.1477 | 113.3 | 58.9 | 4.0165 | 4.3494 | 429.4 | - | - | 2021-11-17 12:57 | 40 | 80 | RateC
10792 | 12-23:56:21 | 1:56 | 0.6072 | 1.1781 | 116.3 | 60.46 | 4.0261 | 4.4716 | 441.4 | - | - | 2021-11-17 13:00 | 40 | 80 | RateC
10793 | 12-23:59:21 | 1:59 | 0.6072 | 1.2086 | 119.3 | 62.02 | 4.0346 | 4.5943 | 453.5 | - | - | 2021-11-17 13:03 | 40 | 80 | RateC
10794 | 13-00:02:21 | 2:02 | 0.6072 | 1.239 | 122.3 | 63.58 | 4.0427 | 4.7171 | 465.7 | - | - | 2021-11-17 13:06 | 40 | 80 | RateC
10795 | 13-00:05:22 | 2:05 | 0.6072 | 1.2694 | 125.3 | 65.14 | 4.0503 | 4.8403 | 477.8 | - | - | 2021-11-17 13:09 | 40 | 80 | RateC
10796 | 13-00:08:22 | 2:08 | 0.6072 | 1.2999 | 128.3 | 66.7 | 4.0575 | 4.9637 | 490 | - | - | 2021-11-17 13:12 | 40 | 80 | RateC
10797 | 13-00:11:23 | 2:11 | 0.6072 | 1.3303 | 131.3 | 68.26 | 4.0656 | 5.0872 | 502.2 | - | - | 2021-11-17 13:15 | 40 | 80 | RateC
10798 | 13-00:14:23 | 2:14 | 0.6072 | 1.3607 | 134.3 | 69.83 | 4.0752 | 5.211 | 514.4 | - | - | 2021-11-17 13:18 | 40 | 80 | RateC
10799 | 13-00:16:43 | 2:17 | 0.6072 | 1.3843 | 136.6 | 71.03 | 4.0853 | 5.3072 | 523.9 | - | - | 2021-11-17 13:21 | 40 | 80 | RateC
10800 | 13-00:18:36 | 2:19 | 0.6072 | 1.4033 | 138.5 | 72.01 | 4.0954 | 5.3851 | 531.6 | - | - | 2021-11-17 13:23 | 40 | 80 | RateC
10801 | 13-00:20:11 | 2:20 | 0.6072 | 1.4194 | 140.1 | 72.84 | 4.1054 | 5.4511 | 538.1 | - | - | 2021-11-17 13:24 | 40 | 80 | RateC
10802 | 13-00:21:35 | 2:22 | 0.6072 | 1.4335 | 141.5 | 73.56 | 4.1155 | 5.5091 | 543.8 | - | - | 2021-11-17 13:26 | 40 | 80 | RateC
10803 | 13-00:22:48 | 2:23 | 0.6072 | 1.446 | 142.7 | 74.2 | 4.1256 | 5.5603 | 548.9 | - | - | 2021-11-17 13:27 | 40 | 80 | RateC
10804 | 13-00:23:58 | 2:24 | 0.6072 | 1.4576 | 143.9 | 74.8 | 4.1357 | 5.6086 | 553.7 | - | - | 2021-11-17 13:28 | 40 | 80 | RateC
10805 | 13-00:25:04 | 2:25 | 0.6072 | 1.4688 | 145 | 75.37 | 4.1457 | 5.6548 | 558.2 | - | - | 2021-11-17 13:29 | 40 | 80 | RateC
10806 | 13-00:26:10 | 2:26 | 0.6072 | 1.48 | 146.1 | 75.95 | 4.1558 | 5.7013 | 562.8 | - | - | 2021-11-17 13:30 | 40 | 80 | RateC
10807 | 13-00:27:19 | 2:27 | 0.6074 | 1.4916 | 147.2 | 76.54 | 4.166 | 5.7496 | 567.6 | - | - | 2021-11-17 13:31 | 40 | 80 | RateC
10808 | 13-00:28:34 | 2:29 | 0.6072 | 1.5042 | 148.5 | 77.19 | 4.1761 | 5.8022 | 572.8 | - | - | 2021-11-17 13:33 | 40 | 80 | RateC
10809 | 13-00:29:51 | 2:30 | 0.6072 | 1.5172 | 149.8 | 77.85 | 4.1862 | 5.8564 | 578.1 | - | - | 2021-11-17 13:34 | 40 | 80 | RateC
10810 | 13-00:31:15 | 2:31 | 0.6072 | 1.5315 | 151.2 | 78.59 | 4.1963 | 5.9162 | 584 | - | - | 2021-11-17 13:35 | 40 | 80 | RateC
10811 | 13-00:32:54 | 2:33 | 0.6072 | 1.5481 | 152.8 | 79.44 | 4.2063 | 5.986 | 590.9 | - | - | 2021-11-17 13:37 | 40 | 80 | RateC
10812 | 13-00:35:05 | 2:35 | 0.6072 | 1.5702 | 155 | 80.58 | 4.2164 | 6.0792 | 600.1 | - | - | 2021-11-17 13:39 | 40 | 80 | RateC
10813 | 13-00:38:05 | 2:38 | 0.6072 | 1.6006 | 158 | 82.13 | 4.2248 | 6.2074 | 612.8 | - | - | 2021-11-17 13:42 | 40 | 80 | RateC
10814 | 13-00:41:05 | 2:41 | 0.6072 | 1.631 | 161 | 83.69 | 4.2307 | 6.336 | 625.5 | - | - | 2021-11-17 13:45 | 40 | 80 | RateC
10815 | 13-00:44:05 | 2:44 | 0.6072 | 1.6613 | 164 | 85.25 | 4.2358 | 6.4645 | 638.2 | - | - | 2021-11-17 13:48 | 40 | 80 | RateC
10816 | 13-00:47:05 | 2:47 | 0.6072 | 1.6917 | 167 | 86.81 | 4.2412 | 6.5932 | 650.9 | - | - | 2021-11-17 13:51 | 40 | 80 | RateC
10817 | 13-00:50:05 | 2:50 | 0.6072 | 1.7221 | 170 | 88.37 | 4.2473 | 6.7222 | 663.6 | - | - | 2021-11-17 13:54 | 40 | 80 | RateC
10818 | 13-00:53:06 | 2:53 | 0.6072 | 1.7525 | 173 | 89.93 | 4.2546 | 6.8515 | 676.4 | - | - | 2021-11-17 13:57 | 40 | 80 | RateC
10819 | 13-00:56:06 | 2:56 | 0.6072 | 1.7829 | 176 | 91.49 | 4.2634 | 6.9809 | 689.1 | - | - | 2021-11-17 14:00 | 40 | 80 | RateC
10820 | 13-00:58:57 | 2:59 | 0.6072 | 1.8118 | 178.9 | 92.97 | 4.2735 | 7.1042 | 701.3 | - | - | 2021-11-17 14:03 | 40 | 80 | RateC
10821 | 13-01:01:15 | 3:01 | 0.6072 | 1.835 | 181.1 | 94.16 | 4.2835 | 7.2035 | 711.1 | - | - | 2021-11-17 14:05 | 40 | 80 | RateC
10822 | 13-01:03:04 | 3:03 | 0.6072 | 1.8534 | 183 | 95.11 | 4.2938 | 7.2824 | 718.9 | - | - | 2021-11-17 14:07 | 40 | 80 | RateC
10823 | 13-01:04:38 | 3:05 | 0.6072 | 1.8692 | 184.5 | 95.92 | 4.3039 | 7.3503 | 725.6 | - | - | 2021-11-17 14:09 | 40 | 80 | RateC
10824 | 13-01:05:57 | 3:06 | 0.6072 | 1.8826 | 185.8 | 96.61 | 4.3139 | 7.4081 | 731.3 | - | - | 2021-11-17 14:10 | 40 | 80 | RateC
10825 | 13-01:07:04 | 3:07 | 0.6072 | 1.8938 | 187 | 97.18 | 4.324 | 7.4566 | 736.1 | - | - | 2021-11-17 14:11 | 40 | 80 | RateC
10826 | 13-01:08:05 | 3:08 | 0.6072 | 1.9042 | 188 | 97.71 | 4.3341 | 7.5015 | 740.5 | - | - | 2021-11-17 14:12 | 40 | 80 | RateC
10827 | 13-01:08:57 | 3:09 | 0.6072 | 1.913 | 188.8 | 98.16 | 4.3442 | 7.5395 | 744.3 | - | - | 2021-11-17 14:13 | 40 | 80 | RateC
10828 | 13-01:09:43 | 3:10 | 0.6072 | 1.9208 | 189.6 | 98.57 | 4.3542 | 7.5736 | 747.6 | - | - | 2021-11-17 14:14 | 40 | 80 | RateC
10829 | 13-01:10:26 | 3:10 | 0.6072 | 1.9279 | 190.3 | 98.93 | 4.3643 | 7.6047 | 750.7 | - | - | 2021-11-17 14:14 | 40 | 80 | RateC
10830 | 13-01:11:06 | 3:11 | 0.6072 | 1.9346 | 191 | 99.28 | 4.3745 | 7.634 | 753.6 | - | - | 2021-11-17 14:15 | 40 | 80 | RateC
10831 | 13-01:11:41 | 3:12 | 0.6072 | 1.9405 | 191.6 | 99.58 | 4.3846 | 7.6598 | 756.2 | - | - | 2021-11-17 14:16 | 40 | 80 | RateC
10832 | 13-01:12:13 | 3:12 | 0.6072 | 1.946 | 192.1 | 99.86 | 4.3947 | 7.684 | 758.5 | - | - | 2021-11-17 14:16 | 40 | 80 | RateC
10833 | 13-01:12:29 | 3:13 | 0.6072 | 1.9487 | 192.4 | 100 | 4.4 | 7.6958 | 759.7 | - | - | 2021-11-17 14:17 | 40 | 80 | RateC
10834 | 13-01:12:29 | 0:00 | -0.6072 | 0 | 0 | 0 | 4.3102 | 0 | 0 | - | - | 2021-11-17 14:17 | 40 | 81 | RateD
10835 | 13-01:12:30 | 0:00 | -0.6072 | 0.0002 | 0 | 0.01 | 4.2835 | 0.0009 | 0.1 | - | - | 2021-11-17 14:17 | 40 | 81 | RateD
10836 | 13-01:12:31 | 0:00 | -0.6072 | 0.0003 | 0 | 0.02 | 4.2708 | 0.0014 | 0.1 | - | - | 2021-11-17 14:17 | 40 | 81 | RateD
10837 | 13-01:12:32 | 0:00 | -0.6072 | 0.0005 | 0.1 | 0.03 | 4.2573 | 0.0023 | 0.2 | - | - | 2021-11-17 14:17 | 40 | 81 | RateD
10838 | 13-01:12:34 | 0:00 | -0.6072 | 0.0009 | 0.1 | 0.05 | 4.2468 | 0.0037 | 0.4 | - | - | 2021-11-17 14:17 | 40 | 81 | RateD
10839 | 13-01:12:37 | 0:00 | -0.6072 | 0.0014 | 0.1 | 0.07 | 4.2364 | 0.006 | 0.6 | - | - | 2021-11-17 14:17 | 40 | 81 | RateD
10840 | 13-01:12:43 | 0:00 | -0.6072 | 0.0023 | 0.2 | 0.12 | 4.2259 | 0.0098 | 1 | - | - | 2021-11-17 14:17 | 40 | 81 | RateD
10841 | 13-01:12:51 | 0:00 | -0.6072 | 0.0037 | 0.4 | 0.19 | 4.2152 | 0.0158 | 1.6 | - | - | 2021-11-17 14:17 | 40 | 81 | RateD
10842 | 13-01:13:03 | 0:01 | -0.6072 | 0.0058 | 0.6 | 0.3 | 4.205 | 0.0244 | 2.4 | - | - | 2021-11-17 14:17 | 40 | 81 | RateD
10843 | 13-01:13:20 | 0:01 | -0.6072 | 0.0086 | 0.8 | 0.44 | 4.1947 | 0.0361 | 3.6 | - | - | 2021-11-17 14:17 | 40 | 81 | RateD
10844 | 13-01:13:44 | 0:01 | -0.6072 | 0.0126 | 1.2 | 0.65 | 4.1846 | 0.0529 | 5.2 | - | - | 2021-11-17 14:18 | 40 | 81 | RateD
10845 | 13-01:14:18 | 0:02 | -0.6072 | 0.0184 | 1.8 | 0.95 | 4.1744 | 0.0771 | 7.6 | - | - | 2021-11-17 14:18 | 40 | 81 | RateD
10846 | 13-01:15:11 | 0:03 | -0.6072 | 0.0273 | 2.7 | 1.42 | 4.1643 | 0.1145 | 11.3 | - | - | 2021-11-17 14:19 | 40 | 81 | RateD
10847 | 13-01:16:38 | 0:04 | -0.6072 | 0.0419 | 4.1 | 2.17 | 4.1543 | 0.1752 | 17.3 | - | - | 2021-11-17 14:21 | 40 | 81 | RateD
10848 | 13-01:19:36 | 0:07 | -0.6073 | 0.072 | 7.1 | 3.73 | 4.1442 | 0.2999 | 29.6 | - | - | 2021-11-17 14:24 | 40 | 81 | RateD
10849 | 13-01:22:36 | 0:10 | -0.6072 | 0.1024 | 10.1 | 5.31 | 4.1397 | 0.4258 | 42 | - | - | 2021-11-17 14:27 | 40 | 81 | RateD
10850 | 13-01:25:36 | 0:13 | -0.6072 | 0.1327 | 13.1 | 6.88 | 4.1361 | 0.5514 | 54.4 | - | - | 2021-11-17 14:30 | 40 | 81 | RateD
10851 | 13-01:28:36 | 0:16 | -0.6072 | 0.1631 | 16.1 | 8.45 | 4.1335 | 0.6769 | 66.8 | - | - | 2021-11-17 14:33 | 40 | 81 | RateD
10852 | 13-01:31:36 | 0:19 | -0.6072 | 0.1934 | 19.1 | 10.03 | 4.1309 | 0.8023 | 79.2 | - | - | 2021-11-17 14:36 | 40 | 81 | RateD
10853 | 13-01:34:36 | 0:22 | -0.6072 | 0.2239 | 22.1 | 11.6 | 4.1279 | 0.9279 | 91.6 | - | - | 2021-11-17 14:39 | 40 | 81 | RateD
10854 | 13-01:37:36 | 0:25 | -0.6072 | 0.2543 | 25.1 | 13.18 | 4.1247 | 1.0534 | 104 | - | - | 2021-11-17 14:42 | 40 | 81 | RateD
10855 | 13-01:40:37 | 0:28 | -0.6072 | 0.2847 | 28.1 | 14.76 | 4.1208 | 1.1787 | 116.4 | - | - | 2021-11-17 14:45 | 40 | 81 | RateD
10856 | 13-01:43:37 | 0:31 | -0.6072 | 0.315 | 31.1 | 16.33 | 4.1154 | 1.3037 | 128.7 | - | - | 2021-11-17 14:48 | 40 | 81 | RateD
10857 | 13-01:46:37 | 0:34 | -0.6072 | 0.3454 | 34.1 | 17.9 | 4.1065 | 1.4287 | 141 | - | - | 2021-11-17 14:51 | 40 | 81 | RateD
10858 | 13-01:48:58 | 0:36 | -0.6072 | 0.3692 | 36.4 | 19.14 | 4.0964 | 1.5261 | 150.6 | - | - | 2021-11-17 14:53 | 40 | 81 | RateD
10859 | 13-01:50:41 | 0:38 | -0.6072 | 0.3866 | 38.2 | 20.04 | 4.0864 | 1.5974 | 157.7 | - | - | 2021-11-17 14:55 | 40 | 81 | RateD
10860 | 13-01:52:06 | 0:40 | -0.6072 | 0.4009 | 39.6 | 20.78 | 4.0763 | 1.6557 | 163.4 | - | - | 2021-11-17 14:56 | 40 | 81 | RateD
10861 | 13-01:53:21 | 0:41 | -0.6072 | 0.4135 | 40.8 | 21.44 | 4.0662 | 1.7072 | 168.5 | - | - | 2021-11-17 14:57 | 40 | 81 | RateD
10862 | 13-01:54:30 | 0:42 | -0.6072 | 0.4253 | 42 | 22.04 | 4.0561 | 1.7549 | 173.2 | - | - | 2021-11-17 14:59 | 40 | 81 | RateD
10863 | 13-01:55:37 | 0:43 | -0.6072 | 0.4365 | 43.1 | 22.63 | 4.0461 | 1.8005 | 177.7 | - | - | 2021-11-17 15:00 | 40 | 81 | RateD
10864 | 13-01:56:46 | 0:44 | -0.6072 | 0.4481 | 44.2 | 23.23 | 4.036 | 1.8474 | 182.4 | - | - | 2021-11-17 15:01 | 40 | 81 | RateD
10865 | 13-01:58:01 | 0:46 | -0.6072 | 0.4608 | 45.5 | 23.89 | 4.0259 | 1.8984 | 187.4 | - | - | 2021-11-17 15:02 | 40 | 81 | RateD
10866 | 13-01:59:21 | 0:47 | -0.6072 | 0.4743 | 46.8 | 24.59 | 4.0158 | 1.9528 | 192.8 | - | - | 2021-11-17 15:03 | 40 | 81 | RateD
10867 | 13-02:00:50 | 0:48 | -0.6072 | 0.4893 | 48.3 | 25.37 | 4.0058 | 2.0131 | 198.7 | - | - | 2021-11-17 15:05 | 40 | 81 | RateD
10868 | 13-02:02:35 | 0:50 | -0.6072 | 0.5071 | 50.1 | 26.29 | 3.9957 | 2.0842 | 205.7 | - | - | 2021-11-17 15:07 | 40 | 81 | RateD
10869 | 13-02:04:44 | 0:52 | -0.6072 | 0.5288 | 52.2 | 27.41 | 3.9856 | 2.1708 | 214.3 | - | - | 2021-11-17 15:09 | 40 | 81 | RateD
10870 | 13-02:07:30 | 0:55 | -0.6072 | 0.5568 | 55 | 28.86 | 3.9755 | 2.2823 | 225.3 | - | - | 2021-11-17 15:12 | 40 | 81 | RateD
10871 | 13-02:10:30 | 0:58 | -0.6072 | 0.5872 | 58 | 30.44 | 3.9672 | 2.403 | 237.2 | - | - | 2021-11-17 15:15 | 40 | 81 | RateD
10872 | 13-02:13:31 | 1:01 | -0.6072 | 0.6177 | 61 | 32.02 | 3.9603 | 2.5237 | 249.1 | - | - | 2021-11-17 15:18 | 40 | 81 | RateD
10873 | 13-02:16:31 | 1:04 | -0.6072 | 0.648 | 64 | 33.59 | 3.954 | 2.6438 | 261 | - | - | 2021-11-17 15:21 | 40 | 81 | RateD
10874 | 13-02:19:31 | 1:07 | -0.6072 | 0.6784 | 67 | 35.16 | 3.9469 | 2.7636 | 272.8 | - | - | 2021-11-17 15:24 | 40 | 81 | RateD
10875 | 13-02:22:31 | 1:10 | -0.6072 | 0.7087 | 70 | 36.74 | 3.9383 | 2.8834 | 284.6 | - | - | 2021-11-17 15:27 | 40 | 81 | RateD
10876 | 13-02:25:30 | 1:13 | -0.6072 | 0.739 | 72.9 | 38.3 | 3.9283 | 3.0023 | 296.4 | - | - | 2021-11-17 15:30 | 40 | 81 | RateD
10877 | 13-02:28:04 | 1:16 | -0.6072 | 0.765 | 75.5 | 39.65 | 3.9182 | 3.1045 | 306.5 | - | - | 2021-11-17 15:32 | 40 | 81 | RateD
10878 | 13-02:30:22 | 1:18 | -0.6072 | 0.7882 | 77.8 | 40.86 | 3.9081 | 3.1954 | 315.4 | - | - | 2021-11-17 15:34 | 40 | 81 | RateD
10879 | 13-02:32:31 | 1:20 | -0.6072 | 0.81 | 80 | 41.99 | 3.898 | 3.2805 | 323.8 | - | - | 2021-11-17 15:37 | 40 | 81 | RateD
10880 | 13-02:34:34 | 1:22 | -0.6072 | 0.8308 | 82 | 43.07 | 3.888 | 3.3613 | 331.8 | - | - | 2021-11-17 15:39 | 40 | 81 | RateD
10881 | 13-02:36:34 | 1:24 | -0.6072 | 0.851 | 84 | 44.11 | 3.8779 | 3.4396 | 339.5 | - | - | 2021-11-17 15:41 | 40 | 81 | RateD
10882 | 13-02:38:31 | 1:26 | -0.6072 | 0.8708 | 86 | 45.14 | 3.8678 | 3.5162 | 347.1 | - | - | 2021-11-17 15:43 | 40 | 81 | RateD
10883 | 13-02:40:28 | 1:28 | -0.6072 | 0.8905 | 87.9 | 46.16 | 3.8577 | 3.5925 | 354.6 | - | - | 2021-11-17 15:45 | 40 | 81 | RateD
10884 | 13-02:42:23 | 1:30 | -0.6072 | 0.9098 | 89.8 | 47.16 | 3.8477 | 3.667 | 362 | - | - | 2021-11-17 15:46 | 40 | 81 | RateD
10885 | 13-02:44:12 | 1:32 | -0.6072 | 0.9282 | 91.6 | 48.12 | 3.8376 | 3.7377 | 369 | - | - | 2021-11-17 15:48 | 40 | 81 | RateD
10886 | 13-02:45:55 | 1:33 | -0.6072 | 0.9456 | 93.3 | 49.01 | 3.8275 | 3.8042 | 375.5 | - | - | 2021-11-17 15:50 | 40 | 81 | RateD
10887 | 13-02:47:35 | 1:35 | -0.6072 | 0.9625 | 95 | 49.89 | 3.8174 | 3.8688 | 381.9 | - | - | 2021-11-17 15:52 | 40 | 81 | RateD
10888 | 13-02:49:19 | 1:37 | -0.6072 | 0.98 | 96.7 | 50.8 | 3.8074 | 3.9354 | 388.5 | - | - | 2021-11-17 15:53 | 40 | 81 | RateD
10889 | 13-02:51:04 | 1:39 | -0.6072 | 0.9977 | 98.5 | 51.72 | 3.7973 | 4.0029 | 395.2 | - | - | 2021-11-17 15:55 | 40 | 81 | RateD
10890 | 13-02:52:55 | 1:40 | -0.6072 | 1.0165 | 100.3 | 52.69 | 3.7872 | 4.074 | 402.2 | - | - | 2021-11-17 15:57 | 40 | 81 | RateD
10891 | 13-02:54:50 | 1:42 | -0.6072 | 1.0358 | 102.2 | 53.69 | 3.7771 | 4.1471 | 409.4 | - | - | 2021-11-17 15:59 | 40 | 81 | RateD
10892 | 13-02:56:56 | 1:44 | -0.6072 | 1.0571 | 104.4 | 54.8 | 3.7671 | 4.2276 | 417.3 | - | - | 2021-11-17 16:01 | 40 | 81 | RateD
10893 | 13-02:59:10 | 1:47 | -0.6072 | 1.0797 | 106.6 | 55.97 | 3.757 | 4.3127 | 425.7 | - | - | 2021-11-17 16:03 | 40 | 81 | RateD
10894 | 13-03:01:32 | 1:49 | -0.6072 | 1.1037 | 109 | 57.21 | 3.7469 | 4.4027 | 434.6 | - | - | 2021-11-17 16:06 | 40 | 81 | RateD
10895 | 13-03:04:05 | 1:52 | -0.6073 | 1.1294 | 111.5 | 58.54 | 3.7368 | 4.4987 | 444.1 | - | - | 2021-11-17 16:08 | 40 | 81 | RateD
10896 | 13-03:06:39 | 1:54 | -0.6072 | 1.1554 | 114.1 | 59.89 | 3.7267 | 4.5958 | 453.7 | - | - | 2021-11-17 16:11 | 40 | 81 | RateD
10897 | 13-03:09:16 | 1:57 | -0.6072 | 1.1819 | 116.7 | 61.27 | 3.7167 | 4.6945 | 463.4 | - | - | 2021-11-17 16:13 | 40 | 81 | RateD
10898 | 13-03:11:54 | 1:59 | -0.6073 | 1.2085 | 119.3 | 62.65 | 3.7066 | 4.7933 | 473.2 | - | - | 2021-11-17 16:16 | 40 | 81 | RateD
10899 | 13-03:14:30 | 2:02 | -0.6072 | 1.2349 | 121.9 | 64.01 | 3.6965 | 4.8909 | 482.8 | - | - | 2021-11-17 16:19 | 40 | 81 | RateD
10900 | 13-03:17:01 | 2:05 | -0.6072 | 1.2604 | 124.4 | 65.33 | 3.6864 | 4.9849 | 492.1 | - | - | 2021-11-17 16:21 | 40 | 81 | RateD
10901 | 13-03:19:25 | 2:07 | -0.6072 | 1.2847 | 126.8 | 66.59 | 3.6764 | 5.0745 | 500.9 | - | - | 2021-11-17 16:23 | 40 | 81 | RateD
10902 | 13-03:21:51 | 2:09 | -0.6072 | 1.3093 | 129.3 | 67.87 | 3.6663 | 5.1649 | 509.9 | - | - | 2021-11-17 16:26 | 40 | 81 | RateD
10903 | 13-03:24:14 | 2:12 | -0.6072 | 1.3334 | 131.6 | 69.12 | 3.6562 | 5.253 | 518.6 | - | - | 2021-11-17 16:28 | 40 | 81 | RateD
10904 | 13-03:26:34 | 2:14 | -0.6072 | 1.357 | 134 | 70.34 | 3.6461 | 5.3392 | 527.1 | - | - | 2021-11-17 16:31 | 40 | 81 | RateD
10905 | 13-03:28:57 | 2:16 | -0.6073 | 1.3811 | 136.3 | 71.59 | 3.6361 | 5.4269 | 535.7 | - | - | 2021-11-17 16:33 | 40 | 81 | RateD
10906 | 13-03:31:22 | 2:19 | -0.6072 | 1.4056 | 138.8 | 72.86 | 3.626 | 5.5158 | 544.5 | - | - | 2021-11-17 16:35 | 40 | 81 | RateD
10907 | 13-03:34:00 | 2:22 | -0.6072 | 1.4322 | 141.4 | 74.24 | 3.6159 | 5.6121 | 554 | - | - | 2021-11-17 16:38 | 40 | 81 | RateD
10908 | 13-03:37:00 | 2:25 | -0.6072 | 1.4626 | 144.4 | 75.81 | 3.6062 | 5.7219 | 564.9 | - | - | 2021-11-17 16:41 | 40 | 81 | RateD
10909 | 13-03:40:00 | 2:28 | -0.6072 | 1.493 | 147.4 | 77.39 | 3.5986 | 5.8314 | 575.7 | - | - | 2021-11-17 16:44 | 40 | 81 | RateD
10910 | 13-03:43:00 | 2:31 | -0.6072 | 1.5233 | 150.4 | 78.96 | 3.5928 | 5.9406 | 586.4 | - | - | 2021-11-17 16:47 | 40 | 81 | RateD
10911 | 13-03:46:00 | 2:34 | -0.6072 | 1.5537 | 153.4 | 80.54 | 3.5877 | 6.0496 | 597.2 | - | - | 2021-11-17 16:50 | 40 | 81 | RateD
10912 | 13-03:49:01 | 2:37 | -0.6072 | 1.5841 | 156.4 | 82.11 | 3.5817 | 6.1587 | 608 | - | - | 2021-11-17 16:53 | 40 | 81 | RateD
10913 | 13-03:52:01 | 2:40 | -0.6072 | 1.6145 | 159.4 | 83.69 | 3.5731 | 6.2674 | 618.7 | - | - | 2021-11-17 16:56 | 40 | 81 | RateD
10914 | 13-03:54:24 | 2:42 | -0.6072 | 1.6387 | 161.8 | 84.95 | 3.5631 | 6.3538 | 627.2 | - | - | 2021-11-17 16:58 | 40 | 81 | RateD
10915 | 13-03:56:10 | 2:44 | -0.6072 | 1.6566 | 163.5 | 85.87 | 3.553 | 6.4175 | 633.5 | - | - | 2021-11-17 17:00 | 40 | 81 | RateD
10916 | 13-03:57:33 | 2:45 | -0.6072 | 1.6706 | 164.9 | 86.6 | 3.5429 | 6.467 | 638.4 | - | - | 2021-11-17 17:02 | 40 | 81 | RateD
10917 | 13-03:58:42 | 2:46 | -0.6072 | 1.6822 | 166.1 | 87.2 | 3.5328 | 6.5081 | 642.5 | - | - | 2021-11-17 17:03 | 40 | 81 | RateD
10918 | 13-03:59:42 | 2:47 | -0.6072 | 1.6923 | 167.1 | 87.72 | 3.5228 | 6.5436 | 646 | - | - | 2021-11-17 17:04 | 40 | 81 | RateD
10919 | 13-04:00:36 | 2:48 | -0.6072 | 1.7015 | 168 | 88.2 | 3.5127 | 6.576 | 649.2 | - | - | 2021-11-17 17:05 | 40 | 81 | RateD
10920 | 13-04:01:26 | 2:49 | -0.6072 | 1.7099 | 168.8 | 88.64 | 3.5026 | 6.6057 | 652.1 | - | - | 2021-11-17 17:05 | 40 | 81 | RateD
10921 | 13-04:02:14 | 2:50 | -0.6072 | 1.7179 | 169.6 | 89.05 | 3.4925 | 6.6335 | 654.8 | - | - | 2021-11-17 17:06 | 40 | 81 | RateD
10922 | 13-04:03:00 | 2:50 | -0.6072 | 1.7257 | 170.4 | 89.45 | 3.4825 | 6.6606 | 657.5 | - | - | 2021-11-17 17:07 | 40 | 81 | RateD
10923 | 13-04:03:46 | 2:51 | -0.6072 | 1.7334 | 171.1 | 89.85 | 3.4724 | 6.6876 | 660.2 | - | - | 2021-11-17 17:08 | 40 | 81 | RateD
10924 | 13-04:04:33 | 2:52 | -0.6072 | 1.7414 | 171.9 | 90.27 | 3.4623 | 6.7153 | 662.9 | - | - | 2021-11-17 17:09 | 40 | 81 | RateD
10925 | 13-04:05:19 | 2:53 | -0.6072 | 1.7492 | 172.7 | 90.67 | 3.4522 | 6.7421 | 665.6 | - | - | 2021-11-17 17:09 | 40 | 81 | RateD
10926 | 13-04:06:05 | 2:54 | -0.6072 | 1.757 | 173.4 | 91.07 | 3.4422 | 6.7689 | 668.2 | - | - | 2021-11-17 17:10 | 40 | 81 | RateD
10927 | 13-04:06:48 | 2:54 | -0.6072 | 1.7642 | 174.2 | 91.45 | 3.4321 | 6.7939 | 670.7 | - | - | 2021-11-17 17:11 | 40 | 81 | RateD
10928 | 13-04:07:31 | 2:55 | -0.6072 | 1.7714 | 174.9 | 91.82 | 3.422 | 6.8184 | 673.1 | - | - | 2021-11-17 17:12 | 40 | 81 | RateD
10929 | 13-04:08:11 | 2:56 | -0.6072 | 1.7782 | 175.5 | 92.17 | 3.4118 | 6.8417 | 675.4 | - | - | 2021-11-17 17:12 | 40 | 81 | RateD
10930 | 13-04:08:49 | 2:56 | -0.6072 | 1.7847 | 176.2 | 92.51 | 3.4017 | 6.8638 | 677.6 | - | - | 2021-11-17 17:13 | 40 | 81 | RateD
10931 | 13-04:09:26 | 2:57 | -0.6072 | 1.7909 | 176.8 | 92.83 | 3.3916 | 6.8849 | 679.7 | - | - | 2021-11-17 17:13 | 40 | 81 | RateD
10932 | 13-04:10:00 | 2:58 | -0.6072 | 1.7966 | 177.4 | 93.13 | 3.3814 | 6.9044 | 681.6 | - | - | 2021-11-17 17:14 | 40 | 81 | RateD
10933 | 13-04:10:33 | 2:58 | -0.6072 | 1.8022 | 177.9 | 93.42 | 3.3713 | 6.9231 | 683.4 | - | - | 2021-11-17 17:15 | 40 | 81 | RateD
10934 | 13-04:11:05 | 2:59 | -0.6072 | 1.8075 | 178.4 | 93.69 | 3.3612 | 6.9409 | 685.2 | - | - | 2021-11-17 17:15 | 40 | 81 | RateD
10935 | 13-04:11:35 | 2:59 | -0.6072 | 1.8126 | 178.9 | 93.96 | 3.3512 | 6.958 | 686.9 | - | - | 2021-11-17 17:16 | 40 | 81 | RateD
10936 | 13-04:12:04 | 3:00 | -0.6072 | 1.8176 | 179.4 | 94.21 | 3.3409 | 6.9747 | 688.5 | - | - | 2021-11-17 17:16 | 40 | 81 | RateD
10937 | 13-04:12:31 | 3:00 | -0.6072 | 1.8221 | 179.9 | 94.45 | 3.3309 | 6.9899 | 690 | - | - | 2021-11-17 17:17 | 40 | 81 | RateD
10938 | 13-04:12:57 | 3:00 | -0.6072 | 1.8264 | 180.3 | 94.68 | 3.3208 | 7.0043 | 691.4 | - | - | 2021-11-17 17:17 | 40 | 81 | RateD
10939 | 13-04:13:22 | 3:01 | -0.6072 | 1.8307 | 180.7 | 94.9 | 3.3105 | 7.0184 | 692.8 | - | - | 2021-11-17 17:17 | 40 | 81 | RateD
10940 | 13-04:13:45 | 3:01 | -0.6072 | 1.8345 | 181.1 | 95.09 | 3.3005 | 7.0309 | 694.1 | - | - | 2021-11-17 17:18 | 40 | 81 | RateD
10941 | 13-04:14:06 | 3:02 | -0.6072 | 1.8381 | 181.4 | 95.28 | 3.2904 | 7.0427 | 695.2 | - | - | 2021-11-17 17:18 | 40 | 81 | RateD
10942 | 13-04:14:26 | 3:02 | -0.6072 | 1.8415 | 181.8 | 95.46 | 3.2802 | 7.0541 | 696.4 | - | - | 2021-11-17 17:18 | 40 | 81 | RateD
10943 | 13-04:14:46 | 3:02 | -0.6072 | 1.8448 | 182.1 | 95.62 | 3.2701 | 7.0647 | 697.4 | - | - | 2021-11-17 17:19 | 40 | 81 | RateD
10944 | 13-04:15:04 | 3:03 | -0.6072 | 1.8479 | 182.4 | 95.79 | 3.26 | 7.075 | 698.4 | - | - | 2021-11-17 17:19 | 40 | 81 | RateD
10945 | 13-04:15:22 | 3:03 | -0.6072 | 1.8509 | 182.7 | 95.94 | 3.2499 | 7.0845 | 699.4 | - | - | 2021-11-17 17:19 | 40 | 81 | RateD
10946 | 13-04:15:38 | 3:03 | -0.6072 | 1.8537 | 183 | 96.09 | 3.2399 | 7.0936 | 700.3 | - | - | 2021-11-17 17:20 | 40 | 81 | RateD
10947 | 13-04:15:54 | 3:03 | -0.6072 | 1.8563 | 183.2 | 96.22 | 3.2298 | 7.1021 | 701.1 | - | - | 2021-11-17 17:20 | 40 | 81 | RateD
10948 | 13-04:16:09 | 3:04 | -0.6072 | 1.8587 | 183.5 | 96.35 | 3.2197 | 7.11 | 701.9 | - | - | 2021-11-17 17:20 | 40 | 81 | RateD
10949 | 13-04:16:23 | 3:04 | -0.6072 | 1.8613 | 183.7 | 96.48 | 3.2093 | 7.1182 | 702.7 | - | - | 2021-11-17 17:20 | 40 | 81 | RateD
10950 | 13-04:16:38 | 3:04 | -0.6072 | 1.8637 | 184 | 96.6 | 3.1989 | 7.1258 | 703.4 | - | - | 2021-11-17 17:21 | 40 | 81 | RateD
10951 | 13-04:16:52 | 3:04 | -0.6072 | 1.866 | 184.2 | 96.73 | 3.1889 | 7.1334 | 704.2 | - | - | 2021-11-17 17:21 | 40 | 81 | RateD
10952 | 13-04:17:06 | 3:05 | -0.6072 | 1.8684 | 184.4 | 96.85 | 3.1785 | 7.141 | 704.9 | - | - | 2021-11-17 17:21 | 40 | 81 | RateD
10953 | 13-04:17:19 | 3:05 | -0.6072 | 1.8706 | 184.7 | 96.96 | 3.1684 | 7.1478 | 705.6 | - | - | 2021-11-17 17:21 | 40 | 81 | RateD
10954 | 13-04:17:32 | 3:05 | -0.6072 | 1.8727 | 184.9 | 97.08 | 3.1582 | 7.1547 | 706.3 | - | - | 2021-11-17 17:22 | 40 | 81 | RateD
10955 | 13-04:17:45 | 3:05 | -0.6072 | 1.875 | 185.1 | 97.19 | 3.1476 | 7.1618 | 707 | - | - | 2021-11-17 17:22 | 40 | 81 | RateD
10956 | 13-04:17:57 | 3:05 | -0.6072 | 1.8771 | 185.3 | 97.3 | 3.1374 | 7.1684 | 707.6 | - | - | 2021-11-17 17:22 | 40 | 81 | RateD
10957 | 13-04:18:09 | 3:06 | -0.6072 | 1.8791 | 185.5 | 97.41 | 3.1267 | 7.1748 | 708.3 | - | - | 2021-11-17 17:22 | 40 | 81 | RateD
10958 | 13-04:18:21 | 3:06 | -0.6072 | 1.8811 | 185.7 | 97.51 | 3.1166 | 7.181 | 708.9 | - | - | 2021-11-17 17:22 | 40 | 81 | RateD
10959 | 13-04:18:33 | 3:06 | -0.6072 | 1.8831 | 185.9 | 97.61 | 3.1064 | 7.1871 | 709.5 | - | - | 2021-11-17 17:23 | 40 | 81 | RateD
10960 | 13-04:18:44 | 3:06 | -0.6072 | 1.885 | 186.1 | 97.71 | 3.0962 | 7.1931 | 710.1 | - | - | 2021-11-17 17:23 | 40 | 81 | RateD
10961 | 13-04:18:55 | 3:06 | -0.6072 | 1.8869 | 186.3 | 97.81 | 3.0861 | 7.1989 | 710.7 | - | - | 2021-11-17 17:23 | 40 | 81 | RateD
10962 | 13-04:19:07 | 3:07 | -0.6072 | 1.8888 | 186.5 | 97.91 | 3.0757 | 7.2049 | 711.2 | - | - | 2021-11-17 17:23 | 40 | 81 | RateD
10963 | 13-04:19:18 | 3:07 | -0.6072 | 1.8907 | 186.6 | 98 | 3.0656 | 7.2105 | 711.8 | - | - | 2021-11-17 17:23 | 40 | 81 | RateD
10964 | 13-04:19:29 | 3:07 | -0.6072 | 1.8925 | 186.8 | 98.1 | 3.0552 | 7.2162 | 712.4 | - | - | 2021-11-17 17:24 | 40 | 81 | RateD
10965 | 13-04:19:40 | 3:07 | -0.6072 | 1.8944 | 187 | 98.2 | 3.0445 | 7.2218 | 712.9 | - | - | 2021-11-17 17:24 | 40 | 81 | RateD
10966 | 13-04:19:50 | 3:07 | -0.6072 | 1.8961 | 187.2 | 98.29 | 3.0343 | 7.2271 | 713.4 | - | - | 2021-11-17 17:24 | 40 | 81 | RateD
10967 | 13-04:20:00 | 3:08 | -0.6072 | 1.8978 | 187.3 | 98.38 | 3.0236 | 7.2323 | 714 | - | - | 2021-11-17 17:24 | 40 | 81 | RateD
10968 | 13-04:20:10 | 3:08 | -0.6072 | 1.8994 | 187.5 | 98.46 | 3.0135 | 7.2372 | 714.4 | - | - | 2021-11-17 17:24 | 40 | 81 | RateD
10969 | 13-04:20:20 | 3:08 | -0.6072 | 1.9011 | 187.7 | 98.54 | 3.0033 | 7.2421 | 714.9 | - | - | 2021-11-17 17:24 | 40 | 81 | RateD
10970 | 13-04:20:29 | 3:08 | -0.6072 | 1.9027 | 187.8 | 98.63 | 2.9929 | 7.2471 | 715.4 | - | - | 2021-11-17 17:25 | 40 | 81 | RateD
10971 | 13-04:20:39 | 3:08 | -0.6072 | 1.9043 | 188 | 98.71 | 2.9827 | 7.2518 | 715.9 | - | - | 2021-11-17 17:25 | 40 | 81 | RateD
10972 | 13-04:20:48 | 3:08 | -0.6072 | 1.9058 | 188.1 | 98.79 | 2.9726 | 7.2564 | 716.3 | - | - | 2021-11-17 17:25 | 40 | 81 | RateD
10973 | 13-04:20:57 | 3:08 | -0.6072 | 1.9074 | 188.3 | 98.87 | 2.9625 | 7.2609 | 716.8 | - | - | 2021-11-17 17:25 | 40 | 81 | RateD
10974 | 13-04:21:06 | 3:09 | -0.6072 | 1.9089 | 188.4 | 98.95 | 2.9523 | 7.2653 | 717.2 | - | - | 2021-11-17 17:25 | 40 | 81 | RateD
10975 | 13-04:21:15 | 3:09 | -0.6072 | 1.9104 | 188.6 | 99.03 | 2.9415 | 7.2699 | 717.7 | - | - | 2021-11-17 17:25 | 40 | 81 | RateD
10976 | 13-04:21:24 | 3:09 | -0.6073 | 1.912 | 188.7 | 99.11 | 2.9309 | 7.2745 | 718.1 | - | - | 2021-11-17 17:25 | 40 | 81 | RateD
10977 | 13-04:21:33 | 3:09 | -0.6072 | 1.9135 | 188.9 | 99.19 | 2.9201 | 7.2788 | 718.5 | - | - | 2021-11-17 17:26 | 40 | 81 | RateD
10978 | 13-04:21:41 | 3:09 | -0.6072 | 1.9149 | 189 | 99.26 | 2.9095 | 7.283 | 719 | - | - | 2021-11-17 17:26 | 40 | 81 | RateD
10979 | 13-04:21:50 | 3:09 | -0.6072 | 1.9163 | 189.2 | 99.33 | 2.899 | 7.2871 | 719.4 | - | - | 2021-11-17 17:26 | 40 | 81 | RateD
10980 | 13-04:21:58 | 3:09 | -0.6073 | 1.9177 | 189.3 | 99.41 | 2.8888 | 7.2912 | 719.8 | - | - | 2021-11-17 17:26 | 40 | 81 | RateD
10981 | 13-04:22:07 | 3:10 | -0.6072 | 1.9191 | 189.5 | 99.48 | 2.8779 | 7.2952 | 720.2 | - | - | 2021-11-17 17:26 | 40 | 81 | RateD
10982 | 13-04:22:15 | 3:10 | -0.6072 | 1.9206 | 189.6 | 99.55 | 2.8671 | 7.2994 | 720.6 | - | - | 2021-11-17 17:26 | 40 | 81 | RateD
10983 | 13-04:22:23 | 3:10 | -0.6072 | 1.9219 | 189.7 | 99.62 | 2.857 | 7.3031 | 720.9 | - | - | 2021-11-17 17:26 | 40 | 81 | RateD
10984 | 13-04:22:31 | 3:10 | -0.6072 | 1.9232 | 189.9 | 99.69 | 2.8464 | 7.3069 | 721.3 | - | - | 2021-11-17 17:27 | 40 | 81 | RateD
10985 | 13-04:22:38 | 3:10 | -0.6072 | 1.9245 | 190 | 99.76 | 2.8364 | 7.3106 | 721.7 | - | - | 2021-11-17 17:27 | 40 | 81 | RateD
10986 | 13-04:22:46 | 3:10 | -0.6072 | 1.9258 | 190.1 | 99.83 | 2.8258 | 7.3143 | 722 | - | - | 2021-11-17 17:27 | 40 | 81 | RateD
10987 | 13-04:22:54 | 3:10 | -0.6072 | 1.9271 | 190.2 | 99.89 | 2.8158 | 7.3179 | 722.4 | - | - | 2021-11-17 17:27 | 40 | 81 | RateD
10988 | 13-04:23:02 | 3:11 | -0.6072 | 1.9284 | 190.4 | 99.96 | 2.8051 | 7.3217 | 722.8 | - | - | 2021-11-17 17:27 | 40 | 81 | RateD
10989 | 13-04:23:06 | 3:11 | -0.6072 | 1.9292 | 190.4 | 100 | 2.7999 | 7.3237 | 723 | - | - | 2021-11-17 17:27 | 40 | 81 | RateD
10990 | 13-04:23:06 | 0:00 | 0.6072 | 0 | 0 | 0 | 2.9342 | 0 | 0 | - | - | 2021-11-17 17:27 | 41 | 82 | RateC
10991 | 13-04:23:08 | 0:00 | 0.6072 | 0.0003 | 0 | 0.02 | 3.0241 | 0.0011 | 0.1 | - | - | 2021-11-17 17:27 | 41 | 82 | RateC
10992 | 13-04:23:09 | 0:00 | 0.6072 | 0.0005 | 0 | 0.02 | 3.0604 | 0.0014 | 0.1 | - | - | 2021-11-17 17:27 | 41 | 82 | RateC
10993 | 13-04:23:09 | 0:00 | 0.6072 | 0.0006 | 0.1 | 0.03 | 3.0904 | 0.0017 | 0.2 | - | - | 2021-11-17 17:27 | 41 | 82 | RateC
10994 | 13-04:23:10 | 0:00 | 0.6072 | 0.0007 | 0.1 | 0.03 | 3.1159 | 0.002 | 0.2 | - | - | 2021-11-17 17:27 | 41 | 82 | RateC
10995 | 13-04:23:12 | 0:00 | 0.6072 | 0.001 | 0.1 | 0.05 | 3.183 | 0.0031 | 0.3 | - | - | 2021-11-17 17:27 | 41 | 82 | RateC
10996 | 13-04:23:14 | 0:00 | 0.6072 | 0.0013 | 0.1 | 0.07 | 3.2385 | 0.0041 | 0.4 | - | - | 2021-11-17 17:27 | 41 | 82 | RateC
10997 | 13-04:23:16 | 0:00 | 0.6072 | 0.0016 | 0.2 | 0.08 | 3.2867 | 0.0052 | 0.5 | - | - | 2021-11-17 17:27 | 41 | 82 | RateC
10998 | 13-04:23:18 | 0:00 | 0.6072 | 0.002 | 0.2 | 0.1 | 3.3318 | 0.0063 | 0.6 | - | - | 2021-11-17 17:27 | 41 | 82 | RateC
10999 | 13-04:23:20 | 0:00 | 0.6072 | 0.0023 | 0.2 | 0.12 | 3.3715 | 0.0075 | 0.7 | - | - | 2021-11-17 17:27 | 41 | 82 | RateC
11000 | 13-04:23:22 | 0:00 | 0.6072 | 0.0027 | 0.3 | 0.14 | 3.4085 | 0.0086 | 0.9 | - | - | 2021-11-17 17:27 | 41 | 82 | RateC
11001 | 13-04:23:23 | 0:00 | 0.6072 | 0.0029 | 0.3 | 0.15 | 3.4304 | 0.0094 | 0.9 | - | - | 2021-11-17 17:27 | 41 | 82 | RateC
11002 | 13-04:23:24 | 0:00 | 0.6072 | 0.003 | 0.3 | 0.15 | 3.4409 | 0.0098 | 1 | - | - | 2021-11-17 17:27 | 41 | 82 | RateC
11003 | 13-04:23:25 | 0:00 | 0.6072 | 0.0032 | 0.3 | 0.16 | 3.4597 | 0.0105 | 1 | - | - | 2021-11-17 17:27 | 41 | 82 | RateC
11004 | 13-04:23:26 | 0:00 | 0.6072 | 0.0034 | 0.3 | 0.18 | 3.4763 | 0.0112 | 1.1 | - | - | 2021-11-17 17:27 | 41 | 82 | RateC
11005 | 13-04:23:27 | 0:00 | 0.6072 | 0.0036 | 0.4 | 0.19 | 3.4918 | 0.0119 | 1.2 | - | - | 2021-11-17 17:28 | 41 | 82 | RateC
11006 | 13-04:23:29 | 0:00 | 0.6072 | 0.0038 | 0.4 | 0.2 | 3.5059 | 0.0127 | 1.3 | - | - | 2021-11-17 17:28 | 41 | 82 | RateC
11007 | 13-04:23:30 | 0:00 | 0.6072 | 0.0041 | 0.4 | 0.21 | 3.5173 | 0.0135 | 1.3 | - | - | 2021-11-17 17:28 | 41 | 82 | RateC
11008 | 13-04:23:32 | 0:00 | 0.6072 | 0.0044 | 0.4 | 0.23 | 3.531 | 0.0146 | 1.4 | - | - | 2021-11-17 17:28 | 41 | 82 | RateC
11009 | 13-04:23:34 | 0:00 | 0.6072 | 0.0048 | 0.5 | 0.25 | 3.5437 | 0.0161 | 1.6 | - | - | 2021-11-17 17:28 | 41 | 82 | RateC
11010 | 13-04:23:38 | 0:01 | 0.6072 | 0.0053 | 0.5 | 0.27 | 3.5547 | 0.018 | 1.8 | - | - | 2021-11-17 17:28 | 41 | 82 | RateC
11011 | 13-04:23:42 | 0:01 | 0.6072 | 0.0061 | 0.6 | 0.31 | 3.5649 | 0.0207 | 2 | - | - | 2021-11-17 17:28 | 41 | 82 | RateC
11012 | 13-04:23:50 | 0:01 | 0.6072 | 0.0074 | 0.7 | 0.38 | 3.5756 | 0.0253 | 2.5 | - | - | 2021-11-17 17:28 | 41 | 82 | RateC
11013 | 13-04:24:02 | 0:01 | 0.6072 | 0.0094 | 0.9 | 0.48 | 3.586 | 0.0324 | 3.2 | - | - | 2021-11-17 17:28 | 41 | 82 | RateC
11014 | 13-04:24:18 | 0:01 | 0.6072 | 0.0122 | 1.2 | 0.63 | 3.5962 | 0.0426 | 4.2 | - | - | 2021-11-17 17:28 | 41 | 82 | RateC
11015 | 13-04:24:42 | 0:02 | 0.6072 | 0.0162 | 1.6 | 0.84 | 3.6063 | 0.0571 | 5.6 | - | - | 2021-11-17 17:29 | 41 | 82 | RateC
11016 | 13-04:25:15 | 0:02 | 0.6072 | 0.0218 | 2.1 | 1.12 | 3.6164 | 0.0771 | 7.6 | - | - | 2021-11-17 17:29 | 41 | 82 | RateC
11017 | 13-04:26:02 | 0:03 | 0.6072 | 0.0298 | 2.9 | 1.53 | 3.6265 | 0.1061 | 10.5 | - | - | 2021-11-17 17:30 | 41 | 82 | RateC
11018 | 13-04:27:15 | 0:04 | 0.6072 | 0.0419 | 4.1 | 2.16 | 3.6365 | 0.1502 | 14.8 | - | - | 2021-11-17 17:31 | 41 | 82 | RateC
11019 | 13-04:29:03 | 0:06 | 0.6072 | 0.0603 | 6 | 3.1 | 3.6466 | 0.2171 | 21.4 | - | - | 2021-11-17 17:33 | 41 | 82 | RateC
11020 | 13-04:31:42 | 0:09 | 0.6072 | 0.0871 | 8.6 | 4.48 | 3.6567 | 0.3151 | 31.1 | - | - | 2021-11-17 17:36 | 41 | 82 | RateC
11021 | 13-04:34:43 | 0:12 | 0.6072 | 0.1175 | 11.6 | 6.04 | 3.6658 | 0.4263 | 42.1 | - | - | 2021-11-17 17:39 | 41 | 82 | RateC
11022 | 13-04:37:43 | 0:15 | 0.6072 | 0.1479 | 14.6 | 7.6 | 3.6747 | 0.5378 | 53.1 | - | - | 2021-11-17 17:42 | 41 | 82 | RateC
11023 | 13-04:40:43 | 0:18 | 0.6072 | 0.1783 | 17.6 | 9.17 | 3.6824 | 0.6496 | 64.1 | - | - | 2021-11-17 17:45 | 41 | 82 | RateC
11024 | 13-04:43:43 | 0:21 | 0.6072 | 0.2087 | 20.6 | 10.73 | 3.688 | 0.7618 | 75.2 | - | - | 2021-11-17 17:48 | 41 | 82 | RateC
11025 | 13-04:46:44 | 0:24 | 0.6072 | 0.2391 | 23.6 | 12.3 | 3.6917 | 0.874 | 86.3 | - | - | 2021-11-17 17:51 | 41 | 82 | RateC
11026 | 13-04:49:44 | 0:27 | 0.6072 | 0.2695 | 26.6 | 13.86 | 3.6942 | 0.9864 | 97.4 | - | - | 2021-11-17 17:54 | 41 | 82 | RateC
11027 | 13-04:52:45 | 0:30 | 0.6072 | 0.3 | 29.6 | 15.43 | 3.697 | 1.0989 | 108.5 | - | - | 2021-11-17 17:57 | 41 | 82 | RateC
11028 | 13-04:55:45 | 0:33 | 0.6072 | 0.3304 | 32.6 | 16.99 | 3.7006 | 1.2113 | 119.6 | - | - | 2021-11-17 18:00 | 41 | 82 | RateC
11029 | 13-04:58:45 | 0:36 | 0.6072 | 0.3608 | 35.6 | 18.56 | 3.7057 | 1.3239 | 130.7 | - | - | 2021-11-17 18:03 | 41 | 82 | RateC
11030 | 13-05:01:45 | 0:39 | 0.6072 | 0.3912 | 38.6 | 20.12 | 3.7126 | 1.4366 | 141.8 | - | - | 2021-11-17 18:06 | 41 | 82 | RateC
11031 | 13-05:04:45 | 0:42 | 0.6072 | 0.4216 | 41.6 | 21.68 | 3.7209 | 1.5497 | 153 | - | - | 2021-11-17 18:09 | 41 | 82 | RateC
11032 | 13-05:07:45 | 0:45 | 0.6072 | 0.452 | 44.6 | 23.24 | 3.7303 | 1.6628 | 164.1 | - | - | 2021-11-17 18:12 | 41 | 82 | RateC
11033 | 13-05:10:45 | 0:48 | 0.6072 | 0.4823 | 47.6 | 24.8 | 3.7401 | 1.7762 | 175.3 | - | - | 2021-11-17 18:15 | 41 | 82 | RateC
11034 | 13-05:13:43 | 0:51 | 0.6072 | 0.5122 | 50.6 | 26.34 | 3.7502 | 1.8882 | 186.4 | - | - | 2021-11-17 18:18 | 41 | 82 | RateC
11035 | 13-05:16:38 | 0:54 | 0.6072 | 0.5418 | 53.5 | 27.87 | 3.7602 | 1.9994 | 197.4 | - | - | 2021-11-17 18:21 | 41 | 82 | RateC
11036 | 13-05:19:35 | 0:56 | 0.6072 | 0.5717 | 56.4 | 29.4 | 3.7703 | 2.1117 | 208.5 | - | - | 2021-11-17 18:24 | 41 | 82 | RateC
11037 | 13-05:22:33 | 0:59 | 0.6072 | 0.6017 | 59.4 | 30.94 | 3.7804 | 2.2251 | 219.7 | - | - | 2021-11-17 18:27 | 41 | 82 | RateC
11038 | 13-05:25:34 | 1:02 | 0.6072 | 0.6321 | 62.4 | 32.51 | 3.7903 | 2.3403 | 231 | - | - | 2021-11-17 18:30 | 41 | 82 | RateC
11039 | 13-05:28:34 | 1:05 | 0.6072 | 0.6625 | 65.4 | 34.07 | 3.8002 | 2.4556 | 242.4 | - | - | 2021-11-17 18:33 | 41 | 82 | RateC
11040 | 13-05:31:34 | 1:08 | 0.6072 | 0.6929 | 68.4 | 35.63 | 3.8101 | 2.5712 | 253.8 | - | - | 2021-11-17 18:36 | 41 | 82 | RateC
11041 | 13-05:34:34 | 1:11 | 0.6072 | 0.7233 | 71.4 | 37.2 | 3.8201 | 2.6871 | 265.3 | - | - | 2021-11-17 18:39 | 41 | 82 | RateC
11042 | 13-05:37:25 | 1:14 | 0.6072 | 0.7521 | 74.2 | 38.68 | 3.8301 | 2.7973 | 276.1 | - | - | 2021-11-17 18:41 | 41 | 82 | RateC
11043 | 13-05:40:07 | 1:17 | 0.6072 | 0.7795 | 76.9 | 40.09 | 3.8402 | 2.9023 | 286.5 | - | - | 2021-11-17 18:44 | 41 | 82 | RateC
11044 | 13-05:42:38 | 1:20 | 0.6072 | 0.8048 | 79.5 | 41.39 | 3.8503 | 2.9999 | 296.1 | - | - | 2021-11-17 18:47 | 41 | 82 | RateC
11045 | 13-05:44:59 | 1:22 | 0.6072 | 0.8288 | 81.8 | 42.62 | 3.8604 | 3.0921 | 305.2 | - | - | 2021-11-17 18:49 | 41 | 82 | RateC
11046 | 13-05:47:12 | 1:24 | 0.6072 | 0.8512 | 84 | 43.77 | 3.8704 | 3.1788 | 313.8 | - | - | 2021-11-17 18:51 | 41 | 82 | RateC
11047 | 13-05:49:11 | 1:26 | 0.6072 | 0.8712 | 86 | 44.81 | 3.8805 | 3.2564 | 321.5 | - | - | 2021-11-17 18:53 | 41 | 82 | RateC
11048 | 13-05:51:04 | 1:28 | 0.6072 | 0.8902 | 87.9 | 45.78 | 3.8906 | 3.3303 | 328.8 | - | - | 2021-11-17 18:55 | 41 | 82 | RateC
11049 | 13-05:52:49 | 1:30 | 0.6072 | 0.9079 | 89.6 | 46.69 | 3.9007 | 3.3992 | 335.6 | - | - | 2021-11-17 18:57 | 41 | 82 | RateC
11050 | 13-05:54:29 | 1:31 | 0.6072 | 0.9249 | 91.3 | 47.57 | 3.9107 | 3.4656 | 342.1 | - | - | 2021-11-17 18:59 | 41 | 82 | RateC
11051 | 13-05:56:07 | 1:33 | 0.6072 | 0.9413 | 92.9 | 48.41 | 3.9208 | 3.5298 | 348.4 | - | - | 2021-11-17 19:00 | 41 | 82 | RateC
11052 | 13-05:57:43 | 1:35 | 0.6073 | 0.9575 | 94.5 | 49.24 | 3.9309 | 3.5934 | 354.7 | - | - | 2021-11-17 19:02 | 41 | 82 | RateC
11053 | 13-05:59:19 | 1:36 | 0.6072 | 0.9738 | 96.1 | 50.08 | 3.941 | 3.6576 | 361.1 | - | - | 2021-11-17 19:03 | 41 | 82 | RateC
11054 | 13-06:01:01 | 1:38 | 0.6072 | 0.9909 | 97.8 | 50.96 | 3.951 | 3.725 | 367.7 | - | - | 2021-11-17 19:05 | 41 | 82 | RateC
11055 | 13-06:02:52 | 1:40 | 0.6072 | 1.0097 | 99.7 | 51.92 | 3.9611 | 3.7992 | 375 | - | - | 2021-11-17 19:07 | 41 | 82 | RateC
11056 | 13-06:04:52 | 1:42 | 0.6072 | 1.03 | 101.7 | 52.97 | 3.9712 | 3.8798 | 383 | - | - | 2021-11-17 19:09 | 41 | 82 | RateC
11057 | 13-06:07:04 | 1:44 | 0.6072 | 1.0522 | 103.9 | 54.11 | 3.9813 | 3.9679 | 391.7 | - | - | 2021-11-17 19:11 | 41 | 82 | RateC
11058 | 13-06:09:28 | 1:46 | 0.6072 | 1.0765 | 106.3 | 55.36 | 3.9914 | 4.0649 | 401.3 | - | - | 2021-11-17 19:14 | 41 | 82 | RateC
11059 | 13-06:12:01 | 1:49 | 0.6072 | 1.1022 | 108.8 | 56.69 | 4.0014 | 4.1679 | 411.4 | - | - | 2021-11-17 19:16 | 41 | 82 | RateC
11060 | 13-06:14:45 | 1:52 | 0.6072 | 1.1299 | 111.5 | 58.11 | 4.0115 | 4.2787 | 422.4 | - | - | 2021-11-17 19:19 | 41 | 82 | RateC
11061 | 13-06:17:43 | 1:55 | 0.6072 | 1.16 | 114.5 | 59.66 | 4.0216 | 4.3995 | 434.3 | - | - | 2021-11-17 19:22 | 41 | 82 | RateC
11062 | 13-06:20:43 | 1:58 | 0.6072 | 1.1904 | 117.5 | 61.22 | 4.0307 | 4.522 | 446.4 | - | - | 2021-11-17 19:25 | 41 | 82 | RateC
11063 | 13-06:23:44 | 2:01 | 0.6072 | 1.2208 | 120.5 | 62.78 | 4.0389 | 4.6447 | 458.5 | - | - | 2021-11-17 19:28 | 41 | 82 | RateC
11064 | 13-06:26:44 | 2:04 | 0.6072 | 1.2512 | 123.5 | 64.35 | 4.0468 | 4.7676 | 470.6 | - | - | 2021-11-17 19:31 | 41 | 82 | RateC
11065 | 13-06:29:44 | 2:07 | 0.6072 | 1.2817 | 126.5 | 65.91 | 4.0543 | 4.8909 | 482.8 | - | - | 2021-11-17 19:34 | 41 | 82 | RateC
11066 | 13-06:32:44 | 2:10 | 0.6072 | 1.312 | 129.5 | 67.48 | 4.0617 | 5.0142 | 495 | - | - | 2021-11-17 19:37 | 41 | 82 | RateC
11067 | 13-06:35:45 | 2:13 | 0.6072 | 1.3424 | 132.5 | 69.04 | 4.0703 | 5.1378 | 507.2 | - | - | 2021-11-17 19:40 | 41 | 82 | RateC
11068 | 13-06:38:30 | 2:15 | 0.6072 | 1.3703 | 135.3 | 70.47 | 4.0803 | 5.2512 | 518.4 | - | - | 2021-11-17 19:43 | 41 | 82 | RateC
11069 | 13-06:40:35 | 2:17 | 0.6072 | 1.3914 | 137.4 | 71.56 | 4.0904 | 5.3375 | 526.9 | - | - | 2021-11-17 19:45 | 41 | 82 | RateC
11070 | 13-06:42:18 | 2:19 | 0.6072 | 1.4087 | 139.1 | 72.45 | 4.1005 | 5.4084 | 533.9 | - | - | 2021-11-17 19:46 | 41 | 82 | RateC
11071 | 13-06:43:48 | 2:21 | 0.6072 | 1.4239 | 140.6 | 73.23 | 4.1106 | 5.4707 | 540.1 | - | - | 2021-11-17 19:48 | 41 | 82 | RateC
11072 | 13-06:45:05 | 2:22 | 0.6072 | 1.437 | 141.9 | 73.9 | 4.1206 | 5.5248 | 545.4 | - | - | 2021-11-17 19:49 | 41 | 82 | RateC
11073 | 13-06:46:17 | 2:23 | 0.6072 | 1.4491 | 143 | 74.52 | 4.1307 | 5.5745 | 550.3 | - | - | 2021-11-17 19:50 | 41 | 82 | RateC
11074 | 13-06:47:25 | 2:24 | 0.6072 | 1.4605 | 144.2 | 75.11 | 4.1408 | 5.6217 | 555 | - | - | 2021-11-17 19:51 | 41 | 82 | RateC
11075 | 13-06:48:30 | 2:25 | 0.6072 | 1.4716 | 145.3 | 75.68 | 4.151 | 5.6676 | 559.5 | - | - | 2021-11-17 19:53 | 41 | 82 | RateC
11076 | 13-06:49:37 | 2:27 | 0.6072 | 1.4829 | 146.4 | 76.26 | 4.1611 | 5.7148 | 564.1 | - | - | 2021-11-17 19:54 | 41 | 82 | RateC
11077 | 13-06:50:47 | 2:28 | 0.6072 | 1.4946 | 147.5 | 76.86 | 4.1712 | 5.7635 | 569 | - | - | 2021-11-17 19:55 | 41 | 82 | RateC
11078 | 13-06:52:03 | 2:29 | 0.6073 | 1.5074 | 148.8 | 77.52 | 4.1812 | 5.8169 | 574.2 | - | - | 2021-11-17 19:56 | 41 | 82 | RateC
11079 | 13-06:53:23 | 2:30 | 0.6072 | 1.521 | 150.1 | 78.22 | 4.1913 | 5.8737 | 579.8 | - | - | 2021-11-17 19:57 | 41 | 82 | RateC
11080 | 13-06:54:53 | 2:32 | 0.6072 | 1.5361 | 151.6 | 79 | 4.2014 | 5.9373 | 586.1 | - | - | 2021-11-17 19:59 | 41 | 82 | RateC
11081 | 13-06:56:41 | 2:34 | 0.6072 | 1.5543 | 153.4 | 79.94 | 4.2115 | 6.0139 | 593.7 | - | - | 2021-11-17 20:01 | 41 | 82 | RateC
11082 | 13-06:59:20 | 2:36 | 0.6072 | 1.5812 | 156.1 | 81.32 | 4.2215 | 6.1272 | 604.9 | - | - | 2021-11-17 20:03 | 41 | 82 | RateC
11083 | 13-07:02:21 | 2:39 | 0.6072 | 1.6118 | 159.1 | 82.89 | 4.2287 | 6.2564 | 617.6 | - | - | 2021-11-17 20:06 | 41 | 82 | RateC
11084 | 13-07:05:22 | 2:42 | 0.6072 | 1.6422 | 162.1 | 84.45 | 4.2344 | 6.3851 | 630.3 | - | - | 2021-11-17 20:09 | 41 | 82 | RateC
11085 | 13-07:08:22 | 2:45 | 0.6072 | 1.6726 | 165.1 | 86.02 | 4.2398 | 6.514 | 643 | - | - | 2021-11-17 20:12 | 41 | 82 | RateC
11086 | 13-07:11:22 | 2:48 | 0.6072 | 1.703 | 168.1 | 87.58 | 4.2456 | 6.6429 | 655.8 | - | - | 2021-11-17 20:15 | 41 | 82 | RateC
11087 | 13-07:14:23 | 2:51 | 0.6072 | 1.7334 | 171.1 | 89.15 | 4.2524 | 6.7722 | 668.5 | - | - | 2021-11-17 20:18 | 41 | 82 | RateC
11088 | 13-07:17:23 | 2:54 | 0.6072 | 1.7638 | 174.1 | 90.71 | 4.2598 | 6.9016 | 681.3 | - | - | 2021-11-17 20:21 | 41 | 82 | RateC
11089 | 13-07:20:23 | 2:57 | 0.6072 | 1.7942 | 177.1 | 92.27 | 4.2697 | 7.0312 | 694.1 | - | - | 2021-11-17 20:24 | 41 | 82 | RateC
11090 | 13-07:22:45 | 3:00 | 0.6073 | 1.8181 | 179.5 | 93.5 | 4.2798 | 7.1334 | 704.2 | - | - | 2021-11-17 20:27 | 41 | 82 | RateC
11091 | 13-07:24:48 | 3:02 | 0.6072 | 1.8388 | 181.5 | 94.57 | 4.2899 | 7.2222 | 712.9 | - | - | 2021-11-17 20:29 | 41 | 82 | RateC
11092 | 13-07:26:29 | 3:03 | 0.6072 | 1.856 | 183.2 | 95.45 | 4.3 | 7.2958 | 720.2 | - | - | 2021-11-17 20:31 | 41 | 82 | RateC
11093 | 13-07:27:56 | 3:05 | 0.6072 | 1.8707 | 184.7 | 96.21 | 4.3101 | 7.3591 | 726.5 | - | - | 2021-11-17 20:32 | 41 | 82 | RateC
11094 | 13-07:29:12 | 3:06 | 0.6072 | 1.8835 | 185.9 | 96.86 | 4.3201 | 7.4144 | 731.9 | - | - | 2021-11-17 20:33 | 41 | 82 | RateC
11095 | 13-07:30:17 | 3:07 | 0.6072 | 1.8944 | 187 | 97.42 | 4.3304 | 7.4614 | 736.6 | - | - | 2021-11-17 20:34 | 41 | 82 | RateC
11096 | 13-07:31:15 | 3:08 | 0.6072 | 1.9042 | 188 | 97.93 | 4.3406 | 7.5041 | 740.8 | - | - | 2021-11-17 20:35 | 41 | 82 | RateC
11097 | 13-07:32:07 | 3:09 | 0.6072 | 1.9129 | 188.8 | 98.38 | 4.3507 | 7.5419 | 744.5 | - | - | 2021-11-17 20:36 | 41 | 82 | RateC
11098 | 13-07:32:53 | 3:10 | 0.6072 | 1.9207 | 189.6 | 98.78 | 4.3607 | 7.5759 | 747.9 | - | - | 2021-11-17 20:37 | 41 | 82 | RateC
11099 | 13-07:33:34 | 3:10 | 0.6072 | 1.9277 | 190.3 | 99.14 | 4.3708 | 7.6062 | 750.9 | - | - | 2021-11-17 20:38 | 41 | 82 | RateC
11100 | 13-07:34:12 | 3:11 | 0.6072 | 1.934 | 190.9 | 99.46 | 4.3809 | 7.6339 | 753.6 | - | - | 2021-11-17 20:38 | 41 | 82 | RateC
11101 | 13-07:34:46 | 3:12 | 0.6072 | 1.9398 | 191.5 | 99.76 | 4.3911 | 7.6595 | 756.1 | - | - | 2021-11-17 20:39 | 41 | 82 | RateC
11102 | 13-07:35:14 | 3:12 | 0.6073 | 1.9445 | 192 | 100 | 4.4 | 7.6799 | 758.1 | - | - | 2021-11-17 20:39 | 41 | 82 | RateC
11103 | 13-07:35:14 | 0:00 | -0.6072 | 0 | 0 | 0 | 4.308 | 0 | 0 | - | - | 2021-11-17 20:39 | 41 | 83 | RateD
11104 | 13-07:35:15 | 0:00 | -0.6072 | 0.0002 | 0 | 0.01 | 4.2798 | 0.001 | 0.1 | - | - | 2021-11-17 20:39 | 41 | 83 | RateD
11105 | 13-07:35:16 | 0:00 | -0.6072 | 0.0003 | 0 | 0.02 | 4.2685 | 0.0015 | 0.1 | - | - | 2021-11-17 20:39 | 41 | 83 | RateD
11106 | 13-07:35:17 | 0:00 | -0.6072 | 0.0006 | 0.1 | 0.03 | 4.2558 | 0.0024 | 0.2 | - | - | 2021-11-17 20:39 | 41 | 83 | RateD
11107 | 13-07:35:19 | 0:00 | -0.6072 | 0.0009 | 0.1 | 0.05 | 4.2453 | 0.0038 | 0.4 | - | - | 2021-11-17 20:39 | 41 | 83 | RateD
11108 | 13-07:35:22 | 0:00 | -0.6072 | 0.0014 | 0.1 | 0.07 | 4.2352 | 0.0061 | 0.6 | - | - | 2021-11-17 20:39 | 41 | 83 | RateD
11109 | 13-07:35:27 | 0:00 | -0.6072 | 0.0023 | 0.2 | 0.12 | 4.2251 | 0.0098 | 1 | - | - | 2021-11-17 20:40 | 41 | 83 | RateD
11110 | 13-07:35:36 | 0:00 | -0.6072 | 0.0037 | 0.4 | 0.19 | 4.2144 | 0.0157 | 1.6 | - | - | 2021-11-17 20:40 | 41 | 83 | RateD
11111 | 13-07:35:47 | 0:01 | -0.6073 | 0.0057 | 0.6 | 0.3 | 4.2043 | 0.0241 | 2.4 | - | - | 2021-11-17 20:40 | 41 | 83 | RateD
11112 | 13-07:36:04 | 0:01 | -0.6072 | 0.0084 | 0.8 | 0.44 | 4.1943 | 0.0355 | 3.5 | - | - | 2021-11-17 20:40 | 41 | 83 | RateD
11113 | 13-07:36:27 | 0:01 | -0.6072 | 0.0124 | 1.2 | 0.64 | 4.1842 | 0.0521 | 5.1 | - | - | 2021-11-17 20:40 | 41 | 83 | RateD
11114 | 13-07:37:00 | 0:02 | -0.6072 | 0.0179 | 1.8 | 0.93 | 4.1741 | 0.0753 | 7.4 | - | - | 2021-11-17 20:41 | 41 | 83 | RateD
11115 | 13-07:37:53 | 0:03 | -0.6072 | 0.0268 | 2.6 | 1.4 | 4.164 | 0.1124 | 11.1 | - | - | 2021-11-17 20:42 | 41 | 83 | RateD
11116 | 13-07:39:19 | 0:04 | -0.6072 | 0.0413 | 4.1 | 2.15 | 4.154 | 0.1726 | 17 | - | - | 2021-11-17 20:43 | 41 | 83 | RateD
11117 | 13-07:42:08 | 0:07 | -0.6072 | 0.0699 | 6.9 | 3.64 | 4.1439 | 0.2911 | 28.7 | - | - | 2021-11-17 20:46 | 41 | 83 | RateD
11118 | 13-07:45:08 | 0:10 | -0.6072 | 0.1002 | 9.9 | 5.22 | 4.1389 | 0.4169 | 41.2 | - | - | 2021-11-17 20:49 | 41 | 83 | RateD
11119 | 13-07:48:08 | 0:13 | -0.6072 | 0.1307 | 12.9 | 6.8 | 4.1357 | 0.5428 | 53.6 | - | - | 2021-11-17 20:52 | 41 | 83 | RateD
11120 | 13-07:51:09 | 0:16 | -0.6072 | 0.1611 | 15.9 | 8.38 | 4.133 | 0.6687 | 66 | - | - | 2021-11-17 20:55 | 41 | 83 | RateD
11121 | 13-07:54:09 | 0:19 | -0.6072 | 0.1915 | 18.9 | 9.96 | 4.1305 | 0.7941 | 78.4 | - | - | 2021-11-17 20:58 | 41 | 83 | RateD
11122 | 13-07:57:09 | 0:22 | -0.6072 | 0.2219 | 21.9 | 11.54 | 4.1278 | 0.9196 | 90.8 | - | - | 2021-11-17 21:01 | 41 | 83 | RateD
11123 | 13-08:00:09 | 0:25 | -0.6072 | 0.2523 | 24.9 | 13.13 | 4.1245 | 1.045 | 103.2 | - | - | 2021-11-17 21:04 | 41 | 83 | RateD
11124 | 13-08:03:09 | 0:28 | -0.6072 | 0.2826 | 27.9 | 14.71 | 4.1205 | 1.1701 | 115.5 | - | - | 2021-11-17 21:07 | 41 | 83 | RateD
11125 | 13-08:06:09 | 0:31 | -0.6072 | 0.313 | 30.9 | 16.29 | 4.1149 | 1.2953 | 127.9 | - | - | 2021-11-17 21:10 | 41 | 83 | RateD
11126 | 13-08:09:10 | 0:34 | -0.6072 | 0.3434 | 33.9 | 17.87 | 4.1057 | 1.4203 | 140.2 | - | - | 2021-11-17 21:13 | 41 | 83 | RateD
11127 | 13-08:11:29 | 0:36 | -0.6072 | 0.3669 | 36.2 | 19.09 | 4.0957 | 1.5164 | 149.7 | - | - | 2021-11-17 21:16 | 41 | 83 | RateD
11128 | 13-08:13:10 | 0:38 | -0.6072 | 0.384 | 37.9 | 19.98 | 4.0856 | 1.5867 | 156.6 | - | - | 2021-11-17 21:17 | 41 | 83 | RateD
11129 | 13-08:14:35 | 0:39 | -0.6072 | 0.3983 | 39.3 | 20.72 | 4.0755 | 1.6447 | 162.4 | - | - | 2021-11-17 21:19 | 41 | 83 | RateD
11130 | 13-08:15:49 | 0:41 | -0.6072 | 0.4108 | 40.5 | 21.37 | 4.0654 | 1.6956 | 167.4 | - | - | 2021-11-17 21:20 | 41 | 83 | RateD
11131 | 13-08:16:58 | 0:42 | -0.6072 | 0.4224 | 41.7 | 21.98 | 4.0554 | 1.7429 | 172.1 | - | - | 2021-11-17 21:21 | 41 | 83 | RateD
11132 | 13-08:18:06 | 0:43 | -0.6072 | 0.434 | 42.8 | 22.58 | 4.0453 | 1.7897 | 176.7 | - | - | 2021-11-17 21:22 | 41 | 83 | RateD
11133 | 13-08:19:15 | 0:44 | -0.6072 | 0.4455 | 44 | 23.18 | 4.0352 | 1.8362 | 181.3 | - | - | 2021-11-17 21:23 | 41 | 83 | RateD
11134 | 13-08:20:30 | 0:45 | -0.6072 | 0.4581 | 45.2 | 23.84 | 4.0251 | 1.8871 | 186.3 | - | - | 2021-11-17 21:25 | 41 | 83 | RateD
11135 | 13-08:21:50 | 0:47 | -0.6072 | 0.4717 | 46.6 | 24.54 | 4.0151 | 1.9416 | 191.7 | - | - | 2021-11-17 21:26 | 41 | 83 | RateD
11136 | 13-08:23:20 | 0:48 | -0.6072 | 0.4868 | 48.1 | 25.33 | 4.005 | 2.0023 | 197.7 | - | - | 2021-11-17 21:27 | 41 | 83 | RateD
11137 | 13-08:25:05 | 0:50 | -0.6072 | 0.5046 | 49.8 | 26.26 | 3.9949 | 2.0735 | 204.7 | - | - | 2021-11-17 21:29 | 41 | 83 | RateD
11138 | 13-08:27:16 | 0:52 | -0.6072 | 0.5267 | 52 | 27.4 | 3.9848 | 2.1615 | 213.4 | - | - | 2021-11-17 21:31 | 41 | 83 | RateD
11139 | 13-08:30:03 | 0:55 | -0.6072 | 0.5548 | 54.8 | 28.87 | 3.9748 | 2.2736 | 224.4 | - | - | 2021-11-17 21:34 | 41 | 83 | RateD
11140 | 13-08:33:04 | 0:58 | -0.6072 | 0.5853 | 57.8 | 30.45 | 3.9664 | 2.3945 | 236.4 | - | - | 2021-11-17 21:37 | 41 | 83 | RateD
11141 | 13-08:36:04 | 1:01 | -0.6072 | 0.6157 | 60.8 | 32.03 | 3.9594 | 2.515 | 248.3 | - | - | 2021-11-17 21:40 | 41 | 83 | RateD
11142 | 13-08:39:04 | 1:04 | -0.6072 | 0.6461 | 63.8 | 33.62 | 3.9531 | 2.6352 | 260.1 | - | - | 2021-11-17 21:43 | 41 | 83 | RateD
11143 | 13-08:42:04 | 1:07 | -0.6072 | 0.6765 | 66.8 | 35.2 | 3.9459 | 2.7554 | 272 | - | - | 2021-11-17 21:46 | 41 | 83 | RateD
11144 | 13-08:45:05 | 1:10 | -0.6072 | 0.7069 | 69.8 | 36.78 | 3.9374 | 2.8754 | 283.8 | - | - | 2021-11-17 21:49 | 41 | 83 | RateD
11145 | 13-08:48:05 | 1:13 | -0.6072 | 0.7373 | 72.8 | 38.36 | 3.9273 | 2.9947 | 295.6 | - | - | 2021-11-17 21:52 | 41 | 83 | RateD
11146 | 13-08:50:39 | 1:15 | -0.6072 | 0.7632 | 75.3 | 39.71 | 3.9173 | 3.0965 | 305.7 | - | - | 2021-11-17 21:55 | 41 | 83 | RateD
11147 | 13-08:52:55 | 1:18 | -0.6072 | 0.7863 | 77.6 | 40.91 | 3.9072 | 3.1868 | 314.6 | - | - | 2021-11-17 21:57 | 41 | 83 | RateD
11148 | 13-08:55:01 | 1:20 | -0.6072 | 0.8075 | 79.7 | 42.02 | 3.8971 | 3.2696 | 322.8 | - | - | 2021-11-17 21:59 | 41 | 83 | RateD
11149 | 13-08:57:03 | 1:22 | -0.6072 | 0.8281 | 81.7 | 43.09 | 3.887 | 3.3496 | 330.7 | - | - | 2021-11-17 22:01 | 41 | 83 | RateD
11150 | 13-08:59:00 | 1:24 | -0.6073 | 0.8478 | 83.7 | 44.11 | 3.877 | 3.4261 | 338.2 | - | - | 2021-11-17 22:03 | 41 | 83 | RateD
11151 | 13-09:00:59 | 1:26 | -0.6072 | 0.8679 | 85.7 | 45.16 | 3.8669 | 3.5038 | 345.9 | - | - | 2021-11-17 22:05 | 41 | 83 | RateD
11152 | 13-09:02:56 | 1:28 | -0.6072 | 0.8877 | 87.6 | 46.19 | 3.8568 | 3.5802 | 353.4 | - | - | 2021-11-17 22:07 | 41 | 83 | RateD
11153 | 13-09:04:50 | 1:30 | -0.6072 | 0.9069 | 89.5 | 47.18 | 3.8467 | 3.6542 | 360.7 | - | - | 2021-11-17 22:09 | 41 | 83 | RateD
11154 | 13-09:06:39 | 1:31 | -0.6072 | 0.9252 | 91.3 | 48.14 | 3.8367 | 3.7247 | 367.7 | - | - | 2021-11-17 22:11 | 41 | 83 | RateD
11155 | 13-09:08:23 | 1:33 | -0.6072 | 0.9428 | 93.1 | 49.05 | 3.8266 | 3.792 | 374.3 | - | - | 2021-11-17 22:12 | 41 | 83 | RateD
11156 | 13-09:10:07 | 1:35 | -0.6072 | 0.9602 | 94.8 | 49.96 | 3.8165 | 3.8588 | 380.9 | - | - | 2021-11-17 22:14 | 41 | 83 | RateD
11157 | 13-09:11:49 | 1:37 | -0.6072 | 0.9775 | 96.5 | 50.86 | 3.8064 | 3.9245 | 387.4 | - | - | 2021-11-17 22:16 | 41 | 83 | RateD
11158 | 13-09:13:34 | 1:38 | -0.6072 | 0.9952 | 98.2 | 51.78 | 3.7963 | 3.9919 | 394.1 | - | - | 2021-11-17 22:18 | 41 | 83 | RateD
11159 | 13-09:15:24 | 1:40 | -0.6072 | 1.0139 | 100.1 | 52.75 | 3.7863 | 4.0625 | 401 | - | - | 2021-11-17 22:19 | 41 | 83 | RateD
11160 | 13-09:17:21 | 1:42 | -0.6072 | 1.0336 | 102 | 53.78 | 3.7762 | 4.1371 | 408.4 | - | - | 2021-11-17 22:21 | 41 | 83 | RateD
11161 | 13-09:19:24 | 1:44 | -0.6072 | 1.0543 | 104.1 | 54.86 | 3.7661 | 4.2153 | 416.1 | - | - | 2021-11-17 22:23 | 41 | 83 | RateD
11162 | 13-09:21:38 | 1:46 | -0.6072 | 1.0769 | 106.3 | 56.03 | 3.756 | 4.3003 | 424.5 | - | - | 2021-11-17 22:26 | 41 | 83 | RateD
11163 | 13-09:23:59 | 1:49 | -0.6072 | 1.1007 | 108.7 | 57.27 | 3.746 | 4.3896 | 433.3 | - | - | 2021-11-17 22:28 | 41 | 83 | RateD
11164 | 13-09:26:29 | 1:51 | -0.6072 | 1.126 | 111.2 | 58.59 | 3.7359 | 4.4841 | 442.7 | - | - | 2021-11-17 22:31 | 41 | 83 | RateD
11165 | 13-09:29:03 | 1:54 | -0.6072 | 1.1519 | 113.7 | 59.93 | 3.7258 | 4.5807 | 452.2 | - | - | 2021-11-17 22:33 | 41 | 83 | RateD
11166 | 13-09:31:33 | 1:56 | -0.6072 | 1.1772 | 116.2 | 61.25 | 3.7157 | 4.675 | 461.5 | - | - | 2021-11-17 22:36 | 41 | 83 | RateD
11167 | 13-09:34:08 | 1:59 | -0.6072 | 1.2034 | 118.8 | 62.61 | 3.7057 | 4.7721 | 471.1 | - | - | 2021-11-17 22:38 | 41 | 83 | RateD
11168 | 13-09:36:43 | 2:01 | -0.6072 | 1.2296 | 121.4 | 63.98 | 3.6956 | 4.869 | 480.6 | - | - | 2021-11-17 22:41 | 41 | 83 | RateD
11169 | 13-09:39:14 | 2:04 | -0.6072 | 1.255 | 123.9 | 65.3 | 3.6855 | 4.963 | 489.9 | - | - | 2021-11-17 22:43 | 41 | 83 | RateD
11170 | 13-09:41:40 | 2:06 | -0.6072 | 1.2797 | 126.3 | 66.58 | 3.6754 | 5.0538 | 498.9 | - | - | 2021-11-17 22:46 | 41 | 83 | RateD
11171 | 13-09:44:07 | 2:09 | -0.6072 | 1.3045 | 128.8 | 67.87 | 3.6654 | 5.1446 | 507.9 | - | - | 2021-11-17 22:48 | 41 | 83 | RateD
11172 | 13-09:46:31 | 2:11 | -0.6072 | 1.3287 | 131.2 | 69.13 | 3.6553 | 5.2332 | 516.6 | - | - | 2021-11-17 22:51 | 41 | 83 | RateD
11173 | 13-09:48:53 | 2:14 | -0.6072 | 1.3527 | 133.5 | 70.38 | 3.6452 | 5.3209 | 525.3 | - | - | 2021-11-17 22:53 | 41 | 83 | RateD
11174 | 13-09:51:15 | 2:16 | -0.6072 | 1.3767 | 135.9 | 71.63 | 3.6351 | 5.4082 | 533.9 | - | - | 2021-11-17 22:55 | 41 | 83 | RateD
11175 | 13-09:53:44 | 2:19 | -0.6072 | 1.4018 | 138.4 | 72.94 | 3.6251 | 5.4995 | 542.9 | - | - | 2021-11-17 22:58 | 41 | 83 | RateD
11176 | 13-09:56:22 | 2:21 | -0.6072 | 1.4283 | 141 | 74.32 | 3.615 | 5.5955 | 552.4 | - | - | 2021-11-17 23:00 | 41 | 83 | RateD
11177 | 13-09:59:22 | 2:24 | -0.6072 | 1.4587 | 144 | 75.9 | 3.6051 | 5.7052 | 563.2 | - | - | 2021-11-17 23:03 | 41 | 83 | RateD
11178 | 13-10:02:22 | 2:27 | -0.6072 | 1.4892 | 147 | 77.48 | 3.5978 | 5.8148 | 574 | - | - | 2021-11-17 23:06 | 41 | 83 | RateD
11179 | 13-10:05:22 | 2:30 | -0.6072 | 1.5195 | 150 | 79.06 | 3.592 | 5.924 | 584.8 | - | - | 2021-11-17 23:09 | 41 | 83 | RateD
11180 | 13-10:08:22 | 2:33 | -0.6072 | 1.5499 | 153 | 80.64 | 3.5871 | 6.033 | 595.6 | - | - | 2021-11-17 23:12 | 41 | 83 | RateD
11181 | 13-10:11:23 | 2:36 | -0.6072 | 1.5803 | 156 | 82.23 | 3.5809 | 6.1421 | 606.3 | - | - | 2021-11-17 23:15 | 41 | 83 | RateD
11182 | 13-10:14:23 | 2:39 | -0.6072 | 1.6107 | 159 | 83.81 | 3.5719 | 6.2509 | 617.1 | - | - | 2021-11-17 23:18 | 41 | 83 | RateD
11183 | 13-10:16:42 | 2:41 | -0.6072 | 1.6342 | 161.3 | 85.03 | 3.5618 | 6.3346 | 625.3 | - | - | 2021-11-17 23:21 | 41 | 83 | RateD
11184 | 13-10:18:26 | 2:43 | -0.6072 | 1.6518 | 163.1 | 85.95 | 3.5517 | 6.3972 | 631.5 | - | - | 2021-11-17 23:22 | 41 | 83 | RateD
11185 | 13-10:19:51 | 2:45 | -0.6072 | 1.6661 | 164.5 | 86.69 | 3.5417 | 6.4477 | 636.5 | - | - | 2021-11-17 23:24 | 41 | 83 | RateD
11186 | 13-10:21:02 | 2:46 | -0.6072 | 1.6781 | 165.7 | 87.31 | 3.5316 | 6.4902 | 640.7 | - | - | 2021-11-17 23:25 | 41 | 83 | RateD
11187 | 13-10:22:05 | 2:47 | -0.6072 | 1.6886 | 166.7 | 87.86 | 3.5215 | 6.5273 | 644.4 | - | - | 2021-11-17 23:26 | 41 | 83 | RateD
11188 | 13-10:23:01 | 2:48 | -0.6072 | 1.698 | 167.6 | 88.35 | 3.5113 | 6.5605 | 647.6 | - | - | 2021-11-17 23:27 | 41 | 83 | RateD
11189 | 13-10:23:51 | 2:49 | -0.6072 | 1.7065 | 168.5 | 88.79 | 3.5012 | 6.5902 | 650.6 | - | - | 2021-11-17 23:28 | 41 | 83 | RateD
11190 | 13-10:24:39 | 2:49 | -0.6072 | 1.7146 | 169.3 | 89.21 | 3.491 | 6.6185 | 653.4 | - | - | 2021-11-17 23:29 | 41 | 83 | RateD
11191 | 13-10:25:27 | 2:50 | -0.6072 | 1.7227 | 170.1 | 89.63 | 3.4809 | 6.6467 | 656.1 | - | - | 2021-11-17 23:29 | 41 | 83 | RateD
11192 | 13-10:26:14 | 2:51 | -0.6072 | 1.7307 | 170.8 | 90.05 | 3.4708 | 6.6744 | 658.9 | - | - | 2021-11-17 23:30 | 41 | 83 | RateD
11193 | 13-10:27:01 | 2:52 | -0.6072 | 1.7385 | 171.6 | 90.46 | 3.4608 | 6.7017 | 661.6 | - | - | 2021-11-17 23:31 | 41 | 83 | RateD
11194 | 13-10:27:46 | 2:53 | -0.6072 | 1.7462 | 172.4 | 90.86 | 3.4507 | 6.7283 | 664.2 | - | - | 2021-11-17 23:32 | 41 | 83 | RateD
11195 | 13-10:28:30 | 2:53 | -0.6072 | 1.7536 | 173.1 | 91.24 | 3.4406 | 6.7537 | 666.7 | - | - | 2021-11-17 23:33 | 41 | 83 | RateD
11196 | 13-10:29:12 | 2:54 | -0.6072 | 1.7608 | 173.8 | 91.61 | 3.4305 | 6.7783 | 669.1 | - | - | 2021-11-17 23:33 | 41 | 83 | RateD
11197 | 13-10:29:53 | 2:55 | -0.6072 | 1.7677 | 174.5 | 91.98 | 3.4204 | 6.802 | 671.5 | - | - | 2021-11-17 23:34 | 41 | 83 | RateD
11198 | 13-10:30:33 | 2:55 | -0.6072 | 1.7743 | 175.2 | 92.32 | 3.4104 | 6.8246 | 673.7 | - | - | 2021-11-17 23:35 | 41 | 83 | RateD
11199 | 13-10:31:10 | 2:56 | -0.6072 | 1.7806 | 175.8 | 92.65 | 3.4003 | 6.8461 | 675.8 | - | - | 2021-11-17 23:35 | 41 | 83 | RateD
11200 | 13-10:31:47 | 2:57 | -0.6072 | 1.7868 | 176.4 | 92.97 | 3.3902 | 6.867 | 677.9 | - | - | 2021-11-17 23:36 | 41 | 83 | RateD
11201 | 13-10:32:22 | 2:57 | -0.6072 | 1.7927 | 177 | 93.27 | 3.3801 | 6.887 | 679.9 | - | - | 2021-11-17 23:36 | 41 | 83 | RateD
11202 | 13-10:32:53 | 2:58 | -0.6072 | 1.798 | 177.5 | 93.55 | 3.3701 | 6.9049 | 681.6 | - | - | 2021-11-17 23:37 | 41 | 83 | RateD
11203 | 13-10:33:23 | 2:58 | -0.6072 | 1.8031 | 178 | 93.82 | 3.36 | 6.922 | 683.3 | - | - | 2021-11-17 23:37 | 41 | 83 | RateD
11204 | 13-10:33:52 | 2:59 | -0.6072 | 1.808 | 178.5 | 94.07 | 3.3499 | 6.9384 | 684.9 | - | - | 2021-11-17 23:38 | 41 | 83 | RateD
11205 | 13-10:34:20 | 2:59 | -0.6072 | 1.8126 | 178.9 | 94.31 | 3.3398 | 6.9541 | 686.5 | - | - | 2021-11-17 23:38 | 41 | 83 | RateD
11206 | 13-10:34:46 | 3:00 | -0.6072 | 1.8171 | 179.4 | 94.55 | 3.3298 | 6.969 | 688 | - | - | 2021-11-17 23:39 | 41 | 83 | RateD
11207 | 13-10:35:12 | 3:00 | -0.6072 | 1.8214 | 179.8 | 94.77 | 3.3195 | 6.9831 | 689.4 | - | - | 2021-11-17 23:39 | 41 | 83 | RateD
11208 | 13-10:35:35 | 3:00 | -0.6072 | 1.8253 | 180.2 | 94.97 | 3.3095 | 6.996 | 690.6 | - | - | 2021-11-17 23:40 | 41 | 83 | RateD
11209 | 13-10:35:56 | 3:01 | -0.6072 | 1.8289 | 180.5 | 95.16 | 3.2992 | 7.008 | 691.8 | - | - | 2021-11-17 23:40 | 41 | 83 | RateD
11210 | 13-10:36:18 | 3:01 | -0.6072 | 1.8325 | 180.9 | 95.35 | 3.2888 | 7.0198 | 693 | - | - | 2021-11-17 23:40 | 41 | 83 | RateD
11211 | 13-10:36:37 | 3:01 | -0.6072 | 1.8358 | 181.2 | 95.52 | 3.2786 | 7.0309 | 694.1 | - | - | 2021-11-17 23:41 | 41 | 83 | RateD
11212 | 13-10:36:56 | 3:02 | -0.6072 | 1.839 | 181.5 | 95.68 | 3.2684 | 7.0412 | 695.1 | - | - | 2021-11-17 23:41 | 41 | 83 | RateD
11213 | 13-10:37:14 | 3:02 | -0.6072 | 1.842 | 181.8 | 95.84 | 3.2582 | 7.0512 | 696.1 | - | - | 2021-11-17 23:41 | 41 | 83 | RateD
11214 | 13-10:37:31 | 3:02 | -0.6072 | 1.8448 | 182.1 | 95.99 | 3.2481 | 7.0602 | 697 | - | - | 2021-11-17 23:42 | 41 | 83 | RateD
11215 | 13-10:37:47 | 3:03 | -0.6072 | 1.8476 | 182.4 | 96.13 | 3.2375 | 7.0691 | 697.8 | - | - | 2021-11-17 23:42 | 41 | 83 | RateD
11216 | 13-10:38:03 | 3:03 | -0.6072 | 1.8503 | 182.7 | 96.27 | 3.2272 | 7.0779 | 698.7 | - | - | 2021-11-17 23:42 | 41 | 83 | RateD
11217 | 13-10:38:18 | 3:03 | -0.6072 | 1.8528 | 182.9 | 96.4 | 3.2171 | 7.086 | 699.5 | - | - | 2021-11-17 23:42 | 41 | 83 | RateD
11218 | 13-10:38:33 | 3:03 | -0.6072 | 1.8553 | 183.1 | 96.53 | 3.2067 | 7.0939 | 700.3 | - | - | 2021-11-17 23:43 | 41 | 83 | RateD
11219 | 13-10:38:47 | 3:04 | -0.6072 | 1.8577 | 183.4 | 96.66 | 3.1965 | 7.1016 | 701 | - | - | 2021-11-17 23:43 | 41 | 83 | RateD
11220 | 13-10:39:01 | 3:04 | -0.6072 | 1.86 | 183.6 | 96.78 | 3.1862 | 7.1092 | 701.8 | - | - | 2021-11-17 23:43 | 41 | 83 | RateD
11221 | 13-10:39:15 | 3:04 | -0.6072 | 1.8624 | 183.9 | 96.9 | 3.176 | 7.1167 | 702.5 | - | - | 2021-11-17 23:43 | 41 | 83 | RateD
11222 | 13-10:39:29 | 3:04 | -0.6072 | 1.8647 | 184.1 | 97.02 | 3.1656 | 7.1239 | 703.3 | - | - | 2021-11-17 23:44 | 41 | 83 | RateD
11223 | 13-10:39:41 | 3:04 | -0.6072 | 1.8668 | 184.3 | 97.13 | 3.1552 | 7.1307 | 703.9 | - | - | 2021-11-17 23:44 | 41 | 83 | RateD
11224 | 13-10:39:54 | 3:05 | -0.6072 | 1.8689 | 184.5 | 97.24 | 3.145 | 7.1373 | 704.6 | - | - | 2021-11-17 23:44 | 41 | 83 | RateD
11225 | 13-10:40:06 | 3:05 | -0.6072 | 1.871 | 184.7 | 97.35 | 3.1346 | 7.1437 | 705.2 | - | - | 2021-11-17 23:44 | 41 | 83 | RateD
11226 | 13-10:40:17 | 3:05 | -0.6072 | 1.8729 | 184.9 | 97.45 | 3.1245 | 7.1498 | 705.8 | - | - | 2021-11-17 23:44 | 41 | 83 | RateD
11227 | 13-10:40:29 | 3:05 | -0.6072 | 1.8749 | 185.1 | 97.55 | 3.1143 | 7.1559 | 706.4 | - | - | 2021-11-17 23:45 | 41 | 83 | RateD
11228 | 13-10:40:40 | 3:05 | -0.6072 | 1.8768 | 185.3 | 97.65 | 3.1041 | 7.1619 | 707 | - | - | 2021-11-17 23:45 | 41 | 83 | RateD
11229 | 13-10:40:52 | 3:06 | -0.6072 | 1.8788 | 185.5 | 97.75 | 3.0938 | 7.168 | 707.6 | - | - | 2021-11-17 23:45 | 41 | 83 | RateD
11230 | 13-10:41:03 | 3:06 | -0.6072 | 1.8806 | 185.6 | 97.85 | 3.0838 | 7.1736 | 708.2 | - | - | 2021-11-17 23:45 | 41 | 83 | RateD
11231 | 13-10:41:14 | 3:06 | -0.6072 | 1.8824 | 185.8 | 97.94 | 3.0737 | 7.1793 | 708.7 | - | - | 2021-11-17 23:45 | 41 | 83 | RateD
11232 | 13-10:41:24 | 3:06 | -0.6072 | 1.8841 | 186 | 98.03 | 3.0636 | 7.1846 | 709.2 | - | - | 2021-11-17 23:45 | 41 | 83 | RateD
11233 | 13-10:41:34 | 3:06 | -0.6072 | 1.8859 | 186.2 | 98.13 | 3.0534 | 7.1899 | 709.8 | - | - | 2021-11-17 23:46 | 41 | 83 | RateD
11234 | 13-10:41:45 | 3:07 | -0.6072 | 1.8877 | 186.3 | 98.22 | 3.043 | 7.1953 | 710.3 | - | - | 2021-11-17 23:46 | 41 | 83 | RateD
11235 | 13-10:41:55 | 3:07 | -0.6072 | 1.8894 | 186.5 | 98.31 | 3.0326 | 7.2005 | 710.8 | - | - | 2021-11-17 23:46 | 41 | 83 | RateD
11236 | 13-10:42:05 | 3:07 | -0.6072 | 1.8911 | 186.7 | 98.4 | 3.0222 | 7.2057 | 711.3 | - | - | 2021-11-17 23:46 | 41 | 83 | RateD
11237 | 13-10:42:15 | 3:07 | -0.6072 | 1.8928 | 186.8 | 98.48 | 3.0117 | 7.2108 | 711.8 | - | - | 2021-11-17 23:46 | 41 | 83 | RateD
11238 | 13-10:42:25 | 3:07 | -0.6072 | 1.8944 | 187 | 98.57 | 3.0013 | 7.2157 | 712.3 | - | - | 2021-11-17 23:46 | 41 | 83 | RateD
11239 | 13-10:42:34 | 3:07 | -0.6072 | 1.896 | 187.2 | 98.65 | 2.9911 | 7.2203 | 712.8 | - | - | 2021-11-17 23:47 | 41 | 83 | RateD
11240 | 13-10:42:43 | 3:07 | -0.6072 | 1.8975 | 187.3 | 98.73 | 2.9805 | 7.2249 | 713.2 | - | - | 2021-11-17 23:47 | 41 | 83 | RateD
11241 | 13-10:42:52 | 3:08 | -0.6072 | 1.899 | 187.5 | 98.81 | 2.9701 | 7.2294 | 713.7 | - | - | 2021-11-17 23:47 | 41 | 83 | RateD
11242 | 13-10:43:01 | 3:08 | -0.6072 | 1.9005 | 187.6 | 98.88 | 2.9601 | 7.2338 | 714.1 | - | - | 2021-11-17 23:47 | 41 | 83 | RateD
11243 | 13-10:43:10 | 3:08 | -0.6072 | 1.902 | 187.8 | 98.96 | 2.9495 | 7.2383 | 714.5 | - | - | 2021-11-17 23:47 | 41 | 83 | RateD
11244 | 13-10:43:19 | 3:08 | -0.6072 | 1.9035 | 187.9 | 99.04 | 2.9388 | 7.2428 | 715 | - | - | 2021-11-17 23:47 | 41 | 83 | RateD
11245 | 13-10:43:28 | 3:08 | -0.6072 | 1.905 | 188.1 | 99.12 | 2.9281 | 7.2472 | 715.4 | - | - | 2021-11-17 23:48 | 41 | 83 | RateD
11246 | 13-10:43:36 | 3:08 | -0.6072 | 1.9065 | 188.2 | 99.2 | 2.9178 | 7.2514 | 715.8 | - | - | 2021-11-17 23:48 | 41 | 83 | RateD
11247 | 13-10:43:45 | 3:09 | -0.6072 | 1.908 | 188.4 | 99.27 | 2.9069 | 7.2558 | 716.3 | - | - | 2021-11-17 23:48 | 41 | 83 | RateD
11248 | 13-10:43:54 | 3:09 | -0.6072 | 1.9094 | 188.5 | 99.35 | 2.8967 | 7.2599 | 716.7 | - | - | 2021-11-17 23:48 | 41 | 83 | RateD
11249 | 13-10:44:02 | 3:09 | -0.6072 | 1.9108 | 188.6 | 99.42 | 2.8861 | 7.264 | 717.1 | - | - | 2021-11-17 23:48 | 41 | 83 | RateD
11250 | 13-10:44:10 | 3:09 | -0.6072 | 1.9121 | 188.8 | 99.49 | 2.8761 | 7.2677 | 717.4 | - | - | 2021-11-17 23:48 | 41 | 83 | RateD
11251 | 13-10:44:18 | 3:09 | -0.6072 | 1.9134 | 188.9 | 99.56 | 2.866 | 7.2715 | 717.8 | - | - | 2021-11-17 23:48 | 41 | 83 | RateD
11252 | 13-10:44:26 | 3:09 | -0.6072 | 1.9148 | 189 | 99.63 | 2.8551 | 7.2755 | 718.2 | - | - | 2021-11-17 23:48 | 41 | 83 | RateD
11253 | 13-10:44:34 | 3:09 | -0.6072 | 1.9162 | 189.2 | 99.7 | 2.8449 | 7.2793 | 718.6 | - | - | 2021-11-17 23:49 | 41 | 83 | RateD
11254 | 13-10:44:41 | 3:09 | -0.6072 | 1.9175 | 189.3 | 99.77 | 2.8345 | 7.283 | 719 | - | - | 2021-11-17 23:49 | 41 | 83 | RateD
11255 | 13-10:44:49 | 3:10 | -0.6072 | 1.9188 | 189.4 | 99.83 | 2.8244 | 7.2867 | 719.3 | - | - | 2021-11-17 23:49 | 41 | 83 | RateD
11256 | 13-10:44:57 | 3:10 | -0.6072 | 1.9201 | 189.5 | 99.9 | 2.8141 | 7.2904 | 719.7 | - | - | 2021-11-17 23:49 | 41 | 83 | RateD
11257 | 13-10:45:05 | 3:10 | -0.6072 | 1.9214 | 189.7 | 99.97 | 2.804 | 7.294 | 720 | - | - | 2021-11-17 23:49 | 41 | 83 | RateD
11258 | 13-10:45:08 | 3:10 | -0.6072 | 1.9219 | 189.7 | 100 | 2.7999 | 7.2956 | 720.2 | - | - | 2021-11-17 23:49 | 41 | 83 | RateD
11259 | 13-10:45:08 | 0:00 | 0.6072 | 0 | 0 | 0 | 2.9147 | 0 | 0 | - | - | 2021-11-17 23:49 | 42 | 84 | RateC
11260 | 13-10:45:10 | 0:00 | 0.6072 | 0.0003 | 0 | 0.02 | 3.0134 | 0.001 | 0.1 | - | - | 2021-11-17 23:49 | 42 | 84 | RateC
11261 | 13-10:45:10 | 0:00 | 0.6072 | 0.0004 | 0 | 0.02 | 3.0506 | 0.0013 | 0.1 | - | - | 2021-11-17 23:49 | 42 | 84 | RateC
11262 | 13-10:45:11 | 0:00 | 0.6072 | 0.0005 | 0.1 | 0.03 | 3.0802 | 0.0016 | 0.2 | - | - | 2021-11-17 23:49 | 42 | 84 | RateC
11263 | 13-10:45:12 | 0:00 | 0.6072 | 0.0006 | 0.1 | 0.03 | 3.1067 | 0.0019 | 0.2 | - | - | 2021-11-17 23:49 | 42 | 84 | RateC
11264 | 13-10:45:12 | 0:00 | 0.6072 | 0.0007 | 0.1 | 0.04 | 3.132 | 0.0023 | 0.2 | - | - | 2021-11-17 23:49 | 42 | 84 | RateC
11265 | 13-10:45:14 | 0:00 | 0.6072 | 0.0011 | 0.1 | 0.06 | 3.1983 | 0.0034 | 0.3 | - | - | 2021-11-17 23:49 | 42 | 84 | RateC
11266 | 13-10:45:16 | 0:00 | 0.6072 | 0.0014 | 0.1 | 0.07 | 3.252 | 0.0044 | 0.4 | - | - | 2021-11-17 23:49 | 42 | 84 | RateC
11267 | 13-10:45:18 | 0:00 | 0.6072 | 0.0018 | 0.2 | 0.09 | 3.3 | 0.0056 | 0.5 | - | - | 2021-11-17 23:49 | 42 | 84 | RateC
11268 | 13-10:45:20 | 0:00 | 0.6072 | 0.0021 | 0.2 | 0.11 | 3.3409 | 0.0066 | 0.7 | - | - | 2021-11-17 23:49 | 42 | 84 | RateC
11269 | 13-10:45:22 | 0:00 | 0.6072 | 0.0024 | 0.2 | 0.12 | 3.3789 | 0.0077 | 0.8 | - | - | 2021-11-17 23:49 | 42 | 84 | RateC
11270 | 13-10:45:23 | 0:00 | 0.6072 | 0.0026 | 0.3 | 0.14 | 3.4034 | 0.0085 | 0.8 | - | - | 2021-11-17 23:49 | 42 | 84 | RateC
11271 | 13-10:45:24 | 0:00 | 0.6072 | 0.0027 | 0.3 | 0.14 | 3.4141 | 0.0088 | 0.9 | - | - | 2021-11-17 23:49 | 42 | 84 | RateC
11272 | 13-10:45:25 | 0:00 | 0.6072 | 0.0028 | 0.3 | 0.15 | 3.4245 | 0.0092 | 0.9 | - | - | 2021-11-17 23:49 | 42 | 84 | RateC
11273 | 13-10:45:26 | 0:00 | 0.6072 | 0.003 | 0.3 | 0.16 | 3.4445 | 0.0099 | 1 | - | - | 2021-11-17 23:49 | 42 | 84 | RateC
11274 | 13-10:45:27 | 0:00 | 0.6072 | 0.0032 | 0.3 | 0.17 | 3.4629 | 0.0106 | 1.1 | - | - | 2021-11-17 23:50 | 42 | 84 | RateC
11275 | 13-10:45:28 | 0:00 | 0.6072 | 0.0035 | 0.3 | 0.18 | 3.4815 | 0.0115 | 1.1 | - | - | 2021-11-17 23:50 | 42 | 84 | RateC
11276 | 13-10:45:30 | 0:00 | 0.6072 | 0.0037 | 0.4 | 0.19 | 3.4958 | 0.0122 | 1.2 | - | - | 2021-11-17 23:50 | 42 | 84 | RateC
11277 | 13-10:45:31 | 0:00 | 0.6073 | 0.0039 | 0.4 | 0.2 | 3.5085 | 0.0129 | 1.3 | - | - | 2021-11-17 23:50 | 42 | 84 | RateC
11278 | 13-10:45:32 | 0:00 | 0.6072 | 0.0041 | 0.4 | 0.21 | 3.5192 | 0.0136 | 1.3 | - | - | 2021-11-17 23:50 | 42 | 84 | RateC
11279 | 13-10:45:34 | 0:00 | 0.6072 | 0.0044 | 0.4 | 0.23 | 3.5325 | 0.0148 | 1.5 | - | - | 2021-11-17 23:50 | 42 | 84 | RateC
11280 | 13-10:45:36 | 0:00 | 0.6072 | 0.0048 | 0.5 | 0.25 | 3.5429 | 0.016 | 1.6 | - | - | 2021-11-17 23:50 | 42 | 84 | RateC
11281 | 13-10:45:39 | 0:01 | 0.6072 | 0.0053 | 0.5 | 0.27 | 3.5541 | 0.0179 | 1.8 | - | - | 2021-11-17 23:50 | 42 | 84 | RateC
11282 | 13-10:45:44 | 0:01 | 0.6072 | 0.0061 | 0.6 | 0.31 | 3.5643 | 0.0206 | 2 | - | - | 2021-11-17 23:50 | 42 | 84 | RateC
11283 | 13-10:45:51 | 0:01 | 0.6072 | 0.0073 | 0.7 | 0.37 | 3.5744 | 0.0248 | 2.5 | - | - | 2021-11-17 23:50 | 42 | 84 | RateC
11284 | 13-10:46:02 | 0:01 | 0.6072 | 0.0091 | 0.9 | 0.47 | 3.5844 | 0.0313 | 3.1 | - | - | 2021-11-17 23:50 | 42 | 84 | RateC
11285 | 13-10:46:17 | 0:01 | 0.6072 | 0.0117 | 1.2 | 0.6 | 3.5945 | 0.0407 | 4 | - | - | 2021-11-17 23:50 | 42 | 84 | RateC
11286 | 13-10:46:39 | 0:02 | 0.6072 | 0.0154 | 1.5 | 0.8 | 3.6046 | 0.0541 | 5.3 | - | - | 2021-11-17 23:51 | 42 | 84 | RateC
11287 | 13-10:47:10 | 0:02 | 0.6072 | 0.0206 | 2 | 1.06 | 3.6147 | 0.0728 | 7.2 | - | - | 2021-11-17 23:51 | 42 | 84 | RateC
11288 | 13-10:47:52 | 0:03 | 0.6072 | 0.0277 | 2.7 | 1.43 | 3.6248 | 0.0985 | 9.7 | - | - | 2021-11-17 23:52 | 42 | 84 | RateC
11289 | 13-10:48:55 | 0:04 | 0.6072 | 0.0383 | 3.8 | 1.98 | 3.6348 | 0.1371 | 13.5 | - | - | 2021-11-17 23:53 | 42 | 84 | RateC
11290 | 13-10:50:36 | 0:05 | 0.6072 | 0.0553 | 5.5 | 2.86 | 3.6449 | 0.199 | 19.6 | - | - | 2021-11-17 23:55 | 42 | 84 | RateC
11291 | 13-10:53:02 | 0:08 | 0.6072 | 0.08 | 7.9 | 4.13 | 3.655 | 0.2891 | 28.5 | - | - | 2021-11-17 23:57 | 42 | 84 | RateC
11292 | 13-10:56:03 | 0:11 | 0.6072 | 0.1104 | 10.9 | 5.71 | 3.6646 | 0.4005 | 39.5 | - | - | 2021-11-18 | 42 | 84 | RateC
11293 | 13-10:59:03 | 0:14 | 0.6072 | 0.1409 | 13.9 | 7.28 | 3.6736 | 0.5122 | 50.6 | - | - | 2021-11-18 00:03 | 42 | 84 | RateC
11294 | 13-11:02:03 | 0:17 | 0.6072 | 0.1713 | 16.9 | 8.85 | 3.6815 | 0.6239 | 61.6 | - | - | 2021-11-18 00:06 | 42 | 84 | RateC
11295 | 13-11:05:03 | 0:20 | 0.6072 | 0.2016 | 19.9 | 10.42 | 3.6878 | 0.7358 | 72.6 | - | - | 2021-11-18 00:09 | 42 | 84 | RateC
11296 | 13-11:08:03 | 0:23 | 0.6072 | 0.232 | 22.9 | 11.98 | 3.6916 | 0.8478 | 83.7 | - | - | 2021-11-18 00:12 | 42 | 84 | RateC
11297 | 13-11:11:03 | 0:26 | 0.6072 | 0.2623 | 25.9 | 13.55 | 3.6942 | 0.9598 | 94.8 | - | - | 2021-11-18 00:15 | 42 | 84 | RateC
11298 | 13-11:14:03 | 0:29 | 0.6072 | 0.2927 | 28.9 | 15.12 | 3.6971 | 1.0721 | 105.8 | - | - | 2021-11-18 00:18 | 42 | 84 | RateC
11299 | 13-11:17:03 | 0:32 | 0.6072 | 0.3231 | 31.9 | 16.69 | 3.7006 | 1.1844 | 116.9 | - | - | 2021-11-18 00:21 | 42 | 84 | RateC
11300 | 13-11:20:03 | 0:35 | 0.6072 | 0.3535 | 34.9 | 18.26 | 3.7055 | 1.2971 | 128 | - | - | 2021-11-18 00:24 | 42 | 84 | RateC
11301 | 13-11:23:03 | 0:38 | 0.6072 | 0.3839 | 37.9 | 19.83 | 3.7122 | 1.4097 | 139.2 | - | - | 2021-11-18 00:27 | 42 | 84 | RateC
11302 | 13-11:26:03 | 0:41 | 0.6072 | 0.4142 | 40.9 | 21.4 | 3.7202 | 1.5225 | 150.3 | - | - | 2021-11-18 00:30 | 42 | 84 | RateC
11303 | 13-11:29:04 | 0:44 | 0.6072 | 0.4446 | 43.9 | 22.97 | 3.7291 | 1.6358 | 161.5 | - | - | 2021-11-18 00:33 | 42 | 84 | RateC
11304 | 13-11:32:04 | 0:47 | 0.6072 | 0.4751 | 46.9 | 24.54 | 3.739 | 1.7494 | 172.7 | - | - | 2021-11-18 00:36 | 42 | 84 | RateC
11305 | 13-11:35:01 | 0:50 | 0.6072 | 0.5048 | 49.8 | 26.08 | 3.7491 | 1.861 | 183.7 | - | - | 2021-11-18 00:39 | 42 | 84 | RateC
11306 | 13-11:37:53 | 0:53 | 0.6072 | 0.5339 | 52.7 | 27.58 | 3.7591 | 1.9701 | 194.5 | - | - | 2021-11-18 00:42 | 42 | 84 | RateC
11307 | 13-11:40:49 | 0:56 | 0.6072 | 0.5635 | 55.6 | 29.11 | 3.7692 | 2.0815 | 205.5 | - | - | 2021-11-18 00:45 | 42 | 84 | RateC
11308 | 13-11:43:43 | 0:59 | 0.6072 | 0.5929 | 58.5 | 30.63 | 3.7793 | 2.1923 | 216.4 | - | - | 2021-11-18 00:48 | 42 | 84 | RateC
11309 | 13-11:46:43 | 1:02 | 0.6072 | 0.6233 | 61.5 | 32.2 | 3.7892 | 2.3075 | 227.8 | - | - | 2021-11-18 00:51 | 42 | 84 | RateC
11310 | 13-11:49:43 | 1:05 | 0.6072 | 0.6537 | 64.5 | 33.77 | 3.7991 | 2.4229 | 239.2 | - | - | 2021-11-18 00:54 | 42 | 84 | RateC
11311 | 13-11:52:43 | 1:08 | 0.6072 | 0.684 | 67.5 | 35.34 | 3.8092 | 2.5381 | 250.6 | - | - | 2021-11-18 00:57 | 42 | 84 | RateC
11312 | 13-11:55:43 | 1:11 | 0.6072 | 0.7144 | 70.5 | 36.91 | 3.8191 | 2.654 | 262 | - | - | 2021-11-18 01:00 | 42 | 84 | RateC
11313 | 13-11:58:34 | 1:13 | 0.6072 | 0.7432 | 73.4 | 38.4 | 3.8292 | 2.7642 | 272.9 | - | - | 2021-11-18 01:03 | 42 | 84 | RateC
11314 | 13-12:01:16 | 1:16 | 0.6072 | 0.7705 | 76.1 | 39.81 | 3.8393 | 2.8689 | 283.2 | - | - | 2021-11-18 01:05 | 42 | 84 | RateC
11315 | 13-12:03:50 | 1:19 | 0.6072 | 0.7966 | 78.6 | 41.15 | 3.8494 | 2.969 | 293.1 | - | - | 2021-11-18 01:08 | 42 | 84 | RateC
11316 | 13-12:06:11 | 1:21 | 0.6072 | 0.8203 | 81 | 42.38 | 3.8594 | 3.0607 | 302.1 | - | - | 2021-11-18 01:10 | 42 | 84 | RateC
11317 | 13-12:08:24 | 1:23 | 0.6072 | 0.8428 | 83.2 | 43.54 | 3.8695 | 3.1473 | 310.7 | - | - | 2021-11-18 01:12 | 42 | 84 | RateC
11318 | 13-12:10:27 | 1:25 | 0.6072 | 0.8635 | 85.2 | 44.61 | 3.8796 | 3.2278 | 318.6 | - | - | 2021-11-18 01:14 | 42 | 84 | RateC
11319 | 13-12:12:22 | 1:27 | 0.6072 | 0.8829 | 87.2 | 45.61 | 3.8897 | 3.3031 | 326.1 | - | - | 2021-11-18 01:16 | 42 | 84 | RateC
11320 | 13-12:14:08 | 1:29 | 0.6072 | 0.9008 | 88.9 | 46.54 | 3.8999 | 3.3728 | 332.9 | - | - | 2021-11-18 01:18 | 42 | 84 | RateC
11321 | 13-12:15:48 | 1:31 | 0.6072 | 0.9177 | 90.6 | 47.41 | 3.91 | 3.4387 | 339.5 | - | - | 2021-11-18 01:20 | 42 | 84 | RateC
11322 | 13-12:17:26 | 1:32 | 0.6072 | 0.9341 | 92.2 | 48.26 | 3.92 | 3.503 | 345.8 | - | - | 2021-11-18 01:21 | 42 | 84 | RateC
11323 | 13-12:19:01 | 1:34 | 0.6072 | 0.9501 | 93.8 | 49.09 | 3.9301 | 3.5659 | 352 | - | - | 2021-11-18 01:23 | 42 | 84 | RateC
11324 | 13-12:20:37 | 1:35 | 0.6072 | 0.9664 | 95.4 | 49.92 | 3.9402 | 3.6297 | 358.3 | - | - | 2021-11-18 01:25 | 42 | 84 | RateC
11325 | 13-12:22:18 | 1:37 | 0.6072 | 0.9833 | 97.1 | 50.8 | 3.9503 | 3.6967 | 364.9 | - | - | 2021-11-18 01:26 | 42 | 84 | RateC
11326 | 13-12:24:08 | 1:39 | 0.6072 | 1.0019 | 98.9 | 51.76 | 3.9603 | 3.7702 | 372.2 | - | - | 2021-11-18 01:28 | 42 | 84 | RateC
11327 | 13-12:26:08 | 1:41 | 0.6072 | 1.0222 | 100.9 | 52.81 | 3.9704 | 3.8506 | 380.1 | - | - | 2021-11-18 01:30 | 42 | 84 | RateC
11328 | 13-12:28:20 | 1:43 | 0.6072 | 1.0444 | 103.1 | 53.96 | 3.9805 | 3.9389 | 388.8 | - | - | 2021-11-18 01:32 | 42 | 84 | RateC
11329 | 13-12:30:41 | 1:46 | 0.6072 | 1.0682 | 105.4 | 55.19 | 3.9906 | 4.0337 | 398.2 | - | - | 2021-11-18 01:35 | 42 | 84 | RateC
11330 | 13-12:33:11 | 1:48 | 0.6072 | 1.0936 | 108 | 56.5 | 4.0007 | 4.1351 | 408.2 | - | - | 2021-11-18 01:37 | 42 | 84 | RateC
11331 | 13-12:35:52 | 1:51 | 0.6072 | 1.1206 | 110.6 | 57.9 | 4.0107 | 4.2435 | 418.9 | - | - | 2021-11-18 01:40 | 42 | 84 | RateC
11332 | 13-12:38:51 | 1:54 | 0.6072 | 1.151 | 113.6 | 59.46 | 4.0206 | 4.3654 | 430.9 | - | - | 2021-11-18 01:43 | 42 | 84 | RateC
11333 | 13-12:41:52 | 1:57 | 0.6072 | 1.1814 | 116.6 | 61.04 | 4.0298 | 4.488 | 443 | - | - | 2021-11-18 01:46 | 42 | 84 | RateC
11334 | 13-12:44:52 | 2:00 | 0.6072 | 1.2118 | 119.6 | 62.61 | 4.038 | 4.6106 | 455.1 | - | - | 2021-11-18 01:49 | 42 | 84 | RateC
11335 | 13-12:47:52 | 2:03 | 0.6072 | 1.2422 | 122.6 | 64.18 | 4.0459 | 4.7334 | 467.3 | - | - | 2021-11-18 01:52 | 42 | 84 | RateC
11336 | 13-12:50:53 | 2:06 | 0.6072 | 1.2726 | 125.6 | 65.75 | 4.0537 | 4.8566 | 479.4 | - | - | 2021-11-18 01:55 | 42 | 84 | RateC
11337 | 13-12:53:53 | 2:09 | 0.6072 | 1.3031 | 128.6 | 67.32 | 4.0611 | 4.98 | 491.6 | - | - | 2021-11-18 01:58 | 42 | 84 | RateC
11338 | 13-12:56:53 | 2:12 | 0.6072 | 1.3334 | 131.6 | 68.89 | 4.0696 | 5.1035 | 503.8 | - | - | 2021-11-18 02:01 | 42 | 84 | RateC
11339 | 13-12:59:41 | 2:15 | 0.6072 | 1.3617 | 134.4 | 70.35 | 4.0797 | 5.2186 | 515.2 | - | - | 2021-11-18 02:04 | 42 | 84 | RateC
11340 | 13-13:01:51 | 2:17 | 0.6072 | 1.3836 | 136.6 | 71.48 | 4.0898 | 5.3083 | 524 | - | - | 2021-11-18 02:06 | 42 | 84 | RateC
11341 | 13-13:03:36 | 2:18 | 0.6072 | 1.4015 | 138.3 | 72.4 | 4.0999 | 5.3812 | 531.2 | - | - | 2021-11-18 02:08 | 42 | 84 | RateC
11342 | 13-13:05:07 | 2:20 | 0.6072 | 1.4168 | 139.9 | 73.2 | 4.1099 | 5.4443 | 537.4 | - | - | 2021-11-18 02:09 | 42 | 84 | RateC
11343 | 13-13:06:26 | 2:21 | 0.6072 | 1.43 | 141.2 | 73.88 | 4.12 | 5.4986 | 542.8 | - | - | 2021-11-18 02:10 | 42 | 84 | RateC
11344 | 13-13:07:38 | 2:22 | 0.6072 | 1.4422 | 142.4 | 74.51 | 4.1301 | 5.549 | 547.8 | - | - | 2021-11-18 02:12 | 42 | 84 | RateC
11345 | 13-13:08:45 | 2:24 | 0.6072 | 1.4536 | 143.5 | 75.09 | 4.1402 | 5.5958 | 552.4 | - | - | 2021-11-18 02:13 | 42 | 84 | RateC
11346 | 13-13:09:51 | 2:25 | 0.6072 | 1.4647 | 144.6 | 75.67 | 4.1502 | 5.642 | 557 | - | - | 2021-11-18 02:14 | 42 | 84 | RateC
11347 | 13-13:10:58 | 2:26 | 0.6072 | 1.4759 | 145.7 | 76.25 | 4.1603 | 5.6884 | 561.5 | - | - | 2021-11-18 02:15 | 42 | 84 | RateC
11348 | 13-13:12:06 | 2:27 | 0.6072 | 1.4875 | 146.8 | 76.85 | 4.1704 | 5.7368 | 566.3 | - | - | 2021-11-18 02:16 | 42 | 84 | RateC
11349 | 13-13:13:21 | 2:28 | 0.6072 | 1.5001 | 148.1 | 77.5 | 4.1805 | 5.7894 | 571.5 | - | - | 2021-11-18 02:17 | 42 | 84 | RateC
11350 | 13-13:14:41 | 2:30 | 0.6072 | 1.5135 | 149.4 | 78.19 | 4.1905 | 5.8456 | 577.1 | - | - | 2021-11-18 02:19 | 42 | 84 | RateC
11351 | 13-13:16:08 | 2:31 | 0.6072 | 1.5283 | 150.9 | 78.96 | 4.2006 | 5.9076 | 583.2 | - | - | 2021-11-18 02:20 | 42 | 84 | RateC
11352 | 13-13:17:51 | 2:33 | 0.6072 | 1.5457 | 152.6 | 79.85 | 4.2107 | 5.9808 | 590.4 | - | - | 2021-11-18 02:22 | 42 | 84 | RateC
11353 | 13-13:20:19 | 2:35 | 0.6072 | 1.5706 | 155 | 81.14 | 4.2208 | 6.0859 | 600.8 | - | - | 2021-11-18 02:24 | 42 | 84 | RateC
11354 | 13-13:23:19 | 2:38 | 0.6072 | 1.601 | 158 | 82.71 | 4.2284 | 6.2143 | 613.5 | - | - | 2021-11-18 02:27 | 42 | 84 | RateC
11355 | 13-13:26:20 | 2:41 | 0.6072 | 1.6314 | 161.1 | 84.28 | 4.2341 | 6.3431 | 626.2 | - | - | 2021-11-18 02:30 | 42 | 84 | RateC
11356 | 13-13:29:20 | 2:44 | 0.6072 | 1.6618 | 164.1 | 85.86 | 4.2395 | 6.4719 | 638.9 | - | - | 2021-11-18 02:33 | 42 | 84 | RateC
11357 | 13-13:32:20 | 2:47 | 0.6072 | 1.6922 | 167.1 | 87.43 | 4.2451 | 6.6008 | 651.6 | - | - | 2021-11-18 02:36 | 42 | 84 | RateC
11358 | 13-13:35:20 | 2:50 | 0.6072 | 1.7226 | 170.1 | 89 | 4.2516 | 6.7299 | 664.4 | - | - | 2021-11-18 02:39 | 42 | 84 | RateC
11359 | 13-13:38:21 | 2:53 | 0.6072 | 1.753 | 173.1 | 90.57 | 4.2595 | 6.8592 | 677.1 | - | - | 2021-11-18 02:42 | 42 | 84 | RateC
11360 | 13-13:41:21 | 2:56 | 0.6072 | 1.7834 | 176.1 | 92.14 | 4.2691 | 6.989 | 689.9 | - | - | 2021-11-18 02:45 | 42 | 84 | RateC
11361 | 13-13:43:55 | 2:59 | 0.6072 | 1.8095 | 178.6 | 93.48 | 4.2792 | 7.1002 | 700.9 | - | - | 2021-11-18 02:48 | 42 | 84 | RateC
11362 | 13-13:46:01 | 3:01 | 0.6072 | 1.8307 | 180.7 | 94.58 | 4.2893 | 7.1914 | 709.9 | - | - | 2021-11-18 02:50 | 42 | 84 | RateC
11363 | 13-13:47:44 | 3:03 | 0.6072 | 1.8481 | 182.4 | 95.48 | 4.2994 | 7.2658 | 717.3 | - | - | 2021-11-18 02:52 | 42 | 84 | RateC
11364 | 13-13:49:10 | 3:04 | 0.6072 | 1.8625 | 183.9 | 96.22 | 4.3094 | 7.3278 | 723.4 | - | - | 2021-11-18 02:53 | 42 | 84 | RateC
11365 | 13-13:50:24 | 3:05 | 0.6072 | 1.875 | 185.1 | 96.87 | 4.3195 | 7.3819 | 728.7 | - | - | 2021-11-18 02:54 | 42 | 84 | RateC
11366 | 13-13:51:28 | 3:06 | 0.6073 | 1.8858 | 186.2 | 97.43 | 4.3296 | 7.4287 | 733.3 | - | - | 2021-11-18 02:56 | 42 | 84 | RateC
11367 | 13-13:52:27 | 3:07 | 0.6072 | 1.8959 | 187.2 | 97.95 | 4.3397 | 7.4721 | 737.6 | - | - | 2021-11-18 02:57 | 42 | 84 | RateC
11368 | 13-13:53:16 | 3:08 | 0.6072 | 1.9041 | 188 | 98.37 | 4.3497 | 7.508 | 741.2 | - | - | 2021-11-18 02:57 | 42 | 84 | RateC
11369 | 13-13:54:02 | 3:09 | 0.6072 | 1.9118 | 188.7 | 98.77 | 4.3598 | 7.5414 | 744.5 | - | - | 2021-11-18 02:58 | 42 | 84 | RateC
11370 | 13-13:54:43 | 3:10 | 0.6072 | 1.9187 | 189.4 | 99.13 | 4.3699 | 7.5717 | 747.5 | - | - | 2021-11-18 02:59 | 42 | 84 | RateC
11371 | 13-13:55:20 | 3:10 | 0.6072 | 1.925 | 190 | 99.45 | 4.38 | 7.5993 | 750.2 | - | - | 2021-11-18 02:59 | 42 | 84 | RateC
11372 | 13-13:55:54 | 3:11 | 0.6072 | 1.9307 | 190.6 | 99.75 | 4.39 | 7.6241 | 752.6 | - | - | 2021-11-18 03:00 | 42 | 84 | RateC
11373 | 13-13:56:23 | 3:11 | 0.6072 | 1.9356 | 191.1 | 100 | 4.4 | 7.6458 | 754.8 | - | - | 2021-11-18 03:00 | 42 | 84 | RateC
11374 | 13-13:56:23 | 0:00 | -0.6072 | 0 | 0 | 0 | 4.3051 | 0 | 0 | - | - | 2021-11-18 03:00 | 42 | 85 | RateD
11375 | 13-13:56:24 | 0:00 | -0.6072 | 0.0002 | 0 | 0.01 | 4.2789 | 0.001 | 0.1 | - | - | 2021-11-18 03:00 | 42 | 85 | RateD
11376 | 13-13:56:25 | 0:00 | -0.6072 | 0.0003 | 0 | 0.02 | 4.2676 | 0.0014 | 0.1 | - | - | 2021-11-18 03:00 | 42 | 85 | RateD
11377 | 13-13:56:26 | 0:00 | -0.6072 | 0.0005 | 0.1 | 0.03 | 4.2542 | 0.0023 | 0.2 | - | - | 2021-11-18 03:00 | 42 | 85 | RateD
11378 | 13-13:56:28 | 0:00 | -0.6072 | 0.0009 | 0.1 | 0.04 | 4.244 | 0.0036 | 0.4 | - | - | 2021-11-18 03:01 | 42 | 85 | RateD
11379 | 13-13:56:31 | 0:00 | -0.6072 | 0.0014 | 0.1 | 0.07 | 4.2336 | 0.0059 | 0.6 | - | - | 2021-11-18 03:01 | 42 | 85 | RateD
11380 | 13-13:56:37 | 0:00 | -0.6072 | 0.0023 | 0.2 | 0.12 | 4.2232 | 0.0096 | 0.9 | - | - | 2021-11-18 03:01 | 42 | 85 | RateD
11381 | 13-13:56:44 | 0:00 | -0.6072 | 0.0036 | 0.4 | 0.19 | 4.213 | 0.0152 | 1.5 | - | - | 2021-11-18 03:01 | 42 | 85 | RateD
11382 | 13-13:56:56 | 0:01 | -0.6072 | 0.0055 | 0.5 | 0.29 | 4.2029 | 0.0234 | 2.3 | - | - | 2021-11-18 03:01 | 42 | 85 | RateD
11383 | 13-13:57:12 | 0:01 | -0.6072 | 0.0083 | 0.8 | 0.43 | 4.1927 | 0.0351 | 3.5 | - | - | 2021-11-18 03:01 | 42 | 85 | RateD
11384 | 13-13:57:35 | 0:01 | -0.6073 | 0.0122 | 1.2 | 0.63 | 4.1826 | 0.0512 | 5.1 | - | - | 2021-11-18 03:02 | 42 | 85 | RateD
11385 | 13-13:58:09 | 0:02 | -0.6073 | 0.0178 | 1.8 | 0.93 | 4.1726 | 0.0748 | 7.4 | - | - | 2021-11-18 03:02 | 42 | 85 | RateD
11386 | 13-13:58:59 | 0:03 | -0.6072 | 0.0263 | 2.6 | 1.37 | 4.1625 | 0.1103 | 10.9 | - | - | 2021-11-18 03:03 | 42 | 85 | RateD
11387 | 13-14:00:27 | 0:04 | -0.6072 | 0.0411 | 4.1 | 2.14 | 4.1524 | 0.1716 | 16.9 | - | - | 2021-11-18 03:05 | 42 | 85 | RateD
11388 | 13-14:03:25 | 0:07 | -0.6072 | 0.0712 | 7 | 3.71 | 4.1423 | 0.2965 | 29.3 | - | - | 2021-11-18 03:07 | 42 | 85 | RateD
11389 | 13-14:06:26 | 0:10 | -0.6072 | 0.1016 | 10 | 5.3 | 4.1377 | 0.4224 | 41.7 | - | - | 2021-11-18 03:10 | 42 | 85 | RateD
11390 | 13-14:09:26 | 0:13 | -0.6072 | 0.132 | 13 | 6.88 | 4.1346 | 0.5479 | 54.1 | - | - | 2021-11-18 03:13 | 42 | 85 | RateD
11391 | 13-14:12:26 | 0:16 | -0.6072 | 0.1624 | 16 | 8.46 | 4.1319 | 0.6737 | 66.5 | - | - | 2021-11-18 03:16 | 42 | 85 | RateD
11392 | 13-14:15:26 | 0:19 | -0.6072 | 0.1928 | 19 | 10.05 | 4.1296 | 0.7992 | 78.9 | - | - | 2021-11-18 03:20 | 42 | 85 | RateD
11393 | 13-14:18:26 | 0:22 | -0.6072 | 0.2232 | 22 | 11.63 | 4.1268 | 0.9247 | 91.3 | - | - | 2021-11-18 03:22 | 42 | 85 | RateD
11394 | 13-14:21:26 | 0:25 | -0.6072 | 0.2536 | 25 | 13.22 | 4.1236 | 1.05 | 103.7 | - | - | 2021-11-18 03:26 | 42 | 85 | RateD
11395 | 13-14:24:27 | 0:28 | -0.6072 | 0.284 | 28 | 14.8 | 4.1194 | 1.1753 | 116 | - | - | 2021-11-18 03:28 | 42 | 85 | RateD
11396 | 13-14:27:27 | 0:31 | -0.6072 | 0.3144 | 31 | 16.39 | 4.1133 | 1.3006 | 128.4 | - | - | 2021-11-18 03:32 | 42 | 85 | RateD
11397 | 13-14:30:27 | 0:34 | -0.6072 | 0.3448 | 34 | 17.97 | 4.1039 | 1.4255 | 140.7 | - | - | 2021-11-18 03:35 | 42 | 85 | RateD
11398 | 13-14:32:36 | 0:36 | -0.6072 | 0.3664 | 36.2 | 19.1 | 4.0938 | 1.5142 | 149.5 | - | - | 2021-11-18 03:37 | 42 | 85 | RateD
11399 | 13-14:34:14 | 0:38 | -0.6072 | 0.3831 | 37.8 | 19.96 | 4.0837 | 1.5822 | 156.2 | - | - | 2021-11-18 03:38 | 42 | 85 | RateD
11400 | 13-14:35:35 | 0:39 | -0.6072 | 0.3967 | 39.2 | 20.67 | 4.0737 | 1.6377 | 161.7 | - | - | 2021-11-18 03:40 | 42 | 85 | RateD
11401 | 13-14:36:47 | 0:40 | -0.6072 | 0.4089 | 40.4 | 21.31 | 4.0636 | 1.6874 | 166.6 | - | - | 2021-11-18 03:41 | 42 | 85 | RateD
11402 | 13-14:37:55 | 0:42 | -0.6072 | 0.4203 | 41.5 | 21.91 | 4.0535 | 1.7339 | 171.2 | - | - | 2021-11-18 03:42 | 42 | 85 | RateD
11403 | 13-14:39:02 | 0:43 | -0.6072 | 0.4316 | 42.6 | 22.49 | 4.0434 | 1.7794 | 175.7 | - | - | 2021-11-18 03:43 | 42 | 85 | RateD
11404 | 13-14:40:10 | 0:44 | -0.6072 | 0.4431 | 43.7 | 23.09 | 4.0334 | 1.826 | 180.3 | - | - | 2021-11-18 03:44 | 42 | 85 | RateD
11405 | 13-14:41:24 | 0:45 | -0.6073 | 0.4555 | 45 | 23.74 | 4.0233 | 1.8759 | 185.2 | - | - | 2021-11-18 03:45 | 42 | 85 | RateD
11406 | 13-14:42:45 | 0:46 | -0.6072 | 0.4692 | 46.3 | 24.45 | 4.0132 | 1.9308 | 190.6 | - | - | 2021-11-18 03:47 | 42 | 85 | RateD
11407 | 13-14:44:17 | 0:48 | -0.6072 | 0.4847 | 47.8 | 25.26 | 4.0031 | 1.993 | 196.7 | - | - | 2021-11-18 03:48 | 42 | 85 | RateD
11408 | 13-14:46:04 | 0:50 | -0.6072 | 0.5029 | 49.6 | 26.21 | 3.9931 | 2.0656 | 203.9 | - | - | 2021-11-18 03:50 | 42 | 85 | RateD
11409 | 13-14:48:17 | 0:52 | -0.6072 | 0.5252 | 51.8 | 27.37 | 3.983 | 2.1546 | 212.7 | - | - | 2021-11-18 03:52 | 42 | 85 | RateD
11410 | 13-14:51:06 | 0:55 | -0.6072 | 0.5537 | 54.7 | 28.86 | 3.9729 | 2.2681 | 223.9 | - | - | 2021-11-18 03:55 | 42 | 85 | RateD
11411 | 13-14:54:06 | 0:58 | -0.6072 | 0.5841 | 57.7 | 30.44 | 3.965 | 2.3888 | 235.8 | - | - | 2021-11-18 03:58 | 42 | 85 | RateD
11412 | 13-14:57:06 | 1:01 | -0.6072 | 0.6145 | 60.7 | 32.02 | 3.9585 | 2.509 | 247.7 | - | - | 2021-11-18 04:01 | 42 | 85 | RateD
11413 | 13-15:00:06 | 1:04 | -0.6072 | 0.6448 | 63.7 | 33.61 | 3.9521 | 2.6291 | 259.5 | - | - | 2021-11-18 04:04 | 42 | 85 | RateD
11414 | 13-15:03:06 | 1:07 | -0.6072 | 0.6752 | 66.7 | 35.19 | 3.9447 | 2.749 | 271.4 | - | - | 2021-11-18 04:07 | 42 | 85 | RateD
11415 | 13-15:06:06 | 1:10 | -0.6072 | 0.7056 | 69.7 | 36.78 | 3.936 | 2.8689 | 283.2 | - | - | 2021-11-18 04:10 | 42 | 85 | RateD
11416 | 13-15:09:05 | 1:13 | -0.6072 | 0.7357 | 72.6 | 38.34 | 3.9259 | 2.9873 | 294.9 | - | - | 2021-11-18 04:13 | 42 | 85 | RateD
11417 | 13-15:11:38 | 1:15 | -0.6072 | 0.7616 | 75.2 | 39.69 | 3.9159 | 3.0888 | 304.9 | - | - | 2021-11-18 04:16 | 42 | 85 | RateD
11418 | 13-15:13:57 | 1:18 | -0.6072 | 0.785 | 77.5 | 40.91 | 3.9058 | 3.1802 | 313.9 | - | - | 2021-11-18 04:18 | 42 | 85 | RateD
11419 | 13-15:16:03 | 1:20 | -0.6072 | 0.8063 | 79.6 | 42.02 | 3.8957 | 3.2634 | 322.1 | - | - | 2021-11-18 04:20 | 42 | 85 | RateD
11420 | 13-15:18:07 | 1:22 | -0.6072 | 0.8272 | 81.7 | 43.11 | 3.8856 | 3.3445 | 330.2 | - | - | 2021-11-18 04:22 | 42 | 85 | RateD
11421 | 13-15:20:06 | 1:24 | -0.6072 | 0.8472 | 83.6 | 44.16 | 3.8756 | 3.4223 | 337.8 | - | - | 2021-11-18 04:24 | 42 | 85 | RateD
11422 | 13-15:22:04 | 1:26 | -0.6072 | 0.8671 | 85.6 | 45.19 | 3.8655 | 3.4992 | 345.4 | - | - | 2021-11-18 04:26 | 42 | 85 | RateD
11423 | 13-15:23:59 | 1:28 | -0.6072 | 0.8866 | 87.5 | 46.21 | 3.8554 | 3.5744 | 352.9 | - | - | 2021-11-18 04:28 | 42 | 85 | RateD
11424 | 13-15:25:50 | 1:29 | -0.6072 | 0.9053 | 89.4 | 47.18 | 3.8453 | 3.6465 | 360 | - | - | 2021-11-18 04:30 | 42 | 85 | RateD
11425 | 13-15:27:35 | 1:31 | -0.6072 | 0.9229 | 91.1 | 48.1 | 3.8353 | 3.7143 | 366.7 | - | - | 2021-11-18 04:32 | 42 | 85 | RateD
11426 | 13-15:29:14 | 1:33 | -0.6072 | 0.9397 | 92.8 | 48.98 | 3.8252 | 3.7787 | 373 | - | - | 2021-11-18 04:33 | 42 | 85 | RateD
11427 | 13-15:30:54 | 1:34 | -0.6072 | 0.9565 | 94.4 | 49.85 | 3.8151 | 3.8427 | 379.3 | - | - | 2021-11-18 04:35 | 42 | 85 | RateD
11428 | 13-15:32:33 | 1:36 | -0.6072 | 0.9733 | 96.1 | 50.72 | 3.805 | 3.9066 | 385.6 | - | - | 2021-11-18 04:37 | 42 | 85 | RateD
11429 | 13-15:34:17 | 1:38 | -0.6072 | 0.9907 | 97.8 | 51.63 | 3.795 | 3.9729 | 392.2 | - | - | 2021-11-18 04:38 | 42 | 85 | RateD
11430 | 13-15:36:06 | 1:40 | -0.6072 | 1.0092 | 99.6 | 52.6 | 3.7849 | 4.043 | 399.1 | - | - | 2021-11-18 04:40 | 42 | 85 | RateD
11431 | 13-15:38:04 | 1:42 | -0.6072 | 1.0291 | 101.6 | 53.64 | 3.7748 | 4.1183 | 406.5 | - | - | 2021-11-18 04:42 | 42 | 85 | RateD
11432 | 13-15:40:08 | 1:44 | -0.6072 | 1.05 | 103.7 | 54.72 | 3.7647 | 4.197 | 414.3 | - | - | 2021-11-18 04:44 | 42 | 85 | RateD
11433 | 13-15:42:22 | 1:46 | -0.6072 | 1.0726 | 105.9 | 55.9 | 3.7547 | 4.2819 | 422.7 | - | - | 2021-11-18 04:46 | 42 | 85 | RateD
11434 | 13-15:44:44 | 1:48 | -0.6072 | 1.0966 | 108.3 | 57.15 | 3.7446 | 4.3719 | 431.6 | - | - | 2021-11-18 04:49 | 42 | 85 | RateD
11435 | 13-15:47:11 | 1:51 | -0.6072 | 1.1213 | 110.7 | 58.44 | 3.7345 | 4.4643 | 440.7 | - | - | 2021-11-18 04:51 | 42 | 85 | RateD
11436 | 13-15:49:46 | 1:53 | -0.6072 | 1.1476 | 113.3 | 59.81 | 3.7244 | 4.5622 | 450.4 | - | - | 2021-11-18 04:54 | 42 | 85 | RateD
11437 | 13-15:52:23 | 1:56 | -0.6072 | 1.174 | 115.9 | 61.19 | 3.7143 | 4.6607 | 460.1 | - | - | 2021-11-18 04:56 | 42 | 85 | RateD
11438 | 13-15:54:58 | 1:59 | -0.6072 | 1.2002 | 118.5 | 62.55 | 3.7043 | 4.7576 | 469.7 | - | - | 2021-11-18 04:59 | 42 | 85 | RateD
11439 | 13-15:57:33 | 2:01 | -0.6072 | 1.2263 | 121.1 | 63.91 | 3.6942 | 4.8541 | 479.2 | - | - | 2021-11-18 05:02 | 42 | 85 | RateD
11440 | 13-16:00:03 | 2:04 | -0.6072 | 1.2515 | 123.5 | 65.23 | 3.6841 | 4.9474 | 488.4 | - | - | 2021-11-18 05:04 | 42 | 85 | RateD
11441 | 13-16:02:31 | 2:06 | -0.6072 | 1.2766 | 126 | 66.53 | 3.674 | 5.0395 | 497.5 | - | - | 2021-11-18 05:07 | 42 | 85 | RateD
11442 | 13-16:04:55 | 2:09 | -0.6072 | 1.3009 | 128.4 | 67.8 | 3.664 | 5.1287 | 506.3 | - | - | 2021-11-18 05:09 | 42 | 85 | RateD
11443 | 13-16:07:18 | 2:11 | -0.6072 | 1.3249 | 130.8 | 69.05 | 3.6539 | 5.2166 | 515 | - | - | 2021-11-18 05:11 | 42 | 85 | RateD
11444 | 13-16:09:40 | 2:13 | -0.6072 | 1.3489 | 133.2 | 70.3 | 3.6438 | 5.3042 | 523.6 | - | - | 2021-11-18 05:14 | 42 | 85 | RateD
11445 | 13-16:12:02 | 2:16 | -0.6072 | 1.3729 | 135.5 | 71.55 | 3.6337 | 5.3914 | 532.2 | - | - | 2021-11-18 05:16 | 42 | 85 | RateD
11446 | 13-16:14:32 | 2:18 | -0.6072 | 1.3981 | 138 | 72.87 | 3.6237 | 5.4829 | 541.3 | - | - | 2021-11-18 05:19 | 42 | 85 | RateD
11447 | 13-16:17:10 | 2:21 | -0.6072 | 1.4249 | 140.7 | 74.26 | 3.6136 | 5.5798 | 550.8 | - | - | 2021-11-18 05:21 | 42 | 85 | RateD
11448 | 13-16:20:11 | 2:24 | -0.6072 | 1.4553 | 143.7 | 75.85 | 3.604 | 5.6897 | 561.7 | - | - | 2021-11-18 05:24 | 42 | 85 | RateD
11449 | 13-16:23:11 | 2:27 | -0.6072 | 1.4858 | 146.7 | 77.43 | 3.5969 | 5.7993 | 572.5 | - | - | 2021-11-18 05:27 | 42 | 85 | RateD
11450 | 13-16:26:11 | 2:30 | -0.6072 | 1.5161 | 149.7 | 79.02 | 3.5911 | 5.9083 | 583.3 | - | - | 2021-11-18 05:30 | 42 | 85 | RateD
11451 | 13-16:29:12 | 2:33 | -0.6072 | 1.5466 | 152.7 | 80.6 | 3.5858 | 6.0176 | 594 | - | - | 2021-11-18 05:33 | 42 | 85 | RateD
11452 | 13-16:32:12 | 2:36 | -0.6072 | 1.577 | 155.7 | 82.19 | 3.5795 | 6.1267 | 604.8 | - | - | 2021-11-18 05:36 | 42 | 85 | RateD
11453 | 13-16:35:13 | 2:39 | -0.6072 | 1.6074 | 158.7 | 83.78 | 3.5705 | 6.2355 | 615.5 | - | - | 2021-11-18 05:39 | 42 | 85 | RateD
11454 | 13-16:37:32 | 2:41 | -0.6072 | 1.6309 | 161 | 85 | 3.5604 | 6.3193 | 623.8 | - | - | 2021-11-18 05:42 | 42 | 85 | RateD
11455 | 13-16:39:19 | 2:43 | -0.6072 | 1.6489 | 162.8 | 85.94 | 3.5503 | 6.3832 | 630.1 | - | - | 2021-11-18 05:43 | 42 | 85 | RateD
11456 | 13-16:40:41 | 2:44 | -0.6072 | 1.6629 | 164.2 | 86.66 | 3.5403 | 6.4326 | 635 | - | - | 2021-11-18 05:45 | 42 | 85 | RateD
11457 | 13-16:41:52 | 2:45 | -0.6072 | 1.6747 | 165.3 | 87.28 | 3.5302 | 6.4745 | 639.1 | - | - | 2021-11-18 05:46 | 42 | 85 | RateD
11458 | 13-16:42:52 | 2:46 | -0.6072 | 1.6848 | 166.3 | 87.81 | 3.5201 | 6.5103 | 642.7 | - | - | 2021-11-18 05:47 | 42 | 85 | RateD
11459 | 13-16:43:46 | 2:47 | -0.6072 | 1.6941 | 167.2 | 88.29 | 3.5099 | 6.5427 | 645.9 | - | - | 2021-11-18 05:48 | 42 | 85 | RateD
11460 | 13-16:44:37 | 2:48 | -0.6072 | 1.7027 | 168.1 | 88.74 | 3.4998 | 6.5728 | 648.8 | - | - | 2021-11-18 05:49 | 42 | 85 | RateD
11461 | 13-16:45:26 | 2:49 | -0.6072 | 1.7108 | 168.9 | 89.17 | 3.4896 | 6.6014 | 651.7 | - | - | 2021-11-18 05:50 | 42 | 85 | RateD
11462 | 13-16:46:13 | 2:50 | -0.6072 | 1.7188 | 169.7 | 89.58 | 3.4795 | 6.629 | 654.4 | - | - | 2021-11-18 05:50 | 42 | 85 | RateD
11463 | 13-16:47:00 | 2:51 | -0.6072 | 1.7267 | 170.5 | 89.99 | 3.4694 | 6.6567 | 657.1 | - | - | 2021-11-18 05:51 | 42 | 85 | RateD
11464 | 13-16:47:47 | 2:51 | -0.6072 | 1.7346 | 171.2 | 90.4 | 3.4594 | 6.684 | 659.8 | - | - | 2021-11-18 05:52 | 42 | 85 | RateD
11465 | 13-16:48:32 | 2:52 | -0.6072 | 1.7423 | 172 | 90.81 | 3.4493 | 6.7106 | 662.4 | - | - | 2021-11-18 05:53 | 42 | 85 | RateD
11466 | 13-16:49:16 | 2:53 | -0.6072 | 1.7496 | 172.7 | 91.19 | 3.4392 | 6.7358 | 664.9 | - | - | 2021-11-18 05:53 | 42 | 85 | RateD
11467 | 13-16:49:59 | 2:54 | -0.6072 | 1.7569 | 173.4 | 91.57 | 3.4291 | 6.7607 | 667.4 | - | - | 2021-11-18 05:54 | 42 | 85 | RateD
11468 | 13-16:50:39 | 2:54 | -0.6073 | 1.7637 | 174.1 | 91.92 | 3.4191 | 6.784 | 669.7 | - | - | 2021-11-18 05:55 | 42 | 85 | RateD
11469 | 13-16:51:19 | 2:55 | -0.6072 | 1.7705 | 174.8 | 92.27 | 3.409 | 6.8071 | 672 | - | - | 2021-11-18 05:55 | 42 | 85 | RateD
11470 | 13-16:51:58 | 2:56 | -0.6072 | 1.7769 | 175.4 | 92.61 | 3.3987 | 6.8291 | 674.1 | - | - | 2021-11-18 05:56 | 42 | 85 | RateD
11471 | 13-16:52:34 | 2:56 | -0.6072 | 1.7831 | 176 | 92.93 | 3.3887 | 6.85 | 676.2 | - | - | 2021-11-18 05:57 | 42 | 85 | RateD
11472 | 13-16:53:08 | 2:57 | -0.6072 | 1.7887 | 176.6 | 93.22 | 3.3786 | 6.8691 | 678.1 | - | - | 2021-11-18 05:57 | 42 | 85 | RateD
11473 | 13-16:53:40 | 2:57 | -0.6072 | 1.7941 | 177.1 | 93.51 | 3.3684 | 6.8874 | 679.9 | - | - | 2021-11-18 05:58 | 42 | 85 | RateD
11474 | 13-16:54:10 | 2:58 | -0.6073 | 1.7993 | 177.6 | 93.77 | 3.3583 | 6.9046 | 681.6 | - | - | 2021-11-18 05:58 | 42 | 85 | RateD
11475 | 13-16:54:38 | 2:58 | -0.6072 | 1.804 | 178.1 | 94.02 | 3.3481 | 6.9205 | 683.2 | - | - | 2021-11-18 05:59 | 42 | 85 | RateD
11476 | 13-16:55:05 | 2:59 | -0.6072 | 1.8085 | 178.5 | 94.25 | 3.338 | 6.9355 | 684.6 | - | - | 2021-11-18 05:59 | 42 | 85 | RateD
11477 | 13-16:55:30 | 2:59 | -0.6072 | 1.8128 | 179 | 94.48 | 3.3278 | 6.9498 | 686.1 | - | - | 2021-11-18 06:00 | 42 | 85 | RateD
11478 | 13-16:55:54 | 3:00 | -0.6072 | 1.8168 | 179.4 | 94.69 | 3.3175 | 6.9633 | 687.4 | - | - | 2021-11-18 06:00 | 42 | 85 | RateD
11479 | 13-16:56:17 | 3:00 | -0.6072 | 1.8206 | 179.7 | 94.89 | 3.3073 | 6.9758 | 688.6 | - | - | 2021-11-18 06:00 | 42 | 85 | RateD
11480 | 13-16:56:38 | 3:00 | -0.6072 | 1.8242 | 180.1 | 95.07 | 3.2972 | 6.9877 | 689.8 | - | - | 2021-11-18 06:01 | 42 | 85 | RateD
11481 | 13-16:56:59 | 3:01 | -0.6072 | 1.8277 | 180.4 | 95.26 | 3.2868 | 6.9991 | 690.9 | - | - | 2021-11-18 06:01 | 42 | 85 | RateD
11482 | 13-16:57:19 | 3:01 | -0.6072 | 1.831 | 180.8 | 95.43 | 3.2766 | 7.0101 | 692 | - | - | 2021-11-18 06:01 | 42 | 85 | RateD
11483 | 13-16:57:37 | 3:01 | -0.6073 | 1.8342 | 181.1 | 95.59 | 3.2665 | 7.0204 | 693 | - | - | 2021-11-18 06:02 | 42 | 85 | RateD
11484 | 13-16:57:55 | 3:02 | -0.6072 | 1.8373 | 181.4 | 95.75 | 3.2564 | 7.0305 | 694 | - | - | 2021-11-18 06:02 | 42 | 85 | RateD
11485 | 13-16:58:13 | 3:02 | -0.6072 | 1.8403 | 181.7 | 95.91 | 3.2461 | 7.0404 | 695 | - | - | 2021-11-18 06:02 | 42 | 85 | RateD
11486 | 13-16:58:31 | 3:02 | -0.6072 | 1.8433 | 182 | 96.07 | 3.2355 | 7.0499 | 695.9 | - | - | 2021-11-18 06:03 | 42 | 85 | RateD
11487 | 13-16:58:47 | 3:02 | -0.6072 | 1.846 | 182.2 | 96.21 | 3.2254 | 7.0587 | 696.8 | - | - | 2021-11-18 06:03 | 42 | 85 | RateD
11488 | 13-16:59:02 | 3:03 | -0.6072 | 1.8486 | 182.5 | 96.34 | 3.2154 | 7.0671 | 697.6 | - | - | 2021-11-18 06:03 | 42 | 85 | RateD
11489 | 13-16:59:17 | 3:03 | -0.6072 | 1.8511 | 182.7 | 96.48 | 3.2053 | 7.0751 | 698.4 | - | - | 2021-11-18 06:03 | 42 | 85 | RateD
11490 | 13-16:59:32 | 3:03 | -0.6072 | 1.8536 | 183 | 96.6 | 3.1952 | 7.0831 | 699.2 | - | - | 2021-11-18 06:04 | 42 | 85 | RateD
11491 | 13-16:59:47 | 3:03 | -0.6073 | 1.8561 | 183.2 | 96.73 | 3.1847 | 7.091 | 700 | - | - | 2021-11-18 06:04 | 42 | 85 | RateD
11492 | 13-17:00:01 | 3:04 | -0.6072 | 1.8585 | 183.5 | 96.86 | 3.1744 | 7.0986 | 700.8 | - | - | 2021-11-18 06:04 | 42 | 85 | RateD
11493 | 13-17:00:15 | 3:04 | -0.6072 | 1.8608 | 183.7 | 96.98 | 3.1642 | 7.1059 | 701.5 | - | - | 2021-11-18 06:04 | 42 | 85 | RateD
11494 | 13-17:00:28 | 3:04 | -0.6072 | 1.863 | 183.9 | 97.1 | 3.1538 | 7.113 | 702.2 | - | - | 2021-11-18 06:05 | 42 | 85 | RateD
11495 | 13-17:00:41 | 3:04 | -0.6072 | 1.8652 | 184.1 | 97.21 | 3.1434 | 7.1198 | 702.8 | - | - | 2021-11-18 06:05 | 42 | 85 | RateD
11496 | 13-17:00:54 | 3:05 | -0.6072 | 1.8673 | 184.3 | 97.32 | 3.1329 | 7.1267 | 703.5 | - | - | 2021-11-18 06:05 | 42 | 85 | RateD
11497 | 13-17:01:06 | 3:05 | -0.6072 | 1.8694 | 184.5 | 97.43 | 3.1227 | 7.1332 | 704.2 | - | - | 2021-11-18 06:05 | 42 | 85 | RateD
11498 | 13-17:01:18 | 3:05 | -0.6072 | 1.8715 | 184.7 | 97.54 | 3.1123 | 7.1396 | 704.8 | - | - | 2021-11-18 06:05 | 42 | 85 | RateD
11499 | 13-17:01:30 | 3:05 | -0.6072 | 1.8735 | 184.9 | 97.64 | 3.1017 | 7.1459 | 705.4 | - | - | 2021-11-18 06:06 | 42 | 85 | RateD
11500 | 13-17:01:41 | 3:05 | -0.6073 | 1.8754 | 185.1 | 97.74 | 3.0917 | 7.1517 | 706 | - | - | 2021-11-18 06:06 | 42 | 85 | RateD
11501 | 13-17:01:52 | 3:05 | -0.6072 | 1.8772 | 185.3 | 97.84 | 3.0814 | 7.1574 | 706.6 | - | - | 2021-11-18 06:06 | 42 | 85 | RateD
11502 | 13-17:02:03 | 3:06 | -0.6072 | 1.8791 | 185.5 | 97.94 | 3.0711 | 7.1632 | 707.1 | - | - | 2021-11-18 06:06 | 42 | 85 | RateD
11503 | 13-17:02:14 | 3:06 | -0.6072 | 1.8809 | 185.7 | 98.03 | 3.0608 | 7.1687 | 707.7 | - | - | 2021-11-18 06:06 | 42 | 85 | RateD
11504 | 13-17:02:25 | 3:06 | -0.6072 | 1.8827 | 185.9 | 98.12 | 3.0506 | 7.1741 | 708.2 | - | - | 2021-11-18 06:06 | 42 | 85 | RateD
11505 | 13-17:02:35 | 3:06 | -0.6072 | 1.8844 | 186 | 98.21 | 3.0401 | 7.1794 | 708.7 | - | - | 2021-11-18 06:07 | 42 | 85 | RateD
11506 | 13-17:02:45 | 3:06 | -0.6072 | 1.8862 | 186.2 | 98.3 | 3.0294 | 7.1846 | 709.2 | - | - | 2021-11-18 06:07 | 42 | 85 | RateD
11507 | 13-17:02:55 | 3:07 | -0.6072 | 1.8878 | 186.4 | 98.39 | 3.0191 | 7.1896 | 709.7 | - | - | 2021-11-18 06:07 | 42 | 85 | RateD
11508 | 13-17:03:04 | 3:07 | -0.6072 | 1.8894 | 186.5 | 98.47 | 3.0089 | 7.1945 | 710.2 | - | - | 2021-11-18 06:07 | 42 | 85 | RateD
11509 | 13-17:03:14 | 3:07 | -0.6072 | 1.8911 | 186.7 | 98.56 | 2.998 | 7.1995 | 710.7 | - | - | 2021-11-18 06:07 | 42 | 85 | RateD
11510 | 13-17:03:24 | 3:07 | -0.6072 | 1.8927 | 186.8 | 98.64 | 2.9875 | 7.2043 | 711.2 | - | - | 2021-11-18 06:07 | 42 | 85 | RateD
11511 | 13-17:03:33 | 3:07 | -0.6072 | 1.8942 | 187 | 98.72 | 2.9774 | 7.2089 | 711.6 | - | - | 2021-11-18 06:08 | 42 | 85 | RateD
11512 | 13-17:03:43 | 3:07 | -0.6072 | 1.8958 | 187.2 | 98.81 | 2.9667 | 7.2137 | 712.1 | - | - | 2021-11-18 06:08 | 42 | 85 | RateD
11513 | 13-17:03:52 | 3:07 | -0.6072 | 1.8974 | 187.3 | 98.89 | 2.9565 | 7.2182 | 712.6 | - | - | 2021-11-18 06:08 | 42 | 85 | RateD
11514 | 13-17:04:00 | 3:08 | -0.6072 | 1.8989 | 187.4 | 98.96 | 2.9461 | 7.2226 | 713 | - | - | 2021-11-18 06:08 | 42 | 85 | RateD
11515 | 13-17:04:09 | 3:08 | -0.6072 | 1.9003 | 187.6 | 99.04 | 2.936 | 7.2269 | 713.4 | - | - | 2021-11-18 06:08 | 42 | 85 | RateD
11516 | 13-17:04:18 | 3:08 | -0.6072 | 1.9017 | 187.7 | 99.11 | 2.926 | 7.231 | 713.8 | - | - | 2021-11-18 06:08 | 42 | 85 | RateD
11517 | 13-17:04:26 | 3:08 | -0.6072 | 1.9032 | 187.9 | 99.19 | 2.9154 | 7.2354 | 714.3 | - | - | 2021-11-18 06:08 | 42 | 85 | RateD
11518 | 13-17:04:35 | 3:08 | -0.6072 | 1.9047 | 188 | 99.27 | 2.905 | 7.2396 | 714.7 | - | - | 2021-11-18 06:09 | 42 | 85 | RateD
11519 | 13-17:04:43 | 3:08 | -0.6072 | 1.9061 | 188.2 | 99.34 | 2.895 | 7.2438 | 715.1 | - | - | 2021-11-18 06:09 | 42 | 85 | RateD
11520 | 13-17:04:52 | 3:08 | -0.6072 | 1.9075 | 188.3 | 99.41 | 2.8849 | 7.2478 | 715.5 | - | - | 2021-11-18 06:09 | 42 | 85 | RateD
11521 | 13-17:05:00 | 3:09 | -0.6073 | 1.9089 | 188.4 | 99.49 | 2.8747 | 7.2519 | 715.9 | - | - | 2021-11-18 06:09 | 42 | 85 | RateD
11522 | 13-17:05:08 | 3:09 | -0.6072 | 1.9103 | 188.6 | 99.56 | 2.8643 | 7.2559 | 716.3 | - | - | 2021-11-18 06:09 | 42 | 85 | RateD
11523 | 13-17:05:17 | 3:09 | -0.6072 | 1.9117 | 188.7 | 99.63 | 2.8537 | 7.2599 | 716.7 | - | - | 2021-11-18 06:09 | 42 | 85 | RateD
11524 | 13-17:05:24 | 3:09 | -0.6072 | 1.913 | 188.8 | 99.7 | 2.8437 | 7.2636 | 717 | - | - | 2021-11-18 06:09 | 42 | 85 | RateD
11525 | 13-17:05:32 | 3:09 | -0.6072 | 1.9143 | 189 | 99.77 | 2.8334 | 7.2674 | 717.4 | - | - | 2021-11-18 06:10 | 42 | 85 | RateD
11526 | 13-17:05:41 | 3:09 | -0.6072 | 1.9158 | 189.1 | 99.85 | 2.8227 | 7.2714 | 717.8 | - | - | 2021-11-18 06:10 | 42 | 85 | RateD
11527 | 13-17:05:49 | 3:09 | -0.6072 | 1.9171 | 189.2 | 99.91 | 2.8125 | 7.2751 | 718.2 | - | - | 2021-11-18 06:10 | 42 | 85 | RateD
11528 | 13-17:05:56 | 3:10 | -0.6072 | 1.9184 | 189.4 | 99.98 | 2.8021 | 7.2788 | 718.5 | - | - | 2021-11-18 06:10 | 42 | 85 | RateD
11529 | 13-17:05:58 | 3:10 | -0.6072 | 1.9187 | 189.4 | 100 | 2.7999 | 7.2797 | 718.6 | - | - | 2021-11-18 06:10 | 42 | 85 | RateD
11530 | 13-17:05:58 | 0:00 | 0.6072 | 0 | 0 | 0 | 2.9157 | 0 | 0 | - | - | 2021-11-18 06:10 | 43 | 86 | RateC
11531 | 13-17:06:00 | 0:00 | 0.6072 | 0.0003 | 0 | 0.02 | 3.012 | 0.001 | 0.1 | - | - | 2021-11-18 06:10 | 43 | 86 | RateC
11532 | 13-17:06:01 | 0:00 | 0.6072 | 0.0004 | 0 | 0.02 | 3.0453 | 0.0013 | 0.1 | - | - | 2021-11-18 06:10 | 43 | 86 | RateC
11533 | 13-17:06:01 | 0:00 | 0.6072 | 0.0005 | 0.1 | 0.03 | 3.0765 | 0.0016 | 0.2 | - | - | 2021-11-18 06:10 | 43 | 86 | RateC
11534 | 13-17:06:02 | 0:00 | 0.6072 | 0.0006 | 0.1 | 0.03 | 3.1028 | 0.0019 | 0.2 | - | - | 2021-11-18 06:10 | 43 | 86 | RateC
11535 | 13-17:06:03 | 0:00 | 0.6072 | 0.0008 | 0.1 | 0.04 | 3.1279 | 0.0023 | 0.2 | - | - | 2021-11-18 06:10 | 43 | 86 | RateC
11536 | 13-17:06:03 | 0:00 | 0.6072 | 0.0009 | 0.1 | 0.05 | 3.1545 | 0.0027 | 0.3 | - | - | 2021-11-18 06:10 | 43 | 86 | RateC
11537 | 13-17:06:05 | 0:00 | 0.6072 | 0.0012 | 0.1 | 0.06 | 3.2126 | 0.0037 | 0.4 | - | - | 2021-11-18 06:10 | 43 | 86 | RateC
11538 | 13-17:06:07 | 0:00 | 0.6072 | 0.0015 | 0.2 | 0.08 | 3.2636 | 0.0048 | 0.5 | - | - | 2021-11-18 06:10 | 43 | 86 | RateC
11539 | 13-17:06:09 | 0:00 | 0.6072 | 0.0019 | 0.2 | 0.1 | 3.3092 | 0.0059 | 0.6 | - | - | 2021-11-18 06:10 | 43 | 86 | RateC
11540 | 13-17:06:11 | 0:00 | 0.6072 | 0.0022 | 0.2 | 0.12 | 3.3561 | 0.0072 | 0.7 | - | - | 2021-11-18 06:10 | 43 | 86 | RateC
11541 | 13-17:06:13 | 0:00 | 0.6072 | 0.0025 | 0.2 | 0.13 | 3.3808 | 0.0079 | 0.8 | - | - | 2021-11-18 06:10 | 43 | 86 | RateC
11542 | 13-17:06:13 | 0:00 | 0.6072 | 0.0026 | 0.3 | 0.13 | 3.3924 | 0.0083 | 0.8 | - | - | 2021-11-18 06:10 | 43 | 86 | RateC
11543 | 13-17:06:14 | 0:00 | 0.6072 | 0.0027 | 0.3 | 0.14 | 3.4034 | 0.0086 | 0.8 | - | - | 2021-11-18 06:10 | 43 | 86 | RateC
11544 | 13-17:06:15 | 0:00 | 0.6072 | 0.0028 | 0.3 | 0.14 | 3.4144 | 0.009 | 0.9 | - | - | 2021-11-18 06:10 | 43 | 86 | RateC
11545 | 13-17:06:15 | 0:00 | 0.6072 | 0.0029 | 0.3 | 0.15 | 3.4251 | 0.0093 | 0.9 | - | - | 2021-11-18 06:10 | 43 | 86 | RateC
11546 | 13-17:06:16 | 0:00 | 0.6072 | 0.003 | 0.3 | 0.15 | 3.4353 | 0.0097 | 1 | - | - | 2021-11-18 06:10 | 43 | 86 | RateC
11547 | 13-17:06:17 | 0:00 | 0.6072 | 0.0031 | 0.3 | 0.16 | 3.4457 | 0.0101 | 1 | - | - | 2021-11-18 06:10 | 43 | 86 | RateC
11548 | 13-17:06:18 | 0:00 | 0.6072 | 0.0033 | 0.3 | 0.17 | 3.4637 | 0.0109 | 1.1 | - | - | 2021-11-18 06:10 | 43 | 86 | RateC
11549 | 13-17:06:19 | 0:00 | 0.6072 | 0.0035 | 0.3 | 0.18 | 3.4804 | 0.0116 | 1.1 | - | - | 2021-11-18 06:10 | 43 | 86 | RateC
11550 | 13-17:06:20 | 0:00 | 0.6072 | 0.0037 | 0.4 | 0.19 | 3.4947 | 0.0123 | 1.2 | - | - | 2021-11-18 06:10 | 43 | 86 | RateC
11551 | 13-17:06:22 | 0:00 | 0.6072 | 0.004 | 0.4 | 0.2 | 3.508 | 0.0131 | 1.3 | - | - | 2021-11-18 06:10 | 43 | 86 | RateC
11552 | 13-17:06:23 | 0:00 | 0.6072 | 0.0042 | 0.4 | 0.22 | 3.5189 | 0.0139 | 1.4 | - | - | 2021-11-18 06:10 | 43 | 86 | RateC
11553 | 13-17:06:25 | 0:00 | 0.6072 | 0.0045 | 0.4 | 0.23 | 3.5324 | 0.015 | 1.5 | - | - | 2021-11-18 06:10 | 43 | 86 | RateC
11554 | 13-17:06:27 | 0:00 | 0.6072 | 0.0049 | 0.5 | 0.25 | 3.5437 | 0.0165 | 1.6 | - | - | 2021-11-18 06:11 | 43 | 86 | RateC
11555 | 13-17:06:31 | 0:01 | 0.6072 | 0.0055 | 0.5 | 0.28 | 3.5539 | 0.0185 | 1.8 | - | - | 2021-11-18 06:11 | 43 | 86 | RateC
11556 | 13-17:06:36 | 0:01 | 0.6072 | 0.0063 | 0.6 | 0.33 | 3.5645 | 0.0215 | 2.1 | - | - | 2021-11-18 06:11 | 43 | 86 | RateC
11557 | 13-17:06:44 | 0:01 | 0.6072 | 0.0077 | 0.8 | 0.4 | 3.575 | 0.0264 | 2.6 | - | - | 2021-11-18 06:11 | 43 | 86 | RateC
11558 | 13-17:06:56 | 0:01 | 0.6072 | 0.0097 | 1 | 0.5 | 3.5852 | 0.0337 | 3.3 | - | - | 2021-11-18 06:11 | 43 | 86 | RateC
11559 | 13-17:07:13 | 0:01 | 0.6072 | 0.0127 | 1.2 | 0.65 | 3.5955 | 0.0442 | 4.4 | - | - | 2021-11-18 06:11 | 43 | 86 | RateC
11560 | 13-17:07:37 | 0:02 | 0.6072 | 0.0167 | 1.6 | 0.86 | 3.6055 | 0.0588 | 5.8 | - | - | 2021-11-18 06:12 | 43 | 86 | RateC
11561 | 13-17:08:11 | 0:02 | 0.6072 | 0.0223 | 2.2 | 1.15 | 3.6158 | 0.0791 | 7.8 | - | - | 2021-11-18 06:12 | 43 | 86 | RateC
11562 | 13-17:08:59 | 0:03 | 0.6072 | 0.0305 | 3 | 1.57 | 3.6258 | 0.1085 | 10.7 | - | - | 2021-11-18 06:13 | 43 | 86 | RateC
11563 | 13-17:10:09 | 0:04 | 0.6072 | 0.0424 | 4.2 | 2.19 | 3.6359 | 0.1518 | 15 | - | - | 2021-11-18 06:14 | 43 | 86 | RateC
11564 | 13-17:11:56 | 0:06 | 0.6072 | 0.0604 | 6 | 3.12 | 3.646 | 0.2175 | 21.5 | - | - | 2021-11-18 06:16 | 43 | 86 | RateC
11565 | 13-17:14:28 | 0:08 | 0.6072 | 0.086 | 8.5 | 4.45 | 3.6561 | 0.3109 | 30.7 | - | - | 2021-11-18 06:19 | 43 | 86 | RateC
11566 | 13-17:17:28 | 0:12 | 0.6072 | 0.1164 | 11.5 | 6.01 | 3.6658 | 0.4222 | 41.7 | - | - | 2021-11-18 06:22 | 43 | 86 | RateC
11567 | 13-17:20:29 | 0:15 | 0.6072 | 0.1468 | 14.5 | 7.59 | 3.6745 | 0.5338 | 52.7 | - | - | 2021-11-18 06:25 | 43 | 86 | RateC
11568 | 13-17:23:29 | 0:18 | 0.6072 | 0.1772 | 17.5 | 9.16 | 3.6821 | 0.6456 | 63.7 | - | - | 2021-11-18 06:28 | 43 | 86 | RateC
11569 | 13-17:26:29 | 0:21 | 0.6072 | 0.2076 | 20.5 | 10.73 | 3.6882 | 0.7577 | 74.8 | - | - | 2021-11-18 06:31 | 43 | 86 | RateC
11570 | 13-17:29:29 | 0:24 | 0.6072 | 0.238 | 23.5 | 12.3 | 3.6919 | 0.8697 | 85.9 | - | - | 2021-11-18 06:34 | 43 | 86 | RateC
11571 | 13-17:32:29 | 0:27 | 0.6072 | 0.2684 | 26.5 | 13.87 | 3.6947 | 0.9819 | 96.9 | - | - | 2021-11-18 06:37 | 43 | 86 | RateC
11572 | 13-17:35:30 | 0:30 | 0.6072 | 0.2988 | 29.5 | 15.44 | 3.6975 | 1.0944 | 108 | - | - | 2021-11-18 06:40 | 43 | 86 | RateC
11573 | 13-17:38:30 | 0:33 | 0.6072 | 0.3292 | 32.5 | 17.01 | 3.7013 | 1.2069 | 119.1 | - | - | 2021-11-18 06:43 | 43 | 86 | RateC
11574 | 13-17:41:30 | 0:36 | 0.6072 | 0.3596 | 35.5 | 18.58 | 3.7066 | 1.3194 | 130.3 | - | - | 2021-11-18 06:46 | 43 | 86 | RateC
11575 | 13-17:44:30 | 0:39 | 0.6072 | 0.39 | 38.5 | 20.15 | 3.7133 | 1.4322 | 141.4 | - | - | 2021-11-18 06:49 | 43 | 86 | RateC
11576 | 13-17:47:31 | 0:42 | 0.6072 | 0.4204 | 41.5 | 21.73 | 3.7213 | 1.5453 | 152.5 | - | - | 2021-11-18 06:52 | 43 | 86 | RateC
11577 | 13-17:50:31 | 0:45 | 0.6072 | 0.4508 | 44.5 | 23.3 | 3.7306 | 1.6585 | 163.7 | - | - | 2021-11-18 06:55 | 43 | 86 | RateC
11578 | 13-17:53:31 | 0:48 | 0.6072 | 0.4811 | 47.5 | 24.86 | 3.7405 | 1.7719 | 174.9 | - | - | 2021-11-18 06:58 | 43 | 86 | RateC
11579 | 13-17:56:26 | 0:50 | 0.6072 | 0.5107 | 50.4 | 26.39 | 3.7506 | 1.8827 | 185.9 | - | - | 2021-11-18 07:00 | 43 | 86 | RateC
11580 | 13-17:59:21 | 0:53 | 0.6072 | 0.5403 | 53.3 | 27.92 | 3.7607 | 1.9936 | 196.8 | - | - | 2021-11-18 07:03 | 43 | 86 | RateC
11581 | 13-18:02:12 | 0:56 | 0.6072 | 0.5691 | 56.2 | 29.41 | 3.7708 | 2.1022 | 207.5 | - | - | 2021-11-18 07:06 | 43 | 86 | RateC
11582 | 13-18:05:09 | 0:59 | 0.6072 | 0.5989 | 59.1 | 30.95 | 3.7808 | 2.2147 | 218.6 | - | - | 2021-11-18 07:09 | 43 | 86 | RateC
11583 | 13-18:08:09 | 1:02 | 0.6072 | 0.6293 | 62.1 | 32.52 | 3.7908 | 2.3296 | 230 | - | - | 2021-11-18 07:12 | 43 | 86 | RateC
11584 | 13-18:11:08 | 1:05 | 0.6072 | 0.6595 | 65.1 | 34.08 | 3.8008 | 2.4445 | 241.3 | - | - | 2021-11-18 07:15 | 43 | 86 | RateC
11585 | 13-18:14:08 | 1:08 | 0.6072 | 0.6899 | 68.1 | 35.65 | 3.8108 | 2.56 | 252.7 | - | - | 2021-11-18 07:18 | 43 | 86 | RateC
11586 | 13-18:17:07 | 1:11 | 0.6072 | 0.7201 | 71.1 | 37.21 | 3.8208 | 2.6752 | 264.1 | - | - | 2021-11-18 07:21 | 43 | 86 | RateC
11587 | 13-18:19:57 | 1:14 | 0.6072 | 0.7488 | 73.9 | 38.69 | 3.8309 | 2.7852 | 274.9 | - | - | 2021-11-18 07:24 | 43 | 86 | RateC
11588 | 13-18:22:36 | 1:17 | 0.6072 | 0.7756 | 76.6 | 40.08 | 3.841 | 2.8878 | 285.1 | - | - | 2021-11-18 07:27 | 43 | 86 | RateC
11589 | 13-18:25:07 | 1:19 | 0.6072 | 0.8011 | 79.1 | 41.4 | 3.8511 | 2.9859 | 294.8 | - | - | 2021-11-18 07:29 | 43 | 86 | RateC
11590 | 13-18:27:27 | 1:21 | 0.6072 | 0.8246 | 81.4 | 42.61 | 3.8611 | 3.0768 | 303.7 | - | - | 2021-11-18 07:32 | 43 | 86 | RateC
11591 | 13-18:29:38 | 1:24 | 0.6072 | 0.8466 | 83.6 | 43.75 | 3.8712 | 3.1619 | 312.1 | - | - | 2021-11-18 07:34 | 43 | 86 | RateC
11592 | 13-18:31:36 | 1:26 | 0.6072 | 0.8666 | 85.5 | 44.78 | 3.8813 | 3.2393 | 319.8 | - | - | 2021-11-18 07:36 | 43 | 86 | RateC
11593 | 13-18:33:30 | 1:28 | 0.6072 | 0.8859 | 87.5 | 45.78 | 3.8914 | 3.3143 | 327.2 | - | - | 2021-11-18 07:38 | 43 | 86 | RateC
11594 | 13-18:35:17 | 1:29 | 0.6072 | 0.9039 | 89.2 | 46.71 | 3.9014 | 3.3843 | 334.1 | - | - | 2021-11-18 07:39 | 43 | 86 | RateC
11595 | 13-18:36:57 | 1:31 | 0.6072 | 0.9209 | 90.9 | 47.59 | 3.9115 | 3.4506 | 340.6 | - | - | 2021-11-18 07:41 | 43 | 86 | RateC
11596 | 13-18:38:34 | 1:33 | 0.6072 | 0.9371 | 92.5 | 48.43 | 3.9216 | 3.5143 | 346.9 | - | - | 2021-11-18 07:43 | 43 | 86 | RateC
11597 | 13-18:40:09 | 1:34 | 0.6072 | 0.9531 | 94.1 | 49.25 | 3.9317 | 3.5772 | 353.1 | - | - | 2021-11-18 07:44 | 43 | 86 | RateC
11598 | 13-18:41:45 | 1:36 | 0.6072 | 0.9693 | 95.7 | 50.09 | 3.9417 | 3.6408 | 359.4 | - | - | 2021-11-18 07:46 | 43 | 86 | RateC
11599 | 13-18:43:25 | 1:37 | 0.6072 | 0.9862 | 97.4 | 50.96 | 3.9518 | 3.7074 | 366 | - | - | 2021-11-18 07:47 | 43 | 86 | RateC
11600 | 13-18:45:15 | 1:39 | 0.6072 | 1.0047 | 99.2 | 51.92 | 3.9619 | 3.7808 | 373.2 | - | - | 2021-11-18 07:49 | 43 | 86 | RateC
11601 | 13-18:47:14 | 1:41 | 0.6072 | 1.0249 | 101.2 | 52.96 | 3.972 | 3.8609 | 381.1 | - | - | 2021-11-18 07:51 | 43 | 86 | RateC
11602 | 13-18:49:28 | 1:44 | 0.6072 | 1.0474 | 103.4 | 54.13 | 3.982 | 3.9504 | 390 | - | - | 2021-11-18 07:54 | 43 | 86 | RateC
11603 | 13-18:51:50 | 1:46 | 0.6072 | 1.0714 | 105.8 | 55.37 | 3.9921 | 4.0461 | 399.4 | - | - | 2021-11-18 07:56 | 43 | 86 | RateC
11604 | 13-18:54:22 | 1:48 | 0.6072 | 1.097 | 108.3 | 56.69 | 4.0022 | 4.1483 | 409.5 | - | - | 2021-11-18 07:58 | 43 | 86 | RateC
11605 | 13-18:57:05 | 1:51 | 0.6072 | 1.1245 | 111 | 58.11 | 4.0123 | 4.2587 | 420.4 | - | - | 2021-11-18 08:01 | 43 | 86 | RateC
11606 | 13-19:00:05 | 1:54 | 0.6072 | 1.1549 | 114 | 59.68 | 4.0222 | 4.3808 | 432.5 | - | - | 2021-11-18 08:04 | 43 | 86 | RateC
11607 | 13-19:03:06 | 1:57 | 0.6072 | 1.1854 | 117 | 61.25 | 4.031 | 4.5033 | 444.6 | - | - | 2021-11-18 08:07 | 43 | 86 | RateC
11608 | 13-19:06:06 | 2:00 | 0.6072 | 1.2158 | 120 | 62.83 | 4.0394 | 4.626 | 456.7 | - | - | 2021-11-18 08:10 | 43 | 86 | RateC
11609 | 13-19:09:06 | 2:03 | 0.6072 | 1.2461 | 123 | 64.39 | 4.0473 | 4.7488 | 468.8 | - | - | 2021-11-18 08:13 | 43 | 86 | RateC
11610 | 13-19:12:07 | 2:06 | 0.6072 | 1.2766 | 126 | 65.97 | 4.0547 | 4.8722 | 481 | - | - | 2021-11-18 08:16 | 43 | 86 | RateC
11611 | 13-19:15:07 | 2:09 | 0.6072 | 1.307 | 129 | 67.54 | 4.0625 | 4.9955 | 493.1 | - | - | 2021-11-18 08:19 | 43 | 86 | RateC
11612 | 13-19:18:07 | 2:12 | 0.6072 | 1.3374 | 132 | 69.11 | 4.0712 | 5.1192 | 505.3 | - | - | 2021-11-18 08:22 | 43 | 86 | RateC
11613 | 13-19:20:48 | 2:15 | 0.6072 | 1.3646 | 134.7 | 70.52 | 4.0813 | 5.23 | 516.3 | - | - | 2021-11-18 08:25 | 43 | 86 | RateC
11614 | 13-19:22:54 | 2:17 | 0.6072 | 1.3859 | 136.8 | 71.62 | 4.0913 | 5.3171 | 524.9 | - | - | 2021-11-18 08:27 | 43 | 86 | RateC
11615 | 13-19:24:38 | 2:19 | 0.6072 | 1.4034 | 138.5 | 72.52 | 4.1014 | 5.3887 | 532 | - | - | 2021-11-18 08:29 | 43 | 86 | RateC
11616 | 13-19:26:06 | 2:20 | 0.6073 | 1.4183 | 140 | 73.29 | 4.1115 | 5.4499 | 538 | - | - | 2021-11-18 08:30 | 43 | 86 | RateC
11617 | 13-19:27:24 | 2:21 | 0.6072 | 1.4313 | 141.3 | 73.96 | 4.1216 | 5.5036 | 543.3 | - | - | 2021-11-18 08:31 | 43 | 86 | RateC
11618 | 13-19:28:35 | 2:23 | 0.6072 | 1.4434 | 142.5 | 74.59 | 4.1316 | 5.5533 | 548.2 | - | - | 2021-11-18 08:33 | 43 | 86 | RateC
11619 | 13-19:29:43 | 2:24 | 0.6072 | 1.4548 | 143.6 | 75.18 | 4.1417 | 5.6007 | 552.9 | - | - | 2021-11-18 08:34 | 43 | 86 | RateC
11620 | 13-19:30:49 | 2:25 | 0.6072 | 1.4659 | 144.7 | 75.75 | 4.1518 | 5.6465 | 557.4 | - | - | 2021-11-18 08:35 | 43 | 86 | RateC
11621 | 13-19:31:55 | 2:26 | 0.6072 | 1.477 | 145.8 | 76.33 | 4.1619 | 5.693 | 562 | - | - | 2021-11-18 08:36 | 43 | 86 | RateC
11622 | 13-19:33:07 | 2:27 | 0.6072 | 1.4891 | 147 | 76.95 | 4.1719 | 5.7434 | 567 | - | - | 2021-11-18 08:37 | 43 | 86 | RateC
11623 | 13-19:34:21 | 2:28 | 0.6072 | 1.5016 | 148.2 | 77.6 | 4.182 | 5.7955 | 572.1 | - | - | 2021-11-18 08:38 | 43 | 86 | RateC
11624 | 13-19:35:41 | 2:30 | 0.6072 | 1.5152 | 149.6 | 78.3 | 4.1921 | 5.8525 | 577.7 | - | - | 2021-11-18 08:40 | 43 | 86 | RateC
11625 | 13-19:37:09 | 2:31 | 0.6072 | 1.53 | 151 | 79.07 | 4.2022 | 5.9146 | 583.9 | - | - | 2021-11-18 08:41 | 43 | 86 | RateC
11626 | 13-19:38:56 | 2:33 | 0.6072 | 1.5481 | 152.8 | 80 | 4.2122 | 5.9907 | 591.4 | - | - | 2021-11-18 08:43 | 43 | 86 | RateC
11627 | 13-19:41:30 | 2:36 | 0.6072 | 1.5741 | 155.4 | 81.34 | 4.2223 | 6.1005 | 602.2 | - | - | 2021-11-18 08:46 | 43 | 86 | RateC
11628 | 13-19:44:31 | 2:39 | 0.6072 | 1.6046 | 158.4 | 82.92 | 4.2298 | 6.229 | 614.9 | - | - | 2021-11-18 08:49 | 43 | 86 | RateC
11629 | 13-19:47:31 | 2:42 | 0.6072 | 1.6349 | 161.4 | 84.49 | 4.2353 | 6.3576 | 627.6 | - | - | 2021-11-18 08:52 | 43 | 86 | RateC
11630 | 13-19:50:31 | 2:45 | 0.6072 | 1.6654 | 164.4 | 86.06 | 4.2408 | 6.4866 | 640.3 | - | - | 2021-11-18 08:55 | 43 | 86 | RateC
11631 | 13-19:53:31 | 2:48 | 0.6072 | 1.6957 | 167.4 | 87.63 | 4.247 | 6.6155 | 653.1 | - | - | 2021-11-18 08:58 | 43 | 86 | RateC
11632 | 13-19:56:32 | 2:51 | 0.6072 | 1.7262 | 170.4 | 89.2 | 4.2538 | 6.7447 | 665.8 | - | - | 2021-11-18 09:01 | 43 | 86 | RateC
11633 | 13-19:59:32 | 2:54 | 0.6072 | 1.7566 | 173.4 | 90.77 | 4.262 | 6.8744 | 678.6 | - | - | 2021-11-18 09:04 | 43 | 86 | RateC
11634 | 13-20:02:32 | 2:57 | 0.6072 | 1.787 | 176.4 | 92.34 | 4.2718 | 7.004 | 691.4 | - | - | 2021-11-18 09:07 | 43 | 86 | RateC
11635 | 13-20:04:58 | 2:59 | 0.6072 | 1.8116 | 178.8 | 93.61 | 4.2818 | 7.1092 | 701.8 | - | - | 2021-11-18 09:09 | 43 | 86 | RateC
11636 | 13-20:07:00 | 3:01 | 0.6072 | 1.8321 | 180.9 | 94.67 | 4.2919 | 7.1971 | 710.5 | - | - | 2021-11-18 09:11 | 43 | 86 | RateC
11637 | 13-20:08:41 | 3:03 | 0.6072 | 1.8492 | 182.5 | 95.56 | 4.302 | 7.2706 | 717.7 | - | - | 2021-11-18 09:13 | 43 | 86 | RateC
11638 | 13-20:10:07 | 3:04 | 0.6072 | 1.8637 | 184 | 96.31 | 4.3121 | 7.3332 | 723.9 | - | - | 2021-11-18 09:14 | 43 | 86 | RateC
11639 | 13-20:11:21 | 3:05 | 0.6072 | 1.8762 | 185.2 | 96.95 | 4.3221 | 7.3871 | 729.2 | - | - | 2021-11-18 09:15 | 43 | 86 | RateC
11640 | 13-20:12:26 | 3:06 | 0.6072 | 1.8871 | 186.3 | 97.51 | 4.3322 | 7.434 | 733.9 | - | - | 2021-11-18 09:16 | 43 | 86 | RateC
11641 | 13-20:13:21 | 3:07 | 0.6072 | 1.8964 | 187.2 | 98 | 4.3423 | 7.4744 | 737.8 | - | - | 2021-11-18 09:17 | 43 | 86 | RateC
11642 | 13-20:14:11 | 3:08 | 0.6072 | 1.9048 | 188 | 98.43 | 4.3524 | 7.5109 | 741.4 | - | - | 2021-11-18 09:18 | 43 | 86 | RateC
11643 | 13-20:14:56 | 3:09 | 0.6072 | 1.9124 | 188.8 | 98.82 | 4.3624 | 7.5442 | 744.7 | - | - | 2021-11-18 09:19 | 43 | 86 | RateC
11644 | 13-20:15:37 | 3:10 | 0.6072 | 1.9193 | 189.5 | 99.18 | 4.3725 | 7.5744 | 747.7 | - | - | 2021-11-18 09:20 | 43 | 86 | RateC
11645 | 13-20:16:14 | 3:10 | 0.6072 | 1.9256 | 190.1 | 99.51 | 4.3826 | 7.6019 | 750.4 | - | - | 2021-11-18 09:20 | 43 | 86 | RateC
11646 | 13-20:16:48 | 3:11 | 0.6072 | 1.9313 | 190.7 | 99.8 | 4.3928 | 7.6271 | 752.9 | - | - | 2021-11-18 09:21 | 43 | 86 | RateC
11647 | 13-20:17:11 | 3:11 | 0.6073 | 1.9351 | 191 | 100 | 4.4 | 7.6438 | 754.6 | - | - | 2021-11-18 09:21 | 43 | 86 | RateC
11648 | 13-20:17:11 | 0:00 | -0.6072 | 0 | 0 | 0 | 4.3032 | 0 | 0 | - | - | 2021-11-18 09:21 | 43 | 87 | RateD
11649 | 13-20:17:12 | 0:00 | -0.6072 | 0.0002 | 0 | 0.01 | 4.278 | 0.001 | 0.1 | - | - | 2021-11-18 09:21 | 43 | 87 | RateD
11650 | 13-20:17:13 | 0:00 | -0.6072 | 0.0004 | 0 | 0.02 | 4.2659 | 0.0015 | 0.1 | - | - | 2021-11-18 09:21 | 43 | 87 | RateD
11651 | 13-20:17:14 | 0:00 | -0.6072 | 0.0006 | 0.1 | 0.03 | 4.2535 | 0.0024 | 0.2 | - | - | 2021-11-18 09:21 | 43 | 87 | RateD
11652 | 13-20:17:17 | 0:00 | -0.6072 | 0.001 | 0.1 | 0.05 | 4.2411 | 0.0042 | 0.4 | - | - | 2021-11-18 09:21 | 43 | 87 | RateD
11653 | 13-20:17:20 | 0:00 | -0.6072 | 0.0016 | 0.2 | 0.09 | 4.2307 | 0.0069 | 0.7 | - | - | 2021-11-18 09:21 | 43 | 87 | RateD
11654 | 13-20:17:26 | 0:00 | -0.6072 | 0.0026 | 0.3 | 0.14 | 4.2205 | 0.011 | 1.1 | - | - | 2021-11-18 09:21 | 43 | 87 | RateD
11655 | 13-20:17:35 | 0:00 | -0.6072 | 0.0041 | 0.4 | 0.21 | 4.2102 | 0.0174 | 1.7 | - | - | 2021-11-18 09:22 | 43 | 87 | RateD
11656 | 13-20:17:48 | 0:01 | -0.6072 | 0.0063 | 0.6 | 0.33 | 4.2 | 0.0266 | 2.6 | - | - | 2021-11-18 09:22 | 43 | 87 | RateD
11657 | 13-20:18:06 | 0:01 | -0.6072 | 0.0093 | 0.9 | 0.49 | 4.1899 | 0.0394 | 3.9 | - | - | 2021-11-18 09:22 | 43 | 87 | RateD
11658 | 13-20:18:31 | 0:01 | -0.6072 | 0.0136 | 1.3 | 0.71 | 4.1798 | 0.0572 | 5.6 | - | - | 2021-11-18 09:23 | 43 | 87 | RateD
11659 | 13-20:19:10 | 0:02 | -0.6072 | 0.0201 | 2 | 1.05 | 4.1698 | 0.0844 | 8.3 | - | - | 2021-11-18 09:23 | 43 | 87 | RateD
11660 | 13-20:20:09 | 0:03 | -0.6072 | 0.0301 | 3 | 1.57 | 4.1597 | 0.126 | 12.4 | - | - | 2021-11-18 09:24 | 43 | 87 | RateD
11661 | 13-20:21:54 | 0:05 | -0.6072 | 0.0478 | 4.7 | 2.49 | 4.1496 | 0.1994 | 19.7 | - | - | 2021-11-18 09:26 | 43 | 87 | RateD
11662 | 13-20:24:54 | 0:08 | -0.6072 | 0.0782 | 7.7 | 4.08 | 4.1411 | 0.3253 | 32.1 | - | - | 2021-11-18 09:29 | 43 | 87 | RateD
11663 | 13-20:27:54 | 0:11 | -0.6072 | 0.1086 | 10.7 | 5.67 | 4.1366 | 0.4511 | 44.5 | - | - | 2021-11-18 09:32 | 43 | 87 | RateD
11664 | 13-20:30:55 | 0:14 | -0.6072 | 0.139 | 13.7 | 7.26 | 4.1336 | 0.577 | 57 | - | - | 2021-11-18 09:35 | 43 | 87 | RateD
11665 | 13-20:33:55 | 0:17 | -0.6072 | 0.1694 | 16.7 | 8.85 | 4.1309 | 0.7028 | 69.4 | - | - | 2021-11-18 09:38 | 43 | 87 | RateD
11666 | 13-20:36:55 | 0:20 | -0.6072 | 0.1999 | 19.7 | 10.44 | 4.1285 | 0.8284 | 81.8 | - | - | 2021-11-18 09:41 | 43 | 87 | RateD
11667 | 13-20:39:56 | 0:23 | -0.6073 | 0.2303 | 22.7 | 12.02 | 4.1256 | 0.954 | 94.2 | - | - | 2021-11-18 09:44 | 43 | 87 | RateD
11668 | 13-20:42:56 | 0:26 | -0.6072 | 0.2607 | 25.7 | 13.61 | 4.1222 | 1.0792 | 106.5 | - | - | 2021-11-18 09:47 | 43 | 87 | RateD
11669 | 13-20:45:56 | 0:29 | -0.6072 | 0.291 | 28.7 | 15.19 | 4.1177 | 1.2043 | 118.9 | - | - | 2021-11-18 09:50 | 43 | 87 | RateD
11670 | 13-20:48:56 | 0:32 | -0.6072 | 0.3214 | 31.7 | 16.78 | 4.1109 | 1.3293 | 131.2 | - | - | 2021-11-18 09:53 | 43 | 87 | RateD
11671 | 13-20:51:47 | 0:35 | -0.6072 | 0.3503 | 34.6 | 18.29 | 4.1008 | 1.4478 | 142.9 | - | - | 2021-11-18 09:56 | 43 | 87 | RateD
11672 | 13-20:53:46 | 0:37 | -0.6072 | 0.3703 | 36.6 | 19.34 | 4.0907 | 1.5301 | 151 | - | - | 2021-11-18 09:58 | 43 | 87 | RateD
11673 | 13-20:55:19 | 0:38 | -0.6072 | 0.3861 | 38.1 | 20.16 | 4.0806 | 1.5944 | 157.4 | - | - | 2021-11-18 09:59 | 43 | 87 | RateD
11674 | 13-20:56:38 | 0:39 | -0.6072 | 0.3994 | 39.4 | 20.85 | 4.0706 | 1.6485 | 162.7 | - | - | 2021-11-18 10:01 | 43 | 87 | RateD
11675 | 13-20:57:48 | 0:41 | -0.6072 | 0.4111 | 40.6 | 21.47 | 4.0605 | 1.6963 | 167.5 | - | - | 2021-11-18 10:02 | 43 | 87 | RateD
11676 | 13-20:58:55 | 0:42 | -0.6072 | 0.4225 | 41.7 | 22.06 | 4.0504 | 1.7425 | 172 | - | - | 2021-11-18 10:03 | 43 | 87 | RateD
11677 | 13-21:00:02 | 0:43 | -0.6072 | 0.4338 | 42.8 | 22.65 | 4.0403 | 1.7882 | 176.5 | - | - | 2021-11-18 10:04 | 43 | 87 | RateD
11678 | 13-21:01:11 | 0:44 | -0.6072 | 0.4454 | 44 | 23.26 | 4.0303 | 1.835 | 181.1 | - | - | 2021-11-18 10:05 | 43 | 87 | RateD
11679 | 13-21:02:27 | 0:45 | -0.6072 | 0.4582 | 45.2 | 23.92 | 4.0202 | 1.8863 | 186.2 | - | - | 2021-11-18 10:06 | 43 | 87 | RateD
11680 | 13-21:03:51 | 0:47 | -0.6072 | 0.4723 | 46.6 | 24.66 | 4.0101 | 1.9432 | 191.8 | - | - | 2021-11-18 10:08 | 43 | 87 | RateD
11681 | 13-21:05:25 | 0:48 | -0.6072 | 0.4882 | 48.2 | 25.49 | 4 | 2.0069 | 198.1 | - | - | 2021-11-18 10:09 | 43 | 87 | RateD
11682 | 13-21:07:20 | 0:50 | -0.6072 | 0.5075 | 50.1 | 26.5 | 3.99 | 2.0841 | 205.7 | - | - | 2021-11-18 10:11 | 43 | 87 | RateD
11683 | 13-21:09:39 | 0:52 | -0.6072 | 0.5311 | 52.4 | 27.73 | 3.9799 | 2.1779 | 215 | - | - | 2021-11-18 10:14 | 43 | 87 | RateD
11684 | 13-21:12:39 | 0:55 | -0.6072 | 0.5615 | 55.4 | 29.32 | 3.9698 | 2.2986 | 226.9 | - | - | 2021-11-18 10:17 | 43 | 87 | RateD
11685 | 13-21:15:40 | 0:58 | -0.6072 | 0.5919 | 58.4 | 30.91 | 3.9622 | 2.4194 | 238.8 | - | - | 2021-11-18 10:20 | 43 | 87 | RateD
11686 | 13-21:18:40 | 1:01 | -0.6072 | 0.6223 | 61.4 | 32.49 | 3.9557 | 2.5396 | 250.7 | - | - | 2021-11-18 10:23 | 43 | 87 | RateD
11687 | 13-21:21:40 | 1:04 | -0.6072 | 0.6527 | 64.4 | 34.08 | 3.9492 | 2.6599 | 262.6 | - | - | 2021-11-18 10:26 | 43 | 87 | RateD
11688 | 13-21:24:41 | 1:08 | -0.6072 | 0.6831 | 67.4 | 35.67 | 3.9413 | 2.78 | 274.4 | - | - | 2021-11-18 10:29 | 43 | 87 | RateD
11689 | 13-21:27:41 | 1:10 | -0.6072 | 0.7136 | 70.4 | 37.26 | 3.9321 | 2.8997 | 286.3 | - | - | 2021-11-18 10:32 | 43 | 87 | RateD
11690 | 13-21:30:27 | 1:13 | -0.6072 | 0.7416 | 73.2 | 38.72 | 3.9221 | 3.0099 | 297.1 | - | - | 2021-11-18 10:35 | 43 | 87 | RateD
11691 | 13-21:32:53 | 1:16 | -0.6072 | 0.7663 | 75.6 | 40.01 | 3.912 | 3.1064 | 306.7 | - | - | 2021-11-18 10:37 | 43 | 87 | RateD
11692 | 13-21:35:05 | 1:18 | -0.6072 | 0.7884 | 77.8 | 41.17 | 3.9019 | 3.1931 | 315.2 | - | - | 2021-11-18 10:39 | 43 | 87 | RateD
11693 | 13-21:37:06 | 1:20 | -0.6072 | 0.8089 | 79.9 | 42.24 | 3.8918 | 3.2729 | 323.1 | - | - | 2021-11-18 10:41 | 43 | 87 | RateD
11694 | 13-21:39:05 | 1:22 | -0.6072 | 0.8289 | 81.8 | 43.28 | 3.8818 | 3.3507 | 330.8 | - | - | 2021-11-18 10:43 | 43 | 87 | RateD
11695 | 13-21:41:02 | 1:24 | -0.6072 | 0.8487 | 83.8 | 44.31 | 3.8717 | 3.4273 | 338.3 | - | - | 2021-11-18 10:45 | 43 | 87 | RateD
11696 | 13-21:43:00 | 1:26 | -0.6072 | 0.8685 | 85.7 | 45.35 | 3.8616 | 3.5039 | 345.9 | - | - | 2021-11-18 10:47 | 43 | 87 | RateD
11697 | 13-21:44:56 | 1:28 | -0.6072 | 0.8882 | 87.7 | 46.37 | 3.8515 | 3.5797 | 353.4 | - | - | 2021-11-18 10:49 | 43 | 87 | RateD
11698 | 13-21:46:48 | 1:30 | -0.6072 | 0.907 | 89.5 | 47.36 | 3.8415 | 3.652 | 360.5 | - | - | 2021-11-18 10:51 | 43 | 87 | RateD
11699 | 13-21:48:34 | 1:31 | -0.6072 | 0.9249 | 91.3 | 48.29 | 3.8314 | 3.7208 | 367.3 | - | - | 2021-11-18 10:53 | 43 | 87 | RateD
11700 | 13-21:50:17 | 1:33 | -0.6073 | 0.9422 | 93 | 49.2 | 3.8213 | 3.7872 | 373.9 | - | - | 2021-11-18 10:54 | 43 | 87 | RateD
11701 | 13-21:52:01 | 1:35 | -0.6072 | 0.9599 | 94.8 | 50.12 | 3.8112 | 3.8546 | 380.5 | - | - | 2021-11-18 10:56 | 43 | 87 | RateD
11702 | 13-21:53:47 | 1:37 | -0.6072 | 0.9777 | 96.5 | 51.05 | 3.8012 | 3.9222 | 387.2 | - | - | 2021-11-18 10:58 | 43 | 87 | RateD
11703 | 13-21:55:32 | 1:38 | -0.6072 | 0.9955 | 98.3 | 51.98 | 3.7911 | 3.9899 | 393.9 | - | - | 2021-11-18 11:00 | 43 | 87 | RateD
11704 | 13-21:57:26 | 1:40 | -0.6072 | 1.0146 | 100.2 | 52.98 | 3.781 | 4.0622 | 401 | - | - | 2021-11-18 11:01 | 43 | 87 | RateD
11705 | 13-21:59:26 | 1:42 | -0.6072 | 1.0349 | 102.2 | 54.03 | 3.7709 | 4.1387 | 408.6 | - | - | 2021-11-18 11:03 | 43 | 87 | RateD
11706 | 13-22:01:33 | 1:44 | -0.6072 | 1.0563 | 104.3 | 55.15 | 3.7609 | 4.2195 | 416.5 | - | - | 2021-11-18 11:06 | 43 | 87 | RateD
11707 | 13-22:03:51 | 1:47 | -0.6072 | 1.0796 | 106.6 | 56.37 | 3.7508 | 4.307 | 425.2 | - | - | 2021-11-18 11:08 | 43 | 87 | RateD
11708 | 13-22:06:21 | 1:49 | -0.6072 | 1.1048 | 109.1 | 57.69 | 3.7407 | 4.4014 | 434.5 | - | - | 2021-11-18 11:10 | 43 | 87 | RateD
11709 | 13-22:08:46 | 1:52 | -0.6072 | 1.1294 | 111.5 | 58.97 | 3.7306 | 4.4931 | 443.5 | - | - | 2021-11-18 11:13 | 43 | 87 | RateD
11710 | 13-22:11:20 | 1:54 | -0.6072 | 1.1554 | 114.1 | 60.33 | 3.7205 | 4.59 | 453.1 | - | - | 2021-11-18 11:15 | 43 | 87 | RateD
11711 | 13-22:13:58 | 1:57 | -0.6072 | 1.182 | 116.7 | 61.71 | 3.7105 | 4.6888 | 462.9 | - | - | 2021-11-18 11:18 | 43 | 87 | RateD
11712 | 13-22:16:33 | 1:59 | -0.6072 | 1.2081 | 119.3 | 63.08 | 3.7004 | 4.7855 | 472.4 | - | - | 2021-11-18 11:21 | 43 | 87 | RateD
11713 | 13-22:19:05 | 2:02 | -0.6072 | 1.2338 | 121.8 | 64.42 | 3.6903 | 4.8806 | 481.8 | - | - | 2021-11-18 11:23 | 43 | 87 | RateD
11714 | 13-22:21:32 | 2:04 | -0.6072 | 1.2586 | 124.2 | 65.72 | 3.6802 | 4.9721 | 490.8 | - | - | 2021-11-18 11:26 | 43 | 87 | RateD
11715 | 13-22:24:00 | 2:07 | -0.6072 | 1.2835 | 126.7 | 67.01 | 3.6702 | 5.0634 | 499.8 | - | - | 2021-11-18 11:28 | 43 | 87 | RateD
11716 | 13-22:26:22 | 2:09 | -0.6072 | 1.3075 | 129.1 | 68.27 | 3.6601 | 5.1515 | 508.5 | - | - | 2021-11-18 11:30 | 43 | 87 | RateD
11717 | 13-22:28:44 | 2:12 | -0.6072 | 1.3313 | 131.4 | 69.51 | 3.65 | 5.2387 | 517.1 | - | - | 2021-11-18 11:33 | 43 | 87 | RateD
11718 | 13-22:31:05 | 2:14 | -0.6072 | 1.3551 | 133.8 | 70.76 | 3.6399 | 5.3254 | 525.7 | - | - | 2021-11-18 11:35 | 43 | 87 | RateD
11719 | 13-22:33:28 | 2:16 | -0.6072 | 1.3794 | 136.2 | 72.02 | 3.6299 | 5.4136 | 534.4 | - | - | 2021-11-18 11:38 | 43 | 87 | RateD
11720 | 13-22:35:59 | 2:19 | -0.6072 | 1.4048 | 138.7 | 73.35 | 3.6198 | 5.5056 | 543.5 | - | - | 2021-11-18 11:40 | 43 | 87 | RateD
11721 | 13-22:38:45 | 2:22 | -0.6072 | 1.4329 | 141.4 | 74.82 | 3.6097 | 5.6071 | 553.5 | - | - | 2021-11-18 11:43 | 43 | 87 | RateD
11722 | 13-22:41:45 | 2:25 | -0.6072 | 1.4632 | 144.4 | 76.4 | 3.6007 | 5.7165 | 564.3 | - | - | 2021-11-18 11:46 | 43 | 87 | RateD
11723 | 13-22:44:45 | 2:28 | -0.6072 | 1.4936 | 147.4 | 77.99 | 3.5944 | 5.8258 | 575.1 | - | - | 2021-11-18 11:49 | 43 | 87 | RateD
11724 | 13-22:47:46 | 2:31 | -0.6072 | 1.524 | 150.4 | 79.58 | 3.5891 | 5.9351 | 585.9 | - | - | 2021-11-18 11:52 | 43 | 87 | RateD
11725 | 13-22:50:46 | 2:34 | -0.6072 | 1.5545 | 153.5 | 81.16 | 3.5835 | 6.0443 | 596.7 | - | - | 2021-11-18 11:55 | 43 | 87 | RateD
11726 | 13-22:53:46 | 2:37 | -0.6072 | 1.5848 | 156.4 | 82.75 | 3.5765 | 6.1529 | 607.4 | - | - | 2021-11-18 11:58 | 43 | 87 | RateD
11727 | 13-22:56:43 | 2:40 | -0.6072 | 1.6146 | 159.4 | 84.3 | 3.5665 | 6.2592 | 617.9 | - | - | 2021-11-18 12:01 | 43 | 87 | RateD
11728 | 13-22:58:51 | 2:42 | -0.6072 | 1.6361 | 161.5 | 85.43 | 3.5564 | 6.3361 | 625.5 | - | - | 2021-11-18 12:03 | 43 | 87 | RateD
11729 | 13-23:00:28 | 2:43 | -0.6072 | 1.6526 | 163.1 | 86.29 | 3.5463 | 6.3946 | 631.3 | - | - | 2021-11-18 12:05 | 43 | 87 | RateD
11730 | 13-23:01:48 | 2:45 | -0.6072 | 1.6661 | 164.5 | 86.99 | 3.5362 | 6.4421 | 635.9 | - | - | 2021-11-18 12:06 | 43 | 87 | RateD
11731 | 13-23:02:56 | 2:46 | -0.6072 | 1.6775 | 165.6 | 87.59 | 3.5262 | 6.4826 | 639.9 | - | - | 2021-11-18 12:07 | 43 | 87 | RateD
11732 | 13-23:03:56 | 2:47 | -0.6072 | 1.6876 | 166.6 | 88.12 | 3.5161 | 6.5182 | 643.5 | - | - | 2021-11-18 12:08 | 43 | 87 | RateD
11733 | 13-23:04:48 | 2:48 | -0.6072 | 1.6965 | 167.5 | 88.58 | 3.506 | 6.5493 | 646.5 | - | - | 2021-11-18 12:09 | 43 | 87 | RateD
11734 | 13-23:05:38 | 2:48 | -0.6072 | 1.7049 | 168.3 | 89.02 | 3.4959 | 6.5789 | 649.4 | - | - | 2021-11-18 12:10 | 43 | 87 | RateD
11735 | 13-23:06:26 | 2:49 | -0.6072 | 1.7129 | 169.1 | 89.44 | 3.4859 | 6.6068 | 652.2 | - | - | 2021-11-18 12:10 | 43 | 87 | RateD
11736 | 13-23:07:12 | 2:50 | -0.6072 | 1.7207 | 169.9 | 89.85 | 3.4758 | 6.6339 | 654.9 | - | - | 2021-11-18 12:11 | 43 | 87 | RateD
11737 | 13-23:07:58 | 2:51 | -0.6073 | 1.7286 | 170.6 | 90.26 | 3.4657 | 6.6612 | 657.6 | - | - | 2021-11-18 12:12 | 43 | 87 | RateD
11738 | 13-23:08:45 | 2:52 | -0.6072 | 1.7365 | 171.4 | 90.67 | 3.4556 | 6.6885 | 660.3 | - | - | 2021-11-18 12:13 | 43 | 87 | RateD
11739 | 13-23:09:29 | 2:52 | -0.6072 | 1.7439 | 172.2 | 91.06 | 3.4456 | 6.7142 | 662.8 | - | - | 2021-11-18 12:14 | 43 | 87 | RateD
11740 | 13-23:10:14 | 2:53 | -0.6072 | 1.7514 | 172.9 | 91.45 | 3.4355 | 6.7399 | 665.3 | - | - | 2021-11-18 12:14 | 43 | 87 | RateD
11741 | 13-23:10:58 | 2:54 | -0.6072 | 1.7588 | 173.6 | 91.83 | 3.4254 | 6.7652 | 667.8 | - | - | 2021-11-18 12:15 | 43 | 87 | RateD
11742 | 13-23:11:39 | 2:54 | -0.6072 | 1.7658 | 174.3 | 92.2 | 3.4153 | 6.7893 | 670.2 | - | - | 2021-11-18 12:16 | 43 | 87 | RateD
11743 | 13-23:12:19 | 2:55 | -0.6072 | 1.7725 | 175 | 92.55 | 3.4051 | 6.8122 | 672.5 | - | - | 2021-11-18 12:16 | 43 | 87 | RateD
11744 | 13-23:12:57 | 2:56 | -0.6072 | 1.7789 | 175.6 | 92.88 | 3.395 | 6.8337 | 674.6 | - | - | 2021-11-18 12:17 | 43 | 87 | RateD
11745 | 13-23:13:31 | 2:56 | -0.6072 | 1.7847 | 176.2 | 93.19 | 3.385 | 6.8535 | 676.6 | - | - | 2021-11-18 12:18 | 43 | 87 | RateD
11746 | 13-23:14:04 | 2:57 | -0.6072 | 1.7902 | 176.7 | 93.47 | 3.3747 | 6.8721 | 678.4 | - | - | 2021-11-18 12:18 | 43 | 87 | RateD
11747 | 13-23:14:35 | 2:57 | -0.6073 | 1.7955 | 177.2 | 93.75 | 3.3646 | 6.89 | 680.2 | - | - | 2021-11-18 12:19 | 43 | 87 | RateD
11748 | 13-23:15:06 | 2:58 | -0.6073 | 1.8006 | 177.7 | 94.02 | 3.3546 | 6.9071 | 681.8 | - | - | 2021-11-18 12:19 | 43 | 87 | RateD
11749 | 13-23:15:33 | 2:58 | -0.6072 | 1.8053 | 178.2 | 94.26 | 3.3445 | 6.9227 | 683.4 | - | - | 2021-11-18 12:20 | 43 | 87 | RateD
11750 | 13-23:15:59 | 2:59 | -0.6072 | 1.8096 | 178.6 | 94.49 | 3.3344 | 6.9373 | 684.8 | - | - | 2021-11-18 12:20 | 43 | 87 | RateD
11751 | 13-23:16:23 | 2:59 | -0.6072 | 1.8137 | 179 | 94.7 | 3.3243 | 6.9509 | 686.2 | - | - | 2021-11-18 12:20 | 43 | 87 | RateD
11752 | 13-23:16:47 | 3:00 | -0.6072 | 1.8177 | 179.4 | 94.91 | 3.3141 | 6.9643 | 687.5 | - | - | 2021-11-18 12:21 | 43 | 87 | RateD
11753 | 13-23:17:09 | 3:00 | -0.6072 | 1.8214 | 179.8 | 95.1 | 3.304 | 6.9764 | 688.7 | - | - | 2021-11-18 12:21 | 43 | 87 | RateD
11754 | 13-23:17:30 | 3:00 | -0.6072 | 1.8249 | 180.2 | 95.29 | 3.2938 | 6.9881 | 689.8 | - | - | 2021-11-18 12:22 | 43 | 87 | RateD
11755 | 13-23:17:50 | 3:01 | -0.6072 | 1.8283 | 180.5 | 95.46 | 3.2836 | 6.9991 | 690.9 | - | - | 2021-11-18 12:22 | 43 | 87 | RateD
11756 | 13-23:18:08 | 3:01 | -0.6072 | 1.8313 | 180.8 | 95.62 | 3.2735 | 7.009 | 691.9 | - | - | 2021-11-18 12:22 | 43 | 87 | RateD
11757 | 13-23:18:26 | 3:01 | -0.6072 | 1.8343 | 181.1 | 95.78 | 3.2631 | 7.0189 | 692.9 | - | - | 2021-11-18 12:22 | 43 | 87 | RateD
11758 | 13-23:18:43 | 3:02 | -0.6072 | 1.8372 | 181.4 | 95.93 | 3.2529 | 7.0283 | 693.8 | - | - | 2021-11-18 12:23 | 43 | 87 | RateD
11759 | 13-23:18:59 | 3:02 | -0.6072 | 1.8401 | 181.6 | 96.08 | 3.2427 | 7.0375 | 694.7 | - | - | 2021-11-18 12:23 | 43 | 87 | RateD
11760 | 13-23:19:15 | 3:02 | -0.6074 | 1.8427 | 181.9 | 96.21 | 3.2326 | 7.046 | 695.6 | - | - | 2021-11-18 12:23 | 43 | 87 | RateD
11761 | 13-23:19:31 | 3:02 | -0.6072 | 1.8453 | 182.2 | 96.35 | 3.2225 | 7.0545 | 696.4 | - | - | 2021-11-18 12:24 | 43 | 87 | RateD
11762 | 13-23:19:46 | 3:03 | -0.6072 | 1.8479 | 182.4 | 96.49 | 3.2121 | 7.0629 | 697.2 | - | - | 2021-11-18 12:24 | 43 | 87 | RateD
11763 | 13-23:20:01 | 3:03 | -0.6072 | 1.8504 | 182.7 | 96.62 | 3.2019 | 7.0708 | 698 | - | - | 2021-11-18 12:24 | 43 | 87 | RateD
11764 | 13-23:20:15 | 3:03 | -0.6072 | 1.8528 | 182.9 | 96.74 | 3.1918 | 7.0784 | 698.8 | - | - | 2021-11-18 12:24 | 43 | 87 | RateD
11765 | 13-23:20:28 | 3:03 | -0.6072 | 1.855 | 183.1 | 96.86 | 3.1817 | 7.0857 | 699.5 | - | - | 2021-11-18 12:25 | 43 | 87 | RateD
11766 | 13-23:20:42 | 3:04 | -0.6072 | 1.8573 | 183.3 | 96.98 | 3.1717 | 7.0929 | 700.2 | - | - | 2021-11-18 12:25 | 43 | 87 | RateD
11767 | 13-23:20:55 | 3:04 | -0.6072 | 1.8595 | 183.6 | 97.09 | 3.1613 | 7.0999 | 700.9 | - | - | 2021-11-18 12:25 | 43 | 87 | RateD
11768 | 13-23:21:07 | 3:04 | -0.6072 | 1.8616 | 183.8 | 97.2 | 3.1512 | 7.1065 | 701.5 | - | - | 2021-11-18 12:25 | 43 | 87 | RateD
11769 | 13-23:21:20 | 3:04 | -0.6072 | 1.8637 | 184 | 97.31 | 3.1408 | 7.113 | 702.2 | - | - | 2021-11-18 12:25 | 43 | 87 | RateD
11770 | 13-23:21:32 | 3:04 | -0.6073 | 1.8658 | 184.2 | 97.42 | 3.1304 | 7.1195 | 702.8 | - | - | 2021-11-18 12:26 | 43 | 87 | RateD
11771 | 13-23:21:43 | 3:05 | -0.6072 | 1.8677 | 184.4 | 97.52 | 3.1203 | 7.1255 | 703.4 | - | - | 2021-11-18 12:26 | 43 | 87 | RateD
11772 | 13-23:21:55 | 3:05 | -0.6072 | 1.8696 | 184.6 | 97.62 | 3.1101 | 7.1315 | 704 | - | - | 2021-11-18 12:26 | 43 | 87 | RateD
11773 | 13-23:22:06 | 3:05 | -0.6072 | 1.8715 | 184.8 | 97.72 | 3.0999 | 7.1374 | 704.6 | - | - | 2021-11-18 12:26 | 43 | 87 | RateD
11774 | 13-23:22:17 | 3:05 | -0.6072 | 1.8734 | 184.9 | 97.82 | 3.0893 | 7.1431 | 705.1 | - | - | 2021-11-18 12:26 | 43 | 87 | RateD
11775 | 13-23:22:27 | 3:05 | -0.6072 | 1.8751 | 185.1 | 97.91 | 3.0791 | 7.1485 | 705.7 | - | - | 2021-11-18 12:26 | 43 | 87 | RateD
11776 | 13-23:22:37 | 3:05 | -0.6072 | 1.8768 | 185.3 | 98 | 3.0686 | 7.1537 | 706.2 | - | - | 2021-11-18 12:27 | 43 | 87 | RateD
11777 | 13-23:22:47 | 3:06 | -0.6072 | 1.8785 | 185.4 | 98.08 | 3.0583 | 7.1589 | 706.7 | - | - | 2021-11-18 12:27 | 43 | 87 | RateD
11778 | 13-23:22:57 | 3:06 | -0.6072 | 1.8802 | 185.6 | 98.17 | 3.048 | 7.164 | 707.2 | - | - | 2021-11-18 12:27 | 43 | 87 | RateD
11779 | 13-23:23:07 | 3:06 | -0.6072 | 1.8817 | 185.8 | 98.25 | 3.0377 | 7.1688 | 707.7 | - | - | 2021-11-18 12:27 | 43 | 87 | RateD
11780 | 13-23:23:16 | 3:06 | -0.6072 | 1.8834 | 185.9 | 98.34 | 3.0275 | 7.1737 | 708.2 | - | - | 2021-11-18 12:27 | 43 | 87 | RateD
11781 | 13-23:23:26 | 3:06 | -0.6072 | 1.885 | 186.1 | 98.42 | 3.017 | 7.1785 | 708.6 | - | - | 2021-11-18 12:27 | 43 | 87 | RateD
11782 | 13-23:23:35 | 3:06 | -0.6072 | 1.8865 | 186.2 | 98.5 | 3.0066 | 7.1833 | 709.1 | - | - | 2021-11-18 12:28 | 43 | 87 | RateD
11783 | 13-23:23:44 | 3:07 | -0.6072 | 1.8881 | 186.4 | 98.58 | 2.9962 | 7.1879 | 709.6 | - | - | 2021-11-18 12:28 | 43 | 87 | RateD
11784 | 13-23:23:53 | 3:07 | -0.6072 | 1.8896 | 186.5 | 98.66 | 2.9858 | 7.1924 | 710 | - | - | 2021-11-18 12:28 | 43 | 87 | RateD
11785 | 13-23:24:02 | 3:07 | -0.6072 | 1.8911 | 186.7 | 98.74 | 2.9753 | 7.1969 | 710.5 | - | - | 2021-11-18 12:28 | 43 | 87 | RateD
11786 | 13-23:24:11 | 3:07 | -0.6072 | 1.8926 | 186.8 | 98.82 | 2.9647 | 7.2013 | 710.9 | - | - | 2021-11-18 12:28 | 43 | 87 | RateD
11787 | 13-23:24:19 | 3:07 | -0.6072 | 1.894 | 187 | 98.89 | 2.9546 | 7.2055 | 711.3 | - | - | 2021-11-18 12:28 | 43 | 87 | RateD
11788 | 13-23:24:28 | 3:07 | -0.6072 | 1.8955 | 187.1 | 98.97 | 2.9439 | 7.2099 | 711.7 | - | - | 2021-11-18 12:29 | 43 | 87 | RateD
11789 | 13-23:24:37 | 3:07 | -0.6072 | 1.897 | 187.3 | 99.05 | 2.9333 | 7.2144 | 712.2 | - | - | 2021-11-18 12:29 | 43 | 87 | RateD
11790 | 13-23:24:46 | 3:08 | -0.6072 | 1.8985 | 187.4 | 99.13 | 2.9226 | 7.2187 | 712.6 | - | - | 2021-11-18 12:29 | 43 | 87 | RateD
11791 | 13-23:24:54 | 3:08 | -0.6072 | 1.8999 | 187.6 | 99.2 | 2.9122 | 7.2229 | 713 | - | - | 2021-11-18 12:29 | 43 | 87 | RateD
11792 | 13-23:25:03 | 3:08 | -0.6072 | 1.9014 | 187.7 | 99.28 | 2.9015 | 7.2272 | 713.4 | - | - | 2021-11-18 12:29 | 43 | 87 | RateD
11793 | 13-23:25:11 | 3:08 | -0.6072 | 1.9028 | 187.8 | 99.35 | 2.8914 | 7.2312 | 713.8 | - | - | 2021-11-18 12:29 | 43 | 87 | RateD
11794 | 13-23:25:20 | 3:08 | -0.6072 | 1.9042 | 188 | 99.43 | 2.8812 | 7.2353 | 714.2 | - | - | 2021-11-18 12:29 | 43 | 87 | RateD
11795 | 13-23:25:28 | 3:08 | -0.6072 | 1.9056 | 188.1 | 99.5 | 2.8711 | 7.2393 | 714.6 | - | - | 2021-11-18 12:30 | 43 | 87 | RateD
11796 | 13-23:25:37 | 3:08 | -0.6072 | 1.9071 | 188.3 | 99.58 | 2.8602 | 7.2435 | 715.1 | - | - | 2021-11-18 12:30 | 43 | 87 | RateD
11797 | 13-23:25:45 | 3:09 | -0.6072 | 1.9085 | 188.4 | 99.65 | 2.8497 | 7.2476 | 715.5 | - | - | 2021-11-18 12:30 | 43 | 87 | RateD
11798 | 13-23:25:53 | 3:09 | -0.6072 | 1.9099 | 188.5 | 99.72 | 2.8393 | 7.2516 | 715.9 | - | - | 2021-11-18 12:30 | 43 | 87 | RateD
11799 | 13-23:26:02 | 3:09 | -0.6072 | 1.9113 | 188.7 | 99.8 | 2.8289 | 7.2555 | 716.2 | - | - | 2021-11-18 12:30 | 43 | 87 | RateD
11800 | 13-23:26:10 | 3:09 | -0.6072 | 1.9127 | 188.8 | 99.87 | 2.8185 | 7.2595 | 716.6 | - | - | 2021-11-18 12:30 | 43 | 87 | RateD
11801 | 13-23:26:18 | 3:09 | -0.6072 | 1.9141 | 189 | 99.94 | 2.8078 | 7.2634 | 717 | - | - | 2021-11-18 12:30 | 43 | 87 | RateD
11802 | 13-23:26:25 | 3:09 | -0.6072 | 1.9152 | 189.1 | 100 | 2.7999 | 7.2665 | 717.3 | - | - | 2021-11-18 12:30 | 43 | 87 | RateD
11803 | 13-23:26:25 | 0:00 | 0.6072 | 0 | 0 | 0 | 2.9153 | 0 | 0 | - | - | 2021-11-18 12:30 | 44 | 88 | RateC
11804 | 13-23:26:27 | 0:00 | 0.6072 | 0.0003 | 0 | 0.02 | 3.0084 | 0.001 | 0.1 | - | - | 2021-11-18 12:31 | 44 | 88 | RateC
11805 | 13-23:26:27 | 0:00 | 0.6072 | 0.0004 | 0 | 0.02 | 3.0455 | 0.0013 | 0.1 | - | - | 2021-11-18 12:31 | 44 | 88 | RateC
11806 | 13-23:26:28 | 0:00 | 0.6072 | 0.0005 | 0.1 | 0.03 | 3.076 | 0.0017 | 0.2 | - | - | 2021-11-18 12:31 | 44 | 88 | RateC
11807 | 13-23:26:29 | 0:00 | 0.6072 | 0.0007 | 0.1 | 0.03 | 3.1036 | 0.002 | 0.2 | - | - | 2021-11-18 12:31 | 44 | 88 | RateC
11808 | 13-23:26:31 | 0:00 | 0.6072 | 0.001 | 0.1 | 0.05 | 3.1706 | 0.003 | 0.3 | - | - | 2021-11-18 12:31 | 44 | 88 | RateC
11809 | 13-23:26:32 | 0:00 | 0.6072 | 0.0013 | 0.1 | 0.07 | 3.2259 | 0.004 | 0.4 | - | - | 2021-11-18 12:31 | 44 | 88 | RateC
11810 | 13-23:26:34 | 0:00 | 0.6072 | 0.0016 | 0.2 | 0.08 | 3.2758 | 0.0051 | 0.5 | - | - | 2021-11-18 12:31 | 44 | 88 | RateC
11811 | 13-23:26:36 | 0:00 | 0.6072 | 0.002 | 0.2 | 0.1 | 3.3212 | 0.0063 | 0.6 | - | - | 2021-11-18 12:31 | 44 | 88 | RateC
11812 | 13-23:26:38 | 0:00 | 0.6072 | 0.0023 | 0.2 | 0.12 | 3.3608 | 0.0074 | 0.7 | - | - | 2021-11-18 12:31 | 44 | 88 | RateC
11813 | 13-23:26:40 | 0:00 | 0.6072 | 0.0026 | 0.3 | 0.14 | 3.3967 | 0.0085 | 0.8 | - | - | 2021-11-18 12:31 | 44 | 88 | RateC
11814 | 13-23:26:42 | 0:00 | 0.6072 | 0.0028 | 0.3 | 0.15 | 3.4189 | 0.0092 | 0.9 | - | - | 2021-11-18 12:31 | 44 | 88 | RateC
11815 | 13-23:26:42 | 0:00 | 0.6072 | 0.0029 | 0.3 | 0.15 | 3.4293 | 0.0096 | 0.9 | - | - | 2021-11-18 12:31 | 44 | 88 | RateC
11816 | 13-23:26:43 | 0:00 | 0.6072 | 0.003 | 0.3 | 0.16 | 3.4397 | 0.0099 | 1 | - | - | 2021-11-18 12:31 | 44 | 88 | RateC
11817 | 13-23:26:44 | 0:00 | 0.6072 | 0.0033 | 0.3 | 0.17 | 3.4581 | 0.0107 | 1.1 | - | - | 2021-11-18 12:31 | 44 | 88 | RateC
11818 | 13-23:26:45 | 0:00 | 0.6073 | 0.0035 | 0.3 | 0.18 | 3.4744 | 0.0114 | 1.1 | - | - | 2021-11-18 12:31 | 44 | 88 | RateC
11819 | 13-23:26:47 | 0:00 | 0.6072 | 0.0037 | 0.4 | 0.19 | 3.4899 | 0.0121 | 1.2 | - | - | 2021-11-18 12:31 | 44 | 88 | RateC
11820 | 13-23:26:48 | 0:00 | 0.6072 | 0.0039 | 0.4 | 0.2 | 3.5029 | 0.0129 | 1.3 | - | - | 2021-11-18 12:31 | 44 | 88 | RateC
11821 | 13-23:26:49 | 0:00 | 0.6072 | 0.0041 | 0.4 | 0.21 | 3.5145 | 0.0136 | 1.3 | - | - | 2021-11-18 12:31 | 44 | 88 | RateC
11822 | 13-23:26:50 | 0:00 | 0.6072 | 0.0043 | 0.4 | 0.23 | 3.5246 | 0.0144 | 1.4 | - | - | 2021-11-18 12:31 | 44 | 88 | RateC
11823 | 13-23:26:52 | 0:00 | 0.6072 | 0.0047 | 0.5 | 0.24 | 3.5356 | 0.0156 | 1.5 | - | - | 2021-11-18 12:31 | 44 | 88 | RateC
11824 | 13-23:26:55 | 0:00 | 0.6072 | 0.0051 | 0.5 | 0.26 | 3.5462 | 0.0171 | 1.7 | - | - | 2021-11-18 12:31 | 44 | 88 | RateC
11825 | 13-23:26:59 | 0:01 | 0.6072 | 0.0058 | 0.6 | 0.3 | 3.5572 | 0.0195 | 1.9 | - | - | 2021-11-18 12:31 | 44 | 88 | RateC
11826 | 13-23:27:05 | 0:01 | 0.6072 | 0.0067 | 0.7 | 0.35 | 3.5674 | 0.023 | 2.3 | - | - | 2021-11-18 12:31 | 44 | 88 | RateC
11827 | 13-23:27:14 | 0:01 | 0.6072 | 0.0082 | 0.8 | 0.43 | 3.5775 | 0.0283 | 2.8 | - | - | 2021-11-18 12:31 | 44 | 88 | RateC
11828 | 13-23:27:27 | 0:01 | 0.6072 | 0.0105 | 1 | 0.55 | 3.5875 | 0.0364 | 3.6 | - | - | 2021-11-18 12:32 | 44 | 88 | RateC
11829 | 13-23:27:46 | 0:01 | 0.6072 | 0.0137 | 1.4 | 0.71 | 3.5978 | 0.0479 | 4.7 | - | - | 2021-11-18 12:32 | 44 | 88 | RateC
11830 | 13-23:28:13 | 0:02 | 0.6072 | 0.0182 | 1.8 | 0.94 | 3.6079 | 0.0641 | 6.3 | - | - | 2021-11-18 12:32 | 44 | 88 | RateC
11831 | 13-23:28:48 | 0:02 | 0.6072 | 0.0242 | 2.4 | 1.26 | 3.6179 | 0.0858 | 8.5 | - | - | 2021-11-18 12:33 | 44 | 88 | RateC
11832 | 13-23:29:39 | 0:03 | 0.6072 | 0.0328 | 3.2 | 1.7 | 3.628 | 0.1169 | 11.5 | - | - | 2021-11-18 12:34 | 44 | 88 | RateC
11833 | 13-23:30:54 | 0:04 | 0.6072 | 0.0455 | 4.5 | 2.36 | 3.6381 | 0.1631 | 16.1 | - | - | 2021-11-18 12:35 | 44 | 88 | RateC
11834 | 13-23:32:45 | 0:06 | 0.6072 | 0.0642 | 6.3 | 3.33 | 3.6482 | 0.2312 | 22.8 | - | - | 2021-11-18 12:37 | 44 | 88 | RateC
11835 | 13-23:35:26 | 0:09 | 0.6072 | 0.0913 | 9 | 4.74 | 3.6582 | 0.3302 | 32.6 | - | - | 2021-11-18 12:39 | 44 | 88 | RateC
11836 | 13-23:38:26 | 0:12 | 0.6072 | 0.1217 | 12 | 6.32 | 3.6678 | 0.4417 | 43.6 | - | - | 2021-11-18 12:42 | 44 | 88 | RateC
11837 | 13-23:41:27 | 0:15 | 0.6072 | 0.1521 | 15 | 7.9 | 3.6768 | 0.5534 | 54.6 | - | - | 2021-11-18 12:46 | 44 | 88 | RateC
11838 | 13-23:44:27 | 0:18 | 0.6072 | 0.1826 | 18 | 9.47 | 3.6846 | 0.6654 | 65.7 | - | - | 2021-11-18 12:48 | 44 | 88 | RateC
11839 | 13-23:47:27 | 0:21 | 0.6072 | 0.213 | 21 | 11.05 | 3.6899 | 0.7775 | 76.7 | - | - | 2021-11-18 12:52 | 44 | 88 | RateC
11840 | 13-23:50:27 | 0:24 | 0.6072 | 0.2433 | 24 | 12.63 | 3.6931 | 0.8895 | 87.8 | - | - | 2021-11-18 12:54 | 44 | 88 | RateC
11841 | 13-23:53:27 | 0:27 | 0.6072 | 0.2737 | 27 | 14.2 | 3.6957 | 1.0017 | 98.9 | - | - | 2021-11-18 12:58 | 44 | 88 | RateC
11842 | 13-23:56:27 | 0:30 | 0.6072 | 0.304 | 30 | 15.78 | 3.6987 | 1.1139 | 110 | - | - | 2021-11-18 13:00 | 44 | 88 | RateC
11843 | 13-23:59:27 | 0:33 | 0.6072 | 0.3344 | 33 | 17.35 | 3.7027 | 1.2263 | 121.1 | - | - | 2021-11-18 13:04 | 44 | 88 | RateC
11844 | 14-00:02:27 | 0:36 | 0.6072 | 0.3648 | 36 | 18.93 | 3.7083 | 1.3388 | 132.2 | - | - | 2021-11-18 13:06 | 44 | 88 | RateC
11845 | 14-00:05:27 | 0:39 | 0.6072 | 0.3951 | 39 | 20.51 | 3.7153 | 1.4516 | 143.3 | - | - | 2021-11-18 13:10 | 44 | 88 | RateC
11846 | 14-00:08:28 | 0:42 | 0.6072 | 0.4255 | 42 | 22.08 | 3.7236 | 1.5647 | 154.5 | - | - | 2021-11-18 13:13 | 44 | 88 | RateC
11847 | 14-00:11:28 | 0:45 | 0.6072 | 0.456 | 45 | 23.66 | 3.7333 | 1.6781 | 165.7 | - | - | 2021-11-18 13:16 | 44 | 88 | RateC
11848 | 14-00:14:26 | 0:48 | 0.6072 | 0.486 | 48 | 25.22 | 3.7433 | 1.7904 | 176.7 | - | - | 2021-11-18 13:18 | 44 | 88 | RateC
11849 | 14-00:17:19 | 0:51 | 0.6072 | 0.5152 | 50.9 | 26.74 | 3.7534 | 1.8999 | 187.6 | - | - | 2021-11-18 13:21 | 44 | 88 | RateC
11850 | 14-00:20:11 | 0:54 | 0.6072 | 0.5442 | 53.7 | 28.24 | 3.7635 | 2.0086 | 198.3 | - | - | 2021-11-18 13:24 | 44 | 88 | RateC
11851 | 14-00:23:01 | 0:57 | 0.6072 | 0.5729 | 56.6 | 29.73 | 3.7736 | 2.117 | 209 | - | - | 2021-11-18 13:27 | 44 | 88 | RateC
11852 | 14-00:25:59 | 1:00 | 0.6072 | 0.603 | 59.5 | 31.29 | 3.7836 | 2.2305 | 220.2 | - | - | 2021-11-18 13:30 | 44 | 88 | RateC
11853 | 14-00:29:00 | 1:03 | 0.6072 | 0.6334 | 62.5 | 32.87 | 3.7937 | 2.3458 | 231.6 | - | - | 2021-11-18 13:33 | 44 | 88 | RateC
11854 | 14-00:32:00 | 1:06 | 0.6072 | 0.6638 | 65.5 | 34.45 | 3.8036 | 2.4614 | 243 | - | - | 2021-11-18 13:36 | 44 | 88 | RateC
11855 | 14-00:35:00 | 1:09 | 0.6072 | 0.6942 | 68.5 | 36.02 | 3.8137 | 2.5769 | 254.4 | - | - | 2021-11-18 13:39 | 44 | 88 | RateC
11856 | 14-00:37:57 | 1:12 | 0.6073 | 0.724 | 71.5 | 37.57 | 3.8238 | 2.691 | 265.6 | - | - | 2021-11-18 13:42 | 44 | 88 | RateC
11857 | 14-00:40:46 | 1:14 | 0.6072 | 0.7525 | 74.3 | 39.05 | 3.8339 | 2.7999 | 276.4 | - | - | 2021-11-18 13:45 | 44 | 88 | RateC
11858 | 14-00:43:22 | 1:17 | 0.6072 | 0.7787 | 76.9 | 40.41 | 3.8439 | 2.9008 | 286.4 | - | - | 2021-11-18 13:47 | 44 | 88 | RateC
11859 | 14-00:45:51 | 1:19 | 0.6072 | 0.8039 | 79.4 | 41.72 | 3.854 | 2.9975 | 295.9 | - | - | 2021-11-18 13:50 | 44 | 88 | RateC
11860 | 14-00:48:08 | 1:22 | 0.6072 | 0.827 | 81.6 | 42.92 | 3.8641 | 3.0869 | 304.7 | - | - | 2021-11-18 13:52 | 44 | 88 | RateC
11861 | 14-00:50:15 | 1:24 | 0.6072 | 0.8484 | 83.8 | 44.03 | 3.8742 | 3.1697 | 312.9 | - | - | 2021-11-18 13:54 | 44 | 88 | RateC
11862 | 14-00:52:13 | 1:26 | 0.6072 | 0.8684 | 85.7 | 45.07 | 3.8842 | 3.247 | 320.5 | - | - | 2021-11-18 13:56 | 44 | 88 | RateC
11863 | 14-00:54:03 | 1:28 | 0.6072 | 0.8869 | 87.6 | 46.03 | 3.8943 | 3.3191 | 327.6 | - | - | 2021-11-18 13:58 | 44 | 88 | RateC
11864 | 14-00:55:45 | 1:29 | 0.6072 | 0.9041 | 89.3 | 46.92 | 3.9044 | 3.3863 | 334.3 | - | - | 2021-11-18 14:00 | 44 | 88 | RateC
11865 | 14-00:57:22 | 1:31 | 0.6072 | 0.9206 | 90.9 | 47.78 | 3.9145 | 3.4506 | 340.6 | - | - | 2021-11-18 14:01 | 44 | 88 | RateC
11866 | 14-00:58:58 | 1:33 | 0.6072 | 0.9367 | 92.5 | 48.61 | 3.9245 | 3.5139 | 346.9 | - | - | 2021-11-18 14:03 | 44 | 88 | RateC
11867 | 14-01:00:30 | 1:34 | 0.6072 | 0.9523 | 94 | 49.42 | 3.9346 | 3.575 | 352.9 | - | - | 2021-11-18 14:05 | 44 | 88 | RateC
11868 | 14-01:02:05 | 1:36 | 0.6072 | 0.9682 | 95.6 | 50.25 | 3.9447 | 3.6378 | 359.1 | - | - | 2021-11-18 14:06 | 44 | 88 | RateC
11869 | 14-01:03:46 | 1:37 | 0.6072 | 0.9852 | 97.3 | 51.13 | 3.9548 | 3.7049 | 365.7 | - | - | 2021-11-18 14:08 | 44 | 88 | RateC
11870 | 14-01:05:38 | 1:39 | 0.6072 | 1.0041 | 99.1 | 52.11 | 3.9648 | 3.7797 | 373.1 | - | - | 2021-11-18 14:10 | 44 | 88 | RateC
11871 | 14-01:07:40 | 1:41 | 0.6072 | 1.0248 | 101.2 | 53.18 | 3.9749 | 3.8617 | 381.2 | - | - | 2021-11-18 14:12 | 44 | 88 | RateC
11872 | 14-01:09:57 | 1:44 | 0.6072 | 1.0479 | 103.4 | 54.38 | 3.985 | 3.9538 | 390.3 | - | - | 2021-11-18 14:14 | 44 | 88 | RateC
11873 | 14-01:12:23 | 1:46 | 0.6072 | 1.0725 | 105.9 | 55.66 | 3.9951 | 4.0518 | 400 | - | - | 2021-11-18 14:16 | 44 | 88 | RateC
11874 | 14-01:14:57 | 1:49 | 0.6072 | 1.0984 | 108.4 | 57 | 4.0051 | 4.1556 | 410.2 | - | - | 2021-11-18 14:19 | 44 | 88 | RateC
11875 | 14-01:17:44 | 1:51 | 0.6072 | 1.1266 | 111.2 | 58.47 | 4.0152 | 4.2687 | 421.4 | - | - | 2021-11-18 14:22 | 44 | 88 | RateC
11876 | 14-01:20:44 | 1:54 | 0.6072 | 1.157 | 114.2 | 60.05 | 4.0253 | 4.391 | 433.5 | - | - | 2021-11-18 14:25 | 44 | 88 | RateC
11877 | 14-01:23:44 | 1:57 | 0.6072 | 1.1874 | 117.2 | 61.62 | 4.034 | 4.5133 | 445.5 | - | - | 2021-11-18 14:28 | 44 | 88 | RateC
11878 | 14-01:26:45 | 2:00 | 0.6072 | 1.2178 | 120.2 | 63.2 | 4.0422 | 4.6362 | 457.7 | - | - | 2021-11-18 14:31 | 44 | 88 | RateC
11879 | 14-01:29:45 | 2:03 | 0.6072 | 1.2482 | 123.2 | 64.78 | 4.0499 | 4.7592 | 469.8 | - | - | 2021-11-18 14:34 | 44 | 88 | RateC
11880 | 14-01:32:45 | 2:06 | 0.6072 | 1.2787 | 126.2 | 66.36 | 4.0575 | 4.8826 | 482 | - | - | 2021-11-18 14:37 | 44 | 88 | RateC
11881 | 14-01:35:45 | 2:09 | 0.6072 | 1.309 | 129.2 | 67.93 | 4.0653 | 5.0059 | 494.2 | - | - | 2021-11-18 14:40 | 44 | 88 | RateC
11882 | 14-01:38:46 | 2:12 | 0.6072 | 1.3395 | 132.2 | 69.51 | 4.0746 | 5.1298 | 506.4 | - | - | 2021-11-18 14:43 | 44 | 88 | RateC
11883 | 14-01:41:23 | 2:15 | 0.6072 | 1.366 | 134.8 | 70.89 | 4.0847 | 5.238 | 517.1 | - | - | 2021-11-18 14:45 | 44 | 88 | RateC
11884 | 14-01:43:24 | 2:17 | 0.6072 | 1.3864 | 136.9 | 71.95 | 4.0947 | 5.3216 | 525.3 | - | - | 2021-11-18 14:47 | 44 | 88 | RateC
11885 | 14-01:45:04 | 2:19 | 0.6072 | 1.4032 | 138.5 | 72.82 | 4.1048 | 5.3904 | 532.1 | - | - | 2021-11-18 14:49 | 44 | 88 | RateC
11886 | 14-01:46:28 | 2:20 | 0.6072 | 1.4175 | 139.9 | 73.56 | 4.1149 | 5.449 | 537.9 | - | - | 2021-11-18 14:51 | 44 | 88 | RateC
11887 | 14-01:47:43 | 2:21 | 0.6072 | 1.43 | 141.2 | 74.21 | 4.125 | 5.5007 | 543 | - | - | 2021-11-18 14:52 | 44 | 88 | RateC
11888 | 14-01:48:53 | 2:22 | 0.6072 | 1.4419 | 142.3 | 74.83 | 4.135 | 5.5496 | 547.8 | - | - | 2021-11-18 14:53 | 44 | 88 | RateC
11889 | 14-01:50:00 | 2:24 | 0.6072 | 1.4531 | 143.4 | 75.41 | 4.1451 | 5.5963 | 552.5 | - | - | 2021-11-18 14:54 | 44 | 88 | RateC
11890 | 14-01:51:06 | 2:25 | 0.6072 | 1.4643 | 144.5 | 75.99 | 4.1552 | 5.6425 | 557 | - | - | 2021-11-18 14:55 | 44 | 88 | RateC
11891 | 14-01:52:14 | 2:26 | 0.6072 | 1.4757 | 145.7 | 76.59 | 4.1653 | 5.6902 | 561.7 | - | - | 2021-11-18 14:56 | 44 | 88 | RateC
11892 | 14-01:53:27 | 2:27 | 0.6072 | 1.488 | 146.9 | 77.22 | 4.1753 | 5.7415 | 566.8 | - | - | 2021-11-18 14:58 | 44 | 88 | RateC
11893 | 14-01:54:43 | 2:28 | 0.6072 | 1.501 | 148.2 | 77.9 | 4.1856 | 5.7956 | 572.1 | - | - | 2021-11-18 14:59 | 44 | 88 | RateC
11894 | 14-01:56:06 | 2:30 | 0.6072 | 1.5149 | 149.5 | 78.62 | 4.1957 | 5.854 | 577.9 | - | - | 2021-11-18 15:00 | 44 | 88 | RateC
11895 | 14-01:57:37 | 2:31 | 0.6072 | 1.5303 | 151.1 | 79.42 | 4.2057 | 5.9187 | 584.3 | - | - | 2021-11-18 15:02 | 44 | 88 | RateC
11896 | 14-01:59:30 | 2:33 | 0.6072 | 1.5494 | 153 | 80.41 | 4.2158 | 5.9991 | 592.2 | - | - | 2021-11-18 15:04 | 44 | 88 | RateC
11897 | 14-02:02:24 | 2:36 | 0.6072 | 1.5786 | 155.8 | 81.92 | 4.2259 | 6.1223 | 604.4 | - | - | 2021-11-18 15:06 | 44 | 88 | RateC
11898 | 14-02:05:24 | 2:39 | 0.6072 | 1.609 | 158.8 | 83.5 | 4.2324 | 6.2511 | 617.1 | - | - | 2021-11-18 15:09 | 44 | 88 | RateC
11899 | 14-02:08:24 | 2:42 | 0.6072 | 1.6394 | 161.8 | 85.08 | 4.238 | 6.3796 | 629.8 | - | - | 2021-11-18 15:12 | 44 | 88 | RateC
11900 | 14-02:11:24 | 2:45 | 0.6072 | 1.6698 | 164.8 | 86.66 | 4.2437 | 6.5087 | 642.5 | - | - | 2021-11-18 15:15 | 44 | 88 | RateC
11901 | 14-02:14:24 | 2:48 | 0.6072 | 1.7002 | 167.8 | 88.23 | 4.2498 | 6.6376 | 655.2 | - | - | 2021-11-18 15:18 | 44 | 88 | RateC
11902 | 14-02:17:25 | 2:51 | 0.6072 | 1.7306 | 170.8 | 89.81 | 4.2564 | 6.767 | 668 | - | - | 2021-11-18 15:21 | 44 | 88 | RateC
11903 | 14-02:20:25 | 2:54 | 0.6072 | 1.761 | 173.8 | 91.39 | 4.266 | 6.8967 | 680.8 | - | - | 2021-11-18 15:24 | 44 | 88 | RateC
11904 | 14-02:23:02 | 2:57 | 0.6072 | 1.7875 | 176.5 | 92.77 | 4.2761 | 7.0099 | 692 | - | - | 2021-11-18 15:27 | 44 | 88 | RateC
11905 | 14-02:25:20 | 2:59 | 0.6072 | 1.8107 | 178.7 | 93.97 | 4.2862 | 7.109 | 701.8 | - | - | 2021-11-18 15:29 | 44 | 88 | RateC
11906 | 14-02:27:15 | 3:01 | 0.6072 | 1.8302 | 180.7 | 94.98 | 4.2963 | 7.1929 | 710.1 | - | - | 2021-11-18 15:31 | 44 | 88 | RateC
11907 | 14-02:28:53 | 3:02 | 0.6073 | 1.8467 | 182.3 | 95.84 | 4.3065 | 7.2638 | 717.1 | - | - | 2021-11-18 15:33 | 44 | 88 | RateC
11908 | 14-02:30:13 | 3:04 | 0.6072 | 1.8602 | 183.6 | 96.54 | 4.3166 | 7.322 | 722.8 | - | - | 2021-11-18 15:34 | 44 | 88 | RateC
11909 | 14-02:31:23 | 3:05 | 0.6072 | 1.8719 | 184.8 | 97.15 | 4.3266 | 7.3726 | 727.8 | - | - | 2021-11-18 15:35 | 44 | 88 | RateC
11910 | 14-02:32:23 | 3:06 | 0.6072 | 1.8822 | 185.8 | 97.68 | 4.3369 | 7.417 | 732.2 | - | - | 2021-11-18 15:36 | 44 | 88 | RateC
11911 | 14-02:33:17 | 3:07 | 0.6072 | 1.8912 | 186.7 | 98.15 | 4.3469 | 7.4562 | 736.1 | - | - | 2021-11-18 15:37 | 44 | 88 | RateC
11912 | 14-02:34:06 | 3:08 | 0.6072 | 1.8995 | 187.5 | 98.58 | 4.3572 | 7.4923 | 739.6 | - | - | 2021-11-18 15:38 | 44 | 88 | RateC
11913 | 14-02:34:50 | 3:08 | 0.6072 | 1.907 | 188.3 | 98.97 | 4.3672 | 7.5249 | 742.8 | - | - | 2021-11-18 15:39 | 44 | 88 | RateC
11914 | 14-02:35:30 | 3:09 | 0.6072 | 1.9138 | 188.9 | 99.32 | 4.3775 | 7.5545 | 745.8 | - | - | 2021-11-18 15:40 | 44 | 88 | RateC
11915 | 14-02:36:07 | 3:10 | 0.6072 | 1.92 | 189.5 | 99.64 | 4.3877 | 7.5818 | 748.5 | - | - | 2021-11-18 15:40 | 44 | 88 | RateC
11916 | 14-02:36:41 | 3:10 | 0.6072 | 1.9256 | 190.1 | 99.93 | 4.3978 | 7.6065 | 750.9 | - | - | 2021-11-18 15:41 | 44 | 88 | RateC
11917 | 14-02:36:48 | 3:10 | 0.6072 | 1.9269 | 190.2 | 100 | 4.4 | 7.6122 | 751.4 | - | - | 2021-11-18 15:41 | 44 | 88 | RateC
11918 | 14-02:36:48 | 0:00 | -0.6072 | 0 | 0 | 0 | 4.3032 | 0 | 0 | - | - | 2021-11-18 15:41 | 44 | 89 | RateD
11919 | 14-02:36:50 | 0:00 | -0.6073 | 0.0002 | 0 | 0.01 | 4.2777 | 0.001 | 0.1 | - | - | 2021-11-18 15:41 | 44 | 89 | RateD
11920 | 14-02:36:50 | 0:00 | -0.6072 | 0.0003 | 0 | 0.02 | 4.2653 | 0.0014 | 0.1 | - | - | 2021-11-18 15:41 | 44 | 89 | RateD
11921 | 14-02:36:52 | 0:00 | -0.6072 | 0.0006 | 0.1 | 0.03 | 4.2516 | 0.0024 | 0.2 | - | - | 2021-11-18 15:41 | 44 | 89 | RateD
11922 | 14-02:36:54 | 0:00 | -0.6072 | 0.0009 | 0.1 | 0.05 | 4.2414 | 0.0038 | 0.4 | - | - | 2021-11-18 15:41 | 44 | 89 | RateD
11923 | 14-02:36:57 | 0:00 | -0.6072 | 0.0014 | 0.1 | 0.08 | 4.2312 | 0.0061 | 0.6 | - | - | 2021-11-18 15:41 | 44 | 89 | RateD
11924 | 14-02:37:02 | 0:00 | -0.6072 | 0.0024 | 0.2 | 0.12 | 4.2206 | 0.01 | 1 | - | - | 2021-11-18 15:41 | 44 | 89 | RateD
11925 | 14-02:37:11 | 0:00 | -0.6072 | 0.0037 | 0.4 | 0.2 | 4.2105 | 0.0158 | 1.6 | - | - | 2021-11-18 15:41 | 44 | 89 | RateD
11926 | 14-02:37:22 | 0:01 | -0.6072 | 0.0057 | 0.6 | 0.3 | 4.2005 | 0.0241 | 2.4 | - | - | 2021-11-18 15:41 | 44 | 89 | RateD
11927 | 14-02:37:39 | 0:01 | -0.6072 | 0.0085 | 0.8 | 0.45 | 4.1904 | 0.036 | 3.5 | - | - | 2021-11-18 15:42 | 44 | 89 | RateD
11928 | 14-02:38:03 | 0:01 | -0.6072 | 0.0126 | 1.2 | 0.66 | 4.1802 | 0.053 | 5.2 | - | - | 2021-11-18 15:42 | 44 | 89 | RateD
11929 | 14-02:38:39 | 0:02 | -0.6072 | 0.0187 | 1.8 | 0.98 | 4.1701 | 0.0783 | 7.7 | - | - | 2021-11-18 15:43 | 44 | 89 | RateD
11930 | 14-02:39:33 | 0:03 | -0.6072 | 0.0277 | 2.7 | 1.45 | 4.16 | 0.116 | 11.5 | - | - | 2021-11-18 15:44 | 44 | 89 | RateD
11931 | 14-02:41:07 | 0:04 | -0.6072 | 0.0436 | 4.3 | 2.28 | 4.1499 | 0.1819 | 18 | - | - | 2021-11-18 15:45 | 44 | 89 | RateD
11932 | 14-02:44:07 | 0:07 | -0.6072 | 0.074 | 7.3 | 3.88 | 4.1409 | 0.3079 | 30.4 | - | - | 2021-11-18 15:48 | 44 | 89 | RateD
11933 | 14-02:47:07 | 0:10 | -0.6072 | 0.1044 | 10.3 | 5.47 | 4.1364 | 0.4336 | 42.8 | - | - | 2021-11-18 15:51 | 44 | 89 | RateD
11934 | 14-02:50:07 | 0:13 | -0.6072 | 0.1347 | 13.3 | 7.06 | 4.1332 | 0.5592 | 55.2 | - | - | 2021-11-18 15:54 | 44 | 89 | RateD
11935 | 14-02:53:07 | 0:16 | -0.6072 | 0.1651 | 16.3 | 8.65 | 4.1309 | 0.6846 | 67.6 | - | - | 2021-11-18 15:57 | 44 | 89 | RateD
11936 | 14-02:56:07 | 0:19 | -0.6072 | 0.1955 | 19.3 | 10.25 | 4.1282 | 0.81 | 80 | - | - | 2021-11-18 16:00 | 44 | 89 | RateD
11937 | 14-02:59:07 | 0:22 | -0.6072 | 0.2259 | 22.3 | 11.84 | 4.1254 | 0.9355 | 92.3 | - | - | 2021-11-18 16:03 | 44 | 89 | RateD
11938 | 14-03:02:08 | 0:25 | -0.6072 | 0.2563 | 25.3 | 13.43 | 4.1216 | 1.061 | 104.7 | - | - | 2021-11-18 16:06 | 44 | 89 | RateD
11939 | 14-03:05:08 | 0:28 | -0.6072 | 0.2867 | 28.3 | 15.03 | 4.1169 | 1.1862 | 117.1 | - | - | 2021-11-18 16:09 | 44 | 89 | RateD
11940 | 14-03:08:08 | 0:31 | -0.6074 | 0.3171 | 31.3 | 16.62 | 4.1098 | 1.3113 | 129.5 | - | - | 2021-11-18 16:12 | 44 | 89 | RateD
11941 | 14-03:10:59 | 0:34 | -0.6072 | 0.3458 | 34.1 | 18.13 | 4.0997 | 1.4292 | 141.1 | - | - | 2021-11-18 16:15 | 44 | 89 | RateD
11942 | 14-03:12:56 | 0:36 | -0.6072 | 0.3656 | 36.1 | 19.17 | 4.0896 | 1.5104 | 149.1 | - | - | 2021-11-18 16:17 | 44 | 89 | RateD
11943 | 14-03:14:29 | 0:38 | -0.6072 | 0.3813 | 37.6 | 19.99 | 4.0796 | 1.5743 | 155.4 | - | - | 2021-11-18 16:19 | 44 | 89 | RateD
11944 | 14-03:15:48 | 0:39 | -0.6072 | 0.3947 | 39 | 20.69 | 4.0695 | 1.6289 | 160.8 | - | - | 2021-11-18 16:20 | 44 | 89 | RateD
11945 | 14-03:16:59 | 0:40 | -0.6072 | 0.4066 | 40.1 | 21.31 | 4.0594 | 1.6772 | 165.6 | - | - | 2021-11-18 16:21 | 44 | 89 | RateD
11946 | 14-03:18:05 | 0:41 | -0.6072 | 0.4178 | 41.2 | 21.9 | 4.0493 | 1.7228 | 170.1 | - | - | 2021-11-18 16:22 | 44 | 89 | RateD
11947 | 14-03:19:12 | 0:42 | -0.6072 | 0.429 | 42.3 | 22.49 | 4.0392 | 1.768 | 174.5 | - | - | 2021-11-18 16:23 | 44 | 89 | RateD
11948 | 14-03:20:22 | 0:44 | -0.6072 | 0.4409 | 43.5 | 23.11 | 4.0292 | 1.8159 | 179.3 | - | - | 2021-11-18 16:24 | 44 | 89 | RateD
11949 | 14-03:21:37 | 0:45 | -0.6072 | 0.4535 | 44.8 | 23.77 | 4.0191 | 1.8668 | 184.3 | - | - | 2021-11-18 16:26 | 44 | 89 | RateD
11950 | 14-03:23:01 | 0:46 | -0.6072 | 0.4677 | 46.2 | 24.52 | 4.009 | 1.9236 | 189.9 | - | - | 2021-11-18 16:27 | 44 | 89 | RateD
11951 | 14-03:24:37 | 0:48 | -0.6072 | 0.4839 | 47.8 | 25.36 | 3.9989 | 1.9884 | 196.3 | - | - | 2021-11-18 16:29 | 44 | 89 | RateD
11952 | 14-03:26:30 | 0:50 | -0.6072 | 0.5029 | 49.6 | 26.36 | 3.9889 | 2.0647 | 203.8 | - | - | 2021-11-18 16:31 | 44 | 89 | RateD
11953 | 14-03:28:51 | 0:52 | -0.6072 | 0.5268 | 52 | 27.61 | 3.9788 | 2.1595 | 213.2 | - | - | 2021-11-18 16:33 | 44 | 89 | RateD
11954 | 14-03:31:52 | 0:55 | -0.6072 | 0.5572 | 55 | 29.21 | 3.969 | 2.2804 | 225.1 | - | - | 2021-11-18 16:36 | 44 | 89 | RateD
11955 | 14-03:34:52 | 0:58 | -0.6072 | 0.5876 | 58 | 30.8 | 3.9613 | 2.4009 | 237 | - | - | 2021-11-18 16:39 | 44 | 89 | RateD
11956 | 14-03:37:52 | 1:01 | -0.6073 | 0.618 | 61 | 32.39 | 3.9546 | 2.5212 | 248.9 | - | - | 2021-11-18 16:42 | 44 | 89 | RateD
11957 | 14-03:40:52 | 1:04 | -0.6072 | 0.6483 | 64 | 33.98 | 3.9478 | 2.6411 | 260.7 | - | - | 2021-11-18 16:45 | 44 | 89 | RateD
11958 | 14-03:43:52 | 1:07 | -0.6072 | 0.6788 | 67 | 35.58 | 3.9399 | 2.7612 | 272.6 | - | - | 2021-11-18 16:48 | 44 | 89 | RateD
11959 | 14-03:46:52 | 1:10 | -0.6072 | 0.7091 | 70 | 37.17 | 3.9306 | 2.8807 | 284.4 | - | - | 2021-11-18 16:51 | 44 | 89 | RateD
11960 | 14-03:49:38 | 1:13 | -0.6072 | 0.7371 | 72.8 | 38.64 | 3.9205 | 2.9906 | 295.2 | - | - | 2021-11-18 16:54 | 44 | 89 | RateD
11961 | 14-03:52:03 | 1:15 | -0.6072 | 0.7614 | 75.2 | 39.91 | 3.9104 | 3.0858 | 304.6 | - | - | 2021-11-18 16:56 | 44 | 89 | RateD
11962 | 14-03:54:13 | 1:17 | -0.6073 | 0.7834 | 77.3 | 41.06 | 3.9004 | 3.1715 | 313.1 | - | - | 2021-11-18 16:58 | 44 | 89 | RateD
11963 | 14-03:56:14 | 1:19 | -0.6072 | 0.8039 | 79.4 | 42.14 | 3.8903 | 3.2515 | 321 | - | - | 2021-11-18 17:00 | 44 | 89 | RateD
11964 | 14-03:58:15 | 1:21 | -0.6072 | 0.8243 | 81.4 | 43.21 | 3.8802 | 3.3307 | 328.8 | - | - | 2021-11-18 17:02 | 44 | 89 | RateD
11965 | 14-04:00:12 | 1:23 | -0.6072 | 0.8441 | 83.3 | 44.24 | 3.8701 | 3.4073 | 336.4 | - | - | 2021-11-18 17:04 | 44 | 89 | RateD
11966 | 14-04:02:12 | 1:25 | -0.6072 | 0.8643 | 85.3 | 45.31 | 3.8601 | 3.4856 | 344.1 | - | - | 2021-11-18 17:06 | 44 | 89 | RateD
11967 | 14-04:04:09 | 1:27 | -0.6072 | 0.884 | 87.3 | 46.34 | 3.85 | 3.5613 | 351.6 | - | - | 2021-11-18 17:08 | 44 | 89 | RateD
11968 | 14-04:06:00 | 1:29 | -0.6072 | 0.9027 | 89.1 | 47.32 | 3.8399 | 3.6334 | 358.7 | - | - | 2021-11-18 17:10 | 44 | 89 | RateD
11969 | 14-04:07:45 | 1:31 | -0.6072 | 0.9203 | 90.9 | 48.24 | 3.8298 | 3.701 | 365.3 | - | - | 2021-11-18 17:12 | 44 | 89 | RateD
11970 | 14-04:09:28 | 1:33 | -0.6072 | 0.9378 | 92.6 | 49.16 | 3.8198 | 3.7678 | 371.9 | - | - | 2021-11-18 17:14 | 44 | 89 | RateD
11971 | 14-04:11:10 | 1:34 | -0.6072 | 0.9551 | 94.3 | 50.06 | 3.8097 | 3.8337 | 378.4 | - | - | 2021-11-18 17:15 | 44 | 89 | RateD
11972 | 14-04:12:52 | 1:36 | -0.6072 | 0.9722 | 96 | 50.96 | 3.7996 | 3.8986 | 384.9 | - | - | 2021-11-18 17:17 | 44 | 89 | RateD
11973 | 14-04:14:40 | 1:38 | -0.6072 | 0.9904 | 97.8 | 51.91 | 3.7895 | 3.9677 | 391.7 | - | - | 2021-11-18 17:19 | 44 | 89 | RateD
11974 | 14-04:16:35 | 1:40 | -0.6072 | 1.0099 | 99.7 | 52.94 | 3.7795 | 4.0416 | 399 | - | - | 2021-11-18 17:21 | 44 | 89 | RateD
11975 | 14-04:18:37 | 1:42 | -0.6072 | 1.0304 | 101.7 | 54.01 | 3.7694 | 4.1189 | 406.6 | - | - | 2021-11-18 17:23 | 44 | 89 | RateD
11976 | 14-04:20:45 | 1:44 | -0.6072 | 1.0519 | 103.8 | 55.14 | 3.7593 | 4.2001 | 414.6 | - | - | 2021-11-18 17:25 | 44 | 89 | RateD
11977 | 14-04:23:01 | 1:46 | -0.6072 | 1.0749 | 106.1 | 56.35 | 3.7492 | 4.2864 | 423.1 | - | - | 2021-11-18 17:27 | 44 | 89 | RateD
11978 | 14-04:25:28 | 1:49 | -0.6072 | 1.0997 | 108.6 | 57.65 | 3.7391 | 4.3793 | 432.3 | - | - | 2021-11-18 17:30 | 44 | 89 | RateD
11979 | 14-04:27:59 | 1:51 | -0.6073 | 1.1252 | 111.1 | 58.98 | 3.7291 | 4.4743 | 441.7 | - | - | 2021-11-18 17:32 | 44 | 89 | RateD
11980 | 14-04:30:34 | 1:54 | -0.6072 | 1.1513 | 113.6 | 60.35 | 3.719 | 4.5715 | 451.3 | - | - | 2021-11-18 17:35 | 44 | 89 | RateD
11981 | 14-04:33:10 | 1:56 | -0.6072 | 1.1776 | 116.2 | 61.73 | 3.7089 | 4.6692 | 460.9 | - | - | 2021-11-18 17:37 | 44 | 89 | RateD
11982 | 14-04:35:43 | 1:59 | -0.6072 | 1.2034 | 118.8 | 63.08 | 3.6988 | 4.7649 | 470.4 | - | - | 2021-11-18 17:40 | 44 | 89 | RateD
11983 | 14-04:38:15 | 2:01 | -0.6072 | 1.2291 | 121.3 | 64.43 | 3.6888 | 4.8596 | 479.7 | - | - | 2021-11-18 17:42 | 44 | 89 | RateD
11984 | 14-04:40:41 | 2:04 | -0.6072 | 1.2537 | 123.8 | 65.72 | 3.6787 | 4.9505 | 488.7 | - | - | 2021-11-18 17:45 | 44 | 89 | RateD
11985 | 14-04:43:08 | 2:06 | -0.6072 | 1.2785 | 126.2 | 67.02 | 3.6686 | 5.0414 | 497.7 | - | - | 2021-11-18 17:47 | 44 | 89 | RateD
11986 | 14-04:45:31 | 2:09 | -0.6072 | 1.3026 | 128.6 | 68.28 | 3.6585 | 5.13 | 506.4 | - | - | 2021-11-18 17:50 | 44 | 89 | RateD
11987 | 14-04:47:52 | 2:11 | -0.6073 | 1.3265 | 130.9 | 69.53 | 3.6485 | 5.217 | 515 | - | - | 2021-11-18 17:52 | 44 | 89 | RateD
11988 | 14-04:50:13 | 2:13 | -0.6072 | 1.3502 | 133.3 | 70.78 | 3.6384 | 5.3035 | 523.5 | - | - | 2021-11-18 17:54 | 44 | 89 | RateD
11989 | 14-04:52:36 | 2:16 | -0.6072 | 1.3743 | 135.7 | 72.04 | 3.6283 | 5.3909 | 532.2 | - | - | 2021-11-18 17:57 | 44 | 89 | RateD
11990 | 14-04:55:07 | 2:18 | -0.6072 | 1.3998 | 138.2 | 73.38 | 3.6182 | 5.4835 | 541.3 | - | - | 2021-11-18 17:59 | 44 | 89 | RateD
11991 | 14-04:57:53 | 2:21 | -0.6073 | 1.4278 | 140.9 | 74.84 | 3.6082 | 5.5845 | 551.3 | - | - | 2021-11-18 18:02 | 44 | 89 | RateD
11992 | 14-05:00:53 | 2:24 | -0.6072 | 1.4581 | 143.9 | 76.43 | 3.5996 | 5.694 | 562.1 | - | - | 2021-11-18 18:05 | 44 | 89 | RateD
11993 | 14-05:03:53 | 2:27 | -0.6073 | 1.4886 | 146.9 | 78.03 | 3.5931 | 5.8034 | 572.9 | - | - | 2021-11-18 18:08 | 44 | 89 | RateD
11994 | 14-05:06:53 | 2:30 | -0.6072 | 1.5189 | 149.9 | 79.62 | 3.588 | 5.9124 | 583.7 | - | - | 2021-11-18 18:11 | 44 | 89 | RateD
11995 | 14-05:09:53 | 2:33 | -0.6072 | 1.5493 | 152.9 | 81.21 | 3.5827 | 6.0213 | 594.4 | - | - | 2021-11-18 18:14 | 44 | 89 | RateD
11996 | 14-05:12:53 | 2:36 | -0.6072 | 1.5797 | 155.9 | 82.8 | 3.5755 | 6.13 | 605.1 | - | - | 2021-11-18 18:17 | 44 | 89 | RateD
11997 | 14-05:15:53 | 2:39 | -0.6073 | 1.61 | 158.9 | 84.4 | 3.5655 | 6.2383 | 615.8 | - | - | 2021-11-18 18:20 | 44 | 89 | RateD
11998 | 14-05:18:01 | 2:41 | -0.6072 | 1.6315 | 161.1 | 85.52 | 3.5555 | 6.3149 | 623.4 | - | - | 2021-11-18 18:22 | 44 | 89 | RateD
11999 | 14-05:19:39 | 2:43 | -0.6073 | 1.6481 | 162.7 | 86.39 | 3.5454 | 6.3738 | 629.2 | - | - | 2021-11-18 18:24 | 44 | 89 | RateD
12000 | 14-05:21:00 | 2:44 | -0.6072 | 1.6617 | 164 | 87.11 | 3.5353 | 6.422 | 634 | - | - | 2021-11-18 18:25 | 44 | 89 | RateD
12001 | 14-05:22:07 | 2:45 | -0.6072 | 1.6731 | 165.2 | 87.7 | 3.5252 | 6.4622 | 637.9 | - | - | 2021-11-18 18:26 | 44 | 89 | RateD
12002 | 14-05:23:06 | 2:46 | -0.6072 | 1.683 | 166.1 | 88.22 | 3.5152 | 6.497 | 641.4 | - | - | 2021-11-18 18:27 | 44 | 89 | RateD
12003 | 14-05:23:58 | 2:47 | -0.6072 | 1.6918 | 167 | 88.68 | 3.5051 | 6.528 | 644.4 | - | - | 2021-11-18 18:28 | 44 | 89 | RateD
12004 | 14-05:24:47 | 2:48 | -0.6072 | 1.7001 | 167.8 | 89.12 | 3.495 | 6.557 | 647.3 | - | - | 2021-11-18 18:29 | 44 | 89 | RateD
12005 | 14-05:25:34 | 2:49 | -0.6072 | 1.708 | 168.6 | 89.53 | 3.4849 | 6.5846 | 650 | - | - | 2021-11-18 18:30 | 44 | 89 | RateD
12006 | 14-05:26:19 | 2:50 | -0.6072 | 1.7156 | 169.4 | 89.93 | 3.4747 | 6.611 | 652.6 | - | - | 2021-11-18 18:30 | 44 | 89 | RateD
12007 | 14-05:27:05 | 2:50 | -0.6072 | 1.7233 | 170.1 | 90.33 | 3.4646 | 6.6376 | 655.2 | - | - | 2021-11-18 18:31 | 44 | 89 | RateD
12008 | 14-05:27:51 | 2:51 | -0.6072 | 1.7311 | 170.9 | 90.74 | 3.4546 | 6.6645 | 657.9 | - | - | 2021-11-18 18:32 | 44 | 89 | RateD
12009 | 14-05:28:35 | 2:52 | -0.6072 | 1.7384 | 171.6 | 91.13 | 3.4445 | 6.69 | 660.4 | - | - | 2021-11-18 18:33 | 44 | 89 | RateD
12010 | 14-05:29:17 | 2:52 | -0.6072 | 1.7455 | 172.3 | 91.5 | 3.4344 | 6.7144 | 662.8 | - | - | 2021-11-18 18:33 | 44 | 89 | RateD
12011 | 14-05:29:57 | 2:53 | -0.6072 | 1.7523 | 173 | 91.85 | 3.4243 | 6.7374 | 665.1 | - | - | 2021-11-18 18:34 | 44 | 89 | RateD
12012 | 14-05:30:34 | 2:54 | -0.6072 | 1.7586 | 173.6 | 92.18 | 3.4141 | 6.7592 | 667.2 | - | - | 2021-11-18 18:35 | 44 | 89 | RateD
12013 | 14-05:31:12 | 2:54 | -0.6072 | 1.765 | 174.2 | 92.52 | 3.404 | 6.781 | 669.4 | - | - | 2021-11-18 18:35 | 44 | 89 | RateD
12014 | 14-05:31:48 | 2:55 | -0.6072 | 1.7711 | 174.8 | 92.84 | 3.3939 | 6.8016 | 671.4 | - | - | 2021-11-18 18:36 | 44 | 89 | RateD
12015 | 14-05:32:22 | 2:56 | -0.6072 | 1.7768 | 175.4 | 93.14 | 3.3839 | 6.821 | 673.3 | - | - | 2021-11-18 18:36 | 44 | 89 | RateD
12016 | 14-05:32:54 | 2:56 | -0.6072 | 1.7821 | 175.9 | 93.42 | 3.3738 | 6.8389 | 675.1 | - | - | 2021-11-18 18:37 | 44 | 89 | RateD
12017 | 14-05:33:23 | 2:57 | -0.6072 | 1.7871 | 176.4 | 93.68 | 3.3637 | 6.8557 | 676.8 | - | - | 2021-11-18 18:37 | 44 | 89 | RateD
12018 | 14-05:33:52 | 2:57 | -0.6072 | 1.792 | 176.9 | 93.93 | 3.3535 | 6.8721 | 678.4 | - | - | 2021-11-18 18:38 | 44 | 89 | RateD
12019 | 14-05:34:18 | 2:58 | -0.6072 | 1.7964 | 177.3 | 94.16 | 3.3433 | 6.8869 | 679.8 | - | - | 2021-11-18 18:38 | 44 | 89 | RateD
12020 | 14-05:34:43 | 2:58 | -0.6072 | 1.8006 | 177.7 | 94.38 | 3.333 | 6.9009 | 681.2 | - | - | 2021-11-18 18:39 | 44 | 89 | RateD
12021 | 14-05:35:06 | 2:58 | -0.6072 | 1.8045 | 178.1 | 94.59 | 3.3229 | 6.9139 | 682.5 | - | - | 2021-11-18 18:39 | 44 | 89 | RateD
12022 | 14-05:35:28 | 2:59 | -0.6072 | 1.8082 | 178.5 | 94.79 | 3.3129 | 6.9264 | 683.7 | - | - | 2021-11-18 18:40 | 44 | 89 | RateD
12023 | 14-05:35:49 | 2:59 | -0.6072 | 1.8117 | 178.8 | 94.97 | 3.3028 | 6.9379 | 684.9 | - | - | 2021-11-18 18:40 | 44 | 89 | RateD
12024 | 14-05:36:10 | 2:59 | -0.6072 | 1.8153 | 179.2 | 95.15 | 3.2927 | 6.9495 | 686 | - | - | 2021-11-18 18:40 | 44 | 89 | RateD
12025 | 14-05:36:29 | 3:00 | -0.6073 | 1.8185 | 179.5 | 95.33 | 3.2826 | 6.9603 | 687.1 | - | - | 2021-11-18 18:41 | 44 | 89 | RateD
12026 | 14-05:36:47 | 3:00 | -0.6072 | 1.8216 | 179.8 | 95.48 | 3.2726 | 6.9702 | 688.1 | - | - | 2021-11-18 18:41 | 44 | 89 | RateD
12027 | 14-05:37:05 | 3:00 | -0.6072 | 1.8245 | 180.1 | 95.64 | 3.2625 | 6.9799 | 689 | - | - | 2021-11-18 18:41 | 44 | 89 | RateD
12028 | 14-05:37:22 | 3:01 | -0.6072 | 1.8275 | 180.4 | 95.79 | 3.2524 | 6.9895 | 690 | - | - | 2021-11-18 18:41 | 44 | 89 | RateD
12029 | 14-05:37:40 | 3:01 | -0.6074 | 1.8304 | 180.7 | 95.95 | 3.242 | 6.999 | 690.9 | - | - | 2021-11-18 18:42 | 44 | 89 | RateD
12030 | 14-05:37:56 | 3:01 | -0.6072 | 1.8332 | 181 | 96.09 | 3.232 | 7.008 | 691.8 | - | - | 2021-11-18 18:42 | 44 | 89 | RateD
12031 | 14-05:38:12 | 3:01 | -0.6072 | 1.8359 | 181.2 | 96.23 | 3.2217 | 7.0167 | 692.7 | - | - | 2021-11-18 18:42 | 44 | 89 | RateD
12032 | 14-05:38:28 | 3:02 | -0.6072 | 1.8385 | 181.5 | 96.37 | 3.2117 | 7.025 | 693.5 | - | - | 2021-11-18 18:43 | 44 | 89 | RateD
12033 | 14-05:38:43 | 3:02 | -0.6072 | 1.8411 | 181.7 | 96.51 | 3.2013 | 7.0333 | 694.3 | - | - | 2021-11-18 18:43 | 44 | 89 | RateD
12034 | 14-05:38:57 | 3:02 | -0.6072 | 1.8434 | 182 | 96.63 | 3.191 | 7.041 | 695.1 | - | - | 2021-11-18 18:43 | 44 | 89 | RateD
12035 | 14-05:39:11 | 3:02 | -0.6072 | 1.8458 | 182.2 | 96.75 | 3.1808 | 7.0485 | 695.8 | - | - | 2021-11-18 18:43 | 44 | 89 | RateD
12036 | 14-05:39:25 | 3:03 | -0.6072 | 1.8482 | 182.4 | 96.88 | 3.1704 | 7.056 | 696.5 | - | - | 2021-11-18 18:43 | 44 | 89 | RateD
12037 | 14-05:39:39 | 3:03 | -0.6072 | 1.8504 | 182.7 | 97 | 3.1602 | 7.0632 | 697.3 | - | - | 2021-11-18 18:44 | 44 | 89 | RateD
12038 | 14-05:39:51 | 3:03 | -0.6072 | 1.8526 | 182.9 | 97.11 | 3.1501 | 7.07 | 697.9 | - | - | 2021-11-18 18:44 | 44 | 89 | RateD
12039 | 14-05:40:04 | 3:03 | -0.6072 | 1.8548 | 183.1 | 97.22 | 3.1399 | 7.0768 | 698.6 | - | - | 2021-11-18 18:44 | 44 | 89 | RateD
12040 | 14-05:40:16 | 3:03 | -0.6072 | 1.8568 | 183.3 | 97.33 | 3.1298 | 7.0832 | 699.2 | - | - | 2021-11-18 18:44 | 44 | 89 | RateD
12041 | 14-05:40:29 | 3:04 | -0.6072 | 1.8589 | 183.5 | 97.44 | 3.1193 | 7.0899 | 699.9 | - | - | 2021-11-18 18:45 | 44 | 89 | RateD
12042 | 14-05:40:42 | 3:04 | -0.6072 | 1.861 | 183.7 | 97.55 | 3.1087 | 7.0964 | 700.5 | - | - | 2021-11-18 18:45 | 44 | 89 | RateD
12043 | 14-05:40:53 | 3:04 | -0.6072 | 1.863 | 183.9 | 97.65 | 3.0986 | 7.1024 | 701.1 | - | - | 2021-11-18 18:45 | 44 | 89 | RateD
12044 | 14-05:41:05 | 3:04 | -0.6072 | 1.8649 | 184.1 | 97.76 | 3.0883 | 7.1085 | 701.7 | - | - | 2021-11-18 18:45 | 44 | 89 | RateD
12045 | 14-05:41:16 | 3:04 | -0.6072 | 1.8668 | 184.3 | 97.86 | 3.0782 | 7.1142 | 702.3 | - | - | 2021-11-18 18:45 | 44 | 89 | RateD
12046 | 14-05:41:27 | 3:05 | -0.6072 | 1.8687 | 184.5 | 97.95 | 3.0681 | 7.1199 | 702.9 | - | - | 2021-11-18 18:46 | 44 | 89 | RateD
12047 | 14-05:41:37 | 3:05 | -0.6072 | 1.8705 | 184.6 | 98.05 | 3.0579 | 7.1255 | 703.4 | - | - | 2021-11-18 18:46 | 44 | 89 | RateD
12048 | 14-05:41:48 | 3:05 | -0.6072 | 1.8723 | 184.8 | 98.14 | 3.0473 | 7.131 | 703.9 | - | - | 2021-11-18 18:46 | 44 | 89 | RateD
12049 | 14-05:41:58 | 3:05 | -0.6072 | 1.874 | 185 | 98.23 | 3.037 | 7.1362 | 704.5 | - | - | 2021-11-18 18:46 | 44 | 89 | RateD
12050 | 14-05:42:08 | 3:05 | -0.6072 | 1.8756 | 185.2 | 98.32 | 3.0267 | 7.1412 | 705 | - | - | 2021-11-18 18:46 | 44 | 89 | RateD
12051 | 14-05:42:18 | 3:06 | -0.6072 | 1.8774 | 185.3 | 98.41 | 3.016 | 7.1464 | 705.5 | - | - | 2021-11-18 18:46 | 44 | 89 | RateD
12052 | 14-05:42:28 | 3:06 | -0.6072 | 1.879 | 185.5 | 98.49 | 3.006 | 7.1513 | 706 | - | - | 2021-11-18 18:47 | 44 | 89 | RateD
12053 | 14-05:42:38 | 3:06 | -0.6073 | 1.8806 | 185.6 | 98.58 | 2.9954 | 7.1563 | 706.4 | - | - | 2021-11-18 18:47 | 44 | 89 | RateD
12054 | 14-05:42:47 | 3:06 | -0.6072 | 1.8822 | 185.8 | 98.66 | 2.9853 | 7.1609 | 706.9 | - | - | 2021-11-18 18:47 | 44 | 89 | RateD
12055 | 14-05:42:56 | 3:06 | -0.6072 | 1.8838 | 186 | 98.75 | 2.9748 | 7.1657 | 707.4 | - | - | 2021-11-18 18:47 | 44 | 89 | RateD
12056 | 14-05:43:05 | 3:06 | -0.6072 | 1.8853 | 186.1 | 98.83 | 2.9646 | 7.1702 | 707.8 | - | - | 2021-11-18 18:47 | 44 | 89 | RateD
12057 | 14-05:43:15 | 3:06 | -0.6072 | 1.8869 | 186.3 | 98.91 | 2.954 | 7.1748 | 708.3 | - | - | 2021-11-18 18:47 | 44 | 89 | RateD
12058 | 14-05:43:23 | 3:07 | -0.6072 | 1.8883 | 186.4 | 98.98 | 2.9439 | 7.1789 | 708.7 | - | - | 2021-11-18 18:47 | 44 | 89 | RateD
12059 | 14-05:43:32 | 3:07 | -0.6072 | 1.8898 | 186.6 | 99.06 | 2.9331 | 7.1835 | 709.1 | - | - | 2021-11-18 18:48 | 44 | 89 | RateD
12060 | 14-05:43:41 | 3:07 | -0.6072 | 1.8913 | 186.7 | 99.14 | 2.9224 | 7.1878 | 709.6 | - | - | 2021-11-18 18:48 | 44 | 89 | RateD
12061 | 14-05:43:49 | 3:07 | -0.6072 | 1.8927 | 186.8 | 99.21 | 2.9123 | 7.1919 | 710 | - | - | 2021-11-18 18:48 | 44 | 89 | RateD
12062 | 14-05:43:58 | 3:07 | -0.6072 | 1.8941 | 187 | 99.29 | 2.9019 | 7.1961 | 710.4 | - | - | 2021-11-18 18:48 | 44 | 89 | RateD
12063 | 14-05:44:06 | 3:07 | -0.6072 | 1.8955 | 187.1 | 99.36 | 2.8917 | 7.2002 | 710.8 | - | - | 2021-11-18 18:48 | 44 | 89 | RateD
12064 | 14-05:44:14 | 3:07 | -0.6072 | 1.897 | 187.3 | 99.44 | 2.8813 | 7.2042 | 711.2 | - | - | 2021-11-18 18:48 | 44 | 89 | RateD
12065 | 14-05:44:23 | 3:08 | -0.6073 | 1.8983 | 187.4 | 99.51 | 2.8709 | 7.2082 | 711.6 | - | - | 2021-11-18 18:48 | 44 | 89 | RateD
12066 | 14-05:44:31 | 3:08 | -0.6072 | 1.8998 | 187.5 | 99.58 | 2.8602 | 7.2123 | 712 | - | - | 2021-11-18 18:49 | 44 | 89 | RateD
12067 | 14-05:44:39 | 3:08 | -0.6072 | 1.9011 | 187.7 | 99.66 | 2.8497 | 7.2162 | 712.4 | - | - | 2021-11-18 18:49 | 44 | 89 | RateD
12068 | 14-05:44:47 | 3:08 | -0.6072 | 1.9025 | 187.8 | 99.73 | 2.8395 | 7.2201 | 712.7 | - | - | 2021-11-18 18:49 | 44 | 89 | RateD
12069 | 14-05:44:56 | 3:08 | -0.6072 | 1.9039 | 187.9 | 99.8 | 2.8289 | 7.224 | 713.1 | - | - | 2021-11-18 18:49 | 44 | 89 | RateD
12070 | 14-05:45:04 | 3:08 | -0.6072 | 1.9053 | 188.1 | 99.87 | 2.8185 | 7.228 | 713.5 | - | - | 2021-11-18 18:49 | 44 | 89 | RateD
12071 | 14-05:45:12 | 3:08 | -0.6072 | 1.9066 | 188.2 | 99.94 | 2.808 | 7.2318 | 713.9 | - | - | 2021-11-18 18:49 | 44 | 89 | RateD
12072 | 14-05:45:18 | 3:08 | -0.6072 | 1.9077 | 188.3 | 100 | 2.7999 | 7.2348 | 714.2 | - | - | 2021-11-18 18:49 | 44 | 89 | RateD
12073 | 14-05:45:18 | 0:00 | 0.6072 | 0 | 0 | 0 | 2.9112 | 0 | 0 | - | - | 2021-11-18 18:49 | 45 | 90 | RateC
12074 | 14-05:45:20 | 0:00 | 0.6073 | 0.0003 | 0 | 0.02 | 3.0075 | 0.001 | 0.1 | - | - | 2021-11-18 18:49 | 45 | 90 | RateC
12075 | 14-05:45:21 | 0:00 | 0.6072 | 0.0004 | 0 | 0.02 | 3.0427 | 0.0013 | 0.1 | - | - | 2021-11-18 18:49 | 45 | 90 | RateC
12076 | 14-05:45:21 | 0:00 | 0.6072 | 0.0005 | 0.1 | 0.03 | 3.0737 | 0.0016 | 0.2 | - | - | 2021-11-18 18:49 | 45 | 90 | RateC
12077 | 14-05:45:22 | 0:00 | 0.6072 | 0.0007 | 0.1 | 0.03 | 3.1013 | 0.002 | 0.2 | - | - | 2021-11-18 18:49 | 45 | 90 | RateC
12078 | 14-05:45:24 | 0:00 | 0.6072 | 0.001 | 0.1 | 0.05 | 3.172 | 0.003 | 0.3 | - | - | 2021-11-18 18:49 | 45 | 90 | RateC
12079 | 14-05:45:26 | 0:00 | 0.6072 | 0.0013 | 0.1 | 0.07 | 3.2287 | 0.0041 | 0.4 | - | - | 2021-11-18 18:50 | 45 | 90 | RateC
12080 | 14-05:45:28 | 0:00 | 0.6072 | 0.0016 | 0.2 | 0.08 | 3.2771 | 0.0052 | 0.5 | - | - | 2021-11-18 18:50 | 45 | 90 | RateC
12081 | 14-05:45:30 | 0:00 | 0.6072 | 0.002 | 0.2 | 0.1 | 3.3211 | 0.0063 | 0.6 | - | - | 2021-11-18 18:50 | 45 | 90 | RateC
12082 | 14-05:45:32 | 0:00 | 0.6072 | 0.0023 | 0.2 | 0.12 | 3.3626 | 0.0074 | 0.7 | - | - | 2021-11-18 18:50 | 45 | 90 | RateC
12083 | 14-05:45:33 | 0:00 | 0.6072 | 0.0025 | 0.2 | 0.13 | 3.3859 | 0.0081 | 0.8 | - | - | 2021-11-18 18:50 | 45 | 90 | RateC
12084 | 14-05:45:34 | 0:00 | 0.6072 | 0.0026 | 0.3 | 0.14 | 3.3974 | 0.0085 | 0.8 | - | - | 2021-11-18 18:50 | 45 | 90 | RateC
12085 | 14-05:45:34 | 0:00 | 0.6072 | 0.0027 | 0.3 | 0.14 | 3.4085 | 0.0088 | 0.9 | - | - | 2021-11-18 18:50 | 45 | 90 | RateC
12086 | 14-05:45:35 | 0:00 | 0.6073 | 0.0028 | 0.3 | 0.15 | 3.4195 | 0.0092 | 0.9 | - | - | 2021-11-18 18:50 | 45 | 90 | RateC
12087 | 14-05:45:36 | 0:00 | 0.6072 | 0.0031 | 0.3 | 0.16 | 3.44 | 0.01 | 1 | - | - | 2021-11-18 18:50 | 45 | 90 | RateC
12088 | 14-05:45:38 | 0:00 | 0.6072 | 0.0033 | 0.3 | 0.17 | 3.4584 | 0.0107 | 1.1 | - | - | 2021-11-18 18:50 | 45 | 90 | RateC
12089 | 14-05:45:39 | 0:00 | 0.6072 | 0.0035 | 0.3 | 0.18 | 3.4755 | 0.0114 | 1.1 | - | - | 2021-11-18 18:50 | 45 | 90 | RateC
12090 | 14-05:45:40 | 0:00 | 0.6072 | 0.0037 | 0.4 | 0.19 | 3.4907 | 0.0122 | 1.2 | - | - | 2021-11-18 18:50 | 45 | 90 | RateC
12091 | 14-05:45:41 | 0:00 | 0.6072 | 0.0039 | 0.4 | 0.2 | 3.5038 | 0.0129 | 1.3 | - | - | 2021-11-18 18:50 | 45 | 90 | RateC
12092 | 14-05:45:43 | 0:00 | 0.6073 | 0.0041 | 0.4 | 0.21 | 3.515 | 0.0137 | 1.3 | - | - | 2021-11-18 18:50 | 45 | 90 | RateC
12093 | 14-05:45:45 | 0:00 | 0.6072 | 0.0044 | 0.4 | 0.23 | 3.5286 | 0.0148 | 1.5 | - | - | 2021-11-18 18:50 | 45 | 90 | RateC
12094 | 14-05:45:46 | 0:00 | 0.6072 | 0.0048 | 0.5 | 0.25 | 3.5387 | 0.016 | 1.6 | - | - | 2021-11-18 18:50 | 45 | 90 | RateC
12095 | 14-05:45:50 | 0:01 | 0.6072 | 0.0053 | 0.5 | 0.28 | 3.5503 | 0.0179 | 1.8 | - | - | 2021-11-18 18:50 | 45 | 90 | RateC
12096 | 14-05:45:54 | 0:01 | 0.6072 | 0.0061 | 0.6 | 0.32 | 3.5609 | 0.0205 | 2 | - | - | 2021-11-18 18:50 | 45 | 90 | RateC
12097 | 14-05:46:01 | 0:01 | 0.6072 | 0.0073 | 0.7 | 0.38 | 3.5714 | 0.0248 | 2.5 | - | - | 2021-11-18 18:50 | 45 | 90 | RateC
12098 | 14-05:46:12 | 0:01 | 0.6072 | 0.0091 | 0.9 | 0.47 | 3.5817 | 0.0313 | 3.1 | - | - | 2021-11-18 18:50 | 45 | 90 | RateC
12099 | 14-05:46:27 | 0:01 | 0.6072 | 0.0117 | 1.2 | 0.61 | 3.5919 | 0.0407 | 4 | - | - | 2021-11-18 18:51 | 45 | 90 | RateC
12100 | 14-05:46:49 | 0:02 | 0.6072 | 0.0153 | 1.5 | 0.8 | 3.6021 | 0.0537 | 5.3 | - | - | 2021-11-18 18:51 | 45 | 90 | RateC
12101 | 14-05:47:17 | 0:02 | 0.6072 | 0.0201 | 2 | 1.05 | 3.6122 | 0.0711 | 7 | - | - | 2021-11-18 18:51 | 45 | 90 | RateC
12102 | 14-05:47:57 | 0:03 | 0.6072 | 0.0268 | 2.6 | 1.39 | 3.6223 | 0.0953 | 9.4 | - | - | 2021-11-18 18:52 | 45 | 90 | RateC
12103 | 14-05:48:55 | 0:04 | 0.6072 | 0.0366 | 3.6 | 1.9 | 3.6323 | 0.1306 | 12.9 | - | - | 2021-11-18 18:53 | 45 | 90 | RateC
12104 | 14-05:50:21 | 0:05 | 0.6072 | 0.0512 | 5 | 2.66 | 3.6424 | 0.1837 | 18.1 | - | - | 2021-11-18 18:54 | 45 | 90 | RateC
12105 | 14-05:52:28 | 0:07 | 0.6073 | 0.0726 | 7.2 | 3.77 | 3.6525 | 0.2619 | 25.9 | - | - | 2021-11-18 18:57 | 45 | 90 | RateC
12106 | 14-05:55:23 | 0:10 | 0.6072 | 0.102 | 10.1 | 5.3 | 3.6626 | 0.3693 | 36.5 | - | - | 2021-11-18 18:59 | 45 | 90 | RateC
12107 | 14-05:58:23 | 0:13 | 0.6072 | 0.1323 | 13.1 | 6.88 | 3.6716 | 0.4807 | 47.4 | - | - | 2021-11-18 19:02 | 45 | 90 | RateC
12108 | 14-06:01:23 | 0:16 | 0.6072 | 0.1627 | 16.1 | 8.46 | 3.6799 | 0.5925 | 58.5 | - | - | 2021-11-18 19:05 | 45 | 90 | RateC
12109 | 14-06:04:23 | 0:19 | 0.6072 | 0.1932 | 19.1 | 10.04 | 3.6868 | 0.7045 | 69.5 | - | - | 2021-11-18 19:08 | 45 | 90 | RateC
12110 | 14-06:07:23 | 0:22 | 0.6072 | 0.2235 | 22.1 | 11.62 | 3.6913 | 0.8166 | 80.6 | - | - | 2021-11-18 19:11 | 45 | 90 | RateC
12111 | 14-06:10:24 | 0:25 | 0.6073 | 0.254 | 25.1 | 13.2 | 3.694 | 0.929 | 91.7 | - | - | 2021-11-18 19:14 | 45 | 90 | RateC
12112 | 14-06:13:24 | 0:28 | 0.6072 | 0.2844 | 28.1 | 14.78 | 3.6967 | 1.0414 | 102.8 | - | - | 2021-11-18 19:17 | 45 | 90 | RateC
12113 | 14-06:16:25 | 0:31 | 0.6072 | 0.3148 | 31.1 | 16.37 | 3.6999 | 1.1539 | 113.9 | - | - | 2021-11-18 19:20 | 45 | 90 | RateC
12114 | 14-06:19:25 | 0:34 | 0.6072 | 0.3452 | 34.1 | 17.94 | 3.7047 | 1.2664 | 125 | - | - | 2021-11-18 19:23 | 45 | 90 | RateC
12115 | 14-06:22:25 | 0:37 | 0.6072 | 0.3756 | 37.1 | 19.52 | 3.7112 | 1.3791 | 136.1 | - | - | 2021-11-18 19:26 | 45 | 90 | RateC
12116 | 14-06:25:25 | 0:40 | 0.6072 | 0.4059 | 40.1 | 21.1 | 3.7193 | 1.4919 | 147.3 | - | - | 2021-11-18 19:29 | 45 | 90 | RateC
12117 | 14-06:28:25 | 0:43 | 0.6072 | 0.4363 | 43.1 | 22.68 | 3.7286 | 1.6049 | 158.4 | - | - | 2021-11-18 19:32 | 45 | 90 | RateC
12118 | 14-06:31:25 | 0:46 | 0.6072 | 0.4667 | 46.1 | 24.26 | 3.7385 | 1.7183 | 169.6 | - | - | 2021-11-18 19:35 | 45 | 90 | RateC
12119 | 14-06:34:19 | 0:49 | 0.6072 | 0.496 | 49 | 25.78 | 3.7486 | 1.8281 | 180.5 | - | - | 2021-11-18 19:38 | 45 | 90 | RateC
12120 | 14-06:37:08 | 0:52 | 0.6072 | 0.5246 | 51.8 | 27.27 | 3.7587 | 1.9356 | 191.1 | - | - | 2021-11-18 19:41 | 45 | 90 | RateC
12121 | 14-06:40:03 | 0:55 | 0.6072 | 0.5541 | 54.7 | 28.8 | 3.7688 | 2.0465 | 202 | - | - | 2021-11-18 19:44 | 45 | 90 | RateC
12122 | 14-06:42:55 | 0:58 | 0.6072 | 0.5832 | 57.6 | 30.31 | 3.7788 | 2.1561 | 212.8 | - | - | 2021-11-18 19:47 | 45 | 90 | RateC
12123 | 14-06:45:53 | 1:01 | 0.6072 | 0.6131 | 60.5 | 31.87 | 3.7889 | 2.2696 | 224 | - | - | 2021-11-18 19:50 | 45 | 90 | RateC
12124 | 14-06:48:53 | 1:04 | 0.6072 | 0.6435 | 63.5 | 33.45 | 3.7987 | 2.3848 | 235.4 | - | - | 2021-11-18 19:53 | 45 | 90 | RateC
12125 | 14-06:51:53 | 1:07 | 0.6072 | 0.6739 | 66.5 | 35.03 | 3.8086 | 2.5003 | 246.8 | - | - | 2021-11-18 19:56 | 45 | 90 | RateC
12126 | 14-06:54:53 | 1:10 | 0.6072 | 0.7042 | 69.5 | 36.61 | 3.8187 | 2.616 | 258.2 | - | - | 2021-11-18 19:59 | 45 | 90 | RateC
12127 | 14-06:57:46 | 1:12 | 0.6072 | 0.7334 | 72.4 | 38.12 | 3.8287 | 2.7275 | 269.3 | - | - | 2021-11-18 20:02 | 45 | 90 | RateC
12128 | 14-07:00:32 | 1:15 | 0.6072 | 0.7615 | 75.2 | 39.58 | 3.8388 | 2.8352 | 279.9 | - | - | 2021-11-18 20:05 | 45 | 90 | RateC
12129 | 14-07:03:08 | 1:18 | 0.6072 | 0.7876 | 77.8 | 40.95 | 3.8489 | 2.9358 | 289.8 | - | - | 2021-11-18 20:07 | 45 | 90 | RateC
12130 | 14-07:05:28 | 1:20 | 0.6072 | 0.8113 | 80.1 | 42.18 | 3.859 | 3.0271 | 298.8 | - | - | 2021-11-18 20:10 | 45 | 90 | RateC
12131 | 14-07:07:42 | 1:22 | 0.6072 | 0.8338 | 82.3 | 43.35 | 3.869 | 3.1141 | 307.4 | - | - | 2021-11-18 20:12 | 45 | 90 | RateC
12132 | 14-07:09:44 | 1:24 | 0.6072 | 0.8545 | 84.4 | 44.42 | 3.8791 | 3.1941 | 315.3 | - | - | 2021-11-18 20:14 | 45 | 90 | RateC
12133 | 14-07:11:40 | 1:26 | 0.6072 | 0.874 | 86.3 | 45.43 | 3.8892 | 3.2698 | 322.8 | - | - | 2021-11-18 20:16 | 45 | 90 | RateC
12134 | 14-07:13:28 | 1:28 | 0.6072 | 0.8923 | 88.1 | 46.38 | 3.8993 | 3.341 | 329.8 | - | - | 2021-11-18 20:18 | 45 | 90 | RateC
12135 | 14-07:15:09 | 1:30 | 0.6072 | 0.9093 | 89.8 | 47.27 | 3.9094 | 3.4076 | 336.4 | - | - | 2021-11-18 20:19 | 45 | 90 | RateC
12136 | 14-07:16:45 | 1:31 | 0.6072 | 0.9255 | 91.4 | 48.11 | 3.9194 | 3.4711 | 342.7 | - | - | 2021-11-18 20:21 | 45 | 90 | RateC
12137 | 14-07:18:21 | 1:33 | 0.6072 | 0.9418 | 93 | 48.96 | 3.9295 | 3.5347 | 348.9 | - | - | 2021-11-18 20:22 | 45 | 90 | RateC
12138 | 14-07:19:57 | 1:35 | 0.6072 | 0.9579 | 94.6 | 49.79 | 3.9396 | 3.5981 | 355.2 | - | - | 2021-11-18 20:24 | 45 | 90 | RateC
12139 | 14-07:21:36 | 1:36 | 0.6072 | 0.9747 | 96.2 | 50.67 | 3.9497 | 3.6644 | 361.7 | - | - | 2021-11-18 20:26 | 45 | 90 | RateC
12140 | 14-07:23:25 | 1:38 | 0.6072 | 0.9929 | 98 | 51.62 | 3.9597 | 3.7366 | 368.9 | - | - | 2021-11-18 20:27 | 45 | 90 | RateC
12141 | 14-07:25:22 | 1:40 | 0.6072 | 1.0127 | 100 | 52.64 | 3.9698 | 3.8149 | 376.6 | - | - | 2021-11-18 20:29 | 45 | 90 | RateC
12142 | 14-07:27:33 | 1:42 | 0.6072 | 1.0348 | 102.1 | 53.79 | 3.9799 | 3.9027 | 385.3 | - | - | 2021-11-18 20:32 | 45 | 90 | RateC
12143 | 14-07:29:52 | 1:45 | 0.6072 | 1.0583 | 104.5 | 55.01 | 3.99 | 3.9963 | 394.5 | - | - | 2021-11-18 20:34 | 45 | 90 | RateC
12144 | 14-07:32:17 | 1:47 | 0.6072 | 1.0828 | 106.9 | 56.29 | 4 | 4.0943 | 404.2 | - | - | 2021-11-18 20:36 | 45 | 90 | RateC
12145 | 14-07:34:54 | 1:50 | 0.6072 | 1.1092 | 109.5 | 57.66 | 4.0101 | 4.2002 | 414.6 | - | - | 2021-11-18 20:39 | 45 | 90 | RateC
12146 | 14-07:37:49 | 1:53 | 0.6072 | 1.1387 | 112.4 | 59.19 | 4.0202 | 4.3184 | 426.3 | - | - | 2021-11-18 20:42 | 45 | 90 | RateC
12147 | 14-07:40:49 | 1:56 | 0.6072 | 1.169 | 115.4 | 60.77 | 4.0296 | 4.4406 | 438.4 | - | - | 2021-11-18 20:45 | 45 | 90 | RateC
12148 | 14-07:43:49 | 1:59 | 0.6072 | 1.1994 | 118.4 | 62.35 | 4.038 | 4.5632 | 450.5 | - | - | 2021-11-18 20:48 | 45 | 90 | RateC
12149 | 14-07:46:49 | 2:02 | 0.6072 | 1.2299 | 121.4 | 63.93 | 4.0459 | 4.6862 | 462.6 | - | - | 2021-11-18 20:51 | 45 | 90 | RateC
12150 | 14-07:49:50 | 2:05 | 0.6072 | 1.2603 | 124.4 | 65.51 | 4.0534 | 4.8093 | 474.8 | - | - | 2021-11-18 20:54 | 45 | 90 | RateC
12151 | 14-07:52:50 | 2:08 | 0.6072 | 1.2907 | 127.4 | 67.09 | 4.0609 | 4.9326 | 486.9 | - | - | 2021-11-18 20:57 | 45 | 90 | RateC
12152 | 14-07:55:50 | 2:11 | 0.6072 | 1.3211 | 130.4 | 68.67 | 4.069 | 5.0563 | 499.1 | - | - | 2021-11-18 21:00 | 45 | 90 | RateC
12153 | 14-07:58:42 | 2:13 | 0.6072 | 1.3501 | 133.3 | 70.18 | 4.0791 | 5.1744 | 510.8 | - | - | 2021-11-18 21:03 | 45 | 90 | RateC
12154 | 14-08:00:58 | 2:16 | 0.6072 | 1.3731 | 135.5 | 71.38 | 4.0892 | 5.2683 | 520.1 | - | - | 2021-11-18 21:05 | 45 | 90 | RateC
12155 | 14-08:02:46 | 2:17 | 0.6072 | 1.3913 | 137.3 | 72.32 | 4.0992 | 5.3429 | 527.4 | - | - | 2021-11-18 21:07 | 45 | 90 | RateC
12156 | 14-08:04:19 | 2:19 | 0.6072 | 1.4068 | 138.9 | 73.13 | 4.1093 | 5.4067 | 533.7 | - | - | 2021-11-18 21:08 | 45 | 90 | RateC
12157 | 14-08:05:38 | 2:20 | 0.6072 | 1.4202 | 140.2 | 73.83 | 4.1194 | 5.4618 | 539.2 | - | - | 2021-11-18 21:10 | 45 | 90 | RateC
12158 | 14-08:06:50 | 2:22 | 0.6072 | 1.4324 | 141.4 | 74.46 | 4.1295 | 5.512 | 544.1 | - | - | 2021-11-18 21:11 | 45 | 90 | RateC
12159 | 14-08:07:58 | 2:23 | 0.6072 | 1.4438 | 142.5 | 75.05 | 4.1395 | 5.5592 | 548.8 | - | - | 2021-11-18 21:12 | 45 | 90 | RateC
12160 | 14-08:09:03 | 2:24 | 0.6072 | 1.4548 | 143.6 | 75.63 | 4.1496 | 5.6049 | 553.3 | - | - | 2021-11-18 21:13 | 45 | 90 | RateC
12161 | 14-08:10:09 | 2:25 | 0.6072 | 1.4659 | 144.7 | 76.21 | 4.1597 | 5.6511 | 557.9 | - | - | 2021-11-18 21:14 | 45 | 90 | RateC
12162 | 14-08:11:18 | 2:26 | 0.6072 | 1.4776 | 145.9 | 76.81 | 4.1699 | 5.6996 | 562.6 | - | - | 2021-11-18 21:15 | 45 | 90 | RateC
12163 | 14-08:12:33 | 2:27 | 0.6072 | 1.4903 | 147.1 | 77.47 | 4.18 | 5.7526 | 567.9 | - | - | 2021-11-18 21:17 | 45 | 90 | RateC
12164 | 14-08:13:52 | 2:29 | 0.6072 | 1.5036 | 148.4 | 78.16 | 4.1901 | 5.8082 | 573.4 | - | - | 2021-11-18 21:18 | 45 | 90 | RateC
12165 | 14-08:15:17 | 2:30 | 0.6073 | 1.5179 | 149.8 | 78.91 | 4.2001 | 5.8683 | 579.3 | - | - | 2021-11-18 21:19 | 45 | 90 | RateC
12166 | 14-08:16:55 | 2:32 | 0.6072 | 1.5344 | 151.5 | 79.76 | 4.2102 | 5.9375 | 586.1 | - | - | 2021-11-18 21:21 | 45 | 90 | RateC
12167 | 14-08:19:10 | 2:34 | 0.6072 | 1.5573 | 153.7 | 80.95 | 4.2203 | 6.0341 | 595.7 | - | - | 2021-11-18 21:23 | 45 | 90 | RateC
12168 | 14-08:22:11 | 2:37 | 0.6072 | 1.5877 | 156.7 | 82.53 | 4.2287 | 6.1626 | 608.4 | - | - | 2021-11-18 21:26 | 45 | 90 | RateC
12169 | 14-08:25:11 | 2:40 | 0.6072 | 1.618 | 159.7 | 84.11 | 4.2346 | 6.291 | 621 | - | - | 2021-11-18 21:29 | 45 | 90 | RateC
12170 | 14-08:28:11 | 2:43 | 0.6072 | 1.6484 | 162.7 | 85.69 | 4.2403 | 6.4199 | 633.7 | - | - | 2021-11-18 21:32 | 45 | 90 | RateC
12171 | 14-08:31:11 | 2:46 | 0.6072 | 1.6788 | 165.7 | 87.27 | 4.246 | 6.5487 | 646.5 | - | - | 2021-11-18 21:35 | 45 | 90 | RateC
12172 | 14-08:34:11 | 2:49 | 0.6072 | 1.7093 | 168.7 | 88.85 | 4.2529 | 6.6781 | 659.2 | - | - | 2021-11-18 21:38 | 45 | 90 | RateC
12173 | 14-08:37:12 | 2:52 | 0.6072 | 1.7397 | 171.7 | 90.44 | 4.2604 | 6.8076 | 672 | - | - | 2021-11-18 21:41 | 45 | 90 | RateC
12174 | 14-08:40:12 | 2:55 | 0.6072 | 1.7701 | 174.7 | 92.02 | 4.2702 | 6.9374 | 684.8 | - | - | 2021-11-18 21:44 | 45 | 90 | RateC
12175 | 14-08:42:45 | 2:57 | 0.6072 | 1.7959 | 177.3 | 93.36 | 4.2803 | 7.0475 | 695.7 | - | - | 2021-11-18 21:47 | 45 | 90 | RateC
12176 | 14-08:44:49 | 3:00 | 0.6072 | 1.8168 | 179.3 | 94.44 | 4.2904 | 7.1371 | 704.5 | - | - | 2021-11-18 21:49 | 45 | 90 | RateC
12177 | 14-08:46:30 | 3:01 | 0.6072 | 1.8338 | 181 | 95.33 | 4.3004 | 7.2104 | 711.8 | - | - | 2021-11-18 21:51 | 45 | 90 | RateC
12178 | 14-08:47:56 | 3:03 | 0.6072 | 1.8483 | 182.5 | 96.08 | 4.3105 | 7.2725 | 717.9 | - | - | 2021-11-18 21:52 | 45 | 90 | RateC
12179 | 14-08:49:14 | 3:04 | 0.6072 | 1.8614 | 183.8 | 96.77 | 4.3206 | 7.3294 | 723.5 | - | - | 2021-11-18 21:53 | 45 | 90 | RateC
12180 | 14-08:50:20 | 3:05 | 0.6072 | 1.8727 | 184.9 | 97.35 | 4.3308 | 7.378 | 728.3 | - | - | 2021-11-18 21:54 | 45 | 90 | RateC
12181 | 14-08:51:19 | 3:06 | 0.6072 | 1.8826 | 185.8 | 97.87 | 4.3409 | 7.421 | 732.6 | - | - | 2021-11-18 21:55 | 45 | 90 | RateC
12182 | 14-08:52:11 | 3:07 | 0.6072 | 1.8913 | 186.7 | 98.32 | 4.351 | 7.459 | 736.3 | - | - | 2021-11-18 21:56 | 45 | 90 | RateC
12183 | 14-08:52:57 | 3:08 | 0.6072 | 1.8991 | 187.5 | 98.73 | 4.361 | 7.4929 | 739.7 | - | - | 2021-11-18 21:57 | 45 | 90 | RateC
12184 | 14-08:53:40 | 3:08 | 0.6072 | 1.9064 | 188.2 | 99.1 | 4.3711 | 7.5246 | 742.8 | - | - | 2021-11-18 21:58 | 45 | 90 | RateC
12185 | 14-08:54:17 | 3:09 | 0.6072 | 1.9127 | 188.8 | 99.43 | 4.3812 | 7.5521 | 745.5 | - | - | 2021-11-18 21:58 | 45 | 90 | RateC
12186 | 14-08:54:54 | 3:10 | 0.6072 | 1.9189 | 189.4 | 99.75 | 4.3914 | 7.5795 | 748.2 | - | - | 2021-11-18 21:59 | 45 | 90 | RateC
12187 | 14-08:55:23 | 3:10 | 0.6072 | 1.9237 | 189.9 | 100 | 4.4 | 7.6004 | 750.3 | - | - | 2021-11-18 21:59 | 45 | 90 | RateC
12188 | 14-08:55:23 | 0:00 | -0.6072 | 0 | 0 | 0 | 4.3039 | 0 | 0 | - | - | 2021-11-18 21:59 | 45 | 91 | RateD
12189 | 14-08:55:24 | 0:00 | -0.6072 | 0.0002 | 0 | 0.01 | 4.2772 | 0.001 | 0.1 | - | - | 2021-11-18 21:59 | 45 | 91 | RateD
12190 | 14-08:55:24 | 0:00 | -0.6072 | 0.0003 | 0 | 0.02 | 4.266 | 0.0014 | 0.1 | - | - | 2021-11-18 21:59 | 45 | 91 | RateD
12191 | 14-08:55:26 | 0:00 | -0.6072 | 0.0006 | 0.1 | 0.03 | 4.2522 | 0.0024 | 0.2 | - | - | 2021-11-18 21:59 | 45 | 91 | RateD
12192 | 14-08:55:28 | 0:00 | -0.6072 | 0.0009 | 0.1 | 0.05 | 4.2422 | 0.0037 | 0.4 | - | - | 2021-11-18 22:00 | 45 | 91 | RateD
12193 | 14-08:55:31 | 0:00 | -0.6072 | 0.0014 | 0.1 | 0.07 | 4.2316 | 0.0061 | 0.6 | - | - | 2021-11-18 22:00 | 45 | 91 | RateD
12194 | 14-08:55:36 | 0:00 | -0.6072 | 0.0023 | 0.2 | 0.12 | 4.2215 | 0.0097 | 1 | - | - | 2021-11-18 22:00 | 45 | 91 | RateD
12195 | 14-08:55:44 | 0:00 | -0.6072 | 0.0037 | 0.4 | 0.19 | 4.2112 | 0.0156 | 1.5 | - | - | 2021-11-18 22:00 | 45 | 91 | RateD
12196 | 14-08:55:56 | 0:01 | -0.6072 | 0.0057 | 0.6 | 0.3 | 4.2009 | 0.0239 | 2.4 | - | - | 2021-11-18 22:00 | 45 | 91 | RateD
12197 | 14-08:56:13 | 0:01 | -0.6072 | 0.0085 | 0.8 | 0.44 | 4.1908 | 0.0358 | 3.5 | - | - | 2021-11-18 22:00 | 45 | 91 | RateD
12198 | 14-08:56:36 | 0:01 | -0.6072 | 0.0124 | 1.2 | 0.65 | 4.1808 | 0.0523 | 5.2 | - | - | 2021-11-18 22:01 | 45 | 91 | RateD
12199 | 14-08:57:11 | 0:02 | -0.6072 | 0.0182 | 1.8 | 0.95 | 4.1707 | 0.0765 | 7.6 | - | - | 2021-11-18 22:01 | 45 | 91 | RateD
12200 | 14-08:58:03 | 0:03 | -0.6072 | 0.0271 | 2.7 | 1.42 | 4.1606 | 0.1135 | 11.2 | - | - | 2021-11-18 22:02 | 45 | 91 | RateD
12201 | 14-08:59:34 | 0:04 | -0.6072 | 0.0424 | 4.2 | 2.22 | 4.1505 | 0.1768 | 17.5 | - | - | 2021-11-18 22:04 | 45 | 91 | RateD
12202 | 14-09:02:34 | 0:07 | -0.6072 | 0.0728 | 7.2 | 3.81 | 4.1412 | 0.3029 | 29.9 | - | - | 2021-11-18 22:07 | 45 | 91 | RateD
12203 | 14-09:05:34 | 0:10 | -0.6072 | 0.1032 | 10.2 | 5.4 | 4.1366 | 0.4287 | 42.3 | - | - | 2021-11-18 22:10 | 45 | 91 | RateD
12204 | 14-09:08:34 | 0:13 | -0.6072 | 0.1336 | 13.2 | 6.99 | 4.1335 | 0.5545 | 54.7 | - | - | 2021-11-18 22:13 | 45 | 91 | RateD
12205 | 14-09:11:34 | 0:16 | -0.6072 | 0.1639 | 16.2 | 8.58 | 4.131 | 0.6799 | 67.1 | - | - | 2021-11-18 22:16 | 45 | 91 | RateD
12206 | 14-09:14:35 | 0:19 | -0.6072 | 0.1944 | 19.2 | 10.18 | 4.1282 | 0.8056 | 79.5 | - | - | 2021-11-18 22:19 | 45 | 91 | RateD
12207 | 14-09:17:35 | 0:22 | -0.6073 | 0.2248 | 22.2 | 11.77 | 4.1251 | 0.9312 | 91.9 | - | - | 2021-11-18 22:22 | 45 | 91 | RateD
12208 | 14-09:20:35 | 0:25 | -0.6072 | 0.2552 | 25.2 | 13.36 | 4.1216 | 1.0564 | 104.3 | - | - | 2021-11-18 22:25 | 45 | 91 | RateD
12209 | 14-09:23:35 | 0:28 | -0.6073 | 0.2855 | 28.2 | 14.95 | 4.1166 | 1.1814 | 116.6 | - | - | 2021-11-18 22:28 | 45 | 91 | RateD
12210 | 14-09:26:36 | 0:31 | -0.6073 | 0.3159 | 31.2 | 16.54 | 4.1099 | 1.3066 | 129 | - | - | 2021-11-18 22:31 | 45 | 91 | RateD
12211 | 14-09:29:30 | 0:34 | -0.6072 | 0.3454 | 34.1 | 18.08 | 4.0999 | 1.4273 | 140.9 | - | - | 2021-11-18 22:34 | 45 | 91 | RateD
12212 | 14-09:31:28 | 0:36 | -0.6072 | 0.3652 | 36.1 | 19.12 | 4.0898 | 1.5087 | 148.9 | - | - | 2021-11-18 22:36 | 45 | 91 | RateD
12213 | 14-09:33:01 | 0:38 | -0.6073 | 0.381 | 37.6 | 19.95 | 4.0797 | 1.5731 | 155.3 | - | - | 2021-11-18 22:37 | 45 | 91 | RateD
12214 | 14-09:34:19 | 0:39 | -0.6072 | 0.3942 | 38.9 | 20.64 | 4.0696 | 1.6267 | 160.6 | - | - | 2021-11-18 22:38 | 45 | 91 | RateD
12215 | 14-09:35:31 | 0:40 | -0.6072 | 0.4062 | 40.1 | 21.27 | 4.0596 | 1.6757 | 165.4 | - | - | 2021-11-18 22:40 | 45 | 91 | RateD
12216 | 14-09:36:38 | 0:41 | -0.6072 | 0.4175 | 41.2 | 21.86 | 4.0495 | 1.7215 | 169.9 | - | - | 2021-11-18 22:41 | 45 | 91 | RateD
12217 | 14-09:37:45 | 0:42 | -0.6072 | 0.4288 | 42.3 | 22.45 | 4.0394 | 1.7671 | 174.4 | - | - | 2021-11-18 22:42 | 45 | 91 | RateD
12218 | 14-09:38:54 | 0:44 | -0.6072 | 0.4406 | 43.5 | 23.06 | 4.0293 | 1.8146 | 179.1 | - | - | 2021-11-18 22:43 | 45 | 91 | RateD
12219 | 14-09:40:07 | 0:45 | -0.6072 | 0.4529 | 44.7 | 23.71 | 4.0193 | 1.8643 | 184 | - | - | 2021-11-18 22:44 | 45 | 91 | RateD
12220 | 14-09:41:30 | 0:46 | -0.6072 | 0.4669 | 46.1 | 24.44 | 4.0092 | 1.9204 | 189.6 | - | - | 2021-11-18 22:46 | 45 | 91 | RateD
12221 | 14-09:43:05 | 0:48 | -0.6072 | 0.4829 | 47.7 | 25.28 | 3.9991 | 1.9845 | 195.9 | - | - | 2021-11-18 22:47 | 45 | 91 | RateD
12222 | 14-09:44:56 | 0:50 | -0.6072 | 0.5016 | 49.5 | 26.26 | 3.989 | 2.0593 | 203.3 | - | - | 2021-11-18 22:49 | 45 | 91 | RateD
12223 | 14-09:47:15 | 0:52 | -0.6072 | 0.525 | 51.8 | 27.48 | 3.9789 | 2.1524 | 212.5 | - | - | 2021-11-18 22:51 | 45 | 91 | RateD
12224 | 14-09:50:15 | 0:55 | -0.6072 | 0.5554 | 54.8 | 29.08 | 3.969 | 2.2734 | 224.4 | - | - | 2021-11-18 22:54 | 45 | 91 | RateD
12225 | 14-09:53:15 | 0:58 | -0.6072 | 0.5858 | 57.8 | 30.67 | 3.9613 | 2.3938 | 236.3 | - | - | 2021-11-18 22:57 | 45 | 91 | RateD
12226 | 14-09:56:16 | 1:01 | -0.6073 | 0.6162 | 60.8 | 32.26 | 3.9548 | 2.5142 | 248.2 | - | - | 2021-11-18 23:00 | 45 | 91 | RateD
12227 | 14-09:59:16 | 1:04 | -0.6072 | 0.6466 | 63.8 | 33.85 | 3.9478 | 2.6342 | 260 | - | - | 2021-11-18 23:03 | 45 | 91 | RateD
12228 | 14-10:02:16 | 1:07 | -0.6072 | 0.677 | 66.8 | 35.44 | 3.94 | 2.7542 | 271.9 | - | - | 2021-11-18 23:06 | 45 | 91 | RateD
12229 | 14-10:05:16 | 1:10 | -0.6072 | 0.7074 | 69.8 | 37.03 | 3.9307 | 2.8737 | 283.7 | - | - | 2021-11-18 23:09 | 45 | 91 | RateD
12230 | 14-10:08:03 | 1:13 | -0.6072 | 0.7355 | 72.6 | 38.5 | 3.9207 | 2.9841 | 294.6 | - | - | 2021-11-18 23:12 | 45 | 91 | RateD
12231 | 14-10:10:27 | 1:15 | -0.6072 | 0.7599 | 75 | 39.78 | 3.9106 | 3.0795 | 304 | - | - | 2021-11-18 23:15 | 45 | 91 | RateD
12232 | 14-10:12:40 | 1:17 | -0.6072 | 0.7822 | 77.2 | 40.95 | 3.9005 | 3.1666 | 312.6 | - | - | 2021-11-18 23:17 | 45 | 91 | RateD
12233 | 14-10:14:43 | 1:19 | -0.6072 | 0.803 | 79.3 | 42.04 | 3.8904 | 3.2478 | 320.6 | - | - | 2021-11-18 23:19 | 45 | 91 | RateD
12234 | 14-10:16:43 | 1:21 | -0.6072 | 0.8232 | 81.3 | 43.1 | 3.8804 | 3.3263 | 328.4 | - | - | 2021-11-18 23:21 | 45 | 91 | RateD
12235 | 14-10:18:40 | 1:23 | -0.6072 | 0.843 | 83.2 | 44.13 | 3.8703 | 3.4028 | 335.9 | - | - | 2021-11-18 23:23 | 45 | 91 | RateD
12236 | 14-10:20:37 | 1:25 | -0.6072 | 0.8626 | 85.2 | 45.16 | 3.8602 | 3.4789 | 343.4 | - | - | 2021-11-18 23:25 | 45 | 91 | RateD
12237 | 14-10:22:31 | 1:27 | -0.6072 | 0.882 | 87.1 | 46.17 | 3.8501 | 3.5535 | 350.8 | - | - | 2021-11-18 23:27 | 45 | 91 | RateD
12238 | 14-10:24:23 | 1:29 | -0.6073 | 0.9009 | 88.9 | 47.16 | 3.8401 | 3.6262 | 358 | - | - | 2021-11-18 23:28 | 45 | 91 | RateD
12239 | 14-10:26:08 | 1:31 | -0.6072 | 0.9185 | 90.7 | 48.08 | 3.83 | 3.6937 | 364.6 | - | - | 2021-11-18 23:30 | 45 | 91 | RateD
12240 | 14-10:27:49 | 1:32 | -0.6072 | 0.9356 | 92.4 | 48.98 | 3.8199 | 3.7592 | 371.1 | - | - | 2021-11-18 23:32 | 45 | 91 | RateD
12241 | 14-10:29:31 | 1:34 | -0.6072 | 0.9527 | 94.1 | 49.88 | 3.8098 | 3.8245 | 377.5 | - | - | 2021-11-18 23:34 | 45 | 91 | RateD
12242 | 14-10:31:14 | 1:36 | -0.6072 | 0.9701 | 95.8 | 50.79 | 3.7998 | 3.8905 | 384.1 | - | - | 2021-11-18 23:35 | 45 | 91 | RateD
12243 | 14-10:32:59 | 1:38 | -0.6072 | 0.9879 | 97.5 | 51.72 | 3.7897 | 3.9581 | 390.7 | - | - | 2021-11-18 23:37 | 45 | 91 | RateD
12244 | 14-10:34:52 | 1:39 | -0.6072 | 1.0069 | 99.4 | 52.71 | 3.7796 | 4.0301 | 397.8 | - | - | 2021-11-18 23:39 | 45 | 91 | RateD
12245 | 14-10:36:52 | 1:41 | -0.6072 | 1.0271 | 101.4 | 53.77 | 3.7695 | 4.1064 | 405.4 | - | - | 2021-11-18 23:41 | 45 | 91 | RateD
12246 | 14-10:39:00 | 1:44 | -0.6072 | 1.0488 | 103.5 | 54.91 | 3.7595 | 4.188 | 413.4 | - | - | 2021-11-18 23:43 | 45 | 91 | RateD
12247 | 14-10:41:16 | 1:46 | -0.6072 | 1.0717 | 105.8 | 56.11 | 3.7494 | 4.2741 | 421.9 | - | - | 2021-11-18 23:45 | 45 | 91 | RateD
12248 | 14-10:43:40 | 1:48 | -0.6072 | 1.0959 | 108.2 | 57.37 | 3.7393 | 4.3647 | 430.9 | - | - | 2021-11-18 23:48 | 45 | 91 | RateD
12249 | 14-10:46:07 | 1:51 | -0.6072 | 1.1207 | 110.6 | 58.67 | 3.7292 | 4.4572 | 440 | - | - | 2021-11-18 23:50 | 45 | 91 | RateD
12250 | 14-10:48:40 | 1:53 | -0.6072 | 1.1466 | 113.2 | 60.02 | 3.7192 | 4.5534 | 449.5 | - | - | 2021-11-18 23:53 | 45 | 91 | RateD
12251 | 14-10:51:15 | 1:56 | -0.6072 | 1.1727 | 115.8 | 61.39 | 3.7091 | 4.6504 | 459.1 | - | - | 2021-11-18 23:55 | 45 | 91 | RateD
12252 | 14-10:53:52 | 1:58 | -0.6072 | 1.1992 | 118.4 | 62.78 | 3.699 | 4.7488 | 468.8 | - | - | 2021-11-18 23:58 | 45 | 91 | RateD
12253 | 14-10:56:27 | 2:01 | -0.6072 | 1.2253 | 121 | 64.15 | 3.6889 | 4.8451 | 478.3 | - | - | 2021-11-19 | 45 | 91 | RateD
12254 | 14-10:58:54 | 2:04 | -0.6072 | 1.2502 | 123.4 | 65.45 | 3.6789 | 4.9367 | 487.3 | - | - | 2021-11-19 00:03 | 45 | 91 | RateD
12255 | 14-11:01:21 | 2:06 | -0.6072 | 1.2749 | 125.9 | 66.75 | 3.6688 | 5.0277 | 496.3 | - | - | 2021-11-19 00:05 | 45 | 91 | RateD
12256 | 14-11:03:44 | 2:08 | -0.6072 | 1.299 | 128.2 | 68 | 3.6587 | 5.1158 | 505 | - | - | 2021-11-19 00:08 | 45 | 91 | RateD
12257 | 14-11:06:06 | 2:11 | -0.6072 | 1.323 | 130.6 | 69.26 | 3.6486 | 5.2034 | 513.7 | - | - | 2021-11-19 00:10 | 45 | 91 | RateD
12258 | 14-11:08:30 | 2:13 | -0.6072 | 1.3473 | 133 | 70.53 | 3.6385 | 5.292 | 522.4 | - | - | 2021-11-19 00:13 | 45 | 91 | RateD
12259 | 14-11:10:55 | 2:16 | -0.6072 | 1.3718 | 135.4 | 71.81 | 3.6285 | 5.381 | 531.2 | - | - | 2021-11-19 00:15 | 45 | 91 | RateD
12260 | 14-11:13:29 | 2:18 | -0.6072 | 1.3978 | 138 | 73.18 | 3.6184 | 5.4753 | 540.5 | - | - | 2021-11-19 00:18 | 45 | 91 | RateD
12261 | 14-11:16:18 | 2:21 | -0.6072 | 1.4263 | 140.8 | 74.67 | 3.6083 | 5.5784 | 550.7 | - | - | 2021-11-19 00:20 | 45 | 91 | RateD
12262 | 14-11:19:18 | 2:24 | -0.6072 | 1.4567 | 143.8 | 76.26 | 3.5998 | 5.6878 | 561.5 | - | - | 2021-11-19 00:23 | 45 | 91 | RateD
12263 | 14-11:22:18 | 2:27 | -0.6072 | 1.487 | 146.8 | 77.85 | 3.5933 | 5.797 | 572.3 | - | - | 2021-11-19 00:26 | 45 | 91 | RateD
12264 | 14-11:25:18 | 2:30 | -0.6072 | 1.5174 | 149.8 | 79.44 | 3.5882 | 5.906 | 583 | - | - | 2021-11-19 00:29 | 45 | 91 | RateD
12265 | 14-11:28:19 | 2:33 | -0.6072 | 1.5478 | 152.8 | 81.03 | 3.5829 | 6.0151 | 593.8 | - | - | 2021-11-19 00:32 | 45 | 91 | RateD
12266 | 14-11:31:19 | 2:36 | -0.6072 | 1.5782 | 155.8 | 82.62 | 3.5761 | 6.124 | 604.5 | - | - | 2021-11-19 00:35 | 45 | 91 | RateD
12267 | 14-11:34:19 | 2:39 | -0.6072 | 1.6086 | 158.8 | 84.21 | 3.5665 | 6.2325 | 615.2 | - | - | 2021-11-19 00:38 | 45 | 91 | RateD
12268 | 14-11:36:31 | 2:41 | -0.6072 | 1.6309 | 161 | 85.38 | 3.5564 | 6.3118 | 623.1 | - | - | 2021-11-19 00:41 | 45 | 91 | RateD
12269 | 14-11:38:10 | 2:43 | -0.6072 | 1.6476 | 162.6 | 86.25 | 3.5463 | 6.371 | 628.9 | - | - | 2021-11-19 00:42 | 45 | 91 | RateD
12270 | 14-11:39:32 | 2:44 | -0.6072 | 1.6614 | 164 | 86.97 | 3.5362 | 6.4198 | 633.7 | - | - | 2021-11-19 00:44 | 45 | 91 | RateD
12271 | 14-11:40:40 | 2:45 | -0.6072 | 1.6729 | 165.1 | 87.58 | 3.5262 | 6.4607 | 637.8 | - | - | 2021-11-19 00:45 | 45 | 91 | RateD
12272 | 14-11:41:40 | 2:46 | -0.6072 | 1.683 | 166.1 | 88.11 | 3.5161 | 6.4961 | 641.3 | - | - | 2021-11-19 00:46 | 45 | 91 | RateD
12273 | 14-11:42:33 | 2:47 | -0.6072 | 1.6919 | 167 | 88.57 | 3.506 | 6.5272 | 644.3 | - | - | 2021-11-19 00:47 | 45 | 91 | RateD
12274 | 14-11:43:21 | 2:48 | -0.6072 | 1.7 | 167.8 | 89 | 3.4959 | 6.5558 | 647.2 | - | - | 2021-11-19 00:47 | 45 | 91 | RateD
12275 | 14-11:44:05 | 2:49 | -0.6072 | 1.7075 | 168.6 | 89.39 | 3.4859 | 6.582 | 649.8 | - | - | 2021-11-19 00:48 | 45 | 91 | RateD
12276 | 14-11:44:50 | 2:49 | -0.6072 | 1.7151 | 169.3 | 89.79 | 3.4758 | 6.6083 | 652.3 | - | - | 2021-11-19 00:49 | 45 | 91 | RateD
12277 | 14-11:45:34 | 2:50 | -0.6072 | 1.7224 | 170 | 90.17 | 3.4657 | 6.6338 | 654.9 | - | - | 2021-11-19 00:50 | 45 | 91 | RateD
12278 | 14-11:46:20 | 2:51 | -0.6072 | 1.7302 | 170.8 | 90.58 | 3.4556 | 6.6609 | 657.5 | - | - | 2021-11-19 00:50 | 45 | 91 | RateD
12279 | 14-11:47:05 | 2:52 | -0.6072 | 1.7378 | 171.6 | 90.98 | 3.4456 | 6.6871 | 660.1 | - | - | 2021-11-19 00:51 | 45 | 91 | RateD
12280 | 14-11:47:50 | 2:52 | -0.6072 | 1.7454 | 172.3 | 91.37 | 3.4355 | 6.7131 | 662.7 | - | - | 2021-11-19 00:52 | 45 | 91 | RateD
12281 | 14-11:48:33 | 2:53 | -0.6072 | 1.7526 | 173 | 91.75 | 3.4254 | 6.7378 | 665.1 | - | - | 2021-11-19 00:53 | 45 | 91 | RateD
12282 | 14-11:49:14 | 2:54 | -0.6072 | 1.7596 | 173.7 | 92.12 | 3.4152 | 6.7617 | 667.5 | - | - | 2021-11-19 00:53 | 45 | 91 | RateD
12283 | 14-11:49:53 | 2:55 | -0.6072 | 1.7662 | 174.4 | 92.46 | 3.4051 | 6.7843 | 669.7 | - | - | 2021-11-19 00:54 | 45 | 91 | RateD
12284 | 14-11:50:30 | 2:55 | -0.6072 | 1.7724 | 175 | 92.79 | 3.395 | 6.8052 | 671.8 | - | - | 2021-11-19 00:55 | 45 | 91 | RateD
12285 | 14-11:51:05 | 2:56 | -0.6072 | 1.7783 | 175.6 | 93.1 | 3.3848 | 6.8255 | 673.8 | - | - | 2021-11-19 00:55 | 45 | 91 | RateD
12286 | 14-11:51:37 | 2:56 | -0.6072 | 1.7837 | 176.1 | 93.38 | 3.3747 | 6.8436 | 675.6 | - | - | 2021-11-19 00:56 | 45 | 91 | RateD
12287 | 14-11:52:07 | 2:57 | -0.6072 | 1.7888 | 176.6 | 93.65 | 3.3646 | 6.8608 | 677.3 | - | - | 2021-11-19 00:56 | 45 | 91 | RateD
12288 | 14-11:52:38 | 2:57 | -0.6072 | 1.7939 | 177.1 | 93.91 | 3.3544 | 6.878 | 679 | - | - | 2021-11-19 00:57 | 45 | 91 | RateD
12289 | 14-11:53:07 | 2:58 | -0.6072 | 1.7988 | 177.6 | 94.17 | 3.3443 | 6.8943 | 680.6 | - | - | 2021-11-19 00:57 | 45 | 91 | RateD
12290 | 14-11:53:34 | 2:58 | -0.6072 | 1.8034 | 178 | 94.41 | 3.3343 | 6.9097 | 682.1 | - | - | 2021-11-19 00:58 | 45 | 91 | RateD
12291 | 14-11:53:58 | 2:59 | -0.6072 | 1.8075 | 178.4 | 94.63 | 3.3239 | 6.9235 | 683.5 | - | - | 2021-11-19 00:58 | 45 | 91 | RateD
12292 | 14-11:54:21 | 2:59 | -0.6073 | 1.8114 | 178.8 | 94.83 | 3.3138 | 6.9363 | 684.7 | - | - | 2021-11-19 00:58 | 45 | 91 | RateD
12293 | 14-11:54:43 | 2:59 | -0.6072 | 1.8151 | 179.2 | 95.02 | 3.3037 | 6.9485 | 685.9 | - | - | 2021-11-19 00:59 | 45 | 91 | RateD
12294 | 14-11:55:04 | 3:00 | -0.6072 | 1.8186 | 179.5 | 95.21 | 3.2935 | 6.9601 | 687.1 | - | - | 2021-11-19 00:59 | 45 | 91 | RateD
12295 | 14-11:55:24 | 3:00 | -0.6072 | 1.822 | 179.9 | 95.38 | 3.2834 | 6.9711 | 688.2 | - | - | 2021-11-19 00:59 | 45 | 91 | RateD
12296 | 14-11:55:43 | 3:00 | -0.6072 | 1.8252 | 180.2 | 95.55 | 3.2732 | 6.9818 | 689.2 | - | - | 2021-11-19 01:00 | 45 | 91 | RateD
12297 | 14-11:56:02 | 3:01 | -0.6073 | 1.8283 | 180.5 | 95.72 | 3.263 | 6.992 | 690.2 | - | - | 2021-11-19 01:00 | 45 | 91 | RateD
12298 | 14-11:56:19 | 3:01 | -0.6072 | 1.8312 | 180.8 | 95.87 | 3.2529 | 7.0015 | 691.2 | - | - | 2021-11-19 01:00 | 45 | 91 | RateD
12299 | 14-11:56:36 | 3:01 | -0.6072 | 1.8341 | 181.1 | 96.02 | 3.2425 | 7.0108 | 692.1 | - | - | 2021-11-19 01:01 | 45 | 91 | RateD
12300 | 14-11:56:52 | 3:02 | -0.6072 | 1.8368 | 181.3 | 96.16 | 3.2324 | 7.0196 | 693 | - | - | 2021-11-19 01:01 | 45 | 91 | RateD
12301 | 14-11:57:08 | 3:02 | -0.6072 | 1.8395 | 181.6 | 96.3 | 3.2222 | 7.0283 | 693.8 | - | - | 2021-11-19 01:01 | 45 | 91 | RateD
12302 | 14-11:57:23 | 3:02 | -0.6072 | 1.8421 | 181.8 | 96.44 | 3.2121 | 7.0365 | 694.6 | - | - | 2021-11-19 01:01 | 45 | 91 | RateD
12303 | 14-11:57:38 | 3:02 | -0.6072 | 1.8446 | 182.1 | 96.57 | 3.2017 | 7.0446 | 695.4 | - | - | 2021-11-19 01:02 | 45 | 91 | RateD
12304 | 14-11:57:52 | 3:02 | -0.6072 | 1.847 | 182.3 | 96.69 | 3.1913 | 7.0522 | 696.2 | - | - | 2021-11-19 01:02 | 45 | 91 | RateD
12305 | 14-11:58:06 | 3:03 | -0.6072 | 1.8493 | 182.6 | 96.81 | 3.1811 | 7.0594 | 696.9 | - | - | 2021-11-19 01:02 | 45 | 91 | RateD
12306 | 14-11:58:19 | 3:03 | -0.6072 | 1.8515 | 182.8 | 96.93 | 3.1707 | 7.0666 | 697.6 | - | - | 2021-11-19 01:02 | 45 | 91 | RateD
12307 | 14-11:58:32 | 3:03 | -0.6072 | 1.8537 | 183 | 97.04 | 3.1607 | 7.0734 | 698.3 | - | - | 2021-11-19 01:03 | 45 | 91 | RateD
12308 | 14-11:58:45 | 3:03 | -0.6072 | 1.8558 | 183.2 | 97.16 | 3.1506 | 7.0802 | 698.9 | - | - | 2021-11-19 01:03 | 45 | 91 | RateD
12309 | 14-11:58:57 | 3:04 | -0.6072 | 1.858 | 183.4 | 97.27 | 3.1403 | 7.0869 | 699.6 | - | - | 2021-11-19 01:03 | 45 | 91 | RateD
12310 | 14-11:59:10 | 3:04 | -0.6073 | 1.86 | 183.6 | 97.38 | 3.1301 | 7.0934 | 700.2 | - | - | 2021-11-19 01:03 | 45 | 91 | RateD
12311 | 14-11:59:22 | 3:04 | -0.6072 | 1.8621 | 183.8 | 97.48 | 3.1197 | 7.0998 | 700.9 | - | - | 2021-11-19 01:03 | 45 | 91 | RateD
12312 | 14-11:59:33 | 3:04 | -0.6072 | 1.864 | 184 | 97.58 | 3.1093 | 7.1059 | 701.5 | - | - | 2021-11-19 01:04 | 45 | 91 | RateD
12313 | 14-11:59:45 | 3:04 | -0.6072 | 1.866 | 184.2 | 97.69 | 3.099 | 7.112 | 702.1 | - | - | 2021-11-19 01:04 | 45 | 91 | RateD
12314 | 14-11:59:56 | 3:05 | -0.6072 | 1.8678 | 184.4 | 97.78 | 3.0887 | 7.1177 | 702.6 | - | - | 2021-11-19 01:04 | 45 | 91 | RateD
12315 | 14-12:00:07 | 3:05 | -0.6072 | 1.8697 | 184.6 | 97.88 | 3.0783 | 7.1233 | 703.2 | - | - | 2021-11-19 01:04 | 45 | 91 | RateD
12316 | 14-12:00:17 | 3:05 | -0.6072 | 1.8714 | 184.7 | 97.97 | 3.0683 | 7.1286 | 703.7 | - | - | 2021-11-19 01:04 | 45 | 91 | RateD
12317 | 14-12:00:27 | 3:05 | -0.6072 | 1.8731 | 184.9 | 98.06 | 3.0579 | 7.1339 | 704.2 | - | - | 2021-11-19 01:05 | 45 | 91 | RateD
12318 | 14-12:00:37 | 3:05 | -0.6072 | 1.8748 | 185.1 | 98.15 | 3.0477 | 7.1391 | 704.8 | - | - | 2021-11-19 01:05 | 45 | 91 | RateD
12319 | 14-12:00:47 | 3:05 | -0.6072 | 1.8765 | 185.2 | 98.24 | 3.0376 | 7.1441 | 705.2 | - | - | 2021-11-19 01:05 | 45 | 91 | RateD
12320 | 14-12:00:57 | 3:06 | -0.6072 | 1.8781 | 185.4 | 98.32 | 3.0273 | 7.149 | 705.7 | - | - | 2021-11-19 01:05 | 45 | 91 | RateD
12321 | 14-12:01:06 | 3:06 | -0.6072 | 1.8797 | 185.6 | 98.4 | 3.0171 | 7.1539 | 706.2 | - | - | 2021-11-19 01:05 | 45 | 91 | RateD
12322 | 14-12:01:16 | 3:06 | -0.6072 | 1.8813 | 185.7 | 98.49 | 3.0066 | 7.1587 | 706.7 | - | - | 2021-11-19 01:05 | 45 | 91 | RateD
12323 | 14-12:01:25 | 3:06 | -0.6072 | 1.8829 | 185.9 | 98.57 | 2.9959 | 7.1635 | 707.2 | - | - | 2021-11-19 01:05 | 45 | 91 | RateD
12324 | 14-12:01:35 | 3:06 | -0.6072 | 1.8845 | 186 | 98.66 | 2.9852 | 7.1684 | 707.6 | - | - | 2021-11-19 01:06 | 45 | 91 | RateD
12325 | 14-12:01:44 | 3:06 | -0.6072 | 1.8861 | 186.2 | 98.74 | 2.975 | 7.173 | 708.1 | - | - | 2021-11-19 01:06 | 45 | 91 | RateD
12326 | 14-12:01:53 | 3:07 | -0.6073 | 1.8877 | 186.3 | 98.82 | 2.9646 | 7.1777 | 708.6 | - | - | 2021-11-19 01:06 | 45 | 91 | RateD
12327 | 14-12:02:02 | 3:07 | -0.6072 | 1.8892 | 186.5 | 98.9 | 2.9542 | 7.1822 | 709 | - | - | 2021-11-19 01:06 | 45 | 91 | RateD
12328 | 14-12:02:11 | 3:07 | -0.6073 | 1.8907 | 186.6 | 98.98 | 2.9439 | 7.1866 | 709.4 | - | - | 2021-11-19 01:06 | 45 | 91 | RateD
12329 | 14-12:02:20 | 3:07 | -0.6072 | 1.8921 | 186.8 | 99.05 | 2.9337 | 7.1907 | 709.8 | - | - | 2021-11-19 01:06 | 45 | 91 | RateD
12330 | 14-12:02:28 | 3:07 | -0.6072 | 1.8935 | 186.9 | 99.13 | 2.9236 | 7.1948 | 710.2 | - | - | 2021-11-19 01:07 | 45 | 91 | RateD
12331 | 14-12:02:36 | 3:07 | -0.6072 | 1.8949 | 187.1 | 99.2 | 2.9134 | 7.1989 | 710.7 | - | - | 2021-11-19 01:07 | 45 | 91 | RateD
12332 | 14-12:02:44 | 3:07 | -0.6072 | 1.8963 | 187.2 | 99.27 | 2.9032 | 7.2029 | 711.1 | - | - | 2021-11-19 01:07 | 45 | 91 | RateD
12333 | 14-12:02:53 | 3:08 | -0.6072 | 1.8977 | 187.3 | 99.35 | 2.8928 | 7.2071 | 711.5 | - | - | 2021-11-19 01:07 | 45 | 91 | RateD
12334 | 14-12:03:01 | 3:08 | -0.6072 | 1.8991 | 187.5 | 99.42 | 2.8824 | 7.2111 | 711.9 | - | - | 2021-11-19 01:07 | 45 | 91 | RateD
12335 | 14-12:03:09 | 3:08 | -0.6072 | 1.9005 | 187.6 | 99.49 | 2.8722 | 7.2151 | 712.2 | - | - | 2021-11-19 01:07 | 45 | 91 | RateD
12336 | 14-12:03:18 | 3:08 | -0.6073 | 1.9019 | 187.7 | 99.57 | 2.8618 | 7.2191 | 712.6 | - | - | 2021-11-19 01:07 | 45 | 91 | RateD
12337 | 14-12:03:26 | 3:08 | -0.6072 | 1.9033 | 187.9 | 99.64 | 2.8514 | 7.2231 | 713 | - | - | 2021-11-19 01:07 | 45 | 91 | RateD
12338 | 14-12:03:34 | 3:08 | -0.6072 | 1.9046 | 188 | 99.71 | 2.8413 | 7.227 | 713.4 | - | - | 2021-11-19 01:08 | 45 | 91 | RateD
12339 | 14-12:03:42 | 3:08 | -0.6072 | 1.906 | 188.2 | 99.78 | 2.8313 | 7.2308 | 713.8 | - | - | 2021-11-19 01:08 | 45 | 91 | RateD
12340 | 14-12:03:50 | 3:08 | -0.6072 | 1.9074 | 188.3 | 99.85 | 2.8209 | 7.2347 | 714.2 | - | - | 2021-11-19 01:08 | 45 | 91 | RateD
12341 | 14-12:03:59 | 3:09 | -0.6074 | 1.9088 | 188.4 | 99.93 | 2.8102 | 7.2387 | 714.6 | - | - | 2021-11-19 01:08 | 45 | 91 | RateD
12342 | 14-12:04:07 | 3:09 | -0.6072 | 1.9102 | 188.6 | 100 | 2.7999 | 7.2426 | 715 | - | - | 2021-11-19 01:08 | 45 | 91 | RateD
12343 | 14-12:04:07 | 0:00 | 0.6072 | 0 | 0 | 0 | 2.9178 | 0 | 0 | - | - | 2021-11-19 01:08 | 46 | 92 | RateC
12344 | 14-12:04:09 | 0:00 | 0.6072 | 0.0003 | 0 | 0.02 | 3.01 | 0.001 | 0.1 | - | - | 2021-11-19 01:08 | 46 | 92 | RateC
12345 | 14-12:04:09 | 0:00 | 0.6072 | 0.0004 | 0 | 0.02 | 3.0411 | 0.0013 | 0.1 | - | - | 2021-11-19 01:08 | 46 | 92 | RateC
12346 | 14-12:04:10 | 0:00 | 0.6072 | 0.0005 | 0.1 | 0.03 | 3.0718 | 0.0016 | 0.2 | - | - | 2021-11-19 01:08 | 46 | 92 | RateC
12347 | 14-12:04:11 | 0:00 | 0.6072 | 0.0006 | 0.1 | 0.03 | 3.0991 | 0.002 | 0.2 | - | - | 2021-11-19 01:08 | 46 | 92 | RateC
12348 | 14-12:04:13 | 0:00 | 0.6072 | 0.001 | 0.1 | 0.05 | 3.1661 | 0.003 | 0.3 | - | - | 2021-11-19 01:08 | 46 | 92 | RateC
12349 | 14-12:04:14 | 0:00 | 0.6073 | 0.0013 | 0.1 | 0.07 | 3.2206 | 0.004 | 0.4 | - | - | 2021-11-19 01:08 | 46 | 92 | RateC
12350 | 14-12:04:16 | 0:00 | 0.6072 | 0.0016 | 0.2 | 0.08 | 3.2678 | 0.005 | 0.5 | - | - | 2021-11-19 01:08 | 46 | 92 | RateC
12351 | 14-12:04:19 | 0:00 | 0.6072 | 0.0021 | 0.2 | 0.11 | 3.3327 | 0.0067 | 0.7 | - | - | 2021-11-19 01:08 | 46 | 92 | RateC
12352 | 14-12:04:21 | 0:00 | 0.6072 | 0.0024 | 0.2 | 0.12 | 3.369 | 0.0077 | 0.8 | - | - | 2021-11-19 01:08 | 46 | 92 | RateC
12353 | 14-12:04:22 | 0:00 | 0.6072 | 0.0026 | 0.3 | 0.14 | 3.3916 | 0.0084 | 0.8 | - | - | 2021-11-19 01:08 | 46 | 92 | RateC
12354 | 14-12:04:23 | 0:00 | 0.6072 | 0.0027 | 0.3 | 0.14 | 3.4028 | 0.0088 | 0.9 | - | - | 2021-11-19 01:08 | 46 | 92 | RateC
12355 | 14-12:04:24 | 0:00 | 0.6072 | 0.0028 | 0.3 | 0.15 | 3.4136 | 0.0091 | 0.9 | - | - | 2021-11-19 01:08 | 46 | 92 | RateC
12356 | 14-12:04:24 | 0:00 | 0.6072 | 0.0029 | 0.3 | 0.15 | 3.4242 | 0.0095 | 0.9 | - | - | 2021-11-19 01:08 | 46 | 92 | RateC
12357 | 14-12:04:25 | 0:00 | 0.6072 | 0.0031 | 0.3 | 0.16 | 3.4432 | 0.0102 | 1 | - | - | 2021-11-19 01:08 | 46 | 92 | RateC
12358 | 14-12:04:27 | 0:00 | 0.6072 | 0.0034 | 0.3 | 0.17 | 3.4617 | 0.011 | 1.1 | - | - | 2021-11-19 01:09 | 46 | 92 | RateC
12359 | 14-12:04:28 | 0:00 | 0.6072 | 0.0036 | 0.4 | 0.19 | 3.4781 | 0.0117 | 1.2 | - | - | 2021-11-19 01:09 | 46 | 92 | RateC
12360 | 14-12:04:29 | 0:00 | 0.6072 | 0.0038 | 0.4 | 0.2 | 3.4936 | 0.0125 | 1.2 | - | - | 2021-11-19 01:09 | 46 | 92 | RateC
12361 | 14-12:04:31 | 0:00 | 0.6072 | 0.004 | 0.4 | 0.21 | 3.5065 | 0.0133 | 1.3 | - | - | 2021-11-19 01:09 | 46 | 92 | RateC
12362 | 14-12:04:32 | 0:00 | 0.6072 | 0.0042 | 0.4 | 0.22 | 3.5167 | 0.014 | 1.4 | - | - | 2021-11-19 01:09 | 46 | 92 | RateC
12363 | 14-12:04:33 | 0:00 | 0.6072 | 0.0045 | 0.4 | 0.23 | 3.5268 | 0.0149 | 1.5 | - | - | 2021-11-19 01:09 | 46 | 92 | RateC
12364 | 14-12:04:36 | 0:00 | 0.6072 | 0.0049 | 0.5 | 0.25 | 3.5397 | 0.0164 | 1.6 | - | - | 2021-11-19 01:09 | 46 | 92 | RateC
12365 | 14-12:04:39 | 0:01 | 0.6072 | 0.0054 | 0.5 | 0.28 | 3.5505 | 0.0183 | 1.8 | - | - | 2021-11-19 01:09 | 46 | 92 | RateC
12366 | 14-12:04:44 | 0:01 | 0.6072 | 0.0062 | 0.6 | 0.32 | 3.5607 | 0.021 | 2.1 | - | - | 2021-11-19 01:09 | 46 | 92 | RateC
12367 | 14-12:04:51 | 0:01 | 0.6072 | 0.0074 | 0.7 | 0.38 | 3.571 | 0.0253 | 2.5 | - | - | 2021-11-19 01:09 | 46 | 92 | RateC
12368 | 14-12:05:01 | 0:01 | 0.6072 | 0.0092 | 0.9 | 0.48 | 3.581 | 0.0318 | 3.1 | - | - | 2021-11-19 01:09 | 46 | 92 | RateC
12369 | 14-12:05:17 | 0:01 | 0.6072 | 0.0119 | 1.2 | 0.62 | 3.5914 | 0.0414 | 4.1 | - | - | 2021-11-19 01:09 | 46 | 92 | RateC
12370 | 14-12:05:39 | 0:02 | 0.6072 | 0.0156 | 1.5 | 0.81 | 3.6017 | 0.0546 | 5.4 | - | - | 2021-11-19 01:10 | 46 | 92 | RateC
12371 | 14-12:06:09 | 0:02 | 0.6072 | 0.0206 | 2 | 1.07 | 3.6117 | 0.0729 | 7.2 | - | - | 2021-11-19 01:10 | 46 | 92 | RateC
12372 | 14-12:06:51 | 0:03 | 0.6072 | 0.0276 | 2.7 | 1.43 | 3.6218 | 0.0981 | 9.7 | - | - | 2021-11-19 01:11 | 46 | 92 | RateC
12373 | 14-12:07:51 | 0:04 | 0.6072 | 0.0379 | 3.7 | 1.97 | 3.6319 | 0.1354 | 13.4 | - | - | 2021-11-19 01:12 | 46 | 92 | RateC
12374 | 14-12:09:21 | 0:05 | 0.6072 | 0.053 | 5.2 | 2.75 | 3.642 | 0.1905 | 18.8 | - | - | 2021-11-19 01:13 | 46 | 92 | RateC
12375 | 14-12:11:36 | 0:07 | 0.6073 | 0.0757 | 7.5 | 3.93 | 3.652 | 0.2732 | 27 | - | - | 2021-11-19 01:16 | 46 | 92 | RateC
12376 | 14-12:14:28 | 0:10 | 0.6072 | 0.1047 | 10.3 | 5.44 | 3.6621 | 0.3792 | 37.4 | - | - | 2021-11-19 01:19 | 46 | 92 | RateC
12377 | 14-12:17:28 | 0:13 | 0.6072 | 0.1351 | 13.3 | 7.02 | 3.6716 | 0.4907 | 48.4 | - | - | 2021-11-19 01:22 | 46 | 92 | RateC
12378 | 14-12:20:28 | 0:16 | 0.6072 | 0.1655 | 16.3 | 8.6 | 3.6801 | 0.6026 | 59.5 | - | - | 2021-11-19 01:25 | 46 | 92 | RateC
12379 | 14-12:23:28 | 0:19 | 0.6072 | 0.1959 | 19.3 | 10.18 | 3.6869 | 0.7145 | 70.5 | - | - | 2021-11-19 01:28 | 46 | 92 | RateC
12380 | 14-12:26:28 | 0:22 | 0.6072 | 0.2263 | 22.3 | 11.76 | 3.6917 | 0.8266 | 81.6 | - | - | 2021-11-19 01:31 | 46 | 92 | RateC
12381 | 14-12:29:29 | 0:25 | 0.6072 | 0.2567 | 25.3 | 13.33 | 3.6945 | 0.9388 | 92.7 | - | - | 2021-11-19 01:34 | 46 | 92 | RateC
12382 | 14-12:32:29 | 0:28 | 0.6072 | 0.2871 | 28.3 | 14.91 | 3.6973 | 1.0513 | 103.8 | - | - | 2021-11-19 01:37 | 46 | 92 | RateC
12383 | 14-12:35:29 | 0:31 | 0.6072 | 0.3175 | 31.3 | 16.49 | 3.7007 | 1.1637 | 114.9 | - | - | 2021-11-19 01:40 | 46 | 92 | RateC
12384 | 14-12:38:29 | 0:34 | 0.6072 | 0.3479 | 34.3 | 18.07 | 3.7054 | 1.2761 | 126 | - | - | 2021-11-19 01:43 | 46 | 92 | RateC
12385 | 14-12:41:29 | 0:37 | 0.6072 | 0.3782 | 37.3 | 19.65 | 3.7116 | 1.3887 | 137.1 | - | - | 2021-11-19 01:46 | 46 | 92 | RateC
12386 | 14-12:44:30 | 0:40 | 0.6072 | 0.4087 | 40.3 | 21.23 | 3.7192 | 1.5018 | 148.2 | - | - | 2021-11-19 01:49 | 46 | 92 | RateC
12387 | 14-12:47:30 | 0:43 | 0.6072 | 0.4391 | 43.3 | 22.81 | 3.7278 | 1.6151 | 159.4 | - | - | 2021-11-19 01:52 | 46 | 92 | RateC
12388 | 14-12:50:30 | 0:46 | 0.6072 | 0.4695 | 46.3 | 24.39 | 3.7374 | 1.7285 | 170.6 | - | - | 2021-11-19 01:55 | 46 | 92 | RateC
12389 | 14-12:53:27 | 0:49 | 0.6073 | 0.4992 | 49.3 | 25.93 | 3.7475 | 1.8398 | 181.6 | - | - | 2021-11-19 01:58 | 46 | 92 | RateC
12390 | 14-12:56:17 | 0:52 | 0.6072 | 0.528 | 52.1 | 27.43 | 3.7576 | 1.9478 | 192.3 | - | - | 2021-11-19 02:00 | 46 | 92 | RateC
12391 | 14-12:59:07 | 0:55 | 0.6072 | 0.5567 | 55 | 28.92 | 3.7677 | 2.0558 | 202.9 | - | - | 2021-11-19 02:03 | 46 | 92 | RateC
12392 | 14-13:02:00 | 0:58 | 0.6072 | 0.5858 | 57.8 | 30.43 | 3.7777 | 2.1657 | 213.8 | - | - | 2021-11-19 02:06 | 46 | 92 | RateC
12393 | 14-13:04:57 | 1:01 | 0.6072 | 0.6157 | 60.8 | 31.98 | 3.7878 | 2.2788 | 225 | - | - | 2021-11-19 02:09 | 46 | 92 | RateC
12394 | 14-13:07:56 | 1:04 | 0.6072 | 0.6458 | 63.8 | 33.55 | 3.7979 | 2.393 | 236.2 | - | - | 2021-11-19 02:12 | 46 | 92 | RateC
12395 | 14-13:10:56 | 1:07 | 0.6072 | 0.6762 | 66.8 | 35.13 | 3.8078 | 2.5086 | 247.6 | - | - | 2021-11-19 02:15 | 46 | 92 | RateC
12396 | 14-13:13:56 | 1:10 | 0.6072 | 0.7066 | 69.8 | 36.7 | 3.8179 | 2.6245 | 259.1 | - | - | 2021-11-19 02:18 | 46 | 92 | RateC
12397 | 14-13:16:49 | 1:13 | 0.6073 | 0.7358 | 72.6 | 38.22 | 3.828 | 2.7358 | 270.1 | - | - | 2021-11-19 02:21 | 46 | 92 | RateC
12398 | 14-13:19:31 | 1:15 | 0.6072 | 0.7632 | 75.3 | 39.64 | 3.838 | 2.841 | 280.5 | - | - | 2021-11-19 02:24 | 46 | 92 | RateC
12399 | 14-13:22:06 | 1:18 | 0.6072 | 0.7894 | 77.9 | 41 | 3.8481 | 2.9415 | 290.4 | - | - | 2021-11-19 02:26 | 46 | 92 | RateC
12400 | 14-13:24:27 | 1:20 | 0.6072 | 0.8131 | 80.3 | 42.23 | 3.8582 | 3.033 | 299.4 | - | - | 2021-11-19 02:29 | 46 | 92 | RateC
12401 | 14-13:26:41 | 1:23 | 0.6072 | 0.8357 | 82.5 | 43.41 | 3.8683 | 3.1202 | 308 | - | - | 2021-11-19 02:31 | 46 | 92 | RateC
12402 | 14-13:28:44 | 1:25 | 0.6072 | 0.8564 | 84.5 | 44.48 | 3.8783 | 3.2004 | 315.9 | - | - | 2021-11-19 02:33 | 46 | 92 | RateC
12403 | 14-13:30:40 | 1:27 | 0.6072 | 0.8759 | 86.5 | 45.5 | 3.8884 | 3.2763 | 323.4 | - | - | 2021-11-19 02:35 | 46 | 92 | RateC
12404 | 14-13:32:26 | 1:28 | 0.6072 | 0.8939 | 88.2 | 46.43 | 3.8985 | 3.3462 | 330.3 | - | - | 2021-11-19 02:36 | 46 | 92 | RateC
12405 | 14-13:34:08 | 1:30 | 0.6072 | 0.911 | 89.9 | 47.32 | 3.9086 | 3.4132 | 336.9 | - | - | 2021-11-19 02:38 | 46 | 92 | RateC
12406 | 14-13:35:44 | 1:32 | 0.6072 | 0.9273 | 91.5 | 48.17 | 3.9187 | 3.4769 | 343.2 | - | - | 2021-11-19 02:40 | 46 | 92 | RateC
12407 | 14-13:37:20 | 1:33 | 0.6072 | 0.9434 | 93.1 | 49 | 3.9287 | 3.54 | 349.5 | - | - | 2021-11-19 02:41 | 46 | 92 | RateC
12408 | 14-13:38:54 | 1:35 | 0.6072 | 0.9593 | 94.7 | 49.83 | 3.9388 | 3.6027 | 355.6 | - | - | 2021-11-19 02:43 | 46 | 92 | RateC
12409 | 14-13:40:33 | 1:36 | 0.6072 | 0.9759 | 96.3 | 50.69 | 3.9489 | 3.6681 | 362.1 | - | - | 2021-11-19 02:45 | 46 | 92 | RateC
12410 | 14-13:42:18 | 1:38 | 0.6072 | 0.9938 | 98.1 | 51.62 | 3.959 | 3.7387 | 369.1 | - | - | 2021-11-19 02:46 | 46 | 92 | RateC
12411 | 14-13:44:16 | 1:40 | 0.6072 | 1.0136 | 100.1 | 52.65 | 3.969 | 3.8173 | 376.8 | - | - | 2021-11-19 02:48 | 46 | 92 | RateC
12412 | 14-13:46:24 | 1:42 | 0.6072 | 1.0353 | 102.2 | 53.77 | 3.9791 | 3.9034 | 385.3 | - | - | 2021-11-19 02:50 | 46 | 92 | RateC
12413 | 14-13:48:42 | 1:45 | 0.6072 | 1.0585 | 104.5 | 54.98 | 3.9892 | 3.9959 | 394.5 | - | - | 2021-11-19 02:53 | 46 | 92 | RateC
12414 | 14-13:51:07 | 1:47 | 0.6072 | 1.0829 | 106.9 | 56.25 | 3.9993 | 4.0936 | 404.1 | - | - | 2021-11-19 02:55 | 46 | 92 | RateC
12415 | 14-13:53:45 | 1:50 | 0.6072 | 1.1097 | 109.5 | 57.64 | 4.0093 | 4.2006 | 414.7 | - | - | 2021-11-19 02:58 | 46 | 92 | RateC
12416 | 14-13:56:36 | 1:52 | 0.6072 | 1.1384 | 112.4 | 59.13 | 4.0194 | 4.3161 | 426.1 | - | - | 2021-11-19 03:01 | 46 | 92 | RateC
12417 | 14-13:59:36 | 1:55 | 0.6072 | 1.1688 | 115.4 | 60.71 | 4.0289 | 4.4384 | 438.1 | - | - | 2021-11-19 03:04 | 46 | 92 | RateC
12418 | 14-14:02:37 | 1:58 | 0.6072 | 1.1993 | 118.4 | 62.29 | 4.0372 | 4.5611 | 450.3 | - | - | 2021-11-19 03:07 | 46 | 92 | RateC
12419 | 14-14:05:37 | 2:01 | 0.6072 | 1.2296 | 121.4 | 63.87 | 4.0451 | 4.6839 | 462.4 | - | - | 2021-11-19 03:10 | 46 | 92 | RateC
12420 | 14-14:08:37 | 2:05 | 0.6072 | 1.26 | 124.4 | 65.45 | 4.0529 | 4.8068 | 474.5 | - | - | 2021-11-19 03:13 | 46 | 92 | RateC
12421 | 14-14:11:37 | 2:08 | 0.6072 | 1.2904 | 127.4 | 67.02 | 4.0603 | 4.93 | 486.7 | - | - | 2021-11-19 03:16 | 46 | 92 | RateC
12422 | 14-14:14:37 | 2:10 | 0.6072 | 1.3207 | 130.4 | 68.6 | 4.0687 | 5.0534 | 498.9 | - | - | 2021-11-19 03:19 | 46 | 92 | RateC
12423 | 14-14:17:37 | 2:14 | 0.6072 | 1.3511 | 133.4 | 70.18 | 4.0786 | 5.177 | 511.1 | - | - | 2021-11-19 03:22 | 46 | 92 | RateC
12424 | 14-14:19:53 | 2:16 | 0.6072 | 1.3741 | 135.6 | 71.37 | 4.0887 | 5.2709 | 520.3 | - | - | 2021-11-19 03:24 | 46 | 92 | RateC
12425 | 14-14:21:41 | 2:18 | 0.6072 | 1.3923 | 137.4 | 72.32 | 4.0988 | 5.3455 | 527.7 | - | - | 2021-11-19 03:26 | 46 | 92 | RateC
12426 | 14-14:23:12 | 2:19 | 0.6072 | 1.4077 | 139 | 73.12 | 4.1088 | 5.4086 | 533.9 | - | - | 2021-11-19 03:27 | 46 | 92 | RateC
12427 | 14-14:24:32 | 2:20 | 0.6072 | 1.4211 | 140.3 | 73.81 | 4.1189 | 5.4637 | 539.4 | - | - | 2021-11-19 03:29 | 46 | 92 | RateC
12428 | 14-14:25:44 | 2:22 | 0.6072 | 1.4332 | 141.5 | 74.45 | 4.129 | 5.5139 | 544.3 | - | - | 2021-11-19 03:30 | 46 | 92 | RateC
12429 | 14-14:26:51 | 2:23 | 0.6072 | 1.4446 | 142.6 | 75.04 | 4.1391 | 5.561 | 549 | - | - | 2021-11-19 03:31 | 46 | 92 | RateC
12430 | 14-14:27:57 | 2:24 | 0.6072 | 1.4557 | 143.7 | 75.61 | 4.1492 | 5.6068 | 553.5 | - | - | 2021-11-19 03:32 | 46 | 92 | RateC
12431 | 14-14:29:03 | 2:25 | 0.6072 | 1.4669 | 144.8 | 76.19 | 4.1592 | 5.6534 | 558.1 | - | - | 2021-11-19 03:33 | 46 | 92 | RateC
12432 | 14-14:30:12 | 2:26 | 0.6072 | 1.4785 | 145.9 | 76.79 | 4.1693 | 5.7016 | 562.8 | - | - | 2021-11-19 03:34 | 46 | 92 | RateC
12433 | 14-14:31:27 | 2:27 | 0.6072 | 1.4911 | 147.2 | 77.45 | 4.1795 | 5.7543 | 568 | - | - | 2021-11-19 03:36 | 46 | 92 | RateC
12434 | 14-14:32:46 | 2:29 | 0.6072 | 1.5044 | 148.5 | 78.14 | 4.1896 | 5.8102 | 573.6 | - | - | 2021-11-19 03:37 | 46 | 92 | RateC
12435 | 14-14:34:10 | 2:30 | 0.6072 | 1.5187 | 149.9 | 78.88 | 4.1997 | 5.8698 | 579.4 | - | - | 2021-11-19 03:38 | 46 | 92 | RateC
12436 | 14-14:35:50 | 2:32 | 0.6072 | 1.5354 | 151.6 | 79.75 | 4.2098 | 5.9404 | 586.4 | - | - | 2021-11-19 03:40 | 46 | 92 | RateC
12437 | 14-14:38:01 | 2:34 | 0.6072 | 1.5576 | 153.8 | 80.9 | 4.2198 | 6.0336 | 595.6 | - | - | 2021-11-19 03:42 | 46 | 92 | RateC
12438 | 14-14:41:01 | 2:37 | 0.6072 | 1.5879 | 156.8 | 82.48 | 4.2284 | 6.1619 | 608.3 | - | - | 2021-11-19 03:45 | 46 | 92 | RateC
12439 | 14-14:44:01 | 2:40 | 0.6072 | 1.6184 | 159.8 | 84.06 | 4.2344 | 6.2907 | 621 | - | - | 2021-11-19 03:48 | 46 | 92 | RateC
12440 | 14-14:47:01 | 2:43 | 0.6072 | 1.6487 | 162.8 | 85.64 | 4.2401 | 6.4194 | 633.7 | - | - | 2021-11-19 03:51 | 46 | 92 | RateC
12441 | 14-14:50:02 | 2:46 | 0.6072 | 1.6792 | 165.8 | 87.22 | 4.246 | 6.5485 | 646.4 | - | - | 2021-11-19 03:54 | 46 | 92 | RateC
12442 | 14-14:53:02 | 2:49 | 0.6072 | 1.7095 | 168.8 | 88.8 | 4.2527 | 6.6776 | 659.2 | - | - | 2021-11-19 03:57 | 46 | 92 | RateC
12443 | 14-14:56:02 | 2:52 | 0.6072 | 1.7399 | 171.8 | 90.38 | 4.2608 | 6.8069 | 672 | - | - | 2021-11-19 04:00 | 46 | 92 | RateC
12444 | 14-14:59:02 | 2:55 | 0.6072 | 1.7703 | 174.8 | 91.95 | 4.2702 | 6.9364 | 684.7 | - | - | 2021-11-19 04:03 | 46 | 92 | RateC
12445 | 14-15:01:36 | 2:57 | 0.6072 | 1.7962 | 177.3 | 93.3 | 4.2803 | 7.0472 | 695.7 | - | - | 2021-11-19 04:06 | 46 | 92 | RateC
12446 | 14-15:03:43 | 3:00 | 0.6072 | 1.8177 | 179.4 | 94.42 | 4.2904 | 7.1393 | 704.8 | - | - | 2021-11-19 04:08 | 46 | 92 | RateC
12447 | 14-15:05:30 | 3:01 | 0.6072 | 1.8357 | 181.2 | 95.35 | 4.3004 | 7.2165 | 712.4 | - | - | 2021-11-19 04:10 | 46 | 92 | RateC
12448 | 14-15:06:57 | 3:03 | 0.6072 | 1.8504 | 182.7 | 96.12 | 4.3105 | 7.28 | 718.7 | - | - | 2021-11-19 04:11 | 46 | 92 | RateC
12449 | 14-15:08:12 | 3:04 | 0.6072 | 1.8631 | 183.9 | 96.78 | 4.3206 | 7.3349 | 724.1 | - | - | 2021-11-19 04:12 | 46 | 92 | RateC
12450 | 14-15:09:19 | 3:05 | 0.6072 | 1.8744 | 185 | 97.36 | 4.3307 | 7.3837 | 728.9 | - | - | 2021-11-19 04:13 | 46 | 92 | RateC
12451 | 14-15:10:18 | 3:06 | 0.6072 | 1.8843 | 186 | 97.87 | 4.3407 | 7.4263 | 733.1 | - | - | 2021-11-19 04:14 | 46 | 92 | RateC
12452 | 14-15:11:10 | 3:07 | 0.6072 | 1.8931 | 186.9 | 98.33 | 4.3508 | 7.4648 | 736.9 | - | - | 2021-11-19 04:15 | 46 | 92 | RateC
12453 | 14-15:11:57 | 3:08 | 0.6072 | 1.901 | 187.7 | 98.74 | 4.3609 | 7.4992 | 740.3 | - | - | 2021-11-19 04:16 | 46 | 92 | RateC
12454 | 14-15:12:39 | 3:09 | 0.6072 | 1.9081 | 188.4 | 99.11 | 4.371 | 7.5302 | 743.4 | - | - | 2021-11-19 04:17 | 46 | 92 | RateC
12455 | 14-15:13:17 | 3:09 | 0.6072 | 1.9146 | 189 | 99.45 | 4.381 | 7.5585 | 746.2 | - | - | 2021-11-19 04:17 | 46 | 92 | RateC
12456 | 14-15:13:53 | 3:10 | 0.6072 | 1.9206 | 189.6 | 99.76 | 4.3911 | 7.5848 | 748.7 | - | - | 2021-11-19 04:18 | 46 | 92 | RateC
12457 | 14-15:14:20 | 3:10 | 0.6072 | 1.9252 | 190 | 100 | 4.4 | 7.6052 | 750.8 | - | - | 2021-11-19 04:18 | 46 | 92 | RateC
12458 | 14-15:14:20 | 0:00 | -0.6072 | 0 | 0 | 0 | 4.3011 | 0 | 0 | - | - | 2021-11-19 04:18 | 46 | 93 | RateD
12459 | 14-15:14:22 | 0:00 | -0.6072 | 0.0002 | 0 | 0.01 | 4.2746 | 0.0011 | 0.1 | - | - | 2021-11-19 04:18 | 46 | 93 | RateD
12460 | 14-15:14:23 | 0:00 | -0.6072 | 0.0005 | 0 | 0.02 | 4.257 | 0.002 | 0.2 | - | - | 2021-11-19 04:18 | 46 | 93 | RateD
12461 | 14-15:14:25 | 0:00 | -0.6072 | 0.0008 | 0.1 | 0.04 | 4.2443 | 0.0034 | 0.3 | - | - | 2021-11-19 04:18 | 46 | 93 | RateD
12462 | 14-15:14:28 | 0:00 | -0.6072 | 0.0013 | 0.1 | 0.07 | 4.2332 | 0.0057 | 0.6 | - | - | 2021-11-19 04:19 | 46 | 93 | RateD
12463 | 14-15:14:33 | 0:00 | -0.6072 | 0.0022 | 0.2 | 0.11 | 4.2228 | 0.0093 | 0.9 | - | - | 2021-11-19 04:19 | 46 | 93 | RateD
12464 | 14-15:14:41 | 0:00 | -0.6072 | 0.0035 | 0.3 | 0.18 | 4.2127 | 0.0147 | 1.5 | - | - | 2021-11-19 04:19 | 46 | 93 | RateD
12465 | 14-15:14:53 | 0:01 | -0.6073 | 0.0054 | 0.5 | 0.28 | 4.2023 | 0.023 | 2.3 | - | - | 2021-11-19 04:19 | 46 | 93 | RateD
12466 | 14-15:15:09 | 0:01 | -0.6073 | 0.0082 | 0.8 | 0.43 | 4.1919 | 0.0346 | 3.4 | - | - | 2021-11-19 04:19 | 46 | 93 | RateD
12467 | 14-15:15:32 | 0:01 | -0.6072 | 0.0121 | 1.2 | 0.63 | 4.1819 | 0.0509 | 5 | - | - | 2021-11-19 04:20 | 46 | 93 | RateD
12468 | 14-15:16:05 | 0:02 | -0.6072 | 0.0177 | 1.7 | 0.92 | 4.1718 | 0.0742 | 7.3 | - | - | 2021-11-19 04:20 | 46 | 93 | RateD
12469 | 14-15:16:56 | 0:03 | -0.6072 | 0.0262 | 2.6 | 1.37 | 4.1617 | 0.1097 | 10.8 | - | - | 2021-11-19 04:21 | 46 | 93 | RateD
12470 | 14-15:18:22 | 0:04 | -0.6073 | 0.0408 | 4 | 2.13 | 4.1516 | 0.1705 | 16.8 | - | - | 2021-11-19 04:22 | 46 | 93 | RateD
12471 | 14-15:21:23 | 0:07 | -0.6072 | 0.0712 | 7 | 3.72 | 4.1422 | 0.2965 | 29.3 | - | - | 2021-11-19 04:25 | 46 | 93 | RateD
12472 | 14-15:24:22 | 0:10 | -0.6073 | 0.1016 | 10 | 5.31 | 4.1372 | 0.4221 | 41.7 | - | - | 2021-11-19 04:28 | 46 | 93 | RateD
12473 | 14-15:27:22 | 0:13 | -0.6072 | 0.1319 | 13 | 6.89 | 4.1341 | 0.5477 | 54.1 | - | - | 2021-11-19 04:31 | 46 | 93 | RateD
12474 | 14-15:30:23 | 0:16 | -0.6072 | 0.1624 | 16 | 8.48 | 4.1315 | 0.6735 | 66.5 | - | - | 2021-11-19 04:34 | 46 | 93 | RateD
12475 | 14-15:33:23 | 0:19 | -0.6072 | 0.1928 | 19 | 10.07 | 4.1287 | 0.799 | 78.9 | - | - | 2021-11-19 04:37 | 46 | 93 | RateD
12476 | 14-15:36:23 | 0:22 | -0.6072 | 0.2231 | 22 | 11.66 | 4.1256 | 0.9243 | 91.2 | - | - | 2021-11-19 04:40 | 46 | 93 | RateD
12477 | 14-15:39:23 | 0:25 | -0.6072 | 0.2535 | 25 | 13.24 | 4.1217 | 1.0495 | 103.6 | - | - | 2021-11-19 04:43 | 46 | 93 | RateD
12478 | 14-15:42:23 | 0:28 | -0.6072 | 0.2839 | 28 | 14.83 | 4.1171 | 1.1748 | 116 | - | - | 2021-11-19 04:46 | 46 | 93 | RateD
12479 | 14-15:45:24 | 0:31 | -0.6073 | 0.3143 | 31 | 16.42 | 4.1102 | 1.2998 | 128.3 | - | - | 2021-11-19 04:49 | 46 | 93 | RateD
12480 | 14-15:48:21 | 0:34 | -0.6072 | 0.3442 | 34 | 17.98 | 4.1002 | 1.4225 | 140.4 | - | - | 2021-11-19 04:52 | 46 | 93 | RateD
12481 | 14-15:50:23 | 0:36 | -0.6072 | 0.3648 | 36 | 19.06 | 4.0901 | 1.5068 | 148.7 | - | - | 2021-11-19 04:54 | 46 | 93 | RateD
12482 | 14-15:51:56 | 0:38 | -0.6072 | 0.3804 | 37.6 | 19.88 | 4.08 | 1.5709 | 155.1 | - | - | 2021-11-19 04:56 | 46 | 93 | RateD
12483 | 14-15:53:15 | 0:39 | -0.6072 | 0.3937 | 38.9 | 20.57 | 4.0699 | 1.625 | 160.4 | - | - | 2021-11-19 04:57 | 46 | 93 | RateD
12484 | 14-15:54:25 | 0:40 | -0.6072 | 0.4056 | 40 | 21.19 | 4.0599 | 1.6733 | 165.2 | - | - | 2021-11-19 04:58 | 46 | 93 | RateD
12485 | 14-15:55:32 | 0:41 | -0.6072 | 0.4169 | 41.2 | 21.78 | 4.0498 | 1.719 | 169.7 | - | - | 2021-11-19 05:00 | 46 | 93 | RateD
12486 | 14-15:56:38 | 0:42 | -0.6072 | 0.4281 | 42.3 | 22.37 | 4.0397 | 1.7645 | 174.2 | - | - | 2021-11-19 05:01 | 46 | 93 | RateD
12487 | 14-15:57:47 | 0:43 | -0.6072 | 0.4397 | 43.4 | 22.98 | 4.0296 | 1.8114 | 178.8 | - | - | 2021-11-19 05:02 | 46 | 93 | RateD
12488 | 14-15:59:01 | 0:45 | -0.6072 | 0.4521 | 44.6 | 23.62 | 4.0196 | 1.8613 | 183.7 | - | - | 2021-11-19 05:03 | 46 | 93 | RateD
12489 | 14-16:00:23 | 0:46 | -0.6072 | 0.466 | 46 | 24.35 | 4.0095 | 1.917 | 189.2 | - | - | 2021-11-19 05:04 | 46 | 93 | RateD
12490 | 14-16:01:56 | 0:48 | -0.6072 | 0.4816 | 47.5 | 25.16 | 3.9994 | 1.9796 | 195.4 | - | - | 2021-11-19 05:06 | 46 | 93 | RateD
12491 | 14-16:03:47 | 0:49 | -0.6072 | 0.5004 | 49.4 | 26.14 | 3.9893 | 2.0544 | 202.8 | - | - | 2021-11-19 05:08 | 46 | 93 | RateD
12492 | 14-16:06:04 | 0:52 | -0.6072 | 0.5234 | 51.7 | 27.35 | 3.9793 | 2.1463 | 211.9 | - | - | 2021-11-19 05:10 | 46 | 93 | RateD
12493 | 14-16:09:02 | 0:55 | -0.6072 | 0.5535 | 54.6 | 28.92 | 3.9692 | 2.2656 | 223.7 | - | - | 2021-11-19 05:13 | 46 | 93 | RateD
12494 | 14-16:12:02 | 0:58 | -0.6072 | 0.5839 | 57.6 | 30.51 | 3.9613 | 2.3862 | 235.6 | - | - | 2021-11-19 05:16 | 46 | 93 | RateD
12495 | 14-16:15:02 | 1:01 | -0.6073 | 0.6143 | 60.6 | 32.09 | 3.9546 | 2.5065 | 247.4 | - | - | 2021-11-19 05:19 | 46 | 93 | RateD
12496 | 14-16:18:02 | 1:04 | -0.6072 | 0.6447 | 63.6 | 33.68 | 3.9478 | 2.6265 | 259.3 | - | - | 2021-11-19 05:22 | 46 | 93 | RateD
12497 | 14-16:21:02 | 1:07 | -0.6072 | 0.6751 | 66.6 | 35.27 | 3.9399 | 2.7465 | 271.1 | - | - | 2021-11-19 05:25 | 46 | 93 | RateD
12498 | 14-16:24:03 | 1:10 | -0.6072 | 0.7055 | 69.6 | 36.86 | 3.9306 | 2.8663 | 283 | - | - | 2021-11-19 05:28 | 46 | 93 | RateD
12499 | 14-16:26:51 | 1:13 | -0.6072 | 0.7339 | 72.4 | 38.34 | 3.9205 | 2.9777 | 294 | - | - | 2021-11-19 05:31 | 46 | 93 | RateD
12500 | 14-16:29:19 | 1:15 | -0.6072 | 0.7588 | 74.9 | 39.65 | 3.9104 | 3.0754 | 303.6 | - | - | 2021-11-19 05:33 | 46 | 93 | RateD
12501 | 14-16:31:30 | 1:17 | -0.6072 | 0.781 | 77.1 | 40.8 | 3.9004 | 3.1618 | 312.1 | - | - | 2021-11-19 05:36 | 46 | 93 | RateD
12502 | 14-16:33:34 | 1:19 | -0.6072 | 0.8018 | 79.2 | 41.89 | 3.8903 | 3.243 | 320.1 | - | - | 2021-11-19 05:38 | 46 | 93 | RateD
12503 | 14-16:35:33 | 1:21 | -0.6072 | 0.8219 | 81.1 | 42.94 | 3.8802 | 3.3212 | 327.9 | - | - | 2021-11-19 05:40 | 46 | 93 | RateD
12504 | 14-16:37:31 | 1:23 | -0.6074 | 0.8418 | 83.1 | 43.98 | 3.8701 | 3.398 | 335.4 | - | - | 2021-11-19 05:42 | 46 | 93 | RateD
12505 | 14-16:39:28 | 1:25 | -0.6073 | 0.8615 | 85 | 45.01 | 3.8601 | 3.4743 | 343 | - | - | 2021-11-19 05:44 | 46 | 93 | RateD
12506 | 14-16:41:23 | 1:27 | -0.6072 | 0.881 | 87 | 46.03 | 3.85 | 3.5494 | 350.4 | - | - | 2021-11-19 05:45 | 46 | 93 | RateD
12507 | 14-16:43:15 | 1:29 | -0.6072 | 0.8998 | 88.8 | 47.01 | 3.8399 | 3.6217 | 357.5 | - | - | 2021-11-19 05:47 | 46 | 93 | RateD
12508 | 14-16:45:01 | 1:31 | -0.6072 | 0.9177 | 90.6 | 47.95 | 3.8298 | 3.6904 | 364.3 | - | - | 2021-11-19 05:49 | 46 | 93 | RateD
12509 | 14-16:46:42 | 1:32 | -0.6072 | 0.9348 | 92.3 | 48.84 | 3.8198 | 3.7558 | 370.8 | - | - | 2021-11-19 05:51 | 46 | 93 | RateD
12510 | 14-16:48:24 | 1:34 | -0.6072 | 0.9519 | 94 | 49.74 | 3.8095 | 3.8212 | 377.2 | - | - | 2021-11-19 05:52 | 46 | 93 | RateD
12511 | 14-16:50:06 | 1:36 | -0.6072 | 0.9691 | 95.7 | 50.64 | 3.7994 | 3.8867 | 383.7 | - | - | 2021-11-19 05:54 | 46 | 93 | RateD
12512 | 14-16:51:53 | 1:38 | -0.6072 | 0.9872 | 97.5 | 51.58 | 3.7894 | 3.9552 | 390.4 | - | - | 2021-11-19 05:56 | 46 | 93 | RateD
12513 | 14-16:53:46 | 1:39 | -0.6072 | 1.0063 | 99.3 | 52.57 | 3.7793 | 4.0273 | 397.6 | - | - | 2021-11-19 05:58 | 46 | 93 | RateD
12514 | 14-16:55:44 | 1:41 | -0.6072 | 1.0262 | 101.3 | 53.62 | 3.7692 | 4.1026 | 405 | - | - | 2021-11-19 06:00 | 46 | 93 | RateD
12515 | 14-16:57:53 | 1:44 | -0.6072 | 1.0479 | 103.4 | 54.75 | 3.7591 | 4.1842 | 413.1 | - | - | 2021-11-19 06:02 | 46 | 93 | RateD
12516 | 14-17:00:10 | 1:46 | -0.6072 | 1.071 | 105.7 | 55.96 | 3.7491 | 4.271 | 421.6 | - | - | 2021-11-19 06:04 | 46 | 93 | RateD
12517 | 14-17:02:33 | 1:48 | -0.6072 | 1.0952 | 108.1 | 57.22 | 3.739 | 4.3614 | 430.5 | - | - | 2021-11-19 06:07 | 46 | 93 | RateD
12518 | 14-17:05:03 | 1:51 | -0.6072 | 1.1205 | 110.6 | 58.54 | 3.7289 | 4.4559 | 439.9 | - | - | 2021-11-19 06:09 | 46 | 93 | RateD
12519 | 14-17:07:34 | 1:53 | -0.6072 | 1.1459 | 113.1 | 59.87 | 3.7188 | 4.5506 | 449.2 | - | - | 2021-11-19 06:12 | 46 | 93 | RateD
12520 | 14-17:10:07 | 1:56 | -0.6072 | 1.1717 | 115.7 | 61.22 | 3.7088 | 4.6464 | 458.7 | - | - | 2021-11-19 06:14 | 46 | 93 | RateD
12521 | 14-17:12:43 | 1:58 | -0.6072 | 1.1981 | 118.3 | 62.6 | 3.6987 | 4.7441 | 468.3 | - | - | 2021-11-19 06:17 | 46 | 93 | RateD
12522 | 14-17:15:14 | 2:01 | -0.6072 | 1.2235 | 120.8 | 63.92 | 3.6886 | 4.838 | 477.6 | - | - | 2021-11-19 06:19 | 46 | 93 | RateD
12523 | 14-17:17:42 | 2:03 | -0.6072 | 1.2485 | 123.2 | 65.23 | 3.6785 | 4.9301 | 486.7 | - | - | 2021-11-19 06:22 | 46 | 93 | RateD
12524 | 14-17:20:10 | 2:06 | -0.6072 | 1.2735 | 125.7 | 66.54 | 3.6685 | 5.022 | 495.8 | - | - | 2021-11-19 06:24 | 46 | 93 | RateD
12525 | 14-17:22:33 | 2:08 | -0.6072 | 1.2975 | 128.1 | 67.79 | 3.6584 | 5.11 | 504.4 | - | - | 2021-11-19 06:27 | 46 | 93 | RateD
12526 | 14-17:24:56 | 2:11 | -0.6073 | 1.3218 | 130.5 | 69.06 | 3.6483 | 5.1986 | 513.2 | - | - | 2021-11-19 06:29 | 46 | 93 | RateD
12527 | 14-17:27:21 | 2:13 | -0.6072 | 1.3461 | 132.9 | 70.33 | 3.6382 | 5.2874 | 522 | - | - | 2021-11-19 06:31 | 46 | 93 | RateD
12528 | 14-17:29:48 | 2:15 | -0.6072 | 1.3709 | 135.3 | 71.63 | 3.6282 | 5.3773 | 530.8 | - | - | 2021-11-19 06:34 | 46 | 93 | RateD
12529 | 14-17:32:23 | 2:18 | -0.6073 | 1.397 | 137.9 | 72.99 | 3.6181 | 5.472 | 540.2 | - | - | 2021-11-19 06:36 | 46 | 93 | RateD
12530 | 14-17:35:11 | 2:21 | -0.6072 | 1.4255 | 140.7 | 74.48 | 3.608 | 5.5748 | 550.3 | - | - | 2021-11-19 06:39 | 46 | 93 | RateD
12531 | 14-17:38:12 | 2:24 | -0.6072 | 1.4559 | 143.7 | 76.07 | 3.5995 | 5.6844 | 561.1 | - | - | 2021-11-19 06:42 | 46 | 93 | RateD
12532 | 14-17:41:12 | 2:27 | -0.6072 | 1.4863 | 146.7 | 77.66 | 3.5933 | 5.7938 | 571.9 | - | - | 2021-11-19 06:45 | 46 | 93 | RateD
12533 | 14-17:44:12 | 2:30 | -0.6072 | 1.5167 | 149.7 | 79.24 | 3.5883 | 5.9028 | 582.7 | - | - | 2021-11-19 06:48 | 46 | 93 | RateD
12534 | 14-17:47:12 | 2:33 | -0.6072 | 1.5471 | 152.7 | 80.83 | 3.5831 | 6.0118 | 593.5 | - | - | 2021-11-19 06:51 | 46 | 93 | RateD
12535 | 14-17:50:12 | 2:36 | -0.6072 | 1.5774 | 155.7 | 82.42 | 3.5767 | 6.1204 | 604.2 | - | - | 2021-11-19 06:54 | 46 | 93 | RateD
12536 | 14-17:53:12 | 2:39 | -0.6072 | 1.6078 | 158.7 | 84 | 3.5671 | 6.229 | 614.9 | - | - | 2021-11-19 06:57 | 46 | 93 | RateD
12537 | 14-17:55:27 | 2:41 | -0.6072 | 1.6306 | 161 | 85.19 | 3.557 | 6.3101 | 622.9 | - | - | 2021-11-19 07:00 | 46 | 93 | RateD
12538 | 14-17:57:09 | 2:43 | -0.6072 | 1.6478 | 162.7 | 86.09 | 3.5469 | 6.3712 | 628.9 | - | - | 2021-11-19 07:01 | 46 | 93 | RateD
12539 | 14-17:58:32 | 2:44 | -0.6072 | 1.6618 | 164 | 86.82 | 3.5369 | 6.4207 | 633.8 | - | - | 2021-11-19 07:03 | 46 | 93 | RateD
12540 | 14-17:59:40 | 2:45 | -0.6072 | 1.6733 | 165.2 | 87.43 | 3.5268 | 6.4615 | 637.9 | - | - | 2021-11-19 07:04 | 46 | 93 | RateD
12541 | 14-18:00:39 | 2:46 | -0.6072 | 1.6832 | 166.2 | 87.94 | 3.5167 | 6.4965 | 641.3 | - | - | 2021-11-19 07:05 | 46 | 93 | RateD
12542 | 14-18:01:32 | 2:47 | -0.6072 | 1.6921 | 167 | 88.41 | 3.5066 | 6.5275 | 644.4 | - | - | 2021-11-19 07:06 | 46 | 93 | RateD
12543 | 14-18:02:20 | 2:48 | -0.6072 | 1.7003 | 167.8 | 88.83 | 3.4966 | 6.5562 | 647.2 | - | - | 2021-11-19 07:06 | 46 | 93 | RateD
12544 | 14-18:03:08 | 2:49 | -0.6072 | 1.7082 | 168.6 | 89.25 | 3.4865 | 6.584 | 650 | - | - | 2021-11-19 07:07 | 46 | 93 | RateD
12545 | 14-18:03:53 | 2:50 | -0.6072 | 1.7159 | 169.4 | 89.65 | 3.4764 | 6.6107 | 652.6 | - | - | 2021-11-19 07:08 | 46 | 93 | RateD
12546 | 14-18:04:39 | 2:50 | -0.6072 | 1.7237 | 170.2 | 90.06 | 3.4663 | 6.6377 | 655.2 | - | - | 2021-11-19 07:09 | 46 | 93 | RateD
12547 | 14-18:05:26 | 2:51 | -0.6072 | 1.7315 | 170.9 | 90.47 | 3.4563 | 6.6649 | 657.9 | - | - | 2021-11-19 07:09 | 46 | 93 | RateD
12548 | 14-18:06:10 | 2:52 | -0.6072 | 1.7391 | 171.7 | 90.86 | 3.446 | 6.691 | 660.5 | - | - | 2021-11-19 07:10 | 46 | 93 | RateD
12549 | 14-18:06:55 | 2:53 | -0.6072 | 1.7465 | 172.4 | 91.25 | 3.4359 | 6.7166 | 663 | - | - | 2021-11-19 07:11 | 46 | 93 | RateD
12550 | 14-18:07:38 | 2:53 | -0.6072 | 1.7539 | 173.1 | 91.64 | 3.4259 | 6.7418 | 665.5 | - | - | 2021-11-19 07:12 | 46 | 93 | RateD
12551 | 14-18:08:20 | 2:54 | -0.6072 | 1.7609 | 173.8 | 92 | 3.4156 | 6.7659 | 667.9 | - | - | 2021-11-19 07:12 | 46 | 93 | RateD
12552 | 14-18:09:00 | 2:55 | -0.6073 | 1.7677 | 174.5 | 92.36 | 3.4056 | 6.7888 | 670.2 | - | - | 2021-11-19 07:13 | 46 | 93 | RateD
12553 | 14-18:09:37 | 2:55 | -0.6072 | 1.7739 | 175.1 | 92.68 | 3.3955 | 6.81 | 672.3 | - | - | 2021-11-19 07:14 | 46 | 93 | RateD
12554 | 14-18:10:13 | 2:56 | -0.6072 | 1.7799 | 175.7 | 93 | 3.3854 | 6.8306 | 674.3 | - | - | 2021-11-19 07:14 | 46 | 93 | RateD
12555 | 14-18:10:46 | 2:56 | -0.6072 | 1.7856 | 176.3 | 93.29 | 3.3753 | 6.8495 | 676.2 | - | - | 2021-11-19 07:15 | 46 | 93 | RateD
12556 | 14-18:11:18 | 2:57 | -0.6072 | 1.7909 | 176.8 | 93.57 | 3.3653 | 6.8676 | 677.9 | - | - | 2021-11-19 07:15 | 46 | 93 | RateD
12557 | 14-18:11:47 | 2:57 | -0.6072 | 1.7959 | 177.3 | 93.83 | 3.3552 | 6.8844 | 679.6 | - | - | 2021-11-19 07:16 | 46 | 93 | RateD
12558 | 14-18:12:16 | 2:58 | -0.6072 | 1.8008 | 177.8 | 94.09 | 3.345 | 6.9006 | 681.2 | - | - | 2021-11-19 07:16 | 46 | 93 | RateD
12559 | 14-18:12:43 | 2:58 | -0.6072 | 1.8053 | 178.2 | 94.32 | 3.3347 | 6.9157 | 682.7 | - | - | 2021-11-19 07:17 | 46 | 93 | RateD
12560 | 14-18:13:07 | 2:59 | -0.6073 | 1.8094 | 178.6 | 94.54 | 3.3247 | 6.9295 | 684.1 | - | - | 2021-11-19 07:17 | 46 | 93 | RateD
12561 | 14-18:13:32 | 2:59 | -0.6072 | 1.8136 | 179 | 94.76 | 3.3144 | 6.9434 | 685.4 | - | - | 2021-11-19 07:18 | 46 | 93 | RateD
12562 | 14-18:13:55 | 3:00 | -0.6072 | 1.8174 | 179.4 | 94.95 | 3.3043 | 6.9559 | 686.7 | - | - | 2021-11-19 07:18 | 46 | 93 | RateD
12563 | 14-18:14:16 | 3:00 | -0.6072 | 1.821 | 179.8 | 95.14 | 3.2943 | 6.9677 | 687.8 | - | - | 2021-11-19 07:18 | 46 | 93 | RateD
12564 | 14-18:14:36 | 3:00 | -0.6072 | 1.8244 | 180.1 | 95.32 | 3.284 | 6.979 | 688.9 | - | - | 2021-11-19 07:19 | 46 | 93 | RateD
12565 | 14-18:14:56 | 3:01 | -0.6072 | 1.8277 | 180.4 | 95.49 | 3.2738 | 6.9898 | 690 | - | - | 2021-11-19 07:19 | 46 | 93 | RateD
12566 | 14-18:15:14 | 3:01 | -0.6072 | 1.8308 | 180.7 | 95.66 | 3.2637 | 7.0001 | 691 | - | - | 2021-11-19 07:19 | 46 | 93 | RateD
12567 | 14-18:15:32 | 3:01 | -0.6072 | 1.8338 | 181 | 95.81 | 3.2537 | 7.0097 | 692 | - | - | 2021-11-19 07:20 | 46 | 93 | RateD
12568 | 14-18:15:49 | 3:01 | -0.6072 | 1.8367 | 181.3 | 95.96 | 3.2431 | 7.019 | 692.9 | - | - | 2021-11-19 07:20 | 46 | 93 | RateD
12569 | 14-18:16:06 | 3:02 | -0.6072 | 1.8395 | 181.6 | 96.11 | 3.233 | 7.0281 | 693.8 | - | - | 2021-11-19 07:20 | 46 | 93 | RateD
12570 | 14-18:16:22 | 3:02 | -0.6072 | 1.8422 | 181.9 | 96.25 | 3.223 | 7.0368 | 694.7 | - | - | 2021-11-19 07:20 | 46 | 93 | RateD
12571 | 14-18:16:37 | 3:02 | -0.6073 | 1.8447 | 182.1 | 96.38 | 3.2129 | 7.0452 | 695.5 | - | - | 2021-11-19 07:21 | 46 | 93 | RateD
12572 | 14-18:16:52 | 3:03 | -0.6072 | 1.8473 | 182.4 | 96.52 | 3.2025 | 7.0535 | 696.3 | - | - | 2021-11-19 07:21 | 46 | 93 | RateD
12573 | 14-18:17:07 | 3:03 | -0.6072 | 1.8498 | 182.6 | 96.65 | 3.1921 | 7.0614 | 697.1 | - | - | 2021-11-19 07:21 | 46 | 93 | RateD
12574 | 14-18:17:21 | 3:03 | -0.6072 | 1.8522 | 182.8 | 96.77 | 3.1817 | 7.069 | 697.8 | - | - | 2021-11-19 07:21 | 46 | 93 | RateD
12575 | 14-18:17:35 | 3:03 | -0.6072 | 1.8546 | 183.1 | 96.9 | 3.1712 | 7.0766 | 698.6 | - | - | 2021-11-19 07:22 | 46 | 93 | RateD
12576 | 14-18:17:48 | 3:03 | -0.6072 | 1.8568 | 183.3 | 97.01 | 3.1611 | 7.0836 | 699.3 | - | - | 2021-11-19 07:22 | 46 | 93 | RateD
12577 | 14-18:18:01 | 3:04 | -0.6072 | 1.859 | 183.5 | 97.13 | 3.1509 | 7.0905 | 700 | - | - | 2021-11-19 07:22 | 46 | 93 | RateD
12578 | 14-18:18:14 | 3:04 | -0.6072 | 1.8612 | 183.7 | 97.24 | 3.1403 | 7.0973 | 700.6 | - | - | 2021-11-19 07:22 | 46 | 93 | RateD
12579 | 14-18:18:26 | 3:04 | -0.6072 | 1.8632 | 183.9 | 97.35 | 3.1303 | 7.1037 | 701.3 | - | - | 2021-11-19 07:22 | 46 | 93 | RateD
12580 | 14-18:18:38 | 3:04 | -0.6072 | 1.8652 | 184.1 | 97.45 | 3.1199 | 7.11 | 701.9 | - | - | 2021-11-19 07:23 | 46 | 93 | RateD
12581 | 14-18:18:50 | 3:04 | -0.6073 | 1.8672 | 184.3 | 97.55 | 3.1097 | 7.116 | 702.5 | - | - | 2021-11-19 07:23 | 46 | 93 | RateD
12582 | 14-18:19:01 | 3:05 | -0.6072 | 1.8691 | 184.5 | 97.66 | 3.0994 | 7.1221 | 703.1 | - | - | 2021-11-19 07:23 | 46 | 93 | RateD
12583 | 14-18:19:12 | 3:05 | -0.6072 | 1.871 | 184.7 | 97.75 | 3.0893 | 7.1278 | 703.6 | - | - | 2021-11-19 07:23 | 46 | 93 | RateD
12584 | 14-18:19:23 | 3:05 | -0.6072 | 1.8728 | 184.9 | 97.85 | 3.0791 | 7.1334 | 704.2 | - | - | 2021-11-19 07:23 | 46 | 93 | RateD
12585 | 14-18:19:34 | 3:05 | -0.6072 | 1.8746 | 185.1 | 97.94 | 3.0687 | 7.1391 | 704.7 | - | - | 2021-11-19 07:24 | 46 | 93 | RateD
12586 | 14-18:19:45 | 3:05 | -0.6072 | 1.8765 | 185.2 | 98.04 | 3.0582 | 7.1448 | 705.3 | - | - | 2021-11-19 07:24 | 46 | 93 | RateD
12587 | 14-18:19:55 | 3:06 | -0.6072 | 1.8782 | 185.4 | 98.13 | 3.048 | 7.15 | 705.8 | - | - | 2021-11-19 07:24 | 46 | 93 | RateD
12588 | 14-18:20:05 | 3:06 | -0.6072 | 1.8799 | 185.6 | 98.22 | 3.0374 | 7.1553 | 706.3 | - | - | 2021-11-19 07:24 | 46 | 93 | RateD
12589 | 14-18:20:16 | 3:06 | -0.6072 | 1.8816 | 185.7 | 98.31 | 3.0269 | 7.1605 | 706.9 | - | - | 2021-11-19 07:24 | 46 | 93 | RateD
12590 | 14-18:20:25 | 3:06 | -0.6072 | 1.8833 | 185.9 | 98.39 | 3.0168 | 7.1654 | 707.3 | - | - | 2021-11-19 07:24 | 46 | 93 | RateD
12591 | 14-18:20:35 | 3:06 | -0.6073 | 1.8849 | 186.1 | 98.48 | 3.0064 | 7.1703 | 707.8 | - | - | 2021-11-19 07:25 | 46 | 93 | RateD
12592 | 14-18:20:44 | 3:06 | -0.6072 | 1.8865 | 186.2 | 98.56 | 2.996 | 7.1751 | 708.3 | - | - | 2021-11-19 07:25 | 46 | 93 | RateD
12593 | 14-18:20:53 | 3:07 | -0.6072 | 1.888 | 186.4 | 98.64 | 2.986 | 7.1796 | 708.7 | - | - | 2021-11-19 07:25 | 46 | 93 | RateD
12594 | 14-18:21:02 | 3:07 | -0.6072 | 1.8895 | 186.5 | 98.72 | 2.9757 | 7.1841 | 709.2 | - | - | 2021-11-19 07:25 | 46 | 93 | RateD
12595 | 14-18:21:12 | 3:07 | -0.6072 | 1.8911 | 186.7 | 98.81 | 2.965 | 7.1889 | 709.7 | - | - | 2021-11-19 07:25 | 46 | 93 | RateD
12596 | 14-18:21:21 | 3:07 | -0.6072 | 1.8926 | 186.8 | 98.88 | 2.9548 | 7.1933 | 710.1 | - | - | 2021-11-19 07:25 | 46 | 93 | RateD
12597 | 14-18:21:30 | 3:07 | -0.6072 | 1.8941 | 187 | 98.96 | 2.9444 | 7.1978 | 710.5 | - | - | 2021-11-19 07:26 | 46 | 93 | RateD
12598 | 14-18:21:39 | 3:07 | -0.6072 | 1.8956 | 187.1 | 99.04 | 2.9336 | 7.2022 | 711 | - | - | 2021-11-19 07:26 | 46 | 93 | RateD
12599 | 14-18:21:48 | 3:07 | -0.6072 | 1.8972 | 187.3 | 99.12 | 2.923 | 7.2067 | 711.4 | - | - | 2021-11-19 07:26 | 46 | 93 | RateD
12600 | 14-18:21:56 | 3:08 | -0.6072 | 1.8987 | 187.4 | 99.2 | 2.9126 | 7.211 | 711.8 | - | - | 2021-11-19 07:26 | 46 | 93 | RateD
12601 | 14-18:22:05 | 3:08 | -0.6072 | 1.9001 | 187.6 | 99.27 | 2.9026 | 7.2152 | 712.3 | - | - | 2021-11-19 07:26 | 46 | 93 | RateD
12602 | 14-18:22:13 | 3:08 | -0.6072 | 1.9015 | 187.7 | 99.35 | 2.8925 | 7.2193 | 712.7 | - | - | 2021-11-19 07:26 | 46 | 93 | RateD
12603 | 14-18:22:21 | 3:08 | -0.6072 | 1.9029 | 187.8 | 99.42 | 2.8824 | 7.2232 | 713.1 | - | - | 2021-11-19 07:26 | 46 | 93 | RateD
12604 | 14-18:22:30 | 3:08 | -0.6072 | 1.9043 | 188 | 99.49 | 2.8723 | 7.2272 | 713.4 | - | - | 2021-11-19 07:27 | 46 | 93 | RateD
12605 | 14-18:22:38 | 3:08 | -0.6072 | 1.9057 | 188.1 | 99.57 | 2.8618 | 7.2313 | 713.9 | - | - | 2021-11-19 07:27 | 46 | 93 | RateD
12606 | 14-18:22:46 | 3:08 | -0.6072 | 1.907 | 188.3 | 99.64 | 2.8517 | 7.2352 | 714.2 | - | - | 2021-11-19 07:27 | 46 | 93 | RateD
12607 | 14-18:22:54 | 3:09 | -0.6072 | 1.9084 | 188.4 | 99.71 | 2.8413 | 7.2392 | 714.6 | - | - | 2021-11-19 07:27 | 46 | 93 | RateD
12608 | 14-18:23:02 | 3:09 | -0.6072 | 1.9098 | 188.5 | 99.78 | 2.8313 | 7.243 | 715 | - | - | 2021-11-19 07:27 | 46 | 93 | RateD
12609 | 14-18:23:11 | 3:09 | -0.6073 | 1.9112 | 188.7 | 99.85 | 2.8209 | 7.247 | 715.4 | - | - | 2021-11-19 07:27 | 46 | 93 | RateD
12610 | 14-18:23:19 | 3:09 | -0.6073 | 1.9126 | 188.8 | 99.93 | 2.8106 | 7.2508 | 715.8 | - | - | 2021-11-19 07:27 | 46 | 93 | RateD
12611 | 14-18:23:27 | 3:09 | -0.6072 | 1.9139 | 188.9 | 99.99 | 2.8004 | 7.2545 | 716.1 | - | - | 2021-11-19 07:28 | 46 | 93 | RateD
12612 | 14-18:23:27 | 3:09 | -0.6072 | 1.914 | 188.9 | 100 | 2.7999 | 7.2548 | 716.2 | - | - | 2021-11-19 07:28 | 46 | 93 | RateD
12613 | 14-18:23:27 | 0:00 | 0.6072 | 0 | 0 | 0 | 2.916 | 0 | 0 | - | - | 2021-11-19 07:28 | 47 | 94 | RateC
12614 | 14-18:23:29 | 0:00 | 0.6072 | 0.0003 | 0 | 0.02 | 3.0077 | 0.001 | 0.1 | - | - | 2021-11-19 07:28 | 47 | 94 | RateC
12615 | 14-18:23:30 | 0:00 | 0.6072 | 0.0004 | 0 | 0.02 | 3.0433 | 0.0014 | 0.1 | - | - | 2021-11-19 07:28 | 47 | 94 | RateC
12616 | 14-18:23:30 | 0:00 | 0.6072 | 0.0006 | 0.1 | 0.03 | 3.0718 | 0.0017 | 0.2 | - | - | 2021-11-19 07:28 | 47 | 94 | RateC
12617 | 14-18:23:31 | 0:00 | 0.6072 | 0.0007 | 0.1 | 0.03 | 3.0974 | 0.002 | 0.2 | - | - | 2021-11-19 07:28 | 47 | 94 | RateC
12618 | 14-18:23:33 | 0:00 | 0.6072 | 0.001 | 0.1 | 0.05 | 3.1658 | 0.003 | 0.3 | - | - | 2021-11-19 07:28 | 47 | 94 | RateC
12619 | 14-18:23:35 | 0:00 | 0.6072 | 0.0013 | 0.1 | 0.07 | 3.2196 | 0.004 | 0.4 | - | - | 2021-11-19 07:28 | 47 | 94 | RateC
12620 | 14-18:23:37 | 0:00 | 0.6072 | 0.0016 | 0.2 | 0.08 | 3.267 | 0.0051 | 0.5 | - | - | 2021-11-19 07:28 | 47 | 94 | RateC
12621 | 14-18:23:39 | 0:00 | 0.6072 | 0.0019 | 0.2 | 0.1 | 3.3098 | 0.0061 | 0.6 | - | - | 2021-11-19 07:28 | 47 | 94 | RateC
12622 | 14-18:23:41 | 0:00 | 0.6072 | 0.0023 | 0.2 | 0.12 | 3.3487 | 0.0072 | 0.7 | - | - | 2021-11-19 07:28 | 47 | 94 | RateC
12623 | 14-18:23:42 | 0:00 | 0.6072 | 0.0025 | 0.2 | 0.13 | 3.3732 | 0.008 | 0.8 | - | - | 2021-11-19 07:28 | 47 | 94 | RateC
12624 | 14-18:23:42 | 0:00 | 0.6072 | 0.0026 | 0.3 | 0.13 | 3.3848 | 0.0083 | 0.8 | - | - | 2021-11-19 07:28 | 47 | 94 | RateC
12625 | 14-18:23:43 | 0:00 | 0.6072 | 0.0027 | 0.3 | 0.14 | 3.3961 | 0.0087 | 0.9 | - | - | 2021-11-19 07:28 | 47 | 94 | RateC
12626 | 14-18:23:44 | 0:00 | 0.6072 | 0.0029 | 0.3 | 0.15 | 3.4169 | 0.0094 | 0.9 | - | - | 2021-11-19 07:28 | 47 | 94 | RateC
12627 | 14-18:23:45 | 0:00 | 0.6072 | 0.003 | 0.3 | 0.16 | 3.427 | 0.0097 | 1 | - | - | 2021-11-19 07:28 | 47 | 94 | RateC
12628 | 14-18:23:46 | 0:00 | 0.6072 | 0.0032 | 0.3 | 0.17 | 3.447 | 0.0105 | 1 | - | - | 2021-11-19 07:28 | 47 | 94 | RateC
12629 | 14-18:23:48 | 0:00 | 0.6072 | 0.0034 | 0.3 | 0.18 | 3.4645 | 0.0113 | 1.1 | - | - | 2021-11-19 07:28 | 47 | 94 | RateC
12630 | 14-18:23:49 | 0:00 | 0.6072 | 0.0037 | 0.4 | 0.19 | 3.4803 | 0.012 | 1.2 | - | - | 2021-11-19 07:28 | 47 | 94 | RateC
12631 | 14-18:23:50 | 0:00 | 0.6072 | 0.0039 | 0.4 | 0.2 | 3.4942 | 0.0127 | 1.3 | - | - | 2021-11-19 07:28 | 47 | 94 | RateC
12632 | 14-18:23:51 | 0:00 | 0.6072 | 0.0041 | 0.4 | 0.21 | 3.5074 | 0.0136 | 1.3 | - | - | 2021-11-19 07:28 | 47 | 94 | RateC
12633 | 14-18:23:53 | 0:00 | 0.6072 | 0.0043 | 0.4 | 0.22 | 3.518 | 0.0143 | 1.4 | - | - | 2021-11-19 07:28 | 47 | 94 | RateC
12634 | 14-18:23:55 | 0:00 | 0.6072 | 0.0046 | 0.5 | 0.24 | 3.5299 | 0.0155 | 1.5 | - | - | 2021-11-19 07:28 | 47 | 94 | RateC
12635 | 14-18:23:57 | 0:00 | 0.6072 | 0.0051 | 0.5 | 0.26 | 3.5409 | 0.0169 | 1.7 | - | - | 2021-11-19 07:28 | 47 | 94 | RateC
12636 | 14-18:24:01 | 0:01 | 0.6072 | 0.0057 | 0.6 | 0.3 | 3.5525 | 0.0192 | 1.9 | - | - | 2021-11-19 07:28 | 47 | 94 | RateC
12637 | 14-18:24:07 | 0:01 | 0.6072 | 0.0067 | 0.7 | 0.35 | 3.5634 | 0.0226 | 2.2 | - | - | 2021-11-19 07:28 | 47 | 94 | RateC
12638 | 14-18:24:16 | 0:01 | 0.6072 | 0.0082 | 0.8 | 0.42 | 3.5739 | 0.028 | 2.8 | - | - | 2021-11-19 07:28 | 47 | 94 | RateC
12639 | 14-18:24:28 | 0:01 | 0.6072 | 0.0103 | 1 | 0.54 | 3.584 | 0.0357 | 3.5 | - | - | 2021-11-19 07:29 | 47 | 94 | RateC
12640 | 14-18:24:46 | 0:01 | 0.6072 | 0.0133 | 1.3 | 0.69 | 3.5941 | 0.0465 | 4.6 | - | - | 2021-11-19 07:29 | 47 | 94 | RateC
12641 | 14-18:25:11 | 0:02 | 0.6072 | 0.0175 | 1.7 | 0.91 | 3.6043 | 0.0617 | 6.1 | - | - | 2021-11-19 07:29 | 47 | 94 | RateC
12642 | 14-18:25:46 | 0:02 | 0.6072 | 0.0234 | 2.3 | 1.21 | 3.6144 | 0.0828 | 8.2 | - | - | 2021-11-19 07:30 | 47 | 94 | RateC
12643 | 14-18:26:34 | 0:03 | 0.6072 | 0.0316 | 3.1 | 1.64 | 3.6244 | 0.1124 | 11.1 | - | - | 2021-11-19 07:31 | 47 | 94 | RateC
12644 | 14-18:27:44 | 0:04 | 0.6072 | 0.0434 | 4.3 | 2.25 | 3.6345 | 0.1552 | 15.3 | - | - | 2021-11-19 07:32 | 47 | 94 | RateC
12645 | 14-18:29:28 | 0:06 | 0.6072 | 0.0609 | 6 | 3.16 | 3.6446 | 0.2189 | 21.6 | - | - | 2021-11-19 07:34 | 47 | 94 | RateC
12646 | 14-18:31:57 | 0:08 | 0.6072 | 0.0859 | 8.5 | 4.46 | 3.6547 | 0.3104 | 30.6 | - | - | 2021-11-19 07:36 | 47 | 94 | RateC
12647 | 14-18:34:57 | 0:12 | 0.6072 | 0.1164 | 11.5 | 6.04 | 3.6646 | 0.4219 | 41.7 | - | - | 2021-11-19 07:39 | 47 | 94 | RateC
12648 | 14-18:37:57 | 0:15 | 0.6072 | 0.1468 | 14.5 | 7.62 | 3.6736 | 0.5333 | 52.6 | - | - | 2021-11-19 07:42 | 47 | 94 | RateC
12649 | 14-18:40:58 | 0:18 | 0.6072 | 0.1772 | 17.5 | 9.2 | 3.6816 | 0.6452 | 63.7 | - | - | 2021-11-19 07:45 | 47 | 94 | RateC
12650 | 14-18:43:58 | 0:21 | 0.6072 | 0.2076 | 20.5 | 10.78 | 3.688 | 0.7574 | 74.8 | - | - | 2021-11-19 07:48 | 47 | 94 | RateC
12651 | 14-18:46:58 | 0:24 | 0.6072 | 0.238 | 23.5 | 12.36 | 3.6922 | 0.8696 | 85.8 | - | - | 2021-11-19 07:51 | 47 | 94 | RateC
12652 | 14-18:49:59 | 0:27 | 0.6072 | 0.2684 | 26.5 | 13.94 | 3.6948 | 0.9819 | 96.9 | - | - | 2021-11-19 07:54 | 47 | 94 | RateC
12653 | 14-18:52:59 | 0:30 | 0.6072 | 0.2988 | 29.5 | 15.52 | 3.6975 | 1.0942 | 108 | - | - | 2021-11-19 07:57 | 47 | 94 | RateC
12654 | 14-18:55:59 | 0:33 | 0.6072 | 0.3292 | 32.5 | 17.09 | 3.7012 | 1.2066 | 119.1 | - | - | 2021-11-19 08:00 | 47 | 94 | RateC
12655 | 14-18:58:59 | 0:36 | 0.6072 | 0.3597 | 35.5 | 18.67 | 3.7061 | 1.3194 | 130.2 | - | - | 2021-11-19 08:03 | 47 | 94 | RateC
12656 | 14-19:02:00 | 0:39 | 0.6072 | 0.39 | 38.5 | 20.25 | 3.7126 | 1.4321 | 141.4 | - | - | 2021-11-19 08:06 | 47 | 94 | RateC
12657 | 14-19:05:00 | 0:42 | 0.6072 | 0.4204 | 41.5 | 21.83 | 3.7207 | 1.545 | 152.5 | - | - | 2021-11-19 08:09 | 47 | 94 | RateC
12658 | 14-19:08:00 | 0:45 | 0.6072 | 0.4509 | 44.5 | 23.41 | 3.7298 | 1.6583 | 163.7 | - | - | 2021-11-19 08:12 | 47 | 94 | RateC
12659 | 14-19:10:55 | 0:47 | 0.6072 | 0.4804 | 47.4 | 24.94 | 3.7399 | 1.7688 | 174.6 | - | - | 2021-11-19 08:15 | 47 | 94 | RateC
12660 | 14-19:13:53 | 0:50 | 0.6072 | 0.5103 | 50.4 | 26.5 | 3.75 | 1.8807 | 185.7 | - | - | 2021-11-19 08:18 | 47 | 94 | RateC
12661 | 14-19:16:42 | 0:53 | 0.6072 | 0.5389 | 53.2 | 27.98 | 3.7601 | 1.9882 | 196.3 | - | - | 2021-11-19 08:21 | 47 | 94 | RateC
12662 | 14-19:19:32 | 0:56 | 0.6072 | 0.5676 | 56 | 29.47 | 3.7702 | 2.096 | 206.9 | - | - | 2021-11-19 08:24 | 47 | 94 | RateC
12663 | 14-19:22:26 | 0:59 | 0.6072 | 0.597 | 58.9 | 30.99 | 3.7802 | 2.2069 | 217.9 | - | - | 2021-11-19 08:26 | 47 | 94 | RateC
12664 | 14-19:25:25 | 1:02 | 0.6072 | 0.6271 | 61.9 | 32.56 | 3.7903 | 2.321 | 229.1 | - | - | 2021-11-19 08:29 | 47 | 94 | RateC
12665 | 14-19:28:25 | 1:05 | 0.6072 | 0.6575 | 64.9 | 34.14 | 3.8002 | 2.4365 | 240.5 | - | - | 2021-11-19 08:32 | 47 | 94 | RateC
12666 | 14-19:31:24 | 1:08 | 0.6072 | 0.6876 | 67.9 | 35.7 | 3.8103 | 2.5509 | 251.8 | - | - | 2021-11-19 08:35 | 47 | 94 | RateC
12667 | 14-19:34:23 | 1:11 | 0.6072 | 0.7178 | 70.9 | 37.27 | 3.8204 | 2.6663 | 263.2 | - | - | 2021-11-19 08:38 | 47 | 94 | RateC
12668 | 14-19:37:13 | 1:14 | 0.6072 | 0.7466 | 73.7 | 38.77 | 3.8305 | 2.7764 | 274.1 | - | - | 2021-11-19 08:41 | 47 | 94 | RateC
12669 | 14-19:39:55 | 1:16 | 0.6072 | 0.7738 | 76.4 | 40.18 | 3.8405 | 2.8808 | 284.4 | - | - | 2021-11-19 08:44 | 47 | 94 | RateC
12670 | 14-19:42:23 | 1:19 | 0.6072 | 0.7989 | 78.9 | 41.48 | 3.8506 | 2.977 | 293.9 | - | - | 2021-11-19 08:46 | 47 | 94 | RateC
12671 | 14-19:44:41 | 1:21 | 0.6072 | 0.8221 | 81.2 | 42.68 | 3.8607 | 3.0665 | 302.7 | - | - | 2021-11-19 08:49 | 47 | 94 | RateC
12672 | 14-19:46:50 | 1:23 | 0.6072 | 0.8439 | 83.3 | 43.82 | 3.8708 | 3.1511 | 311.1 | - | - | 2021-11-19 08:51 | 47 | 94 | RateC
12673 | 14-19:48:52 | 1:25 | 0.6072 | 0.8644 | 85.3 | 44.88 | 3.8808 | 3.2302 | 318.9 | - | - | 2021-11-19 08:53 | 47 | 94 | RateC
12674 | 14-19:50:47 | 1:27 | 0.6072 | 0.8839 | 87.3 | 45.89 | 3.8909 | 3.3061 | 326.4 | - | - | 2021-11-19 08:55 | 47 | 94 | RateC
12675 | 14-19:52:31 | 1:29 | 0.6073 | 0.9013 | 89 | 46.8 | 3.901 | 3.374 | 333.1 | - | - | 2021-11-19 08:57 | 47 | 94 | RateC
12676 | 14-19:54:10 | 1:31 | 0.6072 | 0.918 | 90.6 | 47.67 | 3.9111 | 3.4393 | 339.5 | - | - | 2021-11-19 08:58 | 47 | 94 | RateC
12677 | 14-19:55:47 | 1:32 | 0.6072 | 0.9344 | 92.2 | 48.52 | 3.9211 | 3.5034 | 345.8 | - | - | 2021-11-19 09:00 | 47 | 94 | RateC
12678 | 14-19:57:21 | 1:34 | 0.6072 | 0.9502 | 93.8 | 49.34 | 3.9312 | 3.5656 | 352 | - | - | 2021-11-19 09:01 | 47 | 94 | RateC
12679 | 14-19:58:56 | 1:35 | 0.6072 | 0.9663 | 95.4 | 50.17 | 3.9413 | 3.6289 | 358.2 | - | - | 2021-11-19 09:03 | 47 | 94 | RateC
12680 | 14-20:00:37 | 1:37 | 0.6072 | 0.9833 | 97.1 | 51.06 | 3.9514 | 3.696 | 364.9 | - | - | 2021-11-19 09:05 | 47 | 94 | RateC
12681 | 14-20:02:25 | 1:39 | 0.6073 | 1.0016 | 98.9 | 52.01 | 3.9614 | 3.7684 | 372 | - | - | 2021-11-19 09:06 | 47 | 94 | RateC
12682 | 14-20:04:23 | 1:41 | 0.6073 | 1.0215 | 100.8 | 53.04 | 3.9715 | 3.847 | 379.8 | - | - | 2021-11-19 09:08 | 47 | 94 | RateC
12683 | 14-20:06:32 | 1:43 | 0.6072 | 1.0433 | 103 | 54.17 | 3.9816 | 3.9339 | 388.3 | - | - | 2021-11-19 09:11 | 47 | 94 | RateC
12684 | 14-20:08:53 | 1:45 | 0.6072 | 1.067 | 105.3 | 55.4 | 3.9917 | 4.0283 | 397.7 | - | - | 2021-11-19 09:13 | 47 | 94 | RateC
12685 | 14-20:11:23 | 1:48 | 0.6072 | 1.0922 | 107.8 | 56.71 | 4.0017 | 4.1293 | 407.6 | - | - | 2021-11-19 09:15 | 47 | 94 | RateC
12686 | 14-20:14:04 | 1:51 | 0.6072 | 1.1195 | 110.5 | 58.12 | 4.0118 | 4.2384 | 418.4 | - | - | 2021-11-19 09:18 | 47 | 94 | RateC
12687 | 14-20:17:00 | 1:54 | 0.6072 | 1.1492 | 113.4 | 59.67 | 4.0219 | 4.3576 | 430.2 | - | - | 2021-11-19 09:21 | 47 | 94 | RateC
12688 | 14-20:20:00 | 1:57 | 0.6072 | 1.1795 | 116.4 | 61.24 | 4.0309 | 4.48 | 442.2 | - | - | 2021-11-19 09:24 | 47 | 94 | RateC
12689 | 14-20:23:00 | 2:00 | 0.6072 | 1.2099 | 119.4 | 62.82 | 4.0392 | 4.6025 | 454.3 | - | - | 2021-11-19 09:27 | 47 | 94 | RateC
12690 | 14-20:26:01 | 2:03 | 0.6072 | 1.2403 | 122.4 | 64.4 | 4.0475 | 4.7256 | 466.5 | - | - | 2021-11-19 09:30 | 47 | 94 | RateC
12691 | 14-20:29:01 | 2:06 | 0.6072 | 1.2708 | 125.4 | 65.98 | 4.0551 | 4.8489 | 478.7 | - | - | 2021-11-19 09:33 | 47 | 94 | RateC
12692 | 14-20:32:01 | 2:09 | 0.6073 | 1.3012 | 128.4 | 67.56 | 4.0627 | 4.9722 | 490.8 | - | - | 2021-11-19 09:36 | 47 | 94 | RateC
12693 | 14-20:35:02 | 2:12 | 0.6072 | 1.3316 | 131.5 | 69.14 | 4.0712 | 5.0961 | 503.1 | - | - | 2021-11-19 09:39 | 47 | 94 | RateC
12694 | 14-20:37:48 | 2:14 | 0.6072 | 1.3597 | 134.2 | 70.6 | 4.0813 | 5.2104 | 514.4 | - | - | 2021-11-19 09:42 | 47 | 94 | RateC
12695 | 14-20:39:58 | 2:17 | 0.6072 | 1.3817 | 136.4 | 71.74 | 4.0913 | 5.3003 | 523.2 | - | - | 2021-11-19 09:44 | 47 | 94 | RateC
12696 | 14-20:41:43 | 2:18 | 0.6072 | 1.3993 | 138.1 | 72.65 | 4.1014 | 5.3724 | 530.3 | - | - | 2021-11-19 09:46 | 47 | 94 | RateC
12697 | 14-20:43:11 | 2:20 | 0.6072 | 1.4141 | 139.6 | 73.42 | 4.1115 | 5.4332 | 536.3 | - | - | 2021-11-19 09:47 | 47 | 94 | RateC
12698 | 14-20:44:28 | 2:21 | 0.6072 | 1.4272 | 140.9 | 74.1 | 4.1216 | 5.487 | 541.7 | - | - | 2021-11-19 09:49 | 47 | 94 | RateC
12699 | 14-20:45:40 | 2:22 | 0.6072 | 1.4393 | 142.1 | 74.73 | 4.1316 | 5.5372 | 546.6 | - | - | 2021-11-19 09:50 | 47 | 94 | RateC
12700 | 14-20:46:48 | 2:23 | 0.6072 | 1.4508 | 143.2 | 75.33 | 4.1417 | 5.5845 | 551.3 | - | - | 2021-11-19 09:51 | 47 | 94 | RateC
12701 | 14-20:47:54 | 2:24 | 0.6072 | 1.4619 | 144.3 | 75.91 | 4.1518 | 5.6308 | 555.9 | - | - | 2021-11-19 09:52 | 47 | 94 | RateC
12702 | 14-20:49:01 | 2:26 | 0.6072 | 1.4732 | 145.4 | 76.49 | 4.1619 | 5.6775 | 560.5 | - | - | 2021-11-19 09:53 | 47 | 94 | RateC
12703 | 14-20:50:11 | 2:27 | 0.6072 | 1.4851 | 146.6 | 77.11 | 4.1719 | 5.7271 | 565.4 | - | - | 2021-11-19 09:54 | 47 | 94 | RateC
12704 | 14-20:51:26 | 2:28 | 0.6072 | 1.4976 | 147.8 | 77.76 | 4.182 | 5.7795 | 570.5 | - | - | 2021-11-19 09:55 | 47 | 94 | RateC
12705 | 14-20:52:45 | 2:29 | 0.6072 | 1.511 | 149.2 | 78.45 | 4.1921 | 5.8355 | 576.1 | - | - | 2021-11-19 09:57 | 47 | 94 | RateC
12706 | 14-20:54:13 | 2:31 | 0.6072 | 1.5258 | 150.6 | 79.22 | 4.2022 | 5.8979 | 582.2 | - | - | 2021-11-19 09:58 | 47 | 94 | RateC
12707 | 14-20:55:57 | 2:32 | 0.6072 | 1.5433 | 152.4 | 80.13 | 4.2122 | 5.9715 | 589.5 | - | - | 2021-11-19 10:00 | 47 | 94 | RateC
12708 | 14-20:58:25 | 2:35 | 0.6072 | 1.5683 | 154.8 | 81.43 | 4.2223 | 6.0767 | 599.9 | - | - | 2021-11-19 10:02 | 47 | 94 | RateC
12709 | 14-21:01:25 | 2:38 | 0.6072 | 1.5987 | 157.8 | 83.01 | 4.2304 | 6.2051 | 612.6 | - | - | 2021-11-19 10:05 | 47 | 94 | RateC
12710 | 14-21:04:25 | 2:41 | 0.6072 | 1.6291 | 160.8 | 84.59 | 4.2367 | 6.3339 | 625.3 | - | - | 2021-11-19 10:08 | 47 | 94 | RateC
12711 | 14-21:07:26 | 2:44 | 0.6072 | 1.6596 | 163.8 | 86.17 | 4.2423 | 6.4631 | 638 | - | - | 2021-11-19 10:12 | 47 | 94 | RateC
12712 | 14-21:10:26 | 2:47 | 0.6072 | 1.69 | 166.8 | 87.75 | 4.2482 | 6.5922 | 650.8 | - | - | 2021-11-19 10:14 | 47 | 94 | RateC
12713 | 14-21:13:27 | 2:50 | 0.6072 | 1.7204 | 169.8 | 89.33 | 4.2555 | 6.7217 | 663.5 | - | - | 2021-11-19 10:18 | 47 | 94 | RateC
12714 | 14-21:16:27 | 2:53 | 0.6072 | 1.7508 | 172.8 | 90.91 | 4.2637 | 6.8512 | 676.3 | - | - | 2021-11-19 10:21 | 47 | 94 | RateC
12715 | 14-21:19:21 | 2:56 | 0.6072 | 1.7801 | 175.7 | 92.43 | 4.2738 | 6.9762 | 688.7 | - | - | 2021-11-19 10:23 | 47 | 94 | RateC
12716 | 14-21:21:43 | 2:58 | 0.6072 | 1.8041 | 178.1 | 93.67 | 4.2839 | 7.0788 | 698.8 | - | - | 2021-11-19 10:26 | 47 | 94 | RateC
12717 | 14-21:23:42 | 3:00 | 0.6072 | 1.8242 | 180.1 | 94.72 | 4.2939 | 7.1651 | 707.3 | - | - | 2021-11-19 10:28 | 47 | 94 | RateC
12718 | 14-21:25:20 | 3:02 | 0.6072 | 1.8407 | 181.7 | 95.57 | 4.304 | 7.2358 | 714.3 | - | - | 2021-11-19 10:29 | 47 | 94 | RateC
12719 | 14-21:26:47 | 3:03 | 0.6072 | 1.8554 | 183.2 | 96.34 | 4.3141 | 7.2995 | 720.6 | - | - | 2021-11-19 10:31 | 47 | 94 | RateC
12720 | 14-21:28:01 | 3:05 | 0.6072 | 1.8679 | 184.4 | 96.99 | 4.3242 | 7.3535 | 725.9 | - | - | 2021-11-19 10:32 | 47 | 94 | RateC
12721 | 14-21:29:05 | 3:06 | 0.6072 | 1.8787 | 185.5 | 97.55 | 4.3342 | 7.4003 | 730.5 | - | - | 2021-11-19 10:33 | 47 | 94 | RateC
12722 | 14-21:30:03 | 3:07 | 0.6072 | 1.8884 | 186.4 | 98.05 | 4.3443 | 7.4423 | 734.7 | - | - | 2021-11-19 10:34 | 47 | 94 | RateC
12723 | 14-21:30:54 | 3:07 | 0.6072 | 1.8971 | 187.3 | 98.5 | 4.3544 | 7.4802 | 738.4 | - | - | 2021-11-19 10:35 | 47 | 94 | RateC
12724 | 14-21:31:40 | 3:08 | 0.6072 | 1.9049 | 188 | 98.9 | 4.3645 | 7.5139 | 741.7 | - | - | 2021-11-19 10:36 | 47 | 94 | RateC
12725 | 14-21:32:20 | 3:09 | 0.6072 | 1.9115 | 188.7 | 99.25 | 4.3747 | 7.543 | 744.6 | - | - | 2021-11-19 10:36 | 47 | 94 | RateC
12726 | 14-21:32:56 | 3:09 | 0.6072 | 1.9177 | 189.3 | 99.57 | 4.3848 | 7.57 | 747.3 | - | - | 2021-11-19 10:37 | 47 | 94 | RateC
12727 | 14-21:33:29 | 3:10 | 0.6072 | 1.9233 | 189.9 | 99.86 | 4.395 | 7.5945 | 749.7 | - | - | 2021-11-19 10:38 | 47 | 94 | RateC
12728 | 14-21:33:45 | 3:10 | 0.6072 | 1.926 | 190.1 | 100 | 4.4 | 7.6063 | 750.9 | - | - | 2021-11-19 10:38 | 47 | 94 | RateC
12729 | 14-21:33:45 | 0:00 | -0.6072 | 0 | 0 | 0 | 4.306 | 0 | 0 | - | - | 2021-11-19 10:38 | 47 | 95 | RateD
12730 | 14-21:33:46 | 0:00 | -0.6072 | 0.0002 | 0 | 0.01 | 4.2792 | 0.0009 | 0.1 | - | - | 2021-11-19 10:38 | 47 | 95 | RateD
12731 | 14-21:33:47 | 0:00 | -0.6072 | 0.0003 | 0 | 0.02 | 4.2662 | 0.0014 | 0.1 | - | - | 2021-11-19 10:38 | 47 | 95 | RateD
12732 | 14-21:33:48 | 0:00 | -0.6072 | 0.0005 | 0.1 | 0.03 | 4.2521 | 0.0023 | 0.2 | - | - | 2021-11-19 10:38 | 47 | 95 | RateD
12733 | 14-21:33:50 | 0:00 | -0.6072 | 0.0009 | 0.1 | 0.05 | 4.2414 | 0.0037 | 0.4 | - | - | 2021-11-19 10:38 | 47 | 95 | RateD
12734 | 14-21:33:54 | 0:00 | -0.6072 | 0.0015 | 0.1 | 0.08 | 4.2299 | 0.0063 | 0.6 | - | - | 2021-11-19 10:38 | 47 | 95 | RateD
12735 | 14-21:34:00 | 0:00 | -0.6072 | 0.0024 | 0.2 | 0.13 | 4.2195 | 0.0103 | 1 | - | - | 2021-11-19 10:38 | 47 | 95 | RateD
12736 | 14-21:34:08 | 0:00 | -0.6072 | 0.0038 | 0.4 | 0.2 | 4.2094 | 0.0163 | 1.6 | - | - | 2021-11-19 10:38 | 47 | 95 | RateD
12737 | 14-21:34:20 | 0:01 | -0.6072 | 0.0059 | 0.6 | 0.31 | 4.1994 | 0.0249 | 2.5 | - | - | 2021-11-19 10:38 | 47 | 95 | RateD
12738 | 14-21:34:37 | 0:01 | -0.6072 | 0.0088 | 0.9 | 0.46 | 4.1891 | 0.0371 | 3.7 | - | - | 2021-11-19 10:39 | 47 | 95 | RateD
12739 | 14-21:35:02 | 0:01 | -0.6072 | 0.0129 | 1.3 | 0.68 | 4.1791 | 0.0543 | 5.4 | - | - | 2021-11-19 10:39 | 47 | 95 | RateD
12740 | 14-21:35:38 | 0:02 | -0.6072 | 0.019 | 1.9 | 1 | 4.169 | 0.0798 | 7.9 | - | - | 2021-11-19 10:40 | 47 | 95 | RateD
12741 | 14-21:36:33 | 0:03 | -0.6072 | 0.0283 | 2.8 | 1.48 | 4.1589 | 0.1183 | 11.7 | - | - | 2021-11-19 10:41 | 47 | 95 | RateD
12742 | 14-21:38:10 | 0:04 | -0.6072 | 0.0447 | 4.4 | 2.34 | 4.1488 | 0.1865 | 18.4 | - | - | 2021-11-19 10:42 | 47 | 95 | RateD
12743 | 14-21:41:10 | 0:07 | -0.6072 | 0.0751 | 7.4 | 3.94 | 4.1403 | 0.3124 | 30.8 | - | - | 2021-11-19 10:45 | 47 | 95 | RateD
12744 | 14-21:44:11 | 0:10 | -0.6072 | 0.1055 | 10.4 | 5.53 | 4.1363 | 0.4382 | 43.3 | - | - | 2021-11-19 10:48 | 47 | 95 | RateD
12745 | 14-21:47:11 | 0:13 | -0.6072 | 0.1359 | 13.4 | 7.13 | 4.1333 | 0.5638 | 55.7 | - | - | 2021-11-19 10:51 | 47 | 95 | RateD
12746 | 14-21:50:11 | 0:16 | -0.6072 | 0.1663 | 16.4 | 8.72 | 4.1305 | 0.6894 | 68.1 | - | - | 2021-11-19 10:54 | 47 | 95 | RateD
12747 | 14-21:53:11 | 0:19 | -0.6072 | 0.1967 | 19.4 | 10.31 | 4.1278 | 0.8149 | 80.4 | - | - | 2021-11-19 10:57 | 47 | 95 | RateD
12748 | 14-21:56:11 | 0:22 | -0.6072 | 0.227 | 22.4 | 11.91 | 4.1247 | 0.9403 | 92.8 | - | - | 2021-11-19 11:00 | 47 | 95 | RateD
12749 | 14-21:59:11 | 0:25 | -0.6072 | 0.2574 | 25.4 | 13.5 | 4.1209 | 1.0655 | 105.2 | - | - | 2021-11-19 11:03 | 47 | 95 | RateD
12750 | 14-22:02:11 | 0:28 | -0.6073 | 0.2878 | 28.4 | 15.09 | 4.116 | 1.1905 | 117.5 | - | - | 2021-11-19 11:06 | 47 | 95 | RateD
12751 | 14-22:05:12 | 0:31 | -0.6072 | 0.3182 | 31.4 | 16.69 | 4.1085 | 1.3156 | 129.9 | - | - | 2021-11-19 11:09 | 47 | 95 | RateD
12752 | 14-22:07:56 | 0:34 | -0.6072 | 0.3458 | 34.1 | 18.14 | 4.0985 | 1.4292 | 141.1 | - | - | 2021-11-19 11:12 | 47 | 95 | RateD
12753 | 14-22:09:51 | 0:36 | -0.6072 | 0.3653 | 36.1 | 19.16 | 4.0884 | 1.5086 | 148.9 | - | - | 2021-11-19 11:14 | 47 | 95 | RateD
12754 | 14-22:11:20 | 0:38 | -0.6072 | 0.3803 | 37.5 | 19.95 | 4.0783 | 1.5702 | 155 | - | - | 2021-11-19 11:15 | 47 | 95 | RateD
12755 | 14-22:12:37 | 0:39 | -0.6072 | 0.3934 | 38.8 | 20.63 | 4.0682 | 1.6233 | 160.2 | - | - | 2021-11-19 11:17 | 47 | 95 | RateD
12756 | 14-22:13:46 | 0:40 | -0.6072 | 0.4049 | 40 | 21.24 | 4.0582 | 1.6703 | 164.9 | - | - | 2021-11-19 11:18 | 47 | 95 | RateD
12757 | 14-22:14:52 | 0:41 | -0.6072 | 0.4161 | 41.1 | 21.82 | 4.0481 | 1.7154 | 169.3 | - | - | 2021-11-19 11:19 | 47 | 95 | RateD
12758 | 14-22:15:58 | 0:42 | -0.6072 | 0.4272 | 42.2 | 22.41 | 4.038 | 1.7605 | 173.8 | - | - | 2021-11-19 11:20 | 47 | 95 | RateD
12759 | 14-22:17:07 | 0:43 | -0.6072 | 0.4389 | 43.3 | 23.02 | 4.0279 | 1.8074 | 178.4 | - | - | 2021-11-19 11:21 | 47 | 95 | RateD
12760 | 14-22:18:22 | 0:45 | -0.6072 | 0.4515 | 44.6 | 23.68 | 4.0179 | 1.8582 | 183.4 | - | - | 2021-11-19 11:22 | 47 | 95 | RateD
12761 | 14-22:19:44 | 0:46 | -0.6072 | 0.4654 | 45.9 | 24.41 | 4.0078 | 1.9141 | 188.9 | - | - | 2021-11-19 11:24 | 47 | 95 | RateD
12762 | 14-22:21:20 | 0:48 | -0.6072 | 0.4815 | 47.5 | 25.26 | 3.9977 | 1.9785 | 195.3 | - | - | 2021-11-19 11:25 | 47 | 95 | RateD
12763 | 14-22:23:13 | 0:49 | -0.6072 | 0.5005 | 49.4 | 26.25 | 3.9876 | 2.0545 | 202.8 | - | - | 2021-11-19 11:27 | 47 | 95 | RateD
12764 | 14-22:25:34 | 0:52 | -0.6072 | 0.5244 | 51.8 | 27.5 | 3.9776 | 2.1496 | 212.2 | - | - | 2021-11-19 11:30 | 47 | 95 | RateD
12765 | 14-22:28:34 | 0:55 | -0.6073 | 0.5548 | 54.8 | 29.1 | 3.9676 | 2.2703 | 224.1 | - | - | 2021-11-19 11:33 | 47 | 95 | RateD
12766 | 14-22:31:34 | 0:58 | -0.6072 | 0.5852 | 57.8 | 30.69 | 3.96 | 2.3906 | 236 | - | - | 2021-11-19 11:36 | 47 | 95 | RateD
12767 | 14-22:34:34 | 1:01 | -0.6072 | 0.6155 | 60.8 | 32.28 | 3.9535 | 2.5109 | 247.9 | - | - | 2021-11-19 11:39 | 47 | 95 | RateD
12768 | 14-22:37:34 | 1:04 | -0.6072 | 0.6459 | 63.8 | 33.88 | 3.9466 | 2.6308 | 259.7 | - | - | 2021-11-19 11:42 | 47 | 95 | RateD
12769 | 14-22:40:35 | 1:07 | -0.6072 | 0.6763 | 66.8 | 35.47 | 3.9383 | 2.7506 | 271.5 | - | - | 2021-11-19 11:45 | 47 | 95 | RateD
12770 | 14-22:43:35 | 1:10 | -0.6072 | 0.7067 | 69.8 | 37.07 | 3.9289 | 2.8702 | 283.3 | - | - | 2021-11-19 11:48 | 47 | 95 | RateD
12771 | 14-22:46:17 | 1:13 | -0.6072 | 0.734 | 72.5 | 38.5 | 3.9188 | 2.9775 | 293.9 | - | - | 2021-11-19 11:50 | 47 | 95 | RateD
12772 | 14-22:48:40 | 1:15 | -0.6072 | 0.7582 | 74.8 | 39.77 | 3.9087 | 3.072 | 303.3 | - | - | 2021-11-19 11:53 | 47 | 95 | RateD
12773 | 14-22:50:50 | 1:17 | -0.6073 | 0.78 | 77 | 40.91 | 3.8987 | 3.1572 | 311.7 | - | - | 2021-11-19 11:55 | 47 | 95 | RateD
12774 | 14-22:52:50 | 1:19 | -0.6072 | 0.8004 | 79 | 41.98 | 3.8886 | 3.2364 | 319.5 | - | - | 2021-11-19 11:57 | 47 | 95 | RateD
12775 | 14-22:54:49 | 1:21 | -0.6072 | 0.8204 | 81 | 43.03 | 3.8785 | 3.3144 | 327.2 | - | - | 2021-11-19 11:59 | 47 | 95 | RateD
12776 | 14-22:56:48 | 1:23 | -0.6072 | 0.8404 | 83 | 44.08 | 3.8684 | 3.3919 | 334.8 | - | - | 2021-11-19 12:01 | 47 | 95 | RateD
12777 | 14-22:58:47 | 1:25 | -0.6072 | 0.8605 | 84.9 | 45.13 | 3.8584 | 3.4694 | 342.5 | - | - | 2021-11-19 12:03 | 47 | 95 | RateD
12778 | 14-23:00:41 | 1:27 | -0.6072 | 0.8798 | 86.9 | 46.15 | 3.8483 | 3.5438 | 349.8 | - | - | 2021-11-19 12:05 | 47 | 95 | RateD
12779 | 14-23:02:32 | 1:29 | -0.6072 | 0.8984 | 88.7 | 47.12 | 3.8382 | 3.6154 | 356.9 | - | - | 2021-11-19 12:07 | 47 | 95 | RateD
12780 | 14-23:04:15 | 1:30 | -0.6072 | 0.9159 | 90.4 | 48.04 | 3.8281 | 3.6825 | 363.5 | - | - | 2021-11-19 12:08 | 47 | 95 | RateD
12781 | 14-23:05:57 | 1:32 | -0.6072 | 0.9331 | 92.1 | 48.94 | 3.818 | 3.748 | 370 | - | - | 2021-11-19 12:10 | 47 | 95 | RateD
12782 | 14-23:07:37 | 1:34 | -0.6072 | 0.9499 | 93.8 | 49.82 | 3.808 | 3.8123 | 376.3 | - | - | 2021-11-19 12:12 | 47 | 95 | RateD
12783 | 14-23:09:19 | 1:36 | -0.6072 | 0.9671 | 95.5 | 50.73 | 3.7979 | 3.8776 | 382.8 | - | - | 2021-11-19 12:13 | 47 | 95 | RateD
12784 | 14-23:11:06 | 1:37 | -0.6072 | 0.9852 | 97.3 | 51.67 | 3.7878 | 3.9461 | 389.5 | - | - | 2021-11-19 12:15 | 47 | 95 | RateD
12785 | 14-23:12:59 | 1:39 | -0.6072 | 1.0043 | 99.1 | 52.67 | 3.7777 | 4.0184 | 396.7 | - | - | 2021-11-19 12:17 | 47 | 95 | RateD
12786 | 14-23:14:59 | 1:41 | -0.6072 | 1.0245 | 101.1 | 53.74 | 3.7677 | 4.0947 | 404.2 | - | - | 2021-11-19 12:19 | 47 | 95 | RateD
12787 | 14-23:17:07 | 1:43 | -0.6072 | 1.0461 | 103.3 | 54.87 | 3.7576 | 4.1759 | 412.2 | - | - | 2021-11-19 12:21 | 47 | 95 | RateD
12788 | 14-23:19:23 | 1:46 | -0.6072 | 1.069 | 105.5 | 56.07 | 3.7475 | 4.262 | 420.7 | - | - | 2021-11-19 12:23 | 47 | 95 | RateD
12789 | 14-23:21:49 | 1:48 | -0.6072 | 1.0937 | 108 | 57.37 | 3.7374 | 4.3545 | 429.9 | - | - | 2021-11-19 12:26 | 47 | 95 | RateD
12790 | 14-23:24:16 | 1:51 | -0.6072 | 1.1185 | 110.4 | 58.67 | 3.7274 | 4.4469 | 439 | - | - | 2021-11-19 12:28 | 47 | 95 | RateD
12791 | 14-23:26:45 | 1:53 | -0.6072 | 1.1437 | 112.9 | 59.99 | 3.7173 | 4.5406 | 448.2 | - | - | 2021-11-19 12:31 | 47 | 95 | RateD
12792 | 14-23:29:19 | 1:56 | -0.6073 | 1.1695 | 115.5 | 61.34 | 3.7072 | 4.6365 | 457.7 | - | - | 2021-11-19 12:33 | 47 | 95 | RateD
12793 | 14-23:31:51 | 1:58 | -0.6072 | 1.1953 | 118 | 62.69 | 3.6971 | 4.7318 | 467.1 | - | - | 2021-11-19 12:36 | 47 | 95 | RateD
12794 | 14-23:34:24 | 2:01 | -0.6072 | 1.221 | 120.5 | 64.04 | 3.6871 | 4.8268 | 476.5 | - | - | 2021-11-19 12:38 | 47 | 95 | RateD
12795 | 14-23:36:53 | 2:03 | -0.6072 | 1.2461 | 123 | 65.36 | 3.677 | 4.9194 | 485.6 | - | - | 2021-11-19 12:41 | 47 | 95 | RateD
12796 | 14-23:39:23 | 2:06 | -0.6072 | 1.2715 | 125.5 | 66.69 | 3.6669 | 5.0125 | 494.8 | - | - | 2021-11-19 12:43 | 47 | 95 | RateD
12797 | 14-23:41:48 | 2:08 | -0.6072 | 1.2959 | 127.9 | 67.97 | 3.6568 | 5.1017 | 503.6 | - | - | 2021-11-19 12:46 | 47 | 95 | RateD
12798 | 14-23:44:12 | 2:10 | -0.6072 | 1.3202 | 130.3 | 69.24 | 3.6468 | 5.1906 | 512.4 | - | - | 2021-11-19 12:48 | 47 | 95 | RateD
12799 | 14-23:46:34 | 2:13 | -0.6072 | 1.3441 | 132.7 | 70.5 | 3.6367 | 5.2778 | 521 | - | - | 2021-11-19 12:51 | 47 | 95 | RateD
12800 | 14-23:48:59 | 2:15 | -0.6072 | 1.3685 | 135.1 | 71.78 | 3.6266 | 5.3665 | 529.8 | - | - | 2021-11-19 12:53 | 47 | 95 | RateD
12801 | 14-23:51:31 | 2:18 | -0.6072 | 1.3943 | 137.6 | 73.13 | 3.6165 | 5.4597 | 539 | - | - | 2021-11-19 12:56 | 47 | 95 | RateD
12802 | 14-23:54:20 | 2:21 | -0.6073 | 1.4228 | 140.5 | 74.62 | 3.6065 | 5.5625 | 549.1 | - | - | 2021-11-19 12:58 | 47 | 95 | RateD
12803 | 14-23:57:20 | 2:24 | -0.6072 | 1.4532 | 143.5 | 76.22 | 3.5982 | 5.6721 | 559.9 | - | - | 2021-11-19 13:01 | 47 | 95 | RateD
12804 | 15-00:00:21 | 2:27 | -0.6072 | 1.4836 | 146.5 | 77.82 | 3.592 | 5.7816 | 570.7 | - | - | 2021-11-19 13:04 | 47 | 95 | RateD
12805 | 15-00:03:21 | 2:30 | -0.6072 | 1.5141 | 149.5 | 79.41 | 3.5869 | 5.8908 | 581.5 | - | - | 2021-11-19 13:07 | 47 | 95 | RateD
12806 | 15-00:06:22 | 2:33 | -0.6072 | 1.5445 | 152.5 | 81.01 | 3.5815 | 5.9998 | 592.3 | - | - | 2021-11-19 13:10 | 47 | 95 | RateD
12807 | 15-00:09:22 | 2:36 | -0.6074 | 1.5749 | 155.5 | 82.6 | 3.5747 | 6.1085 | 603 | - | - | 2021-11-19 13:13 | 47 | 95 | RateD
12808 | 15-00:12:22 | 2:39 | -0.6072 | 1.6052 | 158.5 | 84.19 | 3.5649 | 6.217 | 613.7 | - | - | 2021-11-19 13:16 | 47 | 95 | RateD
12809 | 15-00:14:33 | 2:41 | -0.6072 | 1.6273 | 160.6 | 85.35 | 3.5548 | 6.2957 | 621.5 | - | - | 2021-11-19 13:19 | 47 | 95 | RateD
12810 | 15-00:16:10 | 2:42 | -0.6072 | 1.6437 | 162.3 | 86.21 | 3.5448 | 6.3536 | 627.2 | - | - | 2021-11-19 13:20 | 47 | 95 | RateD
12811 | 15-00:17:28 | 2:44 | -0.6072 | 1.6568 | 163.6 | 86.9 | 3.5347 | 6.4003 | 631.8 | - | - | 2021-11-19 13:22 | 47 | 95 | RateD
12812 | 15-00:18:37 | 2:45 | -0.6072 | 1.6685 | 164.7 | 87.51 | 3.5246 | 6.4413 | 635.9 | - | - | 2021-11-19 13:23 | 47 | 95 | RateD
12813 | 15-00:19:37 | 2:46 | -0.6072 | 1.6786 | 165.7 | 88.04 | 3.5145 | 6.4768 | 639.4 | - | - | 2021-11-19 13:24 | 47 | 95 | RateD
12814 | 15-00:20:29 | 2:47 | -0.6072 | 1.6875 | 166.6 | 88.51 | 3.5045 | 6.5082 | 642.5 | - | - | 2021-11-19 13:25 | 47 | 95 | RateD
12815 | 15-00:21:19 | 2:48 | -0.6072 | 1.6958 | 167.4 | 88.95 | 3.4944 | 6.5373 | 645.3 | - | - | 2021-11-19 13:25 | 47 | 95 | RateD
12816 | 15-00:22:05 | 2:48 | -0.6072 | 1.7037 | 168.2 | 89.36 | 3.4843 | 6.5647 | 648 | - | - | 2021-11-19 13:26 | 47 | 95 | RateD
12817 | 15-00:22:51 | 2:49 | -0.6072 | 1.7113 | 168.9 | 89.76 | 3.4742 | 6.5914 | 650.7 | - | - | 2021-11-19 13:27 | 47 | 95 | RateD
12818 | 15-00:23:36 | 2:50 | -0.6072 | 1.719 | 169.7 | 90.16 | 3.4642 | 6.6181 | 653.3 | - | - | 2021-11-19 13:28 | 47 | 95 | RateD
12819 | 15-00:24:23 | 2:51 | -0.6072 | 1.727 | 170.5 | 90.58 | 3.4541 | 6.6455 | 656 | - | - | 2021-11-19 13:28 | 47 | 95 | RateD
12820 | 15-00:25:09 | 2:51 | -0.6072 | 1.7346 | 171.2 | 90.98 | 3.444 | 6.6718 | 658.6 | - | - | 2021-11-19 13:29 | 47 | 95 | RateD
12821 | 15-00:25:51 | 2:52 | -0.6072 | 1.7418 | 171.9 | 91.36 | 3.4339 | 6.6966 | 661.1 | - | - | 2021-11-19 13:30 | 47 | 95 | RateD
12822 | 15-00:26:35 | 2:53 | -0.6072 | 1.7492 | 172.7 | 91.74 | 3.4237 | 6.7218 | 663.6 | - | - | 2021-11-19 13:31 | 47 | 95 | RateD
12823 | 15-00:27:16 | 2:54 | -0.6072 | 1.7561 | 173.4 | 92.11 | 3.4136 | 6.7455 | 665.9 | - | - | 2021-11-19 13:31 | 47 | 95 | RateD
12824 | 15-00:27:55 | 2:54 | -0.6072 | 1.7626 | 174 | 92.45 | 3.4036 | 6.7679 | 668.1 | - | - | 2021-11-19 13:32 | 47 | 95 | RateD
12825 | 15-00:28:32 | 2:55 | -0.6072 | 1.7688 | 174.6 | 92.77 | 3.3935 | 6.7888 | 670.2 | - | - | 2021-11-19 13:33 | 47 | 95 | RateD
12826 | 15-00:29:07 | 2:55 | -0.6072 | 1.7747 | 175.2 | 93.08 | 3.3834 | 6.8088 | 672.1 | - | - | 2021-11-19 13:33 | 47 | 95 | RateD
12827 | 15-00:29:39 | 2:56 | -0.6072 | 1.7801 | 175.7 | 93.37 | 3.3732 | 6.8271 | 673.9 | - | - | 2021-11-19 13:34 | 47 | 95 | RateD
12828 | 15-00:30:09 | 2:56 | -0.6072 | 1.7852 | 176.2 | 93.63 | 3.3629 | 6.8442 | 675.6 | - | - | 2021-11-19 13:34 | 47 | 95 | RateD
12829 | 15-00:30:38 | 2:57 | -0.6072 | 1.7902 | 176.7 | 93.89 | 3.3527 | 6.8609 | 677.3 | - | - | 2021-11-19 13:35 | 47 | 95 | RateD
12830 | 15-00:31:05 | 2:57 | -0.6072 | 1.7948 | 177.2 | 94.14 | 3.3425 | 6.8763 | 678.8 | - | - | 2021-11-19 13:35 | 47 | 95 | RateD
12831 | 15-00:31:32 | 2:58 | -0.6072 | 1.7992 | 177.6 | 94.37 | 3.3321 | 6.8911 | 680.3 | - | - | 2021-11-19 13:36 | 47 | 95 | RateD
12832 | 15-00:31:56 | 2:58 | -0.6072 | 1.8033 | 178 | 94.58 | 3.322 | 6.9046 | 681.6 | - | - | 2021-11-19 13:36 | 47 | 95 | RateD
12833 | 15-00:32:18 | 2:59 | -0.6072 | 1.8071 | 178.4 | 94.78 | 3.3118 | 6.9172 | 682.8 | - | - | 2021-11-19 13:36 | 47 | 95 | RateD
12834 | 15-00:32:40 | 2:59 | -0.6072 | 1.8107 | 178.7 | 94.97 | 3.3017 | 6.9291 | 684 | - | - | 2021-11-19 13:37 | 47 | 95 | RateD
12835 | 15-00:33:01 | 2:59 | -0.6072 | 1.8142 | 179.1 | 95.15 | 3.2915 | 6.9407 | 685.2 | - | - | 2021-11-19 13:37 | 47 | 95 | RateD
12836 | 15-00:33:21 | 3:00 | -0.6072 | 1.8176 | 179.4 | 95.33 | 3.2813 | 6.9518 | 686.3 | - | - | 2021-11-19 13:37 | 47 | 95 | RateD
12837 | 15-00:33:40 | 3:00 | -0.6072 | 1.8208 | 179.7 | 95.5 | 3.2709 | 6.9625 | 687.3 | - | - | 2021-11-19 13:38 | 47 | 95 | RateD
12838 | 15-00:33:58 | 3:00 | -0.6072 | 1.8238 | 180 | 95.66 | 3.2606 | 6.9724 | 688.3 | - | - | 2021-11-19 13:38 | 47 | 95 | RateD
12839 | 15-00:34:15 | 3:00 | -0.6073 | 1.8268 | 180.3 | 95.81 | 3.2504 | 6.9819 | 689.2 | - | - | 2021-11-19 13:38 | 47 | 95 | RateD
12840 | 15-00:34:32 | 3:01 | -0.6072 | 1.8295 | 180.6 | 95.96 | 3.2403 | 6.9909 | 690.1 | - | - | 2021-11-19 13:39 | 47 | 95 | RateD
12841 | 15-00:34:48 | 3:01 | -0.6072 | 1.8322 | 180.9 | 96.1 | 3.2301 | 6.9996 | 691 | - | - | 2021-11-19 13:39 | 47 | 95 | RateD
12842 | 15-00:35:03 | 3:01 | -0.6072 | 1.8349 | 181.1 | 96.24 | 3.2199 | 7.0083 | 691.8 | - | - | 2021-11-19 13:39 | 47 | 95 | RateD
12843 | 15-00:35:18 | 3:02 | -0.6072 | 1.8374 | 181.4 | 96.37 | 3.2096 | 7.0163 | 692.6 | - | - | 2021-11-19 13:39 | 47 | 95 | RateD
12844 | 15-00:35:33 | 3:02 | -0.6072 | 1.8398 | 181.6 | 96.5 | 3.1994 | 7.024 | 693.4 | - | - | 2021-11-19 13:40 | 47 | 95 | RateD
12845 | 15-00:35:46 | 3:02 | -0.6072 | 1.8422 | 181.9 | 96.62 | 3.189 | 7.0315 | 694.1 | - | - | 2021-11-19 13:40 | 47 | 95 | RateD
12846 | 15-00:36:00 | 3:02 | -0.6072 | 1.8444 | 182.1 | 96.74 | 3.1789 | 7.0387 | 694.8 | - | - | 2021-11-19 13:40 | 47 | 95 | RateD
12847 | 15-00:36:13 | 3:02 | -0.6072 | 1.8467 | 182.3 | 96.86 | 3.1689 | 7.046 | 695.6 | - | - | 2021-11-19 13:40 | 47 | 95 | RateD
12848 | 15-00:36:27 | 3:03 | -0.6072 | 1.849 | 182.5 | 96.98 | 3.1585 | 7.0531 | 696.3 | - | - | 2021-11-19 13:41 | 47 | 95 | RateD
12849 | 15-00:36:40 | 3:03 | -0.6072 | 1.8511 | 182.7 | 97.09 | 3.1484 | 7.0599 | 696.9 | - | - | 2021-11-19 13:41 | 47 | 95 | RateD
12850 | 15-00:36:53 | 3:03 | -0.6072 | 1.8533 | 183 | 97.21 | 3.138 | 7.0667 | 697.6 | - | - | 2021-11-19 13:41 | 47 | 95 | RateD
12851 | 15-00:37:05 | 3:03 | -0.6072 | 1.8554 | 183.2 | 97.31 | 3.1278 | 7.0732 | 698.2 | - | - | 2021-11-19 13:41 | 47 | 95 | RateD
12852 | 15-00:37:17 | 3:04 | -0.6072 | 1.8574 | 183.4 | 97.42 | 3.1174 | 7.0796 | 698.9 | - | - | 2021-11-19 13:41 | 47 | 95 | RateD
12853 | 15-00:37:29 | 3:04 | -0.6072 | 1.8595 | 183.6 | 97.53 | 3.1072 | 7.086 | 699.5 | - | - | 2021-11-19 13:42 | 47 | 95 | RateD
12854 | 15-00:37:41 | 3:04 | -0.6072 | 1.8614 | 183.8 | 97.63 | 3.0969 | 7.092 | 700.1 | - | - | 2021-11-19 13:42 | 47 | 95 | RateD
12855 | 15-00:37:52 | 3:04 | -0.6072 | 1.8634 | 183.9 | 97.73 | 3.0866 | 7.098 | 700.7 | - | - | 2021-11-19 13:42 | 47 | 95 | RateD
12856 | 15-00:38:03 | 3:04 | -0.6072 | 1.8652 | 184.1 | 97.83 | 3.0763 | 7.1037 | 701.3 | - | - | 2021-11-19 13:42 | 47 | 95 | RateD
12857 | 15-00:38:14 | 3:04 | -0.6072 | 1.867 | 184.3 | 97.92 | 3.0663 | 7.1093 | 701.8 | - | - | 2021-11-19 13:42 | 47 | 95 | RateD
12858 | 15-00:38:24 | 3:05 | -0.6072 | 1.8688 | 184.5 | 98.02 | 3.0562 | 7.1146 | 702.3 | - | - | 2021-11-19 13:42 | 47 | 95 | RateD
12859 | 15-00:38:34 | 3:05 | -0.6072 | 1.8705 | 184.7 | 98.11 | 3.0461 | 7.1199 | 702.9 | - | - | 2021-11-19 13:43 | 47 | 95 | RateD
12860 | 15-00:38:45 | 3:05 | -0.6072 | 1.8723 | 184.8 | 98.2 | 3.0359 | 7.1254 | 703.4 | - | - | 2021-11-19 13:43 | 47 | 95 | RateD
12861 | 15-00:38:55 | 3:05 | -0.6072 | 1.874 | 185 | 98.29 | 3.0256 | 7.1307 | 703.9 | - | - | 2021-11-19 13:43 | 47 | 95 | RateD
12862 | 15-00:39:06 | 3:05 | -0.6072 | 1.8758 | 185.2 | 98.38 | 3.0154 | 7.1358 | 704.4 | - | - | 2021-11-19 13:43 | 47 | 95 | RateD
12863 | 15-00:39:16 | 3:06 | -0.6072 | 1.8775 | 185.3 | 98.47 | 3.0047 | 7.141 | 704.9 | - | - | 2021-11-19 13:43 | 47 | 95 | RateD
12864 | 15-00:39:26 | 3:06 | -0.6072 | 1.8792 | 185.5 | 98.56 | 2.9942 | 7.1462 | 705.4 | - | - | 2021-11-19 13:44 | 47 | 95 | RateD
12865 | 15-00:39:36 | 3:06 | -0.6072 | 1.8808 | 185.7 | 98.65 | 2.9836 | 7.151 | 705.9 | - | - | 2021-11-19 13:44 | 47 | 95 | RateD
12866 | 15-00:39:45 | 3:06 | -0.6072 | 1.8824 | 185.8 | 98.73 | 2.9731 | 7.1558 | 706.4 | - | - | 2021-11-19 13:44 | 47 | 95 | RateD
12867 | 15-00:39:55 | 3:06 | -0.6072 | 1.884 | 186 | 98.82 | 2.9625 | 7.1606 | 706.9 | - | - | 2021-11-19 13:44 | 47 | 95 | RateD
12868 | 15-00:40:04 | 3:06 | -0.6073 | 1.8856 | 186.1 | 98.9 | 2.952 | 7.1653 | 707.3 | - | - | 2021-11-19 13:44 | 47 | 95 | RateD
12869 | 15-00:40:13 | 3:06 | -0.6072 | 1.8872 | 186.3 | 98.98 | 2.9415 | 7.1698 | 707.8 | - | - | 2021-11-19 13:44 | 47 | 95 | RateD
12870 | 15-00:40:22 | 3:07 | -0.6072 | 1.8887 | 186.4 | 99.06 | 2.9309 | 7.1742 | 708.2 | - | - | 2021-11-19 13:44 | 47 | 95 | RateD
12871 | 15-00:40:31 | 3:07 | -0.6072 | 1.8902 | 186.6 | 99.14 | 2.9204 | 7.1787 | 708.7 | - | - | 2021-11-19 13:45 | 47 | 95 | RateD
12872 | 15-00:40:40 | 3:07 | -0.6073 | 1.8917 | 186.7 | 99.22 | 2.9098 | 7.183 | 709.1 | - | - | 2021-11-19 13:45 | 47 | 95 | RateD
12873 | 15-00:40:49 | 3:07 | -0.6072 | 1.8932 | 186.9 | 99.3 | 2.8992 | 7.1874 | 709.5 | - | - | 2021-11-19 13:45 | 47 | 95 | RateD
12874 | 15-00:40:57 | 3:07 | -0.6072 | 1.8946 | 187 | 99.37 | 2.8891 | 7.1915 | 709.9 | - | - | 2021-11-19 13:45 | 47 | 95 | RateD
12875 | 15-00:41:06 | 3:07 | -0.6072 | 1.896 | 187.2 | 99.45 | 2.8787 | 7.1956 | 710.3 | - | - | 2021-11-19 13:45 | 47 | 95 | RateD
12876 | 15-00:41:14 | 3:07 | -0.6072 | 1.8974 | 187.3 | 99.52 | 2.868 | 7.1996 | 710.7 | - | - | 2021-11-19 13:45 | 47 | 95 | RateD
12877 | 15-00:41:23 | 3:08 | -0.6072 | 1.8989 | 187.4 | 99.59 | 2.8575 | 7.2037 | 711.1 | - | - | 2021-11-19 13:45 | 47 | 95 | RateD
12878 | 15-00:41:31 | 3:08 | -0.6072 | 1.9002 | 187.6 | 99.67 | 2.8471 | 7.2077 | 711.5 | - | - | 2021-11-19 13:46 | 47 | 95 | RateD
12879 | 15-00:41:39 | 3:08 | -0.6072 | 1.9016 | 187.7 | 99.74 | 2.8365 | 7.2116 | 711.9 | - | - | 2021-11-19 13:46 | 47 | 95 | RateD
12880 | 15-00:41:47 | 3:08 | -0.6072 | 1.9031 | 187.9 | 99.81 | 2.8261 | 7.2156 | 712.3 | - | - | 2021-11-19 13:46 | 47 | 95 | RateD
12881 | 15-00:41:56 | 3:08 | -0.6072 | 1.9044 | 188 | 99.89 | 2.8159 | 7.2196 | 712.7 | - | - | 2021-11-19 13:46 | 47 | 95 | RateD
12882 | 15-00:42:04 | 3:08 | -0.6072 | 1.9058 | 188.1 | 99.96 | 2.8054 | 7.2234 | 713.1 | - | - | 2021-11-19 13:46 | 47 | 95 | RateD
12883 | 15-00:42:08 | 3:08 | -0.6072 | 1.9066 | 188.2 | 100 | 2.7999 | 7.2256 | 713.3 | - | - | 2021-11-19 13:46 | 47 | 95 | RateD
12884 | 15-00:42:08 | 0:00 | 0.6072 | 0 | 0 | 0 | 2.9131 | 0 | 0 | - | - | 2021-11-19 13:46 | 48 | 96 | RateC
12885 | 15-00:42:10 | 0:00 | 0.6072 | 0.0003 | 0 | 0.02 | 3.0063 | 0.001 | 0.1 | - | - | 2021-11-19 13:46 | 48 | 96 | RateC
12886 | 15-00:42:11 | 0:00 | 0.6072 | 0.0004 | 0 | 0.02 | 3.0407 | 0.0013 | 0.1 | - | - | 2021-11-19 13:46 | 48 | 96 | RateC
12887 | 15-00:42:12 | 0:00 | 0.6072 | 0.0006 | 0.1 | 0.03 | 3.0754 | 0.0017 | 0.2 | - | - | 2021-11-19 13:46 | 48 | 96 | RateC
12888 | 15-00:42:12 | 0:00 | 0.6072 | 0.0007 | 0.1 | 0.04 | 3.1035 | 0.0021 | 0.2 | - | - | 2021-11-19 13:46 | 48 | 96 | RateC
12889 | 15-00:42:13 | 0:00 | 0.6072 | 0.0008 | 0.1 | 0.04 | 3.1289 | 0.0024 | 0.2 | - | - | 2021-11-19 13:46 | 48 | 96 | RateC
12890 | 15-00:42:15 | 0:00 | 0.6072 | 0.0011 | 0.1 | 0.06 | 3.1906 | 0.0034 | 0.3 | - | - | 2021-11-19 13:46 | 48 | 96 | RateC
12891 | 15-00:42:17 | 0:00 | 0.6072 | 0.0014 | 0.1 | 0.08 | 3.243 | 0.0045 | 0.4 | - | - | 2021-11-19 13:46 | 48 | 96 | RateC
12892 | 15-00:42:19 | 0:00 | 0.6072 | 0.0018 | 0.2 | 0.09 | 3.2876 | 0.0055 | 0.5 | - | - | 2021-11-19 13:46 | 48 | 96 | RateC
12893 | 15-00:42:21 | 0:00 | 0.6072 | 0.0021 | 0.2 | 0.11 | 3.3281 | 0.0066 | 0.6 | - | - | 2021-11-19 13:46 | 48 | 96 | RateC
12894 | 15-00:42:22 | 0:00 | 0.6072 | 0.0024 | 0.2 | 0.12 | 3.3659 | 0.0077 | 0.8 | - | - | 2021-11-19 13:46 | 48 | 96 | RateC
12895 | 15-00:42:24 | 0:00 | 0.6072 | 0.0026 | 0.3 | 0.14 | 3.3902 | 0.0084 | 0.8 | - | - | 2021-11-19 13:46 | 48 | 96 | RateC
12896 | 15-00:42:24 | 0:00 | 0.6072 | 0.0027 | 0.3 | 0.14 | 3.4014 | 0.0088 | 0.9 | - | - | 2021-11-19 13:46 | 48 | 96 | RateC
12897 | 15-00:42:25 | 0:00 | 0.6072 | 0.0028 | 0.3 | 0.15 | 3.4127 | 0.0092 | 0.9 | - | - | 2021-11-19 13:46 | 48 | 96 | RateC
12898 | 15-00:42:26 | 0:00 | 0.6072 | 0.0029 | 0.3 | 0.15 | 3.4234 | 0.0095 | 0.9 | - | - | 2021-11-19 13:46 | 48 | 96 | RateC
12899 | 15-00:42:26 | 0:00 | 0.6072 | 0.003 | 0.3 | 0.16 | 3.4335 | 0.0099 | 1 | - | - | 2021-11-19 13:47 | 48 | 96 | RateC
12900 | 15-00:42:28 | 0:00 | 0.6072 | 0.0033 | 0.3 | 0.17 | 3.4527 | 0.0107 | 1.1 | - | - | 2021-11-19 13:47 | 48 | 96 | RateC
12901 | 15-00:42:29 | 0:00 | 0.6072 | 0.0035 | 0.3 | 0.18 | 3.4707 | 0.0114 | 1.1 | - | - | 2021-11-19 13:47 | 48 | 96 | RateC
12902 | 15-00:42:30 | 0:00 | 0.6072 | 0.0037 | 0.4 | 0.19 | 3.4869 | 0.0122 | 1.2 | - | - | 2021-11-19 13:47 | 48 | 96 | RateC
12903 | 15-00:42:32 | 0:00 | 0.6072 | 0.0039 | 0.4 | 0.21 | 3.5012 | 0.013 | 1.3 | - | - | 2021-11-19 13:47 | 48 | 96 | RateC
12904 | 15-00:42:33 | 0:00 | 0.6072 | 0.0042 | 0.4 | 0.22 | 3.5125 | 0.0138 | 1.4 | - | - | 2021-11-19 13:47 | 48 | 96 | RateC
12905 | 15-00:42:35 | 0:00 | 0.6072 | 0.0045 | 0.4 | 0.23 | 3.5268 | 0.015 | 1.5 | - | - | 2021-11-19 13:47 | 48 | 96 | RateC
12906 | 15-00:42:38 | 0:00 | 0.6072 | 0.0049 | 0.5 | 0.26 | 3.5393 | 0.0165 | 1.6 | - | - | 2021-11-19 13:47 | 48 | 96 | RateC
12907 | 15-00:42:41 | 0:01 | 0.6072 | 0.0055 | 0.5 | 0.29 | 3.5502 | 0.0184 | 1.8 | - | - | 2021-11-19 13:47 | 48 | 96 | RateC
12908 | 15-00:42:45 | 0:01 | 0.6072 | 0.0062 | 0.6 | 0.32 | 3.5603 | 0.0211 | 2.1 | - | - | 2021-11-19 13:47 | 48 | 96 | RateC
12909 | 15-00:42:52 | 0:01 | 0.6072 | 0.0074 | 0.7 | 0.39 | 3.5705 | 0.0252 | 2.5 | - | - | 2021-11-19 13:47 | 48 | 96 | RateC
12910 | 15-00:43:03 | 0:01 | 0.6072 | 0.0092 | 0.9 | 0.48 | 3.5807 | 0.0317 | 3.1 | - | - | 2021-11-19 13:47 | 48 | 96 | RateC
12911 | 15-00:43:18 | 0:01 | 0.6072 | 0.0118 | 1.2 | 0.61 | 3.5911 | 0.041 | 4 | - | - | 2021-11-19 13:47 | 48 | 96 | RateC
12912 | 15-00:43:39 | 0:02 | 0.6072 | 0.0152 | 1.5 | 0.8 | 3.6012 | 0.0534 | 5.3 | - | - | 2021-11-19 13:48 | 48 | 96 | RateC
12913 | 15-00:44:07 | 0:02 | 0.6073 | 0.02 | 2 | 1.04 | 3.6113 | 0.0704 | 7 | - | - | 2021-11-19 13:48 | 48 | 96 | RateC
12914 | 15-00:44:45 | 0:03 | 0.6072 | 0.0264 | 2.6 | 1.38 | 3.6213 | 0.0938 | 9.3 | - | - | 2021-11-19 13:49 | 48 | 96 | RateC
12915 | 15-00:45:40 | 0:04 | 0.6072 | 0.0357 | 3.5 | 1.86 | 3.6314 | 0.1275 | 12.6 | - | - | 2021-11-19 13:50 | 48 | 96 | RateC
12916 | 15-00:47:00 | 0:05 | 0.6072 | 0.0493 | 4.9 | 2.57 | 3.6415 | 0.1768 | 17.5 | - | - | 2021-11-19 13:51 | 48 | 96 | RateC
12917 | 15-00:48:58 | 0:07 | 0.6072 | 0.069 | 6.8 | 3.61 | 3.6516 | 0.2489 | 24.6 | - | - | 2021-11-19 13:53 | 48 | 96 | RateC
12918 | 15-00:51:41 | 0:10 | 0.6072 | 0.0967 | 9.5 | 5.05 | 3.6616 | 0.3499 | 34.5 | - | - | 2021-11-19 13:56 | 48 | 96 | RateC
12919 | 15-00:54:42 | 0:13 | 0.6072 | 0.127 | 12.5 | 6.64 | 3.6708 | 0.4613 | 45.5 | - | - | 2021-11-19 13:59 | 48 | 96 | RateC
12920 | 15-00:57:42 | 0:16 | 0.6072 | 0.1575 | 15.5 | 8.22 | 3.6793 | 0.5732 | 56.6 | - | - | 2021-11-19 14:02 | 48 | 96 | RateC
12921 | 15-01:00:42 | 0:19 | 0.6072 | 0.1879 | 18.5 | 9.81 | 3.6864 | 0.685 | 67.6 | - | - | 2021-11-19 14:05 | 48 | 96 | RateC
12922 | 15-01:03:43 | 0:22 | 0.6072 | 0.2183 | 21.5 | 11.4 | 3.6917 | 0.7974 | 78.7 | - | - | 2021-11-19 14:08 | 48 | 96 | RateC
12923 | 15-01:06:43 | 0:25 | 0.6072 | 0.2488 | 24.6 | 12.99 | 3.695 | 0.9099 | 89.8 | - | - | 2021-11-19 14:11 | 48 | 96 | RateC
12924 | 15-01:09:43 | 0:28 | 0.6072 | 0.2792 | 27.6 | 14.58 | 3.6975 | 1.0223 | 100.9 | - | - | 2021-11-19 14:14 | 48 | 96 | RateC
12925 | 15-01:12:44 | 0:31 | 0.6072 | 0.3096 | 30.6 | 16.17 | 3.7006 | 1.1347 | 112 | - | - | 2021-11-19 14:17 | 48 | 96 | RateC
12926 | 15-01:15:44 | 0:34 | 0.6072 | 0.3399 | 33.6 | 17.75 | 3.7049 | 1.2471 | 123.1 | - | - | 2021-11-19 14:20 | 48 | 96 | RateC
12927 | 15-01:18:44 | 0:37 | 0.6072 | 0.3704 | 36.6 | 19.34 | 3.7108 | 1.3601 | 134.3 | - | - | 2021-11-19 14:23 | 48 | 96 | RateC
12928 | 15-01:21:45 | 0:40 | 0.6072 | 0.4008 | 39.6 | 20.93 | 3.7182 | 1.4731 | 145.4 | - | - | 2021-11-19 14:26 | 48 | 96 | RateC
12929 | 15-01:24:45 | 0:43 | 0.6072 | 0.4312 | 42.6 | 22.52 | 3.7271 | 1.5863 | 156.6 | - | - | 2021-11-19 14:29 | 48 | 96 | RateC
12930 | 15-01:27:45 | 0:46 | 0.6072 | 0.4616 | 45.6 | 24.11 | 3.7365 | 1.6996 | 167.8 | - | - | 2021-11-19 14:32 | 48 | 96 | RateC
12931 | 15-01:30:44 | 0:49 | 0.6072 | 0.4918 | 48.6 | 25.69 | 3.7466 | 1.8127 | 178.9 | - | - | 2021-11-19 14:35 | 48 | 96 | RateC
12932 | 15-01:33:38 | 0:52 | 0.6072 | 0.5212 | 51.4 | 27.22 | 3.7567 | 1.9228 | 189.8 | - | - | 2021-11-19 14:38 | 48 | 96 | RateC
12933 | 15-01:36:26 | 0:54 | 0.6072 | 0.5495 | 54.2 | 28.7 | 3.7667 | 2.0293 | 200.3 | - | - | 2021-11-19 14:40 | 48 | 96 | RateC
12934 | 15-01:39:20 | 0:57 | 0.6072 | 0.5789 | 57.1 | 30.23 | 3.7768 | 2.1403 | 211.3 | - | - | 2021-11-19 14:43 | 48 | 96 | RateC
12935 | 15-01:42:17 | 1:00 | 0.6072 | 0.6087 | 60.1 | 31.79 | 3.7869 | 2.253 | 222.4 | - | - | 2021-11-19 14:46 | 48 | 96 | RateC
12936 | 15-01:45:17 | 1:03 | 0.6072 | 0.6391 | 63.1 | 33.38 | 3.797 | 2.3683 | 233.8 | - | - | 2021-11-19 14:49 | 48 | 96 | RateC
12937 | 15-01:48:18 | 1:06 | 0.6072 | 0.6696 | 66.1 | 34.97 | 3.807 | 2.484 | 245.2 | - | - | 2021-11-19 14:52 | 48 | 96 | RateC
12938 | 15-01:51:18 | 1:09 | 0.6072 | 0.7 | 69.1 | 36.56 | 3.817 | 2.6001 | 256.7 | - | - | 2021-11-19 14:55 | 48 | 96 | RateC
12939 | 15-01:54:06 | 1:12 | 0.6072 | 0.7283 | 71.9 | 38.03 | 3.827 | 2.7081 | 267.3 | - | - | 2021-11-19 14:58 | 48 | 96 | RateC
12940 | 15-01:56:50 | 1:15 | 0.6072 | 0.7559 | 74.6 | 39.48 | 3.8371 | 2.8139 | 277.8 | - | - | 2021-11-19 15:01 | 48 | 96 | RateC
12941 | 15-01:59:26 | 1:17 | 0.6073 | 0.7823 | 77.2 | 40.86 | 3.8472 | 2.9154 | 287.8 | - | - | 2021-11-19 15:04 | 48 | 96 | RateC
12942 | 15-02:01:49 | 1:20 | 0.6072 | 0.8065 | 79.6 | 42.12 | 3.8573 | 3.0085 | 297 | - | - | 2021-11-19 15:06 | 48 | 96 | RateC
12943 | 15-02:04:00 | 1:22 | 0.6072 | 0.8286 | 81.8 | 43.27 | 3.8673 | 3.0938 | 305.4 | - | - | 2021-11-19 15:08 | 48 | 96 | RateC
12944 | 15-02:06:06 | 1:24 | 0.6072 | 0.8497 | 83.9 | 44.38 | 3.8774 | 3.1759 | 313.5 | - | - | 2021-11-19 15:10 | 48 | 96 | RateC
12945 | 15-02:08:00 | 1:26 | 0.6072 | 0.869 | 85.8 | 45.39 | 3.8875 | 3.2508 | 320.9 | - | - | 2021-11-19 15:12 | 48 | 96 | RateC
12946 | 15-02:09:50 | 1:28 | 0.6072 | 0.8875 | 87.6 | 46.35 | 3.8976 | 3.3226 | 328 | - | - | 2021-11-19 15:14 | 48 | 96 | RateC
12947 | 15-02:11:31 | 1:29 | 0.6072 | 0.9046 | 89.3 | 47.25 | 3.9076 | 3.3895 | 334.6 | - | - | 2021-11-19 15:16 | 48 | 96 | RateC
12948 | 15-02:13:08 | 1:31 | 0.6072 | 0.9209 | 90.9 | 48.1 | 3.9177 | 3.4533 | 340.9 | - | - | 2021-11-19 15:17 | 48 | 96 | RateC
12949 | 15-02:14:43 | 1:33 | 0.6072 | 0.937 | 92.5 | 48.94 | 3.9278 | 3.5162 | 347.1 | - | - | 2021-11-19 15:19 | 48 | 96 | RateC
12950 | 15-02:16:18 | 1:34 | 0.6072 | 0.9529 | 94.1 | 49.77 | 3.9379 | 3.5789 | 353.3 | - | - | 2021-11-19 15:20 | 48 | 96 | RateC
12951 | 15-02:17:55 | 1:36 | 0.6072 | 0.9693 | 95.7 | 50.62 | 3.9479 | 3.6435 | 359.7 | - | - | 2021-11-19 15:22 | 48 | 96 | RateC
12952 | 15-02:19:39 | 1:38 | 0.6072 | 0.9869 | 97.4 | 51.54 | 3.958 | 3.7129 | 366.5 | - | - | 2021-11-19 15:24 | 48 | 96 | RateC
12953 | 15-02:21:35 | 1:39 | 0.6072 | 1.0064 | 99.3 | 52.56 | 3.9681 | 3.7903 | 374.2 | - | - | 2021-11-19 15:26 | 48 | 96 | RateC
12954 | 15-02:23:42 | 1:42 | 0.6072 | 1.0278 | 101.5 | 53.68 | 3.9782 | 3.8755 | 382.6 | - | - | 2021-11-19 15:28 | 48 | 96 | RateC
12955 | 15-02:26:01 | 1:44 | 0.6072 | 1.0513 | 103.8 | 54.91 | 3.9883 | 3.969 | 391.8 | - | - | 2021-11-19 15:30 | 48 | 96 | RateC
12956 | 15-02:28:27 | 1:46 | 0.6072 | 1.0759 | 106.2 | 56.19 | 3.9983 | 4.0674 | 401.5 | - | - | 2021-11-19 15:33 | 48 | 96 | RateC
12957 | 15-02:31:03 | 1:49 | 0.6072 | 1.1023 | 108.8 | 57.57 | 4.0084 | 4.173 | 411.9 | - | - | 2021-11-19 15:35 | 48 | 96 | RateC
12958 | 15-02:33:52 | 1:52 | 0.6072 | 1.1308 | 111.6 | 59.06 | 4.0185 | 4.2874 | 423.2 | - | - | 2021-11-19 15:38 | 48 | 96 | RateC
12959 | 15-02:36:53 | 1:55 | 0.6073 | 1.1612 | 114.6 | 60.65 | 4.0281 | 4.4097 | 435.3 | - | - | 2021-11-19 15:41 | 48 | 96 | RateC
12960 | 15-02:39:53 | 1:58 | 0.6072 | 1.1916 | 117.6 | 62.23 | 4.0369 | 4.5323 | 447.4 | - | - | 2021-11-19 15:44 | 48 | 96 | RateC
12961 | 15-02:42:53 | 2:01 | 0.6072 | 1.222 | 120.6 | 63.82 | 4.0451 | 4.6551 | 459.5 | - | - | 2021-11-19 15:47 | 48 | 96 | RateC
12962 | 15-02:45:53 | 2:04 | 0.6072 | 1.2524 | 123.6 | 65.41 | 4.053 | 4.7781 | 471.7 | - | - | 2021-11-19 15:50 | 48 | 96 | RateC
12963 | 15-02:48:53 | 2:07 | 0.6072 | 1.2828 | 126.6 | 67 | 4.0606 | 4.9014 | 483.9 | - | - | 2021-11-19 15:53 | 48 | 96 | RateC
12964 | 15-02:51:53 | 2:10 | 0.6072 | 1.3132 | 129.6 | 68.58 | 4.0687 | 5.0249 | 496 | - | - | 2021-11-19 15:56 | 48 | 96 | RateC
12965 | 15-02:54:54 | 2:13 | 0.6072 | 1.3436 | 132.6 | 70.17 | 4.0785 | 5.1487 | 508.3 | - | - | 2021-11-19 15:59 | 48 | 96 | RateC
12966 | 15-02:57:15 | 2:15 | 0.6072 | 1.3674 | 135 | 71.42 | 4.0885 | 5.2461 | 517.9 | - | - | 2021-11-19 16:01 | 48 | 96 | RateC
12967 | 15-02:59:06 | 2:17 | 0.6072 | 1.3862 | 136.8 | 72.39 | 4.0986 | 5.3229 | 525.5 | - | - | 2021-11-19 16:03 | 48 | 96 | RateC
12968 | 15-03:00:40 | 2:19 | 0.6072 | 1.4019 | 138.4 | 73.22 | 4.1087 | 5.3875 | 531.8 | - | - | 2021-11-19 16:05 | 48 | 96 | RateC
12969 | 15-03:02:01 | 2:20 | 0.6072 | 1.4157 | 139.8 | 73.94 | 4.1188 | 5.4442 | 537.4 | - | - | 2021-11-19 16:06 | 48 | 96 | RateC
12970 | 15-03:03:13 | 2:21 | 0.6072 | 1.4278 | 140.9 | 74.57 | 4.1288 | 5.4939 | 542.3 | - | - | 2021-11-19 16:07 | 48 | 96 | RateC
12971 | 15-03:04:22 | 2:22 | 0.6072 | 1.4394 | 142.1 | 75.17 | 4.1389 | 5.5419 | 547.1 | - | - | 2021-11-19 16:08 | 48 | 96 | RateC
12972 | 15-03:05:28 | 2:23 | 0.6072 | 1.4506 | 143.2 | 75.76 | 4.1493 | 5.5884 | 551.7 | - | - | 2021-11-19 16:10 | 48 | 96 | RateC
12973 | 15-03:06:33 | 2:24 | 0.6072 | 1.4615 | 144.3 | 76.33 | 4.1594 | 5.6337 | 556.1 | - | - | 2021-11-19 16:11 | 48 | 96 | RateC
12974 | 15-03:07:40 | 2:26 | 0.6072 | 1.4728 | 145.4 | 76.92 | 4.1695 | 5.6808 | 560.8 | - | - | 2021-11-19 16:12 | 48 | 96 | RateC
12975 | 15-03:08:54 | 2:27 | 0.6072 | 1.4853 | 146.6 | 77.57 | 4.1795 | 5.7328 | 565.9 | - | - | 2021-11-19 16:13 | 48 | 96 | RateC
12976 | 15-03:10:11 | 2:28 | 0.6072 | 1.4983 | 147.9 | 78.25 | 4.1896 | 5.7873 | 571.3 | - | - | 2021-11-19 16:14 | 48 | 96 | RateC
12977 | 15-03:11:34 | 2:29 | 0.6072 | 1.5123 | 149.3 | 78.98 | 4.1997 | 5.8462 | 577.1 | - | - | 2021-11-19 16:16 | 48 | 96 | RateC
12978 | 15-03:13:09 | 2:31 | 0.6072 | 1.5283 | 150.9 | 79.82 | 4.2098 | 5.9132 | 583.7 | - | - | 2021-11-19 16:17 | 48 | 96 | RateC
12979 | 15-03:15:11 | 2:33 | 0.6072 | 1.549 | 152.9 | 80.9 | 4.2198 | 6.0005 | 592.4 | - | - | 2021-11-19 16:19 | 48 | 96 | RateC
12980 | 15-03:18:11 | 2:36 | 0.6072 | 1.5793 | 155.9 | 82.48 | 4.2291 | 6.1289 | 605 | - | - | 2021-11-19 16:22 | 48 | 96 | RateC
12981 | 15-03:21:12 | 2:39 | 0.6072 | 1.6097 | 158.9 | 84.07 | 4.2358 | 6.2575 | 617.7 | - | - | 2021-11-19 16:25 | 48 | 96 | RateC
12982 | 15-03:24:12 | 2:42 | 0.6072 | 1.6401 | 161.9 | 85.66 | 4.2417 | 6.3863 | 630.4 | - | - | 2021-11-19 16:28 | 48 | 96 | RateC
12983 | 15-03:27:12 | 2:45 | 0.6072 | 1.6705 | 164.9 | 87.25 | 4.2476 | 6.5153 | 643.2 | - | - | 2021-11-19 16:31 | 48 | 96 | RateC
12984 | 15-03:30:12 | 2:48 | 0.6072 | 1.7009 | 167.9 | 88.83 | 4.2542 | 6.6444 | 655.9 | - | - | 2021-11-19 16:34 | 48 | 96 | RateC
12985 | 15-03:33:12 | 2:51 | 0.6073 | 1.7313 | 170.9 | 90.42 | 4.2623 | 6.774 | 668.7 | - | - | 2021-11-19 16:37 | 48 | 96 | RateC
12986 | 15-03:36:13 | 2:54 | 0.6072 | 1.7618 | 173.9 | 92.01 | 4.2722 | 6.9038 | 681.5 | - | - | 2021-11-19 16:40 | 48 | 96 | RateC
12987 | 15-03:38:38 | 2:56 | 0.6072 | 1.7863 | 176.3 | 93.29 | 4.2823 | 7.0088 | 691.9 | - | - | 2021-11-19 16:43 | 48 | 96 | RateC
12988 | 15-03:40:40 | 2:59 | 0.6072 | 1.8068 | 178.4 | 94.36 | 4.2924 | 7.0967 | 700.6 | - | - | 2021-11-19 16:45 | 48 | 96 | RateC
12989 | 15-03:42:24 | 3:00 | 0.6072 | 1.8244 | 180.1 | 95.28 | 4.3025 | 7.1724 | 708 | - | - | 2021-11-19 16:46 | 48 | 96 | RateC
12990 | 15-03:43:53 | 3:02 | 0.6072 | 1.8393 | 181.6 | 96.06 | 4.3125 | 7.2366 | 714.4 | - | - | 2021-11-19 16:48 | 48 | 96 | RateC
12991 | 15-03:45:08 | 3:03 | 0.6072 | 1.8521 | 182.8 | 96.73 | 4.3226 | 7.2916 | 719.8 | - | - | 2021-11-19 16:49 | 48 | 96 | RateC
12992 | 15-03:46:16 | 3:04 | 0.6072 | 1.8636 | 184 | 97.33 | 4.3327 | 7.3414 | 724.7 | - | - | 2021-11-19 16:50 | 48 | 96 | RateC
12993 | 15-03:47:17 | 3:05 | 0.6072 | 1.8738 | 185 | 97.86 | 4.3428 | 7.3858 | 729.1 | - | - | 2021-11-19 16:51 | 48 | 96 | RateC
12994 | 15-03:48:10 | 3:06 | 0.6072 | 1.8827 | 185.9 | 98.33 | 4.3528 | 7.4244 | 732.9 | - | - | 2021-11-19 16:52 | 48 | 96 | RateC
12995 | 15-03:48:57 | 3:07 | 0.6072 | 1.8907 | 186.6 | 98.74 | 4.3629 | 7.4592 | 736.3 | - | - | 2021-11-19 16:53 | 48 | 96 | RateC
12996 | 15-03:49:41 | 3:08 | 0.6072 | 1.8981 | 187.4 | 99.13 | 4.373 | 7.4917 | 739.6 | - | - | 2021-11-19 16:54 | 48 | 96 | RateC
12997 | 15-03:50:20 | 3:08 | 0.6072 | 1.9047 | 188 | 99.47 | 4.3831 | 7.5204 | 742.4 | - | - | 2021-11-19 16:54 | 48 | 96 | RateC
12998 | 15-03:50:57 | 3:09 | 0.6072 | 1.9109 | 188.6 | 99.8 | 4.3933 | 7.5479 | 745.1 | - | - | 2021-11-19 16:55 | 48 | 96 | RateC
12999 | 15-03:51:20 | 3:09 | 0.6072 | 1.9147 | 189 | 100 | 4.4 | 7.5647 | 746.8 | - | - | 2021-11-19 16:55 | 48 | 96 | RateC
13000 | 15-03:51:20 | 0:00 | -0.6072 | 0 | 0 | 0 | 4.3046 | 0 | 0 | - | - | 2021-11-19 16:55 | 48 | 97 | RateD
13001 | 15-03:51:21 | 0:00 | -0.6073 | 0.0002 | 0 | 0.01 | 4.2755 | 0.001 | 0.1 | - | - | 2021-11-19 16:55 | 48 | 97 | RateD
13002 | 15-03:51:22 | 0:00 | -0.6072 | 0.0003 | 0 | 0.02 | 4.2629 | 0.0014 | 0.1 | - | - | 2021-11-19 16:55 | 48 | 97 | RateD
13003 | 15-03:51:23 | 0:00 | -0.6072 | 0.0005 | 0.1 | 0.03 | 4.2502 | 0.0023 | 0.2 | - | - | 2021-11-19 16:55 | 48 | 97 | RateD
13004 | 15-03:51:25 | 0:00 | -0.6072 | 0.0009 | 0.1 | 0.05 | 4.24 | 0.0036 | 0.4 | - | - | 2021-11-19 16:55 | 48 | 97 | RateD
13005 | 15-03:51:28 | 0:00 | -0.6072 | 0.0014 | 0.1 | 0.07 | 4.2299 | 0.0059 | 0.6 | - | - | 2021-11-19 16:56 | 48 | 97 | RateD
13006 | 15-03:51:33 | 0:00 | -0.6072 | 0.0023 | 0.2 | 0.12 | 4.2197 | 0.0095 | 0.9 | - | - | 2021-11-19 16:56 | 48 | 97 | RateD
13007 | 15-03:51:41 | 0:00 | -0.6073 | 0.0037 | 0.4 | 0.19 | 4.2091 | 0.0155 | 1.5 | - | - | 2021-11-19 16:56 | 48 | 97 | RateD
13008 | 15-03:51:54 | 0:01 | -0.6072 | 0.0057 | 0.6 | 0.3 | 4.1988 | 0.0241 | 2.4 | - | - | 2021-11-19 16:56 | 48 | 97 | RateD
13009 | 15-03:52:10 | 0:01 | -0.6073 | 0.0085 | 0.8 | 0.45 | 4.1887 | 0.0358 | 3.5 | - | - | 2021-11-19 16:56 | 48 | 97 | RateD
13010 | 15-03:52:34 | 0:01 | -0.6072 | 0.0125 | 1.2 | 0.66 | 4.1786 | 0.0525 | 5.2 | - | - | 2021-11-19 16:57 | 48 | 97 | RateD
13011 | 15-03:53:09 | 0:02 | -0.6072 | 0.0184 | 1.8 | 0.97 | 4.1685 | 0.077 | 7.6 | - | - | 2021-11-19 16:57 | 48 | 97 | RateD
13012 | 15-03:54:02 | 0:03 | -0.6072 | 0.0273 | 2.7 | 1.44 | 4.1585 | 0.1142 | 11.3 | - | - | 2021-11-19 16:58 | 48 | 97 | RateD
13013 | 15-03:55:35 | 0:04 | -0.6072 | 0.043 | 4.2 | 2.26 | 4.1484 | 0.1794 | 17.7 | - | - | 2021-11-19 17:00 | 48 | 97 | RateD
13014 | 15-03:58:35 | 0:07 | -0.6072 | 0.0734 | 7.2 | 3.86 | 4.1394 | 0.3053 | 30.1 | - | - | 2021-11-19 17:03 | 48 | 97 | RateD
13015 | 15-04:01:35 | 0:10 | -0.6072 | 0.1038 | 10.2 | 5.46 | 4.1352 | 0.4311 | 42.6 | - | - | 2021-11-19 17:06 | 48 | 97 | RateD
13016 | 15-04:04:36 | 0:13 | -0.6073 | 0.1342 | 13.3 | 7.06 | 4.1323 | 0.5569 | 55 | - | - | 2021-11-19 17:09 | 48 | 97 | RateD
13017 | 15-04:07:36 | 0:16 | -0.6072 | 0.1646 | 16.2 | 8.65 | 4.1295 | 0.6824 | 67.4 | - | - | 2021-11-19 17:12 | 48 | 97 | RateD
13018 | 15-04:10:36 | 0:19 | -0.6072 | 0.195 | 19.2 | 10.25 | 4.1267 | 0.8078 | 79.7 | - | - | 2021-11-19 17:15 | 48 | 97 | RateD
13019 | 15-04:13:36 | 0:22 | -0.6072 | 0.2254 | 22.2 | 11.85 | 4.1233 | 0.9332 | 92.1 | - | - | 2021-11-19 17:18 | 48 | 97 | RateD
13020 | 15-04:16:36 | 0:25 | -0.6072 | 0.2558 | 25.2 | 13.45 | 4.1192 | 1.0584 | 104.5 | - | - | 2021-11-19 17:21 | 48 | 97 | RateD
13021 | 15-04:19:36 | 0:28 | -0.6072 | 0.2862 | 28.3 | 15.05 | 4.1138 | 1.1836 | 116.8 | - | - | 2021-11-19 17:24 | 48 | 97 | RateD
13022 | 15-04:22:36 | 0:31 | -0.6072 | 0.3166 | 31.2 | 16.64 | 4.1062 | 1.3084 | 129.2 | - | - | 2021-11-19 17:27 | 48 | 97 | RateD
13023 | 15-04:25:16 | 0:34 | -0.6072 | 0.3435 | 33.9 | 18.06 | 4.0961 | 1.4189 | 140.1 | - | - | 2021-11-19 17:29 | 48 | 97 | RateD
13024 | 15-04:27:09 | 0:36 | -0.6072 | 0.3625 | 35.8 | 19.06 | 4.0861 | 1.4968 | 147.8 | - | - | 2021-11-19 17:31 | 48 | 97 | RateD
13025 | 15-04:28:38 | 0:37 | -0.6072 | 0.3775 | 37.3 | 19.85 | 4.076 | 1.5579 | 153.8 | - | - | 2021-11-19 17:33 | 48 | 97 | RateD
13026 | 15-04:29:54 | 0:39 | -0.6072 | 0.3903 | 38.5 | 20.52 | 4.0659 | 1.6102 | 159 | - | - | 2021-11-19 17:34 | 48 | 97 | RateD
13027 | 15-04:31:03 | 0:40 | -0.6072 | 0.402 | 39.7 | 21.13 | 4.0558 | 1.6574 | 163.6 | - | - | 2021-11-19 17:35 | 48 | 97 | RateD
13028 | 15-04:32:09 | 0:41 | -0.6072 | 0.4132 | 40.8 | 21.72 | 4.0458 | 1.7028 | 168.1 | - | - | 2021-11-19 17:36 | 48 | 97 | RateD
13029 | 15-04:33:16 | 0:42 | -0.6072 | 0.4244 | 41.9 | 22.31 | 4.0357 | 1.7481 | 172.6 | - | - | 2021-11-19 17:37 | 48 | 97 | RateD
13030 | 15-04:34:26 | 0:43 | -0.6072 | 0.4363 | 43.1 | 22.94 | 4.0256 | 1.796 | 177.3 | - | - | 2021-11-19 17:38 | 48 | 97 | RateD
13031 | 15-04:35:40 | 0:44 | -0.6072 | 0.4487 | 44.3 | 23.59 | 4.0155 | 1.8462 | 182.2 | - | - | 2021-11-19 17:40 | 48 | 97 | RateD
13032 | 15-04:37:05 | 0:46 | -0.6072 | 0.4631 | 45.7 | 24.35 | 4.0055 | 1.9037 | 187.9 | - | - | 2021-11-19 17:41 | 48 | 97 | RateD
13033 | 15-04:38:42 | 0:47 | -0.6072 | 0.4794 | 47.3 | 25.2 | 3.9954 | 1.9688 | 194.3 | - | - | 2021-11-19 17:43 | 48 | 97 | RateD
13034 | 15-04:40:36 | 0:49 | -0.6072 | 0.4987 | 49.2 | 26.22 | 3.9853 | 2.046 | 202 | - | - | 2021-11-19 17:45 | 48 | 97 | RateD
13035 | 15-04:43:00 | 0:52 | -0.6072 | 0.5229 | 51.6 | 27.49 | 3.9752 | 2.1421 | 211.5 | - | - | 2021-11-19 17:47 | 48 | 97 | RateD
13036 | 15-04:46:00 | 0:55 | -0.6072 | 0.5534 | 54.6 | 29.09 | 3.9656 | 2.2632 | 223.4 | - | - | 2021-11-19 17:50 | 48 | 97 | RateD
13037 | 15-04:49:01 | 0:58 | -0.6074 | 0.5838 | 57.6 | 30.69 | 3.958 | 2.3838 | 235.3 | - | - | 2021-11-19 17:53 | 48 | 97 | RateD
13038 | 15-04:52:01 | 1:01 | -0.6072 | 0.6142 | 60.6 | 32.29 | 3.9512 | 2.5039 | 247.2 | - | - | 2021-11-19 17:56 | 48 | 97 | RateD
13039 | 15-04:55:01 | 1:04 | -0.6072 | 0.6446 | 63.6 | 33.89 | 3.9441 | 2.6241 | 259 | - | - | 2021-11-19 17:59 | 48 | 97 | RateD
13040 | 15-04:58:02 | 1:07 | -0.6072 | 0.675 | 66.6 | 35.49 | 3.9359 | 2.7439 | 270.9 | - | - | 2021-11-19 18:02 | 48 | 97 | RateD
13041 | 15-05:01:02 | 1:10 | -0.6072 | 0.7054 | 69.6 | 37.09 | 3.9262 | 2.8635 | 282.7 | - | - | 2021-11-19 18:05 | 48 | 97 | RateD
13042 | 15-05:03:38 | 1:12 | -0.6072 | 0.7318 | 72.2 | 38.47 | 3.9162 | 2.967 | 292.9 | - | - | 2021-11-19 18:08 | 48 | 97 | RateD
13043 | 15-05:05:58 | 1:15 | -0.6072 | 0.7554 | 74.6 | 39.71 | 3.9061 | 3.0592 | 302 | - | - | 2021-11-19 18:10 | 48 | 97 | RateD
13044 | 15-05:08:05 | 1:17 | -0.6072 | 0.7768 | 76.7 | 40.84 | 3.896 | 3.1425 | 310.2 | - | - | 2021-11-19 18:12 | 48 | 97 | RateD
13045 | 15-05:10:09 | 1:19 | -0.6072 | 0.7978 | 78.8 | 41.94 | 3.8859 | 3.2242 | 318.3 | - | - | 2021-11-19 18:14 | 48 | 97 | RateD
13046 | 15-05:12:07 | 1:21 | -0.6072 | 0.8177 | 80.7 | 42.99 | 3.8759 | 3.3015 | 325.9 | - | - | 2021-11-19 18:16 | 48 | 97 | RateD
13047 | 15-05:14:07 | 1:23 | -0.6072 | 0.8379 | 82.7 | 44.05 | 3.8658 | 3.3796 | 333.6 | - | - | 2021-11-19 18:18 | 48 | 97 | RateD
13048 | 15-05:16:02 | 1:25 | -0.6073 | 0.8573 | 84.6 | 45.07 | 3.8557 | 3.4547 | 341 | - | - | 2021-11-19 18:20 | 48 | 97 | RateD
13049 | 15-05:17:54 | 1:27 | -0.6072 | 0.8762 | 86.5 | 46.07 | 3.8456 | 3.5275 | 348.2 | - | - | 2021-11-19 18:22 | 48 | 97 | RateD
13050 | 15-05:19:44 | 1:28 | -0.6072 | 0.8947 | 88.3 | 47.04 | 3.8356 | 3.5985 | 355.2 | - | - | 2021-11-19 18:24 | 48 | 97 | RateD
13051 | 15-05:21:27 | 1:30 | -0.6072 | 0.9121 | 90 | 47.95 | 3.8255 | 3.6652 | 361.8 | - | - | 2021-11-19 18:26 | 48 | 97 | RateD
13052 | 15-05:23:09 | 1:32 | -0.6072 | 0.9293 | 91.7 | 48.86 | 3.8154 | 3.731 | 368.3 | - | - | 2021-11-19 18:27 | 48 | 97 | RateD
13053 | 15-05:24:50 | 1:34 | -0.6072 | 0.9463 | 93.4 | 49.75 | 3.8053 | 3.7958 | 374.7 | - | - | 2021-11-19 18:29 | 48 | 97 | RateD
13054 | 15-05:26:33 | 1:35 | -0.6072 | 0.9637 | 95.1 | 50.67 | 3.7953 | 3.8619 | 381.2 | - | - | 2021-11-19 18:31 | 48 | 97 | RateD
13055 | 15-05:28:21 | 1:37 | -0.6072 | 0.9819 | 96.9 | 51.62 | 3.7852 | 3.9307 | 388 | - | - | 2021-11-19 18:32 | 48 | 97 | RateD
13056 | 15-05:30:13 | 1:39 | -0.6072 | 1.0008 | 98.8 | 52.62 | 3.7751 | 4.0023 | 395.1 | - | - | 2021-11-19 18:34 | 48 | 97 | RateD
13057 | 15-05:32:16 | 1:41 | -0.6072 | 1.0215 | 100.8 | 53.7 | 3.765 | 4.0802 | 402.8 | - | - | 2021-11-19 18:36 | 48 | 97 | RateD
13058 | 15-05:34:24 | 1:43 | -0.6073 | 1.0431 | 103 | 54.84 | 3.755 | 4.1614 | 410.8 | - | - | 2021-11-19 18:38 | 48 | 97 | RateD
13059 | 15-05:36:41 | 1:45 | -0.6072 | 1.0663 | 105.3 | 56.06 | 3.7449 | 4.2483 | 419.4 | - | - | 2021-11-19 18:41 | 48 | 97 | RateD
13060 | 15-05:39:06 | 1:48 | -0.6072 | 1.0907 | 107.7 | 57.34 | 3.7348 | 4.3396 | 428.4 | - | - | 2021-11-19 18:43 | 48 | 97 | RateD
13061 | 15-05:41:33 | 1:50 | -0.6072 | 1.1155 | 110.1 | 58.64 | 3.7247 | 4.4322 | 437.5 | - | - | 2021-11-19 18:46 | 48 | 97 | RateD
13062 | 15-05:44:05 | 1:53 | -0.6072 | 1.1411 | 112.6 | 59.99 | 3.7147 | 4.5273 | 446.9 | - | - | 2021-11-19 18:48 | 48 | 97 | RateD
13063 | 15-05:46:37 | 1:55 | -0.6072 | 1.1668 | 115.2 | 61.34 | 3.7046 | 4.6229 | 456.4 | - | - | 2021-11-19 18:51 | 48 | 97 | RateD
13064 | 15-05:49:10 | 1:58 | -0.6072 | 1.1926 | 117.7 | 62.7 | 3.6945 | 4.7181 | 465.8 | - | - | 2021-11-19 18:53 | 48 | 97 | RateD
13065 | 15-05:51:41 | 2:00 | -0.6072 | 1.2181 | 120.2 | 64.04 | 3.6844 | 4.8123 | 475.1 | - | - | 2021-11-19 18:56 | 48 | 97 | RateD
13066 | 15-05:54:12 | 2:03 | -0.6072 | 1.2435 | 122.8 | 65.37 | 3.6744 | 4.9057 | 484.3 | - | - | 2021-11-19 18:58 | 48 | 97 | RateD
13067 | 15-05:56:36 | 2:05 | -0.6073 | 1.2678 | 125.2 | 66.65 | 3.6643 | 4.995 | 493.1 | - | - | 2021-11-19 19:01 | 48 | 97 | RateD
13068 | 15-05:59:00 | 2:08 | -0.6072 | 1.2921 | 127.6 | 67.93 | 3.6542 | 5.0839 | 501.9 | - | - | 2021-11-19 19:03 | 48 | 97 | RateD
13069 | 15-06:01:24 | 2:10 | -0.6072 | 1.3163 | 129.9 | 69.2 | 3.6441 | 5.1723 | 510.6 | - | - | 2021-11-19 19:05 | 48 | 97 | RateD
13070 | 15-06:03:47 | 2:12 | -0.6072 | 1.3405 | 132.3 | 70.47 | 3.6341 | 5.2602 | 519.3 | - | - | 2021-11-19 19:08 | 48 | 97 | RateD
13071 | 15-06:06:17 | 2:15 | -0.6072 | 1.3657 | 134.8 | 71.8 | 3.624 | 5.3518 | 528.3 | - | - | 2021-11-19 19:10 | 48 | 97 | RateD
13072 | 15-06:08:53 | 2:18 | -0.6073 | 1.3922 | 137.4 | 73.19 | 3.6139 | 5.4474 | 537.8 | - | - | 2021-11-19 19:13 | 48 | 97 | RateD
13073 | 15-06:11:52 | 2:21 | -0.6072 | 1.4224 | 140.4 | 74.78 | 3.6038 | 5.5565 | 548.5 | - | - | 2021-11-19 19:16 | 48 | 97 | RateD
13074 | 15-06:14:53 | 2:24 | -0.6073 | 1.4528 | 143.4 | 76.38 | 3.5958 | 5.6659 | 559.3 | - | - | 2021-11-19 19:19 | 48 | 97 | RateD
13075 | 15-06:17:53 | 2:27 | -0.6072 | 1.4832 | 146.4 | 77.98 | 3.5897 | 5.7752 | 570.1 | - | - | 2021-11-19 19:22 | 48 | 97 | RateD
13076 | 15-06:20:53 | 2:30 | -0.6072 | 1.5136 | 149.4 | 79.57 | 3.5846 | 5.8843 | 580.9 | - | - | 2021-11-19 19:25 | 48 | 97 | RateD
13077 | 15-06:23:54 | 2:33 | -0.6072 | 1.544 | 152.4 | 81.17 | 3.5792 | 5.9932 | 591.6 | - | - | 2021-11-19 19:28 | 48 | 97 | RateD
13078 | 15-06:26:54 | 2:36 | -0.6072 | 1.5744 | 155.4 | 82.77 | 3.5724 | 6.1018 | 602.4 | - | - | 2021-11-19 19:31 | 48 | 97 | RateD
13079 | 15-06:29:52 | 2:39 | -0.6072 | 1.6046 | 158.4 | 84.36 | 3.5623 | 6.2095 | 613 | - | - | 2021-11-19 19:34 | 48 | 97 | RateD
13080 | 15-06:31:59 | 2:41 | -0.6072 | 1.6259 | 160.5 | 85.48 | 3.5522 | 6.2853 | 620.5 | - | - | 2021-11-19 19:36 | 48 | 97 | RateD
13081 | 15-06:33:36 | 2:42 | -0.6072 | 1.6422 | 162.1 | 86.34 | 3.5421 | 6.3433 | 626.2 | - | - | 2021-11-19 19:38 | 48 | 97 | RateD
13082 | 15-06:34:53 | 2:44 | -0.6072 | 1.6553 | 163.4 | 87.03 | 3.5321 | 6.3897 | 630.8 | - | - | 2021-11-19 19:39 | 48 | 97 | RateD
13083 | 15-06:35:59 | 2:45 | -0.6072 | 1.6664 | 164.5 | 87.61 | 3.522 | 6.4287 | 634.6 | - | - | 2021-11-19 19:40 | 48 | 97 | RateD
13084 | 15-06:36:55 | 2:46 | -0.6073 | 1.6758 | 165.4 | 88.1 | 3.5119 | 6.4618 | 637.9 | - | - | 2021-11-19 19:41 | 48 | 97 | RateD
13085 | 15-06:37:48 | 2:46 | -0.6072 | 1.6847 | 166.3 | 88.57 | 3.5018 | 6.4931 | 641 | - | - | 2021-11-19 19:42 | 48 | 97 | RateD
13086 | 15-06:38:36 | 2:47 | -0.6072 | 1.6928 | 167.1 | 89 | 3.4918 | 6.5214 | 643.8 | - | - | 2021-11-19 19:43 | 48 | 97 | RateD
13087 | 15-06:39:23 | 2:48 | -0.6072 | 1.7007 | 167.9 | 89.41 | 3.4815 | 6.5489 | 646.5 | - | - | 2021-11-19 19:43 | 48 | 97 | RateD
13088 | 15-06:40:09 | 2:49 | -0.6072 | 1.7086 | 168.7 | 89.82 | 3.4714 | 6.5762 | 649.2 | - | - | 2021-11-19 19:44 | 48 | 97 | RateD
13089 | 15-06:40:55 | 2:50 | -0.6072 | 1.7164 | 169.4 | 90.24 | 3.4614 | 6.6033 | 651.9 | - | - | 2021-11-19 19:45 | 48 | 97 | RateD
13090 | 15-06:41:41 | 2:50 | -0.6072 | 1.7241 | 170.2 | 90.64 | 3.4513 | 6.63 | 654.5 | - | - | 2021-11-19 19:46 | 48 | 97 | RateD
13091 | 15-06:42:27 | 2:51 | -0.6072 | 1.7319 | 171 | 91.05 | 3.4412 | 6.6566 | 657.1 | - | - | 2021-11-19 19:47 | 48 | 97 | RateD
13092 | 15-06:43:11 | 2:52 | -0.6072 | 1.7393 | 171.7 | 91.44 | 3.4311 | 6.6821 | 659.6 | - | - | 2021-11-19 19:47 | 48 | 97 | RateD
13093 | 15-06:43:54 | 2:53 | -0.6072 | 1.7465 | 172.4 | 91.82 | 3.4211 | 6.7069 | 662.1 | - | - | 2021-11-19 19:48 | 48 | 97 | RateD
13094 | 15-06:44:34 | 2:53 | -0.6072 | 1.7533 | 173.1 | 92.17 | 3.4108 | 6.73 | 664.4 | - | - | 2021-11-19 19:49 | 48 | 97 | RateD
13095 | 15-06:45:10 | 2:54 | -0.6072 | 1.7594 | 173.7 | 92.5 | 3.4008 | 6.7509 | 666.4 | - | - | 2021-11-19 19:49 | 48 | 97 | RateD
13096 | 15-06:45:47 | 2:54 | -0.6072 | 1.7656 | 174.3 | 92.82 | 3.3905 | 6.7721 | 668.5 | - | - | 2021-11-19 19:50 | 48 | 97 | RateD
13097 | 15-06:46:22 | 2:55 | -0.6073 | 1.7715 | 174.9 | 93.13 | 3.3805 | 6.7918 | 670.5 | - | - | 2021-11-19 19:50 | 48 | 97 | RateD
13098 | 15-06:46:54 | 2:56 | -0.6072 | 1.7769 | 175.4 | 93.42 | 3.3704 | 6.8102 | 672.3 | - | - | 2021-11-19 19:51 | 48 | 97 | RateD
13099 | 15-06:47:24 | 2:56 | -0.6072 | 1.7819 | 175.9 | 93.68 | 3.3603 | 6.8271 | 673.9 | - | - | 2021-11-19 19:51 | 48 | 97 | RateD
13100 | 15-06:47:52 | 2:57 | -0.6072 | 1.7867 | 176.4 | 93.93 | 3.3502 | 6.843 | 675.5 | - | - | 2021-11-19 19:52 | 48 | 97 | RateD
13101 | 15-06:48:18 | 2:57 | -0.6072 | 1.7911 | 176.8 | 94.16 | 3.3402 | 6.8577 | 677 | - | - | 2021-11-19 19:52 | 48 | 97 | RateD
13102 | 15-06:48:43 | 2:57 | -0.6072 | 1.7953 | 177.2 | 94.38 | 3.3299 | 6.8718 | 678.4 | - | - | 2021-11-19 19:53 | 48 | 97 | RateD
13103 | 15-06:49:08 | 2:58 | -0.6072 | 1.7995 | 177.6 | 94.61 | 3.3195 | 6.8859 | 679.8 | - | - | 2021-11-19 19:53 | 48 | 97 | RateD
13104 | 15-06:49:31 | 2:58 | -0.6073 | 1.8034 | 178 | 94.81 | 3.3095 | 6.8987 | 681 | - | - | 2021-11-19 19:54 | 48 | 97 | RateD
13105 | 15-06:49:53 | 2:59 | -0.6072 | 1.8071 | 178.4 | 95 | 3.2991 | 6.911 | 682.2 | - | - | 2021-11-19 19:54 | 48 | 97 | RateD
13106 | 15-06:50:14 | 2:59 | -0.6072 | 1.8106 | 178.7 | 95.19 | 3.2888 | 6.9224 | 683.4 | - | - | 2021-11-19 19:54 | 48 | 97 | RateD
13107 | 15-06:50:34 | 2:59 | -0.6072 | 1.814 | 179.1 | 95.37 | 3.2788 | 6.9336 | 684.5 | - | - | 2021-11-19 19:55 | 48 | 97 | RateD
13108 | 15-06:50:53 | 3:00 | -0.6072 | 1.8172 | 179.4 | 95.54 | 3.2687 | 6.9441 | 685.5 | - | - | 2021-11-19 19:55 | 48 | 97 | RateD
13109 | 15-06:51:11 | 3:00 | -0.6072 | 1.8203 | 179.7 | 95.7 | 3.2586 | 6.9543 | 686.5 | - | - | 2021-11-19 19:55 | 48 | 97 | RateD
13110 | 15-06:51:29 | 3:00 | -0.6072 | 1.8233 | 180 | 95.86 | 3.2485 | 6.9641 | 687.5 | - | - | 2021-11-19 19:56 | 48 | 97 | RateD
13111 | 15-06:51:46 | 3:00 | -0.6072 | 1.8261 | 180.3 | 96 | 3.2383 | 6.9731 | 688.4 | - | - | 2021-11-19 19:56 | 48 | 97 | RateD
13112 | 15-06:52:02 | 3:01 | -0.6072 | 1.8288 | 180.5 | 96.15 | 3.2282 | 6.9818 | 689.2 | - | - | 2021-11-19 19:56 | 48 | 97 | RateD
13113 | 15-06:52:18 | 3:01 | -0.6072 | 1.8315 | 180.8 | 96.29 | 3.218 | 6.9904 | 690.1 | - | - | 2021-11-19 19:56 | 48 | 97 | RateD
13114 | 15-06:52:33 | 3:01 | -0.6072 | 1.8341 | 181.1 | 96.42 | 3.2076 | 6.9989 | 690.9 | - | - | 2021-11-19 19:57 | 48 | 97 | RateD
13115 | 15-06:52:48 | 3:01 | -0.6072 | 1.8366 | 181.3 | 96.55 | 3.1974 | 7.0068 | 691.7 | - | - | 2021-11-19 19:57 | 48 | 97 | RateD
13116 | 15-06:53:02 | 3:02 | -0.6072 | 1.839 | 181.5 | 96.68 | 3.187 | 7.0144 | 692.4 | - | - | 2021-11-19 19:57 | 48 | 97 | RateD
13117 | 15-06:53:16 | 3:02 | -0.6072 | 1.8413 | 181.8 | 96.8 | 3.1768 | 7.0219 | 693.2 | - | - | 2021-11-19 19:57 | 48 | 97 | RateD
13118 | 15-06:53:29 | 3:02 | -0.6073 | 1.8436 | 182 | 96.92 | 3.1664 | 7.0291 | 693.9 | - | - | 2021-11-19 19:58 | 48 | 97 | RateD
13119 | 15-06:53:43 | 3:02 | -0.6072 | 1.8458 | 182.2 | 97.04 | 3.1562 | 7.0361 | 694.6 | - | - | 2021-11-19 19:58 | 48 | 97 | RateD
13120 | 15-06:53:55 | 3:03 | -0.6072 | 1.8479 | 182.4 | 97.15 | 3.1461 | 7.0427 | 695.2 | - | - | 2021-11-19 19:58 | 48 | 97 | RateD
13121 | 15-06:54:08 | 3:03 | -0.6073 | 1.85 | 182.6 | 97.26 | 3.1357 | 7.0494 | 695.9 | - | - | 2021-11-19 19:58 | 48 | 97 | RateD
13122 | 15-06:54:20 | 3:03 | -0.6072 | 1.8521 | 182.8 | 97.37 | 3.1253 | 7.0557 | 696.5 | - | - | 2021-11-19 19:58 | 48 | 97 | RateD
13123 | 15-06:54:32 | 3:03 | -0.6072 | 1.8541 | 183 | 97.47 | 3.1149 | 7.062 | 697.1 | - | - | 2021-11-19 19:59 | 48 | 97 | RateD
13124 | 15-06:54:43 | 3:03 | -0.6072 | 1.856 | 183.2 | 97.58 | 3.1048 | 7.0681 | 697.7 | - | - | 2021-11-19 19:59 | 48 | 97 | RateD
13125 | 15-06:54:55 | 3:04 | -0.6072 | 1.858 | 183.4 | 97.68 | 3.0945 | 7.0742 | 698.3 | - | - | 2021-11-19 19:59 | 48 | 97 | RateD
13126 | 15-06:55:06 | 3:04 | -0.6072 | 1.8599 | 183.6 | 97.78 | 3.0839 | 7.0802 | 698.9 | - | - | 2021-11-19 19:59 | 48 | 97 | RateD
13127 | 15-06:55:17 | 3:04 | -0.6072 | 1.8617 | 183.8 | 97.88 | 3.0738 | 7.0857 | 699.5 | - | - | 2021-11-19 19:59 | 48 | 97 | RateD
13128 | 15-06:55:28 | 3:04 | -0.6072 | 1.8635 | 184 | 97.97 | 3.0636 | 7.0912 | 700 | - | - | 2021-11-19 20:00 | 48 | 97 | RateD
13129 | 15-06:55:38 | 3:04 | -0.6072 | 1.8653 | 184.1 | 98.06 | 3.0535 | 7.0966 | 700.6 | - | - | 2021-11-19 20:00 | 48 | 97 | RateD
13130 | 15-06:55:48 | 3:04 | -0.6072 | 1.867 | 184.3 | 98.15 | 3.0435 | 7.1018 | 701.1 | - | - | 2021-11-19 20:00 | 48 | 97 | RateD
13131 | 15-06:55:58 | 3:05 | -0.6072 | 1.8687 | 184.5 | 98.24 | 3.0332 | 7.1071 | 701.6 | - | - | 2021-11-19 20:00 | 48 | 97 | RateD
13132 | 15-06:56:09 | 3:05 | -0.6072 | 1.8704 | 184.6 | 98.33 | 3.0228 | 7.1122 | 702.1 | - | - | 2021-11-19 20:00 | 48 | 97 | RateD
13133 | 15-06:56:18 | 3:05 | -0.6072 | 1.872 | 184.8 | 98.42 | 3.0128 | 7.1171 | 702.6 | - | - | 2021-11-19 20:00 | 48 | 97 | RateD
13134 | 15-06:56:28 | 3:05 | -0.6072 | 1.8737 | 185 | 98.5 | 3.0025 | 7.122 | 703.1 | - | - | 2021-11-19 20:01 | 48 | 97 | RateD
13135 | 15-06:56:37 | 3:05 | -0.6072 | 1.8752 | 185.1 | 98.59 | 2.9925 | 7.1267 | 703.5 | - | - | 2021-11-19 20:01 | 48 | 97 | RateD
13136 | 15-06:56:46 | 3:05 | -0.6072 | 1.8768 | 185.3 | 98.67 | 2.9822 | 7.1313 | 704 | - | - | 2021-11-19 20:01 | 48 | 97 | RateD
13137 | 15-06:56:56 | 3:06 | -0.6072 | 1.8784 | 185.4 | 98.75 | 2.9719 | 7.136 | 704.4 | - | - | 2021-11-19 20:01 | 48 | 97 | RateD
13138 | 15-06:57:05 | 3:06 | -0.6072 | 1.88 | 185.6 | 98.84 | 2.9613 | 7.1408 | 704.9 | - | - | 2021-11-19 20:01 | 48 | 97 | RateD
13139 | 15-06:57:14 | 3:06 | -0.6072 | 1.8815 | 185.7 | 98.91 | 2.9512 | 7.1452 | 705.3 | - | - | 2021-11-19 20:01 | 48 | 97 | RateD
13140 | 15-06:57:23 | 3:06 | -0.6072 | 1.883 | 185.9 | 98.99 | 2.9408 | 7.1496 | 705.8 | - | - | 2021-11-19 20:01 | 48 | 97 | RateD
13141 | 15-06:57:32 | 3:06 | -0.6072 | 1.8845 | 186 | 99.07 | 2.9306 | 7.154 | 706.2 | - | - | 2021-11-19 20:02 | 48 | 97 | RateD
13142 | 15-06:57:41 | 3:06 | -0.6072 | 1.886 | 186.2 | 99.15 | 2.9199 | 7.1584 | 706.7 | - | - | 2021-11-19 20:02 | 48 | 97 | RateD
13143 | 15-06:57:50 | 3:07 | -0.6072 | 1.8875 | 186.3 | 99.23 | 2.9092 | 7.1628 | 707.1 | - | - | 2021-11-19 20:02 | 48 | 97 | RateD
13144 | 15-06:57:58 | 3:07 | -0.6072 | 1.8889 | 186.5 | 99.3 | 2.899 | 7.1669 | 707.5 | - | - | 2021-11-19 20:02 | 48 | 97 | RateD
13145 | 15-06:58:07 | 3:07 | -0.6072 | 1.8904 | 186.6 | 99.38 | 2.8883 | 7.1712 | 707.9 | - | - | 2021-11-19 20:02 | 48 | 97 | RateD
13146 | 15-06:58:15 | 3:07 | -0.6072 | 1.8917 | 186.7 | 99.45 | 2.8781 | 7.1752 | 708.3 | - | - | 2021-11-19 20:02 | 48 | 97 | RateD
13147 | 15-06:58:23 | 3:07 | -0.6072 | 1.8932 | 186.9 | 99.53 | 2.8677 | 7.1793 | 708.7 | - | - | 2021-11-19 20:02 | 48 | 97 | RateD
13148 | 15-06:58:32 | 3:07 | -0.6073 | 1.8946 | 187 | 99.6 | 2.8571 | 7.1832 | 709.1 | - | - | 2021-11-19 20:03 | 48 | 97 | RateD
13149 | 15-06:58:40 | 3:07 | -0.6072 | 1.896 | 187.2 | 99.68 | 2.8468 | 7.1872 | 709.5 | - | - | 2021-11-19 20:03 | 48 | 97 | RateD
13150 | 15-06:58:48 | 3:07 | -0.6072 | 1.8974 | 187.3 | 99.75 | 2.8359 | 7.1913 | 709.9 | - | - | 2021-11-19 20:03 | 48 | 97 | RateD
13151 | 15-06:58:57 | 3:08 | -0.6072 | 1.8988 | 187.4 | 99.83 | 2.8252 | 7.1953 | 710.3 | - | - | 2021-11-19 20:03 | 48 | 97 | RateD
13152 | 15-06:59:05 | 3:08 | -0.6072 | 1.9002 | 187.6 | 99.9 | 2.8147 | 7.1992 | 710.7 | - | - | 2021-11-19 20:03 | 48 | 97 | RateD
13153 | 15-06:59:13 | 3:08 | -0.6072 | 1.9016 | 187.7 | 99.97 | 2.804 | 7.2031 | 711.1 | - | - | 2021-11-19 20:03 | 48 | 97 | RateD
13154 | 15-06:59:16 | 3:08 | -0.6074 | 1.9021 | 187.8 | 100 | 2.7999 | 7.2046 | 711.2 | - | - | 2021-11-19 20:03 | 48 | 97 | RateD
13155 | 15-06:59:16 | 0:00 | 0.6072 | 0 | 0 | 0 | 2.9111 | 0 | 0 | - | - | 2021-11-19 20:03 | 49 | 98 | RateC
13156 | 15-06:59:18 | 0:00 | 0.6072 | 0.0003 | 0 | 0.02 | 3.0067 | 0.001 | 0.1 | - | - | 2021-11-19 20:03 | 49 | 98 | RateC
13157 | 15-06:59:19 | 0:00 | 0.6073 | 0.0004 | 0 | 0.02 | 3.0393 | 0.0013 | 0.1 | - | - | 2021-11-19 20:03 | 49 | 98 | RateC
13158 | 15-06:59:20 | 0:00 | 0.6072 | 0.0005 | 0.1 | 0.03 | 3.0669 | 0.0016 | 0.2 | - | - | 2021-11-19 20:03 | 49 | 98 | RateC
13159 | 15-06:59:20 | 0:00 | 0.6072 | 0.0006 | 0.1 | 0.03 | 3.0957 | 0.002 | 0.2 | - | - | 2021-11-19 20:03 | 49 | 98 | RateC
13160 | 15-06:59:22 | 0:00 | 0.6072 | 0.001 | 0.1 | 0.05 | 3.1627 | 0.003 | 0.3 | - | - | 2021-11-19 20:03 | 49 | 98 | RateC
13161 | 15-06:59:24 | 0:00 | 0.6072 | 0.0013 | 0.1 | 0.07 | 3.2174 | 0.004 | 0.4 | - | - | 2021-11-19 20:03 | 49 | 98 | RateC
13162 | 15-06:59:26 | 0:00 | 0.6072 | 0.0016 | 0.2 | 0.08 | 3.2656 | 0.005 | 0.5 | - | - | 2021-11-19 20:04 | 49 | 98 | RateC
13163 | 15-06:59:28 | 0:00 | 0.6073 | 0.0019 | 0.2 | 0.1 | 3.3101 | 0.0061 | 0.6 | - | - | 2021-11-19 20:04 | 49 | 98 | RateC
13164 | 15-06:59:30 | 0:00 | 0.6072 | 0.0022 | 0.2 | 0.12 | 3.3487 | 0.0072 | 0.7 | - | - | 2021-11-19 20:04 | 49 | 98 | RateC
13165 | 15-06:59:31 | 0:00 | 0.6072 | 0.0025 | 0.2 | 0.13 | 3.3729 | 0.0079 | 0.8 | - | - | 2021-11-19 20:04 | 49 | 98 | RateC
13166 | 15-06:59:32 | 0:00 | 0.6072 | 0.0026 | 0.3 | 0.13 | 3.384 | 0.0082 | 0.8 | - | - | 2021-11-19 20:04 | 49 | 98 | RateC
13167 | 15-06:59:32 | 0:00 | 0.6072 | 0.0027 | 0.3 | 0.14 | 3.3958 | 0.0086 | 0.9 | - | - | 2021-11-19 20:04 | 49 | 98 | RateC
13168 | 15-06:59:33 | 0:00 | 0.6072 | 0.0028 | 0.3 | 0.14 | 3.4063 | 0.009 | 0.9 | - | - | 2021-11-19 20:04 | 49 | 98 | RateC
13169 | 15-06:59:34 | 0:00 | 0.6072 | 0.0029 | 0.3 | 0.15 | 3.4178 | 0.0093 | 0.9 | - | - | 2021-11-19 20:04 | 49 | 98 | RateC
13170 | 15-06:59:34 | 0:00 | 0.6072 | 0.003 | 0.3 | 0.16 | 3.4279 | 0.0097 | 1 | - | - | 2021-11-19 20:04 | 49 | 98 | RateC
13171 | 15-06:59:35 | 0:00 | 0.6072 | 0.0032 | 0.3 | 0.17 | 3.447 | 0.0105 | 1 | - | - | 2021-11-19 20:04 | 49 | 98 | RateC
13172 | 15-06:59:37 | 0:00 | 0.6072 | 0.0034 | 0.3 | 0.18 | 3.4648 | 0.0112 | 1.1 | - | - | 2021-11-19 20:04 | 49 | 98 | RateC
13173 | 15-06:59:38 | 0:00 | 0.6072 | 0.0036 | 0.4 | 0.19 | 3.4807 | 0.012 | 1.2 | - | - | 2021-11-19 20:04 | 49 | 98 | RateC
13174 | 15-06:59:39 | 0:00 | 0.6072 | 0.0038 | 0.4 | 0.2 | 3.4944 | 0.0127 | 1.3 | - | - | 2021-11-19 20:04 | 49 | 98 | RateC
13175 | 15-06:59:40 | 0:00 | 0.6073 | 0.0041 | 0.4 | 0.21 | 3.5071 | 0.0134 | 1.3 | - | - | 2021-11-19 20:04 | 49 | 98 | RateC
13176 | 15-06:59:42 | 0:00 | 0.6072 | 0.0043 | 0.4 | 0.22 | 3.5176 | 0.0142 | 1.4 | - | - | 2021-11-19 20:04 | 49 | 98 | RateC
13177 | 15-06:59:44 | 0:00 | 0.6072 | 0.0046 | 0.5 | 0.24 | 3.5297 | 0.0154 | 1.5 | - | - | 2021-11-19 20:04 | 49 | 98 | RateC
13178 | 15-06:59:46 | 0:00 | 0.6073 | 0.005 | 0.5 | 0.26 | 3.5417 | 0.0169 | 1.7 | - | - | 2021-11-19 20:04 | 49 | 98 | RateC
13179 | 15-06:59:50 | 0:01 | 0.6072 | 0.0057 | 0.6 | 0.3 | 3.5531 | 0.0191 | 1.9 | - | - | 2021-11-19 20:04 | 49 | 98 | RateC
13180 | 15-06:59:55 | 0:01 | 0.6072 | 0.0065 | 0.6 | 0.34 | 3.5632 | 0.0223 | 2.2 | - | - | 2021-11-19 20:04 | 49 | 98 | RateC
13181 | 15-07:00:04 | 0:01 | 0.6072 | 0.008 | 0.8 | 0.42 | 3.5739 | 0.0273 | 2.7 | - | - | 2021-11-19 20:04 | 49 | 98 | RateC
13182 | 15-07:00:16 | 0:01 | 0.6072 | 0.0101 | 1 | 0.53 | 3.5843 | 0.0349 | 3.4 | - | - | 2021-11-19 20:04 | 49 | 98 | RateC
13183 | 15-07:00:33 | 0:01 | 0.6072 | 0.013 | 1.3 | 0.68 | 3.5944 | 0.0453 | 4.5 | - | - | 2021-11-19 20:05 | 49 | 98 | RateC
13184 | 15-07:00:56 | 0:02 | 0.6072 | 0.0169 | 1.7 | 0.88 | 3.6044 | 0.0593 | 5.9 | - | - | 2021-11-19 20:05 | 49 | 98 | RateC
13185 | 15-07:01:28 | 0:02 | 0.6072 | 0.0222 | 2.2 | 1.16 | 3.6145 | 0.0786 | 7.8 | - | - | 2021-11-19 20:06 | 49 | 98 | RateC
13186 | 15-07:02:12 | 0:03 | 0.6072 | 0.0296 | 2.9 | 1.55 | 3.6246 | 0.1054 | 10.4 | - | - | 2021-11-19 20:06 | 49 | 98 | RateC
13187 | 15-07:03:16 | 0:04 | 0.6072 | 0.0404 | 4 | 2.11 | 3.6347 | 0.1444 | 14.3 | - | - | 2021-11-19 20:07 | 49 | 98 | RateC
13188 | 15-07:04:49 | 0:06 | 0.6072 | 0.0562 | 5.5 | 2.93 | 3.6447 | 0.2019 | 19.9 | - | - | 2021-11-19 20:09 | 49 | 98 | RateC
13189 | 15-07:07:04 | 0:08 | 0.6072 | 0.0789 | 7.8 | 4.13 | 3.6548 | 0.285 | 28.1 | - | - | 2021-11-19 20:11 | 49 | 98 | RateC
13190 | 15-07:10:03 | 0:11 | 0.6072 | 0.109 | 10.8 | 5.7 | 3.6649 | 0.3951 | 39 | - | - | 2021-11-19 20:14 | 49 | 98 | RateC
13191 | 15-07:13:03 | 0:14 | 0.6072 | 0.1394 | 13.8 | 7.29 | 3.6742 | 0.5067 | 50 | - | - | 2021-11-19 20:17 | 49 | 98 | RateC
13192 | 15-07:16:04 | 0:17 | 0.6072 | 0.1699 | 16.8 | 8.88 | 3.6826 | 0.6187 | 61.1 | - | - | 2021-11-19 20:20 | 49 | 98 | RateC
13193 | 15-07:19:04 | 0:20 | 0.6072 | 0.2003 | 19.8 | 10.47 | 3.6888 | 0.7309 | 72.2 | - | - | 2021-11-19 20:23 | 49 | 98 | RateC
13194 | 15-07:22:04 | 0:23 | 0.6072 | 0.2307 | 22.8 | 12.06 | 3.6933 | 0.8431 | 83.2 | - | - | 2021-11-19 20:26 | 49 | 98 | RateC
13195 | 15-07:25:04 | 0:26 | 0.6072 | 0.2611 | 25.8 | 13.65 | 3.6964 | 0.9555 | 94.3 | - | - | 2021-11-19 20:29 | 49 | 98 | RateC
13196 | 15-07:28:05 | 0:29 | 0.6072 | 0.2916 | 28.8 | 15.24 | 3.6992 | 1.0681 | 105.4 | - | - | 2021-11-19 20:32 | 49 | 98 | RateC
13197 | 15-07:31:05 | 0:32 | 0.6072 | 0.322 | 31.8 | 16.83 | 3.7027 | 1.1807 | 116.6 | - | - | 2021-11-19 20:35 | 49 | 98 | RateC
13198 | 15-07:34:05 | 0:35 | 0.6072 | 0.3524 | 34.8 | 18.41 | 3.7075 | 1.2932 | 127.7 | - | - | 2021-11-19 20:38 | 49 | 98 | RateC
13199 | 15-07:37:06 | 0:38 | 0.6072 | 0.3828 | 37.8 | 20 | 3.714 | 1.4062 | 138.8 | - | - | 2021-11-19 20:41 | 49 | 98 | RateC
13200 | 15-07:40:06 | 0:41 | 0.6072 | 0.4132 | 40.8 | 21.59 | 3.7219 | 1.5191 | 150 | - | - | 2021-11-19 20:44 | 49 | 98 | RateC
13201 | 15-07:43:06 | 0:44 | 0.6072 | 0.4436 | 43.8 | 23.18 | 3.7309 | 1.6323 | 161.1 | - | - | 2021-11-19 20:47 | 49 | 98 | RateC
13202 | 15-07:46:06 | 0:47 | 0.6072 | 0.474 | 46.8 | 24.77 | 3.7407 | 1.7459 | 172.4 | - | - | 2021-11-19 20:50 | 49 | 98 | RateC
13203 | 15-07:49:04 | 0:50 | 0.6072 | 0.504 | 49.8 | 26.34 | 3.7508 | 1.8583 | 183.4 | - | - | 2021-11-19 20:53 | 49 | 98 | RateC
13204 | 15-07:51:58 | 0:53 | 0.6072 | 0.5332 | 52.6 | 27.86 | 3.7609 | 1.9681 | 194.3 | - | - | 2021-11-19 20:56 | 49 | 98 | RateC
13205 | 15-07:54:52 | 0:56 | 0.6072 | 0.5626 | 55.5 | 29.4 | 3.7709 | 2.0786 | 205.2 | - | - | 2021-11-19 20:59 | 49 | 98 | RateC
13206 | 15-07:57:45 | 0:58 | 0.6072 | 0.5919 | 58.4 | 30.93 | 3.781 | 2.1893 | 216.1 | - | - | 2021-11-19 21:02 | 49 | 98 | RateC
13207 | 15-08:00:42 | 1:01 | 0.6072 | 0.6216 | 61.4 | 32.48 | 3.7911 | 2.302 | 227.2 | - | - | 2021-11-19 21:05 | 49 | 98 | RateC
13208 | 15-08:03:42 | 1:04 | 0.6072 | 0.652 | 64.4 | 34.07 | 3.801 | 2.4172 | 238.6 | - | - | 2021-11-19 21:08 | 49 | 98 | RateC
13209 | 15-08:06:36 | 1:07 | 0.6072 | 0.6813 | 67.3 | 35.6 | 3.8111 | 2.5288 | 249.6 | - | - | 2021-11-19 21:11 | 49 | 98 | RateC
13210 | 15-08:09:35 | 1:10 | 0.6072 | 0.7115 | 70.2 | 37.18 | 3.8211 | 2.6441 | 261 | - | - | 2021-11-19 21:14 | 49 | 98 | RateC
13211 | 15-08:12:24 | 1:13 | 0.6072 | 0.7401 | 73.1 | 38.68 | 3.8312 | 2.7536 | 271.8 | - | - | 2021-11-19 21:16 | 49 | 98 | RateC
13212 | 15-08:15:06 | 1:16 | 0.6072 | 0.7675 | 75.8 | 40.11 | 3.8413 | 2.8584 | 282.2 | - | - | 2021-11-19 21:19 | 49 | 98 | RateC
13213 | 15-08:17:36 | 1:18 | 0.6072 | 0.7927 | 78.3 | 41.42 | 3.8514 | 2.9554 | 291.7 | - | - | 2021-11-19 21:22 | 49 | 98 | RateC
13214 | 15-08:19:54 | 1:21 | 0.6072 | 0.8159 | 80.5 | 42.64 | 3.8615 | 3.0451 | 300.6 | - | - | 2021-11-19 21:24 | 49 | 98 | RateC
13215 | 15-08:22:02 | 1:23 | 0.6072 | 0.8376 | 82.7 | 43.77 | 3.8715 | 3.1287 | 308.9 | - | - | 2021-11-19 21:26 | 49 | 98 | RateC
13216 | 15-08:24:01 | 1:25 | 0.6072 | 0.8576 | 84.7 | 44.82 | 3.8816 | 3.2064 | 316.5 | - | - | 2021-11-19 21:28 | 49 | 98 | RateC
13217 | 15-08:25:53 | 1:27 | 0.6072 | 0.8766 | 86.5 | 45.81 | 3.8917 | 3.2802 | 323.8 | - | - | 2021-11-19 21:30 | 49 | 98 | RateC
13218 | 15-08:27:38 | 1:28 | 0.6072 | 0.8942 | 88.3 | 46.73 | 3.9018 | 3.3488 | 330.6 | - | - | 2021-11-19 21:32 | 49 | 98 | RateC
13219 | 15-08:29:17 | 1:30 | 0.6072 | 0.9109 | 89.9 | 47.6 | 3.9118 | 3.414 | 337 | - | - | 2021-11-19 21:33 | 49 | 98 | RateC
13220 | 15-08:30:52 | 1:32 | 0.6072 | 0.927 | 91.5 | 48.44 | 3.9219 | 3.4772 | 343.3 | - | - | 2021-11-19 21:35 | 49 | 98 | RateC
13221 | 15-08:32:27 | 1:33 | 0.6072 | 0.9429 | 93.1 | 49.27 | 3.932 | 3.5396 | 349.4 | - | - | 2021-11-19 21:37 | 49 | 98 | RateC
13222 | 15-08:34:02 | 1:35 | 0.6072 | 0.9591 | 94.7 | 50.12 | 3.9421 | 3.6032 | 355.7 | - | - | 2021-11-19 21:38 | 49 | 98 | RateC
13223 | 15-08:35:42 | 1:36 | 0.6072 | 0.9758 | 96.3 | 50.99 | 3.9521 | 3.6693 | 362.2 | - | - | 2021-11-19 21:40 | 49 | 98 | RateC
13224 | 15-08:37:29 | 1:38 | 0.6072 | 0.994 | 98.1 | 51.94 | 3.9622 | 3.7413 | 369.3 | - | - | 2021-11-19 21:42 | 49 | 98 | RateC
13225 | 15-08:39:28 | 1:40 | 0.6072 | 1.014 | 100.1 | 52.99 | 3.9723 | 3.8206 | 377.2 | - | - | 2021-11-19 21:44 | 49 | 98 | RateC
13226 | 15-08:41:38 | 1:42 | 0.6072 | 1.036 | 102.3 | 54.13 | 3.9824 | 3.9079 | 385.8 | - | - | 2021-11-19 21:46 | 49 | 98 | RateC
13227 | 15-08:43:59 | 1:45 | 0.6072 | 1.0597 | 104.6 | 55.37 | 3.9924 | 4.0024 | 395.1 | - | - | 2021-11-19 21:48 | 49 | 98 | RateC
13228 | 15-08:46:25 | 1:47 | 0.6072 | 1.0844 | 107 | 56.67 | 4.0025 | 4.1013 | 404.9 | - | - | 2021-11-19 21:50 | 49 | 98 | RateC
13229 | 15-08:49:04 | 1:50 | 0.6072 | 1.1111 | 109.7 | 58.06 | 4.0126 | 4.2084 | 415.4 | - | - | 2021-11-19 21:53 | 49 | 98 | RateC
13230 | 15-08:51:59 | 1:53 | 0.6072 | 1.1408 | 112.6 | 59.61 | 4.0228 | 4.3275 | 427.2 | - | - | 2021-11-19 21:56 | 49 | 98 | RateC
13231 | 15-08:55:00 | 1:56 | 0.6072 | 1.1712 | 115.6 | 61.2 | 4.0318 | 4.4499 | 439.3 | - | - | 2021-11-19 21:59 | 49 | 98 | RateC
13232 | 15-08:58:00 | 1:59 | 0.6072 | 1.2015 | 118.6 | 62.79 | 4.0403 | 4.5725 | 451.4 | - | - | 2021-11-19 22:02 | 49 | 98 | RateC
13233 | 15-09:01:00 | 2:02 | 0.6072 | 1.2319 | 121.6 | 64.38 | 4.0484 | 4.6954 | 463.5 | - | - | 2021-11-19 22:05 | 49 | 98 | RateC
13234 | 15-09:04:00 | 2:05 | 0.6072 | 1.2624 | 124.6 | 65.97 | 4.056 | 4.8187 | 475.7 | - | - | 2021-11-19 22:08 | 49 | 98 | RateC
13235 | 15-09:07:00 | 2:08 | 0.6072 | 1.2927 | 127.6 | 67.55 | 4.0636 | 4.942 | 487.9 | - | - | 2021-11-19 22:11 | 49 | 98 | RateC
13236 | 15-09:10:01 | 2:11 | 0.6072 | 1.3232 | 130.6 | 69.14 | 4.072 | 5.0658 | 500.1 | - | - | 2021-11-19 22:14 | 49 | 98 | RateC
13237 | 15-09:12:51 | 2:14 | 0.6072 | 1.3519 | 133.5 | 70.64 | 4.082 | 5.1828 | 511.6 | - | - | 2021-11-19 22:17 | 49 | 98 | RateC
13238 | 15-09:15:00 | 2:16 | 0.6072 | 1.3736 | 135.6 | 71.78 | 4.0921 | 5.2719 | 520.4 | - | - | 2021-11-19 22:19 | 49 | 98 | RateC
13239 | 15-09:16:46 | 2:17 | 0.6072 | 1.3915 | 137.4 | 72.71 | 4.1022 | 5.3448 | 527.6 | - | - | 2021-11-19 22:21 | 49 | 98 | RateC
13240 | 15-09:18:12 | 2:19 | 0.6072 | 1.4061 | 138.8 | 73.48 | 4.1123 | 5.4049 | 533.6 | - | - | 2021-11-19 22:22 | 49 | 98 | RateC
13241 | 15-09:19:30 | 2:20 | 0.6072 | 1.4192 | 140.1 | 74.16 | 4.1223 | 5.459 | 538.9 | - | - | 2021-11-19 22:24 | 49 | 98 | RateC
13242 | 15-09:20:41 | 2:21 | 0.6072 | 1.4312 | 141.3 | 74.79 | 4.1324 | 5.5083 | 543.8 | - | - | 2021-11-19 22:25 | 49 | 98 | RateC
13243 | 15-09:21:47 | 2:23 | 0.6072 | 1.4423 | 142.4 | 75.37 | 4.1425 | 5.5544 | 548.3 | - | - | 2021-11-19 22:26 | 49 | 98 | RateC
13244 | 15-09:22:53 | 2:24 | 0.6072 | 1.4534 | 143.5 | 75.95 | 4.1526 | 5.6003 | 552.8 | - | - | 2021-11-19 22:27 | 49 | 98 | RateC
13245 | 15-09:23:58 | 2:25 | 0.6072 | 1.4645 | 144.6 | 76.53 | 4.1626 | 5.6464 | 557.4 | - | - | 2021-11-19 22:28 | 49 | 98 | RateC
13246 | 15-09:25:09 | 2:26 | 0.6072 | 1.4764 | 145.7 | 77.15 | 4.1727 | 5.6962 | 562.3 | - | - | 2021-11-19 22:29 | 49 | 98 | RateC
13247 | 15-09:26:22 | 2:27 | 0.6072 | 1.4887 | 147 | 77.79 | 4.1828 | 5.7476 | 567.4 | - | - | 2021-11-19 22:30 | 49 | 98 | RateC
13248 | 15-09:27:43 | 2:28 | 0.6072 | 1.5023 | 148.3 | 78.5 | 4.1929 | 5.8044 | 573 | - | - | 2021-11-19 22:32 | 49 | 98 | RateC
13249 | 15-09:29:09 | 2:30 | 0.6072 | 1.5169 | 149.7 | 79.26 | 4.2029 | 5.8656 | 579 | - | - | 2021-11-19 22:33 | 49 | 98 | RateC
13250 | 15-09:30:51 | 2:32 | 0.6072 | 1.534 | 151.4 | 80.16 | 4.213 | 5.9377 | 586.1 | - | - | 2021-11-19 22:35 | 49 | 98 | RateC
13251 | 15-09:33:12 | 2:34 | 0.6072 | 1.5579 | 153.8 | 81.41 | 4.2231 | 6.0384 | 596.1 | - | - | 2021-11-19 22:37 | 49 | 98 | RateC
13252 | 15-09:36:13 | 2:37 | 0.6072 | 1.5883 | 156.8 | 83 | 4.2313 | 6.167 | 608.8 | - | - | 2021-11-19 22:40 | 49 | 98 | RateC
13253 | 15-09:39:13 | 2:40 | 0.6072 | 1.6186 | 159.8 | 84.58 | 4.2375 | 6.2956 | 621.5 | - | - | 2021-11-19 22:43 | 49 | 98 | RateC
13254 | 15-09:42:13 | 2:43 | 0.6072 | 1.6491 | 162.8 | 86.17 | 4.2436 | 6.4245 | 634.2 | - | - | 2021-11-19 22:46 | 49 | 98 | RateC
13255 | 15-09:45:13 | 2:46 | 0.6072 | 1.6795 | 165.8 | 87.76 | 4.2501 | 6.5537 | 647 | - | - | 2021-11-19 22:49 | 49 | 98 | RateC
13256 | 15-09:48:14 | 2:49 | 0.6072 | 1.7099 | 168.8 | 89.35 | 4.2572 | 6.6831 | 659.7 | - | - | 2021-11-19 22:52 | 49 | 98 | RateC
13257 | 15-09:51:14 | 2:52 | 0.6072 | 1.7403 | 171.8 | 90.94 | 4.266 | 6.8128 | 672.5 | - | - | 2021-11-19 22:55 | 49 | 98 | RateC
13258 | 15-09:54:04 | 2:55 | 0.6072 | 1.7691 | 174.6 | 92.45 | 4.2761 | 6.9357 | 684.7 | - | - | 2021-11-19 22:58 | 49 | 98 | RateC
13259 | 15-09:56:24 | 2:57 | 0.6072 | 1.7926 | 177 | 93.67 | 4.2862 | 7.0362 | 694.6 | - | - | 2021-11-19 23:00 | 49 | 98 | RateC
13260 | 15-09:58:22 | 2:59 | 0.6072 | 1.8125 | 178.9 | 94.71 | 4.2963 | 7.1215 | 703 | - | - | 2021-11-19 23:02 | 49 | 98 | RateC
13261 | 15-10:00:00 | 3:01 | 0.6072 | 1.829 | 180.6 | 95.58 | 4.3063 | 7.1927 | 710 | - | - | 2021-11-19 23:04 | 49 | 98 | RateC
13262 | 15-10:01:26 | 3:02 | 0.6072 | 1.8436 | 182 | 96.34 | 4.3164 | 7.2555 | 716.2 | - | - | 2021-11-19 23:06 | 49 | 98 | RateC
13263 | 15-10:02:40 | 3:03 | 0.6072 | 1.8561 | 183.2 | 96.99 | 4.3265 | 7.3094 | 721.6 | - | - | 2021-11-19 23:07 | 49 | 98 | RateC
13264 | 15-10:03:46 | 3:04 | 0.6072 | 1.8671 | 184.3 | 97.57 | 4.3366 | 7.3573 | 726.3 | - | - | 2021-11-19 23:08 | 49 | 98 | RateC
13265 | 15-10:04:43 | 3:05 | 0.6072 | 1.8768 | 185.3 | 98.08 | 4.3466 | 7.3995 | 730.5 | - | - | 2021-11-19 23:09 | 49 | 98 | RateC
13266 | 15-10:05:34 | 3:06 | 0.6072 | 1.8854 | 186.1 | 98.52 | 4.3567 | 7.4367 | 734.1 | - | - | 2021-11-19 23:10 | 49 | 98 | RateC
13267 | 15-10:06:19 | 3:07 | 0.6072 | 1.8929 | 186.9 | 98.92 | 4.3668 | 7.4697 | 737.4 | - | - | 2021-11-19 23:10 | 49 | 98 | RateC
13268 | 15-10:07:00 | 3:08 | 0.6072 | 1.8999 | 187.6 | 99.28 | 4.3769 | 7.5001 | 740.4 | - | - | 2021-11-19 23:11 | 49 | 98 | RateC
13269 | 15-10:07:38 | 3:08 | 0.6072 | 1.9063 | 188.2 | 99.62 | 4.3869 | 7.5281 | 743.2 | - | - | 2021-11-19 23:12 | 49 | 98 | RateC
13270 | 15-10:08:12 | 3:09 | 0.6072 | 1.912 | 188.7 | 99.91 | 4.3972 | 7.5531 | 745.6 | - | - | 2021-11-19 23:12 | 49 | 98 | RateC
13271 | 15-10:08:21 | 3:09 | 0.6072 | 1.9137 | 188.9 | 100 | 4.4 | 7.5604 | 746.3 | - | - | 2021-11-19 23:12 | 49 | 98 | RateC
13272 | 15-10:08:21 | 0:00 | -0.6072 | 0 | 0 | 0 | 4.3008 | 0 | 0 | - | - | 2021-11-19 23:12 | 49 | 99 | RateD
13273 | 15-10:08:23 | 0:00 | -0.6072 | 0.0002 | 0 | 0.01 | 4.2722 | 0.001 | 0.1 | - | - | 2021-11-19 23:12 | 49 | 99 | RateD
13274 | 15-10:08:23 | 0:00 | -0.6072 | 0.0004 | 0 | 0.02 | 4.2609 | 0.0015 | 0.1 | - | - | 2021-11-19 23:12 | 49 | 99 | RateD
13275 | 15-10:08:25 | 0:00 | -0.6072 | 0.0006 | 0.1 | 0.03 | 4.2487 | 0.0024 | 0.2 | - | - | 2021-11-19 23:12 | 49 | 99 | RateD
13276 | 15-10:08:27 | 0:00 | -0.6072 | 0.001 | 0.1 | 0.05 | 4.2361 | 0.0043 | 0.4 | - | - | 2021-11-19 23:13 | 49 | 99 | RateD
13277 | 15-10:08:31 | 0:00 | -0.6072 | 0.0016 | 0.2 | 0.09 | 4.226 | 0.007 | 0.7 | - | - | 2021-11-19 23:13 | 49 | 99 | RateD
13278 | 15-10:08:37 | 0:00 | -0.6072 | 0.0027 | 0.3 | 0.14 | 4.2155 | 0.0115 | 1.1 | - | - | 2021-11-19 23:13 | 49 | 99 | RateD
13279 | 15-10:08:47 | 0:00 | -0.6072 | 0.0044 | 0.4 | 0.23 | 4.205 | 0.0184 | 1.8 | - | - | 2021-11-19 23:13 | 49 | 99 | RateD
13280 | 15-10:09:01 | 0:01 | -0.6072 | 0.0067 | 0.7 | 0.35 | 4.1947 | 0.0282 | 2.8 | - | - | 2021-11-19 23:13 | 49 | 99 | RateD
13281 | 15-10:09:20 | 0:01 | -0.6072 | 0.0099 | 1 | 0.52 | 4.1846 | 0.0417 | 4.1 | - | - | 2021-11-19 23:13 | 49 | 99 | RateD
13282 | 15-10:09:47 | 0:01 | -0.6072 | 0.0144 | 1.4 | 0.76 | 4.1746 | 0.0606 | 6 | - | - | 2021-11-19 23:14 | 49 | 99 | RateD
13283 | 15-10:10:28 | 0:02 | -0.6072 | 0.0214 | 2.1 | 1.12 | 4.1645 | 0.0897 | 8.9 | - | - | 2021-11-19 23:15 | 49 | 99 | RateD
13284 | 15-10:11:32 | 0:03 | -0.6072 | 0.0321 | 3.2 | 1.69 | 4.1544 | 0.1342 | 13.2 | - | - | 2021-11-19 23:16 | 49 | 99 | RateD
13285 | 15-10:13:34 | 0:05 | -0.6072 | 0.0528 | 5.2 | 2.77 | 4.1443 | 0.2199 | 21.7 | - | - | 2021-11-19 23:18 | 49 | 99 | RateD
13286 | 15-10:16:34 | 0:08 | -0.6072 | 0.0831 | 8.2 | 4.37 | 4.1375 | 0.3455 | 34.1 | - | - | 2021-11-19 23:21 | 49 | 99 | RateD
13287 | 15-10:19:34 | 0:11 | -0.6072 | 0.1135 | 11.2 | 5.96 | 4.134 | 0.4713 | 46.5 | - | - | 2021-11-19 23:24 | 49 | 99 | RateD
13288 | 15-10:22:35 | 0:14 | -0.6072 | 0.1439 | 14.2 | 7.56 | 4.1313 | 0.5969 | 58.9 | - | - | 2021-11-19 23:27 | 49 | 99 | RateD
13289 | 15-10:25:35 | 0:17 | -0.6072 | 0.1743 | 17.2 | 9.16 | 4.1285 | 0.7224 | 71.3 | - | - | 2021-11-19 23:30 | 49 | 99 | RateD
13290 | 15-10:28:35 | 0:20 | -0.6072 | 0.2047 | 20.2 | 10.75 | 4.1253 | 0.8477 | 83.7 | - | - | 2021-11-19 23:33 | 49 | 99 | RateD
13291 | 15-10:31:35 | 0:23 | -0.6072 | 0.235 | 23.2 | 12.35 | 4.1219 | 0.9729 | 96 | - | - | 2021-11-19 23:36 | 49 | 99 | RateD
13292 | 15-10:34:35 | 0:26 | -0.6072 | 0.2654 | 26.2 | 13.94 | 4.1177 | 1.098 | 108.4 | - | - | 2021-11-19 23:39 | 49 | 99 | RateD
13293 | 15-10:37:35 | 0:29 | -0.6072 | 0.2958 | 29.2 | 15.54 | 4.1116 | 1.2231 | 120.7 | - | - | 2021-11-19 23:42 | 49 | 99 | RateD
13294 | 15-10:40:35 | 0:32 | -0.6072 | 0.3262 | 32.2 | 17.14 | 4.1028 | 1.3481 | 133.1 | - | - | 2021-11-19 23:45 | 49 | 99 | RateD
13295 | 15-10:42:55 | 0:35 | -0.6072 | 0.3497 | 34.5 | 18.37 | 4.0927 | 1.4444 | 142.6 | - | - | 2021-11-19 23:47 | 49 | 99 | RateD
13296 | 15-10:44:36 | 0:36 | -0.6072 | 0.3669 | 36.2 | 19.27 | 4.0827 | 1.5145 | 149.5 | - | - | 2021-11-19 23:49 | 49 | 99 | RateD
13297 | 15-10:46:00 | 0:38 | -0.6072 | 0.3809 | 37.6 | 20.01 | 4.0726 | 1.5718 | 155.2 | - | - | 2021-11-19 23:50 | 49 | 99 | RateD
13298 | 15-10:47:12 | 0:39 | -0.6072 | 0.3932 | 38.8 | 20.65 | 4.0625 | 1.6216 | 160.1 | - | - | 2021-11-19 23:51 | 49 | 99 | RateD
13299 | 15-10:48:20 | 0:40 | -0.6072 | 0.4046 | 39.9 | 21.26 | 4.0524 | 1.668 | 164.7 | - | - | 2021-11-19 23:52 | 49 | 99 | RateD
13300 | 15-10:49:26 | 0:41 | -0.6072 | 0.4158 | 41 | 21.84 | 4.0423 | 1.7132 | 169.1 | - | - | 2021-11-19 23:54 | 49 | 99 | RateD
13301 | 15-10:50:33 | 0:42 | -0.6072 | 0.4271 | 42.2 | 22.43 | 4.0323 | 1.7588 | 173.6 | - | - | 2021-11-19 23:55 | 49 | 99 | RateD
13302 | 15-10:51:45 | 0:43 | -0.6072 | 0.4392 | 43.4 | 23.07 | 4.0222 | 1.8075 | 178.4 | - | - | 2021-11-19 23:56 | 49 | 99 | RateD
13303 | 15-10:53:02 | 0:45 | -0.6072 | 0.4521 | 44.6 | 23.75 | 4.0121 | 1.8595 | 183.6 | - | - | 2021-11-19 23:57 | 49 | 99 | RateD
13304 | 15-10:54:30 | 0:46 | -0.6072 | 0.467 | 46.1 | 24.53 | 4.002 | 1.9193 | 189.5 | - | - | 2021-11-19 23:59 | 49 | 99 | RateD
13305 | 15-10:56:13 | 0:48 | -0.6072 | 0.4844 | 47.8 | 25.45 | 3.992 | 1.9888 | 196.3 | - | - | 2021-11-20 | 49 | 99 | RateD
13306 | 15-10:58:18 | 0:50 | -0.6072 | 0.5055 | 49.9 | 26.55 | 3.9819 | 2.0727 | 204.6 | - | - | 2021-11-20 00:02 | 49 | 99 | RateD
13307 | 15-11:00:55 | 0:53 | -0.6072 | 0.5319 | 52.5 | 27.94 | 3.9718 | 2.1779 | 215 | - | - | 2021-11-20 00:05 | 49 | 99 | RateD
13308 | 15-11:03:55 | 0:56 | -0.6072 | 0.5624 | 55.5 | 29.54 | 3.9631 | 2.2987 | 226.9 | - | - | 2021-11-20 00:08 | 49 | 99 | RateD
13309 | 15-11:06:56 | 0:59 | -0.6072 | 0.5928 | 58.5 | 31.14 | 3.9559 | 2.4191 | 238.8 | - | - | 2021-11-20 00:11 | 49 | 99 | RateD
13310 | 15-11:09:56 | 1:02 | -0.6072 | 0.6232 | 61.5 | 32.74 | 3.949 | 2.5394 | 250.7 | - | - | 2021-11-20 00:14 | 49 | 99 | RateD
13311 | 15-11:12:57 | 1:05 | -0.6072 | 0.6537 | 64.5 | 34.34 | 3.9414 | 2.6595 | 262.5 | - | - | 2021-11-20 00:17 | 49 | 99 | RateD
13312 | 15-11:15:57 | 1:08 | -0.6072 | 0.684 | 67.5 | 35.93 | 3.9328 | 2.7791 | 274.3 | - | - | 2021-11-20 00:20 | 49 | 99 | RateD
13313 | 15-11:18:53 | 1:11 | -0.6072 | 0.7138 | 70.5 | 37.5 | 3.9227 | 2.8962 | 285.9 | - | - | 2021-11-20 00:23 | 49 | 99 | RateD
13314 | 15-11:21:24 | 1:13 | -0.6072 | 0.7393 | 73 | 38.84 | 3.9126 | 2.996 | 295.8 | - | - | 2021-11-20 00:25 | 49 | 99 | RateD
13315 | 15-11:23:40 | 1:15 | -0.6072 | 0.7622 | 75.2 | 40.04 | 3.9025 | 3.0853 | 304.6 | - | - | 2021-11-20 00:28 | 49 | 99 | RateD
13316 | 15-11:25:46 | 1:17 | -0.6072 | 0.7835 | 77.3 | 41.16 | 3.8925 | 3.1685 | 312.8 | - | - | 2021-11-20 00:30 | 49 | 99 | RateD
13317 | 15-11:27:48 | 1:19 | -0.6072 | 0.804 | 79.4 | 42.24 | 3.8824 | 3.2483 | 320.7 | - | - | 2021-11-20 00:32 | 49 | 99 | RateD
13318 | 15-11:29:46 | 1:21 | -0.6072 | 0.8239 | 81.3 | 43.28 | 3.8723 | 3.3251 | 328.2 | - | - | 2021-11-20 00:34 | 49 | 99 | RateD
13319 | 15-11:31:41 | 1:23 | -0.6072 | 0.8434 | 83.3 | 44.31 | 3.8622 | 3.4006 | 335.7 | - | - | 2021-11-20 00:36 | 49 | 99 | RateD
13320 | 15-11:33:36 | 1:25 | -0.6072 | 0.8628 | 85.2 | 45.33 | 3.8522 | 3.4756 | 343.1 | - | - | 2021-11-20 00:38 | 49 | 99 | RateD
13321 | 15-11:35:29 | 1:27 | -0.6072 | 0.8817 | 87 | 46.32 | 3.8421 | 3.5483 | 350.3 | - | - | 2021-11-20 00:40 | 49 | 99 | RateD
13322 | 15-11:37:16 | 1:29 | -0.6073 | 0.8999 | 88.8 | 47.27 | 3.832 | 3.6179 | 357.1 | - | - | 2021-11-20 00:41 | 49 | 99 | RateD
13323 | 15-11:38:58 | 1:31 | -0.6072 | 0.917 | 90.5 | 48.18 | 3.8219 | 3.6837 | 363.6 | - | - | 2021-11-20 00:43 | 49 | 99 | RateD
13324 | 15-11:40:38 | 1:32 | -0.6072 | 0.934 | 92.2 | 49.06 | 3.8118 | 3.7483 | 370 | - | - | 2021-11-20 00:45 | 49 | 99 | RateD
13325 | 15-11:42:18 | 1:34 | -0.6072 | 0.9509 | 93.9 | 49.95 | 3.8018 | 3.8126 | 376.4 | - | - | 2021-11-20 00:46 | 49 | 99 | RateD
13326 | 15-11:44:04 | 1:36 | -0.6072 | 0.9687 | 95.6 | 50.89 | 3.7917 | 3.8804 | 383.1 | - | - | 2021-11-20 00:48 | 49 | 99 | RateD
13327 | 15-11:45:54 | 1:38 | -0.6073 | 0.9873 | 97.5 | 51.86 | 3.7816 | 3.9506 | 390 | - | - | 2021-11-20 00:50 | 49 | 99 | RateD
13328 | 15-11:47:49 | 1:39 | -0.6072 | 1.0065 | 99.4 | 52.88 | 3.7715 | 4.0234 | 397.2 | - | - | 2021-11-20 00:52 | 49 | 99 | RateD
13329 | 15-11:49:50 | 1:41 | -0.6072 | 1.0271 | 101.4 | 53.95 | 3.7615 | 4.1007 | 404.8 | - | - | 2021-11-20 00:54 | 49 | 99 | RateD
13330 | 15-11:52:00 | 1:44 | -0.6072 | 1.049 | 103.6 | 55.11 | 3.7514 | 4.1832 | 412.9 | - | - | 2021-11-20 00:56 | 49 | 99 | RateD
13331 | 15-11:54:20 | 1:46 | -0.6072 | 1.0726 | 105.9 | 56.35 | 3.7413 | 4.2717 | 421.7 | - | - | 2021-11-20 00:58 | 49 | 99 | RateD
13332 | 15-11:56:44 | 1:48 | -0.6072 | 1.0969 | 108.3 | 57.62 | 3.7312 | 4.3624 | 430.6 | - | - | 2021-11-20 01:01 | 49 | 99 | RateD
13333 | 15-11:59:12 | 1:51 | -0.6072 | 1.1219 | 110.7 | 58.94 | 3.7212 | 4.4554 | 439.8 | - | - | 2021-11-20 01:03 | 49 | 99 | RateD
13334 | 15-12:01:46 | 1:53 | -0.6072 | 1.1477 | 113.3 | 60.29 | 3.7111 | 4.5515 | 449.3 | - | - | 2021-11-20 01:06 | 49 | 99 | RateD
13335 | 15-12:04:19 | 1:56 | -0.6072 | 1.1736 | 115.9 | 61.65 | 3.701 | 4.6474 | 458.8 | - | - | 2021-11-20 01:08 | 49 | 99 | RateD
13336 | 15-12:06:51 | 1:58 | -0.6073 | 1.1993 | 118.4 | 63 | 3.6909 | 4.7424 | 468.1 | - | - | 2021-11-20 01:11 | 49 | 99 | RateD
13337 | 15-12:09:18 | 2:01 | -0.6072 | 1.2241 | 120.8 | 64.31 | 3.6809 | 4.8338 | 477.2 | - | - | 2021-11-20 01:13 | 49 | 99 | RateD
13338 | 15-12:11:47 | 2:03 | -0.6072 | 1.2492 | 123.3 | 65.62 | 3.6708 | 4.926 | 486.3 | - | - | 2021-11-20 01:16 | 49 | 99 | RateD
13339 | 15-12:14:11 | 2:06 | -0.6072 | 1.2734 | 125.7 | 66.9 | 3.6607 | 5.0149 | 495.1 | - | - | 2021-11-20 01:18 | 49 | 99 | RateD
13340 | 15-12:16:35 | 2:08 | -0.6072 | 1.2977 | 128.1 | 68.17 | 3.6506 | 5.1034 | 503.8 | - | - | 2021-11-20 01:21 | 49 | 99 | RateD
13341 | 15-12:18:58 | 2:11 | -0.6072 | 1.3218 | 130.5 | 69.44 | 3.6406 | 5.1916 | 512.5 | - | - | 2021-11-20 01:23 | 49 | 99 | RateD
13342 | 15-12:21:22 | 2:13 | -0.6072 | 1.3462 | 132.9 | 70.72 | 3.6305 | 5.2802 | 521.2 | - | - | 2021-11-20 01:25 | 49 | 99 | RateD
13343 | 15-12:23:51 | 2:15 | -0.6072 | 1.3712 | 135.4 | 72.04 | 3.6204 | 5.3709 | 530.2 | - | - | 2021-11-20 01:28 | 49 | 99 | RateD
13344 | 15-12:26:30 | 2:18 | -0.6072 | 1.398 | 138 | 73.44 | 3.6103 | 5.4678 | 539.8 | - | - | 2021-11-20 01:31 | 49 | 99 | RateD
13345 | 15-12:29:30 | 2:21 | -0.6073 | 1.4284 | 141 | 75.04 | 3.6012 | 5.5774 | 550.6 | - | - | 2021-11-20 01:34 | 49 | 99 | RateD
13346 | 15-12:32:30 | 2:24 | -0.6072 | 1.4589 | 144 | 76.64 | 3.5939 | 5.6869 | 561.4 | - | - | 2021-11-20 01:37 | 49 | 99 | RateD
13347 | 15-12:35:30 | 2:27 | -0.6072 | 1.4893 | 147 | 78.24 | 3.5885 | 5.7961 | 572.2 | - | - | 2021-11-20 01:40 | 49 | 99 | RateD
13348 | 15-12:38:31 | 2:30 | -0.6073 | 1.5197 | 150 | 79.83 | 3.5834 | 5.9052 | 582.9 | - | - | 2021-11-20 01:43 | 49 | 99 | RateD
13349 | 15-12:41:31 | 2:33 | -0.6072 | 1.55 | 153 | 81.43 | 3.5773 | 6.0138 | 593.7 | - | - | 2021-11-20 01:46 | 49 | 99 | RateD
13350 | 15-12:44:31 | 2:36 | -0.6072 | 1.5805 | 156 | 83.03 | 3.5694 | 6.1225 | 604.4 | - | - | 2021-11-20 01:49 | 49 | 99 | RateD
13351 | 15-12:47:14 | 2:39 | -0.6073 | 1.6079 | 158.7 | 84.47 | 3.5593 | 6.2202 | 614 | - | - | 2021-11-20 01:51 | 49 | 99 | RateD
13352 | 15-12:49:10 | 2:41 | -0.6072 | 1.6275 | 160.7 | 85.5 | 3.5493 | 6.2899 | 620.9 | - | - | 2021-11-20 01:53 | 49 | 99 | RateD
13353 | 15-12:50:42 | 2:42 | -0.6072 | 1.6431 | 162.2 | 86.31 | 3.5392 | 6.3451 | 626.4 | - | - | 2021-11-20 01:55 | 49 | 99 | RateD
13354 | 15-12:52:00 | 2:44 | -0.6072 | 1.6561 | 163.5 | 87 | 3.5291 | 6.3914 | 630.9 | - | - | 2021-11-20 01:56 | 49 | 99 | RateD
13355 | 15-12:53:04 | 2:45 | -0.6072 | 1.667 | 164.6 | 87.57 | 3.5189 | 6.4296 | 634.7 | - | - | 2021-11-20 01:57 | 49 | 99 | RateD
13356 | 15-12:54:01 | 2:46 | -0.6072 | 1.6766 | 165.5 | 88.07 | 3.5088 | 6.4632 | 638 | - | - | 2021-11-20 01:58 | 49 | 99 | RateD
13357 | 15-12:54:52 | 2:46 | -0.6073 | 1.6852 | 166.4 | 88.53 | 3.4987 | 6.4934 | 641 | - | - | 2021-11-20 01:59 | 49 | 99 | RateD
13358 | 15-12:55:41 | 2:47 | -0.6072 | 1.6935 | 167.2 | 88.96 | 3.4887 | 6.5225 | 643.9 | - | - | 2021-11-20 02:00 | 49 | 99 | RateD
13359 | 15-12:56:28 | 2:48 | -0.6072 | 1.7015 | 168 | 89.38 | 3.4786 | 6.5502 | 646.6 | - | - | 2021-11-20 02:01 | 49 | 99 | RateD
13360 | 15-12:57:17 | 2:49 | -0.6072 | 1.7096 | 168.8 | 89.81 | 3.4685 | 6.5787 | 649.4 | - | - | 2021-11-20 02:01 | 49 | 99 | RateD
13361 | 15-12:58:05 | 2:50 | -0.6072 | 1.7178 | 169.6 | 90.24 | 3.4584 | 6.6068 | 652.2 | - | - | 2021-11-20 02:02 | 49 | 99 | RateD
13362 | 15-12:58:52 | 2:50 | -0.6072 | 1.7256 | 170.3 | 90.65 | 3.4484 | 6.6339 | 654.9 | - | - | 2021-11-20 02:03 | 49 | 99 | RateD
13363 | 15-12:59:38 | 2:51 | -0.6072 | 1.7335 | 171.1 | 91.06 | 3.4383 | 6.6609 | 657.5 | - | - | 2021-11-20 02:04 | 49 | 99 | RateD
13364 | 15-13:00:23 | 2:52 | -0.6072 | 1.741 | 171.9 | 91.46 | 3.428 | 6.6867 | 660.1 | - | - | 2021-11-20 02:04 | 49 | 99 | RateD
13365 | 15-13:01:06 | 2:53 | -0.6072 | 1.7483 | 172.6 | 91.84 | 3.418 | 6.7118 | 662.6 | - | - | 2021-11-20 02:05 | 49 | 99 | RateD
13366 | 15-13:01:47 | 2:53 | -0.6073 | 1.7552 | 173.3 | 92.21 | 3.4079 | 6.7353 | 664.9 | - | - | 2021-11-20 02:06 | 49 | 99 | RateD
13367 | 15-13:02:24 | 2:54 | -0.6072 | 1.7614 | 173.9 | 92.53 | 3.3977 | 6.7566 | 667 | - | - | 2021-11-20 02:06 | 49 | 99 | RateD
13368 | 15-13:03:00 | 2:55 | -0.6072 | 1.7676 | 174.5 | 92.86 | 3.3876 | 6.7773 | 669 | - | - | 2021-11-20 02:07 | 49 | 99 | RateD
13369 | 15-13:03:34 | 2:55 | -0.6072 | 1.7732 | 175 | 93.15 | 3.3775 | 6.7965 | 670.9 | - | - | 2021-11-20 02:08 | 49 | 99 | RateD
13370 | 15-13:04:07 | 2:56 | -0.6072 | 1.7787 | 175.6 | 93.44 | 3.3673 | 6.8151 | 672.8 | - | - | 2021-11-20 02:08 | 49 | 99 | RateD
13371 | 15-13:04:36 | 2:56 | -0.6072 | 1.7837 | 176.1 | 93.7 | 3.357 | 6.8317 | 674.4 | - | - | 2021-11-20 02:09 | 49 | 99 | RateD
13372 | 15-13:05:03 | 2:57 | -0.6072 | 1.7883 | 176.5 | 93.95 | 3.347 | 6.8473 | 675.9 | - | - | 2021-11-20 02:09 | 49 | 99 | RateD
13373 | 15-13:05:29 | 2:57 | -0.6072 | 1.7926 | 177 | 94.17 | 3.3369 | 6.8617 | 677.4 | - | - | 2021-11-20 02:10 | 49 | 99 | RateD
13374 | 15-13:05:54 | 2:58 | -0.6072 | 1.7968 | 177.4 | 94.39 | 3.3268 | 6.8757 | 678.7 | - | - | 2021-11-20 02:10 | 49 | 99 | RateD
13375 | 15-13:06:18 | 2:58 | -0.6072 | 1.8009 | 177.8 | 94.61 | 3.3167 | 6.8893 | 680.1 | - | - | 2021-11-20 02:10 | 49 | 99 | RateD
13376 | 15-13:06:42 | 2:58 | -0.6072 | 1.8049 | 178.2 | 94.82 | 3.3064 | 6.9025 | 681.4 | - | - | 2021-11-20 02:11 | 49 | 99 | RateD
13377 | 15-13:07:04 | 2:59 | -0.6073 | 1.8087 | 178.5 | 95.02 | 3.2961 | 6.9149 | 682.6 | - | - | 2021-11-20 02:11 | 49 | 99 | RateD
13378 | 15-13:07:26 | 2:59 | -0.6072 | 1.8123 | 178.9 | 95.21 | 3.2859 | 6.9269 | 683.8 | - | - | 2021-11-20 02:12 | 49 | 99 | RateD
13379 | 15-13:07:46 | 2:59 | -0.6072 | 1.8158 | 179.2 | 95.39 | 3.2757 | 6.9382 | 684.9 | - | - | 2021-11-20 02:12 | 49 | 99 | RateD
13380 | 15-13:08:05 | 3:00 | -0.6072 | 1.819 | 179.6 | 95.56 | 3.2656 | 6.9487 | 686 | - | - | 2021-11-20 02:12 | 49 | 99 | RateD
13381 | 15-13:08:24 | 3:00 | -0.6072 | 1.8221 | 179.9 | 95.72 | 3.2554 | 6.959 | 687 | - | - | 2021-11-20 02:12 | 49 | 99 | RateD
13382 | 15-13:08:41 | 3:00 | -0.6072 | 1.8251 | 180.2 | 95.88 | 3.2453 | 6.9686 | 687.9 | - | - | 2021-11-20 02:13 | 49 | 99 | RateD
13383 | 15-13:08:58 | 3:01 | -0.6072 | 1.8279 | 180.4 | 96.02 | 3.2351 | 6.9776 | 688.8 | - | - | 2021-11-20 02:13 | 49 | 99 | RateD
13384 | 15-13:09:14 | 3:01 | -0.6072 | 1.8306 | 180.7 | 96.16 | 3.2248 | 6.9863 | 689.7 | - | - | 2021-11-20 02:13 | 49 | 99 | RateD
13385 | 15-13:09:30 | 3:01 | -0.6072 | 1.8332 | 181 | 96.31 | 3.2144 | 6.9949 | 690.5 | - | - | 2021-11-20 02:14 | 49 | 99 | RateD
13386 | 15-13:09:44 | 3:01 | -0.6072 | 1.8357 | 181.2 | 96.44 | 3.2044 | 7.0029 | 691.3 | - | - | 2021-11-20 02:14 | 49 | 99 | RateD
13387 | 15-13:09:58 | 3:02 | -0.6072 | 1.8381 | 181.4 | 96.56 | 3.1943 | 7.0104 | 692 | - | - | 2021-11-20 02:14 | 49 | 99 | RateD
13388 | 15-13:10:12 | 3:02 | -0.6072 | 1.8403 | 181.7 | 96.68 | 3.1841 | 7.0176 | 692.8 | - | - | 2021-11-20 02:14 | 49 | 99 | RateD
13389 | 15-13:10:26 | 3:02 | -0.6072 | 1.8427 | 181.9 | 96.8 | 3.1737 | 7.0251 | 693.5 | - | - | 2021-11-20 02:14 | 49 | 99 | RateD
13390 | 15-13:10:39 | 3:02 | -0.6072 | 1.845 | 182.1 | 96.92 | 3.1633 | 7.0323 | 694.2 | - | - | 2021-11-20 02:15 | 49 | 99 | RateD
13391 | 15-13:10:52 | 3:02 | -0.6072 | 1.8471 | 182.3 | 97.03 | 3.1532 | 7.0389 | 694.9 | - | - | 2021-11-20 02:15 | 49 | 99 | RateD
13392 | 15-13:11:04 | 3:03 | -0.6072 | 1.8492 | 182.5 | 97.14 | 3.143 | 7.0457 | 695.5 | - | - | 2021-11-20 02:15 | 49 | 99 | RateD
13393 | 15-13:11:17 | 3:03 | -0.6072 | 1.8514 | 182.8 | 97.26 | 3.1326 | 7.0524 | 696.2 | - | - | 2021-11-20 02:15 | 49 | 99 | RateD
13394 | 15-13:11:29 | 3:03 | -0.6072 | 1.8534 | 183 | 97.36 | 3.1224 | 7.0588 | 696.8 | - | - | 2021-11-20 02:16 | 49 | 99 | RateD
13395 | 15-13:11:41 | 3:03 | -0.6072 | 1.8554 | 183.2 | 97.47 | 3.1123 | 7.0649 | 697.4 | - | - | 2021-11-20 02:16 | 49 | 99 | RateD
13396 | 15-13:11:53 | 3:04 | -0.6072 | 1.8574 | 183.4 | 97.57 | 3.1021 | 7.0712 | 698 | - | - | 2021-11-20 02:16 | 49 | 99 | RateD
13397 | 15-13:12:04 | 3:04 | -0.6072 | 1.8593 | 183.5 | 97.68 | 3.0917 | 7.0772 | 698.6 | - | - | 2021-11-20 02:16 | 49 | 99 | RateD
13398 | 15-13:12:16 | 3:04 | -0.6072 | 1.8612 | 183.7 | 97.78 | 3.0814 | 7.0831 | 699.2 | - | - | 2021-11-20 02:16 | 49 | 99 | RateD
13399 | 15-13:12:27 | 3:04 | -0.6072 | 1.8631 | 183.9 | 97.87 | 3.0714 | 7.0888 | 699.8 | - | - | 2021-11-20 02:17 | 49 | 99 | RateD
13400 | 15-13:12:37 | 3:04 | -0.6072 | 1.8649 | 184.1 | 97.97 | 3.061 | 7.0944 | 700.3 | - | - | 2021-11-20 02:17 | 49 | 99 | RateD
13401 | 15-13:12:48 | 3:04 | -0.6072 | 1.8667 | 184.3 | 98.06 | 3.0509 | 7.0997 | 700.9 | - | - | 2021-11-20 02:17 | 49 | 99 | RateD
13402 | 15-13:12:58 | 3:05 | -0.6072 | 1.8684 | 184.4 | 98.15 | 3.0407 | 7.1049 | 701.4 | - | - | 2021-11-20 02:17 | 49 | 99 | RateD
13403 | 15-13:13:08 | 3:05 | -0.6072 | 1.8701 | 184.6 | 98.24 | 3.0303 | 7.1101 | 701.9 | - | - | 2021-11-20 02:17 | 49 | 99 | RateD
13404 | 15-13:13:18 | 3:05 | -0.6072 | 1.8718 | 184.8 | 98.33 | 3.0199 | 7.1153 | 702.4 | - | - | 2021-11-20 02:17 | 49 | 99 | RateD
13405 | 15-13:13:28 | 3:05 | -0.6072 | 1.8735 | 184.9 | 98.42 | 3.0092 | 7.1205 | 702.9 | - | - | 2021-11-20 02:18 | 49 | 99 | RateD
13406 | 15-13:13:38 | 3:05 | -0.6072 | 1.8752 | 185.1 | 98.51 | 2.999 | 7.1255 | 703.4 | - | - | 2021-11-20 02:18 | 49 | 99 | RateD
13407 | 15-13:13:48 | 3:05 | -0.6072 | 1.8768 | 185.3 | 98.59 | 2.9884 | 7.1304 | 703.9 | - | - | 2021-11-20 02:18 | 49 | 99 | RateD
13408 | 15-13:13:57 | 3:06 | -0.6072 | 1.8784 | 185.4 | 98.68 | 2.9779 | 7.1351 | 704.4 | - | - | 2021-11-20 02:18 | 49 | 99 | RateD
13409 | 15-13:14:07 | 3:06 | -0.6072 | 1.88 | 185.6 | 98.76 | 2.9674 | 7.1399 | 704.8 | - | - | 2021-11-20 02:18 | 49 | 99 | RateD
13410 | 15-13:14:16 | 3:06 | -0.6072 | 1.8815 | 185.7 | 98.84 | 2.9573 | 7.1444 | 705.3 | - | - | 2021-11-20 02:18 | 49 | 99 | RateD
13411 | 15-13:14:25 | 3:06 | -0.6072 | 1.883 | 185.9 | 98.92 | 2.9472 | 7.1488 | 705.7 | - | - | 2021-11-20 02:18 | 49 | 99 | RateD
13412 | 15-13:14:34 | 3:06 | -0.6072 | 1.8846 | 186 | 99 | 2.9367 | 7.1534 | 706.2 | - | - | 2021-11-20 02:19 | 49 | 99 | RateD
13413 | 15-13:14:43 | 3:06 | -0.6072 | 1.8861 | 186.2 | 99.08 | 2.9266 | 7.1578 | 706.6 | - | - | 2021-11-20 02:19 | 49 | 99 | RateD
13414 | 15-13:14:52 | 3:07 | -0.6072 | 1.8876 | 186.3 | 99.16 | 2.9162 | 7.1622 | 707 | - | - | 2021-11-20 02:19 | 49 | 99 | RateD
13415 | 15-13:15:01 | 3:07 | -0.6072 | 1.8891 | 186.5 | 99.24 | 2.9058 | 7.1665 | 707.5 | - | - | 2021-11-20 02:19 | 49 | 99 | RateD
13416 | 15-13:15:10 | 3:07 | -0.6072 | 1.8906 | 186.6 | 99.32 | 2.8953 | 7.1709 | 707.9 | - | - | 2021-11-20 02:19 | 49 | 99 | RateD
13417 | 15-13:15:19 | 3:07 | -0.6072 | 1.8921 | 186.8 | 99.4 | 2.8847 | 7.1752 | 708.3 | - | - | 2021-11-20 02:19 | 49 | 99 | RateD
13418 | 15-13:15:27 | 3:07 | -0.6073 | 1.8935 | 186.9 | 99.47 | 2.8745 | 7.1792 | 708.7 | - | - | 2021-11-20 02:20 | 49 | 99 | RateD
13419 | 15-13:15:35 | 3:07 | -0.6073 | 1.8949 | 187.1 | 99.54 | 2.8644 | 7.1832 | 709.1 | - | - | 2021-11-20 02:20 | 49 | 99 | RateD
13420 | 15-13:15:43 | 3:07 | -0.6072 | 1.8963 | 187.2 | 99.62 | 2.8542 | 7.1873 | 709.5 | - | - | 2021-11-20 02:20 | 49 | 99 | RateD
13421 | 15-13:15:52 | 3:08 | -0.6073 | 1.8977 | 187.3 | 99.69 | 2.8435 | 7.1913 | 709.9 | - | - | 2021-11-20 02:20 | 49 | 99 | RateD
13422 | 15-13:16:00 | 3:08 | -0.6072 | 1.8991 | 187.5 | 99.77 | 2.833 | 7.1954 | 710.3 | - | - | 2021-11-20 02:20 | 49 | 99 | RateD
13423 | 15-13:16:09 | 3:08 | -0.6073 | 1.9005 | 187.6 | 99.84 | 2.8224 | 7.1994 | 710.7 | - | - | 2021-11-20 02:20 | 49 | 99 | RateD
13424 | 15-13:16:17 | 3:08 | -0.6072 | 1.902 | 187.8 | 99.92 | 2.8116 | 7.2034 | 711.1 | - | - | 2021-11-20 02:20 | 49 | 99 | RateD
13425 | 15-13:16:25 | 3:08 | -0.6073 | 1.9033 | 187.9 | 99.99 | 2.8012 | 7.2073 | 711.5 | - | - | 2021-11-20 02:20 | 49 | 99 | RateD
13426 | 15-13:16:27 | 3:08 | -0.6072 | 1.9036 | 187.9 | 100 | 2.7999 | 7.2079 | 711.5 | - | - | 2021-11-20 02:21 | 49 | 99 | RateD
13427 | 15-13:16:27 | 0:00 | 0.6073 | 0 | 0 | 0 | 2.9098 | 0 | 0 | - | - | 2021-11-20 02:21 | 50 | 100 | RateC
13428 | 15-13:16:28 | 0:00 | 0.6072 | 0.0003 | 0 | 0.02 | 3.0055 | 0.001 | 0.1 | - | - | 2021-11-20 02:21 | 50 | 100 | RateC
13429 | 15-13:16:29 | 0:00 | 0.6072 | 0.0004 | 0 | 0.02 | 3.0413 | 0.0013 | 0.1 | - | - | 2021-11-20 02:21 | 50 | 100 | RateC
13430 | 15-13:16:30 | 0:00 | 0.6072 | 0.0005 | 0.1 | 0.03 | 3.0698 | 0.0017 | 0.2 | - | - | 2021-11-20 02:21 | 50 | 100 | RateC
13431 | 15-13:16:30 | 0:00 | 0.6072 | 0.0007 | 0.1 | 0.03 | 3.0957 | 0.002 | 0.2 | - | - | 2021-11-20 02:21 | 50 | 100 | RateC
13432 | 15-13:16:32 | 0:00 | 0.6072 | 0.001 | 0.1 | 0.05 | 3.1622 | 0.003 | 0.3 | - | - | 2021-11-20 02:21 | 50 | 100 | RateC
13433 | 15-13:16:34 | 0:00 | 0.6072 | 0.0013 | 0.1 | 0.07 | 3.221 | 0.0041 | 0.4 | - | - | 2021-11-20 02:21 | 50 | 100 | RateC
13434 | 15-13:16:36 | 0:00 | 0.6072 | 0.0016 | 0.2 | 0.09 | 3.2699 | 0.0052 | 0.5 | - | - | 2021-11-20 02:21 | 50 | 100 | RateC
13435 | 15-13:16:38 | 0:00 | 0.6072 | 0.002 | 0.2 | 0.1 | 3.3141 | 0.0062 | 0.6 | - | - | 2021-11-20 02:21 | 50 | 100 | RateC
13436 | 15-13:16:40 | 0:00 | 0.6072 | 0.0023 | 0.2 | 0.12 | 3.353 | 0.0073 | 0.7 | - | - | 2021-11-20 02:21 | 50 | 100 | RateC
13437 | 15-13:16:41 | 0:00 | 0.6072 | 0.0025 | 0.2 | 0.13 | 3.3778 | 0.0081 | 0.8 | - | - | 2021-11-20 02:21 | 50 | 100 | RateC
13438 | 15-13:16:42 | 0:00 | 0.6072 | 0.0026 | 0.3 | 0.14 | 3.3902 | 0.0085 | 0.8 | - | - | 2021-11-20 02:21 | 50 | 100 | RateC
13439 | 15-13:16:43 | 0:00 | 0.6072 | 0.0027 | 0.3 | 0.14 | 3.4011 | 0.0088 | 0.9 | - | - | 2021-11-20 02:21 | 50 | 100 | RateC
13440 | 15-13:16:43 | 0:00 | 0.6072 | 0.0028 | 0.3 | 0.15 | 3.4113 | 0.0092 | 0.9 | - | - | 2021-11-20 02:21 | 50 | 100 | RateC
13441 | 15-13:16:45 | 0:00 | 0.6072 | 0.003 | 0.3 | 0.16 | 3.4304 | 0.0099 | 1 | - | - | 2021-11-20 02:21 | 50 | 100 | RateC
13442 | 15-13:16:45 | 0:00 | 0.6072 | 0.0032 | 0.3 | 0.16 | 3.4412 | 0.0103 | 1 | - | - | 2021-11-20 02:21 | 50 | 100 | RateC
13443 | 15-13:16:47 | 0:00 | 0.6073 | 0.0034 | 0.3 | 0.18 | 3.46 | 0.0111 | 1.1 | - | - | 2021-11-20 02:21 | 50 | 100 | RateC
13444 | 15-13:16:48 | 0:00 | 0.6072 | 0.0036 | 0.4 | 0.19 | 3.4766 | 0.0118 | 1.2 | - | - | 2021-11-20 02:21 | 50 | 100 | RateC
13445 | 15-13:16:49 | 0:00 | 0.6072 | 0.0038 | 0.4 | 0.2 | 3.4908 | 0.0126 | 1.2 | - | - | 2021-11-20 02:21 | 50 | 100 | RateC
13446 | 15-13:16:50 | 0:00 | 0.6072 | 0.004 | 0.4 | 0.21 | 3.5034 | 0.0133 | 1.3 | - | - | 2021-11-20 02:21 | 50 | 100 | RateC
13447 | 15-13:16:52 | 0:00 | 0.6072 | 0.0042 | 0.4 | 0.22 | 3.5141 | 0.014 | 1.4 | - | - | 2021-11-20 02:21 | 50 | 100 | RateC
13448 | 15-13:16:53 | 0:00 | 0.6073 | 0.0046 | 0.4 | 0.24 | 3.5265 | 0.0152 | 1.5 | - | - | 2021-11-20 02:21 | 50 | 100 | RateC
13449 | 15-13:16:55 | 0:00 | 0.6072 | 0.0049 | 0.5 | 0.25 | 3.5366 | 0.0163 | 1.6 | - | - | 2021-11-20 02:21 | 50 | 100 | RateC
13450 | 15-13:16:59 | 0:01 | 0.6072 | 0.0054 | 0.5 | 0.28 | 3.5482 | 0.0182 | 1.8 | - | - | 2021-11-20 02:21 | 50 | 100 | RateC
13451 | 15-13:17:03 | 0:01 | 0.6072 | 0.0062 | 0.6 | 0.32 | 3.5586 | 0.0209 | 2.1 | - | - | 2021-11-20 02:21 | 50 | 100 | RateC
13452 | 15-13:17:10 | 0:01 | 0.6072 | 0.0074 | 0.7 | 0.38 | 3.5691 | 0.0251 | 2.5 | - | - | 2021-11-20 02:21 | 50 | 100 | RateC
13453 | 15-13:17:20 | 0:01 | 0.6072 | 0.0091 | 0.9 | 0.47 | 3.5792 | 0.0313 | 3.1 | - | - | 2021-11-20 02:21 | 50 | 100 | RateC
13454 | 15-13:17:35 | 0:01 | 0.6072 | 0.0115 | 1.1 | 0.6 | 3.5893 | 0.04 | 4 | - | - | 2021-11-20 02:22 | 50 | 100 | RateC
13455 | 15-13:17:55 | 0:01 | 0.6072 | 0.0149 | 1.5 | 0.78 | 3.5993 | 0.0523 | 5.2 | - | - | 2021-11-20 02:22 | 50 | 100 | RateC
13456 | 15-13:18:22 | 0:02 | 0.6072 | 0.0195 | 1.9 | 1.02 | 3.6094 | 0.0686 | 6.8 | - | - | 2021-11-20 02:22 | 50 | 100 | RateC
13457 | 15-13:18:58 | 0:03 | 0.6072 | 0.0256 | 2.5 | 1.33 | 3.6195 | 0.0907 | 9 | - | - | 2021-11-20 02:23 | 50 | 100 | RateC
13458 | 15-13:19:50 | 0:03 | 0.6072 | 0.0343 | 3.4 | 1.79 | 3.6296 | 0.1225 | 12.1 | - | - | 2021-11-20 02:24 | 50 | 100 | RateC
13459 | 15-13:21:06 | 0:05 | 0.6072 | 0.0471 | 4.7 | 2.46 | 3.6396 | 0.169 | 16.7 | - | - | 2021-11-20 02:25 | 50 | 100 | RateC
13460 | 15-13:22:57 | 0:07 | 0.6072 | 0.0659 | 6.5 | 3.44 | 3.6497 | 0.2374 | 23.4 | - | - | 2021-11-20 02:27 | 50 | 100 | RateC
13461 | 15-13:25:38 | 0:09 | 0.6072 | 0.093 | 9.2 | 4.85 | 3.6598 | 0.3364 | 33.2 | - | - | 2021-11-20 02:30 | 50 | 100 | RateC
13462 | 15-13:28:38 | 0:12 | 0.6072 | 0.1234 | 12.2 | 6.44 | 3.6692 | 0.4479 | 44.2 | - | - | 2021-11-20 02:33 | 50 | 100 | RateC
13463 | 15-13:31:38 | 0:15 | 0.6072 | 0.1538 | 15.2 | 8.03 | 3.6776 | 0.5595 | 55.2 | - | - | 2021-11-20 02:36 | 50 | 100 | RateC
13464 | 15-13:34:39 | 0:18 | 0.6072 | 0.1843 | 18.2 | 9.62 | 3.6851 | 0.6716 | 66.3 | - | - | 2021-11-20 02:39 | 50 | 100 | RateC
13465 | 15-13:37:39 | 0:21 | 0.6072 | 0.2147 | 21.2 | 11.21 | 3.6909 | 0.7839 | 77.4 | - | - | 2021-11-20 02:42 | 50 | 100 | RateC
13466 | 15-13:40:40 | 0:24 | 0.6072 | 0.2451 | 24.2 | 12.79 | 3.6948 | 0.8964 | 88.5 | - | - | 2021-11-20 02:45 | 50 | 100 | RateC
13467 | 15-13:43:40 | 0:27 | 0.6072 | 0.2756 | 27.2 | 14.38 | 3.6975 | 1.0088 | 99.6 | - | - | 2021-11-20 02:48 | 50 | 100 | RateC
13468 | 15-13:46:41 | 0:30 | 0.6072 | 0.306 | 30.2 | 15.97 | 3.7004 | 1.1213 | 110.7 | - | - | 2021-11-20 02:51 | 50 | 100 | RateC
13469 | 15-13:49:40 | 0:33 | 0.6072 | 0.3363 | 33.2 | 17.55 | 3.7047 | 1.2337 | 121.8 | - | - | 2021-11-20 02:54 | 50 | 100 | RateC
13470 | 15-13:52:40 | 0:36 | 0.6072 | 0.3667 | 36.2 | 19.14 | 3.7102 | 1.3463 | 132.9 | - | - | 2021-11-20 02:57 | 50 | 100 | RateC
13471 | 15-13:55:41 | 0:39 | 0.6072 | 0.3972 | 39.2 | 20.73 | 3.717 | 1.4595 | 144.1 | - | - | 2021-11-20 03:00 | 50 | 100 | RateC
13472 | 15-13:58:41 | 0:42 | 0.6072 | 0.4276 | 42.2 | 22.32 | 3.7252 | 1.5725 | 155.2 | - | - | 2021-11-20 03:03 | 50 | 100 | RateC
13473 | 15-14:01:41 | 0:45 | 0.6072 | 0.4579 | 45.2 | 23.9 | 3.7347 | 1.6858 | 166.4 | - | - | 2021-11-20 03:06 | 50 | 100 | RateC
13474 | 15-14:04:39 | 0:48 | 0.6072 | 0.4879 | 48.2 | 25.47 | 3.7447 | 1.798 | 177.5 | - | - | 2021-11-20 03:09 | 50 | 100 | RateC
13475 | 15-14:07:35 | 0:51 | 0.6072 | 0.5175 | 51.1 | 27.01 | 3.7548 | 1.9088 | 188.4 | - | - | 2021-11-20 03:12 | 50 | 100 | RateC
13476 | 15-14:10:26 | 0:54 | 0.6072 | 0.5464 | 53.9 | 28.52 | 3.7649 | 2.0176 | 199.2 | - | - | 2021-11-20 03:14 | 50 | 100 | RateC
13477 | 15-14:13:17 | 0:57 | 0.6072 | 0.5753 | 56.8 | 30.02 | 3.775 | 2.1263 | 209.9 | - | - | 2021-11-20 03:17 | 50 | 100 | RateC
13478 | 15-14:16:13 | 1:00 | 0.6072 | 0.605 | 59.7 | 31.57 | 3.785 | 2.2386 | 221 | - | - | 2021-11-20 03:20 | 50 | 100 | RateC
13479 | 15-14:19:07 | 1:03 | 0.6072 | 0.6344 | 62.6 | 33.11 | 3.7951 | 2.35 | 232 | - | - | 2021-11-20 03:23 | 50 | 100 | RateC
13480 | 15-14:22:07 | 1:06 | 0.6072 | 0.6647 | 65.6 | 34.69 | 3.8052 | 2.4652 | 243.4 | - | - | 2021-11-20 03:26 | 50 | 100 | RateC
13481 | 15-14:25:07 | 1:09 | 0.6072 | 0.695 | 68.6 | 36.27 | 3.8153 | 2.5807 | 254.8 | - | - | 2021-11-20 03:29 | 50 | 100 | RateC
13482 | 15-14:28:04 | 1:12 | 0.6072 | 0.7249 | 71.6 | 37.83 | 3.8253 | 2.6948 | 266 | - | - | 2021-11-20 03:32 | 50 | 100 | RateC
13483 | 15-14:30:48 | 1:14 | 0.6072 | 0.7526 | 74.3 | 39.28 | 3.8354 | 2.801 | 276.5 | - | - | 2021-11-20 03:35 | 50 | 100 | RateC
13484 | 15-14:33:24 | 1:17 | 0.6072 | 0.7789 | 76.9 | 40.65 | 3.8455 | 2.9021 | 286.5 | - | - | 2021-11-20 03:37 | 50 | 100 | RateC
13485 | 15-14:35:49 | 1:19 | 0.6072 | 0.8033 | 79.3 | 41.93 | 3.8556 | 2.996 | 295.8 | - | - | 2021-11-20 03:40 | 50 | 100 | RateC
13486 | 15-14:38:02 | 1:22 | 0.6072 | 0.8258 | 81.5 | 43.1 | 3.8656 | 3.0829 | 304.3 | - | - | 2021-11-20 03:42 | 50 | 100 | RateC
13487 | 15-14:40:08 | 1:24 | 0.6072 | 0.847 | 83.6 | 44.2 | 3.8757 | 3.1647 | 312.4 | - | - | 2021-11-20 03:44 | 50 | 100 | RateC
13488 | 15-14:42:06 | 1:26 | 0.6072 | 0.8669 | 85.6 | 45.24 | 3.8858 | 3.242 | 320 | - | - | 2021-11-20 03:46 | 50 | 100 | RateC
13489 | 15-14:43:57 | 1:28 | 0.6072 | 0.8857 | 87.4 | 46.22 | 3.8959 | 3.3152 | 327.3 | - | - | 2021-11-20 03:48 | 50 | 100 | RateC
13490 | 15-14:45:39 | 1:29 | 0.6072 | 0.9029 | 89.1 | 47.12 | 3.9059 | 3.3824 | 333.9 | - | - | 2021-11-20 03:50 | 50 | 100 | RateC
13491 | 15-14:47:17 | 1:31 | 0.6072 | 0.9194 | 90.8 | 47.98 | 3.916 | 3.4468 | 340.3 | - | - | 2021-11-20 03:51 | 50 | 100 | RateC
13492 | 15-14:48:53 | 1:32 | 0.6072 | 0.9355 | 92.3 | 48.82 | 3.9261 | 3.51 | 346.5 | - | - | 2021-11-20 03:53 | 50 | 100 | RateC
13493 | 15-14:50:26 | 1:34 | 0.6072 | 0.9513 | 93.9 | 49.65 | 3.9362 | 3.5721 | 352.6 | - | - | 2021-11-20 03:55 | 50 | 100 | RateC
13494 | 15-14:52:02 | 1:36 | 0.6072 | 0.9674 | 95.5 | 50.49 | 3.9462 | 3.6356 | 358.9 | - | - | 2021-11-20 03:56 | 50 | 100 | RateC
13495 | 15-14:53:44 | 1:37 | 0.6072 | 0.9846 | 97.2 | 51.39 | 3.9563 | 3.7037 | 365.6 | - | - | 2021-11-20 03:58 | 50 | 100 | RateC
13496 | 15-14:55:35 | 1:39 | 0.6072 | 1.0035 | 99.1 | 52.37 | 3.9664 | 3.7782 | 373 | - | - | 2021-11-20 04:00 | 50 | 100 | RateC
13497 | 15-14:57:40 | 1:41 | 0.6072 | 1.0244 | 101.1 | 53.46 | 3.9765 | 3.8614 | 381.2 | - | - | 2021-11-20 04:02 | 50 | 100 | RateC
13498 | 15-14:59:53 | 1:43 | 0.6072 | 1.0468 | 103.3 | 54.64 | 3.9865 | 3.9508 | 390 | - | - | 2021-11-20 04:04 | 50 | 100 | RateC
13499 | 15-15:02:16 | 1:46 | 0.6072 | 1.071 | 105.7 | 55.9 | 3.9966 | 4.0472 | 399.5 | - | - | 2021-11-20 04:06 | 50 | 100 | RateC
13500 | 15-15:04:49 | 1:48 | 0.6072 | 1.0969 | 108.3 | 57.25 | 4.0067 | 4.1507 | 409.7 | - | - | 2021-11-20 04:09 | 50 | 100 | RateC
13501 | 15-15:07:34 | 1:51 | 0.6072 | 1.1247 | 111 | 58.7 | 4.0168 | 4.2625 | 420.8 | - | - | 2021-11-20 04:12 | 50 | 100 | RateC
13502 | 15-15:10:35 | 1:54 | 0.6072 | 1.1551 | 114 | 60.29 | 4.0267 | 4.3848 | 432.9 | - | - | 2021-11-20 04:15 | 50 | 100 | RateC
13503 | 15-15:13:35 | 1:57 | 0.6072 | 1.1855 | 117 | 61.87 | 4.0357 | 4.5074 | 445 | - | - | 2021-11-20 04:18 | 50 | 100 | RateC
13504 | 15-15:16:35 | 2:00 | 0.6072 | 1.2159 | 120 | 63.46 | 4.0439 | 4.63 | 457.1 | - | - | 2021-11-20 04:21 | 50 | 100 | RateC
13505 | 15-15:19:35 | 2:03 | 0.6072 | 1.2463 | 123 | 65.05 | 4.0518 | 4.7531 | 469.2 | - | - | 2021-11-20 04:24 | 50 | 100 | RateC
13506 | 15-15:22:35 | 2:06 | 0.6072 | 1.2767 | 126 | 66.63 | 4.0592 | 4.8762 | 481.4 | - | - | 2021-11-20 04:27 | 50 | 100 | RateC
13507 | 15-15:25:36 | 2:09 | 0.6072 | 1.3071 | 129 | 68.22 | 4.0673 | 4.9999 | 493.6 | - | - | 2021-11-20 04:30 | 50 | 100 | RateC
13508 | 15-15:28:36 | 2:12 | 0.6072 | 1.3375 | 132 | 69.81 | 4.0766 | 5.1237 | 505.8 | - | - | 2021-11-20 04:33 | 50 | 100 | RateC
13509 | 15-15:31:04 | 2:15 | 0.6072 | 1.3626 | 134.5 | 71.11 | 4.0867 | 5.2259 | 515.9 | - | - | 2021-11-20 04:35 | 50 | 100 | RateC
13510 | 15-15:33:03 | 2:17 | 0.6072 | 1.3825 | 136.5 | 72.15 | 4.0968 | 5.3075 | 523.9 | - | - | 2021-11-20 04:37 | 50 | 100 | RateC
13511 | 15-15:34:41 | 2:18 | 0.6073 | 1.3991 | 138.1 | 73.02 | 4.1068 | 5.3755 | 530.6 | - | - | 2021-11-20 04:39 | 50 | 100 | RateC
13512 | 15-15:36:04 | 2:20 | 0.6072 | 1.4131 | 139.5 | 73.75 | 4.1169 | 5.433 | 536.3 | - | - | 2021-11-20 04:40 | 50 | 100 | RateC
13513 | 15-15:37:19 | 2:21 | 0.6072 | 1.4257 | 140.7 | 74.41 | 4.127 | 5.4853 | 541.5 | - | - | 2021-11-20 04:41 | 50 | 100 | RateC
13514 | 15-15:38:29 | 2:22 | 0.6072 | 1.4375 | 141.9 | 75.02 | 4.1371 | 5.5339 | 546.3 | - | - | 2021-11-20 04:43 | 50 | 100 | RateC
13515 | 15-15:39:35 | 2:23 | 0.6072 | 1.4487 | 143 | 75.61 | 4.1473 | 5.5804 | 550.9 | - | - | 2021-11-20 04:44 | 50 | 100 | RateC
13516 | 15-15:40:42 | 2:24 | 0.6072 | 1.46 | 144.1 | 76.2 | 4.1574 | 5.6273 | 555.5 | - | - | 2021-11-20 04:45 | 50 | 100 | RateC
13517 | 15-15:41:49 | 2:25 | 0.6072 | 1.4713 | 145.2 | 76.79 | 4.1674 | 5.6744 | 560.2 | - | - | 2021-11-20 04:46 | 50 | 100 | RateC
13518 | 15-15:43:02 | 2:27 | 0.6072 | 1.4836 | 146.5 | 77.43 | 4.1775 | 5.7254 | 565.2 | - | - | 2021-11-20 04:47 | 50 | 100 | RateC
13519 | 15-15:44:17 | 2:28 | 0.6072 | 1.4963 | 147.7 | 78.09 | 4.1876 | 5.7786 | 570.4 | - | - | 2021-11-20 04:48 | 50 | 100 | RateC
13520 | 15-15:45:39 | 2:29 | 0.6072 | 1.5101 | 149.1 | 78.81 | 4.1977 | 5.8366 | 576.2 | - | - | 2021-11-20 04:50 | 50 | 100 | RateC
13521 | 15-15:47:11 | 2:31 | 0.6072 | 1.5256 | 150.6 | 79.62 | 4.2077 | 5.9019 | 582.6 | - | - | 2021-11-20 04:51 | 50 | 100 | RateC
13522 | 15-15:49:06 | 2:33 | 0.6072 | 1.545 | 152.5 | 80.63 | 4.2178 | 5.9832 | 590.6 | - | - | 2021-11-20 04:53 | 50 | 100 | RateC
13523 | 15-15:51:58 | 2:36 | 0.6072 | 1.5739 | 155.4 | 82.15 | 4.2279 | 6.1057 | 602.7 | - | - | 2021-11-20 04:56 | 50 | 100 | RateC
13524 | 15-15:54:58 | 2:39 | 0.6072 | 1.6043 | 158.4 | 83.73 | 4.2347 | 6.2342 | 615.4 | - | - | 2021-11-20 04:59 | 50 | 100 | RateC
13525 | 15-15:57:58 | 2:42 | 0.6072 | 1.6348 | 161.4 | 85.32 | 4.2409 | 6.3631 | 628.1 | - | - | 2021-11-20 05:02 | 50 | 100 | RateC
13526 | 15-16:00:58 | 2:45 | 0.6072 | 1.6652 | 164.4 | 86.91 | 4.2468 | 6.4922 | 640.9 | - | - | 2021-11-20 05:05 | 50 | 100 | RateC
13527 | 15-16:03:59 | 2:48 | 0.6072 | 1.6956 | 167.4 | 88.5 | 4.2536 | 6.6216 | 653.7 | - | - | 2021-11-20 05:08 | 50 | 100 | RateC
13528 | 15-16:06:59 | 2:51 | 0.6072 | 1.726 | 170.4 | 90.08 | 4.2617 | 6.7509 | 666.4 | - | - | 2021-11-20 05:11 | 50 | 100 | RateC
13529 | 15-16:09:59 | 2:54 | 0.6072 | 1.7563 | 173.4 | 91.67 | 4.271 | 6.8804 | 679.2 | - | - | 2021-11-20 05:14 | 50 | 100 | RateC
13530 | 15-16:12:36 | 2:56 | 0.6073 | 1.7828 | 176 | 93.05 | 4.2811 | 6.9936 | 690.4 | - | - | 2021-11-20 05:17 | 50 | 100 | RateC
13531 | 15-16:14:48 | 2:58 | 0.6072 | 1.8052 | 178.2 | 94.21 | 4.2911 | 7.0894 | 699.8 | - | - | 2021-11-20 05:19 | 50 | 100 | RateC
13532 | 15-16:16:39 | 3:00 | 0.6072 | 1.8239 | 180 | 95.19 | 4.3012 | 7.1698 | 707.8 | - | - | 2021-11-20 05:21 | 50 | 100 | RateC
13533 | 15-16:18:10 | 3:02 | 0.6072 | 1.8392 | 181.6 | 95.99 | 4.3113 | 7.2359 | 714.3 | - | - | 2021-11-20 05:22 | 50 | 100 | RateC
13534 | 15-16:19:28 | 3:03 | 0.6072 | 1.8524 | 182.9 | 96.68 | 4.3214 | 7.2927 | 719.9 | - | - | 2021-11-20 05:24 | 50 | 100 | RateC
13535 | 15-16:20:36 | 3:04 | 0.6072 | 1.8638 | 184 | 97.27 | 4.3314 | 7.342 | 724.8 | - | - | 2021-11-20 05:25 | 50 | 100 | RateC
13536 | 15-16:21:37 | 3:05 | 0.6072 | 1.8741 | 185 | 97.81 | 4.3415 | 7.3868 | 729.2 | - | - | 2021-11-20 05:26 | 50 | 100 | RateC
13537 | 15-16:22:31 | 3:06 | 0.6072 | 1.8831 | 185.9 | 98.28 | 4.3516 | 7.426 | 733.1 | - | - | 2021-11-20 05:27 | 50 | 100 | RateC
13538 | 15-16:23:19 | 3:07 | 0.6072 | 1.8912 | 186.7 | 98.71 | 4.3617 | 7.4613 | 736.6 | - | - | 2021-11-20 05:27 | 50 | 100 | RateC
13539 | 15-16:24:03 | 3:08 | 0.6072 | 1.8986 | 187.4 | 99.09 | 4.3719 | 7.4937 | 739.7 | - | - | 2021-11-20 05:28 | 50 | 100 | RateC
13540 | 15-16:24:43 | 3:08 | 0.6072 | 1.9054 | 188.1 | 99.45 | 4.382 | 7.5233 | 742.7 | - | - | 2021-11-20 05:29 | 50 | 100 | RateC
13541 | 15-16:25:19 | 3:09 | 0.6072 | 1.9115 | 188.7 | 99.76 | 4.3921 | 7.5501 | 745.3 | - | - | 2021-11-20 05:29 | 50 | 100 | RateC
13542 | 15-16:25:46 | 3:09 | 0.6072 | 1.916 | 189.1 | 100 | 4.4 | 7.5699 | 747.3 | - | - | 2021-11-20 05:30 | 50 | 100 | RateC
13543 | 15-16:25:46 | 0:00 | -0.6072 | 0 | 0 | 0 | 4.3026 | 0 | 0 | - | - | 2021-11-20 05:30 | 50 | 101 | RateD
13544 | 15-16:25:47 | 0:00 | -0.6072 | 0.0002 | 0 | 0.01 | 4.2747 | 0.001 | 0.1 | - | - | 2021-11-20 05:30 | 50 | 101 | RateD
13545 | 15-16:25:48 | 0:00 | -0.6072 | 0.0003 | 0 | 0.02 | 4.2625 | 0.0014 | 0.1 | - | - | 2021-11-20 05:30 | 50 | 101 | RateD
13546 | 15-16:25:49 | 0:00 | -0.6072 | 0.0005 | 0.1 | 0.03 | 4.2502 | 0.0023 | 0.2 | - | - | 2021-11-20 05:30 | 50 | 101 | RateD
13547 | 15-16:25:51 | 0:00 | -0.6072 | 0.0009 | 0.1 | 0.05 | 4.24 | 0.0037 | 0.4 | - | - | 2021-11-20 05:30 | 50 | 101 | RateD
13548 | 15-16:25:54 | 0:00 | -0.6072 | 0.0014 | 0.1 | 0.07 | 4.2299 | 0.006 | 0.6 | - | - | 2021-11-20 05:30 | 50 | 101 | RateD
13549 | 15-16:26:00 | 0:00 | -0.6072 | 0.0024 | 0.2 | 0.12 | 4.2191 | 0.01 | 1 | - | - | 2021-11-20 05:30 | 50 | 101 | RateD
13550 | 15-16:26:08 | 0:00 | -0.6072 | 0.0038 | 0.4 | 0.2 | 4.2088 | 0.016 | 1.6 | - | - | 2021-11-20 05:30 | 50 | 101 | RateD
13551 | 15-16:26:20 | 0:01 | -0.6072 | 0.0058 | 0.6 | 0.31 | 4.1986 | 0.0246 | 2.4 | - | - | 2021-11-20 05:30 | 50 | 101 | RateD
13552 | 15-16:26:37 | 0:01 | -0.6072 | 0.0087 | 0.9 | 0.46 | 4.1885 | 0.0368 | 3.6 | - | - | 2021-11-20 05:31 | 50 | 101 | RateD
13553 | 15-16:27:01 | 0:01 | -0.6072 | 0.0127 | 1.3 | 0.67 | 4.1784 | 0.0535 | 5.3 | - | - | 2021-11-20 05:31 | 50 | 101 | RateD
13554 | 15-16:27:37 | 0:02 | -0.6072 | 0.0187 | 1.9 | 0.98 | 4.1684 | 0.0786 | 7.8 | - | - | 2021-11-20 05:32 | 50 | 101 | RateD
13555 | 15-16:28:31 | 0:03 | -0.6072 | 0.0278 | 2.7 | 1.46 | 4.1583 | 0.1164 | 11.5 | - | - | 2021-11-20 05:33 | 50 | 101 | RateD
13556 | 15-16:30:05 | 0:04 | -0.6072 | 0.0437 | 4.3 | 2.29 | 4.1482 | 0.1822 | 18 | - | - | 2021-11-20 05:34 | 50 | 101 | RateD
13557 | 15-16:33:05 | 0:07 | -0.6072 | 0.0741 | 7.3 | 3.88 | 4.1394 | 0.3081 | 30.4 | - | - | 2021-11-20 05:37 | 50 | 101 | RateD
13558 | 15-16:36:05 | 0:10 | -0.6072 | 0.1045 | 10.3 | 5.48 | 4.135 | 0.4341 | 42.9 | - | - | 2021-11-20 05:40 | 50 | 101 | RateD
13559 | 15-16:39:05 | 0:13 | -0.6072 | 0.1349 | 13.3 | 7.07 | 4.1319 | 0.5596 | 55.2 | - | - | 2021-11-20 05:43 | 50 | 101 | RateD
13560 | 15-16:42:06 | 0:16 | -0.6072 | 0.1653 | 16.3 | 8.66 | 4.129 | 0.6854 | 67.7 | - | - | 2021-11-20 05:46 | 50 | 101 | RateD
13561 | 15-16:45:06 | 0:19 | -0.6072 | 0.1958 | 19.3 | 10.26 | 4.1261 | 0.811 | 80.1 | - | - | 2021-11-20 05:49 | 50 | 101 | RateD
13562 | 15-16:48:06 | 0:22 | -0.6072 | 0.2261 | 22.3 | 11.85 | 4.1226 | 0.9362 | 92.4 | - | - | 2021-11-20 05:52 | 50 | 101 | RateD
13563 | 15-16:51:06 | 0:25 | -0.6073 | 0.2565 | 25.3 | 13.44 | 4.1185 | 1.0614 | 104.8 | - | - | 2021-11-20 05:55 | 50 | 101 | RateD
13564 | 15-16:54:06 | 0:28 | -0.6072 | 0.2869 | 28.3 | 15.03 | 4.1132 | 1.1863 | 117.1 | - | - | 2021-11-20 05:58 | 50 | 101 | RateD
13565 | 15-16:57:07 | 0:31 | -0.6072 | 0.3173 | 31.3 | 16.62 | 4.1056 | 1.3114 | 129.5 | - | - | 2021-11-20 06:01 | 50 | 101 | RateD
13566 | 15-16:59:43 | 0:34 | -0.6072 | 0.3437 | 33.9 | 18.01 | 4.0955 | 1.4198 | 140.2 | - | - | 2021-11-20 06:04 | 50 | 101 | RateD
13567 | 15-17:01:34 | 0:36 | -0.6072 | 0.3623 | 35.8 | 18.98 | 4.0854 | 1.4959 | 147.7 | - | - | 2021-11-20 06:06 | 50 | 101 | RateD
13568 | 15-17:03:03 | 0:37 | -0.6072 | 0.3773 | 37.2 | 19.77 | 4.0754 | 1.5571 | 153.7 | - | - | 2021-11-20 06:07 | 50 | 101 | RateD
13569 | 15-17:04:17 | 0:39 | -0.6072 | 0.39 | 38.5 | 20.43 | 4.0653 | 1.6085 | 158.8 | - | - | 2021-11-20 06:08 | 50 | 101 | RateD
13570 | 15-17:05:26 | 0:40 | -0.6072 | 0.4016 | 39.6 | 21.04 | 4.0552 | 1.6557 | 163.5 | - | - | 2021-11-20 06:10 | 50 | 101 | RateD
13571 | 15-17:06:33 | 0:41 | -0.6072 | 0.4128 | 40.7 | 21.63 | 4.0451 | 1.7011 | 167.9 | - | - | 2021-11-20 06:11 | 50 | 101 | RateD
13572 | 15-17:07:39 | 0:42 | -0.6072 | 0.4239 | 41.8 | 22.21 | 4.0351 | 1.746 | 172.4 | - | - | 2021-11-20 06:12 | 50 | 101 | RateD
13573 | 15-17:08:49 | 0:43 | -0.6072 | 0.4358 | 43 | 22.84 | 4.025 | 1.7941 | 177.1 | - | - | 2021-11-20 06:13 | 50 | 101 | RateD
13574 | 15-17:10:05 | 0:44 | -0.6072 | 0.4485 | 44.3 | 23.5 | 4.0149 | 1.8451 | 182.1 | - | - | 2021-11-20 06:14 | 50 | 101 | RateD
13575 | 15-17:11:29 | 0:46 | -0.6072 | 0.4628 | 45.7 | 24.25 | 4.0048 | 1.9023 | 187.8 | - | - | 2021-11-20 06:16 | 50 | 101 | RateD
13576 | 15-17:13:05 | 0:47 | -0.6072 | 0.479 | 47.3 | 25.1 | 3.9948 | 1.9672 | 194.2 | - | - | 2021-11-20 06:17 | 50 | 101 | RateD
13577 | 15-17:15:00 | 0:49 | -0.6072 | 0.4983 | 49.2 | 26.11 | 3.9847 | 2.0442 | 201.8 | - | - | 2021-11-20 06:19 | 50 | 101 | RateD
13578 | 15-17:17:23 | 0:52 | -0.6072 | 0.5224 | 51.6 | 27.37 | 3.9746 | 2.14 | 211.3 | - | - | 2021-11-20 06:21 | 50 | 101 | RateD
13579 | 15-17:20:23 | 0:55 | -0.6072 | 0.5528 | 54.6 | 28.96 | 3.965 | 2.2607 | 223.2 | - | - | 2021-11-20 06:24 | 50 | 101 | RateD
13580 | 15-17:23:23 | 0:58 | -0.6072 | 0.5832 | 57.6 | 30.56 | 3.9574 | 2.3813 | 235.1 | - | - | 2021-11-20 06:27 | 50 | 101 | RateD
13581 | 15-17:26:24 | 1:01 | -0.6072 | 0.6136 | 60.6 | 32.15 | 3.9504 | 2.5015 | 246.9 | - | - | 2021-11-20 06:30 | 50 | 101 | RateD
13582 | 15-17:29:24 | 1:04 | -0.6072 | 0.6441 | 63.6 | 33.75 | 3.9433 | 2.6216 | 258.8 | - | - | 2021-11-20 06:33 | 50 | 101 | RateD
13583 | 15-17:32:24 | 1:07 | -0.6072 | 0.6745 | 66.6 | 35.34 | 3.9351 | 2.7414 | 270.6 | - | - | 2021-11-20 06:36 | 50 | 101 | RateD
13584 | 15-17:35:24 | 1:10 | -0.6072 | 0.7048 | 69.6 | 36.93 | 3.9255 | 2.8607 | 282.4 | - | - | 2021-11-20 06:39 | 50 | 101 | RateD
13585 | 15-17:38:01 | 1:12 | -0.6072 | 0.7312 | 72.2 | 38.31 | 3.9154 | 2.9642 | 292.6 | - | - | 2021-11-20 06:42 | 50 | 101 | RateD
13586 | 15-17:40:20 | 1:15 | -0.6072 | 0.7548 | 74.5 | 39.55 | 3.9053 | 3.0562 | 301.7 | - | - | 2021-11-20 06:44 | 50 | 101 | RateD
13587 | 15-17:42:27 | 1:17 | -0.6072 | 0.7762 | 76.6 | 40.67 | 3.8952 | 3.1397 | 309.9 | - | - | 2021-11-20 06:47 | 50 | 101 | RateD
13588 | 15-17:44:30 | 1:19 | -0.6072 | 0.7969 | 78.7 | 41.76 | 3.8852 | 3.2205 | 317.9 | - | - | 2021-11-20 06:49 | 50 | 101 | RateD
13589 | 15-17:46:28 | 1:21 | -0.6072 | 0.8169 | 80.6 | 42.8 | 3.8751 | 3.2978 | 325.5 | - | - | 2021-11-20 06:51 | 50 | 101 | RateD
13590 | 15-17:48:25 | 1:23 | -0.6072 | 0.8365 | 82.6 | 43.83 | 3.865 | 3.3737 | 333 | - | - | 2021-11-20 06:52 | 50 | 101 | RateD
13591 | 15-17:50:20 | 1:25 | -0.6072 | 0.856 | 84.5 | 44.85 | 3.8549 | 3.4491 | 340.5 | - | - | 2021-11-20 06:54 | 50 | 101 | RateD
13592 | 15-17:52:14 | 1:26 | -0.6072 | 0.8751 | 86.4 | 45.85 | 3.8449 | 3.5228 | 347.8 | - | - | 2021-11-20 06:56 | 50 | 101 | RateD
13593 | 15-17:54:04 | 1:28 | -0.6072 | 0.8937 | 88.2 | 46.83 | 3.8348 | 3.5941 | 354.8 | - | - | 2021-11-20 06:58 | 50 | 101 | RateD
13594 | 15-17:55:48 | 1:30 | -0.6073 | 0.9113 | 90 | 47.75 | 3.8247 | 3.6614 | 361.4 | - | - | 2021-11-20 07:00 | 50 | 101 | RateD
13595 | 15-17:57:30 | 1:32 | -0.6072 | 0.9285 | 91.7 | 48.65 | 3.8146 | 3.7271 | 367.9 | - | - | 2021-11-20 07:02 | 50 | 101 | RateD
13596 | 15-17:59:10 | 1:33 | -0.6072 | 0.9454 | 93.3 | 49.54 | 3.8046 | 3.7916 | 374.3 | - | - | 2021-11-20 07:03 | 50 | 101 | RateD
13597 | 15-18:00:53 | 1:35 | -0.6072 | 0.9627 | 95 | 50.44 | 3.7945 | 3.8573 | 380.8 | - | - | 2021-11-20 07:05 | 50 | 101 | RateD
13598 | 15-18:02:40 | 1:37 | -0.6072 | 0.9807 | 96.8 | 51.39 | 3.7844 | 3.9255 | 387.5 | - | - | 2021-11-20 07:07 | 50 | 101 | RateD
13599 | 15-18:04:32 | 1:39 | -0.6072 | 0.9997 | 98.7 | 52.38 | 3.7743 | 3.9971 | 394.6 | - | - | 2021-11-20 07:09 | 50 | 101 | RateD
13600 | 15-18:06:31 | 1:41 | -0.6072 | 1.0197 | 100.7 | 53.43 | 3.7643 | 4.0726 | 402 | - | - | 2021-11-20 07:11 | 50 | 101 | RateD
13601 | 15-18:08:38 | 1:43 | -0.6072 | 1.0412 | 102.8 | 54.55 | 3.7542 | 4.1534 | 410 | - | - | 2021-11-20 07:13 | 50 | 101 | RateD
13602 | 15-18:10:56 | 1:45 | -0.6072 | 1.0644 | 105.1 | 55.77 | 3.7441 | 4.2405 | 418.6 | - | - | 2021-11-20 07:15 | 50 | 101 | RateD
13603 | 15-18:13:19 | 1:48 | -0.6072 | 1.0885 | 107.5 | 57.03 | 3.734 | 4.3305 | 427.5 | - | - | 2021-11-20 07:17 | 50 | 101 | RateD
13604 | 15-18:15:47 | 1:50 | -0.6072 | 1.1136 | 109.9 | 58.35 | 3.724 | 4.424 | 436.7 | - | - | 2021-11-20 07:20 | 50 | 101 | RateD
13605 | 15-18:18:20 | 1:53 | -0.6072 | 1.1393 | 112.5 | 59.69 | 3.7139 | 4.5196 | 446.2 | - | - | 2021-11-20 07:22 | 50 | 101 | RateD
13606 | 15-18:20:52 | 1:55 | -0.6072 | 1.165 | 115 | 61.04 | 3.7038 | 4.6151 | 455.6 | - | - | 2021-11-20 07:25 | 50 | 101 | RateD
13607 | 15-18:23:24 | 1:58 | -0.6072 | 1.1905 | 117.5 | 62.38 | 3.6937 | 4.7095 | 464.9 | - | - | 2021-11-20 07:27 | 50 | 101 | RateD
13608 | 15-18:25:54 | 2:00 | -0.6072 | 1.2158 | 120 | 63.7 | 3.6837 | 4.8029 | 474.1 | - | - | 2021-11-20 07:30 | 50 | 101 | RateD
13609 | 15-18:28:26 | 2:03 | -0.6072 | 1.2415 | 122.6 | 65.05 | 3.6736 | 4.8973 | 483.4 | - | - | 2021-11-20 07:32 | 50 | 101 | RateD
13610 | 15-18:30:50 | 2:05 | -0.6072 | 1.2658 | 125 | 66.32 | 3.6635 | 4.9863 | 492.2 | - | - | 2021-11-20 07:35 | 50 | 101 | RateD
13611 | 15-18:33:11 | 2:07 | -0.6072 | 1.2896 | 127.3 | 67.57 | 3.6534 | 5.0735 | 500.8 | - | - | 2021-11-20 07:37 | 50 | 101 | RateD
13612 | 15-18:35:33 | 2:10 | -0.6072 | 1.3135 | 129.7 | 68.82 | 3.6434 | 5.1606 | 509.4 | - | - | 2021-11-20 07:40 | 50 | 101 | RateD
13613 | 15-18:37:58 | 2:12 | -0.6072 | 1.3381 | 132.1 | 70.11 | 3.6333 | 5.2501 | 518.3 | - | - | 2021-11-20 07:42 | 50 | 101 | RateD
13614 | 15-18:40:29 | 2:15 | -0.6072 | 1.3635 | 134.6 | 71.44 | 3.6232 | 5.3422 | 527.4 | - | - | 2021-11-20 07:45 | 50 | 101 | RateD
13615 | 15-18:43:07 | 2:17 | -0.6072 | 1.3902 | 137.2 | 72.84 | 3.6131 | 5.4388 | 536.9 | - | - | 2021-11-20 07:47 | 50 | 101 | RateD
13616 | 15-18:46:08 | 2:20 | -0.6072 | 1.4206 | 140.2 | 74.43 | 3.6031 | 5.5486 | 547.7 | - | - | 2021-11-20 07:50 | 50 | 101 | RateD
13617 | 15-18:49:08 | 2:23 | -0.6072 | 1.451 | 143.2 | 76.02 | 3.5951 | 5.6579 | 558.5 | - | - | 2021-11-20 07:53 | 50 | 101 | RateD
13618 | 15-18:52:08 | 2:26 | -0.6072 | 1.4813 | 146.2 | 77.61 | 3.5891 | 5.767 | 569.3 | - | - | 2021-11-20 07:56 | 50 | 101 | RateD
13619 | 15-18:55:08 | 2:29 | -0.6072 | 1.5118 | 149.2 | 79.21 | 3.5841 | 5.8762 | 580.1 | - | - | 2021-11-20 07:59 | 50 | 101 | RateD
13620 | 15-18:58:09 | 2:32 | -0.6073 | 1.5422 | 152.2 | 80.8 | 3.5786 | 5.9851 | 590.8 | - | - | 2021-11-20 08:02 | 50 | 101 | RateD
13621 | 15-19:01:09 | 2:35 | -0.6072 | 1.5726 | 155.2 | 82.4 | 3.5714 | 6.0939 | 601.6 | - | - | 2021-11-20 08:05 | 50 | 101 | RateD
13622 | 15-19:04:04 | 2:38 | -0.6072 | 1.6022 | 158.2 | 83.95 | 3.5614 | 6.1993 | 612 | - | - | 2021-11-20 08:08 | 50 | 101 | RateD
13623 | 15-19:06:11 | 2:40 | -0.6072 | 1.6237 | 160.3 | 85.07 | 3.5513 | 6.2757 | 619.5 | - | - | 2021-11-20 08:10 | 50 | 101 | RateD
13624 | 15-19:07:50 | 2:42 | -0.6072 | 1.6403 | 161.9 | 85.94 | 3.5412 | 6.3347 | 625.3 | - | - | 2021-11-20 08:12 | 50 | 101 | RateD
13625 | 15-19:09:10 | 2:43 | -0.6072 | 1.6538 | 163.3 | 86.65 | 3.5311 | 6.3823 | 630 | - | - | 2021-11-20 08:13 | 50 | 101 | RateD
13626 | 15-19:10:16 | 2:45 | -0.6072 | 1.665 | 164.4 | 87.24 | 3.5211 | 6.4219 | 633.9 | - | - | 2021-11-20 08:14 | 50 | 101 | RateD
13627 | 15-19:11:15 | 2:45 | -0.6072 | 1.6749 | 165.3 | 87.76 | 3.511 | 6.4567 | 637.4 | - | - | 2021-11-20 08:15 | 50 | 101 | RateD
13628 | 15-19:12:09 | 2:46 | -0.6072 | 1.684 | 166.2 | 88.23 | 3.5009 | 6.4886 | 640.5 | - | - | 2021-11-20 08:16 | 50 | 101 | RateD
13629 | 15-19:12:57 | 2:47 | -0.6072 | 1.6921 | 167 | 88.66 | 3.4908 | 6.517 | 643.3 | - | - | 2021-11-20 08:17 | 50 | 101 | RateD
13630 | 15-19:13:44 | 2:48 | -0.6072 | 1.7 | 167.8 | 89.07 | 3.4807 | 6.5444 | 646 | - | - | 2021-11-20 08:18 | 50 | 101 | RateD
13631 | 15-19:14:32 | 2:49 | -0.6072 | 1.708 | 168.6 | 89.49 | 3.4707 | 6.5724 | 648.8 | - | - | 2021-11-20 08:19 | 50 | 101 | RateD
13632 | 15-19:15:21 | 2:50 | -0.6072 | 1.7164 | 169.4 | 89.93 | 3.4604 | 6.6013 | 651.7 | - | - | 2021-11-20 08:19 | 50 | 101 | RateD
13633 | 15-19:16:11 | 2:50 | -0.6072 | 1.7247 | 170.3 | 90.37 | 3.4504 | 6.6302 | 654.5 | - | - | 2021-11-20 08:20 | 50 | 101 | RateD
13634 | 15-19:16:59 | 2:51 | -0.6072 | 1.7329 | 171.1 | 90.8 | 3.4403 | 6.6585 | 657.3 | - | - | 2021-11-20 08:21 | 50 | 101 | RateD
13635 | 15-19:17:45 | 2:52 | -0.6072 | 1.7406 | 171.8 | 91.2 | 3.4301 | 6.6848 | 659.9 | - | - | 2021-11-20 08:22 | 50 | 101 | RateD
13636 | 15-19:18:30 | 2:53 | -0.6072 | 1.7482 | 172.6 | 91.6 | 3.42 | 6.7107 | 662.5 | - | - | 2021-11-20 08:23 | 50 | 101 | RateD
13637 | 15-19:19:12 | 2:53 | -0.6073 | 1.7553 | 173.3 | 91.97 | 3.4099 | 6.7351 | 664.9 | - | - | 2021-11-20 08:23 | 50 | 101 | RateD
13638 | 15-19:19:52 | 2:54 | -0.6072 | 1.7621 | 174 | 92.33 | 3.3998 | 6.7583 | 667.2 | - | - | 2021-11-20 08:24 | 50 | 101 | RateD
13639 | 15-19:20:30 | 2:55 | -0.6072 | 1.7686 | 174.6 | 92.66 | 3.3898 | 6.7801 | 669.3 | - | - | 2021-11-20 08:25 | 50 | 101 | RateD
13640 | 15-19:21:07 | 2:55 | -0.6072 | 1.7747 | 175.2 | 92.98 | 3.3797 | 6.8008 | 671.4 | - | - | 2021-11-20 08:25 | 50 | 101 | RateD
13641 | 15-19:21:40 | 2:56 | -0.6073 | 1.7803 | 175.7 | 93.28 | 3.3696 | 6.8199 | 673.2 | - | - | 2021-11-20 08:26 | 50 | 101 | RateD
13642 | 15-19:22:12 | 2:56 | -0.6072 | 1.7857 | 176.3 | 93.56 | 3.3594 | 6.8381 | 675 | - | - | 2021-11-20 08:26 | 50 | 101 | RateD
13643 | 15-19:22:42 | 2:57 | -0.6072 | 1.7908 | 176.8 | 93.83 | 3.3491 | 6.855 | 676.7 | - | - | 2021-11-20 08:27 | 50 | 101 | RateD
13644 | 15-19:23:09 | 2:57 | -0.6072 | 1.7953 | 177.2 | 94.06 | 3.3391 | 6.8702 | 678.2 | - | - | 2021-11-20 08:27 | 50 | 101 | RateD
13645 | 15-19:23:35 | 2:58 | -0.6072 | 1.7996 | 177.7 | 94.29 | 3.329 | 6.8845 | 679.6 | - | - | 2021-11-20 08:28 | 50 | 101 | RateD
13646 | 15-19:23:59 | 2:58 | -0.6072 | 1.8038 | 178.1 | 94.51 | 3.3189 | 6.8985 | 681 | - | - | 2021-11-20 08:28 | 50 | 101 | RateD
13647 | 15-19:24:23 | 2:59 | -0.6072 | 1.8078 | 178.5 | 94.72 | 3.3085 | 6.9117 | 682.3 | - | - | 2021-11-20 08:28 | 50 | 101 | RateD
13648 | 15-19:24:46 | 2:59 | -0.6072 | 1.8116 | 178.8 | 94.92 | 3.2985 | 6.9242 | 683.5 | - | - | 2021-11-20 08:29 | 50 | 101 | RateD
13649 | 15-19:25:07 | 2:59 | -0.6072 | 1.8152 | 179.2 | 95.11 | 3.2884 | 6.9362 | 684.7 | - | - | 2021-11-20 08:29 | 50 | 101 | RateD
13650 | 15-19:25:27 | 3:00 | -0.6072 | 1.8186 | 179.5 | 95.29 | 3.2783 | 6.9473 | 685.8 | - | - | 2021-11-20 08:30 | 50 | 101 | RateD
13651 | 15-19:25:46 | 3:00 | -0.6072 | 1.8219 | 179.8 | 95.46 | 3.2681 | 6.958 | 686.9 | - | - | 2021-11-20 08:30 | 50 | 101 | RateD
13652 | 15-19:26:04 | 3:00 | -0.6072 | 1.8249 | 180.1 | 95.62 | 3.258 | 6.9678 | 687.8 | - | - | 2021-11-20 08:30 | 50 | 101 | RateD
13653 | 15-19:26:22 | 3:01 | -0.6072 | 1.8279 | 180.4 | 95.77 | 3.2478 | 6.9777 | 688.8 | - | - | 2021-11-20 08:30 | 50 | 101 | RateD
13654 | 15-19:26:40 | 3:01 | -0.6072 | 1.8308 | 180.7 | 95.93 | 3.2374 | 6.9872 | 689.8 | - | - | 2021-11-20 08:31 | 50 | 101 | RateD
13655 | 15-19:26:56 | 3:01 | -0.6072 | 1.8336 | 181 | 96.07 | 3.2273 | 6.9961 | 690.6 | - | - | 2021-11-20 08:31 | 50 | 101 | RateD
13656 | 15-19:27:12 | 3:01 | -0.6072 | 1.8363 | 181.3 | 96.21 | 3.2172 | 7.0049 | 691.5 | - | - | 2021-11-20 08:31 | 50 | 101 | RateD
13657 | 15-19:27:28 | 3:02 | -0.6072 | 1.8389 | 181.5 | 96.35 | 3.207 | 7.0132 | 692.3 | - | - | 2021-11-20 08:32 | 50 | 101 | RateD
13658 | 15-19:27:42 | 3:02 | -0.6072 | 1.8414 | 181.8 | 96.48 | 3.1969 | 7.0212 | 693.1 | - | - | 2021-11-20 08:32 | 50 | 101 | RateD
13659 | 15-19:27:57 | 3:02 | -0.6072 | 1.8439 | 182 | 96.61 | 3.1865 | 7.0292 | 693.9 | - | - | 2021-11-20 08:32 | 50 | 101 | RateD
13660 | 15-19:28:11 | 3:02 | -0.6072 | 1.8463 | 182.3 | 96.74 | 3.1765 | 7.0367 | 694.6 | - | - | 2021-11-20 08:32 | 50 | 101 | RateD
13661 | 15-19:28:25 | 3:03 | -0.6072 | 1.8486 | 182.5 | 96.86 | 3.1664 | 7.0439 | 695.4 | - | - | 2021-11-20 08:32 | 50 | 101 | RateD
13662 | 15-19:28:38 | 3:03 | -0.6072 | 1.8509 | 182.7 | 96.98 | 3.156 | 7.0512 | 696.1 | - | - | 2021-11-20 08:33 | 50 | 101 | RateD
13663 | 15-19:28:52 | 3:03 | -0.6072 | 1.8531 | 182.9 | 97.1 | 3.1456 | 7.0584 | 696.8 | - | - | 2021-11-20 08:33 | 50 | 101 | RateD
13664 | 15-19:29:05 | 3:03 | -0.6073 | 1.8553 | 183.1 | 97.21 | 3.1355 | 7.0651 | 697.4 | - | - | 2021-11-20 08:33 | 50 | 101 | RateD
13665 | 15-19:29:17 | 3:04 | -0.6072 | 1.8574 | 183.4 | 97.32 | 3.125 | 7.0718 | 698.1 | - | - | 2021-11-20 08:33 | 50 | 101 | RateD
13666 | 15-19:29:29 | 3:04 | -0.6072 | 1.8595 | 183.6 | 97.43 | 3.1149 | 7.0782 | 698.7 | - | - | 2021-11-20 08:34 | 50 | 101 | RateD
13667 | 15-19:29:42 | 3:04 | -0.6072 | 1.8615 | 183.8 | 97.53 | 3.1047 | 7.0846 | 699.4 | - | - | 2021-11-20 08:34 | 50 | 101 | RateD
13668 | 15-19:29:53 | 3:04 | -0.6072 | 1.8635 | 184 | 97.64 | 3.0943 | 7.0906 | 700 | - | - | 2021-11-20 08:34 | 50 | 101 | RateD
13669 | 15-19:30:05 | 3:04 | -0.6072 | 1.8654 | 184.1 | 97.74 | 3.0839 | 7.0967 | 700.6 | - | - | 2021-11-20 08:34 | 50 | 101 | RateD
13670 | 15-19:30:16 | 3:05 | -0.6072 | 1.8674 | 184.3 | 97.84 | 3.0735 | 7.1027 | 701.2 | - | - | 2021-11-20 08:34 | 50 | 101 | RateD
13671 | 15-19:30:27 | 3:05 | -0.6072 | 1.8692 | 184.5 | 97.94 | 3.0635 | 7.1083 | 701.7 | - | - | 2021-11-20 08:35 | 50 | 101 | RateD
13672 | 15-19:30:39 | 3:05 | -0.6072 | 1.8712 | 184.7 | 98.04 | 3.0528 | 7.1143 | 702.3 | - | - | 2021-11-20 08:35 | 50 | 101 | RateD
13673 | 15-19:30:49 | 3:05 | -0.6072 | 1.8729 | 184.9 | 98.13 | 3.0427 | 7.1196 | 702.8 | - | - | 2021-11-20 08:35 | 50 | 101 | RateD
13674 | 15-19:30:59 | 3:05 | -0.6072 | 1.8746 | 185.1 | 98.22 | 3.0326 | 7.1249 | 703.3 | - | - | 2021-11-20 08:35 | 50 | 101 | RateD
13675 | 15-19:31:10 | 3:05 | -0.6072 | 1.8764 | 185.2 | 98.31 | 3.0221 | 7.1301 | 703.9 | - | - | 2021-11-20 08:35 | 50 | 101 | RateD
13676 | 15-19:31:19 | 3:06 | -0.6072 | 1.878 | 185.4 | 98.4 | 3.0117 | 7.1351 | 704.4 | - | - | 2021-11-20 08:35 | 50 | 101 | RateD
13677 | 15-19:31:29 | 3:06 | -0.6072 | 1.8797 | 185.6 | 98.49 | 3.0015 | 7.14 | 704.8 | - | - | 2021-11-20 08:36 | 50 | 101 | RateD
13678 | 15-19:31:39 | 3:06 | -0.6072 | 1.8813 | 185.7 | 98.57 | 2.9911 | 7.1449 | 705.3 | - | - | 2021-11-20 08:36 | 50 | 101 | RateD
13679 | 15-19:31:49 | 3:06 | -0.6072 | 1.8829 | 185.9 | 98.66 | 2.9807 | 7.1497 | 705.8 | - | - | 2021-11-20 08:36 | 50 | 101 | RateD
13680 | 15-19:31:58 | 3:06 | -0.6072 | 1.8845 | 186 | 98.74 | 2.9703 | 7.1545 | 706.3 | - | - | 2021-11-20 08:36 | 50 | 101 | RateD
13681 | 15-19:32:08 | 3:06 | -0.6072 | 1.8862 | 186.2 | 98.83 | 2.9598 | 7.1594 | 706.7 | - | - | 2021-11-20 08:36 | 50 | 101 | RateD
13682 | 15-19:32:17 | 3:07 | -0.6072 | 1.8877 | 186.3 | 98.91 | 2.9497 | 7.1638 | 707.2 | - | - | 2021-11-20 08:36 | 50 | 101 | RateD
13683 | 15-19:32:26 | 3:07 | -0.6072 | 1.8892 | 186.5 | 98.99 | 2.9393 | 7.1684 | 707.6 | - | - | 2021-11-20 08:36 | 50 | 101 | RateD
13684 | 15-19:32:35 | 3:07 | -0.6074 | 1.8907 | 186.6 | 99.06 | 2.9292 | 7.1727 | 708.1 | - | - | 2021-11-20 08:37 | 50 | 101 | RateD
13685 | 15-19:32:44 | 3:07 | -0.6072 | 1.8922 | 186.8 | 99.14 | 2.9187 | 7.1771 | 708.5 | - | - | 2021-11-20 08:37 | 50 | 101 | RateD
13686 | 15-19:32:53 | 3:07 | -0.6072 | 1.8937 | 186.9 | 99.22 | 2.9081 | 7.1815 | 708.9 | - | - | 2021-11-20 08:37 | 50 | 101 | RateD
13687 | 15-19:33:01 | 3:07 | -0.6072 | 1.8952 | 187.1 | 99.3 | 2.8974 | 7.1859 | 709.4 | - | - | 2021-11-20 08:37 | 50 | 101 | RateD
13688 | 15-19:33:10 | 3:07 | -0.6072 | 1.8967 | 187.2 | 99.38 | 2.8871 | 7.1902 | 709.8 | - | - | 2021-11-20 08:37 | 50 | 101 | RateD
13689 | 15-19:33:19 | 3:08 | -0.6072 | 1.8981 | 187.4 | 99.45 | 2.8767 | 7.1942 | 710.2 | - | - | 2021-11-20 08:37 | 50 | 101 | RateD
13690 | 15-19:33:27 | 3:08 | -0.6072 | 1.8995 | 187.5 | 99.53 | 2.8663 | 7.1983 | 710.6 | - | - | 2021-11-20 08:38 | 50 | 101 | RateD
13691 | 15-19:33:35 | 3:08 | -0.6072 | 1.9009 | 187.7 | 99.6 | 2.8561 | 7.2023 | 711 | - | - | 2021-11-20 08:38 | 50 | 101 | RateD
13692 | 15-19:33:44 | 3:08 | -0.6072 | 1.9023 | 187.8 | 99.67 | 2.8457 | 7.2063 | 711.4 | - | - | 2021-11-20 08:38 | 50 | 101 | RateD
13693 | 15-19:33:52 | 3:08 | -0.6072 | 1.9037 | 187.9 | 99.75 | 2.8353 | 7.2103 | 711.8 | - | - | 2021-11-20 08:38 | 50 | 101 | RateD
13694 | 15-19:34:00 | 3:08 | -0.6072 | 1.9051 | 188.1 | 99.82 | 2.8252 | 7.2141 | 712.2 | - | - | 2021-11-20 08:38 | 50 | 101 | RateD
13695 | 15-19:34:08 | 3:08 | -0.6072 | 1.9065 | 188.2 | 99.89 | 2.8148 | 7.2182 | 712.6 | - | - | 2021-11-20 08:38 | 50 | 101 | RateD
13696 | 15-19:34:17 | 3:09 | -0.6072 | 1.9079 | 188.3 | 99.96 | 2.8046 | 7.222 | 712.9 | - | - | 2021-11-20 08:38 | 50 | 101 | RateD
13697 | 15-19:34:21 | 3:09 | -0.6072 | 1.9086 | 188.4 | 100 | 2.7999 | 7.2239 | 713.1 | - | - | 2021-11-20 08:38 | 50 | 101 | RateD
13698 | 15-19:34:21 | 0:00 | 0.6072 | 0 | 0 | 0 | 2.908 | 0 | 0 | - | - | 2021-11-20 08:38 | 51 | 102 | RateC
13699 | 15-19:34:22 | 0:00 | 0.6072 | 0.0003 | 0 | 0.02 | 3.0035 | 0.001 | 0.1 | - | - | 2021-11-20 08:38 | 51 | 102 | RateC
13700 | 15-19:34:23 | 0:00 | 0.6072 | 0.0004 | 0 | 0.02 | 3.0376 | 0.0013 | 0.1 | - | - | 2021-11-20 08:38 | 51 | 102 | RateC
13701 | 15-19:34:24 | 0:00 | 0.6072 | 0.0005 | 0.1 | 0.03 | 3.0689 | 0.0017 | 0.2 | - | - | 2021-11-20 08:38 | 51 | 102 | RateC
13702 | 15-19:34:24 | 0:00 | 0.6072 | 0.0007 | 0.1 | 0.03 | 3.0943 | 0.002 | 0.2 | - | - | 2021-11-20 08:38 | 51 | 102 | RateC
13703 | 15-19:34:26 | 0:00 | 0.6072 | 0.001 | 0.1 | 0.05 | 3.1627 | 0.003 | 0.3 | - | - | 2021-11-20 08:39 | 51 | 102 | RateC
13704 | 15-19:34:28 | 0:00 | 0.6072 | 0.0013 | 0.1 | 0.07 | 3.2182 | 0.004 | 0.4 | - | - | 2021-11-20 08:39 | 51 | 102 | RateC
13705 | 15-19:34:30 | 0:00 | 0.6072 | 0.0017 | 0.2 | 0.09 | 3.269 | 0.0052 | 0.5 | - | - | 2021-11-20 08:39 | 51 | 102 | RateC
13706 | 15-19:34:32 | 0:00 | 0.6072 | 0.002 | 0.2 | 0.1 | 3.3152 | 0.0064 | 0.6 | - | - | 2021-11-20 08:39 | 51 | 102 | RateC
13707 | 15-19:34:34 | 0:00 | 0.6072 | 0.0023 | 0.2 | 0.12 | 3.3533 | 0.0074 | 0.7 | - | - | 2021-11-20 08:39 | 51 | 102 | RateC
13708 | 15-19:34:35 | 0:00 | 0.6072 | 0.0025 | 0.3 | 0.13 | 3.3766 | 0.0081 | 0.8 | - | - | 2021-11-20 08:39 | 51 | 102 | RateC
13709 | 15-19:34:36 | 0:00 | 0.6072 | 0.0026 | 0.3 | 0.14 | 3.3882 | 0.0085 | 0.8 | - | - | 2021-11-20 08:39 | 51 | 102 | RateC
13710 | 15-19:34:37 | 0:00 | 0.6072 | 0.0027 | 0.3 | 0.14 | 3.3992 | 0.0089 | 0.9 | - | - | 2021-11-20 08:39 | 51 | 102 | RateC
13711 | 15-19:34:37 | 0:00 | 0.6072 | 0.0029 | 0.3 | 0.15 | 3.4099 | 0.0092 | 0.9 | - | - | 2021-11-20 08:39 | 51 | 102 | RateC
13712 | 15-19:34:39 | 0:00 | 0.6072 | 0.0031 | 0.3 | 0.16 | 3.4293 | 0.01 | 1 | - | - | 2021-11-20 08:39 | 51 | 102 | RateC
13713 | 15-19:34:40 | 0:00 | 0.6072 | 0.0033 | 0.3 | 0.17 | 3.4487 | 0.0107 | 1.1 | - | - | 2021-11-20 08:39 | 51 | 102 | RateC
13714 | 15-19:34:41 | 0:00 | 0.6072 | 0.0035 | 0.3 | 0.18 | 3.4656 | 0.0115 | 1.1 | - | - | 2021-11-20 08:39 | 51 | 102 | RateC
13715 | 15-19:34:42 | 0:00 | 0.6072 | 0.0037 | 0.4 | 0.19 | 3.4812 | 0.0122 | 1.2 | - | - | 2021-11-20 08:39 | 51 | 102 | RateC
13716 | 15-19:34:44 | 0:00 | 0.6072 | 0.0039 | 0.4 | 0.21 | 3.4947 | 0.0129 | 1.3 | - | - | 2021-11-20 08:39 | 51 | 102 | RateC
13717 | 15-19:34:45 | 0:00 | 0.6072 | 0.0041 | 0.4 | 0.22 | 3.5065 | 0.0137 | 1.4 | - | - | 2021-11-20 08:39 | 51 | 102 | RateC
13718 | 15-19:34:46 | 0:00 | 0.6072 | 0.0044 | 0.4 | 0.23 | 3.5166 | 0.0144 | 1.4 | - | - | 2021-11-20 08:39 | 51 | 102 | RateC
13719 | 15-19:34:48 | 0:00 | 0.6072 | 0.0047 | 0.5 | 0.24 | 3.5283 | 0.0156 | 1.5 | - | - | 2021-11-20 08:39 | 51 | 102 | RateC
13720 | 15-19:34:51 | 0:00 | 0.6072 | 0.0051 | 0.5 | 0.27 | 3.5398 | 0.0171 | 1.7 | - | - | 2021-11-20 08:39 | 51 | 102 | RateC
13721 | 15-19:34:54 | 0:01 | 0.6073 | 0.0056 | 0.6 | 0.29 | 3.55 | 0.019 | 1.9 | - | - | 2021-11-20 08:39 | 51 | 102 | RateC
13722 | 15-19:34:59 | 0:01 | 0.6072 | 0.0065 | 0.6 | 0.34 | 3.5607 | 0.0221 | 2.2 | - | - | 2021-11-20 08:39 | 51 | 102 | RateC
13723 | 15-19:35:07 | 0:01 | 0.6072 | 0.0078 | 0.8 | 0.41 | 3.5708 | 0.0266 | 2.6 | - | - | 2021-11-20 08:39 | 51 | 102 | RateC
13724 | 15-19:35:18 | 0:01 | 0.6072 | 0.0097 | 1 | 0.51 | 3.581 | 0.0336 | 3.3 | - | - | 2021-11-20 08:39 | 51 | 102 | RateC
13725 | 15-19:35:35 | 0:01 | 0.6072 | 0.0126 | 1.2 | 0.66 | 3.5913 | 0.0437 | 4.3 | - | - | 2021-11-20 08:40 | 51 | 102 | RateC
13726 | 15-19:35:57 | 0:02 | 0.6072 | 0.0163 | 1.6 | 0.85 | 3.6015 | 0.0573 | 5.7 | - | - | 2021-11-20 08:40 | 51 | 102 | RateC
13727 | 15-19:36:27 | 0:02 | 0.6072 | 0.0214 | 2.1 | 1.12 | 3.6116 | 0.0756 | 7.5 | - | - | 2021-11-20 08:41 | 51 | 102 | RateC
13728 | 15-19:37:08 | 0:03 | 0.6072 | 0.0282 | 2.8 | 1.47 | 3.6217 | 0.1003 | 9.9 | - | - | 2021-11-20 08:41 | 51 | 102 | RateC
13729 | 15-19:38:07 | 0:04 | 0.6072 | 0.0381 | 3.8 | 1.99 | 3.6317 | 0.1363 | 13.5 | - | - | 2021-11-20 08:42 | 51 | 102 | RateC
13730 | 15-19:39:35 | 0:05 | 0.6072 | 0.0531 | 5.2 | 2.77 | 3.6418 | 0.1906 | 18.8 | - | - | 2021-11-20 08:44 | 51 | 102 | RateC
13731 | 15-19:41:43 | 0:07 | 0.6072 | 0.0746 | 7.4 | 3.9 | 3.6519 | 0.2691 | 26.6 | - | - | 2021-11-20 08:46 | 51 | 102 | RateC
13732 | 15-19:44:29 | 0:10 | 0.6072 | 0.1027 | 10.1 | 5.36 | 3.662 | 0.3718 | 36.7 | - | - | 2021-11-20 08:49 | 51 | 102 | RateC
13733 | 15-19:47:30 | 0:13 | 0.6073 | 0.1331 | 13.1 | 6.95 | 3.6713 | 0.4834 | 47.7 | - | - | 2021-11-20 08:52 | 51 | 102 | RateC
13734 | 15-19:50:30 | 0:16 | 0.6072 | 0.1635 | 16.1 | 8.54 | 3.6798 | 0.5952 | 58.8 | - | - | 2021-11-20 08:55 | 51 | 102 | RateC
13735 | 15-19:53:30 | 0:19 | 0.6072 | 0.1939 | 19.1 | 10.13 | 3.6869 | 0.7071 | 69.8 | - | - | 2021-11-20 08:58 | 51 | 102 | RateC
13736 | 15-19:56:30 | 0:22 | 0.6072 | 0.2243 | 22.1 | 11.72 | 3.6923 | 0.8193 | 80.9 | - | - | 2021-11-20 09:01 | 51 | 102 | RateC
13737 | 15-19:59:31 | 0:25 | 0.6072 | 0.2547 | 25.1 | 13.31 | 3.6956 | 0.9316 | 92 | - | - | 2021-11-20 09:04 | 51 | 102 | RateC
13738 | 15-20:02:31 | 0:28 | 0.6072 | 0.2851 | 28.1 | 14.89 | 3.6982 | 1.044 | 103.1 | - | - | 2021-11-20 09:07 | 51 | 102 | RateC
13739 | 15-20:05:31 | 0:31 | 0.6072 | 0.3156 | 31.2 | 16.48 | 3.7015 | 1.1566 | 114.2 | - | - | 2021-11-20 09:10 | 51 | 102 | RateC
13740 | 15-20:08:32 | 0:34 | 0.6072 | 0.346 | 34.2 | 18.07 | 3.7058 | 1.2692 | 125.3 | - | - | 2021-11-20 09:13 | 51 | 102 | RateC
13741 | 15-20:11:32 | 0:37 | 0.6072 | 0.3764 | 37.2 | 19.66 | 3.7114 | 1.382 | 136.4 | - | - | 2021-11-20 09:16 | 51 | 102 | RateC
13742 | 15-20:14:32 | 0:40 | 0.6072 | 0.4068 | 40.2 | 21.25 | 3.7187 | 1.4948 | 147.6 | - | - | 2021-11-20 09:19 | 51 | 102 | RateC
13743 | 15-20:17:32 | 0:43 | 0.6072 | 0.4372 | 43.2 | 22.83 | 3.7272 | 1.608 | 158.7 | - | - | 2021-11-20 09:22 | 51 | 102 | RateC
13744 | 15-20:20:33 | 0:46 | 0.6072 | 0.4676 | 46.2 | 24.42 | 3.7368 | 1.7216 | 170 | - | - | 2021-11-20 09:25 | 51 | 102 | RateC
13745 | 15-20:23:33 | 0:49 | 0.6072 | 0.498 | 49.2 | 26.01 | 3.7467 | 1.8354 | 181.2 | - | - | 2021-11-20 09:28 | 51 | 102 | RateC
13746 | 15-20:26:24 | 0:52 | 0.6072 | 0.5269 | 52 | 27.52 | 3.7568 | 1.9438 | 191.9 | - | - | 2021-11-20 09:30 | 51 | 102 | RateC
13747 | 15-20:29:16 | 0:55 | 0.6072 | 0.5558 | 54.9 | 29.03 | 3.7669 | 2.0526 | 202.6 | - | - | 2021-11-20 09:33 | 51 | 102 | RateC
13748 | 15-20:32:06 | 0:58 | 0.6072 | 0.5845 | 57.7 | 30.53 | 3.777 | 2.1609 | 213.3 | - | - | 2021-11-20 09:36 | 51 | 102 | RateC
13749 | 15-20:35:01 | 1:01 | 0.6072 | 0.614 | 60.6 | 32.07 | 3.787 | 2.2724 | 224.3 | - | - | 2021-11-20 09:39 | 51 | 102 | RateC
13750 | 15-20:37:59 | 1:04 | 0.6072 | 0.6441 | 63.6 | 33.64 | 3.7971 | 2.3864 | 235.6 | - | - | 2021-11-20 09:42 | 51 | 102 | RateC
13751 | 15-20:40:59 | 1:07 | 0.6073 | 0.6744 | 66.6 | 35.23 | 3.8072 | 2.5017 | 247 | - | - | 2021-11-20 09:45 | 51 | 102 | RateC
13752 | 15-20:43:53 | 1:10 | 0.6072 | 0.7039 | 69.5 | 36.76 | 3.8173 | 2.614 | 258 | - | - | 2021-11-20 09:48 | 51 | 102 | RateC
13753 | 15-20:46:45 | 1:12 | 0.6072 | 0.7328 | 72.3 | 38.28 | 3.8273 | 2.7245 | 269 | - | - | 2021-11-20 09:51 | 51 | 102 | RateC
13754 | 15-20:49:28 | 1:15 | 0.6072 | 0.7604 | 75.1 | 39.72 | 3.8374 | 2.8302 | 279.4 | - | - | 2021-11-20 09:54 | 51 | 102 | RateC
13755 | 15-20:52:03 | 1:18 | 0.6072 | 0.7865 | 77.6 | 41.08 | 3.8475 | 2.9307 | 289.3 | - | - | 2021-11-20 09:56 | 51 | 102 | RateC
13756 | 15-20:54:25 | 1:20 | 0.6072 | 0.8104 | 80 | 42.33 | 3.8576 | 3.0228 | 298.4 | - | - | 2021-11-20 09:58 | 51 | 102 | RateC
13757 | 15-20:56:39 | 1:22 | 0.6072 | 0.8331 | 82.2 | 43.51 | 3.8677 | 3.1104 | 307 | - | - | 2021-11-20 10:01 | 51 | 102 | RateC
13758 | 15-20:58:43 | 1:24 | 0.6072 | 0.8539 | 84.3 | 44.6 | 3.8777 | 3.191 | 315 | - | - | 2021-11-20 10:03 | 51 | 102 | RateC
13759 | 15-21:00:38 | 1:26 | 0.6072 | 0.8734 | 86.2 | 45.62 | 3.8878 | 3.2665 | 322.5 | - | - | 2021-11-20 10:05 | 51 | 102 | RateC
13760 | 15-21:02:27 | 1:28 | 0.6073 | 0.8918 | 88 | 46.58 | 3.8979 | 3.3382 | 329.5 | - | - | 2021-11-20 10:07 | 51 | 102 | RateC
13761 | 15-21:04:10 | 1:30 | 0.6072 | 0.909 | 89.7 | 47.48 | 3.908 | 3.4055 | 336.2 | - | - | 2021-11-20 10:08 | 51 | 102 | RateC
13762 | 15-21:05:47 | 1:31 | 0.6072 | 0.9254 | 91.4 | 48.34 | 3.918 | 3.4696 | 342.5 | - | - | 2021-11-20 10:10 | 51 | 102 | RateC
13763 | 15-21:07:21 | 1:33 | 0.6072 | 0.9413 | 92.9 | 49.17 | 3.9281 | 3.532 | 348.7 | - | - | 2021-11-20 10:11 | 51 | 102 | RateC
13764 | 15-21:08:55 | 1:35 | 0.6072 | 0.9571 | 94.5 | 49.99 | 3.9382 | 3.5941 | 354.8 | - | - | 2021-11-20 10:13 | 51 | 102 | RateC
13765 | 15-21:10:32 | 1:36 | 0.6072 | 0.9736 | 96.1 | 50.85 | 3.9483 | 3.659 | 361.2 | - | - | 2021-11-20 10:15 | 51 | 102 | RateC
13766 | 15-21:12:13 | 1:38 | 0.6072 | 0.9905 | 97.8 | 51.74 | 3.9583 | 3.7259 | 367.8 | - | - | 2021-11-20 10:16 | 51 | 102 | RateC
13767 | 15-21:14:06 | 1:40 | 0.6072 | 1.0096 | 99.7 | 52.73 | 3.9684 | 3.8016 | 375.3 | - | - | 2021-11-20 10:18 | 51 | 102 | RateC
13768 | 15-21:16:08 | 1:42 | 0.6072 | 1.0303 | 101.7 | 53.81 | 3.9785 | 3.8837 | 383.4 | - | - | 2021-11-20 10:20 | 51 | 102 | RateC
13769 | 15-21:18:24 | 1:44 | 0.6073 | 1.0531 | 104 | 55.01 | 3.9886 | 3.9747 | 392.4 | - | - | 2021-11-20 10:22 | 51 | 102 | RateC
13770 | 15-21:20:49 | 1:46 | 0.6073 | 1.0775 | 106.4 | 56.28 | 3.9986 | 4.0724 | 402 | - | - | 2021-11-20 10:25 | 51 | 102 | RateC
13771 | 15-21:23:22 | 1:49 | 0.6072 | 1.1034 | 108.9 | 57.63 | 4.0087 | 4.1759 | 412.2 | - | - | 2021-11-20 10:27 | 51 | 102 | RateC
13772 | 15-21:26:08 | 1:52 | 0.6072 | 1.1314 | 111.7 | 59.1 | 4.0188 | 4.2884 | 423.3 | - | - | 2021-11-20 10:30 | 51 | 102 | RateC
13773 | 15-21:29:08 | 1:55 | 0.6073 | 1.1619 | 114.7 | 60.69 | 4.0287 | 4.4108 | 435.4 | - | - | 2021-11-20 10:33 | 51 | 102 | RateC
13774 | 15-21:32:08 | 1:58 | 0.6072 | 1.1922 | 117.7 | 62.27 | 4.0374 | 4.5332 | 447.5 | - | - | 2021-11-20 10:36 | 51 | 102 | RateC
13775 | 15-21:35:09 | 2:01 | 0.6072 | 1.2226 | 120.7 | 63.86 | 4.0458 | 4.6561 | 459.6 | - | - | 2021-11-20 10:39 | 51 | 102 | RateC
13776 | 15-21:38:09 | 2:04 | 0.6072 | 1.253 | 123.7 | 65.45 | 4.0535 | 4.7793 | 471.8 | - | - | 2021-11-20 10:42 | 51 | 102 | RateC
13777 | 15-21:41:09 | 2:07 | 0.6072 | 1.2834 | 126.7 | 67.04 | 4.0613 | 4.9026 | 484 | - | - | 2021-11-20 10:45 | 51 | 102 | RateC
13778 | 15-21:44:10 | 2:10 | 0.6072 | 1.3138 | 129.7 | 68.62 | 4.069 | 5.0262 | 496.2 | - | - | 2021-11-20 10:48 | 51 | 102 | RateC
13779 | 15-21:47:10 | 2:13 | 0.6072 | 1.3442 | 132.7 | 70.21 | 4.0786 | 5.15 | 508.4 | - | - | 2021-11-20 10:51 | 51 | 102 | RateC
13780 | 15-21:49:35 | 2:15 | 0.6072 | 1.3687 | 135.1 | 71.49 | 4.0887 | 5.2498 | 518.2 | - | - | 2021-11-20 10:54 | 51 | 102 | RateC
13781 | 15-21:51:29 | 2:17 | 0.6072 | 1.388 | 137 | 72.5 | 4.0988 | 5.3288 | 526 | - | - | 2021-11-20 10:56 | 51 | 102 | RateC
13782 | 15-21:53:05 | 2:19 | 0.6072 | 1.4042 | 138.6 | 73.34 | 4.1088 | 5.3954 | 532.6 | - | - | 2021-11-20 10:57 | 51 | 102 | RateC
13783 | 15-21:54:27 | 2:20 | 0.6072 | 1.418 | 140 | 74.07 | 4.1189 | 5.4523 | 538.2 | - | - | 2021-11-20 10:59 | 51 | 102 | RateC
13784 | 15-21:55:40 | 2:21 | 0.6072 | 1.4304 | 141.2 | 74.71 | 4.129 | 5.5032 | 543.3 | - | - | 2021-11-20 11:00 | 51 | 102 | RateC
13785 | 15-21:56:50 | 2:22 | 0.6072 | 1.4421 | 142.4 | 75.32 | 4.1391 | 5.5516 | 548 | - | - | 2021-11-20 11:01 | 51 | 102 | RateC
13786 | 15-21:57:56 | 2:24 | 0.6072 | 1.4532 | 143.5 | 75.9 | 4.1492 | 5.5977 | 552.6 | - | - | 2021-11-20 11:02 | 51 | 102 | RateC
13787 | 15-21:59:01 | 2:25 | 0.6072 | 1.4642 | 144.5 | 76.48 | 4.1592 | 5.6433 | 557.1 | - | - | 2021-11-20 11:03 | 51 | 102 | RateC
13788 | 15-22:00:08 | 2:26 | 0.6072 | 1.4754 | 145.7 | 77.07 | 4.1693 | 5.6903 | 561.7 | - | - | 2021-11-20 11:04 | 51 | 102 | RateC
13789 | 15-22:01:20 | 2:27 | 0.6072 | 1.4877 | 146.9 | 77.71 | 4.1794 | 5.7415 | 566.8 | - | - | 2021-11-20 11:05 | 51 | 102 | RateC
13790 | 15-22:02:38 | 2:28 | 0.6072 | 1.5008 | 148.2 | 78.39 | 4.1895 | 5.7961 | 572.2 | - | - | 2021-11-20 11:07 | 51 | 102 | RateC
13791 | 15-22:03:59 | 2:30 | 0.6072 | 1.5145 | 149.5 | 79.11 | 4.1995 | 5.8538 | 577.9 | - | - | 2021-11-20 11:08 | 51 | 102 | RateC
13792 | 15-22:05:33 | 2:31 | 0.6072 | 1.5304 | 151.1 | 79.94 | 4.2096 | 5.9205 | 584.5 | - | - | 2021-11-20 11:10 | 51 | 102 | RateC
13793 | 15-22:07:32 | 2:33 | 0.6072 | 1.5504 | 153 | 80.98 | 4.2197 | 6.0046 | 592.8 | - | - | 2021-11-20 11:12 | 51 | 102 | RateC
13794 | 15-22:10:26 | 2:36 | 0.6073 | 1.5798 | 156 | 82.51 | 4.2298 | 6.129 | 605 | - | - | 2021-11-20 11:15 | 51 | 102 | RateC
13795 | 15-22:13:26 | 2:39 | 0.6072 | 1.6102 | 159 | 84.1 | 4.2369 | 6.2577 | 617.7 | - | - | 2021-11-20 11:18 | 51 | 102 | RateC
13796 | 15-22:16:27 | 2:42 | 0.6072 | 1.6406 | 162 | 85.69 | 4.2429 | 6.3866 | 630.5 | - | - | 2021-11-20 11:21 | 51 | 102 | RateC
13797 | 15-22:19:27 | 2:45 | 0.6072 | 1.6711 | 165 | 87.28 | 4.2491 | 6.5159 | 643.2 | - | - | 2021-11-20 11:24 | 51 | 102 | RateC
13798 | 15-22:22:27 | 2:48 | 0.6072 | 1.7014 | 168 | 88.87 | 4.256 | 6.645 | 656 | - | - | 2021-11-20 11:27 | 51 | 102 | RateC
13799 | 15-22:25:27 | 2:51 | 0.6072 | 1.7317 | 171 | 90.45 | 4.2642 | 6.7743 | 668.7 | - | - | 2021-11-20 11:30 | 51 | 102 | RateC
13800 | 15-22:28:27 | 2:54 | 0.6072 | 1.7622 | 174 | 92.04 | 4.2741 | 6.9041 | 681.6 | - | - | 2021-11-20 11:33 | 51 | 102 | RateC
13801 | 15-22:30:57 | 2:57 | 0.6072 | 1.7874 | 176.4 | 93.36 | 4.2842 | 7.0121 | 692.2 | - | - | 2021-11-20 11:35 | 51 | 102 | RateC
13802 | 15-22:33:02 | 2:59 | 0.6072 | 1.8085 | 178.5 | 94.46 | 4.2942 | 7.1024 | 701.1 | - | - | 2021-11-20 11:37 | 51 | 102 | RateC
13803 | 15-22:34:41 | 3:00 | 0.6072 | 1.8252 | 180.2 | 95.33 | 4.3043 | 7.1743 | 708.2 | - | - | 2021-11-20 11:39 | 51 | 102 | RateC
13804 | 15-22:36:10 | 3:02 | 0.6072 | 1.8402 | 181.7 | 96.12 | 4.3144 | 7.2392 | 714.6 | - | - | 2021-11-20 11:40 | 51 | 102 | RateC
13805 | 15-22:37:26 | 3:03 | 0.6072 | 1.8529 | 182.9 | 96.78 | 4.3245 | 7.2941 | 720 | - | - | 2021-11-20 11:42 | 51 | 102 | RateC
13806 | 15-22:38:32 | 3:04 | 0.6072 | 1.8641 | 184 | 97.37 | 4.3345 | 7.3426 | 724.8 | - | - | 2021-11-20 11:43 | 51 | 102 | RateC
13807 | 15-22:39:30 | 3:05 | 0.6072 | 1.8739 | 185 | 97.88 | 4.3446 | 7.3847 | 729 | - | - | 2021-11-20 11:44 | 51 | 102 | RateC
13808 | 15-22:40:21 | 3:06 | 0.6072 | 1.8826 | 185.8 | 98.33 | 4.3547 | 7.4228 | 732.8 | - | - | 2021-11-20 11:44 | 51 | 102 | RateC
13809 | 15-22:41:11 | 3:07 | 0.6072 | 1.891 | 186.7 | 98.77 | 4.3648 | 7.4596 | 736.4 | - | - | 2021-11-20 11:45 | 51 | 102 | RateC
13810 | 15-22:41:57 | 3:08 | 0.6072 | 1.8987 | 187.4 | 99.17 | 4.3748 | 7.4929 | 739.7 | - | - | 2021-11-20 11:46 | 51 | 102 | RateC
13811 | 15-22:42:36 | 3:08 | 0.6072 | 1.9053 | 188.1 | 99.52 | 4.3849 | 7.5221 | 742.6 | - | - | 2021-11-20 11:47 | 51 | 102 | RateC
13812 | 15-22:43:13 | 3:09 | 0.6072 | 1.9115 | 188.7 | 99.84 | 4.395 | 7.5492 | 745.2 | - | - | 2021-11-20 11:47 | 51 | 102 | RateC
13813 | 15-22:43:31 | 3:09 | 0.6072 | 1.9145 | 189 | 100 | 4.4 | 7.5625 | 746.5 | - | - | 2021-11-20 11:48 | 51 | 102 | RateC
13814 | 15-22:43:31 | 0:00 | -0.6072 | 0 | 0 | 0 | 4.2905 | 0 | 0 | - | - | 2021-11-20 11:48 | 51 | 103 | RateD
13815 | 15-22:43:32 | 0:00 | -0.6072 | 0.0003 | 0 | 0.01 | 4.2691 | 0.0011 | 0.1 | - | - | 2021-11-20 11:48 | 51 | 103 | RateD
13816 | 15-22:43:33 | 0:00 | -0.6072 | 0.0004 | 0 | 0.02 | 4.2586 | 0.0015 | 0.2 | - | - | 2021-11-20 11:48 | 51 | 103 | RateD
13817 | 15-22:43:34 | 0:00 | -0.6072 | 0.0006 | 0.1 | 0.03 | 4.2468 | 0.0024 | 0.2 | - | - | 2021-11-20 11:48 | 51 | 103 | RateD
13818 | 15-22:43:37 | 0:00 | -0.6072 | 0.001 | 0.1 | 0.05 | 4.235 | 0.0042 | 0.4 | - | - | 2021-11-20 11:48 | 51 | 103 | RateD
13819 | 15-22:43:40 | 0:00 | -0.6072 | 0.0016 | 0.2 | 0.09 | 4.2248 | 0.0069 | 0.7 | - | - | 2021-11-20 11:48 | 51 | 103 | RateD
13820 | 15-22:43:47 | 0:00 | -0.6072 | 0.0027 | 0.3 | 0.14 | 4.2143 | 0.0115 | 1.1 | - | - | 2021-11-20 11:48 | 51 | 103 | RateD
13821 | 15-22:43:56 | 0:00 | -0.6072 | 0.0043 | 0.4 | 0.23 | 4.2039 | 0.0183 | 1.8 | - | - | 2021-11-20 11:48 | 51 | 103 | RateD
13822 | 15-22:44:10 | 0:01 | -0.6072 | 0.0066 | 0.7 | 0.35 | 4.1938 | 0.0278 | 2.7 | - | - | 2021-11-20 11:48 | 51 | 103 | RateD
13823 | 15-22:44:29 | 0:01 | -0.6072 | 0.0098 | 1 | 0.52 | 4.1836 | 0.0414 | 4.1 | - | - | 2021-11-20 11:49 | 51 | 103 | RateD
13824 | 15-22:44:56 | 0:01 | -0.6072 | 0.0144 | 1.4 | 0.76 | 4.1735 | 0.0603 | 5.9 | - | - | 2021-11-20 11:49 | 51 | 103 | RateD
13825 | 15-22:45:36 | 0:02 | -0.6072 | 0.0211 | 2.1 | 1.11 | 4.1634 | 0.0882 | 8.7 | - | - | 2021-11-20 11:50 | 51 | 103 | RateD
13826 | 15-22:46:38 | 0:03 | -0.6072 | 0.0315 | 3.1 | 1.66 | 4.1533 | 0.1317 | 13 | - | - | 2021-11-20 11:51 | 51 | 103 | RateD
13827 | 15-22:48:33 | 0:05 | -0.6073 | 0.051 | 5 | 2.69 | 4.1433 | 0.2124 | 21 | - | - | 2021-11-20 11:53 | 51 | 103 | RateD
13828 | 15-22:51:33 | 0:08 | -0.6072 | 0.0813 | 8 | 4.29 | 4.1361 | 0.3381 | 33.4 | - | - | 2021-11-20 11:56 | 51 | 103 | RateD
13829 | 15-22:54:33 | 0:11 | -0.6072 | 0.1117 | 11 | 5.89 | 4.1327 | 0.4636 | 45.8 | - | - | 2021-11-20 11:59 | 51 | 103 | RateD
13830 | 15-22:57:33 | 0:14 | -0.6072 | 0.1421 | 14 | 7.49 | 4.1299 | 0.5891 | 58.2 | - | - | 2021-11-20 12:02 | 51 | 103 | RateD
13831 | 15-23:00:33 | 0:17 | -0.6072 | 0.1725 | 17 | 9.09 | 4.1267 | 0.7147 | 70.6 | - | - | 2021-11-20 12:05 | 51 | 103 | RateD
13832 | 15-23:03:34 | 0:20 | -0.6072 | 0.2029 | 20 | 10.69 | 4.1233 | 0.8402 | 82.9 | - | - | 2021-11-20 12:08 | 51 | 103 | RateD
13833 | 15-23:06:34 | 0:23 | -0.6072 | 0.2333 | 23 | 12.29 | 4.1197 | 0.9655 | 95.3 | - | - | 2021-11-20 12:11 | 51 | 103 | RateD
13834 | 15-23:09:34 | 0:26 | -0.6072 | 0.2637 | 26 | 13.89 | 4.1152 | 1.0906 | 107.7 | - | - | 2021-11-20 12:14 | 51 | 103 | RateD
13835 | 15-23:12:34 | 0:29 | -0.6072 | 0.2941 | 29 | 15.49 | 4.1095 | 1.2154 | 120 | - | - | 2021-11-20 12:17 | 51 | 103 | RateD
13836 | 15-23:15:35 | 0:32 | -0.6072 | 0.3245 | 32 | 17.1 | 4.1003 | 1.3404 | 132.3 | - | - | 2021-11-20 12:20 | 51 | 103 | RateD
13837 | 15-23:17:48 | 0:34 | -0.6072 | 0.347 | 34.3 | 18.28 | 4.0902 | 1.4326 | 141.4 | - | - | 2021-11-20 12:22 | 51 | 103 | RateD
13838 | 15-23:19:29 | 0:36 | -0.6073 | 0.364 | 35.9 | 19.18 | 4.0802 | 1.502 | 148.3 | - | - | 2021-11-20 12:24 | 51 | 103 | RateD
13839 | 15-23:20:51 | 0:37 | -0.6072 | 0.3779 | 37.3 | 19.91 | 4.0701 | 1.5587 | 153.9 | - | - | 2021-11-20 12:25 | 51 | 103 | RateD
13840 | 15-23:22:03 | 0:39 | -0.6072 | 0.3901 | 38.5 | 20.55 | 4.06 | 1.6082 | 158.8 | - | - | 2021-11-20 12:26 | 51 | 103 | RateD
13841 | 15-23:23:10 | 0:40 | -0.6072 | 0.4014 | 39.6 | 21.15 | 4.0499 | 1.6541 | 163.3 | - | - | 2021-11-20 12:27 | 51 | 103 | RateD
13842 | 15-23:24:16 | 0:41 | -0.6072 | 0.4125 | 40.7 | 21.73 | 4.0399 | 1.6989 | 167.7 | - | - | 2021-11-20 12:28 | 51 | 103 | RateD
13843 | 15-23:25:24 | 0:42 | -0.6072 | 0.424 | 41.9 | 22.34 | 4.0298 | 1.7454 | 172.3 | - | - | 2021-11-20 12:30 | 51 | 103 | RateD
13844 | 15-23:26:36 | 0:43 | -0.6072 | 0.4362 | 43.1 | 22.98 | 4.0197 | 1.7943 | 177.1 | - | - | 2021-11-20 12:31 | 51 | 103 | RateD
13845 | 15-23:27:54 | 0:44 | -0.6073 | 0.4493 | 44.4 | 23.67 | 4.0096 | 1.847 | 182.3 | - | - | 2021-11-20 12:32 | 51 | 103 | RateD
13846 | 15-23:29:23 | 0:46 | -0.6072 | 0.4643 | 45.8 | 24.46 | 3.9996 | 1.9072 | 188.3 | - | - | 2021-11-20 12:33 | 51 | 103 | RateD
13847 | 15-23:31:07 | 0:48 | -0.6073 | 0.4818 | 47.6 | 25.38 | 3.9895 | 1.9768 | 195.1 | - | - | 2021-11-20 12:35 | 51 | 103 | RateD
13848 | 15-23:33:11 | 0:50 | -0.6072 | 0.5026 | 49.6 | 26.48 | 3.9794 | 2.06 | 203.4 | - | - | 2021-11-20 12:37 | 51 | 103 | RateD
13849 | 15-23:35:46 | 0:52 | -0.6072 | 0.5289 | 52.2 | 27.86 | 3.9693 | 2.1644 | 213.7 | - | - | 2021-11-20 12:40 | 51 | 103 | RateD
13850 | 15-23:38:46 | 0:55 | -0.6072 | 0.5593 | 55.2 | 29.46 | 3.9605 | 2.2848 | 225.5 | - | - | 2021-11-20 12:43 | 51 | 103 | RateD
13851 | 15-23:41:46 | 0:58 | -0.6072 | 0.5896 | 58.2 | 31.06 | 3.9534 | 2.4049 | 237.4 | - | - | 2021-11-20 12:46 | 51 | 103 | RateD
13852 | 15-23:44:47 | 1:01 | -0.6072 | 0.6201 | 61.2 | 32.67 | 3.9466 | 2.5252 | 249.3 | - | - | 2021-11-20 12:49 | 51 | 103 | RateD
13853 | 15-23:47:47 | 1:04 | -0.6072 | 0.6505 | 64.2 | 34.27 | 3.9388 | 2.6452 | 261.1 | - | - | 2021-11-20 12:52 | 51 | 103 | RateD
13854 | 15-23:50:47 | 1:07 | -0.6072 | 0.6809 | 67.2 | 35.87 | 3.9298 | 2.7647 | 272.9 | - | - | 2021-11-20 12:55 | 51 | 103 | RateD
13855 | 15-23:53:42 | 1:10 | -0.6073 | 0.7103 | 70.1 | 37.42 | 3.9197 | 2.8801 | 284.3 | - | - | 2021-11-20 12:58 | 51 | 103 | RateD
13856 | 15-23:56:13 | 1:13 | -0.6072 | 0.7358 | 72.6 | 38.76 | 3.9097 | 2.9798 | 294.2 | - | - | 2021-11-20 13:00 | 51 | 103 | RateD
13857 | 15-23:58:26 | 1:15 | -0.6072 | 0.7583 | 74.9 | 39.95 | 3.8996 | 3.0678 | 302.8 | - | - | 2021-11-20 13:03 | 51 | 103 | RateD
13858 | 16-00:00:28 | 1:17 | -0.6072 | 0.7789 | 76.9 | 41.03 | 3.8895 | 3.148 | 310.8 | - | - | 2021-11-20 13:05 | 51 | 103 | RateD
13859 | 16-00:02:29 | 1:19 | -0.6072 | 0.7993 | 78.9 | 42.11 | 3.8794 | 3.2273 | 318.6 | - | - | 2021-11-20 13:07 | 51 | 103 | RateD
13860 | 16-00:04:28 | 1:21 | -0.6072 | 0.8194 | 80.9 | 43.17 | 3.8694 | 3.3051 | 326.3 | - | - | 2021-11-20 13:09 | 51 | 103 | RateD
13861 | 16-00:06:27 | 1:23 | -0.6072 | 0.8393 | 82.9 | 44.22 | 3.8593 | 3.3822 | 333.9 | - | - | 2021-11-20 13:11 | 51 | 103 | RateD
13862 | 16-00:08:23 | 1:25 | -0.6072 | 0.8589 | 84.8 | 45.25 | 3.8492 | 3.4577 | 341.3 | - | - | 2021-11-20 13:12 | 51 | 103 | RateD
13863 | 16-00:10:14 | 1:27 | -0.6072 | 0.8777 | 86.6 | 46.24 | 3.8391 | 3.5298 | 348.4 | - | - | 2021-11-20 13:14 | 51 | 103 | RateD
13864 | 16-00:11:58 | 1:28 | -0.6072 | 0.8953 | 88.4 | 47.17 | 3.8291 | 3.5972 | 355.1 | - | - | 2021-11-20 13:16 | 51 | 103 | RateD
13865 | 16-00:13:40 | 1:30 | -0.6072 | 0.9124 | 90.1 | 48.07 | 3.819 | 3.6627 | 361.6 | - | - | 2021-11-20 13:18 | 51 | 103 | RateD
13866 | 16-00:15:20 | 1:32 | -0.6072 | 0.9294 | 91.7 | 48.96 | 3.8089 | 3.7274 | 368 | - | - | 2021-11-20 13:19 | 51 | 103 | RateD
13867 | 16-00:17:02 | 1:34 | -0.6072 | 0.9466 | 93.4 | 49.87 | 3.7988 | 3.7929 | 374.4 | - | - | 2021-11-20 13:21 | 51 | 103 | RateD
13868 | 16-00:18:47 | 1:35 | -0.6072 | 0.9641 | 95.2 | 50.79 | 3.7888 | 3.8596 | 381 | - | - | 2021-11-20 13:23 | 51 | 103 | RateD
13869 | 16-00:20:35 | 1:37 | -0.6072 | 0.9824 | 97 | 51.76 | 3.7787 | 3.9287 | 387.8 | - | - | 2021-11-20 13:25 | 51 | 103 | RateD
13870 | 16-00:22:31 | 1:39 | -0.6072 | 1.002 | 98.9 | 52.79 | 3.7686 | 4.0028 | 395.1 | - | - | 2021-11-20 13:27 | 51 | 103 | RateD
13871 | 16-00:24:31 | 1:41 | -0.6072 | 1.0222 | 100.9 | 53.85 | 3.7585 | 4.0785 | 402.6 | - | - | 2021-11-20 13:29 | 51 | 103 | RateD
13872 | 16-00:26:41 | 1:43 | -0.6072 | 1.0442 | 103.1 | 55.01 | 3.7484 | 4.1611 | 410.8 | - | - | 2021-11-20 13:31 | 51 | 103 | RateD
13873 | 16-00:29:00 | 1:46 | -0.6072 | 1.0677 | 105.4 | 56.25 | 3.7384 | 4.2491 | 419.5 | - | - | 2021-11-20 13:33 | 51 | 103 | RateD
13874 | 16-00:31:21 | 1:48 | -0.6072 | 1.0914 | 107.7 | 57.5 | 3.7283 | 4.3375 | 428.2 | - | - | 2021-11-20 13:35 | 51 | 103 | RateD
13875 | 16-00:33:48 | 1:50 | -0.6072 | 1.1162 | 110.2 | 58.8 | 3.7182 | 4.4299 | 437.3 | - | - | 2021-11-20 13:38 | 51 | 103 | RateD
13876 | 16-00:36:22 | 1:53 | -0.6072 | 1.1421 | 112.7 | 60.17 | 3.7081 | 4.5262 | 446.8 | - | - | 2021-11-20 13:40 | 51 | 103 | RateD
13877 | 16-00:38:54 | 1:55 | -0.6072 | 1.1678 | 115.3 | 61.52 | 3.6981 | 4.6212 | 456.2 | - | - | 2021-11-20 13:43 | 51 | 103 | RateD
13878 | 16-00:41:25 | 1:58 | -0.6072 | 1.1933 | 117.8 | 62.87 | 3.688 | 4.7156 | 465.5 | - | - | 2021-11-20 13:46 | 51 | 103 | RateD
13879 | 16-00:43:54 | 2:00 | -0.6072 | 1.2185 | 120.3 | 64.19 | 3.6779 | 4.8082 | 474.7 | - | - | 2021-11-20 13:48 | 51 | 103 | RateD
13880 | 16-00:46:22 | 2:03 | -0.6072 | 1.2434 | 122.7 | 65.51 | 3.6678 | 4.8997 | 483.7 | - | - | 2021-11-20 13:50 | 51 | 103 | RateD
13881 | 16-00:48:45 | 2:05 | -0.6073 | 1.2676 | 125.1 | 66.78 | 3.6578 | 4.9884 | 492.4 | - | - | 2021-11-20 13:53 | 51 | 103 | RateD
13882 | 16-00:51:07 | 2:08 | -0.6072 | 1.2914 | 127.5 | 68.04 | 3.6477 | 5.0754 | 501 | - | - | 2021-11-20 13:55 | 51 | 103 | RateD
13883 | 16-00:53:31 | 2:10 | -0.6072 | 1.3158 | 129.9 | 69.32 | 3.6376 | 5.1642 | 509.8 | - | - | 2021-11-20 13:58 | 51 | 103 | RateD
13884 | 16-00:55:55 | 2:12 | -0.6072 | 1.34 | 132.3 | 70.6 | 3.6275 | 5.2522 | 518.5 | - | - | 2021-11-20 14:00 | 51 | 103 | RateD
13885 | 16-00:58:23 | 2:15 | -0.6073 | 1.365 | 134.7 | 71.91 | 3.6175 | 5.3427 | 527.4 | - | - | 2021-11-20 14:02 | 51 | 103 | RateD
13886 | 16-01:01:06 | 2:18 | -0.6072 | 1.3925 | 137.5 | 73.36 | 3.6074 | 5.4421 | 537.2 | - | - | 2021-11-20 14:05 | 51 | 103 | RateD
13887 | 16-01:04:06 | 2:21 | -0.6072 | 1.4229 | 140.5 | 74.96 | 3.5979 | 5.5516 | 548 | - | - | 2021-11-20 14:08 | 51 | 103 | RateD
13888 | 16-01:07:06 | 2:24 | -0.6073 | 1.4533 | 143.5 | 76.56 | 3.5906 | 5.6607 | 558.8 | - | - | 2021-11-20 14:11 | 51 | 103 | RateD
13889 | 16-01:10:07 | 2:27 | -0.6072 | 1.4837 | 146.5 | 78.17 | 3.5851 | 5.7699 | 569.6 | - | - | 2021-11-20 14:14 | 51 | 103 | RateD
13890 | 16-01:13:07 | 2:30 | -0.6072 | 1.5141 | 149.5 | 79.77 | 3.58 | 5.8788 | 580.3 | - | - | 2021-11-20 14:17 | 51 | 103 | RateD
13891 | 16-01:16:07 | 2:33 | -0.6072 | 1.5445 | 152.5 | 81.37 | 3.5739 | 5.9875 | 591.1 | - | - | 2021-11-20 14:20 | 51 | 103 | RateD
13892 | 16-01:19:07 | 2:36 | -0.6072 | 1.5749 | 155.5 | 82.97 | 3.5657 | 6.0961 | 601.8 | - | - | 2021-11-20 14:23 | 51 | 103 | RateD
13893 | 16-01:21:41 | 2:38 | -0.6072 | 1.6008 | 158 | 84.34 | 3.5556 | 6.1884 | 610.9 | - | - | 2021-11-20 14:26 | 51 | 103 | RateD
13894 | 16-01:23:39 | 2:40 | -0.6072 | 1.6207 | 160 | 85.38 | 3.5455 | 6.2589 | 617.9 | - | - | 2021-11-20 14:28 | 51 | 103 | RateD
13895 | 16-01:25:12 | 2:42 | -0.6072 | 1.6363 | 161.5 | 86.21 | 3.5355 | 6.3143 | 623.3 | - | - | 2021-11-20 14:29 | 51 | 103 | RateD
13896 | 16-01:26:30 | 2:43 | -0.6072 | 1.6495 | 162.8 | 86.9 | 3.5254 | 6.3609 | 627.9 | - | - | 2021-11-20 14:31 | 51 | 103 | RateD
13897 | 16-01:27:35 | 2:44 | -0.6072 | 1.6604 | 163.9 | 87.48 | 3.5153 | 6.3993 | 631.7 | - | - | 2021-11-20 14:32 | 51 | 103 | RateD
13898 | 16-01:28:33 | 2:45 | -0.6072 | 1.6703 | 164.9 | 88 | 3.5052 | 6.4339 | 635.1 | - | - | 2021-11-20 14:33 | 51 | 103 | RateD
13899 | 16-01:29:25 | 2:46 | -0.6072 | 1.6791 | 165.8 | 88.46 | 3.4952 | 6.4647 | 638.2 | - | - | 2021-11-20 14:34 | 51 | 103 | RateD
13900 | 16-01:30:14 | 2:47 | -0.6073 | 1.6874 | 166.6 | 88.9 | 3.4851 | 6.4936 | 641 | - | - | 2021-11-20 14:34 | 51 | 103 | RateD
13901 | 16-01:31:03 | 2:48 | -0.6072 | 1.6956 | 167.4 | 89.33 | 3.475 | 6.5223 | 643.9 | - | - | 2021-11-20 14:35 | 51 | 103 | RateD
13902 | 16-01:31:54 | 2:48 | -0.6072 | 1.7041 | 168.2 | 89.78 | 3.4649 | 6.5518 | 646.8 | - | - | 2021-11-20 14:36 | 51 | 103 | RateD
13903 | 16-01:32:44 | 2:49 | -0.6072 | 1.7127 | 169.1 | 90.23 | 3.4549 | 6.5815 | 649.7 | - | - | 2021-11-20 14:37 | 51 | 103 | RateD
13904 | 16-01:33:32 | 2:50 | -0.6072 | 1.7207 | 169.9 | 90.65 | 3.4448 | 6.6091 | 652.4 | - | - | 2021-11-20 14:38 | 51 | 103 | RateD
13905 | 16-01:34:20 | 2:51 | -0.6072 | 1.7289 | 170.7 | 91.08 | 3.4346 | 6.6371 | 655.2 | - | - | 2021-11-20 14:38 | 51 | 103 | RateD
13906 | 16-01:35:06 | 2:52 | -0.6072 | 1.7366 | 171.4 | 91.49 | 3.4245 | 6.6636 | 657.8 | - | - | 2021-11-20 14:39 | 51 | 103 | RateD
13907 | 16-01:35:49 | 2:52 | -0.6073 | 1.7439 | 172.1 | 91.87 | 3.4144 | 6.6885 | 660.3 | - | - | 2021-11-20 14:40 | 51 | 103 | RateD
13908 | 16-01:36:30 | 2:53 | -0.6072 | 1.7507 | 172.8 | 92.24 | 3.4042 | 6.7119 | 662.6 | - | - | 2021-11-20 14:41 | 51 | 103 | RateD
13909 | 16-01:37:08 | 2:54 | -0.6072 | 1.7572 | 173.5 | 92.58 | 3.3939 | 6.7341 | 664.8 | - | - | 2021-11-20 14:41 | 51 | 103 | RateD
13910 | 16-01:37:46 | 2:54 | -0.6072 | 1.7636 | 174.1 | 92.91 | 3.3839 | 6.7556 | 666.9 | - | - | 2021-11-20 14:42 | 51 | 103 | RateD
13911 | 16-01:38:20 | 2:55 | -0.6072 | 1.7693 | 174.7 | 93.22 | 3.3738 | 6.775 | 668.8 | - | - | 2021-11-20 14:42 | 51 | 103 | RateD
13912 | 16-01:38:53 | 2:55 | -0.6072 | 1.7748 | 175.2 | 93.5 | 3.3637 | 6.7934 | 670.6 | - | - | 2021-11-20 14:43 | 51 | 103 | RateD
13913 | 16-01:39:22 | 2:56 | -0.6072 | 1.7798 | 175.7 | 93.77 | 3.3536 | 6.8102 | 672.3 | - | - | 2021-11-20 14:43 | 51 | 103 | RateD
13914 | 16-01:39:50 | 2:56 | -0.6072 | 1.7845 | 176.2 | 94.02 | 3.3436 | 6.826 | 673.8 | - | - | 2021-11-20 14:44 | 51 | 103 | RateD
13915 | 16-01:40:16 | 2:57 | -0.6072 | 1.7889 | 176.6 | 94.25 | 3.3333 | 6.8406 | 675.3 | - | - | 2021-11-20 14:44 | 51 | 103 | RateD
13916 | 16-01:40:41 | 2:57 | -0.6072 | 1.7931 | 177 | 94.47 | 3.3229 | 6.8546 | 676.7 | - | - | 2021-11-20 14:45 | 51 | 103 | RateD
13917 | 16-01:41:04 | 2:58 | -0.6072 | 1.7969 | 177.4 | 94.67 | 3.3129 | 6.8673 | 677.9 | - | - | 2021-11-20 14:45 | 51 | 103 | RateD
13918 | 16-01:41:26 | 2:58 | -0.6072 | 1.8007 | 177.8 | 94.87 | 3.3026 | 6.8797 | 679.1 | - | - | 2021-11-20 14:46 | 51 | 103 | RateD
13919 | 16-01:41:47 | 2:58 | -0.6072 | 1.8042 | 178.1 | 95.05 | 3.2926 | 6.8914 | 680.3 | - | - | 2021-11-20 14:46 | 51 | 103 | RateD
13920 | 16-01:42:07 | 2:59 | -0.6072 | 1.8076 | 178.4 | 95.23 | 3.2825 | 6.9026 | 681.4 | - | - | 2021-11-20 14:46 | 51 | 103 | RateD
13921 | 16-01:42:26 | 2:59 | -0.6072 | 1.8109 | 178.8 | 95.41 | 3.2724 | 6.9133 | 682.5 | - | - | 2021-11-20 14:47 | 51 | 103 | RateD
13922 | 16-01:42:46 | 2:59 | -0.6072 | 1.8141 | 179.1 | 95.57 | 3.262 | 6.9238 | 683.5 | - | - | 2021-11-20 14:47 | 51 | 103 | RateD
13923 | 16-01:43:04 | 3:00 | -0.6072 | 1.8171 | 179.4 | 95.73 | 3.2518 | 6.9337 | 684.5 | - | - | 2021-11-20 14:47 | 51 | 103 | RateD
13924 | 16-01:43:20 | 3:00 | -0.6072 | 1.82 | 179.7 | 95.88 | 3.2416 | 6.943 | 685.4 | - | - | 2021-11-20 14:47 | 51 | 103 | RateD
13925 | 16-01:43:37 | 3:00 | -0.6072 | 1.8228 | 179.9 | 96.03 | 3.2315 | 6.952 | 686.3 | - | - | 2021-11-20 14:48 | 51 | 103 | RateD
13926 | 16-01:43:53 | 3:00 | -0.6072 | 1.8256 | 180.2 | 96.18 | 3.2211 | 6.961 | 687.2 | - | - | 2021-11-20 14:48 | 51 | 103 | RateD
13927 | 16-01:44:09 | 3:01 | -0.6072 | 1.8282 | 180.5 | 96.32 | 3.2109 | 6.9696 | 688 | - | - | 2021-11-20 14:48 | 51 | 103 | RateD
13928 | 16-01:44:25 | 3:01 | -0.6072 | 1.8308 | 180.7 | 96.45 | 3.2006 | 6.9778 | 688.8 | - | - | 2021-11-20 14:49 | 51 | 103 | RateD
13929 | 16-01:44:39 | 3:01 | -0.6072 | 1.8333 | 181 | 96.58 | 3.1906 | 6.9857 | 689.6 | - | - | 2021-11-20 14:49 | 51 | 103 | RateD
13930 | 16-01:44:54 | 3:01 | -0.6072 | 1.8357 | 181.2 | 96.71 | 3.1803 | 6.9935 | 690.4 | - | - | 2021-11-20 14:49 | 51 | 103 | RateD
13931 | 16-01:45:08 | 3:02 | -0.6072 | 1.8381 | 181.5 | 96.84 | 3.1703 | 7.001 | 691.1 | - | - | 2021-11-20 14:49 | 51 | 103 | RateD
13932 | 16-01:45:22 | 3:02 | -0.6072 | 1.8404 | 181.7 | 96.96 | 3.1597 | 7.0084 | 691.8 | - | - | 2021-11-20 14:49 | 51 | 103 | RateD
13933 | 16-01:45:34 | 3:02 | -0.6072 | 1.8426 | 181.9 | 97.07 | 3.1496 | 7.0152 | 692.5 | - | - | 2021-11-20 14:50 | 51 | 103 | RateD
13934 | 16-01:45:47 | 3:02 | -0.6072 | 1.8447 | 182.1 | 97.19 | 3.1393 | 7.0219 | 693.2 | - | - | 2021-11-20 14:50 | 51 | 103 | RateD
13935 | 16-01:46:00 | 3:02 | -0.6072 | 1.8469 | 182.3 | 97.3 | 3.1287 | 7.0286 | 693.8 | - | - | 2021-11-20 14:50 | 51 | 103 | RateD
13936 | 16-01:46:12 | 3:03 | -0.6072 | 1.8489 | 182.5 | 97.41 | 3.1186 | 7.035 | 694.5 | - | - | 2021-11-20 14:50 | 51 | 103 | RateD
13937 | 16-01:46:24 | 3:03 | -0.6072 | 1.8509 | 182.7 | 97.51 | 3.1083 | 7.0413 | 695.1 | - | - | 2021-11-20 14:50 | 51 | 103 | RateD
13938 | 16-01:46:36 | 3:03 | -0.6072 | 1.853 | 182.9 | 97.62 | 3.0979 | 7.0476 | 695.7 | - | - | 2021-11-20 14:51 | 51 | 103 | RateD
13939 | 16-01:46:47 | 3:03 | -0.6072 | 1.8549 | 183.1 | 97.72 | 3.0876 | 7.0536 | 696.3 | - | - | 2021-11-20 14:51 | 51 | 103 | RateD
13940 | 16-01:46:59 | 3:03 | -0.6072 | 1.8568 | 183.3 | 97.82 | 3.0771 | 7.0595 | 696.9 | - | - | 2021-11-20 14:51 | 51 | 103 | RateD
13941 | 16-01:47:10 | 3:04 | -0.6072 | 1.8586 | 183.5 | 97.92 | 3.0667 | 7.0651 | 697.4 | - | - | 2021-11-20 14:51 | 51 | 103 | RateD
13942 | 16-01:47:20 | 3:04 | -0.6072 | 1.8604 | 183.7 | 98.02 | 3.0563 | 7.0706 | 698 | - | - | 2021-11-20 14:51 | 51 | 103 | RateD
13943 | 16-01:47:30 | 3:04 | -0.6072 | 1.8622 | 183.8 | 98.11 | 3.0459 | 7.0759 | 698.5 | - | - | 2021-11-20 14:52 | 51 | 103 | RateD
13944 | 16-01:47:41 | 3:04 | -0.6073 | 1.8639 | 184 | 98.2 | 3.0357 | 7.081 | 699 | - | - | 2021-11-20 14:52 | 51 | 103 | RateD
13945 | 16-01:47:51 | 3:04 | -0.6072 | 1.8656 | 184.2 | 98.29 | 3.0252 | 7.0863 | 699.5 | - | - | 2021-11-20 14:52 | 51 | 103 | RateD
13946 | 16-01:48:01 | 3:05 | -0.6072 | 1.8673 | 184.3 | 98.38 | 3.0148 | 7.0915 | 700 | - | - | 2021-11-20 14:52 | 51 | 103 | RateD
13947 | 16-01:48:11 | 3:05 | -0.6072 | 1.8689 | 184.5 | 98.46 | 3.0047 | 7.0964 | 700.5 | - | - | 2021-11-20 14:52 | 51 | 103 | RateD
13948 | 16-01:48:21 | 3:05 | -0.6072 | 1.8706 | 184.7 | 98.55 | 2.9943 | 7.1014 | 701 | - | - | 2021-11-20 14:52 | 51 | 103 | RateD
13949 | 16-01:48:30 | 3:05 | -0.6072 | 1.8722 | 184.8 | 98.64 | 2.9841 | 7.1062 | 701.5 | - | - | 2021-11-20 14:53 | 51 | 103 | RateD
13950 | 16-01:48:40 | 3:05 | -0.6072 | 1.8738 | 185 | 98.72 | 2.9737 | 7.111 | 702 | - | - | 2021-11-20 14:53 | 51 | 103 | RateD
13951 | 16-01:48:49 | 3:05 | -0.6073 | 1.8755 | 185.1 | 98.81 | 2.9633 | 7.1158 | 702.5 | - | - | 2021-11-20 14:53 | 51 | 103 | RateD
13952 | 16-01:48:59 | 3:05 | -0.6073 | 1.8771 | 185.3 | 98.89 | 2.9526 | 7.1206 | 702.9 | - | - | 2021-11-20 14:53 | 51 | 103 | RateD
13953 | 16-01:49:08 | 3:06 | -0.6072 | 1.8786 | 185.4 | 98.97 | 2.9426 | 7.125 | 703.4 | - | - | 2021-11-20 14:53 | 51 | 103 | RateD
13954 | 16-01:49:17 | 3:06 | -0.6072 | 1.8801 | 185.6 | 99.05 | 2.932 | 7.1294 | 703.8 | - | - | 2021-11-20 14:53 | 51 | 103 | RateD
13955 | 16-01:49:25 | 3:06 | -0.6072 | 1.8816 | 185.7 | 99.13 | 2.9215 | 7.1338 | 704.2 | - | - | 2021-11-20 14:54 | 51 | 103 | RateD
13956 | 16-01:49:34 | 3:06 | -0.6072 | 1.883 | 185.9 | 99.21 | 2.9109 | 7.1381 | 704.7 | - | - | 2021-11-20 14:54 | 51 | 103 | RateD
13957 | 16-01:49:43 | 3:06 | -0.6072 | 1.8845 | 186 | 99.28 | 2.9005 | 7.1423 | 705.1 | - | - | 2021-11-20 14:54 | 51 | 103 | RateD
13958 | 16-01:49:52 | 3:06 | -0.6072 | 1.886 | 186.2 | 99.36 | 2.89 | 7.1466 | 705.5 | - | - | 2021-11-20 14:54 | 51 | 103 | RateD
13959 | 16-01:50:00 | 3:06 | -0.6072 | 1.8874 | 186.3 | 99.43 | 2.8795 | 7.1506 | 705.9 | - | - | 2021-11-20 14:54 | 51 | 103 | RateD
13960 | 16-01:50:08 | 3:07 | -0.6072 | 1.8888 | 186.5 | 99.51 | 2.8688 | 7.1547 | 706.3 | - | - | 2021-11-20 14:54 | 51 | 103 | RateD
13961 | 16-01:50:17 | 3:07 | -0.6072 | 1.8902 | 186.6 | 99.58 | 2.8584 | 7.1587 | 706.7 | - | - | 2021-11-20 14:54 | 51 | 103 | RateD
13962 | 16-01:50:25 | 3:07 | -0.6072 | 1.8916 | 186.7 | 99.65 | 2.8482 | 7.1626 | 707.1 | - | - | 2021-11-20 14:54 | 51 | 103 | RateD
13963 | 16-01:50:33 | 3:07 | -0.6072 | 1.893 | 186.9 | 99.73 | 2.8378 | 7.1666 | 707.5 | - | - | 2021-11-20 14:55 | 51 | 103 | RateD
13964 | 16-01:50:41 | 3:07 | -0.6072 | 1.8943 | 187 | 99.8 | 2.8274 | 7.1705 | 707.9 | - | - | 2021-11-20 14:55 | 51 | 103 | RateD
13965 | 16-01:50:50 | 3:07 | -0.6072 | 1.8957 | 187.1 | 99.88 | 2.8172 | 7.1745 | 708.2 | - | - | 2021-11-20 14:55 | 51 | 103 | RateD
13966 | 16-01:50:58 | 3:07 | -0.6072 | 1.8971 | 187.3 | 99.95 | 2.8066 | 7.1784 | 708.6 | - | - | 2021-11-20 14:55 | 51 | 103 | RateD
13967 | 16-01:51:04 | 3:08 | -0.6072 | 1.8981 | 187.4 | 100 | 2.7999 | 7.1811 | 708.9 | - | - | 2021-11-20 14:55 | 51 | 103 | RateD
13968 | 16-01:51:04 | 0:00 | 0.6072 | 0 | 0 | 0 | 2.9098 | 0 | 0 | - | - | 2021-11-20 14:55 | 52 | 104 | RateC
13969 | 16-01:51:05 | 0:00 | 0.6072 | 0.0003 | 0 | 0.02 | 3.0056 | 0.001 | 0.1 | - | - | 2021-11-20 14:55 | 52 | 104 | RateC
13970 | 16-01:51:06 | 0:00 | 0.6072 | 0.0004 | 0 | 0.02 | 3.0399 | 0.0013 | 0.1 | - | - | 2021-11-20 14:55 | 52 | 104 | RateC
13971 | 16-01:51:07 | 0:00 | 0.6072 | 0.0005 | 0.1 | 0.03 | 3.0672 | 0.0016 | 0.2 | - | - | 2021-11-20 14:55 | 52 | 104 | RateC
13972 | 16-01:51:08 | 0:00 | 0.6072 | 0.0007 | 0.1 | 0.04 | 3.1059 | 0.0021 | 0.2 | - | - | 2021-11-20 14:55 | 52 | 104 | RateC
13973 | 16-01:51:08 | 0:00 | 0.6072 | 0.0008 | 0.1 | 0.04 | 3.1332 | 0.0025 | 0.2 | - | - | 2021-11-20 14:55 | 52 | 104 | RateC
13974 | 16-01:51:10 | 0:00 | 0.6072 | 0.0011 | 0.1 | 0.06 | 3.1946 | 0.0035 | 0.3 | - | - | 2021-11-20 14:55 | 52 | 104 | RateC
13975 | 16-01:51:12 | 0:00 | 0.6072 | 0.0015 | 0.1 | 0.08 | 3.2464 | 0.0046 | 0.5 | - | - | 2021-11-20 14:55 | 52 | 104 | RateC
13976 | 16-01:51:14 | 0:00 | 0.6072 | 0.0018 | 0.2 | 0.09 | 3.291 | 0.0056 | 0.6 | - | - | 2021-11-20 14:55 | 52 | 104 | RateC
13977 | 16-01:51:16 | 0:00 | 0.6072 | 0.0021 | 0.2 | 0.11 | 3.3318 | 0.0067 | 0.7 | - | - | 2021-11-20 14:55 | 52 | 104 | RateC
13978 | 16-01:51:18 | 0:00 | 0.6072 | 0.0024 | 0.2 | 0.13 | 3.3701 | 0.0078 | 0.8 | - | - | 2021-11-20 14:55 | 52 | 104 | RateC
13979 | 16-01:51:19 | 0:00 | 0.6072 | 0.0027 | 0.3 | 0.14 | 3.3932 | 0.0085 | 0.8 | - | - | 2021-11-20 14:55 | 52 | 104 | RateC
13980 | 16-01:51:20 | 0:00 | 0.6072 | 0.0028 | 0.3 | 0.14 | 3.4039 | 0.0089 | 0.9 | - | - | 2021-11-20 14:55 | 52 | 104 | RateC
13981 | 16-01:51:20 | 0:00 | 0.6072 | 0.0029 | 0.3 | 0.15 | 3.415 | 0.0093 | 0.9 | - | - | 2021-11-20 14:55 | 52 | 104 | RateC
13982 | 16-01:51:21 | 0:00 | 0.6072 | 0.003 | 0.3 | 0.16 | 3.4254 | 0.0097 | 1 | - | - | 2021-11-20 14:55 | 52 | 104 | RateC
13983 | 16-01:51:22 | 0:00 | 0.6072 | 0.0032 | 0.3 | 0.17 | 3.4445 | 0.0104 | 1 | - | - | 2021-11-20 14:55 | 52 | 104 | RateC
13984 | 16-01:51:24 | 0:00 | 0.6072 | 0.0034 | 0.3 | 0.18 | 3.462 | 0.0111 | 1.1 | - | - | 2021-11-20 14:55 | 52 | 104 | RateC
13985 | 16-01:51:25 | 0:00 | 0.6072 | 0.0036 | 0.4 | 0.19 | 3.4783 | 0.0119 | 1.2 | - | - | 2021-11-20 14:55 | 52 | 104 | RateC
13986 | 16-01:51:26 | 0:00 | 0.6072 | 0.0038 | 0.4 | 0.2 | 3.4927 | 0.0126 | 1.2 | - | - | 2021-11-20 14:56 | 52 | 104 | RateC
13987 | 16-01:51:27 | 0:00 | 0.6072 | 0.004 | 0.4 | 0.21 | 3.5046 | 0.0134 | 1.3 | - | - | 2021-11-20 14:56 | 52 | 104 | RateC
13988 | 16-01:51:29 | 0:00 | 0.6072 | 0.0043 | 0.4 | 0.22 | 3.5152 | 0.0141 | 1.4 | - | - | 2021-11-20 14:56 | 52 | 104 | RateC
13989 | 16-01:51:31 | 0:00 | 0.6072 | 0.0046 | 0.5 | 0.24 | 3.5279 | 0.0152 | 1.5 | - | - | 2021-11-20 14:56 | 52 | 104 | RateC
13990 | 16-01:51:33 | 0:00 | 0.6072 | 0.005 | 0.5 | 0.26 | 3.54 | 0.0167 | 1.6 | - | - | 2021-11-20 14:56 | 52 | 104 | RateC
13991 | 16-01:51:36 | 0:01 | 0.6072 | 0.0055 | 0.5 | 0.29 | 3.5507 | 0.0186 | 1.8 | - | - | 2021-11-20 14:56 | 52 | 104 | RateC
13992 | 16-01:51:41 | 0:01 | 0.6072 | 0.0063 | 0.6 | 0.33 | 3.5609 | 0.0215 | 2.1 | - | - | 2021-11-20 14:56 | 52 | 104 | RateC
13993 | 16-01:51:48 | 0:01 | 0.6072 | 0.0075 | 0.7 | 0.39 | 3.571 | 0.0257 | 2.5 | - | - | 2021-11-20 14:56 | 52 | 104 | RateC
13994 | 16-01:51:59 | 0:01 | 0.6072 | 0.0093 | 0.9 | 0.49 | 3.5812 | 0.0321 | 3.2 | - | - | 2021-11-20 14:56 | 52 | 104 | RateC
13995 | 16-01:52:14 | 0:01 | 0.6072 | 0.0118 | 1.2 | 0.62 | 3.5914 | 0.0411 | 4.1 | - | - | 2021-11-20 14:56 | 52 | 104 | RateC
13996 | 16-01:52:34 | 0:02 | 0.6072 | 0.0153 | 1.5 | 0.8 | 3.6017 | 0.0536 | 5.3 | - | - | 2021-11-20 14:57 | 52 | 104 | RateC
13997 | 16-01:53:01 | 0:02 | 0.6072 | 0.0199 | 2 | 1.04 | 3.6117 | 0.0702 | 6.9 | - | - | 2021-11-20 14:57 | 52 | 104 | RateC
13998 | 16-01:53:37 | 0:03 | 0.6072 | 0.026 | 2.6 | 1.36 | 3.6218 | 0.0921 | 9.1 | - | - | 2021-11-20 14:58 | 52 | 104 | RateC
13999 | 16-01:54:29 | 0:03 | 0.6072 | 0.0347 | 3.4 | 1.82 | 3.6319 | 0.1237 | 12.2 | - | - | 2021-11-20 14:59 | 52 | 104 | RateC
14000 | 16-01:55:44 | 0:05 | 0.6072 | 0.0473 | 4.7 | 2.48 | 3.642 | 0.1697 | 16.8 | - | - | 2021-11-20 15:00 | 52 | 104 | RateC
14001 | 16-01:57:31 | 0:06 | 0.6072 | 0.0655 | 6.5 | 3.43 | 3.652 | 0.2359 | 23.3 | - | - | 2021-11-20 15:02 | 52 | 104 | RateC
14002 | 16-02:00:12 | 0:09 | 0.6072 | 0.0925 | 9.1 | 4.85 | 3.6621 | 0.3349 | 33.1 | - | - | 2021-11-20 15:04 | 52 | 104 | RateC
14003 | 16-02:03:12 | 0:12 | 0.6072 | 0.1229 | 12.1 | 6.45 | 3.6714 | 0.4462 | 44.1 | - | - | 2021-11-20 15:07 | 52 | 104 | RateC
14004 | 16-02:06:12 | 0:15 | 0.6072 | 0.1533 | 15.1 | 8.04 | 3.6799 | 0.5581 | 55.1 | - | - | 2021-11-20 15:10 | 52 | 104 | RateC
14005 | 16-02:09:13 | 0:18 | 0.6072 | 0.1837 | 18.1 | 9.64 | 3.6878 | 0.6701 | 66.2 | - | - | 2021-11-20 15:13 | 52 | 104 | RateC
14006 | 16-02:12:13 | 0:21 | 0.6072 | 0.2142 | 21.1 | 11.24 | 3.6933 | 0.7824 | 77.2 | - | - | 2021-11-20 15:16 | 52 | 104 | RateC
14007 | 16-02:15:13 | 0:24 | 0.6072 | 0.2445 | 24.1 | 12.83 | 3.6971 | 0.8947 | 88.3 | - | - | 2021-11-20 15:19 | 52 | 104 | RateC
14008 | 16-02:18:14 | 0:27 | 0.6072 | 0.275 | 27.1 | 14.43 | 3.6998 | 1.0072 | 99.4 | - | - | 2021-11-20 15:22 | 52 | 104 | RateC
14009 | 16-02:21:14 | 0:30 | 0.6073 | 0.3054 | 30.1 | 16.02 | 3.7027 | 1.1199 | 110.5 | - | - | 2021-11-20 15:25 | 52 | 104 | RateC
14010 | 16-02:24:14 | 0:33 | 0.6072 | 0.3358 | 33.1 | 17.62 | 3.7069 | 1.2325 | 121.7 | - | - | 2021-11-20 15:28 | 52 | 104 | RateC
14011 | 16-02:27:14 | 0:36 | 0.6072 | 0.3662 | 36.1 | 19.21 | 3.712 | 1.3452 | 132.8 | - | - | 2021-11-20 15:31 | 52 | 104 | RateC
14012 | 16-02:30:14 | 0:39 | 0.6072 | 0.3965 | 39.1 | 20.8 | 3.7188 | 1.458 | 143.9 | - | - | 2021-11-20 15:34 | 52 | 104 | RateC
14013 | 16-02:33:14 | 0:42 | 0.6072 | 0.4269 | 42.1 | 22.4 | 3.7269 | 1.571 | 155.1 | - | - | 2021-11-20 15:37 | 52 | 104 | RateC
14014 | 16-02:36:15 | 0:45 | 0.6072 | 0.4573 | 45.1 | 23.99 | 3.7362 | 1.6845 | 166.3 | - | - | 2021-11-20 15:40 | 52 | 104 | RateC
14015 | 16-02:39:14 | 0:48 | 0.6072 | 0.4875 | 48.1 | 25.58 | 3.7463 | 1.7975 | 177.4 | - | - | 2021-11-20 15:43 | 52 | 104 | RateC
14016 | 16-02:42:08 | 0:51 | 0.6072 | 0.517 | 51 | 27.12 | 3.7564 | 1.908 | 188.3 | - | - | 2021-11-20 15:46 | 52 | 104 | RateC
14017 | 16-02:45:02 | 0:54 | 0.6072 | 0.5463 | 53.9 | 28.66 | 3.7664 | 2.0184 | 199.3 | - | - | 2021-11-20 15:49 | 52 | 104 | RateC
14018 | 16-02:47:56 | 0:57 | 0.6072 | 0.5756 | 56.8 | 30.2 | 3.7765 | 2.1289 | 210.2 | - | - | 2021-11-20 15:52 | 52 | 104 | RateC
14019 | 16-02:50:50 | 1:00 | 0.6072 | 0.605 | 59.7 | 31.74 | 3.7866 | 2.2399 | 221.1 | - | - | 2021-11-20 15:55 | 52 | 104 | RateC
14020 | 16-02:53:43 | 1:03 | 0.6072 | 0.6342 | 62.6 | 33.27 | 3.7967 | 2.3508 | 232.1 | - | - | 2021-11-20 15:58 | 52 | 104 | RateC
14021 | 16-02:56:38 | 1:06 | 0.6072 | 0.6637 | 65.5 | 34.82 | 3.8067 | 2.4628 | 243.1 | - | - | 2021-11-20 16:01 | 52 | 104 | RateC
14022 | 16-02:59:33 | 1:08 | 0.6072 | 0.6933 | 68.4 | 36.37 | 3.8168 | 2.5755 | 254.2 | - | - | 2021-11-20 16:04 | 52 | 104 | RateC
14023 | 16-03:02:25 | 1:11 | 0.6072 | 0.7222 | 71.3 | 37.89 | 3.8269 | 2.686 | 265.2 | - | - | 2021-11-20 16:06 | 52 | 104 | RateC
14024 | 16-03:05:08 | 1:14 | 0.6072 | 0.7497 | 74 | 39.33 | 3.837 | 2.7914 | 275.6 | - | - | 2021-11-20 16:09 | 52 | 104 | RateC
14025 | 16-03:07:42 | 1:17 | 0.6072 | 0.7757 | 76.6 | 40.7 | 3.847 | 2.8913 | 285.4 | - | - | 2021-11-20 16:12 | 52 | 104 | RateC
14026 | 16-03:10:11 | 1:19 | 0.6072 | 0.8008 | 79.1 | 42.01 | 3.8571 | 2.988 | 295 | - | - | 2021-11-20 16:14 | 52 | 104 | RateC
14027 | 16-03:12:26 | 1:21 | 0.6072 | 0.8236 | 81.3 | 43.21 | 3.8672 | 3.0763 | 303.7 | - | - | 2021-11-20 16:17 | 52 | 104 | RateC
14028 | 16-03:14:35 | 1:24 | 0.6072 | 0.8453 | 83.4 | 44.35 | 3.8773 | 3.16 | 311.9 | - | - | 2021-11-20 16:19 | 52 | 104 | RateC
14029 | 16-03:16:32 | 1:25 | 0.6072 | 0.865 | 85.4 | 45.38 | 3.8873 | 3.2368 | 319.5 | - | - | 2021-11-20 16:21 | 52 | 104 | RateC
14030 | 16-03:18:21 | 1:27 | 0.6072 | 0.8835 | 87.2 | 46.35 | 3.8974 | 3.3087 | 326.6 | - | - | 2021-11-20 16:22 | 52 | 104 | RateC
14031 | 16-03:20:02 | 1:29 | 0.6072 | 0.9005 | 88.9 | 47.24 | 3.9075 | 3.375 | 333.2 | - | - | 2021-11-20 16:24 | 52 | 104 | RateC
14032 | 16-03:21:37 | 1:31 | 0.6072 | 0.9165 | 90.5 | 48.08 | 3.9176 | 3.4377 | 339.4 | - | - | 2021-11-20 16:26 | 52 | 104 | RateC
14033 | 16-03:23:11 | 1:32 | 0.6072 | 0.9324 | 92 | 48.92 | 3.9276 | 3.4999 | 345.5 | - | - | 2021-11-20 16:27 | 52 | 104 | RateC
14034 | 16-03:24:45 | 1:34 | 0.6072 | 0.9483 | 93.6 | 49.75 | 3.9377 | 3.5625 | 351.7 | - | - | 2021-11-20 16:29 | 52 | 104 | RateC
14035 | 16-03:26:21 | 1:35 | 0.6072 | 0.9645 | 95.2 | 50.6 | 3.9478 | 3.6262 | 358 | - | - | 2021-11-20 16:30 | 52 | 104 | RateC
14036 | 16-03:28:04 | 1:37 | 0.6072 | 0.9817 | 96.9 | 51.51 | 3.9579 | 3.6945 | 364.7 | - | - | 2021-11-20 16:32 | 52 | 104 | RateC
14037 | 16-03:29:56 | 1:39 | 0.6072 | 1.0006 | 98.8 | 52.5 | 3.9679 | 3.7694 | 372.1 | - | - | 2021-11-20 16:34 | 52 | 104 | RateC
14038 | 16-03:31:59 | 1:41 | 0.6072 | 1.0214 | 100.8 | 53.58 | 3.978 | 3.8518 | 380.2 | - | - | 2021-11-20 16:36 | 52 | 104 | RateC
14039 | 16-03:34:10 | 1:43 | 0.6072 | 1.0435 | 103 | 54.75 | 3.9881 | 3.9401 | 389 | - | - | 2021-11-20 16:38 | 52 | 104 | RateC
14040 | 16-03:36:31 | 1:45 | 0.6072 | 1.0674 | 105.4 | 56 | 3.9982 | 4.0352 | 398.3 | - | - | 2021-11-20 16:41 | 52 | 104 | RateC
14041 | 16-03:39:01 | 1:48 | 0.6072 | 1.0926 | 107.9 | 57.32 | 4.0082 | 4.1361 | 408.3 | - | - | 2021-11-20 16:43 | 52 | 104 | RateC
14042 | 16-03:41:41 | 1:51 | 0.6072 | 1.1197 | 110.5 | 58.74 | 4.0183 | 4.2449 | 419 | - | - | 2021-11-20 16:46 | 52 | 104 | RateC
14043 | 16-03:44:41 | 1:54 | 0.6072 | 1.1499 | 113.5 | 60.33 | 4.0284 | 4.3666 | 431.1 | - | - | 2021-11-20 16:49 | 52 | 104 | RateC
14044 | 16-03:47:41 | 1:57 | 0.6072 | 1.1803 | 116.5 | 61.92 | 4.0372 | 4.4891 | 443.1 | - | - | 2021-11-20 16:52 | 52 | 104 | RateC
14045 | 16-03:50:41 | 2:00 | 0.6072 | 1.2107 | 119.5 | 63.52 | 4.0456 | 4.612 | 455.3 | - | - | 2021-11-20 16:55 | 52 | 104 | RateC
14046 | 16-03:53:41 | 2:03 | 0.6072 | 1.2411 | 122.5 | 65.11 | 4.0535 | 4.7352 | 467.4 | - | - | 2021-11-20 16:58 | 52 | 104 | RateC
14047 | 16-03:56:42 | 2:06 | 0.6072 | 1.2716 | 125.5 | 66.71 | 4.0609 | 4.8587 | 479.6 | - | - | 2021-11-20 17:01 | 52 | 104 | RateC
14048 | 16-03:59:42 | 2:09 | 0.6072 | 1.302 | 128.5 | 68.31 | 4.069 | 4.9822 | 491.8 | - | - | 2021-11-20 17:04 | 52 | 104 | RateC
14049 | 16-04:02:42 | 2:12 | 0.6072 | 1.3324 | 131.5 | 69.9 | 4.0783 | 5.1061 | 504.1 | - | - | 2021-11-20 17:07 | 52 | 104 | RateC
14050 | 16-04:05:13 | 2:14 | 0.6072 | 1.3578 | 134 | 71.24 | 4.0884 | 5.21 | 514.3 | - | - | 2021-11-20 17:09 | 52 | 104 | RateC
14051 | 16-04:07:12 | 2:16 | 0.6072 | 1.3779 | 136 | 72.29 | 4.0985 | 5.2922 | 522.4 | - | - | 2021-11-20 17:11 | 52 | 104 | RateC
14052 | 16-04:08:51 | 2:18 | 0.6072 | 1.3945 | 137.7 | 73.16 | 4.1085 | 5.3604 | 529.2 | - | - | 2021-11-20 17:13 | 52 | 104 | RateC
14053 | 16-04:10:14 | 2:19 | 0.6072 | 1.4086 | 139.1 | 73.9 | 4.1186 | 5.4183 | 534.9 | - | - | 2021-11-20 17:14 | 52 | 104 | RateC
14054 | 16-04:11:30 | 2:20 | 0.6072 | 1.4213 | 140.3 | 74.57 | 4.1287 | 5.4706 | 540 | - | - | 2021-11-20 17:16 | 52 | 104 | RateC
14055 | 16-04:12:38 | 2:22 | 0.6072 | 1.4329 | 141.4 | 75.17 | 4.1388 | 5.5185 | 544.8 | - | - | 2021-11-20 17:17 | 52 | 104 | RateC
14056 | 16-04:13:44 | 2:23 | 0.6072 | 1.444 | 142.5 | 75.76 | 4.1488 | 5.5647 | 549.3 | - | - | 2021-11-20 17:18 | 52 | 104 | RateC
14057 | 16-04:14:50 | 2:24 | 0.6072 | 1.455 | 143.6 | 76.34 | 4.1589 | 5.6105 | 553.9 | - | - | 2021-11-20 17:19 | 52 | 104 | RateC
14058 | 16-04:15:57 | 2:25 | 0.6072 | 1.4664 | 144.8 | 76.93 | 4.169 | 5.6579 | 558.5 | - | - | 2021-11-20 17:20 | 52 | 104 | RateC
14059 | 16-04:17:09 | 2:26 | 0.6072 | 1.4785 | 146 | 77.57 | 4.1791 | 5.7084 | 563.5 | - | - | 2021-11-20 17:21 | 52 | 104 | RateC
14060 | 16-04:18:25 | 2:27 | 0.6072 | 1.4913 | 147.2 | 78.24 | 4.1891 | 5.762 | 568.8 | - | - | 2021-11-20 17:22 | 52 | 104 | RateC
14061 | 16-04:19:47 | 2:29 | 0.6072 | 1.5051 | 148.6 | 78.96 | 4.1994 | 5.8199 | 574.5 | - | - | 2021-11-20 17:24 | 52 | 104 | RateC
14062 | 16-04:21:17 | 2:30 | 0.6072 | 1.5204 | 150.1 | 79.77 | 4.2094 | 5.8842 | 580.9 | - | - | 2021-11-20 17:25 | 52 | 104 | RateC
14063 | 16-04:23:08 | 2:32 | 0.6072 | 1.5391 | 151.9 | 80.75 | 4.2195 | 5.963 | 588.7 | - | - | 2021-11-20 17:27 | 52 | 104 | RateC
14064 | 16-04:25:53 | 2:35 | 0.6072 | 1.567 | 154.7 | 82.21 | 4.2296 | 6.0807 | 600.3 | - | - | 2021-11-20 17:30 | 52 | 104 | RateC
14065 | 16-04:28:54 | 2:38 | 0.6072 | 1.5974 | 157.7 | 83.8 | 4.2372 | 6.2095 | 613 | - | - | 2021-11-20 17:33 | 52 | 104 | RateC
14066 | 16-04:31:54 | 2:41 | 0.6072 | 1.6278 | 160.7 | 85.4 | 4.2434 | 6.3384 | 625.7 | - | - | 2021-11-20 17:36 | 52 | 104 | RateC
14067 | 16-04:34:54 | 2:44 | 0.6072 | 1.6583 | 163.7 | 87 | 4.2498 | 6.4677 | 638.5 | - | - | 2021-11-20 17:39 | 52 | 104 | RateC
14068 | 16-04:37:54 | 2:47 | 0.6072 | 1.6886 | 166.7 | 88.59 | 4.2569 | 6.5968 | 651.2 | - | - | 2021-11-20 17:42 | 52 | 104 | RateC
14069 | 16-04:40:54 | 2:50 | 0.6072 | 1.719 | 169.7 | 90.18 | 4.2651 | 6.7262 | 664 | - | - | 2021-11-20 17:45 | 52 | 104 | RateC
14070 | 16-04:43:55 | 2:53 | 0.6072 | 1.7494 | 172.7 | 91.78 | 4.275 | 6.8561 | 676.8 | - | - | 2021-11-20 17:48 | 52 | 104 | RateC
14071 | 16-04:46:34 | 2:56 | 0.6072 | 1.7763 | 175.4 | 93.19 | 4.2851 | 6.9713 | 688.2 | - | - | 2021-11-20 17:51 | 52 | 104 | RateC
14072 | 16-04:48:40 | 2:58 | 0.6072 | 1.7976 | 177.5 | 94.31 | 4.2952 | 7.0626 | 697.2 | - | - | 2021-11-20 17:53 | 52 | 104 | RateC
14073 | 16-04:50:26 | 2:59 | 0.6072 | 1.8154 | 179.2 | 95.24 | 4.3052 | 7.1392 | 704.8 | - | - | 2021-11-20 17:55 | 52 | 104 | RateC
14074 | 16-04:51:54 | 3:01 | 0.6072 | 1.8302 | 180.7 | 96.02 | 4.3153 | 7.2031 | 711.1 | - | - | 2021-11-20 17:56 | 52 | 104 | RateC
14075 | 16-04:53:09 | 3:02 | 0.6072 | 1.8429 | 181.9 | 96.69 | 4.3254 | 7.2579 | 716.5 | - | - | 2021-11-20 17:57 | 52 | 104 | RateC
14076 | 16-04:54:19 | 3:03 | 0.6072 | 1.8547 | 183.1 | 97.3 | 4.3355 | 7.3088 | 721.5 | - | - | 2021-11-20 17:58 | 52 | 104 | RateC
14077 | 16-04:55:20 | 3:04 | 0.6072 | 1.865 | 184.1 | 97.84 | 4.3455 | 7.3534 | 725.9 | - | - | 2021-11-20 17:59 | 52 | 104 | RateC
14078 | 16-04:56:16 | 3:05 | 0.6072 | 1.8744 | 185 | 98.34 | 4.3556 | 7.3944 | 730 | - | - | 2021-11-20 18:00 | 52 | 104 | RateC
14079 | 16-04:57:06 | 3:06 | 0.6072 | 1.8829 | 185.9 | 98.78 | 4.3657 | 7.4316 | 733.6 | - | - | 2021-11-20 18:01 | 52 | 104 | RateC
14080 | 16-04:57:51 | 3:07 | 0.6072 | 1.8905 | 186.6 | 99.18 | 4.3758 | 7.4646 | 736.9 | - | - | 2021-11-20 18:02 | 52 | 104 | RateC
14081 | 16-04:58:32 | 3:07 | 0.6072 | 1.8974 | 187.3 | 99.54 | 4.3859 | 7.4948 | 739.9 | - | - | 2021-11-20 18:03 | 52 | 104 | RateC
14082 | 16-04:59:09 | 3:08 | 0.6072 | 1.9036 | 187.9 | 99.87 | 4.3959 | 7.5223 | 742.6 | - | - | 2021-11-20 18:03 | 52 | 104 | RateC
14083 | 16-04:59:24 | 3:08 | 0.6072 | 1.9061 | 188.2 | 100 | 4.4 | 7.5332 | 743.7 | - | - | 2021-11-20 18:03 | 52 | 104 | RateC
14084 | 16-04:59:24 | 0:00 | -0.6072 | 0 | 0 | 0 | 4.3015 | 0 | 0 | - | - | 2021-11-20 18:03 | 52 | 105 | RateD
14085 | 16-04:59:25 | 0:00 | -0.6072 | 0.0002 | 0 | 0.01 | 4.2721 | 0.001 | 0.1 | - | - | 2021-11-20 18:04 | 52 | 105 | RateD
14086 | 16-04:59:26 | 0:00 | -0.6072 | 0.0003 | 0 | 0.02 | 4.2591 | 0.0014 | 0.1 | - | - | 2021-11-20 18:04 | 52 | 105 | RateD
14087 | 16-04:59:27 | 0:00 | -0.6072 | 0.0006 | 0.1 | 0.03 | 4.2465 | 0.0024 | 0.2 | - | - | 2021-11-20 18:04 | 52 | 105 | RateD
14088 | 16-04:59:29 | 0:00 | -0.6072 | 0.001 | 0.1 | 0.05 | 4.2344 | 0.0042 | 0.4 | - | - | 2021-11-20 18:04 | 52 | 105 | RateD
14089 | 16-04:59:33 | 0:00 | -0.6072 | 0.0016 | 0.2 | 0.09 | 4.224 | 0.0069 | 0.7 | - | - | 2021-11-20 18:04 | 52 | 105 | RateD
14090 | 16-04:59:40 | 0:00 | -0.6073 | 0.0027 | 0.3 | 0.14 | 4.2136 | 0.0114 | 1.1 | - | - | 2021-11-20 18:04 | 52 | 105 | RateD
14091 | 16-04:59:49 | 0:00 | -0.6072 | 0.0043 | 0.4 | 0.23 | 4.2032 | 0.0182 | 1.8 | - | - | 2021-11-20 18:04 | 52 | 105 | RateD
14092 | 16-05:00:03 | 0:01 | -0.6072 | 0.0066 | 0.7 | 0.35 | 4.193 | 0.0278 | 2.7 | - | - | 2021-11-20 18:04 | 52 | 105 | RateD
14093 | 16-05:00:22 | 0:01 | -0.6073 | 0.0098 | 1 | 0.52 | 4.1829 | 0.0413 | 4.1 | - | - | 2021-11-20 18:04 | 52 | 105 | RateD
14094 | 16-05:00:49 | 0:01 | -0.6074 | 0.0143 | 1.4 | 0.76 | 4.1729 | 0.0602 | 5.9 | - | - | 2021-11-20 18:05 | 52 | 105 | RateD
14095 | 16-05:01:29 | 0:02 | -0.6072 | 0.0211 | 2.1 | 1.12 | 4.1628 | 0.0884 | 8.7 | - | - | 2021-11-20 18:06 | 52 | 105 | RateD
14096 | 16-05:02:32 | 0:03 | -0.6072 | 0.0317 | 3.1 | 1.68 | 4.1527 | 0.1326 | 13.1 | - | - | 2021-11-20 18:07 | 52 | 105 | RateD
14097 | 16-05:04:30 | 0:05 | -0.6072 | 0.0517 | 5.1 | 2.73 | 4.1426 | 0.2153 | 21.3 | - | - | 2021-11-20 18:09 | 52 | 105 | RateD
14098 | 16-05:07:30 | 0:08 | -0.6072 | 0.0821 | 8.1 | 4.34 | 4.1355 | 0.3411 | 33.7 | - | - | 2021-11-20 18:12 | 52 | 105 | RateD
14099 | 16-05:10:30 | 0:11 | -0.6072 | 0.1125 | 11.1 | 5.94 | 4.1316 | 0.4667 | 46.1 | - | - | 2021-11-20 18:15 | 52 | 105 | RateD
14100 | 16-05:13:31 | 0:14 | -0.6072 | 0.1429 | 14.1 | 7.55 | 4.1287 | 0.5923 | 58.5 | - | - | 2021-11-20 18:18 | 52 | 105 | RateD
14101 | 16-05:16:31 | 0:17 | -0.6072 | 0.1732 | 17.1 | 9.16 | 4.1256 | 0.7176 | 70.8 | - | - | 2021-11-20 18:21 | 52 | 105 | RateD
14102 | 16-05:19:31 | 0:20 | -0.6072 | 0.2037 | 20.1 | 10.76 | 4.1223 | 0.843 | 83.2 | - | - | 2021-11-20 18:24 | 52 | 105 | RateD
14103 | 16-05:22:31 | 0:23 | -0.6072 | 0.234 | 23.1 | 12.37 | 4.1185 | 0.9682 | 95.6 | - | - | 2021-11-20 18:27 | 52 | 105 | RateD
14104 | 16-05:25:31 | 0:26 | -0.6072 | 0.2644 | 26.1 | 13.98 | 4.114 | 1.0933 | 107.9 | - | - | 2021-11-20 18:30 | 52 | 105 | RateD
14105 | 16-05:28:32 | 0:29 | -0.6072 | 0.2948 | 29.1 | 15.58 | 4.1076 | 1.2183 | 120.3 | - | - | 2021-11-20 18:33 | 52 | 105 | RateD
14106 | 16-05:31:32 | 0:32 | -0.6072 | 0.3252 | 32.1 | 17.19 | 4.0982 | 1.343 | 132.6 | - | - | 2021-11-20 18:36 | 52 | 105 | RateD
14107 | 16-05:33:40 | 0:34 | -0.6072 | 0.3469 | 34.2 | 18.33 | 4.0881 | 1.4318 | 141.3 | - | - | 2021-11-20 18:38 | 52 | 105 | RateD
14108 | 16-05:35:18 | 0:36 | -0.6072 | 0.3635 | 35.9 | 19.21 | 4.078 | 1.4994 | 148 | - | - | 2021-11-20 18:39 | 52 | 105 | RateD
14109 | 16-05:36:40 | 0:37 | -0.6073 | 0.3772 | 37.2 | 19.93 | 4.0679 | 1.5551 | 153.5 | - | - | 2021-11-20 18:41 | 52 | 105 | RateD
14110 | 16-05:37:52 | 0:38 | -0.6072 | 0.3894 | 38.4 | 20.58 | 4.0578 | 1.6048 | 158.4 | - | - | 2021-11-20 18:42 | 52 | 105 | RateD
14111 | 16-05:39:00 | 0:40 | -0.6072 | 0.4008 | 39.6 | 21.18 | 4.0478 | 1.6512 | 163 | - | - | 2021-11-20 18:43 | 52 | 105 | RateD
14112 | 16-05:40:05 | 0:41 | -0.6072 | 0.4118 | 40.7 | 21.77 | 4.0377 | 1.6957 | 167.4 | - | - | 2021-11-20 18:44 | 52 | 105 | RateD
14113 | 16-05:41:14 | 0:42 | -0.6072 | 0.4234 | 41.8 | 22.38 | 4.0276 | 1.7424 | 172 | - | - | 2021-11-20 18:45 | 52 | 105 | RateD
14114 | 16-05:42:26 | 0:43 | -0.6072 | 0.4355 | 43 | 23.02 | 4.0175 | 1.7912 | 176.8 | - | - | 2021-11-20 18:47 | 52 | 105 | RateD
14115 | 16-05:43:45 | 0:44 | -0.6072 | 0.4489 | 44.3 | 23.72 | 4.0075 | 1.8446 | 182.1 | - | - | 2021-11-20 18:48 | 52 | 105 | RateD
14116 | 16-05:45:15 | 0:46 | -0.6072 | 0.464 | 45.8 | 24.53 | 3.9974 | 1.9054 | 188.1 | - | - | 2021-11-20 18:49 | 52 | 105 | RateD
14117 | 16-05:47:00 | 0:48 | -0.6072 | 0.4818 | 47.6 | 25.46 | 3.9873 | 1.9761 | 195.1 | - | - | 2021-11-20 18:51 | 52 | 105 | RateD
14118 | 16-05:49:06 | 0:50 | -0.6072 | 0.503 | 49.7 | 26.59 | 3.9772 | 2.0608 | 203.4 | - | - | 2021-11-20 18:53 | 52 | 105 | RateD
14119 | 16-05:51:48 | 0:52 | -0.6072 | 0.5303 | 52.3 | 28.03 | 3.9672 | 2.1691 | 214.1 | - | - | 2021-11-20 18:56 | 52 | 105 | RateD
14120 | 16-05:54:48 | 0:55 | -0.6072 | 0.5607 | 55.3 | 29.63 | 3.9586 | 2.2895 | 226 | - | - | 2021-11-20 18:59 | 52 | 105 | RateD
14121 | 16-05:57:48 | 0:58 | -0.6072 | 0.5911 | 58.3 | 31.24 | 3.9515 | 2.4098 | 237.9 | - | - | 2021-11-20 19:02 | 52 | 105 | RateD
14122 | 16-06:00:48 | 1:01 | -0.6072 | 0.6214 | 61.3 | 32.84 | 3.9445 | 2.5296 | 249.7 | - | - | 2021-11-20 19:05 | 52 | 105 | RateD
14123 | 16-06:03:48 | 1:04 | -0.6072 | 0.6518 | 64.3 | 34.45 | 3.9366 | 2.6493 | 261.5 | - | - | 2021-11-20 19:08 | 52 | 105 | RateD
14124 | 16-06:06:48 | 1:07 | -0.6072 | 0.6822 | 67.3 | 36.06 | 3.9275 | 2.7689 | 273.3 | - | - | 2021-11-20 19:11 | 52 | 105 | RateD
14125 | 16-06:09:35 | 1:10 | -0.6072 | 0.7103 | 70.1 | 37.54 | 3.9174 | 2.879 | 284.2 | - | - | 2021-11-20 19:14 | 52 | 105 | RateD
14126 | 16-06:12:04 | 1:13 | -0.6072 | 0.7355 | 72.6 | 38.87 | 3.9073 | 2.9776 | 293.9 | - | - | 2021-11-20 19:16 | 52 | 105 | RateD
14127 | 16-06:14:17 | 1:15 | -0.6072 | 0.758 | 74.8 | 40.06 | 3.8973 | 3.0654 | 302.6 | - | - | 2021-11-20 19:18 | 52 | 105 | RateD
14128 | 16-06:16:23 | 1:17 | -0.6072 | 0.7792 | 76.9 | 41.18 | 3.8872 | 3.148 | 310.8 | - | - | 2021-11-20 19:20 | 52 | 105 | RateD
14129 | 16-06:18:22 | 1:19 | -0.6072 | 0.7993 | 78.9 | 42.24 | 3.8771 | 3.2259 | 318.4 | - | - | 2021-11-20 19:22 | 52 | 105 | RateD
14130 | 16-06:20:19 | 1:21 | -0.6072 | 0.819 | 80.8 | 43.28 | 3.867 | 3.3022 | 326 | - | - | 2021-11-20 19:24 | 52 | 105 | RateD
14131 | 16-06:22:14 | 1:23 | -0.6072 | 0.8385 | 82.8 | 44.31 | 3.857 | 3.3774 | 333.4 | - | - | 2021-11-20 19:26 | 52 | 105 | RateD
14132 | 16-06:24:08 | 1:25 | -0.6072 | 0.8577 | 84.7 | 45.33 | 3.8469 | 3.4513 | 340.7 | - | - | 2021-11-20 19:28 | 52 | 105 | RateD
14133 | 16-06:25:59 | 1:27 | -0.6072 | 0.8763 | 86.5 | 46.31 | 3.8368 | 3.523 | 347.8 | - | - | 2021-11-20 19:30 | 52 | 105 | RateD
14134 | 16-06:27:45 | 1:28 | -0.6073 | 0.8943 | 88.3 | 47.26 | 3.8267 | 3.5919 | 354.6 | - | - | 2021-11-20 19:32 | 52 | 105 | RateD
14135 | 16-06:29:28 | 1:30 | -0.6072 | 0.9116 | 90 | 48.18 | 3.8167 | 3.6582 | 361.1 | - | - | 2021-11-20 19:34 | 52 | 105 | RateD
14136 | 16-06:31:06 | 1:32 | -0.6072 | 0.9281 | 91.6 | 49.05 | 3.8066 | 3.721 | 367.3 | - | - | 2021-11-20 19:35 | 52 | 105 | RateD
14137 | 16-06:32:47 | 1:33 | -0.6072 | 0.9452 | 93.3 | 49.95 | 3.7965 | 3.7858 | 373.7 | - | - | 2021-11-20 19:37 | 52 | 105 | RateD
14138 | 16-06:34:31 | 1:35 | -0.6073 | 0.9627 | 95 | 50.88 | 3.7864 | 3.8523 | 380.3 | - | - | 2021-11-20 19:39 | 52 | 105 | RateD
14139 | 16-06:36:22 | 1:37 | -0.6072 | 0.9814 | 96.9 | 51.87 | 3.7764 | 3.923 | 387.3 | - | - | 2021-11-20 19:40 | 52 | 105 | RateD
14140 | 16-06:38:18 | 1:39 | -0.6072 | 1.001 | 98.8 | 52.9 | 3.7663 | 3.9969 | 394.6 | - | - | 2021-11-20 19:42 | 52 | 105 | RateD
14141 | 16-06:40:19 | 1:41 | -0.6073 | 1.0214 | 100.8 | 53.98 | 3.7562 | 4.0738 | 402.1 | - | - | 2021-11-20 19:44 | 52 | 105 | RateD
14142 | 16-06:42:30 | 1:43 | -0.6072 | 1.0434 | 103 | 55.15 | 3.7461 | 4.1563 | 410.3 | - | - | 2021-11-20 19:47 | 52 | 105 | RateD
14143 | 16-06:44:46 | 1:45 | -0.6072 | 1.0665 | 105.3 | 56.36 | 3.736 | 4.2425 | 418.8 | - | - | 2021-11-20 19:49 | 52 | 105 | RateD
14144 | 16-06:47:08 | 1:48 | -0.6072 | 1.0904 | 107.6 | 57.63 | 3.726 | 4.3317 | 427.6 | - | - | 2021-11-20 19:51 | 52 | 105 | RateD
14145 | 16-06:49:36 | 1:50 | -0.6072 | 1.1153 | 110.1 | 58.95 | 3.7159 | 4.4245 | 436.8 | - | - | 2021-11-20 19:54 | 52 | 105 | RateD
14146 | 16-06:52:06 | 1:53 | -0.6072 | 1.1406 | 112.6 | 60.28 | 3.7058 | 4.5184 | 446 | - | - | 2021-11-20 19:56 | 52 | 105 | RateD
14147 | 16-06:54:38 | 1:55 | -0.6072 | 1.1662 | 115.1 | 61.64 | 3.6957 | 4.6132 | 455.4 | - | - | 2021-11-20 19:59 | 52 | 105 | RateD
14148 | 16-06:57:08 | 1:58 | -0.6072 | 1.1916 | 117.6 | 62.98 | 3.6857 | 4.707 | 464.7 | - | - | 2021-11-20 20:01 | 52 | 105 | RateD
14149 | 16-06:59:34 | 2:00 | -0.6072 | 1.2163 | 120.1 | 64.28 | 3.6756 | 4.7975 | 473.6 | - | - | 2021-11-20 20:04 | 52 | 105 | RateD
14150 | 16-07:02:02 | 2:03 | -0.6072 | 1.2412 | 122.5 | 65.6 | 3.6655 | 4.8891 | 482.6 | - | - | 2021-11-20 20:06 | 52 | 105 | RateD
14151 | 16-07:04:26 | 2:05 | -0.6072 | 1.2654 | 124.9 | 66.88 | 3.6554 | 4.9778 | 491.4 | - | - | 2021-11-20 20:09 | 52 | 105 | RateD
14152 | 16-07:06:47 | 2:07 | -0.6072 | 1.2893 | 127.3 | 68.14 | 3.6454 | 5.0649 | 500 | - | - | 2021-11-20 20:11 | 52 | 105 | RateD
14153 | 16-07:09:10 | 2:10 | -0.6072 | 1.3134 | 129.7 | 69.41 | 3.6353 | 5.1526 | 508.6 | - | - | 2021-11-20 20:13 | 52 | 105 | RateD
14154 | 16-07:11:34 | 2:12 | -0.6072 | 1.3377 | 132.1 | 70.7 | 3.6252 | 5.241 | 517.4 | - | - | 2021-11-20 20:16 | 52 | 105 | RateD
14155 | 16-07:14:02 | 2:15 | -0.6072 | 1.3626 | 134.5 | 72.02 | 3.6151 | 5.3311 | 526.3 | - | - | 2021-11-20 20:18 | 52 | 105 | RateD
14156 | 16-07:16:43 | 2:17 | -0.6072 | 1.3898 | 137.2 | 73.45 | 3.6051 | 5.4293 | 536 | - | - | 2021-11-20 20:21 | 52 | 105 | RateD
14157 | 16-07:19:43 | 2:20 | -0.6072 | 1.4202 | 140.2 | 75.06 | 3.5958 | 5.5387 | 546.8 | - | - | 2021-11-20 20:24 | 52 | 105 | RateD
14158 | 16-07:22:43 | 2:23 | -0.6072 | 1.4506 | 143.2 | 76.67 | 3.5883 | 5.6478 | 557.5 | - | - | 2021-11-20 20:27 | 52 | 105 | RateD
14159 | 16-07:25:44 | 2:26 | -0.6072 | 1.481 | 146.2 | 78.27 | 3.5829 | 5.7569 | 568.3 | - | - | 2021-11-20 20:30 | 52 | 105 | RateD
14160 | 16-07:28:44 | 2:29 | -0.6072 | 1.5114 | 149.2 | 79.88 | 3.5776 | 5.8657 | 579 | - | - | 2021-11-20 20:33 | 52 | 105 | RateD
14161 | 16-07:31:44 | 2:32 | -0.6072 | 1.5418 | 152.2 | 81.49 | 3.5714 | 5.9744 | 589.8 | - | - | 2021-11-20 20:36 | 52 | 105 | RateD
14162 | 16-07:34:44 | 2:35 | -0.6072 | 1.5722 | 155.2 | 83.09 | 3.5631 | 6.0827 | 600.5 | - | - | 2021-11-20 20:39 | 52 | 105 | RateD
14163 | 16-07:37:24 | 2:38 | -0.6072 | 1.5991 | 157.9 | 84.52 | 3.5527 | 6.1787 | 609.9 | - | - | 2021-11-20 20:41 | 52 | 105 | RateD
14164 | 16-07:39:17 | 2:40 | -0.6072 | 1.6181 | 159.7 | 85.52 | 3.5426 | 6.2461 | 616.6 | - | - | 2021-11-20 20:43 | 52 | 105 | RateD
14165 | 16-07:40:49 | 2:41 | -0.6072 | 1.6336 | 161.3 | 86.34 | 3.5325 | 6.3009 | 622 | - | - | 2021-11-20 20:45 | 52 | 105 | RateD
14166 | 16-07:42:05 | 2:43 | -0.6072 | 1.6465 | 162.5 | 87.02 | 3.5224 | 6.3462 | 626.5 | - | - | 2021-11-20 20:46 | 52 | 105 | RateD
14167 | 16-07:43:11 | 2:44 | -0.6072 | 1.6576 | 163.6 | 87.6 | 3.5124 | 6.3852 | 630.3 | - | - | 2021-11-20 20:47 | 52 | 105 | RateD
14168 | 16-07:44:09 | 2:45 | -0.6072 | 1.6674 | 164.6 | 88.13 | 3.5023 | 6.4198 | 633.7 | - | - | 2021-11-20 20:48 | 52 | 105 | RateD
14169 | 16-07:45:02 | 2:46 | -0.6073 | 1.6764 | 165.5 | 88.6 | 3.4922 | 6.4511 | 636.8 | - | - | 2021-11-20 20:49 | 52 | 105 | RateD
14170 | 16-07:45:51 | 2:46 | -0.6072 | 1.6847 | 166.3 | 89.04 | 3.4821 | 6.48 | 639.7 | - | - | 2021-11-20 20:50 | 52 | 105 | RateD
14171 | 16-07:46:39 | 2:47 | -0.6072 | 1.6927 | 167.1 | 89.46 | 3.4721 | 6.5081 | 642.5 | - | - | 2021-11-20 20:51 | 52 | 105 | RateD
14172 | 16-07:47:27 | 2:48 | -0.6072 | 1.7008 | 167.9 | 89.89 | 3.462 | 6.5362 | 645.2 | - | - | 2021-11-20 20:52 | 52 | 105 | RateD
14173 | 16-07:48:14 | 2:49 | -0.6072 | 1.7088 | 168.7 | 90.31 | 3.4519 | 6.5635 | 647.9 | - | - | 2021-11-20 20:52 | 52 | 105 | RateD
14174 | 16-07:49:01 | 2:50 | -0.6072 | 1.7167 | 169.5 | 90.73 | 3.4418 | 6.591 | 650.6 | - | - | 2021-11-20 20:53 | 52 | 105 | RateD
14175 | 16-07:49:48 | 2:50 | -0.6072 | 1.7247 | 170.3 | 91.15 | 3.4318 | 6.6182 | 653.3 | - | - | 2021-11-20 20:54 | 52 | 105 | RateD
14176 | 16-07:50:32 | 2:51 | -0.6072 | 1.7321 | 171 | 91.54 | 3.4217 | 6.6438 | 655.9 | - | - | 2021-11-20 20:55 | 52 | 105 | RateD
14177 | 16-07:51:13 | 2:52 | -0.6072 | 1.739 | 171.7 | 91.91 | 3.4116 | 6.6674 | 658.2 | - | - | 2021-11-20 20:55 | 52 | 105 | RateD
14178 | 16-07:51:52 | 2:52 | -0.6072 | 1.7455 | 172.3 | 92.25 | 3.4015 | 6.6894 | 660.4 | - | - | 2021-11-20 20:56 | 52 | 105 | RateD
14179 | 16-07:52:30 | 2:53 | -0.6072 | 1.7519 | 172.9 | 92.59 | 3.3915 | 6.7111 | 662.5 | - | - | 2021-11-20 20:57 | 52 | 105 | RateD
14180 | 16-07:53:06 | 2:54 | -0.6072 | 1.758 | 173.5 | 92.91 | 3.3814 | 6.7317 | 664.5 | - | - | 2021-11-20 20:57 | 52 | 105 | RateD
14181 | 16-07:53:38 | 2:54 | -0.6072 | 1.7635 | 174.1 | 93.2 | 3.3713 | 6.7504 | 666.4 | - | - | 2021-11-20 20:58 | 52 | 105 | RateD
14182 | 16-07:54:08 | 2:55 | -0.6072 | 1.7685 | 174.6 | 93.47 | 3.3612 | 6.7673 | 668 | - | - | 2021-11-20 20:58 | 52 | 105 | RateD
14183 | 16-07:54:38 | 2:55 | -0.6072 | 1.7735 | 175.1 | 93.73 | 3.3512 | 6.7839 | 669.7 | - | - | 2021-11-20 20:59 | 52 | 105 | RateD
14184 | 16-07:55:04 | 2:56 | -0.6072 | 1.778 | 175.5 | 93.97 | 3.3411 | 6.7991 | 671.2 | - | - | 2021-11-20 20:59 | 52 | 105 | RateD
14185 | 16-07:55:31 | 2:56 | -0.6072 | 1.7825 | 176 | 94.21 | 3.331 | 6.8141 | 672.7 | - | - | 2021-11-20 21:00 | 52 | 105 | RateD
14186 | 16-07:55:57 | 2:57 | -0.6072 | 1.7868 | 176.4 | 94.43 | 3.3208 | 6.8283 | 674.1 | - | - | 2021-11-20 21:00 | 52 | 105 | RateD
14187 | 16-07:56:21 | 2:57 | -0.6072 | 1.791 | 176.8 | 94.65 | 3.3105 | 6.8422 | 675.4 | - | - | 2021-11-20 21:00 | 52 | 105 | RateD
14188 | 16-07:56:44 | 2:57 | -0.6072 | 1.7948 | 177.2 | 94.86 | 3.3003 | 6.855 | 676.7 | - | - | 2021-11-20 21:01 | 52 | 105 | RateD
14189 | 16-07:57:05 | 2:58 | -0.6072 | 1.7984 | 177.5 | 95.05 | 3.2902 | 6.8667 | 677.9 | - | - | 2021-11-20 21:01 | 52 | 105 | RateD
14190 | 16-07:57:26 | 2:58 | -0.6072 | 1.8018 | 177.9 | 95.23 | 3.28 | 6.8779 | 679 | - | - | 2021-11-20 21:02 | 52 | 105 | RateD
14191 | 16-07:57:45 | 2:58 | -0.6072 | 1.8051 | 178.2 | 95.4 | 3.2698 | 6.8889 | 680 | - | - | 2021-11-20 21:02 | 52 | 105 | RateD
14192 | 16-07:58:04 | 2:59 | -0.6073 | 1.8083 | 178.5 | 95.57 | 3.2597 | 6.899 | 681.1 | - | - | 2021-11-20 21:02 | 52 | 105 | RateD
14193 | 16-07:58:22 | 2:59 | -0.6072 | 1.8114 | 178.8 | 95.73 | 3.2495 | 6.9092 | 682.1 | - | - | 2021-11-20 21:02 | 52 | 105 | RateD
14194 | 16-07:58:40 | 2:59 | -0.6072 | 1.8143 | 179.1 | 95.89 | 3.2394 | 6.9188 | 683 | - | - | 2021-11-20 21:03 | 52 | 105 | RateD
14195 | 16-07:58:57 | 3:00 | -0.6074 | 1.8172 | 179.4 | 96.04 | 3.2292 | 6.9282 | 683.9 | - | - | 2021-11-20 21:03 | 52 | 105 | RateD
14196 | 16-07:59:13 | 3:00 | -0.6072 | 1.8199 | 179.7 | 96.19 | 3.2191 | 6.9369 | 684.8 | - | - | 2021-11-20 21:03 | 52 | 105 | RateD
14197 | 16-07:59:29 | 3:00 | -0.6072 | 1.8226 | 179.9 | 96.33 | 3.2087 | 6.9454 | 685.6 | - | - | 2021-11-20 21:04 | 52 | 105 | RateD
14198 | 16-07:59:44 | 3:00 | -0.6072 | 1.8251 | 180.2 | 96.46 | 3.1986 | 6.9535 | 686.4 | - | - | 2021-11-20 21:04 | 52 | 105 | RateD
14199 | 16-07:59:58 | 3:01 | -0.6072 | 1.8275 | 180.4 | 96.59 | 3.1884 | 6.9613 | 687.2 | - | - | 2021-11-20 21:04 | 52 | 105 | RateD
14200 | 16-08:00:12 | 3:01 | -0.6072 | 1.8299 | 180.6 | 96.72 | 3.178 | 6.9689 | 687.9 | - | - | 2021-11-20 21:04 | 52 | 105 | RateD
14201 | 16-08:00:26 | 3:01 | -0.6072 | 1.8323 | 180.9 | 96.84 | 3.1676 | 6.9763 | 688.7 | - | - | 2021-11-20 21:05 | 52 | 105 | RateD
14202 | 16-08:00:40 | 3:01 | -0.6072 | 1.8345 | 181.1 | 96.96 | 3.1574 | 6.9835 | 689.4 | - | - | 2021-11-20 21:05 | 52 | 105 | RateD
14203 | 16-08:00:53 | 3:02 | -0.6073 | 1.8368 | 181.3 | 97.08 | 3.147 | 6.9907 | 690.1 | - | - | 2021-11-20 21:05 | 52 | 105 | RateD
14204 | 16-08:01:06 | 3:02 | -0.6072 | 1.8391 | 181.5 | 97.2 | 3.1365 | 6.9977 | 690.8 | - | - | 2021-11-20 21:05 | 52 | 105 | RateD
14205 | 16-08:01:19 | 3:02 | -0.6072 | 1.8412 | 181.8 | 97.31 | 3.1259 | 7.0044 | 691.4 | - | - | 2021-11-20 21:05 | 52 | 105 | RateD
14206 | 16-08:01:31 | 3:02 | -0.6072 | 1.8432 | 182 | 97.42 | 3.1154 | 7.0107 | 692.1 | - | - | 2021-11-20 21:06 | 52 | 105 | RateD
14207 | 16-08:01:43 | 3:02 | -0.6072 | 1.8452 | 182.1 | 97.52 | 3.105 | 7.0167 | 692.7 | - | - | 2021-11-20 21:06 | 52 | 105 | RateD
14208 | 16-08:01:53 | 3:02 | -0.6072 | 1.847 | 182.3 | 97.62 | 3.0948 | 7.0224 | 693.2 | - | - | 2021-11-20 21:06 | 52 | 105 | RateD
14209 | 16-08:02:04 | 3:03 | -0.6072 | 1.8488 | 182.5 | 97.71 | 3.0845 | 7.028 | 693.8 | - | - | 2021-11-20 21:06 | 52 | 105 | RateD
14210 | 16-08:02:15 | 3:03 | -0.6072 | 1.8506 | 182.7 | 97.81 | 3.0743 | 7.0337 | 694.3 | - | - | 2021-11-20 21:06 | 52 | 105 | RateD
14211 | 16-08:02:26 | 3:03 | -0.6072 | 1.8524 | 182.9 | 97.9 | 3.0639 | 7.0392 | 694.9 | - | - | 2021-11-20 21:07 | 52 | 105 | RateD
14212 | 16-08:02:37 | 3:03 | -0.6072 | 1.8543 | 183 | 98 | 3.0534 | 7.0448 | 695.4 | - | - | 2021-11-20 21:07 | 52 | 105 | RateD
14213 | 16-08:02:47 | 3:03 | -0.6072 | 1.856 | 183.2 | 98.09 | 3.0432 | 7.05 | 696 | - | - | 2021-11-20 21:07 | 52 | 105 | RateD
14214 | 16-08:02:57 | 3:04 | -0.6072 | 1.8577 | 183.4 | 98.18 | 3.0331 | 7.0553 | 696.5 | - | - | 2021-11-20 21:07 | 52 | 105 | RateD
14215 | 16-08:03:07 | 3:04 | -0.6072 | 1.8594 | 183.6 | 98.27 | 3.023 | 7.0605 | 697 | - | - | 2021-11-20 21:07 | 52 | 105 | RateD
14216 | 16-08:03:17 | 3:04 | -0.6072 | 1.8611 | 183.7 | 98.36 | 3.0125 | 7.0656 | 697.5 | - | - | 2021-11-20 21:07 | 52 | 105 | RateD
14217 | 16-08:03:27 | 3:04 | -0.6072 | 1.8628 | 183.9 | 98.45 | 3.0022 | 7.0705 | 698 | - | - | 2021-11-20 21:08 | 52 | 105 | RateD
14218 | 16-08:03:37 | 3:04 | -0.6072 | 1.8644 | 184 | 98.53 | 2.992 | 7.0753 | 698.4 | - | - | 2021-11-20 21:08 | 52 | 105 | RateD
14219 | 16-08:03:46 | 3:04 | -0.6073 | 1.866 | 184.2 | 98.62 | 2.9819 | 7.0801 | 698.9 | - | - | 2021-11-20 21:08 | 52 | 105 | RateD
14220 | 16-08:03:56 | 3:05 | -0.6072 | 1.8676 | 184.4 | 98.7 | 2.9712 | 7.0849 | 699.4 | - | - | 2021-11-20 21:08 | 52 | 105 | RateD
14221 | 16-08:04:05 | 3:05 | -0.6072 | 1.8692 | 184.5 | 98.79 | 2.9608 | 7.0896 | 699.9 | - | - | 2021-11-20 21:08 | 52 | 105 | RateD
14222 | 16-08:04:14 | 3:05 | -0.6072 | 1.8707 | 184.7 | 98.87 | 2.9508 | 7.0941 | 700.3 | - | - | 2021-11-20 21:08 | 52 | 105 | RateD
14223 | 16-08:04:23 | 3:05 | -0.6072 | 1.8723 | 184.8 | 98.95 | 2.9401 | 7.0988 | 700.8 | - | - | 2021-11-20 21:08 | 52 | 105 | RateD
14224 | 16-08:04:32 | 3:05 | -0.6072 | 1.8738 | 185 | 99.03 | 2.93 | 7.1031 | 701.2 | - | - | 2021-11-20 21:09 | 52 | 105 | RateD
14225 | 16-08:04:41 | 3:05 | -0.6072 | 1.8753 | 185.1 | 99.11 | 2.9198 | 7.1076 | 701.6 | - | - | 2021-11-20 21:09 | 52 | 105 | RateD
14226 | 16-08:04:50 | 3:05 | -0.6072 | 1.8768 | 185.3 | 99.19 | 2.9095 | 7.1119 | 702.1 | - | - | 2021-11-20 21:09 | 52 | 105 | RateD
14227 | 16-08:04:59 | 3:06 | -0.6072 | 1.8783 | 185.4 | 99.27 | 2.899 | 7.1163 | 702.5 | - | - | 2021-11-20 21:09 | 52 | 105 | RateD
14228 | 16-08:05:08 | 3:06 | -0.6072 | 1.8798 | 185.6 | 99.35 | 2.8886 | 7.1207 | 702.9 | - | - | 2021-11-20 21:09 | 52 | 105 | RateD
14229 | 16-08:05:17 | 3:06 | -0.6072 | 1.8813 | 185.7 | 99.43 | 2.8779 | 7.1249 | 703.4 | - | - | 2021-11-20 21:09 | 52 | 105 | RateD
14230 | 16-08:05:26 | 3:06 | -0.6072 | 1.8828 | 185.9 | 99.51 | 2.8672 | 7.1292 | 703.8 | - | - | 2021-11-20 21:10 | 52 | 105 | RateD
14231 | 16-08:05:34 | 3:06 | -0.6072 | 1.8842 | 186 | 99.58 | 2.8568 | 7.1333 | 704.2 | - | - | 2021-11-20 21:10 | 52 | 105 | RateD
14232 | 16-08:05:43 | 3:06 | -0.6072 | 1.8857 | 186.1 | 99.66 | 2.8461 | 7.1376 | 704.6 | - | - | 2021-11-20 21:10 | 52 | 105 | RateD
14233 | 16-08:05:51 | 3:06 | -0.6072 | 1.8871 | 186.3 | 99.74 | 2.8361 | 7.1416 | 705 | - | - | 2021-11-20 21:10 | 52 | 105 | RateD
14234 | 16-08:06:00 | 3:07 | -0.6074 | 1.8885 | 186.4 | 99.81 | 2.8257 | 7.1456 | 705.4 | - | - | 2021-11-20 21:10 | 52 | 105 | RateD
14235 | 16-08:06:09 | 3:07 | -0.6072 | 1.89 | 186.6 | 99.89 | 2.815 | 7.1498 | 705.8 | - | - | 2021-11-20 21:10 | 52 | 105 | RateD
14236 | 16-08:06:17 | 3:07 | -0.6072 | 1.8915 | 186.7 | 99.97 | 2.8043 | 7.1539 | 706.2 | - | - | 2021-11-20 21:10 | 52 | 105 | RateD
14237 | 16-08:06:21 | 3:07 | -0.6072 | 1.8921 | 186.8 | 100 | 2.7999 | 7.1557 | 706.4 | - | - | 2021-11-20 21:10 | 52 | 105 | RateD
14238 | 16-08:06:21 | 0:00 | 0.6072 | 0 | 0 | 0 | 2.9128 | 0 | 0 | - | - | 2021-11-20 21:10 | 53 | 106 | RateC
14239 | 16-08:06:23 | 0:00 | 0.6072 | 0.0003 | 0 | 0.02 | 3.0104 | 0.001 | 0.1 | - | - | 2021-11-20 21:10 | 53 | 106 | RateC
14240 | 16-08:06:23 | 0:00 | 0.6073 | 0.0004 | 0 | 0.02 | 3.0444 | 0.0013 | 0.1 | - | - | 2021-11-20 21:10 | 53 | 106 | RateC
14241 | 16-08:06:24 | 0:00 | 0.6072 | 0.0005 | 0.1 | 0.03 | 3.0731 | 0.0017 | 0.2 | - | - | 2021-11-20 21:10 | 53 | 106 | RateC
14242 | 16-08:06:25 | 0:00 | 0.6072 | 0.0006 | 0.1 | 0.03 | 3.0988 | 0.002 | 0.2 | - | - | 2021-11-20 21:10 | 53 | 106 | RateC
14243 | 16-08:06:25 | 0:00 | 0.6072 | 0.0008 | 0.1 | 0.04 | 3.1245 | 0.0023 | 0.2 | - | - | 2021-11-20 21:10 | 53 | 106 | RateC
14244 | 16-08:06:27 | 0:00 | 0.6072 | 0.0011 | 0.1 | 0.06 | 3.1851 | 0.0033 | 0.3 | - | - | 2021-11-20 21:11 | 53 | 106 | RateC
14245 | 16-08:06:29 | 0:00 | 0.6072 | 0.0014 | 0.1 | 0.07 | 3.2388 | 0.0044 | 0.4 | - | - | 2021-11-20 21:11 | 53 | 106 | RateC
14246 | 16-08:06:31 | 0:00 | 0.6072 | 0.0017 | 0.2 | 0.09 | 3.2871 | 0.0055 | 0.5 | - | - | 2021-11-20 21:11 | 53 | 106 | RateC
14247 | 16-08:06:33 | 0:00 | 0.6072 | 0.002 | 0.2 | 0.11 | 3.3279 | 0.0065 | 0.6 | - | - | 2021-11-20 21:11 | 53 | 106 | RateC
14248 | 16-08:06:34 | 0:00 | 0.6072 | 0.0023 | 0.2 | 0.12 | 3.3527 | 0.0072 | 0.7 | - | - | 2021-11-20 21:11 | 53 | 106 | RateC
14249 | 16-08:06:35 | 0:00 | 0.6072 | 0.0024 | 0.2 | 0.12 | 3.364 | 0.0075 | 0.7 | - | - | 2021-11-20 21:11 | 53 | 106 | RateC
14250 | 16-08:06:35 | 0:00 | 0.6072 | 0.0025 | 0.2 | 0.13 | 3.376 | 0.0079 | 0.8 | - | - | 2021-11-20 21:11 | 53 | 106 | RateC
14251 | 16-08:06:36 | 0:00 | 0.6072 | 0.0026 | 0.3 | 0.14 | 3.3884 | 0.0083 | 0.8 | - | - | 2021-11-20 21:11 | 53 | 106 | RateC
14252 | 16-08:06:37 | 0:00 | 0.6072 | 0.0027 | 0.3 | 0.14 | 3.3997 | 0.0086 | 0.9 | - | - | 2021-11-20 21:11 | 53 | 106 | RateC
14253 | 16-08:06:37 | 0:00 | 0.6072 | 0.0028 | 0.3 | 0.15 | 3.4099 | 0.009 | 0.9 | - | - | 2021-11-20 21:11 | 53 | 106 | RateC
14254 | 16-08:06:38 | 0:00 | 0.6072 | 0.0029 | 0.3 | 0.15 | 3.4212 | 0.0094 | 0.9 | - | - | 2021-11-20 21:11 | 53 | 106 | RateC
14255 | 16-08:06:39 | 0:00 | 0.6072 | 0.0031 | 0.3 | 0.16 | 3.4417 | 0.0102 | 1 | - | - | 2021-11-20 21:11 | 53 | 106 | RateC
14256 | 16-08:06:41 | 0:00 | 0.6072 | 0.0033 | 0.3 | 0.18 | 3.4597 | 0.0109 | 1.1 | - | - | 2021-11-20 21:11 | 53 | 106 | RateC
14257 | 16-08:06:42 | 0:00 | 0.6072 | 0.0036 | 0.4 | 0.19 | 3.4766 | 0.0117 | 1.2 | - | - | 2021-11-20 21:11 | 53 | 106 | RateC
14258 | 16-08:06:43 | 0:00 | 0.6072 | 0.0038 | 0.4 | 0.2 | 3.4911 | 0.0124 | 1.2 | - | - | 2021-11-20 21:11 | 53 | 106 | RateC
14259 | 16-08:06:44 | 0:00 | 0.6072 | 0.004 | 0.4 | 0.21 | 3.5045 | 0.0132 | 1.3 | - | - | 2021-11-20 21:11 | 53 | 106 | RateC
14260 | 16-08:06:46 | 0:00 | 0.6072 | 0.0042 | 0.4 | 0.22 | 3.5156 | 0.014 | 1.4 | - | - | 2021-11-20 21:11 | 53 | 106 | RateC
14261 | 16-08:06:48 | 0:00 | 0.6072 | 0.0045 | 0.4 | 0.24 | 3.5286 | 0.0151 | 1.5 | - | - | 2021-11-20 21:11 | 53 | 106 | RateC
14262 | 16-08:06:50 | 0:00 | 0.6072 | 0.005 | 0.5 | 0.26 | 3.5409 | 0.0166 | 1.6 | - | - | 2021-11-20 21:11 | 53 | 106 | RateC
14263 | 16-08:06:53 | 0:01 | 0.6072 | 0.0055 | 0.5 | 0.29 | 3.5514 | 0.0185 | 1.8 | - | - | 2021-11-20 21:11 | 53 | 106 | RateC
14264 | 16-08:06:58 | 0:01 | 0.6072 | 0.0063 | 0.6 | 0.33 | 3.5624 | 0.0215 | 2.1 | - | - | 2021-11-20 21:11 | 53 | 106 | RateC
14265 | 16-08:07:05 | 0:01 | 0.6072 | 0.0075 | 0.7 | 0.4 | 3.5728 | 0.0257 | 2.5 | - | - | 2021-11-20 21:11 | 53 | 106 | RateC
14266 | 16-08:07:16 | 0:01 | 0.6072 | 0.0094 | 0.9 | 0.49 | 3.5832 | 0.0323 | 3.2 | - | - | 2021-11-20 21:11 | 53 | 106 | RateC
14267 | 16-08:07:31 | 0:01 | 0.6073 | 0.0119 | 1.2 | 0.63 | 3.5934 | 0.0414 | 4.1 | - | - | 2021-11-20 21:12 | 53 | 106 | RateC
14268 | 16-08:07:51 | 0:02 | 0.6072 | 0.0152 | 1.5 | 0.8 | 3.6037 | 0.0533 | 5.3 | - | - | 2021-11-20 21:12 | 53 | 106 | RateC
14269 | 16-08:08:17 | 0:02 | 0.6072 | 0.0196 | 1.9 | 1.03 | 3.6137 | 0.0693 | 6.8 | - | - | 2021-11-20 21:12 | 53 | 106 | RateC
14270 | 16-08:08:52 | 0:03 | 0.6072 | 0.0254 | 2.5 | 1.34 | 3.6238 | 0.0903 | 8.9 | - | - | 2021-11-20 21:13 | 53 | 106 | RateC
14271 | 16-08:09:40 | 0:03 | 0.6073 | 0.0336 | 3.3 | 1.77 | 3.6339 | 0.12 | 11.8 | - | - | 2021-11-20 21:14 | 53 | 106 | RateC
14272 | 16-08:10:51 | 0:04 | 0.6072 | 0.0456 | 4.5 | 2.4 | 3.644 | 0.1637 | 16.2 | - | - | 2021-11-20 21:15 | 53 | 106 | RateC
14273 | 16-08:12:38 | 0:06 | 0.6072 | 0.0637 | 6.3 | 3.36 | 3.654 | 0.2296 | 22.7 | - | - | 2021-11-20 21:17 | 53 | 106 | RateC
14274 | 16-08:15:02 | 0:09 | 0.6072 | 0.088 | 8.7 | 4.64 | 3.6641 | 0.3185 | 31.4 | - | - | 2021-11-20 21:19 | 53 | 106 | RateC
14275 | 16-08:18:03 | 0:12 | 0.6072 | 0.1184 | 11.7 | 6.24 | 3.6736 | 0.4302 | 42.5 | - | - | 2021-11-20 21:22 | 53 | 106 | RateC
14276 | 16-08:21:03 | 0:15 | 0.6072 | 0.1489 | 14.7 | 7.84 | 3.6816 | 0.5421 | 53.5 | - | - | 2021-11-20 21:25 | 53 | 106 | RateC
14277 | 16-08:24:03 | 0:18 | 0.6072 | 0.1792 | 17.7 | 9.44 | 3.6888 | 0.654 | 64.6 | - | - | 2021-11-20 21:28 | 53 | 106 | RateC
14278 | 16-08:27:03 | 0:21 | 0.6072 | 0.2096 | 20.7 | 11.04 | 3.6945 | 0.7662 | 75.6 | - | - | 2021-11-20 21:31 | 53 | 106 | RateC
14279 | 16-08:30:04 | 0:24 | 0.6072 | 0.24 | 23.7 | 12.65 | 3.6982 | 0.8786 | 86.7 | - | - | 2021-11-20 21:34 | 53 | 106 | RateC
14280 | 16-08:33:04 | 0:27 | 0.6072 | 0.2704 | 26.7 | 14.25 | 3.701 | 0.9911 | 97.8 | - | - | 2021-11-20 21:37 | 53 | 106 | RateC
14281 | 16-08:36:04 | 0:30 | 0.6072 | 0.3008 | 29.7 | 15.85 | 3.7043 | 1.1037 | 109 | - | - | 2021-11-20 21:40 | 53 | 106 | RateC
14282 | 16-08:39:05 | 0:33 | 0.6072 | 0.3312 | 32.7 | 17.46 | 3.7081 | 1.2164 | 120.1 | - | - | 2021-11-20 21:43 | 53 | 106 | RateC
14283 | 16-08:42:05 | 0:36 | 0.6072 | 0.3617 | 35.7 | 19.06 | 3.7133 | 1.3294 | 131.2 | - | - | 2021-11-20 21:46 | 53 | 106 | RateC
14284 | 16-08:45:05 | 0:39 | 0.6072 | 0.3921 | 38.7 | 20.66 | 3.7198 | 1.4424 | 142.4 | - | - | 2021-11-20 21:49 | 53 | 106 | RateC
14285 | 16-08:48:06 | 0:42 | 0.6072 | 0.4225 | 41.7 | 22.26 | 3.728 | 1.5556 | 153.6 | - | - | 2021-11-20 21:52 | 53 | 106 | RateC
14286 | 16-08:51:06 | 0:45 | 0.6072 | 0.4529 | 44.7 | 23.87 | 3.7373 | 1.6691 | 164.8 | - | - | 2021-11-20 21:55 | 53 | 106 | RateC
14287 | 16-08:54:05 | 0:48 | 0.6072 | 0.4832 | 47.7 | 25.46 | 3.7474 | 1.7824 | 176 | - | - | 2021-11-20 21:58 | 53 | 106 | RateC
14288 | 16-08:56:56 | 0:51 | 0.6072 | 0.512 | 50.5 | 26.98 | 3.7574 | 1.8904 | 186.6 | - | - | 2021-11-20 22:01 | 53 | 106 | RateC
14289 | 16-08:59:45 | 0:53 | 0.6073 | 0.5404 | 53.3 | 28.48 | 3.7675 | 1.9973 | 197.2 | - | - | 2021-11-20 22:04 | 53 | 106 | RateC
14290 | 16-09:02:36 | 0:56 | 0.6072 | 0.5693 | 56.2 | 30 | 3.7776 | 2.1065 | 207.9 | - | - | 2021-11-20 22:07 | 53 | 106 | RateC
14291 | 16-09:05:29 | 0:59 | 0.6072 | 0.5985 | 59.1 | 31.54 | 3.7877 | 2.2168 | 218.8 | - | - | 2021-11-20 22:10 | 53 | 106 | RateC
14292 | 16-09:08:24 | 1:02 | 0.6072 | 0.6281 | 62 | 33.1 | 3.7977 | 2.3291 | 229.9 | - | - | 2021-11-20 22:12 | 53 | 106 | RateC
14293 | 16-09:11:24 | 1:05 | 0.6072 | 0.6583 | 65 | 34.69 | 3.8078 | 2.4441 | 241.3 | - | - | 2021-11-20 22:15 | 53 | 106 | RateC
14294 | 16-09:14:24 | 1:08 | 0.6072 | 0.6887 | 68 | 36.29 | 3.8179 | 2.5597 | 252.7 | - | - | 2021-11-20 22:18 | 53 | 106 | RateC
14295 | 16-09:17:15 | 1:11 | 0.6072 | 0.7176 | 70.8 | 37.81 | 3.828 | 2.6704 | 263.6 | - | - | 2021-11-20 22:21 | 53 | 106 | RateC
14296 | 16-09:20:00 | 1:14 | 0.6072 | 0.7453 | 73.6 | 39.28 | 3.838 | 2.7766 | 274.1 | - | - | 2021-11-20 22:24 | 53 | 106 | RateC
14297 | 16-09:22:34 | 1:16 | 0.6072 | 0.7714 | 76.2 | 40.65 | 3.8481 | 2.877 | 284 | - | - | 2021-11-20 22:27 | 53 | 106 | RateC
14298 | 16-09:25:01 | 1:19 | 0.6072 | 0.7962 | 78.6 | 41.96 | 3.8582 | 2.9726 | 293.4 | - | - | 2021-11-20 22:29 | 53 | 106 | RateC
14299 | 16-09:27:18 | 1:21 | 0.6072 | 0.8193 | 80.9 | 43.17 | 3.8683 | 3.0616 | 302.2 | - | - | 2021-11-20 22:31 | 53 | 106 | RateC
14300 | 16-09:29:23 | 1:23 | 0.6072 | 0.8404 | 83 | 44.28 | 3.8783 | 3.1432 | 310.3 | - | - | 2021-11-20 22:33 | 53 | 106 | RateC
14301 | 16-09:31:20 | 1:25 | 0.6072 | 0.8601 | 84.9 | 45.32 | 3.8884 | 3.2197 | 317.8 | - | - | 2021-11-20 22:35 | 53 | 106 | RateC
14302 | 16-09:33:08 | 1:27 | 0.6072 | 0.8784 | 86.7 | 46.29 | 3.8985 | 3.2909 | 324.9 | - | - | 2021-11-20 22:37 | 53 | 106 | RateC
14303 | 16-09:34:51 | 1:28 | 0.6072 | 0.8956 | 88.4 | 47.2 | 3.9086 | 3.3583 | 331.5 | - | - | 2021-11-20 22:39 | 53 | 106 | RateC
14304 | 16-09:36:28 | 1:30 | 0.6072 | 0.9121 | 90 | 48.06 | 3.9187 | 3.4228 | 337.9 | - | - | 2021-11-20 22:41 | 53 | 106 | RateC
14305 | 16-09:38:03 | 1:32 | 0.6072 | 0.9281 | 91.6 | 48.91 | 3.9287 | 3.4856 | 344.1 | - | - | 2021-11-20 22:42 | 53 | 106 | RateC
14306 | 16-09:39:36 | 1:33 | 0.6072 | 0.9438 | 93.2 | 49.73 | 3.9388 | 3.5473 | 350.2 | - | - | 2021-11-20 22:44 | 53 | 106 | RateC
14307 | 16-09:41:12 | 1:35 | 0.6072 | 0.9599 | 94.8 | 50.58 | 3.9489 | 3.6109 | 356.5 | - | - | 2021-11-20 22:45 | 53 | 106 | RateC
14308 | 16-09:42:52 | 1:37 | 0.6072 | 0.9768 | 96.4 | 51.47 | 3.959 | 3.6775 | 363 | - | - | 2021-11-20 22:47 | 53 | 106 | RateC
14309 | 16-09:44:42 | 1:38 | 0.6072 | 0.9954 | 98.3 | 52.45 | 3.969 | 3.7513 | 370.3 | - | - | 2021-11-20 22:49 | 53 | 106 | RateC
14310 | 16-09:46:43 | 1:40 | 0.6072 | 1.0158 | 100.3 | 53.53 | 3.9791 | 3.8326 | 378.3 | - | - | 2021-11-20 22:51 | 53 | 106 | RateC
14311 | 16-09:48:54 | 1:43 | 0.6072 | 1.0379 | 102.5 | 54.69 | 3.9892 | 3.9207 | 387 | - | - | 2021-11-20 22:53 | 53 | 106 | RateC
14312 | 16-09:51:16 | 1:45 | 0.6072 | 1.0619 | 104.8 | 55.96 | 3.9993 | 4.0162 | 396.5 | - | - | 2021-11-20 22:55 | 53 | 106 | RateC
14313 | 16-09:53:48 | 1:47 | 0.6072 | 1.0875 | 107.4 | 57.31 | 4.0093 | 4.1188 | 406.6 | - | - | 2021-11-20 22:58 | 53 | 106 | RateC
14314 | 16-09:56:29 | 1:50 | 0.6072 | 1.1147 | 110 | 58.74 | 4.0194 | 4.2279 | 417.4 | - | - | 2021-11-20 23:01 | 53 | 106 | RateC
14315 | 16-09:59:29 | 1:53 | 0.6072 | 1.145 | 113 | 60.34 | 4.0293 | 4.3502 | 429.4 | - | - | 2021-11-20 23:04 | 53 | 106 | RateC
14316 | 16-10:02:30 | 1:56 | 0.6072 | 1.1755 | 116 | 61.94 | 4.0385 | 4.4729 | 441.5 | - | - | 2021-11-20 23:07 | 53 | 106 | RateC
14317 | 16-10:05:30 | 1:59 | 0.6072 | 1.2059 | 119 | 63.55 | 4.047 | 4.5959 | 453.7 | - | - | 2021-11-20 23:10 | 53 | 106 | RateC
14318 | 16-10:08:30 | 2:02 | 0.6072 | 1.2363 | 122 | 65.15 | 4.0549 | 4.7191 | 465.9 | - | - | 2021-11-20 23:13 | 53 | 106 | RateC
14319 | 16-10:11:30 | 2:05 | 0.6072 | 1.2667 | 125 | 66.75 | 4.0625 | 4.8424 | 478 | - | - | 2021-11-20 23:16 | 53 | 106 | RateC
14320 | 16-10:14:30 | 2:08 | 0.6072 | 1.2971 | 128 | 68.35 | 4.0706 | 4.966 | 490.2 | - | - | 2021-11-20 23:19 | 53 | 106 | RateC
14321 | 16-10:17:30 | 2:11 | 0.6072 | 1.3274 | 131 | 69.95 | 4.0799 | 5.0897 | 502.4 | - | - | 2021-11-20 23:22 | 53 | 106 | RateC
14322 | 16-10:20:04 | 2:14 | 0.6072 | 1.3533 | 133.6 | 71.31 | 4.0899 | 5.1955 | 512.9 | - | - | 2021-11-20 23:24 | 53 | 106 | RateC
14323 | 16-10:22:03 | 2:16 | 0.6072 | 1.3735 | 135.6 | 72.38 | 4.1 | 5.2779 | 521 | - | - | 2021-11-20 23:26 | 53 | 106 | RateC
14324 | 16-10:23:42 | 2:17 | 0.6072 | 1.3901 | 137.2 | 73.25 | 4.1101 | 5.3462 | 527.8 | - | - | 2021-11-20 23:28 | 53 | 106 | RateC
14325 | 16-10:25:05 | 2:19 | 0.6072 | 1.4041 | 138.6 | 73.99 | 4.1202 | 5.404 | 533.5 | - | - | 2021-11-20 23:29 | 53 | 106 | RateC
14326 | 16-10:26:21 | 2:20 | 0.6072 | 1.4169 | 139.9 | 74.66 | 4.1302 | 5.4565 | 538.7 | - | - | 2021-11-20 23:30 | 53 | 106 | RateC
14327 | 16-10:27:30 | 2:21 | 0.6072 | 1.4285 | 141 | 75.28 | 4.1403 | 5.5046 | 543.4 | - | - | 2021-11-20 23:32 | 53 | 106 | RateC
14328 | 16-10:28:36 | 2:22 | 0.6072 | 1.4396 | 142.1 | 75.86 | 4.1504 | 5.5508 | 548 | - | - | 2021-11-20 23:33 | 53 | 106 | RateC
14329 | 16-10:29:40 | 2:23 | 0.6072 | 1.4505 | 143.2 | 76.44 | 4.1605 | 5.5961 | 552.4 | - | - | 2021-11-20 23:34 | 53 | 106 | RateC
14330 | 16-10:30:47 | 2:24 | 0.6072 | 1.4618 | 144.3 | 77.03 | 4.1705 | 5.6428 | 557 | - | - | 2021-11-20 23:35 | 53 | 106 | RateC
14331 | 16-10:31:58 | 2:26 | 0.6072 | 1.4738 | 145.5 | 77.66 | 4.1806 | 5.6931 | 562 | - | - | 2021-11-20 23:36 | 53 | 106 | RateC
14332 | 16-10:33:14 | 2:27 | 0.6072 | 1.4866 | 146.7 | 78.34 | 4.1907 | 5.7466 | 567.3 | - | - | 2021-11-20 23:37 | 53 | 106 | RateC
14333 | 16-10:34:34 | 2:28 | 0.6072 | 1.5001 | 148.1 | 79.05 | 4.2008 | 5.8035 | 572.9 | - | - | 2021-11-20 23:39 | 53 | 106 | RateC
14334 | 16-10:36:04 | 2:30 | 0.6072 | 1.5153 | 149.6 | 79.85 | 4.2108 | 5.8672 | 579.2 | - | - | 2021-11-20 23:40 | 53 | 106 | RateC
14335 | 16-10:37:55 | 2:32 | 0.6072 | 1.5339 | 151.4 | 80.83 | 4.2209 | 5.9459 | 587 | - | - | 2021-11-20 23:42 | 53 | 106 | RateC
14336 | 16-10:40:40 | 2:34 | 0.6072 | 1.5618 | 154.2 | 82.3 | 4.231 | 6.0635 | 598.6 | - | - | 2021-11-20 23:45 | 53 | 106 | RateC
14337 | 16-10:43:40 | 2:37 | 0.6072 | 1.5922 | 157.2 | 83.9 | 4.2384 | 6.1925 | 611.3 | - | - | 2021-11-20 23:48 | 53 | 106 | RateC
14338 | 16-10:46:41 | 2:40 | 0.6072 | 1.6227 | 160.2 | 85.51 | 4.2449 | 6.3216 | 624 | - | - | 2021-11-20 23:51 | 53 | 106 | RateC
14339 | 16-10:49:41 | 2:43 | 0.6072 | 1.653 | 163.2 | 87.11 | 4.2516 | 6.4506 | 636.8 | - | - | 2021-11-20 23:54 | 53 | 106 | RateC
14340 | 16-10:52:41 | 2:46 | 0.6072 | 1.6834 | 166.2 | 88.71 | 4.2587 | 6.5798 | 649.5 | - | - | 2021-11-20 23:57 | 53 | 106 | RateC
14341 | 16-10:55:41 | 2:49 | 0.6073 | 1.7138 | 169.2 | 90.31 | 4.2668 | 6.7092 | 662.3 | - | - | 2021-11-21 | 53 | 106 | RateC
14342 | 16-10:58:40 | 2:52 | 0.6073 | 1.7439 | 172.2 | 91.9 | 4.2769 | 6.8381 | 675 | - | - | 2021-11-21 00:03 | 53 | 106 | RateC
14343 | 16-11:01:06 | 2:55 | 0.6072 | 1.7685 | 174.6 | 93.19 | 4.287 | 6.9434 | 685.4 | - | - | 2021-11-21 00:05 | 53 | 106 | RateC
14344 | 16-11:03:07 | 2:57 | 0.6072 | 1.7889 | 176.6 | 94.27 | 4.297 | 7.031 | 694.1 | - | - | 2021-11-21 00:07 | 53 | 106 | RateC
14345 | 16-11:04:48 | 2:58 | 0.6072 | 1.8061 | 178.3 | 95.17 | 4.3071 | 7.1047 | 701.4 | - | - | 2021-11-21 00:09 | 53 | 106 | RateC
14346 | 16-11:06:23 | 3:00 | 0.6072 | 1.822 | 179.9 | 96.01 | 4.3172 | 7.1735 | 708.1 | - | - | 2021-11-21 00:10 | 53 | 106 | RateC
14347 | 16-11:07:43 | 3:01 | 0.6072 | 1.8355 | 181.2 | 96.73 | 4.3273 | 7.2319 | 713.9 | - | - | 2021-11-21 00:12 | 53 | 106 | RateC
14348 | 16-11:08:52 | 3:03 | 0.6073 | 1.8472 | 182.4 | 97.34 | 4.3375 | 7.2826 | 718.9 | - | - | 2021-11-21 00:13 | 53 | 106 | RateC
14349 | 16-11:09:55 | 3:04 | 0.6072 | 1.8578 | 183.4 | 97.9 | 4.3476 | 7.3284 | 723.4 | - | - | 2021-11-21 00:14 | 53 | 106 | RateC
14350 | 16-11:10:51 | 3:05 | 0.6072 | 1.8673 | 184.3 | 98.4 | 4.3576 | 7.3696 | 727.5 | - | - | 2021-11-21 00:15 | 53 | 106 | RateC
14351 | 16-11:11:42 | 3:05 | 0.6072 | 1.8759 | 185.2 | 98.85 | 4.3677 | 7.4072 | 731.2 | - | - | 2021-11-21 00:16 | 53 | 106 | RateC
14352 | 16-11:12:26 | 3:06 | 0.6072 | 1.8833 | 185.9 | 99.24 | 4.3778 | 7.4396 | 734.4 | - | - | 2021-11-21 00:17 | 53 | 106 | RateC
14353 | 16-11:13:08 | 3:07 | 0.6072 | 1.8903 | 186.6 | 99.61 | 4.3879 | 7.4704 | 737.5 | - | - | 2021-11-21 00:17 | 53 | 106 | RateC
14354 | 16-11:13:44 | 3:07 | 0.6072 | 1.8964 | 187.2 | 99.93 | 4.3979 | 7.4971 | 740.1 | - | - | 2021-11-21 00:18 | 53 | 106 | RateC
14355 | 16-11:13:51 | 3:08 | 0.6072 | 1.8977 | 187.3 | 100 | 4.4 | 7.5028 | 740.6 | - | - | 2021-11-21 00:18 | 53 | 106 | RateC
14356 | 16-11:13:51 | 0:00 | -0.6072 | 0 | 0 | 0 | 4.2956 | 0 | 0 | - | - | 2021-11-21 00:18 | 53 | 107 | RateD
14357 | 16-11:13:53 | 0:00 | -0.6072 | 0.0002 | 0 | 0.01 | 4.2693 | 0.001 | 0.1 | - | - | 2021-11-21 00:18 | 53 | 107 | RateD
14358 | 16-11:13:53 | 0:00 | -0.6073 | 0.0003 | 0 | 0.02 | 4.2578 | 0.0014 | 0.1 | - | - | 2021-11-21 00:18 | 53 | 107 | RateD
14359 | 16-11:13:54 | 0:00 | -0.6072 | 0.0005 | 0.1 | 0.03 | 4.2449 | 0.0023 | 0.2 | - | - | 2021-11-21 00:18 | 53 | 107 | RateD
14360 | 16-11:13:57 | 0:00 | -0.6072 | 0.001 | 0.1 | 0.05 | 4.2327 | 0.0041 | 0.4 | - | - | 2021-11-21 00:18 | 53 | 107 | RateD
14361 | 16-11:14:01 | 0:00 | -0.6072 | 0.0016 | 0.2 | 0.08 | 4.2225 | 0.0068 | 0.7 | - | - | 2021-11-21 00:18 | 53 | 107 | RateD
14362 | 16-11:14:07 | 0:00 | -0.6072 | 0.0027 | 0.3 | 0.14 | 4.2118 | 0.0114 | 1.1 | - | - | 2021-11-21 00:18 | 53 | 107 | RateD
14363 | 16-11:14:17 | 0:00 | -0.6072 | 0.0043 | 0.4 | 0.23 | 4.2014 | 0.0181 | 1.8 | - | - | 2021-11-21 00:18 | 53 | 107 | RateD
14364 | 16-11:14:31 | 0:01 | -0.6073 | 0.0066 | 0.7 | 0.35 | 4.191 | 0.028 | 2.8 | - | - | 2021-11-21 00:19 | 53 | 107 | RateD
14365 | 16-11:14:50 | 0:01 | -0.6073 | 0.0099 | 1 | 0.52 | 4.1808 | 0.0415 | 4.1 | - | - | 2021-11-21 00:19 | 53 | 107 | RateD
14366 | 16-11:15:17 | 0:01 | -0.6072 | 0.0145 | 1.4 | 0.77 | 4.1707 | 0.0609 | 6 | - | - | 2021-11-21 00:19 | 53 | 107 | RateD
14367 | 16-11:15:57 | 0:02 | -0.6072 | 0.0212 | 2.1 | 1.12 | 4.1606 | 0.0886 | 8.7 | - | - | 2021-11-21 00:20 | 53 | 107 | RateD
14368 | 16-11:17:00 | 0:03 | -0.6072 | 0.0318 | 3.1 | 1.69 | 4.1505 | 0.1328 | 13.1 | - | - | 2021-11-21 00:21 | 53 | 107 | RateD
14369 | 16-11:19:00 | 0:05 | -0.6072 | 0.0521 | 5.1 | 2.76 | 4.1405 | 0.217 | 21.4 | - | - | 2021-11-21 00:23 | 53 | 107 | RateD
14370 | 16-11:22:00 | 0:08 | -0.6072 | 0.0825 | 8.1 | 4.37 | 4.1335 | 0.3428 | 33.8 | - | - | 2021-11-21 00:26 | 53 | 107 | RateD
14371 | 16-11:25:01 | 0:11 | -0.6072 | 0.1129 | 11.1 | 5.99 | 4.1298 | 0.4685 | 46.2 | - | - | 2021-11-21 00:29 | 53 | 107 | RateD
14372 | 16-11:28:01 | 0:14 | -0.6072 | 0.1434 | 14.2 | 7.6 | 4.1268 | 0.5941 | 58.6 | - | - | 2021-11-21 00:32 | 53 | 107 | RateD
14373 | 16-11:31:02 | 0:17 | -0.6072 | 0.1738 | 17.2 | 9.21 | 4.1237 | 0.7197 | 71 | - | - | 2021-11-21 00:35 | 53 | 107 | RateD
14374 | 16-11:34:02 | 0:20 | -0.6072 | 0.2042 | 20.2 | 10.82 | 4.1203 | 0.8451 | 83.4 | - | - | 2021-11-21 00:38 | 53 | 107 | RateD
14375 | 16-11:37:02 | 0:23 | -0.6072 | 0.2347 | 23.2 | 12.44 | 4.1164 | 0.9704 | 95.8 | - | - | 2021-11-21 00:41 | 53 | 107 | RateD
14376 | 16-11:40:03 | 0:26 | -0.6072 | 0.2651 | 26.2 | 14.05 | 4.1118 | 1.0957 | 108.2 | - | - | 2021-11-21 00:44 | 53 | 107 | RateD
14377 | 16-11:43:03 | 0:29 | -0.6072 | 0.2956 | 29.2 | 15.66 | 4.1051 | 1.2207 | 120.5 | - | - | 2021-11-21 00:47 | 53 | 107 | RateD
14378 | 16-11:46:04 | 0:32 | -0.6072 | 0.326 | 32.2 | 17.28 | 4.0951 | 1.3454 | 132.8 | - | - | 2021-11-21 00:50 | 53 | 107 | RateD
14379 | 16-11:48:04 | 0:34 | -0.6072 | 0.3463 | 34.2 | 18.35 | 4.085 | 1.4285 | 141 | - | - | 2021-11-21 00:52 | 53 | 107 | RateD
14380 | 16-11:49:38 | 0:36 | -0.6072 | 0.3621 | 35.7 | 19.19 | 4.0749 | 1.4932 | 147.4 | - | - | 2021-11-21 00:54 | 53 | 107 | RateD
14381 | 16-11:50:55 | 0:37 | -0.6072 | 0.3752 | 37 | 19.88 | 4.0648 | 1.5462 | 152.6 | - | - | 2021-11-21 00:55 | 53 | 107 | RateD
14382 | 16-11:52:06 | 0:38 | -0.6072 | 0.3871 | 38.2 | 20.52 | 4.0547 | 1.5947 | 157.4 | - | - | 2021-11-21 00:56 | 53 | 107 | RateD
14383 | 16-11:53:13 | 0:39 | -0.6072 | 0.3984 | 39.3 | 21.11 | 4.0447 | 1.6404 | 161.9 | - | - | 2021-11-21 00:57 | 53 | 107 | RateD
14384 | 16-11:54:19 | 0:40 | -0.6073 | 0.4095 | 40.4 | 21.7 | 4.0344 | 1.6853 | 166.4 | - | - | 2021-11-21 00:58 | 53 | 107 | RateD
14385 | 16-11:55:29 | 0:42 | -0.6072 | 0.4213 | 41.6 | 22.33 | 4.0244 | 1.7329 | 171.1 | - | - | 2021-11-21 01:00 | 53 | 107 | RateD
14386 | 16-11:56:42 | 0:43 | -0.6072 | 0.4337 | 42.8 | 22.98 | 4.0141 | 1.7825 | 176 | - | - | 2021-11-21 01:01 | 53 | 107 | RateD
14387 | 16-11:58:04 | 0:44 | -0.6072 | 0.4474 | 44.2 | 23.71 | 4.0041 | 1.8377 | 181.4 | - | - | 2021-11-21 01:02 | 53 | 107 | RateD
14388 | 16-11:59:37 | 0:46 | -0.6072 | 0.4632 | 45.7 | 24.55 | 3.994 | 1.9009 | 187.7 | - | - | 2021-11-21 01:04 | 53 | 107 | RateD
14389 | 16-12:01:24 | 0:48 | -0.6072 | 0.4812 | 47.5 | 25.51 | 3.9839 | 1.9727 | 194.7 | - | - | 2021-11-21 01:05 | 53 | 107 | RateD
14390 | 16-12:03:36 | 0:50 | -0.6072 | 0.5035 | 49.7 | 26.69 | 3.9738 | 2.0613 | 203.5 | - | - | 2021-11-21 01:08 | 53 | 107 | RateD
14391 | 16-12:06:31 | 0:53 | -0.6072 | 0.533 | 52.6 | 28.25 | 3.9638 | 2.1784 | 215 | - | - | 2021-11-21 01:11 | 53 | 107 | RateD
14392 | 16-12:09:31 | 0:56 | -0.6072 | 0.5634 | 55.6 | 29.86 | 3.9555 | 2.2987 | 226.9 | - | - | 2021-11-21 01:14 | 53 | 107 | RateD
14393 | 16-12:12:32 | 0:59 | -0.6072 | 0.5938 | 58.6 | 31.47 | 3.9483 | 2.4189 | 238.8 | - | - | 2021-11-21 01:17 | 53 | 107 | RateD
14394 | 16-12:15:32 | 1:02 | -0.6072 | 0.6242 | 61.6 | 33.08 | 3.941 | 2.5388 | 250.6 | - | - | 2021-11-21 01:20 | 53 | 107 | RateD
14395 | 16-12:18:32 | 1:05 | -0.6072 | 0.6546 | 64.6 | 34.69 | 3.9328 | 2.6585 | 262.4 | - | - | 2021-11-21 01:23 | 53 | 107 | RateD
14396 | 16-12:21:33 | 1:08 | -0.6072 | 0.6851 | 67.6 | 36.31 | 3.9233 | 2.7781 | 274.2 | - | - | 2021-11-21 01:26 | 53 | 107 | RateD
14397 | 16-12:24:16 | 1:10 | -0.6072 | 0.7126 | 70.3 | 37.77 | 3.9132 | 2.8859 | 284.9 | - | - | 2021-11-21 01:28 | 53 | 107 | RateD
14398 | 16-12:26:39 | 1:13 | -0.6072 | 0.7368 | 72.7 | 39.05 | 3.9031 | 2.9807 | 294.2 | - | - | 2021-11-21 01:31 | 53 | 107 | RateD
14399 | 16-12:28:49 | 1:15 | -0.6072 | 0.7587 | 74.9 | 40.21 | 3.8931 | 3.0659 | 302.7 | - | - | 2021-11-21 01:33 | 53 | 107 | RateD
14400 | 16-12:30:52 | 1:17 | -0.6073 | 0.7794 | 76.9 | 41.31 | 3.883 | 3.1464 | 310.6 | - | - | 2021-11-21 01:35 | 53 | 107 | RateD
14401 | 16-12:32:49 | 1:19 | -0.6072 | 0.7992 | 78.9 | 42.36 | 3.8729 | 3.2232 | 318.2 | - | - | 2021-11-21 01:37 | 53 | 107 | RateD
14402 | 16-12:34:47 | 1:21 | -0.6072 | 0.8191 | 80.9 | 43.41 | 3.8628 | 3.3001 | 325.8 | - | - | 2021-11-21 01:39 | 53 | 107 | RateD
14403 | 16-12:36:44 | 1:23 | -0.6072 | 0.8388 | 82.8 | 44.46 | 3.8528 | 3.3762 | 333.3 | - | - | 2021-11-21 01:41 | 53 | 107 | RateD
14404 | 16-12:38:36 | 1:25 | -0.6072 | 0.8577 | 84.7 | 45.46 | 3.8427 | 3.4489 | 340.5 | - | - | 2021-11-21 01:43 | 53 | 107 | RateD
14405 | 16-12:40:24 | 1:27 | -0.6072 | 0.876 | 86.5 | 46.43 | 3.8326 | 3.5191 | 347.4 | - | - | 2021-11-21 01:44 | 53 | 107 | RateD
14406 | 16-12:42:06 | 1:28 | -0.6072 | 0.8931 | 88.2 | 47.33 | 3.8225 | 3.5844 | 353.8 | - | - | 2021-11-21 01:46 | 53 | 107 | RateD
14407 | 16-12:43:46 | 1:30 | -0.6072 | 0.9101 | 89.8 | 48.23 | 3.8125 | 3.6494 | 360.3 | - | - | 2021-11-21 01:48 | 53 | 107 | RateD
14408 | 16-12:45:27 | 1:32 | -0.6072 | 0.9271 | 91.5 | 49.14 | 3.8024 | 3.7142 | 366.6 | - | - | 2021-11-21 01:50 | 53 | 107 | RateD
14409 | 16-12:47:09 | 1:33 | -0.6072 | 0.9443 | 93.2 | 50.05 | 3.7923 | 3.7795 | 373.1 | - | - | 2021-11-21 01:51 | 53 | 107 | RateD
14410 | 16-12:48:54 | 1:35 | -0.6072 | 0.962 | 95 | 50.99 | 3.7822 | 3.8466 | 379.7 | - | - | 2021-11-21 01:53 | 53 | 107 | RateD
14411 | 16-12:50:45 | 1:37 | -0.6072 | 0.9807 | 96.8 | 51.98 | 3.7722 | 3.9174 | 386.7 | - | - | 2021-11-21 01:55 | 53 | 107 | RateD
14412 | 16-12:52:41 | 1:39 | -0.6072 | 1.0003 | 98.7 | 53.02 | 3.7621 | 3.991 | 394 | - | - | 2021-11-21 01:57 | 53 | 107 | RateD
14413 | 16-12:54:44 | 1:41 | -0.6072 | 1.021 | 100.8 | 54.12 | 3.752 | 4.069 | 401.7 | - | - | 2021-11-21 01:59 | 53 | 107 | RateD
14414 | 16-12:56:57 | 1:43 | -0.6072 | 1.0435 | 103 | 55.3 | 3.7419 | 4.153 | 410 | - | - | 2021-11-21 02:01 | 53 | 107 | RateD
14415 | 16-12:59:15 | 1:45 | -0.6072 | 1.0667 | 105.3 | 56.54 | 3.7319 | 4.2399 | 418.6 | - | - | 2021-11-21 02:03 | 53 | 107 | RateD
14416 | 16-13:01:38 | 1:48 | -0.6072 | 1.0908 | 107.7 | 57.81 | 3.7218 | 4.3296 | 427.4 | - | - | 2021-11-21 02:06 | 53 | 107 | RateD
14417 | 16-13:04:08 | 1:50 | -0.6072 | 1.1161 | 110.2 | 59.15 | 3.7117 | 4.4236 | 436.7 | - | - | 2021-11-21 02:08 | 53 | 107 | RateD
14418 | 16-13:06:38 | 1:53 | -0.6072 | 1.1414 | 112.7 | 60.49 | 3.7016 | 4.5174 | 445.9 | - | - | 2021-11-21 02:11 | 53 | 107 | RateD
14419 | 16-13:09:07 | 1:55 | -0.6072 | 1.1665 | 115.2 | 61.82 | 3.6916 | 4.6102 | 455.1 | - | - | 2021-11-21 02:13 | 53 | 107 | RateD
14420 | 16-13:11:37 | 1:58 | -0.6072 | 1.1919 | 117.7 | 63.17 | 3.6815 | 4.704 | 464.4 | - | - | 2021-11-21 02:16 | 53 | 107 | RateD
14421 | 16-13:14:07 | 2:00 | -0.6073 | 1.2172 | 120.2 | 64.51 | 3.6714 | 4.7967 | 473.5 | - | - | 2021-11-21 02:18 | 53 | 107 | RateD
14422 | 16-13:16:34 | 2:03 | -0.6072 | 1.2419 | 122.6 | 65.82 | 3.6613 | 4.8873 | 482.5 | - | - | 2021-11-21 02:21 | 53 | 107 | RateD
14423 | 16-13:18:56 | 2:05 | -0.6072 | 1.2659 | 125 | 67.09 | 3.6513 | 4.9753 | 491.1 | - | - | 2021-11-21 02:23 | 53 | 107 | RateD
14424 | 16-13:21:17 | 2:07 | -0.6072 | 1.2896 | 127.3 | 68.35 | 3.6412 | 5.0618 | 499.7 | - | - | 2021-11-21 02:25 | 53 | 107 | RateD
14425 | 16-13:23:38 | 2:10 | -0.6072 | 1.3135 | 129.7 | 69.62 | 3.6311 | 5.1485 | 508.2 | - | - | 2021-11-21 02:28 | 53 | 107 | RateD
14426 | 16-13:26:04 | 2:12 | -0.6072 | 1.3381 | 132.1 | 70.92 | 3.621 | 5.2378 | 517.1 | - | - | 2021-11-21 02:30 | 53 | 107 | RateD
14427 | 16-13:28:35 | 2:15 | -0.6072 | 1.3636 | 134.6 | 72.27 | 3.611 | 5.3298 | 526.1 | - | - | 2021-11-21 02:33 | 53 | 107 | RateD
14428 | 16-13:31:21 | 2:18 | -0.6072 | 1.3916 | 137.4 | 73.76 | 3.6009 | 5.431 | 536.1 | - | - | 2021-11-21 02:35 | 53 | 107 | RateD
14429 | 16-13:34:21 | 2:20 | -0.6072 | 1.422 | 140.4 | 75.37 | 3.5919 | 5.5402 | 546.9 | - | - | 2021-11-21 02:38 | 53 | 107 | RateD
14430 | 16-13:37:22 | 2:24 | -0.6072 | 1.4524 | 143.4 | 76.98 | 3.5851 | 5.6495 | 557.7 | - | - | 2021-11-21 02:41 | 53 | 107 | RateD
14431 | 16-13:40:22 | 2:27 | -0.6072 | 1.4828 | 146.4 | 78.59 | 3.5796 | 5.7582 | 568.4 | - | - | 2021-11-21 02:44 | 53 | 107 | RateD
14432 | 16-13:43:22 | 2:30 | -0.6072 | 1.5132 | 149.4 | 80.2 | 3.5742 | 5.8669 | 579.2 | - | - | 2021-11-21 02:47 | 53 | 107 | RateD
14433 | 16-13:46:22 | 2:33 | -0.6072 | 1.5436 | 152.4 | 81.81 | 3.5676 | 5.9754 | 589.9 | - | - | 2021-11-21 02:50 | 53 | 107 | RateD
14434 | 16-13:49:22 | 2:36 | -0.6072 | 1.574 | 155.4 | 83.42 | 3.5587 | 6.0837 | 600.6 | - | - | 2021-11-21 02:53 | 53 | 107 | RateD
14435 | 16-13:51:49 | 2:38 | -0.6072 | 1.5988 | 157.8 | 84.73 | 3.5486 | 6.1719 | 609.3 | - | - | 2021-11-21 02:56 | 53 | 107 | RateD
14436 | 16-13:53:37 | 2:40 | -0.6072 | 1.6169 | 159.6 | 85.7 | 3.5386 | 6.2361 | 615.6 | - | - | 2021-11-21 02:58 | 53 | 107 | RateD
14437 | 16-13:55:04 | 2:41 | -0.6072 | 1.6315 | 161.1 | 86.47 | 3.5285 | 6.2879 | 620.7 | - | - | 2021-11-21 02:59 | 53 | 107 | RateD
14438 | 16-13:56:18 | 2:42 | -0.6072 | 1.6441 | 162.3 | 87.14 | 3.5184 | 6.3321 | 625.1 | - | - | 2021-11-21 03:00 | 53 | 107 | RateD
14439 | 16-13:57:20 | 2:43 | -0.6072 | 1.6545 | 163.3 | 87.69 | 3.5083 | 6.3686 | 628.7 | - | - | 2021-11-21 03:01 | 53 | 107 | RateD
14440 | 16-13:58:16 | 2:44 | -0.6072 | 1.664 | 164.3 | 88.19 | 3.4983 | 6.4019 | 632 | - | - | 2021-11-21 03:02 | 53 | 107 | RateD
14441 | 16-13:59:08 | 2:45 | -0.6072 | 1.6727 | 165.1 | 88.65 | 3.4882 | 6.4324 | 635 | - | - | 2021-11-21 03:03 | 53 | 107 | RateD
14442 | 16-13:59:58 | 2:46 | -0.6072 | 1.6812 | 166 | 89.1 | 3.4781 | 6.4618 | 637.9 | - | - | 2021-11-21 03:04 | 53 | 107 | RateD
14443 | 16-14:00:46 | 2:47 | -0.6072 | 1.6893 | 166.8 | 89.53 | 3.468 | 6.4899 | 640.7 | - | - | 2021-11-21 03:05 | 53 | 107 | RateD
14444 | 16-14:01:33 | 2:48 | -0.6072 | 1.6972 | 167.5 | 89.95 | 3.458 | 6.5175 | 643.4 | - | - | 2021-11-21 03:06 | 53 | 107 | RateD
14445 | 16-14:02:20 | 2:48 | -0.6072 | 1.7051 | 168.3 | 90.37 | 3.4479 | 6.5449 | 646.1 | - | - | 2021-11-21 03:06 | 53 | 107 | RateD
14446 | 16-14:03:05 | 2:49 | -0.6072 | 1.7128 | 169.1 | 90.78 | 3.4378 | 6.5712 | 648.7 | - | - | 2021-11-21 03:07 | 53 | 107 | RateD
14447 | 16-14:03:52 | 2:50 | -0.6072 | 1.7206 | 169.9 | 91.19 | 3.4276 | 6.5981 | 651.3 | - | - | 2021-11-21 03:08 | 53 | 107 | RateD
14448 | 16-14:04:36 | 2:51 | -0.6072 | 1.7282 | 170.6 | 91.59 | 3.4175 | 6.6238 | 653.9 | - | - | 2021-11-21 03:09 | 53 | 107 | RateD
14449 | 16-14:05:19 | 2:51 | -0.6072 | 1.7353 | 171.3 | 91.97 | 3.4074 | 6.6481 | 656.3 | - | - | 2021-11-21 03:09 | 53 | 107 | RateD
14450 | 16-14:05:58 | 2:52 | -0.6072 | 1.7419 | 172 | 92.32 | 3.3974 | 6.6707 | 658.5 | - | - | 2021-11-21 03:10 | 53 | 107 | RateD
14451 | 16-14:06:37 | 2:53 | -0.6072 | 1.7484 | 172.6 | 92.67 | 3.3873 | 6.6928 | 660.7 | - | - | 2021-11-21 03:11 | 53 | 107 | RateD
14452 | 16-14:07:12 | 2:53 | -0.6072 | 1.7543 | 173.2 | 92.98 | 3.3772 | 6.7128 | 662.7 | - | - | 2021-11-21 03:11 | 53 | 107 | RateD
14453 | 16-14:07:44 | 2:54 | -0.6072 | 1.7597 | 173.7 | 93.27 | 3.3671 | 6.731 | 664.5 | - | - | 2021-11-21 03:12 | 53 | 107 | RateD
14454 | 16-14:08:16 | 2:54 | -0.6072 | 1.7651 | 174.2 | 93.55 | 3.3569 | 6.7491 | 666.2 | - | - | 2021-11-21 03:12 | 53 | 107 | RateD
14455 | 16-14:08:44 | 2:55 | -0.6072 | 1.7698 | 174.7 | 93.8 | 3.3468 | 6.7649 | 667.8 | - | - | 2021-11-21 03:13 | 53 | 107 | RateD
14456 | 16-14:09:10 | 2:55 | -0.6072 | 1.7743 | 175.1 | 94.04 | 3.3367 | 6.7797 | 669.3 | - | - | 2021-11-21 03:13 | 53 | 107 | RateD
14457 | 16-14:09:36 | 2:56 | -0.6072 | 1.7786 | 175.6 | 94.27 | 3.3265 | 6.7941 | 670.7 | - | - | 2021-11-21 03:14 | 53 | 107 | RateD
14458 | 16-14:10:01 | 2:56 | -0.6072 | 1.7829 | 176 | 94.49 | 3.3164 | 6.8084 | 672.1 | - | - | 2021-11-21 03:14 | 53 | 107 | RateD
14459 | 16-14:10:25 | 2:57 | -0.6072 | 1.7869 | 176.4 | 94.7 | 3.3064 | 6.8216 | 673.4 | - | - | 2021-11-21 03:14 | 53 | 107 | RateD
14460 | 16-14:10:47 | 2:57 | -0.6072 | 1.7907 | 176.8 | 94.91 | 3.2961 | 6.8341 | 674.6 | - | - | 2021-11-21 03:15 | 53 | 107 | RateD
14461 | 16-14:11:08 | 2:57 | -0.6072 | 1.7942 | 177.1 | 95.09 | 3.2861 | 6.8458 | 675.8 | - | - | 2021-11-21 03:15 | 53 | 107 | RateD
14462 | 16-14:11:28 | 2:58 | -0.6072 | 1.7975 | 177.4 | 95.27 | 3.276 | 6.8567 | 676.9 | - | - | 2021-11-21 03:16 | 53 | 107 | RateD
14463 | 16-14:11:46 | 2:58 | -0.6072 | 1.8006 | 177.7 | 95.43 | 3.2656 | 6.8667 | 677.9 | - | - | 2021-11-21 03:16 | 53 | 107 | RateD
14464 | 16-14:12:04 | 2:58 | -0.6072 | 1.8036 | 178 | 95.59 | 3.2552 | 6.8765 | 678.8 | - | - | 2021-11-21 03:16 | 53 | 107 | RateD
14465 | 16-14:12:22 | 2:58 | -0.6072 | 1.8066 | 178.3 | 95.75 | 3.245 | 6.8863 | 679.8 | - | - | 2021-11-21 03:16 | 53 | 107 | RateD
14466 | 16-14:12:38 | 2:59 | -0.6072 | 1.8094 | 178.6 | 95.9 | 3.2349 | 6.8955 | 680.7 | - | - | 2021-11-21 03:17 | 53 | 107 | RateD
14467 | 16-14:12:56 | 2:59 | -0.6072 | 1.8123 | 178.9 | 96.05 | 3.2245 | 6.9048 | 681.6 | - | - | 2021-11-21 03:17 | 53 | 107 | RateD
14468 | 16-14:13:12 | 2:59 | -0.6072 | 1.815 | 179.2 | 96.2 | 3.2141 | 6.9135 | 682.5 | - | - | 2021-11-21 03:17 | 53 | 107 | RateD
14469 | 16-14:13:27 | 3:00 | -0.6072 | 1.8176 | 179.4 | 96.33 | 3.2039 | 6.9218 | 683.3 | - | - | 2021-11-21 03:18 | 53 | 107 | RateD
14470 | 16-14:13:42 | 3:00 | -0.6072 | 1.8201 | 179.7 | 96.47 | 3.1938 | 6.9297 | 684.1 | - | - | 2021-11-21 03:18 | 53 | 107 | RateD
14471 | 16-14:13:56 | 3:00 | -0.6072 | 1.8226 | 179.9 | 96.6 | 3.1836 | 6.9377 | 684.9 | - | - | 2021-11-21 03:18 | 53 | 107 | RateD
14472 | 16-14:14:11 | 3:00 | -0.6072 | 1.825 | 180.2 | 96.72 | 3.1735 | 6.9452 | 685.6 | - | - | 2021-11-21 03:18 | 53 | 107 | RateD
14473 | 16-14:14:24 | 3:01 | -0.6072 | 1.8272 | 180.4 | 96.84 | 3.1634 | 6.9524 | 686.3 | - | - | 2021-11-21 03:18 | 53 | 107 | RateD
14474 | 16-14:14:37 | 3:01 | -0.6072 | 1.8295 | 180.6 | 96.96 | 3.1529 | 6.9596 | 687 | - | - | 2021-11-21 03:19 | 53 | 107 | RateD
14475 | 16-14:14:50 | 3:01 | -0.6072 | 1.8316 | 180.8 | 97.08 | 3.1427 | 6.9663 | 687.7 | - | - | 2021-11-21 03:19 | 53 | 107 | RateD
14476 | 16-14:15:03 | 3:01 | -0.6072 | 1.8338 | 181 | 97.19 | 3.1321 | 6.9731 | 688.4 | - | - | 2021-11-21 03:19 | 53 | 107 | RateD
14477 | 16-14:15:15 | 3:01 | -0.6072 | 1.8358 | 181.2 | 97.3 | 3.1219 | 6.9795 | 689 | - | - | 2021-11-21 03:19 | 53 | 107 | RateD
14478 | 16-14:15:26 | 3:02 | -0.6072 | 1.8378 | 181.4 | 97.4 | 3.1118 | 6.9855 | 689.6 | - | - | 2021-11-21 03:20 | 53 | 107 | RateD
14479 | 16-14:15:38 | 3:02 | -0.6072 | 1.8397 | 181.6 | 97.51 | 3.1017 | 6.9916 | 690.2 | - | - | 2021-11-21 03:20 | 53 | 107 | RateD
14480 | 16-14:15:50 | 3:02 | -0.6072 | 1.8418 | 181.8 | 97.61 | 3.0912 | 6.9979 | 690.8 | - | - | 2021-11-21 03:20 | 53 | 107 | RateD
14481 | 16-14:16:01 | 3:02 | -0.6072 | 1.8437 | 182 | 97.72 | 3.0811 | 7.0038 | 691.4 | - | - | 2021-11-21 03:20 | 53 | 107 | RateD
14482 | 16-14:16:12 | 3:02 | -0.6072 | 1.8455 | 182.2 | 97.81 | 3.0707 | 7.0095 | 692 | - | - | 2021-11-21 03:20 | 53 | 107 | RateD
14483 | 16-14:16:24 | 3:03 | -0.6072 | 1.8475 | 182.4 | 97.92 | 3.0601 | 7.0154 | 692.5 | - | - | 2021-11-21 03:20 | 53 | 107 | RateD
14484 | 16-14:16:35 | 3:03 | -0.6072 | 1.8493 | 182.6 | 98.01 | 3.0497 | 7.021 | 693.1 | - | - | 2021-11-21 03:21 | 53 | 107 | RateD
14485 | 16-14:16:46 | 3:03 | -0.6072 | 1.8511 | 182.7 | 98.11 | 3.039 | 7.0266 | 693.6 | - | - | 2021-11-21 03:21 | 53 | 107 | RateD
14486 | 16-14:16:56 | 3:03 | -0.6072 | 1.8528 | 182.9 | 98.2 | 3.0287 | 7.0318 | 694.2 | - | - | 2021-11-21 03:21 | 53 | 107 | RateD
14487 | 16-14:17:06 | 3:03 | -0.6072 | 1.8546 | 183.1 | 98.29 | 3.0184 | 7.0369 | 694.7 | - | - | 2021-11-21 03:21 | 53 | 107 | RateD
14488 | 16-14:17:16 | 3:03 | -0.6072 | 1.8563 | 183.2 | 98.38 | 3.0077 | 7.0421 | 695.2 | - | - | 2021-11-21 03:21 | 53 | 107 | RateD
14489 | 16-14:17:26 | 3:04 | -0.6074 | 1.8579 | 183.4 | 98.47 | 2.9974 | 7.047 | 695.7 | - | - | 2021-11-21 03:22 | 53 | 107 | RateD
14490 | 16-14:17:35 | 3:04 | -0.6073 | 1.8595 | 183.6 | 98.56 | 2.9872 | 7.0518 | 696.1 | - | - | 2021-11-21 03:22 | 53 | 107 | RateD
14491 | 16-14:17:45 | 3:04 | -0.6072 | 1.8611 | 183.7 | 98.64 | 2.9768 | 7.0566 | 696.6 | - | - | 2021-11-21 03:22 | 53 | 107 | RateD
14492 | 16-14:17:54 | 3:04 | -0.6072 | 1.8627 | 183.9 | 98.73 | 2.9664 | 7.0614 | 697.1 | - | - | 2021-11-21 03:22 | 53 | 107 | RateD
14493 | 16-14:18:04 | 3:04 | -0.6072 | 1.8644 | 184 | 98.81 | 2.956 | 7.0662 | 697.6 | - | - | 2021-11-21 03:22 | 53 | 107 | RateD
14494 | 16-14:18:14 | 3:04 | -0.6072 | 1.866 | 184.2 | 98.9 | 2.9452 | 7.071 | 698 | - | - | 2021-11-21 03:22 | 53 | 107 | RateD
14495 | 16-14:18:23 | 3:05 | -0.6072 | 1.8676 | 184.4 | 98.98 | 2.9346 | 7.0758 | 698.5 | - | - | 2021-11-21 03:22 | 53 | 107 | RateD
14496 | 16-14:18:32 | 3:05 | -0.6073 | 1.8691 | 184.5 | 99.06 | 2.9246 | 7.0803 | 698.9 | - | - | 2021-11-21 03:23 | 53 | 107 | RateD
14497 | 16-14:18:41 | 3:05 | -0.6072 | 1.8707 | 184.7 | 99.15 | 2.914 | 7.0847 | 699.4 | - | - | 2021-11-21 03:23 | 53 | 107 | RateD
14498 | 16-14:18:50 | 3:05 | -0.6072 | 1.8722 | 184.8 | 99.23 | 2.9036 | 7.0891 | 699.8 | - | - | 2021-11-21 03:23 | 53 | 107 | RateD
14499 | 16-14:18:59 | 3:05 | -0.6072 | 1.8737 | 185 | 99.31 | 2.8931 | 7.0936 | 700.3 | - | - | 2021-11-21 03:23 | 53 | 107 | RateD
14500 | 16-14:19:08 | 3:05 | -0.6072 | 1.8752 | 185.1 | 99.39 | 2.8824 | 7.0979 | 700.7 | - | - | 2021-11-21 03:23 | 53 | 107 | RateD
14501 | 16-14:19:17 | 3:05 | -0.6072 | 1.8767 | 185.3 | 99.46 | 2.872 | 7.1021 | 701.1 | - | - | 2021-11-21 03:23 | 53 | 107 | RateD
14502 | 16-14:19:26 | 3:06 | -0.6072 | 1.8782 | 185.4 | 99.54 | 2.8613 | 7.1065 | 701.5 | - | - | 2021-11-21 03:24 | 53 | 107 | RateD
14503 | 16-14:19:35 | 3:06 | -0.6072 | 1.8797 | 185.6 | 99.62 | 2.8508 | 7.1107 | 701.9 | - | - | 2021-11-21 03:24 | 53 | 107 | RateD
14504 | 16-14:19:44 | 3:06 | -0.6072 | 1.8812 | 185.7 | 99.7 | 2.8402 | 7.115 | 702.4 | - | - | 2021-11-21 03:24 | 53 | 107 | RateD
14505 | 16-14:19:52 | 3:06 | -0.6072 | 1.8826 | 185.8 | 99.78 | 2.8302 | 7.119 | 702.8 | - | - | 2021-11-21 03:24 | 53 | 107 | RateD
14506 | 16-14:20:00 | 3:06 | -0.6072 | 1.884 | 186 | 99.85 | 2.8201 | 7.1229 | 703.1 | - | - | 2021-11-21 03:24 | 53 | 107 | RateD
14507 | 16-14:20:09 | 3:06 | -0.6072 | 1.8854 | 186.1 | 99.93 | 2.8099 | 7.1268 | 703.5 | - | - | 2021-11-21 03:24 | 53 | 107 | RateD
14508 | 16-14:20:17 | 3:06 | -0.6072 | 1.8868 | 186.3 | 100 | 2.7999 | 7.1308 | 703.9 | - | - | 2021-11-21 03:24 | 53 | 107 | RateD
14509 | 16-14:20:17 | 0:00 | 0.6072 | 0 | 0 | 0 | 2.9226 | 0 | 0 | - | - | 2021-11-21 03:24 | 54 | 108 | RateC
14510 | 16-14:20:19 | 0:00 | 0.6072 | 0.0003 | 0 | 0.02 | 3.0117 | 0.001 | 0.1 | - | - | 2021-11-21 03:24 | 54 | 108 | RateC
14511 | 16-14:20:19 | 0:00 | 0.6072 | 0.0004 | 0 | 0.02 | 3.0456 | 0.0013 | 0.1 | - | - | 2021-11-21 03:24 | 54 | 108 | RateC
14512 | 16-14:20:20 | 0:00 | 0.6072 | 0.0005 | 0.1 | 0.03 | 3.0757 | 0.0017 | 0.2 | - | - | 2021-11-21 03:24 | 54 | 108 | RateC
14513 | 16-14:20:21 | 0:00 | 0.6072 | 0.0006 | 0.1 | 0.03 | 3.1016 | 0.002 | 0.2 | - | - | 2021-11-21 03:24 | 54 | 108 | RateC
14514 | 16-14:20:23 | 0:00 | 0.6072 | 0.001 | 0.1 | 0.05 | 3.169 | 0.003 | 0.3 | - | - | 2021-11-21 03:24 | 54 | 108 | RateC
14515 | 16-14:20:24 | 0:00 | 0.6072 | 0.0013 | 0.1 | 0.07 | 3.2236 | 0.004 | 0.4 | - | - | 2021-11-21 03:24 | 54 | 108 | RateC
14516 | 16-14:20:26 | 0:00 | 0.6072 | 0.0016 | 0.2 | 0.09 | 3.2732 | 0.0051 | 0.5 | - | - | 2021-11-21 03:25 | 54 | 108 | RateC
14517 | 16-14:20:28 | 0:00 | 0.6072 | 0.0019 | 0.2 | 0.1 | 3.3177 | 0.0062 | 0.6 | - | - | 2021-11-21 03:25 | 54 | 108 | RateC
14518 | 16-14:20:30 | 0:00 | 0.6072 | 0.0023 | 0.2 | 0.12 | 3.357 | 0.0073 | 0.7 | - | - | 2021-11-21 03:25 | 54 | 108 | RateC
14519 | 16-14:20:32 | 0:00 | 0.6072 | 0.0025 | 0.2 | 0.13 | 3.3809 | 0.008 | 0.8 | - | - | 2021-11-21 03:25 | 54 | 108 | RateC
14520 | 16-14:20:32 | 0:00 | 0.6072 | 0.0026 | 0.3 | 0.14 | 3.393 | 0.0084 | 0.8 | - | - | 2021-11-21 03:25 | 54 | 108 | RateC
14521 | 16-14:20:33 | 0:00 | 0.6072 | 0.0027 | 0.3 | 0.14 | 3.4043 | 0.0087 | 0.9 | - | - | 2021-11-21 03:25 | 54 | 108 | RateC
14522 | 16-14:20:34 | 0:00 | 0.6072 | 0.0028 | 0.3 | 0.15 | 3.4155 | 0.0091 | 0.9 | - | - | 2021-11-21 03:25 | 54 | 108 | RateC
14523 | 16-14:20:34 | 0:00 | 0.6072 | 0.0029 | 0.3 | 0.15 | 3.426 | 0.0095 | 0.9 | - | - | 2021-11-21 03:25 | 54 | 108 | RateC
14524 | 16-14:20:35 | 0:00 | 0.6072 | 0.003 | 0.3 | 0.16 | 3.4361 | 0.0099 | 1 | - | - | 2021-11-21 03:25 | 54 | 108 | RateC
14525 | 16-14:20:36 | 0:00 | 0.6072 | 0.0031 | 0.3 | 0.17 | 3.4462 | 0.0103 | 1 | - | - | 2021-11-21 03:25 | 54 | 108 | RateC
14526 | 16-14:20:37 | 0:00 | 0.6072 | 0.0034 | 0.3 | 0.18 | 3.4632 | 0.011 | 1.1 | - | - | 2021-11-21 03:25 | 54 | 108 | RateC
14527 | 16-14:20:38 | 0:00 | 0.6072 | 0.0036 | 0.4 | 0.19 | 3.4798 | 0.0117 | 1.2 | - | - | 2021-11-21 03:25 | 54 | 108 | RateC
14528 | 16-14:20:39 | 0:00 | 0.6072 | 0.0038 | 0.4 | 0.2 | 3.4952 | 0.0125 | 1.2 | - | - | 2021-11-21 03:25 | 54 | 108 | RateC
14529 | 16-14:20:41 | 0:00 | 0.6072 | 0.004 | 0.4 | 0.21 | 3.5077 | 0.0133 | 1.3 | - | - | 2021-11-21 03:25 | 54 | 108 | RateC
14530 | 16-14:20:42 | 0:00 | 0.6072 | 0.0042 | 0.4 | 0.22 | 3.518 | 0.014 | 1.4 | - | - | 2021-11-21 03:25 | 54 | 108 | RateC
14531 | 16-14:20:44 | 0:00 | 0.6072 | 0.0045 | 0.4 | 0.24 | 3.5305 | 0.0152 | 1.5 | - | - | 2021-11-21 03:25 | 54 | 108 | RateC
14532 | 16-14:20:46 | 0:00 | 0.6072 | 0.005 | 0.5 | 0.26 | 3.5426 | 0.0167 | 1.6 | - | - | 2021-11-21 03:25 | 54 | 108 | RateC
14533 | 16-14:20:50 | 0:01 | 0.6072 | 0.0055 | 0.5 | 0.29 | 3.553 | 0.0186 | 1.8 | - | - | 2021-11-21 03:25 | 54 | 108 | RateC
14534 | 16-14:20:55 | 0:01 | 0.6072 | 0.0064 | 0.6 | 0.34 | 3.564 | 0.0216 | 2.1 | - | - | 2021-11-21 03:25 | 54 | 108 | RateC
14535 | 16-14:21:02 | 0:01 | 0.6072 | 0.0076 | 0.7 | 0.4 | 3.5741 | 0.0259 | 2.6 | - | - | 2021-11-21 03:25 | 54 | 108 | RateC
14536 | 16-14:21:13 | 0:01 | 0.6072 | 0.0094 | 0.9 | 0.5 | 3.5844 | 0.0324 | 3.2 | - | - | 2021-11-21 03:25 | 54 | 108 | RateC
14537 | 16-14:21:27 | 0:01 | 0.6072 | 0.0119 | 1.2 | 0.63 | 3.5945 | 0.0413 | 4.1 | - | - | 2021-11-21 03:26 | 54 | 108 | RateC
14538 | 16-14:21:47 | 0:02 | 0.6072 | 0.0152 | 1.5 | 0.8 | 3.6046 | 0.0533 | 5.3 | - | - | 2021-11-21 03:26 | 54 | 108 | RateC
14539 | 16-14:22:13 | 0:02 | 0.6072 | 0.0196 | 1.9 | 1.04 | 3.6148 | 0.0693 | 6.8 | - | - | 2021-11-21 03:26 | 54 | 108 | RateC
14540 | 16-14:22:48 | 0:03 | 0.6072 | 0.0254 | 2.5 | 1.34 | 3.6249 | 0.0903 | 8.9 | - | - | 2021-11-21 03:27 | 54 | 108 | RateC
14541 | 16-14:23:36 | 0:03 | 0.6072 | 0.0336 | 3.3 | 1.78 | 3.635 | 0.1201 | 11.9 | - | - | 2021-11-21 03:28 | 54 | 108 | RateC
14542 | 16-14:24:46 | 0:04 | 0.6072 | 0.0455 | 4.5 | 2.4 | 3.6451 | 0.1632 | 16.1 | - | - | 2021-11-21 03:29 | 54 | 108 | RateC
14543 | 16-14:26:32 | 0:06 | 0.6072 | 0.0633 | 6.2 | 3.34 | 3.6551 | 0.2282 | 22.5 | - | - | 2021-11-21 03:31 | 54 | 108 | RateC
14544 | 16-14:29:03 | 0:09 | 0.6072 | 0.0888 | 8.8 | 4.69 | 3.6652 | 0.3216 | 31.7 | - | - | 2021-11-21 03:33 | 54 | 108 | RateC
14545 | 16-14:32:04 | 0:12 | 0.6072 | 0.1192 | 11.8 | 6.3 | 3.675 | 0.4332 | 42.8 | - | - | 2021-11-21 03:36 | 54 | 108 | RateC
14546 | 16-14:35:04 | 0:15 | 0.6072 | 0.1496 | 14.8 | 7.91 | 3.6838 | 0.5451 | 53.8 | - | - | 2021-11-21 03:39 | 54 | 108 | RateC
14547 | 16-14:38:04 | 0:18 | 0.6073 | 0.18 | 17.8 | 9.51 | 3.6911 | 0.6571 | 64.9 | - | - | 2021-11-21 03:42 | 54 | 108 | RateC
14548 | 16-14:41:04 | 0:21 | 0.6072 | 0.2104 | 20.8 | 11.12 | 3.697 | 0.7694 | 76 | - | - | 2021-11-21 03:45 | 54 | 108 | RateC
14549 | 16-14:44:05 | 0:24 | 0.6072 | 0.2408 | 23.8 | 12.73 | 3.7007 | 0.8819 | 87.1 | - | - | 2021-11-21 03:48 | 54 | 108 | RateC
14550 | 16-14:47:05 | 0:27 | 0.6073 | 0.2713 | 26.8 | 14.34 | 3.7035 | 0.9947 | 98.2 | - | - | 2021-11-21 03:51 | 54 | 108 | RateC
14551 | 16-14:50:05 | 0:30 | 0.6072 | 0.3016 | 29.8 | 15.94 | 3.7064 | 1.1071 | 109.3 | - | - | 2021-11-21 03:54 | 54 | 108 | RateC
14552 | 16-14:53:05 | 0:33 | 0.6072 | 0.3321 | 32.8 | 17.55 | 3.7103 | 1.22 | 120.4 | - | - | 2021-11-21 03:57 | 54 | 108 | RateC
14553 | 16-14:56:06 | 0:36 | 0.6072 | 0.3625 | 35.8 | 19.16 | 3.7154 | 1.3329 | 131.6 | - | - | 2021-11-21 04:00 | 54 | 108 | RateC
14554 | 16-14:59:06 | 0:39 | 0.6072 | 0.3929 | 38.8 | 20.77 | 3.7223 | 1.446 | 142.7 | - | - | 2021-11-21 04:03 | 54 | 108 | RateC
14555 | 16-15:02:06 | 0:42 | 0.6072 | 0.4232 | 41.8 | 22.37 | 3.7305 | 1.5591 | 153.9 | - | - | 2021-11-21 04:06 | 54 | 108 | RateC
14556 | 16-15:05:06 | 0:45 | 0.6072 | 0.4536 | 44.8 | 23.98 | 3.7398 | 1.6724 | 165.1 | - | - | 2021-11-21 04:09 | 54 | 108 | RateC
14557 | 16-15:08:06 | 0:48 | 0.6072 | 0.484 | 47.8 | 25.58 | 3.7495 | 1.7862 | 176.3 | - | - | 2021-11-21 04:12 | 54 | 108 | RateC
14558 | 16-15:11:00 | 0:51 | 0.6072 | 0.5133 | 50.7 | 27.13 | 3.7596 | 1.8962 | 187.2 | - | - | 2021-11-21 04:15 | 54 | 108 | RateC
14559 | 16-15:13:49 | 0:54 | 0.6072 | 0.5418 | 53.5 | 28.64 | 3.7697 | 2.0036 | 197.8 | - | - | 2021-11-21 04:18 | 54 | 108 | RateC
14560 | 16-15:16:39 | 0:56 | 0.6072 | 0.5704 | 56.3 | 30.15 | 3.7798 | 2.1118 | 208.5 | - | - | 2021-11-21 04:21 | 54 | 108 | RateC
14561 | 16-15:19:33 | 0:59 | 0.6072 | 0.5999 | 59.2 | 31.71 | 3.7898 | 2.2232 | 219.5 | - | - | 2021-11-21 04:24 | 54 | 108 | RateC
14562 | 16-15:22:25 | 1:02 | 0.6072 | 0.6288 | 62.1 | 33.24 | 3.7999 | 2.3331 | 230.3 | - | - | 2021-11-21 04:26 | 54 | 108 | RateC
14563 | 16-15:25:22 | 1:05 | 0.6072 | 0.6587 | 65 | 34.82 | 3.81 | 2.4468 | 241.5 | - | - | 2021-11-21 04:29 | 54 | 108 | RateC
14564 | 16-15:28:21 | 1:08 | 0.6073 | 0.6889 | 68 | 36.41 | 3.8201 | 2.5618 | 252.9 | - | - | 2021-11-21 04:32 | 54 | 108 | RateC
14565 | 16-15:31:11 | 1:11 | 0.6072 | 0.7175 | 70.8 | 37.93 | 3.8301 | 2.6715 | 263.7 | - | - | 2021-11-21 04:35 | 54 | 108 | RateC
14566 | 16-15:33:57 | 1:14 | 0.6072 | 0.7455 | 73.6 | 39.41 | 3.8402 | 2.7788 | 274.3 | - | - | 2021-11-21 04:38 | 54 | 108 | RateC
14567 | 16-15:36:32 | 1:16 | 0.6072 | 0.7717 | 76.2 | 40.79 | 3.8503 | 2.8794 | 284.2 | - | - | 2021-11-21 04:41 | 54 | 108 | RateC
14568 | 16-15:38:56 | 1:19 | 0.6072 | 0.796 | 78.6 | 42.08 | 3.8604 | 2.9731 | 293.5 | - | - | 2021-11-21 04:43 | 54 | 108 | RateC
14569 | 16-15:41:10 | 1:21 | 0.6072 | 0.8185 | 80.8 | 43.27 | 3.8704 | 3.0603 | 302.1 | - | - | 2021-11-21 04:45 | 54 | 108 | RateC
14570 | 16-15:43:15 | 1:23 | 0.6072 | 0.8397 | 82.9 | 44.39 | 3.8805 | 3.1423 | 310.2 | - | - | 2021-11-21 04:47 | 54 | 108 | RateC
14571 | 16-15:45:14 | 1:25 | 0.6072 | 0.8598 | 84.9 | 45.45 | 3.8906 | 3.2203 | 317.9 | - | - | 2021-11-21 04:49 | 54 | 108 | RateC
14572 | 16-15:47:01 | 1:27 | 0.6072 | 0.8778 | 86.7 | 46.4 | 3.9007 | 3.2907 | 324.8 | - | - | 2021-11-21 04:51 | 54 | 108 | RateC
14573 | 16-15:48:41 | 1:28 | 0.6072 | 0.8947 | 88.3 | 47.3 | 3.9107 | 3.3567 | 331.4 | - | - | 2021-11-21 04:53 | 54 | 108 | RateC
14574 | 16-15:50:18 | 1:30 | 0.6072 | 0.911 | 89.9 | 48.16 | 3.9208 | 3.4204 | 337.7 | - | - | 2021-11-21 04:54 | 54 | 108 | RateC
14575 | 16-15:51:52 | 1:32 | 0.6072 | 0.9268 | 91.5 | 48.99 | 3.9309 | 3.4825 | 343.8 | - | - | 2021-11-21 04:56 | 54 | 108 | RateC
14576 | 16-15:53:26 | 1:33 | 0.6072 | 0.9427 | 93.1 | 49.83 | 3.941 | 3.5448 | 349.9 | - | - | 2021-11-21 04:58 | 54 | 108 | RateC
14577 | 16-15:55:02 | 1:35 | 0.6072 | 0.9589 | 94.7 | 50.69 | 3.951 | 3.6087 | 356.2 | - | - | 2021-11-21 04:59 | 54 | 108 | RateC
14578 | 16-15:56:45 | 1:36 | 0.6072 | 0.9763 | 96.4 | 51.61 | 3.9611 | 3.6777 | 363.1 | - | - | 2021-11-21 05:01 | 54 | 108 | RateC
14579 | 16-15:58:34 | 1:38 | 0.6072 | 0.9948 | 98.2 | 52.58 | 3.9712 | 3.7509 | 370.3 | - | - | 2021-11-21 05:03 | 54 | 108 | RateC
14580 | 16-16:00:33 | 1:40 | 0.6072 | 1.0147 | 100.2 | 53.64 | 3.9813 | 3.8303 | 378.1 | - | - | 2021-11-21 05:05 | 54 | 108 | RateC
14581 | 16-16:02:46 | 1:42 | 0.6072 | 1.0372 | 102.4 | 54.83 | 3.9914 | 3.9199 | 387 | - | - | 2021-11-21 05:07 | 54 | 108 | RateC
14582 | 16-16:05:06 | 1:45 | 0.6072 | 1.0608 | 104.7 | 56.08 | 4.0014 | 4.0143 | 396.3 | - | - | 2021-11-21 05:09 | 54 | 108 | RateC
14583 | 16-16:07:38 | 1:47 | 0.6072 | 1.0865 | 107.3 | 57.44 | 4.0115 | 4.1173 | 406.4 | - | - | 2021-11-21 05:12 | 54 | 108 | RateC
14584 | 16-16:10:24 | 1:50 | 0.6072 | 1.1145 | 110 | 58.91 | 4.0216 | 4.2294 | 417.5 | - | - | 2021-11-21 05:14 | 54 | 108 | RateC
14585 | 16-16:13:24 | 1:53 | 0.6072 | 1.1448 | 113 | 60.52 | 4.0312 | 4.3516 | 429.6 | - | - | 2021-11-21 05:17 | 54 | 108 | RateC
14586 | 16-16:16:24 | 1:56 | 0.6072 | 1.1752 | 116 | 62.12 | 4.0403 | 4.4744 | 441.7 | - | - | 2021-11-21 05:20 | 54 | 108 | RateC
14587 | 16-16:19:24 | 1:59 | 0.6072 | 1.2056 | 119 | 63.73 | 4.0487 | 4.5973 | 453.8 | - | - | 2021-11-21 05:23 | 54 | 108 | RateC
14588 | 16-16:22:25 | 2:02 | 0.6072 | 1.236 | 122 | 65.34 | 4.0566 | 4.7206 | 466 | - | - | 2021-11-21 05:26 | 54 | 108 | RateC
14589 | 16-16:25:25 | 2:05 | 0.6072 | 1.2664 | 125 | 66.95 | 4.0642 | 4.8441 | 478.2 | - | - | 2021-11-21 05:29 | 54 | 108 | RateC
14590 | 16-16:28:25 | 2:08 | 0.6072 | 1.2969 | 128 | 68.55 | 4.0724 | 4.9678 | 490.4 | - | - | 2021-11-21 05:33 | 54 | 108 | RateC
14591 | 16-16:31:25 | 2:11 | 0.6072 | 1.3272 | 131 | 70.16 | 4.0816 | 5.0917 | 502.6 | - | - | 2021-11-21 05:36 | 54 | 108 | RateC
14592 | 16-16:33:55 | 2:14 | 0.6072 | 1.3525 | 133.5 | 71.5 | 4.0916 | 5.1951 | 512.8 | - | - | 2021-11-21 05:38 | 54 | 108 | RateC
14593 | 16-16:35:53 | 2:16 | 0.6072 | 1.3724 | 135.5 | 72.55 | 4.1017 | 5.2765 | 520.9 | - | - | 2021-11-21 05:40 | 54 | 108 | RateC
14594 | 16-16:37:29 | 2:17 | 0.6072 | 1.3885 | 137.1 | 73.4 | 4.1118 | 5.3426 | 527.4 | - | - | 2021-11-21 05:42 | 54 | 108 | RateC
14595 | 16-16:38:52 | 2:19 | 0.6072 | 1.4026 | 138.5 | 74.14 | 4.1219 | 5.4007 | 533.1 | - | - | 2021-11-21 05:43 | 54 | 108 | RateC
14596 | 16-16:40:06 | 2:20 | 0.6072 | 1.4151 | 139.7 | 74.8 | 4.1319 | 5.4522 | 538.2 | - | - | 2021-11-21 05:44 | 54 | 108 | RateC
14597 | 16-16:41:16 | 2:21 | 0.6072 | 1.4268 | 140.9 | 75.42 | 4.142 | 5.5007 | 543 | - | - | 2021-11-21 05:45 | 54 | 108 | RateC
14598 | 16-16:42:22 | 2:22 | 0.6072 | 1.4379 | 141.9 | 76.01 | 4.1521 | 5.5467 | 547.6 | - | - | 2021-11-21 05:46 | 54 | 108 | RateC
14599 | 16-16:43:26 | 2:23 | 0.6072 | 1.4488 | 143 | 76.58 | 4.1622 | 5.5918 | 552 | - | - | 2021-11-21 05:48 | 54 | 108 | RateC
14600 | 16-16:44:33 | 2:24 | 0.6072 | 1.4601 | 144.1 | 77.18 | 4.1722 | 5.6392 | 556.7 | - | - | 2021-11-21 05:49 | 54 | 108 | RateC
14601 | 16-16:45:45 | 2:25 | 0.6072 | 1.4723 | 145.3 | 77.83 | 4.1823 | 5.6899 | 561.7 | - | - | 2021-11-21 05:50 | 54 | 108 | RateC
14602 | 16-16:47:02 | 2:27 | 0.6072 | 1.4852 | 146.6 | 78.51 | 4.1924 | 5.744 | 567 | - | - | 2021-11-21 05:51 | 54 | 108 | RateC
14603 | 16-16:48:24 | 2:28 | 0.6072 | 1.499 | 148 | 79.24 | 4.2025 | 5.8021 | 572.8 | - | - | 2021-11-21 05:52 | 54 | 108 | RateC
14604 | 16-16:49:56 | 2:30 | 0.6072 | 1.5146 | 149.5 | 80.06 | 4.2125 | 5.8677 | 579.2 | - | - | 2021-11-21 05:54 | 54 | 108 | RateC
14605 | 16-16:51:52 | 2:32 | 0.6072 | 1.5342 | 151.4 | 81.1 | 4.2226 | 5.9501 | 587.4 | - | - | 2021-11-21 05:56 | 54 | 108 | RateC
14606 | 16-16:54:41 | 2:34 | 0.6072 | 1.5627 | 154.3 | 82.6 | 4.2327 | 6.0706 | 599.3 | - | - | 2021-11-21 05:59 | 54 | 108 | RateC
14607 | 16-16:57:41 | 2:37 | 0.6072 | 1.593 | 157.3 | 84.21 | 4.2406 | 6.1992 | 612 | - | - | 2021-11-21 06:02 | 54 | 108 | RateC
14608 | 16-17:00:41 | 2:40 | 0.6072 | 1.6234 | 160.3 | 85.81 | 4.2473 | 6.3281 | 624.7 | - | - | 2021-11-21 06:05 | 54 | 108 | RateC
14609 | 16-17:03:41 | 2:43 | 0.6072 | 1.6538 | 163.3 | 87.42 | 4.2541 | 6.4574 | 637.4 | - | - | 2021-11-21 06:08 | 54 | 108 | RateC
14610 | 16-17:06:42 | 2:46 | 0.6072 | 1.6842 | 166.3 | 89.03 | 4.2615 | 6.5869 | 650.2 | - | - | 2021-11-21 06:11 | 54 | 108 | RateC
14611 | 16-17:09:42 | 2:49 | 0.6072 | 1.7147 | 169.3 | 90.64 | 4.2704 | 6.7168 | 663.1 | - | - | 2021-11-21 06:14 | 54 | 108 | RateC
14612 | 16-17:12:26 | 2:52 | 0.6072 | 1.7423 | 172 | 92.1 | 4.2804 | 6.8348 | 674.7 | - | - | 2021-11-21 06:17 | 54 | 108 | RateC
14613 | 16-17:14:47 | 2:55 | 0.6072 | 1.7661 | 174.3 | 93.36 | 4.2905 | 6.9371 | 684.8 | - | - | 2021-11-21 06:19 | 54 | 108 | RateC
14614 | 16-17:16:50 | 2:57 | 0.6072 | 1.7869 | 176.4 | 94.46 | 4.3006 | 7.0262 | 693.6 | - | - | 2021-11-21 06:21 | 54 | 108 | RateC
14615 | 16-17:18:38 | 2:58 | 0.6072 | 1.805 | 178.2 | 95.42 | 4.3107 | 7.1043 | 701.3 | - | - | 2021-11-21 06:23 | 54 | 108 | RateC
14616 | 16-17:20:07 | 3:00 | 0.6072 | 1.82 | 179.7 | 96.21 | 4.3207 | 7.1688 | 707.7 | - | - | 2021-11-21 06:24 | 54 | 108 | RateC
14617 | 16-17:21:26 | 3:01 | 0.6072 | 1.8333 | 181 | 96.91 | 4.3308 | 7.2263 | 713.4 | - | - | 2021-11-21 06:26 | 54 | 108 | RateC
14618 | 16-17:22:34 | 3:02 | 0.6072 | 1.8448 | 182.1 | 97.52 | 4.3409 | 7.2762 | 718.3 | - | - | 2021-11-21 06:27 | 54 | 108 | RateC
14619 | 16-17:23:31 | 3:03 | 0.6072 | 1.8545 | 183.1 | 98.03 | 4.351 | 7.3182 | 722.4 | - | - | 2021-11-21 06:28 | 54 | 108 | RateC
14620 | 16-17:24:25 | 3:04 | 0.6072 | 1.8636 | 184 | 98.51 | 4.361 | 7.3578 | 726.3 | - | - | 2021-11-21 06:28 | 54 | 108 | RateC
14621 | 16-17:25:14 | 3:05 | 0.6072 | 1.8719 | 184.8 | 98.95 | 4.3711 | 7.3943 | 729.9 | - | - | 2021-11-21 06:29 | 54 | 108 | RateC
14622 | 16-17:25:58 | 3:06 | 0.6072 | 1.8793 | 185.5 | 99.34 | 4.3812 | 7.4267 | 733.1 | - | - | 2021-11-21 06:30 | 54 | 108 | RateC
14623 | 16-17:26:40 | 3:06 | 0.6072 | 1.8863 | 186.2 | 99.71 | 4.3913 | 7.4574 | 736.2 | - | - | 2021-11-21 06:31 | 54 | 108 | RateC
14624 | 16-17:27:12 | 3:07 | 0.6072 | 1.8918 | 186.7 | 100 | 4.4 | 7.4813 | 738.5 | - | - | 2021-11-21 06:31 | 54 | 108 | RateC
14625 | 16-17:27:12 | 0:00 | -0.6072 | 0 | 0 | 0 | 4.2927 | 0 | 0 | - | - | 2021-11-21 06:31 | 54 | 109 | RateD
14626 | 16-17:27:13 | 0:00 | -0.6072 | 0.0002 | 0 | 0.01 | 4.267 | 0.001 | 0.1 | - | - | 2021-11-21 06:31 | 54 | 109 | RateD
14627 | 16-17:27:14 | 0:00 | -0.6072 | 0.0003 | 0 | 0.02 | 4.2558 | 0.0014 | 0.1 | - | - | 2021-11-21 06:31 | 54 | 109 | RateD
14628 | 16-17:27:15 | 0:00 | -0.6073 | 0.0005 | 0.1 | 0.03 | 4.2431 | 0.0023 | 0.2 | - | - | 2021-11-21 06:31 | 54 | 109 | RateD
14629 | 16-17:27:18 | 0:00 | -0.6072 | 0.001 | 0.1 | 0.05 | 4.2308 | 0.0041 | 0.4 | - | - | 2021-11-21 06:31 | 54 | 109 | RateD
14630 | 16-17:27:22 | 0:00 | -0.6074 | 0.0016 | 0.2 | 0.09 | 4.2205 | 0.0068 | 0.7 | - | - | 2021-11-21 06:31 | 54 | 109 | RateD
14631 | 16-17:27:28 | 0:00 | -0.6072 | 0.0027 | 0.3 | 0.14 | 4.2099 | 0.0115 | 1.1 | - | - | 2021-11-21 06:32 | 54 | 109 | RateD
14632 | 16-17:27:38 | 0:00 | -0.6072 | 0.0044 | 0.4 | 0.23 | 4.1995 | 0.0184 | 1.8 | - | - | 2021-11-21 06:32 | 54 | 109 | RateD
14633 | 16-17:27:52 | 0:01 | -0.6072 | 0.0067 | 0.7 | 0.36 | 4.1891 | 0.0283 | 2.8 | - | - | 2021-11-21 06:32 | 54 | 109 | RateD
14634 | 16-17:28:11 | 0:01 | -0.6072 | 0.0099 | 1 | 0.53 | 4.1791 | 0.0417 | 4.1 | - | - | 2021-11-21 06:32 | 54 | 109 | RateD
14635 | 16-17:28:38 | 0:01 | -0.6072 | 0.0146 | 1.4 | 0.78 | 4.1688 | 0.0611 | 6 | - | - | 2021-11-21 06:33 | 54 | 109 | RateD
14636 | 16-17:29:19 | 0:02 | -0.6072 | 0.0213 | 2.1 | 1.14 | 4.1588 | 0.0893 | 8.8 | - | - | 2021-11-21 06:33 | 54 | 109 | RateD
14637 | 16-17:30:20 | 0:03 | -0.6072 | 0.0318 | 3.1 | 1.69 | 4.1487 | 0.1326 | 13.1 | - | - | 2021-11-21 06:34 | 54 | 109 | RateD
14638 | 16-17:32:20 | 0:05 | -0.6072 | 0.052 | 5.1 | 2.77 | 4.1386 | 0.2164 | 21.4 | - | - | 2021-11-21 06:36 | 54 | 109 | RateD
14639 | 16-17:35:21 | 0:08 | -0.6072 | 0.0824 | 8.1 | 4.39 | 4.1319 | 0.3421 | 33.8 | - | - | 2021-11-21 06:39 | 54 | 109 | RateD
14640 | 16-17:38:21 | 0:11 | -0.6072 | 0.1128 | 11.1 | 6 | 4.1281 | 0.4676 | 46.2 | - | - | 2021-11-21 06:42 | 54 | 109 | RateD
14641 | 16-17:41:21 | 0:14 | -0.6072 | 0.1432 | 14.1 | 7.62 | 4.1248 | 0.593 | 58.5 | - | - | 2021-11-21 06:45 | 54 | 109 | RateD
14642 | 16-17:44:21 | 0:17 | -0.6072 | 0.1736 | 17.1 | 9.24 | 4.1217 | 0.7185 | 70.9 | - | - | 2021-11-21 06:48 | 54 | 109 | RateD
14643 | 16-17:47:21 | 0:20 | -0.6072 | 0.204 | 20.1 | 10.86 | 4.1185 | 0.8436 | 83.3 | - | - | 2021-11-21 06:51 | 54 | 109 | RateD
14644 | 16-17:50:21 | 0:23 | -0.6073 | 0.2344 | 23.1 | 12.47 | 4.1146 | 0.9687 | 95.6 | - | - | 2021-11-21 06:54 | 54 | 109 | RateD
14645 | 16-17:53:22 | 0:26 | -0.6072 | 0.2648 | 26.1 | 14.09 | 4.1095 | 1.0938 | 108 | - | - | 2021-11-21 06:57 | 54 | 109 | RateD
14646 | 16-17:56:22 | 0:29 | -0.6072 | 0.2952 | 29.1 | 15.71 | 4.1023 | 1.2187 | 120.3 | - | - | 2021-11-21 07:00 | 54 | 109 | RateD
14647 | 16-17:59:17 | 0:32 | -0.6072 | 0.3247 | 32.1 | 17.28 | 4.0923 | 1.3396 | 132.2 | - | - | 2021-11-21 07:03 | 54 | 109 | RateD
14648 | 16-18:01:15 | 0:34 | -0.6072 | 0.3447 | 34 | 18.34 | 4.0822 | 1.4211 | 140.3 | - | - | 2021-11-21 07:05 | 54 | 109 | RateD
14649 | 16-18:02:45 | 0:36 | -0.6073 | 0.3598 | 35.5 | 19.15 | 4.0721 | 1.483 | 146.4 | - | - | 2021-11-21 07:07 | 54 | 109 | RateD
14650 | 16-18:04:02 | 0:37 | -0.6072 | 0.3728 | 36.8 | 19.84 | 4.062 | 1.5358 | 151.6 | - | - | 2021-11-21 07:08 | 54 | 109 | RateD
14651 | 16-18:05:12 | 0:38 | -0.6072 | 0.3846 | 38 | 20.47 | 4.052 | 1.5837 | 156.3 | - | - | 2021-11-21 07:09 | 54 | 109 | RateD
14652 | 16-18:06:19 | 0:39 | -0.6072 | 0.3959 | 39.1 | 21.07 | 4.0419 | 1.6292 | 160.8 | - | - | 2021-11-21 07:10 | 54 | 109 | RateD
14653 | 16-18:07:25 | 0:40 | -0.6072 | 0.407 | 40.2 | 21.66 | 4.0318 | 1.6743 | 165.3 | - | - | 2021-11-21 07:12 | 54 | 109 | RateD
14654 | 16-18:08:34 | 0:41 | -0.6072 | 0.4186 | 41.3 | 22.28 | 4.0217 | 1.721 | 169.9 | - | - | 2021-11-21 07:13 | 54 | 109 | RateD
14655 | 16-18:09:47 | 0:43 | -0.6072 | 0.431 | 42.5 | 22.94 | 4.0117 | 1.7708 | 174.8 | - | - | 2021-11-21 07:14 | 54 | 109 | RateD
14656 | 16-18:11:08 | 0:44 | -0.6072 | 0.4446 | 43.9 | 23.66 | 4.0016 | 1.8252 | 180.2 | - | - | 2021-11-21 07:15 | 54 | 109 | RateD
14657 | 16-18:12:41 | 0:45 | -0.6072 | 0.4603 | 45.4 | 24.5 | 3.9915 | 1.8879 | 186.4 | - | - | 2021-11-21 07:17 | 54 | 109 | RateD
14658 | 16-18:14:30 | 0:47 | -0.6072 | 0.4788 | 47.3 | 25.48 | 3.9814 | 1.9616 | 193.6 | - | - | 2021-11-21 07:19 | 54 | 109 | RateD
14659 | 16-18:16:45 | 0:50 | -0.6072 | 0.5015 | 49.5 | 26.69 | 3.9714 | 2.0518 | 202.5 | - | - | 2021-11-21 07:21 | 54 | 109 | RateD
14660 | 16-18:19:36 | 0:52 | -0.6072 | 0.5303 | 52.4 | 28.23 | 3.9613 | 2.1663 | 213.9 | - | - | 2021-11-21 07:24 | 54 | 109 | RateD
14661 | 16-18:22:36 | 0:55 | -0.6072 | 0.5607 | 55.4 | 29.84 | 3.9532 | 2.2865 | 225.7 | - | - | 2021-11-21 07:27 | 54 | 109 | RateD
14662 | 16-18:25:37 | 0:58 | -0.6072 | 0.5911 | 58.4 | 31.46 | 3.9458 | 2.4066 | 237.6 | - | - | 2021-11-21 07:30 | 54 | 109 | RateD
14663 | 16-18:28:37 | 1:01 | -0.6072 | 0.6215 | 61.4 | 33.08 | 3.9385 | 2.5264 | 249.4 | - | - | 2021-11-21 07:33 | 54 | 109 | RateD
14664 | 16-18:31:37 | 1:04 | -0.6072 | 0.6519 | 64.4 | 34.7 | 3.9303 | 2.6459 | 261.2 | - | - | 2021-11-21 07:36 | 54 | 109 | RateD
14665 | 16-18:34:37 | 1:07 | -0.6072 | 0.6823 | 67.3 | 36.31 | 3.9208 | 2.7651 | 273 | - | - | 2021-11-21 07:39 | 54 | 109 | RateD
14666 | 16-18:37:19 | 1:10 | -0.6072 | 0.7096 | 70.1 | 37.77 | 3.9107 | 2.8722 | 283.5 | - | - | 2021-11-21 07:41 | 54 | 109 | RateD
14667 | 16-18:39:41 | 1:12 | -0.6072 | 0.7335 | 72.4 | 39.04 | 3.9007 | 2.9657 | 292.8 | - | - | 2021-11-21 07:44 | 54 | 109 | RateD
14668 | 16-18:41:48 | 1:15 | -0.6072 | 0.755 | 74.5 | 40.19 | 3.8906 | 3.0493 | 301 | - | - | 2021-11-21 07:46 | 54 | 109 | RateD
14669 | 16-18:43:51 | 1:17 | -0.6072 | 0.7757 | 76.6 | 41.29 | 3.8805 | 3.1298 | 309 | - | - | 2021-11-21 07:48 | 54 | 109 | RateD
14670 | 16-18:45:49 | 1:19 | -0.6072 | 0.7956 | 78.5 | 42.35 | 3.8704 | 3.2069 | 316.6 | - | - | 2021-11-21 07:50 | 54 | 109 | RateD
14671 | 16-18:47:46 | 1:21 | -0.6072 | 0.8155 | 80.5 | 43.4 | 3.8604 | 3.2836 | 324.1 | - | - | 2021-11-21 07:52 | 54 | 109 | RateD
14672 | 16-18:49:42 | 1:22 | -0.6072 | 0.8349 | 82.4 | 44.44 | 3.8503 | 3.3587 | 331.6 | - | - | 2021-11-21 07:54 | 54 | 109 | RateD
14673 | 16-18:51:37 | 1:24 | -0.6072 | 0.8544 | 84.3 | 45.48 | 3.8402 | 3.4336 | 339 | - | - | 2021-11-21 07:56 | 54 | 109 | RateD
14674 | 16-18:53:26 | 1:26 | -0.6072 | 0.8728 | 86.2 | 46.45 | 3.8301 | 3.504 | 345.9 | - | - | 2021-11-21 07:58 | 54 | 109 | RateD
14675 | 16-18:55:09 | 1:28 | -0.6072 | 0.8901 | 87.9 | 47.38 | 3.8201 | 3.5705 | 352.5 | - | - | 2021-11-21 07:59 | 54 | 109 | RateD
14676 | 16-18:56:50 | 1:30 | -0.6072 | 0.9071 | 89.5 | 48.28 | 3.81 | 3.6352 | 358.9 | - | - | 2021-11-21 08:01 | 54 | 109 | RateD
14677 | 16-18:58:28 | 1:31 | -0.6072 | 0.9237 | 91.2 | 49.16 | 3.7999 | 3.6984 | 365.1 | - | - | 2021-11-21 08:03 | 54 | 109 | RateD
14678 | 16-19:00:09 | 1:33 | -0.6072 | 0.9407 | 92.9 | 50.07 | 3.7898 | 3.7629 | 371.5 | - | - | 2021-11-21 08:04 | 54 | 109 | RateD
14679 | 16-19:01:54 | 1:35 | -0.6072 | 0.9585 | 94.6 | 51.02 | 3.7798 | 3.8302 | 378.1 | - | - | 2021-11-21 08:06 | 54 | 109 | RateD
14680 | 16-19:03:46 | 1:37 | -0.6072 | 0.9773 | 96.5 | 52.02 | 3.7697 | 3.9014 | 385.1 | - | - | 2021-11-21 08:08 | 54 | 109 | RateD
14681 | 16-19:05:44 | 1:39 | -0.6072 | 0.9972 | 98.4 | 53.08 | 3.7596 | 3.9762 | 392.5 | - | - | 2021-11-21 08:10 | 54 | 109 | RateD
14682 | 16-19:07:47 | 1:41 | -0.6072 | 1.018 | 100.5 | 54.19 | 3.7495 | 4.0543 | 400.2 | - | - | 2021-11-21 08:12 | 54 | 109 | RateD
14683 | 16-19:09:59 | 1:43 | -0.6072 | 1.0402 | 102.7 | 55.37 | 3.7395 | 4.1375 | 408.4 | - | - | 2021-11-21 08:14 | 54 | 109 | RateD
14684 | 16-19:12:16 | 1:45 | -0.6072 | 1.0633 | 105 | 56.6 | 3.7294 | 4.2237 | 416.9 | - | - | 2021-11-21 08:16 | 54 | 109 | RateD
14685 | 16-19:14:38 | 1:47 | -0.6072 | 1.0873 | 107.3 | 57.87 | 3.7193 | 4.313 | 425.8 | - | - | 2021-11-21 08:19 | 54 | 109 | RateD
14686 | 16-19:17:06 | 1:50 | -0.6072 | 1.1123 | 109.8 | 59.2 | 3.7092 | 4.4059 | 434.9 | - | - | 2021-11-21 08:21 | 54 | 109 | RateD
14687 | 16-19:19:37 | 1:52 | -0.6072 | 1.1376 | 112.3 | 60.55 | 3.6992 | 4.4997 | 444.2 | - | - | 2021-11-21 08:24 | 54 | 109 | RateD
14688 | 16-19:22:10 | 1:55 | -0.6072 | 1.1635 | 114.9 | 61.93 | 3.6891 | 4.5951 | 453.6 | - | - | 2021-11-21 08:26 | 54 | 109 | RateD
14689 | 16-19:24:42 | 1:58 | -0.6072 | 1.1891 | 117.4 | 63.29 | 3.679 | 4.6897 | 463 | - | - | 2021-11-21 08:29 | 54 | 109 | RateD
14690 | 16-19:27:08 | 2:00 | -0.6072 | 1.2138 | 119.8 | 64.6 | 3.6689 | 4.7801 | 471.9 | - | - | 2021-11-21 08:31 | 54 | 109 | RateD
14691 | 16-19:29:29 | 2:02 | -0.6072 | 1.2376 | 122.2 | 65.87 | 3.6589 | 4.8673 | 480.5 | - | - | 2021-11-21 08:34 | 54 | 109 | RateD
14692 | 16-19:31:50 | 2:05 | -0.6072 | 1.2613 | 124.5 | 67.13 | 3.6488 | 4.9542 | 489.1 | - | - | 2021-11-21 08:36 | 54 | 109 | RateD
14693 | 16-19:34:11 | 2:07 | -0.6072 | 1.2851 | 126.9 | 68.4 | 3.6387 | 5.0408 | 497.6 | - | - | 2021-11-21 08:38 | 54 | 109 | RateD
14694 | 16-19:36:34 | 2:09 | -0.6072 | 1.3093 | 129.3 | 69.69 | 3.6286 | 5.1288 | 506.3 | - | - | 2021-11-21 08:41 | 54 | 109 | RateD
14695 | 16-19:38:59 | 2:12 | -0.6072 | 1.3338 | 131.7 | 70.99 | 3.6186 | 5.2174 | 515 | - | - | 2021-11-21 08:43 | 54 | 109 | RateD
14696 | 16-19:41:33 | 2:14 | -0.6072 | 1.3597 | 134.2 | 72.37 | 3.6085 | 5.3111 | 524.3 | - | - | 2021-11-21 08:46 | 54 | 109 | RateD
14697 | 16-19:44:23 | 2:17 | -0.6072 | 1.3884 | 137.1 | 73.9 | 3.5984 | 5.4146 | 534.5 | - | - | 2021-11-21 08:48 | 54 | 109 | RateD
14698 | 16-19:47:24 | 2:20 | -0.6072 | 1.4189 | 140.1 | 75.52 | 3.5894 | 5.524 | 545.3 | - | - | 2021-11-21 08:51 | 54 | 109 | RateD
14699 | 16-19:50:24 | 2:23 | -0.6072 | 1.4492 | 143.1 | 77.14 | 3.5827 | 5.6329 | 556.1 | - | - | 2021-11-21 08:54 | 54 | 109 | RateD
14700 | 16-19:53:24 | 2:26 | -0.6072 | 1.4796 | 146.1 | 78.75 | 3.5772 | 5.7417 | 566.8 | - | - | 2021-11-21 08:57 | 54 | 109 | RateD
14701 | 16-19:56:24 | 2:29 | -0.6072 | 1.51 | 149.1 | 80.37 | 3.5716 | 5.8504 | 577.5 | - | - | 2021-11-21 09:00 | 54 | 109 | RateD
14702 | 16-19:59:25 | 2:32 | -0.6072 | 1.5405 | 152.1 | 81.99 | 3.5648 | 5.959 | 588.2 | - | - | 2021-11-21 09:03 | 54 | 109 | RateD
14703 | 16-20:02:25 | 2:35 | -0.6072 | 1.571 | 155.1 | 83.62 | 3.5547 | 6.0676 | 599 | - | - | 2021-11-21 09:06 | 54 | 109 | RateD
14704 | 16-20:04:42 | 2:38 | -0.6072 | 1.594 | 157.4 | 84.84 | 3.5446 | 6.1492 | 607 | - | - | 2021-11-21 09:09 | 54 | 109 | RateD
14705 | 16-20:06:27 | 2:39 | -0.6072 | 1.6116 | 159.1 | 85.78 | 3.5345 | 6.2118 | 613.2 | - | - | 2021-11-21 09:11 | 54 | 109 | RateD
14706 | 16-20:07:53 | 2:41 | -0.6072 | 1.6262 | 160.5 | 86.56 | 3.5245 | 6.2633 | 618.3 | - | - | 2021-11-21 09:12 | 54 | 109 | RateD
14707 | 16-20:09:05 | 2:42 | -0.6072 | 1.6383 | 161.7 | 87.2 | 3.5144 | 6.3059 | 622.5 | - | - | 2021-11-21 09:13 | 54 | 109 | RateD
14708 | 16-20:10:09 | 2:43 | -0.6072 | 1.6491 | 162.8 | 87.77 | 3.5043 | 6.3436 | 626.2 | - | - | 2021-11-21 09:14 | 54 | 109 | RateD
14709 | 16-20:11:05 | 2:44 | -0.6072 | 1.6586 | 163.7 | 88.28 | 3.4942 | 6.377 | 629.5 | - | - | 2021-11-21 09:15 | 54 | 109 | RateD
14710 | 16-20:11:58 | 2:45 | -0.6072 | 1.6675 | 164.6 | 88.75 | 3.484 | 6.4079 | 632.6 | - | - | 2021-11-21 09:16 | 54 | 109 | RateD
14711 | 16-20:12:47 | 2:46 | -0.6072 | 1.6758 | 165.4 | 89.19 | 3.4739 | 6.4367 | 635.4 | - | - | 2021-11-21 09:17 | 54 | 109 | RateD
14712 | 16-20:13:34 | 2:46 | -0.6072 | 1.6838 | 166.2 | 89.62 | 3.4639 | 6.4646 | 638.2 | - | - | 2021-11-21 09:18 | 54 | 109 | RateD
14713 | 16-20:14:25 | 2:47 | -0.6072 | 1.6923 | 167.1 | 90.07 | 3.4538 | 6.494 | 641.1 | - | - | 2021-11-21 09:18 | 54 | 109 | RateD
14714 | 16-20:15:13 | 2:48 | -0.6072 | 1.7004 | 167.9 | 90.5 | 3.4437 | 6.5219 | 643.8 | - | - | 2021-11-21 09:19 | 54 | 109 | RateD
14715 | 16-20:15:57 | 2:49 | -0.6073 | 1.7079 | 168.6 | 90.9 | 3.4335 | 6.5478 | 646.4 | - | - | 2021-11-21 09:20 | 54 | 109 | RateD
14716 | 16-20:16:41 | 2:49 | -0.6072 | 1.7152 | 169.3 | 91.29 | 3.4234 | 6.5729 | 648.9 | - | - | 2021-11-21 09:21 | 54 | 109 | RateD
14717 | 16-20:17:22 | 2:50 | -0.6072 | 1.7222 | 170 | 91.66 | 3.4133 | 6.5965 | 651.2 | - | - | 2021-11-21 09:21 | 54 | 109 | RateD
14718 | 16-20:18:03 | 2:51 | -0.6072 | 1.7291 | 170.7 | 92.03 | 3.4032 | 6.62 | 653.5 | - | - | 2021-11-21 09:22 | 54 | 109 | RateD
14719 | 16-20:18:42 | 2:52 | -0.6072 | 1.7356 | 171.3 | 92.38 | 3.3932 | 6.6424 | 655.7 | - | - | 2021-11-21 09:23 | 54 | 109 | RateD
14720 | 16-20:19:19 | 2:52 | -0.6072 | 1.7418 | 171.9 | 92.71 | 3.3831 | 6.6634 | 657.8 | - | - | 2021-11-21 09:23 | 54 | 109 | RateD
14721 | 16-20:19:51 | 2:53 | -0.6072 | 1.7474 | 172.5 | 93 | 3.373 | 6.6821 | 659.6 | - | - | 2021-11-21 09:24 | 54 | 109 | RateD
14722 | 16-20:20:23 | 2:53 | -0.6072 | 1.7527 | 173 | 93.29 | 3.3629 | 6.7002 | 661.4 | - | - | 2021-11-21 09:24 | 54 | 109 | RateD
14723 | 16-20:20:54 | 2:54 | -0.6072 | 1.7579 | 173.5 | 93.56 | 3.3529 | 6.7175 | 663.1 | - | - | 2021-11-21 09:25 | 54 | 109 | RateD
14724 | 16-20:21:22 | 2:54 | -0.6073 | 1.7627 | 174 | 93.82 | 3.3426 | 6.7335 | 664.7 | - | - | 2021-11-21 09:25 | 54 | 109 | RateD
14725 | 16-20:21:47 | 2:55 | -0.6072 | 1.767 | 174.4 | 94.05 | 3.3324 | 6.7478 | 666.1 | - | - | 2021-11-21 09:26 | 54 | 109 | RateD
14726 | 16-20:22:11 | 2:55 | -0.6072 | 1.7709 | 174.8 | 94.26 | 3.3222 | 6.7611 | 667.4 | - | - | 2021-11-21 09:26 | 54 | 109 | RateD
14727 | 16-20:22:35 | 2:55 | -0.6072 | 1.775 | 175.2 | 94.47 | 3.3121 | 6.7744 | 668.7 | - | - | 2021-11-21 09:27 | 54 | 109 | RateD
14728 | 16-20:22:58 | 2:56 | -0.6072 | 1.7789 | 175.6 | 94.68 | 3.302 | 6.7873 | 670 | - | - | 2021-11-21 09:27 | 54 | 109 | RateD
14729 | 16-20:23:20 | 2:56 | -0.6072 | 1.7825 | 176 | 94.87 | 3.2918 | 6.7993 | 671.2 | - | - | 2021-11-21 09:27 | 54 | 109 | RateD
14730 | 16-20:23:40 | 2:56 | -0.6073 | 1.7859 | 176.3 | 95.06 | 3.2816 | 6.8106 | 672.3 | - | - | 2021-11-21 09:28 | 54 | 109 | RateD
14731 | 16-20:23:59 | 2:57 | -0.6072 | 1.7891 | 176.6 | 95.23 | 3.2715 | 6.8211 | 673.4 | - | - | 2021-11-21 09:28 | 54 | 109 | RateD
14732 | 16-20:24:18 | 2:57 | -0.6072 | 1.7923 | 176.9 | 95.4 | 3.2613 | 6.8315 | 674.4 | - | - | 2021-11-21 09:28 | 54 | 109 | RateD
14733 | 16-20:24:36 | 2:57 | -0.6072 | 1.7954 | 177.2 | 95.56 | 3.2512 | 6.8414 | 675.4 | - | - | 2021-11-21 09:29 | 54 | 109 | RateD
14734 | 16-20:24:54 | 2:58 | -0.6072 | 1.7984 | 177.5 | 95.72 | 3.2411 | 6.8512 | 676.3 | - | - | 2021-11-21 09:29 | 54 | 109 | RateD
14735 | 16-20:25:11 | 2:58 | -0.6072 | 1.8013 | 177.8 | 95.88 | 3.231 | 6.8606 | 677.3 | - | - | 2021-11-21 09:29 | 54 | 109 | RateD
14736 | 16-20:25:27 | 2:58 | -0.6072 | 1.804 | 178.1 | 96.02 | 3.221 | 6.8693 | 678.1 | - | - | 2021-11-21 09:30 | 54 | 109 | RateD
14737 | 16-20:25:42 | 2:58 | -0.6072 | 1.8066 | 178.3 | 96.16 | 3.2107 | 6.8776 | 678.9 | - | - | 2021-11-21 09:30 | 54 | 109 | RateD
14738 | 16-20:25:57 | 2:59 | -0.6072 | 1.8091 | 178.6 | 96.29 | 3.2006 | 6.8856 | 679.7 | - | - | 2021-11-21 09:30 | 54 | 109 | RateD
14739 | 16-20:26:12 | 2:59 | -0.6072 | 1.8116 | 178.8 | 96.42 | 3.1904 | 6.8937 | 680.5 | - | - | 2021-11-21 09:30 | 54 | 109 | RateD
14740 | 16-20:26:27 | 2:59 | -0.6072 | 1.8141 | 179.1 | 96.56 | 3.1803 | 6.9017 | 681.3 | - | - | 2021-11-21 09:31 | 54 | 109 | RateD
14741 | 16-20:26:42 | 2:59 | -0.6072 | 1.8166 | 179.3 | 96.69 | 3.17 | 6.9095 | 682.1 | - | - | 2021-11-21 09:31 | 54 | 109 | RateD
14742 | 16-20:26:55 | 3:00 | -0.6072 | 1.8188 | 179.5 | 96.81 | 3.1599 | 6.9166 | 682.8 | - | - | 2021-11-21 09:31 | 54 | 109 | RateD
14743 | 16-20:27:08 | 3:00 | -0.6072 | 1.8211 | 179.8 | 96.93 | 3.1495 | 6.9238 | 683.5 | - | - | 2021-11-21 09:31 | 54 | 109 | RateD
14744 | 16-20:27:21 | 3:00 | -0.6072 | 1.8232 | 180 | 97.04 | 3.1394 | 6.9306 | 684.2 | - | - | 2021-11-21 09:31 | 54 | 109 | RateD
14745 | 16-20:27:34 | 3:00 | -0.6072 | 1.8254 | 180.2 | 97.16 | 3.1292 | 6.9373 | 684.8 | - | - | 2021-11-21 09:32 | 54 | 109 | RateD
14746 | 16-20:27:47 | 3:01 | -0.6072 | 1.8276 | 180.4 | 97.27 | 3.119 | 6.944 | 685.5 | - | - | 2021-11-21 09:32 | 54 | 109 | RateD
14747 | 16-20:27:59 | 3:01 | -0.6072 | 1.8297 | 180.6 | 97.39 | 3.1084 | 6.9507 | 686.2 | - | - | 2021-11-21 09:32 | 54 | 109 | RateD
14748 | 16-20:28:12 | 3:01 | -0.6072 | 1.8318 | 180.8 | 97.5 | 3.0983 | 6.9571 | 686.8 | - | - | 2021-11-21 09:32 | 54 | 109 | RateD
14749 | 16-20:28:23 | 3:01 | -0.6072 | 1.8337 | 181 | 97.6 | 3.0883 | 6.9631 | 687.4 | - | - | 2021-11-21 09:32 | 54 | 109 | RateD
14750 | 16-20:28:35 | 3:01 | -0.6072 | 1.8357 | 181.2 | 97.7 | 3.078 | 6.9692 | 688 | - | - | 2021-11-21 09:33 | 54 | 109 | RateD
14751 | 16-20:28:46 | 3:02 | -0.6072 | 1.8376 | 181.4 | 97.81 | 3.0678 | 6.9751 | 688.6 | - | - | 2021-11-21 09:33 | 54 | 109 | RateD
14752 | 16-20:28:57 | 3:02 | -0.6072 | 1.8394 | 181.6 | 97.9 | 3.0576 | 6.9807 | 689.1 | - | - | 2021-11-21 09:33 | 54 | 109 | RateD
14753 | 16-20:29:07 | 3:02 | -0.6072 | 1.8412 | 181.8 | 98 | 3.0475 | 6.986 | 689.6 | - | - | 2021-11-21 09:33 | 54 | 109 | RateD
14754 | 16-20:29:17 | 3:02 | -0.6072 | 1.8429 | 181.9 | 98.09 | 3.0374 | 6.9912 | 690.1 | - | - | 2021-11-21 09:33 | 54 | 109 | RateD
14755 | 16-20:29:28 | 3:02 | -0.6072 | 1.8447 | 182.1 | 98.18 | 3.0269 | 6.9967 | 690.7 | - | - | 2021-11-21 09:34 | 54 | 109 | RateD
14756 | 16-20:29:39 | 3:02 | -0.6072 | 1.8464 | 182.3 | 98.28 | 3.0165 | 7.002 | 691.2 | - | - | 2021-11-21 09:34 | 54 | 109 | RateD
14757 | 16-20:29:49 | 3:03 | -0.6072 | 1.8481 | 182.4 | 98.37 | 3.0063 | 7.0071 | 691.7 | - | - | 2021-11-21 09:34 | 54 | 109 | RateD
14758 | 16-20:29:59 | 3:03 | -0.6072 | 1.8499 | 182.6 | 98.46 | 2.9957 | 7.0123 | 692.2 | - | - | 2021-11-21 09:34 | 54 | 109 | RateD
14759 | 16-20:30:09 | 3:03 | -0.6072 | 1.8516 | 182.8 | 98.55 | 2.985 | 7.0175 | 692.7 | - | - | 2021-11-21 09:34 | 54 | 109 | RateD
14760 | 16-20:30:19 | 3:03 | -0.6072 | 1.8532 | 182.9 | 98.64 | 2.975 | 7.0224 | 693.2 | - | - | 2021-11-21 09:34 | 54 | 109 | RateD
14761 | 16-20:30:29 | 3:03 | -0.6072 | 1.8549 | 183.1 | 98.73 | 2.9646 | 7.0274 | 693.7 | - | - | 2021-11-21 09:35 | 54 | 109 | RateD
14762 | 16-20:30:39 | 3:03 | -0.6072 | 1.8567 | 183.3 | 98.82 | 2.954 | 7.0325 | 694.2 | - | - | 2021-11-21 09:35 | 54 | 109 | RateD
14763 | 16-20:30:49 | 3:04 | -0.6072 | 1.8583 | 183.4 | 98.91 | 2.9438 | 7.0372 | 694.7 | - | - | 2021-11-21 09:35 | 54 | 109 | RateD
14764 | 16-20:30:58 | 3:04 | -0.6073 | 1.8599 | 183.6 | 98.99 | 2.9331 | 7.042 | 695.2 | - | - | 2021-11-21 09:35 | 54 | 109 | RateD
14765 | 16-20:31:07 | 3:04 | -0.6073 | 1.8614 | 183.8 | 99.07 | 2.9227 | 7.0465 | 695.6 | - | - | 2021-11-21 09:35 | 54 | 109 | RateD
14766 | 16-20:31:16 | 3:04 | -0.6072 | 1.8629 | 183.9 | 99.15 | 2.9125 | 7.0509 | 696 | - | - | 2021-11-21 09:35 | 54 | 109 | RateD
14767 | 16-20:31:25 | 3:04 | -0.6072 | 1.8644 | 184 | 99.23 | 2.9023 | 7.0552 | 696.5 | - | - | 2021-11-21 09:36 | 54 | 109 | RateD
14768 | 16-20:31:34 | 3:04 | -0.6072 | 1.866 | 184.2 | 99.32 | 2.8917 | 7.0597 | 696.9 | - | - | 2021-11-21 09:36 | 54 | 109 | RateD
14769 | 16-20:31:43 | 3:05 | -0.6072 | 1.8674 | 184.3 | 99.39 | 2.8815 | 7.0639 | 697.3 | - | - | 2021-11-21 09:36 | 54 | 109 | RateD
14770 | 16-20:31:52 | 3:05 | -0.6072 | 1.8689 | 184.5 | 99.47 | 2.8712 | 7.0682 | 697.7 | - | - | 2021-11-21 09:36 | 54 | 109 | RateD
14771 | 16-20:32:01 | 3:05 | -0.6072 | 1.8704 | 184.6 | 99.55 | 2.8609 | 7.0725 | 698.2 | - | - | 2021-11-21 09:36 | 54 | 109 | RateD
14772 | 16-20:32:09 | 3:05 | -0.6072 | 1.8718 | 184.8 | 99.63 | 2.8508 | 7.0764 | 698.6 | - | - | 2021-11-21 09:36 | 54 | 109 | RateD
14773 | 16-20:32:17 | 3:05 | -0.6072 | 1.8732 | 184.9 | 99.7 | 2.8406 | 7.0804 | 699 | - | - | 2021-11-21 09:36 | 54 | 109 | RateD
14774 | 16-20:32:26 | 3:05 | -0.6072 | 1.8746 | 185.1 | 99.78 | 2.83 | 7.0844 | 699.4 | - | - | 2021-11-21 09:37 | 54 | 109 | RateD
14775 | 16-20:32:34 | 3:05 | -0.6072 | 1.876 | 185.2 | 99.85 | 2.8198 | 7.0884 | 699.7 | - | - | 2021-11-21 09:37 | 54 | 109 | RateD
14776 | 16-20:32:42 | 3:06 | -0.6072 | 1.8774 | 185.3 | 99.93 | 2.8094 | 7.0923 | 700.1 | - | - | 2021-11-21 09:37 | 54 | 109 | RateD
14777 | 16-20:32:51 | 3:06 | -0.6072 | 1.8788 | 185.5 | 100 | 2.7999 | 7.0963 | 700.5 | - | - | 2021-11-21 09:37 | 54 | 109 | RateD
14778 | 16-20:32:51 | 0:00 | 0.6072 | 0 | 0 | 0 | 2.9196 | 0 | 0 | - | - | 2021-11-21 09:37 | 55 | 110 | RateC
14779 | 16-20:32:52 | 0:00 | 0.6072 | 0.0003 | 0 | 0.02 | 3.0148 | 0.001 | 0.1 | - | - | 2021-11-21 09:37 | 55 | 110 | RateC
14780 | 16-20:32:53 | 0:00 | 0.6072 | 0.0004 | 0 | 0.02 | 3.0489 | 0.0013 | 0.1 | - | - | 2021-11-21 09:37 | 55 | 110 | RateC
14781 | 16-20:32:54 | 0:00 | 0.6072 | 0.0006 | 0.1 | 0.03 | 3.0804 | 0.0017 | 0.2 | - | - | 2021-11-21 09:37 | 55 | 110 | RateC
14782 | 16-20:32:54 | 0:00 | 0.6072 | 0.0007 | 0.1 | 0.03 | 3.1059 | 0.002 | 0.2 | - | - | 2021-11-21 09:37 | 55 | 110 | RateC
14783 | 16-20:32:56 | 0:00 | 0.6072 | 0.001 | 0.1 | 0.05 | 3.1724 | 0.003 | 0.3 | - | - | 2021-11-21 09:37 | 55 | 110 | RateC
14784 | 16-20:32:58 | 0:00 | 0.6072 | 0.0013 | 0.1 | 0.07 | 3.2253 | 0.004 | 0.4 | - | - | 2021-11-21 09:37 | 55 | 110 | RateC
14785 | 16-20:33:00 | 0:00 | 0.6072 | 0.0016 | 0.2 | 0.09 | 3.2755 | 0.005 | 0.5 | - | - | 2021-11-21 09:37 | 55 | 110 | RateC
14786 | 16-20:33:02 | 0:00 | 0.6072 | 0.0019 | 0.2 | 0.1 | 3.3194 | 0.0061 | 0.6 | - | - | 2021-11-21 09:37 | 55 | 110 | RateC
14787 | 16-20:33:04 | 0:00 | 0.6072 | 0.0023 | 0.2 | 0.12 | 3.3592 | 0.0072 | 0.7 | - | - | 2021-11-21 09:37 | 55 | 110 | RateC
14788 | 16-20:33:05 | 0:00 | 0.6072 | 0.0025 | 0.2 | 0.13 | 3.3831 | 0.0079 | 0.8 | - | - | 2021-11-21 09:37 | 55 | 110 | RateC
14789 | 16-20:33:06 | 0:00 | 0.6072 | 0.0026 | 0.3 | 0.14 | 3.3947 | 0.0083 | 0.8 | - | - | 2021-11-21 09:37 | 55 | 110 | RateC
14790 | 16-20:33:06 | 0:00 | 0.6072 | 0.0027 | 0.3 | 0.14 | 3.406 | 0.0087 | 0.9 | - | - | 2021-11-21 09:37 | 55 | 110 | RateC
14791 | 16-20:33:07 | 0:00 | 0.6072 | 0.0028 | 0.3 | 0.15 | 3.4163 | 0.009 | 0.9 | - | - | 2021-11-21 09:37 | 55 | 110 | RateC
14792 | 16-20:33:08 | 0:00 | 0.6072 | 0.0029 | 0.3 | 0.15 | 3.4263 | 0.0094 | 0.9 | - | - | 2021-11-21 09:37 | 55 | 110 | RateC
14793 | 16-20:33:08 | 0:00 | 0.6072 | 0.003 | 0.3 | 0.16 | 3.4366 | 0.0098 | 1 | - | - | 2021-11-21 09:37 | 55 | 110 | RateC
14794 | 16-20:33:09 | 0:00 | 0.6072 | 0.0032 | 0.3 | 0.17 | 3.4552 | 0.0105 | 1 | - | - | 2021-11-21 09:37 | 55 | 110 | RateC
14795 | 16-20:33:11 | 0:00 | 0.6072 | 0.0034 | 0.3 | 0.18 | 3.4728 | 0.0113 | 1.1 | - | - | 2021-11-21 09:37 | 55 | 110 | RateC
14796 | 16-20:33:12 | 0:00 | 0.6072 | 0.0036 | 0.4 | 0.19 | 3.4885 | 0.012 | 1.2 | - | - | 2021-11-21 09:37 | 55 | 110 | RateC
14797 | 16-20:33:13 | 0:00 | 0.6073 | 0.0039 | 0.4 | 0.21 | 3.5018 | 0.0127 | 1.3 | - | - | 2021-11-21 09:37 | 55 | 110 | RateC
14798 | 16-20:33:15 | 0:00 | 0.6072 | 0.0041 | 0.4 | 0.22 | 3.5139 | 0.0135 | 1.3 | - | - | 2021-11-21 09:37 | 55 | 110 | RateC
14799 | 16-20:33:16 | 0:00 | 0.6072 | 0.0043 | 0.4 | 0.23 | 3.5245 | 0.0144 | 1.4 | - | - | 2021-11-21 09:37 | 55 | 110 | RateC
14800 | 16-20:33:18 | 0:00 | 0.6072 | 0.0046 | 0.5 | 0.25 | 3.5352 | 0.0155 | 1.5 | - | - | 2021-11-21 09:37 | 55 | 110 | RateC
14801 | 16-20:33:20 | 0:00 | 0.6072 | 0.005 | 0.5 | 0.27 | 3.5462 | 0.0169 | 1.7 | - | - | 2021-11-21 09:37 | 55 | 110 | RateC
14802 | 16-20:33:24 | 0:01 | 0.6072 | 0.0057 | 0.6 | 0.3 | 3.5576 | 0.0192 | 1.9 | - | - | 2021-11-21 09:38 | 55 | 110 | RateC
14803 | 16-20:33:30 | 0:01 | 0.6072 | 0.0066 | 0.7 | 0.35 | 3.5683 | 0.0226 | 2.2 | - | - | 2021-11-21 09:38 | 55 | 110 | RateC
14804 | 16-20:33:38 | 0:01 | 0.6072 | 0.008 | 0.8 | 0.42 | 3.5784 | 0.0274 | 2.7 | - | - | 2021-11-21 09:38 | 55 | 110 | RateC
14805 | 16-20:33:49 | 0:01 | 0.6072 | 0.0099 | 1 | 0.53 | 3.5888 | 0.0343 | 3.4 | - | - | 2021-11-21 09:38 | 55 | 110 | RateC
14806 | 16-20:34:04 | 0:01 | 0.6072 | 0.0125 | 1.2 | 0.66 | 3.5989 | 0.0436 | 4.3 | - | - | 2021-11-21 09:38 | 55 | 110 | RateC
14807 | 16-20:34:25 | 0:02 | 0.6072 | 0.016 | 1.6 | 0.85 | 3.6091 | 0.0563 | 5.6 | - | - | 2021-11-21 09:39 | 55 | 110 | RateC
14808 | 16-20:34:52 | 0:02 | 0.6072 | 0.0205 | 2 | 1.09 | 3.6193 | 0.0725 | 7.2 | - | - | 2021-11-21 09:39 | 55 | 110 | RateC
14809 | 16-20:35:27 | 0:03 | 0.6072 | 0.0263 | 2.6 | 1.4 | 3.6294 | 0.0937 | 9.2 | - | - | 2021-11-21 09:40 | 55 | 110 | RateC
14810 | 16-20:36:15 | 0:03 | 0.6072 | 0.0345 | 3.4 | 1.84 | 3.6395 | 0.1234 | 12.2 | - | - | 2021-11-21 09:40 | 55 | 110 | RateC
14811 | 16-20:37:24 | 0:05 | 0.6072 | 0.0462 | 4.6 | 2.45 | 3.6496 | 0.1658 | 16.4 | - | - | 2021-11-21 09:42 | 55 | 110 | RateC
14812 | 16-20:39:09 | 0:06 | 0.6072 | 0.0639 | 6.3 | 3.4 | 3.6596 | 0.2308 | 22.8 | - | - | 2021-11-21 09:43 | 55 | 110 | RateC
14813 | 16-20:41:38 | 0:09 | 0.6072 | 0.0889 | 8.8 | 4.73 | 3.6697 | 0.3225 | 31.8 | - | - | 2021-11-21 09:46 | 55 | 110 | RateC
14814 | 16-20:44:38 | 0:12 | 0.6072 | 0.1193 | 11.8 | 6.34 | 3.6793 | 0.434 | 42.8 | - | - | 2021-11-21 09:49 | 55 | 110 | RateC
14815 | 16-20:47:38 | 0:15 | 0.6072 | 0.1496 | 14.8 | 7.95 | 3.6882 | 0.5458 | 53.9 | - | - | 2021-11-21 09:52 | 55 | 110 | RateC
14816 | 16-20:50:38 | 0:18 | 0.6072 | 0.18 | 17.8 | 9.57 | 3.695 | 0.658 | 65 | - | - | 2021-11-21 09:55 | 55 | 110 | RateC
14817 | 16-20:53:38 | 0:21 | 0.6072 | 0.2105 | 20.8 | 11.19 | 3.6998 | 0.7705 | 76.1 | - | - | 2021-11-21 09:58 | 55 | 110 | RateC
14818 | 16-20:56:38 | 0:24 | 0.6072 | 0.2409 | 23.8 | 12.8 | 3.703 | 0.8831 | 87.2 | - | - | 2021-11-21 10:01 | 55 | 110 | RateC
14819 | 16-20:59:39 | 0:27 | 0.6072 | 0.2713 | 26.8 | 14.42 | 3.706 | 0.9958 | 98.3 | - | - | 2021-11-21 10:04 | 55 | 110 | RateC
14820 | 16-21:02:39 | 0:30 | 0.6072 | 0.3017 | 29.8 | 16.04 | 3.7091 | 1.1085 | 109.4 | - | - | 2021-11-21 10:07 | 55 | 110 | RateC
14821 | 16-21:05:40 | 0:33 | 0.6072 | 0.3321 | 32.8 | 17.65 | 3.7131 | 1.2214 | 120.6 | - | - | 2021-11-21 10:10 | 55 | 110 | RateC
14822 | 16-21:08:40 | 0:36 | 0.6072 | 0.3626 | 35.8 | 19.27 | 3.7182 | 1.3345 | 131.7 | - | - | 2021-11-21 10:13 | 55 | 110 | RateC
14823 | 16-21:11:40 | 0:39 | 0.6072 | 0.393 | 38.8 | 20.89 | 3.7252 | 1.4477 | 142.9 | - | - | 2021-11-21 10:16 | 55 | 110 | RateC
14824 | 16-21:14:41 | 0:42 | 0.6072 | 0.4234 | 41.8 | 22.51 | 3.7336 | 1.5612 | 154.1 | - | - | 2021-11-21 10:19 | 55 | 110 | RateC
14825 | 16-21:17:41 | 0:45 | 0.6072 | 0.4538 | 44.8 | 24.12 | 3.7429 | 1.6747 | 165.3 | - | - | 2021-11-21 10:22 | 55 | 110 | RateC
14826 | 16-21:20:41 | 0:48 | 0.6072 | 0.4842 | 47.8 | 25.74 | 3.7526 | 1.7887 | 176.6 | - | - | 2021-11-21 10:25 | 55 | 110 | RateC
14827 | 16-21:23:33 | 0:51 | 0.6072 | 0.5132 | 50.7 | 27.28 | 3.7627 | 1.8977 | 187.3 | - | - | 2021-11-21 10:28 | 55 | 110 | RateC
14828 | 16-21:26:27 | 0:54 | 0.6072 | 0.5425 | 53.6 | 28.84 | 3.7728 | 2.0081 | 198.2 | - | - | 2021-11-21 10:31 | 55 | 110 | RateC
14829 | 16-21:29:19 | 0:56 | 0.6072 | 0.5716 | 56.4 | 30.38 | 3.7829 | 2.1182 | 209.1 | - | - | 2021-11-21 10:33 | 55 | 110 | RateC
14830 | 16-21:32:11 | 0:59 | 0.6072 | 0.6005 | 59.3 | 31.92 | 3.7929 | 2.2276 | 219.9 | - | - | 2021-11-21 10:36 | 55 | 110 | RateC
14831 | 16-21:35:04 | 1:02 | 0.6072 | 0.6298 | 62.2 | 33.48 | 3.803 | 2.3389 | 230.9 | - | - | 2021-11-21 10:39 | 55 | 110 | RateC
14832 | 16-21:38:02 | 1:05 | 0.6072 | 0.6598 | 65.1 | 35.07 | 3.8131 | 2.4528 | 242.1 | - | - | 2021-11-21 10:42 | 55 | 110 | RateC
14833 | 16-21:40:58 | 1:08 | 0.6072 | 0.6895 | 68.1 | 36.65 | 3.8232 | 2.5664 | 253.4 | - | - | 2021-11-21 10:45 | 55 | 110 | RateC
14834 | 16-21:43:48 | 1:11 | 0.6072 | 0.7181 | 70.9 | 38.17 | 3.8332 | 2.676 | 264.2 | - | - | 2021-11-21 10:48 | 55 | 110 | RateC
14835 | 16-21:46:32 | 1:14 | 0.6072 | 0.7458 | 73.6 | 39.64 | 3.8433 | 2.7821 | 274.6 | - | - | 2021-11-21 10:51 | 55 | 110 | RateC
14836 | 16-21:49:03 | 1:16 | 0.6072 | 0.7712 | 76.1 | 40.99 | 3.8534 | 2.88 | 284.3 | - | - | 2021-11-21 10:53 | 55 | 110 | RateC
14837 | 16-21:51:23 | 1:19 | 0.6072 | 0.7949 | 78.5 | 42.25 | 3.8635 | 2.9713 | 293.3 | - | - | 2021-11-21 10:55 | 55 | 110 | RateC
14838 | 16-21:53:32 | 1:21 | 0.6072 | 0.8166 | 80.6 | 43.4 | 3.8735 | 3.0554 | 301.6 | - | - | 2021-11-21 10:58 | 55 | 110 | RateC
14839 | 16-21:55:37 | 1:23 | 0.6072 | 0.8378 | 82.7 | 44.53 | 3.8836 | 3.1374 | 309.7 | - | - | 2021-11-21 11:00 | 55 | 110 | RateC
14840 | 16-21:57:34 | 1:25 | 0.6072 | 0.8575 | 84.7 | 45.58 | 3.8937 | 3.2143 | 317.3 | - | - | 2021-11-21 11:02 | 55 | 110 | RateC
14841 | 16-21:59:22 | 1:27 | 0.6072 | 0.8756 | 86.4 | 46.54 | 3.9038 | 3.2848 | 324.3 | - | - | 2021-11-21 11:03 | 55 | 110 | RateC
14842 | 16-22:01:03 | 1:28 | 0.6072 | 0.8927 | 88.1 | 47.45 | 3.9138 | 3.3516 | 330.9 | - | - | 2021-11-21 11:05 | 55 | 110 | RateC
14843 | 16-22:02:40 | 1:30 | 0.6072 | 0.909 | 89.7 | 48.32 | 3.9239 | 3.4155 | 337.2 | - | - | 2021-11-21 11:07 | 55 | 110 | RateC
14844 | 16-22:04:14 | 1:31 | 0.6072 | 0.925 | 91.3 | 49.17 | 3.934 | 3.4784 | 343.4 | - | - | 2021-11-21 11:08 | 55 | 110 | RateC
14845 | 16-22:05:49 | 1:33 | 0.6072 | 0.9409 | 92.9 | 50.01 | 3.9441 | 3.541 | 349.6 | - | - | 2021-11-21 11:10 | 55 | 110 | RateC
14846 | 16-22:07:26 | 1:35 | 0.6072 | 0.9573 | 94.5 | 50.88 | 3.9541 | 3.6059 | 356 | - | - | 2021-11-21 11:12 | 55 | 110 | RateC
14847 | 16-22:09:11 | 1:36 | 0.6072 | 0.9751 | 96.3 | 51.83 | 3.9642 | 3.6762 | 362.9 | - | - | 2021-11-21 11:13 | 55 | 110 | RateC
14848 | 16-22:11:04 | 1:38 | 0.6072 | 0.9941 | 98.1 | 52.84 | 3.9743 | 3.7515 | 370.3 | - | - | 2021-11-21 11:15 | 55 | 110 | RateC
14849 | 16-22:13:07 | 1:40 | 0.6072 | 1.0148 | 100.2 | 53.94 | 3.9844 | 3.8341 | 378.5 | - | - | 2021-11-21 11:17 | 55 | 110 | RateC
14850 | 16-22:15:22 | 1:43 | 0.6072 | 1.0376 | 102.4 | 55.15 | 3.9945 | 3.9247 | 387.4 | - | - | 2021-11-21 11:19 | 55 | 110 | RateC
14851 | 16-22:17:43 | 1:45 | 0.6072 | 1.0615 | 104.8 | 56.42 | 4.0045 | 4.0205 | 396.9 | - | - | 2021-11-21 11:22 | 55 | 110 | RateC
14852 | 16-22:20:16 | 1:47 | 0.6072 | 1.0872 | 107.3 | 57.79 | 4.0146 | 4.1235 | 407.1 | - | - | 2021-11-21 11:24 | 55 | 110 | RateC
14853 | 16-22:23:02 | 1:50 | 0.6072 | 1.1152 | 110.1 | 59.27 | 4.0247 | 4.2362 | 418.2 | - | - | 2021-11-21 11:27 | 55 | 110 | RateC
14854 | 16-22:26:02 | 1:53 | 0.6072 | 1.1456 | 113.1 | 60.89 | 4.0344 | 4.3585 | 430.3 | - | - | 2021-11-21 11:30 | 55 | 110 | RateC
14855 | 16-22:29:02 | 1:56 | 0.6072 | 1.1759 | 116.1 | 62.5 | 4.0434 | 4.4811 | 442.4 | - | - | 2021-11-21 11:33 | 55 | 110 | RateC
14856 | 16-22:32:02 | 1:59 | 0.6072 | 1.2064 | 119.1 | 64.12 | 4.0521 | 4.6043 | 454.5 | - | - | 2021-11-21 11:36 | 55 | 110 | RateC
14857 | 16-22:35:03 | 2:02 | 0.6072 | 1.2368 | 122.1 | 65.74 | 4.0599 | 4.7278 | 466.7 | - | - | 2021-11-21 11:39 | 55 | 110 | RateC
14858 | 16-22:38:03 | 2:05 | 0.6072 | 1.2673 | 125.1 | 67.36 | 4.0675 | 4.8515 | 478.9 | - | - | 2021-11-21 11:42 | 55 | 110 | RateC
14859 | 16-22:41:04 | 2:08 | 0.6072 | 1.2977 | 128.1 | 68.97 | 4.0758 | 4.9753 | 491.1 | - | - | 2021-11-21 11:45 | 55 | 110 | RateC
14860 | 16-22:44:04 | 2:11 | 0.6072 | 1.328 | 131.1 | 70.59 | 4.0858 | 5.0993 | 503.4 | - | - | 2021-11-21 11:48 | 55 | 110 | RateC
14861 | 16-22:46:24 | 2:14 | 0.6072 | 1.3517 | 133.4 | 71.85 | 4.0958 | 5.1962 | 513 | - | - | 2021-11-21 11:50 | 55 | 110 | RateC
14862 | 16-22:48:19 | 2:15 | 0.6072 | 1.3711 | 135.4 | 72.88 | 4.1059 | 5.2756 | 520.8 | - | - | 2021-11-21 11:52 | 55 | 110 | RateC
14863 | 16-22:49:54 | 2:17 | 0.6072 | 1.3871 | 136.9 | 73.73 | 4.116 | 5.3414 | 527.3 | - | - | 2021-11-21 11:54 | 55 | 110 | RateC
14864 | 16-22:51:14 | 2:18 | 0.6072 | 1.4006 | 138.3 | 74.44 | 4.1261 | 5.3971 | 532.8 | - | - | 2021-11-21 11:55 | 55 | 110 | RateC
14865 | 16-22:52:28 | 2:20 | 0.6072 | 1.4131 | 139.5 | 75.1 | 4.1361 | 5.4485 | 537.9 | - | - | 2021-11-21 11:57 | 55 | 110 | RateC
14866 | 16-22:53:36 | 2:21 | 0.6072 | 1.4246 | 140.6 | 75.72 | 4.1462 | 5.4964 | 542.6 | - | - | 2021-11-21 11:58 | 55 | 110 | RateC
14867 | 16-22:54:43 | 2:22 | 0.6072 | 1.4359 | 141.7 | 76.32 | 4.1563 | 5.5431 | 547.2 | - | - | 2021-11-21 11:59 | 55 | 110 | RateC
14868 | 16-22:55:50 | 2:23 | 0.6072 | 1.4472 | 142.9 | 76.92 | 4.1664 | 5.5904 | 551.9 | - | - | 2021-11-21 12:00 | 55 | 110 | RateC
14869 | 16-22:57:00 | 2:24 | 0.6072 | 1.459 | 144 | 77.55 | 4.1764 | 5.6395 | 556.7 | - | - | 2021-11-21 12:01 | 55 | 110 | RateC
14870 | 16-22:58:13 | 2:25 | 0.6072 | 1.4713 | 145.2 | 78.2 | 4.1865 | 5.6907 | 561.8 | - | - | 2021-11-21 12:02 | 55 | 110 | RateC
14871 | 16-22:59:29 | 2:27 | 0.6072 | 1.4842 | 146.5 | 78.88 | 4.1966 | 5.7448 | 567.1 | - | - | 2021-11-21 12:04 | 55 | 110 | RateC
14872 | 16-23:00:51 | 2:28 | 0.6072 | 1.4979 | 147.9 | 79.61 | 4.2067 | 5.8023 | 572.8 | - | - | 2021-11-21 12:05 | 55 | 110 | RateC
14873 | 16-23:02:24 | 2:30 | 0.6072 | 1.5137 | 149.4 | 80.45 | 4.2167 | 5.8688 | 579.4 | - | - | 2021-11-21 12:06 | 55 | 110 | RateC
14874 | 16-23:04:26 | 2:32 | 0.6072 | 1.5341 | 151.4 | 81.54 | 4.2268 | 5.9554 | 587.9 | - | - | 2021-11-21 12:09 | 55 | 110 | RateC
14875 | 16-23:07:21 | 2:34 | 0.6072 | 1.5637 | 154.4 | 83.11 | 4.2369 | 6.0804 | 600.2 | - | - | 2021-11-21 12:11 | 55 | 110 | RateC
14876 | 16-23:10:21 | 2:38 | 0.6072 | 1.5941 | 157.4 | 84.73 | 4.244 | 6.2092 | 613 | - | - | 2021-11-21 12:14 | 55 | 110 | RateC
14877 | 16-23:13:21 | 2:41 | 0.6072 | 1.6245 | 160.4 | 86.34 | 4.251 | 6.3384 | 625.7 | - | - | 2021-11-21 12:17 | 55 | 110 | RateC
14878 | 16-23:16:21 | 2:44 | 0.6072 | 1.6549 | 163.4 | 87.96 | 4.2586 | 6.4677 | 638.5 | - | - | 2021-11-21 12:20 | 55 | 110 | RateC
14879 | 16-23:19:22 | 2:47 | 0.6072 | 1.6853 | 166.4 | 89.58 | 4.2665 | 6.5975 | 651.3 | - | - | 2021-11-21 12:23 | 55 | 110 | RateC
14880 | 16-23:22:22 | 2:50 | 0.6072 | 1.7158 | 169.4 | 91.19 | 4.2759 | 6.7275 | 664.1 | - | - | 2021-11-21 12:26 | 55 | 110 | RateC
14881 | 16-23:24:57 | 2:52 | 0.6072 | 1.7418 | 171.9 | 92.58 | 4.286 | 6.8392 | 675.1 | - | - | 2021-11-21 12:29 | 55 | 110 | RateC
14882 | 16-23:27:12 | 2:54 | 0.6072 | 1.7647 | 174.2 | 93.79 | 4.2961 | 6.9372 | 684.8 | - | - | 2021-11-21 12:31 | 55 | 110 | RateC
14883 | 16-23:29:07 | 2:56 | 0.6072 | 1.784 | 176.1 | 94.82 | 4.3062 | 7.0201 | 693 | - | - | 2021-11-21 12:33 | 55 | 110 | RateC
14884 | 16-23:30:53 | 2:58 | 0.6072 | 1.8019 | 177.9 | 95.77 | 4.3163 | 7.0976 | 700.6 | - | - | 2021-11-21 12:35 | 55 | 110 | RateC
14885 | 16-23:32:22 | 3:00 | 0.6072 | 1.8169 | 179.4 | 96.57 | 4.3263 | 7.1624 | 707 | - | - | 2021-11-21 12:36 | 55 | 110 | RateC
14886 | 16-23:33:35 | 3:01 | 0.6072 | 1.8293 | 180.6 | 97.23 | 4.3364 | 7.2159 | 712.3 | - | - | 2021-11-21 12:38 | 55 | 110 | RateC
14887 | 16-23:34:38 | 3:02 | 0.6072 | 1.8398 | 181.6 | 97.79 | 4.3465 | 7.2614 | 716.8 | - | - | 2021-11-21 12:39 | 55 | 110 | RateC
14888 | 16-23:35:34 | 3:03 | 0.6072 | 1.8493 | 182.6 | 98.29 | 4.3566 | 7.303 | 720.9 | - | - | 2021-11-21 12:40 | 55 | 110 | RateC
14889 | 16-23:36:24 | 3:04 | 0.6072 | 1.8577 | 183.4 | 98.74 | 4.3666 | 7.3393 | 724.5 | - | - | 2021-11-21 12:40 | 55 | 110 | RateC
14890 | 16-23:37:10 | 3:04 | 0.6072 | 1.8655 | 184.2 | 99.15 | 4.3767 | 7.3734 | 727.9 | - | - | 2021-11-21 12:41 | 55 | 110 | RateC
14891 | 16-23:37:54 | 3:05 | 0.6072 | 1.873 | 184.9 | 99.55 | 4.3868 | 7.4064 | 731.1 | - | - | 2021-11-21 12:42 | 55 | 110 | RateC
14892 | 16-23:38:33 | 3:06 | 0.6072 | 1.8795 | 185.5 | 99.9 | 4.3969 | 7.4351 | 734 | - | - | 2021-11-21 12:43 | 55 | 110 | RateC
14893 | 16-23:38:45 | 3:06 | 0.6072 | 1.8815 | 185.7 | 100 | 4.4 | 7.4436 | 734.8 | - | - | 2021-11-21 12:43 | 55 | 110 | RateC
14894 | 16-23:38:45 | 0:00 | -0.6072 | 0 | 0 | 0 | 4.2928 | 0 | 0 | - | - | 2021-11-21 12:43 | 55 | 111 | RateD
14895 | 16-23:38:46 | 0:00 | -0.6072 | 0.0002 | 0 | 0.01 | 4.2645 | 0.001 | 0.1 | - | - | 2021-11-21 12:43 | 55 | 111 | RateD
14896 | 16-23:38:47 | 0:00 | -0.6072 | 0.0003 | 0 | 0.02 | 4.2524 | 0.0014 | 0.1 | - | - | 2021-11-21 12:43 | 55 | 111 | RateD
14897 | 16-23:38:48 | 0:00 | -0.6072 | 0.0005 | 0.1 | 0.03 | 4.2408 | 0.0023 | 0.2 | - | - | 2021-11-21 12:43 | 55 | 111 | RateD
14898 | 16-23:38:50 | 0:00 | -0.6072 | 0.0009 | 0.1 | 0.05 | 4.2307 | 0.0036 | 0.4 | - | - | 2021-11-21 12:43 | 55 | 111 | RateD
14899 | 16-23:38:53 | 0:00 | -0.6072 | 0.0015 | 0.1 | 0.08 | 4.2194 | 0.0063 | 0.6 | - | - | 2021-11-21 12:43 | 55 | 111 | RateD
14900 | 16-23:39:00 | 0:00 | -0.6072 | 0.0026 | 0.3 | 0.14 | 4.2085 | 0.0109 | 1.1 | - | - | 2021-11-21 12:43 | 55 | 111 | RateD
14901 | 16-23:39:09 | 0:00 | -0.6072 | 0.0042 | 0.4 | 0.22 | 4.198 | 0.0177 | 1.7 | - | - | 2021-11-21 12:43 | 55 | 111 | RateD
14902 | 16-23:39:23 | 0:01 | -0.6072 | 0.0065 | 0.6 | 0.35 | 4.1877 | 0.0272 | 2.7 | - | - | 2021-11-21 12:43 | 55 | 111 | RateD
14903 | 16-23:39:42 | 0:01 | -0.6072 | 0.0097 | 1 | 0.52 | 4.1777 | 0.0408 | 4 | - | - | 2021-11-21 12:44 | 55 | 111 | RateD
14904 | 16-23:40:09 | 0:01 | -0.6072 | 0.0142 | 1.4 | 0.76 | 4.1676 | 0.0596 | 5.9 | - | - | 2021-11-21 12:44 | 55 | 111 | RateD
14905 | 16-23:40:46 | 0:02 | -0.6072 | 0.0205 | 2 | 1.1 | 4.1575 | 0.0859 | 8.5 | - | - | 2021-11-21 12:45 | 55 | 111 | RateD
14906 | 16-23:41:46 | 0:03 | -0.6072 | 0.0305 | 3 | 1.63 | 4.1474 | 0.1274 | 12.6 | - | - | 2021-11-21 12:46 | 55 | 111 | RateD
14907 | 16-23:43:39 | 0:05 | -0.6072 | 0.0496 | 4.9 | 2.65 | 4.1374 | 0.2063 | 20.4 | - | - | 2021-11-21 12:48 | 55 | 111 | RateD
14908 | 16-23:46:39 | 0:08 | -0.6072 | 0.08 | 7.9 | 4.28 | 4.1302 | 0.3319 | 32.8 | - | - | 2021-11-21 12:51 | 55 | 111 | RateD
14909 | 16-23:49:39 | 0:11 | -0.6072 | 0.1103 | 10.9 | 5.9 | 4.1262 | 0.4573 | 45.1 | - | - | 2021-11-21 12:54 | 55 | 111 | RateD
14910 | 16-23:52:39 | 0:14 | -0.6072 | 0.1407 | 13.9 | 7.53 | 4.1231 | 0.5825 | 57.5 | - | - | 2021-11-21 12:57 | 55 | 111 | RateD
14911 | 16-23:55:39 | 0:17 | -0.6072 | 0.1711 | 16.9 | 9.15 | 4.1199 | 0.7077 | 69.9 | - | - | 2021-11-21 13:00 | 55 | 111 | RateD
14912 | 16-23:58:39 | 0:20 | -0.6073 | 0.2015 | 19.9 | 10.78 | 4.1164 | 0.833 | 82.2 | - | - | 2021-11-21 13:03 | 55 | 111 | RateD
14913 | 17-00:01:39 | 0:23 | -0.6072 | 0.2319 | 22.9 | 12.4 | 4.1121 | 0.9581 | 94.6 | - | - | 2021-11-21 13:06 | 55 | 111 | RateD
14914 | 17-00:04:40 | 0:26 | -0.6072 | 0.2623 | 25.9 | 14.03 | 4.1071 | 1.083 | 106.9 | - | - | 2021-11-21 13:09 | 55 | 111 | RateD
14915 | 17-00:07:40 | 0:29 | -0.6072 | 0.2927 | 28.9 | 15.66 | 4.1003 | 1.2078 | 119.2 | - | - | 2021-11-21 13:12 | 55 | 111 | RateD
14916 | 17-00:10:25 | 0:32 | -0.6072 | 0.3206 | 31.6 | 17.15 | 4.0902 | 1.322 | 130.5 | - | - | 2021-11-21 13:15 | 55 | 111 | RateD
14917 | 17-00:12:21 | 0:34 | -0.6072 | 0.3401 | 33.6 | 18.19 | 4.0802 | 1.4018 | 138.4 | - | - | 2021-11-21 13:16 | 55 | 111 | RateD
14918 | 17-00:13:52 | 0:35 | -0.6072 | 0.3554 | 35.1 | 19.01 | 4.0701 | 1.4641 | 144.5 | - | - | 2021-11-21 13:18 | 55 | 111 | RateD
14919 | 17-00:15:09 | 0:36 | -0.6072 | 0.3685 | 36.4 | 19.71 | 4.06 | 1.5173 | 149.8 | - | - | 2021-11-21 13:19 | 55 | 111 | RateD
14920 | 17-00:16:18 | 0:38 | -0.6072 | 0.3801 | 37.5 | 20.33 | 4.0499 | 1.5643 | 154.4 | - | - | 2021-11-21 13:20 | 55 | 111 | RateD
14921 | 17-00:17:25 | 0:39 | -0.6072 | 0.3914 | 38.6 | 20.93 | 4.0397 | 1.61 | 158.9 | - | - | 2021-11-21 13:22 | 55 | 111 | RateD
14922 | 17-00:18:33 | 0:40 | -0.6072 | 0.4029 | 39.8 | 21.55 | 4.0296 | 1.6564 | 163.5 | - | - | 2021-11-21 13:23 | 55 | 111 | RateD
14923 | 17-00:19:41 | 0:41 | -0.6072 | 0.4143 | 40.9 | 22.16 | 4.0196 | 1.7023 | 168 | - | - | 2021-11-21 13:24 | 55 | 111 | RateD
14924 | 17-00:20:54 | 0:42 | -0.6072 | 0.4267 | 42.1 | 22.82 | 4.0095 | 1.7522 | 173 | - | - | 2021-11-21 13:25 | 55 | 111 | RateD
14925 | 17-00:22:15 | 0:44 | -0.6072 | 0.4404 | 43.5 | 23.55 | 3.9994 | 1.807 | 178.4 | - | - | 2021-11-21 13:26 | 55 | 111 | RateD
14926 | 17-00:23:48 | 0:45 | -0.6072 | 0.456 | 45 | 24.39 | 3.9893 | 1.8693 | 184.5 | - | - | 2021-11-21 13:28 | 55 | 111 | RateD
14927 | 17-00:25:35 | 0:47 | -0.6072 | 0.4741 | 46.8 | 25.36 | 3.9793 | 1.9415 | 191.7 | - | - | 2021-11-21 13:30 | 55 | 111 | RateD
14928 | 17-00:27:49 | 0:49 | -0.6072 | 0.4966 | 49 | 26.56 | 3.9692 | 2.0309 | 200.5 | - | - | 2021-11-21 13:32 | 55 | 111 | RateD
14929 | 17-00:30:42 | 0:52 | -0.6072 | 0.5258 | 51.9 | 28.12 | 3.9591 | 2.1465 | 211.9 | - | - | 2021-11-21 13:35 | 55 | 111 | RateD
14930 | 17-00:33:42 | 0:55 | -0.6072 | 0.5562 | 54.9 | 29.75 | 3.9515 | 2.2669 | 223.8 | - | - | 2021-11-21 13:38 | 55 | 111 | RateD
14931 | 17-00:36:43 | 0:58 | -0.6072 | 0.5867 | 57.9 | 31.38 | 3.9442 | 2.3871 | 235.6 | - | - | 2021-11-21 13:41 | 55 | 111 | RateD
14932 | 17-00:39:43 | 1:01 | -0.6072 | 0.6171 | 60.9 | 33.01 | 3.9369 | 2.5071 | 247.5 | - | - | 2021-11-21 13:44 | 55 | 111 | RateD
14933 | 17-00:42:43 | 1:04 | -0.6072 | 0.6475 | 63.9 | 34.63 | 3.9284 | 2.6265 | 259.3 | - | - | 2021-11-21 13:47 | 55 | 111 | RateD
14934 | 17-00:45:44 | 1:07 | -0.6072 | 0.6779 | 66.9 | 36.26 | 3.919 | 2.7459 | 271.1 | - | - | 2021-11-21 13:50 | 55 | 111 | RateD
14935 | 17-00:48:22 | 1:10 | -0.6072 | 0.7046 | 69.6 | 37.68 | 3.9089 | 2.8503 | 281.4 | - | - | 2021-11-21 13:52 | 55 | 111 | RateD
14936 | 17-00:50:42 | 1:12 | -0.6072 | 0.7282 | 71.9 | 38.95 | 3.8988 | 2.9425 | 290.5 | - | - | 2021-11-21 13:55 | 55 | 111 | RateD
14937 | 17-00:52:49 | 1:14 | -0.6072 | 0.7496 | 74 | 40.09 | 3.8887 | 3.0259 | 298.7 | - | - | 2021-11-21 13:57 | 55 | 111 | RateD
14938 | 17-00:54:51 | 1:16 | -0.6072 | 0.7703 | 76 | 41.2 | 3.8787 | 3.1061 | 306.6 | - | - | 2021-11-21 13:59 | 55 | 111 | RateD
14939 | 17-00:56:50 | 1:18 | -0.6072 | 0.7903 | 78 | 42.27 | 3.8686 | 3.1838 | 314.3 | - | - | 2021-11-21 14:01 | 55 | 111 | RateD
14940 | 17-00:58:47 | 1:20 | -0.6072 | 0.81 | 80 | 43.32 | 3.8585 | 3.2599 | 321.8 | - | - | 2021-11-21 14:03 | 55 | 111 | RateD
14941 | 17-01:00:45 | 1:22 | -0.6072 | 0.8299 | 81.9 | 44.39 | 3.8484 | 3.3365 | 329.4 | - | - | 2021-11-21 14:05 | 55 | 111 | RateD
14942 | 17-01:02:37 | 1:24 | -0.6072 | 0.8489 | 83.8 | 45.4 | 3.8384 | 3.4096 | 336.6 | - | - | 2021-11-21 14:07 | 55 | 111 | RateD
14943 | 17-01:04:25 | 1:26 | -0.6072 | 0.8671 | 85.6 | 46.38 | 3.8283 | 3.4793 | 343.5 | - | - | 2021-11-21 14:09 | 55 | 111 | RateD
14944 | 17-01:06:07 | 1:27 | -0.6072 | 0.8844 | 87.3 | 47.3 | 3.8182 | 3.5453 | 350 | - | - | 2021-11-21 14:10 | 55 | 111 | RateD
14945 | 17-01:07:49 | 1:29 | -0.6072 | 0.9015 | 89 | 48.22 | 3.8081 | 3.6108 | 356.4 | - | - | 2021-11-21 14:12 | 55 | 111 | RateD
14946 | 17-01:09:29 | 1:31 | -0.6072 | 0.9183 | 90.6 | 49.11 | 3.7981 | 3.6744 | 362.7 | - | - | 2021-11-21 14:14 | 55 | 111 | RateD
14947 | 17-01:11:09 | 1:32 | -0.6072 | 0.9353 | 92.3 | 50.02 | 3.788 | 3.7389 | 369.1 | - | - | 2021-11-21 14:15 | 55 | 111 | RateD
14948 | 17-01:12:55 | 1:34 | -0.6072 | 0.953 | 94.1 | 50.97 | 3.7779 | 3.806 | 375.7 | - | - | 2021-11-21 14:17 | 55 | 111 | RateD
14949 | 17-01:14:46 | 1:36 | -0.6072 | 0.9718 | 95.9 | 51.97 | 3.7678 | 3.8768 | 382.7 | - | - | 2021-11-21 14:19 | 55 | 111 | RateD
14950 | 17-01:16:42 | 1:38 | -0.6072 | 0.9915 | 97.9 | 53.03 | 3.7578 | 3.9508 | 390 | - | - | 2021-11-21 14:21 | 55 | 111 | RateD
14951 | 17-01:18:45 | 1:40 | -0.6072 | 1.0121 | 99.9 | 54.13 | 3.7477 | 4.0283 | 397.7 | - | - | 2021-11-21 14:23 | 55 | 111 | RateD
14952 | 17-01:20:55 | 1:42 | -0.6072 | 1.034 | 102.1 | 55.3 | 3.7376 | 4.1103 | 405.8 | - | - | 2021-11-21 14:25 | 55 | 111 | RateD
14953 | 17-01:23:13 | 1:44 | -0.6072 | 1.0573 | 104.4 | 56.55 | 3.7275 | 4.1971 | 414.3 | - | - | 2021-11-21 14:27 | 55 | 111 | RateD
14954 | 17-01:25:36 | 1:47 | -0.6073 | 1.0815 | 106.8 | 57.84 | 3.7174 | 4.2872 | 423.2 | - | - | 2021-11-21 14:30 | 55 | 111 | RateD
14955 | 17-01:28:06 | 1:49 | -0.6072 | 1.1067 | 109.2 | 59.19 | 3.7074 | 4.3808 | 432.5 | - | - | 2021-11-21 14:32 | 55 | 111 | RateD
14956 | 17-01:30:37 | 1:52 | -0.6072 | 1.1322 | 111.8 | 60.56 | 3.6973 | 4.4755 | 441.8 | - | - | 2021-11-21 14:35 | 55 | 111 | RateD
14957 | 17-01:33:09 | 1:54 | -0.6072 | 1.1579 | 114.3 | 61.93 | 3.6872 | 4.5703 | 451.2 | - | - | 2021-11-21 14:37 | 55 | 111 | RateD
14958 | 17-01:35:34 | 1:57 | -0.6072 | 1.1823 | 116.7 | 63.23 | 3.6771 | 4.6599 | 460 | - | - | 2021-11-21 14:40 | 55 | 111 | RateD
14959 | 17-01:37:59 | 1:59 | -0.6072 | 1.2068 | 119.1 | 64.54 | 3.6671 | 4.75 | 468.9 | - | - | 2021-11-21 14:42 | 55 | 111 | RateD
14960 | 17-01:40:25 | 2:02 | -0.6072 | 1.2314 | 121.6 | 65.86 | 3.657 | 4.84 | 477.8 | - | - | 2021-11-21 14:44 | 55 | 111 | RateD
14961 | 17-01:42:46 | 2:04 | -0.6072 | 1.2553 | 123.9 | 67.14 | 3.6469 | 4.9273 | 486.4 | - | - | 2021-11-21 14:47 | 55 | 111 | RateD
14962 | 17-01:45:05 | 2:06 | -0.6072 | 1.2786 | 126.2 | 68.38 | 3.6368 | 5.0121 | 494.8 | - | - | 2021-11-21 14:49 | 55 | 111 | RateD
14963 | 17-01:47:25 | 2:09 | -0.6072 | 1.3023 | 128.6 | 69.65 | 3.6268 | 5.0983 | 503.3 | - | - | 2021-11-21 14:52 | 55 | 111 | RateD
14964 | 17-01:49:48 | 2:11 | -0.6072 | 1.3264 | 130.9 | 70.94 | 3.6167 | 5.1856 | 511.9 | - | - | 2021-11-21 14:54 | 55 | 111 | RateD
14965 | 17-01:52:16 | 2:14 | -0.6072 | 1.3513 | 133.4 | 72.27 | 3.6066 | 5.2756 | 520.8 | - | - | 2021-11-21 14:56 | 55 | 111 | RateD
14966 | 17-01:55:04 | 2:16 | -0.6072 | 1.3797 | 136.2 | 73.79 | 3.5965 | 5.3778 | 530.9 | - | - | 2021-11-21 14:59 | 55 | 111 | RateD
14967 | 17-01:58:05 | 2:19 | -0.6072 | 1.4101 | 139.2 | 75.42 | 3.5877 | 5.4871 | 541.7 | - | - | 2021-11-21 15:02 | 55 | 111 | RateD
14968 | 17-02:01:04 | 2:22 | -0.6072 | 1.4405 | 142.2 | 77.04 | 3.5807 | 5.5959 | 552.4 | - | - | 2021-11-21 15:05 | 55 | 111 | RateD
14969 | 17-02:04:05 | 2:25 | -0.6072 | 1.4709 | 145.2 | 78.67 | 3.5748 | 5.7048 | 563.2 | - | - | 2021-11-21 15:08 | 55 | 111 | RateD
14970 | 17-02:07:06 | 2:28 | -0.6072 | 1.5014 | 148.2 | 80.3 | 3.5691 | 5.8136 | 573.9 | - | - | 2021-11-21 15:11 | 55 | 111 | RateD
14971 | 17-02:10:06 | 2:31 | -0.6072 | 1.5317 | 151.2 | 81.92 | 3.5626 | 5.9219 | 584.6 | - | - | 2021-11-21 15:14 | 55 | 111 | RateD
14972 | 17-02:13:06 | 2:34 | -0.6072 | 1.5622 | 154.2 | 83.55 | 3.5533 | 6.0302 | 595.3 | - | - | 2021-11-21 15:17 | 55 | 111 | RateD
14973 | 17-02:15:25 | 2:37 | -0.6072 | 1.5856 | 156.5 | 84.8 | 3.5432 | 6.1133 | 603.5 | - | - | 2021-11-21 15:20 | 55 | 111 | RateD
14974 | 17-02:17:12 | 2:38 | -0.6072 | 1.6037 | 158.3 | 85.77 | 3.5331 | 6.1773 | 609.8 | - | - | 2021-11-21 15:21 | 55 | 111 | RateD
14975 | 17-02:18:37 | 2:40 | -0.6072 | 1.618 | 159.7 | 86.53 | 3.5231 | 6.2276 | 614.8 | - | - | 2021-11-21 15:23 | 55 | 111 | RateD
14976 | 17-02:19:50 | 2:41 | -0.6072 | 1.6303 | 160.9 | 87.2 | 3.513 | 6.2712 | 619.1 | - | - | 2021-11-21 15:24 | 55 | 111 | RateD
14977 | 17-02:20:51 | 2:42 | -0.6072 | 1.6407 | 162 | 87.75 | 3.5029 | 6.3075 | 622.7 | - | - | 2021-11-21 15:25 | 55 | 111 | RateD
14978 | 17-02:21:49 | 2:43 | -0.6073 | 1.6505 | 162.9 | 88.27 | 3.4928 | 6.3416 | 626 | - | - | 2021-11-21 15:26 | 55 | 111 | RateD
14979 | 17-02:22:41 | 2:44 | -0.6072 | 1.6592 | 163.8 | 88.74 | 3.4828 | 6.3723 | 629 | - | - | 2021-11-21 15:27 | 55 | 111 | RateD
14980 | 17-02:23:31 | 2:45 | -0.6073 | 1.6676 | 164.6 | 89.19 | 3.4727 | 6.4012 | 631.9 | - | - | 2021-11-21 15:28 | 55 | 111 | RateD
14981 | 17-02:24:19 | 2:46 | -0.6072 | 1.6757 | 165.4 | 89.62 | 3.4626 | 6.4296 | 634.7 | - | - | 2021-11-21 15:28 | 55 | 111 | RateD
14982 | 17-02:25:09 | 2:46 | -0.6072 | 1.6841 | 166.2 | 90.07 | 3.4525 | 6.4584 | 637.6 | - | - | 2021-11-21 15:29 | 55 | 111 | RateD
14983 | 17-02:25:56 | 2:47 | -0.6072 | 1.6921 | 167 | 90.5 | 3.4425 | 6.486 | 640.3 | - | - | 2021-11-21 15:30 | 55 | 111 | RateD
14984 | 17-02:26:42 | 2:48 | -0.6072 | 1.6999 | 167.8 | 90.92 | 3.4322 | 6.5129 | 642.9 | - | - | 2021-11-21 15:31 | 55 | 111 | RateD
14985 | 17-02:27:28 | 2:49 | -0.6072 | 1.7076 | 168.6 | 91.33 | 3.4222 | 6.5393 | 645.5 | - | - | 2021-11-21 15:32 | 55 | 111 | RateD
14986 | 17-02:28:10 | 2:49 | -0.6073 | 1.7147 | 169.3 | 91.71 | 3.4121 | 6.5634 | 647.9 | - | - | 2021-11-21 15:32 | 55 | 111 | RateD
14987 | 17-02:28:51 | 2:50 | -0.6072 | 1.7216 | 170 | 92.08 | 3.402 | 6.587 | 650.2 | - | - | 2021-11-21 15:33 | 55 | 111 | RateD
14988 | 17-02:29:28 | 2:51 | -0.6072 | 1.7278 | 170.6 | 92.41 | 3.3919 | 6.6082 | 652.3 | - | - | 2021-11-21 15:34 | 55 | 111 | RateD
14989 | 17-02:30:05 | 2:51 | -0.6072 | 1.734 | 171.2 | 92.74 | 3.3817 | 6.6291 | 654.4 | - | - | 2021-11-21 15:34 | 55 | 111 | RateD
14990 | 17-02:30:38 | 2:52 | -0.6072 | 1.7396 | 171.7 | 93.04 | 3.3715 | 6.6479 | 656.3 | - | - | 2021-11-21 15:35 | 55 | 111 | RateD
14991 | 17-02:31:10 | 2:52 | -0.6072 | 1.745 | 172.3 | 93.33 | 3.3614 | 6.6663 | 658.1 | - | - | 2021-11-21 15:35 | 55 | 111 | RateD
14992 | 17-02:31:40 | 2:53 | -0.6072 | 1.7501 | 172.8 | 93.6 | 3.3513 | 6.6832 | 659.7 | - | - | 2021-11-21 15:36 | 55 | 111 | RateD
14993 | 17-02:32:08 | 2:53 | -0.6072 | 1.7548 | 173.2 | 93.85 | 3.3412 | 6.699 | 661.3 | - | - | 2021-11-21 15:36 | 55 | 111 | RateD
14994 | 17-02:32:35 | 2:54 | -0.6072 | 1.7594 | 173.7 | 94.1 | 3.331 | 6.7144 | 662.8 | - | - | 2021-11-21 15:37 | 55 | 111 | RateD
14995 | 17-02:33:00 | 2:54 | -0.6072 | 1.7636 | 174.1 | 94.32 | 3.3209 | 6.7284 | 664.2 | - | - | 2021-11-21 15:37 | 55 | 111 | RateD
14996 | 17-02:33:24 | 2:55 | -0.6072 | 1.7676 | 174.5 | 94.54 | 3.3109 | 6.7415 | 665.5 | - | - | 2021-11-21 15:37 | 55 | 111 | RateD
14997 | 17-02:33:46 | 2:55 | -0.6072 | 1.7713 | 174.9 | 94.74 | 3.3008 | 6.754 | 666.7 | - | - | 2021-11-21 15:38 | 55 | 111 | RateD
14998 | 17-02:34:09 | 2:55 | -0.6072 | 1.7752 | 175.2 | 94.94 | 3.2904 | 6.7667 | 668 | - | - | 2021-11-21 15:38 | 55 | 111 | RateD
14999 | 17-02:34:30 | 2:56 | -0.6072 | 1.7788 | 175.6 | 95.14 | 3.2802 | 6.7786 | 669.2 | - | - | 2021-11-21 15:39 | 55 | 111 | RateD
15000 | 17-02:34:50 | 2:56 | -0.6072 | 1.7822 | 175.9 | 95.32 | 3.2699 | 6.7895 | 670.2 | - | - | 2021-11-21 15:39 | 55 | 111 | RateD
15001 | 17-02:35:09 | 2:56 | -0.6072 | 1.7854 | 176.2 | 95.49 | 3.2599 | 6.8 | 671.3 | - | - | 2021-11-21 15:39 | 55 | 111 | RateD
15002 | 17-02:35:28 | 2:57 | -0.6072 | 1.7885 | 176.6 | 95.65 | 3.2498 | 6.8101 | 672.3 | - | - | 2021-11-21 15:40 | 55 | 111 | RateD
15003 | 17-02:35:45 | 2:57 | -0.6072 | 1.7914 | 176.8 | 95.81 | 3.2397 | 6.8195 | 673.2 | - | - | 2021-11-21 15:40 | 55 | 111 | RateD
15004 | 17-02:36:01 | 2:57 | -0.6072 | 1.7942 | 177.1 | 95.96 | 3.2295 | 6.8285 | 674.1 | - | - | 2021-11-21 15:40 | 55 | 111 | RateD
15005 | 17-02:36:18 | 2:58 | -0.6073 | 1.797 | 177.4 | 96.11 | 3.2192 | 6.8376 | 675 | - | - | 2021-11-21 15:40 | 55 | 111 | RateD
15006 | 17-02:36:34 | 2:58 | -0.6072 | 1.7997 | 177.7 | 96.25 | 3.2092 | 6.8463 | 675.8 | - | - | 2021-11-21 15:41 | 55 | 111 | RateD
15007 | 17-02:36:50 | 2:58 | -0.6072 | 1.8025 | 177.9 | 96.4 | 3.1986 | 6.8552 | 676.7 | - | - | 2021-11-21 15:41 | 55 | 111 | RateD
15008 | 17-02:37:06 | 2:58 | -0.6072 | 1.8051 | 178.2 | 96.54 | 3.1884 | 6.8637 | 677.6 | - | - | 2021-11-21 15:41 | 55 | 111 | RateD
15009 | 17-02:37:21 | 2:59 | -0.6072 | 1.8076 | 178.4 | 96.68 | 3.1783 | 6.8716 | 678.3 | - | - | 2021-11-21 15:41 | 55 | 111 | RateD
15010 | 17-02:37:35 | 2:59 | -0.6072 | 1.81 | 178.7 | 96.8 | 3.1682 | 6.879 | 679.1 | - | - | 2021-11-21 15:42 | 55 | 111 | RateD
15011 | 17-02:37:49 | 2:59 | -0.6072 | 1.8123 | 178.9 | 96.93 | 3.1579 | 6.8865 | 679.8 | - | - | 2021-11-21 15:42 | 55 | 111 | RateD
15012 | 17-02:38:02 | 2:59 | -0.6072 | 1.8146 | 179.1 | 97.05 | 3.1476 | 6.8936 | 680.5 | - | - | 2021-11-21 15:42 | 55 | 111 | RateD
15013 | 17-02:38:15 | 3:00 | -0.6072 | 1.8167 | 179.3 | 97.16 | 3.1376 | 6.9003 | 681.2 | - | - | 2021-11-21 15:42 | 55 | 111 | RateD
15014 | 17-02:38:28 | 3:00 | -0.6072 | 1.8188 | 179.6 | 97.28 | 3.1272 | 6.907 | 681.8 | - | - | 2021-11-21 15:43 | 55 | 111 | RateD
15015 | 17-02:38:40 | 3:00 | -0.6072 | 1.821 | 179.8 | 97.39 | 3.1168 | 6.9136 | 682.5 | - | - | 2021-11-21 15:43 | 55 | 111 | RateD
15016 | 17-02:38:52 | 3:00 | -0.6072 | 1.8229 | 180 | 97.49 | 3.1066 | 6.9197 | 683.1 | - | - | 2021-11-21 15:43 | 55 | 111 | RateD
15017 | 17-02:39:03 | 3:00 | -0.6072 | 1.8248 | 180.1 | 97.6 | 3.0963 | 6.9256 | 683.7 | - | - | 2021-11-21 15:43 | 55 | 111 | RateD
15018 | 17-02:39:14 | 3:00 | -0.6072 | 1.8268 | 180.3 | 97.7 | 3.0861 | 6.9316 | 684.3 | - | - | 2021-11-21 15:43 | 55 | 111 | RateD
15019 | 17-02:39:26 | 3:01 | -0.6072 | 1.8287 | 180.5 | 97.8 | 3.0759 | 6.9375 | 684.8 | - | - | 2021-11-21 15:44 | 55 | 111 | RateD
15020 | 17-02:39:37 | 3:01 | -0.6072 | 1.8306 | 180.7 | 97.91 | 3.0653 | 6.9434 | 685.4 | - | - | 2021-11-21 15:44 | 55 | 111 | RateD
15021 | 17-02:39:48 | 3:01 | -0.6072 | 1.8324 | 180.9 | 98 | 3.0551 | 6.949 | 686 | - | - | 2021-11-21 15:44 | 55 | 111 | RateD
15022 | 17-02:39:59 | 3:01 | -0.6072 | 1.8342 | 181.1 | 98.1 | 3.045 | 6.9544 | 686.5 | - | - | 2021-11-21 15:44 | 55 | 111 | RateD
15023 | 17-02:40:09 | 3:01 | -0.6072 | 1.836 | 181.2 | 98.2 | 3.0346 | 6.96 | 687.1 | - | - | 2021-11-21 15:44 | 55 | 111 | RateD
15024 | 17-02:40:20 | 3:02 | -0.6072 | 1.8378 | 181.4 | 98.29 | 3.0246 | 6.9653 | 687.6 | - | - | 2021-11-21 15:44 | 55 | 111 | RateD
15025 | 17-02:40:30 | 3:02 | -0.6072 | 1.8395 | 181.6 | 98.38 | 3.014 | 6.9704 | 688.1 | - | - | 2021-11-21 15:45 | 55 | 111 | RateD
15026 | 17-02:40:39 | 3:02 | -0.6072 | 1.8411 | 181.7 | 98.47 | 3.0039 | 6.9753 | 688.6 | - | - | 2021-11-21 15:45 | 55 | 111 | RateD
15027 | 17-02:40:49 | 3:02 | -0.6072 | 1.8427 | 181.9 | 98.55 | 2.9939 | 6.9802 | 689.1 | - | - | 2021-11-21 15:45 | 55 | 111 | RateD
15028 | 17-02:40:59 | 3:02 | -0.6072 | 1.8443 | 182.1 | 98.64 | 2.9838 | 6.9849 | 689.5 | - | - | 2021-11-21 15:45 | 55 | 111 | RateD
15029 | 17-02:41:08 | 3:02 | -0.6072 | 1.846 | 182.2 | 98.73 | 2.9732 | 6.9898 | 690 | - | - | 2021-11-21 15:45 | 55 | 111 | RateD
15030 | 17-02:41:18 | 3:03 | -0.6072 | 1.8476 | 182.4 | 98.81 | 2.9627 | 6.9946 | 690.5 | - | - | 2021-11-21 15:45 | 55 | 111 | RateD
15031 | 17-02:41:27 | 3:03 | -0.6072 | 1.8491 | 182.5 | 98.9 | 2.9526 | 6.9991 | 690.9 | - | - | 2021-11-21 15:46 | 55 | 111 | RateD
15032 | 17-02:41:36 | 3:03 | -0.6072 | 1.8507 | 182.7 | 98.98 | 2.9421 | 7.0038 | 691.4 | - | - | 2021-11-21 15:46 | 55 | 111 | RateD
15033 | 17-02:41:45 | 3:03 | -0.6072 | 1.8522 | 182.8 | 99.06 | 2.9319 | 7.0082 | 691.8 | - | - | 2021-11-21 15:46 | 55 | 111 | RateD
15034 | 17-02:41:54 | 3:03 | -0.6072 | 1.8537 | 183 | 99.14 | 2.9215 | 7.0126 | 692.3 | - | - | 2021-11-21 15:46 | 55 | 111 | RateD
15035 | 17-02:42:02 | 3:03 | -0.6072 | 1.8551 | 183.1 | 99.22 | 2.9114 | 7.0167 | 692.7 | - | - | 2021-11-21 15:46 | 55 | 111 | RateD
15036 | 17-02:42:11 | 3:03 | -0.6072 | 1.8566 | 183.3 | 99.3 | 2.9009 | 7.021 | 693.1 | - | - | 2021-11-21 15:46 | 55 | 111 | RateD
15037 | 17-02:42:20 | 3:04 | -0.6072 | 1.858 | 183.4 | 99.37 | 2.8908 | 7.0251 | 693.5 | - | - | 2021-11-21 15:46 | 55 | 111 | RateD
15038 | 17-02:42:28 | 3:04 | -0.6072 | 1.8594 | 183.5 | 99.44 | 2.8807 | 7.029 | 693.9 | - | - | 2021-11-21 15:47 | 55 | 111 | RateD
15039 | 17-02:42:36 | 3:04 | -0.6072 | 1.8608 | 183.7 | 99.52 | 2.8699 | 7.0331 | 694.3 | - | - | 2021-11-21 15:47 | 55 | 111 | RateD
15040 | 17-02:42:44 | 3:04 | -0.6072 | 1.8622 | 183.8 | 99.59 | 2.8593 | 7.0371 | 694.7 | - | - | 2021-11-21 15:47 | 55 | 111 | RateD
15041 | 17-02:42:53 | 3:04 | -0.6072 | 1.8636 | 184 | 99.67 | 2.8486 | 7.0411 | 695.1 | - | - | 2021-11-21 15:47 | 55 | 111 | RateD
15042 | 17-02:43:01 | 3:04 | -0.6072 | 1.8649 | 184.1 | 99.74 | 2.8379 | 7.045 | 695.5 | - | - | 2021-11-21 15:47 | 55 | 111 | RateD
15043 | 17-02:43:08 | 3:04 | -0.6072 | 1.8662 | 184.2 | 99.81 | 2.8278 | 7.0486 | 695.8 | - | - | 2021-11-21 15:47 | 55 | 111 | RateD
15044 | 17-02:43:17 | 3:05 | -0.6072 | 1.8676 | 184.4 | 99.88 | 2.817 | 7.0525 | 696.2 | - | - | 2021-11-21 15:47 | 55 | 111 | RateD
15045 | 17-02:43:24 | 3:05 | -0.6072 | 1.8689 | 184.5 | 99.95 | 2.8068 | 7.0561 | 696.6 | - | - | 2021-11-21 15:48 | 55 | 111 | RateD
15046 | 17-02:43:29 | 3:05 | -0.6072 | 1.8698 | 184.6 | 100 | 2.7999 | 7.0586 | 696.8 | - | - | 2021-11-21 15:48 | 55 | 111 | RateD
15047 | 17-02:43:29 | 0:00 | 0.6072 | 0 | 0 | 0 | 2.9317 | 0 | 0 | - | - | 2021-11-21 15:48 | 56 | 112 | RateC
15048 | 17-02:43:31 | 0:00 | 0.6072 | 0.0004 | 0 | 0.02 | 3.0267 | 0.0011 | 0.1 | - | - | 2021-11-21 15:48 | 56 | 112 | RateC
15049 | 17-02:43:32 | 0:00 | 0.6072 | 0.0005 | 0 | 0.02 | 3.0597 | 0.0014 | 0.1 | - | - | 2021-11-21 15:48 | 56 | 112 | RateC
15050 | 17-02:43:33 | 0:00 | 0.6072 | 0.0006 | 0.1 | 0.03 | 3.0876 | 0.0017 | 0.2 | - | - | 2021-11-21 15:48 | 56 | 112 | RateC
15051 | 17-02:43:33 | 0:00 | 0.6072 | 0.0007 | 0.1 | 0.04 | 3.1128 | 0.0021 | 0.2 | - | - | 2021-11-21 15:48 | 56 | 112 | RateC
15052 | 17-02:43:35 | 0:00 | 0.6072 | 0.001 | 0.1 | 0.05 | 3.1796 | 0.0031 | 0.3 | - | - | 2021-11-21 15:48 | 56 | 112 | RateC
15053 | 17-02:43:37 | 0:00 | 0.6072 | 0.0013 | 0.1 | 0.07 | 3.2323 | 0.0041 | 0.4 | - | - | 2021-11-21 15:48 | 56 | 112 | RateC
15054 | 17-02:43:39 | 0:00 | 0.6072 | 0.0016 | 0.2 | 0.09 | 3.2814 | 0.0051 | 0.5 | - | - | 2021-11-21 15:48 | 56 | 112 | RateC
15055 | 17-02:43:41 | 0:00 | 0.6072 | 0.0019 | 0.2 | 0.1 | 3.3239 | 0.0062 | 0.6 | - | - | 2021-11-21 15:48 | 56 | 112 | RateC
15056 | 17-02:43:43 | 0:00 | 0.6072 | 0.0023 | 0.2 | 0.12 | 3.3631 | 0.0072 | 0.7 | - | - | 2021-11-21 15:48 | 56 | 112 | RateC
15057 | 17-02:43:44 | 0:00 | 0.6072 | 0.0025 | 0.2 | 0.13 | 3.3881 | 0.008 | 0.8 | - | - | 2021-11-21 15:48 | 56 | 112 | RateC
15058 | 17-02:43:45 | 0:00 | 0.6072 | 0.0026 | 0.3 | 0.14 | 3.3997 | 0.0084 | 0.8 | - | - | 2021-11-21 15:48 | 56 | 112 | RateC
15059 | 17-02:43:45 | 0:00 | 0.6072 | 0.0027 | 0.3 | 0.14 | 3.4113 | 0.0087 | 0.9 | - | - | 2021-11-21 15:48 | 56 | 112 | RateC
15060 | 17-02:43:46 | 0:00 | 0.6072 | 0.0028 | 0.3 | 0.15 | 3.4215 | 0.0091 | 0.9 | - | - | 2021-11-21 15:48 | 56 | 112 | RateC
15061 | 17-02:43:47 | 0:00 | 0.6073 | 0.0029 | 0.3 | 0.16 | 3.4321 | 0.0095 | 0.9 | - | - | 2021-11-21 15:48 | 56 | 112 | RateC
15062 | 17-02:43:47 | 0:00 | 0.6072 | 0.003 | 0.3 | 0.16 | 3.4422 | 0.0098 | 1 | - | - | 2021-11-21 15:48 | 56 | 112 | RateC
15063 | 17-02:43:48 | 0:00 | 0.6072 | 0.0032 | 0.3 | 0.17 | 3.4611 | 0.0106 | 1 | - | - | 2021-11-21 15:48 | 56 | 112 | RateC
15064 | 17-02:43:50 | 0:00 | 0.6072 | 0.0034 | 0.3 | 0.18 | 3.4775 | 0.0113 | 1.1 | - | - | 2021-11-21 15:48 | 56 | 112 | RateC
15065 | 17-02:43:51 | 0:00 | 0.6072 | 0.0037 | 0.4 | 0.2 | 3.4925 | 0.0121 | 1.2 | - | - | 2021-11-21 15:48 | 56 | 112 | RateC
15066 | 17-02:43:52 | 0:00 | 0.6072 | 0.0039 | 0.4 | 0.21 | 3.5062 | 0.0129 | 1.3 | - | - | 2021-11-21 15:48 | 56 | 112 | RateC
15067 | 17-02:43:54 | 0:00 | 0.6072 | 0.0041 | 0.4 | 0.22 | 3.5173 | 0.0136 | 1.3 | - | - | 2021-11-21 15:48 | 56 | 112 | RateC
15068 | 17-02:43:55 | 0:00 | 0.6072 | 0.0044 | 0.4 | 0.24 | 3.531 | 0.0147 | 1.5 | - | - | 2021-11-21 15:48 | 56 | 112 | RateC
15069 | 17-02:43:58 | 0:00 | 0.6072 | 0.0048 | 0.5 | 0.26 | 3.5437 | 0.0162 | 1.6 | - | - | 2021-11-21 15:48 | 56 | 112 | RateC
15070 | 17-02:44:01 | 0:01 | 0.6072 | 0.0054 | 0.5 | 0.29 | 3.5548 | 0.0181 | 1.8 | - | - | 2021-11-21 15:48 | 56 | 112 | RateC
15071 | 17-02:44:05 | 0:01 | 0.6072 | 0.0061 | 0.6 | 0.33 | 3.5652 | 0.0207 | 2 | - | - | 2021-11-21 15:48 | 56 | 112 | RateC
15072 | 17-02:44:12 | 0:01 | 0.6072 | 0.0073 | 0.7 | 0.39 | 3.5761 | 0.0249 | 2.5 | - | - | 2021-11-21 15:48 | 56 | 112 | RateC
15073 | 17-02:44:22 | 0:01 | 0.6072 | 0.0089 | 0.9 | 0.48 | 3.5862 | 0.0308 | 3 | - | - | 2021-11-21 15:48 | 56 | 112 | RateC
15074 | 17-02:44:35 | 0:01 | 0.6072 | 0.0111 | 1.1 | 0.6 | 3.5962 | 0.0388 | 3.8 | - | - | 2021-11-21 15:49 | 56 | 112 | RateC
15075 | 17-02:44:53 | 0:01 | 0.6072 | 0.0142 | 1.4 | 0.76 | 3.6063 | 0.0497 | 4.9 | - | - | 2021-11-21 15:49 | 56 | 112 | RateC
15076 | 17-02:45:16 | 0:02 | 0.6072 | 0.0179 | 1.8 | 0.96 | 3.6164 | 0.0633 | 6.3 | - | - | 2021-11-21 15:49 | 56 | 112 | RateC
15077 | 17-02:45:45 | 0:02 | 0.6072 | 0.023 | 2.3 | 1.23 | 3.6265 | 0.0815 | 8 | - | - | 2021-11-21 15:50 | 56 | 112 | RateC
15078 | 17-02:46:24 | 0:03 | 0.6072 | 0.0295 | 2.9 | 1.57 | 3.6365 | 0.1052 | 10.4 | - | - | 2021-11-21 15:50 | 56 | 112 | RateC
15079 | 17-02:47:19 | 0:04 | 0.6072 | 0.0388 | 3.8 | 2.07 | 3.6466 | 0.139 | 13.7 | - | - | 2021-11-21 15:51 | 56 | 112 | RateC
15080 | 17-02:48:39 | 0:05 | 0.6072 | 0.0523 | 5.2 | 2.79 | 3.6567 | 0.1883 | 18.6 | - | - | 2021-11-21 15:53 | 56 | 112 | RateC
15081 | 17-02:50:39 | 0:07 | 0.6072 | 0.0725 | 7.2 | 3.87 | 3.6668 | 0.2624 | 25.9 | - | - | 2021-11-21 15:55 | 56 | 112 | RateC
15082 | 17-02:53:27 | 0:10 | 0.6072 | 0.1009 | 10 | 5.39 | 3.6768 | 0.3666 | 36.2 | - | - | 2021-11-21 15:58 | 56 | 112 | RateC
15083 | 17-02:56:28 | 0:13 | 0.6072 | 0.1313 | 13 | 7.01 | 3.6855 | 0.4786 | 47.2 | - | - | 2021-11-21 16:01 | 56 | 112 | RateC
15084 | 17-02:59:28 | 0:16 | 0.6072 | 0.1617 | 16 | 8.63 | 3.6934 | 0.5907 | 58.3 | - | - | 2021-11-21 16:04 | 56 | 112 | RateC
15085 | 17-03:02:28 | 0:19 | 0.6072 | 0.1921 | 19 | 10.26 | 3.6998 | 0.7032 | 69.4 | - | - | 2021-11-21 16:07 | 56 | 112 | RateC
15086 | 17-03:05:28 | 0:22 | 0.6072 | 0.2225 | 22 | 11.88 | 3.7037 | 0.8156 | 80.5 | - | - | 2021-11-21 16:10 | 56 | 112 | RateC
15087 | 17-03:08:28 | 0:25 | 0.6072 | 0.2529 | 25 | 13.5 | 3.7066 | 0.9282 | 91.6 | - | - | 2021-11-21 16:13 | 56 | 112 | RateC
15088 | 17-03:11:29 | 0:28 | 0.6072 | 0.2833 | 28 | 15.12 | 3.7097 | 1.041 | 102.8 | - | - | 2021-11-21 16:16 | 56 | 112 | RateC
15089 | 17-03:14:29 | 0:31 | 0.6072 | 0.3137 | 31 | 16.75 | 3.7133 | 1.1539 | 113.9 | - | - | 2021-11-21 16:19 | 56 | 112 | RateC
15090 | 17-03:17:29 | 0:34 | 0.6072 | 0.3441 | 34 | 18.37 | 3.7178 | 1.2669 | 125.1 | - | - | 2021-11-21 16:22 | 56 | 112 | RateC
15091 | 17-03:20:30 | 0:37 | 0.6072 | 0.3746 | 37 | 20 | 3.7238 | 1.3801 | 136.2 | - | - | 2021-11-21 16:25 | 56 | 112 | RateC
15092 | 17-03:23:30 | 0:40 | 0.6072 | 0.4049 | 40 | 21.62 | 3.7312 | 1.4934 | 147.4 | - | - | 2021-11-21 16:28 | 56 | 112 | RateC
15093 | 17-03:26:30 | 0:43 | 0.6072 | 0.4353 | 43 | 23.24 | 3.7399 | 1.6068 | 158.6 | - | - | 2021-11-21 16:31 | 56 | 112 | RateC
15094 | 17-03:29:30 | 0:46 | 0.6072 | 0.4657 | 46 | 24.86 | 3.7492 | 1.7204 | 169.8 | - | - | 2021-11-21 16:34 | 56 | 112 | RateC
15095 | 17-03:32:16 | 0:49 | 0.6072 | 0.4936 | 48.7 | 26.35 | 3.7593 | 1.8254 | 180.2 | - | - | 2021-11-21 16:36 | 56 | 112 | RateC
15096 | 17-03:35:05 | 0:52 | 0.6072 | 0.5222 | 51.6 | 27.88 | 3.7694 | 1.9331 | 190.8 | - | - | 2021-11-21 16:39 | 56 | 112 | RateC
15097 | 17-03:37:54 | 0:54 | 0.6072 | 0.5507 | 54.4 | 29.4 | 3.7795 | 2.0406 | 201.4 | - | - | 2021-11-21 16:42 | 56 | 112 | RateC
15098 | 17-03:40:49 | 0:57 | 0.6072 | 0.5802 | 57.3 | 30.98 | 3.7895 | 2.1524 | 212.5 | - | - | 2021-11-21 16:45 | 56 | 112 | RateC
15099 | 17-03:43:49 | 1:00 | 0.6072 | 0.6105 | 60.3 | 32.59 | 3.7996 | 2.2671 | 223.8 | - | - | 2021-11-21 16:48 | 56 | 112 | RateC
15100 | 17-03:46:45 | 1:03 | 0.6072 | 0.6402 | 63.2 | 34.18 | 3.8097 | 2.3801 | 235 | - | - | 2021-11-21 16:51 | 56 | 112 | RateC
15101 | 17-03:49:41 | 1:06 | 0.6072 | 0.67 | 66.1 | 35.77 | 3.8198 | 2.4938 | 246.2 | - | - | 2021-11-21 16:54 | 56 | 112 | RateC
15102 | 17-03:52:36 | 1:09 | 0.6072 | 0.6995 | 69 | 37.34 | 3.8298 | 2.6066 | 257.3 | - | - | 2021-11-21 16:57 | 56 | 112 | RateC
15103 | 17-03:55:26 | 1:12 | 0.6072 | 0.7282 | 71.9 | 38.88 | 3.8399 | 2.7166 | 268.2 | - | - | 2021-11-21 17:00 | 56 | 112 | RateC
15104 | 17-03:58:07 | 1:15 | 0.6072 | 0.7553 | 74.6 | 40.32 | 3.85 | 2.8209 | 278.5 | - | - | 2021-11-21 17:02 | 56 | 112 | RateC
15105 | 17-04:00:36 | 1:17 | 0.6072 | 0.7804 | 77 | 41.66 | 3.8601 | 2.9176 | 288 | - | - | 2021-11-21 17:05 | 56 | 112 | RateC
15106 | 17-04:02:53 | 1:19 | 0.6072 | 0.8035 | 79.3 | 42.9 | 3.8701 | 3.0071 | 296.8 | - | - | 2021-11-21 17:07 | 56 | 112 | RateC
15107 | 17-04:05:01 | 1:22 | 0.6072 | 0.8251 | 81.4 | 44.05 | 3.8802 | 3.0906 | 305.1 | - | - | 2021-11-21 17:09 | 56 | 112 | RateC
15108 | 17-04:06:59 | 1:23 | 0.6072 | 0.845 | 83.4 | 45.11 | 3.8903 | 3.168 | 312.7 | - | - | 2021-11-21 17:11 | 56 | 112 | RateC
15109 | 17-04:08:48 | 1:25 | 0.6072 | 0.8634 | 85.2 | 46.1 | 3.9004 | 3.2397 | 319.8 | - | - | 2021-11-21 17:13 | 56 | 112 | RateC
15110 | 17-04:10:32 | 1:27 | 0.6072 | 0.8809 | 87 | 47.03 | 3.9104 | 3.308 | 326.6 | - | - | 2021-11-21 17:15 | 56 | 112 | RateC
15111 | 17-04:12:08 | 1:29 | 0.6072 | 0.8971 | 88.6 | 47.9 | 3.9205 | 3.3716 | 332.8 | - | - | 2021-11-21 17:16 | 56 | 112 | RateC
15112 | 17-04:13:44 | 1:30 | 0.6072 | 0.9134 | 90.2 | 48.76 | 3.9306 | 3.4353 | 339.1 | - | - | 2021-11-21 17:18 | 56 | 112 | RateC
15113 | 17-04:15:18 | 1:32 | 0.6072 | 0.9292 | 91.7 | 49.61 | 3.9407 | 3.4977 | 345.3 | - | - | 2021-11-21 17:19 | 56 | 112 | RateC
15114 | 17-04:16:53 | 1:33 | 0.6072 | 0.9452 | 93.3 | 50.46 | 3.9507 | 3.5608 | 351.5 | - | - | 2021-11-21 17:21 | 56 | 112 | RateC
15115 | 17-04:18:32 | 1:35 | 0.6072 | 0.9618 | 95 | 51.35 | 3.9608 | 3.6266 | 358 | - | - | 2021-11-21 17:23 | 56 | 112 | RateC
15116 | 17-04:20:18 | 1:37 | 0.6072 | 0.9797 | 96.7 | 52.3 | 3.9709 | 3.6975 | 365 | - | - | 2021-11-21 17:24 | 56 | 112 | RateC
15117 | 17-04:22:12 | 1:39 | 0.6072 | 0.9991 | 98.6 | 53.34 | 3.981 | 3.7745 | 372.6 | - | - | 2021-11-21 17:26 | 56 | 112 | RateC
15118 | 17-04:24:19 | 1:41 | 0.6072 | 1.0204 | 100.7 | 54.48 | 3.991 | 3.8594 | 381 | - | - | 2021-11-21 17:28 | 56 | 112 | RateC
15119 | 17-04:26:36 | 1:43 | 0.6072 | 1.0436 | 103 | 55.72 | 4.0011 | 3.9523 | 390.2 | - | - | 2021-11-21 17:31 | 56 | 112 | RateC
15120 | 17-04:29:02 | 1:46 | 0.6072 | 1.0683 | 105.5 | 57.03 | 4.0112 | 4.051 | 399.9 | - | - | 2021-11-21 17:33 | 56 | 112 | RateC
15121 | 17-04:31:38 | 1:48 | 0.6072 | 1.0946 | 108.1 | 58.44 | 4.0213 | 4.1566 | 410.3 | - | - | 2021-11-21 17:36 | 56 | 112 | RateC
15122 | 17-04:34:31 | 1:51 | 0.6072 | 1.1237 | 110.9 | 59.99 | 4.0313 | 4.2738 | 421.9 | - | - | 2021-11-21 17:39 | 56 | 112 | RateC
15123 | 17-04:37:31 | 1:54 | 0.6072 | 1.1541 | 113.9 | 61.62 | 4.0408 | 4.3967 | 434 | - | - | 2021-11-21 17:42 | 56 | 112 | RateC
15124 | 17-04:40:32 | 1:57 | 0.6072 | 1.1845 | 116.9 | 63.24 | 4.0495 | 4.5198 | 446.2 | - | - | 2021-11-21 17:45 | 56 | 112 | RateC
15125 | 17-04:43:32 | 2:00 | 0.6072 | 1.215 | 119.9 | 64.86 | 4.0575 | 4.643 | 458.3 | - | - | 2021-11-21 17:48 | 56 | 112 | RateC
15126 | 17-04:46:32 | 2:03 | 0.6072 | 1.2453 | 122.9 | 66.49 | 4.0651 | 4.7664 | 470.5 | - | - | 2021-11-21 17:51 | 56 | 112 | RateC
15127 | 17-04:49:33 | 2:06 | 0.6072 | 1.2758 | 125.9 | 68.11 | 4.0732 | 4.8903 | 482.8 | - | - | 2021-11-21 17:54 | 56 | 112 | RateC
15128 | 17-04:52:33 | 2:09 | 0.6072 | 1.3062 | 128.9 | 69.73 | 4.0822 | 5.0143 | 495 | - | - | 2021-11-21 17:57 | 56 | 112 | RateC
15129 | 17-04:55:15 | 2:12 | 0.6072 | 1.3336 | 131.6 | 71.2 | 4.0923 | 5.1262 | 506 | - | - | 2021-11-21 17:59 | 56 | 112 | RateC
15130 | 17-04:57:25 | 2:14 | 0.6072 | 1.3555 | 133.8 | 72.37 | 4.1023 | 5.216 | 514.9 | - | - | 2021-11-21 18:02 | 56 | 112 | RateC
15131 | 17-04:59:11 | 2:16 | 0.6072 | 1.3733 | 135.6 | 73.32 | 4.1124 | 5.289 | 522.1 | - | - | 2021-11-21 18:03 | 56 | 112 | RateC
15132 | 17-05:00:39 | 2:17 | 0.6072 | 1.3881 | 137 | 74.11 | 4.1225 | 5.3501 | 528.1 | - | - | 2021-11-21 18:05 | 56 | 112 | RateC
15133 | 17-05:01:57 | 2:18 | 0.6072 | 1.4012 | 138.3 | 74.81 | 4.1326 | 5.4044 | 533.5 | - | - | 2021-11-21 18:06 | 56 | 112 | RateC
15134 | 17-05:03:07 | 2:20 | 0.6072 | 1.4132 | 139.5 | 75.45 | 4.1426 | 5.4538 | 538.4 | - | - | 2021-11-21 18:07 | 56 | 112 | RateC
15135 | 17-05:04:15 | 2:21 | 0.6072 | 1.4245 | 140.6 | 76.05 | 4.1527 | 5.5008 | 543 | - | - | 2021-11-21 18:08 | 56 | 112 | RateC
15136 | 17-05:05:21 | 2:22 | 0.6072 | 1.4356 | 141.7 | 76.65 | 4.1628 | 5.5471 | 547.6 | - | - | 2021-11-21 18:09 | 56 | 112 | RateC
15137 | 17-05:06:28 | 2:23 | 0.6072 | 1.4471 | 142.8 | 77.25 | 4.1729 | 5.5946 | 552.3 | - | - | 2021-11-21 18:11 | 56 | 112 | RateC
15138 | 17-05:07:38 | 2:24 | 0.6072 | 1.4588 | 144 | 77.88 | 4.1829 | 5.6438 | 557.1 | - | - | 2021-11-21 18:12 | 56 | 112 | RateC
15139 | 17-05:08:51 | 2:25 | 0.6072 | 1.4711 | 145.2 | 78.54 | 4.193 | 5.6952 | 562.2 | - | - | 2021-11-21 18:13 | 56 | 112 | RateC
15140 | 17-05:10:09 | 2:27 | 0.6072 | 1.4843 | 146.5 | 79.24 | 4.2031 | 5.7506 | 567.7 | - | - | 2021-11-21 18:14 | 56 | 112 | RateC
15141 | 17-05:11:36 | 2:28 | 0.6072 | 1.499 | 148 | 80.03 | 4.2132 | 5.8125 | 573.8 | - | - | 2021-11-21 18:16 | 56 | 112 | RateC
15142 | 17-05:13:22 | 2:30 | 0.6072 | 1.5169 | 149.7 | 80.98 | 4.2232 | 5.8879 | 581.2 | - | - | 2021-11-21 18:17 | 56 | 112 | RateC
15143 | 17-05:15:47 | 2:32 | 0.6072 | 1.5413 | 152.1 | 82.28 | 4.2333 | 5.991 | 591.4 | - | - | 2021-11-21 18:20 | 56 | 112 | RateC
15144 | 17-05:18:47 | 2:35 | 0.6072 | 1.5717 | 155.2 | 83.91 | 4.2417 | 6.1198 | 604.1 | - | - | 2021-11-21 18:23 | 56 | 112 | RateC
15145 | 17-05:21:47 | 2:38 | 0.6072 | 1.6021 | 158.2 | 85.53 | 4.2485 | 6.249 | 616.9 | - | - | 2021-11-21 18:26 | 56 | 112 | RateC
15146 | 17-05:24:48 | 2:41 | 0.6072 | 1.6325 | 161.2 | 87.15 | 4.2556 | 6.3783 | 629.6 | - | - | 2021-11-21 18:29 | 56 | 112 | RateC
15147 | 17-05:27:48 | 2:44 | 0.6072 | 1.6629 | 164.2 | 88.78 | 4.2634 | 6.5079 | 642.4 | - | - | 2021-11-21 18:32 | 56 | 112 | RateC
15148 | 17-05:30:48 | 2:47 | 0.6072 | 1.6933 | 167.2 | 90.4 | 4.2721 | 6.6377 | 655.3 | - | - | 2021-11-21 18:35 | 56 | 112 | RateC
15149 | 17-05:33:35 | 2:50 | 0.6072 | 1.7215 | 169.9 | 91.91 | 4.2821 | 6.7582 | 667.1 | - | - | 2021-11-21 18:38 | 56 | 112 | RateC
15150 | 17-05:36:00 | 2:53 | 0.6072 | 1.7459 | 172.3 | 93.21 | 4.2922 | 6.8627 | 677.5 | - | - | 2021-11-21 18:40 | 56 | 112 | RateC
15151 | 17-05:38:02 | 2:55 | 0.6072 | 1.7665 | 174.4 | 94.31 | 4.3023 | 6.9512 | 686.2 | - | - | 2021-11-21 18:42 | 56 | 112 | RateC
15152 | 17-05:39:48 | 2:56 | 0.6072 | 1.7843 | 176.1 | 95.26 | 4.3124 | 7.0281 | 693.8 | - | - | 2021-11-21 18:44 | 56 | 112 | RateC
15153 | 17-05:41:22 | 2:58 | 0.6072 | 1.8002 | 177.7 | 96.11 | 4.3225 | 7.0965 | 700.5 | - | - | 2021-11-21 18:45 | 56 | 112 | RateC
15154 | 17-05:42:41 | 2:59 | 0.6072 | 1.8136 | 179 | 96.82 | 4.3325 | 7.1544 | 706.3 | - | - | 2021-11-21 18:47 | 56 | 112 | RateC
15155 | 17-05:43:49 | 3:00 | 0.6072 | 1.825 | 180.2 | 97.43 | 4.3426 | 7.2041 | 711.2 | - | - | 2021-11-21 18:48 | 56 | 112 | RateC
15156 | 17-05:44:52 | 3:01 | 0.6072 | 1.8357 | 181.2 | 98 | 4.3527 | 7.2505 | 715.7 | - | - | 2021-11-21 18:49 | 56 | 112 | RateC
15157 | 17-05:45:50 | 3:02 | 0.6072 | 1.8454 | 182.2 | 98.52 | 4.3628 | 7.2929 | 719.9 | - | - | 2021-11-21 18:50 | 56 | 112 | RateC
15158 | 17-05:46:39 | 3:03 | 0.6072 | 1.8538 | 183 | 98.97 | 4.3728 | 7.3294 | 723.5 | - | - | 2021-11-21 18:51 | 56 | 112 | RateC
15159 | 17-05:47:25 | 3:04 | 0.6072 | 1.8615 | 183.8 | 99.38 | 4.3829 | 7.3631 | 726.9 | - | - | 2021-11-21 18:52 | 56 | 112 | RateC
15160 | 17-05:48:06 | 3:05 | 0.6072 | 1.8684 | 184.4 | 99.75 | 4.393 | 7.3934 | 729.9 | - | - | 2021-11-21 18:52 | 56 | 112 | RateC
15161 | 17-05:48:34 | 3:05 | 0.6072 | 1.8731 | 184.9 | 100 | 4.4 | 7.4141 | 731.9 | - | - | 2021-11-21 18:53 | 56 | 112 | RateC
15162 | 17-05:48:34 | 0:00 | -0.6072 | 0 | 0 | 0 | 4.2939 | 0 | 0 | - | - | 2021-11-21 18:53 | 56 | 113 | RateD
15163 | 17-05:48:35 | 0:00 | -0.6072 | 0.0002 | 0 | 0.01 | 4.2645 | 0.0009 | 0.1 | - | - | 2021-11-21 18:53 | 56 | 113 | RateD
15164 | 17-05:48:36 | 0:00 | -0.6072 | 0.0003 | 0 | 0.02 | 4.2513 | 0.0014 | 0.1 | - | - | 2021-11-21 18:53 | 56 | 113 | RateD
15165 | 17-05:48:37 | 0:00 | -0.6072 | 0.0005 | 0.1 | 0.03 | 4.2387 | 0.0023 | 0.2 | - | - | 2021-11-21 18:53 | 56 | 113 | RateD
15166 | 17-05:48:39 | 0:00 | -0.6072 | 0.0009 | 0.1 | 0.05 | 4.2267 | 0.004 | 0.4 | - | - | 2021-11-21 18:53 | 56 | 113 | RateD
15167 | 17-05:48:44 | 0:00 | -0.6072 | 0.0017 | 0.2 | 0.09 | 4.2152 | 0.0072 | 0.7 | - | - | 2021-11-21 18:53 | 56 | 113 | RateD
15168 | 17-05:48:51 | 0:00 | -0.6072 | 0.0029 | 0.3 | 0.15 | 4.2045 | 0.0122 | 1.2 | - | - | 2021-11-21 18:53 | 56 | 113 | RateD
15169 | 17-05:49:02 | 0:00 | -0.6072 | 0.0047 | 0.5 | 0.25 | 4.1939 | 0.0197 | 1.9 | - | - | 2021-11-21 18:53 | 56 | 113 | RateD
15170 | 17-05:49:16 | 0:01 | -0.6072 | 0.0071 | 0.7 | 0.38 | 4.1839 | 0.03 | 3 | - | - | 2021-11-21 18:53 | 56 | 113 | RateD
15171 | 17-05:49:37 | 0:01 | -0.6072 | 0.0106 | 1 | 0.57 | 4.1738 | 0.0444 | 4.4 | - | - | 2021-11-21 18:54 | 56 | 113 | RateD
15172 | 17-05:50:05 | 0:02 | -0.6072 | 0.0154 | 1.5 | 0.83 | 4.1637 | 0.0644 | 6.4 | - | - | 2021-11-21 18:54 | 56 | 113 | RateD
15173 | 17-05:50:47 | 0:02 | -0.6072 | 0.0224 | 2.2 | 1.21 | 4.1536 | 0.0937 | 9.3 | - | - | 2021-11-21 18:55 | 56 | 113 | RateD
15174 | 17-05:51:52 | 0:03 | -0.6072 | 0.0335 | 3.3 | 1.8 | 4.1436 | 0.1396 | 13.8 | - | - | 2021-11-21 18:56 | 56 | 113 | RateD
15175 | 17-05:54:00 | 0:05 | -0.6072 | 0.055 | 5.4 | 2.95 | 4.1335 | 0.2285 | 22.6 | - | - | 2021-11-21 18:58 | 56 | 113 | RateD
15176 | 17-05:57:00 | 0:08 | -0.6072 | 0.0853 | 8.4 | 4.59 | 4.127 | 0.3539 | 34.9 | - | - | 2021-11-21 19:01 | 56 | 113 | RateD
15177 | 17-06:00:00 | 0:11 | -0.6072 | 0.1158 | 11.4 | 6.22 | 4.1234 | 0.4795 | 47.3 | - | - | 2021-11-21 19:04 | 56 | 113 | RateD
15178 | 17-06:03:00 | 0:14 | -0.6072 | 0.1462 | 14.4 | 7.85 | 4.1203 | 0.6047 | 59.7 | - | - | 2021-11-21 19:07 | 56 | 113 | RateD
15179 | 17-06:06:01 | 0:17 | -0.6072 | 0.1765 | 17.4 | 9.49 | 4.1169 | 0.7298 | 72 | - | - | 2021-11-21 19:10 | 56 | 113 | RateD
15180 | 17-06:09:01 | 0:20 | -0.6072 | 0.2069 | 20.4 | 11.12 | 4.1132 | 0.8549 | 84.4 | - | - | 2021-11-21 19:13 | 56 | 113 | RateD
15181 | 17-06:12:01 | 0:23 | -0.6072 | 0.2373 | 23.4 | 12.75 | 4.109 | 0.9799 | 96.7 | - | - | 2021-11-21 19:16 | 56 | 113 | RateD
15182 | 17-06:15:01 | 0:26 | -0.6072 | 0.2678 | 26.4 | 14.39 | 4.1033 | 1.1048 | 109.1 | - | - | 2021-11-21 19:19 | 56 | 113 | RateD
15183 | 17-06:18:02 | 0:29 | -0.6072 | 0.2982 | 29.4 | 16.02 | 4.0952 | 1.2296 | 121.4 | - | - | 2021-11-21 19:22 | 56 | 113 | RateD
15184 | 17-06:20:28 | 0:32 | -0.6072 | 0.3229 | 31.9 | 17.35 | 4.0851 | 1.3307 | 131.4 | - | - | 2021-11-21 19:25 | 56 | 113 | RateD
15185 | 17-06:22:15 | 0:34 | -0.6072 | 0.3409 | 33.6 | 18.31 | 4.0751 | 1.4039 | 138.6 | - | - | 2021-11-21 19:26 | 56 | 113 | RateD
15186 | 17-06:23:40 | 0:35 | -0.6072 | 0.3553 | 35.1 | 19.09 | 4.065 | 1.4626 | 144.4 | - | - | 2021-11-21 19:28 | 56 | 113 | RateD
15187 | 17-06:24:54 | 0:36 | -0.6072 | 0.3677 | 36.3 | 19.76 | 4.0549 | 1.5129 | 149.4 | - | - | 2021-11-21 19:29 | 56 | 113 | RateD
15188 | 17-06:26:02 | 0:37 | -0.6072 | 0.3792 | 37.4 | 20.37 | 4.0448 | 1.5594 | 153.9 | - | - | 2021-11-21 19:30 | 56 | 113 | RateD
15189 | 17-06:27:07 | 0:39 | -0.6073 | 0.3902 | 38.5 | 20.97 | 4.0348 | 1.6041 | 158.4 | - | - | 2021-11-21 19:31 | 56 | 113 | RateD
15190 | 17-06:28:15 | 0:40 | -0.6072 | 0.4016 | 39.6 | 21.58 | 4.0247 | 1.6499 | 162.9 | - | - | 2021-11-21 19:32 | 56 | 113 | RateD
15191 | 17-06:29:24 | 0:41 | -0.6072 | 0.4133 | 40.8 | 22.21 | 4.0146 | 1.6969 | 167.5 | - | - | 2021-11-21 19:34 | 56 | 113 | RateD
15192 | 17-06:30:39 | 0:42 | -0.6072 | 0.426 | 42 | 22.89 | 4.0045 | 1.7478 | 172.5 | - | - | 2021-11-21 19:35 | 56 | 113 | RateD
15193 | 17-06:32:04 | 0:44 | -0.6072 | 0.4403 | 43.5 | 23.66 | 3.9945 | 1.805 | 178.2 | - | - | 2021-11-21 19:36 | 56 | 113 | RateD
15194 | 17-06:33:42 | 0:45 | -0.6072 | 0.4567 | 45.1 | 24.54 | 3.9844 | 1.8706 | 184.7 | - | - | 2021-11-21 19:38 | 56 | 113 | RateD
15195 | 17-06:35:39 | 0:47 | -0.6072 | 0.4766 | 47 | 25.61 | 3.9743 | 1.9496 | 192.5 | - | - | 2021-11-21 19:40 | 56 | 113 | RateD
15196 | 17-06:38:04 | 0:49 | -0.6072 | 0.501 | 49.5 | 26.92 | 3.9642 | 2.0465 | 202 | - | - | 2021-11-21 19:42 | 56 | 113 | RateD
15197 | 17-06:41:04 | 0:52 | -0.6072 | 0.5314 | 52.5 | 28.55 | 3.9546 | 2.1668 | 213.9 | - | - | 2021-11-21 19:45 | 56 | 113 | RateD
15198 | 17-06:44:04 | 0:56 | -0.6072 | 0.5618 | 55.5 | 30.18 | 3.9469 | 2.287 | 225.8 | - | - | 2021-11-21 19:48 | 56 | 113 | RateD
15199 | 17-06:47:05 | 0:59 | -0.6072 | 0.5922 | 58.5 | 31.82 | 3.9397 | 2.407 | 237.6 | - | - | 2021-11-21 19:51 | 56 | 113 | RateD
15200 | 17-06:50:05 | 1:02 | -0.6072 | 0.6227 | 61.5 | 33.46 | 3.9323 | 2.5268 | 249.4 | - | - | 2021-11-21 19:54 | 56 | 113 | RateD
15201 | 17-06:53:06 | 1:05 | -0.6072 | 0.6531 | 64.5 | 35.09 | 3.9238 | 2.6463 | 261.2 | - | - | 2021-11-21 19:57 | 56 | 113 | RateD
15202 | 17-06:55:57 | 1:07 | -0.6072 | 0.682 | 67.3 | 36.64 | 3.9137 | 2.7595 | 272.4 | - | - | 2021-11-21 20:00 | 56 | 113 | RateD
15203 | 17-06:58:28 | 1:10 | -0.6072 | 0.7075 | 69.8 | 38.01 | 3.9036 | 2.8591 | 282.2 | - | - | 2021-11-21 20:03 | 56 | 113 | RateD
15204 | 17-07:00:45 | 1:12 | -0.6072 | 0.7306 | 72.1 | 39.25 | 3.8935 | 2.9492 | 291.1 | - | - | 2021-11-21 20:05 | 56 | 113 | RateD
15205 | 17-07:02:57 | 1:14 | -0.6072 | 0.7529 | 74.3 | 40.45 | 3.8835 | 3.0359 | 299.7 | - | - | 2021-11-21 20:07 | 56 | 113 | RateD
15206 | 17-07:04:58 | 1:16 | -0.6072 | 0.7733 | 76.3 | 41.55 | 3.8734 | 3.1152 | 307.5 | - | - | 2021-11-21 20:09 | 56 | 113 | RateD
15207 | 17-07:06:57 | 1:18 | -0.6072 | 0.7933 | 78.3 | 42.62 | 3.8633 | 3.1924 | 315.1 | - | - | 2021-11-21 20:11 | 56 | 113 | RateD
15208 | 17-07:08:54 | 1:20 | -0.6072 | 0.813 | 80.3 | 43.68 | 3.8532 | 3.2686 | 322.7 | - | - | 2021-11-21 20:13 | 56 | 113 | RateD
15209 | 17-07:10:47 | 1:22 | -0.6072 | 0.8321 | 82.1 | 44.71 | 3.8432 | 3.3422 | 329.9 | - | - | 2021-11-21 20:15 | 56 | 113 | RateD
15210 | 17-07:12:36 | 1:24 | -0.6072 | 0.8505 | 84 | 45.7 | 3.8331 | 3.4126 | 336.9 | - | - | 2021-11-21 20:17 | 56 | 113 | RateD
15211 | 17-07:14:19 | 1:26 | -0.6072 | 0.8678 | 85.7 | 46.63 | 3.823 | 3.4789 | 343.4 | - | - | 2021-11-21 20:18 | 56 | 113 | RateD
15212 | 17-07:16:00 | 1:27 | -0.6072 | 0.8849 | 87.4 | 47.55 | 3.8129 | 3.5442 | 349.9 | - | - | 2021-11-21 20:20 | 56 | 113 | RateD
15213 | 17-07:17:38 | 1:29 | -0.6072 | 0.9014 | 89 | 48.43 | 3.8029 | 3.6072 | 356.1 | - | - | 2021-11-21 20:22 | 56 | 113 | RateD
15214 | 17-07:19:17 | 1:31 | -0.6072 | 0.9181 | 90.6 | 49.33 | 3.7928 | 3.6706 | 362.3 | - | - | 2021-11-21 20:23 | 56 | 113 | RateD
15215 | 17-07:20:58 | 1:32 | -0.6072 | 0.9351 | 92.3 | 50.24 | 3.7827 | 3.735 | 368.7 | - | - | 2021-11-21 20:25 | 56 | 113 | RateD
15216 | 17-07:22:44 | 1:34 | -0.6072 | 0.9531 | 94.1 | 51.21 | 3.7726 | 3.8028 | 375.4 | - | - | 2021-11-21 20:27 | 56 | 113 | RateD
15217 | 17-07:24:34 | 1:36 | -0.6072 | 0.9716 | 95.9 | 52.21 | 3.7626 | 3.8726 | 382.3 | - | - | 2021-11-21 20:29 | 56 | 113 | RateD
15218 | 17-07:26:33 | 1:38 | -0.6072 | 0.9916 | 97.9 | 53.28 | 3.7525 | 3.9478 | 389.7 | - | - | 2021-11-21 20:31 | 56 | 113 | RateD
15219 | 17-07:28:40 | 1:40 | -0.6072 | 1.0131 | 100 | 54.44 | 3.7424 | 4.0284 | 397.7 | - | - | 2021-11-21 20:33 | 56 | 113 | RateD
15220 | 17-07:30:52 | 1:42 | -0.6072 | 1.0353 | 102.2 | 55.63 | 3.7323 | 4.1114 | 405.9 | - | - | 2021-11-21 20:35 | 56 | 113 | RateD
15221 | 17-07:33:10 | 1:45 | -0.6072 | 1.0587 | 104.5 | 56.88 | 3.7223 | 4.1984 | 414.4 | - | - | 2021-11-21 20:37 | 56 | 113 | RateD
15222 | 17-07:35:33 | 1:47 | -0.6072 | 1.0828 | 106.9 | 58.18 | 3.7122 | 4.288 | 423.3 | - | - | 2021-11-21 20:40 | 56 | 113 | RateD
15223 | 17-07:38:01 | 1:49 | -0.6072 | 1.1078 | 109.4 | 59.52 | 3.7021 | 4.3806 | 432.4 | - | - | 2021-11-21 20:42 | 56 | 113 | RateD
15224 | 17-07:40:30 | 1:52 | -0.6072 | 1.1329 | 111.8 | 60.87 | 3.692 | 4.4737 | 441.6 | - | - | 2021-11-21 20:45 | 56 | 113 | RateD
15225 | 17-07:42:58 | 1:54 | -0.6072 | 1.1578 | 114.3 | 62.21 | 3.682 | 4.5654 | 450.7 | - | - | 2021-11-21 20:47 | 56 | 113 | RateD
15226 | 17-07:45:25 | 1:57 | -0.6072 | 1.1826 | 116.7 | 63.54 | 3.6719 | 4.6566 | 459.7 | - | - | 2021-11-21 20:50 | 56 | 113 | RateD
15227 | 17-07:47:48 | 1:59 | -0.6072 | 1.2067 | 119.1 | 64.84 | 3.6618 | 4.7449 | 468.4 | - | - | 2021-11-21 20:52 | 56 | 113 | RateD
15228 | 17-07:50:13 | 2:02 | -0.6072 | 1.2311 | 121.5 | 66.15 | 3.6517 | 4.8342 | 477.2 | - | - | 2021-11-21 20:54 | 56 | 113 | RateD
15229 | 17-07:52:33 | 2:04 | -0.6072 | 1.2549 | 123.9 | 67.42 | 3.6416 | 4.9208 | 485.8 | - | - | 2021-11-21 20:57 | 56 | 113 | RateD
15230 | 17-07:54:53 | 2:06 | -0.6072 | 1.2784 | 126.2 | 68.69 | 3.6316 | 5.0065 | 494.2 | - | - | 2021-11-21 20:59 | 56 | 113 | RateD
15231 | 17-07:57:15 | 2:09 | -0.6072 | 1.3025 | 128.6 | 69.98 | 3.6215 | 5.0936 | 502.8 | - | - | 2021-11-21 21:01 | 56 | 113 | RateD
15232 | 17-07:59:44 | 2:11 | -0.6072 | 1.3276 | 131.1 | 71.33 | 3.6114 | 5.1845 | 511.8 | - | - | 2021-11-21 21:04 | 56 | 113 | RateD
15233 | 17-08:02:20 | 2:14 | -0.6072 | 1.3538 | 133.6 | 72.74 | 3.6013 | 5.2789 | 521.1 | - | - | 2021-11-21 21:06 | 56 | 113 | RateD
15234 | 17-08:05:10 | 2:17 | -0.6072 | 1.3826 | 136.5 | 74.29 | 3.5913 | 5.3825 | 531.3 | - | - | 2021-11-21 21:09 | 56 | 113 | RateD
15235 | 17-08:08:11 | 2:20 | -0.6072 | 1.413 | 139.5 | 75.92 | 3.5829 | 5.4915 | 542.1 | - | - | 2021-11-21 21:12 | 56 | 113 | RateD
15236 | 17-08:11:11 | 2:23 | -0.6072 | 1.4434 | 142.5 | 77.55 | 3.5764 | 5.6005 | 552.9 | - | - | 2021-11-21 21:15 | 56 | 113 | RateD
15237 | 17-08:14:11 | 2:26 | -0.6072 | 1.4738 | 145.5 | 79.19 | 3.5708 | 5.7092 | 563.6 | - | - | 2021-11-21 21:18 | 56 | 113 | RateD
15238 | 17-08:17:11 | 2:29 | -0.6072 | 1.5042 | 148.5 | 80.82 | 3.5646 | 5.8175 | 574.3 | - | - | 2021-11-21 21:21 | 56 | 113 | RateD
15239 | 17-08:20:11 | 2:32 | -0.6072 | 1.5346 | 151.5 | 82.45 | 3.557 | 5.9256 | 585 | - | - | 2021-11-21 21:24 | 56 | 113 | RateD
15240 | 17-08:23:02 | 2:34 | -0.6072 | 1.5632 | 154.3 | 83.99 | 3.5469 | 6.0275 | 595 | - | - | 2021-11-21 21:27 | 56 | 113 | RateD
15241 | 17-08:25:06 | 2:37 | -0.6072 | 1.5842 | 156.4 | 85.12 | 3.5369 | 6.1017 | 602.3 | - | - | 2021-11-21 21:29 | 56 | 113 | RateD
15242 | 17-08:26:48 | 2:38 | -0.6072 | 1.6015 | 158.1 | 86.05 | 3.5268 | 6.1628 | 608.4 | - | - | 2021-11-21 21:31 | 56 | 113 | RateD
15243 | 17-08:28:10 | 2:40 | -0.6073 | 1.6152 | 159.5 | 86.79 | 3.5167 | 6.2113 | 613.2 | - | - | 2021-11-21 21:32 | 56 | 113 | RateD
15244 | 17-08:29:20 | 2:41 | -0.6072 | 1.6271 | 160.6 | 87.43 | 3.5066 | 6.253 | 617.3 | - | - | 2021-11-21 21:33 | 56 | 113 | RateD
15245 | 17-08:30:21 | 2:42 | -0.6072 | 1.6374 | 161.6 | 87.98 | 3.4966 | 6.2891 | 620.8 | - | - | 2021-11-21 21:34 | 56 | 113 | RateD
15246 | 17-08:31:17 | 2:43 | -0.6072 | 1.6468 | 162.6 | 88.48 | 3.4865 | 6.3217 | 624.1 | - | - | 2021-11-21 21:35 | 56 | 113 | RateD
15247 | 17-08:32:09 | 2:44 | -0.6072 | 1.6556 | 163.4 | 88.95 | 3.4764 | 6.3523 | 627.1 | - | - | 2021-11-21 21:36 | 56 | 113 | RateD
15248 | 17-08:32:58 | 2:44 | -0.6072 | 1.6638 | 164.2 | 89.4 | 3.4663 | 6.381 | 629.9 | - | - | 2021-11-21 21:37 | 56 | 113 | RateD
15249 | 17-08:33:46 | 2:45 | -0.6072 | 1.6719 | 165 | 89.83 | 3.4563 | 6.4089 | 632.7 | - | - | 2021-11-21 21:38 | 56 | 113 | RateD
15250 | 17-08:34:33 | 2:46 | -0.6072 | 1.68 | 165.8 | 90.26 | 3.4462 | 6.4368 | 635.4 | - | - | 2021-11-21 21:39 | 56 | 113 | RateD
15251 | 17-08:35:19 | 2:47 | -0.6073 | 1.6876 | 166.6 | 90.68 | 3.4361 | 6.4632 | 638 | - | - | 2021-11-21 21:39 | 56 | 113 | RateD
15252 | 17-08:36:04 | 2:47 | -0.6072 | 1.6952 | 167.3 | 91.08 | 3.4259 | 6.489 | 640.6 | - | - | 2021-11-21 21:40 | 56 | 113 | RateD
15253 | 17-08:36:46 | 2:48 | -0.6073 | 1.7023 | 168.1 | 91.47 | 3.4158 | 6.5136 | 643 | - | - | 2021-11-21 21:41 | 56 | 113 | RateD
15254 | 17-08:37:27 | 2:49 | -0.6072 | 1.7092 | 168.7 | 91.84 | 3.4057 | 6.537 | 645.3 | - | - | 2021-11-21 21:42 | 56 | 113 | RateD
15255 | 17-08:38:04 | 2:50 | -0.6072 | 1.7156 | 169.4 | 92.18 | 3.3956 | 6.5586 | 647.4 | - | - | 2021-11-21 21:42 | 56 | 113 | RateD
15256 | 17-08:38:42 | 2:50 | -0.6072 | 1.7219 | 170 | 92.52 | 3.3856 | 6.5801 | 649.6 | - | - | 2021-11-21 21:43 | 56 | 113 | RateD
15257 | 17-08:39:17 | 2:51 | -0.6072 | 1.7278 | 170.6 | 92.83 | 3.3755 | 6.6 | 651.5 | - | - | 2021-11-21 21:43 | 56 | 113 | RateD
15258 | 17-08:39:49 | 2:51 | -0.6073 | 1.7332 | 171.1 | 93.12 | 3.3654 | 6.6182 | 653.3 | - | - | 2021-11-21 21:44 | 56 | 113 | RateD
15259 | 17-08:40:20 | 2:52 | -0.6072 | 1.7383 | 171.6 | 93.4 | 3.3553 | 6.6355 | 655 | - | - | 2021-11-21 21:44 | 56 | 113 | RateD
15260 | 17-08:40:48 | 2:52 | -0.6072 | 1.743 | 172.1 | 93.65 | 3.3453 | 6.6513 | 656.6 | - | - | 2021-11-21 21:45 | 56 | 113 | RateD
15261 | 17-08:41:15 | 2:53 | -0.6072 | 1.7478 | 172.5 | 93.91 | 3.3352 | 6.667 | 658.1 | - | - | 2021-11-21 21:45 | 56 | 113 | RateD
15262 | 17-08:41:40 | 2:53 | -0.6072 | 1.7518 | 172.9 | 94.13 | 3.3251 | 6.6806 | 659.5 | - | - | 2021-11-21 21:46 | 56 | 113 | RateD
15263 | 17-08:42:04 | 2:54 | -0.6072 | 1.756 | 173.3 | 94.35 | 3.315 | 6.6944 | 660.8 | - | - | 2021-11-21 21:46 | 56 | 113 | RateD
15264 | 17-08:42:28 | 2:54 | -0.6072 | 1.76 | 173.7 | 94.56 | 3.305 | 6.7075 | 662.1 | - | - | 2021-11-21 21:47 | 56 | 113 | RateD
15265 | 17-08:42:51 | 2:54 | -0.6073 | 1.7638 | 174.1 | 94.77 | 3.2947 | 6.7203 | 663.4 | - | - | 2021-11-21 21:47 | 56 | 113 | RateD
15266 | 17-08:43:13 | 2:55 | -0.6072 | 1.7676 | 174.5 | 94.97 | 3.2847 | 6.7326 | 664.6 | - | - | 2021-11-21 21:47 | 56 | 113 | RateD
15267 | 17-08:43:34 | 2:55 | -0.6072 | 1.7711 | 174.8 | 95.16 | 3.2744 | 6.7442 | 665.8 | - | - | 2021-11-21 21:48 | 56 | 113 | RateD
15268 | 17-08:43:54 | 2:55 | -0.6072 | 1.7745 | 175.2 | 95.35 | 3.264 | 6.7554 | 666.9 | - | - | 2021-11-21 21:48 | 56 | 113 | RateD
15269 | 17-08:44:13 | 2:56 | -0.6072 | 1.7777 | 175.5 | 95.52 | 3.254 | 6.7658 | 667.9 | - | - | 2021-11-21 21:48 | 56 | 113 | RateD
15270 | 17-08:44:32 | 2:56 | -0.6072 | 1.7809 | 175.8 | 95.69 | 3.2439 | 6.776 | 668.9 | - | - | 2021-11-21 21:49 | 56 | 113 | RateD
15271 | 17-08:44:49 | 2:56 | -0.6073 | 1.7838 | 176.1 | 95.85 | 3.2338 | 6.7856 | 669.9 | - | - | 2021-11-21 21:49 | 56 | 113 | RateD
15272 | 17-08:45:06 | 2:57 | -0.6072 | 1.7867 | 176.4 | 96 | 3.2234 | 6.795 | 670.8 | - | - | 2021-11-21 21:49 | 56 | 113 | RateD
15273 | 17-08:45:22 | 2:57 | -0.6072 | 1.7894 | 176.6 | 96.15 | 3.2134 | 6.8036 | 671.6 | - | - | 2021-11-21 21:49 | 56 | 113 | RateD
15274 | 17-08:45:38 | 2:57 | -0.6072 | 1.7921 | 176.9 | 96.29 | 3.203 | 6.8122 | 672.5 | - | - | 2021-11-21 21:50 | 56 | 113 | RateD
15275 | 17-08:45:53 | 2:57 | -0.6072 | 1.7947 | 177.2 | 96.43 | 3.1926 | 6.8204 | 673.3 | - | - | 2021-11-21 21:50 | 56 | 113 | RateD
15276 | 17-08:46:08 | 2:58 | -0.6072 | 1.7971 | 177.4 | 96.56 | 3.1824 | 6.8283 | 674.1 | - | - | 2021-11-21 21:50 | 56 | 113 | RateD
15277 | 17-08:46:22 | 2:58 | -0.6072 | 1.7995 | 177.6 | 96.69 | 3.1723 | 6.8357 | 674.8 | - | - | 2021-11-21 21:50 | 56 | 113 | RateD
15278 | 17-08:46:36 | 2:58 | -0.6072 | 1.8018 | 177.9 | 96.81 | 3.162 | 6.8432 | 675.5 | - | - | 2021-11-21 21:51 | 56 | 113 | RateD
15279 | 17-08:46:50 | 2:58 | -0.6072 | 1.8042 | 178.1 | 96.94 | 3.152 | 6.8505 | 676.3 | - | - | 2021-11-21 21:51 | 56 | 113 | RateD
15280 | 17-08:47:03 | 2:58 | -0.6072 | 1.8064 | 178.3 | 97.06 | 3.1419 | 6.8576 | 677 | - | - | 2021-11-21 21:51 | 56 | 113 | RateD
15281 | 17-08:47:16 | 2:59 | -0.6072 | 1.8085 | 178.5 | 97.17 | 3.1318 | 6.8643 | 677.6 | - | - | 2021-11-21 21:51 | 56 | 113 | RateD
15282 | 17-08:47:29 | 2:59 | -0.6072 | 1.8107 | 178.7 | 97.29 | 3.1213 | 6.871 | 678.3 | - | - | 2021-11-21 21:52 | 56 | 113 | RateD
15283 | 17-08:47:41 | 2:59 | -0.6072 | 1.8128 | 179 | 97.4 | 3.1109 | 6.8777 | 678.9 | - | - | 2021-11-21 21:52 | 56 | 113 | RateD
15284 | 17-08:47:53 | 2:59 | -0.6072 | 1.8149 | 179.2 | 97.51 | 3.1007 | 6.884 | 679.6 | - | - | 2021-11-21 21:52 | 56 | 113 | RateD
15285 | 17-08:48:05 | 3:00 | -0.6072 | 1.8169 | 179.4 | 97.62 | 3.0901 | 6.8902 | 680.2 | - | - | 2021-11-21 21:52 | 56 | 113 | RateD
15286 | 17-08:48:17 | 3:00 | -0.6072 | 1.8188 | 179.5 | 97.72 | 3.0799 | 6.8962 | 680.8 | - | - | 2021-11-21 21:52 | 56 | 113 | RateD
15287 | 17-08:48:27 | 3:00 | -0.6072 | 1.8206 | 179.7 | 97.82 | 3.0698 | 6.9017 | 681.3 | - | - | 2021-11-21 21:53 | 56 | 113 | RateD
15288 | 17-08:48:38 | 3:00 | -0.6072 | 1.8225 | 179.9 | 97.92 | 3.0594 | 6.9074 | 681.9 | - | - | 2021-11-21 21:53 | 56 | 113 | RateD
15289 | 17-08:48:49 | 3:00 | -0.6072 | 1.8242 | 180.1 | 98.02 | 3.0492 | 6.9129 | 682.4 | - | - | 2021-11-21 21:53 | 56 | 113 | RateD
15290 | 17-08:49:00 | 3:00 | -0.6072 | 1.8261 | 180.3 | 98.11 | 3.039 | 6.9184 | 683 | - | - | 2021-11-21 21:53 | 56 | 113 | RateD
15291 | 17-08:49:10 | 3:01 | -0.6073 | 1.8278 | 180.4 | 98.21 | 3.0289 | 6.9236 | 683.5 | - | - | 2021-11-21 21:53 | 56 | 113 | RateD
15292 | 17-08:49:20 | 3:01 | -0.6072 | 1.8295 | 180.6 | 98.3 | 3.0187 | 6.9288 | 684 | - | - | 2021-11-21 21:53 | 56 | 113 | RateD
15293 | 17-08:49:30 | 3:01 | -0.6072 | 1.8311 | 180.8 | 98.39 | 3.0086 | 6.9336 | 684.5 | - | - | 2021-11-21 21:54 | 56 | 113 | RateD
15294 | 17-08:49:39 | 3:01 | -0.6072 | 1.8327 | 180.9 | 98.47 | 2.9984 | 6.9384 | 684.9 | - | - | 2021-11-21 21:54 | 56 | 113 | RateD
15295 | 17-08:49:48 | 3:01 | -0.6072 | 1.8343 | 181.1 | 98.56 | 2.9881 | 6.9432 | 685.4 | - | - | 2021-11-21 21:54 | 56 | 113 | RateD
15296 | 17-08:49:58 | 3:01 | -0.6072 | 1.8359 | 181.2 | 98.64 | 2.9777 | 6.948 | 685.9 | - | - | 2021-11-21 21:54 | 56 | 113 | RateD
15297 | 17-08:50:07 | 3:02 | -0.6072 | 1.8375 | 181.4 | 98.73 | 2.9675 | 6.9527 | 686.3 | - | - | 2021-11-21 21:54 | 56 | 113 | RateD
15298 | 17-08:50:17 | 3:02 | -0.6074 | 1.8391 | 181.5 | 98.81 | 2.9573 | 6.9575 | 686.8 | - | - | 2021-11-21 21:54 | 56 | 113 | RateD
15299 | 17-08:50:26 | 3:02 | -0.6072 | 1.8407 | 181.7 | 98.9 | 2.9467 | 6.9622 | 687.3 | - | - | 2021-11-21 21:55 | 56 | 113 | RateD
15300 | 17-08:50:36 | 3:02 | -0.6072 | 1.8423 | 181.9 | 98.99 | 2.936 | 6.9669 | 687.7 | - | - | 2021-11-21 21:55 | 56 | 113 | RateD
15301 | 17-08:50:45 | 3:02 | -0.6072 | 1.8439 | 182 | 99.07 | 2.9253 | 6.9716 | 688.2 | - | - | 2021-11-21 21:55 | 56 | 113 | RateD
15302 | 17-08:50:54 | 3:02 | -0.6072 | 1.8454 | 182.2 | 99.15 | 2.9151 | 6.9759 | 688.6 | - | - | 2021-11-21 21:55 | 56 | 113 | RateD
15303 | 17-08:51:03 | 3:02 | -0.6072 | 1.8469 | 182.3 | 99.23 | 2.9044 | 6.9803 | 689.1 | - | - | 2021-11-21 21:55 | 56 | 113 | RateD
15304 | 17-08:51:12 | 3:03 | -0.6072 | 1.8483 | 182.5 | 99.31 | 2.894 | 6.9845 | 689.5 | - | - | 2021-11-21 21:55 | 56 | 113 | RateD
15305 | 17-08:51:21 | 3:03 | -0.6072 | 1.8498 | 182.6 | 99.39 | 2.8833 | 6.9888 | 689.9 | - | - | 2021-11-21 21:55 | 56 | 113 | RateD
15306 | 17-08:51:29 | 3:03 | -0.6072 | 1.8513 | 182.8 | 99.47 | 2.8728 | 6.9932 | 690.3 | - | - | 2021-11-21 21:56 | 56 | 113 | RateD
15307 | 17-08:51:38 | 3:03 | -0.6072 | 1.8527 | 182.9 | 99.55 | 2.8627 | 6.9972 | 690.7 | - | - | 2021-11-21 21:56 | 56 | 113 | RateD
15308 | 17-08:51:47 | 3:03 | -0.6072 | 1.8542 | 183 | 99.63 | 2.852 | 7.0014 | 691.2 | - | - | 2021-11-21 21:56 | 56 | 113 | RateD
15309 | 17-08:51:55 | 3:03 | -0.6072 | 1.8556 | 183.2 | 99.7 | 2.8418 | 7.0054 | 691.5 | - | - | 2021-11-21 21:56 | 56 | 113 | RateD
15310 | 17-08:52:03 | 3:03 | -0.6072 | 1.857 | 183.3 | 99.78 | 2.8313 | 7.0093 | 691.9 | - | - | 2021-11-21 21:56 | 56 | 113 | RateD
15311 | 17-08:52:11 | 3:04 | -0.6072 | 1.8584 | 183.5 | 99.85 | 2.8209 | 7.0132 | 692.3 | - | - | 2021-11-21 21:56 | 56 | 113 | RateD
15312 | 17-08:52:19 | 3:04 | -0.6072 | 1.8598 | 183.6 | 99.93 | 2.8103 | 7.0171 | 692.7 | - | - | 2021-11-21 21:56 | 56 | 113 | RateD
15313 | 17-08:52:28 | 3:04 | -0.6072 | 1.8612 | 183.7 | 100 | 2.7999 | 7.021 | 693.1 | - | - | 2021-11-21 21:57 | 56 | 113 | RateD
15314 | 17-08:52:28 | 0:00 | 0.6072 | 0 | 0 | 0 | 2.9292 | 0 | 0 | - | - | 2021-11-21 21:57 | 57 | 114 | RateC
15315 | 17-08:52:30 | 0:00 | 0.6072 | 0.0003 | 0 | 0.02 | 3.0228 | 0.001 | 0.1 | - | - | 2021-11-21 21:57 | 57 | 114 | RateC
15316 | 17-08:52:30 | 0:00 | 0.6072 | 0.0004 | 0 | 0.02 | 3.0552 | 0.0013 | 0.1 | - | - | 2021-11-21 21:57 | 57 | 114 | RateC
15317 | 17-08:52:31 | 0:00 | 0.6072 | 0.0005 | 0.1 | 0.03 | 3.0856 | 0.0017 | 0.2 | - | - | 2021-11-21 21:57 | 57 | 114 | RateC
15318 | 17-08:52:32 | 0:00 | 0.6072 | 0.0007 | 0.1 | 0.04 | 3.1123 | 0.002 | 0.2 | - | - | 2021-11-21 21:57 | 57 | 114 | RateC
15319 | 17-08:52:33 | 0:00 | 0.6072 | 0.001 | 0.1 | 0.05 | 3.18 | 0.003 | 0.3 | - | - | 2021-11-21 21:57 | 57 | 114 | RateC
15320 | 17-08:52:35 | 0:00 | 0.6072 | 0.0013 | 0.1 | 0.07 | 3.2369 | 0.0041 | 0.4 | - | - | 2021-11-21 21:57 | 57 | 114 | RateC
15321 | 17-08:52:37 | 0:00 | 0.6072 | 0.0016 | 0.2 | 0.09 | 3.2853 | 0.0051 | 0.5 | - | - | 2021-11-21 21:57 | 57 | 114 | RateC
15322 | 17-08:52:39 | 0:00 | 0.6072 | 0.0019 | 0.2 | 0.1 | 3.329 | 0.0062 | 0.6 | - | - | 2021-11-21 21:57 | 57 | 114 | RateC
15323 | 17-08:52:41 | 0:00 | 0.6072 | 0.0023 | 0.2 | 0.12 | 3.3682 | 0.0073 | 0.7 | - | - | 2021-11-21 21:57 | 57 | 114 | RateC
15324 | 17-08:52:43 | 0:00 | 0.6072 | 0.0026 | 0.3 | 0.14 | 3.4054 | 0.0084 | 0.8 | - | - | 2021-11-21 21:57 | 57 | 114 | RateC
15325 | 17-08:52:44 | 0:00 | 0.6072 | 0.0028 | 0.3 | 0.15 | 3.4266 | 0.0092 | 0.9 | - | - | 2021-11-21 21:57 | 57 | 114 | RateC
15326 | 17-08:52:45 | 0:00 | 0.6072 | 0.0029 | 0.3 | 0.16 | 3.437 | 0.0095 | 0.9 | - | - | 2021-11-21 21:57 | 57 | 114 | RateC
15327 | 17-08:52:46 | 0:00 | 0.6072 | 0.0031 | 0.3 | 0.17 | 3.4564 | 0.0103 | 1 | - | - | 2021-11-21 21:57 | 57 | 114 | RateC
15328 | 17-08:52:47 | 0:00 | 0.6072 | 0.0033 | 0.3 | 0.18 | 3.4733 | 0.011 | 1.1 | - | - | 2021-11-21 21:57 | 57 | 114 | RateC
15329 | 17-08:52:49 | 0:00 | 0.6072 | 0.0036 | 0.4 | 0.19 | 3.4885 | 0.0117 | 1.2 | - | - | 2021-11-21 21:57 | 57 | 114 | RateC
15330 | 17-08:52:50 | 0:00 | 0.6072 | 0.0038 | 0.4 | 0.2 | 3.5026 | 0.0125 | 1.2 | - | - | 2021-11-21 21:57 | 57 | 114 | RateC
15331 | 17-08:52:51 | 0:00 | 0.6072 | 0.004 | 0.4 | 0.21 | 3.5145 | 0.0132 | 1.3 | - | - | 2021-11-21 21:57 | 57 | 114 | RateC
15332 | 17-08:52:53 | 0:00 | 0.6072 | 0.0043 | 0.4 | 0.23 | 3.5291 | 0.0143 | 1.4 | - | - | 2021-11-21 21:57 | 57 | 114 | RateC
15333 | 17-08:52:55 | 0:00 | 0.6072 | 0.0046 | 0.5 | 0.25 | 3.5398 | 0.0155 | 1.5 | - | - | 2021-11-21 21:57 | 57 | 114 | RateC
15334 | 17-08:52:57 | 0:00 | 0.6072 | 0.005 | 0.5 | 0.27 | 3.5502 | 0.0169 | 1.7 | - | - | 2021-11-21 21:57 | 57 | 114 | RateC
15335 | 17-08:53:01 | 0:01 | 0.6072 | 0.0057 | 0.6 | 0.3 | 3.5612 | 0.0192 | 1.9 | - | - | 2021-11-21 21:57 | 57 | 114 | RateC
15336 | 17-08:53:07 | 0:01 | 0.6072 | 0.0066 | 0.7 | 0.36 | 3.5722 | 0.0227 | 2.2 | - | - | 2021-11-21 21:57 | 57 | 114 | RateC
15337 | 17-08:53:15 | 0:01 | 0.6072 | 0.008 | 0.8 | 0.43 | 3.5827 | 0.0277 | 2.7 | - | - | 2021-11-21 21:57 | 57 | 114 | RateC
15338 | 17-08:53:27 | 0:01 | 0.6072 | 0.0099 | 1 | 0.53 | 3.593 | 0.0345 | 3.4 | - | - | 2021-11-21 21:58 | 57 | 114 | RateC
15339 | 17-08:53:42 | 0:01 | 0.6072 | 0.0125 | 1.2 | 0.67 | 3.6031 | 0.0437 | 4.3 | - | - | 2021-11-21 21:58 | 57 | 114 | RateC
15340 | 17-08:54:02 | 0:02 | 0.6072 | 0.0159 | 1.6 | 0.85 | 3.6133 | 0.0561 | 5.5 | - | - | 2021-11-21 21:58 | 57 | 114 | RateC
15341 | 17-08:54:27 | 0:02 | 0.6072 | 0.0202 | 2 | 1.08 | 3.6234 | 0.0715 | 7.1 | - | - | 2021-11-21 21:59 | 57 | 114 | RateC
15342 | 17-08:55:01 | 0:03 | 0.6072 | 0.0259 | 2.6 | 1.39 | 3.6334 | 0.092 | 9.1 | - | - | 2021-11-21 21:59 | 57 | 114 | RateC
15343 | 17-08:55:45 | 0:03 | 0.6072 | 0.0333 | 3.3 | 1.79 | 3.6435 | 0.1191 | 11.8 | - | - | 2021-11-21 22:00 | 57 | 114 | RateC
15344 | 17-08:56:49 | 0:04 | 0.6072 | 0.0441 | 4.4 | 2.37 | 3.6536 | 0.1586 | 15.7 | - | - | 2021-11-21 22:01 | 57 | 114 | RateC
15345 | 17-08:58:25 | 0:06 | 0.6072 | 0.0602 | 5.9 | 3.23 | 3.6637 | 0.2176 | 21.5 | - | - | 2021-11-21 22:03 | 57 | 114 | RateC
15346 | 17-09:00:44 | 0:08 | 0.6072 | 0.0837 | 8.3 | 4.5 | 3.6737 | 0.3038 | 30 | - | - | 2021-11-21 22:05 | 57 | 114 | RateC
15347 | 17-09:03:44 | 0:11 | 0.6072 | 0.1142 | 11.3 | 6.13 | 3.6832 | 0.4158 | 41 | - | - | 2021-11-21 22:08 | 57 | 114 | RateC
15348 | 17-09:06:45 | 0:14 | 0.6072 | 0.1446 | 14.3 | 7.76 | 3.6919 | 0.528 | 52.1 | - | - | 2021-11-21 22:11 | 57 | 114 | RateC
15349 | 17-09:09:45 | 0:17 | 0.6072 | 0.175 | 17.3 | 9.4 | 3.6992 | 0.6403 | 63.2 | - | - | 2021-11-21 22:14 | 57 | 114 | RateC
15350 | 17-09:12:45 | 0:20 | 0.6072 | 0.2054 | 20.3 | 11.03 | 3.704 | 0.7528 | 74.3 | - | - | 2021-11-21 22:17 | 57 | 114 | RateC
15351 | 17-09:15:45 | 0:23 | 0.6072 | 0.2357 | 23.3 | 12.66 | 3.7075 | 0.8653 | 85.4 | - | - | 2021-11-21 22:20 | 57 | 114 | RateC
15352 | 17-09:18:45 | 0:26 | 0.6072 | 0.2661 | 26.3 | 14.29 | 3.7103 | 0.978 | 96.5 | - | - | 2021-11-21 22:23 | 57 | 114 | RateC
15353 | 17-09:21:46 | 0:29 | 0.6072 | 0.2966 | 29.3 | 15.92 | 3.7134 | 1.091 | 107.7 | - | - | 2021-11-21 22:26 | 57 | 114 | RateC
15354 | 17-09:24:46 | 0:32 | 0.6072 | 0.327 | 32.3 | 17.55 | 3.7174 | 1.204 | 118.9 | - | - | 2021-11-21 22:29 | 57 | 114 | RateC
15355 | 17-09:27:46 | 0:35 | 0.6072 | 0.3574 | 35.3 | 19.19 | 3.7229 | 1.317 | 130 | - | - | 2021-11-21 22:32 | 57 | 114 | RateC
15356 | 17-09:30:47 | 0:38 | 0.6072 | 0.3878 | 38.3 | 20.82 | 3.7294 | 1.4303 | 141.2 | - | - | 2021-11-21 22:35 | 57 | 114 | RateC
15357 | 17-09:33:47 | 0:41 | 0.6072 | 0.4182 | 41.3 | 22.45 | 3.7376 | 1.5438 | 152.4 | - | - | 2021-11-21 22:38 | 57 | 114 | RateC
15358 | 17-09:36:47 | 0:44 | 0.6072 | 0.4486 | 44.3 | 24.08 | 3.7464 | 1.6575 | 163.6 | - | - | 2021-11-21 22:41 | 57 | 114 | RateC
15359 | 17-09:39:44 | 0:47 | 0.6072 | 0.4784 | 47.2 | 25.68 | 3.7565 | 1.7693 | 174.7 | - | - | 2021-11-21 22:44 | 57 | 114 | RateC
15360 | 17-09:42:37 | 0:50 | 0.6072 | 0.5076 | 50.1 | 27.25 | 3.7666 | 1.8791 | 185.5 | - | - | 2021-11-21 22:47 | 57 | 114 | RateC
15361 | 17-09:45:26 | 0:53 | 0.6072 | 0.536 | 52.9 | 28.78 | 3.7767 | 1.9866 | 196.1 | - | - | 2021-11-21 22:50 | 57 | 114 | RateC
15362 | 17-09:48:15 | 0:56 | 0.6072 | 0.5646 | 55.7 | 30.31 | 3.7867 | 2.0945 | 206.8 | - | - | 2021-11-21 22:52 | 57 | 114 | RateC
15363 | 17-09:51:04 | 0:59 | 0.6072 | 0.5931 | 58.5 | 31.84 | 3.7968 | 2.2024 | 217.4 | - | - | 2021-11-21 22:55 | 57 | 114 | RateC
15364 | 17-09:53:56 | 1:01 | 0.6072 | 0.6221 | 61.4 | 33.4 | 3.8069 | 2.313 | 228.3 | - | - | 2021-11-21 22:58 | 57 | 114 | RateC
15365 | 17-09:56:52 | 1:04 | 0.6072 | 0.6518 | 64.3 | 35 | 3.817 | 2.4263 | 239.5 | - | - | 2021-11-21 23:01 | 57 | 114 | RateC
15366 | 17-09:59:52 | 1:07 | 0.6072 | 0.6823 | 67.4 | 36.63 | 3.827 | 2.5425 | 251 | - | - | 2021-11-21 23:04 | 57 | 114 | RateC
15367 | 17-10:02:44 | 1:10 | 0.6072 | 0.7112 | 70.2 | 38.18 | 3.8371 | 2.6536 | 262 | - | - | 2021-11-21 23:07 | 57 | 114 | RateC
15368 | 17-10:05:26 | 1:13 | 0.6072 | 0.7385 | 72.9 | 39.65 | 3.8472 | 2.7584 | 272.3 | - | - | 2021-11-21 23:10 | 57 | 114 | RateC
15369 | 17-10:07:59 | 1:16 | 0.6072 | 0.7644 | 75.5 | 41.04 | 3.8573 | 2.8581 | 282.1 | - | - | 2021-11-21 23:12 | 57 | 114 | RateC
15370 | 17-10:10:23 | 1:18 | 0.6072 | 0.7886 | 77.9 | 42.34 | 3.8673 | 2.9517 | 291.4 | - | - | 2021-11-21 23:14 | 57 | 114 | RateC
15371 | 17-10:12:36 | 1:20 | 0.6072 | 0.8111 | 80.1 | 43.55 | 3.8774 | 3.0387 | 300 | - | - | 2021-11-21 23:17 | 57 | 114 | RateC
15372 | 17-10:14:38 | 1:22 | 0.6072 | 0.8316 | 82.1 | 44.65 | 3.8875 | 3.1182 | 307.8 | - | - | 2021-11-21 23:19 | 57 | 114 | RateC
15373 | 17-10:16:34 | 1:24 | 0.6072 | 0.8512 | 84 | 45.7 | 3.8976 | 3.1944 | 315.3 | - | - | 2021-11-21 23:21 | 57 | 114 | RateC
15374 | 17-10:18:19 | 1:26 | 0.6072 | 0.8689 | 85.8 | 46.65 | 3.9076 | 3.2636 | 322.2 | - | - | 2021-11-21 23:22 | 57 | 114 | RateC
15375 | 17-10:19:57 | 1:28 | 0.6072 | 0.8855 | 87.4 | 47.54 | 3.9177 | 3.3287 | 328.6 | - | - | 2021-11-21 23:24 | 57 | 114 | RateC
15376 | 17-10:21:34 | 1:29 | 0.6072 | 0.9017 | 89 | 48.41 | 3.9278 | 3.3922 | 334.9 | - | - | 2021-11-21 23:26 | 57 | 114 | RateC
15377 | 17-10:23:07 | 1:31 | 0.6072 | 0.9175 | 90.6 | 49.26 | 3.9379 | 3.4541 | 341 | - | - | 2021-11-21 23:27 | 57 | 114 | RateC
15378 | 17-10:24:40 | 1:32 | 0.6072 | 0.9331 | 92.1 | 50.1 | 3.9479 | 3.5158 | 347.1 | - | - | 2021-11-21 23:29 | 57 | 114 | RateC
15379 | 17-10:26:15 | 1:34 | 0.6072 | 0.9492 | 93.7 | 50.96 | 3.958 | 3.5794 | 353.3 | - | - | 2021-11-21 23:30 | 57 | 114 | RateC
15380 | 17-10:27:58 | 1:36 | 0.6072 | 0.9666 | 95.4 | 51.89 | 3.9681 | 3.6484 | 360.2 | - | - | 2021-11-21 23:32 | 57 | 114 | RateC
15381 | 17-10:29:50 | 1:37 | 0.6072 | 0.9855 | 97.3 | 52.91 | 3.9782 | 3.7236 | 367.6 | - | - | 2021-11-21 23:34 | 57 | 114 | RateC
15382 | 17-10:31:55 | 1:39 | 0.6072 | 1.0065 | 99.4 | 54.04 | 3.9883 | 3.807 | 375.8 | - | - | 2021-11-21 23:36 | 57 | 114 | RateC
15383 | 17-10:34:08 | 1:42 | 0.6072 | 1.029 | 101.6 | 55.25 | 3.9983 | 3.8971 | 384.7 | - | - | 2021-11-21 23:38 | 57 | 114 | RateC
15384 | 17-10:36:31 | 1:44 | 0.6072 | 1.0532 | 104 | 56.54 | 4.0084 | 3.9937 | 394.2 | - | - | 2021-11-21 23:41 | 57 | 114 | RateC
15385 | 17-10:39:03 | 1:47 | 0.6072 | 1.0787 | 106.5 | 57.91 | 4.0185 | 4.0961 | 404.4 | - | - | 2021-11-21 23:43 | 57 | 114 | RateC
15386 | 17-10:41:44 | 1:49 | 0.6072 | 1.1059 | 109.2 | 59.37 | 4.0286 | 4.2055 | 415.2 | - | - | 2021-11-21 23:46 | 57 | 114 | RateC
15387 | 17-10:44:44 | 1:52 | 0.6072 | 1.1362 | 112.2 | 61 | 4.0385 | 4.328 | 427.2 | - | - | 2021-11-21 23:49 | 57 | 114 | RateC
15388 | 17-10:47:44 | 1:55 | 0.6072 | 1.1667 | 115.2 | 62.64 | 4.0473 | 4.451 | 439.4 | - | - | 2021-11-21 23:52 | 57 | 114 | RateC
15389 | 17-10:50:45 | 1:58 | 0.6072 | 1.1971 | 118.2 | 64.27 | 4.0557 | 4.5742 | 451.6 | - | - | 2021-11-21 23:55 | 57 | 114 | RateC
15390 | 17-10:53:45 | 2:01 | 0.6072 | 1.2275 | 121.2 | 65.9 | 4.0636 | 4.6976 | 463.7 | - | - | 2021-11-21 23:58 | 57 | 114 | RateC
15391 | 17-10:56:45 | 2:04 | 0.6072 | 1.2579 | 124.2 | 67.53 | 4.0715 | 4.8214 | 475.9 | - | - | 2021-11-22 00:01 | 57 | 114 | RateC
15392 | 17-10:59:45 | 2:07 | 0.6072 | 1.2883 | 127.2 | 69.16 | 4.0799 | 4.9451 | 488.2 | - | - | 2021-11-22 00:04 | 57 | 114 | RateC
15393 | 17-11:02:44 | 2:10 | 0.6072 | 1.3184 | 130.1 | 70.78 | 4.0899 | 5.0681 | 500.3 | - | - | 2021-11-22 00:07 | 57 | 114 | RateC
15394 | 17-11:05:04 | 2:13 | 0.6072 | 1.3421 | 132.5 | 72.06 | 4.1 | 5.1654 | 509.9 | - | - | 2021-11-22 00:09 | 57 | 114 | RateC
15395 | 17-11:06:58 | 2:14 | 0.6072 | 1.3613 | 134.4 | 73.09 | 4.1101 | 5.2441 | 517.7 | - | - | 2021-11-22 00:11 | 57 | 114 | RateC
15396 | 17-11:08:32 | 2:16 | 0.6072 | 1.3771 | 135.9 | 73.93 | 4.1202 | 5.309 | 524.1 | - | - | 2021-11-22 00:13 | 57 | 114 | RateC
15397 | 17-11:09:54 | 2:17 | 0.6072 | 1.3909 | 137.3 | 74.67 | 4.1302 | 5.366 | 529.7 | - | - | 2021-11-22 00:14 | 57 | 114 | RateC
15398 | 17-11:11:07 | 2:19 | 0.6072 | 1.4034 | 138.5 | 75.34 | 4.1403 | 5.4176 | 534.8 | - | - | 2021-11-22 00:15 | 57 | 114 | RateC
15399 | 17-11:12:17 | 2:20 | 0.6072 | 1.4151 | 139.7 | 75.97 | 4.1504 | 5.4661 | 539.6 | - | - | 2021-11-22 00:16 | 57 | 114 | RateC
15400 | 17-11:13:22 | 2:21 | 0.6072 | 1.4261 | 140.8 | 76.57 | 4.1605 | 5.512 | 544.1 | - | - | 2021-11-22 00:17 | 57 | 114 | RateC
15401 | 17-11:14:29 | 2:22 | 0.6072 | 1.4373 | 141.9 | 77.16 | 4.1705 | 5.5585 | 548.7 | - | - | 2021-11-22 00:19 | 57 | 114 | RateC
15402 | 17-11:15:39 | 2:23 | 0.6072 | 1.4491 | 143 | 77.8 | 4.1806 | 5.6078 | 553.6 | - | - | 2021-11-22 00:20 | 57 | 114 | RateC
15403 | 17-11:16:50 | 2:24 | 0.6072 | 1.4612 | 144.2 | 78.45 | 4.1907 | 5.6586 | 558.6 | - | - | 2021-11-22 00:21 | 57 | 114 | RateC
15404 | 17-11:18:07 | 2:26 | 0.6072 | 1.4741 | 145.5 | 79.14 | 4.2008 | 5.7127 | 563.9 | - | - | 2021-11-22 00:22 | 57 | 114 | RateC
15405 | 17-11:19:30 | 2:27 | 0.6072 | 1.4881 | 146.9 | 79.89 | 4.2108 | 5.7715 | 569.7 | - | - | 2021-11-22 00:24 | 57 | 114 | RateC
15406 | 17-11:21:04 | 2:29 | 0.6072 | 1.504 | 148.5 | 80.75 | 4.2209 | 5.8386 | 576.4 | - | - | 2021-11-22 00:25 | 57 | 114 | RateC
15407 | 17-11:23:07 | 2:31 | 0.6072 | 1.5248 | 150.5 | 81.86 | 4.231 | 5.9263 | 585 | - | - | 2021-11-22 00:27 | 57 | 114 | RateC
15408 | 17-11:26:05 | 2:34 | 0.6072 | 1.5548 | 153.5 | 83.47 | 4.2411 | 6.0535 | 597.6 | - | - | 2021-11-22 00:30 | 57 | 114 | RateC
15409 | 17-11:29:06 | 2:37 | 0.6072 | 1.5852 | 156.5 | 85.11 | 4.2487 | 6.1826 | 610.3 | - | - | 2021-11-22 00:33 | 57 | 114 | RateC
15410 | 17-11:32:06 | 2:40 | 0.6072 | 1.6156 | 159.5 | 86.74 | 4.2558 | 6.3118 | 623.1 | - | - | 2021-11-22 00:36 | 57 | 114 | RateC
15411 | 17-11:35:06 | 2:43 | 0.6072 | 1.646 | 162.5 | 88.37 | 4.2635 | 6.4413 | 635.9 | - | - | 2021-11-22 00:39 | 57 | 114 | RateC
15412 | 17-11:38:06 | 2:46 | 0.6072 | 1.6763 | 165.5 | 90 | 4.2719 | 6.5709 | 648.7 | - | - | 2021-11-22 00:42 | 57 | 114 | RateC
15413 | 17-11:40:57 | 2:48 | 0.6072 | 1.7052 | 168.3 | 91.55 | 4.282 | 6.6944 | 660.8 | - | - | 2021-11-22 00:45 | 57 | 114 | RateC
15414 | 17-11:43:31 | 2:51 | 0.6072 | 1.7311 | 170.9 | 92.94 | 4.2921 | 6.8054 | 671.8 | - | - | 2021-11-22 00:48 | 57 | 114 | RateC
15415 | 17-11:45:44 | 2:53 | 0.6072 | 1.7537 | 173.1 | 94.15 | 4.3021 | 6.9024 | 681.4 | - | - | 2021-11-22 00:50 | 57 | 114 | RateC
15416 | 17-11:47:37 | 2:55 | 0.6072 | 1.7727 | 175 | 95.17 | 4.3122 | 6.9842 | 689.5 | - | - | 2021-11-22 00:52 | 57 | 114 | RateC
15417 | 17-11:49:14 | 2:57 | 0.6072 | 1.789 | 176.6 | 96.05 | 4.3223 | 7.0545 | 696.4 | - | - | 2021-11-22 00:53 | 57 | 114 | RateC
15418 | 17-11:50:37 | 2:58 | 0.6072 | 1.8031 | 178 | 96.8 | 4.3324 | 7.1156 | 702.4 | - | - | 2021-11-22 00:55 | 57 | 114 | RateC
15419 | 17-11:51:50 | 2:59 | 0.6072 | 1.8153 | 179.2 | 97.46 | 4.3426 | 7.1685 | 707.6 | - | - | 2021-11-22 00:56 | 57 | 114 | RateC
15420 | 17-11:52:51 | 3:00 | 0.6072 | 1.8256 | 180.2 | 98.01 | 4.3528 | 7.2133 | 712.1 | - | - | 2021-11-22 00:57 | 57 | 114 | RateC
15421 | 17-11:53:48 | 3:01 | 0.6072 | 1.8353 | 181.2 | 98.53 | 4.3629 | 7.2557 | 716.3 | - | - | 2021-11-22 00:58 | 57 | 114 | RateC
15422 | 17-11:54:37 | 3:02 | 0.6072 | 1.8436 | 182 | 98.98 | 4.373 | 7.2918 | 719.8 | - | - | 2021-11-22 00:59 | 57 | 114 | RateC
15423 | 17-11:55:23 | 3:03 | 0.6072 | 1.8513 | 182.8 | 99.39 | 4.3832 | 7.3256 | 723.2 | - | - | 2021-11-22 00:59 | 57 | 114 | RateC
15424 | 17-11:56:05 | 3:04 | 0.6072 | 1.8584 | 183.5 | 99.77 | 4.3936 | 7.3565 | 726.2 | - | - | 2021-11-22 01:00 | 57 | 114 | RateC
15425 | 17-11:56:30 | 3:04 | 0.6072 | 1.8626 | 183.9 | 100 | 4.4 | 7.3753 | 728.1 | - | - | 2021-11-22 01:01 | 57 | 114 | RateC
15426 | 17-11:56:30 | 0:00 | -0.6072 | 0 | 0 | 0 | 4.2935 | 0 | 0 | - | - | 2021-11-22 01:01 | 57 | 115 | RateD
15427 | 17-11:56:31 | 0:00 | -0.6072 | 0.0002 | 0 | 0.01 | 4.2623 | 0.0009 | 0.1 | - | - | 2021-11-22 01:01 | 57 | 115 | RateD
15428 | 17-11:56:32 | 0:00 | -0.6072 | 0.0003 | 0 | 0.02 | 4.2482 | 0.0014 | 0.1 | - | - | 2021-11-22 01:01 | 57 | 115 | RateD
15429 | 17-11:56:33 | 0:00 | -0.6072 | 0.0005 | 0.1 | 0.03 | 4.2363 | 0.0023 | 0.2 | - | - | 2021-11-22 01:01 | 57 | 115 | RateD
15430 | 17-11:56:35 | 0:00 | -0.6072 | 0.0009 | 0.1 | 0.05 | 4.2257 | 0.0037 | 0.4 | - | - | 2021-11-22 01:01 | 57 | 115 | RateD
15431 | 17-11:56:39 | 0:00 | -0.6072 | 0.0015 | 0.1 | 0.08 | 4.2149 | 0.0064 | 0.6 | - | - | 2021-11-22 01:01 | 57 | 115 | RateD
15432 | 17-11:56:45 | 0:00 | -0.6072 | 0.0026 | 0.3 | 0.14 | 4.2042 | 0.0109 | 1.1 | - | - | 2021-11-22 01:01 | 57 | 115 | RateD
15433 | 17-11:56:55 | 0:00 | -0.6072 | 0.0042 | 0.4 | 0.23 | 4.1938 | 0.0176 | 1.7 | - | - | 2021-11-22 01:01 | 57 | 115 | RateD
15434 | 17-11:57:09 | 0:01 | -0.6072 | 0.0065 | 0.6 | 0.35 | 4.1834 | 0.0275 | 2.7 | - | - | 2021-11-22 01:01 | 57 | 115 | RateD
15435 | 17-11:57:28 | 0:01 | -0.6072 | 0.0098 | 1 | 0.53 | 4.1732 | 0.0409 | 4 | - | - | 2021-11-22 01:02 | 57 | 115 | RateD
15436 | 17-11:57:55 | 0:01 | -0.6072 | 0.0142 | 1.4 | 0.77 | 4.1631 | 0.0596 | 5.9 | - | - | 2021-11-22 01:02 | 57 | 115 | RateD
15437 | 17-11:58:33 | 0:02 | -0.6072 | 0.0208 | 2 | 1.12 | 4.153 | 0.0868 | 8.6 | - | - | 2021-11-22 01:03 | 57 | 115 | RateD
15438 | 17-11:59:35 | 0:03 | -0.6072 | 0.0312 | 3.1 | 1.68 | 4.143 | 0.1298 | 12.8 | - | - | 2021-11-22 01:04 | 57 | 115 | RateD
15439 | 17-12:01:32 | 0:05 | -0.6072 | 0.0509 | 5 | 2.74 | 4.1329 | 0.2114 | 20.9 | - | - | 2021-11-22 01:06 | 57 | 115 | RateD
15440 | 17-12:04:32 | 0:08 | -0.6073 | 0.0813 | 8 | 4.38 | 4.1262 | 0.337 | 33.3 | - | - | 2021-11-22 01:09 | 57 | 115 | RateD
15441 | 17-12:07:32 | 0:11 | -0.6072 | 0.1117 | 11 | 6.02 | 4.1225 | 0.4624 | 45.6 | - | - | 2021-11-22 01:12 | 57 | 115 | RateD
15442 | 17-12:10:32 | 0:14 | -0.6072 | 0.1421 | 14 | 7.65 | 4.1191 | 0.5875 | 58 | - | - | 2021-11-22 01:15 | 57 | 115 | RateD
15443 | 17-12:13:33 | 0:17 | -0.6072 | 0.1725 | 17 | 9.29 | 4.1158 | 0.7127 | 70.4 | - | - | 2021-11-22 01:18 | 57 | 115 | RateD
15444 | 17-12:16:33 | 0:20 | -0.6072 | 0.2029 | 20 | 10.93 | 4.1121 | 0.838 | 82.7 | - | - | 2021-11-22 01:21 | 57 | 115 | RateD
15445 | 17-12:19:33 | 0:23 | -0.6072 | 0.2333 | 23 | 12.57 | 4.1073 | 0.9628 | 95 | - | - | 2021-11-22 01:24 | 57 | 115 | RateD
15446 | 17-12:22:34 | 0:26 | -0.6072 | 0.2637 | 26 | 14.21 | 4.1011 | 1.0877 | 107.4 | - | - | 2021-11-22 01:27 | 57 | 115 | RateD
15447 | 17-12:25:34 | 0:29 | -0.6072 | 0.2941 | 29 | 15.84 | 4.0927 | 1.2121 | 119.7 | - | - | 2021-11-22 01:30 | 57 | 115 | RateD
15448 | 17-12:27:58 | 0:31 | -0.6072 | 0.3185 | 31.4 | 17.16 | 4.0827 | 1.3119 | 129.5 | - | - | 2021-11-22 01:32 | 57 | 115 | RateD
15449 | 17-12:29:46 | 0:33 | -0.6072 | 0.3367 | 33.2 | 18.14 | 4.0726 | 1.3862 | 136.8 | - | - | 2021-11-22 01:34 | 57 | 115 | RateD
15450 | 17-12:31:14 | 0:35 | -0.6072 | 0.3514 | 34.7 | 18.93 | 4.0625 | 1.4461 | 142.8 | - | - | 2021-11-22 01:35 | 57 | 115 | RateD
15451 | 17-12:32:28 | 0:36 | -0.6072 | 0.364 | 35.9 | 19.61 | 4.0524 | 1.4971 | 147.8 | - | - | 2021-11-22 01:37 | 57 | 115 | RateD
15452 | 17-12:33:37 | 0:37 | -0.6072 | 0.3756 | 37.1 | 20.24 | 4.0423 | 1.544 | 152.4 | - | - | 2021-11-22 01:38 | 57 | 115 | RateD
15453 | 17-12:34:42 | 0:38 | -0.6073 | 0.3866 | 38.2 | 20.83 | 4.0323 | 1.5884 | 156.8 | - | - | 2021-11-22 01:39 | 57 | 115 | RateD
15454 | 17-12:35:49 | 0:39 | -0.6072 | 0.3979 | 39.3 | 21.44 | 4.0222 | 1.6339 | 161.3 | - | - | 2021-11-22 01:40 | 57 | 115 | RateD
15455 | 17-12:36:59 | 0:40 | -0.6072 | 0.4097 | 40.4 | 22.07 | 4.0121 | 1.6812 | 166 | - | - | 2021-11-22 01:41 | 57 | 115 | RateD
15456 | 17-12:38:13 | 0:42 | -0.6072 | 0.4223 | 41.7 | 22.75 | 4.002 | 1.7317 | 170.9 | - | - | 2021-11-22 01:42 | 57 | 115 | RateD
15457 | 17-12:39:38 | 0:43 | -0.6072 | 0.4365 | 43.1 | 23.52 | 3.992 | 1.7887 | 176.6 | - | - | 2021-11-22 01:44 | 57 | 115 | RateD
15458 | 17-12:41:16 | 0:45 | -0.6072 | 0.453 | 44.7 | 24.41 | 3.9819 | 1.8543 | 183 | - | - | 2021-11-22 01:45 | 57 | 115 | RateD
15459 | 17-12:43:12 | 0:47 | -0.6072 | 0.4725 | 46.6 | 25.46 | 3.9718 | 1.932 | 190.7 | - | - | 2021-11-22 01:47 | 57 | 115 | RateD
15460 | 17-12:45:39 | 0:49 | -0.6072 | 0.4975 | 49.1 | 26.8 | 3.9617 | 2.031 | 200.5 | - | - | 2021-11-22 01:50 | 57 | 115 | RateD
15461 | 17-12:48:39 | 0:52 | -0.6072 | 0.5278 | 52.1 | 28.44 | 3.9524 | 2.1511 | 212.4 | - | - | 2021-11-22 01:53 | 57 | 115 | RateD
15462 | 17-12:51:40 | 0:55 | -0.6072 | 0.5583 | 55.1 | 30.08 | 3.9447 | 2.2714 | 224.2 | - | - | 2021-11-22 01:56 | 57 | 115 | RateD
15463 | 17-12:54:40 | 0:58 | -0.6072 | 0.5887 | 58.1 | 31.72 | 3.9374 | 2.391 | 236 | - | - | 2021-11-22 01:59 | 57 | 115 | RateD
15464 | 17-12:57:40 | 1:01 | -0.6072 | 0.6191 | 61.1 | 33.35 | 3.9295 | 2.5106 | 247.8 | - | - | 2021-11-22 02:02 | 57 | 115 | RateD
15465 | 17-13:00:41 | 1:04 | -0.6072 | 0.6495 | 64.1 | 34.99 | 3.9205 | 2.6302 | 259.6 | - | - | 2021-11-22 02:05 | 57 | 115 | RateD
15466 | 17-13:03:32 | 1:07 | -0.6072 | 0.6783 | 67 | 36.55 | 3.9104 | 2.743 | 270.8 | - | - | 2021-11-22 02:08 | 57 | 115 | RateD
15467 | 17-13:06:06 | 1:10 | -0.6072 | 0.7043 | 69.5 | 37.95 | 3.9004 | 2.8445 | 280.8 | - | - | 2021-11-22 02:10 | 57 | 115 | RateD
15468 | 17-13:08:23 | 1:12 | -0.6072 | 0.7274 | 71.8 | 39.19 | 3.8903 | 2.9346 | 289.7 | - | - | 2021-11-22 02:12 | 57 | 115 | RateD
15469 | 17-13:10:30 | 1:14 | -0.6072 | 0.749 | 73.9 | 40.35 | 3.8802 | 3.0182 | 297.9 | - | - | 2021-11-22 02:15 | 57 | 115 | RateD
15470 | 17-13:12:29 | 1:16 | -0.6072 | 0.7689 | 75.9 | 41.43 | 3.8701 | 3.0956 | 305.6 | - | - | 2021-11-22 02:17 | 57 | 115 | RateD
15471 | 17-13:14:26 | 1:18 | -0.6072 | 0.7887 | 77.9 | 42.5 | 3.8601 | 3.1721 | 313.1 | - | - | 2021-11-22 02:19 | 57 | 115 | RateD
15472 | 17-13:16:20 | 1:20 | -0.6072 | 0.8079 | 79.8 | 43.53 | 3.85 | 3.246 | 320.4 | - | - | 2021-11-22 02:20 | 57 | 115 | RateD
15473 | 17-13:18:13 | 1:22 | -0.6072 | 0.827 | 81.6 | 44.56 | 3.8399 | 3.3194 | 327.7 | - | - | 2021-11-22 02:22 | 57 | 115 | RateD
15474 | 17-13:20:04 | 1:24 | -0.6072 | 0.8457 | 83.5 | 45.57 | 3.8298 | 3.3913 | 334.8 | - | - | 2021-11-22 02:24 | 57 | 115 | RateD
15475 | 17-13:21:50 | 1:25 | -0.6072 | 0.8636 | 85.3 | 46.53 | 3.8198 | 3.4596 | 341.5 | - | - | 2021-11-22 02:26 | 57 | 115 | RateD
15476 | 17-13:23:33 | 1:27 | -0.6072 | 0.8809 | 87 | 47.46 | 3.8097 | 3.5256 | 348 | - | - | 2021-11-22 02:28 | 57 | 115 | RateD
15477 | 17-13:25:12 | 1:29 | -0.6072 | 0.8977 | 88.6 | 48.37 | 3.7996 | 3.5896 | 354.4 | - | - | 2021-11-22 02:29 | 57 | 115 | RateD
15478 | 17-13:26:52 | 1:30 | -0.6073 | 0.9145 | 90.3 | 49.27 | 3.7895 | 3.6533 | 360.6 | - | - | 2021-11-22 02:31 | 57 | 115 | RateD
15479 | 17-13:28:33 | 1:32 | -0.6072 | 0.9316 | 92 | 50.2 | 3.7795 | 3.7181 | 367 | - | - | 2021-11-22 02:33 | 57 | 115 | RateD
15480 | 17-13:30:21 | 1:34 | -0.6072 | 0.9497 | 93.8 | 51.17 | 3.7694 | 3.7864 | 373.8 | - | - | 2021-11-22 02:34 | 57 | 115 | RateD
15481 | 17-13:32:13 | 1:36 | -0.6072 | 0.9687 | 95.6 | 52.19 | 3.7593 | 3.8578 | 380.8 | - | - | 2021-11-22 02:36 | 57 | 115 | RateD
15482 | 17-13:34:12 | 1:38 | -0.6072 | 0.9888 | 97.6 | 53.27 | 3.7492 | 3.9331 | 388.3 | - | - | 2021-11-22 02:38 | 57 | 115 | RateD
15483 | 17-13:36:20 | 1:40 | -0.6072 | 1.0103 | 99.7 | 54.43 | 3.7391 | 4.0138 | 396.2 | - | - | 2021-11-22 02:40 | 57 | 115 | RateD
15484 | 17-13:38:34 | 1:42 | -0.6072 | 1.0329 | 102 | 55.65 | 3.7291 | 4.0984 | 404.6 | - | - | 2021-11-22 02:43 | 57 | 115 | RateD
15485 | 17-13:40:54 | 1:44 | -0.6072 | 1.0566 | 104.3 | 56.93 | 3.719 | 4.1865 | 413.3 | - | - | 2021-11-22 02:45 | 57 | 115 | RateD
15486 | 17-13:43:15 | 1:47 | -0.6072 | 1.0804 | 106.7 | 58.21 | 3.7089 | 4.2747 | 422 | - | - | 2021-11-22 02:47 | 57 | 115 | RateD
15487 | 17-13:45:40 | 1:49 | -0.6072 | 1.1048 | 109.1 | 59.53 | 3.6988 | 4.3654 | 430.9 | - | - | 2021-11-22 02:50 | 57 | 115 | RateD
15488 | 17-13:48:10 | 1:52 | -0.6072 | 1.1302 | 111.6 | 60.89 | 3.6888 | 4.4589 | 440.2 | - | - | 2021-11-22 02:52 | 57 | 115 | RateD
15489 | 17-13:50:41 | 1:54 | -0.6072 | 1.1556 | 114.1 | 62.26 | 3.6787 | 4.5525 | 449.4 | - | - | 2021-11-22 02:55 | 57 | 115 | RateD
15490 | 17-13:53:10 | 1:57 | -0.6072 | 1.1808 | 116.6 | 63.62 | 3.6686 | 4.6451 | 458.5 | - | - | 2021-11-22 02:57 | 57 | 115 | RateD
15491 | 17-13:55:34 | 1:59 | -0.6072 | 1.205 | 119 | 64.92 | 3.6585 | 4.7338 | 467.3 | - | - | 2021-11-22 03:00 | 57 | 115 | RateD
15492 | 17-13:57:51 | 2:01 | -0.6073 | 1.2281 | 121.2 | 66.17 | 3.6485 | 4.8183 | 475.6 | - | - | 2021-11-22 03:02 | 57 | 115 | RateD
15493 | 17-14:00:11 | 2:04 | -0.6073 | 1.2518 | 123.6 | 67.44 | 3.6384 | 4.9045 | 484.2 | - | - | 2021-11-22 03:04 | 57 | 115 | RateD
15494 | 17-14:02:31 | 2:06 | -0.6072 | 1.2754 | 125.9 | 68.71 | 3.6283 | 4.9902 | 492.6 | - | - | 2021-11-22 03:07 | 57 | 115 | RateD
15495 | 17-14:04:56 | 2:08 | -0.6072 | 1.2998 | 128.3 | 70.03 | 3.6182 | 5.0786 | 501.3 | - | - | 2021-11-22 03:09 | 57 | 115 | RateD
15496 | 17-14:07:25 | 2:11 | -0.6072 | 1.3248 | 130.8 | 71.38 | 3.6082 | 5.1693 | 510.3 | - | - | 2021-11-22 03:11 | 57 | 115 | RateD
15497 | 17-14:10:05 | 2:14 | -0.6072 | 1.352 | 133.5 | 72.84 | 3.5981 | 5.2671 | 519.9 | - | - | 2021-11-22 03:14 | 57 | 115 | RateD
15498 | 17-14:13:06 | 2:17 | -0.6072 | 1.3824 | 136.5 | 74.48 | 3.5883 | 5.3764 | 530.7 | - | - | 2021-11-22 03:17 | 57 | 115 | RateD
15499 | 17-14:16:06 | 2:20 | -0.6072 | 1.4129 | 139.5 | 76.12 | 3.5803 | 5.4855 | 541.5 | - | - | 2021-11-22 03:20 | 57 | 115 | RateD
15500 | 17-14:19:07 | 2:23 | -0.6072 | 1.4433 | 142.5 | 77.76 | 3.5741 | 5.5943 | 552.3 | - | - | 2021-11-22 03:23 | 57 | 115 | RateD
15501 | 17-14:22:07 | 2:26 | -0.6072 | 1.4737 | 145.5 | 79.4 | 3.5683 | 5.7029 | 563 | - | - | 2021-11-22 03:26 | 57 | 115 | RateD
15502 | 17-14:25:07 | 2:29 | -0.6072 | 1.5041 | 148.5 | 81.04 | 3.5617 | 5.8114 | 573.7 | - | - | 2021-11-22 03:29 | 57 | 115 | RateD
15503 | 17-14:28:07 | 2:32 | -0.6073 | 1.5345 | 151.5 | 82.68 | 3.5531 | 5.9195 | 584.4 | - | - | 2021-11-22 03:32 | 57 | 115 | RateD
15504 | 17-14:30:49 | 2:34 | -0.6073 | 1.5618 | 154.2 | 84.15 | 3.5431 | 6.0165 | 593.9 | - | - | 2021-11-22 03:35 | 57 | 115 | RateD
15505 | 17-14:32:47 | 2:36 | -0.6072 | 1.5816 | 156.1 | 85.22 | 3.533 | 6.0865 | 600.8 | - | - | 2021-11-22 03:37 | 57 | 115 | RateD
15506 | 17-14:34:18 | 2:38 | -0.6072 | 1.5969 | 157.6 | 86.04 | 3.5229 | 6.1405 | 606.2 | - | - | 2021-11-22 03:38 | 57 | 115 | RateD
15507 | 17-14:35:34 | 2:39 | -0.6072 | 1.6098 | 158.9 | 86.73 | 3.5128 | 6.1858 | 610.6 | - | - | 2021-11-22 03:40 | 57 | 115 | RateD
15508 | 17-14:36:41 | 2:40 | -0.6072 | 1.6212 | 160 | 87.35 | 3.5028 | 6.2258 | 614.6 | - | - | 2021-11-22 03:41 | 57 | 115 | RateD
15509 | 17-14:37:41 | 2:41 | -0.6072 | 1.6312 | 161 | 87.89 | 3.4927 | 6.2609 | 618.1 | - | - | 2021-11-22 03:42 | 57 | 115 | RateD
15510 | 17-14:38:34 | 2:42 | -0.6072 | 1.6402 | 161.9 | 88.37 | 3.4826 | 6.2922 | 621.1 | - | - | 2021-11-22 03:43 | 57 | 115 | RateD
15511 | 17-14:39:26 | 2:43 | -0.6073 | 1.6489 | 162.8 | 88.84 | 3.4725 | 6.3225 | 624.1 | - | - | 2021-11-22 03:44 | 57 | 115 | RateD
15512 | 17-14:40:17 | 2:44 | -0.6072 | 1.6576 | 163.6 | 89.31 | 3.4623 | 6.3526 | 627.1 | - | - | 2021-11-22 03:44 | 57 | 115 | RateD
15513 | 17-14:41:06 | 2:45 | -0.6072 | 1.6658 | 164.4 | 89.75 | 3.4522 | 6.3808 | 629.9 | - | - | 2021-11-22 03:45 | 57 | 115 | RateD
15514 | 17-14:41:53 | 2:45 | -0.6072 | 1.6737 | 165.2 | 90.18 | 3.4422 | 6.4081 | 632.6 | - | - | 2021-11-22 03:46 | 57 | 115 | RateD
15515 | 17-14:42:39 | 2:46 | -0.6072 | 1.6815 | 166 | 90.6 | 3.4321 | 6.4349 | 635.2 | - | - | 2021-11-22 03:47 | 57 | 115 | RateD
15516 | 17-14:43:23 | 2:47 | -0.6072 | 1.689 | 166.7 | 91 | 3.422 | 6.4606 | 637.8 | - | - | 2021-11-22 03:47 | 57 | 115 | RateD
15517 | 17-14:44:07 | 2:48 | -0.6072 | 1.6963 | 167.5 | 91.39 | 3.4119 | 6.4855 | 640.2 | - | - | 2021-11-22 03:48 | 57 | 115 | RateD
15518 | 17-14:44:46 | 2:48 | -0.6072 | 1.703 | 168.1 | 91.75 | 3.4018 | 6.5084 | 642.5 | - | - | 2021-11-22 03:49 | 57 | 115 | RateD
15519 | 17-14:45:26 | 2:49 | -0.6072 | 1.7096 | 168.8 | 92.11 | 3.3918 | 6.531 | 644.7 | - | - | 2021-11-22 03:50 | 57 | 115 | RateD
15520 | 17-14:46:02 | 2:50 | -0.6072 | 1.7158 | 169.4 | 92.44 | 3.3817 | 6.5517 | 646.8 | - | - | 2021-11-22 03:50 | 57 | 115 | RateD
15521 | 17-14:46:38 | 2:50 | -0.6072 | 1.7218 | 170 | 92.77 | 3.3715 | 6.572 | 648.8 | - | - | 2021-11-22 03:51 | 57 | 115 | RateD
15522 | 17-14:47:11 | 2:51 | -0.6072 | 1.7274 | 170.5 | 93.07 | 3.3614 | 6.5909 | 650.6 | - | - | 2021-11-22 03:51 | 57 | 115 | RateD
15523 | 17-14:47:42 | 2:51 | -0.6072 | 1.7327 | 171 | 93.36 | 3.3513 | 6.6087 | 652.4 | - | - | 2021-11-22 03:52 | 57 | 115 | RateD
15524 | 17-14:48:13 | 2:52 | -0.6072 | 1.7378 | 171.6 | 93.63 | 3.3412 | 6.6259 | 654.1 | - | - | 2021-11-22 03:52 | 57 | 115 | RateD
15525 | 17-14:48:40 | 2:52 | -0.6072 | 1.7425 | 172 | 93.88 | 3.3312 | 6.6414 | 655.6 | - | - | 2021-11-22 03:53 | 57 | 115 | RateD
15526 | 17-14:49:07 | 2:53 | -0.6072 | 1.747 | 172.5 | 94.12 | 3.3211 | 6.6564 | 657.1 | - | - | 2021-11-22 03:53 | 57 | 115 | RateD
15527 | 17-14:49:33 | 2:53 | -0.6072 | 1.7513 | 172.9 | 94.36 | 3.3109 | 6.6706 | 658.5 | - | - | 2021-11-22 03:54 | 57 | 115 | RateD
15528 | 17-14:49:57 | 2:53 | -0.6072 | 1.7553 | 173.3 | 94.58 | 3.3008 | 6.6841 | 659.8 | - | - | 2021-11-22 03:54 | 57 | 115 | RateD
15529 | 17-14:50:19 | 2:54 | -0.6072 | 1.7591 | 173.7 | 94.78 | 3.2907 | 6.6964 | 661 | - | - | 2021-11-22 03:54 | 57 | 115 | RateD
15530 | 17-14:50:40 | 2:54 | -0.6072 | 1.7627 | 174 | 94.97 | 3.2806 | 6.7083 | 662.2 | - | - | 2021-11-22 03:55 | 57 | 115 | RateD
15531 | 17-14:51:02 | 2:55 | -0.6072 | 1.7664 | 174.4 | 95.17 | 3.2704 | 6.7202 | 663.4 | - | - | 2021-11-22 03:55 | 57 | 115 | RateD
15532 | 17-14:51:21 | 2:55 | -0.6072 | 1.7696 | 174.7 | 95.34 | 3.2603 | 6.7308 | 664.4 | - | - | 2021-11-22 03:55 | 57 | 115 | RateD
15533 | 17-14:51:39 | 2:55 | -0.6072 | 1.7726 | 175 | 95.5 | 3.2502 | 6.7405 | 665.4 | - | - | 2021-11-22 03:56 | 57 | 115 | RateD
15534 | 17-14:51:57 | 2:55 | -0.6072 | 1.7757 | 175.3 | 95.67 | 3.2399 | 6.7507 | 666.4 | - | - | 2021-11-22 03:56 | 57 | 115 | RateD
15535 | 17-14:52:14 | 2:56 | -0.6072 | 1.7786 | 175.6 | 95.83 | 3.2296 | 6.76 | 667.3 | - | - | 2021-11-22 03:56 | 57 | 115 | RateD
15536 | 17-14:52:32 | 2:56 | -0.6072 | 1.7815 | 175.9 | 95.98 | 3.2192 | 6.7693 | 668.2 | - | - | 2021-11-22 03:57 | 57 | 115 | RateD
15537 | 17-14:52:48 | 2:56 | -0.6072 | 1.7842 | 176.1 | 96.13 | 3.209 | 6.7779 | 669.1 | - | - | 2021-11-22 03:57 | 57 | 115 | RateD
15538 | 17-14:53:02 | 2:57 | -0.6072 | 1.7867 | 176.4 | 96.26 | 3.1989 | 6.7859 | 669.9 | - | - | 2021-11-22 03:57 | 57 | 115 | RateD
15539 | 17-14:53:17 | 2:57 | -0.6072 | 1.7891 | 176.6 | 96.4 | 3.1889 | 6.7939 | 670.7 | - | - | 2021-11-22 03:57 | 57 | 115 | RateD
15540 | 17-14:53:32 | 2:57 | -0.6072 | 1.7916 | 176.9 | 96.53 | 3.1785 | 6.8017 | 671.4 | - | - | 2021-11-22 03:58 | 57 | 115 | RateD
15541 | 17-14:53:46 | 2:57 | -0.6073 | 1.794 | 177.1 | 96.66 | 3.1682 | 6.8093 | 672.2 | - | - | 2021-11-22 03:58 | 57 | 115 | RateD
15542 | 17-14:54:00 | 2:58 | -0.6072 | 1.7963 | 177.3 | 96.78 | 3.1579 | 6.8167 | 672.9 | - | - | 2021-11-22 03:58 | 57 | 115 | RateD
15543 | 17-14:54:14 | 2:58 | -0.6072 | 1.7987 | 177.6 | 96.91 | 3.1472 | 6.8242 | 673.7 | - | - | 2021-11-22 03:58 | 57 | 115 | RateD
15544 | 17-14:54:27 | 2:58 | -0.6072 | 1.8009 | 177.8 | 97.03 | 3.1369 | 6.8312 | 674.4 | - | - | 2021-11-22 03:59 | 57 | 115 | RateD
15545 | 17-14:54:40 | 2:58 | -0.6072 | 1.8031 | 178 | 97.15 | 3.1267 | 6.8379 | 675 | - | - | 2021-11-22 03:59 | 57 | 115 | RateD
15546 | 17-14:54:52 | 2:58 | -0.6072 | 1.8052 | 178.2 | 97.26 | 3.1166 | 6.8446 | 675.7 | - | - | 2021-11-22 03:59 | 57 | 115 | RateD
15547 | 17-14:55:05 | 2:59 | -0.6072 | 1.8074 | 178.4 | 97.38 | 3.1062 | 6.8513 | 676.3 | - | - | 2021-11-22 03:59 | 57 | 115 | RateD
15548 | 17-14:55:18 | 2:59 | -0.6072 | 1.8095 | 178.6 | 97.49 | 3.0959 | 6.8579 | 677 | - | - | 2021-11-22 03:59 | 57 | 115 | RateD
15549 | 17-14:55:30 | 2:59 | -0.6072 | 1.8116 | 178.8 | 97.61 | 3.0853 | 6.8643 | 677.6 | - | - | 2021-11-22 04:00 | 57 | 115 | RateD
15550 | 17-14:55:41 | 2:59 | -0.6072 | 1.8135 | 179 | 97.71 | 3.0751 | 6.8702 | 678.2 | - | - | 2021-11-22 04:00 | 57 | 115 | RateD
15551 | 17-14:55:53 | 2:59 | -0.6072 | 1.8154 | 179.2 | 97.81 | 3.0649 | 6.8761 | 678.8 | - | - | 2021-11-22 04:00 | 57 | 115 | RateD
15552 | 17-14:56:04 | 3:00 | -0.6072 | 1.8174 | 179.4 | 97.92 | 3.0543 | 6.882 | 679.4 | - | - | 2021-11-22 04:00 | 57 | 115 | RateD
15553 | 17-14:56:15 | 3:00 | -0.6072 | 1.8192 | 179.6 | 98.01 | 3.0439 | 6.8876 | 679.9 | - | - | 2021-11-22 04:00 | 57 | 115 | RateD
15554 | 17-14:56:26 | 3:00 | -0.6072 | 1.821 | 179.8 | 98.11 | 3.0335 | 6.8931 | 680.5 | - | - | 2021-11-22 04:01 | 57 | 115 | RateD
15555 | 17-14:56:36 | 3:00 | -0.6072 | 1.8227 | 179.9 | 98.21 | 3.0235 | 6.8983 | 681 | - | - | 2021-11-22 04:01 | 57 | 115 | RateD
15556 | 17-14:56:46 | 3:00 | -0.6072 | 1.8244 | 180.1 | 98.3 | 3.0134 | 6.9034 | 681.5 | - | - | 2021-11-22 04:01 | 57 | 115 | RateD
15557 | 17-14:56:56 | 3:00 | -0.6072 | 1.8261 | 180.3 | 98.39 | 3.0032 | 6.9087 | 682 | - | - | 2021-11-22 04:01 | 57 | 115 | RateD
15558 | 17-14:57:07 | 3:01 | -0.6072 | 1.8279 | 180.4 | 98.48 | 2.9926 | 6.9138 | 682.5 | - | - | 2021-11-22 04:01 | 57 | 115 | RateD
15559 | 17-14:57:17 | 3:01 | -0.6072 | 1.8296 | 180.6 | 98.57 | 2.9822 | 6.9189 | 683 | - | - | 2021-11-22 04:01 | 57 | 115 | RateD
15560 | 17-14:57:26 | 3:01 | -0.6072 | 1.8312 | 180.8 | 98.66 | 2.972 | 6.9237 | 683.5 | - | - | 2021-11-22 04:02 | 57 | 115 | RateD
15561 | 17-14:57:36 | 3:01 | -0.6072 | 1.8329 | 180.9 | 98.75 | 2.9615 | 6.9288 | 684 | - | - | 2021-11-22 04:02 | 57 | 115 | RateD
15562 | 17-14:57:46 | 3:01 | -0.6072 | 1.8345 | 181.1 | 98.84 | 2.9512 | 6.9335 | 684.5 | - | - | 2021-11-22 04:02 | 57 | 115 | RateD
15563 | 17-14:57:55 | 3:01 | -0.6072 | 1.836 | 181.2 | 98.92 | 2.941 | 6.938 | 684.9 | - | - | 2021-11-22 04:02 | 57 | 115 | RateD
15564 | 17-14:58:04 | 3:02 | -0.6072 | 1.8376 | 181.4 | 99.01 | 2.9305 | 6.9427 | 685.4 | - | - | 2021-11-22 04:02 | 57 | 115 | RateD
15565 | 17-14:58:13 | 3:02 | -0.6072 | 1.8391 | 181.6 | 99.09 | 2.9204 | 6.9471 | 685.8 | - | - | 2021-11-22 04:02 | 57 | 115 | RateD
15566 | 17-14:58:23 | 3:02 | -0.6072 | 1.8407 | 181.7 | 99.18 | 2.9097 | 6.9518 | 686.3 | - | - | 2021-11-22 04:02 | 57 | 115 | RateD
15567 | 17-14:58:32 | 3:02 | -0.6073 | 1.8422 | 181.9 | 99.26 | 2.8995 | 6.9561 | 686.7 | - | - | 2021-11-22 04:03 | 57 | 115 | RateD
15568 | 17-14:58:41 | 3:02 | -0.6072 | 1.8437 | 182 | 99.34 | 2.8892 | 6.9604 | 687.1 | - | - | 2021-11-22 04:03 | 57 | 115 | RateD
15569 | 17-14:58:49 | 3:02 | -0.6072 | 1.8452 | 182.2 | 99.42 | 2.8785 | 6.9647 | 687.5 | - | - | 2021-11-22 04:03 | 57 | 115 | RateD
15570 | 17-14:58:58 | 3:02 | -0.6072 | 1.8467 | 182.3 | 99.5 | 2.8678 | 6.969 | 688 | - | - | 2021-11-22 04:03 | 57 | 115 | RateD
15571 | 17-14:59:07 | 3:03 | -0.6072 | 1.8482 | 182.4 | 99.58 | 2.8571 | 6.9733 | 688.4 | - | - | 2021-11-22 04:03 | 57 | 115 | RateD
15572 | 17-14:59:15 | 3:03 | -0.6072 | 1.8496 | 182.6 | 99.65 | 2.8469 | 6.9772 | 688.8 | - | - | 2021-11-22 04:03 | 57 | 115 | RateD
15573 | 17-14:59:24 | 3:03 | -0.6072 | 1.851 | 182.7 | 99.73 | 2.8368 | 6.9812 | 689.2 | - | - | 2021-11-22 04:03 | 57 | 115 | RateD
15574 | 17-14:59:32 | 3:03 | -0.6072 | 1.8524 | 182.9 | 99.8 | 2.8268 | 6.9852 | 689.6 | - | - | 2021-11-22 04:04 | 57 | 115 | RateD
15575 | 17-14:59:40 | 3:03 | -0.6072 | 1.8538 | 183 | 99.88 | 2.8164 | 6.9891 | 689.9 | - | - | 2021-11-22 04:04 | 57 | 115 | RateD
15576 | 17-14:59:48 | 3:03 | -0.6072 | 1.8551 | 183.1 | 99.95 | 2.806 | 6.993 | 690.3 | - | - | 2021-11-22 04:04 | 57 | 115 | RateD
15577 | 17-14:59:54 | 3:03 | -0.6072 | 1.856 | 183.2 | 100 | 2.7999 | 6.9954 | 690.6 | - | - | 2021-11-22 04:04 | 57 | 115 | RateD
15578 | 17-14:59:54 | 0:00 | 0.6072 | 0 | 0 | 0 | 2.9312 | 0 | 0 | - | - | 2021-11-22 04:04 | 58 | 116 | RateC
15579 | 17-14:59:55 | 0:00 | 0.6072 | 0.0003 | 0 | 0.02 | 3.0224 | 0.001 | 0.1 | - | - | 2021-11-22 04:04 | 58 | 116 | RateC
15580 | 17-14:59:56 | 0:00 | 0.6072 | 0.0004 | 0 | 0.02 | 3.0563 | 0.0013 | 0.1 | - | - | 2021-11-22 04:04 | 58 | 116 | RateC
15581 | 17-14:59:57 | 0:00 | 0.6072 | 0.0005 | 0.1 | 0.03 | 3.0849 | 0.0017 | 0.2 | - | - | 2021-11-22 04:04 | 58 | 116 | RateC
15582 | 17-14:59:59 | 0:00 | 0.6072 | 0.0009 | 0.1 | 0.05 | 3.1585 | 0.0027 | 0.3 | - | - | 2021-11-22 04:04 | 58 | 116 | RateC
15583 | 17-15:00:00 | 0:00 | 0.6072 | 0.0012 | 0.1 | 0.06 | 3.2166 | 0.0037 | 0.4 | - | - | 2021-11-22 04:04 | 58 | 116 | RateC
15584 | 17-15:00:02 | 0:00 | 0.6072 | 0.0015 | 0.1 | 0.08 | 3.269 | 0.0048 | 0.5 | - | - | 2021-11-22 04:04 | 58 | 116 | RateC
15585 | 17-15:00:04 | 0:00 | 0.6072 | 0.0018 | 0.2 | 0.1 | 3.314 | 0.0058 | 0.6 | - | - | 2021-11-22 04:04 | 58 | 116 | RateC
15586 | 17-15:00:06 | 0:00 | 0.6072 | 0.0021 | 0.2 | 0.12 | 3.353 | 0.0069 | 0.7 | - | - | 2021-11-22 04:04 | 58 | 116 | RateC
15587 | 17-15:00:08 | 0:00 | 0.6072 | 0.0025 | 0.2 | 0.13 | 3.3898 | 0.0079 | 0.8 | - | - | 2021-11-22 04:04 | 58 | 116 | RateC
15588 | 17-15:00:09 | 0:00 | 0.6072 | 0.0027 | 0.3 | 0.14 | 3.4119 | 0.0087 | 0.9 | - | - | 2021-11-22 04:04 | 58 | 116 | RateC
15589 | 17-15:00:10 | 0:00 | 0.6072 | 0.0028 | 0.3 | 0.15 | 3.4223 | 0.009 | 0.9 | - | - | 2021-11-22 04:04 | 58 | 116 | RateC
15590 | 17-15:00:11 | 0:00 | 0.6072 | 0.0029 | 0.3 | 0.16 | 3.4338 | 0.0094 | 0.9 | - | - | 2021-11-22 04:04 | 58 | 116 | RateC
15591 | 17-15:00:11 | 0:00 | 0.6072 | 0.003 | 0.3 | 0.16 | 3.444 | 0.0098 | 1 | - | - | 2021-11-22 04:04 | 58 | 116 | RateC
15592 | 17-15:00:13 | 0:00 | 0.6072 | 0.0032 | 0.3 | 0.17 | 3.4623 | 0.0105 | 1 | - | - | 2021-11-22 04:04 | 58 | 116 | RateC
15593 | 17-15:00:14 | 0:00 | 0.6072 | 0.0034 | 0.3 | 0.18 | 3.4794 | 0.0113 | 1.1 | - | - | 2021-11-22 04:04 | 58 | 116 | RateC
15594 | 17-15:00:15 | 0:00 | 0.6072 | 0.0036 | 0.4 | 0.2 | 3.4938 | 0.012 | 1.2 | - | - | 2021-11-22 04:04 | 58 | 116 | RateC
15595 | 17-15:00:16 | 0:00 | 0.6072 | 0.0038 | 0.4 | 0.21 | 3.5068 | 0.0127 | 1.3 | - | - | 2021-11-22 04:04 | 58 | 116 | RateC
15596 | 17-15:00:18 | 0:00 | 0.6072 | 0.0041 | 0.4 | 0.22 | 3.5184 | 0.0135 | 1.3 | - | - | 2021-11-22 04:04 | 58 | 116 | RateC
15597 | 17-15:00:19 | 0:00 | 0.6072 | 0.0044 | 0.4 | 0.24 | 3.5319 | 0.0146 | 1.4 | - | - | 2021-11-22 04:04 | 58 | 116 | RateC
15598 | 17-15:00:21 | 0:00 | 0.6072 | 0.0047 | 0.5 | 0.25 | 3.5424 | 0.0158 | 1.6 | - | - | 2021-11-22 04:04 | 58 | 116 | RateC
15599 | 17-15:00:25 | 0:01 | 0.6072 | 0.0052 | 0.5 | 0.28 | 3.5542 | 0.0177 | 1.7 | - | - | 2021-11-22 04:04 | 58 | 116 | RateC
15600 | 17-15:00:29 | 0:01 | 0.6072 | 0.006 | 0.6 | 0.32 | 3.5654 | 0.0203 | 2 | - | - | 2021-11-22 04:05 | 58 | 116 | RateC
15601 | 17-15:00:35 | 0:01 | 0.6072 | 0.007 | 0.7 | 0.38 | 3.5759 | 0.0241 | 2.4 | - | - | 2021-11-22 04:05 | 58 | 116 | RateC
15602 | 17-15:00:44 | 0:01 | 0.6072 | 0.0086 | 0.8 | 0.46 | 3.586 | 0.0295 | 2.9 | - | - | 2021-11-22 04:05 | 58 | 116 | RateC
15603 | 17-15:00:57 | 0:01 | 0.6072 | 0.0107 | 1.1 | 0.57 | 3.5962 | 0.0372 | 3.7 | - | - | 2021-11-22 04:05 | 58 | 116 | RateC
15604 | 17-15:01:13 | 0:01 | 0.6072 | 0.0135 | 1.3 | 0.72 | 3.6063 | 0.0472 | 4.7 | - | - | 2021-11-22 04:05 | 58 | 116 | RateC
15605 | 17-15:01:34 | 0:02 | 0.6073 | 0.017 | 1.7 | 0.91 | 3.6164 | 0.06 | 5.9 | - | - | 2021-11-22 04:06 | 58 | 116 | RateC
15606 | 17-15:02:01 | 0:02 | 0.6072 | 0.0215 | 2.1 | 1.16 | 3.6265 | 0.0763 | 7.5 | - | - | 2021-11-22 04:06 | 58 | 116 | RateC
15607 | 17-15:02:37 | 0:03 | 0.6072 | 0.0275 | 2.7 | 1.48 | 3.6365 | 0.0982 | 9.7 | - | - | 2021-11-22 04:07 | 58 | 116 | RateC
15608 | 17-15:03:26 | 0:04 | 0.6072 | 0.0358 | 3.5 | 1.93 | 3.6466 | 0.1284 | 12.7 | - | - | 2021-11-22 04:08 | 58 | 116 | RateC
15609 | 17-15:04:36 | 0:05 | 0.6072 | 0.0476 | 4.7 | 2.56 | 3.6567 | 0.1714 | 16.9 | - | - | 2021-11-22 04:09 | 58 | 116 | RateC
15610 | 17-15:06:18 | 0:06 | 0.6072 | 0.0648 | 6.4 | 3.48 | 3.6668 | 0.2344 | 23.1 | - | - | 2021-11-22 04:10 | 58 | 116 | RateC
15611 | 17-15:08:51 | 0:09 | 0.6072 | 0.0906 | 8.9 | 4.87 | 3.6768 | 0.3292 | 32.5 | - | - | 2021-11-22 04:13 | 58 | 116 | RateC
15612 | 17-15:11:51 | 0:12 | 0.6072 | 0.121 | 11.9 | 6.51 | 3.6864 | 0.441 | 43.5 | - | - | 2021-11-22 04:16 | 58 | 116 | RateC
15613 | 17-15:14:51 | 0:15 | 0.6072 | 0.1514 | 14.9 | 8.14 | 3.6947 | 0.5531 | 54.6 | - | - | 2021-11-22 04:19 | 58 | 116 | RateC
15614 | 17-15:17:51 | 0:18 | 0.6072 | 0.1817 | 17.9 | 9.77 | 3.7013 | 0.6654 | 65.7 | - | - | 2021-11-22 04:22 | 58 | 116 | RateC
15615 | 17-15:20:51 | 0:21 | 0.6072 | 0.2122 | 20.9 | 11.41 | 3.7061 | 0.7782 | 76.8 | - | - | 2021-11-22 04:25 | 58 | 116 | RateC
15616 | 17-15:23:52 | 0:24 | 0.6072 | 0.2426 | 24 | 13.05 | 3.7094 | 0.8911 | 88 | - | - | 2021-11-22 04:28 | 58 | 116 | RateC
15617 | 17-15:26:52 | 0:27 | 0.6072 | 0.2731 | 27 | 14.68 | 3.7125 | 1.004 | 99.1 | - | - | 2021-11-22 04:31 | 58 | 116 | RateC
15618 | 17-15:29:53 | 0:30 | 0.6072 | 0.3035 | 30 | 16.32 | 3.7157 | 1.1169 | 110.3 | - | - | 2021-11-22 04:34 | 58 | 116 | RateC
15619 | 17-15:32:53 | 0:33 | 0.6072 | 0.3339 | 33 | 17.95 | 3.7199 | 1.23 | 121.4 | - | - | 2021-11-22 04:37 | 58 | 116 | RateC
15620 | 17-15:35:53 | 0:36 | 0.6072 | 0.3642 | 36 | 19.58 | 3.7255 | 1.343 | 132.6 | - | - | 2021-11-22 04:40 | 58 | 116 | RateC
15621 | 17-15:38:53 | 0:39 | 0.6072 | 0.3946 | 39 | 21.22 | 3.7325 | 1.4563 | 143.8 | - | - | 2021-11-22 04:43 | 58 | 116 | RateC
15622 | 17-15:41:53 | 0:42 | 0.6072 | 0.4251 | 42 | 22.85 | 3.7409 | 1.57 | 155 | - | - | 2021-11-22 04:46 | 58 | 116 | RateC
15623 | 17-15:44:54 | 0:45 | 0.6072 | 0.4555 | 45 | 24.49 | 3.75 | 1.6839 | 166.2 | - | - | 2021-11-22 04:49 | 58 | 116 | RateC
15624 | 17-15:47:54 | 0:48 | 0.6072 | 0.4859 | 48 | 26.13 | 3.7599 | 1.7982 | 177.5 | - | - | 2021-11-22 04:52 | 58 | 116 | RateC
15625 | 17-15:50:42 | 0:51 | 0.6072 | 0.5142 | 50.8 | 27.65 | 3.77 | 1.9048 | 188 | - | - | 2021-11-22 04:55 | 58 | 116 | RateC
15626 | 17-15:53:34 | 0:54 | 0.6073 | 0.5432 | 53.6 | 29.21 | 3.7801 | 2.0143 | 198.8 | - | - | 2021-11-22 04:58 | 58 | 116 | RateC
15627 | 17-15:56:23 | 0:56 | 0.6072 | 0.5717 | 56.4 | 30.74 | 3.7901 | 2.1219 | 209.5 | - | - | 2021-11-22 05:00 | 58 | 116 | RateC
15628 | 17-15:59:15 | 0:59 | 0.6072 | 0.6008 | 59.3 | 32.3 | 3.8002 | 2.2323 | 220.4 | - | - | 2021-11-22 05:03 | 58 | 116 | RateC
15629 | 17-16:02:13 | 1:02 | 0.6072 | 0.6307 | 62.3 | 33.91 | 3.8103 | 2.3463 | 231.6 | - | - | 2021-11-22 05:06 | 58 | 116 | RateC
15630 | 17-16:05:12 | 1:05 | 0.6072 | 0.661 | 65.3 | 35.54 | 3.8204 | 2.4618 | 243 | - | - | 2021-11-22 05:09 | 58 | 116 | RateC
15631 | 17-16:08:02 | 1:08 | 0.6072 | 0.6897 | 68.1 | 37.09 | 3.8305 | 2.5717 | 253.9 | - | - | 2021-11-22 05:12 | 58 | 116 | RateC
15632 | 17-16:10:48 | 1:11 | 0.6072 | 0.7177 | 70.8 | 38.59 | 3.8405 | 2.6789 | 264.5 | - | - | 2021-11-22 05:15 | 58 | 116 | RateC
15633 | 17-16:13:27 | 1:14 | 0.6072 | 0.7444 | 73.5 | 40.03 | 3.8506 | 2.7818 | 274.6 | - | - | 2021-11-22 05:18 | 58 | 116 | RateC
15634 | 17-16:15:59 | 1:16 | 0.6072 | 0.7702 | 76 | 41.41 | 3.8607 | 2.8811 | 284.4 | - | - | 2021-11-22 05:20 | 58 | 116 | RateC
15635 | 17-16:18:18 | 1:18 | 0.6072 | 0.7936 | 78.3 | 42.67 | 3.8708 | 2.9716 | 293.4 | - | - | 2021-11-22 05:22 | 58 | 116 | RateC
15636 | 17-16:20:29 | 1:21 | 0.6072 | 0.8156 | 80.5 | 43.85 | 3.8808 | 3.0568 | 301.8 | - | - | 2021-11-22 05:25 | 58 | 116 | RateC
15637 | 17-16:22:31 | 1:23 | 0.6072 | 0.8363 | 82.6 | 44.97 | 3.8909 | 3.1373 | 309.7 | - | - | 2021-11-22 05:27 | 58 | 116 | RateC
15638 | 17-16:24:22 | 1:24 | 0.6072 | 0.855 | 84.4 | 45.97 | 3.901 | 3.2101 | 316.9 | - | - | 2021-11-22 05:28 | 58 | 116 | RateC
15639 | 17-16:26:05 | 1:26 | 0.6072 | 0.8723 | 86.1 | 46.91 | 3.9111 | 3.2779 | 323.6 | - | - | 2021-11-22 05:30 | 58 | 116 | RateC
15640 | 17-16:27:45 | 1:28 | 0.6072 | 0.8892 | 87.8 | 47.81 | 3.9211 | 3.344 | 330.1 | - | - | 2021-11-22 05:32 | 58 | 116 | RateC
15641 | 17-16:29:19 | 1:29 | 0.6072 | 0.9051 | 89.3 | 48.67 | 3.9312 | 3.4064 | 336.3 | - | - | 2021-11-22 05:33 | 58 | 116 | RateC
15642 | 17-16:30:53 | 1:31 | 0.6072 | 0.9209 | 90.9 | 49.51 | 3.9413 | 3.4684 | 342.4 | - | - | 2021-11-22 05:35 | 58 | 116 | RateC
15643 | 17-16:32:26 | 1:33 | 0.6072 | 0.9366 | 92.5 | 50.36 | 3.9514 | 3.5307 | 348.5 | - | - | 2021-11-22 05:37 | 58 | 116 | RateC
15644 | 17-16:34:05 | 1:34 | 0.6072 | 0.9532 | 94.1 | 51.25 | 3.9614 | 3.5963 | 355 | - | - | 2021-11-22 05:38 | 58 | 116 | RateC
15645 | 17-16:35:48 | 1:36 | 0.6072 | 0.9706 | 95.8 | 52.19 | 3.9715 | 3.6652 | 361.8 | - | - | 2021-11-22 05:40 | 58 | 116 | RateC
15646 | 17-16:37:44 | 1:38 | 0.6072 | 0.9901 | 97.7 | 53.24 | 3.9816 | 3.743 | 369.5 | - | - | 2021-11-22 05:42 | 58 | 116 | RateC
15647 | 17-16:39:48 | 1:40 | 0.6072 | 1.0112 | 99.8 | 54.37 | 3.9917 | 3.8267 | 377.8 | - | - | 2021-11-22 05:44 | 58 | 116 | RateC
15648 | 17-16:42:04 | 1:42 | 0.6072 | 1.034 | 102.1 | 55.6 | 4.0017 | 3.918 | 386.8 | - | - | 2021-11-22 05:46 | 58 | 116 | RateC
15649 | 17-16:44:27 | 1:45 | 0.6072 | 1.0583 | 104.5 | 56.9 | 4.0118 | 4.0152 | 396.4 | - | - | 2021-11-22 05:49 | 58 | 116 | RateC
15650 | 17-16:47:01 | 1:47 | 0.6072 | 1.0842 | 107 | 58.29 | 4.0219 | 4.1193 | 406.6 | - | - | 2021-11-22 05:51 | 58 | 116 | RateC
15651 | 17-16:49:52 | 1:50 | 0.6072 | 1.1131 | 109.9 | 59.85 | 4.032 | 4.2358 | 418.1 | - | - | 2021-11-22 05:54 | 58 | 116 | RateC
15652 | 17-16:52:53 | 1:53 | 0.6072 | 1.1435 | 112.9 | 61.49 | 4.0416 | 4.3587 | 430.3 | - | - | 2021-11-22 05:57 | 58 | 116 | RateC
15653 | 17-16:55:53 | 1:56 | 0.6072 | 1.174 | 115.9 | 63.12 | 4.0504 | 4.4819 | 442.4 | - | - | 2021-11-22 06:00 | 58 | 116 | RateC
15654 | 17-16:58:54 | 1:59 | 0.6072 | 1.2044 | 118.9 | 64.76 | 4.0585 | 4.6051 | 454.6 | - | - | 2021-11-22 06:03 | 58 | 116 | RateC
15655 | 17-17:01:54 | 2:02 | 0.6072 | 1.2347 | 121.9 | 66.39 | 4.0664 | 4.7285 | 466.8 | - | - | 2021-11-22 06:06 | 58 | 116 | RateC
15656 | 17-17:04:54 | 2:05 | 0.6072 | 1.2652 | 124.9 | 68.03 | 4.0744 | 4.8523 | 479 | - | - | 2021-11-22 06:09 | 58 | 116 | RateC
15657 | 17-17:07:54 | 2:08 | 0.6073 | 1.2955 | 127.9 | 69.66 | 4.0831 | 4.9762 | 491.2 | - | - | 2021-11-22 06:12 | 58 | 116 | RateC
15658 | 17-17:10:42 | 2:11 | 0.6072 | 1.3238 | 130.7 | 71.18 | 4.0932 | 5.0918 | 502.6 | - | - | 2021-11-22 06:15 | 58 | 116 | RateC
15659 | 17-17:12:56 | 2:13 | 0.6072 | 1.3464 | 132.9 | 72.39 | 4.1033 | 5.1843 | 511.8 | - | - | 2021-11-22 06:17 | 58 | 116 | RateC
15660 | 17-17:14:45 | 2:15 | 0.6072 | 1.3649 | 134.7 | 73.39 | 4.1133 | 5.2603 | 519.3 | - | - | 2021-11-22 06:19 | 58 | 116 | RateC
15661 | 17-17:16:16 | 2:16 | 0.6072 | 1.3802 | 136.2 | 74.21 | 4.1234 | 5.3232 | 525.5 | - | - | 2021-11-22 06:20 | 58 | 116 | RateC
15662 | 17-17:17:36 | 2:18 | 0.6072 | 1.3937 | 137.6 | 74.94 | 4.1335 | 5.379 | 531 | - | - | 2021-11-22 06:22 | 58 | 116 | RateC
15663 | 17-17:18:48 | 2:19 | 0.6072 | 1.4058 | 138.8 | 75.59 | 4.1436 | 5.4291 | 535.9 | - | - | 2021-11-22 06:23 | 58 | 116 | RateC
15664 | 17-17:19:55 | 2:20 | 0.6072 | 1.4172 | 139.9 | 76.2 | 4.1536 | 5.4764 | 540.6 | - | - | 2021-11-22 06:24 | 58 | 116 | RateC
15665 | 17-17:21:01 | 2:21 | 0.6072 | 1.4282 | 141 | 76.8 | 4.1637 | 5.5224 | 545.1 | - | - | 2021-11-22 06:25 | 58 | 116 | RateC
15666 | 17-17:22:08 | 2:22 | 0.6072 | 1.4395 | 142.1 | 77.4 | 4.1738 | 5.5694 | 549.8 | - | - | 2021-11-22 06:26 | 58 | 116 | RateC
15667 | 17-17:23:16 | 2:23 | 0.6072 | 1.451 | 143.2 | 78.02 | 4.1839 | 5.6173 | 554.5 | - | - | 2021-11-22 06:27 | 58 | 116 | RateC
15668 | 17-17:24:27 | 2:25 | 0.6072 | 1.4631 | 144.4 | 78.67 | 4.1939 | 5.6679 | 559.5 | - | - | 2021-11-22 06:29 | 58 | 116 | RateC
15669 | 17-17:25:45 | 2:26 | 0.6072 | 1.4761 | 145.7 | 79.37 | 4.204 | 5.7228 | 564.9 | - | - | 2021-11-22 06:30 | 58 | 116 | RateC
15670 | 17-17:27:09 | 2:27 | 0.6072 | 1.4903 | 147.1 | 80.13 | 4.2141 | 5.7826 | 570.8 | - | - | 2021-11-22 06:31 | 58 | 116 | RateC
15671 | 17-17:28:46 | 2:29 | 0.6073 | 1.5067 | 148.7 | 81.02 | 4.2242 | 5.8518 | 577.7 | - | - | 2021-11-22 06:33 | 58 | 116 | RateC
15672 | 17-17:30:59 | 2:31 | 0.6072 | 1.5291 | 150.9 | 82.22 | 4.2343 | 5.9462 | 587 | - | - | 2021-11-22 06:35 | 58 | 116 | RateC
15673 | 17-17:33:59 | 2:34 | 0.6072 | 1.5594 | 153.9 | 83.85 | 4.2437 | 6.0749 | 599.7 | - | - | 2021-11-22 06:38 | 58 | 116 | RateC
15674 | 17-17:36:59 | 2:37 | 0.6072 | 1.5898 | 156.9 | 85.49 | 4.2513 | 6.2041 | 612.4 | - | - | 2021-11-22 06:41 | 58 | 116 | RateC
15675 | 17-17:39:59 | 2:40 | 0.6072 | 1.6203 | 159.9 | 87.12 | 4.2587 | 6.3336 | 625.2 | - | - | 2021-11-22 06:44 | 58 | 116 | RateC
15676 | 17-17:42:59 | 2:43 | 0.6072 | 1.6506 | 162.9 | 88.75 | 4.2662 | 6.463 | 638 | - | - | 2021-11-22 06:47 | 58 | 116 | RateC
15677 | 17-17:45:59 | 2:46 | 0.6072 | 1.681 | 165.9 | 90.39 | 4.275 | 6.5926 | 650.8 | - | - | 2021-11-22 06:50 | 58 | 116 | RateC
15678 | 17-17:48:54 | 2:49 | 0.6072 | 1.7104 | 168.8 | 91.97 | 4.2851 | 6.7185 | 663.2 | - | - | 2021-11-22 06:53 | 58 | 116 | RateC
15679 | 17-17:51:09 | 2:51 | 0.6072 | 1.7332 | 171.1 | 93.19 | 4.2952 | 6.8162 | 672.9 | - | - | 2021-11-22 06:55 | 58 | 116 | RateC
15680 | 17-17:53:07 | 2:53 | 0.6072 | 1.7531 | 173.1 | 94.26 | 4.3052 | 6.9018 | 681.3 | - | - | 2021-11-22 06:57 | 58 | 116 | RateC
15681 | 17-17:54:52 | 2:55 | 0.6072 | 1.7709 | 174.8 | 95.22 | 4.3153 | 6.9787 | 688.9 | - | - | 2021-11-22 06:59 | 58 | 116 | RateC
15682 | 17-17:56:26 | 2:57 | 0.6072 | 1.7867 | 176.4 | 96.07 | 4.3254 | 7.0469 | 695.6 | - | - | 2021-11-22 07:01 | 58 | 116 | RateC
15683 | 17-17:57:48 | 2:58 | 0.6072 | 1.8006 | 177.7 | 96.82 | 4.3355 | 7.1069 | 701.6 | - | - | 2021-11-22 07:02 | 58 | 116 | RateC
15684 | 17-17:59:02 | 2:59 | 0.6072 | 1.813 | 179 | 97.48 | 4.3455 | 7.1608 | 706.9 | - | - | 2021-11-22 07:03 | 58 | 116 | RateC
15685 | 17-18:00:05 | 3:00 | 0.6072 | 1.8237 | 180 | 98.06 | 4.3556 | 7.2076 | 711.5 | - | - | 2021-11-22 07:04 | 58 | 116 | RateC
15686 | 17-18:01:00 | 3:01 | 0.6072 | 1.8329 | 180.9 | 98.56 | 4.3659 | 7.2476 | 715.5 | - | - | 2021-11-22 07:05 | 58 | 116 | RateC
15687 | 17-18:01:52 | 3:02 | 0.6072 | 1.8416 | 181.8 | 99.02 | 4.3759 | 7.2857 | 719.2 | - | - | 2021-11-22 07:06 | 58 | 116 | RateC
15688 | 17-18:02:40 | 3:03 | 0.6072 | 1.8498 | 182.6 | 99.46 | 4.386 | 7.3213 | 722.7 | - | - | 2021-11-22 07:07 | 58 | 116 | RateC
15689 | 17-18:03:23 | 3:04 | 0.6072 | 1.8571 | 183.3 | 99.86 | 4.3961 | 7.3535 | 725.9 | - | - | 2021-11-22 07:07 | 58 | 116 | RateC
15690 | 17-18:03:39 | 3:04 | 0.6072 | 1.8598 | 183.6 | 100 | 4.4 | 7.3654 | 727.1 | - | - | 2021-11-22 07:08 | 58 | 116 | RateC
15691 | 17-18:03:39 | 0:00 | -0.6072 | 0 | 0 | 0 | 4.2896 | 0 | 0 | - | - | 2021-11-22 07:08 | 58 | 117 | RateD
15692 | 17-18:03:41 | 0:00 | -0.6072 | 0.0002 | 0 | 0.01 | 4.2584 | 0.001 | 0.1 | - | - | 2021-11-22 07:08 | 58 | 117 | RateD
15693 | 17-18:03:41 | 0:00 | -0.6072 | 0.0003 | 0 | 0.02 | 4.2467 | 0.0014 | 0.1 | - | - | 2021-11-22 07:08 | 58 | 117 | RateD
15694 | 17-18:03:42 | 0:00 | -0.6072 | 0.0005 | 0.1 | 0.03 | 4.2344 | 0.0023 | 0.2 | - | - | 2021-11-22 07:08 | 58 | 117 | RateD
15695 | 17-18:03:45 | 0:00 | -0.6072 | 0.001 | 0.1 | 0.05 | 4.2228 | 0.0041 | 0.4 | - | - | 2021-11-22 07:08 | 58 | 117 | RateD
15696 | 17-18:03:49 | 0:00 | -0.6072 | 0.0016 | 0.2 | 0.09 | 4.2127 | 0.0068 | 0.7 | - | - | 2021-11-22 07:08 | 58 | 117 | RateD
15697 | 17-18:03:55 | 0:00 | -0.6072 | 0.0027 | 0.3 | 0.15 | 4.2025 | 0.0114 | 1.1 | - | - | 2021-11-22 07:08 | 58 | 117 | RateD
15698 | 17-18:04:05 | 0:00 | -0.6072 | 0.0043 | 0.4 | 0.23 | 4.1924 | 0.0181 | 1.8 | - | - | 2021-11-22 07:08 | 58 | 117 | RateD
15699 | 17-18:04:19 | 0:01 | -0.6072 | 0.0068 | 0.7 | 0.37 | 4.1817 | 0.0284 | 2.8 | - | - | 2021-11-22 07:08 | 58 | 117 | RateD
15700 | 17-18:04:40 | 0:01 | -0.6072 | 0.0102 | 1 | 0.55 | 4.1715 | 0.0427 | 4.2 | - | - | 2021-11-22 07:09 | 58 | 117 | RateD
15701 | 17-18:05:07 | 0:01 | -0.6072 | 0.0148 | 1.5 | 0.8 | 4.1614 | 0.0619 | 6.1 | - | - | 2021-11-22 07:09 | 58 | 117 | RateD
15702 | 17-18:05:47 | 0:02 | -0.6072 | 0.0215 | 2.1 | 1.16 | 4.1513 | 0.0898 | 8.9 | - | - | 2021-11-22 07:10 | 58 | 117 | RateD
15703 | 17-18:06:48 | 0:03 | -0.6072 | 0.0319 | 3.1 | 1.72 | 4.1412 | 0.1328 | 13.1 | - | - | 2021-11-22 07:11 | 58 | 117 | RateD
15704 | 17-18:08:51 | 0:05 | -0.6072 | 0.0526 | 5.2 | 2.84 | 4.1312 | 0.2185 | 21.6 | - | - | 2021-11-22 07:13 | 58 | 117 | RateD
15705 | 17-18:11:51 | 0:08 | -0.6072 | 0.083 | 8.2 | 4.49 | 4.1247 | 0.3439 | 33.9 | - | - | 2021-11-22 07:16 | 58 | 117 | RateD
15706 | 17-18:14:51 | 0:11 | -0.6072 | 0.1134 | 11.2 | 6.13 | 4.1208 | 0.4691 | 46.3 | - | - | 2021-11-22 07:19 | 58 | 117 | RateD
15707 | 17-18:17:51 | 0:14 | -0.6072 | 0.1438 | 14.2 | 7.77 | 4.1177 | 0.5944 | 58.7 | - | - | 2021-11-22 07:22 | 58 | 117 | RateD
15708 | 17-18:20:52 | 0:17 | -0.6072 | 0.1742 | 17.2 | 9.42 | 4.1141 | 0.7196 | 71 | - | - | 2021-11-22 07:25 | 58 | 117 | RateD
15709 | 17-18:23:52 | 0:20 | -0.6072 | 0.2046 | 20.2 | 11.06 | 4.1101 | 0.8448 | 83.4 | - | - | 2021-11-22 07:28 | 58 | 117 | RateD
15710 | 17-18:26:53 | 0:23 | -0.6072 | 0.235 | 23.2 | 12.71 | 4.1053 | 0.9697 | 95.7 | - | - | 2021-11-22 07:31 | 58 | 117 | RateD
15711 | 17-18:29:53 | 0:26 | -0.6072 | 0.2655 | 26.2 | 14.35 | 4.0991 | 1.0945 | 108 | - | - | 2021-11-22 07:34 | 58 | 117 | RateD
15712 | 17-18:32:53 | 0:29 | -0.6072 | 0.2959 | 29.2 | 15.99 | 4.0904 | 1.2192 | 120.4 | - | - | 2021-11-22 07:37 | 58 | 117 | RateD
15713 | 17-18:35:11 | 0:32 | -0.6072 | 0.319 | 31.5 | 17.25 | 4.0803 | 1.3137 | 129.7 | - | - | 2021-11-22 07:39 | 58 | 117 | RateD
15714 | 17-18:36:51 | 0:33 | -0.6072 | 0.336 | 33.2 | 18.16 | 4.0703 | 1.383 | 136.5 | - | - | 2021-11-22 07:41 | 58 | 117 | RateD
15715 | 17-18:38:14 | 0:35 | -0.6072 | 0.35 | 34.6 | 18.92 | 4.0602 | 1.4399 | 142.1 | - | - | 2021-11-22 07:42 | 58 | 117 | RateD
15716 | 17-18:39:27 | 0:36 | -0.6072 | 0.3622 | 35.8 | 19.58 | 4.0501 | 1.4893 | 147 | - | - | 2021-11-22 07:44 | 58 | 117 | RateD
15717 | 17-18:40:34 | 0:37 | -0.6072 | 0.3736 | 36.9 | 20.19 | 4.04 | 1.5352 | 151.6 | - | - | 2021-11-22 07:45 | 58 | 117 | RateD
15718 | 17-18:41:39 | 0:38 | -0.6072 | 0.3845 | 38 | 20.78 | 4.0299 | 1.5794 | 155.9 | - | - | 2021-11-22 07:46 | 58 | 117 | RateD
15719 | 17-18:42:46 | 0:39 | -0.6072 | 0.3958 | 39.1 | 21.39 | 4.0199 | 1.6248 | 160.4 | - | - | 2021-11-22 07:47 | 58 | 117 | RateD
15720 | 17-18:43:57 | 0:40 | -0.6072 | 0.4078 | 40.3 | 22.04 | 4.0096 | 1.6728 | 165.1 | - | - | 2021-11-22 07:48 | 58 | 117 | RateD
15721 | 17-18:45:14 | 0:42 | -0.6072 | 0.4208 | 41.5 | 22.75 | 3.9996 | 1.725 | 170.3 | - | - | 2021-11-22 07:49 | 58 | 117 | RateD
15722 | 17-18:46:41 | 0:43 | -0.6072 | 0.4355 | 43 | 23.54 | 3.9895 | 1.7835 | 176.1 | - | - | 2021-11-22 07:51 | 58 | 117 | RateD
15723 | 17-18:48:23 | 0:45 | -0.6072 | 0.4526 | 44.7 | 24.47 | 3.9794 | 1.8521 | 182.8 | - | - | 2021-11-22 07:52 | 58 | 117 | RateD
15724 | 17-18:50:24 | 0:47 | -0.6072 | 0.4731 | 46.7 | 25.57 | 3.9693 | 1.9333 | 190.9 | - | - | 2021-11-22 07:54 | 58 | 117 | RateD
15725 | 17-18:52:56 | 0:49 | -0.6072 | 0.4988 | 49.2 | 26.96 | 3.9593 | 2.0352 | 200.9 | - | - | 2021-11-22 07:57 | 58 | 117 | RateD
15726 | 17-18:55:57 | 0:52 | -0.6072 | 0.5292 | 52.2 | 28.61 | 3.9503 | 2.1556 | 212.8 | - | - | 2021-11-22 08:00 | 58 | 117 | RateD
15727 | 17-18:58:57 | 0:55 | -0.6072 | 0.5596 | 55.2 | 30.25 | 3.9427 | 2.2753 | 224.6 | - | - | 2021-11-22 08:03 | 58 | 117 | RateD
15728 | 17-19:01:57 | 0:58 | -0.6072 | 0.5899 | 58.2 | 31.89 | 3.9352 | 2.3949 | 236.4 | - | - | 2021-11-22 08:06 | 58 | 117 | RateD
15729 | 17-19:04:57 | 1:01 | -0.6072 | 0.6204 | 61.2 | 33.53 | 3.9272 | 2.5146 | 248.2 | - | - | 2021-11-22 08:09 | 58 | 117 | RateD
15730 | 17-19:07:58 | 1:04 | -0.6072 | 0.6508 | 64.2 | 35.18 | 3.9183 | 2.634 | 260 | - | - | 2021-11-22 08:12 | 58 | 117 | RateD
15731 | 17-19:10:46 | 1:07 | -0.6072 | 0.6793 | 67.1 | 36.72 | 3.9083 | 2.7453 | 271 | - | - | 2021-11-22 08:15 | 58 | 117 | RateD
15732 | 17-19:13:15 | 1:10 | -0.6072 | 0.7044 | 69.5 | 38.07 | 3.8982 | 2.8433 | 280.7 | - | - | 2021-11-22 08:17 | 58 | 117 | RateD
15733 | 17-19:15:27 | 1:12 | -0.6072 | 0.7267 | 71.7 | 39.28 | 3.8881 | 2.9303 | 289.3 | - | - | 2021-11-22 08:20 | 58 | 117 | RateD
15734 | 17-19:17:34 | 1:14 | -0.6072 | 0.748 | 73.8 | 40.43 | 3.878 | 3.0129 | 297.4 | - | - | 2021-11-22 08:22 | 58 | 117 | RateD
15735 | 17-19:19:32 | 1:16 | -0.6073 | 0.7679 | 75.8 | 41.51 | 3.868 | 3.0901 | 305 | - | - | 2021-11-22 08:24 | 58 | 117 | RateD
15736 | 17-19:21:28 | 1:18 | -0.6072 | 0.7876 | 77.7 | 42.57 | 3.8579 | 3.1661 | 312.5 | - | - | 2021-11-22 08:26 | 58 | 117 | RateD
15737 | 17-19:23:22 | 1:20 | -0.6072 | 0.8067 | 79.6 | 43.6 | 3.8478 | 3.2397 | 319.8 | - | - | 2021-11-22 08:27 | 58 | 117 | RateD
15738 | 17-19:25:12 | 1:22 | -0.6072 | 0.8253 | 81.5 | 44.61 | 3.8377 | 3.3113 | 326.9 | - | - | 2021-11-22 08:29 | 58 | 117 | RateD
15739 | 17-19:27:01 | 1:23 | -0.6072 | 0.8437 | 83.3 | 45.6 | 3.8277 | 3.3817 | 333.8 | - | - | 2021-11-22 08:31 | 58 | 117 | RateD
15740 | 17-19:28:46 | 1:25 | -0.6072 | 0.8614 | 85 | 46.56 | 3.8176 | 3.4493 | 340.5 | - | - | 2021-11-22 08:33 | 58 | 117 | RateD
15741 | 17-19:30:30 | 1:27 | -0.6072 | 0.8789 | 86.8 | 47.51 | 3.8075 | 3.5162 | 347.1 | - | - | 2021-11-22 08:35 | 58 | 117 | RateD
15742 | 17-19:32:09 | 1:28 | -0.6072 | 0.8957 | 88.4 | 48.41 | 3.7974 | 3.5799 | 353.4 | - | - | 2021-11-22 08:36 | 58 | 117 | RateD
15743 | 17-19:33:47 | 1:30 | -0.6072 | 0.9122 | 90.1 | 49.31 | 3.7874 | 3.6427 | 359.6 | - | - | 2021-11-22 08:38 | 58 | 117 | RateD
15744 | 17-19:35:30 | 1:32 | -0.6073 | 0.9296 | 91.8 | 50.25 | 3.7773 | 3.7082 | 366.1 | - | - | 2021-11-22 08:40 | 58 | 117 | RateD
15745 | 17-19:37:17 | 1:34 | -0.6072 | 0.9475 | 93.5 | 51.22 | 3.7672 | 3.776 | 372.8 | - | - | 2021-11-22 08:41 | 58 | 117 | RateD
15746 | 17-19:39:11 | 1:36 | -0.6072 | 0.9668 | 95.4 | 52.26 | 3.7571 | 3.8484 | 379.9 | - | - | 2021-11-22 08:43 | 58 | 117 | RateD
15747 | 17-19:41:08 | 1:37 | -0.6072 | 0.9865 | 97.4 | 53.32 | 3.7471 | 3.9224 | 387.2 | - | - | 2021-11-22 08:45 | 58 | 117 | RateD
15748 | 17-19:43:13 | 1:40 | -0.6072 | 1.0077 | 99.5 | 54.47 | 3.737 | 4.0017 | 395 | - | - | 2021-11-22 08:47 | 58 | 117 | RateD
15749 | 17-19:45:22 | 1:42 | -0.6072 | 1.0294 | 101.6 | 55.64 | 3.7269 | 4.0828 | 403 | - | - | 2021-11-22 08:49 | 58 | 117 | RateD
15750 | 17-19:47:40 | 1:44 | -0.6072 | 1.0527 | 103.9 | 56.9 | 3.7168 | 4.1695 | 411.6 | - | - | 2021-11-22 08:52 | 58 | 117 | RateD
15751 | 17-19:50:05 | 1:46 | -0.6072 | 1.0771 | 106.3 | 58.22 | 3.7068 | 4.2599 | 420.5 | - | - | 2021-11-22 08:54 | 58 | 117 | RateD
15752 | 17-19:52:35 | 1:49 | -0.6073 | 1.1024 | 108.8 | 59.59 | 3.6967 | 4.3538 | 429.8 | - | - | 2021-11-22 08:57 | 58 | 117 | RateD
15753 | 17-19:55:05 | 1:51 | -0.6072 | 1.1278 | 111.3 | 60.96 | 3.6866 | 4.4474 | 439 | - | - | 2021-11-22 08:59 | 58 | 117 | RateD
15754 | 17-19:57:35 | 1:54 | -0.6072 | 1.1531 | 113.8 | 62.33 | 3.6765 | 4.5405 | 448.2 | - | - | 2021-11-22 09:02 | 58 | 117 | RateD
15755 | 17-20:00:03 | 1:56 | -0.6072 | 1.1779 | 116.3 | 63.67 | 3.6664 | 4.6318 | 457.2 | - | - | 2021-11-22 09:04 | 58 | 117 | RateD
15756 | 17-20:02:27 | 1:59 | -0.6072 | 1.2023 | 118.7 | 64.99 | 3.6564 | 4.721 | 466 | - | - | 2021-11-22 09:07 | 58 | 117 | RateD
15757 | 17-20:04:48 | 2:01 | -0.6072 | 1.2261 | 121 | 66.28 | 3.6463 | 4.808 | 474.6 | - | - | 2021-11-22 09:09 | 58 | 117 | RateD
15758 | 17-20:07:08 | 2:03 | -0.6072 | 1.2498 | 123.4 | 67.55 | 3.6362 | 4.8941 | 483.1 | - | - | 2021-11-22 09:11 | 58 | 117 | RateD
15759 | 17-20:09:28 | 2:06 | -0.6073 | 1.2733 | 125.7 | 68.82 | 3.6261 | 4.9794 | 491.5 | - | - | 2021-11-22 09:14 | 58 | 117 | RateD
15760 | 17-20:11:52 | 2:08 | -0.6072 | 1.2977 | 128.1 | 70.14 | 3.6161 | 5.0678 | 500.3 | - | - | 2021-11-22 09:16 | 58 | 117 | RateD
15761 | 17-20:14:21 | 2:11 | -0.6072 | 1.3228 | 130.6 | 71.5 | 3.606 | 5.1585 | 509.2 | - | - | 2021-11-22 09:18 | 58 | 117 | RateD
15762 | 17-20:17:00 | 2:13 | -0.6072 | 1.3495 | 133.2 | 72.94 | 3.5959 | 5.2546 | 518.7 | - | - | 2021-11-22 09:21 | 58 | 117 | RateD
15763 | 17-20:20:00 | 2:16 | -0.6072 | 1.3799 | 136.2 | 74.59 | 3.586 | 5.3639 | 529.5 | - | - | 2021-11-22 09:24 | 58 | 117 | RateD
15764 | 17-20:23:00 | 2:19 | -0.6072 | 1.4103 | 139.2 | 76.23 | 3.5784 | 5.4729 | 540.3 | - | - | 2021-11-22 09:27 | 58 | 117 | RateD
15765 | 17-20:26:01 | 2:22 | -0.6073 | 1.4408 | 142.2 | 77.88 | 3.5722 | 5.5816 | 551 | - | - | 2021-11-22 09:30 | 58 | 117 | RateD
15766 | 17-20:29:01 | 2:25 | -0.6073 | 1.4711 | 145.2 | 79.52 | 3.5665 | 5.6901 | 561.7 | - | - | 2021-11-22 09:33 | 58 | 117 | RateD
15767 | 17-20:32:01 | 2:28 | -0.6072 | 1.5016 | 148.2 | 81.16 | 3.56 | 5.7985 | 572.4 | - | - | 2021-11-22 09:36 | 58 | 117 | RateD
15768 | 17-20:35:02 | 2:31 | -0.6072 | 1.532 | 151.2 | 82.81 | 3.5508 | 5.9067 | 583.1 | - | - | 2021-11-22 09:39 | 58 | 117 | RateD
15769 | 17-20:37:31 | 2:34 | -0.6072 | 1.5573 | 153.7 | 84.17 | 3.5407 | 5.9963 | 591.9 | - | - | 2021-11-22 09:42 | 58 | 117 | RateD
15770 | 17-20:39:31 | 2:36 | -0.6072 | 1.5775 | 155.7 | 85.27 | 3.5307 | 6.0677 | 599 | - | - | 2021-11-22 09:44 | 58 | 117 | RateD
15771 | 17-20:41:04 | 2:37 | -0.6072 | 1.5932 | 157.3 | 86.12 | 3.5206 | 6.1232 | 604.5 | - | - | 2021-11-22 09:45 | 58 | 117 | RateD
15772 | 17-20:42:20 | 2:39 | -0.6072 | 1.606 | 158.5 | 86.81 | 3.5105 | 6.1682 | 608.9 | - | - | 2021-11-22 09:46 | 58 | 117 | RateD
15773 | 17-20:43:25 | 2:40 | -0.6072 | 1.6169 | 159.6 | 87.4 | 3.5004 | 6.2065 | 612.7 | - | - | 2021-11-22 09:48 | 58 | 117 | RateD
15774 | 17-20:44:23 | 2:41 | -0.6072 | 1.6267 | 160.6 | 87.93 | 3.4904 | 6.2406 | 616.1 | - | - | 2021-11-22 09:48 | 58 | 117 | RateD
15775 | 17-20:45:16 | 2:42 | -0.6072 | 1.6357 | 161.5 | 88.41 | 3.4803 | 6.272 | 619.2 | - | - | 2021-11-22 09:49 | 58 | 117 | RateD
15776 | 17-20:46:07 | 2:42 | -0.6072 | 1.6442 | 162.3 | 88.87 | 3.4702 | 6.3014 | 622.1 | - | - | 2021-11-22 09:50 | 58 | 117 | RateD
15777 | 17-20:46:57 | 2:43 | -0.6073 | 1.6527 | 163.2 | 89.33 | 3.4601 | 6.3311 | 625 | - | - | 2021-11-22 09:51 | 58 | 117 | RateD
15778 | 17-20:47:46 | 2:44 | -0.6072 | 1.661 | 164 | 89.78 | 3.4501 | 6.3595 | 627.8 | - | - | 2021-11-22 09:52 | 58 | 117 | RateD
15779 | 17-20:48:32 | 2:45 | -0.6072 | 1.6687 | 164.7 | 90.2 | 3.44 | 6.3861 | 630.4 | - | - | 2021-11-22 09:53 | 58 | 117 | RateD
15780 | 17-20:49:17 | 2:46 | -0.6072 | 1.6764 | 165.5 | 90.61 | 3.4299 | 6.4126 | 633 | - | - | 2021-11-22 09:53 | 58 | 117 | RateD
15781 | 17-20:50:03 | 2:46 | -0.6072 | 1.6841 | 166.2 | 91.03 | 3.4198 | 6.439 | 635.6 | - | - | 2021-11-22 09:54 | 58 | 117 | RateD
15782 | 17-20:50:46 | 2:47 | -0.6073 | 1.6914 | 167 | 91.42 | 3.4098 | 6.4638 | 638.1 | - | - | 2021-11-22 09:55 | 58 | 117 | RateD
15783 | 17-20:51:28 | 2:48 | -0.6072 | 1.6983 | 167.7 | 91.8 | 3.3997 | 6.4875 | 640.4 | - | - | 2021-11-22 09:56 | 58 | 117 | RateD
15784 | 17-20:52:07 | 2:48 | -0.6072 | 1.705 | 168.3 | 92.16 | 3.3896 | 6.51 | 642.6 | - | - | 2021-11-22 09:56 | 58 | 117 | RateD
15785 | 17-20:52:44 | 2:49 | -0.6072 | 1.7111 | 168.9 | 92.49 | 3.3795 | 6.531 | 644.7 | - | - | 2021-11-22 09:57 | 58 | 117 | RateD
15786 | 17-20:53:19 | 2:50 | -0.6072 | 1.7171 | 169.5 | 92.82 | 3.3695 | 6.5512 | 646.7 | - | - | 2021-11-22 09:57 | 58 | 117 | RateD
15787 | 17-20:53:53 | 2:50 | -0.6072 | 1.7228 | 170.1 | 93.12 | 3.3592 | 6.5701 | 648.6 | - | - | 2021-11-22 09:58 | 58 | 117 | RateD
15788 | 17-20:54:22 | 2:51 | -0.6073 | 1.7277 | 170.6 | 93.39 | 3.3491 | 6.5868 | 650.2 | - | - | 2021-11-22 09:58 | 58 | 117 | RateD
15789 | 17-20:54:50 | 2:51 | -0.6072 | 1.7324 | 171 | 93.64 | 3.3391 | 6.6023 | 651.8 | - | - | 2021-11-22 09:59 | 58 | 117 | RateD
15790 | 17-20:55:15 | 2:52 | -0.6072 | 1.7368 | 171.4 | 93.88 | 3.3288 | 6.6169 | 653.2 | - | - | 2021-11-22 09:59 | 58 | 117 | RateD
15791 | 17-20:55:42 | 2:52 | -0.6072 | 1.7411 | 171.9 | 94.11 | 3.3186 | 6.6315 | 654.6 | - | - | 2021-11-22 10:00 | 58 | 117 | RateD
15792 | 17-20:56:06 | 2:52 | -0.6072 | 1.7452 | 172.3 | 94.33 | 3.3085 | 6.6451 | 656 | - | - | 2021-11-22 10:00 | 58 | 117 | RateD
15793 | 17-20:56:30 | 2:53 | -0.6072 | 1.7493 | 172.7 | 94.55 | 3.2981 | 6.6585 | 657.3 | - | - | 2021-11-22 10:01 | 58 | 117 | RateD
15794 | 17-20:56:53 | 2:53 | -0.6072 | 1.7532 | 173.1 | 94.76 | 3.2879 | 6.6712 | 658.6 | - | - | 2021-11-22 10:01 | 58 | 117 | RateD
15795 | 17-20:57:15 | 2:54 | -0.6073 | 1.7569 | 173.4 | 94.96 | 3.2777 | 6.6834 | 659.8 | - | - | 2021-11-22 10:01 | 58 | 117 | RateD
15796 | 17-20:57:36 | 2:54 | -0.6072 | 1.7604 | 173.8 | 95.15 | 3.2675 | 6.6949 | 660.9 | - | - | 2021-11-22 10:02 | 58 | 117 | RateD
15797 | 17-20:57:56 | 2:54 | -0.6072 | 1.7638 | 174.1 | 95.34 | 3.2574 | 6.7059 | 662 | - | - | 2021-11-22 10:02 | 58 | 117 | RateD
15798 | 17-20:58:15 | 2:55 | -0.6072 | 1.767 | 174.4 | 95.51 | 3.2471 | 6.7164 | 663 | - | - | 2021-11-22 10:02 | 58 | 117 | RateD
15799 | 17-20:58:33 | 2:55 | -0.6072 | 1.77 | 174.7 | 95.67 | 3.2369 | 6.7262 | 664 | - | - | 2021-11-22 10:03 | 58 | 117 | RateD
15800 | 17-20:58:50 | 2:55 | -0.6072 | 1.773 | 175 | 95.84 | 3.2267 | 6.7359 | 664.9 | - | - | 2021-11-22 10:03 | 58 | 117 | RateD
15801 | 17-20:59:07 | 2:55 | -0.6072 | 1.7758 | 175.3 | 95.99 | 3.2166 | 6.7448 | 665.8 | - | - | 2021-11-22 10:03 | 58 | 117 | RateD
15802 | 17-20:59:23 | 2:56 | -0.6072 | 1.7785 | 175.6 | 96.13 | 3.2064 | 6.7534 | 666.7 | - | - | 2021-11-22 10:03 | 58 | 117 | RateD
15803 | 17-20:59:38 | 2:56 | -0.6072 | 1.781 | 175.8 | 96.27 | 3.1963 | 6.7617 | 667.5 | - | - | 2021-11-22 10:04 | 58 | 117 | RateD
15804 | 17-20:59:53 | 2:56 | -0.6072 | 1.7836 | 176.1 | 96.41 | 3.1861 | 6.7698 | 668.3 | - | - | 2021-11-22 10:04 | 58 | 117 | RateD
15805 | 17-21:00:08 | 2:56 | -0.6072 | 1.7862 | 176.3 | 96.55 | 3.1757 | 6.778 | 669.1 | - | - | 2021-11-22 10:04 | 58 | 117 | RateD
15806 | 17-21:00:23 | 2:57 | -0.6072 | 1.7886 | 176.6 | 96.68 | 3.1653 | 6.7858 | 669.9 | - | - | 2021-11-22 10:04 | 58 | 117 | RateD
15807 | 17-21:00:37 | 2:57 | -0.6072 | 1.7909 | 176.8 | 96.81 | 3.1551 | 6.7931 | 670.6 | - | - | 2021-11-22 10:05 | 58 | 117 | RateD
15808 | 17-21:00:50 | 2:57 | -0.6072 | 1.7932 | 177 | 96.93 | 3.1447 | 6.8003 | 671.3 | - | - | 2021-11-22 10:05 | 58 | 117 | RateD
15809 | 17-21:01:03 | 2:57 | -0.6072 | 1.7954 | 177.2 | 97.04 | 3.1346 | 6.8071 | 672 | - | - | 2021-11-22 10:05 | 58 | 117 | RateD
15810 | 17-21:01:16 | 2:58 | -0.6073 | 1.7975 | 177.4 | 97.16 | 3.1245 | 6.8137 | 672.6 | - | - | 2021-11-22 10:05 | 58 | 117 | RateD
15811 | 17-21:01:28 | 2:58 | -0.6072 | 1.7996 | 177.7 | 97.28 | 3.1143 | 6.8204 | 673.3 | - | - | 2021-11-22 10:06 | 58 | 117 | RateD
15812 | 17-21:01:41 | 2:58 | -0.6072 | 1.8018 | 177.9 | 97.39 | 3.1042 | 6.8271 | 673.9 | - | - | 2021-11-22 10:06 | 58 | 117 | RateD
15813 | 17-21:01:53 | 2:58 | -0.6072 | 1.8038 | 178.1 | 97.5 | 3.0938 | 6.8334 | 674.6 | - | - | 2021-11-22 10:06 | 58 | 117 | RateD
15814 | 17-21:02:06 | 2:58 | -0.6072 | 1.8059 | 178.3 | 97.62 | 3.0833 | 6.8399 | 675.2 | - | - | 2021-11-22 10:06 | 58 | 117 | RateD
15815 | 17-21:02:17 | 2:59 | -0.6072 | 1.8079 | 178.5 | 97.72 | 3.0732 | 6.8459 | 675.8 | - | - | 2021-11-22 10:06 | 58 | 117 | RateD
15816 | 17-21:02:28 | 2:59 | -0.6072 | 1.8098 | 178.7 | 97.82 | 3.0632 | 6.8517 | 676.4 | - | - | 2021-11-22 10:07 | 58 | 117 | RateD
15817 | 17-21:02:40 | 2:59 | -0.6072 | 1.8117 | 178.8 | 97.93 | 3.0528 | 6.8576 | 677 | - | - | 2021-11-22 10:07 | 58 | 117 | RateD
15818 | 17-21:02:51 | 2:59 | -0.6072 | 1.8135 | 179 | 98.03 | 3.0427 | 6.8632 | 677.5 | - | - | 2021-11-22 10:07 | 58 | 117 | RateD
15819 | 17-21:03:02 | 2:59 | -0.6072 | 1.8155 | 179.2 | 98.13 | 3.0321 | 6.869 | 678.1 | - | - | 2021-11-22 10:07 | 58 | 117 | RateD
15820 | 17-21:03:13 | 3:00 | -0.6072 | 1.8173 | 179.4 | 98.23 | 3.0216 | 6.8745 | 678.6 | - | - | 2021-11-22 10:07 | 58 | 117 | RateD
15821 | 17-21:03:23 | 3:00 | -0.6072 | 1.819 | 179.6 | 98.32 | 3.0115 | 6.8797 | 679.1 | - | - | 2021-11-22 10:07 | 58 | 117 | RateD
15822 | 17-21:03:33 | 3:00 | -0.6072 | 1.8207 | 179.7 | 98.41 | 3.0013 | 6.8849 | 679.7 | - | - | 2021-11-22 10:08 | 58 | 117 | RateD
15823 | 17-21:03:43 | 3:00 | -0.6072 | 1.8224 | 179.9 | 98.51 | 2.9909 | 6.8899 | 680.2 | - | - | 2021-11-22 10:08 | 58 | 117 | RateD
15824 | 17-21:03:53 | 3:00 | -0.6072 | 1.8241 | 180.1 | 98.6 | 2.9804 | 6.8951 | 680.7 | - | - | 2021-11-22 10:08 | 58 | 117 | RateD
15825 | 17-21:04:03 | 3:00 | -0.6072 | 1.8257 | 180.2 | 98.69 | 2.9701 | 6.8999 | 681.1 | - | - | 2021-11-22 10:08 | 58 | 117 | RateD
15826 | 17-21:04:13 | 3:01 | -0.6072 | 1.8273 | 180.4 | 98.77 | 2.9601 | 6.9046 | 681.6 | - | - | 2021-11-22 10:08 | 58 | 117 | RateD
15827 | 17-21:04:22 | 3:01 | -0.6072 | 1.829 | 180.5 | 98.86 | 2.9497 | 6.9094 | 682.1 | - | - | 2021-11-22 10:08 | 58 | 117 | RateD
15828 | 17-21:04:32 | 3:01 | -0.6072 | 1.8306 | 180.7 | 98.95 | 2.9391 | 6.9142 | 682.5 | - | - | 2021-11-22 10:09 | 58 | 117 | RateD
15829 | 17-21:04:41 | 3:01 | -0.6073 | 1.8322 | 180.9 | 99.03 | 2.9284 | 6.9189 | 683 | - | - | 2021-11-22 10:09 | 58 | 117 | RateD
15830 | 17-21:04:50 | 3:01 | -0.6072 | 1.8337 | 181 | 99.11 | 2.9184 | 6.9232 | 683.4 | - | - | 2021-11-22 10:09 | 58 | 117 | RateD
15831 | 17-21:04:59 | 3:01 | -0.6072 | 1.8352 | 181.2 | 99.2 | 2.9078 | 6.9277 | 683.9 | - | - | 2021-11-22 10:09 | 58 | 117 | RateD
15832 | 17-21:05:08 | 3:01 | -0.6072 | 1.8367 | 181.3 | 99.28 | 2.8974 | 6.932 | 684.3 | - | - | 2021-11-22 10:09 | 58 | 117 | RateD
15833 | 17-21:05:17 | 3:02 | -0.6072 | 1.8382 | 181.5 | 99.36 | 2.8871 | 6.9363 | 684.7 | - | - | 2021-11-22 10:09 | 58 | 117 | RateD
15834 | 17-21:05:26 | 3:02 | -0.6072 | 1.8397 | 181.6 | 99.44 | 2.8767 | 6.9406 | 685.2 | - | - | 2021-11-22 10:10 | 58 | 117 | RateD
15835 | 17-21:05:34 | 3:02 | -0.6072 | 1.8411 | 181.7 | 99.52 | 2.8664 | 6.9447 | 685.6 | - | - | 2021-11-22 10:10 | 58 | 117 | RateD
15836 | 17-21:05:42 | 3:02 | -0.6072 | 1.8425 | 181.9 | 99.59 | 2.8562 | 6.9486 | 685.9 | - | - | 2021-11-22 10:10 | 58 | 117 | RateD
15837 | 17-21:05:51 | 3:02 | -0.6072 | 1.8439 | 182 | 99.67 | 2.8457 | 6.9527 | 686.3 | - | - | 2021-11-22 10:10 | 58 | 117 | RateD
15838 | 17-21:05:59 | 3:02 | -0.6072 | 1.8453 | 182.2 | 99.74 | 2.8356 | 6.9566 | 686.7 | - | - | 2021-11-22 10:10 | 58 | 117 | RateD
15839 | 17-21:06:07 | 3:02 | -0.6072 | 1.8467 | 182.3 | 99.82 | 2.8252 | 6.9605 | 687.1 | - | - | 2021-11-22 10:10 | 58 | 117 | RateD
15840 | 17-21:06:15 | 3:03 | -0.6073 | 1.848 | 182.4 | 99.89 | 2.8151 | 6.9644 | 687.5 | - | - | 2021-11-22 10:10 | 58 | 117 | RateD
15841 | 17-21:06:23 | 3:03 | -0.6072 | 1.8494 | 182.6 | 99.97 | 2.8046 | 6.9683 | 687.9 | - | - | 2021-11-22 10:10 | 58 | 117 | RateD
15842 | 17-21:06:27 | 3:03 | -0.6072 | 1.85 | 182.6 | 100 | 2.7999 | 6.9701 | 688.1 | - | - | 2021-11-22 10:11 | 58 | 117 | RateD
15843 | 17-21:06:27 | 0:00 | 0.6072 | 0 | 0 | 0 | 2.9281 | 0 | 0 | - | - | 2021-11-22 10:11 | 59 | 118 | RateC
15844 | 17-21:06:29 | 0:00 | 0.6072 | 0.0003 | 0 | 0.02 | 3.0196 | 0.001 | 0.1 | - | - | 2021-11-22 10:11 | 59 | 118 | RateC
15845 | 17-21:06:30 | 0:00 | 0.6072 | 0.0004 | 0 | 0.02 | 3.0542 | 0.0013 | 0.1 | - | - | 2021-11-22 10:11 | 59 | 118 | RateC
15846 | 17-21:06:30 | 0:00 | 0.6072 | 0.0005 | 0.1 | 0.03 | 3.0833 | 0.0016 | 0.2 | - | - | 2021-11-22 10:11 | 59 | 118 | RateC
15847 | 17-21:06:31 | 0:00 | 0.6072 | 0.0006 | 0.1 | 0.03 | 3.112 | 0.002 | 0.2 | - | - | 2021-11-22 10:11 | 59 | 118 | RateC
15848 | 17-21:06:33 | 0:00 | 0.6072 | 0.001 | 0.1 | 0.05 | 3.1791 | 0.003 | 0.3 | - | - | 2021-11-22 10:11 | 59 | 118 | RateC
15849 | 17-21:06:35 | 0:00 | 0.6072 | 0.0013 | 0.1 | 0.07 | 3.2392 | 0.0041 | 0.4 | - | - | 2021-11-22 10:11 | 59 | 118 | RateC
15850 | 17-21:06:37 | 0:00 | 0.6072 | 0.0016 | 0.2 | 0.09 | 3.2884 | 0.0052 | 0.5 | - | - | 2021-11-22 10:11 | 59 | 118 | RateC
15851 | 17-21:06:39 | 0:00 | 0.6072 | 0.0019 | 0.2 | 0.11 | 3.3316 | 0.0062 | 0.6 | - | - | 2021-11-22 10:11 | 59 | 118 | RateC
15852 | 17-21:06:41 | 0:00 | 0.6072 | 0.0023 | 0.2 | 0.12 | 3.3733 | 0.0073 | 0.7 | - | - | 2021-11-22 10:11 | 59 | 118 | RateC
15853 | 17-21:06:42 | 0:00 | 0.6072 | 0.0025 | 0.2 | 0.13 | 3.3955 | 0.008 | 0.8 | - | - | 2021-11-22 10:11 | 59 | 118 | RateC
15854 | 17-21:06:42 | 0:00 | 0.6072 | 0.0026 | 0.3 | 0.14 | 3.4065 | 0.0084 | 0.8 | - | - | 2021-11-22 10:11 | 59 | 118 | RateC
15855 | 17-21:06:43 | 0:00 | 0.6072 | 0.0027 | 0.3 | 0.15 | 3.4175 | 0.0088 | 0.9 | - | - | 2021-11-22 10:11 | 59 | 118 | RateC
15856 | 17-21:06:44 | 0:00 | 0.6072 | 0.0028 | 0.3 | 0.15 | 3.4279 | 0.0091 | 0.9 | - | - | 2021-11-22 10:11 | 59 | 118 | RateC
15857 | 17-21:06:44 | 0:00 | 0.6072 | 0.0029 | 0.3 | 0.16 | 3.4389 | 0.0095 | 0.9 | - | - | 2021-11-22 10:11 | 59 | 118 | RateC
15858 | 17-21:06:46 | 0:00 | 0.6072 | 0.0031 | 0.3 | 0.17 | 3.4573 | 0.0102 | 1 | - | - | 2021-11-22 10:11 | 59 | 118 | RateC
15859 | 17-21:06:47 | 0:00 | 0.6072 | 0.0033 | 0.3 | 0.18 | 3.4745 | 0.011 | 1.1 | - | - | 2021-11-22 10:11 | 59 | 118 | RateC
15860 | 17-21:06:48 | 0:00 | 0.6072 | 0.0035 | 0.3 | 0.19 | 3.4896 | 0.0117 | 1.2 | - | - | 2021-11-22 10:11 | 59 | 118 | RateC
15861 | 17-21:06:49 | 0:00 | 0.6072 | 0.0038 | 0.4 | 0.2 | 3.5037 | 0.0124 | 1.2 | - | - | 2021-11-22 10:11 | 59 | 118 | RateC
15862 | 17-21:06:51 | 0:00 | 0.6072 | 0.004 | 0.4 | 0.21 | 3.5155 | 0.0132 | 1.3 | - | - | 2021-11-22 10:11 | 59 | 118 | RateC
15863 | 17-21:06:52 | 0:00 | 0.6072 | 0.0042 | 0.4 | 0.23 | 3.5257 | 0.0139 | 1.4 | - | - | 2021-11-22 10:11 | 59 | 118 | RateC
15864 | 17-21:06:54 | 0:00 | 0.6072 | 0.0045 | 0.4 | 0.24 | 3.5372 | 0.015 | 1.5 | - | - | 2021-11-22 10:11 | 59 | 118 | RateC
15865 | 17-21:06:56 | 0:00 | 0.6072 | 0.0049 | 0.5 | 0.27 | 3.5494 | 0.0166 | 1.6 | - | - | 2021-11-22 10:11 | 59 | 118 | RateC
15866 | 17-21:07:00 | 0:01 | 0.6072 | 0.0055 | 0.5 | 0.3 | 3.56 | 0.0186 | 1.8 | - | - | 2021-11-22 10:11 | 59 | 118 | RateC
15867 | 17-21:07:05 | 0:01 | 0.6072 | 0.0064 | 0.6 | 0.34 | 3.571 | 0.0217 | 2.1 | - | - | 2021-11-22 10:11 | 59 | 118 | RateC
15868 | 17-21:07:12 | 0:01 | 0.6072 | 0.0075 | 0.7 | 0.41 | 3.5812 | 0.0259 | 2.6 | - | - | 2021-11-22 10:11 | 59 | 118 | RateC
15869 | 17-21:07:22 | 0:01 | 0.6072 | 0.0092 | 0.9 | 0.5 | 3.5914 | 0.032 | 3.2 | - | - | 2021-11-22 10:11 | 59 | 118 | RateC
15870 | 17-21:07:35 | 0:01 | 0.6072 | 0.0115 | 1.1 | 0.62 | 3.6015 | 0.0402 | 4 | - | - | 2021-11-22 10:12 | 59 | 118 | RateC
15871 | 17-21:07:53 | 0:01 | 0.6072 | 0.0145 | 1.4 | 0.78 | 3.6116 | 0.0509 | 5 | - | - | 2021-11-22 10:12 | 59 | 118 | RateC
15872 | 17-21:08:15 | 0:02 | 0.6072 | 0.0182 | 1.8 | 0.99 | 3.6217 | 0.0645 | 6.4 | - | - | 2021-11-22 10:12 | 59 | 118 | RateC
15873 | 17-21:08:44 | 0:02 | 0.6072 | 0.0231 | 2.3 | 1.25 | 3.6317 | 0.0819 | 8.1 | - | - | 2021-11-22 10:13 | 59 | 118 | RateC
15874 | 17-21:09:22 | 0:03 | 0.6072 | 0.0295 | 2.9 | 1.59 | 3.6418 | 0.1054 | 10.4 | - | - | 2021-11-22 10:13 | 59 | 118 | RateC
15875 | 17-21:10:13 | 0:04 | 0.6072 | 0.0381 | 3.8 | 2.06 | 3.6519 | 0.1366 | 13.5 | - | - | 2021-11-22 10:14 | 59 | 118 | RateC
15876 | 17-21:11:29 | 0:05 | 0.6072 | 0.051 | 5 | 2.75 | 3.662 | 0.1839 | 18.2 | - | - | 2021-11-22 10:16 | 59 | 118 | RateC
15877 | 17-21:13:22 | 0:07 | 0.6072 | 0.0699 | 6.9 | 3.78 | 3.672 | 0.2533 | 25 | - | - | 2021-11-22 10:17 | 59 | 118 | RateC
15878 | 17-21:16:04 | 0:10 | 0.6072 | 0.0974 | 9.6 | 5.26 | 3.6821 | 0.3542 | 35 | - | - | 2021-11-22 10:20 | 59 | 118 | RateC
15879 | 17-21:19:04 | 0:13 | 0.6072 | 0.1278 | 12.6 | 6.9 | 3.6911 | 0.4663 | 46 | - | - | 2021-11-22 10:23 | 59 | 118 | RateC
15880 | 17-21:22:05 | 0:16 | 0.6072 | 0.1581 | 15.6 | 8.54 | 3.699 | 0.5785 | 57.1 | - | - | 2021-11-22 10:26 | 59 | 118 | RateC
15881 | 17-21:25:05 | 0:19 | 0.6072 | 0.1886 | 18.6 | 10.19 | 3.7047 | 0.6911 | 68.2 | - | - | 2021-11-22 10:29 | 59 | 118 | RateC
15882 | 17-21:28:05 | 0:22 | 0.6072 | 0.2189 | 21.6 | 11.83 | 3.7089 | 0.8038 | 79.3 | - | - | 2021-11-22 10:32 | 59 | 118 | RateC
15883 | 17-21:31:05 | 0:25 | 0.6072 | 0.2493 | 24.6 | 13.47 | 3.712 | 0.9164 | 90.5 | - | - | 2021-11-22 10:35 | 59 | 118 | RateC
15884 | 17-21:34:05 | 0:28 | 0.6072 | 0.2797 | 27.6 | 15.11 | 3.7148 | 1.0293 | 101.6 | - | - | 2021-11-22 10:38 | 59 | 118 | RateC
15885 | 17-21:37:05 | 0:31 | 0.6072 | 0.3101 | 30.6 | 16.75 | 3.7182 | 1.1423 | 112.8 | - | - | 2021-11-22 10:41 | 59 | 118 | RateC
15886 | 17-21:40:05 | 0:34 | 0.6072 | 0.3404 | 33.6 | 18.4 | 3.7229 | 1.2552 | 123.9 | - | - | 2021-11-22 10:44 | 59 | 118 | RateC
15887 | 17-21:43:06 | 0:37 | 0.6072 | 0.3709 | 36.6 | 20.04 | 3.7291 | 1.3685 | 135.1 | - | - | 2021-11-22 10:47 | 59 | 118 | RateC
15888 | 17-21:46:06 | 0:40 | 0.6072 | 0.4013 | 39.6 | 21.68 | 3.7367 | 1.482 | 146.3 | - | - | 2021-11-22 10:50 | 59 | 118 | RateC
15889 | 17-21:49:06 | 0:43 | 0.6072 | 0.4317 | 42.6 | 23.33 | 3.7453 | 1.5958 | 157.5 | - | - | 2021-11-22 10:53 | 59 | 118 | RateC
15890 | 17-21:52:07 | 0:46 | 0.6072 | 0.4621 | 45.6 | 24.97 | 3.755 | 1.7099 | 168.8 | - | - | 2021-11-22 10:56 | 59 | 118 | RateC
15891 | 17-21:55:00 | 0:49 | 0.6072 | 0.4914 | 48.5 | 26.55 | 3.765 | 1.8201 | 179.7 | - | - | 2021-11-22 10:59 | 59 | 118 | RateC
15892 | 17-21:57:56 | 0:51 | 0.6072 | 0.521 | 51.4 | 28.15 | 3.7751 | 1.9316 | 190.7 | - | - | 2021-11-22 11:02 | 59 | 118 | RateC
15893 | 17-22:00:44 | 0:54 | 0.6072 | 0.5494 | 54.2 | 29.68 | 3.7852 | 2.0388 | 201.3 | - | - | 2021-11-22 11:05 | 59 | 118 | RateC
15894 | 17-22:03:34 | 0:57 | 0.6072 | 0.5781 | 57.1 | 31.24 | 3.7953 | 2.1478 | 212 | - | - | 2021-11-22 11:08 | 59 | 118 | RateC
15895 | 17-22:06:28 | 1:00 | 0.6072 | 0.6074 | 60 | 32.82 | 3.8053 | 2.259 | 223 | - | - | 2021-11-22 11:11 | 59 | 118 | RateC
15896 | 17-22:09:20 | 1:03 | 0.6072 | 0.6365 | 62.8 | 34.39 | 3.8154 | 2.3699 | 234 | - | - | 2021-11-22 11:13 | 59 | 118 | RateC
15897 | 17-22:12:19 | 1:06 | 0.6072 | 0.6666 | 65.8 | 36.02 | 3.8255 | 2.4849 | 245.3 | - | - | 2021-11-22 11:16 | 59 | 118 | RateC
15898 | 17-22:15:09 | 1:09 | 0.6072 | 0.6952 | 68.6 | 37.56 | 3.8356 | 2.5946 | 256.1 | - | - | 2021-11-22 11:19 | 59 | 118 | RateC
15899 | 17-22:17:56 | 1:11 | 0.6072 | 0.7234 | 71.4 | 39.09 | 3.8456 | 2.703 | 266.8 | - | - | 2021-11-22 11:22 | 59 | 118 | RateC
15900 | 17-22:20:30 | 1:14 | 0.6072 | 0.7495 | 74 | 40.5 | 3.8557 | 2.8032 | 276.7 | - | - | 2021-11-22 11:25 | 59 | 118 | RateC
15901 | 17-22:22:59 | 1:17 | 0.6072 | 0.7746 | 76.5 | 41.85 | 3.8658 | 2.9002 | 286.3 | - | - | 2021-11-22 11:27 | 59 | 118 | RateC
15902 | 17-22:25:17 | 1:19 | 0.6072 | 0.7978 | 78.8 | 43.11 | 3.8759 | 2.9902 | 295.2 | - | - | 2021-11-22 11:29 | 59 | 118 | RateC
15903 | 17-22:27:23 | 1:21 | 0.6072 | 0.8191 | 80.9 | 44.26 | 3.8859 | 3.0726 | 303.3 | - | - | 2021-11-22 11:31 | 59 | 118 | RateC
15904 | 17-22:29:22 | 1:23 | 0.6072 | 0.8392 | 82.8 | 45.34 | 3.896 | 3.1508 | 311 | - | - | 2021-11-22 11:33 | 59 | 118 | RateC
15905 | 17-22:31:11 | 1:25 | 0.6072 | 0.8576 | 84.7 | 46.34 | 3.9061 | 3.2226 | 318.1 | - | - | 2021-11-22 11:35 | 59 | 118 | RateC
15906 | 17-22:32:54 | 1:26 | 0.6072 | 0.8749 | 86.4 | 47.27 | 3.9162 | 3.2903 | 324.8 | - | - | 2021-11-22 11:37 | 59 | 118 | RateC
15907 | 17-22:34:33 | 1:28 | 0.6072 | 0.8916 | 88 | 48.17 | 3.9264 | 3.3557 | 331.3 | - | - | 2021-11-22 11:39 | 59 | 118 | RateC
15908 | 17-22:36:08 | 1:30 | 0.6072 | 0.9077 | 89.6 | 49.04 | 3.9365 | 3.419 | 337.5 | - | - | 2021-11-22 11:40 | 59 | 118 | RateC
15909 | 17-22:37:41 | 1:31 | 0.6072 | 0.9234 | 91.2 | 49.89 | 3.9466 | 3.4809 | 343.6 | - | - | 2021-11-22 11:42 | 59 | 118 | RateC
15910 | 17-22:39:16 | 1:33 | 0.6072 | 0.9394 | 92.7 | 50.76 | 3.9566 | 3.5441 | 349.9 | - | - | 2021-11-22 11:43 | 59 | 118 | RateC
15911 | 17-22:40:57 | 1:34 | 0.6072 | 0.9563 | 94.4 | 51.67 | 3.9667 | 3.6112 | 356.5 | - | - | 2021-11-22 11:45 | 59 | 118 | RateC
15912 | 17-22:42:44 | 1:36 | 0.6072 | 0.9744 | 96.2 | 52.65 | 3.9768 | 3.6831 | 363.6 | - | - | 2021-11-22 11:47 | 59 | 118 | RateC
15913 | 17-22:44:44 | 1:38 | 0.6072 | 0.9947 | 98.2 | 53.75 | 3.9869 | 3.764 | 371.6 | - | - | 2021-11-22 11:49 | 59 | 118 | RateC
15914 | 17-22:46:51 | 1:40 | 0.6072 | 1.0161 | 100.3 | 54.91 | 3.9971 | 3.8495 | 380 | - | - | 2021-11-22 11:51 | 59 | 118 | RateC
15915 | 17-22:49:09 | 1:43 | 0.6072 | 1.0394 | 102.6 | 56.16 | 4.0072 | 3.9426 | 389.2 | - | - | 2021-11-22 11:53 | 59 | 118 | RateC
15916 | 17-22:51:33 | 1:45 | 0.6072 | 1.0636 | 105 | 57.47 | 4.0172 | 4.0397 | 398.8 | - | - | 2021-11-22 11:56 | 59 | 118 | RateC
15917 | 17-22:54:15 | 1:48 | 0.6073 | 1.0909 | 107.7 | 58.94 | 4.0273 | 4.1495 | 409.6 | - | - | 2021-11-22 11:58 | 59 | 118 | RateC
15918 | 17-22:57:12 | 1:51 | 0.6072 | 1.1208 | 110.6 | 60.56 | 4.0374 | 4.27 | 421.5 | - | - | 2021-11-22 12:01 | 59 | 118 | RateC
15919 | 17-23:00:12 | 1:54 | 0.6072 | 1.1512 | 113.6 | 62.2 | 4.0467 | 4.3928 | 433.6 | - | - | 2021-11-22 12:04 | 59 | 118 | RateC
15920 | 17-23:03:12 | 1:57 | 0.6072 | 1.1816 | 116.6 | 63.84 | 4.0551 | 4.5159 | 445.8 | - | - | 2021-11-22 12:07 | 59 | 118 | RateC
15921 | 17-23:06:12 | 2:00 | 0.6072 | 1.2119 | 119.6 | 65.48 | 4.0628 | 4.6392 | 458 | - | - | 2021-11-22 12:10 | 59 | 118 | RateC
15922 | 17-23:09:13 | 2:03 | 0.6072 | 1.2424 | 122.6 | 67.13 | 4.0707 | 4.763 | 470.2 | - | - | 2021-11-22 12:13 | 59 | 118 | RateC
15923 | 17-23:12:12 | 2:06 | 0.6072 | 1.2727 | 125.6 | 68.77 | 4.0788 | 4.8867 | 482.4 | - | - | 2021-11-22 12:16 | 59 | 118 | RateC
15924 | 17-23:15:13 | 2:09 | 0.6072 | 1.3031 | 128.6 | 70.41 | 4.0884 | 5.0108 | 494.6 | - | - | 2021-11-22 12:19 | 59 | 118 | RateC
15925 | 17-23:17:43 | 2:11 | 0.6072 | 1.3284 | 131.1 | 71.78 | 4.0985 | 5.1145 | 504.9 | - | - | 2021-11-22 12:22 | 59 | 118 | RateC
15926 | 17-23:19:50 | 2:13 | 0.6072 | 1.3499 | 133.3 | 72.94 | 4.1085 | 5.2027 | 513.6 | - | - | 2021-11-22 12:24 | 59 | 118 | RateC
15927 | 17-23:21:31 | 2:15 | 0.6072 | 1.3669 | 134.9 | 73.86 | 4.1186 | 5.2723 | 520.5 | - | - | 2021-11-22 12:26 | 59 | 118 | RateC
15928 | 17-23:22:57 | 2:16 | 0.6073 | 1.3814 | 136.4 | 74.64 | 4.1287 | 5.3322 | 526.4 | - | - | 2021-11-22 12:27 | 59 | 118 | RateC
15929 | 17-23:24:13 | 2:18 | 0.6072 | 1.3943 | 137.6 | 75.34 | 4.1388 | 5.3855 | 531.6 | - | - | 2021-11-22 12:28 | 59 | 118 | RateC
15930 | 17-23:25:23 | 2:19 | 0.6072 | 1.4061 | 138.8 | 75.98 | 4.1488 | 5.4346 | 536.5 | - | - | 2021-11-22 12:29 | 59 | 118 | RateC
15931 | 17-23:26:30 | 2:20 | 0.6072 | 1.4174 | 139.9 | 76.59 | 4.1589 | 5.4814 | 541.1 | - | - | 2021-11-22 12:31 | 59 | 118 | RateC
15932 | 17-23:27:34 | 2:21 | 0.6072 | 1.4282 | 141 | 77.17 | 4.169 | 5.5263 | 545.5 | - | - | 2021-11-22 12:32 | 59 | 118 | RateC
15933 | 17-23:28:42 | 2:22 | 0.6072 | 1.4396 | 142.1 | 77.78 | 4.1791 | 5.5738 | 550.2 | - | - | 2021-11-22 12:33 | 59 | 118 | RateC
15934 | 17-23:29:50 | 2:23 | 0.6072 | 1.4511 | 143.3 | 78.41 | 4.1891 | 5.6221 | 555 | - | - | 2021-11-22 12:34 | 59 | 118 | RateC
15935 | 17-23:31:03 | 2:25 | 0.6072 | 1.4635 | 144.5 | 79.08 | 4.1992 | 5.6739 | 560.1 | - | - | 2021-11-22 12:35 | 59 | 118 | RateC
15936 | 17-23:32:22 | 2:26 | 0.6072 | 1.4768 | 145.8 | 79.8 | 4.2093 | 5.7301 | 565.7 | - | - | 2021-11-22 12:36 | 59 | 118 | RateC
15937 | 17-23:33:50 | 2:27 | 0.6072 | 1.4915 | 147.2 | 80.59 | 4.2194 | 5.792 | 571.8 | - | - | 2021-11-22 12:38 | 59 | 118 | RateC
15938 | 17-23:35:36 | 2:29 | 0.6072 | 1.5094 | 149 | 81.56 | 4.2296 | 5.8677 | 579.2 | - | - | 2021-11-22 12:40 | 59 | 118 | RateC
15939 | 17-23:37:59 | 2:32 | 0.6072 | 1.5337 | 151.4 | 82.87 | 4.2397 | 5.9704 | 589.4 | - | - | 2021-11-22 12:42 | 59 | 118 | RateC
15940 | 17-23:41:00 | 2:35 | 0.6072 | 1.5641 | 154.4 | 84.51 | 4.2488 | 6.0995 | 602.1 | - | - | 2021-11-22 12:45 | 59 | 118 | RateC
15941 | 17-23:44:00 | 2:38 | 0.6072 | 1.5945 | 157.4 | 86.15 | 4.2567 | 6.2287 | 614.9 | - | - | 2021-11-22 12:48 | 59 | 118 | RateC
15942 | 17-23:47:00 | 2:41 | 0.6072 | 1.6249 | 160.4 | 87.8 | 4.2646 | 6.3582 | 627.7 | - | - | 2021-11-22 12:51 | 59 | 118 | RateC
15943 | 17-23:50:01 | 2:44 | 0.6072 | 1.6553 | 163.4 | 89.44 | 4.2733 | 6.4881 | 640.5 | - | - | 2021-11-22 12:54 | 59 | 118 | RateC
15944 | 17-23:53:01 | 2:47 | 0.6072 | 1.6857 | 166.4 | 91.08 | 4.2826 | 6.6182 | 653.3 | - | - | 2021-11-22 12:57 | 59 | 118 | RateC
15945 | 17-23:55:31 | 2:49 | 0.6072 | 1.711 | 168.9 | 92.45 | 4.2927 | 6.7265 | 664 | - | - | 2021-11-22 13:00 | 59 | 118 | RateC
15946 | 17-23:57:41 | 2:51 | 0.6072 | 1.733 | 171.1 | 93.64 | 4.3028 | 6.821 | 673.4 | - | - | 2021-11-22 13:02 | 59 | 118 | RateC
15947 | 17-23:59:47 | 2:53 | 0.6072 | 1.7542 | 173.2 | 94.79 | 4.3128 | 6.9125 | 682.4 | - | - | 2021-11-22 13:04 | 59 | 118 | RateC
15948 | 18-00:01:34 | 2:55 | 0.6072 | 1.7723 | 175 | 95.76 | 4.3229 | 6.9905 | 690.1 | - | - | 2021-11-22 13:06 | 59 | 118 | RateC
15949 | 18-00:03:03 | 2:57 | 0.6072 | 1.7874 | 176.4 | 96.58 | 4.333 | 7.0558 | 696.5 | - | - | 2021-11-22 13:07 | 59 | 118 | RateC
15950 | 18-00:04:18 | 2:58 | 0.6072 | 1.7999 | 177.7 | 97.25 | 4.3431 | 7.11 | 701.9 | - | - | 2021-11-22 13:08 | 59 | 118 | RateC
15951 | 18-00:05:24 | 2:59 | 0.6072 | 1.8111 | 178.8 | 97.86 | 4.3531 | 7.1588 | 706.7 | - | - | 2021-11-22 13:10 | 59 | 118 | RateC
15952 | 18-00:06:23 | 3:00 | 0.6072 | 1.8211 | 179.8 | 98.4 | 4.3634 | 7.2022 | 711 | - | - | 2021-11-22 13:10 | 59 | 118 | RateC
15953 | 18-00:07:19 | 3:01 | 0.6073 | 1.8304 | 180.7 | 98.9 | 4.3734 | 7.243 | 715 | - | - | 2021-11-22 13:11 | 59 | 118 | RateC
15954 | 18-00:08:08 | 3:02 | 0.6072 | 1.8387 | 181.5 | 99.35 | 4.3835 | 7.2795 | 718.6 | - | - | 2021-11-22 13:12 | 59 | 118 | RateC
15955 | 18-00:08:53 | 3:02 | 0.6072 | 1.8463 | 182.3 | 99.76 | 4.3936 | 7.3129 | 721.9 | - | - | 2021-11-22 13:13 | 59 | 118 | RateC
15956 | 18-00:09:19 | 3:03 | 0.6072 | 1.8507 | 182.7 | 100 | 4.4 | 7.3323 | 723.8 | - | - | 2021-11-22 13:13 | 59 | 118 | RateC
15957 | 18-00:09:19 | 0:00 | -0.6072 | 0 | 0 | 0 | 4.2879 | 0 | 0 | - | - | 2021-11-22 13:13 | 59 | 119 | RateD
15958 | 18-00:09:20 | 0:00 | -0.6072 | 0.0002 | 0 | 0.01 | 4.2561 | 0.001 | 0.1 | - | - | 2021-11-22 13:13 | 59 | 119 | RateD
15959 | 18-00:09:21 | 0:00 | -0.6072 | 0.0003 | 0 | 0.02 | 4.2442 | 0.0014 | 0.1 | - | - | 2021-11-22 13:13 | 59 | 119 | RateD
15960 | 18-00:09:22 | 0:00 | -0.6072 | 0.0005 | 0.1 | 0.03 | 4.2322 | 0.0023 | 0.2 | - | - | 2021-11-22 13:13 | 59 | 119 | RateD
15961 | 18-00:09:25 | 0:00 | -0.6072 | 0.001 | 0.1 | 0.05 | 4.2203 | 0.0041 | 0.4 | - | - | 2021-11-22 13:14 | 59 | 119 | RateD
15962 | 18-00:09:29 | 0:00 | -0.6072 | 0.0016 | 0.2 | 0.09 | 4.2101 | 0.0068 | 0.7 | - | - | 2021-11-22 13:14 | 59 | 119 | RateD
15963 | 18-00:09:36 | 0:00 | -0.6072 | 0.0028 | 0.3 | 0.15 | 4.1992 | 0.0118 | 1.2 | - | - | 2021-11-22 13:14 | 59 | 119 | RateD
15964 | 18-00:09:46 | 0:00 | -0.6072 | 0.0045 | 0.4 | 0.25 | 4.1888 | 0.0191 | 1.9 | - | - | 2021-11-22 13:14 | 59 | 119 | RateD
15965 | 18-00:10:01 | 0:01 | -0.6072 | 0.0071 | 0.7 | 0.38 | 4.1783 | 0.0296 | 2.9 | - | - | 2021-11-22 13:14 | 59 | 119 | RateD
15966 | 18-00:10:22 | 0:01 | -0.6072 | 0.0106 | 1 | 0.58 | 4.1681 | 0.0444 | 4.4 | - | - | 2021-11-22 13:14 | 59 | 119 | RateD
15967 | 18-00:10:50 | 0:02 | -0.6072 | 0.0153 | 1.5 | 0.83 | 4.158 | 0.0641 | 6.3 | - | - | 2021-11-22 13:15 | 59 | 119 | RateD
15968 | 18-00:11:30 | 0:02 | -0.6072 | 0.0222 | 2.2 | 1.2 | 4.1479 | 0.0925 | 9.1 | - | - | 2021-11-22 13:16 | 59 | 119 | RateD
15969 | 18-00:12:34 | 0:03 | -0.6072 | 0.0328 | 3.2 | 1.78 | 4.1378 | 0.1365 | 13.5 | - | - | 2021-11-22 13:17 | 59 | 119 | RateD
15970 | 18-00:14:38 | 0:05 | -0.6072 | 0.0538 | 5.3 | 2.92 | 4.1278 | 0.2232 | 22 | - | - | 2021-11-22 13:19 | 59 | 119 | RateD
15971 | 18-00:17:38 | 0:08 | -0.6072 | 0.0841 | 8.3 | 4.57 | 4.1216 | 0.3485 | 34.4 | - | - | 2021-11-22 13:22 | 59 | 119 | RateD
15972 | 18-00:20:38 | 0:11 | -0.6072 | 0.1145 | 11.3 | 6.23 | 4.1175 | 0.4737 | 46.8 | - | - | 2021-11-22 13:25 | 59 | 119 | RateD
15973 | 18-00:23:38 | 0:14 | -0.6072 | 0.1449 | 14.3 | 7.88 | 4.1146 | 0.5987 | 59.1 | - | - | 2021-11-22 13:28 | 59 | 119 | RateD
15974 | 18-00:26:38 | 0:17 | -0.6072 | 0.1753 | 17.3 | 9.53 | 4.111 | 0.7236 | 71.4 | - | - | 2021-11-22 13:31 | 59 | 119 | RateD
15975 | 18-00:29:38 | 0:20 | -0.6072 | 0.2057 | 20.3 | 11.18 | 4.107 | 0.8484 | 83.8 | - | - | 2021-11-22 13:34 | 59 | 119 | RateD
15976 | 18-00:32:38 | 0:23 | -0.6072 | 0.236 | 23.3 | 12.83 | 4.102 | 0.9731 | 96.1 | - | - | 2021-11-22 13:37 | 59 | 119 | RateD
15977 | 18-00:35:39 | 0:26 | -0.6073 | 0.2664 | 26.3 | 14.49 | 4.0952 | 1.0977 | 108.4 | - | - | 2021-11-22 13:40 | 59 | 119 | RateD
15978 | 18-00:38:39 | 0:29 | -0.6072 | 0.2968 | 29.3 | 16.14 | 4.0854 | 1.2219 | 120.6 | - | - | 2021-11-22 13:43 | 59 | 119 | RateD
15979 | 18-00:40:45 | 0:31 | -0.6072 | 0.3182 | 31.4 | 17.3 | 4.0754 | 1.3092 | 129.2 | - | - | 2021-11-22 13:45 | 59 | 119 | RateD
15980 | 18-00:42:24 | 0:33 | -0.6072 | 0.3347 | 33 | 18.2 | 4.0653 | 1.3765 | 135.9 | - | - | 2021-11-22 13:46 | 59 | 119 | RateD
15981 | 18-00:43:43 | 0:34 | -0.6073 | 0.3481 | 34.4 | 18.93 | 4.0552 | 1.4308 | 141.2 | - | - | 2021-11-22 13:48 | 59 | 119 | RateD
15982 | 18-00:44:54 | 0:36 | -0.6072 | 0.3602 | 35.6 | 19.58 | 4.0451 | 1.4797 | 146.1 | - | - | 2021-11-22 13:49 | 59 | 119 | RateD
15983 | 18-00:46:01 | 0:37 | -0.6072 | 0.3714 | 36.7 | 20.19 | 4.0351 | 1.525 | 150.5 | - | - | 2021-11-22 13:50 | 59 | 119 | RateD
15984 | 18-00:47:07 | 0:38 | -0.6072 | 0.3826 | 37.8 | 20.8 | 4.025 | 1.57 | 155 | - | - | 2021-11-22 13:51 | 59 | 119 | RateD
15985 | 18-00:48:13 | 0:39 | -0.6072 | 0.3937 | 38.9 | 21.41 | 4.0149 | 1.6149 | 159.4 | - | - | 2021-11-22 13:52 | 59 | 119 | RateD
15986 | 18-00:49:25 | 0:40 | -0.6072 | 0.4058 | 40.1 | 22.06 | 4.0048 | 1.6635 | 164.2 | - | - | 2021-11-22 13:54 | 59 | 119 | RateD
15987 | 18-00:50:43 | 0:41 | -0.6072 | 0.419 | 41.4 | 22.78 | 3.9948 | 1.7162 | 169.4 | - | - | 2021-11-22 13:55 | 59 | 119 | RateD
15988 | 18-00:52:12 | 0:43 | -0.6072 | 0.434 | 42.8 | 23.6 | 3.9847 | 1.776 | 175.3 | - | - | 2021-11-22 13:56 | 59 | 119 | RateD
15989 | 18-00:53:58 | 0:45 | -0.6072 | 0.4519 | 44.6 | 24.57 | 3.9746 | 1.8473 | 182.4 | - | - | 2021-11-22 13:58 | 59 | 119 | RateD
15990 | 18-00:56:06 | 0:47 | -0.6072 | 0.4735 | 46.7 | 25.74 | 3.9645 | 1.9329 | 190.8 | - | - | 2021-11-22 14:00 | 59 | 119 | RateD
15991 | 18-00:58:54 | 0:50 | -0.6072 | 0.5018 | 49.5 | 27.28 | 3.9545 | 2.0451 | 201.9 | - | - | 2021-11-22 14:03 | 59 | 119 | RateD
15992 | 18-01:01:54 | 0:53 | -0.6072 | 0.5322 | 52.5 | 28.93 | 3.9461 | 2.165 | 213.7 | - | - | 2021-11-22 14:06 | 59 | 119 | RateD
15993 | 18-01:04:54 | 0:56 | -0.6072 | 0.5626 | 55.5 | 30.59 | 3.9383 | 2.2848 | 225.6 | - | - | 2021-11-22 14:09 | 59 | 119 | RateD
15994 | 18-01:07:55 | 0:59 | -0.6072 | 0.593 | 58.5 | 32.24 | 3.9309 | 2.4046 | 237.4 | - | - | 2021-11-22 14:12 | 59 | 119 | RateD
15995 | 18-01:10:55 | 1:02 | -0.6072 | 0.6234 | 61.5 | 33.9 | 3.9225 | 2.524 | 249.2 | - | - | 2021-11-22 14:15 | 59 | 119 | RateD
15996 | 18-01:13:55 | 1:05 | -0.6072 | 0.6538 | 64.5 | 35.55 | 3.9131 | 2.6429 | 260.9 | - | - | 2021-11-22 14:18 | 59 | 119 | RateD
15997 | 18-01:16:35 | 1:07 | -0.6072 | 0.6808 | 67.2 | 37.01 | 3.903 | 2.7484 | 271.3 | - | - | 2021-11-22 14:21 | 59 | 119 | RateD
15998 | 18-01:18:59 | 1:10 | -0.6072 | 0.705 | 69.6 | 38.33 | 3.8929 | 2.8428 | 280.6 | - | - | 2021-11-22 14:23 | 59 | 119 | RateD
15999 | 18-01:21:08 | 1:12 | -0.6073 | 0.7269 | 71.8 | 39.52 | 3.8828 | 2.9279 | 289 | - | - | 2021-11-22 14:25 | 59 | 119 | RateD
16000 | 18-01:23:09 | 1:14 | -0.6072 | 0.7472 | 73.8 | 40.63 | 3.8728 | 3.0068 | 296.8 | - | - | 2021-11-22 14:27 | 59 | 119 | RateD
16001 | 18-01:25:05 | 1:16 | -0.6072 | 0.7668 | 75.7 | 41.69 | 3.8627 | 3.0826 | 304.3 | - | - | 2021-11-22 14:29 | 59 | 119 | RateD
16002 | 18-01:27:00 | 1:18 | -0.6072 | 0.7862 | 77.6 | 42.75 | 3.8526 | 3.1573 | 311.7 | - | - | 2021-11-22 14:31 | 59 | 119 | RateD
16003 | 18-01:28:56 | 1:20 | -0.6073 | 0.8058 | 79.5 | 43.81 | 3.8425 | 3.2327 | 319.1 | - | - | 2021-11-22 14:33 | 59 | 119 | RateD
16004 | 18-01:30:49 | 1:22 | -0.6073 | 0.8248 | 81.4 | 44.85 | 3.8325 | 3.3059 | 326.3 | - | - | 2021-11-22 14:35 | 59 | 119 | RateD
16005 | 18-01:32:38 | 1:23 | -0.6072 | 0.8433 | 83.2 | 45.85 | 3.8224 | 3.3764 | 333.3 | - | - | 2021-11-22 14:37 | 59 | 119 | RateD
16006 | 18-01:34:26 | 1:25 | -0.6072 | 0.8614 | 85 | 46.84 | 3.8123 | 3.4458 | 340.2 | - | - | 2021-11-22 14:39 | 59 | 119 | RateD
16007 | 18-01:36:07 | 1:27 | -0.6072 | 0.8785 | 86.7 | 47.77 | 3.8022 | 3.5108 | 346.6 | - | - | 2021-11-22 14:40 | 59 | 119 | RateD
16008 | 18-01:37:48 | 1:28 | -0.6072 | 0.8956 | 88.4 | 48.69 | 3.7922 | 3.5756 | 353 | - | - | 2021-11-22 14:42 | 59 | 119 | RateD
16009 | 18-01:39:29 | 1:30 | -0.6072 | 0.9126 | 90.1 | 49.62 | 3.7821 | 3.6401 | 359.3 | - | - | 2021-11-22 14:44 | 59 | 119 | RateD
16010 | 18-01:41:15 | 1:32 | -0.6072 | 0.9304 | 91.8 | 50.58 | 3.772 | 3.7071 | 366 | - | - | 2021-11-22 14:45 | 59 | 119 | RateD
16011 | 18-01:43:01 | 1:34 | -0.6072 | 0.9482 | 93.6 | 51.55 | 3.7619 | 3.7744 | 372.6 | - | - | 2021-11-22 14:47 | 59 | 119 | RateD
16012 | 18-01:44:54 | 1:36 | -0.6072 | 0.9673 | 95.5 | 52.59 | 3.7519 | 3.8461 | 379.7 | - | - | 2021-11-22 14:49 | 59 | 119 | RateD
16013 | 18-01:46:57 | 1:38 | -0.6073 | 0.9881 | 97.5 | 53.72 | 3.7418 | 3.9239 | 387.4 | - | - | 2021-11-22 14:51 | 59 | 119 | RateD
16014 | 18-01:49:02 | 1:40 | -0.6072 | 1.0092 | 99.6 | 54.87 | 3.7317 | 4.0029 | 395.2 | - | - | 2021-11-22 14:53 | 59 | 119 | RateD
16015 | 18-01:51:14 | 1:42 | -0.6072 | 1.0315 | 101.8 | 56.08 | 3.7216 | 4.0859 | 403.3 | - | - | 2021-11-22 14:55 | 59 | 119 | RateD
16016 | 18-01:53:31 | 1:44 | -0.6072 | 1.0545 | 104.1 | 57.33 | 3.7116 | 4.1714 | 411.8 | - | - | 2021-11-22 14:58 | 59 | 119 | RateD
16017 | 18-01:55:55 | 1:47 | -0.6072 | 1.0788 | 106.5 | 58.65 | 3.7015 | 4.2615 | 420.7 | - | - | 2021-11-22 15:00 | 59 | 119 | RateD
16018 | 18-01:58:22 | 1:49 | -0.6072 | 1.1036 | 108.9 | 60 | 3.6914 | 4.3532 | 429.7 | - | - | 2021-11-22 15:02 | 59 | 119 | RateD
16019 | 18-02:00:52 | 1:52 | -0.6072 | 1.129 | 111.5 | 61.39 | 3.6813 | 4.4469 | 439 | - | - | 2021-11-22 15:05 | 59 | 119 | RateD
16020 | 18-02:03:24 | 1:54 | -0.6072 | 1.1546 | 114 | 62.77 | 3.6713 | 4.5408 | 448.3 | - | - | 2021-11-22 15:08 | 59 | 119 | RateD
16021 | 18-02:05:46 | 1:56 | -0.6072 | 1.1785 | 116.3 | 64.08 | 3.6612 | 4.6287 | 456.9 | - | - | 2021-11-22 15:10 | 59 | 119 | RateD
16022 | 18-02:08:11 | 1:59 | -0.6072 | 1.2029 | 118.8 | 65.4 | 3.6511 | 4.7179 | 465.7 | - | - | 2021-11-22 15:12 | 59 | 119 | RateD
16023 | 18-02:10:31 | 2:01 | -0.6072 | 1.2266 | 121.1 | 66.69 | 3.641 | 4.8043 | 474.3 | - | - | 2021-11-22 15:15 | 59 | 119 | RateD
16024 | 18-02:12:53 | 2:04 | -0.6072 | 1.2505 | 123.4 | 67.99 | 3.631 | 4.891 | 482.8 | - | - | 2021-11-22 15:17 | 59 | 119 | RateD
16025 | 18-02:15:14 | 2:06 | -0.6072 | 1.2743 | 125.8 | 69.29 | 3.6209 | 4.9775 | 491.4 | - | - | 2021-11-22 15:19 | 59 | 119 | RateD
16026 | 18-02:17:34 | 2:08 | -0.6072 | 1.2979 | 128.1 | 70.57 | 3.6108 | 5.0627 | 499.8 | - | - | 2021-11-22 15:22 | 59 | 119 | RateD
16027 | 18-02:20:03 | 2:11 | -0.6072 | 1.3231 | 130.6 | 71.94 | 3.6007 | 5.1536 | 508.7 | - | - | 2021-11-22 15:24 | 59 | 119 | RateD
16028 | 18-02:22:41 | 2:13 | -0.6072 | 1.3497 | 133.2 | 73.38 | 3.5906 | 5.2492 | 518.2 | - | - | 2021-11-22 15:27 | 59 | 119 | RateD
16029 | 18-02:25:41 | 2:16 | -0.6072 | 1.3801 | 136.2 | 75.04 | 3.5813 | 5.3584 | 529 | - | - | 2021-11-22 15:30 | 59 | 119 | RateD
16030 | 18-02:28:41 | 2:19 | -0.6072 | 1.4105 | 139.2 | 76.69 | 3.5742 | 5.467 | 539.7 | - | - | 2021-11-22 15:33 | 59 | 119 | RateD
16031 | 18-02:31:41 | 2:22 | -0.6072 | 1.4409 | 142.2 | 78.34 | 3.5683 | 5.5755 | 550.4 | - | - | 2021-11-22 15:36 | 59 | 119 | RateD
16032 | 18-02:34:42 | 2:25 | -0.6072 | 1.4713 | 145.2 | 80 | 3.5621 | 5.6841 | 561.1 | - | - | 2021-11-22 15:39 | 59 | 119 | RateD
16033 | 18-02:37:42 | 2:28 | -0.6072 | 1.5018 | 148.3 | 81.65 | 3.5548 | 5.7924 | 571.8 | - | - | 2021-11-22 15:42 | 59 | 119 | RateD
16034 | 18-02:40:43 | 2:31 | -0.6072 | 1.5322 | 151.3 | 83.31 | 3.5455 | 5.9003 | 582.5 | - | - | 2021-11-22 15:45 | 59 | 119 | RateD
16035 | 18-02:42:59 | 2:34 | -0.6072 | 1.5552 | 153.5 | 84.55 | 3.5355 | 5.9817 | 590.5 | - | - | 2021-11-22 15:47 | 59 | 119 | RateD
16036 | 18-02:44:47 | 2:35 | -0.6072 | 1.5734 | 155.3 | 85.55 | 3.5254 | 6.0462 | 596.9 | - | - | 2021-11-22 15:49 | 59 | 119 | RateD
16037 | 18-02:46:16 | 2:37 | -0.6072 | 1.5885 | 156.8 | 86.36 | 3.5152 | 6.0991 | 602.1 | - | - | 2021-11-22 15:50 | 59 | 119 | RateD
16038 | 18-02:47:32 | 2:38 | -0.6072 | 1.6012 | 158.1 | 87.06 | 3.5051 | 6.144 | 606.5 | - | - | 2021-11-22 15:52 | 59 | 119 | RateD
16039 | 18-02:48:36 | 2:39 | -0.6072 | 1.612 | 159.1 | 87.64 | 3.495 | 6.1815 | 610.2 | - | - | 2021-11-22 15:53 | 59 | 119 | RateD
16040 | 18-02:49:31 | 2:40 | -0.6073 | 1.6214 | 160.1 | 88.16 | 3.4849 | 6.2144 | 613.5 | - | - | 2021-11-22 15:54 | 59 | 119 | RateD
16041 | 18-02:50:24 | 2:41 | -0.6072 | 1.6303 | 160.9 | 88.64 | 3.4749 | 6.2453 | 616.5 | - | - | 2021-11-22 15:54 | 59 | 119 | RateD
16042 | 18-02:51:14 | 2:42 | -0.6072 | 1.6388 | 161.8 | 89.1 | 3.4648 | 6.2748 | 619.4 | - | - | 2021-11-22 15:55 | 59 | 119 | RateD
16043 | 18-02:52:04 | 2:43 | -0.6072 | 1.6471 | 162.6 | 89.56 | 3.4547 | 6.3037 | 622.3 | - | - | 2021-11-22 15:56 | 59 | 119 | RateD
16044 | 18-02:52:52 | 2:44 | -0.6072 | 1.6552 | 163.4 | 89.99 | 3.4446 | 6.3315 | 625 | - | - | 2021-11-22 15:57 | 59 | 119 | RateD
16045 | 18-02:53:38 | 2:44 | -0.6073 | 1.663 | 164.2 | 90.42 | 3.4344 | 6.3582 | 627.7 | - | - | 2021-11-22 15:58 | 59 | 119 | RateD
16046 | 18-02:54:23 | 2:45 | -0.6072 | 1.6705 | 164.9 | 90.82 | 3.4243 | 6.3841 | 630.2 | - | - | 2021-11-22 15:58 | 59 | 119 | RateD
16047 | 18-02:55:04 | 2:46 | -0.6072 | 1.6776 | 165.6 | 91.21 | 3.4142 | 6.4082 | 632.6 | - | - | 2021-11-22 15:59 | 59 | 119 | RateD
16048 | 18-02:55:47 | 2:46 | -0.6072 | 1.6847 | 166.3 | 91.6 | 3.4042 | 6.4325 | 635 | - | - | 2021-11-22 16:00 | 59 | 119 | RateD
16049 | 18-02:56:25 | 2:47 | -0.6072 | 1.6912 | 167 | 91.95 | 3.3939 | 6.4548 | 637.2 | - | - | 2021-11-22 16:01 | 59 | 119 | RateD
16050 | 18-02:57:05 | 2:48 | -0.6072 | 1.6979 | 167.6 | 92.32 | 3.3839 | 6.4775 | 639.4 | - | - | 2021-11-22 16:01 | 59 | 119 | RateD
16051 | 18-02:57:41 | 2:48 | -0.6072 | 1.704 | 168.2 | 92.65 | 3.3738 | 6.4979 | 641.5 | - | - | 2021-11-22 16:02 | 59 | 119 | RateD
16052 | 18-02:58:15 | 2:49 | -0.6072 | 1.7098 | 168.8 | 92.96 | 3.3637 | 6.5174 | 643.4 | - | - | 2021-11-22 16:02 | 59 | 119 | RateD
16053 | 18-02:58:47 | 2:49 | -0.6072 | 1.7151 | 169.3 | 93.25 | 3.3535 | 6.5355 | 645.2 | - | - | 2021-11-22 16:03 | 59 | 119 | RateD
16054 | 18-02:59:16 | 2:50 | -0.6072 | 1.7201 | 169.8 | 93.52 | 3.3434 | 6.552 | 646.8 | - | - | 2021-11-22 16:03 | 59 | 119 | RateD
16055 | 18-02:59:46 | 2:50 | -0.6072 | 1.725 | 170.3 | 93.79 | 3.3333 | 6.5684 | 648.4 | - | - | 2021-11-22 16:04 | 59 | 119 | RateD
16056 | 18-03:00:12 | 2:51 | -0.6072 | 1.7295 | 170.7 | 94.03 | 3.3233 | 6.5835 | 649.9 | - | - | 2021-11-22 16:04 | 59 | 119 | RateD
16057 | 18-03:00:39 | 2:51 | -0.6072 | 1.734 | 171.2 | 94.28 | 3.3132 | 6.5983 | 651.4 | - | - | 2021-11-22 16:05 | 59 | 119 | RateD
16058 | 18-03:01:03 | 2:52 | -0.6072 | 1.7381 | 171.6 | 94.5 | 3.303 | 6.6118 | 652.7 | - | - | 2021-11-22 16:05 | 59 | 119 | RateD
16059 | 18-03:01:25 | 2:52 | -0.6072 | 1.7418 | 171.9 | 94.7 | 3.2929 | 6.6241 | 653.9 | - | - | 2021-11-22 16:06 | 59 | 119 | RateD
16060 | 18-03:01:47 | 2:52 | -0.6072 | 1.7454 | 172.3 | 94.9 | 3.2825 | 6.6361 | 655.1 | - | - | 2021-11-22 16:06 | 59 | 119 | RateD
16061 | 18-03:02:08 | 2:53 | -0.6072 | 1.749 | 172.7 | 95.09 | 3.2721 | 6.6477 | 656.2 | - | - | 2021-11-22 16:06 | 59 | 119 | RateD
16062 | 18-03:02:29 | 2:53 | -0.6072 | 1.7525 | 173 | 95.28 | 3.2619 | 6.6592 | 657.4 | - | - | 2021-11-22 16:07 | 59 | 119 | RateD
16063 | 18-03:02:48 | 2:53 | -0.6073 | 1.7557 | 173.3 | 95.46 | 3.2518 | 6.6696 | 658.4 | - | - | 2021-11-22 16:07 | 59 | 119 | RateD
16064 | 18-03:03:06 | 2:54 | -0.6072 | 1.7588 | 173.6 | 95.63 | 3.2416 | 6.6798 | 659.4 | - | - | 2021-11-22 16:07 | 59 | 119 | RateD
16065 | 18-03:03:24 | 2:54 | -0.6072 | 1.7619 | 173.9 | 95.79 | 3.2315 | 6.6896 | 660.4 | - | - | 2021-11-22 16:08 | 59 | 119 | RateD
16066 | 18-03:03:41 | 2:54 | -0.6072 | 1.7648 | 174.2 | 95.95 | 3.2211 | 6.6989 | 661.3 | - | - | 2021-11-22 16:08 | 59 | 119 | RateD
16067 | 18-03:03:58 | 2:55 | -0.6072 | 1.7676 | 174.5 | 96.1 | 3.2109 | 6.708 | 662.2 | - | - | 2021-11-22 16:08 | 59 | 119 | RateD
16068 | 18-03:04:14 | 2:55 | -0.6072 | 1.7703 | 174.8 | 96.25 | 3.2006 | 6.7166 | 663 | - | - | 2021-11-22 16:08 | 59 | 119 | RateD
16069 | 18-03:04:29 | 2:55 | -0.6072 | 1.7728 | 175 | 96.39 | 3.1904 | 6.7248 | 663.8 | - | - | 2021-11-22 16:09 | 59 | 119 | RateD
16070 | 18-03:04:44 | 2:55 | -0.6072 | 1.7753 | 175.2 | 96.52 | 3.1802 | 6.7326 | 664.6 | - | - | 2021-11-22 16:09 | 59 | 119 | RateD
16071 | 18-03:04:59 | 2:56 | -0.6072 | 1.7778 | 175.5 | 96.66 | 3.1696 | 6.7406 | 665.4 | - | - | 2021-11-22 16:09 | 59 | 119 | RateD
16072 | 18-03:05:13 | 2:56 | -0.6072 | 1.7801 | 175.7 | 96.79 | 3.1594 | 6.748 | 666.1 | - | - | 2021-11-22 16:09 | 59 | 119 | RateD
16073 | 18-03:05:27 | 2:56 | -0.6072 | 1.7825 | 176 | 96.92 | 3.1489 | 6.7555 | 666.9 | - | - | 2021-11-22 16:10 | 59 | 119 | RateD
16074 | 18-03:05:40 | 2:56 | -0.6072 | 1.7848 | 176.2 | 97.04 | 3.1383 | 6.7628 | 667.6 | - | - | 2021-11-22 16:10 | 59 | 119 | RateD
16075 | 18-03:05:53 | 2:57 | -0.6072 | 1.787 | 176.4 | 97.16 | 3.1283 | 6.7697 | 668.3 | - | - | 2021-11-22 16:10 | 59 | 119 | RateD
16076 | 18-03:06:07 | 2:57 | -0.6072 | 1.7892 | 176.6 | 97.28 | 3.1177 | 6.7766 | 669 | - | - | 2021-11-22 16:10 | 59 | 119 | RateD
16077 | 18-03:06:19 | 2:57 | -0.6072 | 1.7914 | 176.8 | 97.4 | 3.1073 | 6.7833 | 669.6 | - | - | 2021-11-22 16:10 | 59 | 119 | RateD
16078 | 18-03:06:32 | 2:57 | -0.6072 | 1.7935 | 177.1 | 97.52 | 3.0968 | 6.7899 | 670.3 | - | - | 2021-11-22 16:11 | 59 | 119 | RateD
16079 | 18-03:06:44 | 2:57 | -0.6072 | 1.7956 | 177.3 | 97.63 | 3.0862 | 6.7963 | 670.9 | - | - | 2021-11-22 16:11 | 59 | 119 | RateD
16080 | 18-03:06:56 | 2:58 | -0.6072 | 1.7976 | 177.5 | 97.73 | 3.076 | 6.8024 | 671.5 | - | - | 2021-11-22 16:11 | 59 | 119 | RateD
16081 | 18-03:07:07 | 2:58 | -0.6072 | 1.7995 | 177.6 | 97.84 | 3.0659 | 6.8083 | 672.1 | - | - | 2021-11-22 16:11 | 59 | 119 | RateD
16082 | 18-03:07:19 | 2:58 | -0.6072 | 1.8014 | 177.8 | 97.94 | 3.0556 | 6.8141 | 672.7 | - | - | 2021-11-22 16:11 | 59 | 119 | RateD
16083 | 18-03:07:30 | 2:58 | -0.6072 | 1.8032 | 178 | 98.04 | 3.0452 | 6.8197 | 673.2 | - | - | 2021-11-22 16:12 | 59 | 119 | RateD
16084 | 18-03:07:40 | 2:58 | -0.6072 | 1.805 | 178.2 | 98.14 | 3.0351 | 6.8252 | 673.8 | - | - | 2021-11-22 16:12 | 59 | 119 | RateD
16085 | 18-03:07:50 | 2:59 | -0.6072 | 1.8068 | 178.4 | 98.23 | 3.0249 | 6.8304 | 674.3 | - | - | 2021-11-22 16:12 | 59 | 119 | RateD
16086 | 18-03:08:00 | 2:59 | -0.6072 | 1.8084 | 178.5 | 98.32 | 3.0148 | 6.8354 | 674.8 | - | - | 2021-11-22 16:12 | 59 | 119 | RateD
16087 | 18-03:08:10 | 2:59 | -0.6072 | 1.8101 | 178.7 | 98.42 | 3.0041 | 6.8406 | 675.3 | - | - | 2021-11-22 16:12 | 59 | 119 | RateD
16088 | 18-03:08:20 | 2:59 | -0.6073 | 1.8118 | 178.9 | 98.51 | 2.9939 | 6.8455 | 675.8 | - | - | 2021-11-22 16:12 | 59 | 119 | RateD
16089 | 18-03:08:30 | 2:59 | -0.6072 | 1.8135 | 179 | 98.6 | 2.9832 | 6.8505 | 676.3 | - | - | 2021-11-22 16:13 | 59 | 119 | RateD
16090 | 18-03:08:40 | 2:59 | -0.6072 | 1.8151 | 179.2 | 98.69 | 2.9728 | 6.8554 | 676.7 | - | - | 2021-11-22 16:13 | 59 | 119 | RateD
16091 | 18-03:08:49 | 3:00 | -0.6072 | 1.8167 | 179.3 | 98.77 | 2.9627 | 6.8601 | 677.2 | - | - | 2021-11-22 16:13 | 59 | 119 | RateD
16092 | 18-03:08:59 | 3:00 | -0.6072 | 1.8183 | 179.5 | 98.86 | 2.952 | 6.8649 | 677.7 | - | - | 2021-11-22 16:13 | 59 | 119 | RateD
16093 | 18-03:09:09 | 3:00 | -0.6072 | 1.8199 | 179.7 | 98.95 | 2.9413 | 6.8697 | 678.2 | - | - | 2021-11-22 16:13 | 59 | 119 | RateD
16094 | 18-03:09:17 | 3:00 | -0.6072 | 1.8214 | 179.8 | 99.03 | 2.9312 | 6.8741 | 678.6 | - | - | 2021-11-22 16:13 | 59 | 119 | RateD
16095 | 18-03:09:26 | 3:00 | -0.6072 | 1.8229 | 180 | 99.11 | 2.9207 | 6.8785 | 679 | - | - | 2021-11-22 16:14 | 59 | 119 | RateD
16096 | 18-03:09:35 | 3:00 | -0.6072 | 1.8245 | 180.1 | 99.2 | 2.91 | 6.883 | 679.5 | - | - | 2021-11-22 16:14 | 59 | 119 | RateD
16097 | 18-03:09:44 | 3:00 | -0.6072 | 1.826 | 180.3 | 99.28 | 2.8995 | 6.8873 | 679.9 | - | - | 2021-11-22 16:14 | 59 | 119 | RateD
16098 | 18-03:09:53 | 3:01 | -0.6072 | 1.8275 | 180.4 | 99.36 | 2.8888 | 6.8917 | 680.3 | - | - | 2021-11-22 16:14 | 59 | 119 | RateD
16099 | 18-03:10:02 | 3:01 | -0.6072 | 1.8289 | 180.5 | 99.44 | 2.8785 | 6.8957 | 680.7 | - | - | 2021-11-22 16:14 | 59 | 119 | RateD
16100 | 18-03:10:10 | 3:01 | -0.6072 | 1.8303 | 180.7 | 99.51 | 2.8685 | 6.8997 | 681.1 | - | - | 2021-11-22 16:14 | 59 | 119 | RateD
16101 | 18-03:10:18 | 3:01 | -0.6072 | 1.8316 | 180.8 | 99.59 | 2.8582 | 6.9036 | 681.5 | - | - | 2021-11-22 16:14 | 59 | 119 | RateD
16102 | 18-03:10:26 | 3:01 | -0.6072 | 1.833 | 180.9 | 99.66 | 2.848 | 6.9075 | 681.9 | - | - | 2021-11-22 16:15 | 59 | 119 | RateD
16103 | 18-03:10:34 | 3:01 | -0.6072 | 1.8344 | 181.1 | 99.74 | 2.8375 | 6.9114 | 682.3 | - | - | 2021-11-22 16:15 | 59 | 119 | RateD
16104 | 18-03:10:42 | 3:01 | -0.6072 | 1.8357 | 181.2 | 99.81 | 2.8274 | 6.9151 | 682.6 | - | - | 2021-11-22 16:15 | 59 | 119 | RateD
16105 | 18-03:10:50 | 3:02 | -0.6072 | 1.8371 | 181.3 | 99.88 | 2.8168 | 6.919 | 683 | - | - | 2021-11-22 16:15 | 59 | 119 | RateD
16106 | 18-03:10:58 | 3:02 | -0.6072 | 1.8384 | 181.5 | 99.95 | 2.8066 | 6.9227 | 683.4 | - | - | 2021-11-22 16:15 | 59 | 119 | RateD
16107 | 18-03:11:03 | 3:02 | -0.6072 | 1.8392 | 181.6 | 100 | 2.7999 | 6.9252 | 683.6 | - | - | 2021-11-22 16:15 | 59 | 119 | RateD
16108 | 18-03:11:03 | 0:00 | 0.6072 | 0 | 0 | 0 | 2.9309 | 0 | 0 | - | - | 2021-11-22 16:15 | 60 | 120 | RateC
16109 | 18-03:11:05 | 0:00 | 0.6072 | 0.0003 | 0 | 0.02 | 3.0263 | 0.001 | 0.1 | - | - | 2021-11-22 16:15 | 60 | 120 | RateC
16110 | 18-03:11:05 | 0:00 | 0.6072 | 0.0004 | 0 | 0.02 | 3.0604 | 0.0013 | 0.1 | - | - | 2021-11-22 16:15 | 60 | 120 | RateC
16111 | 18-03:11:06 | 0:00 | 0.6072 | 0.0006 | 0.1 | 0.03 | 3.0921 | 0.0017 | 0.2 | - | - | 2021-11-22 16:15 | 60 | 120 | RateC
16112 | 18-03:11:07 | 0:00 | 0.6072 | 0.0007 | 0.1 | 0.04 | 3.1202 | 0.002 | 0.2 | - | - | 2021-11-22 16:15 | 60 | 120 | RateC
16113 | 18-03:11:09 | 0:00 | 0.6072 | 0.001 | 0.1 | 0.05 | 3.1898 | 0.0031 | 0.3 | - | - | 2021-11-22 16:15 | 60 | 120 | RateC
16114 | 18-03:11:11 | 0:00 | 0.6072 | 0.0013 | 0.1 | 0.07 | 3.2454 | 0.0041 | 0.4 | - | - | 2021-11-22 16:15 | 60 | 120 | RateC
16115 | 18-03:11:13 | 0:00 | 0.6072 | 0.0016 | 0.2 | 0.09 | 3.293 | 0.0052 | 0.5 | - | - | 2021-11-22 16:15 | 60 | 120 | RateC
16116 | 18-03:11:15 | 0:00 | 0.6072 | 0.002 | 0.2 | 0.11 | 3.3398 | 0.0063 | 0.6 | - | - | 2021-11-22 16:15 | 60 | 120 | RateC
16117 | 18-03:11:17 | 0:00 | 0.6072 | 0.0023 | 0.2 | 0.12 | 3.3791 | 0.0074 | 0.7 | - | - | 2021-11-22 16:15 | 60 | 120 | RateC
16118 | 18-03:11:18 | 0:00 | 0.6072 | 0.0025 | 0.2 | 0.14 | 3.402 | 0.0081 | 0.8 | - | - | 2021-11-22 16:15 | 60 | 120 | RateC
16119 | 18-03:11:18 | 0:00 | 0.6072 | 0.0026 | 0.3 | 0.14 | 3.4129 | 0.0085 | 0.8 | - | - | 2021-11-22 16:15 | 60 | 120 | RateC
16120 | 18-03:11:19 | 0:00 | 0.6072 | 0.0027 | 0.3 | 0.15 | 3.4234 | 0.0088 | 0.9 | - | - | 2021-11-22 16:15 | 60 | 120 | RateC
16121 | 18-03:11:20 | 0:00 | 0.6072 | 0.0028 | 0.3 | 0.15 | 3.4341 | 0.0092 | 0.9 | - | - | 2021-11-22 16:15 | 60 | 120 | RateC
16122 | 18-03:11:21 | 0:00 | 0.6072 | 0.003 | 0.3 | 0.16 | 3.4532 | 0.0099 | 1 | - | - | 2021-11-22 16:15 | 60 | 120 | RateC
16123 | 18-03:11:22 | 0:00 | 0.6072 | 0.0032 | 0.3 | 0.18 | 3.471 | 0.0107 | 1.1 | - | - | 2021-11-22 16:15 | 60 | 120 | RateC
16124 | 18-03:11:23 | 0:00 | 0.6072 | 0.0035 | 0.3 | 0.19 | 3.4876 | 0.0114 | 1.1 | - | - | 2021-11-22 16:15 | 60 | 120 | RateC
16125 | 18-03:11:25 | 0:00 | 0.6072 | 0.0037 | 0.4 | 0.2 | 3.5015 | 0.0121 | 1.2 | - | - | 2021-11-22 16:16 | 60 | 120 | RateC
16126 | 18-03:11:26 | 0:00 | 0.6072 | 0.0039 | 0.4 | 0.21 | 3.5141 | 0.0129 | 1.3 | - | - | 2021-11-22 16:16 | 60 | 120 | RateC
16127 | 18-03:11:27 | 0:00 | 0.6072 | 0.0041 | 0.4 | 0.22 | 3.5257 | 0.0137 | 1.4 | - | - | 2021-11-22 16:16 | 60 | 120 | RateC
16128 | 18-03:11:29 | 0:00 | 0.6072 | 0.0044 | 0.4 | 0.24 | 3.5379 | 0.0148 | 1.5 | - | - | 2021-11-22 16:16 | 60 | 120 | RateC
16129 | 18-03:11:32 | 0:00 | 0.6072 | 0.0049 | 0.5 | 0.26 | 3.5505 | 0.0164 | 1.6 | - | - | 2021-11-22 16:16 | 60 | 120 | RateC
16130 | 18-03:11:35 | 0:01 | 0.6072 | 0.0054 | 0.5 | 0.29 | 3.561 | 0.0183 | 1.8 | - | - | 2021-11-22 16:16 | 60 | 120 | RateC
16131 | 18-03:11:39 | 0:01 | 0.6072 | 0.0062 | 0.6 | 0.33 | 3.5711 | 0.021 | 2.1 | - | - | 2021-11-22 16:16 | 60 | 120 | RateC
16132 | 18-03:11:46 | 0:01 | 0.6072 | 0.0073 | 0.7 | 0.4 | 3.5818 | 0.0252 | 2.5 | - | - | 2021-11-22 16:16 | 60 | 120 | RateC
16133 | 18-03:11:56 | 0:01 | 0.6072 | 0.009 | 0.9 | 0.49 | 3.5922 | 0.0311 | 3.1 | - | - | 2021-11-22 16:16 | 60 | 120 | RateC
16134 | 18-03:12:09 | 0:01 | 0.6072 | 0.0111 | 1.1 | 0.6 | 3.6023 | 0.0388 | 3.8 | - | - | 2021-11-22 16:16 | 60 | 120 | RateC
16135 | 18-03:12:26 | 0:01 | 0.6072 | 0.014 | 1.4 | 0.76 | 3.6125 | 0.0492 | 4.9 | - | - | 2021-11-22 16:17 | 60 | 120 | RateC
16136 | 18-03:12:47 | 0:02 | 0.6072 | 0.0175 | 1.7 | 0.95 | 3.6226 | 0.0618 | 6.1 | - | - | 2021-11-22 16:17 | 60 | 120 | RateC
16137 | 18-03:13:13 | 0:02 | 0.6072 | 0.022 | 2.2 | 1.19 | 3.6327 | 0.0782 | 7.7 | - | - | 2021-11-22 16:17 | 60 | 120 | RateC
16138 | 18-03:13:50 | 0:03 | 0.6072 | 0.0281 | 2.8 | 1.52 | 3.6427 | 0.1004 | 9.9 | - | - | 2021-11-22 16:18 | 60 | 120 | RateC
16139 | 18-03:14:37 | 0:04 | 0.6072 | 0.0362 | 3.6 | 1.96 | 3.6528 | 0.1298 | 12.8 | - | - | 2021-11-22 16:19 | 60 | 120 | RateC
16140 | 18-03:15:49 | 0:05 | 0.6072 | 0.0482 | 4.8 | 2.61 | 3.6629 | 0.1738 | 17.2 | - | - | 2021-11-22 16:20 | 60 | 120 | RateC
16141 | 18-03:17:34 | 0:07 | 0.6072 | 0.066 | 6.5 | 3.57 | 3.673 | 0.2391 | 23.6 | - | - | 2021-11-22 16:22 | 60 | 120 | RateC
16142 | 18-03:19:55 | 0:09 | 0.6072 | 0.0898 | 8.9 | 4.86 | 3.683 | 0.3266 | 32.2 | - | - | 2021-11-22 16:24 | 60 | 120 | RateC
16143 | 18-03:22:56 | 0:12 | 0.6072 | 0.1202 | 11.9 | 6.51 | 3.6925 | 0.4388 | 43.3 | - | - | 2021-11-22 16:27 | 60 | 120 | RateC
16144 | 18-03:25:56 | 0:15 | 0.6072 | 0.1506 | 14.9 | 8.16 | 3.6999 | 0.5512 | 54.4 | - | - | 2021-11-22 16:30 | 60 | 120 | RateC
16145 | 18-03:28:56 | 0:18 | 0.6072 | 0.181 | 17.9 | 9.8 | 3.7063 | 0.6637 | 65.5 | - | - | 2021-11-22 16:33 | 60 | 120 | RateC
16146 | 18-03:31:56 | 0:21 | 0.6072 | 0.2114 | 20.9 | 11.45 | 3.7109 | 0.7765 | 76.7 | - | - | 2021-11-22 16:36 | 60 | 120 | RateC
16147 | 18-03:34:56 | 0:24 | 0.6072 | 0.2418 | 23.9 | 13.09 | 3.714 | 0.8893 | 87.8 | - | - | 2021-11-22 16:39 | 60 | 120 | RateC
16148 | 18-03:37:57 | 0:27 | 0.6072 | 0.2722 | 26.9 | 14.74 | 3.717 | 1.0023 | 98.9 | - | - | 2021-11-22 16:42 | 60 | 120 | RateC
16149 | 18-03:40:57 | 0:30 | 0.6072 | 0.3026 | 29.9 | 16.39 | 3.7202 | 1.1154 | 110.1 | - | - | 2021-11-22 16:45 | 60 | 120 | RateC
16150 | 18-03:43:57 | 0:33 | 0.6072 | 0.333 | 32.9 | 18.03 | 3.7246 | 1.2284 | 121.3 | - | - | 2021-11-22 16:48 | 60 | 120 | RateC
16151 | 18-03:46:57 | 0:36 | 0.6072 | 0.3634 | 35.9 | 19.68 | 3.7306 | 1.3418 | 132.5 | - | - | 2021-11-22 16:51 | 60 | 120 | RateC
16152 | 18-03:49:58 | 0:39 | 0.6072 | 0.3938 | 38.9 | 21.32 | 3.7376 | 1.4553 | 143.7 | - | - | 2021-11-22 16:54 | 60 | 120 | RateC
16153 | 18-03:52:58 | 0:42 | 0.6072 | 0.4242 | 41.9 | 22.97 | 3.7458 | 1.5691 | 154.9 | - | - | 2021-11-22 16:57 | 60 | 120 | RateC
16154 | 18-03:55:58 | 0:45 | 0.6072 | 0.4546 | 44.9 | 24.62 | 3.7554 | 1.683 | 166.1 | - | - | 2021-11-22 17:00 | 60 | 120 | RateC
16155 | 18-03:58:56 | 0:48 | 0.6072 | 0.4847 | 47.8 | 26.24 | 3.7655 | 1.7961 | 177.3 | - | - | 2021-11-22 17:03 | 60 | 120 | RateC
16156 | 18-04:01:51 | 0:51 | 0.6072 | 0.5141 | 50.8 | 27.84 | 3.7756 | 1.9072 | 188.3 | - | - | 2021-11-22 17:06 | 60 | 120 | RateC
16157 | 18-04:04:39 | 0:54 | 0.6072 | 0.5424 | 53.5 | 29.37 | 3.7857 | 2.0142 | 198.8 | - | - | 2021-11-22 17:09 | 60 | 120 | RateC
16158 | 18-04:07:30 | 0:56 | 0.6072 | 0.5714 | 56.4 | 30.94 | 3.7957 | 2.124 | 209.7 | - | - | 2021-11-22 17:12 | 60 | 120 | RateC
16159 | 18-04:10:23 | 0:59 | 0.6072 | 0.6005 | 59.3 | 32.52 | 3.8058 | 2.2346 | 220.6 | - | - | 2021-11-22 17:14 | 60 | 120 | RateC
16160 | 18-04:13:21 | 1:02 | 0.6073 | 0.6306 | 62.3 | 34.15 | 3.8159 | 2.3494 | 231.9 | - | - | 2021-11-22 17:17 | 60 | 120 | RateC
16161 | 18-04:16:15 | 1:05 | 0.6072 | 0.6598 | 65.1 | 35.73 | 3.826 | 2.461 | 242.9 | - | - | 2021-11-22 17:20 | 60 | 120 | RateC
16162 | 18-04:19:09 | 1:08 | 0.6072 | 0.6892 | 68 | 37.32 | 3.836 | 2.5734 | 254 | - | - | 2021-11-22 17:23 | 60 | 120 | RateC
16163 | 18-04:21:51 | 1:11 | 0.6072 | 0.7165 | 70.7 | 38.8 | 3.8461 | 2.6784 | 264.4 | - | - | 2021-11-22 17:26 | 60 | 120 | RateC
16164 | 18-04:24:25 | 1:13 | 0.6072 | 0.7426 | 73.3 | 40.21 | 3.8562 | 2.7788 | 274.3 | - | - | 2021-11-22 17:29 | 60 | 120 | RateC
16165 | 18-04:26:51 | 1:16 | 0.6072 | 0.7672 | 75.7 | 41.54 | 3.8663 | 2.8737 | 283.7 | - | - | 2021-11-22 17:31 | 60 | 120 | RateC
16166 | 18-04:29:07 | 1:18 | 0.6072 | 0.7902 | 78 | 42.79 | 3.8763 | 2.9628 | 292.5 | - | - | 2021-11-22 17:33 | 60 | 120 | RateC
16167 | 18-04:31:17 | 1:20 | 0.6072 | 0.8121 | 80.2 | 43.97 | 3.8864 | 3.0478 | 300.9 | - | - | 2021-11-22 17:35 | 60 | 120 | RateC
16168 | 18-04:33:16 | 1:22 | 0.6072 | 0.8322 | 82.2 | 45.06 | 3.8965 | 3.1261 | 308.6 | - | - | 2021-11-22 17:37 | 60 | 120 | RateC
16169 | 18-04:35:07 | 1:24 | 0.6072 | 0.8509 | 84 | 46.08 | 3.9066 | 3.1991 | 315.8 | - | - | 2021-11-22 17:39 | 60 | 120 | RateC
16170 | 18-04:36:51 | 1:26 | 0.6072 | 0.8683 | 85.7 | 47.02 | 3.9166 | 3.2671 | 322.5 | - | - | 2021-11-22 17:41 | 60 | 120 | RateC
16171 | 18-04:38:28 | 1:27 | 0.6073 | 0.8848 | 87.3 | 47.91 | 3.9267 | 3.3318 | 328.9 | - | - | 2021-11-22 17:43 | 60 | 120 | RateC
16172 | 18-04:40:04 | 1:29 | 0.6072 | 0.9008 | 88.9 | 48.78 | 3.9368 | 3.3949 | 335.1 | - | - | 2021-11-22 17:44 | 60 | 120 | RateC
16173 | 18-04:41:37 | 1:31 | 0.6072 | 0.9166 | 90.5 | 49.63 | 3.9469 | 3.4571 | 341.3 | - | - | 2021-11-22 17:46 | 60 | 120 | RateC
16174 | 18-04:43:12 | 1:32 | 0.6072 | 0.9327 | 92.1 | 50.51 | 3.9569 | 3.5207 | 347.5 | - | - | 2021-11-22 17:47 | 60 | 120 | RateC
16175 | 18-04:44:50 | 1:34 | 0.6072 | 0.9492 | 93.7 | 51.4 | 3.967 | 3.586 | 354 | - | - | 2021-11-22 17:49 | 60 | 120 | RateC
16176 | 18-04:46:37 | 1:36 | 0.6072 | 0.9672 | 95.5 | 52.38 | 3.9771 | 3.6577 | 361.1 | - | - | 2021-11-22 17:51 | 60 | 120 | RateC
16177 | 18-04:48:31 | 1:37 | 0.6072 | 0.9864 | 97.4 | 53.41 | 3.9872 | 3.7338 | 368.6 | - | - | 2021-11-22 17:53 | 60 | 120 | RateC
16178 | 18-04:50:32 | 1:39 | 0.6072 | 1.0068 | 99.4 | 54.52 | 3.9972 | 3.8154 | 376.6 | - | - | 2021-11-22 17:55 | 60 | 120 | RateC
16179 | 18-04:52:44 | 1:42 | 0.6072 | 1.0291 | 101.6 | 55.73 | 4.0073 | 3.9047 | 385.5 | - | - | 2021-11-22 17:57 | 60 | 120 | RateC
16180 | 18-04:55:07 | 1:44 | 0.6072 | 1.0533 | 104 | 57.03 | 4.0174 | 4.0016 | 395 | - | - | 2021-11-22 17:59 | 60 | 120 | RateC
16181 | 18-04:57:47 | 1:47 | 0.6072 | 1.0802 | 106.6 | 58.49 | 4.0276 | 4.11 | 405.7 | - | - | 2021-11-22 18:02 | 60 | 120 | RateC
16182 | 18-05:00:47 | 1:50 | 0.6072 | 1.1106 | 109.6 | 60.14 | 4.0375 | 4.2325 | 417.8 | - | - | 2021-11-22 18:05 | 60 | 120 | RateC
16183 | 18-05:03:47 | 1:53 | 0.6072 | 1.1409 | 112.6 | 61.78 | 4.0468 | 4.3552 | 429.9 | - | - | 2021-11-22 18:08 | 60 | 120 | RateC
16184 | 18-05:06:47 | 1:56 | 0.6072 | 1.1713 | 115.6 | 63.43 | 4.0552 | 4.4784 | 442.1 | - | - | 2021-11-22 18:11 | 60 | 120 | RateC
16185 | 18-05:09:47 | 1:59 | 0.6072 | 1.2017 | 118.6 | 65.07 | 4.0631 | 4.6017 | 454.3 | - | - | 2021-11-22 18:14 | 60 | 120 | RateC
16186 | 18-05:12:48 | 2:02 | 0.6072 | 1.2321 | 121.6 | 66.72 | 4.0709 | 4.7254 | 466.5 | - | - | 2021-11-22 18:17 | 60 | 120 | RateC
16187 | 18-05:15:48 | 2:05 | 0.6072 | 1.2625 | 124.6 | 68.36 | 4.0791 | 4.8491 | 478.7 | - | - | 2021-11-22 18:20 | 60 | 120 | RateC
16188 | 18-05:18:48 | 2:08 | 0.6072 | 1.2929 | 127.6 | 70.01 | 4.0882 | 4.9733 | 490.9 | - | - | 2021-11-22 18:23 | 60 | 120 | RateC
16189 | 18-05:21:29 | 2:10 | 0.6072 | 1.32 | 130.3 | 71.48 | 4.0983 | 5.0842 | 501.9 | - | - | 2021-11-22 18:26 | 60 | 120 | RateC
16190 | 18-05:23:38 | 2:13 | 0.6072 | 1.3418 | 132.5 | 72.66 | 4.1084 | 5.1738 | 510.7 | - | - | 2021-11-22 18:28 | 60 | 120 | RateC
16191 | 18-05:25:21 | 2:14 | 0.6072 | 1.3593 | 134.2 | 73.61 | 4.1185 | 5.2456 | 517.8 | - | - | 2021-11-22 18:29 | 60 | 120 | RateC
16192 | 18-05:26:50 | 2:16 | 0.6072 | 1.3743 | 135.7 | 74.42 | 4.1285 | 5.3073 | 523.9 | - | - | 2021-11-22 18:31 | 60 | 120 | RateC
16193 | 18-05:28:09 | 2:17 | 0.6072 | 1.3875 | 137 | 75.13 | 4.1388 | 5.3622 | 529.3 | - | - | 2021-11-22 18:32 | 60 | 120 | RateC
16194 | 18-05:29:19 | 2:18 | 0.6072 | 1.3994 | 138.1 | 75.78 | 4.1488 | 5.4114 | 534.2 | - | - | 2021-11-22 18:33 | 60 | 120 | RateC
16195 | 18-05:30:26 | 2:19 | 0.6072 | 1.4106 | 139.3 | 76.38 | 4.1589 | 5.458 | 538.8 | - | - | 2021-11-22 18:35 | 60 | 120 | RateC
16196 | 18-05:31:31 | 2:20 | 0.6072 | 1.4217 | 140.3 | 76.98 | 4.169 | 5.5039 | 543.3 | - | - | 2021-11-22 18:36 | 60 | 120 | RateC
16197 | 18-05:32:38 | 2:22 | 0.6072 | 1.433 | 141.5 | 77.6 | 4.1791 | 5.5513 | 548 | - | - | 2021-11-22 18:37 | 60 | 120 | RateC
16198 | 18-05:33:48 | 2:23 | 0.6072 | 1.4447 | 142.6 | 78.23 | 4.1891 | 5.6003 | 552.8 | - | - | 2021-11-22 18:38 | 60 | 120 | RateC
16199 | 18-05:35:01 | 2:24 | 0.6072 | 1.457 | 143.8 | 78.9 | 4.1994 | 5.6517 | 557.9 | - | - | 2021-11-22 18:39 | 60 | 120 | RateC
16200 | 18-05:36:20 | 2:25 | 0.6072 | 1.4704 | 145.2 | 79.62 | 4.2094 | 5.7081 | 563.5 | - | - | 2021-11-22 18:40 | 60 | 120 | RateC
16201 | 18-05:37:45 | 2:27 | 0.6072 | 1.4847 | 146.6 | 80.4 | 4.2195 | 5.7684 | 569.4 | - | - | 2021-11-22 18:42 | 60 | 120 | RateC
16202 | 18-05:39:25 | 2:28 | 0.6072 | 1.5016 | 148.2 | 81.31 | 4.2296 | 5.84 | 576.5 | - | - | 2021-11-22 18:44 | 60 | 120 | RateC
16203 | 18-05:41:41 | 2:31 | 0.6072 | 1.5245 | 150.5 | 82.55 | 4.2398 | 5.937 | 586.1 | - | - | 2021-11-22 18:46 | 60 | 120 | RateC
16204 | 18-05:44:41 | 2:34 | 0.6072 | 1.555 | 153.5 | 84.2 | 4.249 | 6.0661 | 598.8 | - | - | 2021-11-22 18:49 | 60 | 120 | RateC
16205 | 18-05:47:42 | 2:37 | 0.6072 | 1.5854 | 156.5 | 85.85 | 4.2566 | 6.1954 | 611.6 | - | - | 2021-11-22 18:52 | 60 | 120 | RateC
16206 | 18-05:50:42 | 2:40 | 0.6072 | 1.6158 | 159.5 | 87.49 | 4.2642 | 6.3248 | 624.4 | - | - | 2021-11-22 18:55 | 60 | 120 | RateC
16207 | 18-05:53:42 | 2:43 | 0.6073 | 1.6461 | 162.5 | 89.14 | 4.2722 | 6.4544 | 637.2 | - | - | 2021-11-22 18:58 | 60 | 120 | RateC
16208 | 18-05:56:42 | 2:46 | 0.6072 | 1.6765 | 165.5 | 90.78 | 4.2811 | 6.5842 | 650 | - | - | 2021-11-22 19:01 | 60 | 120 | RateC
16209 | 18-05:59:26 | 2:48 | 0.6072 | 1.7042 | 168.2 | 92.28 | 4.2911 | 6.703 | 661.7 | - | - | 2021-11-22 19:04 | 60 | 120 | RateC
16210 | 18-06:01:38 | 2:51 | 0.6073 | 1.7265 | 170.4 | 93.49 | 4.3012 | 6.7988 | 671.2 | - | - | 2021-11-22 19:06 | 60 | 120 | RateC
16211 | 18-06:03:36 | 2:53 | 0.6072 | 1.7463 | 172.4 | 94.56 | 4.3113 | 6.8843 | 679.6 | - | - | 2021-11-22 19:08 | 60 | 120 | RateC
16212 | 18-06:05:18 | 2:54 | 0.6072 | 1.7636 | 174.1 | 95.5 | 4.3214 | 6.9587 | 686.9 | - | - | 2021-11-22 19:09 | 60 | 120 | RateC
16213 | 18-06:06:49 | 2:56 | 0.6072 | 1.7789 | 175.6 | 96.33 | 4.3314 | 7.0249 | 693.5 | - | - | 2021-11-22 19:11 | 60 | 120 | RateC
16214 | 18-06:08:09 | 2:57 | 0.6072 | 1.7924 | 176.9 | 97.06 | 4.3415 | 7.0836 | 699.3 | - | - | 2021-11-22 19:12 | 60 | 120 | RateC
16215 | 18-06:09:18 | 2:58 | 0.6072 | 1.8041 | 178.1 | 97.69 | 4.3516 | 7.1342 | 704.3 | - | - | 2021-11-22 19:13 | 60 | 120 | RateC
16216 | 18-06:10:22 | 2:59 | 0.6072 | 1.8148 | 179.2 | 98.27 | 4.3617 | 7.1812 | 708.9 | - | - | 2021-11-22 19:14 | 60 | 120 | RateC
16217 | 18-06:11:20 | 3:00 | 0.6072 | 1.8246 | 180.1 | 98.8 | 4.3719 | 7.2237 | 713.1 | - | - | 2021-11-22 19:15 | 60 | 120 | RateC
16218 | 18-06:12:10 | 3:01 | 0.6072 | 1.833 | 180.9 | 99.25 | 4.382 | 7.2604 | 716.7 | - | - | 2021-11-22 19:16 | 60 | 120 | RateC
16219 | 18-06:12:57 | 3:02 | 0.6072 | 1.841 | 181.7 | 99.69 | 4.3921 | 7.2958 | 720.2 | - | - | 2021-11-22 19:17 | 60 | 120 | RateC
16220 | 18-06:13:31 | 3:02 | 0.6072 | 1.8467 | 182.3 | 100 | 4.4 | 7.3209 | 722.7 | - | - | 2021-11-22 19:18 | 60 | 120 | RateC
16221 | 18-06:13:31 | 0:00 | -0.6072 | 0 | 0 | 0 | 4.2849 | 0 | 0 | - | - | 2021-11-22 19:18 | 60 | 121 | RateD
16222 | 18-06:13:33 | 0:00 | -0.6072 | 0.0002 | 0 | 0.01 | 4.2547 | 0.001 | 0.1 | - | - | 2021-11-22 19:18 | 60 | 121 | RateD
16223 | 18-06:13:33 | 0:00 | -0.6072 | 0.0003 | 0 | 0.02 | 4.2431 | 0.0015 | 0.1 | - | - | 2021-11-22 19:18 | 60 | 121 | RateD
16224 | 18-06:13:34 | 0:00 | -0.6072 | 0.0006 | 0.1 | 0.03 | 4.2316 | 0.0024 | 0.2 | - | - | 2021-11-22 19:18 | 60 | 121 | RateD
16225 | 18-06:13:37 | 0:00 | -0.6072 | 0.001 | 0.1 | 0.05 | 4.2201 | 0.0042 | 0.4 | - | - | 2021-11-22 19:18 | 60 | 121 | RateD
16226 | 18-06:13:41 | 0:00 | -0.6073 | 0.0017 | 0.2 | 0.09 | 4.2091 | 0.0073 | 0.7 | - | - | 2021-11-22 19:18 | 60 | 121 | RateD
16227 | 18-06:13:49 | 0:00 | -0.6072 | 0.0029 | 0.3 | 0.16 | 4.1986 | 0.0124 | 1.2 | - | - | 2021-11-22 19:18 | 60 | 121 | RateD
16228 | 18-06:13:59 | 0:00 | -0.6072 | 0.0048 | 0.5 | 0.26 | 4.1882 | 0.02 | 2 | - | - | 2021-11-22 19:18 | 60 | 121 | RateD
16229 | 18-06:14:15 | 0:01 | -0.6072 | 0.0073 | 0.7 | 0.4 | 4.178 | 0.0308 | 3 | - | - | 2021-11-22 19:18 | 60 | 121 | RateD
16230 | 18-06:14:36 | 0:01 | -0.6072 | 0.0109 | 1.1 | 0.59 | 4.1678 | 0.0458 | 4.5 | - | - | 2021-11-22 19:19 | 60 | 121 | RateD
16231 | 18-06:15:05 | 0:02 | -0.6072 | 0.0159 | 1.6 | 0.86 | 4.1577 | 0.0664 | 6.6 | - | - | 2021-11-22 19:19 | 60 | 121 | RateD
16232 | 18-06:15:47 | 0:02 | -0.6072 | 0.023 | 2.3 | 1.24 | 4.1474 | 0.0958 | 9.5 | - | - | 2021-11-22 19:20 | 60 | 121 | RateD
16233 | 18-06:16:54 | 0:03 | -0.6072 | 0.0342 | 3.4 | 1.86 | 4.1374 | 0.1426 | 14.1 | - | - | 2021-11-22 19:21 | 60 | 121 | RateD
16234 | 18-06:19:12 | 0:06 | -0.6072 | 0.0576 | 5.7 | 3.12 | 4.1273 | 0.2389 | 23.6 | - | - | 2021-11-22 19:23 | 60 | 121 | RateD
16235 | 18-06:22:13 | 0:09 | -0.6072 | 0.088 | 8.7 | 4.77 | 4.1206 | 0.3642 | 36 | - | - | 2021-11-22 19:26 | 60 | 121 | RateD
16236 | 18-06:25:13 | 0:12 | -0.6072 | 0.1183 | 11.7 | 6.41 | 4.1168 | 0.4894 | 48.3 | - | - | 2021-11-22 19:29 | 60 | 121 | RateD
16237 | 18-06:28:13 | 0:15 | -0.6072 | 0.1487 | 14.7 | 8.06 | 4.1138 | 0.6143 | 60.6 | - | - | 2021-11-22 19:32 | 60 | 121 | RateD
16238 | 18-06:31:13 | 0:18 | -0.6072 | 0.1791 | 17.7 | 9.71 | 4.1102 | 0.7393 | 73 | - | - | 2021-11-22 19:35 | 60 | 121 | RateD
16239 | 18-06:34:13 | 0:21 | -0.6072 | 0.2095 | 20.7 | 11.35 | 4.1059 | 0.8641 | 85.3 | - | - | 2021-11-22 19:38 | 60 | 121 | RateD
16240 | 18-06:37:14 | 0:24 | -0.6072 | 0.2399 | 23.7 | 13 | 4.1009 | 0.989 | 97.6 | - | - | 2021-11-22 19:41 | 60 | 121 | RateD
16241 | 18-06:40:13 | 0:27 | -0.6072 | 0.2703 | 26.7 | 14.65 | 4.094 | 1.1134 | 109.9 | - | - | 2021-11-22 19:44 | 60 | 121 | RateD
16242 | 18-06:43:08 | 0:30 | -0.6072 | 0.2997 | 29.6 | 16.24 | 4.0839 | 1.2336 | 121.8 | - | - | 2021-11-22 19:47 | 60 | 121 | RateD
16243 | 18-06:45:13 | 0:32 | -0.6072 | 0.3208 | 31.7 | 17.39 | 4.0737 | 1.3199 | 130.3 | - | - | 2021-11-22 19:49 | 60 | 121 | RateD
16244 | 18-06:46:48 | 0:33 | -0.6073 | 0.3369 | 33.3 | 18.26 | 4.0636 | 1.3853 | 136.8 | - | - | 2021-11-22 19:51 | 60 | 121 | RateD
16245 | 18-06:48:07 | 0:35 | -0.6072 | 0.3502 | 34.6 | 18.98 | 4.0535 | 1.4394 | 142.1 | - | - | 2021-11-22 19:52 | 60 | 121 | RateD
16246 | 18-06:49:17 | 0:36 | -0.6072 | 0.362 | 35.7 | 19.62 | 4.0434 | 1.4871 | 146.8 | - | - | 2021-11-22 19:53 | 60 | 121 | RateD
16247 | 18-06:50:24 | 0:37 | -0.6072 | 0.3733 | 36.9 | 20.23 | 4.0334 | 1.5327 | 151.3 | - | - | 2021-11-22 19:54 | 60 | 121 | RateD
16248 | 18-06:51:32 | 0:38 | -0.6072 | 0.3847 | 38 | 20.85 | 4.0233 | 1.5786 | 155.8 | - | - | 2021-11-22 19:56 | 60 | 121 | RateD
16249 | 18-06:52:40 | 0:39 | -0.6072 | 0.3961 | 39.1 | 21.47 | 4.0132 | 1.6245 | 160.4 | - | - | 2021-11-22 19:57 | 60 | 121 | RateD
16250 | 18-06:53:52 | 0:40 | -0.6072 | 0.4083 | 40.3 | 22.13 | 4.0031 | 1.6732 | 165.2 | - | - | 2021-11-22 19:58 | 60 | 121 | RateD
16251 | 18-06:55:11 | 0:42 | -0.6072 | 0.4217 | 41.6 | 22.86 | 3.9931 | 1.7269 | 170.5 | - | - | 2021-11-22 19:59 | 60 | 121 | RateD
16252 | 18-06:56:43 | 0:43 | -0.6072 | 0.4372 | 43.2 | 23.7 | 3.983 | 1.7885 | 176.6 | - | - | 2021-11-22 20:01 | 60 | 121 | RateD
16253 | 18-06:58:31 | 0:45 | -0.6072 | 0.4555 | 45 | 24.69 | 3.9729 | 1.8614 | 183.8 | - | - | 2021-11-22 20:03 | 60 | 121 | RateD
16254 | 18-07:00:45 | 0:47 | -0.6072 | 0.4779 | 47.2 | 25.91 | 3.9628 | 1.9506 | 192.6 | - | - | 2021-11-22 20:05 | 60 | 121 | RateD
16255 | 18-07:03:35 | 0:50 | -0.6072 | 0.5066 | 50 | 27.46 | 3.9528 | 2.064 | 203.7 | - | - | 2021-11-22 20:08 | 60 | 121 | RateD
16256 | 18-07:06:35 | 0:53 | -0.6072 | 0.537 | 53 | 29.11 | 3.9442 | 2.1838 | 215.6 | - | - | 2021-11-22 20:11 | 60 | 121 | RateD
16257 | 18-07:09:35 | 0:56 | -0.6072 | 0.5674 | 56 | 30.75 | 3.9369 | 2.3037 | 227.4 | - | - | 2021-11-22 20:14 | 60 | 121 | RateD
16258 | 18-07:12:35 | 0:59 | -0.6072 | 0.5978 | 59 | 32.4 | 3.9292 | 2.4234 | 239.2 | - | - | 2021-11-22 20:17 | 60 | 121 | RateD
16259 | 18-07:15:36 | 1:02 | -0.6072 | 0.6282 | 62 | 34.05 | 3.9208 | 2.5429 | 251 | - | - | 2021-11-22 20:20 | 60 | 121 | RateD
16260 | 18-07:18:36 | 1:05 | -0.6072 | 0.6586 | 65 | 35.7 | 3.9109 | 2.6618 | 262.8 | - | - | 2021-11-22 20:23 | 60 | 121 | RateD
16261 | 18-07:21:13 | 1:08 | -0.6072 | 0.6851 | 67.6 | 37.14 | 3.9008 | 2.7654 | 273 | - | - | 2021-11-22 20:25 | 60 | 121 | RateD
16262 | 18-07:23:33 | 1:10 | -0.6072 | 0.7088 | 70 | 38.42 | 3.8907 | 2.8576 | 282.1 | - | - | 2021-11-22 20:28 | 60 | 121 | RateD
16263 | 18-07:25:44 | 1:12 | -0.6072 | 0.7309 | 72.2 | 39.62 | 3.8807 | 2.9436 | 290.6 | - | - | 2021-11-22 20:30 | 60 | 121 | RateD
16264 | 18-07:27:45 | 1:14 | -0.6072 | 0.7513 | 74.2 | 40.72 | 3.8706 | 3.0224 | 298.4 | - | - | 2021-11-22 20:32 | 60 | 121 | RateD
16265 | 18-07:29:43 | 1:16 | -0.6072 | 0.7712 | 76.1 | 41.8 | 3.8605 | 3.0996 | 306 | - | - | 2021-11-22 20:34 | 60 | 121 | RateD
16266 | 18-07:31:40 | 1:18 | -0.6072 | 0.7909 | 78.1 | 42.87 | 3.8504 | 3.1754 | 313.5 | - | - | 2021-11-22 20:36 | 60 | 121 | RateD
16267 | 18-07:33:35 | 1:20 | -0.6072 | 0.8103 | 80 | 43.92 | 3.8404 | 3.2502 | 320.8 | - | - | 2021-11-22 20:38 | 60 | 121 | RateD
16268 | 18-07:35:27 | 1:22 | -0.6072 | 0.8291 | 81.9 | 44.94 | 3.8303 | 3.3223 | 328 | - | - | 2021-11-22 20:40 | 60 | 121 | RateD
16269 | 18-07:37:12 | 1:24 | -0.6072 | 0.8469 | 83.6 | 45.91 | 3.8202 | 3.3904 | 334.7 | - | - | 2021-11-22 20:41 | 60 | 121 | RateD
16270 | 18-07:38:55 | 1:25 | -0.6072 | 0.8642 | 85.3 | 46.84 | 3.8101 | 3.4562 | 341.2 | - | - | 2021-11-22 20:43 | 60 | 121 | RateD
16271 | 18-07:40:32 | 1:27 | -0.6072 | 0.8807 | 86.9 | 47.74 | 3.8001 | 3.5188 | 347.4 | - | - | 2021-11-22 20:45 | 60 | 121 | RateD
16272 | 18-07:42:11 | 1:29 | -0.6072 | 0.8973 | 88.6 | 48.64 | 3.79 | 3.5819 | 353.6 | - | - | 2021-11-22 20:46 | 60 | 121 | RateD
16273 | 18-07:43:52 | 1:30 | -0.6072 | 0.9143 | 90.3 | 49.56 | 3.7799 | 3.6464 | 360 | - | - | 2021-11-22 20:48 | 60 | 121 | RateD
16274 | 18-07:45:36 | 1:32 | -0.6072 | 0.9319 | 92 | 50.51 | 3.7698 | 3.7127 | 366.5 | - | - | 2021-11-22 20:50 | 60 | 121 | RateD
16275 | 18-07:47:24 | 1:34 | -0.6072 | 0.9502 | 93.8 | 51.5 | 3.7598 | 3.7816 | 373.3 | - | - | 2021-11-22 20:52 | 60 | 121 | RateD
16276 | 18-07:49:21 | 1:36 | -0.6072 | 0.9698 | 95.7 | 52.57 | 3.7497 | 3.8552 | 380.6 | - | - | 2021-11-22 20:53 | 60 | 121 | RateD
16277 | 18-07:51:26 | 1:38 | -0.6072 | 0.9909 | 97.8 | 53.71 | 3.7396 | 3.9342 | 388.4 | - | - | 2021-11-22 20:56 | 60 | 121 | RateD
16278 | 18-07:53:35 | 1:40 | -0.6072 | 1.0127 | 100 | 54.89 | 3.7295 | 4.0155 | 396.4 | - | - | 2021-11-22 20:58 | 60 | 121 | RateD
16279 | 18-07:55:50 | 1:42 | -0.6073 | 1.0356 | 102.2 | 56.13 | 3.7195 | 4.1008 | 404.8 | - | - | 2021-11-22 21:00 | 60 | 121 | RateD
16280 | 18-07:58:10 | 1:45 | -0.6072 | 1.0591 | 104.6 | 57.41 | 3.7094 | 4.1884 | 413.5 | - | - | 2021-11-22 21:02 | 60 | 121 | RateD
16281 | 18-08:00:35 | 1:47 | -0.6072 | 1.0836 | 107 | 58.74 | 3.6993 | 4.2792 | 422.4 | - | - | 2021-11-22 21:05 | 60 | 121 | RateD
16282 | 18-08:03:06 | 1:50 | -0.6072 | 1.109 | 109.5 | 60.11 | 3.6892 | 4.3729 | 431.7 | - | - | 2021-11-22 21:07 | 60 | 121 | RateD
16283 | 18-08:05:34 | 1:52 | -0.6072 | 1.1341 | 112 | 61.47 | 3.6792 | 4.4652 | 440.8 | - | - | 2021-11-22 21:10 | 60 | 121 | RateD
16284 | 18-08:08:02 | 1:55 | -0.6072 | 1.1589 | 114.4 | 62.82 | 3.6691 | 4.5565 | 449.8 | - | - | 2021-11-22 21:12 | 60 | 121 | RateD
16285 | 18-08:10:26 | 1:57 | -0.6072 | 1.1833 | 116.8 | 64.14 | 3.659 | 4.6458 | 458.6 | - | - | 2021-11-22 21:15 | 60 | 121 | RateD
16286 | 18-08:12:50 | 1:59 | -0.6072 | 1.2075 | 119.2 | 65.45 | 3.6489 | 4.7344 | 467.4 | - | - | 2021-11-22 21:17 | 60 | 121 | RateD
16287 | 18-08:15:13 | 2:02 | -0.6072 | 1.2316 | 121.6 | 66.76 | 3.6389 | 4.822 | 476 | - | - | 2021-11-22 21:19 | 60 | 121 | RateD
16288 | 18-08:17:35 | 2:04 | -0.6072 | 1.2556 | 124 | 68.06 | 3.6288 | 4.9094 | 484.6 | - | - | 2021-11-22 21:22 | 60 | 121 | RateD
16289 | 18-08:19:56 | 2:06 | -0.6072 | 1.2794 | 126.3 | 69.35 | 3.6187 | 4.9956 | 493.1 | - | - | 2021-11-22 21:24 | 60 | 121 | RateD
16290 | 18-08:22:22 | 2:09 | -0.6072 | 1.304 | 128.7 | 70.68 | 3.6086 | 5.0844 | 501.9 | - | - | 2021-11-22 21:26 | 60 | 121 | RateD
16291 | 18-08:24:56 | 2:11 | -0.6072 | 1.3301 | 131.3 | 72.09 | 3.5986 | 5.1784 | 511.2 | - | - | 2021-11-22 21:29 | 60 | 121 | RateD
16292 | 18-08:27:47 | 2:14 | -0.6072 | 1.3588 | 134.1 | 73.65 | 3.5885 | 5.2817 | 521.4 | - | - | 2021-11-22 21:32 | 60 | 121 | RateD
16293 | 18-08:30:47 | 2:17 | -0.6072 | 1.3892 | 137.1 | 75.3 | 3.5801 | 5.3907 | 532.2 | - | - | 2021-11-22 21:35 | 60 | 121 | RateD
16294 | 18-08:33:48 | 2:20 | -0.6072 | 1.4197 | 140.1 | 76.95 | 3.5734 | 5.4996 | 542.9 | - | - | 2021-11-22 21:38 | 60 | 121 | RateD
16295 | 18-08:36:48 | 2:23 | -0.6072 | 1.4501 | 143.2 | 78.6 | 3.5677 | 5.6083 | 553.6 | - | - | 2021-11-22 21:41 | 60 | 121 | RateD
16296 | 18-08:39:48 | 2:26 | -0.6073 | 1.4805 | 146.1 | 80.25 | 3.5615 | 5.7165 | 564.3 | - | - | 2021-11-22 21:44 | 60 | 121 | RateD
16297 | 18-08:42:48 | 2:29 | -0.6072 | 1.5109 | 149.1 | 81.89 | 3.5534 | 5.8246 | 575 | - | - | 2021-11-22 21:47 | 60 | 121 | RateD
16298 | 18-08:45:42 | 2:32 | -0.6072 | 1.5402 | 152 | 83.48 | 3.5434 | 5.9287 | 585.3 | - | - | 2021-11-22 21:50 | 60 | 121 | RateD
16299 | 18-08:47:55 | 2:34 | -0.6072 | 1.5625 | 154.2 | 84.69 | 3.5333 | 6.0077 | 593.1 | - | - | 2021-11-22 21:52 | 60 | 121 | RateD
16300 | 18-08:49:33 | 2:36 | -0.6072 | 1.5791 | 155.9 | 85.59 | 3.5232 | 6.066 | 598.8 | - | - | 2021-11-22 21:54 | 60 | 121 | RateD
16301 | 18-08:50:52 | 2:37 | -0.6072 | 1.5925 | 157.2 | 86.32 | 3.5131 | 6.1133 | 603.5 | - | - | 2021-11-22 21:55 | 60 | 121 | RateD
16302 | 18-08:52:05 | 2:39 | -0.6072 | 1.6048 | 158.4 | 86.98 | 3.5031 | 6.1563 | 607.7 | - | - | 2021-11-22 21:56 | 60 | 121 | RateD
16303 | 18-08:53:08 | 2:40 | -0.6072 | 1.6153 | 159.5 | 87.56 | 3.493 | 6.1933 | 611.4 | - | - | 2021-11-22 21:57 | 60 | 121 | RateD
16304 | 18-08:54:04 | 2:41 | -0.6072 | 1.6249 | 160.4 | 88.07 | 3.4829 | 6.2266 | 614.7 | - | - | 2021-11-22 21:58 | 60 | 121 | RateD
16305 | 18-08:54:58 | 2:41 | -0.6072 | 1.6339 | 161.3 | 88.56 | 3.4728 | 6.2579 | 617.8 | - | - | 2021-11-22 21:59 | 60 | 121 | RateD
16306 | 18-08:55:48 | 2:42 | -0.6072 | 1.6424 | 162.1 | 89.03 | 3.4628 | 6.2876 | 620.7 | - | - | 2021-11-22 22:00 | 60 | 121 | RateD
16307 | 18-08:56:38 | 2:43 | -0.6072 | 1.6508 | 163 | 89.48 | 3.4527 | 6.3166 | 623.6 | - | - | 2021-11-22 22:01 | 60 | 121 | RateD
16308 | 18-08:57:26 | 2:44 | -0.6072 | 1.6588 | 163.8 | 89.92 | 3.4426 | 6.3443 | 626.3 | - | - | 2021-11-22 22:02 | 60 | 121 | RateD
16309 | 18-08:58:12 | 2:45 | -0.6072 | 1.6667 | 164.5 | 90.34 | 3.4325 | 6.3714 | 629 | - | - | 2021-11-22 22:02 | 60 | 121 | RateD
16310 | 18-08:58:58 | 2:45 | -0.6072 | 1.6744 | 165.3 | 90.76 | 3.4225 | 6.3977 | 631.6 | - | - | 2021-11-22 22:03 | 60 | 121 | RateD
16311 | 18-08:59:42 | 2:46 | -0.6072 | 1.6818 | 166 | 91.16 | 3.4124 | 6.4229 | 634 | - | - | 2021-11-22 22:04 | 60 | 121 | RateD
16312 | 18-09:00:24 | 2:47 | -0.6072 | 1.689 | 166.7 | 91.55 | 3.4023 | 6.4473 | 636.5 | - | - | 2021-11-22 22:04 | 60 | 121 | RateD
16313 | 18-09:01:05 | 2:48 | -0.6072 | 1.6958 | 167.4 | 91.92 | 3.3922 | 6.4705 | 638.7 | - | - | 2021-11-22 22:05 | 60 | 121 | RateD
16314 | 18-09:01:43 | 2:48 | -0.6072 | 1.7022 | 168 | 92.27 | 3.3822 | 6.4923 | 640.9 | - | - | 2021-11-22 22:06 | 60 | 121 | RateD
16315 | 18-09:02:20 | 2:49 | -0.6072 | 1.7084 | 168.7 | 92.6 | 3.3719 | 6.5133 | 643 | - | - | 2021-11-22 22:06 | 60 | 121 | RateD
16316 | 18-09:02:54 | 2:49 | -0.6072 | 1.7142 | 169.2 | 92.92 | 3.3619 | 6.5327 | 644.9 | - | - | 2021-11-22 22:07 | 60 | 121 | RateD
16317 | 18-09:03:26 | 2:50 | -0.6072 | 1.7197 | 169.8 | 93.21 | 3.3516 | 6.5511 | 646.7 | - | - | 2021-11-22 22:08 | 60 | 121 | RateD
16318 | 18-09:03:57 | 2:50 | -0.6072 | 1.7248 | 170.3 | 93.49 | 3.3415 | 6.5683 | 648.4 | - | - | 2021-11-22 22:08 | 60 | 121 | RateD
16319 | 18-09:04:25 | 2:51 | -0.6072 | 1.7296 | 170.7 | 93.75 | 3.3313 | 6.5841 | 650 | - | - | 2021-11-22 22:09 | 60 | 121 | RateD
16320 | 18-09:04:52 | 2:51 | -0.6072 | 1.7342 | 171.2 | 94 | 3.3212 | 6.5995 | 651.5 | - | - | 2021-11-22 22:09 | 60 | 121 | RateD
16321 | 18-09:05:18 | 2:52 | -0.6072 | 1.7385 | 171.6 | 94.23 | 3.311 | 6.6139 | 652.9 | - | - | 2021-11-22 22:09 | 60 | 121 | RateD
16322 | 18-09:05:41 | 2:52 | -0.6072 | 1.7424 | 172 | 94.45 | 3.3008 | 6.6268 | 654.2 | - | - | 2021-11-22 22:10 | 60 | 121 | RateD
16323 | 18-09:06:03 | 2:53 | -0.6072 | 1.7461 | 172.4 | 94.65 | 3.2907 | 6.639 | 655.4 | - | - | 2021-11-22 22:10 | 60 | 121 | RateD
16324 | 18-09:06:25 | 2:53 | -0.6072 | 1.7498 | 172.7 | 94.84 | 3.2805 | 6.6509 | 656.6 | - | - | 2021-11-22 22:10 | 60 | 121 | RateD
16325 | 18-09:06:45 | 2:53 | -0.6072 | 1.7531 | 173.1 | 95.03 | 3.2704 | 6.662 | 657.7 | - | - | 2021-11-22 22:11 | 60 | 121 | RateD
16326 | 18-09:07:05 | 2:54 | -0.6072 | 1.7565 | 173.4 | 95.21 | 3.2602 | 6.673 | 658.7 | - | - | 2021-11-22 22:11 | 60 | 121 | RateD
16327 | 18-09:07:24 | 2:54 | -0.6072 | 1.7598 | 173.7 | 95.39 | 3.2499 | 6.6836 | 659.8 | - | - | 2021-11-22 22:12 | 60 | 121 | RateD
16328 | 18-09:07:42 | 2:54 | -0.6073 | 1.7629 | 174 | 95.56 | 3.2397 | 6.6937 | 660.8 | - | - | 2021-11-22 22:12 | 60 | 121 | RateD
16329 | 18-09:07:59 | 2:54 | -0.6072 | 1.7657 | 174.3 | 95.71 | 3.2296 | 6.7028 | 661.7 | - | - | 2021-11-22 22:12 | 60 | 121 | RateD
16330 | 18-09:08:16 | 2:55 | -0.6072 | 1.7685 | 174.6 | 95.86 | 3.2196 | 6.7119 | 662.6 | - | - | 2021-11-22 22:12 | 60 | 121 | RateD
16331 | 18-09:08:32 | 2:55 | -0.6072 | 1.7712 | 174.8 | 96.01 | 3.2095 | 6.7206 | 663.4 | - | - | 2021-11-22 22:13 | 60 | 121 | RateD
16332 | 18-09:08:48 | 2:55 | -0.6072 | 1.7739 | 175.1 | 96.15 | 3.1994 | 6.7293 | 664.3 | - | - | 2021-11-22 22:13 | 60 | 121 | RateD
16333 | 18-09:09:03 | 2:56 | -0.6072 | 1.7765 | 175.4 | 96.3 | 3.189 | 6.7377 | 665.1 | - | - | 2021-11-22 22:13 | 60 | 121 | RateD
16334 | 18-09:09:18 | 2:56 | -0.6072 | 1.7791 | 175.6 | 96.43 | 3.1788 | 6.7457 | 665.9 | - | - | 2021-11-22 22:13 | 60 | 121 | RateD
16335 | 18-09:09:33 | 2:56 | -0.6072 | 1.7815 | 175.9 | 96.56 | 3.1684 | 6.7533 | 666.7 | - | - | 2021-11-22 22:14 | 60 | 121 | RateD
16336 | 18-09:09:46 | 2:56 | -0.6072 | 1.7837 | 176.1 | 96.69 | 3.1583 | 6.7605 | 667.4 | - | - | 2021-11-22 22:14 | 60 | 121 | RateD
16337 | 18-09:10:00 | 2:56 | -0.6072 | 1.786 | 176.3 | 96.81 | 3.1479 | 6.7677 | 668.1 | - | - | 2021-11-22 22:14 | 60 | 121 | RateD
16338 | 18-09:10:13 | 2:57 | -0.6072 | 1.7882 | 176.5 | 96.93 | 3.1379 | 6.7745 | 668.8 | - | - | 2021-11-22 22:14 | 60 | 121 | RateD
16339 | 18-09:10:26 | 2:57 | -0.6072 | 1.7904 | 176.7 | 97.05 | 3.1276 | 6.7814 | 669.4 | - | - | 2021-11-22 22:15 | 60 | 121 | RateD
16340 | 18-09:10:45 | 2:57 | -0.6072 | 1.7936 | 177.1 | 97.22 | 3.112 | 6.7915 | 670.4 | - | - | 2021-11-22 22:15 | 60 | 121 | RateD
16341 | 18-09:10:57 | 2:57 | -0.6072 | 1.7958 | 177.3 | 97.34 | 3.1019 | 6.7981 | 671.1 | - | - | 2021-11-22 22:15 | 60 | 121 | RateD
16342 | 18-09:11:09 | 2:58 | -0.6072 | 1.7978 | 177.5 | 97.45 | 3.0915 | 6.8044 | 671.7 | - | - | 2021-11-22 22:15 | 60 | 121 | RateD
16343 | 18-09:11:22 | 2:58 | -0.6072 | 1.7999 | 177.7 | 97.56 | 3.081 | 6.8108 | 672.3 | - | - | 2021-11-22 22:15 | 60 | 121 | RateD
16344 | 18-09:11:33 | 2:58 | -0.6072 | 1.8018 | 177.9 | 97.67 | 3.0709 | 6.8168 | 672.9 | - | - | 2021-11-22 22:16 | 60 | 121 | RateD
16345 | 18-09:11:45 | 2:58 | -0.6072 | 1.8038 | 178.1 | 97.77 | 3.0605 | 6.8228 | 673.5 | - | - | 2021-11-22 22:16 | 60 | 121 | RateD
16346 | 18-09:11:56 | 2:58 | -0.6072 | 1.8056 | 178.2 | 97.87 | 3.0504 | 6.8284 | 674.1 | - | - | 2021-11-22 22:16 | 60 | 121 | RateD
16347 | 18-09:12:07 | 2:59 | -0.6072 | 1.8075 | 178.4 | 97.97 | 3.0402 | 6.8341 | 674.6 | - | - | 2021-11-22 22:16 | 60 | 121 | RateD
16348 | 18-09:12:18 | 2:59 | -0.6072 | 1.8094 | 178.6 | 98.08 | 3.0297 | 6.84 | 675.2 | - | - | 2021-11-22 22:16 | 60 | 121 | RateD
16349 | 18-09:12:30 | 2:59 | -0.6072 | 1.8113 | 178.8 | 98.18 | 3.0191 | 6.8458 | 675.8 | - | - | 2021-11-22 22:17 | 60 | 121 | RateD
16350 | 18-09:12:41 | 2:59 | -0.6072 | 1.8132 | 179 | 98.28 | 3.0089 | 6.8513 | 676.3 | - | - | 2021-11-22 22:17 | 60 | 121 | RateD
16351 | 18-09:12:51 | 2:59 | -0.6072 | 1.815 | 179.2 | 98.38 | 2.9987 | 6.8567 | 676.9 | - | - | 2021-11-22 22:17 | 60 | 121 | RateD
16352 | 18-09:13:01 | 3:00 | -0.6072 | 1.8167 | 179.3 | 98.47 | 2.9884 | 6.8618 | 677.4 | - | - | 2021-11-22 22:17 | 60 | 121 | RateD
16353 | 18-09:13:12 | 3:00 | -0.6072 | 1.8184 | 179.5 | 98.57 | 2.9779 | 6.867 | 677.9 | - | - | 2021-11-22 22:17 | 60 | 121 | RateD
16354 | 18-09:13:21 | 3:00 | -0.6072 | 1.82 | 179.7 | 98.65 | 2.9677 | 6.8718 | 678.4 | - | - | 2021-11-22 22:17 | 60 | 121 | RateD
16355 | 18-09:13:32 | 3:00 | -0.6072 | 1.8218 | 179.8 | 98.75 | 2.9571 | 6.877 | 678.9 | - | - | 2021-11-22 22:18 | 60 | 121 | RateD
16356 | 18-09:13:41 | 3:00 | -0.6072 | 1.8234 | 180 | 98.83 | 2.947 | 6.8817 | 679.3 | - | - | 2021-11-22 22:18 | 60 | 121 | RateD
16357 | 18-09:13:51 | 3:00 | -0.6073 | 1.825 | 180.2 | 98.92 | 2.9365 | 6.8865 | 679.8 | - | - | 2021-11-22 22:18 | 60 | 121 | RateD
16358 | 18-09:14:00 | 3:00 | -0.6072 | 1.8266 | 180.3 | 99.01 | 2.9258 | 6.8913 | 680.3 | - | - | 2021-11-22 22:18 | 60 | 121 | RateD
16359 | 18-09:14:09 | 3:01 | -0.6072 | 1.8282 | 180.5 | 99.09 | 2.9157 | 6.8957 | 680.7 | - | - | 2021-11-22 22:18 | 60 | 121 | RateD
16360 | 18-09:14:18 | 3:01 | -0.6072 | 1.8297 | 180.6 | 99.18 | 2.9057 | 6.9001 | 681.2 | - | - | 2021-11-22 22:18 | 60 | 121 | RateD
16361 | 18-09:14:27 | 3:01 | -0.6072 | 1.8312 | 180.8 | 99.26 | 2.8954 | 6.9045 | 681.6 | - | - | 2021-11-22 22:19 | 60 | 121 | RateD
16362 | 18-09:14:36 | 3:01 | -0.6072 | 1.8327 | 180.9 | 99.34 | 2.8852 | 6.9089 | 682 | - | - | 2021-11-22 22:19 | 60 | 121 | RateD
16363 | 18-09:14:45 | 3:01 | -0.6072 | 1.8342 | 181.1 | 99.42 | 2.8747 | 6.9133 | 682.5 | - | - | 2021-11-22 22:19 | 60 | 121 | RateD
16364 | 18-09:14:55 | 3:01 | -0.6072 | 1.8358 | 181.2 | 99.51 | 2.8641 | 6.9178 | 682.9 | - | - | 2021-11-22 22:19 | 60 | 121 | RateD
16365 | 18-09:15:04 | 3:02 | -0.6072 | 1.8373 | 181.4 | 99.59 | 2.8536 | 6.9221 | 683.3 | - | - | 2021-11-22 22:19 | 60 | 121 | RateD
16366 | 18-09:15:12 | 3:02 | -0.6072 | 1.8388 | 181.5 | 99.67 | 2.843 | 6.9263 | 683.7 | - | - | 2021-11-22 22:19 | 60 | 121 | RateD
16367 | 18-09:15:21 | 3:02 | -0.6072 | 1.8402 | 181.7 | 99.75 | 2.833 | 6.9304 | 684.1 | - | - | 2021-11-22 22:19 | 60 | 121 | RateD
16368 | 18-09:15:29 | 3:02 | -0.6072 | 1.8417 | 181.8 | 99.82 | 2.8227 | 6.9344 | 684.5 | - | - | 2021-11-22 22:20 | 60 | 121 | RateD
16369 | 18-09:15:38 | 3:02 | -0.6072 | 1.8431 | 181.9 | 99.9 | 2.8122 | 6.9386 | 685 | - | - | 2021-11-22 22:20 | 60 | 121 | RateD
16370 | 18-09:15:47 | 3:02 | -0.6072 | 1.8445 | 182.1 | 99.98 | 2.802 | 6.9426 | 685.3 | - | - | 2021-11-22 22:20 | 60 | 121 | RateD
16371 | 18-09:15:48 | 3:02 | -0.6072 | 1.8449 | 182.1 | 100 | 2.7999 | 6.9435 | 685.4 | - | - | 2021-11-22 22:20 | 60 | 121 | RateD
16372 | 18-09:15:48 | 0:00 | 0.6072 | 0 | 0 | 0 | 2.9365 | 0 | 0 | - | - | 2021-11-22 22:20 | 61 | 122 | RateC
16373 | 18-09:15:51 | 0:00 | 0.6072 | 0.0004 | 0 | 0.02 | 3.0325 | 0.0011 | 0.1 | - | - | 2021-11-22 22:20 | 61 | 122 | RateC
16374 | 18-09:15:51 | 0:00 | 0.6072 | 0.0005 | 0 | 0.02 | 3.0639 | 0.0014 | 0.1 | - | - | 2021-11-22 22:20 | 61 | 122 | RateC
16375 | 18-09:15:52 | 0:00 | 0.6072 | 0.0006 | 0.1 | 0.03 | 3.0934 | 0.0017 | 0.2 | - | - | 2021-11-22 22:20 | 61 | 122 | RateC
16376 | 18-09:15:52 | 0:00 | 0.6072 | 0.0007 | 0.1 | 0.04 | 3.1211 | 0.0021 | 0.2 | - | - | 2021-11-22 22:20 | 61 | 122 | RateC
16377 | 18-09:15:54 | 0:00 | 0.6072 | 0.001 | 0.1 | 0.05 | 3.1865 | 0.0031 | 0.3 | - | - | 2021-11-22 22:20 | 61 | 122 | RateC
16378 | 18-09:15:56 | 0:00 | 0.6072 | 0.0013 | 0.1 | 0.07 | 3.2456 | 0.0042 | 0.4 | - | - | 2021-11-22 22:20 | 61 | 122 | RateC
16379 | 18-09:15:58 | 0:00 | 0.6072 | 0.0016 | 0.2 | 0.09 | 3.2926 | 0.0052 | 0.5 | - | - | 2021-11-22 22:20 | 61 | 122 | RateC
16380 | 18-09:16:00 | 0:00 | 0.6072 | 0.002 | 0.2 | 0.11 | 3.3367 | 0.0063 | 0.6 | - | - | 2021-11-22 22:20 | 61 | 122 | RateC
16381 | 18-09:16:02 | 0:00 | 0.6072 | 0.0023 | 0.2 | 0.12 | 3.3764 | 0.0074 | 0.7 | - | - | 2021-11-22 22:20 | 61 | 122 | RateC
16382 | 18-09:16:03 | 0:00 | 0.6072 | 0.0025 | 0.2 | 0.14 | 3.3992 | 0.0081 | 0.8 | - | - | 2021-11-22 22:20 | 61 | 122 | RateC
16383 | 18-09:16:04 | 0:00 | 0.6072 | 0.0026 | 0.3 | 0.14 | 3.4107 | 0.0085 | 0.8 | - | - | 2021-11-22 22:20 | 61 | 122 | RateC
16384 | 18-09:16:05 | 0:00 | 0.6072 | 0.0027 | 0.3 | 0.15 | 3.4222 | 0.0089 | 0.9 | - | - | 2021-11-22 22:20 | 61 | 122 | RateC
16385 | 18-09:16:05 | 0:00 | 0.6072 | 0.0028 | 0.3 | 0.15 | 3.4327 | 0.0093 | 0.9 | - | - | 2021-11-22 22:20 | 61 | 122 | RateC
16386 | 18-09:16:07 | 0:00 | 0.6072 | 0.0031 | 0.3 | 0.17 | 3.4516 | 0.01 | 1 | - | - | 2021-11-22 22:20 | 61 | 122 | RateC
16387 | 18-09:16:08 | 0:00 | 0.6072 | 0.0033 | 0.3 | 0.18 | 3.4697 | 0.0107 | 1.1 | - | - | 2021-11-22 22:20 | 61 | 122 | RateC
16388 | 18-09:16:09 | 0:00 | 0.6072 | 0.0035 | 0.3 | 0.19 | 3.4857 | 0.0115 | 1.1 | - | - | 2021-11-22 22:20 | 61 | 122 | RateC
16389 | 18-09:16:10 | 0:00 | 0.6072 | 0.0037 | 0.4 | 0.2 | 3.4997 | 0.0122 | 1.2 | - | - | 2021-11-22 22:20 | 61 | 122 | RateC
16390 | 18-09:16:12 | 0:00 | 0.6072 | 0.0039 | 0.4 | 0.21 | 3.5136 | 0.013 | 1.3 | - | - | 2021-11-22 22:20 | 61 | 122 | RateC
16391 | 18-09:16:13 | 0:00 | 0.6072 | 0.0041 | 0.4 | 0.22 | 3.5242 | 0.0138 | 1.4 | - | - | 2021-11-22 22:20 | 61 | 122 | RateC
16392 | 18-09:16:15 | 0:00 | 0.6072 | 0.0045 | 0.4 | 0.24 | 3.537 | 0.015 | 1.5 | - | - | 2021-11-22 22:20 | 61 | 122 | RateC
16393 | 18-09:16:17 | 0:00 | 0.6072 | 0.0049 | 0.5 | 0.27 | 3.549 | 0.0165 | 1.6 | - | - | 2021-11-22 22:20 | 61 | 122 | RateC
16394 | 18-09:16:21 | 0:01 | 0.6072 | 0.0055 | 0.5 | 0.29 | 3.5596 | 0.0184 | 1.8 | - | - | 2021-11-22 22:20 | 61 | 122 | RateC
16395 | 18-09:16:25 | 0:01 | 0.6072 | 0.0062 | 0.6 | 0.34 | 3.5699 | 0.0212 | 2.1 | - | - | 2021-11-22 22:21 | 61 | 122 | RateC
16396 | 18-09:16:32 | 0:01 | 0.6073 | 0.0074 | 0.7 | 0.4 | 3.5804 | 0.0254 | 2.5 | - | - | 2021-11-22 22:21 | 61 | 122 | RateC
16397 | 18-09:16:42 | 0:01 | 0.6072 | 0.009 | 0.9 | 0.49 | 3.5905 | 0.0312 | 3.1 | - | - | 2021-11-22 22:21 | 61 | 122 | RateC
16398 | 18-09:16:55 | 0:01 | 0.6072 | 0.0113 | 1.1 | 0.61 | 3.6009 | 0.0394 | 3.9 | - | - | 2021-11-22 22:21 | 61 | 122 | RateC
16399 | 18-09:17:13 | 0:01 | 0.6072 | 0.0142 | 1.4 | 0.77 | 3.6111 | 0.0498 | 4.9 | - | - | 2021-11-22 22:21 | 61 | 122 | RateC
16400 | 18-09:17:34 | 0:02 | 0.6072 | 0.0179 | 1.8 | 0.97 | 3.6212 | 0.0632 | 6.2 | - | - | 2021-11-22 22:22 | 61 | 122 | RateC
16401 | 18-09:18:02 | 0:02 | 0.6072 | 0.0226 | 2.2 | 1.22 | 3.6314 | 0.0802 | 7.9 | - | - | 2021-11-22 22:22 | 61 | 122 | RateC
16402 | 18-09:18:39 | 0:03 | 0.6072 | 0.0287 | 2.8 | 1.55 | 3.6415 | 0.1026 | 10.1 | - | - | 2021-11-22 22:23 | 61 | 122 | RateC
16403 | 18-09:19:27 | 0:04 | 0.6072 | 0.0369 | 3.6 | 2 | 3.6516 | 0.1324 | 13.1 | - | - | 2021-11-22 22:24 | 61 | 122 | RateC
16404 | 18-09:20:37 | 0:05 | 0.6072 | 0.0488 | 4.8 | 2.64 | 3.6616 | 0.1757 | 17.3 | - | - | 2021-11-22 22:25 | 61 | 122 | RateC
16405 | 18-09:22:22 | 0:07 | 0.6072 | 0.0664 | 6.6 | 3.59 | 3.6717 | 0.2404 | 23.7 | - | - | 2021-11-22 22:26 | 61 | 122 | RateC
16406 | 18-09:24:58 | 0:09 | 0.6073 | 0.0926 | 9.1 | 5.01 | 3.6818 | 0.3369 | 33.3 | - | - | 2021-11-22 22:29 | 61 | 122 | RateC
16407 | 18-09:27:58 | 0:12 | 0.6072 | 0.123 | 12.1 | 6.65 | 3.6913 | 0.4488 | 44.3 | - | - | 2021-11-22 22:32 | 61 | 122 | RateC
16408 | 18-09:30:58 | 0:15 | 0.6072 | 0.1534 | 15.1 | 8.3 | 3.6995 | 0.5612 | 55.4 | - | - | 2021-11-22 22:35 | 61 | 122 | RateC
16409 | 18-09:33:58 | 0:18 | 0.6072 | 0.1838 | 18.1 | 9.94 | 3.7057 | 0.6739 | 66.5 | - | - | 2021-11-22 22:38 | 61 | 122 | RateC
16410 | 18-09:36:59 | 0:21 | 0.6072 | 0.2142 | 21.1 | 11.59 | 3.7102 | 0.7866 | 77.7 | - | - | 2021-11-22 22:41 | 61 | 122 | RateC
16411 | 18-09:39:59 | 0:24 | 0.6072 | 0.2447 | 24.2 | 13.23 | 3.7136 | 0.8996 | 88.8 | - | - | 2021-11-22 22:44 | 61 | 122 | RateC
16412 | 18-09:42:59 | 0:27 | 0.6072 | 0.275 | 27.1 | 14.87 | 3.7167 | 1.0123 | 99.9 | - | - | 2021-11-22 22:47 | 61 | 122 | RateC
16413 | 18-09:45:59 | 0:30 | 0.6072 | 0.3054 | 30.1 | 16.52 | 3.7201 | 1.1253 | 111.1 | - | - | 2021-11-22 22:50 | 61 | 122 | RateC
16414 | 18-09:48:59 | 0:33 | 0.6072 | 0.3358 | 33.2 | 18.16 | 3.7243 | 1.2385 | 122.3 | - | - | 2021-11-22 22:53 | 61 | 122 | RateC
16415 | 18-09:51:59 | 0:36 | 0.6072 | 0.3662 | 36.2 | 19.81 | 3.7298 | 1.3518 | 133.4 | - | - | 2021-11-22 22:56 | 61 | 122 | RateC
16416 | 18-09:55:00 | 0:39 | 0.6072 | 0.3966 | 39.2 | 21.45 | 3.7371 | 1.4653 | 144.6 | - | - | 2021-11-22 22:59 | 61 | 122 | RateC
16417 | 18-09:58:00 | 0:42 | 0.6072 | 0.427 | 42.1 | 23.09 | 3.7455 | 1.5789 | 155.9 | - | - | 2021-11-22 23:02 | 61 | 122 | RateC
16418 | 18-10:01:00 | 0:45 | 0.6072 | 0.4573 | 45.1 | 24.73 | 3.755 | 1.6928 | 167.1 | - | - | 2021-11-22 23:05 | 61 | 122 | RateC
16419 | 18-10:03:58 | 0:48 | 0.6072 | 0.4875 | 48.1 | 26.36 | 3.765 | 1.8061 | 178.3 | - | - | 2021-11-22 23:08 | 61 | 122 | RateC
16420 | 18-10:06:55 | 0:51 | 0.6072 | 0.5172 | 51.1 | 27.97 | 3.7751 | 1.9182 | 189.4 | - | - | 2021-11-22 23:11 | 61 | 122 | RateC
16421 | 18-10:09:43 | 0:54 | 0.6072 | 0.5456 | 53.9 | 29.5 | 3.7852 | 2.0253 | 199.9 | - | - | 2021-11-22 23:14 | 61 | 122 | RateC
16422 | 18-10:12:34 | 0:57 | 0.6072 | 0.5744 | 56.7 | 31.06 | 3.7953 | 2.1346 | 210.7 | - | - | 2021-11-22 23:17 | 61 | 122 | RateC
16423 | 18-10:15:26 | 1:00 | 0.6072 | 0.6034 | 59.6 | 32.63 | 3.8053 | 2.2449 | 221.6 | - | - | 2021-11-22 23:20 | 61 | 122 | RateC
16424 | 18-10:18:23 | 1:03 | 0.6072 | 0.6333 | 62.5 | 34.25 | 3.8154 | 2.3587 | 232.8 | - | - | 2021-11-22 23:22 | 61 | 122 | RateC
16425 | 18-10:21:19 | 1:06 | 0.6072 | 0.663 | 65.5 | 35.86 | 3.8255 | 2.4723 | 244.1 | - | - | 2021-11-22 23:25 | 61 | 122 | RateC
16426 | 18-10:24:10 | 1:08 | 0.6072 | 0.6919 | 68.3 | 37.42 | 3.8356 | 2.583 | 255 | - | - | 2021-11-22 23:28 | 61 | 122 | RateC
16427 | 18-10:26:56 | 1:11 | 0.6072 | 0.7199 | 71.1 | 38.93 | 3.8456 | 2.6905 | 265.6 | - | - | 2021-11-22 23:31 | 61 | 122 | RateC
16428 | 18-10:29:33 | 1:14 | 0.6072 | 0.7463 | 73.7 | 40.36 | 3.8559 | 2.7922 | 275.6 | - | - | 2021-11-22 23:34 | 61 | 122 | RateC
16429 | 18-10:32:02 | 1:16 | 0.6072 | 0.7715 | 76.2 | 41.73 | 3.8659 | 2.8895 | 285.2 | - | - | 2021-11-22 23:36 | 61 | 122 | RateC
16430 | 18-10:34:16 | 1:18 | 0.6072 | 0.7941 | 78.4 | 42.95 | 3.876 | 2.9769 | 293.9 | - | - | 2021-11-22 23:38 | 61 | 122 | RateC
16431 | 18-10:36:26 | 1:21 | 0.6072 | 0.816 | 80.6 | 44.13 | 3.8861 | 3.062 | 302.3 | - | - | 2021-11-22 23:41 | 61 | 122 | RateC
16432 | 18-10:38:27 | 1:23 | 0.6072 | 0.8364 | 82.6 | 45.24 | 3.8962 | 3.1413 | 310.1 | - | - | 2021-11-22 23:43 | 61 | 122 | RateC
16433 | 18-10:40:18 | 1:24 | 0.6072 | 0.855 | 84.4 | 46.24 | 3.9063 | 3.214 | 317.3 | - | - | 2021-11-22 23:44 | 61 | 122 | RateC
16434 | 18-10:41:59 | 1:26 | 0.6072 | 0.8722 | 86.1 | 47.17 | 3.9163 | 3.2812 | 323.9 | - | - | 2021-11-22 23:46 | 61 | 122 | RateC
16435 | 18-10:43:36 | 1:28 | 0.6072 | 0.8885 | 87.7 | 48.05 | 3.9264 | 3.345 | 330.2 | - | - | 2021-11-22 23:48 | 61 | 122 | RateC
16436 | 18-10:45:10 | 1:29 | 0.6072 | 0.9044 | 89.3 | 48.91 | 3.9365 | 3.4076 | 336.4 | - | - | 2021-11-22 23:49 | 61 | 122 | RateC
16437 | 18-10:46:44 | 1:31 | 0.6072 | 0.9202 | 90.8 | 49.76 | 3.9466 | 3.4697 | 342.5 | - | - | 2021-11-22 23:51 | 61 | 122 | RateC
16438 | 18-10:48:17 | 1:32 | 0.6072 | 0.9358 | 92.4 | 50.61 | 3.9566 | 3.5316 | 348.6 | - | - | 2021-11-22 23:52 | 61 | 122 | RateC
16439 | 18-10:49:56 | 1:34 | 0.6072 | 0.9526 | 94 | 51.52 | 3.9667 | 3.5981 | 355.2 | - | - | 2021-11-22 23:54 | 61 | 122 | RateC
16440 | 18-10:51:40 | 1:36 | 0.6073 | 0.9702 | 95.8 | 52.47 | 3.9768 | 3.6679 | 362.1 | - | - | 2021-11-22 23:56 | 61 | 122 | RateC
16441 | 18-10:53:36 | 1:38 | 0.6072 | 0.9897 | 97.7 | 53.53 | 3.9869 | 3.7456 | 369.8 | - | - | 2021-11-22 23:58 | 61 | 122 | RateC
16442 | 18-10:55:42 | 1:40 | 0.6072 | 1.011 | 99.8 | 54.68 | 3.9969 | 3.8305 | 378.1 | - | - | 2021-11-23 | 61 | 122 | RateC
16443 | 18-10:57:58 | 1:42 | 0.6072 | 1.0339 | 102.1 | 55.92 | 4.007 | 3.9222 | 387.2 | - | - | 2021-11-23 00:02 | 61 | 122 | RateC
16444 | 18-11:00:23 | 1:45 | 0.6072 | 1.0583 | 104.5 | 57.24 | 4.0171 | 4.0201 | 396.9 | - | - | 2021-11-23 00:04 | 61 | 122 | RateC
16445 | 18-11:03:03 | 1:47 | 0.6072 | 1.0854 | 107.1 | 58.7 | 4.0272 | 4.1289 | 407.6 | - | - | 2021-11-23 00:07 | 61 | 122 | RateC
16446 | 18-11:06:01 | 1:50 | 0.6072 | 1.1154 | 110.1 | 60.32 | 4.0372 | 4.2501 | 419.6 | - | - | 2021-11-23 00:10 | 61 | 122 | RateC
16447 | 18-11:09:01 | 1:53 | 0.6072 | 1.1458 | 113.1 | 61.97 | 4.0467 | 4.373 | 431.7 | - | - | 2021-11-23 00:13 | 61 | 122 | RateC
16448 | 18-11:12:02 | 1:56 | 0.6072 | 1.1762 | 116.1 | 63.61 | 4.0554 | 4.4962 | 443.9 | - | - | 2021-11-23 00:16 | 61 | 122 | RateC
16449 | 18-11:15:02 | 1:59 | 0.6072 | 1.2066 | 119.1 | 65.26 | 4.0634 | 4.6194 | 456 | - | - | 2021-11-23 00:19 | 61 | 122 | RateC
16450 | 18-11:18:02 | 2:02 | 0.6072 | 1.237 | 122.1 | 66.9 | 4.0715 | 4.743 | 468.2 | - | - | 2021-11-23 00:22 | 61 | 122 | RateC
16451 | 18-11:21:02 | 2:05 | 0.6072 | 1.2673 | 125.1 | 68.54 | 4.0797 | 4.8668 | 480.4 | - | - | 2021-11-23 00:25 | 61 | 122 | RateC
16452 | 18-11:24:02 | 2:08 | 0.6072 | 1.2977 | 128.1 | 70.19 | 4.089 | 4.991 | 492.7 | - | - | 2021-11-23 00:28 | 61 | 122 | RateC
16453 | 18-11:26:43 | 2:11 | 0.6073 | 1.3249 | 130.8 | 71.65 | 4.0991 | 5.1021 | 503.7 | - | - | 2021-11-23 00:31 | 61 | 122 | RateC
16454 | 18-11:28:51 | 2:13 | 0.6072 | 1.3465 | 132.9 | 72.82 | 4.1092 | 5.1908 | 512.4 | - | - | 2021-11-23 00:33 | 61 | 122 | RateC
16455 | 18-11:30:34 | 2:15 | 0.6072 | 1.3639 | 134.6 | 73.76 | 4.1192 | 5.2624 | 519.5 | - | - | 2021-11-23 00:35 | 61 | 122 | RateC
16456 | 18-11:32:02 | 2:16 | 0.6072 | 1.3788 | 136.1 | 74.57 | 4.1293 | 5.3237 | 525.5 | - | - | 2021-11-23 00:36 | 61 | 122 | RateC
16457 | 18-11:33:20 | 2:18 | 0.6072 | 1.3919 | 137.4 | 75.28 | 4.1394 | 5.3781 | 530.9 | - | - | 2021-11-23 00:37 | 61 | 122 | RateC
16458 | 18-11:34:32 | 2:19 | 0.6072 | 1.404 | 138.6 | 75.93 | 4.1495 | 5.4281 | 535.8 | - | - | 2021-11-23 00:39 | 61 | 122 | RateC
16459 | 18-11:35:38 | 2:20 | 0.6072 | 1.4152 | 139.7 | 76.54 | 4.1595 | 5.4746 | 540.4 | - | - | 2021-11-23 00:40 | 61 | 122 | RateC
16460 | 18-11:36:44 | 2:21 | 0.6072 | 1.4263 | 140.8 | 77.14 | 4.1696 | 5.5209 | 545 | - | - | 2021-11-23 00:41 | 61 | 122 | RateC
16461 | 18-11:37:51 | 2:22 | 0.6072 | 1.4376 | 141.9 | 77.75 | 4.1797 | 5.5679 | 549.6 | - | - | 2021-11-23 00:42 | 61 | 122 | RateC
16462 | 18-11:38:59 | 2:23 | 0.6073 | 1.449 | 143 | 78.37 | 4.1898 | 5.6159 | 554.4 | - | - | 2021-11-23 00:43 | 61 | 122 | RateC
16463 | 18-11:40:10 | 2:24 | 0.6072 | 1.4611 | 144.2 | 79.02 | 4.1998 | 5.6665 | 559.4 | - | - | 2021-11-23 00:44 | 61 | 122 | RateC
16464 | 18-11:41:27 | 2:26 | 0.6072 | 1.4741 | 145.5 | 79.72 | 4.2099 | 5.721 | 564.8 | - | - | 2021-11-23 00:46 | 61 | 122 | RateC
16465 | 18-11:42:53 | 2:27 | 0.6072 | 1.4885 | 146.9 | 80.5 | 4.22 | 5.782 | 570.8 | - | - | 2021-11-23 00:47 | 61 | 122 | RateC
16466 | 18-11:44:35 | 2:29 | 0.6072 | 1.5057 | 148.6 | 81.43 | 4.2301 | 5.8544 | 577.9 | - | - | 2021-11-23 00:49 | 61 | 122 | RateC
16467 | 18-11:46:51 | 2:31 | 0.6072 | 1.5287 | 150.9 | 82.67 | 4.2401 | 5.9518 | 587.5 | - | - | 2021-11-23 00:51 | 61 | 122 | RateC
16468 | 18-11:49:51 | 2:34 | 0.6072 | 1.559 | 153.9 | 84.32 | 4.2496 | 6.0807 | 600.3 | - | - | 2021-11-23 00:54 | 61 | 122 | RateC
16469 | 18-11:52:51 | 2:37 | 0.6072 | 1.5894 | 156.9 | 85.96 | 4.2575 | 6.21 | 613 | - | - | 2021-11-23 00:57 | 61 | 122 | RateC
16470 | 18-11:55:52 | 2:40 | 0.6072 | 1.6199 | 159.9 | 87.61 | 4.2653 | 6.3398 | 625.8 | - | - | 2021-11-23 01:00 | 61 | 122 | RateC
16471 | 18-11:58:52 | 2:43 | 0.6072 | 1.6503 | 162.9 | 89.25 | 4.273 | 6.4696 | 638.7 | - | - | 2021-11-23 01:03 | 61 | 122 | RateC
16472 | 18-12:01:53 | 2:46 | 0.6072 | 1.6807 | 165.9 | 90.9 | 4.2821 | 6.5998 | 651.5 | - | - | 2021-11-23 01:06 | 61 | 122 | RateC
16473 | 18-12:04:35 | 2:49 | 0.6072 | 1.7082 | 168.6 | 92.38 | 4.2922 | 6.7175 | 663.1 | - | - | 2021-11-23 01:09 | 61 | 122 | RateC
16474 | 18-12:06:53 | 2:51 | 0.6072 | 1.7314 | 170.9 | 93.64 | 4.3023 | 6.8175 | 673 | - | - | 2021-11-23 01:11 | 61 | 122 | RateC
16475 | 18-12:08:47 | 2:53 | 0.6072 | 1.7506 | 172.8 | 94.68 | 4.3124 | 6.9 | 681.1 | - | - | 2021-11-23 01:13 | 61 | 122 | RateC
16476 | 18-12:10:29 | 2:55 | 0.6072 | 1.7679 | 174.5 | 95.61 | 4.3225 | 6.9747 | 688.5 | - | - | 2021-11-23 01:15 | 61 | 122 | RateC
16477 | 18-12:11:59 | 2:56 | 0.6072 | 1.7831 | 176 | 96.43 | 4.3325 | 7.0404 | 695 | - | - | 2021-11-23 01:16 | 61 | 122 | RateC
16478 | 18-12:13:18 | 2:58 | 0.6072 | 1.7964 | 177.3 | 97.15 | 4.3426 | 7.0981 | 700.7 | - | - | 2021-11-23 01:17 | 61 | 122 | RateC
16479 | 18-12:14:26 | 2:59 | 0.6072 | 1.8078 | 178.5 | 97.77 | 4.3527 | 7.1476 | 705.6 | - | - | 2021-11-23 01:19 | 61 | 122 | RateC
16480 | 18-12:15:28 | 3:00 | 0.6072 | 1.8182 | 179.5 | 98.33 | 4.3628 | 7.193 | 710.1 | - | - | 2021-11-23 01:20 | 61 | 122 | RateC
16481 | 18-12:16:21 | 3:01 | 0.6072 | 1.8271 | 180.4 | 98.82 | 4.3728 | 7.2321 | 713.9 | - | - | 2021-11-23 01:20 | 61 | 122 | RateC
16482 | 18-12:17:11 | 3:01 | 0.6072 | 1.8356 | 181.2 | 99.28 | 4.3829 | 7.2693 | 717.6 | - | - | 2021-11-23 01:21 | 61 | 122 | RateC
16483 | 18-12:17:59 | 3:02 | 0.6072 | 1.8438 | 182 | 99.72 | 4.3931 | 7.3052 | 721.1 | - | - | 2021-11-23 01:22 | 61 | 122 | RateC
16484 | 18-12:18:30 | 3:03 | 0.6072 | 1.849 | 182.5 | 100 | 4.4 | 7.3281 | 723.4 | - | - | 2021-11-23 01:23 | 61 | 122 | RateC
16485 | 18-12:18:30 | 0:00 | -0.6072 | 0 | 0 | 0 | 4.2806 | 0 | 0 | - | - | 2021-11-23 01:23 | 61 | 123 | RateD
16486 | 18-12:18:32 | 0:00 | -0.6072 | 0.0003 | 0 | 0.01 | 4.2513 | 0.0011 | 0.1 | - | - | 2021-11-23 01:23 | 61 | 123 | RateD
16487 | 18-12:18:32 | 0:00 | -0.6072 | 0.0004 | 0 | 0.02 | 4.2409 | 0.0015 | 0.2 | - | - | 2021-11-23 01:23 | 61 | 123 | RateD
16488 | 18-12:18:34 | 0:00 | -0.6073 | 0.0006 | 0.1 | 0.03 | 4.2299 | 0.0025 | 0.2 | - | - | 2021-11-23 01:23 | 61 | 123 | RateD
16489 | 18-12:18:36 | 0:00 | -0.6072 | 0.001 | 0.1 | 0.06 | 4.2186 | 0.0043 | 0.4 | - | - | 2021-11-23 01:23 | 61 | 123 | RateD
16490 | 18-12:18:41 | 0:00 | -0.6072 | 0.0018 | 0.2 | 0.1 | 4.2079 | 0.0075 | 0.7 | - | - | 2021-11-23 01:23 | 61 | 123 | RateD
16491 | 18-12:18:48 | 0:00 | -0.6072 | 0.0029 | 0.3 | 0.16 | 4.1977 | 0.0124 | 1.2 | - | - | 2021-11-23 01:23 | 61 | 123 | RateD
16492 | 18-12:18:59 | 0:00 | -0.6072 | 0.0048 | 0.5 | 0.26 | 4.1873 | 0.0201 | 2 | - | - | 2021-11-23 01:23 | 61 | 123 | RateD
16493 | 18-12:19:14 | 0:01 | -0.6072 | 0.0074 | 0.7 | 0.4 | 4.1769 | 0.0309 | 3.1 | - | - | 2021-11-23 01:23 | 61 | 123 | RateD
16494 | 18-12:19:35 | 0:01 | -0.6072 | 0.011 | 1.1 | 0.6 | 4.1668 | 0.0459 | 4.5 | - | - | 2021-11-23 01:24 | 61 | 123 | RateD
16495 | 18-12:20:04 | 0:02 | -0.6072 | 0.0159 | 1.6 | 0.86 | 4.1567 | 0.0663 | 6.5 | - | - | 2021-11-23 01:24 | 61 | 123 | RateD
16496 | 18-12:20:46 | 0:02 | -0.6072 | 0.0229 | 2.3 | 1.25 | 4.1467 | 0.0957 | 9.4 | - | - | 2021-11-23 01:25 | 61 | 123 | RateD
16497 | 18-12:21:52 | 0:03 | -0.6072 | 0.034 | 3.4 | 1.85 | 4.1366 | 0.1415 | 14 | - | - | 2021-11-23 01:26 | 61 | 123 | RateD
16498 | 18-12:24:05 | 0:06 | -0.6072 | 0.0564 | 5.6 | 3.07 | 4.1265 | 0.2341 | 23.1 | - | - | 2021-11-23 01:28 | 61 | 123 | RateD
16499 | 18-12:27:05 | 0:09 | -0.6072 | 0.0869 | 8.6 | 4.72 | 4.1206 | 0.3597 | 35.5 | - | - | 2021-11-23 01:31 | 61 | 123 | RateD
16500 | 18-12:30:05 | 0:12 | -0.6072 | 0.1172 | 11.6 | 6.37 | 4.1171 | 0.4847 | 47.8 | - | - | 2021-11-23 01:34 | 61 | 123 | RateD
16501 | 18-12:33:05 | 0:15 | -0.6072 | 0.1476 | 14.6 | 8.02 | 4.1133 | 0.6096 | 60.2 | - | - | 2021-11-23 01:37 | 61 | 123 | RateD
16502 | 18-12:36:05 | 0:18 | -0.6072 | 0.178 | 17.6 | 9.68 | 4.1096 | 0.7347 | 72.5 | - | - | 2021-11-23 01:40 | 61 | 123 | RateD
16503 | 18-12:39:06 | 0:21 | -0.6072 | 0.2084 | 20.6 | 11.33 | 4.1056 | 0.8596 | 84.9 | - | - | 2021-11-23 01:43 | 61 | 123 | RateD
16504 | 18-12:42:06 | 0:24 | -0.6072 | 0.2388 | 23.6 | 12.98 | 4.1006 | 0.9841 | 97.1 | - | - | 2021-11-23 01:46 | 61 | 123 | RateD
16505 | 18-12:45:06 | 0:27 | -0.6072 | 0.2692 | 26.6 | 14.64 | 4.0937 | 1.1088 | 109.5 | - | - | 2021-11-23 01:49 | 61 | 123 | RateD
16506 | 18-12:47:57 | 0:29 | -0.6072 | 0.2981 | 29.4 | 16.21 | 4.0836 | 1.2269 | 121.1 | - | - | 2021-11-23 01:52 | 61 | 123 | RateD
16507 | 18-12:50:01 | 0:32 | -0.6072 | 0.319 | 31.5 | 17.34 | 4.0735 | 1.3122 | 129.5 | - | - | 2021-11-23 01:54 | 61 | 123 | RateD
16508 | 18-12:51:34 | 0:33 | -0.6072 | 0.3347 | 33 | 18.2 | 4.0634 | 1.3761 | 135.8 | - | - | 2021-11-23 01:56 | 61 | 123 | RateD
16509 | 18-12:52:52 | 0:34 | -0.6072 | 0.3478 | 34.3 | 18.91 | 4.0534 | 1.4293 | 141.1 | - | - | 2021-11-23 01:57 | 61 | 123 | RateD
16510 | 18-12:54:03 | 0:36 | -0.6072 | 0.3597 | 35.5 | 19.56 | 4.0431 | 1.4775 | 145.9 | - | - | 2021-11-23 01:58 | 61 | 123 | RateD
16511 | 18-12:55:08 | 0:37 | -0.6072 | 0.3708 | 36.6 | 20.16 | 4.033 | 1.5222 | 150.3 | - | - | 2021-11-23 01:59 | 61 | 123 | RateD
16512 | 18-12:56:14 | 0:38 | -0.6072 | 0.3819 | 37.7 | 20.77 | 4.023 | 1.5671 | 154.7 | - | - | 2021-11-23 02:00 | 61 | 123 | RateD
16513 | 18-12:57:22 | 0:39 | -0.6074 | 0.3933 | 38.8 | 21.38 | 4.0129 | 1.6128 | 159.2 | - | - | 2021-11-23 02:01 | 61 | 123 | RateD
16514 | 18-12:58:34 | 0:40 | -0.6072 | 0.4055 | 40 | 22.05 | 4.0028 | 1.6617 | 164 | - | - | 2021-11-23 02:03 | 61 | 123 | RateD
16515 | 18-12:59:52 | 0:41 | -0.6072 | 0.4185 | 41.3 | 22.76 | 3.9927 | 1.7139 | 169.2 | - | - | 2021-11-23 02:04 | 61 | 123 | RateD
16516 | 18-13:01:18 | 0:43 | -0.6072 | 0.4332 | 42.8 | 23.55 | 3.9827 | 1.7723 | 175 | - | - | 2021-11-23 02:05 | 61 | 123 | RateD
16517 | 18-13:03:02 | 0:45 | -0.6072 | 0.4507 | 44.5 | 24.51 | 3.9724 | 1.8419 | 181.8 | - | - | 2021-11-23 02:07 | 61 | 123 | RateD
16518 | 18-13:05:13 | 0:47 | -0.6072 | 0.4728 | 46.7 | 25.71 | 3.9624 | 1.9296 | 190.5 | - | - | 2021-11-23 02:09 | 61 | 123 | RateD
16519 | 18-13:08:10 | 0:50 | -0.6072 | 0.5027 | 49.6 | 27.33 | 3.9523 | 2.0478 | 202.2 | - | - | 2021-11-23 02:12 | 61 | 123 | RateD
16520 | 18-13:11:11 | 0:53 | -0.6072 | 0.5331 | 52.6 | 28.99 | 3.9438 | 2.168 | 214 | - | - | 2021-11-23 02:15 | 61 | 123 | RateD
16521 | 18-13:14:11 | 0:56 | -0.6073 | 0.5635 | 55.6 | 30.64 | 3.9363 | 2.2876 | 225.8 | - | - | 2021-11-23 02:18 | 61 | 123 | RateD
16522 | 18-13:17:11 | 0:59 | -0.6072 | 0.5938 | 58.6 | 32.29 | 3.9287 | 2.407 | 237.6 | - | - | 2021-11-23 02:21 | 61 | 123 | RateD
16523 | 18-13:20:11 | 1:02 | -0.6072 | 0.6242 | 61.6 | 33.94 | 3.9202 | 2.5262 | 249.4 | - | - | 2021-11-23 02:24 | 61 | 123 | RateD
16524 | 18-13:23:10 | 1:05 | -0.6072 | 0.6545 | 64.6 | 35.59 | 3.9101 | 2.6448 | 261.1 | - | - | 2021-11-23 02:27 | 61 | 123 | RateD
16525 | 18-13:25:52 | 1:07 | -0.6072 | 0.6818 | 67.3 | 37.07 | 3.9 | 2.7513 | 271.6 | - | - | 2021-11-23 02:30 | 61 | 123 | RateD
16526 | 18-13:28:16 | 1:10 | -0.6072 | 0.706 | 69.7 | 38.39 | 3.89 | 2.8457 | 280.9 | - | - | 2021-11-23 02:32 | 61 | 123 | RateD
16527 | 18-13:30:30 | 1:12 | -0.6072 | 0.7287 | 71.9 | 39.62 | 3.8799 | 2.9339 | 289.6 | - | - | 2021-11-23 02:35 | 61 | 123 | RateD
16528 | 18-13:32:32 | 1:14 | -0.6072 | 0.7493 | 74 | 40.74 | 3.8698 | 3.0137 | 297.5 | - | - | 2021-11-23 02:37 | 61 | 123 | RateD
16529 | 18-13:34:31 | 1:16 | -0.6072 | 0.7693 | 75.9 | 41.83 | 3.8597 | 3.0909 | 305.1 | - | - | 2021-11-23 02:39 | 61 | 123 | RateD
16530 | 18-13:36:28 | 1:18 | -0.6072 | 0.7891 | 77.9 | 42.91 | 3.8497 | 3.1674 | 312.7 | - | - | 2021-11-23 02:41 | 61 | 123 | RateD
16531 | 18-13:38:22 | 1:20 | -0.6072 | 0.8083 | 79.8 | 43.95 | 3.8396 | 3.241 | 319.9 | - | - | 2021-11-23 02:42 | 61 | 123 | RateD
16532 | 18-13:40:14 | 1:22 | -0.6072 | 0.8271 | 81.6 | 44.97 | 3.8295 | 3.3132 | 327.1 | - | - | 2021-11-23 02:44 | 61 | 123 | RateD
16533 | 18-13:41:59 | 1:23 | -0.6072 | 0.8448 | 83.4 | 45.93 | 3.8194 | 3.381 | 333.8 | - | - | 2021-11-23 02:46 | 61 | 123 | RateD
16534 | 18-13:43:42 | 1:25 | -0.6072 | 0.8623 | 85.1 | 46.88 | 3.8094 | 3.4475 | 340.3 | - | - | 2021-11-23 02:48 | 61 | 123 | RateD
16535 | 18-13:45:21 | 1:27 | -0.6072 | 0.879 | 86.8 | 47.79 | 3.7993 | 3.5112 | 346.6 | - | - | 2021-11-23 02:49 | 61 | 123 | RateD
16536 | 18-13:47:00 | 1:28 | -0.6072 | 0.8957 | 88.4 | 48.7 | 3.7892 | 3.5746 | 352.9 | - | - | 2021-11-23 02:51 | 61 | 123 | RateD
16537 | 18-13:48:41 | 1:30 | -0.6072 | 0.9127 | 90.1 | 49.63 | 3.7791 | 3.6389 | 359.2 | - | - | 2021-11-23 02:53 | 61 | 123 | RateD
16538 | 18-13:50:26 | 1:32 | -0.6072 | 0.9304 | 91.9 | 50.59 | 3.7691 | 3.7059 | 365.8 | - | - | 2021-11-23 02:55 | 61 | 123 | RateD
16539 | 18-13:52:17 | 1:34 | -0.6072 | 0.9491 | 93.7 | 51.6 | 3.759 | 3.776 | 372.8 | - | - | 2021-11-23 02:56 | 61 | 123 | RateD
16540 | 18-13:54:10 | 1:36 | -0.6072 | 0.9681 | 95.6 | 52.64 | 3.7489 | 3.8476 | 379.8 | - | - | 2021-11-23 02:58 | 61 | 123 | RateD
16541 | 18-13:56:12 | 1:38 | -0.6072 | 0.9888 | 97.6 | 53.76 | 3.7388 | 3.9249 | 387.4 | - | - | 2021-11-23 03:00 | 61 | 123 | RateD
16542 | 18-13:58:20 | 1:40 | -0.6072 | 1.0103 | 99.7 | 54.93 | 3.7288 | 4.0053 | 395.4 | - | - | 2021-11-23 03:02 | 61 | 123 | RateD
16543 | 18-14:00:33 | 1:42 | -0.6072 | 1.0328 | 102 | 56.16 | 3.7187 | 4.089 | 403.7 | - | - | 2021-11-23 03:05 | 61 | 123 | RateD
16544 | 18-14:02:52 | 1:44 | -0.6072 | 1.0562 | 104.3 | 57.43 | 3.7086 | 4.176 | 412.2 | - | - | 2021-11-23 03:07 | 61 | 123 | RateD
16545 | 18-14:05:17 | 1:47 | -0.6072 | 1.0807 | 106.7 | 58.76 | 3.6985 | 4.2667 | 421.2 | - | - | 2021-11-23 03:09 | 61 | 123 | RateD
16546 | 18-14:07:43 | 1:49 | -0.6072 | 1.1054 | 109.1 | 60.1 | 3.6885 | 4.3577 | 430.2 | - | - | 2021-11-23 03:12 | 61 | 123 | RateD
16547 | 18-14:10:08 | 1:52 | -0.6072 | 1.1297 | 111.5 | 61.42 | 3.6784 | 4.4474 | 439 | - | - | 2021-11-23 03:14 | 61 | 123 | RateD
16548 | 18-14:12:36 | 1:54 | -0.6072 | 1.1547 | 114 | 62.78 | 3.6683 | 4.5391 | 448.1 | - | - | 2021-11-23 03:17 | 61 | 123 | RateD
16549 | 18-14:15:00 | 1:56 | -0.6072 | 1.1791 | 116.4 | 64.11 | 3.6582 | 4.6285 | 456.9 | - | - | 2021-11-23 03:19 | 61 | 123 | RateD
16550 | 18-14:17:22 | 1:59 | -0.6072 | 1.203 | 118.8 | 65.41 | 3.6482 | 4.7159 | 465.5 | - | - | 2021-11-23 03:21 | 61 | 123 | RateD
16551 | 18-14:19:44 | 2:01 | -0.6072 | 1.2269 | 121.1 | 66.71 | 3.6381 | 4.8029 | 474.1 | - | - | 2021-11-23 03:24 | 61 | 123 | RateD
16552 | 18-14:22:04 | 2:04 | -0.6072 | 1.2506 | 123.5 | 68 | 3.628 | 4.8889 | 482.6 | - | - | 2021-11-23 03:26 | 61 | 123 | RateD
16553 | 18-14:24:27 | 2:06 | -0.6072 | 1.2747 | 125.8 | 69.3 | 3.6179 | 4.9762 | 491.2 | - | - | 2021-11-23 03:29 | 61 | 123 | RateD
16554 | 18-14:26:51 | 2:08 | -0.6072 | 1.299 | 128.2 | 70.63 | 3.6079 | 5.0641 | 499.9 | - | - | 2021-11-23 03:31 | 61 | 123 | RateD
16555 | 18-14:29:28 | 2:11 | -0.6072 | 1.3254 | 130.8 | 72.07 | 3.5978 | 5.1594 | 509.3 | - | - | 2021-11-23 03:34 | 61 | 123 | RateD
16556 | 18-14:32:20 | 2:14 | -0.6072 | 1.3545 | 133.7 | 73.64 | 3.5877 | 5.2637 | 519.6 | - | - | 2021-11-23 03:36 | 61 | 123 | RateD
16557 | 18-14:35:20 | 2:17 | -0.6072 | 1.3849 | 136.7 | 75.3 | 3.579 | 5.3726 | 530.4 | - | - | 2021-11-23 03:39 | 61 | 123 | RateD
16558 | 18-14:38:20 | 2:20 | -0.6072 | 1.4152 | 139.7 | 76.95 | 3.572 | 5.4812 | 541.1 | - | - | 2021-11-23 03:42 | 61 | 123 | RateD
16559 | 18-14:41:20 | 2:23 | -0.6072 | 1.4456 | 142.7 | 78.6 | 3.5658 | 5.5895 | 551.8 | - | - | 2021-11-23 03:45 | 61 | 123 | RateD
16560 | 18-14:44:21 | 2:26 | -0.6072 | 1.476 | 145.7 | 80.25 | 3.5598 | 5.6979 | 562.5 | - | - | 2021-11-23 03:48 | 61 | 123 | RateD
16561 | 18-14:47:21 | 2:29 | -0.6072 | 1.5064 | 148.7 | 81.9 | 3.5521 | 5.8059 | 573.1 | - | - | 2021-11-23 03:51 | 61 | 123 | RateD
16562 | 18-14:50:11 | 2:32 | -0.6072 | 1.5351 | 151.5 | 83.46 | 3.542 | 5.9077 | 583.2 | - | - | 2021-11-23 03:54 | 61 | 123 | RateD
16563 | 18-14:52:20 | 2:34 | -0.6072 | 1.5569 | 153.7 | 84.65 | 3.5319 | 5.985 | 590.8 | - | - | 2021-11-23 03:56 | 61 | 123 | RateD
16564 | 18-14:54:01 | 2:36 | -0.6072 | 1.5739 | 155.4 | 85.57 | 3.5218 | 6.0448 | 596.7 | - | - | 2021-11-23 03:58 | 61 | 123 | RateD
16565 | 18-14:55:24 | 2:37 | -0.6072 | 1.5879 | 156.7 | 86.33 | 3.5117 | 6.094 | 601.6 | - | - | 2021-11-23 04:00 | 61 | 123 | RateD
16566 | 18-14:56:36 | 2:38 | -0.6072 | 1.6 | 157.9 | 87 | 3.5017 | 6.1366 | 605.8 | - | - | 2021-11-23 04:01 | 61 | 123 | RateD
16567 | 18-14:57:40 | 2:39 | -0.6072 | 1.6108 | 159 | 87.58 | 3.4916 | 6.1742 | 609.5 | - | - | 2021-11-23 04:02 | 61 | 123 | RateD
16568 | 18-14:58:39 | 2:40 | -0.6073 | 1.6208 | 160 | 88.13 | 3.4815 | 6.2093 | 613 | - | - | 2021-11-23 04:03 | 61 | 123 | RateD
16569 | 18-14:59:32 | 2:41 | -0.6073 | 1.6298 | 160.9 | 88.61 | 3.4714 | 6.2404 | 616 | - | - | 2021-11-23 04:04 | 61 | 123 | RateD
16570 | 18-15:00:24 | 2:42 | -0.6072 | 1.6385 | 161.8 | 89.09 | 3.4614 | 6.2708 | 619 | - | - | 2021-11-23 04:05 | 61 | 123 | RateD
16571 | 18-15:01:13 | 2:43 | -0.6072 | 1.6468 | 162.6 | 89.54 | 3.4513 | 6.2994 | 621.9 | - | - | 2021-11-23 04:05 | 61 | 123 | RateD
16572 | 18-15:02:01 | 2:44 | -0.6072 | 1.6549 | 163.4 | 89.98 | 3.4412 | 6.3271 | 624.6 | - | - | 2021-11-23 04:06 | 61 | 123 | RateD
16573 | 18-15:02:47 | 2:44 | -0.6073 | 1.6627 | 164.1 | 90.4 | 3.4311 | 6.3539 | 627.2 | - | - | 2021-11-23 04:07 | 61 | 123 | RateD
16574 | 18-15:03:33 | 2:45 | -0.6072 | 1.6703 | 164.9 | 90.82 | 3.4211 | 6.38 | 629.8 | - | - | 2021-11-23 04:08 | 61 | 123 | RateD
16575 | 18-15:04:15 | 2:46 | -0.6072 | 1.6775 | 165.6 | 91.21 | 3.411 | 6.4047 | 632.3 | - | - | 2021-11-23 04:08 | 61 | 123 | RateD
16576 | 18-15:04:57 | 2:46 | -0.6072 | 1.6845 | 166.3 | 91.59 | 3.4009 | 6.4285 | 634.6 | - | - | 2021-11-23 04:09 | 61 | 123 | RateD
16577 | 18-15:05:37 | 2:47 | -0.6072 | 1.6913 | 167 | 91.96 | 3.3908 | 6.4517 | 636.9 | - | - | 2021-11-23 04:10 | 61 | 123 | RateD
16578 | 18-15:06:15 | 2:48 | -0.6072 | 1.6977 | 167.6 | 92.31 | 3.3808 | 6.4734 | 639 | - | - | 2021-11-23 04:10 | 61 | 123 | RateD
16579 | 18-15:06:52 | 2:48 | -0.6072 | 1.7039 | 168.2 | 92.64 | 3.3705 | 6.4943 | 641.1 | - | - | 2021-11-23 04:11 | 61 | 123 | RateD
16580 | 18-15:07:26 | 2:49 | -0.6072 | 1.7096 | 168.8 | 92.96 | 3.3605 | 6.5135 | 643 | - | - | 2021-11-23 04:12 | 61 | 123 | RateD
16581 | 18-15:07:58 | 2:49 | -0.6072 | 1.7151 | 169.3 | 93.25 | 3.3502 | 6.5318 | 644.8 | - | - | 2021-11-23 04:12 | 61 | 123 | RateD
16582 | 18-15:08:28 | 2:50 | -0.6072 | 1.7201 | 169.8 | 93.53 | 3.3402 | 6.5486 | 646.5 | - | - | 2021-11-23 04:13 | 61 | 123 | RateD
16583 | 18-15:08:56 | 2:50 | -0.6072 | 1.7248 | 170.3 | 93.78 | 3.3299 | 6.5643 | 648 | - | - | 2021-11-23 04:13 | 61 | 123 | RateD
16584 | 18-15:09:23 | 2:51 | -0.6072 | 1.7295 | 170.7 | 94.03 | 3.3198 | 6.5797 | 649.5 | - | - | 2021-11-23 04:14 | 61 | 123 | RateD
16585 | 18-15:09:49 | 2:51 | -0.6072 | 1.7338 | 171.2 | 94.27 | 3.3096 | 6.5941 | 650.9 | - | - | 2021-11-23 04:14 | 61 | 123 | RateD
16586 | 18-15:10:11 | 2:52 | -0.6072 | 1.7375 | 171.5 | 94.47 | 3.2995 | 6.6065 | 652.2 | - | - | 2021-11-23 04:14 | 61 | 123 | RateD
16587 | 18-15:10:33 | 2:52 | -0.6073 | 1.7412 | 171.9 | 94.67 | 3.2893 | 6.6186 | 653.4 | - | - | 2021-11-23 04:15 | 61 | 123 | RateD
16588 | 18-15:10:55 | 2:52 | -0.6072 | 1.7449 | 172.3 | 94.87 | 3.2791 | 6.6307 | 654.6 | - | - | 2021-11-23 04:15 | 61 | 123 | RateD
16589 | 18-15:11:16 | 2:53 | -0.6073 | 1.7484 | 172.6 | 95.07 | 3.269 | 6.6423 | 655.7 | - | - | 2021-11-23 04:15 | 61 | 123 | RateD
16590 | 18-15:11:36 | 2:53 | -0.6072 | 1.7518 | 172.9 | 95.25 | 3.2588 | 6.6532 | 656.8 | - | - | 2021-11-23 04:16 | 61 | 123 | RateD
16591 | 18-15:11:55 | 2:53 | -0.6072 | 1.7551 | 173.3 | 95.43 | 3.2485 | 6.6639 | 657.8 | - | - | 2021-11-23 04:16 | 61 | 123 | RateD
16592 | 18-15:12:14 | 2:54 | -0.6072 | 1.7582 | 173.6 | 95.59 | 3.2385 | 6.674 | 658.8 | - | - | 2021-11-23 04:16 | 61 | 123 | RateD
16593 | 18-15:12:31 | 2:54 | -0.6072 | 1.7612 | 173.9 | 95.76 | 3.2281 | 6.6837 | 659.8 | - | - | 2021-11-23 04:17 | 61 | 123 | RateD
16594 | 18-15:12:48 | 2:54 | -0.6072 | 1.7639 | 174.1 | 95.91 | 3.218 | 6.6925 | 660.7 | - | - | 2021-11-23 04:17 | 61 | 123 | RateD
16595 | 18-15:13:04 | 2:55 | -0.6072 | 1.7666 | 174.4 | 96.05 | 3.2078 | 6.7012 | 661.5 | - | - | 2021-11-23 04:17 | 61 | 123 | RateD
16596 | 18-15:13:20 | 2:55 | -0.6072 | 1.7694 | 174.7 | 96.2 | 3.1974 | 6.7099 | 662.4 | - | - | 2021-11-23 04:17 | 61 | 123 | RateD
16597 | 18-15:13:35 | 2:55 | -0.6072 | 1.772 | 174.9 | 96.34 | 3.1872 | 6.7182 | 663.2 | - | - | 2021-11-23 04:18 | 61 | 123 | RateD
16598 | 18-15:13:50 | 2:55 | -0.6072 | 1.7744 | 175.2 | 96.48 | 3.1771 | 6.7261 | 664 | - | - | 2021-11-23 04:18 | 61 | 123 | RateD
16599 | 18-15:14:04 | 2:56 | -0.6072 | 1.7769 | 175.4 | 96.61 | 3.167 | 6.7338 | 664.7 | - | - | 2021-11-23 04:18 | 61 | 123 | RateD
16600 | 18-15:14:18 | 2:56 | -0.6072 | 1.7792 | 175.6 | 96.74 | 3.1566 | 6.7412 | 665.5 | - | - | 2021-11-23 04:18 | 61 | 123 | RateD
16601 | 18-15:14:32 | 2:56 | -0.6072 | 1.7815 | 175.9 | 96.86 | 3.1462 | 6.7485 | 666.2 | - | - | 2021-11-23 04:19 | 61 | 123 | RateD
16602 | 18-15:14:45 | 2:56 | -0.6072 | 1.7837 | 176.1 | 96.98 | 3.136 | 6.7554 | 666.9 | - | - | 2021-11-23 04:19 | 61 | 123 | RateD
16603 | 18-15:14:58 | 2:56 | -0.6072 | 1.7859 | 176.3 | 97.1 | 3.1259 | 6.7622 | 667.5 | - | - | 2021-11-23 04:19 | 61 | 123 | RateD
16604 | 18-15:15:10 | 2:57 | -0.6072 | 1.788 | 176.5 | 97.22 | 3.1157 | 6.7688 | 668.2 | - | - | 2021-11-23 04:19 | 61 | 123 | RateD
16605 | 18-15:15:23 | 2:57 | -0.6072 | 1.7901 | 176.7 | 97.33 | 3.1053 | 6.7754 | 668.8 | - | - | 2021-11-23 04:20 | 61 | 123 | RateD
16606 | 18-15:15:35 | 2:57 | -0.6072 | 1.7921 | 176.9 | 97.44 | 3.0952 | 6.7815 | 669.4 | - | - | 2021-11-23 04:20 | 61 | 123 | RateD
16607 | 18-15:15:46 | 2:57 | -0.6072 | 1.794 | 177.1 | 97.55 | 3.0852 | 6.7875 | 670 | - | - | 2021-11-23 04:20 | 61 | 123 | RateD
16608 | 18-15:15:58 | 2:57 | -0.6072 | 1.796 | 177.3 | 97.65 | 3.0748 | 6.7937 | 670.7 | - | - | 2021-11-23 04:20 | 61 | 123 | RateD
16609 | 18-15:16:10 | 2:58 | -0.6072 | 1.798 | 177.5 | 97.76 | 3.0644 | 6.7997 | 671.2 | - | - | 2021-11-23 04:20 | 61 | 123 | RateD
16610 | 18-15:16:20 | 2:58 | -0.6072 | 1.7998 | 177.7 | 97.86 | 3.0543 | 6.8052 | 671.8 | - | - | 2021-11-23 04:20 | 61 | 123 | RateD
16611 | 18-15:16:31 | 2:58 | -0.6072 | 1.8017 | 177.9 | 97.96 | 3.0442 | 6.8108 | 672.3 | - | - | 2021-11-23 04:21 | 61 | 123 | RateD
16612 | 18-15:16:42 | 2:58 | -0.6072 | 1.8034 | 178 | 98.06 | 3.0342 | 6.8163 | 672.9 | - | - | 2021-11-23 04:21 | 61 | 123 | RateD
16613 | 18-15:16:53 | 2:58 | -0.6072 | 1.8052 | 178.2 | 98.15 | 3.0238 | 6.8218 | 673.4 | - | - | 2021-11-23 04:21 | 61 | 123 | RateD
16614 | 18-15:17:03 | 2:59 | -0.6072 | 1.807 | 178.4 | 98.25 | 3.0131 | 6.8272 | 674 | - | - | 2021-11-23 04:21 | 61 | 123 | RateD
16615 | 18-15:17:13 | 2:59 | -0.6072 | 1.8088 | 178.6 | 98.35 | 3.003 | 6.8324 | 674.5 | - | - | 2021-11-23 04:21 | 61 | 123 | RateD
16616 | 18-15:17:23 | 2:59 | -0.6072 | 1.8104 | 178.7 | 98.44 | 2.9929 | 6.8374 | 675 | - | - | 2021-11-23 04:22 | 61 | 123 | RateD
16617 | 18-15:17:33 | 2:59 | -0.6072 | 1.8121 | 178.9 | 98.53 | 2.9829 | 6.8424 | 675.5 | - | - | 2021-11-23 04:22 | 61 | 123 | RateD
16618 | 18-15:17:43 | 2:59 | -0.6072 | 1.8138 | 179 | 98.62 | 2.9726 | 6.8473 | 675.9 | - | - | 2021-11-23 04:22 | 61 | 123 | RateD
16619 | 18-15:17:53 | 2:59 | -0.6072 | 1.8154 | 179.2 | 98.71 | 2.9624 | 6.8522 | 676.4 | - | - | 2021-11-23 04:22 | 61 | 123 | RateD
16620 | 18-15:18:02 | 3:00 | -0.6072 | 1.817 | 179.4 | 98.79 | 2.9523 | 6.8569 | 676.9 | - | - | 2021-11-23 04:22 | 61 | 123 | RateD
16621 | 18-15:18:12 | 3:00 | -0.6073 | 1.8186 | 179.5 | 98.88 | 2.9422 | 6.8615 | 677.3 | - | - | 2021-11-23 04:22 | 61 | 123 | RateD
16622 | 18-15:18:21 | 3:00 | -0.6072 | 1.8201 | 179.7 | 98.96 | 2.9319 | 6.8661 | 677.8 | - | - | 2021-11-23 04:22 | 61 | 123 | RateD
16623 | 18-15:18:30 | 3:00 | -0.6072 | 1.8217 | 179.8 | 99.05 | 2.9215 | 6.8708 | 678.3 | - | - | 2021-11-23 04:23 | 61 | 123 | RateD
16624 | 18-15:18:40 | 3:00 | -0.6072 | 1.8233 | 180 | 99.14 | 2.9111 | 6.8753 | 678.7 | - | - | 2021-11-23 04:23 | 61 | 123 | RateD
16625 | 18-15:18:48 | 3:00 | -0.6072 | 1.8248 | 180.1 | 99.22 | 2.901 | 6.8797 | 679.1 | - | - | 2021-11-23 04:23 | 61 | 123 | RateD
16626 | 18-15:18:58 | 3:00 | -0.6072 | 1.8264 | 180.3 | 99.3 | 2.8906 | 6.8842 | 679.6 | - | - | 2021-11-23 04:23 | 61 | 123 | RateD
16627 | 18-15:19:07 | 3:01 | -0.6072 | 1.8279 | 180.4 | 99.39 | 2.8801 | 6.8887 | 680 | - | - | 2021-11-23 04:23 | 61 | 123 | RateD
16628 | 18-15:19:16 | 3:01 | -0.6072 | 1.8294 | 180.6 | 99.47 | 2.87 | 6.8929 | 680.4 | - | - | 2021-11-23 04:23 | 61 | 123 | RateD
16629 | 18-15:19:24 | 3:01 | -0.6072 | 1.8309 | 180.7 | 99.55 | 2.8599 | 6.8972 | 680.9 | - | - | 2021-11-23 04:24 | 61 | 123 | RateD
16630 | 18-15:19:33 | 3:01 | -0.6072 | 1.8323 | 180.9 | 99.62 | 2.8499 | 6.9012 | 681.3 | - | - | 2021-11-23 04:24 | 61 | 123 | RateD
16631 | 18-15:19:42 | 3:01 | -0.6072 | 1.8338 | 181 | 99.7 | 2.8393 | 6.9054 | 681.7 | - | - | 2021-11-23 04:24 | 61 | 123 | RateD
16632 | 18-15:19:50 | 3:01 | -0.6072 | 1.8352 | 181.2 | 99.78 | 2.8289 | 6.9095 | 682.1 | - | - | 2021-11-23 04:24 | 61 | 123 | RateD
16633 | 18-15:19:59 | 3:01 | -0.6072 | 1.8367 | 181.3 | 99.86 | 2.8184 | 6.9137 | 682.5 | - | - | 2021-11-23 04:24 | 61 | 123 | RateD
16634 | 18-15:20:07 | 3:02 | -0.6072 | 1.8381 | 181.4 | 99.94 | 2.8082 | 6.9176 | 682.9 | - | - | 2021-11-23 04:24 | 61 | 123 | RateD
16635 | 18-15:20:14 | 3:02 | -0.6072 | 1.8392 | 181.6 | 100 | 2.7999 | 6.9208 | 683.2 | - | - | 2021-11-23 04:24 | 61 | 123 | RateD
16636 | 18-15:20:14 | 0:00 | 0.6072 | 0 | 0 | 0 | 2.935 | 0 | 0 | - | - | 2021-11-23 04:24 | 62 | 124 | RateC
16637 | 18-15:20:16 | 0:00 | 0.6072 | 0.0003 | 0 | 0.02 | 3.0289 | 0.001 | 0.1 | - | - | 2021-11-23 04:24 | 62 | 124 | RateC
16638 | 18-15:20:16 | 0:00 | 0.6072 | 0.0004 | 0 | 0.02 | 3.0596 | 0.0013 | 0.1 | - | - | 2021-11-23 04:24 | 62 | 124 | RateC
16639 | 18-15:20:17 | 0:00 | 0.6072 | 0.0005 | 0.1 | 0.03 | 3.0898 | 0.0017 | 0.2 | - | - | 2021-11-23 04:24 | 62 | 124 | RateC
16640 | 18-15:20:18 | 0:00 | 0.6072 | 0.0006 | 0.1 | 0.04 | 3.1168 | 0.002 | 0.2 | - | - | 2021-11-23 04:24 | 62 | 124 | RateC
16641 | 18-15:20:20 | 0:00 | 0.6072 | 0.001 | 0.1 | 0.05 | 3.1836 | 0.003 | 0.3 | - | - | 2021-11-23 04:24 | 62 | 124 | RateC
16642 | 18-15:20:21 | 0:00 | 0.6072 | 0.0013 | 0.1 | 0.07 | 3.2375 | 0.004 | 0.4 | - | - | 2021-11-23 04:24 | 62 | 124 | RateC
16643 | 18-15:20:23 | 0:00 | 0.6072 | 0.0016 | 0.2 | 0.08 | 3.2842 | 0.005 | 0.5 | - | - | 2021-11-23 04:24 | 62 | 124 | RateC
16644 | 18-15:20:25 | 0:00 | 0.6072 | 0.0019 | 0.2 | 0.1 | 3.326 | 0.006 | 0.6 | - | - | 2021-11-23 04:25 | 62 | 124 | RateC
16645 | 18-15:20:27 | 0:00 | 0.6072 | 0.0022 | 0.2 | 0.12 | 3.3671 | 0.0071 | 0.7 | - | - | 2021-11-23 04:25 | 62 | 124 | RateC
16646 | 18-15:20:28 | 0:00 | 0.6072 | 0.0024 | 0.2 | 0.13 | 3.3902 | 0.0078 | 0.8 | - | - | 2021-11-23 04:25 | 62 | 124 | RateC
16647 | 18-15:20:29 | 0:00 | 0.6072 | 0.0026 | 0.3 | 0.14 | 3.4115 | 0.0085 | 0.8 | - | - | 2021-11-23 04:25 | 62 | 124 | RateC
16648 | 18-15:20:30 | 0:00 | 0.6072 | 0.0027 | 0.3 | 0.15 | 3.4222 | 0.0088 | 0.9 | - | - | 2021-11-23 04:25 | 62 | 124 | RateC
16649 | 18-15:20:31 | 0:00 | 0.6072 | 0.0029 | 0.3 | 0.16 | 3.4418 | 0.0095 | 0.9 | - | - | 2021-11-23 04:25 | 62 | 124 | RateC
16650 | 18-15:20:32 | 0:00 | 0.6072 | 0.0031 | 0.3 | 0.17 | 3.4603 | 0.0102 | 1 | - | - | 2021-11-23 04:25 | 62 | 124 | RateC
16651 | 18-15:20:33 | 0:00 | 0.6072 | 0.0033 | 0.3 | 0.18 | 3.4756 | 0.0109 | 1.1 | - | - | 2021-11-23 04:25 | 62 | 124 | RateC
16652 | 18-15:20:35 | 0:00 | 0.6072 | 0.0035 | 0.3 | 0.19 | 3.4908 | 0.0116 | 1.1 | - | - | 2021-11-23 04:25 | 62 | 124 | RateC
16653 | 18-15:20:36 | 0:00 | 0.6072 | 0.0038 | 0.4 | 0.2 | 3.5062 | 0.0124 | 1.2 | - | - | 2021-11-23 04:25 | 62 | 124 | RateC
16654 | 18-15:20:37 | 0:00 | 0.6072 | 0.004 | 0.4 | 0.21 | 3.5173 | 0.0131 | 1.3 | - | - | 2021-11-23 04:25 | 62 | 124 | RateC
16655 | 18-15:20:39 | 0:00 | 0.6072 | 0.0043 | 0.4 | 0.23 | 3.5314 | 0.0142 | 1.4 | - | - | 2021-11-23 04:25 | 62 | 124 | RateC
16656 | 18-15:20:41 | 0:00 | 0.6072 | 0.0046 | 0.5 | 0.25 | 3.5418 | 0.0153 | 1.5 | - | - | 2021-11-23 04:25 | 62 | 124 | RateC
16657 | 18-15:20:43 | 0:00 | 0.6072 | 0.005 | 0.5 | 0.27 | 3.5522 | 0.0168 | 1.7 | - | - | 2021-11-23 04:25 | 62 | 124 | RateC
16658 | 18-15:20:47 | 0:01 | 0.6072 | 0.0056 | 0.6 | 0.3 | 3.5637 | 0.0191 | 1.9 | - | - | 2021-11-23 04:25 | 62 | 124 | RateC
16659 | 18-15:20:52 | 0:01 | 0.6072 | 0.0065 | 0.6 | 0.35 | 3.5738 | 0.022 | 2.2 | - | - | 2021-11-23 04:25 | 62 | 124 | RateC
16660 | 18-15:21:00 | 0:01 | 0.6072 | 0.0077 | 0.8 | 0.42 | 3.584 | 0.0265 | 2.6 | - | - | 2021-11-23 04:25 | 62 | 124 | RateC
16661 | 18-15:21:10 | 0:01 | 0.6072 | 0.0094 | 0.9 | 0.51 | 3.5941 | 0.0327 | 3.2 | - | - | 2021-11-23 04:25 | 62 | 124 | RateC
16662 | 18-15:21:24 | 0:01 | 0.6072 | 0.0118 | 1.2 | 0.64 | 3.6044 | 0.0412 | 4.1 | - | - | 2021-11-23 04:25 | 62 | 124 | RateC
16663 | 18-15:21:42 | 0:01 | 0.6072 | 0.0149 | 1.5 | 0.8 | 3.6147 | 0.0523 | 5.2 | - | - | 2021-11-23 04:26 | 62 | 124 | RateC
16664 | 18-15:22:04 | 0:02 | 0.6072 | 0.0187 | 1.8 | 1.01 | 3.6248 | 0.066 | 6.5 | - | - | 2021-11-23 04:26 | 62 | 124 | RateC
16665 | 18-15:22:33 | 0:02 | 0.6072 | 0.0234 | 2.3 | 1.27 | 3.6348 | 0.0834 | 8.2 | - | - | 2021-11-23 04:27 | 62 | 124 | RateC
16666 | 18-15:23:11 | 0:03 | 0.6072 | 0.03 | 3 | 1.62 | 3.6451 | 0.1071 | 10.6 | - | - | 2021-11-23 04:27 | 62 | 124 | RateC
16667 | 18-15:24:03 | 0:04 | 0.6072 | 0.0386 | 3.8 | 2.08 | 3.6551 | 0.1387 | 13.7 | - | - | 2021-11-23 04:28 | 62 | 124 | RateC
16668 | 18-15:25:19 | 0:05 | 0.6072 | 0.0514 | 5.1 | 2.78 | 3.6652 | 0.1857 | 18.3 | - | - | 2021-11-23 04:29 | 62 | 124 | RateC
16669 | 18-15:27:09 | 0:07 | 0.6072 | 0.07 | 6.9 | 3.78 | 3.6753 | 0.2538 | 25.1 | - | - | 2021-11-23 04:31 | 62 | 124 | RateC
16670 | 18-15:29:41 | 0:09 | 0.6072 | 0.0957 | 9.4 | 5.17 | 3.6854 | 0.3484 | 34.4 | - | - | 2021-11-23 04:34 | 62 | 124 | RateC
16671 | 18-15:32:41 | 0:12 | 0.6072 | 0.1261 | 12.4 | 6.81 | 3.694 | 0.4605 | 45.5 | - | - | 2021-11-23 04:37 | 62 | 124 | RateC
16672 | 18-15:35:42 | 0:15 | 0.6072 | 0.1565 | 15.4 | 8.45 | 3.7018 | 0.5729 | 56.6 | - | - | 2021-11-23 04:40 | 62 | 124 | RateC
16673 | 18-15:38:42 | 0:18 | 0.6072 | 0.1869 | 18.5 | 10.09 | 3.7074 | 0.6857 | 67.7 | - | - | 2021-11-23 04:43 | 62 | 124 | RateC
16674 | 18-15:41:42 | 0:21 | 0.6072 | 0.2173 | 21.5 | 11.73 | 3.7114 | 0.7984 | 78.8 | - | - | 2021-11-23 04:46 | 62 | 124 | RateC
16675 | 18-15:44:42 | 0:24 | 0.6072 | 0.2477 | 24.5 | 13.37 | 3.7147 | 0.9113 | 90 | - | - | 2021-11-23 04:49 | 62 | 124 | RateC
16676 | 18-15:47:43 | 0:27 | 0.6072 | 0.2781 | 27.5 | 15.01 | 3.7174 | 1.0242 | 101.1 | - | - | 2021-11-23 04:52 | 62 | 124 | RateC
16677 | 18-15:50:43 | 0:30 | 0.6072 | 0.3085 | 30.5 | 16.65 | 3.7204 | 1.1373 | 112.3 | - | - | 2021-11-23 04:55 | 62 | 124 | RateC
16678 | 18-15:53:43 | 0:33 | 0.6072 | 0.3389 | 33.5 | 18.29 | 3.7246 | 1.2505 | 123.4 | - | - | 2021-11-23 04:58 | 62 | 124 | RateC
16679 | 18-15:56:43 | 0:36 | 0.6072 | 0.3693 | 36.5 | 19.94 | 3.7302 | 1.3638 | 134.6 | - | - | 2021-11-23 05:01 | 62 | 124 | RateC
16680 | 18-15:59:44 | 0:40 | 0.6072 | 0.3997 | 39.5 | 21.58 | 3.7376 | 1.4774 | 145.8 | - | - | 2021-11-23 05:04 | 62 | 124 | RateC
16681 | 18-16:02:44 | 0:43 | 0.6072 | 0.4301 | 42.5 | 23.22 | 3.7461 | 1.5911 | 157.1 | - | - | 2021-11-23 05:07 | 62 | 124 | RateC
16682 | 18-16:05:44 | 0:46 | 0.6072 | 0.4605 | 45.5 | 24.86 | 3.7553 | 1.7051 | 168.3 | - | - | 2021-11-23 05:10 | 62 | 124 | RateC
16683 | 18-16:08:41 | 0:48 | 0.6072 | 0.4903 | 48.4 | 26.47 | 3.7653 | 1.8172 | 179.4 | - | - | 2021-11-23 05:13 | 62 | 124 | RateC
16684 | 18-16:11:30 | 0:51 | 0.6072 | 0.5189 | 51.2 | 28.01 | 3.7754 | 1.9248 | 190 | - | - | 2021-11-23 05:16 | 62 | 124 | RateC
16685 | 18-16:14:21 | 0:54 | 0.6072 | 0.5478 | 54.1 | 29.57 | 3.7855 | 2.034 | 200.8 | - | - | 2021-11-23 05:18 | 62 | 124 | RateC
16686 | 18-16:17:16 | 0:57 | 0.6072 | 0.5773 | 57 | 31.16 | 3.7956 | 2.1461 | 211.9 | - | - | 2021-11-23 05:21 | 62 | 124 | RateC
16687 | 18-16:20:10 | 1:00 | 0.6072 | 0.6066 | 59.9 | 32.74 | 3.8056 | 2.2573 | 222.8 | - | - | 2021-11-23 05:24 | 62 | 124 | RateC
16688 | 18-16:23:10 | 1:03 | 0.6072 | 0.6369 | 62.9 | 34.38 | 3.8157 | 2.3728 | 234.2 | - | - | 2021-11-23 05:27 | 62 | 124 | RateC
16689 | 18-16:26:10 | 1:06 | 0.6072 | 0.6673 | 65.9 | 36.02 | 3.8255 | 2.4891 | 245.7 | - | - | 2021-11-23 05:30 | 62 | 124 | RateC
16690 | 18-16:29:03 | 1:09 | 0.6073 | 0.6964 | 68.7 | 37.59 | 3.8356 | 2.6005 | 256.7 | - | - | 2021-11-23 05:33 | 62 | 124 | RateC
16691 | 18-16:31:50 | 1:12 | 0.6072 | 0.7247 | 71.5 | 39.12 | 3.8456 | 2.709 | 267.4 | - | - | 2021-11-23 05:36 | 62 | 124 | RateC
16692 | 18-16:34:25 | 1:14 | 0.6072 | 0.7507 | 74.1 | 40.53 | 3.8557 | 2.8094 | 277.3 | - | - | 2021-11-23 05:39 | 62 | 124 | RateC
16693 | 18-16:36:49 | 1:17 | 0.6072 | 0.7751 | 76.5 | 41.84 | 3.8658 | 2.9034 | 286.6 | - | - | 2021-11-23 05:41 | 62 | 124 | RateC
16694 | 18-16:39:03 | 1:19 | 0.6072 | 0.7977 | 78.7 | 43.06 | 3.8759 | 2.991 | 295.3 | - | - | 2021-11-23 05:43 | 62 | 124 | RateC
16695 | 18-16:41:14 | 1:21 | 0.6072 | 0.8198 | 80.9 | 44.25 | 3.8864 | 3.0767 | 303.7 | - | - | 2021-11-23 05:45 | 62 | 124 | RateC
16696 | 18-16:43:09 | 1:23 | 0.6072 | 0.8392 | 82.8 | 45.3 | 3.8965 | 3.1523 | 311.2 | - | - | 2021-11-23 05:47 | 62 | 124 | RateC
16697 | 18-16:44:57 | 1:25 | 0.6072 | 0.8574 | 84.6 | 46.29 | 3.9066 | 3.2233 | 318.2 | - | - | 2021-11-23 05:49 | 62 | 124 | RateC
16698 | 18-16:46:41 | 1:26 | 0.6072 | 0.875 | 86.4 | 47.23 | 3.9166 | 3.2918 | 325 | - | - | 2021-11-23 05:51 | 62 | 124 | RateC
16699 | 18-16:48:19 | 1:28 | 0.6072 | 0.8914 | 88 | 48.12 | 3.9267 | 3.3564 | 331.3 | - | - | 2021-11-23 05:52 | 62 | 124 | RateC
16700 | 18-16:49:53 | 1:30 | 0.6072 | 0.9073 | 89.6 | 48.98 | 3.9368 | 3.4189 | 337.5 | - | - | 2021-11-23 05:54 | 62 | 124 | RateC
16701 | 18-16:51:25 | 1:31 | 0.6072 | 0.9229 | 91.1 | 49.82 | 3.9469 | 3.4803 | 343.6 | - | - | 2021-11-23 05:56 | 62 | 124 | RateC
16702 | 18-16:53:02 | 1:33 | 0.6072 | 0.9392 | 92.7 | 50.7 | 3.9569 | 3.5446 | 349.9 | - | - | 2021-11-23 05:57 | 62 | 124 | RateC
16703 | 18-16:54:40 | 1:34 | 0.6072 | 0.9558 | 94.3 | 51.59 | 3.967 | 3.6103 | 356.4 | - | - | 2021-11-23 05:59 | 62 | 124 | RateC
16704 | 18-16:56:27 | 1:36 | 0.6072 | 0.9738 | 96.1 | 52.57 | 3.9771 | 3.6818 | 363.5 | - | - | 2021-11-23 06:01 | 62 | 124 | RateC
16705 | 18-16:58:28 | 1:38 | 0.6072 | 0.9943 | 98.2 | 53.67 | 3.9872 | 3.7635 | 371.5 | - | - | 2021-11-23 06:03 | 62 | 124 | RateC
16706 | 18-17:00:38 | 1:40 | 0.6072 | 1.0161 | 100.3 | 54.85 | 3.9972 | 3.8506 | 380.1 | - | - | 2021-11-23 06:05 | 62 | 124 | RateC
16707 | 18-17:02:58 | 1:43 | 0.6072 | 1.0398 | 102.6 | 56.13 | 4.0073 | 3.9457 | 389.5 | - | - | 2021-11-23 06:07 | 62 | 124 | RateC
16708 | 18-17:05:27 | 1:45 | 0.6072 | 1.065 | 105.1 | 57.49 | 4.0174 | 4.0464 | 399.5 | - | - | 2021-11-23 06:10 | 62 | 124 | RateC
16709 | 18-17:08:12 | 1:48 | 0.6072 | 1.0927 | 107.9 | 58.99 | 4.0275 | 4.1582 | 410.5 | - | - | 2021-11-23 06:12 | 62 | 124 | RateC
16710 | 18-17:11:12 | 1:51 | 0.6072 | 1.1231 | 110.9 | 60.63 | 4.0372 | 4.2806 | 422.6 | - | - | 2021-11-23 06:15 | 62 | 124 | RateC
16711 | 18-17:14:12 | 1:54 | 0.6072 | 1.1535 | 113.9 | 62.26 | 4.0462 | 4.4033 | 434.7 | - | - | 2021-11-23 06:18 | 62 | 124 | RateC
16712 | 18-17:17:12 | 1:57 | 0.6072 | 1.1839 | 116.9 | 63.91 | 4.0543 | 4.5265 | 446.8 | - | - | 2021-11-23 06:21 | 62 | 124 | RateC
16713 | 18-17:20:13 | 2:00 | 0.6072 | 1.2143 | 119.9 | 65.55 | 4.0619 | 4.6499 | 459 | - | - | 2021-11-23 06:24 | 62 | 124 | RateC
16714 | 18-17:23:13 | 2:03 | 0.6072 | 1.2446 | 122.9 | 67.19 | 4.0698 | 4.7733 | 471.2 | - | - | 2021-11-23 06:27 | 62 | 124 | RateC
16715 | 18-17:26:13 | 2:06 | 0.6072 | 1.2751 | 125.9 | 68.83 | 4.0778 | 4.8973 | 483.4 | - | - | 2021-11-23 06:30 | 62 | 124 | RateC
16716 | 18-17:29:13 | 2:09 | 0.6072 | 1.3055 | 128.9 | 70.47 | 4.0875 | 5.0215 | 495.7 | - | - | 2021-11-23 06:33 | 62 | 124 | RateC
16717 | 18-17:31:46 | 2:12 | 0.6072 | 1.3312 | 131.4 | 71.86 | 4.0975 | 5.1265 | 506.1 | - | - | 2021-11-23 06:36 | 62 | 124 | RateC
16718 | 18-17:33:48 | 2:14 | 0.6072 | 1.3518 | 133.4 | 72.97 | 4.1076 | 5.2113 | 514.4 | - | - | 2021-11-23 06:38 | 62 | 124 | RateC
16719 | 18-17:35:27 | 2:15 | 0.6072 | 1.3684 | 135.1 | 73.87 | 4.1177 | 5.2796 | 521.2 | - | - | 2021-11-23 06:40 | 62 | 124 | RateC
16720 | 18-17:36:51 | 2:17 | 0.6072 | 1.3826 | 136.5 | 74.64 | 4.1278 | 5.3381 | 527 | - | - | 2021-11-23 06:41 | 62 | 124 | RateC
16721 | 18-17:38:06 | 2:18 | 0.6072 | 1.3953 | 137.7 | 75.32 | 4.1378 | 5.3905 | 532.1 | - | - | 2021-11-23 06:42 | 62 | 124 | RateC
16722 | 18-17:39:14 | 2:19 | 0.6072 | 1.4068 | 138.9 | 75.94 | 4.1479 | 5.4383 | 536.9 | - | - | 2021-11-23 06:43 | 62 | 124 | RateC
16723 | 18-17:40:20 | 2:20 | 0.6072 | 1.4179 | 140 | 76.54 | 4.158 | 5.4844 | 541.4 | - | - | 2021-11-23 06:44 | 62 | 124 | RateC
16724 | 18-17:41:25 | 2:21 | 0.6072 | 1.4288 | 141 | 77.13 | 4.1681 | 5.5297 | 545.9 | - | - | 2021-11-23 06:46 | 62 | 124 | RateC
16725 | 18-17:42:34 | 2:22 | 0.6072 | 1.4405 | 142.2 | 77.76 | 4.1781 | 5.5784 | 550.7 | - | - | 2021-11-23 06:47 | 62 | 124 | RateC
16726 | 18-17:43:43 | 2:23 | 0.6072 | 1.4522 | 143.4 | 78.39 | 4.1882 | 5.6273 | 555.5 | - | - | 2021-11-23 06:48 | 62 | 124 | RateC
16727 | 18-17:44:57 | 2:25 | 0.6072 | 1.4647 | 144.6 | 79.06 | 4.1983 | 5.6796 | 560.7 | - | - | 2021-11-23 06:49 | 62 | 124 | RateC
16728 | 18-17:46:15 | 2:26 | 0.6072 | 1.4778 | 145.9 | 79.78 | 4.2084 | 5.735 | 566.1 | - | - | 2021-11-23 06:50 | 62 | 124 | RateC
16729 | 18-17:47:44 | 2:28 | 0.6072 | 1.4928 | 147.4 | 80.58 | 4.2184 | 5.798 | 572.4 | - | - | 2021-11-23 06:52 | 62 | 124 | RateC
16730 | 18-17:49:34 | 2:29 | 0.6072 | 1.5113 | 149.2 | 81.58 | 4.2285 | 5.8763 | 580.1 | - | - | 2021-11-23 06:54 | 62 | 124 | RateC
16731 | 18-17:52:13 | 2:32 | 0.6072 | 1.5382 | 151.9 | 83.04 | 4.2386 | 5.9903 | 591.3 | - | - | 2021-11-23 06:56 | 62 | 124 | RateC
16732 | 18-17:55:14 | 2:35 | 0.6072 | 1.5686 | 154.9 | 84.68 | 4.247 | 6.1193 | 604.1 | - | - | 2021-11-23 06:59 | 62 | 124 | RateC
16733 | 18-17:58:14 | 2:38 | 0.6072 | 1.5991 | 157.9 | 86.32 | 4.2544 | 6.2485 | 616.8 | - | - | 2021-11-23 07:02 | 62 | 124 | RateC
16734 | 18-18:01:14 | 2:41 | 0.6072 | 1.6294 | 160.8 | 87.96 | 4.2623 | 6.3778 | 629.6 | - | - | 2021-11-23 07:05 | 62 | 124 | RateC
16735 | 18-18:04:14 | 2:44 | 0.6072 | 1.6598 | 163.9 | 89.6 | 4.2707 | 6.5076 | 642.4 | - | - | 2021-11-23 07:08 | 62 | 124 | RateC
16736 | 18-18:07:14 | 2:47 | 0.6072 | 1.6903 | 166.9 | 91.24 | 4.2804 | 6.6376 | 655.2 | - | - | 2021-11-23 07:11 | 62 | 124 | RateC
16737 | 18-18:09:54 | 2:50 | 0.6072 | 1.7171 | 169.5 | 92.69 | 4.2905 | 6.7529 | 666.6 | - | - | 2021-11-23 07:14 | 62 | 124 | RateC
16738 | 18-18:12:09 | 2:52 | 0.6073 | 1.7399 | 171.8 | 93.92 | 4.3006 | 6.8505 | 676.3 | - | - | 2021-11-23 07:16 | 62 | 124 | RateC
16739 | 18-18:14:03 | 2:54 | 0.6073 | 1.7592 | 173.7 | 94.96 | 4.3108 | 6.9335 | 684.5 | - | - | 2021-11-23 07:18 | 62 | 124 | RateC
16740 | 18-18:15:41 | 2:55 | 0.6072 | 1.7757 | 175.3 | 95.85 | 4.3209 | 7.0047 | 691.5 | - | - | 2021-11-23 07:20 | 62 | 124 | RateC
16741 | 18-18:17:00 | 2:57 | 0.6072 | 1.7891 | 176.6 | 96.58 | 4.331 | 7.0627 | 697.2 | - | - | 2021-11-23 07:21 | 62 | 124 | RateC
16742 | 18-18:18:14 | 2:58 | 0.6073 | 1.8014 | 177.8 | 97.24 | 4.3411 | 7.1163 | 702.5 | - | - | 2021-11-23 07:22 | 62 | 124 | RateC
16743 | 18-18:19:21 | 2:59 | 0.6072 | 1.8128 | 178.9 | 97.86 | 4.3511 | 7.1656 | 707.4 | - | - | 2021-11-23 07:23 | 62 | 124 | RateC
16744 | 18-18:20:19 | 3:00 | 0.6072 | 1.8226 | 179.9 | 98.39 | 4.3612 | 7.2086 | 711.6 | - | - | 2021-11-23 07:24 | 62 | 124 | RateC
16745 | 18-18:21:11 | 3:01 | 0.6072 | 1.8314 | 180.8 | 98.86 | 4.3713 | 7.2467 | 715.4 | - | - | 2021-11-23 07:25 | 62 | 124 | RateC
16746 | 18-18:21:58 | 3:02 | 0.6072 | 1.8393 | 181.6 | 99.29 | 4.3814 | 7.2813 | 718.8 | - | - | 2021-11-23 07:26 | 62 | 124 | RateC
16747 | 18-18:22:42 | 3:02 | 0.6072 | 1.8467 | 182.3 | 99.68 | 4.3914 | 7.3137 | 722 | - | - | 2021-11-23 07:27 | 62 | 124 | RateC
16748 | 18-18:23:16 | 3:03 | 0.6072 | 1.8525 | 182.9 | 100 | 4.4 | 7.3394 | 724.5 | - | - | 2021-11-23 07:27 | 62 | 124 | RateC
16749 | 18-18:23:16 | 0:00 | -0.6072 | 0 | 0 | 0 | 4.2961 | 0 | 0 | - | - | 2021-11-23 07:27 | 62 | 125 | RateD
16750 | 18-18:23:17 | 0:00 | -0.6072 | 0.0002 | 0 | 0.01 | 4.2659 | 0.0009 | 0.1 | - | - | 2021-11-23 07:27 | 62 | 125 | RateD
16751 | 18-18:23:18 | 0:00 | -0.6072 | 0.0003 | 0 | 0.02 | 4.2519 | 0.0013 | 0.1 | - | - | 2021-11-23 07:27 | 62 | 125 | RateD
16752 | 18-18:23:19 | 0:00 | -0.6072 | 0.0005 | 0.1 | 0.03 | 4.2381 | 0.0022 | 0.2 | - | - | 2021-11-23 07:27 | 62 | 125 | RateD
16753 | 18-18:23:22 | 0:00 | -0.6072 | 0.0009 | 0.1 | 0.05 | 4.2254 | 0.004 | 0.4 | - | - | 2021-11-23 07:27 | 62 | 125 | RateD
16754 | 18-18:23:25 | 0:00 | -0.6072 | 0.0016 | 0.2 | 0.08 | 4.2152 | 0.0066 | 0.7 | - | - | 2021-11-23 07:28 | 62 | 125 | RateD
16755 | 18-18:23:32 | 0:00 | -0.6072 | 0.0027 | 0.3 | 0.15 | 4.2043 | 0.0114 | 1.1 | - | - | 2021-11-23 07:28 | 62 | 125 | RateD
16756 | 18-18:23:42 | 0:00 | -0.6072 | 0.0044 | 0.4 | 0.24 | 4.1939 | 0.0184 | 1.8 | - | - | 2021-11-23 07:28 | 62 | 125 | RateD
16757 | 18-18:23:56 | 0:01 | -0.6072 | 0.0068 | 0.7 | 0.37 | 4.1837 | 0.0286 | 2.8 | - | - | 2021-11-23 07:28 | 62 | 125 | RateD
16758 | 18-18:24:16 | 0:01 | -0.6072 | 0.0101 | 1 | 0.55 | 4.1735 | 0.0425 | 4.2 | - | - | 2021-11-23 07:28 | 62 | 125 | RateD
16759 | 18-18:24:45 | 0:01 | -0.6072 | 0.015 | 1.5 | 0.81 | 4.1633 | 0.0628 | 6.2 | - | - | 2021-11-23 07:29 | 62 | 125 | RateD
16760 | 18-18:25:27 | 0:02 | -0.6072 | 0.0221 | 2.2 | 1.19 | 4.1532 | 0.0921 | 9.1 | - | - | 2021-11-23 07:30 | 62 | 125 | RateD
16761 | 18-18:26:34 | 0:03 | -0.6072 | 0.0333 | 3.3 | 1.8 | 4.1431 | 0.1388 | 13.7 | - | - | 2021-11-23 07:31 | 62 | 125 | RateD
16762 | 18-18:28:57 | 0:06 | -0.6072 | 0.0575 | 5.7 | 3.11 | 4.133 | 0.239 | 23.6 | - | - | 2021-11-23 07:33 | 62 | 125 | RateD
16763 | 18-18:31:57 | 0:09 | -0.6072 | 0.0879 | 8.7 | 4.75 | 4.1278 | 0.3645 | 36 | - | - | 2021-11-23 07:36 | 62 | 125 | RateD
16764 | 18-18:34:57 | 0:12 | -0.6072 | 0.1182 | 11.7 | 6.39 | 4.1247 | 0.4897 | 48.3 | - | - | 2021-11-23 07:39 | 62 | 125 | RateD
16765 | 18-18:37:58 | 0:15 | -0.6072 | 0.1487 | 14.7 | 8.04 | 4.1216 | 0.6151 | 60.7 | - | - | 2021-11-23 07:42 | 62 | 125 | RateD
16766 | 18-18:40:58 | 0:18 | -0.6072 | 0.1791 | 17.7 | 9.68 | 4.1178 | 0.7403 | 73.1 | - | - | 2021-11-23 07:45 | 62 | 125 | RateD
16767 | 18-18:43:58 | 0:21 | -0.6072 | 0.2094 | 20.7 | 11.32 | 4.114 | 0.8653 | 85.4 | - | - | 2021-11-23 07:48 | 62 | 125 | RateD
16768 | 18-18:46:58 | 0:24 | -0.6073 | 0.2398 | 23.7 | 12.96 | 4.1093 | 0.9903 | 97.8 | - | - | 2021-11-23 07:51 | 62 | 125 | RateD
16769 | 18-18:49:58 | 0:27 | -0.6072 | 0.2702 | 26.7 | 14.6 | 4.1034 | 1.1149 | 110.1 | - | - | 2021-11-23 07:54 | 62 | 125 | RateD
16770 | 18-18:52:58 | 0:30 | -0.6072 | 0.3006 | 29.7 | 16.25 | 4.0943 | 1.2397 | 122.4 | - | - | 2021-11-23 07:57 | 62 | 125 | RateD
16771 | 18-18:55:09 | 0:32 | -0.6072 | 0.3227 | 31.9 | 17.44 | 4.0842 | 1.3301 | 131.3 | - | - | 2021-11-23 07:59 | 62 | 125 | RateD
16772 | 18-18:56:50 | 0:34 | -0.6072 | 0.3397 | 33.5 | 18.36 | 4.0741 | 1.3994 | 138.1 | - | - | 2021-11-23 08:01 | 62 | 125 | RateD
16773 | 18-18:58:11 | 0:35 | -0.6072 | 0.3534 | 34.9 | 19.1 | 4.0641 | 1.4552 | 143.6 | - | - | 2021-11-23 08:02 | 62 | 125 | RateD
16774 | 18-18:59:23 | 0:36 | -0.6072 | 0.3655 | 36.1 | 19.76 | 4.054 | 1.5041 | 148.5 | - | - | 2021-11-23 08:04 | 62 | 125 | RateD
16775 | 18-19:00:30 | 0:37 | -0.6072 | 0.3768 | 37.2 | 20.37 | 4.0439 | 1.55 | 153 | - | - | 2021-11-23 08:05 | 62 | 125 | RateD
16776 | 18-19:01:36 | 0:38 | -0.6072 | 0.3879 | 38.3 | 20.97 | 4.0338 | 1.5947 | 157.4 | - | - | 2021-11-23 08:06 | 62 | 125 | RateD
16777 | 18-19:02:44 | 0:39 | -0.6073 | 0.3994 | 39.4 | 21.59 | 4.0237 | 1.6412 | 162 | - | - | 2021-11-23 08:07 | 62 | 125 | RateD
16778 | 18-19:03:58 | 0:41 | -0.6072 | 0.4118 | 40.7 | 22.26 | 4.0137 | 1.691 | 166.9 | - | - | 2021-11-23 08:08 | 62 | 125 | RateD
16779 | 18-19:05:17 | 0:42 | -0.6072 | 0.4252 | 42 | 22.99 | 4.0036 | 1.7449 | 172.2 | - | - | 2021-11-23 08:09 | 62 | 125 | RateD
16780 | 18-19:06:50 | 0:44 | -0.6072 | 0.4408 | 43.5 | 23.83 | 3.9935 | 1.8072 | 178.4 | - | - | 2021-11-23 08:11 | 62 | 125 | RateD
16781 | 18-19:08:39 | 0:45 | -0.6072 | 0.4593 | 45.3 | 24.83 | 3.9834 | 1.8809 | 185.7 | - | - | 2021-11-23 08:13 | 62 | 125 | RateD
16782 | 18-19:10:53 | 0:48 | -0.6072 | 0.4818 | 47.6 | 26.05 | 3.9734 | 1.9705 | 194.5 | - | - | 2021-11-23 08:15 | 62 | 125 | RateD
16783 | 18-19:13:47 | 0:51 | -0.6072 | 0.5112 | 50.5 | 27.64 | 3.9633 | 2.0872 | 206 | - | - | 2021-11-23 08:18 | 62 | 125 | RateD
16784 | 18-19:16:48 | 0:54 | -0.6072 | 0.5417 | 53.5 | 29.28 | 3.9554 | 2.2077 | 217.9 | - | - | 2021-11-23 08:21 | 62 | 125 | RateD
16785 | 18-19:19:47 | 0:57 | -0.6072 | 0.572 | 56.5 | 30.92 | 3.9484 | 2.3276 | 229.8 | - | - | 2021-11-23 08:24 | 62 | 125 | RateD
16786 | 18-19:22:48 | 1:00 | -0.6072 | 0.6024 | 59.5 | 32.56 | 3.9416 | 2.4476 | 241.6 | - | - | 2021-11-23 08:27 | 62 | 125 | RateD
16787 | 18-19:25:48 | 1:03 | -0.6072 | 0.6328 | 62.5 | 34.21 | 3.9337 | 2.5673 | 253.4 | - | - | 2021-11-23 08:30 | 62 | 125 | RateD
16788 | 18-19:28:48 | 1:06 | -0.6072 | 0.6632 | 65.5 | 35.85 | 3.9245 | 2.6868 | 265.2 | - | - | 2021-11-23 08:33 | 62 | 125 | RateD
16789 | 18-19:31:37 | 1:08 | -0.6073 | 0.6917 | 68.3 | 37.39 | 3.9145 | 2.7985 | 276.3 | - | - | 2021-11-23 08:36 | 62 | 125 | RateD
16790 | 18-19:34:05 | 1:11 | -0.6072 | 0.7167 | 70.8 | 38.74 | 3.9044 | 2.8961 | 285.9 | - | - | 2021-11-23 08:38 | 62 | 125 | RateD
16791 | 18-19:36:18 | 1:13 | -0.6072 | 0.7391 | 73 | 39.95 | 3.8943 | 2.9835 | 294.5 | - | - | 2021-11-23 08:40 | 62 | 125 | RateD
16792 | 18-19:38:22 | 1:15 | -0.6072 | 0.76 | 75 | 41.08 | 3.8842 | 3.0648 | 302.5 | - | - | 2021-11-23 08:42 | 62 | 125 | RateD
16793 | 18-19:40:21 | 1:17 | -0.6072 | 0.7801 | 77 | 42.17 | 3.8742 | 3.1428 | 310.2 | - | - | 2021-11-23 08:44 | 62 | 125 | RateD
16794 | 18-19:42:17 | 1:19 | -0.6072 | 0.7996 | 78.9 | 43.22 | 3.8641 | 3.2182 | 317.7 | - | - | 2021-11-23 08:46 | 62 | 125 | RateD
16795 | 18-19:44:11 | 1:21 | -0.6072 | 0.819 | 80.8 | 44.27 | 3.854 | 3.2928 | 325.1 | - | - | 2021-11-23 08:48 | 62 | 125 | RateD
16796 | 18-19:46:05 | 1:23 | -0.6072 | 0.8381 | 82.7 | 45.3 | 3.8439 | 3.3664 | 332.3 | - | - | 2021-11-23 08:50 | 62 | 125 | RateD
16797 | 18-19:47:54 | 1:25 | -0.6072 | 0.8565 | 84.6 | 46.3 | 3.8339 | 3.4373 | 339.3 | - | - | 2021-11-23 08:52 | 62 | 125 | RateD
16798 | 18-19:49:39 | 1:26 | -0.6072 | 0.8742 | 86.3 | 47.26 | 3.8238 | 3.5049 | 346 | - | - | 2021-11-23 08:54 | 62 | 125 | RateD
16799 | 18-19:51:21 | 1:28 | -0.6072 | 0.8915 | 88 | 48.19 | 3.8137 | 3.571 | 352.5 | - | - | 2021-11-23 08:55 | 62 | 125 | RateD
16800 | 18-19:53:00 | 1:30 | -0.6072 | 0.9082 | 89.7 | 49.09 | 3.8036 | 3.6345 | 358.8 | - | - | 2021-11-23 08:57 | 62 | 125 | RateD
16801 | 18-19:54:42 | 1:31 | -0.6072 | 0.9253 | 91.3 | 50.02 | 3.7936 | 3.6996 | 365.2 | - | - | 2021-11-23 08:59 | 62 | 125 | RateD
16802 | 18-19:56:27 | 1:33 | -0.6072 | 0.9431 | 93.1 | 50.98 | 3.7835 | 3.7671 | 371.9 | - | - | 2021-11-23 09:01 | 62 | 125 | RateD
16803 | 18-19:58:19 | 1:35 | -0.6072 | 0.9619 | 95 | 52 | 3.7734 | 3.8381 | 378.9 | - | - | 2021-11-23 09:02 | 62 | 125 | RateD
16804 | 18-20:00:17 | 1:37 | -0.6073 | 0.9819 | 96.9 | 53.08 | 3.7633 | 3.9134 | 386.3 | - | - | 2021-11-23 09:04 | 62 | 125 | RateD
16805 | 18-20:02:23 | 1:39 | -0.6072 | 1.0031 | 99 | 54.22 | 3.7533 | 3.9931 | 394.2 | - | - | 2021-11-23 09:06 | 62 | 125 | RateD
16806 | 18-20:04:35 | 1:41 | -0.6072 | 1.0253 | 101.2 | 55.42 | 3.7432 | 4.0762 | 402.4 | - | - | 2021-11-23 09:09 | 62 | 125 | RateD
16807 | 18-20:06:50 | 1:44 | -0.6072 | 1.0481 | 103.5 | 56.66 | 3.7331 | 4.1616 | 410.8 | - | - | 2021-11-23 09:11 | 62 | 125 | RateD
16808 | 18-20:09:14 | 1:46 | -0.6072 | 1.0724 | 105.9 | 57.97 | 3.723 | 4.2522 | 419.8 | - | - | 2021-11-23 09:13 | 62 | 125 | RateD
16809 | 18-20:11:41 | 1:48 | -0.6073 | 1.0971 | 108.3 | 59.31 | 3.713 | 4.344 | 428.8 | - | - | 2021-11-23 09:16 | 62 | 125 | RateD
16810 | 18-20:14:11 | 1:51 | -0.6072 | 1.1225 | 110.8 | 60.68 | 3.7029 | 4.4382 | 438.1 | - | - | 2021-11-23 09:18 | 62 | 125 | RateD
16811 | 18-20:16:43 | 1:53 | -0.6072 | 1.1481 | 113.3 | 62.06 | 3.6928 | 4.5329 | 447.5 | - | - | 2021-11-23 09:21 | 62 | 125 | RateD
16812 | 18-20:19:09 | 1:56 | -0.6072 | 1.1727 | 115.8 | 63.39 | 3.6827 | 4.6236 | 456.4 | - | - | 2021-11-23 09:23 | 62 | 125 | RateD
16813 | 18-20:21:34 | 1:58 | -0.6073 | 1.1972 | 118.2 | 64.72 | 3.6727 | 4.7137 | 465.3 | - | - | 2021-11-23 09:26 | 62 | 125 | RateD
16814 | 18-20:23:57 | 2:01 | -0.6072 | 1.2214 | 120.6 | 66.02 | 3.6626 | 4.8024 | 474.1 | - | - | 2021-11-23 09:28 | 62 | 125 | RateD
16815 | 18-20:26:19 | 2:03 | -0.6072 | 1.2454 | 122.9 | 67.32 | 3.6525 | 4.89 | 482.7 | - | - | 2021-11-23 09:30 | 62 | 125 | RateD
16816 | 18-20:28:43 | 2:05 | -0.6072 | 1.2696 | 125.3 | 68.63 | 3.6424 | 4.9783 | 491.4 | - | - | 2021-11-23 09:33 | 62 | 125 | RateD
16817 | 18-20:31:10 | 2:08 | -0.6072 | 1.2943 | 127.8 | 69.97 | 3.6323 | 5.0684 | 500.3 | - | - | 2021-11-23 09:35 | 62 | 125 | RateD
16818 | 18-20:33:37 | 2:10 | -0.6072 | 1.3192 | 130.2 | 71.31 | 3.6223 | 5.1586 | 509.2 | - | - | 2021-11-23 09:38 | 62 | 125 | RateD
16819 | 18-20:36:09 | 2:13 | -0.6072 | 1.3449 | 132.8 | 72.7 | 3.6122 | 5.2514 | 518.4 | - | - | 2021-11-23 09:40 | 62 | 125 | RateD
16820 | 18-20:39:02 | 2:16 | -0.6072 | 1.3741 | 135.6 | 74.27 | 3.6021 | 5.3567 | 528.8 | - | - | 2021-11-23 09:43 | 62 | 125 | RateD
16821 | 18-20:42:02 | 2:19 | -0.6072 | 1.4044 | 138.6 | 75.92 | 3.5934 | 5.466 | 539.6 | - | - | 2021-11-23 09:46 | 62 | 125 | RateD
16822 | 18-20:45:02 | 2:22 | -0.6072 | 1.4348 | 141.6 | 77.56 | 3.5868 | 5.575 | 550.3 | - | - | 2021-11-23 09:49 | 62 | 125 | RateD
16823 | 18-20:48:02 | 2:25 | -0.6072 | 1.4652 | 144.6 | 79.2 | 3.5812 | 5.6838 | 561.1 | - | - | 2021-11-23 09:52 | 62 | 125 | RateD
16824 | 18-20:51:02 | 2:28 | -0.6072 | 1.4955 | 147.6 | 80.84 | 3.5755 | 5.7924 | 571.8 | - | - | 2021-11-23 09:55 | 62 | 125 | RateD
16825 | 18-20:54:03 | 2:31 | -0.6072 | 1.526 | 150.6 | 82.49 | 3.5679 | 5.9012 | 582.5 | - | - | 2021-11-23 09:58 | 62 | 125 | RateD
16826 | 18-20:57:03 | 2:34 | -0.6072 | 1.5563 | 153.6 | 84.13 | 3.5583 | 6.0093 | 593.2 | - | - | 2021-11-23 10:01 | 62 | 125 | RateD
16827 | 18-20:59:12 | 2:36 | -0.6072 | 1.5781 | 155.8 | 85.3 | 3.5482 | 6.0866 | 600.8 | - | - | 2021-11-23 10:03 | 62 | 125 | RateD
16828 | 18-21:00:51 | 2:38 | -0.6072 | 1.5949 | 157.4 | 86.21 | 3.5381 | 6.1462 | 606.7 | - | - | 2021-11-23 10:05 | 62 | 125 | RateD
16829 | 18-21:02:13 | 2:39 | -0.6073 | 1.6087 | 158.8 | 86.96 | 3.528 | 6.195 | 611.5 | - | - | 2021-11-23 10:06 | 62 | 125 | RateD
16830 | 18-21:03:21 | 2:40 | -0.6072 | 1.6202 | 159.9 | 87.58 | 3.518 | 6.2355 | 615.5 | - | - | 2021-11-23 10:07 | 62 | 125 | RateD
16831 | 18-21:04:20 | 2:41 | -0.6072 | 1.6301 | 160.9 | 88.11 | 3.5079 | 6.2702 | 619 | - | - | 2021-11-23 10:08 | 62 | 125 | RateD
16832 | 18-21:05:12 | 2:42 | -0.6073 | 1.6389 | 161.8 | 88.59 | 3.4978 | 6.301 | 622 | - | - | 2021-11-23 10:09 | 62 | 125 | RateD
16833 | 18-21:06:00 | 2:43 | -0.6072 | 1.647 | 162.6 | 89.03 | 3.4877 | 6.3293 | 624.8 | - | - | 2021-11-23 10:10 | 62 | 125 | RateD
16834 | 18-21:06:44 | 2:43 | -0.6072 | 1.6544 | 163.3 | 89.43 | 3.4776 | 6.3553 | 627.4 | - | - | 2021-11-23 10:11 | 62 | 125 | RateD
16835 | 18-21:07:28 | 2:44 | -0.6072 | 1.6618 | 164 | 89.83 | 3.4676 | 6.3809 | 629.9 | - | - | 2021-11-23 10:12 | 62 | 125 | RateD
16836 | 18-21:08:11 | 2:45 | -0.6072 | 1.6691 | 164.8 | 90.22 | 3.4575 | 6.4061 | 632.4 | - | - | 2021-11-23 10:12 | 62 | 125 | RateD
16837 | 18-21:08:54 | 2:46 | -0.6072 | 1.6763 | 165.5 | 90.61 | 3.4473 | 6.4311 | 634.9 | - | - | 2021-11-23 10:13 | 62 | 125 | RateD
16838 | 18-21:09:38 | 2:46 | -0.6072 | 1.6837 | 166.2 | 91.01 | 3.437 | 6.4564 | 637.4 | - | - | 2021-11-23 10:14 | 62 | 125 | RateD
16839 | 18-21:10:19 | 2:47 | -0.6072 | 1.6907 | 166.9 | 91.39 | 3.427 | 6.4804 | 639.7 | - | - | 2021-11-23 10:14 | 62 | 125 | RateD
16840 | 18-21:10:59 | 2:48 | -0.6072 | 1.6974 | 167.6 | 91.75 | 3.4169 | 6.5035 | 642 | - | - | 2021-11-23 10:15 | 62 | 125 | RateD
16841 | 18-21:11:37 | 2:48 | -0.6073 | 1.7038 | 168.2 | 92.1 | 3.4068 | 6.5253 | 644.2 | - | - | 2021-11-23 10:16 | 62 | 125 | RateD
16842 | 18-21:12:13 | 2:49 | -0.6072 | 1.7099 | 168.8 | 92.43 | 3.3967 | 6.546 | 646.2 | - | - | 2021-11-23 10:16 | 62 | 125 | RateD
16843 | 18-21:12:50 | 2:50 | -0.6072 | 1.7161 | 169.4 | 92.77 | 3.3865 | 6.5671 | 648.3 | - | - | 2021-11-23 10:17 | 62 | 125 | RateD
16844 | 18-21:13:24 | 2:50 | -0.6072 | 1.7218 | 170 | 93.07 | 3.3764 | 6.5864 | 650.2 | - | - | 2021-11-23 10:18 | 62 | 125 | RateD
16845 | 18-21:13:55 | 2:51 | -0.6072 | 1.7271 | 170.5 | 93.36 | 3.3664 | 6.6043 | 652 | - | - | 2021-11-23 10:18 | 62 | 125 | RateD
16846 | 18-21:14:23 | 2:51 | -0.6072 | 1.7318 | 171 | 93.61 | 3.3563 | 6.6199 | 653.5 | - | - | 2021-11-23 10:19 | 62 | 125 | RateD
16847 | 18-21:14:51 | 2:52 | -0.6072 | 1.7364 | 171.4 | 93.86 | 3.3462 | 6.6356 | 655 | - | - | 2021-11-23 10:19 | 62 | 125 | RateD
16848 | 18-21:15:17 | 2:52 | -0.6072 | 1.7408 | 171.8 | 94.1 | 3.3361 | 6.6502 | 656.5 | - | - | 2021-11-23 10:19 | 62 | 125 | RateD
16849 | 18-21:15:40 | 2:52 | -0.6073 | 1.7447 | 172.2 | 94.31 | 3.326 | 6.6632 | 657.8 | - | - | 2021-11-23 10:20 | 62 | 125 | RateD
16850 | 18-21:16:02 | 2:53 | -0.6072 | 1.7485 | 172.6 | 94.51 | 3.316 | 6.6756 | 659 | - | - | 2021-11-23 10:20 | 62 | 125 | RateD
16851 | 18-21:16:23 | 2:53 | -0.6073 | 1.7521 | 173 | 94.71 | 3.3059 | 6.6876 | 660.2 | - | - | 2021-11-23 10:20 | 62 | 125 | RateD
16852 | 18-21:16:44 | 2:53 | -0.6072 | 1.7556 | 173.3 | 94.9 | 3.2957 | 6.6992 | 661.3 | - | - | 2021-11-23 10:21 | 62 | 125 | RateD
16853 | 18-21:17:04 | 2:54 | -0.6072 | 1.759 | 173.6 | 95.08 | 3.2853 | 6.7102 | 662.4 | - | - | 2021-11-23 10:21 | 62 | 125 | RateD
16854 | 18-21:17:23 | 2:54 | -0.6072 | 1.7621 | 174 | 95.25 | 3.275 | 6.7207 | 663.4 | - | - | 2021-11-23 10:22 | 62 | 125 | RateD
16855 | 18-21:17:41 | 2:54 | -0.6072 | 1.7652 | 174.3 | 95.42 | 3.2647 | 6.7307 | 664.4 | - | - | 2021-11-23 10:22 | 62 | 125 | RateD
16856 | 18-21:17:58 | 2:55 | -0.6072 | 1.7681 | 174.5 | 95.57 | 3.2544 | 6.7401 | 665.4 | - | - | 2021-11-23 10:22 | 62 | 125 | RateD
16857 | 18-21:18:16 | 2:55 | -0.6073 | 1.771 | 174.8 | 95.73 | 3.2444 | 6.7496 | 666.3 | - | - | 2021-11-23 10:22 | 62 | 125 | RateD
16858 | 18-21:18:32 | 2:55 | -0.6072 | 1.7738 | 175.1 | 95.88 | 3.2343 | 6.7587 | 667.2 | - | - | 2021-11-23 10:23 | 62 | 125 | RateD
16859 | 18-21:18:48 | 2:56 | -0.6072 | 1.7765 | 175.4 | 96.03 | 3.2242 | 6.7674 | 668.1 | - | - | 2021-11-23 10:23 | 62 | 125 | RateD
16860 | 18-21:19:04 | 2:56 | -0.6072 | 1.7791 | 175.6 | 96.17 | 3.2138 | 6.7757 | 668.9 | - | - | 2021-11-23 10:23 | 62 | 125 | RateD
16861 | 18-21:19:18 | 2:56 | -0.6072 | 1.7816 | 175.9 | 96.3 | 3.2036 | 6.7837 | 669.7 | - | - | 2021-11-23 10:23 | 62 | 125 | RateD
16862 | 18-21:19:32 | 2:56 | -0.6072 | 1.7839 | 176.1 | 96.43 | 3.1935 | 6.7911 | 670.4 | - | - | 2021-11-23 10:24 | 62 | 125 | RateD
16863 | 18-21:19:46 | 2:56 | -0.6072 | 1.7863 | 176.3 | 96.56 | 3.1834 | 6.7987 | 671.1 | - | - | 2021-11-23 10:24 | 62 | 125 | RateD
16864 | 18-21:20:00 | 2:57 | -0.6072 | 1.7886 | 176.6 | 96.68 | 3.1729 | 6.806 | 671.9 | - | - | 2021-11-23 10:24 | 62 | 125 | RateD
16865 | 18-21:20:13 | 2:57 | -0.6072 | 1.7908 | 176.8 | 96.8 | 3.1627 | 6.8131 | 672.6 | - | - | 2021-11-23 10:24 | 62 | 125 | RateD
16866 | 18-21:20:26 | 2:57 | -0.6072 | 1.793 | 177 | 96.92 | 3.1523 | 6.8201 | 673.3 | - | - | 2021-11-23 10:25 | 62 | 125 | RateD
16867 | 18-21:20:40 | 2:57 | -0.6072 | 1.7953 | 177.2 | 97.05 | 3.1417 | 6.8272 | 674 | - | - | 2021-11-23 10:25 | 62 | 125 | RateD
16868 | 18-21:20:52 | 2:58 | -0.6073 | 1.7975 | 177.4 | 97.16 | 3.1314 | 6.8341 | 674.6 | - | - | 2021-11-23 10:25 | 62 | 125 | RateD
16869 | 18-21:21:05 | 2:58 | -0.6072 | 1.7996 | 177.6 | 97.28 | 3.1213 | 6.8406 | 675.3 | - | - | 2021-11-23 10:25 | 62 | 125 | RateD
16870 | 18-21:21:17 | 2:58 | -0.6072 | 1.8016 | 177.9 | 97.39 | 3.111 | 6.847 | 675.9 | - | - | 2021-11-23 10:25 | 62 | 125 | RateD
16871 | 18-21:21:29 | 2:58 | -0.6072 | 1.8037 | 178.1 | 97.5 | 3.101 | 6.8535 | 676.6 | - | - | 2021-11-23 10:26 | 62 | 125 | RateD
16872 | 18-21:21:41 | 2:58 | -0.6072 | 1.8057 | 178.3 | 97.61 | 3.0906 | 6.8596 | 677.2 | - | - | 2021-11-23 10:26 | 62 | 125 | RateD
16873 | 18-21:21:53 | 2:59 | -0.6073 | 1.8077 | 178.4 | 97.71 | 3.0802 | 6.8657 | 677.8 | - | - | 2021-11-23 10:26 | 62 | 125 | RateD
16874 | 18-21:22:04 | 2:59 | -0.6072 | 1.8095 | 178.6 | 97.81 | 3.0701 | 6.8713 | 678.3 | - | - | 2021-11-23 10:26 | 62 | 125 | RateD
16875 | 18-21:22:15 | 2:59 | -0.6072 | 1.8114 | 178.8 | 97.92 | 3.0596 | 6.8771 | 678.9 | - | - | 2021-11-23 10:26 | 62 | 125 | RateD
16876 | 18-21:22:26 | 2:59 | -0.6072 | 1.8132 | 179 | 98.01 | 3.0492 | 6.8827 | 679.4 | - | - | 2021-11-23 10:27 | 62 | 125 | RateD
16877 | 18-21:22:36 | 2:59 | -0.6072 | 1.815 | 179.2 | 98.11 | 3.0391 | 6.8882 | 680 | - | - | 2021-11-23 10:27 | 62 | 125 | RateD
16878 | 18-21:22:47 | 3:00 | -0.6072 | 1.8168 | 179.3 | 98.21 | 3.0289 | 6.8935 | 680.5 | - | - | 2021-11-23 10:27 | 62 | 125 | RateD
16879 | 18-21:22:57 | 3:00 | -0.6073 | 1.8185 | 179.5 | 98.3 | 3.0185 | 6.8988 | 681 | - | - | 2021-11-23 10:27 | 62 | 125 | RateD
16880 | 18-21:23:07 | 3:00 | -0.6072 | 1.8202 | 179.7 | 98.39 | 3.0084 | 6.9039 | 681.5 | - | - | 2021-11-23 10:27 | 62 | 125 | RateD
16881 | 18-21:23:18 | 3:00 | -0.6072 | 1.8219 | 179.9 | 98.49 | 2.9979 | 6.9091 | 682 | - | - | 2021-11-23 10:27 | 62 | 125 | RateD
16882 | 18-21:23:28 | 3:00 | -0.6072 | 1.8236 | 180 | 98.58 | 2.9872 | 6.9141 | 682.5 | - | - | 2021-11-23 10:28 | 62 | 125 | RateD
16883 | 18-21:23:37 | 3:00 | -0.6072 | 1.8252 | 180.2 | 98.66 | 2.9771 | 6.9188 | 683 | - | - | 2021-11-23 10:28 | 62 | 125 | RateD
16884 | 18-21:23:46 | 3:00 | -0.6072 | 1.8268 | 180.3 | 98.75 | 2.967 | 6.9235 | 683.5 | - | - | 2021-11-23 10:28 | 62 | 125 | RateD
16885 | 18-21:23:56 | 3:01 | -0.6072 | 1.8284 | 180.5 | 98.83 | 2.9565 | 6.9283 | 683.9 | - | - | 2021-11-23 10:28 | 62 | 125 | RateD
16886 | 18-21:24:05 | 3:01 | -0.6072 | 1.83 | 180.6 | 98.92 | 2.946 | 6.933 | 684.4 | - | - | 2021-11-23 10:28 | 62 | 125 | RateD
16887 | 18-21:24:14 | 3:01 | -0.6072 | 1.8315 | 180.8 | 99 | 2.9354 | 6.9375 | 684.8 | - | - | 2021-11-23 10:28 | 62 | 125 | RateD
16888 | 18-21:24:23 | 3:01 | -0.6072 | 1.833 | 180.9 | 99.08 | 2.925 | 6.9418 | 685.3 | - | - | 2021-11-23 10:28 | 62 | 125 | RateD
16889 | 18-21:24:31 | 3:01 | -0.6072 | 1.8344 | 181.1 | 99.16 | 2.9148 | 6.946 | 685.7 | - | - | 2021-11-23 10:29 | 62 | 125 | RateD
16890 | 18-21:24:39 | 3:01 | -0.6072 | 1.8358 | 181.2 | 99.23 | 2.9047 | 6.9499 | 686.1 | - | - | 2021-11-23 10:29 | 62 | 125 | RateD
16891 | 18-21:24:48 | 3:02 | -0.6072 | 1.8372 | 181.4 | 99.31 | 2.8945 | 6.954 | 686.5 | - | - | 2021-11-23 10:29 | 62 | 125 | RateD
16892 | 18-21:24:56 | 3:02 | -0.6072 | 1.8386 | 181.5 | 99.39 | 2.8841 | 6.9582 | 686.9 | - | - | 2021-11-23 10:29 | 62 | 125 | RateD
16893 | 18-21:25:05 | 3:02 | -0.6072 | 1.84 | 181.6 | 99.46 | 2.8739 | 6.9621 | 687.3 | - | - | 2021-11-23 10:29 | 62 | 125 | RateD
16894 | 18-21:25:13 | 3:02 | -0.6072 | 1.8414 | 181.8 | 99.53 | 2.8638 | 6.966 | 687.7 | - | - | 2021-11-23 10:29 | 62 | 125 | RateD
16895 | 18-21:25:21 | 3:02 | -0.6072 | 1.8428 | 181.9 | 99.61 | 2.8533 | 6.9701 | 688.1 | - | - | 2021-11-23 10:29 | 62 | 125 | RateD
16896 | 18-21:25:30 | 3:02 | -0.6072 | 1.8442 | 182.1 | 99.69 | 2.8424 | 6.9743 | 688.5 | - | - | 2021-11-23 10:30 | 62 | 125 | RateD
16897 | 18-21:25:38 | 3:02 | -0.6072 | 1.8456 | 182.2 | 99.76 | 2.8322 | 6.9781 | 688.9 | - | - | 2021-11-23 10:30 | 62 | 125 | RateD
16898 | 18-21:25:46 | 3:02 | -0.6072 | 1.8471 | 182.3 | 99.84 | 2.8215 | 6.9822 | 689.3 | - | - | 2021-11-23 10:30 | 62 | 125 | RateD
16899 | 18-21:25:55 | 3:03 | -0.6072 | 1.8485 | 182.5 | 99.92 | 2.8108 | 6.9862 | 689.7 | - | - | 2021-11-23 10:30 | 62 | 125 | RateD
16900 | 18-21:26:03 | 3:03 | -0.6072 | 1.8499 | 182.6 | 99.99 | 2.8001 | 6.9901 | 690 | - | - | 2021-11-23 10:30 | 62 | 125 | RateD
16901 | 18-21:26:04 | 3:03 | -0.6072 | 1.85 | 182.6 | 100 | 2.7999 | 6.9904 | 690.1 | - | - | 2021-11-23 10:30 | 62 | 125 | RateD
16902 | 18-21:26:04 | 0:00 | 0.6072 | 0 | 0 | 0 | 2.9049 | 0 | 0 | - | - | 2021-11-23 10:30 | 63 | 126 | RateC
16903 | 18-21:26:05 | 0:00 | 0.6072 | 0.0003 | 0 | 0.02 | 2.9971 | 0.0009 | 0.1 | - | - | 2021-11-23 10:30 | 63 | 126 | RateC
16904 | 18-21:26:06 | 0:00 | 0.6072 | 0.0004 | 0 | 0.02 | 3.0286 | 0.0012 | 0.1 | - | - | 2021-11-23 10:30 | 63 | 126 | RateC
16905 | 18-21:26:07 | 0:00 | 0.6072 | 0.0005 | 0 | 0.03 | 3.0565 | 0.0015 | 0.2 | - | - | 2021-11-23 10:30 | 63 | 126 | RateC
16906 | 18-21:26:07 | 0:00 | 0.6072 | 0.0006 | 0.1 | 0.03 | 3.0821 | 0.0018 | 0.2 | - | - | 2021-11-23 10:30 | 63 | 126 | RateC
16907 | 18-21:26:08 | 0:00 | 0.6072 | 0.0007 | 0.1 | 0.04 | 3.1076 | 0.0022 | 0.2 | - | - | 2021-11-23 10:30 | 63 | 126 | RateC
16908 | 18-21:26:10 | 0:00 | 0.6072 | 0.001 | 0.1 | 0.05 | 3.1698 | 0.0031 | 0.3 | - | - | 2021-11-23 10:30 | 63 | 126 | RateC
16909 | 18-21:26:11 | 0:00 | 0.6072 | 0.0013 | 0.1 | 0.07 | 3.2259 | 0.0042 | 0.4 | - | - | 2021-11-23 10:30 | 63 | 126 | RateC
16910 | 18-21:26:13 | 0:00 | 0.6072 | 0.0016 | 0.2 | 0.09 | 3.2699 | 0.0051 | 0.5 | - | - | 2021-11-23 10:30 | 63 | 126 | RateC
16911 | 18-21:26:15 | 0:00 | 0.6072 | 0.002 | 0.2 | 0.11 | 3.3127 | 0.0062 | 0.6 | - | - | 2021-11-23 10:30 | 63 | 126 | RateC
16912 | 18-21:26:17 | 0:00 | 0.6072 | 0.0023 | 0.2 | 0.12 | 3.3513 | 0.0072 | 0.7 | - | - | 2021-11-23 10:30 | 63 | 126 | RateC
16913 | 18-21:26:18 | 0:00 | 0.6072 | 0.0025 | 0.2 | 0.13 | 3.3749 | 0.0079 | 0.8 | - | - | 2021-11-23 10:30 | 63 | 126 | RateC
16914 | 18-21:26:19 | 0:00 | 0.6072 | 0.0026 | 0.3 | 0.14 | 3.3868 | 0.0083 | 0.8 | - | - | 2021-11-23 10:30 | 63 | 126 | RateC
16915 | 18-21:26:20 | 0:00 | 0.6072 | 0.0028 | 0.3 | 0.15 | 3.4074 | 0.009 | 0.9 | - | - | 2021-11-23 10:30 | 63 | 126 | RateC
16916 | 18-21:26:21 | 0:00 | 0.6072 | 0.0029 | 0.3 | 0.16 | 3.4206 | 0.0095 | 0.9 | - | - | 2021-11-23 10:30 | 63 | 126 | RateC
16917 | 18-21:26:21 | 0:00 | 0.6072 | 0.003 | 0.3 | 0.16 | 3.4308 | 0.0098 | 1 | - | - | 2021-11-23 10:30 | 63 | 126 | RateC
16918 | 18-21:26:23 | 0:00 | 0.6072 | 0.0032 | 0.3 | 0.17 | 3.4487 | 0.0105 | 1 | - | - | 2021-11-23 10:30 | 63 | 126 | RateC
16919 | 18-21:26:24 | 0:00 | 0.6072 | 0.0034 | 0.3 | 0.19 | 3.4659 | 0.0112 | 1.1 | - | - | 2021-11-23 10:30 | 63 | 126 | RateC
16920 | 18-21:26:25 | 0:00 | 0.6073 | 0.0037 | 0.4 | 0.2 | 3.482 | 0.012 | 1.2 | - | - | 2021-11-23 10:31 | 63 | 126 | RateC
16921 | 18-21:26:26 | 0:00 | 0.6072 | 0.0038 | 0.4 | 0.21 | 3.4949 | 0.0127 | 1.3 | - | - | 2021-11-23 10:31 | 63 | 126 | RateC
16922 | 18-21:26:28 | 0:00 | 0.6072 | 0.0041 | 0.4 | 0.22 | 3.5069 | 0.0134 | 1.3 | - | - | 2021-11-23 10:31 | 63 | 126 | RateC
16923 | 18-21:26:29 | 0:00 | 0.6073 | 0.0043 | 0.4 | 0.23 | 3.5175 | 0.0142 | 1.4 | - | - | 2021-11-23 10:31 | 63 | 126 | RateC
16924 | 18-21:26:31 | 0:00 | 0.6072 | 0.0046 | 0.5 | 0.25 | 3.5305 | 0.0153 | 1.5 | - | - | 2021-11-23 10:31 | 63 | 126 | RateC
16925 | 18-21:26:33 | 0:00 | 0.6072 | 0.005 | 0.5 | 0.27 | 3.5418 | 0.0168 | 1.7 | - | - | 2021-11-23 10:31 | 63 | 126 | RateC
16926 | 18-21:26:36 | 0:01 | 0.6072 | 0.0055 | 0.5 | 0.3 | 3.5522 | 0.0186 | 1.8 | - | - | 2021-11-23 10:31 | 63 | 126 | RateC
16927 | 18-21:26:41 | 0:01 | 0.6072 | 0.0063 | 0.6 | 0.34 | 3.5631 | 0.0215 | 2.1 | - | - | 2021-11-23 10:31 | 63 | 126 | RateC
16928 | 18-21:26:48 | 0:01 | 0.6072 | 0.0075 | 0.7 | 0.4 | 3.5731 | 0.0256 | 2.5 | - | - | 2021-11-23 10:31 | 63 | 126 | RateC
16929 | 18-21:26:58 | 0:01 | 0.6072 | 0.0092 | 0.9 | 0.5 | 3.5837 | 0.0319 | 3.1 | - | - | 2021-11-23 10:31 | 63 | 126 | RateC
16930 | 18-21:27:13 | 0:01 | 0.6072 | 0.0116 | 1.1 | 0.63 | 3.5939 | 0.0405 | 4 | - | - | 2021-11-23 10:31 | 63 | 126 | RateC
16931 | 18-21:27:31 | 0:01 | 0.6073 | 0.0147 | 1.5 | 0.79 | 3.604 | 0.0516 | 5.1 | - | - | 2021-11-23 10:32 | 63 | 126 | RateC
16932 | 18-21:27:56 | 0:02 | 0.6072 | 0.019 | 1.9 | 1.02 | 3.6142 | 0.0669 | 6.6 | - | - | 2021-11-23 10:32 | 63 | 126 | RateC
16933 | 18-21:28:29 | 0:02 | 0.6072 | 0.0245 | 2.4 | 1.32 | 3.6243 | 0.0868 | 8.6 | - | - | 2021-11-23 10:33 | 63 | 126 | RateC
16934 | 18-21:29:14 | 0:03 | 0.6072 | 0.032 | 3.2 | 1.73 | 3.6344 | 0.1143 | 11.3 | - | - | 2021-11-23 10:33 | 63 | 126 | RateC
16935 | 18-21:30:19 | 0:04 | 0.6072 | 0.0431 | 4.3 | 2.32 | 3.6444 | 0.1544 | 15.2 | - | - | 2021-11-23 10:34 | 63 | 126 | RateC
16936 | 18-21:31:57 | 0:06 | 0.6072 | 0.0596 | 5.9 | 3.21 | 3.6545 | 0.2146 | 21.2 | - | - | 2021-11-23 10:36 | 63 | 126 | RateC
16937 | 18-21:34:25 | 0:08 | 0.6072 | 0.0846 | 8.4 | 4.56 | 3.6646 | 0.3063 | 30.2 | - | - | 2021-11-23 10:39 | 63 | 126 | RateC
16938 | 18-21:37:25 | 0:11 | 0.6072 | 0.115 | 11.4 | 6.2 | 3.6739 | 0.4177 | 41.2 | - | - | 2021-11-23 10:42 | 63 | 126 | RateC
16939 | 18-21:40:25 | 0:14 | 0.6072 | 0.1454 | 14.4 | 7.84 | 3.6818 | 0.5296 | 52.3 | - | - | 2021-11-23 10:45 | 63 | 126 | RateC
16940 | 18-21:43:26 | 0:17 | 0.6072 | 0.1758 | 17.3 | 9.48 | 3.6886 | 0.6415 | 63.3 | - | - | 2021-11-23 10:48 | 63 | 126 | RateC
16941 | 18-21:46:26 | 0:20 | 0.6072 | 0.2062 | 20.4 | 11.12 | 3.6942 | 0.7538 | 74.4 | - | - | 2021-11-23 10:51 | 63 | 126 | RateC
16942 | 18-21:49:26 | 0:23 | 0.6072 | 0.2366 | 23.4 | 12.75 | 3.6982 | 0.8662 | 85.5 | - | - | 2021-11-23 10:54 | 63 | 126 | RateC
16943 | 18-21:52:26 | 0:26 | 0.6072 | 0.267 | 26.4 | 14.39 | 3.701 | 0.9787 | 96.6 | - | - | 2021-11-23 10:57 | 63 | 126 | RateC
16944 | 18-21:55:26 | 0:29 | 0.6072 | 0.2973 | 29.4 | 16.03 | 3.7037 | 1.0911 | 107.7 | - | - | 2021-11-23 11:00 | 63 | 126 | RateC
16945 | 18-21:58:27 | 0:32 | 0.6072 | 0.3278 | 32.4 | 17.67 | 3.7078 | 1.2038 | 118.8 | - | - | 2021-11-23 11:03 | 63 | 126 | RateC
16946 | 18-22:01:27 | 0:35 | 0.6072 | 0.3582 | 35.4 | 19.31 | 3.7133 | 1.3168 | 130 | - | - | 2021-11-23 11:06 | 63 | 126 | RateC
16947 | 18-22:04:27 | 0:38 | 0.6072 | 0.3886 | 38.4 | 20.95 | 3.7201 | 1.4298 | 141.1 | - | - | 2021-11-23 11:09 | 63 | 126 | RateC
16948 | 18-22:07:28 | 0:41 | 0.6072 | 0.4191 | 41.4 | 22.59 | 3.7286 | 1.5431 | 152.3 | - | - | 2021-11-23 11:12 | 63 | 126 | RateC
16949 | 18-22:10:28 | 0:44 | 0.6072 | 0.4495 | 44.4 | 24.23 | 3.7382 | 1.6567 | 163.5 | - | - | 2021-11-23 11:15 | 63 | 126 | RateC
16950 | 18-22:13:25 | 0:47 | 0.6072 | 0.4793 | 47.3 | 25.84 | 3.7483 | 1.7683 | 174.6 | - | - | 2021-11-23 11:18 | 63 | 126 | RateC
16951 | 18-22:16:20 | 0:50 | 0.6072 | 0.5087 | 50.2 | 27.43 | 3.7584 | 1.8789 | 185.5 | - | - | 2021-11-23 11:20 | 63 | 126 | RateC
16952 | 18-22:19:07 | 0:53 | 0.6072 | 0.537 | 53 | 28.95 | 3.7684 | 1.9852 | 196 | - | - | 2021-11-23 11:23 | 63 | 126 | RateC
16953 | 18-22:21:54 | 0:56 | 0.6072 | 0.5652 | 55.8 | 30.47 | 3.7785 | 2.0916 | 206.5 | - | - | 2021-11-23 11:26 | 63 | 126 | RateC
16954 | 18-22:24:45 | 0:59 | 0.6073 | 0.5941 | 58.6 | 32.03 | 3.7886 | 2.2008 | 217.3 | - | - | 2021-11-23 11:29 | 63 | 126 | RateC
16955 | 18-22:27:39 | 1:02 | 0.6072 | 0.6233 | 61.5 | 33.61 | 3.7987 | 2.3119 | 228.2 | - | - | 2021-11-23 11:32 | 63 | 126 | RateC
16956 | 18-22:30:34 | 1:04 | 0.6072 | 0.6528 | 64.4 | 35.19 | 3.8087 | 2.4239 | 239.3 | - | - | 2021-11-23 11:35 | 63 | 126 | RateC
16957 | 18-22:33:28 | 1:07 | 0.6072 | 0.6823 | 67.4 | 36.78 | 3.8188 | 2.5363 | 250.4 | - | - | 2021-11-23 11:38 | 63 | 126 | RateC
16958 | 18-22:36:10 | 1:10 | 0.6072 | 0.7096 | 70 | 38.26 | 3.8289 | 2.6407 | 260.7 | - | - | 2021-11-23 11:40 | 63 | 126 | RateC
16959 | 18-22:38:47 | 1:13 | 0.6072 | 0.736 | 72.7 | 39.68 | 3.839 | 2.742 | 270.7 | - | - | 2021-11-23 11:43 | 63 | 126 | RateC
16960 | 18-22:41:16 | 1:15 | 0.6072 | 0.7612 | 75.1 | 41.04 | 3.8491 | 2.8387 | 280.2 | - | - | 2021-11-23 11:45 | 63 | 126 | RateC
16961 | 18-22:43:35 | 1:18 | 0.6072 | 0.7846 | 77.5 | 42.3 | 3.8591 | 2.929 | 289.1 | - | - | 2021-11-23 11:48 | 63 | 126 | RateC
16962 | 18-22:45:48 | 1:20 | 0.6074 | 0.807 | 79.7 | 43.51 | 3.8692 | 3.0158 | 297.7 | - | - | 2021-11-23 11:50 | 63 | 126 | RateC
16963 | 18-22:47:51 | 1:22 | 0.6072 | 0.8277 | 81.7 | 44.62 | 3.8793 | 3.0958 | 305.6 | - | - | 2021-11-23 11:52 | 63 | 126 | RateC
16964 | 18-22:49:45 | 1:24 | 0.6072 | 0.847 | 83.6 | 45.67 | 3.8894 | 3.1709 | 313 | - | - | 2021-11-23 11:54 | 63 | 126 | RateC
16965 | 18-22:51:33 | 1:26 | 0.6072 | 0.8653 | 85.4 | 46.65 | 3.8994 | 3.242 | 320 | - | - | 2021-11-23 11:56 | 63 | 126 | RateC
16966 | 18-22:53:13 | 1:27 | 0.6072 | 0.8821 | 87.1 | 47.56 | 3.9095 | 3.3077 | 326.5 | - | - | 2021-11-23 11:57 | 63 | 126 | RateC
16967 | 18-22:54:49 | 1:29 | 0.6072 | 0.8982 | 88.7 | 48.42 | 3.9196 | 3.3707 | 332.7 | - | - | 2021-11-23 11:59 | 63 | 126 | RateC
16968 | 18-22:56:22 | 1:30 | 0.6072 | 0.914 | 90.2 | 49.28 | 3.9297 | 3.4327 | 338.9 | - | - | 2021-11-23 12:00 | 63 | 126 | RateC
16969 | 18-22:57:54 | 1:32 | 0.6073 | 0.9295 | 91.8 | 50.11 | 3.9397 | 3.4938 | 344.9 | - | - | 2021-11-23 12:02 | 63 | 126 | RateC
16970 | 18-22:59:27 | 1:33 | 0.6072 | 0.9451 | 93.3 | 50.95 | 3.9498 | 3.5554 | 351 | - | - | 2021-11-23 12:04 | 63 | 126 | RateC
16971 | 18-23:01:05 | 1:35 | 0.6072 | 0.9618 | 94.9 | 51.85 | 3.9599 | 3.6211 | 357.5 | - | - | 2021-11-23 12:05 | 63 | 126 | RateC
16972 | 18-23:02:52 | 1:37 | 0.6072 | 0.9797 | 96.7 | 52.82 | 3.97 | 3.6923 | 364.5 | - | - | 2021-11-23 12:07 | 63 | 126 | RateC
16973 | 18-23:04:49 | 1:39 | 0.6072 | 0.9995 | 98.7 | 53.89 | 3.98 | 3.7711 | 372.3 | - | - | 2021-11-23 12:09 | 63 | 126 | RateC
16974 | 18-23:07:00 | 1:41 | 0.6073 | 1.0217 | 100.9 | 55.08 | 3.9901 | 3.8593 | 381 | - | - | 2021-11-23 12:11 | 63 | 126 | RateC
16975 | 18-23:09:22 | 1:43 | 0.6072 | 1.0456 | 103.2 | 56.37 | 4.0002 | 3.9549 | 390.4 | - | - | 2021-11-23 12:13 | 63 | 126 | RateC
16976 | 18-23:11:51 | 1:46 | 0.6072 | 1.0706 | 105.7 | 57.72 | 4.0103 | 4.0552 | 400.3 | - | - | 2021-11-23 12:16 | 63 | 126 | RateC
16977 | 18-23:14:33 | 1:48 | 0.6072 | 1.0979 | 108.4 | 59.19 | 4.0203 | 4.1647 | 411.1 | - | - | 2021-11-23 12:19 | 63 | 126 | RateC
16978 | 18-23:17:33 | 1:51 | 0.6072 | 1.1283 | 111.4 | 60.83 | 4.0301 | 4.2871 | 423.2 | - | - | 2021-11-23 12:22 | 63 | 126 | RateC
16979 | 18-23:20:33 | 1:54 | 0.6072 | 1.1588 | 114.4 | 62.47 | 4.0391 | 4.4099 | 435.3 | - | - | 2021-11-23 12:25 | 63 | 126 | RateC
16980 | 18-23:23:33 | 1:58 | 0.6072 | 1.1891 | 117.4 | 64.11 | 4.0476 | 4.5327 | 447.4 | - | - | 2021-11-23 12:28 | 63 | 126 | RateC
16981 | 18-23:26:33 | 2:00 | 0.6072 | 1.2195 | 120.4 | 65.74 | 4.0557 | 4.6557 | 459.6 | - | - | 2021-11-23 12:31 | 63 | 126 | RateC
16982 | 18-23:29:34 | 2:03 | 0.6072 | 1.2499 | 123.4 | 67.39 | 4.0631 | 4.7792 | 471.8 | - | - | 2021-11-23 12:34 | 63 | 126 | RateC
16983 | 18-23:32:34 | 2:07 | 0.6072 | 1.2803 | 126.4 | 69.02 | 4.0715 | 4.9028 | 484 | - | - | 2021-11-23 12:37 | 63 | 126 | RateC
16984 | 18-23:35:34 | 2:10 | 0.6072 | 1.3107 | 129.4 | 70.67 | 4.0809 | 5.0269 | 496.2 | - | - | 2021-11-23 12:40 | 63 | 126 | RateC
16985 | 18-23:38:08 | 2:12 | 0.6072 | 1.3367 | 132 | 72.06 | 4.091 | 5.1329 | 506.7 | - | - | 2021-11-23 12:42 | 63 | 126 | RateC
16986 | 18-23:40:16 | 2:14 | 0.6072 | 1.3583 | 134.1 | 73.23 | 4.1011 | 5.2213 | 515.4 | - | - | 2021-11-23 12:44 | 63 | 126 | RateC
16987 | 18-23:41:57 | 2:16 | 0.6072 | 1.3753 | 135.8 | 74.15 | 4.1112 | 5.2914 | 522.3 | - | - | 2021-11-23 12:46 | 63 | 126 | RateC
16988 | 18-23:43:22 | 2:17 | 0.6072 | 1.3897 | 137.2 | 74.92 | 4.1212 | 5.3505 | 528.2 | - | - | 2021-11-23 12:47 | 63 | 126 | RateC
16989 | 18-23:44:38 | 2:19 | 0.6072 | 1.4025 | 138.4 | 75.61 | 4.1313 | 5.4032 | 533.4 | - | - | 2021-11-23 12:49 | 63 | 126 | RateC
16990 | 18-23:45:47 | 2:20 | 0.6072 | 1.4141 | 139.6 | 76.24 | 4.1416 | 5.4514 | 538.1 | - | - | 2021-11-23 12:50 | 63 | 126 | RateC
16991 | 18-23:46:53 | 2:21 | 0.6072 | 1.4252 | 140.7 | 76.83 | 4.1516 | 5.4971 | 542.7 | - | - | 2021-11-23 12:51 | 63 | 126 | RateC
16992 | 18-23:47:56 | 2:22 | 0.6072 | 1.4359 | 141.7 | 77.41 | 4.1617 | 5.5417 | 547.1 | - | - | 2021-11-23 12:52 | 63 | 126 | RateC
16993 | 18-23:49:00 | 2:23 | 0.6072 | 1.4467 | 142.8 | 77.99 | 4.1718 | 5.5867 | 551.5 | - | - | 2021-11-23 12:53 | 63 | 126 | RateC
16994 | 18-23:50:07 | 2:24 | 0.6072 | 1.458 | 143.9 | 78.61 | 4.1819 | 5.6341 | 556.2 | - | - | 2021-11-23 12:54 | 63 | 126 | RateC
16995 | 18-23:51:19 | 2:25 | 0.6074 | 1.47 | 145.1 | 79.25 | 4.1919 | 5.6843 | 561.1 | - | - | 2021-11-23 12:55 | 63 | 126 | RateC
16996 | 18-23:52:33 | 2:26 | 0.6072 | 1.4825 | 146.3 | 79.93 | 4.202 | 5.7368 | 566.3 | - | - | 2021-11-23 12:57 | 63 | 126 | RateC
16997 | 18-23:53:54 | 2:28 | 0.6072 | 1.4962 | 147.7 | 80.66 | 4.2121 | 5.7944 | 572 | - | - | 2021-11-23 12:58 | 63 | 126 | RateC
16998 | 18-23:55:32 | 2:29 | 0.6072 | 1.5128 | 149.3 | 81.56 | 4.2222 | 5.8643 | 578.9 | - | - | 2021-11-23 13:00 | 63 | 126 | RateC
16999 | 18-23:57:51 | 2:32 | 0.6072 | 1.5362 | 151.6 | 82.82 | 4.2322 | 5.9632 | 588.7 | - | - | 2021-11-23 13:02 | 63 | 126 | RateC
17000 | 19-00:00:51 | 2:35 | 0.6072 | 1.5666 | 154.6 | 84.46 | 4.2412 | 6.0921 | 601.4 | - | - | 2021-11-23 13:05 | 63 | 126 | RateC
17001 | 19-00:03:51 | 2:38 | 0.6072 | 1.597 | 157.6 | 86.1 | 4.2484 | 6.221 | 614.1 | - | - | 2021-11-23 13:08 | 63 | 126 | RateC
17002 | 19-00:06:51 | 2:41 | 0.6072 | 1.6274 | 160.6 | 87.74 | 4.2558 | 6.3502 | 626.9 | - | - | 2021-11-23 13:11 | 63 | 126 | RateC
17003 | 19-00:09:51 | 2:44 | 0.6072 | 1.6577 | 163.6 | 89.37 | 4.2645 | 6.4796 | 639.6 | - | - | 2021-11-23 13:14 | 63 | 126 | RateC
17004 | 19-00:12:51 | 2:47 | 0.6072 | 1.688 | 166.6 | 91 | 4.2746 | 6.6086 | 652.4 | - | - | 2021-11-23 13:17 | 63 | 126 | RateC
17005 | 19-00:15:29 | 2:49 | 0.6072 | 1.7147 | 169.3 | 92.44 | 4.2846 | 6.723 | 663.7 | - | - | 2021-11-23 13:20 | 63 | 126 | RateC
17006 | 19-00:17:42 | 2:52 | 0.6072 | 1.7371 | 171.5 | 93.65 | 4.2947 | 6.8191 | 673.2 | - | - | 2021-11-23 13:22 | 63 | 126 | RateC
17007 | 19-00:19:34 | 2:54 | 0.6072 | 1.756 | 173.3 | 94.67 | 4.3049 | 6.9006 | 681.2 | - | - | 2021-11-23 13:24 | 63 | 126 | RateC
17008 | 19-00:21:12 | 2:55 | 0.6072 | 1.7726 | 175 | 95.57 | 4.315 | 6.972 | 688.3 | - | - | 2021-11-23 13:25 | 63 | 126 | RateC
17009 | 19-00:22:33 | 2:56 | 0.6072 | 1.7862 | 176.3 | 96.3 | 4.3251 | 7.0307 | 694 | - | - | 2021-11-23 13:27 | 63 | 126 | RateC
17010 | 19-00:23:46 | 2:58 | 0.6072 | 1.7985 | 177.5 | 96.96 | 4.3352 | 7.0839 | 699.3 | - | - | 2021-11-23 13:28 | 63 | 126 | RateC
17011 | 19-00:24:53 | 2:59 | 0.6072 | 1.8098 | 178.7 | 97.57 | 4.3452 | 7.1329 | 704.1 | - | - | 2021-11-23 13:29 | 63 | 126 | RateC
17012 | 19-00:25:52 | 3:00 | 0.6072 | 1.8198 | 179.6 | 98.11 | 4.3555 | 7.1766 | 708.5 | - | - | 2021-11-23 13:30 | 63 | 126 | RateC
17013 | 19-00:26:47 | 3:01 | 0.6072 | 1.829 | 180.6 | 98.61 | 4.3655 | 7.2166 | 712.4 | - | - | 2021-11-23 13:31 | 63 | 126 | RateC
17014 | 19-00:27:37 | 3:02 | 0.6072 | 1.8374 | 181.4 | 99.06 | 4.3756 | 7.2536 | 716 | - | - | 2021-11-23 13:32 | 63 | 126 | RateC
17015 | 19-00:28:24 | 3:02 | 0.6072 | 1.8454 | 182.2 | 99.49 | 4.3859 | 7.2883 | 719.5 | - | - | 2021-11-23 13:32 | 63 | 126 | RateC
17016 | 19-00:29:04 | 3:03 | 0.6072 | 1.8521 | 182.8 | 99.85 | 4.3959 | 7.318 | 722.4 | - | - | 2021-11-23 13:33 | 63 | 126 | RateC
17017 | 19-00:29:20 | 3:03 | 0.6073 | 1.8549 | 183.1 | 100 | 4.4 | 7.33 | 723.6 | - | - | 2021-11-23 13:33 | 63 | 126 | RateC
17018 | 19-00:29:20 | 0:00 | -0.6072 | 0 | 0 | 0 | 4.2995 | 0 | 0 | - | - | 2021-11-23 13:33 | 63 | 127 | RateD
17019 | 19-00:29:21 | 0:00 | -0.6073 | 0.0002 | 0 | 0.01 | 4.2662 | 0.0009 | 0.1 | - | - | 2021-11-23 13:33 | 63 | 127 | RateD
17020 | 19-00:29:22 | 0:00 | -0.6072 | 0.0003 | 0 | 0.02 | 4.2529 | 0.0013 | 0.1 | - | - | 2021-11-23 13:33 | 63 | 127 | RateD
17021 | 19-00:29:23 | 0:00 | -0.6073 | 0.0005 | 0.1 | 0.03 | 4.2378 | 0.0022 | 0.2 | - | - | 2021-11-23 13:34 | 63 | 127 | RateD
17022 | 19-00:29:25 | 0:00 | -0.6072 | 0.0008 | 0.1 | 0.04 | 4.2277 | 0.0035 | 0.3 | - | - | 2021-11-23 13:34 | 63 | 127 | RateD
17023 | 19-00:29:28 | 0:00 | -0.6072 | 0.0013 | 0.1 | 0.07 | 4.2177 | 0.0057 | 0.6 | - | - | 2021-11-23 13:34 | 63 | 127 | RateD
17024 | 19-00:29:33 | 0:00 | -0.6073 | 0.0022 | 0.2 | 0.12 | 4.2074 | 0.0094 | 0.9 | - | - | 2021-11-23 13:34 | 63 | 127 | RateD
17025 | 19-00:29:42 | 0:00 | -0.6072 | 0.0037 | 0.4 | 0.2 | 4.1969 | 0.0155 | 1.5 | - | - | 2021-11-23 13:34 | 63 | 127 | RateD
17026 | 19-00:29:55 | 0:01 | -0.6072 | 0.0058 | 0.6 | 0.32 | 4.1867 | 0.0246 | 2.4 | - | - | 2021-11-23 13:34 | 63 | 127 | RateD
17027 | 19-00:30:13 | 0:01 | -0.6072 | 0.0089 | 0.9 | 0.48 | 4.1766 | 0.0372 | 3.7 | - | - | 2021-11-23 13:34 | 63 | 127 | RateD
17028 | 19-00:30:39 | 0:01 | -0.6072 | 0.0133 | 1.3 | 0.72 | 4.1664 | 0.0556 | 5.5 | - | - | 2021-11-23 13:35 | 63 | 127 | RateD
17029 | 19-00:31:16 | 0:02 | -0.6072 | 0.0196 | 1.9 | 1.06 | 4.1563 | 0.0821 | 8.1 | - | - | 2021-11-23 13:35 | 63 | 127 | RateD
17030 | 19-00:32:15 | 0:03 | -0.6072 | 0.0295 | 2.9 | 1.6 | 4.1462 | 0.123 | 12.1 | - | - | 2021-11-23 13:36 | 63 | 127 | RateD
17031 | 19-00:34:13 | 0:05 | -0.6073 | 0.0493 | 4.9 | 2.67 | 4.1361 | 0.2052 | 20.3 | - | - | 2021-11-23 13:38 | 63 | 127 | RateD
17032 | 19-00:37:13 | 0:08 | -0.6072 | 0.0797 | 7.9 | 4.32 | 4.1301 | 0.3308 | 32.7 | - | - | 2021-11-23 13:41 | 63 | 127 | RateD
17033 | 19-00:40:13 | 0:11 | -0.6072 | 0.1101 | 10.9 | 5.96 | 4.1262 | 0.4563 | 45 | - | - | 2021-11-23 13:44 | 63 | 127 | RateD
17034 | 19-00:43:13 | 0:14 | -0.6072 | 0.1405 | 13.9 | 7.61 | 4.1233 | 0.5817 | 57.4 | - | - | 2021-11-23 13:47 | 63 | 127 | RateD
17035 | 19-00:46:13 | 0:17 | -0.6072 | 0.1709 | 16.9 | 9.26 | 4.12 | 0.7069 | 69.8 | - | - | 2021-11-23 13:50 | 63 | 127 | RateD
17036 | 19-00:49:13 | 0:20 | -0.6072 | 0.2013 | 19.9 | 10.9 | 4.1163 | 0.8319 | 82.1 | - | - | 2021-11-23 13:53 | 63 | 127 | RateD
17037 | 19-00:52:13 | 0:23 | -0.6072 | 0.2316 | 22.9 | 12.54 | 4.1116 | 0.9568 | 94.5 | - | - | 2021-11-23 13:56 | 63 | 127 | RateD
17038 | 19-00:55:13 | 0:26 | -0.6072 | 0.262 | 25.9 | 14.19 | 4.1056 | 1.0816 | 106.8 | - | - | 2021-11-23 13:59 | 63 | 127 | RateD
17039 | 19-00:58:14 | 0:29 | -0.6072 | 0.2925 | 28.9 | 15.84 | 4.0972 | 1.2065 | 119.1 | - | - | 2021-11-23 14:02 | 63 | 127 | RateD
17040 | 19-01:00:40 | 0:31 | -0.6072 | 0.3171 | 31.3 | 17.17 | 4.0871 | 1.3075 | 129.1 | - | - | 2021-11-23 14:05 | 63 | 127 | RateD
17041 | 19-01:02:26 | 0:33 | -0.6072 | 0.335 | 33.1 | 18.14 | 4.0771 | 1.3806 | 136.3 | - | - | 2021-11-23 14:07 | 63 | 127 | RateD
17042 | 19-01:03:52 | 0:35 | -0.6072 | 0.3495 | 34.5 | 18.93 | 4.067 | 1.4396 | 142.1 | - | - | 2021-11-23 14:08 | 63 | 127 | RateD
17043 | 19-01:05:05 | 0:36 | -0.6072 | 0.3618 | 35.7 | 19.59 | 4.0569 | 1.4896 | 147.1 | - | - | 2021-11-23 14:09 | 63 | 127 | RateD
17044 | 19-01:06:12 | 0:37 | -0.6072 | 0.3731 | 36.8 | 20.21 | 4.0468 | 1.5354 | 151.6 | - | - | 2021-11-23 14:10 | 63 | 127 | RateD
17045 | 19-01:07:18 | 0:38 | -0.6072 | 0.3842 | 37.9 | 20.81 | 4.0368 | 1.5802 | 156 | - | - | 2021-11-23 14:11 | 63 | 127 | RateD
17046 | 19-01:08:27 | 0:39 | -0.6072 | 0.3958 | 39.1 | 21.44 | 4.0267 | 1.627 | 160.6 | - | - | 2021-11-23 14:13 | 63 | 127 | RateD
17047 | 19-01:09:38 | 0:40 | -0.6072 | 0.4079 | 40.3 | 22.09 | 4.0166 | 1.6757 | 165.4 | - | - | 2021-11-23 14:14 | 63 | 127 | RateD
17048 | 19-01:10:59 | 0:42 | -0.6073 | 0.4215 | 41.6 | 22.82 | 4.0065 | 1.7299 | 170.8 | - | - | 2021-11-23 14:15 | 63 | 127 | RateD
17049 | 19-01:12:28 | 0:43 | -0.6072 | 0.4365 | 43.1 | 23.64 | 3.9965 | 1.7901 | 176.7 | - | - | 2021-11-23 14:17 | 63 | 127 | RateD
17050 | 19-01:14:14 | 0:45 | -0.6072 | 0.4544 | 44.9 | 24.61 | 3.9864 | 1.8616 | 183.8 | - | - | 2021-11-23 14:18 | 63 | 127 | RateD
17051 | 19-01:16:22 | 0:47 | -0.6072 | 0.476 | 47 | 25.78 | 3.9763 | 1.9476 | 192.3 | - | - | 2021-11-23 14:20 | 63 | 127 | RateD
17052 | 19-01:19:09 | 0:50 | -0.6072 | 0.5042 | 49.8 | 27.3 | 3.9662 | 2.0594 | 203.3 | - | - | 2021-11-23 14:23 | 63 | 127 | RateD
17053 | 19-01:22:09 | 0:53 | -0.6072 | 0.5346 | 52.8 | 28.95 | 3.9577 | 2.18 | 215.2 | - | - | 2021-11-23 14:26 | 63 | 127 | RateD
17054 | 19-01:25:10 | 0:56 | -0.6072 | 0.5651 | 55.8 | 30.6 | 3.9504 | 2.3004 | 227.1 | - | - | 2021-11-23 14:29 | 63 | 127 | RateD
17055 | 19-01:28:10 | 0:59 | -0.6072 | 0.5955 | 58.8 | 32.25 | 3.9439 | 2.4205 | 238.9 | - | - | 2021-11-23 14:32 | 63 | 127 | RateD
17056 | 19-01:31:10 | 1:02 | -0.6072 | 0.6259 | 61.8 | 33.89 | 3.9363 | 2.5402 | 250.8 | - | - | 2021-11-23 14:35 | 63 | 127 | RateD
17057 | 19-01:34:11 | 1:05 | -0.6072 | 0.6563 | 64.8 | 35.54 | 3.9275 | 2.6598 | 262.6 | - | - | 2021-11-23 14:38 | 63 | 127 | RateD
17058 | 19-01:37:02 | 1:08 | -0.6072 | 0.6851 | 67.6 | 37.1 | 3.9174 | 2.7729 | 273.7 | - | - | 2021-11-23 14:41 | 63 | 127 | RateD
17059 | 19-01:39:36 | 1:10 | -0.6072 | 0.7111 | 70.2 | 38.51 | 3.9073 | 2.8747 | 283.8 | - | - | 2021-11-23 14:44 | 63 | 127 | RateD
17060 | 19-01:41:52 | 1:13 | -0.6073 | 0.7341 | 72.5 | 39.75 | 3.8973 | 2.9644 | 292.6 | - | - | 2021-11-23 14:46 | 63 | 127 | RateD
17061 | 19-01:43:58 | 1:15 | -0.6072 | 0.7554 | 74.6 | 40.9 | 3.8872 | 3.047 | 300.8 | - | - | 2021-11-23 14:48 | 63 | 127 | RateD
17062 | 19-01:45:58 | 1:17 | -0.6072 | 0.7755 | 76.6 | 42 | 3.8771 | 3.1254 | 308.5 | - | - | 2021-11-23 14:50 | 63 | 127 | RateD
17063 | 19-01:47:54 | 1:19 | -0.6072 | 0.7952 | 78.5 | 43.06 | 3.867 | 3.2014 | 316 | - | - | 2021-11-23 14:52 | 63 | 127 | RateD
17064 | 19-01:49:48 | 1:20 | -0.6072 | 0.8144 | 80.4 | 44.1 | 3.857 | 3.2759 | 323.4 | - | - | 2021-11-23 14:54 | 63 | 127 | RateD
17065 | 19-01:51:39 | 1:22 | -0.6072 | 0.8331 | 82.2 | 45.11 | 3.8469 | 3.3478 | 330.5 | - | - | 2021-11-23 14:56 | 63 | 127 | RateD
17066 | 19-01:53:27 | 1:24 | -0.6072 | 0.8514 | 84 | 46.1 | 3.8368 | 3.4179 | 337.4 | - | - | 2021-11-23 14:58 | 63 | 127 | RateD
17067 | 19-01:55:12 | 1:26 | -0.6072 | 0.869 | 85.8 | 47.06 | 3.8267 | 3.4853 | 344.1 | - | - | 2021-11-23 14:59 | 63 | 127 | RateD
17068 | 19-01:56:55 | 1:28 | -0.6072 | 0.8864 | 87.5 | 48 | 3.8167 | 3.5518 | 350.6 | - | - | 2021-11-23 15:01 | 63 | 127 | RateD
17069 | 19-01:58:34 | 1:29 | -0.6073 | 0.9031 | 89.1 | 48.9 | 3.8066 | 3.6155 | 356.9 | - | - | 2021-11-23 15:03 | 63 | 127 | RateD
17070 | 19-02:00:14 | 1:31 | -0.6073 | 0.92 | 90.8 | 49.82 | 3.7965 | 3.68 | 363.3 | - | - | 2021-11-23 15:04 | 63 | 127 | RateD
17071 | 19-02:01:58 | 1:33 | -0.6072 | 0.9375 | 92.6 | 50.77 | 3.7864 | 3.7463 | 369.8 | - | - | 2021-11-23 15:06 | 63 | 127 | RateD
17072 | 19-02:03:47 | 1:34 | -0.6072 | 0.9558 | 94.4 | 51.76 | 3.7764 | 3.8155 | 376.7 | - | - | 2021-11-23 15:08 | 63 | 127 | RateD
17073 | 19-02:05:42 | 1:36 | -0.6073 | 0.9753 | 96.3 | 52.82 | 3.7663 | 3.8891 | 383.9 | - | - | 2021-11-23 15:10 | 63 | 127 | RateD
17074 | 19-02:07:45 | 1:38 | -0.6073 | 0.996 | 98.3 | 53.94 | 3.7562 | 3.967 | 391.6 | - | - | 2021-11-23 15:12 | 63 | 127 | RateD
17075 | 19-02:09:58 | 1:41 | -0.6072 | 1.0185 | 100.5 | 55.15 | 3.7461 | 4.051 | 399.9 | - | - | 2021-11-23 15:14 | 63 | 127 | RateD
17076 | 19-02:12:16 | 1:43 | -0.6072 | 1.0418 | 102.8 | 56.42 | 3.736 | 4.1384 | 408.5 | - | - | 2021-11-23 15:16 | 63 | 127 | RateD
17077 | 19-02:14:37 | 1:45 | -0.6072 | 1.0655 | 105.2 | 57.7 | 3.726 | 4.2268 | 417.3 | - | - | 2021-11-23 15:19 | 63 | 127 | RateD
17078 | 19-02:17:03 | 1:48 | -0.6072 | 1.0901 | 107.6 | 59.03 | 3.7159 | 4.3183 | 426.3 | - | - | 2021-11-23 15:21 | 63 | 127 | RateD
17079 | 19-02:19:30 | 1:50 | -0.6073 | 1.115 | 110.1 | 60.38 | 3.7058 | 4.4107 | 435.4 | - | - | 2021-11-23 15:24 | 63 | 127 | RateD
17080 | 19-02:22:01 | 1:53 | -0.6073 | 1.1404 | 112.6 | 61.75 | 3.6957 | 4.5047 | 444.7 | - | - | 2021-11-23 15:26 | 63 | 127 | RateD
17081 | 19-02:24:26 | 1:55 | -0.6072 | 1.1649 | 115 | 63.08 | 3.6857 | 4.595 | 453.6 | - | - | 2021-11-23 15:29 | 63 | 127 | RateD
17082 | 19-02:26:52 | 1:58 | -0.6072 | 1.1895 | 117.4 | 64.41 | 3.6756 | 4.6856 | 462.5 | - | - | 2021-11-23 15:31 | 63 | 127 | RateD
17083 | 19-02:29:17 | 2:00 | -0.6072 | 1.214 | 119.8 | 65.74 | 3.6655 | 4.7757 | 471.4 | - | - | 2021-11-23 15:33 | 63 | 127 | RateD
17084 | 19-02:31:37 | 2:02 | -0.6072 | 1.2375 | 122.2 | 67.01 | 3.6554 | 4.8618 | 479.9 | - | - | 2021-11-23 15:36 | 63 | 127 | RateD
17085 | 19-02:33:58 | 2:05 | -0.6072 | 1.2614 | 124.5 | 68.31 | 3.6454 | 4.9489 | 488.5 | - | - | 2021-11-23 15:38 | 63 | 127 | RateD
17086 | 19-02:36:21 | 2:07 | -0.6072 | 1.2854 | 126.9 | 69.61 | 3.6353 | 5.0363 | 497.2 | - | - | 2021-11-23 15:40 | 63 | 127 | RateD
17087 | 19-02:38:44 | 2:09 | -0.6072 | 1.3096 | 129.3 | 70.92 | 3.6252 | 5.1242 | 505.8 | - | - | 2021-11-23 15:43 | 63 | 127 | RateD
17088 | 19-02:41:11 | 2:12 | -0.6073 | 1.3344 | 131.7 | 72.26 | 3.6151 | 5.2138 | 514.7 | - | - | 2021-11-23 15:45 | 63 | 127 | RateD
17089 | 19-02:43:53 | 2:15 | -0.6072 | 1.3617 | 134.4 | 73.74 | 3.6051 | 5.3125 | 524.4 | - | - | 2021-11-23 15:48 | 63 | 127 | RateD
17090 | 19-02:46:53 | 2:18 | -0.6072 | 1.3921 | 137.4 | 75.39 | 3.5961 | 5.422 | 535.2 | - | - | 2021-11-23 15:51 | 63 | 127 | RateD
17091 | 19-02:49:53 | 2:21 | -0.6072 | 1.4225 | 140.4 | 77.03 | 3.5893 | 5.5312 | 546 | - | - | 2021-11-23 15:54 | 63 | 127 | RateD
17092 | 19-02:52:54 | 2:24 | -0.6072 | 1.453 | 143.4 | 78.68 | 3.5835 | 5.6404 | 556.8 | - | - | 2021-11-23 15:57 | 63 | 127 | RateD
17093 | 19-02:55:54 | 2:27 | -0.6072 | 1.4834 | 146.4 | 80.33 | 3.5782 | 5.7493 | 567.6 | - | - | 2021-11-23 16:00 | 63 | 127 | RateD
17094 | 19-02:58:55 | 2:30 | -0.6072 | 1.5138 | 149.4 | 81.98 | 3.5717 | 5.8581 | 578.3 | - | - | 2021-11-23 16:03 | 63 | 127 | RateD
17095 | 19-03:01:55 | 2:33 | -0.6072 | 1.5442 | 152.4 | 83.62 | 3.5631 | 5.9664 | 589 | - | - | 2021-11-23 16:06 | 63 | 127 | RateD
17096 | 19-03:04:15 | 2:35 | -0.6072 | 1.5678 | 154.8 | 84.9 | 3.553 | 6.0506 | 597.3 | - | - | 2021-11-23 16:08 | 63 | 127 | RateD
17097 | 19-03:06:04 | 2:37 | -0.6072 | 1.5863 | 156.6 | 85.9 | 3.5429 | 6.116 | 603.7 | - | - | 2021-11-23 16:10 | 63 | 127 | RateD
17098 | 19-03:07:33 | 2:38 | -0.6073 | 1.6013 | 158.1 | 86.71 | 3.5328 | 6.1692 | 609 | - | - | 2021-11-23 16:12 | 63 | 127 | RateD
17099 | 19-03:08:44 | 2:39 | -0.6072 | 1.6133 | 159.3 | 87.36 | 3.5226 | 6.2114 | 613.2 | - | - | 2021-11-23 16:13 | 63 | 127 | RateD
17100 | 19-03:09:46 | 2:40 | -0.6072 | 1.6237 | 160.3 | 87.93 | 3.5125 | 6.248 | 616.8 | - | - | 2021-11-23 16:14 | 63 | 127 | RateD
17101 | 19-03:10:38 | 2:41 | -0.6073 | 1.6325 | 161.2 | 88.4 | 3.5024 | 6.2791 | 619.8 | - | - | 2021-11-23 16:15 | 63 | 127 | RateD
17102 | 19-03:11:25 | 2:42 | -0.6072 | 1.6404 | 161.9 | 88.83 | 3.4924 | 6.3066 | 622.6 | - | - | 2021-11-23 16:16 | 63 | 127 | RateD
17103 | 19-03:12:10 | 2:43 | -0.6072 | 1.648 | 162.7 | 89.24 | 3.4821 | 6.3332 | 625.2 | - | - | 2021-11-23 16:16 | 63 | 127 | RateD
17104 | 19-03:12:53 | 2:44 | -0.6072 | 1.6553 | 163.4 | 89.64 | 3.4721 | 6.3585 | 627.7 | - | - | 2021-11-23 16:17 | 63 | 127 | RateD
17105 | 19-03:13:37 | 2:44 | -0.6072 | 1.6627 | 164.1 | 90.04 | 3.4618 | 6.3841 | 630.2 | - | - | 2021-11-23 16:18 | 63 | 127 | RateD
17106 | 19-03:14:19 | 2:45 | -0.6072 | 1.6698 | 164.8 | 90.42 | 3.4518 | 6.4088 | 632.7 | - | - | 2021-11-23 16:18 | 63 | 127 | RateD
17107 | 19-03:15:02 | 2:46 | -0.6072 | 1.677 | 165.5 | 90.81 | 3.4417 | 6.4335 | 635.1 | - | - | 2021-11-23 16:19 | 63 | 127 | RateD
17108 | 19-03:15:44 | 2:46 | -0.6072 | 1.684 | 166.2 | 91.19 | 3.4316 | 6.4577 | 637.5 | - | - | 2021-11-23 16:20 | 63 | 127 | RateD
17109 | 19-03:16:24 | 2:47 | -0.6072 | 1.6909 | 166.9 | 91.57 | 3.4214 | 6.4812 | 639.8 | - | - | 2021-11-23 16:21 | 63 | 127 | RateD
17110 | 19-03:17:05 | 2:48 | -0.6072 | 1.6977 | 167.6 | 91.93 | 3.4113 | 6.5044 | 642.1 | - | - | 2021-11-23 16:21 | 63 | 127 | RateD
17111 | 19-03:17:42 | 2:48 | -0.6072 | 1.704 | 168.2 | 92.28 | 3.4011 | 6.526 | 644.2 | - | - | 2021-11-23 16:22 | 63 | 127 | RateD
17112 | 19-03:18:18 | 2:49 | -0.6072 | 1.71 | 168.8 | 92.6 | 3.391 | 6.5462 | 646.2 | - | - | 2021-11-23 16:22 | 63 | 127 | RateD
17113 | 19-03:18:51 | 2:50 | -0.6072 | 1.7156 | 169.4 | 92.9 | 3.3809 | 6.5653 | 648.1 | - | - | 2021-11-23 16:23 | 63 | 127 | RateD
17114 | 19-03:19:24 | 2:50 | -0.6072 | 1.7211 | 169.9 | 93.2 | 3.3707 | 6.5839 | 649.9 | - | - | 2021-11-23 16:24 | 63 | 127 | RateD
17115 | 19-03:19:54 | 2:51 | -0.6073 | 1.7262 | 170.4 | 93.48 | 3.3606 | 6.601 | 651.6 | - | - | 2021-11-23 16:24 | 63 | 127 | RateD
17116 | 19-03:20:21 | 2:51 | -0.6072 | 1.7308 | 170.9 | 93.73 | 3.3505 | 6.6164 | 653.2 | - | - | 2021-11-23 16:24 | 63 | 127 | RateD
17117 | 19-03:20:46 | 2:51 | -0.6072 | 1.7351 | 171.3 | 93.96 | 3.3403 | 6.6307 | 654.6 | - | - | 2021-11-23 16:25 | 63 | 127 | RateD
17118 | 19-03:21:10 | 2:52 | -0.6073 | 1.7391 | 171.7 | 94.17 | 3.3301 | 6.644 | 655.9 | - | - | 2021-11-23 16:25 | 63 | 127 | RateD
17119 | 19-03:21:34 | 2:52 | -0.6072 | 1.7431 | 172.1 | 94.39 | 3.3198 | 6.6573 | 657.2 | - | - | 2021-11-23 16:26 | 63 | 127 | RateD
17120 | 19-03:21:56 | 2:53 | -0.6072 | 1.7468 | 172.4 | 94.59 | 3.3098 | 6.6697 | 658.4 | - | - | 2021-11-23 16:26 | 63 | 127 | RateD
17121 | 19-03:22:17 | 2:53 | -0.6072 | 1.7504 | 172.8 | 94.79 | 3.2997 | 6.6815 | 659.6 | - | - | 2021-11-23 16:26 | 63 | 127 | RateD
17122 | 19-03:22:37 | 2:53 | -0.6072 | 1.7538 | 173.1 | 94.97 | 3.2895 | 6.6927 | 660.7 | - | - | 2021-11-23 16:27 | 63 | 127 | RateD
17123 | 19-03:22:56 | 2:54 | -0.6072 | 1.757 | 173.4 | 95.15 | 3.2794 | 6.7034 | 661.7 | - | - | 2021-11-23 16:27 | 63 | 127 | RateD
17124 | 19-03:23:15 | 2:54 | -0.6072 | 1.7601 | 173.7 | 95.31 | 3.2693 | 6.7134 | 662.7 | - | - | 2021-11-23 16:27 | 63 | 127 | RateD
17125 | 19-03:23:32 | 2:54 | -0.6072 | 1.7631 | 174 | 95.48 | 3.2591 | 6.7232 | 663.7 | - | - | 2021-11-23 16:28 | 63 | 127 | RateD
17126 | 19-03:23:50 | 2:54 | -0.6072 | 1.7661 | 174.3 | 95.64 | 3.2489 | 6.733 | 664.7 | - | - | 2021-11-23 16:28 | 63 | 127 | RateD
17127 | 19-03:24:07 | 2:55 | -0.6072 | 1.7689 | 174.6 | 95.79 | 3.2388 | 6.7421 | 665.6 | - | - | 2021-11-23 16:28 | 63 | 127 | RateD
17128 | 19-03:24:23 | 2:55 | -0.6072 | 1.7717 | 174.9 | 95.94 | 3.2282 | 6.7511 | 666.4 | - | - | 2021-11-23 16:28 | 63 | 127 | RateD
17129 | 19-03:24:39 | 2:55 | -0.6072 | 1.7744 | 175.2 | 96.09 | 3.2177 | 6.7598 | 667.3 | - | - | 2021-11-23 16:29 | 63 | 127 | RateD
17130 | 19-03:24:54 | 2:56 | -0.6072 | 1.7769 | 175.4 | 96.22 | 3.2076 | 6.768 | 668.1 | - | - | 2021-11-23 16:29 | 63 | 127 | RateD
17131 | 19-03:25:09 | 2:56 | -0.6073 | 1.7794 | 175.7 | 96.36 | 3.1975 | 6.7759 | 668.9 | - | - | 2021-11-23 16:29 | 63 | 127 | RateD
17132 | 19-03:25:24 | 2:56 | -0.6072 | 1.7819 | 175.9 | 96.49 | 3.1875 | 6.7837 | 669.7 | - | - | 2021-11-23 16:30 | 63 | 127 | RateD
17133 | 19-03:25:38 | 2:56 | -0.6072 | 1.7843 | 176.1 | 96.62 | 3.1772 | 6.7913 | 670.4 | - | - | 2021-11-23 16:30 | 63 | 127 | RateD
17134 | 19-03:25:52 | 2:57 | -0.6072 | 1.7866 | 176.4 | 96.75 | 3.167 | 6.7989 | 671.2 | - | - | 2021-11-23 16:30 | 63 | 127 | RateD
17135 | 19-03:26:05 | 2:57 | -0.6072 | 1.7888 | 176.6 | 96.87 | 3.1569 | 6.8058 | 671.8 | - | - | 2021-11-23 16:30 | 63 | 127 | RateD
17136 | 19-03:26:18 | 2:57 | -0.6072 | 1.791 | 176.8 | 96.99 | 3.1467 | 6.8127 | 672.5 | - | - | 2021-11-23 16:30 | 63 | 127 | RateD
17137 | 19-03:26:30 | 2:57 | -0.6072 | 1.7931 | 177 | 97.1 | 3.1363 | 6.8193 | 673.2 | - | - | 2021-11-23 16:31 | 63 | 127 | RateD
17138 | 19-03:26:43 | 2:57 | -0.6072 | 1.7952 | 177.2 | 97.21 | 3.1258 | 6.8258 | 673.8 | - | - | 2021-11-23 16:31 | 63 | 127 | RateD
17139 | 19-03:26:55 | 2:58 | -0.6072 | 1.7973 | 177.4 | 97.33 | 3.1152 | 6.8323 | 674.5 | - | - | 2021-11-23 16:31 | 63 | 127 | RateD
17140 | 19-03:27:07 | 2:58 | -0.6072 | 1.7993 | 177.6 | 97.44 | 3.1047 | 6.8387 | 675.1 | - | - | 2021-11-23 16:31 | 63 | 127 | RateD
17141 | 19-03:27:19 | 2:58 | -0.6072 | 1.8013 | 177.8 | 97.54 | 3.0943 | 6.8449 | 675.7 | - | - | 2021-11-23 16:31 | 63 | 127 | RateD
17142 | 19-03:27:30 | 2:58 | -0.6072 | 1.8032 | 178 | 97.65 | 3.0842 | 6.8507 | 676.3 | - | - | 2021-11-23 16:32 | 63 | 127 | RateD
17143 | 19-03:27:41 | 2:58 | -0.6072 | 1.8051 | 178.2 | 97.75 | 3.0738 | 6.8564 | 676.8 | - | - | 2021-11-23 16:32 | 63 | 127 | RateD
17144 | 19-03:27:52 | 2:59 | -0.6072 | 1.8069 | 178.4 | 97.85 | 3.0635 | 6.8621 | 677.4 | - | - | 2021-11-23 16:32 | 63 | 127 | RateD
17145 | 19-03:28:03 | 2:59 | -0.6072 | 1.8088 | 178.6 | 97.95 | 3.0531 | 6.8678 | 678 | - | - | 2021-11-23 16:32 | 63 | 127 | RateD
17146 | 19-03:28:14 | 2:59 | -0.6072 | 1.8106 | 178.7 | 98.05 | 3.0425 | 6.8734 | 678.5 | - | - | 2021-11-23 16:32 | 63 | 127 | RateD
17147 | 19-03:28:25 | 2:59 | -0.6072 | 1.8124 | 178.9 | 98.15 | 3.0325 | 6.8788 | 679.1 | - | - | 2021-11-23 16:33 | 63 | 127 | RateD
17148 | 19-03:28:35 | 2:59 | -0.6072 | 1.8142 | 179.1 | 98.24 | 3.0221 | 6.8842 | 679.6 | - | - | 2021-11-23 16:33 | 63 | 127 | RateD
17149 | 19-03:28:46 | 2:59 | -0.6072 | 1.8159 | 179.3 | 98.34 | 3.0115 | 6.8895 | 680.1 | - | - | 2021-11-23 16:33 | 63 | 127 | RateD
17150 | 19-03:28:55 | 3:00 | -0.6072 | 1.8176 | 179.4 | 98.43 | 3.0015 | 6.8945 | 680.6 | - | - | 2021-11-23 16:33 | 63 | 127 | RateD
17151 | 19-03:29:05 | 3:00 | -0.6072 | 1.8192 | 179.6 | 98.52 | 2.9911 | 6.8994 | 681.1 | - | - | 2021-11-23 16:33 | 63 | 127 | RateD
17152 | 19-03:29:15 | 3:00 | -0.6072 | 1.8208 | 179.7 | 98.6 | 2.981 | 6.9041 | 681.5 | - | - | 2021-11-23 16:33 | 63 | 127 | RateD
17153 | 19-03:29:24 | 3:00 | -0.6072 | 1.8223 | 179.9 | 98.68 | 2.9709 | 6.9087 | 682 | - | - | 2021-11-23 16:34 | 63 | 127 | RateD
17154 | 19-03:29:33 | 3:00 | -0.6072 | 1.8239 | 180.1 | 98.77 | 2.9605 | 6.9134 | 682.5 | - | - | 2021-11-23 16:34 | 63 | 127 | RateD
17155 | 19-03:29:43 | 3:00 | -0.6072 | 1.8255 | 180.2 | 98.86 | 2.9498 | 6.9181 | 682.9 | - | - | 2021-11-23 16:34 | 63 | 127 | RateD
17156 | 19-03:29:52 | 3:01 | -0.6073 | 1.8271 | 180.4 | 98.94 | 2.9393 | 6.9227 | 683.4 | - | - | 2021-11-23 16:34 | 63 | 127 | RateD
17157 | 19-03:30:01 | 3:01 | -0.6072 | 1.8286 | 180.5 | 99.02 | 2.9288 | 6.9273 | 683.8 | - | - | 2021-11-23 16:34 | 63 | 127 | RateD
17158 | 19-03:30:10 | 3:01 | -0.6072 | 1.8302 | 180.7 | 99.11 | 2.9181 | 6.9319 | 684.3 | - | - | 2021-11-23 16:34 | 63 | 127 | RateD
17159 | 19-03:30:20 | 3:01 | -0.6073 | 1.8318 | 180.8 | 99.19 | 2.9075 | 6.9364 | 684.7 | - | - | 2021-11-23 16:34 | 63 | 127 | RateD
17160 | 19-03:30:28 | 3:01 | -0.6073 | 1.8332 | 181 | 99.27 | 2.8974 | 6.9406 | 685.1 | - | - | 2021-11-23 16:35 | 63 | 127 | RateD
17161 | 19-03:30:37 | 3:01 | -0.6072 | 1.8347 | 181.1 | 99.35 | 2.8872 | 6.9448 | 685.6 | - | - | 2021-11-23 16:35 | 63 | 127 | RateD
17162 | 19-03:30:45 | 3:01 | -0.6072 | 1.8361 | 181.3 | 99.43 | 2.8765 | 6.949 | 686 | - | - | 2021-11-23 16:35 | 63 | 127 | RateD
17163 | 19-03:30:54 | 3:02 | -0.6072 | 1.8376 | 181.4 | 99.51 | 2.8663 | 6.9531 | 686.4 | - | - | 2021-11-23 16:35 | 63 | 127 | RateD
17164 | 19-03:31:03 | 3:02 | -0.6072 | 1.839 | 181.5 | 99.59 | 2.8556 | 6.9573 | 686.8 | - | - | 2021-11-23 16:35 | 63 | 127 | RateD
17165 | 19-03:31:11 | 3:02 | -0.6072 | 1.8404 | 181.7 | 99.66 | 2.8454 | 6.9612 | 687.2 | - | - | 2021-11-23 16:35 | 63 | 127 | RateD
17166 | 19-03:31:19 | 3:02 | -0.6072 | 1.8418 | 181.8 | 99.74 | 2.8347 | 6.9653 | 687.6 | - | - | 2021-11-23 16:35 | 63 | 127 | RateD
17167 | 19-03:31:28 | 3:02 | -0.6072 | 1.8432 | 182 | 99.81 | 2.8244 | 6.9692 | 688 | - | - | 2021-11-23 16:36 | 63 | 127 | RateD
17168 | 19-03:31:36 | 3:02 | -0.6072 | 1.8447 | 182.1 | 99.89 | 2.8139 | 6.9733 | 688.4 | - | - | 2021-11-23 16:36 | 63 | 127 | RateD
17169 | 19-03:31:44 | 3:02 | -0.6072 | 1.846 | 182.2 | 99.97 | 2.8037 | 6.9771 | 688.8 | - | - | 2021-11-23 16:36 | 63 | 127 | RateD
17170 | 19-03:31:48 | 3:02 | -0.6072 | 1.8467 | 182.3 | 100 | 2.7999 | 6.9789 | 688.9 | - | - | 2021-11-23 16:36 | 63 | 127 | RateD
17171 | 19-03:31:48 | 0:00 | 0.6072 | 0 | 0 | 0 | 2.9085 | 0 | 0 | - | - | 2021-11-23 16:36 | 64 | 128 | RateC
17172 | 19-03:31:50 | 0:00 | 0.6072 | 0.0003 | 0 | 0.02 | 2.9988 | 0.001 | 0.1 | - | - | 2021-11-23 16:36 | 64 | 128 | RateC
17173 | 19-03:31:50 | 0:00 | 0.6072 | 0.0004 | 0 | 0.02 | 3.0301 | 0.0013 | 0.1 | - | - | 2021-11-23 16:36 | 64 | 128 | RateC
17174 | 19-03:31:51 | 0:00 | 0.6072 | 0.0005 | 0.1 | 0.03 | 3.065 | 0.0016 | 0.2 | - | - | 2021-11-23 16:36 | 64 | 128 | RateC
17175 | 19-03:31:53 | 0:00 | 0.6072 | 0.0009 | 0.1 | 0.05 | 3.1368 | 0.0026 | 0.3 | - | - | 2021-11-23 16:36 | 64 | 128 | RateC
17176 | 19-03:31:55 | 0:00 | 0.6072 | 0.0012 | 0.1 | 0.06 | 3.1997 | 0.0037 | 0.4 | - | - | 2021-11-23 16:36 | 64 | 128 | RateC
17177 | 19-03:31:57 | 0:00 | 0.6072 | 0.0015 | 0.1 | 0.08 | 3.2468 | 0.0046 | 0.5 | - | - | 2021-11-23 16:36 | 64 | 128 | RateC
17178 | 19-03:31:58 | 0:00 | 0.6072 | 0.0018 | 0.2 | 0.1 | 3.2926 | 0.0057 | 0.6 | - | - | 2021-11-23 16:36 | 64 | 128 | RateC
17179 | 19-03:32:00 | 0:00 | 0.6072 | 0.0021 | 0.2 | 0.11 | 3.3322 | 0.0067 | 0.7 | - | - | 2021-11-23 16:36 | 64 | 128 | RateC
17180 | 19-03:32:01 | 0:00 | 0.6072 | 0.0023 | 0.2 | 0.12 | 3.3558 | 0.0074 | 0.7 | - | - | 2021-11-23 16:36 | 64 | 128 | RateC
17181 | 19-03:32:02 | 0:00 | 0.6072 | 0.0024 | 0.2 | 0.13 | 3.367 | 0.0077 | 0.8 | - | - | 2021-11-23 16:36 | 64 | 128 | RateC
17182 | 19-03:32:03 | 0:00 | 0.6072 | 0.0025 | 0.2 | 0.14 | 3.378 | 0.008 | 0.8 | - | - | 2021-11-23 16:36 | 64 | 128 | RateC
17183 | 19-03:32:03 | 0:00 | 0.6072 | 0.0026 | 0.3 | 0.14 | 3.3908 | 0.0084 | 0.8 | - | - | 2021-11-23 16:36 | 64 | 128 | RateC
17184 | 19-03:32:04 | 0:00 | 0.6072 | 0.0028 | 0.3 | 0.15 | 3.4107 | 0.0091 | 0.9 | - | - | 2021-11-23 16:36 | 64 | 128 | RateC
17185 | 19-03:32:06 | 0:00 | 0.6072 | 0.003 | 0.3 | 0.16 | 3.431 | 0.0098 | 1 | - | - | 2021-11-23 16:36 | 64 | 128 | RateC
17186 | 19-03:32:06 | 0:00 | 0.6072 | 0.0031 | 0.3 | 0.17 | 3.4412 | 0.0102 | 1 | - | - | 2021-11-23 16:36 | 64 | 128 | RateC
17187 | 19-03:32:08 | 0:00 | 0.6072 | 0.0033 | 0.3 | 0.18 | 3.4578 | 0.0109 | 1.1 | - | - | 2021-11-23 16:36 | 64 | 128 | RateC
17188 | 19-03:32:09 | 0:00 | 0.6072 | 0.0035 | 0.3 | 0.19 | 3.4739 | 0.0116 | 1.1 | - | - | 2021-11-23 16:36 | 64 | 128 | RateC
17189 | 19-03:32:10 | 0:00 | 0.6072 | 0.0038 | 0.4 | 0.2 | 3.4893 | 0.0124 | 1.2 | - | - | 2021-11-23 16:36 | 64 | 128 | RateC
17190 | 19-03:32:11 | 0:00 | 0.6072 | 0.004 | 0.4 | 0.21 | 3.5017 | 0.0131 | 1.3 | - | - | 2021-11-23 16:36 | 64 | 128 | RateC
17191 | 19-03:32:13 | 0:00 | 0.6072 | 0.0042 | 0.4 | 0.23 | 3.5133 | 0.0139 | 1.4 | - | - | 2021-11-23 16:36 | 64 | 128 | RateC
17192 | 19-03:32:14 | 0:00 | 0.6072 | 0.0045 | 0.4 | 0.24 | 3.5262 | 0.0149 | 1.5 | - | - | 2021-11-23 16:36 | 64 | 128 | RateC
17193 | 19-03:32:16 | 0:00 | 0.6072 | 0.0048 | 0.5 | 0.26 | 3.5367 | 0.0161 | 1.6 | - | - | 2021-11-23 16:36 | 64 | 128 | RateC
17194 | 19-03:32:19 | 0:01 | 0.6072 | 0.0053 | 0.5 | 0.29 | 3.5485 | 0.0179 | 1.8 | - | - | 2021-11-23 16:36 | 64 | 128 | RateC
17195 | 19-03:32:24 | 0:01 | 0.6072 | 0.006 | 0.6 | 0.33 | 3.5595 | 0.0205 | 2 | - | - | 2021-11-23 16:37 | 64 | 128 | RateC
17196 | 19-03:32:30 | 0:01 | 0.6072 | 0.0071 | 0.7 | 0.38 | 3.5702 | 0.0242 | 2.4 | - | - | 2021-11-23 16:37 | 64 | 128 | RateC
17197 | 19-03:32:39 | 0:01 | 0.6072 | 0.0087 | 0.9 | 0.47 | 3.5806 | 0.0298 | 2.9 | - | - | 2021-11-23 16:37 | 64 | 128 | RateC
17198 | 19-03:32:52 | 0:01 | 0.6072 | 0.0108 | 1.1 | 0.58 | 3.5906 | 0.0373 | 3.7 | - | - | 2021-11-23 16:37 | 64 | 128 | RateC
17199 | 19-03:33:09 | 0:01 | 0.6072 | 0.0137 | 1.3 | 0.74 | 3.6009 | 0.0478 | 4.7 | - | - | 2021-11-23 16:37 | 64 | 128 | RateC
17200 | 19-03:33:32 | 0:02 | 0.6072 | 0.0175 | 1.7 | 0.94 | 3.611 | 0.0616 | 6.1 | - | - | 2021-11-23 16:38 | 64 | 128 | RateC
17201 | 19-03:34:01 | 0:02 | 0.6072 | 0.0225 | 2.2 | 1.21 | 3.621 | 0.0795 | 7.9 | - | - | 2021-11-23 16:38 | 64 | 128 | RateC
17202 | 19-03:34:40 | 0:03 | 0.6072 | 0.0291 | 2.9 | 1.57 | 3.6311 | 0.1037 | 10.2 | - | - | 2021-11-23 16:39 | 64 | 128 | RateC
17203 | 19-03:35:36 | 0:04 | 0.6072 | 0.0385 | 3.8 | 2.08 | 3.6412 | 0.1377 | 13.6 | - | - | 2021-11-23 16:40 | 64 | 128 | RateC
17204 | 19-03:37:02 | 0:05 | 0.6072 | 0.0529 | 5.2 | 2.86 | 3.6513 | 0.1904 | 18.8 | - | - | 2021-11-23 16:41 | 64 | 128 | RateC
17205 | 19-03:39:08 | 0:07 | 0.6073 | 0.0743 | 7.3 | 4.01 | 3.6613 | 0.2687 | 26.5 | - | - | 2021-11-23 16:43 | 64 | 128 | RateC
17206 | 19-03:41:56 | 0:10 | 0.6072 | 0.1026 | 10.1 | 5.54 | 3.6714 | 0.3725 | 36.8 | - | - | 2021-11-23 16:46 | 64 | 128 | RateC
17207 | 19-03:44:56 | 0:13 | 0.6072 | 0.133 | 13.1 | 7.17 | 3.6799 | 0.4841 | 47.8 | - | - | 2021-11-23 16:49 | 64 | 128 | RateC
17208 | 19-03:47:56 | 0:16 | 0.6072 | 0.1634 | 16.1 | 8.81 | 3.6871 | 0.5959 | 58.8 | - | - | 2021-11-23 16:52 | 64 | 128 | RateC
17209 | 19-03:50:57 | 0:19 | 0.6072 | 0.1938 | 19.1 | 10.45 | 3.693 | 0.7081 | 69.9 | - | - | 2021-11-23 16:55 | 64 | 128 | RateC
17210 | 19-03:53:57 | 0:22 | 0.6073 | 0.2242 | 22.1 | 12.09 | 3.6971 | 0.8204 | 81 | - | - | 2021-11-23 16:58 | 64 | 128 | RateC
17211 | 19-03:56:57 | 0:25 | 0.6073 | 0.2545 | 25.1 | 13.73 | 3.7002 | 0.9327 | 92.1 | - | - | 2021-11-23 17:01 | 64 | 128 | RateC
17212 | 19-03:59:57 | 0:28 | 0.6072 | 0.2849 | 28.1 | 15.37 | 3.7032 | 1.0452 | 103.2 | - | - | 2021-11-23 17:04 | 64 | 128 | RateC
17213 | 19-04:02:57 | 0:31 | 0.6072 | 0.3153 | 31.1 | 17.01 | 3.7068 | 1.1577 | 114.3 | - | - | 2021-11-23 17:07 | 64 | 128 | RateC
17214 | 19-04:05:57 | 0:34 | 0.6072 | 0.3456 | 34.1 | 18.64 | 3.7116 | 1.2703 | 125.4 | - | - | 2021-11-23 17:10 | 64 | 128 | RateC
17215 | 19-04:08:57 | 0:37 | 0.6072 | 0.376 | 37.1 | 20.28 | 3.7181 | 1.3831 | 136.5 | - | - | 2021-11-23 17:13 | 64 | 128 | RateC
17216 | 19-04:11:57 | 0:40 | 0.6072 | 0.4064 | 40.1 | 21.92 | 3.7255 | 1.4961 | 147.7 | - | - | 2021-11-23 17:16 | 64 | 128 | RateC
17217 | 19-04:14:57 | 0:43 | 0.6072 | 0.4367 | 43.1 | 23.56 | 3.7345 | 1.6093 | 158.9 | - | - | 2021-11-23 17:19 | 64 | 128 | RateC
17218 | 19-04:17:55 | 0:46 | 0.6072 | 0.4668 | 46.1 | 25.18 | 3.7446 | 1.7219 | 170 | - | - | 2021-11-23 17:22 | 64 | 128 | RateC
17219 | 19-04:20:43 | 0:49 | 0.6072 | 0.495 | 48.9 | 26.7 | 3.7547 | 1.8277 | 180.4 | - | - | 2021-11-23 17:25 | 64 | 128 | RateC
17220 | 19-04:23:27 | 0:52 | 0.6072 | 0.5228 | 51.6 | 28.2 | 3.7647 | 1.932 | 190.7 | - | - | 2021-11-23 17:28 | 64 | 128 | RateC
17221 | 19-04:26:12 | 0:54 | 0.6072 | 0.5507 | 54.4 | 29.7 | 3.7748 | 2.0371 | 201.1 | - | - | 2021-11-23 17:30 | 64 | 128 | RateC
17222 | 19-04:29:00 | 0:57 | 0.6073 | 0.579 | 57.2 | 31.23 | 3.7849 | 2.1441 | 211.7 | - | - | 2021-11-23 17:33 | 64 | 128 | RateC
17223 | 19-04:31:53 | 1:00 | 0.6072 | 0.6081 | 60 | 32.8 | 3.795 | 2.2546 | 222.6 | - | - | 2021-11-23 17:36 | 64 | 128 | RateC
17224 | 19-04:34:42 | 1:03 | 0.6072 | 0.6366 | 62.8 | 34.34 | 3.805 | 2.363 | 233.3 | - | - | 2021-11-23 17:39 | 64 | 128 | RateC
17225 | 19-04:37:33 | 1:06 | 0.6072 | 0.6655 | 65.7 | 35.9 | 3.8151 | 2.4729 | 244.1 | - | - | 2021-11-23 17:42 | 64 | 128 | RateC
17226 | 19-04:40:25 | 1:09 | 0.6072 | 0.6945 | 68.6 | 37.46 | 3.8252 | 2.5836 | 255 | - | - | 2021-11-23 17:45 | 64 | 128 | RateC
17227 | 19-04:43:11 | 1:11 | 0.6072 | 0.7225 | 71.3 | 38.97 | 3.8353 | 2.6909 | 265.6 | - | - | 2021-11-23 17:47 | 64 | 128 | RateC
17228 | 19-04:45:48 | 1:14 | 0.6072 | 0.7489 | 73.9 | 40.4 | 3.8453 | 2.7923 | 275.6 | - | - | 2021-11-23 17:50 | 64 | 128 | RateC
17229 | 19-04:48:15 | 1:16 | 0.6072 | 0.7738 | 76.4 | 41.74 | 3.8554 | 2.8882 | 285.1 | - | - | 2021-11-23 17:52 | 64 | 128 | RateC
17230 | 19-04:50:34 | 1:19 | 0.6072 | 0.7971 | 78.7 | 43 | 3.8655 | 2.9783 | 294 | - | - | 2021-11-23 17:55 | 64 | 128 | RateC
17231 | 19-04:52:43 | 1:21 | 0.6072 | 0.819 | 80.8 | 44.18 | 3.8756 | 3.0629 | 302.4 | - | - | 2021-11-23 17:57 | 64 | 128 | RateC
17232 | 19-04:54:42 | 1:23 | 0.6072 | 0.8391 | 82.8 | 45.26 | 3.8856 | 3.141 | 310.1 | - | - | 2021-11-23 17:59 | 64 | 128 | RateC
17233 | 19-04:56:34 | 1:25 | 0.6072 | 0.8579 | 84.7 | 46.28 | 3.8959 | 3.2141 | 317.3 | - | - | 2021-11-23 18:01 | 64 | 128 | RateC
17234 | 19-04:58:17 | 1:26 | 0.6072 | 0.8753 | 86.4 | 47.22 | 3.9059 | 3.282 | 324 | - | - | 2021-11-23 18:02 | 64 | 128 | RateC
17235 | 19-04:59:56 | 1:28 | 0.6072 | 0.892 | 88.1 | 48.11 | 3.916 | 3.347 | 330.4 | - | - | 2021-11-23 18:04 | 64 | 128 | RateC
17236 | 19-05:01:28 | 1:30 | 0.6072 | 0.9075 | 89.6 | 48.95 | 3.9261 | 3.408 | 336.4 | - | - | 2021-11-23 18:06 | 64 | 128 | RateC
17237 | 19-05:02:59 | 1:31 | 0.6072 | 0.9228 | 91.1 | 49.78 | 3.9362 | 3.4682 | 342.4 | - | - | 2021-11-23 18:07 | 64 | 128 | RateC
17238 | 19-05:04:30 | 1:33 | 0.6072 | 0.9383 | 92.6 | 50.61 | 3.9462 | 3.5292 | 348.4 | - | - | 2021-11-23 18:09 | 64 | 128 | RateC
17239 | 19-05:06:05 | 1:34 | 0.6072 | 0.9542 | 94.2 | 51.47 | 3.9563 | 3.5921 | 354.6 | - | - | 2021-11-23 18:10 | 64 | 128 | RateC
17240 | 19-05:07:46 | 1:36 | 0.6072 | 0.9713 | 95.9 | 52.39 | 3.9664 | 3.6598 | 361.3 | - | - | 2021-11-23 18:12 | 64 | 128 | RateC
17241 | 19-05:09:35 | 1:38 | 0.6072 | 0.9896 | 97.7 | 53.38 | 3.9765 | 3.7325 | 368.5 | - | - | 2021-11-23 18:14 | 64 | 128 | RateC
17242 | 19-05:11:33 | 1:40 | 0.6072 | 1.0096 | 99.7 | 54.46 | 3.9865 | 3.812 | 376.3 | - | - | 2021-11-23 18:16 | 64 | 128 | RateC
17243 | 19-05:13:47 | 1:42 | 0.6072 | 1.0321 | 101.9 | 55.67 | 3.9966 | 3.902 | 385.2 | - | - | 2021-11-23 18:18 | 64 | 128 | RateC
17244 | 19-05:16:13 | 1:44 | 0.6072 | 1.0568 | 104.3 | 57 | 4.0067 | 4.0008 | 394.9 | - | - | 2021-11-23 18:20 | 64 | 128 | RateC
17245 | 19-05:18:47 | 1:47 | 0.6072 | 1.0827 | 106.9 | 58.4 | 4.0168 | 4.1049 | 405.2 | - | - | 2021-11-23 18:23 | 64 | 128 | RateC
17246 | 19-05:21:43 | 1:50 | 0.6072 | 1.1124 | 109.8 | 60.01 | 4.027 | 4.2243 | 417 | - | - | 2021-11-23 18:26 | 64 | 128 | RateC
17247 | 19-05:24:43 | 1:53 | 0.6072 | 1.1429 | 112.8 | 61.65 | 4.0363 | 4.3469 | 429.1 | - | - | 2021-11-23 18:29 | 64 | 128 | RateC
17248 | 19-05:27:44 | 1:56 | 0.6072 | 1.1733 | 115.8 | 63.29 | 4.0448 | 4.4698 | 441.2 | - | - | 2021-11-23 18:32 | 64 | 128 | RateC
17249 | 19-05:30:44 | 1:59 | 0.6072 | 1.2037 | 118.8 | 64.93 | 4.0534 | 4.5931 | 453.4 | - | - | 2021-11-23 18:35 | 64 | 128 | RateC
17250 | 19-05:33:44 | 2:02 | 0.6073 | 1.2341 | 121.8 | 66.57 | 4.0611 | 4.7163 | 465.6 | - | - | 2021-11-23 18:38 | 64 | 128 | RateC
17251 | 19-05:36:44 | 2:05 | 0.6072 | 1.2645 | 124.8 | 68.21 | 4.0692 | 4.84 | 477.8 | - | - | 2021-11-23 18:41 | 64 | 128 | RateC
17252 | 19-05:39:45 | 2:08 | 0.6072 | 1.2949 | 127.8 | 69.85 | 4.0777 | 4.9637 | 490 | - | - | 2021-11-23 18:44 | 64 | 128 | RateC
17253 | 19-05:42:41 | 2:11 | 0.6072 | 1.3247 | 130.8 | 71.45 | 4.0878 | 5.0852 | 502 | - | - | 2021-11-23 18:47 | 64 | 128 | RateC
17254 | 19-05:44:58 | 2:13 | 0.6072 | 1.3478 | 133 | 72.7 | 4.0978 | 5.1798 | 511.3 | - | - | 2021-11-23 18:49 | 64 | 128 | RateC
17255 | 19-05:46:51 | 2:15 | 0.6072 | 1.3668 | 134.9 | 73.73 | 4.1081 | 5.258 | 519.1 | - | - | 2021-11-23 18:51 | 64 | 128 | RateC
17256 | 19-05:48:24 | 2:17 | 0.6072 | 1.3825 | 136.5 | 74.57 | 4.1181 | 5.3223 | 525.4 | - | - | 2021-11-23 18:53 | 64 | 128 | RateC
17257 | 19-05:49:44 | 2:18 | 0.6072 | 1.3961 | 137.8 | 75.3 | 4.1282 | 5.3783 | 530.9 | - | - | 2021-11-23 18:54 | 64 | 128 | RateC
17258 | 19-05:50:55 | 2:19 | 0.6072 | 1.408 | 139 | 75.95 | 4.1383 | 5.4278 | 535.8 | - | - | 2021-11-23 18:55 | 64 | 128 | RateC
17259 | 19-05:52:01 | 2:20 | 0.6072 | 1.4191 | 140.1 | 76.55 | 4.1484 | 5.4738 | 540.4 | - | - | 2021-11-23 18:56 | 64 | 128 | RateC
17260 | 19-05:53:04 | 2:21 | 0.6072 | 1.4297 | 141.1 | 77.12 | 4.1585 | 5.5179 | 544.7 | - | - | 2021-11-23 18:57 | 64 | 128 | RateC
17261 | 19-05:54:06 | 2:22 | 0.6072 | 1.4402 | 142.2 | 77.68 | 4.1685 | 5.5613 | 549 | - | - | 2021-11-23 18:58 | 64 | 128 | RateC
17262 | 19-05:55:12 | 2:23 | 0.6072 | 1.4513 | 143.3 | 78.28 | 4.1786 | 5.6077 | 553.6 | - | - | 2021-11-23 18:59 | 64 | 128 | RateC
17263 | 19-05:56:18 | 2:24 | 0.6072 | 1.4624 | 144.4 | 78.88 | 4.1887 | 5.6543 | 558.2 | - | - | 2021-11-23 19:00 | 64 | 128 | RateC
17264 | 19-05:57:29 | 2:26 | 0.6072 | 1.4744 | 145.5 | 79.53 | 4.1988 | 5.7045 | 563.1 | - | - | 2021-11-23 19:02 | 64 | 128 | RateC
17265 | 19-05:58:44 | 2:27 | 0.6072 | 1.4872 | 146.8 | 80.22 | 4.2088 | 5.7582 | 568.4 | - | - | 2021-11-23 19:03 | 64 | 128 | RateC
17266 | 19-06:00:10 | 2:28 | 0.6072 | 1.5016 | 148.2 | 81 | 4.2189 | 5.8191 | 574.4 | - | - | 2021-11-23 19:04 | 64 | 128 | RateC
17267 | 19-06:02:00 | 2:30 | 0.6072 | 1.5202 | 150.1 | 82 | 4.229 | 5.8978 | 582.2 | - | - | 2021-11-23 19:06 | 64 | 128 | RateC
17268 | 19-06:04:44 | 2:33 | 0.6072 | 1.5479 | 152.8 | 83.49 | 4.2391 | 6.0147 | 593.8 | - | - | 2021-11-23 19:09 | 64 | 128 | RateC
17269 | 19-06:07:44 | 2:36 | 0.6072 | 1.5782 | 155.8 | 85.13 | 4.2468 | 6.1435 | 606.5 | - | - | 2021-11-23 19:12 | 64 | 128 | RateC
17270 | 19-06:10:44 | 2:39 | 0.6072 | 1.6086 | 158.8 | 86.77 | 4.2539 | 6.2728 | 619.2 | - | - | 2021-11-23 19:15 | 64 | 128 | RateC
17271 | 19-06:13:45 | 2:42 | 0.6072 | 1.6391 | 161.8 | 88.41 | 4.2618 | 6.4025 | 632 | - | - | 2021-11-23 19:18 | 64 | 128 | RateC
17272 | 19-06:16:46 | 2:45 | 0.6072 | 1.6695 | 164.8 | 90.06 | 4.2707 | 6.5324 | 644.9 | - | - | 2021-11-23 19:21 | 64 | 128 | RateC
17273 | 19-06:19:46 | 2:48 | 0.6073 | 1.6999 | 167.8 | 91.7 | 4.2808 | 6.6624 | 657.7 | - | - | 2021-11-23 19:24 | 64 | 128 | RateC
17274 | 19-06:22:14 | 2:50 | 0.6072 | 1.725 | 170.3 | 93.05 | 4.2908 | 6.7697 | 668.3 | - | - | 2021-11-23 19:26 | 64 | 128 | RateC
17275 | 19-06:24:17 | 2:52 | 0.6072 | 1.7456 | 172.3 | 94.16 | 4.3009 | 6.8583 | 677 | - | - | 2021-11-23 19:28 | 64 | 128 | RateC
17276 | 19-06:26:03 | 2:54 | 0.6072 | 1.7636 | 174.1 | 95.13 | 4.311 | 6.9357 | 684.7 | - | - | 2021-11-23 19:30 | 64 | 128 | RateC
17277 | 19-06:27:33 | 2:56 | 0.6072 | 1.7788 | 175.6 | 95.95 | 4.3211 | 7.0013 | 691.1 | - | - | 2021-11-23 19:32 | 64 | 128 | RateC
17278 | 19-06:28:53 | 2:57 | 0.6073 | 1.7923 | 176.9 | 96.68 | 4.3311 | 7.0598 | 696.9 | - | - | 2021-11-23 19:33 | 64 | 128 | RateC
17279 | 19-06:30:05 | 2:58 | 0.6072 | 1.8044 | 178.1 | 97.33 | 4.3412 | 7.1122 | 702.1 | - | - | 2021-11-23 19:34 | 64 | 128 | RateC
17280 | 19-06:31:07 | 2:59 | 0.6072 | 1.8149 | 179.2 | 97.9 | 4.3513 | 7.1577 | 706.6 | - | - | 2021-11-23 19:35 | 64 | 128 | RateC
17281 | 19-06:32:03 | 3:00 | 0.6072 | 1.8243 | 180.1 | 98.4 | 4.3614 | 7.1986 | 710.6 | - | - | 2021-11-23 19:36 | 64 | 128 | RateC
17282 | 19-06:32:55 | 3:01 | 0.6072 | 1.8331 | 181 | 98.88 | 4.3716 | 7.2371 | 714.4 | - | - | 2021-11-23 19:37 | 64 | 128 | RateC
17283 | 19-06:33:43 | 3:02 | 0.6072 | 1.8411 | 181.8 | 99.31 | 4.3817 | 7.2724 | 717.9 | - | - | 2021-11-23 19:38 | 64 | 128 | RateC
17284 | 19-06:34:26 | 3:03 | 0.6072 | 1.8485 | 182.5 | 99.71 | 4.3917 | 7.3046 | 721.1 | - | - | 2021-11-23 19:39 | 64 | 128 | RateC
17285 | 19-06:34:58 | 3:03 | 0.6072 | 1.8539 | 183 | 100 | 4.4 | 7.3284 | 723.4 | - | - | 2021-11-23 19:39 | 64 | 128 | RateC
17286 | 19-06:34:58 | 0:00 | -0.6073 | 0 | 0 | 0 | 4.2944 | 0 | 0 | - | - | 2021-11-23 19:39 | 64 | 129 | RateD
17287 | 19-06:35:00 | 0:00 | -0.6072 | 0.0002 | 0 | 0.01 | 4.2604 | 0.001 | 0.1 | - | - | 2021-11-23 19:39 | 64 | 129 | RateD
17288 | 19-06:35:00 | 0:00 | -0.6072 | 0.0003 | 0 | 0.02 | 4.2494 | 0.0015 | 0.1 | - | - | 2021-11-23 19:39 | 64 | 129 | RateD
17289 | 19-06:35:02 | 0:00 | -0.6072 | 0.0005 | 0.1 | 0.03 | 4.2369 | 0.0023 | 0.2 | - | - | 2021-11-23 19:39 | 64 | 129 | RateD
17290 | 19-06:35:03 | 0:00 | -0.6072 | 0.0009 | 0.1 | 0.05 | 4.2268 | 0.0037 | 0.4 | - | - | 2021-11-23 19:39 | 64 | 129 | RateD
17291 | 19-06:35:07 | 0:00 | -0.6072 | 0.0015 | 0.1 | 0.08 | 4.216 | 0.0062 | 0.6 | - | - | 2021-11-23 19:39 | 64 | 129 | RateD
17292 | 19-06:35:13 | 0:00 | -0.6073 | 0.0024 | 0.2 | 0.13 | 4.2059 | 0.0102 | 1 | - | - | 2021-11-23 19:39 | 64 | 129 | RateD
17293 | 19-06:35:22 | 0:00 | -0.6072 | 0.004 | 0.4 | 0.21 | 4.1955 | 0.0167 | 1.6 | - | - | 2021-11-23 19:39 | 64 | 129 | RateD
17294 | 19-06:35:35 | 0:01 | -0.6072 | 0.0061 | 0.6 | 0.33 | 4.1854 | 0.0257 | 2.5 | - | - | 2021-11-23 19:40 | 64 | 129 | RateD
17295 | 19-06:35:54 | 0:01 | -0.6072 | 0.0093 | 0.9 | 0.5 | 4.175 | 0.0392 | 3.9 | - | - | 2021-11-23 19:40 | 64 | 129 | RateD
17296 | 19-06:36:20 | 0:01 | -0.6072 | 0.0138 | 1.4 | 0.75 | 4.165 | 0.0579 | 5.7 | - | - | 2021-11-23 19:40 | 64 | 129 | RateD
17297 | 19-06:36:59 | 0:02 | -0.6072 | 0.0204 | 2 | 1.1 | 4.1549 | 0.0852 | 8.4 | - | - | 2021-11-23 19:41 | 64 | 129 | RateD
17298 | 19-06:38:00 | 0:03 | -0.6072 | 0.0307 | 3 | 1.66 | 4.1448 | 0.1278 | 12.6 | - | - | 2021-11-23 19:42 | 64 | 129 | RateD
17299 | 19-06:40:01 | 0:05 | -0.6072 | 0.051 | 5 | 2.76 | 4.1347 | 0.2121 | 20.9 | - | - | 2021-11-23 19:44 | 64 | 129 | RateD
17300 | 19-06:43:01 | 0:08 | -0.6072 | 0.0814 | 8 | 4.4 | 4.1282 | 0.3376 | 33.3 | - | - | 2021-11-23 19:47 | 64 | 129 | RateD
17301 | 19-06:46:01 | 0:11 | -0.6072 | 0.1118 | 11 | 6.04 | 4.1243 | 0.463 | 45.7 | - | - | 2021-11-23 19:50 | 64 | 129 | RateD
17302 | 19-06:49:01 | 0:14 | -0.6072 | 0.1422 | 14 | 7.69 | 4.1211 | 0.5884 | 58.1 | - | - | 2021-11-23 19:53 | 64 | 129 | RateD
17303 | 19-06:52:02 | 0:17 | -0.6072 | 0.1726 | 17 | 9.33 | 4.1175 | 0.7136 | 70.4 | - | - | 2021-11-23 19:56 | 64 | 129 | RateD
17304 | 19-06:55:02 | 0:20 | -0.6072 | 0.203 | 20 | 10.97 | 4.1138 | 0.8385 | 82.8 | - | - | 2021-11-23 19:59 | 64 | 129 | RateD
17305 | 19-06:58:02 | 0:23 | -0.6072 | 0.2333 | 23 | 12.61 | 4.1093 | 0.9634 | 95.1 | - | - | 2021-11-23 20:02 | 64 | 129 | RateD
17306 | 19-07:01:02 | 0:26 | -0.6072 | 0.2637 | 26 | 14.26 | 4.1036 | 1.0882 | 107.4 | - | - | 2021-11-23 20:05 | 64 | 129 | RateD
17307 | 19-07:04:02 | 0:29 | -0.6072 | 0.2941 | 29 | 15.9 | 4.0952 | 1.2128 | 119.7 | - | - | 2021-11-23 20:08 | 64 | 129 | RateD
17308 | 19-07:06:29 | 0:32 | -0.6072 | 0.3189 | 31.5 | 17.24 | 4.0851 | 1.3141 | 129.7 | - | - | 2021-11-23 20:11 | 64 | 129 | RateD
17309 | 19-07:08:14 | 0:33 | -0.6072 | 0.3365 | 33.2 | 18.19 | 4.0751 | 1.3862 | 136.8 | - | - | 2021-11-23 20:12 | 64 | 129 | RateD
17310 | 19-07:09:39 | 0:35 | -0.6072 | 0.351 | 34.6 | 18.97 | 4.065 | 1.4449 | 142.6 | - | - | 2021-11-23 20:14 | 64 | 129 | RateD
17311 | 19-07:10:52 | 0:36 | -0.6072 | 0.3632 | 35.9 | 19.63 | 4.0549 | 1.4946 | 147.5 | - | - | 2021-11-23 20:15 | 64 | 129 | RateD
17312 | 19-07:12:00 | 0:37 | -0.6072 | 0.3747 | 37 | 20.25 | 4.0448 | 1.5411 | 152.1 | - | - | 2021-11-23 20:16 | 64 | 129 | RateD
17313 | 19-07:13:05 | 0:38 | -0.6072 | 0.3857 | 38.1 | 20.85 | 4.0348 | 1.5858 | 156.5 | - | - | 2021-11-23 20:17 | 64 | 129 | RateD
17314 | 19-07:14:14 | 0:39 | -0.6072 | 0.3973 | 39.2 | 21.48 | 4.0247 | 1.6323 | 161.1 | - | - | 2021-11-23 20:18 | 64 | 129 | RateD
17315 | 19-07:15:25 | 0:40 | -0.6072 | 0.4094 | 40.4 | 22.13 | 4.0146 | 1.681 | 165.9 | - | - | 2021-11-23 20:20 | 64 | 129 | RateD
17316 | 19-07:16:45 | 0:42 | -0.6072 | 0.4227 | 41.7 | 22.85 | 4.0045 | 1.7345 | 171.2 | - | - | 2021-11-23 20:21 | 64 | 129 | RateD
17317 | 19-07:18:15 | 0:43 | -0.6072 | 0.4379 | 43.2 | 23.67 | 3.9945 | 1.7952 | 177.2 | - | - | 2021-11-23 20:22 | 64 | 129 | RateD
17318 | 19-07:20:00 | 0:45 | -0.6072 | 0.4557 | 45 | 24.63 | 3.9844 | 1.8661 | 184.2 | - | - | 2021-11-23 20:24 | 64 | 129 | RateD
17319 | 19-07:22:08 | 0:47 | -0.6073 | 0.4773 | 47.1 | 25.8 | 3.9743 | 1.952 | 192.7 | - | - | 2021-11-23 20:26 | 64 | 129 | RateD
17320 | 19-07:24:51 | 0:50 | -0.6072 | 0.5048 | 49.8 | 27.29 | 3.9642 | 2.0613 | 203.5 | - | - | 2021-11-23 20:29 | 64 | 129 | RateD
17321 | 19-07:27:52 | 0:53 | -0.6072 | 0.5353 | 52.8 | 28.93 | 3.956 | 2.1818 | 215.4 | - | - | 2021-11-23 20:32 | 64 | 129 | RateD
17322 | 19-07:30:52 | 0:56 | -0.6072 | 0.5657 | 55.8 | 30.58 | 3.949 | 2.3019 | 227.2 | - | - | 2021-11-23 20:35 | 64 | 129 | RateD
17323 | 19-07:33:52 | 0:59 | -0.6072 | 0.5961 | 58.8 | 32.22 | 3.9422 | 2.422 | 239.1 | - | - | 2021-11-23 20:38 | 64 | 129 | RateD
17324 | 19-07:36:52 | 1:02 | -0.6073 | 0.6264 | 61.8 | 33.86 | 3.9348 | 2.5416 | 250.9 | - | - | 2021-11-23 20:41 | 64 | 129 | RateD
17325 | 19-07:39:53 | 1:05 | -0.6073 | 0.6569 | 64.8 | 35.51 | 3.9259 | 2.6613 | 262.7 | - | - | 2021-11-23 20:44 | 64 | 129 | RateD
17326 | 19-07:42:51 | 1:08 | -0.6072 | 0.6869 | 67.8 | 37.13 | 3.9159 | 2.7791 | 274.3 | - | - | 2021-11-23 20:47 | 64 | 129 | RateD
17327 | 19-07:45:23 | 1:10 | -0.6072 | 0.7126 | 70.3 | 38.52 | 3.9058 | 2.8793 | 284.2 | - | - | 2021-11-23 20:49 | 64 | 129 | RateD
17328 | 19-07:47:33 | 1:13 | -0.6072 | 0.7345 | 72.5 | 39.71 | 3.8957 | 2.965 | 292.7 | - | - | 2021-11-23 20:52 | 64 | 129 | RateD
17329 | 19-07:49:39 | 1:15 | -0.6073 | 0.7557 | 74.6 | 40.85 | 3.8856 | 3.0475 | 300.8 | - | - | 2021-11-23 20:54 | 64 | 129 | RateD
17330 | 19-07:51:35 | 1:17 | -0.6072 | 0.7754 | 76.5 | 41.91 | 3.8756 | 3.1238 | 308.4 | - | - | 2021-11-23 20:56 | 64 | 129 | RateD
17331 | 19-07:53:29 | 1:19 | -0.6072 | 0.7947 | 78.4 | 42.96 | 3.8655 | 3.1983 | 315.7 | - | - | 2021-11-23 20:58 | 64 | 129 | RateD
17332 | 19-07:55:24 | 1:20 | -0.6072 | 0.814 | 80.4 | 44 | 3.8554 | 3.2729 | 323.1 | - | - | 2021-11-23 21:00 | 64 | 129 | RateD
17333 | 19-07:57:17 | 1:22 | -0.6072 | 0.833 | 82.2 | 45.03 | 3.8453 | 3.3461 | 330.3 | - | - | 2021-11-23 21:01 | 64 | 129 | RateD
17334 | 19-07:59:07 | 1:24 | -0.6072 | 0.8516 | 84.1 | 46.04 | 3.8353 | 3.4178 | 337.4 | - | - | 2021-11-23 21:03 | 64 | 129 | RateD
17335 | 19-08:00:54 | 1:26 | -0.6072 | 0.8696 | 85.8 | 47 | 3.8252 | 3.4864 | 344.2 | - | - | 2021-11-23 21:05 | 64 | 129 | RateD
17336 | 19-08:02:35 | 1:28 | -0.6072 | 0.8866 | 87.5 | 47.93 | 3.8151 | 3.5516 | 350.6 | - | - | 2021-11-23 21:07 | 64 | 129 | RateD
17337 | 19-08:04:11 | 1:29 | -0.6072 | 0.9029 | 89.1 | 48.81 | 3.805 | 3.6136 | 356.7 | - | - | 2021-11-23 21:08 | 64 | 129 | RateD
17338 | 19-08:05:51 | 1:31 | -0.6072 | 0.9197 | 90.8 | 49.71 | 3.795 | 3.6773 | 363 | - | - | 2021-11-23 21:10 | 64 | 129 | RateD
17339 | 19-08:07:33 | 1:33 | -0.6072 | 0.9369 | 92.5 | 50.65 | 3.7849 | 3.7427 | 369.5 | - | - | 2021-11-23 21:12 | 64 | 129 | RateD
17340 | 19-08:09:21 | 1:34 | -0.6072 | 0.9551 | 94.3 | 51.63 | 3.7748 | 3.8114 | 376.3 | - | - | 2021-11-23 21:13 | 64 | 129 | RateD
17341 | 19-08:11:15 | 1:36 | -0.6072 | 0.9744 | 96.2 | 52.67 | 3.7647 | 3.8841 | 383.4 | - | - | 2021-11-23 21:15 | 64 | 129 | RateD
17342 | 19-08:13:18 | 1:38 | -0.6072 | 0.9951 | 98.2 | 53.79 | 3.7547 | 3.962 | 391.1 | - | - | 2021-11-23 21:17 | 64 | 129 | RateD
17343 | 19-08:15:30 | 1:41 | -0.6072 | 1.0174 | 100.4 | 54.99 | 3.7446 | 4.0454 | 399.4 | - | - | 2021-11-23 21:20 | 64 | 129 | RateD
17344 | 19-08:17:49 | 1:43 | -0.6072 | 1.0408 | 102.7 | 56.26 | 3.7345 | 4.133 | 408 | - | - | 2021-11-23 21:22 | 64 | 129 | RateD
17345 | 19-08:20:13 | 1:45 | -0.6072 | 1.0652 | 105.2 | 57.58 | 3.7244 | 4.224 | 417 | - | - | 2021-11-23 21:24 | 64 | 129 | RateD
17346 | 19-08:22:41 | 1:48 | -0.6072 | 1.0902 | 107.6 | 58.93 | 3.7143 | 4.3169 | 426.2 | - | - | 2021-11-23 21:27 | 64 | 129 | RateD
17347 | 19-08:25:11 | 1:50 | -0.6072 | 1.1153 | 110.1 | 60.29 | 3.7043 | 4.4103 | 435.4 | - | - | 2021-11-23 21:29 | 64 | 129 | RateD
17348 | 19-08:27:42 | 1:53 | -0.6072 | 1.1409 | 112.6 | 61.67 | 3.6942 | 4.5049 | 444.7 | - | - | 2021-11-23 21:32 | 64 | 129 | RateD
17349 | 19-08:30:12 | 1:55 | -0.6073 | 1.1662 | 115.1 | 63.04 | 3.6841 | 4.5981 | 453.9 | - | - | 2021-11-23 21:34 | 64 | 129 | RateD
17350 | 19-08:32:40 | 1:58 | -0.6072 | 1.1912 | 117.6 | 64.39 | 3.674 | 4.6901 | 463 | - | - | 2021-11-23 21:37 | 64 | 129 | RateD
17351 | 19-08:35:04 | 2:00 | -0.6072 | 1.2155 | 120 | 65.7 | 3.664 | 4.7792 | 471.8 | - | - | 2021-11-23 21:39 | 64 | 129 | RateD
17352 | 19-08:37:26 | 2:02 | -0.6072 | 1.2395 | 122.4 | 67 | 3.6539 | 4.867 | 480.5 | - | - | 2021-11-23 21:42 | 64 | 129 | RateD
17353 | 19-08:39:46 | 2:05 | -0.6072 | 1.2629 | 124.7 | 68.27 | 3.6438 | 4.9526 | 488.9 | - | - | 2021-11-23 21:44 | 64 | 129 | RateD
17354 | 19-08:42:09 | 2:07 | -0.6072 | 1.2871 | 127.1 | 69.57 | 3.6337 | 5.0405 | 497.6 | - | - | 2021-11-23 21:46 | 64 | 129 | RateD
17355 | 19-08:44:31 | 2:10 | -0.6072 | 1.311 | 129.4 | 70.87 | 3.6237 | 5.1274 | 506.2 | - | - | 2021-11-23 21:49 | 64 | 129 | RateD
17356 | 19-08:47:01 | 2:12 | -0.6072 | 1.3363 | 131.9 | 72.23 | 3.6136 | 5.2189 | 515.2 | - | - | 2021-11-23 21:51 | 64 | 129 | RateD
17357 | 19-08:49:47 | 2:15 | -0.6072 | 1.3644 | 134.7 | 73.75 | 3.6035 | 5.3202 | 525.2 | - | - | 2021-11-23 21:54 | 64 | 129 | RateD
17358 | 19-08:52:48 | 2:18 | -0.6072 | 1.3948 | 137.7 | 75.4 | 3.5942 | 5.4298 | 536 | - | - | 2021-11-23 21:57 | 64 | 129 | RateD
17359 | 19-08:55:48 | 2:21 | -0.6072 | 1.4252 | 140.7 | 77.04 | 3.5875 | 5.5388 | 546.8 | - | - | 2021-11-23 22:00 | 64 | 129 | RateD
17360 | 19-08:58:48 | 2:24 | -0.6072 | 1.4556 | 143.7 | 78.68 | 3.582 | 5.6478 | 557.5 | - | - | 2021-11-23 22:03 | 64 | 129 | RateD
17361 | 19-09:01:48 | 2:27 | -0.6072 | 1.486 | 146.7 | 80.33 | 3.5765 | 5.7567 | 568.3 | - | - | 2021-11-23 22:06 | 64 | 129 | RateD
17362 | 19-09:04:48 | 2:30 | -0.6072 | 1.5164 | 149.7 | 81.97 | 3.5702 | 5.8653 | 579 | - | - | 2021-11-23 22:09 | 64 | 129 | RateD
17363 | 19-09:07:49 | 2:33 | -0.6072 | 1.5468 | 152.7 | 83.61 | 3.5612 | 5.9738 | 589.7 | - | - | 2021-11-23 22:12 | 64 | 129 | RateD
17364 | 19-09:10:08 | 2:35 | -0.6072 | 1.5703 | 155 | 84.88 | 3.5511 | 6.0572 | 597.9 | - | - | 2021-11-23 22:14 | 64 | 129 | RateD
17365 | 19-09:11:57 | 2:37 | -0.6072 | 1.5887 | 156.8 | 85.88 | 3.541 | 6.1224 | 604.4 | - | - | 2021-11-23 22:16 | 64 | 129 | RateD
17366 | 19-09:13:22 | 2:38 | -0.6072 | 1.6031 | 158.3 | 86.66 | 3.531 | 6.1735 | 609.4 | - | - | 2021-11-23 22:17 | 64 | 129 | RateD
17367 | 19-09:14:33 | 2:40 | -0.6072 | 1.615 | 159.4 | 87.3 | 3.5209 | 6.2154 | 613.6 | - | - | 2021-11-23 22:19 | 64 | 129 | RateD
17368 | 19-09:15:33 | 2:41 | -0.6072 | 1.6252 | 160.4 | 87.85 | 3.5108 | 6.2513 | 617.1 | - | - | 2021-11-23 22:20 | 64 | 129 | RateD
17369 | 19-09:16:27 | 2:41 | -0.6073 | 1.6343 | 161.3 | 88.34 | 3.5007 | 6.2831 | 620.2 | - | - | 2021-11-23 22:21 | 64 | 129 | RateD
17370 | 19-09:17:15 | 2:42 | -0.6072 | 1.6423 | 162.1 | 88.77 | 3.4907 | 6.3111 | 623 | - | - | 2021-11-23 22:21 | 64 | 129 | RateD
17371 | 19-09:18:00 | 2:43 | -0.6072 | 1.65 | 162.9 | 89.19 | 3.4804 | 6.338 | 625.7 | - | - | 2021-11-23 22:22 | 64 | 129 | RateD
17372 | 19-09:18:44 | 2:44 | -0.6072 | 1.6574 | 163.6 | 89.59 | 3.4704 | 6.3638 | 628.2 | - | - | 2021-11-23 22:23 | 64 | 129 | RateD
17373 | 19-09:19:28 | 2:44 | -0.6072 | 1.6648 | 164.3 | 89.99 | 3.4601 | 6.3894 | 630.7 | - | - | 2021-11-23 22:24 | 64 | 129 | RateD
17374 | 19-09:20:10 | 2:45 | -0.6072 | 1.6719 | 165 | 90.38 | 3.4501 | 6.4139 | 633.2 | - | - | 2021-11-23 22:24 | 64 | 129 | RateD
17375 | 19-09:20:52 | 2:46 | -0.6072 | 1.679 | 165.7 | 90.76 | 3.44 | 6.4383 | 635.6 | - | - | 2021-11-23 22:25 | 64 | 129 | RateD
17376 | 19-09:21:32 | 2:47 | -0.6072 | 1.6857 | 166.4 | 91.12 | 3.4297 | 6.4613 | 637.8 | - | - | 2021-11-23 22:26 | 64 | 129 | RateD
17377 | 19-09:22:11 | 2:47 | -0.6072 | 1.6923 | 167.1 | 91.47 | 3.4197 | 6.4838 | 640.1 | - | - | 2021-11-23 22:26 | 64 | 129 | RateD
17378 | 19-09:22:50 | 2:48 | -0.6072 | 1.6988 | 167.7 | 91.83 | 3.4096 | 6.5061 | 642.3 | - | - | 2021-11-23 22:27 | 64 | 129 | RateD
17379 | 19-09:23:28 | 2:49 | -0.6072 | 1.7053 | 168.3 | 92.18 | 3.3994 | 6.5282 | 644.4 | - | - | 2021-11-23 22:28 | 64 | 129 | RateD
17380 | 19-09:24:06 | 2:49 | -0.6072 | 1.7116 | 169 | 92.52 | 3.3893 | 6.5498 | 646.6 | - | - | 2021-11-23 22:28 | 64 | 129 | RateD
17381 | 19-09:24:40 | 2:50 | -0.6072 | 1.7173 | 169.5 | 92.83 | 3.3792 | 6.5691 | 648.5 | - | - | 2021-11-23 22:29 | 64 | 129 | RateD
17382 | 19-09:25:12 | 2:50 | -0.6072 | 1.7227 | 170.1 | 93.12 | 3.3691 | 6.5873 | 650.3 | - | - | 2021-11-23 22:29 | 64 | 129 | RateD
17383 | 19-09:25:41 | 2:51 | -0.6072 | 1.7277 | 170.6 | 93.39 | 3.3591 | 6.604 | 651.9 | - | - | 2021-11-23 22:30 | 64 | 129 | RateD
17384 | 19-09:26:08 | 2:51 | -0.6073 | 1.7323 | 171 | 93.64 | 3.349 | 6.6193 | 653.4 | - | - | 2021-11-23 22:30 | 64 | 129 | RateD
17385 | 19-09:26:35 | 2:52 | -0.6072 | 1.7368 | 171.4 | 93.88 | 3.3389 | 6.6343 | 654.9 | - | - | 2021-11-23 22:31 | 64 | 129 | RateD
17386 | 19-09:27:00 | 2:52 | -0.6072 | 1.741 | 171.9 | 94.11 | 3.3287 | 6.6485 | 656.3 | - | - | 2021-11-23 22:31 | 64 | 129 | RateD
17387 | 19-09:27:25 | 2:52 | -0.6072 | 1.7452 | 172.3 | 94.34 | 3.3185 | 6.6623 | 657.7 | - | - | 2021-11-23 22:32 | 64 | 129 | RateD
17388 | 19-09:27:48 | 2:53 | -0.6072 | 1.7492 | 172.7 | 94.55 | 3.3081 | 6.6755 | 659 | - | - | 2021-11-23 22:32 | 64 | 129 | RateD
17389 | 19-09:28:10 | 2:53 | -0.6072 | 1.7529 | 173 | 94.75 | 3.2978 | 6.6878 | 660.2 | - | - | 2021-11-23 22:32 | 64 | 129 | RateD
17390 | 19-09:28:30 | 2:54 | -0.6072 | 1.7562 | 173.4 | 94.93 | 3.2876 | 6.6988 | 661.3 | - | - | 2021-11-23 22:33 | 64 | 129 | RateD
17391 | 19-09:28:50 | 2:54 | -0.6072 | 1.7595 | 173.7 | 95.11 | 3.2775 | 6.7097 | 662.4 | - | - | 2021-11-23 22:33 | 64 | 129 | RateD
17392 | 19-09:29:09 | 2:54 | -0.6072 | 1.7628 | 174 | 95.29 | 3.2673 | 6.7202 | 663.4 | - | - | 2021-11-23 22:33 | 64 | 129 | RateD
17393 | 19-09:29:27 | 2:54 | -0.6072 | 1.7659 | 174.3 | 95.45 | 3.2572 | 6.7305 | 664.4 | - | - | 2021-11-23 22:34 | 64 | 129 | RateD
17394 | 19-09:29:45 | 2:55 | -0.6072 | 1.7688 | 174.6 | 95.61 | 3.2471 | 6.7399 | 665.3 | - | - | 2021-11-23 22:34 | 64 | 129 | RateD
17395 | 19-09:30:01 | 2:55 | -0.6072 | 1.7716 | 174.9 | 95.76 | 3.2371 | 6.749 | 666.2 | - | - | 2021-11-23 22:34 | 64 | 129 | RateD
17396 | 19-09:30:17 | 2:55 | -0.6072 | 1.7743 | 175.2 | 95.91 | 3.2268 | 6.7577 | 667.1 | - | - | 2021-11-23 22:34 | 64 | 129 | RateD
17397 | 19-09:30:33 | 2:56 | -0.6072 | 1.777 | 175.4 | 96.06 | 3.2163 | 6.7665 | 668 | - | - | 2021-11-23 22:35 | 64 | 129 | RateD
17398 | 19-09:30:49 | 2:56 | -0.6072 | 1.7796 | 175.7 | 96.2 | 3.2062 | 6.7748 | 668.8 | - | - | 2021-11-23 22:35 | 64 | 129 | RateD
17399 | 19-09:31:04 | 2:56 | -0.6072 | 1.7821 | 175.9 | 96.33 | 3.1958 | 6.7828 | 669.6 | - | - | 2021-11-23 22:35 | 64 | 129 | RateD
17400 | 19-09:31:18 | 2:56 | -0.6072 | 1.7845 | 176.2 | 96.46 | 3.1856 | 6.7904 | 670.3 | - | - | 2021-11-23 22:35 | 64 | 129 | RateD
17401 | 19-09:31:32 | 2:57 | -0.6072 | 1.7869 | 176.4 | 96.59 | 3.1752 | 6.7981 | 671.1 | - | - | 2021-11-23 22:36 | 64 | 129 | RateD
17402 | 19-09:31:46 | 2:57 | -0.6074 | 1.7892 | 176.6 | 96.71 | 3.1651 | 6.8053 | 671.8 | - | - | 2021-11-23 22:36 | 64 | 129 | RateD
17403 | 19-09:31:59 | 2:57 | -0.6072 | 1.7915 | 176.8 | 96.84 | 3.1548 | 6.8125 | 672.5 | - | - | 2021-11-23 22:36 | 64 | 129 | RateD
17404 | 19-09:32:12 | 2:57 | -0.6073 | 1.7936 | 177.1 | 96.95 | 3.1447 | 6.8193 | 673.2 | - | - | 2021-11-23 22:36 | 64 | 129 | RateD
17405 | 19-09:32:25 | 2:57 | -0.6072 | 1.7958 | 177.3 | 97.07 | 3.1343 | 6.8262 | 673.9 | - | - | 2021-11-23 22:37 | 64 | 129 | RateD
17406 | 19-09:32:37 | 2:58 | -0.6072 | 1.7979 | 177.5 | 97.19 | 3.1242 | 6.8328 | 674.5 | - | - | 2021-11-23 22:37 | 64 | 129 | RateD
17407 | 19-09:32:50 | 2:58 | -0.6072 | 1.8 | 177.7 | 97.3 | 3.1138 | 6.8393 | 675.2 | - | - | 2021-11-23 22:37 | 64 | 129 | RateD
17408 | 19-09:33:02 | 2:58 | -0.6072 | 1.8021 | 177.9 | 97.41 | 3.1033 | 6.8458 | 675.8 | - | - | 2021-11-23 22:37 | 64 | 129 | RateD
17409 | 19-09:33:14 | 2:58 | -0.6072 | 1.8041 | 178.1 | 97.52 | 3.0931 | 6.8519 | 676.4 | - | - | 2021-11-23 22:37 | 64 | 129 | RateD
17410 | 19-09:33:25 | 2:58 | -0.6072 | 1.806 | 178.3 | 97.63 | 3.0827 | 6.858 | 677 | - | - | 2021-11-23 22:38 | 64 | 129 | RateD
17411 | 19-09:33:37 | 2:59 | -0.6072 | 1.8079 | 178.5 | 97.73 | 3.0725 | 6.8637 | 677.6 | - | - | 2021-11-23 22:38 | 64 | 129 | RateD
17412 | 19-09:33:48 | 2:59 | -0.6072 | 1.8098 | 178.7 | 97.83 | 3.0619 | 6.8695 | 678.1 | - | - | 2021-11-23 22:38 | 64 | 129 | RateD
17413 | 19-09:33:59 | 2:59 | -0.6072 | 1.8117 | 178.8 | 97.93 | 3.0515 | 6.8752 | 678.7 | - | - | 2021-11-23 22:38 | 64 | 129 | RateD
17414 | 19-09:34:09 | 2:59 | -0.6072 | 1.8134 | 179 | 98.03 | 3.0414 | 6.8806 | 679.2 | - | - | 2021-11-23 22:38 | 64 | 129 | RateD
17415 | 19-09:34:20 | 2:59 | -0.6072 | 1.8152 | 179.2 | 98.12 | 3.0314 | 6.886 | 679.8 | - | - | 2021-11-23 22:38 | 64 | 129 | RateD
17416 | 19-09:34:30 | 3:00 | -0.6072 | 1.817 | 179.4 | 98.22 | 3.0213 | 6.8913 | 680.3 | - | - | 2021-11-23 22:39 | 64 | 129 | RateD
17417 | 19-09:34:41 | 3:00 | -0.6072 | 1.8188 | 179.5 | 98.32 | 3.0106 | 6.8969 | 680.8 | - | - | 2021-11-23 22:39 | 64 | 129 | RateD
17418 | 19-09:34:52 | 3:00 | -0.6072 | 1.8206 | 179.7 | 98.41 | 3.0001 | 6.9023 | 681.4 | - | - | 2021-11-23 22:39 | 64 | 129 | RateD
17419 | 19-09:35:02 | 3:00 | -0.6072 | 1.8223 | 179.9 | 98.5 | 2.99 | 6.9073 | 681.9 | - | - | 2021-11-23 22:39 | 64 | 129 | RateD
17420 | 19-09:35:12 | 3:00 | -0.6073 | 1.824 | 180.1 | 98.59 | 2.9798 | 6.9123 | 682.4 | - | - | 2021-11-23 22:39 | 64 | 129 | RateD
17421 | 19-09:35:22 | 3:00 | -0.6072 | 1.8256 | 180.2 | 98.68 | 2.9692 | 6.9173 | 682.9 | - | - | 2021-11-23 22:39 | 64 | 129 | RateD
17422 | 19-09:35:31 | 3:01 | -0.6073 | 1.8273 | 180.4 | 98.77 | 2.9588 | 6.9222 | 683.3 | - | - | 2021-11-23 22:40 | 64 | 129 | RateD
17423 | 19-09:35:41 | 3:01 | -0.6072 | 1.8288 | 180.5 | 98.86 | 2.9488 | 6.9268 | 683.8 | - | - | 2021-11-23 22:40 | 64 | 129 | RateD
17424 | 19-09:35:50 | 3:01 | -0.6072 | 1.8304 | 180.7 | 98.94 | 2.9385 | 6.9314 | 684.2 | - | - | 2021-11-23 22:40 | 64 | 129 | RateD
17425 | 19-09:35:59 | 3:01 | -0.6072 | 1.832 | 180.8 | 99.03 | 2.928 | 6.936 | 684.7 | - | - | 2021-11-23 22:40 | 64 | 129 | RateD
17426 | 19-09:36:08 | 3:01 | -0.6072 | 1.8335 | 181 | 99.11 | 2.9178 | 6.9406 | 685.1 | - | - | 2021-11-23 22:40 | 64 | 129 | RateD
17427 | 19-09:36:17 | 3:01 | -0.6073 | 1.835 | 181.1 | 99.19 | 2.9077 | 6.9449 | 685.6 | - | - | 2021-11-23 22:40 | 64 | 129 | RateD
17428 | 19-09:36:26 | 3:01 | -0.6072 | 1.8365 | 181.3 | 99.27 | 2.8974 | 6.9491 | 686 | - | - | 2021-11-23 22:41 | 64 | 129 | RateD
17429 | 19-09:36:35 | 3:02 | -0.6072 | 1.838 | 181.4 | 99.35 | 2.8874 | 6.9534 | 686.4 | - | - | 2021-11-23 22:41 | 64 | 129 | RateD
17430 | 19-09:36:43 | 3:02 | -0.6072 | 1.8394 | 181.6 | 99.43 | 2.8773 | 6.9575 | 686.8 | - | - | 2021-11-23 22:41 | 64 | 129 | RateD
17431 | 19-09:36:52 | 3:02 | -0.6072 | 1.8408 | 181.7 | 99.51 | 2.8671 | 6.9616 | 687.2 | - | - | 2021-11-23 22:41 | 64 | 129 | RateD
17432 | 19-09:37:00 | 3:02 | -0.6072 | 1.8423 | 181.9 | 99.59 | 2.8564 | 6.9659 | 687.6 | - | - | 2021-11-23 22:41 | 64 | 129 | RateD
17433 | 19-09:37:09 | 3:02 | -0.6072 | 1.8438 | 182 | 99.66 | 2.8458 | 6.97 | 688.1 | - | - | 2021-11-23 22:41 | 64 | 129 | RateD
17434 | 19-09:37:18 | 3:02 | -0.6072 | 1.8452 | 182.2 | 99.74 | 2.8351 | 6.9742 | 688.5 | - | - | 2021-11-23 22:41 | 64 | 129 | RateD
17435 | 19-09:37:26 | 3:02 | -0.6072 | 1.8466 | 182.3 | 99.82 | 2.8249 | 6.978 | 688.8 | - | - | 2021-11-23 22:42 | 64 | 129 | RateD
17436 | 19-09:37:34 | 3:03 | -0.6072 | 1.848 | 182.4 | 99.89 | 2.8148 | 6.9819 | 689.2 | - | - | 2021-11-23 22:42 | 64 | 129 | RateD
17437 | 19-09:37:42 | 3:03 | -0.6072 | 1.8493 | 182.6 | 99.96 | 2.8046 | 6.9857 | 689.6 | - | - | 2021-11-23 22:42 | 64 | 129 | RateD
17438 | 19-09:37:46 | 3:03 | -0.6072 | 1.85 | 182.6 | 100 | 2.7999 | 6.9875 | 689.8 | - | - | 2021-11-23 22:42 | 64 | 129 | RateD
17439 | 19-09:37:46 | 0:00 | 0.6072 | 0 | 0 | 0 | 2.9047 | 0 | 0 | - | - | 2021-11-23 22:42 | 65 | 130 | RateC
17440 | 19-09:37:48 | 0:00 | 0.6072 | 0.0003 | 0 | 0.02 | 2.9945 | 0.0009 | 0.1 | - | - | 2021-11-23 22:42 | 65 | 130 | RateC
17441 | 19-09:37:48 | 0:00 | 0.6073 | 0.0004 | 0 | 0.02 | 3.0264 | 0.0012 | 0.1 | - | - | 2021-11-23 22:42 | 65 | 130 | RateC
17442 | 19-09:37:49 | 0:00 | 0.6072 | 0.0005 | 0.1 | 0.03 | 3.0602 | 0.0016 | 0.2 | - | - | 2021-11-23 22:42 | 65 | 130 | RateC
17443 | 19-09:37:51 | 0:00 | 0.6072 | 0.0008 | 0.1 | 0.04 | 3.1292 | 0.0025 | 0.2 | - | - | 2021-11-23 22:42 | 65 | 130 | RateC
17444 | 19-09:37:53 | 0:00 | 0.6072 | 0.0011 | 0.1 | 0.06 | 3.1923 | 0.0035 | 0.4 | - | - | 2021-11-23 22:42 | 65 | 130 | RateC
17445 | 19-09:37:54 | 0:00 | 0.6072 | 0.0015 | 0.1 | 0.08 | 3.2434 | 0.0046 | 0.5 | - | - | 2021-11-23 22:42 | 65 | 130 | RateC
17446 | 19-09:37:56 | 0:00 | 0.6072 | 0.0018 | 0.2 | 0.1 | 3.287 | 0.0056 | 0.6 | - | - | 2021-11-23 22:42 | 65 | 130 | RateC
17447 | 19-09:37:58 | 0:00 | 0.6072 | 0.0021 | 0.2 | 0.11 | 3.3293 | 0.0067 | 0.7 | - | - | 2021-11-23 22:42 | 65 | 130 | RateC
17448 | 19-09:37:59 | 0:00 | 0.6072 | 0.0023 | 0.2 | 0.12 | 3.3526 | 0.0073 | 0.7 | - | - | 2021-11-23 22:42 | 65 | 130 | RateC
17449 | 19-09:38:00 | 0:00 | 0.6072 | 0.0024 | 0.2 | 0.13 | 3.3659 | 0.0077 | 0.8 | - | - | 2021-11-23 22:42 | 65 | 130 | RateC
17450 | 19-09:38:01 | 0:00 | 0.6072 | 0.0025 | 0.2 | 0.14 | 3.3772 | 0.008 | 0.8 | - | - | 2021-11-23 22:42 | 65 | 130 | RateC
17451 | 19-09:38:01 | 0:00 | 0.6072 | 0.0026 | 0.3 | 0.14 | 3.3894 | 0.0084 | 0.8 | - | - | 2021-11-23 22:42 | 65 | 130 | RateC
17452 | 19-09:38:02 | 0:00 | 0.6072 | 0.0028 | 0.3 | 0.15 | 3.4093 | 0.0091 | 0.9 | - | - | 2021-11-23 22:42 | 65 | 130 | RateC
17453 | 19-09:38:04 | 0:00 | 0.6073 | 0.003 | 0.3 | 0.16 | 3.4285 | 0.0098 | 1 | - | - | 2021-11-23 22:42 | 65 | 130 | RateC
17454 | 19-09:38:04 | 0:00 | 0.6072 | 0.0031 | 0.3 | 0.17 | 3.4392 | 0.0102 | 1 | - | - | 2021-11-23 22:42 | 65 | 130 | RateC
17455 | 19-09:38:06 | 0:00 | 0.6072 | 0.0033 | 0.3 | 0.18 | 3.4566 | 0.0109 | 1.1 | - | - | 2021-11-23 22:42 | 65 | 130 | RateC
17456 | 19-09:38:07 | 0:00 | 0.6072 | 0.0035 | 0.3 | 0.19 | 3.4719 | 0.0116 | 1.1 | - | - | 2021-11-23 22:42 | 65 | 130 | RateC
17457 | 19-09:38:08 | 0:00 | 0.6072 | 0.0037 | 0.4 | 0.2 | 3.4866 | 0.0123 | 1.2 | - | - | 2021-11-23 22:42 | 65 | 130 | RateC
17458 | 19-09:38:09 | 0:00 | 0.6072 | 0.0039 | 0.4 | 0.21 | 3.4987 | 0.013 | 1.3 | - | - | 2021-11-23 22:42 | 65 | 130 | RateC
17459 | 19-09:38:10 | 0:00 | 0.6072 | 0.0041 | 0.4 | 0.22 | 3.5099 | 0.0137 | 1.4 | - | - | 2021-11-23 22:42 | 65 | 130 | RateC
17460 | 19-09:38:12 | 0:00 | 0.6072 | 0.0045 | 0.4 | 0.24 | 3.5237 | 0.0148 | 1.5 | - | - | 2021-11-23 22:42 | 65 | 130 | RateC
17461 | 19-09:38:14 | 0:00 | 0.6072 | 0.0048 | 0.5 | 0.26 | 3.5353 | 0.016 | 1.6 | - | - | 2021-11-23 22:42 | 65 | 130 | RateC
17462 | 19-09:38:17 | 0:01 | 0.6072 | 0.0053 | 0.5 | 0.29 | 3.5472 | 0.0178 | 1.8 | - | - | 2021-11-23 22:42 | 65 | 130 | RateC
17463 | 19-09:38:21 | 0:01 | 0.6072 | 0.0059 | 0.6 | 0.32 | 3.5575 | 0.0201 | 2 | - | - | 2021-11-23 22:42 | 65 | 130 | RateC
17464 | 19-09:38:27 | 0:01 | 0.6072 | 0.0069 | 0.7 | 0.37 | 3.5676 | 0.0234 | 2.3 | - | - | 2021-11-23 22:43 | 65 | 130 | RateC
17465 | 19-09:38:35 | 0:01 | 0.6072 | 0.0083 | 0.8 | 0.45 | 3.5782 | 0.0286 | 2.8 | - | - | 2021-11-23 22:43 | 65 | 130 | RateC
17466 | 19-09:38:47 | 0:01 | 0.6072 | 0.0104 | 1 | 0.56 | 3.5885 | 0.036 | 3.6 | - | - | 2021-11-23 22:43 | 65 | 130 | RateC
17467 | 19-09:39:04 | 0:01 | 0.6072 | 0.0131 | 1.3 | 0.71 | 3.5987 | 0.0458 | 4.5 | - | - | 2021-11-23 22:43 | 65 | 130 | RateC
17468 | 19-09:39:25 | 0:02 | 0.6072 | 0.0168 | 1.7 | 0.9 | 3.6088 | 0.0589 | 5.8 | - | - | 2021-11-23 22:44 | 65 | 130 | RateC
17469 | 19-09:39:53 | 0:02 | 0.6072 | 0.0214 | 2.1 | 1.16 | 3.6189 | 0.0758 | 7.5 | - | - | 2021-11-23 22:44 | 65 | 130 | RateC
17470 | 19-09:40:30 | 0:03 | 0.6072 | 0.0277 | 2.7 | 1.49 | 3.6289 | 0.0985 | 9.7 | - | - | 2021-11-23 22:45 | 65 | 130 | RateC
17471 | 19-09:41:20 | 0:04 | 0.6072 | 0.0362 | 3.6 | 1.95 | 3.639 | 0.1295 | 12.8 | - | - | 2021-11-23 22:45 | 65 | 130 | RateC
17472 | 19-09:42:38 | 0:05 | 0.6072 | 0.0493 | 4.9 | 2.66 | 3.6491 | 0.1773 | 17.5 | - | - | 2021-11-23 22:47 | 65 | 130 | RateC
17473 | 19-09:44:33 | 0:07 | 0.6072 | 0.0687 | 6.8 | 3.71 | 3.6592 | 0.2481 | 24.5 | - | - | 2021-11-23 22:49 | 65 | 130 | RateC
17474 | 19-09:47:22 | 0:10 | 0.6072 | 0.0972 | 9.6 | 5.25 | 3.6692 | 0.3526 | 34.8 | - | - | 2021-11-23 22:51 | 65 | 130 | RateC
17475 | 19-09:50:22 | 0:13 | 0.6072 | 0.1276 | 12.6 | 6.89 | 3.6779 | 0.4642 | 45.8 | - | - | 2021-11-23 22:54 | 65 | 130 | RateC
17476 | 19-09:53:22 | 0:16 | 0.6072 | 0.158 | 15.6 | 8.52 | 3.686 | 0.5759 | 56.9 | - | - | 2021-11-23 22:57 | 65 | 130 | RateC
17477 | 19-09:56:23 | 0:19 | 0.6072 | 0.1884 | 18.6 | 10.17 | 3.6923 | 0.6882 | 67.9 | - | - | 2021-11-23 23:01 | 65 | 130 | RateC
17478 | 19-09:59:23 | 0:22 | 0.6072 | 0.2187 | 21.6 | 11.8 | 3.6968 | 0.8004 | 79 | - | - | 2021-11-23 23:04 | 65 | 130 | RateC
17479 | 19-10:02:23 | 0:25 | 0.6072 | 0.2492 | 24.6 | 13.45 | 3.7002 | 0.913 | 90.1 | - | - | 2021-11-23 23:06 | 65 | 130 | RateC
17480 | 19-10:05:23 | 0:28 | 0.6072 | 0.2796 | 27.6 | 15.09 | 3.703 | 1.0255 | 101.2 | - | - | 2021-11-23 23:10 | 65 | 130 | RateC
17481 | 19-10:08:24 | 0:31 | 0.6072 | 0.31 | 30.6 | 16.73 | 3.7064 | 1.1381 | 112.3 | - | - | 2021-11-23 23:13 | 65 | 130 | RateC
17482 | 19-10:11:24 | 0:34 | 0.6072 | 0.3404 | 33.6 | 18.37 | 3.7108 | 1.2508 | 123.5 | - | - | 2021-11-23 23:16 | 65 | 130 | RateC
17483 | 19-10:14:24 | 0:37 | 0.6072 | 0.3707 | 36.6 | 20.01 | 3.717 | 1.3636 | 134.6 | - | - | 2021-11-23 23:19 | 65 | 130 | RateC
17484 | 19-10:17:24 | 0:40 | 0.6072 | 0.4011 | 39.6 | 21.65 | 3.7246 | 1.4767 | 145.8 | - | - | 2021-11-23 23:22 | 65 | 130 | RateC
17485 | 19-10:20:24 | 0:43 | 0.6072 | 0.4316 | 42.6 | 23.29 | 3.7334 | 1.5901 | 157 | - | - | 2021-11-23 23:25 | 65 | 130 | RateC
17486 | 19-10:23:24 | 0:46 | 0.6072 | 0.4619 | 45.6 | 24.93 | 3.743 | 1.7037 | 168.2 | - | - | 2021-11-23 23:28 | 65 | 130 | RateC
17487 | 19-10:26:15 | 0:48 | 0.6072 | 0.4908 | 48.4 | 26.48 | 3.7531 | 1.8117 | 178.8 | - | - | 2021-11-23 23:30 | 65 | 130 | RateC
17488 | 19-10:29:04 | 0:51 | 0.6072 | 0.5193 | 51.3 | 28.02 | 3.7632 | 1.9189 | 189.4 | - | - | 2021-11-23 23:33 | 65 | 130 | RateC
17489 | 19-10:31:51 | 0:54 | 0.6072 | 0.5473 | 54 | 29.54 | 3.7733 | 2.0245 | 199.9 | - | - | 2021-11-23 23:36 | 65 | 130 | RateC
17490 | 19-10:34:39 | 0:57 | 0.6072 | 0.5758 | 56.8 | 31.07 | 3.7833 | 2.1322 | 210.5 | - | - | 2021-11-23 23:39 | 65 | 130 | RateC
17491 | 19-10:37:30 | 1:00 | 0.6072 | 0.6046 | 59.7 | 32.63 | 3.7934 | 2.2413 | 221.3 | - | - | 2021-11-23 23:42 | 65 | 130 | RateC
17492 | 19-10:40:24 | 1:03 | 0.6072 | 0.6339 | 62.6 | 34.21 | 3.8035 | 2.3527 | 232.3 | - | - | 2021-11-23 23:45 | 65 | 130 | RateC
17493 | 19-10:43:17 | 1:06 | 0.6072 | 0.6631 | 65.5 | 35.78 | 3.8136 | 2.4636 | 243.2 | - | - | 2021-11-23 23:47 | 65 | 130 | RateC
17494 | 19-10:46:09 | 1:08 | 0.6072 | 0.6921 | 68.3 | 37.35 | 3.8236 | 2.5746 | 254.2 | - | - | 2021-11-23 23:50 | 65 | 130 | RateC
17495 | 19-10:48:51 | 1:11 | 0.6072 | 0.7194 | 71 | 38.83 | 3.8337 | 2.6792 | 264.5 | - | - | 2021-11-23 23:53 | 65 | 130 | RateC
17496 | 19-10:51:30 | 1:14 | 0.6072 | 0.7463 | 73.7 | 40.28 | 3.8438 | 2.7824 | 274.7 | - | - | 2021-11-23 23:56 | 65 | 130 | RateC
17497 | 19-10:53:58 | 1:16 | 0.6072 | 0.7712 | 76.1 | 41.62 | 3.8539 | 2.8783 | 284.1 | - | - | 2021-11-23 23:58 | 65 | 130 | RateC
17498 | 19-10:56:16 | 1:18 | 0.6072 | 0.7945 | 78.4 | 42.88 | 3.8639 | 2.968 | 293 | - | - | 2021-11-24 | 65 | 130 | RateC
17499 | 19-10:58:26 | 1:21 | 0.6072 | 0.8165 | 80.6 | 44.06 | 3.874 | 3.053 | 301.4 | - | - | 2021-11-24 00:03 | 65 | 130 | RateC
17500 | 19-11:00:26 | 1:23 | 0.6072 | 0.8367 | 82.6 | 45.15 | 3.8841 | 3.1314 | 309.1 | - | - | 2021-11-24 00:05 | 65 | 130 | RateC
17501 | 19-11:02:16 | 1:24 | 0.6072 | 0.8552 | 84.4 | 46.15 | 3.8942 | 3.2035 | 316.2 | - | - | 2021-11-24 00:06 | 65 | 130 | RateC
17502 | 19-11:04:01 | 1:26 | 0.6072 | 0.873 | 86.2 | 47.11 | 3.9042 | 3.2729 | 323.1 | - | - | 2021-11-24 00:08 | 65 | 130 | RateC
17503 | 19-11:05:41 | 1:28 | 0.6072 | 0.8898 | 87.8 | 48.02 | 3.9143 | 3.3384 | 329.6 | - | - | 2021-11-24 00:10 | 65 | 130 | RateC
17504 | 19-11:07:17 | 1:30 | 0.6072 | 0.906 | 89.4 | 48.89 | 3.9244 | 3.402 | 335.8 | - | - | 2021-11-24 00:11 | 65 | 130 | RateC
17505 | 19-11:08:47 | 1:31 | 0.6072 | 0.9212 | 90.9 | 49.71 | 3.9345 | 3.4618 | 341.7 | - | - | 2021-11-24 00:13 | 65 | 130 | RateC
17506 | 19-11:10:18 | 1:33 | 0.6072 | 0.9365 | 92.4 | 50.54 | 3.9445 | 3.5219 | 347.7 | - | - | 2021-11-24 00:14 | 65 | 130 | RateC
17507 | 19-11:11:52 | 1:34 | 0.6072 | 0.9523 | 94 | 51.39 | 3.9546 | 3.5844 | 353.8 | - | - | 2021-11-24 00:16 | 65 | 130 | RateC
17508 | 19-11:13:29 | 1:36 | 0.6072 | 0.9687 | 95.6 | 52.28 | 3.9647 | 3.6495 | 360.3 | - | - | 2021-11-24 00:18 | 65 | 130 | RateC
17509 | 19-11:15:18 | 1:38 | 0.6072 | 0.9872 | 97.5 | 53.28 | 3.9748 | 3.7227 | 367.5 | - | - | 2021-11-24 00:19 | 65 | 130 | RateC
17510 | 19-11:17:18 | 1:40 | 0.6072 | 1.0074 | 99.4 | 54.37 | 3.9848 | 3.8032 | 375.4 | - | - | 2021-11-24 00:21 | 65 | 130 | RateC
17511 | 19-11:19:29 | 1:42 | 0.6072 | 1.0295 | 101.6 | 55.56 | 3.9949 | 3.8913 | 384.1 | - | - | 2021-11-24 00:24 | 65 | 130 | RateC
17512 | 19-11:21:50 | 1:44 | 0.6073 | 1.0532 | 104 | 56.84 | 4.005 | 3.9861 | 393.5 | - | - | 2021-11-24 00:26 | 65 | 130 | RateC
17513 | 19-11:24:24 | 1:47 | 0.6072 | 1.0792 | 106.5 | 58.24 | 4.0151 | 4.0906 | 403.8 | - | - | 2021-11-24 00:29 | 65 | 130 | RateC
17514 | 19-11:27:10 | 1:49 | 0.6073 | 1.1072 | 109.3 | 59.75 | 4.0251 | 4.203 | 414.9 | - | - | 2021-11-24 00:31 | 65 | 130 | RateC
17515 | 19-11:30:10 | 1:52 | 0.6072 | 1.1376 | 112.3 | 61.39 | 4.0348 | 4.3254 | 427 | - | - | 2021-11-24 00:34 | 65 | 130 | RateC
17516 | 19-11:33:10 | 1:55 | 0.6072 | 1.168 | 115.3 | 63.03 | 4.0437 | 4.4482 | 439.1 | - | - | 2021-11-24 00:37 | 65 | 130 | RateC
17517 | 19-11:36:10 | 1:58 | 0.6072 | 1.1984 | 118.3 | 64.67 | 4.0521 | 4.5713 | 451.3 | - | - | 2021-11-24 00:40 | 65 | 130 | RateC
17518 | 19-11:39:11 | 2:01 | 0.6072 | 1.2288 | 121.3 | 66.31 | 4.06 | 4.6946 | 463.4 | - | - | 2021-11-24 00:43 | 65 | 130 | RateC
17519 | 19-11:42:11 | 2:04 | 0.6072 | 1.2592 | 124.3 | 67.96 | 4.0676 | 4.8183 | 475.6 | - | - | 2021-11-24 00:46 | 65 | 130 | RateC
17520 | 19-11:45:11 | 2:07 | 0.6072 | 1.2896 | 127.3 | 69.59 | 4.0757 | 4.9419 | 487.8 | - | - | 2021-11-24 00:49 | 65 | 130 | RateC
17521 | 19-11:48:11 | 2:10 | 0.6072 | 1.32 | 130.3 | 71.24 | 4.0851 | 5.066 | 500.1 | - | - | 2021-11-24 00:52 | 65 | 130 | RateC
17522 | 19-11:50:39 | 2:13 | 0.6072 | 1.345 | 132.8 | 72.58 | 4.0952 | 5.1682 | 510.2 | - | - | 2021-11-24 00:55 | 65 | 130 | RateC
17523 | 19-11:52:41 | 2:15 | 0.6072 | 1.3654 | 134.8 | 73.69 | 4.1053 | 5.2519 | 518.5 | - | - | 2021-11-24 00:57 | 65 | 130 | RateC
17524 | 19-11:54:16 | 2:16 | 0.6072 | 1.3815 | 136.4 | 74.56 | 4.1154 | 5.3182 | 525 | - | - | 2021-11-24 00:58 | 65 | 130 | RateC
17525 | 19-11:55:36 | 2:18 | 0.6072 | 1.395 | 137.7 | 75.29 | 4.1254 | 5.3739 | 530.5 | - | - | 2021-11-24 01:00 | 65 | 130 | RateC
17526 | 19-11:56:49 | 2:19 | 0.6072 | 1.4073 | 138.9 | 75.95 | 4.1355 | 5.4247 | 535.5 | - | - | 2021-11-24 01:01 | 65 | 130 | RateC
17527 | 19-11:57:55 | 2:20 | 0.6072 | 1.4184 | 140 | 76.55 | 4.1456 | 5.4705 | 540 | - | - | 2021-11-24 01:02 | 65 | 130 | RateC
17528 | 19-11:58:57 | 2:21 | 0.6072 | 1.4289 | 141.1 | 77.11 | 4.1557 | 5.5141 | 544.3 | - | - | 2021-11-24 01:03 | 65 | 130 | RateC
17529 | 19-11:59:59 | 2:22 | 0.6072 | 1.4394 | 142.1 | 77.68 | 4.1659 | 5.5576 | 548.6 | - | - | 2021-11-24 01:04 | 65 | 130 | RateC
17530 | 19-12:01:03 | 2:23 | 0.6072 | 1.4502 | 143.2 | 78.26 | 4.176 | 5.6027 | 553.1 | - | - | 2021-11-24 01:05 | 65 | 130 | RateC
17531 | 19-12:02:08 | 2:24 | 0.6072 | 1.4611 | 144.2 | 78.85 | 4.186 | 5.6485 | 557.6 | - | - | 2021-11-24 01:06 | 65 | 130 | RateC
17532 | 19-12:03:16 | 2:25 | 0.6072 | 1.4726 | 145.4 | 79.47 | 4.1961 | 5.6967 | 562.4 | - | - | 2021-11-24 01:07 | 65 | 130 | RateC
17533 | 19-12:04:31 | 2:27 | 0.6072 | 1.4851 | 146.6 | 80.15 | 4.2062 | 5.7493 | 567.5 | - | - | 2021-11-24 01:09 | 65 | 130 | RateC
17534 | 19-12:05:51 | 2:28 | 0.6072 | 1.4988 | 148 | 80.88 | 4.2163 | 5.8067 | 573.2 | - | - | 2021-11-24 01:10 | 65 | 130 | RateC
17535 | 19-12:07:28 | 2:30 | 0.6073 | 1.5151 | 149.6 | 81.76 | 4.2263 | 5.8756 | 580 | - | - | 2021-11-24 01:12 | 65 | 130 | RateC
17536 | 19-12:09:46 | 2:32 | 0.6072 | 1.5384 | 151.9 | 83.02 | 4.2364 | 5.9741 | 589.7 | - | - | 2021-11-24 01:14 | 65 | 130 | RateC
17537 | 19-12:12:46 | 2:35 | 0.6072 | 1.5688 | 154.9 | 84.66 | 4.2451 | 6.1031 | 602.5 | - | - | 2021-11-24 01:17 | 65 | 130 | RateC
17538 | 19-12:15:47 | 2:38 | 0.6072 | 1.5993 | 157.9 | 86.31 | 4.2527 | 6.2325 | 615.3 | - | - | 2021-11-24 01:20 | 65 | 130 | RateC
17539 | 19-12:18:47 | 2:41 | 0.6072 | 1.6296 | 160.9 | 87.95 | 4.2603 | 6.3618 | 628 | - | - | 2021-11-24 01:23 | 65 | 130 | RateC
17540 | 19-12:21:47 | 2:44 | 0.6072 | 1.6601 | 163.9 | 89.59 | 4.2688 | 6.4916 | 640.8 | - | - | 2021-11-24 01:26 | 65 | 130 | RateC
17541 | 19-12:24:48 | 2:47 | 0.6072 | 1.6904 | 166.9 | 91.23 | 4.2784 | 6.6213 | 653.6 | - | - | 2021-11-24 01:29 | 65 | 130 | RateC
17542 | 19-12:27:23 | 2:50 | 0.6072 | 1.7166 | 169.5 | 92.64 | 4.2885 | 6.7334 | 664.7 | - | - | 2021-11-24 01:32 | 65 | 130 | RateC
17543 | 19-12:29:35 | 2:52 | 0.6072 | 1.739 | 171.7 | 93.85 | 4.2986 | 6.8296 | 674.2 | - | - | 2021-11-24 01:34 | 65 | 130 | RateC
17544 | 19-12:31:20 | 2:54 | 0.6072 | 1.7567 | 173.4 | 94.8 | 4.3087 | 6.9056 | 681.7 | - | - | 2021-11-24 01:35 | 65 | 130 | RateC
17545 | 19-12:32:57 | 2:55 | 0.6072 | 1.7729 | 175 | 95.68 | 4.3187 | 6.9758 | 688.6 | - | - | 2021-11-24 01:37 | 65 | 130 | RateC
17546 | 19-12:34:20 | 2:57 | 0.6072 | 1.787 | 176.4 | 96.44 | 4.3288 | 7.0366 | 694.6 | - | - | 2021-11-24 01:38 | 65 | 130 | RateC
17547 | 19-12:35:36 | 2:58 | 0.6072 | 1.7997 | 177.7 | 97.13 | 4.3389 | 7.0918 | 700.1 | - | - | 2021-11-24 01:40 | 65 | 130 | RateC
17548 | 19-12:36:43 | 2:59 | 0.6072 | 1.8112 | 178.8 | 97.74 | 4.349 | 7.1415 | 705 | - | - | 2021-11-24 01:41 | 65 | 130 | RateC
17549 | 19-12:37:42 | 3:00 | 0.6072 | 1.821 | 179.8 | 98.28 | 4.359 | 7.1845 | 709.2 | - | - | 2021-11-24 01:42 | 65 | 130 | RateC
17550 | 19-12:38:34 | 3:01 | 0.6072 | 1.8298 | 180.6 | 98.75 | 4.3691 | 7.2227 | 713 | - | - | 2021-11-24 01:43 | 65 | 130 | RateC
17551 | 19-12:39:24 | 3:02 | 0.6072 | 1.8382 | 181.5 | 99.2 | 4.3792 | 7.2597 | 716.6 | - | - | 2021-11-24 01:44 | 65 | 130 | RateC
17552 | 19-12:40:08 | 3:02 | 0.6072 | 1.8457 | 182.2 | 99.61 | 4.3894 | 7.2924 | 719.9 | - | - | 2021-11-24 01:44 | 65 | 130 | RateC
17553 | 19-12:40:49 | 3:03 | 0.6072 | 1.8527 | 182.9 | 99.98 | 4.3996 | 7.323 | 722.9 | - | - | 2021-11-24 01:45 | 65 | 130 | RateC
17554 | 19-12:40:51 | 3:03 | 0.6072 | 1.853 | 182.9 | 100 | 4.4 | 7.3244 | 723 | - | - | 2021-11-24 01:45 | 65 | 130 | RateC
17555 | 19-12:40:51 | 0:00 | -0.6072 | 0 | 0 | 0 | 4.2981 | 0 | 0 | - | - | 2021-11-24 01:45 | 65 | 131 | RateD
17556 | 19-12:40:52 | 0:00 | -0.6072 | 0.0002 | 0 | 0.01 | 4.2639 | 0.0009 | 0.1 | - | - | 2021-11-24 01:45 | 65 | 131 | RateD
17557 | 19-12:40:53 | 0:00 | -0.6072 | 0.0003 | 0 | 0.02 | 4.2494 | 0.0014 | 0.1 | - | - | 2021-11-24 01:45 | 65 | 131 | RateD
17558 | 19-12:40:54 | 0:00 | -0.6072 | 0.0005 | 0.1 | 0.03 | 4.2363 | 0.0023 | 0.2 | - | - | 2021-11-24 01:45 | 65 | 131 | RateD
17559 | 19-12:40:56 | 0:00 | -0.6072 | 0.0008 | 0.1 | 0.05 | 4.226 | 0.0035 | 0.3 | - | - | 2021-11-24 01:45 | 65 | 131 | RateD
17560 | 19-12:40:59 | 0:00 | -0.6072 | 0.0014 | 0.1 | 0.07 | 4.216 | 0.0058 | 0.6 | - | - | 2021-11-24 01:45 | 65 | 131 | RateD
17561 | 19-12:41:05 | 0:00 | -0.6072 | 0.0023 | 0.2 | 0.13 | 4.2054 | 0.0098 | 1 | - | - | 2021-11-24 01:45 | 65 | 131 | RateD
17562 | 19-12:41:14 | 0:00 | -0.6072 | 0.0038 | 0.4 | 0.2 | 4.195 | 0.0159 | 1.6 | - | - | 2021-11-24 01:45 | 65 | 131 | RateD
17563 | 19-12:41:26 | 0:01 | -0.6072 | 0.0059 | 0.6 | 0.32 | 4.185 | 0.0246 | 2.4 | - | - | 2021-11-24 01:46 | 65 | 131 | RateD
17564 | 19-12:41:44 | 0:01 | -0.6072 | 0.0089 | 0.9 | 0.48 | 4.1749 | 0.0374 | 3.7 | - | - | 2021-11-24 01:46 | 65 | 131 | RateD
17565 | 19-12:42:08 | 0:01 | -0.6072 | 0.013 | 1.3 | 0.71 | 4.1648 | 0.0546 | 5.4 | - | - | 2021-11-24 01:46 | 65 | 131 | RateD
17566 | 19-12:42:45 | 0:02 | -0.6072 | 0.0192 | 1.9 | 1.04 | 4.1547 | 0.08 | 7.9 | - | - | 2021-11-24 01:47 | 65 | 131 | RateD
17567 | 19-12:43:39 | 0:03 | -0.6072 | 0.0283 | 2.8 | 1.53 | 4.1447 | 0.1181 | 11.7 | - | - | 2021-11-24 01:48 | 65 | 131 | RateD
17568 | 19-12:45:20 | 0:04 | -0.6072 | 0.0454 | 4.5 | 2.46 | 4.1346 | 0.1886 | 18.6 | - | - | 2021-11-24 01:49 | 65 | 131 | RateD
17569 | 19-12:48:21 | 0:07 | -0.6072 | 0.0758 | 7.5 | 4.1 | 4.1271 | 0.3143 | 31 | - | - | 2021-11-24 01:52 | 65 | 131 | RateD
17570 | 19-12:51:21 | 0:10 | -0.6072 | 0.1062 | 10.5 | 5.75 | 4.1231 | 0.4398 | 43.4 | - | - | 2021-11-24 01:55 | 65 | 131 | RateD
17571 | 19-12:54:21 | 0:14 | -0.6072 | 0.1366 | 13.5 | 7.4 | 4.12 | 0.5651 | 55.8 | - | - | 2021-11-24 01:58 | 65 | 131 | RateD
17572 | 19-12:57:22 | 0:16 | -0.6072 | 0.1671 | 16.5 | 9.04 | 4.1168 | 0.6904 | 68.2 | - | - | 2021-11-24 02:01 | 65 | 131 | RateD
17573 | 19-13:00:22 | 0:20 | -0.6072 | 0.1974 | 19.5 | 10.69 | 4.113 | 0.8154 | 80.5 | - | - | 2021-11-24 02:04 | 65 | 131 | RateD
17574 | 19-13:03:21 | 0:22 | -0.6072 | 0.2278 | 22.5 | 12.33 | 4.1088 | 0.9402 | 92.8 | - | - | 2021-11-24 02:07 | 65 | 131 | RateD
17575 | 19-13:06:22 | 0:26 | -0.6072 | 0.2581 | 25.5 | 13.98 | 4.1031 | 1.0648 | 105.1 | - | - | 2021-11-24 02:10 | 65 | 131 | RateD
17576 | 19-13:09:22 | 0:28 | -0.6072 | 0.2885 | 28.5 | 15.62 | 4.0952 | 1.1894 | 117.4 | - | - | 2021-11-24 02:13 | 65 | 131 | RateD
17577 | 19-13:11:49 | 0:31 | -0.6072 | 0.3134 | 30.9 | 16.97 | 4.0851 | 1.2911 | 127.5 | - | - | 2021-11-24 02:16 | 65 | 131 | RateD
17578 | 19-13:13:39 | 0:33 | -0.6072 | 0.332 | 32.8 | 17.97 | 4.0751 | 1.3669 | 134.9 | - | - | 2021-11-24 02:18 | 65 | 131 | RateD
17579 | 19-13:15:05 | 0:34 | -0.6072 | 0.3465 | 34.2 | 18.76 | 4.065 | 1.4259 | 140.8 | - | - | 2021-11-24 02:19 | 65 | 131 | RateD
17580 | 19-13:16:19 | 0:35 | -0.6072 | 0.3589 | 35.4 | 19.43 | 4.0549 | 1.4764 | 145.7 | - | - | 2021-11-24 02:20 | 65 | 131 | RateD
17581 | 19-13:17:25 | 0:37 | -0.6072 | 0.3701 | 36.5 | 20.04 | 4.0448 | 1.5217 | 150.2 | - | - | 2021-11-24 02:22 | 65 | 131 | RateD
17582 | 19-13:18:31 | 0:38 | -0.6073 | 0.3812 | 37.6 | 20.64 | 4.0348 | 1.5667 | 154.7 | - | - | 2021-11-24 02:23 | 65 | 131 | RateD
17583 | 19-13:19:38 | 0:39 | -0.6072 | 0.3925 | 38.7 | 21.25 | 4.0247 | 1.6121 | 159.1 | - | - | 2021-11-24 02:24 | 65 | 131 | RateD
17584 | 19-13:20:49 | 0:40 | -0.6072 | 0.4044 | 39.9 | 21.89 | 4.0146 | 1.6599 | 163.9 | - | - | 2021-11-24 02:25 | 65 | 131 | RateD
17585 | 19-13:22:05 | 0:41 | -0.6072 | 0.4174 | 41.2 | 22.6 | 4.0045 | 1.712 | 169 | - | - | 2021-11-24 02:26 | 65 | 131 | RateD
17586 | 19-13:23:33 | 0:43 | -0.6072 | 0.4321 | 42.7 | 23.4 | 3.9945 | 1.771 | 174.8 | - | - | 2021-11-24 02:28 | 65 | 131 | RateD
17587 | 19-13:25:15 | 0:44 | -0.6072 | 0.4494 | 44.4 | 24.33 | 3.9844 | 1.8398 | 181.6 | - | - | 2021-11-24 02:29 | 65 | 131 | RateD
17588 | 19-13:27:22 | 0:47 | -0.6073 | 0.4707 | 46.5 | 25.48 | 3.9743 | 1.9246 | 190 | - | - | 2021-11-24 02:31 | 65 | 131 | RateD
17589 | 19-13:30:00 | 0:49 | -0.6072 | 0.4974 | 49.1 | 26.93 | 3.9642 | 2.0307 | 200.5 | - | - | 2021-11-24 02:34 | 65 | 131 | RateD
17590 | 19-13:33:00 | 0:52 | -0.6072 | 0.5278 | 52.1 | 28.58 | 3.956 | 2.1511 | 212.4 | - | - | 2021-11-24 02:37 | 65 | 131 | RateD
17591 | 19-13:36:01 | 0:55 | -0.6072 | 0.5582 | 55.1 | 30.22 | 3.9489 | 2.2713 | 224.2 | - | - | 2021-11-24 02:40 | 65 | 131 | RateD
17592 | 19-13:39:01 | 0:58 | -0.6072 | 0.5886 | 58.1 | 31.87 | 3.9422 | 2.3912 | 236 | - | - | 2021-11-24 02:43 | 65 | 131 | RateD
17593 | 19-13:42:01 | 1:01 | -0.6072 | 0.619 | 61.1 | 33.51 | 3.9349 | 2.5107 | 247.8 | - | - | 2021-11-24 02:46 | 65 | 131 | RateD
17594 | 19-13:45:01 | 1:04 | -0.6072 | 0.6493 | 64.1 | 35.15 | 3.9266 | 2.6301 | 259.6 | - | - | 2021-11-24 02:49 | 65 | 131 | RateD
17595 | 19-13:48:00 | 1:07 | -0.6072 | 0.6796 | 67.1 | 36.8 | 3.9165 | 2.7489 | 271.4 | - | - | 2021-11-24 02:52 | 65 | 131 | RateD
17596 | 19-13:50:33 | 1:10 | -0.6072 | 0.7054 | 69.6 | 38.19 | 3.9064 | 2.8498 | 281.3 | - | - | 2021-11-24 02:55 | 65 | 131 | RateD
17597 | 19-13:52:49 | 1:12 | -0.6072 | 0.7284 | 71.9 | 39.44 | 3.8963 | 2.9395 | 290.2 | - | - | 2021-11-24 02:57 | 65 | 131 | RateD
17598 | 19-13:54:54 | 1:14 | -0.6072 | 0.7495 | 74 | 40.58 | 3.8863 | 3.0215 | 298.3 | - | - | 2021-11-24 02:59 | 65 | 131 | RateD
17599 | 19-13:56:53 | 1:16 | -0.6072 | 0.7694 | 76 | 41.66 | 3.8762 | 3.0988 | 305.9 | - | - | 2021-11-24 03:01 | 65 | 131 | RateD
17600 | 19-13:58:47 | 1:18 | -0.6072 | 0.7887 | 77.9 | 42.7 | 3.8661 | 3.1736 | 313.3 | - | - | 2021-11-24 03:03 | 65 | 131 | RateD
17601 | 19-14:00:42 | 1:20 | -0.6072 | 0.8082 | 79.8 | 43.75 | 3.856 | 3.2487 | 320.7 | - | - | 2021-11-24 03:05 | 65 | 131 | RateD
17602 | 19-14:02:36 | 1:22 | -0.6072 | 0.8273 | 81.7 | 44.79 | 3.846 | 3.3224 | 328 | - | - | 2021-11-24 03:07 | 65 | 131 | RateD
17603 | 19-14:04:26 | 1:24 | -0.6072 | 0.8458 | 83.5 | 45.79 | 3.8359 | 3.3935 | 335 | - | - | 2021-11-24 03:09 | 65 | 131 | RateD
17604 | 19-14:06:10 | 1:25 | -0.6072 | 0.8634 | 85.2 | 46.75 | 3.8258 | 3.461 | 341.7 | - | - | 2021-11-24 03:10 | 65 | 131 | RateD
17605 | 19-14:07:53 | 1:27 | -0.6072 | 0.8807 | 86.9 | 47.68 | 3.8157 | 3.527 | 348.2 | - | - | 2021-11-24 03:12 | 65 | 131 | RateD
17606 | 19-14:09:30 | 1:29 | -0.6072 | 0.8971 | 88.6 | 48.57 | 3.8056 | 3.5895 | 354.3 | - | - | 2021-11-24 03:14 | 65 | 131 | RateD
17607 | 19-14:11:08 | 1:30 | -0.6072 | 0.9138 | 90.2 | 49.47 | 3.7956 | 3.6528 | 360.6 | - | - | 2021-11-24 03:15 | 65 | 131 | RateD
17608 | 19-14:12:49 | 1:32 | -0.6072 | 0.9308 | 91.9 | 50.39 | 3.7855 | 3.7172 | 367 | - | - | 2021-11-24 03:17 | 65 | 131 | RateD
17609 | 19-14:14:37 | 1:34 | -0.6072 | 0.949 | 93.7 | 51.38 | 3.7754 | 3.7863 | 373.8 | - | - | 2021-11-24 03:19 | 65 | 131 | RateD
17610 | 19-14:16:31 | 1:36 | -0.6072 | 0.9681 | 95.6 | 52.42 | 3.7653 | 3.8583 | 380.9 | - | - | 2021-11-24 03:21 | 65 | 131 | RateD
17611 | 19-14:18:32 | 1:38 | -0.6072 | 0.9886 | 97.6 | 53.52 | 3.7553 | 3.9353 | 388.5 | - | - | 2021-11-24 03:23 | 65 | 131 | RateD
17612 | 19-14:20:43 | 1:40 | -0.6072 | 1.0106 | 99.8 | 54.72 | 3.7452 | 4.0179 | 396.6 | - | - | 2021-11-24 03:25 | 65 | 131 | RateD
17613 | 19-14:23:00 | 1:42 | -0.6072 | 1.0338 | 102 | 55.97 | 3.7351 | 4.1044 | 405.2 | - | - | 2021-11-24 03:27 | 65 | 131 | RateD
17614 | 19-14:25:23 | 1:45 | -0.6072 | 1.058 | 104.4 | 57.28 | 3.725 | 4.1948 | 414.1 | - | - | 2021-11-24 03:30 | 65 | 131 | RateD
17615 | 19-14:27:49 | 1:47 | -0.6072 | 1.0825 | 106.9 | 58.61 | 3.715 | 4.286 | 423.1 | - | - | 2021-11-24 03:32 | 65 | 131 | RateD
17616 | 19-14:30:17 | 1:49 | -0.6072 | 1.1076 | 109.3 | 59.97 | 3.7049 | 4.379 | 432.3 | - | - | 2021-11-24 03:34 | 65 | 131 | RateD
17617 | 19-14:32:49 | 1:52 | -0.6072 | 1.1332 | 111.9 | 61.35 | 3.6948 | 4.4738 | 441.6 | - | - | 2021-11-24 03:37 | 65 | 131 | RateD
17618 | 19-14:35:18 | 1:54 | -0.6072 | 1.1583 | 114.3 | 62.71 | 3.6847 | 4.5662 | 450.8 | - | - | 2021-11-24 03:39 | 65 | 131 | RateD
17619 | 19-14:37:46 | 1:57 | -0.6072 | 1.1833 | 116.8 | 64.06 | 3.6747 | 4.6583 | 459.9 | - | - | 2021-11-24 03:42 | 65 | 131 | RateD
17620 | 19-14:40:11 | 1:59 | -0.6072 | 1.2077 | 119.2 | 65.39 | 3.6646 | 4.748 | 468.7 | - | - | 2021-11-24 03:44 | 65 | 131 | RateD
17621 | 19-14:42:32 | 2:02 | -0.6073 | 1.2315 | 121.6 | 66.67 | 3.6545 | 4.8351 | 477.3 | - | - | 2021-11-24 03:47 | 65 | 131 | RateD
17622 | 19-14:44:53 | 2:04 | -0.6072 | 1.2553 | 123.9 | 67.96 | 3.6444 | 4.9219 | 485.9 | - | - | 2021-11-24 03:49 | 65 | 131 | RateD
17623 | 19-14:47:14 | 2:06 | -0.6072 | 1.279 | 126.3 | 69.25 | 3.6344 | 5.0082 | 494.4 | - | - | 2021-11-24 03:51 | 65 | 131 | RateD
17624 | 19-14:49:36 | 2:09 | -0.6072 | 1.303 | 128.6 | 70.55 | 3.6243 | 5.0953 | 503 | - | - | 2021-11-24 03:54 | 65 | 131 | RateD
17625 | 19-14:52:04 | 2:11 | -0.6073 | 1.328 | 131.1 | 71.9 | 3.6142 | 5.1857 | 511.9 | - | - | 2021-11-24 03:56 | 65 | 131 | RateD
17626 | 19-14:54:48 | 2:14 | -0.6072 | 1.3557 | 133.8 | 73.4 | 3.6041 | 5.2857 | 521.8 | - | - | 2021-11-24 03:59 | 65 | 131 | RateD
17627 | 19-14:57:49 | 2:17 | -0.6072 | 1.3861 | 136.8 | 75.05 | 3.5947 | 5.3952 | 532.6 | - | - | 2021-11-24 04:02 | 65 | 131 | RateD
17628 | 19-15:00:49 | 2:20 | -0.6072 | 1.4165 | 139.8 | 76.69 | 3.5875 | 5.5044 | 543.4 | - | - | 2021-11-24 04:05 | 65 | 131 | RateD
17629 | 19-15:03:50 | 2:23 | -0.6072 | 1.447 | 142.8 | 78.34 | 3.5821 | 5.6135 | 554.1 | - | - | 2021-11-24 04:08 | 65 | 131 | RateD
17630 | 19-15:06:50 | 2:26 | -0.6072 | 1.4774 | 145.8 | 79.99 | 3.577 | 5.7225 | 564.9 | - | - | 2021-11-24 04:11 | 65 | 131 | RateD
17631 | 19-15:09:50 | 2:29 | -0.6072 | 1.5079 | 148.9 | 81.64 | 3.5707 | 5.8313 | 575.6 | - | - | 2021-11-24 04:14 | 65 | 131 | RateD
17632 | 19-15:12:51 | 2:32 | -0.6072 | 1.5383 | 151.9 | 83.28 | 3.5621 | 5.9398 | 586.4 | - | - | 2021-11-24 04:17 | 65 | 131 | RateD
17633 | 19-15:15:19 | 2:34 | -0.6072 | 1.5633 | 154.3 | 84.64 | 3.5521 | 6.0287 | 595.1 | - | - | 2021-11-24 04:19 | 65 | 131 | RateD
17634 | 19-15:17:10 | 2:36 | -0.6072 | 1.582 | 156.2 | 85.65 | 3.542 | 6.095 | 601.7 | - | - | 2021-11-24 04:21 | 65 | 131 | RateD
17635 | 19-15:18:36 | 2:38 | -0.6072 | 1.5965 | 157.6 | 86.44 | 3.5319 | 6.1464 | 606.7 | - | - | 2021-11-24 04:23 | 65 | 131 | RateD
17636 | 19-15:19:49 | 2:39 | -0.6072 | 1.6088 | 158.8 | 87.1 | 3.5218 | 6.1898 | 611 | - | - | 2021-11-24 04:24 | 65 | 131 | RateD
17637 | 19-15:20:51 | 2:40 | -0.6072 | 1.6193 | 159.9 | 87.67 | 3.5117 | 6.2268 | 614.7 | - | - | 2021-11-24 04:25 | 65 | 131 | RateD
17638 | 19-15:21:47 | 2:41 | -0.6072 | 1.6287 | 160.8 | 88.18 | 3.5017 | 6.2598 | 617.9 | - | - | 2021-11-24 04:26 | 65 | 131 | RateD
17639 | 19-15:22:36 | 2:42 | -0.6072 | 1.6371 | 161.6 | 88.63 | 3.4916 | 6.2889 | 620.8 | - | - | 2021-11-24 04:27 | 65 | 131 | RateD
17640 | 19-15:23:22 | 2:43 | -0.6072 | 1.6448 | 162.4 | 89.05 | 3.4815 | 6.3158 | 623.5 | - | - | 2021-11-24 04:27 | 65 | 131 | RateD
17641 | 19-15:24:05 | 2:43 | -0.6072 | 1.652 | 163.1 | 89.44 | 3.4714 | 6.3411 | 626 | - | - | 2021-11-24 04:28 | 65 | 131 | RateD
17642 | 19-15:24:49 | 2:44 | -0.6072 | 1.6595 | 163.8 | 89.85 | 3.4614 | 6.3668 | 628.5 | - | - | 2021-11-24 04:29 | 65 | 131 | RateD
17643 | 19-15:25:33 | 2:45 | -0.6073 | 1.6668 | 164.5 | 90.24 | 3.4511 | 6.3921 | 631 | - | - | 2021-11-24 04:30 | 65 | 131 | RateD
17644 | 19-15:26:16 | 2:45 | -0.6072 | 1.674 | 165.3 | 90.63 | 3.4411 | 6.4171 | 633.5 | - | - | 2021-11-24 04:30 | 65 | 131 | RateD
17645 | 19-15:26:57 | 2:46 | -0.6072 | 1.6811 | 165.9 | 91.01 | 3.431 | 6.4412 | 635.9 | - | - | 2021-11-24 04:31 | 65 | 131 | RateD
17646 | 19-15:27:37 | 2:47 | -0.6072 | 1.6877 | 166.6 | 91.38 | 3.4208 | 6.4641 | 638.1 | - | - | 2021-11-24 04:32 | 65 | 131 | RateD
17647 | 19-15:28:16 | 2:47 | -0.6072 | 1.6943 | 167.3 | 91.73 | 3.4107 | 6.4865 | 640.3 | - | - | 2021-11-24 04:32 | 65 | 131 | RateD
17648 | 19-15:28:54 | 2:48 | -0.6072 | 1.7007 | 167.9 | 92.08 | 3.4006 | 6.5083 | 642.5 | - | - | 2021-11-24 04:33 | 65 | 131 | RateD
17649 | 19-15:29:31 | 2:49 | -0.6072 | 1.7069 | 168.5 | 92.41 | 3.3905 | 6.5295 | 644.6 | - | - | 2021-11-24 04:34 | 65 | 131 | RateD
17650 | 19-15:30:05 | 2:49 | -0.6072 | 1.7127 | 169.1 | 92.73 | 3.3805 | 6.5492 | 646.5 | - | - | 2021-11-24 04:34 | 65 | 131 | RateD
17651 | 19-15:30:38 | 2:50 | -0.6072 | 1.7183 | 169.6 | 93.03 | 3.3702 | 6.5678 | 648.3 | - | - | 2021-11-24 04:35 | 65 | 131 | RateD
17652 | 19-15:31:09 | 2:50 | -0.6072 | 1.7234 | 170.1 | 93.31 | 3.3602 | 6.5852 | 650.1 | - | - | 2021-11-24 04:35 | 65 | 131 | RateD
17653 | 19-15:31:37 | 2:51 | -0.6072 | 1.7282 | 170.6 | 93.57 | 3.3499 | 6.6013 | 651.7 | - | - | 2021-11-24 04:36 | 65 | 131 | RateD
17654 | 19-15:32:05 | 2:51 | -0.6072 | 1.7329 | 171.1 | 93.82 | 3.3398 | 6.6168 | 653.2 | - | - | 2021-11-24 04:36 | 65 | 131 | RateD
17655 | 19-15:32:31 | 2:52 | -0.6072 | 1.7373 | 171.5 | 94.06 | 3.3296 | 6.6315 | 654.6 | - | - | 2021-11-24 04:37 | 65 | 131 | RateD
17656 | 19-15:32:55 | 2:52 | -0.6072 | 1.7414 | 171.9 | 94.28 | 3.3195 | 6.6453 | 656 | - | - | 2021-11-24 04:37 | 65 | 131 | RateD
17657 | 19-15:33:19 | 2:52 | -0.6072 | 1.7454 | 172.3 | 94.5 | 3.3093 | 6.6585 | 657.3 | - | - | 2021-11-24 04:37 | 65 | 131 | RateD
17658 | 19-15:33:41 | 2:53 | -0.6073 | 1.7491 | 172.7 | 94.7 | 3.2991 | 6.6708 | 658.5 | - | - | 2021-11-24 04:38 | 65 | 131 | RateD
17659 | 19-15:34:03 | 2:53 | -0.6072 | 1.7528 | 173 | 94.9 | 3.289 | 6.6828 | 659.7 | - | - | 2021-11-24 04:38 | 65 | 131 | RateD
17660 | 19-15:34:22 | 2:54 | -0.6072 | 1.7561 | 173.4 | 95.08 | 3.2789 | 6.6937 | 660.8 | - | - | 2021-11-24 04:38 | 65 | 131 | RateD
17661 | 19-15:34:41 | 2:54 | -0.6072 | 1.7593 | 173.7 | 95.25 | 3.2688 | 6.7043 | 661.8 | - | - | 2021-11-24 04:39 | 65 | 131 | RateD
17662 | 19-15:35:00 | 2:54 | -0.6072 | 1.7625 | 174 | 95.42 | 3.2586 | 6.7145 | 662.8 | - | - | 2021-11-24 04:39 | 65 | 131 | RateD
17663 | 19-15:35:18 | 2:54 | -0.6072 | 1.7655 | 174.3 | 95.59 | 3.2484 | 6.7244 | 663.8 | - | - | 2021-11-24 04:39 | 65 | 131 | RateD
17664 | 19-15:35:35 | 2:55 | -0.6072 | 1.7683 | 174.6 | 95.74 | 3.2383 | 6.7335 | 664.7 | - | - | 2021-11-24 04:40 | 65 | 131 | RateD
17665 | 19-15:35:51 | 2:55 | -0.6072 | 1.7711 | 174.8 | 95.89 | 3.2282 | 6.7425 | 665.6 | - | - | 2021-11-24 04:40 | 65 | 131 | RateD
17666 | 19-15:36:07 | 2:55 | -0.6072 | 1.7738 | 175.1 | 96.03 | 3.2182 | 6.7512 | 666.5 | - | - | 2021-11-24 04:40 | 65 | 131 | RateD
17667 | 19-15:36:23 | 2:56 | -0.6072 | 1.7764 | 175.4 | 96.18 | 3.2079 | 6.7596 | 667.3 | - | - | 2021-11-24 04:40 | 65 | 131 | RateD
17668 | 19-15:36:38 | 2:56 | -0.6072 | 1.7789 | 175.6 | 96.31 | 3.1975 | 6.7677 | 668.1 | - | - | 2021-11-24 04:41 | 65 | 131 | RateD
17669 | 19-15:36:52 | 2:56 | -0.6072 | 1.7813 | 175.8 | 96.44 | 3.1872 | 6.7753 | 668.8 | - | - | 2021-11-24 04:41 | 65 | 131 | RateD
17670 | 19-15:37:06 | 2:56 | -0.6072 | 1.7837 | 176.1 | 96.57 | 3.1768 | 6.7829 | 669.6 | - | - | 2021-11-24 04:41 | 65 | 131 | RateD
17671 | 19-15:37:20 | 2:56 | -0.6072 | 1.786 | 176.3 | 96.7 | 3.1665 | 6.7902 | 670.3 | - | - | 2021-11-24 04:41 | 65 | 131 | RateD
17672 | 19-15:37:33 | 2:57 | -0.6072 | 1.7883 | 176.5 | 96.82 | 3.1565 | 6.7975 | 671 | - | - | 2021-11-24 04:42 | 65 | 131 | RateD
17673 | 19-15:37:46 | 2:57 | -0.6072 | 1.7905 | 176.8 | 96.94 | 3.1464 | 6.8044 | 671.7 | - | - | 2021-11-24 04:42 | 65 | 131 | RateD
17674 | 19-15:37:59 | 2:57 | -0.6072 | 1.7927 | 177 | 97.06 | 3.136 | 6.8112 | 672.4 | - | - | 2021-11-24 04:42 | 65 | 131 | RateD
17675 | 19-15:38:11 | 2:57 | -0.6072 | 1.7948 | 177.2 | 97.17 | 3.1258 | 6.8177 | 673 | - | - | 2021-11-24 04:42 | 65 | 131 | RateD
17676 | 19-15:38:23 | 2:58 | -0.6072 | 1.7968 | 177.4 | 97.28 | 3.1155 | 6.824 | 673.6 | - | - | 2021-11-24 04:42 | 65 | 131 | RateD
17677 | 19-15:38:35 | 2:58 | -0.6072 | 1.7987 | 177.6 | 97.39 | 3.1055 | 6.8302 | 674.3 | - | - | 2021-11-24 04:43 | 65 | 131 | RateD
17678 | 19-15:38:47 | 2:58 | -0.6072 | 1.8007 | 177.8 | 97.49 | 3.0954 | 6.8363 | 674.9 | - | - | 2021-11-24 04:43 | 65 | 131 | RateD
17679 | 19-15:38:58 | 2:58 | -0.6073 | 1.8027 | 178 | 97.6 | 3.085 | 6.8423 | 675.5 | - | - | 2021-11-24 04:43 | 65 | 131 | RateD
17680 | 19-15:39:10 | 2:58 | -0.6072 | 1.8047 | 178.1 | 97.71 | 3.0745 | 6.8484 | 676.1 | - | - | 2021-11-24 04:43 | 65 | 131 | RateD
17681 | 19-15:39:21 | 2:58 | -0.6072 | 1.8065 | 178.3 | 97.81 | 3.0642 | 6.8542 | 676.6 | - | - | 2021-11-24 04:43 | 65 | 131 | RateD
17682 | 19-15:39:32 | 2:59 | -0.6072 | 1.8084 | 178.5 | 97.91 | 3.054 | 6.8599 | 677.2 | - | - | 2021-11-24 04:44 | 65 | 131 | RateD
17683 | 19-15:39:43 | 2:59 | -0.6073 | 1.8103 | 178.7 | 98.01 | 3.0436 | 6.8656 | 677.7 | - | - | 2021-11-24 04:44 | 65 | 131 | RateD
17684 | 19-15:39:54 | 2:59 | -0.6072 | 1.8121 | 178.9 | 98.11 | 3.0334 | 6.8712 | 678.3 | - | - | 2021-11-24 04:44 | 65 | 131 | RateD
17685 | 19-15:40:05 | 2:59 | -0.6072 | 1.8139 | 179.1 | 98.21 | 3.0228 | 6.8767 | 678.8 | - | - | 2021-11-24 04:44 | 65 | 131 | RateD
17686 | 19-15:40:16 | 2:59 | -0.6072 | 1.8157 | 179.2 | 98.3 | 3.0125 | 6.882 | 679.4 | - | - | 2021-11-24 04:44 | 65 | 131 | RateD
17687 | 19-15:40:26 | 3:00 | -0.6072 | 1.8175 | 179.4 | 98.4 | 3.0019 | 6.8875 | 679.9 | - | - | 2021-11-24 04:45 | 65 | 131 | RateD
17688 | 19-15:40:36 | 3:00 | -0.6072 | 1.8192 | 179.6 | 98.49 | 2.9917 | 6.8925 | 680.4 | - | - | 2021-11-24 04:45 | 65 | 131 | RateD
17689 | 19-15:40:46 | 3:00 | -0.6072 | 1.8209 | 179.8 | 98.58 | 2.9813 | 6.8976 | 680.9 | - | - | 2021-11-24 04:45 | 65 | 131 | RateD
17690 | 19-15:40:56 | 3:00 | -0.6072 | 1.8225 | 179.9 | 98.67 | 2.9709 | 6.9024 | 681.4 | - | - | 2021-11-24 04:45 | 65 | 131 | RateD
17691 | 19-15:41:06 | 3:00 | -0.6072 | 1.8242 | 180.1 | 98.76 | 2.9605 | 6.9074 | 681.9 | - | - | 2021-11-24 04:45 | 65 | 131 | RateD
17692 | 19-15:41:15 | 3:00 | -0.6072 | 1.8257 | 180.2 | 98.85 | 2.9505 | 6.912 | 682.3 | - | - | 2021-11-24 04:45 | 65 | 131 | RateD
17693 | 19-15:41:24 | 3:01 | -0.6072 | 1.8273 | 180.4 | 98.93 | 2.9401 | 6.9166 | 682.8 | - | - | 2021-11-24 04:46 | 65 | 131 | RateD
17694 | 19-15:41:33 | 3:01 | -0.6072 | 1.8288 | 180.5 | 99.01 | 2.93 | 6.9209 | 683.2 | - | - | 2021-11-24 04:46 | 65 | 131 | RateD
17695 | 19-15:41:42 | 3:01 | -0.6072 | 1.8303 | 180.7 | 99.1 | 2.9195 | 6.9254 | 683.7 | - | - | 2021-11-24 04:46 | 65 | 131 | RateD
17696 | 19-15:41:52 | 3:01 | -0.6073 | 1.8319 | 180.8 | 99.18 | 2.9088 | 6.93 | 684.1 | - | - | 2021-11-24 04:46 | 65 | 131 | RateD
17697 | 19-15:42:00 | 3:01 | -0.6072 | 1.8334 | 181 | 99.26 | 2.8985 | 6.9343 | 684.5 | - | - | 2021-11-24 04:46 | 65 | 131 | RateD
17698 | 19-15:42:09 | 3:01 | -0.6072 | 1.8348 | 181.1 | 99.34 | 2.8885 | 6.9385 | 684.9 | - | - | 2021-11-24 04:46 | 65 | 131 | RateD
17699 | 19-15:42:18 | 3:01 | -0.6072 | 1.8363 | 181.3 | 99.42 | 2.8782 | 6.9428 | 685.4 | - | - | 2021-11-24 04:46 | 65 | 131 | RateD
17700 | 19-15:42:26 | 3:02 | -0.6072 | 1.8378 | 181.4 | 99.5 | 2.8678 | 6.9469 | 685.8 | - | - | 2021-11-24 04:47 | 65 | 131 | RateD
17701 | 19-15:42:35 | 3:02 | -0.6072 | 1.8392 | 181.6 | 99.58 | 2.8573 | 6.9511 | 686.2 | - | - | 2021-11-24 04:47 | 65 | 131 | RateD
17702 | 19-15:42:44 | 3:02 | -0.6072 | 1.8407 | 181.7 | 99.66 | 2.8466 | 6.9553 | 686.6 | - | - | 2021-11-24 04:47 | 65 | 131 | RateD
17703 | 19-15:42:52 | 3:02 | -0.6072 | 1.8421 | 181.8 | 99.73 | 2.8364 | 6.9593 | 687 | - | - | 2021-11-24 04:47 | 65 | 131 | RateD
17704 | 19-15:43:00 | 3:02 | -0.6072 | 1.8435 | 182 | 99.81 | 2.8258 | 6.9633 | 687.4 | - | - | 2021-11-24 04:47 | 65 | 131 | RateD
17705 | 19-15:43:09 | 3:02 | -0.6072 | 1.845 | 182.1 | 99.89 | 2.8151 | 6.9674 | 687.8 | - | - | 2021-11-24 04:47 | 65 | 131 | RateD
17706 | 19-15:43:17 | 3:02 | -0.6072 | 1.8463 | 182.3 | 99.96 | 2.8051 | 6.9712 | 688.2 | - | - | 2021-11-24 04:47 | 65 | 131 | RateD
17707 | 19-15:43:21 | 3:02 | -0.6072 | 1.847 | 182.3 | 100 | 2.7999 | 6.9732 | 688.4 | - | - | 2021-11-24 04:47 | 65 | 131 | RateD
17708 | 19-15:43:21 | 0:00 | 0.6072 | 0 | 0 | 0 | 2.906 | 0 | 0 | - | - | 2021-11-24 04:47 | 66 | 132 | RateC
17709 | 19-15:43:23 | 0:00 | 0.6072 | 0.0003 | 0 | 0.02 | 3.001 | 0.001 | 0.1 | - | - | 2021-11-24 04:48 | 66 | 132 | RateC
17710 | 19-15:43:24 | 0:00 | 0.6072 | 0.0004 | 0 | 0.02 | 3.0337 | 0.0013 | 0.1 | - | - | 2021-11-24 04:48 | 66 | 132 | RateC
17711 | 19-15:43:24 | 0:00 | 0.6072 | 0.0005 | 0.1 | 0.03 | 3.0622 | 0.0016 | 0.2 | - | - | 2021-11-24 04:48 | 66 | 132 | RateC
17712 | 19-15:43:26 | 0:00 | 0.6072 | 0.0008 | 0.1 | 0.04 | 3.1318 | 0.0025 | 0.3 | - | - | 2021-11-24 04:48 | 66 | 132 | RateC
17713 | 19-15:43:28 | 0:00 | 0.6072 | 0.0011 | 0.1 | 0.06 | 3.1889 | 0.0035 | 0.3 | - | - | 2021-11-24 04:48 | 66 | 132 | RateC
17714 | 19-15:43:30 | 0:00 | 0.6072 | 0.0015 | 0.1 | 0.08 | 3.242 | 0.0045 | 0.4 | - | - | 2021-11-24 04:48 | 66 | 132 | RateC
17715 | 19-15:43:32 | 0:00 | 0.6072 | 0.0018 | 0.2 | 0.1 | 3.2888 | 0.0056 | 0.6 | - | - | 2021-11-24 04:48 | 66 | 132 | RateC
17716 | 19-15:43:34 | 0:00 | 0.6072 | 0.0021 | 0.2 | 0.11 | 3.3288 | 0.0066 | 0.7 | - | - | 2021-11-24 04:48 | 66 | 132 | RateC
17717 | 19-15:43:36 | 0:00 | 0.6072 | 0.0024 | 0.2 | 0.13 | 3.367 | 0.0077 | 0.8 | - | - | 2021-11-24 04:48 | 66 | 132 | RateC
17718 | 19-15:43:37 | 0:00 | 0.6072 | 0.0026 | 0.3 | 0.14 | 3.3901 | 0.0084 | 0.8 | - | - | 2021-11-24 04:48 | 66 | 132 | RateC
17719 | 19-15:43:38 | 0:00 | 0.6072 | 0.0028 | 0.3 | 0.15 | 3.4104 | 0.0091 | 0.9 | - | - | 2021-11-24 04:48 | 66 | 132 | RateC
17720 | 19-15:43:39 | 0:00 | 0.6072 | 0.0029 | 0.3 | 0.16 | 3.4214 | 0.0095 | 0.9 | - | - | 2021-11-24 04:48 | 66 | 132 | RateC
17721 | 19-15:43:40 | 0:00 | 0.6072 | 0.0031 | 0.3 | 0.17 | 3.4398 | 0.0102 | 1 | - | - | 2021-11-24 04:48 | 66 | 132 | RateC
17722 | 19-15:43:41 | 0:00 | 0.6072 | 0.0034 | 0.3 | 0.18 | 3.4581 | 0.011 | 1.1 | - | - | 2021-11-24 04:48 | 66 | 132 | RateC
17723 | 19-15:43:42 | 0:00 | 0.6072 | 0.0036 | 0.4 | 0.19 | 3.4739 | 0.0117 | 1.2 | - | - | 2021-11-24 04:48 | 66 | 132 | RateC
17724 | 19-15:43:44 | 0:00 | 0.6072 | 0.0038 | 0.4 | 0.2 | 3.4883 | 0.0124 | 1.2 | - | - | 2021-11-24 04:48 | 66 | 132 | RateC
17725 | 19-15:43:45 | 0:00 | 0.6072 | 0.004 | 0.4 | 0.21 | 3.5015 | 0.0132 | 1.3 | - | - | 2021-11-24 04:48 | 66 | 132 | RateC
17726 | 19-15:43:46 | 0:00 | 0.6072 | 0.0042 | 0.4 | 0.22 | 3.5121 | 0.0139 | 1.4 | - | - | 2021-11-24 04:48 | 66 | 132 | RateC
17727 | 19-15:43:48 | 0:00 | 0.6072 | 0.0045 | 0.4 | 0.24 | 3.5255 | 0.015 | 1.5 | - | - | 2021-11-24 04:48 | 66 | 132 | RateC
17728 | 19-15:43:50 | 0:00 | 0.6072 | 0.0049 | 0.5 | 0.26 | 3.5383 | 0.0164 | 1.6 | - | - | 2021-11-24 04:48 | 66 | 132 | RateC
17729 | 19-15:43:53 | 0:01 | 0.6072 | 0.0054 | 0.5 | 0.29 | 3.5494 | 0.0183 | 1.8 | - | - | 2021-11-24 04:48 | 66 | 132 | RateC
17730 | 19-15:43:58 | 0:01 | 0.6072 | 0.0062 | 0.6 | 0.33 | 3.5604 | 0.0209 | 2.1 | - | - | 2021-11-24 04:48 | 66 | 132 | RateC
17731 | 19-15:44:04 | 0:01 | 0.6072 | 0.0072 | 0.7 | 0.39 | 3.5705 | 0.0247 | 2.4 | - | - | 2021-11-24 04:48 | 66 | 132 | RateC
17732 | 19-15:44:13 | 0:01 | 0.6072 | 0.0088 | 0.9 | 0.47 | 3.5807 | 0.0302 | 3 | - | - | 2021-11-24 04:48 | 66 | 132 | RateC
17733 | 19-15:44:26 | 0:01 | 0.6072 | 0.011 | 1.1 | 0.59 | 3.591 | 0.038 | 3.8 | - | - | 2021-11-24 04:49 | 66 | 132 | RateC
17734 | 19-15:44:43 | 0:01 | 0.6072 | 0.0139 | 1.4 | 0.74 | 3.6012 | 0.0485 | 4.8 | - | - | 2021-11-24 04:49 | 66 | 132 | RateC
17735 | 19-15:45:06 | 0:02 | 0.6072 | 0.0177 | 1.8 | 0.95 | 3.6113 | 0.0625 | 6.2 | - | - | 2021-11-24 04:49 | 66 | 132 | RateC
17736 | 19-15:45:36 | 0:02 | 0.6072 | 0.0228 | 2.2 | 1.22 | 3.6215 | 0.0806 | 8 | - | - | 2021-11-24 04:50 | 66 | 132 | RateC
17737 | 19-15:46:17 | 0:03 | 0.6072 | 0.0297 | 2.9 | 1.59 | 3.6316 | 0.1057 | 10.4 | - | - | 2021-11-24 04:50 | 66 | 132 | RateC
17738 | 19-15:47:11 | 0:04 | 0.6072 | 0.0388 | 3.8 | 2.08 | 3.6416 | 0.1388 | 13.7 | - | - | 2021-11-24 04:51 | 66 | 132 | RateC
17739 | 19-15:48:32 | 0:05 | 0.6072 | 0.0525 | 5.2 | 2.81 | 3.6517 | 0.1887 | 18.6 | - | - | 2021-11-24 04:53 | 66 | 132 | RateC
17740 | 19-15:50:37 | 0:07 | 0.6072 | 0.0735 | 7.3 | 3.93 | 3.6618 | 0.2656 | 26.2 | - | - | 2021-11-24 04:55 | 66 | 132 | RateC
17741 | 19-15:53:25 | 0:10 | 0.6072 | 0.1019 | 10.1 | 5.46 | 3.6719 | 0.3698 | 36.5 | - | - | 2021-11-24 04:58 | 66 | 132 | RateC
17742 | 19-15:56:26 | 0:13 | 0.6072 | 0.1323 | 13.1 | 7.08 | 3.6801 | 0.4815 | 47.5 | - | - | 2021-11-24 05:01 | 66 | 132 | RateC
17743 | 19-15:59:26 | 0:16 | 0.6072 | 0.1627 | 16.1 | 8.71 | 3.6877 | 0.5935 | 58.6 | - | - | 2021-11-24 05:04 | 66 | 132 | RateC
17744 | 19-16:02:26 | 0:19 | 0.6072 | 0.1931 | 19.1 | 10.33 | 3.694 | 0.7056 | 69.7 | - | - | 2021-11-24 05:07 | 66 | 132 | RateC
17745 | 19-16:05:26 | 0:22 | 0.6072 | 0.2234 | 22.1 | 11.96 | 3.6985 | 0.8178 | 80.7 | - | - | 2021-11-24 05:10 | 66 | 132 | RateC
17746 | 19-16:08:26 | 0:25 | 0.6072 | 0.2538 | 25.1 | 13.59 | 3.7015 | 0.9303 | 91.8 | - | - | 2021-11-24 05:13 | 66 | 132 | RateC
17747 | 19-16:11:26 | 0:28 | 0.6072 | 0.2842 | 28.1 | 15.22 | 3.7043 | 1.043 | 103 | - | - | 2021-11-24 05:16 | 66 | 132 | RateC
17748 | 19-16:14:27 | 0:31 | 0.6072 | 0.3147 | 31.1 | 16.85 | 3.7078 | 1.1557 | 114.1 | - | - | 2021-11-24 05:19 | 66 | 132 | RateC
17749 | 19-16:17:27 | 0:34 | 0.6072 | 0.345 | 34.1 | 18.47 | 3.7126 | 1.2683 | 125.2 | - | - | 2021-11-24 05:22 | 66 | 132 | RateC
17750 | 19-16:20:27 | 0:37 | 0.6072 | 0.3754 | 37.1 | 20.1 | 3.7187 | 1.3812 | 136.3 | - | - | 2021-11-24 05:25 | 66 | 132 | RateC
17751 | 19-16:23:27 | 0:40 | 0.6072 | 0.4058 | 40.1 | 21.72 | 3.7263 | 1.4943 | 147.5 | - | - | 2021-11-24 05:28 | 66 | 132 | RateC
17752 | 19-16:26:27 | 0:43 | 0.6072 | 0.4362 | 43.1 | 23.35 | 3.7351 | 1.6079 | 158.7 | - | - | 2021-11-24 05:31 | 66 | 132 | RateC
17753 | 19-16:29:27 | 0:46 | 0.6072 | 0.4666 | 46.1 | 24.98 | 3.7449 | 1.7214 | 169.9 | - | - | 2021-11-24 05:34 | 66 | 132 | RateC
17754 | 19-16:32:16 | 0:49 | 0.6072 | 0.495 | 48.9 | 26.5 | 3.755 | 1.8278 | 180.4 | - | - | 2021-11-24 05:36 | 66 | 132 | RateC
17755 | 19-16:35:02 | 0:52 | 0.6072 | 0.5231 | 51.6 | 28 | 3.765 | 1.9336 | 190.9 | - | - | 2021-11-24 05:39 | 66 | 132 | RateC
17756 | 19-16:37:47 | 0:54 | 0.6072 | 0.5508 | 54.4 | 29.49 | 3.7751 | 2.038 | 201.2 | - | - | 2021-11-24 05:42 | 66 | 132 | RateC
17757 | 19-16:40:36 | 0:57 | 0.6072 | 0.5793 | 57.2 | 31.01 | 3.7852 | 2.1459 | 211.8 | - | - | 2021-11-24 05:45 | 66 | 132 | RateC
17758 | 19-16:43:27 | 1:00 | 0.6072 | 0.6082 | 60 | 32.56 | 3.7953 | 2.2554 | 222.6 | - | - | 2021-11-24 05:48 | 66 | 132 | RateC
17759 | 19-16:46:23 | 1:03 | 0.6072 | 0.6379 | 63 | 34.15 | 3.8053 | 2.3682 | 233.8 | - | - | 2021-11-24 05:50 | 66 | 132 | RateC
17760 | 19-16:49:17 | 1:06 | 0.6072 | 0.6673 | 65.9 | 35.72 | 3.8156 | 2.4802 | 244.8 | - | - | 2021-11-24 05:53 | 66 | 132 | RateC
17761 | 19-16:52:13 | 1:09 | 0.6072 | 0.6969 | 68.8 | 37.31 | 3.8256 | 2.5931 | 256 | - | - | 2021-11-24 05:56 | 66 | 132 | RateC
17762 | 19-16:54:56 | 1:12 | 0.6072 | 0.7244 | 71.5 | 38.78 | 3.8357 | 2.6987 | 266.4 | - | - | 2021-11-24 05:59 | 66 | 132 | RateC
17763 | 19-16:57:31 | 1:14 | 0.6072 | 0.7505 | 74.1 | 40.18 | 3.8458 | 2.799 | 276.3 | - | - | 2021-11-24 06:02 | 66 | 132 | RateC
17764 | 19-16:59:56 | 1:17 | 0.6072 | 0.775 | 76.5 | 41.49 | 3.8559 | 2.8933 | 285.6 | - | - | 2021-11-24 06:04 | 66 | 132 | RateC
17765 | 19-17:02:14 | 1:19 | 0.6072 | 0.7984 | 78.8 | 42.74 | 3.8659 | 2.9835 | 294.5 | - | - | 2021-11-24 06:06 | 66 | 132 | RateC
17766 | 19-17:04:20 | 1:21 | 0.6072 | 0.8196 | 80.9 | 43.87 | 3.876 | 3.0655 | 302.6 | - | - | 2021-11-24 06:08 | 66 | 132 | RateC
17767 | 19-17:06:20 | 1:23 | 0.6072 | 0.8399 | 82.9 | 44.96 | 3.8863 | 3.1443 | 310.4 | - | - | 2021-11-24 06:10 | 66 | 132 | RateC
17768 | 19-17:08:12 | 1:25 | 0.6072 | 0.8587 | 84.8 | 45.97 | 3.8963 | 3.2177 | 317.6 | - | - | 2021-11-24 06:12 | 66 | 132 | RateC
17769 | 19-17:09:55 | 1:27 | 0.6072 | 0.8761 | 86.5 | 46.9 | 3.9064 | 3.2855 | 324.3 | - | - | 2021-11-24 06:14 | 66 | 132 | RateC
17770 | 19-17:11:33 | 1:28 | 0.6072 | 0.8926 | 88.1 | 47.79 | 3.9165 | 3.35 | 330.7 | - | - | 2021-11-24 06:16 | 66 | 132 | RateC
17771 | 19-17:13:06 | 1:30 | 0.6072 | 0.9083 | 89.7 | 48.63 | 3.9266 | 3.4115 | 336.8 | - | - | 2021-11-24 06:17 | 66 | 132 | RateC
17772 | 19-17:14:38 | 1:31 | 0.6072 | 0.9238 | 91.2 | 49.45 | 3.9366 | 3.4723 | 342.8 | - | - | 2021-11-24 06:19 | 66 | 132 | RateC
17773 | 19-17:16:08 | 1:33 | 0.6072 | 0.9391 | 92.7 | 50.27 | 3.9467 | 3.5326 | 348.7 | - | - | 2021-11-24 06:20 | 66 | 132 | RateC
17774 | 19-17:17:41 | 1:34 | 0.6072 | 0.9547 | 94.2 | 51.11 | 3.9568 | 3.5945 | 354.8 | - | - | 2021-11-24 06:22 | 66 | 132 | RateC
17775 | 19-17:19:22 | 1:36 | 0.6072 | 0.9717 | 95.9 | 52.02 | 3.9669 | 3.6618 | 361.5 | - | - | 2021-11-24 06:23 | 66 | 132 | RateC
17776 | 19-17:21:09 | 1:38 | 0.6072 | 0.9897 | 97.7 | 52.99 | 3.9769 | 3.7334 | 368.6 | - | - | 2021-11-24 06:25 | 66 | 132 | RateC
17777 | 19-17:23:10 | 1:40 | 0.6072 | 1.0102 | 99.7 | 54.08 | 3.987 | 3.815 | 376.6 | - | - | 2021-11-24 06:27 | 66 | 132 | RateC
17778 | 19-17:25:23 | 1:42 | 0.6072 | 1.0326 | 101.9 | 55.28 | 3.9971 | 3.9043 | 385.4 | - | - | 2021-11-24 06:30 | 66 | 132 | RateC
17779 | 19-17:27:47 | 1:44 | 0.6072 | 1.0569 | 104.3 | 56.58 | 4.0072 | 4.0018 | 395 | - | - | 2021-11-24 06:32 | 66 | 132 | RateC
17780 | 19-17:30:20 | 1:47 | 0.6072 | 1.0827 | 106.9 | 57.96 | 4.0172 | 4.1053 | 405.3 | - | - | 2021-11-24 06:34 | 66 | 132 | RateC
17781 | 19-17:33:05 | 1:50 | 0.6072 | 1.1106 | 109.6 | 59.46 | 4.0273 | 4.2174 | 416.3 | - | - | 2021-11-24 06:37 | 66 | 132 | RateC
17782 | 19-17:36:05 | 1:53 | 0.6072 | 1.141 | 112.6 | 61.08 | 4.0369 | 4.3398 | 428.4 | - | - | 2021-11-24 06:40 | 66 | 132 | RateC
17783 | 19-17:39:05 | 1:56 | 0.6072 | 1.1713 | 115.6 | 62.71 | 4.0461 | 4.4625 | 440.5 | - | - | 2021-11-24 06:43 | 66 | 132 | RateC
17784 | 19-17:42:06 | 1:59 | 0.6072 | 1.2017 | 118.6 | 64.33 | 4.0543 | 4.5856 | 452.7 | - | - | 2021-11-24 06:46 | 66 | 132 | RateC
17785 | 19-17:45:06 | 2:02 | 0.6072 | 1.2321 | 121.6 | 65.96 | 4.0622 | 4.7089 | 464.9 | - | - | 2021-11-24 06:49 | 66 | 132 | RateC
17786 | 19-17:48:06 | 2:05 | 0.6072 | 1.2625 | 124.6 | 67.59 | 4.0699 | 4.8326 | 477.1 | - | - | 2021-11-24 06:52 | 66 | 132 | RateC
17787 | 19-17:51:06 | 2:08 | 0.6072 | 1.2929 | 127.6 | 69.21 | 4.0777 | 4.9563 | 489.3 | - | - | 2021-11-24 06:55 | 66 | 132 | RateC
17788 | 19-17:54:07 | 2:11 | 0.6072 | 1.3233 | 130.6 | 70.84 | 4.0875 | 5.0806 | 501.5 | - | - | 2021-11-24 06:58 | 66 | 132 | RateC
17789 | 19-17:56:31 | 2:13 | 0.6072 | 1.3478 | 133 | 72.15 | 4.0975 | 5.1806 | 511.4 | - | - | 2021-11-24 07:01 | 66 | 132 | RateC
17790 | 19-17:58:29 | 2:15 | 0.6072 | 1.3675 | 135 | 73.21 | 4.1076 | 5.2616 | 519.4 | - | - | 2021-11-24 07:03 | 66 | 132 | RateC
17791 | 19-18:00:03 | 2:17 | 0.6072 | 1.3835 | 136.6 | 74.06 | 4.1177 | 5.3271 | 525.9 | - | - | 2021-11-24 07:04 | 66 | 132 | RateC
17792 | 19-18:01:23 | 2:18 | 0.6072 | 1.3969 | 137.9 | 74.78 | 4.1278 | 5.3825 | 531.3 | - | - | 2021-11-24 07:05 | 66 | 132 | RateC
17793 | 19-18:02:35 | 2:19 | 0.6072 | 1.4092 | 139.1 | 75.44 | 4.138 | 5.4332 | 536.3 | - | - | 2021-11-24 07:07 | 66 | 132 | RateC
17794 | 19-18:03:42 | 2:20 | 0.6072 | 1.4204 | 140.2 | 76.04 | 4.1481 | 5.4799 | 541 | - | - | 2021-11-24 07:08 | 66 | 132 | RateC
17795 | 19-18:04:45 | 2:21 | 0.6072 | 1.4311 | 141.3 | 76.61 | 4.1581 | 5.524 | 545.3 | - | - | 2021-11-24 07:09 | 66 | 132 | RateC
17796 | 19-18:05:46 | 2:22 | 0.6072 | 1.4413 | 142.3 | 77.16 | 4.1682 | 5.5668 | 549.5 | - | - | 2021-11-24 07:10 | 66 | 132 | RateC
17797 | 19-18:06:49 | 2:23 | 0.6072 | 1.4519 | 143.3 | 77.73 | 4.1783 | 5.6111 | 553.9 | - | - | 2021-11-24 07:11 | 66 | 132 | RateC
17798 | 19-18:07:53 | 2:25 | 0.6072 | 1.4628 | 144.4 | 78.31 | 4.1884 | 5.6565 | 558.4 | - | - | 2021-11-24 07:12 | 66 | 132 | RateC
17799 | 19-18:09:04 | 2:26 | 0.6072 | 1.4746 | 145.6 | 78.94 | 4.1986 | 5.7061 | 563.3 | - | - | 2021-11-24 07:13 | 66 | 132 | RateC
17800 | 19-18:10:18 | 2:27 | 0.6072 | 1.4871 | 146.8 | 79.61 | 4.2088 | 5.7587 | 568.5 | - | - | 2021-11-24 07:14 | 66 | 132 | RateC
17801 | 19-18:11:40 | 2:28 | 0.6072 | 1.501 | 148.2 | 80.35 | 4.2189 | 5.817 | 574.2 | - | - | 2021-11-24 07:16 | 66 | 132 | RateC
17802 | 19-18:13:21 | 2:30 | 0.6072 | 1.5181 | 149.9 | 81.27 | 4.229 | 5.8891 | 581.4 | - | - | 2021-11-24 07:17 | 66 | 132 | RateC
17803 | 19-18:15:49 | 2:32 | 0.6072 | 1.543 | 152.3 | 82.6 | 4.2391 | 5.9947 | 591.8 | - | - | 2021-11-24 07:20 | 66 | 132 | RateC
17804 | 19-18:18:49 | 2:35 | 0.6072 | 1.5734 | 155.3 | 84.23 | 4.2476 | 6.1238 | 604.5 | - | - | 2021-11-24 07:23 | 66 | 132 | RateC
17805 | 19-18:21:49 | 2:38 | 0.6072 | 1.6038 | 158.3 | 85.86 | 4.2546 | 6.2528 | 617.3 | - | - | 2021-11-24 07:26 | 66 | 132 | RateC
17806 | 19-18:24:50 | 2:41 | 0.6072 | 1.6342 | 161.3 | 87.49 | 4.2622 | 6.3825 | 630.1 | - | - | 2021-11-24 07:29 | 66 | 132 | RateC
17807 | 19-18:27:50 | 2:44 | 0.6072 | 1.6646 | 164.3 | 89.11 | 4.2694 | 6.5121 | 642.9 | - | - | 2021-11-24 07:32 | 66 | 132 | RateC
17808 | 19-18:30:50 | 2:47 | 0.6072 | 1.695 | 167.3 | 90.74 | 4.2784 | 6.6419 | 655.7 | - | - | 2021-11-24 07:35 | 66 | 132 | RateC
17809 | 19-18:33:47 | 2:50 | 0.6072 | 1.7248 | 170.3 | 92.33 | 4.2885 | 6.7696 | 668.3 | - | - | 2021-11-24 07:38 | 66 | 132 | RateC
17810 | 19-18:36:09 | 2:53 | 0.6072 | 1.7487 | 172.6 | 93.62 | 4.2986 | 6.8724 | 678.4 | - | - | 2021-11-24 07:40 | 66 | 132 | RateC
17811 | 19-18:38:10 | 2:55 | 0.6072 | 1.7693 | 174.7 | 94.72 | 4.3087 | 6.9609 | 687.2 | - | - | 2021-11-24 07:42 | 66 | 132 | RateC
17812 | 19-18:39:54 | 2:57 | 0.6072 | 1.7868 | 176.4 | 95.66 | 4.3187 | 7.0365 | 694.6 | - | - | 2021-11-24 07:44 | 66 | 132 | RateC
17813 | 19-18:41:21 | 2:58 | 0.6072 | 1.8015 | 177.8 | 96.44 | 4.3288 | 7.1001 | 700.9 | - | - | 2021-11-24 07:45 | 66 | 132 | RateC
17814 | 19-18:42:39 | 2:59 | 0.6072 | 1.8146 | 179.1 | 97.14 | 4.3389 | 7.1566 | 706.5 | - | - | 2021-11-24 07:47 | 66 | 132 | RateC
17815 | 19-18:43:46 | 3:00 | 0.6072 | 1.8258 | 180.2 | 97.74 | 4.349 | 7.2056 | 711.3 | - | - | 2021-11-24 07:48 | 66 | 132 | RateC
17816 | 19-18:44:46 | 3:01 | 0.6072 | 1.836 | 181.2 | 98.29 | 4.359 | 7.2499 | 715.7 | - | - | 2021-11-24 07:49 | 66 | 132 | RateC
17817 | 19-18:45:39 | 3:02 | 0.6072 | 1.845 | 182.1 | 98.77 | 4.3693 | 7.2893 | 719.6 | - | - | 2021-11-24 07:50 | 66 | 132 | RateC
17818 | 19-18:46:28 | 3:03 | 0.6072 | 1.8532 | 182.9 | 99.21 | 4.3795 | 7.3252 | 723.1 | - | - | 2021-11-24 07:51 | 66 | 132 | RateC
17819 | 19-18:47:13 | 3:04 | 0.6072 | 1.8608 | 183.7 | 99.61 | 4.3896 | 7.3582 | 726.4 | - | - | 2021-11-24 07:51 | 66 | 132 | RateC
17820 | 19-18:47:53 | 3:05 | 0.6072 | 1.8675 | 184.4 | 99.98 | 4.3996 | 7.388 | 729.3 | - | - | 2021-11-24 07:52 | 66 | 132 | RateC
17821 | 19-18:47:55 | 3:05 | 0.6072 | 1.868 | 184.4 | 100 | 4.4 | 7.3898 | 729.5 | - | - | 2021-11-24 07:52 | 66 | 132 | RateC
17822 | 19-18:47:55 | 0:00 | -0.6072 | 0 | 0 | 0 | 4.3035 | 0 | 0 | - | - | 2021-11-24 07:52 | 66 | 133 | RateD
17823 | 19-18:47:57 | 0:00 | -0.6072 | 0.0002 | 0 | 0.01 | 4.2719 | 0.0009 | 0.1 | - | - | 2021-11-24 07:52 | 66 | 133 | RateD
17824 | 19-18:47:57 | 0:00 | -0.6072 | 0.0003 | 0 | 0.02 | 4.2561 | 0.0014 | 0.1 | - | - | 2021-11-24 07:52 | 66 | 133 | RateD
17825 | 19-18:47:58 | 0:00 | -0.6072 | 0.0005 | 0.1 | 0.03 | 4.2428 | 0.0023 | 0.2 | - | - | 2021-11-24 07:52 | 66 | 133 | RateD
17826 | 19-18:48:00 | 0:00 | -0.6072 | 0.0008 | 0.1 | 0.04 | 4.2327 | 0.0036 | 0.4 | - | - | 2021-11-24 07:52 | 66 | 133 | RateD
17827 | 19-18:48:04 | 0:00 | -0.6072 | 0.0014 | 0.1 | 0.08 | 4.2214 | 0.0061 | 0.6 | - | - | 2021-11-24 07:52 | 66 | 133 | RateD
17828 | 19-18:48:09 | 0:00 | -0.6072 | 0.0024 | 0.2 | 0.13 | 4.2112 | 0.0101 | 1 | - | - | 2021-11-24 07:52 | 66 | 133 | RateD
17829 | 19-18:48:18 | 0:00 | -0.6072 | 0.0039 | 0.4 | 0.2 | 4.2008 | 0.0163 | 1.6 | - | - | 2021-11-24 07:52 | 66 | 133 | RateD
17830 | 19-18:48:30 | 0:01 | -0.6072 | 0.0059 | 0.6 | 0.31 | 4.1907 | 0.0248 | 2.5 | - | - | 2021-11-24 07:53 | 66 | 133 | RateD
17831 | 19-18:48:48 | 0:01 | -0.6072 | 0.0088 | 0.9 | 0.46 | 4.1805 | 0.0371 | 3.7 | - | - | 2021-11-24 07:53 | 66 | 133 | RateD
17832 | 19-18:49:13 | 0:01 | -0.6072 | 0.013 | 1.3 | 0.69 | 4.1702 | 0.0546 | 5.4 | - | - | 2021-11-24 07:53 | 66 | 133 | RateD
17833 | 19-18:49:47 | 0:02 | -0.6072 | 0.0188 | 1.9 | 0.99 | 4.1602 | 0.0786 | 7.8 | - | - | 2021-11-24 07:54 | 66 | 133 | RateD
17834 | 19-18:50:39 | 0:03 | -0.6072 | 0.0277 | 2.7 | 1.46 | 4.1501 | 0.1156 | 11.4 | - | - | 2021-11-24 07:55 | 66 | 133 | RateD
17835 | 19-18:52:13 | 0:04 | -0.6072 | 0.0435 | 4.3 | 2.29 | 4.14 | 0.1811 | 17.9 | - | - | 2021-11-24 07:56 | 66 | 133 | RateD
17836 | 19-18:55:14 | 0:07 | -0.6072 | 0.0739 | 7.3 | 3.89 | 4.1316 | 0.307 | 30.3 | - | - | 2021-11-24 07:59 | 66 | 133 | RateD
17837 | 19-18:58:14 | 0:10 | -0.6072 | 0.1044 | 10.3 | 5.49 | 4.1278 | 0.4326 | 42.7 | - | - | 2021-11-24 08:02 | 66 | 133 | RateD
17838 | 19-19:01:14 | 0:13 | -0.6072 | 0.1347 | 13.3 | 7.09 | 4.1247 | 0.558 | 55.1 | - | - | 2021-11-24 08:05 | 66 | 133 | RateD
17839 | 19-19:04:15 | 0:16 | -0.6072 | 0.1652 | 16.3 | 8.69 | 4.1217 | 0.6834 | 67.5 | - | - | 2021-11-24 08:08 | 66 | 133 | RateD
17840 | 19-19:07:15 | 0:19 | -0.6072 | 0.1956 | 19.3 | 10.29 | 4.1183 | 0.8088 | 79.8 | - | - | 2021-11-24 08:11 | 66 | 133 | RateD
17841 | 19-19:10:15 | 0:22 | -0.6073 | 0.226 | 22.3 | 11.88 | 4.1144 | 0.9338 | 92.2 | - | - | 2021-11-24 08:14 | 66 | 133 | RateD
17842 | 19-19:13:15 | 0:25 | -0.6072 | 0.2563 | 25.3 | 13.48 | 4.1098 | 1.0587 | 104.5 | - | - | 2021-11-24 08:17 | 66 | 133 | RateD
17843 | 19-19:16:15 | 0:28 | -0.6072 | 0.2867 | 28.3 | 15.08 | 4.1034 | 1.1834 | 116.8 | - | - | 2021-11-24 08:20 | 66 | 133 | RateD
17844 | 19-19:19:16 | 0:31 | -0.6072 | 0.3171 | 31.3 | 16.68 | 4.0938 | 1.3082 | 129.1 | - | - | 2021-11-24 08:23 | 66 | 133 | RateD
17845 | 19-19:21:19 | 0:33 | -0.6072 | 0.338 | 33.4 | 17.78 | 4.0837 | 1.3935 | 137.6 | - | - | 2021-11-24 08:25 | 66 | 133 | RateD
17846 | 19-19:22:53 | 0:35 | -0.6072 | 0.3537 | 34.9 | 18.6 | 4.0737 | 1.4577 | 143.9 | - | - | 2021-11-24 08:27 | 66 | 133 | RateD
17847 | 19-19:24:11 | 0:36 | -0.6072 | 0.367 | 36.2 | 19.3 | 4.0636 | 1.5115 | 149.2 | - | - | 2021-11-24 08:28 | 66 | 133 | RateD
17848 | 19-19:25:20 | 0:37 | -0.6072 | 0.3787 | 37.4 | 19.92 | 4.0535 | 1.559 | 153.9 | - | - | 2021-11-24 08:29 | 66 | 133 | RateD
17849 | 19-19:26:26 | 0:38 | -0.6072 | 0.3897 | 38.5 | 20.5 | 4.0434 | 1.6036 | 158.3 | - | - | 2021-11-24 08:31 | 66 | 133 | RateD
17850 | 19-19:27:31 | 0:40 | -0.6072 | 0.4007 | 39.6 | 21.07 | 4.0334 | 1.6481 | 162.7 | - | - | 2021-11-24 08:32 | 66 | 133 | RateD
17851 | 19-19:28:40 | 0:41 | -0.6072 | 0.4124 | 40.7 | 21.69 | 4.0233 | 1.6954 | 167.4 | - | - | 2021-11-24 08:33 | 66 | 133 | RateD
17852 | 19-19:29:55 | 0:42 | -0.6072 | 0.4249 | 41.9 | 22.35 | 4.0132 | 1.7456 | 172.3 | - | - | 2021-11-24 08:34 | 66 | 133 | RateD
17853 | 19-19:31:17 | 0:43 | -0.6072 | 0.4389 | 43.3 | 23.08 | 4.0031 | 1.8015 | 177.8 | - | - | 2021-11-24 08:35 | 66 | 133 | RateD
17854 | 19-19:32:52 | 0:45 | -0.6072 | 0.4549 | 44.9 | 23.92 | 3.9931 | 1.8653 | 184.1 | - | - | 2021-11-24 08:37 | 66 | 133 | RateD
17855 | 19-19:34:44 | 0:47 | -0.6072 | 0.4738 | 46.8 | 24.92 | 3.983 | 1.9409 | 191.6 | - | - | 2021-11-24 08:39 | 66 | 133 | RateD
17856 | 19-19:37:04 | 0:49 | -0.6072 | 0.4973 | 49.1 | 26.15 | 3.9729 | 2.0344 | 200.8 | - | - | 2021-11-24 08:41 | 66 | 133 | RateD
17857 | 19-19:40:04 | 0:52 | -0.6072 | 0.5277 | 52.1 | 27.75 | 3.9631 | 2.155 | 212.7 | - | - | 2021-11-24 08:44 | 66 | 133 | RateD
17858 | 19-19:43:04 | 0:55 | -0.6072 | 0.5581 | 55.1 | 29.35 | 3.9557 | 2.2753 | 224.6 | - | - | 2021-11-24 08:47 | 66 | 133 | RateD
17859 | 19-19:46:04 | 0:58 | -0.6072 | 0.5885 | 58.1 | 30.95 | 3.949 | 2.3955 | 236.5 | - | - | 2021-11-24 08:50 | 66 | 133 | RateD
17860 | 19-19:49:05 | 1:01 | -0.6073 | 0.6189 | 61.1 | 32.55 | 3.9422 | 2.5156 | 248.3 | - | - | 2021-11-24 08:53 | 66 | 133 | RateD
17861 | 19-19:52:05 | 1:04 | -0.6072 | 0.6494 | 64.1 | 34.15 | 3.9345 | 2.6354 | 260.2 | - | - | 2021-11-24 08:56 | 66 | 133 | RateD
17862 | 19-19:55:06 | 1:07 | -0.6072 | 0.6798 | 67.1 | 35.75 | 3.9253 | 2.755 | 272 | - | - | 2021-11-24 08:59 | 66 | 133 | RateD
17863 | 19-19:57:46 | 1:10 | -0.6072 | 0.7068 | 69.8 | 37.17 | 3.9152 | 2.8609 | 282.4 | - | - | 2021-11-24 09:02 | 66 | 133 | RateD
17864 | 19-20:00:13 | 1:12 | -0.6072 | 0.7317 | 72.2 | 38.48 | 3.9052 | 2.9582 | 292 | - | - | 2021-11-24 09:04 | 66 | 133 | RateD
17865 | 19-20:02:27 | 1:15 | -0.6072 | 0.7542 | 74.5 | 39.67 | 3.8951 | 3.046 | 300.7 | - | - | 2021-11-24 09:07 | 66 | 133 | RateD
17866 | 19-20:04:31 | 1:17 | -0.6072 | 0.7752 | 76.5 | 40.77 | 3.885 | 3.1277 | 308.8 | - | - | 2021-11-24 09:09 | 66 | 133 | RateD
17867 | 19-20:06:28 | 1:19 | -0.6072 | 0.7949 | 78.5 | 41.81 | 3.8749 | 3.2042 | 316.3 | - | - | 2021-11-24 09:11 | 66 | 133 | RateD
17868 | 19-20:08:24 | 1:20 | -0.6072 | 0.8145 | 80.4 | 42.84 | 3.8649 | 3.2801 | 323.8 | - | - | 2021-11-24 09:13 | 66 | 133 | RateD
17869 | 19-20:10:20 | 1:22 | -0.6072 | 0.834 | 82.3 | 43.86 | 3.8548 | 3.3553 | 331.2 | - | - | 2021-11-24 09:14 | 66 | 133 | RateD
17870 | 19-20:12:13 | 1:24 | -0.6072 | 0.8531 | 84.2 | 44.87 | 3.8447 | 3.4288 | 338.5 | - | - | 2021-11-24 09:16 | 66 | 133 | RateD
17871 | 19-20:14:00 | 1:26 | -0.6072 | 0.8712 | 86 | 45.82 | 3.8346 | 3.4983 | 345.3 | - | - | 2021-11-24 09:18 | 66 | 133 | RateD
17872 | 19-20:15:42 | 1:28 | -0.6073 | 0.8884 | 87.7 | 46.72 | 3.8246 | 3.5642 | 351.8 | - | - | 2021-11-24 09:20 | 66 | 133 | RateD
17873 | 19-20:17:22 | 1:29 | -0.6072 | 0.9053 | 89.4 | 47.61 | 3.8145 | 3.6287 | 358.2 | - | - | 2021-11-24 09:22 | 66 | 133 | RateD
17874 | 19-20:19:00 | 1:31 | -0.6072 | 0.9217 | 91 | 48.48 | 3.8044 | 3.6913 | 364.4 | - | - | 2021-11-24 09:23 | 66 | 133 | RateD
17875 | 19-20:20:39 | 1:33 | -0.6072 | 0.9385 | 92.6 | 49.36 | 3.7943 | 3.755 | 370.7 | - | - | 2021-11-24 09:25 | 66 | 133 | RateD
17876 | 19-20:22:23 | 1:34 | -0.6072 | 0.9561 | 94.4 | 50.28 | 3.7843 | 3.8216 | 377.3 | - | - | 2021-11-24 09:27 | 66 | 133 | RateD
17877 | 19-20:24:13 | 1:36 | -0.6073 | 0.9745 | 96.2 | 51.25 | 3.7742 | 3.8913 | 384.1 | - | - | 2021-11-24 09:28 | 66 | 133 | RateD
17878 | 19-20:26:11 | 1:38 | -0.6072 | 0.9944 | 98.2 | 52.3 | 3.7641 | 3.9662 | 391.5 | - | - | 2021-11-24 09:30 | 66 | 133 | RateD
17879 | 19-20:28:16 | 1:40 | -0.6072 | 1.0155 | 100.2 | 53.41 | 3.754 | 4.0456 | 399.4 | - | - | 2021-11-24 09:32 | 66 | 133 | RateD
17880 | 19-20:30:30 | 1:43 | -0.6072 | 1.0381 | 102.5 | 54.6 | 3.744 | 4.1304 | 407.7 | - | - | 2021-11-24 09:35 | 66 | 133 | RateD
17881 | 19-20:32:49 | 1:45 | -0.6072 | 1.0617 | 104.8 | 55.84 | 3.7339 | 4.2183 | 416.4 | - | - | 2021-11-24 09:37 | 66 | 133 | RateD
17882 | 19-20:35:16 | 1:47 | -0.6072 | 1.0863 | 107.2 | 57.13 | 3.7238 | 4.3104 | 425.5 | - | - | 2021-11-24 09:39 | 66 | 133 | RateD
17883 | 19-20:37:45 | 1:50 | -0.6072 | 1.1116 | 109.7 | 58.46 | 3.7137 | 4.4043 | 434.8 | - | - | 2021-11-24 09:42 | 66 | 133 | RateD
17884 | 19-20:40:16 | 1:52 | -0.6072 | 1.137 | 112.2 | 59.8 | 3.7037 | 4.4987 | 444.1 | - | - | 2021-11-24 09:44 | 66 | 133 | RateD
17885 | 19-20:42:49 | 1:55 | -0.6072 | 1.1628 | 114.8 | 61.15 | 3.6936 | 4.5939 | 453.5 | - | - | 2021-11-24 09:47 | 66 | 133 | RateD
17886 | 19-20:45:18 | 1:57 | -0.6072 | 1.1879 | 117.3 | 62.48 | 3.6835 | 4.6866 | 462.6 | - | - | 2021-11-24 09:49 | 66 | 133 | RateD
17887 | 19-20:47:49 | 2:00 | -0.6072 | 1.2134 | 119.8 | 63.82 | 3.6734 | 4.7804 | 471.9 | - | - | 2021-11-24 09:52 | 66 | 133 | RateD
17888 | 19-20:50:13 | 2:02 | -0.6072 | 1.2378 | 122.2 | 65.1 | 3.6633 | 4.8698 | 480.7 | - | - | 2021-11-24 09:54 | 66 | 133 | RateD
17889 | 19-20:52:35 | 2:05 | -0.6072 | 1.2616 | 124.5 | 66.35 | 3.6533 | 4.957 | 489.3 | - | - | 2021-11-24 09:57 | 66 | 133 | RateD
17890 | 19-20:54:58 | 2:07 | -0.6072 | 1.2857 | 126.9 | 67.62 | 3.6432 | 5.0449 | 498 | - | - | 2021-11-24 09:59 | 66 | 133 | RateD
17891 | 19-20:57:22 | 2:09 | -0.6072 | 1.3101 | 129.3 | 68.9 | 3.6331 | 5.1336 | 506.8 | - | - | 2021-11-24 10:02 | 66 | 133 | RateD
17892 | 19-20:59:52 | 2:12 | -0.6072 | 1.3353 | 131.8 | 70.23 | 3.623 | 5.2252 | 515.8 | - | - | 2021-11-24 10:04 | 66 | 133 | RateD
17893 | 19-21:02:32 | 2:15 | -0.6072 | 1.3624 | 134.5 | 71.65 | 3.613 | 5.3231 | 525.5 | - | - | 2021-11-24 10:07 | 66 | 133 | RateD
17894 | 19-21:05:33 | 2:18 | -0.6072 | 1.3928 | 137.5 | 73.25 | 3.6031 | 5.4329 | 536.3 | - | - | 2021-11-24 10:10 | 66 | 133 | RateD
17895 | 19-21:08:33 | 2:21 | -0.6072 | 1.4232 | 140.5 | 74.85 | 3.5953 | 5.5423 | 547.1 | - | - | 2021-11-24 10:13 | 66 | 133 | RateD
17896 | 19-21:11:33 | 2:24 | -0.6073 | 1.4536 | 143.5 | 76.45 | 3.5897 | 5.6515 | 557.9 | - | - | 2021-11-24 10:16 | 66 | 133 | RateD
17897 | 19-21:14:33 | 2:27 | -0.6073 | 1.484 | 146.5 | 78.05 | 3.5849 | 5.7604 | 568.6 | - | - | 2021-11-24 10:19 | 66 | 133 | RateD
17898 | 19-21:17:33 | 2:30 | -0.6072 | 1.5144 | 149.5 | 79.65 | 3.5798 | 5.8692 | 579.4 | - | - | 2021-11-24 10:22 | 66 | 133 | RateD
17899 | 19-21:20:34 | 2:33 | -0.6072 | 1.5448 | 152.5 | 81.25 | 3.5733 | 5.9781 | 590.1 | - | - | 2021-11-24 10:25 | 66 | 133 | RateD
17900 | 19-21:23:34 | 2:36 | -0.6072 | 1.5752 | 155.5 | 82.84 | 3.5634 | 6.0865 | 600.8 | - | - | 2021-11-24 10:28 | 66 | 133 | RateD
17901 | 19-21:25:48 | 2:38 | -0.6072 | 1.5979 | 157.7 | 84.04 | 3.5533 | 6.1672 | 608.8 | - | - | 2021-11-24 10:30 | 66 | 133 | RateD
17902 | 19-21:27:32 | 2:40 | -0.6072 | 1.6154 | 159.5 | 84.96 | 3.5432 | 6.2294 | 614.9 | - | - | 2021-11-24 10:32 | 66 | 133 | RateD
17903 | 19-21:28:56 | 2:41 | -0.6072 | 1.6296 | 160.9 | 85.71 | 3.5331 | 6.2797 | 619.9 | - | - | 2021-11-24 10:33 | 66 | 133 | RateD
17904 | 19-21:30:03 | 2:42 | -0.6073 | 1.6408 | 162 | 86.3 | 3.5231 | 6.3192 | 623.8 | - | - | 2021-11-24 10:34 | 66 | 133 | RateD
17905 | 19-21:31:01 | 2:43 | -0.6072 | 1.6507 | 162.9 | 86.81 | 3.513 | 6.3539 | 627.2 | - | - | 2021-11-24 10:35 | 66 | 133 | RateD
17906 | 19-21:31:54 | 2:44 | -0.6072 | 1.6596 | 163.8 | 87.28 | 3.5029 | 6.3853 | 630.3 | - | - | 2021-11-24 10:36 | 66 | 133 | RateD
17907 | 19-21:32:43 | 2:45 | -0.6072 | 1.6679 | 164.6 | 87.72 | 3.4928 | 6.4142 | 633.2 | - | - | 2021-11-24 10:37 | 66 | 133 | RateD
17908 | 19-21:33:31 | 2:46 | -0.6072 | 1.6759 | 165.4 | 88.14 | 3.4828 | 6.4421 | 635.9 | - | - | 2021-11-24 10:38 | 66 | 133 | RateD
17909 | 19-21:34:18 | 2:46 | -0.6072 | 1.6839 | 166.2 | 88.56 | 3.4727 | 6.47 | 638.7 | - | - | 2021-11-24 10:38 | 66 | 133 | RateD
17910 | 19-21:35:07 | 2:47 | -0.6073 | 1.6921 | 167 | 88.99 | 3.4626 | 6.4983 | 641.5 | - | - | 2021-11-24 10:39 | 66 | 133 | RateD
17911 | 19-21:35:56 | 2:48 | -0.6072 | 1.7004 | 167.9 | 89.43 | 3.4524 | 6.5273 | 644.4 | - | - | 2021-11-24 10:40 | 66 | 133 | RateD
17912 | 19-21:36:48 | 2:49 | -0.6073 | 1.7091 | 168.7 | 89.89 | 3.4423 | 6.5571 | 647.3 | - | - | 2021-11-24 10:41 | 66 | 133 | RateD
17913 | 19-21:37:37 | 2:50 | -0.6072 | 1.7174 | 169.5 | 90.32 | 3.4322 | 6.5857 | 650.1 | - | - | 2021-11-24 10:42 | 66 | 133 | RateD
17914 | 19-21:38:26 | 2:50 | -0.6072 | 1.7256 | 170.3 | 90.76 | 3.4222 | 6.6138 | 652.9 | - | - | 2021-11-24 10:43 | 66 | 133 | RateD
17915 | 19-21:39:13 | 2:51 | -0.6072 | 1.7336 | 171.1 | 91.18 | 3.4121 | 6.6412 | 655.6 | - | - | 2021-11-24 10:43 | 66 | 133 | RateD
17916 | 19-21:39:59 | 2:52 | -0.6072 | 1.7413 | 171.9 | 91.58 | 3.402 | 6.6673 | 658.2 | - | - | 2021-11-24 10:44 | 66 | 133 | RateD
17917 | 19-21:40:41 | 2:53 | -0.6072 | 1.7485 | 172.6 | 91.96 | 3.3919 | 6.6918 | 660.6 | - | - | 2021-11-24 10:45 | 66 | 133 | RateD
17918 | 19-21:41:23 | 2:53 | -0.6072 | 1.7555 | 173.3 | 92.33 | 3.3819 | 6.7154 | 662.9 | - | - | 2021-11-24 10:46 | 66 | 133 | RateD
17919 | 19-21:42:00 | 2:54 | -0.6072 | 1.7617 | 173.9 | 92.65 | 3.3718 | 6.7365 | 665 | - | - | 2021-11-24 10:46 | 66 | 133 | RateD
17920 | 19-21:42:35 | 2:55 | -0.6072 | 1.7677 | 174.5 | 92.97 | 3.3615 | 6.7566 | 667 | - | - | 2021-11-24 10:47 | 66 | 133 | RateD
17921 | 19-21:43:08 | 2:55 | -0.6073 | 1.7732 | 175 | 93.26 | 3.3515 | 6.775 | 668.8 | - | - | 2021-11-24 10:47 | 66 | 133 | RateD
17922 | 19-21:43:38 | 2:56 | -0.6072 | 1.7782 | 175.5 | 93.52 | 3.3414 | 6.7919 | 670.5 | - | - | 2021-11-24 10:48 | 66 | 133 | RateD
17923 | 19-21:44:06 | 2:56 | -0.6072 | 1.783 | 176 | 93.78 | 3.3313 | 6.808 | 672.1 | - | - | 2021-11-24 10:48 | 66 | 133 | RateD
17924 | 19-21:44:33 | 2:57 | -0.6072 | 1.7875 | 176.5 | 94.01 | 3.3212 | 6.8229 | 673.5 | - | - | 2021-11-24 10:49 | 66 | 133 | RateD
17925 | 19-21:44:58 | 2:57 | -0.6073 | 1.7919 | 176.9 | 94.24 | 3.311 | 6.8373 | 675 | - | - | 2021-11-24 10:49 | 66 | 133 | RateD
17926 | 19-21:45:22 | 2:57 | -0.6072 | 1.7959 | 177.3 | 94.45 | 3.3009 | 6.8505 | 676.3 | - | - | 2021-11-24 10:50 | 66 | 133 | RateD
17927 | 19-21:45:45 | 2:58 | -0.6072 | 1.7997 | 177.7 | 94.65 | 3.2907 | 6.8632 | 677.5 | - | - | 2021-11-24 10:50 | 66 | 133 | RateD
17928 | 19-21:46:07 | 2:58 | -0.6072 | 1.8034 | 178 | 94.85 | 3.2803 | 6.8754 | 678.7 | - | - | 2021-11-24 10:50 | 66 | 133 | RateD
17929 | 19-21:46:27 | 2:59 | -0.6072 | 1.8069 | 178.4 | 95.03 | 3.2702 | 6.8866 | 679.8 | - | - | 2021-11-24 10:51 | 66 | 133 | RateD
17930 | 19-21:46:47 | 2:59 | -0.6072 | 1.8101 | 178.7 | 95.2 | 3.2602 | 6.8973 | 680.9 | - | - | 2021-11-24 10:51 | 66 | 133 | RateD
17931 | 19-21:47:06 | 2:59 | -0.6072 | 1.8134 | 179 | 95.37 | 3.2499 | 6.9079 | 681.9 | - | - | 2021-11-24 10:51 | 66 | 133 | RateD
17932 | 19-21:47:25 | 2:59 | -0.6072 | 1.8165 | 179.3 | 95.54 | 3.2397 | 6.9181 | 682.9 | - | - | 2021-11-24 10:52 | 66 | 133 | RateD
17933 | 19-21:47:42 | 3:00 | -0.6072 | 1.8195 | 179.6 | 95.69 | 3.2295 | 6.9277 | 683.9 | - | - | 2021-11-24 10:52 | 66 | 133 | RateD
17934 | 19-21:47:59 | 3:00 | -0.6073 | 1.8223 | 179.9 | 95.84 | 3.2192 | 6.9368 | 684.8 | - | - | 2021-11-24 10:52 | 66 | 133 | RateD
17935 | 19-21:48:15 | 3:00 | -0.6072 | 1.825 | 180.2 | 95.99 | 3.209 | 6.9456 | 685.6 | - | - | 2021-11-24 10:52 | 66 | 133 | RateD
17936 | 19-21:48:30 | 3:01 | -0.6072 | 1.8276 | 180.4 | 96.12 | 3.1989 | 6.9538 | 686.5 | - | - | 2021-11-24 10:53 | 66 | 133 | RateD
17937 | 19-21:48:46 | 3:01 | -0.6072 | 1.8302 | 180.7 | 96.25 | 3.1886 | 6.962 | 687.3 | - | - | 2021-11-24 10:53 | 66 | 133 | RateD
17938 | 19-21:49:00 | 3:01 | -0.6072 | 1.8327 | 180.9 | 96.39 | 3.1783 | 6.97 | 688.1 | - | - | 2021-11-24 10:53 | 66 | 133 | RateD
17939 | 19-21:49:15 | 3:01 | -0.6072 | 1.8352 | 181.2 | 96.52 | 3.1681 | 6.9779 | 688.8 | - | - | 2021-11-24 10:53 | 66 | 133 | RateD
17940 | 19-21:49:29 | 3:02 | -0.6072 | 1.8375 | 181.4 | 96.64 | 3.1579 | 6.9854 | 689.6 | - | - | 2021-11-24 10:54 | 66 | 133 | RateD
17941 | 19-21:49:43 | 3:02 | -0.6072 | 1.8398 | 181.6 | 96.76 | 3.1476 | 6.9926 | 690.3 | - | - | 2021-11-24 10:54 | 66 | 133 | RateD
17942 | 19-21:49:57 | 3:02 | -0.6072 | 1.8422 | 181.9 | 96.89 | 3.1371 | 7 | 691 | - | - | 2021-11-24 10:54 | 66 | 133 | RateD
17943 | 19-21:50:10 | 3:02 | -0.6072 | 1.8445 | 182.1 | 97.01 | 3.1267 | 7.0071 | 691.7 | - | - | 2021-11-24 10:54 | 66 | 133 | RateD
17944 | 19-21:50:23 | 3:02 | -0.6072 | 1.8467 | 182.3 | 97.12 | 3.1165 | 7.014 | 692.4 | - | - | 2021-11-24 10:55 | 66 | 133 | RateD
17945 | 19-21:50:36 | 3:03 | -0.6072 | 1.8488 | 182.5 | 97.24 | 3.1062 | 7.0208 | 693.1 | - | - | 2021-11-24 10:55 | 66 | 133 | RateD
17946 | 19-21:50:49 | 3:03 | -0.6072 | 1.851 | 182.7 | 97.35 | 3.0962 | 7.0273 | 693.7 | - | - | 2021-11-24 10:55 | 66 | 133 | RateD
17947 | 19-21:51:01 | 3:03 | -0.6072 | 1.8529 | 182.9 | 97.45 | 3.0861 | 7.0335 | 694.3 | - | - | 2021-11-24 10:55 | 66 | 133 | RateD
17948 | 19-21:51:13 | 3:03 | -0.6072 | 1.855 | 183.1 | 97.56 | 3.0759 | 7.0398 | 694.9 | - | - | 2021-11-24 10:55 | 66 | 133 | RateD
17949 | 19-21:51:24 | 3:03 | -0.6072 | 1.857 | 183.3 | 97.67 | 3.0656 | 7.0459 | 695.5 | - | - | 2021-11-24 10:56 | 66 | 133 | RateD
17950 | 19-21:51:36 | 3:04 | -0.6072 | 1.859 | 183.5 | 97.77 | 3.0552 | 7.0521 | 696.2 | - | - | 2021-11-24 10:56 | 66 | 133 | RateD
17951 | 19-21:51:48 | 3:04 | -0.6073 | 1.861 | 183.7 | 97.87 | 3.0449 | 7.0581 | 696.8 | - | - | 2021-11-24 10:56 | 66 | 133 | RateD
17952 | 19-21:52:00 | 3:04 | -0.6072 | 1.8629 | 183.9 | 97.98 | 3.0343 | 7.0641 | 697.3 | - | - | 2021-11-24 10:56 | 66 | 133 | RateD
17953 | 19-21:52:11 | 3:04 | -0.6072 | 1.8648 | 184.1 | 98.08 | 3.0242 | 7.0698 | 697.9 | - | - | 2021-11-24 10:56 | 66 | 133 | RateD
17954 | 19-21:52:22 | 3:04 | -0.6072 | 1.8667 | 184.3 | 98.18 | 3.014 | 7.0754 | 698.5 | - | - | 2021-11-24 10:56 | 66 | 133 | RateD
17955 | 19-21:52:33 | 3:05 | -0.6073 | 1.8685 | 184.4 | 98.27 | 3.0039 | 7.0808 | 699 | - | - | 2021-11-24 10:57 | 66 | 133 | RateD
17956 | 19-21:52:43 | 3:05 | -0.6072 | 1.8703 | 184.6 | 98.36 | 2.9939 | 7.0861 | 699.5 | - | - | 2021-11-24 10:57 | 66 | 133 | RateD
17957 | 19-21:52:54 | 3:05 | -0.6072 | 1.872 | 184.8 | 98.46 | 2.9836 | 7.0915 | 700 | - | - | 2021-11-24 10:57 | 66 | 133 | RateD
17958 | 19-21:53:04 | 3:05 | -0.6072 | 1.8738 | 185 | 98.55 | 2.9736 | 7.0967 | 700.6 | - | - | 2021-11-24 10:57 | 66 | 133 | RateD
17959 | 19-21:53:15 | 3:05 | -0.6072 | 1.8756 | 185.2 | 98.64 | 2.9632 | 7.102 | 701.1 | - | - | 2021-11-24 10:57 | 66 | 133 | RateD
17960 | 19-21:53:25 | 3:06 | -0.6072 | 1.8774 | 185.3 | 98.74 | 2.9528 | 7.1073 | 701.6 | - | - | 2021-11-24 10:58 | 66 | 133 | RateD
17961 | 19-21:53:35 | 3:06 | -0.6072 | 1.879 | 185.5 | 98.82 | 2.9427 | 7.1122 | 702.1 | - | - | 2021-11-24 10:58 | 66 | 133 | RateD
17962 | 19-21:53:45 | 3:06 | -0.6072 | 1.8807 | 185.7 | 98.91 | 2.9325 | 7.1171 | 702.6 | - | - | 2021-11-24 10:58 | 66 | 133 | RateD
17963 | 19-21:53:55 | 3:06 | -0.6072 | 1.8824 | 185.8 | 99 | 2.9222 | 7.1221 | 703.1 | - | - | 2021-11-24 10:58 | 66 | 133 | RateD
17964 | 19-21:54:05 | 3:06 | -0.6072 | 1.8841 | 186 | 99.09 | 2.912 | 7.1269 | 703.5 | - | - | 2021-11-24 10:58 | 66 | 133 | RateD
17965 | 19-21:54:15 | 3:06 | -0.6072 | 1.8857 | 186.2 | 99.18 | 2.9015 | 7.1317 | 704 | - | - | 2021-11-24 10:58 | 66 | 133 | RateD
17966 | 19-21:54:25 | 3:07 | -0.6072 | 1.8874 | 186.3 | 99.27 | 2.8908 | 7.1367 | 704.5 | - | - | 2021-11-24 10:59 | 66 | 133 | RateD
17967 | 19-21:54:35 | 3:07 | -0.6072 | 1.8891 | 186.5 | 99.35 | 2.8801 | 7.1415 | 705 | - | - | 2021-11-24 10:59 | 66 | 133 | RateD
17968 | 19-21:54:44 | 3:07 | -0.6072 | 1.8907 | 186.6 | 99.44 | 2.87 | 7.1461 | 705.4 | - | - | 2021-11-24 10:59 | 66 | 133 | RateD
17969 | 19-21:54:54 | 3:07 | -0.6072 | 1.8923 | 186.8 | 99.52 | 2.8599 | 7.1506 | 705.9 | - | - | 2021-11-24 10:59 | 66 | 133 | RateD
17970 | 19-21:55:03 | 3:07 | -0.6072 | 1.8939 | 187 | 99.6 | 2.8494 | 7.1551 | 706.3 | - | - | 2021-11-24 10:59 | 66 | 133 | RateD
17971 | 19-21:55:12 | 3:07 | -0.6072 | 1.8954 | 187.1 | 99.69 | 2.8393 | 7.1595 | 706.8 | - | - | 2021-11-24 10:59 | 66 | 133 | RateD
17972 | 19-21:55:21 | 3:07 | -0.6072 | 1.897 | 187.3 | 99.77 | 2.8289 | 7.1639 | 707.2 | - | - | 2021-11-24 10:59 | 66 | 133 | RateD
17973 | 19-21:55:31 | 3:08 | -0.6072 | 1.8986 | 187.4 | 99.85 | 2.8184 | 7.1684 | 707.6 | - | - | 2021-11-24 11:00 | 66 | 133 | RateD
17974 | 19-21:55:40 | 3:08 | -0.6072 | 1.9001 | 187.6 | 99.93 | 2.808 | 7.1728 | 708.1 | - | - | 2021-11-24 11:00 | 66 | 133 | RateD
17975 | 19-21:55:48 | 3:08 | -0.6072 | 1.9014 | 187.7 | 100 | 2.7999 | 7.1764 | 708.4 | - | - | 2021-11-24 11:00 | 66 | 133 | RateD
17976 | 19-21:55:48 | 0:00 | 0.6072 | 0 | 0 | 0 | 2.9061 | 0 | 0 | - | - | 2021-11-24 11:00 | 67 | 134 | RateC
17977 | 19-21:55:50 | 0:00 | 0.6072 | 0.0003 | 0 | 0.02 | 2.9926 | 0.001 | 0.1 | - | - | 2021-11-24 11:00 | 67 | 134 | RateC
17978 | 19-21:55:50 | 0:00 | 0.6072 | 0.0004 | 0 | 0.02 | 3.0249 | 0.0013 | 0.1 | - | - | 2021-11-24 11:00 | 67 | 134 | RateC
17979 | 19-21:55:51 | 0:00 | 0.6072 | 0.0006 | 0.1 | 0.03 | 3.056 | 0.0017 | 0.2 | - | - | 2021-11-24 11:00 | 67 | 134 | RateC
17980 | 19-21:55:53 | 0:00 | 0.6072 | 0.0009 | 0.1 | 0.05 | 3.1221 | 0.0026 | 0.3 | - | - | 2021-11-24 11:00 | 67 | 134 | RateC
17981 | 19-21:55:54 | 0:00 | 0.6072 | 0.0012 | 0.1 | 0.06 | 3.1765 | 0.0036 | 0.4 | - | - | 2021-11-24 11:00 | 67 | 134 | RateC
17982 | 19-21:55:56 | 0:00 | 0.6072 | 0.0015 | 0.1 | 0.08 | 3.2239 | 0.0046 | 0.5 | - | - | 2021-11-24 11:00 | 67 | 134 | RateC
17983 | 19-21:55:58 | 0:00 | 0.6072 | 0.0018 | 0.2 | 0.09 | 3.2654 | 0.0056 | 0.6 | - | - | 2021-11-24 11:00 | 67 | 134 | RateC
17984 | 19-21:56:00 | 0:00 | 0.6072 | 0.0021 | 0.2 | 0.11 | 3.3034 | 0.0066 | 0.6 | - | - | 2021-11-24 11:00 | 67 | 134 | RateC
17985 | 19-21:56:01 | 0:00 | 0.6072 | 0.0023 | 0.2 | 0.12 | 3.3265 | 0.0073 | 0.7 | - | - | 2021-11-24 11:00 | 67 | 134 | RateC
17986 | 19-21:56:02 | 0:00 | 0.6072 | 0.0024 | 0.2 | 0.13 | 3.3384 | 0.0076 | 0.8 | - | - | 2021-11-24 11:00 | 67 | 134 | RateC
17987 | 19-21:56:02 | 0:00 | 0.6072 | 0.0025 | 0.2 | 0.13 | 3.3504 | 0.008 | 0.8 | - | - | 2021-11-24 11:00 | 67 | 134 | RateC
17988 | 19-21:56:03 | 0:00 | 0.6072 | 0.0026 | 0.3 | 0.14 | 3.3615 | 0.0083 | 0.8 | - | - | 2021-11-24 11:00 | 67 | 134 | RateC
17989 | 19-21:56:04 | 0:00 | 0.6072 | 0.0028 | 0.3 | 0.15 | 3.382 | 0.009 | 0.9 | - | - | 2021-11-24 11:00 | 67 | 134 | RateC
17990 | 19-21:56:05 | 0:00 | 0.6072 | 0.003 | 0.3 | 0.16 | 3.4012 | 0.0097 | 1 | - | - | 2021-11-24 11:00 | 67 | 134 | RateC
17991 | 19-21:56:07 | 0:00 | 0.6072 | 0.0032 | 0.3 | 0.17 | 3.4191 | 0.0104 | 1 | - | - | 2021-11-24 11:00 | 67 | 134 | RateC
17992 | 19-21:56:08 | 0:00 | 0.6072 | 0.0034 | 0.3 | 0.18 | 3.4361 | 0.0111 | 1.1 | - | - | 2021-11-24 11:00 | 67 | 134 | RateC
17993 | 19-21:56:09 | 0:00 | 0.6072 | 0.0036 | 0.4 | 0.19 | 3.4522 | 0.0118 | 1.2 | - | - | 2021-11-24 11:00 | 67 | 134 | RateC
17994 | 19-21:56:10 | 0:00 | 0.6072 | 0.0038 | 0.4 | 0.2 | 3.466 | 0.0125 | 1.2 | - | - | 2021-11-24 11:00 | 67 | 134 | RateC
17995 | 19-21:56:12 | 0:00 | 0.6072 | 0.0041 | 0.4 | 0.22 | 3.4814 | 0.0133 | 1.3 | - | - | 2021-11-24 11:00 | 67 | 134 | RateC
17996 | 19-21:56:13 | 0:00 | 0.6072 | 0.0043 | 0.4 | 0.23 | 3.4924 | 0.014 | 1.4 | - | - | 2021-11-24 11:00 | 67 | 134 | RateC
17997 | 19-21:56:15 | 0:00 | 0.6072 | 0.0046 | 0.5 | 0.24 | 3.5071 | 0.0151 | 1.5 | - | - | 2021-11-24 11:00 | 67 | 134 | RateC
17998 | 19-21:56:16 | 0:00 | 0.6072 | 0.0049 | 0.5 | 0.26 | 3.5183 | 0.0161 | 1.6 | - | - | 2021-11-24 11:00 | 67 | 134 | RateC
17999 | 19-21:56:19 | 0:01 | 0.6072 | 0.0053 | 0.5 | 0.28 | 3.5296 | 0.0176 | 1.7 | - | - | 2021-11-24 11:00 | 67 | 134 | RateC
18000 | 19-21:56:22 | 0:01 | 0.6072 | 0.0058 | 0.6 | 0.31 | 3.5398 | 0.0194 | 1.9 | - | - | 2021-11-24 11:00 | 67 | 134 | RateC
18001 | 19-21:56:26 | 0:01 | 0.6072 | 0.0065 | 0.6 | 0.35 | 3.5499 | 0.022 | 2.2 | - | - | 2021-11-24 11:01 | 67 | 134 | RateC
18002 | 19-21:56:33 | 0:01 | 0.6072 | 0.0077 | 0.8 | 0.41 | 3.5604 | 0.0262 | 2.6 | - | - | 2021-11-24 11:01 | 67 | 134 | RateC
18003 | 19-21:56:44 | 0:01 | 0.6072 | 0.0094 | 0.9 | 0.5 | 3.5708 | 0.0324 | 3.2 | - | - | 2021-11-24 11:01 | 67 | 134 | RateC
18004 | 19-21:56:59 | 0:01 | 0.6072 | 0.0121 | 1.2 | 0.64 | 3.5812 | 0.0418 | 4.1 | - | - | 2021-11-24 11:01 | 67 | 134 | RateC
18005 | 19-21:57:20 | 0:02 | 0.6072 | 0.0156 | 1.5 | 0.83 | 3.5913 | 0.0544 | 5.4 | - | - | 2021-11-24 11:01 | 67 | 134 | RateC
18006 | 19-21:57:48 | 0:02 | 0.6072 | 0.0203 | 2 | 1.08 | 3.6013 | 0.0713 | 7 | - | - | 2021-11-24 11:02 | 67 | 134 | RateC
18007 | 19-21:58:26 | 0:03 | 0.6072 | 0.0267 | 2.6 | 1.42 | 3.6114 | 0.0944 | 9.3 | - | - | 2021-11-24 11:03 | 67 | 134 | RateC
18008 | 19-21:59:20 | 0:04 | 0.6072 | 0.0359 | 3.5 | 1.91 | 3.6217 | 0.1276 | 12.6 | - | - | 2021-11-24 11:03 | 67 | 134 | RateC
18009 | 19-22:00:38 | 0:05 | 0.6072 | 0.0491 | 4.8 | 2.61 | 3.6317 | 0.1755 | 17.3 | - | - | 2021-11-24 11:05 | 67 | 134 | RateC
18010 | 19-22:02:33 | 0:07 | 0.6072 | 0.0684 | 6.8 | 3.64 | 3.6418 | 0.2459 | 24.3 | - | - | 2021-11-24 11:07 | 67 | 134 | RateC
18011 | 19-22:05:15 | 0:09 | 0.6072 | 0.0957 | 9.4 | 5.1 | 3.6519 | 0.3454 | 34.1 | - | - | 2021-11-24 11:09 | 67 | 134 | RateC
18012 | 19-22:08:15 | 0:12 | 0.6072 | 0.1261 | 12.5 | 6.72 | 3.6612 | 0.4567 | 45.1 | - | - | 2021-11-24 11:12 | 67 | 134 | RateC
18013 | 19-22:11:16 | 0:15 | 0.6072 | 0.1565 | 15.5 | 8.33 | 3.6699 | 0.5681 | 56.1 | - | - | 2021-11-24 11:15 | 67 | 134 | RateC
18014 | 19-22:14:16 | 0:18 | 0.6072 | 0.1869 | 18.4 | 9.95 | 3.6785 | 0.6796 | 67.1 | - | - | 2021-11-24 11:18 | 67 | 134 | RateC
18015 | 19-22:17:16 | 0:21 | 0.6072 | 0.2173 | 21.5 | 11.57 | 3.686 | 0.7916 | 78.1 | - | - | 2021-11-24 11:21 | 67 | 134 | RateC
18016 | 19-22:20:16 | 0:24 | 0.6072 | 0.2477 | 24.4 | 13.19 | 3.6911 | 0.9036 | 89.2 | - | - | 2021-11-24 11:24 | 67 | 134 | RateC
18017 | 19-22:23:16 | 0:27 | 0.6072 | 0.278 | 27.4 | 14.8 | 3.6945 | 1.0157 | 100.3 | - | - | 2021-11-24 11:27 | 67 | 134 | RateC
18018 | 19-22:26:16 | 0:30 | 0.6072 | 0.3084 | 30.4 | 16.42 | 3.6975 | 1.1281 | 111.4 | - | - | 2021-11-24 11:30 | 67 | 134 | RateC
18019 | 19-22:29:16 | 0:33 | 0.6072 | 0.3388 | 33.4 | 18.04 | 3.7004 | 1.2406 | 122.5 | - | - | 2021-11-24 11:33 | 67 | 134 | RateC
18020 | 19-22:32:16 | 0:36 | 0.6072 | 0.3692 | 36.4 | 19.66 | 3.7043 | 1.3531 | 133.6 | - | - | 2021-11-24 11:36 | 67 | 134 | RateC
18021 | 19-22:35:17 | 0:39 | 0.6072 | 0.3996 | 39.4 | 21.28 | 3.7095 | 1.4657 | 144.7 | - | - | 2021-11-24 11:39 | 67 | 134 | RateC
18022 | 19-22:38:17 | 0:43 | 0.6072 | 0.4301 | 42.5 | 22.9 | 3.7168 | 1.5788 | 155.9 | - | - | 2021-11-24 11:42 | 67 | 134 | RateC
18023 | 19-22:41:17 | 0:46 | 0.6072 | 0.4604 | 45.5 | 24.51 | 3.7247 | 1.6918 | 167 | - | - | 2021-11-24 11:45 | 67 | 134 | RateC
18024 | 19-22:44:17 | 0:48 | 0.6072 | 0.4908 | 48.5 | 26.13 | 3.7342 | 1.8052 | 178.2 | - | - | 2021-11-24 11:48 | 67 | 134 | RateC
18025 | 19-22:47:13 | 0:51 | 0.6072 | 0.5204 | 51.4 | 27.7 | 3.7443 | 1.9156 | 189.1 | - | - | 2021-11-24 11:51 | 67 | 134 | RateC
18026 | 19-22:50:08 | 0:54 | 0.6072 | 0.5499 | 54.3 | 29.28 | 3.7543 | 2.0263 | 200 | - | - | 2021-11-24 11:54 | 67 | 134 | RateC
18027 | 19-22:52:54 | 0:57 | 0.6072 | 0.578 | 57.1 | 30.77 | 3.7644 | 2.1318 | 210.4 | - | - | 2021-11-24 11:57 | 67 | 134 | RateC
18028 | 19-22:55:31 | 1:00 | 0.6072 | 0.6044 | 59.7 | 32.18 | 3.7745 | 2.2316 | 220.3 | - | - | 2021-11-24 12:00 | 67 | 134 | RateC
18029 | 19-22:58:03 | 1:02 | 0.6074 | 0.6301 | 62.2 | 33.55 | 3.7846 | 2.3286 | 229.9 | - | - | 2021-11-24 12:02 | 67 | 134 | RateC
18030 | 19-23:00:36 | 1:05 | 0.6072 | 0.6558 | 64.7 | 34.92 | 3.7946 | 2.4261 | 239.5 | - | - | 2021-11-24 12:05 | 67 | 134 | RateC
18031 | 19-23:03:14 | 1:07 | 0.6072 | 0.6826 | 67.4 | 36.34 | 3.8047 | 2.5279 | 249.5 | - | - | 2021-11-24 12:07 | 67 | 134 | RateC
18032 | 19-23:05:54 | 1:10 | 0.6072 | 0.7095 | 70 | 37.78 | 3.8148 | 2.6304 | 259.7 | - | - | 2021-11-24 12:10 | 67 | 134 | RateC
18033 | 19-23:08:37 | 1:13 | 0.6072 | 0.7371 | 72.8 | 39.24 | 3.8249 | 2.7355 | 270 | - | - | 2021-11-24 12:13 | 67 | 134 | RateC
18034 | 19-23:11:14 | 1:15 | 0.6072 | 0.7635 | 75.4 | 40.65 | 3.8349 | 2.8369 | 280 | - | - | 2021-11-24 12:15 | 67 | 134 | RateC
18035 | 19-23:13:45 | 1:18 | 0.6072 | 0.789 | 77.9 | 42.01 | 3.845 | 2.9349 | 289.7 | - | - | 2021-11-24 12:18 | 67 | 134 | RateC
18036 | 19-23:16:11 | 1:20 | 0.6072 | 0.8137 | 80.3 | 43.32 | 3.8551 | 3.0297 | 299.1 | - | - | 2021-11-24 12:20 | 67 | 134 | RateC
18037 | 19-23:18:26 | 1:23 | 0.6072 | 0.8363 | 82.6 | 44.53 | 3.8652 | 3.1173 | 307.7 | - | - | 2021-11-24 12:23 | 67 | 134 | RateC
18038 | 19-23:20:31 | 1:25 | 0.6072 | 0.8575 | 84.7 | 45.65 | 3.8752 | 3.1991 | 315.8 | - | - | 2021-11-24 12:25 | 67 | 134 | RateC
18039 | 19-23:22:28 | 1:27 | 0.6072 | 0.8771 | 86.6 | 46.7 | 3.8853 | 3.2754 | 323.3 | - | - | 2021-11-24 12:27 | 67 | 134 | RateC
18040 | 19-23:24:19 | 1:29 | 0.6072 | 0.8959 | 88.4 | 47.7 | 3.8954 | 3.3483 | 330.5 | - | - | 2021-11-24 12:28 | 67 | 134 | RateC
18041 | 19-23:26:00 | 1:30 | 0.6072 | 0.913 | 90.1 | 48.61 | 3.9055 | 3.4149 | 337.1 | - | - | 2021-11-24 12:30 | 67 | 134 | RateC
18042 | 19-23:27:37 | 1:32 | 0.6072 | 0.9293 | 91.7 | 49.48 | 3.9156 | 3.4787 | 343.4 | - | - | 2021-11-24 12:32 | 67 | 134 | RateC
18043 | 19-23:29:10 | 1:33 | 0.6072 | 0.945 | 93.3 | 50.31 | 3.9256 | 3.5402 | 349.5 | - | - | 2021-11-24 12:33 | 67 | 134 | RateC
18044 | 19-23:30:40 | 1:35 | 0.6074 | 0.9601 | 94.8 | 51.12 | 3.9357 | 3.5998 | 355.4 | - | - | 2021-11-24 12:35 | 67 | 134 | RateC
18045 | 19-23:32:08 | 1:36 | 0.6072 | 0.9751 | 96.3 | 51.91 | 3.9458 | 3.6587 | 361.2 | - | - | 2021-11-24 12:36 | 67 | 134 | RateC
18046 | 19-23:33:40 | 1:38 | 0.6072 | 0.9906 | 97.8 | 52.74 | 3.956 | 3.7198 | 367.2 | - | - | 2021-11-24 12:38 | 67 | 134 | RateC
18047 | 19-23:35:18 | 1:39 | 0.6072 | 1.007 | 99.4 | 53.61 | 3.9661 | 3.785 | 373.6 | - | - | 2021-11-24 12:39 | 67 | 134 | RateC
18048 | 19-23:37:03 | 1:41 | 0.6072 | 1.0248 | 101.2 | 54.56 | 3.9762 | 3.8557 | 380.6 | - | - | 2021-11-24 12:41 | 67 | 134 | RateC
18049 | 19-23:38:59 | 1:43 | 0.6072 | 1.0444 | 103.1 | 55.6 | 3.9862 | 3.9337 | 388.3 | - | - | 2021-11-24 12:43 | 67 | 134 | RateC
18050 | 19-23:41:08 | 1:45 | 0.6072 | 1.0662 | 105.2 | 56.76 | 3.9963 | 4.0205 | 396.9 | - | - | 2021-11-24 12:45 | 67 | 134 | RateC
18051 | 19-23:43:28 | 1:48 | 0.6073 | 1.0898 | 107.6 | 58.02 | 4.0064 | 4.1152 | 406.2 | - | - | 2021-11-24 12:48 | 67 | 134 | RateC
18052 | 19-23:45:59 | 1:50 | 0.6072 | 1.1152 | 110.1 | 59.37 | 4.0165 | 4.2171 | 416.3 | - | - | 2021-11-24 12:50 | 67 | 134 | RateC
18053 | 19-23:48:40 | 1:53 | 0.6072 | 1.1424 | 112.8 | 60.82 | 4.0265 | 4.3265 | 427.1 | - | - | 2021-11-24 12:53 | 67 | 134 | RateC
18054 | 19-23:51:41 | 1:56 | 0.6072 | 1.1728 | 115.8 | 62.44 | 4.0366 | 4.4491 | 439.2 | - | - | 2021-11-24 12:56 | 67 | 134 | RateC
18055 | 19-23:54:41 | 1:59 | 0.6072 | 1.2032 | 118.8 | 64.06 | 4.0459 | 4.5719 | 451.3 | - | - | 2021-11-24 12:59 | 67 | 134 | RateC
18056 | 19-23:57:41 | 2:02 | 0.6072 | 1.2337 | 121.8 | 65.68 | 4.0543 | 4.6952 | 463.5 | - | - | 2021-11-24 13:02 | 67 | 134 | RateC
18057 | 20-00:00:42 | 2:05 | 0.6072 | 1.2641 | 124.8 | 67.3 | 4.0622 | 4.8186 | 475.7 | - | - | 2021-11-24 13:05 | 67 | 134 | RateC
18058 | 20-00:03:42 | 2:08 | 0.6072 | 1.2945 | 127.8 | 68.92 | 4.0701 | 4.9423 | 487.9 | - | - | 2021-11-24 13:08 | 67 | 134 | RateC
18059 | 20-00:06:42 | 2:11 | 0.6073 | 1.3249 | 130.8 | 70.54 | 4.0783 | 5.0663 | 500.1 | - | - | 2021-11-24 13:11 | 67 | 134 | RateC
18060 | 20-00:09:43 | 2:14 | 0.6072 | 1.3554 | 133.8 | 72.16 | 4.0878 | 5.1905 | 512.4 | - | - | 2021-11-24 13:14 | 67 | 134 | RateC
18061 | 20-00:12:17 | 2:16 | 0.6072 | 1.3813 | 136.4 | 73.54 | 4.0978 | 5.2967 | 522.9 | - | - | 2021-11-24 13:16 | 67 | 134 | RateC
18062 | 20-00:14:18 | 2:19 | 0.6072 | 1.4019 | 138.4 | 74.64 | 4.1079 | 5.381 | 531.2 | - | - | 2021-11-24 13:18 | 67 | 134 | RateC
18063 | 20-00:15:55 | 2:20 | 0.6072 | 1.4181 | 140 | 75.5 | 4.118 | 5.448 | 537.8 | - | - | 2021-11-24 13:20 | 67 | 134 | RateC
18064 | 20-00:17:20 | 2:22 | 0.6072 | 1.4324 | 141.4 | 76.26 | 4.1281 | 5.5068 | 543.6 | - | - | 2021-11-24 13:21 | 67 | 134 | RateC
18065 | 20-00:18:34 | 2:23 | 0.6072 | 1.4449 | 142.6 | 76.93 | 4.1381 | 5.5585 | 548.7 | - | - | 2021-11-24 13:23 | 67 | 134 | RateC
18066 | 20-00:19:40 | 2:24 | 0.6072 | 1.4561 | 143.7 | 77.52 | 4.1482 | 5.6049 | 553.3 | - | - | 2021-11-24 13:24 | 67 | 134 | RateC
18067 | 20-00:20:43 | 2:25 | 0.6072 | 1.4666 | 144.8 | 78.09 | 4.1583 | 5.6487 | 557.6 | - | - | 2021-11-24 13:25 | 67 | 134 | RateC
18068 | 20-00:21:44 | 2:26 | 0.6072 | 1.4771 | 145.8 | 78.64 | 4.1684 | 5.6921 | 561.9 | - | - | 2021-11-24 13:26 | 67 | 134 | RateC
18069 | 20-00:22:47 | 2:27 | 0.6072 | 1.4877 | 146.9 | 79.21 | 4.1784 | 5.7363 | 566.3 | - | - | 2021-11-24 13:27 | 67 | 134 | RateC
18070 | 20-00:23:51 | 2:28 | 0.6072 | 1.4985 | 147.9 | 79.78 | 4.1885 | 5.7816 | 570.7 | - | - | 2021-11-24 13:28 | 67 | 134 | RateC
18071 | 20-00:24:59 | 2:29 | 0.6072 | 1.5099 | 149.1 | 80.39 | 4.1986 | 5.8294 | 575.5 | - | - | 2021-11-24 13:29 | 67 | 134 | RateC
18072 | 20-00:26:11 | 2:30 | 0.6072 | 1.522 | 150.2 | 81.03 | 4.2087 | 5.8803 | 580.5 | - | - | 2021-11-24 13:30 | 67 | 134 | RateC
18073 | 20-00:27:29 | 2:32 | 0.6072 | 1.5352 | 151.6 | 81.74 | 4.2188 | 5.936 | 586 | - | - | 2021-11-24 13:32 | 67 | 134 | RateC
18074 | 20-00:29:02 | 2:33 | 0.6072 | 1.5509 | 153.1 | 82.57 | 4.2288 | 6.0023 | 592.5 | - | - | 2021-11-24 13:33 | 67 | 134 | RateC
18075 | 20-00:31:09 | 2:35 | 0.6072 | 1.5723 | 155.2 | 83.71 | 4.2389 | 6.0927 | 601.5 | - | - | 2021-11-24 13:35 | 67 | 134 | RateC
18076 | 20-00:34:09 | 2:38 | 0.6072 | 1.6026 | 158.2 | 85.33 | 4.2482 | 6.2216 | 614.2 | - | - | 2021-11-24 13:38 | 67 | 134 | RateC
18077 | 20-00:37:09 | 2:41 | 0.6072 | 1.6331 | 161.2 | 86.95 | 4.256 | 6.3511 | 627 | - | - | 2021-11-24 13:41 | 67 | 134 | RateC
18078 | 20-00:40:09 | 2:44 | 0.6072 | 1.6634 | 164.2 | 88.56 | 4.264 | 6.4804 | 639.7 | - | - | 2021-11-24 13:44 | 67 | 134 | RateC
18079 | 20-00:43:09 | 2:47 | 0.6073 | 1.6938 | 167.2 | 90.18 | 4.2735 | 6.6101 | 652.5 | - | - | 2021-11-24 13:47 | 67 | 134 | RateC
18080 | 20-00:45:56 | 2:50 | 0.6072 | 1.7219 | 170 | 91.68 | 4.2835 | 6.7302 | 664.4 | - | - | 2021-11-24 13:50 | 67 | 134 | RateC
18081 | 20-00:48:20 | 2:53 | 0.6072 | 1.7462 | 172.4 | 92.97 | 4.2936 | 6.8345 | 674.7 | - | - | 2021-11-24 13:52 | 67 | 134 | RateC
18082 | 20-00:50:26 | 2:55 | 0.6073 | 1.7674 | 174.5 | 94.1 | 4.3037 | 6.9256 | 683.7 | - | - | 2021-11-24 13:55 | 67 | 134 | RateC
18083 | 20-00:52:14 | 2:56 | 0.6072 | 1.7856 | 176.3 | 95.07 | 4.3138 | 7.004 | 691.4 | - | - | 2021-11-24 13:56 | 67 | 134 | RateC
18084 | 20-00:53:45 | 2:58 | 0.6072 | 1.801 | 177.8 | 95.89 | 4.3238 | 7.0706 | 698 | - | - | 2021-11-24 13:58 | 67 | 134 | RateC
18085 | 20-00:55:10 | 2:59 | 0.6072 | 1.8153 | 179.2 | 96.65 | 4.3339 | 7.1324 | 704.1 | - | - | 2021-11-24 13:59 | 67 | 134 | RateC
18086 | 20-00:56:25 | 3:01 | 0.6072 | 1.8279 | 180.4 | 97.32 | 4.344 | 7.1872 | 709.5 | - | - | 2021-11-24 14:01 | 67 | 134 | RateC
18087 | 20-00:57:30 | 3:02 | 0.6072 | 1.8389 | 181.5 | 97.91 | 4.3541 | 7.235 | 714.2 | - | - | 2021-11-24 14:02 | 67 | 134 | RateC
18088 | 20-00:58:32 | 3:03 | 0.6072 | 1.8494 | 182.6 | 98.46 | 4.3641 | 7.2805 | 718.7 | - | - | 2021-11-24 14:03 | 67 | 134 | RateC
18089 | 20-00:59:24 | 3:04 | 0.6072 | 1.8582 | 183.4 | 98.93 | 4.3742 | 7.3192 | 722.5 | - | - | 2021-11-24 14:04 | 67 | 134 | RateC
18090 | 20-01:00:14 | 3:04 | 0.6072 | 1.8666 | 184.3 | 99.38 | 4.3843 | 7.3559 | 726.2 | - | - | 2021-11-24 14:04 | 67 | 134 | RateC
18091 | 20-01:00:58 | 3:05 | 0.6072 | 1.8741 | 185 | 99.78 | 4.3945 | 7.3886 | 729.4 | - | - | 2021-11-24 14:05 | 67 | 134 | RateC
18092 | 20-01:01:23 | 3:06 | 0.6072 | 1.8783 | 185.4 | 100 | 4.4 | 7.4071 | 731.2 | - | - | 2021-11-24 14:06 | 67 | 134 | RateC
18093 | 20-01:01:23 | 0:00 | -0.6072 | 0 | 0 | 0 | 4.2896 | 0 | 0 | - | - | 2021-11-24 14:06 | 67 | 135 | RateD
18094 | 20-01:01:24 | 0:00 | -0.6072 | 0.0002 | 0 | 0.01 | 4.258 | 0.001 | 0.1 | - | - | 2021-11-24 14:06 | 67 | 135 | RateD
18095 | 20-01:01:25 | 0:00 | -0.6072 | 0.0003 | 0 | 0.02 | 4.2436 | 0.0014 | 0.1 | - | - | 2021-11-24 14:06 | 67 | 135 | RateD
18096 | 20-01:01:26 | 0:00 | -0.6072 | 0.0005 | 0.1 | 0.03 | 4.2301 | 0.0023 | 0.2 | - | - | 2021-11-24 14:06 | 67 | 135 | RateD
18097 | 20-01:01:28 | 0:00 | -0.6073 | 0.0009 | 0.1 | 0.05 | 4.2181 | 0.004 | 0.4 | - | - | 2021-11-24 14:06 | 67 | 135 | RateD
18098 | 20-01:01:32 | 0:00 | -0.6072 | 0.0016 | 0.2 | 0.09 | 4.2079 | 0.0066 | 0.7 | - | - | 2021-11-24 14:06 | 67 | 135 | RateD
18099 | 20-01:01:38 | 0:00 | -0.6072 | 0.0026 | 0.3 | 0.15 | 4.1975 | 0.0111 | 1.1 | - | - | 2021-11-24 14:06 | 67 | 135 | RateD
18100 | 20-01:01:48 | 0:00 | -0.6072 | 0.0042 | 0.4 | 0.23 | 4.1874 | 0.0176 | 1.7 | - | - | 2021-11-24 14:06 | 67 | 135 | RateD
18101 | 20-01:02:02 | 0:01 | -0.6072 | 0.0066 | 0.6 | 0.36 | 4.1772 | 0.0276 | 2.7 | - | - | 2021-11-24 14:06 | 67 | 135 | RateD
18102 | 20-01:02:22 | 0:01 | -0.6072 | 0.0099 | 1 | 0.55 | 4.167 | 0.0417 | 4.1 | - | - | 2021-11-24 14:06 | 67 | 135 | RateD
18103 | 20-01:02:49 | 0:01 | -0.6072 | 0.0145 | 1.4 | 0.8 | 4.1569 | 0.0606 | 6 | - | - | 2021-11-24 14:07 | 67 | 135 | RateD
18104 | 20-01:03:28 | 0:02 | -0.6072 | 0.0211 | 2.1 | 1.16 | 4.1468 | 0.088 | 8.7 | - | - | 2021-11-24 14:08 | 67 | 135 | RateD
18105 | 20-01:04:30 | 0:03 | -0.6072 | 0.0316 | 3.1 | 1.74 | 4.1367 | 0.1314 | 13 | - | - | 2021-11-24 14:09 | 67 | 135 | RateD
18106 | 20-01:06:34 | 0:05 | -0.6072 | 0.0525 | 5.2 | 2.9 | 4.1267 | 0.2177 | 21.5 | - | - | 2021-11-24 14:11 | 67 | 135 | RateD
18107 | 20-01:09:34 | 0:08 | -0.6072 | 0.0829 | 8.2 | 4.58 | 4.1202 | 0.3431 | 33.9 | - | - | 2021-11-24 14:14 | 67 | 135 | RateD
18108 | 20-01:12:35 | 0:11 | -0.6072 | 0.1133 | 11.2 | 6.26 | 4.1163 | 0.4684 | 46.2 | - | - | 2021-11-24 14:17 | 67 | 135 | RateD
18109 | 20-01:15:34 | 0:14 | -0.6072 | 0.1437 | 14.2 | 7.93 | 4.1132 | 0.5933 | 58.6 | - | - | 2021-11-24 14:20 | 67 | 135 | RateD
18110 | 20-01:18:35 | 0:17 | -0.6072 | 0.1741 | 17.2 | 9.61 | 4.1093 | 0.7184 | 70.9 | - | - | 2021-11-24 14:23 | 67 | 135 | RateD
18111 | 20-01:21:35 | 0:20 | -0.6072 | 0.2045 | 20.2 | 11.29 | 4.105 | 0.8434 | 83.3 | - | - | 2021-11-24 14:26 | 67 | 135 | RateD
18112 | 20-01:24:35 | 0:23 | -0.6072 | 0.2349 | 23.2 | 12.97 | 4.0999 | 0.968 | 95.6 | - | - | 2021-11-24 14:29 | 67 | 135 | RateD
18113 | 20-01:27:36 | 0:26 | -0.6072 | 0.2653 | 26.2 | 14.65 | 4.0927 | 1.0926 | 107.9 | - | - | 2021-11-24 14:32 | 67 | 135 | RateD
18114 | 20-01:30:30 | 0:29 | -0.6072 | 0.2946 | 29.1 | 16.27 | 4.0827 | 1.2125 | 119.7 | - | - | 2021-11-24 14:35 | 67 | 135 | RateD
18115 | 20-01:32:25 | 0:31 | -0.6072 | 0.314 | 31 | 17.34 | 4.0726 | 1.2916 | 127.5 | - | - | 2021-11-24 14:37 | 67 | 135 | RateD
18116 | 20-01:33:54 | 0:33 | -0.6072 | 0.3291 | 32.5 | 18.18 | 4.0625 | 1.3531 | 133.6 | - | - | 2021-11-24 14:38 | 67 | 135 | RateD
18117 | 20-01:35:09 | 0:34 | -0.6072 | 0.3417 | 33.7 | 18.87 | 4.0524 | 1.4042 | 138.6 | - | - | 2021-11-24 14:39 | 67 | 135 | RateD
18118 | 20-01:36:16 | 0:35 | -0.6072 | 0.3531 | 34.9 | 19.5 | 4.0423 | 1.4503 | 143.2 | - | - | 2021-11-24 14:40 | 67 | 135 | RateD
18119 | 20-01:37:22 | 0:36 | -0.6072 | 0.3641 | 35.9 | 20.11 | 4.0323 | 1.4947 | 147.6 | - | - | 2021-11-24 14:41 | 67 | 135 | RateD
18120 | 20-01:38:29 | 0:37 | -0.6072 | 0.3754 | 37.1 | 20.73 | 4.0222 | 1.5402 | 152 | - | - | 2021-11-24 14:43 | 67 | 135 | RateD
18121 | 20-01:39:37 | 0:38 | -0.6072 | 0.387 | 38.2 | 21.37 | 4.0121 | 1.5867 | 156.6 | - | - | 2021-11-24 14:44 | 67 | 135 | RateD
18122 | 20-01:40:52 | 0:39 | -0.6072 | 0.3996 | 39.5 | 22.07 | 4.002 | 1.6373 | 161.6 | - | - | 2021-11-24 14:45 | 67 | 135 | RateD
18123 | 20-01:42:17 | 0:41 | -0.6072 | 0.4139 | 40.9 | 22.86 | 3.992 | 1.6944 | 167.3 | - | - | 2021-11-24 14:46 | 67 | 135 | RateD
18124 | 20-01:43:56 | 0:43 | -0.6072 | 0.4307 | 42.5 | 23.79 | 3.9819 | 1.7613 | 173.9 | - | - | 2021-11-24 14:48 | 67 | 135 | RateD
18125 | 20-01:45:55 | 0:45 | -0.6073 | 0.4508 | 44.5 | 24.9 | 3.9718 | 1.8412 | 181.8 | - | - | 2021-11-24 14:50 | 67 | 135 | RateD
18126 | 20-01:48:27 | 0:47 | -0.6072 | 0.4763 | 47 | 26.31 | 3.9617 | 1.9425 | 191.8 | - | - | 2021-11-24 14:53 | 67 | 135 | RateD
18127 | 20-01:51:27 | 0:50 | -0.6072 | 0.5068 | 50 | 27.99 | 3.9528 | 2.0629 | 203.6 | - | - | 2021-11-24 14:56 | 67 | 135 | RateD
18128 | 20-01:54:27 | 0:53 | -0.6072 | 0.5371 | 53 | 29.66 | 3.9453 | 2.1829 | 215.5 | - | - | 2021-11-24 14:59 | 67 | 135 | RateD
18129 | 20-01:57:27 | 0:56 | -0.6072 | 0.5675 | 56 | 31.34 | 3.9385 | 2.3027 | 227.3 | - | - | 2021-11-24 15:02 | 67 | 135 | RateD
18130 | 20-02:00:27 | 0:59 | -0.6072 | 0.5979 | 59 | 33.02 | 3.9312 | 2.4222 | 239.1 | - | - | 2021-11-24 15:05 | 67 | 135 | RateD
18131 | 20-02:03:28 | 1:02 | -0.6072 | 0.6284 | 62 | 34.7 | 3.9228 | 2.5418 | 250.9 | - | - | 2021-11-24 15:08 | 67 | 135 | RateD
18132 | 20-02:06:28 | 1:05 | -0.6072 | 0.6588 | 65 | 36.38 | 3.9129 | 2.661 | 262.7 | - | - | 2021-11-24 15:11 | 67 | 135 | RateD
18133 | 20-02:09:04 | 1:08 | -0.6072 | 0.6851 | 67.6 | 37.83 | 3.9028 | 2.7637 | 272.8 | - | - | 2021-11-24 15:13 | 67 | 135 | RateD
18134 | 20-02:11:23 | 1:10 | -0.6072 | 0.7085 | 69.9 | 39.13 | 3.8928 | 2.8552 | 281.9 | - | - | 2021-11-24 15:16 | 67 | 135 | RateD
18135 | 20-02:13:30 | 1:12 | -0.6072 | 0.7299 | 72 | 40.31 | 3.8827 | 2.9381 | 290 | - | - | 2021-11-24 15:18 | 67 | 135 | RateD
18136 | 20-02:15:29 | 1:14 | -0.6072 | 0.7499 | 74 | 41.41 | 3.8726 | 3.0158 | 297.7 | - | - | 2021-11-24 15:20 | 67 | 135 | RateD
18137 | 20-02:17:23 | 1:16 | -0.6072 | 0.7692 | 75.9 | 42.48 | 3.8625 | 3.0904 | 305.1 | - | - | 2021-11-24 15:22 | 67 | 135 | RateD
18138 | 20-02:19:17 | 1:18 | -0.6072 | 0.7885 | 77.8 | 43.55 | 3.8525 | 3.1649 | 312.4 | - | - | 2021-11-24 15:23 | 67 | 135 | RateD
18139 | 20-02:21:11 | 1:20 | -0.6072 | 0.8076 | 79.7 | 44.6 | 3.8424 | 3.2383 | 319.7 | - | - | 2021-11-24 15:25 | 67 | 135 | RateD
18140 | 20-02:22:59 | 1:22 | -0.6072 | 0.8259 | 81.5 | 45.61 | 3.8323 | 3.3086 | 326.6 | - | - | 2021-11-24 15:27 | 67 | 135 | RateD
18141 | 20-02:24:45 | 1:23 | -0.6072 | 0.8437 | 83.3 | 46.59 | 3.8222 | 3.3767 | 333.3 | - | - | 2021-11-24 15:29 | 67 | 135 | RateD
18142 | 20-02:26:27 | 1:25 | -0.6072 | 0.8609 | 85 | 47.54 | 3.8122 | 3.4423 | 339.8 | - | - | 2021-11-24 15:31 | 67 | 135 | RateD
18143 | 20-02:28:05 | 1:27 | -0.6072 | 0.8775 | 86.6 | 48.46 | 3.8021 | 3.5054 | 346 | - | - | 2021-11-24 15:32 | 67 | 135 | RateD
18144 | 20-02:29:43 | 1:28 | -0.6072 | 0.894 | 88.2 | 49.37 | 3.792 | 3.5681 | 352.2 | - | - | 2021-11-24 15:34 | 67 | 135 | RateD
18145 | 20-02:31:23 | 1:30 | -0.6072 | 0.9109 | 89.9 | 50.31 | 3.7819 | 3.6323 | 358.6 | - | - | 2021-11-24 15:36 | 67 | 135 | RateD
18146 | 20-02:33:09 | 1:32 | -0.6072 | 0.9287 | 91.7 | 51.29 | 3.7719 | 3.6995 | 365.2 | - | - | 2021-11-24 15:37 | 67 | 135 | RateD
18147 | 20-02:35:00 | 1:34 | -0.6072 | 0.9474 | 93.5 | 52.32 | 3.7618 | 3.77 | 372.2 | - | - | 2021-11-24 15:39 | 67 | 135 | RateD
18148 | 20-02:36:59 | 1:36 | -0.6072 | 0.9676 | 95.5 | 53.44 | 3.7517 | 3.8457 | 379.6 | - | - | 2021-11-24 15:41 | 67 | 135 | RateD
18149 | 20-02:39:08 | 1:38 | -0.6072 | 0.9893 | 97.7 | 54.64 | 3.7416 | 3.9272 | 387.7 | - | - | 2021-11-24 15:43 | 67 | 135 | RateD
18150 | 20-02:41:23 | 1:40 | -0.6072 | 1.0121 | 99.9 | 55.89 | 3.7316 | 4.0121 | 396.1 | - | - | 2021-11-24 15:46 | 67 | 135 | RateD
18151 | 20-02:43:45 | 1:42 | -0.6072 | 1.036 | 102.3 | 57.21 | 3.7215 | 4.1013 | 404.9 | - | - | 2021-11-24 15:48 | 67 | 135 | RateD
18152 | 20-02:46:10 | 1:45 | -0.6072 | 1.0606 | 104.7 | 58.57 | 3.7114 | 4.1927 | 413.9 | - | - | 2021-11-24 15:50 | 67 | 135 | RateD
18153 | 20-02:48:39 | 1:47 | -0.6072 | 1.0856 | 107.2 | 59.95 | 3.7013 | 4.2854 | 423 | - | - | 2021-11-24 15:53 | 67 | 135 | RateD
18154 | 20-02:51:09 | 1:50 | -0.6073 | 1.111 | 109.7 | 61.35 | 3.6913 | 4.3792 | 432.3 | - | - | 2021-11-24 15:55 | 67 | 135 | RateD
18155 | 20-02:53:42 | 1:52 | -0.6072 | 1.1367 | 112.2 | 62.77 | 3.6812 | 4.4739 | 441.7 | - | - | 2021-11-24 15:58 | 67 | 135 | RateD
18156 | 20-02:56:10 | 1:55 | -0.6073 | 1.1618 | 114.7 | 64.16 | 3.6711 | 4.5662 | 450.8 | - | - | 2021-11-24 16:00 | 67 | 135 | RateD
18157 | 20-02:58:34 | 1:57 | -0.6072 | 1.1859 | 117.1 | 65.49 | 3.661 | 4.6548 | 459.5 | - | - | 2021-11-24 16:03 | 67 | 135 | RateD
18158 | 20-03:00:55 | 2:00 | -0.6072 | 1.2097 | 119.4 | 66.81 | 3.6509 | 4.7418 | 468.1 | - | - | 2021-11-24 16:05 | 67 | 135 | RateD
18159 | 20-03:03:15 | 2:02 | -0.6072 | 1.2334 | 121.8 | 68.12 | 3.6409 | 4.8282 | 476.6 | - | - | 2021-11-24 16:07 | 67 | 135 | RateD
18160 | 20-03:05:34 | 2:04 | -0.6072 | 1.2568 | 124.1 | 69.41 | 3.6308 | 4.9132 | 485 | - | - | 2021-11-24 16:10 | 67 | 135 | RateD
18161 | 20-03:07:51 | 2:06 | -0.6072 | 1.28 | 126.4 | 70.69 | 3.6207 | 4.9973 | 493.3 | - | - | 2021-11-24 16:12 | 67 | 135 | RateD
18162 | 20-03:10:15 | 2:09 | -0.6072 | 1.3043 | 128.8 | 72.03 | 3.6106 | 5.0851 | 502 | - | - | 2021-11-24 16:14 | 67 | 135 | RateD
18163 | 20-03:12:53 | 2:12 | -0.6072 | 1.3309 | 131.4 | 73.5 | 3.6006 | 5.181 | 511.4 | - | - | 2021-11-24 16:17 | 67 | 135 | RateD
18164 | 20-03:15:53 | 2:14 | -0.6072 | 1.3612 | 134.4 | 75.17 | 3.5905 | 5.29 | 522.2 | - | - | 2021-11-24 16:20 | 67 | 135 | RateD
18165 | 20-03:18:53 | 2:18 | -0.6072 | 1.3916 | 137.4 | 76.85 | 3.5826 | 5.3991 | 533 | - | - | 2021-11-24 16:23 | 67 | 135 | RateD
18166 | 20-03:21:53 | 2:20 | -0.6072 | 1.422 | 140.4 | 78.53 | 3.5765 | 5.5077 | 543.7 | - | - | 2021-11-24 16:26 | 67 | 135 | RateD
18167 | 20-03:24:53 | 2:24 | -0.6072 | 1.4523 | 143.4 | 80.21 | 3.571 | 5.6163 | 554.4 | - | - | 2021-11-24 16:29 | 67 | 135 | RateD
18168 | 20-03:27:53 | 2:27 | -0.6072 | 1.4828 | 146.4 | 81.89 | 3.5645 | 5.7249 | 565.1 | - | - | 2021-11-24 16:32 | 67 | 135 | RateD
18169 | 20-03:30:54 | 2:30 | -0.6072 | 1.5132 | 149.4 | 83.57 | 3.5561 | 5.8331 | 575.8 | - | - | 2021-11-24 16:35 | 67 | 135 | RateD
18170 | 20-03:33:21 | 2:32 | -0.6073 | 1.538 | 151.8 | 84.94 | 3.546 | 5.9214 | 584.5 | - | - | 2021-11-24 16:37 | 67 | 135 | RateD
18171 | 20-03:35:14 | 2:34 | -0.6072 | 1.5571 | 153.7 | 85.99 | 3.5359 | 5.9888 | 591.2 | - | - | 2021-11-24 16:39 | 67 | 135 | RateD
18172 | 20-03:36:42 | 2:35 | -0.6072 | 1.572 | 155.2 | 86.81 | 3.5259 | 6.0415 | 596.4 | - | - | 2021-11-24 16:41 | 67 | 135 | RateD
18173 | 20-03:37:54 | 2:37 | -0.6072 | 1.5842 | 156.4 | 87.49 | 3.5158 | 6.0843 | 600.6 | - | - | 2021-11-24 16:42 | 67 | 135 | RateD
18174 | 20-03:38:55 | 2:38 | -0.6072 | 1.5944 | 157.4 | 88.05 | 3.5057 | 6.1204 | 604.2 | - | - | 2021-11-24 16:43 | 67 | 135 | RateD
18175 | 20-03:39:49 | 2:38 | -0.6072 | 1.6035 | 158.3 | 88.56 | 3.4955 | 6.1522 | 607.3 | - | - | 2021-11-24 16:44 | 67 | 135 | RateD
18176 | 20-03:40:38 | 2:39 | -0.6072 | 1.6117 | 159.1 | 89.01 | 3.4854 | 6.1808 | 610.1 | - | - | 2021-11-24 16:45 | 67 | 135 | RateD
18177 | 20-03:41:23 | 2:40 | -0.6072 | 1.6193 | 159.9 | 89.43 | 3.4753 | 6.2073 | 612.8 | - | - | 2021-11-24 16:46 | 67 | 135 | RateD
18178 | 20-03:42:06 | 2:41 | -0.6072 | 1.6266 | 160.6 | 89.83 | 3.4652 | 6.2327 | 615.3 | - | - | 2021-11-24 16:46 | 67 | 135 | RateD
18179 | 20-03:42:50 | 2:41 | -0.6072 | 1.6341 | 161.3 | 90.24 | 3.4552 | 6.2583 | 617.8 | - | - | 2021-11-24 16:47 | 67 | 135 | RateD
18180 | 20-03:43:32 | 2:42 | -0.6072 | 1.6411 | 162 | 90.63 | 3.4451 | 6.2826 | 620.2 | - | - | 2021-11-24 16:48 | 67 | 135 | RateD
18181 | 20-03:44:12 | 2:43 | -0.6072 | 1.6478 | 162.7 | 91 | 3.4349 | 6.3057 | 622.5 | - | - | 2021-11-24 16:48 | 67 | 135 | RateD
18182 | 20-03:44:50 | 2:43 | -0.6072 | 1.6542 | 163.3 | 91.35 | 3.4248 | 6.3276 | 624.6 | - | - | 2021-11-24 16:49 | 67 | 135 | RateD
18183 | 20-03:45:27 | 2:44 | -0.6072 | 1.6605 | 163.9 | 91.7 | 3.4147 | 6.3492 | 626.8 | - | - | 2021-11-24 16:50 | 67 | 135 | RateD
18184 | 20-03:46:04 | 2:45 | -0.6072 | 1.6667 | 164.5 | 92.04 | 3.4045 | 6.3702 | 628.8 | - | - | 2021-11-24 16:50 | 67 | 135 | RateD
18185 | 20-03:46:38 | 2:45 | -0.6072 | 1.6725 | 165.1 | 92.36 | 3.3943 | 6.39 | 630.8 | - | - | 2021-11-24 16:51 | 67 | 135 | RateD
18186 | 20-03:47:12 | 2:46 | -0.6072 | 1.6782 | 165.7 | 92.68 | 3.384 | 6.4094 | 632.7 | - | - | 2021-11-24 16:51 | 67 | 135 | RateD
18187 | 20-03:47:44 | 2:46 | -0.6072 | 1.6836 | 166.2 | 92.98 | 3.3738 | 6.4275 | 634.5 | - | - | 2021-11-24 16:52 | 67 | 135 | RateD
18188 | 20-03:48:13 | 2:47 | -0.6072 | 1.6884 | 166.7 | 93.24 | 3.3637 | 6.4438 | 636.1 | - | - | 2021-11-24 16:52 | 67 | 135 | RateD
18189 | 20-03:48:41 | 2:47 | -0.6072 | 1.6932 | 167.1 | 93.5 | 3.3536 | 6.4597 | 637.7 | - | - | 2021-11-24 16:53 | 67 | 135 | RateD
18190 | 20-03:49:08 | 2:48 | -0.6072 | 1.6977 | 167.6 | 93.76 | 3.3436 | 6.475 | 639.2 | - | - | 2021-11-24 16:53 | 67 | 135 | RateD
18191 | 20-03:49:33 | 2:48 | -0.6072 | 1.702 | 168 | 93.99 | 3.3335 | 6.4893 | 640.6 | - | - | 2021-11-24 16:54 | 67 | 135 | RateD
18192 | 20-03:49:58 | 2:49 | -0.6072 | 1.7063 | 168.4 | 94.23 | 3.3234 | 6.5036 | 642 | - | - | 2021-11-24 16:54 | 67 | 135 | RateD
18193 | 20-03:50:22 | 2:49 | -0.6072 | 1.7103 | 168.8 | 94.45 | 3.3132 | 6.517 | 643.3 | - | - | 2021-11-24 16:54 | 67 | 135 | RateD
18194 | 20-03:50:45 | 2:49 | -0.6073 | 1.7141 | 169.2 | 94.66 | 3.3031 | 6.5294 | 644.6 | - | - | 2021-11-24 16:55 | 67 | 135 | RateD
18195 | 20-03:51:06 | 2:50 | -0.6072 | 1.7176 | 169.6 | 94.86 | 3.2929 | 6.5411 | 645.7 | - | - | 2021-11-24 16:55 | 67 | 135 | RateD
18196 | 20-03:51:26 | 2:50 | -0.6073 | 1.721 | 169.9 | 95.04 | 3.2826 | 6.5521 | 646.8 | - | - | 2021-11-24 16:56 | 67 | 135 | RateD
18197 | 20-03:51:45 | 2:50 | -0.6072 | 1.7243 | 170.2 | 95.23 | 3.2724 | 6.563 | 647.9 | - | - | 2021-11-24 16:56 | 67 | 135 | RateD
18198 | 20-03:52:04 | 2:51 | -0.6072 | 1.7275 | 170.5 | 95.4 | 3.2622 | 6.5734 | 648.9 | - | - | 2021-11-24 16:56 | 67 | 135 | RateD
18199 | 20-03:52:23 | 2:51 | -0.6072 | 1.7306 | 170.8 | 95.57 | 3.2518 | 6.5835 | 649.9 | - | - | 2021-11-24 16:56 | 67 | 135 | RateD
18200 | 20-03:52:40 | 2:51 | -0.6072 | 1.7335 | 171.1 | 95.74 | 3.2416 | 6.5931 | 650.8 | - | - | 2021-11-24 16:57 | 67 | 135 | RateD
18201 | 20-03:52:57 | 2:52 | -0.6073 | 1.7364 | 171.4 | 95.89 | 3.2312 | 6.6022 | 651.7 | - | - | 2021-11-24 16:57 | 67 | 135 | RateD
18202 | 20-03:53:13 | 2:52 | -0.6072 | 1.7391 | 171.7 | 96.04 | 3.221 | 6.611 | 652.6 | - | - | 2021-11-24 16:57 | 67 | 135 | RateD
18203 | 20-03:53:28 | 2:52 | -0.6072 | 1.7417 | 171.9 | 96.19 | 3.2107 | 6.6194 | 653.4 | - | - | 2021-11-24 16:58 | 67 | 135 | RateD
18204 | 20-03:53:44 | 2:52 | -0.6072 | 1.7443 | 172.2 | 96.33 | 3.2005 | 6.6276 | 654.3 | - | - | 2021-11-24 16:58 | 67 | 135 | RateD
18205 | 20-03:53:58 | 2:53 | -0.6072 | 1.7467 | 172.4 | 96.46 | 3.1904 | 6.6353 | 655 | - | - | 2021-11-24 16:58 | 67 | 135 | RateD
18206 | 20-03:54:12 | 2:53 | -0.6072 | 1.7491 | 172.7 | 96.59 | 3.1802 | 6.6429 | 655.8 | - | - | 2021-11-24 16:58 | 67 | 135 | RateD
18207 | 20-03:54:26 | 2:53 | -0.6072 | 1.7515 | 172.9 | 96.73 | 3.1696 | 6.6507 | 656.5 | - | - | 2021-11-24 16:59 | 67 | 135 | RateD
18208 | 20-03:54:40 | 2:53 | -0.6072 | 1.7538 | 173.1 | 96.85 | 3.1591 | 6.6579 | 657.2 | - | - | 2021-11-24 16:59 | 67 | 135 | RateD
18209 | 20-03:54:53 | 2:54 | -0.6072 | 1.756 | 173.3 | 96.98 | 3.1487 | 6.6649 | 657.9 | - | - | 2021-11-24 16:59 | 67 | 135 | RateD
18210 | 20-03:55:06 | 2:54 | -0.6072 | 1.7581 | 173.6 | 97.09 | 3.1385 | 6.6715 | 658.6 | - | - | 2021-11-24 16:59 | 67 | 135 | RateD
18211 | 20-03:55:18 | 2:54 | -0.6072 | 1.7601 | 173.8 | 97.2 | 3.1284 | 6.6778 | 659.2 | - | - | 2021-11-24 16:59 | 67 | 135 | RateD
18212 | 20-03:55:29 | 2:54 | -0.6072 | 1.7621 | 173.9 | 97.31 | 3.1183 | 6.684 | 659.8 | - | - | 2021-11-24 17:00 | 67 | 135 | RateD
18213 | 20-03:55:41 | 2:54 | -0.6072 | 1.764 | 174.1 | 97.42 | 3.1083 | 6.69 | 660.4 | - | - | 2021-11-24 17:00 | 67 | 135 | RateD
18214 | 20-03:55:52 | 2:54 | -0.6072 | 1.766 | 174.3 | 97.53 | 3.098 | 6.6961 | 661 | - | - | 2021-11-24 17:00 | 67 | 135 | RateD
18215 | 20-03:56:04 | 2:55 | -0.6072 | 1.7679 | 174.5 | 97.63 | 3.0876 | 6.7019 | 661.6 | - | - | 2021-11-24 17:00 | 67 | 135 | RateD
18216 | 20-03:56:15 | 2:55 | -0.6072 | 1.7698 | 174.7 | 97.74 | 3.0773 | 6.7077 | 662.2 | - | - | 2021-11-24 17:00 | 67 | 135 | RateD
18217 | 20-03:56:26 | 2:55 | -0.6072 | 1.7716 | 174.9 | 97.84 | 3.0667 | 6.7134 | 662.7 | - | - | 2021-11-24 17:01 | 67 | 135 | RateD
18218 | 20-03:56:36 | 2:55 | -0.6072 | 1.7734 | 175.1 | 97.94 | 3.0565 | 6.7189 | 663.3 | - | - | 2021-11-24 17:01 | 67 | 135 | RateD
18219 | 20-03:56:47 | 2:55 | -0.6072 | 1.7751 | 175.2 | 98.03 | 3.0464 | 6.7242 | 663.8 | - | - | 2021-11-24 17:01 | 67 | 135 | RateD
18220 | 20-03:56:57 | 2:56 | -0.6072 | 1.7769 | 175.4 | 98.13 | 3.036 | 6.7297 | 664.3 | - | - | 2021-11-24 17:01 | 67 | 135 | RateD
18221 | 20-03:57:07 | 2:56 | -0.6072 | 1.7786 | 175.6 | 98.22 | 3.0258 | 6.7347 | 664.8 | - | - | 2021-11-24 17:01 | 67 | 135 | RateD
18222 | 20-03:57:17 | 2:56 | -0.6072 | 1.7803 | 175.7 | 98.32 | 3.0156 | 6.7398 | 665.3 | - | - | 2021-11-24 17:01 | 67 | 135 | RateD
18223 | 20-03:57:27 | 2:56 | -0.6072 | 1.782 | 175.9 | 98.41 | 3.0049 | 6.7449 | 665.8 | - | - | 2021-11-24 17:02 | 67 | 135 | RateD
18224 | 20-03:57:37 | 2:56 | -0.6072 | 1.7836 | 176.1 | 98.5 | 2.9945 | 6.7499 | 666.3 | - | - | 2021-11-24 17:02 | 67 | 135 | RateD
18225 | 20-03:57:46 | 2:56 | -0.6072 | 1.7852 | 176.2 | 98.59 | 2.9841 | 6.7546 | 666.8 | - | - | 2021-11-24 17:02 | 67 | 135 | RateD
18226 | 20-03:57:55 | 2:57 | -0.6072 | 1.7868 | 176.4 | 98.67 | 2.9739 | 6.7592 | 667.2 | - | - | 2021-11-24 17:02 | 67 | 135 | RateD
18227 | 20-03:58:05 | 2:57 | -0.6072 | 1.7883 | 176.5 | 98.76 | 2.9636 | 6.7639 | 667.7 | - | - | 2021-11-24 17:02 | 67 | 135 | RateD
18228 | 20-03:58:14 | 2:57 | -0.6072 | 1.7899 | 176.7 | 98.85 | 2.9534 | 6.7684 | 668.2 | - | - | 2021-11-24 17:02 | 67 | 135 | RateD
18229 | 20-03:58:23 | 2:57 | -0.6072 | 1.7914 | 176.8 | 98.93 | 2.943 | 6.773 | 668.6 | - | - | 2021-11-24 17:02 | 67 | 135 | RateD
18230 | 20-03:58:32 | 2:57 | -0.6072 | 1.793 | 177 | 99.02 | 2.9323 | 6.7776 | 669.1 | - | - | 2021-11-24 17:03 | 67 | 135 | RateD
18231 | 20-03:58:41 | 2:57 | -0.6072 | 1.7944 | 177.1 | 99.1 | 2.9222 | 6.7818 | 669.5 | - | - | 2021-11-24 17:03 | 67 | 135 | RateD
18232 | 20-03:58:50 | 2:57 | -0.6072 | 1.7959 | 177.3 | 99.18 | 2.912 | 6.7861 | 669.9 | - | - | 2021-11-24 17:03 | 67 | 135 | RateD
18233 | 20-03:58:58 | 2:58 | -0.6072 | 1.7973 | 177.4 | 99.26 | 2.9016 | 6.7903 | 670.3 | - | - | 2021-11-24 17:03 | 67 | 135 | RateD
18234 | 20-03:59:07 | 2:58 | -0.6072 | 1.7988 | 177.6 | 99.34 | 2.8911 | 6.7945 | 670.7 | - | - | 2021-11-24 17:03 | 67 | 135 | RateD
18235 | 20-03:59:15 | 2:58 | -0.6072 | 1.8002 | 177.7 | 99.42 | 2.8809 | 6.7985 | 671.1 | - | - | 2021-11-24 17:03 | 67 | 135 | RateD
18236 | 20-03:59:23 | 2:58 | -0.6072 | 1.8016 | 177.8 | 99.49 | 2.8703 | 6.8026 | 671.5 | - | - | 2021-11-24 17:04 | 67 | 135 | RateD
18237 | 20-03:59:32 | 2:58 | -0.6072 | 1.803 | 178 | 99.57 | 2.8599 | 6.8065 | 671.9 | - | - | 2021-11-24 17:04 | 67 | 135 | RateD
18238 | 20-03:59:40 | 2:58 | -0.6072 | 1.8043 | 178.1 | 99.64 | 2.8495 | 6.8103 | 672.3 | - | - | 2021-11-24 17:04 | 67 | 135 | RateD
18239 | 20-03:59:48 | 2:58 | -0.6072 | 1.8057 | 178.2 | 99.72 | 2.8395 | 6.8141 | 672.7 | - | - | 2021-11-24 17:04 | 67 | 135 | RateD
18240 | 20-03:59:56 | 2:59 | -0.6072 | 1.807 | 178.4 | 99.79 | 2.8289 | 6.818 | 673 | - | - | 2021-11-24 17:04 | 67 | 135 | RateD
18241 | 20-04:00:04 | 2:59 | -0.6072 | 1.8084 | 178.5 | 99.87 | 2.8185 | 6.8218 | 673.4 | - | - | 2021-11-24 17:04 | 67 | 135 | RateD
18242 | 20-04:00:12 | 2:59 | -0.6072 | 1.8097 | 178.6 | 99.94 | 2.8082 | 6.8256 | 673.8 | - | - | 2021-11-24 17:04 | 67 | 135 | RateD
18243 | 20-04:00:18 | 2:59 | -0.6072 | 1.8108 | 178.8 | 100 | 2.7999 | 6.8286 | 674.1 | - | - | 2021-11-24 17:04 | 67 | 135 | RateD
18244 | 20-04:00:18 | 0:00 | 0.6072 | 0 | 0 | 0 | 2.9178 | 0 | 0 | - | - | 2021-11-24 17:04 | 68 | 136 | RateC
18245 | 20-04:00:20 | 0:00 | 0.6072 | 0.0003 | 0 | 0.02 | 3.0047 | 0.0009 | 0.1 | - | - | 2021-11-24 17:04 | 68 | 136 | RateC
18246 | 20-04:00:20 | 0:00 | 0.6072 | 0.0004 | 0 | 0.02 | 3.0383 | 0.0013 | 0.1 | - | - | 2021-11-24 17:04 | 68 | 136 | RateC
18247 | 20-04:00:21 | 0:00 | 0.6072 | 0.0005 | 0.1 | 0.03 | 3.0697 | 0.0016 | 0.2 | - | - | 2021-11-24 17:04 | 68 | 136 | RateC
18248 | 20-04:00:22 | 0:00 | 0.6072 | 0.0006 | 0.1 | 0.04 | 3.1016 | 0.002 | 0.2 | - | - | 2021-11-24 17:04 | 68 | 136 | RateC
18249 | 20-04:00:22 | 0:00 | 0.6072 | 0.0008 | 0.1 | 0.04 | 3.127 | 0.0023 | 0.2 | - | - | 2021-11-24 17:04 | 68 | 136 | RateC
18250 | 20-04:00:24 | 0:00 | 0.6072 | 0.0011 | 0.1 | 0.06 | 3.1875 | 0.0033 | 0.3 | - | - | 2021-11-24 17:05 | 68 | 136 | RateC
18251 | 20-04:00:26 | 0:00 | 0.6072 | 0.0014 | 0.1 | 0.08 | 3.2445 | 0.0043 | 0.4 | - | - | 2021-11-24 17:05 | 68 | 136 | RateC
18252 | 20-04:00:28 | 0:00 | 0.6072 | 0.0017 | 0.2 | 0.09 | 3.2912 | 0.0054 | 0.5 | - | - | 2021-11-24 17:05 | 68 | 136 | RateC
18253 | 20-04:00:30 | 0:00 | 0.6072 | 0.002 | 0.2 | 0.11 | 3.3322 | 0.0064 | 0.6 | - | - | 2021-11-24 17:05 | 68 | 136 | RateC
18254 | 20-04:00:31 | 0:00 | 0.6072 | 0.0023 | 0.2 | 0.13 | 3.3708 | 0.0074 | 0.7 | - | - | 2021-11-24 17:05 | 68 | 136 | RateC
18255 | 20-04:00:33 | 0:00 | 0.6072 | 0.0025 | 0.2 | 0.14 | 3.3946 | 0.0081 | 0.8 | - | - | 2021-11-24 17:05 | 68 | 136 | RateC
18256 | 20-04:00:33 | 0:00 | 0.6072 | 0.0026 | 0.3 | 0.15 | 3.4062 | 0.0085 | 0.8 | - | - | 2021-11-24 17:05 | 68 | 136 | RateC
18257 | 20-04:00:34 | 0:00 | 0.6072 | 0.0027 | 0.3 | 0.15 | 3.418 | 0.0089 | 0.9 | - | - | 2021-11-24 17:05 | 68 | 136 | RateC
18258 | 20-04:00:35 | 0:00 | 0.6072 | 0.0029 | 0.3 | 0.16 | 3.437 | 0.0096 | 0.9 | - | - | 2021-11-24 17:05 | 68 | 136 | RateC
18259 | 20-04:00:36 | 0:00 | 0.6072 | 0.0031 | 0.3 | 0.17 | 3.4556 | 0.0103 | 1 | - | - | 2021-11-24 17:05 | 68 | 136 | RateC
18260 | 20-04:00:37 | 0:00 | 0.6072 | 0.0033 | 0.3 | 0.18 | 3.4657 | 0.0107 | 1.1 | - | - | 2021-11-24 17:05 | 68 | 136 | RateC
18261 | 20-04:00:38 | 0:00 | 0.6072 | 0.0035 | 0.3 | 0.19 | 3.4814 | 0.0114 | 1.1 | - | - | 2021-11-24 17:05 | 68 | 136 | RateC
18262 | 20-04:00:40 | 0:00 | 0.6072 | 0.0037 | 0.4 | 0.2 | 3.4955 | 0.0121 | 1.2 | - | - | 2021-11-24 17:05 | 68 | 136 | RateC
18263 | 20-04:00:41 | 0:00 | 0.6072 | 0.0039 | 0.4 | 0.22 | 3.5094 | 0.0129 | 1.3 | - | - | 2021-11-24 17:05 | 68 | 136 | RateC
18264 | 20-04:00:42 | 0:00 | 0.6072 | 0.0041 | 0.4 | 0.23 | 3.5198 | 0.0136 | 1.3 | - | - | 2021-11-24 17:05 | 68 | 136 | RateC
18265 | 20-04:00:44 | 0:00 | 0.6072 | 0.0044 | 0.4 | 0.25 | 3.533 | 0.0147 | 1.5 | - | - | 2021-11-24 17:05 | 68 | 136 | RateC
18266 | 20-04:00:46 | 0:00 | 0.6072 | 0.0048 | 0.5 | 0.27 | 3.5455 | 0.0162 | 1.6 | - | - | 2021-11-24 17:05 | 68 | 136 | RateC
18267 | 20-04:00:49 | 0:01 | 0.6072 | 0.0053 | 0.5 | 0.3 | 3.5564 | 0.018 | 1.8 | - | - | 2021-11-24 17:05 | 68 | 136 | RateC
18268 | 20-04:00:54 | 0:01 | 0.6072 | 0.0061 | 0.6 | 0.34 | 3.5669 | 0.0206 | 2 | - | - | 2021-11-24 17:05 | 68 | 136 | RateC
18269 | 20-04:01:00 | 0:01 | 0.6072 | 0.0071 | 0.7 | 0.39 | 3.5772 | 0.0243 | 2.4 | - | - | 2021-11-24 17:05 | 68 | 136 | RateC
18270 | 20-04:01:09 | 0:01 | 0.6072 | 0.0086 | 0.8 | 0.48 | 3.5872 | 0.0296 | 2.9 | - | - | 2021-11-24 17:05 | 68 | 136 | RateC
18271 | 20-04:01:20 | 0:01 | 0.6072 | 0.0106 | 1 | 0.59 | 3.5975 | 0.0367 | 3.6 | - | - | 2021-11-24 17:05 | 68 | 136 | RateC
18272 | 20-04:01:36 | 0:01 | 0.6072 | 0.0132 | 1.3 | 0.73 | 3.6075 | 0.0461 | 4.6 | - | - | 2021-11-24 17:06 | 68 | 136 | RateC
18273 | 20-04:01:56 | 0:02 | 0.6072 | 0.0165 | 1.6 | 0.92 | 3.6176 | 0.0582 | 5.7 | - | - | 2021-11-24 17:06 | 68 | 136 | RateC
18274 | 20-04:02:21 | 0:02 | 0.6072 | 0.0208 | 2 | 1.15 | 3.6277 | 0.0735 | 7.3 | - | - | 2021-11-24 17:06 | 68 | 136 | RateC
18275 | 20-04:02:54 | 0:03 | 0.6073 | 0.0263 | 2.6 | 1.46 | 3.6378 | 0.0937 | 9.3 | - | - | 2021-11-24 17:07 | 68 | 136 | RateC
18276 | 20-04:03:38 | 0:03 | 0.6072 | 0.0337 | 3.3 | 1.87 | 3.6478 | 0.1207 | 11.9 | - | - | 2021-11-24 17:08 | 68 | 136 | RateC
18277 | 20-04:04:41 | 0:04 | 0.6072 | 0.0444 | 4.4 | 2.47 | 3.6579 | 0.1597 | 15.8 | - | - | 2021-11-24 17:09 | 68 | 136 | RateC
18278 | 20-04:06:15 | 0:06 | 0.6072 | 0.0602 | 5.9 | 3.35 | 3.668 | 0.2177 | 21.5 | - | - | 2021-11-24 17:10 | 68 | 136 | RateC
18279 | 20-04:08:35 | 0:08 | 0.6072 | 0.0838 | 8.3 | 4.66 | 3.6781 | 0.3044 | 30 | - | - | 2021-11-24 17:13 | 68 | 136 | RateC
18280 | 20-04:11:35 | 0:11 | 0.6072 | 0.1142 | 11.3 | 6.35 | 3.6874 | 0.4165 | 41.1 | - | - | 2021-11-24 17:16 | 68 | 136 | RateC
18281 | 20-04:14:35 | 0:14 | 0.6072 | 0.1446 | 14.3 | 8.04 | 3.695 | 0.5286 | 52.2 | - | - | 2021-11-24 17:19 | 68 | 136 | RateC
18282 | 20-04:17:36 | 0:17 | 0.6072 | 0.175 | 17.3 | 9.73 | 3.701 | 0.6411 | 63.3 | - | - | 2021-11-24 17:22 | 68 | 136 | RateC
18283 | 20-04:20:36 | 0:20 | 0.6072 | 0.2054 | 20.3 | 11.41 | 3.7052 | 0.7536 | 74.4 | - | - | 2021-11-24 17:25 | 68 | 136 | RateC
18284 | 20-04:23:36 | 0:23 | 0.6072 | 0.2358 | 23.3 | 13.1 | 3.7083 | 0.8663 | 85.5 | - | - | 2021-11-24 17:28 | 68 | 136 | RateC
18285 | 20-04:26:36 | 0:26 | 0.6072 | 0.2663 | 26.3 | 14.79 | 3.7111 | 0.9792 | 96.7 | - | - | 2021-11-24 17:31 | 68 | 136 | RateC
18286 | 20-04:29:37 | 0:29 | 0.6072 | 0.2967 | 29.3 | 16.48 | 3.7147 | 1.0922 | 107.8 | - | - | 2021-11-24 17:34 | 68 | 136 | RateC
18287 | 20-04:32:37 | 0:32 | 0.6072 | 0.327 | 32.3 | 18.17 | 3.7193 | 1.205 | 118.9 | - | - | 2021-11-24 17:37 | 68 | 136 | RateC
18288 | 20-04:35:37 | 0:35 | 0.6072 | 0.3574 | 35.3 | 19.86 | 3.7255 | 1.3179 | 130.1 | - | - | 2021-11-24 17:40 | 68 | 136 | RateC
18289 | 20-04:38:37 | 0:38 | 0.6072 | 0.3878 | 38.3 | 21.55 | 3.7333 | 1.4313 | 141.3 | - | - | 2021-11-24 17:43 | 68 | 136 | RateC
18290 | 20-04:41:37 | 0:41 | 0.6072 | 0.4181 | 41.3 | 23.23 | 3.7421 | 1.5447 | 152.5 | - | - | 2021-11-24 17:46 | 68 | 136 | RateC
18291 | 20-04:44:37 | 0:44 | 0.6072 | 0.4485 | 44.3 | 24.92 | 3.7517 | 1.6585 | 163.7 | - | - | 2021-11-24 17:49 | 68 | 136 | RateC
18292 | 20-04:47:25 | 0:47 | 0.6072 | 0.4769 | 47.1 | 26.5 | 3.7618 | 1.7653 | 174.3 | - | - | 2021-11-24 17:52 | 68 | 136 | RateC
18293 | 20-04:50:12 | 0:50 | 0.6072 | 0.505 | 49.8 | 28.06 | 3.7719 | 1.871 | 184.7 | - | - | 2021-11-24 17:54 | 68 | 136 | RateC
18294 | 20-04:53:00 | 0:53 | 0.6072 | 0.5333 | 52.6 | 29.63 | 3.7819 | 1.978 | 195.3 | - | - | 2021-11-24 17:57 | 68 | 136 | RateC
18295 | 20-04:55:46 | 0:55 | 0.6072 | 0.5613 | 55.4 | 31.19 | 3.792 | 2.0841 | 205.7 | - | - | 2021-11-24 18:00 | 68 | 136 | RateC
18296 | 20-04:58:36 | 0:58 | 0.6072 | 0.5901 | 58.3 | 32.79 | 3.8021 | 2.1933 | 216.5 | - | - | 2021-11-24 18:03 | 68 | 136 | RateC
18297 | 20-05:01:28 | 1:01 | 0.6073 | 0.6191 | 61.1 | 34.39 | 3.8122 | 2.3035 | 227.4 | - | - | 2021-11-24 18:06 | 68 | 136 | RateC
18298 | 20-05:04:24 | 1:04 | 0.6072 | 0.6487 | 64 | 36.04 | 3.8222 | 2.4169 | 238.6 | - | - | 2021-11-24 18:09 | 68 | 136 | RateC
18299 | 20-05:07:13 | 1:07 | 0.6072 | 0.6773 | 66.9 | 37.63 | 3.8323 | 2.5262 | 249.4 | - | - | 2021-11-24 18:11 | 68 | 136 | RateC
18300 | 20-05:09:56 | 1:10 | 0.6072 | 0.7047 | 69.6 | 39.15 | 3.8424 | 2.6314 | 259.8 | - | - | 2021-11-24 18:14 | 68 | 136 | RateC
18301 | 20-05:12:30 | 1:12 | 0.6072 | 0.7307 | 72.1 | 40.6 | 3.8525 | 2.7314 | 269.6 | - | - | 2021-11-24 18:17 | 68 | 136 | RateC
18302 | 20-05:14:54 | 1:15 | 0.6072 | 0.7551 | 74.5 | 41.95 | 3.8625 | 2.8255 | 278.9 | - | - | 2021-11-24 18:19 | 68 | 136 | RateC
18303 | 20-05:17:11 | 1:17 | 0.6072 | 0.7782 | 76.8 | 43.24 | 3.8726 | 2.9148 | 287.7 | - | - | 2021-11-24 18:21 | 68 | 136 | RateC
18304 | 20-05:19:18 | 1:19 | 0.6072 | 0.7995 | 78.9 | 44.42 | 3.8827 | 2.9974 | 295.9 | - | - | 2021-11-24 18:23 | 68 | 136 | RateC
18305 | 20-05:21:17 | 1:21 | 0.6072 | 0.8197 | 80.9 | 45.54 | 3.8928 | 3.0757 | 303.6 | - | - | 2021-11-24 18:25 | 68 | 136 | RateC
18306 | 20-05:23:05 | 1:23 | 0.6072 | 0.8379 | 82.7 | 46.55 | 3.9028 | 3.1469 | 310.7 | - | - | 2021-11-24 18:27 | 68 | 136 | RateC
18307 | 20-05:24:48 | 1:24 | 0.6072 | 0.8552 | 84.4 | 47.51 | 3.9129 | 3.2143 | 317.3 | - | - | 2021-11-24 18:29 | 68 | 136 | RateC
18308 | 20-05:26:24 | 1:26 | 0.6072 | 0.8714 | 86 | 48.41 | 3.923 | 3.2779 | 323.6 | - | - | 2021-11-24 18:31 | 68 | 136 | RateC
18309 | 20-05:27:56 | 1:28 | 0.6072 | 0.8869 | 87.6 | 49.28 | 3.9331 | 3.3388 | 329.6 | - | - | 2021-11-24 18:32 | 68 | 136 | RateC
18310 | 20-05:29:27 | 1:29 | 0.6072 | 0.9022 | 89.1 | 50.13 | 3.9431 | 3.3992 | 335.6 | - | - | 2021-11-24 18:34 | 68 | 136 | RateC
18311 | 20-05:30:56 | 1:31 | 0.6072 | 0.9173 | 90.6 | 50.96 | 3.9532 | 3.4586 | 341.4 | - | - | 2021-11-24 18:35 | 68 | 136 | RateC
18312 | 20-05:32:31 | 1:32 | 0.6072 | 0.9333 | 92.1 | 51.85 | 3.9633 | 3.5218 | 347.7 | - | - | 2021-11-24 18:37 | 68 | 136 | RateC
18313 | 20-05:34:09 | 1:34 | 0.6073 | 0.9499 | 93.8 | 52.78 | 3.9734 | 3.5878 | 354.2 | - | - | 2021-11-24 18:38 | 68 | 136 | RateC
18314 | 20-05:35:58 | 1:36 | 0.6072 | 0.9683 | 95.6 | 53.8 | 3.9834 | 3.6609 | 361.4 | - | - | 2021-11-24 18:40 | 68 | 136 | RateC
18315 | 20-05:38:00 | 1:38 | 0.6072 | 0.9888 | 97.6 | 54.94 | 3.9935 | 3.7428 | 369.5 | - | - | 2021-11-24 18:42 | 68 | 136 | RateC
18316 | 20-05:40:12 | 1:40 | 0.6072 | 1.0112 | 99.8 | 56.18 | 4.0036 | 3.8323 | 378.3 | - | - | 2021-11-24 18:44 | 68 | 136 | RateC
18317 | 20-05:42:34 | 1:42 | 0.6072 | 1.035 | 102.2 | 57.51 | 4.0137 | 3.928 | 387.8 | - | - | 2021-11-24 18:47 | 68 | 136 | RateC
18318 | 20-05:45:09 | 1:45 | 0.6072 | 1.0612 | 104.8 | 58.96 | 4.0237 | 4.033 | 398.1 | - | - | 2021-11-24 18:49 | 68 | 136 | RateC
18319 | 20-05:48:00 | 1:48 | 0.6072 | 1.09 | 107.6 | 60.56 | 4.0338 | 4.1493 | 409.6 | - | - | 2021-11-24 18:52 | 68 | 136 | RateC
18320 | 20-05:51:00 | 1:51 | 0.6072 | 1.1205 | 110.6 | 62.25 | 4.0434 | 4.2722 | 421.7 | - | - | 2021-11-24 18:55 | 68 | 136 | RateC
18321 | 20-05:54:01 | 1:54 | 0.6072 | 1.1509 | 113.6 | 63.94 | 4.0523 | 4.3953 | 433.9 | - | - | 2021-11-24 18:58 | 68 | 136 | RateC
18322 | 20-05:57:01 | 1:57 | 0.6072 | 1.1812 | 116.6 | 65.63 | 4.0606 | 4.5185 | 446 | - | - | 2021-11-24 19:01 | 68 | 136 | RateC
18323 | 20-06:00:01 | 2:00 | 0.6073 | 1.2117 | 119.6 | 67.32 | 4.0685 | 4.6421 | 458.3 | - | - | 2021-11-24 19:04 | 68 | 136 | RateC
18324 | 20-06:03:01 | 2:03 | 0.6072 | 1.242 | 122.6 | 69.01 | 4.0765 | 4.7659 | 470.5 | - | - | 2021-11-24 19:07 | 68 | 136 | RateC
18325 | 20-06:06:02 | 2:06 | 0.6073 | 1.2725 | 125.6 | 70.7 | 4.0848 | 4.89 | 482.7 | - | - | 2021-11-24 19:10 | 68 | 136 | RateC
18326 | 20-06:08:58 | 2:09 | 0.6072 | 1.3023 | 128.6 | 72.36 | 4.0949 | 5.012 | 494.8 | - | - | 2021-11-24 19:13 | 68 | 136 | RateC
18327 | 20-06:11:20 | 2:11 | 0.6072 | 1.3263 | 130.9 | 73.69 | 4.105 | 5.1102 | 504.5 | - | - | 2021-11-24 19:15 | 68 | 136 | RateC
18328 | 20-06:13:12 | 2:13 | 0.6072 | 1.3451 | 132.8 | 74.73 | 4.115 | 5.1876 | 512.1 | - | - | 2021-11-24 19:17 | 68 | 136 | RateC
18329 | 20-06:14:44 | 2:14 | 0.6072 | 1.3606 | 134.3 | 75.59 | 4.1253 | 5.2514 | 518.4 | - | - | 2021-11-24 19:19 | 68 | 136 | RateC
18330 | 20-06:16:05 | 2:16 | 0.6072 | 1.3742 | 135.7 | 76.35 | 4.1354 | 5.3077 | 524 | - | - | 2021-11-24 19:20 | 68 | 136 | RateC
18331 | 20-06:17:14 | 2:17 | 0.6072 | 1.386 | 136.8 | 77 | 4.1454 | 5.3564 | 528.8 | - | - | 2021-11-24 19:21 | 68 | 136 | RateC
18332 | 20-06:18:19 | 2:18 | 0.6072 | 1.3969 | 137.9 | 77.61 | 4.1555 | 5.4017 | 533.2 | - | - | 2021-11-24 19:22 | 68 | 136 | RateC
18333 | 20-06:19:22 | 2:19 | 0.6072 | 1.4074 | 138.9 | 78.2 | 4.1656 | 5.4455 | 537.6 | - | - | 2021-11-24 19:23 | 68 | 136 | RateC
18334 | 20-06:20:24 | 2:20 | 0.6072 | 1.418 | 140 | 78.78 | 4.1757 | 5.4895 | 541.9 | - | - | 2021-11-24 19:25 | 68 | 136 | RateC
18335 | 20-06:21:28 | 2:21 | 0.6072 | 1.4286 | 141 | 79.38 | 4.1857 | 5.5342 | 546.3 | - | - | 2021-11-24 19:26 | 68 | 136 | RateC
18336 | 20-06:22:34 | 2:22 | 0.6072 | 1.4398 | 142.1 | 80 | 4.1958 | 5.581 | 550.9 | - | - | 2021-11-24 19:27 | 68 | 136 | RateC
18337 | 20-06:23:43 | 2:23 | 0.6072 | 1.4515 | 143.3 | 80.65 | 4.2059 | 5.6302 | 555.8 | - | - | 2021-11-24 19:28 | 68 | 136 | RateC
18338 | 20-06:24:58 | 2:25 | 0.6072 | 1.4642 | 144.5 | 81.35 | 4.216 | 5.6834 | 561 | - | - | 2021-11-24 19:29 | 68 | 136 | RateC
18339 | 20-06:26:20 | 2:26 | 0.6072 | 1.478 | 145.9 | 82.12 | 4.226 | 5.7418 | 566.8 | - | - | 2021-11-24 19:30 | 68 | 136 | RateC
18340 | 20-06:28:01 | 2:28 | 0.6072 | 1.4951 | 147.6 | 83.07 | 4.2361 | 5.8141 | 574 | - | - | 2021-11-24 19:32 | 68 | 136 | RateC
18341 | 20-06:30:26 | 2:30 | 0.6072 | 1.5195 | 150 | 84.43 | 4.2462 | 5.9178 | 584.2 | - | - | 2021-11-24 19:35 | 68 | 136 | RateC
18342 | 20-06:33:26 | 2:33 | 0.6072 | 1.5499 | 153 | 86.11 | 4.2556 | 6.0469 | 596.9 | - | - | 2021-11-24 19:38 | 68 | 136 | RateC
18343 | 20-06:36:27 | 2:36 | 0.6072 | 1.5803 | 156 | 87.8 | 4.2645 | 6.1765 | 609.7 | - | - | 2021-11-24 19:41 | 68 | 136 | RateC
18344 | 20-06:39:27 | 2:39 | 0.6072 | 1.6107 | 159 | 89.49 | 4.2736 | 6.3063 | 622.5 | - | - | 2021-11-24 19:44 | 68 | 136 | RateC
18345 | 20-06:42:18 | 2:42 | 0.6072 | 1.6396 | 161.9 | 91.1 | 4.2837 | 6.4298 | 634.7 | - | - | 2021-11-24 19:46 | 68 | 136 | RateC
18346 | 20-06:44:45 | 2:44 | 0.6072 | 1.6643 | 164.3 | 92.47 | 4.2938 | 6.536 | 645.2 | - | - | 2021-11-24 19:49 | 68 | 136 | RateC
18347 | 20-06:46:56 | 2:47 | 0.6072 | 1.6864 | 166.5 | 93.7 | 4.3039 | 6.6309 | 654.6 | - | - | 2021-11-24 19:51 | 68 | 136 | RateC
18348 | 20-06:48:51 | 2:49 | 0.6072 | 1.7059 | 168.4 | 94.78 | 4.3139 | 6.7147 | 662.9 | - | - | 2021-11-24 19:53 | 68 | 136 | RateC
18349 | 20-06:50:29 | 2:50 | 0.6073 | 1.7225 | 170 | 95.7 | 4.324 | 6.7863 | 669.9 | - | - | 2021-11-24 19:55 | 68 | 136 | RateC
18350 | 20-06:51:53 | 2:52 | 0.6072 | 1.7365 | 171.4 | 96.48 | 4.3341 | 6.847 | 675.9 | - | - | 2021-11-24 19:56 | 68 | 136 | RateC
18351 | 20-06:53:06 | 2:53 | 0.6072 | 1.7489 | 172.6 | 97.17 | 4.3442 | 6.9008 | 681.2 | - | - | 2021-11-24 19:57 | 68 | 136 | RateC
18352 | 20-06:54:14 | 2:54 | 0.6072 | 1.7603 | 173.8 | 97.8 | 4.3542 | 6.9506 | 686.1 | - | - | 2021-11-24 19:58 | 68 | 136 | RateC
18353 | 20-06:55:15 | 2:55 | 0.6072 | 1.7706 | 174.8 | 98.37 | 4.3643 | 6.9952 | 690.5 | - | - | 2021-11-24 19:59 | 68 | 136 | RateC
18354 | 20-06:56:10 | 2:56 | 0.6072 | 1.7799 | 175.7 | 98.89 | 4.3744 | 7.0359 | 694.6 | - | - | 2021-11-24 20:00 | 68 | 136 | RateC
18355 | 20-06:56:58 | 2:57 | 0.6072 | 1.7881 | 176.5 | 99.35 | 4.3845 | 7.0718 | 698.1 | - | - | 2021-11-24 20:01 | 68 | 136 | RateC
18356 | 20-06:57:45 | 2:57 | 0.6072 | 1.7959 | 177.3 | 99.78 | 4.3945 | 7.1062 | 701.5 | - | - | 2021-11-24 20:02 | 68 | 136 | RateC
18357 | 20-06:58:08 | 2:58 | 0.6072 | 1.7998 | 177.7 | 100 | 4.4 | 7.1235 | 703.2 | - | - | 2021-11-24 20:02 | 68 | 136 | RateC
18358 | 20-06:58:08 | 0:00 | -0.6072 | 0 | 0 | 0 | 4.2885 | 0 | 0 | - | - | 2021-11-24 20:02 | 68 | 137 | RateD
18359 | 20-06:58:09 | 0:00 | -0.6072 | 0.0002 | 0 | 0.01 | 4.253 | 0.001 | 0.1 | - | - | 2021-11-24 20:02 | 68 | 137 | RateD
18360 | 20-06:58:10 | 0:00 | -0.6072 | 0.0003 | 0 | 0.02 | 4.2386 | 0.0014 | 0.1 | - | - | 2021-11-24 20:02 | 68 | 137 | RateD
18361 | 20-06:58:11 | 0:00 | -0.6073 | 0.0005 | 0.1 | 0.03 | 4.2254 | 0.0022 | 0.2 | - | - | 2021-11-24 20:02 | 68 | 137 | RateD
18362 | 20-06:58:13 | 0:00 | -0.6072 | 0.0008 | 0.1 | 0.05 | 4.2147 | 0.0035 | 0.3 | - | - | 2021-11-24 20:02 | 68 | 137 | RateD
18363 | 20-06:58:16 | 0:00 | -0.6072 | 0.0014 | 0.1 | 0.08 | 4.2046 | 0.0058 | 0.6 | - | - | 2021-11-24 20:02 | 68 | 137 | RateD
18364 | 20-06:58:22 | 0:00 | -0.6072 | 0.0023 | 0.2 | 0.13 | 4.1946 | 0.0097 | 1 | - | - | 2021-11-24 20:02 | 68 | 137 | RateD
18365 | 20-06:58:30 | 0:00 | -0.6072 | 0.0038 | 0.4 | 0.21 | 4.1845 | 0.0158 | 1.6 | - | - | 2021-11-24 20:03 | 68 | 137 | RateD
18366 | 20-06:58:43 | 0:01 | -0.6072 | 0.006 | 0.6 | 0.33 | 4.1743 | 0.025 | 2.5 | - | - | 2021-11-24 20:03 | 68 | 137 | RateD
18367 | 20-06:59:02 | 0:01 | -0.6072 | 0.0091 | 0.9 | 0.51 | 4.1642 | 0.0381 | 3.8 | - | - | 2021-11-24 20:03 | 68 | 137 | RateD
18368 | 20-06:59:27 | 0:01 | -0.6072 | 0.0134 | 1.3 | 0.75 | 4.1541 | 0.0558 | 5.5 | - | - | 2021-11-24 20:04 | 68 | 137 | RateD
18369 | 20-07:00:04 | 0:02 | -0.6072 | 0.0195 | 1.9 | 1.09 | 4.144 | 0.0814 | 8 | - | - | 2021-11-24 20:04 | 68 | 137 | RateD
18370 | 20-07:00:59 | 0:03 | -0.6072 | 0.0288 | 2.8 | 1.61 | 4.134 | 0.1198 | 11.8 | - | - | 2021-11-24 20:05 | 68 | 137 | RateD
18371 | 20-07:02:41 | 0:05 | -0.6072 | 0.0461 | 4.6 | 2.58 | 4.1239 | 0.1912 | 18.9 | - | - | 2021-11-24 20:07 | 68 | 137 | RateD
18372 | 20-07:05:42 | 0:08 | -0.6072 | 0.0765 | 7.6 | 4.28 | 4.1163 | 0.3165 | 31.2 | - | - | 2021-11-24 20:10 | 68 | 137 | RateD
18373 | 20-07:08:42 | 0:11 | -0.6072 | 0.1069 | 10.6 | 5.98 | 4.1123 | 0.4414 | 43.6 | - | - | 2021-11-24 20:13 | 68 | 137 | RateD
18374 | 20-07:11:42 | 0:14 | -0.6072 | 0.1372 | 13.5 | 7.68 | 4.109 | 0.5663 | 55.9 | - | - | 2021-11-24 20:16 | 68 | 137 | RateD
18375 | 20-07:14:42 | 0:17 | -0.6072 | 0.1677 | 16.6 | 9.39 | 4.1053 | 0.6911 | 68.2 | - | - | 2021-11-24 20:19 | 68 | 137 | RateD
18376 | 20-07:17:42 | 0:20 | -0.6072 | 0.1981 | 19.6 | 11.09 | 4.1009 | 0.8159 | 80.5 | - | - | 2021-11-24 20:22 | 68 | 137 | RateD
18377 | 20-07:20:43 | 0:23 | -0.6072 | 0.2285 | 22.6 | 12.79 | 4.0957 | 0.9406 | 92.9 | - | - | 2021-11-24 20:25 | 68 | 137 | RateD
18378 | 20-07:23:43 | 0:26 | -0.6072 | 0.2589 | 25.6 | 14.49 | 4.0879 | 1.0649 | 105.1 | - | - | 2021-11-24 20:28 | 68 | 137 | RateD
18379 | 20-07:26:17 | 0:28 | -0.6072 | 0.2849 | 28.1 | 15.95 | 4.0778 | 1.1714 | 115.6 | - | - | 2021-11-24 20:30 | 68 | 137 | RateD
18380 | 20-07:28:06 | 0:30 | -0.6072 | 0.3033 | 29.9 | 16.98 | 4.0678 | 1.2463 | 123 | - | - | 2021-11-24 20:32 | 68 | 137 | RateD
18381 | 20-07:29:30 | 0:31 | -0.6072 | 0.3175 | 31.3 | 17.78 | 4.0577 | 1.3038 | 128.7 | - | - | 2021-11-24 20:34 | 68 | 137 | RateD
18382 | 20-07:30:42 | 0:33 | -0.6072 | 0.3296 | 32.5 | 18.46 | 4.0476 | 1.353 | 133.6 | - | - | 2021-11-24 20:35 | 68 | 137 | RateD
18383 | 20-07:31:48 | 0:34 | -0.6072 | 0.3408 | 33.6 | 19.08 | 4.0375 | 1.398 | 138 | - | - | 2021-11-24 20:36 | 68 | 137 | RateD
18384 | 20-07:32:53 | 0:35 | -0.6072 | 0.3516 | 34.7 | 19.69 | 4.0275 | 1.4418 | 142.3 | - | - | 2021-11-24 20:37 | 68 | 137 | RateD
18385 | 20-07:33:57 | 0:36 | -0.6072 | 0.3625 | 35.8 | 20.3 | 4.0174 | 1.4856 | 146.7 | - | - | 2021-11-24 20:38 | 68 | 137 | RateD
18386 | 20-07:35:06 | 0:37 | -0.6072 | 0.3742 | 36.9 | 20.95 | 4.0073 | 1.5323 | 151.3 | - | - | 2021-11-24 20:39 | 68 | 137 | RateD
18387 | 20-07:36:23 | 0:38 | -0.6072 | 0.3871 | 38.2 | 21.67 | 3.9972 | 1.5839 | 156.4 | - | - | 2021-11-24 20:41 | 68 | 137 | RateD
18388 | 20-07:37:47 | 0:40 | -0.6072 | 0.4013 | 39.6 | 22.47 | 3.9872 | 1.6409 | 162 | - | - | 2021-11-24 20:42 | 68 | 137 | RateD
18389 | 20-07:39:28 | 0:41 | -0.6072 | 0.4184 | 41.3 | 23.43 | 3.9771 | 1.7088 | 168.7 | - | - | 2021-11-24 20:44 | 68 | 137 | RateD
18390 | 20-07:41:32 | 0:43 | -0.6072 | 0.4392 | 43.4 | 24.59 | 3.967 | 1.7915 | 176.8 | - | - | 2021-11-24 20:46 | 68 | 137 | RateD
18391 | 20-07:44:11 | 0:46 | -0.6072 | 0.466 | 46 | 26.09 | 3.9569 | 1.8978 | 187.3 | - | - | 2021-11-24 20:48 | 68 | 137 | RateD
18392 | 20-07:47:11 | 0:49 | -0.6072 | 0.4964 | 49 | 27.79 | 3.9483 | 2.0178 | 199.2 | - | - | 2021-11-24 20:51 | 68 | 137 | RateD
18393 | 20-07:50:11 | 0:52 | -0.6073 | 0.5267 | 52 | 29.49 | 3.9411 | 2.1375 | 211 | - | - | 2021-11-24 20:54 | 68 | 137 | RateD
18394 | 20-07:53:11 | 0:55 | -0.6072 | 0.5571 | 55 | 31.19 | 3.9343 | 2.2572 | 222.8 | - | - | 2021-11-24 20:57 | 68 | 137 | RateD
18395 | 20-07:56:11 | 0:58 | -0.6072 | 0.5875 | 58 | 32.9 | 3.927 | 2.3768 | 234.6 | - | - | 2021-11-24 21:00 | 68 | 137 | RateD
18396 | 20-07:59:12 | 1:01 | -0.6072 | 0.618 | 61 | 34.6 | 3.9185 | 2.4961 | 246.4 | - | - | 2021-11-24 21:03 | 68 | 137 | RateD
18397 | 20-08:02:12 | 1:04 | -0.6072 | 0.6484 | 64 | 36.3 | 3.9084 | 2.6151 | 258.2 | - | - | 2021-11-24 21:06 | 68 | 137 | RateD
18398 | 20-08:04:43 | 1:07 | -0.6072 | 0.6738 | 66.5 | 37.73 | 3.8983 | 2.7143 | 267.9 | - | - | 2021-11-24 21:09 | 68 | 137 | RateD
18399 | 20-08:06:56 | 1:09 | -0.6072 | 0.6964 | 68.7 | 38.99 | 3.8883 | 2.8022 | 276.6 | - | - | 2021-11-24 21:11 | 68 | 137 | RateD
18400 | 20-08:09:01 | 1:11 | -0.6072 | 0.7174 | 70.8 | 40.17 | 3.8782 | 2.8839 | 284.7 | - | - | 2021-11-24 21:13 | 68 | 137 | RateD
18401 | 20-08:10:58 | 1:13 | -0.6072 | 0.7371 | 72.8 | 41.27 | 3.8681 | 2.9601 | 292.2 | - | - | 2021-11-24 21:15 | 68 | 137 | RateD
18402 | 20-08:12:52 | 1:15 | -0.6072 | 0.7563 | 74.7 | 42.35 | 3.858 | 3.0345 | 299.6 | - | - | 2021-11-24 21:17 | 68 | 137 | RateD
18403 | 20-08:14:46 | 1:17 | -0.6072 | 0.7755 | 76.6 | 43.42 | 3.848 | 3.1084 | 306.8 | - | - | 2021-11-24 21:19 | 68 | 137 | RateD
18404 | 20-08:16:38 | 1:18 | -0.6072 | 0.7944 | 78.4 | 44.48 | 3.8379 | 3.1812 | 314 | - | - | 2021-11-24 21:21 | 68 | 137 | RateD
18405 | 20-08:18:27 | 1:20 | -0.6072 | 0.8129 | 80.2 | 45.51 | 3.8278 | 3.2518 | 321 | - | - | 2021-11-24 21:23 | 68 | 137 | RateD
18406 | 20-08:20:11 | 1:22 | -0.6072 | 0.8305 | 82 | 46.5 | 3.8177 | 3.319 | 327.6 | - | - | 2021-11-24 21:24 | 68 | 137 | RateD
18407 | 20-08:21:54 | 1:24 | -0.6072 | 0.8477 | 83.7 | 47.47 | 3.8077 | 3.3849 | 334.1 | - | - | 2021-11-24 21:26 | 68 | 137 | RateD
18408 | 20-08:23:30 | 1:25 | -0.6072 | 0.864 | 85.3 | 48.38 | 3.7976 | 3.4467 | 340.2 | - | - | 2021-11-24 21:28 | 68 | 137 | RateD
18409 | 20-08:25:09 | 1:27 | -0.6072 | 0.8807 | 86.9 | 49.31 | 3.7875 | 3.5101 | 346.5 | - | - | 2021-11-24 21:29 | 68 | 137 | RateD
18410 | 20-08:26:50 | 1:29 | -0.6072 | 0.8978 | 88.6 | 50.27 | 3.7774 | 3.5746 | 352.9 | - | - | 2021-11-24 21:31 | 68 | 137 | RateD
18411 | 20-08:28:37 | 1:30 | -0.6072 | 0.9157 | 90.4 | 51.27 | 3.7674 | 3.6425 | 359.6 | - | - | 2021-11-24 21:33 | 68 | 137 | RateD
18412 | 20-08:30:29 | 1:32 | -0.6072 | 0.9346 | 92.3 | 52.33 | 3.7573 | 3.7134 | 366.6 | - | - | 2021-11-24 21:35 | 68 | 137 | RateD
18413 | 20-08:32:29 | 1:34 | -0.6072 | 0.9549 | 94.3 | 53.47 | 3.7472 | 3.7897 | 374.1 | - | - | 2021-11-24 21:37 | 68 | 137 | RateD
18414 | 20-08:34:40 | 1:37 | -0.6072 | 0.977 | 96.4 | 54.7 | 3.7371 | 3.8722 | 382.3 | - | - | 2021-11-24 21:39 | 68 | 137 | RateD
18415 | 20-08:36:55 | 1:39 | -0.6072 | 0.9997 | 98.7 | 55.98 | 3.7271 | 3.957 | 390.6 | - | - | 2021-11-24 21:41 | 68 | 137 | RateD
18416 | 20-08:39:15 | 1:41 | -0.6072 | 1.0234 | 101 | 57.3 | 3.717 | 4.0453 | 399.3 | - | - | 2021-11-24 21:43 | 68 | 137 | RateD
18417 | 20-08:41:41 | 1:44 | -0.6072 | 1.048 | 103.5 | 58.68 | 3.7069 | 4.1366 | 408.4 | - | - | 2021-11-24 21:46 | 68 | 137 | RateD
18418 | 20-08:44:10 | 1:46 | -0.6072 | 1.073 | 105.9 | 60.08 | 3.6968 | 4.2292 | 417.5 | - | - | 2021-11-24 21:48 | 68 | 137 | RateD
18419 | 20-08:46:39 | 1:49 | -0.6072 | 1.0982 | 108.4 | 61.49 | 3.6868 | 4.3221 | 426.7 | - | - | 2021-11-24 21:51 | 68 | 137 | RateD
18420 | 20-08:49:04 | 1:51 | -0.6072 | 1.1228 | 110.8 | 62.87 | 3.6767 | 4.4126 | 435.6 | - | - | 2021-11-24 21:53 | 68 | 137 | RateD
18421 | 20-08:51:31 | 1:53 | -0.6072 | 1.1475 | 113.3 | 64.25 | 3.6666 | 4.5033 | 444.6 | - | - | 2021-11-24 21:56 | 68 | 137 | RateD
18422 | 20-08:53:53 | 1:56 | -0.6072 | 1.1715 | 115.6 | 65.59 | 3.6565 | 4.5911 | 453.2 | - | - | 2021-11-24 21:58 | 68 | 137 | RateD
18423 | 20-08:56:13 | 1:58 | -0.6072 | 1.195 | 118 | 66.91 | 3.6465 | 4.6772 | 461.7 | - | - | 2021-11-24 22:00 | 68 | 137 | RateD
18424 | 20-08:58:33 | 2:00 | -0.6072 | 1.2187 | 120.3 | 68.23 | 3.6364 | 4.7632 | 470.2 | - | - | 2021-11-24 22:03 | 68 | 137 | RateD
18425 | 20-09:00:54 | 2:03 | -0.6072 | 1.2425 | 122.7 | 69.57 | 3.6263 | 4.8497 | 478.7 | - | - | 2021-11-24 22:05 | 68 | 137 | RateD
18426 | 20-09:03:15 | 2:05 | -0.6072 | 1.2663 | 125 | 70.9 | 3.6162 | 4.936 | 487.3 | - | - | 2021-11-24 22:07 | 68 | 137 | RateD
18427 | 20-09:05:40 | 2:08 | -0.6072 | 1.2906 | 127.4 | 72.26 | 3.6062 | 5.0238 | 495.9 | - | - | 2021-11-24 22:10 | 68 | 137 | RateD
18428 | 20-09:08:16 | 2:10 | -0.6072 | 1.3171 | 130 | 73.75 | 3.5961 | 5.1191 | 505.3 | - | - | 2021-11-24 22:12 | 68 | 137 | RateD
18429 | 20-09:11:16 | 2:13 | -0.6072 | 1.3474 | 133 | 75.44 | 3.586 | 5.2281 | 516.1 | - | - | 2021-11-24 22:15 | 68 | 137 | RateD
18430 | 20-09:14:16 | 2:16 | -0.6072 | 1.3778 | 136 | 77.15 | 3.5784 | 5.3369 | 526.8 | - | - | 2021-11-24 22:18 | 68 | 137 | RateD
18431 | 20-09:17:17 | 2:19 | -0.6073 | 1.4082 | 139 | 78.85 | 3.5722 | 5.4457 | 537.6 | - | - | 2021-11-24 22:21 | 68 | 137 | RateD
18432 | 20-09:20:17 | 2:22 | -0.6072 | 1.4386 | 142 | 80.55 | 3.5665 | 5.5541 | 548.3 | - | - | 2021-11-24 22:24 | 68 | 137 | RateD
18433 | 20-09:23:17 | 2:25 | -0.6072 | 1.469 | 145 | 82.25 | 3.5593 | 5.6625 | 559 | - | - | 2021-11-24 22:27 | 68 | 137 | RateD
18434 | 20-09:26:18 | 2:28 | -0.6072 | 1.4995 | 148 | 83.96 | 3.5497 | 5.7706 | 569.7 | - | - | 2021-11-24 22:30 | 68 | 137 | RateD
18435 | 20-09:28:33 | 2:30 | -0.6072 | 1.5224 | 150.3 | 85.24 | 3.5397 | 5.8518 | 577.7 | - | - | 2021-11-24 22:33 | 68 | 137 | RateD
18436 | 20-09:30:18 | 2:32 | -0.6072 | 1.5401 | 152 | 86.23 | 3.5296 | 5.9144 | 583.9 | - | - | 2021-11-24 22:34 | 68 | 137 | RateD
18437 | 20-09:31:39 | 2:34 | -0.6072 | 1.5537 | 153.4 | 86.99 | 3.5195 | 5.9625 | 588.6 | - | - | 2021-11-24 22:36 | 68 | 137 | RateD
18438 | 20-09:32:48 | 2:35 | -0.6072 | 1.5654 | 154.5 | 87.65 | 3.5094 | 6.0035 | 592.6 | - | - | 2021-11-24 22:37 | 68 | 137 | RateD
18439 | 20-09:33:48 | 2:36 | -0.6072 | 1.5754 | 155.5 | 88.21 | 3.4993 | 6.0386 | 596.1 | - | - | 2021-11-24 22:38 | 68 | 137 | RateD
18440 | 20-09:34:41 | 2:37 | -0.6072 | 1.5843 | 156.4 | 88.71 | 3.4893 | 6.0697 | 599.2 | - | - | 2021-11-24 22:39 | 68 | 137 | RateD
18441 | 20-09:35:28 | 2:37 | -0.6072 | 1.5922 | 157.2 | 89.15 | 3.4792 | 6.0974 | 601.9 | - | - | 2021-11-24 22:40 | 68 | 137 | RateD
18442 | 20-09:36:11 | 2:38 | -0.6072 | 1.5995 | 157.9 | 89.56 | 3.4691 | 6.1227 | 604.4 | - | - | 2021-11-24 22:40 | 68 | 137 | RateD
18443 | 20-09:36:53 | 2:39 | -0.6072 | 1.6067 | 158.6 | 89.96 | 3.459 | 6.1475 | 606.9 | - | - | 2021-11-24 22:41 | 68 | 137 | RateD
18444 | 20-09:37:33 | 2:39 | -0.6073 | 1.6135 | 159.3 | 90.34 | 3.449 | 6.1709 | 609.2 | - | - | 2021-11-24 22:42 | 68 | 137 | RateD
18445 | 20-09:38:13 | 2:40 | -0.6072 | 1.6202 | 159.9 | 90.72 | 3.4389 | 6.1941 | 611.5 | - | - | 2021-11-24 22:42 | 68 | 137 | RateD
18446 | 20-09:38:52 | 2:41 | -0.6072 | 1.6267 | 160.6 | 91.08 | 3.4288 | 6.2165 | 613.7 | - | - | 2021-11-24 22:43 | 68 | 137 | RateD
18447 | 20-09:39:30 | 2:41 | -0.6072 | 1.6331 | 161.2 | 91.44 | 3.4186 | 6.2385 | 615.8 | - | - | 2021-11-24 22:44 | 68 | 137 | RateD
18448 | 20-09:40:06 | 2:42 | -0.6072 | 1.6392 | 161.8 | 91.78 | 3.4084 | 6.2592 | 617.9 | - | - | 2021-11-24 22:44 | 68 | 137 | RateD
18449 | 20-09:40:41 | 2:43 | -0.6072 | 1.6451 | 162.4 | 92.11 | 3.3981 | 6.2793 | 619.9 | - | - | 2021-11-24 22:45 | 68 | 137 | RateD
18450 | 20-09:41:15 | 2:43 | -0.6072 | 1.6508 | 163 | 92.43 | 3.3881 | 6.2985 | 621.8 | - | - | 2021-11-24 22:45 | 68 | 137 | RateD
18451 | 20-09:41:46 | 2:44 | -0.6073 | 1.6561 | 163.5 | 92.73 | 3.378 | 6.3165 | 623.5 | - | - | 2021-11-24 22:46 | 68 | 137 | RateD
18452 | 20-09:42:17 | 2:44 | -0.6072 | 1.6613 | 164 | 93.02 | 3.3679 | 6.334 | 625.3 | - | - | 2021-11-24 22:46 | 68 | 137 | RateD
18453 | 20-09:42:46 | 2:45 | -0.6072 | 1.6661 | 164.5 | 93.29 | 3.3578 | 6.3502 | 626.9 | - | - | 2021-11-24 22:47 | 68 | 137 | RateD
18454 | 20-09:43:14 | 2:45 | -0.6072 | 1.6709 | 164.9 | 93.56 | 3.3477 | 6.3663 | 628.5 | - | - | 2021-11-24 22:47 | 68 | 137 | RateD
18455 | 20-09:43:41 | 2:46 | -0.6073 | 1.6754 | 165.4 | 93.81 | 3.3375 | 6.3814 | 629.9 | - | - | 2021-11-24 22:48 | 68 | 137 | RateD
18456 | 20-09:44:06 | 2:46 | -0.6072 | 1.6796 | 165.8 | 94.04 | 3.3273 | 6.3953 | 631.3 | - | - | 2021-11-24 22:48 | 68 | 137 | RateD
18457 | 20-09:44:29 | 2:46 | -0.6072 | 1.6836 | 166.2 | 94.27 | 3.3172 | 6.4086 | 632.6 | - | - | 2021-11-24 22:49 | 68 | 137 | RateD
18458 | 20-09:44:51 | 2:47 | -0.6072 | 1.6873 | 166.6 | 94.48 | 3.3071 | 6.421 | 633.9 | - | - | 2021-11-24 22:49 | 68 | 137 | RateD
18459 | 20-09:45:13 | 2:47 | -0.6072 | 1.691 | 166.9 | 94.68 | 3.2971 | 6.4331 | 635.1 | - | - | 2021-11-24 22:49 | 68 | 137 | RateD
18460 | 20-09:45:34 | 2:47 | -0.6072 | 1.6945 | 167.3 | 94.88 | 3.2868 | 6.4445 | 636.2 | - | - | 2021-11-24 22:50 | 68 | 137 | RateD
18461 | 20-09:45:53 | 2:48 | -0.6072 | 1.6978 | 167.6 | 95.06 | 3.2766 | 6.4554 | 637.3 | - | - | 2021-11-24 22:50 | 68 | 137 | RateD
18462 | 20-09:46:13 | 2:48 | -0.6072 | 1.701 | 167.9 | 95.24 | 3.2664 | 6.466 | 638.3 | - | - | 2021-11-24 22:50 | 68 | 137 | RateD
18463 | 20-09:46:31 | 2:48 | -0.6072 | 1.7041 | 168.2 | 95.41 | 3.2561 | 6.4759 | 639.3 | - | - | 2021-11-24 22:51 | 68 | 137 | RateD
18464 | 20-09:46:48 | 2:49 | -0.6072 | 1.707 | 168.5 | 95.58 | 3.2461 | 6.4855 | 640.2 | - | - | 2021-11-24 22:51 | 68 | 137 | RateD
18465 | 20-09:47:05 | 2:49 | -0.6072 | 1.7099 | 168.8 | 95.74 | 3.2358 | 6.4947 | 641.1 | - | - | 2021-11-24 22:51 | 68 | 137 | RateD
18466 | 20-09:47:22 | 2:49 | -0.6072 | 1.7127 | 169.1 | 95.9 | 3.2253 | 6.5038 | 642 | - | - | 2021-11-24 22:52 | 68 | 137 | RateD
18467 | 20-09:47:37 | 2:49 | -0.6072 | 1.7153 | 169.3 | 96.04 | 3.2152 | 6.5123 | 642.9 | - | - | 2021-11-24 22:52 | 68 | 137 | RateD
18468 | 20-09:47:53 | 2:50 | -0.6072 | 1.718 | 169.6 | 96.19 | 3.205 | 6.5208 | 643.7 | - | - | 2021-11-24 22:52 | 68 | 137 | RateD
18469 | 20-09:48:08 | 2:50 | -0.6072 | 1.7204 | 169.8 | 96.33 | 3.1949 | 6.5287 | 644.5 | - | - | 2021-11-24 22:52 | 68 | 137 | RateD
18470 | 20-09:48:22 | 2:50 | -0.6072 | 1.7229 | 170.1 | 96.47 | 3.1845 | 6.5365 | 645.3 | - | - | 2021-11-24 22:52 | 68 | 137 | RateD
18471 | 20-09:48:36 | 2:50 | -0.6072 | 1.7253 | 170.3 | 96.6 | 3.1743 | 6.5441 | 646 | - | - | 2021-11-24 22:53 | 68 | 137 | RateD
18472 | 20-09:48:50 | 2:51 | -0.6072 | 1.7275 | 170.5 | 96.73 | 3.1641 | 6.5512 | 646.7 | - | - | 2021-11-24 22:53 | 68 | 137 | RateD
18473 | 20-09:49:03 | 2:51 | -0.6072 | 1.7298 | 170.8 | 96.85 | 3.1535 | 6.5584 | 647.4 | - | - | 2021-11-24 22:53 | 68 | 137 | RateD
18474 | 20-09:49:16 | 2:51 | -0.6072 | 1.7319 | 171 | 96.97 | 3.1434 | 6.5651 | 648.1 | - | - | 2021-11-24 22:53 | 68 | 137 | RateD
18475 | 20-09:49:28 | 2:51 | -0.6072 | 1.734 | 171.2 | 97.09 | 3.1332 | 6.5717 | 648.7 | - | - | 2021-11-24 22:54 | 68 | 137 | RateD
18476 | 20-09:49:41 | 2:52 | -0.6072 | 1.7361 | 171.4 | 97.21 | 3.1227 | 6.5782 | 649.4 | - | - | 2021-11-24 22:54 | 68 | 137 | RateD
18477 | 20-09:49:52 | 2:52 | -0.6072 | 1.7381 | 171.6 | 97.32 | 3.1124 | 6.5845 | 650 | - | - | 2021-11-24 22:54 | 68 | 137 | RateD
18478 | 20-09:50:04 | 2:52 | -0.6072 | 1.7401 | 171.8 | 97.43 | 3.1021 | 6.5907 | 650.6 | - | - | 2021-11-24 22:54 | 68 | 137 | RateD
18479 | 20-09:50:16 | 2:52 | -0.6072 | 1.742 | 172 | 97.54 | 3.092 | 6.5966 | 651.2 | - | - | 2021-11-24 22:54 | 68 | 137 | RateD
18480 | 20-09:50:27 | 2:52 | -0.6072 | 1.7439 | 172.2 | 97.64 | 3.0818 | 6.6024 | 651.8 | - | - | 2021-11-24 22:55 | 68 | 137 | RateD
18481 | 20-09:50:38 | 2:52 | -0.6072 | 1.7458 | 172.3 | 97.75 | 3.0714 | 6.6082 | 652.3 | - | - | 2021-11-24 22:55 | 68 | 137 | RateD
18482 | 20-09:50:48 | 2:53 | -0.6072 | 1.7476 | 172.5 | 97.85 | 3.0613 | 6.6136 | 652.9 | - | - | 2021-11-24 22:55 | 68 | 137 | RateD
18483 | 20-09:50:59 | 2:53 | -0.6072 | 1.7493 | 172.7 | 97.95 | 3.0511 | 6.619 | 653.4 | - | - | 2021-11-24 22:55 | 68 | 137 | RateD
18484 | 20-09:51:09 | 2:53 | -0.6072 | 1.7511 | 172.9 | 98.05 | 3.0407 | 6.6244 | 653.9 | - | - | 2021-11-24 22:55 | 68 | 137 | RateD
18485 | 20-09:51:20 | 2:53 | -0.6072 | 1.7528 | 173 | 98.14 | 3.0304 | 6.6297 | 654.5 | - | - | 2021-11-24 22:55 | 68 | 137 | RateD
18486 | 20-09:51:30 | 2:53 | -0.6072 | 1.7545 | 173.2 | 98.24 | 3.0204 | 6.6348 | 655 | - | - | 2021-11-24 22:56 | 68 | 137 | RateD
18487 | 20-09:51:40 | 2:54 | -0.6072 | 1.7563 | 173.4 | 98.34 | 3.0095 | 6.6401 | 655.5 | - | - | 2021-11-24 22:56 | 68 | 137 | RateD
18488 | 20-09:51:50 | 2:54 | -0.6072 | 1.758 | 173.5 | 98.43 | 2.999 | 6.6452 | 656 | - | - | 2021-11-24 22:56 | 68 | 137 | RateD
18489 | 20-09:51:59 | 2:54 | -0.6072 | 1.7595 | 173.7 | 98.52 | 2.9887 | 6.6499 | 656.5 | - | - | 2021-11-24 22:56 | 68 | 137 | RateD
18490 | 20-09:52:09 | 2:54 | -0.6072 | 1.7611 | 173.9 | 98.61 | 2.9787 | 6.6546 | 656.9 | - | - | 2021-11-24 22:56 | 68 | 137 | RateD
18491 | 20-09:52:18 | 2:54 | -0.6072 | 1.7627 | 174 | 98.69 | 2.9686 | 6.6592 | 657.4 | - | - | 2021-11-24 22:56 | 68 | 137 | RateD
18492 | 20-09:52:28 | 2:54 | -0.6072 | 1.7643 | 174.2 | 98.79 | 2.9581 | 6.6641 | 657.9 | - | - | 2021-11-24 22:57 | 68 | 137 | RateD
18493 | 20-09:52:37 | 2:54 | -0.6073 | 1.7659 | 174.3 | 98.88 | 2.9475 | 6.6688 | 658.3 | - | - | 2021-11-24 22:57 | 68 | 137 | RateD
18494 | 20-09:52:47 | 2:55 | -0.6072 | 1.7675 | 174.5 | 98.96 | 2.937 | 6.6734 | 658.8 | - | - | 2021-11-24 22:57 | 68 | 137 | RateD
18495 | 20-09:52:55 | 2:55 | -0.6072 | 1.769 | 174.6 | 99.05 | 2.9264 | 6.6778 | 659.2 | - | - | 2021-11-24 22:57 | 68 | 137 | RateD
18496 | 20-09:53:04 | 2:55 | -0.6072 | 1.7704 | 174.8 | 99.13 | 2.916 | 6.682 | 659.6 | - | - | 2021-11-24 22:57 | 68 | 137 | RateD
18497 | 20-09:53:13 | 2:55 | -0.6072 | 1.7719 | 174.9 | 99.21 | 2.9057 | 6.6863 | 660.1 | - | - | 2021-11-24 22:57 | 68 | 137 | RateD
18498 | 20-09:53:21 | 2:55 | -0.6072 | 1.7733 | 175.1 | 99.29 | 2.8953 | 6.6905 | 660.5 | - | - | 2021-11-24 22:57 | 68 | 137 | RateD
18499 | 20-09:53:30 | 2:55 | -0.6072 | 1.7748 | 175.2 | 99.37 | 2.8849 | 6.6947 | 660.9 | - | - | 2021-11-24 22:58 | 68 | 137 | RateD
18500 | 20-09:53:39 | 2:56 | -0.6072 | 1.7762 | 175.3 | 99.45 | 2.8743 | 6.6989 | 661.3 | - | - | 2021-11-24 22:58 | 68 | 137 | RateD
18501 | 20-09:53:47 | 2:56 | -0.6072 | 1.7776 | 175.5 | 99.53 | 2.8641 | 6.7029 | 661.7 | - | - | 2021-11-24 22:58 | 68 | 137 | RateD
18502 | 20-09:53:55 | 2:56 | -0.6072 | 1.779 | 175.6 | 99.61 | 2.8537 | 6.7068 | 662.1 | - | - | 2021-11-24 22:58 | 68 | 137 | RateD
18503 | 20-09:54:03 | 2:56 | -0.6072 | 1.7804 | 175.8 | 99.69 | 2.8437 | 6.7107 | 662.5 | - | - | 2021-11-24 22:58 | 68 | 137 | RateD
18504 | 20-09:54:11 | 2:56 | -0.6072 | 1.7817 | 175.9 | 99.76 | 2.8334 | 6.7145 | 662.8 | - | - | 2021-11-24 22:58 | 68 | 137 | RateD
18505 | 20-09:54:19 | 2:56 | -0.6072 | 1.7831 | 176 | 99.84 | 2.823 | 6.7183 | 663.2 | - | - | 2021-11-24 22:58 | 68 | 137 | RateD
18506 | 20-09:54:26 | 2:56 | -0.6072 | 1.7843 | 176.1 | 99.91 | 2.813 | 6.7219 | 663.6 | - | - | 2021-11-24 22:59 | 68 | 137 | RateD
18507 | 20-09:54:34 | 2:56 | -0.6072 | 1.7857 | 176.3 | 99.98 | 2.8024 | 6.7256 | 663.9 | - | - | 2021-11-24 22:59 | 68 | 137 | RateD
18508 | 20-09:54:36 | 2:56 | -0.6072 | 1.786 | 176.3 | 100 | 2.7999 | 6.7265 | 664 | - | - | 2021-11-24 22:59 | 68 | 137 | RateD
18509 | 20-09:54:36 | 0:00 | 0.6072 | 0 | 0 | 0 | 2.9199 | 0 | 0 | - | - | 2021-11-24 22:59 | 69 | 138 | RateC
18510 | 20-09:54:38 | 0:00 | 0.6072 | 0.0003 | 0 | 0.02 | 3.0097 | 0.001 | 0.1 | - | - | 2021-11-24 22:59 | 69 | 138 | RateC
18511 | 20-09:54:39 | 0:00 | 0.6072 | 0.0004 | 0 | 0.02 | 3.0483 | 0.0013 | 0.1 | - | - | 2021-11-24 22:59 | 69 | 138 | RateC
18512 | 20-09:54:39 | 0:00 | 0.6072 | 0.0005 | 0.1 | 0.03 | 3.0779 | 0.0016 | 0.2 | - | - | 2021-11-24 22:59 | 69 | 138 | RateC
18513 | 20-09:54:40 | 0:00 | 0.6072 | 0.0007 | 0.1 | 0.04 | 3.1081 | 0.002 | 0.2 | - | - | 2021-11-24 22:59 | 69 | 138 | RateC
18514 | 20-09:54:41 | 0:00 | 0.6072 | 0.0008 | 0.1 | 0.04 | 3.1346 | 0.0024 | 0.2 | - | - | 2021-11-24 22:59 | 69 | 138 | RateC
18515 | 20-09:54:43 | 0:00 | 0.6072 | 0.0011 | 0.1 | 0.06 | 3.2022 | 0.0034 | 0.3 | - | - | 2021-11-24 22:59 | 69 | 138 | RateC
18516 | 20-09:54:45 | 0:00 | 0.6072 | 0.0014 | 0.1 | 0.08 | 3.254 | 0.0044 | 0.4 | - | - | 2021-11-24 22:59 | 69 | 138 | RateC
18517 | 20-09:54:46 | 0:00 | 0.6072 | 0.0017 | 0.2 | 0.1 | 3.2999 | 0.0054 | 0.5 | - | - | 2021-11-24 22:59 | 69 | 138 | RateC
18518 | 20-09:54:48 | 0:00 | 0.6072 | 0.002 | 0.2 | 0.11 | 3.3397 | 0.0064 | 0.6 | - | - | 2021-11-24 22:59 | 69 | 138 | RateC
18519 | 20-09:54:50 | 0:00 | 0.6072 | 0.0023 | 0.2 | 0.13 | 3.3778 | 0.0075 | 0.7 | - | - | 2021-11-24 22:59 | 69 | 138 | RateC
18520 | 20-09:54:51 | 0:00 | 0.6072 | 0.0025 | 0.2 | 0.14 | 3.4003 | 0.0081 | 0.8 | - | - | 2021-11-24 22:59 | 69 | 138 | RateC
18521 | 20-09:54:52 | 0:00 | 0.6072 | 0.0026 | 0.3 | 0.15 | 3.413 | 0.0085 | 0.8 | - | - | 2021-11-24 22:59 | 69 | 138 | RateC
18522 | 20-09:54:52 | 0:00 | 0.6072 | 0.0027 | 0.3 | 0.15 | 3.4243 | 0.0089 | 0.9 | - | - | 2021-11-24 22:59 | 69 | 138 | RateC
18523 | 20-09:54:54 | 0:00 | 0.6072 | 0.0029 | 0.3 | 0.17 | 3.4432 | 0.0096 | 0.9 | - | - | 2021-11-24 22:59 | 69 | 138 | RateC
18524 | 20-09:54:55 | 0:00 | 0.6072 | 0.0031 | 0.3 | 0.18 | 3.4614 | 0.0103 | 1 | - | - | 2021-11-24 22:59 | 69 | 138 | RateC
18525 | 20-09:54:56 | 0:00 | 0.6072 | 0.0034 | 0.3 | 0.19 | 3.4794 | 0.0111 | 1.1 | - | - | 2021-11-24 22:59 | 69 | 138 | RateC
18526 | 20-09:54:57 | 0:00 | 0.6072 | 0.0036 | 0.4 | 0.2 | 3.4941 | 0.0118 | 1.2 | - | - | 2021-11-24 22:59 | 69 | 138 | RateC
18527 | 20-09:54:59 | 0:00 | 0.6072 | 0.0038 | 0.4 | 0.21 | 3.5077 | 0.0125 | 1.2 | - | - | 2021-11-24 22:59 | 69 | 138 | RateC
18528 | 20-09:55:00 | 0:00 | 0.6072 | 0.004 | 0.4 | 0.22 | 3.5193 | 0.0132 | 1.3 | - | - | 2021-11-24 22:59 | 69 | 138 | RateC
18529 | 20-09:55:02 | 0:00 | 0.6072 | 0.0043 | 0.4 | 0.24 | 3.5335 | 0.0144 | 1.4 | - | - | 2021-11-24 22:59 | 69 | 138 | RateC
18530 | 20-09:55:04 | 0:00 | 0.6072 | 0.0046 | 0.5 | 0.26 | 3.5437 | 0.0155 | 1.5 | - | - | 2021-11-24 22:59 | 69 | 138 | RateC
18531 | 20-09:55:06 | 0:00 | 0.6072 | 0.005 | 0.5 | 0.28 | 3.5539 | 0.017 | 1.7 | - | - | 2021-11-24 22:59 | 69 | 138 | RateC
18532 | 20-09:55:10 | 0:01 | 0.6072 | 0.0057 | 0.6 | 0.32 | 3.5646 | 0.0192 | 1.9 | - | - | 2021-11-24 22:59 | 69 | 138 | RateC
18533 | 20-09:55:15 | 0:01 | 0.6072 | 0.0065 | 0.6 | 0.37 | 3.5748 | 0.0222 | 2.2 | - | - | 2021-11-24 22:59 | 69 | 138 | RateC
18534 | 20-09:55:22 | 0:01 | 0.6072 | 0.0078 | 0.8 | 0.44 | 3.5852 | 0.0268 | 2.6 | - | - | 2021-11-24 23:00 | 69 | 138 | RateC
18535 | 20-09:55:33 | 0:01 | 0.6072 | 0.0096 | 0.9 | 0.54 | 3.5958 | 0.0331 | 3.3 | - | - | 2021-11-24 23:00 | 69 | 138 | RateC
18536 | 20-09:55:46 | 0:01 | 0.6072 | 0.0118 | 1.2 | 0.66 | 3.606 | 0.0414 | 4.1 | - | - | 2021-11-24 23:00 | 69 | 138 | RateC
18537 | 20-09:56:03 | 0:01 | 0.6072 | 0.0147 | 1.5 | 0.82 | 3.6161 | 0.0517 | 5.1 | - | - | 2021-11-24 23:00 | 69 | 138 | RateC
18538 | 20-09:56:25 | 0:02 | 0.6072 | 0.0184 | 1.8 | 1.03 | 3.6261 | 0.065 | 6.4 | - | - | 2021-11-24 23:01 | 69 | 138 | RateC
18539 | 20-09:56:54 | 0:02 | 0.6072 | 0.0232 | 2.3 | 1.3 | 3.6364 | 0.0825 | 8.1 | - | - | 2021-11-24 23:01 | 69 | 138 | RateC
18540 | 20-09:57:31 | 0:03 | 0.6072 | 0.0295 | 2.9 | 1.66 | 3.6465 | 0.1055 | 10.4 | - | - | 2021-11-24 23:02 | 69 | 138 | RateC
18541 | 20-09:58:22 | 0:04 | 0.6072 | 0.0382 | 3.8 | 2.14 | 3.6565 | 0.1371 | 13.5 | - | - | 2021-11-24 23:02 | 69 | 138 | RateC
18542 | 20-09:59:35 | 0:05 | 0.6072 | 0.0504 | 5 | 2.83 | 3.6666 | 0.182 | 18 | - | - | 2021-11-24 23:04 | 69 | 138 | RateC
18543 | 20-10:01:28 | 0:07 | 0.6072 | 0.0694 | 6.9 | 3.9 | 3.6767 | 0.2517 | 24.8 | - | - | 2021-11-24 23:06 | 69 | 138 | RateC
18544 | 20-10:04:10 | 0:10 | 0.6072 | 0.0968 | 9.6 | 5.43 | 3.6868 | 0.3527 | 34.8 | - | - | 2021-11-24 23:08 | 69 | 138 | RateC
18545 | 20-10:07:10 | 0:13 | 0.6072 | 0.1272 | 12.6 | 7.14 | 3.6953 | 0.4648 | 45.9 | - | - | 2021-11-24 23:11 | 69 | 138 | RateC
18546 | 20-10:10:11 | 0:16 | 0.6072 | 0.1576 | 15.6 | 8.85 | 3.7019 | 0.5774 | 57 | - | - | 2021-11-24 23:14 | 69 | 138 | RateC
18547 | 20-10:13:11 | 0:19 | 0.6072 | 0.1881 | 18.6 | 10.56 | 3.7068 | 0.6902 | 68.1 | - | - | 2021-11-24 23:17 | 69 | 138 | RateC
18548 | 20-10:16:12 | 0:22 | 0.6072 | 0.2185 | 21.6 | 12.26 | 3.7102 | 0.803 | 79.3 | - | - | 2021-11-24 23:20 | 69 | 138 | RateC
18549 | 20-10:19:12 | 0:25 | 0.6072 | 0.2489 | 24.6 | 13.97 | 3.713 | 0.9158 | 90.4 | - | - | 2021-11-24 23:23 | 69 | 138 | RateC
18550 | 20-10:22:12 | 0:28 | 0.6072 | 0.2793 | 27.6 | 15.68 | 3.7162 | 1.0288 | 101.6 | - | - | 2021-11-24 23:26 | 69 | 138 | RateC
18551 | 20-10:25:12 | 0:31 | 0.6072 | 0.3097 | 30.6 | 17.38 | 3.7204 | 1.1417 | 112.7 | - | - | 2021-11-24 23:29 | 69 | 138 | RateC
18552 | 20-10:28:12 | 0:34 | 0.6072 | 0.3401 | 33.6 | 19.08 | 3.726 | 1.2548 | 123.9 | - | - | 2021-11-24 23:32 | 69 | 138 | RateC
18553 | 20-10:31:12 | 0:37 | 0.6072 | 0.3705 | 36.6 | 20.79 | 3.7329 | 1.3682 | 135.1 | - | - | 2021-11-24 23:35 | 69 | 138 | RateC
18554 | 20-10:34:12 | 0:40 | 0.6072 | 0.4008 | 39.6 | 22.49 | 3.7416 | 1.4816 | 146.3 | - | - | 2021-11-24 23:38 | 69 | 138 | RateC
18555 | 20-10:37:13 | 0:43 | 0.6072 | 0.4312 | 42.6 | 24.2 | 3.7509 | 1.5956 | 157.5 | - | - | 2021-11-24 23:41 | 69 | 138 | RateC
18556 | 20-10:40:06 | 0:46 | 0.6072 | 0.4604 | 45.5 | 25.84 | 3.761 | 1.7052 | 168.3 | - | - | 2021-11-24 23:44 | 69 | 138 | RateC
18557 | 20-10:42:52 | 0:48 | 0.6072 | 0.4885 | 48.2 | 27.41 | 3.7711 | 1.8109 | 178.8 | - | - | 2021-11-24 23:47 | 69 | 138 | RateC
18558 | 20-10:45:35 | 0:51 | 0.6072 | 0.516 | 50.9 | 28.96 | 3.7812 | 1.9148 | 189 | - | - | 2021-11-24 23:50 | 69 | 138 | RateC
18559 | 20-10:48:19 | 0:54 | 0.6072 | 0.5436 | 53.7 | 30.51 | 3.7912 | 2.0192 | 199.3 | - | - | 2021-11-24 23:52 | 69 | 138 | RateC
18560 | 20-10:51:06 | 0:56 | 0.6072 | 0.5719 | 56.5 | 32.09 | 3.8013 | 2.1265 | 209.9 | - | - | 2021-11-24 23:55 | 69 | 138 | RateC
18561 | 20-10:53:58 | 0:59 | 0.6072 | 0.6009 | 59.3 | 33.72 | 3.8114 | 2.237 | 220.8 | - | - | 2021-11-24 23:58 | 69 | 138 | RateC
18562 | 20-10:56:55 | 1:02 | 0.6072 | 0.6306 | 62.3 | 35.39 | 3.8215 | 2.3506 | 232 | - | - | 2021-11-25 00:01 | 69 | 138 | RateC
18563 | 20-10:59:47 | 1:05 | 0.6072 | 0.6597 | 65.1 | 37.02 | 3.8315 | 2.4617 | 243 | - | - | 2021-11-25 00:04 | 69 | 138 | RateC
18564 | 20-11:02:31 | 1:08 | 0.6072 | 0.6874 | 67.9 | 38.57 | 3.8416 | 2.5679 | 253.5 | - | - | 2021-11-25 00:07 | 69 | 138 | RateC
18565 | 20-11:05:09 | 1:11 | 0.6072 | 0.714 | 70.5 | 40.07 | 3.8517 | 2.6704 | 263.6 | - | - | 2021-11-25 00:09 | 69 | 138 | RateC
18566 | 20-11:07:39 | 1:13 | 0.6072 | 0.7392 | 73 | 41.48 | 3.8618 | 2.7676 | 273.2 | - | - | 2021-11-25 00:12 | 69 | 138 | RateC
18567 | 20-11:09:58 | 1:15 | 0.6072 | 0.7627 | 75.3 | 42.8 | 3.8718 | 2.8585 | 282.2 | - | - | 2021-11-25 00:14 | 69 | 138 | RateC
18568 | 20-11:12:08 | 1:18 | 0.6072 | 0.7846 | 77.5 | 44.03 | 3.8819 | 2.9432 | 290.5 | - | - | 2021-11-25 00:16 | 69 | 138 | RateC
18569 | 20-11:14:10 | 1:20 | 0.6072 | 0.8052 | 79.5 | 45.19 | 3.892 | 3.0233 | 298.4 | - | - | 2021-11-25 00:18 | 69 | 138 | RateC
18570 | 20-11:16:01 | 1:21 | 0.6072 | 0.824 | 81.3 | 46.24 | 3.9021 | 3.0966 | 305.7 | - | - | 2021-11-25 00:20 | 69 | 138 | RateC
18571 | 20-11:17:45 | 1:23 | 0.6072 | 0.8415 | 83.1 | 47.22 | 3.9121 | 3.165 | 312.4 | - | - | 2021-11-25 00:22 | 69 | 138 | RateC
18572 | 20-11:19:23 | 1:25 | 0.6072 | 0.858 | 84.7 | 48.15 | 3.9222 | 3.2296 | 318.8 | - | - | 2021-11-25 00:24 | 69 | 138 | RateC
18573 | 20-11:20:55 | 1:26 | 0.6072 | 0.8736 | 86.2 | 49.03 | 3.9323 | 3.291 | 324.9 | - | - | 2021-11-25 00:25 | 69 | 138 | RateC
18574 | 20-11:22:26 | 1:28 | 0.6072 | 0.8889 | 87.8 | 49.89 | 3.9424 | 3.3512 | 330.8 | - | - | 2021-11-25 00:27 | 69 | 138 | RateC
18575 | 20-11:23:55 | 1:29 | 0.6072 | 0.9039 | 89.2 | 50.72 | 3.9524 | 3.4103 | 336.7 | - | - | 2021-11-25 00:28 | 69 | 138 | RateC
18576 | 20-11:25:28 | 1:31 | 0.6072 | 0.9197 | 90.8 | 51.61 | 3.9625 | 3.4728 | 342.8 | - | - | 2021-11-25 00:30 | 69 | 138 | RateC
18577 | 20-11:27:06 | 1:32 | 0.6072 | 0.936 | 92.4 | 52.53 | 3.9726 | 3.5378 | 349.2 | - | - | 2021-11-25 00:31 | 69 | 138 | RateC
18578 | 20-11:28:52 | 1:34 | 0.6072 | 0.9539 | 94.2 | 53.53 | 3.9827 | 3.609 | 356.3 | - | - | 2021-11-25 00:33 | 69 | 138 | RateC
18579 | 20-11:30:48 | 1:36 | 0.6072 | 0.9736 | 96.1 | 54.64 | 3.9927 | 3.6874 | 364 | - | - | 2021-11-25 00:35 | 69 | 138 | RateC
18580 | 20-11:32:57 | 1:38 | 0.6072 | 0.9953 | 98.3 | 55.86 | 4.0028 | 3.7742 | 372.6 | - | - | 2021-11-25 00:37 | 69 | 138 | RateC
18581 | 20-11:35:16 | 1:41 | 0.6072 | 1.0189 | 100.6 | 57.18 | 4.0129 | 3.8685 | 381.9 | - | - | 2021-11-25 00:39 | 69 | 138 | RateC
18582 | 20-11:37:47 | 1:43 | 0.6072 | 1.0443 | 103.1 | 58.6 | 4.023 | 3.9705 | 392 | - | - | 2021-11-25 00:42 | 69 | 138 | RateC
18583 | 20-11:40:36 | 1:46 | 0.6072 | 1.0728 | 105.9 | 60.2 | 4.033 | 4.0853 | 403.3 | - | - | 2021-11-25 00:45 | 69 | 138 | RateC
18584 | 20-11:43:36 | 1:49 | 0.6072 | 1.1031 | 108.9 | 61.9 | 4.043 | 4.2079 | 415.4 | - | - | 2021-11-25 00:48 | 69 | 138 | RateC
18585 | 20-11:46:36 | 1:52 | 0.6073 | 1.1335 | 111.9 | 63.61 | 4.0521 | 4.331 | 427.5 | - | - | 2021-11-25 00:51 | 69 | 138 | RateC
18586 | 20-11:49:37 | 1:55 | 0.6072 | 1.1639 | 114.9 | 65.32 | 4.0606 | 4.4543 | 439.7 | - | - | 2021-11-25 00:54 | 69 | 138 | RateC
18587 | 20-11:52:37 | 1:58 | 0.6072 | 1.1943 | 117.9 | 67.02 | 4.0687 | 4.5779 | 451.9 | - | - | 2021-11-25 00:57 | 69 | 138 | RateC
18588 | 20-11:55:37 | 2:01 | 0.6072 | 1.2247 | 120.9 | 68.73 | 4.0765 | 4.7017 | 464.1 | - | - | 2021-11-25 01:00 | 69 | 138 | RateC
18589 | 20-11:58:37 | 2:04 | 0.6072 | 1.2551 | 123.9 | 70.44 | 4.0847 | 4.8257 | 476.4 | - | - | 2021-11-25 01:03 | 69 | 138 | RateC
18590 | 20-12:01:37 | 2:07 | 0.6072 | 1.2855 | 126.9 | 72.14 | 4.0943 | 4.95 | 488.7 | - | - | 2021-11-25 01:06 | 69 | 138 | RateC
18591 | 20-12:04:08 | 2:10 | 0.6072 | 1.3109 | 129.4 | 73.57 | 4.1044 | 5.0541 | 498.9 | - | - | 2021-11-25 01:08 | 69 | 138 | RateC
18592 | 20-12:06:04 | 2:11 | 0.6072 | 1.3306 | 131.3 | 74.67 | 4.1144 | 5.1349 | 506.9 | - | - | 2021-11-25 01:10 | 69 | 138 | RateC
18593 | 20-12:07:39 | 2:13 | 0.6072 | 1.3465 | 132.9 | 75.56 | 4.1245 | 5.2006 | 513.4 | - | - | 2021-11-25 01:12 | 69 | 138 | RateC
18594 | 20-12:09:01 | 2:14 | 0.6072 | 1.3603 | 134.3 | 76.34 | 4.1346 | 5.2576 | 519 | - | - | 2021-11-25 01:13 | 69 | 138 | RateC
18595 | 20-12:10:13 | 2:16 | 0.6072 | 1.3725 | 135.5 | 77.02 | 4.1448 | 5.3078 | 524 | - | - | 2021-11-25 01:14 | 69 | 138 | RateC
18596 | 20-12:11:19 | 2:17 | 0.6072 | 1.3837 | 136.6 | 77.65 | 4.1549 | 5.3545 | 528.6 | - | - | 2021-11-25 01:15 | 69 | 138 | RateC
18597 | 20-12:12:23 | 2:18 | 0.6072 | 1.3944 | 137.7 | 78.25 | 4.165 | 5.399 | 533 | - | - | 2021-11-25 01:17 | 69 | 138 | RateC
18598 | 20-12:13:25 | 2:19 | 0.6072 | 1.4048 | 138.7 | 78.84 | 4.175 | 5.4425 | 537.3 | - | - | 2021-11-25 01:18 | 69 | 138 | RateC
18599 | 20-12:14:28 | 2:20 | 0.6072 | 1.4155 | 139.7 | 79.44 | 4.1851 | 5.4872 | 541.7 | - | - | 2021-11-25 01:19 | 69 | 138 | RateC
18600 | 20-12:15:32 | 2:21 | 0.6072 | 1.4263 | 140.8 | 80.04 | 4.1952 | 5.5324 | 546.1 | - | - | 2021-11-25 01:20 | 69 | 138 | RateC
18601 | 20-12:16:40 | 2:22 | 0.6072 | 1.4378 | 141.9 | 80.69 | 4.2053 | 5.5806 | 550.9 | - | - | 2021-11-25 01:21 | 69 | 138 | RateC
18602 | 20-12:17:52 | 2:23 | 0.6072 | 1.45 | 143.1 | 81.37 | 4.2153 | 5.632 | 556 | - | - | 2021-11-25 01:22 | 69 | 138 | RateC
18603 | 20-12:19:11 | 2:25 | 0.6072 | 1.4633 | 144.4 | 82.12 | 4.2254 | 5.688 | 561.5 | - | - | 2021-11-25 01:23 | 69 | 138 | RateC
18604 | 20-12:20:45 | 2:26 | 0.6072 | 1.4791 | 146 | 83.01 | 4.2355 | 5.755 | 568.1 | - | - | 2021-11-25 01:25 | 69 | 138 | RateC
18605 | 20-12:22:51 | 2:28 | 0.6072 | 1.5004 | 148.1 | 84.2 | 4.2456 | 5.8454 | 577 | - | - | 2021-11-25 01:27 | 69 | 138 | RateC
18606 | 20-12:25:47 | 2:31 | 0.6072 | 1.53 | 151 | 85.86 | 4.2556 | 5.9712 | 589.5 | - | - | 2021-11-25 01:30 | 69 | 138 | RateC
18607 | 20-12:28:47 | 2:34 | 0.6072 | 1.5604 | 154 | 87.57 | 4.2649 | 6.1006 | 602.2 | - | - | 2021-11-25 01:33 | 69 | 138 | RateC
18608 | 20-12:31:47 | 2:37 | 0.6072 | 1.5908 | 157 | 89.27 | 4.2744 | 6.2303 | 615 | - | - | 2021-11-25 01:36 | 69 | 138 | RateC
18609 | 20-12:34:34 | 2:40 | 0.6072 | 1.6189 | 159.8 | 90.85 | 4.2845 | 6.3509 | 626.9 | - | - | 2021-11-25 01:39 | 69 | 138 | RateC
18610 | 20-12:37:02 | 2:42 | 0.6072 | 1.6438 | 162.3 | 92.25 | 4.2945 | 6.4576 | 637.5 | - | - | 2021-11-25 01:41 | 69 | 138 | RateC
18611 | 20-12:39:13 | 2:45 | 0.6072 | 1.666 | 164.5 | 93.5 | 4.3046 | 6.5531 | 646.9 | - | - | 2021-11-25 01:43 | 69 | 138 | RateC
18612 | 20-12:41:04 | 2:46 | 0.6072 | 1.6848 | 166.3 | 94.55 | 4.3147 | 6.6339 | 654.9 | - | - | 2021-11-25 01:45 | 69 | 138 | RateC
18613 | 20-12:42:43 | 2:48 | 0.6072 | 1.7015 | 168 | 95.48 | 4.3248 | 6.7059 | 662 | - | - | 2021-11-25 01:47 | 69 | 138 | RateC
18614 | 20-12:44:09 | 2:50 | 0.6072 | 1.716 | 169.4 | 96.3 | 4.3349 | 6.7689 | 668.2 | - | - | 2021-11-25 01:48 | 69 | 138 | RateC
18615 | 20-12:45:27 | 2:51 | 0.6072 | 1.7291 | 170.7 | 97.04 | 4.3449 | 6.8259 | 673.8 | - | - | 2021-11-25 01:50 | 69 | 138 | RateC
18616 | 20-12:46:37 | 2:52 | 0.6072 | 1.7408 | 171.8 | 97.69 | 4.355 | 6.8768 | 678.9 | - | - | 2021-11-25 01:51 | 69 | 138 | RateC
18617 | 20-12:47:41 | 2:53 | 0.6072 | 1.7517 | 172.9 | 98.3 | 4.3651 | 6.9242 | 683.5 | - | - | 2021-11-25 01:52 | 69 | 138 | RateC
18618 | 20-12:48:38 | 2:54 | 0.6072 | 1.7613 | 173.9 | 98.84 | 4.3752 | 6.9661 | 687.7 | - | - | 2021-11-25 01:53 | 69 | 138 | RateC
18619 | 20-12:49:31 | 2:55 | 0.6072 | 1.7703 | 174.8 | 99.35 | 4.3852 | 7.0056 | 691.6 | - | - | 2021-11-25 01:54 | 69 | 138 | RateC
18620 | 20-12:50:19 | 2:56 | 0.6072 | 1.7784 | 175.6 | 99.8 | 4.3953 | 7.0411 | 695.1 | - | - | 2021-11-25 01:54 | 69 | 138 | RateC
18621 | 20-12:50:40 | 2:56 | 0.6072 | 1.7819 | 175.9 | 100 | 4.4 | 7.0567 | 696.6 | - | - | 2021-11-25 01:55 | 69 | 138 | RateC
18622 | 20-12:50:40 | 0:00 | -0.6072 | 0 | 0 | 0 | 4.2857 | 0 | 0 | - | - | 2021-11-25 01:55 | 69 | 139 | RateD
18623 | 20-12:50:42 | 0:00 | -0.6072 | 0.0002 | 0 | 0.01 | 4.2525 | 0.0009 | 0.1 | - | - | 2021-11-25 01:55 | 69 | 139 | RateD
18624 | 20-12:50:42 | 0:00 | -0.6072 | 0.0003 | 0 | 0.02 | 4.2375 | 0.0013 | 0.1 | - | - | 2021-11-25 01:55 | 69 | 139 | RateD
18625 | 20-12:50:44 | 0:00 | -0.6072 | 0.0005 | 0.1 | 0.03 | 4.2217 | 0.0023 | 0.2 | - | - | 2021-11-25 01:55 | 69 | 139 | RateD
18626 | 20-12:50:46 | 0:00 | -0.6072 | 0.001 | 0.1 | 0.05 | 4.2093 | 0.004 | 0.4 | - | - | 2021-11-25 01:55 | 69 | 139 | RateD
18627 | 20-12:50:50 | 0:00 | -0.6072 | 0.0017 | 0.2 | 0.1 | 4.1983 | 0.0071 | 0.7 | - | - | 2021-11-25 01:55 | 69 | 139 | RateD
18628 | 20-12:50:57 | 0:00 | -0.6072 | 0.0028 | 0.3 | 0.16 | 4.1881 | 0.0119 | 1.2 | - | - | 2021-11-25 01:55 | 69 | 139 | RateD
18629 | 20-12:51:08 | 0:00 | -0.6073 | 0.0046 | 0.5 | 0.26 | 4.178 | 0.0193 | 1.9 | - | - | 2021-11-25 01:55 | 69 | 139 | RateD
18630 | 20-12:51:23 | 0:01 | -0.6072 | 0.0071 | 0.7 | 0.4 | 4.1679 | 0.0299 | 3 | - | - | 2021-11-25 01:56 | 69 | 139 | RateD
18631 | 20-12:51:43 | 0:01 | -0.6072 | 0.0107 | 1.1 | 0.6 | 4.1578 | 0.0445 | 4.4 | - | - | 2021-11-25 01:56 | 69 | 139 | RateD
18632 | 20-12:52:13 | 0:02 | -0.6072 | 0.0157 | 1.5 | 0.89 | 4.1478 | 0.0653 | 6.5 | - | - | 2021-11-25 01:56 | 69 | 139 | RateD
18633 | 20-12:52:56 | 0:02 | -0.6072 | 0.0228 | 2.3 | 1.29 | 4.1377 | 0.0951 | 9.4 | - | - | 2021-11-25 01:57 | 69 | 139 | RateD
18634 | 20-12:54:04 | 0:03 | -0.6072 | 0.0343 | 3.4 | 1.94 | 4.1276 | 0.1424 | 14.1 | - | - | 2021-11-25 01:58 | 69 | 139 | RateD
18635 | 20-12:56:24 | 0:06 | -0.6072 | 0.058 | 5.7 | 3.28 | 4.1175 | 0.2401 | 23.7 | - | - | 2021-11-25 02:01 | 69 | 139 | RateD
18636 | 20-12:59:25 | 0:09 | -0.6072 | 0.0884 | 8.7 | 5 | 4.1123 | 0.3653 | 36.1 | - | - | 2021-11-25 02:04 | 69 | 139 | RateD
18637 | 20-13:02:25 | 0:12 | -0.6072 | 0.1189 | 11.7 | 6.72 | 4.1088 | 0.4904 | 48.4 | - | - | 2021-11-25 02:07 | 69 | 139 | RateD
18638 | 20-13:05:25 | 0:15 | -0.6072 | 0.1492 | 14.7 | 8.43 | 4.1051 | 0.6151 | 60.7 | - | - | 2021-11-25 02:10 | 69 | 139 | RateD
18639 | 20-13:08:26 | 0:18 | -0.6072 | 0.1797 | 17.7 | 10.15 | 4.1009 | 0.7401 | 73.1 | - | - | 2021-11-25 02:13 | 69 | 139 | RateD
18640 | 20-13:11:26 | 0:21 | -0.6072 | 0.2101 | 20.7 | 11.87 | 4.096 | 0.8648 | 85.4 | - | - | 2021-11-25 02:16 | 69 | 139 | RateD
18641 | 20-13:14:26 | 0:24 | -0.6072 | 0.2405 | 23.7 | 13.59 | 4.089 | 0.989 | 97.6 | - | - | 2021-11-25 02:19 | 69 | 139 | RateD
18642 | 20-13:17:22 | 0:27 | -0.6072 | 0.2702 | 26.7 | 15.27 | 4.0789 | 1.1105 | 109.6 | - | - | 2021-11-25 02:22 | 69 | 139 | RateD
18643 | 20-13:19:23 | 0:29 | -0.6072 | 0.2906 | 28.7 | 16.42 | 4.0689 | 1.1936 | 117.8 | - | - | 2021-11-25 02:24 | 69 | 139 | RateD
18644 | 20-13:20:51 | 0:30 | -0.6072 | 0.3055 | 30.2 | 17.26 | 4.0588 | 1.254 | 123.8 | - | - | 2021-11-25 02:25 | 69 | 139 | RateD
18645 | 20-13:22:05 | 0:31 | -0.6072 | 0.3179 | 31.4 | 17.96 | 4.0487 | 1.3046 | 128.8 | - | - | 2021-11-25 02:26 | 69 | 139 | RateD
18646 | 20-13:23:12 | 0:33 | -0.6072 | 0.3291 | 32.5 | 18.6 | 4.0386 | 1.3499 | 133.3 | - | - | 2021-11-25 02:27 | 69 | 139 | RateD
18647 | 20-13:24:16 | 0:34 | -0.6072 | 0.3399 | 33.6 | 19.21 | 4.0286 | 1.3934 | 137.6 | - | - | 2021-11-25 02:28 | 69 | 139 | RateD
18648 | 20-13:25:19 | 0:35 | -0.6072 | 0.3506 | 34.6 | 19.81 | 4.0185 | 1.4364 | 141.8 | - | - | 2021-11-25 02:29 | 69 | 139 | RateD
18649 | 20-13:26:26 | 0:36 | -0.6072 | 0.3619 | 35.7 | 20.45 | 4.0084 | 1.4818 | 146.3 | - | - | 2021-11-25 02:31 | 69 | 139 | RateD
18650 | 20-13:27:39 | 0:37 | -0.6072 | 0.3743 | 37 | 21.15 | 3.9983 | 1.5313 | 151.2 | - | - | 2021-11-25 02:32 | 69 | 139 | RateD
18651 | 20-13:29:02 | 0:38 | -0.6072 | 0.3883 | 38.3 | 21.94 | 3.9883 | 1.5871 | 156.7 | - | - | 2021-11-25 02:33 | 69 | 139 | RateD
18652 | 20-13:30:38 | 0:40 | -0.6072 | 0.4044 | 39.9 | 22.85 | 3.9782 | 1.6514 | 163 | - | - | 2021-11-25 02:35 | 69 | 139 | RateD
18653 | 20-13:32:33 | 0:42 | -0.6072 | 0.4238 | 41.8 | 23.95 | 3.9681 | 1.7286 | 170.6 | - | - | 2021-11-25 02:37 | 69 | 139 | RateD
18654 | 20-13:34:57 | 0:44 | -0.6072 | 0.4481 | 44.2 | 25.32 | 3.958 | 1.8248 | 180.1 | - | - | 2021-11-25 02:39 | 69 | 139 | RateD
18655 | 20-13:37:57 | 0:47 | -0.6072 | 0.4785 | 47.2 | 27.04 | 3.9484 | 1.945 | 192 | - | - | 2021-11-25 02:42 | 69 | 139 | RateD
18656 | 20-13:40:57 | 0:50 | -0.6072 | 0.5089 | 50.2 | 28.75 | 3.9408 | 2.0648 | 203.8 | - | - | 2021-11-25 02:45 | 69 | 139 | RateD
18657 | 20-13:43:58 | 0:53 | -0.6072 | 0.5393 | 53.2 | 30.47 | 3.934 | 2.1846 | 215.7 | - | - | 2021-11-25 02:48 | 69 | 139 | RateD
18658 | 20-13:46:58 | 0:56 | -0.6073 | 0.5697 | 56.2 | 32.19 | 3.9267 | 2.3039 | 227.4 | - | - | 2021-11-25 02:51 | 69 | 139 | RateD
18659 | 20-13:49:58 | 0:59 | -0.6072 | 0.6001 | 59.2 | 33.91 | 3.9183 | 2.4232 | 239.2 | - | - | 2021-11-25 02:54 | 69 | 139 | RateD
18660 | 20-13:52:59 | 1:02 | -0.6072 | 0.6305 | 62.2 | 35.63 | 3.9087 | 2.5424 | 251 | - | - | 2021-11-25 02:57 | 69 | 139 | RateD
18661 | 20-13:55:34 | 1:05 | -0.6072 | 0.6568 | 64.8 | 37.11 | 3.8987 | 2.6449 | 261.1 | - | - | 2021-11-25 03:00 | 69 | 139 | RateD
18662 | 20-13:57:53 | 1:07 | -0.6072 | 0.6802 | 67.1 | 38.43 | 3.8886 | 2.7359 | 270.1 | - | - | 2021-11-25 03:02 | 69 | 139 | RateD
18663 | 20-13:59:59 | 1:09 | -0.6072 | 0.7015 | 69.2 | 39.64 | 3.8785 | 2.8187 | 278.3 | - | - | 2021-11-25 03:04 | 69 | 139 | RateD
18664 | 20-14:02:00 | 1:11 | -0.6072 | 0.7219 | 71.3 | 40.79 | 3.8684 | 2.8977 | 286 | - | - | 2021-11-25 03:06 | 69 | 139 | RateD
18665 | 20-14:03:54 | 1:13 | -0.6073 | 0.7412 | 73.2 | 41.88 | 3.8584 | 2.9722 | 293.4 | - | - | 2021-11-25 03:08 | 69 | 139 | RateD
18666 | 20-14:05:49 | 1:15 | -0.6072 | 0.7605 | 75.1 | 42.97 | 3.8483 | 3.0465 | 300.7 | - | - | 2021-11-25 03:10 | 69 | 139 | RateD
18667 | 20-14:07:41 | 1:17 | -0.6072 | 0.7795 | 76.9 | 44.04 | 3.8382 | 3.1195 | 307.9 | - | - | 2021-11-25 03:12 | 69 | 139 | RateD
18668 | 20-14:09:31 | 1:19 | -0.6072 | 0.7979 | 78.8 | 45.08 | 3.8281 | 3.1902 | 314.9 | - | - | 2021-11-25 03:14 | 69 | 139 | RateD
18669 | 20-14:11:17 | 1:21 | -0.6072 | 0.8158 | 80.5 | 46.09 | 3.818 | 3.2587 | 321.7 | - | - | 2021-11-25 03:15 | 69 | 139 | RateD
18670 | 20-14:13:00 | 1:22 | -0.6072 | 0.8331 | 82.2 | 47.07 | 3.808 | 3.3248 | 328.2 | - | - | 2021-11-25 03:17 | 69 | 139 | RateD
18671 | 20-14:14:38 | 1:24 | -0.6072 | 0.8498 | 83.9 | 48.01 | 3.7979 | 3.388 | 334.5 | - | - | 2021-11-25 03:19 | 69 | 139 | RateD
18672 | 20-14:16:18 | 1:26 | -0.6072 | 0.8666 | 85.5 | 48.96 | 3.7878 | 3.4517 | 340.7 | - | - | 2021-11-25 03:20 | 69 | 139 | RateD
18673 | 20-14:17:58 | 1:27 | -0.6072 | 0.8834 | 87.2 | 49.92 | 3.7777 | 3.5155 | 347 | - | - | 2021-11-25 03:22 | 69 | 139 | RateD
18674 | 20-14:19:43 | 1:29 | -0.6072 | 0.9011 | 89 | 50.92 | 3.7677 | 3.5823 | 353.6 | - | - | 2021-11-25 03:24 | 69 | 139 | RateD
18675 | 20-14:21:32 | 1:31 | -0.6072 | 0.9196 | 90.8 | 51.96 | 3.7576 | 3.6518 | 360.5 | - | - | 2021-11-25 03:26 | 69 | 139 | RateD
18676 | 20-14:23:30 | 1:33 | -0.6072 | 0.9395 | 92.7 | 53.08 | 3.7475 | 3.7263 | 367.8 | - | - | 2021-11-25 03:28 | 69 | 139 | RateD
18677 | 20-14:25:38 | 1:35 | -0.6072 | 0.961 | 94.9 | 54.3 | 3.7374 | 3.8071 | 375.8 | - | - | 2021-11-25 03:30 | 69 | 139 | RateD
18678 | 20-14:27:49 | 1:37 | -0.6072 | 0.9832 | 97.1 | 55.55 | 3.7274 | 3.8898 | 384 | - | - | 2021-11-25 03:32 | 69 | 139 | RateD
18679 | 20-14:30:08 | 1:39 | -0.6072 | 1.0066 | 99.4 | 56.88 | 3.7173 | 3.977 | 392.6 | - | - | 2021-11-25 03:34 | 69 | 139 | RateD
18680 | 20-14:32:31 | 1:42 | -0.6072 | 1.0307 | 101.7 | 58.24 | 3.7072 | 4.0664 | 401.4 | - | - | 2021-11-25 03:37 | 69 | 139 | RateD
18681 | 20-14:34:59 | 1:44 | -0.6072 | 1.0558 | 104.2 | 59.65 | 3.6971 | 4.1592 | 410.6 | - | - | 2021-11-25 03:39 | 69 | 139 | RateD
18682 | 20-14:37:29 | 1:47 | -0.6072 | 1.0809 | 106.7 | 61.08 | 3.6871 | 4.2521 | 419.8 | - | - | 2021-11-25 03:42 | 69 | 139 | RateD
18683 | 20-14:39:53 | 1:49 | -0.6072 | 1.1053 | 109.1 | 62.45 | 3.677 | 4.3419 | 428.6 | - | - | 2021-11-25 03:44 | 69 | 139 | RateD
18684 | 20-14:42:19 | 1:52 | -0.6072 | 1.13 | 111.5 | 63.85 | 3.6669 | 4.4324 | 437.6 | - | - | 2021-11-25 03:46 | 69 | 139 | RateD
18685 | 20-14:44:40 | 1:54 | -0.6072 | 1.1538 | 113.9 | 65.19 | 3.6568 | 4.5195 | 446.1 | - | - | 2021-11-25 03:49 | 69 | 139 | RateD
18686 | 20-14:47:00 | 1:56 | -0.6072 | 1.1772 | 116.2 | 66.52 | 3.6468 | 4.6052 | 454.6 | - | - | 2021-11-25 03:51 | 69 | 139 | RateD
18687 | 20-14:49:18 | 1:59 | -0.6072 | 1.2006 | 118.5 | 67.84 | 3.6367 | 4.6904 | 463 | - | - | 2021-11-25 03:53 | 69 | 139 | RateD
18688 | 20-14:51:35 | 2:01 | -0.6072 | 1.2237 | 120.8 | 69.14 | 3.6266 | 4.7741 | 471.3 | - | - | 2021-11-25 03:56 | 69 | 139 | RateD
18689 | 20-14:53:55 | 2:03 | -0.6072 | 1.2472 | 123.1 | 70.47 | 3.6165 | 4.8595 | 479.7 | - | - | 2021-11-25 03:58 | 69 | 139 | RateD
18690 | 20-14:56:19 | 2:06 | -0.6072 | 1.2716 | 125.5 | 71.85 | 3.6065 | 4.9474 | 488.4 | - | - | 2021-11-25 04:00 | 69 | 139 | RateD
18691 | 20-14:58:50 | 2:08 | -0.6072 | 1.2971 | 128 | 73.29 | 3.5964 | 5.0391 | 497.4 | - | - | 2021-11-25 04:03 | 69 | 139 | RateD
18692 | 20-15:01:41 | 2:11 | -0.6072 | 1.3259 | 130.9 | 74.92 | 3.5863 | 5.1428 | 507.7 | - | - | 2021-11-25 04:06 | 69 | 139 | RateD
18693 | 20-15:04:41 | 2:14 | -0.6072 | 1.3564 | 133.9 | 76.64 | 3.5779 | 5.2518 | 518.4 | - | - | 2021-11-25 04:09 | 69 | 139 | RateD
18694 | 20-15:07:41 | 2:17 | -0.6072 | 1.3867 | 136.9 | 78.35 | 3.5716 | 5.3603 | 529.2 | - | - | 2021-11-25 04:12 | 69 | 139 | RateD
18695 | 20-15:10:42 | 2:20 | -0.6072 | 1.4171 | 139.9 | 80.07 | 3.5655 | 5.4689 | 539.9 | - | - | 2021-11-25 04:15 | 69 | 139 | RateD
18696 | 20-15:13:42 | 2:23 | -0.6072 | 1.4476 | 142.9 | 81.79 | 3.5587 | 5.5772 | 550.6 | - | - | 2021-11-25 04:18 | 69 | 139 | RateD
18697 | 20-15:16:43 | 2:26 | -0.6072 | 1.478 | 145.9 | 83.51 | 3.55 | 5.6854 | 561.2 | - | - | 2021-11-25 04:21 | 69 | 139 | RateD
18698 | 20-15:19:06 | 2:28 | -0.6072 | 1.5023 | 148.3 | 84.88 | 3.54 | 5.7715 | 569.7 | - | - | 2021-11-25 04:23 | 69 | 139 | RateD
18699 | 20-15:21:01 | 2:30 | -0.6072 | 1.5215 | 150.2 | 85.97 | 3.5299 | 5.8396 | 576.5 | - | - | 2021-11-25 04:25 | 69 | 139 | RateD
18700 | 20-15:22:30 | 2:32 | -0.6072 | 1.5366 | 151.7 | 86.82 | 3.5198 | 5.8927 | 581.7 | - | - | 2021-11-25 04:27 | 69 | 139 | RateD
18701 | 20-15:23:44 | 2:33 | -0.6072 | 1.5491 | 152.9 | 87.52 | 3.5097 | 5.9365 | 586 | - | - | 2021-11-25 04:28 | 69 | 139 | RateD
18702 | 20-15:24:47 | 2:34 | -0.6072 | 1.5597 | 154 | 88.13 | 3.4997 | 5.9739 | 589.7 | - | - | 2021-11-25 04:29 | 69 | 139 | RateD
18703 | 20-15:25:41 | 2:35 | -0.6072 | 1.5689 | 154.9 | 88.65 | 3.4896 | 6.0059 | 592.9 | - | - | 2021-11-25 04:30 | 69 | 139 | RateD
18704 | 20-15:26:30 | 2:36 | -0.6072 | 1.5771 | 155.7 | 89.11 | 3.4795 | 6.0345 | 595.7 | - | - | 2021-11-25 04:31 | 69 | 139 | RateD
18705 | 20-15:27:14 | 2:37 | -0.6072 | 1.5845 | 156.4 | 89.53 | 3.4694 | 6.0602 | 598.2 | - | - | 2021-11-25 04:31 | 69 | 139 | RateD
18706 | 20-15:27:56 | 2:37 | -0.6072 | 1.5916 | 157.1 | 89.93 | 3.4594 | 6.0849 | 600.7 | - | - | 2021-11-25 04:32 | 69 | 139 | RateD
18707 | 20-15:28:37 | 2:38 | -0.6072 | 1.5985 | 157.8 | 90.32 | 3.4493 | 6.1085 | 603 | - | - | 2021-11-25 04:33 | 69 | 139 | RateD
18708 | 20-15:29:15 | 2:39 | -0.6072 | 1.605 | 158.4 | 90.68 | 3.4392 | 6.131 | 605.2 | - | - | 2021-11-25 04:33 | 69 | 139 | RateD
18709 | 20-15:29:54 | 2:39 | -0.6072 | 1.6114 | 159.1 | 91.05 | 3.4291 | 6.1532 | 607.4 | - | - | 2021-11-25 04:34 | 69 | 139 | RateD
18710 | 20-15:30:31 | 2:40 | -0.6072 | 1.6176 | 159.7 | 91.4 | 3.4191 | 6.1744 | 609.5 | - | - | 2021-11-25 04:35 | 69 | 139 | RateD
18711 | 20-15:31:06 | 2:40 | -0.6072 | 1.6237 | 160.3 | 91.74 | 3.409 | 6.195 | 611.5 | - | - | 2021-11-25 04:35 | 69 | 139 | RateD
18712 | 20-15:31:40 | 2:41 | -0.6073 | 1.6294 | 160.9 | 92.07 | 3.3989 | 6.2145 | 613.5 | - | - | 2021-11-25 04:36 | 69 | 139 | RateD
18713 | 20-15:32:13 | 2:42 | -0.6072 | 1.6349 | 161.4 | 92.38 | 3.3888 | 6.2333 | 615.3 | - | - | 2021-11-25 04:36 | 69 | 139 | RateD
18714 | 20-15:32:44 | 2:42 | -0.6072 | 1.6402 | 161.9 | 92.68 | 3.3788 | 6.2511 | 617.1 | - | - | 2021-11-25 04:37 | 69 | 139 | RateD
18715 | 20-15:33:14 | 2:43 | -0.6072 | 1.6452 | 162.4 | 92.96 | 3.3687 | 6.2681 | 618.8 | - | - | 2021-11-25 04:37 | 69 | 139 | RateD
18716 | 20-15:33:43 | 2:43 | -0.6072 | 1.6502 | 162.9 | 93.24 | 3.3586 | 6.2847 | 620.4 | - | - | 2021-11-25 04:38 | 69 | 139 | RateD
18717 | 20-15:34:10 | 2:44 | -0.6072 | 1.6547 | 163.3 | 93.5 | 3.3485 | 6.3 | 621.9 | - | - | 2021-11-25 04:38 | 69 | 139 | RateD
18718 | 20-15:34:37 | 2:44 | -0.6072 | 1.6592 | 163.8 | 93.75 | 3.3384 | 6.3149 | 623.4 | - | - | 2021-11-25 04:39 | 69 | 139 | RateD
18719 | 20-15:35:01 | 2:44 | -0.6072 | 1.6633 | 164.2 | 93.98 | 3.3284 | 6.3286 | 624.7 | - | - | 2021-11-25 04:39 | 69 | 139 | RateD
18720 | 20-15:35:25 | 2:45 | -0.6072 | 1.6674 | 164.6 | 94.21 | 3.3183 | 6.3422 | 626.1 | - | - | 2021-11-25 04:40 | 69 | 139 | RateD
18721 | 20-15:35:48 | 2:45 | -0.6072 | 1.6712 | 165 | 94.42 | 3.3082 | 6.3546 | 627.3 | - | - | 2021-11-25 04:40 | 69 | 139 | RateD
18722 | 20-15:36:10 | 2:45 | -0.6072 | 1.6748 | 165.3 | 94.63 | 3.298 | 6.3668 | 628.5 | - | - | 2021-11-25 04:40 | 69 | 139 | RateD
18723 | 20-15:36:30 | 2:46 | -0.6072 | 1.6783 | 165.7 | 94.83 | 3.2879 | 6.3783 | 629.6 | - | - | 2021-11-25 04:41 | 69 | 139 | RateD
18724 | 20-15:36:50 | 2:46 | -0.6072 | 1.6817 | 166 | 95.02 | 3.2777 | 6.3894 | 630.7 | - | - | 2021-11-25 04:41 | 69 | 139 | RateD
18725 | 20-15:37:10 | 2:46 | -0.6072 | 1.685 | 166.3 | 95.2 | 3.2673 | 6.4 | 631.8 | - | - | 2021-11-25 04:41 | 69 | 139 | RateD
18726 | 20-15:37:28 | 2:47 | -0.6072 | 1.688 | 166.6 | 95.38 | 3.2572 | 6.41 | 632.8 | - | - | 2021-11-25 04:42 | 69 | 139 | RateD
18727 | 20-15:37:46 | 2:47 | -0.6072 | 1.6911 | 166.9 | 95.55 | 3.2468 | 6.4199 | 633.7 | - | - | 2021-11-25 04:42 | 69 | 139 | RateD
18728 | 20-15:38:03 | 2:47 | -0.6072 | 1.694 | 167.2 | 95.71 | 3.2366 | 6.4294 | 634.7 | - | - | 2021-11-25 04:42 | 69 | 139 | RateD
18729 | 20-15:38:19 | 2:48 | -0.6072 | 1.6967 | 167.5 | 95.87 | 3.2265 | 6.4381 | 635.5 | - | - | 2021-11-25 04:42 | 69 | 139 | RateD
18730 | 20-15:38:35 | 2:48 | -0.6072 | 1.6993 | 167.7 | 96.01 | 3.2165 | 6.4466 | 636.4 | - | - | 2021-11-25 04:43 | 69 | 139 | RateD
18731 | 20-15:38:50 | 2:48 | -0.6072 | 1.7019 | 168 | 96.16 | 3.2061 | 6.455 | 637.2 | - | - | 2021-11-25 04:43 | 69 | 139 | RateD
18732 | 20-15:39:05 | 2:48 | -0.6072 | 1.7044 | 168.3 | 96.3 | 3.196 | 6.4629 | 638 | - | - | 2021-11-25 04:43 | 69 | 139 | RateD
18733 | 20-15:39:19 | 2:49 | -0.6072 | 1.7068 | 168.5 | 96.44 | 3.1858 | 6.4706 | 638.8 | - | - | 2021-11-25 04:43 | 69 | 139 | RateD
18734 | 20-15:39:34 | 2:49 | -0.6072 | 1.7092 | 168.7 | 96.58 | 3.1755 | 6.4783 | 639.5 | - | - | 2021-11-25 04:44 | 69 | 139 | RateD
18735 | 20-15:39:47 | 2:49 | -0.6072 | 1.7115 | 169 | 96.71 | 3.1653 | 6.4856 | 640.2 | - | - | 2021-11-25 04:44 | 69 | 139 | RateD
18736 | 20-15:40:01 | 2:49 | -0.6072 | 1.7138 | 169.2 | 96.83 | 3.1549 | 6.4928 | 640.9 | - | - | 2021-11-25 04:44 | 69 | 139 | RateD
18737 | 20-15:40:14 | 2:50 | -0.6072 | 1.7161 | 169.4 | 96.96 | 3.1445 | 6.4998 | 641.6 | - | - | 2021-11-25 04:44 | 69 | 139 | RateD
18738 | 20-15:40:26 | 2:50 | -0.6072 | 1.7181 | 169.6 | 97.08 | 3.1345 | 6.5064 | 642.3 | - | - | 2021-11-25 04:45 | 69 | 139 | RateD
18739 | 20-15:40:39 | 2:50 | -0.6072 | 1.7202 | 169.8 | 97.2 | 3.1241 | 6.5129 | 642.9 | - | - | 2021-11-25 04:45 | 69 | 139 | RateD
18740 | 20-15:40:51 | 2:50 | -0.6072 | 1.7223 | 170 | 97.31 | 3.1137 | 6.5194 | 643.6 | - | - | 2021-11-25 04:45 | 69 | 139 | RateD
18741 | 20-15:41:03 | 2:50 | -0.6072 | 1.7243 | 170.2 | 97.43 | 3.1035 | 6.5255 | 644.2 | - | - | 2021-11-25 04:45 | 69 | 139 | RateD
18742 | 20-15:41:14 | 2:51 | -0.6072 | 1.7262 | 170.4 | 97.53 | 3.0934 | 6.5314 | 644.8 | - | - | 2021-11-25 04:45 | 69 | 139 | RateD
18743 | 20-15:41:25 | 2:51 | -0.6072 | 1.728 | 170.6 | 97.64 | 3.0833 | 6.5372 | 645.3 | - | - | 2021-11-25 04:46 | 69 | 139 | RateD
18744 | 20-15:41:36 | 2:51 | -0.6072 | 1.7299 | 170.8 | 97.75 | 3.0728 | 6.543 | 645.9 | - | - | 2021-11-25 04:46 | 69 | 139 | RateD
18745 | 20-15:41:47 | 2:51 | -0.6072 | 1.7317 | 171 | 97.85 | 3.0625 | 6.5485 | 646.4 | - | - | 2021-11-25 04:46 | 69 | 139 | RateD
18746 | 20-15:41:58 | 2:51 | -0.6072 | 1.7335 | 171.1 | 97.95 | 3.0523 | 6.554 | 647 | - | - | 2021-11-25 04:46 | 69 | 139 | RateD
18747 | 20-15:42:08 | 2:51 | -0.6072 | 1.7353 | 171.3 | 98.05 | 3.0418 | 6.5595 | 647.5 | - | - | 2021-11-25 04:46 | 69 | 139 | RateD
18748 | 20-15:42:19 | 2:52 | -0.6072 | 1.7371 | 171.5 | 98.15 | 3.0315 | 6.5649 | 648.1 | - | - | 2021-11-25 04:46 | 69 | 139 | RateD
18749 | 20-15:42:29 | 2:52 | -0.6072 | 1.7388 | 171.6 | 98.25 | 3.0215 | 6.57 | 648.6 | - | - | 2021-11-25 04:47 | 69 | 139 | RateD
18750 | 20-15:42:39 | 2:52 | -0.6072 | 1.7405 | 171.8 | 98.34 | 3.0109 | 6.5752 | 649.1 | - | - | 2021-11-25 04:47 | 69 | 139 | RateD
18751 | 20-15:42:49 | 2:52 | -0.6072 | 1.7422 | 172 | 98.44 | 3.0005 | 6.5801 | 649.6 | - | - | 2021-11-25 04:47 | 69 | 139 | RateD
18752 | 20-15:42:58 | 2:52 | -0.6072 | 1.7437 | 172.1 | 98.53 | 2.9903 | 6.5849 | 650 | - | - | 2021-11-25 04:47 | 69 | 139 | RateD
18753 | 20-15:43:07 | 2:52 | -0.6072 | 1.7453 | 172.3 | 98.61 | 2.9801 | 6.5895 | 650.5 | - | - | 2021-11-25 04:47 | 69 | 139 | RateD
18754 | 20-15:43:16 | 2:53 | -0.6072 | 1.7468 | 172.4 | 98.7 | 2.9698 | 6.5941 | 650.9 | - | - | 2021-11-25 04:47 | 69 | 139 | RateD
18755 | 20-15:43:26 | 2:53 | -0.6072 | 1.7484 | 172.6 | 98.79 | 2.9593 | 6.5988 | 651.4 | - | - | 2021-11-25 04:48 | 69 | 139 | RateD
18756 | 20-15:43:35 | 2:53 | -0.6072 | 1.7499 | 172.7 | 98.87 | 2.9492 | 6.6031 | 651.8 | - | - | 2021-11-25 04:48 | 69 | 139 | RateD
18757 | 20-15:43:43 | 2:53 | -0.6072 | 1.7514 | 172.9 | 98.96 | 2.939 | 6.6075 | 652.3 | - | - | 2021-11-25 04:48 | 69 | 139 | RateD
18758 | 20-15:43:52 | 2:53 | -0.6072 | 1.7528 | 173 | 99.04 | 2.9284 | 6.6117 | 652.7 | - | - | 2021-11-25 04:48 | 69 | 139 | RateD
18759 | 20-15:44:01 | 2:53 | -0.6072 | 1.7543 | 173.2 | 99.12 | 2.9181 | 6.6161 | 653.1 | - | - | 2021-11-25 04:48 | 69 | 139 | RateD
18760 | 20-15:44:09 | 2:53 | -0.6072 | 1.7558 | 173.3 | 99.21 | 2.9075 | 6.6204 | 653.5 | - | - | 2021-11-25 04:48 | 69 | 139 | RateD
18761 | 20-15:44:18 | 2:54 | -0.6072 | 1.7572 | 173.5 | 99.29 | 2.8971 | 6.6245 | 654 | - | - | 2021-11-25 04:48 | 69 | 139 | RateD
18762 | 20-15:44:27 | 2:54 | -0.6072 | 1.7587 | 173.6 | 99.37 | 2.8864 | 6.6288 | 654.4 | - | - | 2021-11-25 04:49 | 69 | 139 | RateD
18763 | 20-15:44:35 | 2:54 | -0.6072 | 1.7601 | 173.8 | 99.45 | 2.8757 | 6.6329 | 654.8 | - | - | 2021-11-25 04:49 | 69 | 139 | RateD
18764 | 20-15:44:43 | 2:54 | -0.6072 | 1.7615 | 173.9 | 99.53 | 2.8654 | 6.6369 | 655.2 | - | - | 2021-11-25 04:49 | 69 | 139 | RateD
18765 | 20-15:44:52 | 2:54 | -0.6072 | 1.7629 | 174 | 99.61 | 2.8545 | 6.6409 | 655.6 | - | - | 2021-11-25 04:49 | 69 | 139 | RateD
18766 | 20-15:45:00 | 2:54 | -0.6072 | 1.7643 | 174.2 | 99.69 | 2.8438 | 6.6448 | 656 | - | - | 2021-11-25 04:49 | 69 | 139 | RateD
18767 | 20-15:45:08 | 2:54 | -0.6072 | 1.7657 | 174.3 | 99.76 | 2.833 | 6.6487 | 656.3 | - | - | 2021-11-25 04:49 | 69 | 139 | RateD
18768 | 20-15:45:16 | 2:55 | -0.6072 | 1.767 | 174.4 | 99.84 | 2.8226 | 6.6525 | 656.7 | - | - | 2021-11-25 04:49 | 69 | 139 | RateD
18769 | 20-15:45:23 | 2:55 | -0.6072 | 1.7683 | 174.6 | 99.91 | 2.8123 | 6.6561 | 657.1 | - | - | 2021-11-25 04:50 | 69 | 139 | RateD
18770 | 20-15:45:31 | 2:55 | -0.6072 | 1.7695 | 174.7 | 99.98 | 2.802 | 6.6596 | 657.4 | - | - | 2021-11-25 04:50 | 69 | 139 | RateD
18771 | 20-15:45:33 | 2:55 | -0.6072 | 1.7698 | 174.7 | 100 | 2.7999 | 6.6605 | 657.5 | - | - | 2021-11-25 04:50 | 69 | 139 | RateD
18772 | 20-15:45:33 | 0:00 | 0.6072 | 0 | 0 | 0 | 2.9139 | 0 | 0 | - | - | 2021-11-25 04:50 | 70 | 140 | RateC
18773 | 20-15:45:35 | 0:00 | 0.6072 | 0.0003 | 0 | 0.02 | 3.0055 | 0.0009 | 0.1 | - | - | 2021-11-25 04:50 | 70 | 140 | RateC
18774 | 20-15:45:35 | 0:00 | 0.6072 | 0.0004 | 0 | 0.02 | 3.0438 | 0.0012 | 0.1 | - | - | 2021-11-25 04:50 | 70 | 140 | RateC
18775 | 20-15:45:36 | 0:00 | 0.6072 | 0.0005 | 0.1 | 0.03 | 3.0728 | 0.0015 | 0.2 | - | - | 2021-11-25 04:50 | 70 | 140 | RateC
18776 | 20-15:45:36 | 0:00 | 0.6072 | 0.0006 | 0.1 | 0.03 | 3.1002 | 0.0019 | 0.2 | - | - | 2021-11-25 04:50 | 70 | 140 | RateC
18777 | 20-15:45:37 | 0:00 | 0.6072 | 0.0007 | 0.1 | 0.04 | 3.1278 | 0.0022 | 0.2 | - | - | 2021-11-25 04:50 | 70 | 140 | RateC
18778 | 20-15:45:39 | 0:00 | 0.6072 | 0.0011 | 0.1 | 0.06 | 3.1958 | 0.0033 | 0.3 | - | - | 2021-11-25 04:50 | 70 | 140 | RateC
18779 | 20-15:45:41 | 0:00 | 0.6072 | 0.0014 | 0.1 | 0.08 | 3.2504 | 0.0043 | 0.4 | - | - | 2021-11-25 04:50 | 70 | 140 | RateC
18780 | 20-15:45:43 | 0:00 | 0.6072 | 0.0017 | 0.2 | 0.09 | 3.2966 | 0.0053 | 0.5 | - | - | 2021-11-25 04:50 | 70 | 140 | RateC
18781 | 20-15:45:44 | 0:00 | 0.6072 | 0.002 | 0.2 | 0.11 | 3.3388 | 0.0063 | 0.6 | - | - | 2021-11-25 04:50 | 70 | 140 | RateC
18782 | 20-15:45:46 | 0:00 | 0.6072 | 0.0023 | 0.2 | 0.13 | 3.3801 | 0.0074 | 0.7 | - | - | 2021-11-25 04:50 | 70 | 140 | RateC
18783 | 20-15:45:48 | 0:00 | 0.6072 | 0.0026 | 0.3 | 0.15 | 3.4177 | 0.0085 | 0.8 | - | - | 2021-11-25 04:50 | 70 | 140 | RateC
18784 | 20-15:45:50 | 0:00 | 0.6072 | 0.0028 | 0.3 | 0.16 | 3.4397 | 0.0093 | 0.9 | - | - | 2021-11-25 04:50 | 70 | 140 | RateC
18785 | 20-15:45:51 | 0:00 | 0.6072 | 0.0031 | 0.3 | 0.17 | 3.459 | 0.01 | 1 | - | - | 2021-11-25 04:50 | 70 | 140 | RateC
18786 | 20-15:45:52 | 0:00 | 0.6072 | 0.0033 | 0.3 | 0.18 | 3.4763 | 0.0107 | 1.1 | - | - | 2021-11-25 04:50 | 70 | 140 | RateC
18787 | 20-15:45:53 | 0:00 | 0.6072 | 0.0035 | 0.3 | 0.2 | 3.4927 | 0.0115 | 1.1 | - | - | 2021-11-25 04:50 | 70 | 140 | RateC
18788 | 20-15:45:55 | 0:00 | 0.6073 | 0.0037 | 0.4 | 0.21 | 3.5077 | 0.0122 | 1.2 | - | - | 2021-11-25 04:50 | 70 | 140 | RateC
18789 | 20-15:45:56 | 0:00 | 0.6072 | 0.0039 | 0.4 | 0.22 | 3.5189 | 0.0129 | 1.3 | - | - | 2021-11-25 04:50 | 70 | 140 | RateC
18790 | 20-15:45:57 | 0:00 | 0.6072 | 0.0041 | 0.4 | 0.23 | 3.5296 | 0.0137 | 1.4 | - | - | 2021-11-25 04:50 | 70 | 140 | RateC
18791 | 20-15:45:59 | 0:00 | 0.6072 | 0.0044 | 0.4 | 0.25 | 3.5414 | 0.0148 | 1.5 | - | - | 2021-11-25 04:50 | 70 | 140 | RateC
18792 | 20-15:46:02 | 0:00 | 0.6072 | 0.0049 | 0.5 | 0.27 | 3.5533 | 0.0163 | 1.6 | - | - | 2021-11-25 04:50 | 70 | 140 | RateC
18793 | 20-15:46:05 | 0:01 | 0.6072 | 0.0055 | 0.5 | 0.31 | 3.5649 | 0.0185 | 1.8 | - | - | 2021-11-25 04:50 | 70 | 140 | RateC
18794 | 20-15:46:10 | 0:01 | 0.6072 | 0.0062 | 0.6 | 0.35 | 3.575 | 0.0213 | 2.1 | - | - | 2021-11-25 04:50 | 70 | 140 | RateC
18795 | 20-15:46:17 | 0:01 | 0.6072 | 0.0074 | 0.7 | 0.42 | 3.5855 | 0.0254 | 2.5 | - | - | 2021-11-25 04:50 | 70 | 140 | RateC
18796 | 20-15:46:26 | 0:01 | 0.6072 | 0.0089 | 0.9 | 0.5 | 3.5956 | 0.0309 | 3 | - | - | 2021-11-25 04:51 | 70 | 140 | RateC
18797 | 20-15:46:38 | 0:01 | 0.6072 | 0.011 | 1.1 | 0.62 | 3.606 | 0.0385 | 3.8 | - | - | 2021-11-25 04:51 | 70 | 140 | RateC
18798 | 20-15:46:54 | 0:01 | 0.6072 | 0.0136 | 1.3 | 0.77 | 3.6161 | 0.0479 | 4.7 | - | - | 2021-11-25 04:51 | 70 | 140 | RateC
18799 | 20-15:47:14 | 0:02 | 0.6072 | 0.017 | 1.7 | 0.96 | 3.6263 | 0.0601 | 5.9 | - | - | 2021-11-25 04:51 | 70 | 140 | RateC
18800 | 20-15:47:38 | 0:02 | 0.6072 | 0.0212 | 2.1 | 1.2 | 3.6364 | 0.0753 | 7.4 | - | - | 2021-11-25 04:52 | 70 | 140 | RateC
18801 | 20-15:48:11 | 0:03 | 0.6072 | 0.0268 | 2.6 | 1.51 | 3.6465 | 0.0956 | 9.4 | - | - | 2021-11-25 04:52 | 70 | 140 | RateC
18802 | 20-15:48:55 | 0:03 | 0.6072 | 0.0341 | 3.4 | 1.93 | 3.6565 | 0.1224 | 12.1 | - | - | 2021-11-25 04:53 | 70 | 140 | RateC
18803 | 20-15:49:56 | 0:04 | 0.6072 | 0.0444 | 4.4 | 2.51 | 3.6666 | 0.1602 | 15.8 | - | - | 2021-11-25 04:54 | 70 | 140 | RateC
18804 | 20-15:51:28 | 0:06 | 0.6072 | 0.0599 | 5.9 | 3.39 | 3.6767 | 0.2171 | 21.4 | - | - | 2021-11-25 04:56 | 70 | 140 | RateC
18805 | 20-15:53:46 | 0:08 | 0.6072 | 0.0832 | 8.2 | 4.71 | 3.6868 | 0.3028 | 29.9 | - | - | 2021-11-25 04:58 | 70 | 140 | RateC
18806 | 20-15:56:46 | 0:11 | 0.6072 | 0.1136 | 11.2 | 6.43 | 3.6957 | 0.4151 | 41 | - | - | 2021-11-25 05:01 | 70 | 140 | RateC
18807 | 20-15:59:46 | 0:14 | 0.6072 | 0.144 | 14.2 | 8.15 | 3.7027 | 0.5275 | 52.1 | - | - | 2021-11-25 05:04 | 70 | 140 | RateC
18808 | 20-16:02:47 | 0:17 | 0.6072 | 0.1744 | 17.2 | 9.87 | 3.7083 | 0.6402 | 63.2 | - | - | 2021-11-25 05:07 | 70 | 140 | RateC
18809 | 20-16:05:47 | 0:20 | 0.6072 | 0.2048 | 20.2 | 11.59 | 3.7119 | 0.7529 | 74.3 | - | - | 2021-11-25 05:10 | 70 | 140 | RateC
18810 | 20-16:08:47 | 0:23 | 0.6072 | 0.2352 | 23.2 | 13.31 | 3.715 | 0.8658 | 85.5 | - | - | 2021-11-25 05:13 | 70 | 140 | RateC
18811 | 20-16:11:47 | 0:26 | 0.6072 | 0.2656 | 26.2 | 15.03 | 3.7179 | 0.9788 | 96.6 | - | - | 2021-11-25 05:16 | 70 | 140 | RateC
18812 | 20-16:14:48 | 0:29 | 0.6072 | 0.296 | 29.2 | 16.75 | 3.7219 | 1.092 | 107.8 | - | - | 2021-11-25 05:19 | 70 | 140 | RateC
18813 | 20-16:17:48 | 0:32 | 0.6072 | 0.3264 | 32.2 | 18.47 | 3.7271 | 1.2051 | 119 | - | - | 2021-11-25 05:22 | 70 | 140 | RateC
18814 | 20-16:20:48 | 0:35 | 0.6072 | 0.3568 | 35.2 | 20.19 | 3.7337 | 1.3185 | 130.2 | - | - | 2021-11-25 05:25 | 70 | 140 | RateC
18815 | 20-16:23:48 | 0:38 | 0.6072 | 0.3872 | 38.2 | 21.91 | 3.7418 | 1.4322 | 141.4 | - | - | 2021-11-25 05:28 | 70 | 140 | RateC
18816 | 20-16:26:49 | 0:41 | 0.6072 | 0.4177 | 41.2 | 23.63 | 3.7509 | 1.5462 | 152.6 | - | - | 2021-11-25 05:31 | 70 | 140 | RateC
18817 | 20-16:29:47 | 0:44 | 0.6072 | 0.4478 | 44.2 | 25.33 | 3.761 | 1.6593 | 163.8 | - | - | 2021-11-25 05:34 | 70 | 140 | RateC
18818 | 20-16:32:36 | 0:47 | 0.6072 | 0.4763 | 47 | 26.95 | 3.7711 | 1.7668 | 174.4 | - | - | 2021-11-25 05:37 | 70 | 140 | RateC
18819 | 20-16:35:22 | 0:50 | 0.6072 | 0.5042 | 49.8 | 28.52 | 3.7812 | 1.872 | 184.8 | - | - | 2021-11-25 05:40 | 70 | 140 | RateC
18820 | 20-16:38:06 | 0:53 | 0.6072 | 0.5318 | 52.5 | 30.09 | 3.7912 | 1.9767 | 195.1 | - | - | 2021-11-25 05:42 | 70 | 140 | RateC
18821 | 20-16:40:51 | 0:55 | 0.6072 | 0.5597 | 55.3 | 31.67 | 3.8013 | 2.0826 | 205.6 | - | - | 2021-11-25 05:45 | 70 | 140 | RateC
18822 | 20-16:43:41 | 0:58 | 0.6072 | 0.5885 | 58.1 | 33.29 | 3.8114 | 2.192 | 216.4 | - | - | 2021-11-25 05:48 | 70 | 140 | RateC
18823 | 20-16:46:35 | 1:01 | 0.6072 | 0.6178 | 61 | 34.95 | 3.8215 | 2.3039 | 227.4 | - | - | 2021-11-25 05:51 | 70 | 140 | RateC
18824 | 20-16:49:28 | 1:04 | 0.6072 | 0.6469 | 63.9 | 36.6 | 3.8315 | 2.4152 | 238.4 | - | - | 2021-11-25 05:54 | 70 | 140 | RateC
18825 | 20-16:52:15 | 1:07 | 0.6072 | 0.675 | 66.6 | 38.19 | 3.8416 | 2.5231 | 249.1 | - | - | 2021-11-25 05:56 | 70 | 140 | RateC
18826 | 20-16:54:53 | 1:09 | 0.6072 | 0.7018 | 69.3 | 39.7 | 3.8517 | 2.6261 | 259.2 | - | - | 2021-11-25 05:59 | 70 | 140 | RateC
18827 | 20-16:57:23 | 1:12 | 0.6072 | 0.727 | 71.8 | 41.13 | 3.8618 | 2.7232 | 268.8 | - | - | 2021-11-25 06:02 | 70 | 140 | RateC
18828 | 20-16:59:43 | 1:14 | 0.6072 | 0.7506 | 74.1 | 42.47 | 3.8718 | 2.8146 | 277.8 | - | - | 2021-11-25 06:04 | 70 | 140 | RateC
18829 | 20-17:01:55 | 1:16 | 0.6072 | 0.7728 | 76.3 | 43.72 | 3.8819 | 2.9009 | 286.4 | - | - | 2021-11-25 06:06 | 70 | 140 | RateC
18830 | 20-17:03:56 | 1:18 | 0.6072 | 0.7934 | 78.3 | 44.89 | 3.892 | 2.9808 | 294.3 | - | - | 2021-11-25 06:08 | 70 | 140 | RateC
18831 | 20-17:05:50 | 1:20 | 0.6072 | 0.8125 | 80.2 | 45.97 | 3.9021 | 3.0553 | 301.6 | - | - | 2021-11-25 06:10 | 70 | 140 | RateC
18832 | 20-17:07:35 | 1:22 | 0.6072 | 0.8302 | 82 | 46.97 | 3.9121 | 3.1243 | 308.4 | - | - | 2021-11-25 06:12 | 70 | 140 | RateC
18833 | 20-17:09:13 | 1:24 | 0.6072 | 0.8467 | 83.6 | 47.9 | 3.9222 | 3.1892 | 314.8 | - | - | 2021-11-25 06:13 | 70 | 140 | RateC
18834 | 20-17:10:47 | 1:25 | 0.6072 | 0.8627 | 85.2 | 48.81 | 3.9323 | 3.2517 | 321 | - | - | 2021-11-25 06:15 | 70 | 140 | RateC
18835 | 20-17:12:17 | 1:27 | 0.6072 | 0.8779 | 86.7 | 49.67 | 3.9424 | 3.3116 | 326.9 | - | - | 2021-11-25 06:16 | 70 | 140 | RateC
18836 | 20-17:13:47 | 1:28 | 0.6072 | 0.893 | 88.2 | 50.52 | 3.9524 | 3.3713 | 332.8 | - | - | 2021-11-25 06:18 | 70 | 140 | RateC
18837 | 20-17:15:20 | 1:30 | 0.6072 | 0.9086 | 89.7 | 51.41 | 3.9625 | 3.4332 | 338.9 | - | - | 2021-11-25 06:19 | 70 | 140 | RateC
18838 | 20-17:16:55 | 1:31 | 0.6072 | 0.9248 | 91.3 | 52.32 | 3.9726 | 3.4973 | 345.2 | - | - | 2021-11-25 06:21 | 70 | 140 | RateC
18839 | 20-17:18:39 | 1:33 | 0.6072 | 0.9423 | 93 | 53.31 | 3.9827 | 3.5669 | 352.1 | - | - | 2021-11-25 06:23 | 70 | 140 | RateC
18840 | 20-17:20:33 | 1:35 | 0.6072 | 0.9616 | 94.9 | 54.4 | 3.9927 | 3.6437 | 359.7 | - | - | 2021-11-25 06:25 | 70 | 140 | RateC
18841 | 20-17:22:39 | 1:37 | 0.6072 | 0.9828 | 97 | 55.6 | 4.0028 | 3.7286 | 368.1 | - | - | 2021-11-25 06:27 | 70 | 140 | RateC
18842 | 20-17:24:58 | 1:39 | 0.6072 | 1.0063 | 99.3 | 56.93 | 4.0129 | 3.8226 | 377.4 | - | - | 2021-11-25 06:29 | 70 | 140 | RateC
18843 | 20-17:27:26 | 1:42 | 0.6072 | 1.0312 | 101.8 | 58.34 | 4.023 | 3.9229 | 387.3 | - | - | 2021-11-25 06:32 | 70 | 140 | RateC
18844 | 20-17:30:11 | 1:45 | 0.6072 | 1.059 | 104.5 | 59.91 | 4.0332 | 4.0348 | 398.3 | - | - | 2021-11-25 06:34 | 70 | 140 | RateC
18845 | 20-17:33:11 | 1:48 | 0.6072 | 1.0893 | 107.5 | 61.63 | 4.0433 | 4.1571 | 410.4 | - | - | 2021-11-25 06:37 | 70 | 140 | RateC
18846 | 20-17:36:11 | 1:51 | 0.6072 | 1.1197 | 110.5 | 63.35 | 4.0526 | 4.2801 | 422.5 | - | - | 2021-11-25 06:40 | 70 | 140 | RateC
18847 | 20-17:39:11 | 1:54 | 0.6072 | 1.1501 | 113.5 | 65.07 | 4.0611 | 4.4035 | 434.7 | - | - | 2021-11-25 06:43 | 70 | 140 | RateC
18848 | 20-17:42:11 | 1:57 | 0.6072 | 1.1805 | 116.5 | 66.79 | 4.0693 | 4.5271 | 446.9 | - | - | 2021-11-25 06:46 | 70 | 140 | RateC
18849 | 20-17:45:12 | 2:00 | 0.6072 | 1.2109 | 119.5 | 68.51 | 4.0774 | 4.651 | 459.1 | - | - | 2021-11-25 06:49 | 70 | 140 | RateC
18850 | 20-17:48:12 | 2:03 | 0.6072 | 1.2414 | 122.5 | 70.23 | 4.0854 | 4.7753 | 471.4 | - | - | 2021-11-25 06:52 | 70 | 140 | RateC
18851 | 20-17:51:12 | 2:06 | 0.6072 | 1.2718 | 125.5 | 71.95 | 4.0947 | 4.8996 | 483.7 | - | - | 2021-11-25 06:55 | 70 | 140 | RateC
18852 | 20-17:53:50 | 2:08 | 0.6072 | 1.2983 | 128.2 | 73.45 | 4.1048 | 5.0083 | 494.4 | - | - | 2021-11-25 06:58 | 70 | 140 | RateC
18853 | 20-17:55:51 | 2:10 | 0.6072 | 1.3187 | 130.2 | 74.61 | 4.1149 | 5.0924 | 502.7 | - | - | 2021-11-25 07:00 | 70 | 140 | RateC
18854 | 20-17:57:29 | 2:12 | 0.6072 | 1.3353 | 131.8 | 75.55 | 4.125 | 5.1608 | 509.5 | - | - | 2021-11-25 07:02 | 70 | 140 | RateC
18855 | 20-17:58:52 | 2:13 | 0.6072 | 1.3493 | 133.2 | 76.34 | 4.135 | 5.2186 | 515.2 | - | - | 2021-11-25 07:03 | 70 | 140 | RateC
18856 | 20-18:00:06 | 2:15 | 0.6072 | 1.3618 | 134.4 | 77.05 | 4.1451 | 5.2704 | 520.3 | - | - | 2021-11-25 07:04 | 70 | 140 | RateC
18857 | 20-18:01:14 | 2:16 | 0.6072 | 1.3733 | 135.6 | 77.69 | 4.1552 | 5.3178 | 525 | - | - | 2021-11-25 07:05 | 70 | 140 | RateC
18858 | 20-18:02:17 | 2:17 | 0.6072 | 1.3839 | 136.6 | 78.3 | 4.1653 | 5.3622 | 529.3 | - | - | 2021-11-25 07:06 | 70 | 140 | RateC
18859 | 20-18:03:20 | 2:18 | 0.6072 | 1.3946 | 137.7 | 78.9 | 4.1755 | 5.4065 | 533.7 | - | - | 2021-11-25 07:07 | 70 | 140 | RateC
18860 | 20-18:04:23 | 2:19 | 0.6072 | 1.4051 | 138.7 | 79.49 | 4.1856 | 5.4505 | 538.1 | - | - | 2021-11-25 07:09 | 70 | 140 | RateC
18861 | 20-18:05:28 | 2:20 | 0.6072 | 1.416 | 139.8 | 80.11 | 4.1957 | 5.4964 | 542.6 | - | - | 2021-11-25 07:10 | 70 | 140 | RateC
18862 | 20-18:06:35 | 2:21 | 0.6072 | 1.4273 | 140.9 | 80.75 | 4.2057 | 5.5439 | 547.3 | - | - | 2021-11-25 07:11 | 70 | 140 | RateC
18863 | 20-18:07:46 | 2:22 | 0.6072 | 1.4393 | 142.1 | 81.43 | 4.2158 | 5.5943 | 552.3 | - | - | 2021-11-25 07:12 | 70 | 140 | RateC
18864 | 20-18:09:04 | 2:24 | 0.6072 | 1.4526 | 143.4 | 82.18 | 4.2259 | 5.6504 | 557.8 | - | - | 2021-11-25 07:13 | 70 | 140 | RateC
18865 | 20-18:10:34 | 2:25 | 0.6072 | 1.4677 | 144.9 | 83.04 | 4.236 | 5.7144 | 564.1 | - | - | 2021-11-25 07:15 | 70 | 140 | RateC
18866 | 20-18:12:33 | 2:27 | 0.6072 | 1.4877 | 146.9 | 84.17 | 4.246 | 5.7993 | 572.5 | - | - | 2021-11-25 07:17 | 70 | 140 | RateC
18867 | 20-18:15:12 | 2:30 | 0.6072 | 1.5146 | 149.5 | 85.69 | 4.2561 | 5.9133 | 583.7 | - | - | 2021-11-25 07:19 | 70 | 140 | RateC
18868 | 20-18:18:12 | 2:33 | 0.6072 | 1.5449 | 152.5 | 87.41 | 4.2656 | 6.0427 | 596.5 | - | - | 2021-11-25 07:22 | 70 | 140 | RateC
18869 | 20-18:21:12 | 2:36 | 0.6072 | 1.5753 | 155.5 | 89.12 | 4.2752 | 6.1723 | 609.3 | - | - | 2021-11-25 07:25 | 70 | 140 | RateC
18870 | 20-18:24:02 | 2:38 | 0.6072 | 1.604 | 158.3 | 90.75 | 4.2852 | 6.2952 | 621.4 | - | - | 2021-11-25 07:28 | 70 | 140 | RateC
18871 | 20-18:26:33 | 2:41 | 0.6072 | 1.6294 | 160.9 | 92.19 | 4.2953 | 6.4043 | 632.2 | - | - | 2021-11-25 07:31 | 70 | 140 | RateC
18872 | 20-18:28:39 | 2:43 | 0.6072 | 1.6507 | 162.9 | 93.39 | 4.3054 | 6.4957 | 641.2 | - | - | 2021-11-25 07:33 | 70 | 140 | RateC
18873 | 20-18:30:37 | 2:45 | 0.6072 | 1.6706 | 164.9 | 94.51 | 4.3155 | 6.5814 | 649.7 | - | - | 2021-11-25 07:35 | 70 | 140 | RateC
18874 | 20-18:32:17 | 2:47 | 0.6072 | 1.6875 | 166.6 | 95.47 | 4.3256 | 6.6547 | 656.9 | - | - | 2021-11-25 07:36 | 70 | 140 | RateC
18875 | 20-18:33:47 | 2:48 | 0.6072 | 1.7026 | 168.1 | 96.33 | 4.3356 | 6.72 | 663.4 | - | - | 2021-11-25 07:38 | 70 | 140 | RateC
18876 | 20-18:35:02 | 2:50 | 0.6072 | 1.7154 | 169.3 | 97.05 | 4.3457 | 6.7755 | 668.9 | - | - | 2021-11-25 07:39 | 70 | 140 | RateC
18877 | 20-18:36:12 | 2:51 | 0.6072 | 1.7272 | 170.5 | 97.72 | 4.3558 | 6.8267 | 673.9 | - | - | 2021-11-25 07:40 | 70 | 140 | RateC
18878 | 20-18:37:14 | 2:52 | 0.6072 | 1.7376 | 171.5 | 98.31 | 4.366 | 6.8723 | 678.4 | - | - | 2021-11-25 07:41 | 70 | 140 | RateC
18879 | 20-18:38:12 | 2:53 | 0.6072 | 1.7474 | 172.5 | 98.86 | 4.3761 | 6.9151 | 682.6 | - | - | 2021-11-25 07:42 | 70 | 140 | RateC
18880 | 20-18:39:05 | 2:54 | 0.6072 | 1.7564 | 173.4 | 99.37 | 4.3862 | 6.9544 | 686.5 | - | - | 2021-11-25 07:43 | 70 | 140 | RateC
18881 | 20-18:39:54 | 2:54 | 0.6072 | 1.7646 | 174.2 | 99.83 | 4.3962 | 6.9905 | 690.1 | - | - | 2021-11-25 07:44 | 70 | 140 | RateC
18882 | 20-18:40:12 | 2:55 | 0.6072 | 1.7675 | 174.5 | 100 | 4.4 | 7.0035 | 691.4 | - | - | 2021-11-25 07:44 | 70 | 140 | RateC
18883 | 20-18:40:12 | 0:00 | -0.6072 | 0 | 0 | 0 | 4.2839 | 0 | 0 | - | - | 2021-11-25 07:44 | 70 | 141 | RateD
18884 | 20-18:40:13 | 0:00 | -0.6072 | 0.0002 | 0 | 0.01 | 4.249 | 0.001 | 0.1 | - | - | 2021-11-25 07:44 | 70 | 141 | RateD
18885 | 20-18:40:13 | 0:00 | -0.6072 | 0.0003 | 0 | 0.02 | 4.2347 | 0.0014 | 0.1 | - | - | 2021-11-25 07:44 | 70 | 141 | RateD
18886 | 20-18:40:15 | 0:00 | -0.6072 | 0.0005 | 0.1 | 0.03 | 4.2197 | 0.0023 | 0.2 | - | - | 2021-11-25 07:44 | 70 | 141 | RateD
18887 | 20-18:40:17 | 0:00 | -0.6072 | 0.0009 | 0.1 | 0.05 | 4.2093 | 0.0036 | 0.4 | - | - | 2021-11-25 07:44 | 70 | 141 | RateD
18888 | 20-18:40:20 | 0:00 | -0.6072 | 0.0015 | 0.1 | 0.08 | 4.1986 | 0.0062 | 0.6 | - | - | 2021-11-25 07:44 | 70 | 141 | RateD
18889 | 20-18:40:26 | 0:00 | -0.6072 | 0.0025 | 0.2 | 0.14 | 4.1884 | 0.0106 | 1 | - | - | 2021-11-25 07:45 | 70 | 141 | RateD
18890 | 20-18:40:36 | 0:00 | -0.6072 | 0.0041 | 0.4 | 0.23 | 4.1783 | 0.0173 | 1.7 | - | - | 2021-11-25 07:45 | 70 | 141 | RateD
18891 | 20-18:40:50 | 0:01 | -0.6072 | 0.0065 | 0.6 | 0.37 | 4.1682 | 0.0272 | 2.7 | - | - | 2021-11-25 07:45 | 70 | 141 | RateD
18892 | 20-18:41:10 | 0:01 | -0.6072 | 0.0098 | 1 | 0.56 | 4.1581 | 0.041 | 4 | - | - | 2021-11-25 07:45 | 70 | 141 | RateD
18893 | 20-18:41:37 | 0:01 | -0.6072 | 0.0144 | 1.4 | 0.82 | 4.1481 | 0.0602 | 5.9 | - | - | 2021-11-25 07:46 | 70 | 141 | RateD
18894 | 20-18:42:15 | 0:02 | -0.6072 | 0.0209 | 2.1 | 1.19 | 4.138 | 0.087 | 8.6 | - | - | 2021-11-25 07:46 | 70 | 141 | RateD
18895 | 20-18:43:15 | 0:03 | -0.6072 | 0.0309 | 3.1 | 1.76 | 4.1279 | 0.1285 | 12.7 | - | - | 2021-11-25 07:47 | 70 | 141 | RateD
18896 | 20-18:45:14 | 0:05 | -0.6072 | 0.051 | 5 | 2.9 | 4.1178 | 0.211 | 20.8 | - | - | 2021-11-25 07:49 | 70 | 141 | RateD
18897 | 20-18:48:14 | 0:08 | -0.6073 | 0.0813 | 8 | 4.63 | 4.1113 | 0.336 | 33.2 | - | - | 2021-11-25 07:52 | 70 | 141 | RateD
18898 | 20-18:51:14 | 0:11 | -0.6072 | 0.1118 | 11 | 6.36 | 4.1075 | 0.461 | 45.5 | - | - | 2021-11-25 07:55 | 70 | 141 | RateD
18899 | 20-18:54:14 | 0:14 | -0.6072 | 0.1421 | 14 | 8.09 | 4.1039 | 0.5856 | 57.8 | - | - | 2021-11-25 07:58 | 70 | 141 | RateD
18900 | 20-18:57:14 | 0:17 | -0.6072 | 0.1725 | 17 | 9.82 | 4.0997 | 0.7103 | 70.1 | - | - | 2021-11-25 08:01 | 70 | 141 | RateD
18901 | 20-19:00:14 | 0:20 | -0.6072 | 0.2029 | 20 | 11.55 | 4.0946 | 0.8348 | 82.4 | - | - | 2021-11-25 08:04 | 70 | 141 | RateD
18902 | 20-19:03:14 | 0:23 | -0.6072 | 0.2333 | 23 | 13.27 | 4.0878 | 0.959 | 94.7 | - | - | 2021-11-25 08:07 | 70 | 141 | RateD
18903 | 20-19:06:13 | 0:26 | -0.6072 | 0.2634 | 26 | 14.99 | 4.0777 | 1.0823 | 106.8 | - | - | 2021-11-25 08:10 | 70 | 141 | RateD
18904 | 20-19:08:12 | 0:28 | -0.6072 | 0.2835 | 28 | 16.13 | 4.0676 | 1.1639 | 114.9 | - | - | 2021-11-25 08:12 | 70 | 141 | RateD
18905 | 20-19:09:42 | 0:30 | -0.6072 | 0.2986 | 29.5 | 16.99 | 4.0575 | 1.2254 | 121 | - | - | 2021-11-25 08:14 | 70 | 141 | RateD
18906 | 20-19:10:56 | 0:31 | -0.6072 | 0.311 | 30.7 | 17.7 | 4.0475 | 1.2758 | 125.9 | - | - | 2021-11-25 08:15 | 70 | 141 | RateD
18907 | 20-19:12:01 | 0:32 | -0.6072 | 0.322 | 31.8 | 18.33 | 4.0374 | 1.3201 | 130.3 | - | - | 2021-11-25 08:16 | 70 | 141 | RateD
18908 | 20-19:13:04 | 0:33 | -0.6072 | 0.3328 | 32.9 | 18.94 | 4.0273 | 1.3635 | 134.6 | - | - | 2021-11-25 08:17 | 70 | 141 | RateD
18909 | 20-19:14:08 | 0:34 | -0.6072 | 0.3436 | 33.9 | 19.55 | 4.0172 | 1.4068 | 138.9 | - | - | 2021-11-25 08:18 | 70 | 141 | RateD
18910 | 20-19:15:15 | 0:35 | -0.6072 | 0.3548 | 35 | 20.19 | 4.0072 | 1.4518 | 143.3 | - | - | 2021-11-25 08:19 | 70 | 141 | RateD
18911 | 20-19:16:27 | 0:36 | -0.6072 | 0.367 | 36.2 | 20.88 | 3.9971 | 1.5007 | 148.1 | - | - | 2021-11-25 08:21 | 70 | 141 | RateD
18912 | 20-19:17:50 | 0:38 | -0.6072 | 0.381 | 37.6 | 21.68 | 3.987 | 1.5566 | 153.7 | - | - | 2021-11-25 08:22 | 70 | 141 | RateD
18913 | 20-19:19:24 | 0:39 | -0.6073 | 0.3968 | 39.2 | 22.58 | 3.9769 | 1.6196 | 159.9 | - | - | 2021-11-25 08:24 | 70 | 141 | RateD
18914 | 20-19:21:17 | 0:41 | -0.6072 | 0.4158 | 41 | 23.66 | 3.9669 | 1.695 | 167.3 | - | - | 2021-11-25 08:25 | 70 | 141 | RateD
18915 | 20-19:23:41 | 0:43 | -0.6072 | 0.4401 | 43.4 | 25.05 | 3.9568 | 1.7913 | 176.8 | - | - | 2021-11-25 08:28 | 70 | 141 | RateD
18916 | 20-19:26:41 | 0:46 | -0.6072 | 0.4705 | 46.4 | 26.77 | 3.947 | 1.9113 | 188.7 | - | - | 2021-11-25 08:31 | 70 | 141 | RateD
18917 | 20-19:29:41 | 0:49 | -0.6072 | 0.5008 | 49.4 | 28.5 | 3.9393 | 2.031 | 200.5 | - | - | 2021-11-25 08:34 | 70 | 141 | RateD
18918 | 20-19:32:41 | 0:52 | -0.6072 | 0.5313 | 52.4 | 30.23 | 3.9324 | 2.1508 | 212.3 | - | - | 2021-11-25 08:37 | 70 | 141 | RateD
18919 | 20-19:35:41 | 0:56 | -0.6072 | 0.5616 | 55.4 | 31.96 | 3.9252 | 2.2701 | 224.1 | - | - | 2021-11-25 08:40 | 70 | 141 | RateD
18920 | 20-19:38:41 | 0:58 | -0.6072 | 0.592 | 58.4 | 33.69 | 3.9168 | 2.3893 | 235.9 | - | - | 2021-11-25 08:43 | 70 | 141 | RateD
18921 | 20-19:41:42 | 1:01 | -0.6072 | 0.6224 | 61.4 | 35.42 | 3.9072 | 2.5083 | 247.6 | - | - | 2021-11-25 08:46 | 70 | 141 | RateD
18922 | 20-19:44:16 | 1:04 | -0.6072 | 0.6485 | 64 | 36.91 | 3.8971 | 2.61 | 257.7 | - | - | 2021-11-25 08:48 | 70 | 141 | RateD
18923 | 20-19:46:37 | 1:06 | -0.6072 | 0.6723 | 66.4 | 38.26 | 3.887 | 2.7024 | 266.8 | - | - | 2021-11-25 08:51 | 70 | 141 | RateD
18924 | 20-19:48:43 | 1:09 | -0.6072 | 0.6935 | 68.5 | 39.46 | 3.877 | 2.7848 | 274.9 | - | - | 2021-11-25 08:53 | 70 | 141 | RateD
18925 | 20-19:50:43 | 1:11 | -0.6072 | 0.7137 | 70.5 | 40.61 | 3.8669 | 2.863 | 282.6 | - | - | 2021-11-25 08:55 | 70 | 141 | RateD
18926 | 20-19:52:36 | 1:12 | -0.6072 | 0.7327 | 72.3 | 41.7 | 3.8568 | 2.9366 | 289.9 | - | - | 2021-11-25 08:57 | 70 | 141 | RateD
18927 | 20-19:54:29 | 1:14 | -0.6072 | 0.7519 | 74.2 | 42.79 | 3.8467 | 3.0105 | 297.2 | - | - | 2021-11-25 08:59 | 70 | 141 | RateD
18928 | 20-19:56:22 | 1:16 | -0.6072 | 0.7709 | 76.1 | 43.87 | 3.8367 | 3.0833 | 304.4 | - | - | 2021-11-25 09:00 | 70 | 141 | RateD
18929 | 20-19:58:11 | 1:18 | -0.6072 | 0.7894 | 77.9 | 44.92 | 3.8266 | 3.1543 | 311.4 | - | - | 2021-11-25 09:02 | 70 | 141 | RateD
18930 | 20-19:59:59 | 1:20 | -0.6072 | 0.8075 | 79.7 | 45.95 | 3.8165 | 3.2235 | 318.2 | - | - | 2021-11-25 09:04 | 70 | 141 | RateD
18931 | 20-20:01:40 | 1:21 | -0.6072 | 0.8245 | 81.4 | 46.92 | 3.8064 | 3.2884 | 324.6 | - | - | 2021-11-25 09:06 | 70 | 141 | RateD
18932 | 20-20:03:17 | 1:23 | -0.6072 | 0.841 | 83 | 47.86 | 3.7963 | 3.351 | 330.8 | - | - | 2021-11-25 09:07 | 70 | 141 | RateD
18933 | 20-20:04:56 | 1:25 | -0.6072 | 0.8576 | 84.7 | 48.8 | 3.7863 | 3.4138 | 337 | - | - | 2021-11-25 09:09 | 70 | 141 | RateD
18934 | 20-20:06:36 | 1:26 | -0.6072 | 0.8745 | 86.3 | 49.76 | 3.7762 | 3.4777 | 343.3 | - | - | 2021-11-25 09:11 | 70 | 141 | RateD
18935 | 20-20:08:20 | 1:28 | -0.6072 | 0.8921 | 88.1 | 50.77 | 3.7661 | 3.5442 | 349.9 | - | - | 2021-11-25 09:12 | 70 | 141 | RateD
18936 | 20-20:10:11 | 1:30 | -0.6072 | 0.9107 | 89.9 | 51.83 | 3.756 | 3.6143 | 356.8 | - | - | 2021-11-25 09:14 | 70 | 141 | RateD
18937 | 20-20:12:10 | 1:32 | -0.6072 | 0.9309 | 91.9 | 52.97 | 3.746 | 3.6898 | 364.2 | - | - | 2021-11-25 09:16 | 70 | 141 | RateD
18938 | 20-20:14:14 | 1:34 | -0.6073 | 0.9517 | 93.9 | 54.16 | 3.7359 | 3.7678 | 371.9 | - | - | 2021-11-25 09:18 | 70 | 141 | RateD
18939 | 20-20:16:26 | 1:36 | -0.6072 | 0.974 | 96.1 | 55.43 | 3.7258 | 3.8509 | 380.1 | - | - | 2021-11-25 09:21 | 70 | 141 | RateD
18940 | 20-20:18:44 | 1:39 | -0.6072 | 0.9972 | 98.4 | 56.75 | 3.7157 | 3.9374 | 388.7 | - | - | 2021-11-25 09:23 | 70 | 141 | RateD
18941 | 20-20:21:06 | 1:41 | -0.6073 | 1.0213 | 100.8 | 58.12 | 3.7057 | 4.0267 | 397.5 | - | - | 2021-11-25 09:25 | 70 | 141 | RateD
18942 | 20-20:23:33 | 1:43 | -0.6072 | 1.046 | 103.3 | 59.53 | 3.6956 | 4.1182 | 406.5 | - | - | 2021-11-25 09:28 | 70 | 141 | RateD
18943 | 20-20:26:00 | 1:46 | -0.6072 | 1.0708 | 105.7 | 60.94 | 3.6855 | 4.2096 | 415.6 | - | - | 2021-11-25 09:30 | 70 | 141 | RateD
18944 | 20-20:28:24 | 1:48 | -0.6072 | 1.0951 | 108.1 | 62.32 | 3.6754 | 4.299 | 424.4 | - | - | 2021-11-25 09:33 | 70 | 141 | RateD
18945 | 20-20:30:51 | 1:51 | -0.6072 | 1.1199 | 110.6 | 63.73 | 3.6654 | 4.3903 | 433.4 | - | - | 2021-11-25 09:35 | 70 | 141 | RateD
18946 | 20-20:33:11 | 1:53 | -0.6072 | 1.1436 | 112.9 | 65.08 | 3.6553 | 4.4769 | 441.9 | - | - | 2021-11-25 09:37 | 70 | 141 | RateD
18947 | 20-20:35:28 | 1:55 | -0.6072 | 1.1667 | 115.2 | 66.4 | 3.6452 | 4.5612 | 450.3 | - | - | 2021-11-25 09:40 | 70 | 141 | RateD
18948 | 20-20:37:46 | 1:58 | -0.6072 | 1.1899 | 117.5 | 67.71 | 3.6351 | 4.6455 | 458.6 | - | - | 2021-11-25 09:42 | 70 | 141 | RateD
18949 | 20-20:40:02 | 2:00 | -0.6072 | 1.2128 | 119.7 | 69.02 | 3.6251 | 4.7288 | 466.8 | - | - | 2021-11-25 09:44 | 70 | 141 | RateD
18950 | 20-20:42:19 | 2:02 | -0.6072 | 1.236 | 122 | 70.34 | 3.615 | 4.8128 | 475.1 | - | - | 2021-11-25 09:46 | 70 | 141 | RateD
18951 | 20-20:44:39 | 2:04 | -0.6072 | 1.2596 | 124.3 | 71.68 | 3.6049 | 4.8981 | 483.5 | - | - | 2021-11-25 09:49 | 70 | 141 | RateD
18952 | 20-20:47:09 | 2:07 | -0.6072 | 1.2849 | 126.8 | 73.12 | 3.5948 | 4.9891 | 492.5 | - | - | 2021-11-25 09:51 | 70 | 141 | RateD
18953 | 20-20:49:59 | 2:10 | -0.6072 | 1.3135 | 129.7 | 74.75 | 3.5848 | 5.0917 | 502.6 | - | - | 2021-11-25 09:54 | 70 | 141 | RateD
18954 | 20-20:52:59 | 2:13 | -0.6072 | 1.3439 | 132.7 | 76.48 | 3.5761 | 5.2007 | 513.4 | - | - | 2021-11-25 09:57 | 70 | 141 | RateD
18955 | 20-20:55:59 | 2:16 | -0.6072 | 1.3743 | 135.7 | 78.21 | 3.5691 | 5.3091 | 524.1 | - | - | 2021-11-25 10:00 | 70 | 141 | RateD
18956 | 20-20:59:00 | 2:19 | -0.6072 | 1.4047 | 138.7 | 79.94 | 3.5632 | 5.4177 | 534.8 | - | - | 2021-11-25 10:03 | 70 | 141 | RateD
18957 | 20-21:02:00 | 2:22 | -0.6072 | 1.4351 | 141.7 | 81.67 | 3.5564 | 5.5258 | 545.5 | - | - | 2021-11-25 10:06 | 70 | 141 | RateD
18958 | 20-21:05:00 | 2:25 | -0.6072 | 1.4655 | 144.7 | 83.4 | 3.548 | 5.6337 | 556.1 | - | - | 2021-11-25 10:09 | 70 | 141 | RateD
18959 | 20-21:07:33 | 2:27 | -0.6072 | 1.4913 | 147.2 | 84.87 | 3.5378 | 5.7251 | 565.2 | - | - | 2021-11-25 10:12 | 70 | 141 | RateD
18960 | 20-21:09:27 | 2:29 | -0.6072 | 1.5105 | 149.1 | 85.96 | 3.5277 | 5.7931 | 571.9 | - | - | 2021-11-25 10:14 | 70 | 141 | RateD
18961 | 20-21:10:56 | 2:31 | -0.6072 | 1.5256 | 150.6 | 86.82 | 3.5176 | 5.8461 | 577.1 | - | - | 2021-11-25 10:15 | 70 | 141 | RateD
18962 | 20-21:12:10 | 2:32 | -0.6073 | 1.538 | 151.8 | 87.53 | 3.5076 | 5.8898 | 581.4 | - | - | 2021-11-25 10:16 | 70 | 141 | RateD
18963 | 20-21:13:13 | 2:33 | -0.6072 | 1.5487 | 152.9 | 88.13 | 3.4975 | 5.9271 | 585.1 | - | - | 2021-11-25 10:17 | 70 | 141 | RateD
18964 | 20-21:14:07 | 2:34 | -0.6072 | 1.5579 | 153.8 | 88.66 | 3.4874 | 5.9592 | 588.3 | - | - | 2021-11-25 10:18 | 70 | 141 | RateD
18965 | 20-21:14:56 | 2:35 | -0.6073 | 1.5661 | 154.6 | 89.13 | 3.4773 | 5.988 | 591.1 | - | - | 2021-11-25 10:19 | 70 | 141 | RateD
18966 | 20-21:15:40 | 2:35 | -0.6072 | 1.5736 | 155.3 | 89.55 | 3.4673 | 6.0139 | 593.7 | - | - | 2021-11-25 10:20 | 70 | 141 | RateD
18967 | 20-21:16:24 | 2:36 | -0.6072 | 1.5809 | 156.1 | 89.97 | 3.457 | 6.0392 | 596.2 | - | - | 2021-11-25 10:21 | 70 | 141 | RateD
18968 | 20-21:17:05 | 2:37 | -0.6072 | 1.5878 | 156.7 | 90.36 | 3.447 | 6.0631 | 598.5 | - | - | 2021-11-25 10:21 | 70 | 141 | RateD
18969 | 20-21:17:44 | 2:38 | -0.6072 | 1.5944 | 157.4 | 90.73 | 3.4367 | 6.0857 | 600.8 | - | - | 2021-11-25 10:22 | 70 | 141 | RateD
18970 | 20-21:18:22 | 2:38 | -0.6072 | 1.6009 | 158 | 91.1 | 3.4265 | 6.1079 | 603 | - | - | 2021-11-25 10:22 | 70 | 141 | RateD
18971 | 20-21:18:59 | 2:39 | -0.6072 | 1.607 | 158.6 | 91.45 | 3.4164 | 6.1289 | 605 | - | - | 2021-11-25 10:23 | 70 | 141 | RateD
18972 | 20-21:19:33 | 2:39 | -0.6072 | 1.6127 | 159.2 | 91.78 | 3.4063 | 6.1485 | 607 | - | - | 2021-11-25 10:24 | 70 | 141 | RateD
18973 | 20-21:20:06 | 2:40 | -0.6072 | 1.6184 | 159.8 | 92.1 | 3.3963 | 6.1678 | 608.9 | - | - | 2021-11-25 10:24 | 70 | 141 | RateD
18974 | 20-21:20:39 | 2:40 | -0.6072 | 1.6238 | 160.3 | 92.41 | 3.386 | 6.1863 | 610.7 | - | - | 2021-11-25 10:25 | 70 | 141 | RateD
18975 | 20-21:21:09 | 2:41 | -0.6072 | 1.629 | 160.8 | 92.7 | 3.376 | 6.2036 | 612.4 | - | - | 2021-11-25 10:25 | 70 | 141 | RateD
18976 | 20-21:21:39 | 2:41 | -0.6072 | 1.6341 | 161.3 | 92.99 | 3.3659 | 6.2207 | 614.1 | - | - | 2021-11-25 10:26 | 70 | 141 | RateD
18977 | 20-21:22:07 | 2:42 | -0.6072 | 1.6387 | 161.8 | 93.26 | 3.3557 | 6.2365 | 615.6 | - | - | 2021-11-25 10:26 | 70 | 141 | RateD
18978 | 20-21:22:34 | 2:42 | -0.6072 | 1.6433 | 162.2 | 93.52 | 3.3454 | 6.2517 | 617.1 | - | - | 2021-11-25 10:27 | 70 | 141 | RateD
18979 | 20-21:23:00 | 2:43 | -0.6072 | 1.6477 | 162.7 | 93.77 | 3.3352 | 6.2664 | 618.6 | - | - | 2021-11-25 10:27 | 70 | 141 | RateD
18980 | 20-21:23:24 | 2:43 | -0.6072 | 1.6517 | 163.1 | 94 | 3.3251 | 6.2799 | 619.9 | - | - | 2021-11-25 10:28 | 70 | 141 | RateD
18981 | 20-21:23:47 | 2:44 | -0.6072 | 1.6557 | 163.4 | 94.22 | 3.3149 | 6.2931 | 621.2 | - | - | 2021-11-25 10:28 | 70 | 141 | RateD
18982 | 20-21:24:10 | 2:44 | -0.6072 | 1.6595 | 163.8 | 94.44 | 3.3045 | 6.3057 | 622.5 | - | - | 2021-11-25 10:28 | 70 | 141 | RateD
18983 | 20-21:24:31 | 2:44 | -0.6072 | 1.6631 | 164.2 | 94.64 | 3.2944 | 6.3174 | 623.6 | - | - | 2021-11-25 10:29 | 70 | 141 | RateD
18984 | 20-21:24:52 | 2:45 | -0.6072 | 1.6666 | 164.5 | 94.84 | 3.2844 | 6.3289 | 624.8 | - | - | 2021-11-25 10:29 | 70 | 141 | RateD
18985 | 20-21:25:11 | 2:45 | -0.6072 | 1.6698 | 164.8 | 95.02 | 3.2743 | 6.3394 | 625.8 | - | - | 2021-11-25 10:29 | 70 | 141 | RateD
18986 | 20-21:25:30 | 2:45 | -0.6072 | 1.673 | 165.2 | 95.21 | 3.264 | 6.35 | 626.9 | - | - | 2021-11-25 10:30 | 70 | 141 | RateD
18987 | 20-21:25:48 | 2:46 | -0.6074 | 1.6761 | 165.5 | 95.38 | 3.254 | 6.3599 | 627.8 | - | - | 2021-11-25 10:30 | 70 | 141 | RateD
18988 | 20-21:26:06 | 2:46 | -0.6072 | 1.6791 | 165.8 | 95.56 | 3.2439 | 6.3698 | 628.8 | - | - | 2021-11-25 10:30 | 70 | 141 | RateD
18989 | 20-21:26:23 | 2:46 | -0.6072 | 1.6819 | 166 | 95.71 | 3.2338 | 6.3788 | 629.7 | - | - | 2021-11-25 10:30 | 70 | 141 | RateD
18990 | 20-21:26:39 | 2:46 | -0.6072 | 1.6846 | 166.3 | 95.87 | 3.2236 | 6.3878 | 630.6 | - | - | 2021-11-25 10:31 | 70 | 141 | RateD
18991 | 20-21:26:55 | 2:47 | -0.6072 | 1.6873 | 166.6 | 96.02 | 3.2135 | 6.3962 | 631.4 | - | - | 2021-11-25 10:31 | 70 | 141 | RateD
18992 | 20-21:27:10 | 2:47 | -0.6072 | 1.6899 | 166.8 | 96.17 | 3.2031 | 6.4045 | 632.2 | - | - | 2021-11-25 10:31 | 70 | 141 | RateD
18993 | 20-21:27:25 | 2:47 | -0.6072 | 1.6924 | 167.1 | 96.31 | 3.193 | 6.4125 | 633 | - | - | 2021-11-25 10:32 | 70 | 141 | RateD
18994 | 20-21:27:39 | 2:47 | -0.6072 | 1.6948 | 167.3 | 96.45 | 3.1828 | 6.4202 | 633.8 | - | - | 2021-11-25 10:32 | 70 | 141 | RateD
18995 | 20-21:27:53 | 2:48 | -0.6072 | 1.6972 | 167.5 | 96.58 | 3.1724 | 6.4278 | 634.5 | - | - | 2021-11-25 10:32 | 70 | 141 | RateD
18996 | 20-21:28:06 | 2:48 | -0.6072 | 1.6994 | 167.8 | 96.71 | 3.1624 | 6.4349 | 635.2 | - | - | 2021-11-25 10:32 | 70 | 141 | RateD
18997 | 20-21:28:20 | 2:48 | -0.6072 | 1.7017 | 168 | 96.84 | 3.152 | 6.4421 | 635.9 | - | - | 2021-11-25 10:32 | 70 | 141 | RateD
18998 | 20-21:28:33 | 2:48 | -0.6072 | 1.7039 | 168.2 | 96.96 | 3.1419 | 6.4489 | 636.6 | - | - | 2021-11-25 10:33 | 70 | 141 | RateD
18999 | 20-21:28:45 | 2:49 | -0.6072 | 1.706 | 168.4 | 97.09 | 3.1317 | 6.4556 | 637.3 | - | - | 2021-11-25 10:33 | 70 | 141 | RateD
19000 | 20-21:28:58 | 2:49 | -0.6072 | 1.7081 | 168.6 | 97.2 | 3.1216 | 6.4621 | 637.9 | - | - | 2021-11-25 10:33 | 70 | 141 | RateD
19001 | 20-21:29:10 | 2:49 | -0.6072 | 1.7101 | 168.8 | 97.32 | 3.1114 | 6.4685 | 638.5 | - | - | 2021-11-25 10:33 | 70 | 141 | RateD
19002 | 20-21:29:22 | 2:49 | -0.6072 | 1.7121 | 169 | 97.43 | 3.1013 | 6.4747 | 639.2 | - | - | 2021-11-25 10:33 | 70 | 141 | RateD
19003 | 20-21:29:33 | 2:49 | -0.6072 | 1.7141 | 169.2 | 97.55 | 3.0907 | 6.4808 | 639.8 | - | - | 2021-11-25 10:34 | 70 | 141 | RateD
19004 | 20-21:29:44 | 2:50 | -0.6072 | 1.7159 | 169.4 | 97.65 | 3.0805 | 6.4865 | 640.3 | - | - | 2021-11-25 10:34 | 70 | 141 | RateD
19005 | 20-21:29:55 | 2:50 | -0.6072 | 1.7177 | 169.6 | 97.75 | 3.0704 | 6.4921 | 640.9 | - | - | 2021-11-25 10:34 | 70 | 141 | RateD
19006 | 20-21:30:06 | 2:50 | -0.6072 | 1.7195 | 169.7 | 97.86 | 3.0604 | 6.4975 | 641.4 | - | - | 2021-11-25 10:34 | 70 | 141 | RateD
19007 | 20-21:30:16 | 2:50 | -0.6072 | 1.7213 | 169.9 | 97.96 | 3.0501 | 6.5029 | 641.9 | - | - | 2021-11-25 10:34 | 70 | 141 | RateD
19008 | 20-21:30:26 | 2:50 | -0.6072 | 1.723 | 170.1 | 98.05 | 3.0401 | 6.5081 | 642.5 | - | - | 2021-11-25 10:35 | 70 | 141 | RateD
19009 | 20-21:30:36 | 2:50 | -0.6072 | 1.7247 | 170.3 | 98.15 | 3.03 | 6.5132 | 643 | - | - | 2021-11-25 10:35 | 70 | 141 | RateD
19010 | 20-21:30:46 | 2:51 | -0.6073 | 1.7263 | 170.4 | 98.24 | 3.0199 | 6.5183 | 643.5 | - | - | 2021-11-25 10:35 | 70 | 141 | RateD
19011 | 20-21:30:56 | 2:51 | -0.6072 | 1.728 | 170.6 | 98.34 | 3.0095 | 6.5233 | 644 | - | - | 2021-11-25 10:35 | 70 | 141 | RateD
19012 | 20-21:31:06 | 2:51 | -0.6072 | 1.7297 | 170.8 | 98.44 | 2.999 | 6.5284 | 644.5 | - | - | 2021-11-25 10:35 | 70 | 141 | RateD
19013 | 20-21:31:15 | 2:51 | -0.6072 | 1.7313 | 170.9 | 98.52 | 2.9889 | 6.533 | 644.9 | - | - | 2021-11-25 10:35 | 70 | 141 | RateD
19014 | 20-21:31:25 | 2:51 | -0.6072 | 1.7328 | 171.1 | 98.61 | 2.9788 | 6.5377 | 645.4 | - | - | 2021-11-25 10:36 | 70 | 141 | RateD
19015 | 20-21:31:34 | 2:51 | -0.6072 | 1.7344 | 171.2 | 98.7 | 2.9684 | 6.5424 | 645.8 | - | - | 2021-11-25 10:36 | 70 | 141 | RateD
19016 | 20-21:31:43 | 2:52 | -0.6072 | 1.736 | 171.4 | 98.79 | 2.9581 | 6.5471 | 646.3 | - | - | 2021-11-25 10:36 | 70 | 141 | RateD
19017 | 20-21:31:53 | 2:52 | -0.6072 | 1.7376 | 171.5 | 98.88 | 2.9472 | 6.5518 | 646.8 | - | - | 2021-11-25 10:36 | 70 | 141 | RateD
19018 | 20-21:32:02 | 2:52 | -0.6072 | 1.7391 | 171.7 | 98.97 | 2.9365 | 6.5564 | 647.2 | - | - | 2021-11-25 10:36 | 70 | 141 | RateD
19019 | 20-21:32:11 | 2:52 | -0.6072 | 1.7406 | 171.8 | 99.06 | 2.9261 | 6.5607 | 647.6 | - | - | 2021-11-25 10:36 | 70 | 141 | RateD
19020 | 20-21:32:19 | 2:52 | -0.6072 | 1.7421 | 172 | 99.14 | 2.9156 | 6.5649 | 648.1 | - | - | 2021-11-25 10:36 | 70 | 141 | RateD
19021 | 20-21:32:28 | 2:52 | -0.6072 | 1.7435 | 172.1 | 99.22 | 2.905 | 6.5692 | 648.5 | - | - | 2021-11-25 10:37 | 70 | 141 | RateD
19022 | 20-21:32:37 | 2:52 | -0.6072 | 1.745 | 172.3 | 99.31 | 2.8945 | 6.5735 | 648.9 | - | - | 2021-11-25 10:37 | 70 | 141 | RateD
19023 | 20-21:32:45 | 2:53 | -0.6072 | 1.7464 | 172.4 | 99.39 | 2.8844 | 6.5775 | 649.3 | - | - | 2021-11-25 10:37 | 70 | 141 | RateD
19024 | 20-21:32:53 | 2:53 | -0.6072 | 1.7478 | 172.5 | 99.46 | 2.8743 | 6.5814 | 649.7 | - | - | 2021-11-25 10:37 | 70 | 141 | RateD
19025 | 20-21:33:01 | 2:53 | -0.6072 | 1.7491 | 172.7 | 99.54 | 2.8643 | 6.5851 | 650.1 | - | - | 2021-11-25 10:37 | 70 | 141 | RateD
19026 | 20-21:33:09 | 2:53 | -0.6072 | 1.7504 | 172.8 | 99.61 | 2.854 | 6.5889 | 650.4 | - | - | 2021-11-25 10:37 | 70 | 141 | RateD
19027 | 20-21:33:17 | 2:53 | -0.6072 | 1.7518 | 172.9 | 99.69 | 2.8432 | 6.5929 | 650.8 | - | - | 2021-11-25 10:37 | 70 | 141 | RateD
19028 | 20-21:33:25 | 2:53 | -0.6072 | 1.7531 | 173.1 | 99.77 | 2.8325 | 6.5967 | 651.2 | - | - | 2021-11-25 10:38 | 70 | 141 | RateD
19029 | 20-21:33:33 | 2:53 | -0.6072 | 1.7545 | 173.2 | 99.85 | 2.8218 | 6.6005 | 651.6 | - | - | 2021-11-25 10:38 | 70 | 141 | RateD
19030 | 20-21:33:40 | 2:53 | -0.6072 | 1.7557 | 173.3 | 99.92 | 2.8117 | 6.6041 | 651.9 | - | - | 2021-11-25 10:38 | 70 | 141 | RateD
19031 | 20-21:33:48 | 2:54 | -0.6072 | 1.757 | 173.4 | 99.99 | 2.8016 | 6.6076 | 652.3 | - | - | 2021-11-25 10:38 | 70 | 141 | RateD
19032 | 20-21:33:49 | 2:54 | -0.6072 | 1.7572 | 173.5 | 100 | 2.7999 | 6.6082 | 652.3 | - | - | 2021-11-25 10:38 | 70 | 141 | RateD
19033 | 20-21:33:49 | 0:00 | 0.6072 | 0 | 0 | 0 | 2.9151 | 0 | 0 | - | - | 2021-11-25 10:38 | 71 | 142 | RateC
19034 | 20-21:33:51 | 0:00 | 0.6072 | 0.0003 | 0 | 0.02 | 3.0137 | 0.0009 | 0.1 | - | - | 2021-11-25 10:38 | 71 | 142 | RateC
19035 | 20-21:33:51 | 0:00 | 0.6072 | 0.0004 | 0 | 0.02 | 3.0467 | 0.0012 | 0.1 | - | - | 2021-11-25 10:38 | 71 | 142 | RateC
19036 | 20-21:33:52 | 0:00 | 0.6072 | 0.0005 | 0.1 | 0.03 | 3.0771 | 0.0016 | 0.2 | - | - | 2021-11-25 10:38 | 71 | 142 | RateC
19037 | 20-21:33:53 | 0:00 | 0.6072 | 0.0006 | 0.1 | 0.04 | 3.1061 | 0.0019 | 0.2 | - | - | 2021-11-25 10:38 | 71 | 142 | RateC
19038 | 20-21:33:53 | 0:00 | 0.6072 | 0.0007 | 0.1 | 0.04 | 3.1312 | 0.0022 | 0.2 | - | - | 2021-11-25 10:38 | 71 | 142 | RateC
19039 | 20-21:33:54 | 0:00 | 0.6072 | 0.0008 | 0.1 | 0.05 | 3.1591 | 0.0026 | 0.3 | - | - | 2021-11-25 10:38 | 71 | 142 | RateC
19040 | 20-21:33:56 | 0:00 | 0.6072 | 0.0012 | 0.1 | 0.07 | 3.2219 | 0.0036 | 0.4 | - | - | 2021-11-25 10:38 | 71 | 142 | RateC
19041 | 20-21:33:58 | 0:00 | 0.6073 | 0.0015 | 0.1 | 0.08 | 3.2729 | 0.0046 | 0.5 | - | - | 2021-11-25 10:38 | 71 | 142 | RateC
19042 | 20-21:34:00 | 0:00 | 0.6072 | 0.0018 | 0.2 | 0.1 | 3.3183 | 0.0056 | 0.6 | - | - | 2021-11-25 10:38 | 71 | 142 | RateC
19043 | 20-21:34:01 | 0:00 | 0.6072 | 0.0021 | 0.2 | 0.12 | 3.3625 | 0.0068 | 0.7 | - | - | 2021-11-25 10:38 | 71 | 142 | RateC
19044 | 20-21:34:03 | 0:00 | 0.6072 | 0.0023 | 0.2 | 0.13 | 3.3862 | 0.0074 | 0.7 | - | - | 2021-11-25 10:38 | 71 | 142 | RateC
19045 | 20-21:34:03 | 0:00 | 0.6072 | 0.0024 | 0.2 | 0.14 | 3.398 | 0.0078 | 0.8 | - | - | 2021-11-25 10:38 | 71 | 142 | RateC
19046 | 20-21:34:04 | 0:00 | 0.6072 | 0.0025 | 0.2 | 0.14 | 3.409 | 0.0081 | 0.8 | - | - | 2021-11-25 10:38 | 71 | 142 | RateC
19047 | 20-21:34:04 | 0:00 | 0.6072 | 0.0026 | 0.3 | 0.15 | 3.4195 | 0.0084 | 0.8 | - | - | 2021-11-25 10:38 | 71 | 142 | RateC
19048 | 20-21:34:05 | 0:00 | 0.6072 | 0.0027 | 0.3 | 0.15 | 3.4302 | 0.0088 | 0.9 | - | - | 2021-11-25 10:38 | 71 | 142 | RateC
19049 | 20-21:34:06 | 0:00 | 0.6072 | 0.0028 | 0.3 | 0.16 | 3.4412 | 0.0092 | 0.9 | - | - | 2021-11-25 10:38 | 71 | 142 | RateC
19050 | 20-21:34:06 | 0:00 | 0.6072 | 0.0029 | 0.3 | 0.17 | 3.4521 | 0.0095 | 0.9 | - | - | 2021-11-25 10:38 | 71 | 142 | RateC
19051 | 20-21:34:08 | 0:00 | 0.6072 | 0.0031 | 0.3 | 0.18 | 3.4701 | 0.0103 | 1 | - | - | 2021-11-25 10:38 | 71 | 142 | RateC
19052 | 20-21:34:09 | 0:00 | 0.6072 | 0.0033 | 0.3 | 0.19 | 3.4868 | 0.011 | 1.1 | - | - | 2021-11-25 10:38 | 71 | 142 | RateC
19053 | 20-21:34:10 | 0:00 | 0.6072 | 0.0036 | 0.4 | 0.2 | 3.5034 | 0.0118 | 1.2 | - | - | 2021-11-25 10:38 | 71 | 142 | RateC
19054 | 20-21:34:11 | 0:00 | 0.6072 | 0.0038 | 0.4 | 0.22 | 3.5164 | 0.0125 | 1.2 | - | - | 2021-11-25 10:38 | 71 | 142 | RateC
19055 | 20-21:34:13 | 0:00 | 0.6072 | 0.004 | 0.4 | 0.23 | 3.5279 | 0.0133 | 1.3 | - | - | 2021-11-25 10:38 | 71 | 142 | RateC
19056 | 20-21:34:14 | 0:00 | 0.6072 | 0.0043 | 0.4 | 0.25 | 3.5401 | 0.0144 | 1.4 | - | - | 2021-11-25 10:38 | 71 | 142 | RateC
19057 | 20-21:34:17 | 0:00 | 0.6072 | 0.0047 | 0.5 | 0.27 | 3.5527 | 0.0158 | 1.6 | - | - | 2021-11-25 10:38 | 71 | 142 | RateC
19058 | 20-21:34:20 | 0:01 | 0.6072 | 0.0052 | 0.5 | 0.3 | 3.5637 | 0.0177 | 1.7 | - | - | 2021-11-25 10:38 | 71 | 142 | RateC
19059 | 20-21:34:24 | 0:01 | 0.6072 | 0.006 | 0.6 | 0.34 | 3.5741 | 0.0203 | 2 | - | - | 2021-11-25 10:39 | 71 | 142 | RateC
19060 | 20-21:34:31 | 0:01 | 0.6072 | 0.007 | 0.7 | 0.4 | 3.5848 | 0.024 | 2.4 | - | - | 2021-11-25 10:39 | 71 | 142 | RateC
19061 | 20-21:34:39 | 0:01 | 0.6072 | 0.0085 | 0.8 | 0.48 | 3.5953 | 0.0292 | 2.9 | - | - | 2021-11-25 10:39 | 71 | 142 | RateC
19062 | 20-21:34:51 | 0:01 | 0.6072 | 0.0104 | 1 | 0.59 | 3.6055 | 0.0361 | 3.6 | - | - | 2021-11-25 10:39 | 71 | 142 | RateC
19063 | 20-21:35:05 | 0:01 | 0.6072 | 0.0128 | 1.3 | 0.73 | 3.6158 | 0.0449 | 4.4 | - | - | 2021-11-25 10:39 | 71 | 142 | RateC
19064 | 20-21:35:23 | 0:02 | 0.6072 | 0.0159 | 1.6 | 0.91 | 3.6261 | 0.0562 | 5.5 | - | - | 2021-11-25 10:40 | 71 | 142 | RateC
19065 | 20-21:35:46 | 0:02 | 0.6072 | 0.0198 | 2 | 1.13 | 3.6362 | 0.0703 | 6.9 | - | - | 2021-11-25 10:40 | 71 | 142 | RateC
19066 | 20-21:36:16 | 0:02 | 0.6072 | 0.0248 | 2.4 | 1.42 | 3.6463 | 0.0884 | 8.7 | - | - | 2021-11-25 10:40 | 71 | 142 | RateC
19067 | 20-21:36:54 | 0:03 | 0.6072 | 0.0313 | 3.1 | 1.79 | 3.6564 | 0.1121 | 11.1 | - | - | 2021-11-25 10:41 | 71 | 142 | RateC
19068 | 20-21:37:47 | 0:04 | 0.6072 | 0.0402 | 4 | 2.3 | 3.6664 | 0.1449 | 14.3 | - | - | 2021-11-25 10:42 | 71 | 142 | RateC
19069 | 20-21:39:06 | 0:05 | 0.6072 | 0.0535 | 5.3 | 3.06 | 3.6765 | 0.1937 | 19.1 | - | - | 2021-11-25 10:43 | 71 | 142 | RateC
19070 | 20-21:41:06 | 0:07 | 0.6072 | 0.0737 | 7.3 | 4.21 | 3.6866 | 0.2681 | 26.5 | - | - | 2021-11-25 10:45 | 71 | 142 | RateC
19071 | 20-21:44:03 | 0:10 | 0.6072 | 0.1036 | 10.2 | 5.92 | 3.6967 | 0.3783 | 37.3 | - | - | 2021-11-25 10:48 | 71 | 142 | RateC
19072 | 20-21:47:03 | 0:13 | 0.6072 | 0.134 | 13.2 | 7.65 | 3.7041 | 0.4908 | 48.4 | - | - | 2021-11-25 10:51 | 71 | 142 | RateC
19073 | 20-21:50:04 | 0:16 | 0.6072 | 0.1644 | 16.2 | 9.39 | 3.7095 | 0.6036 | 59.6 | - | - | 2021-11-25 10:54 | 71 | 142 | RateC
19074 | 20-21:53:04 | 0:19 | 0.6072 | 0.1948 | 19.2 | 11.13 | 3.7136 | 0.7165 | 70.7 | - | - | 2021-11-25 10:57 | 71 | 142 | RateC
19075 | 20-21:56:04 | 0:22 | 0.6072 | 0.2252 | 22.2 | 12.86 | 3.7167 | 0.8292 | 81.9 | - | - | 2021-11-25 11:00 | 71 | 142 | RateC
19076 | 20-21:59:04 | 0:25 | 0.6072 | 0.2555 | 25.2 | 14.59 | 3.7195 | 0.9421 | 93 | - | - | 2021-11-25 11:03 | 71 | 142 | RateC
19077 | 20-22:02:04 | 0:28 | 0.6072 | 0.2859 | 28.2 | 16.33 | 3.723 | 1.0551 | 104.2 | - | - | 2021-11-25 11:06 | 71 | 142 | RateC
19078 | 20-22:05:04 | 0:31 | 0.6072 | 0.3163 | 31.2 | 18.06 | 3.7278 | 1.1683 | 115.3 | - | - | 2021-11-25 11:09 | 71 | 142 | RateC
19079 | 20-22:08:04 | 0:34 | 0.6072 | 0.3467 | 34.2 | 19.8 | 3.7343 | 1.2818 | 126.5 | - | - | 2021-11-25 11:12 | 71 | 142 | RateC
19080 | 20-22:11:05 | 0:37 | 0.6072 | 0.3771 | 37.2 | 21.54 | 3.7419 | 1.3956 | 137.8 | - | - | 2021-11-25 11:15 | 71 | 142 | RateC
19081 | 20-22:14:05 | 0:40 | 0.6072 | 0.4075 | 40.2 | 23.28 | 3.7509 | 1.5095 | 149 | - | - | 2021-11-25 11:18 | 71 | 142 | RateC
19082 | 20-22:17:03 | 0:43 | 0.6072 | 0.4375 | 43.2 | 24.99 | 3.761 | 1.6222 | 160.1 | - | - | 2021-11-25 11:21 | 71 | 142 | RateC
19083 | 20-22:19:48 | 0:46 | 0.6072 | 0.4653 | 45.9 | 26.58 | 3.7711 | 1.7268 | 170.5 | - | - | 2021-11-25 11:24 | 71 | 142 | RateC
19084 | 20-22:22:30 | 0:49 | 0.6072 | 0.4927 | 48.6 | 28.14 | 3.7812 | 1.8301 | 180.7 | - | - | 2021-11-25 11:27 | 71 | 142 | RateC
19085 | 20-22:25:14 | 0:51 | 0.6072 | 0.5203 | 51.4 | 29.72 | 3.7912 | 1.9347 | 191 | - | - | 2021-11-25 11:29 | 71 | 142 | RateC
19086 | 20-22:28:02 | 0:54 | 0.6072 | 0.5487 | 54.2 | 31.34 | 3.8013 | 2.0426 | 201.6 | - | - | 2021-11-25 11:32 | 71 | 142 | RateC
19087 | 20-22:30:51 | 0:57 | 0.6072 | 0.5772 | 57 | 32.97 | 3.8114 | 2.1511 | 212.3 | - | - | 2021-11-25 11:35 | 71 | 142 | RateC
19088 | 20-22:33:45 | 1:00 | 0.6072 | 0.6066 | 59.9 | 34.65 | 3.8215 | 2.2633 | 223.4 | - | - | 2021-11-25 11:38 | 71 | 142 | RateC
19089 | 20-22:36:34 | 1:03 | 0.6072 | 0.6351 | 62.7 | 36.28 | 3.8315 | 2.3724 | 234.2 | - | - | 2021-11-25 11:41 | 71 | 142 | RateC
19090 | 20-22:39:20 | 1:06 | 0.6072 | 0.6631 | 65.5 | 37.87 | 3.8416 | 2.4795 | 244.8 | - | - | 2021-11-25 11:43 | 71 | 142 | RateC
19091 | 20-22:42:00 | 1:08 | 0.6072 | 0.69 | 68.1 | 39.41 | 3.8517 | 2.5831 | 255 | - | - | 2021-11-25 11:46 | 71 | 142 | RateC
19092 | 20-22:44:31 | 1:11 | 0.6072 | 0.7155 | 70.6 | 40.87 | 3.8618 | 2.6816 | 264.7 | - | - | 2021-11-25 11:49 | 71 | 142 | RateC
19093 | 20-22:46:54 | 1:13 | 0.6072 | 0.7397 | 73 | 42.25 | 3.8718 | 2.7749 | 273.9 | - | - | 2021-11-25 11:51 | 71 | 142 | RateC
19094 | 20-22:49:07 | 1:15 | 0.6072 | 0.7622 | 75.2 | 43.53 | 3.8819 | 2.8621 | 282.5 | - | - | 2021-11-25 11:53 | 71 | 142 | RateC
19095 | 20-22:51:12 | 1:17 | 0.6072 | 0.7832 | 77.3 | 44.73 | 3.892 | 2.9438 | 290.6 | - | - | 2021-11-25 11:55 | 71 | 142 | RateC
19096 | 20-22:53:06 | 1:19 | 0.6072 | 0.8025 | 79.2 | 45.83 | 3.9021 | 3.019 | 298 | - | - | 2021-11-25 11:57 | 71 | 142 | RateC
19097 | 20-22:54:53 | 1:21 | 0.6072 | 0.8204 | 81 | 46.86 | 3.9121 | 3.0892 | 305 | - | - | 2021-11-25 11:59 | 71 | 142 | RateC
19098 | 20-22:56:33 | 1:23 | 0.6072 | 0.8373 | 82.7 | 47.82 | 3.9222 | 3.1551 | 311.5 | - | - | 2021-11-25 12:01 | 71 | 142 | RateC
19099 | 20-22:58:07 | 1:24 | 0.6072 | 0.8531 | 84.2 | 48.73 | 3.9323 | 3.2175 | 317.6 | - | - | 2021-11-25 12:02 | 71 | 142 | RateC
19100 | 20-22:59:39 | 1:26 | 0.6072 | 0.8688 | 85.8 | 49.62 | 3.9424 | 3.279 | 323.7 | - | - | 2021-11-25 12:04 | 71 | 142 | RateC
19101 | 20-23:01:09 | 1:27 | 0.6072 | 0.8839 | 87.3 | 50.49 | 3.9524 | 3.3387 | 329.6 | - | - | 2021-11-25 12:05 | 71 | 142 | RateC
19102 | 20-23:02:40 | 1:29 | 0.6072 | 0.8993 | 88.8 | 51.37 | 3.9625 | 3.3997 | 335.6 | - | - | 2021-11-25 12:07 | 71 | 142 | RateC
19103 | 20-23:04:15 | 1:30 | 0.6072 | 0.9153 | 90.4 | 52.28 | 3.9726 | 3.4631 | 341.9 | - | - | 2021-11-25 12:08 | 71 | 142 | RateC
19104 | 20-23:05:56 | 1:32 | 0.6072 | 0.9323 | 92 | 53.25 | 3.9827 | 3.5308 | 348.6 | - | - | 2021-11-25 12:10 | 71 | 142 | RateC
19105 | 20-23:07:48 | 1:34 | 0.6072 | 0.9512 | 93.9 | 54.33 | 3.9927 | 3.6063 | 356 | - | - | 2021-11-25 12:12 | 71 | 142 | RateC
19106 | 20-23:09:53 | 1:36 | 0.6072 | 0.9722 | 96 | 55.53 | 4.0028 | 3.6902 | 364.3 | - | - | 2021-11-25 12:14 | 71 | 142 | RateC
19107 | 20-23:12:09 | 1:38 | 0.6072 | 0.9952 | 98.2 | 56.84 | 4.0129 | 3.7821 | 373.4 | - | - | 2021-11-25 12:16 | 71 | 142 | RateC
19108 | 20-23:14:34 | 1:41 | 0.6072 | 1.0197 | 100.7 | 58.24 | 4.023 | 3.8807 | 383.1 | - | - | 2021-11-25 12:19 | 71 | 142 | RateC
19109 | 20-23:17:14 | 1:43 | 0.6072 | 1.0467 | 103.3 | 59.78 | 4.033 | 3.9894 | 393.8 | - | - | 2021-11-25 12:21 | 71 | 142 | RateC
19110 | 20-23:20:08 | 1:46 | 0.6072 | 1.0761 | 106.2 | 61.46 | 4.0431 | 4.108 | 405.5 | - | - | 2021-11-25 12:24 | 71 | 142 | RateC
19111 | 20-23:23:09 | 1:49 | 0.6072 | 1.1065 | 109.2 | 63.2 | 4.0527 | 4.2312 | 417.7 | - | - | 2021-11-25 12:27 | 71 | 142 | RateC
19112 | 20-23:26:09 | 1:52 | 0.6072 | 1.1369 | 112.2 | 64.94 | 4.0614 | 4.3547 | 429.9 | - | - | 2021-11-25 12:30 | 71 | 142 | RateC
19113 | 20-23:29:09 | 1:55 | 0.6072 | 1.1673 | 115.2 | 66.67 | 4.0696 | 4.4782 | 442.1 | - | - | 2021-11-25 12:33 | 71 | 142 | RateC
19114 | 20-23:32:10 | 1:58 | 0.6072 | 1.1977 | 118.2 | 68.41 | 4.0775 | 4.6021 | 454.3 | - | - | 2021-11-25 12:36 | 71 | 142 | RateC
19115 | 20-23:35:10 | 2:01 | 0.6072 | 1.2281 | 121.2 | 70.15 | 4.0854 | 4.7262 | 466.6 | - | - | 2021-11-25 12:39 | 71 | 142 | RateC
19116 | 20-23:38:10 | 2:04 | 0.6073 | 1.2585 | 124.2 | 71.88 | 4.0944 | 4.8505 | 478.8 | - | - | 2021-11-25 12:42 | 71 | 142 | RateC
19117 | 20-23:40:52 | 2:07 | 0.6072 | 1.2858 | 126.9 | 73.44 | 4.1045 | 4.9624 | 489.9 | - | - | 2021-11-25 12:45 | 71 | 142 | RateC
19118 | 20-23:43:00 | 2:09 | 0.6072 | 1.3075 | 129.1 | 74.68 | 4.1146 | 5.0514 | 498.7 | - | - | 2021-11-25 12:47 | 71 | 142 | RateC
19119 | 20-23:44:42 | 2:11 | 0.6072 | 1.3246 | 130.8 | 75.66 | 4.1247 | 5.1221 | 505.6 | - | - | 2021-11-25 12:49 | 71 | 142 | RateC
19120 | 20-23:46:07 | 2:12 | 0.6072 | 1.339 | 132.2 | 76.48 | 4.1347 | 5.1815 | 511.5 | - | - | 2021-11-25 12:50 | 71 | 142 | RateC
19121 | 20-23:47:23 | 2:14 | 0.6072 | 1.3518 | 133.4 | 77.21 | 4.1448 | 5.2344 | 516.7 | - | - | 2021-11-25 12:52 | 71 | 142 | RateC
19122 | 20-23:48:33 | 2:15 | 0.6072 | 1.3635 | 134.6 | 77.88 | 4.1549 | 5.2831 | 521.5 | - | - | 2021-11-25 12:53 | 71 | 142 | RateC
19123 | 20-23:49:37 | 2:16 | 0.6072 | 1.3743 | 135.7 | 78.5 | 4.165 | 5.3279 | 526 | - | - | 2021-11-25 12:54 | 71 | 142 | RateC
19124 | 20-23:50:39 | 2:17 | 0.6072 | 1.3849 | 136.7 | 79.1 | 4.175 | 5.372 | 530.3 | - | - | 2021-11-25 12:55 | 71 | 142 | RateC
19125 | 20-23:51:41 | 2:18 | 0.6072 | 1.3953 | 137.7 | 79.7 | 4.1851 | 5.4156 | 534.6 | - | - | 2021-11-25 12:56 | 71 | 142 | RateC
19126 | 20-23:52:46 | 2:19 | 0.6072 | 1.4062 | 138.8 | 80.32 | 4.1952 | 5.4613 | 539.1 | - | - | 2021-11-25 12:57 | 71 | 142 | RateC
19127 | 20-23:53:52 | 2:20 | 0.6072 | 1.4173 | 139.9 | 80.95 | 4.2053 | 5.508 | 543.7 | - | - | 2021-11-25 12:58 | 71 | 142 | RateC
19128 | 20-23:55:02 | 2:21 | 0.6072 | 1.4292 | 141.1 | 81.63 | 4.2153 | 5.558 | 548.7 | - | - | 2021-11-25 12:59 | 71 | 142 | RateC
19129 | 20-23:56:16 | 2:22 | 0.6072 | 1.4417 | 142.3 | 82.35 | 4.2254 | 5.6109 | 553.9 | - | - | 2021-11-25 13:00 | 71 | 142 | RateC
19130 | 20-23:57:42 | 2:24 | 0.6072 | 1.4562 | 143.8 | 83.17 | 4.2355 | 5.6721 | 559.9 | - | - | 2021-11-25 13:02 | 71 | 142 | RateC
19131 | 20-23:59:32 | 2:26 | 0.6072 | 1.4747 | 145.6 | 84.23 | 4.2456 | 5.7506 | 567.7 | - | - | 2021-11-25 13:04 | 71 | 142 | RateC
19132 | 21-00:02:00 | 2:28 | 0.6072 | 1.4997 | 148 | 85.66 | 4.2556 | 5.857 | 578.2 | - | - | 2021-11-25 13:06 | 71 | 142 | RateC
19133 | 21-00:05:00 | 2:31 | 0.6072 | 1.5301 | 151.1 | 87.4 | 4.2657 | 5.9865 | 591 | - | - | 2021-11-25 13:09 | 71 | 142 | RateC
19134 | 21-00:07:58 | 2:34 | 0.6072 | 1.5601 | 154 | 89.11 | 4.2758 | 6.1145 | 603.6 | - | - | 2021-11-25 13:12 | 71 | 142 | RateC
19135 | 21-00:10:42 | 2:37 | 0.6072 | 1.5877 | 156.7 | 90.69 | 4.2859 | 6.2326 | 615.3 | - | - | 2021-11-25 13:15 | 71 | 142 | RateC
19136 | 21-00:13:04 | 2:39 | 0.6072 | 1.6117 | 159.1 | 92.06 | 4.2959 | 6.3357 | 625.4 | - | - | 2021-11-25 13:17 | 71 | 142 | RateC
19137 | 21-00:15:12 | 2:41 | 0.6072 | 1.6334 | 161.2 | 93.29 | 4.306 | 6.4288 | 634.6 | - | - | 2021-11-25 13:19 | 71 | 142 | RateC
19138 | 21-00:17:12 | 2:43 | 0.6072 | 1.6535 | 163.2 | 94.44 | 4.3161 | 6.5155 | 643.2 | - | - | 2021-11-25 13:21 | 71 | 142 | RateC
19139 | 21-00:18:52 | 2:45 | 0.6072 | 1.6704 | 164.9 | 95.41 | 4.3262 | 6.5887 | 650.4 | - | - | 2021-11-25 13:23 | 71 | 142 | RateC
19140 | 21-00:20:21 | 2:47 | 0.6072 | 1.6854 | 166.4 | 96.27 | 4.3362 | 6.6537 | 656.8 | - | - | 2021-11-25 13:24 | 71 | 142 | RateC
19141 | 21-00:21:39 | 2:48 | 0.6072 | 1.6986 | 167.7 | 97.02 | 4.3463 | 6.7109 | 662.5 | - | - | 2021-11-25 13:26 | 71 | 142 | RateC
19142 | 21-00:22:48 | 2:49 | 0.6072 | 1.7102 | 168.8 | 97.68 | 4.3564 | 6.7613 | 667.5 | - | - | 2021-11-25 13:27 | 71 | 142 | RateC
19143 | 21-00:23:53 | 2:50 | 0.6072 | 1.7212 | 169.9 | 98.31 | 4.3665 | 6.8093 | 672.2 | - | - | 2021-11-25 13:28 | 71 | 142 | RateC
19144 | 21-00:24:51 | 2:51 | 0.6072 | 1.731 | 170.9 | 98.87 | 4.3766 | 6.852 | 676.4 | - | - | 2021-11-25 13:29 | 71 | 142 | RateC
19145 | 21-00:25:46 | 2:52 | 0.6072 | 1.7403 | 171.8 | 99.4 | 4.3866 | 6.8927 | 680.4 | - | - | 2021-11-25 13:30 | 71 | 142 | RateC
19146 | 21-00:26:33 | 2:53 | 0.6072 | 1.7482 | 172.6 | 99.85 | 4.3967 | 6.9276 | 683.9 | - | - | 2021-11-25 13:31 | 71 | 142 | RateC
19147 | 21-00:26:49 | 2:53 | 0.6072 | 1.7508 | 172.8 | 100 | 4.4 | 6.9389 | 685 | - | - | 2021-11-25 13:31 | 71 | 142 | RateC
19148 | 21-00:26:49 | 0:00 | -0.6072 | 0 | 0 | 0 | 4.2713 | 0 | 0 | - | - | 2021-11-25 13:31 | 71 | 143 | RateD
19149 | 21-00:26:50 | 0:00 | -0.6073 | 0.0002 | 0 | 0.01 | 4.2426 | 0.001 | 0.1 | - | - | 2021-11-25 13:31 | 71 | 143 | RateD
19150 | 21-00:26:51 | 0:00 | -0.6072 | 0.0003 | 0 | 0.02 | 4.2282 | 0.0015 | 0.1 | - | - | 2021-11-25 13:31 | 71 | 143 | RateD
19151 | 21-00:26:52 | 0:00 | -0.6072 | 0.0005 | 0.1 | 0.03 | 4.216 | 0.0023 | 0.2 | - | - | 2021-11-25 13:31 | 71 | 143 | RateD
19152 | 21-00:26:54 | 0:00 | -0.6072 | 0.0009 | 0.1 | 0.05 | 4.2053 | 0.0037 | 0.4 | - | - | 2021-11-25 13:31 | 71 | 143 | RateD
19153 | 21-00:26:57 | 0:00 | -0.6072 | 0.0015 | 0.1 | 0.09 | 4.1952 | 0.0062 | 0.6 | - | - | 2021-11-25 13:31 | 71 | 143 | RateD
19154 | 21-00:27:03 | 0:00 | -0.6072 | 0.0025 | 0.2 | 0.14 | 4.1851 | 0.0106 | 1 | - | - | 2021-11-25 13:31 | 71 | 143 | RateD
19155 | 21-00:27:13 | 0:00 | -0.6072 | 0.0042 | 0.4 | 0.24 | 4.1747 | 0.0177 | 1.7 | - | - | 2021-11-25 13:31 | 71 | 143 | RateD
19156 | 21-00:27:28 | 0:01 | -0.6072 | 0.0067 | 0.7 | 0.39 | 4.1647 | 0.0282 | 2.8 | - | - | 2021-11-25 13:32 | 71 | 143 | RateD
19157 | 21-00:27:49 | 0:01 | -0.6072 | 0.0102 | 1 | 0.58 | 4.1546 | 0.0425 | 4.2 | - | - | 2021-11-25 13:32 | 71 | 143 | RateD
19158 | 21-00:28:17 | 0:01 | -0.6072 | 0.015 | 1.5 | 0.86 | 4.1445 | 0.0624 | 6.2 | - | - | 2021-11-25 13:32 | 71 | 143 | RateD
19159 | 21-00:28:57 | 0:02 | -0.6072 | 0.0217 | 2.1 | 1.25 | 4.1344 | 0.0902 | 8.9 | - | - | 2021-11-25 13:33 | 71 | 143 | RateD
19160 | 21-00:30:00 | 0:03 | -0.6072 | 0.0322 | 3.2 | 1.85 | 4.1243 | 0.1338 | 13.2 | - | - | 2021-11-25 13:34 | 71 | 143 | RateD
19161 | 21-00:32:01 | 0:05 | -0.6072 | 0.0527 | 5.2 | 3.03 | 4.1143 | 0.2179 | 21.5 | - | - | 2021-11-25 13:36 | 71 | 143 | RateD
19162 | 21-00:35:01 | 0:08 | -0.6072 | 0.083 | 8.2 | 4.77 | 4.1079 | 0.3427 | 33.8 | - | - | 2021-11-25 13:39 | 71 | 143 | RateD
19163 | 21-00:38:01 | 0:11 | -0.6072 | 0.1135 | 11.2 | 6.52 | 4.104 | 0.4677 | 46.2 | - | - | 2021-11-25 13:42 | 71 | 143 | RateD
19164 | 21-00:41:01 | 0:14 | -0.6072 | 0.1438 | 14.2 | 8.26 | 4.1006 | 0.5922 | 58.5 | - | - | 2021-11-25 13:45 | 71 | 143 | RateD
19165 | 21-00:44:01 | 0:17 | -0.6072 | 0.1742 | 17.2 | 10.01 | 4.0963 | 0.7169 | 70.8 | - | - | 2021-11-25 13:48 | 71 | 143 | RateD
19166 | 21-00:47:02 | 0:20 | -0.6072 | 0.2047 | 20.2 | 11.76 | 4.0906 | 0.8414 | 83.1 | - | - | 2021-11-25 13:51 | 71 | 143 | RateD
19167 | 21-00:50:02 | 0:23 | -0.6072 | 0.235 | 23.2 | 13.51 | 4.0827 | 0.9655 | 95.3 | - | - | 2021-11-25 13:54 | 71 | 143 | RateD
19168 | 21-00:52:32 | 0:26 | -0.6072 | 0.2604 | 25.7 | 14.96 | 4.0726 | 1.0688 | 105.5 | - | - | 2021-11-25 13:57 | 71 | 143 | RateD
19169 | 21-00:54:18 | 0:27 | -0.6072 | 0.2782 | 27.5 | 15.99 | 4.0625 | 1.1415 | 112.7 | - | - | 2021-11-25 13:58 | 71 | 143 | RateD
19170 | 21-00:55:41 | 0:29 | -0.6072 | 0.2922 | 28.8 | 16.79 | 4.0524 | 1.1982 | 118.3 | - | - | 2021-11-25 14:00 | 71 | 143 | RateD
19171 | 21-00:56:51 | 0:30 | -0.6072 | 0.3041 | 30 | 17.47 | 4.0423 | 1.2463 | 123 | - | - | 2021-11-25 14:01 | 71 | 143 | RateD
19172 | 21-00:57:55 | 0:31 | -0.6072 | 0.3149 | 31.1 | 18.09 | 4.0323 | 1.2899 | 127.3 | - | - | 2021-11-25 14:02 | 71 | 143 | RateD
19173 | 21-00:58:57 | 0:32 | -0.6073 | 0.3254 | 32.1 | 18.7 | 4.0222 | 1.3322 | 131.5 | - | - | 2021-11-25 14:03 | 71 | 143 | RateD
19174 | 21-01:00:01 | 0:33 | -0.6072 | 0.336 | 33.2 | 19.31 | 4.0121 | 1.375 | 135.7 | - | - | 2021-11-25 14:04 | 71 | 143 | RateD
19175 | 21-01:01:08 | 0:34 | -0.6072 | 0.3473 | 34.3 | 19.96 | 4.002 | 1.4202 | 140.2 | - | - | 2021-11-25 14:05 | 71 | 143 | RateD
19176 | 21-01:02:22 | 0:36 | -0.6072 | 0.3598 | 35.5 | 20.68 | 3.992 | 1.4702 | 145.1 | - | - | 2021-11-25 14:06 | 71 | 143 | RateD
19177 | 21-01:03:46 | 0:37 | -0.6072 | 0.3741 | 36.9 | 21.5 | 3.9819 | 1.5272 | 150.8 | - | - | 2021-11-25 14:08 | 71 | 143 | RateD
19178 | 21-01:05:25 | 0:39 | -0.6072 | 0.3907 | 38.6 | 22.45 | 3.9718 | 1.5931 | 157.3 | - | - | 2021-11-25 14:10 | 71 | 143 | RateD
19179 | 21-01:07:24 | 0:41 | -0.6072 | 0.4108 | 40.6 | 23.61 | 3.9617 | 1.6729 | 165.1 | - | - | 2021-11-25 14:12 | 71 | 143 | RateD
19180 | 21-01:09:57 | 0:43 | -0.6072 | 0.4367 | 43.1 | 25.09 | 3.9517 | 1.7752 | 175.2 | - | - | 2021-11-25 14:14 | 71 | 143 | RateD
19181 | 21-01:12:58 | 0:46 | -0.6072 | 0.4671 | 46.1 | 26.84 | 3.9427 | 1.8952 | 187.1 | - | - | 2021-11-25 14:17 | 71 | 143 | RateD
19182 | 21-01:15:58 | 0:49 | -0.6073 | 0.4975 | 49.1 | 28.59 | 3.9351 | 2.0149 | 198.9 | - | - | 2021-11-25 14:20 | 71 | 143 | RateD
19183 | 21-01:18:58 | 0:52 | -0.6072 | 0.5279 | 52.1 | 30.33 | 3.9281 | 2.1345 | 210.7 | - | - | 2021-11-25 14:23 | 71 | 143 | RateD
19184 | 21-01:21:58 | 0:55 | -0.6073 | 0.5583 | 55.1 | 32.08 | 3.9205 | 2.2539 | 222.5 | - | - | 2021-11-25 14:26 | 71 | 143 | RateD
19185 | 21-01:24:58 | 0:58 | -0.6072 | 0.5887 | 58.1 | 33.83 | 3.9118 | 2.3728 | 234.2 | - | - | 2021-11-25 14:29 | 71 | 143 | RateD
19186 | 21-01:27:57 | 1:01 | -0.6072 | 0.6187 | 61.1 | 35.56 | 3.9018 | 2.4903 | 245.8 | - | - | 2021-11-25 14:32 | 71 | 143 | RateD
19187 | 21-01:30:27 | 1:04 | -0.6072 | 0.6441 | 63.6 | 37.01 | 3.8917 | 2.5892 | 255.6 | - | - | 2021-11-25 14:35 | 71 | 143 | RateD
19188 | 21-01:32:43 | 1:06 | -0.6072 | 0.667 | 65.8 | 38.33 | 3.8816 | 2.678 | 264.4 | - | - | 2021-11-25 14:37 | 71 | 143 | RateD
19189 | 21-01:34:46 | 1:08 | -0.6072 | 0.6878 | 67.9 | 39.52 | 3.8715 | 2.7588 | 272.3 | - | - | 2021-11-25 14:39 | 71 | 143 | RateD
19190 | 21-01:36:43 | 1:10 | -0.6072 | 0.7075 | 69.8 | 40.66 | 3.8615 | 2.8349 | 279.9 | - | - | 2021-11-25 14:41 | 71 | 143 | RateD
19191 | 21-01:38:37 | 1:12 | -0.6072 | 0.7267 | 71.7 | 41.76 | 3.8514 | 2.9089 | 287.2 | - | - | 2021-11-25 14:43 | 71 | 143 | RateD
19192 | 21-01:40:31 | 1:14 | -0.6072 | 0.7459 | 73.6 | 42.86 | 3.8413 | 2.9828 | 294.5 | - | - | 2021-11-25 14:45 | 71 | 143 | RateD
19193 | 21-01:42:22 | 1:16 | -0.6072 | 0.7648 | 75.5 | 43.95 | 3.8312 | 3.0552 | 301.6 | - | - | 2021-11-25 14:47 | 71 | 143 | RateD
19194 | 21-01:44:11 | 1:17 | -0.6072 | 0.7831 | 77.3 | 45 | 3.8211 | 3.1254 | 308.5 | - | - | 2021-11-25 14:48 | 71 | 143 | RateD
19195 | 21-01:45:55 | 1:19 | -0.6073 | 0.8007 | 79 | 46.01 | 3.8111 | 3.1924 | 315.1 | - | - | 2021-11-25 14:50 | 71 | 143 | RateD
19196 | 21-01:47:35 | 1:21 | -0.6072 | 0.8174 | 80.7 | 46.97 | 3.801 | 3.2561 | 321.4 | - | - | 2021-11-25 14:52 | 71 | 143 | RateD
19197 | 21-01:49:13 | 1:22 | -0.6072 | 0.834 | 82.3 | 47.92 | 3.7909 | 3.319 | 327.6 | - | - | 2021-11-25 14:53 | 71 | 143 | RateD
19198 | 21-01:50:51 | 1:24 | -0.6072 | 0.8506 | 84 | 48.88 | 3.7808 | 3.3819 | 333.8 | - | - | 2021-11-25 14:55 | 71 | 143 | RateD
19199 | 21-01:52:33 | 1:26 | -0.6072 | 0.8678 | 85.7 | 49.87 | 3.7708 | 3.4469 | 340.3 | - | - | 2021-11-25 14:57 | 71 | 143 | RateD
19200 | 21-01:54:20 | 1:28 | -0.6072 | 0.8858 | 87.4 | 50.9 | 3.7607 | 3.5145 | 346.9 | - | - | 2021-11-25 14:58 | 71 | 143 | RateD
19201 | 21-01:56:12 | 1:29 | -0.6072 | 0.9047 | 89.3 | 51.99 | 3.7506 | 3.5857 | 354 | - | - | 2021-11-25 15:00 | 71 | 143 | RateD
19202 | 21-01:58:11 | 1:31 | -0.6072 | 0.9248 | 91.3 | 53.14 | 3.7405 | 3.661 | 361.4 | - | - | 2021-11-25 15:02 | 71 | 143 | RateD
19203 | 21-02:00:14 | 1:33 | -0.6072 | 0.9456 | 93.3 | 54.34 | 3.7305 | 3.7386 | 369.1 | - | - | 2021-11-25 15:04 | 71 | 143 | RateD
19204 | 21-02:02:25 | 1:36 | -0.6072 | 0.9676 | 95.5 | 55.6 | 3.7204 | 3.8207 | 377.2 | - | - | 2021-11-25 15:07 | 71 | 143 | RateD
19205 | 21-02:04:44 | 1:38 | -0.6072 | 0.9911 | 97.8 | 56.95 | 3.7103 | 3.9079 | 385.8 | - | - | 2021-11-25 15:09 | 71 | 143 | RateD
19206 | 21-02:07:09 | 1:40 | -0.6072 | 1.0156 | 100.3 | 58.36 | 3.7002 | 3.9986 | 394.7 | - | - | 2021-11-25 15:11 | 71 | 143 | RateD
19207 | 21-02:09:35 | 1:43 | -0.6072 | 1.0402 | 102.7 | 59.77 | 3.6902 | 4.0896 | 403.7 | - | - | 2021-11-25 15:14 | 71 | 143 | RateD
19208 | 21-02:12:02 | 1:45 | -0.6072 | 1.065 | 105.1 | 61.2 | 3.6801 | 4.1809 | 412.7 | - | - | 2021-11-25 15:16 | 71 | 143 | RateD
19209 | 21-02:14:30 | 1:48 | -0.6072 | 1.0899 | 107.6 | 62.63 | 3.67 | 4.2725 | 421.8 | - | - | 2021-11-25 15:19 | 71 | 143 | RateD
19210 | 21-02:16:53 | 1:50 | -0.6072 | 1.1141 | 110 | 64.02 | 3.6599 | 4.3611 | 430.5 | - | - | 2021-11-25 15:21 | 71 | 143 | RateD
19211 | 21-02:19:13 | 1:52 | -0.6072 | 1.1376 | 112.3 | 65.37 | 3.6499 | 4.4471 | 439 | - | - | 2021-11-25 15:23 | 71 | 143 | RateD
19212 | 21-02:21:29 | 1:55 | -0.6072 | 1.1606 | 114.6 | 66.69 | 3.6398 | 4.5308 | 447.3 | - | - | 2021-11-25 15:26 | 71 | 143 | RateD
19213 | 21-02:23:45 | 1:57 | -0.6072 | 1.1835 | 116.8 | 68.01 | 3.6297 | 4.6141 | 455.5 | - | - | 2021-11-25 15:28 | 71 | 143 | RateD
19214 | 21-02:26:01 | 1:59 | -0.6072 | 1.2064 | 119.1 | 69.32 | 3.6196 | 4.6971 | 463.7 | - | - | 2021-11-25 15:30 | 71 | 143 | RateD
19215 | 21-02:28:17 | 2:01 | -0.6073 | 1.2295 | 121.4 | 70.65 | 3.6096 | 4.7804 | 471.9 | - | - | 2021-11-25 15:32 | 71 | 143 | RateD
19216 | 21-02:30:41 | 2:04 | -0.6072 | 1.2537 | 123.8 | 72.04 | 3.5995 | 4.8678 | 480.5 | - | - | 2021-11-25 15:35 | 71 | 143 | RateD
19217 | 21-02:33:12 | 2:06 | -0.6072 | 1.2792 | 126.3 | 73.51 | 3.5894 | 4.9595 | 489.6 | - | - | 2021-11-25 15:37 | 71 | 143 | RateD
19218 | 21-02:36:06 | 2:09 | -0.6072 | 1.3085 | 129.2 | 75.19 | 3.5793 | 5.0646 | 500 | - | - | 2021-11-25 15:40 | 71 | 143 | RateD
19219 | 21-02:39:06 | 2:12 | -0.6072 | 1.3389 | 132.2 | 76.94 | 3.571 | 5.1734 | 510.7 | - | - | 2021-11-25 15:43 | 71 | 143 | RateD
19220 | 21-02:42:06 | 2:15 | -0.6072 | 1.3693 | 135.2 | 78.68 | 3.5643 | 5.2816 | 521.4 | - | - | 2021-11-25 15:46 | 71 | 143 | RateD
19221 | 21-02:45:07 | 2:18 | -0.6072 | 1.3997 | 138.2 | 80.43 | 3.5579 | 5.39 | 532.1 | - | - | 2021-11-25 15:49 | 71 | 143 | RateD
19222 | 21-02:48:07 | 2:21 | -0.6072 | 1.4301 | 141.2 | 82.18 | 3.5507 | 5.4981 | 542.7 | - | - | 2021-11-25 15:52 | 71 | 143 | RateD
19223 | 21-02:51:07 | 2:24 | -0.6072 | 1.4605 | 144.2 | 83.93 | 3.5407 | 5.6059 | 553.4 | - | - | 2021-11-25 15:55 | 71 | 143 | RateD
19224 | 21-02:53:24 | 2:27 | -0.6072 | 1.4836 | 146.5 | 85.25 | 3.5307 | 5.6873 | 561.4 | - | - | 2021-11-25 15:58 | 71 | 143 | RateD
19225 | 21-02:55:07 | 2:28 | -0.6072 | 1.5009 | 148.2 | 86.25 | 3.5206 | 5.7484 | 567.5 | - | - | 2021-11-25 15:59 | 71 | 143 | RateD
19226 | 21-02:56:30 | 2:30 | -0.6072 | 1.515 | 149.6 | 87.06 | 3.5105 | 5.798 | 572.4 | - | - | 2021-11-25 16:01 | 71 | 143 | RateD
19227 | 21-02:57:38 | 2:31 | -0.6072 | 1.5265 | 150.7 | 87.72 | 3.5004 | 5.8383 | 576.3 | - | - | 2021-11-25 16:02 | 71 | 143 | RateD
19228 | 21-02:58:38 | 2:32 | -0.6072 | 1.5365 | 151.7 | 88.29 | 3.4904 | 5.8733 | 579.8 | - | - | 2021-11-25 16:03 | 71 | 143 | RateD
19229 | 21-02:59:30 | 2:33 | -0.6072 | 1.5454 | 152.6 | 88.8 | 3.4803 | 5.9042 | 582.8 | - | - | 2021-11-25 16:04 | 71 | 143 | RateD
19230 | 21-03:00:18 | 2:33 | -0.6072 | 1.5534 | 153.3 | 89.26 | 3.4702 | 5.9322 | 585.6 | - | - | 2021-11-25 16:04 | 71 | 143 | RateD
19231 | 21-03:01:03 | 2:34 | -0.6072 | 1.5611 | 154.1 | 89.71 | 3.4601 | 5.9588 | 588.2 | - | - | 2021-11-25 16:05 | 71 | 143 | RateD
19232 | 21-03:01:45 | 2:35 | -0.6072 | 1.5681 | 154.8 | 90.11 | 3.4501 | 5.9831 | 590.6 | - | - | 2021-11-25 16:06 | 71 | 143 | RateD
19233 | 21-03:02:25 | 2:36 | -0.6072 | 1.5749 | 155.5 | 90.5 | 3.44 | 6.0065 | 592.9 | - | - | 2021-11-25 16:07 | 71 | 143 | RateD
19234 | 21-03:03:04 | 2:36 | -0.6073 | 1.5814 | 156.1 | 90.87 | 3.4299 | 6.0286 | 595.1 | - | - | 2021-11-25 16:07 | 71 | 143 | RateD
19235 | 21-03:03:40 | 2:37 | -0.6072 | 1.5876 | 156.7 | 91.23 | 3.4198 | 6.0498 | 597.2 | - | - | 2021-11-25 16:08 | 71 | 143 | RateD
19236 | 21-03:04:15 | 2:37 | -0.6072 | 1.5935 | 157.3 | 91.57 | 3.4098 | 6.0701 | 599.2 | - | - | 2021-11-25 16:08 | 71 | 143 | RateD
19237 | 21-03:04:50 | 2:38 | -0.6072 | 1.5993 | 157.9 | 91.9 | 3.3997 | 6.0897 | 601.2 | - | - | 2021-11-25 16:09 | 71 | 143 | RateD
19238 | 21-03:05:23 | 2:39 | -0.6072 | 1.605 | 158.4 | 92.23 | 3.3894 | 6.1091 | 603.1 | - | - | 2021-11-25 16:10 | 71 | 143 | RateD
19239 | 21-03:05:55 | 2:39 | -0.6072 | 1.6103 | 159 | 92.53 | 3.3794 | 6.127 | 604.8 | - | - | 2021-11-25 16:10 | 71 | 143 | RateD
19240 | 21-03:06:25 | 2:40 | -0.6072 | 1.6153 | 159.5 | 92.82 | 3.3693 | 6.1441 | 606.5 | - | - | 2021-11-25 16:11 | 71 | 143 | RateD
19241 | 21-03:06:53 | 2:40 | -0.6073 | 1.6201 | 159.9 | 93.09 | 3.3592 | 6.16 | 608.1 | - | - | 2021-11-25 16:11 | 71 | 143 | RateD
19242 | 21-03:07:20 | 2:41 | -0.6072 | 1.6247 | 160.4 | 93.36 | 3.3491 | 6.1755 | 609.6 | - | - | 2021-11-25 16:11 | 71 | 143 | RateD
19243 | 21-03:07:47 | 2:41 | -0.6072 | 1.6292 | 160.8 | 93.62 | 3.3389 | 6.1906 | 611.1 | - | - | 2021-11-25 16:12 | 71 | 143 | RateD
19244 | 21-03:08:12 | 2:41 | -0.6073 | 1.6333 | 161.2 | 93.86 | 3.3288 | 6.2045 | 612.5 | - | - | 2021-11-25 16:12 | 71 | 143 | RateD
19245 | 21-03:08:36 | 2:42 | -0.6072 | 1.6375 | 161.6 | 94.09 | 3.3188 | 6.2181 | 613.8 | - | - | 2021-11-25 16:13 | 71 | 143 | RateD
19246 | 21-03:09:00 | 2:42 | -0.6072 | 1.6414 | 162 | 94.32 | 3.3085 | 6.2313 | 615.1 | - | - | 2021-11-25 16:13 | 71 | 143 | RateD
19247 | 21-03:09:21 | 2:43 | -0.6072 | 1.6451 | 162.4 | 94.53 | 3.2985 | 6.2434 | 616.3 | - | - | 2021-11-25 16:14 | 71 | 143 | RateD
19248 | 21-03:09:42 | 2:43 | -0.6072 | 1.6487 | 162.7 | 94.74 | 3.2882 | 6.2551 | 617.5 | - | - | 2021-11-25 16:14 | 71 | 143 | RateD
19249 | 21-03:10:03 | 2:43 | -0.6072 | 1.6521 | 163.1 | 94.93 | 3.2781 | 6.2663 | 618.6 | - | - | 2021-11-25 16:14 | 71 | 143 | RateD
19250 | 21-03:10:22 | 2:44 | -0.6072 | 1.6553 | 163.4 | 95.12 | 3.2681 | 6.277 | 619.6 | - | - | 2021-11-25 16:15 | 71 | 143 | RateD
19251 | 21-03:10:40 | 2:44 | -0.6072 | 1.6584 | 163.7 | 95.3 | 3.258 | 6.2869 | 620.6 | - | - | 2021-11-25 16:15 | 71 | 143 | RateD
19252 | 21-03:10:58 | 2:44 | -0.6072 | 1.6615 | 164 | 95.47 | 3.2476 | 6.297 | 621.6 | - | - | 2021-11-25 16:15 | 71 | 143 | RateD
19253 | 21-03:11:15 | 2:44 | -0.6072 | 1.6643 | 164.3 | 95.64 | 3.2375 | 6.3062 | 622.5 | - | - | 2021-11-25 16:15 | 71 | 143 | RateD
19254 | 21-03:11:32 | 2:45 | -0.6072 | 1.6671 | 164.6 | 95.8 | 3.2272 | 6.3153 | 623.4 | - | - | 2021-11-25 16:16 | 71 | 143 | RateD
19255 | 21-03:11:48 | 2:45 | -0.6072 | 1.6697 | 164.8 | 95.95 | 3.2171 | 6.3237 | 624.3 | - | - | 2021-11-25 16:16 | 71 | 143 | RateD
19256 | 21-03:12:03 | 2:45 | -0.6072 | 1.6723 | 165.1 | 96.1 | 3.207 | 6.3319 | 625.1 | - | - | 2021-11-25 16:16 | 71 | 143 | RateD
19257 | 21-03:12:18 | 2:45 | -0.6072 | 1.6749 | 165.3 | 96.24 | 3.1966 | 6.3402 | 625.9 | - | - | 2021-11-25 16:16 | 71 | 143 | RateD
19258 | 21-03:12:32 | 2:46 | -0.6072 | 1.6773 | 165.6 | 96.38 | 3.1864 | 6.348 | 626.7 | - | - | 2021-11-25 16:17 | 71 | 143 | RateD
19259 | 21-03:12:47 | 2:46 | -0.6072 | 1.6797 | 165.8 | 96.52 | 3.1763 | 6.3557 | 627.4 | - | - | 2021-11-25 16:17 | 71 | 143 | RateD
19260 | 21-03:13:00 | 2:46 | -0.6072 | 1.682 | 166 | 96.66 | 3.1661 | 6.363 | 628.1 | - | - | 2021-11-25 16:17 | 71 | 143 | RateD
19261 | 21-03:13:13 | 2:46 | -0.6072 | 1.6842 | 166.3 | 96.78 | 3.156 | 6.3699 | 628.8 | - | - | 2021-11-25 16:17 | 71 | 143 | RateD
19262 | 21-03:13:26 | 2:47 | -0.6072 | 1.6864 | 166.5 | 96.91 | 3.1456 | 6.3768 | 629.5 | - | - | 2021-11-25 16:18 | 71 | 143 | RateD
19263 | 21-03:13:39 | 2:47 | -0.6072 | 1.6885 | 166.7 | 97.03 | 3.1355 | 6.3834 | 630.1 | - | - | 2021-11-25 16:18 | 71 | 143 | RateD
19264 | 21-03:13:51 | 2:47 | -0.6072 | 1.6906 | 166.9 | 97.15 | 3.1253 | 6.3899 | 630.8 | - | - | 2021-11-25 16:18 | 71 | 143 | RateD
19265 | 21-03:14:03 | 2:47 | -0.6072 | 1.6927 | 167.1 | 97.27 | 3.1149 | 6.3963 | 631.4 | - | - | 2021-11-25 16:18 | 71 | 143 | RateD
19266 | 21-03:14:15 | 2:47 | -0.6072 | 1.6947 | 167.3 | 97.38 | 3.1045 | 6.4027 | 632 | - | - | 2021-11-25 16:18 | 71 | 143 | RateD
19267 | 21-03:14:27 | 2:48 | -0.6072 | 1.6967 | 167.5 | 97.5 | 3.094 | 6.4088 | 632.7 | - | - | 2021-11-25 16:19 | 71 | 143 | RateD
19268 | 21-03:14:39 | 2:48 | -0.6072 | 1.6986 | 167.7 | 97.61 | 3.0838 | 6.4147 | 633.2 | - | - | 2021-11-25 16:19 | 71 | 143 | RateD
19269 | 21-03:14:50 | 2:48 | -0.6072 | 1.7005 | 167.9 | 97.71 | 3.0734 | 6.4205 | 633.8 | - | - | 2021-11-25 16:19 | 71 | 143 | RateD
19270 | 21-03:15:01 | 2:48 | -0.6072 | 1.7023 | 168 | 97.82 | 3.063 | 6.4262 | 634.4 | - | - | 2021-11-25 16:19 | 71 | 143 | RateD
19271 | 21-03:15:11 | 2:48 | -0.6072 | 1.7041 | 168.2 | 97.92 | 3.0528 | 6.4315 | 634.9 | - | - | 2021-11-25 16:19 | 71 | 143 | RateD
19272 | 21-03:15:22 | 2:49 | -0.6072 | 1.7058 | 168.4 | 98.02 | 3.0424 | 6.437 | 635.4 | - | - | 2021-11-25 16:20 | 71 | 143 | RateD
19273 | 21-03:15:32 | 2:49 | -0.6073 | 1.7076 | 168.6 | 98.12 | 3.0318 | 6.4423 | 636 | - | - | 2021-11-25 16:20 | 71 | 143 | RateD
19274 | 21-03:15:42 | 2:49 | -0.6072 | 1.7093 | 168.7 | 98.22 | 3.0216 | 6.4473 | 636.5 | - | - | 2021-11-25 16:20 | 71 | 143 | RateD
19275 | 21-03:15:51 | 2:49 | -0.6072 | 1.7109 | 168.9 | 98.31 | 3.0115 | 6.4522 | 636.9 | - | - | 2021-11-25 16:20 | 71 | 143 | RateD
19276 | 21-03:16:01 | 2:49 | -0.6072 | 1.7125 | 169.1 | 98.41 | 3.001 | 6.4571 | 637.4 | - | - | 2021-11-25 16:20 | 71 | 143 | RateD
19277 | 21-03:16:11 | 2:49 | -0.6072 | 1.7141 | 169.2 | 98.5 | 2.9908 | 6.4619 | 637.9 | - | - | 2021-11-25 16:20 | 71 | 143 | RateD
19278 | 21-03:16:20 | 2:50 | -0.6072 | 1.7157 | 169.4 | 98.59 | 2.9807 | 6.4665 | 638.4 | - | - | 2021-11-25 16:20 | 71 | 143 | RateD
19279 | 21-03:16:29 | 2:50 | -0.6072 | 1.7172 | 169.5 | 98.68 | 2.9703 | 6.4712 | 638.8 | - | - | 2021-11-25 16:21 | 71 | 143 | RateD
19280 | 21-03:16:38 | 2:50 | -0.6072 | 1.7188 | 169.7 | 98.77 | 2.9601 | 6.4758 | 639.3 | - | - | 2021-11-25 16:21 | 71 | 143 | RateD
19281 | 21-03:16:47 | 2:50 | -0.6072 | 1.7203 | 169.8 | 98.85 | 2.9497 | 6.4802 | 639.7 | - | - | 2021-11-25 16:21 | 71 | 143 | RateD
19282 | 21-03:16:56 | 2:50 | -0.6072 | 1.7218 | 170 | 98.94 | 2.9395 | 6.4846 | 640.1 | - | - | 2021-11-25 16:21 | 71 | 143 | RateD
19283 | 21-03:17:05 | 2:50 | -0.6072 | 1.7232 | 170.1 | 99.02 | 2.9292 | 6.4889 | 640.6 | - | - | 2021-11-25 16:21 | 71 | 143 | RateD
19284 | 21-03:17:13 | 2:50 | -0.6072 | 1.7247 | 170.3 | 99.11 | 2.9187 | 6.4932 | 641 | - | - | 2021-11-25 16:21 | 71 | 143 | RateD
19285 | 21-03:17:22 | 2:51 | -0.6072 | 1.7261 | 170.4 | 99.19 | 2.9081 | 6.4973 | 641.4 | - | - | 2021-11-25 16:22 | 71 | 143 | RateD
19286 | 21-03:17:30 | 2:51 | -0.6072 | 1.7276 | 170.5 | 99.27 | 2.8973 | 6.5016 | 641.8 | - | - | 2021-11-25 16:22 | 71 | 143 | RateD
19287 | 21-03:17:39 | 2:51 | -0.6072 | 1.729 | 170.7 | 99.35 | 2.8872 | 6.5055 | 642.2 | - | - | 2021-11-25 16:22 | 71 | 143 | RateD
19288 | 21-03:17:47 | 2:51 | -0.6072 | 1.7303 | 170.8 | 99.43 | 2.877 | 6.5094 | 642.6 | - | - | 2021-11-25 16:22 | 71 | 143 | RateD
19289 | 21-03:17:55 | 2:51 | -0.6072 | 1.7317 | 170.9 | 99.51 | 2.8669 | 6.5133 | 643 | - | - | 2021-11-25 16:22 | 71 | 143 | RateD
19290 | 21-03:18:03 | 2:51 | -0.6072 | 1.733 | 171.1 | 99.59 | 2.8564 | 6.5172 | 643.4 | - | - | 2021-11-25 16:22 | 71 | 143 | RateD
19291 | 21-03:18:11 | 2:51 | -0.6072 | 1.7344 | 171.2 | 99.66 | 2.846 | 6.521 | 643.7 | - | - | 2021-11-25 16:22 | 71 | 143 | RateD
19292 | 21-03:18:18 | 2:52 | -0.6072 | 1.7357 | 171.3 | 99.74 | 2.8358 | 6.5247 | 644.1 | - | - | 2021-11-25 16:22 | 71 | 143 | RateD
19293 | 21-03:18:26 | 2:52 | -0.6072 | 1.737 | 171.5 | 99.81 | 2.8252 | 6.5285 | 644.5 | - | - | 2021-11-25 16:23 | 71 | 143 | RateD
19294 | 21-03:18:34 | 2:52 | -0.6072 | 1.7384 | 171.6 | 99.89 | 2.8144 | 6.5324 | 644.9 | - | - | 2021-11-25 16:23 | 71 | 143 | RateD
19295 | 21-03:18:42 | 2:52 | -0.6072 | 1.7397 | 171.7 | 99.97 | 2.8037 | 6.5361 | 645.2 | - | - | 2021-11-25 16:23 | 71 | 143 | RateD
19296 | 21-03:18:45 | 2:52 | -0.6072 | 1.7402 | 171.8 | 100 | 2.7999 | 6.5376 | 645.4 | - | - | 2021-11-25 16:23 | 71 | 143 | RateD
19297 | 21-03:18:45 | 0:00 | 0.6072 | 0 | 0 | 0 | 2.9253 | 0 | 0 | - | - | 2021-11-25 16:23 | 72 | 144 | RateC
19298 | 21-03:18:47 | 0:00 | 0.6072 | 0.0003 | 0 | 0.02 | 3.0292 | 0.001 | 0.1 | - | - | 2021-11-25 16:23 | 72 | 144 | RateC
19299 | 21-03:18:48 | 0:00 | 0.6072 | 0.0004 | 0 | 0.03 | 3.0608 | 0.0013 | 0.1 | - | - | 2021-11-25 16:23 | 72 | 144 | RateC
19300 | 21-03:18:49 | 0:00 | 0.6072 | 0.0006 | 0.1 | 0.03 | 3.0918 | 0.0017 | 0.2 | - | - | 2021-11-25 16:23 | 72 | 144 | RateC
19301 | 21-03:18:49 | 0:00 | 0.6072 | 0.0007 | 0.1 | 0.04 | 3.1211 | 0.002 | 0.2 | - | - | 2021-11-25 16:23 | 72 | 144 | RateC
19302 | 21-03:18:51 | 0:00 | 0.6072 | 0.001 | 0.1 | 0.06 | 3.1884 | 0.003 | 0.3 | - | - | 2021-11-25 16:23 | 72 | 144 | RateC
19303 | 21-03:18:53 | 0:00 | 0.6072 | 0.0013 | 0.1 | 0.07 | 3.2458 | 0.004 | 0.4 | - | - | 2021-11-25 16:23 | 72 | 144 | RateC
19304 | 21-03:18:55 | 0:00 | 0.6072 | 0.0016 | 0.2 | 0.09 | 3.2941 | 0.005 | 0.5 | - | - | 2021-11-25 16:23 | 72 | 144 | RateC
19305 | 21-03:18:57 | 0:00 | 0.6072 | 0.0019 | 0.2 | 0.11 | 3.34 | 0.0061 | 0.6 | - | - | 2021-11-25 16:23 | 72 | 144 | RateC
19306 | 21-03:18:58 | 0:00 | 0.6072 | 0.0022 | 0.2 | 0.13 | 3.3806 | 0.0071 | 0.7 | - | - | 2021-11-25 16:23 | 72 | 144 | RateC
19307 | 21-03:19:00 | 0:00 | 0.6072 | 0.0024 | 0.2 | 0.14 | 3.4028 | 0.0078 | 0.8 | - | - | 2021-11-25 16:23 | 72 | 144 | RateC
19308 | 21-03:19:00 | 0:00 | 0.6072 | 0.0025 | 0.2 | 0.14 | 3.4155 | 0.0082 | 0.8 | - | - | 2021-11-25 16:23 | 72 | 144 | RateC
19309 | 21-03:19:01 | 0:00 | 0.6072 | 0.0026 | 0.3 | 0.15 | 3.426 | 0.0085 | 0.8 | - | - | 2021-11-25 16:23 | 72 | 144 | RateC
19310 | 21-03:19:02 | 0:00 | 0.6072 | 0.0027 | 0.3 | 0.16 | 3.4367 | 0.0089 | 0.9 | - | - | 2021-11-25 16:23 | 72 | 144 | RateC
19311 | 21-03:19:02 | 0:00 | 0.6072 | 0.0028 | 0.3 | 0.16 | 3.4476 | 0.0092 | 0.9 | - | - | 2021-11-25 16:23 | 72 | 144 | RateC
19312 | 21-03:19:03 | 0:00 | 0.6072 | 0.003 | 0.3 | 0.17 | 3.4665 | 0.0099 | 1 | - | - | 2021-11-25 16:23 | 72 | 144 | RateC
19313 | 21-03:19:05 | 0:00 | 0.6072 | 0.0033 | 0.3 | 0.19 | 3.4852 | 0.0107 | 1.1 | - | - | 2021-11-25 16:23 | 72 | 144 | RateC
19314 | 21-03:19:06 | 0:00 | 0.6072 | 0.0035 | 0.3 | 0.2 | 3.5014 | 0.0115 | 1.1 | - | - | 2021-11-25 16:23 | 72 | 144 | RateC
19315 | 21-03:19:07 | 0:00 | 0.6072 | 0.0037 | 0.4 | 0.21 | 3.5147 | 0.0122 | 1.2 | - | - | 2021-11-25 16:23 | 72 | 144 | RateC
19316 | 21-03:19:08 | 0:00 | 0.6072 | 0.0039 | 0.4 | 0.22 | 3.5269 | 0.013 | 1.3 | - | - | 2021-11-25 16:23 | 72 | 144 | RateC
19317 | 21-03:19:10 | 0:00 | 0.6072 | 0.0042 | 0.4 | 0.24 | 3.5401 | 0.0141 | 1.4 | - | - | 2021-11-25 16:23 | 72 | 144 | RateC
19318 | 21-03:19:12 | 0:00 | 0.6072 | 0.0045 | 0.4 | 0.26 | 3.5508 | 0.0152 | 1.5 | - | - | 2021-11-25 16:23 | 72 | 144 | RateC
19319 | 21-03:19:15 | 0:00 | 0.6072 | 0.005 | 0.5 | 0.28 | 3.561 | 0.0167 | 1.7 | - | - | 2021-11-25 16:23 | 72 | 144 | RateC
19320 | 21-03:19:19 | 0:01 | 0.6072 | 0.0056 | 0.6 | 0.32 | 3.5719 | 0.019 | 1.9 | - | - | 2021-11-25 16:23 | 72 | 144 | RateC
19321 | 21-03:19:23 | 0:01 | 0.6072 | 0.0064 | 0.6 | 0.37 | 3.582 | 0.022 | 2.2 | - | - | 2021-11-25 16:24 | 72 | 144 | RateC
19322 | 21-03:19:30 | 0:01 | 0.6072 | 0.0076 | 0.7 | 0.44 | 3.592 | 0.0261 | 2.6 | - | - | 2021-11-25 16:24 | 72 | 144 | RateC
19323 | 21-03:19:40 | 0:01 | 0.6072 | 0.0091 | 0.9 | 0.53 | 3.6021 | 0.0318 | 3.1 | - | - | 2021-11-25 16:24 | 72 | 144 | RateC
19324 | 21-03:19:52 | 0:01 | 0.6072 | 0.0112 | 1.1 | 0.64 | 3.6122 | 0.0392 | 3.9 | - | - | 2021-11-25 16:24 | 72 | 144 | RateC
19325 | 21-03:20:07 | 0:01 | 0.6072 | 0.0138 | 1.4 | 0.79 | 3.6226 | 0.0487 | 4.8 | - | - | 2021-11-25 16:24 | 72 | 144 | RateC
19326 | 21-03:20:26 | 0:02 | 0.6072 | 0.017 | 1.7 | 0.98 | 3.6327 | 0.0603 | 6 | - | - | 2021-11-25 16:25 | 72 | 144 | RateC
19327 | 21-03:20:52 | 0:02 | 0.6072 | 0.0213 | 2.1 | 1.22 | 3.6429 | 0.0758 | 7.5 | - | - | 2021-11-25 16:25 | 72 | 144 | RateC
19328 | 21-03:21:24 | 0:03 | 0.6072 | 0.0267 | 2.6 | 1.54 | 3.6531 | 0.0956 | 9.4 | - | - | 2021-11-25 16:26 | 72 | 144 | RateC
19329 | 21-03:22:06 | 0:03 | 0.6072 | 0.0339 | 3.3 | 1.95 | 3.6632 | 0.1218 | 12 | - | - | 2021-11-25 16:26 | 72 | 144 | RateC
19330 | 21-03:23:04 | 0:04 | 0.6072 | 0.0436 | 4.3 | 2.51 | 3.6733 | 0.1576 | 15.6 | - | - | 2021-11-25 16:27 | 72 | 144 | RateC
19331 | 21-03:24:33 | 0:06 | 0.6072 | 0.0586 | 5.8 | 3.37 | 3.6833 | 0.2126 | 21 | - | - | 2021-11-25 16:29 | 72 | 144 | RateC
19332 | 21-03:26:43 | 0:08 | 0.6072 | 0.0806 | 8 | 4.63 | 3.6934 | 0.2938 | 29 | - | - | 2021-11-25 16:31 | 72 | 144 | RateC
19333 | 21-03:29:44 | 0:11 | 0.6072 | 0.111 | 11 | 6.38 | 3.7026 | 0.4064 | 40.1 | - | - | 2021-11-25 16:34 | 72 | 144 | RateC
19334 | 21-03:32:44 | 0:14 | 0.6072 | 0.1415 | 14 | 8.13 | 3.7091 | 0.5191 | 51.2 | - | - | 2021-11-25 16:37 | 72 | 144 | RateC
19335 | 21-03:35:44 | 0:17 | 0.6072 | 0.1719 | 17 | 9.88 | 3.714 | 0.632 | 62.4 | - | - | 2021-11-25 16:40 | 72 | 144 | RateC
19336 | 21-03:38:44 | 0:20 | 0.6072 | 0.2022 | 20 | 11.62 | 3.7174 | 0.7448 | 73.5 | - | - | 2021-11-25 16:43 | 72 | 144 | RateC
19337 | 21-03:41:45 | 0:23 | 0.6072 | 0.2326 | 23 | 13.37 | 3.7204 | 0.8578 | 84.7 | - | - | 2021-11-25 16:46 | 72 | 144 | RateC
19338 | 21-03:44:45 | 0:26 | 0.6072 | 0.2631 | 26 | 15.12 | 3.7238 | 0.9712 | 95.9 | - | - | 2021-11-25 16:49 | 72 | 144 | RateC
19339 | 21-03:47:46 | 0:29 | 0.6072 | 0.2935 | 29 | 16.87 | 3.728 | 1.0846 | 107.1 | - | - | 2021-11-25 16:52 | 72 | 144 | RateC
19340 | 21-03:50:46 | 0:32 | 0.6072 | 0.324 | 32 | 18.62 | 3.7334 | 1.1982 | 118.3 | - | - | 2021-11-25 16:55 | 72 | 144 | RateC
19341 | 21-03:53:46 | 0:35 | 0.6072 | 0.3544 | 35 | 20.37 | 3.7404 | 1.3118 | 129.5 | - | - | 2021-11-25 16:58 | 72 | 144 | RateC
19342 | 21-03:56:46 | 0:38 | 0.6072 | 0.3847 | 38 | 22.11 | 3.7486 | 1.4255 | 140.7 | - | - | 2021-11-25 17:01 | 72 | 144 | RateC
19343 | 21-03:59:46 | 0:41 | 0.6072 | 0.4151 | 41 | 23.86 | 3.7579 | 1.5394 | 152 | - | - | 2021-11-25 17:04 | 72 | 144 | RateC
19344 | 21-04:02:39 | 0:44 | 0.6072 | 0.4442 | 43.8 | 25.53 | 3.768 | 1.6489 | 162.8 | - | - | 2021-11-25 17:07 | 72 | 144 | RateC
19345 | 21-04:05:27 | 0:47 | 0.6072 | 0.4726 | 46.7 | 27.16 | 3.7781 | 1.756 | 173.3 | - | - | 2021-11-25 17:10 | 72 | 144 | RateC
19346 | 21-04:08:11 | 0:49 | 0.6072 | 0.5002 | 49.4 | 28.75 | 3.7881 | 1.8604 | 183.6 | - | - | 2021-11-25 17:12 | 72 | 144 | RateC
19347 | 21-04:10:55 | 0:52 | 0.6072 | 0.5279 | 52.1 | 30.34 | 3.7982 | 1.9656 | 194 | - | - | 2021-11-25 17:15 | 72 | 144 | RateC
19348 | 21-04:13:44 | 0:55 | 0.6072 | 0.5564 | 54.9 | 31.98 | 3.8083 | 2.0739 | 204.7 | - | - | 2021-11-25 17:18 | 72 | 144 | RateC
19349 | 21-04:16:35 | 0:58 | 0.6072 | 0.5852 | 57.8 | 33.64 | 3.8184 | 2.1838 | 215.6 | - | - | 2021-11-25 17:21 | 72 | 144 | RateC
19350 | 21-04:19:27 | 1:01 | 0.6072 | 0.6143 | 60.6 | 35.31 | 3.8284 | 2.2951 | 226.6 | - | - | 2021-11-25 17:24 | 72 | 144 | RateC
19351 | 21-04:22:19 | 1:04 | 0.6072 | 0.6433 | 63.5 | 36.98 | 3.8385 | 2.4064 | 237.5 | - | - | 2021-11-25 17:26 | 72 | 144 | RateC
19352 | 21-04:25:03 | 1:06 | 0.6072 | 0.6709 | 66.2 | 38.56 | 3.8486 | 2.5124 | 248 | - | - | 2021-11-25 17:29 | 72 | 144 | RateC
19353 | 21-04:27:39 | 1:09 | 0.6072 | 0.6972 | 68.8 | 40.07 | 3.8587 | 2.6136 | 258 | - | - | 2021-11-25 17:32 | 72 | 144 | RateC
19354 | 21-04:30:06 | 1:11 | 0.6072 | 0.722 | 71.3 | 41.5 | 3.8687 | 2.7093 | 267.5 | - | - | 2021-11-25 17:34 | 72 | 144 | RateC
19355 | 21-04:32:23 | 1:14 | 0.6072 | 0.7451 | 73.6 | 42.83 | 3.8788 | 2.7991 | 276.3 | - | - | 2021-11-25 17:37 | 72 | 144 | RateC
19356 | 21-04:34:34 | 1:16 | 0.6072 | 0.7672 | 75.7 | 44.1 | 3.8889 | 2.8848 | 284.8 | - | - | 2021-11-25 17:39 | 72 | 144 | RateC
19357 | 21-04:36:32 | 1:18 | 0.6072 | 0.7872 | 77.7 | 45.24 | 3.899 | 2.9625 | 292.4 | - | - | 2021-11-25 17:41 | 72 | 144 | RateC
19358 | 21-04:38:22 | 1:20 | 0.6072 | 0.8057 | 79.5 | 46.31 | 3.909 | 3.0348 | 299.6 | - | - | 2021-11-25 17:42 | 72 | 144 | RateC
19359 | 21-04:40:04 | 1:21 | 0.6072 | 0.8229 | 81.2 | 47.3 | 3.9191 | 3.1023 | 306.2 | - | - | 2021-11-25 17:44 | 72 | 144 | RateC
19360 | 21-04:41:41 | 1:23 | 0.6072 | 0.8393 | 82.9 | 48.24 | 3.9292 | 3.1668 | 312.6 | - | - | 2021-11-25 17:46 | 72 | 144 | RateC
19361 | 21-04:43:14 | 1:24 | 0.6072 | 0.855 | 84.4 | 49.14 | 3.9393 | 3.2284 | 318.7 | - | - | 2021-11-25 17:47 | 72 | 144 | RateC
19362 | 21-04:44:45 | 1:26 | 0.6072 | 0.8703 | 85.9 | 50.02 | 3.9493 | 3.2885 | 324.6 | - | - | 2021-11-25 17:49 | 72 | 144 | RateC
19363 | 21-04:46:15 | 1:28 | 0.6072 | 0.8856 | 87.4 | 50.9 | 3.9594 | 3.349 | 330.6 | - | - | 2021-11-25 17:50 | 72 | 144 | RateC
19364 | 21-04:47:48 | 1:29 | 0.6072 | 0.9012 | 89 | 51.8 | 3.9695 | 3.411 | 336.7 | - | - | 2021-11-25 17:52 | 72 | 144 | RateC
19365 | 21-04:49:24 | 1:31 | 0.6072 | 0.9174 | 90.6 | 52.73 | 3.9796 | 3.4756 | 343.1 | - | - | 2021-11-25 17:54 | 72 | 144 | RateC
19366 | 21-04:51:11 | 1:32 | 0.6072 | 0.9354 | 92.3 | 53.77 | 3.9896 | 3.5472 | 350.2 | - | - | 2021-11-25 17:55 | 72 | 144 | RateC
19367 | 21-04:53:09 | 1:34 | 0.6072 | 0.9553 | 94.3 | 54.91 | 3.9997 | 3.6268 | 358 | - | - | 2021-11-25 17:57 | 72 | 144 | RateC
19368 | 21-04:55:19 | 1:37 | 0.6072 | 0.9772 | 96.5 | 56.17 | 4.0098 | 3.7144 | 366.7 | - | - | 2021-11-25 17:59 | 72 | 144 | RateC
19369 | 21-04:57:38 | 1:39 | 0.6072 | 1.0007 | 98.8 | 57.51 | 4.0199 | 3.8085 | 376 | - | - | 2021-11-25 18:02 | 72 | 144 | RateC
19370 | 21-05:00:07 | 1:41 | 0.6072 | 1.0258 | 101.3 | 58.96 | 4.0299 | 3.9098 | 386 | - | - | 2021-11-25 18:04 | 72 | 144 | RateC
19371 | 21-05:02:54 | 1:44 | 0.6072 | 1.0541 | 104.1 | 60.59 | 4.04 | 4.0238 | 397.2 | - | - | 2021-11-25 18:07 | 72 | 144 | RateC
19372 | 21-05:05:55 | 1:47 | 0.6072 | 1.0845 | 107.1 | 62.33 | 4.0499 | 4.1468 | 409.4 | - | - | 2021-11-25 18:10 | 72 | 144 | RateC
19373 | 21-05:08:55 | 1:50 | 0.6072 | 1.1149 | 110.1 | 64.08 | 4.0591 | 4.2701 | 421.5 | - | - | 2021-11-25 18:13 | 72 | 144 | RateC
19374 | 21-05:11:55 | 1:53 | 0.6072 | 1.1453 | 113.1 | 65.83 | 4.0676 | 4.3936 | 433.7 | - | - | 2021-11-25 18:16 | 72 | 144 | RateC
19375 | 21-05:14:55 | 1:56 | 0.6072 | 1.1757 | 116.1 | 67.58 | 4.0755 | 4.5174 | 445.9 | - | - | 2021-11-25 18:19 | 72 | 144 | RateC
19376 | 21-05:17:56 | 1:59 | 0.6072 | 1.2061 | 119.1 | 69.32 | 4.0834 | 4.6415 | 458.2 | - | - | 2021-11-25 18:22 | 72 | 144 | RateC
19377 | 21-05:20:56 | 2:02 | 0.6072 | 1.2365 | 122.1 | 71.07 | 4.0918 | 4.7657 | 470.5 | - | - | 2021-11-25 18:25 | 72 | 144 | RateC
19378 | 21-05:23:56 | 2:05 | 0.6072 | 1.2669 | 125.1 | 72.82 | 4.1016 | 4.8904 | 482.8 | - | - | 2021-11-25 18:28 | 72 | 144 | RateC
19379 | 21-05:26:17 | 2:08 | 0.6072 | 1.2907 | 127.4 | 74.19 | 4.1116 | 4.988 | 492.4 | - | - | 2021-11-25 18:30 | 72 | 144 | RateC
19380 | 21-05:28:10 | 2:09 | 0.6072 | 1.3097 | 129.3 | 75.28 | 4.1217 | 5.0663 | 500.1 | - | - | 2021-11-25 18:32 | 72 | 144 | RateC
19381 | 21-05:29:44 | 2:11 | 0.6072 | 1.3256 | 130.9 | 76.19 | 4.1318 | 5.1318 | 506.6 | - | - | 2021-11-25 18:34 | 72 | 144 | RateC
19382 | 21-05:31:05 | 2:12 | 0.6072 | 1.3392 | 132.2 | 76.97 | 4.1419 | 5.188 | 512.1 | - | - | 2021-11-25 18:35 | 72 | 144 | RateC
19383 | 21-05:32:17 | 2:14 | 0.6072 | 1.3513 | 133.4 | 77.67 | 4.1519 | 5.2384 | 517.1 | - | - | 2021-11-25 18:36 | 72 | 144 | RateC
19384 | 21-05:33:22 | 2:15 | 0.6072 | 1.3624 | 134.5 | 78.31 | 4.162 | 5.2844 | 521.7 | - | - | 2021-11-25 18:38 | 72 | 144 | RateC
19385 | 21-05:34:27 | 2:16 | 0.6072 | 1.3732 | 135.6 | 78.93 | 4.1721 | 5.3296 | 526.1 | - | - | 2021-11-25 18:39 | 72 | 144 | RateC
19386 | 21-05:35:29 | 2:17 | 0.6072 | 1.3838 | 136.6 | 79.54 | 4.1822 | 5.3736 | 530.5 | - | - | 2021-11-25 18:40 | 72 | 144 | RateC
19387 | 21-05:36:32 | 2:18 | 0.6072 | 1.3944 | 137.6 | 80.15 | 4.1922 | 5.418 | 534.8 | - | - | 2021-11-25 18:41 | 72 | 144 | RateC
19388 | 21-05:37:37 | 2:19 | 0.6072 | 1.4053 | 138.7 | 80.77 | 4.2023 | 5.4639 | 539.4 | - | - | 2021-11-25 18:42 | 72 | 144 | RateC
19389 | 21-05:38:45 | 2:20 | 0.6072 | 1.4169 | 139.9 | 81.44 | 4.2124 | 5.5124 | 544.2 | - | - | 2021-11-25 18:43 | 72 | 144 | RateC
19390 | 21-05:39:58 | 2:21 | 0.6072 | 1.4292 | 141.1 | 82.14 | 4.2225 | 5.5643 | 549.3 | - | - | 2021-11-25 18:44 | 72 | 144 | RateC
19391 | 21-05:41:18 | 2:23 | 0.6072 | 1.4426 | 142.4 | 82.92 | 4.2325 | 5.6212 | 554.9 | - | - | 2021-11-25 18:45 | 72 | 144 | RateC
19392 | 21-05:42:52 | 2:24 | 0.6072 | 1.4584 | 144 | 83.83 | 4.2426 | 5.6882 | 561.5 | - | - | 2021-11-25 18:47 | 72 | 144 | RateC
19393 | 21-05:44:56 | 2:26 | 0.6072 | 1.4795 | 146 | 85.04 | 4.2527 | 5.7776 | 570.3 | - | - | 2021-11-25 18:49 | 72 | 144 | RateC
19394 | 21-05:47:37 | 2:29 | 0.6072 | 1.5065 | 148.7 | 86.59 | 4.2628 | 5.8927 | 581.7 | - | - | 2021-11-25 18:52 | 72 | 144 | RateC
19395 | 21-05:50:37 | 2:32 | 0.6072 | 1.5369 | 151.7 | 88.34 | 4.2727 | 6.0224 | 594.5 | - | - | 2021-11-25 18:55 | 72 | 144 | RateC
19396 | 21-05:53:26 | 2:35 | 0.6072 | 1.5654 | 154.5 | 89.97 | 4.2828 | 6.1443 | 606.5 | - | - | 2021-11-25 18:58 | 72 | 144 | RateC
19397 | 21-05:56:01 | 2:37 | 0.6072 | 1.5916 | 157.1 | 91.48 | 4.2928 | 6.2568 | 617.6 | - | - | 2021-11-25 19:00 | 72 | 144 | RateC
19398 | 21-05:58:16 | 2:40 | 0.6072 | 1.6144 | 159.4 | 92.79 | 4.3029 | 6.3547 | 627.3 | - | - | 2021-11-25 19:02 | 72 | 144 | RateC
19399 | 21-06:00:15 | 2:41 | 0.6072 | 1.6344 | 161.3 | 93.94 | 4.313 | 6.4408 | 635.8 | - | - | 2021-11-25 19:04 | 72 | 144 | RateC
19400 | 21-06:02:00 | 2:43 | 0.6072 | 1.652 | 163.1 | 94.95 | 4.3231 | 6.517 | 643.3 | - | - | 2021-11-25 19:06 | 72 | 144 | RateC
19401 | 21-06:03:30 | 2:45 | 0.6072 | 1.6672 | 164.6 | 95.83 | 4.3331 | 6.5828 | 649.8 | - | - | 2021-11-25 19:08 | 72 | 144 | RateC
19402 | 21-06:04:52 | 2:46 | 0.6072 | 1.6812 | 166 | 96.63 | 4.3432 | 6.6432 | 655.8 | - | - | 2021-11-25 19:09 | 72 | 144 | RateC
19403 | 21-06:06:09 | 2:47 | 0.6072 | 1.6942 | 167.2 | 97.38 | 4.3533 | 6.6997 | 661.4 | - | - | 2021-11-25 19:10 | 72 | 144 | RateC
19404 | 21-06:07:19 | 2:49 | 0.6072 | 1.7059 | 168.4 | 98.05 | 4.3635 | 6.7507 | 666.4 | - | - | 2021-11-25 19:11 | 72 | 144 | RateC
19405 | 21-06:08:20 | 2:50 | 0.6072 | 1.7162 | 169.4 | 98.65 | 4.3736 | 6.796 | 670.9 | - | - | 2021-11-25 19:12 | 72 | 144 | RateC
19406 | 21-06:09:16 | 2:51 | 0.6072 | 1.7257 | 170.4 | 99.19 | 4.3837 | 6.8375 | 675 | - | - | 2021-11-25 19:13 | 72 | 144 | RateC
19407 | 21-06:10:10 | 2:51 | 0.6072 | 1.7348 | 171.3 | 99.71 | 4.3939 | 6.8773 | 678.9 | - | - | 2021-11-25 19:14 | 72 | 144 | RateC
19408 | 21-06:10:40 | 2:52 | 0.6072 | 1.7398 | 171.7 | 100 | 4.4 | 6.8994 | 681.1 | - | - | 2021-11-25 19:15 | 72 | 144 | RateC
19409 | 21-06:10:40 | 0:00 | -0.6072 | 0 | 0 | 0 | 4.2868 | 0 | 0 | - | - | 2021-11-25 19:15 | 72 | 145 | RateD
19410 | 21-06:10:41 | 0:00 | -0.6072 | 0.0002 | 0 | 0.01 | 4.2459 | 0.0009 | 0.1 | - | - | 2021-11-25 19:15 | 72 | 145 | RateD
19411 | 21-06:10:42 | 0:00 | -0.6072 | 0.0003 | 0 | 0.02 | 4.2299 | 0.0013 | 0.1 | - | - | 2021-11-25 19:15 | 72 | 145 | RateD
19412 | 21-06:10:43 | 0:00 | -0.6072 | 0.0005 | 0.1 | 0.03 | 4.215 | 0.0022 | 0.2 | - | - | 2021-11-25 19:15 | 72 | 145 | RateD
19413 | 21-06:10:45 | 0:00 | -0.6072 | 0.0008 | 0.1 | 0.05 | 4.2048 | 0.0035 | 0.3 | - | - | 2021-11-25 19:15 | 72 | 145 | RateD
19414 | 21-06:10:48 | 0:00 | -0.6072 | 0.0015 | 0.1 | 0.08 | 4.1943 | 0.0061 | 0.6 | - | - | 2021-11-25 19:15 | 72 | 145 | RateD
19415 | 21-06:10:55 | 0:00 | -0.6072 | 0.0025 | 0.2 | 0.14 | 4.1842 | 0.0105 | 1 | - | - | 2021-11-25 19:15 | 72 | 145 | RateD
19416 | 21-06:11:05 | 0:00 | -0.6072 | 0.0042 | 0.4 | 0.24 | 4.174 | 0.0175 | 1.7 | - | - | 2021-11-25 19:15 | 72 | 145 | RateD
19417 | 21-06:11:19 | 0:01 | -0.6072 | 0.0066 | 0.7 | 0.38 | 4.1639 | 0.0278 | 2.7 | - | - | 2021-11-25 19:15 | 72 | 145 | RateD
19418 | 21-06:11:40 | 0:01 | -0.6072 | 0.0101 | 1 | 0.58 | 4.1538 | 0.0421 | 4.2 | - | - | 2021-11-25 19:16 | 72 | 145 | RateD
19419 | 21-06:12:07 | 0:01 | -0.6072 | 0.0148 | 1.5 | 0.85 | 4.1437 | 0.0616 | 6.1 | - | - | 2021-11-25 19:16 | 72 | 145 | RateD
19420 | 21-06:12:47 | 0:02 | -0.6072 | 0.0214 | 2.1 | 1.24 | 4.1336 | 0.0892 | 8.8 | - | - | 2021-11-25 19:17 | 72 | 145 | RateD
19421 | 21-06:13:48 | 0:03 | -0.6072 | 0.0317 | 3.1 | 1.83 | 4.1236 | 0.1314 | 13 | - | - | 2021-11-25 19:18 | 72 | 145 | RateD
19422 | 21-06:15:41 | 0:05 | -0.6072 | 0.0508 | 5 | 2.93 | 4.1135 | 0.2101 | 20.7 | - | - | 2021-11-25 19:20 | 72 | 145 | RateD
19423 | 21-06:18:41 | 0:08 | -0.6072 | 0.0812 | 8 | 4.68 | 4.1065 | 0.335 | 33.1 | - | - | 2021-11-25 19:23 | 72 | 145 | RateD
19424 | 21-06:21:41 | 0:11 | -0.6072 | 0.1116 | 11 | 6.43 | 4.1025 | 0.4598 | 45.4 | - | - | 2021-11-25 19:26 | 72 | 145 | RateD
19425 | 21-06:24:42 | 0:14 | -0.6072 | 0.142 | 14 | 8.19 | 4.0988 | 0.5845 | 57.7 | - | - | 2021-11-25 19:29 | 72 | 145 | RateD
19426 | 21-06:27:42 | 0:17 | -0.6072 | 0.1723 | 17 | 9.94 | 4.094 | 0.7088 | 70 | - | - | 2021-11-25 19:32 | 72 | 145 | RateD
19427 | 21-06:30:42 | 0:20 | -0.6072 | 0.2027 | 20 | 11.69 | 4.0881 | 0.8331 | 82.2 | - | - | 2021-11-25 19:35 | 72 | 145 | RateD
19428 | 21-06:33:42 | 0:23 | -0.6072 | 0.2331 | 23 | 13.44 | 4.0797 | 0.9572 | 94.5 | - | - | 2021-11-25 19:38 | 72 | 145 | RateD
19429 | 21-06:36:09 | 0:25 | -0.6072 | 0.258 | 25.5 | 14.88 | 4.0696 | 1.0585 | 104.5 | - | - | 2021-11-25 19:40 | 72 | 145 | RateD
19430 | 21-06:37:53 | 0:27 | -0.6072 | 0.2755 | 27.2 | 15.89 | 4.0596 | 1.1299 | 111.5 | - | - | 2021-11-25 19:42 | 72 | 145 | RateD
19431 | 21-06:39:13 | 0:29 | -0.6072 | 0.289 | 28.5 | 16.66 | 4.0495 | 1.1845 | 116.9 | - | - | 2021-11-25 19:43 | 72 | 145 | RateD
19432 | 21-06:40:22 | 0:30 | -0.6072 | 0.3006 | 29.7 | 17.33 | 4.0394 | 1.2313 | 121.5 | - | - | 2021-11-25 19:44 | 72 | 145 | RateD
19433 | 21-06:41:27 | 0:31 | -0.6072 | 0.3115 | 30.8 | 17.96 | 4.0293 | 1.2755 | 125.9 | - | - | 2021-11-25 19:46 | 72 | 145 | RateD
19434 | 21-06:42:28 | 0:32 | -0.6072 | 0.3218 | 31.8 | 18.56 | 4.0193 | 1.317 | 130 | - | - | 2021-11-25 19:47 | 72 | 145 | RateD
19435 | 21-06:43:31 | 0:33 | -0.6072 | 0.3326 | 32.8 | 19.18 | 4.0092 | 1.3601 | 134.3 | - | - | 2021-11-25 19:48 | 72 | 145 | RateD
19436 | 21-06:44:40 | 0:34 | -0.6072 | 0.3441 | 34 | 19.84 | 3.9991 | 1.4061 | 138.8 | - | - | 2021-11-25 19:49 | 72 | 145 | RateD
19437 | 21-06:45:55 | 0:35 | -0.6072 | 0.3568 | 35.2 | 20.58 | 3.989 | 1.457 | 143.8 | - | - | 2021-11-25 19:50 | 72 | 145 | RateD
19438 | 21-06:47:21 | 0:37 | -0.6072 | 0.3714 | 36.7 | 21.41 | 3.9789 | 1.5149 | 149.6 | - | - | 2021-11-25 19:51 | 72 | 145 | RateD
19439 | 21-06:49:00 | 0:38 | -0.6072 | 0.388 | 38.3 | 22.37 | 3.9689 | 1.581 | 156.1 | - | - | 2021-11-25 19:53 | 72 | 145 | RateD
19440 | 21-06:51:03 | 0:40 | -0.6072 | 0.4087 | 40.3 | 23.57 | 3.9588 | 1.6632 | 164.2 | - | - | 2021-11-25 19:55 | 72 | 145 | RateD
19441 | 21-06:53:37 | 0:43 | -0.6072 | 0.4348 | 42.9 | 25.07 | 3.9487 | 1.7662 | 174.4 | - | - | 2021-11-25 19:58 | 72 | 145 | RateD
19442 | 21-06:56:37 | 0:46 | -0.6072 | 0.4651 | 45.9 | 26.82 | 3.9397 | 1.886 | 186.2 | - | - | 2021-11-25 20:01 | 72 | 145 | RateD
19443 | 21-06:59:37 | 0:49 | -0.6072 | 0.4955 | 48.9 | 28.57 | 3.9324 | 2.0055 | 198 | - | - | 2021-11-25 20:04 | 72 | 145 | RateD
19444 | 21-07:02:38 | 0:52 | -0.6072 | 0.5259 | 51.9 | 30.33 | 3.9253 | 2.1249 | 209.8 | - | - | 2021-11-25 20:07 | 72 | 145 | RateD
19445 | 21-07:05:38 | 0:55 | -0.6073 | 0.5563 | 54.9 | 32.08 | 3.9179 | 2.244 | 221.5 | - | - | 2021-11-25 20:10 | 72 | 145 | RateD
19446 | 21-07:08:38 | 0:58 | -0.6072 | 0.5866 | 57.9 | 33.83 | 3.909 | 2.3628 | 233.3 | - | - | 2021-11-25 20:13 | 72 | 145 | RateD
19447 | 21-07:11:29 | 1:01 | -0.6072 | 0.6156 | 60.8 | 35.5 | 3.899 | 2.476 | 244.4 | - | - | 2021-11-25 20:16 | 72 | 145 | RateD
19448 | 21-07:13:59 | 1:03 | -0.6072 | 0.6408 | 63.3 | 36.95 | 3.8889 | 2.5743 | 254.1 | - | - | 2021-11-25 20:18 | 72 | 145 | RateD
19449 | 21-07:16:12 | 1:06 | -0.6072 | 0.6633 | 65.5 | 38.25 | 3.8788 | 2.6615 | 262.7 | - | - | 2021-11-25 20:20 | 72 | 145 | RateD
19450 | 21-07:18:14 | 1:08 | -0.6072 | 0.6839 | 67.5 | 39.44 | 3.8687 | 2.7413 | 270.6 | - | - | 2021-11-25 20:22 | 72 | 145 | RateD
19451 | 21-07:20:10 | 1:10 | -0.6072 | 0.7035 | 69.4 | 40.56 | 3.8587 | 2.8168 | 278.1 | - | - | 2021-11-25 20:24 | 72 | 145 | RateD
19452 | 21-07:22:04 | 1:11 | -0.6072 | 0.7227 | 71.3 | 41.67 | 3.8486 | 2.891 | 285.4 | - | - | 2021-11-25 20:26 | 72 | 145 | RateD
19453 | 21-07:23:57 | 1:13 | -0.6072 | 0.7417 | 73.2 | 42.77 | 3.8385 | 2.9639 | 292.6 | - | - | 2021-11-25 20:28 | 72 | 145 | RateD
19454 | 21-07:25:48 | 1:15 | -0.6072 | 0.7604 | 75.1 | 43.85 | 3.8284 | 3.0355 | 299.7 | - | - | 2021-11-25 20:30 | 72 | 145 | RateD
19455 | 21-07:27:35 | 1:17 | -0.6072 | 0.7785 | 76.9 | 44.89 | 3.8184 | 3.1051 | 306.5 | - | - | 2021-11-25 20:32 | 72 | 145 | RateD
19456 | 21-07:29:19 | 1:19 | -0.6072 | 0.796 | 78.6 | 45.9 | 3.8083 | 3.1716 | 313.1 | - | - | 2021-11-25 20:33 | 72 | 145 | RateD
19457 | 21-07:30:58 | 1:20 | -0.6072 | 0.8128 | 80.2 | 46.87 | 3.7982 | 3.2354 | 319.4 | - | - | 2021-11-25 20:35 | 72 | 145 | RateD
19458 | 21-07:32:36 | 1:22 | -0.6072 | 0.8293 | 81.9 | 47.82 | 3.7881 | 3.298 | 325.6 | - | - | 2021-11-25 20:37 | 72 | 145 | RateD
19459 | 21-07:34:15 | 1:24 | -0.6072 | 0.8459 | 83.5 | 48.78 | 3.7781 | 3.3611 | 331.8 | - | - | 2021-11-25 20:38 | 72 | 145 | RateD
19460 | 21-07:35:58 | 1:25 | -0.6072 | 0.8633 | 85.2 | 49.78 | 3.768 | 3.4266 | 338.3 | - | - | 2021-11-25 20:40 | 72 | 145 | RateD
19461 | 21-07:37:43 | 1:27 | -0.6072 | 0.8811 | 87 | 50.81 | 3.7579 | 3.4934 | 344.9 | - | - | 2021-11-25 20:42 | 72 | 145 | RateD
19462 | 21-07:39:35 | 1:29 | -0.6072 | 0.9 | 88.8 | 51.9 | 3.7478 | 3.5645 | 351.9 | - | - | 2021-11-25 20:44 | 72 | 145 | RateD
19463 | 21-07:41:37 | 1:31 | -0.6072 | 0.9204 | 90.9 | 53.08 | 3.7378 | 3.6409 | 359.4 | - | - | 2021-11-25 20:46 | 72 | 145 | RateD
19464 | 21-07:43:42 | 1:33 | -0.6072 | 0.9416 | 93 | 54.3 | 3.7277 | 3.7201 | 367.2 | - | - | 2021-11-25 20:48 | 72 | 145 | RateD
19465 | 21-07:45:55 | 1:35 | -0.6072 | 0.9641 | 95.2 | 55.59 | 3.7176 | 3.8037 | 375.5 | - | - | 2021-11-25 20:50 | 72 | 145 | RateD
19466 | 21-07:48:15 | 1:38 | -0.6072 | 0.9876 | 97.5 | 56.95 | 3.7075 | 3.8909 | 384.1 | - | - | 2021-11-25 20:52 | 72 | 145 | RateD
19467 | 21-07:50:38 | 1:40 | -0.6072 | 1.0117 | 99.9 | 58.34 | 3.6975 | 3.9802 | 392.9 | - | - | 2021-11-25 20:55 | 72 | 145 | RateD
19468 | 21-07:53:05 | 1:42 | -0.6072 | 1.0366 | 102.3 | 59.77 | 3.6874 | 4.072 | 402 | - | - | 2021-11-25 20:57 | 72 | 145 | RateD
19469 | 21-07:55:31 | 1:45 | -0.6072 | 1.0612 | 104.8 | 61.19 | 3.6773 | 4.1626 | 410.9 | - | - | 2021-11-25 21:00 | 72 | 145 | RateD
19470 | 21-07:57:56 | 1:47 | -0.6072 | 1.0856 | 107.2 | 62.6 | 3.6672 | 4.2525 | 419.8 | - | - | 2021-11-25 21:02 | 72 | 145 | RateD
19471 | 21-08:00:17 | 1:50 | -0.6072 | 1.1094 | 109.5 | 63.97 | 3.6571 | 4.3394 | 428.4 | - | - | 2021-11-25 21:04 | 72 | 145 | RateD
19472 | 21-08:02:36 | 1:52 | -0.6072 | 1.1328 | 111.8 | 65.33 | 3.6471 | 4.4251 | 436.8 | - | - | 2021-11-25 21:07 | 72 | 145 | RateD
19473 | 21-08:04:53 | 1:54 | -0.6072 | 1.1559 | 114.1 | 66.66 | 3.637 | 4.5091 | 445.1 | - | - | 2021-11-25 21:09 | 72 | 145 | RateD
19474 | 21-08:07:09 | 1:56 | -0.6072 | 1.1789 | 116.4 | 67.98 | 3.6269 | 4.5925 | 453.4 | - | - | 2021-11-25 21:11 | 72 | 145 | RateD
19475 | 21-08:09:24 | 1:59 | -0.6072 | 1.2017 | 118.6 | 69.29 | 3.6168 | 4.6751 | 461.5 | - | - | 2021-11-25 21:14 | 72 | 145 | RateD
19476 | 21-08:11:42 | 2:01 | -0.6072 | 1.225 | 120.9 | 70.64 | 3.6068 | 4.7594 | 469.8 | - | - | 2021-11-25 21:16 | 72 | 145 | RateD
19477 | 21-08:14:06 | 2:03 | -0.6072 | 1.2493 | 123.3 | 72.04 | 3.5967 | 4.847 | 478.5 | - | - | 2021-11-25 21:18 | 72 | 145 | RateD
19478 | 21-08:16:41 | 2:06 | -0.6072 | 1.2755 | 125.9 | 73.55 | 3.5866 | 4.9408 | 487.7 | - | - | 2021-11-25 21:21 | 72 | 145 | RateD
19479 | 21-08:19:38 | 2:09 | -0.6072 | 1.3053 | 128.9 | 75.27 | 3.5765 | 5.0477 | 498.3 | - | - | 2021-11-25 21:24 | 72 | 145 | RateD
19480 | 21-08:22:38 | 2:12 | -0.6072 | 1.3357 | 131.9 | 77.02 | 3.5685 | 5.1562 | 509 | - | - | 2021-11-25 21:27 | 72 | 145 | RateD
19481 | 21-08:25:39 | 2:15 | -0.6072 | 1.3661 | 134.9 | 78.78 | 3.562 | 5.2647 | 519.7 | - | - | 2021-11-25 21:30 | 72 | 145 | RateD
19482 | 21-08:28:39 | 2:18 | -0.6072 | 1.3965 | 137.9 | 80.53 | 3.5555 | 5.3729 | 530.4 | - | - | 2021-11-25 21:33 | 72 | 145 | RateD
19483 | 21-08:31:39 | 2:21 | -0.6072 | 1.4269 | 140.9 | 82.28 | 3.548 | 5.4809 | 541.1 | - | - | 2021-11-25 21:36 | 72 | 145 | RateD
19484 | 21-08:34:34 | 2:24 | -0.6072 | 1.4565 | 143.8 | 83.99 | 3.5379 | 5.5856 | 551.4 | - | - | 2021-11-25 21:39 | 72 | 145 | RateD
19485 | 21-08:36:46 | 2:26 | -0.6072 | 1.4786 | 146 | 85.27 | 3.5279 | 5.664 | 559.1 | - | - | 2021-11-25 21:41 | 72 | 145 | RateD
19486 | 21-08:38:27 | 2:28 | -0.6072 | 1.4957 | 147.7 | 86.25 | 3.5178 | 5.7241 | 565.1 | - | - | 2021-11-25 21:43 | 72 | 145 | RateD
19487 | 21-08:39:49 | 2:29 | -0.6072 | 1.5094 | 149 | 87.04 | 3.5077 | 5.7724 | 569.8 | - | - | 2021-11-25 21:44 | 72 | 145 | RateD
19488 | 21-08:40:56 | 2:30 | -0.6073 | 1.5208 | 150.1 | 87.7 | 3.4976 | 5.8123 | 573.8 | - | - | 2021-11-25 21:45 | 72 | 145 | RateD
19489 | 21-08:41:56 | 2:31 | -0.6072 | 1.5309 | 151.1 | 88.28 | 3.4876 | 5.8475 | 577.2 | - | - | 2021-11-25 21:46 | 72 | 145 | RateD
19490 | 21-08:42:47 | 2:32 | -0.6072 | 1.5396 | 152 | 88.78 | 3.4775 | 5.8777 | 580.2 | - | - | 2021-11-25 21:47 | 72 | 145 | RateD
19491 | 21-08:43:35 | 2:33 | -0.6072 | 1.5477 | 152.8 | 89.25 | 3.4673 | 5.9057 | 583 | - | - | 2021-11-25 21:48 | 72 | 145 | RateD
19492 | 21-08:44:20 | 2:34 | -0.6072 | 1.5553 | 153.5 | 89.68 | 3.4572 | 5.932 | 585.6 | - | - | 2021-11-25 21:48 | 72 | 145 | RateD
19493 | 21-08:45:01 | 2:34 | -0.6072 | 1.5622 | 154.2 | 90.08 | 3.4471 | 5.9559 | 587.9 | - | - | 2021-11-25 21:49 | 72 | 145 | RateD
19494 | 21-08:45:41 | 2:35 | -0.6073 | 1.569 | 154.9 | 90.48 | 3.437 | 5.9793 | 590.3 | - | - | 2021-11-25 21:50 | 72 | 145 | RateD
19495 | 21-08:46:20 | 2:36 | -0.6072 | 1.5754 | 155.5 | 90.85 | 3.427 | 6.0014 | 592.4 | - | - | 2021-11-25 21:50 | 72 | 145 | RateD
19496 | 21-08:46:56 | 2:36 | -0.6073 | 1.5816 | 156.1 | 91.2 | 3.4169 | 6.0226 | 594.5 | - | - | 2021-11-25 21:51 | 72 | 145 | RateD
19497 | 21-08:47:32 | 2:37 | -0.6072 | 1.5876 | 156.7 | 91.55 | 3.4068 | 6.043 | 596.5 | - | - | 2021-11-25 21:52 | 72 | 145 | RateD
19498 | 21-08:48:06 | 2:37 | -0.6072 | 1.5933 | 157.3 | 91.88 | 3.3967 | 6.0625 | 598.5 | - | - | 2021-11-25 21:52 | 72 | 145 | RateD
19499 | 21-08:48:39 | 2:38 | -0.6072 | 1.5989 | 157.8 | 92.2 | 3.3867 | 6.0813 | 600.3 | - | - | 2021-11-25 21:53 | 72 | 145 | RateD
19500 | 21-08:49:11 | 2:39 | -0.6073 | 1.6042 | 158.4 | 92.51 | 3.3766 | 6.0995 | 602.1 | - | - | 2021-11-25 21:53 | 72 | 145 | RateD
19501 | 21-08:49:41 | 2:39 | -0.6072 | 1.6094 | 158.9 | 92.8 | 3.3664 | 6.1167 | 603.8 | - | - | 2021-11-25 21:54 | 72 | 145 | RateD
19502 | 21-08:50:10 | 2:40 | -0.6072 | 1.6142 | 159.3 | 93.08 | 3.3561 | 6.133 | 605.4 | - | - | 2021-11-25 21:54 | 72 | 145 | RateD
19503 | 21-08:50:36 | 2:40 | -0.6072 | 1.6187 | 159.8 | 93.34 | 3.346 | 6.1482 | 606.9 | - | - | 2021-11-25 21:55 | 72 | 145 | RateD
19504 | 21-08:51:03 | 2:40 | -0.6072 | 1.6232 | 160.2 | 93.6 | 3.336 | 6.163 | 608.4 | - | - | 2021-11-25 21:55 | 72 | 145 | RateD
19505 | 21-08:51:27 | 2:41 | -0.6072 | 1.6273 | 160.6 | 93.84 | 3.3259 | 6.1767 | 609.7 | - | - | 2021-11-25 21:56 | 72 | 145 | RateD
19506 | 21-08:51:52 | 2:41 | -0.6073 | 1.6314 | 161 | 94.08 | 3.3157 | 6.1905 | 611.1 | - | - | 2021-11-25 21:56 | 72 | 145 | RateD
19507 | 21-08:52:15 | 2:42 | -0.6072 | 1.6354 | 161.4 | 94.3 | 3.3056 | 6.2035 | 612.4 | - | - | 2021-11-25 21:56 | 72 | 145 | RateD
19508 | 21-08:52:36 | 2:42 | -0.6072 | 1.639 | 161.8 | 94.51 | 3.2955 | 6.2154 | 613.6 | - | - | 2021-11-25 21:57 | 72 | 145 | RateD
19509 | 21-08:52:58 | 2:42 | -0.6073 | 1.6426 | 162.1 | 94.72 | 3.2851 | 6.2272 | 614.7 | - | - | 2021-11-25 21:57 | 72 | 145 | RateD
19510 | 21-08:53:18 | 2:43 | -0.6072 | 1.6459 | 162.5 | 94.91 | 3.275 | 6.2382 | 615.8 | - | - | 2021-11-25 21:57 | 72 | 145 | RateD
19511 | 21-08:53:37 | 2:43 | -0.6072 | 1.6492 | 162.8 | 95.1 | 3.2648 | 6.2489 | 616.9 | - | - | 2021-11-25 21:58 | 72 | 145 | RateD
19512 | 21-08:53:55 | 2:43 | -0.6072 | 1.6522 | 163.1 | 95.28 | 3.2547 | 6.2589 | 617.9 | - | - | 2021-11-25 21:58 | 72 | 145 | RateD
19513 | 21-08:54:13 | 2:44 | -0.6072 | 1.6552 | 163.4 | 95.45 | 3.2447 | 6.2684 | 618.8 | - | - | 2021-11-25 21:58 | 72 | 145 | RateD
19514 | 21-08:54:29 | 2:44 | -0.6072 | 1.658 | 163.7 | 95.61 | 3.2346 | 6.2777 | 619.7 | - | - | 2021-11-25 21:59 | 72 | 145 | RateD
19515 | 21-08:54:46 | 2:44 | -0.6072 | 1.6608 | 163.9 | 95.77 | 3.2245 | 6.2865 | 620.6 | - | - | 2021-11-25 21:59 | 72 | 145 | RateD
19516 | 21-08:55:01 | 2:44 | -0.6072 | 1.6634 | 164.2 | 95.92 | 3.2144 | 6.2949 | 621.4 | - | - | 2021-11-25 21:59 | 72 | 145 | RateD
19517 | 21-08:55:17 | 2:45 | -0.6072 | 1.6661 | 164.5 | 96.07 | 3.2041 | 6.3036 | 622.3 | - | - | 2021-11-25 21:59 | 72 | 145 | RateD
19518 | 21-08:55:32 | 2:45 | -0.6072 | 1.6686 | 164.7 | 96.22 | 3.194 | 6.3116 | 623.1 | - | - | 2021-11-25 22:00 | 72 | 145 | RateD
19519 | 21-08:55:47 | 2:45 | -0.6072 | 1.671 | 165 | 96.36 | 3.1839 | 6.3194 | 623.8 | - | - | 2021-11-25 22:00 | 72 | 145 | RateD
19520 | 21-08:56:01 | 2:45 | -0.6072 | 1.6734 | 165.2 | 96.5 | 3.1738 | 6.327 | 624.6 | - | - | 2021-11-25 22:00 | 72 | 145 | RateD
19521 | 21-08:56:15 | 2:46 | -0.6072 | 1.6759 | 165.4 | 96.64 | 3.1634 | 6.3347 | 625.3 | - | - | 2021-11-25 22:00 | 72 | 145 | RateD
19522 | 21-08:56:28 | 2:46 | -0.6072 | 1.6781 | 165.7 | 96.77 | 3.1534 | 6.3417 | 626 | - | - | 2021-11-25 22:01 | 72 | 145 | RateD
19523 | 21-08:56:41 | 2:46 | -0.6072 | 1.6803 | 165.9 | 96.89 | 3.1431 | 6.3486 | 626.7 | - | - | 2021-11-25 22:01 | 72 | 145 | RateD
19524 | 21-08:56:54 | 2:46 | -0.6072 | 1.6824 | 166.1 | 97.01 | 3.1331 | 6.3551 | 627.4 | - | - | 2021-11-25 22:01 | 72 | 145 | RateD
19525 | 21-08:57:06 | 2:46 | -0.6072 | 1.6844 | 166.3 | 97.13 | 3.1228 | 6.3616 | 628 | - | - | 2021-11-25 22:01 | 72 | 145 | RateD
19526 | 21-08:57:18 | 2:47 | -0.6072 | 1.6865 | 166.5 | 97.25 | 3.1126 | 6.368 | 628.6 | - | - | 2021-11-25 22:01 | 72 | 145 | RateD
19527 | 21-08:57:30 | 2:47 | -0.6072 | 1.6885 | 166.7 | 97.37 | 3.1024 | 6.3743 | 629.3 | - | - | 2021-11-25 22:02 | 72 | 145 | RateD
19528 | 21-08:57:42 | 2:47 | -0.6072 | 1.6905 | 166.9 | 97.48 | 3.0921 | 6.3804 | 629.9 | - | - | 2021-11-25 22:02 | 72 | 145 | RateD
19529 | 21-08:57:53 | 2:47 | -0.6073 | 1.6924 | 167.1 | 97.59 | 3.0819 | 6.3863 | 630.4 | - | - | 2021-11-25 22:02 | 72 | 145 | RateD
19530 | 21-08:58:04 | 2:47 | -0.6072 | 1.6942 | 167.2 | 97.69 | 3.0718 | 6.3918 | 631 | - | - | 2021-11-25 22:02 | 72 | 145 | RateD
19531 | 21-08:58:14 | 2:48 | -0.6072 | 1.696 | 167.4 | 97.8 | 3.0618 | 6.3973 | 631.5 | - | - | 2021-11-25 22:02 | 72 | 145 | RateD
19532 | 21-08:58:25 | 2:48 | -0.6072 | 1.6978 | 167.6 | 97.9 | 3.0515 | 6.4028 | 632.1 | - | - | 2021-11-25 22:03 | 72 | 145 | RateD
19533 | 21-08:58:36 | 2:48 | -0.6072 | 1.6996 | 167.8 | 98.01 | 3.0411 | 6.4083 | 632.6 | - | - | 2021-11-25 22:03 | 72 | 145 | RateD
19534 | 21-08:58:46 | 2:48 | -0.6072 | 1.7014 | 168 | 98.11 | 3.0306 | 6.4138 | 633.1 | - | - | 2021-11-25 22:03 | 72 | 145 | RateD
19535 | 21-08:58:56 | 2:48 | -0.6072 | 1.703 | 168.1 | 98.21 | 3.0204 | 6.4188 | 633.6 | - | - | 2021-11-25 22:03 | 72 | 145 | RateD
19536 | 21-08:59:06 | 2:48 | -0.6072 | 1.7047 | 168.3 | 98.3 | 3.01 | 6.4239 | 634.2 | - | - | 2021-11-25 22:03 | 72 | 145 | RateD
19537 | 21-08:59:16 | 2:49 | -0.6072 | 1.7064 | 168.5 | 98.4 | 2.9993 | 6.429 | 634.6 | - | - | 2021-11-25 22:03 | 72 | 145 | RateD
19538 | 21-08:59:26 | 2:49 | -0.6072 | 1.7081 | 168.6 | 98.5 | 2.9887 | 6.434 | 635.1 | - | - | 2021-11-25 22:04 | 72 | 145 | RateD
19539 | 21-08:59:35 | 2:49 | -0.6072 | 1.7097 | 168.8 | 98.59 | 2.9787 | 6.4387 | 635.6 | - | - | 2021-11-25 22:04 | 72 | 145 | RateD
19540 | 21-08:59:45 | 2:49 | -0.6072 | 1.7113 | 168.9 | 98.68 | 2.9683 | 6.4435 | 636.1 | - | - | 2021-11-25 22:04 | 72 | 145 | RateD
19541 | 21-08:59:54 | 2:49 | -0.6072 | 1.7128 | 169.1 | 98.77 | 2.9577 | 6.4481 | 636.5 | - | - | 2021-11-25 22:04 | 72 | 145 | RateD
19542 | 21-09:00:04 | 2:49 | -0.6072 | 1.7144 | 169.2 | 98.86 | 2.9472 | 6.4528 | 637 | - | - | 2021-11-25 22:04 | 72 | 145 | RateD
19543 | 21-09:00:12 | 2:50 | -0.6072 | 1.7159 | 169.4 | 98.95 | 2.937 | 6.4571 | 637.4 | - | - | 2021-11-25 22:04 | 72 | 145 | RateD
19544 | 21-09:00:21 | 2:50 | -0.6072 | 1.7173 | 169.5 | 99.03 | 2.9267 | 6.4613 | 637.8 | - | - | 2021-11-25 22:04 | 72 | 145 | RateD
19545 | 21-09:00:30 | 2:50 | -0.6072 | 1.7188 | 169.7 | 99.11 | 2.9164 | 6.4656 | 638.3 | - | - | 2021-11-25 22:05 | 72 | 145 | RateD
19546 | 21-09:00:38 | 2:50 | -0.6072 | 1.7203 | 169.8 | 99.2 | 2.9057 | 6.4699 | 638.7 | - | - | 2021-11-25 22:05 | 72 | 145 | RateD
19547 | 21-09:00:47 | 2:50 | -0.6072 | 1.7217 | 170 | 99.28 | 2.8956 | 6.4739 | 639.1 | - | - | 2021-11-25 22:05 | 72 | 145 | RateD
19548 | 21-09:00:55 | 2:50 | -0.6072 | 1.7231 | 170.1 | 99.37 | 2.8847 | 6.4782 | 639.5 | - | - | 2021-11-25 22:05 | 72 | 145 | RateD
19549 | 21-09:01:04 | 2:50 | -0.6072 | 1.7245 | 170.2 | 99.45 | 2.8743 | 6.4823 | 639.9 | - | - | 2021-11-25 22:05 | 72 | 145 | RateD
19550 | 21-09:01:12 | 2:51 | -0.6072 | 1.7259 | 170.4 | 99.52 | 2.8641 | 6.4862 | 640.3 | - | - | 2021-11-25 22:05 | 72 | 145 | RateD
19551 | 21-09:01:20 | 2:51 | -0.6072 | 1.7273 | 170.5 | 99.6 | 2.8534 | 6.4901 | 640.7 | - | - | 2021-11-25 22:05 | 72 | 145 | RateD
19552 | 21-09:01:28 | 2:51 | -0.6073 | 1.7287 | 170.6 | 99.68 | 2.8427 | 6.4941 | 641.1 | - | - | 2021-11-25 22:06 | 72 | 145 | RateD
19553 | 21-09:01:36 | 2:51 | -0.6072 | 1.7299 | 170.8 | 99.76 | 2.8325 | 6.4977 | 641.4 | - | - | 2021-11-25 22:06 | 72 | 145 | RateD
19554 | 21-09:01:44 | 2:51 | -0.6072 | 1.7313 | 170.9 | 99.84 | 2.822 | 6.5015 | 641.8 | - | - | 2021-11-25 22:06 | 72 | 145 | RateD
19555 | 21-09:01:51 | 2:51 | -0.6072 | 1.7326 | 171 | 99.91 | 2.8119 | 6.5051 | 642.2 | - | - | 2021-11-25 22:06 | 72 | 145 | RateD
19556 | 21-09:01:59 | 2:51 | -0.6072 | 1.7338 | 171.2 | 99.98 | 2.8018 | 6.5086 | 642.5 | - | - | 2021-11-25 22:06 | 72 | 145 | RateD
19557 | 21-09:02:01 | 2:51 | -0.6072 | 1.7342 | 171.2 | 100 | 2.7999 | 6.5095 | 642.6 | - | - | 2021-11-25 22:06 | 72 | 145 | RateD
19558 | 21-09:02:01 | 0:00 | 0.6072 | 0 | 0 | 0 | 2.924 | 0 | 0 | - | - | 2021-11-25 22:06 | 73 | 146 | RateC
19559 | 21-09:02:03 | 0:00 | 0.6072 | 0.0003 | 0 | 0.02 | 3.0272 | 0.001 | 0.1 | - | - | 2021-11-25 22:06 | 73 | 146 | RateC
19560 | 21-09:02:03 | 0:00 | 0.6072 | 0.0005 | 0 | 0.03 | 3.0641 | 0.0014 | 0.1 | - | - | 2021-11-25 22:06 | 73 | 146 | RateC
19561 | 21-09:02:04 | 0:00 | 0.6072 | 0.0006 | 0.1 | 0.03 | 3.0951 | 0.0017 | 0.2 | - | - | 2021-11-25 22:06 | 73 | 146 | RateC
19562 | 21-09:02:05 | 0:00 | 0.6072 | 0.0007 | 0.1 | 0.04 | 3.1242 | 0.0021 | 0.2 | - | - | 2021-11-25 22:06 | 73 | 146 | RateC
19563 | 21-09:02:05 | 0:00 | 0.6072 | 0.0008 | 0.1 | 0.05 | 3.151 | 0.0024 | 0.2 | - | - | 2021-11-25 22:06 | 73 | 146 | RateC
19564 | 21-09:02:07 | 0:00 | 0.6072 | 0.0011 | 0.1 | 0.06 | 3.2134 | 0.0034 | 0.3 | - | - | 2021-11-25 22:06 | 73 | 146 | RateC
19565 | 21-09:02:09 | 0:00 | 0.6072 | 0.0014 | 0.1 | 0.08 | 3.2701 | 0.0045 | 0.4 | - | - | 2021-11-25 22:06 | 73 | 146 | RateC
19566 | 21-09:02:11 | 0:00 | 0.6072 | 0.0017 | 0.2 | 0.1 | 3.3175 | 0.0055 | 0.5 | - | - | 2021-11-25 22:06 | 73 | 146 | RateC
19567 | 21-09:02:13 | 0:00 | 0.6072 | 0.0021 | 0.2 | 0.12 | 3.3633 | 0.0066 | 0.7 | - | - | 2021-11-25 22:06 | 73 | 146 | RateC
19568 | 21-09:02:15 | 0:00 | 0.6072 | 0.0024 | 0.2 | 0.14 | 3.4032 | 0.0077 | 0.8 | - | - | 2021-11-25 22:06 | 73 | 146 | RateC
19569 | 21-09:02:16 | 0:00 | 0.6072 | 0.0026 | 0.3 | 0.15 | 3.4282 | 0.0085 | 0.8 | - | - | 2021-11-25 22:06 | 73 | 146 | RateC
19570 | 21-09:02:17 | 0:00 | 0.6072 | 0.0027 | 0.3 | 0.16 | 3.4387 | 0.0089 | 0.9 | - | - | 2021-11-25 22:06 | 73 | 146 | RateC
19571 | 21-09:02:17 | 0:00 | 0.6073 | 0.0028 | 0.3 | 0.16 | 3.449 | 0.0092 | 0.9 | - | - | 2021-11-25 22:06 | 73 | 146 | RateC
19572 | 21-09:02:18 | 0:00 | 0.6072 | 0.0029 | 0.3 | 0.17 | 3.4598 | 0.0096 | 1 | - | - | 2021-11-25 22:06 | 73 | 146 | RateC
19573 | 21-09:02:19 | 0:00 | 0.6072 | 0.0031 | 0.3 | 0.18 | 3.4769 | 0.0103 | 1 | - | - | 2021-11-25 22:06 | 73 | 146 | RateC
19574 | 21-09:02:20 | 0:00 | 0.6072 | 0.0033 | 0.3 | 0.19 | 3.4928 | 0.011 | 1.1 | - | - | 2021-11-25 22:06 | 73 | 146 | RateC
19575 | 21-09:02:22 | 0:00 | 0.6072 | 0.0035 | 0.3 | 0.2 | 3.5074 | 0.0117 | 1.2 | - | - | 2021-11-25 22:06 | 73 | 146 | RateC
19576 | 21-09:02:23 | 0:00 | 0.6072 | 0.0037 | 0.4 | 0.22 | 3.5195 | 0.0124 | 1.2 | - | - | 2021-11-25 22:07 | 73 | 146 | RateC
19577 | 21-09:02:24 | 0:00 | 0.6072 | 0.0039 | 0.4 | 0.23 | 3.5302 | 0.0132 | 1.3 | - | - | 2021-11-25 22:07 | 73 | 146 | RateC
19578 | 21-09:02:26 | 0:00 | 0.6072 | 0.0043 | 0.4 | 0.25 | 3.5434 | 0.0143 | 1.4 | - | - | 2021-11-25 22:07 | 73 | 146 | RateC
19579 | 21-09:02:28 | 0:00 | 0.6072 | 0.0046 | 0.5 | 0.26 | 3.5534 | 0.0155 | 1.5 | - | - | 2021-11-25 22:07 | 73 | 146 | RateC
19580 | 21-09:02:31 | 0:00 | 0.6072 | 0.0051 | 0.5 | 0.29 | 3.5648 | 0.0173 | 1.7 | - | - | 2021-11-25 22:07 | 73 | 146 | RateC
19581 | 21-09:02:35 | 0:01 | 0.6072 | 0.0058 | 0.6 | 0.34 | 3.5759 | 0.0199 | 2 | - | - | 2021-11-25 22:07 | 73 | 146 | RateC
19582 | 21-09:02:41 | 0:01 | 0.6072 | 0.0069 | 0.7 | 0.4 | 3.5868 | 0.0236 | 2.3 | - | - | 2021-11-25 22:07 | 73 | 146 | RateC
19583 | 21-09:02:49 | 0:01 | 0.6072 | 0.0082 | 0.8 | 0.47 | 3.5969 | 0.0283 | 2.8 | - | - | 2021-11-25 22:07 | 73 | 146 | RateC
19584 | 21-09:03:00 | 0:01 | 0.6072 | 0.01 | 1 | 0.57 | 3.6069 | 0.0348 | 3.4 | - | - | 2021-11-25 22:07 | 73 | 146 | RateC
19585 | 21-09:03:13 | 0:01 | 0.6072 | 0.0122 | 1.2 | 0.7 | 3.6172 | 0.0428 | 4.2 | - | - | 2021-11-25 22:07 | 73 | 146 | RateC
19586 | 21-09:03:30 | 0:01 | 0.6072 | 0.015 | 1.5 | 0.86 | 3.6274 | 0.053 | 5.2 | - | - | 2021-11-25 22:08 | 73 | 146 | RateC
19587 | 21-09:03:50 | 0:02 | 0.6072 | 0.0185 | 1.8 | 1.06 | 3.6375 | 0.0656 | 6.5 | - | - | 2021-11-25 22:08 | 73 | 146 | RateC
19588 | 21-09:04:17 | 0:02 | 0.6072 | 0.0229 | 2.3 | 1.32 | 3.6475 | 0.0818 | 8.1 | - | - | 2021-11-25 22:08 | 73 | 146 | RateC
19589 | 21-09:04:51 | 0:03 | 0.6072 | 0.0287 | 2.8 | 1.65 | 3.6576 | 0.1028 | 10.1 | - | - | 2021-11-25 22:09 | 73 | 146 | RateC
19590 | 21-09:05:36 | 0:04 | 0.6072 | 0.0364 | 3.6 | 2.09 | 3.6677 | 0.1309 | 12.9 | - | - | 2021-11-25 22:10 | 73 | 146 | RateC
19591 | 21-09:06:41 | 0:05 | 0.6072 | 0.0473 | 4.7 | 2.72 | 3.6778 | 0.171 | 16.9 | - | - | 2021-11-25 22:11 | 73 | 146 | RateC
19592 | 21-09:08:17 | 0:06 | 0.6072 | 0.0635 | 6.3 | 3.65 | 3.6878 | 0.2308 | 22.8 | - | - | 2021-11-25 22:12 | 73 | 146 | RateC
19593 | 21-09:10:55 | 0:09 | 0.6072 | 0.0901 | 8.9 | 5.18 | 3.6979 | 0.3289 | 32.5 | - | - | 2021-11-25 22:15 | 73 | 146 | RateC
19594 | 21-09:13:55 | 0:12 | 0.6072 | 0.1205 | 11.9 | 6.93 | 3.7063 | 0.4414 | 43.6 | - | - | 2021-11-25 22:18 | 73 | 146 | RateC
19595 | 21-09:16:55 | 0:15 | 0.6072 | 0.1509 | 14.9 | 8.68 | 3.7125 | 0.5542 | 54.7 | - | - | 2021-11-25 22:21 | 73 | 146 | RateC
19596 | 21-09:19:56 | 0:18 | 0.6072 | 0.1813 | 17.9 | 10.43 | 3.7168 | 0.6673 | 65.9 | - | - | 2021-11-25 22:24 | 73 | 146 | RateC
19597 | 21-09:22:56 | 0:21 | 0.6072 | 0.2117 | 20.9 | 12.18 | 3.7201 | 0.7804 | 77 | - | - | 2021-11-25 22:27 | 73 | 146 | RateC
19598 | 21-09:25:56 | 0:24 | 0.6072 | 0.2421 | 23.9 | 13.93 | 3.723 | 0.8936 | 88.2 | - | - | 2021-11-25 22:30 | 73 | 146 | RateC
19599 | 21-09:28:56 | 0:27 | 0.6072 | 0.2725 | 26.9 | 15.68 | 3.7264 | 1.0067 | 99.4 | - | - | 2021-11-25 22:33 | 73 | 146 | RateC
19600 | 21-09:31:57 | 0:30 | 0.6072 | 0.3029 | 29.9 | 17.43 | 3.7309 | 1.1201 | 110.6 | - | - | 2021-11-25 22:36 | 73 | 146 | RateC
19601 | 21-09:34:57 | 0:33 | 0.6072 | 0.3333 | 32.9 | 19.18 | 3.7368 | 1.2337 | 121.8 | - | - | 2021-11-25 22:39 | 73 | 146 | RateC
19602 | 21-09:37:57 | 0:36 | 0.6072 | 0.3638 | 35.9 | 20.93 | 3.744 | 1.3474 | 133 | - | - | 2021-11-25 22:42 | 73 | 146 | RateC
19603 | 21-09:40:57 | 0:39 | 0.6072 | 0.3941 | 38.9 | 22.68 | 3.7526 | 1.4612 | 144.2 | - | - | 2021-11-25 22:45 | 73 | 146 | RateC
19604 | 21-09:43:57 | 0:42 | 0.6072 | 0.4245 | 41.9 | 24.43 | 3.7622 | 1.5754 | 155.5 | - | - | 2021-11-25 22:48 | 73 | 146 | RateC
19605 | 21-09:46:48 | 0:45 | 0.6072 | 0.4534 | 44.8 | 26.09 | 3.7723 | 1.6842 | 166.3 | - | - | 2021-11-25 22:51 | 73 | 146 | RateC
19606 | 21-09:49:33 | 0:48 | 0.6072 | 0.4812 | 47.5 | 27.69 | 3.7824 | 1.7892 | 176.6 | - | - | 2021-11-25 22:54 | 73 | 146 | RateC
19607 | 21-09:52:18 | 0:50 | 0.6072 | 0.509 | 50.2 | 29.28 | 3.7925 | 1.8944 | 187 | - | - | 2021-11-25 22:56 | 73 | 146 | RateC
19608 | 21-09:55:04 | 0:53 | 0.6072 | 0.5369 | 53 | 30.89 | 3.8025 | 2.0005 | 197.5 | - | - | 2021-11-25 22:59 | 73 | 146 | RateC
19609 | 21-09:57:53 | 0:56 | 0.6072 | 0.5655 | 55.8 | 32.54 | 3.8126 | 2.1094 | 208.2 | - | - | 2021-11-25 23:02 | 73 | 146 | RateC
19610 | 21-10:00:47 | 0:59 | 0.6072 | 0.5949 | 58.7 | 34.23 | 3.8227 | 2.2215 | 219.3 | - | - | 2021-11-25 23:05 | 73 | 146 | RateC
19611 | 21-10:03:40 | 1:02 | 0.6072 | 0.6239 | 61.6 | 35.9 | 3.8328 | 2.3328 | 230.3 | - | - | 2021-11-25 23:08 | 73 | 146 | RateC
19612 | 21-10:06:26 | 1:04 | 0.6072 | 0.652 | 64.4 | 37.51 | 3.8429 | 2.4405 | 240.9 | - | - | 2021-11-25 23:11 | 73 | 146 | RateC
19613 | 21-10:09:09 | 1:07 | 0.6073 | 0.6794 | 67.1 | 39.09 | 3.8529 | 2.5461 | 251.3 | - | - | 2021-11-25 23:13 | 73 | 146 | RateC
19614 | 21-10:11:42 | 1:10 | 0.6072 | 0.7054 | 69.6 | 40.59 | 3.863 | 2.6462 | 261.2 | - | - | 2021-11-25 23:16 | 73 | 146 | RateC
19615 | 21-10:14:06 | 1:12 | 0.6072 | 0.7295 | 72 | 41.97 | 3.8731 | 2.7395 | 270.4 | - | - | 2021-11-25 23:18 | 73 | 146 | RateC
19616 | 21-10:16:20 | 1:14 | 0.6072 | 0.7522 | 74.3 | 43.28 | 3.8832 | 2.8273 | 279.1 | - | - | 2021-11-25 23:20 | 73 | 146 | RateC
19617 | 21-10:18:26 | 1:16 | 0.6072 | 0.7734 | 76.3 | 44.5 | 3.8932 | 2.9098 | 287.2 | - | - | 2021-11-25 23:23 | 73 | 146 | RateC
19618 | 21-10:20:19 | 1:18 | 0.6072 | 0.7926 | 78.2 | 45.6 | 3.9033 | 2.9846 | 294.6 | - | - | 2021-11-25 23:24 | 73 | 146 | RateC
19619 | 21-10:22:06 | 1:20 | 0.6072 | 0.8106 | 80 | 46.64 | 3.9134 | 3.055 | 301.6 | - | - | 2021-11-25 23:26 | 73 | 146 | RateC
19620 | 21-10:23:47 | 1:22 | 0.6072 | 0.8276 | 81.7 | 47.62 | 3.9235 | 3.1216 | 308.2 | - | - | 2021-11-25 23:28 | 73 | 146 | RateC
19621 | 21-10:25:23 | 1:23 | 0.6072 | 0.8437 | 83.3 | 48.54 | 3.9335 | 3.185 | 314.4 | - | - | 2021-11-25 23:30 | 73 | 146 | RateC
19622 | 21-10:26:54 | 1:25 | 0.6072 | 0.8591 | 84.8 | 49.43 | 3.9436 | 3.2457 | 320.4 | - | - | 2021-11-25 23:31 | 73 | 146 | RateC
19623 | 21-10:28:24 | 1:26 | 0.6072 | 0.8743 | 86.3 | 50.3 | 3.9537 | 3.3055 | 326.3 | - | - | 2021-11-25 23:33 | 73 | 146 | RateC
19624 | 21-10:29:56 | 1:28 | 0.6072 | 0.8898 | 87.8 | 51.2 | 3.9638 | 3.367 | 332.4 | - | - | 2021-11-25 23:34 | 73 | 146 | RateC
19625 | 21-10:31:29 | 1:29 | 0.6072 | 0.9056 | 89.4 | 52.11 | 3.9738 | 3.4297 | 338.6 | - | - | 2021-11-25 23:36 | 73 | 146 | RateC
19626 | 21-10:33:09 | 1:31 | 0.6072 | 0.9224 | 91.1 | 53.07 | 3.9839 | 3.4967 | 345.2 | - | - | 2021-11-25 23:37 | 73 | 146 | RateC
19627 | 21-10:34:59 | 1:33 | 0.6072 | 0.9409 | 92.9 | 54.13 | 3.994 | 3.5702 | 352.4 | - | - | 2021-11-25 23:39 | 73 | 146 | RateC
19628 | 21-10:37:01 | 1:35 | 0.6072 | 0.9615 | 94.9 | 55.32 | 4.0041 | 3.6527 | 360.6 | - | - | 2021-11-25 23:41 | 73 | 146 | RateC
19629 | 21-10:39:14 | 1:37 | 0.6072 | 0.9839 | 97.1 | 56.61 | 4.0141 | 3.7427 | 369.5 | - | - | 2021-11-25 23:43 | 73 | 146 | RateC
19630 | 21-10:41:37 | 1:40 | 0.6072 | 1.0082 | 99.5 | 58.01 | 4.0242 | 3.84 | 379.1 | - | - | 2021-11-25 23:46 | 73 | 146 | RateC
19631 | 21-10:44:15 | 1:42 | 0.6072 | 1.0347 | 102.1 | 59.53 | 4.0343 | 3.947 | 389.6 | - | - | 2021-11-25 23:48 | 73 | 146 | RateC
19632 | 21-10:47:07 | 1:45 | 0.6072 | 1.0637 | 105 | 61.2 | 4.0444 | 4.064 | 401.2 | - | - | 2021-11-25 23:51 | 73 | 146 | RateC
19633 | 21-10:50:07 | 1:48 | 0.6072 | 1.094 | 108 | 62.95 | 4.054 | 4.1869 | 413.3 | - | - | 2021-11-25 23:54 | 73 | 146 | RateC
19634 | 21-10:53:07 | 1:51 | 0.6072 | 1.1245 | 111 | 64.7 | 4.063 | 4.3104 | 425.5 | - | - | 2021-11-25 23:57 | 73 | 146 | RateC
19635 | 21-10:56:07 | 1:54 | 0.6072 | 1.1548 | 114 | 66.44 | 4.0713 | 4.4338 | 437.7 | - | - | 2021-11-26 | 73 | 146 | RateC
19636 | 21-10:59:07 | 1:57 | 0.6072 | 1.1852 | 117 | 68.2 | 4.0794 | 4.5579 | 449.9 | - | - | 2021-11-26 00:03 | 73 | 146 | RateC
19637 | 21-11:02:08 | 2:00 | 0.6072 | 1.2157 | 120 | 69.95 | 4.0873 | 4.6822 | 462.2 | - | - | 2021-11-26 00:06 | 73 | 146 | RateC
19638 | 21-11:05:08 | 2:03 | 0.6072 | 1.2461 | 123 | 71.7 | 4.0961 | 4.8067 | 474.5 | - | - | 2021-11-26 00:09 | 73 | 146 | RateC
19639 | 21-11:07:57 | 2:06 | 0.6072 | 1.2745 | 125.8 | 73.33 | 4.1062 | 4.9232 | 486 | - | - | 2021-11-26 00:12 | 73 | 146 | RateC
19640 | 21-11:10:10 | 2:08 | 0.6072 | 1.2971 | 128 | 74.63 | 4.1163 | 5.0159 | 495.2 | - | - | 2021-11-26 00:14 | 73 | 146 | RateC
19641 | 21-11:11:57 | 2:10 | 0.6072 | 1.315 | 129.8 | 75.66 | 4.1264 | 5.09 | 502.5 | - | - | 2021-11-26 00:16 | 73 | 146 | RateC
19642 | 21-11:13:25 | 2:11 | 0.6072 | 1.3299 | 131.3 | 76.52 | 4.1364 | 5.1514 | 508.5 | - | - | 2021-11-26 00:18 | 73 | 146 | RateC
19643 | 21-11:14:42 | 2:13 | 0.6072 | 1.3429 | 132.6 | 77.26 | 4.1465 | 5.205 | 513.8 | - | - | 2021-11-26 00:19 | 73 | 146 | RateC
19644 | 21-11:15:51 | 2:14 | 0.6072 | 1.3546 | 133.7 | 77.94 | 4.1566 | 5.2538 | 518.6 | - | - | 2021-11-26 00:20 | 73 | 146 | RateC
19645 | 21-11:16:56 | 2:15 | 0.6072 | 1.3655 | 134.8 | 78.57 | 4.1667 | 5.2991 | 523.1 | - | - | 2021-11-26 00:21 | 73 | 146 | RateC
19646 | 21-11:17:59 | 2:16 | 0.6072 | 1.3762 | 135.9 | 79.18 | 4.1767 | 5.3437 | 527.5 | - | - | 2021-11-26 00:22 | 73 | 146 | RateC
19647 | 21-11:19:01 | 2:17 | 0.6072 | 1.3866 | 136.9 | 79.78 | 4.1868 | 5.3873 | 531.8 | - | - | 2021-11-26 00:23 | 73 | 146 | RateC
19648 | 21-11:20:05 | 2:18 | 0.6072 | 1.3973 | 137.9 | 80.4 | 4.1969 | 5.4321 | 536.2 | - | - | 2021-11-26 00:24 | 73 | 146 | RateC
19649 | 21-11:21:10 | 2:19 | 0.6072 | 1.4084 | 139 | 81.04 | 4.207 | 5.4788 | 540.8 | - | - | 2021-11-26 00:25 | 73 | 146 | RateC
19650 | 21-11:22:20 | 2:20 | 0.6072 | 1.4201 | 140.2 | 81.71 | 4.217 | 5.528 | 545.7 | - | - | 2021-11-26 00:26 | 73 | 146 | RateC
19651 | 21-11:23:34 | 2:22 | 0.6072 | 1.4326 | 141.4 | 82.43 | 4.2271 | 5.5808 | 550.9 | - | - | 2021-11-26 00:28 | 73 | 146 | RateC
19652 | 21-11:24:57 | 2:23 | 0.6072 | 1.4467 | 142.8 | 83.24 | 4.2372 | 5.6406 | 556.8 | - | - | 2021-11-26 00:29 | 73 | 146 | RateC
19653 | 21-11:26:43 | 2:25 | 0.6072 | 1.4644 | 144.6 | 84.26 | 4.2473 | 5.7158 | 564.2 | - | - | 2021-11-26 00:31 | 73 | 146 | RateC
19654 | 21-11:29:04 | 2:27 | 0.6072 | 1.4883 | 146.9 | 85.63 | 4.2573 | 5.817 | 574.2 | - | - | 2021-11-26 00:33 | 73 | 146 | RateC
19655 | 21-11:31:55 | 2:30 | 0.6072 | 1.5172 | 149.8 | 87.29 | 4.2674 | 5.9402 | 586.4 | - | - | 2021-11-26 00:36 | 73 | 146 | RateC
19656 | 21-11:34:48 | 2:33 | 0.6072 | 1.5463 | 152.7 | 88.97 | 4.2775 | 6.0649 | 598.7 | - | - | 2021-11-26 00:39 | 73 | 146 | RateC
19657 | 21-11:37:33 | 2:36 | 0.6072 | 1.5741 | 155.4 | 90.57 | 4.2876 | 6.1837 | 610.4 | - | - | 2021-11-26 00:42 | 73 | 146 | RateC
19658 | 21-11:39:58 | 2:38 | 0.6072 | 1.5986 | 157.8 | 91.98 | 4.2976 | 6.289 | 620.8 | - | - | 2021-11-26 00:44 | 73 | 146 | RateC
19659 | 21-11:42:08 | 2:40 | 0.6072 | 1.6205 | 160 | 93.24 | 4.3077 | 6.3831 | 630.1 | - | - | 2021-11-26 00:46 | 73 | 146 | RateC
19660 | 21-11:44:05 | 2:42 | 0.6072 | 1.6403 | 161.9 | 94.38 | 4.3178 | 6.4685 | 638.5 | - | - | 2021-11-26 00:48 | 73 | 146 | RateC
19661 | 21-11:45:49 | 2:44 | 0.6073 | 1.6578 | 163.7 | 95.39 | 4.3279 | 6.5443 | 646 | - | - | 2021-11-26 00:50 | 73 | 146 | RateC
19662 | 21-11:47:18 | 2:45 | 0.6072 | 1.6728 | 165.1 | 96.25 | 4.338 | 6.6091 | 652.4 | - | - | 2021-11-26 00:51 | 73 | 146 | RateC
19663 | 21-11:48:36 | 2:47 | 0.6072 | 1.686 | 166.4 | 97.01 | 4.348 | 6.6666 | 658.1 | - | - | 2021-11-26 00:53 | 73 | 146 | RateC
19664 | 21-11:49:49 | 2:48 | 0.6072 | 1.6983 | 167.7 | 97.72 | 4.3583 | 6.72 | 663.4 | - | - | 2021-11-26 00:54 | 73 | 146 | RateC
19665 | 21-11:50:53 | 2:49 | 0.6072 | 1.7092 | 168.7 | 98.34 | 4.3685 | 6.7674 | 668.1 | - | - | 2021-11-26 00:55 | 73 | 146 | RateC
19666 | 21-11:51:53 | 2:50 | 0.6072 | 1.7192 | 169.7 | 98.92 | 4.3786 | 6.8114 | 672.4 | - | - | 2021-11-26 00:56 | 73 | 146 | RateC
19667 | 21-11:52:48 | 2:51 | 0.6072 | 1.7285 | 170.6 | 99.45 | 4.3888 | 6.8521 | 676.4 | - | - | 2021-11-26 00:57 | 73 | 146 | RateC
19668 | 21-11:53:38 | 2:52 | 0.6072 | 1.7369 | 171.5 | 99.94 | 4.3989 | 6.8892 | 680.1 | - | - | 2021-11-26 00:58 | 73 | 146 | RateC
19669 | 21-11:53:44 | 2:52 | 0.6072 | 1.738 | 171.6 | 100 | 4.4 | 6.8939 | 680.5 | - | - | 2021-11-26 00:58 | 73 | 146 | RateC
19670 | 21-11:53:44 | 0:00 | -0.6072 | 0 | 0 | 0 | 4.2852 | 0 | 0 | - | - | 2021-11-26 00:58 | 73 | 147 | RateD
19671 | 21-11:53:46 | 0:00 | -0.6072 | 0.0002 | 0 | 0.01 | 4.2439 | 0.0009 | 0.1 | - | - | 2021-11-26 00:58 | 73 | 147 | RateD
19672 | 21-11:53:46 | 0:00 | -0.6072 | 0.0003 | 0 | 0.02 | 4.2282 | 0.0014 | 0.1 | - | - | 2021-11-26 00:58 | 73 | 147 | RateD
19673 | 21-11:53:47 | 0:00 | -0.6072 | 0.0005 | 0.1 | 0.03 | 4.215 | 0.0022 | 0.2 | - | - | 2021-11-26 00:58 | 73 | 147 | RateD
19674 | 21-11:53:49 | 0:00 | -0.6072 | 0.0008 | 0.1 | 0.05 | 4.2046 | 0.0036 | 0.4 | - | - | 2021-11-26 00:58 | 73 | 147 | RateD
19675 | 21-11:53:53 | 0:00 | -0.6072 | 0.0015 | 0.1 | 0.09 | 4.1939 | 0.0062 | 0.6 | - | - | 2021-11-26 00:58 | 73 | 147 | RateD
19676 | 21-11:54:00 | 0:00 | -0.6072 | 0.0026 | 0.3 | 0.15 | 4.1834 | 0.0109 | 1.1 | - | - | 2021-11-26 00:58 | 73 | 147 | RateD
19677 | 21-11:54:10 | 0:00 | -0.6072 | 0.0044 | 0.4 | 0.25 | 4.1729 | 0.0184 | 1.8 | - | - | 2021-11-26 00:58 | 73 | 147 | RateD
19678 | 21-11:54:26 | 0:01 | -0.6072 | 0.007 | 0.7 | 0.4 | 4.1626 | 0.0293 | 2.9 | - | - | 2021-11-26 00:59 | 73 | 147 | RateD
19679 | 21-11:54:47 | 0:01 | -0.6072 | 0.0106 | 1 | 0.61 | 4.1524 | 0.0443 | 4.4 | - | - | 2021-11-26 00:59 | 73 | 147 | RateD
19680 | 21-11:55:16 | 0:02 | -0.6072 | 0.0155 | 1.5 | 0.9 | 4.1423 | 0.0647 | 6.4 | - | - | 2021-11-26 00:59 | 73 | 147 | RateD
19681 | 21-11:55:57 | 0:02 | -0.6073 | 0.0224 | 2.2 | 1.3 | 4.1323 | 0.0933 | 9.2 | - | - | 2021-11-26 01:00 | 73 | 147 | RateD
19682 | 21-11:57:00 | 0:03 | -0.6072 | 0.0331 | 3.3 | 1.91 | 4.1222 | 0.1371 | 13.5 | - | - | 2021-11-26 01:01 | 73 | 147 | RateD
19683 | 21-11:59:04 | 0:05 | -0.6072 | 0.0538 | 5.3 | 3.11 | 4.1121 | 0.2226 | 22 | - | - | 2021-11-26 01:03 | 73 | 147 | RateD
19684 | 21-12:02:04 | 0:08 | -0.6072 | 0.0843 | 8.3 | 4.88 | 4.1056 | 0.3477 | 34.3 | - | - | 2021-11-26 01:06 | 73 | 147 | RateD
19685 | 21-12:05:04 | 0:11 | -0.6072 | 0.1147 | 11.3 | 6.63 | 4.1014 | 0.4724 | 46.6 | - | - | 2021-11-26 01:09 | 73 | 147 | RateD
19686 | 21-12:08:04 | 0:14 | -0.6072 | 0.1451 | 14.3 | 8.39 | 4.0974 | 0.5971 | 58.9 | - | - | 2021-11-26 01:12 | 73 | 147 | RateD
19687 | 21-12:11:05 | 0:17 | -0.6072 | 0.1755 | 17.3 | 10.15 | 4.0924 | 0.7217 | 71.2 | - | - | 2021-11-26 01:15 | 73 | 147 | RateD
19688 | 21-12:14:05 | 0:20 | -0.6072 | 0.2059 | 20.3 | 11.91 | 4.0864 | 0.8462 | 83.5 | - | - | 2021-11-26 01:18 | 73 | 147 | RateD
19689 | 21-12:17:06 | 0:23 | -0.6072 | 0.2364 | 23.3 | 13.67 | 4.0775 | 0.9703 | 95.8 | - | - | 2021-11-26 01:21 | 73 | 147 | RateD
19690 | 21-12:19:25 | 0:26 | -0.6072 | 0.26 | 25.7 | 15.04 | 4.0675 | 1.0664 | 105.3 | - | - | 2021-11-26 01:24 | 73 | 147 | RateD
19691 | 21-12:21:05 | 0:27 | -0.6072 | 0.2767 | 27.3 | 16.01 | 4.0574 | 1.1346 | 112 | - | - | 2021-11-26 01:25 | 73 | 147 | RateD
19692 | 21-12:22:23 | 0:29 | -0.6072 | 0.2898 | 28.6 | 16.77 | 4.0473 | 1.1877 | 117.2 | - | - | 2021-11-26 01:27 | 73 | 147 | RateD
19693 | 21-12:23:31 | 0:30 | -0.6072 | 0.3013 | 29.7 | 17.43 | 4.0372 | 1.2341 | 121.8 | - | - | 2021-11-26 01:28 | 73 | 147 | RateD
19694 | 21-12:24:34 | 0:31 | -0.6072 | 0.312 | 30.8 | 18.05 | 4.027 | 1.2773 | 126.1 | - | - | 2021-11-26 01:29 | 73 | 147 | RateD
19695 | 21-12:25:36 | 0:32 | -0.6072 | 0.3224 | 31.8 | 18.65 | 4.0169 | 1.3191 | 130.2 | - | - | 2021-11-26 01:30 | 73 | 147 | RateD
19696 | 21-12:26:39 | 0:33 | -0.6072 | 0.333 | 32.9 | 19.27 | 4.0069 | 1.3617 | 134.4 | - | - | 2021-11-26 01:31 | 73 | 147 | RateD
19697 | 21-12:27:47 | 0:34 | -0.6072 | 0.3445 | 34 | 19.93 | 3.9968 | 1.4074 | 138.9 | - | - | 2021-11-26 01:32 | 73 | 147 | RateD
19698 | 21-12:29:01 | 0:35 | -0.6072 | 0.357 | 35.2 | 20.65 | 3.9867 | 1.4576 | 143.9 | - | - | 2021-11-26 01:33 | 73 | 147 | RateD
19699 | 21-12:30:27 | 0:37 | -0.6072 | 0.3716 | 36.7 | 21.5 | 3.9766 | 1.5155 | 149.6 | - | - | 2021-11-26 01:35 | 73 | 147 | RateD
19700 | 21-12:32:07 | 0:38 | -0.6072 | 0.3884 | 38.3 | 22.47 | 3.9665 | 1.5823 | 156.2 | - | - | 2021-11-26 01:36 | 73 | 147 | RateD
19701 | 21-12:34:11 | 0:40 | -0.6072 | 0.4093 | 40.4 | 23.68 | 3.9565 | 1.6649 | 164.4 | - | - | 2021-11-26 01:38 | 73 | 147 | RateD
19702 | 21-12:36:46 | 0:43 | -0.6072 | 0.4354 | 43 | 25.19 | 3.9464 | 1.7683 | 174.6 | - | - | 2021-11-26 01:41 | 73 | 147 | RateD
19703 | 21-12:39:46 | 0:46 | -0.6072 | 0.4658 | 46 | 26.95 | 3.9376 | 1.8881 | 186.4 | - | - | 2021-11-26 01:44 | 73 | 147 | RateD
19704 | 21-12:42:46 | 0:49 | -0.6073 | 0.4962 | 49 | 28.7 | 3.9298 | 2.0074 | 198.2 | - | - | 2021-11-26 01:47 | 73 | 147 | RateD
19705 | 21-12:45:46 | 0:52 | -0.6073 | 0.5266 | 52 | 30.46 | 3.9225 | 2.1268 | 209.9 | - | - | 2021-11-26 01:50 | 73 | 147 | RateD
19706 | 21-12:48:46 | 0:55 | -0.6073 | 0.5569 | 55 | 32.22 | 3.9148 | 2.2458 | 221.7 | - | - | 2021-11-26 01:53 | 73 | 147 | RateD
19707 | 21-12:51:46 | 0:58 | -0.6072 | 0.5873 | 58 | 33.98 | 3.9055 | 2.3647 | 233.4 | - | - | 2021-11-26 01:56 | 73 | 147 | RateD
19708 | 21-12:54:36 | 1:01 | -0.6072 | 0.6159 | 60.8 | 35.63 | 3.8954 | 2.4763 | 244.4 | - | - | 2021-11-26 01:59 | 73 | 147 | RateD
19709 | 21-12:57:04 | 1:03 | -0.6072 | 0.641 | 63.3 | 37.08 | 3.8853 | 2.5737 | 254.1 | - | - | 2021-11-26 02:01 | 73 | 147 | RateD
19710 | 21-12:59:14 | 1:05 | -0.6072 | 0.6628 | 65.4 | 38.34 | 3.8752 | 2.6585 | 262.4 | - | - | 2021-11-26 02:03 | 73 | 147 | RateD
19711 | 21-13:01:13 | 1:07 | -0.6073 | 0.683 | 67.4 | 39.51 | 3.8652 | 2.7365 | 270.1 | - | - | 2021-11-26 02:05 | 73 | 147 | RateD
19712 | 21-13:03:07 | 1:09 | -0.6072 | 0.7022 | 69.3 | 40.62 | 3.8551 | 2.8108 | 277.5 | - | - | 2021-11-26 02:07 | 73 | 147 | RateD
19713 | 21-13:05:01 | 1:11 | -0.6072 | 0.7214 | 71.2 | 41.73 | 3.845 | 2.8846 | 284.8 | - | - | 2021-11-26 02:09 | 73 | 147 | RateD
19714 | 21-13:06:53 | 1:13 | -0.6072 | 0.7403 | 73.1 | 42.82 | 3.8349 | 2.9571 | 291.9 | - | - | 2021-11-26 02:11 | 73 | 147 | RateD
19715 | 21-13:08:43 | 1:15 | -0.6072 | 0.7588 | 74.9 | 43.9 | 3.8249 | 3.028 | 298.9 | - | - | 2021-11-26 02:13 | 73 | 147 | RateD
19716 | 21-13:10:32 | 1:17 | -0.6072 | 0.7771 | 76.7 | 44.96 | 3.8148 | 3.0981 | 305.8 | - | - | 2021-11-26 02:15 | 73 | 147 | RateD
19717 | 21-13:12:14 | 1:18 | -0.6072 | 0.7944 | 78.4 | 45.95 | 3.8047 | 3.1638 | 312.3 | - | - | 2021-11-26 02:16 | 73 | 147 | RateD
19718 | 21-13:13:53 | 1:20 | -0.6072 | 0.8111 | 80.1 | 46.92 | 3.7946 | 3.2272 | 318.6 | - | - | 2021-11-26 02:18 | 73 | 147 | RateD
19719 | 21-13:15:30 | 1:22 | -0.6072 | 0.8275 | 81.7 | 47.87 | 3.7846 | 3.2893 | 324.7 | - | - | 2021-11-26 02:20 | 73 | 147 | RateD
19720 | 21-13:17:07 | 1:23 | -0.6073 | 0.8438 | 83.3 | 48.81 | 3.7745 | 3.3512 | 330.8 | - | - | 2021-11-26 02:21 | 73 | 147 | RateD
19721 | 21-13:18:49 | 1:25 | -0.6072 | 0.861 | 85 | 49.81 | 3.7644 | 3.4159 | 337.2 | - | - | 2021-11-26 02:23 | 73 | 147 | RateD
19722 | 21-13:20:35 | 1:27 | -0.6072 | 0.879 | 86.8 | 50.85 | 3.7543 | 3.4834 | 343.9 | - | - | 2021-11-26 02:25 | 73 | 147 | RateD
19723 | 21-13:22:28 | 1:29 | -0.6072 | 0.898 | 88.7 | 51.95 | 3.7443 | 3.5549 | 350.9 | - | - | 2021-11-26 02:27 | 73 | 147 | RateD
19724 | 21-13:24:26 | 1:31 | -0.6072 | 0.9179 | 90.6 | 53.1 | 3.7342 | 3.6292 | 358.3 | - | - | 2021-11-26 02:29 | 73 | 147 | RateD
19725 | 21-13:26:30 | 1:33 | -0.6072 | 0.9388 | 92.7 | 54.31 | 3.7241 | 3.7071 | 366 | - | - | 2021-11-26 02:31 | 73 | 147 | RateD
19726 | 21-13:28:42 | 1:35 | -0.6072 | 0.9611 | 94.9 | 55.6 | 3.714 | 3.7901 | 374.1 | - | - | 2021-11-26 02:33 | 73 | 147 | RateD
19727 | 21-13:31:00 | 1:37 | -0.6072 | 0.9843 | 97.2 | 56.94 | 3.704 | 3.8762 | 382.6 | - | - | 2021-11-26 02:35 | 73 | 147 | RateD
19728 | 21-13:33:24 | 1:40 | -0.6072 | 1.0086 | 99.6 | 58.34 | 3.6939 | 3.9659 | 391.5 | - | - | 2021-11-26 02:38 | 73 | 147 | RateD
19729 | 21-13:35:47 | 1:42 | -0.6072 | 1.0328 | 102 | 59.75 | 3.6838 | 4.0554 | 400.3 | - | - | 2021-11-26 02:40 | 73 | 147 | RateD
19730 | 21-13:38:15 | 1:45 | -0.6072 | 1.0578 | 104.4 | 61.19 | 3.6737 | 4.1472 | 409.4 | - | - | 2021-11-26 02:42 | 73 | 147 | RateD
19731 | 21-13:40:39 | 1:47 | -0.6072 | 1.082 | 106.8 | 62.59 | 3.6637 | 4.236 | 418.2 | - | - | 2021-11-26 02:45 | 73 | 147 | RateD
19732 | 21-13:43:01 | 1:49 | -0.6072 | 1.106 | 109.2 | 63.98 | 3.6536 | 4.3237 | 426.8 | - | - | 2021-11-26 02:47 | 73 | 147 | RateD
19733 | 21-13:45:17 | 1:52 | -0.6073 | 1.1289 | 111.4 | 65.31 | 3.6435 | 4.4076 | 435.1 | - | - | 2021-11-26 02:49 | 73 | 147 | RateD
19734 | 21-13:47:34 | 1:54 | -0.6072 | 1.1521 | 113.7 | 66.65 | 3.6334 | 4.4917 | 443.4 | - | - | 2021-11-26 02:52 | 73 | 147 | RateD
19735 | 21-13:49:50 | 1:56 | -0.6073 | 1.1749 | 116 | 67.97 | 3.6234 | 4.5745 | 451.6 | - | - | 2021-11-26 02:54 | 73 | 147 | RateD
19736 | 21-13:52:05 | 1:58 | -0.6072 | 1.1978 | 118.2 | 69.29 | 3.6133 | 4.6572 | 459.7 | - | - | 2021-11-26 02:56 | 73 | 147 | RateD
19737 | 21-13:54:23 | 2:01 | -0.6072 | 1.221 | 120.5 | 70.63 | 3.6032 | 4.7411 | 468 | - | - | 2021-11-26 02:59 | 73 | 147 | RateD
19738 | 21-13:56:47 | 2:03 | -0.6072 | 1.2452 | 122.9 | 72.03 | 3.5931 | 4.8282 | 476.6 | - | - | 2021-11-26 03:01 | 73 | 147 | RateD
19739 | 21-13:59:20 | 2:06 | -0.6072 | 1.2711 | 125.5 | 73.53 | 3.5831 | 4.9211 | 485.8 | - | - | 2021-11-26 03:03 | 73 | 147 | RateD
19740 | 21-14:02:15 | 2:08 | -0.6073 | 1.3006 | 128.4 | 75.24 | 3.573 | 5.0265 | 496.2 | - | - | 2021-11-26 03:06 | 73 | 147 | RateD
19741 | 21-14:05:15 | 2:12 | -0.6072 | 1.331 | 131.4 | 77 | 3.5648 | 5.1351 | 506.9 | - | - | 2021-11-26 03:09 | 73 | 147 | RateD
19742 | 21-14:08:15 | 2:15 | -0.6072 | 1.3614 | 134.4 | 78.75 | 3.5581 | 5.2434 | 517.6 | - | - | 2021-11-26 03:12 | 73 | 147 | RateD
19743 | 21-14:11:15 | 2:18 | -0.6072 | 1.3918 | 137.4 | 80.51 | 3.5514 | 5.3514 | 528.3 | - | - | 2021-11-26 03:15 | 73 | 147 | RateD
19744 | 21-14:14:16 | 2:21 | -0.6072 | 1.4222 | 140.4 | 82.27 | 3.5437 | 5.4594 | 538.9 | - | - | 2021-11-26 03:18 | 73 | 147 | RateD
19745 | 21-14:17:13 | 2:23 | -0.6073 | 1.452 | 143.3 | 84 | 3.5336 | 5.5649 | 549.3 | - | - | 2021-11-26 03:21 | 73 | 147 | RateD
19746 | 21-14:19:23 | 2:26 | -0.6072 | 1.474 | 145.5 | 85.27 | 3.5235 | 5.6424 | 557 | - | - | 2021-11-26 03:24 | 73 | 147 | RateD
19747 | 21-14:21:02 | 2:27 | -0.6072 | 1.4908 | 147.2 | 86.24 | 3.5135 | 5.7014 | 562.8 | - | - | 2021-11-26 03:25 | 73 | 147 | RateD
19748 | 21-14:22:24 | 2:29 | -0.6072 | 1.5045 | 148.5 | 87.03 | 3.5034 | 5.7497 | 567.6 | - | - | 2021-11-26 03:27 | 73 | 147 | RateD
19749 | 21-14:23:31 | 2:30 | -0.6072 | 1.5159 | 149.6 | 87.69 | 3.4933 | 5.7894 | 571.5 | - | - | 2021-11-26 03:28 | 73 | 147 | RateD
19750 | 21-14:24:31 | 2:31 | -0.6072 | 1.526 | 150.6 | 88.27 | 3.4832 | 5.8245 | 575 | - | - | 2021-11-26 03:29 | 73 | 147 | RateD
19751 | 21-14:25:24 | 2:32 | -0.6072 | 1.5348 | 151.5 | 88.79 | 3.4732 | 5.8554 | 578 | - | - | 2021-11-26 03:30 | 73 | 147 | RateD
19752 | 21-14:26:11 | 2:32 | -0.6072 | 1.5429 | 152.3 | 89.25 | 3.4631 | 5.8833 | 580.8 | - | - | 2021-11-26 03:30 | 73 | 147 | RateD
19753 | 21-14:26:56 | 2:33 | -0.6072 | 1.5504 | 153 | 89.69 | 3.453 | 5.9092 | 583.3 | - | - | 2021-11-26 03:31 | 73 | 147 | RateD
19754 | 21-14:27:37 | 2:34 | -0.6073 | 1.5574 | 153.7 | 90.09 | 3.4429 | 5.9334 | 585.7 | - | - | 2021-11-26 03:32 | 73 | 147 | RateD
19755 | 21-14:28:17 | 2:35 | -0.6072 | 1.5642 | 154.4 | 90.48 | 3.4328 | 5.9567 | 588 | - | - | 2021-11-26 03:32 | 73 | 147 | RateD
19756 | 21-14:28:55 | 2:35 | -0.6072 | 1.5705 | 155 | 90.85 | 3.4228 | 5.9786 | 590.2 | - | - | 2021-11-26 03:33 | 73 | 147 | RateD
19757 | 21-14:29:32 | 2:36 | -0.6072 | 1.5768 | 155.7 | 91.22 | 3.4127 | 6 | 592.3 | - | - | 2021-11-26 03:34 | 73 | 147 | RateD
19758 | 21-14:30:08 | 2:36 | -0.6072 | 1.5829 | 156.3 | 91.57 | 3.4026 | 6.0207 | 594.3 | - | - | 2021-11-26 03:34 | 73 | 147 | RateD
19759 | 21-14:30:42 | 2:37 | -0.6072 | 1.5886 | 156.8 | 91.9 | 3.3925 | 6.0401 | 596.3 | - | - | 2021-11-26 03:35 | 73 | 147 | RateD
19760 | 21-14:31:15 | 2:38 | -0.6072 | 1.5941 | 157.4 | 92.21 | 3.3825 | 6.0587 | 598.1 | - | - | 2021-11-26 03:35 | 73 | 147 | RateD
19761 | 21-14:31:46 | 2:38 | -0.6072 | 1.5993 | 157.9 | 92.52 | 3.3724 | 6.0764 | 599.8 | - | - | 2021-11-26 03:36 | 73 | 147 | RateD
19762 | 21-14:32:16 | 2:39 | -0.6072 | 1.6044 | 158.4 | 92.81 | 3.3623 | 6.0933 | 601.5 | - | - | 2021-11-26 03:36 | 73 | 147 | RateD
19763 | 21-14:32:44 | 2:39 | -0.6072 | 1.6091 | 158.8 | 93.09 | 3.3522 | 6.1094 | 603.1 | - | - | 2021-11-26 03:37 | 73 | 147 | RateD
19764 | 21-14:33:11 | 2:39 | -0.6072 | 1.6136 | 159.3 | 93.35 | 3.3422 | 6.1245 | 604.6 | - | - | 2021-11-26 03:37 | 73 | 147 | RateD
19765 | 21-14:33:37 | 2:40 | -0.6072 | 1.618 | 159.7 | 93.6 | 3.3321 | 6.139 | 606 | - | - | 2021-11-26 03:38 | 73 | 147 | RateD
19766 | 21-14:34:01 | 2:40 | -0.6072 | 1.6221 | 160.1 | 93.84 | 3.322 | 6.1527 | 607.4 | - | - | 2021-11-26 03:38 | 73 | 147 | RateD
19767 | 21-14:34:26 | 2:41 | -0.6073 | 1.6263 | 160.5 | 94.08 | 3.3118 | 6.1665 | 608.7 | - | - | 2021-11-26 03:39 | 73 | 147 | RateD
19768 | 21-14:34:48 | 2:41 | -0.6073 | 1.63 | 160.9 | 94.3 | 3.3016 | 6.179 | 610 | - | - | 2021-11-26 03:39 | 73 | 147 | RateD
19769 | 21-14:35:10 | 2:41 | -0.6072 | 1.6337 | 161.3 | 94.51 | 3.2915 | 6.1911 | 611.2 | - | - | 2021-11-26 03:39 | 73 | 147 | RateD
19770 | 21-14:35:31 | 2:42 | -0.6072 | 1.6373 | 161.6 | 94.71 | 3.2814 | 6.2027 | 612.3 | - | - | 2021-11-26 03:40 | 73 | 147 | RateD
19771 | 21-14:35:51 | 2:42 | -0.6072 | 1.6407 | 162 | 94.91 | 3.2712 | 6.2141 | 613.4 | - | - | 2021-11-26 03:40 | 73 | 147 | RateD
19772 | 21-14:36:11 | 2:42 | -0.6072 | 1.644 | 162.3 | 95.1 | 3.2609 | 6.2249 | 614.5 | - | - | 2021-11-26 03:40 | 73 | 147 | RateD
19773 | 21-14:36:30 | 2:43 | -0.6072 | 1.6472 | 162.6 | 95.29 | 3.2507 | 6.2352 | 615.5 | - | - | 2021-11-26 03:41 | 73 | 147 | RateD
19774 | 21-14:36:47 | 2:43 | -0.6072 | 1.6502 | 162.9 | 95.46 | 3.2406 | 6.2449 | 616.5 | - | - | 2021-11-26 03:41 | 73 | 147 | RateD
19775 | 21-14:37:05 | 2:43 | -0.6072 | 1.6531 | 163.2 | 95.63 | 3.2306 | 6.2543 | 617.4 | - | - | 2021-11-26 03:41 | 73 | 147 | RateD
19776 | 21-14:37:21 | 2:44 | -0.6072 | 1.6559 | 163.5 | 95.79 | 3.2205 | 6.2634 | 618.3 | - | - | 2021-11-26 03:42 | 73 | 147 | RateD
19777 | 21-14:37:38 | 2:44 | -0.6072 | 1.6586 | 163.7 | 95.95 | 3.2103 | 6.2722 | 619.2 | - | - | 2021-11-26 03:42 | 73 | 147 | RateD
19778 | 21-14:37:53 | 2:44 | -0.6072 | 1.6612 | 164 | 96.1 | 3.2002 | 6.2805 | 620 | - | - | 2021-11-26 03:42 | 73 | 147 | RateD
19779 | 21-14:38:08 | 2:44 | -0.6072 | 1.6638 | 164.2 | 96.25 | 3.1899 | 6.2887 | 620.8 | - | - | 2021-11-26 03:42 | 73 | 147 | RateD
19780 | 21-14:38:23 | 2:45 | -0.6073 | 1.6663 | 164.5 | 96.39 | 3.1797 | 6.2967 | 621.6 | - | - | 2021-11-26 03:43 | 73 | 147 | RateD
19781 | 21-14:38:38 | 2:45 | -0.6072 | 1.6688 | 164.7 | 96.54 | 3.1693 | 6.3045 | 622.4 | - | - | 2021-11-26 03:43 | 73 | 147 | RateD
19782 | 21-14:38:51 | 2:45 | -0.6072 | 1.6711 | 165 | 96.67 | 3.1593 | 6.3118 | 623.1 | - | - | 2021-11-26 03:43 | 73 | 147 | RateD
19783 | 21-14:39:05 | 2:45 | -0.6072 | 1.6733 | 165.2 | 96.8 | 3.149 | 6.3189 | 623.8 | - | - | 2021-11-26 03:43 | 73 | 147 | RateD
19784 | 21-14:39:17 | 2:46 | -0.6072 | 1.6755 | 165.4 | 96.92 | 3.139 | 6.3256 | 624.4 | - | - | 2021-11-26 03:43 | 73 | 147 | RateD
19785 | 21-14:39:30 | 2:46 | -0.6073 | 1.6776 | 165.6 | 97.04 | 3.1289 | 6.3322 | 625.1 | - | - | 2021-11-26 03:44 | 73 | 147 | RateD
19786 | 21-14:39:42 | 2:46 | -0.6072 | 1.6796 | 165.8 | 97.16 | 3.1186 | 6.3387 | 625.7 | - | - | 2021-11-26 03:44 | 73 | 147 | RateD
19787 | 21-14:39:54 | 2:46 | -0.6072 | 1.6817 | 166 | 97.28 | 3.1084 | 6.345 | 626.4 | - | - | 2021-11-26 03:44 | 73 | 147 | RateD
19788 | 21-14:40:06 | 2:46 | -0.6073 | 1.6837 | 166.2 | 97.4 | 3.0983 | 6.3511 | 627 | - | - | 2021-11-26 03:44 | 73 | 147 | RateD
19789 | 21-14:40:17 | 2:47 | -0.6072 | 1.6856 | 166.4 | 97.51 | 3.0881 | 6.3572 | 627.6 | - | - | 2021-11-26 03:44 | 73 | 147 | RateD
19790 | 21-14:40:29 | 2:47 | -0.6072 | 1.6875 | 166.6 | 97.62 | 3.0779 | 6.363 | 628.1 | - | - | 2021-11-26 03:45 | 73 | 147 | RateD
19791 | 21-14:40:40 | 2:47 | -0.6072 | 1.6894 | 166.8 | 97.73 | 3.0675 | 6.3688 | 628.7 | - | - | 2021-11-26 03:45 | 73 | 147 | RateD
19792 | 21-14:40:51 | 2:47 | -0.6072 | 1.6913 | 167 | 97.84 | 3.0568 | 6.3746 | 629.3 | - | - | 2021-11-26 03:45 | 73 | 147 | RateD
19793 | 21-14:41:01 | 2:47 | -0.6072 | 1.693 | 167.1 | 97.94 | 3.0467 | 6.38 | 629.8 | - | - | 2021-11-26 03:45 | 73 | 147 | RateD
19794 | 21-14:41:12 | 2:47 | -0.6072 | 1.6948 | 167.3 | 98.04 | 3.0363 | 6.3855 | 630.4 | - | - | 2021-11-26 03:45 | 73 | 147 | RateD
19795 | 21-14:41:23 | 2:48 | -0.6072 | 1.6966 | 167.5 | 98.15 | 3.0259 | 6.3908 | 630.9 | - | - | 2021-11-26 03:46 | 73 | 147 | RateD
19796 | 21-14:41:33 | 2:48 | -0.6072 | 1.6983 | 167.7 | 98.24 | 3.0157 | 6.3959 | 631.4 | - | - | 2021-11-26 03:46 | 73 | 147 | RateD
19797 | 21-14:41:43 | 2:48 | -0.6072 | 1.7 | 167.8 | 98.34 | 3.0053 | 6.401 | 631.9 | - | - | 2021-11-26 03:46 | 73 | 147 | RateD
19798 | 21-14:41:53 | 2:48 | -0.6072 | 1.7017 | 168 | 98.44 | 2.9946 | 6.406 | 632.4 | - | - | 2021-11-26 03:46 | 73 | 147 | RateD
19799 | 21-14:42:02 | 2:48 | -0.6072 | 1.7033 | 168.1 | 98.53 | 2.9844 | 6.4108 | 632.9 | - | - | 2021-11-26 03:46 | 73 | 147 | RateD
19800 | 21-14:42:12 | 2:48 | -0.6073 | 1.7049 | 168.3 | 98.62 | 2.9739 | 6.4156 | 633.3 | - | - | 2021-11-26 03:46 | 73 | 147 | RateD
19801 | 21-14:42:21 | 2:49 | -0.6072 | 1.7064 | 168.5 | 98.71 | 2.9638 | 6.4202 | 633.8 | - | - | 2021-11-26 03:46 | 73 | 147 | RateD
19802 | 21-14:42:30 | 2:49 | -0.6072 | 1.7079 | 168.6 | 98.8 | 2.9536 | 6.4247 | 634.2 | - | - | 2021-11-26 03:47 | 73 | 147 | RateD
19803 | 21-14:42:38 | 2:49 | -0.6072 | 1.7094 | 168.7 | 98.89 | 2.9435 | 6.429 | 634.6 | - | - | 2021-11-26 03:47 | 73 | 147 | RateD
19804 | 21-14:42:47 | 2:49 | -0.6072 | 1.7109 | 168.9 | 98.97 | 2.9333 | 6.4333 | 635.1 | - | - | 2021-11-26 03:47 | 73 | 147 | RateD
19805 | 21-14:42:56 | 2:49 | -0.6072 | 1.7123 | 169 | 99.06 | 2.9229 | 6.4376 | 635.5 | - | - | 2021-11-26 03:47 | 73 | 147 | RateD
19806 | 21-14:43:04 | 2:49 | -0.6072 | 1.7137 | 169.2 | 99.14 | 2.9128 | 6.4416 | 635.9 | - | - | 2021-11-26 03:47 | 73 | 147 | RateD
19807 | 21-14:43:13 | 2:49 | -0.6072 | 1.7152 | 169.3 | 99.22 | 2.9021 | 6.4459 | 636.3 | - | - | 2021-11-26 03:47 | 73 | 147 | RateD
19808 | 21-14:43:21 | 2:50 | -0.6072 | 1.7166 | 169.5 | 99.3 | 2.8916 | 6.4501 | 636.7 | - | - | 2021-11-26 03:48 | 73 | 147 | RateD
19809 | 21-14:43:30 | 2:50 | -0.6072 | 1.7181 | 169.6 | 99.39 | 2.8809 | 6.4543 | 637.2 | - | - | 2021-11-26 03:48 | 73 | 147 | RateD
19810 | 21-14:43:38 | 2:50 | -0.6072 | 1.7194 | 169.7 | 99.47 | 2.8708 | 6.4582 | 637.5 | - | - | 2021-11-26 03:48 | 73 | 147 | RateD
19811 | 21-14:43:46 | 2:50 | -0.6072 | 1.7208 | 169.9 | 99.55 | 2.8606 | 6.4621 | 637.9 | - | - | 2021-11-26 03:48 | 73 | 147 | RateD
19812 | 21-14:43:54 | 2:50 | -0.6072 | 1.7222 | 170 | 99.63 | 2.85 | 6.466 | 638.3 | - | - | 2021-11-26 03:48 | 73 | 147 | RateD
19813 | 21-14:44:02 | 2:50 | -0.6072 | 1.7235 | 170.1 | 99.7 | 2.8395 | 6.4699 | 638.7 | - | - | 2021-11-26 03:48 | 73 | 147 | RateD
19814 | 21-14:44:10 | 2:50 | -0.6073 | 1.7249 | 170.3 | 99.78 | 2.8291 | 6.4737 | 639.1 | - | - | 2021-11-26 03:48 | 73 | 147 | RateD
19815 | 21-14:44:18 | 2:51 | -0.6072 | 1.7262 | 170.4 | 99.86 | 2.8184 | 6.4775 | 639.4 | - | - | 2021-11-26 03:48 | 73 | 147 | RateD
19816 | 21-14:44:26 | 2:51 | -0.6072 | 1.7275 | 170.5 | 99.93 | 2.8083 | 6.4811 | 639.8 | - | - | 2021-11-26 03:49 | 73 | 147 | RateD
19817 | 21-14:44:33 | 2:51 | -0.6072 | 1.7287 | 170.6 | 100 | 2.7999 | 6.4843 | 640.1 | - | - | 2021-11-26 03:49 | 73 | 147 | RateD
19818 | 21-14:44:33 | 0:00 | 0.6072 | 0 | 0 | 0 | 2.9295 | 0 | 0 | - | - | 2021-11-26 03:49 | 74 | 148 | RateC
19819 | 21-14:44:35 | 0:00 | 0.6072 | 0.0003 | 0 | 0.02 | 3.0348 | 0.001 | 0.1 | - | - | 2021-11-26 03:49 | 74 | 148 | RateC
19820 | 21-14:44:35 | 0:00 | 0.6072 | 0.0005 | 0 | 0.03 | 3.0697 | 0.0014 | 0.1 | - | - | 2021-11-26 03:49 | 74 | 148 | RateC
19821 | 21-14:44:36 | 0:00 | 0.6072 | 0.0006 | 0.1 | 0.03 | 3.1008 | 0.0017 | 0.2 | - | - | 2021-11-26 03:49 | 74 | 148 | RateC
19822 | 21-14:44:36 | 0:00 | 0.6072 | 0.0007 | 0.1 | 0.04 | 3.1261 | 0.002 | 0.2 | - | - | 2021-11-26 03:49 | 74 | 148 | RateC
19823 | 21-14:44:37 | 0:00 | 0.6072 | 0.0008 | 0.1 | 0.04 | 3.1531 | 0.0024 | 0.2 | - | - | 2021-11-26 03:49 | 74 | 148 | RateC
19824 | 21-14:44:38 | 0:00 | 0.6072 | 0.0009 | 0.1 | 0.05 | 3.1783 | 0.0027 | 0.3 | - | - | 2021-11-26 03:49 | 74 | 148 | RateC
19825 | 21-14:44:40 | 0:00 | 0.6072 | 0.0012 | 0.1 | 0.07 | 3.2422 | 0.0038 | 0.4 | - | - | 2021-11-26 03:49 | 74 | 148 | RateC
19826 | 21-14:44:42 | 0:00 | 0.6072 | 0.0015 | 0.2 | 0.09 | 3.295 | 0.0049 | 0.5 | - | - | 2021-11-26 03:49 | 74 | 148 | RateC
19827 | 21-14:44:43 | 0:00 | 0.6072 | 0.0018 | 0.2 | 0.11 | 3.3381 | 0.0058 | 0.6 | - | - | 2021-11-26 03:49 | 74 | 148 | RateC
19828 | 21-14:44:45 | 0:00 | 0.6072 | 0.0022 | 0.2 | 0.12 | 3.3801 | 0.0069 | 0.7 | - | - | 2021-11-26 03:49 | 74 | 148 | RateC
19829 | 21-14:44:47 | 0:00 | 0.6072 | 0.0025 | 0.2 | 0.14 | 3.4164 | 0.008 | 0.8 | - | - | 2021-11-26 03:49 | 74 | 148 | RateC
19830 | 21-14:44:48 | 0:00 | 0.6072 | 0.0027 | 0.3 | 0.16 | 3.4391 | 0.0087 | 0.9 | - | - | 2021-11-26 03:49 | 74 | 148 | RateC
19831 | 21-14:44:50 | 0:00 | 0.6072 | 0.0029 | 0.3 | 0.17 | 3.4583 | 0.0094 | 0.9 | - | - | 2021-11-26 03:49 | 74 | 148 | RateC
19832 | 21-14:44:51 | 0:00 | 0.6072 | 0.0031 | 0.3 | 0.18 | 3.4776 | 0.0101 | 1 | - | - | 2021-11-26 03:49 | 74 | 148 | RateC
19833 | 21-14:44:52 | 0:00 | 0.6072 | 0.0032 | 0.3 | 0.19 | 3.4888 | 0.0106 | 1 | - | - | 2021-11-26 03:49 | 74 | 148 | RateC
19834 | 21-14:44:53 | 0:00 | 0.6072 | 0.0034 | 0.3 | 0.2 | 3.5037 | 0.0113 | 1.1 | - | - | 2021-11-26 03:49 | 74 | 148 | RateC
19835 | 21-14:44:54 | 0:00 | 0.6072 | 0.0036 | 0.4 | 0.21 | 3.518 | 0.0121 | 1.2 | - | - | 2021-11-26 03:49 | 74 | 148 | RateC
19836 | 21-14:44:55 | 0:00 | 0.6072 | 0.0039 | 0.4 | 0.22 | 3.5294 | 0.0128 | 1.3 | - | - | 2021-11-26 03:49 | 74 | 148 | RateC
19837 | 21-14:44:57 | 0:00 | 0.6072 | 0.0042 | 0.4 | 0.24 | 3.5428 | 0.0139 | 1.4 | - | - | 2021-11-26 03:49 | 74 | 148 | RateC
19838 | 21-14:45:00 | 0:00 | 0.6072 | 0.0046 | 0.5 | 0.27 | 3.5556 | 0.0154 | 1.5 | - | - | 2021-11-26 03:49 | 74 | 148 | RateC
19839 | 21-14:45:03 | 0:00 | 0.6072 | 0.0051 | 0.5 | 0.3 | 3.5672 | 0.0173 | 1.7 | - | - | 2021-11-26 03:49 | 74 | 148 | RateC
19840 | 21-14:45:07 | 0:01 | 0.6072 | 0.0058 | 0.6 | 0.34 | 3.5786 | 0.0199 | 2 | - | - | 2021-11-26 03:49 | 74 | 148 | RateC
19841 | 21-14:45:13 | 0:01 | 0.6072 | 0.0069 | 0.7 | 0.4 | 3.5894 | 0.0237 | 2.3 | - | - | 2021-11-26 03:49 | 74 | 148 | RateC
19842 | 21-14:45:21 | 0:01 | 0.6072 | 0.0082 | 0.8 | 0.48 | 3.5996 | 0.0285 | 2.8 | - | - | 2021-11-26 03:50 | 74 | 148 | RateC
19843 | 21-14:45:32 | 0:01 | 0.6072 | 0.01 | 1 | 0.58 | 3.6102 | 0.035 | 3.5 | - | - | 2021-11-26 03:50 | 74 | 148 | RateC
19844 | 21-14:45:46 | 0:01 | 0.6072 | 0.0123 | 1.2 | 0.72 | 3.6206 | 0.0433 | 4.3 | - | - | 2021-11-26 03:50 | 74 | 148 | RateC
19845 | 21-14:46:02 | 0:02 | 0.6072 | 0.0152 | 1.5 | 0.88 | 3.631 | 0.0536 | 5.3 | - | - | 2021-11-26 03:50 | 74 | 148 | RateC
19846 | 21-14:46:23 | 0:02 | 0.6072 | 0.0186 | 1.8 | 1.08 | 3.641 | 0.0662 | 6.5 | - | - | 2021-11-26 03:51 | 74 | 148 | RateC
19847 | 21-14:46:49 | 0:02 | 0.6072 | 0.0231 | 2.3 | 1.34 | 3.6513 | 0.0823 | 8.1 | - | - | 2021-11-26 03:51 | 74 | 148 | RateC
19848 | 21-14:47:23 | 0:03 | 0.6072 | 0.0287 | 2.8 | 1.67 | 3.6613 | 0.1031 | 10.2 | - | - | 2021-11-26 03:52 | 74 | 148 | RateC
19849 | 21-14:48:08 | 0:04 | 0.6072 | 0.0363 | 3.6 | 2.11 | 3.6714 | 0.1307 | 12.9 | - | - | 2021-11-26 03:52 | 74 | 148 | RateC
19850 | 21-14:49:10 | 0:05 | 0.6072 | 0.0468 | 4.6 | 2.72 | 3.6815 | 0.1696 | 16.7 | - | - | 2021-11-26 03:53 | 74 | 148 | RateC
19851 | 21-14:50:43 | 0:06 | 0.6072 | 0.0625 | 6.2 | 3.63 | 3.6916 | 0.2274 | 22.4 | - | - | 2021-11-26 03:55 | 74 | 148 | RateC
19852 | 21-14:53:11 | 0:09 | 0.6072 | 0.0874 | 8.6 | 5.08 | 3.7016 | 0.3194 | 31.5 | - | - | 2021-11-26 03:57 | 74 | 148 | RateC
19853 | 21-14:56:11 | 0:12 | 0.6072 | 0.1179 | 11.6 | 6.84 | 3.7097 | 0.4323 | 42.7 | - | - | 2021-11-26 04:00 | 74 | 148 | RateC
19854 | 21-14:59:11 | 0:15 | 0.6072 | 0.1482 | 14.6 | 8.61 | 3.7157 | 0.545 | 53.8 | - | - | 2021-11-26 04:03 | 74 | 148 | RateC
19855 | 21-15:02:12 | 0:18 | 0.6072 | 0.1787 | 17.6 | 10.37 | 3.7202 | 0.6581 | 65 | - | - | 2021-11-26 04:06 | 74 | 148 | RateC
19856 | 21-15:05:12 | 0:21 | 0.6072 | 0.209 | 20.6 | 12.14 | 3.7233 | 0.7712 | 76.1 | - | - | 2021-11-26 04:09 | 74 | 148 | RateC
19857 | 21-15:08:12 | 0:24 | 0.6072 | 0.2395 | 23.6 | 13.91 | 3.7263 | 0.8846 | 87.3 | - | - | 2021-11-26 04:12 | 74 | 148 | RateC
19858 | 21-15:11:12 | 0:27 | 0.6072 | 0.2698 | 26.6 | 15.67 | 3.7297 | 0.9977 | 98.5 | - | - | 2021-11-26 04:15 | 74 | 148 | RateC
19859 | 21-15:14:12 | 0:30 | 0.6072 | 0.3002 | 29.6 | 17.43 | 3.734 | 1.1112 | 109.7 | - | - | 2021-11-26 04:18 | 74 | 148 | RateC
19860 | 21-15:17:12 | 0:33 | 0.6072 | 0.3306 | 32.6 | 19.2 | 3.7399 | 1.2246 | 120.9 | - | - | 2021-11-26 04:21 | 74 | 148 | RateC
19861 | 21-15:20:13 | 0:36 | 0.6072 | 0.361 | 35.6 | 20.96 | 3.7472 | 1.3385 | 132.1 | - | - | 2021-11-26 04:24 | 74 | 148 | RateC
19862 | 21-15:23:13 | 0:39 | 0.6072 | 0.3914 | 38.6 | 22.73 | 3.7557 | 1.4527 | 143.4 | - | - | 2021-11-26 04:27 | 74 | 148 | RateC
19863 | 21-15:26:13 | 0:42 | 0.6072 | 0.4218 | 41.6 | 24.5 | 3.7655 | 1.567 | 154.7 | - | - | 2021-11-26 04:30 | 74 | 148 | RateC
19864 | 21-15:29:06 | 0:45 | 0.6072 | 0.4509 | 44.5 | 26.19 | 3.7756 | 1.6767 | 165.5 | - | - | 2021-11-26 04:33 | 74 | 148 | RateC
19865 | 21-15:31:53 | 0:47 | 0.6072 | 0.4791 | 47.3 | 27.82 | 3.7857 | 1.7831 | 176 | - | - | 2021-11-26 04:36 | 74 | 148 | RateC
19866 | 21-15:34:38 | 0:50 | 0.6072 | 0.5069 | 50 | 29.44 | 3.7957 | 1.8886 | 186.4 | - | - | 2021-11-26 04:39 | 74 | 148 | RateC
19867 | 21-15:37:24 | 0:53 | 0.6072 | 0.535 | 52.8 | 31.07 | 3.8058 | 1.9953 | 197 | - | - | 2021-11-26 04:42 | 74 | 148 | RateC
19868 | 21-15:40:13 | 0:56 | 0.6073 | 0.5635 | 55.6 | 32.72 | 3.8159 | 2.104 | 207.7 | - | - | 2021-11-26 04:44 | 74 | 148 | RateC
19869 | 21-15:43:07 | 0:59 | 0.6073 | 0.5928 | 58.5 | 34.43 | 3.826 | 2.2161 | 218.8 | - | - | 2021-11-26 04:47 | 74 | 148 | RateC
19870 | 21-15:45:57 | 1:01 | 0.6072 | 0.6214 | 61.3 | 36.09 | 3.836 | 2.3255 | 229.6 | - | - | 2021-11-26 04:50 | 74 | 148 | RateC
19871 | 21-15:48:44 | 1:04 | 0.6072 | 0.6496 | 64.1 | 37.72 | 3.8461 | 2.4339 | 240.3 | - | - | 2021-11-26 04:53 | 74 | 148 | RateC
19872 | 21-15:51:25 | 1:07 | 0.6072 | 0.6769 | 66.8 | 39.31 | 3.8562 | 2.5388 | 250.6 | - | - | 2021-11-26 04:56 | 74 | 148 | RateC
19873 | 21-15:53:58 | 1:09 | 0.6073 | 0.7025 | 69.4 | 40.8 | 3.8663 | 2.6379 | 260.4 | - | - | 2021-11-26 04:58 | 74 | 148 | RateC
19874 | 21-15:56:21 | 1:12 | 0.6072 | 0.7267 | 71.7 | 42.2 | 3.8763 | 2.7316 | 269.7 | - | - | 2021-11-26 05:00 | 74 | 148 | RateC
19875 | 21-15:58:34 | 1:14 | 0.6073 | 0.7492 | 74 | 43.51 | 3.8864 | 2.8187 | 278.3 | - | - | 2021-11-26 05:03 | 74 | 148 | RateC
19876 | 21-16:00:39 | 1:16 | 0.6072 | 0.7702 | 76 | 44.73 | 3.8965 | 2.9006 | 286.3 | - | - | 2021-11-26 05:05 | 74 | 148 | RateC
19877 | 21-16:02:33 | 1:18 | 0.6072 | 0.7895 | 77.9 | 45.85 | 3.9066 | 2.9759 | 293.8 | - | - | 2021-11-26 05:07 | 74 | 148 | RateC
19878 | 21-16:04:19 | 1:20 | 0.6072 | 0.8074 | 79.7 | 46.88 | 3.9166 | 3.0456 | 300.7 | - | - | 2021-11-26 05:08 | 74 | 148 | RateC
19879 | 21-16:05:59 | 1:21 | 0.6072 | 0.8242 | 81.4 | 47.86 | 3.9267 | 3.1115 | 307.2 | - | - | 2021-11-26 05:10 | 74 | 148 | RateC
19880 | 21-16:07:33 | 1:23 | 0.6072 | 0.8401 | 82.9 | 48.78 | 3.9368 | 3.1741 | 313.3 | - | - | 2021-11-26 05:12 | 74 | 148 | RateC
19881 | 21-16:09:04 | 1:25 | 0.6072 | 0.8554 | 84.4 | 49.67 | 3.9469 | 3.2344 | 319.3 | - | - | 2021-11-26 05:13 | 74 | 148 | RateC
19882 | 21-16:10:33 | 1:26 | 0.6072 | 0.8705 | 85.9 | 50.55 | 3.9569 | 3.2941 | 325.2 | - | - | 2021-11-26 05:15 | 74 | 148 | RateC
19883 | 21-16:12:05 | 1:28 | 0.6072 | 0.886 | 87.5 | 51.45 | 3.967 | 3.3554 | 331.2 | - | - | 2021-11-26 05:16 | 74 | 148 | RateC
19884 | 21-16:13:38 | 1:29 | 0.6073 | 0.9016 | 89 | 52.36 | 3.9771 | 3.4176 | 337.4 | - | - | 2021-11-26 05:18 | 74 | 148 | RateC
19885 | 21-16:15:19 | 1:31 | 0.6072 | 0.9187 | 90.7 | 53.35 | 3.9872 | 3.4857 | 344.1 | - | - | 2021-11-26 05:19 | 74 | 148 | RateC
19886 | 21-16:17:08 | 1:33 | 0.6072 | 0.937 | 92.5 | 54.41 | 3.9972 | 3.5589 | 351.3 | - | - | 2021-11-26 05:21 | 74 | 148 | RateC
19887 | 21-16:19:11 | 1:35 | 0.6072 | 0.9578 | 94.6 | 55.62 | 4.0073 | 3.642 | 359.5 | - | - | 2021-11-26 05:23 | 74 | 148 | RateC
19888 | 21-16:21:22 | 1:37 | 0.6072 | 0.98 | 96.7 | 56.91 | 4.0174 | 3.7311 | 368.3 | - | - | 2021-11-26 05:26 | 74 | 148 | RateC
19889 | 21-16:23:45 | 1:39 | 0.6072 | 1.004 | 99.1 | 58.31 | 4.0275 | 3.8278 | 377.9 | - | - | 2021-11-26 05:28 | 74 | 148 | RateC
19890 | 21-16:26:24 | 1:42 | 0.6073 | 1.0309 | 101.8 | 59.86 | 4.0375 | 3.9361 | 388.6 | - | - | 2021-11-26 05:31 | 74 | 148 | RateC
19891 | 21-16:29:17 | 1:45 | 0.6072 | 1.06 | 104.6 | 61.55 | 4.0476 | 4.0536 | 400.2 | - | - | 2021-11-26 05:33 | 74 | 148 | RateC
19892 | 21-16:32:17 | 1:48 | 0.6072 | 1.0904 | 107.6 | 63.32 | 4.0574 | 4.1767 | 412.3 | - | - | 2021-11-26 05:36 | 74 | 148 | RateC
19893 | 21-16:35:17 | 1:51 | 0.6073 | 1.1207 | 110.6 | 65.08 | 4.0662 | 4.3001 | 424.5 | - | - | 2021-11-26 05:39 | 74 | 148 | RateC
19894 | 21-16:38:17 | 1:54 | 0.6072 | 1.1511 | 113.6 | 66.84 | 4.0744 | 4.4237 | 436.7 | - | - | 2021-11-26 05:42 | 74 | 148 | RateC
19895 | 21-16:41:17 | 1:57 | 0.6072 | 1.1814 | 116.6 | 68.61 | 4.0825 | 4.5475 | 448.9 | - | - | 2021-11-26 05:45 | 74 | 148 | RateC
19896 | 21-16:44:17 | 2:00 | 0.6072 | 1.2118 | 119.6 | 70.37 | 4.0906 | 4.6715 | 461.2 | - | - | 2021-11-26 05:48 | 74 | 148 | RateC
19897 | 21-16:47:17 | 2:03 | 0.6072 | 1.2422 | 122.6 | 72.14 | 4.0995 | 4.796 | 473.4 | - | - | 2021-11-26 05:51 | 74 | 148 | RateC
19898 | 21-16:50:01 | 2:05 | 0.6072 | 1.2699 | 125.4 | 73.74 | 4.1096 | 4.9097 | 484.7 | - | - | 2021-11-26 05:54 | 74 | 148 | RateC
19899 | 21-16:52:11 | 2:08 | 0.6072 | 1.2918 | 127.5 | 75.01 | 4.1197 | 4.9997 | 493.6 | - | - | 2021-11-26 05:56 | 74 | 148 | RateC
19900 | 21-16:53:55 | 2:09 | 0.6072 | 1.3093 | 129.2 | 76.03 | 4.1298 | 5.0719 | 500.7 | - | - | 2021-11-26 05:58 | 74 | 148 | RateC
19901 | 21-16:55:23 | 2:11 | 0.6072 | 1.3242 | 130.7 | 76.89 | 4.1399 | 5.1334 | 506.8 | - | - | 2021-11-26 06:00 | 74 | 148 | RateC
19902 | 21-16:56:40 | 2:12 | 0.6072 | 1.3371 | 132 | 77.65 | 4.1499 | 5.1871 | 512.1 | - | - | 2021-11-26 06:01 | 74 | 148 | RateC
19903 | 21-16:57:49 | 2:13 | 0.6072 | 1.3488 | 133.1 | 78.32 | 4.16 | 5.2355 | 516.8 | - | - | 2021-11-26 06:02 | 74 | 148 | RateC
19904 | 21-16:58:54 | 2:14 | 0.6072 | 1.3597 | 134.2 | 78.96 | 4.1701 | 5.2812 | 521.3 | - | - | 2021-11-26 06:03 | 74 | 148 | RateC
19905 | 21-16:59:58 | 2:15 | 0.6072 | 1.3705 | 135.3 | 79.59 | 4.1802 | 5.3263 | 525.8 | - | - | 2021-11-26 06:04 | 74 | 148 | RateC
19906 | 21-17:01:00 | 2:16 | 0.6072 | 1.3811 | 136.3 | 80.2 | 4.1902 | 5.3704 | 530.2 | - | - | 2021-11-26 06:05 | 74 | 148 | RateC
19907 | 21-17:02:04 | 2:18 | 0.6072 | 1.3918 | 137.4 | 80.82 | 4.2003 | 5.4153 | 534.6 | - | - | 2021-11-26 06:06 | 74 | 148 | RateC
19908 | 21-17:03:10 | 2:19 | 0.6072 | 1.403 | 138.5 | 81.47 | 4.2104 | 5.4624 | 539.2 | - | - | 2021-11-26 06:07 | 74 | 148 | RateC
19909 | 21-17:04:19 | 2:20 | 0.6072 | 1.4146 | 139.6 | 82.15 | 4.2205 | 5.5114 | 544.1 | - | - | 2021-11-26 06:08 | 74 | 148 | RateC
19910 | 21-17:05:33 | 2:21 | 0.6072 | 1.4271 | 140.9 | 82.87 | 4.2305 | 5.5644 | 549.3 | - | - | 2021-11-26 06:10 | 74 | 148 | RateC
19911 | 21-17:06:56 | 2:22 | 0.6072 | 1.4411 | 142.3 | 83.69 | 4.2406 | 5.6237 | 555.1 | - | - | 2021-11-26 06:11 | 74 | 148 | RateC
19912 | 21-17:08:41 | 2:24 | 0.6072 | 1.4589 | 144 | 84.72 | 4.2507 | 5.6989 | 562.6 | - | - | 2021-11-26 06:13 | 74 | 148 | RateC
19913 | 21-17:10:56 | 2:26 | 0.6072 | 1.4816 | 146.3 | 86.04 | 4.2608 | 5.7957 | 572.1 | - | - | 2021-11-26 06:15 | 74 | 148 | RateC
19914 | 21-17:13:37 | 2:29 | 0.6072 | 1.5087 | 148.9 | 87.61 | 4.2708 | 5.9111 | 583.5 | - | - | 2021-11-26 06:18 | 74 | 148 | RateC
19915 | 21-17:16:26 | 2:32 | 0.6072 | 1.5372 | 151.7 | 89.26 | 4.2809 | 6.033 | 595.6 | - | - | 2021-11-26 06:21 | 74 | 148 | RateC
19916 | 21-17:19:02 | 2:34 | 0.6072 | 1.5635 | 154.3 | 90.79 | 4.291 | 6.1459 | 606.7 | - | - | 2021-11-26 06:23 | 74 | 148 | RateC
19917 | 21-17:21:22 | 2:37 | 0.6072 | 1.5872 | 156.7 | 92.17 | 4.3011 | 6.2478 | 616.8 | - | - | 2021-11-26 06:26 | 74 | 148 | RateC
19918 | 21-17:23:28 | 2:39 | 0.6072 | 1.6084 | 158.8 | 93.4 | 4.3111 | 6.3388 | 625.7 | - | - | 2021-11-26 06:28 | 74 | 148 | RateC
19919 | 21-17:25:21 | 2:41 | 0.6072 | 1.6274 | 160.7 | 94.5 | 4.3212 | 6.421 | 633.9 | - | - | 2021-11-26 06:29 | 74 | 148 | RateC
19920 | 21-17:27:01 | 2:42 | 0.6072 | 1.6444 | 162.3 | 95.49 | 4.3313 | 6.4946 | 641.1 | - | - | 2021-11-26 06:31 | 74 | 148 | RateC
19921 | 21-17:28:29 | 2:44 | 0.6072 | 1.6591 | 163.8 | 96.35 | 4.3414 | 6.5584 | 647.4 | - | - | 2021-11-26 06:33 | 74 | 148 | RateC
19922 | 21-17:29:50 | 2:45 | 0.6072 | 1.6729 | 165.1 | 97.14 | 4.3514 | 6.6182 | 653.3 | - | - | 2021-11-26 06:34 | 74 | 148 | RateC
19923 | 21-17:31:02 | 2:46 | 0.6072 | 1.685 | 166.3 | 97.85 | 4.3615 | 6.671 | 658.5 | - | - | 2021-11-26 06:35 | 74 | 148 | RateC
19924 | 21-17:32:07 | 2:48 | 0.6072 | 1.6959 | 167.4 | 98.48 | 4.3716 | 6.7185 | 663.2 | - | - | 2021-11-26 06:36 | 74 | 148 | RateC
19925 | 21-17:33:06 | 2:49 | 0.6072 | 1.7058 | 168.4 | 99.06 | 4.3817 | 6.7621 | 667.5 | - | - | 2021-11-26 06:37 | 74 | 148 | RateC
19926 | 21-17:34:00 | 2:49 | 0.6072 | 1.715 | 169.3 | 99.59 | 4.3917 | 6.8024 | 671.5 | - | - | 2021-11-26 06:38 | 74 | 148 | RateC
19927 | 21-17:34:42 | 2:50 | 0.6072 | 1.7221 | 170 | 100 | 4.4 | 6.8333 | 674.6 | - | - | 2021-11-26 06:39 | 74 | 148 | RateC
19928 | 21-17:34:42 | 0:00 | -0.6072 | 0 | 0 | 0 | 4.2784 | 0 | 0 | - | - | 2021-11-26 06:39 | 74 | 149 | RateD
19929 | 21-17:34:43 | 0:00 | -0.6072 | 0.0002 | 0 | 0.01 | 4.2392 | 0.001 | 0.1 | - | - | 2021-11-26 06:39 | 74 | 149 | RateD
19930 | 21-17:34:44 | 0:00 | -0.6073 | 0.0003 | 0 | 0.02 | 4.2251 | 0.0014 | 0.1 | - | - | 2021-11-26 06:39 | 74 | 149 | RateD
19931 | 21-17:34:45 | 0:00 | -0.6072 | 0.0005 | 0.1 | 0.03 | 4.2113 | 0.0022 | 0.2 | - | - | 2021-11-26 06:39 | 74 | 149 | RateD
19932 | 21-17:34:47 | 0:00 | -0.6072 | 0.0009 | 0.1 | 0.05 | 4.2011 | 0.0036 | 0.4 | - | - | 2021-11-26 06:39 | 74 | 149 | RateD
19933 | 21-17:34:50 | 0:00 | -0.6072 | 0.0015 | 0.1 | 0.09 | 4.1905 | 0.0063 | 0.6 | - | - | 2021-11-26 06:39 | 74 | 149 | RateD
19934 | 21-17:34:57 | 0:00 | -0.6072 | 0.0026 | 0.3 | 0.15 | 4.1803 | 0.0111 | 1.1 | - | - | 2021-11-26 06:39 | 74 | 149 | RateD
19935 | 21-17:35:08 | 0:00 | -0.6072 | 0.0044 | 0.4 | 0.26 | 4.1702 | 0.0184 | 1.8 | - | - | 2021-11-26 06:39 | 74 | 149 | RateD
19936 | 21-17:35:23 | 0:01 | -0.6072 | 0.007 | 0.7 | 0.41 | 4.1602 | 0.0293 | 2.9 | - | - | 2021-11-26 06:40 | 74 | 149 | RateD
19937 | 21-17:35:44 | 0:01 | -0.6072 | 0.0105 | 1 | 0.62 | 4.1501 | 0.044 | 4.3 | - | - | 2021-11-26 06:40 | 74 | 149 | RateD
19938 | 21-17:36:13 | 0:02 | -0.6072 | 0.0154 | 1.5 | 0.9 | 4.14 | 0.0643 | 6.3 | - | - | 2021-11-26 06:40 | 74 | 149 | RateD
19939 | 21-17:36:53 | 0:02 | -0.6072 | 0.0222 | 2.2 | 1.3 | 4.1299 | 0.0923 | 9.1 | - | - | 2021-11-26 06:41 | 74 | 149 | RateD
19940 | 21-17:37:55 | 0:03 | -0.6072 | 0.0326 | 3.2 | 1.91 | 4.1199 | 0.1351 | 13.3 | - | - | 2021-11-26 06:42 | 74 | 149 | RateD
19941 | 21-17:39:50 | 0:05 | -0.6072 | 0.052 | 5.1 | 3.04 | 4.1098 | 0.2149 | 21.2 | - | - | 2021-11-26 06:44 | 74 | 149 | RateD
19942 | 21-17:42:50 | 0:08 | -0.6072 | 0.0824 | 8.1 | 4.82 | 4.1028 | 0.3396 | 33.5 | - | - | 2021-11-26 06:47 | 74 | 149 | RateD
19943 | 21-17:45:50 | 0:11 | -0.6072 | 0.1127 | 11.1 | 6.59 | 4.0983 | 0.4641 | 45.8 | - | - | 2021-11-26 06:50 | 74 | 149 | RateD
19944 | 21-17:48:50 | 0:14 | -0.6072 | 0.1431 | 14.1 | 8.37 | 4.094 | 0.5884 | 58.1 | - | - | 2021-11-26 06:53 | 74 | 149 | RateD
19945 | 21-17:51:50 | 0:17 | -0.6072 | 0.1734 | 17.1 | 10.14 | 4.0887 | 0.7127 | 70.4 | - | - | 2021-11-26 06:56 | 74 | 149 | RateD
19946 | 21-17:54:50 | 0:20 | -0.6072 | 0.2039 | 20.1 | 11.92 | 4.0819 | 0.8369 | 82.6 | - | - | 2021-11-26 06:59 | 74 | 149 | RateD
19947 | 21-17:57:50 | 0:23 | -0.6072 | 0.2342 | 23.1 | 13.7 | 4.0718 | 0.9606 | 94.8 | - | - | 2021-11-26 07:02 | 74 | 149 | RateD
19948 | 21-17:59:52 | 0:25 | -0.6072 | 0.2548 | 25.2 | 14.9 | 4.0617 | 1.0444 | 103.1 | - | - | 2021-11-26 07:04 | 74 | 149 | RateD
19949 | 21-18:01:22 | 0:27 | -0.6072 | 0.27 | 26.7 | 15.79 | 4.0516 | 1.1061 | 109.2 | - | - | 2021-11-26 07:06 | 74 | 149 | RateD
19950 | 21-18:02:36 | 0:28 | -0.6072 | 0.2824 | 27.9 | 16.52 | 4.0416 | 1.1562 | 114.1 | - | - | 2021-11-26 07:07 | 74 | 149 | RateD
19951 | 21-18:03:41 | 0:29 | -0.6072 | 0.2933 | 29 | 17.15 | 4.0315 | 1.2003 | 118.5 | - | - | 2021-11-26 07:08 | 74 | 149 | RateD
19952 | 21-18:04:42 | 0:30 | -0.6072 | 0.3037 | 30 | 17.76 | 4.0214 | 1.2421 | 122.6 | - | - | 2021-11-26 07:09 | 74 | 149 | RateD
19953 | 21-18:05:43 | 0:31 | -0.6072 | 0.314 | 31 | 18.36 | 4.0113 | 1.2835 | 126.7 | - | - | 2021-11-26 07:10 | 74 | 149 | RateD
19954 | 21-18:06:47 | 0:32 | -0.6072 | 0.3248 | 32.1 | 19 | 4.0013 | 1.3269 | 131 | - | - | 2021-11-26 07:11 | 74 | 149 | RateD
19955 | 21-18:07:56 | 0:33 | -0.6072 | 0.3364 | 33.2 | 19.68 | 3.9912 | 1.3733 | 135.6 | - | - | 2021-11-26 07:12 | 74 | 149 | RateD
19956 | 21-18:09:12 | 0:34 | -0.6072 | 0.3492 | 34.5 | 20.42 | 3.9811 | 1.4243 | 140.6 | - | - | 2021-11-26 07:13 | 74 | 149 | RateD
19957 | 21-18:10:41 | 0:36 | -0.6072 | 0.3642 | 35.9 | 21.3 | 3.971 | 1.4836 | 146.5 | - | - | 2021-11-26 07:15 | 74 | 149 | RateD
19958 | 21-18:12:23 | 0:38 | -0.6072 | 0.3815 | 37.7 | 22.31 | 3.961 | 1.5524 | 153.2 | - | - | 2021-11-26 07:17 | 74 | 149 | RateD
19959 | 21-18:14:32 | 0:40 | -0.6072 | 0.4033 | 39.8 | 23.58 | 3.9509 | 1.6385 | 161.7 | - | - | 2021-11-26 07:19 | 74 | 149 | RateD
19960 | 21-18:17:13 | 0:43 | -0.6072 | 0.4304 | 42.5 | 25.17 | 3.9408 | 1.7454 | 172.3 | - | - | 2021-11-26 07:21 | 74 | 149 | RateD
19961 | 21-18:20:13 | 0:46 | -0.6072 | 0.4608 | 45.5 | 26.95 | 3.9323 | 1.8651 | 184.1 | - | - | 2021-11-26 07:24 | 74 | 149 | RateD
19962 | 21-18:23:14 | 0:49 | -0.6072 | 0.4912 | 48.5 | 28.73 | 3.9247 | 1.9846 | 195.9 | - | - | 2021-11-26 07:27 | 74 | 149 | RateD
19963 | 21-18:26:14 | 0:52 | -0.6072 | 0.5216 | 51.5 | 30.5 | 3.9173 | 2.1038 | 207.7 | - | - | 2021-11-26 07:30 | 74 | 149 | RateD
19964 | 21-18:29:14 | 0:55 | -0.6072 | 0.552 | 54.5 | 32.29 | 3.9092 | 2.223 | 219.4 | - | - | 2021-11-26 07:33 | 74 | 149 | RateD
19965 | 21-18:32:14 | 0:58 | -0.6072 | 0.5824 | 57.5 | 34.06 | 3.8994 | 2.3415 | 231.1 | - | - | 2021-11-26 07:36 | 74 | 149 | RateD
19966 | 21-18:34:56 | 1:00 | -0.6072 | 0.6097 | 60.2 | 35.66 | 3.8894 | 2.4478 | 241.6 | - | - | 2021-11-26 07:39 | 74 | 149 | RateD
19967 | 21-18:37:20 | 1:03 | -0.6072 | 0.6339 | 62.6 | 37.07 | 3.8793 | 2.5417 | 250.9 | - | - | 2021-11-26 07:41 | 74 | 149 | RateD
19968 | 21-18:39:27 | 1:05 | -0.6072 | 0.6554 | 64.7 | 38.33 | 3.8692 | 2.625 | 259.1 | - | - | 2021-11-26 07:44 | 74 | 149 | RateD
19969 | 21-18:41:25 | 1:07 | -0.6072 | 0.6753 | 66.7 | 39.49 | 3.8591 | 2.7021 | 266.7 | - | - | 2021-11-26 07:46 | 74 | 149 | RateD
19970 | 21-18:43:20 | 1:09 | -0.6072 | 0.6946 | 68.6 | 40.62 | 3.8491 | 2.7764 | 274.1 | - | - | 2021-11-26 07:47 | 74 | 149 | RateD
19971 | 21-18:45:11 | 1:10 | -0.6072 | 0.7133 | 70.4 | 41.72 | 3.839 | 2.8484 | 281.2 | - | - | 2021-11-26 07:49 | 74 | 149 | RateD
19972 | 21-18:47:01 | 1:12 | -0.6072 | 0.7319 | 72.3 | 42.8 | 3.8289 | 2.9196 | 288.2 | - | - | 2021-11-26 07:51 | 74 | 149 | RateD
19973 | 21-18:48:49 | 1:14 | -0.6072 | 0.7502 | 74.1 | 43.88 | 3.8188 | 2.9897 | 295.1 | - | - | 2021-11-26 07:53 | 74 | 149 | RateD
19974 | 21-18:50:38 | 1:16 | -0.6072 | 0.7686 | 75.9 | 44.95 | 3.8087 | 3.0598 | 302.1 | - | - | 2021-11-26 07:55 | 74 | 149 | RateD
19975 | 21-18:52:21 | 1:18 | -0.6072 | 0.7859 | 77.6 | 45.96 | 3.7987 | 3.1257 | 308.6 | - | - | 2021-11-26 07:56 | 74 | 149 | RateD
19976 | 21-18:53:59 | 1:19 | -0.6072 | 0.8025 | 79.2 | 46.93 | 3.7886 | 3.1884 | 314.8 | - | - | 2021-11-26 07:58 | 74 | 149 | RateD
19977 | 21-18:55:36 | 1:21 | -0.6072 | 0.8188 | 80.8 | 47.89 | 3.7785 | 3.2503 | 320.9 | - | - | 2021-11-26 08:00 | 74 | 149 | RateD
19978 | 21-18:57:15 | 1:23 | -0.6072 | 0.8356 | 82.5 | 48.87 | 3.7684 | 3.3135 | 327.1 | - | - | 2021-11-26 08:01 | 74 | 149 | RateD
19979 | 21-18:58:58 | 1:24 | -0.6072 | 0.8528 | 84.2 | 49.88 | 3.7584 | 3.3785 | 333.5 | - | - | 2021-11-26 08:03 | 74 | 149 | RateD
19980 | 21-19:00:43 | 1:26 | -0.6072 | 0.8707 | 85.9 | 50.92 | 3.7483 | 3.4453 | 340.1 | - | - | 2021-11-26 08:05 | 74 | 149 | RateD
19981 | 21-19:02:37 | 1:28 | -0.6072 | 0.8898 | 87.8 | 52.04 | 3.7382 | 3.5171 | 347.2 | - | - | 2021-11-26 08:07 | 74 | 149 | RateD
19982 | 21-19:04:37 | 1:30 | -0.6072 | 0.91 | 89.8 | 53.22 | 3.7281 | 3.5924 | 354.6 | - | - | 2021-11-26 08:09 | 74 | 149 | RateD
19983 | 21-19:06:43 | 1:32 | -0.6072 | 0.9313 | 91.9 | 54.46 | 3.7181 | 3.6717 | 362.5 | - | - | 2021-11-26 08:11 | 74 | 149 | RateD
19984 | 21-19:08:55 | 1:34 | -0.6072 | 0.9537 | 94.1 | 55.77 | 3.708 | 3.7548 | 370.7 | - | - | 2021-11-26 08:13 | 74 | 149 | RateD
19985 | 21-19:11:13 | 1:37 | -0.6072 | 0.9769 | 96.4 | 57.13 | 3.6979 | 3.841 | 379.2 | - | - | 2021-11-26 08:15 | 74 | 149 | RateD
19986 | 21-19:13:36 | 1:39 | -0.6072 | 1.001 | 98.8 | 58.54 | 3.6878 | 3.9299 | 387.9 | - | - | 2021-11-26 08:18 | 74 | 149 | RateD
19987 | 21-19:16:01 | 1:41 | -0.6072 | 1.0255 | 101.2 | 59.97 | 3.6778 | 4.0201 | 396.9 | - | - | 2021-11-26 08:20 | 74 | 149 | RateD
19988 | 21-19:18:28 | 1:44 | -0.6072 | 1.0502 | 103.7 | 61.42 | 3.6677 | 4.1108 | 405.8 | - | - | 2021-11-26 08:23 | 74 | 149 | RateD
19989 | 21-19:20:50 | 1:46 | -0.6072 | 1.0742 | 106 | 62.82 | 3.6576 | 4.1987 | 414.5 | - | - | 2021-11-26 08:25 | 74 | 149 | RateD
19990 | 21-19:23:11 | 1:48 | -0.6072 | 1.0979 | 108.4 | 64.21 | 3.6475 | 4.2853 | 423 | - | - | 2021-11-26 08:27 | 74 | 149 | RateD
19991 | 21-19:25:26 | 1:51 | -0.6072 | 1.1207 | 110.6 | 65.54 | 3.6375 | 4.3684 | 431.2 | - | - | 2021-11-26 08:30 | 74 | 149 | RateD
19992 | 21-19:27:43 | 1:53 | -0.6072 | 1.1438 | 112.9 | 66.89 | 3.6274 | 4.4522 | 439.5 | - | - | 2021-11-26 08:32 | 74 | 149 | RateD
19993 | 21-19:29:57 | 1:55 | -0.6072 | 1.1665 | 115.2 | 68.22 | 3.6173 | 4.5346 | 447.6 | - | - | 2021-11-26 08:34 | 74 | 149 | RateD
19994 | 21-19:32:12 | 1:58 | -0.6072 | 1.1892 | 117.4 | 69.55 | 3.6072 | 4.6163 | 455.7 | - | - | 2021-11-26 08:36 | 74 | 149 | RateD
19995 | 21-19:34:32 | 2:00 | -0.6072 | 1.2129 | 119.7 | 70.93 | 3.5972 | 4.7017 | 464.1 | - | - | 2021-11-26 08:39 | 74 | 149 | RateD
19996 | 21-19:36:57 | 2:02 | -0.6072 | 1.2373 | 122.1 | 72.36 | 3.5871 | 4.7895 | 472.8 | - | - | 2021-11-26 08:41 | 74 | 149 | RateD
19997 | 21-19:39:37 | 2:05 | -0.6072 | 1.2643 | 124.8 | 73.94 | 3.577 | 4.8861 | 482.3 | - | - | 2021-11-26 08:44 | 74 | 149 | RateD
19998 | 21-19:42:37 | 2:08 | -0.6072 | 1.2947 | 127.8 | 75.72 | 3.5671 | 4.9948 | 493.1 | - | - | 2021-11-26 08:47 | 74 | 149 | RateD
19999 | 21-19:45:37 | 2:11 | -0.6072 | 1.3251 | 130.8 | 77.49 | 3.5593 | 5.1029 | 503.7 | - | - | 2021-11-26 08:50 | 74 | 149 | RateD
20000 | 21-19:48:37 | 2:14 | -0.6072 | 1.3554 | 133.8 | 79.27 | 3.5524 | 5.2108 | 514.4 | - | - | 2021-11-26 08:53 | 74 | 149 | RateD
20001 | 21-19:51:37 | 2:17 | -0.6072 | 1.3858 | 136.8 | 81.04 | 3.5452 | 5.3187 | 525 | - | - | 2021-11-26 08:56 | 74 | 149 | RateD
20002 | 21-19:54:37 | 2:20 | -0.6072 | 1.4162 | 139.8 | 82.82 | 3.5366 | 5.4263 | 535.7 | - | - | 2021-11-26 08:59 | 74 | 149 | RateD
20003 | 21-19:57:16 | 2:23 | -0.6072 | 1.443 | 142.4 | 84.39 | 3.5265 | 5.5208 | 545 | - | - | 2021-11-26 09:01 | 74 | 149 | RateD
20004 | 21-19:59:12 | 2:24 | -0.6072 | 1.4624 | 144.4 | 85.53 | 3.5164 | 5.5894 | 551.8 | - | - | 2021-11-26 09:03 | 74 | 149 | RateD
20005 | 21-20:00:46 | 2:26 | -0.6072 | 1.4784 | 145.9 | 86.46 | 3.5063 | 5.6455 | 557.3 | - | - | 2021-11-26 09:05 | 74 | 149 | RateD
20006 | 21-20:02:05 | 2:27 | -0.6072 | 1.4916 | 147.3 | 87.24 | 3.4962 | 5.6919 | 561.9 | - | - | 2021-11-26 09:06 | 74 | 149 | RateD
20007 | 21-20:03:11 | 2:28 | -0.6072 | 1.5027 | 148.3 | 87.88 | 3.486 | 5.7306 | 565.7 | - | - | 2021-11-26 09:07 | 74 | 149 | RateD
20008 | 21-20:04:07 | 2:29 | -0.6072 | 1.5122 | 149.3 | 88.44 | 3.4759 | 5.7636 | 569 | - | - | 2021-11-26 09:08 | 74 | 149 | RateD
20009 | 21-20:04:57 | 2:30 | -0.6073 | 1.5208 | 150.1 | 88.94 | 3.4659 | 5.7932 | 571.9 | - | - | 2021-11-26 09:09 | 74 | 149 | RateD
20010 | 21-20:05:44 | 2:31 | -0.6072 | 1.5287 | 150.9 | 89.4 | 3.4558 | 5.8206 | 574.6 | - | - | 2021-11-26 09:10 | 74 | 149 | RateD
20011 | 21-20:06:28 | 2:32 | -0.6072 | 1.536 | 151.6 | 89.83 | 3.4457 | 5.846 | 577.1 | - | - | 2021-11-26 09:11 | 74 | 149 | RateD
20012 | 21-20:07:09 | 2:32 | -0.6072 | 1.5429 | 152.3 | 90.23 | 3.4356 | 5.8697 | 579.4 | - | - | 2021-11-26 09:11 | 74 | 149 | RateD
20013 | 21-20:07:48 | 2:33 | -0.6072 | 1.5495 | 153 | 90.62 | 3.4256 | 5.8924 | 581.7 | - | - | 2021-11-26 09:12 | 74 | 149 | RateD
20014 | 21-20:08:25 | 2:34 | -0.6072 | 1.5558 | 153.6 | 90.99 | 3.4155 | 5.9138 | 583.8 | - | - | 2021-11-26 09:13 | 74 | 149 | RateD
20015 | 21-20:09:01 | 2:34 | -0.6072 | 1.5619 | 154.2 | 91.34 | 3.4054 | 5.9347 | 585.9 | - | - | 2021-11-26 09:13 | 74 | 149 | RateD
20016 | 21-20:09:36 | 2:35 | -0.6072 | 1.5677 | 154.8 | 91.68 | 3.3953 | 5.9543 | 587.8 | - | - | 2021-11-26 09:14 | 74 | 149 | RateD
20017 | 21-20:10:09 | 2:35 | -0.6072 | 1.5734 | 155.3 | 92.02 | 3.3851 | 5.9737 | 589.7 | - | - | 2021-11-26 09:14 | 74 | 149 | RateD
20018 | 21-20:10:41 | 2:36 | -0.6072 | 1.5787 | 155.8 | 92.33 | 3.375 | 5.9917 | 591.5 | - | - | 2021-11-26 09:15 | 74 | 149 | RateD
20019 | 21-20:11:11 | 2:36 | -0.6072 | 1.5838 | 156.4 | 92.63 | 3.3648 | 6.0089 | 593.2 | - | - | 2021-11-26 09:15 | 74 | 149 | RateD
20020 | 21-20:11:41 | 2:37 | -0.6072 | 1.5888 | 156.8 | 92.91 | 3.3546 | 6.0255 | 594.8 | - | - | 2021-11-26 09:16 | 74 | 149 | RateD
20021 | 21-20:12:08 | 2:37 | -0.6073 | 1.5934 | 157.3 | 93.18 | 3.3443 | 6.0408 | 596.3 | - | - | 2021-11-26 09:16 | 74 | 149 | RateD
20022 | 21-20:12:34 | 2:38 | -0.6072 | 1.5978 | 157.7 | 93.45 | 3.334 | 6.0558 | 597.8 | - | - | 2021-11-26 09:17 | 74 | 149 | RateD
20023 | 21-20:13:00 | 2:38 | -0.6072 | 1.6021 | 158.2 | 93.69 | 3.3237 | 6.07 | 599.2 | - | - | 2021-11-26 09:17 | 74 | 149 | RateD
20024 | 21-20:13:24 | 2:39 | -0.6072 | 1.6062 | 158.6 | 93.93 | 3.3135 | 6.0835 | 600.5 | - | - | 2021-11-26 09:18 | 74 | 149 | RateD
20025 | 21-20:13:47 | 2:39 | -0.6072 | 1.6101 | 158.9 | 94.16 | 3.3033 | 6.0966 | 601.8 | - | - | 2021-11-26 09:18 | 74 | 149 | RateD
20026 | 21-20:14:09 | 2:39 | -0.6073 | 1.6138 | 159.3 | 94.38 | 3.2932 | 6.1088 | 603 | - | - | 2021-11-26 09:18 | 74 | 149 | RateD
20027 | 21-20:14:30 | 2:40 | -0.6072 | 1.6174 | 159.7 | 94.59 | 3.283 | 6.1206 | 604.2 | - | - | 2021-11-26 09:19 | 74 | 149 | RateD
20028 | 21-20:14:50 | 2:40 | -0.6072 | 1.6208 | 160 | 94.79 | 3.2729 | 6.1317 | 605.3 | - | - | 2021-11-26 09:19 | 74 | 149 | RateD
20029 | 21-20:15:10 | 2:40 | -0.6072 | 1.6241 | 160.3 | 94.98 | 3.2628 | 6.1424 | 606.4 | - | - | 2021-11-26 09:19 | 74 | 149 | RateD
20030 | 21-20:15:28 | 2:41 | -0.6072 | 1.6272 | 160.6 | 95.16 | 3.2527 | 6.1526 | 607.4 | - | - | 2021-11-26 09:20 | 74 | 149 | RateD
20031 | 21-20:15:47 | 2:41 | -0.6072 | 1.6303 | 160.9 | 95.34 | 3.2425 | 6.1627 | 608.4 | - | - | 2021-11-26 09:20 | 74 | 149 | RateD
20032 | 21-20:16:04 | 2:41 | -0.6072 | 1.6332 | 161.2 | 95.52 | 3.2323 | 6.1722 | 609.3 | - | - | 2021-11-26 09:20 | 74 | 149 | RateD
20033 | 21-20:16:21 | 2:42 | -0.6072 | 1.6361 | 161.5 | 95.68 | 3.222 | 6.1814 | 610.2 | - | - | 2021-11-26 09:20 | 74 | 149 | RateD
20034 | 21-20:16:37 | 2:42 | -0.6072 | 1.6388 | 161.8 | 95.84 | 3.2118 | 6.1901 | 611.1 | - | - | 2021-11-26 09:21 | 74 | 149 | RateD
20035 | 21-20:16:53 | 2:42 | -0.6072 | 1.6414 | 162 | 95.99 | 3.2017 | 6.1985 | 611.9 | - | - | 2021-11-26 09:21 | 74 | 149 | RateD
20036 | 21-20:17:08 | 2:42 | -0.6072 | 1.6441 | 162.3 | 96.15 | 3.1915 | 6.207 | 612.7 | - | - | 2021-11-26 09:21 | 74 | 149 | RateD
20037 | 21-20:17:23 | 2:43 | -0.6072 | 1.6466 | 162.5 | 96.3 | 3.1814 | 6.215 | 613.5 | - | - | 2021-11-26 09:22 | 74 | 149 | RateD
20038 | 21-20:17:38 | 2:43 | -0.6072 | 1.6491 | 162.8 | 96.44 | 3.1712 | 6.2229 | 614.3 | - | - | 2021-11-26 09:22 | 74 | 149 | RateD
20039 | 21-20:17:52 | 2:43 | -0.6072 | 1.6514 | 163 | 96.58 | 3.1611 | 6.2303 | 615 | - | - | 2021-11-26 09:22 | 74 | 149 | RateD
20040 | 21-20:18:06 | 2:43 | -0.6072 | 1.6538 | 163.3 | 96.72 | 3.1509 | 6.2378 | 615.8 | - | - | 2021-11-26 09:22 | 74 | 149 | RateD
20041 | 21-20:18:20 | 2:44 | -0.6072 | 1.6561 | 163.5 | 96.85 | 3.1405 | 6.245 | 616.5 | - | - | 2021-11-26 09:22 | 74 | 149 | RateD
20042 | 21-20:18:33 | 2:44 | -0.6072 | 1.6583 | 163.7 | 96.98 | 3.1303 | 6.2519 | 617.2 | - | - | 2021-11-26 09:23 | 74 | 149 | RateD
20043 | 21-20:18:46 | 2:44 | -0.6072 | 1.6605 | 163.9 | 97.11 | 3.1197 | 6.2587 | 617.8 | - | - | 2021-11-26 09:23 | 74 | 149 | RateD
20044 | 21-20:18:58 | 2:44 | -0.6072 | 1.6625 | 164.1 | 97.23 | 3.1095 | 6.2652 | 618.5 | - | - | 2021-11-26 09:23 | 74 | 149 | RateD
20045 | 21-20:19:11 | 2:44 | -0.6072 | 1.6647 | 164.3 | 97.35 | 3.099 | 6.2718 | 619.1 | - | - | 2021-11-26 09:23 | 74 | 149 | RateD
20046 | 21-20:19:23 | 2:45 | -0.6072 | 1.6667 | 164.5 | 97.47 | 3.0884 | 6.278 | 619.7 | - | - | 2021-11-26 09:24 | 74 | 149 | RateD
20047 | 21-20:19:34 | 2:45 | -0.6073 | 1.6687 | 164.7 | 97.59 | 3.078 | 6.2841 | 620.3 | - | - | 2021-11-26 09:24 | 74 | 149 | RateD
20048 | 21-20:19:45 | 2:45 | -0.6072 | 1.6705 | 164.9 | 97.7 | 3.0678 | 6.2899 | 620.9 | - | - | 2021-11-26 09:24 | 74 | 149 | RateD
20049 | 21-20:19:56 | 2:45 | -0.6072 | 1.6724 | 165.1 | 97.8 | 3.0577 | 6.2955 | 621.5 | - | - | 2021-11-26 09:24 | 74 | 149 | RateD
20050 | 21-20:20:07 | 2:45 | -0.6072 | 1.6742 | 165.3 | 97.91 | 3.047 | 6.3011 | 622 | - | - | 2021-11-26 09:24 | 74 | 149 | RateD
20051 | 21-20:20:18 | 2:46 | -0.6072 | 1.676 | 165.5 | 98.02 | 3.0368 | 6.3066 | 622.6 | - | - | 2021-11-26 09:24 | 74 | 149 | RateD
20052 | 21-20:20:28 | 2:46 | -0.6072 | 1.6777 | 165.6 | 98.12 | 3.0266 | 6.3118 | 623.1 | - | - | 2021-11-26 09:25 | 74 | 149 | RateD
20053 | 21-20:20:39 | 2:46 | -0.6072 | 1.6795 | 165.8 | 98.22 | 3.0159 | 6.3172 | 623.6 | - | - | 2021-11-26 09:25 | 74 | 149 | RateD
20054 | 21-20:20:48 | 2:46 | -0.6072 | 1.6812 | 166 | 98.32 | 3.0058 | 6.3222 | 624.1 | - | - | 2021-11-26 09:25 | 74 | 149 | RateD
20055 | 21-20:20:58 | 2:46 | -0.6072 | 1.6829 | 166.1 | 98.42 | 2.9953 | 6.3273 | 624.6 | - | - | 2021-11-26 09:25 | 74 | 149 | RateD
20056 | 21-20:21:08 | 2:46 | -0.6073 | 1.6845 | 166.3 | 98.51 | 2.9852 | 6.332 | 625.1 | - | - | 2021-11-26 09:25 | 74 | 149 | RateD
20057 | 21-20:21:18 | 2:47 | -0.6072 | 1.6861 | 166.4 | 98.61 | 2.9746 | 6.3369 | 625.6 | - | - | 2021-11-26 09:25 | 74 | 149 | RateD
20058 | 21-20:21:27 | 2:47 | -0.6072 | 1.6877 | 166.6 | 98.7 | 2.9643 | 6.3416 | 626 | - | - | 2021-11-26 09:26 | 74 | 149 | RateD
20059 | 21-20:21:36 | 2:47 | -0.6072 | 1.6892 | 166.8 | 98.79 | 2.9539 | 6.3462 | 626.5 | - | - | 2021-11-26 09:26 | 74 | 149 | RateD
20060 | 21-20:21:45 | 2:47 | -0.6073 | 1.6908 | 166.9 | 98.88 | 2.9432 | 6.3508 | 626.9 | - | - | 2021-11-26 09:26 | 74 | 149 | RateD
20061 | 21-20:21:54 | 2:47 | -0.6072 | 1.6923 | 167.1 | 98.97 | 2.9329 | 6.3551 | 627.4 | - | - | 2021-11-26 09:26 | 74 | 149 | RateD
20062 | 21-20:22:03 | 2:47 | -0.6072 | 1.6937 | 167.2 | 99.05 | 2.9227 | 6.3593 | 627.8 | - | - | 2021-11-26 09:26 | 74 | 149 | RateD
20063 | 21-20:22:11 | 2:47 | -0.6072 | 1.6951 | 167.3 | 99.13 | 2.9126 | 6.3634 | 628.2 | - | - | 2021-11-26 09:26 | 74 | 149 | RateD
20064 | 21-20:22:19 | 2:48 | -0.6072 | 1.6965 | 167.5 | 99.22 | 2.9023 | 6.3676 | 628.6 | - | - | 2021-11-26 09:26 | 74 | 149 | RateD
20065 | 21-20:22:28 | 2:48 | -0.6072 | 1.6979 | 167.6 | 99.3 | 2.8922 | 6.3716 | 629 | - | - | 2021-11-26 09:27 | 74 | 149 | RateD
20066 | 21-20:22:36 | 2:48 | -0.6072 | 1.6994 | 167.8 | 99.38 | 2.8813 | 6.3758 | 629.4 | - | - | 2021-11-26 09:27 | 74 | 149 | RateD
20067 | 21-20:22:45 | 2:48 | -0.6072 | 1.7008 | 167.9 | 99.46 | 2.8711 | 6.3798 | 629.8 | - | - | 2021-11-26 09:27 | 74 | 149 | RateD
20068 | 21-20:22:53 | 2:48 | -0.6072 | 1.7022 | 168 | 99.55 | 2.8604 | 6.3839 | 630.2 | - | - | 2021-11-26 09:27 | 74 | 149 | RateD
20069 | 21-20:23:01 | 2:48 | -0.6072 | 1.7036 | 168.2 | 99.63 | 2.85 | 6.3878 | 630.6 | - | - | 2021-11-26 09:27 | 74 | 149 | RateD
20070 | 21-20:23:09 | 2:48 | -0.6072 | 1.7049 | 168.3 | 99.71 | 2.8398 | 6.3916 | 631 | - | - | 2021-11-26 09:27 | 74 | 149 | RateD
20071 | 21-20:23:17 | 2:49 | -0.6072 | 1.7063 | 168.4 | 99.79 | 2.8291 | 6.3955 | 631.3 | - | - | 2021-11-26 09:27 | 74 | 149 | RateD
20072 | 21-20:23:26 | 2:49 | -0.6072 | 1.7077 | 168.6 | 99.87 | 2.8181 | 6.3994 | 631.7 | - | - | 2021-11-26 09:28 | 74 | 149 | RateD
20073 | 21-20:23:33 | 2:49 | -0.6073 | 1.709 | 168.7 | 99.94 | 2.8077 | 6.4031 | 632.1 | - | - | 2021-11-26 09:28 | 74 | 149 | RateD
20074 | 21-20:23:39 | 2:49 | -0.6072 | 1.7099 | 168.8 | 100 | 2.7999 | 6.4057 | 632.4 | - | - | 2021-11-26 09:28 | 74 | 149 | RateD
20075 | 21-20:23:39 | 0:00 | 0.6072 | 0 | 0 | 0 | 2.9306 | 0 | 0 | - | - | 2021-11-26 09:28 | 75 | 150 | RateC
20076 | 21-20:23:41 | 0:00 | 0.6072 | 0.0003 | 0 | 0.02 | 3.0343 | 0.001 | 0.1 | - | - | 2021-11-26 09:28 | 75 | 150 | RateC
20077 | 21-20:23:41 | 0:00 | 0.6072 | 0.0004 | 0 | 0.03 | 3.0686 | 0.0013 | 0.1 | - | - | 2021-11-26 09:28 | 75 | 150 | RateC
20078 | 21-20:23:42 | 0:00 | 0.6072 | 0.0006 | 0.1 | 0.03 | 3.1052 | 0.0017 | 0.2 | - | - | 2021-11-26 09:28 | 75 | 150 | RateC
20079 | 21-20:23:43 | 0:00 | 0.6072 | 0.0007 | 0.1 | 0.04 | 3.1321 | 0.002 | 0.2 | - | - | 2021-11-26 09:28 | 75 | 150 | RateC
20080 | 21-20:23:44 | 0:00 | 0.6072 | 0.001 | 0.1 | 0.06 | 3.2003 | 0.003 | 0.3 | - | - | 2021-11-26 09:28 | 75 | 150 | RateC
20081 | 21-20:23:46 | 0:00 | 0.6072 | 0.0013 | 0.1 | 0.07 | 3.2566 | 0.004 | 0.4 | - | - | 2021-11-26 09:28 | 75 | 150 | RateC
20082 | 21-20:23:48 | 0:00 | 0.6072 | 0.0016 | 0.2 | 0.09 | 3.3073 | 0.005 | 0.5 | - | - | 2021-11-26 09:28 | 75 | 150 | RateC
20083 | 21-20:23:50 | 0:00 | 0.6072 | 0.0019 | 0.2 | 0.11 | 3.3522 | 0.006 | 0.6 | - | - | 2021-11-26 09:28 | 75 | 150 | RateC
20084 | 21-20:23:52 | 0:00 | 0.6072 | 0.0022 | 0.2 | 0.13 | 3.3916 | 0.007 | 0.7 | - | - | 2021-11-26 09:28 | 75 | 150 | RateC
20085 | 21-20:23:53 | 0:00 | 0.6072 | 0.0024 | 0.2 | 0.14 | 3.4158 | 0.0078 | 0.8 | - | - | 2021-11-26 09:28 | 75 | 150 | RateC
20086 | 21-20:23:54 | 0:00 | 0.6072 | 0.0025 | 0.2 | 0.15 | 3.4273 | 0.0081 | 0.8 | - | - | 2021-11-26 09:28 | 75 | 150 | RateC
20087 | 21-20:23:54 | 0:00 | 0.6072 | 0.0026 | 0.3 | 0.15 | 3.4378 | 0.0084 | 0.8 | - | - | 2021-11-26 09:28 | 75 | 150 | RateC
20088 | 21-20:23:55 | 0:00 | 0.6072 | 0.0027 | 0.3 | 0.16 | 3.448 | 0.0088 | 0.9 | - | - | 2021-11-26 09:28 | 75 | 150 | RateC
20089 | 21-20:23:55 | 0:00 | 0.6072 | 0.0028 | 0.3 | 0.16 | 3.4592 | 0.0092 | 0.9 | - | - | 2021-11-26 09:28 | 75 | 150 | RateC
20090 | 21-20:23:56 | 0:00 | 0.6072 | 0.0029 | 0.3 | 0.17 | 3.4711 | 0.0096 | 1 | - | - | 2021-11-26 09:28 | 75 | 150 | RateC
20091 | 21-20:23:57 | 0:00 | 0.6072 | 0.003 | 0.3 | 0.18 | 3.4817 | 0.01 | 1 | - | - | 2021-11-26 09:28 | 75 | 150 | RateC
20092 | 21-20:23:58 | 0:00 | 0.6072 | 0.0033 | 0.3 | 0.19 | 3.4983 | 0.0108 | 1.1 | - | - | 2021-11-26 09:28 | 75 | 150 | RateC
20093 | 21-20:23:59 | 0:00 | 0.6072 | 0.0035 | 0.3 | 0.2 | 3.5128 | 0.0115 | 1.1 | - | - | 2021-11-26 09:28 | 75 | 150 | RateC
20094 | 21-20:24:01 | 0:00 | 0.6072 | 0.0037 | 0.4 | 0.22 | 3.5266 | 0.0123 | 1.2 | - | - | 2021-11-26 09:28 | 75 | 150 | RateC
20095 | 21-20:24:03 | 0:00 | 0.6072 | 0.004 | 0.4 | 0.23 | 3.5414 | 0.0134 | 1.3 | - | - | 2021-11-26 09:28 | 75 | 150 | RateC
20096 | 21-20:24:04 | 0:00 | 0.6072 | 0.0043 | 0.4 | 0.25 | 3.5525 | 0.0145 | 1.4 | - | - | 2021-11-26 09:28 | 75 | 150 | RateC
20097 | 21-20:24:07 | 0:00 | 0.6072 | 0.0047 | 0.5 | 0.28 | 3.5632 | 0.0159 | 1.6 | - | - | 2021-11-26 09:28 | 75 | 150 | RateC
20098 | 21-20:24:10 | 0:01 | 0.6072 | 0.0053 | 0.5 | 0.31 | 3.5747 | 0.0181 | 1.8 | - | - | 2021-11-26 09:28 | 75 | 150 | RateC
20099 | 21-20:24:15 | 0:01 | 0.6072 | 0.0061 | 0.6 | 0.36 | 3.5848 | 0.0208 | 2.1 | - | - | 2021-11-26 09:28 | 75 | 150 | RateC
20100 | 21-20:24:21 | 0:01 | 0.6072 | 0.0072 | 0.7 | 0.42 | 3.595 | 0.0247 | 2.4 | - | - | 2021-11-26 09:28 | 75 | 150 | RateC
20101 | 21-20:24:30 | 0:01 | 0.6072 | 0.0086 | 0.9 | 0.5 | 3.6054 | 0.03 | 3 | - | - | 2021-11-26 09:29 | 75 | 150 | RateC
20102 | 21-20:24:41 | 0:01 | 0.6072 | 0.0105 | 1 | 0.61 | 3.6156 | 0.0367 | 3.6 | - | - | 2021-11-26 09:29 | 75 | 150 | RateC
20103 | 21-20:24:54 | 0:01 | 0.6072 | 0.0128 | 1.3 | 0.74 | 3.6257 | 0.0449 | 4.4 | - | - | 2021-11-26 09:29 | 75 | 150 | RateC
20104 | 21-20:25:11 | 0:02 | 0.6072 | 0.0156 | 1.5 | 0.91 | 3.6359 | 0.0552 | 5.5 | - | - | 2021-11-26 09:29 | 75 | 150 | RateC
20105 | 21-20:25:33 | 0:02 | 0.6072 | 0.0192 | 1.9 | 1.12 | 3.6461 | 0.0683 | 6.7 | - | - | 2021-11-26 09:30 | 75 | 150 | RateC
20106 | 21-20:25:59 | 0:02 | 0.6072 | 0.0237 | 2.3 | 1.38 | 3.6562 | 0.0847 | 8.4 | - | - | 2021-11-26 09:30 | 75 | 150 | RateC
20107 | 21-20:26:33 | 0:03 | 0.6072 | 0.0294 | 2.9 | 1.72 | 3.6663 | 0.1058 | 10.4 | - | - | 2021-11-26 09:31 | 75 | 150 | RateC
20108 | 21-20:27:19 | 0:04 | 0.6072 | 0.0371 | 3.7 | 2.16 | 3.6764 | 0.1338 | 13.2 | - | - | 2021-11-26 09:31 | 75 | 150 | RateC
20109 | 21-20:28:22 | 0:05 | 0.6072 | 0.0478 | 4.7 | 2.79 | 3.6864 | 0.1734 | 17.1 | - | - | 2021-11-26 09:33 | 75 | 150 | RateC
20110 | 21-20:29:59 | 0:06 | 0.6072 | 0.0641 | 6.3 | 3.74 | 3.6965 | 0.2333 | 23 | - | - | 2021-11-26 09:34 | 75 | 150 | RateC
20111 | 21-20:32:32 | 0:09 | 0.6072 | 0.09 | 8.9 | 5.25 | 3.7066 | 0.3293 | 32.5 | - | - | 2021-11-26 09:37 | 75 | 150 | RateC
20112 | 21-20:35:32 | 0:12 | 0.6072 | 0.1204 | 11.9 | 7.02 | 3.7145 | 0.442 | 43.6 | - | - | 2021-11-26 09:40 | 75 | 150 | RateC
20113 | 21-20:38:33 | 0:15 | 0.6072 | 0.1508 | 14.9 | 8.79 | 3.7202 | 0.555 | 54.8 | - | - | 2021-11-26 09:43 | 75 | 150 | RateC
20114 | 21-20:41:33 | 0:18 | 0.6072 | 0.1812 | 17.9 | 10.56 | 3.7241 | 0.6683 | 66 | - | - | 2021-11-26 09:46 | 75 | 150 | RateC
20115 | 21-20:44:33 | 0:21 | 0.6072 | 0.2115 | 20.9 | 12.33 | 3.7271 | 0.7814 | 77.1 | - | - | 2021-11-26 09:49 | 75 | 150 | RateC
20116 | 21-20:47:33 | 0:24 | 0.6072 | 0.242 | 23.9 | 14.11 | 3.7298 | 0.8948 | 88.3 | - | - | 2021-11-26 09:52 | 75 | 150 | RateC
20117 | 21-20:50:33 | 0:27 | 0.6072 | 0.2723 | 26.9 | 15.88 | 3.7333 | 1.0082 | 99.5 | - | - | 2021-11-26 09:55 | 75 | 150 | RateC
20118 | 21-20:53:34 | 0:30 | 0.6072 | 0.3027 | 29.9 | 17.65 | 3.7379 | 1.1217 | 110.7 | - | - | 2021-11-26 09:58 | 75 | 150 | RateC
20119 | 21-20:56:34 | 0:33 | 0.6073 | 0.3332 | 32.9 | 19.42 | 3.744 | 1.2355 | 122 | - | - | 2021-11-26 10:01 | 75 | 150 | RateC
20120 | 21-20:59:34 | 0:36 | 0.6072 | 0.3636 | 35.9 | 21.2 | 3.7514 | 1.3496 | 133.2 | - | - | 2021-11-26 10:04 | 75 | 150 | RateC
20121 | 21-21:02:34 | 0:39 | 0.6072 | 0.394 | 38.9 | 22.97 | 3.7602 | 1.4637 | 144.5 | - | - | 2021-11-26 10:07 | 75 | 150 | RateC
20122 | 21-21:05:35 | 0:42 | 0.6072 | 0.4244 | 41.9 | 24.74 | 3.7702 | 1.5782 | 155.8 | - | - | 2021-11-26 10:10 | 75 | 150 | RateC
20123 | 21-21:08:26 | 0:45 | 0.6072 | 0.4533 | 44.7 | 26.43 | 3.7802 | 1.6873 | 166.6 | - | - | 2021-11-26 10:13 | 75 | 150 | RateC
20124 | 21-21:11:13 | 0:48 | 0.6072 | 0.4815 | 47.5 | 28.07 | 3.7903 | 1.7939 | 177.1 | - | - | 2021-11-26 10:15 | 75 | 150 | RateC
20125 | 21-21:13:58 | 0:50 | 0.6072 | 0.5092 | 50.3 | 29.69 | 3.8004 | 1.8994 | 187.5 | - | - | 2021-11-26 10:18 | 75 | 150 | RateC
20126 | 21-21:16:44 | 0:53 | 0.6072 | 0.5372 | 53 | 31.32 | 3.8105 | 2.0058 | 198 | - | - | 2021-11-26 10:21 | 75 | 150 | RateC
20127 | 21-21:19:35 | 0:56 | 0.6072 | 0.5661 | 55.9 | 33.01 | 3.8205 | 2.1161 | 208.9 | - | - | 2021-11-26 10:24 | 75 | 150 | RateC
20128 | 21-21:22:27 | 0:59 | 0.6072 | 0.5951 | 58.7 | 34.7 | 3.8306 | 2.227 | 219.8 | - | - | 2021-11-26 10:27 | 75 | 150 | RateC
20129 | 21-21:25:17 | 1:02 | 0.6072 | 0.6238 | 61.6 | 36.37 | 3.8407 | 2.337 | 230.7 | - | - | 2021-11-26 10:29 | 75 | 150 | RateC
20130 | 21-21:28:03 | 1:04 | 0.6072 | 0.6519 | 64.3 | 38 | 3.8508 | 2.445 | 241.4 | - | - | 2021-11-26 10:32 | 75 | 150 | RateC
20131 | 21-21:30:42 | 1:07 | 0.6072 | 0.6787 | 67 | 39.57 | 3.8608 | 2.5484 | 251.6 | - | - | 2021-11-26 10:35 | 75 | 150 | RateC
20132 | 21-21:33:11 | 1:10 | 0.6072 | 0.7037 | 69.5 | 41.03 | 3.8709 | 2.6452 | 261.1 | - | - | 2021-11-26 10:37 | 75 | 150 | RateC
20133 | 21-21:35:30 | 1:12 | 0.6072 | 0.7272 | 71.8 | 42.4 | 3.881 | 2.7363 | 270.1 | - | - | 2021-11-26 10:40 | 75 | 150 | RateC
20134 | 21-21:37:42 | 1:14 | 0.6073 | 0.7495 | 74 | 43.7 | 3.8911 | 2.8228 | 278.7 | - | - | 2021-11-26 10:42 | 75 | 150 | RateC
20135 | 21-21:39:42 | 1:16 | 0.6072 | 0.7697 | 76 | 44.88 | 3.9011 | 2.9017 | 286.4 | - | - | 2021-11-26 10:44 | 75 | 150 | RateC
20136 | 21-21:41:34 | 1:18 | 0.6072 | 0.7886 | 77.9 | 45.98 | 3.9112 | 2.9755 | 293.7 | - | - | 2021-11-26 10:46 | 75 | 150 | RateC
20137 | 21-21:43:19 | 1:20 | 0.6072 | 0.8062 | 79.6 | 47 | 3.9213 | 3.0444 | 300.5 | - | - | 2021-11-26 10:47 | 75 | 150 | RateC
20138 | 21-21:44:56 | 1:21 | 0.6072 | 0.8227 | 81.2 | 47.97 | 3.9314 | 3.1091 | 306.9 | - | - | 2021-11-26 10:49 | 75 | 150 | RateC
20139 | 21-21:46:30 | 1:23 | 0.6072 | 0.8385 | 82.8 | 48.89 | 3.9414 | 3.1712 | 313 | - | - | 2021-11-26 10:51 | 75 | 150 | RateC
20140 | 21-21:48:00 | 1:24 | 0.6072 | 0.8536 | 84.3 | 49.77 | 3.9515 | 3.231 | 319 | - | - | 2021-11-26 10:52 | 75 | 150 | RateC
20141 | 21-21:49:31 | 1:26 | 0.6072 | 0.8691 | 85.8 | 50.67 | 3.9616 | 3.2923 | 325 | - | - | 2021-11-26 10:54 | 75 | 150 | RateC
20142 | 21-21:51:03 | 1:27 | 0.6072 | 0.8846 | 87.3 | 51.57 | 3.9717 | 3.3536 | 331.1 | - | - | 2021-11-26 10:55 | 75 | 150 | RateC
20143 | 21-21:52:39 | 1:29 | 0.6072 | 0.9008 | 88.9 | 52.52 | 3.9817 | 3.418 | 337.4 | - | - | 2021-11-26 10:57 | 75 | 150 | RateC
20144 | 21-21:54:23 | 1:31 | 0.6072 | 0.9184 | 90.7 | 53.54 | 3.9918 | 3.4881 | 344.3 | - | - | 2021-11-26 10:59 | 75 | 150 | RateC
20145 | 21-21:56:17 | 1:33 | 0.6072 | 0.9375 | 92.5 | 54.66 | 4.0019 | 3.5645 | 351.9 | - | - | 2021-11-26 11:00 | 75 | 150 | RateC
20146 | 21-21:58:23 | 1:35 | 0.6072 | 0.9589 | 94.7 | 55.9 | 4.012 | 3.6502 | 360.3 | - | - | 2021-11-26 11:03 | 75 | 150 | RateC
20147 | 21-22:00:40 | 1:37 | 0.6072 | 0.9818 | 96.9 | 57.24 | 4.022 | 3.7425 | 369.4 | - | - | 2021-11-26 11:05 | 75 | 150 | RateC
20148 | 21-22:03:11 | 1:40 | 0.6072 | 1.0074 | 99.4 | 58.73 | 4.0321 | 3.8454 | 379.6 | - | - | 2021-11-26 11:07 | 75 | 150 | RateC
20149 | 21-22:05:52 | 1:42 | 0.6072 | 1.0346 | 102.1 | 60.32 | 4.0422 | 3.9553 | 390.5 | - | - | 2021-11-26 11:10 | 75 | 150 | RateC
20150 | 21-22:08:47 | 1:45 | 0.6072 | 1.064 | 105 | 62.04 | 4.0523 | 4.0744 | 402.2 | - | - | 2021-11-26 11:13 | 75 | 150 | RateC
20151 | 21-22:11:47 | 1:48 | 0.6073 | 1.0944 | 108 | 63.81 | 4.0616 | 4.1977 | 414.4 | - | - | 2021-11-26 11:16 | 75 | 150 | RateC
20152 | 21-22:14:47 | 1:51 | 0.6072 | 1.1248 | 111 | 65.58 | 4.0701 | 4.3212 | 426.6 | - | - | 2021-11-26 11:19 | 75 | 150 | RateC
20153 | 21-22:17:47 | 1:54 | 0.6072 | 1.1552 | 114 | 67.35 | 4.0785 | 4.445 | 438.8 | - | - | 2021-11-26 11:22 | 75 | 150 | RateC
20154 | 21-22:20:48 | 1:57 | 0.6072 | 1.1856 | 117 | 69.12 | 4.0862 | 4.5691 | 451 | - | - | 2021-11-26 11:25 | 75 | 150 | RateC
20155 | 21-22:23:48 | 2:00 | 0.6072 | 1.2159 | 120 | 70.89 | 4.0947 | 4.6932 | 463.3 | - | - | 2021-11-26 11:28 | 75 | 150 | RateC
20156 | 21-22:26:48 | 2:03 | 0.6072 | 1.2463 | 123 | 72.66 | 4.1044 | 4.8177 | 475.6 | - | - | 2021-11-26 11:31 | 75 | 150 | RateC
20157 | 21-22:29:17 | 2:06 | 0.6072 | 1.2714 | 125.5 | 74.13 | 4.1144 | 4.921 | 485.8 | - | - | 2021-11-26 11:33 | 75 | 150 | RateC
20158 | 21-22:31:15 | 2:08 | 0.6072 | 1.2915 | 127.5 | 75.3 | 4.1245 | 5.0035 | 493.9 | - | - | 2021-11-26 11:35 | 75 | 150 | RateC
20159 | 21-22:32:52 | 2:09 | 0.6072 | 1.3078 | 129.1 | 76.25 | 4.1346 | 5.0709 | 500.6 | - | - | 2021-11-26 11:37 | 75 | 150 | RateC
20160 | 21-22:34:14 | 2:11 | 0.6072 | 1.3217 | 130.5 | 77.06 | 4.1447 | 5.1285 | 506.3 | - | - | 2021-11-26 11:38 | 75 | 150 | RateC
20161 | 21-22:35:29 | 2:12 | 0.6073 | 1.3342 | 131.7 | 77.79 | 4.1547 | 5.1803 | 511.4 | - | - | 2021-11-26 11:40 | 75 | 150 | RateC
20162 | 21-22:36:35 | 2:13 | 0.6072 | 1.3454 | 132.8 | 78.44 | 4.1648 | 5.2269 | 516 | - | - | 2021-11-26 11:41 | 75 | 150 | RateC
20163 | 21-22:37:41 | 2:14 | 0.6072 | 1.3565 | 133.9 | 79.09 | 4.1749 | 5.2733 | 520.6 | - | - | 2021-11-26 11:42 | 75 | 150 | RateC
20164 | 21-22:38:42 | 2:15 | 0.6072 | 1.3669 | 134.9 | 79.69 | 4.185 | 5.3166 | 524.8 | - | - | 2021-11-26 11:43 | 75 | 150 | RateC
20165 | 21-22:39:46 | 2:16 | 0.6072 | 1.3776 | 136 | 80.32 | 4.195 | 5.3614 | 529.3 | - | - | 2021-11-26 11:44 | 75 | 150 | RateC
20166 | 21-22:40:50 | 2:17 | 0.6072 | 1.3885 | 137.1 | 80.95 | 4.2051 | 5.4072 | 533.8 | - | - | 2021-11-26 11:45 | 75 | 150 | RateC
20167 | 21-22:41:58 | 2:18 | 0.6072 | 1.3999 | 138.2 | 81.61 | 4.2152 | 5.4551 | 538.5 | - | - | 2021-11-26 11:46 | 75 | 150 | RateC
20168 | 21-22:43:08 | 2:20 | 0.6072 | 1.4118 | 139.4 | 82.31 | 4.2253 | 5.5054 | 543.5 | - | - | 2021-11-26 11:47 | 75 | 150 | RateC
20169 | 21-22:44:25 | 2:21 | 0.6072 | 1.4247 | 140.6 | 83.06 | 4.2353 | 5.5601 | 548.9 | - | - | 2021-11-26 11:49 | 75 | 150 | RateC
20170 | 21-22:45:56 | 2:22 | 0.6072 | 1.4401 | 142.2 | 83.96 | 4.2454 | 5.6253 | 555.3 | - | - | 2021-11-26 11:50 | 75 | 150 | RateC
20171 | 21-22:47:52 | 2:24 | 0.6072 | 1.4596 | 144.1 | 85.1 | 4.2555 | 5.7083 | 563.5 | - | - | 2021-11-26 11:52 | 75 | 150 | RateC
20172 | 21-22:50:20 | 2:27 | 0.6072 | 1.4845 | 146.5 | 86.55 | 4.2656 | 5.8145 | 574 | - | - | 2021-11-26 11:54 | 75 | 150 | RateC
20173 | 21-22:53:12 | 2:30 | 0.6072 | 1.5136 | 149.4 | 88.25 | 4.2756 | 5.9386 | 586.2 | - | - | 2021-11-26 11:57 | 75 | 150 | RateC
20174 | 21-22:55:59 | 2:32 | 0.6072 | 1.5418 | 152.2 | 89.89 | 4.2857 | 6.0592 | 598.1 | - | - | 2021-11-26 12:00 | 75 | 150 | RateC
20175 | 21-22:58:27 | 2:35 | 0.6072 | 1.5668 | 154.7 | 91.35 | 4.2958 | 6.1664 | 608.7 | - | - | 2021-11-26 12:03 | 75 | 150 | RateC
20176 | 21-23:00:41 | 2:37 | 0.6072 | 1.5893 | 156.9 | 92.66 | 4.3059 | 6.2635 | 618.3 | - | - | 2021-11-26 12:05 | 75 | 150 | RateC
20177 | 21-23:02:44 | 2:39 | 0.6072 | 1.6101 | 158.9 | 93.87 | 4.3159 | 6.3528 | 627.1 | - | - | 2021-11-26 12:07 | 75 | 150 | RateC
20178 | 21-23:04:27 | 2:41 | 0.6072 | 1.6275 | 160.7 | 94.88 | 4.326 | 6.4281 | 634.6 | - | - | 2021-11-26 12:09 | 75 | 150 | RateC
20179 | 21-23:06:02 | 2:42 | 0.6072 | 1.6435 | 162.2 | 95.82 | 4.3361 | 6.4974 | 641.4 | - | - | 2021-11-26 12:10 | 75 | 150 | RateC
20180 | 21-23:07:28 | 2:44 | 0.6073 | 1.658 | 163.7 | 96.67 | 4.3462 | 6.5606 | 647.6 | - | - | 2021-11-26 12:12 | 75 | 150 | RateC
20181 | 21-23:08:43 | 2:45 | 0.6072 | 1.6707 | 164.9 | 97.41 | 4.3562 | 6.6157 | 653.1 | - | - | 2021-11-26 12:13 | 75 | 150 | RateC
20182 | 21-23:09:54 | 2:46 | 0.6072 | 1.6827 | 166.1 | 98.1 | 4.3663 | 6.6679 | 658.2 | - | - | 2021-11-26 12:14 | 75 | 150 | RateC
20183 | 21-23:10:58 | 2:47 | 0.6072 | 1.6934 | 167.2 | 98.73 | 4.3764 | 6.7147 | 662.9 | - | - | 2021-11-26 12:15 | 75 | 150 | RateC
20184 | 21-23:11:57 | 2:48 | 0.6072 | 1.7033 | 168.1 | 99.31 | 4.3865 | 6.7583 | 667.2 | - | - | 2021-11-26 12:16 | 75 | 150 | RateC
20185 | 21-23:12:49 | 2:49 | 0.6072 | 1.7121 | 169 | 99.82 | 4.3965 | 6.7971 | 671 | - | - | 2021-11-26 12:17 | 75 | 150 | RateC
20186 | 21-23:13:07 | 2:49 | 0.6072 | 1.7152 | 169.3 | 100 | 4.4 | 6.8105 | 672.3 | - | - | 2021-11-26 12:17 | 75 | 150 | RateC
20187 | 21-23:13:07 | 0:00 | -0.6072 | 0 | 0 | 0 | 4.2778 | 0 | 0 | - | - | 2021-11-26 12:17 | 75 | 151 | RateD
20188 | 21-23:13:08 | 0:00 | -0.6072 | 0.0002 | 0 | 0.01 | 4.2436 | 0.0009 | 0.1 | - | - | 2021-11-26 12:17 | 75 | 151 | RateD
20189 | 21-23:13:09 | 0:00 | -0.6072 | 0.0003 | 0 | 0.02 | 4.2274 | 0.0013 | 0.1 | - | - | 2021-11-26 12:17 | 75 | 151 | RateD
20190 | 21-23:13:10 | 0:00 | -0.6072 | 0.0005 | 0.1 | 0.03 | 4.2121 | 0.0022 | 0.2 | - | - | 2021-11-26 12:17 | 75 | 151 | RateD
20191 | 21-23:13:12 | 0:00 | -0.6072 | 0.0008 | 0.1 | 0.05 | 4.202 | 0.0035 | 0.3 | - | - | 2021-11-26 12:17 | 75 | 151 | RateD
20192 | 21-23:13:16 | 0:00 | -0.6072 | 0.0015 | 0.1 | 0.09 | 4.1913 | 0.0061 | 0.6 | - | - | 2021-11-26 12:17 | 75 | 151 | RateD
20193 | 21-23:13:23 | 0:00 | -0.6072 | 0.0026 | 0.3 | 0.15 | 4.1808 | 0.0109 | 1.1 | - | - | 2021-11-26 12:18 | 75 | 151 | RateD
20194 | 21-23:13:34 | 0:00 | -0.6072 | 0.0045 | 0.4 | 0.26 | 4.1702 | 0.0186 | 1.8 | - | - | 2021-11-26 12:18 | 75 | 151 | RateD
20195 | 21-23:13:49 | 0:01 | -0.6072 | 0.0071 | 0.7 | 0.41 | 4.16 | 0.0296 | 2.9 | - | - | 2021-11-26 12:18 | 75 | 151 | RateD
20196 | 21-23:14:11 | 0:01 | -0.6072 | 0.0107 | 1.1 | 0.62 | 4.1499 | 0.0445 | 4.4 | - | - | 2021-11-26 12:18 | 75 | 151 | RateD
20197 | 21-23:14:40 | 0:02 | -0.6072 | 0.0156 | 1.5 | 0.91 | 4.1399 | 0.0649 | 6.4 | - | - | 2021-11-26 12:19 | 75 | 151 | RateD
20198 | 21-23:15:21 | 0:02 | -0.6072 | 0.0225 | 2.2 | 1.31 | 4.1298 | 0.0935 | 9.2 | - | - | 2021-11-26 12:19 | 75 | 151 | RateD
20199 | 21-23:16:22 | 0:03 | -0.6072 | 0.0328 | 3.2 | 1.91 | 4.1197 | 0.136 | 13.4 | - | - | 2021-11-26 12:20 | 75 | 151 | RateD
20200 | 21-23:18:14 | 0:05 | -0.6072 | 0.0517 | 5.1 | 3.02 | 4.1096 | 0.2138 | 21.1 | - | - | 2021-11-26 12:22 | 75 | 151 | RateD
20201 | 21-23:21:14 | 0:08 | -0.6072 | 0.0821 | 8.1 | 4.79 | 4.1025 | 0.3385 | 33.4 | - | - | 2021-11-26 12:25 | 75 | 151 | RateD
20202 | 21-23:24:14 | 0:11 | -0.6072 | 0.1125 | 11.1 | 6.56 | 4.0982 | 0.4633 | 45.7 | - | - | 2021-11-26 12:28 | 75 | 151 | RateD
20203 | 21-23:27:14 | 0:14 | -0.6073 | 0.1429 | 14.1 | 8.34 | 4.0935 | 0.5877 | 58 | - | - | 2021-11-26 12:31 | 75 | 151 | RateD
20204 | 21-23:30:15 | 0:17 | -0.6073 | 0.1733 | 17.1 | 10.11 | 4.0882 | 0.712 | 70.3 | - | - | 2021-11-26 12:34 | 75 | 151 | RateD
20205 | 21-23:33:15 | 0:20 | -0.6072 | 0.2037 | 20.1 | 11.88 | 4.0813 | 0.8363 | 82.6 | - | - | 2021-11-26 12:37 | 75 | 151 | RateD
20206 | 21-23:36:13 | 0:23 | -0.6072 | 0.2337 | 23.1 | 13.63 | 4.0712 | 0.9586 | 94.6 | - | - | 2021-11-26 12:40 | 75 | 151 | RateD
20207 | 21-23:38:15 | 0:25 | -0.6072 | 0.2543 | 25.1 | 14.84 | 4.0611 | 1.0425 | 102.9 | - | - | 2021-11-26 12:42 | 75 | 151 | RateD
20208 | 21-23:39:48 | 0:27 | -0.6072 | 0.27 | 26.7 | 15.75 | 4.051 | 1.1059 | 109.2 | - | - | 2021-11-26 12:44 | 75 | 151 | RateD
20209 | 21-23:41:03 | 0:28 | -0.6072 | 0.2826 | 27.9 | 16.48 | 4.041 | 1.157 | 114.2 | - | - | 2021-11-26 12:45 | 75 | 151 | RateD
20210 | 21-23:42:08 | 0:29 | -0.6072 | 0.2936 | 29 | 17.13 | 4.0309 | 1.2014 | 118.6 | - | - | 2021-11-26 12:46 | 75 | 151 | RateD
20211 | 21-23:43:10 | 0:30 | -0.6072 | 0.3041 | 30 | 17.74 | 4.0208 | 1.2437 | 122.8 | - | - | 2021-11-26 12:47 | 75 | 151 | RateD
20212 | 21-23:44:11 | 0:31 | -0.6072 | 0.3144 | 31 | 18.34 | 4.0107 | 1.2849 | 126.8 | - | - | 2021-11-26 12:48 | 75 | 151 | RateD
20213 | 21-23:45:15 | 0:32 | -0.6072 | 0.3252 | 32.1 | 18.97 | 4.0007 | 1.3281 | 131.1 | - | - | 2021-11-26 12:49 | 75 | 151 | RateD
20214 | 21-23:46:24 | 0:33 | -0.6072 | 0.3368 | 33.3 | 19.65 | 3.9906 | 1.3747 | 135.7 | - | - | 2021-11-26 12:51 | 75 | 151 | RateD
20215 | 21-23:47:41 | 0:35 | -0.6072 | 0.3497 | 34.5 | 20.4 | 3.9805 | 1.4261 | 140.8 | - | - | 2021-11-26 12:52 | 75 | 151 | RateD
20216 | 21-23:49:09 | 0:36 | -0.6072 | 0.3647 | 36 | 21.27 | 3.9704 | 1.4854 | 146.6 | - | - | 2021-11-26 12:53 | 75 | 151 | RateD
20217 | 21-23:50:53 | 0:38 | -0.6072 | 0.3821 | 37.7 | 22.29 | 3.9603 | 1.5547 | 153.5 | - | - | 2021-11-26 12:55 | 75 | 151 | RateD
20218 | 21-23:53:04 | 0:40 | -0.6072 | 0.4043 | 39.9 | 23.58 | 3.9503 | 1.6423 | 162.1 | - | - | 2021-11-26 12:57 | 75 | 151 | RateD
20219 | 21-23:55:48 | 0:43 | -0.6072 | 0.432 | 42.6 | 25.2 | 3.9402 | 1.7518 | 172.9 | - | - | 2021-11-26 13:00 | 75 | 151 | RateD
20220 | 21-23:58:48 | 0:46 | -0.6072 | 0.4624 | 45.6 | 26.97 | 3.9314 | 1.8712 | 184.7 | - | - | 2021-11-26 13:03 | 75 | 151 | RateD
20221 | 22-00:01:49 | 0:49 | -0.6072 | 0.4928 | 48.6 | 28.74 | 3.9238 | 1.9906 | 196.5 | - | - | 2021-11-26 13:06 | 75 | 151 | RateD
20222 | 22-00:04:49 | 0:52 | -0.6072 | 0.5232 | 51.6 | 30.52 | 3.9165 | 2.1099 | 208.3 | - | - | 2021-11-26 13:09 | 75 | 151 | RateD
20223 | 22-00:07:49 | 0:55 | -0.6072 | 0.5536 | 54.6 | 32.29 | 3.9081 | 2.2288 | 220 | - | - | 2021-11-26 13:12 | 75 | 151 | RateD
20224 | 22-00:10:49 | 0:58 | -0.6072 | 0.5839 | 57.6 | 34.06 | 3.8987 | 2.3473 | 231.7 | - | - | 2021-11-26 13:15 | 75 | 151 | RateD
20225 | 22-00:13:29 | 1:00 | -0.6072 | 0.611 | 60.3 | 35.64 | 3.8886 | 2.4525 | 242.1 | - | - | 2021-11-26 13:18 | 75 | 151 | RateD
20226 | 22-00:15:52 | 1:03 | -0.6072 | 0.6349 | 62.7 | 37.04 | 3.8785 | 2.5457 | 251.3 | - | - | 2021-11-26 13:20 | 75 | 151 | RateD
20227 | 22-00:17:59 | 1:05 | -0.6072 | 0.6565 | 64.8 | 38.29 | 3.8684 | 2.629 | 259.5 | - | - | 2021-11-26 13:22 | 75 | 151 | RateD
20228 | 22-00:19:57 | 1:07 | -0.6072 | 0.6764 | 66.8 | 39.45 | 3.8584 | 2.7059 | 267.1 | - | - | 2021-11-26 13:24 | 75 | 151 | RateD
20229 | 22-00:21:52 | 1:09 | -0.6072 | 0.6957 | 68.7 | 40.58 | 3.8483 | 2.7803 | 274.5 | - | - | 2021-11-26 13:26 | 75 | 151 | RateD
20230 | 22-00:23:41 | 1:11 | -0.6072 | 0.7142 | 70.5 | 41.66 | 3.8382 | 2.8516 | 281.5 | - | - | 2021-11-26 13:28 | 75 | 151 | RateD
20231 | 22-00:25:33 | 1:12 | -0.6072 | 0.733 | 72.4 | 42.76 | 3.8281 | 2.9237 | 288.6 | - | - | 2021-11-26 13:30 | 75 | 151 | RateD
20232 | 22-00:27:22 | 1:14 | -0.6072 | 0.7515 | 74.2 | 43.83 | 3.818 | 2.9941 | 295.6 | - | - | 2021-11-26 13:32 | 75 | 151 | RateD
20233 | 22-00:29:08 | 1:16 | -0.6072 | 0.7694 | 76 | 44.88 | 3.808 | 3.0625 | 302.3 | - | - | 2021-11-26 13:33 | 75 | 151 | RateD
20234 | 22-00:30:49 | 1:18 | -0.6072 | 0.7863 | 77.6 | 45.87 | 3.7979 | 3.127 | 308.7 | - | - | 2021-11-26 13:35 | 75 | 151 | RateD
20235 | 22-00:32:27 | 1:19 | -0.6072 | 0.8029 | 79.3 | 46.83 | 3.7878 | 3.1898 | 314.9 | - | - | 2021-11-26 13:37 | 75 | 151 | RateD
20236 | 22-00:34:04 | 1:21 | -0.6072 | 0.8192 | 80.9 | 47.78 | 3.7777 | 3.2516 | 321 | - | - | 2021-11-26 13:38 | 75 | 151 | RateD
20237 | 22-00:35:42 | 1:23 | -0.6072 | 0.8358 | 82.5 | 48.75 | 3.7677 | 3.314 | 327.1 | - | - | 2021-11-26 13:40 | 75 | 151 | RateD
20238 | 22-00:37:25 | 1:24 | -0.6072 | 0.8531 | 84.2 | 49.76 | 3.7576 | 3.3792 | 333.6 | - | - | 2021-11-26 13:42 | 75 | 151 | RateD
20239 | 22-00:39:10 | 1:26 | -0.6072 | 0.8709 | 86 | 50.8 | 3.7475 | 3.446 | 340.2 | - | - | 2021-11-26 13:43 | 75 | 151 | RateD
20240 | 22-00:41:07 | 1:28 | -0.6072 | 0.8905 | 87.9 | 51.94 | 3.7374 | 3.5194 | 347.4 | - | - | 2021-11-26 13:45 | 75 | 151 | RateD
20241 | 22-00:43:05 | 1:30 | -0.6072 | 0.9105 | 89.9 | 53.11 | 3.7274 | 3.594 | 354.8 | - | - | 2021-11-26 13:47 | 75 | 151 | RateD
20242 | 22-00:45:10 | 1:32 | -0.6072 | 0.9316 | 92 | 54.34 | 3.7173 | 3.6727 | 362.6 | - | - | 2021-11-26 13:49 | 75 | 151 | RateD
20243 | 22-00:47:25 | 1:34 | -0.6072 | 0.9543 | 94.2 | 55.66 | 3.7072 | 3.7569 | 370.9 | - | - | 2021-11-26 13:52 | 75 | 151 | RateD
20244 | 22-00:49:45 | 1:37 | -0.6072 | 0.9779 | 96.5 | 57.04 | 3.6971 | 3.844 | 379.5 | - | - | 2021-11-26 13:54 | 75 | 151 | RateD
20245 | 22-00:52:08 | 1:39 | -0.6072 | 1.002 | 98.9 | 58.45 | 3.6871 | 3.9331 | 388.3 | - | - | 2021-11-26 13:56 | 75 | 151 | RateD
20246 | 22-00:54:32 | 1:41 | -0.6072 | 1.0264 | 101.3 | 59.87 | 3.677 | 4.023 | 397.1 | - | - | 2021-11-26 13:59 | 75 | 151 | RateD
20247 | 22-00:56:58 | 1:44 | -0.6072 | 1.0509 | 103.7 | 61.3 | 3.6669 | 4.113 | 406 | - | - | 2021-11-26 14:01 | 75 | 151 | RateD
20248 | 22-00:59:21 | 1:46 | -0.6072 | 1.0751 | 106.1 | 62.71 | 3.6568 | 4.2015 | 414.8 | - | - | 2021-11-26 14:03 | 75 | 151 | RateD
20249 | 22-01:01:42 | 1:49 | -0.6072 | 1.0988 | 108.5 | 64.09 | 3.6468 | 4.2883 | 423.3 | - | - | 2021-11-26 14:06 | 75 | 151 | RateD
20250 | 22-01:04:01 | 1:51 | -0.6072 | 1.1223 | 110.8 | 65.46 | 3.6367 | 4.3736 | 431.7 | - | - | 2021-11-26 14:08 | 75 | 151 | RateD
20251 | 22-01:06:19 | 1:53 | -0.6072 | 1.1456 | 113.1 | 66.82 | 3.6266 | 4.4583 | 440.1 | - | - | 2021-11-26 14:10 | 75 | 151 | RateD
20252 | 22-01:08:37 | 1:56 | -0.6072 | 1.1689 | 115.4 | 68.18 | 3.6165 | 4.5427 | 448.4 | - | - | 2021-11-26 14:13 | 75 | 151 | RateD
20253 | 22-01:10:57 | 1:58 | -0.6072 | 1.1925 | 117.7 | 69.56 | 3.6065 | 4.6279 | 456.9 | - | - | 2021-11-26 14:15 | 75 | 151 | RateD
20254 | 22-01:13:22 | 2:00 | -0.6072 | 1.2169 | 120.1 | 70.98 | 3.5964 | 4.7158 | 465.5 | - | - | 2021-11-26 14:18 | 75 | 151 | RateD
20255 | 22-01:15:53 | 2:03 | -0.6072 | 1.2425 | 122.7 | 72.47 | 3.5863 | 4.8076 | 474.6 | - | - | 2021-11-26 14:20 | 75 | 151 | RateD
20256 | 22-01:18:30 | 2:05 | -0.6072 | 1.269 | 125.3 | 74.02 | 3.5762 | 4.9025 | 484 | - | - | 2021-11-26 14:23 | 75 | 151 | RateD
20257 | 22-01:21:30 | 2:08 | -0.6072 | 1.2994 | 128.3 | 75.79 | 3.5665 | 5.011 | 494.7 | - | - | 2021-11-26 14:26 | 75 | 151 | RateD
20258 | 22-01:24:31 | 2:11 | -0.6073 | 1.3298 | 131.3 | 77.57 | 3.5584 | 5.1194 | 505.4 | - | - | 2021-11-26 14:29 | 75 | 151 | RateD
20259 | 22-01:27:31 | 2:14 | -0.6072 | 1.3601 | 134.3 | 79.34 | 3.5514 | 5.2273 | 516 | - | - | 2021-11-26 14:32 | 75 | 151 | RateD
20260 | 22-01:30:31 | 2:17 | -0.6072 | 1.3905 | 137.3 | 81.11 | 3.5445 | 5.3352 | 526.7 | - | - | 2021-11-26 14:35 | 75 | 151 | RateD
20261 | 22-01:33:31 | 2:20 | -0.6072 | 1.4209 | 140.3 | 82.88 | 3.5355 | 5.4427 | 537.3 | - | - | 2021-11-26 14:38 | 75 | 151 | RateD
20262 | 22-01:36:04 | 2:23 | -0.6072 | 1.4467 | 142.8 | 84.38 | 3.5254 | 5.5338 | 546.3 | - | - | 2021-11-26 14:40 | 75 | 151 | RateD
20263 | 22-01:37:59 | 2:25 | -0.6072 | 1.4661 | 144.7 | 85.51 | 3.5153 | 5.6019 | 553 | - | - | 2021-11-26 14:42 | 75 | 151 | RateD
20264 | 22-01:39:29 | 2:26 | -0.6073 | 1.4813 | 146.2 | 86.4 | 3.5052 | 5.6553 | 558.3 | - | - | 2021-11-26 14:44 | 75 | 151 | RateD
20265 | 22-01:40:46 | 2:28 | -0.6072 | 1.4942 | 147.5 | 87.16 | 3.4952 | 5.7008 | 562.8 | - | - | 2021-11-26 14:45 | 75 | 151 | RateD
20266 | 22-01:41:51 | 2:29 | -0.6072 | 1.5052 | 148.6 | 87.8 | 3.4851 | 5.739 | 566.5 | - | - | 2021-11-26 14:46 | 75 | 151 | RateD
20267 | 22-01:42:48 | 2:30 | -0.6072 | 1.5148 | 149.5 | 88.36 | 3.475 | 5.7724 | 569.8 | - | - | 2021-11-26 14:47 | 75 | 151 | RateD
20268 | 22-01:43:38 | 2:31 | -0.6073 | 1.5233 | 150.4 | 88.85 | 3.4649 | 5.8019 | 572.7 | - | - | 2021-11-26 14:48 | 75 | 151 | RateD
20269 | 22-01:44:25 | 2:31 | -0.6072 | 1.5312 | 151.2 | 89.31 | 3.4549 | 5.8292 | 575.4 | - | - | 2021-11-26 14:49 | 75 | 151 | RateD
20270 | 22-01:45:09 | 2:32 | -0.6072 | 1.5386 | 151.9 | 89.74 | 3.4448 | 5.8547 | 578 | - | - | 2021-11-26 14:49 | 75 | 151 | RateD
20271 | 22-01:45:50 | 2:33 | -0.6072 | 1.5456 | 152.6 | 90.15 | 3.4347 | 5.8788 | 580.3 | - | - | 2021-11-26 14:50 | 75 | 151 | RateD
20272 | 22-01:46:30 | 2:33 | -0.6072 | 1.5522 | 153.2 | 90.54 | 3.4246 | 5.9016 | 582.6 | - | - | 2021-11-26 14:51 | 75 | 151 | RateD
20273 | 22-01:47:08 | 2:34 | -0.6072 | 1.5587 | 153.9 | 90.92 | 3.4146 | 5.9236 | 584.8 | - | - | 2021-11-26 14:51 | 75 | 151 | RateD
20274 | 22-01:47:45 | 2:35 | -0.6072 | 1.5649 | 154.5 | 91.28 | 3.4043 | 5.9449 | 586.9 | - | - | 2021-11-26 14:52 | 75 | 151 | RateD
20275 | 22-01:48:20 | 2:35 | -0.6072 | 1.5708 | 155.1 | 91.63 | 3.3943 | 5.965 | 588.8 | - | - | 2021-11-26 14:52 | 75 | 151 | RateD
20276 | 22-01:48:54 | 2:36 | -0.6072 | 1.5767 | 155.6 | 91.96 | 3.3842 | 5.9847 | 590.8 | - | - | 2021-11-26 14:53 | 75 | 151 | RateD
20277 | 22-01:49:26 | 2:36 | -0.6072 | 1.582 | 156.2 | 92.28 | 3.3741 | 6.0029 | 592.6 | - | - | 2021-11-26 14:54 | 75 | 151 | RateD
20278 | 22-01:49:57 | 2:37 | -0.6073 | 1.5873 | 156.7 | 92.58 | 3.364 | 6.0206 | 594.3 | - | - | 2021-11-26 14:54 | 75 | 151 | RateD
20279 | 22-01:50:26 | 2:37 | -0.6072 | 1.5921 | 157.2 | 92.87 | 3.3539 | 6.0368 | 595.9 | - | - | 2021-11-26 14:55 | 75 | 151 | RateD
20280 | 22-01:50:55 | 2:38 | -0.6072 | 1.5969 | 157.6 | 93.15 | 3.3439 | 6.0529 | 597.5 | - | - | 2021-11-26 14:55 | 75 | 151 | RateD
20281 | 22-01:51:21 | 2:38 | -0.6072 | 1.6014 | 158.1 | 93.41 | 3.3338 | 6.0679 | 599 | - | - | 2021-11-26 14:55 | 75 | 151 | RateD
20282 | 22-01:51:47 | 2:39 | -0.6072 | 1.6057 | 158.5 | 93.66 | 3.3236 | 6.0822 | 600.4 | - | - | 2021-11-26 14:56 | 75 | 151 | RateD
20283 | 22-01:52:12 | 2:39 | -0.6072 | 1.6101 | 158.9 | 93.91 | 3.3133 | 6.0966 | 601.8 | - | - | 2021-11-26 14:56 | 75 | 151 | RateD
20284 | 22-01:52:36 | 2:39 | -0.6072 | 1.614 | 159.3 | 94.15 | 3.303 | 6.1098 | 603.1 | - | - | 2021-11-26 14:57 | 75 | 151 | RateD
20285 | 22-01:52:58 | 2:40 | -0.6072 | 1.6178 | 159.7 | 94.37 | 3.2929 | 6.1223 | 604.4 | - | - | 2021-11-26 14:57 | 75 | 151 | RateD
20286 | 22-01:53:20 | 2:40 | -0.6072 | 1.6214 | 160.1 | 94.58 | 3.2826 | 6.1341 | 605.5 | - | - | 2021-11-26 14:57 | 75 | 151 | RateD
20287 | 22-01:53:40 | 2:41 | -0.6072 | 1.6248 | 160.4 | 94.77 | 3.2726 | 6.1452 | 606.6 | - | - | 2021-11-26 14:58 | 75 | 151 | RateD
20288 | 22-01:54:00 | 2:41 | -0.6072 | 1.6281 | 160.7 | 94.97 | 3.2623 | 6.1561 | 607.7 | - | - | 2021-11-26 14:58 | 75 | 151 | RateD
20289 | 22-01:54:19 | 2:41 | -0.6072 | 1.6314 | 161 | 95.16 | 3.2523 | 6.1666 | 608.7 | - | - | 2021-11-26 14:58 | 75 | 151 | RateD
20290 | 22-01:54:37 | 2:42 | -0.6072 | 1.6344 | 161.3 | 95.33 | 3.2422 | 6.1766 | 609.7 | - | - | 2021-11-26 14:59 | 75 | 151 | RateD
20291 | 22-01:54:55 | 2:42 | -0.6072 | 1.6374 | 161.6 | 95.51 | 3.232 | 6.1862 | 610.7 | - | - | 2021-11-26 14:59 | 75 | 151 | RateD
20292 | 22-01:55:12 | 2:42 | -0.6072 | 1.6403 | 161.9 | 95.68 | 3.2219 | 6.1955 | 611.6 | - | - | 2021-11-26 14:59 | 75 | 151 | RateD
20293 | 22-01:55:28 | 2:42 | -0.6072 | 1.643 | 162.2 | 95.83 | 3.2118 | 6.2042 | 612.5 | - | - | 2021-11-26 15:00 | 75 | 151 | RateD
20294 | 22-01:55:44 | 2:43 | -0.6072 | 1.6457 | 162.5 | 95.99 | 3.2017 | 6.2127 | 613.3 | - | - | 2021-11-26 15:00 | 75 | 151 | RateD
20295 | 22-01:55:59 | 2:43 | -0.6072 | 1.6483 | 162.7 | 96.14 | 3.1915 | 6.2211 | 614.1 | - | - | 2021-11-26 15:00 | 75 | 151 | RateD
20296 | 22-01:56:14 | 2:43 | -0.6072 | 1.6509 | 163 | 96.29 | 3.1811 | 6.2294 | 614.9 | - | - | 2021-11-26 15:00 | 75 | 151 | RateD
20297 | 22-01:56:29 | 2:43 | -0.6072 | 1.6534 | 163.2 | 96.44 | 3.1707 | 6.2374 | 615.7 | - | - | 2021-11-26 15:01 | 75 | 151 | RateD
20298 | 22-01:56:43 | 2:44 | -0.6072 | 1.6557 | 163.5 | 96.58 | 3.1607 | 6.2448 | 616.5 | - | - | 2021-11-26 15:01 | 75 | 151 | RateD
20299 | 22-01:56:57 | 2:44 | -0.6072 | 1.658 | 163.7 | 96.71 | 3.1506 | 6.2521 | 617.2 | - | - | 2021-11-26 15:01 | 75 | 151 | RateD
20300 | 22-01:57:10 | 2:44 | -0.6072 | 1.6602 | 163.9 | 96.84 | 3.1403 | 6.259 | 617.9 | - | - | 2021-11-26 15:01 | 75 | 151 | RateD
20301 | 22-01:57:23 | 2:44 | -0.6072 | 1.6624 | 164.1 | 96.97 | 3.1301 | 6.2659 | 618.5 | - | - | 2021-11-26 15:02 | 75 | 151 | RateD
20302 | 22-01:57:36 | 2:44 | -0.6072 | 1.6646 | 164.3 | 97.09 | 3.1197 | 6.2725 | 619.2 | - | - | 2021-11-26 15:02 | 75 | 151 | RateD
20303 | 22-01:57:48 | 2:45 | -0.6072 | 1.6667 | 164.5 | 97.22 | 3.1092 | 6.2791 | 619.9 | - | - | 2021-11-26 15:02 | 75 | 151 | RateD
20304 | 22-01:58:00 | 2:45 | -0.6072 | 1.6687 | 164.7 | 97.34 | 3.0988 | 6.2855 | 620.5 | - | - | 2021-11-26 15:02 | 75 | 151 | RateD
20305 | 22-01:58:12 | 2:45 | -0.6072 | 1.6708 | 164.9 | 97.45 | 3.0881 | 6.2917 | 621.1 | - | - | 2021-11-26 15:02 | 75 | 151 | RateD
20306 | 22-01:58:24 | 2:45 | -0.6072 | 1.6728 | 165.1 | 97.57 | 3.0776 | 6.298 | 621.7 | - | - | 2021-11-26 15:03 | 75 | 151 | RateD
20307 | 22-01:58:36 | 2:45 | -0.6072 | 1.6747 | 165.3 | 97.68 | 3.0672 | 6.3038 | 622.3 | - | - | 2021-11-26 15:03 | 75 | 151 | RateD
20308 | 22-01:58:46 | 2:46 | -0.6072 | 1.6765 | 165.5 | 97.79 | 3.0568 | 6.3094 | 622.8 | - | - | 2021-11-26 15:03 | 75 | 151 | RateD
20309 | 22-01:58:57 | 2:46 | -0.6072 | 1.6783 | 165.7 | 97.89 | 3.0467 | 6.3148 | 623.4 | - | - | 2021-11-26 15:03 | 75 | 151 | RateD
20310 | 22-01:59:07 | 2:46 | -0.6072 | 1.68 | 165.8 | 98 | 3.0363 | 6.3202 | 623.9 | - | - | 2021-11-26 15:03 | 75 | 151 | RateD
20311 | 22-01:59:17 | 2:46 | -0.6072 | 1.6817 | 166 | 98.09 | 3.0263 | 6.3253 | 624.4 | - | - | 2021-11-26 15:03 | 75 | 151 | RateD
20312 | 22-01:59:27 | 2:46 | -0.6072 | 1.6834 | 166.2 | 98.19 | 3.016 | 6.3304 | 624.9 | - | - | 2021-11-26 15:04 | 75 | 151 | RateD
20313 | 22-01:59:37 | 2:46 | -0.6072 | 1.6851 | 166.3 | 98.29 | 3.0055 | 6.3355 | 625.4 | - | - | 2021-11-26 15:04 | 75 | 151 | RateD
20314 | 22-01:59:47 | 2:47 | -0.6072 | 1.6868 | 166.5 | 98.39 | 2.9953 | 6.3405 | 625.9 | - | - | 2021-11-26 15:04 | 75 | 151 | RateD
20315 | 22-01:59:57 | 2:47 | -0.6072 | 1.6885 | 166.7 | 98.49 | 2.9847 | 6.3456 | 626.4 | - | - | 2021-11-26 15:04 | 75 | 151 | RateD
20316 | 22-02:00:07 | 2:47 | -0.6072 | 1.6902 | 166.8 | 98.59 | 2.974 | 6.3506 | 626.9 | - | - | 2021-11-26 15:04 | 75 | 151 | RateD
20317 | 22-02:00:17 | 2:47 | -0.6072 | 1.6918 | 167 | 98.68 | 2.9635 | 6.3554 | 627.4 | - | - | 2021-11-26 15:04 | 75 | 151 | RateD
20318 | 22-02:00:26 | 2:47 | -0.6072 | 1.6933 | 167.2 | 98.77 | 2.9534 | 6.3599 | 627.8 | - | - | 2021-11-26 15:05 | 75 | 151 | RateD
20319 | 22-02:00:35 | 2:47 | -0.6072 | 1.6949 | 167.3 | 98.86 | 2.9427 | 6.3646 | 628.3 | - | - | 2021-11-26 15:05 | 75 | 151 | RateD
20320 | 22-02:00:45 | 2:48 | -0.6072 | 1.6965 | 167.5 | 98.95 | 2.932 | 6.3693 | 628.8 | - | - | 2021-11-26 15:05 | 75 | 151 | RateD
20321 | 22-02:00:54 | 2:48 | -0.6072 | 1.698 | 167.6 | 99.04 | 2.9219 | 6.3736 | 629.2 | - | - | 2021-11-26 15:05 | 75 | 151 | RateD
20322 | 22-02:01:03 | 2:48 | -0.6072 | 1.6995 | 167.8 | 99.13 | 2.9112 | 6.3781 | 629.6 | - | - | 2021-11-26 15:05 | 75 | 151 | RateD
20323 | 22-02:01:11 | 2:48 | -0.6072 | 1.701 | 167.9 | 99.22 | 2.9009 | 6.3824 | 630 | - | - | 2021-11-26 15:05 | 75 | 151 | RateD
20324 | 22-02:01:20 | 2:48 | -0.6072 | 1.7025 | 168.1 | 99.3 | 2.8902 | 6.3867 | 630.5 | - | - | 2021-11-26 15:05 | 75 | 151 | RateD
20325 | 22-02:01:29 | 2:48 | -0.6073 | 1.7039 | 168.2 | 99.39 | 2.8793 | 6.3909 | 630.9 | - | - | 2021-11-26 15:06 | 75 | 151 | RateD
20326 | 22-02:01:38 | 2:49 | -0.6072 | 1.7054 | 168.3 | 99.47 | 2.8688 | 6.3951 | 631.3 | - | - | 2021-11-26 15:06 | 75 | 151 | RateD
20327 | 22-02:01:46 | 2:49 | -0.6072 | 1.7067 | 168.5 | 99.55 | 2.8587 | 6.399 | 631.7 | - | - | 2021-11-26 15:06 | 75 | 151 | RateD
20328 | 22-02:01:54 | 2:49 | -0.6072 | 1.7081 | 168.6 | 99.63 | 2.8485 | 6.4028 | 632.1 | - | - | 2021-11-26 15:06 | 75 | 151 | RateD
20329 | 22-02:02:02 | 2:49 | -0.6072 | 1.7094 | 168.8 | 99.71 | 2.8382 | 6.4067 | 632.4 | - | - | 2021-11-26 15:06 | 75 | 151 | RateD
20330 | 22-02:02:10 | 2:49 | -0.6072 | 1.7108 | 168.9 | 99.79 | 2.8275 | 6.4106 | 632.8 | - | - | 2021-11-26 15:06 | 75 | 151 | RateD
20331 | 22-02:02:18 | 2:49 | -0.6072 | 1.7122 | 169 | 99.87 | 2.817 | 6.4144 | 633.2 | - | - | 2021-11-26 15:06 | 75 | 151 | RateD
20332 | 22-02:02:26 | 2:49 | -0.6072 | 1.7136 | 169.2 | 99.95 | 2.8063 | 6.4183 | 633.6 | - | - | 2021-11-26 15:07 | 75 | 151 | RateD
20333 | 22-02:02:31 | 2:49 | -0.6072 | 1.7144 | 169.2 | 100 | 2.7999 | 6.4207 | 633.8 | - | - | 2021-11-26 15:07 | 75 | 151 | RateD
20334 | 22-02:02:31 | 0:00 | 0.6072 | 0 | 0 | 0 | 2.9387 | 0 | 0 | - | - | 2021-11-26 15:07 | 76 | 152 | RateC
20335 | 22-02:02:33 | 0:00 | 0.6072 | 0.0003 | 0 | 0.02 | 3.0348 | 0.001 | 0.1 | - | - | 2021-11-26 15:07 | 76 | 152 | RateC
20336 | 22-02:02:34 | 0:00 | 0.6073 | 0.0005 | 0 | 0.03 | 3.0738 | 0.0014 | 0.1 | - | - | 2021-11-26 15:07 | 76 | 152 | RateC
20337 | 22-02:02:34 | 0:00 | 0.6072 | 0.0005 | 0.1 | 0.03 | 3.1019 | 0.0017 | 0.2 | - | - | 2021-11-26 15:07 | 76 | 152 | RateC
20338 | 22-02:02:35 | 0:00 | 0.6072 | 0.0006 | 0.1 | 0.04 | 3.1275 | 0.002 | 0.2 | - | - | 2021-11-26 15:07 | 76 | 152 | RateC
20339 | 22-02:02:37 | 0:00 | 0.6072 | 0.001 | 0.1 | 0.06 | 3.1983 | 0.003 | 0.3 | - | - | 2021-11-26 15:07 | 76 | 152 | RateC
20340 | 22-02:02:39 | 0:00 | 0.6072 | 0.0013 | 0.1 | 0.07 | 3.2571 | 0.004 | 0.4 | - | - | 2021-11-26 15:07 | 76 | 152 | RateC
20341 | 22-02:02:40 | 0:00 | 0.6072 | 0.0016 | 0.2 | 0.09 | 3.3082 | 0.0051 | 0.5 | - | - | 2021-11-26 15:07 | 76 | 152 | RateC
20342 | 22-02:02:42 | 0:00 | 0.6072 | 0.0019 | 0.2 | 0.11 | 3.3504 | 0.006 | 0.6 | - | - | 2021-11-26 15:07 | 76 | 152 | RateC
20343 | 22-02:02:44 | 0:00 | 0.6072 | 0.0022 | 0.2 | 0.13 | 3.3904 | 0.0071 | 0.7 | - | - | 2021-11-26 15:07 | 76 | 152 | RateC
20344 | 22-02:02:46 | 0:00 | 0.6072 | 0.0025 | 0.2 | 0.15 | 3.427 | 0.0082 | 0.8 | - | - | 2021-11-26 15:07 | 76 | 152 | RateC
20345 | 22-02:02:47 | 0:00 | 0.6072 | 0.0027 | 0.3 | 0.16 | 3.4479 | 0.0089 | 0.9 | - | - | 2021-11-26 15:07 | 76 | 152 | RateC
20346 | 22-02:02:48 | 0:00 | 0.6072 | 0.0028 | 0.3 | 0.16 | 3.458 | 0.0092 | 0.9 | - | - | 2021-11-26 15:07 | 76 | 152 | RateC
20347 | 22-02:02:49 | 0:00 | 0.6072 | 0.003 | 0.3 | 0.18 | 3.4776 | 0.01 | 1 | - | - | 2021-11-26 15:07 | 76 | 152 | RateC
20348 | 22-02:02:50 | 0:00 | 0.6072 | 0.0032 | 0.3 | 0.19 | 3.4944 | 0.0107 | 1.1 | - | - | 2021-11-26 15:07 | 76 | 152 | RateC
20349 | 22-02:02:51 | 0:00 | 0.6072 | 0.0034 | 0.3 | 0.2 | 3.5093 | 0.0114 | 1.1 | - | - | 2021-11-26 15:07 | 76 | 152 | RateC
20350 | 22-02:02:53 | 0:00 | 0.6072 | 0.0037 | 0.4 | 0.21 | 3.5232 | 0.0122 | 1.2 | - | - | 2021-11-26 15:07 | 76 | 152 | RateC
20351 | 22-02:02:54 | 0:00 | 0.6072 | 0.0039 | 0.4 | 0.23 | 3.5344 | 0.013 | 1.3 | - | - | 2021-11-26 15:07 | 76 | 152 | RateC
20352 | 22-02:02:56 | 0:00 | 0.6072 | 0.0042 | 0.4 | 0.24 | 3.5469 | 0.0141 | 1.4 | - | - | 2021-11-26 15:07 | 76 | 152 | RateC
20353 | 22-02:02:58 | 0:00 | 0.6072 | 0.0046 | 0.5 | 0.27 | 3.5592 | 0.0156 | 1.5 | - | - | 2021-11-26 15:07 | 76 | 152 | RateC
20354 | 22-02:03:01 | 0:00 | 0.6072 | 0.0051 | 0.5 | 0.3 | 3.5699 | 0.0174 | 1.7 | - | - | 2021-11-26 15:07 | 76 | 152 | RateC
20355 | 22-02:03:06 | 0:01 | 0.6072 | 0.0059 | 0.6 | 0.34 | 3.5807 | 0.02 | 2 | - | - | 2021-11-26 15:07 | 76 | 152 | RateC
20356 | 22-02:03:11 | 0:01 | 0.6072 | 0.0068 | 0.7 | 0.4 | 3.5908 | 0.0234 | 2.3 | - | - | 2021-11-26 15:07 | 76 | 152 | RateC
20357 | 22-02:03:19 | 0:01 | 0.6072 | 0.0082 | 0.8 | 0.48 | 3.6013 | 0.0283 | 2.8 | - | - | 2021-11-26 15:07 | 76 | 152 | RateC
20358 | 22-02:03:30 | 0:01 | 0.6072 | 0.01 | 1 | 0.58 | 3.6119 | 0.0348 | 3.4 | - | - | 2021-11-26 15:08 | 76 | 152 | RateC
20359 | 22-02:03:43 | 0:01 | 0.6072 | 0.0121 | 1.2 | 0.71 | 3.622 | 0.0427 | 4.2 | - | - | 2021-11-26 15:08 | 76 | 152 | RateC
20360 | 22-02:03:59 | 0:01 | 0.6072 | 0.0149 | 1.5 | 0.87 | 3.6322 | 0.0525 | 5.2 | - | - | 2021-11-26 15:08 | 76 | 152 | RateC
20361 | 22-02:04:19 | 0:02 | 0.6072 | 0.0182 | 1.8 | 1.06 | 3.6424 | 0.0648 | 6.4 | - | - | 2021-11-26 15:08 | 76 | 152 | RateC
20362 | 22-02:04:44 | 0:02 | 0.6072 | 0.0224 | 2.2 | 1.31 | 3.6525 | 0.08 | 7.9 | - | - | 2021-11-26 15:09 | 76 | 152 | RateC
20363 | 22-02:05:15 | 0:03 | 0.6072 | 0.0277 | 2.7 | 1.61 | 3.6626 | 0.0994 | 9.8 | - | - | 2021-11-26 15:09 | 76 | 152 | RateC
20364 | 22-02:05:57 | 0:03 | 0.6072 | 0.0347 | 3.4 | 2.02 | 3.6727 | 0.1252 | 12.4 | - | - | 2021-11-26 15:10 | 76 | 152 | RateC
20365 | 22-02:06:55 | 0:04 | 0.6073 | 0.0445 | 4.4 | 2.59 | 3.6827 | 0.1612 | 15.9 | - | - | 2021-11-26 15:11 | 76 | 152 | RateC
20366 | 22-02:08:20 | 0:06 | 0.6072 | 0.0588 | 5.8 | 3.43 | 3.6928 | 0.214 | 21.1 | - | - | 2021-11-26 15:12 | 76 | 152 | RateC
20367 | 22-02:10:29 | 0:08 | 0.6073 | 0.0806 | 8 | 4.7 | 3.7029 | 0.2946 | 29.1 | - | - | 2021-11-26 15:15 | 76 | 152 | RateC
20368 | 22-02:13:29 | 0:11 | 0.6072 | 0.111 | 11 | 6.47 | 3.7122 | 0.4072 | 40.2 | - | - | 2021-11-26 15:18 | 76 | 152 | RateC
20369 | 22-02:16:30 | 0:14 | 0.6072 | 0.1414 | 14 | 8.24 | 3.7187 | 0.5203 | 51.4 | - | - | 2021-11-26 15:21 | 76 | 152 | RateC
20370 | 22-02:19:30 | 0:17 | 0.6072 | 0.1719 | 17 | 10.01 | 3.7232 | 0.6335 | 62.5 | - | - | 2021-11-26 15:24 | 76 | 152 | RateC
20371 | 22-02:22:30 | 0:20 | 0.6072 | 0.2023 | 20 | 11.78 | 3.7266 | 0.7467 | 73.7 | - | - | 2021-11-26 15:27 | 76 | 152 | RateC
20372 | 22-02:25:30 | 0:23 | 0.6073 | 0.2327 | 23 | 13.56 | 3.7294 | 0.8601 | 84.9 | - | - | 2021-11-26 15:30 | 76 | 152 | RateC
20373 | 22-02:28:31 | 0:26 | 0.6072 | 0.2631 | 26 | 15.33 | 3.7326 | 0.9735 | 96.1 | - | - | 2021-11-26 15:33 | 76 | 152 | RateC
20374 | 22-02:31:31 | 0:29 | 0.6072 | 0.2934 | 29 | 17.1 | 3.7365 | 1.0869 | 107.3 | - | - | 2021-11-26 15:36 | 76 | 152 | RateC
20375 | 22-02:34:31 | 0:32 | 0.6072 | 0.3238 | 32 | 18.87 | 3.7419 | 1.2005 | 118.5 | - | - | 2021-11-26 15:39 | 76 | 152 | RateC
20376 | 22-02:37:31 | 0:35 | 0.6072 | 0.3542 | 35 | 20.63 | 3.7488 | 1.3142 | 129.7 | - | - | 2021-11-26 15:42 | 76 | 152 | RateC
20377 | 22-02:40:31 | 0:38 | 0.6072 | 0.3845 | 38 | 22.4 | 3.7571 | 1.4281 | 141 | - | - | 2021-11-26 15:45 | 76 | 152 | RateC
20378 | 22-02:43:31 | 0:41 | 0.6072 | 0.4149 | 41 | 24.17 | 3.7664 | 1.5424 | 152.3 | - | - | 2021-11-26 15:48 | 76 | 152 | RateC
20379 | 22-02:46:25 | 0:44 | 0.6072 | 0.4443 | 43.9 | 25.88 | 3.7765 | 1.6531 | 163.2 | - | - | 2021-11-26 15:51 | 76 | 152 | RateC
20380 | 22-02:49:14 | 0:47 | 0.6072 | 0.4729 | 46.7 | 27.55 | 3.7866 | 1.7612 | 173.9 | - | - | 2021-11-26 15:53 | 76 | 152 | RateC
20381 | 22-02:52:00 | 0:49 | 0.6073 | 0.5007 | 49.4 | 29.17 | 3.7967 | 1.867 | 184.3 | - | - | 2021-11-26 15:56 | 76 | 152 | RateC
20382 | 22-02:54:45 | 0:52 | 0.6072 | 0.5286 | 52.2 | 30.8 | 3.8067 | 1.973 | 194.8 | - | - | 2021-11-26 15:59 | 76 | 152 | RateC
20383 | 22-02:57:33 | 0:55 | 0.6072 | 0.557 | 55 | 32.45 | 3.8168 | 2.0811 | 205.4 | - | - | 2021-11-26 16:02 | 76 | 152 | RateC
20384 | 22-03:00:27 | 0:58 | 0.6072 | 0.5863 | 57.9 | 34.16 | 3.8269 | 2.193 | 216.5 | - | - | 2021-11-26 16:05 | 76 | 152 | RateC
20385 | 22-03:03:16 | 1:01 | 0.6072 | 0.6149 | 60.7 | 35.82 | 3.837 | 2.3026 | 227.3 | - | - | 2021-11-26 16:07 | 76 | 152 | RateC
20386 | 22-03:06:04 | 1:04 | 0.6072 | 0.6432 | 63.5 | 37.47 | 3.847 | 2.4115 | 238.1 | - | - | 2021-11-26 16:10 | 76 | 152 | RateC
20387 | 22-03:08:44 | 1:06 | 0.6072 | 0.6702 | 66.2 | 39.04 | 3.8571 | 2.5153 | 248.3 | - | - | 2021-11-26 16:13 | 76 | 152 | RateC
20388 | 22-03:11:18 | 1:09 | 0.6072 | 0.6962 | 68.7 | 40.56 | 3.8672 | 2.6158 | 258.2 | - | - | 2021-11-26 16:15 | 76 | 152 | RateC
20389 | 22-03:13:43 | 1:11 | 0.6072 | 0.7206 | 71.1 | 41.98 | 3.8773 | 2.7104 | 267.6 | - | - | 2021-11-26 16:18 | 76 | 152 | RateC
20390 | 22-03:15:59 | 1:13 | 0.6072 | 0.7435 | 73.4 | 43.32 | 3.8873 | 2.7992 | 276.3 | - | - | 2021-11-26 16:20 | 76 | 152 | RateC
20391 | 22-03:18:06 | 1:16 | 0.6072 | 0.7649 | 75.5 | 44.56 | 3.8974 | 2.8824 | 284.5 | - | - | 2021-11-26 16:22 | 76 | 152 | RateC
20392 | 22-03:20:01 | 1:18 | 0.6072 | 0.7843 | 77.4 | 45.7 | 3.9075 | 2.9584 | 292 | - | - | 2021-11-26 16:24 | 76 | 152 | RateC
20393 | 22-03:21:48 | 1:19 | 0.6073 | 0.8024 | 79.2 | 46.75 | 3.9176 | 3.029 | 299 | - | - | 2021-11-26 16:26 | 76 | 152 | RateC
20394 | 22-03:23:27 | 1:21 | 0.6072 | 0.819 | 80.9 | 47.72 | 3.9276 | 3.0943 | 305.5 | - | - | 2021-11-26 16:28 | 76 | 152 | RateC
20395 | 22-03:25:01 | 1:22 | 0.6072 | 0.8349 | 82.4 | 48.64 | 3.9377 | 3.1568 | 311.6 | - | - | 2021-11-26 16:29 | 76 | 152 | RateC
20396 | 22-03:26:33 | 1:24 | 0.6072 | 0.8505 | 84 | 49.55 | 3.9478 | 3.218 | 317.7 | - | - | 2021-11-26 16:31 | 76 | 152 | RateC
20397 | 22-03:28:02 | 1:26 | 0.6073 | 0.8654 | 85.4 | 50.42 | 3.9579 | 3.2771 | 323.5 | - | - | 2021-11-26 16:32 | 76 | 152 | RateC
20398 | 22-03:29:34 | 1:27 | 0.6072 | 0.881 | 87 | 51.33 | 3.9679 | 3.3388 | 329.6 | - | - | 2021-11-26 16:34 | 76 | 152 | RateC
20399 | 22-03:31:08 | 1:29 | 0.6072 | 0.8968 | 88.5 | 52.25 | 3.978 | 3.4018 | 335.8 | - | - | 2021-11-26 16:35 | 76 | 152 | RateC
20400 | 22-03:32:48 | 1:30 | 0.6072 | 0.9137 | 90.2 | 53.23 | 3.9881 | 3.4688 | 342.4 | - | - | 2021-11-26 16:37 | 76 | 152 | RateC
20401 | 22-03:34:35 | 1:32 | 0.6072 | 0.9318 | 92 | 54.29 | 3.9982 | 3.5414 | 349.6 | - | - | 2021-11-26 16:39 | 76 | 152 | RateC
20402 | 22-03:36:37 | 1:34 | 0.6072 | 0.9523 | 94 | 55.48 | 4.0082 | 3.6233 | 357.7 | - | - | 2021-11-26 16:41 | 76 | 152 | RateC
20403 | 22-03:38:47 | 1:36 | 0.6072 | 0.9742 | 96.2 | 56.76 | 4.0183 | 3.7113 | 366.4 | - | - | 2021-11-26 16:43 | 76 | 152 | RateC
20404 | 22-03:41:09 | 1:39 | 0.6072 | 0.9982 | 98.5 | 58.15 | 4.0284 | 3.8078 | 375.9 | - | - | 2021-11-26 16:45 | 76 | 152 | RateC
20405 | 22-03:43:42 | 1:41 | 0.6072 | 1.0241 | 101.1 | 59.66 | 4.0385 | 3.9123 | 386.2 | - | - | 2021-11-26 16:48 | 76 | 152 | RateC
20406 | 22-03:46:32 | 1:44 | 0.6072 | 1.0526 | 103.9 | 61.33 | 4.0485 | 4.0277 | 397.6 | - | - | 2021-11-26 16:51 | 76 | 152 | RateC
20407 | 22-03:49:32 | 1:47 | 0.6072 | 1.0831 | 106.9 | 63.1 | 4.0583 | 4.1509 | 409.8 | - | - | 2021-11-26 16:54 | 76 | 152 | RateC
20408 | 22-03:52:32 | 1:50 | 0.6072 | 1.1134 | 109.9 | 64.87 | 4.0672 | 4.2743 | 421.9 | - | - | 2021-11-26 16:57 | 76 | 152 | RateC
20409 | 22-03:55:32 | 1:53 | 0.6072 | 1.1438 | 112.9 | 66.64 | 4.0754 | 4.398 | 434.2 | - | - | 2021-11-26 17:00 | 76 | 152 | RateC
20410 | 22-03:58:32 | 1:56 | 0.6073 | 1.1742 | 115.9 | 68.41 | 4.0834 | 4.522 | 446.4 | - | - | 2021-11-26 17:03 | 76 | 152 | RateC
20411 | 22-04:01:32 | 1:59 | 0.6072 | 1.2045 | 118.9 | 70.18 | 4.0916 | 4.646 | 458.6 | - | - | 2021-11-26 17:06 | 76 | 152 | RateC
20412 | 22-04:04:32 | 2:02 | 0.6072 | 1.2349 | 121.9 | 71.95 | 4.1005 | 4.7705 | 470.9 | - | - | 2021-11-26 17:09 | 76 | 152 | RateC
20413 | 22-04:07:23 | 2:05 | 0.6072 | 1.2637 | 124.8 | 73.62 | 4.1106 | 4.8887 | 482.6 | - | - | 2021-11-26 17:12 | 76 | 152 | RateC
20414 | 22-04:09:34 | 2:07 | 0.6072 | 1.2858 | 126.9 | 74.91 | 4.1206 | 4.9797 | 491.6 | - | - | 2021-11-26 17:14 | 76 | 152 | RateC
20415 | 22-04:11:20 | 2:09 | 0.6072 | 1.3036 | 128.7 | 75.95 | 4.1307 | 5.0531 | 498.8 | - | - | 2021-11-26 17:15 | 76 | 152 | RateC
20416 | 22-04:12:50 | 2:10 | 0.6072 | 1.3189 | 130.2 | 76.84 | 4.1408 | 5.1161 | 505 | - | - | 2021-11-26 17:17 | 76 | 152 | RateC
20417 | 22-04:14:08 | 2:12 | 0.6072 | 1.332 | 131.5 | 77.6 | 4.1509 | 5.1705 | 510.4 | - | - | 2021-11-26 17:18 | 76 | 152 | RateC
20418 | 22-04:15:18 | 2:13 | 0.6072 | 1.3438 | 132.7 | 78.29 | 4.1609 | 5.2196 | 515.3 | - | - | 2021-11-26 17:19 | 76 | 152 | RateC
20419 | 22-04:16:23 | 2:14 | 0.6072 | 1.3548 | 133.7 | 78.93 | 4.171 | 5.2655 | 519.8 | - | - | 2021-11-26 17:21 | 76 | 152 | RateC
20420 | 22-04:17:26 | 2:15 | 0.6072 | 1.3655 | 134.8 | 79.55 | 4.1811 | 5.3101 | 524.2 | - | - | 2021-11-26 17:22 | 76 | 152 | RateC
20421 | 22-04:18:29 | 2:16 | 0.6072 | 1.376 | 135.8 | 80.17 | 4.1912 | 5.354 | 528.5 | - | - | 2021-11-26 17:23 | 76 | 152 | RateC
20422 | 22-04:19:32 | 2:17 | 0.6072 | 1.3867 | 136.9 | 80.79 | 4.2012 | 5.3991 | 533 | - | - | 2021-11-26 17:24 | 76 | 152 | RateC
20423 | 22-04:20:38 | 2:18 | 0.6072 | 1.3978 | 138 | 81.44 | 4.2113 | 5.4458 | 537.6 | - | - | 2021-11-26 17:25 | 76 | 152 | RateC
20424 | 22-04:21:47 | 2:19 | 0.6072 | 1.4095 | 139.1 | 82.12 | 4.2214 | 5.4949 | 542.4 | - | - | 2021-11-26 17:26 | 76 | 152 | RateC
20425 | 22-04:23:01 | 2:20 | 0.6072 | 1.422 | 140.4 | 82.85 | 4.2315 | 5.5479 | 547.7 | - | - | 2021-11-26 17:27 | 76 | 152 | RateC
20426 | 22-04:24:24 | 2:22 | 0.6072 | 1.4359 | 141.8 | 83.66 | 4.2415 | 5.6069 | 553.5 | - | - | 2021-11-26 17:29 | 76 | 152 | RateC
20427 | 22-04:26:08 | 2:24 | 0.6072 | 1.4534 | 143.5 | 84.68 | 4.2516 | 5.6811 | 560.8 | - | - | 2021-11-26 17:30 | 76 | 152 | RateC
20428 | 22-04:28:18 | 2:26 | 0.6072 | 1.4754 | 145.6 | 85.96 | 4.2617 | 5.7746 | 570 | - | - | 2021-11-26 17:32 | 76 | 152 | RateC
20429 | 22-04:30:55 | 2:28 | 0.6073 | 1.5018 | 148.3 | 87.5 | 4.2718 | 5.8874 | 581.2 | - | - | 2021-11-26 17:35 | 76 | 152 | RateC
20430 | 22-04:33:43 | 2:31 | 0.6072 | 1.5303 | 151.1 | 89.15 | 4.2818 | 6.0092 | 593.2 | - | - | 2021-11-26 17:38 | 76 | 152 | RateC
20431 | 22-04:36:20 | 2:34 | 0.6072 | 1.5568 | 153.7 | 90.7 | 4.2919 | 6.1228 | 604.4 | - | - | 2021-11-26 17:40 | 76 | 152 | RateC
20432 | 22-04:38:41 | 2:36 | 0.6072 | 1.5805 | 156 | 92.08 | 4.302 | 6.2246 | 614.5 | - | - | 2021-11-26 17:43 | 76 | 152 | RateC
20433 | 22-04:40:50 | 2:38 | 0.6072 | 1.6023 | 158.2 | 93.35 | 4.3121 | 6.3184 | 623.7 | - | - | 2021-11-26 17:45 | 76 | 152 | RateC
20434 | 22-04:42:43 | 2:40 | 0.6072 | 1.6214 | 160.1 | 94.46 | 4.3221 | 6.4009 | 631.9 | - | - | 2021-11-26 17:47 | 76 | 152 | RateC
20435 | 22-04:44:22 | 2:42 | 0.6072 | 1.6379 | 161.7 | 95.43 | 4.3322 | 6.4725 | 638.9 | - | - | 2021-11-26 17:49 | 76 | 152 | RateC
20436 | 22-04:45:51 | 2:43 | 0.6072 | 1.6531 | 163.2 | 96.31 | 4.3423 | 6.5381 | 645.4 | - | - | 2021-11-26 17:50 | 76 | 152 | RateC
20437 | 22-04:47:12 | 2:45 | 0.6072 | 1.6667 | 164.5 | 97.1 | 4.3524 | 6.5976 | 651.3 | - | - | 2021-11-26 17:51 | 76 | 152 | RateC
20438 | 22-04:48:27 | 2:46 | 0.6072 | 1.6793 | 165.8 | 97.84 | 4.3624 | 6.6525 | 656.7 | - | - | 2021-11-26 17:53 | 76 | 152 | RateC
20439 | 22-04:49:31 | 2:47 | 0.6073 | 1.6902 | 166.9 | 98.47 | 4.3725 | 6.7 | 661.4 | - | - | 2021-11-26 17:54 | 76 | 152 | RateC
20440 | 22-04:50:33 | 2:48 | 0.6072 | 1.7005 | 167.9 | 99.07 | 4.3826 | 6.7452 | 665.9 | - | - | 2021-11-26 17:55 | 76 | 152 | RateC
20441 | 22-04:51:28 | 2:49 | 0.6072 | 1.7098 | 168.8 | 99.62 | 4.3927 | 6.786 | 669.9 | - | - | 2021-11-26 17:56 | 76 | 152 | RateC
20442 | 22-04:52:07 | 2:50 | 0.6072 | 1.7164 | 169.4 | 100 | 4.4 | 6.815 | 672.8 | - | - | 2021-11-26 17:56 | 76 | 152 | RateC
20443 | 22-04:52:07 | 0:00 | -0.6072 | 0 | 0 | 0 | 4.2814 | 0 | 0 | - | - | 2021-11-26 17:56 | 76 | 153 | RateD
20444 | 22-04:52:08 | 0:00 | -0.6072 | 0.0002 | 0 | 0.01 | 4.24 | 0.0009 | 0.1 | - | - | 2021-11-26 17:56 | 76 | 153 | RateD
20445 | 22-04:52:09 | 0:00 | -0.6072 | 0.0003 | 0 | 0.02 | 4.2245 | 0.0014 | 0.1 | - | - | 2021-11-26 17:56 | 76 | 153 | RateD
20446 | 22-04:52:10 | 0:00 | -0.6072 | 0.0005 | 0.1 | 0.03 | 4.2101 | 0.0023 | 0.2 | - | - | 2021-11-26 17:56 | 76 | 153 | RateD
20447 | 22-04:52:13 | 0:00 | -0.6072 | 0.001 | 0.1 | 0.06 | 4.1981 | 0.0041 | 0.4 | - | - | 2021-11-26 17:56 | 76 | 153 | RateD
20448 | 22-04:52:17 | 0:00 | -0.6072 | 0.0017 | 0.2 | 0.1 | 4.1877 | 0.0072 | 0.7 | - | - | 2021-11-26 17:56 | 76 | 153 | RateD
20449 | 22-04:52:25 | 0:00 | -0.6072 | 0.0031 | 0.3 | 0.18 | 4.1771 | 0.0129 | 1.3 | - | - | 2021-11-26 17:57 | 76 | 153 | RateD
20450 | 22-04:52:37 | 0:00 | -0.6073 | 0.0051 | 0.5 | 0.3 | 4.1668 | 0.0215 | 2.1 | - | - | 2021-11-26 17:57 | 76 | 153 | RateD
20451 | 22-04:52:54 | 0:01 | -0.6072 | 0.008 | 0.8 | 0.47 | 4.1567 | 0.0333 | 3.3 | - | - | 2021-11-26 17:57 | 76 | 153 | RateD
20452 | 22-04:53:18 | 0:01 | -0.6072 | 0.0119 | 1.2 | 0.7 | 4.1464 | 0.0498 | 4.9 | - | - | 2021-11-26 17:57 | 76 | 153 | RateD
20453 | 22-04:53:50 | 0:02 | -0.6072 | 0.0174 | 1.7 | 1.01 | 4.1363 | 0.0722 | 7.1 | - | - | 2021-11-26 17:58 | 76 | 153 | RateD
20454 | 22-04:54:35 | 0:02 | -0.6072 | 0.025 | 2.5 | 1.46 | 4.1262 | 0.1036 | 10.2 | - | - | 2021-11-26 17:59 | 76 | 153 | RateD
20455 | 22-04:55:45 | 0:04 | -0.6072 | 0.0368 | 3.6 | 2.15 | 4.1161 | 0.1522 | 15 | - | - | 2021-11-26 18:00 | 76 | 153 | RateD
20456 | 22-04:58:05 | 0:06 | -0.6072 | 0.0603 | 6 | 3.52 | 4.1061 | 0.2491 | 24.6 | - | - | 2021-11-26 18:02 | 76 | 153 | RateD
20457 | 22-05:01:05 | 0:09 | -0.6072 | 0.0907 | 9 | 5.3 | 4.1002 | 0.3739 | 36.9 | - | - | 2021-11-26 18:05 | 76 | 153 | RateD
20458 | 22-05:04:05 | 0:12 | -0.6072 | 0.1212 | 12 | 7.08 | 4.0954 | 0.4986 | 49.2 | - | - | 2021-11-26 18:08 | 76 | 153 | RateD
20459 | 22-05:07:06 | 0:15 | -0.6072 | 0.1516 | 15 | 8.85 | 4.0902 | 0.6231 | 61.5 | - | - | 2021-11-26 18:11 | 76 | 153 | RateD
20460 | 22-05:10:06 | 0:18 | -0.6073 | 0.182 | 18 | 10.63 | 4.0842 | 0.7472 | 73.8 | - | - | 2021-11-26 18:14 | 76 | 153 | RateD
20461 | 22-05:13:06 | 0:21 | -0.6072 | 0.2124 | 21 | 12.4 | 4.0765 | 0.8713 | 86 | - | - | 2021-11-26 18:17 | 76 | 153 | RateD
20462 | 22-05:15:46 | 0:24 | -0.6072 | 0.2393 | 23.6 | 13.98 | 4.0664 | 0.9811 | 96.8 | - | - | 2021-11-26 18:20 | 76 | 153 | RateD
20463 | 22-05:17:35 | 0:25 | -0.6072 | 0.2578 | 25.4 | 15.05 | 4.0563 | 1.056 | 104.2 | - | - | 2021-11-26 18:22 | 76 | 153 | RateD
20464 | 22-05:18:58 | 0:27 | -0.6072 | 0.2718 | 26.8 | 15.87 | 4.0462 | 1.113 | 109.9 | - | - | 2021-11-26 18:23 | 76 | 153 | RateD
20465 | 22-05:20:09 | 0:28 | -0.6072 | 0.2837 | 28 | 16.57 | 4.0361 | 1.161 | 114.6 | - | - | 2021-11-26 18:24 | 76 | 153 | RateD
20466 | 22-05:21:13 | 0:29 | -0.6072 | 0.2945 | 29.1 | 17.2 | 4.0261 | 1.2043 | 118.9 | - | - | 2021-11-26 18:25 | 76 | 153 | RateD
20467 | 22-05:22:14 | 0:30 | -0.6072 | 0.3048 | 30.1 | 17.8 | 4.016 | 1.2458 | 123 | - | - | 2021-11-26 18:26 | 76 | 153 | RateD
20468 | 22-05:23:15 | 0:31 | -0.6072 | 0.3151 | 31.1 | 18.4 | 4.0059 | 1.2874 | 127.1 | - | - | 2021-11-26 18:27 | 76 | 153 | RateD
20469 | 22-05:24:20 | 0:32 | -0.6072 | 0.3261 | 32.2 | 19.05 | 3.9958 | 1.3314 | 131.4 | - | - | 2021-11-26 18:28 | 76 | 153 | RateD
20470 | 22-05:25:31 | 0:33 | -0.6072 | 0.338 | 33.4 | 19.74 | 3.9858 | 1.3788 | 136.1 | - | - | 2021-11-26 18:30 | 76 | 153 | RateD
20471 | 22-05:26:51 | 0:35 | -0.6072 | 0.3515 | 34.7 | 20.53 | 3.9757 | 1.4325 | 141.4 | - | - | 2021-11-26 18:31 | 76 | 153 | RateD
20472 | 22-05:28:22 | 0:36 | -0.6072 | 0.3668 | 36.2 | 21.42 | 3.9656 | 1.4933 | 147.4 | - | - | 2021-11-26 18:33 | 76 | 153 | RateD
20473 | 22-05:30:14 | 0:38 | -0.6072 | 0.3858 | 38.1 | 22.53 | 3.9555 | 1.5685 | 154.8 | - | - | 2021-11-26 18:34 | 76 | 153 | RateD
20474 | 22-05:32:29 | 0:40 | -0.6073 | 0.4085 | 40.3 | 23.86 | 3.9455 | 1.6582 | 163.7 | - | - | 2021-11-26 18:37 | 76 | 153 | RateD
20475 | 22-05:35:23 | 0:43 | -0.6072 | 0.438 | 43.2 | 25.58 | 3.9354 | 1.7741 | 175.1 | - | - | 2021-11-26 18:40 | 76 | 153 | RateD
20476 | 22-05:38:23 | 0:46 | -0.6072 | 0.4683 | 46.2 | 27.35 | 3.927 | 1.8936 | 186.9 | - | - | 2021-11-26 18:43 | 76 | 153 | RateD
20477 | 22-05:41:24 | 0:49 | -0.6072 | 0.4987 | 49.2 | 29.12 | 3.9196 | 2.0128 | 198.7 | - | - | 2021-11-26 18:46 | 76 | 153 | RateD
20478 | 22-05:44:23 | 0:52 | -0.6073 | 0.5291 | 52.2 | 30.9 | 3.9121 | 2.1316 | 210.4 | - | - | 2021-11-26 18:49 | 76 | 153 | RateD
20479 | 22-05:47:24 | 0:55 | -0.6072 | 0.5595 | 55.2 | 32.67 | 3.9035 | 2.2505 | 222.2 | - | - | 2021-11-26 18:52 | 76 | 153 | RateD
20480 | 22-05:50:19 | 0:58 | -0.6072 | 0.5891 | 58.2 | 34.4 | 3.8934 | 2.3659 | 233.6 | - | - | 2021-11-26 18:54 | 76 | 153 | RateD
20481 | 22-05:52:55 | 1:01 | -0.6072 | 0.6153 | 60.7 | 35.93 | 3.8833 | 2.4679 | 243.6 | - | - | 2021-11-26 18:57 | 76 | 153 | RateD
20482 | 22-05:55:12 | 1:03 | -0.6073 | 0.6385 | 63 | 37.29 | 3.8732 | 2.5577 | 252.5 | - | - | 2021-11-26 18:59 | 76 | 153 | RateD
20483 | 22-05:57:18 | 1:05 | -0.6072 | 0.6597 | 65.1 | 38.52 | 3.8632 | 2.6397 | 260.6 | - | - | 2021-11-26 19:01 | 76 | 153 | RateD
20484 | 22-05:59:14 | 1:07 | -0.6072 | 0.6793 | 67.1 | 39.67 | 3.8531 | 2.7153 | 268 | - | - | 2021-11-26 19:03 | 76 | 153 | RateD
20485 | 22-06:01:08 | 1:09 | -0.6072 | 0.6985 | 69 | 40.79 | 3.843 | 2.7894 | 275.4 | - | - | 2021-11-26 19:05 | 76 | 153 | RateD
20486 | 22-06:02:59 | 1:11 | -0.6072 | 0.7173 | 70.8 | 41.89 | 3.8329 | 2.8613 | 282.5 | - | - | 2021-11-26 19:07 | 76 | 153 | RateD
20487 | 22-06:04:50 | 1:13 | -0.6073 | 0.736 | 72.7 | 42.98 | 3.8229 | 2.9331 | 289.5 | - | - | 2021-11-26 19:09 | 76 | 153 | RateD
20488 | 22-06:06:40 | 1:15 | -0.6072 | 0.7544 | 74.5 | 44.06 | 3.8128 | 3.0035 | 296.5 | - | - | 2021-11-26 19:11 | 76 | 153 | RateD
20489 | 22-06:08:23 | 1:16 | -0.6072 | 0.7719 | 76.2 | 45.08 | 3.8027 | 3.0699 | 303.1 | - | - | 2021-11-26 19:13 | 76 | 153 | RateD
20490 | 22-06:10:02 | 1:18 | -0.6072 | 0.7886 | 77.8 | 46.05 | 3.7926 | 3.1332 | 309.3 | - | - | 2021-11-26 19:14 | 76 | 153 | RateD
20491 | 22-06:11:40 | 1:20 | -0.6072 | 0.8051 | 79.5 | 47.02 | 3.7826 | 3.1959 | 315.5 | - | - | 2021-11-26 19:16 | 76 | 153 | RateD
20492 | 22-06:13:17 | 1:21 | -0.6072 | 0.8215 | 81.1 | 47.97 | 3.7725 | 3.2578 | 321.6 | - | - | 2021-11-26 19:17 | 76 | 153 | RateD
20493 | 22-06:14:58 | 1:23 | -0.6072 | 0.8386 | 82.8 | 48.97 | 3.7624 | 3.3221 | 327.9 | - | - | 2021-11-26 19:19 | 76 | 153 | RateD
20494 | 22-06:16:42 | 1:25 | -0.6072 | 0.856 | 84.5 | 49.99 | 3.7523 | 3.3875 | 334.4 | - | - | 2021-11-26 19:21 | 76 | 153 | RateD
20495 | 22-06:18:32 | 1:26 | -0.6072 | 0.8747 | 86.3 | 51.08 | 3.7422 | 3.4575 | 341.3 | - | - | 2021-11-26 19:23 | 76 | 153 | RateD
20496 | 22-06:20:28 | 1:28 | -0.6072 | 0.8942 | 88.3 | 52.22 | 3.7322 | 3.5306 | 348.5 | - | - | 2021-11-26 19:25 | 76 | 153 | RateD
20497 | 22-06:22:31 | 1:30 | -0.6072 | 0.9149 | 90.3 | 53.43 | 3.7221 | 3.6078 | 356.1 | - | - | 2021-11-26 19:27 | 76 | 153 | RateD
20498 | 22-06:24:38 | 1:33 | -0.6072 | 0.9364 | 92.4 | 54.68 | 3.712 | 3.6876 | 364 | - | - | 2021-11-26 19:29 | 76 | 153 | RateD
20499 | 22-06:26:52 | 1:35 | -0.6072 | 0.9589 | 94.7 | 56 | 3.7019 | 3.771 | 372.3 | - | - | 2021-11-26 19:31 | 76 | 153 | RateD
20500 | 22-06:29:12 | 1:37 | -0.6072 | 0.9825 | 97 | 57.38 | 3.6919 | 3.8583 | 380.9 | - | - | 2021-11-26 19:33 | 76 | 153 | RateD
20501 | 22-06:31:34 | 1:39 | -0.6072 | 1.0065 | 99.4 | 58.78 | 3.6818 | 3.9469 | 389.6 | - | - | 2021-11-26 19:36 | 76 | 153 | RateD
20502 | 22-06:33:59 | 1:42 | -0.6072 | 1.031 | 101.8 | 60.21 | 3.6717 | 4.037 | 398.5 | - | - | 2021-11-26 19:38 | 76 | 153 | RateD
20503 | 22-06:36:23 | 1:44 | -0.6072 | 1.0553 | 104.2 | 61.63 | 3.6616 | 4.1259 | 407.3 | - | - | 2021-11-26 19:41 | 76 | 153 | RateD
20504 | 22-06:38:46 | 1:47 | -0.6072 | 1.0793 | 106.5 | 63.03 | 3.6516 | 4.2137 | 416 | - | - | 2021-11-26 19:43 | 76 | 153 | RateD
20505 | 22-06:41:05 | 1:49 | -0.6072 | 1.1029 | 108.9 | 64.41 | 3.6415 | 4.2996 | 424.4 | - | - | 2021-11-26 19:45 | 76 | 153 | RateD
20506 | 22-06:43:20 | 1:51 | -0.6072 | 1.1257 | 111.1 | 65.74 | 3.6314 | 4.3826 | 432.6 | - | - | 2021-11-26 19:47 | 76 | 153 | RateD
20507 | 22-06:45:38 | 1:54 | -0.6072 | 1.1489 | 113.4 | 67.09 | 3.6213 | 4.4667 | 440.9 | - | - | 2021-11-26 19:50 | 76 | 153 | RateD
20508 | 22-06:47:54 | 1:56 | -0.6072 | 1.1718 | 115.7 | 68.43 | 3.6113 | 4.5495 | 449.1 | - | - | 2021-11-26 19:52 | 76 | 153 | RateD
20509 | 22-06:50:15 | 1:58 | -0.6072 | 1.1956 | 118 | 69.82 | 3.6012 | 4.6355 | 457.6 | - | - | 2021-11-26 19:54 | 76 | 153 | RateD
20510 | 22-06:52:38 | 2:01 | -0.6072 | 1.2198 | 120.4 | 71.23 | 3.5911 | 4.7224 | 466.2 | - | - | 2021-11-26 19:57 | 76 | 153 | RateD
20511 | 22-06:55:08 | 2:03 | -0.6072 | 1.245 | 122.9 | 72.71 | 3.581 | 4.813 | 475.1 | - | - | 2021-11-26 19:59 | 76 | 153 | RateD
20512 | 22-06:58:00 | 2:06 | -0.6072 | 1.2741 | 125.8 | 74.4 | 3.571 | 4.9167 | 485.4 | - | - | 2021-11-26 20:02 | 76 | 153 | RateD
20513 | 22-07:01:00 | 2:09 | -0.6072 | 1.3045 | 128.8 | 76.18 | 3.5621 | 5.0252 | 496.1 | - | - | 2021-11-26 20:05 | 76 | 153 | RateD
20514 | 22-07:04:01 | 2:12 | -0.6072 | 1.3349 | 131.8 | 77.95 | 3.5547 | 5.1333 | 506.7 | - | - | 2021-11-26 20:08 | 76 | 153 | RateD
20515 | 22-07:07:00 | 2:15 | -0.6072 | 1.3652 | 134.8 | 79.73 | 3.5482 | 5.2411 | 517.4 | - | - | 2021-11-26 20:11 | 76 | 153 | RateD
20516 | 22-07:10:01 | 2:18 | -0.6072 | 1.3956 | 137.8 | 81.5 | 3.5406 | 5.349 | 528 | - | - | 2021-11-26 20:14 | 76 | 153 | RateD
20517 | 22-07:13:01 | 2:21 | -0.6072 | 1.426 | 140.8 | 83.28 | 3.5308 | 5.4565 | 538.6 | - | - | 2021-11-26 20:17 | 76 | 153 | RateD
20518 | 22-07:15:18 | 2:23 | -0.6073 | 1.4492 | 143.1 | 84.63 | 3.5207 | 5.5382 | 546.7 | - | - | 2021-11-26 20:19 | 76 | 153 | RateD
20519 | 22-07:17:06 | 2:25 | -0.6072 | 1.4674 | 144.9 | 85.69 | 3.5107 | 5.602 | 553 | - | - | 2021-11-26 20:21 | 76 | 153 | RateD
20520 | 22-07:18:32 | 2:26 | -0.6072 | 1.4818 | 146.3 | 86.54 | 3.5006 | 5.6527 | 558 | - | - | 2021-11-26 20:23 | 76 | 153 | RateD
20521 | 22-07:19:44 | 2:28 | -0.6072 | 1.4939 | 147.5 | 87.24 | 3.4905 | 5.695 | 562.2 | - | - | 2021-11-26 20:24 | 76 | 153 | RateD
20522 | 22-07:20:46 | 2:29 | -0.6072 | 1.5044 | 148.5 | 87.86 | 3.4804 | 5.7316 | 565.8 | - | - | 2021-11-26 20:25 | 76 | 153 | RateD
20523 | 22-07:21:41 | 2:30 | -0.6072 | 1.5137 | 149.4 | 88.4 | 3.4704 | 5.7638 | 569 | - | - | 2021-11-26 20:26 | 76 | 153 | RateD
20524 | 22-07:22:32 | 2:30 | -0.6072 | 1.5223 | 150.3 | 88.9 | 3.4603 | 5.7935 | 571.9 | - | - | 2021-11-26 20:27 | 76 | 153 | RateD
20525 | 22-07:23:18 | 2:31 | -0.6072 | 1.5301 | 151 | 89.35 | 3.4502 | 5.8204 | 574.6 | - | - | 2021-11-26 20:27 | 76 | 153 | RateD
20526 | 22-07:24:01 | 2:32 | -0.6072 | 1.5374 | 151.8 | 89.78 | 3.4401 | 5.8457 | 577.1 | - | - | 2021-11-26 20:28 | 76 | 153 | RateD
20527 | 22-07:24:42 | 2:33 | -0.6072 | 1.5444 | 152.5 | 90.19 | 3.4301 | 5.8696 | 579.4 | - | - | 2021-11-26 20:29 | 76 | 153 | RateD
20528 | 22-07:25:23 | 2:33 | -0.6072 | 1.5511 | 153.1 | 90.58 | 3.4198 | 5.8928 | 581.7 | - | - | 2021-11-26 20:30 | 76 | 153 | RateD
20529 | 22-07:26:01 | 2:34 | -0.6072 | 1.5575 | 153.8 | 90.96 | 3.4098 | 5.9146 | 583.9 | - | - | 2021-11-26 20:30 | 76 | 153 | RateD
20530 | 22-07:26:38 | 2:35 | -0.6072 | 1.5639 | 154.4 | 91.33 | 3.3997 | 5.9362 | 586 | - | - | 2021-11-26 20:31 | 76 | 153 | RateD
20531 | 22-07:27:13 | 2:35 | -0.6072 | 1.5697 | 155 | 91.67 | 3.3896 | 5.9561 | 588 | - | - | 2021-11-26 20:31 | 76 | 153 | RateD
20532 | 22-07:27:46 | 2:36 | -0.6072 | 1.5753 | 155.5 | 92 | 3.3795 | 5.9752 | 589.8 | - | - | 2021-11-26 20:32 | 76 | 153 | RateD
20533 | 22-07:28:18 | 2:36 | -0.6072 | 1.5807 | 156 | 92.31 | 3.3695 | 5.9932 | 591.6 | - | - | 2021-11-26 20:32 | 76 | 153 | RateD
20534 | 22-07:28:49 | 2:37 | -0.6072 | 1.586 | 156.6 | 92.62 | 3.3592 | 6.0109 | 593.4 | - | - | 2021-11-26 20:33 | 76 | 153 | RateD
20535 | 22-07:29:18 | 2:37 | -0.6072 | 1.5909 | 157 | 92.91 | 3.3491 | 6.0275 | 595 | - | - | 2021-11-26 20:33 | 76 | 153 | RateD
20536 | 22-07:29:46 | 2:38 | -0.6072 | 1.5956 | 157.5 | 93.18 | 3.3391 | 6.0433 | 596.6 | - | - | 2021-11-26 20:34 | 76 | 153 | RateD
20537 | 22-07:30:14 | 2:38 | -0.6072 | 1.6002 | 158 | 93.45 | 3.329 | 6.0587 | 598.1 | - | - | 2021-11-26 20:34 | 76 | 153 | RateD
20538 | 22-07:30:40 | 2:39 | -0.6072 | 1.6046 | 158.4 | 93.71 | 3.3188 | 6.0733 | 599.5 | - | - | 2021-11-26 20:35 | 76 | 153 | RateD
20539 | 22-07:31:04 | 2:39 | -0.6072 | 1.6087 | 158.8 | 93.94 | 3.3087 | 6.0867 | 600.9 | - | - | 2021-11-26 20:35 | 76 | 153 | RateD
20540 | 22-07:31:27 | 2:39 | -0.6072 | 1.6125 | 159.2 | 94.17 | 3.2986 | 6.0994 | 602.1 | - | - | 2021-11-26 20:36 | 76 | 153 | RateD
20541 | 22-07:31:49 | 2:40 | -0.6072 | 1.6163 | 159.6 | 94.39 | 3.2884 | 6.112 | 603.4 | - | - | 2021-11-26 20:36 | 76 | 153 | RateD
20542 | 22-07:32:11 | 2:40 | -0.6072 | 1.62 | 159.9 | 94.61 | 3.2783 | 6.124 | 604.5 | - | - | 2021-11-26 20:36 | 76 | 153 | RateD
20543 | 22-07:32:31 | 2:40 | -0.6072 | 1.6234 | 160.3 | 94.81 | 3.2682 | 6.1352 | 605.6 | - | - | 2021-11-26 20:37 | 76 | 153 | RateD
20544 | 22-07:32:51 | 2:41 | -0.6072 | 1.6268 | 160.6 | 95 | 3.2582 | 6.1461 | 606.7 | - | - | 2021-11-26 20:37 | 76 | 153 | RateD
20545 | 22-07:33:10 | 2:41 | -0.6072 | 1.63 | 160.9 | 95.19 | 3.2479 | 6.1566 | 607.8 | - | - | 2021-11-26 20:37 | 76 | 153 | RateD
20546 | 22-07:33:28 | 2:41 | -0.6072 | 1.633 | 161.2 | 95.37 | 3.2378 | 6.1664 | 608.7 | - | - | 2021-11-26 20:38 | 76 | 153 | RateD
20547 | 22-07:33:46 | 2:42 | -0.6072 | 1.636 | 161.5 | 95.54 | 3.2276 | 6.176 | 609.7 | - | - | 2021-11-26 20:38 | 76 | 153 | RateD
20548 | 22-07:34:03 | 2:42 | -0.6072 | 1.6389 | 161.8 | 95.71 | 3.2174 | 6.1854 | 610.6 | - | - | 2021-11-26 20:38 | 76 | 153 | RateD
20549 | 22-07:34:20 | 2:42 | -0.6072 | 1.6417 | 162.1 | 95.87 | 3.2073 | 6.1944 | 611.5 | - | - | 2021-11-26 20:38 | 76 | 153 | RateD
20550 | 22-07:34:35 | 2:42 | -0.6072 | 1.6443 | 162.3 | 96.03 | 3.1972 | 6.2029 | 612.3 | - | - | 2021-11-26 20:39 | 76 | 153 | RateD
20551 | 22-07:34:51 | 2:43 | -0.6072 | 1.6469 | 162.6 | 96.18 | 3.187 | 6.2111 | 613.1 | - | - | 2021-11-26 20:39 | 76 | 153 | RateD
20552 | 22-07:35:06 | 2:43 | -0.6072 | 1.6494 | 162.8 | 96.33 | 3.1768 | 6.2191 | 613.9 | - | - | 2021-11-26 20:39 | 76 | 153 | RateD
20553 | 22-07:35:20 | 2:43 | -0.6072 | 1.6519 | 163.1 | 96.47 | 3.1667 | 6.2268 | 614.7 | - | - | 2021-11-26 20:39 | 76 | 153 | RateD
20554 | 22-07:35:34 | 2:43 | -0.6072 | 1.6543 | 163.3 | 96.61 | 3.1565 | 6.2344 | 615.4 | - | - | 2021-11-26 20:40 | 76 | 153 | RateD
20555 | 22-07:35:47 | 2:44 | -0.6072 | 1.6565 | 163.5 | 96.74 | 3.1464 | 6.2415 | 616.1 | - | - | 2021-11-26 20:40 | 76 | 153 | RateD
20556 | 22-07:36:01 | 2:44 | -0.6072 | 1.6588 | 163.7 | 96.87 | 3.1362 | 6.2485 | 616.8 | - | - | 2021-11-26 20:40 | 76 | 153 | RateD
20557 | 22-07:36:13 | 2:44 | -0.6072 | 1.6609 | 164 | 96.99 | 3.1261 | 6.2552 | 617.5 | - | - | 2021-11-26 20:40 | 76 | 153 | RateD
20558 | 22-07:36:26 | 2:44 | -0.6072 | 1.663 | 164.2 | 97.12 | 3.116 | 6.2618 | 618.1 | - | - | 2021-11-26 20:41 | 76 | 153 | RateD
20559 | 22-07:36:38 | 2:45 | -0.6072 | 1.6651 | 164.4 | 97.24 | 3.1059 | 6.2683 | 618.8 | - | - | 2021-11-26 20:41 | 76 | 153 | RateD
20560 | 22-07:36:50 | 2:45 | -0.6072 | 1.6671 | 164.6 | 97.36 | 3.0959 | 6.2746 | 619.4 | - | - | 2021-11-26 20:41 | 76 | 153 | RateD
20561 | 22-07:37:02 | 2:45 | -0.6072 | 1.6692 | 164.8 | 97.48 | 3.0853 | 6.2809 | 620 | - | - | 2021-11-26 20:41 | 76 | 153 | RateD
20562 | 22-07:37:14 | 2:45 | -0.6072 | 1.6711 | 165 | 97.59 | 3.0751 | 6.2868 | 620.6 | - | - | 2021-11-26 20:41 | 76 | 153 | RateD
20563 | 22-07:37:25 | 2:45 | -0.6072 | 1.673 | 165.1 | 97.7 | 3.0649 | 6.2925 | 621.2 | - | - | 2021-11-26 20:42 | 76 | 153 | RateD
20564 | 22-07:37:36 | 2:45 | -0.6072 | 1.6748 | 165.3 | 97.81 | 3.0546 | 6.2982 | 621.7 | - | - | 2021-11-26 20:42 | 76 | 153 | RateD
20565 | 22-07:37:47 | 2:46 | -0.6072 | 1.6766 | 165.5 | 97.91 | 3.0444 | 6.3038 | 622.3 | - | - | 2021-11-26 20:42 | 76 | 153 | RateD
20566 | 22-07:37:58 | 2:46 | -0.6072 | 1.6785 | 165.7 | 98.02 | 3.0339 | 6.3093 | 622.8 | - | - | 2021-11-26 20:42 | 76 | 153 | RateD
20567 | 22-07:38:08 | 2:46 | -0.6072 | 1.6802 | 165.9 | 98.12 | 3.0238 | 6.3145 | 623.3 | - | - | 2021-11-26 20:42 | 76 | 153 | RateD
20568 | 22-07:38:18 | 2:46 | -0.6072 | 1.6819 | 166 | 98.22 | 3.0135 | 6.3197 | 623.9 | - | - | 2021-11-26 20:42 | 76 | 153 | RateD
20569 | 22-07:38:28 | 2:46 | -0.6072 | 1.6836 | 166.2 | 98.32 | 3.0033 | 6.3248 | 624.4 | - | - | 2021-11-26 20:43 | 76 | 153 | RateD
20570 | 22-07:38:37 | 2:47 | -0.6072 | 1.6852 | 166.4 | 98.41 | 2.9931 | 6.3296 | 624.8 | - | - | 2021-11-26 20:43 | 76 | 153 | RateD
20571 | 22-07:38:47 | 2:47 | -0.6072 | 1.6868 | 166.5 | 98.51 | 2.9829 | 6.3345 | 625.3 | - | - | 2021-11-26 20:43 | 76 | 153 | RateD
20572 | 22-07:38:57 | 2:47 | -0.6073 | 1.6884 | 166.7 | 98.6 | 2.9723 | 6.3393 | 625.8 | - | - | 2021-11-26 20:43 | 76 | 153 | RateD
20573 | 22-07:39:06 | 2:47 | -0.6072 | 1.6901 | 166.8 | 98.7 | 2.9616 | 6.3441 | 626.3 | - | - | 2021-11-26 20:43 | 76 | 153 | RateD
20574 | 22-07:39:16 | 2:47 | -0.6072 | 1.6917 | 167 | 98.79 | 2.9511 | 6.3488 | 626.7 | - | - | 2021-11-26 20:43 | 76 | 153 | RateD
20575 | 22-07:39:25 | 2:47 | -0.6073 | 1.6932 | 167.1 | 98.88 | 2.941 | 6.3532 | 627.2 | - | - | 2021-11-26 20:44 | 76 | 153 | RateD
20576 | 22-07:39:34 | 2:47 | -0.6072 | 1.6947 | 167.3 | 98.97 | 2.9308 | 6.3576 | 627.6 | - | - | 2021-11-26 20:44 | 76 | 153 | RateD
20577 | 22-07:39:43 | 2:48 | -0.6072 | 1.6962 | 167.4 | 99.05 | 2.9201 | 6.3621 | 628 | - | - | 2021-11-26 20:44 | 76 | 153 | RateD
20578 | 22-07:39:52 | 2:48 | -0.6072 | 1.6977 | 167.6 | 99.14 | 2.9094 | 6.3666 | 628.5 | - | - | 2021-11-26 20:44 | 76 | 153 | RateD
20579 | 22-07:40:00 | 2:48 | -0.6072 | 1.6991 | 167.7 | 99.23 | 2.8993 | 6.3707 | 628.9 | - | - | 2021-11-26 20:44 | 76 | 153 | RateD
20580 | 22-07:40:08 | 2:48 | -0.6072 | 1.7005 | 167.9 | 99.31 | 2.8891 | 6.3748 | 629.3 | - | - | 2021-11-26 20:44 | 76 | 153 | RateD
20581 | 22-07:40:17 | 2:48 | -0.6073 | 1.702 | 168 | 99.39 | 2.8787 | 6.3789 | 629.7 | - | - | 2021-11-26 20:44 | 76 | 153 | RateD
20582 | 22-07:40:25 | 2:48 | -0.6072 | 1.7034 | 168.2 | 99.48 | 2.8681 | 6.383 | 630.1 | - | - | 2021-11-26 20:45 | 76 | 153 | RateD
20583 | 22-07:40:34 | 2:48 | -0.6072 | 1.7048 | 168.3 | 99.56 | 2.8575 | 6.3871 | 630.5 | - | - | 2021-11-26 20:45 | 76 | 153 | RateD
20584 | 22-07:40:42 | 2:49 | -0.6072 | 1.7063 | 168.4 | 99.64 | 2.8468 | 6.3912 | 630.9 | - | - | 2021-11-26 20:45 | 76 | 153 | RateD
20585 | 22-07:40:51 | 2:49 | -0.6072 | 1.7077 | 168.6 | 99.73 | 2.8359 | 6.3952 | 631.3 | - | - | 2021-11-26 20:45 | 76 | 153 | RateD
20586 | 22-07:40:58 | 2:49 | -0.6072 | 1.709 | 168.7 | 99.8 | 2.8258 | 6.3989 | 631.7 | - | - | 2021-11-26 20:45 | 76 | 153 | RateD
20587 | 22-07:41:07 | 2:49 | -0.6072 | 1.7104 | 168.8 | 99.88 | 2.8153 | 6.4027 | 632.1 | - | - | 2021-11-26 20:45 | 76 | 153 | RateD
20588 | 22-07:41:14 | 2:49 | -0.6072 | 1.7117 | 169 | 99.96 | 2.8049 | 6.4065 | 632.4 | - | - | 2021-11-26 20:45 | 76 | 153 | RateD
20589 | 22-07:41:19 | 2:49 | -0.6072 | 1.7124 | 169 | 100 | 2.7999 | 6.4084 | 632.6 | - | - | 2021-11-26 20:45 | 76 | 153 | RateD
20590 | 22-07:41:19 | 0:00 | 0.6072 | 0 | 0 | 0 | 2.9435 | 0 | 0 | - | - | 2021-11-26 20:45 | 77 | 154 | RateC
20591 | 22-07:41:20 | 0:00 | 0.6072 | 0.0003 | 0 | 0.02 | 3.0283 | 0.0009 | 0.1 | - | - | 2021-11-26 20:45 | 77 | 154 | RateC
20592 | 22-07:41:21 | 0:00 | 0.6073 | 0.0004 | 0 | 0.02 | 3.0632 | 0.0012 | 0.1 | - | - | 2021-11-26 20:45 | 77 | 154 | RateC
20593 | 22-07:41:22 | 0:00 | 0.6072 | 0.0005 | 0 | 0.03 | 3.0911 | 0.0015 | 0.2 | - | - | 2021-11-26 20:46 | 77 | 154 | RateC
20594 | 22-07:41:22 | 0:00 | 0.6072 | 0.0006 | 0.1 | 0.04 | 3.119 | 0.0019 | 0.2 | - | - | 2021-11-26 20:46 | 77 | 154 | RateC
20595 | 22-07:41:23 | 0:00 | 0.6073 | 0.0007 | 0.1 | 0.04 | 3.1445 | 0.0022 | 0.2 | - | - | 2021-11-26 20:46 | 77 | 154 | RateC
20596 | 22-07:41:24 | 0:00 | 0.6072 | 0.001 | 0.1 | 0.06 | 3.2034 | 0.0031 | 0.3 | - | - | 2021-11-26 20:46 | 77 | 154 | RateC
20597 | 22-07:41:26 | 0:00 | 0.6072 | 0.0013 | 0.1 | 0.08 | 3.2606 | 0.0041 | 0.4 | - | - | 2021-11-26 20:46 | 77 | 154 | RateC
20598 | 22-07:41:28 | 0:00 | 0.6072 | 0.0016 | 0.2 | 0.09 | 3.3144 | 0.0052 | 0.5 | - | - | 2021-11-26 20:46 | 77 | 154 | RateC
20599 | 22-07:41:30 | 0:00 | 0.6072 | 0.0019 | 0.2 | 0.11 | 3.3544 | 0.0061 | 0.6 | - | - | 2021-11-26 20:46 | 77 | 154 | RateC
20600 | 22-07:41:32 | 0:00 | 0.6072 | 0.0022 | 0.2 | 0.13 | 3.3938 | 0.0072 | 0.7 | - | - | 2021-11-26 20:46 | 77 | 154 | RateC
20601 | 22-07:41:33 | 0:00 | 0.6072 | 0.0024 | 0.2 | 0.14 | 3.4177 | 0.0079 | 0.8 | - | - | 2021-11-26 20:46 | 77 | 154 | RateC
20602 | 22-07:41:33 | 0:00 | 0.6072 | 0.0025 | 0.2 | 0.15 | 3.4285 | 0.0082 | 0.8 | - | - | 2021-11-26 20:46 | 77 | 154 | RateC
20603 | 22-07:41:34 | 0:00 | 0.6072 | 0.0026 | 0.3 | 0.15 | 3.4403 | 0.0086 | 0.8 | - | - | 2021-11-26 20:46 | 77 | 154 | RateC
20604 | 22-07:41:35 | 0:00 | 0.6073 | 0.0028 | 0.3 | 0.16 | 3.4587 | 0.0092 | 0.9 | - | - | 2021-11-26 20:46 | 77 | 154 | RateC
20605 | 22-07:41:36 | 0:00 | 0.6072 | 0.003 | 0.3 | 0.17 | 3.4749 | 0.0099 | 1 | - | - | 2021-11-26 20:46 | 77 | 154 | RateC
20606 | 22-07:41:37 | 0:00 | 0.6072 | 0.0032 | 0.3 | 0.19 | 3.4911 | 0.0105 | 1 | - | - | 2021-11-26 20:46 | 77 | 154 | RateC
20607 | 22-07:41:39 | 0:00 | 0.6072 | 0.0034 | 0.3 | 0.2 | 3.5048 | 0.0112 | 1.1 | - | - | 2021-11-26 20:46 | 77 | 154 | RateC
20608 | 22-07:41:40 | 0:00 | 0.6072 | 0.0036 | 0.4 | 0.21 | 3.5186 | 0.0119 | 1.2 | - | - | 2021-11-26 20:46 | 77 | 154 | RateC
20609 | 22-07:41:41 | 0:00 | 0.6072 | 0.0038 | 0.4 | 0.22 | 3.5294 | 0.0126 | 1.2 | - | - | 2021-11-26 20:46 | 77 | 154 | RateC
20610 | 22-07:41:43 | 0:00 | 0.6073 | 0.0041 | 0.4 | 0.24 | 3.5424 | 0.0137 | 1.4 | - | - | 2021-11-26 20:46 | 77 | 154 | RateC
20611 | 22-07:41:45 | 0:00 | 0.6072 | 0.0044 | 0.4 | 0.26 | 3.5528 | 0.0147 | 1.5 | - | - | 2021-11-26 20:46 | 77 | 154 | RateC
20612 | 22-07:41:47 | 0:00 | 0.6072 | 0.0048 | 0.5 | 0.28 | 3.5635 | 0.0162 | 1.6 | - | - | 2021-11-26 20:46 | 77 | 154 | RateC
20613 | 22-07:41:51 | 0:01 | 0.6072 | 0.0054 | 0.5 | 0.32 | 3.5745 | 0.0184 | 1.8 | - | - | 2021-11-26 20:46 | 77 | 154 | RateC
20614 | 22-07:41:55 | 0:01 | 0.6072 | 0.0062 | 0.6 | 0.36 | 3.5849 | 0.0213 | 2.1 | - | - | 2021-11-26 20:46 | 77 | 154 | RateC
20615 | 22-07:42:02 | 0:01 | 0.6072 | 0.0074 | 0.7 | 0.43 | 3.5956 | 0.0255 | 2.5 | - | - | 2021-11-26 20:46 | 77 | 154 | RateC
20616 | 22-07:42:11 | 0:01 | 0.6072 | 0.0089 | 0.9 | 0.52 | 3.6058 | 0.031 | 3.1 | - | - | 2021-11-26 20:46 | 77 | 154 | RateC
20617 | 22-07:42:23 | 0:01 | 0.6072 | 0.0108 | 1.1 | 0.63 | 3.6159 | 0.0379 | 3.7 | - | - | 2021-11-26 20:47 | 77 | 154 | RateC
20618 | 22-07:42:37 | 0:01 | 0.6072 | 0.0132 | 1.3 | 0.77 | 3.626 | 0.0463 | 4.6 | - | - | 2021-11-26 20:47 | 77 | 154 | RateC
20619 | 22-07:42:54 | 0:02 | 0.6072 | 0.0161 | 1.6 | 0.94 | 3.6364 | 0.0572 | 5.6 | - | - | 2021-11-26 20:47 | 77 | 154 | RateC
20620 | 22-07:43:16 | 0:02 | 0.6072 | 0.0198 | 2 | 1.15 | 3.6465 | 0.0706 | 7 | - | - | 2021-11-26 20:47 | 77 | 154 | RateC
20621 | 22-07:43:43 | 0:02 | 0.6072 | 0.0244 | 2.4 | 1.42 | 3.6565 | 0.0872 | 8.6 | - | - | 2021-11-26 20:48 | 77 | 154 | RateC
20622 | 22-07:44:17 | 0:03 | 0.6072 | 0.0301 | 3 | 1.75 | 3.6666 | 0.1083 | 10.7 | - | - | 2021-11-26 20:48 | 77 | 154 | RateC
20623 | 22-07:45:04 | 0:04 | 0.6072 | 0.0381 | 3.8 | 2.22 | 3.6767 | 0.1374 | 13.6 | - | - | 2021-11-26 20:49 | 77 | 154 | RateC
20624 | 22-07:46:08 | 0:05 | 0.6072 | 0.0487 | 4.8 | 2.84 | 3.6868 | 0.1767 | 17.4 | - | - | 2021-11-26 20:50 | 77 | 154 | RateC
20625 | 22-07:47:42 | 0:06 | 0.6072 | 0.0647 | 6.4 | 3.77 | 3.6968 | 0.2357 | 23.3 | - | - | 2021-11-26 20:52 | 77 | 154 | RateC
20626 | 22-07:50:08 | 0:09 | 0.6072 | 0.0893 | 8.8 | 5.2 | 3.7069 | 0.3269 | 32.3 | - | - | 2021-11-26 20:54 | 77 | 154 | RateC
20627 | 22-07:53:08 | 0:12 | 0.6072 | 0.1198 | 11.8 | 6.97 | 3.7151 | 0.4397 | 43.4 | - | - | 2021-11-26 20:57 | 77 | 154 | RateC
20628 | 22-07:56:08 | 0:15 | 0.6072 | 0.1501 | 14.8 | 8.74 | 3.721 | 0.5526 | 54.6 | - | - | 2021-11-26 21:00 | 77 | 154 | RateC
20629 | 22-07:59:09 | 0:18 | 0.6072 | 0.1805 | 17.8 | 10.51 | 3.7252 | 0.6658 | 65.7 | - | - | 2021-11-26 21:03 | 77 | 154 | RateC
20630 | 22-08:02:09 | 0:21 | 0.6072 | 0.2109 | 20.8 | 12.28 | 3.7283 | 0.7789 | 76.9 | - | - | 2021-11-26 21:06 | 77 | 154 | RateC
20631 | 22-08:05:09 | 0:24 | 0.6072 | 0.2413 | 23.8 | 14.05 | 3.7309 | 0.8923 | 88.1 | - | - | 2021-11-26 21:09 | 77 | 154 | RateC
20632 | 22-08:08:09 | 0:27 | 0.6072 | 0.2716 | 26.8 | 15.81 | 3.7343 | 1.0056 | 99.3 | - | - | 2021-11-26 21:12 | 77 | 154 | RateC
20633 | 22-08:11:09 | 0:30 | 0.6072 | 0.302 | 29.8 | 17.58 | 3.7385 | 1.1191 | 110.5 | - | - | 2021-11-26 21:15 | 77 | 154 | RateC
20634 | 22-08:14:09 | 0:33 | 0.6072 | 0.3324 | 32.8 | 19.35 | 3.7444 | 1.2329 | 121.7 | - | - | 2021-11-26 21:18 | 77 | 154 | RateC
20635 | 22-08:17:10 | 0:36 | 0.6072 | 0.3628 | 35.8 | 21.12 | 3.7514 | 1.3469 | 133 | - | - | 2021-11-26 21:21 | 77 | 154 | RateC
20636 | 22-08:20:10 | 0:39 | 0.6072 | 0.3932 | 38.8 | 22.89 | 3.7599 | 1.4609 | 144.2 | - | - | 2021-11-26 21:24 | 77 | 154 | RateC
20637 | 22-08:23:10 | 0:42 | 0.6072 | 0.4236 | 41.8 | 24.66 | 3.7695 | 1.5755 | 155.5 | - | - | 2021-11-26 21:27 | 77 | 154 | RateC
20638 | 22-08:26:03 | 0:45 | 0.6072 | 0.4529 | 44.7 | 26.37 | 3.7796 | 1.6859 | 166.4 | - | - | 2021-11-26 21:30 | 77 | 154 | RateC
20639 | 22-08:28:52 | 0:48 | 0.6072 | 0.4813 | 47.5 | 28.02 | 3.7897 | 1.7936 | 177.1 | - | - | 2021-11-26 21:33 | 77 | 154 | RateC
20640 | 22-08:31:37 | 0:50 | 0.6073 | 0.5091 | 50.3 | 29.64 | 3.7998 | 1.8989 | 187.5 | - | - | 2021-11-26 21:36 | 77 | 154 | RateC
20641 | 22-08:34:26 | 0:53 | 0.6072 | 0.5376 | 53.1 | 31.3 | 3.8098 | 2.0073 | 198.2 | - | - | 2021-11-26 21:39 | 77 | 154 | RateC
20642 | 22-08:37:18 | 0:56 | 0.6072 | 0.5666 | 55.9 | 32.99 | 3.8199 | 2.1182 | 209.1 | - | - | 2021-11-26 21:41 | 77 | 154 | RateC
20643 | 22-08:40:07 | 0:59 | 0.6072 | 0.5952 | 58.8 | 34.65 | 3.83 | 2.2273 | 219.9 | - | - | 2021-11-26 21:44 | 77 | 154 | RateC
20644 | 22-08:42:58 | 1:02 | 0.6072 | 0.624 | 61.6 | 36.33 | 3.8401 | 2.3378 | 230.8 | - | - | 2021-11-26 21:47 | 77 | 154 | RateC
20645 | 22-08:45:44 | 1:04 | 0.6072 | 0.652 | 64.4 | 37.96 | 3.8501 | 2.4454 | 241.4 | - | - | 2021-11-26 21:50 | 77 | 154 | RateC
20646 | 22-08:48:22 | 1:07 | 0.6072 | 0.6786 | 67 | 39.51 | 3.8602 | 2.5482 | 251.5 | - | - | 2021-11-26 21:52 | 77 | 154 | RateC
20647 | 22-08:50:54 | 1:10 | 0.6072 | 0.7042 | 69.5 | 41 | 3.8703 | 2.6471 | 261.3 | - | - | 2021-11-26 21:55 | 77 | 154 | RateC
20648 | 22-08:53:14 | 1:12 | 0.6072 | 0.728 | 71.9 | 42.38 | 3.8804 | 2.7391 | 270.4 | - | - | 2021-11-26 21:57 | 77 | 154 | RateC
20649 | 22-08:55:27 | 1:14 | 0.6072 | 0.7504 | 74.1 | 43.69 | 3.8904 | 2.8262 | 279 | - | - | 2021-11-26 22:00 | 77 | 154 | RateC
20650 | 22-08:57:28 | 1:16 | 0.6072 | 0.7708 | 76.1 | 44.88 | 3.9005 | 2.9058 | 286.8 | - | - | 2021-11-26 22:02 | 77 | 154 | RateC
20651 | 22-08:59:21 | 1:18 | 0.6072 | 0.7898 | 78 | 45.98 | 3.9106 | 2.9801 | 294.2 | - | - | 2021-11-26 22:04 | 77 | 154 | RateC
20652 | 22-09:01:07 | 1:20 | 0.6072 | 0.8077 | 79.7 | 47.02 | 3.9207 | 3.0499 | 301.1 | - | - | 2021-11-26 22:05 | 77 | 154 | RateC
20653 | 22-09:02:46 | 1:21 | 0.6073 | 0.8244 | 81.4 | 48 | 3.9307 | 3.1157 | 307.6 | - | - | 2021-11-26 22:07 | 77 | 154 | RateC
20654 | 22-09:04:19 | 1:23 | 0.6072 | 0.8401 | 82.9 | 48.91 | 3.9408 | 3.1775 | 313.7 | - | - | 2021-11-26 22:08 | 77 | 154 | RateC
20655 | 22-09:05:50 | 1:25 | 0.6072 | 0.8554 | 84.4 | 49.8 | 3.9509 | 3.2377 | 319.6 | - | - | 2021-11-26 22:10 | 77 | 154 | RateC
20656 | 22-09:07:19 | 1:26 | 0.6072 | 0.8705 | 85.9 | 50.68 | 3.961 | 3.2975 | 325.5 | - | - | 2021-11-26 22:11 | 77 | 154 | RateC
20657 | 22-09:08:49 | 1:28 | 0.6072 | 0.8857 | 87.4 | 51.56 | 3.971 | 3.3576 | 331.5 | - | - | 2021-11-26 22:13 | 77 | 154 | RateC
20658 | 22-09:10:23 | 1:29 | 0.6072 | 0.9015 | 89 | 52.49 | 3.9811 | 3.4207 | 337.7 | - | - | 2021-11-26 22:15 | 77 | 154 | RateC
20659 | 22-09:12:06 | 1:31 | 0.6072 | 0.9189 | 90.7 | 53.5 | 3.9912 | 3.4899 | 344.5 | - | - | 2021-11-26 22:16 | 77 | 154 | RateC
20660 | 22-09:13:57 | 1:33 | 0.6072 | 0.9376 | 92.6 | 54.59 | 4.0013 | 3.5647 | 351.9 | - | - | 2021-11-26 22:18 | 77 | 154 | RateC
20661 | 22-09:16:00 | 1:35 | 0.6072 | 0.9583 | 94.6 | 55.79 | 4.0113 | 3.6475 | 360.1 | - | - | 2021-11-26 22:20 | 77 | 154 | RateC
20662 | 22-09:18:14 | 1:37 | 0.6072 | 0.9809 | 96.8 | 57.11 | 4.0214 | 3.7384 | 369 | - | - | 2021-11-26 22:22 | 77 | 154 | RateC
20663 | 22-09:20:40 | 1:39 | 0.6072 | 1.0055 | 99.3 | 58.54 | 4.0315 | 3.8376 | 378.8 | - | - | 2021-11-26 22:25 | 77 | 154 | RateC
20664 | 22-09:23:15 | 1:42 | 0.6072 | 1.0317 | 101.8 | 60.07 | 4.0416 | 3.9433 | 389.3 | - | - | 2021-11-26 22:27 | 77 | 154 | RateC
20665 | 22-09:26:07 | 1:45 | 0.6072 | 1.0607 | 104.7 | 61.75 | 4.0516 | 4.0604 | 400.8 | - | - | 2021-11-26 22:30 | 77 | 154 | RateC
20666 | 22-09:29:07 | 1:48 | 0.6072 | 1.0911 | 107.7 | 63.52 | 4.0611 | 4.1839 | 413 | - | - | 2021-11-26 22:33 | 77 | 154 | RateC
20667 | 22-09:32:07 | 1:51 | 0.6072 | 1.1215 | 110.7 | 65.3 | 4.0698 | 4.3076 | 425.2 | - | - | 2021-11-26 22:36 | 77 | 154 | RateC
20668 | 22-09:35:08 | 1:54 | 0.6072 | 1.152 | 113.7 | 67.07 | 4.078 | 4.4316 | 437.5 | - | - | 2021-11-26 22:39 | 77 | 154 | RateC
20669 | 22-09:38:08 | 1:57 | 0.6072 | 1.1823 | 116.7 | 68.84 | 4.0861 | 4.5555 | 449.7 | - | - | 2021-11-26 22:42 | 77 | 154 | RateC
20670 | 22-09:41:08 | 2:00 | 0.6074 | 1.2127 | 119.7 | 70.6 | 4.0943 | 4.6797 | 462 | - | - | 2021-11-26 22:45 | 77 | 154 | RateC
20671 | 22-09:44:08 | 2:03 | 0.6072 | 1.2431 | 122.7 | 72.37 | 4.1034 | 4.8044 | 474.3 | - | - | 2021-11-26 22:48 | 77 | 154 | RateC
20672 | 22-09:46:46 | 2:05 | 0.6072 | 1.2697 | 125.3 | 73.92 | 4.1135 | 4.9137 | 485.1 | - | - | 2021-11-26 22:51 | 77 | 154 | RateC
20673 | 22-09:48:52 | 2:08 | 0.6072 | 1.2909 | 127.4 | 75.16 | 4.1236 | 5.001 | 493.7 | - | - | 2021-11-26 22:53 | 77 | 154 | RateC
20674 | 22-09:50:33 | 2:09 | 0.6072 | 1.3081 | 129.1 | 76.16 | 4.1336 | 5.0718 | 500.7 | - | - | 2021-11-26 22:55 | 77 | 154 | RateC
20675 | 22-09:51:59 | 2:11 | 0.6072 | 1.3226 | 130.6 | 77 | 4.1437 | 5.1317 | 506.6 | - | - | 2021-11-26 22:56 | 77 | 154 | RateC
20676 | 22-09:53:14 | 2:12 | 0.6072 | 1.3352 | 131.8 | 77.74 | 4.1538 | 5.1844 | 511.8 | - | - | 2021-11-26 22:57 | 77 | 154 | RateC
20677 | 22-09:54:24 | 2:13 | 0.6072 | 1.3469 | 133 | 78.42 | 4.1639 | 5.2329 | 516.6 | - | - | 2021-11-26 22:59 | 77 | 154 | RateC
20678 | 22-09:55:29 | 2:14 | 0.6072 | 1.358 | 134.1 | 79.06 | 4.174 | 5.279 | 521.1 | - | - | 2021-11-26 23:00 | 77 | 154 | RateC
20679 | 22-09:56:32 | 2:15 | 0.6072 | 1.3685 | 135.1 | 79.67 | 4.184 | 5.3229 | 525.5 | - | - | 2021-11-26 23:01 | 77 | 154 | RateC
20680 | 22-09:57:35 | 2:16 | 0.6072 | 1.3791 | 136.1 | 80.29 | 4.1943 | 5.3676 | 529.9 | - | - | 2021-11-26 23:02 | 77 | 154 | RateC
20681 | 22-09:58:39 | 2:17 | 0.6072 | 1.3899 | 137.2 | 80.92 | 4.2043 | 5.413 | 534.4 | - | - | 2021-11-26 23:03 | 77 | 154 | RateC
20682 | 22-09:59:45 | 2:18 | 0.6072 | 1.4011 | 138.3 | 81.57 | 4.2144 | 5.4601 | 539 | - | - | 2021-11-26 23:04 | 77 | 154 | RateC
20683 | 22-10:00:57 | 2:20 | 0.6072 | 1.4132 | 139.5 | 82.28 | 4.2245 | 5.511 | 544 | - | - | 2021-11-26 23:05 | 77 | 154 | RateC
20684 | 22-10:02:11 | 2:21 | 0.6072 | 1.4258 | 140.7 | 83.01 | 4.2346 | 5.5642 | 549.3 | - | - | 2021-11-26 23:06 | 77 | 154 | RateC
20685 | 22-10:03:39 | 2:22 | 0.6072 | 1.4405 | 142.2 | 83.87 | 4.2446 | 5.6267 | 555.4 | - | - | 2021-11-26 23:08 | 77 | 154 | RateC
20686 | 22-10:05:24 | 2:24 | 0.6072 | 1.4583 | 144 | 84.9 | 4.2547 | 5.7024 | 562.9 | - | - | 2021-11-26 23:10 | 77 | 154 | RateC
20687 | 22-10:07:41 | 2:26 | 0.6072 | 1.4814 | 146.2 | 86.25 | 4.2648 | 5.8007 | 572.6 | - | - | 2021-11-26 23:12 | 77 | 154 | RateC
20688 | 22-10:10:23 | 2:29 | 0.6074 | 1.5087 | 148.9 | 87.84 | 4.2749 | 5.9172 | 584.1 | - | - | 2021-11-26 23:15 | 77 | 154 | RateC
20689 | 22-10:13:11 | 2:32 | 0.6072 | 1.537 | 151.7 | 89.49 | 4.2849 | 6.0385 | 596.1 | - | - | 2021-11-26 23:17 | 77 | 154 | RateC
20690 | 22-10:15:44 | 2:34 | 0.6072 | 1.5629 | 154.3 | 90.99 | 4.295 | 6.1494 | 607.1 | - | - | 2021-11-26 23:20 | 77 | 154 | RateC
20691 | 22-10:18:05 | 2:37 | 0.6072 | 1.5867 | 156.6 | 92.38 | 4.3051 | 6.2519 | 617.2 | - | - | 2021-11-26 23:22 | 77 | 154 | RateC
20692 | 22-10:20:09 | 2:39 | 0.6072 | 1.6076 | 158.7 | 93.6 | 4.3152 | 6.342 | 626.1 | - | - | 2021-11-26 23:24 | 77 | 154 | RateC
20693 | 22-10:22:00 | 2:41 | 0.6072 | 1.6264 | 160.5 | 94.69 | 4.3252 | 6.423 | 634.1 | - | - | 2021-11-26 23:26 | 77 | 154 | RateC
20694 | 22-10:23:38 | 2:42 | 0.6072 | 1.6429 | 162.2 | 95.65 | 4.3353 | 6.4945 | 641.1 | - | - | 2021-11-26 23:28 | 77 | 154 | RateC
20695 | 22-10:25:05 | 2:44 | 0.6072 | 1.6574 | 163.6 | 96.5 | 4.3454 | 6.5576 | 647.3 | - | - | 2021-11-26 23:29 | 77 | 154 | RateC
20696 | 22-10:26:25 | 2:45 | 0.6072 | 1.6709 | 164.9 | 97.28 | 4.3555 | 6.6163 | 653.1 | - | - | 2021-11-26 23:31 | 77 | 154 | RateC
20697 | 22-10:27:37 | 2:46 | 0.6072 | 1.6831 | 166.1 | 97.99 | 4.3655 | 6.6693 | 658.4 | - | - | 2021-11-26 23:32 | 77 | 154 | RateC
20698 | 22-10:28:44 | 2:47 | 0.6072 | 1.6944 | 167.3 | 98.65 | 4.3756 | 6.7188 | 663.3 | - | - | 2021-11-26 23:33 | 77 | 154 | RateC
20699 | 22-10:29:44 | 2:48 | 0.6072 | 1.7046 | 168.3 | 99.24 | 4.3857 | 6.7636 | 667.7 | - | - | 2021-11-26 23:34 | 77 | 154 | RateC
20700 | 22-10:30:38 | 2:49 | 0.6073 | 1.7137 | 169.2 | 99.77 | 4.3958 | 6.8036 | 671.6 | - | - | 2021-11-26 23:35 | 77 | 154 | RateC
20701 | 22-10:31:01 | 2:50 | 0.6072 | 1.7176 | 169.6 | 100 | 4.4 | 6.8207 | 673.3 | - | - | 2021-11-26 23:35 | 77 | 154 | RateC
20702 | 22-10:31:01 | 0:00 | -0.6072 | 0 | 0 | 0 | 4.2803 | 0 | 0 | - | - | 2021-11-26 23:35 | 77 | 155 | RateD
20703 | 22-10:31:03 | 0:00 | -0.6073 | 0.0002 | 0 | 0.01 | 4.2406 | 0.0009 | 0.1 | - | - | 2021-11-26 23:35 | 77 | 155 | RateD
20704 | 22-10:31:03 | 0:00 | -0.6072 | 0.0003 | 0 | 0.02 | 4.2243 | 0.0014 | 0.1 | - | - | 2021-11-26 23:35 | 77 | 155 | RateD
20705 | 22-10:31:04 | 0:00 | -0.6073 | 0.0005 | 0.1 | 0.03 | 4.211 | 0.0022 | 0.2 | - | - | 2021-11-26 23:35 | 77 | 155 | RateD
20706 | 22-10:31:07 | 0:00 | -0.6072 | 0.0009 | 0.1 | 0.05 | 4.1989 | 0.004 | 0.4 | - | - | 2021-11-26 23:35 | 77 | 155 | RateD
20707 | 22-10:31:12 | 0:00 | -0.6072 | 0.0017 | 0.2 | 0.1 | 4.1877 | 0.0073 | 0.7 | - | - | 2021-11-26 23:35 | 77 | 155 | RateD
20708 | 22-10:31:19 | 0:00 | -0.6073 | 0.003 | 0.3 | 0.18 | 4.1774 | 0.0128 | 1.3 | - | - | 2021-11-26 23:35 | 77 | 155 | RateD
20709 | 22-10:31:31 | 0:00 | -0.6072 | 0.005 | 0.5 | 0.29 | 4.1673 | 0.0211 | 2.1 | - | - | 2021-11-26 23:36 | 77 | 155 | RateD
20710 | 22-10:31:48 | 0:01 | -0.6072 | 0.0079 | 0.8 | 0.46 | 4.1572 | 0.033 | 3.3 | - | - | 2021-11-26 23:36 | 77 | 155 | RateD
20711 | 22-10:32:11 | 0:01 | -0.6072 | 0.0117 | 1.2 | 0.69 | 4.1471 | 0.0489 | 4.8 | - | - | 2021-11-26 23:36 | 77 | 155 | RateD
20712 | 22-10:32:43 | 0:02 | -0.6072 | 0.0171 | 1.7 | 1 | 4.1371 | 0.071 | 7 | - | - | 2021-11-26 23:37 | 77 | 155 | RateD
20713 | 22-10:33:26 | 0:02 | -0.6072 | 0.0244 | 2.4 | 1.42 | 4.127 | 0.1012 | 10 | - | - | 2021-11-26 23:38 | 77 | 155 | RateD
20714 | 22-10:34:35 | 0:04 | -0.6072 | 0.036 | 3.6 | 2.1 | 4.1169 | 0.1491 | 14.7 | - | - | 2021-11-26 23:39 | 77 | 155 | RateD
20715 | 22-10:36:42 | 0:06 | -0.6072 | 0.0574 | 5.7 | 3.35 | 4.1068 | 0.2371 | 23.4 | - | - | 2021-11-26 23:41 | 77 | 155 | RateD
20716 | 22-10:39:42 | 0:09 | -0.6072 | 0.0877 | 8.7 | 5.13 | 4.1003 | 0.3616 | 35.7 | - | - | 2021-11-26 23:44 | 77 | 155 | RateD
20717 | 22-10:42:42 | 0:12 | -0.6072 | 0.1181 | 11.7 | 6.9 | 4.0955 | 0.486 | 48 | - | - | 2021-11-26 23:47 | 77 | 155 | RateD
20718 | 22-10:45:42 | 0:15 | -0.6072 | 0.1485 | 14.7 | 8.67 | 4.0904 | 0.6103 | 60.2 | - | - | 2021-11-26 23:50 | 77 | 155 | RateD
20719 | 22-10:48:42 | 0:18 | -0.6072 | 0.1789 | 17.7 | 10.45 | 4.0842 | 0.7346 | 72.5 | - | - | 2021-11-26 23:53 | 77 | 155 | RateD
20720 | 22-10:51:42 | 0:21 | -0.6072 | 0.2094 | 20.7 | 12.23 | 4.0766 | 0.8589 | 84.8 | - | - | 2021-11-26 23:56 | 77 | 155 | RateD
20721 | 22-10:54:25 | 0:23 | -0.6072 | 0.2368 | 23.4 | 13.83 | 4.0665 | 0.9706 | 95.8 | - | - | 2021-11-26 23:59 | 77 | 155 | RateD
20722 | 22-10:56:20 | 0:25 | -0.6072 | 0.2561 | 25.3 | 14.96 | 4.0565 | 1.0491 | 103.6 | - | - | 2021-11-27 | 77 | 155 | RateD
20723 | 22-10:57:46 | 0:27 | -0.6072 | 0.2706 | 26.7 | 15.81 | 4.0464 | 1.1079 | 109.4 | - | - | 2021-11-27 00:02 | 77 | 155 | RateD
20724 | 22-10:58:58 | 0:28 | -0.6072 | 0.2828 | 27.9 | 16.52 | 4.0363 | 1.1572 | 114.2 | - | - | 2021-11-27 00:03 | 77 | 155 | RateD
20725 | 22-11:00:02 | 0:29 | -0.6072 | 0.2936 | 29 | 17.15 | 4.0262 | 1.2009 | 118.5 | - | - | 2021-11-27 00:04 | 77 | 155 | RateD
20726 | 22-11:01:03 | 0:30 | -0.6072 | 0.3039 | 30 | 17.75 | 4.0162 | 1.2422 | 122.6 | - | - | 2021-11-27 00:05 | 77 | 155 | RateD
20727 | 22-11:02:05 | 0:31 | -0.6072 | 0.3143 | 31 | 18.36 | 4.0061 | 1.2838 | 126.7 | - | - | 2021-11-27 00:06 | 77 | 155 | RateD
20728 | 22-11:03:09 | 0:32 | -0.6072 | 0.3251 | 32.1 | 18.99 | 3.996 | 1.3271 | 131 | - | - | 2021-11-27 00:07 | 77 | 155 | RateD
20729 | 22-11:04:18 | 0:33 | -0.6072 | 0.3368 | 33.2 | 19.67 | 3.9859 | 1.3737 | 135.6 | - | - | 2021-11-27 00:08 | 77 | 155 | RateD
20730 | 22-11:05:36 | 0:35 | -0.6072 | 0.35 | 34.6 | 20.44 | 3.9758 | 1.4264 | 140.8 | - | - | 2021-11-27 00:10 | 77 | 155 | RateD
20731 | 22-11:07:05 | 0:36 | -0.6072 | 0.365 | 36 | 21.32 | 3.9658 | 1.4858 | 146.7 | - | - | 2021-11-27 00:11 | 77 | 155 | RateD
20732 | 22-11:08:54 | 0:38 | -0.6073 | 0.3834 | 37.8 | 22.39 | 3.9557 | 1.5586 | 153.9 | - | - | 2021-11-27 00:13 | 77 | 155 | RateD
20733 | 22-11:11:06 | 0:40 | -0.6072 | 0.4055 | 40 | 23.69 | 3.9456 | 1.6461 | 162.5 | - | - | 2021-11-27 00:15 | 77 | 155 | RateD
20734 | 22-11:13:54 | 0:43 | -0.6072 | 0.4339 | 42.8 | 25.35 | 3.9355 | 1.758 | 173.5 | - | - | 2021-11-27 00:18 | 77 | 155 | RateD
20735 | 22-11:16:54 | 0:46 | -0.6072 | 0.4643 | 45.8 | 27.12 | 3.9272 | 1.8776 | 185.4 | - | - | 2021-11-27 00:21 | 77 | 155 | RateD
20736 | 22-11:19:54 | 0:49 | -0.6073 | 0.4947 | 48.8 | 28.9 | 3.9196 | 1.9969 | 197.1 | - | - | 2021-11-27 00:24 | 77 | 155 | RateD
20737 | 22-11:22:55 | 0:52 | -0.6072 | 0.5252 | 51.8 | 30.67 | 3.912 | 2.116 | 208.9 | - | - | 2021-11-27 00:27 | 77 | 155 | RateD
20738 | 22-11:25:55 | 0:55 | -0.6072 | 0.5555 | 54.8 | 32.45 | 3.9033 | 2.2346 | 220.6 | - | - | 2021-11-27 00:30 | 77 | 155 | RateD
20739 | 22-11:28:54 | 0:58 | -0.6072 | 0.5858 | 57.8 | 34.21 | 3.8932 | 2.3525 | 232.2 | - | - | 2021-11-27 00:33 | 77 | 155 | RateD
20740 | 22-11:31:33 | 1:01 | -0.6072 | 0.6125 | 60.5 | 35.78 | 3.8832 | 2.4566 | 242.5 | - | - | 2021-11-27 00:36 | 77 | 155 | RateD
20741 | 22-11:33:50 | 1:03 | -0.6072 | 0.6357 | 62.7 | 37.13 | 3.8731 | 2.5463 | 251.4 | - | - | 2021-11-27 00:38 | 77 | 155 | RateD
20742 | 22-11:35:55 | 1:05 | -0.6072 | 0.6567 | 64.8 | 38.36 | 3.863 | 2.6279 | 259.4 | - | - | 2021-11-27 00:40 | 77 | 155 | RateD
20743 | 22-11:37:51 | 1:07 | -0.6072 | 0.6763 | 66.8 | 39.5 | 3.8529 | 2.7031 | 266.8 | - | - | 2021-11-27 00:42 | 77 | 155 | RateD
20744 | 22-11:39:45 | 1:09 | -0.6072 | 0.6956 | 68.7 | 40.63 | 3.8429 | 2.7774 | 274.2 | - | - | 2021-11-27 00:44 | 77 | 155 | RateD
20745 | 22-11:41:38 | 1:11 | -0.6072 | 0.7147 | 70.5 | 41.74 | 3.8328 | 2.8507 | 281.4 | - | - | 2021-11-27 00:46 | 77 | 155 | RateD
20746 | 22-11:43:29 | 1:12 | -0.6073 | 0.7334 | 72.4 | 42.84 | 3.8227 | 2.9224 | 288.5 | - | - | 2021-11-27 00:48 | 77 | 155 | RateD
20747 | 22-11:45:17 | 1:14 | -0.6072 | 0.7516 | 74.2 | 43.9 | 3.8126 | 2.9919 | 295.4 | - | - | 2021-11-27 00:49 | 77 | 155 | RateD
20748 | 22-11:47:01 | 1:16 | -0.6072 | 0.7692 | 75.9 | 44.93 | 3.8025 | 3.0589 | 302 | - | - | 2021-11-27 00:51 | 77 | 155 | RateD
20749 | 22-11:48:42 | 1:18 | -0.6072 | 0.7861 | 77.6 | 45.92 | 3.7925 | 3.1233 | 308.3 | - | - | 2021-11-27 00:53 | 77 | 155 | RateD
20750 | 22-11:50:19 | 1:19 | -0.6072 | 0.8026 | 79.2 | 46.88 | 3.7824 | 3.1856 | 314.5 | - | - | 2021-11-27 00:54 | 77 | 155 | RateD
20751 | 22-11:51:58 | 1:21 | -0.6073 | 0.8192 | 80.9 | 47.85 | 3.7723 | 3.2484 | 320.7 | - | - | 2021-11-27 00:56 | 77 | 155 | RateD
20752 | 22-11:53:38 | 1:23 | -0.6072 | 0.8361 | 82.5 | 48.83 | 3.7622 | 3.3119 | 326.9 | - | - | 2021-11-27 00:58 | 77 | 155 | RateD
20753 | 22-11:55:22 | 1:24 | -0.6072 | 0.8537 | 84.3 | 49.86 | 3.7522 | 3.3779 | 333.5 | - | - | 2021-11-27 01:00 | 77 | 155 | RateD
20754 | 22-11:57:15 | 1:26 | -0.6072 | 0.8726 | 86.1 | 50.97 | 3.7421 | 3.4491 | 340.5 | - | - | 2021-11-27 01:01 | 77 | 155 | RateD
20755 | 22-11:59:09 | 1:28 | -0.6072 | 0.8919 | 88 | 52.09 | 3.732 | 3.521 | 347.6 | - | - | 2021-11-27 01:03 | 77 | 155 | RateD
20756 | 22-12:01:11 | 1:30 | -0.6072 | 0.9125 | 90.1 | 53.3 | 3.7219 | 3.5979 | 355.2 | - | - | 2021-11-27 01:05 | 77 | 155 | RateD
20757 | 22-12:03:20 | 1:32 | -0.6074 | 0.9342 | 92.2 | 54.57 | 3.7119 | 3.6786 | 363.1 | - | - | 2021-11-27 01:07 | 77 | 155 | RateD
20758 | 22-12:05:34 | 1:35 | -0.6072 | 0.9569 | 94.5 | 55.89 | 3.7018 | 3.7627 | 371.4 | - | - | 2021-11-27 01:10 | 77 | 155 | RateD
20759 | 22-12:07:52 | 1:37 | -0.6072 | 0.9802 | 96.8 | 57.25 | 3.6917 | 3.8486 | 379.9 | - | - | 2021-11-27 01:12 | 77 | 155 | RateD
20760 | 22-12:10:13 | 1:39 | -0.6072 | 1.0039 | 99.1 | 58.64 | 3.6816 | 3.9361 | 388.6 | - | - | 2021-11-27 01:14 | 77 | 155 | RateD
20761 | 22-12:12:40 | 1:42 | -0.6072 | 1.0287 | 101.5 | 60.08 | 3.6716 | 4.0273 | 397.6 | - | - | 2021-11-27 01:17 | 77 | 155 | RateD
20762 | 22-12:15:02 | 1:44 | -0.6072 | 1.0527 | 103.9 | 61.49 | 3.6615 | 4.1153 | 406.3 | - | - | 2021-11-27 01:19 | 77 | 155 | RateD
20763 | 22-12:17:23 | 1:46 | -0.6072 | 1.0764 | 106.3 | 62.87 | 3.6514 | 4.2021 | 414.8 | - | - | 2021-11-27 01:22 | 77 | 155 | RateD
20764 | 22-12:19:41 | 1:49 | -0.6072 | 1.0998 | 108.6 | 64.24 | 3.6413 | 4.2872 | 423.2 | - | - | 2021-11-27 01:24 | 77 | 155 | RateD
20765 | 22-12:21:59 | 1:51 | -0.6072 | 1.1231 | 110.9 | 65.6 | 3.6313 | 4.3719 | 431.6 | - | - | 2021-11-27 01:26 | 77 | 155 | RateD
20766 | 22-12:24:18 | 1:53 | -0.6072 | 1.1464 | 113.2 | 66.96 | 3.6212 | 4.4564 | 439.9 | - | - | 2021-11-27 01:28 | 77 | 155 | RateD
20767 | 22-12:26:34 | 1:56 | -0.6072 | 1.1694 | 115.4 | 68.3 | 3.6111 | 4.5395 | 448.1 | - | - | 2021-11-27 01:31 | 77 | 155 | RateD
20768 | 22-12:28:54 | 1:58 | -0.6072 | 1.1929 | 117.8 | 69.68 | 3.601 | 4.6246 | 456.5 | - | - | 2021-11-27 01:33 | 77 | 155 | RateD
20769 | 22-12:31:16 | 2:00 | -0.6072 | 1.2169 | 120.1 | 71.08 | 3.591 | 4.7107 | 465 | - | - | 2021-11-27 01:35 | 77 | 155 | RateD
20770 | 22-12:33:45 | 2:03 | -0.6072 | 1.2421 | 122.6 | 72.55 | 3.5809 | 4.801 | 473.9 | - | - | 2021-11-27 01:38 | 77 | 155 | RateD
20771 | 22-12:36:29 | 2:05 | -0.6072 | 1.2697 | 125.3 | 74.16 | 3.5708 | 4.8997 | 483.7 | - | - | 2021-11-27 01:41 | 77 | 155 | RateD
20772 | 22-12:39:29 | 2:08 | -0.6073 | 1.3001 | 128.3 | 75.94 | 3.5621 | 5.0081 | 494.4 | - | - | 2021-11-27 01:44 | 77 | 155 | RateD
20773 | 22-12:42:29 | 2:11 | -0.6072 | 1.3304 | 131.3 | 77.71 | 3.5547 | 5.1162 | 505.1 | - | - | 2021-11-27 01:47 | 77 | 155 | RateD
20774 | 22-12:45:29 | 2:14 | -0.6072 | 1.3608 | 134.3 | 79.49 | 3.5479 | 5.2241 | 515.7 | - | - | 2021-11-27 01:50 | 77 | 155 | RateD
20775 | 22-12:48:29 | 2:17 | -0.6072 | 1.3913 | 137.3 | 81.26 | 3.5404 | 5.3319 | 526.3 | - | - | 2021-11-27 01:53 | 77 | 155 | RateD
20776 | 22-12:51:30 | 2:20 | -0.6072 | 1.4217 | 140.3 | 83.04 | 3.5311 | 5.4395 | 537 | - | - | 2021-11-27 01:56 | 77 | 155 | RateD
20777 | 22-12:53:53 | 2:23 | -0.6072 | 1.4458 | 142.7 | 84.45 | 3.5211 | 5.5245 | 545.4 | - | - | 2021-11-27 01:58 | 77 | 155 | RateD
20778 | 22-12:55:41 | 2:25 | -0.6072 | 1.4641 | 144.5 | 85.52 | 3.511 | 5.5889 | 551.7 | - | - | 2021-11-27 02:00 | 77 | 155 | RateD
20779 | 22-12:57:09 | 2:26 | -0.6072 | 1.4789 | 146 | 86.38 | 3.5009 | 5.641 | 556.9 | - | - | 2021-11-27 02:01 | 77 | 155 | RateD
20780 | 22-12:58:22 | 2:27 | -0.6072 | 1.4913 | 147.2 | 87.11 | 3.4908 | 5.6841 | 561.1 | - | - | 2021-11-27 02:03 | 77 | 155 | RateD
20781 | 22-12:59:26 | 2:28 | -0.6072 | 1.502 | 148.3 | 87.73 | 3.4807 | 5.7216 | 564.8 | - | - | 2021-11-27 02:04 | 77 | 155 | RateD
20782 | 22-13:00:22 | 2:29 | -0.6072 | 1.5114 | 149.2 | 88.28 | 3.4707 | 5.7541 | 568 | - | - | 2021-11-27 02:04 | 77 | 155 | RateD
20783 | 22-13:01:13 | 2:30 | -0.6072 | 1.52 | 150 | 88.78 | 3.4606 | 5.7839 | 571 | - | - | 2021-11-27 02:05 | 77 | 155 | RateD
20784 | 22-13:01:58 | 2:31 | -0.6072 | 1.5277 | 150.8 | 89.23 | 3.4505 | 5.8105 | 573.6 | - | - | 2021-11-27 02:06 | 77 | 155 | RateD
20785 | 22-13:02:42 | 2:32 | -0.6072 | 1.5351 | 151.5 | 89.67 | 3.4404 | 5.8361 | 576.1 | - | - | 2021-11-27 02:07 | 77 | 155 | RateD
20786 | 22-13:03:25 | 2:32 | -0.6072 | 1.5424 | 152.3 | 90.09 | 3.4302 | 5.861 | 578.6 | - | - | 2021-11-27 02:08 | 77 | 155 | RateD
20787 | 22-13:04:06 | 2:33 | -0.6072 | 1.5492 | 152.9 | 90.49 | 3.4201 | 5.8843 | 580.9 | - | - | 2021-11-27 02:08 | 77 | 155 | RateD
20788 | 22-13:04:44 | 2:34 | -0.6072 | 1.5557 | 153.6 | 90.87 | 3.4101 | 5.9067 | 583.1 | - | - | 2021-11-27 02:09 | 77 | 155 | RateD
20789 | 22-13:05:22 | 2:34 | -0.6072 | 1.562 | 154.2 | 91.24 | 3.4 | 5.9281 | 585.2 | - | - | 2021-11-27 02:10 | 77 | 155 | RateD
20790 | 22-13:05:58 | 2:35 | -0.6072 | 1.5682 | 154.8 | 91.6 | 3.3899 | 5.949 | 587.3 | - | - | 2021-11-27 02:10 | 77 | 155 | RateD
20791 | 22-13:06:32 | 2:36 | -0.6072 | 1.5739 | 155.4 | 91.93 | 3.3798 | 5.9682 | 589.2 | - | - | 2021-11-27 02:11 | 77 | 155 | RateD
20792 | 22-13:07:04 | 2:36 | -0.6072 | 1.5793 | 155.9 | 92.25 | 3.3698 | 5.9866 | 591 | - | - | 2021-11-27 02:11 | 77 | 155 | RateD
20793 | 22-13:07:35 | 2:37 | -0.6072 | 1.5845 | 156.4 | 92.55 | 3.3597 | 6.0041 | 592.7 | - | - | 2021-11-27 02:12 | 77 | 155 | RateD
20794 | 22-13:08:04 | 2:37 | -0.6072 | 1.5894 | 156.9 | 92.84 | 3.3496 | 6.0207 | 594.3 | - | - | 2021-11-27 02:12 | 77 | 155 | RateD
20795 | 22-13:08:32 | 2:38 | -0.6072 | 1.5942 | 157.4 | 93.11 | 3.3394 | 6.0365 | 595.9 | - | - | 2021-11-27 02:13 | 77 | 155 | RateD
20796 | 22-13:09:00 | 2:38 | -0.6073 | 1.5989 | 157.8 | 93.39 | 3.3291 | 6.0521 | 597.4 | - | - | 2021-11-27 02:13 | 77 | 155 | RateD
20797 | 22-13:09:27 | 2:38 | -0.6072 | 1.6034 | 158.3 | 93.65 | 3.3189 | 6.0671 | 598.9 | - | - | 2021-11-27 02:14 | 77 | 155 | RateD
20798 | 22-13:09:52 | 2:39 | -0.6072 | 1.6075 | 158.7 | 93.89 | 3.3088 | 6.0809 | 600.3 | - | - | 2021-11-27 02:14 | 77 | 155 | RateD
20799 | 22-13:10:16 | 2:39 | -0.6072 | 1.6116 | 159.1 | 94.13 | 3.2986 | 6.0943 | 601.6 | - | - | 2021-11-27 02:14 | 77 | 155 | RateD
20800 | 22-13:10:38 | 2:40 | -0.6072 | 1.6153 | 159.5 | 94.35 | 3.2885 | 6.1067 | 602.8 | - | - | 2021-11-27 02:15 | 77 | 155 | RateD
20801 | 22-13:10:59 | 2:40 | -0.6072 | 1.6189 | 159.8 | 94.56 | 3.2785 | 6.1184 | 604 | - | - | 2021-11-27 02:15 | 77 | 155 | RateD
20802 | 22-13:11:20 | 2:40 | -0.6072 | 1.6224 | 160.2 | 94.76 | 3.2682 | 6.1299 | 605.1 | - | - | 2021-11-27 02:15 | 77 | 155 | RateD
20803 | 22-13:11:40 | 2:41 | -0.6072 | 1.6258 | 160.5 | 94.96 | 3.258 | 6.1409 | 606.2 | - | - | 2021-11-27 02:16 | 77 | 155 | RateD
20804 | 22-13:11:59 | 2:41 | -0.6073 | 1.6291 | 160.8 | 95.16 | 3.2476 | 6.1517 | 607.3 | - | - | 2021-11-27 02:16 | 77 | 155 | RateD
20805 | 22-13:12:18 | 2:41 | -0.6072 | 1.6322 | 161.1 | 95.34 | 3.2375 | 6.1618 | 608.3 | - | - | 2021-11-27 02:16 | 77 | 155 | RateD
20806 | 22-13:12:36 | 2:42 | -0.6072 | 1.6352 | 161.4 | 95.51 | 3.2273 | 6.1715 | 609.2 | - | - | 2021-11-27 02:17 | 77 | 155 | RateD
20807 | 22-13:12:53 | 2:42 | -0.6072 | 1.6381 | 161.7 | 95.68 | 3.2171 | 6.1809 | 610.2 | - | - | 2021-11-27 02:17 | 77 | 155 | RateD
20808 | 22-13:13:09 | 2:42 | -0.6072 | 1.6409 | 162 | 95.84 | 3.207 | 6.1896 | 611 | - | - | 2021-11-27 02:17 | 77 | 155 | RateD
20809 | 22-13:13:25 | 2:42 | -0.6072 | 1.6435 | 162.2 | 96 | 3.1969 | 6.1982 | 611.9 | - | - | 2021-11-27 02:18 | 77 | 155 | RateD
20810 | 22-13:13:40 | 2:43 | -0.6072 | 1.6461 | 162.5 | 96.15 | 3.1867 | 6.2064 | 612.7 | - | - | 2021-11-27 02:18 | 77 | 155 | RateD
20811 | 22-13:13:55 | 2:43 | -0.6072 | 1.6486 | 162.7 | 96.3 | 3.1766 | 6.2144 | 613.5 | - | - | 2021-11-27 02:18 | 77 | 155 | RateD
20812 | 22-13:14:09 | 2:43 | -0.6072 | 1.651 | 163 | 96.44 | 3.1665 | 6.222 | 614.2 | - | - | 2021-11-27 02:18 | 77 | 155 | RateD
20813 | 22-13:14:24 | 2:43 | -0.6072 | 1.6534 | 163.2 | 96.57 | 3.1562 | 6.2296 | 615 | - | - | 2021-11-27 02:19 | 77 | 155 | RateD
20814 | 22-13:14:37 | 2:44 | -0.6072 | 1.6557 | 163.4 | 96.71 | 3.1458 | 6.2369 | 615.7 | - | - | 2021-11-27 02:19 | 77 | 155 | RateD
20815 | 22-13:14:51 | 2:44 | -0.6072 | 1.658 | 163.7 | 96.84 | 3.1352 | 6.2441 | 616.4 | - | - | 2021-11-27 02:19 | 77 | 155 | RateD
20816 | 22-13:15:04 | 2:44 | -0.6072 | 1.6603 | 163.9 | 96.98 | 3.1248 | 6.2511 | 617.1 | - | - | 2021-11-27 02:19 | 77 | 155 | RateD
20817 | 22-13:15:17 | 2:44 | -0.6072 | 1.6624 | 164.1 | 97.1 | 3.1145 | 6.2577 | 617.7 | - | - | 2021-11-27 02:19 | 77 | 155 | RateD
20818 | 22-13:15:30 | 2:44 | -0.6072 | 1.6646 | 164.3 | 97.23 | 3.1041 | 6.2645 | 618.4 | - | - | 2021-11-27 02:20 | 77 | 155 | RateD
20819 | 22-13:15:42 | 2:45 | -0.6072 | 1.6667 | 164.5 | 97.35 | 3.0934 | 6.271 | 619.1 | - | - | 2021-11-27 02:20 | 77 | 155 | RateD
20820 | 22-13:15:54 | 2:45 | -0.6072 | 1.6687 | 164.7 | 97.47 | 3.0833 | 6.2772 | 619.7 | - | - | 2021-11-27 02:20 | 77 | 155 | RateD
20821 | 22-13:16:06 | 2:45 | -0.6072 | 1.6707 | 164.9 | 97.58 | 3.0729 | 6.2833 | 620.3 | - | - | 2021-11-27 02:20 | 77 | 155 | RateD
20822 | 22-13:16:17 | 2:45 | -0.6072 | 1.6725 | 165.1 | 97.69 | 3.0628 | 6.2889 | 620.8 | - | - | 2021-11-27 02:20 | 77 | 155 | RateD
20823 | 22-13:16:28 | 2:45 | -0.6072 | 1.6743 | 165.3 | 97.8 | 3.0526 | 6.2945 | 621.4 | - | - | 2021-11-27 02:21 | 77 | 155 | RateD
20824 | 22-13:16:39 | 2:46 | -0.6072 | 1.6762 | 165.5 | 97.91 | 3.0422 | 6.3002 | 621.9 | - | - | 2021-11-27 02:21 | 77 | 155 | RateD
20825 | 22-13:16:50 | 2:46 | -0.6072 | 1.678 | 165.7 | 98.01 | 3.0318 | 6.3058 | 622.5 | - | - | 2021-11-27 02:21 | 77 | 155 | RateD
20826 | 22-13:17:00 | 2:46 | -0.6072 | 1.6799 | 165.8 | 98.12 | 3.0213 | 6.3113 | 623 | - | - | 2021-11-27 02:21 | 77 | 155 | RateD
20827 | 22-13:17:10 | 2:46 | -0.6072 | 1.6816 | 166 | 98.22 | 3.0112 | 6.3164 | 623.5 | - | - | 2021-11-27 02:21 | 77 | 155 | RateD
20828 | 22-13:17:20 | 2:46 | -0.6072 | 1.6832 | 166.2 | 98.32 | 3.001 | 6.3214 | 624 | - | - | 2021-11-27 02:21 | 77 | 155 | RateD
20829 | 22-13:17:30 | 2:46 | -0.6072 | 1.6849 | 166.3 | 98.41 | 2.9908 | 6.3264 | 624.5 | - | - | 2021-11-27 02:22 | 77 | 155 | RateD
20830 | 22-13:17:40 | 2:47 | -0.6072 | 1.6866 | 166.5 | 98.51 | 2.9802 | 6.3316 | 625 | - | - | 2021-11-27 02:22 | 77 | 155 | RateD
20831 | 22-13:17:50 | 2:47 | -0.6072 | 1.6882 | 166.7 | 98.61 | 2.9701 | 6.3363 | 625.5 | - | - | 2021-11-27 02:22 | 77 | 155 | RateD
20832 | 22-13:17:59 | 2:47 | -0.6072 | 1.6898 | 166.8 | 98.7 | 2.9601 | 6.341 | 626 | - | - | 2021-11-27 02:22 | 77 | 155 | RateD
20833 | 22-13:18:09 | 2:47 | -0.6072 | 1.6914 | 167 | 98.79 | 2.9497 | 6.3458 | 626.4 | - | - | 2021-11-27 02:22 | 77 | 155 | RateD
20834 | 22-13:18:18 | 2:47 | -0.6072 | 1.693 | 167.1 | 98.89 | 2.9391 | 6.3505 | 626.9 | - | - | 2021-11-27 02:22 | 77 | 155 | RateD
20835 | 22-13:18:27 | 2:47 | -0.6072 | 1.6945 | 167.3 | 98.98 | 2.9289 | 6.355 | 627.3 | - | - | 2021-11-27 02:23 | 77 | 155 | RateD
20836 | 22-13:18:36 | 2:48 | -0.6073 | 1.6961 | 167.4 | 99.07 | 2.9185 | 6.3594 | 627.8 | - | - | 2021-11-27 02:23 | 77 | 155 | RateD
20837 | 22-13:18:46 | 2:48 | -0.6072 | 1.6976 | 167.6 | 99.16 | 2.9078 | 6.3639 | 628.2 | - | - | 2021-11-27 02:23 | 77 | 155 | RateD
20838 | 22-13:18:54 | 2:48 | -0.6072 | 1.6991 | 167.7 | 99.24 | 2.8974 | 6.3682 | 628.7 | - | - | 2021-11-27 02:23 | 77 | 155 | RateD
20839 | 22-13:19:03 | 2:48 | -0.6072 | 1.7005 | 167.9 | 99.33 | 2.8874 | 6.3724 | 629.1 | - | - | 2021-11-27 02:23 | 77 | 155 | RateD
20840 | 22-13:19:12 | 2:48 | -0.6072 | 1.702 | 168 | 99.41 | 2.8767 | 6.3766 | 629.5 | - | - | 2021-11-27 02:23 | 77 | 155 | RateD
20841 | 22-13:19:20 | 2:48 | -0.6072 | 1.7034 | 168.1 | 99.49 | 2.8666 | 6.3806 | 629.9 | - | - | 2021-11-27 02:23 | 77 | 155 | RateD
20842 | 22-13:19:28 | 2:48 | -0.6072 | 1.7048 | 168.3 | 99.57 | 2.8561 | 6.3846 | 630.3 | - | - | 2021-11-27 02:24 | 77 | 155 | RateD
20843 | 22-13:19:36 | 2:49 | -0.6072 | 1.7061 | 168.4 | 99.65 | 2.8458 | 6.3885 | 630.6 | - | - | 2021-11-27 02:24 | 77 | 155 | RateD
20844 | 22-13:19:44 | 2:49 | -0.6072 | 1.7075 | 168.6 | 99.73 | 2.8354 | 6.3923 | 631 | - | - | 2021-11-27 02:24 | 77 | 155 | RateD
20845 | 22-13:19:52 | 2:49 | -0.6072 | 1.7088 | 168.7 | 99.81 | 2.8251 | 6.3961 | 631.4 | - | - | 2021-11-27 02:24 | 77 | 155 | RateD
20846 | 22-13:20:00 | 2:49 | -0.6072 | 1.7102 | 168.8 | 99.89 | 2.8145 | 6.4 | 631.8 | - | - | 2021-11-27 02:24 | 77 | 155 | RateD
20847 | 22-13:20:08 | 2:49 | -0.6072 | 1.7116 | 169 | 99.97 | 2.8037 | 6.4038 | 632.2 | - | - | 2021-11-27 02:24 | 77 | 155 | RateD
20848 | 22-13:20:11 | 2:49 | -0.6072 | 1.7121 | 169 | 100 | 2.7999 | 6.4052 | 632.3 | - | - | 2021-11-27 02:24 | 77 | 155 | RateD
20849 | 22-13:20:11 | 0:00 | 0.6072 | 0 | 0 | 0 | 2.9292 | 0 | 0 | - | - | 2021-11-27 02:24 | 78 | 156 | RateC
20850 | 22-13:20:13 | 0:00 | 0.6072 | 0.0003 | 0 | 0.02 | 3.0201 | 0.0009 | 0.1 | - | - | 2021-11-27 02:24 | 78 | 156 | RateC
20851 | 22-13:20:13 | 0:00 | 0.6072 | 0.0004 | 0 | 0.02 | 3.0565 | 0.0012 | 0.1 | - | - | 2021-11-27 02:24 | 78 | 156 | RateC
20852 | 22-13:20:14 | 0:00 | 0.6073 | 0.0005 | 0 | 0.03 | 3.0867 | 0.0015 | 0.1 | - | - | 2021-11-27 02:24 | 78 | 156 | RateC
20853 | 22-13:20:16 | 0:00 | 0.6072 | 0.0008 | 0.1 | 0.04 | 3.1566 | 0.0023 | 0.2 | - | - | 2021-11-27 02:24 | 78 | 156 | RateC
20854 | 22-13:20:16 | 0:00 | 0.6072 | 0.0009 | 0.1 | 0.05 | 3.182 | 0.0027 | 0.3 | - | - | 2021-11-27 02:24 | 78 | 156 | RateC
20855 | 22-13:20:18 | 0:00 | 0.6072 | 0.0012 | 0.1 | 0.07 | 3.2396 | 0.0036 | 0.4 | - | - | 2021-11-27 02:24 | 78 | 156 | RateC
20856 | 22-13:20:20 | 0:00 | 0.6072 | 0.0015 | 0.1 | 0.09 | 3.2904 | 0.0046 | 0.5 | - | - | 2021-11-27 02:24 | 78 | 156 | RateC
20857 | 22-13:20:22 | 0:00 | 0.6072 | 0.0018 | 0.2 | 0.1 | 3.3352 | 0.0056 | 0.6 | - | - | 2021-11-27 02:24 | 78 | 156 | RateC
20858 | 22-13:20:24 | 0:00 | 0.6072 | 0.0021 | 0.2 | 0.12 | 3.3822 | 0.0068 | 0.7 | - | - | 2021-11-27 02:25 | 78 | 156 | RateC
20859 | 22-13:20:25 | 0:00 | 0.6072 | 0.0023 | 0.2 | 0.13 | 3.4045 | 0.0074 | 0.7 | - | - | 2021-11-27 02:25 | 78 | 156 | RateC
20860 | 22-13:20:25 | 0:00 | 0.6072 | 0.0024 | 0.2 | 0.14 | 3.4173 | 0.0078 | 0.8 | - | - | 2021-11-27 02:25 | 78 | 156 | RateC
20861 | 22-13:20:26 | 0:00 | 0.6072 | 0.0025 | 0.2 | 0.15 | 3.4282 | 0.0082 | 0.8 | - | - | 2021-11-27 02:25 | 78 | 156 | RateC
20862 | 22-13:20:27 | 0:00 | 0.6072 | 0.0026 | 0.3 | 0.15 | 3.4386 | 0.0085 | 0.8 | - | - | 2021-11-27 02:25 | 78 | 156 | RateC
20863 | 22-13:20:28 | 0:00 | 0.6072 | 0.0028 | 0.3 | 0.16 | 3.4577 | 0.0091 | 0.9 | - | - | 2021-11-27 02:25 | 78 | 156 | RateC
20864 | 22-13:20:29 | 0:00 | 0.6073 | 0.003 | 0.3 | 0.17 | 3.4758 | 0.0099 | 1 | - | - | 2021-11-27 02:25 | 78 | 156 | RateC
20865 | 22-13:20:30 | 0:00 | 0.6072 | 0.0032 | 0.3 | 0.19 | 3.4911 | 0.0105 | 1 | - | - | 2021-11-27 02:25 | 78 | 156 | RateC
20866 | 22-13:20:31 | 0:00 | 0.6072 | 0.0034 | 0.3 | 0.2 | 3.5063 | 0.0112 | 1.1 | - | - | 2021-11-27 02:25 | 78 | 156 | RateC
20867 | 22-13:20:32 | 0:00 | 0.6072 | 0.0036 | 0.4 | 0.21 | 3.5186 | 0.0119 | 1.2 | - | - | 2021-11-27 02:25 | 78 | 156 | RateC
20868 | 22-13:20:33 | 0:00 | 0.6072 | 0.0038 | 0.4 | 0.22 | 3.529 | 0.0125 | 1.2 | - | - | 2021-11-27 02:25 | 78 | 156 | RateC
20869 | 22-13:20:35 | 0:00 | 0.6072 | 0.004 | 0.4 | 0.24 | 3.5418 | 0.0136 | 1.3 | - | - | 2021-11-27 02:25 | 78 | 156 | RateC
20870 | 22-13:20:37 | 0:00 | 0.6072 | 0.0043 | 0.4 | 0.25 | 3.5519 | 0.0146 | 1.4 | - | - | 2021-11-27 02:25 | 78 | 156 | RateC
20871 | 22-13:20:39 | 0:00 | 0.6072 | 0.0047 | 0.5 | 0.28 | 3.5626 | 0.016 | 1.6 | - | - | 2021-11-27 02:25 | 78 | 156 | RateC
20872 | 22-13:20:43 | 0:01 | 0.6072 | 0.0054 | 0.5 | 0.31 | 3.5747 | 0.0183 | 1.8 | - | - | 2021-11-27 02:25 | 78 | 156 | RateC
20873 | 22-13:20:48 | 0:01 | 0.6072 | 0.0062 | 0.6 | 0.36 | 3.5849 | 0.0212 | 2.1 | - | - | 2021-11-27 02:25 | 78 | 156 | RateC
20874 | 22-13:20:55 | 0:01 | 0.6072 | 0.0074 | 0.7 | 0.43 | 3.5958 | 0.0254 | 2.5 | - | - | 2021-11-27 02:25 | 78 | 156 | RateC
20875 | 22-13:21:04 | 0:01 | 0.6072 | 0.0089 | 0.9 | 0.52 | 3.606 | 0.0309 | 3.1 | - | - | 2021-11-27 02:25 | 78 | 156 | RateC
20876 | 22-13:21:15 | 0:01 | 0.6072 | 0.0108 | 1.1 | 0.63 | 3.6162 | 0.0378 | 3.7 | - | - | 2021-11-27 02:25 | 78 | 156 | RateC
20877 | 22-13:21:29 | 0:01 | 0.6072 | 0.0132 | 1.3 | 0.77 | 3.6266 | 0.0465 | 4.6 | - | - | 2021-11-27 02:26 | 78 | 156 | RateC
20878 | 22-13:21:47 | 0:02 | 0.6073 | 0.0161 | 1.6 | 0.94 | 3.6368 | 0.0572 | 5.6 | - | - | 2021-11-27 02:26 | 78 | 156 | RateC
20879 | 22-13:22:08 | 0:02 | 0.6072 | 0.0197 | 1.9 | 1.15 | 3.6469 | 0.0703 | 6.9 | - | - | 2021-11-27 02:26 | 78 | 156 | RateC
20880 | 22-13:22:35 | 0:02 | 0.6072 | 0.0243 | 2.4 | 1.42 | 3.657 | 0.087 | 8.6 | - | - | 2021-11-27 02:27 | 78 | 156 | RateC
20881 | 22-13:23:10 | 0:03 | 0.6072 | 0.0301 | 3 | 1.76 | 3.6672 | 0.1082 | 10.7 | - | - | 2021-11-27 02:27 | 78 | 156 | RateC
20882 | 22-13:23:55 | 0:04 | 0.6072 | 0.0378 | 3.7 | 2.2 | 3.6773 | 0.1364 | 13.5 | - | - | 2021-11-27 02:28 | 78 | 156 | RateC
20883 | 22-13:25:00 | 0:05 | 0.6072 | 0.0487 | 4.8 | 2.84 | 3.6874 | 0.1764 | 17.4 | - | - | 2021-11-27 02:29 | 78 | 156 | RateC
20884 | 22-13:26:34 | 0:06 | 0.6072 | 0.0645 | 6.4 | 3.76 | 3.6975 | 0.2351 | 23.2 | - | - | 2021-11-27 02:31 | 78 | 156 | RateC
20885 | 22-13:28:58 | 0:09 | 0.6072 | 0.0888 | 8.8 | 5.18 | 3.7075 | 0.325 | 32.1 | - | - | 2021-11-27 02:33 | 78 | 156 | RateC
20886 | 22-13:31:58 | 0:12 | 0.6072 | 0.1193 | 11.8 | 6.96 | 3.7159 | 0.438 | 43.2 | - | - | 2021-11-27 02:36 | 78 | 156 | RateC
20887 | 22-13:34:59 | 0:15 | 0.6072 | 0.1497 | 14.8 | 8.73 | 3.7219 | 0.5512 | 54.4 | - | - | 2021-11-27 02:39 | 78 | 156 | RateC
20888 | 22-13:37:59 | 0:18 | 0.6073 | 0.1801 | 17.8 | 10.5 | 3.726 | 0.6643 | 65.6 | - | - | 2021-11-27 02:42 | 78 | 156 | RateC
20889 | 22-13:40:59 | 0:21 | 0.6072 | 0.2105 | 20.8 | 12.27 | 3.7292 | 0.7776 | 76.8 | - | - | 2021-11-27 02:45 | 78 | 156 | RateC
20890 | 22-13:43:59 | 0:24 | 0.6072 | 0.2409 | 23.8 | 14.05 | 3.7319 | 0.8911 | 88 | - | - | 2021-11-27 02:48 | 78 | 156 | RateC
20891 | 22-13:46:59 | 0:27 | 0.6072 | 0.2713 | 26.8 | 15.82 | 3.7354 | 1.0045 | 99.2 | - | - | 2021-11-27 02:51 | 78 | 156 | RateC
20892 | 22-13:50:00 | 0:30 | 0.6072 | 0.3017 | 29.8 | 17.6 | 3.7398 | 1.1182 | 110.4 | - | - | 2021-11-27 02:54 | 78 | 156 | RateC
20893 | 22-13:53:00 | 0:33 | 0.6072 | 0.3321 | 32.8 | 19.37 | 3.7455 | 1.2321 | 121.6 | - | - | 2021-11-27 02:57 | 78 | 156 | RateC
20894 | 22-13:56:00 | 0:36 | 0.6072 | 0.3625 | 35.8 | 21.14 | 3.7525 | 1.3459 | 132.9 | - | - | 2021-11-27 03:00 | 78 | 156 | RateC
20895 | 22-13:59:00 | 0:39 | 0.6072 | 0.3929 | 38.8 | 22.92 | 3.761 | 1.4602 | 144.1 | - | - | 2021-11-27 03:03 | 78 | 156 | RateC
20896 | 22-14:02:00 | 0:42 | 0.6072 | 0.4233 | 41.8 | 24.69 | 3.7708 | 1.5746 | 155.4 | - | - | 2021-11-27 03:06 | 78 | 156 | RateC
20897 | 22-14:04:52 | 0:45 | 0.6072 | 0.4522 | 44.6 | 26.37 | 3.7808 | 1.6839 | 166.2 | - | - | 2021-11-27 03:09 | 78 | 156 | RateC
20898 | 22-14:07:40 | 0:47 | 0.6072 | 0.4806 | 47.4 | 28.03 | 3.7909 | 1.7912 | 176.8 | - | - | 2021-11-27 03:12 | 78 | 156 | RateC
20899 | 22-14:10:25 | 0:50 | 0.6072 | 0.5084 | 50.2 | 29.65 | 3.801 | 1.897 | 187.3 | - | - | 2021-11-27 03:15 | 78 | 156 | RateC
20900 | 22-14:13:12 | 0:53 | 0.6072 | 0.5366 | 53 | 31.3 | 3.8111 | 2.0041 | 197.8 | - | - | 2021-11-27 03:17 | 78 | 156 | RateC
20901 | 22-14:16:04 | 0:56 | 0.6072 | 0.5655 | 55.8 | 32.98 | 3.8211 | 2.1145 | 208.7 | - | - | 2021-11-27 03:20 | 78 | 156 | RateC
20902 | 22-14:18:57 | 0:59 | 0.6072 | 0.5948 | 58.7 | 34.69 | 3.8312 | 2.2266 | 219.8 | - | - | 2021-11-27 03:23 | 78 | 156 | RateC
20903 | 22-14:21:47 | 1:02 | 0.6072 | 0.6235 | 61.5 | 36.36 | 3.8413 | 2.3366 | 230.7 | - | - | 2021-11-27 03:26 | 78 | 156 | RateC
20904 | 22-14:24:34 | 1:04 | 0.6072 | 0.6516 | 64.3 | 38 | 3.8514 | 2.4446 | 241.3 | - | - | 2021-11-27 03:29 | 78 | 156 | RateC
20905 | 22-14:27:12 | 1:07 | 0.6072 | 0.6782 | 66.9 | 39.55 | 3.8615 | 2.5472 | 251.5 | - | - | 2021-11-27 03:31 | 78 | 156 | RateC
20906 | 22-14:29:41 | 1:10 | 0.6072 | 0.7034 | 69.4 | 41.03 | 3.8715 | 2.6449 | 261.1 | - | - | 2021-11-27 03:34 | 78 | 156 | RateC
20907 | 22-14:32:01 | 1:12 | 0.6072 | 0.727 | 71.8 | 42.4 | 3.8816 | 2.7363 | 270.1 | - | - | 2021-11-27 03:36 | 78 | 156 | RateC
20908 | 22-14:34:14 | 1:14 | 0.6072 | 0.7494 | 74 | 43.71 | 3.8917 | 2.8233 | 278.7 | - | - | 2021-11-27 03:38 | 78 | 156 | RateC
20909 | 22-14:36:15 | 1:16 | 0.6073 | 0.7699 | 76 | 44.9 | 3.9018 | 2.9031 | 286.6 | - | - | 2021-11-27 03:40 | 78 | 156 | RateC
20910 | 22-14:38:08 | 1:18 | 0.6072 | 0.7889 | 77.9 | 46.01 | 3.9118 | 2.9773 | 293.9 | - | - | 2021-11-27 03:42 | 78 | 156 | RateC
20911 | 22-14:39:53 | 1:20 | 0.6072 | 0.8066 | 79.6 | 47.05 | 3.9219 | 3.0469 | 300.8 | - | - | 2021-11-27 03:44 | 78 | 156 | RateC
20912 | 22-14:41:33 | 1:21 | 0.6072 | 0.8234 | 81.3 | 48.02 | 3.932 | 3.1128 | 307.3 | - | - | 2021-11-27 03:46 | 78 | 156 | RateC
20913 | 22-14:43:08 | 1:23 | 0.6072 | 0.8395 | 82.9 | 48.96 | 3.9421 | 3.176 | 313.5 | - | - | 2021-11-27 03:47 | 78 | 156 | RateC
20914 | 22-14:44:39 | 1:24 | 0.6072 | 0.8548 | 84.4 | 49.85 | 3.9521 | 3.2363 | 319.5 | - | - | 2021-11-27 03:49 | 78 | 156 | RateC
20915 | 22-14:46:08 | 1:26 | 0.6073 | 0.8699 | 85.9 | 50.74 | 3.9622 | 3.2964 | 325.4 | - | - | 2021-11-27 03:50 | 78 | 156 | RateC
20916 | 22-14:47:39 | 1:27 | 0.6072 | 0.8851 | 87.4 | 51.62 | 3.9723 | 3.3566 | 331.4 | - | - | 2021-11-27 03:52 | 78 | 156 | RateC
20917 | 22-14:49:12 | 1:29 | 0.6072 | 0.9008 | 88.9 | 52.54 | 3.9824 | 3.4191 | 337.5 | - | - | 2021-11-27 03:53 | 78 | 156 | RateC
20918 | 22-14:50:53 | 1:31 | 0.6072 | 0.9179 | 90.6 | 53.54 | 3.9924 | 3.4873 | 344.3 | - | - | 2021-11-27 03:55 | 78 | 156 | RateC
20919 | 22-14:52:43 | 1:33 | 0.6072 | 0.9365 | 92.4 | 54.62 | 4.0025 | 3.5613 | 351.6 | - | - | 2021-11-27 03:57 | 78 | 156 | RateC
20920 | 22-14:54:46 | 1:35 | 0.6072 | 0.9572 | 94.5 | 55.83 | 4.0126 | 3.6445 | 359.8 | - | - | 2021-11-27 03:59 | 78 | 156 | RateC
20921 | 22-14:57:01 | 1:37 | 0.6072 | 0.9799 | 96.7 | 57.15 | 4.0227 | 3.7358 | 368.8 | - | - | 2021-11-27 04:01 | 78 | 156 | RateC
20922 | 22-14:59:27 | 1:39 | 0.6072 | 1.0046 | 99.2 | 58.59 | 4.0327 | 3.8353 | 378.6 | - | - | 2021-11-27 04:04 | 78 | 156 | RateC
20923 | 22-15:02:04 | 1:42 | 0.6072 | 1.0311 | 101.8 | 60.14 | 4.0428 | 3.9423 | 389.2 | - | - | 2021-11-27 04:06 | 78 | 156 | RateC
20924 | 22-15:04:58 | 1:45 | 0.6072 | 1.0605 | 104.7 | 61.85 | 4.0529 | 4.0613 | 400.9 | - | - | 2021-11-27 04:09 | 78 | 156 | RateC
20925 | 22-15:07:58 | 1:48 | 0.6072 | 1.0909 | 107.7 | 63.62 | 4.0625 | 4.1845 | 413.1 | - | - | 2021-11-27 04:12 | 78 | 156 | RateC
20926 | 22-15:10:59 | 1:51 | 0.6072 | 1.1213 | 110.7 | 65.4 | 4.0713 | 4.3081 | 425.3 | - | - | 2021-11-27 04:15 | 78 | 156 | RateC
20927 | 22-15:13:59 | 1:54 | 0.6072 | 1.1517 | 113.7 | 67.17 | 4.0796 | 4.432 | 437.5 | - | - | 2021-11-27 04:18 | 78 | 156 | RateC
20928 | 22-15:16:59 | 1:57 | 0.6072 | 1.1821 | 116.7 | 68.94 | 4.0875 | 4.5562 | 449.8 | - | - | 2021-11-27 04:21 | 78 | 156 | RateC
20929 | 22-15:19:59 | 2:00 | 0.6072 | 1.2125 | 119.7 | 70.72 | 4.0957 | 4.6805 | 462 | - | - | 2021-11-27 04:24 | 78 | 156 | RateC
20930 | 22-15:22:59 | 2:03 | 0.6072 | 1.2429 | 122.7 | 72.49 | 4.1048 | 4.8051 | 474.3 | - | - | 2021-11-27 04:27 | 78 | 156 | RateC
20931 | 22-15:25:35 | 2:05 | 0.6072 | 1.2692 | 125.3 | 74.02 | 4.1149 | 4.9131 | 485 | - | - | 2021-11-27 04:30 | 78 | 156 | RateC
20932 | 22-15:27:38 | 2:07 | 0.6072 | 1.2899 | 127.3 | 75.23 | 4.125 | 4.9987 | 493.5 | - | - | 2021-11-27 04:32 | 78 | 156 | RateC
20933 | 22-15:29:20 | 2:09 | 0.6072 | 1.3071 | 129 | 76.23 | 4.135 | 5.0695 | 500.4 | - | - | 2021-11-27 04:33 | 78 | 156 | RateC
20934 | 22-15:30:45 | 2:11 | 0.6072 | 1.3215 | 130.5 | 77.07 | 4.1451 | 5.1292 | 506.3 | - | - | 2021-11-27 04:35 | 78 | 156 | RateC
20935 | 22-15:32:02 | 2:12 | 0.6072 | 1.3344 | 131.7 | 77.83 | 4.1552 | 5.1826 | 511.6 | - | - | 2021-11-27 04:36 | 78 | 156 | RateC
20936 | 22-15:33:10 | 2:13 | 0.6072 | 1.3459 | 132.9 | 78.5 | 4.1653 | 5.2305 | 516.3 | - | - | 2021-11-27 04:37 | 78 | 156 | RateC
20937 | 22-15:34:16 | 2:14 | 0.6072 | 1.357 | 134 | 79.15 | 4.1753 | 5.2771 | 520.9 | - | - | 2021-11-27 04:38 | 78 | 156 | RateC
20938 | 22-15:35:19 | 2:15 | 0.6072 | 1.3676 | 135 | 79.76 | 4.1854 | 5.3211 | 525.3 | - | - | 2021-11-27 04:39 | 78 | 156 | RateC
20939 | 22-15:36:22 | 2:16 | 0.6072 | 1.3782 | 136 | 80.38 | 4.1955 | 5.3655 | 529.7 | - | - | 2021-11-27 04:40 | 78 | 156 | RateC
20940 | 22-15:37:26 | 2:17 | 0.6072 | 1.389 | 137.1 | 81.01 | 4.2056 | 5.4111 | 534.2 | - | - | 2021-11-27 04:42 | 78 | 156 | RateC
20941 | 22-15:38:34 | 2:18 | 0.6072 | 1.4005 | 138.2 | 81.68 | 4.2156 | 5.4592 | 538.9 | - | - | 2021-11-27 04:43 | 78 | 156 | RateC
20942 | 22-15:39:44 | 2:20 | 0.6072 | 1.4122 | 139.4 | 82.37 | 4.2257 | 5.509 | 543.8 | - | - | 2021-11-27 04:44 | 78 | 156 | RateC
20943 | 22-15:40:59 | 2:21 | 0.6072 | 1.425 | 140.7 | 83.11 | 4.2358 | 5.5631 | 549.2 | - | - | 2021-11-27 04:45 | 78 | 156 | RateC
20944 | 22-15:42:25 | 2:22 | 0.6072 | 1.4395 | 142.1 | 83.96 | 4.2459 | 5.6246 | 555.2 | - | - | 2021-11-27 04:47 | 78 | 156 | RateC
20945 | 22-15:44:12 | 2:24 | 0.6072 | 1.4574 | 143.9 | 85 | 4.256 | 5.7008 | 562.8 | - | - | 2021-11-27 04:48 | 78 | 156 | RateC
20946 | 22-15:46:26 | 2:26 | 0.6072 | 1.4802 | 146.1 | 86.33 | 4.266 | 5.7976 | 572.3 | - | - | 2021-11-27 04:51 | 78 | 156 | RateC
20947 | 22-15:49:08 | 2:29 | 0.6072 | 1.5074 | 148.8 | 87.92 | 4.2761 | 5.9139 | 583.8 | - | - | 2021-11-27 04:53 | 78 | 156 | RateC
20948 | 22-15:51:54 | 2:32 | 0.6072 | 1.5354 | 151.6 | 89.55 | 4.2862 | 6.0338 | 595.6 | - | - | 2021-11-27 04:56 | 78 | 156 | RateC
20949 | 22-15:54:28 | 2:34 | 0.6072 | 1.5614 | 154.1 | 91.07 | 4.2963 | 6.1452 | 606.6 | - | - | 2021-11-27 04:59 | 78 | 156 | RateC
20950 | 22-15:56:46 | 2:37 | 0.6072 | 1.5847 | 156.4 | 92.43 | 4.3063 | 6.2457 | 616.6 | - | - | 2021-11-27 05:01 | 78 | 156 | RateC
20951 | 22-15:58:53 | 2:39 | 0.6072 | 1.6062 | 158.6 | 93.68 | 4.3164 | 6.338 | 625.7 | - | - | 2021-11-27 05:03 | 78 | 156 | RateC
20952 | 22-16:00:42 | 2:41 | 0.6072 | 1.6245 | 160.4 | 94.75 | 4.3265 | 6.4173 | 633.5 | - | - | 2021-11-27 05:05 | 78 | 156 | RateC
20953 | 22-16:02:21 | 2:42 | 0.6072 | 1.6412 | 162 | 95.72 | 4.3366 | 6.4898 | 640.7 | - | - | 2021-11-27 05:06 | 78 | 156 | RateC
20954 | 22-16:03:49 | 2:44 | 0.6072 | 1.6561 | 163.5 | 96.59 | 4.3466 | 6.5541 | 647 | - | - | 2021-11-27 05:08 | 78 | 156 | RateC
20955 | 22-16:05:09 | 2:45 | 0.6072 | 1.6696 | 164.8 | 97.38 | 4.3567 | 6.6129 | 652.8 | - | - | 2021-11-27 05:09 | 78 | 156 | RateC
20956 | 22-16:06:21 | 2:46 | 0.6073 | 1.6817 | 166 | 98.08 | 4.3668 | 6.6659 | 658 | - | - | 2021-11-27 05:10 | 78 | 156 | RateC
20957 | 22-16:07:27 | 2:47 | 0.6072 | 1.6928 | 167.1 | 98.73 | 4.3769 | 6.7142 | 662.8 | - | - | 2021-11-27 05:12 | 78 | 156 | RateC
20958 | 22-16:08:27 | 2:48 | 0.6072 | 1.7029 | 168.1 | 99.32 | 4.3869 | 6.7588 | 667.2 | - | - | 2021-11-27 05:13 | 78 | 156 | RateC
20959 | 22-16:09:20 | 2:49 | 0.6072 | 1.7118 | 169 | 99.84 | 4.397 | 6.7979 | 671.1 | - | - | 2021-11-27 05:13 | 78 | 156 | RateC
20960 | 22-16:09:36 | 2:49 | 0.6072 | 1.7146 | 169.3 | 100 | 4.4 | 6.8099 | 672.3 | - | - | 2021-11-27 05:14 | 78 | 156 | RateC
20961 | 22-16:09:36 | 0:00 | -0.6073 | 0 | 0 | 0 | 4.2685 | 0 | 0 | - | - | 2021-11-27 05:14 | 78 | 157 | RateD
20962 | 22-16:09:37 | 0:00 | -0.6072 | 0.0002 | 0 | 0.01 | 4.2374 | 0.001 | 0.1 | - | - | 2021-11-27 05:14 | 78 | 157 | RateD
20963 | 22-16:09:38 | 0:00 | -0.6072 | 0.0003 | 0 | 0.02 | 4.2236 | 0.0014 | 0.1 | - | - | 2021-11-27 05:14 | 78 | 157 | RateD
20964 | 22-16:09:39 | 0:00 | -0.6072 | 0.0005 | 0.1 | 0.03 | 4.2105 | 0.0022 | 0.2 | - | - | 2021-11-27 05:14 | 78 | 157 | RateD
20965 | 22-16:09:41 | 0:00 | -0.6072 | 0.0009 | 0.1 | 0.05 | 4.1989 | 0.0038 | 0.4 | - | - | 2021-11-27 05:14 | 78 | 157 | RateD
20966 | 22-16:09:45 | 0:00 | -0.6073 | 0.0016 | 0.2 | 0.09 | 4.1885 | 0.0067 | 0.7 | - | - | 2021-11-27 05:14 | 78 | 157 | RateD
20967 | 22-16:09:52 | 0:00 | -0.6072 | 0.0028 | 0.3 | 0.16 | 4.1784 | 0.0117 | 1.2 | - | - | 2021-11-27 05:14 | 78 | 157 | RateD
20968 | 22-16:10:04 | 0:00 | -0.6072 | 0.0047 | 0.5 | 0.27 | 4.1684 | 0.0196 | 1.9 | - | - | 2021-11-27 05:14 | 78 | 157 | RateD
20969 | 22-16:10:19 | 0:01 | -0.6072 | 0.0073 | 0.7 | 0.43 | 4.1583 | 0.0306 | 3 | - | - | 2021-11-27 05:14 | 78 | 157 | RateD
20970 | 22-16:10:41 | 0:01 | -0.6072 | 0.011 | 1.1 | 0.65 | 4.1482 | 0.046 | 4.5 | - | - | 2021-11-27 05:15 | 78 | 157 | RateD
20971 | 22-16:11:10 | 0:02 | -0.6072 | 0.0159 | 1.6 | 0.93 | 4.1381 | 0.0662 | 6.5 | - | - | 2021-11-27 05:15 | 78 | 157 | RateD
20972 | 22-16:11:51 | 0:02 | -0.6072 | 0.0227 | 2.2 | 1.33 | 4.1281 | 0.0943 | 9.3 | - | - | 2021-11-27 05:16 | 78 | 157 | RateD
20973 | 22-16:12:51 | 0:03 | -0.6072 | 0.0329 | 3.2 | 1.93 | 4.118 | 0.1363 | 13.5 | - | - | 2021-11-27 05:17 | 78 | 157 | RateD
20974 | 22-16:14:38 | 0:05 | -0.6072 | 0.0509 | 5 | 2.98 | 4.1079 | 0.2105 | 20.8 | - | - | 2021-11-27 05:19 | 78 | 157 | RateD
20975 | 22-16:17:38 | 0:08 | -0.6072 | 0.0813 | 8 | 4.76 | 4.1002 | 0.3352 | 33.1 | - | - | 2021-11-27 05:22 | 78 | 157 | RateD
20976 | 22-16:20:38 | 0:11 | -0.6072 | 0.1118 | 11 | 6.55 | 4.0952 | 0.4599 | 45.4 | - | - | 2021-11-27 05:25 | 78 | 157 | RateD
20977 | 22-16:23:38 | 0:14 | -0.6072 | 0.1421 | 14 | 8.33 | 4.0902 | 0.5841 | 57.7 | - | - | 2021-11-27 05:28 | 78 | 157 | RateD
20978 | 22-16:26:39 | 0:17 | -0.6073 | 0.1725 | 17 | 10.11 | 4.0844 | 0.7083 | 69.9 | - | - | 2021-11-27 05:31 | 78 | 157 | RateD
20979 | 22-16:29:39 | 0:20 | -0.6072 | 0.2029 | 20 | 11.89 | 4.0769 | 0.8325 | 82.2 | - | - | 2021-11-27 05:34 | 78 | 157 | RateD
20980 | 22-16:32:25 | 0:23 | -0.6072 | 0.2309 | 22.8 | 13.53 | 4.0668 | 0.9463 | 93.4 | - | - | 2021-11-27 05:37 | 78 | 157 | RateD
20981 | 22-16:34:25 | 0:25 | -0.6072 | 0.2512 | 24.8 | 14.72 | 4.0568 | 1.0287 | 101.6 | - | - | 2021-11-27 05:39 | 78 | 157 | RateD
20982 | 22-16:35:55 | 0:26 | -0.6072 | 0.2663 | 26.3 | 15.6 | 4.0467 | 1.09 | 107.6 | - | - | 2021-11-27 05:40 | 78 | 157 | RateD
20983 | 22-16:37:07 | 0:28 | -0.6073 | 0.2786 | 27.5 | 16.32 | 4.0366 | 1.1396 | 112.5 | - | - | 2021-11-27 05:41 | 78 | 157 | RateD
20984 | 22-16:38:13 | 0:29 | -0.6072 | 0.2896 | 28.6 | 16.97 | 4.0265 | 1.1841 | 116.9 | - | - | 2021-11-27 05:42 | 78 | 157 | RateD
20985 | 22-16:39:13 | 0:30 | -0.6072 | 0.2998 | 29.6 | 17.57 | 4.0165 | 1.2252 | 120.9 | - | - | 2021-11-27 05:43 | 78 | 157 | RateD
20986 | 22-16:40:14 | 0:31 | -0.6072 | 0.31 | 30.6 | 18.16 | 4.0064 | 1.266 | 125 | - | - | 2021-11-27 05:44 | 78 | 157 | RateD
20987 | 22-16:41:18 | 0:32 | -0.6072 | 0.3208 | 31.7 | 18.8 | 3.9963 | 1.3093 | 129.2 | - | - | 2021-11-27 05:45 | 78 | 157 | RateD
20988 | 22-16:42:27 | 0:33 | -0.6072 | 0.3325 | 32.8 | 19.48 | 3.9862 | 1.3561 | 133.9 | - | - | 2021-11-27 05:47 | 78 | 157 | RateD
20989 | 22-16:43:44 | 0:34 | -0.6073 | 0.3455 | 34.1 | 20.25 | 3.9762 | 1.4078 | 139 | - | - | 2021-11-27 05:48 | 78 | 157 | RateD
20990 | 22-16:45:13 | 0:36 | -0.6072 | 0.3604 | 35.6 | 21.12 | 3.9661 | 1.467 | 144.8 | - | - | 2021-11-27 05:49 | 78 | 157 | RateD
20991 | 22-16:46:57 | 0:37 | -0.6073 | 0.378 | 37.3 | 22.15 | 3.956 | 1.5365 | 151.7 | - | - | 2021-11-27 05:51 | 78 | 157 | RateD
20992 | 22-16:49:02 | 0:39 | -0.6073 | 0.3992 | 39.4 | 23.39 | 3.9459 | 1.6203 | 160 | - | - | 2021-11-27 05:53 | 78 | 157 | RateD
20993 | 22-16:51:40 | 0:42 | -0.6072 | 0.4257 | 42 | 24.95 | 3.9359 | 1.725 | 170.3 | - | - | 2021-11-27 05:56 | 78 | 157 | RateD
20994 | 22-16:54:40 | 0:45 | -0.6072 | 0.4562 | 45 | 26.73 | 3.927 | 1.8445 | 182.1 | - | - | 2021-11-27 05:59 | 78 | 157 | RateD
20995 | 22-16:57:40 | 0:48 | -0.6072 | 0.4865 | 48 | 28.51 | 3.9194 | 1.9637 | 193.8 | - | - | 2021-11-27 06:02 | 78 | 157 | RateD
20996 | 22-17:00:40 | 0:51 | -0.6072 | 0.5169 | 51 | 30.29 | 3.912 | 2.0826 | 205.6 | - | - | 2021-11-27 06:05 | 78 | 157 | RateD
20997 | 22-17:03:41 | 0:54 | -0.6072 | 0.5473 | 54 | 32.07 | 3.9035 | 2.2014 | 217.3 | - | - | 2021-11-27 06:08 | 78 | 157 | RateD
20998 | 22-17:06:41 | 0:57 | -0.6072 | 0.5777 | 57 | 33.85 | 3.8937 | 2.3198 | 229 | - | - | 2021-11-27 06:11 | 78 | 157 | RateD
20999 | 22-17:09:22 | 1:00 | -0.6072 | 0.6048 | 59.7 | 35.44 | 3.8836 | 2.4255 | 239.4 | - | - | 2021-11-27 06:14 | 78 | 157 | RateD
21000 | 22-17:11:41 | 1:02 | -0.6072 | 0.6284 | 62 | 36.82 | 3.8735 | 2.5167 | 248.4 | - | - | 2021-11-27 06:16 | 78 | 157 | RateD
21001 | 22-17:13:49 | 1:04 | -0.6072 | 0.6499 | 64.2 | 38.08 | 3.8635 | 2.6001 | 256.7 | - | - | 2021-11-27 06:18 | 78 | 157 | RateD
21002 | 22-17:15:47 | 1:06 | -0.6072 | 0.6699 | 66.1 | 39.25 | 3.8534 | 2.6771 | 264.3 | - | - | 2021-11-27 06:20 | 78 | 157 | RateD
21003 | 22-17:17:42 | 1:08 | -0.6072 | 0.6892 | 68 | 40.38 | 3.8433 | 2.7516 | 271.6 | - | - | 2021-11-27 06:22 | 78 | 157 | RateD
21004 | 22-17:19:34 | 1:10 | -0.6072 | 0.7081 | 69.9 | 41.49 | 3.8332 | 2.824 | 278.8 | - | - | 2021-11-27 06:24 | 78 | 157 | RateD
21005 | 22-17:21:27 | 1:12 | -0.6072 | 0.7272 | 71.8 | 42.61 | 3.8232 | 2.8972 | 286 | - | - | 2021-11-27 06:26 | 78 | 157 | RateD
21006 | 22-17:23:18 | 1:14 | -0.6072 | 0.7458 | 73.6 | 43.7 | 3.8131 | 2.9683 | 293 | - | - | 2021-11-27 06:27 | 78 | 157 | RateD
21007 | 22-17:25:03 | 1:15 | -0.6072 | 0.7636 | 75.4 | 44.74 | 3.803 | 3.0358 | 299.7 | - | - | 2021-11-27 06:29 | 78 | 157 | RateD
21008 | 22-17:26:42 | 1:17 | -0.6072 | 0.7804 | 77 | 45.73 | 3.7929 | 3.0998 | 306 | - | - | 2021-11-27 06:31 | 78 | 157 | RateD
21009 | 22-17:28:20 | 1:19 | -0.6072 | 0.7969 | 78.7 | 46.69 | 3.7829 | 3.1624 | 312.2 | - | - | 2021-11-27 06:32 | 78 | 157 | RateD
21010 | 22-17:29:58 | 1:20 | -0.6072 | 0.8133 | 80.3 | 47.65 | 3.7728 | 3.2242 | 318.3 | - | - | 2021-11-27 06:34 | 78 | 157 | RateD
21011 | 22-17:31:35 | 1:22 | -0.6072 | 0.8298 | 81.9 | 48.62 | 3.7627 | 3.2864 | 324.4 | - | - | 2021-11-27 06:36 | 78 | 157 | RateD
21012 | 22-17:33:17 | 1:24 | -0.6072 | 0.847 | 83.6 | 49.63 | 3.7526 | 3.351 | 330.8 | - | - | 2021-11-27 06:37 | 78 | 157 | RateD
21013 | 22-17:35:05 | 1:25 | -0.6072 | 0.8652 | 85.4 | 50.69 | 3.7426 | 3.4192 | 337.5 | - | - | 2021-11-27 06:39 | 78 | 157 | RateD
21014 | 22-17:36:58 | 1:27 | -0.6072 | 0.8843 | 87.3 | 51.81 | 3.7325 | 3.4905 | 344.6 | - | - | 2021-11-27 06:41 | 78 | 157 | RateD
21015 | 22-17:38:57 | 1:29 | -0.6072 | 0.9043 | 89.3 | 52.98 | 3.7224 | 3.5651 | 351.9 | - | - | 2021-11-27 06:43 | 78 | 157 | RateD
21016 | 22-17:41:04 | 1:31 | -0.6072 | 0.9257 | 91.4 | 54.24 | 3.7123 | 3.6446 | 359.8 | - | - | 2021-11-27 06:45 | 78 | 157 | RateD
21017 | 22-17:43:16 | 1:34 | -0.6072 | 0.9479 | 93.6 | 55.54 | 3.7023 | 3.7271 | 367.9 | - | - | 2021-11-27 06:47 | 78 | 157 | RateD
21018 | 22-17:45:34 | 1:36 | -0.6072 | 0.9713 | 95.9 | 56.91 | 3.6922 | 3.8134 | 376.4 | - | - | 2021-11-27 06:50 | 78 | 157 | RateD
21019 | 22-17:47:55 | 1:38 | -0.6072 | 0.995 | 98.2 | 58.3 | 3.6821 | 3.9009 | 385.1 | - | - | 2021-11-27 06:52 | 78 | 157 | RateD
21020 | 22-17:50:21 | 1:41 | -0.6072 | 1.0196 | 100.7 | 59.74 | 3.672 | 3.9915 | 394 | - | - | 2021-11-27 06:54 | 78 | 157 | RateD
21021 | 22-17:52:45 | 1:43 | -0.6072 | 1.044 | 103.1 | 61.17 | 3.662 | 4.0806 | 402.8 | - | - | 2021-11-27 06:57 | 78 | 157 | RateD
21022 | 22-17:55:07 | 1:46 | -0.6072 | 1.068 | 105.4 | 62.57 | 3.6519 | 4.1685 | 411.5 | - | - | 2021-11-27 06:59 | 78 | 157 | RateD
21023 | 22-17:57:26 | 1:48 | -0.6072 | 1.0914 | 107.7 | 63.95 | 3.6418 | 4.254 | 419.9 | - | - | 2021-11-27 07:02 | 78 | 157 | RateD
21024 | 22-17:59:44 | 1:50 | -0.6072 | 1.1147 | 110 | 65.31 | 3.6317 | 4.3387 | 428.3 | - | - | 2021-11-27 07:04 | 78 | 157 | RateD
21025 | 22-18:02:00 | 1:52 | -0.6072 | 1.1375 | 112.3 | 66.65 | 3.6217 | 4.4215 | 436.5 | - | - | 2021-11-27 07:06 | 78 | 157 | RateD
21026 | 22-18:04:14 | 1:55 | -0.6072 | 1.1602 | 114.5 | 67.98 | 3.6116 | 4.5034 | 444.6 | - | - | 2021-11-27 07:08 | 78 | 157 | RateD
21027 | 22-18:06:31 | 1:57 | -0.6072 | 1.1833 | 116.8 | 69.33 | 3.6015 | 4.5869 | 452.8 | - | - | 2021-11-27 07:11 | 78 | 157 | RateD
21028 | 22-18:08:48 | 1:59 | -0.6072 | 1.2065 | 119.1 | 70.69 | 3.5914 | 4.6701 | 461 | - | - | 2021-11-27 07:13 | 78 | 157 | RateD
21029 | 22-18:11:14 | 2:02 | -0.6072 | 1.2311 | 121.5 | 72.13 | 3.5813 | 4.7582 | 469.7 | - | - | 2021-11-27 07:15 | 78 | 157 | RateD
21030 | 22-18:13:54 | 2:04 | -0.6072 | 1.258 | 124.2 | 73.71 | 3.5713 | 4.8547 | 479.2 | - | - | 2021-11-27 07:18 | 78 | 157 | RateD
21031 | 22-18:16:54 | 2:07 | -0.6073 | 1.2884 | 127.2 | 75.49 | 3.5618 | 4.9631 | 489.9 | - | - | 2021-11-27 07:21 | 78 | 157 | RateD
21032 | 22-18:19:54 | 2:10 | -0.6072 | 1.3188 | 130.2 | 77.27 | 3.5541 | 5.0712 | 500.6 | - | - | 2021-11-27 07:24 | 78 | 157 | RateD
21033 | 22-18:22:54 | 2:13 | -0.6072 | 1.3492 | 133.2 | 79.05 | 3.5472 | 5.179 | 511.3 | - | - | 2021-11-27 07:27 | 78 | 157 | RateD
21034 | 22-18:25:54 | 2:16 | -0.6072 | 1.3795 | 136.2 | 80.83 | 3.5401 | 5.2866 | 521.9 | - | - | 2021-11-27 07:30 | 78 | 157 | RateD
21035 | 22-18:28:55 | 2:19 | -0.6072 | 1.4099 | 139.2 | 82.61 | 3.5313 | 5.3941 | 532.5 | - | - | 2021-11-27 07:33 | 78 | 157 | RateD
21036 | 22-18:31:24 | 2:22 | -0.6072 | 1.4351 | 141.7 | 84.09 | 3.5212 | 5.4829 | 541.3 | - | - | 2021-11-27 07:36 | 78 | 157 | RateD
21037 | 22-18:33:20 | 2:24 | -0.6072 | 1.4547 | 143.6 | 85.24 | 3.5111 | 5.5519 | 548.1 | - | - | 2021-11-27 07:37 | 78 | 157 | RateD
21038 | 22-18:34:52 | 2:25 | -0.6073 | 1.4703 | 145.1 | 86.15 | 3.5011 | 5.6063 | 553.4 | - | - | 2021-11-27 07:39 | 78 | 157 | RateD
21039 | 22-18:36:08 | 2:27 | -0.6072 | 1.4831 | 146.4 | 86.9 | 3.491 | 5.6511 | 557.9 | - | - | 2021-11-27 07:40 | 78 | 157 | RateD
21040 | 22-18:37:14 | 2:28 | -0.6072 | 1.4941 | 147.5 | 87.54 | 3.4809 | 5.6897 | 561.7 | - | - | 2021-11-27 07:41 | 78 | 157 | RateD
21041 | 22-18:38:12 | 2:29 | -0.6072 | 1.504 | 148.5 | 88.12 | 3.4708 | 5.724 | 565.1 | - | - | 2021-11-27 07:42 | 78 | 157 | RateD
21042 | 22-18:39:05 | 2:29 | -0.6073 | 1.5129 | 149.3 | 88.64 | 3.4608 | 5.7547 | 568.1 | - | - | 2021-11-27 07:43 | 78 | 157 | RateD
21043 | 22-18:39:52 | 2:30 | -0.6072 | 1.5208 | 150.1 | 89.11 | 3.4507 | 5.7823 | 570.8 | - | - | 2021-11-27 07:44 | 78 | 157 | RateD
21044 | 22-18:40:37 | 2:31 | -0.6073 | 1.5284 | 150.9 | 89.55 | 3.4406 | 5.8083 | 573.4 | - | - | 2021-11-27 07:45 | 78 | 157 | RateD
21045 | 22-18:41:20 | 2:32 | -0.6072 | 1.5357 | 151.6 | 89.98 | 3.4305 | 5.8332 | 575.8 | - | - | 2021-11-27 07:45 | 78 | 157 | RateD
21046 | 22-18:42:00 | 2:32 | -0.6073 | 1.5424 | 152.3 | 90.37 | 3.4204 | 5.8564 | 578.1 | - | - | 2021-11-27 07:46 | 78 | 157 | RateD
21047 | 22-18:42:39 | 2:33 | -0.6072 | 1.549 | 152.9 | 90.76 | 3.4104 | 5.8789 | 580.3 | - | - | 2021-11-27 07:47 | 78 | 157 | RateD
21048 | 22-18:43:16 | 2:34 | -0.6072 | 1.5553 | 153.5 | 91.13 | 3.4003 | 5.9004 | 582.5 | - | - | 2021-11-27 07:47 | 78 | 157 | RateD
21049 | 22-18:43:52 | 2:34 | -0.6072 | 1.5612 | 154.1 | 91.48 | 3.3902 | 5.9205 | 584.5 | - | - | 2021-11-27 07:48 | 78 | 157 | RateD
21050 | 22-18:44:26 | 2:35 | -0.6073 | 1.567 | 154.7 | 91.81 | 3.3801 | 5.9399 | 586.4 | - | - | 2021-11-27 07:49 | 78 | 157 | RateD
21051 | 22-18:44:58 | 2:35 | -0.6072 | 1.5724 | 155.2 | 92.13 | 3.3701 | 5.9583 | 588.2 | - | - | 2021-11-27 07:49 | 78 | 157 | RateD
21052 | 22-18:45:29 | 2:36 | -0.6072 | 1.5777 | 155.7 | 92.44 | 3.36 | 5.976 | 589.9 | - | - | 2021-11-27 07:50 | 78 | 157 | RateD
21053 | 22-18:45:59 | 2:36 | -0.6072 | 1.5827 | 156.2 | 92.73 | 3.3499 | 5.9929 | 591.6 | - | - | 2021-11-27 07:50 | 78 | 157 | RateD
21054 | 22-18:46:28 | 2:37 | -0.6072 | 1.5875 | 156.7 | 93.02 | 3.3398 | 6.0091 | 593.2 | - | - | 2021-11-27 07:51 | 78 | 157 | RateD
21055 | 22-18:46:55 | 2:37 | -0.6072 | 1.5921 | 157.2 | 93.29 | 3.3298 | 6.0244 | 594.7 | - | - | 2021-11-27 07:51 | 78 | 157 | RateD
21056 | 22-18:47:21 | 2:38 | -0.6072 | 1.5966 | 157.6 | 93.55 | 3.3197 | 6.0393 | 596.2 | - | - | 2021-11-27 07:52 | 78 | 157 | RateD
21057 | 22-18:47:46 | 2:38 | -0.6074 | 1.6008 | 158 | 93.8 | 3.3093 | 6.0533 | 597.6 | - | - | 2021-11-27 07:52 | 78 | 157 | RateD
21058 | 22-18:48:10 | 2:39 | -0.6072 | 1.6049 | 158.4 | 94.03 | 3.2991 | 6.0667 | 598.9 | - | - | 2021-11-27 07:52 | 78 | 157 | RateD
21059 | 22-18:48:33 | 2:39 | -0.6072 | 1.6088 | 158.8 | 94.26 | 3.2888 | 6.0795 | 600.1 | - | - | 2021-11-27 07:53 | 78 | 157 | RateD
21060 | 22-18:48:55 | 2:39 | -0.6072 | 1.6124 | 159.2 | 94.47 | 3.2788 | 6.0914 | 601.3 | - | - | 2021-11-27 07:53 | 78 | 157 | RateD
21061 | 22-18:49:16 | 2:40 | -0.6072 | 1.616 | 159.5 | 94.69 | 3.2685 | 6.1032 | 602.5 | - | - | 2021-11-27 07:53 | 78 | 157 | RateD
21062 | 22-18:49:36 | 2:40 | -0.6072 | 1.6194 | 159.9 | 94.88 | 3.2585 | 6.1141 | 603.6 | - | - | 2021-11-27 07:54 | 78 | 157 | RateD
21063 | 22-18:49:56 | 2:40 | -0.6072 | 1.6227 | 160.2 | 95.08 | 3.2481 | 6.1249 | 604.6 | - | - | 2021-11-27 07:54 | 78 | 157 | RateD
21064 | 22-18:50:14 | 2:41 | -0.6072 | 1.6258 | 160.5 | 95.26 | 3.2378 | 6.1351 | 605.6 | - | - | 2021-11-27 07:54 | 78 | 157 | RateD
21065 | 22-18:50:32 | 2:41 | -0.6072 | 1.6288 | 160.8 | 95.44 | 3.2276 | 6.1448 | 606.6 | - | - | 2021-11-27 07:55 | 78 | 157 | RateD
21066 | 22-18:50:50 | 2:41 | -0.6073 | 1.6318 | 161.1 | 95.61 | 3.2174 | 6.1543 | 607.5 | - | - | 2021-11-27 07:55 | 78 | 157 | RateD
21067 | 22-18:51:07 | 2:42 | -0.6072 | 1.6346 | 161.4 | 95.77 | 3.2073 | 6.1634 | 608.4 | - | - | 2021-11-27 07:55 | 78 | 157 | RateD
21068 | 22-18:51:23 | 2:42 | -0.6073 | 1.6373 | 161.6 | 95.93 | 3.1972 | 6.1721 | 609.3 | - | - | 2021-11-27 07:56 | 78 | 157 | RateD
21069 | 22-18:51:38 | 2:42 | -0.6072 | 1.6399 | 161.9 | 96.09 | 3.1868 | 6.1804 | 610.1 | - | - | 2021-11-27 07:56 | 78 | 157 | RateD
21070 | 22-18:51:54 | 2:42 | -0.6073 | 1.6426 | 162.1 | 96.24 | 3.1766 | 6.1888 | 610.9 | - | - | 2021-11-27 07:56 | 78 | 157 | RateD
21071 | 22-18:52:09 | 2:43 | -0.6072 | 1.6451 | 162.4 | 96.39 | 3.1665 | 6.1969 | 611.7 | - | - | 2021-11-27 07:56 | 78 | 157 | RateD
21072 | 22-18:52:24 | 2:43 | -0.6072 | 1.6476 | 162.6 | 96.54 | 3.1563 | 6.2048 | 612.5 | - | - | 2021-11-27 07:57 | 78 | 157 | RateD
21073 | 22-18:52:37 | 2:43 | -0.6072 | 1.6499 | 162.9 | 96.67 | 3.1461 | 6.2121 | 613.2 | - | - | 2021-11-27 07:57 | 78 | 157 | RateD
21074 | 22-18:52:51 | 2:43 | -0.6072 | 1.6522 | 163.1 | 96.81 | 3.1359 | 6.2193 | 614 | - | - | 2021-11-27 07:57 | 78 | 157 | RateD
21075 | 22-18:53:04 | 2:43 | -0.6072 | 1.6544 | 163.3 | 96.94 | 3.1256 | 6.2262 | 614.6 | - | - | 2021-11-27 07:57 | 78 | 157 | RateD
21076 | 22-18:53:17 | 2:44 | -0.6072 | 1.6566 | 163.5 | 97.06 | 3.1155 | 6.2329 | 615.3 | - | - | 2021-11-27 07:57 | 78 | 157 | RateD
21077 | 22-18:53:30 | 2:44 | -0.6072 | 1.6587 | 163.7 | 97.19 | 3.1055 | 6.2396 | 615.9 | - | - | 2021-11-27 07:58 | 78 | 157 | RateD
21078 | 22-18:53:42 | 2:44 | -0.6072 | 1.6608 | 163.9 | 97.31 | 3.0952 | 6.2459 | 616.6 | - | - | 2021-11-27 07:58 | 78 | 157 | RateD
21079 | 22-18:53:54 | 2:44 | -0.6072 | 1.6629 | 164.2 | 97.43 | 3.0849 | 6.2525 | 617.2 | - | - | 2021-11-27 07:58 | 78 | 157 | RateD
21080 | 22-18:54:06 | 2:44 | -0.6072 | 1.6649 | 164.4 | 97.55 | 3.0748 | 6.2587 | 617.8 | - | - | 2021-11-27 07:58 | 78 | 157 | RateD
21081 | 22-18:54:18 | 2:45 | -0.6072 | 1.6668 | 164.5 | 97.66 | 3.0645 | 6.2645 | 618.4 | - | - | 2021-11-27 07:58 | 78 | 157 | RateD
21082 | 22-18:54:29 | 2:45 | -0.6072 | 1.6687 | 164.7 | 97.77 | 3.0542 | 6.2703 | 619 | - | - | 2021-11-27 07:59 | 78 | 157 | RateD
21083 | 22-18:54:39 | 2:45 | -0.6072 | 1.6705 | 164.9 | 97.88 | 3.0441 | 6.2758 | 619.5 | - | - | 2021-11-27 07:59 | 78 | 157 | RateD
21084 | 22-18:54:50 | 2:45 | -0.6072 | 1.6723 | 165.1 | 97.98 | 3.034 | 6.2813 | 620.1 | - | - | 2021-11-27 07:59 | 78 | 157 | RateD
21085 | 22-18:55:01 | 2:45 | -0.6072 | 1.6741 | 165.3 | 98.09 | 3.0236 | 6.2867 | 620.6 | - | - | 2021-11-27 07:59 | 78 | 157 | RateD
21086 | 22-18:55:11 | 2:46 | -0.6072 | 1.6758 | 165.4 | 98.19 | 3.0134 | 6.2919 | 621.1 | - | - | 2021-11-27 07:59 | 78 | 157 | RateD
21087 | 22-18:55:21 | 2:46 | -0.6072 | 1.6775 | 165.6 | 98.29 | 3.0033 | 6.297 | 621.6 | - | - | 2021-11-27 08:00 | 78 | 157 | RateD
21088 | 22-18:55:31 | 2:46 | -0.6072 | 1.6792 | 165.8 | 98.39 | 2.9928 | 6.3022 | 622.1 | - | - | 2021-11-27 08:00 | 78 | 157 | RateD
21089 | 22-18:55:41 | 2:46 | -0.6072 | 1.6809 | 165.9 | 98.48 | 2.9827 | 6.307 | 622.6 | - | - | 2021-11-27 08:00 | 78 | 157 | RateD
21090 | 22-18:55:50 | 2:46 | -0.6072 | 1.6825 | 166.1 | 98.58 | 2.9725 | 6.3118 | 623.1 | - | - | 2021-11-27 08:00 | 78 | 157 | RateD
21091 | 22-18:56:00 | 2:46 | -0.6073 | 1.6841 | 166.2 | 98.67 | 2.9622 | 6.3166 | 623.5 | - | - | 2021-11-27 08:00 | 78 | 157 | RateD
21092 | 22-18:56:09 | 2:47 | -0.6072 | 1.6857 | 166.4 | 98.77 | 2.9517 | 6.3214 | 624 | - | - | 2021-11-27 08:00 | 78 | 157 | RateD
21093 | 22-18:56:19 | 2:47 | -0.6072 | 1.6873 | 166.6 | 98.86 | 2.941 | 6.3261 | 624.5 | - | - | 2021-11-27 08:00 | 78 | 157 | RateD
21094 | 22-18:56:28 | 2:47 | -0.6072 | 1.6888 | 166.7 | 98.95 | 2.9306 | 6.3306 | 624.9 | - | - | 2021-11-27 08:01 | 78 | 157 | RateD
21095 | 22-18:56:37 | 2:47 | -0.6072 | 1.6904 | 166.9 | 99.04 | 2.9198 | 6.3352 | 625.4 | - | - | 2021-11-27 08:01 | 78 | 157 | RateD
21096 | 22-18:56:47 | 2:47 | -0.6072 | 1.692 | 167 | 99.14 | 2.9091 | 6.3397 | 625.8 | - | - | 2021-11-27 08:01 | 78 | 157 | RateD
21097 | 22-18:56:55 | 2:47 | -0.6072 | 1.6934 | 167.2 | 99.22 | 2.8987 | 6.344 | 626.3 | - | - | 2021-11-27 08:01 | 78 | 157 | RateD
21098 | 22-18:57:04 | 2:47 | -0.6072 | 1.6949 | 167.3 | 99.31 | 2.8886 | 6.3481 | 626.7 | - | - | 2021-11-27 08:01 | 78 | 157 | RateD
21099 | 22-18:57:12 | 2:48 | -0.6073 | 1.6963 | 167.5 | 99.39 | 2.8784 | 6.3522 | 627.1 | - | - | 2021-11-27 08:01 | 78 | 157 | RateD
21100 | 22-18:57:21 | 2:48 | -0.6072 | 1.6977 | 167.6 | 99.47 | 2.8677 | 6.3564 | 627.5 | - | - | 2021-11-27 08:02 | 78 | 157 | RateD
21101 | 22-18:57:29 | 2:48 | -0.6072 | 1.6992 | 167.7 | 99.56 | 2.857 | 6.3605 | 627.9 | - | - | 2021-11-27 08:02 | 78 | 157 | RateD
21102 | 22-18:57:38 | 2:48 | -0.6073 | 1.7006 | 167.9 | 99.64 | 2.8466 | 6.3645 | 628.3 | - | - | 2021-11-27 08:02 | 78 | 157 | RateD
21103 | 22-18:57:46 | 2:48 | -0.6073 | 1.702 | 168 | 99.72 | 2.8358 | 6.3686 | 628.7 | - | - | 2021-11-27 08:02 | 78 | 157 | RateD
21104 | 22-18:57:54 | 2:48 | -0.6072 | 1.7034 | 168.2 | 99.81 | 2.8251 | 6.3725 | 629.1 | - | - | 2021-11-27 08:02 | 78 | 157 | RateD
21105 | 22-18:58:03 | 2:48 | -0.6072 | 1.7048 | 168.3 | 99.89 | 2.8144 | 6.3764 | 629.5 | - | - | 2021-11-27 08:02 | 78 | 157 | RateD
21106 | 22-18:58:11 | 2:49 | -0.6073 | 1.7061 | 168.4 | 99.97 | 2.8041 | 6.3802 | 629.8 | - | - | 2021-11-27 08:02 | 78 | 157 | RateD
21107 | 22-18:58:14 | 2:49 | -0.6072 | 1.7067 | 168.5 | 100 | 2.7999 | 6.3818 | 630 | - | - | 2021-11-27 08:02 | 78 | 157 | RateD
21108 | 22-18:58:14 | 0:00 | 0.6072 | 0 | 0 | 0 | 2.9446 | 0 | 0 | - | - | 2021-11-27 08:02 | 79 | 158 | RateC
21109 | 22-18:58:16 | 0:00 | 0.6072 | 0.0003 | 0 | 0.02 | 3.0421 | 0.001 | 0.1 | - | - | 2021-11-27 08:02 | 79 | 158 | RateC
21110 | 22-18:58:17 | 0:00 | 0.6072 | 0.0004 | 0 | 0.03 | 3.0726 | 0.0013 | 0.1 | - | - | 2021-11-27 08:02 | 79 | 158 | RateC
21111 | 22-18:58:17 | 0:00 | 0.6072 | 0.0005 | 0.1 | 0.03 | 3.0983 | 0.0016 | 0.2 | - | - | 2021-11-27 08:02 | 79 | 158 | RateC
21112 | 22-18:58:18 | 0:00 | 0.6072 | 0.0006 | 0.1 | 0.04 | 3.1275 | 0.0019 | 0.2 | - | - | 2021-11-27 08:02 | 79 | 158 | RateC
21113 | 22-18:58:18 | 0:00 | 0.6072 | 0.0007 | 0.1 | 0.04 | 3.1554 | 0.0023 | 0.2 | - | - | 2021-11-27 08:02 | 79 | 158 | RateC
21114 | 22-18:58:20 | 0:00 | 0.6072 | 0.001 | 0.1 | 0.06 | 3.2144 | 0.0032 | 0.3 | - | - | 2021-11-27 08:02 | 79 | 158 | RateC
21115 | 22-18:58:22 | 0:00 | 0.6072 | 0.0013 | 0.1 | 0.08 | 3.2688 | 0.0041 | 0.4 | - | - | 2021-11-27 08:03 | 79 | 158 | RateC
21116 | 22-18:58:24 | 0:00 | 0.6072 | 0.0016 | 0.2 | 0.1 | 3.3214 | 0.0052 | 0.5 | - | - | 2021-11-27 08:03 | 79 | 158 | RateC
21117 | 22-18:58:25 | 0:00 | 0.6072 | 0.0019 | 0.2 | 0.11 | 3.3626 | 0.0062 | 0.6 | - | - | 2021-11-27 08:03 | 79 | 158 | RateC
21118 | 22-18:58:27 | 0:00 | 0.6072 | 0.0023 | 0.2 | 0.13 | 3.4026 | 0.0073 | 0.7 | - | - | 2021-11-27 08:03 | 79 | 158 | RateC
21119 | 22-18:58:29 | 0:00 | 0.6072 | 0.0025 | 0.2 | 0.14 | 3.4257 | 0.008 | 0.8 | - | - | 2021-11-27 08:03 | 79 | 158 | RateC
21120 | 22-18:58:30 | 0:00 | 0.6072 | 0.0027 | 0.3 | 0.16 | 3.4468 | 0.0087 | 0.9 | - | - | 2021-11-27 08:03 | 79 | 158 | RateC
21121 | 22-18:58:31 | 0:00 | 0.6072 | 0.0029 | 0.3 | 0.17 | 3.4662 | 0.0094 | 0.9 | - | - | 2021-11-27 08:03 | 79 | 158 | RateC
21122 | 22-18:58:32 | 0:00 | 0.6072 | 0.0031 | 0.3 | 0.18 | 3.4845 | 0.0101 | 1 | - | - | 2021-11-27 08:03 | 79 | 158 | RateC
21123 | 22-18:58:33 | 0:00 | 0.6072 | 0.0033 | 0.3 | 0.19 | 3.5014 | 0.0109 | 1.1 | - | - | 2021-11-27 08:03 | 79 | 158 | RateC
21124 | 22-18:58:35 | 0:00 | 0.6072 | 0.0035 | 0.3 | 0.2 | 3.5138 | 0.0115 | 1.1 | - | - | 2021-11-27 08:03 | 79 | 158 | RateC
21125 | 22-18:58:36 | 0:00 | 0.6072 | 0.0037 | 0.4 | 0.22 | 3.5262 | 0.0122 | 1.2 | - | - | 2021-11-27 08:03 | 79 | 158 | RateC
21126 | 22-18:58:37 | 0:00 | 0.6072 | 0.0039 | 0.4 | 0.23 | 3.5392 | 0.0132 | 1.3 | - | - | 2021-11-27 08:03 | 79 | 158 | RateC
21127 | 22-18:58:39 | 0:00 | 0.6072 | 0.0043 | 0.4 | 0.25 | 3.551 | 0.0143 | 1.4 | - | - | 2021-11-27 08:03 | 79 | 158 | RateC
21128 | 22-18:58:42 | 0:00 | 0.6072 | 0.0046 | 0.5 | 0.27 | 3.5617 | 0.0157 | 1.5 | - | - | 2021-11-27 08:03 | 79 | 158 | RateC
21129 | 22-18:58:45 | 0:01 | 0.6072 | 0.0052 | 0.5 | 0.3 | 3.5722 | 0.0175 | 1.7 | - | - | 2021-11-27 08:03 | 79 | 158 | RateC
21130 | 22-18:58:49 | 0:01 | 0.6072 | 0.0059 | 0.6 | 0.34 | 3.5823 | 0.02 | 2 | - | - | 2021-11-27 08:03 | 79 | 158 | RateC
21131 | 22-18:58:55 | 0:01 | 0.6072 | 0.0069 | 0.7 | 0.4 | 3.593 | 0.0236 | 2.3 | - | - | 2021-11-27 08:03 | 79 | 158 | RateC
21132 | 22-18:59:02 | 0:01 | 0.6072 | 0.0082 | 0.8 | 0.48 | 3.6031 | 0.0283 | 2.8 | - | - | 2021-11-27 08:03 | 79 | 158 | RateC
21133 | 22-18:59:13 | 0:01 | 0.6072 | 0.0099 | 1 | 0.58 | 3.6131 | 0.0346 | 3.4 | - | - | 2021-11-27 08:03 | 79 | 158 | RateC
21134 | 22-18:59:25 | 0:01 | 0.6072 | 0.012 | 1.2 | 0.7 | 3.6234 | 0.0421 | 4.2 | - | - | 2021-11-27 08:04 | 79 | 158 | RateC
21135 | 22-18:59:41 | 0:01 | 0.6072 | 0.0146 | 1.4 | 0.86 | 3.6334 | 0.0517 | 5.1 | - | - | 2021-11-27 08:04 | 79 | 158 | RateC
21136 | 22-19:00:00 | 0:02 | 0.6072 | 0.0179 | 1.8 | 1.05 | 3.6437 | 0.0635 | 6.3 | - | - | 2021-11-27 08:04 | 79 | 158 | RateC
21137 | 22-19:00:24 | 0:02 | 0.6072 | 0.0219 | 2.2 | 1.29 | 3.6537 | 0.0782 | 7.7 | - | - | 2021-11-27 08:05 | 79 | 158 | RateC
21138 | 22-19:00:53 | 0:03 | 0.6072 | 0.0268 | 2.6 | 1.58 | 3.6638 | 0.0963 | 9.5 | - | - | 2021-11-27 08:05 | 79 | 158 | RateC
21139 | 22-19:01:31 | 0:03 | 0.6072 | 0.0333 | 3.3 | 1.95 | 3.6739 | 0.1199 | 11.8 | - | - | 2021-11-27 08:06 | 79 | 158 | RateC
21140 | 22-19:02:23 | 0:04 | 0.6072 | 0.042 | 4.1 | 2.46 | 3.684 | 0.1518 | 15 | - | - | 2021-11-27 08:07 | 79 | 158 | RateC
21141 | 22-19:03:37 | 0:05 | 0.6072 | 0.0544 | 5.4 | 3.19 | 3.694 | 0.1978 | 19.5 | - | - | 2021-11-27 08:08 | 79 | 158 | RateC
21142 | 22-19:05:25 | 0:07 | 0.6072 | 0.0727 | 7.2 | 4.27 | 3.7041 | 0.2654 | 26.2 | - | - | 2021-11-27 08:10 | 79 | 158 | RateC
21143 | 22-19:08:11 | 0:10 | 0.6072 | 0.1007 | 9.9 | 5.91 | 3.7142 | 0.3695 | 36.5 | - | - | 2021-11-27 08:12 | 79 | 158 | RateC
21144 | 22-19:11:11 | 0:13 | 0.6072 | 0.1311 | 12.9 | 7.69 | 3.7215 | 0.4823 | 47.6 | - | - | 2021-11-27 08:15 | 79 | 158 | RateC
21145 | 22-19:14:11 | 0:16 | 0.6072 | 0.1614 | 15.9 | 9.48 | 3.7266 | 0.5953 | 58.8 | - | - | 2021-11-27 08:18 | 79 | 158 | RateC
21146 | 22-19:17:11 | 0:19 | 0.6072 | 0.1918 | 18.9 | 11.26 | 3.7303 | 0.7087 | 70 | - | - | 2021-11-27 08:21 | 79 | 158 | RateC
21147 | 22-19:20:11 | 0:22 | 0.6072 | 0.2222 | 21.9 | 13.04 | 3.7333 | 0.8221 | 81.2 | - | - | 2021-11-27 08:24 | 79 | 158 | RateC
21148 | 22-19:23:11 | 0:25 | 0.6072 | 0.2526 | 24.9 | 14.83 | 3.7362 | 0.9355 | 92.3 | - | - | 2021-11-27 08:27 | 79 | 158 | RateC
21149 | 22-19:26:12 | 0:28 | 0.6073 | 0.283 | 27.9 | 16.61 | 3.7399 | 1.0492 | 103.6 | - | - | 2021-11-27 08:30 | 79 | 158 | RateC
21150 | 22-19:29:12 | 0:31 | 0.6072 | 0.3135 | 30.9 | 18.4 | 3.7447 | 1.1631 | 114.8 | - | - | 2021-11-27 08:33 | 79 | 158 | RateC
21151 | 22-19:32:12 | 0:34 | 0.6072 | 0.3438 | 33.9 | 20.18 | 3.7511 | 1.2769 | 126 | - | - | 2021-11-27 08:36 | 79 | 158 | RateC
21152 | 22-19:35:12 | 0:37 | 0.6072 | 0.3742 | 36.9 | 21.96 | 3.7588 | 1.3909 | 137.3 | - | - | 2021-11-27 08:39 | 79 | 158 | RateC
21153 | 22-19:38:12 | 0:40 | 0.6072 | 0.4045 | 39.9 | 23.74 | 3.7678 | 1.5051 | 148.6 | - | - | 2021-11-27 08:42 | 79 | 158 | RateC
21154 | 22-19:41:09 | 0:43 | 0.6072 | 0.4343 | 42.9 | 25.49 | 3.7779 | 1.6175 | 159.7 | - | - | 2021-11-27 08:45 | 79 | 158 | RateC
21155 | 22-19:44:00 | 0:46 | 0.6072 | 0.4632 | 45.7 | 27.19 | 3.788 | 1.7268 | 170.5 | - | - | 2021-11-27 08:48 | 79 | 158 | RateC
21156 | 22-19:46:48 | 0:49 | 0.6072 | 0.4915 | 48.5 | 28.85 | 3.7981 | 1.8342 | 181.1 | - | - | 2021-11-27 08:51 | 79 | 158 | RateC
21157 | 22-19:49:34 | 0:51 | 0.6072 | 0.5195 | 51.3 | 30.49 | 3.8081 | 1.9405 | 191.6 | - | - | 2021-11-27 08:54 | 79 | 158 | RateC
21158 | 22-19:52:23 | 0:54 | 0.6072 | 0.5481 | 54.1 | 32.17 | 3.8182 | 2.0496 | 202.3 | - | - | 2021-11-27 08:57 | 79 | 158 | RateC
21159 | 22-19:55:14 | 0:57 | 0.6072 | 0.577 | 57 | 33.86 | 3.8283 | 2.16 | 213.2 | - | - | 2021-11-27 08:59 | 79 | 158 | RateC
21160 | 22-19:58:06 | 1:00 | 0.6073 | 0.6058 | 59.8 | 35.56 | 3.8384 | 2.2706 | 224.1 | - | - | 2021-11-27 09:02 | 79 | 158 | RateC
21161 | 22-20:00:52 | 1:03 | 0.6072 | 0.6339 | 62.6 | 37.21 | 3.8484 | 2.3786 | 234.8 | - | - | 2021-11-27 09:05 | 79 | 158 | RateC
21162 | 22-20:03:34 | 1:05 | 0.6072 | 0.6612 | 65.3 | 38.81 | 3.8585 | 2.4837 | 245.2 | - | - | 2021-11-27 09:08 | 79 | 158 | RateC
21163 | 22-20:06:07 | 1:08 | 0.6072 | 0.687 | 67.8 | 40.33 | 3.8686 | 2.5835 | 255 | - | - | 2021-11-27 09:10 | 79 | 158 | RateC
21164 | 22-20:08:32 | 1:10 | 0.6072 | 0.7116 | 70.2 | 41.76 | 3.8787 | 2.6785 | 264.4 | - | - | 2021-11-27 09:13 | 79 | 158 | RateC
21165 | 22-20:10:52 | 1:13 | 0.6072 | 0.7351 | 72.6 | 43.15 | 3.8887 | 2.7699 | 273.4 | - | - | 2021-11-27 09:15 | 79 | 158 | RateC
21166 | 22-20:12:58 | 1:15 | 0.6072 | 0.7564 | 74.7 | 44.4 | 3.8988 | 2.853 | 281.6 | - | - | 2021-11-27 09:17 | 79 | 158 | RateC
21167 | 22-20:14:56 | 1:17 | 0.6072 | 0.7763 | 76.6 | 45.56 | 3.9089 | 2.9305 | 289.3 | - | - | 2021-11-27 09:19 | 79 | 158 | RateC
21168 | 22-20:16:45 | 1:19 | 0.6072 | 0.7946 | 78.4 | 46.64 | 3.919 | 3.0022 | 296.4 | - | - | 2021-11-27 09:21 | 79 | 158 | RateC
21169 | 22-20:18:26 | 1:20 | 0.6072 | 0.8117 | 80.1 | 47.64 | 3.929 | 3.0694 | 303 | - | - | 2021-11-27 09:23 | 79 | 158 | RateC
21170 | 22-20:20:01 | 1:22 | 0.6072 | 0.8278 | 81.7 | 48.59 | 3.9391 | 3.1326 | 309.2 | - | - | 2021-11-27 09:24 | 79 | 158 | RateC
21171 | 22-20:21:34 | 1:23 | 0.6072 | 0.8434 | 83.3 | 49.5 | 3.9492 | 3.1943 | 315.3 | - | - | 2021-11-27 09:26 | 79 | 158 | RateC
21172 | 22-20:23:05 | 1:25 | 0.6072 | 0.8588 | 84.8 | 50.41 | 3.9593 | 3.255 | 321.3 | - | - | 2021-11-27 09:27 | 79 | 158 | RateC
21173 | 22-20:24:35 | 1:26 | 0.6072 | 0.8739 | 86.3 | 51.3 | 3.9693 | 3.3151 | 327.3 | - | - | 2021-11-27 09:29 | 79 | 158 | RateC
21174 | 22-20:26:08 | 1:28 | 0.6072 | 0.8896 | 87.8 | 52.21 | 3.9794 | 3.3773 | 333.4 | - | - | 2021-11-27 09:30 | 79 | 158 | RateC
21175 | 22-20:27:44 | 1:30 | 0.6072 | 0.9058 | 89.4 | 53.17 | 3.9895 | 3.4419 | 339.8 | - | - | 2021-11-27 09:32 | 79 | 158 | RateC
21176 | 22-20:29:29 | 1:31 | 0.6072 | 0.9236 | 91.2 | 54.21 | 3.9996 | 3.5129 | 346.8 | - | - | 2021-11-27 09:34 | 79 | 158 | RateC
21177 | 22-20:31:26 | 1:33 | 0.6072 | 0.9433 | 93.1 | 55.37 | 4.0096 | 3.5919 | 354.6 | - | - | 2021-11-27 09:36 | 79 | 158 | RateC
21178 | 22-20:33:34 | 1:35 | 0.6072 | 0.9649 | 95.2 | 56.63 | 4.0197 | 3.6784 | 363.1 | - | - | 2021-11-27 09:38 | 79 | 158 | RateC
21179 | 22-20:35:52 | 1:38 | 0.6072 | 0.988 | 97.5 | 57.99 | 4.0298 | 3.7717 | 372.3 | - | - | 2021-11-27 09:40 | 79 | 158 | RateC
21180 | 22-20:38:24 | 1:40 | 0.6072 | 1.0138 | 100.1 | 59.5 | 4.0399 | 3.8756 | 382.6 | - | - | 2021-11-27 09:43 | 79 | 158 | RateC
21181 | 22-20:41:07 | 1:43 | 0.6072 | 1.0413 | 102.8 | 61.12 | 4.0499 | 3.9868 | 393.6 | - | - | 2021-11-27 09:45 | 79 | 158 | RateC
21182 | 22-20:44:07 | 1:46 | 0.6072 | 1.0717 | 105.8 | 62.9 | 4.0599 | 4.1101 | 405.7 | - | - | 2021-11-27 09:48 | 79 | 158 | RateC
21183 | 22-20:47:07 | 1:49 | 0.6072 | 1.102 | 108.8 | 64.68 | 4.069 | 4.2335 | 417.9 | - | - | 2021-11-27 09:51 | 79 | 158 | RateC
21184 | 22-20:50:07 | 1:52 | 0.6072 | 1.1324 | 111.8 | 66.47 | 4.0775 | 4.3572 | 430.1 | - | - | 2021-11-27 09:54 | 79 | 158 | RateC
21185 | 22-20:53:08 | 1:55 | 0.6072 | 1.1628 | 114.8 | 68.25 | 4.0858 | 4.4814 | 442.4 | - | - | 2021-11-27 09:57 | 79 | 158 | RateC
21186 | 22-20:56:08 | 1:58 | 0.6072 | 1.1932 | 117.8 | 70.04 | 4.0938 | 4.6057 | 454.7 | - | - | 2021-11-27 10:00 | 79 | 158 | RateC
21187 | 22-20:59:08 | 2:01 | 0.6072 | 1.2236 | 120.8 | 71.82 | 4.1023 | 4.7302 | 466.9 | - | - | 2021-11-27 10:03 | 79 | 158 | RateC
21188 | 22-21:02:00 | 2:04 | 0.6072 | 1.2527 | 123.7 | 73.52 | 4.1124 | 4.8495 | 478.7 | - | - | 2021-11-27 10:06 | 79 | 158 | RateC
21189 | 22-21:04:20 | 2:06 | 0.6073 | 1.2762 | 126 | 74.91 | 4.1225 | 4.9466 | 488.3 | - | - | 2021-11-27 10:08 | 79 | 158 | RateC
21190 | 22-21:06:12 | 2:08 | 0.6072 | 1.2951 | 127.8 | 76.01 | 4.1326 | 5.0243 | 496 | - | - | 2021-11-27 10:10 | 79 | 158 | RateC
21191 | 22-21:07:45 | 2:10 | 0.6072 | 1.3108 | 129.4 | 76.94 | 4.1426 | 5.0893 | 502.4 | - | - | 2021-11-27 10:12 | 79 | 158 | RateC
21192 | 22-21:09:05 | 2:11 | 0.6072 | 1.3242 | 130.7 | 77.73 | 4.1527 | 5.1452 | 507.9 | - | - | 2021-11-27 10:13 | 79 | 158 | RateC
21193 | 22-21:10:17 | 2:12 | 0.6072 | 1.3364 | 131.9 | 78.44 | 4.1628 | 5.1955 | 512.9 | - | - | 2021-11-27 10:14 | 79 | 158 | RateC
21194 | 22-21:11:25 | 2:13 | 0.6072 | 1.3478 | 133.1 | 79.11 | 4.1729 | 5.2434 | 517.6 | - | - | 2021-11-27 10:16 | 79 | 158 | RateC
21195 | 22-21:12:27 | 2:14 | 0.6072 | 1.3584 | 134.1 | 79.73 | 4.1829 | 5.2874 | 522 | - | - | 2021-11-27 10:17 | 79 | 158 | RateC
21196 | 22-21:13:31 | 2:15 | 0.6072 | 1.3691 | 135.2 | 80.36 | 4.193 | 5.3322 | 526.4 | - | - | 2021-11-27 10:18 | 79 | 158 | RateC
21197 | 22-21:14:34 | 2:16 | 0.6072 | 1.3798 | 136.2 | 80.99 | 4.2031 | 5.3772 | 530.8 | - | - | 2021-11-27 10:19 | 79 | 158 | RateC
21198 | 22-21:15:39 | 2:17 | 0.6072 | 1.3908 | 137.3 | 81.63 | 4.2132 | 5.4235 | 535.4 | - | - | 2021-11-27 10:20 | 79 | 158 | RateC
21199 | 22-21:16:47 | 2:19 | 0.6072 | 1.4023 | 138.4 | 82.31 | 4.2232 | 5.472 | 540.2 | - | - | 2021-11-27 10:21 | 79 | 158 | RateC
21200 | 22-21:18:00 | 2:20 | 0.6072 | 1.4145 | 139.6 | 83.03 | 4.2333 | 5.5237 | 545.3 | - | - | 2021-11-27 10:22 | 79 | 158 | RateC
21201 | 22-21:19:21 | 2:21 | 0.6072 | 1.4281 | 141 | 83.82 | 4.2434 | 5.5813 | 551 | - | - | 2021-11-27 10:24 | 79 | 158 | RateC
21202 | 22-21:20:56 | 2:23 | 0.6072 | 1.4442 | 142.6 | 84.77 | 4.2535 | 5.6496 | 557.7 | - | - | 2021-11-27 10:25 | 79 | 158 | RateC
21203 | 22-21:22:59 | 2:25 | 0.6072 | 1.4649 | 144.6 | 85.98 | 4.2635 | 5.7378 | 566.4 | - | - | 2021-11-27 10:27 | 79 | 158 | RateC
21204 | 22-21:25:32 | 2:27 | 0.6072 | 1.4908 | 147.2 | 87.5 | 4.2736 | 5.8483 | 577.3 | - | - | 2021-11-27 10:30 | 79 | 158 | RateC
21205 | 22-21:28:12 | 2:30 | 0.6073 | 1.5177 | 149.8 | 89.08 | 4.2837 | 5.9635 | 588.7 | - | - | 2021-11-27 10:32 | 79 | 158 | RateC
21206 | 22-21:30:44 | 2:32 | 0.6072 | 1.5434 | 152.4 | 90.59 | 4.2938 | 6.0735 | 599.6 | - | - | 2021-11-27 10:35 | 79 | 158 | RateC
21207 | 22-21:33:06 | 2:35 | 0.6072 | 1.5674 | 154.7 | 92 | 4.3039 | 6.1766 | 609.7 | - | - | 2021-11-27 10:37 | 79 | 158 | RateC
21208 | 22-21:35:19 | 2:37 | 0.6072 | 1.5899 | 156.9 | 93.32 | 4.3139 | 6.2736 | 619.3 | - | - | 2021-11-27 10:39 | 79 | 158 | RateC
21209 | 22-21:37:13 | 2:39 | 0.6072 | 1.609 | 158.8 | 94.44 | 4.324 | 6.3561 | 627.5 | - | - | 2021-11-27 10:41 | 79 | 158 | RateC
21210 | 22-21:38:54 | 2:41 | 0.6072 | 1.6261 | 160.5 | 95.44 | 4.3342 | 6.4304 | 634.8 | - | - | 2021-11-27 10:43 | 79 | 158 | RateC
21211 | 22-21:40:27 | 2:42 | 0.6072 | 1.6417 | 162.1 | 96.36 | 4.3443 | 6.4979 | 641.4 | - | - | 2021-11-27 10:45 | 79 | 158 | RateC
21212 | 22-21:41:48 | 2:44 | 0.6072 | 1.6554 | 163.4 | 97.16 | 4.3544 | 6.5576 | 647.3 | - | - | 2021-11-27 10:46 | 79 | 158 | RateC
21213 | 22-21:43:01 | 2:45 | 0.6072 | 1.6677 | 164.6 | 97.89 | 4.3645 | 6.6113 | 652.6 | - | - | 2021-11-27 10:47 | 79 | 158 | RateC
21214 | 22-21:44:08 | 2:46 | 0.6072 | 1.679 | 165.7 | 98.55 | 4.3745 | 6.6606 | 657.5 | - | - | 2021-11-27 10:48 | 79 | 158 | RateC
21215 | 22-21:45:09 | 2:47 | 0.6072 | 1.6894 | 166.8 | 99.16 | 4.3846 | 6.7061 | 662 | - | - | 2021-11-27 10:49 | 79 | 158 | RateC
21216 | 22-21:46:06 | 2:48 | 0.6072 | 1.6989 | 167.7 | 99.71 | 4.3947 | 6.7477 | 666.1 | - | - | 2021-11-27 10:50 | 79 | 158 | RateC
21217 | 22-21:46:35 | 2:48 | 0.6072 | 1.7037 | 168.2 | 100 | 4.4 | 6.769 | 668.2 | - | - | 2021-11-27 10:51 | 79 | 158 | RateC
21218 | 22-21:46:35 | 0:00 | -0.6072 | 0 | 0 | 0 | 4.2707 | 0 | 0 | - | - | 2021-11-27 10:51 | 79 | 159 | RateD
21219 | 22-21:46:36 | 0:00 | -0.6072 | 0.0002 | 0 | 0.01 | 4.2378 | 0.0009 | 0.1 | - | - | 2021-11-27 10:51 | 79 | 159 | RateD
21220 | 22-21:46:36 | 0:00 | -0.6073 | 0.0003 | 0 | 0.02 | 4.2219 | 0.0013 | 0.1 | - | - | 2021-11-27 10:51 | 79 | 159 | RateD
21221 | 22-21:46:37 | 0:00 | -0.6073 | 0.0005 | 0.1 | 0.03 | 4.2079 | 0.0022 | 0.2 | - | - | 2021-11-27 10:51 | 79 | 159 | RateD
21222 | 22-21:46:40 | 0:00 | -0.6072 | 0.0009 | 0.1 | 0.05 | 4.1964 | 0.0038 | 0.4 | - | - | 2021-11-27 10:51 | 79 | 159 | RateD
21223 | 22-21:46:44 | 0:00 | -0.6072 | 0.0016 | 0.2 | 0.1 | 4.1859 | 0.0068 | 0.7 | - | - | 2021-11-27 10:51 | 79 | 159 | RateD
21224 | 22-21:46:51 | 0:00 | -0.6072 | 0.0029 | 0.3 | 0.17 | 4.1757 | 0.012 | 1.2 | - | - | 2021-11-27 10:51 | 79 | 159 | RateD
21225 | 22-21:47:04 | 0:00 | -0.6073 | 0.0049 | 0.5 | 0.29 | 4.1653 | 0.0205 | 2 | - | - | 2021-11-27 10:51 | 79 | 159 | RateD
21226 | 22-21:47:21 | 0:01 | -0.6072 | 0.0078 | 0.8 | 0.46 | 4.155 | 0.0325 | 3.2 | - | - | 2021-11-27 10:52 | 79 | 159 | RateD
21227 | 22-21:47:43 | 0:01 | -0.6072 | 0.0116 | 1.1 | 0.68 | 4.145 | 0.0484 | 4.8 | - | - | 2021-11-27 10:52 | 79 | 159 | RateD
21228 | 22-21:48:14 | 0:02 | -0.6072 | 0.0168 | 1.7 | 0.99 | 4.1349 | 0.0698 | 6.9 | - | - | 2021-11-27 10:52 | 79 | 159 | RateD
21229 | 22-21:48:56 | 0:02 | -0.6072 | 0.0239 | 2.4 | 1.4 | 4.1248 | 0.099 | 9.8 | - | - | 2021-11-27 10:53 | 79 | 159 | RateD
21230 | 22-21:50:00 | 0:03 | -0.6072 | 0.0347 | 3.4 | 2.04 | 4.1147 | 0.1436 | 14.2 | - | - | 2021-11-27 10:54 | 79 | 159 | RateD
21231 | 22-21:51:54 | 0:05 | -0.6072 | 0.054 | 5.3 | 3.17 | 4.1047 | 0.2229 | 22 | - | - | 2021-11-27 10:56 | 79 | 159 | RateD
21232 | 22-21:54:55 | 0:08 | -0.6072 | 0.0844 | 8.3 | 4.96 | 4.0972 | 0.3474 | 34.3 | - | - | 2021-11-27 10:59 | 79 | 159 | RateD
21233 | 22-21:57:55 | 0:11 | -0.6072 | 0.1148 | 11.3 | 6.75 | 4.0923 | 0.4721 | 46.6 | - | - | 2021-11-27 11:02 | 79 | 159 | RateD
21234 | 22-22:00:55 | 0:14 | -0.6072 | 0.1452 | 14.3 | 8.53 | 4.0868 | 0.5964 | 58.9 | - | - | 2021-11-27 11:05 | 79 | 159 | RateD
21235 | 22-22:03:55 | 0:17 | -0.6072 | 0.1756 | 17.3 | 10.32 | 4.0806 | 0.7204 | 71.1 | - | - | 2021-11-27 11:08 | 79 | 159 | RateD
21236 | 22-22:06:55 | 0:20 | -0.6072 | 0.2059 | 20.3 | 12.1 | 4.0723 | 0.8442 | 83.3 | - | - | 2021-11-27 11:11 | 79 | 159 | RateD
21237 | 22-22:09:27 | 0:23 | -0.6072 | 0.2315 | 22.9 | 13.6 | 4.0622 | 0.9481 | 93.6 | - | - | 2021-11-27 11:14 | 79 | 159 | RateD
21238 | 22-22:11:13 | 0:25 | -0.6072 | 0.2494 | 24.6 | 14.66 | 4.0521 | 1.0207 | 100.8 | - | - | 2021-11-27 11:15 | 79 | 159 | RateD
21239 | 22-22:12:36 | 0:26 | -0.6072 | 0.2634 | 26 | 15.48 | 4.042 | 1.0775 | 106.4 | - | - | 2021-11-27 11:17 | 79 | 159 | RateD
21240 | 22-22:13:44 | 0:27 | -0.6072 | 0.2749 | 27.1 | 16.15 | 4.032 | 1.1238 | 110.9 | - | - | 2021-11-27 11:18 | 79 | 159 | RateD
21241 | 22-22:14:48 | 0:28 | -0.6073 | 0.2856 | 28.2 | 16.78 | 4.0219 | 1.167 | 115.2 | - | - | 2021-11-27 11:19 | 79 | 159 | RateD
21242 | 22-22:15:47 | 0:29 | -0.6072 | 0.2957 | 29.2 | 17.38 | 4.0118 | 1.2075 | 119.2 | - | - | 2021-11-27 11:20 | 79 | 159 | RateD
21243 | 22-22:16:48 | 0:30 | -0.6072 | 0.3059 | 30.2 | 17.98 | 4.0017 | 1.2485 | 123.2 | - | - | 2021-11-27 11:21 | 79 | 159 | RateD
21244 | 22-22:17:52 | 0:31 | -0.6072 | 0.3167 | 31.3 | 18.62 | 3.9917 | 1.2918 | 127.5 | - | - | 2021-11-27 11:22 | 79 | 159 | RateD
21245 | 22-22:19:02 | 0:32 | -0.6072 | 0.3285 | 32.4 | 19.31 | 3.9816 | 1.3388 | 132.2 | - | - | 2021-11-27 11:23 | 79 | 159 | RateD
21246 | 22-22:20:21 | 0:34 | -0.6072 | 0.3418 | 33.7 | 20.09 | 3.9715 | 1.3915 | 137.4 | - | - | 2021-11-27 11:24 | 79 | 159 | RateD
21247 | 22-22:21:52 | 0:35 | -0.6072 | 0.3572 | 35.3 | 20.99 | 3.9614 | 1.4524 | 143.4 | - | - | 2021-11-27 11:26 | 79 | 159 | RateD
21248 | 22-22:23:41 | 0:37 | -0.6072 | 0.3755 | 37.1 | 22.07 | 3.9514 | 1.5252 | 150.6 | - | - | 2021-11-27 11:28 | 79 | 159 | RateD
21249 | 22-22:25:53 | 0:39 | -0.6072 | 0.3978 | 39.3 | 23.38 | 3.9413 | 1.6131 | 159.2 | - | - | 2021-11-27 11:30 | 79 | 159 | RateD
21250 | 22-22:28:44 | 0:42 | -0.6072 | 0.4267 | 42.1 | 25.08 | 3.9312 | 1.727 | 170.5 | - | - | 2021-11-27 11:33 | 79 | 159 | RateD
21251 | 22-22:31:44 | 0:45 | -0.6072 | 0.4571 | 45.1 | 26.87 | 3.9227 | 1.8462 | 182.2 | - | - | 2021-11-27 11:36 | 79 | 159 | RateD
21252 | 22-22:34:45 | 0:48 | -0.6072 | 0.4875 | 48.1 | 28.65 | 3.9151 | 1.9654 | 194 | - | - | 2021-11-27 11:39 | 79 | 159 | RateD
21253 | 22-22:37:45 | 0:51 | -0.6072 | 0.518 | 51.1 | 30.44 | 3.9072 | 2.0846 | 205.8 | - | - | 2021-11-27 11:42 | 79 | 159 | RateD
21254 | 22-22:40:45 | 0:54 | -0.6072 | 0.5484 | 54.1 | 32.23 | 3.8983 | 2.2032 | 217.5 | - | - | 2021-11-27 11:45 | 79 | 159 | RateD
21255 | 22-22:43:41 | 0:57 | -0.6072 | 0.5781 | 57.1 | 33.97 | 3.8883 | 2.3187 | 228.9 | - | - | 2021-11-27 11:48 | 79 | 159 | RateD
21256 | 22-22:46:20 | 1:00 | -0.6072 | 0.6048 | 59.7 | 35.55 | 3.8782 | 2.4225 | 239.1 | - | - | 2021-11-27 11:50 | 79 | 159 | RateD
21257 | 22-22:48:35 | 1:02 | -0.6072 | 0.6276 | 62 | 36.89 | 3.8681 | 2.5109 | 247.9 | - | - | 2021-11-27 11:53 | 79 | 159 | RateD
21258 | 22-22:50:40 | 1:04 | -0.6072 | 0.6487 | 64 | 38.13 | 3.858 | 2.5923 | 255.9 | - | - | 2021-11-27 11:55 | 79 | 159 | RateD
21259 | 22-22:52:41 | 1:06 | -0.6072 | 0.669 | 66 | 39.32 | 3.848 | 2.6706 | 263.6 | - | - | 2021-11-27 11:57 | 79 | 159 | RateD
21260 | 22-22:54:35 | 1:08 | -0.6072 | 0.6884 | 68 | 40.46 | 3.8379 | 2.745 | 271 | - | - | 2021-11-27 11:59 | 79 | 159 | RateD
21261 | 22-22:56:29 | 1:10 | -0.6072 | 0.7075 | 69.8 | 41.58 | 3.8278 | 2.8182 | 278.2 | - | - | 2021-11-27 12:01 | 79 | 159 | RateD
21262 | 22-22:58:17 | 1:12 | -0.6072 | 0.7257 | 71.6 | 42.65 | 3.8177 | 2.8878 | 285.1 | - | - | 2021-11-27 12:02 | 79 | 159 | RateD
21263 | 22-23:00:04 | 1:13 | -0.6072 | 0.7438 | 73.4 | 43.72 | 3.8077 | 2.9569 | 291.9 | - | - | 2021-11-27 12:04 | 79 | 159 | RateD
21264 | 22-23:01:48 | 1:15 | -0.6072 | 0.7613 | 75.2 | 44.75 | 3.7976 | 3.0236 | 298.5 | - | - | 2021-11-27 12:06 | 79 | 159 | RateD
21265 | 22-23:03:27 | 1:17 | -0.6073 | 0.778 | 76.8 | 45.73 | 3.7875 | 3.0869 | 304.7 | - | - | 2021-11-27 12:08 | 79 | 159 | RateD
21266 | 22-23:05:04 | 1:18 | -0.6072 | 0.7944 | 78.4 | 46.69 | 3.7774 | 3.149 | 310.9 | - | - | 2021-11-27 12:09 | 79 | 159 | RateD
21267 | 22-23:06:43 | 1:20 | -0.6072 | 0.811 | 80.1 | 47.67 | 3.7674 | 3.2115 | 317 | - | - | 2021-11-27 12:11 | 79 | 159 | RateD
21268 | 22-23:08:22 | 1:22 | -0.6072 | 0.8278 | 81.7 | 48.66 | 3.7573 | 3.2748 | 323.3 | - | - | 2021-11-27 12:13 | 79 | 159 | RateD
21269 | 22-23:10:08 | 1:24 | -0.6072 | 0.8457 | 83.5 | 49.71 | 3.7472 | 3.342 | 329.9 | - | - | 2021-11-27 12:14 | 79 | 159 | RateD
21270 | 22-23:12:00 | 1:25 | -0.6073 | 0.8646 | 85.3 | 50.81 | 3.7371 | 3.4125 | 336.9 | - | - | 2021-11-27 12:16 | 79 | 159 | RateD
21271 | 22-23:13:58 | 1:27 | -0.6072 | 0.8844 | 87.3 | 51.98 | 3.7271 | 3.4866 | 344.2 | - | - | 2021-11-27 12:18 | 79 | 159 | RateD
21272 | 22-23:16:00 | 1:29 | -0.6072 | 0.905 | 89.3 | 53.19 | 3.717 | 3.5633 | 351.8 | - | - | 2021-11-27 12:20 | 79 | 159 | RateD
21273 | 22-23:18:09 | 1:32 | -0.6072 | 0.9268 | 91.5 | 54.47 | 3.7069 | 3.6442 | 359.7 | - | - | 2021-11-27 12:22 | 79 | 159 | RateD
21274 | 22-23:20:24 | 1:34 | -0.6072 | 0.9495 | 93.7 | 55.81 | 3.6968 | 3.7282 | 368 | - | - | 2021-11-27 12:25 | 79 | 159 | RateD
21275 | 22-23:22:41 | 1:36 | -0.6072 | 0.9727 | 96 | 57.17 | 3.6868 | 3.8137 | 376.5 | - | - | 2021-11-27 12:27 | 79 | 159 | RateD
21276 | 22-23:25:01 | 1:38 | -0.6072 | 0.9964 | 98.4 | 58.56 | 3.6767 | 3.9009 | 385.1 | - | - | 2021-11-27 12:29 | 79 | 159 | RateD
21277 | 22-23:27:29 | 1:41 | -0.6072 | 1.0212 | 100.8 | 60.02 | 3.6666 | 3.9922 | 394.1 | - | - | 2021-11-27 12:32 | 79 | 159 | RateD
21278 | 22-23:29:54 | 1:43 | -0.6073 | 1.0457 | 103.2 | 61.46 | 3.6565 | 4.0818 | 402.9 | - | - | 2021-11-27 12:34 | 79 | 159 | RateD
21279 | 22-23:32:14 | 1:46 | -0.6072 | 1.0693 | 105.6 | 62.85 | 3.6465 | 4.1681 | 411.5 | - | - | 2021-11-27 12:36 | 79 | 159 | RateD
21280 | 22-23:34:34 | 1:48 | -0.6072 | 1.0929 | 107.9 | 64.24 | 3.6364 | 4.2541 | 419.9 | - | - | 2021-11-27 12:39 | 79 | 159 | RateD
21281 | 22-23:36:52 | 1:50 | -0.6072 | 1.1162 | 110.2 | 65.6 | 3.6263 | 4.3385 | 428.3 | - | - | 2021-11-27 12:41 | 79 | 159 | RateD
21282 | 22-23:39:08 | 1:53 | -0.6072 | 1.1392 | 112.5 | 66.96 | 3.6162 | 4.4218 | 436.5 | - | - | 2021-11-27 12:43 | 79 | 159 | RateD
21283 | 22-23:41:23 | 1:55 | -0.6072 | 1.1619 | 114.7 | 68.29 | 3.6062 | 4.5039 | 444.6 | - | - | 2021-11-27 12:46 | 79 | 159 | RateD
21284 | 22-23:43:44 | 1:57 | -0.6072 | 1.1857 | 117 | 69.69 | 3.5961 | 4.5894 | 453 | - | - | 2021-11-27 12:48 | 79 | 159 | RateD
21285 | 22-23:46:05 | 2:00 | -0.6072 | 1.2095 | 119.4 | 71.09 | 3.586 | 4.6749 | 461.5 | - | - | 2021-11-27 12:50 | 79 | 159 | RateD
21286 | 22-23:48:33 | 2:02 | -0.6072 | 1.2344 | 121.9 | 72.55 | 3.5759 | 4.7643 | 470.3 | - | - | 2021-11-27 12:53 | 79 | 159 | RateD
21287 | 22-23:51:23 | 2:05 | -0.6072 | 1.2632 | 124.7 | 74.24 | 3.5658 | 4.867 | 480.5 | - | - | 2021-11-27 12:56 | 79 | 159 | RateD
21288 | 22-23:54:23 | 2:08 | -0.6072 | 1.2936 | 127.7 | 76.03 | 3.5572 | 4.9751 | 491.1 | - | - | 2021-11-27 12:59 | 79 | 159 | RateD
21289 | 22-23:57:23 | 2:11 | -0.6072 | 1.3239 | 130.7 | 77.81 | 3.5503 | 5.083 | 501.8 | - | - | 2021-11-27 13:02 | 79 | 159 | RateD
21290 | 23-00:00:23 | 2:14 | -0.6072 | 1.3543 | 133.7 | 79.6 | 3.5437 | 5.1908 | 512.4 | - | - | 2021-11-27 13:05 | 79 | 159 | RateD
21291 | 23-00:03:24 | 2:17 | -0.6072 | 1.3847 | 136.7 | 81.39 | 3.5359 | 5.2985 | 523 | - | - | 2021-11-27 13:08 | 79 | 159 | RateD
21292 | 23-00:06:23 | 2:20 | -0.6072 | 1.415 | 139.7 | 83.17 | 3.5259 | 5.4053 | 533.6 | - | - | 2021-11-27 13:11 | 79 | 159 | RateD
21293 | 23-00:08:33 | 2:22 | -0.6072 | 1.4369 | 141.8 | 84.45 | 3.5158 | 5.4825 | 541.2 | - | - | 2021-11-27 13:13 | 79 | 159 | RateD
21294 | 23-00:10:14 | 2:24 | -0.6072 | 1.4539 | 143.5 | 85.45 | 3.5057 | 5.5421 | 547.1 | - | - | 2021-11-27 13:14 | 79 | 159 | RateD
21295 | 23-00:11:40 | 2:25 | -0.6072 | 1.4684 | 145 | 86.3 | 3.4956 | 5.5928 | 552.1 | - | - | 2021-11-27 13:16 | 79 | 159 | RateD
21296 | 23-00:12:51 | 2:26 | -0.6072 | 1.4804 | 146.1 | 87.01 | 3.4856 | 5.6349 | 556.3 | - | - | 2021-11-27 13:17 | 79 | 159 | RateD
21297 | 23-00:13:54 | 2:27 | -0.6072 | 1.4911 | 147.2 | 87.64 | 3.4755 | 5.672 | 559.9 | - | - | 2021-11-27 13:18 | 79 | 159 | RateD
21298 | 23-00:14:51 | 2:28 | -0.6072 | 1.5006 | 148.1 | 88.2 | 3.4654 | 5.705 | 563.2 | - | - | 2021-11-27 13:19 | 79 | 159 | RateD
21299 | 23-00:15:42 | 2:29 | -0.6072 | 1.5092 | 149 | 88.7 | 3.4553 | 5.7349 | 566.1 | - | - | 2021-11-27 13:20 | 79 | 159 | RateD
21300 | 23-00:16:29 | 2:30 | -0.6072 | 1.5171 | 149.8 | 89.17 | 3.4453 | 5.7622 | 568.8 | - | - | 2021-11-27 13:21 | 79 | 159 | RateD
21301 | 23-00:17:13 | 2:31 | -0.6072 | 1.5246 | 150.5 | 89.61 | 3.4352 | 5.7879 | 571.4 | - | - | 2021-11-27 13:21 | 79 | 159 | RateD
21302 | 23-00:17:55 | 2:31 | -0.6072 | 1.5317 | 151.2 | 90.02 | 3.4251 | 5.8121 | 573.7 | - | - | 2021-11-27 13:22 | 79 | 159 | RateD
21303 | 23-00:18:35 | 2:32 | -0.6072 | 1.5385 | 151.9 | 90.42 | 3.415 | 5.8353 | 576 | - | - | 2021-11-27 13:23 | 79 | 159 | RateD
21304 | 23-00:19:14 | 2:33 | -0.6072 | 1.5451 | 152.5 | 90.81 | 3.4048 | 5.8578 | 578.3 | - | - | 2021-11-27 13:23 | 79 | 159 | RateD
21305 | 23-00:19:52 | 2:33 | -0.6073 | 1.5514 | 153.1 | 91.18 | 3.3947 | 5.8792 | 580.4 | - | - | 2021-11-27 13:24 | 79 | 159 | RateD
21306 | 23-00:20:28 | 2:34 | -0.6072 | 1.5575 | 153.7 | 91.54 | 3.3846 | 5.9 | 582.4 | - | - | 2021-11-27 13:25 | 79 | 159 | RateD
21307 | 23-00:21:03 | 2:34 | -0.6072 | 1.5633 | 154.3 | 91.88 | 3.3746 | 5.9197 | 584.4 | - | - | 2021-11-27 13:25 | 79 | 159 | RateD
21308 | 23-00:21:36 | 2:35 | -0.6072 | 1.5689 | 154.9 | 92.21 | 3.3645 | 5.9387 | 586.2 | - | - | 2021-11-27 13:26 | 79 | 159 | RateD
21309 | 23-00:22:07 | 2:36 | -0.6072 | 1.5741 | 155.4 | 92.52 | 3.3544 | 5.9561 | 588 | - | - | 2021-11-27 13:26 | 79 | 159 | RateD
21310 | 23-00:22:36 | 2:36 | -0.6073 | 1.5791 | 155.9 | 92.81 | 3.3443 | 5.9728 | 589.6 | - | - | 2021-11-27 13:27 | 79 | 159 | RateD
21311 | 23-00:23:05 | 2:36 | -0.6072 | 1.5839 | 156.4 | 93.09 | 3.3341 | 5.9888 | 591.2 | - | - | 2021-11-27 13:27 | 79 | 159 | RateD
21312 | 23-00:23:32 | 2:37 | -0.6072 | 1.5886 | 156.8 | 93.37 | 3.324 | 6.0044 | 592.7 | - | - | 2021-11-27 13:28 | 79 | 159 | RateD
21313 | 23-00:23:59 | 2:37 | -0.6072 | 1.5931 | 157.3 | 93.63 | 3.3138 | 6.0194 | 594.2 | - | - | 2021-11-27 13:28 | 79 | 159 | RateD
21314 | 23-00:24:24 | 2:38 | -0.6072 | 1.5973 | 157.7 | 93.88 | 3.3037 | 6.0332 | 595.6 | - | - | 2021-11-27 13:29 | 79 | 159 | RateD
21315 | 23-00:24:47 | 2:38 | -0.6072 | 1.6013 | 158.1 | 94.11 | 3.2937 | 6.0463 | 596.9 | - | - | 2021-11-27 13:29 | 79 | 159 | RateD
21316 | 23-00:25:11 | 2:39 | -0.6073 | 1.6052 | 158.5 | 94.34 | 3.2836 | 6.0591 | 598.1 | - | - | 2021-11-27 13:29 | 79 | 159 | RateD
21317 | 23-00:25:33 | 2:39 | -0.6072 | 1.6089 | 158.8 | 94.56 | 3.2733 | 6.0713 | 599.3 | - | - | 2021-11-27 13:30 | 79 | 159 | RateD
21318 | 23-00:25:53 | 2:39 | -0.6072 | 1.6123 | 159.2 | 94.76 | 3.2633 | 6.0824 | 600.4 | - | - | 2021-11-27 13:30 | 79 | 159 | RateD
21319 | 23-00:26:13 | 2:40 | -0.6072 | 1.6157 | 159.5 | 94.96 | 3.2532 | 6.0935 | 601.5 | - | - | 2021-11-27 13:30 | 79 | 159 | RateD
21320 | 23-00:26:32 | 2:40 | -0.6072 | 1.6189 | 159.8 | 95.15 | 3.2431 | 6.1039 | 602.6 | - | - | 2021-11-27 13:31 | 79 | 159 | RateD
21321 | 23-00:26:50 | 2:40 | -0.6072 | 1.622 | 160.1 | 95.33 | 3.2329 | 6.1139 | 603.5 | - | - | 2021-11-27 13:31 | 79 | 159 | RateD
21322 | 23-00:27:08 | 2:41 | -0.6072 | 1.625 | 160.4 | 95.51 | 3.2225 | 6.1235 | 604.5 | - | - | 2021-11-27 13:31 | 79 | 159 | RateD
21323 | 23-00:27:24 | 2:41 | -0.6072 | 1.6277 | 160.7 | 95.67 | 3.2124 | 6.1325 | 605.4 | - | - | 2021-11-27 13:32 | 79 | 159 | RateD
21324 | 23-00:27:41 | 2:41 | -0.6072 | 1.6305 | 161 | 95.83 | 3.2022 | 6.1414 | 606.3 | - | - | 2021-11-27 13:32 | 79 | 159 | RateD
21325 | 23-00:27:56 | 2:41 | -0.6072 | 1.6331 | 161.2 | 95.98 | 3.1921 | 6.1497 | 607.1 | - | - | 2021-11-27 13:32 | 79 | 159 | RateD
21326 | 23-00:28:12 | 2:42 | -0.6072 | 1.6357 | 161.5 | 96.14 | 3.182 | 6.158 | 607.9 | - | - | 2021-11-27 13:32 | 79 | 159 | RateD
21327 | 23-00:28:27 | 2:42 | -0.6072 | 1.6383 | 161.7 | 96.29 | 3.172 | 6.1661 | 608.7 | - | - | 2021-11-27 13:33 | 79 | 159 | RateD
21328 | 23-00:28:42 | 2:42 | -0.6072 | 1.6408 | 162 | 96.43 | 3.1616 | 6.174 | 609.5 | - | - | 2021-11-27 13:33 | 79 | 159 | RateD
21329 | 23-00:28:55 | 2:42 | -0.6072 | 1.6431 | 162.2 | 96.57 | 3.1515 | 6.1813 | 610.2 | - | - | 2021-11-27 13:33 | 79 | 159 | RateD
21330 | 23-00:29:09 | 2:43 | -0.6072 | 1.6455 | 162.4 | 96.71 | 3.1411 | 6.1888 | 610.9 | - | - | 2021-11-27 13:33 | 79 | 159 | RateD
21331 | 23-00:29:23 | 2:43 | -0.6072 | 1.6477 | 162.7 | 96.84 | 3.1309 | 6.196 | 611.6 | - | - | 2021-11-27 13:34 | 79 | 159 | RateD
21332 | 23-00:29:36 | 2:43 | -0.6072 | 1.6499 | 162.9 | 96.97 | 3.1208 | 6.2029 | 612.3 | - | - | 2021-11-27 13:34 | 79 | 159 | RateD
21333 | 23-00:29:49 | 2:43 | -0.6072 | 1.6522 | 163.1 | 97.11 | 3.1104 | 6.2098 | 613 | - | - | 2021-11-27 13:34 | 79 | 159 | RateD
21334 | 23-00:30:03 | 2:43 | -0.6072 | 1.6544 | 163.3 | 97.24 | 3.1 | 6.2167 | 613.7 | - | - | 2021-11-27 13:34 | 79 | 159 | RateD
21335 | 23-00:30:14 | 2:44 | -0.6072 | 1.6564 | 163.5 | 97.35 | 3.09 | 6.2229 | 614.3 | - | - | 2021-11-27 13:34 | 79 | 159 | RateD
21336 | 23-00:30:27 | 2:44 | -0.6072 | 1.6585 | 163.7 | 97.48 | 3.0796 | 6.2293 | 614.9 | - | - | 2021-11-27 13:35 | 79 | 159 | RateD
21337 | 23-00:30:38 | 2:44 | -0.6072 | 1.6604 | 163.9 | 97.59 | 3.0695 | 6.2352 | 615.5 | - | - | 2021-11-27 13:35 | 79 | 159 | RateD
21338 | 23-00:30:49 | 2:44 | -0.6072 | 1.6623 | 164.1 | 97.7 | 3.0594 | 6.2409 | 616.1 | - | - | 2021-11-27 13:35 | 79 | 159 | RateD
21339 | 23-00:31:00 | 2:44 | -0.6072 | 1.6642 | 164.3 | 97.81 | 3.049 | 6.2468 | 616.7 | - | - | 2021-11-27 13:35 | 79 | 159 | RateD
21340 | 23-00:31:11 | 2:45 | -0.6072 | 1.666 | 164.5 | 97.92 | 3.0388 | 6.2524 | 617.2 | - | - | 2021-11-27 13:35 | 79 | 159 | RateD
21341 | 23-00:31:23 | 2:45 | -0.6072 | 1.6679 | 164.7 | 98.03 | 3.0283 | 6.2582 | 617.8 | - | - | 2021-11-27 13:36 | 79 | 159 | RateD
21342 | 23-00:31:33 | 2:45 | -0.6072 | 1.6697 | 164.8 | 98.14 | 3.0179 | 6.2637 | 618.3 | - | - | 2021-11-27 13:36 | 79 | 159 | RateD
21343 | 23-00:31:44 | 2:45 | -0.6072 | 1.6714 | 165 | 98.24 | 3.0078 | 6.2688 | 618.8 | - | - | 2021-11-27 13:36 | 79 | 159 | RateD
21344 | 23-00:31:54 | 2:45 | -0.6072 | 1.6732 | 165.2 | 98.34 | 2.997 | 6.2741 | 619.4 | - | - | 2021-11-27 13:36 | 79 | 159 | RateD
21345 | 23-00:32:04 | 2:46 | -0.6072 | 1.6749 | 165.3 | 98.44 | 2.9863 | 6.2792 | 619.9 | - | - | 2021-11-27 13:36 | 79 | 159 | RateD
21346 | 23-00:32:14 | 2:46 | -0.6072 | 1.6766 | 165.5 | 98.54 | 2.9756 | 6.2842 | 620.4 | - | - | 2021-11-27 13:36 | 79 | 159 | RateD
21347 | 23-00:32:24 | 2:46 | -0.6072 | 1.6782 | 165.7 | 98.63 | 2.9655 | 6.289 | 620.8 | - | - | 2021-11-27 13:37 | 79 | 159 | RateD
21348 | 23-00:32:33 | 2:46 | -0.6072 | 1.6798 | 165.8 | 98.73 | 2.9553 | 6.2937 | 621.3 | - | - | 2021-11-27 13:37 | 79 | 159 | RateD
21349 | 23-00:32:42 | 2:46 | -0.6072 | 1.6813 | 166 | 98.82 | 2.9452 | 6.2981 | 621.7 | - | - | 2021-11-27 13:37 | 79 | 159 | RateD
21350 | 23-00:32:51 | 2:46 | -0.6072 | 1.6829 | 166.1 | 98.91 | 2.9348 | 6.3027 | 622.2 | - | - | 2021-11-27 13:37 | 79 | 159 | RateD
21351 | 23-00:33:00 | 2:46 | -0.6072 | 1.6844 | 166.3 | 99 | 2.9246 | 6.3072 | 622.6 | - | - | 2021-11-27 13:37 | 79 | 159 | RateD
21352 | 23-00:33:09 | 2:47 | -0.6072 | 1.6859 | 166.4 | 99.09 | 2.9143 | 6.3116 | 623.1 | - | - | 2021-11-27 13:37 | 79 | 159 | RateD
21353 | 23-00:33:18 | 2:47 | -0.6072 | 1.6874 | 166.6 | 99.18 | 2.9038 | 6.316 | 623.5 | - | - | 2021-11-27 13:37 | 79 | 159 | RateD
21354 | 23-00:33:27 | 2:47 | -0.6072 | 1.6889 | 166.7 | 99.26 | 2.8936 | 6.3204 | 623.9 | - | - | 2021-11-27 13:38 | 79 | 159 | RateD
21355 | 23-00:33:36 | 2:47 | -0.6072 | 1.6904 | 166.9 | 99.35 | 2.8829 | 6.3247 | 624.4 | - | - | 2021-11-27 13:38 | 79 | 159 | RateD
21356 | 23-00:33:44 | 2:47 | -0.6072 | 1.6918 | 167 | 99.44 | 2.8728 | 6.3287 | 624.8 | - | - | 2021-11-27 13:38 | 79 | 159 | RateD
21357 | 23-00:33:52 | 2:47 | -0.6072 | 1.6932 | 167.1 | 99.52 | 2.8627 | 6.3326 | 625.1 | - | - | 2021-11-27 13:38 | 79 | 159 | RateD
21358 | 23-00:34:00 | 2:47 | -0.6072 | 1.6945 | 167.3 | 99.59 | 2.8526 | 6.3364 | 625.5 | - | - | 2021-11-27 13:38 | 79 | 159 | RateD
21359 | 23-00:34:09 | 2:48 | -0.6073 | 1.6959 | 167.4 | 99.68 | 2.8421 | 6.3404 | 625.9 | - | - | 2021-11-27 13:38 | 79 | 159 | RateD
21360 | 23-00:34:17 | 2:48 | -0.6072 | 1.6973 | 167.6 | 99.76 | 2.8314 | 6.3445 | 626.3 | - | - | 2021-11-27 13:38 | 79 | 159 | RateD
21361 | 23-00:34:25 | 2:48 | -0.6072 | 1.6987 | 167.7 | 99.84 | 2.821 | 6.3483 | 626.7 | - | - | 2021-11-27 13:39 | 79 | 159 | RateD
21362 | 23-00:34:33 | 2:48 | -0.6072 | 1.7001 | 167.8 | 99.92 | 2.8106 | 6.3521 | 627.1 | - | - | 2021-11-27 13:39 | 79 | 159 | RateD
21363 | 23-00:34:41 | 2:48 | -0.6072 | 1.7014 | 168 | 100 | 2.7999 | 6.356 | 627.4 | - | - | 2021-11-27 13:39 | 79 | 159 | RateD
21364 | 23-00:34:41 | 0:00 | 0.6072 | 0 | 0 | 0 | 2.934 | 0 | 0 | - | - | 2021-11-27 13:39 | 80 | 160 | RateC
21365 | 23-00:34:43 | 0:00 | 0.6072 | 0.0003 | 0 | 0.02 | 3.0342 | 0.0009 | 0.1 | - | - | 2021-11-27 13:39 | 80 | 160 | RateC
21366 | 23-00:34:44 | 0:00 | 0.6072 | 0.0004 | 0 | 0.02 | 3.0673 | 0.0012 | 0.1 | - | - | 2021-11-27 13:39 | 80 | 160 | RateC
21367 | 23-00:34:44 | 0:00 | 0.6072 | 0.0005 | 0 | 0.03 | 3.0949 | 0.0015 | 0.2 | - | - | 2021-11-27 13:39 | 80 | 160 | RateC
21368 | 23-00:34:45 | 0:00 | 0.6072 | 0.0006 | 0.1 | 0.03 | 3.1214 | 0.0018 | 0.2 | - | - | 2021-11-27 13:39 | 80 | 160 | RateC
21369 | 23-00:34:47 | 0:00 | 0.6072 | 0.0009 | 0.1 | 0.05 | 3.1929 | 0.0028 | 0.3 | - | - | 2021-11-27 13:39 | 80 | 160 | RateC
21370 | 23-00:34:48 | 0:00 | 0.6072 | 0.0012 | 0.1 | 0.07 | 3.2454 | 0.0037 | 0.4 | - | - | 2021-11-27 13:39 | 80 | 160 | RateC
21371 | 23-00:34:50 | 0:00 | 0.6072 | 0.0015 | 0.1 | 0.09 | 3.2947 | 0.0047 | 0.5 | - | - | 2021-11-27 13:39 | 80 | 160 | RateC
21372 | 23-00:34:52 | 0:00 | 0.6072 | 0.0018 | 0.2 | 0.1 | 3.3392 | 0.0057 | 0.6 | - | - | 2021-11-27 13:39 | 80 | 160 | RateC
21373 | 23-00:34:53 | 0:00 | 0.6072 | 0.002 | 0.2 | 0.12 | 3.3763 | 0.0066 | 0.7 | - | - | 2021-11-27 13:39 | 80 | 160 | RateC
21374 | 23-00:34:55 | 0:00 | 0.6072 | 0.0023 | 0.2 | 0.13 | 3.4009 | 0.0073 | 0.7 | - | - | 2021-11-27 13:39 | 80 | 160 | RateC
21375 | 23-00:34:55 | 0:00 | 0.6072 | 0.0024 | 0.2 | 0.14 | 3.4135 | 0.0076 | 0.8 | - | - | 2021-11-27 13:39 | 80 | 160 | RateC
21376 | 23-00:34:56 | 0:00 | 0.6072 | 0.0025 | 0.2 | 0.14 | 3.4237 | 0.008 | 0.8 | - | - | 2021-11-27 13:39 | 80 | 160 | RateC
21377 | 23-00:34:56 | 0:00 | 0.6072 | 0.0026 | 0.3 | 0.15 | 3.4366 | 0.0084 | 0.8 | - | - | 2021-11-27 13:39 | 80 | 160 | RateC
21378 | 23-00:34:57 | 0:00 | 0.6072 | 0.0027 | 0.3 | 0.16 | 3.4493 | 0.0088 | 0.9 | - | - | 2021-11-27 13:39 | 80 | 160 | RateC
21379 | 23-00:34:58 | 0:00 | 0.6072 | 0.0028 | 0.3 | 0.16 | 3.4611 | 0.0092 | 0.9 | - | - | 2021-11-27 13:39 | 80 | 160 | RateC
21380 | 23-00:34:59 | 0:00 | 0.6072 | 0.003 | 0.3 | 0.18 | 3.4781 | 0.0099 | 1 | - | - | 2021-11-27 13:39 | 80 | 160 | RateC
21381 | 23-00:35:00 | 0:00 | 0.6072 | 0.0032 | 0.3 | 0.19 | 3.4931 | 0.0105 | 1 | - | - | 2021-11-27 13:39 | 80 | 160 | RateC
21382 | 23-00:35:01 | 0:00 | 0.6072 | 0.0034 | 0.3 | 0.2 | 3.508 | 0.0112 | 1.1 | - | - | 2021-11-27 13:39 | 80 | 160 | RateC
21383 | 23-00:35:02 | 0:00 | 0.6072 | 0.0036 | 0.4 | 0.21 | 3.5201 | 0.0119 | 1.2 | - | - | 2021-11-27 13:39 | 80 | 160 | RateC
21384 | 23-00:35:04 | 0:00 | 0.6072 | 0.0038 | 0.4 | 0.22 | 3.531 | 0.0126 | 1.2 | - | - | 2021-11-27 13:39 | 80 | 160 | RateC
21385 | 23-00:35:05 | 0:00 | 0.6072 | 0.0041 | 0.4 | 0.24 | 3.5434 | 0.0136 | 1.3 | - | - | 2021-11-27 13:39 | 80 | 160 | RateC
21386 | 23-00:35:07 | 0:00 | 0.6072 | 0.0044 | 0.4 | 0.26 | 3.5536 | 0.0147 | 1.5 | - | - | 2021-11-27 13:39 | 80 | 160 | RateC
21387 | 23-00:35:10 | 0:00 | 0.6072 | 0.0048 | 0.5 | 0.28 | 3.5655 | 0.0164 | 1.6 | - | - | 2021-11-27 13:39 | 80 | 160 | RateC
21388 | 23-00:35:13 | 0:01 | 0.6072 | 0.0054 | 0.5 | 0.32 | 3.5759 | 0.0185 | 1.8 | - | - | 2021-11-27 13:39 | 80 | 160 | RateC
21389 | 23-00:35:19 | 0:01 | 0.6072 | 0.0063 | 0.6 | 0.37 | 3.5865 | 0.0216 | 2.1 | - | - | 2021-11-27 13:39 | 80 | 160 | RateC
21390 | 23-00:35:25 | 0:01 | 0.6072 | 0.0074 | 0.7 | 0.44 | 3.5969 | 0.0257 | 2.5 | - | - | 2021-11-27 13:40 | 80 | 160 | RateC
21391 | 23-00:35:35 | 0:01 | 0.6072 | 0.009 | 0.9 | 0.53 | 3.6072 | 0.0314 | 3.1 | - | - | 2021-11-27 13:40 | 80 | 160 | RateC
21392 | 23-00:35:46 | 0:01 | 0.6072 | 0.0109 | 1.1 | 0.64 | 3.6176 | 0.0384 | 3.8 | - | - | 2021-11-27 13:40 | 80 | 160 | RateC
21393 | 23-00:36:00 | 0:01 | 0.6072 | 0.0134 | 1.3 | 0.78 | 3.6279 | 0.0471 | 4.6 | - | - | 2021-11-27 13:40 | 80 | 160 | RateC
21394 | 23-00:36:18 | 0:02 | 0.6072 | 0.0163 | 1.6 | 0.95 | 3.6381 | 0.0577 | 5.7 | - | - | 2021-11-27 13:40 | 80 | 160 | RateC
21395 | 23-00:36:39 | 0:02 | 0.6072 | 0.0199 | 2 | 1.17 | 3.6483 | 0.071 | 7 | - | - | 2021-11-27 13:41 | 80 | 160 | RateC
21396 | 23-00:37:06 | 0:02 | 0.6072 | 0.0244 | 2.4 | 1.43 | 3.6584 | 0.0873 | 8.6 | - | - | 2021-11-27 13:41 | 80 | 160 | RateC
21397 | 23-00:37:40 | 0:03 | 0.6072 | 0.0302 | 3 | 1.76 | 3.6685 | 0.1084 | 10.7 | - | - | 2021-11-27 13:42 | 80 | 160 | RateC
21398 | 23-00:38:25 | 0:04 | 0.6072 | 0.0378 | 3.7 | 2.21 | 3.6785 | 0.1365 | 13.5 | - | - | 2021-11-27 13:43 | 80 | 160 | RateC
21399 | 23-00:39:27 | 0:05 | 0.6072 | 0.0483 | 4.8 | 2.82 | 3.6886 | 0.175 | 17.3 | - | - | 2021-11-27 13:44 | 80 | 160 | RateC
21400 | 23-00:40:58 | 0:06 | 0.6072 | 0.0635 | 6.3 | 3.72 | 3.6987 | 0.2315 | 22.9 | - | - | 2021-11-27 13:45 | 80 | 160 | RateC
21401 | 23-00:43:16 | 0:09 | 0.6072 | 0.0869 | 8.6 | 5.08 | 3.7088 | 0.318 | 31.4 | - | - | 2021-11-27 13:47 | 80 | 160 | RateC
21402 | 23-00:46:16 | 0:12 | 0.6073 | 0.1173 | 11.6 | 6.86 | 3.7174 | 0.4307 | 42.5 | - | - | 2021-11-27 13:50 | 80 | 160 | RateC
21403 | 23-00:49:17 | 0:15 | 0.6072 | 0.1477 | 14.6 | 8.63 | 3.7236 | 0.5439 | 53.7 | - | - | 2021-11-27 13:53 | 80 | 160 | RateC
21404 | 23-00:52:17 | 0:18 | 0.6072 | 0.1781 | 17.6 | 10.41 | 3.7283 | 0.6573 | 64.9 | - | - | 2021-11-27 13:56 | 80 | 160 | RateC
21405 | 23-00:55:17 | 0:21 | 0.6073 | 0.2085 | 20.6 | 12.19 | 3.7316 | 0.7707 | 76.1 | - | - | 2021-11-27 13:59 | 80 | 160 | RateC
21406 | 23-00:58:18 | 0:24 | 0.6072 | 0.2389 | 23.6 | 13.97 | 3.7347 | 0.8842 | 87.3 | - | - | 2021-11-27 14:02 | 80 | 160 | RateC
21407 | 23-01:01:18 | 0:27 | 0.6072 | 0.2693 | 26.6 | 15.74 | 3.7378 | 0.9976 | 98.5 | - | - | 2021-11-27 14:05 | 80 | 160 | RateC
21408 | 23-01:04:18 | 0:30 | 0.6072 | 0.2997 | 29.6 | 17.52 | 3.7421 | 1.1114 | 109.7 | - | - | 2021-11-27 14:08 | 80 | 160 | RateC
21409 | 23-01:07:18 | 0:33 | 0.6072 | 0.3301 | 32.6 | 19.3 | 3.7478 | 1.2253 | 121 | - | - | 2021-11-27 14:11 | 80 | 160 | RateC
21410 | 23-01:10:18 | 0:36 | 0.6072 | 0.3605 | 35.6 | 21.08 | 3.7547 | 1.3392 | 132.2 | - | - | 2021-11-27 14:14 | 80 | 160 | RateC
21411 | 23-01:13:19 | 0:39 | 0.6072 | 0.3909 | 38.6 | 22.86 | 3.7629 | 1.4536 | 143.5 | - | - | 2021-11-27 14:17 | 80 | 160 | RateC
21412 | 23-01:16:19 | 0:42 | 0.6072 | 0.4213 | 41.6 | 24.63 | 3.7723 | 1.568 | 154.8 | - | - | 2021-11-27 14:20 | 80 | 160 | RateC
21413 | 23-01:19:14 | 0:45 | 0.6072 | 0.4508 | 44.5 | 26.36 | 3.7824 | 1.6797 | 165.8 | - | - | 2021-11-27 14:23 | 80 | 160 | RateC
21414 | 23-01:22:01 | 0:47 | 0.6072 | 0.479 | 47.3 | 28.01 | 3.7925 | 1.7864 | 176.3 | - | - | 2021-11-27 14:26 | 80 | 160 | RateC
21415 | 23-01:24:49 | 0:50 | 0.6072 | 0.5073 | 50.1 | 29.66 | 3.8025 | 1.8938 | 187 | - | - | 2021-11-27 14:29 | 80 | 160 | RateC
21416 | 23-01:27:38 | 0:53 | 0.6072 | 0.5359 | 52.9 | 31.34 | 3.8126 | 2.0028 | 197.7 | - | - | 2021-11-27 14:32 | 80 | 160 | RateC
21417 | 23-01:30:30 | 0:56 | 0.6072 | 0.5648 | 55.8 | 33.03 | 3.8227 | 2.1131 | 208.6 | - | - | 2021-11-27 14:35 | 80 | 160 | RateC
21418 | 23-01:33:17 | 0:59 | 0.6072 | 0.5931 | 58.5 | 34.68 | 3.8328 | 2.2214 | 219.3 | - | - | 2021-11-27 14:37 | 80 | 160 | RateC
21419 | 23-01:36:10 | 1:01 | 0.6072 | 0.6222 | 61.4 | 36.38 | 3.8429 | 2.333 | 230.3 | - | - | 2021-11-27 14:40 | 80 | 160 | RateC
21420 | 23-01:38:52 | 1:04 | 0.6072 | 0.6496 | 64.1 | 37.98 | 3.8529 | 2.4384 | 240.7 | - | - | 2021-11-27 14:43 | 80 | 160 | RateC
21421 | 23-01:41:33 | 1:07 | 0.6072 | 0.6767 | 66.8 | 39.57 | 3.863 | 2.5432 | 251.1 | - | - | 2021-11-27 14:46 | 80 | 160 | RateC
21422 | 23-01:44:05 | 1:09 | 0.6072 | 0.7023 | 69.3 | 41.06 | 3.8731 | 2.642 | 260.8 | - | - | 2021-11-27 14:48 | 80 | 160 | RateC
21423 | 23-01:46:26 | 1:12 | 0.6072 | 0.7261 | 71.7 | 42.46 | 3.8832 | 2.7344 | 269.9 | - | - | 2021-11-27 14:51 | 80 | 160 | RateC
21424 | 23-01:48:40 | 1:14 | 0.6072 | 0.7487 | 73.9 | 43.78 | 3.8932 | 2.8221 | 278.6 | - | - | 2021-11-27 14:53 | 80 | 160 | RateC
21425 | 23-01:50:42 | 1:16 | 0.6072 | 0.7693 | 75.9 | 44.98 | 3.9033 | 2.9026 | 286.5 | - | - | 2021-11-27 14:55 | 80 | 160 | RateC
21426 | 23-01:52:36 | 1:18 | 0.6072 | 0.7885 | 77.8 | 46.1 | 3.9134 | 2.9775 | 293.9 | - | - | 2021-11-27 14:57 | 80 | 160 | RateC
21427 | 23-01:54:21 | 1:20 | 0.6072 | 0.8063 | 79.6 | 47.15 | 3.9235 | 3.0473 | 300.8 | - | - | 2021-11-27 14:59 | 80 | 160 | RateC
21428 | 23-01:56:02 | 1:21 | 0.6072 | 0.8233 | 81.3 | 48.14 | 3.9335 | 3.114 | 307.4 | - | - | 2021-11-27 15:00 | 80 | 160 | RateC
21429 | 23-01:57:35 | 1:23 | 0.6072 | 0.839 | 82.8 | 49.06 | 3.9436 | 3.1758 | 313.5 | - | - | 2021-11-27 15:02 | 80 | 160 | RateC
21430 | 23-01:59:05 | 1:24 | 0.6072 | 0.8542 | 84.3 | 49.95 | 3.9537 | 3.2359 | 319.4 | - | - | 2021-11-27 15:03 | 80 | 160 | RateC
21431 | 23-02:00:36 | 1:26 | 0.6072 | 0.8694 | 85.8 | 50.84 | 3.9638 | 3.2963 | 325.4 | - | - | 2021-11-27 15:05 | 80 | 160 | RateC
21432 | 23-02:02:07 | 1:27 | 0.6072 | 0.8848 | 87.3 | 51.74 | 3.9738 | 3.3571 | 331.4 | - | - | 2021-11-27 15:06 | 80 | 160 | RateC
21433 | 23-02:03:39 | 1:29 | 0.6072 | 0.9003 | 88.9 | 52.65 | 3.9839 | 3.4191 | 337.5 | - | - | 2021-11-27 15:08 | 80 | 160 | RateC
21434 | 23-02:05:18 | 1:31 | 0.6072 | 0.9171 | 90.5 | 53.62 | 3.994 | 3.4857 | 344.1 | - | - | 2021-11-27 15:09 | 80 | 160 | RateC
21435 | 23-02:07:06 | 1:32 | 0.6072 | 0.9353 | 92.3 | 54.69 | 4.0041 | 3.5588 | 351.3 | - | - | 2021-11-27 15:11 | 80 | 160 | RateC
21436 | 23-02:09:11 | 1:34 | 0.6072 | 0.9563 | 94.4 | 55.92 | 4.0141 | 3.643 | 359.6 | - | - | 2021-11-27 15:13 | 80 | 160 | RateC
21437 | 23-02:11:26 | 1:37 | 0.6072 | 0.9791 | 96.6 | 57.25 | 4.0242 | 3.7343 | 368.6 | - | - | 2021-11-27 15:16 | 80 | 160 | RateC
21438 | 23-02:13:52 | 1:39 | 0.6072 | 1.0038 | 99.1 | 58.7 | 4.0343 | 3.8341 | 378.5 | - | - | 2021-11-27 15:18 | 80 | 160 | RateC
21439 | 23-02:16:33 | 1:42 | 0.6072 | 1.0308 | 101.8 | 60.28 | 4.0444 | 3.9433 | 389.3 | - | - | 2021-11-27 15:21 | 80 | 160 | RateC
21440 | 23-02:19:25 | 1:45 | 0.6072 | 1.0599 | 104.6 | 61.97 | 4.0544 | 4.0609 | 400.9 | - | - | 2021-11-27 15:24 | 80 | 160 | RateC
21441 | 23-02:22:25 | 1:48 | 0.6072 | 1.0903 | 107.6 | 63.75 | 4.0641 | 4.1843 | 413.1 | - | - | 2021-11-27 15:27 | 80 | 160 | RateC
21442 | 23-02:25:25 | 1:51 | 0.6072 | 1.1207 | 110.6 | 65.53 | 4.073 | 4.3081 | 425.3 | - | - | 2021-11-27 15:30 | 80 | 160 | RateC
21443 | 23-02:28:26 | 1:54 | 0.6072 | 1.1511 | 113.6 | 67.31 | 4.0816 | 4.4321 | 437.5 | - | - | 2021-11-27 15:33 | 80 | 160 | RateC
21444 | 23-02:31:26 | 1:57 | 0.6072 | 1.1815 | 116.6 | 69.08 | 4.0898 | 4.5561 | 449.8 | - | - | 2021-11-27 15:36 | 80 | 160 | RateC
21445 | 23-02:34:26 | 2:00 | 0.6072 | 1.2119 | 119.6 | 70.86 | 4.0982 | 4.6805 | 462 | - | - | 2021-11-27 15:39 | 80 | 160 | RateC
21446 | 23-02:37:26 | 2:03 | 0.6072 | 1.2422 | 122.6 | 72.63 | 4.1075 | 4.805 | 474.3 | - | - | 2021-11-27 15:42 | 80 | 160 | RateC
21447 | 23-02:39:59 | 2:05 | 0.6073 | 1.2681 | 125.2 | 74.15 | 4.1175 | 4.9113 | 484.8 | - | - | 2021-11-27 15:44 | 80 | 160 | RateC
21448 | 23-02:42:02 | 2:07 | 0.6072 | 1.2887 | 127.2 | 75.36 | 4.1276 | 4.9966 | 493.2 | - | - | 2021-11-27 15:46 | 80 | 160 | RateC
21449 | 23-02:43:43 | 2:09 | 0.6072 | 1.3058 | 128.9 | 76.36 | 4.1377 | 5.0672 | 500.2 | - | - | 2021-11-27 15:48 | 80 | 160 | RateC
21450 | 23-02:45:09 | 2:10 | 0.6072 | 1.3204 | 130.3 | 77.2 | 4.1478 | 5.1274 | 506.2 | - | - | 2021-11-27 15:49 | 80 | 160 | RateC
21451 | 23-02:46:26 | 2:12 | 0.6072 | 1.3334 | 131.6 | 77.96 | 4.1578 | 5.1813 | 511.5 | - | - | 2021-11-27 15:51 | 80 | 160 | RateC
21452 | 23-02:47:34 | 2:13 | 0.6072 | 1.3449 | 132.8 | 78.64 | 4.1679 | 5.2292 | 516.2 | - | - | 2021-11-27 15:52 | 80 | 160 | RateC
21453 | 23-02:48:40 | 2:14 | 0.6072 | 1.356 | 133.9 | 79.29 | 4.178 | 5.2755 | 520.8 | - | - | 2021-11-27 15:53 | 80 | 160 | RateC
21454 | 23-02:49:42 | 2:15 | 0.6072 | 1.3665 | 134.9 | 79.9 | 4.1881 | 5.3195 | 525.1 | - | - | 2021-11-27 15:54 | 80 | 160 | RateC
21455 | 23-02:50:46 | 2:16 | 0.6072 | 1.3772 | 136 | 80.53 | 4.1981 | 5.3644 | 529.6 | - | - | 2021-11-27 15:55 | 80 | 160 | RateC
21456 | 23-02:51:50 | 2:17 | 0.6072 | 1.3881 | 137 | 81.16 | 4.2082 | 5.4101 | 534.1 | - | - | 2021-11-27 15:56 | 80 | 160 | RateC
21457 | 23-02:52:57 | 2:18 | 0.6072 | 1.3994 | 138.1 | 81.82 | 4.2183 | 5.4577 | 538.8 | - | - | 2021-11-27 15:57 | 80 | 160 | RateC
21458 | 23-02:54:07 | 2:19 | 0.6072 | 1.4112 | 139.3 | 82.52 | 4.2284 | 5.5077 | 543.7 | - | - | 2021-11-27 15:58 | 80 | 160 | RateC
21459 | 23-02:55:22 | 2:21 | 0.6072 | 1.4238 | 140.6 | 83.25 | 4.2384 | 5.561 | 549 | - | - | 2021-11-27 16:00 | 80 | 160 | RateC
21460 | 23-02:56:49 | 2:22 | 0.6072 | 1.4385 | 142 | 84.11 | 4.2485 | 5.6234 | 555.1 | - | - | 2021-11-27 16:01 | 80 | 160 | RateC
21461 | 23-02:58:36 | 2:24 | 0.6072 | 1.4565 | 143.8 | 85.17 | 4.2586 | 5.7001 | 562.7 | - | - | 2021-11-27 16:03 | 80 | 160 | RateC
21462 | 23-03:00:55 | 2:26 | 0.6072 | 1.48 | 146.1 | 86.54 | 4.2687 | 5.8002 | 572.6 | - | - | 2021-11-27 16:05 | 80 | 160 | RateC
21463 | 23-03:03:35 | 2:29 | 0.6072 | 1.5068 | 148.8 | 88.11 | 4.2787 | 5.915 | 583.9 | - | - | 2021-11-27 16:08 | 80 | 160 | RateC
21464 | 23-03:06:18 | 2:32 | 0.6072 | 1.5344 | 151.5 | 89.72 | 4.2888 | 6.0328 | 595.5 | - | - | 2021-11-27 16:10 | 80 | 160 | RateC
21465 | 23-03:08:50 | 2:34 | 0.6072 | 1.56 | 154 | 91.22 | 4.2989 | 6.1431 | 606.4 | - | - | 2021-11-27 16:13 | 80 | 160 | RateC
21466 | 23-03:11:05 | 2:36 | 0.6072 | 1.5828 | 156.2 | 92.55 | 4.309 | 6.2409 | 616.1 | - | - | 2021-11-27 16:15 | 80 | 160 | RateC
21467 | 23-03:13:08 | 2:38 | 0.6072 | 1.6036 | 158.3 | 93.77 | 4.319 | 6.3308 | 625 | - | - | 2021-11-27 16:17 | 80 | 160 | RateC
21468 | 23-03:14:56 | 2:40 | 0.6072 | 1.6219 | 160.1 | 94.83 | 4.3291 | 6.4098 | 632.7 | - | - | 2021-11-27 16:19 | 80 | 160 | RateC
21469 | 23-03:16:32 | 2:42 | 0.6072 | 1.638 | 161.7 | 95.78 | 4.3392 | 6.4797 | 639.7 | - | - | 2021-11-27 16:21 | 80 | 160 | RateC
21470 | 23-03:18:01 | 2:43 | 0.6072 | 1.653 | 163.2 | 96.65 | 4.3493 | 6.5447 | 646.1 | - | - | 2021-11-27 16:22 | 80 | 160 | RateC
21471 | 23-03:19:24 | 2:45 | 0.6072 | 1.667 | 164.6 | 97.47 | 4.3593 | 6.6057 | 652.1 | - | - | 2021-11-27 16:24 | 80 | 160 | RateC
21472 | 23-03:20:35 | 2:46 | 0.6072 | 1.679 | 165.7 | 98.18 | 4.3694 | 6.6583 | 657.3 | - | - | 2021-11-27 16:25 | 80 | 160 | RateC
21473 | 23-03:21:40 | 2:47 | 0.6072 | 1.69 | 166.8 | 98.82 | 4.3795 | 6.7063 | 662 | - | - | 2021-11-27 16:26 | 80 | 160 | RateC
21474 | 23-03:22:42 | 2:48 | 0.6072 | 1.7003 | 167.8 | 99.42 | 4.3896 | 6.7515 | 666.5 | - | - | 2021-11-27 16:27 | 80 | 160 | RateC
21475 | 23-03:23:38 | 2:49 | 0.6072 | 1.7098 | 168.8 | 99.98 | 4.3996 | 6.7932 | 670.6 | - | - | 2021-11-27 16:28 | 80 | 160 | RateC
21476 | 23-03:23:40 | 2:49 | 0.6072 | 1.7102 | 168.8 | 100 | 4.4 | 6.795 | 670.8 | - | - | 2021-11-27 16:28 | 80 | 160 | RateC
21477 | 23-03:23:40 | 0:00 | -0.6072 | 0 | 0 | 0 | 4.28 | 0 | 0 | - | - | 2021-11-27 16:28 | 80 | 161 | RateD
21478 | 23-03:23:41 | 0:00 | -0.6072 | 0.0002 | 0 | 0.01 | 4.2387 | 0.0009 | 0.1 | - | - | 2021-11-27 16:28 | 80 | 161 | RateD
21479 | 23-03:23:42 | 0:00 | -0.6072 | 0.0003 | 0 | 0.02 | 4.2223 | 0.0013 | 0.1 | - | - | 2021-11-27 16:28 | 80 | 161 | RateD
21480 | 23-03:23:43 | 0:00 | -0.6072 | 0.0005 | 0.1 | 0.03 | 4.209 | 0.0022 | 0.2 | - | - | 2021-11-27 16:28 | 80 | 161 | RateD
21481 | 23-03:23:45 | 0:00 | -0.6072 | 0.0009 | 0.1 | 0.05 | 4.1978 | 0.0038 | 0.4 | - | - | 2021-11-27 16:28 | 80 | 161 | RateD
21482 | 23-03:23:50 | 0:00 | -0.6072 | 0.0017 | 0.2 | 0.1 | 4.1867 | 0.007 | 0.7 | - | - | 2021-11-27 16:28 | 80 | 161 | RateD
21483 | 23-03:23:58 | 0:00 | -0.6072 | 0.003 | 0.3 | 0.17 | 4.1761 | 0.0125 | 1.2 | - | - | 2021-11-27 16:28 | 80 | 161 | RateD
21484 | 23-03:24:10 | 0:00 | -0.6072 | 0.005 | 0.5 | 0.29 | 4.1659 | 0.0209 | 2.1 | - | - | 2021-11-27 16:28 | 80 | 161 | RateD
21485 | 23-03:24:26 | 0:01 | -0.6072 | 0.0078 | 0.8 | 0.46 | 4.1558 | 0.0324 | 3.2 | - | - | 2021-11-27 16:29 | 80 | 161 | RateD
21486 | 23-03:24:49 | 0:01 | -0.6073 | 0.0116 | 1.1 | 0.68 | 4.1457 | 0.0482 | 4.8 | - | - | 2021-11-27 16:29 | 80 | 161 | RateD
21487 | 23-03:25:19 | 0:02 | -0.6072 | 0.0166 | 1.6 | 0.98 | 4.1357 | 0.0691 | 6.8 | - | - | 2021-11-27 16:29 | 80 | 161 | RateD
21488 | 23-03:26:00 | 0:02 | -0.6072 | 0.0236 | 2.3 | 1.39 | 4.1256 | 0.0981 | 9.7 | - | - | 2021-11-27 16:30 | 80 | 161 | RateD
21489 | 23-03:27:01 | 0:03 | -0.6072 | 0.0339 | 3.4 | 1.99 | 4.1155 | 0.1406 | 13.9 | - | - | 2021-11-27 16:31 | 80 | 161 | RateD
21490 | 23-03:28:50 | 0:05 | -0.6072 | 0.0523 | 5.2 | 3.07 | 4.1054 | 0.2161 | 21.3 | - | - | 2021-11-27 16:33 | 80 | 161 | RateD
21491 | 23-03:31:51 | 0:08 | -0.6073 | 0.0828 | 8.2 | 4.86 | 4.0975 | 0.3409 | 33.7 | - | - | 2021-11-27 16:36 | 80 | 161 | RateD
21492 | 23-03:34:51 | 0:11 | -0.6072 | 0.1131 | 11.2 | 6.65 | 4.0923 | 0.4653 | 45.9 | - | - | 2021-11-27 16:39 | 80 | 161 | RateD
21493 | 23-03:37:51 | 0:14 | -0.6072 | 0.1435 | 14.2 | 8.43 | 4.0871 | 0.5895 | 58.2 | - | - | 2021-11-27 16:42 | 80 | 161 | RateD
21494 | 23-03:40:51 | 0:17 | -0.6072 | 0.1739 | 17.2 | 10.21 | 4.0811 | 0.7136 | 70.4 | - | - | 2021-11-27 16:45 | 80 | 161 | RateD
21495 | 23-03:43:51 | 0:20 | -0.6072 | 0.2043 | 20.2 | 12 | 4.073 | 0.8375 | 82.7 | - | - | 2021-11-27 16:48 | 80 | 161 | RateD
21496 | 23-03:46:32 | 0:23 | -0.6073 | 0.2314 | 22.8 | 13.59 | 4.063 | 0.9479 | 93.6 | - | - | 2021-11-27 16:51 | 80 | 161 | RateD
21497 | 23-03:48:24 | 0:25 | -0.6072 | 0.2503 | 24.7 | 14.7 | 4.0529 | 1.0247 | 101.2 | - | - | 2021-11-27 16:53 | 80 | 161 | RateD
21498 | 23-03:49:50 | 0:26 | -0.6072 | 0.2648 | 26.1 | 15.55 | 4.0428 | 1.0833 | 106.9 | - | - | 2021-11-27 16:54 | 80 | 161 | RateD
21499 | 23-03:51:01 | 0:27 | -0.6072 | 0.2767 | 27.3 | 16.25 | 4.0327 | 1.1314 | 111.7 | - | - | 2021-11-27 16:55 | 80 | 161 | RateD
21500 | 23-03:52:05 | 0:28 | -0.6072 | 0.2876 | 28.4 | 16.89 | 4.0227 | 1.1751 | 116 | - | - | 2021-11-27 16:56 | 80 | 161 | RateD
21501 | 23-03:53:04 | 0:29 | -0.6072 | 0.2976 | 29.4 | 17.48 | 4.0126 | 1.2154 | 120 | - | - | 2021-11-27 16:57 | 80 | 161 | RateD
21502 | 23-03:54:05 | 0:30 | -0.6072 | 0.3078 | 30.4 | 18.08 | 4.0025 | 1.2562 | 124 | - | - | 2021-11-27 16:58 | 80 | 161 | RateD
21503 | 23-03:55:08 | 0:31 | -0.6072 | 0.3185 | 31.4 | 18.71 | 3.9924 | 1.299 | 128.2 | - | - | 2021-11-27 16:59 | 80 | 161 | RateD
21504 | 23-03:56:17 | 0:33 | -0.6072 | 0.33 | 32.6 | 19.39 | 3.9824 | 1.3451 | 132.8 | - | - | 2021-11-27 17:00 | 80 | 161 | RateD
21505 | 23-03:57:33 | 0:34 | -0.6072 | 0.343 | 33.9 | 20.15 | 3.9723 | 1.3965 | 137.9 | - | - | 2021-11-27 17:02 | 80 | 161 | RateD
21506 | 23-03:59:02 | 0:35 | -0.6073 | 0.3579 | 35.3 | 21.02 | 3.9622 | 1.4556 | 143.7 | - | - | 2021-11-27 17:03 | 80 | 161 | RateD
21507 | 23-04:00:49 | 0:37 | -0.6072 | 0.3759 | 37.1 | 22.08 | 3.9521 | 1.527 | 150.7 | - | - | 2021-11-27 17:05 | 80 | 161 | RateD
21508 | 23-04:02:58 | 0:39 | -0.6072 | 0.3977 | 39.3 | 23.36 | 3.9421 | 1.6131 | 159.2 | - | - | 2021-11-27 17:07 | 80 | 161 | RateD
21509 | 23-04:05:42 | 0:42 | -0.6072 | 0.4253 | 42 | 24.98 | 3.932 | 1.7217 | 170 | - | - | 2021-11-27 17:10 | 80 | 161 | RateD
21510 | 23-04:08:42 | 0:45 | -0.6072 | 0.4557 | 45 | 26.77 | 3.9231 | 1.841 | 181.7 | - | - | 2021-11-27 17:13 | 80 | 161 | RateD
21511 | 23-04:11:42 | 0:48 | -0.6072 | 0.4861 | 48 | 28.55 | 3.9154 | 1.9603 | 193.5 | - | - | 2021-11-27 17:16 | 80 | 161 | RateD
21512 | 23-04:14:42 | 0:51 | -0.6072 | 0.5165 | 51 | 30.34 | 3.9076 | 2.0791 | 205.2 | - | - | 2021-11-27 17:19 | 80 | 161 | RateD
21513 | 23-04:17:43 | 0:54 | -0.6072 | 0.5469 | 54 | 32.12 | 3.899 | 2.1979 | 217 | - | - | 2021-11-27 17:22 | 80 | 161 | RateD
21514 | 23-04:20:43 | 0:57 | -0.6072 | 0.5773 | 57 | 33.91 | 3.8892 | 2.3163 | 228.7 | - | - | 2021-11-27 17:25 | 80 | 161 | RateD
21515 | 23-04:23:19 | 1:00 | -0.6074 | 0.6037 | 59.6 | 35.46 | 3.8791 | 2.4188 | 238.8 | - | - | 2021-11-27 17:27 | 80 | 161 | RateD
21516 | 23-04:25:37 | 1:02 | -0.6072 | 0.627 | 61.9 | 36.83 | 3.869 | 2.509 | 247.7 | - | - | 2021-11-27 17:30 | 80 | 161 | RateD
21517 | 23-04:27:42 | 1:04 | -0.6072 | 0.6481 | 64 | 38.07 | 3.859 | 2.5904 | 255.7 | - | - | 2021-11-27 17:32 | 80 | 161 | RateD
21518 | 23-04:29:41 | 1:06 | -0.6072 | 0.6681 | 66 | 39.24 | 3.8489 | 2.6676 | 263.3 | - | - | 2021-11-27 17:34 | 80 | 161 | RateD
21519 | 23-04:31:35 | 1:08 | -0.6072 | 0.6873 | 67.9 | 40.37 | 3.8388 | 2.7415 | 270.6 | - | - | 2021-11-27 17:36 | 80 | 161 | RateD
21520 | 23-04:33:26 | 1:10 | -0.6072 | 0.7061 | 69.7 | 41.48 | 3.8287 | 2.8136 | 277.7 | - | - | 2021-11-27 17:38 | 80 | 161 | RateD
21521 | 23-04:35:15 | 1:12 | -0.6072 | 0.7245 | 71.5 | 42.55 | 3.8187 | 2.8837 | 284.7 | - | - | 2021-11-27 17:39 | 80 | 161 | RateD
21522 | 23-04:37:03 | 1:13 | -0.6072 | 0.7427 | 73.3 | 43.62 | 3.8086 | 2.9532 | 291.5 | - | - | 2021-11-27 17:41 | 80 | 161 | RateD
21523 | 23-04:38:46 | 1:15 | -0.6072 | 0.76 | 75 | 44.64 | 3.7985 | 3.019 | 298 | - | - | 2021-11-27 17:43 | 80 | 161 | RateD
21524 | 23-04:40:25 | 1:17 | -0.6073 | 0.7768 | 76.7 | 45.63 | 3.7884 | 3.0828 | 304.3 | - | - | 2021-11-27 17:45 | 80 | 161 | RateD
21525 | 23-04:42:03 | 1:18 | -0.6073 | 0.7933 | 78.3 | 46.6 | 3.7784 | 3.1452 | 310.5 | - | - | 2021-11-27 17:46 | 80 | 161 | RateD
21526 | 23-04:43:41 | 1:20 | -0.6072 | 0.8098 | 79.9 | 47.56 | 3.7683 | 3.2074 | 316.6 | - | - | 2021-11-27 17:48 | 80 | 161 | RateD
21527 | 23-04:45:21 | 1:22 | -0.6072 | 0.8266 | 81.6 | 48.55 | 3.7582 | 3.2708 | 322.9 | - | - | 2021-11-27 17:50 | 80 | 161 | RateD
21528 | 23-04:47:04 | 1:23 | -0.6072 | 0.8441 | 83.3 | 49.58 | 3.7481 | 3.3363 | 329.4 | - | - | 2021-11-27 17:51 | 80 | 161 | RateD
21529 | 23-04:48:55 | 1:25 | -0.6072 | 0.8627 | 85.2 | 50.67 | 3.7381 | 3.4061 | 336.2 | - | - | 2021-11-27 17:53 | 80 | 161 | RateD
21530 | 23-04:50:49 | 1:27 | -0.6072 | 0.8819 | 87.1 | 51.8 | 3.728 | 3.4778 | 343.3 | - | - | 2021-11-27 17:55 | 80 | 161 | RateD
21531 | 23-04:52:51 | 1:29 | -0.6072 | 0.9025 | 89.1 | 53.01 | 3.7179 | 3.5545 | 350.9 | - | - | 2021-11-27 17:57 | 80 | 161 | RateD
21532 | 23-04:54:59 | 1:31 | -0.6072 | 0.9241 | 91.2 | 54.28 | 3.7078 | 3.6346 | 358.8 | - | - | 2021-11-27 17:59 | 80 | 161 | RateD
21533 | 23-04:57:14 | 1:34 | -0.6072 | 0.9469 | 93.5 | 55.62 | 3.6978 | 3.7189 | 367.1 | - | - | 2021-11-27 18:01 | 80 | 161 | RateD
21534 | 23-04:59:31 | 1:36 | -0.6072 | 0.97 | 95.8 | 56.97 | 3.6877 | 3.8043 | 375.5 | - | - | 2021-11-27 18:04 | 80 | 161 | RateD
21535 | 23-05:01:51 | 1:38 | -0.6072 | 0.9937 | 98.1 | 58.37 | 3.6776 | 3.8915 | 384.2 | - | - | 2021-11-27 18:06 | 80 | 161 | RateD
21536 | 23-05:04:18 | 1:41 | -0.6072 | 1.0184 | 100.5 | 59.82 | 3.6675 | 3.9823 | 393.1 | - | - | 2021-11-27 18:08 | 80 | 161 | RateD
21537 | 23-05:06:41 | 1:43 | -0.6073 | 1.0425 | 102.9 | 61.23 | 3.6575 | 4.0706 | 401.8 | - | - | 2021-11-27 18:11 | 80 | 161 | RateD
21538 | 23-05:09:02 | 1:45 | -0.6072 | 1.0663 | 105.3 | 62.63 | 3.6474 | 4.1574 | 410.4 | - | - | 2021-11-27 18:13 | 80 | 161 | RateD
21539 | 23-05:11:17 | 1:48 | -0.6072 | 1.0892 | 107.5 | 63.98 | 3.6373 | 4.2409 | 418.6 | - | - | 2021-11-27 18:15 | 80 | 161 | RateD
21540 | 23-05:13:33 | 1:50 | -0.6073 | 1.112 | 109.8 | 65.32 | 3.6272 | 4.3238 | 426.8 | - | - | 2021-11-27 18:18 | 80 | 161 | RateD
21541 | 23-05:15:46 | 1:52 | -0.6072 | 1.1346 | 112 | 66.64 | 3.6172 | 4.4055 | 434.9 | - | - | 2021-11-27 18:20 | 80 | 161 | RateD
21542 | 23-05:18:02 | 1:54 | -0.6072 | 1.1575 | 114.3 | 67.99 | 3.6071 | 4.4883 | 443.1 | - | - | 2021-11-27 18:22 | 80 | 161 | RateD
21543 | 23-05:20:23 | 1:57 | -0.6072 | 1.1812 | 116.6 | 69.38 | 3.597 | 4.5736 | 451.5 | - | - | 2021-11-27 18:25 | 80 | 161 | RateD
21544 | 23-05:22:46 | 1:59 | -0.6072 | 1.2054 | 119 | 70.8 | 3.5869 | 4.6605 | 460.1 | - | - | 2021-11-27 18:27 | 80 | 161 | RateD
21545 | 23-05:25:16 | 2:02 | -0.6072 | 1.2306 | 121.5 | 72.28 | 3.5769 | 4.7508 | 469 | - | - | 2021-11-27 18:29 | 80 | 161 | RateD
21546 | 23-05:28:01 | 2:04 | -0.6072 | 1.2585 | 124.2 | 73.92 | 3.5668 | 4.8504 | 478.8 | - | - | 2021-11-27 18:32 | 80 | 161 | RateD
21547 | 23-05:31:02 | 2:07 | -0.6073 | 1.2889 | 127.2 | 75.71 | 3.5578 | 4.9589 | 489.5 | - | - | 2021-11-27 18:35 | 80 | 161 | RateD
21548 | 23-05:34:02 | 2:10 | -0.6072 | 1.3194 | 130.2 | 77.49 | 3.5503 | 5.067 | 500.2 | - | - | 2021-11-27 18:38 | 80 | 161 | RateD
21549 | 23-05:37:02 | 2:13 | -0.6072 | 1.3497 | 133.2 | 79.28 | 3.5434 | 5.1746 | 510.8 | - | - | 2021-11-27 18:41 | 80 | 161 | RateD
21550 | 23-05:40:02 | 2:16 | -0.6072 | 1.3801 | 136.2 | 81.06 | 3.5358 | 5.2823 | 521.5 | - | - | 2021-11-27 18:44 | 80 | 161 | RateD
21551 | 23-05:43:03 | 2:19 | -0.6072 | 1.4106 | 139.2 | 82.85 | 3.526 | 5.3898 | 532.1 | - | - | 2021-11-27 18:47 | 80 | 161 | RateD
21552 | 23-05:45:22 | 2:22 | -0.6072 | 1.4342 | 141.6 | 84.24 | 3.5159 | 5.4729 | 540.3 | - | - | 2021-11-27 18:50 | 80 | 161 | RateD
21553 | 23-05:47:12 | 2:24 | -0.6072 | 1.4526 | 143.4 | 85.32 | 3.5059 | 5.5375 | 546.6 | - | - | 2021-11-27 18:51 | 80 | 161 | RateD
21554 | 23-05:48:38 | 2:25 | -0.6073 | 1.4672 | 144.8 | 86.18 | 3.4958 | 5.5887 | 551.7 | - | - | 2021-11-27 18:53 | 80 | 161 | RateD
21555 | 23-05:49:52 | 2:26 | -0.6073 | 1.4797 | 146.1 | 86.91 | 3.4857 | 5.6323 | 556 | - | - | 2021-11-27 18:54 | 80 | 161 | RateD
21556 | 23-05:50:56 | 2:27 | -0.6072 | 1.4905 | 147.1 | 87.54 | 3.4756 | 5.6699 | 559.7 | - | - | 2021-11-27 18:55 | 80 | 161 | RateD
21557 | 23-05:51:52 | 2:28 | -0.6072 | 1.4999 | 148.1 | 88.1 | 3.4656 | 5.7027 | 562.9 | - | - | 2021-11-27 18:56 | 80 | 161 | RateD
21558 | 23-05:52:44 | 2:29 | -0.6072 | 1.5086 | 148.9 | 88.61 | 3.4555 | 5.7328 | 565.9 | - | - | 2021-11-27 18:57 | 80 | 161 | RateD
21559 | 23-05:53:33 | 2:30 | -0.6072 | 1.5169 | 149.7 | 89.1 | 3.4454 | 5.7615 | 568.8 | - | - | 2021-11-27 18:58 | 80 | 161 | RateD
21560 | 23-05:54:18 | 2:31 | -0.6072 | 1.5245 | 150.5 | 89.54 | 3.4353 | 5.7874 | 571.3 | - | - | 2021-11-27 18:58 | 80 | 161 | RateD
21561 | 23-05:55:00 | 2:31 | -0.6072 | 1.5317 | 151.2 | 89.96 | 3.4253 | 5.812 | 573.7 | - | - | 2021-11-27 18:59 | 80 | 161 | RateD
21562 | 23-05:55:42 | 2:32 | -0.6072 | 1.5387 | 151.9 | 90.38 | 3.415 | 5.8361 | 576.1 | - | - | 2021-11-27 19:00 | 80 | 161 | RateD
21563 | 23-05:56:21 | 2:33 | -0.6072 | 1.5452 | 152.5 | 90.76 | 3.4049 | 5.8584 | 578.3 | - | - | 2021-11-27 19:01 | 80 | 161 | RateD
21564 | 23-05:56:58 | 2:33 | -0.6072 | 1.5515 | 153.2 | 91.13 | 3.3949 | 5.8798 | 580.4 | - | - | 2021-11-27 19:01 | 80 | 161 | RateD
21565 | 23-05:57:35 | 2:34 | -0.6072 | 1.5577 | 153.8 | 91.5 | 3.3846 | 5.9008 | 582.5 | - | - | 2021-11-27 19:02 | 80 | 161 | RateD
21566 | 23-05:58:10 | 2:34 | -0.6072 | 1.5636 | 154.4 | 91.84 | 3.3746 | 5.9207 | 584.5 | - | - | 2021-11-27 19:02 | 80 | 161 | RateD
21567 | 23-05:58:42 | 2:35 | -0.6072 | 1.569 | 154.9 | 92.16 | 3.3643 | 5.9389 | 586.3 | - | - | 2021-11-27 19:03 | 80 | 161 | RateD
21568 | 23-05:59:13 | 2:36 | -0.6072 | 1.5742 | 155.4 | 92.47 | 3.3543 | 5.9565 | 588 | - | - | 2021-11-27 19:03 | 80 | 161 | RateD
21569 | 23-05:59:43 | 2:36 | -0.6072 | 1.5792 | 155.9 | 92.76 | 3.3442 | 5.9732 | 589.7 | - | - | 2021-11-27 19:04 | 80 | 161 | RateD
21570 | 23-06:00:11 | 2:37 | -0.6074 | 1.5841 | 156.4 | 93.04 | 3.334 | 5.9894 | 591.3 | - | - | 2021-11-27 19:04 | 80 | 161 | RateD
21571 | 23-06:00:38 | 2:37 | -0.6072 | 1.5886 | 156.8 | 93.31 | 3.3239 | 6.0044 | 592.7 | - | - | 2021-11-27 19:05 | 80 | 161 | RateD
21572 | 23-06:01:04 | 2:37 | -0.6072 | 1.593 | 157.3 | 93.57 | 3.3138 | 6.019 | 594.2 | - | - | 2021-11-27 19:05 | 80 | 161 | RateD
21573 | 23-06:01:30 | 2:38 | -0.6072 | 1.5973 | 157.7 | 93.82 | 3.3036 | 6.0332 | 595.6 | - | - | 2021-11-27 19:06 | 80 | 161 | RateD
21574 | 23-06:01:55 | 2:38 | -0.6074 | 1.6015 | 158.1 | 94.07 | 3.2933 | 6.0471 | 597 | - | - | 2021-11-27 19:06 | 80 | 161 | RateD
21575 | 23-06:02:18 | 2:39 | -0.6072 | 1.6054 | 158.5 | 94.3 | 3.2831 | 6.0599 | 598.2 | - | - | 2021-11-27 19:06 | 80 | 161 | RateD
21576 | 23-06:02:40 | 2:39 | -0.6072 | 1.6091 | 158.8 | 94.51 | 3.273 | 6.072 | 599.4 | - | - | 2021-11-27 19:07 | 80 | 161 | RateD
21577 | 23-06:03:01 | 2:39 | -0.6072 | 1.6127 | 159.2 | 94.72 | 3.263 | 6.0838 | 600.6 | - | - | 2021-11-27 19:07 | 80 | 161 | RateD
21578 | 23-06:03:21 | 2:40 | -0.6072 | 1.6161 | 159.5 | 94.93 | 3.2527 | 6.095 | 601.7 | - | - | 2021-11-27 19:08 | 80 | 161 | RateD
21579 | 23-06:03:41 | 2:40 | -0.6072 | 1.6194 | 159.9 | 95.12 | 3.2425 | 6.1057 | 602.7 | - | - | 2021-11-27 19:08 | 80 | 161 | RateD
21580 | 23-06:03:59 | 2:40 | -0.6072 | 1.6225 | 160.2 | 95.3 | 3.2324 | 6.1156 | 603.7 | - | - | 2021-11-27 19:08 | 80 | 161 | RateD
21581 | 23-06:04:17 | 2:41 | -0.6072 | 1.6255 | 160.5 | 95.47 | 3.2223 | 6.1253 | 604.7 | - | - | 2021-11-27 19:08 | 80 | 161 | RateD
21582 | 23-06:04:34 | 2:41 | -0.6072 | 1.6284 | 160.7 | 95.65 | 3.2123 | 6.1346 | 605.6 | - | - | 2021-11-27 19:09 | 80 | 161 | RateD
21583 | 23-06:04:50 | 2:41 | -0.6072 | 1.6311 | 161 | 95.81 | 3.202 | 6.1434 | 606.5 | - | - | 2021-11-27 19:09 | 80 | 161 | RateD
21584 | 23-06:05:06 | 2:41 | -0.6072 | 1.6338 | 161.3 | 95.97 | 3.192 | 6.1521 | 607.3 | - | - | 2021-11-27 19:09 | 80 | 161 | RateD
21585 | 23-06:05:22 | 2:42 | -0.6072 | 1.6364 | 161.5 | 96.12 | 3.1817 | 6.1604 | 608.1 | - | - | 2021-11-27 19:10 | 80 | 161 | RateD
21586 | 23-06:05:37 | 2:42 | -0.6073 | 1.6391 | 161.8 | 96.27 | 3.1715 | 6.1687 | 609 | - | - | 2021-11-27 19:10 | 80 | 161 | RateD
21587 | 23-06:05:52 | 2:42 | -0.6072 | 1.6416 | 162.1 | 96.42 | 3.161 | 6.1766 | 609.7 | - | - | 2021-11-27 19:10 | 80 | 161 | RateD
21588 | 23-06:06:06 | 2:42 | -0.6072 | 1.644 | 162.3 | 96.56 | 3.1507 | 6.1843 | 610.5 | - | - | 2021-11-27 19:10 | 80 | 161 | RateD
21589 | 23-06:06:21 | 2:43 | -0.6072 | 1.6464 | 162.5 | 96.7 | 3.1405 | 6.1918 | 611.2 | - | - | 2021-11-27 19:10 | 80 | 161 | RateD
21590 | 23-06:06:34 | 2:43 | -0.6072 | 1.6487 | 162.8 | 96.84 | 3.13 | 6.199 | 611.9 | - | - | 2021-11-27 19:11 | 80 | 161 | RateD
21591 | 23-06:06:47 | 2:43 | -0.6073 | 1.6509 | 163 | 96.97 | 3.1197 | 6.2059 | 612.6 | - | - | 2021-11-27 19:11 | 80 | 161 | RateD
21592 | 23-06:07:00 | 2:43 | -0.6072 | 1.653 | 163.2 | 97.09 | 3.1097 | 6.2125 | 613.3 | - | - | 2021-11-27 19:11 | 80 | 161 | RateD
21593 | 23-06:07:12 | 2:44 | -0.6072 | 1.6551 | 163.4 | 97.21 | 3.0994 | 6.219 | 613.9 | - | - | 2021-11-27 19:11 | 80 | 161 | RateD
21594 | 23-06:07:25 | 2:44 | -0.6072 | 1.6572 | 163.6 | 97.34 | 3.0889 | 6.2255 | 614.6 | - | - | 2021-11-27 19:12 | 80 | 161 | RateD
21595 | 23-06:07:37 | 2:44 | -0.6072 | 1.6592 | 163.8 | 97.46 | 3.0788 | 6.2317 | 615.2 | - | - | 2021-11-27 19:12 | 80 | 161 | RateD
21596 | 23-06:07:48 | 2:44 | -0.6072 | 1.6612 | 164 | 97.57 | 3.0686 | 6.2378 | 615.8 | - | - | 2021-11-27 19:12 | 80 | 161 | RateD
21597 | 23-06:08:00 | 2:44 | -0.6072 | 1.6632 | 164.2 | 97.69 | 3.058 | 6.244 | 616.4 | - | - | 2021-11-27 19:12 | 80 | 161 | RateD
21598 | 23-06:08:12 | 2:45 | -0.6072 | 1.6651 | 164.4 | 97.8 | 3.0478 | 6.2498 | 617 | - | - | 2021-11-27 19:12 | 80 | 161 | RateD
21599 | 23-06:08:23 | 2:45 | -0.6072 | 1.667 | 164.6 | 97.91 | 3.0373 | 6.2556 | 617.5 | - | - | 2021-11-27 19:13 | 80 | 161 | RateD
21600 | 23-06:08:34 | 2:45 | -0.6072 | 1.6689 | 164.8 | 98.03 | 3.0267 | 6.2614 | 618.1 | - | - | 2021-11-27 19:13 | 80 | 161 | RateD
21601 | 23-06:08:45 | 2:45 | -0.6072 | 1.6707 | 164.9 | 98.13 | 3.0163 | 6.2668 | 618.6 | - | - | 2021-11-27 19:13 | 80 | 161 | RateD
21602 | 23-06:08:55 | 2:45 | -0.6073 | 1.6725 | 165.1 | 98.24 | 3.006 | 6.2721 | 619.2 | - | - | 2021-11-27 19:13 | 80 | 161 | RateD
21603 | 23-06:09:06 | 2:45 | -0.6072 | 1.6743 | 165.3 | 98.34 | 2.9951 | 6.2775 | 619.7 | - | - | 2021-11-27 19:13 | 80 | 161 | RateD
21604 | 23-06:09:16 | 2:46 | -0.6072 | 1.676 | 165.4 | 98.44 | 2.9846 | 6.2826 | 620.2 | - | - | 2021-11-27 19:13 | 80 | 161 | RateD
21605 | 23-06:09:26 | 2:46 | -0.6073 | 1.6777 | 165.6 | 98.54 | 2.974 | 6.2876 | 620.7 | - | - | 2021-11-27 19:14 | 80 | 161 | RateD
21606 | 23-06:09:36 | 2:46 | -0.6072 | 1.6793 | 165.8 | 98.64 | 2.9638 | 6.2924 | 621.2 | - | - | 2021-11-27 19:14 | 80 | 161 | RateD
21607 | 23-06:09:45 | 2:46 | -0.6072 | 1.6809 | 165.9 | 98.73 | 2.9534 | 6.2972 | 621.6 | - | - | 2021-11-27 19:14 | 80 | 161 | RateD
21608 | 23-06:09:55 | 2:46 | -0.6072 | 1.6825 | 166.1 | 98.82 | 2.9432 | 6.3018 | 622.1 | - | - | 2021-11-27 19:14 | 80 | 161 | RateD
21609 | 23-06:10:04 | 2:46 | -0.6072 | 1.6841 | 166.2 | 98.92 | 2.9325 | 6.3066 | 622.6 | - | - | 2021-11-27 19:14 | 80 | 161 | RateD
21610 | 23-06:10:14 | 2:47 | -0.6073 | 1.6857 | 166.4 | 99.01 | 2.9221 | 6.3111 | 623 | - | - | 2021-11-27 19:14 | 80 | 161 | RateD
21611 | 23-06:10:22 | 2:47 | -0.6072 | 1.6872 | 166.6 | 99.1 | 2.9117 | 6.3156 | 623.5 | - | - | 2021-11-27 19:15 | 80 | 161 | RateD
21612 | 23-06:10:31 | 2:47 | -0.6072 | 1.6887 | 166.7 | 99.19 | 2.9012 | 6.32 | 623.9 | - | - | 2021-11-27 19:15 | 80 | 161 | RateD
21613 | 23-06:10:40 | 2:47 | -0.6073 | 1.6902 | 166.8 | 99.28 | 2.8909 | 6.3243 | 624.3 | - | - | 2021-11-27 19:15 | 80 | 161 | RateD
21614 | 23-06:10:49 | 2:47 | -0.6072 | 1.6916 | 167 | 99.36 | 2.8807 | 6.3284 | 624.7 | - | - | 2021-11-27 19:15 | 80 | 161 | RateD
21615 | 23-06:10:57 | 2:47 | -0.6072 | 1.693 | 167.1 | 99.44 | 2.8706 | 6.3324 | 625.1 | - | - | 2021-11-27 19:15 | 80 | 161 | RateD
21616 | 23-06:11:06 | 2:47 | -0.6072 | 1.6944 | 167.3 | 99.53 | 2.8602 | 6.3366 | 625.5 | - | - | 2021-11-27 19:15 | 80 | 161 | RateD
21617 | 23-06:11:14 | 2:48 | -0.6072 | 1.6959 | 167.4 | 99.61 | 2.85 | 6.3406 | 625.9 | - | - | 2021-11-27 19:15 | 80 | 161 | RateD
21618 | 23-06:11:22 | 2:48 | -0.6072 | 1.6972 | 167.5 | 99.69 | 2.8396 | 6.3445 | 626.3 | - | - | 2021-11-27 19:16 | 80 | 161 | RateD
21619 | 23-06:11:30 | 2:48 | -0.6072 | 1.6986 | 167.7 | 99.77 | 2.8296 | 6.3483 | 626.7 | - | - | 2021-11-27 19:16 | 80 | 161 | RateD
21620 | 23-06:11:38 | 2:48 | -0.6072 | 1.6999 | 167.8 | 99.85 | 2.8192 | 6.3522 | 627.1 | - | - | 2021-11-27 19:16 | 80 | 161 | RateD
21621 | 23-06:11:46 | 2:48 | -0.6072 | 1.7013 | 167.9 | 99.93 | 2.8091 | 6.3559 | 627.4 | - | - | 2021-11-27 19:16 | 80 | 161 | RateD
21622 | 23-06:11:53 | 2:48 | -0.6072 | 1.7025 | 168.1 | 100 | 2.7999 | 6.3594 | 627.8 | - | - | 2021-11-27 19:16 | 80 | 161 | RateD
21623 | 23-06:11:53 | 0:00 | 0.6072 | 0 | 0 | 0 | 2.9405 | 0 | 0 | - | - | 2021-11-27 19:16 | 81 | 162 | RateC
21624 | 23-06:11:55 | 0:00 | 0.6072 | 0.0003 | 0 | 0.02 | 3.0289 | 0.0009 | 0.1 | - | - | 2021-11-27 19:16 | 81 | 162 | RateC
21625 | 23-06:11:56 | 0:00 | 0.6072 | 0.0004 | 0 | 0.02 | 3.0664 | 0.0012 | 0.1 | - | - | 2021-11-27 19:16 | 81 | 162 | RateC
21626 | 23-06:11:56 | 0:00 | 0.6072 | 0.0005 | 0 | 0.03 | 3.0946 | 0.0015 | 0.1 | - | - | 2021-11-27 19:16 | 81 | 162 | RateC
21627 | 23-06:11:58 | 0:00 | 0.6072 | 0.0008 | 0.1 | 0.05 | 3.165 | 0.0024 | 0.2 | - | - | 2021-11-27 19:16 | 81 | 162 | RateC
21628 | 23-06:12:00 | 0:00 | 0.6072 | 0.0011 | 0.1 | 0.06 | 3.2261 | 0.0033 | 0.3 | - | - | 2021-11-27 19:16 | 81 | 162 | RateC
21629 | 23-06:12:01 | 0:00 | 0.6072 | 0.0014 | 0.1 | 0.08 | 3.2809 | 0.0043 | 0.4 | - | - | 2021-11-27 19:16 | 81 | 162 | RateC
21630 | 23-06:12:03 | 0:00 | 0.6072 | 0.0017 | 0.2 | 0.1 | 3.3248 | 0.0053 | 0.5 | - | - | 2021-11-27 19:16 | 81 | 162 | RateC
21631 | 23-06:12:05 | 0:00 | 0.6072 | 0.002 | 0.2 | 0.12 | 3.3679 | 0.0063 | 0.6 | - | - | 2021-11-27 19:16 | 81 | 162 | RateC
21632 | 23-06:12:07 | 0:00 | 0.6072 | 0.0023 | 0.2 | 0.13 | 3.4062 | 0.0074 | 0.7 | - | - | 2021-11-27 19:16 | 81 | 162 | RateC
21633 | 23-06:12:08 | 0:00 | 0.6072 | 0.0025 | 0.2 | 0.15 | 3.4307 | 0.0081 | 0.8 | - | - | 2021-11-27 19:16 | 81 | 162 | RateC
21634 | 23-06:12:09 | 0:00 | 0.6072 | 0.0026 | 0.3 | 0.15 | 3.4426 | 0.0085 | 0.8 | - | - | 2021-11-27 19:16 | 81 | 162 | RateC
21635 | 23-06:12:10 | 0:00 | 0.6072 | 0.0028 | 0.3 | 0.16 | 3.462 | 0.0092 | 0.9 | - | - | 2021-11-27 19:16 | 81 | 162 | RateC
21636 | 23-06:12:11 | 0:00 | 0.6072 | 0.003 | 0.3 | 0.18 | 3.4818 | 0.01 | 1 | - | - | 2021-11-27 19:16 | 81 | 162 | RateC
21637 | 23-06:12:12 | 0:00 | 0.6072 | 0.0032 | 0.3 | 0.19 | 3.4967 | 0.0106 | 1 | - | - | 2021-11-27 19:16 | 81 | 162 | RateC
21638 | 23-06:12:14 | 0:00 | 0.6072 | 0.0034 | 0.3 | 0.2 | 3.5117 | 0.0113 | 1.1 | - | - | 2021-11-27 19:16 | 81 | 162 | RateC
21639 | 23-06:12:15 | 0:00 | 0.6072 | 0.0036 | 0.4 | 0.21 | 3.5238 | 0.012 | 1.2 | - | - | 2021-11-27 19:16 | 81 | 162 | RateC
21640 | 23-06:12:16 | 0:00 | 0.6072 | 0.0038 | 0.4 | 0.22 | 3.5345 | 0.0128 | 1.3 | - | - | 2021-11-27 19:16 | 81 | 162 | RateC
21641 | 23-06:12:18 | 0:00 | 0.6072 | 0.0041 | 0.4 | 0.24 | 3.5466 | 0.0138 | 1.4 | - | - | 2021-11-27 19:16 | 81 | 162 | RateC
21642 | 23-06:12:20 | 0:00 | 0.6072 | 0.0045 | 0.4 | 0.26 | 3.559 | 0.0152 | 1.5 | - | - | 2021-11-27 19:16 | 81 | 162 | RateC
21643 | 23-06:12:23 | 0:00 | 0.6073 | 0.005 | 0.5 | 0.29 | 3.57 | 0.017 | 1.7 | - | - | 2021-11-27 19:17 | 81 | 162 | RateC
21644 | 23-06:12:27 | 0:01 | 0.6072 | 0.0057 | 0.6 | 0.34 | 3.5809 | 0.0195 | 1.9 | - | - | 2021-11-27 19:17 | 81 | 162 | RateC
21645 | 23-06:12:33 | 0:01 | 0.6072 | 0.0067 | 0.7 | 0.39 | 3.5919 | 0.0231 | 2.3 | - | - | 2021-11-27 19:17 | 81 | 162 | RateC
21646 | 23-06:12:41 | 0:01 | 0.6072 | 0.008 | 0.8 | 0.47 | 3.602 | 0.0277 | 2.7 | - | - | 2021-11-27 19:17 | 81 | 162 | RateC
21647 | 23-06:12:51 | 0:01 | 0.6072 | 0.0097 | 1 | 0.57 | 3.6125 | 0.034 | 3.4 | - | - | 2021-11-27 19:17 | 81 | 162 | RateC
21648 | 23-06:13:03 | 0:01 | 0.6072 | 0.0118 | 1.2 | 0.69 | 3.6226 | 0.0415 | 4.1 | - | - | 2021-11-27 19:17 | 81 | 162 | RateC
21649 | 23-06:13:18 | 0:01 | 0.6073 | 0.0143 | 1.4 | 0.84 | 3.6327 | 0.0506 | 5 | - | - | 2021-11-27 19:17 | 81 | 162 | RateC
21650 | 23-06:13:37 | 0:02 | 0.6072 | 0.0174 | 1.7 | 1.02 | 3.6427 | 0.0619 | 6.1 | - | - | 2021-11-27 19:18 | 81 | 162 | RateC
21651 | 23-06:14:00 | 0:02 | 0.6072 | 0.0213 | 2.1 | 1.25 | 3.6528 | 0.0762 | 7.5 | - | - | 2021-11-27 19:18 | 81 | 162 | RateC
21652 | 23-06:14:28 | 0:03 | 0.6072 | 0.0262 | 2.6 | 1.54 | 3.6629 | 0.0938 | 9.3 | - | - | 2021-11-27 19:19 | 81 | 162 | RateC
21653 | 23-06:15:05 | 0:03 | 0.6072 | 0.0323 | 3.2 | 1.9 | 3.673 | 0.1163 | 11.5 | - | - | 2021-11-27 19:19 | 81 | 162 | RateC
21654 | 23-06:15:52 | 0:04 | 0.6072 | 0.0403 | 4 | 2.37 | 3.683 | 0.1459 | 14.4 | - | - | 2021-11-27 19:20 | 81 | 162 | RateC
21655 | 23-06:16:58 | 0:05 | 0.6072 | 0.0514 | 5.1 | 3.02 | 3.6931 | 0.1867 | 18.4 | - | - | 2021-11-27 19:21 | 81 | 162 | RateC
21656 | 23-06:18:35 | 0:07 | 0.6072 | 0.0677 | 6.7 | 3.98 | 3.7032 | 0.2471 | 24.4 | - | - | 2021-11-27 19:23 | 81 | 162 | RateC
21657 | 23-06:21:08 | 0:09 | 0.6072 | 0.0936 | 9.2 | 5.49 | 3.7133 | 0.3429 | 33.9 | - | - | 2021-11-27 19:25 | 81 | 162 | RateC
21658 | 23-06:24:08 | 0:12 | 0.6072 | 0.1239 | 12.2 | 7.28 | 3.7215 | 0.4558 | 45 | - | - | 2021-11-27 19:28 | 81 | 162 | RateC
21659 | 23-06:27:08 | 0:15 | 0.6072 | 0.1543 | 15.2 | 9.06 | 3.7274 | 0.569 | 56.2 | - | - | 2021-11-27 19:31 | 81 | 162 | RateC
21660 | 23-06:30:08 | 0:18 | 0.6072 | 0.1847 | 18.2 | 10.84 | 3.7312 | 0.6822 | 67.3 | - | - | 2021-11-27 19:34 | 81 | 162 | RateC
21661 | 23-06:33:09 | 0:21 | 0.6072 | 0.2151 | 21.2 | 12.63 | 3.7343 | 0.7958 | 78.6 | - | - | 2021-11-27 19:37 | 81 | 162 | RateC
21662 | 23-06:36:09 | 0:24 | 0.6072 | 0.2455 | 24.2 | 14.41 | 3.7373 | 0.9093 | 89.8 | - | - | 2021-11-27 19:40 | 81 | 162 | RateC
21663 | 23-06:39:09 | 0:27 | 0.6072 | 0.2759 | 27.2 | 16.2 | 3.7407 | 1.0231 | 101 | - | - | 2021-11-27 19:43 | 81 | 162 | RateC
21664 | 23-06:42:10 | 0:30 | 0.6072 | 0.3064 | 30.2 | 17.99 | 3.7455 | 1.1371 | 112.2 | - | - | 2021-11-27 19:46 | 81 | 162 | RateC
21665 | 23-06:45:10 | 0:33 | 0.6072 | 0.3368 | 33.2 | 19.77 | 3.7512 | 1.2511 | 123.5 | - | - | 2021-11-27 19:49 | 81 | 162 | RateC
21666 | 23-06:48:10 | 0:36 | 0.6072 | 0.3672 | 36.2 | 21.56 | 3.7585 | 1.3652 | 134.8 | - | - | 2021-11-27 19:52 | 81 | 162 | RateC
21667 | 23-06:51:10 | 0:39 | 0.6073 | 0.3976 | 39.2 | 23.34 | 3.7671 | 1.4795 | 146.1 | - | - | 2021-11-27 19:55 | 81 | 162 | RateC
21668 | 23-06:54:10 | 0:42 | 0.6072 | 0.428 | 42.2 | 25.13 | 3.7768 | 1.5941 | 157.4 | - | - | 2021-11-27 19:58 | 81 | 162 | RateC
21669 | 23-06:57:04 | 0:45 | 0.6072 | 0.4572 | 45.1 | 26.84 | 3.7869 | 1.7046 | 168.3 | - | - | 2021-11-27 20:01 | 81 | 162 | RateC
21670 | 23-06:59:49 | 0:48 | 0.6072 | 0.4851 | 47.9 | 28.48 | 3.797 | 1.8106 | 178.7 | - | - | 2021-11-27 20:04 | 81 | 162 | RateC
21671 | 23-07:02:33 | 0:51 | 0.6072 | 0.5127 | 50.6 | 30.1 | 3.807 | 1.9156 | 189.1 | - | - | 2021-11-27 20:07 | 81 | 162 | RateC
21672 | 23-07:05:20 | 0:53 | 0.6072 | 0.5409 | 53.4 | 31.76 | 3.8171 | 2.0229 | 199.7 | - | - | 2021-11-27 20:10 | 81 | 162 | RateC
21673 | 23-07:08:12 | 0:56 | 0.6072 | 0.5699 | 56.3 | 33.46 | 3.8272 | 2.1336 | 210.6 | - | - | 2021-11-27 20:12 | 81 | 162 | RateC
21674 | 23-07:11:01 | 0:59 | 0.6072 | 0.5984 | 59.1 | 35.13 | 3.8373 | 2.243 | 221.4 | - | - | 2021-11-27 20:15 | 81 | 162 | RateC
21675 | 23-07:13:47 | 1:02 | 0.6072 | 0.6264 | 61.8 | 36.78 | 3.8473 | 2.3506 | 232 | - | - | 2021-11-27 20:18 | 81 | 162 | RateC
21676 | 23-07:16:28 | 1:05 | 0.6072 | 0.6535 | 64.5 | 38.37 | 3.8574 | 2.4551 | 242.4 | - | - | 2021-11-27 20:21 | 81 | 162 | RateC
21677 | 23-07:19:07 | 1:07 | 0.6072 | 0.6804 | 67.2 | 39.95 | 3.8675 | 2.5589 | 252.6 | - | - | 2021-11-27 20:23 | 81 | 162 | RateC
21678 | 23-07:21:39 | 1:10 | 0.6072 | 0.706 | 69.7 | 41.45 | 3.8776 | 2.6581 | 262.4 | - | - | 2021-11-27 20:26 | 81 | 162 | RateC
21679 | 23-07:23:58 | 1:12 | 0.6072 | 0.7295 | 72 | 42.83 | 3.8876 | 2.7491 | 271.4 | - | - | 2021-11-27 20:28 | 81 | 162 | RateC
21680 | 23-07:26:10 | 1:14 | 0.6072 | 0.7518 | 74.2 | 44.14 | 3.8977 | 2.8359 | 280 | - | - | 2021-11-27 20:30 | 81 | 162 | RateC
21681 | 23-07:28:10 | 1:16 | 0.6072 | 0.772 | 76.2 | 45.32 | 3.9078 | 2.9148 | 287.7 | - | - | 2021-11-27 20:32 | 81 | 162 | RateC
21682 | 23-07:30:00 | 1:18 | 0.6072 | 0.7905 | 78 | 46.41 | 3.9179 | 2.9875 | 294.9 | - | - | 2021-11-27 20:34 | 81 | 162 | RateC
21683 | 23-07:31:44 | 1:20 | 0.6072 | 0.808 | 79.8 | 47.44 | 3.928 | 3.0561 | 301.7 | - | - | 2021-11-27 20:36 | 81 | 162 | RateC
21684 | 23-07:33:20 | 1:21 | 0.6072 | 0.8243 | 81.4 | 48.4 | 3.938 | 3.1202 | 308 | - | - | 2021-11-27 20:38 | 81 | 162 | RateC
21685 | 23-07:34:54 | 1:23 | 0.6072 | 0.8401 | 82.9 | 49.32 | 3.9481 | 3.1824 | 314.2 | - | - | 2021-11-27 20:39 | 81 | 162 | RateC
21686 | 23-07:36:23 | 1:24 | 0.6072 | 0.8551 | 84.4 | 50.21 | 3.9582 | 3.2418 | 320 | - | - | 2021-11-27 20:41 | 81 | 162 | RateC
21687 | 23-07:37:53 | 1:26 | 0.6072 | 0.8703 | 85.9 | 51.1 | 3.9683 | 3.3019 | 326 | - | - | 2021-11-27 20:42 | 81 | 162 | RateC
21688 | 23-07:39:22 | 1:27 | 0.6073 | 0.8854 | 87.4 | 51.98 | 3.9783 | 3.3619 | 331.9 | - | - | 2021-11-27 20:44 | 81 | 162 | RateC
21689 | 23-07:40:57 | 1:29 | 0.6072 | 0.9014 | 89 | 52.92 | 3.9884 | 3.4257 | 338.2 | - | - | 2021-11-27 20:45 | 81 | 162 | RateC
21690 | 23-07:42:40 | 1:31 | 0.6072 | 0.9187 | 90.7 | 53.93 | 3.9985 | 3.4945 | 345 | - | - | 2021-11-27 20:47 | 81 | 162 | RateC
21691 | 23-07:44:34 | 1:33 | 0.6072 | 0.9379 | 92.6 | 55.06 | 4.0086 | 3.5715 | 352.6 | - | - | 2021-11-27 20:49 | 81 | 162 | RateC
21692 | 23-07:46:37 | 1:35 | 0.6072 | 0.9587 | 94.6 | 56.29 | 4.0186 | 3.6552 | 360.8 | - | - | 2021-11-27 20:51 | 81 | 162 | RateC
21693 | 23-07:48:51 | 1:37 | 0.6072 | 0.9814 | 96.9 | 57.62 | 4.0287 | 3.7462 | 369.8 | - | - | 2021-11-27 20:53 | 81 | 162 | RateC
21694 | 23-07:51:20 | 1:39 | 0.6072 | 1.0064 | 99.3 | 59.09 | 4.0388 | 3.8472 | 379.8 | - | - | 2021-11-27 20:55 | 81 | 162 | RateC
21695 | 23-07:53:57 | 1:42 | 0.6072 | 1.0329 | 102 | 60.64 | 4.0489 | 3.9542 | 390.3 | - | - | 2021-11-27 20:58 | 81 | 162 | RateC
21696 | 23-07:56:53 | 1:45 | 0.6072 | 1.0626 | 104.9 | 62.39 | 4.0589 | 4.0748 | 402.3 | - | - | 2021-11-27 21:01 | 81 | 162 | RateC
21697 | 23-07:59:53 | 1:48 | 0.6072 | 1.093 | 107.9 | 64.17 | 4.0682 | 4.1985 | 414.5 | - | - | 2021-11-27 21:04 | 81 | 162 | RateC
21698 | 23-08:02:54 | 1:51 | 0.6072 | 1.1234 | 110.9 | 65.96 | 4.0771 | 4.3223 | 426.7 | - | - | 2021-11-27 21:07 | 81 | 162 | RateC
21699 | 23-08:05:54 | 1:54 | 0.6072 | 1.1539 | 113.9 | 67.74 | 4.0854 | 4.4464 | 438.9 | - | - | 2021-11-27 21:10 | 81 | 162 | RateC
21700 | 23-08:08:54 | 1:57 | 0.6072 | 1.1842 | 116.9 | 69.53 | 4.0935 | 4.5706 | 451.2 | - | - | 2021-11-27 21:13 | 81 | 162 | RateC
21701 | 23-08:11:54 | 2:00 | 0.6072 | 1.2146 | 119.9 | 71.31 | 4.1019 | 4.6951 | 463.5 | - | - | 2021-11-27 21:16 | 81 | 162 | RateC
21702 | 23-08:14:54 | 2:03 | 0.6072 | 1.245 | 122.9 | 73.09 | 4.1116 | 4.8199 | 475.8 | - | - | 2021-11-27 21:19 | 81 | 162 | RateC
21703 | 23-08:17:21 | 2:05 | 0.6072 | 1.2698 | 125.3 | 74.55 | 4.1217 | 4.9219 | 485.9 | - | - | 2021-11-27 21:22 | 81 | 162 | RateC
21704 | 23-08:19:20 | 2:07 | 0.6072 | 1.2897 | 127.3 | 75.72 | 4.1318 | 5.0043 | 494 | - | - | 2021-11-27 21:23 | 81 | 162 | RateC
21705 | 23-08:20:56 | 2:09 | 0.6072 | 1.306 | 128.9 | 76.68 | 4.1419 | 5.0718 | 500.7 | - | - | 2021-11-27 21:25 | 81 | 162 | RateC
21706 | 23-08:22:20 | 2:10 | 0.6072 | 1.3202 | 130.3 | 77.51 | 4.1519 | 5.1303 | 506.4 | - | - | 2021-11-27 21:26 | 81 | 162 | RateC
21707 | 23-08:23:34 | 2:12 | 0.6072 | 1.3327 | 131.6 | 78.24 | 4.162 | 5.1823 | 511.6 | - | - | 2021-11-27 21:28 | 81 | 162 | RateC
21708 | 23-08:24:43 | 2:13 | 0.6072 | 1.3443 | 132.7 | 78.92 | 4.1721 | 5.2307 | 516.4 | - | - | 2021-11-27 21:29 | 81 | 162 | RateC
21709 | 23-08:25:47 | 2:14 | 0.6072 | 1.3551 | 133.8 | 79.56 | 4.1822 | 5.276 | 520.8 | - | - | 2021-11-27 21:30 | 81 | 162 | RateC
21710 | 23-08:26:50 | 2:15 | 0.6072 | 1.3657 | 134.8 | 80.18 | 4.1922 | 5.3202 | 525.2 | - | - | 2021-11-27 21:31 | 81 | 162 | RateC
21711 | 23-08:27:52 | 2:16 | 0.6072 | 1.3762 | 135.9 | 80.8 | 4.2023 | 5.3644 | 529.6 | - | - | 2021-11-27 21:32 | 81 | 162 | RateC
21712 | 23-08:28:57 | 2:17 | 0.6072 | 1.3872 | 136.9 | 81.44 | 4.2124 | 5.4106 | 534.1 | - | - | 2021-11-27 21:33 | 81 | 162 | RateC
21713 | 23-08:30:04 | 2:18 | 0.6072 | 1.3985 | 138.1 | 82.11 | 4.2225 | 5.4583 | 538.8 | - | - | 2021-11-27 21:34 | 81 | 162 | RateC
21714 | 23-08:31:16 | 2:19 | 0.6072 | 1.4106 | 139.2 | 82.81 | 4.2327 | 5.5092 | 543.9 | - | - | 2021-11-27 21:35 | 81 | 162 | RateC
21715 | 23-08:32:33 | 2:21 | 0.6072 | 1.4235 | 140.5 | 83.58 | 4.2428 | 5.5643 | 549.3 | - | - | 2021-11-27 21:37 | 81 | 162 | RateC
21716 | 23-08:34:05 | 2:22 | 0.6072 | 1.439 | 142.1 | 84.49 | 4.2529 | 5.63 | 555.8 | - | - | 2021-11-27 21:38 | 81 | 162 | RateC
21717 | 23-08:35:57 | 2:24 | 0.6072 | 1.4579 | 143.9 | 85.59 | 4.2629 | 5.7105 | 563.7 | - | - | 2021-11-27 21:40 | 81 | 162 | RateC
21718 | 23-08:38:21 | 2:26 | 0.6072 | 1.4822 | 146.3 | 87.02 | 4.273 | 5.8142 | 574 | - | - | 2021-11-27 21:42 | 81 | 162 | RateC
21719 | 23-08:41:01 | 2:29 | 0.6072 | 1.5093 | 149 | 88.61 | 4.2831 | 5.9302 | 585.4 | - | - | 2021-11-27 21:45 | 81 | 162 | RateC
21720 | 23-08:43:41 | 2:32 | 0.6072 | 1.5362 | 151.7 | 90.19 | 4.2932 | 6.0456 | 596.8 | - | - | 2021-11-27 21:48 | 81 | 162 | RateC
21721 | 23-08:46:08 | 2:34 | 0.6072 | 1.561 | 154.1 | 91.65 | 4.3032 | 6.1521 | 607.3 | - | - | 2021-11-27 21:50 | 81 | 162 | RateC
21722 | 23-08:48:23 | 2:36 | 0.6072 | 1.5838 | 156.3 | 92.99 | 4.3133 | 6.2503 | 617 | - | - | 2021-11-27 21:53 | 81 | 162 | RateC
21723 | 23-08:50:24 | 2:39 | 0.6072 | 1.6042 | 158.4 | 94.19 | 4.3234 | 6.3385 | 625.7 | - | - | 2021-11-27 21:55 | 81 | 162 | RateC
21724 | 23-08:52:09 | 2:40 | 0.6072 | 1.622 | 160.1 | 95.23 | 4.3335 | 6.4154 | 633.3 | - | - | 2021-11-27 21:56 | 81 | 162 | RateC
21725 | 23-08:53:44 | 2:42 | 0.6072 | 1.6379 | 161.7 | 96.16 | 4.3435 | 6.4844 | 640.1 | - | - | 2021-11-27 21:58 | 81 | 162 | RateC
21726 | 23-08:55:08 | 2:43 | 0.6072 | 1.6521 | 163.1 | 97 | 4.3536 | 6.5462 | 646.2 | - | - | 2021-11-27 21:59 | 81 | 162 | RateC
21727 | 23-08:56:25 | 2:45 | 0.6072 | 1.6651 | 164.4 | 97.76 | 4.3637 | 6.6027 | 651.8 | - | - | 2021-11-27 22:01 | 81 | 162 | RateC
21728 | 23-08:57:35 | 2:46 | 0.6072 | 1.6769 | 165.5 | 98.45 | 4.3738 | 6.6542 | 656.9 | - | - | 2021-11-27 22:02 | 81 | 162 | RateC
21729 | 23-08:58:38 | 2:47 | 0.6072 | 1.6876 | 166.6 | 99.08 | 4.3838 | 6.7011 | 661.5 | - | - | 2021-11-27 22:03 | 81 | 162 | RateC
21730 | 23-08:59:38 | 2:48 | 0.6072 | 1.6977 | 167.6 | 99.67 | 4.3939 | 6.7455 | 665.9 | - | - | 2021-11-27 22:04 | 81 | 162 | RateC
21731 | 23-09:00:11 | 2:48 | 0.6072 | 1.7033 | 168.1 | 100 | 4.4 | 6.77 | 668.3 | - | - | 2021-11-27 22:04 | 81 | 162 | RateC
21732 | 23-09:00:11 | 0:00 | -0.6072 | 0 | 0 | 0 | 4.2687 | 0 | 0 | - | - | 2021-11-27 22:04 | 81 | 163 | RateD
21733 | 23-09:00:12 | 0:00 | -0.6072 | 0.0002 | 0 | 0.01 | 4.2366 | 0.0009 | 0.1 | - | - | 2021-11-27 22:04 | 81 | 163 | RateD
21734 | 23-09:00:13 | 0:00 | -0.6072 | 0.0003 | 0 | 0.02 | 4.2215 | 0.0013 | 0.1 | - | - | 2021-11-27 22:04 | 81 | 163 | RateD
21735 | 23-09:00:14 | 0:00 | -0.6072 | 0.0005 | 0 | 0.03 | 4.2082 | 0.0021 | 0.2 | - | - | 2021-11-27 22:04 | 81 | 163 | RateD
21736 | 23-09:00:16 | 0:00 | -0.6072 | 0.0008 | 0.1 | 0.05 | 4.198 | 0.0034 | 0.3 | - | - | 2021-11-27 22:04 | 81 | 163 | RateD
21737 | 23-09:00:20 | 0:00 | -0.6072 | 0.0015 | 0.1 | 0.09 | 4.187 | 0.0064 | 0.6 | - | - | 2021-11-27 22:04 | 81 | 163 | RateD
21738 | 23-09:00:27 | 0:00 | -0.6072 | 0.0027 | 0.3 | 0.16 | 4.1769 | 0.0111 | 1.1 | - | - | 2021-11-27 22:05 | 81 | 163 | RateD
21739 | 23-09:00:38 | 0:00 | -0.6072 | 0.0045 | 0.4 | 0.27 | 4.1668 | 0.0188 | 1.9 | - | - | 2021-11-27 22:05 | 81 | 163 | RateD
21740 | 23-09:00:54 | 0:01 | -0.6072 | 0.0072 | 0.7 | 0.42 | 4.1566 | 0.03 | 3 | - | - | 2021-11-27 22:05 | 81 | 163 | RateD
21741 | 23-09:01:15 | 0:01 | -0.6072 | 0.0108 | 1.1 | 0.63 | 4.1465 | 0.0449 | 4.4 | - | - | 2021-11-27 22:05 | 81 | 163 | RateD
21742 | 23-09:01:43 | 0:02 | -0.6072 | 0.0156 | 1.5 | 0.92 | 4.1364 | 0.0648 | 6.4 | - | - | 2021-11-27 22:06 | 81 | 163 | RateD
21743 | 23-09:02:22 | 0:02 | -0.6073 | 0.0221 | 2.2 | 1.3 | 4.1264 | 0.0917 | 9 | - | - | 2021-11-27 22:07 | 81 | 163 | RateD
21744 | 23-09:03:18 | 0:03 | -0.6072 | 0.0315 | 3.1 | 1.86 | 4.1163 | 0.1307 | 12.9 | - | - | 2021-11-27 22:07 | 81 | 163 | RateD
21745 | 23-09:04:51 | 0:05 | -0.6072 | 0.0473 | 4.7 | 2.79 | 4.1062 | 0.1952 | 19.3 | - | - | 2021-11-27 22:09 | 81 | 163 | RateD
21746 | 23-09:07:51 | 0:08 | -0.6072 | 0.0776 | 7.7 | 4.58 | 4.0968 | 0.3197 | 31.6 | - | - | 2021-11-27 22:12 | 81 | 163 | RateD
21747 | 23-09:10:51 | 0:11 | -0.6074 | 0.108 | 10.7 | 6.37 | 4.091 | 0.4442 | 43.8 | - | - | 2021-11-27 22:15 | 81 | 163 | RateD
21748 | 23-09:13:52 | 0:14 | -0.6072 | 0.1384 | 13.7 | 8.16 | 4.0859 | 0.5685 | 56.1 | - | - | 2021-11-27 22:18 | 81 | 163 | RateD
21749 | 23-09:16:52 | 0:17 | -0.6073 | 0.1689 | 16.7 | 9.96 | 4.0797 | 0.6928 | 68.4 | - | - | 2021-11-27 22:21 | 81 | 163 | RateD
21750 | 23-09:19:52 | 0:20 | -0.6072 | 0.1992 | 19.7 | 11.75 | 4.072 | 0.8165 | 80.6 | - | - | 2021-11-27 22:24 | 81 | 163 | RateD
21751 | 23-09:22:32 | 0:22 | -0.6072 | 0.2262 | 22.3 | 13.34 | 4.0619 | 0.9262 | 91.4 | - | - | 2021-11-27 22:27 | 81 | 163 | RateD
21752 | 23-09:24:27 | 0:24 | -0.6073 | 0.2456 | 24.2 | 14.48 | 4.0518 | 1.0049 | 99.2 | - | - | 2021-11-27 22:29 | 81 | 163 | RateD
21753 | 23-09:25:53 | 0:26 | -0.6072 | 0.26 | 25.7 | 15.33 | 4.0417 | 1.0633 | 105 | - | - | 2021-11-27 22:30 | 81 | 163 | RateD
21754 | 23-09:27:04 | 0:27 | -0.6072 | 0.2721 | 26.9 | 16.04 | 4.0317 | 1.1119 | 109.8 | - | - | 2021-11-27 22:31 | 81 | 163 | RateD
21755 | 23-09:28:09 | 0:28 | -0.6072 | 0.2831 | 27.9 | 16.69 | 4.0216 | 1.1563 | 114.1 | - | - | 2021-11-27 22:32 | 81 | 163 | RateD
21756 | 23-09:29:09 | 0:29 | -0.6072 | 0.2932 | 28.9 | 17.29 | 4.0115 | 1.197 | 118.2 | - | - | 2021-11-27 22:33 | 81 | 163 | RateD
21757 | 23-09:30:09 | 0:30 | -0.6072 | 0.3033 | 29.9 | 17.89 | 4.0014 | 1.2374 | 122.2 | - | - | 2021-11-27 22:34 | 81 | 163 | RateD
21758 | 23-09:31:12 | 0:31 | -0.6072 | 0.3138 | 31 | 18.51 | 3.9914 | 1.2794 | 126.3 | - | - | 2021-11-27 22:35 | 81 | 163 | RateD
21759 | 23-09:32:21 | 0:32 | -0.6072 | 0.3255 | 32.1 | 19.2 | 3.9813 | 1.326 | 130.9 | - | - | 2021-11-27 22:37 | 81 | 163 | RateD
21760 | 23-09:33:38 | 0:33 | -0.6072 | 0.3385 | 33.4 | 19.96 | 3.9712 | 1.3779 | 136 | - | - | 2021-11-27 22:38 | 81 | 163 | RateD
21761 | 23-09:35:05 | 0:35 | -0.6072 | 0.3532 | 34.9 | 20.83 | 3.9611 | 1.4362 | 141.8 | - | - | 2021-11-27 22:39 | 81 | 163 | RateD
21762 | 23-09:36:51 | 0:37 | -0.6072 | 0.3711 | 36.6 | 21.88 | 3.951 | 1.5068 | 148.7 | - | - | 2021-11-27 22:41 | 81 | 163 | RateD
21763 | 23-09:38:58 | 0:39 | -0.6072 | 0.3924 | 38.7 | 23.14 | 3.941 | 1.5909 | 157.1 | - | - | 2021-11-27 22:43 | 81 | 163 | RateD
21764 | 23-09:41:38 | 0:41 | -0.6073 | 0.4194 | 41.4 | 24.73 | 3.9309 | 1.6972 | 167.5 | - | - | 2021-11-27 22:46 | 81 | 163 | RateD
21765 | 23-09:44:38 | 0:44 | -0.6073 | 0.4499 | 44.4 | 26.53 | 3.9219 | 1.8167 | 179.3 | - | - | 2021-11-27 22:49 | 81 | 163 | RateD
21766 | 23-09:47:39 | 0:47 | -0.6072 | 0.4803 | 47.4 | 28.33 | 3.914 | 1.9361 | 191.1 | - | - | 2021-11-27 22:52 | 81 | 163 | RateD
21767 | 23-09:50:39 | 0:50 | -0.6072 | 0.5107 | 50.4 | 30.12 | 3.9063 | 2.0548 | 202.8 | - | - | 2021-11-27 22:55 | 81 | 163 | RateD
21768 | 23-09:53:39 | 0:53 | -0.6072 | 0.5411 | 53.4 | 31.91 | 3.8976 | 2.1735 | 214.6 | - | - | 2021-11-27 22:58 | 81 | 163 | RateD
21769 | 23-09:56:39 | 0:56 | -0.6073 | 0.5715 | 56.4 | 33.7 | 3.888 | 2.2918 | 226.2 | - | - | 2021-11-27 23:01 | 81 | 163 | RateD
21770 | 23-09:59:19 | 0:59 | -0.6072 | 0.5984 | 59.1 | 35.29 | 3.8779 | 2.3965 | 236.6 | - | - | 2021-11-27 23:03 | 81 | 163 | RateD
21771 | 23-10:01:37 | 1:01 | -0.6072 | 0.6217 | 61.4 | 36.66 | 3.8678 | 2.4865 | 245.5 | - | - | 2021-11-27 23:06 | 81 | 163 | RateD
21772 | 23-10:03:45 | 1:04 | -0.6072 | 0.6433 | 63.5 | 37.94 | 3.8577 | 2.5699 | 253.7 | - | - | 2021-11-27 23:08 | 81 | 163 | RateD
21773 | 23-10:05:42 | 1:06 | -0.6072 | 0.6631 | 65.5 | 39.1 | 3.8477 | 2.6462 | 261.2 | - | - | 2021-11-27 23:10 | 81 | 163 | RateD
21774 | 23-10:07:37 | 1:07 | -0.6072 | 0.6825 | 67.4 | 40.25 | 3.8376 | 2.7207 | 268.6 | - | - | 2021-11-27 23:12 | 81 | 163 | RateD
21775 | 23-10:09:30 | 1:09 | -0.6072 | 0.7015 | 69.3 | 41.37 | 3.8275 | 2.7937 | 275.8 | - | - | 2021-11-27 23:14 | 81 | 163 | RateD
21776 | 23-10:11:19 | 1:11 | -0.6072 | 0.7199 | 71.1 | 42.46 | 3.8174 | 2.864 | 282.7 | - | - | 2021-11-27 23:15 | 81 | 163 | RateD
21777 | 23-10:13:08 | 1:13 | -0.6072 | 0.7383 | 72.9 | 43.54 | 3.8074 | 2.9341 | 289.6 | - | - | 2021-11-27 23:17 | 81 | 163 | RateD
21778 | 23-10:14:50 | 1:15 | -0.6072 | 0.7555 | 74.6 | 44.55 | 3.7973 | 2.9994 | 296.1 | - | - | 2021-11-27 23:19 | 81 | 163 | RateD
21779 | 23-10:16:27 | 1:16 | -0.6072 | 0.7719 | 76.2 | 45.52 | 3.7872 | 3.0616 | 302.2 | - | - | 2021-11-27 23:21 | 81 | 163 | RateD
21780 | 23-10:18:04 | 1:18 | -0.6072 | 0.7883 | 77.8 | 46.49 | 3.7771 | 3.1236 | 308.4 | - | - | 2021-11-27 23:22 | 81 | 163 | RateD
21781 | 23-10:19:42 | 1:20 | -0.6072 | 0.8047 | 79.4 | 47.46 | 3.7671 | 3.1856 | 314.5 | - | - | 2021-11-27 23:24 | 81 | 163 | RateD
21782 | 23-10:21:22 | 1:21 | -0.6072 | 0.8217 | 81.1 | 48.46 | 3.757 | 3.2494 | 320.8 | - | - | 2021-11-27 23:26 | 81 | 163 | RateD
21783 | 23-10:23:05 | 1:23 | -0.6073 | 0.8389 | 82.8 | 49.47 | 3.7469 | 3.3141 | 327.2 | - | - | 2021-11-27 23:27 | 81 | 163 | RateD
21784 | 23-10:24:53 | 1:25 | -0.6072 | 0.8572 | 84.6 | 50.55 | 3.7368 | 3.3827 | 333.9 | - | - | 2021-11-27 23:29 | 81 | 163 | RateD
21785 | 23-10:26:47 | 1:27 | -0.6072 | 0.8764 | 86.5 | 51.68 | 3.7267 | 3.4541 | 341 | - | - | 2021-11-27 23:31 | 81 | 163 | RateD
21786 | 23-10:28:46 | 1:29 | -0.6072 | 0.8964 | 88.5 | 52.87 | 3.7167 | 3.5287 | 348.3 | - | - | 2021-11-27 23:33 | 81 | 163 | RateD
21787 | 23-10:30:52 | 1:31 | -0.6073 | 0.9178 | 90.6 | 54.13 | 3.7066 | 3.6081 | 356.2 | - | - | 2021-11-27 23:35 | 81 | 163 | RateD
21788 | 23-10:33:07 | 1:33 | -0.6072 | 0.9405 | 92.8 | 55.46 | 3.6965 | 3.692 | 364.5 | - | - | 2021-11-27 23:37 | 81 | 163 | RateD
21789 | 23-10:35:26 | 1:35 | -0.6072 | 0.964 | 95.2 | 56.85 | 3.6864 | 3.7789 | 373 | - | - | 2021-11-27 23:40 | 81 | 163 | RateD
21790 | 23-10:37:47 | 1:38 | -0.6073 | 0.9878 | 97.5 | 58.25 | 3.6764 | 3.8664 | 381.7 | - | - | 2021-11-27 23:42 | 81 | 163 | RateD
21791 | 23-10:40:11 | 1:40 | -0.6072 | 1.012 | 99.9 | 59.68 | 3.6663 | 3.9554 | 390.5 | - | - | 2021-11-27 23:44 | 81 | 163 | RateD
21792 | 23-10:42:33 | 1:42 | -0.6072 | 1.0361 | 102.3 | 61.1 | 3.6562 | 4.0435 | 399.2 | - | - | 2021-11-27 23:47 | 81 | 163 | RateD
21793 | 23-10:44:52 | 1:45 | -0.6072 | 1.0594 | 104.6 | 62.48 | 3.6461 | 4.1285 | 407.6 | - | - | 2021-11-27 23:49 | 81 | 163 | RateD
21794 | 23-10:47:09 | 1:47 | -0.6072 | 1.0825 | 106.9 | 63.84 | 3.6361 | 4.2127 | 415.9 | - | - | 2021-11-27 23:51 | 81 | 163 | RateD
21795 | 23-10:49:25 | 1:49 | -0.6072 | 1.1055 | 109.1 | 65.19 | 3.626 | 4.2962 | 424.1 | - | - | 2021-11-27 23:54 | 81 | 163 | RateD
21796 | 23-10:51:43 | 1:52 | -0.6072 | 1.1287 | 111.4 | 66.57 | 3.6159 | 4.3804 | 432.4 | - | - | 2021-11-27 23:56 | 81 | 163 | RateD
21797 | 23-10:53:59 | 1:54 | -0.6072 | 1.1517 | 113.7 | 67.92 | 3.6058 | 4.4633 | 440.6 | - | - | 2021-11-27 23:58 | 81 | 163 | RateD
21798 | 23-10:56:19 | 1:56 | -0.6072 | 1.1753 | 116 | 69.31 | 3.5958 | 4.5482 | 449 | - | - | 2021-11-28 | 81 | 163 | RateD
21799 | 23-10:58:38 | 1:58 | -0.6072 | 1.1987 | 118.3 | 70.69 | 3.5857 | 4.6323 | 457.3 | - | - | 2021-11-28 00:03 | 81 | 163 | RateD
21800 | 23-11:01:03 | 2:01 | -0.6072 | 1.2232 | 120.8 | 72.14 | 3.5756 | 4.7202 | 466 | - | - | 2021-11-28 00:05 | 81 | 163 | RateD
21801 | 23-11:03:47 | 2:04 | -0.6072 | 1.2509 | 123.5 | 73.77 | 3.5655 | 4.8188 | 475.7 | - | - | 2021-11-28 00:08 | 81 | 163 | RateD
21802 | 23-11:06:47 | 2:07 | -0.6072 | 1.2813 | 126.5 | 75.56 | 3.5564 | 4.9272 | 486.4 | - | - | 2021-11-28 00:11 | 81 | 163 | RateD
21803 | 23-11:09:47 | 2:10 | -0.6073 | 1.3117 | 129.5 | 77.35 | 3.5488 | 5.0351 | 497 | - | - | 2021-11-28 00:14 | 81 | 163 | RateD
21804 | 23-11:12:47 | 2:13 | -0.6072 | 1.3421 | 132.5 | 79.15 | 3.542 | 5.1428 | 507.7 | - | - | 2021-11-28 00:17 | 81 | 163 | RateD
21805 | 23-11:15:48 | 2:16 | -0.6072 | 1.3724 | 135.5 | 80.94 | 3.5347 | 5.2502 | 518.3 | - | - | 2021-11-28 00:20 | 81 | 163 | RateD
21806 | 23-11:18:48 | 2:19 | -0.6072 | 1.4028 | 138.5 | 82.73 | 3.5254 | 5.3576 | 528.9 | - | - | 2021-11-28 00:23 | 81 | 163 | RateD
21807 | 23-11:21:06 | 2:21 | -0.6072 | 1.4262 | 140.8 | 84.11 | 3.5153 | 5.4399 | 537 | - | - | 2021-11-28 00:25 | 81 | 163 | RateD
21808 | 23-11:22:57 | 2:23 | -0.6073 | 1.4449 | 142.6 | 85.21 | 3.5052 | 5.5055 | 543.5 | - | - | 2021-11-28 00:27 | 81 | 163 | RateD
21809 | 23-11:24:23 | 2:24 | -0.6072 | 1.4595 | 144.1 | 86.07 | 3.4952 | 5.5564 | 548.5 | - | - | 2021-11-28 00:29 | 81 | 163 | RateD
21810 | 23-11:25:37 | 2:25 | -0.6072 | 1.4718 | 145.3 | 86.8 | 3.4851 | 5.5995 | 552.8 | - | - | 2021-11-28 00:30 | 81 | 163 | RateD
21811 | 23-11:26:40 | 2:26 | -0.6072 | 1.4826 | 146.4 | 87.43 | 3.475 | 5.637 | 556.5 | - | - | 2021-11-28 00:31 | 81 | 163 | RateD
21812 | 23-11:27:37 | 2:27 | -0.6072 | 1.492 | 147.3 | 87.99 | 3.4649 | 5.6699 | 559.7 | - | - | 2021-11-28 00:32 | 81 | 163 | RateD
21813 | 23-11:28:29 | 2:28 | -0.6072 | 1.5009 | 148.2 | 88.51 | 3.4549 | 5.7005 | 562.7 | - | - | 2021-11-28 00:33 | 81 | 163 | RateD
21814 | 23-11:29:17 | 2:29 | -0.6073 | 1.509 | 149 | 88.99 | 3.4446 | 5.7284 | 565.5 | - | - | 2021-11-28 00:33 | 81 | 163 | RateD
21815 | 23-11:30:02 | 2:30 | -0.6072 | 1.5166 | 149.7 | 89.44 | 3.4346 | 5.7546 | 568.1 | - | - | 2021-11-28 00:34 | 81 | 163 | RateD
21816 | 23-11:30:45 | 2:31 | -0.6072 | 1.5238 | 150.4 | 89.86 | 3.4245 | 5.7792 | 570.5 | - | - | 2021-11-28 00:35 | 81 | 163 | RateD
21817 | 23-11:31:26 | 2:31 | -0.6073 | 1.5307 | 151.1 | 90.27 | 3.4144 | 5.803 | 572.9 | - | - | 2021-11-28 00:36 | 81 | 163 | RateD
21818 | 23-11:32:05 | 2:32 | -0.6072 | 1.5374 | 151.8 | 90.66 | 3.4043 | 5.8256 | 575.1 | - | - | 2021-11-28 00:36 | 81 | 163 | RateD
21819 | 23-11:32:43 | 2:33 | -0.6072 | 1.5438 | 152.4 | 91.04 | 3.3943 | 5.8473 | 577.2 | - | - | 2021-11-28 00:37 | 81 | 163 | RateD
21820 | 23-11:33:20 | 2:33 | -0.6072 | 1.5499 | 153 | 91.4 | 3.3842 | 5.8681 | 579.3 | - | - | 2021-11-28 00:37 | 81 | 163 | RateD
21821 | 23-11:33:54 | 2:34 | -0.6072 | 1.5557 | 153.6 | 91.74 | 3.3739 | 5.8877 | 581.2 | - | - | 2021-11-28 00:38 | 81 | 163 | RateD
21822 | 23-11:34:27 | 2:34 | -0.6072 | 1.5612 | 154.1 | 92.07 | 3.3639 | 5.9062 | 583 | - | - | 2021-11-28 00:39 | 81 | 163 | RateD
21823 | 23-11:34:58 | 2:35 | -0.6072 | 1.5665 | 154.6 | 92.38 | 3.3538 | 5.9243 | 584.8 | - | - | 2021-11-28 00:39 | 81 | 163 | RateD
21824 | 23-11:35:29 | 2:35 | -0.6072 | 1.5716 | 155.1 | 92.68 | 3.3437 | 5.9413 | 586.5 | - | - | 2021-11-28 00:40 | 81 | 163 | RateD
21825 | 23-11:35:58 | 2:36 | -0.6072 | 1.5766 | 155.6 | 92.98 | 3.3336 | 5.9578 | 588.1 | - | - | 2021-11-28 00:40 | 81 | 163 | RateD
21826 | 23-11:36:26 | 2:36 | -0.6072 | 1.5814 | 156.1 | 93.26 | 3.3236 | 5.9738 | 589.7 | - | - | 2021-11-28 00:41 | 81 | 163 | RateD
21827 | 23-11:36:53 | 2:37 | -0.6072 | 1.5858 | 156.5 | 93.52 | 3.3135 | 5.9886 | 591.2 | - | - | 2021-11-28 00:41 | 81 | 163 | RateD
21828 | 23-11:37:18 | 2:37 | -0.6072 | 1.5901 | 157 | 93.78 | 3.3033 | 6.0028 | 592.6 | - | - | 2021-11-28 00:41 | 81 | 163 | RateD
21829 | 23-11:37:42 | 2:38 | -0.6072 | 1.5942 | 157.4 | 94.02 | 3.293 | 6.0163 | 593.9 | - | - | 2021-11-28 00:42 | 81 | 163 | RateD
21830 | 23-11:38:05 | 2:38 | -0.6072 | 1.5981 | 157.8 | 94.24 | 3.283 | 6.029 | 595.2 | - | - | 2021-11-28 00:42 | 81 | 163 | RateD
21831 | 23-11:38:27 | 2:38 | -0.6072 | 1.6018 | 158.1 | 94.46 | 3.2727 | 6.0411 | 596.4 | - | - | 2021-11-28 00:43 | 81 | 163 | RateD
21832 | 23-11:38:49 | 2:39 | -0.6072 | 1.6054 | 158.5 | 94.68 | 3.2625 | 6.053 | 597.5 | - | - | 2021-11-28 00:43 | 81 | 163 | RateD
21833 | 23-11:39:09 | 2:39 | -0.6072 | 1.6088 | 158.8 | 94.88 | 3.2524 | 6.064 | 598.6 | - | - | 2021-11-28 00:43 | 81 | 163 | RateD
21834 | 23-11:39:28 | 2:39 | -0.6072 | 1.6121 | 159.1 | 95.07 | 3.2423 | 6.0747 | 599.7 | - | - | 2021-11-28 00:44 | 81 | 163 | RateD
21835 | 23-11:39:47 | 2:40 | -0.6072 | 1.6152 | 159.4 | 95.25 | 3.2323 | 6.0846 | 600.7 | - | - | 2021-11-28 00:44 | 81 | 163 | RateD
21836 | 23-11:40:05 | 2:40 | -0.6072 | 1.6183 | 159.7 | 95.43 | 3.2219 | 6.0946 | 601.6 | - | - | 2021-11-28 00:44 | 81 | 163 | RateD
21837 | 23-11:40:22 | 2:40 | -0.6072 | 1.6211 | 160 | 95.6 | 3.2118 | 6.1039 | 602.6 | - | - | 2021-11-28 00:45 | 81 | 163 | RateD
21838 | 23-11:40:39 | 2:40 | -0.6072 | 1.6239 | 160.3 | 95.77 | 3.2017 | 6.1129 | 603.4 | - | - | 2021-11-28 00:45 | 81 | 163 | RateD
21839 | 23-11:40:55 | 2:41 | -0.6072 | 1.6267 | 160.6 | 95.93 | 3.1913 | 6.1216 | 604.3 | - | - | 2021-11-28 00:45 | 81 | 163 | RateD
21840 | 23-11:41:10 | 2:41 | -0.6072 | 1.6293 | 160.8 | 96.08 | 3.1813 | 6.13 | 605.1 | - | - | 2021-11-28 00:45 | 81 | 163 | RateD
21841 | 23-11:41:26 | 2:41 | -0.6072 | 1.6319 | 161.1 | 96.24 | 3.171 | 6.1382 | 605.9 | - | - | 2021-11-28 00:46 | 81 | 163 | RateD
21842 | 23-11:41:40 | 2:41 | -0.6072 | 1.6344 | 161.3 | 96.38 | 3.1608 | 6.1461 | 606.7 | - | - | 2021-11-28 00:46 | 81 | 163 | RateD
21843 | 23-11:41:55 | 2:42 | -0.6072 | 1.6368 | 161.6 | 96.52 | 3.1507 | 6.1536 | 607.5 | - | - | 2021-11-28 00:46 | 81 | 163 | RateD
21844 | 23-11:42:08 | 2:42 | -0.6072 | 1.6391 | 161.8 | 96.66 | 3.1407 | 6.1609 | 608.2 | - | - | 2021-11-28 00:46 | 81 | 163 | RateD
21845 | 23-11:42:22 | 2:42 | -0.6072 | 1.6413 | 162 | 96.79 | 3.1306 | 6.1679 | 608.9 | - | - | 2021-11-28 00:47 | 81 | 163 | RateD
21846 | 23-11:42:35 | 2:42 | -0.6072 | 1.6436 | 162.2 | 96.93 | 3.1202 | 6.175 | 609.6 | - | - | 2021-11-28 00:47 | 81 | 163 | RateD
21847 | 23-11:42:48 | 2:43 | -0.6072 | 1.6458 | 162.5 | 97.06 | 3.1101 | 6.1818 | 610.3 | - | - | 2021-11-28 00:47 | 81 | 163 | RateD
21848 | 23-11:43:01 | 2:43 | -0.6072 | 1.6479 | 162.7 | 97.18 | 3.0999 | 6.1885 | 610.9 | - | - | 2021-11-28 00:47 | 81 | 163 | RateD
21849 | 23-11:43:13 | 2:43 | -0.6072 | 1.65 | 162.9 | 97.31 | 3.0897 | 6.195 | 611.6 | - | - | 2021-11-28 00:47 | 81 | 163 | RateD
21850 | 23-11:43:26 | 2:43 | -0.6072 | 1.6521 | 163.1 | 97.43 | 3.0794 | 6.2014 | 612.2 | - | - | 2021-11-28 00:48 | 81 | 163 | RateD
21851 | 23-11:43:37 | 2:43 | -0.6072 | 1.6541 | 163.3 | 97.55 | 3.0694 | 6.2075 | 612.8 | - | - | 2021-11-28 00:48 | 81 | 163 | RateD
21852 | 23-11:43:49 | 2:44 | -0.6073 | 1.6561 | 163.5 | 97.67 | 3.059 | 6.2137 | 613.4 | - | - | 2021-11-28 00:48 | 81 | 163 | RateD
21853 | 23-11:44:01 | 2:44 | -0.6072 | 1.6581 | 163.7 | 97.78 | 3.0487 | 6.2196 | 614 | - | - | 2021-11-28 00:48 | 81 | 163 | RateD
21854 | 23-11:44:12 | 2:44 | -0.6072 | 1.6599 | 163.9 | 97.89 | 3.0387 | 6.2254 | 614.5 | - | - | 2021-11-28 00:48 | 81 | 163 | RateD
21855 | 23-11:44:23 | 2:44 | -0.6072 | 1.6618 | 164 | 98 | 3.0284 | 6.2311 | 615.1 | - | - | 2021-11-28 00:49 | 81 | 163 | RateD
21856 | 23-11:44:34 | 2:44 | -0.6072 | 1.6636 | 164.2 | 98.11 | 3.018 | 6.2365 | 615.7 | - | - | 2021-11-28 00:49 | 81 | 163 | RateD
21857 | 23-11:44:44 | 2:45 | -0.6072 | 1.6654 | 164.4 | 98.21 | 3.0077 | 6.2418 | 616.2 | - | - | 2021-11-28 00:49 | 81 | 163 | RateD
21858 | 23-11:44:54 | 2:45 | -0.6072 | 1.6671 | 164.6 | 98.31 | 2.9976 | 6.2469 | 616.7 | - | - | 2021-11-28 00:49 | 81 | 163 | RateD
21859 | 23-11:45:05 | 2:45 | -0.6072 | 1.6688 | 164.7 | 98.41 | 2.9872 | 6.2521 | 617.2 | - | - | 2021-11-28 00:49 | 81 | 163 | RateD
21860 | 23-11:45:15 | 2:45 | -0.6073 | 1.6705 | 164.9 | 98.51 | 2.9767 | 6.2571 | 617.7 | - | - | 2021-11-28 00:49 | 81 | 163 | RateD
21861 | 23-11:45:24 | 2:45 | -0.6073 | 1.6721 | 165.1 | 98.61 | 2.9666 | 6.2618 | 618.1 | - | - | 2021-11-28 00:50 | 81 | 163 | RateD
21862 | 23-11:45:34 | 2:45 | -0.6072 | 1.6737 | 165.2 | 98.71 | 2.9563 | 6.2667 | 618.6 | - | - | 2021-11-28 00:50 | 81 | 163 | RateD
21863 | 23-11:45:43 | 2:46 | -0.6072 | 1.6753 | 165.4 | 98.8 | 2.946 | 6.2715 | 619.1 | - | - | 2021-11-28 00:50 | 81 | 163 | RateD
21864 | 23-11:45:53 | 2:46 | -0.6072 | 1.6769 | 165.5 | 98.89 | 2.9357 | 6.2761 | 619.6 | - | - | 2021-11-28 00:50 | 81 | 163 | RateD
21865 | 23-11:46:02 | 2:46 | -0.6072 | 1.6785 | 165.7 | 98.98 | 2.9253 | 6.2806 | 620 | - | - | 2021-11-28 00:50 | 81 | 163 | RateD
21866 | 23-11:46:11 | 2:46 | -0.6072 | 1.68 | 165.8 | 99.07 | 2.915 | 6.2851 | 620.4 | - | - | 2021-11-28 00:50 | 81 | 163 | RateD
21867 | 23-11:46:20 | 2:46 | -0.6072 | 1.6815 | 166 | 99.16 | 2.9044 | 6.2895 | 620.9 | - | - | 2021-11-28 00:50 | 81 | 163 | RateD
21868 | 23-11:46:29 | 2:46 | -0.6072 | 1.683 | 166.1 | 99.25 | 2.8942 | 6.2938 | 621.3 | - | - | 2021-11-28 00:51 | 81 | 163 | RateD
21869 | 23-11:46:38 | 2:46 | -0.6072 | 1.6845 | 166.3 | 99.34 | 2.8835 | 6.2981 | 621.7 | - | - | 2021-11-28 00:51 | 81 | 163 | RateD
21870 | 23-11:46:46 | 2:47 | -0.6072 | 1.6859 | 166.4 | 99.42 | 2.8734 | 6.3022 | 622.1 | - | - | 2021-11-28 00:51 | 81 | 163 | RateD
21871 | 23-11:46:54 | 2:47 | -0.6072 | 1.6872 | 166.6 | 99.5 | 2.8633 | 6.306 | 622.5 | - | - | 2021-11-28 00:51 | 81 | 163 | RateD
21872 | 23-11:47:02 | 2:47 | -0.6072 | 1.6887 | 166.7 | 99.59 | 2.8531 | 6.3101 | 622.9 | - | - | 2021-11-28 00:51 | 81 | 163 | RateD
21873 | 23-11:47:10 | 2:47 | -0.6072 | 1.69 | 166.8 | 99.67 | 2.8429 | 6.314 | 623.3 | - | - | 2021-11-28 00:51 | 81 | 163 | RateD
21874 | 23-11:47:19 | 2:47 | -0.6072 | 1.6914 | 167 | 99.75 | 2.8323 | 6.3179 | 623.7 | - | - | 2021-11-28 00:51 | 81 | 163 | RateD
21875 | 23-11:47:27 | 2:47 | -0.6072 | 1.6928 | 167.1 | 99.83 | 2.822 | 6.3219 | 624.1 | - | - | 2021-11-28 00:52 | 81 | 163 | RateD
21876 | 23-11:47:35 | 2:47 | -0.6072 | 1.6942 | 167.2 | 99.91 | 2.8114 | 6.3257 | 624.5 | - | - | 2021-11-28 00:52 | 81 | 163 | RateD
21877 | 23-11:47:43 | 2:48 | -0.6072 | 1.6955 | 167.4 | 99.99 | 2.801 | 6.3294 | 624.8 | - | - | 2021-11-28 00:52 | 81 | 163 | RateD
21878 | 23-11:47:44 | 2:48 | -0.6073 | 1.6957 | 167.4 | 100 | 2.7999 | 6.33 | 624.9 | - | - | 2021-11-28 00:52 | 81 | 163 | RateD
21879 | 23-11:47:44 | 0:00 | 0.6072 | 0 | 0 | 0 | 2.9478 | 0 | 0 | - | - | 2021-11-28 00:52 | 82 | 164 | RateC
21880 | 23-11:47:46 | 0:00 | 0.6072 | 0.0003 | 0 | 0.02 | 3.0366 | 0.0009 | 0.1 | - | - | 2021-11-28 00:52 | 82 | 164 | RateC
21881 | 23-11:47:46 | 0:00 | 0.6072 | 0.0004 | 0 | 0.02 | 3.07 | 0.0012 | 0.1 | - | - | 2021-11-28 00:52 | 82 | 164 | RateC
21882 | 23-11:47:47 | 0:00 | 0.6072 | 0.0005 | 0 | 0.03 | 3.0965 | 0.0015 | 0.1 | - | - | 2021-11-28 00:52 | 82 | 164 | RateC
21883 | 23-11:47:47 | 0:00 | 0.6072 | 0.0006 | 0.1 | 0.04 | 3.1276 | 0.0018 | 0.2 | - | - | 2021-11-28 00:52 | 82 | 164 | RateC
21884 | 23-11:47:49 | 0:00 | 0.6072 | 0.0009 | 0.1 | 0.05 | 3.1957 | 0.0028 | 0.3 | - | - | 2021-11-28 00:52 | 82 | 164 | RateC
21885 | 23-11:47:51 | 0:00 | 0.6072 | 0.0012 | 0.1 | 0.07 | 3.2533 | 0.0038 | 0.4 | - | - | 2021-11-28 00:52 | 82 | 164 | RateC
21886 | 23-11:47:53 | 0:00 | 0.6072 | 0.0015 | 0.1 | 0.09 | 3.3009 | 0.0047 | 0.5 | - | - | 2021-11-28 00:52 | 82 | 164 | RateC
21887 | 23-11:47:54 | 0:00 | 0.6072 | 0.0018 | 0.2 | 0.1 | 3.3437 | 0.0057 | 0.6 | - | - | 2021-11-28 00:52 | 82 | 164 | RateC
21888 | 23-11:47:56 | 0:00 | 0.6072 | 0.0021 | 0.2 | 0.12 | 3.3845 | 0.0067 | 0.7 | - | - | 2021-11-28 00:52 | 82 | 164 | RateC
21889 | 23-11:47:57 | 0:00 | 0.6072 | 0.0023 | 0.2 | 0.13 | 3.4067 | 0.0073 | 0.7 | - | - | 2021-11-28 00:52 | 82 | 164 | RateC
21890 | 23-11:47:58 | 0:00 | 0.6072 | 0.0023 | 0.2 | 0.14 | 3.4175 | 0.0076 | 0.8 | - | - | 2021-11-28 00:52 | 82 | 164 | RateC
21891 | 23-11:47:58 | 0:00 | 0.6072 | 0.0024 | 0.2 | 0.14 | 3.4279 | 0.0079 | 0.8 | - | - | 2021-11-28 00:52 | 82 | 164 | RateC
21892 | 23-11:47:59 | 0:00 | 0.6072 | 0.0025 | 0.3 | 0.15 | 3.4395 | 0.0083 | 0.8 | - | - | 2021-11-28 00:52 | 82 | 164 | RateC
21893 | 23-11:48:00 | 0:00 | 0.6072 | 0.0027 | 0.3 | 0.16 | 3.4524 | 0.0087 | 0.9 | - | - | 2021-11-28 00:52 | 82 | 164 | RateC
21894 | 23-11:48:01 | 0:00 | 0.6072 | 0.0029 | 0.3 | 0.17 | 3.4699 | 0.0094 | 0.9 | - | - | 2021-11-28 00:52 | 82 | 164 | RateC
21895 | 23-11:48:01 | 0:00 | 0.6072 | 0.003 | 0.3 | 0.18 | 3.48 | 0.0098 | 1 | - | - | 2021-11-28 00:52 | 82 | 164 | RateC
21896 | 23-11:48:03 | 0:00 | 0.6072 | 0.0032 | 0.3 | 0.19 | 3.4969 | 0.0105 | 1 | - | - | 2021-11-28 00:52 | 82 | 164 | RateC
21897 | 23-11:48:04 | 0:00 | 0.6072 | 0.0034 | 0.3 | 0.2 | 3.5107 | 0.0112 | 1.1 | - | - | 2021-11-28 00:52 | 82 | 164 | RateC
21898 | 23-11:48:05 | 0:00 | 0.6072 | 0.0036 | 0.4 | 0.21 | 3.5235 | 0.0119 | 1.2 | - | - | 2021-11-28 00:52 | 82 | 164 | RateC
21899 | 23-11:48:06 | 0:00 | 0.6072 | 0.0038 | 0.4 | 0.22 | 3.5336 | 0.0126 | 1.2 | - | - | 2021-11-28 00:52 | 82 | 164 | RateC
21900 | 23-11:48:08 | 0:00 | 0.6072 | 0.0041 | 0.4 | 0.24 | 3.5465 | 0.0136 | 1.3 | - | - | 2021-11-28 00:52 | 82 | 164 | RateC
21901 | 23-11:48:10 | 0:00 | 0.6072 | 0.0045 | 0.4 | 0.26 | 3.559 | 0.015 | 1.5 | - | - | 2021-11-28 00:52 | 82 | 164 | RateC
21902 | 23-11:48:13 | 0:00 | 0.6072 | 0.005 | 0.5 | 0.29 | 3.5705 | 0.0168 | 1.7 | - | - | 2021-11-28 00:52 | 82 | 164 | RateC
21903 | 23-11:48:17 | 0:01 | 0.6072 | 0.0056 | 0.6 | 0.33 | 3.5815 | 0.0193 | 1.9 | - | - | 2021-11-28 00:52 | 82 | 164 | RateC
21904 | 23-11:48:23 | 0:01 | 0.6072 | 0.0066 | 0.6 | 0.39 | 3.5917 | 0.0226 | 2.2 | - | - | 2021-11-28 00:53 | 82 | 164 | RateC
21905 | 23-11:48:30 | 0:01 | 0.6072 | 0.0078 | 0.8 | 0.46 | 3.6021 | 0.027 | 2.7 | - | - | 2021-11-28 00:53 | 82 | 164 | RateC
21906 | 23-11:48:40 | 0:01 | 0.6073 | 0.0095 | 0.9 | 0.56 | 3.6125 | 0.0331 | 3.3 | - | - | 2021-11-28 00:53 | 82 | 164 | RateC
21907 | 23-11:48:52 | 0:01 | 0.6072 | 0.0115 | 1.1 | 0.68 | 3.6229 | 0.0405 | 4 | - | - | 2021-11-28 00:53 | 82 | 164 | RateC
21908 | 23-11:49:07 | 0:01 | 0.6072 | 0.014 | 1.4 | 0.82 | 3.633 | 0.0493 | 4.9 | - | - | 2021-11-28 00:53 | 82 | 164 | RateC
21909 | 23-11:49:25 | 0:02 | 0.6072 | 0.017 | 1.7 | 1 | 3.6432 | 0.0604 | 6 | - | - | 2021-11-28 00:54 | 82 | 164 | RateC
21910 | 23-11:49:47 | 0:02 | 0.6072 | 0.0207 | 2 | 1.22 | 3.6533 | 0.0738 | 7.3 | - | - | 2021-11-28 00:54 | 82 | 164 | RateC
21911 | 23-11:50:14 | 0:02 | 0.6072 | 0.0253 | 2.5 | 1.49 | 3.6633 | 0.0906 | 8.9 | - | - | 2021-11-28 00:54 | 82 | 164 | RateC
21912 | 23-11:50:48 | 0:03 | 0.6072 | 0.031 | 3.1 | 1.83 | 3.6734 | 0.1117 | 11 | - | - | 2021-11-28 00:55 | 82 | 164 | RateC
21913 | 23-11:51:32 | 0:04 | 0.6072 | 0.0386 | 3.8 | 2.28 | 3.6835 | 0.1394 | 13.8 | - | - | 2021-11-28 00:56 | 82 | 164 | RateC
21914 | 23-11:52:34 | 0:05 | 0.6073 | 0.0489 | 4.8 | 2.89 | 3.6937 | 0.1776 | 17.5 | - | - | 2021-11-28 00:57 | 82 | 164 | RateC
21915 | 23-11:54:04 | 0:06 | 0.6072 | 0.0642 | 6.3 | 3.79 | 3.7038 | 0.2341 | 23.1 | - | - | 2021-11-28 00:58 | 82 | 164 | RateC
21916 | 23-11:56:25 | 0:09 | 0.6072 | 0.0878 | 8.7 | 5.18 | 3.7139 | 0.3218 | 31.8 | - | - | 2021-11-28 01:01 | 82 | 164 | RateC
21917 | 23-11:59:25 | 0:12 | 0.6072 | 0.1182 | 11.7 | 6.97 | 3.7227 | 0.4348 | 42.9 | - | - | 2021-11-28 01:04 | 82 | 164 | RateC
21918 | 23-12:02:25 | 0:15 | 0.6072 | 0.1486 | 14.7 | 8.77 | 3.7286 | 0.5482 | 54.1 | - | - | 2021-11-28 01:07 | 82 | 164 | RateC
21919 | 23-12:05:25 | 0:18 | 0.6072 | 0.179 | 17.7 | 10.56 | 3.7333 | 0.6615 | 65.3 | - | - | 2021-11-28 01:10 | 82 | 164 | RateC
21920 | 23-12:08:25 | 0:21 | 0.6072 | 0.2094 | 20.7 | 12.35 | 3.7364 | 0.7748 | 76.5 | - | - | 2021-11-28 01:13 | 82 | 164 | RateC
21921 | 23-12:11:25 | 0:24 | 0.6072 | 0.2398 | 23.7 | 14.14 | 3.7393 | 0.8884 | 87.7 | - | - | 2021-11-28 01:16 | 82 | 164 | RateC
21922 | 23-12:14:26 | 0:27 | 0.6072 | 0.2702 | 26.7 | 15.94 | 3.7427 | 1.0023 | 98.9 | - | - | 2021-11-28 01:19 | 82 | 164 | RateC
21923 | 23-12:17:26 | 0:30 | 0.6072 | 0.3005 | 29.7 | 17.73 | 3.7469 | 1.116 | 110.2 | - | - | 2021-11-28 01:22 | 82 | 164 | RateC
21924 | 23-12:20:26 | 0:33 | 0.6072 | 0.3309 | 32.7 | 19.52 | 3.7525 | 1.2299 | 121.4 | - | - | 2021-11-28 01:25 | 82 | 164 | RateC
21925 | 23-12:23:26 | 0:36 | 0.6072 | 0.3613 | 35.7 | 21.32 | 3.7596 | 1.344 | 132.7 | - | - | 2021-11-28 01:28 | 82 | 164 | RateC
21926 | 23-12:26:26 | 0:39 | 0.6072 | 0.3917 | 38.7 | 23.11 | 3.7684 | 1.4584 | 144 | - | - | 2021-11-28 01:31 | 82 | 164 | RateC
21927 | 23-12:29:26 | 0:42 | 0.6072 | 0.4221 | 41.7 | 24.9 | 3.7779 | 1.5732 | 155.3 | - | - | 2021-11-28 01:34 | 82 | 164 | RateC
21928 | 23-12:32:22 | 0:45 | 0.6072 | 0.4517 | 44.6 | 26.65 | 3.788 | 1.6849 | 166.3 | - | - | 2021-11-28 01:37 | 82 | 164 | RateC
21929 | 23-12:35:10 | 0:47 | 0.6072 | 0.4801 | 47.4 | 28.32 | 3.7981 | 1.7927 | 177 | - | - | 2021-11-28 01:39 | 82 | 164 | RateC
21930 | 23-12:37:55 | 0:50 | 0.6072 | 0.5079 | 50.1 | 29.96 | 3.8081 | 1.8985 | 187.4 | - | - | 2021-11-28 01:42 | 82 | 164 | RateC
21931 | 23-12:40:41 | 0:53 | 0.6072 | 0.536 | 52.9 | 31.62 | 3.8182 | 2.0056 | 198 | - | - | 2021-11-28 01:45 | 82 | 164 | RateC
21932 | 23-12:43:31 | 0:56 | 0.6072 | 0.5646 | 55.7 | 33.31 | 3.8283 | 2.1151 | 208.8 | - | - | 2021-11-28 01:48 | 82 | 164 | RateC
21933 | 23-12:46:20 | 0:59 | 0.6072 | 0.5931 | 58.6 | 34.99 | 3.8384 | 2.2244 | 219.6 | - | - | 2021-11-28 01:50 | 82 | 164 | RateC
21934 | 23-12:49:08 | 1:01 | 0.6072 | 0.6214 | 61.3 | 36.66 | 3.8484 | 2.3332 | 230.3 | - | - | 2021-11-28 01:53 | 82 | 164 | RateC
21935 | 23-12:51:53 | 1:04 | 0.6072 | 0.6492 | 64.1 | 38.3 | 3.8585 | 2.4401 | 240.9 | - | - | 2021-11-28 01:56 | 82 | 164 | RateC
21936 | 23-12:54:31 | 1:07 | 0.6072 | 0.6759 | 66.7 | 39.88 | 3.8686 | 2.5434 | 251.1 | - | - | 2021-11-28 01:59 | 82 | 164 | RateC
21937 | 23-12:57:01 | 1:09 | 0.6072 | 0.7012 | 69.2 | 41.37 | 3.8787 | 2.6413 | 260.7 | - | - | 2021-11-28 02:01 | 82 | 164 | RateC
21938 | 23-12:59:21 | 1:12 | 0.6072 | 0.7248 | 71.6 | 42.76 | 3.8887 | 2.733 | 269.8 | - | - | 2021-11-28 02:04 | 82 | 164 | RateC
21939 | 23-13:01:29 | 1:14 | 0.6072 | 0.7464 | 73.7 | 44.04 | 3.8988 | 2.8172 | 278.1 | - | - | 2021-11-28 02:06 | 82 | 164 | RateC
21940 | 23-13:03:29 | 1:16 | 0.6072 | 0.7667 | 75.7 | 45.23 | 3.9089 | 2.8963 | 285.9 | - | - | 2021-11-28 02:08 | 82 | 164 | RateC
21941 | 23-13:05:21 | 1:18 | 0.6072 | 0.7855 | 77.5 | 46.34 | 3.919 | 2.97 | 293.2 | - | - | 2021-11-28 02:10 | 82 | 164 | RateC
21942 | 23-13:07:05 | 1:19 | 0.6072 | 0.803 | 79.3 | 47.38 | 3.929 | 3.0386 | 300 | - | - | 2021-11-28 02:11 | 82 | 164 | RateC
21943 | 23-13:08:42 | 1:21 | 0.6072 | 0.8194 | 80.9 | 48.34 | 3.9391 | 3.1032 | 306.3 | - | - | 2021-11-28 02:13 | 82 | 164 | RateC
21944 | 23-13:10:15 | 1:23 | 0.6072 | 0.8351 | 82.4 | 49.27 | 3.9492 | 3.1648 | 312.4 | - | - | 2021-11-28 02:14 | 82 | 164 | RateC
21945 | 23-13:11:45 | 1:24 | 0.6072 | 0.8503 | 83.9 | 50.17 | 3.9593 | 3.2252 | 318.4 | - | - | 2021-11-28 02:16 | 82 | 164 | RateC
21946 | 23-13:13:14 | 1:26 | 0.6072 | 0.8653 | 85.4 | 51.05 | 3.9693 | 3.2847 | 324.3 | - | - | 2021-11-28 02:17 | 82 | 164 | RateC
21947 | 23-13:14:45 | 1:27 | 0.6072 | 0.8806 | 86.9 | 51.95 | 3.9794 | 3.3454 | 330.2 | - | - | 2021-11-28 02:19 | 82 | 164 | RateC
21948 | 23-13:16:17 | 1:29 | 0.6073 | 0.8963 | 88.5 | 52.88 | 3.9895 | 3.4078 | 336.4 | - | - | 2021-11-28 02:20 | 82 | 164 | RateC
21949 | 23-13:18:00 | 1:30 | 0.6072 | 0.9135 | 90.2 | 53.89 | 3.9996 | 3.4766 | 343.2 | - | - | 2021-11-28 02:22 | 82 | 164 | RateC
21950 | 23-13:19:51 | 1:32 | 0.6072 | 0.9323 | 92 | 55 | 4.0096 | 3.5519 | 350.6 | - | - | 2021-11-28 02:24 | 82 | 164 | RateC
21951 | 23-13:21:53 | 1:34 | 0.6072 | 0.9528 | 94.1 | 56.21 | 4.0197 | 3.6343 | 358.8 | - | - | 2021-11-28 02:26 | 82 | 164 | RateC
21952 | 23-13:24:07 | 1:36 | 0.6072 | 0.9754 | 96.3 | 57.55 | 4.0298 | 3.7253 | 367.8 | - | - | 2021-11-28 02:28 | 82 | 164 | RateC
21953 | 23-13:26:33 | 1:39 | 0.6072 | 1 | 98.7 | 59 | 4.0399 | 3.8246 | 377.6 | - | - | 2021-11-28 02:31 | 82 | 164 | RateC
21954 | 23-13:29:11 | 1:41 | 0.6072 | 1.0267 | 101.4 | 60.57 | 4.0499 | 3.9323 | 388.2 | - | - | 2021-11-28 02:33 | 82 | 164 | RateC
21955 | 23-13:32:06 | 1:44 | 0.6072 | 1.0562 | 104.3 | 62.31 | 4.06 | 4.0521 | 400 | - | - | 2021-11-28 02:36 | 82 | 164 | RateC
21956 | 23-13:35:06 | 1:47 | 0.6072 | 1.0866 | 107.3 | 64.11 | 4.0696 | 4.1757 | 412.2 | - | - | 2021-11-28 02:39 | 82 | 164 | RateC
21957 | 23-13:38:06 | 1:50 | 0.6072 | 1.117 | 110.3 | 65.9 | 4.0783 | 4.2996 | 424.4 | - | - | 2021-11-28 02:42 | 82 | 164 | RateC
21958 | 23-13:41:06 | 1:53 | 0.6073 | 1.1474 | 113.3 | 67.69 | 4.0865 | 4.4236 | 436.7 | - | - | 2021-11-28 02:45 | 82 | 164 | RateC
21959 | 23-13:44:07 | 1:56 | 0.6072 | 1.1778 | 116.3 | 69.49 | 4.0944 | 4.5481 | 449 | - | - | 2021-11-28 02:48 | 82 | 164 | RateC
21960 | 23-13:47:07 | 1:59 | 0.6072 | 1.2082 | 119.3 | 71.28 | 4.1026 | 4.6725 | 461.3 | - | - | 2021-11-28 02:51 | 82 | 164 | RateC
21961 | 23-13:50:07 | 2:02 | 0.6072 | 1.2386 | 122.3 | 73.07 | 4.1124 | 4.7973 | 473.6 | - | - | 2021-11-28 02:54 | 82 | 164 | RateC
21962 | 23-13:52:37 | 2:05 | 0.6072 | 1.2639 | 124.8 | 74.57 | 4.1225 | 4.9016 | 483.9 | - | - | 2021-11-28 02:57 | 82 | 164 | RateC
21963 | 23-13:54:38 | 2:07 | 0.6072 | 1.2843 | 126.8 | 75.77 | 4.1326 | 4.9857 | 492.2 | - | - | 2021-11-28 02:59 | 82 | 164 | RateC
21964 | 23-13:56:17 | 2:09 | 0.6072 | 1.3011 | 128.4 | 76.76 | 4.1426 | 5.0552 | 499 | - | - | 2021-11-28 03:00 | 82 | 164 | RateC
21965 | 23-13:57:42 | 2:10 | 0.6072 | 1.3153 | 129.8 | 77.6 | 4.1527 | 5.1142 | 504.9 | - | - | 2021-11-28 03:02 | 82 | 164 | RateC
21966 | 23-13:58:56 | 2:11 | 0.6072 | 1.3278 | 131.1 | 78.33 | 4.1628 | 5.166 | 510 | - | - | 2021-11-28 03:03 | 82 | 164 | RateC
21967 | 23-14:00:07 | 2:12 | 0.6072 | 1.3398 | 132.3 | 79.04 | 4.1729 | 5.2161 | 514.9 | - | - | 2021-11-28 03:04 | 82 | 164 | RateC
21968 | 23-14:01:11 | 2:13 | 0.6072 | 1.3506 | 133.3 | 79.68 | 4.1829 | 5.2615 | 519.4 | - | - | 2021-11-28 03:05 | 82 | 164 | RateC
21969 | 23-14:02:14 | 2:14 | 0.6072 | 1.3613 | 134.4 | 80.31 | 4.193 | 5.306 | 523.8 | - | - | 2021-11-28 03:06 | 82 | 164 | RateC
21970 | 23-14:03:17 | 2:16 | 0.6072 | 1.3718 | 135.4 | 80.93 | 4.2031 | 5.3503 | 528.2 | - | - | 2021-11-28 03:07 | 82 | 164 | RateC
21971 | 23-14:04:21 | 2:17 | 0.6072 | 1.3826 | 136.5 | 81.57 | 4.2132 | 5.3958 | 532.7 | - | - | 2021-11-28 03:09 | 82 | 164 | RateC
21972 | 23-14:05:28 | 2:18 | 0.6072 | 1.3939 | 137.6 | 82.24 | 4.2232 | 5.4433 | 537.3 | - | - | 2021-11-28 03:10 | 82 | 164 | RateC
21973 | 23-14:06:38 | 2:19 | 0.6072 | 1.4057 | 138.8 | 82.93 | 4.2333 | 5.4933 | 542.3 | - | - | 2021-11-28 03:11 | 82 | 164 | RateC
21974 | 23-14:07:54 | 2:20 | 0.6072 | 1.4186 | 140 | 83.69 | 4.2434 | 5.5478 | 547.7 | - | - | 2021-11-28 03:12 | 82 | 164 | RateC
21975 | 23-14:09:21 | 2:22 | 0.6072 | 1.4333 | 141.5 | 84.56 | 4.2535 | 5.6103 | 553.8 | - | - | 2021-11-28 03:14 | 82 | 164 | RateC
21976 | 23-14:11:14 | 2:24 | 0.6072 | 1.4522 | 143.4 | 85.68 | 4.2635 | 5.691 | 561.8 | - | - | 2021-11-28 03:15 | 82 | 164 | RateC
21977 | 23-14:13:31 | 2:26 | 0.6072 | 1.4754 | 145.6 | 87.04 | 4.2736 | 5.7898 | 571.6 | - | - | 2021-11-28 03:18 | 82 | 164 | RateC
21978 | 23-14:16:03 | 2:28 | 0.6072 | 1.5011 | 148.2 | 88.56 | 4.2837 | 5.9 | 582.4 | - | - | 2021-11-28 03:20 | 82 | 164 | RateC
21979 | 23-14:18:41 | 2:31 | 0.6072 | 1.5277 | 150.8 | 90.13 | 4.2938 | 6.0139 | 593.7 | - | - | 2021-11-28 03:23 | 82 | 164 | RateC
21980 | 23-14:21:03 | 2:33 | 0.6072 | 1.5517 | 153.2 | 91.54 | 4.3039 | 6.1169 | 603.8 | - | - | 2021-11-28 03:25 | 82 | 164 | RateC
21981 | 23-14:23:18 | 2:36 | 0.6072 | 1.5744 | 155.4 | 92.88 | 4.3139 | 6.2148 | 613.5 | - | - | 2021-11-28 03:27 | 82 | 164 | RateC
21982 | 23-14:25:17 | 2:38 | 0.6072 | 1.5945 | 157.4 | 94.07 | 4.324 | 6.3018 | 622.1 | - | - | 2021-11-28 03:29 | 82 | 164 | RateC
21983 | 23-14:27:04 | 2:39 | 0.6072 | 1.6125 | 159.2 | 95.13 | 4.3341 | 6.3797 | 629.8 | - | - | 2021-11-28 03:31 | 82 | 164 | RateC
21984 | 23-14:28:41 | 2:41 | 0.6072 | 1.629 | 160.8 | 96.1 | 4.3442 | 6.451 | 636.8 | - | - | 2021-11-28 03:33 | 82 | 164 | RateC
21985 | 23-14:30:07 | 2:42 | 0.6072 | 1.6434 | 162.2 | 96.96 | 4.3542 | 6.5139 | 643 | - | - | 2021-11-28 03:34 | 82 | 164 | RateC
21986 | 23-14:31:25 | 2:44 | 0.6072 | 1.6567 | 163.5 | 97.74 | 4.3643 | 6.5717 | 648.7 | - | - | 2021-11-28 03:36 | 82 | 164 | RateC
21987 | 23-14:32:35 | 2:45 | 0.6072 | 1.6683 | 164.7 | 98.43 | 4.3744 | 6.6227 | 653.8 | - | - | 2021-11-28 03:37 | 82 | 164 | RateC
21988 | 23-14:33:40 | 2:46 | 0.6072 | 1.6794 | 165.8 | 99.08 | 4.3845 | 6.6712 | 658.6 | - | - | 2021-11-28 03:38 | 82 | 164 | RateC
21989 | 23-14:34:42 | 2:47 | 0.6072 | 1.6899 | 166.8 | 99.7 | 4.3945 | 6.7171 | 663.1 | - | - | 2021-11-28 03:39 | 82 | 164 | RateC
21990 | 23-14:35:13 | 2:47 | 0.6072 | 1.695 | 167.3 | 100 | 4.4 | 6.7397 | 665.3 | - | - | 2021-11-28 03:39 | 82 | 164 | RateC
21991 | 23-14:35:13 | 0:00 | -0.6072 | 0 | 0 | 0 | 4.2773 | 0 | 0 | - | - | 2021-11-28 03:39 | 82 | 165 | RateD
21992 | 23-14:35:14 | 0:00 | -0.6073 | 0.0002 | 0 | 0.01 | 4.2352 | 0.0009 | 0.1 | - | - | 2021-11-28 03:39 | 82 | 165 | RateD
21993 | 23-14:35:15 | 0:00 | -0.6072 | 0.0003 | 0 | 0.02 | 4.2188 | 0.0013 | 0.1 | - | - | 2021-11-28 03:39 | 82 | 165 | RateD
21994 | 23-14:35:16 | 0:00 | -0.6072 | 0.0005 | 0.1 | 0.03 | 4.2046 | 0.0022 | 0.2 | - | - | 2021-11-28 03:39 | 82 | 165 | RateD
21995 | 23-14:35:18 | 0:00 | -0.6072 | 0.0009 | 0.1 | 0.05 | 4.1939 | 0.0039 | 0.4 | - | - | 2021-11-28 03:39 | 82 | 165 | RateD
21996 | 23-14:35:23 | 0:00 | -0.6072 | 0.0017 | 0.2 | 0.1 | 4.1834 | 0.0071 | 0.7 | - | - | 2021-11-28 03:40 | 82 | 165 | RateD
21997 | 23-14:35:31 | 0:00 | -0.6072 | 0.003 | 0.3 | 0.18 | 4.1729 | 0.0127 | 1.3 | - | - | 2021-11-28 03:40 | 82 | 165 | RateD
21998 | 23-14:35:43 | 0:00 | -0.6072 | 0.0051 | 0.5 | 0.3 | 4.1626 | 0.0214 | 2.1 | - | - | 2021-11-28 03:40 | 82 | 165 | RateD
21999 | 23-14:36:00 | 0:01 | -0.6072 | 0.0081 | 0.8 | 0.48 | 4.1524 | 0.0336 | 3.3 | - | - | 2021-11-28 03:40 | 82 | 165 | RateD
22000 | 23-14:36:24 | 0:01 | -0.6072 | 0.012 | 1.2 | 0.71 | 4.1423 | 0.0498 | 4.9 | - | - | 2021-11-28 03:41 | 82 | 165 | RateD
22001 | 23-14:36:54 | 0:02 | -0.6072 | 0.0171 | 1.7 | 1.02 | 4.1321 | 0.0712 | 7 | - | - | 2021-11-28 03:41 | 82 | 165 | RateD
22002 | 23-14:37:37 | 0:02 | -0.6072 | 0.0244 | 2.4 | 1.45 | 4.1219 | 0.1011 | 10 | - | - | 2021-11-28 03:42 | 82 | 165 | RateD
22003 | 23-14:38:40 | 0:03 | -0.6072 | 0.0349 | 3.4 | 2.07 | 4.1118 | 0.1445 | 14.3 | - | - | 2021-11-28 03:43 | 82 | 165 | RateD
22004 | 23-14:40:27 | 0:05 | -0.6072 | 0.0531 | 5.2 | 3.15 | 4.1017 | 0.219 | 21.6 | - | - | 2021-11-28 03:45 | 82 | 165 | RateD
22005 | 23-14:43:28 | 0:08 | -0.6072 | 0.0835 | 8.2 | 4.95 | 4.0935 | 0.3437 | 33.9 | - | - | 2021-11-28 03:48 | 82 | 165 | RateD
22006 | 23-14:46:28 | 0:11 | -0.6073 | 0.1138 | 11.2 | 6.75 | 4.0881 | 0.4678 | 46.2 | - | - | 2021-11-28 03:51 | 82 | 165 | RateD
22007 | 23-14:49:28 | 0:14 | -0.6072 | 0.1443 | 14.2 | 8.56 | 4.0822 | 0.592 | 58.4 | - | - | 2021-11-28 03:54 | 82 | 165 | RateD
22008 | 23-14:52:28 | 0:17 | -0.6072 | 0.1747 | 17.2 | 10.36 | 4.0754 | 0.7162 | 70.7 | - | - | 2021-11-28 03:57 | 82 | 165 | RateD
22009 | 23-14:55:28 | 0:20 | -0.6072 | 0.2051 | 20.2 | 12.16 | 4.0662 | 0.8398 | 82.9 | - | - | 2021-11-28 04:00 | 82 | 165 | RateD
22010 | 23-14:57:50 | 0:23 | -0.6072 | 0.229 | 22.6 | 13.58 | 4.0561 | 0.9369 | 92.5 | - | - | 2021-11-28 04:02 | 82 | 165 | RateD
22011 | 23-14:59:31 | 0:24 | -0.6072 | 0.2459 | 24.3 | 14.59 | 4.0461 | 1.0056 | 99.3 | - | - | 2021-11-28 04:04 | 82 | 165 | RateD
22012 | 23-15:00:50 | 0:26 | -0.6072 | 0.2594 | 25.6 | 15.38 | 4.036 | 1.0599 | 104.6 | - | - | 2021-11-28 04:05 | 82 | 165 | RateD
22013 | 23-15:01:58 | 0:27 | -0.6072 | 0.2708 | 26.7 | 16.07 | 4.0259 | 1.1062 | 109.2 | - | - | 2021-11-28 04:06 | 82 | 165 | RateD
22014 | 23-15:03:01 | 0:28 | -0.6072 | 0.2814 | 27.8 | 16.69 | 4.0158 | 1.1485 | 113.4 | - | - | 2021-11-28 04:07 | 82 | 165 | RateD
22015 | 23-15:04:00 | 0:29 | -0.6072 | 0.2913 | 28.8 | 17.28 | 4.0058 | 1.1884 | 117.3 | - | - | 2021-11-28 04:08 | 82 | 165 | RateD
22016 | 23-15:05:00 | 0:30 | -0.6072 | 0.3015 | 29.8 | 17.89 | 3.9957 | 1.2293 | 121.4 | - | - | 2021-11-28 04:09 | 82 | 165 | RateD
22017 | 23-15:06:05 | 0:31 | -0.6073 | 0.3124 | 30.8 | 18.53 | 3.9856 | 1.2726 | 125.6 | - | - | 2021-11-28 04:10 | 82 | 165 | RateD
22018 | 23-15:07:16 | 0:32 | -0.6072 | 0.3245 | 32 | 19.25 | 3.9755 | 1.3208 | 130.4 | - | - | 2021-11-28 04:11 | 82 | 165 | RateD
22019 | 23-15:08:37 | 0:33 | -0.6072 | 0.338 | 33.4 | 20.05 | 3.9655 | 1.3745 | 135.7 | - | - | 2021-11-28 04:13 | 82 | 165 | RateD
22020 | 23-15:10:10 | 0:35 | -0.6072 | 0.3538 | 34.9 | 20.99 | 3.9554 | 1.437 | 141.9 | - | - | 2021-11-28 04:14 | 82 | 165 | RateD
22021 | 23-15:12:00 | 0:37 | -0.6072 | 0.3724 | 36.8 | 22.09 | 3.9453 | 1.5103 | 149.1 | - | - | 2021-11-28 04:16 | 82 | 165 | RateD
22022 | 23-15:14:17 | 0:39 | -0.6072 | 0.3954 | 39 | 23.46 | 3.9352 | 1.6012 | 158.1 | - | - | 2021-11-28 04:18 | 82 | 165 | RateD
22023 | 23-15:17:12 | 0:42 | -0.6072 | 0.425 | 42 | 25.21 | 3.9252 | 1.7174 | 169.5 | - | - | 2021-11-28 04:21 | 82 | 165 | RateD
22024 | 23-15:20:13 | 0:45 | -0.6072 | 0.4554 | 45 | 27.01 | 3.9169 | 1.8367 | 181.3 | - | - | 2021-11-28 04:24 | 82 | 165 | RateD
22025 | 23-15:23:13 | 0:48 | -0.6072 | 0.4858 | 48 | 28.82 | 3.9094 | 1.9556 | 193 | - | - | 2021-11-28 04:27 | 82 | 165 | RateD
22026 | 23-15:26:13 | 0:51 | -0.6072 | 0.5162 | 51 | 30.62 | 3.9013 | 2.0743 | 204.8 | - | - | 2021-11-28 04:30 | 82 | 165 | RateD
22027 | 23-15:29:13 | 0:54 | -0.6073 | 0.5466 | 54 | 32.42 | 3.8921 | 2.1928 | 216.5 | - | - | 2021-11-28 04:33 | 82 | 165 | RateD
22028 | 23-15:32:08 | 0:57 | -0.6072 | 0.5761 | 56.9 | 34.17 | 3.8821 | 2.3074 | 227.8 | - | - | 2021-11-28 04:36 | 82 | 165 | RateD
22029 | 23-15:34:37 | 0:59 | -0.6072 | 0.6012 | 59.3 | 35.66 | 3.872 | 2.4047 | 237.4 | - | - | 2021-11-28 04:39 | 82 | 165 | RateD
22030 | 23-15:36:50 | 1:02 | -0.6072 | 0.6236 | 61.6 | 36.99 | 3.8619 | 2.4914 | 245.9 | - | - | 2021-11-28 04:41 | 82 | 165 | RateD
22031 | 23-15:38:51 | 1:04 | -0.6072 | 0.6441 | 63.6 | 38.21 | 3.8518 | 2.5706 | 253.8 | - | - | 2021-11-28 04:43 | 82 | 165 | RateD
22032 | 23-15:40:45 | 1:06 | -0.6072 | 0.6632 | 65.5 | 39.34 | 3.8418 | 2.6441 | 261 | - | - | 2021-11-28 04:45 | 82 | 165 | RateD
22033 | 23-15:42:38 | 1:07 | -0.6072 | 0.6824 | 67.4 | 40.48 | 3.8317 | 2.7177 | 268.3 | - | - | 2021-11-28 04:47 | 82 | 165 | RateD
22034 | 23-15:44:29 | 1:09 | -0.6072 | 0.701 | 69.2 | 41.58 | 3.8216 | 2.7889 | 275.3 | - | - | 2021-11-28 04:49 | 82 | 165 | RateD
22035 | 23-15:46:19 | 1:11 | -0.6073 | 0.7196 | 71 | 42.69 | 3.8115 | 2.8599 | 282.3 | - | - | 2021-11-28 04:50 | 82 | 165 | RateD
22036 | 23-15:48:05 | 1:13 | -0.6072 | 0.7375 | 72.8 | 43.75 | 3.8015 | 2.928 | 289 | - | - | 2021-11-28 04:52 | 82 | 165 | RateD
22037 | 23-15:49:47 | 1:15 | -0.6072 | 0.7548 | 74.5 | 44.77 | 3.7914 | 2.9935 | 295.5 | - | - | 2021-11-28 04:54 | 82 | 165 | RateD
22038 | 23-15:51:25 | 1:16 | -0.6072 | 0.7713 | 76.1 | 45.75 | 3.7813 | 3.0559 | 301.7 | - | - | 2021-11-28 04:56 | 82 | 165 | RateD
22039 | 23-15:53:03 | 1:18 | -0.6073 | 0.7878 | 77.8 | 46.73 | 3.7712 | 3.1182 | 307.8 | - | - | 2021-11-28 04:57 | 82 | 165 | RateD
22040 | 23-15:54:41 | 1:19 | -0.6072 | 0.8042 | 79.4 | 47.7 | 3.7612 | 3.1803 | 313.9 | - | - | 2021-11-28 04:59 | 82 | 165 | RateD
22041 | 23-15:56:21 | 1:21 | -0.6072 | 0.8211 | 81.1 | 48.71 | 3.7511 | 3.2437 | 320.2 | - | - | 2021-11-28 05:01 | 82 | 165 | RateD
22042 | 23-15:58:07 | 1:23 | -0.6072 | 0.839 | 82.8 | 49.77 | 3.741 | 3.3108 | 326.8 | - | - | 2021-11-28 05:02 | 82 | 165 | RateD
22043 | 23-15:59:56 | 1:25 | -0.6072 | 0.8574 | 84.6 | 50.86 | 3.7309 | 3.3794 | 333.6 | - | - | 2021-11-28 05:04 | 82 | 165 | RateD
22044 | 23-16:01:53 | 1:27 | -0.6072 | 0.8772 | 86.6 | 52.03 | 3.7209 | 3.4532 | 340.9 | - | - | 2021-11-28 05:06 | 82 | 165 | RateD
22045 | 23-16:03:56 | 1:29 | -0.6072 | 0.8978 | 88.6 | 53.26 | 3.7108 | 3.5299 | 348.5 | - | - | 2021-11-28 05:08 | 82 | 165 | RateD
22046 | 23-16:06:05 | 1:31 | -0.6072 | 0.9197 | 90.8 | 54.55 | 3.7007 | 3.6109 | 356.5 | - | - | 2021-11-28 05:10 | 82 | 165 | RateD
22047 | 23-16:08:20 | 1:33 | -0.6073 | 0.9424 | 93 | 55.9 | 3.6906 | 3.6949 | 364.8 | - | - | 2021-11-28 05:12 | 82 | 165 | RateD
22048 | 23-16:10:37 | 1:35 | -0.6072 | 0.9656 | 95.3 | 57.28 | 3.6806 | 3.7804 | 373.2 | - | - | 2021-11-28 05:15 | 82 | 165 | RateD
22049 | 23-16:13:00 | 1:38 | -0.6073 | 0.9897 | 97.7 | 58.71 | 3.6705 | 3.869 | 381.9 | - | - | 2021-11-28 05:17 | 82 | 165 | RateD
22050 | 23-16:15:22 | 1:40 | -0.6072 | 1.0136 | 100.1 | 60.12 | 3.6604 | 3.9565 | 390.6 | - | - | 2021-11-28 05:20 | 82 | 165 | RateD
22051 | 23-16:17:44 | 1:43 | -0.6072 | 1.0376 | 102.4 | 61.55 | 3.6503 | 4.0442 | 399.2 | - | - | 2021-11-28 05:22 | 82 | 165 | RateD
22052 | 23-16:20:04 | 1:45 | -0.6072 | 1.0612 | 104.8 | 62.95 | 3.6403 | 4.1301 | 407.7 | - | - | 2021-11-28 05:24 | 82 | 165 | RateD
22053 | 23-16:22:22 | 1:47 | -0.6072 | 1.0845 | 107.1 | 64.33 | 3.6302 | 4.2148 | 416.1 | - | - | 2021-11-28 05:27 | 82 | 165 | RateD
22054 | 23-16:24:37 | 1:49 | -0.6072 | 1.1073 | 109.3 | 65.68 | 3.6201 | 4.2974 | 424.2 | - | - | 2021-11-28 05:29 | 82 | 165 | RateD
22055 | 23-16:26:52 | 1:52 | -0.6072 | 1.1299 | 111.5 | 67.02 | 3.61 | 4.3794 | 432.3 | - | - | 2021-11-28 05:31 | 82 | 165 | RateD
22056 | 23-16:29:10 | 1:54 | -0.6072 | 1.1533 | 113.9 | 68.41 | 3.6 | 4.4637 | 440.6 | - | - | 2021-11-28 05:33 | 82 | 165 | RateD
22057 | 23-16:31:26 | 1:56 | -0.6072 | 1.1763 | 116.1 | 69.77 | 3.5899 | 4.5462 | 448.8 | - | - | 2021-11-28 05:36 | 82 | 165 | RateD
22058 | 23-16:33:47 | 1:59 | -0.6072 | 1.2001 | 118.5 | 71.19 | 3.5798 | 4.6316 | 457.2 | - | - | 2021-11-28 05:38 | 82 | 165 | RateD
22059 | 23-16:36:19 | 2:01 | -0.6072 | 1.2256 | 121 | 72.7 | 3.5697 | 4.7229 | 466.2 | - | - | 2021-11-28 05:40 | 82 | 165 | RateD
22060 | 23-16:39:14 | 2:04 | -0.6072 | 1.2551 | 123.9 | 74.45 | 3.5596 | 4.828 | 476.6 | - | - | 2021-11-28 05:43 | 82 | 165 | RateD
22061 | 23-16:42:14 | 2:07 | -0.6072 | 1.2856 | 126.9 | 76.26 | 3.5511 | 4.9362 | 487.3 | - | - | 2021-11-28 05:46 | 82 | 165 | RateD
22062 | 23-16:45:15 | 2:10 | -0.6072 | 1.316 | 129.9 | 78.06 | 3.5438 | 5.0443 | 498 | - | - | 2021-11-28 05:49 | 82 | 165 | RateD
22063 | 23-16:48:15 | 2:13 | -0.6072 | 1.3464 | 132.9 | 79.86 | 3.5366 | 5.1517 | 508.6 | - | - | 2021-11-28 05:52 | 82 | 165 | RateD
22064 | 23-16:51:15 | 2:16 | -0.6072 | 1.3767 | 135.9 | 81.66 | 3.5282 | 5.259 | 519.2 | - | - | 2021-11-28 05:55 | 82 | 165 | RateD
22065 | 23-16:54:00 | 2:19 | -0.6072 | 1.4047 | 138.7 | 83.32 | 3.5181 | 5.3574 | 528.9 | - | - | 2021-11-28 05:58 | 82 | 165 | RateD
22066 | 23-16:56:07 | 2:21 | -0.6072 | 1.4261 | 140.8 | 84.59 | 3.508 | 5.4327 | 536.3 | - | - | 2021-11-28 06:00 | 82 | 165 | RateD
22067 | 23-16:57:47 | 2:23 | -0.6072 | 1.443 | 142.4 | 85.59 | 3.498 | 5.4918 | 542.1 | - | - | 2021-11-28 06:02 | 82 | 165 | RateD
22068 | 23-16:59:10 | 2:24 | -0.6072 | 1.4569 | 143.8 | 86.42 | 3.4879 | 5.5404 | 546.9 | - | - | 2021-11-28 06:03 | 82 | 165 | RateD
22069 | 23-17:00:20 | 2:25 | -0.6073 | 1.4687 | 145 | 87.12 | 3.4778 | 5.5816 | 551 | - | - | 2021-11-28 06:05 | 82 | 165 | RateD
22070 | 23-17:01:19 | 2:26 | -0.6072 | 1.4787 | 146 | 87.71 | 3.4677 | 5.6164 | 554.4 | - | - | 2021-11-28 06:06 | 82 | 165 | RateD
22071 | 23-17:02:15 | 2:27 | -0.6072 | 1.4881 | 146.9 | 88.27 | 3.4575 | 5.6489 | 557.6 | - | - | 2021-11-28 06:06 | 82 | 165 | RateD
22072 | 23-17:03:05 | 2:28 | -0.6072 | 1.4965 | 147.7 | 88.77 | 3.4474 | 5.6778 | 560.5 | - | - | 2021-11-28 06:07 | 82 | 165 | RateD
22073 | 23-17:03:51 | 2:29 | -0.6072 | 1.5042 | 148.5 | 89.23 | 3.4373 | 5.7045 | 563.1 | - | - | 2021-11-28 06:08 | 82 | 165 | RateD
22074 | 23-17:04:33 | 2:29 | -0.6072 | 1.5115 | 149.2 | 89.66 | 3.4273 | 5.7293 | 565.6 | - | - | 2021-11-28 06:09 | 82 | 165 | RateD
22075 | 23-17:05:15 | 2:30 | -0.6072 | 1.5184 | 149.9 | 90.07 | 3.417 | 5.7531 | 567.9 | - | - | 2021-11-28 06:09 | 82 | 165 | RateD
22076 | 23-17:05:54 | 2:31 | -0.6072 | 1.5251 | 150.6 | 90.47 | 3.407 | 5.776 | 570.2 | - | - | 2021-11-28 06:10 | 82 | 165 | RateD
22077 | 23-17:06:33 | 2:31 | -0.6072 | 1.5316 | 151.2 | 90.85 | 3.3969 | 5.7979 | 572.4 | - | - | 2021-11-28 06:11 | 82 | 165 | RateD
22078 | 23-17:07:09 | 2:32 | -0.6072 | 1.5377 | 151.8 | 91.21 | 3.3868 | 5.8188 | 574.4 | - | - | 2021-11-28 06:11 | 82 | 165 | RateD
22079 | 23-17:07:44 | 2:33 | -0.6073 | 1.5437 | 152.4 | 91.57 | 3.3766 | 5.8389 | 576.4 | - | - | 2021-11-28 06:12 | 82 | 165 | RateD
22080 | 23-17:08:17 | 2:33 | -0.6072 | 1.5492 | 152.9 | 91.9 | 3.3665 | 5.8576 | 578.2 | - | - | 2021-11-28 06:12 | 82 | 165 | RateD
22081 | 23-17:08:49 | 2:34 | -0.6073 | 1.5545 | 153.5 | 92.21 | 3.3564 | 5.8755 | 580 | - | - | 2021-11-28 06:13 | 82 | 165 | RateD
22082 | 23-17:09:19 | 2:34 | -0.6072 | 1.5597 | 154 | 92.51 | 3.3464 | 5.8927 | 581.7 | - | - | 2021-11-28 06:13 | 82 | 165 | RateD
22083 | 23-17:09:48 | 2:35 | -0.6072 | 1.5646 | 154.5 | 92.81 | 3.3363 | 5.9091 | 583.3 | - | - | 2021-11-28 06:14 | 82 | 165 | RateD
22084 | 23-17:10:17 | 2:35 | -0.6072 | 1.5694 | 154.9 | 93.09 | 3.3262 | 5.925 | 584.9 | - | - | 2021-11-28 06:14 | 82 | 165 | RateD
22085 | 23-17:10:44 | 2:36 | -0.6072 | 1.574 | 155.4 | 93.36 | 3.3161 | 5.9403 | 586.4 | - | - | 2021-11-28 06:15 | 82 | 165 | RateD
22086 | 23-17:11:10 | 2:36 | -0.6072 | 1.5783 | 155.8 | 93.62 | 3.3061 | 5.9546 | 587.8 | - | - | 2021-11-28 06:15 | 82 | 165 | RateD
22087 | 23-17:11:35 | 2:36 | -0.6072 | 1.5825 | 156.2 | 93.87 | 3.2958 | 5.9686 | 589.2 | - | - | 2021-11-28 06:16 | 82 | 165 | RateD
22088 | 23-17:11:59 | 2:37 | -0.6073 | 1.5866 | 156.6 | 94.11 | 3.2856 | 5.9819 | 590.5 | - | - | 2021-11-28 06:16 | 82 | 165 | RateD
22089 | 23-17:12:21 | 2:37 | -0.6072 | 1.5904 | 157 | 94.34 | 3.2755 | 5.9945 | 591.8 | - | - | 2021-11-28 06:17 | 82 | 165 | RateD
22090 | 23-17:12:42 | 2:37 | -0.6072 | 1.5939 | 157.3 | 94.55 | 3.2653 | 6.006 | 592.9 | - | - | 2021-11-28 06:17 | 82 | 165 | RateD
22091 | 23-17:13:03 | 2:38 | -0.6072 | 1.5974 | 157.7 | 94.75 | 3.2552 | 6.0172 | 594 | - | - | 2021-11-28 06:17 | 82 | 165 | RateD
22092 | 23-17:13:23 | 2:38 | -0.6072 | 1.6008 | 158 | 94.95 | 3.245 | 6.0284 | 595.1 | - | - | 2021-11-28 06:18 | 82 | 165 | RateD
22093 | 23-17:13:42 | 2:38 | -0.6072 | 1.604 | 158.3 | 95.14 | 3.2349 | 6.0387 | 596.1 | - | - | 2021-11-28 06:18 | 82 | 165 | RateD
22094 | 23-17:14:00 | 2:39 | -0.6072 | 1.6071 | 158.6 | 95.33 | 3.2247 | 6.0488 | 597.1 | - | - | 2021-11-28 06:18 | 82 | 165 | RateD
22095 | 23-17:14:18 | 2:39 | -0.6073 | 1.6101 | 158.9 | 95.51 | 3.2144 | 6.0584 | 598.1 | - | - | 2021-11-28 06:18 | 82 | 165 | RateD
22096 | 23-17:14:35 | 2:39 | -0.6072 | 1.6129 | 159.2 | 95.67 | 3.2044 | 6.0674 | 599 | - | - | 2021-11-28 06:19 | 82 | 165 | RateD
22097 | 23-17:14:51 | 2:40 | -0.6072 | 1.6157 | 159.5 | 95.84 | 3.194 | 6.0764 | 599.8 | - | - | 2021-11-28 06:19 | 82 | 165 | RateD
22098 | 23-17:15:08 | 2:40 | -0.6072 | 1.6185 | 159.8 | 96 | 3.1836 | 6.0851 | 600.7 | - | - | 2021-11-28 06:19 | 82 | 165 | RateD
22099 | 23-17:15:24 | 2:40 | -0.6072 | 1.6211 | 160 | 96.16 | 3.1732 | 6.0936 | 601.5 | - | - | 2021-11-28 06:20 | 82 | 165 | RateD
22100 | 23-17:15:39 | 2:40 | -0.6072 | 1.6237 | 160.3 | 96.31 | 3.1628 | 6.1018 | 602.4 | - | - | 2021-11-28 06:20 | 82 | 165 | RateD
22101 | 23-17:15:53 | 2:41 | -0.6073 | 1.6261 | 160.5 | 96.46 | 3.1527 | 6.1095 | 603.1 | - | - | 2021-11-28 06:20 | 82 | 165 | RateD
22102 | 23-17:16:08 | 2:41 | -0.6072 | 1.6286 | 160.8 | 96.6 | 3.1425 | 6.1172 | 603.9 | - | - | 2021-11-28 06:20 | 82 | 165 | RateD
22103 | 23-17:16:21 | 2:41 | -0.6072 | 1.6309 | 161 | 96.74 | 3.1324 | 6.1243 | 604.6 | - | - | 2021-11-28 06:21 | 82 | 165 | RateD
22104 | 23-17:16:34 | 2:41 | -0.6072 | 1.6331 | 161.2 | 96.87 | 3.1224 | 6.1312 | 605.3 | - | - | 2021-11-28 06:21 | 82 | 165 | RateD
22105 | 23-17:16:47 | 2:42 | -0.6072 | 1.6353 | 161.4 | 97 | 3.1121 | 6.1381 | 605.9 | - | - | 2021-11-28 06:21 | 82 | 165 | RateD
22106 | 23-17:17:00 | 2:42 | -0.6072 | 1.6375 | 161.6 | 97.13 | 3.1019 | 6.1449 | 606.6 | - | - | 2021-11-28 06:21 | 82 | 165 | RateD
22107 | 23-17:17:13 | 2:42 | -0.6072 | 1.6396 | 161.9 | 97.25 | 3.0915 | 6.1514 | 607.3 | - | - | 2021-11-28 06:21 | 82 | 165 | RateD
22108 | 23-17:17:25 | 2:42 | -0.6072 | 1.6416 | 162.1 | 97.38 | 3.0814 | 6.1577 | 607.9 | - | - | 2021-11-28 06:22 | 82 | 165 | RateD
22109 | 23-17:17:37 | 2:42 | -0.6072 | 1.6436 | 162.3 | 97.49 | 3.0711 | 6.1639 | 608.5 | - | - | 2021-11-28 06:22 | 82 | 165 | RateD
22110 | 23-17:17:49 | 2:43 | -0.6072 | 1.6457 | 162.5 | 97.62 | 3.0605 | 6.1702 | 609.1 | - | - | 2021-11-28 06:22 | 82 | 165 | RateD
22111 | 23-17:18:01 | 2:43 | -0.6072 | 1.6476 | 162.6 | 97.73 | 3.0501 | 6.1762 | 609.7 | - | - | 2021-11-28 06:22 | 82 | 165 | RateD
22112 | 23-17:18:12 | 2:43 | -0.6072 | 1.6496 | 162.8 | 97.85 | 3.0397 | 6.182 | 610.3 | - | - | 2021-11-28 06:22 | 82 | 165 | RateD
22113 | 23-17:18:23 | 2:43 | -0.6072 | 1.6514 | 163 | 97.96 | 3.0297 | 6.1876 | 610.8 | - | - | 2021-11-28 06:23 | 82 | 165 | RateD
22114 | 23-17:18:34 | 2:43 | -0.6072 | 1.6533 | 163.2 | 98.07 | 3.0191 | 6.1933 | 611.4 | - | - | 2021-11-28 06:23 | 82 | 165 | RateD
22115 | 23-17:18:45 | 2:44 | -0.6073 | 1.655 | 163.4 | 98.17 | 3.0091 | 6.1987 | 611.9 | - | - | 2021-11-28 06:23 | 82 | 165 | RateD
22116 | 23-17:18:55 | 2:44 | -0.6072 | 1.6568 | 163.6 | 98.28 | 2.9988 | 6.2039 | 612.4 | - | - | 2021-11-28 06:23 | 82 | 165 | RateD
22117 | 23-17:19:05 | 2:44 | -0.6072 | 1.6585 | 163.7 | 98.38 | 2.9884 | 6.2091 | 612.9 | - | - | 2021-11-28 06:23 | 82 | 165 | RateD
22118 | 23-17:19:15 | 2:44 | -0.6072 | 1.6602 | 163.9 | 98.48 | 2.9781 | 6.2141 | 613.4 | - | - | 2021-11-28 06:23 | 82 | 165 | RateD
22119 | 23-17:19:26 | 2:44 | -0.6072 | 1.662 | 164.1 | 98.59 | 2.967 | 6.2195 | 614 | - | - | 2021-11-28 06:24 | 82 | 165 | RateD
22120 | 23-17:19:35 | 2:44 | -0.6072 | 1.6636 | 164.2 | 98.68 | 2.957 | 6.2242 | 614.4 | - | - | 2021-11-28 06:24 | 82 | 165 | RateD
22121 | 23-17:19:45 | 2:45 | -0.6072 | 1.6652 | 164.4 | 98.78 | 2.9467 | 6.229 | 614.9 | - | - | 2021-11-28 06:24 | 82 | 165 | RateD
22122 | 23-17:19:55 | 2:45 | -0.6072 | 1.6669 | 164.5 | 98.87 | 2.936 | 6.2338 | 615.4 | - | - | 2021-11-28 06:24 | 82 | 165 | RateD
22123 | 23-17:20:04 | 2:45 | -0.6073 | 1.6684 | 164.7 | 98.96 | 2.926 | 6.2382 | 615.8 | - | - | 2021-11-28 06:24 | 82 | 165 | RateD
22124 | 23-17:20:13 | 2:45 | -0.6072 | 1.6699 | 164.8 | 99.05 | 2.9157 | 6.2427 | 616.3 | - | - | 2021-11-28 06:24 | 82 | 165 | RateD
22125 | 23-17:20:22 | 2:45 | -0.6072 | 1.6714 | 165 | 99.14 | 2.9055 | 6.247 | 616.7 | - | - | 2021-11-28 06:25 | 82 | 165 | RateD
22126 | 23-17:20:31 | 2:45 | -0.6072 | 1.6729 | 165.1 | 99.23 | 2.8953 | 6.2514 | 617.1 | - | - | 2021-11-28 06:25 | 82 | 165 | RateD
22127 | 23-17:20:39 | 2:45 | -0.6072 | 1.6743 | 165.3 | 99.32 | 2.8852 | 6.2555 | 617.5 | - | - | 2021-11-28 06:25 | 82 | 165 | RateD
22128 | 23-17:20:48 | 2:46 | -0.6072 | 1.6758 | 165.4 | 99.4 | 2.8747 | 6.2598 | 617.9 | - | - | 2021-11-28 06:25 | 82 | 165 | RateD
22129 | 23-17:20:56 | 2:46 | -0.6072 | 1.6772 | 165.6 | 99.49 | 2.8644 | 6.2639 | 618.3 | - | - | 2021-11-28 06:25 | 82 | 165 | RateD
22130 | 23-17:21:05 | 2:46 | -0.6072 | 1.6786 | 165.7 | 99.57 | 2.8544 | 6.2679 | 618.7 | - | - | 2021-11-28 06:25 | 82 | 165 | RateD
22131 | 23-17:21:13 | 2:46 | -0.6072 | 1.68 | 165.8 | 99.65 | 2.8443 | 6.2717 | 619.1 | - | - | 2021-11-28 06:25 | 82 | 165 | RateD
22132 | 23-17:21:21 | 2:46 | -0.6072 | 1.6814 | 166 | 99.73 | 2.8339 | 6.2757 | 619.5 | - | - | 2021-11-28 06:26 | 82 | 165 | RateD
22133 | 23-17:21:29 | 2:46 | -0.6072 | 1.6828 | 166.1 | 99.82 | 2.8232 | 6.2797 | 619.9 | - | - | 2021-11-28 06:26 | 82 | 165 | RateD
22134 | 23-17:21:37 | 2:46 | -0.6072 | 1.6842 | 166.3 | 99.9 | 2.8128 | 6.2835 | 620.3 | - | - | 2021-11-28 06:26 | 82 | 165 | RateD
22135 | 23-17:21:45 | 2:47 | -0.6072 | 1.6855 | 166.4 | 99.98 | 2.8027 | 6.2872 | 620.6 | - | - | 2021-11-28 06:26 | 82 | 165 | RateD
22136 | 23-17:21:47 | 2:47 | -0.6072 | 1.6859 | 166.4 | 100 | 2.7999 | 6.2883 | 620.8 | - | - | 2021-11-28 06:26 | 82 | 165 | RateD
22137 | 23-17:21:47 | 0:00 | 0.6072 | 0 | 0 | 0 | 2.9531 | 0 | 0 | - | - | 2021-11-28 06:26 | 83 | 166 | RateC
22138 | 23-17:21:49 | 0:00 | 0.6072 | 0.0003 | 0 | 0.02 | 3.0472 | 0.001 | 0.1 | - | - | 2021-11-28 06:26 | 83 | 166 | RateC
22139 | 23-17:21:50 | 0:00 | 0.6072 | 0.0004 | 0 | 0.03 | 3.0831 | 0.0013 | 0.1 | - | - | 2021-11-28 06:26 | 83 | 166 | RateC
22140 | 23-17:21:50 | 0:00 | 0.6072 | 0.0005 | 0.1 | 0.03 | 3.1103 | 0.0016 | 0.2 | - | - | 2021-11-28 06:26 | 83 | 166 | RateC
22141 | 23-17:21:52 | 0:00 | 0.6072 | 0.0008 | 0.1 | 0.05 | 3.1816 | 0.0025 | 0.2 | - | - | 2021-11-28 06:26 | 83 | 166 | RateC
22142 | 23-17:21:53 | 0:00 | 0.6072 | 0.0009 | 0.1 | 0.06 | 3.2072 | 0.0029 | 0.3 | - | - | 2021-11-28 06:26 | 83 | 166 | RateC
22143 | 23-17:21:54 | 0:00 | 0.6072 | 0.0012 | 0.1 | 0.07 | 3.2619 | 0.0039 | 0.4 | - | - | 2021-11-28 06:26 | 83 | 166 | RateC
22144 | 23-17:21:56 | 0:00 | 0.6072 | 0.0015 | 0.1 | 0.09 | 3.3107 | 0.0048 | 0.5 | - | - | 2021-11-28 06:26 | 83 | 166 | RateC
22145 | 23-17:21:58 | 0:00 | 0.6072 | 0.0018 | 0.2 | 0.11 | 3.3532 | 0.0058 | 0.6 | - | - | 2021-11-28 06:26 | 83 | 166 | RateC
22146 | 23-17:22:00 | 0:00 | 0.6072 | 0.0021 | 0.2 | 0.12 | 3.3918 | 0.0068 | 0.7 | - | - | 2021-11-28 06:26 | 83 | 166 | RateC
22147 | 23-17:22:02 | 0:00 | 0.6072 | 0.0024 | 0.2 | 0.14 | 3.4324 | 0.008 | 0.8 | - | - | 2021-11-28 06:26 | 83 | 166 | RateC
22148 | 23-17:22:03 | 0:00 | 0.6072 | 0.0026 | 0.3 | 0.16 | 3.4528 | 0.0086 | 0.9 | - | - | 2021-11-28 06:26 | 83 | 166 | RateC
22149 | 23-17:22:03 | 0:00 | 0.6072 | 0.0027 | 0.3 | 0.16 | 3.4629 | 0.009 | 0.9 | - | - | 2021-11-28 06:26 | 83 | 166 | RateC
22150 | 23-17:22:05 | 0:00 | 0.6072 | 0.0029 | 0.3 | 0.17 | 3.4818 | 0.0097 | 1 | - | - | 2021-11-28 06:26 | 83 | 166 | RateC
22151 | 23-17:22:06 | 0:00 | 0.6072 | 0.0031 | 0.3 | 0.19 | 3.497 | 0.0104 | 1 | - | - | 2021-11-28 06:26 | 83 | 166 | RateC
22152 | 23-17:22:07 | 0:00 | 0.6072 | 0.0033 | 0.3 | 0.2 | 3.5121 | 0.0111 | 1.1 | - | - | 2021-11-28 06:26 | 83 | 166 | RateC
22153 | 23-17:22:08 | 0:00 | 0.6072 | 0.0036 | 0.4 | 0.21 | 3.5268 | 0.0119 | 1.2 | - | - | 2021-11-28 06:26 | 83 | 166 | RateC
22154 | 23-17:22:10 | 0:00 | 0.6072 | 0.0039 | 0.4 | 0.23 | 3.5409 | 0.0129 | 1.3 | - | - | 2021-11-28 06:26 | 83 | 166 | RateC
22155 | 23-17:22:12 | 0:00 | 0.6072 | 0.0042 | 0.4 | 0.25 | 3.5522 | 0.014 | 1.4 | - | - | 2021-11-28 06:26 | 83 | 166 | RateC
22156 | 23-17:22:14 | 0:00 | 0.6072 | 0.0045 | 0.4 | 0.27 | 3.5635 | 0.0154 | 1.5 | - | - | 2021-11-28 06:26 | 83 | 166 | RateC
22157 | 23-17:22:17 | 0:00 | 0.6072 | 0.005 | 0.5 | 0.3 | 3.5738 | 0.0171 | 1.7 | - | - | 2021-11-28 06:26 | 83 | 166 | RateC
22158 | 23-17:22:21 | 0:01 | 0.6072 | 0.0057 | 0.6 | 0.34 | 3.5843 | 0.0195 | 1.9 | - | - | 2021-11-28 06:27 | 83 | 166 | RateC
22159 | 23-17:22:27 | 0:01 | 0.6072 | 0.0067 | 0.7 | 0.4 | 3.595 | 0.0231 | 2.3 | - | - | 2021-11-28 06:27 | 83 | 166 | RateC
22160 | 23-17:22:35 | 0:01 | 0.6072 | 0.008 | 0.8 | 0.48 | 3.6054 | 0.0279 | 2.8 | - | - | 2021-11-28 06:27 | 83 | 166 | RateC
22161 | 23-17:22:44 | 0:01 | 0.6072 | 0.0096 | 0.9 | 0.57 | 3.6155 | 0.0336 | 3.3 | - | - | 2021-11-28 06:27 | 83 | 166 | RateC
22162 | 23-17:22:56 | 0:01 | 0.6072 | 0.0116 | 1.1 | 0.69 | 3.6255 | 0.0409 | 4 | - | - | 2021-11-28 06:27 | 83 | 166 | RateC
22163 | 23-17:23:11 | 0:01 | 0.6072 | 0.0141 | 1.4 | 0.84 | 3.6358 | 0.0499 | 4.9 | - | - | 2021-11-28 06:27 | 83 | 166 | RateC
22164 | 23-17:23:29 | 0:02 | 0.6072 | 0.0172 | 1.7 | 1.02 | 3.646 | 0.0612 | 6 | - | - | 2021-11-28 06:28 | 83 | 166 | RateC
22165 | 23-17:23:51 | 0:02 | 0.6072 | 0.0209 | 2.1 | 1.24 | 3.6561 | 0.0747 | 7.4 | - | - | 2021-11-28 06:28 | 83 | 166 | RateC
22166 | 23-17:24:18 | 0:03 | 0.6072 | 0.0255 | 2.5 | 1.51 | 3.6661 | 0.0914 | 9 | - | - | 2021-11-28 06:28 | 83 | 166 | RateC
22167 | 23-17:24:53 | 0:03 | 0.6072 | 0.0314 | 3.1 | 1.86 | 3.6762 | 0.113 | 11.2 | - | - | 2021-11-28 06:29 | 83 | 166 | RateC
22168 | 23-17:25:37 | 0:04 | 0.6072 | 0.0388 | 3.8 | 2.3 | 3.6863 | 0.1404 | 13.9 | - | - | 2021-11-28 06:30 | 83 | 166 | RateC
22169 | 23-17:26:38 | 0:05 | 0.6072 | 0.0491 | 4.8 | 2.91 | 3.6964 | 0.1783 | 17.6 | - | - | 2021-11-28 06:31 | 83 | 166 | RateC
22170 | 23-17:28:05 | 0:06 | 0.6072 | 0.0637 | 6.3 | 3.78 | 3.7064 | 0.2323 | 22.9 | - | - | 2021-11-28 06:32 | 83 | 166 | RateC
22171 | 23-17:30:15 | 0:08 | 0.6072 | 0.0856 | 8.4 | 5.08 | 3.7165 | 0.3138 | 31 | - | - | 2021-11-28 06:34 | 83 | 166 | RateC
22172 | 23-17:33:15 | 0:11 | 0.6072 | 0.116 | 11.5 | 6.88 | 3.7257 | 0.427 | 42.2 | - | - | 2021-11-28 06:37 | 83 | 166 | RateC
22173 | 23-17:36:16 | 0:14 | 0.6072 | 0.1465 | 14.5 | 8.69 | 3.7317 | 0.5405 | 53.4 | - | - | 2021-11-28 06:40 | 83 | 166 | RateC
22174 | 23-17:39:16 | 0:17 | 0.6072 | 0.1768 | 17.5 | 10.49 | 3.7359 | 0.6539 | 64.5 | - | - | 2021-11-28 06:43 | 83 | 166 | RateC
22175 | 23-17:42:16 | 0:20 | 0.6072 | 0.2072 | 20.5 | 12.29 | 3.739 | 0.7675 | 75.8 | - | - | 2021-11-28 06:46 | 83 | 166 | RateC
22176 | 23-17:45:16 | 0:23 | 0.6072 | 0.2376 | 23.5 | 14.1 | 3.7421 | 0.881 | 87 | - | - | 2021-11-28 06:49 | 83 | 166 | RateC
22177 | 23-17:48:16 | 0:26 | 0.6072 | 0.268 | 26.5 | 15.9 | 3.7453 | 0.995 | 98.2 | - | - | 2021-11-28 06:52 | 83 | 166 | RateC
22178 | 23-17:51:16 | 0:29 | 0.6072 | 0.2984 | 29.5 | 17.7 | 3.7494 | 1.1088 | 109.5 | - | - | 2021-11-28 06:55 | 83 | 166 | RateC
22179 | 23-17:54:16 | 0:32 | 0.6072 | 0.3288 | 32.5 | 19.5 | 3.7551 | 1.2227 | 120.7 | - | - | 2021-11-28 06:58 | 83 | 166 | RateC
22180 | 23-17:57:17 | 0:35 | 0.6072 | 0.3592 | 35.5 | 21.31 | 3.7624 | 1.337 | 132 | - | - | 2021-11-28 07:01 | 83 | 166 | RateC
22181 | 23-18:00:17 | 0:38 | 0.6072 | 0.3896 | 38.5 | 23.11 | 3.7708 | 1.4516 | 143.3 | - | - | 2021-11-28 07:04 | 83 | 166 | RateC
22182 | 23-18:03:17 | 0:42 | 0.6072 | 0.42 | 41.5 | 24.92 | 3.7804 | 1.5664 | 154.6 | - | - | 2021-11-28 07:07 | 83 | 166 | RateC
22183 | 23-18:06:07 | 0:44 | 0.6072 | 0.4487 | 44.3 | 26.62 | 3.7905 | 1.6751 | 165.4 | - | - | 2021-11-28 07:10 | 83 | 166 | RateC
22184 | 23-18:08:57 | 0:47 | 0.6072 | 0.4773 | 47.1 | 28.32 | 3.8005 | 1.7837 | 176.1 | - | - | 2021-11-28 07:13 | 83 | 166 | RateC
22185 | 23-18:11:44 | 0:50 | 0.6072 | 0.5054 | 49.9 | 29.99 | 3.8106 | 1.8906 | 186.6 | - | - | 2021-11-28 07:16 | 83 | 166 | RateC
22186 | 23-18:14:33 | 0:53 | 0.6072 | 0.534 | 52.7 | 31.68 | 3.8207 | 1.9996 | 197.4 | - | - | 2021-11-28 07:19 | 83 | 166 | RateC
22187 | 23-18:17:25 | 0:56 | 0.6072 | 0.5629 | 55.6 | 33.4 | 3.8308 | 2.1104 | 208.3 | - | - | 2021-11-28 07:22 | 83 | 166 | RateC
22188 | 23-18:20:13 | 0:58 | 0.6072 | 0.5914 | 58.4 | 35.09 | 3.8408 | 2.2195 | 219.1 | - | - | 2021-11-28 07:24 | 83 | 166 | RateC
22189 | 23-18:22:59 | 1:01 | 0.6072 | 0.6193 | 61.1 | 36.74 | 3.8509 | 2.327 | 229.7 | - | - | 2021-11-28 07:27 | 83 | 166 | RateC
22190 | 23-18:25:44 | 1:04 | 0.6072 | 0.6471 | 63.9 | 38.39 | 3.861 | 2.4341 | 240.3 | - | - | 2021-11-28 07:30 | 83 | 166 | RateC
22191 | 23-18:28:19 | 1:07 | 0.6072 | 0.6733 | 66.5 | 39.95 | 3.8711 | 2.5354 | 250.3 | - | - | 2021-11-28 07:32 | 83 | 166 | RateC
22192 | 23-18:30:45 | 1:09 | 0.6072 | 0.698 | 68.9 | 41.41 | 3.8811 | 2.6312 | 259.7 | - | - | 2021-11-28 07:35 | 83 | 166 | RateC
22193 | 23-18:33:06 | 1:11 | 0.6073 | 0.7217 | 71.2 | 42.82 | 3.8912 | 2.7231 | 268.8 | - | - | 2021-11-28 07:37 | 83 | 166 | RateC
22194 | 23-18:35:15 | 1:13 | 0.6072 | 0.7435 | 73.4 | 44.11 | 3.9013 | 2.8081 | 277.2 | - | - | 2021-11-28 07:39 | 83 | 166 | RateC
22195 | 23-18:37:15 | 1:15 | 0.6072 | 0.7638 | 75.4 | 45.31 | 3.9114 | 2.8873 | 285 | - | - | 2021-11-28 07:41 | 83 | 166 | RateC
22196 | 23-18:39:07 | 1:17 | 0.6072 | 0.7826 | 77.3 | 46.43 | 3.9214 | 2.9609 | 292.3 | - | - | 2021-11-28 07:43 | 83 | 166 | RateC
22197 | 23-18:40:50 | 1:19 | 0.6072 | 0.8 | 79 | 47.46 | 3.9315 | 3.0292 | 299 | - | - | 2021-11-28 07:45 | 83 | 166 | RateC
22198 | 23-18:42:26 | 1:21 | 0.6073 | 0.8162 | 80.6 | 48.43 | 3.9416 | 3.0933 | 305.4 | - | - | 2021-11-28 07:47 | 83 | 166 | RateC
22199 | 23-18:43:57 | 1:22 | 0.6072 | 0.8316 | 82.1 | 49.34 | 3.9517 | 3.1539 | 311.3 | - | - | 2021-11-28 07:48 | 83 | 166 | RateC
22200 | 23-18:45:29 | 1:24 | 0.6072 | 0.847 | 83.6 | 50.25 | 3.9617 | 3.215 | 317.4 | - | - | 2021-11-28 07:50 | 83 | 166 | RateC
22201 | 23-18:46:57 | 1:25 | 0.6072 | 0.8619 | 85.1 | 51.14 | 3.9718 | 3.274 | 323.2 | - | - | 2021-11-28 07:51 | 83 | 166 | RateC
22202 | 23-18:48:26 | 1:27 | 0.6072 | 0.8769 | 86.6 | 52.03 | 3.9819 | 3.3336 | 329.1 | - | - | 2021-11-28 07:53 | 83 | 166 | RateC
22203 | 23-18:50:00 | 1:28 | 0.6072 | 0.8928 | 88.1 | 52.97 | 3.992 | 3.3971 | 335.4 | - | - | 2021-11-28 07:54 | 83 | 166 | RateC
22204 | 23-18:51:42 | 1:30 | 0.6072 | 0.91 | 89.8 | 53.99 | 4.002 | 3.4656 | 342.1 | - | - | 2021-11-28 07:56 | 83 | 166 | RateC
22205 | 23-18:53:33 | 1:32 | 0.6072 | 0.9287 | 91.7 | 55.1 | 4.0123 | 3.5407 | 349.5 | - | - | 2021-11-28 07:58 | 83 | 166 | RateC
22206 | 23-18:55:38 | 1:34 | 0.6072 | 0.9498 | 93.8 | 56.35 | 4.0224 | 3.6255 | 357.9 | - | - | 2021-11-28 08:00 | 83 | 166 | RateC
22207 | 23-18:57:52 | 1:36 | 0.6072 | 0.9724 | 96 | 57.69 | 4.0324 | 3.7166 | 366.9 | - | - | 2021-11-28 08:02 | 83 | 166 | RateC
22208 | 23-19:00:16 | 1:38 | 0.6072 | 0.9967 | 98.4 | 59.14 | 4.0425 | 3.8147 | 376.6 | - | - | 2021-11-28 08:04 | 83 | 166 | RateC
22209 | 23-19:02:55 | 1:41 | 0.6072 | 1.0235 | 101 | 60.72 | 4.0526 | 3.9229 | 387.3 | - | - | 2021-11-28 08:07 | 83 | 166 | RateC
22210 | 23-19:05:47 | 1:44 | 0.6072 | 1.0526 | 103.9 | 62.45 | 4.0627 | 4.0411 | 398.9 | - | - | 2021-11-28 08:10 | 83 | 166 | RateC
22211 | 23-19:08:47 | 1:47 | 0.6072 | 1.0829 | 106.9 | 64.25 | 4.0721 | 4.1645 | 411.1 | - | - | 2021-11-28 08:13 | 83 | 166 | RateC
22212 | 23-19:11:48 | 1:50 | 0.6072 | 1.1134 | 109.9 | 66.06 | 4.0808 | 4.2886 | 423.4 | - | - | 2021-11-28 08:16 | 83 | 166 | RateC
22213 | 23-19:14:48 | 1:53 | 0.6072 | 1.1437 | 112.9 | 67.86 | 4.089 | 4.4126 | 435.6 | - | - | 2021-11-28 08:19 | 83 | 166 | RateC
22214 | 23-19:17:48 | 1:56 | 0.6072 | 1.1742 | 115.9 | 69.66 | 4.0972 | 4.5371 | 447.9 | - | - | 2021-11-28 08:22 | 83 | 166 | RateC
22215 | 23-19:20:48 | 1:59 | 0.6072 | 1.2046 | 118.9 | 71.47 | 4.1056 | 4.6618 | 460.2 | - | - | 2021-11-28 08:25 | 83 | 166 | RateC
22216 | 23-19:23:49 | 2:02 | 0.6072 | 1.2349 | 121.9 | 73.27 | 4.1154 | 4.7867 | 472.5 | - | - | 2021-11-28 08:28 | 83 | 166 | RateC
22217 | 23-19:26:15 | 2:04 | 0.6072 | 1.2596 | 124.3 | 74.73 | 4.1254 | 4.8884 | 482.6 | - | - | 2021-11-28 08:30 | 83 | 166 | RateC
22218 | 23-19:28:15 | 2:06 | 0.6072 | 1.2799 | 126.3 | 75.94 | 4.1355 | 4.9721 | 490.8 | - | - | 2021-11-28 08:32 | 83 | 166 | RateC
22219 | 23-19:29:54 | 2:08 | 0.6072 | 1.2965 | 128 | 76.92 | 4.1456 | 5.041 | 497.6 | - | - | 2021-11-28 08:34 | 83 | 166 | RateC
22220 | 23-19:31:16 | 2:09 | 0.6072 | 1.3105 | 129.4 | 77.75 | 4.1557 | 5.0988 | 503.3 | - | - | 2021-11-28 08:35 | 83 | 166 | RateC
22221 | 23-19:32:33 | 2:11 | 0.6072 | 1.3234 | 130.6 | 78.52 | 4.1657 | 5.1526 | 508.6 | - | - | 2021-11-28 08:37 | 83 | 166 | RateC
22222 | 23-19:33:43 | 2:12 | 0.6072 | 1.3352 | 131.8 | 79.21 | 4.1758 | 5.2017 | 513.5 | - | - | 2021-11-28 08:38 | 83 | 166 | RateC
22223 | 23-19:34:48 | 2:13 | 0.6073 | 1.3461 | 132.9 | 79.87 | 4.1859 | 5.2476 | 518 | - | - | 2021-11-28 08:39 | 83 | 166 | RateC
22224 | 23-19:35:52 | 2:14 | 0.6072 | 1.357 | 134 | 80.51 | 4.196 | 5.293 | 522.5 | - | - | 2021-11-28 08:40 | 83 | 166 | RateC
22225 | 23-19:36:55 | 2:15 | 0.6072 | 1.3676 | 135 | 81.14 | 4.206 | 5.3377 | 526.9 | - | - | 2021-11-28 08:41 | 83 | 166 | RateC
22226 | 23-19:38:01 | 2:16 | 0.6072 | 1.3787 | 136.1 | 81.8 | 4.2161 | 5.3844 | 531.5 | - | - | 2021-11-28 08:42 | 83 | 166 | RateC
22227 | 23-19:39:08 | 2:17 | 0.6072 | 1.39 | 137.2 | 82.47 | 4.2262 | 5.4319 | 536.2 | - | - | 2021-11-28 08:43 | 83 | 166 | RateC
22228 | 23-19:40:18 | 2:18 | 0.6072 | 1.4018 | 138.4 | 83.17 | 4.2363 | 5.4819 | 541.2 | - | - | 2021-11-28 08:44 | 83 | 166 | RateC
22229 | 23-19:41:35 | 2:20 | 0.6072 | 1.4148 | 139.7 | 83.94 | 4.2463 | 5.5371 | 546.6 | - | - | 2021-11-28 08:46 | 83 | 166 | RateC
22230 | 23-19:43:03 | 2:21 | 0.6072 | 1.4296 | 141.1 | 84.82 | 4.2564 | 5.6002 | 552.8 | - | - | 2021-11-28 08:47 | 83 | 166 | RateC
22231 | 23-19:44:51 | 2:23 | 0.6072 | 1.448 | 142.9 | 85.91 | 4.2665 | 5.6783 | 560.5 | - | - | 2021-11-28 08:49 | 83 | 166 | RateC
22232 | 23-19:47:05 | 2:25 | 0.6072 | 1.4705 | 145.2 | 87.25 | 4.2766 | 5.7748 | 570.1 | - | - | 2021-11-28 08:51 | 83 | 166 | RateC
22233 | 23-19:49:38 | 2:28 | 0.6072 | 1.4963 | 147.7 | 88.78 | 4.2866 | 5.8852 | 581 | - | - | 2021-11-28 08:54 | 83 | 166 | RateC
22234 | 23-19:52:15 | 2:30 | 0.6072 | 1.5227 | 150.3 | 90.34 | 4.2967 | 5.9985 | 592.2 | - | - | 2021-11-28 08:56 | 83 | 166 | RateC
22235 | 23-19:54:38 | 2:33 | 0.6072 | 1.5469 | 152.7 | 91.77 | 4.3068 | 6.1023 | 602.4 | - | - | 2021-11-28 08:59 | 83 | 166 | RateC
22236 | 23-19:56:48 | 2:35 | 0.6072 | 1.5688 | 154.9 | 93.08 | 4.3169 | 6.197 | 611.8 | - | - | 2021-11-28 09:01 | 83 | 166 | RateC
22237 | 23-19:58:44 | 2:37 | 0.6072 | 1.5884 | 156.8 | 94.24 | 4.3269 | 6.2815 | 620.1 | - | - | 2021-11-28 09:03 | 83 | 166 | RateC
22238 | 23-20:00:31 | 2:39 | 0.6072 | 1.6064 | 158.6 | 95.31 | 4.337 | 6.3596 | 627.8 | - | - | 2021-11-28 09:05 | 83 | 166 | RateC
22239 | 23-20:02:05 | 2:40 | 0.6072 | 1.6223 | 160.1 | 96.25 | 4.3471 | 6.4286 | 634.6 | - | - | 2021-11-28 09:06 | 83 | 166 | RateC
22240 | 23-20:03:33 | 2:42 | 0.6072 | 1.6371 | 161.6 | 97.13 | 4.3572 | 6.4932 | 641 | - | - | 2021-11-28 09:08 | 83 | 166 | RateC
22241 | 23-20:04:52 | 2:43 | 0.6072 | 1.6504 | 162.9 | 97.92 | 4.3672 | 6.5512 | 646.7 | - | - | 2021-11-28 09:09 | 83 | 166 | RateC
22242 | 23-20:06:01 | 2:44 | 0.6072 | 1.6622 | 164.1 | 98.62 | 4.3773 | 6.6026 | 651.8 | - | - | 2021-11-28 09:10 | 83 | 166 | RateC
22243 | 23-20:07:06 | 2:45 | 0.6072 | 1.673 | 165.2 | 99.26 | 4.3874 | 6.6502 | 656.5 | - | - | 2021-11-28 09:11 | 83 | 166 | RateC
22244 | 23-20:08:05 | 2:46 | 0.6072 | 1.6831 | 166.1 | 99.86 | 4.3975 | 6.6942 | 660.8 | - | - | 2021-11-28 09:12 | 83 | 166 | RateC
22245 | 23-20:08:20 | 2:47 | 0.6072 | 1.6855 | 166.4 | 100 | 4.4 | 6.7049 | 661.9 | - | - | 2021-11-28 09:12 | 83 | 166 | RateC
22246 | 23-20:08:20 | 0:00 | -0.6072 | 0 | 0 | 0 | 4.2742 | 0 | 0 | - | - | 2021-11-28 09:12 | 83 | 167 | RateD
22247 | 23-20:08:21 | 0:00 | -0.6072 | 0.0002 | 0 | 0.01 | 4.235 | 0.0008 | 0.1 | - | - | 2021-11-28 09:13 | 83 | 167 | RateD
22248 | 23-20:08:21 | 0:00 | -0.6072 | 0.0003 | 0 | 0.02 | 4.2169 | 0.0013 | 0.1 | - | - | 2021-11-28 09:13 | 83 | 167 | RateD
22249 | 23-20:08:23 | 0:00 | -0.6072 | 0.0005 | 0.1 | 0.03 | 4.2039 | 0.0021 | 0.2 | - | - | 2021-11-28 09:13 | 83 | 167 | RateD
22250 | 23-20:08:25 | 0:00 | -0.6072 | 0.0009 | 0.1 | 0.05 | 4.1922 | 0.0039 | 0.4 | - | - | 2021-11-28 09:13 | 83 | 167 | RateD
22251 | 23-20:08:30 | 0:00 | -0.6072 | 0.0017 | 0.2 | 0.1 | 4.1817 | 0.0071 | 0.7 | - | - | 2021-11-28 09:13 | 83 | 167 | RateD
22252 | 23-20:08:38 | 0:00 | -0.6072 | 0.0031 | 0.3 | 0.19 | 4.1712 | 0.013 | 1.3 | - | - | 2021-11-28 09:13 | 83 | 167 | RateD
22253 | 23-20:08:50 | 0:01 | -0.6072 | 0.0052 | 0.5 | 0.31 | 4.1609 | 0.0217 | 2.1 | - | - | 2021-11-28 09:13 | 83 | 167 | RateD
22254 | 23-20:09:08 | 0:01 | -0.6072 | 0.0081 | 0.8 | 0.48 | 4.1509 | 0.0337 | 3.3 | - | - | 2021-11-28 09:13 | 83 | 167 | RateD
22255 | 23-20:09:31 | 0:01 | -0.6072 | 0.012 | 1.2 | 0.72 | 4.1408 | 0.0498 | 4.9 | - | - | 2021-11-28 09:14 | 83 | 167 | RateD
22256 | 23-20:10:01 | 0:02 | -0.6072 | 0.0172 | 1.7 | 1.03 | 4.1307 | 0.0713 | 7 | - | - | 2021-11-28 09:14 | 83 | 167 | RateD
22257 | 23-20:10:43 | 0:02 | -0.6072 | 0.0242 | 2.4 | 1.45 | 4.1206 | 0.1004 | 9.9 | - | - | 2021-11-28 09:15 | 83 | 167 | RateD
22258 | 23-20:11:44 | 0:03 | -0.6072 | 0.0344 | 3.4 | 2.06 | 4.1106 | 0.1425 | 14.1 | - | - | 2021-11-28 09:16 | 83 | 167 | RateD
22259 | 23-20:13:28 | 0:05 | -0.6072 | 0.052 | 5.1 | 3.1 | 4.1005 | 0.2144 | 21.2 | - | - | 2021-11-28 09:18 | 83 | 167 | RateD
22260 | 23-20:16:28 | 0:08 | -0.6072 | 0.0823 | 8.1 | 4.92 | 4.0915 | 0.3388 | 33.4 | - | - | 2021-11-28 09:21 | 83 | 167 | RateD
22261 | 23-20:19:28 | 0:11 | -0.6072 | 0.1128 | 11.1 | 6.74 | 4.0856 | 0.4633 | 45.7 | - | - | 2021-11-28 09:24 | 83 | 167 | RateD
22262 | 23-20:22:29 | 0:14 | -0.6072 | 0.1432 | 14.1 | 8.56 | 4.0796 | 0.5875 | 58 | - | - | 2021-11-28 09:27 | 83 | 167 | RateD
22263 | 23-20:25:29 | 0:17 | -0.6072 | 0.1736 | 17.1 | 10.37 | 4.0724 | 0.7113 | 70.2 | - | - | 2021-11-28 09:30 | 83 | 167 | RateD
22264 | 23-20:28:29 | 0:20 | -0.6072 | 0.204 | 20.1 | 12.19 | 4.0633 | 0.8351 | 82.4 | - | - | 2021-11-28 09:33 | 83 | 167 | RateD
22265 | 23-20:30:44 | 0:22 | -0.6072 | 0.2267 | 22.4 | 13.55 | 4.0532 | 0.9272 | 91.5 | - | - | 2021-11-28 09:35 | 83 | 167 | RateD
22266 | 23-20:32:23 | 0:24 | -0.6072 | 0.2434 | 24 | 14.55 | 4.0431 | 0.9948 | 98.2 | - | - | 2021-11-28 09:37 | 83 | 167 | RateD
22267 | 23-20:33:39 | 0:25 | -0.6072 | 0.2563 | 25.3 | 15.31 | 4.033 | 1.0467 | 103.3 | - | - | 2021-11-28 09:38 | 83 | 167 | RateD
22268 | 23-20:34:44 | 0:26 | -0.6072 | 0.2673 | 26.4 | 15.97 | 4.023 | 1.0912 | 107.7 | - | - | 2021-11-28 09:39 | 83 | 167 | RateD
22269 | 23-20:35:45 | 0:27 | -0.6072 | 0.2775 | 27.4 | 16.58 | 4.0129 | 1.1321 | 111.8 | - | - | 2021-11-28 09:40 | 83 | 167 | RateD
22270 | 23-20:36:42 | 0:28 | -0.6072 | 0.2872 | 28.3 | 17.16 | 4.0028 | 1.171 | 115.6 | - | - | 2021-11-28 09:41 | 83 | 167 | RateD
22271 | 23-20:37:43 | 0:29 | -0.6072 | 0.2974 | 29.4 | 17.77 | 3.9927 | 1.2119 | 119.6 | - | - | 2021-11-28 09:42 | 83 | 167 | RateD
22272 | 23-20:38:47 | 0:30 | -0.6072 | 0.3082 | 30.4 | 18.42 | 3.9827 | 1.2549 | 123.9 | - | - | 2021-11-28 09:43 | 83 | 167 | RateD
22273 | 23-20:39:58 | 0:32 | -0.6072 | 0.3202 | 31.6 | 19.14 | 3.9726 | 1.3027 | 128.6 | - | - | 2021-11-28 09:44 | 83 | 167 | RateD
22274 | 23-20:41:18 | 0:33 | -0.6072 | 0.3337 | 32.9 | 19.94 | 3.9625 | 1.3563 | 133.9 | - | - | 2021-11-28 09:45 | 83 | 167 | RateD
22275 | 23-20:42:53 | 0:35 | -0.6072 | 0.3497 | 34.5 | 20.9 | 3.9524 | 1.4194 | 140.1 | - | - | 2021-11-28 09:47 | 83 | 167 | RateD
22276 | 23-20:44:45 | 0:36 | -0.6072 | 0.3686 | 36.4 | 22.03 | 3.9424 | 1.494 | 147.5 | - | - | 2021-11-28 09:49 | 83 | 167 | RateD
22277 | 23-20:47:03 | 0:39 | -0.6072 | 0.392 | 38.7 | 23.42 | 3.9323 | 1.5861 | 156.6 | - | - | 2021-11-28 09:51 | 83 | 167 | RateD
22278 | 23-20:50:02 | 0:42 | -0.6073 | 0.422 | 41.7 | 25.22 | 3.9222 | 1.7042 | 168.2 | - | - | 2021-11-28 09:54 | 83 | 167 | RateD
22279 | 23-20:53:02 | 0:45 | -0.6072 | 0.4524 | 44.7 | 27.04 | 3.9138 | 1.8233 | 180 | - | - | 2021-11-28 09:57 | 83 | 167 | RateD
22280 | 23-20:56:02 | 0:48 | -0.6072 | 0.4828 | 47.7 | 28.85 | 3.9061 | 1.942 | 191.7 | - | - | 2021-11-28 10:00 | 83 | 167 | RateD
22281 | 23-20:59:02 | 0:51 | -0.6072 | 0.5132 | 50.7 | 30.67 | 3.8979 | 2.0607 | 203.4 | - | - | 2021-11-28 10:03 | 83 | 167 | RateD
22282 | 23-21:02:03 | 0:54 | -0.6072 | 0.5436 | 53.7 | 32.49 | 3.8887 | 2.1791 | 215.1 | - | - | 2021-11-28 10:06 | 83 | 167 | RateD
22283 | 23-21:04:59 | 0:57 | -0.6072 | 0.5734 | 56.6 | 34.27 | 3.8787 | 2.2946 | 226.5 | - | - | 2021-11-28 10:09 | 83 | 167 | RateD
22284 | 23-21:07:28 | 0:59 | -0.6072 | 0.5985 | 59.1 | 35.76 | 3.8686 | 2.3918 | 236.1 | - | - | 2021-11-28 10:12 | 83 | 167 | RateD
22285 | 23-21:09:38 | 1:01 | -0.6072 | 0.6204 | 61.2 | 37.07 | 3.8585 | 2.4765 | 244.5 | - | - | 2021-11-28 10:14 | 83 | 167 | RateD
22286 | 23-21:11:41 | 1:03 | -0.6072 | 0.6412 | 63.3 | 38.32 | 3.8484 | 2.5568 | 252.4 | - | - | 2021-11-28 10:16 | 83 | 167 | RateD
22287 | 23-21:13:40 | 1:05 | -0.6072 | 0.6612 | 65.3 | 39.52 | 3.8384 | 2.6337 | 260 | - | - | 2021-11-28 10:18 | 83 | 167 | RateD
22288 | 23-21:15:35 | 1:07 | -0.6072 | 0.6806 | 67.2 | 40.68 | 3.8283 | 2.7081 | 267.3 | - | - | 2021-11-28 10:20 | 83 | 167 | RateD
22289 | 23-21:17:25 | 1:09 | -0.6072 | 0.6993 | 69 | 41.79 | 3.8182 | 2.7794 | 274.4 | - | - | 2021-11-28 10:22 | 83 | 167 | RateD
22290 | 23-21:19:15 | 1:11 | -0.6072 | 0.7177 | 70.9 | 42.89 | 3.8081 | 2.8497 | 281.3 | - | - | 2021-11-28 10:23 | 83 | 167 | RateD
22291 | 23-21:20:56 | 1:13 | -0.6073 | 0.7349 | 72.5 | 43.92 | 3.7981 | 2.9151 | 287.8 | - | - | 2021-11-28 10:25 | 83 | 167 | RateD
22292 | 23-21:22:37 | 1:14 | -0.6073 | 0.7519 | 74.2 | 44.93 | 3.788 | 2.9794 | 294.1 | - | - | 2021-11-28 10:27 | 83 | 167 | RateD
22293 | 23-21:24:13 | 1:16 | -0.6072 | 0.768 | 75.8 | 45.9 | 3.7779 | 3.0404 | 300.1 | - | - | 2021-11-28 10:28 | 83 | 167 | RateD
22294 | 23-21:25:49 | 1:17 | -0.6073 | 0.7842 | 77.4 | 46.87 | 3.7678 | 3.1017 | 306.2 | - | - | 2021-11-28 10:30 | 83 | 167 | RateD
22295 | 23-21:27:27 | 1:19 | -0.6072 | 0.8008 | 79.1 | 47.86 | 3.7578 | 3.164 | 312.3 | - | - | 2021-11-28 10:32 | 83 | 167 | RateD
22296 | 23-21:29:07 | 1:21 | -0.6072 | 0.8177 | 80.7 | 48.87 | 3.7477 | 3.2274 | 318.6 | - | - | 2021-11-28 10:33 | 83 | 167 | RateD
22297 | 23-21:30:55 | 1:23 | -0.6072 | 0.8359 | 82.5 | 49.95 | 3.7376 | 3.2955 | 325.3 | - | - | 2021-11-28 10:35 | 83 | 167 | RateD
22298 | 23-21:32:43 | 1:24 | -0.6072 | 0.8541 | 84.3 | 51.04 | 3.7275 | 3.3635 | 332 | - | - | 2021-11-28 10:37 | 83 | 167 | RateD
22299 | 23-21:34:38 | 1:26 | -0.6072 | 0.8735 | 86.2 | 52.2 | 3.7174 | 3.4356 | 339.2 | - | - | 2021-11-28 10:39 | 83 | 167 | RateD
22300 | 23-21:36:40 | 1:28 | -0.6072 | 0.8941 | 88.3 | 53.43 | 3.7074 | 3.5122 | 346.7 | - | - | 2021-11-28 10:41 | 83 | 167 | RateD
22301 | 23-21:38:47 | 1:30 | -0.6072 | 0.9155 | 90.4 | 54.71 | 3.6973 | 3.5913 | 354.5 | - | - | 2021-11-28 10:43 | 83 | 167 | RateD
22302 | 23-21:41:01 | 1:33 | -0.6072 | 0.938 | 92.6 | 56.06 | 3.6872 | 3.6745 | 362.7 | - | - | 2021-11-28 10:45 | 83 | 167 | RateD
22303 | 23-21:43:18 | 1:35 | -0.6072 | 0.9611 | 94.9 | 57.44 | 3.6771 | 3.7596 | 371.1 | - | - | 2021-11-28 10:47 | 83 | 167 | RateD
22304 | 23-21:45:40 | 1:37 | -0.6072 | 0.9852 | 97.3 | 58.88 | 3.6671 | 3.8481 | 379.9 | - | - | 2021-11-28 10:50 | 83 | 167 | RateD
22305 | 23-21:48:03 | 1:40 | -0.6072 | 1.0092 | 99.6 | 60.31 | 3.657 | 3.936 | 388.5 | - | - | 2021-11-28 10:52 | 83 | 167 | RateD
22306 | 23-21:50:22 | 1:42 | -0.6072 | 1.0328 | 102 | 61.72 | 3.6469 | 4.022 | 397 | - | - | 2021-11-28 10:55 | 83 | 167 | RateD
22307 | 23-21:52:41 | 1:44 | -0.6072 | 1.0562 | 104.3 | 63.12 | 3.6368 | 4.1072 | 405.4 | - | - | 2021-11-28 10:57 | 83 | 167 | RateD
22308 | 23-21:54:57 | 1:47 | -0.6072 | 1.0791 | 106.5 | 64.49 | 3.6268 | 4.1905 | 413.7 | - | - | 2021-11-28 10:59 | 83 | 167 | RateD
22309 | 23-21:57:12 | 1:49 | -0.6073 | 1.1018 | 108.8 | 65.85 | 3.6167 | 4.2729 | 421.8 | - | - | 2021-11-28 11:01 | 83 | 167 | RateD
22310 | 23-21:59:24 | 1:51 | -0.6072 | 1.1241 | 111 | 67.18 | 3.6066 | 4.3534 | 429.7 | - | - | 2021-11-28 11:04 | 83 | 167 | RateD
22311 | 23-22:01:42 | 1:53 | -0.6072 | 1.1475 | 113.3 | 68.57 | 3.5965 | 4.4375 | 438.1 | - | - | 2021-11-28 11:06 | 83 | 167 | RateD
22312 | 23-22:03:58 | 1:56 | -0.6072 | 1.1703 | 115.5 | 69.94 | 3.5865 | 4.5196 | 446.2 | - | - | 2021-11-28 11:08 | 83 | 167 | RateD
22313 | 23-22:06:17 | 1:58 | -0.6072 | 1.1938 | 117.9 | 71.34 | 3.5764 | 4.6037 | 454.5 | - | - | 2021-11-28 11:10 | 83 | 167 | RateD
22314 | 23-22:08:49 | 2:00 | -0.6072 | 1.2195 | 120.4 | 72.88 | 3.5663 | 4.6953 | 463.5 | - | - | 2021-11-28 11:13 | 83 | 167 | RateD
22315 | 23-22:11:47 | 2:03 | -0.6072 | 1.2494 | 123.3 | 74.67 | 3.5562 | 4.802 | 474 | - | - | 2021-11-28 11:16 | 83 | 167 | RateD
22316 | 23-22:14:47 | 2:06 | -0.6072 | 1.2798 | 126.3 | 76.48 | 3.548 | 4.9099 | 484.7 | - | - | 2021-11-28 11:19 | 83 | 167 | RateD
22317 | 23-22:17:47 | 2:09 | -0.6072 | 1.3103 | 129.3 | 78.3 | 3.5403 | 5.0178 | 495.3 | - | - | 2021-11-28 11:22 | 83 | 167 | RateD
22318 | 23-22:20:48 | 2:12 | -0.6072 | 1.3407 | 132.4 | 80.12 | 3.533 | 5.1255 | 506 | - | - | 2021-11-28 11:25 | 83 | 167 | RateD
22319 | 23-22:23:48 | 2:15 | -0.6072 | 1.3711 | 135.3 | 81.94 | 3.5242 | 5.2326 | 516.5 | - | - | 2021-11-28 11:28 | 83 | 167 | RateD
22320 | 23-22:26:26 | 2:18 | -0.6072 | 1.3978 | 138 | 83.53 | 3.5141 | 5.3266 | 525.8 | - | - | 2021-11-28 11:31 | 83 | 167 | RateD
22321 | 23-22:28:29 | 2:20 | -0.6073 | 1.4185 | 140 | 84.77 | 3.504 | 5.3994 | 533 | - | - | 2021-11-28 11:33 | 83 | 167 | RateD
22322 | 23-22:30:05 | 2:22 | -0.6072 | 1.4347 | 141.6 | 85.74 | 3.4939 | 5.4559 | 538.6 | - | - | 2021-11-28 11:34 | 83 | 167 | RateD
22323 | 23-22:31:24 | 2:23 | -0.6072 | 1.4479 | 142.9 | 86.53 | 3.4838 | 5.5022 | 543.2 | - | - | 2021-11-28 11:36 | 83 | 167 | RateD
22324 | 23-22:32:32 | 2:24 | -0.6072 | 1.4595 | 144.1 | 87.22 | 3.4738 | 5.5425 | 547.1 | - | - | 2021-11-28 11:37 | 83 | 167 | RateD
22325 | 23-22:33:32 | 2:25 | -0.6072 | 1.4696 | 145.1 | 87.82 | 3.4637 | 5.5773 | 550.6 | - | - | 2021-11-28 11:38 | 83 | 167 | RateD
22326 | 23-22:34:25 | 2:26 | -0.6072 | 1.4786 | 146 | 88.36 | 3.4536 | 5.6086 | 553.7 | - | - | 2021-11-28 11:39 | 83 | 167 | RateD
22327 | 23-22:35:13 | 2:27 | -0.6072 | 1.4866 | 146.8 | 88.84 | 3.4435 | 5.6363 | 556.4 | - | - | 2021-11-28 11:39 | 83 | 167 | RateD
22328 | 23-22:35:58 | 2:28 | -0.6073 | 1.4943 | 147.5 | 89.3 | 3.4333 | 5.6626 | 559 | - | - | 2021-11-28 11:40 | 83 | 167 | RateD
22329 | 23-22:36:41 | 2:28 | -0.6072 | 1.5015 | 148.2 | 89.73 | 3.4232 | 5.6875 | 561.4 | - | - | 2021-11-28 11:41 | 83 | 167 | RateD
22330 | 23-22:37:23 | 2:29 | -0.6073 | 1.5085 | 148.9 | 90.15 | 3.4132 | 5.7112 | 563.8 | - | - | 2021-11-28 11:42 | 83 | 167 | RateD
22331 | 23-22:38:01 | 2:30 | -0.6072 | 1.515 | 149.6 | 90.54 | 3.4031 | 5.7334 | 566 | - | - | 2021-11-28 11:42 | 83 | 167 | RateD
22332 | 23-22:38:39 | 2:30 | -0.6072 | 1.5214 | 150.2 | 90.92 | 3.393 | 5.755 | 568.1 | - | - | 2021-11-28 11:43 | 83 | 167 | RateD
22333 | 23-22:39:15 | 2:31 | -0.6073 | 1.5274 | 150.8 | 91.28 | 3.3829 | 5.7756 | 570.1 | - | - | 2021-11-28 11:43 | 83 | 167 | RateD
22334 | 23-22:39:49 | 2:31 | -0.6072 | 1.5332 | 151.3 | 91.62 | 3.3729 | 5.795 | 572.1 | - | - | 2021-11-28 11:44 | 83 | 167 | RateD
22335 | 23-22:40:21 | 2:32 | -0.6072 | 1.5387 | 151.9 | 91.95 | 3.3626 | 5.8135 | 573.9 | - | - | 2021-11-28 11:45 | 83 | 167 | RateD
22336 | 23-22:40:52 | 2:33 | -0.6072 | 1.5438 | 152.4 | 92.26 | 3.3526 | 5.8309 | 575.6 | - | - | 2021-11-28 11:45 | 83 | 167 | RateD
22337 | 23-22:41:23 | 2:33 | -0.6072 | 1.549 | 152.9 | 92.57 | 3.3423 | 5.8482 | 577.3 | - | - | 2021-11-28 11:46 | 83 | 167 | RateD
22338 | 23-22:41:53 | 2:34 | -0.6072 | 1.5541 | 153.4 | 92.87 | 3.3321 | 5.865 | 579 | - | - | 2021-11-28 11:46 | 83 | 167 | RateD
22339 | 23-22:42:20 | 2:34 | -0.6072 | 1.5587 | 153.9 | 93.15 | 3.3219 | 5.8805 | 580.5 | - | - | 2021-11-28 11:47 | 83 | 167 | RateD
22340 | 23-22:42:47 | 2:34 | -0.6072 | 1.5632 | 154.3 | 93.42 | 3.3118 | 5.8956 | 582 | - | - | 2021-11-28 11:47 | 83 | 167 | RateD
22341 | 23-22:43:12 | 2:35 | -0.6072 | 1.5674 | 154.7 | 93.67 | 3.3017 | 5.9094 | 583.4 | - | - | 2021-11-28 11:47 | 83 | 167 | RateD
22342 | 23-22:43:36 | 2:35 | -0.6072 | 1.5715 | 155.1 | 93.92 | 3.2916 | 5.9229 | 584.7 | - | - | 2021-11-28 11:48 | 83 | 167 | RateD
22343 | 23-22:43:59 | 2:36 | -0.6072 | 1.5754 | 155.5 | 94.15 | 3.2816 | 5.9357 | 585.9 | - | - | 2021-11-28 11:48 | 83 | 167 | RateD
22344 | 23-22:44:22 | 2:36 | -0.6072 | 1.5792 | 155.9 | 94.37 | 3.2715 | 5.9481 | 587.2 | - | - | 2021-11-28 11:49 | 83 | 167 | RateD
22345 | 23-22:44:42 | 2:36 | -0.6072 | 1.5827 | 156.2 | 94.58 | 3.2614 | 5.9594 | 588.3 | - | - | 2021-11-28 11:49 | 83 | 167 | RateD
22346 | 23-22:45:03 | 2:37 | -0.6072 | 1.5862 | 156.6 | 94.79 | 3.2512 | 5.9708 | 589.4 | - | - | 2021-11-28 11:49 | 83 | 167 | RateD
22347 | 23-22:45:23 | 2:37 | -0.6072 | 1.5895 | 156.9 | 94.99 | 3.2411 | 5.9816 | 590.5 | - | - | 2021-11-28 11:50 | 83 | 167 | RateD
22348 | 23-22:45:42 | 2:37 | -0.6072 | 1.5927 | 157.2 | 95.18 | 3.231 | 5.9918 | 591.5 | - | - | 2021-11-28 11:50 | 83 | 167 | RateD
22349 | 23-22:46:00 | 2:38 | -0.6072 | 1.5957 | 157.5 | 95.36 | 3.2206 | 6.0017 | 592.5 | - | - | 2021-11-28 11:50 | 83 | 167 | RateD
22350 | 23-22:46:18 | 2:38 | -0.6072 | 1.5988 | 157.8 | 95.54 | 3.2103 | 6.0115 | 593.4 | - | - | 2021-11-28 11:50 | 83 | 167 | RateD
22351 | 23-22:46:35 | 2:38 | -0.6072 | 1.6016 | 158.1 | 95.71 | 3.2 | 6.0206 | 594.3 | - | - | 2021-11-28 11:51 | 83 | 167 | RateD
22352 | 23-22:46:51 | 2:39 | -0.6072 | 1.6043 | 158.4 | 95.88 | 3.1899 | 6.0293 | 595.2 | - | - | 2021-11-28 11:51 | 83 | 167 | RateD
22353 | 23-22:47:07 | 2:39 | -0.6072 | 1.607 | 158.6 | 96.03 | 3.1797 | 6.0377 | 596 | - | - | 2021-11-28 11:51 | 83 | 167 | RateD
22354 | 23-22:47:22 | 2:39 | -0.6072 | 1.6096 | 158.9 | 96.19 | 3.1696 | 6.046 | 596.8 | - | - | 2021-11-28 11:52 | 83 | 167 | RateD
22355 | 23-22:47:37 | 2:39 | -0.6072 | 1.6122 | 159.1 | 96.35 | 3.1593 | 6.0542 | 597.7 | - | - | 2021-11-28 11:52 | 83 | 167 | RateD
22356 | 23-22:47:52 | 2:40 | -0.6072 | 1.6146 | 159.4 | 96.49 | 3.1492 | 6.0619 | 598.4 | - | - | 2021-11-28 11:52 | 83 | 167 | RateD
22357 | 23-22:48:06 | 2:40 | -0.6072 | 1.6169 | 159.6 | 96.63 | 3.1391 | 6.0692 | 599.1 | - | - | 2021-11-28 11:52 | 83 | 167 | RateD
22358 | 23-22:48:19 | 2:40 | -0.6072 | 1.6193 | 159.8 | 96.77 | 3.1289 | 6.0765 | 599.8 | - | - | 2021-11-28 11:52 | 83 | 167 | RateD
22359 | 23-22:48:33 | 2:40 | -0.6072 | 1.6215 | 160.1 | 96.9 | 3.1185 | 6.0836 | 600.6 | - | - | 2021-11-28 11:53 | 83 | 167 | RateD
22360 | 23-22:48:46 | 2:40 | -0.6072 | 1.6238 | 160.3 | 97.04 | 3.1083 | 6.0907 | 601.3 | - | - | 2021-11-28 11:53 | 83 | 167 | RateD
22361 | 23-22:48:59 | 2:41 | -0.6072 | 1.626 | 160.5 | 97.17 | 3.0982 | 6.0975 | 601.9 | - | - | 2021-11-28 11:53 | 83 | 167 | RateD
22362 | 23-22:49:12 | 2:41 | -0.6072 | 1.6281 | 160.7 | 97.3 | 3.0878 | 6.1041 | 602.6 | - | - | 2021-11-28 11:53 | 83 | 167 | RateD
22363 | 23-22:49:24 | 2:41 | -0.6072 | 1.6302 | 160.9 | 97.42 | 3.0776 | 6.1105 | 603.2 | - | - | 2021-11-28 11:54 | 83 | 167 | RateD
22364 | 23-22:49:36 | 2:41 | -0.6073 | 1.6322 | 161.1 | 97.54 | 3.0675 | 6.1167 | 603.8 | - | - | 2021-11-28 11:54 | 83 | 167 | RateD
22365 | 23-22:49:48 | 2:41 | -0.6072 | 1.6342 | 161.3 | 97.66 | 3.0573 | 6.1227 | 604.4 | - | - | 2021-11-28 11:54 | 83 | 167 | RateD
22366 | 23-22:50:00 | 2:42 | -0.6073 | 1.6362 | 161.5 | 97.78 | 3.0467 | 6.1287 | 605 | - | - | 2021-11-28 11:54 | 83 | 167 | RateD
22367 | 23-22:50:11 | 2:42 | -0.6073 | 1.6381 | 161.7 | 97.89 | 3.0365 | 6.1345 | 605.6 | - | - | 2021-11-28 11:54 | 83 | 167 | RateD
22368 | 23-22:50:22 | 2:42 | -0.6072 | 1.64 | 161.9 | 98.01 | 3.0259 | 6.1402 | 606.1 | - | - | 2021-11-28 11:55 | 83 | 167 | RateD
22369 | 23-22:50:33 | 2:42 | -0.6072 | 1.6418 | 162.1 | 98.11 | 3.0156 | 6.1456 | 606.7 | - | - | 2021-11-28 11:55 | 83 | 167 | RateD
22370 | 23-22:50:43 | 2:42 | -0.6072 | 1.6435 | 162.2 | 98.22 | 3.0053 | 6.1509 | 607.2 | - | - | 2021-11-28 11:55 | 83 | 167 | RateD
22371 | 23-22:50:54 | 2:43 | -0.6072 | 1.6453 | 162.4 | 98.33 | 2.9948 | 6.1563 | 607.7 | - | - | 2021-11-28 11:55 | 83 | 167 | RateD
22372 | 23-22:51:04 | 2:43 | -0.6072 | 1.647 | 162.6 | 98.43 | 2.9844 | 6.1614 | 608.2 | - | - | 2021-11-28 11:55 | 83 | 167 | RateD
22373 | 23-22:51:14 | 2:43 | -0.6072 | 1.6487 | 162.8 | 98.53 | 2.9743 | 6.1663 | 608.7 | - | - | 2021-11-28 11:55 | 83 | 167 | RateD
22374 | 23-22:51:24 | 2:43 | -0.6072 | 1.6504 | 162.9 | 98.63 | 2.9638 | 6.1714 | 609.2 | - | - | 2021-11-28 11:56 | 83 | 167 | RateD
22375 | 23-22:51:33 | 2:43 | -0.6072 | 1.6519 | 163.1 | 98.72 | 2.9537 | 6.1759 | 609.7 | - | - | 2021-11-28 11:56 | 83 | 167 | RateD
22376 | 23-22:51:42 | 2:43 | -0.6073 | 1.6535 | 163.2 | 98.81 | 2.9433 | 6.1806 | 610.1 | - | - | 2021-11-28 11:56 | 83 | 167 | RateD
22377 | 23-22:51:51 | 2:44 | -0.6073 | 1.655 | 163.4 | 98.91 | 2.9331 | 6.1851 | 610.6 | - | - | 2021-11-28 11:56 | 83 | 167 | RateD
22378 | 23-22:52:01 | 2:44 | -0.6072 | 1.6566 | 163.5 | 99 | 2.9224 | 6.1898 | 611 | - | - | 2021-11-28 11:56 | 83 | 167 | RateD
22379 | 23-22:52:10 | 2:44 | -0.6072 | 1.6581 | 163.7 | 99.09 | 2.9122 | 6.1941 | 611.5 | - | - | 2021-11-28 11:56 | 83 | 167 | RateD
22380 | 23-22:52:18 | 2:44 | -0.6072 | 1.6596 | 163.8 | 99.18 | 2.9019 | 6.1984 | 611.9 | - | - | 2021-11-28 11:56 | 83 | 167 | RateD
22381 | 23-22:52:27 | 2:44 | -0.6072 | 1.661 | 164 | 99.26 | 2.8917 | 6.2026 | 612.3 | - | - | 2021-11-28 11:57 | 83 | 167 | RateD
22382 | 23-22:52:36 | 2:44 | -0.6072 | 1.6625 | 164.1 | 99.35 | 2.8815 | 6.2068 | 612.7 | - | - | 2021-11-28 11:57 | 83 | 167 | RateD
22383 | 23-22:52:44 | 2:44 | -0.6072 | 1.6639 | 164.3 | 99.44 | 2.8709 | 6.211 | 613.1 | - | - | 2021-11-28 11:57 | 83 | 167 | RateD
22384 | 23-22:52:53 | 2:45 | -0.6072 | 1.6653 | 164.4 | 99.52 | 2.8606 | 6.215 | 613.5 | - | - | 2021-11-28 11:57 | 83 | 167 | RateD
22385 | 23-22:53:01 | 2:45 | -0.6072 | 1.6668 | 164.5 | 99.61 | 2.8499 | 6.2191 | 613.9 | - | - | 2021-11-28 11:57 | 83 | 167 | RateD
22386 | 23-22:53:09 | 2:45 | -0.6072 | 1.6681 | 164.7 | 99.69 | 2.8395 | 6.223 | 614.3 | - | - | 2021-11-28 11:57 | 83 | 167 | RateD
22387 | 23-22:53:17 | 2:45 | -0.6072 | 1.6695 | 164.8 | 99.77 | 2.8288 | 6.2269 | 614.7 | - | - | 2021-11-28 11:57 | 83 | 167 | RateD
22388 | 23-22:53:25 | 2:45 | -0.6072 | 1.6709 | 164.9 | 99.85 | 2.8184 | 6.2308 | 615.1 | - | - | 2021-11-28 11:58 | 83 | 167 | RateD
22389 | 23-22:53:34 | 2:45 | -0.6072 | 1.6723 | 165.1 | 99.94 | 2.8077 | 6.2346 | 615.5 | - | - | 2021-11-28 11:58 | 83 | 167 | RateD
22390 | 23-22:53:40 | 2:45 | -0.6072 | 1.6733 | 165.2 | 100 | 2.7999 | 6.2376 | 615.8 | - | - | 2021-11-28 11:58 | 83 | 167 | RateD
22391 | 23-22:53:40 | 0:00 | 0.6072 | 0 | 0 | 0 | 2.9615 | 0 | 0 | - | - | 2021-11-28 11:58 | 84 | 168 | RateC
22392 | 23-22:53:42 | 0:00 | 0.6072 | 0.0004 | 0 | 0.02 | 3.0621 | 0.0011 | 0.1 | - | - | 2021-11-28 11:58 | 84 | 168 | RateC
22393 | 23-22:53:43 | 0:00 | 0.6072 | 0.0005 | 0 | 0.03 | 3.0955 | 0.0014 | 0.1 | - | - | 2021-11-28 11:58 | 84 | 168 | RateC
22394 | 23-22:53:43 | 0:00 | 0.6072 | 0.0006 | 0.1 | 0.03 | 3.1221 | 0.0017 | 0.2 | - | - | 2021-11-28 11:58 | 84 | 168 | RateC
22395 | 23-22:53:44 | 0:00 | 0.6072 | 0.0007 | 0.1 | 0.04 | 3.1506 | 0.002 | 0.2 | - | - | 2021-11-28 11:58 | 84 | 168 | RateC
22396 | 23-22:53:46 | 0:00 | 0.6072 | 0.001 | 0.1 | 0.06 | 3.2189 | 0.003 | 0.3 | - | - | 2021-11-28 11:58 | 84 | 168 | RateC
22397 | 23-22:53:47 | 0:00 | 0.6072 | 0.0013 | 0.1 | 0.08 | 3.2771 | 0.004 | 0.4 | - | - | 2021-11-28 11:58 | 84 | 168 | RateC
22398 | 23-22:53:49 | 0:00 | 0.6072 | 0.0016 | 0.2 | 0.1 | 3.3305 | 0.0051 | 0.5 | - | - | 2021-11-28 11:58 | 84 | 168 | RateC
22399 | 23-22:53:51 | 0:00 | 0.6072 | 0.0019 | 0.2 | 0.12 | 3.3753 | 0.0062 | 0.6 | - | - | 2021-11-28 11:58 | 84 | 168 | RateC
22400 | 23-22:53:53 | 0:00 | 0.6072 | 0.0022 | 0.2 | 0.13 | 3.4136 | 0.0072 | 0.7 | - | - | 2021-11-28 11:58 | 84 | 168 | RateC
22401 | 23-22:53:54 | 0:00 | 0.6072 | 0.0024 | 0.2 | 0.15 | 3.4372 | 0.0079 | 0.8 | - | - | 2021-11-28 11:58 | 84 | 168 | RateC
22402 | 23-22:53:55 | 0:00 | 0.6072 | 0.0025 | 0.3 | 0.15 | 3.449 | 0.0083 | 0.8 | - | - | 2021-11-28 11:58 | 84 | 168 | RateC
22403 | 23-22:53:56 | 0:00 | 0.6072 | 0.0026 | 0.3 | 0.16 | 3.46 | 0.0087 | 0.9 | - | - | 2021-11-28 11:58 | 84 | 168 | RateC
22404 | 23-22:53:56 | 0:00 | 0.6073 | 0.0028 | 0.3 | 0.17 | 3.471 | 0.0091 | 0.9 | - | - | 2021-11-28 11:58 | 84 | 168 | RateC
22405 | 23-22:53:58 | 0:00 | 0.6072 | 0.003 | 0.3 | 0.18 | 3.4904 | 0.0098 | 1 | - | - | 2021-11-28 11:58 | 84 | 168 | RateC
22406 | 23-22:53:59 | 0:00 | 0.6072 | 0.0032 | 0.3 | 0.19 | 3.5076 | 0.0106 | 1 | - | - | 2021-11-28 11:58 | 84 | 168 | RateC
22407 | 23-22:54:00 | 0:00 | 0.6072 | 0.0034 | 0.3 | 0.21 | 3.5223 | 0.0114 | 1.1 | - | - | 2021-11-28 11:58 | 84 | 168 | RateC
22408 | 23-22:54:01 | 0:00 | 0.6072 | 0.0036 | 0.4 | 0.22 | 3.5356 | 0.0122 | 1.2 | - | - | 2021-11-28 11:58 | 84 | 168 | RateC
22409 | 23-22:54:03 | 0:00 | 0.6073 | 0.004 | 0.4 | 0.24 | 3.5494 | 0.0133 | 1.3 | - | - | 2021-11-28 11:58 | 84 | 168 | RateC
22410 | 23-22:54:05 | 0:00 | 0.6072 | 0.0043 | 0.4 | 0.26 | 3.56 | 0.0144 | 1.4 | - | - | 2021-11-28 11:58 | 84 | 168 | RateC
22411 | 23-22:54:08 | 0:00 | 0.6072 | 0.0047 | 0.5 | 0.28 | 3.5708 | 0.0159 | 1.6 | - | - | 2021-11-28 11:58 | 84 | 168 | RateC
22412 | 23-22:54:11 | 0:01 | 0.6072 | 0.0053 | 0.5 | 0.32 | 3.5823 | 0.0182 | 1.8 | - | - | 2021-11-28 11:58 | 84 | 168 | RateC
22413 | 23-22:54:16 | 0:01 | 0.6072 | 0.0062 | 0.6 | 0.37 | 3.5931 | 0.0212 | 2.1 | - | - | 2021-11-28 11:58 | 84 | 168 | RateC
22414 | 23-22:54:23 | 0:01 | 0.6072 | 0.0073 | 0.7 | 0.44 | 3.6034 | 0.0252 | 2.5 | - | - | 2021-11-28 11:59 | 84 | 168 | RateC
22415 | 23-22:54:32 | 0:01 | 0.6072 | 0.0087 | 0.9 | 0.52 | 3.6134 | 0.0304 | 3 | - | - | 2021-11-28 11:59 | 84 | 168 | RateC
22416 | 23-22:54:42 | 0:01 | 0.6072 | 0.0105 | 1 | 0.63 | 3.6237 | 0.0369 | 3.6 | - | - | 2021-11-28 11:59 | 84 | 168 | RateC
22417 | 23-22:54:56 | 0:01 | 0.6072 | 0.0128 | 1.3 | 0.77 | 3.6339 | 0.0451 | 4.5 | - | - | 2021-11-28 11:59 | 84 | 168 | RateC
22418 | 23-22:55:11 | 0:02 | 0.6072 | 0.0155 | 1.5 | 0.93 | 3.6441 | 0.0548 | 5.4 | - | - | 2021-11-28 11:59 | 84 | 168 | RateC
22419 | 23-22:55:31 | 0:02 | 0.6072 | 0.0187 | 1.8 | 1.13 | 3.6542 | 0.0668 | 6.6 | - | - | 2021-11-28 12:00 | 84 | 168 | RateC
22420 | 23-22:55:54 | 0:02 | 0.6072 | 0.0227 | 2.2 | 1.37 | 3.6643 | 0.0814 | 8 | - | - | 2021-11-28 12:00 | 84 | 168 | RateC
22421 | 23-22:56:24 | 0:03 | 0.6072 | 0.0276 | 2.7 | 1.66 | 3.6744 | 0.0995 | 9.8 | - | - | 2021-11-28 12:01 | 84 | 168 | RateC
22422 | 23-22:57:01 | 0:03 | 0.6072 | 0.0339 | 3.3 | 2.04 | 3.6844 | 0.1224 | 12.1 | - | - | 2021-11-28 12:01 | 84 | 168 | RateC
22423 | 23-22:57:49 | 0:04 | 0.6072 | 0.042 | 4.2 | 2.53 | 3.6945 | 0.1525 | 15.1 | - | - | 2021-11-28 12:02 | 84 | 168 | RateC
22424 | 23-22:58:54 | 0:05 | 0.6072 | 0.0531 | 5.2 | 3.19 | 3.7046 | 0.1933 | 19.1 | - | - | 2021-11-28 12:03 | 84 | 168 | RateC
22425 | 23-23:00:33 | 0:07 | 0.6072 | 0.0697 | 6.9 | 4.19 | 3.7147 | 0.255 | 25.2 | - | - | 2021-11-28 12:05 | 84 | 168 | RateC
22426 | 23-23:03:03 | 0:09 | 0.6072 | 0.0949 | 9.4 | 5.71 | 3.7247 | 0.3489 | 34.4 | - | - | 2021-11-28 12:07 | 84 | 168 | RateC
22427 | 23-23:06:03 | 0:12 | 0.6072 | 0.1253 | 12.4 | 7.54 | 3.7328 | 0.4621 | 45.6 | - | - | 2021-11-28 12:10 | 84 | 168 | RateC
22428 | 23-23:09:03 | 0:15 | 0.6072 | 0.1557 | 15.4 | 9.37 | 3.7384 | 0.5758 | 56.8 | - | - | 2021-11-28 12:13 | 84 | 168 | RateC
22429 | 23-23:12:03 | 0:18 | 0.6073 | 0.1861 | 18.4 | 11.2 | 3.7422 | 0.6894 | 68.1 | - | - | 2021-11-28 12:16 | 84 | 168 | RateC
22430 | 23-23:15:03 | 0:21 | 0.6072 | 0.2165 | 21.4 | 13.03 | 3.7453 | 0.8031 | 79.3 | - | - | 2021-11-28 12:19 | 84 | 168 | RateC
22431 | 23-23:18:04 | 0:24 | 0.6072 | 0.2469 | 24.4 | 14.86 | 3.7484 | 0.9171 | 90.5 | - | - | 2021-11-28 12:22 | 84 | 168 | RateC
22432 | 23-23:21:04 | 0:27 | 0.6072 | 0.2773 | 27.4 | 16.69 | 3.7522 | 1.0311 | 101.8 | - | - | 2021-11-28 12:25 | 84 | 168 | RateC
22433 | 23-23:24:04 | 0:30 | 0.6072 | 0.3076 | 30.4 | 18.51 | 3.757 | 1.1451 | 113 | - | - | 2021-11-28 12:28 | 84 | 168 | RateC
22434 | 23-23:27:04 | 0:33 | 0.6072 | 0.338 | 33.4 | 20.34 | 3.7633 | 1.2593 | 124.3 | - | - | 2021-11-28 12:31 | 84 | 168 | RateC
22435 | 23-23:30:04 | 0:36 | 0.6072 | 0.3684 | 36.4 | 22.17 | 3.7711 | 1.3738 | 135.6 | - | - | 2021-11-28 12:34 | 84 | 168 | RateC
22436 | 23-23:33:04 | 0:39 | 0.6072 | 0.3988 | 39.4 | 24 | 3.7802 | 1.4886 | 146.9 | - | - | 2021-11-28 12:37 | 84 | 168 | RateC
22437 | 23-23:35:59 | 0:42 | 0.6072 | 0.4283 | 42.3 | 25.77 | 3.7903 | 1.6001 | 158 | - | - | 2021-11-28 12:40 | 84 | 168 | RateC
22438 | 23-23:38:51 | 0:45 | 0.6072 | 0.4574 | 45.1 | 27.52 | 3.8004 | 1.7104 | 168.8 | - | - | 2021-11-28 12:43 | 84 | 168 | RateC
22439 | 23-23:41:37 | 0:48 | 0.6072 | 0.4852 | 47.9 | 29.2 | 3.8105 | 1.8165 | 179.3 | - | - | 2021-11-28 12:46 | 84 | 168 | RateC
22440 | 23-23:44:25 | 0:51 | 0.6072 | 0.5136 | 50.7 | 30.91 | 3.8205 | 1.9249 | 190 | - | - | 2021-11-28 12:49 | 84 | 168 | RateC
22441 | 23-23:47:10 | 0:54 | 0.6072 | 0.5414 | 53.4 | 32.58 | 3.8306 | 2.0313 | 200.5 | - | - | 2021-11-28 12:51 | 84 | 168 | RateC
22442 | 23-23:49:58 | 0:56 | 0.6072 | 0.5698 | 56.2 | 34.29 | 3.8407 | 2.1401 | 211.3 | - | - | 2021-11-28 12:54 | 84 | 168 | RateC
22443 | 23-23:52:45 | 0:59 | 0.6072 | 0.5981 | 59 | 35.99 | 3.8508 | 2.2487 | 222 | - | - | 2021-11-28 12:57 | 84 | 168 | RateC
22444 | 23-23:55:30 | 1:02 | 0.6072 | 0.6258 | 61.8 | 37.65 | 3.8608 | 2.3555 | 232.5 | - | - | 2021-11-28 13:00 | 84 | 168 | RateC
22445 | 23-23:58:07 | 1:04 | 0.6072 | 0.6523 | 64.4 | 39.25 | 3.8709 | 2.4582 | 242.7 | - | - | 2021-11-28 13:02 | 84 | 168 | RateC
22446 | 24-00:00:38 | 1:07 | 0.6072 | 0.6777 | 66.9 | 40.78 | 3.881 | 2.5567 | 252.4 | - | - | 2021-11-28 13:05 | 84 | 168 | RateC
22447 | 24-00:03:04 | 1:09 | 0.6072 | 0.7024 | 69.3 | 42.26 | 3.8911 | 2.6524 | 261.8 | - | - | 2021-11-28 13:07 | 84 | 168 | RateC
22448 | 24-00:05:19 | 1:12 | 0.6072 | 0.7251 | 71.6 | 43.63 | 3.9011 | 2.7411 | 270.6 | - | - | 2021-11-28 13:09 | 84 | 168 | RateC
22449 | 24-00:07:20 | 1:14 | 0.6072 | 0.7457 | 73.6 | 44.87 | 3.9112 | 2.8213 | 278.5 | - | - | 2021-11-28 13:12 | 84 | 168 | RateC
22450 | 24-00:09:16 | 1:16 | 0.6072 | 0.7651 | 75.5 | 46.04 | 3.9213 | 2.8973 | 286 | - | - | 2021-11-28 13:13 | 84 | 168 | RateC
22451 | 24-00:11:00 | 1:17 | 0.6072 | 0.7827 | 77.3 | 47.1 | 3.9314 | 2.9665 | 292.8 | - | - | 2021-11-28 13:15 | 84 | 168 | RateC
22452 | 24-00:12:42 | 1:19 | 0.6072 | 0.7998 | 79 | 48.13 | 3.9414 | 3.034 | 299.5 | - | - | 2021-11-28 13:17 | 84 | 168 | RateC
22453 | 24-00:14:16 | 1:21 | 0.6072 | 0.8158 | 80.5 | 49.09 | 3.9515 | 3.0971 | 305.7 | - | - | 2021-11-28 13:18 | 84 | 168 | RateC
22454 | 24-00:15:49 | 1:22 | 0.6072 | 0.8315 | 82.1 | 50.03 | 3.9616 | 3.1591 | 311.9 | - | - | 2021-11-28 13:20 | 84 | 168 | RateC
22455 | 24-00:17:18 | 1:24 | 0.6072 | 0.8464 | 83.6 | 50.93 | 3.9717 | 3.2182 | 317.7 | - | - | 2021-11-28 13:21 | 84 | 168 | RateC
22456 | 24-00:18:45 | 1:25 | 0.6072 | 0.8612 | 85 | 51.82 | 3.9817 | 3.277 | 323.5 | - | - | 2021-11-28 13:23 | 84 | 168 | RateC
22457 | 24-00:20:19 | 1:27 | 0.6072 | 0.877 | 86.6 | 52.77 | 3.9918 | 3.34 | 329.7 | - | - | 2021-11-28 13:24 | 84 | 168 | RateC
22458 | 24-00:21:57 | 1:28 | 0.6072 | 0.8935 | 88.2 | 53.77 | 4.0019 | 3.4061 | 336.2 | - | - | 2021-11-28 13:26 | 84 | 168 | RateC
22459 | 24-00:23:42 | 1:30 | 0.6072 | 0.9111 | 89.9 | 54.83 | 4.012 | 3.4767 | 343.2 | - | - | 2021-11-28 13:28 | 84 | 168 | RateC
22460 | 24-00:25:36 | 1:32 | 0.6072 | 0.9305 | 91.9 | 55.99 | 4.022 | 3.5543 | 350.9 | - | - | 2021-11-28 13:30 | 84 | 168 | RateC
22461 | 24-00:27:44 | 1:34 | 0.6072 | 0.952 | 94 | 57.29 | 4.0321 | 3.641 | 359.4 | - | - | 2021-11-28 13:32 | 84 | 168 | RateC
22462 | 24-00:30:01 | 1:36 | 0.6072 | 0.9752 | 96.3 | 58.68 | 4.0422 | 3.7347 | 368.7 | - | - | 2021-11-28 13:34 | 84 | 168 | RateC
22463 | 24-00:32:33 | 1:39 | 0.6072 | 1.0007 | 98.8 | 60.22 | 4.0523 | 3.838 | 378.9 | - | - | 2021-11-28 13:37 | 84 | 168 | RateC
22464 | 24-00:35:19 | 1:42 | 0.6072 | 1.0288 | 101.6 | 61.91 | 4.0623 | 3.952 | 390.1 | - | - | 2021-11-28 13:39 | 84 | 168 | RateC
22465 | 24-00:38:19 | 1:45 | 0.6072 | 1.0592 | 104.6 | 63.73 | 4.0721 | 4.0754 | 402.3 | - | - | 2021-11-28 13:42 | 84 | 168 | RateC
22466 | 24-00:41:19 | 1:48 | 0.6072 | 1.0896 | 107.6 | 65.57 | 4.0811 | 4.1995 | 414.6 | - | - | 2021-11-28 13:46 | 84 | 168 | RateC
22467 | 24-00:44:19 | 1:51 | 0.6072 | 1.1199 | 110.6 | 67.39 | 4.0899 | 4.3235 | 426.8 | - | - | 2021-11-28 13:48 | 84 | 168 | RateC
22468 | 24-00:47:20 | 1:54 | 0.6072 | 1.1504 | 113.6 | 69.22 | 4.0983 | 4.448 | 439.1 | - | - | 2021-11-28 13:52 | 84 | 168 | RateC
22469 | 24-00:50:20 | 1:57 | 0.6072 | 1.1808 | 116.6 | 71.05 | 4.1065 | 4.5729 | 451.4 | - | - | 2021-11-28 13:54 | 84 | 168 | RateC
22470 | 24-00:53:20 | 2:00 | 0.6072 | 1.2112 | 119.6 | 72.88 | 4.116 | 4.6977 | 463.7 | - | - | 2021-11-28 13:57 | 84 | 168 | RateC
22471 | 24-00:56:01 | 2:02 | 0.6072 | 1.2383 | 122.2 | 74.52 | 4.1261 | 4.8097 | 474.8 | - | - | 2021-11-28 14:00 | 84 | 168 | RateC
22472 | 24-00:58:11 | 2:05 | 0.6072 | 1.2602 | 124.4 | 75.83 | 4.1361 | 4.9001 | 483.7 | - | - | 2021-11-28 14:02 | 84 | 168 | RateC
22473 | 24-01:00:00 | 2:06 | 0.6072 | 1.2786 | 126.2 | 76.94 | 4.1462 | 4.976 | 491.2 | - | - | 2021-11-28 14:04 | 84 | 168 | RateC
22474 | 24-01:01:30 | 2:08 | 0.6072 | 1.2938 | 127.7 | 77.85 | 4.1563 | 5.0393 | 497.5 | - | - | 2021-11-28 14:06 | 84 | 168 | RateC
22475 | 24-01:02:49 | 2:09 | 0.6072 | 1.3072 | 129 | 78.66 | 4.1664 | 5.0949 | 503 | - | - | 2021-11-28 14:07 | 84 | 168 | RateC
22476 | 24-01:04:02 | 2:10 | 0.6072 | 1.3195 | 130.3 | 79.4 | 4.1764 | 5.1462 | 508 | - | - | 2021-11-28 14:08 | 84 | 168 | RateC
22477 | 24-01:05:09 | 2:11 | 0.6073 | 1.3307 | 131.4 | 80.07 | 4.1865 | 5.1931 | 512.6 | - | - | 2021-11-28 14:09 | 84 | 168 | RateC
22478 | 24-01:06:13 | 2:13 | 0.6072 | 1.3415 | 132.4 | 80.73 | 4.1966 | 5.2386 | 517.1 | - | - | 2021-11-28 14:10 | 84 | 168 | RateC
22479 | 24-01:07:16 | 2:14 | 0.6072 | 1.3522 | 133.5 | 81.37 | 4.2067 | 5.2834 | 521.6 | - | - | 2021-11-28 14:11 | 84 | 168 | RateC
22480 | 24-01:08:21 | 2:15 | 0.6072 | 1.363 | 134.6 | 82.02 | 4.2167 | 5.3291 | 526.1 | - | - | 2021-11-28 14:13 | 84 | 168 | RateC
22481 | 24-01:09:26 | 2:16 | 0.6072 | 1.3741 | 135.6 | 82.68 | 4.2268 | 5.3756 | 530.7 | - | - | 2021-11-28 14:14 | 84 | 168 | RateC
22482 | 24-01:10:34 | 2:17 | 0.6072 | 1.3856 | 136.8 | 83.37 | 4.2369 | 5.4242 | 535.5 | - | - | 2021-11-28 14:15 | 84 | 168 | RateC
22483 | 24-01:11:47 | 2:18 | 0.6072 | 1.3978 | 138 | 84.11 | 4.247 | 5.4762 | 540.6 | - | - | 2021-11-28 14:16 | 84 | 168 | RateC
22484 | 24-01:13:09 | 2:19 | 0.6072 | 1.4116 | 139.4 | 84.94 | 4.257 | 5.5351 | 546.4 | - | - | 2021-11-28 14:17 | 84 | 168 | RateC
22485 | 24-01:14:47 | 2:21 | 0.6072 | 1.4283 | 141 | 85.94 | 4.2671 | 5.6058 | 553.4 | - | - | 2021-11-28 14:19 | 84 | 168 | RateC
22486 | 24-01:16:54 | 2:23 | 0.6072 | 1.4496 | 143.1 | 87.23 | 4.2772 | 5.6969 | 562.4 | - | - | 2021-11-28 14:21 | 84 | 168 | RateC
22487 | 24-01:19:23 | 2:26 | 0.6072 | 1.4748 | 145.6 | 88.74 | 4.2873 | 5.8048 | 573 | - | - | 2021-11-28 14:24 | 84 | 168 | RateC
22488 | 24-01:21:53 | 2:28 | 0.6072 | 1.5001 | 148.1 | 90.27 | 4.2973 | 5.9137 | 583.8 | - | - | 2021-11-28 14:26 | 84 | 168 | RateC
22489 | 24-01:24:17 | 2:31 | 0.6072 | 1.5243 | 150.5 | 91.72 | 4.3074 | 6.0175 | 594 | - | - | 2021-11-28 14:28 | 84 | 168 | RateC
22490 | 24-01:26:24 | 2:33 | 0.6072 | 1.5458 | 152.6 | 93.02 | 4.3175 | 6.1105 | 603.2 | - | - | 2021-11-28 14:31 | 84 | 168 | RateC
22491 | 24-01:28:21 | 2:35 | 0.6072 | 1.5655 | 154.5 | 94.21 | 4.3276 | 6.1957 | 611.6 | - | - | 2021-11-28 14:33 | 84 | 168 | RateC
22492 | 24-01:30:06 | 2:36 | 0.6072 | 1.5833 | 156.3 | 95.27 | 4.3376 | 6.2725 | 619.2 | - | - | 2021-11-28 14:34 | 84 | 168 | RateC
22493 | 24-01:31:40 | 2:38 | 0.6072 | 1.599 | 157.9 | 96.22 | 4.3477 | 6.341 | 626 | - | - | 2021-11-28 14:36 | 84 | 168 | RateC
22494 | 24-01:33:06 | 2:39 | 0.6072 | 1.6137 | 159.3 | 97.1 | 4.3578 | 6.4046 | 632.2 | - | - | 2021-11-28 14:37 | 84 | 168 | RateC
22495 | 24-01:34:24 | 2:41 | 0.6072 | 1.6267 | 160.6 | 97.88 | 4.3679 | 6.4614 | 637.8 | - | - | 2021-11-28 14:39 | 84 | 168 | RateC
22496 | 24-01:35:35 | 2:42 | 0.6072 | 1.6387 | 161.8 | 98.6 | 4.3779 | 6.5138 | 643 | - | - | 2021-11-28 14:40 | 84 | 168 | RateC
22497 | 24-01:36:41 | 2:43 | 0.6072 | 1.6499 | 162.9 | 99.28 | 4.388 | 6.563 | 647.9 | - | - | 2021-11-28 14:41 | 84 | 168 | RateC
22498 | 24-01:37:41 | 2:44 | 0.6072 | 1.6599 | 163.9 | 99.88 | 4.3981 | 6.6071 | 652.2 | - | - | 2021-11-28 14:42 | 84 | 168 | RateC
22499 | 24-01:37:52 | 2:44 | 0.6072 | 1.6618 | 164.1 | 100 | 4.4 | 6.6156 | 653.1 | - | - | 2021-11-28 14:42 | 84 | 168 | RateC
22500 | 24-01:37:52 | 0:00 | -0.6072 | 0 | 0 | 0 | 4.2573 | 0 | 0 | - | - | 2021-11-28 14:42 | 84 | 169 | RateD
22501 | 24-01:37:53 | 0:00 | -0.6072 | 0.0002 | 0 | 0.01 | 4.2248 | 0.0009 | 0.1 | - | - | 2021-11-28 14:42 | 84 | 169 | RateD
22502 | 24-01:37:54 | 0:00 | -0.6072 | 0.0003 | 0 | 0.02 | 4.2105 | 0.0014 | 0.1 | - | - | 2021-11-28 14:42 | 84 | 169 | RateD
22503 | 24-01:37:55 | 0:00 | -0.6072 | 0.0005 | 0.1 | 0.03 | 4.1977 | 0.0023 | 0.2 | - | - | 2021-11-28 14:42 | 84 | 169 | RateD
22504 | 24-01:37:58 | 0:00 | -0.6072 | 0.001 | 0.1 | 0.06 | 4.1868 | 0.004 | 0.4 | - | - | 2021-11-28 14:42 | 84 | 169 | RateD
22505 | 24-01:38:03 | 0:00 | -0.6072 | 0.0018 | 0.2 | 0.11 | 4.1764 | 0.0075 | 0.7 | - | - | 2021-11-28 14:42 | 84 | 169 | RateD
22506 | 24-01:38:11 | 0:00 | -0.6072 | 0.0033 | 0.3 | 0.2 | 4.1662 | 0.0137 | 1.4 | - | - | 2021-11-28 14:42 | 84 | 169 | RateD
22507 | 24-01:38:25 | 0:01 | -0.6072 | 0.0055 | 0.5 | 0.33 | 4.1558 | 0.0229 | 2.3 | - | - | 2021-11-28 14:43 | 84 | 169 | RateD
22508 | 24-01:38:43 | 0:01 | -0.6072 | 0.0086 | 0.9 | 0.52 | 4.1456 | 0.036 | 3.6 | - | - | 2021-11-28 14:43 | 84 | 169 | RateD
22509 | 24-01:39:08 | 0:01 | -0.6072 | 0.0128 | 1.3 | 0.78 | 4.1355 | 0.0533 | 5.3 | - | - | 2021-11-28 14:43 | 84 | 169 | RateD
22510 | 24-01:39:40 | 0:02 | -0.6072 | 0.0182 | 1.8 | 1.11 | 4.1253 | 0.0757 | 7.5 | - | - | 2021-11-28 14:44 | 84 | 169 | RateD
22511 | 24-01:40:25 | 0:03 | -0.6072 | 0.0257 | 2.5 | 1.56 | 4.1152 | 0.1066 | 10.5 | - | - | 2021-11-28 14:45 | 84 | 169 | RateD
22512 | 24-01:41:27 | 0:04 | -0.6072 | 0.0363 | 3.6 | 2.2 | 4.1051 | 0.1499 | 14.8 | - | - | 2021-11-28 14:46 | 84 | 169 | RateD
22513 | 24-01:43:12 | 0:05 | -0.6072 | 0.0539 | 5.3 | 3.27 | 4.0951 | 0.2222 | 21.9 | - | - | 2021-11-28 14:47 | 84 | 169 | RateD
22514 | 24-01:46:12 | 0:08 | -0.6072 | 0.0843 | 8.3 | 5.12 | 4.0858 | 0.3466 | 34.2 | - | - | 2021-11-28 14:50 | 84 | 169 | RateD
22515 | 24-01:49:12 | 0:11 | -0.6072 | 0.1147 | 11.3 | 6.96 | 4.0794 | 0.4707 | 46.5 | - | - | 2021-11-28 14:53 | 84 | 169 | RateD
22516 | 24-01:52:12 | 0:14 | -0.6072 | 0.1451 | 14.3 | 8.81 | 4.0724 | 0.5945 | 58.7 | - | - | 2021-11-28 14:56 | 84 | 169 | RateD
22517 | 24-01:55:12 | 0:17 | -0.6072 | 0.1755 | 17.3 | 10.65 | 4.0637 | 0.7181 | 70.9 | - | - | 2021-11-28 14:59 | 84 | 169 | RateD
22518 | 24-01:57:47 | 0:20 | -0.6072 | 0.2016 | 19.9 | 12.24 | 4.0537 | 0.8242 | 81.4 | - | - | 2021-11-28 15:02 | 84 | 169 | RateD
22519 | 24-01:59:44 | 0:22 | -0.6072 | 0.2212 | 21.8 | 13.43 | 4.0436 | 0.9036 | 89.2 | - | - | 2021-11-28 15:04 | 84 | 169 | RateD
22520 | 24-02:01:10 | 0:23 | -0.6074 | 0.2358 | 23.3 | 14.32 | 4.0335 | 0.9626 | 95 | - | - | 2021-11-28 15:05 | 84 | 169 | RateD
22521 | 24-02:02:20 | 0:24 | -0.6072 | 0.2477 | 24.5 | 15.04 | 4.0234 | 1.0103 | 99.7 | - | - | 2021-11-28 15:06 | 84 | 169 | RateD
22522 | 24-02:03:21 | 0:25 | -0.6072 | 0.258 | 25.5 | 15.66 | 4.0134 | 1.0516 | 103.8 | - | - | 2021-11-28 15:08 | 84 | 169 | RateD
22523 | 24-02:04:20 | 0:26 | -0.6073 | 0.2679 | 26.4 | 16.26 | 4.0033 | 1.0913 | 107.7 | - | - | 2021-11-28 15:08 | 84 | 169 | RateD
22524 | 24-02:05:18 | 0:27 | -0.6072 | 0.2776 | 27.4 | 16.85 | 3.9932 | 1.1302 | 111.6 | - | - | 2021-11-28 15:09 | 84 | 169 | RateD
22525 | 24-02:06:19 | 0:28 | -0.6072 | 0.288 | 28.4 | 17.48 | 3.9831 | 1.1718 | 115.7 | - | - | 2021-11-28 15:10 | 84 | 169 | RateD
22526 | 24-02:07:27 | 0:30 | -0.6072 | 0.2994 | 29.6 | 18.17 | 3.9731 | 1.2169 | 120.1 | - | - | 2021-11-28 15:12 | 84 | 169 | RateD
22527 | 24-02:08:42 | 0:31 | -0.6072 | 0.312 | 30.8 | 18.94 | 3.963 | 1.2672 | 125.1 | - | - | 2021-11-28 15:13 | 84 | 169 | RateD
22528 | 24-02:10:11 | 0:32 | -0.6072 | 0.327 | 32.3 | 19.85 | 3.9529 | 1.3265 | 130.9 | - | - | 2021-11-28 15:14 | 84 | 169 | RateD
22529 | 24-02:11:53 | 0:34 | -0.6072 | 0.3442 | 34 | 20.89 | 3.9428 | 1.3943 | 137.6 | - | - | 2021-11-28 15:16 | 84 | 169 | RateD
22530 | 24-02:13:55 | 0:36 | -0.6072 | 0.3649 | 36 | 22.15 | 3.9328 | 1.4756 | 145.7 | - | - | 2021-11-28 15:18 | 84 | 169 | RateD
22531 | 24-02:16:30 | 0:39 | -0.6072 | 0.3911 | 38.6 | 23.74 | 3.9227 | 1.5786 | 155.8 | - | - | 2021-11-28 15:21 | 84 | 169 | RateD
22532 | 24-02:19:31 | 0:42 | -0.6072 | 0.4215 | 41.6 | 25.58 | 3.9135 | 1.6977 | 167.6 | - | - | 2021-11-28 15:24 | 84 | 169 | RateD
22533 | 24-02:22:31 | 0:45 | -0.6072 | 0.4519 | 44.6 | 27.43 | 3.9056 | 1.8165 | 179.3 | - | - | 2021-11-28 15:27 | 84 | 169 | RateD
22534 | 24-02:25:31 | 0:48 | -0.6072 | 0.4822 | 47.6 | 29.27 | 3.8976 | 1.935 | 191 | - | - | 2021-11-28 15:30 | 84 | 169 | RateD
22535 | 24-02:28:31 | 0:51 | -0.6073 | 0.5127 | 50.6 | 31.12 | 3.8886 | 2.0535 | 202.7 | - | - | 2021-11-28 15:33 | 84 | 169 | RateD
22536 | 24-02:31:31 | 0:54 | -0.6072 | 0.543 | 53.6 | 32.96 | 3.8788 | 2.1714 | 214.4 | - | - | 2021-11-28 15:36 | 84 | 169 | RateD
22537 | 24-02:34:04 | 0:56 | -0.6072 | 0.5688 | 56.2 | 34.53 | 3.8687 | 2.2713 | 224.2 | - | - | 2021-11-28 15:38 | 84 | 169 | RateD
22538 | 24-02:36:23 | 0:59 | -0.6072 | 0.5922 | 58.5 | 35.95 | 3.8587 | 2.3616 | 233.1 | - | - | 2021-11-28 15:41 | 84 | 169 | RateD
22539 | 24-02:38:27 | 1:01 | -0.6072 | 0.6131 | 60.5 | 37.21 | 3.8486 | 2.4422 | 241.1 | - | - | 2021-11-28 15:43 | 84 | 169 | RateD
22540 | 24-02:40:25 | 1:03 | -0.6072 | 0.633 | 62.5 | 38.42 | 3.8385 | 2.5186 | 248.6 | - | - | 2021-11-28 15:45 | 84 | 169 | RateD
22541 | 24-02:42:17 | 1:04 | -0.6072 | 0.6519 | 64.4 | 39.57 | 3.8284 | 2.5911 | 255.8 | - | - | 2021-11-28 15:46 | 84 | 169 | RateD
22542 | 24-02:44:09 | 1:06 | -0.6072 | 0.6707 | 66.2 | 40.71 | 3.8184 | 2.6632 | 262.9 | - | - | 2021-11-28 15:48 | 84 | 169 | RateD
22543 | 24-02:45:57 | 1:08 | -0.6072 | 0.689 | 68 | 41.82 | 3.8083 | 2.7328 | 269.8 | - | - | 2021-11-28 15:50 | 84 | 169 | RateD
22544 | 24-02:47:42 | 1:10 | -0.6073 | 0.7068 | 69.8 | 42.9 | 3.7982 | 2.8004 | 276.4 | - | - | 2021-11-28 15:52 | 84 | 169 | RateD
22545 | 24-02:49:24 | 1:12 | -0.6072 | 0.724 | 71.5 | 43.94 | 3.7881 | 2.8656 | 282.9 | - | - | 2021-11-28 15:54 | 84 | 169 | RateD
22546 | 24-02:51:02 | 1:13 | -0.6072 | 0.7405 | 73.1 | 44.95 | 3.7781 | 2.9281 | 289.1 | - | - | 2021-11-28 15:55 | 84 | 169 | RateD
22547 | 24-02:52:38 | 1:15 | -0.6072 | 0.7567 | 74.7 | 45.93 | 3.768 | 2.9893 | 295.1 | - | - | 2021-11-28 15:57 | 84 | 169 | RateD
22548 | 24-02:54:15 | 1:16 | -0.6072 | 0.7731 | 76.3 | 46.93 | 3.7579 | 3.0511 | 301.2 | - | - | 2021-11-28 15:58 | 84 | 169 | RateD
22549 | 24-02:55:55 | 1:18 | -0.6072 | 0.7898 | 78 | 47.94 | 3.7478 | 3.1138 | 307.4 | - | - | 2021-11-28 16:00 | 84 | 169 | RateD
22550 | 24-02:57:39 | 1:20 | -0.6072 | 0.8074 | 79.7 | 49.01 | 3.7378 | 3.1795 | 313.9 | - | - | 2021-11-28 16:02 | 84 | 169 | RateD
22551 | 24-02:59:26 | 1:22 | -0.6072 | 0.8255 | 81.5 | 50.11 | 3.7277 | 3.247 | 320.5 | - | - | 2021-11-28 16:04 | 84 | 169 | RateD
22552 | 24-03:01:18 | 1:23 | -0.6072 | 0.8444 | 83.4 | 51.26 | 3.7176 | 3.3176 | 327.5 | - | - | 2021-11-28 16:05 | 84 | 169 | RateD
22553 | 24-03:03:16 | 1:25 | -0.6072 | 0.8643 | 85.3 | 52.46 | 3.7075 | 3.3914 | 334.8 | - | - | 2021-11-28 16:07 | 84 | 169 | RateD
22554 | 24-03:05:22 | 1:28 | -0.6072 | 0.8855 | 87.4 | 53.75 | 3.6975 | 3.47 | 342.5 | - | - | 2021-11-28 16:10 | 84 | 169 | RateD
22555 | 24-03:07:33 | 1:30 | -0.6072 | 0.9076 | 89.6 | 55.09 | 3.6874 | 3.5516 | 350.6 | - | - | 2021-11-28 16:12 | 84 | 169 | RateD
22556 | 24-03:09:48 | 1:32 | -0.6072 | 0.9304 | 91.8 | 56.48 | 3.6773 | 3.6355 | 358.9 | - | - | 2021-11-28 16:14 | 84 | 169 | RateD
22557 | 24-03:12:05 | 1:34 | -0.6072 | 0.9535 | 94.1 | 57.88 | 3.6672 | 3.7202 | 367.2 | - | - | 2021-11-28 16:16 | 84 | 169 | RateD
22558 | 24-03:14:21 | 1:36 | -0.6072 | 0.9764 | 96.4 | 59.27 | 3.6571 | 3.8042 | 375.5 | - | - | 2021-11-28 16:19 | 84 | 169 | RateD
22559 | 24-03:16:39 | 1:39 | -0.6072 | 0.9998 | 98.7 | 60.69 | 3.6471 | 3.8894 | 383.9 | - | - | 2021-11-28 16:21 | 84 | 169 | RateD
22560 | 24-03:18:56 | 1:41 | -0.6072 | 1.0229 | 101 | 62.09 | 3.637 | 3.9737 | 392.3 | - | - | 2021-11-28 16:23 | 84 | 169 | RateD
22561 | 24-03:21:14 | 1:43 | -0.6072 | 1.0461 | 103.3 | 63.5 | 3.6269 | 4.058 | 400.6 | - | - | 2021-11-28 16:25 | 84 | 169 | RateD
22562 | 24-03:23:28 | 1:46 | -0.6072 | 1.0688 | 105.5 | 64.88 | 3.6168 | 4.1401 | 408.7 | - | - | 2021-11-28 16:28 | 84 | 169 | RateD
22563 | 24-03:25:40 | 1:48 | -0.6072 | 1.0911 | 107.7 | 66.23 | 3.6068 | 4.2207 | 416.6 | - | - | 2021-11-28 16:30 | 84 | 169 | RateD
22564 | 24-03:27:54 | 1:50 | -0.6072 | 1.1136 | 109.9 | 67.59 | 3.5967 | 4.3017 | 424.6 | - | - | 2021-11-28 16:32 | 84 | 169 | RateD
22565 | 24-03:30:08 | 1:52 | -0.6072 | 1.1363 | 112.2 | 68.97 | 3.5866 | 4.3832 | 432.7 | - | - | 2021-11-28 16:34 | 84 | 169 | RateD
22566 | 24-03:32:25 | 1:55 | -0.6072 | 1.1593 | 114.4 | 70.37 | 3.5765 | 4.4658 | 440.9 | - | - | 2021-11-28 16:37 | 84 | 169 | RateD
22567 | 24-03:34:52 | 1:57 | -0.6072 | 1.1841 | 116.9 | 71.87 | 3.5665 | 4.5542 | 449.6 | - | - | 2021-11-28 16:39 | 84 | 169 | RateD
22568 | 24-03:37:30 | 2:00 | -0.6072 | 1.2108 | 119.5 | 73.5 | 3.5564 | 4.6494 | 459 | - | - | 2021-11-28 16:42 | 84 | 169 | RateD
22569 | 24-03:40:31 | 2:03 | -0.6072 | 1.2412 | 122.5 | 75.34 | 3.5471 | 4.7574 | 469.6 | - | - | 2021-11-28 16:45 | 84 | 169 | RateD
22570 | 24-03:43:31 | 2:06 | -0.6072 | 1.2716 | 125.5 | 77.19 | 3.5389 | 4.865 | 480.3 | - | - | 2021-11-28 16:48 | 84 | 169 | RateD
22571 | 24-03:46:31 | 2:09 | -0.6072 | 1.302 | 128.5 | 79.03 | 3.5314 | 4.9724 | 490.9 | - | - | 2021-11-28 16:51 | 84 | 169 | RateD
22572 | 24-03:49:31 | 2:12 | -0.6072 | 1.3324 | 131.5 | 80.88 | 3.5235 | 5.0797 | 501.5 | - | - | 2021-11-28 16:54 | 84 | 169 | RateD
22573 | 24-03:52:31 | 2:15 | -0.6072 | 1.3627 | 134.5 | 82.72 | 3.5139 | 5.1865 | 512 | - | - | 2021-11-28 16:57 | 84 | 169 | RateD
22574 | 24-03:54:51 | 2:17 | -0.6073 | 1.3863 | 136.9 | 84.15 | 3.5038 | 5.2693 | 520.2 | - | - | 2021-11-28 16:59 | 84 | 169 | RateD
22575 | 24-03:56:38 | 2:19 | -0.6073 | 1.4043 | 138.6 | 85.24 | 3.4938 | 5.3323 | 526.4 | - | - | 2021-11-28 17:01 | 84 | 169 | RateD
22576 | 24-03:58:04 | 2:20 | -0.6072 | 1.4189 | 140.1 | 86.13 | 3.4837 | 5.3832 | 531.4 | - | - | 2021-11-28 17:02 | 84 | 169 | RateD
22577 | 24-03:59:17 | 2:21 | -0.6072 | 1.4313 | 141.3 | 86.88 | 3.4736 | 5.4261 | 535.6 | - | - | 2021-11-28 17:03 | 84 | 169 | RateD
22578 | 24-04:00:21 | 2:22 | -0.6072 | 1.442 | 142.3 | 87.53 | 3.4634 | 5.4633 | 539.3 | - | - | 2021-11-28 17:05 | 84 | 169 | RateD
22579 | 24-04:01:19 | 2:23 | -0.6072 | 1.4517 | 143.3 | 88.12 | 3.4533 | 5.497 | 542.6 | - | - | 2021-11-28 17:05 | 84 | 169 | RateD
22580 | 24-04:02:09 | 2:24 | -0.6072 | 1.4602 | 144.1 | 88.64 | 3.4432 | 5.5262 | 545.5 | - | - | 2021-11-28 17:06 | 84 | 169 | RateD
22581 | 24-04:02:56 | 2:25 | -0.6072 | 1.4682 | 144.9 | 89.12 | 3.4332 | 5.5535 | 548.2 | - | - | 2021-11-28 17:07 | 84 | 169 | RateD
22582 | 24-04:03:40 | 2:26 | -0.6072 | 1.4756 | 145.7 | 89.57 | 3.4231 | 5.579 | 550.7 | - | - | 2021-11-28 17:08 | 84 | 169 | RateD
22583 | 24-04:04:21 | 2:26 | -0.6072 | 1.4825 | 146.3 | 89.99 | 3.413 | 5.6025 | 553.1 | - | - | 2021-11-28 17:09 | 84 | 169 | RateD
22584 | 24-04:05:00 | 2:27 | -0.6072 | 1.4891 | 147 | 90.39 | 3.4028 | 5.6251 | 555.3 | - | - | 2021-11-28 17:09 | 84 | 169 | RateD
22585 | 24-04:05:39 | 2:28 | -0.6072 | 1.4956 | 147.6 | 90.78 | 3.3927 | 5.6473 | 557.5 | - | - | 2021-11-28 17:10 | 84 | 169 | RateD
22586 | 24-04:06:16 | 2:28 | -0.6072 | 1.5019 | 148.3 | 91.16 | 3.3826 | 5.6684 | 559.6 | - | - | 2021-11-28 17:10 | 84 | 169 | RateD
22587 | 24-04:06:51 | 2:29 | -0.6072 | 1.5077 | 148.8 | 91.52 | 3.3726 | 5.6883 | 561.5 | - | - | 2021-11-28 17:11 | 84 | 169 | RateD
22588 | 24-04:07:23 | 2:30 | -0.6073 | 1.5133 | 149.4 | 91.86 | 3.3625 | 5.7069 | 563.4 | - | - | 2021-11-28 17:12 | 84 | 169 | RateD
22589 | 24-04:07:55 | 2:30 | -0.6073 | 1.5186 | 149.9 | 92.18 | 3.3524 | 5.7247 | 565.1 | - | - | 2021-11-28 17:12 | 84 | 169 | RateD
22590 | 24-04:08:25 | 2:31 | -0.6072 | 1.5237 | 150.4 | 92.49 | 3.3423 | 5.7417 | 566.8 | - | - | 2021-11-28 17:13 | 84 | 169 | RateD
22591 | 24-04:08:54 | 2:31 | -0.6072 | 1.5285 | 150.9 | 92.78 | 3.3321 | 5.7579 | 568.4 | - | - | 2021-11-28 17:13 | 84 | 169 | RateD
22592 | 24-04:09:22 | 2:31 | -0.6072 | 1.5332 | 151.4 | 93.07 | 3.322 | 5.7735 | 569.9 | - | - | 2021-11-28 17:14 | 84 | 169 | RateD
22593 | 24-04:09:48 | 2:32 | -0.6072 | 1.5377 | 151.8 | 93.34 | 3.3118 | 5.7886 | 571.4 | - | - | 2021-11-28 17:14 | 84 | 169 | RateD
22594 | 24-04:10:14 | 2:32 | -0.6072 | 1.542 | 152.2 | 93.6 | 3.3017 | 5.8026 | 572.8 | - | - | 2021-11-28 17:14 | 84 | 169 | RateD
22595 | 24-04:10:38 | 2:33 | -0.6072 | 1.5461 | 152.6 | 93.85 | 3.2915 | 5.8161 | 574.1 | - | - | 2021-11-28 17:15 | 84 | 169 | RateD
22596 | 24-04:11:01 | 2:33 | -0.6072 | 1.5499 | 153 | 94.08 | 3.2814 | 5.8287 | 575.4 | - | - | 2021-11-28 17:15 | 84 | 169 | RateD
22597 | 24-04:11:23 | 2:34 | -0.6073 | 1.5536 | 153.4 | 94.3 | 3.2712 | 5.8408 | 576.6 | - | - | 2021-11-28 17:16 | 84 | 169 | RateD
22598 | 24-04:11:43 | 2:34 | -0.6072 | 1.5571 | 153.7 | 94.52 | 3.2609 | 5.8522 | 577.7 | - | - | 2021-11-28 17:16 | 84 | 169 | RateD
22599 | 24-04:12:04 | 2:34 | -0.6072 | 1.5606 | 154.1 | 94.73 | 3.2509 | 5.8635 | 578.8 | - | - | 2021-11-28 17:16 | 84 | 169 | RateD
22600 | 24-04:12:23 | 2:35 | -0.6073 | 1.5639 | 154.4 | 94.93 | 3.2408 | 5.8742 | 579.9 | - | - | 2021-11-28 17:17 | 84 | 169 | RateD
22601 | 24-04:12:42 | 2:35 | -0.6072 | 1.567 | 154.7 | 95.12 | 3.2307 | 5.8843 | 580.9 | - | - | 2021-11-28 17:17 | 84 | 169 | RateD
22602 | 24-04:13:00 | 2:35 | -0.6072 | 1.5701 | 155 | 95.3 | 3.2205 | 5.8942 | 581.9 | - | - | 2021-11-28 17:17 | 84 | 169 | RateD
22603 | 24-04:13:17 | 2:35 | -0.6072 | 1.573 | 155.3 | 95.48 | 3.2103 | 5.9036 | 582.8 | - | - | 2021-11-28 17:17 | 84 | 169 | RateD
22604 | 24-04:13:35 | 2:36 | -0.6072 | 1.5759 | 155.6 | 95.66 | 3.1999 | 5.913 | 583.7 | - | - | 2021-11-28 17:18 | 84 | 169 | RateD
22605 | 24-04:13:51 | 2:36 | -0.6072 | 1.5787 | 155.8 | 95.83 | 3.1896 | 5.9218 | 584.6 | - | - | 2021-11-28 17:18 | 84 | 169 | RateD
22606 | 24-04:14:07 | 2:36 | -0.6072 | 1.5814 | 156.1 | 95.99 | 3.1793 | 5.9304 | 585.4 | - | - | 2021-11-28 17:18 | 84 | 169 | RateD
22607 | 24-04:14:23 | 2:37 | -0.6072 | 1.584 | 156.4 | 96.15 | 3.169 | 5.9388 | 586.3 | - | - | 2021-11-28 17:19 | 84 | 169 | RateD
22608 | 24-04:14:38 | 2:37 | -0.6072 | 1.5865 | 156.6 | 96.3 | 3.1589 | 5.9467 | 587 | - | - | 2021-11-28 17:19 | 84 | 169 | RateD
22609 | 24-04:14:52 | 2:37 | -0.6072 | 1.5889 | 156.9 | 96.45 | 3.1487 | 5.9543 | 587.8 | - | - | 2021-11-28 17:19 | 84 | 169 | RateD
22610 | 24-04:15:06 | 2:37 | -0.6072 | 1.5913 | 157.1 | 96.59 | 3.1385 | 5.9617 | 588.5 | - | - | 2021-11-28 17:19 | 84 | 169 | RateD
22611 | 24-04:15:20 | 2:37 | -0.6073 | 1.5936 | 157.3 | 96.73 | 3.1284 | 5.969 | 589.2 | - | - | 2021-11-28 17:19 | 84 | 169 | RateD
22612 | 24-04:15:33 | 2:38 | -0.6072 | 1.5958 | 157.5 | 96.86 | 3.1183 | 5.9758 | 589.9 | - | - | 2021-11-28 17:20 | 84 | 169 | RateD
22613 | 24-04:15:46 | 2:38 | -0.6072 | 1.598 | 157.7 | 97 | 3.1083 | 5.9826 | 590.6 | - | - | 2021-11-28 17:20 | 84 | 169 | RateD
22614 | 24-04:15:59 | 2:38 | -0.6072 | 1.6002 | 158 | 97.13 | 3.098 | 5.9894 | 591.3 | - | - | 2021-11-28 17:20 | 84 | 169 | RateD
22615 | 24-04:16:11 | 2:38 | -0.6072 | 1.6022 | 158.2 | 97.26 | 3.088 | 5.9958 | 591.9 | - | - | 2021-11-28 17:20 | 84 | 169 | RateD
22616 | 24-04:16:23 | 2:39 | -0.6072 | 1.6043 | 158.4 | 97.38 | 3.0779 | 6.0021 | 592.5 | - | - | 2021-11-28 17:21 | 84 | 169 | RateD
22617 | 24-04:16:35 | 2:39 | -0.6072 | 1.6062 | 158.6 | 97.5 | 3.0676 | 6.0082 | 593.1 | - | - | 2021-11-28 17:21 | 84 | 169 | RateD
22618 | 24-04:16:46 | 2:39 | -0.6072 | 1.6082 | 158.8 | 97.62 | 3.0573 | 6.0143 | 593.7 | - | - | 2021-11-28 17:21 | 84 | 169 | RateD
22619 | 24-04:16:58 | 2:39 | -0.6072 | 1.6102 | 159 | 97.74 | 3.0466 | 6.0203 | 594.3 | - | - | 2021-11-28 17:21 | 84 | 169 | RateD
22620 | 24-04:17:10 | 2:39 | -0.6072 | 1.6121 | 159.1 | 97.86 | 3.036 | 6.0262 | 594.9 | - | - | 2021-11-28 17:21 | 84 | 169 | RateD
22621 | 24-04:17:21 | 2:39 | -0.6072 | 1.614 | 159.3 | 97.97 | 3.0258 | 6.0319 | 595.4 | - | - | 2021-11-28 17:22 | 84 | 169 | RateD
22622 | 24-04:17:31 | 2:40 | -0.6072 | 1.6158 | 159.5 | 98.08 | 3.0156 | 6.0373 | 596 | - | - | 2021-11-28 17:22 | 84 | 169 | RateD
22623 | 24-04:17:42 | 2:40 | -0.6072 | 1.6176 | 159.7 | 98.19 | 3.0053 | 6.0426 | 596.5 | - | - | 2021-11-28 17:22 | 84 | 169 | RateD
22624 | 24-04:17:52 | 2:40 | -0.6072 | 1.6194 | 159.9 | 98.3 | 2.9948 | 6.0479 | 597 | - | - | 2021-11-28 17:22 | 84 | 169 | RateD
22625 | 24-04:18:02 | 2:40 | -0.6072 | 1.6211 | 160 | 98.4 | 2.9843 | 6.053 | 597.5 | - | - | 2021-11-28 17:22 | 84 | 169 | RateD
22626 | 24-04:18:13 | 2:40 | -0.6072 | 1.6228 | 160.2 | 98.5 | 2.9739 | 6.0581 | 598 | - | - | 2021-11-28 17:22 | 84 | 169 | RateD
22627 | 24-04:18:22 | 2:40 | -0.6072 | 1.6244 | 160.4 | 98.6 | 2.9638 | 6.063 | 598.5 | - | - | 2021-11-28 17:23 | 84 | 169 | RateD
22628 | 24-04:18:32 | 2:41 | -0.6072 | 1.626 | 160.5 | 98.7 | 2.9537 | 6.0677 | 599 | - | - | 2021-11-28 17:23 | 84 | 169 | RateD
22629 | 24-04:18:41 | 2:41 | -0.6072 | 1.6276 | 160.7 | 98.79 | 2.9435 | 6.0723 | 599.4 | - | - | 2021-11-28 17:23 | 84 | 169 | RateD
22630 | 24-04:18:50 | 2:41 | -0.6072 | 1.6291 | 160.8 | 98.89 | 2.9333 | 6.0769 | 599.9 | - | - | 2021-11-28 17:23 | 84 | 169 | RateD
22631 | 24-04:19:00 | 2:41 | -0.6072 | 1.6307 | 161 | 98.98 | 2.9226 | 6.0815 | 600.3 | - | - | 2021-11-28 17:23 | 84 | 169 | RateD
22632 | 24-04:19:09 | 2:41 | -0.6072 | 1.6322 | 161.1 | 99.08 | 2.912 | 6.086 | 600.8 | - | - | 2021-11-28 17:23 | 84 | 169 | RateD
22633 | 24-04:19:17 | 2:41 | -0.6072 | 1.6337 | 161.3 | 99.17 | 2.9019 | 6.0902 | 601.2 | - | - | 2021-11-28 17:23 | 84 | 169 | RateD
22634 | 24-04:19:26 | 2:42 | -0.6072 | 1.6352 | 161.4 | 99.26 | 2.8916 | 6.0945 | 601.6 | - | - | 2021-11-28 17:24 | 84 | 169 | RateD
22635 | 24-04:19:35 | 2:42 | -0.6072 | 1.6366 | 161.6 | 99.34 | 2.8813 | 6.0986 | 602 | - | - | 2021-11-28 17:24 | 84 | 169 | RateD
22636 | 24-04:19:43 | 2:42 | -0.6072 | 1.6381 | 161.7 | 99.43 | 2.8705 | 6.1029 | 602.5 | - | - | 2021-11-28 17:24 | 84 | 169 | RateD
22637 | 24-04:19:52 | 2:42 | -0.6073 | 1.6395 | 161.8 | 99.52 | 2.8601 | 6.107 | 602.9 | - | - | 2021-11-28 17:24 | 84 | 169 | RateD
22638 | 24-04:20:00 | 2:42 | -0.6072 | 1.6409 | 162 | 99.6 | 2.8499 | 6.1109 | 603.2 | - | - | 2021-11-28 17:24 | 84 | 169 | RateD
22639 | 24-04:20:08 | 2:42 | -0.6072 | 1.6423 | 162.1 | 99.69 | 2.839 | 6.1149 | 603.6 | - | - | 2021-11-28 17:24 | 84 | 169 | RateD
22640 | 24-04:20:16 | 2:42 | -0.6072 | 1.6437 | 162.3 | 99.77 | 2.8286 | 6.1188 | 604 | - | - | 2021-11-28 17:24 | 84 | 169 | RateD
22641 | 24-04:20:24 | 2:43 | -0.6072 | 1.645 | 162.4 | 99.85 | 2.8184 | 6.1226 | 604.4 | - | - | 2021-11-28 17:25 | 84 | 169 | RateD
22642 | 24-04:20:32 | 2:43 | -0.6073 | 1.6464 | 162.5 | 99.93 | 2.8077 | 6.1264 | 604.8 | - | - | 2021-11-28 17:25 | 84 | 169 | RateD
22643 | 24-04:20:39 | 2:43 | -0.6072 | 1.6474 | 162.6 | 100 | 2.7999 | 6.1294 | 605.1 | - | - | 2021-11-28 17:25 | 84 | 169 | RateD
22644 | 24-04:20:39 | 0:00 | 0.6072 | 0 | 0 | 0 | 2.9557 | 0 | 0 | - | - | 2021-11-28 17:25 | 85 | 170 | RateC
22645 | 24-04:20:41 | 0:00 | 0.6072 | 0.0003 | 0 | 0.02 | 3.0539 | 0.001 | 0.1 | - | - | 2021-11-28 17:25 | 85 | 170 | RateC
22646 | 24-04:20:41 | 0:00 | 0.6072 | 0.0004 | 0 | 0.03 | 3.0892 | 0.0013 | 0.1 | - | - | 2021-11-28 17:25 | 85 | 170 | RateC
22647 | 24-04:20:42 | 0:00 | 0.6072 | 0.0005 | 0.1 | 0.03 | 3.1203 | 0.0016 | 0.2 | - | - | 2021-11-28 17:25 | 85 | 170 | RateC
22648 | 24-04:20:42 | 0:00 | 0.6072 | 0.0006 | 0.1 | 0.04 | 3.1456 | 0.0019 | 0.2 | - | - | 2021-11-28 17:25 | 85 | 170 | RateC
22649 | 24-04:20:43 | 0:00 | 0.6072 | 0.0007 | 0.1 | 0.04 | 3.1717 | 0.0022 | 0.2 | - | - | 2021-11-28 17:25 | 85 | 170 | RateC
22650 | 24-04:20:45 | 0:00 | 0.6072 | 0.001 | 0.1 | 0.06 | 3.2389 | 0.0032 | 0.3 | - | - | 2021-11-28 17:25 | 85 | 170 | RateC
22651 | 24-04:20:47 | 0:00 | 0.6072 | 0.0013 | 0.1 | 0.08 | 3.2947 | 0.0042 | 0.4 | - | - | 2021-11-28 17:25 | 85 | 170 | RateC
22652 | 24-04:20:48 | 0:00 | 0.6072 | 0.0016 | 0.2 | 0.1 | 3.3448 | 0.0053 | 0.5 | - | - | 2021-11-28 17:25 | 85 | 170 | RateC
22653 | 24-04:20:50 | 0:00 | 0.6072 | 0.002 | 0.2 | 0.12 | 3.3898 | 0.0064 | 0.6 | - | - | 2021-11-28 17:25 | 85 | 170 | RateC
22654 | 24-04:20:52 | 0:00 | 0.6072 | 0.0023 | 0.2 | 0.14 | 3.4305 | 0.0075 | 0.7 | - | - | 2021-11-28 17:25 | 85 | 170 | RateC
22655 | 24-04:20:54 | 0:00 | 0.6072 | 0.0025 | 0.2 | 0.15 | 3.4539 | 0.0082 | 0.8 | - | - | 2021-11-28 17:25 | 85 | 170 | RateC
22656 | 24-04:20:54 | 0:00 | 0.6072 | 0.0026 | 0.3 | 0.16 | 3.4649 | 0.0086 | 0.8 | - | - | 2021-11-28 17:25 | 85 | 170 | RateC
22657 | 24-04:20:55 | 0:00 | 0.6072 | 0.0027 | 0.3 | 0.17 | 3.4755 | 0.009 | 0.9 | - | - | 2021-11-28 17:25 | 85 | 170 | RateC
22658 | 24-04:20:56 | 0:00 | 0.6072 | 0.0029 | 0.3 | 0.18 | 3.4933 | 0.0097 | 1 | - | - | 2021-11-28 17:25 | 85 | 170 | RateC
22659 | 24-04:20:57 | 0:00 | 0.6072 | 0.0031 | 0.3 | 0.19 | 3.5105 | 0.0104 | 1 | - | - | 2021-11-28 17:25 | 85 | 170 | RateC
22660 | 24-04:20:59 | 0:00 | 0.6072 | 0.0034 | 0.3 | 0.2 | 3.5255 | 0.0112 | 1.1 | - | - | 2021-11-28 17:25 | 85 | 170 | RateC
22661 | 24-04:21:00 | 0:00 | 0.6072 | 0.0036 | 0.4 | 0.22 | 3.5378 | 0.012 | 1.2 | - | - | 2021-11-28 17:25 | 85 | 170 | RateC
22662 | 24-04:21:02 | 0:00 | 0.6072 | 0.0039 | 0.4 | 0.23 | 3.5516 | 0.013 | 1.3 | - | - | 2021-11-28 17:25 | 85 | 170 | RateC
22663 | 24-04:21:04 | 0:00 | 0.6072 | 0.0042 | 0.4 | 0.25 | 3.5627 | 0.0141 | 1.4 | - | - | 2021-11-28 17:25 | 85 | 170 | RateC
22664 | 24-04:21:06 | 0:00 | 0.6072 | 0.0046 | 0.5 | 0.28 | 3.5733 | 0.0156 | 1.5 | - | - | 2021-11-28 17:25 | 85 | 170 | RateC
22665 | 24-04:21:09 | 0:01 | 0.6072 | 0.0052 | 0.5 | 0.31 | 3.5843 | 0.0177 | 1.7 | - | - | 2021-11-28 17:25 | 85 | 170 | RateC
22666 | 24-04:21:14 | 0:01 | 0.6072 | 0.0059 | 0.6 | 0.36 | 3.5944 | 0.0203 | 2 | - | - | 2021-11-28 17:25 | 85 | 170 | RateC
22667 | 24-04:21:20 | 0:01 | 0.6072 | 0.0069 | 0.7 | 0.42 | 3.6046 | 0.0241 | 2.4 | - | - | 2021-11-28 17:26 | 85 | 170 | RateC
22668 | 24-04:21:28 | 0:01 | 0.6072 | 0.0083 | 0.8 | 0.5 | 3.6148 | 0.0289 | 2.9 | - | - | 2021-11-28 17:26 | 85 | 170 | RateC
22669 | 24-04:21:38 | 0:01 | 0.6072 | 0.01 | 1 | 0.61 | 3.6251 | 0.035 | 3.5 | - | - | 2021-11-28 17:26 | 85 | 170 | RateC
22670 | 24-04:21:50 | 0:01 | 0.6072 | 0.0121 | 1.2 | 0.73 | 3.6353 | 0.0426 | 4.2 | - | - | 2021-11-28 17:26 | 85 | 170 | RateC
22671 | 24-04:22:05 | 0:01 | 0.6072 | 0.0145 | 1.4 | 0.88 | 3.6454 | 0.0516 | 5.1 | - | - | 2021-11-28 17:26 | 85 | 170 | RateC
22672 | 24-04:22:23 | 0:02 | 0.6072 | 0.0176 | 1.7 | 1.07 | 3.6556 | 0.0628 | 6.2 | - | - | 2021-11-28 17:27 | 85 | 170 | RateC
22673 | 24-04:22:46 | 0:02 | 0.6072 | 0.0214 | 2.1 | 1.3 | 3.6658 | 0.0767 | 7.6 | - | - | 2021-11-28 17:27 | 85 | 170 | RateC
22674 | 24-04:23:13 | 0:03 | 0.6072 | 0.026 | 2.6 | 1.58 | 3.6759 | 0.0935 | 9.2 | - | - | 2021-11-28 17:27 | 85 | 170 | RateC
22675 | 24-04:23:46 | 0:03 | 0.6072 | 0.0316 | 3.1 | 1.92 | 3.686 | 0.1143 | 11.3 | - | - | 2021-11-28 17:28 | 85 | 170 | RateC
22676 | 24-04:24:30 | 0:04 | 0.6072 | 0.039 | 3.8 | 2.37 | 3.6961 | 0.1414 | 14 | - | - | 2021-11-28 17:29 | 85 | 170 | RateC
22677 | 24-04:25:28 | 0:05 | 0.6072 | 0.0488 | 4.8 | 2.96 | 3.7061 | 0.1779 | 17.6 | - | - | 2021-11-28 17:30 | 85 | 170 | RateC
22678 | 24-04:26:53 | 0:06 | 0.6072 | 0.0631 | 6.2 | 3.83 | 3.7162 | 0.2309 | 22.8 | - | - | 2021-11-28 17:31 | 85 | 170 | RateC
22679 | 24-04:29:05 | 0:08 | 0.6072 | 0.0855 | 8.4 | 5.19 | 3.7263 | 0.3141 | 31 | - | - | 2021-11-28 17:33 | 85 | 170 | RateC
22680 | 24-04:32:06 | 0:11 | 0.6072 | 0.1159 | 11.4 | 7.03 | 3.7351 | 0.4277 | 42.2 | - | - | 2021-11-28 17:36 | 85 | 170 | RateC
22681 | 24-04:35:06 | 0:14 | 0.6072 | 0.1463 | 14.4 | 8.88 | 3.7407 | 0.5412 | 53.4 | - | - | 2021-11-28 17:39 | 85 | 170 | RateC
22682 | 24-04:38:06 | 0:17 | 0.6072 | 0.1767 | 17.4 | 10.72 | 3.7449 | 0.6549 | 64.7 | - | - | 2021-11-28 17:42 | 85 | 170 | RateC
22683 | 24-04:41:06 | 0:20 | 0.6072 | 0.2071 | 20.4 | 12.56 | 3.7481 | 0.7688 | 75.9 | - | - | 2021-11-28 17:45 | 85 | 170 | RateC
22684 | 24-04:44:07 | 0:23 | 0.6072 | 0.2375 | 23.4 | 14.41 | 3.7512 | 0.883 | 87.2 | - | - | 2021-11-28 17:48 | 85 | 170 | RateC
22685 | 24-04:47:07 | 0:26 | 0.6072 | 0.2679 | 26.4 | 16.26 | 3.7547 | 0.997 | 98.4 | - | - | 2021-11-28 17:51 | 85 | 170 | RateC
22686 | 24-04:50:08 | 0:29 | 0.6072 | 0.2984 | 29.5 | 18.11 | 3.7598 | 1.1115 | 109.7 | - | - | 2021-11-28 17:54 | 85 | 170 | RateC
22687 | 24-04:53:09 | 0:32 | 0.6072 | 0.3289 | 32.5 | 19.96 | 3.766 | 1.2266 | 121.1 | - | - | 2021-11-28 17:57 | 85 | 170 | RateC
22688 | 24-04:56:09 | 0:36 | 0.6072 | 0.3593 | 35.5 | 21.8 | 3.7736 | 1.341 | 132.4 | - | - | 2021-11-28 18:00 | 85 | 170 | RateC
22689 | 24-04:59:09 | 0:38 | 0.6072 | 0.3896 | 38.5 | 23.65 | 3.7824 | 1.4556 | 143.7 | - | - | 2021-11-28 18:03 | 85 | 170 | RateC
22690 | 24-05:02:09 | 0:42 | 0.6072 | 0.42 | 41.5 | 25.49 | 3.7922 | 1.5706 | 155 | - | - | 2021-11-28 18:06 | 85 | 170 | RateC
22691 | 24-05:04:56 | 0:44 | 0.6072 | 0.4482 | 44.2 | 27.2 | 3.8022 | 1.6778 | 165.6 | - | - | 2021-11-28 18:09 | 85 | 170 | RateC
22692 | 24-05:07:42 | 0:47 | 0.6072 | 0.4763 | 47 | 28.9 | 3.8123 | 1.7845 | 176.2 | - | - | 2021-11-28 18:12 | 85 | 170 | RateC
22693 | 24-05:10:25 | 0:50 | 0.6072 | 0.5038 | 49.7 | 30.57 | 3.8224 | 1.8896 | 186.5 | - | - | 2021-11-28 18:15 | 85 | 170 | RateC
22694 | 24-05:13:18 | 0:53 | 0.6072 | 0.5329 | 52.6 | 32.34 | 3.8325 | 2.001 | 197.5 | - | - | 2021-11-28 18:17 | 85 | 170 | RateC
22695 | 24-05:16:05 | 0:55 | 0.6072 | 0.5611 | 55.4 | 34.05 | 3.8425 | 2.109 | 208.2 | - | - | 2021-11-28 18:20 | 85 | 170 | RateC
22696 | 24-05:18:49 | 0:58 | 0.6072 | 0.5888 | 58.1 | 35.73 | 3.8526 | 2.2156 | 218.7 | - | - | 2021-11-28 18:23 | 85 | 170 | RateC
22697 | 24-05:21:36 | 1:01 | 0.6073 | 0.617 | 60.9 | 37.44 | 3.8627 | 2.3245 | 229.5 | - | - | 2021-11-28 18:26 | 85 | 170 | RateC
22698 | 24-05:24:15 | 1:04 | 0.6072 | 0.6437 | 63.5 | 39.07 | 3.8728 | 2.428 | 239.7 | - | - | 2021-11-28 18:28 | 85 | 170 | RateC
22699 | 24-05:26:45 | 1:06 | 0.6072 | 0.6691 | 66.1 | 40.6 | 3.8828 | 2.5263 | 249.4 | - | - | 2021-11-28 18:31 | 85 | 170 | RateC
22700 | 24-05:29:11 | 1:09 | 0.6072 | 0.6936 | 68.5 | 42.09 | 3.8929 | 2.6216 | 258.8 | - | - | 2021-11-28 18:33 | 85 | 170 | RateC
22701 | 24-05:31:24 | 1:11 | 0.6072 | 0.7161 | 70.7 | 43.46 | 3.903 | 2.7093 | 267.5 | - | - | 2021-11-28 18:36 | 85 | 170 | RateC
22702 | 24-05:33:26 | 1:13 | 0.6072 | 0.7367 | 72.7 | 44.71 | 3.9131 | 2.7899 | 275.4 | - | - | 2021-11-28 18:38 | 85 | 170 | RateC
22703 | 24-05:35:22 | 1:15 | 0.6072 | 0.7563 | 74.7 | 45.89 | 3.9231 | 2.8664 | 283 | - | - | 2021-11-28 18:40 | 85 | 170 | RateC
22704 | 24-05:37:09 | 1:16 | 0.6072 | 0.7742 | 76.4 | 46.99 | 3.9332 | 2.9371 | 289.9 | - | - | 2021-11-28 18:41 | 85 | 170 | RateC
22705 | 24-05:38:47 | 1:18 | 0.6072 | 0.7908 | 78.1 | 47.99 | 3.9433 | 3.0024 | 296.4 | - | - | 2021-11-28 18:43 | 85 | 170 | RateC
22706 | 24-05:40:22 | 1:20 | 0.6072 | 0.8068 | 79.6 | 48.96 | 3.9534 | 3.0654 | 302.6 | - | - | 2021-11-28 18:45 | 85 | 170 | RateC
22707 | 24-05:41:54 | 1:21 | 0.6072 | 0.8224 | 81.2 | 49.91 | 3.9634 | 3.1272 | 308.7 | - | - | 2021-11-28 18:46 | 85 | 170 | RateC
22708 | 24-05:43:22 | 1:23 | 0.6072 | 0.8372 | 82.6 | 50.8 | 3.9735 | 3.1857 | 314.5 | - | - | 2021-11-28 18:48 | 85 | 170 | RateC
22709 | 24-05:44:50 | 1:24 | 0.6072 | 0.852 | 84.1 | 51.71 | 3.9836 | 3.2449 | 320.3 | - | - | 2021-11-28 18:49 | 85 | 170 | RateC
22710 | 24-05:46:21 | 1:26 | 0.6072 | 0.8674 | 85.6 | 52.64 | 3.9937 | 3.3062 | 326.4 | - | - | 2021-11-28 18:51 | 85 | 170 | RateC
22711 | 24-05:47:59 | 1:27 | 0.6072 | 0.8839 | 87.3 | 53.64 | 4.0038 | 3.3721 | 332.9 | - | - | 2021-11-28 18:52 | 85 | 170 | RateC
22712 | 24-05:49:47 | 1:29 | 0.6072 | 0.9022 | 89.1 | 54.75 | 4.0138 | 3.4454 | 340.1 | - | - | 2021-11-28 18:54 | 85 | 170 | RateC
22713 | 24-05:51:44 | 1:31 | 0.6072 | 0.9218 | 91 | 55.94 | 4.0239 | 3.5244 | 347.9 | - | - | 2021-11-28 18:56 | 85 | 170 | RateC
22714 | 24-05:53:51 | 1:33 | 0.6072 | 0.9433 | 93.1 | 57.24 | 4.034 | 3.6109 | 356.5 | - | - | 2021-11-28 18:58 | 85 | 170 | RateC
22715 | 24-05:56:08 | 1:35 | 0.6072 | 0.9664 | 95.4 | 58.65 | 4.0441 | 3.7044 | 365.7 | - | - | 2021-11-28 19:00 | 85 | 170 | RateC
22716 | 24-05:58:37 | 1:38 | 0.6072 | 0.9915 | 97.9 | 60.17 | 4.0541 | 3.806 | 375.7 | - | - | 2021-11-28 19:03 | 85 | 170 | RateC
22717 | 24-06:01:17 | 1:41 | 0.6072 | 1.0185 | 100.5 | 61.81 | 4.0642 | 3.9156 | 386.5 | - | - | 2021-11-28 19:05 | 85 | 170 | RateC
22718 | 24-06:04:16 | 1:44 | 0.6072 | 1.0488 | 103.5 | 63.65 | 4.0743 | 4.0387 | 398.7 | - | - | 2021-11-28 19:08 | 85 | 170 | RateC
22719 | 24-06:07:16 | 1:47 | 0.6072 | 1.0791 | 106.5 | 65.49 | 4.0836 | 4.1625 | 410.9 | - | - | 2021-11-28 19:11 | 85 | 170 | RateC
22720 | 24-06:10:16 | 1:50 | 0.6072 | 1.1095 | 109.5 | 67.33 | 4.0918 | 4.2866 | 423.2 | - | - | 2021-11-28 19:14 | 85 | 170 | RateC
22721 | 24-06:13:16 | 1:53 | 0.6072 | 1.1398 | 112.5 | 69.17 | 4.1 | 4.4109 | 435.4 | - | - | 2021-11-28 19:17 | 85 | 170 | RateC
22722 | 24-06:16:16 | 1:56 | 0.6072 | 1.1702 | 115.5 | 71.02 | 4.1082 | 4.5357 | 447.7 | - | - | 2021-11-28 19:20 | 85 | 170 | RateC
22723 | 24-06:19:17 | 1:59 | 0.6073 | 1.2007 | 118.5 | 72.86 | 4.1175 | 4.6608 | 460.1 | - | - | 2021-11-28 19:23 | 85 | 170 | RateC
22724 | 24-06:21:59 | 2:01 | 0.6072 | 1.228 | 121.2 | 74.52 | 4.1276 | 4.7736 | 471.2 | - | - | 2021-11-28 19:26 | 85 | 170 | RateC
22725 | 24-06:24:11 | 2:04 | 0.6072 | 1.2503 | 123.4 | 75.87 | 4.1377 | 4.8656 | 480.3 | - | - | 2021-11-28 19:28 | 85 | 170 | RateC
22726 | 24-06:25:59 | 2:05 | 0.6072 | 1.2684 | 125.2 | 76.98 | 4.1478 | 4.9408 | 487.7 | - | - | 2021-11-28 19:30 | 85 | 170 | RateC
22727 | 24-06:27:29 | 2:07 | 0.6072 | 1.2837 | 126.7 | 77.9 | 4.1578 | 5.0043 | 494 | - | - | 2021-11-28 19:32 | 85 | 170 | RateC
22728 | 24-06:28:49 | 2:08 | 0.6072 | 1.2972 | 128.1 | 78.72 | 4.1679 | 5.0602 | 499.5 | - | - | 2021-11-28 19:33 | 85 | 170 | RateC
22729 | 24-06:30:02 | 2:09 | 0.6072 | 1.3095 | 129.3 | 79.47 | 4.178 | 5.1117 | 504.6 | - | - | 2021-11-28 19:34 | 85 | 170 | RateC
22730 | 24-06:31:08 | 2:10 | 0.6072 | 1.3207 | 130.4 | 80.14 | 4.1881 | 5.1584 | 509.2 | - | - | 2021-11-28 19:35 | 85 | 170 | RateC
22731 | 24-06:32:13 | 2:12 | 0.6072 | 1.3317 | 131.5 | 80.81 | 4.1983 | 5.2045 | 513.8 | - | - | 2021-11-28 19:36 | 85 | 170 | RateC
22732 | 24-06:33:17 | 2:13 | 0.6072 | 1.3423 | 132.5 | 81.46 | 4.2084 | 5.2493 | 518.2 | - | - | 2021-11-28 19:37 | 85 | 170 | RateC
22733 | 24-06:34:20 | 2:14 | 0.6072 | 1.3531 | 133.6 | 82.11 | 4.2184 | 5.2946 | 522.7 | - | - | 2021-11-28 19:39 | 85 | 170 | RateC
22734 | 24-06:35:25 | 2:15 | 0.6072 | 1.364 | 134.6 | 82.77 | 4.2285 | 5.3407 | 527.2 | - | - | 2021-11-28 19:40 | 85 | 170 | RateC
22735 | 24-06:36:32 | 2:16 | 0.6072 | 1.3753 | 135.8 | 83.46 | 4.2386 | 5.3887 | 532 | - | - | 2021-11-28 19:41 | 85 | 170 | RateC
22736 | 24-06:37:47 | 2:17 | 0.6072 | 1.388 | 137 | 84.23 | 4.2487 | 5.4425 | 537.3 | - | - | 2021-11-28 19:42 | 85 | 170 | RateC
22737 | 24-06:39:08 | 2:18 | 0.6072 | 1.4017 | 138.4 | 85.06 | 4.2587 | 5.5006 | 543 | - | - | 2021-11-28 19:43 | 85 | 170 | RateC
22738 | 24-06:40:46 | 2:20 | 0.6072 | 1.4181 | 140 | 86.06 | 4.2688 | 5.5706 | 549.9 | - | - | 2021-11-28 19:45 | 85 | 170 | RateC
22739 | 24-06:42:42 | 2:22 | 0.6072 | 1.4376 | 141.9 | 87.24 | 4.2789 | 5.6541 | 558.2 | - | - | 2021-11-28 19:47 | 85 | 170 | RateC
22740 | 24-06:45:05 | 2:24 | 0.6072 | 1.4618 | 144.3 | 88.71 | 4.289 | 5.7577 | 568.4 | - | - | 2021-11-28 19:49 | 85 | 170 | RateC
22741 | 24-06:47:29 | 2:27 | 0.6072 | 1.4861 | 146.7 | 90.19 | 4.299 | 5.8622 | 578.7 | - | - | 2021-11-28 19:52 | 85 | 170 | RateC
22742 | 24-06:49:48 | 2:29 | 0.6072 | 1.5095 | 149 | 91.6 | 4.3091 | 5.9626 | 588.6 | - | - | 2021-11-28 19:54 | 85 | 170 | RateC
22743 | 24-06:51:58 | 2:31 | 0.6072 | 1.5315 | 151.2 | 92.94 | 4.3192 | 6.0575 | 598 | - | - | 2021-11-28 19:56 | 85 | 170 | RateC
22744 | 24-06:53:56 | 2:33 | 0.6072 | 1.5513 | 153.1 | 94.14 | 4.3293 | 6.1435 | 606.5 | - | - | 2021-11-28 19:58 | 85 | 170 | RateC
22745 | 24-06:55:38 | 2:35 | 0.6072 | 1.5686 | 154.8 | 95.19 | 4.3393 | 6.2181 | 613.8 | - | - | 2021-11-28 20:00 | 85 | 170 | RateC
22746 | 24-06:57:15 | 2:37 | 0.6072 | 1.585 | 156.5 | 96.18 | 4.3494 | 6.2893 | 620.9 | - | - | 2021-11-28 20:01 | 85 | 170 | RateC
22747 | 24-06:58:46 | 2:38 | 0.6072 | 1.6003 | 158 | 97.11 | 4.3595 | 6.3561 | 627.4 | - | - | 2021-11-28 20:03 | 85 | 170 | RateC
22748 | 24-07:00:05 | 2:39 | 0.6073 | 1.6137 | 159.3 | 97.93 | 4.3696 | 6.4145 | 633.2 | - | - | 2021-11-28 20:04 | 85 | 170 | RateC
22749 | 24-07:01:21 | 2:41 | 0.6072 | 1.6265 | 160.6 | 98.7 | 4.3797 | 6.4706 | 638.8 | - | - | 2021-11-28 20:06 | 85 | 170 | RateC
22750 | 24-07:02:27 | 2:42 | 0.6072 | 1.6376 | 161.7 | 99.38 | 4.3897 | 6.5193 | 643.6 | - | - | 2021-11-28 20:07 | 85 | 170 | RateC
22751 | 24-07:03:26 | 2:43 | 0.6073 | 1.6475 | 162.6 | 99.98 | 4.3998 | 6.563 | 647.9 | - | - | 2021-11-28 20:08 | 85 | 170 | RateC
22752 | 24-07:03:28 | 2:43 | 0.6072 | 1.6478 | 162.7 | 100 | 4.4 | 6.5643 | 648 | - | - | 2021-11-28 20:08 | 85 | 170 | RateC
22753 | 24-07:03:28 | 0:00 | -0.6072 | 0 | 0 | 0 | 4.2555 | 0 | 0 | - | - | 2021-11-28 20:08 | 85 | 171 | RateD
22754 | 24-07:03:29 | 0:00 | -0.6072 | 0.0002 | 0 | 0.01 | 4.2201 | 0.001 | 0.1 | - | - | 2021-11-28 20:08 | 85 | 171 | RateD
22755 | 24-07:03:30 | 0:00 | -0.6072 | 0.0003 | 0 | 0.02 | 4.2074 | 0.0014 | 0.1 | - | - | 2021-11-28 20:08 | 85 | 171 | RateD
22756 | 24-07:03:31 | 0:00 | -0.6072 | 0.0005 | 0.1 | 0.03 | 4.196 | 0.0023 | 0.2 | - | - | 2021-11-28 20:08 | 85 | 171 | RateD
22757 | 24-07:03:34 | 0:00 | -0.6072 | 0.001 | 0.1 | 0.06 | 4.1854 | 0.004 | 0.4 | - | - | 2021-11-28 20:08 | 85 | 171 | RateD
22758 | 24-07:03:38 | 0:00 | -0.6072 | 0.0018 | 0.2 | 0.11 | 4.175 | 0.0075 | 0.7 | - | - | 2021-11-28 20:08 | 85 | 171 | RateD
22759 | 24-07:03:47 | 0:00 | -0.6072 | 0.0033 | 0.3 | 0.2 | 4.165 | 0.0136 | 1.3 | - | - | 2021-11-28 20:08 | 85 | 171 | RateD
22760 | 24-07:04:01 | 0:01 | -0.6072 | 0.0055 | 0.5 | 0.34 | 4.1544 | 0.0231 | 2.3 | - | - | 2021-11-28 20:08 | 85 | 171 | RateD
22761 | 24-07:04:19 | 0:01 | -0.6072 | 0.0087 | 0.9 | 0.53 | 4.1443 | 0.0361 | 3.6 | - | - | 2021-11-28 20:08 | 85 | 171 | RateD
22762 | 24-07:04:43 | 0:01 | -0.6072 | 0.0127 | 1.3 | 0.77 | 4.1343 | 0.0528 | 5.2 | - | - | 2021-11-28 20:09 | 85 | 171 | RateD
22763 | 24-07:05:15 | 0:02 | -0.6072 | 0.0181 | 1.8 | 1.1 | 4.1242 | 0.0749 | 7.4 | - | - | 2021-11-28 20:09 | 85 | 171 | RateD
22764 | 24-07:05:57 | 0:02 | -0.6073 | 0.0252 | 2.5 | 1.53 | 4.114 | 0.1043 | 10.3 | - | - | 2021-11-28 20:10 | 85 | 171 | RateD
22765 | 24-07:06:57 | 0:04 | -0.6072 | 0.0354 | 3.5 | 2.15 | 4.1039 | 0.1461 | 14.4 | - | - | 2021-11-28 20:11 | 85 | 171 | RateD
22766 | 24-07:08:37 | 0:05 | -0.6072 | 0.0522 | 5.2 | 3.18 | 4.0938 | 0.215 | 21.2 | - | - | 2021-11-28 20:13 | 85 | 171 | RateD
22767 | 24-07:11:37 | 0:08 | -0.6073 | 0.0826 | 8.1 | 5.02 | 4.084 | 0.3392 | 33.5 | - | - | 2021-11-28 20:16 | 85 | 171 | RateD
22768 | 24-07:14:38 | 0:11 | -0.6072 | 0.113 | 11.2 | 6.88 | 4.0769 | 0.4633 | 45.7 | - | - | 2021-11-28 20:19 | 85 | 171 | RateD
22769 | 24-07:17:38 | 0:14 | -0.6072 | 0.1434 | 14.2 | 8.73 | 4.0698 | 0.5871 | 58 | - | - | 2021-11-28 20:22 | 85 | 171 | RateD
22770 | 24-07:20:38 | 0:17 | -0.6072 | 0.1738 | 17.2 | 10.58 | 4.0606 | 0.7108 | 70.2 | - | - | 2021-11-28 20:25 | 85 | 171 | RateD
22771 | 24-07:23:13 | 0:20 | -0.6073 | 0.1999 | 19.7 | 12.16 | 4.0506 | 0.8165 | 80.6 | - | - | 2021-11-28 20:27 | 85 | 171 | RateD
22772 | 24-07:25:06 | 0:22 | -0.6072 | 0.2189 | 21.6 | 13.32 | 4.0405 | 0.8936 | 88.2 | - | - | 2021-11-28 20:29 | 85 | 171 | RateD
22773 | 24-07:26:29 | 0:23 | -0.6072 | 0.233 | 23 | 14.18 | 4.0304 | 0.9504 | 93.8 | - | - | 2021-11-28 20:31 | 85 | 171 | RateD
22774 | 24-07:27:38 | 0:24 | -0.6073 | 0.2446 | 24.1 | 14.89 | 4.0203 | 0.9971 | 98.4 | - | - | 2021-11-28 20:32 | 85 | 171 | RateD
22775 | 24-07:28:38 | 0:25 | -0.6072 | 0.2548 | 25.2 | 15.51 | 4.0103 | 1.0381 | 102.5 | - | - | 2021-11-28 20:33 | 85 | 171 | RateD
22776 | 24-07:29:36 | 0:26 | -0.6072 | 0.2646 | 26.1 | 16.1 | 4.0002 | 1.0773 | 106.3 | - | - | 2021-11-28 20:34 | 85 | 171 | RateD
22777 | 24-07:30:34 | 0:27 | -0.6072 | 0.2743 | 27.1 | 16.7 | 3.9901 | 1.1163 | 110.2 | - | - | 2021-11-28 20:35 | 85 | 171 | RateD
22778 | 24-07:31:36 | 0:28 | -0.6072 | 0.2848 | 28.1 | 17.34 | 3.98 | 1.1581 | 114.3 | - | - | 2021-11-28 20:36 | 85 | 171 | RateD
22779 | 24-07:32:44 | 0:29 | -0.6072 | 0.2962 | 29.2 | 18.03 | 3.97 | 1.2032 | 118.8 | - | - | 2021-11-28 20:37 | 85 | 171 | RateD
22780 | 24-07:33:59 | 0:31 | -0.6073 | 0.309 | 30.5 | 18.8 | 3.9599 | 1.2538 | 123.8 | - | - | 2021-11-28 20:38 | 85 | 171 | RateD
22781 | 24-07:35:27 | 0:32 | -0.6072 | 0.3237 | 32 | 19.7 | 3.9498 | 1.3122 | 129.5 | - | - | 2021-11-28 20:40 | 85 | 171 | RateD
22782 | 24-07:37:10 | 0:34 | -0.6073 | 0.3411 | 33.7 | 20.76 | 3.9397 | 1.3809 | 136.3 | - | - | 2021-11-28 20:41 | 85 | 171 | RateD
22783 | 24-07:39:17 | 0:36 | -0.6072 | 0.3625 | 35.8 | 22.06 | 3.9297 | 1.4648 | 144.6 | - | - | 2021-11-28 20:43 | 85 | 171 | RateD
22784 | 24-07:41:55 | 0:38 | -0.6072 | 0.3892 | 38.4 | 23.69 | 3.9196 | 1.5697 | 155 | - | - | 2021-11-28 20:46 | 85 | 171 | RateD
22785 | 24-07:44:55 | 0:41 | -0.6072 | 0.4196 | 41.4 | 25.54 | 3.9106 | 1.6887 | 166.7 | - | - | 2021-11-28 20:49 | 85 | 171 | RateD
22786 | 24-07:47:56 | 0:44 | -0.6072 | 0.45 | 44.4 | 27.39 | 3.9025 | 1.8076 | 178.4 | - | - | 2021-11-28 20:52 | 85 | 171 | RateD
22787 | 24-07:50:56 | 0:47 | -0.6073 | 0.4805 | 47.4 | 29.24 | 3.8946 | 1.9263 | 190.2 | - | - | 2021-11-28 20:55 | 85 | 171 | RateD
22788 | 24-07:53:56 | 0:50 | -0.6072 | 0.5108 | 50.4 | 31.09 | 3.8858 | 2.0445 | 201.8 | - | - | 2021-11-28 20:58 | 85 | 171 | RateD
22789 | 24-07:56:52 | 0:53 | -0.6072 | 0.5404 | 53.3 | 32.89 | 3.8757 | 2.1592 | 213.1 | - | - | 2021-11-28 21:01 | 85 | 171 | RateD
22790 | 24-07:59:23 | 0:56 | -0.6072 | 0.566 | 55.9 | 34.45 | 3.8656 | 2.2583 | 222.9 | - | - | 2021-11-28 21:04 | 85 | 171 | RateD
22791 | 24-08:01:41 | 0:58 | -0.6072 | 0.5892 | 58.2 | 35.86 | 3.8556 | 2.3481 | 231.8 | - | - | 2021-11-28 21:06 | 85 | 171 | RateD
22792 | 24-08:03:45 | 1:00 | -0.6072 | 0.6102 | 60.2 | 37.14 | 3.8455 | 2.4287 | 239.8 | - | - | 2021-11-28 21:08 | 85 | 171 | RateD
22793 | 24-08:05:43 | 1:02 | -0.6072 | 0.6301 | 62.2 | 38.35 | 3.8354 | 2.505 | 247.3 | - | - | 2021-11-28 21:10 | 85 | 171 | RateD
22794 | 24-08:07:37 | 1:04 | -0.6072 | 0.6493 | 64.1 | 39.52 | 3.8253 | 2.5788 | 254.6 | - | - | 2021-11-28 21:12 | 85 | 171 | RateD
22795 | 24-08:09:30 | 1:06 | -0.6072 | 0.6683 | 66 | 40.68 | 3.8153 | 2.6514 | 261.7 | - | - | 2021-11-28 21:14 | 85 | 171 | RateD
22796 | 24-08:11:17 | 1:08 | -0.6072 | 0.6863 | 67.7 | 41.77 | 3.8052 | 2.7199 | 268.5 | - | - | 2021-11-28 21:15 | 85 | 171 | RateD
22797 | 24-08:13:01 | 1:10 | -0.6073 | 0.704 | 69.5 | 42.85 | 3.7951 | 2.787 | 275.1 | - | - | 2021-11-28 21:17 | 85 | 171 | RateD
22798 | 24-08:14:42 | 1:11 | -0.6073 | 0.7209 | 71.2 | 43.88 | 3.785 | 2.8512 | 281.5 | - | - | 2021-11-28 21:19 | 85 | 171 | RateD
22799 | 24-08:16:20 | 1:13 | -0.6072 | 0.7375 | 72.8 | 44.88 | 3.775 | 2.9138 | 287.6 | - | - | 2021-11-28 21:20 | 85 | 171 | RateD
22800 | 24-08:17:55 | 1:14 | -0.6074 | 0.7535 | 74.4 | 45.86 | 3.7649 | 2.9743 | 293.6 | - | - | 2021-11-28 21:22 | 85 | 171 | RateD
22801 | 24-08:19:31 | 1:16 | -0.6072 | 0.7696 | 76 | 46.84 | 3.7548 | 3.0349 | 299.6 | - | - | 2021-11-28 21:24 | 85 | 171 | RateD
22802 | 24-08:21:12 | 1:18 | -0.6072 | 0.7868 | 77.7 | 47.89 | 3.7447 | 3.0992 | 305.9 | - | - | 2021-11-28 21:25 | 85 | 171 | RateD
22803 | 24-08:22:56 | 1:19 | -0.6072 | 0.8043 | 79.4 | 48.95 | 3.7347 | 3.1648 | 312.4 | - | - | 2021-11-28 21:27 | 85 | 171 | RateD
22804 | 24-08:24:45 | 1:21 | -0.6072 | 0.8226 | 81.2 | 50.07 | 3.7246 | 3.2331 | 319.2 | - | - | 2021-11-28 21:29 | 85 | 171 | RateD
22805 | 24-08:26:39 | 1:23 | -0.6072 | 0.8419 | 83.1 | 51.24 | 3.7145 | 3.3046 | 326.2 | - | - | 2021-11-28 21:31 | 85 | 171 | RateD
22806 | 24-08:28:39 | 1:25 | -0.6072 | 0.8621 | 85.1 | 52.47 | 3.7044 | 3.3796 | 333.6 | - | - | 2021-11-28 21:33 | 85 | 171 | RateD
22807 | 24-08:30:47 | 1:27 | -0.6072 | 0.8837 | 87.2 | 53.78 | 3.6944 | 3.4594 | 341.5 | - | - | 2021-11-28 21:35 | 85 | 171 | RateD
22808 | 24-08:32:59 | 1:30 | -0.6072 | 0.9061 | 89.4 | 55.15 | 3.6843 | 3.5421 | 349.7 | - | - | 2021-11-28 21:37 | 85 | 171 | RateD
22809 | 24-08:35:16 | 1:32 | -0.6072 | 0.9292 | 91.7 | 56.55 | 3.6742 | 3.6271 | 358.1 | - | - | 2021-11-28 21:39 | 85 | 171 | RateD
22810 | 24-08:37:33 | 1:34 | -0.6072 | 0.9521 | 94 | 57.95 | 3.6641 | 3.7114 | 366.4 | - | - | 2021-11-28 21:42 | 85 | 171 | RateD
22811 | 24-08:39:52 | 1:36 | -0.6072 | 0.9756 | 96.3 | 59.38 | 3.654 | 3.7972 | 374.9 | - | - | 2021-11-28 21:44 | 85 | 171 | RateD
22812 | 24-08:42:10 | 1:39 | -0.6072 | 0.9989 | 98.6 | 60.79 | 3.644 | 3.8822 | 383.2 | - | - | 2021-11-28 21:46 | 85 | 171 | RateD
22813 | 24-08:44:23 | 1:41 | -0.6072 | 1.0215 | 100.8 | 62.17 | 3.6339 | 3.9643 | 391.3 | - | - | 2021-11-28 21:49 | 85 | 171 | RateD
22814 | 24-08:46:39 | 1:43 | -0.6072 | 1.0444 | 103.1 | 63.56 | 3.6238 | 4.0475 | 399.6 | - | - | 2021-11-28 21:51 | 85 | 171 | RateD
22815 | 24-08:48:55 | 1:45 | -0.6072 | 1.0673 | 105.4 | 64.96 | 3.6137 | 4.1305 | 407.7 | - | - | 2021-11-28 21:53 | 85 | 171 | RateD
22816 | 24-08:51:14 | 1:48 | -0.6072 | 1.0907 | 107.7 | 66.38 | 3.6037 | 4.2148 | 416.1 | - | - | 2021-11-28 21:55 | 85 | 171 | RateD
22817 | 24-08:53:28 | 1:50 | -0.6072 | 1.1133 | 109.9 | 67.76 | 3.5936 | 4.2961 | 424.1 | - | - | 2021-11-28 21:58 | 85 | 171 | RateD
22818 | 24-08:55:42 | 1:52 | -0.6072 | 1.1358 | 112.1 | 69.13 | 3.5835 | 4.3772 | 432.1 | - | - | 2021-11-28 22:00 | 85 | 171 | RateD
22819 | 24-08:57:59 | 1:55 | -0.6072 | 1.1591 | 114.4 | 70.54 | 3.5734 | 4.4602 | 440.3 | - | - | 2021-11-28 22:02 | 85 | 171 | RateD
22820 | 24-09:00:26 | 1:57 | -0.6072 | 1.1837 | 116.9 | 72.05 | 3.5634 | 4.5483 | 449 | - | - | 2021-11-28 22:05 | 85 | 171 | RateD
22821 | 24-09:03:08 | 2:00 | -0.6073 | 1.2111 | 119.6 | 73.71 | 3.5533 | 4.6456 | 458.6 | - | - | 2021-11-28 22:07 | 85 | 171 | RateD
22822 | 24-09:06:08 | 2:03 | -0.6072 | 1.2415 | 122.6 | 75.56 | 3.544 | 4.7536 | 469.3 | - | - | 2021-11-28 22:10 | 85 | 171 | RateD
22823 | 24-09:09:09 | 2:06 | -0.6072 | 1.272 | 125.6 | 77.42 | 3.5362 | 4.8613 | 479.9 | - | - | 2021-11-28 22:13 | 85 | 171 | RateD
22824 | 24-09:12:08 | 2:09 | -0.6072 | 1.3023 | 128.6 | 79.26 | 3.529 | 4.9685 | 490.5 | - | - | 2021-11-28 22:16 | 85 | 171 | RateD
22825 | 24-09:15:09 | 2:12 | -0.6072 | 1.3327 | 131.6 | 81.11 | 3.5206 | 5.0758 | 501.1 | - | - | 2021-11-28 22:19 | 85 | 171 | RateD
22826 | 24-09:17:59 | 2:15 | -0.6072 | 1.3613 | 134.4 | 82.86 | 3.5105 | 5.1764 | 511 | - | - | 2021-11-28 22:22 | 85 | 171 | RateD
22827 | 24-09:20:05 | 2:17 | -0.6072 | 1.3826 | 136.5 | 84.15 | 3.5004 | 5.251 | 518.4 | - | - | 2021-11-28 22:24 | 85 | 171 | RateD
22828 | 24-09:21:47 | 2:18 | -0.6072 | 1.3998 | 138.2 | 85.2 | 3.4904 | 5.311 | 524.3 | - | - | 2021-11-28 22:26 | 85 | 171 | RateD
22829 | 24-09:23:11 | 2:20 | -0.6072 | 1.4141 | 139.6 | 86.07 | 3.4803 | 5.3609 | 529.2 | - | - | 2021-11-28 22:27 | 85 | 171 | RateD
22830 | 24-09:24:21 | 2:21 | -0.6072 | 1.4259 | 140.8 | 86.79 | 3.4702 | 5.4019 | 533.3 | - | - | 2021-11-28 22:29 | 85 | 171 | RateD
22831 | 24-09:25:23 | 2:22 | -0.6072 | 1.4363 | 141.8 | 87.42 | 3.4601 | 5.4379 | 536.8 | - | - | 2021-11-28 22:30 | 85 | 171 | RateD
22832 | 24-09:26:19 | 2:23 | -0.6072 | 1.4457 | 142.7 | 87.99 | 3.4501 | 5.4704 | 540 | - | - | 2021-11-28 22:30 | 85 | 171 | RateD
22833 | 24-09:27:10 | 2:24 | -0.6072 | 1.4544 | 143.6 | 88.52 | 3.44 | 5.5003 | 543 | - | - | 2021-11-28 22:31 | 85 | 171 | RateD
22834 | 24-09:27:56 | 2:24 | -0.6072 | 1.4621 | 144.3 | 88.99 | 3.4299 | 5.5268 | 545.6 | - | - | 2021-11-28 22:32 | 85 | 171 | RateD
22835 | 24-09:28:41 | 2:25 | -0.6072 | 1.4697 | 145.1 | 89.45 | 3.4198 | 5.5527 | 548.1 | - | - | 2021-11-28 22:33 | 85 | 171 | RateD
22836 | 24-09:29:23 | 2:26 | -0.6073 | 1.4768 | 145.8 | 89.88 | 3.4096 | 5.577 | 550.5 | - | - | 2021-11-28 22:34 | 85 | 171 | RateD
22837 | 24-09:30:02 | 2:27 | -0.6072 | 1.4834 | 146.4 | 90.29 | 3.3995 | 5.5997 | 552.8 | - | - | 2021-11-28 22:34 | 85 | 171 | RateD
22838 | 24-09:30:41 | 2:27 | -0.6072 | 1.49 | 147.1 | 90.69 | 3.3894 | 5.6221 | 555 | - | - | 2021-11-28 22:35 | 85 | 171 | RateD
22839 | 24-09:31:17 | 2:28 | -0.6072 | 1.496 | 147.7 | 91.05 | 3.3794 | 5.6423 | 557 | - | - | 2021-11-28 22:35 | 85 | 171 | RateD
22840 | 24-09:31:53 | 2:28 | -0.6072 | 1.5021 | 148.3 | 91.42 | 3.3693 | 5.6628 | 559 | - | - | 2021-11-28 22:36 | 85 | 171 | RateD
22841 | 24-09:32:26 | 2:29 | -0.6072 | 1.5077 | 148.8 | 91.76 | 3.3592 | 5.6817 | 560.9 | - | - | 2021-11-28 22:37 | 85 | 171 | RateD
22842 | 24-09:32:59 | 2:30 | -0.6072 | 1.5132 | 149.4 | 92.1 | 3.3491 | 5.7 | 562.7 | - | - | 2021-11-28 22:37 | 85 | 171 | RateD
22843 | 24-09:33:29 | 2:30 | -0.6072 | 1.5183 | 149.9 | 92.41 | 3.3389 | 5.7173 | 564.4 | - | - | 2021-11-28 22:38 | 85 | 171 | RateD
22844 | 24-09:33:58 | 2:30 | -0.6072 | 1.5232 | 150.4 | 92.71 | 3.3288 | 5.7337 | 566 | - | - | 2021-11-28 22:38 | 85 | 171 | RateD
22845 | 24-09:34:26 | 2:31 | -0.6072 | 1.5279 | 150.8 | 92.99 | 3.3188 | 5.7492 | 567.5 | - | - | 2021-11-28 22:39 | 85 | 171 | RateD
22846 | 24-09:34:53 | 2:31 | -0.6072 | 1.5324 | 151.3 | 93.27 | 3.3085 | 5.764 | 569 | - | - | 2021-11-28 22:39 | 85 | 171 | RateD
22847 | 24-09:35:17 | 2:32 | -0.6072 | 1.5366 | 151.7 | 93.52 | 3.2985 | 5.7778 | 570.4 | - | - | 2021-11-28 22:39 | 85 | 171 | RateD
22848 | 24-09:35:41 | 2:32 | -0.6072 | 1.5406 | 152.1 | 93.77 | 3.2884 | 5.7912 | 571.7 | - | - | 2021-11-28 22:40 | 85 | 171 | RateD
22849 | 24-09:36:05 | 2:33 | -0.6072 | 1.5446 | 152.5 | 94.01 | 3.2781 | 5.8042 | 573 | - | - | 2021-11-28 22:40 | 85 | 171 | RateD
22850 | 24-09:36:26 | 2:33 | -0.6073 | 1.5482 | 152.8 | 94.23 | 3.2679 | 5.8161 | 574.1 | - | - | 2021-11-28 22:41 | 85 | 171 | RateD
22851 | 24-09:36:47 | 2:33 | -0.6072 | 1.5518 | 153.2 | 94.45 | 3.2575 | 5.8277 | 575.3 | - | - | 2021-11-28 22:41 | 85 | 171 | RateD
22852 | 24-09:37:09 | 2:34 | -0.6072 | 1.5553 | 153.5 | 94.66 | 3.2475 | 5.8393 | 576.4 | - | - | 2021-11-28 22:41 | 85 | 171 | RateD
22853 | 24-09:37:29 | 2:34 | -0.6072 | 1.5587 | 153.9 | 94.87 | 3.2372 | 5.8503 | 577.5 | - | - | 2021-11-28 22:42 | 85 | 171 | RateD
22854 | 24-09:37:48 | 2:34 | -0.6073 | 1.562 | 154.2 | 95.07 | 3.2272 | 5.8608 | 578.6 | - | - | 2021-11-28 22:42 | 85 | 171 | RateD
22855 | 24-09:38:06 | 2:35 | -0.6072 | 1.5651 | 154.5 | 95.26 | 3.2169 | 5.8708 | 579.5 | - | - | 2021-11-28 22:42 | 85 | 171 | RateD
22856 | 24-09:38:24 | 2:35 | -0.6072 | 1.5681 | 154.8 | 95.44 | 3.2067 | 5.8804 | 580.5 | - | - | 2021-11-28 22:43 | 85 | 171 | RateD
22857 | 24-09:38:42 | 2:35 | -0.6072 | 1.571 | 155.1 | 95.62 | 3.1963 | 5.8898 | 581.4 | - | - | 2021-11-28 22:43 | 85 | 171 | RateD
22858 | 24-09:38:58 | 2:36 | -0.6072 | 1.5737 | 155.4 | 95.78 | 3.1862 | 5.8984 | 582.3 | - | - | 2021-11-28 22:43 | 85 | 171 | RateD
22859 | 24-09:39:14 | 2:36 | -0.6072 | 1.5764 | 155.6 | 95.95 | 3.176 | 5.907 | 583.1 | - | - | 2021-11-28 22:43 | 85 | 171 | RateD
22860 | 24-09:39:29 | 2:36 | -0.6073 | 1.579 | 155.9 | 96.1 | 3.1658 | 5.9153 | 583.9 | - | - | 2021-11-28 22:44 | 85 | 171 | RateD
22861 | 24-09:39:44 | 2:36 | -0.6072 | 1.5815 | 156.1 | 96.26 | 3.1555 | 5.9233 | 584.7 | - | - | 2021-11-28 22:44 | 85 | 171 | RateD
22862 | 24-09:39:59 | 2:37 | -0.6072 | 1.584 | 156.4 | 96.41 | 3.1452 | 5.9311 | 585.5 | - | - | 2021-11-28 22:44 | 85 | 171 | RateD
22863 | 24-09:40:13 | 2:37 | -0.6072 | 1.5865 | 156.6 | 96.56 | 3.1349 | 5.9387 | 586.3 | - | - | 2021-11-28 22:44 | 85 | 171 | RateD
22864 | 24-09:40:27 | 2:37 | -0.6072 | 1.5888 | 156.8 | 96.7 | 3.1247 | 5.9461 | 587 | - | - | 2021-11-28 22:45 | 85 | 171 | RateD
22865 | 24-09:40:41 | 2:37 | -0.6072 | 1.5911 | 157.1 | 96.84 | 3.1146 | 5.9532 | 587.7 | - | - | 2021-11-28 22:45 | 85 | 171 | RateD
22866 | 24-09:40:54 | 2:37 | -0.6072 | 1.5934 | 157.3 | 96.98 | 3.1042 | 5.9604 | 588.4 | - | - | 2021-11-28 22:45 | 85 | 171 | RateD
22867 | 24-09:41:07 | 2:38 | -0.6072 | 1.5956 | 157.5 | 97.11 | 3.0942 | 5.9672 | 589.1 | - | - | 2021-11-28 22:45 | 85 | 171 | RateD
22868 | 24-09:41:20 | 2:38 | -0.6072 | 1.5977 | 157.7 | 97.24 | 3.0839 | 5.9736 | 589.7 | - | - | 2021-11-28 22:46 | 85 | 171 | RateD
22869 | 24-09:41:32 | 2:38 | -0.6072 | 1.5997 | 157.9 | 97.37 | 3.0738 | 5.98 | 590.3 | - | - | 2021-11-28 22:46 | 85 | 171 | RateD
22870 | 24-09:41:44 | 2:38 | -0.6072 | 1.6018 | 158.1 | 97.49 | 3.0635 | 5.9863 | 590.9 | - | - | 2021-11-28 22:46 | 85 | 171 | RateD
22871 | 24-09:41:56 | 2:38 | -0.6073 | 1.6038 | 158.3 | 97.61 | 3.0531 | 5.9924 | 591.6 | - | - | 2021-11-28 22:46 | 85 | 171 | RateD
22872 | 24-09:42:08 | 2:39 | -0.6072 | 1.6058 | 158.5 | 97.73 | 3.0428 | 5.9984 | 592.1 | - | - | 2021-11-28 22:46 | 85 | 171 | RateD
22873 | 24-09:42:19 | 2:39 | -0.6072 | 1.6077 | 158.7 | 97.85 | 3.0328 | 6.0041 | 592.7 | - | - | 2021-11-28 22:46 | 85 | 171 | RateD
22874 | 24-09:42:30 | 2:39 | -0.6072 | 1.6095 | 158.9 | 97.96 | 3.0224 | 6.0098 | 593.3 | - | - | 2021-11-28 22:47 | 85 | 171 | RateD
22875 | 24-09:42:41 | 2:39 | -0.6072 | 1.6114 | 159.1 | 98.07 | 3.0118 | 6.0154 | 593.8 | - | - | 2021-11-28 22:47 | 85 | 171 | RateD
22876 | 24-09:42:52 | 2:39 | -0.6072 | 1.6132 | 159.2 | 98.18 | 3.0015 | 6.0208 | 594.4 | - | - | 2021-11-28 22:47 | 85 | 171 | RateD
22877 | 24-09:43:02 | 2:40 | -0.6072 | 1.6149 | 159.4 | 98.29 | 2.9912 | 6.026 | 594.9 | - | - | 2021-11-28 22:47 | 85 | 171 | RateD
22878 | 24-09:43:12 | 2:40 | -0.6074 | 1.6167 | 159.6 | 98.4 | 2.9807 | 6.0313 | 595.4 | - | - | 2021-11-28 22:47 | 85 | 171 | RateD
22879 | 24-09:43:22 | 2:40 | -0.6072 | 1.6184 | 159.8 | 98.5 | 2.9706 | 6.0363 | 595.9 | - | - | 2021-11-28 22:48 | 85 | 171 | RateD
22880 | 24-09:43:33 | 2:40 | -0.6072 | 1.6202 | 159.9 | 98.61 | 2.9599 | 6.0416 | 596.4 | - | - | 2021-11-28 22:48 | 85 | 171 | RateD
22881 | 24-09:43:43 | 2:40 | -0.6072 | 1.6218 | 160.1 | 98.71 | 2.9497 | 6.0465 | 596.9 | - | - | 2021-11-28 22:48 | 85 | 171 | RateD
22882 | 24-09:43:52 | 2:40 | -0.6072 | 1.6234 | 160.3 | 98.81 | 2.9396 | 6.0511 | 597.3 | - | - | 2021-11-28 22:48 | 85 | 171 | RateD
22883 | 24-09:44:01 | 2:41 | -0.6072 | 1.625 | 160.4 | 98.9 | 2.9292 | 6.0557 | 597.8 | - | - | 2021-11-28 22:48 | 85 | 171 | RateD
22884 | 24-09:44:11 | 2:41 | -0.6072 | 1.6265 | 160.6 | 98.99 | 2.9188 | 6.0602 | 598.2 | - | - | 2021-11-28 22:48 | 85 | 171 | RateD
22885 | 24-09:44:20 | 2:41 | -0.6072 | 1.628 | 160.7 | 99.09 | 2.9083 | 6.0647 | 598.7 | - | - | 2021-11-28 22:48 | 85 | 171 | RateD
22886 | 24-09:44:29 | 2:41 | -0.6072 | 1.6296 | 160.9 | 99.18 | 2.8978 | 6.0692 | 599.1 | - | - | 2021-11-28 22:49 | 85 | 171 | RateD
22887 | 24-09:44:38 | 2:41 | -0.6072 | 1.6311 | 161 | 99.28 | 2.8874 | 6.0737 | 599.6 | - | - | 2021-11-28 22:49 | 85 | 171 | RateD
22888 | 24-09:44:47 | 2:41 | -0.6072 | 1.6326 | 161.2 | 99.37 | 2.8773 | 6.0779 | 600 | - | - | 2021-11-28 22:49 | 85 | 171 | RateD
22889 | 24-09:44:55 | 2:41 | -0.6072 | 1.6341 | 161.3 | 99.46 | 2.8666 | 6.0822 | 600.4 | - | - | 2021-11-28 22:49 | 85 | 171 | RateD
22890 | 24-09:45:04 | 2:42 | -0.6072 | 1.6355 | 161.5 | 99.54 | 2.8562 | 6.0863 | 600.8 | - | - | 2021-11-28 22:49 | 85 | 171 | RateD
22891 | 24-09:45:13 | 2:42 | -0.6072 | 1.637 | 161.6 | 99.63 | 2.8458 | 6.0904 | 601.2 | - | - | 2021-11-28 22:49 | 85 | 171 | RateD
22892 | 24-09:45:21 | 2:42 | -0.6072 | 1.6383 | 161.7 | 99.71 | 2.8356 | 6.0943 | 601.6 | - | - | 2021-11-28 22:50 | 85 | 171 | RateD
22893 | 24-09:45:29 | 2:42 | -0.6072 | 1.6397 | 161.9 | 99.8 | 2.8251 | 6.0982 | 602 | - | - | 2021-11-28 22:50 | 85 | 171 | RateD
22894 | 24-09:45:37 | 2:42 | -0.6072 | 1.6411 | 162 | 99.88 | 2.8145 | 6.1021 | 602.4 | - | - | 2021-11-28 22:50 | 85 | 171 | RateD
22895 | 24-09:45:45 | 2:42 | -0.6072 | 1.6425 | 162.1 | 99.97 | 2.804 | 6.106 | 602.8 | - | - | 2021-11-28 22:50 | 85 | 171 | RateD
22896 | 24-09:45:48 | 2:42 | -0.6072 | 1.643 | 162.2 | 100 | 2.7999 | 6.1075 | 602.9 | - | - | 2021-11-28 22:50 | 85 | 171 | RateD
22897 | 24-09:45:48 | 0:00 | 0.6072 | 0 | 0 | 0 | 2.9582 | 0 | 0 | - | - | 2021-11-28 22:50 | 86 | 172 | RateC
22898 | 24-09:45:50 | 0:00 | 0.6072 | 0.0003 | 0 | 0.02 | 3.0605 | 0.001 | 0.1 | - | - | 2021-11-28 22:50 | 86 | 172 | RateC
22899 | 24-09:45:51 | 0:00 | 0.6073 | 0.0004 | 0 | 0.03 | 3.094 | 0.0013 | 0.1 | - | - | 2021-11-28 22:50 | 86 | 172 | RateC
22900 | 24-09:45:51 | 0:00 | 0.6072 | 0.0005 | 0.1 | 0.03 | 3.1262 | 0.0016 | 0.2 | - | - | 2021-11-28 22:50 | 86 | 172 | RateC
22901 | 24-09:45:53 | 0:00 | 0.6072 | 0.0008 | 0.1 | 0.05 | 3.2006 | 0.0026 | 0.3 | - | - | 2021-11-28 22:50 | 86 | 172 | RateC
22902 | 24-09:45:55 | 0:00 | 0.6072 | 0.0011 | 0.1 | 0.07 | 3.2625 | 0.0036 | 0.4 | - | - | 2021-11-28 22:50 | 86 | 172 | RateC
22903 | 24-09:45:57 | 0:00 | 0.6072 | 0.0015 | 0.1 | 0.09 | 3.3188 | 0.0047 | 0.5 | - | - | 2021-11-28 22:50 | 86 | 172 | RateC
22904 | 24-09:45:59 | 0:00 | 0.6072 | 0.0018 | 0.2 | 0.11 | 3.3631 | 0.0057 | 0.6 | - | - | 2021-11-28 22:50 | 86 | 172 | RateC
22905 | 24-09:46:01 | 0:00 | 0.6072 | 0.0021 | 0.2 | 0.12 | 3.4037 | 0.0067 | 0.7 | - | - | 2021-11-28 22:50 | 86 | 172 | RateC
22906 | 24-09:46:02 | 0:00 | 0.6072 | 0.0023 | 0.2 | 0.14 | 3.4274 | 0.0074 | 0.7 | - | - | 2021-11-28 22:50 | 86 | 172 | RateC
22907 | 24-09:46:02 | 0:00 | 0.6072 | 0.0024 | 0.2 | 0.14 | 3.4411 | 0.0078 | 0.8 | - | - | 2021-11-28 22:50 | 86 | 172 | RateC
22908 | 24-09:46:03 | 0:00 | 0.6072 | 0.0025 | 0.2 | 0.15 | 3.4528 | 0.0081 | 0.8 | - | - | 2021-11-28 22:50 | 86 | 172 | RateC
22909 | 24-09:46:04 | 0:00 | 0.6072 | 0.0026 | 0.3 | 0.16 | 3.4642 | 0.0085 | 0.8 | - | - | 2021-11-28 22:50 | 86 | 172 | RateC
22910 | 24-09:46:04 | 0:00 | 0.6072 | 0.0027 | 0.3 | 0.16 | 3.4752 | 0.0089 | 0.9 | - | - | 2021-11-28 22:50 | 86 | 172 | RateC
22911 | 24-09:46:06 | 0:00 | 0.6073 | 0.0029 | 0.3 | 0.18 | 3.4949 | 0.0097 | 1 | - | - | 2021-11-28 22:50 | 86 | 172 | RateC
22912 | 24-09:46:07 | 0:00 | 0.6072 | 0.0031 | 0.3 | 0.19 | 3.5111 | 0.0104 | 1 | - | - | 2021-11-28 22:50 | 86 | 172 | RateC
22913 | 24-09:46:08 | 0:00 | 0.6072 | 0.0033 | 0.3 | 0.2 | 3.5246 | 0.0111 | 1.1 | - | - | 2021-11-28 22:50 | 86 | 172 | RateC
22914 | 24-09:46:09 | 0:00 | 0.6072 | 0.0035 | 0.3 | 0.21 | 3.5369 | 0.0118 | 1.2 | - | - | 2021-11-28 22:50 | 86 | 172 | RateC
22915 | 24-09:46:11 | 0:00 | 0.6072 | 0.0037 | 0.4 | 0.23 | 3.5471 | 0.0126 | 1.2 | - | - | 2021-11-28 22:50 | 86 | 172 | RateC
22916 | 24-09:46:12 | 0:00 | 0.6072 | 0.0041 | 0.4 | 0.25 | 3.5593 | 0.0137 | 1.4 | - | - | 2021-11-28 22:50 | 86 | 172 | RateC
22917 | 24-09:46:15 | 0:00 | 0.6072 | 0.0045 | 0.4 | 0.27 | 3.5708 | 0.0151 | 1.5 | - | - | 2021-11-28 22:50 | 86 | 172 | RateC
22918 | 24-09:46:18 | 0:00 | 0.6072 | 0.005 | 0.5 | 0.3 | 3.5813 | 0.017 | 1.7 | - | - | 2021-11-28 22:50 | 86 | 172 | RateC
22919 | 24-09:46:22 | 0:01 | 0.6072 | 0.0057 | 0.6 | 0.34 | 3.5919 | 0.0195 | 1.9 | - | - | 2021-11-28 22:51 | 86 | 172 | RateC
22920 | 24-09:46:28 | 0:01 | 0.6072 | 0.0066 | 0.7 | 0.4 | 3.6023 | 0.023 | 2.3 | - | - | 2021-11-28 22:51 | 86 | 172 | RateC
22921 | 24-09:46:36 | 0:01 | 0.6072 | 0.008 | 0.8 | 0.48 | 3.613 | 0.0278 | 2.7 | - | - | 2021-11-28 22:51 | 86 | 172 | RateC
22922 | 24-09:46:46 | 0:01 | 0.6072 | 0.0097 | 1 | 0.59 | 3.6234 | 0.0338 | 3.3 | - | - | 2021-11-28 22:51 | 86 | 172 | RateC
22923 | 24-09:46:57 | 0:01 | 0.6072 | 0.0116 | 1.1 | 0.71 | 3.6336 | 0.0411 | 4.1 | - | - | 2021-11-28 22:51 | 86 | 172 | RateC
22924 | 24-09:47:11 | 0:01 | 0.6072 | 0.014 | 1.4 | 0.85 | 3.6437 | 0.0496 | 4.9 | - | - | 2021-11-28 22:51 | 86 | 172 | RateC
22925 | 24-09:47:29 | 0:02 | 0.6072 | 0.017 | 1.7 | 1.03 | 3.6539 | 0.0607 | 6 | - | - | 2021-11-28 22:52 | 86 | 172 | RateC
22926 | 24-09:47:51 | 0:02 | 0.6072 | 0.0207 | 2 | 1.25 | 3.6641 | 0.074 | 7.3 | - | - | 2021-11-28 22:52 | 86 | 172 | RateC
22927 | 24-09:48:17 | 0:02 | 0.6072 | 0.025 | 2.5 | 1.52 | 3.6744 | 0.0899 | 8.9 | - | - | 2021-11-28 22:52 | 86 | 172 | RateC
22928 | 24-09:48:50 | 0:03 | 0.6072 | 0.0307 | 3 | 1.86 | 3.6846 | 0.1109 | 11 | - | - | 2021-11-28 22:53 | 86 | 172 | RateC
22929 | 24-09:49:32 | 0:04 | 0.6072 | 0.0378 | 3.7 | 2.29 | 3.6947 | 0.137 | 13.5 | - | - | 2021-11-28 22:54 | 86 | 172 | RateC
22930 | 24-09:50:31 | 0:05 | 0.6072 | 0.0476 | 4.7 | 2.89 | 3.7047 | 0.1734 | 17.1 | - | - | 2021-11-28 22:55 | 86 | 172 | RateC
22931 | 24-09:51:50 | 0:06 | 0.6072 | 0.061 | 6 | 3.7 | 3.7148 | 0.2229 | 22 | - | - | 2021-11-28 22:56 | 86 | 172 | RateC
22932 | 24-09:53:53 | 0:08 | 0.6072 | 0.0817 | 8.1 | 4.95 | 3.7249 | 0.3 | 29.6 | - | - | 2021-11-28 22:58 | 86 | 172 | RateC
22933 | 24-09:56:53 | 0:11 | 0.6072 | 0.112 | 11.1 | 6.79 | 3.7342 | 0.4133 | 40.8 | - | - | 2021-11-28 23:01 | 86 | 172 | RateC
22934 | 24-09:59:53 | 0:14 | 0.6072 | 0.1424 | 14.1 | 8.63 | 3.7404 | 0.5268 | 52 | - | - | 2021-11-28 23:04 | 86 | 172 | RateC
22935 | 24-10:02:53 | 0:17 | 0.6073 | 0.1729 | 17.1 | 10.48 | 3.745 | 0.6407 | 63.3 | - | - | 2021-11-28 23:07 | 86 | 172 | RateC
22936 | 24-10:05:54 | 0:20 | 0.6072 | 0.2033 | 20.1 | 12.32 | 3.7488 | 0.7547 | 74.5 | - | - | 2021-11-28 23:10 | 86 | 172 | RateC
22937 | 24-10:08:54 | 0:23 | 0.6072 | 0.2337 | 23.1 | 14.17 | 3.7517 | 0.8688 | 85.8 | - | - | 2021-11-28 23:13 | 86 | 172 | RateC
22938 | 24-10:11:54 | 0:26 | 0.6072 | 0.2641 | 26.1 | 16.01 | 3.7551 | 0.983 | 97 | - | - | 2021-11-28 23:16 | 86 | 172 | RateC
22939 | 24-10:14:54 | 0:29 | 0.6072 | 0.2945 | 29.1 | 17.85 | 3.7598 | 1.0972 | 108.3 | - | - | 2021-11-28 23:19 | 86 | 172 | RateC
22940 | 24-10:17:55 | 0:32 | 0.6072 | 0.3249 | 32.1 | 19.7 | 3.7657 | 1.2116 | 119.6 | - | - | 2021-11-28 23:22 | 86 | 172 | RateC
22941 | 24-10:20:55 | 0:35 | 0.6072 | 0.3554 | 35.1 | 21.54 | 3.7733 | 1.3263 | 130.9 | - | - | 2021-11-28 23:25 | 86 | 172 | RateC
22942 | 24-10:23:55 | 0:38 | 0.6072 | 0.3857 | 38.1 | 23.38 | 3.7822 | 1.441 | 142.3 | - | - | 2021-11-28 23:28 | 86 | 172 | RateC
22943 | 24-10:26:55 | 0:41 | 0.6072 | 0.4161 | 41.1 | 25.23 | 3.792 | 1.5562 | 153.6 | - | - | 2021-11-28 23:31 | 86 | 172 | RateC
22944 | 24-10:29:45 | 0:44 | 0.6072 | 0.4448 | 43.9 | 26.96 | 3.8021 | 1.6648 | 164.3 | - | - | 2021-11-28 23:34 | 86 | 172 | RateC
22945 | 24-10:32:28 | 0:47 | 0.6072 | 0.4722 | 46.6 | 28.63 | 3.8122 | 1.7694 | 174.7 | - | - | 2021-11-28 23:37 | 86 | 172 | RateC
22946 | 24-10:35:13 | 0:49 | 0.6072 | 0.5001 | 49.4 | 30.32 | 3.8222 | 1.8759 | 185.2 | - | - | 2021-11-28 23:39 | 86 | 172 | RateC
22947 | 24-10:38:05 | 0:52 | 0.6072 | 0.5291 | 52.2 | 32.07 | 3.8323 | 1.9868 | 196.1 | - | - | 2021-11-28 23:42 | 86 | 172 | RateC
22948 | 24-10:40:57 | 0:55 | 0.6072 | 0.5581 | 55.1 | 33.83 | 3.8424 | 2.098 | 207.1 | - | - | 2021-11-28 23:45 | 86 | 172 | RateC
22949 | 24-10:43:43 | 0:58 | 0.6072 | 0.586 | 57.9 | 35.52 | 3.8525 | 2.2055 | 217.7 | - | - | 2021-11-28 23:48 | 86 | 172 | RateC
22950 | 24-10:46:31 | 1:01 | 0.6072 | 0.6144 | 60.7 | 37.25 | 3.8625 | 2.3151 | 228.5 | - | - | 2021-11-28 23:51 | 86 | 172 | RateC
22951 | 24-10:49:09 | 1:03 | 0.6072 | 0.641 | 63.3 | 38.86 | 3.8726 | 2.4178 | 238.7 | - | - | 2021-11-28 23:53 | 86 | 172 | RateC
22952 | 24-10:51:42 | 1:06 | 0.6072 | 0.6668 | 65.8 | 40.42 | 3.8827 | 2.5181 | 248.6 | - | - | 2021-11-28 23:56 | 86 | 172 | RateC
22953 | 24-10:54:08 | 1:08 | 0.6072 | 0.6915 | 68.3 | 41.92 | 3.8928 | 2.6138 | 258 | - | - | 2021-11-28 23:58 | 86 | 172 | RateC
22954 | 24-10:56:20 | 1:11 | 0.6072 | 0.7137 | 70.5 | 43.27 | 3.9028 | 2.7006 | 266.6 | - | - | 2021-11-29 | 86 | 172 | RateC
22955 | 24-10:58:26 | 1:13 | 0.6072 | 0.735 | 72.6 | 44.56 | 3.9129 | 2.7837 | 274.8 | - | - | 2021-11-29 00:03 | 86 | 172 | RateC
22956 | 24-11:00:22 | 1:15 | 0.6072 | 0.7546 | 74.5 | 45.74 | 3.923 | 2.8604 | 282.4 | - | - | 2021-11-29 00:05 | 86 | 172 | RateC
22957 | 24-11:02:09 | 1:16 | 0.6072 | 0.7726 | 76.3 | 46.83 | 3.9331 | 2.9311 | 289.3 | - | - | 2021-11-29 00:06 | 86 | 172 | RateC
22958 | 24-11:03:50 | 1:18 | 0.6072 | 0.7897 | 78 | 47.87 | 3.9431 | 2.9984 | 296 | - | - | 2021-11-29 00:08 | 86 | 172 | RateC
22959 | 24-11:05:23 | 1:20 | 0.6072 | 0.8054 | 79.5 | 48.83 | 3.9532 | 3.0607 | 302.1 | - | - | 2021-11-29 00:10 | 86 | 172 | RateC
22960 | 24-11:06:55 | 1:21 | 0.6072 | 0.8209 | 81 | 49.76 | 3.9633 | 3.1219 | 308.2 | - | - | 2021-11-29 00:11 | 86 | 172 | RateC
22961 | 24-11:08:25 | 1:23 | 0.6072 | 0.8361 | 82.5 | 50.68 | 3.9734 | 3.182 | 314.1 | - | - | 2021-11-29 00:13 | 86 | 172 | RateC
22962 | 24-11:09:54 | 1:24 | 0.6072 | 0.851 | 84 | 51.59 | 3.9834 | 3.2415 | 320 | - | - | 2021-11-29 00:14 | 86 | 172 | RateC
22963 | 24-11:11:24 | 1:26 | 0.6072 | 0.8663 | 85.5 | 52.52 | 3.9935 | 3.3025 | 326 | - | - | 2021-11-29 00:16 | 86 | 172 | RateC
22964 | 24-11:13:00 | 1:27 | 0.6072 | 0.8824 | 87.1 | 53.49 | 4.0036 | 3.3668 | 332.4 | - | - | 2021-11-29 00:17 | 86 | 172 | RateC
22965 | 24-11:14:44 | 1:29 | 0.6072 | 0.9 | 88.8 | 54.56 | 4.0137 | 3.4374 | 339.3 | - | - | 2021-11-29 00:19 | 86 | 172 | RateC
22966 | 24-11:16:39 | 1:31 | 0.6072 | 0.9194 | 90.8 | 55.73 | 4.0237 | 3.5152 | 347 | - | - | 2021-11-29 00:21 | 86 | 172 | RateC
22967 | 24-11:18:48 | 1:33 | 0.6072 | 0.9411 | 92.9 | 57.05 | 4.0338 | 3.6028 | 355.7 | - | - | 2021-11-29 00:23 | 86 | 172 | RateC
22968 | 24-11:21:02 | 1:35 | 0.6072 | 0.9637 | 95.1 | 58.42 | 4.0439 | 3.6941 | 364.7 | - | - | 2021-11-29 00:25 | 86 | 172 | RateC
22969 | 24-11:23:34 | 1:38 | 0.6072 | 0.9894 | 97.7 | 59.97 | 4.054 | 3.798 | 374.9 | - | - | 2021-11-29 00:28 | 86 | 172 | RateC
22970 | 24-11:26:16 | 1:40 | 0.6072 | 1.0167 | 100.4 | 61.63 | 4.0641 | 3.9089 | 385.9 | - | - | 2021-11-29 00:30 | 86 | 172 | RateC
22971 | 24-11:29:12 | 1:43 | 0.6072 | 1.0465 | 103.3 | 63.44 | 4.0741 | 4.0301 | 397.8 | - | - | 2021-11-29 00:33 | 86 | 172 | RateC
22972 | 24-11:32:13 | 1:46 | 0.6072 | 1.0769 | 106.3 | 65.28 | 4.0833 | 4.154 | 410.1 | - | - | 2021-11-29 00:36 | 86 | 172 | RateC
22973 | 24-11:35:13 | 1:49 | 0.6072 | 1.1073 | 109.3 | 67.13 | 4.0921 | 4.2786 | 422.4 | - | - | 2021-11-29 00:39 | 86 | 172 | RateC
22974 | 24-11:38:13 | 1:52 | 0.6072 | 1.1377 | 112.3 | 68.97 | 4.1006 | 4.403 | 434.6 | - | - | 2021-11-29 00:42 | 86 | 172 | RateC
22975 | 24-11:41:13 | 1:55 | 0.6072 | 1.1681 | 115.3 | 70.81 | 4.1092 | 4.5278 | 447 | - | - | 2021-11-29 00:45 | 86 | 172 | RateC
22976 | 24-11:44:14 | 1:58 | 0.6072 | 1.1985 | 118.3 | 72.65 | 4.1183 | 4.6528 | 459.3 | - | - | 2021-11-29 00:48 | 86 | 172 | RateC
22977 | 24-11:46:58 | 2:01 | 0.6072 | 1.2263 | 121.1 | 74.34 | 4.1284 | 4.7674 | 470.6 | - | - | 2021-11-29 00:51 | 86 | 172 | RateC
22978 | 24-11:49:12 | 2:03 | 0.6072 | 1.2488 | 123.3 | 75.7 | 4.1385 | 4.8606 | 479.8 | - | - | 2021-11-29 00:53 | 86 | 172 | RateC
22979 | 24-11:51:04 | 2:05 | 0.6072 | 1.2677 | 125.1 | 76.85 | 4.1485 | 4.9386 | 487.5 | - | - | 2021-11-29 00:55 | 86 | 172 | RateC
22980 | 24-11:52:37 | 2:07 | 0.6072 | 1.2834 | 126.7 | 77.8 | 4.1586 | 5.0041 | 494 | - | - | 2021-11-29 00:57 | 86 | 172 | RateC
22981 | 24-11:53:59 | 2:08 | 0.6072 | 1.2972 | 128.1 | 78.63 | 4.1687 | 5.0613 | 499.6 | - | - | 2021-11-29 00:58 | 86 | 172 | RateC
22982 | 24-11:55:11 | 2:09 | 0.6072 | 1.3094 | 129.3 | 79.38 | 4.1788 | 5.1124 | 504.7 | - | - | 2021-11-29 00:59 | 86 | 172 | RateC
22983 | 24-11:56:18 | 2:10 | 0.6072 | 1.3206 | 130.4 | 80.06 | 4.1888 | 5.1593 | 509.3 | - | - | 2021-11-29 01:00 | 86 | 172 | RateC
22984 | 24-11:57:21 | 2:12 | 0.6072 | 1.3313 | 131.4 | 80.7 | 4.1989 | 5.2041 | 513.7 | - | - | 2021-11-29 01:02 | 86 | 172 | RateC
22985 | 24-11:58:25 | 2:13 | 0.6072 | 1.3421 | 132.5 | 81.36 | 4.209 | 5.2495 | 518.2 | - | - | 2021-11-29 01:03 | 86 | 172 | RateC
22986 | 24-11:59:30 | 2:14 | 0.6072 | 1.353 | 133.6 | 82.02 | 4.2191 | 5.2956 | 522.8 | - | - | 2021-11-29 01:04 | 86 | 172 | RateC
22987 | 24-12:00:34 | 2:15 | 0.6072 | 1.3639 | 134.6 | 82.68 | 4.2291 | 5.3413 | 527.3 | - | - | 2021-11-29 01:05 | 86 | 172 | RateC
22988 | 24-12:01:43 | 2:16 | 0.6072 | 1.3755 | 135.8 | 83.38 | 4.2392 | 5.3905 | 532.1 | - | - | 2021-11-29 01:06 | 86 | 172 | RateC
22989 | 24-12:02:56 | 2:17 | 0.6072 | 1.3878 | 137 | 84.13 | 4.2493 | 5.4426 | 537.3 | - | - | 2021-11-29 01:07 | 86 | 172 | RateC
22990 | 24-12:04:16 | 2:18 | 0.6072 | 1.4014 | 138.3 | 84.95 | 4.2594 | 5.5005 | 543 | - | - | 2021-11-29 01:08 | 86 | 172 | RateC
22991 | 24-12:05:52 | 2:20 | 0.6072 | 1.4175 | 139.9 | 85.93 | 4.2694 | 5.5692 | 549.8 | - | - | 2021-11-29 01:10 | 86 | 172 | RateC
22992 | 24-12:07:51 | 2:22 | 0.6072 | 1.4375 | 141.9 | 87.14 | 4.2795 | 5.6549 | 558.2 | - | - | 2021-11-29 01:12 | 86 | 172 | RateC
22993 | 24-12:10:08 | 2:24 | 0.6072 | 1.4606 | 144.2 | 88.54 | 4.2896 | 5.7539 | 568 | - | - | 2021-11-29 01:14 | 86 | 172 | RateC
22994 | 24-12:12:32 | 2:27 | 0.6072 | 1.4849 | 146.6 | 90.02 | 4.2997 | 5.8582 | 578.3 | - | - | 2021-11-29 01:17 | 86 | 172 | RateC
22995 | 24-12:14:54 | 2:29 | 0.6072 | 1.5089 | 149 | 91.47 | 4.3097 | 5.9614 | 588.5 | - | - | 2021-11-29 01:19 | 86 | 172 | RateC
22996 | 24-12:17:05 | 2:31 | 0.6072 | 1.531 | 151.1 | 92.81 | 4.3198 | 6.0569 | 597.9 | - | - | 2021-11-29 01:21 | 86 | 172 | RateC
22997 | 24-12:19:06 | 2:33 | 0.6072 | 1.5515 | 153.2 | 94.05 | 4.3299 | 6.1455 | 606.7 | - | - | 2021-11-29 01:23 | 86 | 172 | RateC
22998 | 24-12:21:00 | 2:35 | 0.6072 | 1.5707 | 155.1 | 95.21 | 4.34 | 6.2285 | 614.9 | - | - | 2021-11-29 01:25 | 86 | 172 | RateC
22999 | 24-12:22:33 | 2:37 | 0.6072 | 1.5863 | 156.6 | 96.16 | 4.35 | 6.2964 | 621.6 | - | - | 2021-11-29 01:27 | 86 | 172 | RateC
23000 | 24-12:24:04 | 2:38 | 0.6072 | 1.6017 | 158.1 | 97.1 | 4.3601 | 6.3636 | 628.2 | - | - | 2021-11-29 01:28 | 86 | 172 | RateC
23001 | 24-12:25:25 | 2:40 | 0.6072 | 1.6153 | 159.5 | 97.92 | 4.3702 | 6.4229 | 634 | - | - | 2021-11-29 01:30 | 86 | 172 | RateC
23002 | 24-12:26:39 | 2:41 | 0.6072 | 1.6279 | 160.7 | 98.68 | 4.3803 | 6.478 | 639.5 | - | - | 2021-11-29 01:31 | 86 | 172 | RateC
23003 | 24-12:27:47 | 2:42 | 0.6072 | 1.6393 | 161.8 | 99.37 | 4.3903 | 6.5281 | 644.4 | - | - | 2021-11-29 01:32 | 86 | 172 | RateC
23004 | 24-12:28:48 | 2:43 | 0.6072 | 1.6496 | 162.8 | 100 | 4.4 | 6.5734 | 648.9 | - | - | 2021-11-29 01:33 | 86 | 172 | RateC
23005 | 24-12:28:48 | 0:00 | -0.6072 | 0 | 0 | 0 | 4.2642 | 0 | 0 | - | - | 2021-11-29 01:33 | 86 | 173 | RateD
23006 | 24-12:28:49 | 0:00 | -0.6072 | 0.0002 | 0 | 0.01 | 4.2234 | 0.0009 | 0.1 | - | - | 2021-11-29 01:33 | 86 | 173 | RateD
23007 | 24-12:28:50 | 0:00 | -0.6072 | 0.0003 | 0 | 0.02 | 4.2105 | 0.0013 | 0.1 | - | - | 2021-11-29 01:33 | 86 | 173 | RateD
23008 | 24-12:28:51 | 0:00 | -0.6072 | 0.0005 | 0.1 | 0.03 | 4.1967 | 0.0022 | 0.2 | - | - | 2021-11-29 01:33 | 86 | 173 | RateD
23009 | 24-12:28:54 | 0:00 | -0.6072 | 0.001 | 0.1 | 0.06 | 4.1859 | 0.0041 | 0.4 | - | - | 2021-11-29 01:33 | 86 | 173 | RateD
23010 | 24-12:28:59 | 0:00 | -0.6072 | 0.0018 | 0.2 | 0.11 | 4.1758 | 0.0075 | 0.7 | - | - | 2021-11-29 01:33 | 86 | 173 | RateD
23011 | 24-12:29:07 | 0:00 | -0.6072 | 0.0032 | 0.3 | 0.2 | 4.1656 | 0.0135 | 1.3 | - | - | 2021-11-29 01:33 | 86 | 173 | RateD
23012 | 24-12:29:20 | 0:01 | -0.6072 | 0.0054 | 0.5 | 0.33 | 4.1555 | 0.0226 | 2.2 | - | - | 2021-11-29 01:34 | 86 | 173 | RateD
23013 | 24-12:29:39 | 0:01 | -0.6072 | 0.0085 | 0.8 | 0.52 | 4.1453 | 0.0355 | 3.5 | - | - | 2021-11-29 01:34 | 86 | 173 | RateD
23014 | 24-12:30:02 | 0:01 | -0.6072 | 0.0125 | 1.2 | 0.76 | 4.1352 | 0.0521 | 5.1 | - | - | 2021-11-29 01:34 | 86 | 173 | RateD
23015 | 24-12:30:33 | 0:02 | -0.6072 | 0.0177 | 1.8 | 1.08 | 4.125 | 0.0736 | 7.3 | - | - | 2021-11-29 01:35 | 86 | 173 | RateD
23016 | 24-12:31:15 | 0:02 | -0.6072 | 0.0248 | 2.4 | 1.51 | 4.1149 | 0.1027 | 10.1 | - | - | 2021-11-29 01:35 | 86 | 173 | RateD
23017 | 24-12:32:15 | 0:03 | -0.6072 | 0.0349 | 3.4 | 2.12 | 4.1048 | 0.144 | 14.2 | - | - | 2021-11-29 01:36 | 86 | 173 | RateD
23018 | 24-12:33:52 | 0:05 | -0.6072 | 0.0513 | 5.1 | 3.12 | 4.0947 | 0.2114 | 20.9 | - | - | 2021-11-29 01:38 | 86 | 173 | RateD
23019 | 24-12:36:45 | 0:08 | -0.6072 | 0.0805 | 7.9 | 4.9 | 4.0847 | 0.3309 | 32.7 | - | - | 2021-11-29 01:41 | 86 | 173 | RateD
23020 | 24-12:39:46 | 0:11 | -0.6072 | 0.1109 | 10.9 | 6.75 | 4.0775 | 0.4549 | 44.9 | - | - | 2021-11-29 01:44 | 86 | 173 | RateD
23021 | 24-12:42:46 | 0:14 | -0.6072 | 0.1413 | 13.9 | 8.6 | 4.0703 | 0.5786 | 57.1 | - | - | 2021-11-29 01:47 | 86 | 173 | RateD
23022 | 24-12:45:46 | 0:17 | -0.6072 | 0.1717 | 16.9 | 10.46 | 4.062 | 0.7023 | 69.3 | - | - | 2021-11-29 01:50 | 86 | 173 | RateD
23023 | 24-12:48:26 | 0:20 | -0.6072 | 0.1986 | 19.6 | 12.1 | 4.052 | 0.8116 | 80.1 | - | - | 2021-11-29 01:53 | 86 | 173 | RateD
23024 | 24-12:50:20 | 0:22 | -0.6072 | 0.218 | 21.5 | 13.28 | 4.0419 | 0.89 | 87.9 | - | - | 2021-11-29 01:55 | 86 | 173 | RateD
23025 | 24-12:51:48 | 0:23 | -0.6072 | 0.2328 | 23 | 14.18 | 4.0318 | 0.9498 | 93.8 | - | - | 2021-11-29 01:56 | 86 | 173 | RateD
23026 | 24-12:53:01 | 0:24 | -0.6072 | 0.245 | 24.2 | 14.92 | 4.0217 | 0.9989 | 98.6 | - | - | 2021-11-29 01:57 | 86 | 173 | RateD
23027 | 24-12:54:02 | 0:25 | -0.6072 | 0.2554 | 25.2 | 15.55 | 4.0117 | 1.0405 | 102.7 | - | - | 2021-11-29 01:58 | 86 | 173 | RateD
23028 | 24-12:54:59 | 0:26 | -0.6072 | 0.265 | 26.2 | 16.14 | 4.0016 | 1.0793 | 106.5 | - | - | 2021-11-29 01:59 | 86 | 173 | RateD
23029 | 24-12:55:59 | 0:27 | -0.6072 | 0.2751 | 27.2 | 16.75 | 3.9915 | 1.1193 | 110.5 | - | - | 2021-11-29 02:00 | 86 | 173 | RateD
23030 | 24-12:57:01 | 0:28 | -0.6072 | 0.2855 | 28.2 | 17.39 | 3.9814 | 1.1609 | 114.6 | - | - | 2021-11-29 02:01 | 86 | 173 | RateD
23031 | 24-12:58:09 | 0:29 | -0.6072 | 0.297 | 29.3 | 18.09 | 3.9712 | 1.2066 | 119.1 | - | - | 2021-11-29 02:02 | 86 | 173 | RateD
23032 | 24-12:59:24 | 0:31 | -0.6072 | 0.3097 | 30.6 | 18.86 | 3.9611 | 1.2569 | 124.1 | - | - | 2021-11-29 02:04 | 86 | 173 | RateD
23033 | 24-13:00:52 | 0:32 | -0.6072 | 0.3245 | 32 | 19.77 | 3.951 | 1.3157 | 129.9 | - | - | 2021-11-29 02:05 | 86 | 173 | RateD
23034 | 24-13:02:32 | 0:34 | -0.6072 | 0.3414 | 33.7 | 20.79 | 3.941 | 1.3824 | 136.5 | - | - | 2021-11-29 02:07 | 86 | 173 | RateD
23035 | 24-13:04:37 | 0:36 | -0.6072 | 0.3625 | 35.8 | 22.08 | 3.9309 | 1.4652 | 144.6 | - | - | 2021-11-29 02:09 | 86 | 173 | RateD
23036 | 24-13:07:12 | 0:38 | -0.6072 | 0.3886 | 38.4 | 23.67 | 3.9208 | 1.568 | 154.8 | - | - | 2021-11-29 02:11 | 86 | 173 | RateD
23037 | 24-13:10:12 | 0:41 | -0.6072 | 0.419 | 41.4 | 25.52 | 3.9115 | 1.687 | 166.5 | - | - | 2021-11-29 02:14 | 86 | 173 | RateD
23038 | 24-13:13:12 | 0:44 | -0.6072 | 0.4494 | 44.4 | 27.37 | 3.9035 | 1.8057 | 178.3 | - | - | 2021-11-29 02:17 | 86 | 173 | RateD
23039 | 24-13:16:13 | 0:47 | -0.6072 | 0.4798 | 47.4 | 29.22 | 3.8952 | 1.9242 | 190 | - | - | 2021-11-29 02:20 | 86 | 173 | RateD
23040 | 24-13:19:13 | 0:50 | -0.6072 | 0.5102 | 50.4 | 31.07 | 3.8867 | 2.0424 | 201.6 | - | - | 2021-11-29 02:23 | 86 | 173 | RateD
23041 | 24-13:22:13 | 0:53 | -0.6072 | 0.5406 | 53.4 | 32.93 | 3.8768 | 2.1605 | 213.3 | - | - | 2021-11-29 02:26 | 86 | 173 | RateD
23042 | 24-13:24:48 | 0:56 | -0.6072 | 0.5668 | 55.9 | 34.52 | 3.8667 | 2.2618 | 223.3 | - | - | 2021-11-29 02:29 | 86 | 173 | RateD
23043 | 24-13:27:02 | 0:58 | -0.6072 | 0.5894 | 58.2 | 35.9 | 3.8566 | 2.3492 | 231.9 | - | - | 2021-11-29 02:31 | 86 | 173 | RateD
23044 | 24-13:29:05 | 1:00 | -0.6072 | 0.6101 | 60.2 | 37.15 | 3.8466 | 2.4287 | 239.8 | - | - | 2021-11-29 02:33 | 86 | 173 | RateD
23045 | 24-13:31:00 | 1:02 | -0.6072 | 0.6294 | 62.1 | 38.33 | 3.8365 | 2.5031 | 247.1 | - | - | 2021-11-29 02:35 | 86 | 173 | RateD
23046 | 24-13:32:50 | 1:04 | -0.6072 | 0.6481 | 64 | 39.47 | 3.8264 | 2.5746 | 254.2 | - | - | 2021-11-29 02:37 | 86 | 173 | RateD
23047 | 24-13:34:42 | 1:06 | -0.6073 | 0.667 | 65.8 | 40.62 | 3.8163 | 2.6469 | 261.3 | - | - | 2021-11-29 02:39 | 86 | 173 | RateD
23048 | 24-13:36:27 | 1:08 | -0.6072 | 0.6846 | 67.6 | 41.7 | 3.8063 | 2.7141 | 267.9 | - | - | 2021-11-29 02:41 | 86 | 173 | RateD
23049 | 24-13:38:11 | 1:09 | -0.6073 | 0.7022 | 69.3 | 42.77 | 3.7962 | 2.7811 | 274.5 | - | - | 2021-11-29 02:42 | 86 | 173 | RateD
23050 | 24-13:39:57 | 1:11 | -0.6072 | 0.7201 | 71.1 | 43.86 | 3.7861 | 2.8487 | 281.2 | - | - | 2021-11-29 02:44 | 86 | 173 | RateD
23051 | 24-13:41:34 | 1:13 | -0.6072 | 0.7364 | 72.7 | 44.85 | 3.776 | 2.9105 | 287.3 | - | - | 2021-11-29 02:46 | 86 | 173 | RateD
23052 | 24-13:43:09 | 1:14 | -0.6072 | 0.7524 | 74.3 | 45.83 | 3.766 | 2.9709 | 293.3 | - | - | 2021-11-29 02:47 | 86 | 173 | RateD
23053 | 24-13:44:46 | 1:16 | -0.6072 | 0.7689 | 75.9 | 46.83 | 3.7559 | 3.0326 | 299.4 | - | - | 2021-11-29 02:49 | 86 | 173 | RateD
23054 | 24-13:46:25 | 1:18 | -0.6072 | 0.7855 | 77.5 | 47.84 | 3.7458 | 3.095 | 305.5 | - | - | 2021-11-29 02:51 | 86 | 173 | RateD
23055 | 24-13:48:06 | 1:19 | -0.6072 | 0.8026 | 79.2 | 48.88 | 3.7357 | 3.159 | 311.9 | - | - | 2021-11-29 02:52 | 86 | 173 | RateD
23056 | 24-13:49:52 | 1:21 | -0.6072 | 0.8205 | 81 | 49.97 | 3.7257 | 3.2258 | 318.4 | - | - | 2021-11-29 02:54 | 86 | 173 | RateD
23057 | 24-13:51:43 | 1:23 | -0.6072 | 0.8391 | 82.8 | 51.1 | 3.7156 | 3.2949 | 325.3 | - | - | 2021-11-29 02:56 | 86 | 173 | RateD
23058 | 24-13:53:40 | 1:25 | -0.6072 | 0.8589 | 84.8 | 52.31 | 3.7055 | 3.3686 | 332.5 | - | - | 2021-11-29 02:58 | 86 | 173 | RateD
23059 | 24-13:55:45 | 1:27 | -0.6072 | 0.88 | 86.9 | 53.6 | 3.6954 | 3.4467 | 340.2 | - | - | 2021-11-29 03:00 | 86 | 173 | RateD
23060 | 24-13:57:52 | 1:29 | -0.6072 | 0.9013 | 89 | 54.89 | 3.6854 | 3.5252 | 348 | - | - | 2021-11-29 03:02 | 86 | 173 | RateD
23061 | 24-14:00:07 | 1:31 | -0.6072 | 0.9241 | 91.2 | 56.28 | 3.6753 | 3.6092 | 356.3 | - | - | 2021-11-29 03:04 | 86 | 173 | RateD
23062 | 24-14:02:23 | 1:34 | -0.6072 | 0.9471 | 93.5 | 57.68 | 3.6652 | 3.6933 | 364.6 | - | - | 2021-11-29 03:07 | 86 | 173 | RateD
23063 | 24-14:04:42 | 1:36 | -0.6072 | 0.9705 | 95.8 | 59.11 | 3.6551 | 3.7792 | 373.1 | - | - | 2021-11-29 03:09 | 86 | 173 | RateD
23064 | 24-14:06:57 | 1:38 | -0.6072 | 0.9933 | 98.1 | 60.5 | 3.6451 | 3.8625 | 381.3 | - | - | 2021-11-29 03:11 | 86 | 173 | RateD
23065 | 24-14:09:14 | 1:40 | -0.6072 | 1.0164 | 100.3 | 61.9 | 3.635 | 3.9464 | 389.6 | - | - | 2021-11-29 03:13 | 86 | 173 | RateD
23066 | 24-14:11:30 | 1:43 | -0.6072 | 1.0394 | 102.6 | 63.3 | 3.6249 | 4.03 | 397.8 | - | - | 2021-11-29 03:16 | 86 | 173 | RateD
23067 | 24-14:13:45 | 1:45 | -0.6072 | 1.0622 | 104.9 | 64.69 | 3.6148 | 4.1126 | 406 | - | - | 2021-11-29 03:18 | 86 | 173 | RateD
23068 | 24-14:15:59 | 1:47 | -0.6072 | 1.0848 | 107.1 | 66.07 | 3.6048 | 4.194 | 414 | - | - | 2021-11-29 03:20 | 86 | 173 | RateD
23069 | 24-14:18:14 | 1:49 | -0.6072 | 1.1075 | 109.3 | 67.45 | 3.5947 | 4.2758 | 422.1 | - | - | 2021-11-29 03:22 | 86 | 173 | RateD
23070 | 24-14:20:28 | 1:52 | -0.6072 | 1.1301 | 111.6 | 68.83 | 3.5846 | 4.357 | 430.1 | - | - | 2021-11-29 03:25 | 86 | 173 | RateD
23071 | 24-14:22:44 | 1:54 | -0.6072 | 1.153 | 113.8 | 70.22 | 3.5745 | 4.4389 | 438.2 | - | - | 2021-11-29 03:27 | 86 | 173 | RateD
23072 | 24-14:25:06 | 1:56 | -0.6072 | 1.177 | 116.2 | 71.68 | 3.5645 | 4.5244 | 446.6 | - | - | 2021-11-29 03:29 | 86 | 173 | RateD
23073 | 24-14:27:43 | 1:59 | -0.6072 | 1.2034 | 118.8 | 73.29 | 3.5544 | 4.6186 | 455.9 | - | - | 2021-11-29 03:32 | 86 | 173 | RateD
23074 | 24-14:30:43 | 2:02 | -0.6072 | 1.2339 | 121.8 | 75.15 | 3.5445 | 4.7266 | 466.6 | - | - | 2021-11-29 03:35 | 86 | 173 | RateD
23075 | 24-14:33:43 | 2:05 | -0.6072 | 1.2643 | 124.8 | 77 | 3.5362 | 4.8343 | 477.2 | - | - | 2021-11-29 03:38 | 86 | 173 | RateD
23076 | 24-14:36:43 | 2:08 | -0.6072 | 1.2947 | 127.8 | 78.85 | 3.529 | 4.9416 | 487.8 | - | - | 2021-11-29 03:41 | 86 | 173 | RateD
23077 | 24-14:39:43 | 2:11 | -0.6072 | 1.325 | 130.8 | 80.7 | 3.5206 | 5.0486 | 498.4 | - | - | 2021-11-29 03:44 | 86 | 173 | RateD
23078 | 24-14:42:37 | 2:14 | -0.6072 | 1.3544 | 133.7 | 82.49 | 3.5105 | 5.1518 | 508.6 | - | - | 2021-11-29 03:47 | 86 | 173 | RateD
23079 | 24-14:44:52 | 2:16 | -0.6072 | 1.3771 | 135.9 | 83.87 | 3.5004 | 5.2314 | 516.4 | - | - | 2021-11-29 03:49 | 86 | 173 | RateD
23080 | 24-14:46:40 | 2:18 | -0.6072 | 1.3953 | 137.7 | 84.98 | 3.4904 | 5.2951 | 522.7 | - | - | 2021-11-29 03:51 | 86 | 173 | RateD
23081 | 24-14:48:05 | 2:19 | -0.6072 | 1.4096 | 139.2 | 85.85 | 3.4803 | 5.3451 | 527.7 | - | - | 2021-11-29 03:52 | 86 | 173 | RateD
23082 | 24-14:49:18 | 2:20 | -0.6072 | 1.422 | 140.4 | 86.61 | 3.4702 | 5.388 | 531.9 | - | - | 2021-11-29 03:53 | 86 | 173 | RateD
23083 | 24-14:50:24 | 2:22 | -0.6072 | 1.4331 | 141.5 | 87.28 | 3.4601 | 5.4264 | 535.7 | - | - | 2021-11-29 03:55 | 86 | 173 | RateD
23084 | 24-14:51:21 | 2:23 | -0.6072 | 1.4426 | 142.4 | 87.86 | 3.4501 | 5.4595 | 538.9 | - | - | 2021-11-29 03:56 | 86 | 173 | RateD
23085 | 24-14:52:13 | 2:23 | -0.6072 | 1.4514 | 143.3 | 88.4 | 3.44 | 5.4897 | 541.9 | - | - | 2021-11-29 03:56 | 86 | 173 | RateD
23086 | 24-14:52:59 | 2:24 | -0.6073 | 1.4592 | 144.1 | 88.87 | 3.4299 | 5.5166 | 544.6 | - | - | 2021-11-29 03:57 | 86 | 173 | RateD
23087 | 24-14:53:44 | 2:25 | -0.6072 | 1.4668 | 144.8 | 89.33 | 3.4198 | 5.5424 | 547.1 | - | - | 2021-11-29 03:58 | 86 | 173 | RateD
23088 | 24-14:54:26 | 2:26 | -0.6072 | 1.4739 | 145.5 | 89.77 | 3.4098 | 5.5667 | 549.5 | - | - | 2021-11-29 03:59 | 86 | 173 | RateD
23089 | 24-14:55:06 | 2:26 | -0.6072 | 1.4807 | 146.2 | 90.18 | 3.3995 | 5.5899 | 551.8 | - | - | 2021-11-29 03:59 | 86 | 173 | RateD
23090 | 24-14:55:45 | 2:27 | -0.6072 | 1.4872 | 146.8 | 90.57 | 3.3894 | 5.6118 | 554 | - | - | 2021-11-29 04:00 | 86 | 173 | RateD
23091 | 24-14:56:22 | 2:28 | -0.6073 | 1.4935 | 147.4 | 90.96 | 3.3794 | 5.6331 | 556.1 | - | - | 2021-11-29 04:01 | 86 | 173 | RateD
23092 | 24-14:56:57 | 2:28 | -0.6072 | 1.4994 | 148 | 91.32 | 3.3693 | 5.6531 | 558.1 | - | - | 2021-11-29 04:01 | 86 | 173 | RateD
23093 | 24-14:57:30 | 2:29 | -0.6072 | 1.505 | 148.6 | 91.66 | 3.3591 | 5.672 | 559.9 | - | - | 2021-11-29 04:02 | 86 | 173 | RateD
23094 | 24-14:58:03 | 2:29 | -0.6072 | 1.5104 | 149.1 | 91.99 | 3.3488 | 5.6902 | 561.7 | - | - | 2021-11-29 04:02 | 86 | 173 | RateD
23095 | 24-14:58:34 | 2:30 | -0.6072 | 1.5158 | 149.6 | 92.32 | 3.3388 | 5.7081 | 563.5 | - | - | 2021-11-29 04:03 | 86 | 173 | RateD
23096 | 24-14:59:03 | 2:30 | -0.6072 | 1.5207 | 150.1 | 92.61 | 3.3287 | 5.7244 | 565.1 | - | - | 2021-11-29 04:03 | 86 | 173 | RateD
23097 | 24-14:59:32 | 2:31 | -0.6072 | 1.5254 | 150.6 | 92.91 | 3.3185 | 5.7403 | 566.7 | - | - | 2021-11-29 04:04 | 86 | 173 | RateD
23098 | 24-14:59:59 | 2:31 | -0.6072 | 1.53 | 151 | 93.18 | 3.3082 | 5.7554 | 568.2 | - | - | 2021-11-29 04:04 | 86 | 173 | RateD
23099 | 24-15:00:24 | 2:32 | -0.6072 | 1.5343 | 151.5 | 93.45 | 3.298 | 5.7697 | 569.6 | - | - | 2021-11-29 04:05 | 86 | 173 | RateD
23100 | 24-15:00:49 | 2:32 | -0.6072 | 1.5385 | 151.9 | 93.7 | 3.2879 | 5.7835 | 570.9 | - | - | 2021-11-29 04:05 | 86 | 173 | RateD
23101 | 24-15:01:12 | 2:32 | -0.6072 | 1.5424 | 152.3 | 93.94 | 3.2778 | 5.7962 | 572.2 | - | - | 2021-11-29 04:05 | 86 | 173 | RateD
23102 | 24-15:01:36 | 2:33 | -0.6072 | 1.5463 | 152.7 | 94.18 | 3.2678 | 5.8091 | 573.5 | - | - | 2021-11-29 04:06 | 86 | 173 | RateD
23103 | 24-15:01:58 | 2:33 | -0.6073 | 1.5501 | 153 | 94.41 | 3.2575 | 5.8214 | 574.7 | - | - | 2021-11-29 04:06 | 86 | 173 | RateD
23104 | 24-15:02:19 | 2:34 | -0.6072 | 1.5536 | 153.4 | 94.62 | 3.2473 | 5.8329 | 575.8 | - | - | 2021-11-29 04:06 | 86 | 173 | RateD
23105 | 24-15:02:39 | 2:34 | -0.6072 | 1.557 | 153.7 | 94.83 | 3.2372 | 5.8438 | 576.9 | - | - | 2021-11-29 04:07 | 86 | 173 | RateD
23106 | 24-15:02:58 | 2:34 | -0.6073 | 1.5602 | 154 | 95.02 | 3.2272 | 5.8542 | 577.9 | - | - | 2021-11-29 04:07 | 86 | 173 | RateD
23107 | 24-15:03:16 | 2:34 | -0.6072 | 1.5634 | 154.3 | 95.22 | 3.2169 | 5.8643 | 578.9 | - | - | 2021-11-29 04:07 | 86 | 173 | RateD
23108 | 24-15:03:34 | 2:35 | -0.6072 | 1.5664 | 154.6 | 95.4 | 3.2068 | 5.8741 | 579.9 | - | - | 2021-11-29 04:08 | 86 | 173 | RateD
23109 | 24-15:03:52 | 2:35 | -0.6072 | 1.5693 | 154.9 | 95.58 | 3.1968 | 5.8833 | 580.8 | - | - | 2021-11-29 04:08 | 86 | 173 | RateD
23110 | 24-15:04:09 | 2:35 | -0.6072 | 1.5721 | 155.2 | 95.75 | 3.1867 | 5.8924 | 581.7 | - | - | 2021-11-29 04:08 | 86 | 173 | RateD
23111 | 24-15:04:26 | 2:36 | -0.6072 | 1.575 | 155.5 | 95.93 | 3.1765 | 5.9016 | 582.6 | - | - | 2021-11-29 04:09 | 86 | 173 | RateD
23112 | 24-15:04:41 | 2:36 | -0.6072 | 1.5777 | 155.7 | 96.09 | 3.1664 | 5.9099 | 583.4 | - | - | 2021-11-29 04:09 | 86 | 173 | RateD
23113 | 24-15:04:56 | 2:36 | -0.6072 | 1.5802 | 156 | 96.24 | 3.1563 | 5.918 | 584.2 | - | - | 2021-11-29 04:09 | 86 | 173 | RateD
23114 | 24-15:05:11 | 2:36 | -0.6072 | 1.5827 | 156.2 | 96.39 | 3.1461 | 5.9259 | 585 | - | - | 2021-11-29 04:09 | 86 | 173 | RateD
23115 | 24-15:05:25 | 2:37 | -0.6072 | 1.5851 | 156.5 | 96.54 | 3.1359 | 5.9334 | 585.7 | - | - | 2021-11-29 04:10 | 86 | 173 | RateD
23116 | 24-15:05:39 | 2:37 | -0.6072 | 1.5875 | 156.7 | 96.68 | 3.1255 | 5.9408 | 586.5 | - | - | 2021-11-29 04:10 | 86 | 173 | RateD
23117 | 24-15:05:53 | 2:37 | -0.6072 | 1.5898 | 156.9 | 96.82 | 3.1151 | 5.948 | 587.2 | - | - | 2021-11-29 04:10 | 86 | 173 | RateD
23118 | 24-15:06:07 | 2:37 | -0.6072 | 1.5921 | 157.2 | 96.96 | 3.1047 | 5.9552 | 587.9 | - | - | 2021-11-29 04:10 | 86 | 173 | RateD
23119 | 24-15:06:20 | 2:38 | -0.6072 | 1.5943 | 157.4 | 97.1 | 3.0946 | 5.9619 | 588.5 | - | - | 2021-11-29 04:10 | 86 | 173 | RateD
23120 | 24-15:06:33 | 2:38 | -0.6072 | 1.5964 | 157.6 | 97.23 | 3.0844 | 5.9687 | 589.2 | - | - | 2021-11-29 04:11 | 86 | 173 | RateD
23121 | 24-15:06:45 | 2:38 | -0.6072 | 1.5985 | 157.8 | 97.36 | 3.0743 | 5.9751 | 589.8 | - | - | 2021-11-29 04:11 | 86 | 173 | RateD
23122 | 24-15:06:57 | 2:38 | -0.6072 | 1.6006 | 158 | 97.48 | 3.0642 | 5.9813 | 590.5 | - | - | 2021-11-29 04:11 | 86 | 173 | RateD
23123 | 24-15:07:09 | 2:38 | -0.6072 | 1.6026 | 158.2 | 97.61 | 3.0539 | 5.9876 | 591.1 | - | - | 2021-11-29 04:11 | 86 | 173 | RateD
23124 | 24-15:07:21 | 2:39 | -0.6072 | 1.6046 | 158.4 | 97.73 | 3.0435 | 5.9937 | 591.7 | - | - | 2021-11-29 04:12 | 86 | 173 | RateD
23125 | 24-15:07:33 | 2:39 | -0.6072 | 1.6066 | 158.6 | 97.85 | 3.0329 | 5.9997 | 592.3 | - | - | 2021-11-29 04:12 | 86 | 173 | RateD
23126 | 24-15:07:44 | 2:39 | -0.6072 | 1.6085 | 158.8 | 97.96 | 3.0224 | 6.0055 | 592.8 | - | - | 2021-11-29 04:12 | 86 | 173 | RateD
23127 | 24-15:07:55 | 2:39 | -0.6072 | 1.6104 | 159 | 98.08 | 3.012 | 6.0111 | 593.4 | - | - | 2021-11-29 04:12 | 86 | 173 | RateD
23128 | 24-15:08:06 | 2:39 | -0.6072 | 1.6122 | 159.1 | 98.19 | 3.0018 | 6.0165 | 593.9 | - | - | 2021-11-29 04:12 | 86 | 173 | RateD
23129 | 24-15:08:16 | 2:39 | -0.6072 | 1.6139 | 159.3 | 98.29 | 2.9915 | 6.0217 | 594.4 | - | - | 2021-11-29 04:12 | 86 | 173 | RateD
23130 | 24-15:08:26 | 2:40 | -0.6072 | 1.6156 | 159.5 | 98.4 | 2.9812 | 6.0268 | 594.9 | - | - | 2021-11-29 04:13 | 86 | 173 | RateD
23131 | 24-15:08:36 | 2:40 | -0.6072 | 1.6173 | 159.7 | 98.5 | 2.9709 | 6.0318 | 595.4 | - | - | 2021-11-29 04:13 | 86 | 173 | RateD
23132 | 24-15:08:46 | 2:40 | -0.6072 | 1.6189 | 159.8 | 98.6 | 2.9605 | 6.0367 | 595.9 | - | - | 2021-11-29 04:13 | 86 | 173 | RateD
23133 | 24-15:08:56 | 2:40 | -0.6072 | 1.6206 | 160 | 98.7 | 2.95 | 6.0417 | 596.4 | - | - | 2021-11-29 04:13 | 86 | 173 | RateD
23134 | 24-15:09:06 | 2:40 | -0.6072 | 1.6223 | 160.1 | 98.8 | 2.9395 | 6.0466 | 596.9 | - | - | 2021-11-29 04:13 | 86 | 173 | RateD
23135 | 24-15:09:15 | 2:40 | -0.6072 | 1.6239 | 160.3 | 98.9 | 2.9294 | 6.0512 | 597.4 | - | - | 2021-11-29 04:13 | 86 | 173 | RateD
23136 | 24-15:09:24 | 2:41 | -0.6072 | 1.6254 | 160.5 | 98.99 | 2.9193 | 6.0557 | 597.8 | - | - | 2021-11-29 04:14 | 86 | 173 | RateD
23137 | 24-15:09:34 | 2:41 | -0.6073 | 1.627 | 160.6 | 99.09 | 2.9086 | 6.0604 | 598.3 | - | - | 2021-11-29 04:14 | 86 | 173 | RateD
23138 | 24-15:09:42 | 2:41 | -0.6072 | 1.6285 | 160.8 | 99.18 | 2.8985 | 6.0646 | 598.7 | - | - | 2021-11-29 04:14 | 86 | 173 | RateD
23139 | 24-15:09:51 | 2:41 | -0.6072 | 1.6299 | 160.9 | 99.27 | 2.8883 | 6.0689 | 599.1 | - | - | 2021-11-29 04:14 | 86 | 173 | RateD
23140 | 24-15:10:00 | 2:41 | -0.6072 | 1.6314 | 161 | 99.36 | 2.8778 | 6.0732 | 599.5 | - | - | 2021-11-29 04:14 | 86 | 173 | RateD
23141 | 24-15:10:09 | 2:41 | -0.6072 | 1.6329 | 161.2 | 99.45 | 2.8674 | 6.0774 | 599.9 | - | - | 2021-11-29 04:14 | 86 | 173 | RateD
23142 | 24-15:10:17 | 2:41 | -0.6072 | 1.6343 | 161.3 | 99.54 | 2.857 | 6.0816 | 600.4 | - | - | 2021-11-29 04:14 | 86 | 173 | RateD
23143 | 24-15:10:26 | 2:42 | -0.6072 | 1.6357 | 161.5 | 99.62 | 2.8468 | 6.0855 | 600.7 | - | - | 2021-11-29 04:15 | 86 | 173 | RateD
23144 | 24-15:10:34 | 2:42 | -0.6072 | 1.6371 | 161.6 | 99.71 | 2.8365 | 6.0894 | 601.1 | - | - | 2021-11-29 04:15 | 86 | 173 | RateD
23145 | 24-15:10:42 | 2:42 | -0.6072 | 1.6384 | 161.7 | 99.79 | 2.8263 | 6.0932 | 601.5 | - | - | 2021-11-29 04:15 | 86 | 173 | RateD
23146 | 24-15:10:50 | 2:42 | -0.6072 | 1.6398 | 161.9 | 99.87 | 2.8161 | 6.0971 | 601.9 | - | - | 2021-11-29 04:15 | 86 | 173 | RateD
23147 | 24-15:10:58 | 2:42 | -0.6072 | 1.6412 | 162 | 99.96 | 2.8055 | 6.1009 | 602.3 | - | - | 2021-11-29 04:15 | 86 | 173 | RateD
23148 | 24-15:11:02 | 2:42 | -0.6072 | 1.6419 | 162.1 | 100 | 2.7999 | 6.103 | 602.5 | - | - | 2021-11-29 04:15 | 86 | 173 | RateD
23149 | 24-15:11:02 | 0:00 | 0.6072 | 0 | 0 | 0 | 2.9559 | 0 | 0 | - | - | 2021-11-29 04:15 | 87 | 174 | RateC
23150 | 24-15:11:04 | 0:00 | 0.6072 | 0.0003 | 0 | 0.02 | 3.0695 | 0.0011 | 0.1 | - | - | 2021-11-29 04:15 | 87 | 174 | RateC
23151 | 24-15:11:05 | 0:00 | 0.6072 | 0.0005 | 0 | 0.03 | 3.107 | 0.0014 | 0.1 | - | - | 2021-11-29 04:15 | 87 | 174 | RateC
23152 | 24-15:11:05 | 0:00 | 0.6072 | 0.0006 | 0.1 | 0.03 | 3.1351 | 0.0017 | 0.2 | - | - | 2021-11-29 04:15 | 87 | 174 | RateC
23153 | 24-15:11:06 | 0:00 | 0.6072 | 0.0007 | 0.1 | 0.04 | 3.1624 | 0.002 | 0.2 | - | - | 2021-11-29 04:15 | 87 | 174 | RateC
23154 | 24-15:11:08 | 0:00 | 0.6072 | 0.001 | 0.1 | 0.06 | 3.2343 | 0.0031 | 0.3 | - | - | 2021-11-29 04:15 | 87 | 174 | RateC
23155 | 24-15:11:10 | 0:00 | 0.6072 | 0.0013 | 0.1 | 0.08 | 3.2912 | 0.0041 | 0.4 | - | - | 2021-11-29 04:15 | 87 | 174 | RateC
23156 | 24-15:11:12 | 0:00 | 0.6072 | 0.0016 | 0.2 | 0.1 | 3.3446 | 0.0052 | 0.5 | - | - | 2021-11-29 04:15 | 87 | 174 | RateC
23157 | 24-15:11:13 | 0:00 | 0.6072 | 0.0019 | 0.2 | 0.12 | 3.3857 | 0.0062 | 0.6 | - | - | 2021-11-29 04:15 | 87 | 174 | RateC
23158 | 24-15:11:15 | 0:00 | 0.6072 | 0.0022 | 0.2 | 0.14 | 3.4277 | 0.0073 | 0.7 | - | - | 2021-11-29 04:15 | 87 | 174 | RateC
23159 | 24-15:11:17 | 0:00 | 0.6072 | 0.0024 | 0.2 | 0.15 | 3.4491 | 0.008 | 0.8 | - | - | 2021-11-29 04:15 | 87 | 174 | RateC
23160 | 24-15:11:17 | 0:00 | 0.6072 | 0.0025 | 0.3 | 0.16 | 3.4617 | 0.0084 | 0.8 | - | - | 2021-11-29 04:15 | 87 | 174 | RateC
23161 | 24-15:11:18 | 0:00 | 0.6073 | 0.0027 | 0.3 | 0.16 | 3.4736 | 0.0088 | 0.9 | - | - | 2021-11-29 04:15 | 87 | 174 | RateC
23162 | 24-15:11:19 | 0:00 | 0.6072 | 0.0029 | 0.3 | 0.18 | 3.4919 | 0.0095 | 0.9 | - | - | 2021-11-29 04:16 | 87 | 174 | RateC
23163 | 24-15:11:20 | 0:00 | 0.6072 | 0.0031 | 0.3 | 0.19 | 3.5088 | 0.0102 | 1 | - | - | 2021-11-29 04:16 | 87 | 174 | RateC
23164 | 24-15:11:22 | 0:00 | 0.6072 | 0.0033 | 0.3 | 0.2 | 3.5234 | 0.011 | 1.1 | - | - | 2021-11-29 04:16 | 87 | 174 | RateC
23165 | 24-15:11:23 | 0:00 | 0.6072 | 0.0035 | 0.3 | 0.21 | 3.5356 | 0.0117 | 1.2 | - | - | 2021-11-29 04:16 | 87 | 174 | RateC
23166 | 24-15:11:24 | 0:00 | 0.6072 | 0.0037 | 0.4 | 0.23 | 3.546 | 0.0124 | 1.2 | - | - | 2021-11-29 04:16 | 87 | 174 | RateC
23167 | 24-15:11:26 | 0:00 | 0.6072 | 0.004 | 0.4 | 0.25 | 3.5581 | 0.0135 | 1.3 | - | - | 2021-11-29 04:16 | 87 | 174 | RateC
23168 | 24-15:11:28 | 0:00 | 0.6072 | 0.0043 | 0.4 | 0.27 | 3.5682 | 0.0147 | 1.4 | - | - | 2021-11-29 04:16 | 87 | 174 | RateC
23169 | 24-15:11:31 | 0:00 | 0.6072 | 0.0048 | 0.5 | 0.3 | 3.5798 | 0.0165 | 1.6 | - | - | 2021-11-29 04:16 | 87 | 174 | RateC
23170 | 24-15:11:35 | 0:01 | 0.6072 | 0.0055 | 0.5 | 0.34 | 3.5902 | 0.0188 | 1.9 | - | - | 2021-11-29 04:16 | 87 | 174 | RateC
23171 | 24-15:11:40 | 0:01 | 0.6072 | 0.0064 | 0.6 | 0.39 | 3.6009 | 0.0221 | 2.2 | - | - | 2021-11-29 04:16 | 87 | 174 | RateC
23172 | 24-15:11:47 | 0:01 | 0.6072 | 0.0076 | 0.8 | 0.47 | 3.6113 | 0.0265 | 2.6 | - | - | 2021-11-29 04:16 | 87 | 174 | RateC
23173 | 24-15:11:56 | 0:01 | 0.6072 | 0.0091 | 0.9 | 0.56 | 3.6213 | 0.032 | 3.2 | - | - | 2021-11-29 04:16 | 87 | 174 | RateC
23174 | 24-15:12:07 | 0:01 | 0.6072 | 0.011 | 1.1 | 0.68 | 3.6316 | 0.0388 | 3.8 | - | - | 2021-11-29 04:16 | 87 | 174 | RateC
23175 | 24-15:12:21 | 0:01 | 0.6072 | 0.0133 | 1.3 | 0.81 | 3.6416 | 0.047 | 4.6 | - | - | 2021-11-29 04:17 | 87 | 174 | RateC
23176 | 24-15:12:37 | 0:02 | 0.6072 | 0.016 | 1.6 | 0.98 | 3.6517 | 0.0569 | 5.6 | - | - | 2021-11-29 04:17 | 87 | 174 | RateC
23177 | 24-15:12:57 | 0:02 | 0.6072 | 0.0193 | 1.9 | 1.19 | 3.6621 | 0.0692 | 6.8 | - | - | 2021-11-29 04:17 | 87 | 174 | RateC
23178 | 24-15:13:21 | 0:02 | 0.6072 | 0.0235 | 2.3 | 1.44 | 3.6723 | 0.0843 | 8.3 | - | - | 2021-11-29 04:18 | 87 | 174 | RateC
23179 | 24-15:13:51 | 0:03 | 0.6072 | 0.0285 | 2.8 | 1.75 | 3.6824 | 0.1029 | 10.2 | - | - | 2021-11-29 04:18 | 87 | 174 | RateC
23180 | 24-15:14:27 | 0:03 | 0.6072 | 0.0346 | 3.4 | 2.13 | 3.6925 | 0.1253 | 12.4 | - | - | 2021-11-29 04:19 | 87 | 174 | RateC
23181 | 24-15:15:15 | 0:04 | 0.6072 | 0.0426 | 4.2 | 2.62 | 3.7026 | 0.1549 | 15.3 | - | - | 2021-11-29 04:19 | 87 | 174 | RateC
23182 | 24-15:16:18 | 0:05 | 0.6072 | 0.0533 | 5.3 | 3.28 | 3.7126 | 0.1947 | 19.2 | - | - | 2021-11-29 04:20 | 87 | 174 | RateC
23183 | 24-15:17:49 | 0:07 | 0.6072 | 0.0687 | 6.8 | 4.22 | 3.7227 | 0.2519 | 24.9 | - | - | 2021-11-29 04:22 | 87 | 174 | RateC
23184 | 24-15:20:09 | 0:09 | 0.6072 | 0.0923 | 9.1 | 5.67 | 3.7328 | 0.3399 | 33.5 | - | - | 2021-11-29 04:24 | 87 | 174 | RateC
23185 | 24-15:23:09 | 0:12 | 0.6072 | 0.1227 | 12.1 | 7.53 | 3.7407 | 0.4533 | 44.7 | - | - | 2021-11-29 04:27 | 87 | 174 | RateC
23186 | 24-15:26:09 | 0:15 | 0.6072 | 0.153 | 15.1 | 9.4 | 3.7463 | 0.567 | 56 | - | - | 2021-11-29 04:30 | 87 | 174 | RateC
23187 | 24-15:29:09 | 0:18 | 0.6072 | 0.1834 | 18.1 | 11.26 | 3.7505 | 0.6808 | 67.2 | - | - | 2021-11-29 04:33 | 87 | 174 | RateC
23188 | 24-15:32:09 | 0:21 | 0.6072 | 0.2138 | 21.1 | 13.13 | 3.7537 | 0.7948 | 78.5 | - | - | 2021-11-29 04:36 | 87 | 174 | RateC
23189 | 24-15:35:09 | 0:24 | 0.6072 | 0.2441 | 24.1 | 15 | 3.757 | 0.9088 | 89.7 | - | - | 2021-11-29 04:39 | 87 | 174 | RateC
23190 | 24-15:38:10 | 0:27 | 0.6072 | 0.2745 | 27.1 | 16.86 | 3.761 | 1.023 | 101 | - | - | 2021-11-29 04:42 | 87 | 174 | RateC
23191 | 24-15:41:10 | 0:30 | 0.6072 | 0.3049 | 30.1 | 18.73 | 3.766 | 1.1375 | 112.3 | - | - | 2021-11-29 04:45 | 87 | 174 | RateC
23192 | 24-15:44:10 | 0:33 | 0.6072 | 0.3353 | 33.1 | 20.59 | 3.7726 | 1.2519 | 123.6 | - | - | 2021-11-29 04:48 | 87 | 174 | RateC
23193 | 24-15:47:10 | 0:36 | 0.6072 | 0.3657 | 36.1 | 22.46 | 3.7807 | 1.3668 | 134.9 | - | - | 2021-11-29 04:51 | 87 | 174 | RateC
23194 | 24-15:50:11 | 0:39 | 0.6072 | 0.3962 | 39.1 | 24.33 | 3.7898 | 1.482 | 146.3 | - | - | 2021-11-29 04:54 | 87 | 174 | RateC
23195 | 24-15:53:09 | 0:42 | 0.6072 | 0.4262 | 42.1 | 26.18 | 3.7999 | 1.596 | 157.6 | - | - | 2021-11-29 04:57 | 87 | 174 | RateC
23196 | 24-15:56:00 | 0:45 | 0.6072 | 0.455 | 44.9 | 27.95 | 3.81 | 1.7057 | 168.4 | - | - | 2021-11-29 05:00 | 87 | 174 | RateC
23197 | 24-15:58:48 | 0:48 | 0.6072 | 0.4834 | 47.7 | 29.69 | 3.8201 | 1.8141 | 179.1 | - | - | 2021-11-29 05:03 | 87 | 174 | RateC
23198 | 24-16:01:33 | 0:51 | 0.6072 | 0.5112 | 50.5 | 31.4 | 3.8301 | 1.9203 | 189.6 | - | - | 2021-11-29 05:06 | 87 | 174 | RateC
23199 | 24-16:04:18 | 0:53 | 0.6072 | 0.5391 | 53.2 | 33.11 | 3.8402 | 2.0273 | 200.1 | - | - | 2021-11-29 05:08 | 87 | 174 | RateC
23200 | 24-16:07:07 | 0:56 | 0.6072 | 0.5675 | 56 | 34.86 | 3.8503 | 2.1366 | 210.9 | - | - | 2021-11-29 05:11 | 87 | 174 | RateC
23201 | 24-16:09:52 | 0:59 | 0.6072 | 0.5954 | 58.8 | 36.57 | 3.8604 | 2.2442 | 221.5 | - | - | 2021-11-29 05:14 | 87 | 174 | RateC
23202 | 24-16:12:33 | 1:02 | 0.6072 | 0.6226 | 61.5 | 38.24 | 3.8704 | 2.3492 | 231.9 | - | - | 2021-11-29 05:17 | 87 | 174 | RateC
23203 | 24-16:15:08 | 1:04 | 0.6072 | 0.6487 | 64 | 39.85 | 3.8805 | 2.4505 | 241.9 | - | - | 2021-11-29 05:19 | 87 | 174 | RateC
23204 | 24-16:17:35 | 1:07 | 0.6072 | 0.6735 | 66.5 | 41.37 | 3.8906 | 2.5465 | 251.4 | - | - | 2021-11-29 05:22 | 87 | 174 | RateC
23205 | 24-16:19:55 | 1:09 | 0.6072 | 0.6972 | 68.8 | 42.82 | 3.9007 | 2.6389 | 260.5 | - | - | 2021-11-29 05:24 | 87 | 174 | RateC
23206 | 24-16:22:05 | 1:11 | 0.6072 | 0.719 | 71 | 44.16 | 3.9107 | 2.7242 | 268.9 | - | - | 2021-11-29 05:26 | 87 | 174 | RateC
23207 | 24-16:24:09 | 1:13 | 0.6072 | 0.7399 | 73 | 45.45 | 3.9208 | 2.806 | 277 | - | - | 2021-11-29 05:28 | 87 | 174 | RateC
23208 | 24-16:26:03 | 1:15 | 0.6072 | 0.7592 | 74.9 | 46.63 | 3.9309 | 2.8817 | 284.5 | - | - | 2021-11-29 05:30 | 87 | 174 | RateC
23209 | 24-16:27:46 | 1:17 | 0.6072 | 0.7766 | 76.7 | 47.7 | 3.941 | 2.9503 | 291.2 | - | - | 2021-11-29 05:32 | 87 | 174 | RateC
23210 | 24-16:29:23 | 1:18 | 0.6072 | 0.7929 | 78.3 | 48.7 | 3.951 | 3.0144 | 297.6 | - | - | 2021-11-29 05:34 | 87 | 174 | RateC
23211 | 24-16:30:57 | 1:20 | 0.6072 | 0.8088 | 79.8 | 49.68 | 3.9611 | 3.0777 | 303.8 | - | - | 2021-11-29 05:35 | 87 | 174 | RateC
23212 | 24-16:32:27 | 1:21 | 0.6072 | 0.8239 | 81.3 | 50.61 | 3.9712 | 3.1375 | 309.7 | - | - | 2021-11-29 05:37 | 87 | 174 | RateC
23213 | 24-16:33:54 | 1:23 | 0.6072 | 0.8387 | 82.8 | 51.52 | 3.9813 | 3.1962 | 315.5 | - | - | 2021-11-29 05:38 | 87 | 174 | RateC
23214 | 24-16:35:25 | 1:24 | 0.6072 | 0.8539 | 84.3 | 52.45 | 3.9914 | 3.2569 | 321.5 | - | - | 2021-11-29 05:40 | 87 | 174 | RateC
23215 | 24-16:36:56 | 1:26 | 0.6072 | 0.8693 | 85.8 | 53.4 | 4.0014 | 3.3184 | 327.6 | - | - | 2021-11-29 05:41 | 87 | 174 | RateC
23216 | 24-16:38:34 | 1:28 | 0.6072 | 0.8859 | 87.5 | 54.41 | 4.0115 | 3.3848 | 334.1 | - | - | 2021-11-29 05:43 | 87 | 174 | RateC
23217 | 24-16:40:21 | 1:29 | 0.6072 | 0.904 | 89.2 | 55.53 | 4.0216 | 3.4576 | 341.3 | - | - | 2021-11-29 05:45 | 87 | 174 | RateC
23218 | 24-16:42:24 | 1:31 | 0.6072 | 0.9247 | 91.3 | 56.8 | 4.0317 | 3.5408 | 349.5 | - | - | 2021-11-29 05:47 | 87 | 174 | RateC
23219 | 24-16:44:35 | 1:34 | 0.6073 | 0.9467 | 93.5 | 58.15 | 4.0417 | 3.6298 | 358.3 | - | - | 2021-11-29 05:49 | 87 | 174 | RateC
23220 | 24-16:46:56 | 1:36 | 0.6072 | 0.9705 | 95.8 | 59.61 | 4.0518 | 3.7261 | 367.8 | - | - | 2021-11-29 05:51 | 87 | 174 | RateC
23221 | 24-16:49:26 | 1:38 | 0.6072 | 0.9959 | 98.3 | 61.17 | 4.0619 | 3.829 | 378 | - | - | 2021-11-29 05:54 | 87 | 174 | RateC
23222 | 24-16:52:13 | 1:41 | 0.6072 | 1.024 | 101.1 | 62.9 | 4.072 | 3.9434 | 389.3 | - | - | 2021-11-29 05:56 | 87 | 174 | RateC
23223 | 24-16:55:13 | 1:44 | 0.6072 | 1.0544 | 104.1 | 64.77 | 4.0819 | 4.0673 | 401.5 | - | - | 2021-11-29 05:59 | 87 | 174 | RateC
23224 | 24-16:58:14 | 1:47 | 0.6072 | 1.0848 | 107.1 | 66.63 | 4.0912 | 4.1917 | 413.8 | - | - | 2021-11-29 06:02 | 87 | 174 | RateC
23225 | 24-17:01:14 | 1:50 | 0.6072 | 1.1153 | 110.1 | 68.51 | 4.0997 | 4.3165 | 426.1 | - | - | 2021-11-29 06:05 | 87 | 174 | RateC
23226 | 24-17:04:14 | 1:53 | 0.6072 | 1.1457 | 113.1 | 70.37 | 4.1076 | 4.4412 | 438.4 | - | - | 2021-11-29 06:08 | 87 | 174 | RateC
23227 | 24-17:07:15 | 1:56 | 0.6072 | 1.1763 | 116.1 | 72.25 | 4.1166 | 4.5668 | 450.8 | - | - | 2021-11-29 06:11 | 87 | 174 | RateC
23228 | 24-17:10:16 | 1:59 | 0.6072 | 1.2067 | 119.1 | 74.12 | 4.1267 | 4.6922 | 463.2 | - | - | 2021-11-29 06:14 | 87 | 174 | RateC
23229 | 24-17:12:47 | 2:02 | 0.6072 | 1.2322 | 121.6 | 75.68 | 4.1367 | 4.7975 | 473.6 | - | - | 2021-11-29 06:17 | 87 | 174 | RateC
23230 | 24-17:14:50 | 2:04 | 0.6072 | 1.2529 | 123.7 | 76.96 | 4.1468 | 4.8834 | 482.1 | - | - | 2021-11-29 06:19 | 87 | 174 | RateC
23231 | 24-17:16:29 | 2:05 | 0.6072 | 1.2696 | 125.3 | 77.98 | 4.1569 | 4.9528 | 488.9 | - | - | 2021-11-29 06:21 | 87 | 174 | RateC
23232 | 24-17:17:54 | 2:07 | 0.6072 | 1.284 | 126.7 | 78.86 | 4.167 | 5.0125 | 494.8 | - | - | 2021-11-29 06:22 | 87 | 174 | RateC
23233 | 24-17:19:10 | 2:08 | 0.6072 | 1.2968 | 128 | 79.66 | 4.1771 | 5.0662 | 500.1 | - | - | 2021-11-29 06:23 | 87 | 174 | RateC
23234 | 24-17:20:19 | 2:09 | 0.6072 | 1.3085 | 129.2 | 80.37 | 4.1871 | 5.1148 | 504.9 | - | - | 2021-11-29 06:24 | 87 | 174 | RateC
23235 | 24-17:21:24 | 2:10 | 0.6072 | 1.3194 | 130.3 | 81.04 | 4.1972 | 5.1608 | 509.5 | - | - | 2021-11-29 06:26 | 87 | 174 | RateC
23236 | 24-17:22:28 | 2:11 | 0.6072 | 1.3301 | 131.3 | 81.7 | 4.2073 | 5.2058 | 513.9 | - | - | 2021-11-29 06:27 | 87 | 174 | RateC
23237 | 24-17:23:31 | 2:12 | 0.6072 | 1.3408 | 132.4 | 82.36 | 4.2174 | 5.2508 | 518.3 | - | - | 2021-11-29 06:28 | 87 | 174 | RateC
23238 | 24-17:24:36 | 2:14 | 0.6072 | 1.3517 | 133.4 | 83.03 | 4.2274 | 5.2967 | 522.9 | - | - | 2021-11-29 06:29 | 87 | 174 | RateC
23239 | 24-17:25:43 | 2:15 | 0.6072 | 1.363 | 134.6 | 83.72 | 4.2375 | 5.3448 | 527.6 | - | - | 2021-11-29 06:30 | 87 | 174 | RateC
23240 | 24-17:26:55 | 2:16 | 0.6072 | 1.3752 | 135.8 | 84.47 | 4.2476 | 5.3965 | 532.7 | - | - | 2021-11-29 06:31 | 87 | 174 | RateC
23241 | 24-17:28:13 | 2:17 | 0.6072 | 1.3883 | 137.1 | 85.28 | 4.2577 | 5.4522 | 538.2 | - | - | 2021-11-29 06:32 | 87 | 174 | RateC
23242 | 24-17:29:40 | 2:19 | 0.6072 | 1.403 | 138.5 | 86.18 | 4.2677 | 5.5148 | 544.4 | - | - | 2021-11-29 06:34 | 87 | 174 | RateC
23243 | 24-17:31:18 | 2:20 | 0.6072 | 1.4195 | 140.1 | 87.19 | 4.2778 | 5.5852 | 551.4 | - | - | 2021-11-29 06:35 | 87 | 174 | RateC
23244 | 24-17:33:15 | 2:22 | 0.6072 | 1.4392 | 142.1 | 88.4 | 4.2879 | 5.6697 | 559.7 | - | - | 2021-11-29 06:37 | 87 | 174 | RateC
23245 | 24-17:35:25 | 2:24 | 0.6072 | 1.4612 | 144.2 | 89.75 | 4.298 | 5.764 | 569 | - | - | 2021-11-29 06:40 | 87 | 174 | RateC
23246 | 24-17:37:38 | 2:27 | 0.6072 | 1.4837 | 146.5 | 91.13 | 4.308 | 5.8607 | 578.5 | - | - | 2021-11-29 06:42 | 87 | 174 | RateC
23247 | 24-17:39:52 | 2:29 | 0.6072 | 1.5062 | 148.7 | 92.52 | 4.3181 | 5.958 | 588.2 | - | - | 2021-11-29 06:44 | 87 | 174 | RateC
23248 | 24-17:41:53 | 2:31 | 0.6072 | 1.5267 | 150.7 | 93.78 | 4.3282 | 6.0465 | 596.9 | - | - | 2021-11-29 06:46 | 87 | 174 | RateC
23249 | 24-17:43:42 | 2:33 | 0.6073 | 1.5451 | 152.5 | 94.91 | 4.3383 | 6.1264 | 604.8 | - | - | 2021-11-29 06:48 | 87 | 174 | RateC
23250 | 24-17:45:22 | 2:34 | 0.6072 | 1.562 | 154.2 | 95.94 | 4.3483 | 6.1996 | 612 | - | - | 2021-11-29 06:50 | 87 | 174 | RateC
23251 | 24-17:46:54 | 2:36 | 0.6072 | 1.5774 | 155.7 | 96.89 | 4.3584 | 6.2668 | 618.6 | - | - | 2021-11-29 06:51 | 87 | 174 | RateC
23252 | 24-17:48:15 | 2:37 | 0.6072 | 1.5912 | 157.1 | 97.73 | 4.3685 | 6.3267 | 624.5 | - | - | 2021-11-29 06:52 | 87 | 174 | RateC
23253 | 24-17:49:32 | 2:38 | 0.6072 | 1.6041 | 158.4 | 98.53 | 4.3786 | 6.3833 | 630.1 | - | - | 2021-11-29 06:54 | 87 | 174 | RateC
23254 | 24-17:50:43 | 2:40 | 0.6072 | 1.616 | 159.5 | 99.26 | 4.3888 | 6.4355 | 635.3 | - | - | 2021-11-29 06:55 | 87 | 174 | RateC
23255 | 24-17:51:46 | 2:41 | 0.6072 | 1.6267 | 160.6 | 99.92 | 4.3989 | 6.4826 | 639.9 | - | - | 2021-11-29 06:56 | 87 | 174 | RateC
23256 | 24-17:51:54 | 2:41 | 0.6072 | 1.628 | 160.7 | 100 | 4.4 | 6.4884 | 640.5 | - | - | 2021-11-29 06:56 | 87 | 174 | RateC
23257 | 24-17:51:54 | 0:00 | -0.6072 | 0 | 0 | 0 | 4.2587 | 0 | 0 | - | - | 2021-11-29 06:56 | 87 | 175 | RateD
23258 | 24-17:51:55 | 0:00 | -0.6072 | 0.0002 | 0 | 0.01 | 4.2186 | 0.0009 | 0.1 | - | - | 2021-11-29 06:56 | 87 | 175 | RateD
23259 | 24-17:51:56 | 0:00 | -0.6072 | 0.0003 | 0 | 0.02 | 4.2046 | 0.0013 | 0.1 | - | - | 2021-11-29 06:56 | 87 | 175 | RateD
23260 | 24-17:51:57 | 0:00 | -0.6072 | 0.0005 | 0.1 | 0.03 | 4.1913 | 0.0022 | 0.2 | - | - | 2021-11-29 06:56 | 87 | 175 | RateD
23261 | 24-17:52:00 | 0:00 | -0.6072 | 0.001 | 0.1 | 0.06 | 4.1806 | 0.004 | 0.4 | - | - | 2021-11-29 06:56 | 87 | 175 | RateD
23262 | 24-17:52:05 | 0:00 | -0.6072 | 0.0019 | 0.2 | 0.12 | 4.1699 | 0.008 | 0.8 | - | - | 2021-11-29 06:56 | 87 | 175 | RateD
23263 | 24-17:52:15 | 0:00 | -0.6072 | 0.0035 | 0.3 | 0.22 | 4.1597 | 0.0145 | 1.4 | - | - | 2021-11-29 06:56 | 87 | 175 | RateD
23264 | 24-17:52:29 | 0:01 | -0.6073 | 0.0059 | 0.6 | 0.36 | 4.1493 | 0.0246 | 2.4 | - | - | 2021-11-29 06:57 | 87 | 175 | RateD
23265 | 24-17:52:48 | 0:01 | -0.6072 | 0.0092 | 0.9 | 0.57 | 4.1391 | 0.0383 | 3.8 | - | - | 2021-11-29 06:57 | 87 | 175 | RateD
23266 | 24-17:53:14 | 0:01 | -0.6072 | 0.0135 | 1.3 | 0.83 | 4.1288 | 0.056 | 5.5 | - | - | 2021-11-29 06:57 | 87 | 175 | RateD
23267 | 24-17:53:47 | 0:02 | -0.6072 | 0.0191 | 1.9 | 1.18 | 4.1186 | 0.0791 | 7.8 | - | - | 2021-11-29 06:58 | 87 | 175 | RateD
23268 | 24-17:54:31 | 0:03 | -0.6072 | 0.0265 | 2.6 | 1.64 | 4.1085 | 0.1096 | 10.8 | - | - | 2021-11-29 06:59 | 87 | 175 | RateD
23269 | 24-17:55:33 | 0:04 | -0.6072 | 0.037 | 3.7 | 2.29 | 4.0985 | 0.1527 | 15.1 | - | - | 2021-11-29 07:00 | 87 | 175 | RateD
23270 | 24-17:57:10 | 0:05 | -0.6072 | 0.0533 | 5.3 | 3.29 | 4.0884 | 0.2193 | 21.6 | - | - | 2021-11-29 07:01 | 87 | 175 | RateD
23271 | 24-17:59:56 | 0:08 | -0.6072 | 0.0813 | 8 | 5.03 | 4.0783 | 0.3338 | 32.9 | - | - | 2021-11-29 07:04 | 87 | 175 | RateD
23272 | 24-18:02:56 | 0:11 | -0.6072 | 0.1117 | 11 | 6.9 | 4.0706 | 0.4576 | 45.2 | - | - | 2021-11-29 07:07 | 87 | 175 | RateD
23273 | 24-18:05:56 | 0:14 | -0.6073 | 0.1421 | 14 | 8.79 | 4.063 | 0.5813 | 57.4 | - | - | 2021-11-29 07:10 | 87 | 175 | RateD
23274 | 24-18:08:51 | 0:17 | -0.6072 | 0.1716 | 16.9 | 10.61 | 4.0529 | 0.7007 | 69.2 | - | - | 2021-11-29 07:13 | 87 | 175 | RateD
23275 | 24-18:11:04 | 0:19 | -0.6072 | 0.194 | 19.2 | 11.99 | 4.0428 | 0.7917 | 78.2 | - | - | 2021-11-29 07:15 | 87 | 175 | RateD
23276 | 24-18:12:39 | 0:21 | -0.6072 | 0.2101 | 20.7 | 12.99 | 4.0327 | 0.8565 | 84.5 | - | - | 2021-11-29 07:17 | 87 | 175 | RateD
23277 | 24-18:13:56 | 0:22 | -0.6072 | 0.2229 | 22 | 13.78 | 4.0227 | 0.9083 | 89.7 | - | - | 2021-11-29 07:18 | 87 | 175 | RateD
23278 | 24-18:14:59 | 0:23 | -0.6072 | 0.2337 | 23.1 | 14.44 | 4.0126 | 0.9513 | 93.9 | - | - | 2021-11-29 07:19 | 87 | 175 | RateD
23279 | 24-18:15:57 | 0:24 | -0.6072 | 0.2435 | 24 | 15.05 | 4.0025 | 0.9907 | 97.8 | - | - | 2021-11-29 07:20 | 87 | 175 | RateD
23280 | 24-18:16:53 | 0:25 | -0.6072 | 0.2529 | 25 | 15.64 | 3.9924 | 1.0285 | 101.5 | - | - | 2021-11-29 07:21 | 87 | 175 | RateD
23281 | 24-18:17:52 | 0:26 | -0.6073 | 0.2628 | 25.9 | 16.24 | 3.9824 | 1.0677 | 105.4 | - | - | 2021-11-29 07:22 | 87 | 175 | RateD
23282 | 24-18:18:54 | 0:27 | -0.6072 | 0.2732 | 27 | 16.89 | 3.9723 | 1.1093 | 109.5 | - | - | 2021-11-29 07:23 | 87 | 175 | RateD
23283 | 24-18:20:02 | 0:28 | -0.6072 | 0.2847 | 28.1 | 17.6 | 3.9622 | 1.1549 | 114 | - | - | 2021-11-29 07:24 | 87 | 175 | RateD
23284 | 24-18:21:21 | 0:29 | -0.6072 | 0.2981 | 29.4 | 18.42 | 3.9521 | 1.2077 | 119.2 | - | - | 2021-11-29 07:26 | 87 | 175 | RateD
23285 | 24-18:22:52 | 0:31 | -0.6072 | 0.3134 | 30.9 | 19.37 | 3.9421 | 1.2682 | 125.2 | - | - | 2021-11-29 07:27 | 87 | 175 | RateD
23286 | 24-18:24:40 | 0:33 | -0.6072 | 0.3316 | 32.7 | 20.5 | 3.932 | 1.3399 | 132.3 | - | - | 2021-11-29 07:29 | 87 | 175 | RateD
23287 | 24-18:26:51 | 0:35 | -0.6072 | 0.3538 | 34.9 | 21.87 | 3.9219 | 1.427 | 140.9 | - | - | 2021-11-29 07:31 | 87 | 175 | RateD
23288 | 24-18:29:42 | 0:38 | -0.6072 | 0.3825 | 37.8 | 23.65 | 3.9118 | 1.5396 | 152 | - | - | 2021-11-29 07:34 | 87 | 175 | RateD
23289 | 24-18:32:42 | 0:41 | -0.6072 | 0.4129 | 40.8 | 25.52 | 3.9033 | 1.6582 | 163.7 | - | - | 2021-11-29 07:37 | 87 | 175 | RateD
23290 | 24-18:35:42 | 0:44 | -0.6072 | 0.4433 | 43.8 | 27.4 | 3.8954 | 1.7767 | 175.4 | - | - | 2021-11-29 07:40 | 87 | 175 | RateD
23291 | 24-18:38:42 | 0:47 | -0.6072 | 0.4737 | 46.8 | 29.28 | 3.887 | 1.895 | 187.1 | - | - | 2021-11-29 07:43 | 87 | 175 | RateD
23292 | 24-18:41:42 | 0:50 | -0.6072 | 0.5041 | 49.8 | 31.16 | 3.8777 | 2.0132 | 198.7 | - | - | 2021-11-29 07:46 | 87 | 175 | RateD
23293 | 24-18:44:30 | 0:53 | -0.6072 | 0.5323 | 52.6 | 32.91 | 3.8677 | 2.1225 | 209.5 | - | - | 2021-11-29 07:49 | 87 | 175 | RateD
23294 | 24-18:46:53 | 0:55 | -0.6072 | 0.5564 | 54.9 | 34.4 | 3.8576 | 2.2156 | 218.7 | - | - | 2021-11-29 07:51 | 87 | 175 | RateD
23295 | 24-18:49:02 | 0:57 | -0.6072 | 0.5783 | 57.1 | 35.75 | 3.8475 | 2.2998 | 227 | - | - | 2021-11-29 07:53 | 87 | 175 | RateD
23296 | 24-18:51:01 | 0:59 | -0.6072 | 0.5984 | 59.1 | 36.99 | 3.8374 | 2.3769 | 234.6 | - | - | 2021-11-29 07:55 | 87 | 175 | RateD
23297 | 24-18:52:55 | 1:01 | -0.6072 | 0.6175 | 61 | 38.17 | 3.8273 | 2.4504 | 241.9 | - | - | 2021-11-29 07:57 | 87 | 175 | RateD
23298 | 24-18:54:44 | 1:03 | -0.6072 | 0.6359 | 62.8 | 39.31 | 3.8173 | 2.5208 | 248.8 | - | - | 2021-11-29 07:59 | 87 | 175 | RateD
23299 | 24-18:56:35 | 1:05 | -0.6072 | 0.6546 | 64.6 | 40.46 | 3.8072 | 2.5919 | 255.9 | - | - | 2021-11-29 08:01 | 87 | 175 | RateD
23300 | 24-18:58:20 | 1:06 | -0.6072 | 0.6723 | 66.4 | 41.56 | 3.7971 | 2.6593 | 262.5 | - | - | 2021-11-29 08:02 | 87 | 175 | RateD
23301 | 24-19:00:03 | 1:08 | -0.6072 | 0.6897 | 68.1 | 42.63 | 3.787 | 2.7251 | 269 | - | - | 2021-11-29 08:04 | 87 | 175 | RateD
23302 | 24-19:01:43 | 1:10 | -0.6072 | 0.7066 | 69.8 | 43.68 | 3.777 | 2.7892 | 275.3 | - | - | 2021-11-29 08:06 | 87 | 175 | RateD
23303 | 24-19:03:20 | 1:11 | -0.6072 | 0.723 | 71.4 | 44.69 | 3.7669 | 2.8509 | 281.4 | - | - | 2021-11-29 08:08 | 87 | 175 | RateD
23304 | 24-19:04:54 | 1:13 | -0.6072 | 0.7389 | 72.9 | 45.67 | 3.7568 | 2.9106 | 287.3 | - | - | 2021-11-29 08:09 | 87 | 175 | RateD
23305 | 24-19:06:30 | 1:15 | -0.6072 | 0.7551 | 74.5 | 46.68 | 3.7467 | 2.9715 | 293.3 | - | - | 2021-11-29 08:11 | 87 | 175 | RateD
23306 | 24-19:08:11 | 1:16 | -0.6072 | 0.772 | 76.2 | 47.72 | 3.7367 | 3.0348 | 299.6 | - | - | 2021-11-29 08:12 | 87 | 175 | RateD
23307 | 24-19:09:52 | 1:18 | -0.6072 | 0.7892 | 77.9 | 48.78 | 3.7266 | 3.0988 | 305.9 | - | - | 2021-11-29 08:14 | 87 | 175 | RateD
23308 | 24-19:11:41 | 1:20 | -0.6072 | 0.8074 | 79.7 | 49.91 | 3.7165 | 3.1668 | 312.6 | - | - | 2021-11-29 08:16 | 87 | 175 | RateD
23309 | 24-19:13:35 | 1:22 | -0.6072 | 0.8267 | 81.6 | 51.1 | 3.7064 | 3.2382 | 319.7 | - | - | 2021-11-29 08:18 | 87 | 175 | RateD
23310 | 24-19:15:33 | 1:24 | -0.6072 | 0.8466 | 83.6 | 52.33 | 3.6964 | 3.3118 | 326.9 | - | - | 2021-11-29 08:20 | 87 | 175 | RateD
23311 | 24-19:17:37 | 1:26 | -0.6072 | 0.8676 | 85.6 | 53.63 | 3.6863 | 3.3895 | 334.6 | - | - | 2021-11-29 08:22 | 87 | 175 | RateD
23312 | 24-19:19:49 | 1:28 | -0.6072 | 0.8897 | 87.8 | 55 | 3.6762 | 3.471 | 342.6 | - | - | 2021-11-29 08:24 | 87 | 175 | RateD
23313 | 24-19:22:04 | 1:30 | -0.6072 | 0.9126 | 90.1 | 56.41 | 3.6661 | 3.5551 | 350.9 | - | - | 2021-11-29 08:26 | 87 | 175 | RateD
23314 | 24-19:24:21 | 1:32 | -0.6072 | 0.9357 | 92.4 | 57.84 | 3.6561 | 3.6395 | 359.3 | - | - | 2021-11-29 08:29 | 87 | 175 | RateD
23315 | 24-19:26:38 | 1:35 | -0.6072 | 0.9588 | 94.7 | 59.27 | 3.646 | 3.724 | 367.6 | - | - | 2021-11-29 08:31 | 87 | 175 | RateD
23316 | 24-19:28:56 | 1:37 | -0.6072 | 0.982 | 96.9 | 60.7 | 3.6359 | 3.8083 | 375.9 | - | - | 2021-11-29 08:33 | 87 | 175 | RateD
23317 | 24-19:31:11 | 1:39 | -0.6072 | 1.0048 | 99.2 | 62.11 | 3.6258 | 3.8911 | 384.1 | - | - | 2021-11-29 08:35 | 87 | 175 | RateD
23318 | 24-19:33:23 | 1:41 | -0.6072 | 1.0271 | 101.4 | 63.49 | 3.6158 | 3.9717 | 392.1 | - | - | 2021-11-29 08:38 | 87 | 175 | RateD
23319 | 24-19:35:34 | 1:44 | -0.6072 | 1.0491 | 103.6 | 64.85 | 3.6057 | 4.0513 | 399.9 | - | - | 2021-11-29 08:40 | 87 | 175 | RateD
23320 | 24-19:37:46 | 1:46 | -0.6072 | 1.0714 | 105.8 | 66.23 | 3.5956 | 4.1315 | 407.9 | - | - | 2021-11-29 08:42 | 87 | 175 | RateD
23321 | 24-19:39:59 | 1:48 | -0.6072 | 1.094 | 108 | 67.62 | 3.5855 | 4.2126 | 415.9 | - | - | 2021-11-29 08:44 | 87 | 175 | RateD
23322 | 24-19:42:15 | 1:50 | -0.6072 | 1.1169 | 110.3 | 69.04 | 3.5755 | 4.2946 | 423.9 | - | - | 2021-11-29 08:46 | 87 | 175 | RateD
23323 | 24-19:44:38 | 1:53 | -0.6072 | 1.141 | 112.6 | 70.53 | 3.5654 | 4.3807 | 432.4 | - | - | 2021-11-29 08:49 | 87 | 175 | RateD
23324 | 24-19:47:10 | 1:55 | -0.6072 | 1.1665 | 115.2 | 72.11 | 3.5553 | 4.4717 | 441.4 | - | - | 2021-11-29 08:51 | 87 | 175 | RateD
23325 | 24-19:50:02 | 1:58 | -0.6072 | 1.1956 | 118 | 73.9 | 3.5452 | 4.5748 | 451.6 | - | - | 2021-11-29 08:54 | 87 | 175 | RateD
23326 | 24-19:53:02 | 2:01 | -0.6072 | 1.226 | 121 | 75.78 | 3.5362 | 4.6823 | 462.2 | - | - | 2021-11-29 08:57 | 87 | 175 | RateD
23327 | 24-19:56:02 | 2:04 | -0.6072 | 1.2563 | 124 | 77.66 | 3.5286 | 4.7896 | 472.8 | - | - | 2021-11-29 09:00 | 87 | 175 | RateD
23328 | 24-19:59:03 | 2:07 | -0.6072 | 1.2868 | 127 | 79.54 | 3.5206 | 4.8969 | 483.4 | - | - | 2021-11-29 09:03 | 87 | 175 | RateD
23329 | 24-20:02:03 | 2:10 | -0.6072 | 1.3172 | 130 | 81.42 | 3.5113 | 5.0037 | 494 | - | - | 2021-11-29 09:06 | 87 | 175 | RateD
23330 | 24-20:04:34 | 2:13 | -0.6072 | 1.3428 | 132.6 | 83 | 3.5012 | 5.0936 | 502.8 | - | - | 2021-11-29 09:09 | 87 | 175 | RateD
23331 | 24-20:06:32 | 2:15 | -0.6072 | 1.3626 | 134.5 | 84.23 | 3.4911 | 5.163 | 509.7 | - | - | 2021-11-29 09:11 | 87 | 175 | RateD
23332 | 24-20:08:08 | 2:16 | -0.6072 | 1.3788 | 136.1 | 85.23 | 3.4811 | 5.2195 | 515.2 | - | - | 2021-11-29 09:12 | 87 | 175 | RateD
23333 | 24-20:09:26 | 2:18 | -0.6072 | 1.392 | 137.4 | 86.05 | 3.471 | 5.2654 | 519.8 | - | - | 2021-11-29 09:14 | 87 | 175 | RateD
23334 | 24-20:10:35 | 2:19 | -0.6072 | 1.4036 | 138.6 | 86.77 | 3.4609 | 5.3056 | 523.8 | - | - | 2021-11-29 09:15 | 87 | 175 | RateD
23335 | 24-20:11:35 | 2:20 | -0.6072 | 1.4137 | 139.6 | 87.39 | 3.4508 | 5.3402 | 527.2 | - | - | 2021-11-29 09:16 | 87 | 175 | RateD
23336 | 24-20:12:28 | 2:21 | -0.6072 | 1.4226 | 140.4 | 87.94 | 3.4408 | 5.3712 | 530.2 | - | - | 2021-11-29 09:17 | 87 | 175 | RateD
23337 | 24-20:13:17 | 2:21 | -0.6072 | 1.431 | 141.3 | 88.46 | 3.4307 | 5.3999 | 533.1 | - | - | 2021-11-29 09:17 | 87 | 175 | RateD
23338 | 24-20:14:04 | 2:22 | -0.6072 | 1.4389 | 142 | 88.94 | 3.4206 | 5.4269 | 535.7 | - | - | 2021-11-29 09:18 | 87 | 175 | RateD
23339 | 24-20:14:47 | 2:23 | -0.6072 | 1.4462 | 142.8 | 89.39 | 3.4105 | 5.4518 | 538.2 | - | - | 2021-11-29 09:19 | 87 | 175 | RateD
23340 | 24-20:15:29 | 2:24 | -0.6072 | 1.4531 | 143.4 | 89.82 | 3.4005 | 5.4754 | 540.5 | - | - | 2021-11-29 09:20 | 87 | 175 | RateD
23341 | 24-20:16:09 | 2:24 | -0.6072 | 1.4599 | 144.1 | 90.24 | 3.3904 | 5.4985 | 542.8 | - | - | 2021-11-29 09:20 | 87 | 175 | RateD
23342 | 24-20:16:46 | 2:25 | -0.6072 | 1.4662 | 144.7 | 90.63 | 3.3803 | 5.5198 | 544.9 | - | - | 2021-11-29 09:21 | 87 | 175 | RateD
23343 | 24-20:17:22 | 2:25 | -0.6072 | 1.4722 | 145.3 | 91.01 | 3.3702 | 5.5402 | 546.9 | - | - | 2021-11-29 09:22 | 87 | 175 | RateD
23344 | 24-20:17:56 | 2:26 | -0.6072 | 1.478 | 145.9 | 91.36 | 3.3602 | 5.5596 | 548.8 | - | - | 2021-11-29 09:22 | 87 | 175 | RateD
23345 | 24-20:18:29 | 2:27 | -0.6072 | 1.4835 | 146.4 | 91.7 | 3.3501 | 5.5781 | 550.7 | - | - | 2021-11-29 09:23 | 87 | 175 | RateD
23346 | 24-20:19:00 | 2:27 | -0.6072 | 1.4888 | 147 | 92.03 | 3.34 | 5.5958 | 552.4 | - | - | 2021-11-29 09:23 | 87 | 175 | RateD
23347 | 24-20:19:31 | 2:28 | -0.6072 | 1.494 | 147.5 | 92.35 | 3.3299 | 5.613 | 554.1 | - | - | 2021-11-29 09:24 | 87 | 175 | RateD
23348 | 24-20:20:00 | 2:28 | -0.6072 | 1.4989 | 148 | 92.65 | 3.3198 | 5.6292 | 555.7 | - | - | 2021-11-29 09:24 | 87 | 175 | RateD
23349 | 24-20:20:28 | 2:29 | -0.6072 | 1.5035 | 148.4 | 92.94 | 3.3098 | 5.6448 | 557.2 | - | - | 2021-11-29 09:25 | 87 | 175 | RateD
23350 | 24-20:20:54 | 2:29 | -0.6072 | 1.508 | 148.9 | 93.21 | 3.2995 | 5.6594 | 558.7 | - | - | 2021-11-29 09:25 | 87 | 175 | RateD
23351 | 24-20:21:19 | 2:29 | -0.6072 | 1.5122 | 149.3 | 93.47 | 3.2895 | 5.6733 | 560 | - | - | 2021-11-29 09:25 | 87 | 175 | RateD
23352 | 24-20:21:43 | 2:30 | -0.6072 | 1.5162 | 149.7 | 93.73 | 3.2792 | 5.6866 | 561.4 | - | - | 2021-11-29 09:26 | 87 | 175 | RateD
23353 | 24-20:22:05 | 2:30 | -0.6072 | 1.52 | 150 | 93.96 | 3.2692 | 5.6989 | 562.6 | - | - | 2021-11-29 09:26 | 87 | 175 | RateD
23354 | 24-20:22:28 | 2:31 | -0.6072 | 1.5238 | 150.4 | 94.19 | 3.2589 | 5.7112 | 563.8 | - | - | 2021-11-29 09:27 | 87 | 175 | RateD
23355 | 24-20:22:49 | 2:31 | -0.6072 | 1.5274 | 150.8 | 94.42 | 3.2487 | 5.7232 | 565 | - | - | 2021-11-29 09:27 | 87 | 175 | RateD
23356 | 24-20:23:10 | 2:31 | -0.6072 | 1.5309 | 151.1 | 94.63 | 3.2386 | 5.7345 | 566.1 | - | - | 2021-11-29 09:27 | 87 | 175 | RateD
23357 | 24-20:23:30 | 2:32 | -0.6072 | 1.5344 | 151.5 | 94.85 | 3.2284 | 5.7456 | 567.2 | - | - | 2021-11-29 09:28 | 87 | 175 | RateD
23358 | 24-20:23:50 | 2:32 | -0.6072 | 1.5377 | 151.8 | 95.05 | 3.218 | 5.7564 | 568.2 | - | - | 2021-11-29 09:28 | 87 | 175 | RateD
23359 | 24-20:24:09 | 2:32 | -0.6072 | 1.5409 | 152.1 | 95.25 | 3.2078 | 5.7665 | 569.2 | - | - | 2021-11-29 09:28 | 87 | 175 | RateD
23360 | 24-20:24:27 | 2:33 | -0.6072 | 1.544 | 152.4 | 95.44 | 3.1975 | 5.7765 | 570.2 | - | - | 2021-11-29 09:29 | 87 | 175 | RateD
23361 | 24-20:24:45 | 2:33 | -0.6072 | 1.547 | 152.7 | 95.63 | 3.1873 | 5.7861 | 571.2 | - | - | 2021-11-29 09:29 | 87 | 175 | RateD
23362 | 24-20:25:02 | 2:33 | -0.6072 | 1.5498 | 153 | 95.8 | 3.1771 | 5.7952 | 572.1 | - | - | 2021-11-29 09:29 | 87 | 175 | RateD
23363 | 24-20:25:18 | 2:33 | -0.6072 | 1.5526 | 153.3 | 95.97 | 3.1669 | 5.8038 | 572.9 | - | - | 2021-11-29 09:29 | 87 | 175 | RateD
23364 | 24-20:25:34 | 2:34 | -0.6073 | 1.5552 | 153.5 | 96.13 | 3.1566 | 5.8121 | 573.8 | - | - | 2021-11-29 09:30 | 87 | 175 | RateD
23365 | 24-20:25:49 | 2:34 | -0.6072 | 1.5578 | 153.8 | 96.29 | 3.1462 | 5.8203 | 574.6 | - | - | 2021-11-29 09:30 | 87 | 175 | RateD
23366 | 24-20:26:04 | 2:34 | -0.6072 | 1.5603 | 154 | 96.45 | 3.136 | 5.8282 | 575.3 | - | - | 2021-11-29 09:30 | 87 | 175 | RateD
23367 | 24-20:26:18 | 2:34 | -0.6072 | 1.5627 | 154.3 | 96.6 | 3.1259 | 5.8356 | 576.1 | - | - | 2021-11-29 09:30 | 87 | 175 | RateD
23368 | 24-20:26:32 | 2:35 | -0.6072 | 1.565 | 154.5 | 96.74 | 3.1155 | 5.8427 | 576.8 | - | - | 2021-11-29 09:31 | 87 | 175 | RateD
23369 | 24-20:26:45 | 2:35 | -0.6072 | 1.5673 | 154.7 | 96.88 | 3.1052 | 5.85 | 577.5 | - | - | 2021-11-29 09:31 | 87 | 175 | RateD
23370 | 24-20:26:58 | 2:35 | -0.6072 | 1.5695 | 154.9 | 97.02 | 3.0949 | 5.8567 | 578.2 | - | - | 2021-11-29 09:31 | 87 | 175 | RateD
23371 | 24-20:27:11 | 2:35 | -0.6072 | 1.5716 | 155.1 | 97.15 | 3.0849 | 5.8633 | 578.8 | - | - | 2021-11-29 09:31 | 87 | 175 | RateD
23372 | 24-20:27:24 | 2:36 | -0.6072 | 1.5738 | 155.4 | 97.28 | 3.0743 | 5.87 | 579.5 | - | - | 2021-11-29 09:32 | 87 | 175 | RateD
23373 | 24-20:27:36 | 2:36 | -0.6072 | 1.5759 | 155.6 | 97.41 | 3.0639 | 5.8765 | 580.1 | - | - | 2021-11-29 09:32 | 87 | 175 | RateD
23374 | 24-20:27:49 | 2:36 | -0.6072 | 1.578 | 155.8 | 97.54 | 3.0534 | 5.8829 | 580.7 | - | - | 2021-11-29 09:32 | 87 | 175 | RateD
23375 | 24-20:28:01 | 2:36 | -0.6072 | 1.58 | 156 | 97.66 | 3.0433 | 5.8889 | 581.3 | - | - | 2021-11-29 09:32 | 87 | 175 | RateD
23376 | 24-20:28:12 | 2:36 | -0.6072 | 1.5819 | 156.2 | 97.79 | 3.0329 | 5.895 | 581.9 | - | - | 2021-11-29 09:32 | 87 | 175 | RateD
23377 | 24-20:28:23 | 2:36 | -0.6072 | 1.5838 | 156.3 | 97.9 | 3.0227 | 5.9006 | 582.5 | - | - | 2021-11-29 09:33 | 87 | 175 | RateD
23378 | 24-20:28:34 | 2:37 | -0.6072 | 1.5857 | 156.5 | 98.02 | 3.0123 | 5.9062 | 583 | - | - | 2021-11-29 09:33 | 87 | 175 | RateD
23379 | 24-20:28:45 | 2:37 | -0.6072 | 1.5875 | 156.7 | 98.13 | 3.0021 | 5.9116 | 583.6 | - | - | 2021-11-29 09:33 | 87 | 175 | RateD
23380 | 24-20:28:56 | 2:37 | -0.6072 | 1.5893 | 156.9 | 98.24 | 2.9915 | 5.917 | 584.1 | - | - | 2021-11-29 09:33 | 87 | 175 | RateD
23381 | 24-20:29:06 | 2:37 | -0.6072 | 1.591 | 157.1 | 98.35 | 2.981 | 5.9223 | 584.6 | - | - | 2021-11-29 09:33 | 87 | 175 | RateD
23382 | 24-20:29:17 | 2:37 | -0.6072 | 1.5928 | 157.2 | 98.46 | 2.9705 | 5.9275 | 585.1 | - | - | 2021-11-29 09:33 | 87 | 175 | RateD
23383 | 24-20:29:27 | 2:38 | -0.6072 | 1.5945 | 157.4 | 98.56 | 2.9602 | 5.9326 | 585.6 | - | - | 2021-11-29 09:34 | 87 | 175 | RateD
23384 | 24-20:29:37 | 2:38 | -0.6072 | 1.5962 | 157.6 | 98.67 | 2.95 | 5.9375 | 586.1 | - | - | 2021-11-29 09:34 | 87 | 175 | RateD
23385 | 24-20:29:47 | 2:38 | -0.6072 | 1.5978 | 157.7 | 98.77 | 2.9393 | 5.9424 | 586.6 | - | - | 2021-11-29 09:34 | 87 | 175 | RateD
23386 | 24-20:29:56 | 2:38 | -0.6072 | 1.5994 | 157.9 | 98.87 | 2.9291 | 5.947 | 587.1 | - | - | 2021-11-29 09:34 | 87 | 175 | RateD
23387 | 24-20:30:05 | 2:38 | -0.6072 | 1.601 | 158 | 98.96 | 2.9187 | 5.9516 | 587.5 | - | - | 2021-11-29 09:34 | 87 | 175 | RateD
23388 | 24-20:30:14 | 2:38 | -0.6072 | 1.6025 | 158.2 | 99.06 | 2.9085 | 5.956 | 588 | - | - | 2021-11-29 09:34 | 87 | 175 | RateD
23389 | 24-20:30:23 | 2:38 | -0.6072 | 1.604 | 158.3 | 99.15 | 2.8982 | 5.9605 | 588.4 | - | - | 2021-11-29 09:35 | 87 | 175 | RateD
23390 | 24-20:30:33 | 2:39 | -0.6072 | 1.6056 | 158.5 | 99.25 | 2.8877 | 5.965 | 588.8 | - | - | 2021-11-29 09:35 | 87 | 175 | RateD
23391 | 24-20:30:41 | 2:39 | -0.6072 | 1.6071 | 158.6 | 99.34 | 2.8776 | 5.9693 | 589.3 | - | - | 2021-11-29 09:35 | 87 | 175 | RateD
23392 | 24-20:30:50 | 2:39 | -0.6072 | 1.6085 | 158.8 | 99.43 | 2.8674 | 5.9735 | 589.7 | - | - | 2021-11-29 09:35 | 87 | 175 | RateD
23393 | 24-20:30:59 | 2:39 | -0.6072 | 1.61 | 158.9 | 99.52 | 2.8568 | 5.9777 | 590.1 | - | - | 2021-11-29 09:35 | 87 | 175 | RateD
23394 | 24-20:31:07 | 2:39 | -0.6072 | 1.6114 | 159.1 | 99.61 | 2.8464 | 5.9818 | 590.5 | - | - | 2021-11-29 09:35 | 87 | 175 | RateD
23395 | 24-20:31:16 | 2:39 | -0.6072 | 1.6129 | 159.2 | 99.7 | 2.8358 | 5.9859 | 590.9 | - | - | 2021-11-29 09:35 | 87 | 175 | RateD
23396 | 24-20:31:24 | 2:40 | -0.6072 | 1.6143 | 159.4 | 99.79 | 2.8254 | 5.9899 | 591.3 | - | - | 2021-11-29 09:36 | 87 | 175 | RateD
23397 | 24-20:31:33 | 2:40 | -0.6072 | 1.6157 | 159.5 | 99.88 | 2.8148 | 5.994 | 591.7 | - | - | 2021-11-29 09:36 | 87 | 175 | RateD
23398 | 24-20:31:41 | 2:40 | -0.6072 | 1.6171 | 159.6 | 99.96 | 2.8047 | 5.9978 | 592.1 | - | - | 2021-11-29 09:36 | 87 | 175 | RateD
23399 | 24-20:31:45 | 2:40 | -0.6072 | 1.6177 | 159.7 | 100 | 2.7999 | 5.9996 | 592.3 | - | - | 2021-11-29 09:36 | 87 | 175 | RateD
23400 | 24-20:31:45 | 0:00 | 0.6072 | 0 | 0 | 0 | 2.9712 | 0 | 0 | - | - | 2021-11-29 09:36 | 88 | 176 | RateC
23401 | 24-20:31:46 | 0:00 | 0.6073 | 0.0003 | 0 | 0.02 | 3.0635 | 0.001 | 0.1 | - | - | 2021-11-29 09:36 | 88 | 176 | RateC
23402 | 24-20:31:47 | 0:00 | 0.6072 | 0.0004 | 0 | 0.03 | 3.0973 | 0.0013 | 0.1 | - | - | 2021-11-29 09:36 | 88 | 176 | RateC
23403 | 24-20:31:48 | 0:00 | 0.6072 | 0.0005 | 0.1 | 0.03 | 3.1286 | 0.0016 | 0.2 | - | - | 2021-11-29 09:36 | 88 | 176 | RateC
23404 | 24-20:31:48 | 0:00 | 0.6072 | 0.0006 | 0.1 | 0.04 | 3.1569 | 0.0019 | 0.2 | - | - | 2021-11-29 09:36 | 88 | 176 | RateC
23405 | 24-20:31:49 | 0:00 | 0.6072 | 0.0007 | 0.1 | 0.05 | 3.1851 | 0.0023 | 0.2 | - | - | 2021-11-29 09:36 | 88 | 176 | RateC
23406 | 24-20:31:51 | 0:00 | 0.6072 | 0.001 | 0.1 | 0.06 | 3.2509 | 0.0033 | 0.3 | - | - | 2021-11-29 09:36 | 88 | 176 | RateC
23407 | 24-20:31:53 | 0:00 | 0.6072 | 0.0014 | 0.1 | 0.08 | 3.3119 | 0.0044 | 0.4 | - | - | 2021-11-29 09:36 | 88 | 176 | RateC
23408 | 24-20:31:54 | 0:00 | 0.6072 | 0.0017 | 0.2 | 0.1 | 3.3595 | 0.0054 | 0.5 | - | - | 2021-11-29 09:36 | 88 | 176 | RateC
23409 | 24-20:31:56 | 0:00 | 0.6072 | 0.002 | 0.2 | 0.12 | 3.4008 | 0.0064 | 0.6 | - | - | 2021-11-29 09:36 | 88 | 176 | RateC
23410 | 24-20:31:58 | 0:00 | 0.6072 | 0.0023 | 0.2 | 0.14 | 3.4378 | 0.0075 | 0.7 | - | - | 2021-11-29 09:36 | 88 | 176 | RateC
23411 | 24-20:31:59 | 0:00 | 0.6072 | 0.0025 | 0.2 | 0.15 | 3.4606 | 0.0082 | 0.8 | - | - | 2021-11-29 09:36 | 88 | 176 | RateC
23412 | 24-20:32:00 | 0:00 | 0.6072 | 0.0026 | 0.3 | 0.16 | 3.4721 | 0.0086 | 0.8 | - | - | 2021-11-29 09:36 | 88 | 176 | RateC
23413 | 24-20:32:01 | 0:00 | 0.6072 | 0.0027 | 0.3 | 0.17 | 3.4826 | 0.009 | 0.9 | - | - | 2021-11-29 09:36 | 88 | 176 | RateC
23414 | 24-20:32:02 | 0:00 | 0.6072 | 0.0029 | 0.3 | 0.18 | 3.5035 | 0.0098 | 1 | - | - | 2021-11-29 09:36 | 88 | 176 | RateC
23415 | 24-20:32:04 | 0:00 | 0.6072 | 0.0033 | 0.3 | 0.2 | 3.5279 | 0.011 | 1.1 | - | - | 2021-11-29 09:36 | 88 | 176 | RateC
23416 | 24-20:32:05 | 0:00 | 0.6072 | 0.0035 | 0.3 | 0.21 | 3.5392 | 0.0117 | 1.2 | - | - | 2021-11-29 09:36 | 88 | 176 | RateC
23417 | 24-20:32:06 | 0:00 | 0.6072 | 0.0037 | 0.4 | 0.23 | 3.5493 | 0.0124 | 1.2 | - | - | 2021-11-29 09:36 | 88 | 176 | RateC
23418 | 24-20:32:08 | 0:00 | 0.6072 | 0.004 | 0.4 | 0.25 | 3.5617 | 0.0135 | 1.3 | - | - | 2021-11-29 09:36 | 88 | 176 | RateC
23419 | 24-20:32:11 | 0:00 | 0.6072 | 0.0044 | 0.4 | 0.27 | 3.5741 | 0.0151 | 1.5 | - | - | 2021-11-29 09:36 | 88 | 176 | RateC
23420 | 24-20:32:14 | 0:00 | 0.6072 | 0.005 | 0.5 | 0.31 | 3.5844 | 0.0169 | 1.7 | - | - | 2021-11-29 09:36 | 88 | 176 | RateC
23421 | 24-20:32:18 | 0:01 | 0.6072 | 0.0056 | 0.6 | 0.35 | 3.5947 | 0.0194 | 1.9 | - | - | 2021-11-29 09:36 | 88 | 176 | RateC
23422 | 24-20:32:24 | 0:01 | 0.6072 | 0.0066 | 0.7 | 0.41 | 3.6052 | 0.0229 | 2.3 | - | - | 2021-11-29 09:37 | 88 | 176 | RateC
23423 | 24-20:32:31 | 0:01 | 0.6072 | 0.0079 | 0.8 | 0.49 | 3.6155 | 0.0275 | 2.7 | - | - | 2021-11-29 09:37 | 88 | 176 | RateC
23424 | 24-20:32:40 | 0:01 | 0.6072 | 0.0094 | 0.9 | 0.58 | 3.6255 | 0.0331 | 3.3 | - | - | 2021-11-29 09:37 | 88 | 176 | RateC
23425 | 24-20:32:52 | 0:01 | 0.6072 | 0.0113 | 1.1 | 0.7 | 3.6356 | 0.0399 | 3.9 | - | - | 2021-11-29 09:37 | 88 | 176 | RateC
23426 | 24-20:33:06 | 0:01 | 0.6072 | 0.0137 | 1.4 | 0.85 | 3.646 | 0.0486 | 4.8 | - | - | 2021-11-29 09:37 | 88 | 176 | RateC
23427 | 24-20:33:22 | 0:02 | 0.6072 | 0.0165 | 1.6 | 1.02 | 3.6561 | 0.0589 | 5.8 | - | - | 2021-11-29 09:38 | 88 | 176 | RateC
23428 | 24-20:33:43 | 0:02 | 0.6072 | 0.0199 | 2 | 1.23 | 3.6663 | 0.0713 | 7 | - | - | 2021-11-29 09:38 | 88 | 176 | RateC
23429 | 24-20:34:07 | 0:02 | 0.6072 | 0.024 | 2.4 | 1.48 | 3.6764 | 0.0864 | 8.5 | - | - | 2021-11-29 09:38 | 88 | 176 | RateC
23430 | 24-20:34:37 | 0:03 | 0.6072 | 0.029 | 2.9 | 1.79 | 3.6864 | 0.1049 | 10.4 | - | - | 2021-11-29 09:39 | 88 | 176 | RateC
23431 | 24-20:35:14 | 0:03 | 0.6072 | 0.0353 | 3.5 | 2.18 | 3.6965 | 0.128 | 12.6 | - | - | 2021-11-29 09:39 | 88 | 176 | RateC
23432 | 24-20:36:02 | 0:04 | 0.6072 | 0.0434 | 4.3 | 2.68 | 3.7066 | 0.158 | 15.6 | - | - | 2021-11-29 09:40 | 88 | 176 | RateC
23433 | 24-20:37:10 | 0:05 | 0.6072 | 0.0548 | 5.4 | 3.39 | 3.7167 | 0.2004 | 19.8 | - | - | 2021-11-29 09:41 | 88 | 176 | RateC
23434 | 24-20:38:44 | 0:07 | 0.6072 | 0.0708 | 7 | 4.37 | 3.7267 | 0.2599 | 25.7 | - | - | 2021-11-29 09:43 | 88 | 176 | RateC
23435 | 24-20:41:08 | 0:09 | 0.6072 | 0.0951 | 9.4 | 5.87 | 3.7368 | 0.3505 | 34.6 | - | - | 2021-11-29 09:45 | 88 | 176 | RateC
23436 | 24-20:44:09 | 0:12 | 0.6072 | 0.1255 | 12.4 | 7.75 | 3.7444 | 0.4642 | 45.8 | - | - | 2021-11-29 09:48 | 88 | 176 | RateC
23437 | 24-20:47:09 | 0:15 | 0.6072 | 0.156 | 15.4 | 9.63 | 3.7497 | 0.5784 | 57.1 | - | - | 2021-11-29 09:51 | 88 | 176 | RateC
23438 | 24-20:50:09 | 0:18 | 0.6072 | 0.1863 | 18.4 | 11.51 | 3.7537 | 0.6924 | 68.4 | - | - | 2021-11-29 09:54 | 88 | 176 | RateC
23439 | 24-20:53:09 | 0:21 | 0.6072 | 0.2167 | 21.4 | 13.39 | 3.7571 | 0.8065 | 79.6 | - | - | 2021-11-29 09:57 | 88 | 176 | RateC
23440 | 24-20:56:10 | 0:24 | 0.6072 | 0.2471 | 24.4 | 15.26 | 3.7607 | 0.9207 | 90.9 | - | - | 2021-11-29 10:00 | 88 | 176 | RateC
23441 | 24-20:59:10 | 0:27 | 0.6072 | 0.2775 | 27.4 | 17.14 | 3.7649 | 1.035 | 102.2 | - | - | 2021-11-29 10:03 | 88 | 176 | RateC
23442 | 24-21:02:10 | 0:30 | 0.6072 | 0.3079 | 30.4 | 19.02 | 3.7703 | 1.1494 | 113.5 | - | - | 2021-11-29 10:06 | 88 | 176 | RateC
23443 | 24-21:05:10 | 0:33 | 0.6072 | 0.3383 | 33.4 | 20.9 | 3.7768 | 1.2642 | 124.8 | - | - | 2021-11-29 10:09 | 88 | 176 | RateC
23444 | 24-21:08:10 | 0:36 | 0.6072 | 0.3687 | 36.4 | 22.78 | 3.7852 | 1.3792 | 136.1 | - | - | 2021-11-29 10:12 | 88 | 176 | RateC
23445 | 24-21:11:11 | 0:39 | 0.6072 | 0.3991 | 39.4 | 24.65 | 3.7943 | 1.4945 | 147.5 | - | - | 2021-11-29 10:15 | 88 | 176 | RateC
23446 | 24-21:14:11 | 0:42 | 0.6072 | 0.4295 | 42.4 | 26.53 | 3.8043 | 1.6099 | 158.9 | - | - | 2021-11-29 10:18 | 88 | 176 | RateC
23447 | 24-21:16:55 | 0:45 | 0.6072 | 0.4573 | 45.1 | 28.25 | 3.8143 | 1.7157 | 169.4 | - | - | 2021-11-29 10:21 | 88 | 176 | RateC
23448 | 24-21:19:42 | 0:48 | 0.6072 | 0.4853 | 47.9 | 29.98 | 3.8244 | 1.8228 | 179.9 | - | - | 2021-11-29 10:24 | 88 | 176 | RateC
23449 | 24-21:22:23 | 0:51 | 0.6072 | 0.5126 | 50.6 | 31.66 | 3.8345 | 1.9273 | 190.3 | - | - | 2021-11-29 10:27 | 88 | 176 | RateC
23450 | 24-21:25:07 | 0:53 | 0.6072 | 0.5401 | 53.3 | 33.37 | 3.8446 | 2.0331 | 200.7 | - | - | 2021-11-29 10:29 | 88 | 176 | RateC
23451 | 24-21:27:53 | 0:56 | 0.6072 | 0.5682 | 56.1 | 35.1 | 3.8546 | 2.1411 | 211.4 | - | - | 2021-11-29 10:32 | 88 | 176 | RateC
23452 | 24-21:30:33 | 0:59 | 0.6073 | 0.5952 | 58.8 | 36.77 | 3.8647 | 2.2453 | 221.6 | - | - | 2021-11-29 10:35 | 88 | 176 | RateC
23453 | 24-21:33:16 | 1:02 | 0.6072 | 0.6227 | 61.5 | 38.47 | 3.8748 | 2.3518 | 232.2 | - | - | 2021-11-29 10:37 | 88 | 176 | RateC
23454 | 24-21:35:49 | 1:04 | 0.6072 | 0.6485 | 64 | 40.06 | 3.8849 | 2.4518 | 242 | - | - | 2021-11-29 10:40 | 88 | 176 | RateC
23455 | 24-21:38:16 | 1:07 | 0.6072 | 0.6733 | 66.5 | 41.59 | 3.8949 | 2.5483 | 251.6 | - | - | 2021-11-29 10:42 | 88 | 176 | RateC
23456 | 24-21:40:32 | 1:09 | 0.6072 | 0.6962 | 68.7 | 43.01 | 3.905 | 2.6375 | 260.4 | - | - | 2021-11-29 10:45 | 88 | 176 | RateC
23457 | 24-21:42:41 | 1:11 | 0.6072 | 0.7179 | 70.9 | 44.35 | 3.9151 | 2.7226 | 268.8 | - | - | 2021-11-29 10:47 | 88 | 176 | RateC
23458 | 24-21:44:41 | 1:13 | 0.6072 | 0.7382 | 72.9 | 45.6 | 3.9252 | 2.8018 | 276.6 | - | - | 2021-11-29 10:49 | 88 | 176 | RateC
23459 | 24-21:46:30 | 1:15 | 0.6072 | 0.7566 | 74.7 | 46.74 | 3.9352 | 2.8744 | 283.8 | - | - | 2021-11-29 10:51 | 88 | 176 | RateC
23460 | 24-21:48:12 | 1:16 | 0.6072 | 0.7738 | 76.4 | 47.8 | 3.9453 | 2.9422 | 290.4 | - | - | 2021-11-29 10:52 | 88 | 176 | RateC
23461 | 24-21:49:48 | 1:18 | 0.6072 | 0.7901 | 78 | 48.8 | 3.9554 | 3.0063 | 296.8 | - | - | 2021-11-29 10:54 | 88 | 176 | RateC
23462 | 24-21:51:23 | 1:20 | 0.6072 | 0.8061 | 79.6 | 49.79 | 3.9655 | 3.0698 | 303 | - | - | 2021-11-29 10:56 | 88 | 176 | RateC
23463 | 24-21:52:51 | 1:21 | 0.6072 | 0.8209 | 81 | 50.71 | 3.9755 | 3.1284 | 308.8 | - | - | 2021-11-29 10:57 | 88 | 176 | RateC
23464 | 24-21:54:18 | 1:23 | 0.6072 | 0.8356 | 82.5 | 51.62 | 3.9856 | 3.1871 | 314.6 | - | - | 2021-11-29 10:58 | 88 | 176 | RateC
23465 | 24-21:55:48 | 1:24 | 0.6073 | 0.8508 | 84 | 52.56 | 3.9957 | 3.2477 | 320.6 | - | - | 2021-11-29 11:00 | 88 | 176 | RateC
23466 | 24-21:57:21 | 1:26 | 0.6072 | 0.8665 | 85.5 | 53.52 | 4.0058 | 3.3105 | 326.8 | - | - | 2021-11-29 11:02 | 88 | 176 | RateC
23467 | 24-21:59:01 | 1:27 | 0.6072 | 0.8833 | 87.2 | 54.57 | 4.0158 | 3.378 | 333.5 | - | - | 2021-11-29 11:03 | 88 | 176 | RateC
23468 | 24-22:00:50 | 1:29 | 0.6072 | 0.9016 | 89 | 55.69 | 4.0259 | 3.4515 | 340.7 | - | - | 2021-11-29 11:05 | 88 | 176 | RateC
23469 | 24-22:02:53 | 1:31 | 0.6072 | 0.9224 | 91.1 | 56.98 | 4.036 | 3.5354 | 349 | - | - | 2021-11-29 11:07 | 88 | 176 | RateC
23470 | 24-22:05:01 | 1:33 | 0.6072 | 0.944 | 93.2 | 58.32 | 4.0461 | 3.6228 | 357.6 | - | - | 2021-11-29 11:09 | 88 | 176 | RateC
23471 | 24-22:07:22 | 1:36 | 0.6072 | 0.9677 | 95.5 | 59.78 | 4.0561 | 3.7188 | 367.1 | - | - | 2021-11-29 11:12 | 88 | 176 | RateC
23472 | 24-22:09:57 | 1:38 | 0.6072 | 0.994 | 98.1 | 61.4 | 4.0662 | 3.8255 | 377.6 | - | - | 2021-11-29 11:14 | 88 | 176 | RateC
23473 | 24-22:12:45 | 1:41 | 0.6072 | 1.0223 | 100.9 | 63.15 | 4.0763 | 3.9405 | 389 | - | - | 2021-11-29 11:17 | 88 | 176 | RateC
23474 | 24-22:15:45 | 1:44 | 0.6072 | 1.0526 | 103.9 | 65.03 | 4.0861 | 4.0646 | 401.2 | - | - | 2021-11-29 11:20 | 88 | 176 | RateC
23475 | 24-22:18:46 | 1:47 | 0.6072 | 1.0831 | 106.9 | 66.9 | 4.0954 | 4.189 | 413.5 | - | - | 2021-11-29 11:23 | 88 | 176 | RateC
23476 | 24-22:21:46 | 1:50 | 0.6072 | 1.1135 | 109.9 | 68.78 | 4.1037 | 4.3138 | 425.8 | - | - | 2021-11-29 11:26 | 88 | 176 | RateC
23477 | 24-22:24:46 | 1:53 | 0.6072 | 1.1439 | 112.9 | 70.66 | 4.1123 | 4.4388 | 438.2 | - | - | 2021-11-29 11:29 | 88 | 176 | RateC
23478 | 24-22:27:46 | 1:56 | 0.6072 | 1.1743 | 115.9 | 72.54 | 4.1212 | 4.5639 | 450.5 | - | - | 2021-11-29 11:32 | 88 | 176 | RateC
23479 | 24-22:30:45 | 1:59 | 0.6072 | 1.2045 | 118.9 | 74.4 | 4.1313 | 4.6883 | 462.8 | - | - | 2021-11-29 11:35 | 88 | 176 | RateC
23480 | 24-22:33:09 | 2:01 | 0.6072 | 1.2287 | 121.3 | 75.9 | 4.1414 | 4.7886 | 472.7 | - | - | 2021-11-29 11:37 | 88 | 176 | RateC
23481 | 24-22:35:06 | 2:03 | 0.6072 | 1.2485 | 123.3 | 77.13 | 4.1515 | 4.8707 | 480.8 | - | - | 2021-11-29 11:39 | 88 | 176 | RateC
23482 | 24-22:36:44 | 2:05 | 0.6072 | 1.265 | 124.9 | 78.14 | 4.1616 | 4.9391 | 487.6 | - | - | 2021-11-29 11:41 | 88 | 176 | RateC
23483 | 24-22:38:10 | 2:06 | 0.6072 | 1.2796 | 126.3 | 79.04 | 4.1716 | 4.9998 | 493.6 | - | - | 2021-11-29 11:42 | 88 | 176 | RateC
23484 | 24-22:39:27 | 2:08 | 0.6072 | 1.2925 | 127.6 | 79.84 | 4.1817 | 5.054 | 498.9 | - | - | 2021-11-29 11:44 | 88 | 176 | RateC
23485 | 24-22:40:36 | 2:09 | 0.6072 | 1.3041 | 128.7 | 80.56 | 4.1918 | 5.1025 | 503.7 | - | - | 2021-11-29 11:45 | 88 | 176 | RateC
23486 | 24-22:41:41 | 2:10 | 0.6072 | 1.3151 | 129.8 | 81.24 | 4.2019 | 5.1488 | 508.3 | - | - | 2021-11-29 11:46 | 88 | 176 | RateC
23487 | 24-22:42:45 | 2:11 | 0.6072 | 1.3258 | 130.9 | 81.9 | 4.2119 | 5.1937 | 512.7 | - | - | 2021-11-29 11:47 | 88 | 176 | RateC
23488 | 24-22:43:49 | 2:12 | 0.6072 | 1.3367 | 132 | 82.57 | 4.222 | 5.2395 | 517.2 | - | - | 2021-11-29 11:48 | 88 | 176 | RateC
23489 | 24-22:44:54 | 2:13 | 0.6072 | 1.3476 | 133 | 83.25 | 4.2321 | 5.2857 | 521.8 | - | - | 2021-11-29 11:49 | 88 | 176 | RateC
23490 | 24-22:46:01 | 2:14 | 0.6072 | 1.3589 | 134.1 | 83.94 | 4.2422 | 5.3334 | 526.5 | - | - | 2021-11-29 11:50 | 88 | 176 | RateC
23491 | 24-22:47:12 | 2:15 | 0.6072 | 1.3709 | 135.3 | 84.68 | 4.2522 | 5.3844 | 531.5 | - | - | 2021-11-29 11:51 | 88 | 176 | RateC
23492 | 24-22:48:28 | 2:17 | 0.6072 | 1.3838 | 136.6 | 85.48 | 4.2623 | 5.4394 | 537 | - | - | 2021-11-29 11:53 | 88 | 176 | RateC
23493 | 24-22:49:54 | 2:18 | 0.6072 | 1.3983 | 138 | 86.38 | 4.2724 | 5.5014 | 543.1 | - | - | 2021-11-29 11:54 | 88 | 176 | RateC
23494 | 24-22:51:39 | 2:20 | 0.6072 | 1.416 | 139.8 | 87.47 | 4.2825 | 5.5771 | 550.6 | - | - | 2021-11-29 11:56 | 88 | 176 | RateC
23495 | 24-22:53:47 | 2:22 | 0.6072 | 1.4375 | 141.9 | 88.8 | 4.2925 | 5.6694 | 559.7 | - | - | 2021-11-29 11:58 | 88 | 176 | RateC
23496 | 24-22:56:02 | 2:24 | 0.6072 | 1.4603 | 144.2 | 90.21 | 4.3026 | 5.7673 | 569.3 | - | - | 2021-11-29 12:00 | 88 | 176 | RateC
23497 | 24-22:58:15 | 2:27 | 0.6072 | 1.4828 | 146.4 | 91.6 | 4.3127 | 5.8641 | 578.9 | - | - | 2021-11-29 12:02 | 88 | 176 | RateC
23498 | 24-23:00:29 | 2:29 | 0.6072 | 1.5053 | 148.6 | 92.99 | 4.3228 | 5.9615 | 588.5 | - | - | 2021-11-29 12:05 | 88 | 176 | RateC
23499 | 24-23:02:27 | 2:31 | 0.6072 | 1.5253 | 150.6 | 94.22 | 4.3328 | 6.048 | 597 | - | - | 2021-11-29 12:07 | 88 | 176 | RateC
23500 | 24-23:04:12 | 2:32 | 0.6072 | 1.543 | 152.3 | 95.31 | 4.3429 | 6.1245 | 604.6 | - | - | 2021-11-29 12:08 | 88 | 176 | RateC
23501 | 24-23:05:49 | 2:34 | 0.6072 | 1.5593 | 153.9 | 96.32 | 4.353 | 6.1953 | 611.6 | - | - | 2021-11-29 12:10 | 88 | 176 | RateC
23502 | 24-23:07:16 | 2:36 | 0.6072 | 1.5741 | 155.4 | 97.24 | 4.3631 | 6.2599 | 618 | - | - | 2021-11-29 12:11 | 88 | 176 | RateC
23503 | 24-23:08:36 | 2:37 | 0.6072 | 1.5875 | 156.7 | 98.07 | 4.3731 | 6.3187 | 623.8 | - | - | 2021-11-29 12:13 | 88 | 176 | RateC
23504 | 24-23:09:50 | 2:38 | 0.6072 | 1.6 | 157.9 | 98.84 | 4.3832 | 6.3732 | 629.1 | - | - | 2021-11-29 12:14 | 88 | 176 | RateC
23505 | 24-23:10:59 | 2:39 | 0.6072 | 1.6116 | 159.1 | 99.55 | 4.3933 | 6.424 | 634.2 | - | - | 2021-11-29 12:15 | 88 | 176 | RateC
23506 | 24-23:11:42 | 2:40 | 0.6072 | 1.6188 | 159.8 | 100 | 4.4 | 6.4559 | 637.3 | - | - | 2021-11-29 12:16 | 88 | 176 | RateC
23507 | 24-23:11:42 | 0:00 | -0.6073 | 0 | 0 | 0 | 4.2549 | 0 | 0 | - | - | 2021-11-29 12:16 | 88 | 177 | RateD
23508 | 24-23:11:43 | 0:00 | -0.6072 | 0.0002 | 0 | 0.01 | 4.2186 | 0.0009 | 0.1 | - | - | 2021-11-29 12:16 | 88 | 177 | RateD
23509 | 24-23:11:44 | 0:00 | -0.6072 | 0.0003 | 0 | 0.02 | 4.2025 | 0.0013 | 0.1 | - | - | 2021-11-29 12:16 | 88 | 177 | RateD
23510 | 24-23:11:45 | 0:00 | -0.6072 | 0.0005 | 0.1 | 0.03 | 4.1905 | 0.0022 | 0.2 | - | - | 2021-11-29 12:16 | 88 | 177 | RateD
23511 | 24-23:11:47 | 0:00 | -0.6072 | 0.0009 | 0.1 | 0.06 | 4.1802 | 0.0039 | 0.4 | - | - | 2021-11-29 12:16 | 88 | 177 | RateD
23512 | 24-23:11:53 | 0:00 | -0.6072 | 0.0019 | 0.2 | 0.12 | 4.1695 | 0.0078 | 0.8 | - | - | 2021-11-29 12:16 | 88 | 177 | RateD
23513 | 24-23:12:02 | 0:00 | -0.6072 | 0.0034 | 0.3 | 0.21 | 4.1592 | 0.0143 | 1.4 | - | - | 2021-11-29 12:16 | 88 | 177 | RateD
23514 | 24-23:12:16 | 0:01 | -0.6072 | 0.0057 | 0.6 | 0.36 | 4.1492 | 0.0238 | 2.3 | - | - | 2021-11-29 12:16 | 88 | 177 | RateD
23515 | 24-23:12:35 | 0:01 | -0.6072 | 0.0089 | 0.9 | 0.56 | 4.1389 | 0.0372 | 3.7 | - | - | 2021-11-29 12:17 | 88 | 177 | RateD
23516 | 24-23:12:59 | 0:01 | -0.6072 | 0.0131 | 1.3 | 0.82 | 4.1288 | 0.0544 | 5.4 | - | - | 2021-11-29 12:17 | 88 | 177 | RateD
23517 | 24-23:13:32 | 0:02 | -0.6072 | 0.0186 | 1.8 | 1.16 | 4.1188 | 0.0769 | 7.6 | - | - | 2021-11-29 12:18 | 88 | 177 | RateD
23518 | 24-23:14:13 | 0:03 | -0.6072 | 0.0256 | 2.5 | 1.59 | 4.1087 | 0.1057 | 10.4 | - | - | 2021-11-29 12:18 | 88 | 177 | RateD
23519 | 24-23:15:13 | 0:04 | -0.6072 | 0.0357 | 3.5 | 2.23 | 4.0986 | 0.1473 | 14.5 | - | - | 2021-11-29 12:19 | 88 | 177 | RateD
23520 | 24-23:16:43 | 0:05 | -0.6072 | 0.0509 | 5 | 3.17 | 4.0885 | 0.2095 | 20.7 | - | - | 2021-11-29 12:21 | 88 | 177 | RateD
23521 | 24-23:19:12 | 0:08 | -0.6072 | 0.076 | 7.5 | 4.74 | 4.0785 | 0.3121 | 30.8 | - | - | 2021-11-29 12:23 | 88 | 177 | RateD
23522 | 24-23:22:13 | 0:11 | -0.6072 | 0.1064 | 10.5 | 6.64 | 4.0704 | 0.4359 | 43 | - | - | 2021-11-29 12:26 | 88 | 177 | RateD
23523 | 24-23:25:13 | 0:14 | -0.6072 | 0.1369 | 13.5 | 8.53 | 4.0622 | 0.5597 | 55.2 | - | - | 2021-11-29 12:29 | 88 | 177 | RateD
23524 | 24-23:28:11 | 0:16 | -0.6072 | 0.1669 | 16.5 | 10.41 | 4.0521 | 0.6818 | 67.3 | - | - | 2021-11-29 12:32 | 88 | 177 | RateD
23525 | 24-23:30:24 | 0:19 | -0.6072 | 0.1893 | 18.7 | 11.8 | 4.042 | 0.7721 | 76.2 | - | - | 2021-11-29 12:35 | 88 | 177 | RateD
23526 | 24-23:32:01 | 0:20 | -0.6072 | 0.2056 | 20.3 | 12.82 | 4.032 | 0.8381 | 82.7 | - | - | 2021-11-29 12:36 | 88 | 177 | RateD
23527 | 24-23:33:19 | 0:22 | -0.6072 | 0.2188 | 21.6 | 13.64 | 4.0219 | 0.8911 | 88 | - | - | 2021-11-29 12:37 | 88 | 177 | RateD
23528 | 24-23:34:23 | 0:23 | -0.6072 | 0.2296 | 22.7 | 14.32 | 4.0118 | 0.9345 | 92.2 | - | - | 2021-11-29 12:39 | 88 | 177 | RateD
23529 | 24-23:35:20 | 0:24 | -0.6072 | 0.2392 | 23.6 | 14.92 | 4.0017 | 0.973 | 96.1 | - | - | 2021-11-29 12:40 | 88 | 177 | RateD
23530 | 24-23:36:16 | 0:25 | -0.6072 | 0.2486 | 24.5 | 15.5 | 3.9917 | 1.0107 | 99.8 | - | - | 2021-11-29 12:40 | 88 | 177 | RateD
23531 | 24-23:37:14 | 0:26 | -0.6072 | 0.2585 | 25.5 | 16.12 | 3.9816 | 1.05 | 103.7 | - | - | 2021-11-29 12:41 | 88 | 177 | RateD
23532 | 24-23:38:15 | 0:27 | -0.6072 | 0.2687 | 26.5 | 16.76 | 3.9715 | 1.0908 | 107.7 | - | - | 2021-11-29 12:42 | 88 | 177 | RateD
23533 | 24-23:39:21 | 0:28 | -0.6072 | 0.2799 | 27.6 | 17.46 | 3.9614 | 1.1353 | 112.1 | - | - | 2021-11-29 12:44 | 88 | 177 | RateD
23534 | 24-23:40:40 | 0:29 | -0.6072 | 0.2932 | 28.9 | 18.28 | 3.9514 | 1.1875 | 117.2 | - | - | 2021-11-29 12:45 | 88 | 177 | RateD
23535 | 24-23:42:11 | 0:30 | -0.6072 | 0.3085 | 30.5 | 19.24 | 3.9413 | 1.2482 | 123.2 | - | - | 2021-11-29 12:46 | 88 | 177 | RateD
23536 | 24-23:43:56 | 0:32 | -0.6072 | 0.3263 | 32.2 | 20.35 | 3.9312 | 1.318 | 130.1 | - | - | 2021-11-29 12:48 | 88 | 177 | RateD
23537 | 24-23:46:07 | 0:34 | -0.6073 | 0.3484 | 34.4 | 21.73 | 3.9211 | 1.4048 | 138.7 | - | - | 2021-11-29 12:50 | 88 | 177 | RateD
23538 | 24-23:48:51 | 0:37 | -0.6072 | 0.3761 | 37.1 | 23.45 | 3.9111 | 1.5133 | 149.4 | - | - | 2021-11-29 12:53 | 88 | 177 | RateD
23539 | 24-23:51:51 | 0:40 | -0.6072 | 0.4064 | 40.1 | 25.35 | 3.9024 | 1.6319 | 161.1 | - | - | 2021-11-29 12:56 | 88 | 177 | RateD
23540 | 24-23:54:51 | 0:43 | -0.6072 | 0.4368 | 43.1 | 27.24 | 3.8948 | 1.7502 | 172.8 | - | - | 2021-11-29 12:59 | 88 | 177 | RateD
23541 | 24-23:57:51 | 0:46 | -0.6072 | 0.4671 | 46.1 | 29.13 | 3.8866 | 1.8683 | 184.4 | - | - | 2021-11-29 13:02 | 88 | 177 | RateD
23542 | 25-00:00:51 | 0:49 | -0.6072 | 0.4976 | 49.1 | 31.03 | 3.8768 | 1.9864 | 196.1 | - | - | 2021-11-29 13:05 | 88 | 177 | RateD
23543 | 25-00:03:38 | 0:52 | -0.6072 | 0.5256 | 51.9 | 32.78 | 3.8667 | 2.095 | 206.8 | - | - | 2021-11-29 13:08 | 88 | 177 | RateD
23544 | 25-00:06:04 | 0:54 | -0.6072 | 0.5503 | 54.3 | 34.32 | 3.8566 | 2.1902 | 216.2 | - | - | 2021-11-29 13:10 | 88 | 177 | RateD
23545 | 25-00:08:15 | 0:57 | -0.6072 | 0.5724 | 56.5 | 35.7 | 3.8466 | 2.2754 | 224.6 | - | - | 2021-11-29 13:12 | 88 | 177 | RateD
23546 | 25-00:10:14 | 0:59 | -0.6072 | 0.5924 | 58.5 | 36.95 | 3.8365 | 2.3524 | 232.2 | - | - | 2021-11-29 13:14 | 88 | 177 | RateD
23547 | 25-00:12:07 | 1:00 | -0.6072 | 0.6116 | 60.4 | 38.14 | 3.8264 | 2.4258 | 239.5 | - | - | 2021-11-29 13:16 | 88 | 177 | RateD
23548 | 25-00:14:01 | 1:02 | -0.6072 | 0.6307 | 62.3 | 39.33 | 3.8163 | 2.4988 | 246.7 | - | - | 2021-11-29 13:18 | 88 | 177 | RateD
23549 | 25-00:15:51 | 1:04 | -0.6072 | 0.6492 | 64.1 | 40.49 | 3.8063 | 2.5694 | 253.6 | - | - | 2021-11-29 13:20 | 88 | 177 | RateD
23550 | 25-00:17:38 | 1:06 | -0.6072 | 0.6673 | 65.9 | 41.62 | 3.7962 | 2.6383 | 260.4 | - | - | 2021-11-29 13:22 | 88 | 177 | RateD
23551 | 25-00:19:21 | 1:08 | -0.6072 | 0.6847 | 67.6 | 42.7 | 3.7861 | 2.704 | 266.9 | - | - | 2021-11-29 13:24 | 88 | 177 | RateD
23552 | 25-00:20:59 | 1:09 | -0.6072 | 0.7012 | 69.2 | 43.73 | 3.776 | 2.7667 | 273.1 | - | - | 2021-11-29 13:25 | 88 | 177 | RateD
23553 | 25-00:22:37 | 1:11 | -0.6072 | 0.7177 | 70.8 | 44.76 | 3.766 | 2.8288 | 279.2 | - | - | 2021-11-29 13:27 | 88 | 177 | RateD
23554 | 25-00:24:14 | 1:13 | -0.6072 | 0.7341 | 72.5 | 45.78 | 3.7559 | 2.8904 | 285.3 | - | - | 2021-11-29 13:28 | 88 | 177 | RateD
23555 | 25-00:25:52 | 1:14 | -0.6072 | 0.7507 | 74.1 | 46.81 | 3.7458 | 2.9525 | 291.5 | - | - | 2021-11-29 13:30 | 88 | 177 | RateD
23556 | 25-00:27:31 | 1:16 | -0.6072 | 0.7673 | 75.8 | 47.85 | 3.7357 | 3.015 | 297.6 | - | - | 2021-11-29 13:32 | 88 | 177 | RateD
23557 | 25-00:29:14 | 1:18 | -0.6072 | 0.7847 | 77.5 | 48.94 | 3.7257 | 3.0799 | 304 | - | - | 2021-11-29 13:33 | 88 | 177 | RateD
23558 | 25-00:31:00 | 1:19 | -0.6073 | 0.8026 | 79.2 | 50.05 | 3.7156 | 3.1462 | 310.6 | - | - | 2021-11-29 13:35 | 88 | 177 | RateD
23559 | 25-00:32:53 | 1:21 | -0.6072 | 0.8217 | 81.1 | 51.24 | 3.7055 | 3.217 | 317.6 | - | - | 2021-11-29 13:37 | 88 | 177 | RateD
23560 | 25-00:34:51 | 1:23 | -0.6072 | 0.8416 | 83.1 | 52.49 | 3.6954 | 3.2909 | 324.9 | - | - | 2021-11-29 13:39 | 88 | 177 | RateD
23561 | 25-00:36:54 | 1:25 | -0.6072 | 0.8623 | 85.1 | 53.78 | 3.6854 | 3.3673 | 332.4 | - | - | 2021-11-29 13:41 | 88 | 177 | RateD
23562 | 25-00:39:05 | 1:27 | -0.6072 | 0.8844 | 87.3 | 55.15 | 3.6753 | 3.4485 | 340.4 | - | - | 2021-11-29 13:43 | 88 | 177 | RateD
23563 | 25-00:41:16 | 1:30 | -0.6072 | 0.9065 | 89.5 | 56.53 | 3.6652 | 3.5298 | 348.5 | - | - | 2021-11-29 13:45 | 88 | 177 | RateD
23564 | 25-00:43:31 | 1:32 | -0.6072 | 0.9293 | 91.7 | 57.95 | 3.6551 | 3.613 | 356.7 | - | - | 2021-11-29 13:48 | 88 | 177 | RateD
23565 | 25-00:45:43 | 1:34 | -0.6072 | 0.9516 | 93.9 | 59.35 | 3.6451 | 3.6946 | 364.7 | - | - | 2021-11-29 13:50 | 88 | 177 | RateD
23566 | 25-00:47:57 | 1:36 | -0.6072 | 0.9742 | 96.2 | 60.76 | 3.635 | 3.7769 | 372.8 | - | - | 2021-11-29 13:52 | 88 | 177 | RateD
23567 | 25-00:50:13 | 1:39 | -0.6072 | 0.9972 | 98.4 | 62.19 | 3.6249 | 3.8601 | 381.1 | - | - | 2021-11-29 13:54 | 88 | 177 | RateD
23568 | 25-00:52:24 | 1:41 | -0.6072 | 1.0193 | 100.6 | 63.56 | 3.6148 | 3.9402 | 389 | - | - | 2021-11-29 13:57 | 88 | 177 | RateD
23569 | 25-00:54:32 | 1:43 | -0.6073 | 1.0408 | 102.7 | 64.91 | 3.6048 | 4.018 | 396.6 | - | - | 2021-11-29 13:59 | 88 | 177 | RateD
23570 | 25-00:56:43 | 1:45 | -0.6072 | 1.063 | 104.9 | 66.29 | 3.5947 | 4.0977 | 404.5 | - | - | 2021-11-29 14:01 | 88 | 177 | RateD
23571 | 25-00:58:53 | 1:47 | -0.6072 | 1.0847 | 107.1 | 67.65 | 3.5846 | 4.1758 | 412.2 | - | - | 2021-11-29 14:03 | 88 | 177 | RateD
23572 | 25-01:01:03 | 1:49 | -0.6072 | 1.1068 | 109.3 | 69.02 | 3.5745 | 4.2547 | 420 | - | - | 2021-11-29 14:05 | 88 | 177 | RateD
23573 | 25-01:03:22 | 1:52 | -0.6072 | 1.1303 | 111.6 | 70.49 | 3.5645 | 4.3385 | 428.3 | - | - | 2021-11-29 14:08 | 88 | 177 | RateD
23574 | 25-01:05:44 | 1:54 | -0.6072 | 1.1541 | 113.9 | 71.97 | 3.5544 | 4.4235 | 436.7 | - | - | 2021-11-29 14:10 | 88 | 177 | RateD
23575 | 25-01:08:23 | 1:57 | -0.6072 | 1.181 | 116.6 | 73.65 | 3.5443 | 4.5187 | 446.1 | - | - | 2021-11-29 14:13 | 88 | 177 | RateD
23576 | 25-01:11:23 | 2:00 | -0.6072 | 1.2114 | 119.6 | 75.55 | 3.5348 | 4.6264 | 456.7 | - | - | 2021-11-29 14:16 | 88 | 177 | RateD
23577 | 25-01:14:23 | 2:03 | -0.6072 | 1.2418 | 122.6 | 77.44 | 3.5268 | 4.7337 | 467.3 | - | - | 2021-11-29 14:19 | 88 | 177 | RateD
23578 | 25-01:17:24 | 2:06 | -0.6072 | 1.2722 | 125.6 | 79.34 | 3.5186 | 4.8408 | 477.9 | - | - | 2021-11-29 14:22 | 88 | 177 | RateD
23579 | 25-01:20:24 | 2:09 | -0.6072 | 1.3025 | 128.6 | 81.23 | 3.5093 | 4.9475 | 488.4 | - | - | 2021-11-29 14:25 | 88 | 177 | RateD
23580 | 25-01:22:58 | 2:11 | -0.6072 | 1.3286 | 131.2 | 82.85 | 3.4992 | 5.0388 | 497.4 | - | - | 2021-11-29 14:27 | 88 | 177 | RateD
23581 | 25-01:25:02 | 2:13 | -0.6072 | 1.3495 | 133.2 | 84.16 | 3.4891 | 5.1117 | 504.6 | - | - | 2021-11-29 14:29 | 88 | 177 | RateD
23582 | 25-01:26:40 | 2:15 | -0.6072 | 1.366 | 134.8 | 85.19 | 3.479 | 5.1694 | 510.3 | - | - | 2021-11-29 14:31 | 88 | 177 | RateD
23583 | 25-01:28:03 | 2:16 | -0.6072 | 1.3801 | 136.2 | 86.07 | 3.469 | 5.2183 | 515.1 | - | - | 2021-11-29 14:32 | 88 | 177 | RateD
23584 | 25-01:29:15 | 2:18 | -0.6072 | 1.3921 | 137.4 | 86.82 | 3.4589 | 5.2599 | 519.2 | - | - | 2021-11-29 14:33 | 88 | 177 | RateD
23585 | 25-01:30:15 | 2:19 | -0.6072 | 1.4023 | 138.4 | 87.45 | 3.4488 | 5.2953 | 522.7 | - | - | 2021-11-29 14:34 | 88 | 177 | RateD
23586 | 25-01:31:09 | 2:19 | -0.6072 | 1.4114 | 139.3 | 88.02 | 3.4386 | 5.3266 | 525.8 | - | - | 2021-11-29 14:35 | 88 | 177 | RateD
23587 | 25-01:31:58 | 2:20 | -0.6072 | 1.4197 | 140.1 | 88.54 | 3.4285 | 5.355 | 528.6 | - | - | 2021-11-29 14:36 | 88 | 177 | RateD
23588 | 25-01:32:45 | 2:21 | -0.6073 | 1.4275 | 140.9 | 89.02 | 3.4184 | 5.3817 | 531.3 | - | - | 2021-11-29 14:37 | 88 | 177 | RateD
23589 | 25-01:33:27 | 2:22 | -0.6072 | 1.4347 | 141.6 | 89.47 | 3.4084 | 5.4063 | 533.7 | - | - | 2021-11-29 14:38 | 88 | 177 | RateD
23590 | 25-01:34:08 | 2:22 | -0.6072 | 1.4416 | 142.3 | 89.9 | 3.3983 | 5.4298 | 536 | - | - | 2021-11-29 14:38 | 88 | 177 | RateD
23591 | 25-01:34:48 | 2:23 | -0.6072 | 1.4482 | 143 | 90.32 | 3.3882 | 5.4523 | 538.2 | - | - | 2021-11-29 14:39 | 88 | 177 | RateD
23592 | 25-01:35:24 | 2:24 | -0.6072 | 1.4544 | 143.6 | 90.7 | 3.3781 | 5.4733 | 540.3 | - | - | 2021-11-29 14:40 | 88 | 177 | RateD
23593 | 25-01:36:00 | 2:24 | -0.6072 | 1.4604 | 144.2 | 91.07 | 3.3681 | 5.4933 | 542.3 | - | - | 2021-11-29 14:40 | 88 | 177 | RateD
23594 | 25-01:36:34 | 2:25 | -0.6072 | 1.4662 | 144.7 | 91.43 | 3.358 | 5.5127 | 544.2 | - | - | 2021-11-29 14:41 | 88 | 177 | RateD
23595 | 25-01:37:07 | 2:25 | -0.6072 | 1.4717 | 145.3 | 91.78 | 3.3479 | 5.5313 | 546 | - | - | 2021-11-29 14:41 | 88 | 177 | RateD
23596 | 25-01:37:38 | 2:26 | -0.6072 | 1.477 | 145.8 | 92.11 | 3.3377 | 5.5489 | 547.8 | - | - | 2021-11-29 14:42 | 88 | 177 | RateD
23597 | 25-01:38:08 | 2:26 | -0.6072 | 1.4821 | 146.3 | 92.43 | 3.3276 | 5.566 | 549.5 | - | - | 2021-11-29 14:42 | 88 | 177 | RateD
23598 | 25-01:38:37 | 2:27 | -0.6072 | 1.4869 | 146.8 | 92.73 | 3.3175 | 5.5821 | 551 | - | - | 2021-11-29 14:43 | 88 | 177 | RateD
23599 | 25-01:39:04 | 2:27 | -0.6072 | 1.4915 | 147.2 | 93.01 | 3.3074 | 5.5972 | 552.5 | - | - | 2021-11-29 14:43 | 88 | 177 | RateD
23600 | 25-01:39:29 | 2:28 | -0.6072 | 1.4958 | 147.7 | 93.28 | 3.2974 | 5.6114 | 553.9 | - | - | 2021-11-29 14:44 | 88 | 177 | RateD
23601 | 25-01:39:55 | 2:28 | -0.6072 | 1.5001 | 148.1 | 93.55 | 3.2871 | 5.6254 | 555.3 | - | - | 2021-11-29 14:44 | 88 | 177 | RateD
23602 | 25-01:40:18 | 2:29 | -0.6072 | 1.5041 | 148.5 | 93.8 | 3.2771 | 5.6385 | 556.6 | - | - | 2021-11-29 14:44 | 88 | 177 | RateD
23603 | 25-01:40:41 | 2:29 | -0.6072 | 1.5079 | 148.9 | 94.04 | 3.267 | 5.6511 | 557.9 | - | - | 2021-11-29 14:45 | 88 | 177 | RateD
23604 | 25-01:41:04 | 2:29 | -0.6072 | 1.5117 | 149.2 | 94.27 | 3.2569 | 5.6634 | 559.1 | - | - | 2021-11-29 14:45 | 88 | 177 | RateD
23605 | 25-01:41:25 | 2:30 | -0.6072 | 1.5154 | 149.6 | 94.5 | 3.2468 | 5.6754 | 560.3 | - | - | 2021-11-29 14:46 | 88 | 177 | RateD
23606 | 25-01:41:46 | 2:30 | -0.6072 | 1.5188 | 149.9 | 94.72 | 3.2366 | 5.6866 | 561.4 | - | - | 2021-11-29 14:46 | 88 | 177 | RateD
23607 | 25-01:42:06 | 2:30 | -0.6072 | 1.5222 | 150.3 | 94.93 | 3.2262 | 5.6974 | 562.4 | - | - | 2021-11-29 14:46 | 88 | 177 | RateD
23608 | 25-01:42:25 | 2:31 | -0.6072 | 1.5254 | 150.6 | 95.13 | 3.2158 | 5.7078 | 563.5 | - | - | 2021-11-29 14:47 | 88 | 177 | RateD
23609 | 25-01:42:43 | 2:31 | -0.6072 | 1.5284 | 150.9 | 95.32 | 3.2058 | 5.7176 | 564.4 | - | - | 2021-11-29 14:47 | 88 | 177 | RateD
23610 | 25-01:43:00 | 2:31 | -0.6072 | 1.5313 | 151.2 | 95.49 | 3.1957 | 5.7267 | 565.3 | - | - | 2021-11-29 14:47 | 88 | 177 | RateD
23611 | 25-01:43:16 | 2:32 | -0.6072 | 1.534 | 151.4 | 95.66 | 3.1856 | 5.7353 | 566.2 | - | - | 2021-11-29 14:47 | 88 | 177 | RateD
23612 | 25-01:43:32 | 2:32 | -0.6072 | 1.5367 | 151.7 | 95.83 | 3.1755 | 5.7439 | 567 | - | - | 2021-11-29 14:48 | 88 | 177 | RateD
23613 | 25-01:43:48 | 2:32 | -0.6073 | 1.5394 | 152 | 96 | 3.1653 | 5.7526 | 567.9 | - | - | 2021-11-29 14:48 | 88 | 177 | RateD
23614 | 25-01:44:04 | 2:32 | -0.6072 | 1.542 | 152.2 | 96.16 | 3.1552 | 5.7608 | 568.7 | - | - | 2021-11-29 14:48 | 88 | 177 | RateD
23615 | 25-01:44:19 | 2:33 | -0.6072 | 1.5446 | 152.5 | 96.33 | 3.145 | 5.769 | 569.5 | - | - | 2021-11-29 14:48 | 88 | 177 | RateD
23616 | 25-01:44:33 | 2:33 | -0.6073 | 1.547 | 152.7 | 96.48 | 3.1349 | 5.7766 | 570.2 | - | - | 2021-11-29 14:49 | 88 | 177 | RateD
23617 | 25-01:44:47 | 2:33 | -0.6072 | 1.5494 | 153 | 96.63 | 3.1247 | 5.7841 | 571 | - | - | 2021-11-29 14:49 | 88 | 177 | RateD
23618 | 25-01:45:01 | 2:33 | -0.6072 | 1.5517 | 153.2 | 96.77 | 3.1146 | 5.7912 | 571.7 | - | - | 2021-11-29 14:49 | 88 | 177 | RateD
23619 | 25-01:45:14 | 2:34 | -0.6073 | 1.5539 | 153.4 | 96.91 | 3.1044 | 5.7981 | 572.4 | - | - | 2021-11-29 14:49 | 88 | 177 | RateD
23620 | 25-01:45:27 | 2:34 | -0.6072 | 1.5561 | 153.6 | 97.05 | 3.094 | 5.8049 | 573 | - | - | 2021-11-29 14:50 | 88 | 177 | RateD
23621 | 25-01:45:40 | 2:34 | -0.6072 | 1.5582 | 153.8 | 97.18 | 3.0839 | 5.8114 | 573.7 | - | - | 2021-11-29 14:50 | 88 | 177 | RateD
23622 | 25-01:45:52 | 2:34 | -0.6072 | 1.5603 | 154 | 97.3 | 3.0738 | 5.8177 | 574.3 | - | - | 2021-11-29 14:50 | 88 | 177 | RateD
23623 | 25-01:46:04 | 2:34 | -0.6072 | 1.5623 | 154.2 | 97.43 | 3.0638 | 5.8239 | 574.9 | - | - | 2021-11-29 14:50 | 88 | 177 | RateD
23624 | 25-01:46:16 | 2:35 | -0.6072 | 1.5644 | 154.4 | 97.56 | 3.0531 | 5.8302 | 575.5 | - | - | 2021-11-29 14:50 | 88 | 177 | RateD
23625 | 25-01:46:28 | 2:35 | -0.6072 | 1.5664 | 154.6 | 97.68 | 3.0427 | 5.8363 | 576.1 | - | - | 2021-11-29 14:51 | 88 | 177 | RateD
23626 | 25-01:46:40 | 2:35 | -0.6072 | 1.5684 | 154.8 | 97.81 | 3.0321 | 5.8424 | 576.7 | - | - | 2021-11-29 14:51 | 88 | 177 | RateD
23627 | 25-01:46:51 | 2:35 | -0.6072 | 1.5702 | 155 | 97.92 | 3.0219 | 5.8481 | 577.3 | - | - | 2021-11-29 14:51 | 88 | 177 | RateD
23628 | 25-01:47:02 | 2:35 | -0.6072 | 1.5721 | 155.2 | 98.04 | 3.0114 | 5.8537 | 577.9 | - | - | 2021-11-29 14:51 | 88 | 177 | RateD
23629 | 25-01:47:13 | 2:36 | -0.6072 | 1.5739 | 155.4 | 98.15 | 3.001 | 5.8591 | 578.4 | - | - | 2021-11-29 14:51 | 88 | 177 | RateD
23630 | 25-01:47:23 | 2:36 | -0.6072 | 1.5756 | 155.5 | 98.26 | 2.9909 | 5.8642 | 578.9 | - | - | 2021-11-29 14:52 | 88 | 177 | RateD
23631 | 25-01:47:33 | 2:36 | -0.6072 | 1.5774 | 155.7 | 98.37 | 2.9805 | 5.8695 | 579.4 | - | - | 2021-11-29 14:52 | 88 | 177 | RateD
23632 | 25-01:47:43 | 2:36 | -0.6072 | 1.5791 | 155.9 | 98.48 | 2.9701 | 5.8746 | 579.9 | - | - | 2021-11-29 14:52 | 88 | 177 | RateD
23633 | 25-01:47:53 | 2:36 | -0.6072 | 1.5808 | 156 | 98.58 | 2.9599 | 5.8796 | 580.4 | - | - | 2021-11-29 14:52 | 88 | 177 | RateD
23634 | 25-01:48:03 | 2:36 | -0.6072 | 1.5824 | 156.2 | 98.68 | 2.9498 | 5.8843 | 580.9 | - | - | 2021-11-29 14:52 | 88 | 177 | RateD
23635 | 25-01:48:12 | 2:36 | -0.6072 | 1.5839 | 156.4 | 98.78 | 2.9396 | 5.8889 | 581.3 | - | - | 2021-11-29 14:52 | 88 | 177 | RateD
23636 | 25-01:48:21 | 2:37 | -0.6072 | 1.5855 | 156.5 | 98.88 | 2.9291 | 5.8936 | 581.8 | - | - | 2021-11-29 14:53 | 88 | 177 | RateD
23637 | 25-01:48:31 | 2:37 | -0.6073 | 1.5871 | 156.7 | 98.98 | 2.9188 | 5.8981 | 582.2 | - | - | 2021-11-29 14:53 | 88 | 177 | RateD
23638 | 25-01:48:40 | 2:37 | -0.6072 | 1.5887 | 156.8 | 99.07 | 2.9081 | 5.9027 | 582.7 | - | - | 2021-11-29 14:53 | 88 | 177 | RateD
23639 | 25-01:48:49 | 2:37 | -0.6072 | 1.5902 | 157 | 99.17 | 2.8976 | 5.9072 | 583.1 | - | - | 2021-11-29 14:53 | 88 | 177 | RateD
23640 | 25-01:48:58 | 2:37 | -0.6072 | 1.5917 | 157.1 | 99.26 | 2.8875 | 5.9116 | 583.6 | - | - | 2021-11-29 14:53 | 88 | 177 | RateD
23641 | 25-01:49:07 | 2:37 | -0.6072 | 1.5932 | 157.3 | 99.35 | 2.8773 | 5.9158 | 584 | - | - | 2021-11-29 14:53 | 88 | 177 | RateD
23642 | 25-01:49:15 | 2:38 | -0.6073 | 1.5946 | 157.4 | 99.44 | 2.8669 | 5.9199 | 584.4 | - | - | 2021-11-29 14:53 | 88 | 177 | RateD
23643 | 25-01:49:24 | 2:38 | -0.6072 | 1.596 | 157.6 | 99.53 | 2.8567 | 5.9239 | 584.8 | - | - | 2021-11-29 14:54 | 88 | 177 | RateD
23644 | 25-01:49:32 | 2:38 | -0.6072 | 1.5974 | 157.7 | 99.62 | 2.8464 | 5.9278 | 585.2 | - | - | 2021-11-29 14:54 | 88 | 177 | RateD
23645 | 25-01:49:40 | 2:38 | -0.6072 | 1.5988 | 157.8 | 99.7 | 2.8361 | 5.9317 | 585.6 | - | - | 2021-11-29 14:54 | 88 | 177 | RateD
23646 | 25-01:49:48 | 2:38 | -0.6072 | 1.6001 | 158 | 99.79 | 2.8257 | 5.9356 | 585.9 | - | - | 2021-11-29 14:54 | 88 | 177 | RateD
23647 | 25-01:49:56 | 2:38 | -0.6072 | 1.6015 | 158.1 | 99.87 | 2.8154 | 5.9394 | 586.3 | - | - | 2021-11-29 14:54 | 88 | 177 | RateD
23648 | 25-01:50:04 | 2:38 | -0.6072 | 1.6028 | 158.2 | 99.95 | 2.8052 | 5.9431 | 586.7 | - | - | 2021-11-29 14:54 | 88 | 177 | RateD
23649 | 25-01:50:08 | 2:38 | -0.6072 | 1.6035 | 158.3 | 100 | 2.7999 | 5.9451 | 586.9 | - | - | 2021-11-29 14:54 | 88 | 177 | RateD
23650 | 25-01:50:08 | 0:00 | 0.6072 | 0 | 0 | 0 | 2.9714 | 0 | 0 | - | - | 2021-11-29 14:54 | 89 | 178 | RateC
23651 | 25-01:50:10 | 0:00 | 0.6072 | 0.0003 | 0 | 0.02 | 3.0726 | 0.001 | 0.1 | - | - | 2021-11-29 14:54 | 89 | 178 | RateC
23652 | 25-01:50:11 | 0:00 | 0.6072 | 0.0004 | 0 | 0.03 | 3.1064 | 0.0013 | 0.1 | - | - | 2021-11-29 14:54 | 89 | 178 | RateC
23653 | 25-01:50:11 | 0:00 | 0.6072 | 0.0005 | 0.1 | 0.03 | 3.1377 | 0.0016 | 0.2 | - | - | 2021-11-29 14:54 | 89 | 178 | RateC
23654 | 25-01:50:12 | 0:00 | 0.6072 | 0.0006 | 0.1 | 0.04 | 3.169 | 0.002 | 0.2 | - | - | 2021-11-29 14:54 | 89 | 178 | RateC
23655 | 25-01:50:12 | 0:00 | 0.6072 | 0.0007 | 0.1 | 0.05 | 3.1946 | 0.0023 | 0.2 | - | - | 2021-11-29 14:54 | 89 | 178 | RateC
23656 | 25-01:50:13 | 0:00 | 0.6072 | 0.0009 | 0.1 | 0.05 | 3.2197 | 0.0027 | 0.3 | - | - | 2021-11-29 14:54 | 89 | 178 | RateC
23657 | 25-01:50:15 | 0:00 | 0.6072 | 0.0012 | 0.1 | 0.07 | 3.2847 | 0.0037 | 0.4 | - | - | 2021-11-29 14:54 | 89 | 178 | RateC
23658 | 25-01:50:17 | 0:00 | 0.6072 | 0.0015 | 0.1 | 0.09 | 3.3363 | 0.0047 | 0.5 | - | - | 2021-11-29 14:54 | 89 | 178 | RateC
23659 | 25-01:50:19 | 0:00 | 0.6072 | 0.0018 | 0.2 | 0.11 | 3.3862 | 0.0058 | 0.6 | - | - | 2021-11-29 14:54 | 89 | 178 | RateC
23660 | 25-01:50:21 | 0:00 | 0.6072 | 0.0021 | 0.2 | 0.13 | 3.4268 | 0.0069 | 0.7 | - | - | 2021-11-29 14:55 | 89 | 178 | RateC
23661 | 25-01:50:22 | 0:00 | 0.6073 | 0.0023 | 0.2 | 0.15 | 3.4518 | 0.0076 | 0.8 | - | - | 2021-11-29 14:55 | 89 | 178 | RateC
23662 | 25-01:50:22 | 0:00 | 0.6072 | 0.0024 | 0.2 | 0.15 | 3.4634 | 0.008 | 0.8 | - | - | 2021-11-29 14:55 | 89 | 178 | RateC
23663 | 25-01:50:23 | 0:00 | 0.6072 | 0.0025 | 0.3 | 0.16 | 3.4759 | 0.0084 | 0.8 | - | - | 2021-11-29 14:55 | 89 | 178 | RateC
23664 | 25-01:50:24 | 0:00 | 0.6072 | 0.0027 | 0.3 | 0.17 | 3.486 | 0.0088 | 0.9 | - | - | 2021-11-29 14:55 | 89 | 178 | RateC
23665 | 25-01:50:25 | 0:00 | 0.6072 | 0.0028 | 0.3 | 0.18 | 3.5035 | 0.0094 | 0.9 | - | - | 2021-11-29 14:55 | 89 | 178 | RateC
23666 | 25-01:50:26 | 0:00 | 0.6072 | 0.0031 | 0.3 | 0.19 | 3.52 | 0.0102 | 1 | - | - | 2021-11-29 14:55 | 89 | 178 | RateC
23667 | 25-01:50:27 | 0:00 | 0.6072 | 0.0033 | 0.3 | 0.2 | 3.5348 | 0.011 | 1.1 | - | - | 2021-11-29 14:55 | 89 | 178 | RateC
23668 | 25-01:50:29 | 0:00 | 0.6072 | 0.0035 | 0.3 | 0.22 | 3.5471 | 0.0117 | 1.2 | - | - | 2021-11-29 14:55 | 89 | 178 | RateC
23669 | 25-01:50:31 | 0:00 | 0.6072 | 0.0038 | 0.4 | 0.24 | 3.5612 | 0.0129 | 1.3 | - | - | 2021-11-29 14:55 | 89 | 178 | RateC
23670 | 25-01:50:33 | 0:00 | 0.6072 | 0.0042 | 0.4 | 0.26 | 3.5739 | 0.0143 | 1.4 | - | - | 2021-11-29 14:55 | 89 | 178 | RateC
23671 | 25-01:50:36 | 0:00 | 0.6072 | 0.0047 | 0.5 | 0.29 | 3.5843 | 0.0159 | 1.6 | - | - | 2021-11-29 14:55 | 89 | 178 | RateC
23672 | 25-01:50:39 | 0:01 | 0.6072 | 0.0053 | 0.5 | 0.33 | 3.595 | 0.0182 | 1.8 | - | - | 2021-11-29 14:55 | 89 | 178 | RateC
23673 | 25-01:50:44 | 0:01 | 0.6073 | 0.0061 | 0.6 | 0.38 | 3.6051 | 0.0212 | 2.1 | - | - | 2021-11-29 14:55 | 89 | 178 | RateC
23674 | 25-01:50:51 | 0:01 | 0.6072 | 0.0073 | 0.7 | 0.46 | 3.6158 | 0.0253 | 2.5 | - | - | 2021-11-29 14:55 | 89 | 178 | RateC
23675 | 25-01:51:00 | 0:01 | 0.6072 | 0.0088 | 0.9 | 0.55 | 3.6263 | 0.0307 | 3 | - | - | 2021-11-29 14:55 | 89 | 178 | RateC
23676 | 25-01:51:10 | 0:01 | 0.6072 | 0.0105 | 1 | 0.66 | 3.6365 | 0.037 | 3.6 | - | - | 2021-11-29 14:55 | 89 | 178 | RateC
23677 | 25-01:51:23 | 0:01 | 0.6072 | 0.0126 | 1.2 | 0.79 | 3.6466 | 0.0446 | 4.4 | - | - | 2021-11-29 14:56 | 89 | 178 | RateC
23678 | 25-01:51:38 | 0:02 | 0.6072 | 0.0152 | 1.5 | 0.95 | 3.6568 | 0.0541 | 5.3 | - | - | 2021-11-29 14:56 | 89 | 178 | RateC
23679 | 25-01:51:56 | 0:02 | 0.6072 | 0.0183 | 1.8 | 1.14 | 3.6671 | 0.0655 | 6.5 | - | - | 2021-11-29 14:56 | 89 | 178 | RateC
23680 | 25-01:52:19 | 0:02 | 0.6072 | 0.022 | 2.2 | 1.38 | 3.6771 | 0.0792 | 7.8 | - | - | 2021-11-29 14:56 | 89 | 178 | RateC
23681 | 25-01:52:46 | 0:03 | 0.6072 | 0.0267 | 2.6 | 1.67 | 3.6874 | 0.0963 | 9.5 | - | - | 2021-11-29 14:57 | 89 | 178 | RateC
23682 | 25-01:53:20 | 0:03 | 0.6072 | 0.0323 | 3.2 | 2.02 | 3.6975 | 0.1171 | 11.6 | - | - | 2021-11-29 14:58 | 89 | 178 | RateC
23683 | 25-01:54:03 | 0:04 | 0.6073 | 0.0396 | 3.9 | 2.48 | 3.7077 | 0.1441 | 14.2 | - | - | 2021-11-29 14:58 | 89 | 178 | RateC
23684 | 25-01:55:00 | 0:05 | 0.6072 | 0.0493 | 4.9 | 3.08 | 3.7178 | 0.18 | 17.8 | - | - | 2021-11-29 14:59 | 89 | 178 | RateC
23685 | 25-01:56:17 | 0:06 | 0.6072 | 0.0623 | 6.1 | 3.89 | 3.7278 | 0.2284 | 22.5 | - | - | 2021-11-29 15:00 | 89 | 178 | RateC
23686 | 25-01:58:13 | 0:08 | 0.6072 | 0.0818 | 8.1 | 5.12 | 3.7379 | 0.3015 | 29.8 | - | - | 2021-11-29 15:02 | 89 | 178 | RateC
23687 | 25-02:01:13 | 0:11 | 0.6072 | 0.1122 | 11.1 | 7.02 | 3.7472 | 0.4151 | 41 | - | - | 2021-11-29 15:05 | 89 | 178 | RateC
23688 | 25-02:04:13 | 0:14 | 0.6072 | 0.1426 | 14.1 | 8.92 | 3.7533 | 0.529 | 52.2 | - | - | 2021-11-29 15:08 | 89 | 178 | RateC
23689 | 25-02:07:13 | 0:17 | 0.6072 | 0.1729 | 17.1 | 10.82 | 3.7574 | 0.6429 | 63.5 | - | - | 2021-11-29 15:11 | 89 | 178 | RateC
23690 | 25-02:10:14 | 0:20 | 0.6072 | 0.2033 | 20.1 | 12.72 | 3.7609 | 0.7574 | 74.8 | - | - | 2021-11-29 15:14 | 89 | 178 | RateC
23691 | 25-02:13:14 | 0:23 | 0.6072 | 0.2337 | 23.1 | 14.62 | 3.7643 | 0.8717 | 86 | - | - | 2021-11-29 15:17 | 89 | 178 | RateC
23692 | 25-02:16:14 | 0:26 | 0.6072 | 0.2642 | 26.1 | 16.52 | 3.7684 | 0.9863 | 97.4 | - | - | 2021-11-29 15:20 | 89 | 178 | RateC
23693 | 25-02:19:14 | 0:29 | 0.6072 | 0.2945 | 29.1 | 18.42 | 3.7734 | 1.1008 | 108.7 | - | - | 2021-11-29 15:23 | 89 | 178 | RateC
23694 | 25-02:22:15 | 0:32 | 0.6072 | 0.325 | 32.1 | 20.33 | 3.7798 | 1.2158 | 120 | - | - | 2021-11-29 15:26 | 89 | 178 | RateC
23695 | 25-02:25:15 | 0:35 | 0.6072 | 0.3554 | 35.1 | 22.23 | 3.7875 | 1.3309 | 131.4 | - | - | 2021-11-29 15:29 | 89 | 178 | RateC
23696 | 25-02:28:15 | 0:38 | 0.6072 | 0.3858 | 38.1 | 24.13 | 3.7968 | 1.446 | 142.7 | - | - | 2021-11-29 15:32 | 89 | 178 | RateC
23697 | 25-02:31:13 | 0:41 | 0.6072 | 0.4157 | 41 | 26.01 | 3.8069 | 1.5599 | 154 | - | - | 2021-11-29 15:35 | 89 | 178 | RateC
23698 | 25-02:33:57 | 0:44 | 0.6072 | 0.4435 | 43.8 | 27.74 | 3.817 | 1.6658 | 164.4 | - | - | 2021-11-29 15:38 | 89 | 178 | RateC
23699 | 25-02:36:45 | 0:47 | 0.6072 | 0.4717 | 46.6 | 29.51 | 3.827 | 1.7737 | 175.1 | - | - | 2021-11-29 15:41 | 89 | 178 | RateC
23700 | 25-02:39:28 | 0:49 | 0.6072 | 0.4994 | 49.3 | 31.24 | 3.8371 | 1.8796 | 185.5 | - | - | 2021-11-29 15:44 | 89 | 178 | RateC
23701 | 25-02:42:12 | 0:52 | 0.6072 | 0.5269 | 52 | 32.96 | 3.8472 | 1.9853 | 196 | - | - | 2021-11-29 15:46 | 89 | 178 | RateC
23702 | 25-02:44:58 | 0:55 | 0.6072 | 0.5549 | 54.8 | 34.71 | 3.8573 | 2.0934 | 206.7 | - | - | 2021-11-29 15:49 | 89 | 178 | RateC
23703 | 25-02:47:45 | 0:58 | 0.6072 | 0.5831 | 57.6 | 36.47 | 3.8673 | 2.2021 | 217.4 | - | - | 2021-11-29 15:52 | 89 | 178 | RateC
23704 | 25-02:50:26 | 1:00 | 0.6072 | 0.6103 | 60.2 | 38.18 | 3.8774 | 2.3076 | 227.8 | - | - | 2021-11-29 15:55 | 89 | 178 | RateC
23705 | 25-02:53:02 | 1:03 | 0.6072 | 0.6367 | 62.8 | 39.83 | 3.8875 | 2.4099 | 237.9 | - | - | 2021-11-29 15:57 | 89 | 178 | RateC
23706 | 25-02:55:32 | 1:05 | 0.6072 | 0.6619 | 65.3 | 41.4 | 3.8976 | 2.508 | 247.6 | - | - | 2021-11-29 16:00 | 89 | 178 | RateC
23707 | 25-02:57:50 | 1:08 | 0.6072 | 0.6852 | 67.6 | 42.86 | 3.9076 | 2.599 | 256.6 | - | - | 2021-11-29 16:02 | 89 | 178 | RateC
23708 | 25-02:59:57 | 1:10 | 0.6072 | 0.7066 | 69.7 | 44.2 | 3.9177 | 2.6826 | 264.8 | - | - | 2021-11-29 16:04 | 89 | 178 | RateC
23709 | 25-03:01:56 | 1:12 | 0.6072 | 0.7267 | 71.7 | 45.46 | 3.9278 | 2.7616 | 272.6 | - | - | 2021-11-29 16:06 | 89 | 178 | RateC
23710 | 25-03:03:48 | 1:14 | 0.6072 | 0.7455 | 73.6 | 46.64 | 3.9379 | 2.8357 | 279.9 | - | - | 2021-11-29 16:08 | 89 | 178 | RateC
23711 | 25-03:05:30 | 1:15 | 0.6072 | 0.7627 | 75.3 | 47.71 | 3.9479 | 2.9035 | 286.6 | - | - | 2021-11-29 16:10 | 89 | 178 | RateC
23712 | 25-03:07:05 | 1:17 | 0.6072 | 0.7789 | 76.9 | 48.72 | 3.958 | 2.9672 | 292.9 | - | - | 2021-11-29 16:11 | 89 | 178 | RateC
23713 | 25-03:08:39 | 1:19 | 0.6072 | 0.7946 | 78.4 | 49.71 | 3.9681 | 3.0296 | 299.1 | - | - | 2021-11-29 16:13 | 89 | 178 | RateC
23714 | 25-03:10:09 | 1:20 | 0.6072 | 0.8098 | 79.9 | 50.65 | 3.9782 | 3.0898 | 305 | - | - | 2021-11-29 16:14 | 89 | 178 | RateC
23715 | 25-03:11:35 | 1:21 | 0.6072 | 0.8243 | 81.4 | 51.56 | 3.9883 | 3.1477 | 310.7 | - | - | 2021-11-29 16:16 | 89 | 178 | RateC
23716 | 25-03:13:04 | 1:23 | 0.6072 | 0.8394 | 82.9 | 52.51 | 3.9983 | 3.2079 | 316.7 | - | - | 2021-11-29 16:17 | 89 | 178 | RateC
23717 | 25-03:14:37 | 1:24 | 0.6072 | 0.8549 | 84.4 | 53.48 | 4.0084 | 3.2703 | 322.8 | - | - | 2021-11-29 16:19 | 89 | 178 | RateC
23718 | 25-03:16:15 | 1:26 | 0.6072 | 0.8716 | 86 | 54.52 | 4.0185 | 3.337 | 329.4 | - | - | 2021-11-29 16:20 | 89 | 178 | RateC
23719 | 25-03:18:02 | 1:28 | 0.6072 | 0.8896 | 87.8 | 55.65 | 4.0286 | 3.4095 | 336.6 | - | - | 2021-11-29 16:22 | 89 | 178 | RateC
23720 | 25-03:20:01 | 1:30 | 0.6072 | 0.9097 | 89.8 | 56.91 | 4.0386 | 3.4908 | 344.6 | - | - | 2021-11-29 16:24 | 89 | 178 | RateC
23721 | 25-03:22:11 | 1:32 | 0.6072 | 0.9315 | 92 | 58.27 | 4.0487 | 3.579 | 353.3 | - | - | 2021-11-29 16:26 | 89 | 178 | RateC
23722 | 25-03:24:29 | 1:34 | 0.6072 | 0.9549 | 94.3 | 59.74 | 4.0588 | 3.6738 | 362.7 | - | - | 2021-11-29 16:29 | 89 | 178 | RateC
23723 | 25-03:27:02 | 1:37 | 0.6072 | 0.9807 | 96.8 | 61.35 | 4.0689 | 3.7786 | 373 | - | - | 2021-11-29 16:31 | 89 | 178 | RateC
23724 | 25-03:29:46 | 1:40 | 0.6072 | 1.0083 | 99.5 | 63.08 | 4.0789 | 3.8911 | 384.1 | - | - | 2021-11-29 16:34 | 89 | 178 | RateC
23725 | 25-03:32:46 | 1:43 | 0.6072 | 1.0388 | 102.5 | 64.98 | 4.0889 | 4.0154 | 396.4 | - | - | 2021-11-29 16:37 | 89 | 178 | RateC
23726 | 25-03:35:47 | 1:46 | 0.6072 | 1.0692 | 105.5 | 66.88 | 4.0978 | 4.1398 | 408.7 | - | - | 2021-11-29 16:40 | 89 | 178 | RateC
23727 | 25-03:38:47 | 1:49 | 0.6072 | 1.0996 | 108.5 | 68.79 | 4.1064 | 4.2647 | 421 | - | - | 2021-11-29 16:43 | 89 | 178 | RateC
23728 | 25-03:41:47 | 1:52 | 0.6072 | 1.13 | 111.5 | 70.69 | 4.1147 | 4.3896 | 433.3 | - | - | 2021-11-29 16:46 | 89 | 178 | RateC
23729 | 25-03:44:48 | 1:55 | 0.6072 | 1.1604 | 114.6 | 72.59 | 4.1236 | 4.5149 | 445.7 | - | - | 2021-11-29 16:49 | 89 | 178 | RateC
23730 | 25-03:47:47 | 1:58 | 0.6072 | 1.1906 | 117.5 | 74.48 | 4.1336 | 4.6397 | 458 | - | - | 2021-11-29 16:52 | 89 | 178 | RateC
23731 | 25-03:50:13 | 2:00 | 0.6072 | 1.2154 | 120 | 76.03 | 4.1437 | 4.7421 | 468.1 | - | - | 2021-11-29 16:54 | 89 | 178 | RateC
23732 | 25-03:52:14 | 2:02 | 0.6072 | 1.2357 | 122 | 77.3 | 4.1538 | 4.8265 | 476.5 | - | - | 2021-11-29 16:56 | 89 | 178 | RateC
23733 | 25-03:53:51 | 2:04 | 0.6072 | 1.2522 | 123.6 | 78.33 | 4.1639 | 4.8948 | 483.2 | - | - | 2021-11-29 16:58 | 89 | 178 | RateC
23734 | 25-03:55:17 | 2:05 | 0.6072 | 1.2666 | 125 | 79.23 | 4.174 | 4.955 | 489.1 | - | - | 2021-11-29 16:59 | 89 | 178 | RateC
23735 | 25-03:56:34 | 2:06 | 0.6072 | 1.2795 | 126.3 | 80.04 | 4.184 | 5.009 | 494.5 | - | - | 2021-11-29 17:01 | 89 | 178 | RateC
23736 | 25-03:57:43 | 2:08 | 0.6072 | 1.2913 | 127.5 | 80.78 | 4.1941 | 5.0583 | 499.3 | - | - | 2021-11-29 17:02 | 89 | 178 | RateC
23737 | 25-03:58:49 | 2:09 | 0.6072 | 1.3024 | 128.6 | 81.47 | 4.2042 | 5.1051 | 504 | - | - | 2021-11-29 17:03 | 89 | 178 | RateC
23738 | 25-03:59:54 | 2:10 | 0.6072 | 1.3133 | 129.6 | 82.16 | 4.2143 | 5.151 | 508.5 | - | - | 2021-11-29 17:04 | 89 | 178 | RateC
23739 | 25-04:00:57 | 2:11 | 0.6072 | 1.3239 | 130.7 | 82.82 | 4.2243 | 5.1957 | 512.9 | - | - | 2021-11-29 17:05 | 89 | 178 | RateC
23740 | 25-04:02:01 | 2:12 | 0.6072 | 1.3347 | 131.8 | 83.5 | 4.2344 | 5.2414 | 517.4 | - | - | 2021-11-29 17:06 | 89 | 178 | RateC
23741 | 25-04:03:08 | 2:13 | 0.6072 | 1.346 | 132.9 | 84.2 | 4.2445 | 5.289 | 522.1 | - | - | 2021-11-29 17:07 | 89 | 178 | RateC
23742 | 25-04:04:17 | 2:14 | 0.6072 | 1.3577 | 134 | 84.93 | 4.2546 | 5.3389 | 527 | - | - | 2021-11-29 17:08 | 89 | 178 | RateC
23743 | 25-04:05:30 | 2:15 | 0.6072 | 1.37 | 135.2 | 85.7 | 4.2646 | 5.3913 | 532.2 | - | - | 2021-11-29 17:10 | 89 | 178 | RateC
23744 | 25-04:06:58 | 2:17 | 0.6072 | 1.3849 | 136.7 | 86.63 | 4.2747 | 5.4548 | 538.5 | - | - | 2021-11-29 17:11 | 89 | 178 | RateC
23745 | 25-04:08:45 | 2:19 | 0.6072 | 1.4029 | 138.5 | 87.76 | 4.2848 | 5.532 | 546.1 | - | - | 2021-11-29 17:13 | 89 | 178 | RateC
23746 | 25-04:10:47 | 2:21 | 0.6072 | 1.4235 | 140.5 | 89.05 | 4.2949 | 5.6202 | 554.8 | - | - | 2021-11-29 17:15 | 89 | 178 | RateC
23747 | 25-04:13:03 | 2:23 | 0.6072 | 1.4464 | 142.8 | 90.48 | 4.3049 | 5.7186 | 564.5 | - | - | 2021-11-29 17:17 | 89 | 178 | RateC
23748 | 25-04:15:25 | 2:25 | 0.6072 | 1.4703 | 145.1 | 91.97 | 4.315 | 5.8217 | 574.7 | - | - | 2021-11-29 17:20 | 89 | 178 | RateC
23749 | 25-04:17:27 | 2:27 | 0.6072 | 1.491 | 147.2 | 93.27 | 4.3251 | 5.9111 | 583.5 | - | - | 2021-11-29 17:22 | 89 | 178 | RateC
23750 | 25-04:19:20 | 2:29 | 0.6072 | 1.51 | 149.1 | 94.46 | 4.3352 | 5.9936 | 591.7 | - | - | 2021-11-29 17:24 | 89 | 178 | RateC
23751 | 25-04:21:03 | 2:31 | 0.6072 | 1.5274 | 150.8 | 95.55 | 4.3452 | 6.0691 | 599.1 | - | - | 2021-11-29 17:25 | 89 | 178 | RateC
23752 | 25-04:22:37 | 2:32 | 0.6072 | 1.5432 | 152.3 | 96.54 | 4.3553 | 6.1379 | 605.9 | - | - | 2021-11-29 17:27 | 89 | 178 | RateC
23753 | 25-04:24:01 | 2:34 | 0.6072 | 1.5574 | 153.7 | 97.43 | 4.3654 | 6.1997 | 612 | - | - | 2021-11-29 17:28 | 89 | 178 | RateC
23754 | 25-04:25:18 | 2:35 | 0.6072 | 1.5704 | 155 | 98.24 | 4.3755 | 6.2564 | 617.6 | - | - | 2021-11-29 17:29 | 89 | 178 | RateC
23755 | 25-04:26:31 | 2:36 | 0.6072 | 1.5827 | 156.2 | 99.01 | 4.3855 | 6.3102 | 622.9 | - | - | 2021-11-29 17:31 | 89 | 178 | RateC
23756 | 25-04:27:37 | 2:37 | 0.6072 | 1.5939 | 157.3 | 99.7 | 4.3956 | 6.3593 | 627.8 | - | - | 2021-11-29 17:32 | 89 | 178 | RateC
23757 | 25-04:28:05 | 2:38 | 0.6072 | 1.5986 | 157.8 | 100 | 4.4 | 6.3801 | 629.8 | - | - | 2021-11-29 17:32 | 89 | 178 | RateC
23758 | 25-04:28:05 | 0:00 | -0.6072 | 0 | 0 | 0 | 4.2498 | 0 | 0 | - | - | 2021-11-29 17:32 | 89 | 179 | RateD
23759 | 25-04:28:06 | 0:00 | -0.6072 | 0.0002 | 0 | 0.01 | 4.2136 | 0.0009 | 0.1 | - | - | 2021-11-29 17:32 | 89 | 179 | RateD
23760 | 25-04:28:07 | 0:00 | -0.6073 | 0.0003 | 0 | 0.02 | 4.1986 | 0.0014 | 0.1 | - | - | 2021-11-29 17:32 | 89 | 179 | RateD
23761 | 25-04:28:08 | 0:00 | -0.6072 | 0.0005 | 0.1 | 0.03 | 4.1871 | 0.0023 | 0.2 | - | - | 2021-11-29 17:32 | 89 | 179 | RateD
23762 | 25-04:28:11 | 0:00 | -0.6072 | 0.001 | 0.1 | 0.06 | 4.1771 | 0.0041 | 0.4 | - | - | 2021-11-29 17:32 | 89 | 179 | RateD
23763 | 25-04:28:16 | 0:00 | -0.6072 | 0.0019 | 0.2 | 0.12 | 4.1668 | 0.0079 | 0.8 | - | - | 2021-11-29 17:32 | 89 | 179 | RateD
23764 | 25-04:28:26 | 0:00 | -0.6072 | 0.0035 | 0.3 | 0.22 | 4.1567 | 0.0145 | 1.4 | - | - | 2021-11-29 17:33 | 89 | 179 | RateD
23765 | 25-04:28:40 | 0:01 | -0.6072 | 0.0059 | 0.6 | 0.37 | 4.1464 | 0.0246 | 2.4 | - | - | 2021-11-29 17:33 | 89 | 179 | RateD
23766 | 25-04:28:59 | 0:01 | -0.6072 | 0.0092 | 0.9 | 0.58 | 4.1363 | 0.0381 | 3.8 | - | - | 2021-11-29 17:33 | 89 | 179 | RateD
23767 | 25-04:29:24 | 0:01 | -0.6072 | 0.0133 | 1.3 | 0.84 | 4.1262 | 0.0553 | 5.5 | - | - | 2021-11-29 17:34 | 89 | 179 | RateD
23768 | 25-04:29:56 | 0:02 | -0.6072 | 0.0187 | 1.8 | 1.18 | 4.1161 | 0.0776 | 7.7 | - | - | 2021-11-29 17:34 | 89 | 179 | RateD
23769 | 25-04:30:38 | 0:03 | -0.6072 | 0.0257 | 2.5 | 1.62 | 4.1061 | 0.1062 | 10.5 | - | - | 2021-11-29 17:35 | 89 | 179 | RateD
23770 | 25-04:31:36 | 0:04 | -0.6072 | 0.0355 | 3.5 | 2.23 | 4.096 | 0.1464 | 14.5 | - | - | 2021-11-29 17:36 | 89 | 179 | RateD
23771 | 25-04:33:02 | 0:05 | -0.6072 | 0.05 | 4.9 | 3.15 | 4.0859 | 0.2059 | 20.3 | - | - | 2021-11-29 17:37 | 89 | 179 | RateD
23772 | 25-04:35:21 | 0:07 | -0.6073 | 0.0735 | 7.3 | 4.62 | 4.0758 | 0.3016 | 29.8 | - | - | 2021-11-29 17:40 | 89 | 179 | RateD
23773 | 25-04:38:21 | 0:10 | -0.6072 | 0.1039 | 10.3 | 6.54 | 4.067 | 0.4253 | 42 | - | - | 2021-11-29 17:43 | 89 | 179 | RateD
23774 | 25-04:41:21 | 0:13 | -0.6072 | 0.1343 | 13.3 | 8.45 | 4.0585 | 0.549 | 54.2 | - | - | 2021-11-29 17:46 | 89 | 179 | RateD
23775 | 25-04:44:11 | 0:16 | -0.6072 | 0.1629 | 16.1 | 10.25 | 4.0484 | 0.6648 | 65.6 | - | - | 2021-11-29 17:48 | 89 | 179 | RateD
23776 | 25-04:46:15 | 0:18 | -0.6073 | 0.1839 | 18.2 | 11.57 | 4.0383 | 0.7498 | 74 | - | - | 2021-11-29 17:50 | 89 | 179 | RateD
23777 | 25-04:47:51 | 0:20 | -0.6072 | 0.2 | 19.7 | 12.58 | 4.0282 | 0.8146 | 80.4 | - | - | 2021-11-29 17:52 | 89 | 179 | RateD
23778 | 25-04:49:03 | 0:21 | -0.6072 | 0.2121 | 20.9 | 13.35 | 4.0182 | 0.8634 | 85.2 | - | - | 2021-11-29 17:53 | 89 | 179 | RateD
23779 | 25-04:50:04 | 0:22 | -0.6072 | 0.2225 | 22 | 14 | 4.0081 | 0.9052 | 89.4 | - | - | 2021-11-29 17:54 | 89 | 179 | RateD
23780 | 25-04:51:01 | 0:23 | -0.6072 | 0.232 | 22.9 | 14.6 | 3.998 | 0.9433 | 93.1 | - | - | 2021-11-29 17:55 | 89 | 179 | RateD
23781 | 25-04:51:55 | 0:24 | -0.6072 | 0.2413 | 23.8 | 15.18 | 3.9879 | 0.9801 | 96.8 | - | - | 2021-11-29 17:56 | 89 | 179 | RateD
23782 | 25-04:52:53 | 0:25 | -0.6072 | 0.2509 | 24.8 | 15.79 | 3.9779 | 1.0185 | 100.5 | - | - | 2021-11-29 17:57 | 89 | 179 | RateD
23783 | 25-04:53:54 | 0:26 | -0.6072 | 0.2612 | 25.8 | 16.44 | 3.9678 | 1.0593 | 104.6 | - | - | 2021-11-29 17:58 | 89 | 179 | RateD
23784 | 25-04:55:02 | 0:27 | -0.6072 | 0.2728 | 26.9 | 17.17 | 3.9577 | 1.1053 | 109.1 | - | - | 2021-11-29 17:59 | 89 | 179 | RateD
23785 | 25-04:56:19 | 0:28 | -0.6072 | 0.2857 | 28.2 | 17.98 | 3.9476 | 1.1565 | 114.2 | - | - | 2021-11-29 18:00 | 89 | 179 | RateD
23786 | 25-04:57:48 | 0:30 | -0.6072 | 0.3008 | 29.7 | 18.93 | 3.9376 | 1.2159 | 120 | - | - | 2021-11-29 18:02 | 89 | 179 | RateD
23787 | 25-04:59:35 | 0:32 | -0.6072 | 0.3188 | 31.5 | 20.06 | 3.9275 | 1.2867 | 127 | - | - | 2021-11-29 18:04 | 89 | 179 | RateD
23788 | 25-05:01:48 | 0:34 | -0.6072 | 0.3413 | 33.7 | 21.47 | 3.9174 | 1.3747 | 135.7 | - | - | 2021-11-29 18:06 | 89 | 179 | RateD
23789 | 25-05:04:35 | 0:36 | -0.6072 | 0.3694 | 36.5 | 23.25 | 3.9073 | 1.4849 | 146.6 | - | - | 2021-11-29 18:09 | 89 | 179 | RateD
23790 | 25-05:07:36 | 0:40 | -0.6072 | 0.3999 | 39.5 | 25.16 | 3.8987 | 1.6038 | 158.3 | - | - | 2021-11-29 18:12 | 89 | 179 | RateD
23791 | 25-05:10:36 | 0:43 | -0.6072 | 0.4302 | 42.5 | 27.07 | 3.8904 | 1.7221 | 170 | - | - | 2021-11-29 18:15 | 89 | 179 | RateD
23792 | 25-05:13:36 | 0:46 | -0.6072 | 0.4606 | 45.5 | 28.99 | 3.8822 | 1.84 | 181.6 | - | - | 2021-11-29 18:18 | 89 | 179 | RateD
23793 | 25-05:16:36 | 0:49 | -0.6072 | 0.491 | 48.5 | 30.9 | 3.8729 | 1.958 | 193.3 | - | - | 2021-11-29 18:21 | 89 | 179 | RateD
23794 | 25-05:19:21 | 0:51 | -0.6072 | 0.5189 | 51.2 | 32.65 | 3.8628 | 2.0656 | 203.9 | - | - | 2021-11-29 18:24 | 89 | 179 | RateD
23795 | 25-05:21:46 | 0:54 | -0.6072 | 0.5432 | 53.6 | 34.19 | 3.8528 | 2.1597 | 213.2 | - | - | 2021-11-29 18:26 | 89 | 179 | RateD
23796 | 25-05:23:52 | 0:56 | -0.6072 | 0.5646 | 55.7 | 35.53 | 3.8427 | 2.242 | 221.3 | - | - | 2021-11-29 18:28 | 89 | 179 | RateD
23797 | 25-05:25:50 | 0:58 | -0.6072 | 0.5845 | 57.7 | 36.78 | 3.8326 | 2.3181 | 228.8 | - | - | 2021-11-29 18:30 | 89 | 179 | RateD
23798 | 25-05:27:42 | 1:00 | -0.6072 | 0.6034 | 59.6 | 37.97 | 3.8225 | 2.3907 | 236 | - | - | 2021-11-29 18:32 | 89 | 179 | RateD
23799 | 25-05:29:33 | 1:01 | -0.6072 | 0.622 | 61.4 | 39.14 | 3.8125 | 2.4616 | 243 | - | - | 2021-11-29 18:34 | 89 | 179 | RateD
23800 | 25-05:31:22 | 1:03 | -0.6072 | 0.6404 | 63.2 | 40.3 | 3.8024 | 2.5317 | 249.9 | - | - | 2021-11-29 18:36 | 89 | 179 | RateD
23801 | 25-05:33:07 | 1:05 | -0.6072 | 0.6582 | 65 | 41.42 | 3.7923 | 2.5992 | 256.6 | - | - | 2021-11-29 18:37 | 89 | 179 | RateD
23802 | 25-05:34:49 | 1:07 | -0.6072 | 0.6754 | 66.7 | 42.51 | 3.7822 | 2.6646 | 263 | - | - | 2021-11-29 18:39 | 89 | 179 | RateD
23803 | 25-05:36:29 | 1:08 | -0.6072 | 0.6922 | 68.3 | 43.56 | 3.7722 | 2.7277 | 269.3 | - | - | 2021-11-29 18:41 | 89 | 179 | RateD
23804 | 25-05:38:05 | 1:10 | -0.6072 | 0.7084 | 69.9 | 44.58 | 3.7621 | 2.7888 | 275.3 | - | - | 2021-11-29 18:42 | 89 | 179 | RateD
23805 | 25-05:39:39 | 1:12 | -0.6072 | 0.7243 | 71.5 | 45.58 | 3.752 | 2.8486 | 281.2 | - | - | 2021-11-29 18:44 | 89 | 179 | RateD
23806 | 25-05:41:16 | 1:13 | -0.6072 | 0.7407 | 73.1 | 46.61 | 3.7419 | 2.9101 | 287.3 | - | - | 2021-11-29 18:45 | 89 | 179 | RateD
23807 | 25-05:42:54 | 1:15 | -0.6072 | 0.7572 | 74.8 | 47.65 | 3.7319 | 2.9719 | 293.4 | - | - | 2021-11-29 18:47 | 89 | 179 | RateD
23808 | 25-05:44:36 | 1:16 | -0.6072 | 0.7743 | 76.4 | 48.73 | 3.7218 | 3.0356 | 299.7 | - | - | 2021-11-29 18:49 | 89 | 179 | RateD
23809 | 25-05:46:22 | 1:18 | -0.6072 | 0.7923 | 78.2 | 49.86 | 3.7117 | 3.1025 | 306.3 | - | - | 2021-11-29 18:51 | 89 | 179 | RateD
23810 | 25-05:48:15 | 1:20 | -0.6072 | 0.8114 | 80.1 | 51.06 | 3.7016 | 3.173 | 313.2 | - | - | 2021-11-29 18:52 | 89 | 179 | RateD
23811 | 25-05:50:13 | 1:22 | -0.6072 | 0.8312 | 82.1 | 52.31 | 3.6916 | 3.2464 | 320.5 | - | - | 2021-11-29 18:54 | 89 | 179 | RateD
23812 | 25-05:52:17 | 1:24 | -0.6073 | 0.8521 | 84.1 | 53.62 | 3.6815 | 3.3233 | 328.1 | - | - | 2021-11-29 18:56 | 89 | 179 | RateD
23813 | 25-05:54:27 | 1:26 | -0.6072 | 0.8741 | 86.3 | 55.01 | 3.6714 | 3.4044 | 336.1 | - | - | 2021-11-29 18:59 | 89 | 179 | RateD
23814 | 25-05:56:38 | 1:29 | -0.6072 | 0.8962 | 88.5 | 56.4 | 3.6613 | 3.4854 | 344.1 | - | - | 2021-11-29 19:01 | 89 | 179 | RateD
23815 | 25-05:58:53 | 1:31 | -0.6072 | 0.9189 | 90.7 | 57.83 | 3.6513 | 3.5685 | 352.3 | - | - | 2021-11-29 19:03 | 89 | 179 | RateD
23816 | 25-06:01:08 | 1:33 | -0.6072 | 0.9417 | 93 | 59.26 | 3.6412 | 3.6516 | 360.5 | - | - | 2021-11-29 19:05 | 89 | 179 | RateD
23817 | 25-06:03:23 | 1:35 | -0.6072 | 0.9645 | 95.2 | 60.69 | 3.6311 | 3.7343 | 368.6 | - | - | 2021-11-29 19:08 | 89 | 179 | RateD
23818 | 25-06:05:37 | 1:38 | -0.6072 | 0.9871 | 97.4 | 62.12 | 3.621 | 3.8163 | 376.7 | - | - | 2021-11-29 19:10 | 89 | 179 | RateD
23819 | 25-06:07:47 | 1:40 | -0.6072 | 1.009 | 99.6 | 63.5 | 3.611 | 3.8956 | 384.6 | - | - | 2021-11-29 19:12 | 89 | 179 | RateD
23820 | 25-06:10:00 | 1:42 | -0.6072 | 1.0315 | 101.8 | 64.91 | 3.6009 | 3.9767 | 392.6 | - | - | 2021-11-29 19:14 | 89 | 179 | RateD
23821 | 25-06:12:09 | 1:44 | -0.6072 | 1.0532 | 104 | 66.28 | 3.5908 | 4.0548 | 400.3 | - | - | 2021-11-29 19:16 | 89 | 179 | RateD
23822 | 25-06:14:18 | 1:46 | -0.6073 | 1.0749 | 106.1 | 67.64 | 3.5807 | 4.1324 | 407.9 | - | - | 2021-11-29 19:18 | 89 | 179 | RateD
23823 | 25-06:16:29 | 1:48 | -0.6072 | 1.0971 | 108.3 | 69.04 | 3.5707 | 4.2119 | 415.8 | - | - | 2021-11-29 19:21 | 89 | 179 | RateD
23824 | 25-06:18:45 | 1:51 | -0.6072 | 1.12 | 110.6 | 70.48 | 3.5606 | 4.2937 | 423.9 | - | - | 2021-11-29 19:23 | 89 | 179 | RateD
23825 | 25-06:21:14 | 1:53 | -0.6072 | 1.1451 | 113 | 72.06 | 3.5505 | 4.3829 | 432.7 | - | - | 2021-11-29 19:25 | 89 | 179 | RateD
23826 | 25-06:23:55 | 1:56 | -0.6073 | 1.1724 | 115.7 | 73.78 | 3.5404 | 4.4794 | 442.2 | - | - | 2021-11-29 19:28 | 89 | 179 | RateD
23827 | 25-06:26:55 | 1:59 | -0.6072 | 1.2027 | 118.7 | 75.69 | 3.5311 | 4.5868 | 452.8 | - | - | 2021-11-29 19:31 | 89 | 179 | RateD
23828 | 25-06:29:55 | 2:02 | -0.6072 | 1.2331 | 121.7 | 77.6 | 3.5229 | 4.6939 | 463.4 | - | - | 2021-11-29 19:34 | 89 | 179 | RateD
23829 | 25-06:32:56 | 2:05 | -0.6072 | 1.2635 | 124.7 | 79.51 | 3.5148 | 4.8008 | 473.9 | - | - | 2021-11-29 19:37 | 89 | 179 | RateD
23830 | 25-06:35:56 | 2:08 | -0.6072 | 1.2939 | 127.7 | 81.42 | 3.5051 | 4.9075 | 484.5 | - | - | 2021-11-29 19:40 | 89 | 179 | RateD
23831 | 25-06:38:26 | 2:10 | -0.6073 | 1.3191 | 130.2 | 83.01 | 3.495 | 4.9959 | 493.2 | - | - | 2021-11-29 19:43 | 89 | 179 | RateD
23832 | 25-06:40:23 | 2:12 | -0.6072 | 1.339 | 132.2 | 84.26 | 3.4849 | 5.0652 | 500 | - | - | 2021-11-29 19:45 | 89 | 179 | RateD
23833 | 25-06:41:58 | 2:14 | -0.6073 | 1.3549 | 133.8 | 85.26 | 3.4749 | 5.1206 | 505.5 | - | - | 2021-11-29 19:46 | 89 | 179 | RateD
23834 | 25-06:43:17 | 2:15 | -0.6072 | 1.3683 | 135.1 | 86.1 | 3.4648 | 5.167 | 510.1 | - | - | 2021-11-29 19:47 | 89 | 179 | RateD
23835 | 25-06:44:25 | 2:16 | -0.6072 | 1.3798 | 136.2 | 86.83 | 3.4547 | 5.2069 | 514 | - | - | 2021-11-29 19:49 | 89 | 179 | RateD
23836 | 25-06:45:25 | 2:17 | -0.6073 | 1.3898 | 137.2 | 87.46 | 3.4446 | 5.2415 | 517.4 | - | - | 2021-11-29 19:50 | 89 | 179 | RateD
23837 | 25-06:46:17 | 2:18 | -0.6072 | 1.3987 | 138.1 | 88.02 | 3.4346 | 5.272 | 520.4 | - | - | 2021-11-29 19:50 | 89 | 179 | RateD
23838 | 25-06:47:07 | 2:19 | -0.6072 | 1.407 | 138.9 | 88.54 | 3.4245 | 5.3005 | 523.2 | - | - | 2021-11-29 19:51 | 89 | 179 | RateD
23839 | 25-06:47:53 | 2:20 | -0.6073 | 1.4148 | 139.7 | 89.03 | 3.4144 | 5.3271 | 525.9 | - | - | 2021-11-29 19:52 | 89 | 179 | RateD
23840 | 25-06:48:36 | 2:21 | -0.6072 | 1.4221 | 140.4 | 89.49 | 3.4042 | 5.352 | 528.3 | - | - | 2021-11-29 19:53 | 89 | 179 | RateD
23841 | 25-06:49:17 | 2:21 | -0.6072 | 1.4289 | 141.1 | 89.92 | 3.3941 | 5.3753 | 530.6 | - | - | 2021-11-29 19:53 | 89 | 179 | RateD
23842 | 25-06:49:56 | 2:22 | -0.6072 | 1.4355 | 141.7 | 90.34 | 3.384 | 5.3976 | 532.8 | - | - | 2021-11-29 19:54 | 89 | 179 | RateD
23843 | 25-06:50:33 | 2:22 | -0.6072 | 1.4418 | 142.3 | 90.73 | 3.3739 | 5.4189 | 534.9 | - | - | 2021-11-29 19:55 | 89 | 179 | RateD
23844 | 25-06:51:08 | 2:23 | -0.6072 | 1.4477 | 142.9 | 91.1 | 3.3639 | 5.4388 | 536.9 | - | - | 2021-11-29 19:55 | 89 | 179 | RateD
23845 | 25-06:51:42 | 2:24 | -0.6072 | 1.4534 | 143.5 | 91.46 | 3.3538 | 5.458 | 538.8 | - | - | 2021-11-29 19:56 | 89 | 179 | RateD
23846 | 25-06:52:13 | 2:24 | -0.6072 | 1.4587 | 144 | 91.8 | 3.3437 | 5.4757 | 540.5 | - | - | 2021-11-29 19:56 | 89 | 179 | RateD
23847 | 25-06:52:43 | 2:25 | -0.6072 | 1.4638 | 144.5 | 92.12 | 3.3336 | 5.4927 | 542.2 | - | - | 2021-11-29 19:57 | 89 | 179 | RateD
23848 | 25-06:53:13 | 2:25 | -0.6072 | 1.4689 | 145 | 92.43 | 3.3236 | 5.5094 | 543.9 | - | - | 2021-11-29 19:57 | 89 | 179 | RateD
23849 | 25-06:53:41 | 2:26 | -0.6073 | 1.4736 | 145.5 | 92.73 | 3.3133 | 5.525 | 545.4 | - | - | 2021-11-29 19:58 | 89 | 179 | RateD
23850 | 25-06:54:08 | 2:26 | -0.6072 | 1.4781 | 145.9 | 93.01 | 3.3031 | 5.5399 | 546.9 | - | - | 2021-11-29 19:58 | 89 | 179 | RateD
23851 | 25-06:54:33 | 2:26 | -0.6073 | 1.4823 | 146.3 | 93.28 | 3.293 | 5.5538 | 548.2 | - | - | 2021-11-29 19:59 | 89 | 179 | RateD
23852 | 25-06:54:57 | 2:27 | -0.6072 | 1.4863 | 146.7 | 93.53 | 3.283 | 5.5671 | 549.6 | - | - | 2021-11-29 19:59 | 89 | 179 | RateD
23853 | 25-06:55:20 | 2:27 | -0.6072 | 1.4902 | 147.1 | 93.78 | 3.2729 | 5.58 | 550.8 | - | - | 2021-11-29 20:00 | 89 | 179 | RateD
23854 | 25-06:55:42 | 2:28 | -0.6072 | 1.494 | 147.5 | 94.02 | 3.2626 | 5.5923 | 552.1 | - | - | 2021-11-29 20:00 | 89 | 179 | RateD
23855 | 25-06:56:04 | 2:28 | -0.6073 | 1.4977 | 147.8 | 94.25 | 3.2526 | 5.6042 | 553.2 | - | - | 2021-11-29 20:00 | 89 | 179 | RateD
23856 | 25-06:56:25 | 2:28 | -0.6072 | 1.5012 | 148.2 | 94.47 | 3.2425 | 5.6158 | 554.4 | - | - | 2021-11-29 20:01 | 89 | 179 | RateD
23857 | 25-06:56:46 | 2:29 | -0.6072 | 1.5047 | 148.5 | 94.69 | 3.2324 | 5.6271 | 555.5 | - | - | 2021-11-29 20:01 | 89 | 179 | RateD
23858 | 25-06:57:05 | 2:29 | -0.6072 | 1.508 | 148.9 | 94.9 | 3.2223 | 5.6376 | 556.5 | - | - | 2021-11-29 20:01 | 89 | 179 | RateD
23859 | 25-06:57:24 | 2:29 | -0.6072 | 1.5111 | 149.2 | 95.09 | 3.2123 | 5.6476 | 557.5 | - | - | 2021-11-29 20:02 | 89 | 179 | RateD
23860 | 25-06:57:42 | 2:30 | -0.6072 | 1.5142 | 149.5 | 95.29 | 3.202 | 5.6577 | 558.5 | - | - | 2021-11-29 20:02 | 89 | 179 | RateD
23861 | 25-06:57:59 | 2:30 | -0.6072 | 1.5171 | 149.8 | 95.47 | 3.192 | 5.667 | 559.4 | - | - | 2021-11-29 20:02 | 89 | 179 | RateD
23862 | 25-06:58:16 | 2:30 | -0.6072 | 1.52 | 150 | 95.65 | 3.1816 | 5.6761 | 560.3 | - | - | 2021-11-29 20:02 | 89 | 179 | RateD
23863 | 25-06:58:33 | 2:30 | -0.6072 | 1.5228 | 150.3 | 95.83 | 3.1713 | 5.685 | 561.2 | - | - | 2021-11-29 20:03 | 89 | 179 | RateD
23864 | 25-06:58:48 | 2:31 | -0.6072 | 1.5254 | 150.6 | 95.99 | 3.1613 | 5.6932 | 562 | - | - | 2021-11-29 20:03 | 89 | 179 | RateD
23865 | 25-06:59:04 | 2:31 | -0.6072 | 1.528 | 150.8 | 96.15 | 3.151 | 5.7014 | 562.8 | - | - | 2021-11-29 20:03 | 89 | 179 | RateD
23866 | 25-06:59:19 | 2:31 | -0.6072 | 1.5305 | 151.1 | 96.31 | 3.1407 | 5.7093 | 563.6 | - | - | 2021-11-29 20:03 | 89 | 179 | RateD
23867 | 25-06:59:33 | 2:31 | -0.6073 | 1.5329 | 151.3 | 96.46 | 3.1306 | 5.7168 | 564.3 | - | - | 2021-11-29 20:04 | 89 | 179 | RateD
23868 | 25-06:59:47 | 2:32 | -0.6072 | 1.5353 | 151.6 | 96.61 | 3.1203 | 5.7242 | 565.1 | - | - | 2021-11-29 20:04 | 89 | 179 | RateD
23869 | 25-07:00:01 | 2:32 | -0.6072 | 1.5376 | 151.8 | 96.76 | 3.1101 | 5.7314 | 565.8 | - | - | 2021-11-29 20:04 | 89 | 179 | RateD
23870 | 25-07:00:14 | 2:32 | -0.6072 | 1.5398 | 152 | 96.9 | 3.1 | 5.7384 | 566.5 | - | - | 2021-11-29 20:04 | 89 | 179 | RateD
23871 | 25-07:00:27 | 2:32 | -0.6072 | 1.5421 | 152.2 | 97.04 | 3.0897 | 5.7454 | 567.2 | - | - | 2021-11-29 20:05 | 89 | 179 | RateD
23872 | 25-07:00:40 | 2:33 | -0.6072 | 1.5443 | 152.4 | 97.18 | 3.0791 | 5.7521 | 567.8 | - | - | 2021-11-29 20:05 | 89 | 179 | RateD
23873 | 25-07:00:53 | 2:33 | -0.6073 | 1.5463 | 152.7 | 97.31 | 3.069 | 5.7585 | 568.5 | - | - | 2021-11-29 20:05 | 89 | 179 | RateD
23874 | 25-07:01:05 | 2:33 | -0.6072 | 1.5484 | 152.9 | 97.44 | 3.0587 | 5.7649 | 569.1 | - | - | 2021-11-29 20:05 | 89 | 179 | RateD
23875 | 25-07:01:17 | 2:33 | -0.6072 | 1.5504 | 153.1 | 97.56 | 3.0484 | 5.7709 | 569.7 | - | - | 2021-11-29 20:05 | 89 | 179 | RateD
23876 | 25-07:01:28 | 2:33 | -0.6073 | 1.5524 | 153.2 | 97.69 | 3.038 | 5.7769 | 570.3 | - | - | 2021-11-29 20:06 | 89 | 179 | RateD
23877 | 25-07:01:39 | 2:34 | -0.6073 | 1.5542 | 153.4 | 97.81 | 3.028 | 5.7825 | 570.8 | - | - | 2021-11-29 20:06 | 89 | 179 | RateD
23878 | 25-07:01:50 | 2:34 | -0.6072 | 1.5561 | 153.6 | 97.92 | 3.0174 | 5.7882 | 571.4 | - | - | 2021-11-29 20:06 | 89 | 179 | RateD
23879 | 25-07:02:01 | 2:34 | -0.6072 | 1.5579 | 153.8 | 98.04 | 3.0073 | 5.7935 | 571.9 | - | - | 2021-11-29 20:06 | 89 | 179 | RateD
23880 | 25-07:02:12 | 2:34 | -0.6072 | 1.5597 | 154 | 98.15 | 2.9971 | 5.7989 | 572.4 | - | - | 2021-11-29 20:06 | 89 | 179 | RateD
23881 | 25-07:02:22 | 2:34 | -0.6072 | 1.5614 | 154.1 | 98.26 | 2.9867 | 5.8042 | 573 | - | - | 2021-11-29 20:07 | 89 | 179 | RateD
23882 | 25-07:02:33 | 2:34 | -0.6072 | 1.5632 | 154.3 | 98.37 | 2.9765 | 5.8095 | 573.5 | - | - | 2021-11-29 20:07 | 89 | 179 | RateD
23883 | 25-07:02:42 | 2:35 | -0.6072 | 1.5649 | 154.5 | 98.47 | 2.9664 | 5.8144 | 574 | - | - | 2021-11-29 20:07 | 89 | 179 | RateD
23884 | 25-07:02:52 | 2:35 | -0.6072 | 1.5665 | 154.6 | 98.58 | 2.9563 | 5.8193 | 574.5 | - | - | 2021-11-29 20:07 | 89 | 179 | RateD
23885 | 25-07:03:02 | 2:35 | -0.6072 | 1.5682 | 154.8 | 98.68 | 2.946 | 5.8242 | 574.9 | - | - | 2021-11-29 20:07 | 89 | 179 | RateD
23886 | 25-07:03:12 | 2:35 | -0.6072 | 1.5698 | 155 | 98.79 | 2.9354 | 5.8291 | 575.4 | - | - | 2021-11-29 20:07 | 89 | 179 | RateD
23887 | 25-07:03:21 | 2:35 | -0.6072 | 1.5714 | 155.1 | 98.89 | 2.9253 | 5.8336 | 575.9 | - | - | 2021-11-29 20:08 | 89 | 179 | RateD
23888 | 25-07:03:30 | 2:35 | -0.6072 | 1.573 | 155.3 | 98.99 | 2.915 | 5.8382 | 576.3 | - | - | 2021-11-29 20:08 | 89 | 179 | RateD
23889 | 25-07:03:40 | 2:36 | -0.6072 | 1.5745 | 155.4 | 99.08 | 2.9046 | 5.8427 | 576.8 | - | - | 2021-11-29 20:08 | 89 | 179 | RateD
23890 | 25-07:03:49 | 2:36 | -0.6072 | 1.5761 | 155.6 | 99.18 | 2.8942 | 5.8473 | 577.2 | - | - | 2021-11-29 20:08 | 89 | 179 | RateD
23891 | 25-07:03:58 | 2:36 | -0.6072 | 1.5776 | 155.7 | 99.28 | 2.8836 | 5.8517 | 577.7 | - | - | 2021-11-29 20:08 | 89 | 179 | RateD
23892 | 25-07:04:07 | 2:36 | -0.6072 | 1.5791 | 155.9 | 99.37 | 2.8733 | 5.856 | 578.1 | - | - | 2021-11-29 20:08 | 89 | 179 | RateD
23893 | 25-07:04:15 | 2:36 | -0.6072 | 1.5805 | 156 | 99.46 | 2.8632 | 5.8601 | 578.5 | - | - | 2021-11-29 20:08 | 89 | 179 | RateD
23894 | 25-07:04:24 | 2:36 | -0.6072 | 1.582 | 156.2 | 99.55 | 2.8528 | 5.8642 | 578.9 | - | - | 2021-11-29 20:09 | 89 | 179 | RateD
23895 | 25-07:04:32 | 2:36 | -0.6072 | 1.5834 | 156.3 | 99.64 | 2.8421 | 5.8684 | 579.3 | - | - | 2021-11-29 20:09 | 89 | 179 | RateD
23896 | 25-07:04:41 | 2:37 | -0.6072 | 1.5849 | 156.5 | 99.74 | 2.8314 | 5.8725 | 579.7 | - | - | 2021-11-29 20:09 | 89 | 179 | RateD
23897 | 25-07:04:49 | 2:37 | -0.6072 | 1.5863 | 156.6 | 99.82 | 2.8213 | 5.8764 | 580.1 | - | - | 2021-11-29 20:09 | 89 | 179 | RateD
23898 | 25-07:04:57 | 2:37 | -0.6072 | 1.5876 | 156.7 | 99.91 | 2.8111 | 5.8803 | 580.5 | - | - | 2021-11-29 20:09 | 89 | 179 | RateD
23899 | 25-07:05:05 | 2:37 | -0.6072 | 1.589 | 156.9 | 99.99 | 2.8007 | 5.884 | 580.9 | - | - | 2021-11-29 20:09 | 89 | 179 | RateD
23900 | 25-07:05:06 | 2:37 | -0.6072 | 1.5891 | 156.9 | 100 | 2.7999 | 5.8843 | 580.9 | - | - | 2021-11-29 20:09 | 89 | 179 | RateD
23901 | 25-07:05:06 | 0:00 | 0.6072 | 0 | 0 | 0 | 2.9672 | 0 | 0 | - | - | 2021-11-29 20:09 | 90 | 180 | RateC
23902 | 25-07:05:08 | 0:00 | 0.6072 | 0.0003 | 0 | 0.02 | 3.0757 | 0.001 | 0.1 | - | - | 2021-11-29 20:09 | 90 | 180 | RateC
23903 | 25-07:05:09 | 0:00 | 0.6072 | 0.0004 | 0 | 0.03 | 3.1131 | 0.0013 | 0.1 | - | - | 2021-11-29 20:09 | 90 | 180 | RateC
23904 | 25-07:05:09 | 0:00 | 0.6072 | 0.0005 | 0.1 | 0.03 | 3.1427 | 0.0016 | 0.2 | - | - | 2021-11-29 20:09 | 90 | 180 | RateC
23905 | 25-07:05:10 | 0:00 | 0.6072 | 0.0006 | 0.1 | 0.04 | 3.1698 | 0.002 | 0.2 | - | - | 2021-11-29 20:09 | 90 | 180 | RateC
23906 | 25-07:05:10 | 0:00 | 0.6072 | 0.0007 | 0.1 | 0.05 | 3.1969 | 0.0023 | 0.2 | - | - | 2021-11-29 20:09 | 90 | 180 | RateC
23907 | 25-07:05:11 | 0:00 | 0.6072 | 0.0009 | 0.1 | 0.05 | 3.2234 | 0.0027 | 0.3 | - | - | 2021-11-29 20:09 | 90 | 180 | RateC
23908 | 25-07:05:13 | 0:00 | 0.6072 | 0.0011 | 0.1 | 0.07 | 3.2833 | 0.0036 | 0.4 | - | - | 2021-11-29 20:09 | 90 | 180 | RateC
23909 | 25-07:05:15 | 0:00 | 0.6072 | 0.0015 | 0.1 | 0.09 | 3.3384 | 0.0047 | 0.5 | - | - | 2021-11-29 20:09 | 90 | 180 | RateC
23910 | 25-07:05:17 | 0:00 | 0.6072 | 0.0018 | 0.2 | 0.11 | 3.3893 | 0.0058 | 0.6 | - | - | 2021-11-29 20:09 | 90 | 180 | RateC
23911 | 25-07:05:18 | 0:00 | 0.6072 | 0.0021 | 0.2 | 0.13 | 3.4313 | 0.0069 | 0.7 | - | - | 2021-11-29 20:09 | 90 | 180 | RateC
23912 | 25-07:05:20 | 0:00 | 0.6072 | 0.0023 | 0.2 | 0.15 | 3.4561 | 0.0077 | 0.8 | - | - | 2021-11-29 20:10 | 90 | 180 | RateC
23913 | 25-07:05:20 | 0:00 | 0.6072 | 0.0024 | 0.2 | 0.15 | 3.4682 | 0.008 | 0.8 | - | - | 2021-11-29 20:10 | 90 | 180 | RateC
23914 | 25-07:05:21 | 0:00 | 0.6072 | 0.0025 | 0.3 | 0.16 | 3.4783 | 0.0084 | 0.8 | - | - | 2021-11-29 20:10 | 90 | 180 | RateC
23915 | 25-07:05:22 | 0:00 | 0.6072 | 0.0026 | 0.3 | 0.17 | 3.4885 | 0.0087 | 0.9 | - | - | 2021-11-29 20:10 | 90 | 180 | RateC
23916 | 25-07:05:23 | 0:00 | 0.6072 | 0.0028 | 0.3 | 0.18 | 3.5068 | 0.0095 | 0.9 | - | - | 2021-11-29 20:10 | 90 | 180 | RateC
23917 | 25-07:05:24 | 0:00 | 0.6072 | 0.003 | 0.3 | 0.19 | 3.5226 | 0.0102 | 1 | - | - | 2021-11-29 20:10 | 90 | 180 | RateC
23918 | 25-07:05:25 | 0:00 | 0.6072 | 0.0033 | 0.3 | 0.2 | 3.5362 | 0.0109 | 1.1 | - | - | 2021-11-29 20:10 | 90 | 180 | RateC
23919 | 25-07:05:27 | 0:00 | 0.6072 | 0.0035 | 0.3 | 0.22 | 3.5479 | 0.0117 | 1.2 | - | - | 2021-11-29 20:10 | 90 | 180 | RateC
23920 | 25-07:05:28 | 0:00 | 0.6072 | 0.0038 | 0.4 | 0.24 | 3.5614 | 0.0127 | 1.3 | - | - | 2021-11-29 20:10 | 90 | 180 | RateC
23921 | 25-07:05:30 | 0:00 | 0.6072 | 0.0041 | 0.4 | 0.26 | 3.5728 | 0.0139 | 1.4 | - | - | 2021-11-29 20:10 | 90 | 180 | RateC
23922 | 25-07:05:33 | 0:00 | 0.6073 | 0.0045 | 0.4 | 0.28 | 3.5829 | 0.0154 | 1.5 | - | - | 2021-11-29 20:10 | 90 | 180 | RateC
23923 | 25-07:05:37 | 0:01 | 0.6072 | 0.0052 | 0.5 | 0.32 | 3.5944 | 0.0177 | 1.8 | - | - | 2021-11-29 20:10 | 90 | 180 | RateC
23924 | 25-07:05:41 | 0:01 | 0.6072 | 0.006 | 0.6 | 0.38 | 3.6049 | 0.0207 | 2 | - | - | 2021-11-29 20:10 | 90 | 180 | RateC
23925 | 25-07:05:48 | 0:01 | 0.6072 | 0.0071 | 0.7 | 0.45 | 3.6156 | 0.0247 | 2.4 | - | - | 2021-11-29 20:10 | 90 | 180 | RateC
23926 | 25-07:05:56 | 0:01 | 0.6072 | 0.0085 | 0.8 | 0.53 | 3.6258 | 0.0297 | 2.9 | - | - | 2021-11-29 20:10 | 90 | 180 | RateC
23927 | 25-07:06:06 | 0:01 | 0.6072 | 0.0101 | 1 | 0.64 | 3.6359 | 0.0357 | 3.5 | - | - | 2021-11-29 20:10 | 90 | 180 | RateC
23928 | 25-07:06:18 | 0:01 | 0.6072 | 0.0122 | 1.2 | 0.77 | 3.6463 | 0.0433 | 4.3 | - | - | 2021-11-29 20:10 | 90 | 180 | RateC
23929 | 25-07:06:33 | 0:01 | 0.6072 | 0.0147 | 1.5 | 0.92 | 3.6564 | 0.0523 | 5.2 | - | - | 2021-11-29 20:11 | 90 | 180 | RateC
23930 | 25-07:06:50 | 0:02 | 0.6072 | 0.0176 | 1.7 | 1.11 | 3.6664 | 0.0631 | 6.2 | - | - | 2021-11-29 20:11 | 90 | 180 | RateC
23931 | 25-07:07:12 | 0:02 | 0.6072 | 0.0212 | 2.1 | 1.33 | 3.6765 | 0.0762 | 7.5 | - | - | 2021-11-29 20:11 | 90 | 180 | RateC
23932 | 25-07:07:37 | 0:03 | 0.6072 | 0.0255 | 2.5 | 1.6 | 3.6868 | 0.092 | 9.1 | - | - | 2021-11-29 20:12 | 90 | 180 | RateC
23933 | 25-07:08:08 | 0:03 | 0.6072 | 0.0307 | 3 | 1.93 | 3.6968 | 0.1112 | 11 | - | - | 2021-11-29 20:12 | 90 | 180 | RateC
23934 | 25-07:08:47 | 0:04 | 0.6072 | 0.0373 | 3.7 | 2.34 | 3.7069 | 0.1355 | 13.4 | - | - | 2021-11-29 20:13 | 90 | 180 | RateC
23935 | 25-07:09:38 | 0:05 | 0.6072 | 0.0459 | 4.5 | 2.89 | 3.717 | 0.1676 | 16.5 | - | - | 2021-11-29 20:14 | 90 | 180 | RateC
23936 | 25-07:10:48 | 0:06 | 0.6072 | 0.0578 | 5.7 | 3.63 | 3.7271 | 0.2117 | 20.9 | - | - | 2021-11-29 20:15 | 90 | 180 | RateC
23937 | 25-07:12:28 | 0:07 | 0.6072 | 0.0745 | 7.4 | 4.69 | 3.7371 | 0.2743 | 27.1 | - | - | 2021-11-29 20:17 | 90 | 180 | RateC
23938 | 25-07:15:14 | 0:10 | 0.6072 | 0.1026 | 10.1 | 6.45 | 3.7472 | 0.3794 | 37.5 | - | - | 2021-11-29 20:19 | 90 | 180 | RateC
23939 | 25-07:18:15 | 0:13 | 0.6072 | 0.133 | 13.1 | 8.37 | 3.7542 | 0.4935 | 48.7 | - | - | 2021-11-29 20:22 | 90 | 180 | RateC
23940 | 25-07:21:15 | 0:16 | 0.6072 | 0.1634 | 16.1 | 10.28 | 3.7591 | 0.6077 | 60 | - | - | 2021-11-29 20:25 | 90 | 180 | RateC
23941 | 25-07:24:15 | 0:19 | 0.6072 | 0.1938 | 19.1 | 12.19 | 3.7627 | 0.722 | 71.3 | - | - | 2021-11-29 20:28 | 90 | 180 | RateC
23942 | 25-07:27:15 | 0:22 | 0.6072 | 0.2242 | 22.1 | 14.1 | 3.7663 | 0.8364 | 82.6 | - | - | 2021-11-29 20:31 | 90 | 180 | RateC
23943 | 25-07:30:16 | 0:25 | 0.6072 | 0.2547 | 25.1 | 16.01 | 3.7702 | 0.9511 | 93.9 | - | - | 2021-11-29 20:34 | 90 | 180 | RateC
23944 | 25-07:33:16 | 0:28 | 0.6072 | 0.285 | 28.1 | 17.93 | 3.775 | 1.0658 | 105.2 | - | - | 2021-11-29 20:37 | 90 | 180 | RateC
23945 | 25-07:36:16 | 0:31 | 0.6072 | 0.3154 | 31.1 | 19.84 | 3.7813 | 1.1807 | 116.6 | - | - | 2021-11-29 20:40 | 90 | 180 | RateC
23946 | 25-07:39:16 | 0:34 | 0.6072 | 0.3458 | 34.1 | 21.75 | 3.7891 | 1.2956 | 127.9 | - | - | 2021-11-29 20:43 | 90 | 180 | RateC
23947 | 25-07:42:16 | 0:37 | 0.6072 | 0.3762 | 37.1 | 23.66 | 3.7977 | 1.4109 | 139.3 | - | - | 2021-11-29 20:46 | 90 | 180 | RateC
23948 | 25-07:45:16 | 0:40 | 0.6072 | 0.4066 | 40.1 | 25.57 | 3.8078 | 1.5264 | 150.7 | - | - | 2021-11-29 20:49 | 90 | 180 | RateC
23949 | 25-07:48:08 | 0:43 | 0.6072 | 0.4355 | 43 | 27.39 | 3.8179 | 1.6366 | 161.6 | - | - | 2021-11-29 20:52 | 90 | 180 | RateC
23950 | 25-07:50:53 | 0:46 | 0.6072 | 0.4634 | 45.7 | 29.14 | 3.828 | 1.7434 | 172.1 | - | - | 2021-11-29 20:55 | 90 | 180 | RateC
23951 | 25-07:53:38 | 0:49 | 0.6072 | 0.4911 | 48.5 | 30.89 | 3.838 | 1.8495 | 182.6 | - | - | 2021-11-29 20:58 | 90 | 180 | RateC
23952 | 25-07:56:22 | 0:51 | 0.6072 | 0.5189 | 51.2 | 32.64 | 3.8481 | 1.9565 | 193.1 | - | - | 2021-11-29 21:01 | 90 | 180 | RateC
23953 | 25-07:59:10 | 0:54 | 0.6072 | 0.5472 | 54 | 34.41 | 3.8582 | 2.0654 | 203.9 | - | - | 2021-11-29 21:03 | 90 | 180 | RateC
23954 | 25-08:01:56 | 0:57 | 0.6072 | 0.5752 | 56.8 | 36.17 | 3.8683 | 2.1735 | 214.6 | - | - | 2021-11-29 21:06 | 90 | 180 | RateC
23955 | 25-08:04:37 | 1:00 | 0.6072 | 0.6023 | 59.5 | 37.88 | 3.8783 | 2.2784 | 224.9 | - | - | 2021-11-29 21:09 | 90 | 180 | RateC
23956 | 25-08:07:16 | 1:02 | 0.6072 | 0.6291 | 62.1 | 39.56 | 3.8884 | 2.3826 | 235.2 | - | - | 2021-11-29 21:11 | 90 | 180 | RateC
23957 | 25-08:09:46 | 1:05 | 0.6072 | 0.6544 | 64.6 | 41.15 | 3.8985 | 2.4811 | 244.9 | - | - | 2021-11-29 21:14 | 90 | 180 | RateC
23958 | 25-08:12:05 | 1:07 | 0.6072 | 0.6779 | 66.9 | 42.63 | 3.9086 | 2.573 | 254 | - | - | 2021-11-29 21:16 | 90 | 180 | RateC
23959 | 25-08:14:13 | 1:09 | 0.6072 | 0.6994 | 69 | 43.99 | 3.9187 | 2.6571 | 262.3 | - | - | 2021-11-29 21:18 | 90 | 180 | RateC
23960 | 25-08:16:11 | 1:11 | 0.6072 | 0.7195 | 71 | 45.25 | 3.9287 | 2.7357 | 270.1 | - | - | 2021-11-29 21:20 | 90 | 180 | RateC
23961 | 25-08:18:03 | 1:13 | 0.6072 | 0.7383 | 72.9 | 46.43 | 3.9388 | 2.8096 | 277.4 | - | - | 2021-11-29 21:22 | 90 | 180 | RateC
23962 | 25-08:19:46 | 1:15 | 0.6072 | 0.7557 | 74.6 | 47.52 | 3.9489 | 2.8784 | 284.1 | - | - | 2021-11-29 21:24 | 90 | 180 | RateC
23963 | 25-08:21:23 | 1:16 | 0.6072 | 0.772 | 76.2 | 48.55 | 3.959 | 2.9427 | 290.5 | - | - | 2021-11-29 21:26 | 90 | 180 | RateC
23964 | 25-08:22:57 | 1:18 | 0.6072 | 0.788 | 77.8 | 49.55 | 3.969 | 3.0061 | 296.8 | - | - | 2021-11-29 21:27 | 90 | 180 | RateC
23965 | 25-08:24:26 | 1:19 | 0.6072 | 0.8029 | 79.3 | 50.49 | 3.9791 | 3.0655 | 302.6 | - | - | 2021-11-29 21:29 | 90 | 180 | RateC
23966 | 25-08:25:53 | 1:21 | 0.6072 | 0.8176 | 80.7 | 51.42 | 3.9892 | 3.1242 | 308.4 | - | - | 2021-11-29 21:30 | 90 | 180 | RateC
23967 | 25-08:27:21 | 1:22 | 0.6072 | 0.8325 | 82.2 | 52.35 | 3.9993 | 3.1835 | 314.3 | - | - | 2021-11-29 21:32 | 90 | 180 | RateC
23968 | 25-08:28:54 | 1:24 | 0.6072 | 0.848 | 83.7 | 53.33 | 4.0093 | 3.2458 | 320.4 | - | - | 2021-11-29 21:33 | 90 | 180 | RateC
23969 | 25-08:30:31 | 1:25 | 0.6072 | 0.8644 | 85.3 | 54.36 | 4.0194 | 3.3116 | 326.9 | - | - | 2021-11-29 21:35 | 90 | 180 | RateC
23970 | 25-08:32:18 | 1:27 | 0.6072 | 0.8825 | 87.1 | 55.5 | 4.0295 | 3.3841 | 334.1 | - | - | 2021-11-29 21:36 | 90 | 180 | RateC
23971 | 25-08:34:15 | 1:29 | 0.6072 | 0.9022 | 89.1 | 56.74 | 4.0396 | 3.4637 | 341.9 | - | - | 2021-11-29 21:38 | 90 | 180 | RateC
23972 | 25-08:36:19 | 1:31 | 0.6072 | 0.9232 | 91.1 | 58.06 | 4.0496 | 3.5489 | 350.3 | - | - | 2021-11-29 21:40 | 90 | 180 | RateC
23973 | 25-08:38:37 | 1:34 | 0.6072 | 0.9464 | 93.4 | 59.52 | 4.0597 | 3.6428 | 359.6 | - | - | 2021-11-29 21:43 | 90 | 180 | RateC
23974 | 25-08:41:07 | 1:36 | 0.6072 | 0.9718 | 95.9 | 61.11 | 4.0698 | 3.7459 | 369.8 | - | - | 2021-11-29 21:45 | 90 | 180 | RateC
23975 | 25-08:43:53 | 1:39 | 0.6072 | 0.9998 | 98.7 | 62.88 | 4.0799 | 3.8602 | 381.1 | - | - | 2021-11-29 21:48 | 90 | 180 | RateC
23976 | 25-08:46:54 | 1:42 | 0.6072 | 1.0302 | 101.7 | 64.79 | 4.0898 | 3.9844 | 393.3 | - | - | 2021-11-29 21:51 | 90 | 180 | RateC
23977 | 25-08:49:54 | 1:45 | 0.6072 | 1.0606 | 104.7 | 66.7 | 4.0988 | 4.109 | 405.6 | - | - | 2021-11-29 21:54 | 90 | 180 | RateC
23978 | 25-08:52:54 | 1:48 | 0.6072 | 1.091 | 107.7 | 68.61 | 4.1073 | 4.2336 | 417.9 | - | - | 2021-11-29 21:57 | 90 | 180 | RateC
23979 | 25-08:55:54 | 1:51 | 0.6072 | 1.1214 | 110.7 | 70.52 | 4.1158 | 4.3585 | 430.3 | - | - | 2021-11-29 22:00 | 90 | 180 | RateC
23980 | 25-08:58:55 | 1:54 | 0.6072 | 1.1518 | 113.7 | 72.44 | 4.1247 | 4.4839 | 442.6 | - | - | 2021-11-29 22:03 | 90 | 180 | RateC
23981 | 25-09:01:52 | 1:57 | 0.6073 | 1.1818 | 116.7 | 74.32 | 4.1347 | 4.6075 | 454.8 | - | - | 2021-11-29 22:06 | 90 | 180 | RateC
23982 | 25-09:04:22 | 1:59 | 0.6072 | 1.2071 | 119.2 | 75.91 | 4.1448 | 4.7122 | 465.2 | - | - | 2021-11-29 22:09 | 90 | 180 | RateC
23983 | 25-09:06:23 | 2:01 | 0.6072 | 1.2274 | 121.2 | 77.19 | 4.1549 | 4.7967 | 473.5 | - | - | 2021-11-29 22:11 | 90 | 180 | RateC
23984 | 25-09:08:05 | 2:03 | 0.6072 | 1.2446 | 122.9 | 78.27 | 4.165 | 4.8681 | 480.6 | - | - | 2021-11-29 22:12 | 90 | 180 | RateC
23985 | 25-09:09:31 | 2:04 | 0.6072 | 1.2592 | 124.3 | 79.19 | 4.175 | 4.929 | 486.6 | - | - | 2021-11-29 22:14 | 90 | 180 | RateC
23986 | 25-09:10:48 | 2:06 | 0.6073 | 1.2721 | 125.6 | 80 | 4.1851 | 4.9829 | 491.9 | - | - | 2021-11-29 22:15 | 90 | 180 | RateC
23987 | 25-09:11:58 | 2:07 | 0.6072 | 1.284 | 126.7 | 80.75 | 4.1952 | 5.0327 | 496.8 | - | - | 2021-11-29 22:16 | 90 | 180 | RateC
23988 | 25-09:13:04 | 2:08 | 0.6072 | 1.2951 | 127.8 | 81.45 | 4.2053 | 5.0793 | 501.4 | - | - | 2021-11-29 22:17 | 90 | 180 | RateC
23989 | 25-09:14:08 | 2:09 | 0.6072 | 1.306 | 128.9 | 82.13 | 4.2153 | 5.1252 | 505.9 | - | - | 2021-11-29 22:18 | 90 | 180 | RateC
23990 | 25-09:15:13 | 2:10 | 0.6072 | 1.3169 | 130 | 82.82 | 4.2254 | 5.1712 | 510.5 | - | - | 2021-11-29 22:19 | 90 | 180 | RateC
23991 | 25-09:16:18 | 2:11 | 0.6072 | 1.3279 | 131.1 | 83.51 | 4.2355 | 5.2179 | 515.1 | - | - | 2021-11-29 22:20 | 90 | 180 | RateC
23992 | 25-09:17:26 | 2:12 | 0.6072 | 1.3393 | 132.2 | 84.22 | 4.2456 | 5.266 | 519.8 | - | - | 2021-11-29 22:22 | 90 | 180 | RateC
23993 | 25-09:18:34 | 2:13 | 0.6072 | 1.3508 | 133.4 | 84.95 | 4.2556 | 5.3153 | 524.7 | - | - | 2021-11-29 22:23 | 90 | 180 | RateC
23994 | 25-09:19:48 | 2:15 | 0.6072 | 1.3633 | 134.6 | 85.74 | 4.2657 | 5.3685 | 530 | - | - | 2021-11-29 22:24 | 90 | 180 | RateC
23995 | 25-09:21:12 | 2:16 | 0.6072 | 1.3775 | 136 | 86.63 | 4.2758 | 5.4289 | 535.9 | - | - | 2021-11-29 22:25 | 90 | 180 | RateC
23996 | 25-09:22:51 | 2:18 | 0.6072 | 1.3941 | 137.6 | 87.67 | 4.2859 | 5.5001 | 543 | - | - | 2021-11-29 22:27 | 90 | 180 | RateC
23997 | 25-09:24:50 | 2:20 | 0.6072 | 1.4141 | 139.6 | 88.93 | 4.2959 | 5.586 | 551.4 | - | - | 2021-11-29 22:29 | 90 | 180 | RateC
23998 | 25-09:27:00 | 2:22 | 0.6072 | 1.4361 | 141.8 | 90.31 | 4.306 | 5.6805 | 560.8 | - | - | 2021-11-29 22:31 | 90 | 180 | RateC
23999 | 25-09:29:13 | 2:24 | 0.6072 | 1.4586 | 144 | 91.73 | 4.3161 | 5.7775 | 570.3 | - | - | 2021-11-29 22:33 | 90 | 180 | RateC
24000 | 25-09:31:20 | 2:26 | 0.6072 | 1.4799 | 146.1 | 93.07 | 4.3262 | 5.8697 | 579.4 | - | - | 2021-11-29 22:36 | 90 | 180 | RateC
24001 | 25-09:33:16 | 2:28 | 0.6072 | 1.4995 | 148 | 94.3 | 4.3362 | 5.9545 | 587.8 | - | - | 2021-11-29 22:37 | 90 | 180 | RateC
24002 | 25-09:35:01 | 2:30 | 0.6072 | 1.5172 | 149.8 | 95.41 | 4.3463 | 6.0313 | 595.4 | - | - | 2021-11-29 22:39 | 90 | 180 | RateC
24003 | 25-09:36:35 | 2:31 | 0.6073 | 1.5331 | 151.3 | 96.41 | 4.3564 | 6.1005 | 602.2 | - | - | 2021-11-29 22:41 | 90 | 180 | RateC
24004 | 25-09:38:02 | 2:33 | 0.6072 | 1.5478 | 152.8 | 97.34 | 4.3665 | 6.1648 | 608.6 | - | - | 2021-11-29 22:42 | 90 | 180 | RateC
24005 | 25-09:39:24 | 2:34 | 0.6072 | 1.5617 | 154.2 | 98.21 | 4.3766 | 6.2252 | 614.5 | - | - | 2021-11-29 22:44 | 90 | 180 | RateC
24006 | 25-09:40:41 | 2:36 | 0.6072 | 1.5747 | 155.4 | 99.03 | 4.3866 | 6.2822 | 620.2 | - | - | 2021-11-29 22:45 | 90 | 180 | RateC
24007 | 25-09:41:51 | 2:37 | 0.6072 | 1.5864 | 156.6 | 99.76 | 4.3967 | 6.3335 | 625.2 | - | - | 2021-11-29 22:46 | 90 | 180 | RateC
24008 | 25-09:42:13 | 2:37 | 0.6072 | 1.5901 | 157 | 100 | 4.4 | 6.35 | 626.9 | - | - | 2021-11-29 22:46 | 90 | 180 | RateC
24009 | 25-09:42:13 | 0:00 | -0.6073 | 0 | 0 | 0 | 4.2507 | 0 | 0 | - | - | 2021-11-29 22:46 | 90 | 181 | RateD
24010 | 25-09:42:14 | 0:00 | -0.6072 | 0.0002 | 0 | 0.01 | 4.213 | 0.0009 | 0.1 | - | - | 2021-11-29 22:46 | 90 | 181 | RateD
24011 | 25-09:42:15 | 0:00 | -0.6072 | 0.0003 | 0 | 0.02 | 4.1983 | 0.0013 | 0.1 | - | - | 2021-11-29 22:46 | 90 | 181 | RateD
24012 | 25-09:42:16 | 0:00 | -0.6072 | 0.0005 | 0.1 | 0.03 | 4.1857 | 0.0023 | 0.2 | - | - | 2021-11-29 22:46 | 90 | 181 | RateD
24013 | 25-09:42:19 | 0:00 | -0.6072 | 0.0011 | 0.1 | 0.07 | 4.1747 | 0.0045 | 0.4 | - | - | 2021-11-29 22:46 | 90 | 181 | RateD
24014 | 25-09:42:25 | 0:00 | -0.6072 | 0.0021 | 0.2 | 0.13 | 4.1643 | 0.0088 | 0.9 | - | - | 2021-11-29 22:47 | 90 | 181 | RateD
24015 | 25-09:42:36 | 0:00 | -0.6072 | 0.0039 | 0.4 | 0.24 | 4.154 | 0.0162 | 1.6 | - | - | 2021-11-29 22:47 | 90 | 181 | RateD
24016 | 25-09:42:51 | 0:01 | -0.6072 | 0.0065 | 0.6 | 0.41 | 4.1436 | 0.0269 | 2.7 | - | - | 2021-11-29 22:47 | 90 | 181 | RateD
24017 | 25-09:43:12 | 0:01 | -0.6072 | 0.0099 | 1 | 0.63 | 4.1335 | 0.0411 | 4.1 | - | - | 2021-11-29 22:47 | 90 | 181 | RateD
24018 | 25-09:43:38 | 0:01 | -0.6072 | 0.0144 | 1.4 | 0.91 | 4.1233 | 0.0596 | 5.9 | - | - | 2021-11-29 22:48 | 90 | 181 | RateD
24019 | 25-09:44:12 | 0:02 | -0.6072 | 0.02 | 2 | 1.26 | 4.1132 | 0.0828 | 8.2 | - | - | 2021-11-29 22:48 | 90 | 181 | RateD
24020 | 25-09:44:55 | 0:03 | -0.6072 | 0.0274 | 2.7 | 1.73 | 4.1031 | 0.1131 | 11.2 | - | - | 2021-11-29 22:49 | 90 | 181 | RateD
24021 | 25-09:45:55 | 0:04 | -0.6072 | 0.0375 | 3.7 | 2.37 | 4.093 | 0.1547 | 15.3 | - | - | 2021-11-29 22:50 | 90 | 181 | RateD
24022 | 25-09:47:25 | 0:05 | -0.6072 | 0.0527 | 5.2 | 3.33 | 4.083 | 0.2167 | 21.4 | - | - | 2021-11-29 22:52 | 90 | 181 | RateD
24023 | 25-09:49:50 | 0:08 | -0.6072 | 0.0771 | 7.6 | 4.87 | 4.0729 | 0.3162 | 31.2 | - | - | 2021-11-29 22:54 | 90 | 181 | RateD
24024 | 25-09:52:50 | 0:11 | -0.6072 | 0.1075 | 10.6 | 6.79 | 4.0639 | 0.4399 | 43.4 | - | - | 2021-11-29 22:57 | 90 | 181 | RateD
24025 | 25-09:55:50 | 0:14 | -0.6072 | 0.1379 | 13.6 | 8.7 | 4.0549 | 0.5631 | 55.6 | - | - | 2021-11-29 23:00 | 90 | 181 | RateD
24026 | 25-09:58:25 | 0:16 | -0.6072 | 0.164 | 16.2 | 10.35 | 4.0448 | 0.669 | 66 | - | - | 2021-11-29 23:03 | 90 | 181 | RateD
24027 | 25-10:00:22 | 0:18 | -0.6072 | 0.1837 | 18.1 | 11.59 | 4.0348 | 0.7486 | 73.9 | - | - | 2021-11-29 23:05 | 90 | 181 | RateD
24028 | 25-10:01:52 | 0:20 | -0.6072 | 0.1989 | 19.6 | 12.55 | 4.0247 | 0.8098 | 79.9 | - | - | 2021-11-29 23:06 | 90 | 181 | RateD
24029 | 25-10:03:02 | 0:21 | -0.6072 | 0.2107 | 20.8 | 13.3 | 4.0146 | 0.8574 | 84.6 | - | - | 2021-11-29 23:07 | 90 | 181 | RateD
24030 | 25-10:04:03 | 0:22 | -0.6072 | 0.221 | 21.8 | 13.95 | 4.0045 | 0.8985 | 88.7 | - | - | 2021-11-29 23:08 | 90 | 181 | RateD
24031 | 25-10:04:59 | 0:23 | -0.6072 | 0.2304 | 22.7 | 14.54 | 3.9945 | 0.9362 | 92.4 | - | - | 2021-11-29 23:09 | 90 | 181 | RateD
24032 | 25-10:05:53 | 0:24 | -0.6072 | 0.2396 | 23.6 | 15.12 | 3.9844 | 0.9727 | 96 | - | - | 2021-11-29 23:10 | 90 | 181 | RateD
24033 | 25-10:06:50 | 0:25 | -0.6072 | 0.2492 | 24.6 | 15.73 | 3.9743 | 1.0111 | 99.8 | - | - | 2021-11-29 23:11 | 90 | 181 | RateD
24034 | 25-10:07:53 | 0:26 | -0.6072 | 0.2598 | 25.6 | 16.4 | 3.9642 | 1.0531 | 104 | - | - | 2021-11-29 23:12 | 90 | 181 | RateD
24035 | 25-10:09:04 | 0:27 | -0.6072 | 0.2718 | 26.8 | 17.15 | 3.9541 | 1.1006 | 108.6 | - | - | 2021-11-29 23:13 | 90 | 181 | RateD
24036 | 25-10:10:24 | 0:28 | -0.6072 | 0.2852 | 28.2 | 18 | 3.9441 | 1.1534 | 113.9 | - | - | 2021-11-29 23:15 | 90 | 181 | RateD
24037 | 25-10:11:57 | 0:30 | -0.6072 | 0.301 | 29.7 | 19 | 3.934 | 1.2157 | 120 | - | - | 2021-11-29 23:16 | 90 | 181 | RateD
24038 | 25-10:13:49 | 0:32 | -0.6072 | 0.3198 | 31.6 | 20.18 | 3.9239 | 1.2894 | 127.3 | - | - | 2021-11-29 23:18 | 90 | 181 | RateD
24039 | 25-10:16:07 | 0:34 | -0.6072 | 0.3431 | 33.9 | 21.66 | 3.9138 | 1.381 | 136.3 | - | - | 2021-11-29 23:20 | 90 | 181 | RateD
24040 | 25-10:19:02 | 0:37 | -0.6072 | 0.3726 | 36.8 | 23.52 | 3.9038 | 1.4962 | 147.7 | - | - | 2021-11-29 23:23 | 90 | 181 | RateD
24041 | 25-10:22:02 | 0:40 | -0.6072 | 0.403 | 39.8 | 25.43 | 3.8954 | 1.6147 | 159.4 | - | - | 2021-11-29 23:26 | 90 | 181 | RateD
24042 | 25-10:25:02 | 0:43 | -0.6072 | 0.4334 | 42.8 | 27.36 | 3.8873 | 1.7332 | 171.1 | - | - | 2021-11-29 23:29 | 90 | 181 | RateD
24043 | 25-10:28:03 | 0:46 | -0.6072 | 0.4638 | 45.8 | 29.27 | 3.8787 | 1.8512 | 182.7 | - | - | 2021-11-29 23:32 | 90 | 181 | RateD
24044 | 25-10:31:02 | 0:49 | -0.6072 | 0.4941 | 48.8 | 31.19 | 3.8686 | 1.9687 | 194.3 | - | - | 2021-11-29 23:35 | 90 | 181 | RateD
24045 | 25-10:33:41 | 0:51 | -0.6072 | 0.5209 | 51.4 | 32.88 | 3.8585 | 2.0721 | 204.5 | - | - | 2021-11-29 23:38 | 90 | 181 | RateD
24046 | 25-10:36:02 | 0:54 | -0.6072 | 0.5447 | 53.8 | 34.38 | 3.8484 | 2.1636 | 213.6 | - | - | 2021-11-29 23:40 | 90 | 181 | RateD
24047 | 25-10:38:06 | 0:56 | -0.6072 | 0.5657 | 55.8 | 35.7 | 3.8384 | 2.2444 | 221.6 | - | - | 2021-11-29 23:42 | 90 | 181 | RateD
24048 | 25-10:40:04 | 0:58 | -0.6072 | 0.5854 | 57.8 | 36.95 | 3.8283 | 2.3202 | 229 | - | - | 2021-11-29 23:44 | 90 | 181 | RateD
24049 | 25-10:41:55 | 1:00 | -0.6072 | 0.6042 | 59.6 | 38.14 | 3.8182 | 2.3919 | 236.1 | - | - | 2021-11-29 23:46 | 90 | 181 | RateD
24050 | 25-10:43:43 | 1:01 | -0.6073 | 0.6224 | 61.4 | 39.29 | 3.8081 | 2.4614 | 243 | - | - | 2021-11-29 23:48 | 90 | 181 | RateD
24051 | 25-10:45:32 | 1:03 | -0.6072 | 0.6408 | 63.3 | 40.44 | 3.7981 | 2.5312 | 249.9 | - | - | 2021-11-29 23:50 | 90 | 181 | RateD
24052 | 25-10:47:15 | 1:05 | -0.6072 | 0.6582 | 65 | 41.54 | 3.788 | 2.5971 | 256.4 | - | - | 2021-11-29 23:51 | 90 | 181 | RateD
24053 | 25-10:48:55 | 1:07 | -0.6072 | 0.6751 | 66.6 | 42.61 | 3.7779 | 2.6612 | 262.7 | - | - | 2021-11-29 23:53 | 90 | 181 | RateD
24054 | 25-10:50:32 | 1:08 | -0.6072 | 0.6914 | 68.3 | 43.64 | 3.7678 | 2.7227 | 268.8 | - | - | 2021-11-29 23:55 | 90 | 181 | RateD
24055 | 25-10:52:07 | 1:10 | -0.6072 | 0.7075 | 69.8 | 44.66 | 3.7578 | 2.7834 | 274.8 | - | - | 2021-11-29 23:56 | 90 | 181 | RateD
24056 | 25-10:53:43 | 1:12 | -0.6072 | 0.7236 | 71.4 | 45.67 | 3.7477 | 2.8437 | 280.7 | - | - | 2021-11-29 23:58 | 90 | 181 | RateD
24057 | 25-10:55:21 | 1:13 | -0.6073 | 0.7401 | 73.1 | 46.71 | 3.7376 | 2.9055 | 286.8 | - | - | 2021-11-30 | 90 | 181 | RateD
24058 | 25-10:57:03 | 1:15 | -0.6072 | 0.7573 | 74.8 | 47.8 | 3.7275 | 2.9697 | 293.2 | - | - | 2021-11-30 00:01 | 90 | 181 | RateD
24059 | 25-10:58:46 | 1:17 | -0.6072 | 0.7747 | 76.5 | 48.9 | 3.7174 | 3.0344 | 299.5 | - | - | 2021-11-30 00:03 | 90 | 181 | RateD
24060 | 25-11:00:34 | 1:18 | -0.6072 | 0.7929 | 78.3 | 50.05 | 3.7074 | 3.102 | 306.2 | - | - | 2021-11-30 00:05 | 90 | 181 | RateD
24061 | 25-11:02:28 | 1:20 | -0.6072 | 0.8121 | 80.2 | 51.26 | 3.6973 | 3.1732 | 313.2 | - | - | 2021-11-30 00:07 | 90 | 181 | RateD
24062 | 25-11:04:27 | 1:22 | -0.6072 | 0.8323 | 82.2 | 52.53 | 3.6872 | 3.2476 | 320.6 | - | - | 2021-11-30 00:09 | 90 | 181 | RateD
24063 | 25-11:06:32 | 1:24 | -0.6073 | 0.8534 | 84.2 | 53.86 | 3.6771 | 3.3252 | 328.2 | - | - | 2021-11-30 00:11 | 90 | 181 | RateD
24064 | 25-11:08:43 | 1:26 | -0.6072 | 0.8755 | 86.4 | 55.26 | 3.6671 | 3.4065 | 336.3 | - | - | 2021-11-30 00:13 | 90 | 181 | RateD
24065 | 25-11:10:58 | 1:29 | -0.6072 | 0.8982 | 88.7 | 56.69 | 3.657 | 3.4897 | 344.5 | - | - | 2021-11-30 00:15 | 90 | 181 | RateD
24066 | 25-11:13:12 | 1:31 | -0.6072 | 0.9208 | 90.9 | 58.12 | 3.6469 | 3.5721 | 352.6 | - | - | 2021-11-30 00:17 | 90 | 181 | RateD
24067 | 25-11:15:29 | 1:33 | -0.6072 | 0.944 | 93.2 | 59.58 | 3.6368 | 3.6565 | 361 | - | - | 2021-11-30 00:20 | 90 | 181 | RateD
24068 | 25-11:17:46 | 1:36 | -0.6072 | 0.967 | 95.5 | 61.04 | 3.6268 | 3.7403 | 369.2 | - | - | 2021-11-30 00:22 | 90 | 181 | RateD
24069 | 25-11:19:58 | 1:38 | -0.6072 | 0.9893 | 97.7 | 62.44 | 3.6167 | 3.821 | 377.2 | - | - | 2021-11-30 00:24 | 90 | 181 | RateD
24070 | 25-11:22:10 | 1:40 | -0.6072 | 1.0115 | 99.9 | 63.84 | 3.6066 | 3.9012 | 385.1 | - | - | 2021-11-30 00:26 | 90 | 181 | RateD
24071 | 25-11:24:22 | 1:42 | -0.6072 | 1.0339 | 102.1 | 65.26 | 3.5965 | 3.9817 | 393.1 | - | - | 2021-11-30 00:29 | 90 | 181 | RateD
24072 | 25-11:26:33 | 1:44 | -0.6072 | 1.0559 | 104.2 | 66.64 | 3.5865 | 4.0607 | 400.9 | - | - | 2021-11-30 00:31 | 90 | 181 | RateD
24073 | 25-11:28:41 | 1:46 | -0.6072 | 1.0776 | 106.4 | 68.01 | 3.5764 | 4.1384 | 408.5 | - | - | 2021-11-30 00:33 | 90 | 181 | RateD
24074 | 25-11:30:53 | 1:49 | -0.6072 | 1.0998 | 108.6 | 69.41 | 3.5663 | 4.2177 | 416.4 | - | - | 2021-11-30 00:35 | 90 | 181 | RateD
24075 | 25-11:33:09 | 1:51 | -0.6073 | 1.1227 | 110.8 | 70.86 | 3.5562 | 4.2994 | 424.4 | - | - | 2021-11-30 00:37 | 90 | 181 | RateD
24076 | 25-11:35:39 | 1:53 | -0.6072 | 1.1481 | 113.3 | 72.46 | 3.5462 | 4.3895 | 433.3 | - | - | 2021-11-30 00:40 | 90 | 181 | RateD
24077 | 25-11:38:29 | 1:56 | -0.6072 | 1.1767 | 116.2 | 74.27 | 3.5361 | 4.4909 | 443.3 | - | - | 2021-11-30 00:43 | 90 | 181 | RateD
24078 | 25-11:41:29 | 1:59 | -0.6072 | 1.2071 | 119.2 | 76.19 | 3.5274 | 4.5981 | 453.9 | - | - | 2021-11-30 00:46 | 90 | 181 | RateD
24079 | 25-11:44:30 | 2:02 | -0.6073 | 1.2375 | 122.2 | 78.11 | 3.5193 | 4.7055 | 464.5 | - | - | 2021-11-30 00:49 | 90 | 181 | RateD
24080 | 25-11:47:30 | 2:05 | -0.6072 | 1.2679 | 125.2 | 80.03 | 3.5108 | 4.8123 | 475.1 | - | - | 2021-11-30 00:52 | 90 | 181 | RateD
24081 | 25-11:50:23 | 2:08 | -0.6072 | 1.2972 | 128.1 | 81.88 | 3.5007 | 4.9149 | 485.2 | - | - | 2021-11-30 00:55 | 90 | 181 | RateD
24082 | 25-11:52:40 | 2:10 | -0.6072 | 1.3203 | 130.3 | 83.34 | 3.4907 | 4.9958 | 493.2 | - | - | 2021-11-30 00:57 | 90 | 181 | RateD
24083 | 25-11:54:33 | 2:12 | -0.6072 | 1.3394 | 132.2 | 84.54 | 3.4806 | 5.0622 | 499.7 | - | - | 2021-11-30 00:59 | 90 | 181 | RateD
24084 | 25-11:56:03 | 2:14 | -0.6072 | 1.3545 | 133.7 | 85.49 | 3.4705 | 5.1146 | 504.9 | - | - | 2021-11-30 01:00 | 90 | 181 | RateD
24085 | 25-11:57:18 | 2:15 | -0.6072 | 1.3672 | 135 | 86.3 | 3.4604 | 5.1588 | 509.3 | - | - | 2021-11-30 01:02 | 90 | 181 | RateD
24086 | 25-11:58:23 | 2:16 | -0.6072 | 1.3781 | 136 | 86.98 | 3.4504 | 5.1964 | 513 | - | - | 2021-11-30 01:03 | 90 | 181 | RateD
24087 | 25-11:59:19 | 2:17 | -0.6072 | 1.3876 | 137 | 87.58 | 3.4403 | 5.229 | 516.2 | - | - | 2021-11-30 01:04 | 90 | 181 | RateD
24088 | 25-12:00:10 | 2:18 | -0.6072 | 1.3962 | 137.8 | 88.13 | 3.4302 | 5.2588 | 519.1 | - | - | 2021-11-30 01:04 | 90 | 181 | RateD
24089 | 25-12:00:58 | 2:19 | -0.6072 | 1.4042 | 138.6 | 88.63 | 3.4201 | 5.2862 | 521.8 | - | - | 2021-11-30 01:05 | 90 | 181 | RateD
24090 | 25-12:01:43 | 2:20 | -0.6072 | 1.4118 | 139.4 | 89.11 | 3.4099 | 5.312 | 524.4 | - | - | 2021-11-30 01:06 | 90 | 181 | RateD
24091 | 25-12:02:25 | 2:20 | -0.6073 | 1.419 | 140.1 | 89.56 | 3.3998 | 5.3364 | 526.8 | - | - | 2021-11-30 01:07 | 90 | 181 | RateD
24092 | 25-12:03:06 | 2:21 | -0.6072 | 1.4258 | 140.8 | 90 | 3.3898 | 5.3598 | 529.1 | - | - | 2021-11-30 01:07 | 90 | 181 | RateD
24093 | 25-12:03:45 | 2:22 | -0.6073 | 1.4325 | 141.4 | 90.42 | 3.3797 | 5.3823 | 531.3 | - | - | 2021-11-30 01:08 | 90 | 181 | RateD
24094 | 25-12:04:22 | 2:22 | -0.6072 | 1.4387 | 142 | 90.81 | 3.3696 | 5.4032 | 533.4 | - | - | 2021-11-30 01:09 | 90 | 181 | RateD
24095 | 25-12:04:56 | 2:23 | -0.6072 | 1.4445 | 142.6 | 91.17 | 3.3595 | 5.4226 | 535.3 | - | - | 2021-11-30 01:09 | 90 | 181 | RateD
24096 | 25-12:05:29 | 2:23 | -0.6072 | 1.45 | 143.1 | 91.52 | 3.3495 | 5.4412 | 537.1 | - | - | 2021-11-30 01:10 | 90 | 181 | RateD
24097 | 25-12:06:01 | 2:24 | -0.6072 | 1.4553 | 143.7 | 91.86 | 3.3394 | 5.459 | 538.9 | - | - | 2021-11-30 01:10 | 90 | 181 | RateD
24098 | 25-12:06:32 | 2:24 | -0.6072 | 1.4605 | 144.2 | 92.18 | 3.3293 | 5.4763 | 540.6 | - | - | 2021-11-30 01:11 | 90 | 181 | RateD
24099 | 25-12:07:01 | 2:25 | -0.6072 | 1.4655 | 144.7 | 92.5 | 3.3191 | 5.4927 | 542.2 | - | - | 2021-11-30 01:11 | 90 | 181 | RateD
24100 | 25-12:07:29 | 2:25 | -0.6072 | 1.4701 | 145.1 | 92.79 | 3.309 | 5.5083 | 543.8 | - | - | 2021-11-30 01:12 | 90 | 181 | RateD
24101 | 25-12:07:55 | 2:26 | -0.6072 | 1.4746 | 145.6 | 93.07 | 3.2989 | 5.5228 | 545.2 | - | - | 2021-11-30 01:12 | 90 | 181 | RateD
24102 | 25-12:08:20 | 2:26 | -0.6072 | 1.4788 | 146 | 93.34 | 3.2888 | 5.5367 | 546.6 | - | - | 2021-11-30 01:13 | 90 | 181 | RateD
24103 | 25-12:08:44 | 2:27 | -0.6072 | 1.4828 | 146.4 | 93.59 | 3.2786 | 5.55 | 547.9 | - | - | 2021-11-30 01:13 | 90 | 181 | RateD
24104 | 25-12:09:07 | 2:27 | -0.6072 | 1.4868 | 146.8 | 93.84 | 3.2684 | 5.563 | 549.2 | - | - | 2021-11-30 01:13 | 90 | 181 | RateD
24105 | 25-12:09:30 | 2:27 | -0.6072 | 1.4906 | 147.1 | 94.08 | 3.2583 | 5.5754 | 550.4 | - | - | 2021-11-30 01:14 | 90 | 181 | RateD
24106 | 25-12:09:51 | 2:28 | -0.6072 | 1.4942 | 147.5 | 94.31 | 3.2482 | 5.5872 | 551.5 | - | - | 2021-11-30 01:14 | 90 | 181 | RateD
24107 | 25-12:10:12 | 2:28 | -0.6072 | 1.4977 | 147.8 | 94.53 | 3.238 | 5.5984 | 552.7 | - | - | 2021-11-30 01:14 | 90 | 181 | RateD
24108 | 25-12:10:32 | 2:28 | -0.6072 | 1.501 | 148.2 | 94.74 | 3.2279 | 5.6092 | 553.7 | - | - | 2021-11-30 01:15 | 90 | 181 | RateD
24109 | 25-12:10:50 | 2:29 | -0.6072 | 1.5041 | 148.5 | 94.94 | 3.2179 | 5.6193 | 554.7 | - | - | 2021-11-30 01:15 | 90 | 181 | RateD
24110 | 25-12:11:09 | 2:29 | -0.6072 | 1.5073 | 148.8 | 95.13 | 3.2078 | 5.6293 | 555.7 | - | - | 2021-11-30 01:15 | 90 | 181 | RateD
24111 | 25-12:11:27 | 2:29 | -0.6072 | 1.5103 | 149.1 | 95.33 | 3.1975 | 5.6391 | 556.7 | - | - | 2021-11-30 01:16 | 90 | 181 | RateD
24112 | 25-12:11:44 | 2:30 | -0.6072 | 1.5132 | 149.4 | 95.51 | 3.1873 | 5.6482 | 557.6 | - | - | 2021-11-30 01:16 | 90 | 181 | RateD
24113 | 25-12:12:00 | 2:30 | -0.6072 | 1.516 | 149.7 | 95.69 | 3.1771 | 5.6572 | 558.5 | - | - | 2021-11-30 01:16 | 90 | 181 | RateD
24114 | 25-12:12:16 | 2:30 | -0.6073 | 1.5187 | 149.9 | 95.86 | 3.1669 | 5.6658 | 559.3 | - | - | 2021-11-30 01:16 | 90 | 181 | RateD
24115 | 25-12:12:32 | 2:30 | -0.6072 | 1.5213 | 150.2 | 96.02 | 3.1566 | 5.674 | 560.1 | - | - | 2021-11-30 01:17 | 90 | 181 | RateD
24116 | 25-12:12:46 | 2:31 | -0.6072 | 1.5238 | 150.4 | 96.18 | 3.1464 | 5.6818 | 560.9 | - | - | 2021-11-30 01:17 | 90 | 181 | RateD
24117 | 25-12:13:01 | 2:31 | -0.6072 | 1.5263 | 150.7 | 96.33 | 3.1362 | 5.6896 | 561.7 | - | - | 2021-11-30 01:17 | 90 | 181 | RateD
24118 | 25-12:13:15 | 2:31 | -0.6072 | 1.5286 | 150.9 | 96.48 | 3.1261 | 5.697 | 562.4 | - | - | 2021-11-30 01:17 | 90 | 181 | RateD
24119 | 25-12:13:30 | 2:31 | -0.6072 | 1.531 | 151.1 | 96.63 | 3.1157 | 5.7045 | 563.1 | - | - | 2021-11-30 01:18 | 90 | 181 | RateD
24120 | 25-12:13:43 | 2:32 | -0.6072 | 1.5334 | 151.4 | 96.78 | 3.1053 | 5.7117 | 563.8 | - | - | 2021-11-30 01:18 | 90 | 181 | RateD
24121 | 25-12:13:57 | 2:32 | -0.6074 | 1.5356 | 151.6 | 96.93 | 3.0948 | 5.7188 | 564.5 | - | - | 2021-11-30 01:18 | 90 | 181 | RateD
24122 | 25-12:14:10 | 2:32 | -0.6072 | 1.5378 | 151.8 | 97.06 | 3.0844 | 5.7256 | 565.2 | - | - | 2021-11-30 01:18 | 90 | 181 | RateD
24123 | 25-12:14:23 | 2:32 | -0.6072 | 1.54 | 152 | 97.2 | 3.0738 | 5.7324 | 565.9 | - | - | 2021-11-30 01:19 | 90 | 181 | RateD
24124 | 25-12:14:36 | 2:32 | -0.6072 | 1.5422 | 152.2 | 97.34 | 3.0633 | 5.739 | 566.5 | - | - | 2021-11-30 01:19 | 90 | 181 | RateD
24125 | 25-12:14:48 | 2:33 | -0.6072 | 1.5443 | 152.4 | 97.47 | 3.0531 | 5.7454 | 567.2 | - | - | 2021-11-30 01:19 | 90 | 181 | RateD
24126 | 25-12:15:00 | 2:33 | -0.6072 | 1.5464 | 152.7 | 97.6 | 3.0427 | 5.7517 | 567.8 | - | - | 2021-11-30 01:19 | 90 | 181 | RateD
24127 | 25-12:15:12 | 2:33 | -0.6072 | 1.5484 | 152.8 | 97.73 | 3.0325 | 5.7578 | 568.4 | - | - | 2021-11-30 01:19 | 90 | 181 | RateD
24128 | 25-12:15:24 | 2:33 | -0.6072 | 1.5503 | 153 | 97.85 | 3.0219 | 5.7638 | 569 | - | - | 2021-11-30 01:20 | 90 | 181 | RateD
24129 | 25-12:15:35 | 2:33 | -0.6072 | 1.5522 | 153.2 | 97.97 | 3.0115 | 5.7695 | 569.5 | - | - | 2021-11-30 01:20 | 90 | 181 | RateD
24130 | 25-12:15:46 | 2:34 | -0.6072 | 1.5541 | 153.4 | 98.09 | 3.0011 | 5.7751 | 570.1 | - | - | 2021-11-30 01:20 | 90 | 181 | RateD
24131 | 25-12:15:57 | 2:34 | -0.6072 | 1.5559 | 153.6 | 98.2 | 2.9909 | 5.7804 | 570.6 | - | - | 2021-11-30 01:20 | 90 | 181 | RateD
24132 | 25-12:16:07 | 2:34 | -0.6072 | 1.5576 | 153.8 | 98.31 | 2.9807 | 5.7857 | 571.1 | - | - | 2021-11-30 01:20 | 90 | 181 | RateD
24133 | 25-12:16:18 | 2:34 | -0.6072 | 1.5594 | 153.9 | 98.43 | 2.9701 | 5.7909 | 571.7 | - | - | 2021-11-30 01:20 | 90 | 181 | RateD
24134 | 25-12:16:28 | 2:34 | -0.6072 | 1.5612 | 154.1 | 98.54 | 2.9594 | 5.7962 | 572.2 | - | - | 2021-11-30 01:21 | 90 | 181 | RateD
24135 | 25-12:16:38 | 2:34 | -0.6072 | 1.5629 | 154.3 | 98.64 | 2.9489 | 5.8012 | 572.7 | - | - | 2021-11-30 01:21 | 90 | 181 | RateD
24136 | 25-12:16:48 | 2:35 | -0.6072 | 1.5645 | 154.4 | 98.75 | 2.9385 | 5.8061 | 573.2 | - | - | 2021-11-30 01:21 | 90 | 181 | RateD
24137 | 25-12:16:58 | 2:35 | -0.6072 | 1.5662 | 154.6 | 98.85 | 2.928 | 5.8109 | 573.6 | - | - | 2021-11-30 01:21 | 90 | 181 | RateD
24138 | 25-12:17:07 | 2:35 | -0.6072 | 1.5678 | 154.8 | 98.95 | 2.9176 | 5.8156 | 574.1 | - | - | 2021-11-30 01:21 | 90 | 181 | RateD
24139 | 25-12:17:17 | 2:35 | -0.6072 | 1.5693 | 154.9 | 99.05 | 2.9074 | 5.8201 | 574.5 | - | - | 2021-11-30 01:21 | 90 | 181 | RateD
24140 | 25-12:17:26 | 2:35 | -0.6072 | 1.5709 | 155.1 | 99.15 | 2.897 | 5.8246 | 575 | - | - | 2021-11-30 01:22 | 90 | 181 | RateD
24141 | 25-12:17:35 | 2:35 | -0.6072 | 1.5724 | 155.2 | 99.24 | 2.8869 | 5.8289 | 575.4 | - | - | 2021-11-30 01:22 | 90 | 181 | RateD
24142 | 25-12:17:44 | 2:36 | -0.6072 | 1.5739 | 155.4 | 99.34 | 2.8762 | 5.8334 | 575.9 | - | - | 2021-11-30 01:22 | 90 | 181 | RateD
24143 | 25-12:17:52 | 2:36 | -0.6072 | 1.5754 | 155.5 | 99.43 | 2.866 | 5.8376 | 576.3 | - | - | 2021-11-30 01:22 | 90 | 181 | RateD
24144 | 25-12:18:01 | 2:36 | -0.6072 | 1.5768 | 155.7 | 99.53 | 2.8556 | 5.8417 | 576.7 | - | - | 2021-11-30 01:22 | 90 | 181 | RateD
24145 | 25-12:18:10 | 2:36 | -0.6072 | 1.5783 | 155.8 | 99.62 | 2.8449 | 5.8459 | 577.1 | - | - | 2021-11-30 01:22 | 90 | 181 | RateD
24146 | 25-12:18:18 | 2:36 | -0.6072 | 1.5797 | 155.9 | 99.7 | 2.8348 | 5.8498 | 577.5 | - | - | 2021-11-30 01:22 | 90 | 181 | RateD
24147 | 25-12:18:26 | 2:36 | -0.6072 | 1.581 | 156.1 | 99.79 | 2.8247 | 5.8536 | 577.8 | - | - | 2021-11-30 01:23 | 90 | 181 | RateD
24148 | 25-12:18:34 | 2:36 | -0.6072 | 1.5825 | 156.2 | 99.88 | 2.8141 | 5.8577 | 578.3 | - | - | 2021-11-30 01:23 | 90 | 181 | RateD
24149 | 25-12:18:43 | 2:36 | -0.6072 | 1.5838 | 156.4 | 99.97 | 2.8037 | 5.8615 | 578.6 | - | - | 2021-11-30 01:23 | 90 | 181 | RateD
24150 | 25-12:18:46 | 2:37 | -0.6072 | 1.5843 | 156.4 | 100 | 2.7999 | 5.863 | 578.8 | - | - | 2021-11-30 01:23 | 90 | 181 | RateD
24151 | 25-12:18:46 | 0:00 | 0.6072 | 0 | 0 | 0 | 2.9674 | 0 | 0 | - | - | 2021-11-30 01:23 | 91 | 182 | RateC
24152 | 25-12:18:47 | 0:00 | 0.6072 | 0.0003 | 0 | 0.02 | 3.0659 | 0.0009 | 0.1 | - | - | 2021-11-30 01:23 | 91 | 182 | RateC
24153 | 25-12:18:48 | 0:00 | 0.6072 | 0.0004 | 0 | 0.02 | 3.1013 | 0.0012 | 0.1 | - | - | 2021-11-30 01:23 | 91 | 182 | RateC
24154 | 25-12:18:49 | 0:00 | 0.6072 | 0.0005 | 0 | 0.03 | 3.1355 | 0.0016 | 0.2 | - | - | 2021-11-30 01:23 | 91 | 182 | RateC
24155 | 25-12:18:49 | 0:00 | 0.6072 | 0.0006 | 0.1 | 0.04 | 3.1631 | 0.0019 | 0.2 | - | - | 2021-11-30 01:23 | 91 | 182 | RateC
24156 | 25-12:18:50 | 0:00 | 0.6072 | 0.0007 | 0.1 | 0.04 | 3.1896 | 0.0022 | 0.2 | - | - | 2021-11-30 01:23 | 91 | 182 | RateC
24157 | 25-12:18:52 | 0:00 | 0.6072 | 0.001 | 0.1 | 0.06 | 3.2574 | 0.0032 | 0.3 | - | - | 2021-11-30 01:23 | 91 | 182 | RateC
24158 | 25-12:18:54 | 0:00 | 0.6072 | 0.0014 | 0.1 | 0.08 | 3.3219 | 0.0043 | 0.4 | - | - | 2021-11-30 01:23 | 91 | 182 | RateC
24159 | 25-12:18:55 | 0:00 | 0.6072 | 0.0017 | 0.2 | 0.11 | 3.3733 | 0.0054 | 0.5 | - | - | 2021-11-30 01:23 | 91 | 182 | RateC
24160 | 25-12:18:57 | 0:00 | 0.6072 | 0.002 | 0.2 | 0.12 | 3.4138 | 0.0064 | 0.6 | - | - | 2021-11-30 01:23 | 91 | 182 | RateC
24161 | 25-12:18:59 | 0:00 | 0.6072 | 0.0023 | 0.2 | 0.14 | 3.451 | 0.0075 | 0.7 | - | - | 2021-11-30 01:23 | 91 | 182 | RateC
24162 | 25-12:19:00 | 0:00 | 0.6072 | 0.0025 | 0.2 | 0.16 | 3.4744 | 0.0082 | 0.8 | - | - | 2021-11-30 01:23 | 91 | 182 | RateC
24163 | 25-12:19:01 | 0:00 | 0.6072 | 0.0026 | 0.3 | 0.16 | 3.4868 | 0.0087 | 0.9 | - | - | 2021-11-30 01:23 | 91 | 182 | RateC
24164 | 25-12:19:02 | 0:00 | 0.6072 | 0.0027 | 0.3 | 0.17 | 3.4973 | 0.0091 | 0.9 | - | - | 2021-11-30 01:23 | 91 | 182 | RateC
24165 | 25-12:19:03 | 0:00 | 0.6072 | 0.0029 | 0.3 | 0.18 | 3.5147 | 0.0098 | 1 | - | - | 2021-11-30 01:23 | 91 | 182 | RateC
24166 | 25-12:19:04 | 0:00 | 0.6072 | 0.0032 | 0.3 | 0.2 | 3.5308 | 0.0106 | 1 | - | - | 2021-11-30 01:23 | 91 | 182 | RateC
24167 | 25-12:19:05 | 0:00 | 0.6072 | 0.0034 | 0.3 | 0.21 | 3.5426 | 0.0113 | 1.1 | - | - | 2021-11-30 01:23 | 91 | 182 | RateC
24168 | 25-12:19:07 | 0:00 | 0.6072 | 0.0036 | 0.4 | 0.22 | 3.5533 | 0.012 | 1.2 | - | - | 2021-11-30 01:23 | 91 | 182 | RateC
24169 | 25-12:19:08 | 0:00 | 0.6072 | 0.0039 | 0.4 | 0.24 | 3.5654 | 0.0131 | 1.3 | - | - | 2021-11-30 01:23 | 91 | 182 | RateC
24170 | 25-12:19:11 | 0:00 | 0.6072 | 0.0043 | 0.4 | 0.27 | 3.5773 | 0.0145 | 1.4 | - | - | 2021-11-30 01:23 | 91 | 182 | RateC
24171 | 25-12:19:14 | 0:00 | 0.6072 | 0.0048 | 0.5 | 0.3 | 3.5894 | 0.0165 | 1.6 | - | - | 2021-11-30 01:23 | 91 | 182 | RateC
24172 | 25-12:19:18 | 0:01 | 0.6072 | 0.0055 | 0.5 | 0.35 | 3.6 | 0.0191 | 1.9 | - | - | 2021-11-30 01:24 | 91 | 182 | RateC
24173 | 25-12:19:24 | 0:01 | 0.6072 | 0.0065 | 0.6 | 0.41 | 3.6106 | 0.0225 | 2.2 | - | - | 2021-11-30 01:24 | 91 | 182 | RateC
24174 | 25-12:19:31 | 0:01 | 0.6072 | 0.0077 | 0.8 | 0.49 | 3.621 | 0.027 | 2.7 | - | - | 2021-11-30 01:24 | 91 | 182 | RateC
24175 | 25-12:19:41 | 0:01 | 0.6072 | 0.0093 | 0.9 | 0.58 | 3.6314 | 0.0327 | 3.2 | - | - | 2021-11-30 01:24 | 91 | 182 | RateC
24176 | 25-12:19:52 | 0:01 | 0.6072 | 0.0112 | 1.1 | 0.7 | 3.6418 | 0.0395 | 3.9 | - | - | 2021-11-30 01:24 | 91 | 182 | RateC
24177 | 25-12:20:05 | 0:01 | 0.6072 | 0.0135 | 1.3 | 0.85 | 3.6522 | 0.0479 | 4.7 | - | - | 2021-11-30 01:24 | 91 | 182 | RateC
24178 | 25-12:20:22 | 0:02 | 0.6072 | 0.0162 | 1.6 | 1.02 | 3.6624 | 0.058 | 5.7 | - | - | 2021-11-30 01:25 | 91 | 182 | RateC
24179 | 25-12:20:41 | 0:02 | 0.6072 | 0.0195 | 1.9 | 1.22 | 3.6725 | 0.0699 | 6.9 | - | - | 2021-11-30 01:25 | 91 | 182 | RateC
24180 | 25-12:21:04 | 0:02 | 0.6072 | 0.0234 | 2.3 | 1.47 | 3.6827 | 0.0844 | 8.3 | - | - | 2021-11-30 01:25 | 91 | 182 | RateC
24181 | 25-12:21:33 | 0:03 | 0.6072 | 0.0282 | 2.8 | 1.77 | 3.6928 | 0.102 | 10.1 | - | - | 2021-11-30 01:26 | 91 | 182 | RateC
24182 | 25-12:22:08 | 0:03 | 0.6073 | 0.0342 | 3.4 | 2.15 | 3.7029 | 0.1243 | 12.3 | - | - | 2021-11-30 01:26 | 91 | 182 | RateC
24183 | 25-12:22:53 | 0:04 | 0.6072 | 0.0417 | 4.1 | 2.61 | 3.713 | 0.1518 | 15 | - | - | 2021-11-30 01:27 | 91 | 182 | RateC
24184 | 25-12:23:53 | 0:05 | 0.6072 | 0.0518 | 5.1 | 3.25 | 3.723 | 0.1896 | 18.7 | - | - | 2021-11-30 01:28 | 91 | 182 | RateC
24185 | 25-12:25:16 | 0:07 | 0.6072 | 0.0659 | 6.5 | 4.14 | 3.7331 | 0.2422 | 23.9 | - | - | 2021-11-30 01:29 | 91 | 182 | RateC
24186 | 25-12:27:24 | 0:09 | 0.6072 | 0.0875 | 8.6 | 5.49 | 3.7432 | 0.3229 | 31.9 | - | - | 2021-11-30 01:32 | 91 | 182 | RateC
24187 | 25-12:30:25 | 0:12 | 0.6072 | 0.1179 | 11.6 | 7.4 | 3.7517 | 0.4368 | 43.1 | - | - | 2021-11-30 01:35 | 91 | 182 | RateC
24188 | 25-12:33:25 | 0:15 | 0.6072 | 0.1483 | 14.6 | 9.3 | 3.757 | 0.551 | 54.4 | - | - | 2021-11-30 01:38 | 91 | 182 | RateC
24189 | 25-12:36:25 | 0:18 | 0.6072 | 0.1787 | 17.6 | 11.21 | 3.7602 | 0.6653 | 65.7 | - | - | 2021-11-30 01:41 | 91 | 182 | RateC
24190 | 25-12:39:26 | 0:21 | 0.6072 | 0.2092 | 20.6 | 13.12 | 3.7636 | 0.7798 | 77 | - | - | 2021-11-30 01:44 | 91 | 182 | RateC
24191 | 25-12:42:26 | 0:24 | 0.6072 | 0.2396 | 23.6 | 15.03 | 3.7672 | 0.8943 | 88.3 | - | - | 2021-11-30 01:47 | 91 | 182 | RateC
24192 | 25-12:45:26 | 0:27 | 0.6072 | 0.2699 | 26.6 | 16.94 | 3.7715 | 1.0088 | 99.6 | - | - | 2021-11-30 01:50 | 91 | 182 | RateC
24193 | 25-12:48:26 | 0:30 | 0.6072 | 0.3004 | 29.7 | 18.84 | 3.7771 | 1.1236 | 110.9 | - | - | 2021-11-30 01:53 | 91 | 182 | RateC
24194 | 25-12:51:26 | 0:33 | 0.6072 | 0.3307 | 32.6 | 20.75 | 3.7839 | 1.2383 | 122.2 | - | - | 2021-11-30 01:56 | 91 | 182 | RateC
24195 | 25-12:54:26 | 0:36 | 0.6072 | 0.3611 | 35.6 | 22.66 | 3.7923 | 1.3535 | 133.6 | - | - | 2021-11-30 01:59 | 91 | 182 | RateC
24196 | 25-12:57:27 | 0:39 | 0.6072 | 0.3916 | 38.7 | 24.57 | 3.8018 | 1.4691 | 145 | - | - | 2021-11-30 02:02 | 91 | 182 | RateC
24197 | 25-13:00:23 | 0:42 | 0.6072 | 0.4213 | 41.6 | 26.43 | 3.8118 | 1.5821 | 156.2 | - | - | 2021-11-30 02:05 | 91 | 182 | RateC
24198 | 25-13:03:09 | 0:44 | 0.6072 | 0.4492 | 44.3 | 28.18 | 3.8219 | 1.6887 | 166.7 | - | - | 2021-11-30 02:07 | 91 | 182 | RateC
24199 | 25-13:05:54 | 0:47 | 0.6072 | 0.4771 | 47.1 | 29.93 | 3.832 | 1.7955 | 177.2 | - | - | 2021-11-30 02:10 | 91 | 182 | RateC
24200 | 25-13:08:36 | 0:50 | 0.6072 | 0.5045 | 49.8 | 31.65 | 3.8421 | 1.9005 | 187.6 | - | - | 2021-11-30 02:13 | 91 | 182 | RateC
24201 | 25-13:11:22 | 0:53 | 0.6072 | 0.5324 | 52.6 | 33.4 | 3.8522 | 2.0082 | 198.2 | - | - | 2021-11-30 02:16 | 91 | 182 | RateC
24202 | 25-13:14:08 | 0:55 | 0.6072 | 0.5604 | 55.3 | 35.16 | 3.8622 | 2.116 | 208.9 | - | - | 2021-11-30 02:18 | 91 | 182 | RateC
24203 | 25-13:16:53 | 0:58 | 0.6072 | 0.5883 | 58.1 | 36.91 | 3.8723 | 2.2238 | 219.5 | - | - | 2021-11-30 02:21 | 91 | 182 | RateC
24204 | 25-13:19:32 | 1:01 | 0.6072 | 0.6151 | 60.7 | 38.59 | 3.8824 | 2.3279 | 229.8 | - | - | 2021-11-30 02:24 | 91 | 182 | RateC
24205 | 25-13:22:06 | 1:03 | 0.6072 | 0.6411 | 63.3 | 40.22 | 3.8925 | 2.4289 | 239.8 | - | - | 2021-11-30 02:26 | 91 | 182 | RateC
24206 | 25-13:24:30 | 1:06 | 0.6072 | 0.6654 | 65.7 | 41.75 | 3.9025 | 2.5236 | 249.1 | - | - | 2021-11-30 02:29 | 91 | 182 | RateC
24207 | 25-13:26:45 | 1:08 | 0.6072 | 0.6881 | 67.9 | 43.17 | 3.9126 | 2.6124 | 257.9 | - | - | 2021-11-30 02:31 | 91 | 182 | RateC
24208 | 25-13:28:48 | 1:10 | 0.6072 | 0.7089 | 70 | 44.48 | 3.9227 | 2.6939 | 265.9 | - | - | 2021-11-30 02:33 | 91 | 182 | RateC
24209 | 25-13:30:46 | 1:12 | 0.6072 | 0.7288 | 71.9 | 45.72 | 3.9328 | 2.7718 | 273.6 | - | - | 2021-11-30 02:35 | 91 | 182 | RateC
24210 | 25-13:32:34 | 1:14 | 0.6072 | 0.747 | 73.7 | 46.86 | 3.9428 | 2.8435 | 280.7 | - | - | 2021-11-30 02:37 | 91 | 182 | RateC
24211 | 25-13:34:15 | 1:15 | 0.6072 | 0.764 | 75.4 | 47.93 | 3.9529 | 2.9108 | 287.3 | - | - | 2021-11-30 02:38 | 91 | 182 | RateC
24212 | 25-13:35:50 | 1:17 | 0.6072 | 0.78 | 77 | 48.94 | 3.963 | 2.974 | 293.6 | - | - | 2021-11-30 02:40 | 91 | 182 | RateC
24213 | 25-13:37:21 | 1:19 | 0.6072 | 0.7954 | 78.5 | 49.9 | 3.9731 | 3.0351 | 299.6 | - | - | 2021-11-30 02:42 | 91 | 182 | RateC
24214 | 25-13:38:48 | 1:20 | 0.6072 | 0.8101 | 80 | 50.83 | 3.9831 | 3.0938 | 305.4 | - | - | 2021-11-30 02:43 | 91 | 182 | RateC
24215 | 25-13:40:16 | 1:22 | 0.6072 | 0.825 | 81.4 | 51.76 | 3.9932 | 3.1529 | 311.2 | - | - | 2021-11-30 02:44 | 91 | 182 | RateC
24216 | 25-13:41:45 | 1:23 | 0.6072 | 0.8399 | 82.9 | 52.7 | 4.0033 | 3.2128 | 317.2 | - | - | 2021-11-30 02:46 | 91 | 182 | RateC
24217 | 25-13:43:18 | 1:25 | 0.6072 | 0.8556 | 84.5 | 53.68 | 4.0134 | 3.2757 | 323.4 | - | - | 2021-11-30 02:47 | 91 | 182 | RateC
24218 | 25-13:44:58 | 1:26 | 0.6072 | 0.8725 | 86.1 | 54.74 | 4.0234 | 3.3436 | 330.1 | - | - | 2021-11-30 02:49 | 91 | 182 | RateC
24219 | 25-13:46:50 | 1:28 | 0.6072 | 0.8914 | 88 | 55.92 | 4.0335 | 3.4196 | 337.6 | - | - | 2021-11-30 02:51 | 91 | 182 | RateC
24220 | 25-13:48:51 | 1:30 | 0.6072 | 0.9117 | 90 | 57.2 | 4.0436 | 3.5017 | 345.7 | - | - | 2021-11-30 02:53 | 91 | 182 | RateC
24221 | 25-13:51:01 | 1:32 | 0.6072 | 0.9337 | 92.2 | 58.58 | 4.0537 | 3.5908 | 354.5 | - | - | 2021-11-30 02:55 | 91 | 182 | RateC
24222 | 25-13:53:25 | 1:35 | 0.6072 | 0.958 | 94.6 | 60.1 | 4.0637 | 3.6893 | 364.2 | - | - | 2021-11-30 02:58 | 91 | 182 | RateC
24223 | 25-13:56:02 | 1:37 | 0.6072 | 0.9845 | 97.2 | 61.77 | 4.0738 | 3.7973 | 374.9 | - | - | 2021-11-30 03:00 | 91 | 182 | RateC
24224 | 25-13:58:55 | 1:40 | 0.6072 | 1.0136 | 100.1 | 63.59 | 4.0839 | 3.9157 | 386.5 | - | - | 2021-11-30 03:03 | 91 | 182 | RateC
24225 | 25-14:01:55 | 1:43 | 0.6072 | 1.0439 | 103.1 | 65.5 | 4.0932 | 4.0399 | 398.8 | - | - | 2021-11-30 03:06 | 91 | 182 | RateC
24226 | 25-14:04:55 | 1:46 | 0.6072 | 1.0744 | 106.1 | 67.41 | 4.102 | 4.1646 | 411.1 | - | - | 2021-11-30 03:09 | 91 | 182 | RateC
24227 | 25-14:07:56 | 1:49 | 0.6072 | 1.1048 | 109.1 | 69.31 | 4.1104 | 4.2896 | 423.5 | - | - | 2021-11-30 03:12 | 91 | 182 | RateC
24228 | 25-14:10:56 | 1:52 | 0.6072 | 1.1352 | 112.1 | 71.22 | 4.1189 | 4.4147 | 435.8 | - | - | 2021-11-30 03:15 | 91 | 182 | RateC
24229 | 25-14:13:56 | 1:55 | 0.6072 | 1.1657 | 115.1 | 73.13 | 4.1281 | 4.5402 | 448.2 | - | - | 2021-11-30 03:18 | 91 | 182 | RateC
24230 | 25-14:16:40 | 1:58 | 0.6072 | 1.1933 | 117.8 | 74.86 | 4.1381 | 4.6543 | 459.5 | - | - | 2021-11-30 03:21 | 91 | 182 | RateC
24231 | 25-14:18:55 | 2:00 | 0.6072 | 1.2161 | 120 | 76.29 | 4.1482 | 4.7487 | 468.8 | - | - | 2021-11-30 03:23 | 91 | 182 | RateC
24232 | 25-14:20:48 | 2:02 | 0.6072 | 1.2351 | 121.9 | 77.49 | 4.1583 | 4.8277 | 476.6 | - | - | 2021-11-30 03:25 | 91 | 182 | RateC
24233 | 25-14:22:21 | 2:04 | 0.6072 | 1.2509 | 123.5 | 78.48 | 4.1684 | 4.8935 | 483.1 | - | - | 2021-11-30 03:27 | 91 | 182 | RateC
24234 | 25-14:23:44 | 2:05 | 0.6072 | 1.2649 | 124.9 | 79.36 | 4.1784 | 4.9519 | 488.8 | - | - | 2021-11-30 03:28 | 91 | 182 | RateC
24235 | 25-14:24:57 | 2:06 | 0.6072 | 1.2771 | 126.1 | 80.12 | 4.1885 | 5.0031 | 493.9 | - | - | 2021-11-30 03:29 | 91 | 182 | RateC
24236 | 25-14:26:05 | 2:07 | 0.6072 | 1.2886 | 127.2 | 80.84 | 4.1986 | 5.0511 | 498.6 | - | - | 2021-11-30 03:30 | 91 | 182 | RateC
24237 | 25-14:27:09 | 2:08 | 0.6072 | 1.2994 | 128.3 | 81.52 | 4.2087 | 5.0969 | 503.1 | - | - | 2021-11-30 03:31 | 91 | 182 | RateC
24238 | 25-14:28:13 | 2:09 | 0.6072 | 1.3102 | 129.3 | 82.2 | 4.2188 | 5.1424 | 507.6 | - | - | 2021-11-30 03:32 | 91 | 182 | RateC
24239 | 25-14:29:17 | 2:11 | 0.6072 | 1.321 | 130.4 | 82.88 | 4.2288 | 5.1878 | 512.1 | - | - | 2021-11-30 03:33 | 91 | 182 | RateC
24240 | 25-14:30:22 | 2:12 | 0.6073 | 1.332 | 131.5 | 83.57 | 4.2389 | 5.2344 | 516.7 | - | - | 2021-11-30 03:35 | 91 | 182 | RateC
24241 | 25-14:31:31 | 2:13 | 0.6072 | 1.3435 | 132.6 | 84.29 | 4.249 | 5.2833 | 521.5 | - | - | 2021-11-30 03:36 | 91 | 182 | RateC
24242 | 25-14:32:43 | 2:14 | 0.6072 | 1.3557 | 133.8 | 85.05 | 4.2591 | 5.3349 | 526.6 | - | - | 2021-11-30 03:37 | 91 | 182 | RateC
24243 | 25-14:34:01 | 2:15 | 0.6072 | 1.3689 | 135.1 | 85.88 | 4.2691 | 5.3915 | 532.2 | - | - | 2021-11-30 03:38 | 91 | 182 | RateC
24244 | 25-14:35:32 | 2:17 | 0.6072 | 1.3842 | 136.6 | 86.84 | 4.2792 | 5.4566 | 538.7 | - | - | 2021-11-30 03:40 | 91 | 182 | RateC
24245 | 25-14:37:20 | 2:19 | 0.6072 | 1.4025 | 138.4 | 87.99 | 4.2893 | 5.5351 | 546.4 | - | - | 2021-11-30 03:42 | 91 | 182 | RateC
24246 | 25-14:39:31 | 2:21 | 0.6072 | 1.4246 | 140.6 | 89.37 | 4.2994 | 5.6299 | 555.8 | - | - | 2021-11-30 03:44 | 91 | 182 | RateC
24247 | 25-14:41:43 | 2:23 | 0.6073 | 1.4469 | 142.8 | 90.77 | 4.3094 | 5.7259 | 565.2 | - | - | 2021-11-30 03:46 | 91 | 182 | RateC
24248 | 25-14:43:55 | 2:25 | 0.6072 | 1.4691 | 145 | 92.17 | 4.3195 | 5.8216 | 574.7 | - | - | 2021-11-30 03:48 | 91 | 182 | RateC
24249 | 25-14:45:57 | 2:27 | 0.6072 | 1.4896 | 147 | 93.45 | 4.3296 | 5.9105 | 583.5 | - | - | 2021-11-30 03:50 | 91 | 182 | RateC
24250 | 25-14:47:48 | 2:29 | 0.6072 | 1.5084 | 148.9 | 94.64 | 4.3397 | 5.9921 | 591.5 | - | - | 2021-11-30 03:52 | 91 | 182 | RateC
24251 | 25-14:49:33 | 2:31 | 0.6072 | 1.5261 | 150.7 | 95.75 | 4.3497 | 6.0689 | 599.1 | - | - | 2021-11-30 03:54 | 91 | 182 | RateC
24252 | 25-14:51:10 | 2:32 | 0.6072 | 1.5425 | 152.3 | 96.77 | 4.3598 | 6.1403 | 606.1 | - | - | 2021-11-30 03:55 | 91 | 182 | RateC
24253 | 25-14:52:37 | 2:34 | 0.6072 | 1.5572 | 153.7 | 97.69 | 4.3699 | 6.2043 | 612.5 | - | - | 2021-11-30 03:57 | 91 | 182 | RateC
24254 | 25-14:53:57 | 2:35 | 0.6072 | 1.5707 | 155.1 | 98.54 | 4.38 | 6.2635 | 618.3 | - | - | 2021-11-30 03:58 | 91 | 182 | RateC
24255 | 25-14:55:10 | 2:36 | 0.6072 | 1.583 | 156.3 | 99.31 | 4.39 | 6.3173 | 623.6 | - | - | 2021-11-30 03:59 | 91 | 182 | RateC
24256 | 25-14:56:15 | 2:38 | 0.6072 | 1.5939 | 157.3 | 100 | 4.4 | 6.3655 | 628.4 | - | - | 2021-11-30 04:00 | 91 | 182 | RateC
24257 | 25-14:56:15 | 0:00 | -0.6072 | 0 | 0 | 0 | 4.2453 | 0 | 0 | - | - | 2021-11-30 04:00 | 91 | 183 | RateD
24258 | 25-14:56:16 | 0:00 | -0.6072 | 0.0002 | 0 | 0.01 | 4.2122 | 0.0009 | 0.1 | - | - | 2021-11-30 04:00 | 91 | 183 | RateD
24259 | 25-14:56:17 | 0:00 | -0.6072 | 0.0003 | 0 | 0.02 | 4.1986 | 0.0014 | 0.1 | - | - | 2021-11-30 04:00 | 91 | 183 | RateD
24260 | 25-14:56:18 | 0:00 | -0.6072 | 0.0005 | 0.1 | 0.03 | 4.1874 | 0.0023 | 0.2 | - | - | 2021-11-30 04:00 | 91 | 183 | RateD
24261 | 25-14:56:21 | 0:00 | -0.6072 | 0.0011 | 0.1 | 0.07 | 4.1761 | 0.0044 | 0.4 | - | - | 2021-11-30 04:01 | 91 | 183 | RateD
24262 | 25-14:56:28 | 0:00 | -0.6072 | 0.0021 | 0.2 | 0.13 | 4.1654 | 0.0089 | 0.9 | - | - | 2021-11-30 04:01 | 91 | 183 | RateD
24263 | 25-14:56:38 | 0:00 | -0.6072 | 0.0039 | 0.4 | 0.24 | 4.155 | 0.0162 | 1.6 | - | - | 2021-11-30 04:01 | 91 | 183 | RateD
24264 | 25-14:56:53 | 0:01 | -0.6072 | 0.0064 | 0.6 | 0.4 | 4.1448 | 0.0267 | 2.6 | - | - | 2021-11-30 04:01 | 91 | 183 | RateD
24265 | 25-14:57:13 | 0:01 | -0.6072 | 0.0098 | 1 | 0.61 | 4.1347 | 0.0405 | 4 | - | - | 2021-11-30 04:01 | 91 | 183 | RateD
24266 | 25-14:57:39 | 0:01 | -0.6074 | 0.0141 | 1.4 | 0.88 | 4.1247 | 0.0584 | 5.8 | - | - | 2021-11-30 04:02 | 91 | 183 | RateD
24267 | 25-14:58:11 | 0:02 | -0.6072 | 0.0196 | 1.9 | 1.23 | 4.1146 | 0.0812 | 8 | - | - | 2021-11-30 04:02 | 91 | 183 | RateD
24268 | 25-14:58:55 | 0:03 | -0.6072 | 0.0269 | 2.7 | 1.69 | 4.1045 | 0.1112 | 11 | - | - | 2021-11-30 04:03 | 91 | 183 | RateD
24269 | 25-14:59:56 | 0:04 | -0.6072 | 0.0373 | 3.7 | 2.34 | 4.0944 | 0.1537 | 15.2 | - | - | 2021-11-30 04:04 | 91 | 183 | RateD
24270 | 25-15:01:25 | 0:05 | -0.6072 | 0.0522 | 5.2 | 3.28 | 4.0844 | 0.2149 | 21.2 | - | - | 2021-11-30 04:06 | 91 | 183 | RateD
24271 | 25-15:03:48 | 0:08 | -0.6072 | 0.0765 | 7.5 | 4.8 | 4.0743 | 0.3137 | 31 | - | - | 2021-11-30 04:08 | 91 | 183 | RateD
24272 | 25-15:06:49 | 0:11 | -0.6072 | 0.1069 | 10.6 | 6.71 | 4.0654 | 0.4375 | 43.2 | - | - | 2021-11-30 04:11 | 91 | 183 | RateD
24273 | 25-15:09:49 | 0:14 | -0.6072 | 0.1373 | 13.6 | 8.62 | 4.0568 | 0.561 | 55.4 | - | - | 2021-11-30 04:14 | 91 | 183 | RateD
24274 | 25-15:12:33 | 0:16 | -0.6072 | 0.165 | 16.3 | 10.36 | 4.0467 | 0.6733 | 66.5 | - | - | 2021-11-30 04:17 | 91 | 183 | RateD
24275 | 25-15:14:38 | 0:18 | -0.6072 | 0.186 | 18.4 | 11.67 | 4.0366 | 0.7581 | 74.8 | - | - | 2021-11-30 04:19 | 91 | 183 | RateD
24276 | 25-15:16:11 | 0:20 | -0.6072 | 0.2018 | 19.9 | 12.66 | 4.0265 | 0.8217 | 81.1 | - | - | 2021-11-30 04:20 | 91 | 183 | RateD
24277 | 25-15:17:23 | 0:21 | -0.6072 | 0.2139 | 21.1 | 13.42 | 4.0165 | 0.8705 | 85.9 | - | - | 2021-11-30 04:22 | 91 | 183 | RateD
24278 | 25-15:18:24 | 0:22 | -0.6072 | 0.2242 | 22.1 | 14.07 | 4.0064 | 0.9117 | 90 | - | - | 2021-11-30 04:23 | 91 | 183 | RateD
24279 | 25-15:19:21 | 0:23 | -0.6073 | 0.2337 | 23.1 | 14.67 | 3.9963 | 0.9498 | 93.8 | - | - | 2021-11-30 04:24 | 91 | 183 | RateD
24280 | 25-15:20:15 | 0:24 | -0.6073 | 0.2429 | 24 | 15.24 | 3.9862 | 0.9866 | 97.4 | - | - | 2021-11-30 04:24 | 91 | 183 | RateD
24281 | 25-15:21:12 | 0:25 | -0.6072 | 0.2526 | 24.9 | 15.85 | 3.9762 | 1.025 | 101.2 | - | - | 2021-11-30 04:25 | 91 | 183 | RateD
24282 | 25-15:22:14 | 0:26 | -0.6072 | 0.263 | 26 | 16.5 | 3.9661 | 1.0663 | 105.3 | - | - | 2021-11-30 04:26 | 91 | 183 | RateD
24283 | 25-15:23:23 | 0:27 | -0.6072 | 0.2746 | 27.1 | 17.23 | 3.956 | 1.1125 | 109.8 | - | - | 2021-11-30 04:28 | 91 | 183 | RateD
24284 | 25-15:24:42 | 0:28 | -0.6072 | 0.2879 | 28.4 | 18.06 | 3.9459 | 1.1648 | 115 | - | - | 2021-11-30 04:29 | 91 | 183 | RateD
24285 | 25-15:26:12 | 0:30 | -0.6072 | 0.303 | 29.9 | 19.02 | 3.9359 | 1.2246 | 120.9 | - | - | 2021-11-30 04:30 | 91 | 183 | RateD
24286 | 25-15:28:01 | 0:32 | -0.6072 | 0.3215 | 31.7 | 20.17 | 3.9258 | 1.297 | 128 | - | - | 2021-11-30 04:32 | 91 | 183 | RateD
24287 | 25-15:30:18 | 0:34 | -0.6072 | 0.3446 | 34 | 21.63 | 3.9157 | 1.3878 | 137 | - | - | 2021-11-30 04:34 | 91 | 183 | RateD
24288 | 25-15:33:09 | 0:37 | -0.6072 | 0.3735 | 36.9 | 23.44 | 3.9056 | 1.5007 | 148.1 | - | - | 2021-11-30 04:37 | 91 | 183 | RateD
24289 | 25-15:36:10 | 0:40 | -0.6072 | 0.4039 | 39.9 | 25.35 | 3.8971 | 1.6194 | 159.9 | - | - | 2021-11-30 04:40 | 91 | 183 | RateD
24290 | 25-15:39:10 | 0:43 | -0.6072 | 0.4343 | 42.9 | 27.25 | 3.8889 | 1.7377 | 171.5 | - | - | 2021-11-30 04:43 | 91 | 183 | RateD
24291 | 25-15:42:10 | 0:46 | -0.6072 | 0.4647 | 45.9 | 29.16 | 3.8804 | 1.8559 | 183.2 | - | - | 2021-11-30 04:46 | 91 | 183 | RateD
24292 | 25-15:45:10 | 0:49 | -0.6072 | 0.4951 | 48.9 | 31.07 | 3.8706 | 1.9737 | 194.8 | - | - | 2021-11-30 04:49 | 91 | 183 | RateD
24293 | 25-15:47:55 | 0:52 | -0.6072 | 0.523 | 51.6 | 32.82 | 3.8605 | 2.0813 | 205.5 | - | - | 2021-11-30 04:52 | 91 | 183 | RateD
24294 | 25-15:50:16 | 0:54 | -0.6072 | 0.5468 | 54 | 34.31 | 3.8504 | 2.173 | 214.5 | - | - | 2021-11-30 04:54 | 91 | 183 | RateD
24295 | 25-15:52:22 | 0:56 | -0.6072 | 0.5679 | 56.1 | 35.64 | 3.8404 | 2.2543 | 222.5 | - | - | 2021-11-30 04:57 | 91 | 183 | RateD
24296 | 25-15:54:20 | 0:58 | -0.6072 | 0.5878 | 58 | 36.89 | 3.8303 | 2.3307 | 230.1 | - | - | 2021-11-30 04:59 | 91 | 183 | RateD
24297 | 25-15:56:12 | 1:00 | -0.6072 | 0.6067 | 59.9 | 38.07 | 3.8202 | 2.4028 | 237.2 | - | - | 2021-11-30 05:00 | 91 | 183 | RateD
24298 | 25-15:58:04 | 1:02 | -0.6072 | 0.6256 | 61.8 | 39.26 | 3.8101 | 2.4752 | 244.3 | - | - | 2021-11-30 05:02 | 91 | 183 | RateD
24299 | 25-15:59:50 | 1:04 | -0.6072 | 0.6435 | 63.5 | 40.38 | 3.8001 | 2.5432 | 251.1 | - | - | 2021-11-30 05:04 | 91 | 183 | RateD
24300 | 25-16:01:33 | 1:05 | -0.6072 | 0.6609 | 65.2 | 41.47 | 3.79 | 2.6094 | 257.6 | - | - | 2021-11-30 05:06 | 91 | 183 | RateD
24301 | 25-16:03:15 | 1:07 | -0.6073 | 0.678 | 66.9 | 42.55 | 3.7799 | 2.6741 | 264 | - | - | 2021-11-30 05:07 | 91 | 183 | RateD
24302 | 25-16:04:52 | 1:09 | -0.6072 | 0.6945 | 68.6 | 43.58 | 3.7698 | 2.7363 | 270.1 | - | - | 2021-11-30 05:09 | 91 | 183 | RateD
24303 | 25-16:06:26 | 1:10 | -0.6072 | 0.7103 | 70.1 | 44.57 | 3.7598 | 2.7957 | 276 | - | - | 2021-11-30 05:11 | 91 | 183 | RateD
24304 | 25-16:08:01 | 1:12 | -0.6073 | 0.7264 | 71.7 | 45.58 | 3.7497 | 2.856 | 281.9 | - | - | 2021-11-30 05:12 | 91 | 183 | RateD
24305 | 25-16:09:39 | 1:13 | -0.6072 | 0.7428 | 73.3 | 46.61 | 3.7396 | 2.9175 | 288 | - | - | 2021-11-30 05:14 | 91 | 183 | RateD
24306 | 25-16:11:18 | 1:15 | -0.6072 | 0.7596 | 75 | 47.67 | 3.7295 | 2.9803 | 294.2 | - | - | 2021-11-30 05:15 | 91 | 183 | RateD
24307 | 25-16:13:03 | 1:17 | -0.6072 | 0.7772 | 76.7 | 48.77 | 3.7195 | 3.0459 | 300.7 | - | - | 2021-11-30 05:17 | 91 | 183 | RateD
24308 | 25-16:14:51 | 1:19 | -0.6072 | 0.7955 | 78.5 | 49.92 | 3.7094 | 3.1138 | 307.4 | - | - | 2021-11-30 05:19 | 91 | 183 | RateD
24309 | 25-16:16:45 | 1:20 | -0.6072 | 0.8147 | 80.4 | 51.12 | 3.6993 | 3.1849 | 314.4 | - | - | 2021-11-30 05:21 | 91 | 183 | RateD
24310 | 25-16:18:45 | 1:22 | -0.6072 | 0.835 | 82.4 | 52.4 | 3.6892 | 3.2599 | 321.8 | - | - | 2021-11-30 05:23 | 91 | 183 | RateD
24311 | 25-16:20:49 | 1:25 | -0.6073 | 0.8559 | 84.5 | 53.71 | 3.6792 | 3.3371 | 329.4 | - | - | 2021-11-30 05:25 | 91 | 183 | RateD
24312 | 25-16:23:01 | 1:27 | -0.6072 | 0.8782 | 86.7 | 55.11 | 3.6691 | 3.4187 | 337.5 | - | - | 2021-11-30 05:27 | 91 | 183 | RateD
24313 | 25-16:25:17 | 1:29 | -0.6072 | 0.9011 | 88.9 | 56.54 | 3.659 | 3.5027 | 345.8 | - | - | 2021-11-30 05:29 | 91 | 183 | RateD
24314 | 25-16:27:33 | 1:31 | -0.6072 | 0.924 | 91.2 | 57.98 | 3.6489 | 3.5864 | 354 | - | - | 2021-11-30 05:32 | 91 | 183 | RateD
24315 | 25-16:29:46 | 1:34 | -0.6072 | 0.9464 | 93.4 | 59.39 | 3.6389 | 3.668 | 362.1 | - | - | 2021-11-30 05:34 | 91 | 183 | RateD
24316 | 25-16:32:00 | 1:36 | -0.6072 | 0.9691 | 95.7 | 60.81 | 3.6288 | 3.7506 | 370.2 | - | - | 2021-11-30 05:36 | 91 | 183 | RateD
24317 | 25-16:34:13 | 1:38 | -0.6072 | 0.9915 | 97.9 | 62.22 | 3.6187 | 3.8316 | 378.2 | - | - | 2021-11-30 05:38 | 91 | 183 | RateD
24318 | 25-16:36:25 | 1:40 | -0.6072 | 1.0138 | 100.1 | 63.62 | 3.6086 | 3.9123 | 386.2 | - | - | 2021-11-30 05:41 | 91 | 183 | RateD
24319 | 25-16:38:39 | 1:42 | -0.6072 | 1.0364 | 102.3 | 65.03 | 3.5986 | 3.9937 | 394.2 | - | - | 2021-11-30 05:43 | 91 | 183 | RateD
24320 | 25-16:40:51 | 1:45 | -0.6072 | 1.0586 | 104.5 | 66.43 | 3.5885 | 4.0735 | 402.1 | - | - | 2021-11-30 05:45 | 91 | 183 | RateD
24321 | 25-16:43:04 | 1:47 | -0.6072 | 1.081 | 106.7 | 67.84 | 3.5784 | 4.1539 | 410.1 | - | - | 2021-11-30 05:47 | 91 | 183 | RateD
24322 | 25-16:45:17 | 1:49 | -0.6072 | 1.1034 | 108.9 | 69.24 | 3.5683 | 4.2339 | 418 | - | - | 2021-11-30 05:49 | 91 | 183 | RateD
24323 | 25-16:47:35 | 1:51 | -0.6072 | 1.1267 | 111.2 | 70.7 | 3.5583 | 4.317 | 426.2 | - | - | 2021-11-30 05:52 | 91 | 183 | RateD
24324 | 25-16:50:03 | 1:54 | -0.6072 | 1.1517 | 113.7 | 72.27 | 3.5482 | 4.4057 | 434.9 | - | - | 2021-11-30 05:54 | 91 | 183 | RateD
24325 | 25-16:52:57 | 1:57 | -0.6073 | 1.1811 | 116.6 | 74.11 | 3.5381 | 4.5098 | 445.2 | - | - | 2021-11-30 05:57 | 91 | 183 | RateD
24326 | 25-16:55:57 | 2:00 | -0.6072 | 1.2115 | 119.6 | 76.02 | 3.5296 | 4.6173 | 455.8 | - | - | 2021-11-30 06:00 | 91 | 183 | RateD
24327 | 25-16:58:58 | 2:03 | -0.6073 | 1.2419 | 122.6 | 77.93 | 3.5217 | 4.7247 | 466.4 | - | - | 2021-11-30 06:03 | 91 | 183 | RateD
24328 | 25-17:01:58 | 2:06 | -0.6072 | 1.2723 | 125.6 | 79.84 | 3.5133 | 4.8315 | 477 | - | - | 2021-11-30 06:06 | 91 | 183 | RateD
24329 | 25-17:04:58 | 2:09 | -0.6072 | 1.3027 | 128.6 | 81.75 | 3.5032 | 4.938 | 487.5 | - | - | 2021-11-30 06:09 | 91 | 183 | RateD
24330 | 25-17:07:20 | 2:11 | -0.6072 | 1.3266 | 131 | 83.25 | 3.4931 | 5.0217 | 495.7 | - | - | 2021-11-30 06:12 | 91 | 183 | RateD
24331 | 25-17:09:08 | 2:13 | -0.6072 | 1.3448 | 132.8 | 84.39 | 3.4831 | 5.0853 | 502 | - | - | 2021-11-30 06:13 | 91 | 183 | RateD
24332 | 25-17:10:37 | 2:14 | -0.6073 | 1.3598 | 134.2 | 85.33 | 3.473 | 5.1374 | 507.1 | - | - | 2021-11-30 06:15 | 91 | 183 | RateD
24333 | 25-17:11:52 | 2:16 | -0.6072 | 1.3725 | 135.5 | 86.13 | 3.4629 | 5.1816 | 511.5 | - | - | 2021-11-30 06:16 | 91 | 183 | RateD
24334 | 25-17:12:58 | 2:17 | -0.6072 | 1.3837 | 136.6 | 86.83 | 3.4528 | 5.2202 | 515.3 | - | - | 2021-11-30 06:17 | 91 | 183 | RateD
24335 | 25-17:13:56 | 2:18 | -0.6073 | 1.3934 | 137.6 | 87.44 | 3.4426 | 5.2536 | 518.6 | - | - | 2021-11-30 06:18 | 91 | 183 | RateD
24336 | 25-17:14:50 | 2:19 | -0.6072 | 1.4025 | 138.4 | 88.01 | 3.4325 | 5.2848 | 521.7 | - | - | 2021-11-30 06:19 | 91 | 183 | RateD
24337 | 25-17:15:37 | 2:19 | -0.6072 | 1.4105 | 139.2 | 88.51 | 3.4225 | 5.3124 | 524.4 | - | - | 2021-11-30 06:20 | 91 | 183 | RateD
24338 | 25-17:16:22 | 2:20 | -0.6072 | 1.4181 | 140 | 88.99 | 3.4122 | 5.3383 | 527 | - | - | 2021-11-30 06:21 | 91 | 183 | RateD
24339 | 25-17:17:05 | 2:21 | -0.6072 | 1.4253 | 140.7 | 89.44 | 3.4022 | 5.3629 | 529.4 | - | - | 2021-11-30 06:21 | 91 | 183 | RateD
24340 | 25-17:17:45 | 2:22 | -0.6072 | 1.4321 | 141.4 | 89.87 | 3.3921 | 5.386 | 531.7 | - | - | 2021-11-30 06:22 | 91 | 183 | RateD
24341 | 25-17:18:25 | 2:22 | -0.6073 | 1.4388 | 142 | 90.29 | 3.3819 | 5.4087 | 533.9 | - | - | 2021-11-30 06:23 | 91 | 183 | RateD
24342 | 25-17:19:02 | 2:23 | -0.6072 | 1.4451 | 142.7 | 90.68 | 3.3716 | 5.4297 | 536 | - | - | 2021-11-30 06:23 | 91 | 183 | RateD
24343 | 25-17:19:37 | 2:23 | -0.6072 | 1.451 | 143.2 | 91.05 | 3.3615 | 5.4497 | 538 | - | - | 2021-11-30 06:24 | 91 | 183 | RateD
24344 | 25-17:20:11 | 2:24 | -0.6072 | 1.4568 | 143.8 | 91.41 | 3.3515 | 5.4691 | 539.9 | - | - | 2021-11-30 06:24 | 91 | 183 | RateD
24345 | 25-17:20:44 | 2:24 | -0.6072 | 1.4622 | 144.3 | 91.76 | 3.3414 | 5.4873 | 541.7 | - | - | 2021-11-30 06:25 | 91 | 183 | RateD
24346 | 25-17:21:15 | 2:25 | -0.6072 | 1.4675 | 144.9 | 92.09 | 3.3313 | 5.505 | 543.4 | - | - | 2021-11-30 06:25 | 91 | 183 | RateD
24347 | 25-17:21:45 | 2:25 | -0.6072 | 1.4725 | 145.4 | 92.4 | 3.3212 | 5.5216 | 545.1 | - | - | 2021-11-30 06:26 | 91 | 183 | RateD
24348 | 25-17:22:13 | 2:26 | -0.6072 | 1.4774 | 145.8 | 92.71 | 3.3112 | 5.5377 | 546.7 | - | - | 2021-11-30 06:26 | 91 | 183 | RateD
24349 | 25-17:22:40 | 2:26 | -0.6072 | 1.4819 | 146.3 | 92.99 | 3.3011 | 5.5527 | 548.1 | - | - | 2021-11-30 06:27 | 91 | 183 | RateD
24350 | 25-17:23:06 | 2:27 | -0.6072 | 1.4863 | 146.7 | 93.27 | 3.2909 | 5.5671 | 549.6 | - | - | 2021-11-30 06:27 | 91 | 183 | RateD
24351 | 25-17:23:31 | 2:27 | -0.6072 | 1.4905 | 147.1 | 93.53 | 3.2806 | 5.5809 | 550.9 | - | - | 2021-11-30 06:28 | 91 | 183 | RateD
24352 | 25-17:23:55 | 2:28 | -0.6072 | 1.4944 | 147.5 | 93.78 | 3.2706 | 5.5938 | 552.2 | - | - | 2021-11-30 06:28 | 91 | 183 | RateD
24353 | 25-17:24:17 | 2:28 | -0.6072 | 1.4982 | 147.9 | 94.01 | 3.2605 | 5.6062 | 553.4 | - | - | 2021-11-30 06:28 | 91 | 183 | RateD
24354 | 25-17:24:39 | 2:28 | -0.6072 | 1.502 | 148.3 | 94.25 | 3.2502 | 5.6185 | 554.6 | - | - | 2021-11-30 06:29 | 91 | 183 | RateD
24355 | 25-17:25:01 | 2:29 | -0.6072 | 1.5056 | 148.6 | 94.48 | 3.24 | 5.6303 | 555.8 | - | - | 2021-11-30 06:29 | 91 | 183 | RateD
24356 | 25-17:25:21 | 2:29 | -0.6072 | 1.509 | 149 | 94.69 | 3.2299 | 5.6412 | 556.9 | - | - | 2021-11-30 06:30 | 91 | 183 | RateD
24357 | 25-17:25:41 | 2:29 | -0.6072 | 1.5123 | 149.3 | 94.9 | 3.2196 | 5.6518 | 557.9 | - | - | 2021-11-30 06:30 | 91 | 183 | RateD
24358 | 25-17:25:59 | 2:30 | -0.6072 | 1.5155 | 149.6 | 95.1 | 3.2093 | 5.662 | 558.9 | - | - | 2021-11-30 06:30 | 91 | 183 | RateD
24359 | 25-17:26:18 | 2:30 | -0.6072 | 1.5186 | 149.9 | 95.29 | 3.1991 | 5.672 | 559.9 | - | - | 2021-11-30 06:30 | 91 | 183 | RateD
24360 | 25-17:26:36 | 2:30 | -0.6072 | 1.5216 | 150.2 | 95.48 | 3.1887 | 5.6816 | 560.9 | - | - | 2021-11-30 06:31 | 91 | 183 | RateD
24361 | 25-17:26:53 | 2:31 | -0.6072 | 1.5245 | 150.5 | 95.66 | 3.1783 | 5.6909 | 561.8 | - | - | 2021-11-30 06:31 | 91 | 183 | RateD
24362 | 25-17:27:09 | 2:31 | -0.6072 | 1.5272 | 150.8 | 95.84 | 3.1682 | 5.6996 | 562.6 | - | - | 2021-11-30 06:31 | 91 | 183 | RateD
24363 | 25-17:27:25 | 2:31 | -0.6073 | 1.53 | 151 | 96.01 | 3.1579 | 5.7082 | 563.5 | - | - | 2021-11-30 06:32 | 91 | 183 | RateD
24364 | 25-17:27:41 | 2:31 | -0.6072 | 1.5326 | 151.3 | 96.18 | 3.1475 | 5.7166 | 564.3 | - | - | 2021-11-30 06:32 | 91 | 183 | RateD
24365 | 25-17:27:56 | 2:32 | -0.6072 | 1.5351 | 151.5 | 96.33 | 3.1374 | 5.7245 | 565.1 | - | - | 2021-11-30 06:32 | 91 | 183 | RateD
24366 | 25-17:28:11 | 2:32 | -0.6072 | 1.5376 | 151.8 | 96.49 | 3.1273 | 5.7323 | 565.9 | - | - | 2021-11-30 06:32 | 91 | 183 | RateD
24367 | 25-17:28:25 | 2:32 | -0.6072 | 1.54 | 152 | 96.64 | 3.1169 | 5.7399 | 566.6 | - | - | 2021-11-30 06:33 | 91 | 183 | RateD
24368 | 25-17:28:39 | 2:32 | -0.6072 | 1.5424 | 152.3 | 96.79 | 3.1069 | 5.7471 | 567.3 | - | - | 2021-11-30 06:33 | 91 | 183 | RateD
24369 | 25-17:28:52 | 2:33 | -0.6072 | 1.5446 | 152.5 | 96.93 | 3.0968 | 5.754 | 568 | - | - | 2021-11-30 06:33 | 91 | 183 | RateD
24370 | 25-17:29:05 | 2:33 | -0.6072 | 1.5468 | 152.7 | 97.07 | 3.0866 | 5.7609 | 568.7 | - | - | 2021-11-30 06:33 | 91 | 183 | RateD
24371 | 25-17:29:18 | 2:33 | -0.6072 | 1.549 | 152.9 | 97.2 | 3.0763 | 5.7677 | 569.4 | - | - | 2021-11-30 06:33 | 91 | 183 | RateD
24372 | 25-17:29:31 | 2:33 | -0.6072 | 1.5511 | 153.1 | 97.33 | 3.0661 | 5.774 | 570 | - | - | 2021-11-30 06:34 | 91 | 183 | RateD
24373 | 25-17:29:43 | 2:33 | -0.6073 | 1.5532 | 153.3 | 97.46 | 3.0557 | 5.7804 | 570.6 | - | - | 2021-11-30 06:34 | 91 | 183 | RateD
24374 | 25-17:29:55 | 2:34 | -0.6072 | 1.5552 | 153.5 | 97.59 | 3.0455 | 5.7865 | 571.2 | - | - | 2021-11-30 06:34 | 91 | 183 | RateD
24375 | 25-17:30:07 | 2:34 | -0.6072 | 1.5572 | 153.7 | 97.71 | 3.0352 | 5.7925 | 571.8 | - | - | 2021-11-30 06:34 | 91 | 183 | RateD
24376 | 25-17:30:18 | 2:34 | -0.6072 | 1.559 | 153.9 | 97.83 | 3.025 | 5.7982 | 572.4 | - | - | 2021-11-30 06:34 | 91 | 183 | RateD
24377 | 25-17:30:29 | 2:34 | -0.6072 | 1.5609 | 154.1 | 97.95 | 3.0146 | 5.8039 | 572.9 | - | - | 2021-11-30 06:35 | 91 | 183 | RateD
24378 | 25-17:30:40 | 2:34 | -0.6072 | 1.5627 | 154.3 | 98.06 | 3.0042 | 5.8093 | 573.5 | - | - | 2021-11-30 06:35 | 91 | 183 | RateD
24379 | 25-17:30:50 | 2:35 | -0.6072 | 1.5645 | 154.4 | 98.17 | 2.9942 | 5.8145 | 574 | - | - | 2021-11-30 06:35 | 91 | 183 | RateD
24380 | 25-17:31:00 | 2:35 | -0.6072 | 1.5662 | 154.6 | 98.28 | 2.9841 | 5.8198 | 574.5 | - | - | 2021-11-30 06:35 | 91 | 183 | RateD
24381 | 25-17:31:11 | 2:35 | -0.6072 | 1.568 | 154.8 | 98.4 | 2.9736 | 5.8252 | 575 | - | - | 2021-11-30 06:35 | 91 | 183 | RateD
24382 | 25-17:31:22 | 2:35 | -0.6072 | 1.5698 | 155 | 98.51 | 2.9632 | 5.8304 | 575.6 | - | - | 2021-11-30 06:36 | 91 | 183 | RateD
24383 | 25-17:31:32 | 2:35 | -0.6072 | 1.5715 | 155.1 | 98.61 | 2.9528 | 5.8354 | 576.1 | - | - | 2021-11-30 06:36 | 91 | 183 | RateD
24384 | 25-17:31:41 | 2:35 | -0.6072 | 1.5732 | 155.3 | 98.72 | 2.9424 | 5.8403 | 576.5 | - | - | 2021-11-30 06:36 | 91 | 183 | RateD
24385 | 25-17:31:51 | 2:36 | -0.6072 | 1.5747 | 155.5 | 98.82 | 2.9323 | 5.845 | 577 | - | - | 2021-11-30 06:36 | 91 | 183 | RateD
24386 | 25-17:32:00 | 2:36 | -0.6073 | 1.5763 | 155.6 | 98.91 | 2.9222 | 5.8495 | 577.4 | - | - | 2021-11-30 06:36 | 91 | 183 | RateD
24387 | 25-17:32:09 | 2:36 | -0.6072 | 1.5779 | 155.8 | 99.01 | 2.9119 | 5.8541 | 577.9 | - | - | 2021-11-30 06:36 | 91 | 183 | RateD
24388 | 25-17:32:19 | 2:36 | -0.6072 | 1.5794 | 155.9 | 99.11 | 2.9013 | 5.8586 | 578.3 | - | - | 2021-11-30 06:36 | 91 | 183 | RateD
24389 | 25-17:32:28 | 2:36 | -0.6072 | 1.581 | 156.1 | 99.21 | 2.8908 | 5.8632 | 578.8 | - | - | 2021-11-30 06:37 | 91 | 183 | RateD
24390 | 25-17:32:37 | 2:36 | -0.6072 | 1.5825 | 156.2 | 99.31 | 2.8804 | 5.8676 | 579.2 | - | - | 2021-11-30 06:37 | 91 | 183 | RateD
24391 | 25-17:32:46 | 2:37 | -0.6072 | 1.584 | 156.4 | 99.4 | 2.8697 | 5.8719 | 579.7 | - | - | 2021-11-30 06:37 | 91 | 183 | RateD
24392 | 25-17:32:54 | 2:37 | -0.6072 | 1.5854 | 156.5 | 99.49 | 2.8596 | 5.876 | 580.1 | - | - | 2021-11-30 06:37 | 91 | 183 | RateD
24393 | 25-17:33:03 | 2:37 | -0.6072 | 1.5868 | 156.6 | 99.58 | 2.8495 | 5.88 | 580.5 | - | - | 2021-11-30 06:37 | 91 | 183 | RateD
24394 | 25-17:33:11 | 2:37 | -0.6072 | 1.5883 | 156.8 | 99.67 | 2.8389 | 5.8841 | 580.9 | - | - | 2021-11-30 06:37 | 91 | 183 | RateD
24395 | 25-17:33:20 | 2:37 | -0.6072 | 1.5897 | 156.9 | 99.76 | 2.8283 | 5.8882 | 581.3 | - | - | 2021-11-30 06:38 | 91 | 183 | RateD
24396 | 25-17:33:28 | 2:37 | -0.6072 | 1.5912 | 157.1 | 99.85 | 2.8178 | 5.8923 | 581.7 | - | - | 2021-11-30 06:38 | 91 | 183 | RateD
24397 | 25-17:33:36 | 2:37 | -0.6072 | 1.5925 | 157.2 | 99.93 | 2.8077 | 5.8961 | 582 | - | - | 2021-11-30 06:38 | 91 | 183 | RateD
24398 | 25-17:33:43 | 2:37 | -0.6072 | 1.5936 | 157.3 | 100 | 2.7999 | 5.899 | 582.3 | - | - | 2021-11-30 06:38 | 91 | 183 | RateD
24399 | 25-17:33:43 | 0:00 | 0.6072 | 0 | 0 | 0 | 2.966 | 0 | 0 | - | - | 2021-11-30 06:38 | 92 | 184 | RateC
24400 | 25-17:33:44 | 0:00 | 0.6072 | 0.0003 | 0 | 0.02 | 3.0638 | 0.0009 | 0.1 | - | - | 2021-11-30 06:38 | 92 | 184 | RateC
24401 | 25-17:33:45 | 0:00 | 0.6072 | 0.0004 | 0 | 0.03 | 3.1025 | 0.0012 | 0.1 | - | - | 2021-11-30 06:38 | 92 | 184 | RateC
24402 | 25-17:33:45 | 0:00 | 0.6072 | 0.0005 | 0 | 0.03 | 3.1329 | 0.0016 | 0.2 | - | - | 2021-11-30 06:38 | 92 | 184 | RateC
24403 | 25-17:33:46 | 0:00 | 0.6072 | 0.0006 | 0.1 | 0.04 | 3.1603 | 0.0019 | 0.2 | - | - | 2021-11-30 06:38 | 92 | 184 | RateC
24404 | 25-17:33:47 | 0:00 | 0.6072 | 0.0007 | 0.1 | 0.04 | 3.1867 | 0.0022 | 0.2 | - | - | 2021-11-30 06:38 | 92 | 184 | RateC
24405 | 25-17:33:49 | 0:00 | 0.6072 | 0.001 | 0.1 | 0.06 | 3.2552 | 0.0032 | 0.3 | - | - | 2021-11-30 06:38 | 92 | 184 | RateC
24406 | 25-17:33:50 | 0:00 | 0.6072 | 0.0013 | 0.1 | 0.08 | 3.3116 | 0.0042 | 0.4 | - | - | 2021-11-30 06:38 | 92 | 184 | RateC
24407 | 25-17:33:52 | 0:00 | 0.6072 | 0.0016 | 0.2 | 0.1 | 3.3646 | 0.0053 | 0.5 | - | - | 2021-11-30 06:38 | 92 | 184 | RateC
24408 | 25-17:33:54 | 0:00 | 0.6072 | 0.002 | 0.2 | 0.12 | 3.4111 | 0.0065 | 0.6 | - | - | 2021-11-30 06:38 | 92 | 184 | RateC
24409 | 25-17:33:56 | 0:00 | 0.6072 | 0.0023 | 0.2 | 0.14 | 3.4499 | 0.0076 | 0.7 | - | - | 2021-11-30 06:38 | 92 | 184 | RateC
24410 | 25-17:33:57 | 0:00 | 0.6072 | 0.0025 | 0.2 | 0.16 | 3.4732 | 0.0083 | 0.8 | - | - | 2021-11-30 06:38 | 92 | 184 | RateC
24411 | 25-17:33:58 | 0:00 | 0.6072 | 0.0026 | 0.3 | 0.16 | 3.4859 | 0.0088 | 0.9 | - | - | 2021-11-30 06:38 | 92 | 184 | RateC
24412 | 25-17:33:59 | 0:00 | 0.6072 | 0.0028 | 0.3 | 0.18 | 3.5034 | 0.0095 | 0.9 | - | - | 2021-11-30 06:38 | 92 | 184 | RateC
24413 | 25-17:34:01 | 0:00 | 0.6072 | 0.0031 | 0.3 | 0.19 | 3.5203 | 0.0102 | 1 | - | - | 2021-11-30 06:38 | 92 | 184 | RateC
24414 | 25-17:34:02 | 0:00 | 0.6072 | 0.0033 | 0.3 | 0.2 | 3.5338 | 0.0109 | 1.1 | - | - | 2021-11-30 06:38 | 92 | 184 | RateC
24415 | 25-17:34:03 | 0:00 | 0.6072 | 0.0035 | 0.3 | 0.22 | 3.5452 | 0.0117 | 1.2 | - | - | 2021-11-30 06:38 | 92 | 184 | RateC
24416 | 25-17:34:05 | 0:00 | 0.6072 | 0.0038 | 0.4 | 0.24 | 3.5593 | 0.0128 | 1.3 | - | - | 2021-11-30 06:38 | 92 | 184 | RateC
24417 | 25-17:34:07 | 0:00 | 0.6072 | 0.0041 | 0.4 | 0.26 | 3.5703 | 0.0139 | 1.4 | - | - | 2021-11-30 06:38 | 92 | 184 | RateC
24418 | 25-17:34:10 | 0:00 | 0.6072 | 0.0046 | 0.5 | 0.29 | 3.5826 | 0.0158 | 1.6 | - | - | 2021-11-30 06:38 | 92 | 184 | RateC
24419 | 25-17:34:14 | 0:01 | 0.6072 | 0.0053 | 0.5 | 0.33 | 3.5936 | 0.018 | 1.8 | - | - | 2021-11-30 06:38 | 92 | 184 | RateC
24420 | 25-17:34:19 | 0:01 | 0.6072 | 0.0061 | 0.6 | 0.38 | 3.6041 | 0.0211 | 2.1 | - | - | 2021-11-30 06:38 | 92 | 184 | RateC
24421 | 25-17:34:25 | 0:01 | 0.6072 | 0.0072 | 0.7 | 0.45 | 3.6147 | 0.0252 | 2.5 | - | - | 2021-11-30 06:39 | 92 | 184 | RateC
24422 | 25-17:34:34 | 0:01 | 0.6072 | 0.0087 | 0.9 | 0.54 | 3.6254 | 0.0305 | 3 | - | - | 2021-11-30 06:39 | 92 | 184 | RateC
24423 | 25-17:34:45 | 0:01 | 0.6072 | 0.0105 | 1 | 0.65 | 3.6356 | 0.0369 | 3.6 | - | - | 2021-11-30 06:39 | 92 | 184 | RateC
24424 | 25-17:34:57 | 0:01 | 0.6072 | 0.0126 | 1.2 | 0.78 | 3.6457 | 0.0445 | 4.4 | - | - | 2021-11-30 06:39 | 92 | 184 | RateC
24425 | 25-17:35:12 | 0:01 | 0.6072 | 0.0151 | 1.5 | 0.94 | 3.6558 | 0.0536 | 5.3 | - | - | 2021-11-30 06:39 | 92 | 184 | RateC
24426 | 25-17:35:30 | 0:02 | 0.6072 | 0.0181 | 1.8 | 1.13 | 3.666 | 0.0648 | 6.4 | - | - | 2021-11-30 06:40 | 92 | 184 | RateC
24427 | 25-17:35:52 | 0:02 | 0.6072 | 0.0218 | 2.1 | 1.36 | 3.6762 | 0.0782 | 7.7 | - | - | 2021-11-30 06:40 | 92 | 184 | RateC
24428 | 25-17:36:18 | 0:03 | 0.6072 | 0.0262 | 2.6 | 1.63 | 3.6863 | 0.0946 | 9.3 | - | - | 2021-11-30 06:40 | 92 | 184 | RateC
24429 | 25-17:36:50 | 0:03 | 0.6072 | 0.0317 | 3.1 | 1.97 | 3.6964 | 0.1149 | 11.3 | - | - | 2021-11-30 06:41 | 92 | 184 | RateC
24430 | 25-17:37:32 | 0:04 | 0.6072 | 0.0387 | 3.8 | 2.41 | 3.7064 | 0.1408 | 13.9 | - | - | 2021-11-30 06:42 | 92 | 184 | RateC
24431 | 25-17:38:26 | 0:05 | 0.6072 | 0.0478 | 4.7 | 2.98 | 3.7165 | 0.1745 | 17.2 | - | - | 2021-11-30 06:43 | 92 | 184 | RateC
24432 | 25-17:39:40 | 0:06 | 0.6072 | 0.0603 | 6 | 3.76 | 3.7266 | 0.2211 | 21.8 | - | - | 2021-11-30 06:44 | 92 | 184 | RateC
24433 | 25-17:41:28 | 0:08 | 0.6072 | 0.0786 | 7.8 | 4.9 | 3.7367 | 0.2894 | 28.6 | - | - | 2021-11-30 06:46 | 92 | 184 | RateC
24434 | 25-17:44:28 | 0:11 | 0.6072 | 0.109 | 10.8 | 6.79 | 3.7466 | 0.4029 | 39.8 | - | - | 2021-11-30 06:49 | 92 | 184 | RateC
24435 | 25-17:47:29 | 0:14 | 0.6072 | 0.1394 | 13.8 | 8.68 | 3.7534 | 0.5171 | 51 | - | - | 2021-11-30 06:52 | 92 | 184 | RateC
24436 | 25-17:50:29 | 0:17 | 0.6072 | 0.1698 | 16.8 | 10.58 | 3.7581 | 0.6313 | 62.3 | - | - | 2021-11-30 06:55 | 92 | 184 | RateC
24437 | 25-17:53:29 | 0:20 | 0.6072 | 0.2002 | 19.8 | 12.47 | 3.7618 | 0.7455 | 73.6 | - | - | 2021-11-30 06:58 | 92 | 184 | RateC
24438 | 25-17:56:29 | 0:23 | 0.6072 | 0.2306 | 22.8 | 14.36 | 3.765 | 0.8599 | 84.9 | - | - | 2021-11-30 07:01 | 92 | 184 | RateC
24439 | 25-17:59:30 | 0:26 | 0.6072 | 0.2609 | 25.8 | 16.26 | 3.7686 | 0.9743 | 96.2 | - | - | 2021-11-30 07:04 | 92 | 184 | RateC
24440 | 25-18:02:30 | 0:29 | 0.6072 | 0.2913 | 28.8 | 18.15 | 3.7734 | 1.0889 | 107.5 | - | - | 2021-11-30 07:07 | 92 | 184 | RateC
24441 | 25-18:05:30 | 0:32 | 0.6072 | 0.3217 | 31.8 | 20.04 | 3.7795 | 1.2035 | 118.8 | - | - | 2021-11-30 07:10 | 92 | 184 | RateC
24442 | 25-18:08:30 | 0:35 | 0.6072 | 0.3521 | 34.8 | 21.93 | 3.7869 | 1.3185 | 130.2 | - | - | 2021-11-30 07:13 | 92 | 184 | RateC
24443 | 25-18:11:30 | 0:38 | 0.6072 | 0.3825 | 37.8 | 23.83 | 3.7959 | 1.4337 | 141.5 | - | - | 2021-11-30 07:16 | 92 | 184 | RateC
24444 | 25-18:14:29 | 0:41 | 0.6072 | 0.4127 | 40.7 | 25.71 | 3.806 | 1.5487 | 152.9 | - | - | 2021-11-30 07:19 | 92 | 184 | RateC
24445 | 25-18:17:18 | 0:44 | 0.6072 | 0.4412 | 43.6 | 27.49 | 3.816 | 1.6573 | 163.6 | - | - | 2021-11-30 07:22 | 92 | 184 | RateC
24446 | 25-18:20:06 | 0:46 | 0.6072 | 0.4695 | 46.3 | 29.25 | 3.8261 | 1.7652 | 174.3 | - | - | 2021-11-30 07:24 | 92 | 184 | RateC
24447 | 25-18:22:48 | 0:49 | 0.6072 | 0.4968 | 49 | 30.95 | 3.8362 | 1.87 | 184.6 | - | - | 2021-11-30 07:27 | 92 | 184 | RateC
24448 | 25-18:25:31 | 0:52 | 0.6073 | 0.5243 | 51.8 | 32.66 | 3.8463 | 1.9756 | 195 | - | - | 2021-11-30 07:30 | 92 | 184 | RateC
24449 | 25-18:28:20 | 0:55 | 0.6072 | 0.5529 | 54.6 | 34.44 | 3.8563 | 2.0856 | 205.9 | - | - | 2021-11-30 07:33 | 92 | 184 | RateC
24450 | 25-18:31:01 | 0:57 | 0.6072 | 0.5801 | 57.3 | 36.14 | 3.8664 | 2.1906 | 216.3 | - | - | 2021-11-30 07:35 | 92 | 184 | RateC
24451 | 25-18:33:40 | 1:00 | 0.6072 | 0.6069 | 59.9 | 37.81 | 3.8765 | 2.2944 | 226.5 | - | - | 2021-11-30 07:38 | 92 | 184 | RateC
24452 | 25-18:36:16 | 1:03 | 0.6072 | 0.6332 | 62.5 | 39.45 | 3.8866 | 2.3964 | 236.6 | - | - | 2021-11-30 07:40 | 92 | 184 | RateC
24453 | 25-18:38:43 | 1:05 | 0.6072 | 0.658 | 65 | 40.99 | 3.8966 | 2.4931 | 246.1 | - | - | 2021-11-30 07:43 | 92 | 184 | RateC
24454 | 25-18:41:01 | 1:07 | 0.6072 | 0.6812 | 67.2 | 42.44 | 3.9067 | 2.5837 | 255 | - | - | 2021-11-30 07:45 | 92 | 184 | RateC
24455 | 25-18:43:11 | 1:09 | 0.6072 | 0.7032 | 69.4 | 43.81 | 3.9168 | 2.6697 | 263.5 | - | - | 2021-11-30 07:47 | 92 | 184 | RateC
24456 | 25-18:45:11 | 1:11 | 0.6072 | 0.7233 | 71.4 | 45.06 | 3.9269 | 2.7485 | 271.3 | - | - | 2021-11-30 07:49 | 92 | 184 | RateC
24457 | 25-18:47:02 | 1:13 | 0.6073 | 0.7422 | 73.3 | 46.24 | 3.9369 | 2.8227 | 278.6 | - | - | 2021-11-30 07:51 | 92 | 184 | RateC
24458 | 25-18:48:46 | 1:15 | 0.6072 | 0.7596 | 75 | 47.32 | 3.947 | 2.8913 | 285.4 | - | - | 2021-11-30 07:53 | 92 | 184 | RateC
24459 | 25-18:50:23 | 1:17 | 0.6072 | 0.7759 | 76.6 | 48.34 | 3.9571 | 2.9559 | 291.8 | - | - | 2021-11-30 07:55 | 92 | 184 | RateC
24460 | 25-18:51:56 | 1:18 | 0.6072 | 0.7916 | 78.1 | 49.32 | 3.9672 | 3.0182 | 297.9 | - | - | 2021-11-30 07:56 | 92 | 184 | RateC
24461 | 25-18:53:26 | 1:20 | 0.6072 | 0.8069 | 79.6 | 50.27 | 3.9772 | 3.0786 | 303.9 | - | - | 2021-11-30 07:58 | 92 | 184 | RateC
24462 | 25-18:54:55 | 1:21 | 0.6072 | 0.8218 | 81.1 | 51.2 | 3.9873 | 3.1382 | 309.8 | - | - | 2021-11-30 07:59 | 92 | 184 | RateC
24463 | 25-18:56:22 | 1:23 | 0.6072 | 0.8365 | 82.6 | 52.12 | 3.9974 | 3.1969 | 315.6 | - | - | 2021-11-30 08:01 | 92 | 184 | RateC
24464 | 25-18:57:53 | 1:24 | 0.6072 | 0.8518 | 84.1 | 53.07 | 4.0075 | 3.2583 | 321.6 | - | - | 2021-11-30 08:02 | 92 | 184 | RateC
24465 | 25-18:59:29 | 1:26 | 0.6072 | 0.8681 | 85.7 | 54.08 | 4.0175 | 3.3235 | 328.1 | - | - | 2021-11-30 08:04 | 92 | 184 | RateC
24466 | 25-19:01:13 | 1:28 | 0.6072 | 0.8856 | 87.4 | 55.17 | 4.0276 | 3.394 | 335 | - | - | 2021-11-30 08:05 | 92 | 184 | RateC
24467 | 25-19:03:11 | 1:29 | 0.6072 | 0.9056 | 89.4 | 56.42 | 4.0377 | 3.4745 | 343 | - | - | 2021-11-30 08:07 | 92 | 184 | RateC
24468 | 25-19:05:17 | 1:32 | 0.6072 | 0.9269 | 91.5 | 57.74 | 4.0478 | 3.5605 | 351.5 | - | - | 2021-11-30 08:09 | 92 | 184 | RateC
24469 | 25-19:07:36 | 1:34 | 0.6072 | 0.9502 | 93.8 | 59.2 | 4.0578 | 3.6552 | 360.8 | - | - | 2021-11-30 08:12 | 92 | 184 | RateC
24470 | 25-19:10:04 | 1:36 | 0.6072 | 0.9753 | 96.3 | 60.76 | 4.0679 | 3.7569 | 370.9 | - | - | 2021-11-30 08:14 | 92 | 184 | RateC
24471 | 25-19:12:48 | 1:39 | 0.6072 | 1.0028 | 99 | 62.48 | 4.078 | 3.8691 | 381.9 | - | - | 2021-11-30 08:17 | 92 | 184 | RateC
24472 | 25-19:15:48 | 1:42 | 0.6072 | 1.0332 | 102 | 64.37 | 4.0879 | 3.9931 | 394.2 | - | - | 2021-11-30 08:20 | 92 | 184 | RateC
24473 | 25-19:18:48 | 1:45 | 0.6072 | 1.0636 | 105 | 66.26 | 4.0969 | 4.1176 | 406.5 | - | - | 2021-11-30 08:23 | 92 | 184 | RateC
24474 | 25-19:21:48 | 1:48 | 0.6072 | 1.094 | 108 | 68.16 | 4.1051 | 4.2424 | 418.8 | - | - | 2021-11-30 08:26 | 92 | 184 | RateC
24475 | 25-19:24:48 | 1:51 | 0.6072 | 1.1244 | 111 | 70.05 | 4.1135 | 4.3671 | 431.1 | - | - | 2021-11-30 08:29 | 92 | 184 | RateC
24476 | 25-19:27:49 | 1:54 | 0.6072 | 1.1548 | 114 | 71.94 | 4.1225 | 4.4922 | 443.5 | - | - | 2021-11-30 08:32 | 92 | 184 | RateC
24477 | 25-19:30:49 | 1:57 | 0.6072 | 1.1851 | 117 | 73.83 | 4.1324 | 4.6175 | 455.8 | - | - | 2021-11-30 08:35 | 92 | 184 | RateC
24478 | 25-19:33:18 | 2:00 | 0.6072 | 1.2103 | 119.5 | 75.4 | 4.1425 | 4.7216 | 466.1 | - | - | 2021-11-30 08:37 | 92 | 184 | RateC
24479 | 25-19:35:20 | 2:02 | 0.6073 | 1.2309 | 121.5 | 76.69 | 4.1526 | 4.8073 | 474.6 | - | - | 2021-11-30 08:40 | 92 | 184 | RateC
24480 | 25-19:37:04 | 2:03 | 0.6072 | 1.2484 | 123.2 | 77.77 | 4.1626 | 4.8798 | 481.7 | - | - | 2021-11-30 08:41 | 92 | 184 | RateC
24481 | 25-19:38:33 | 2:05 | 0.6072 | 1.2634 | 124.7 | 78.71 | 4.1727 | 4.9424 | 487.9 | - | - | 2021-11-30 08:43 | 92 | 184 | RateC
24482 | 25-19:39:53 | 2:06 | 0.6072 | 1.277 | 126.1 | 79.56 | 4.1828 | 4.9994 | 493.5 | - | - | 2021-11-30 08:44 | 92 | 184 | RateC
24483 | 25-19:41:06 | 2:07 | 0.6072 | 1.2893 | 127.3 | 80.33 | 4.1929 | 5.0508 | 498.6 | - | - | 2021-11-30 08:45 | 92 | 184 | RateC
24484 | 25-19:42:15 | 2:09 | 0.6072 | 1.3009 | 128.4 | 81.05 | 4.2029 | 5.0994 | 503.4 | - | - | 2021-11-30 08:46 | 92 | 184 | RateC
24485 | 25-19:43:19 | 2:10 | 0.6072 | 1.3117 | 129.5 | 81.72 | 4.213 | 5.145 | 507.9 | - | - | 2021-11-30 08:48 | 92 | 184 | RateC
24486 | 25-19:44:22 | 2:11 | 0.6072 | 1.3223 | 130.5 | 82.38 | 4.2231 | 5.1896 | 512.3 | - | - | 2021-11-30 08:49 | 92 | 184 | RateC
24487 | 25-19:45:26 | 2:12 | 0.6072 | 1.3331 | 131.6 | 83.06 | 4.2332 | 5.2354 | 516.8 | - | - | 2021-11-30 08:50 | 92 | 184 | RateC
24488 | 25-19:46:34 | 2:13 | 0.6072 | 1.3446 | 132.7 | 83.77 | 4.2432 | 5.2839 | 521.6 | - | - | 2021-11-30 08:51 | 92 | 184 | RateC
24489 | 25-19:47:44 | 2:14 | 0.6072 | 1.3564 | 133.9 | 84.5 | 4.2533 | 5.334 | 526.6 | - | - | 2021-11-30 08:52 | 92 | 184 | RateC
24490 | 25-19:48:56 | 2:15 | 0.6072 | 1.3686 | 135.1 | 85.26 | 4.2634 | 5.3861 | 531.7 | - | - | 2021-11-30 08:53 | 92 | 184 | RateC
24491 | 25-19:50:20 | 2:17 | 0.6072 | 1.3827 | 136.5 | 86.15 | 4.2735 | 5.4464 | 537.7 | - | - | 2021-11-30 08:55 | 92 | 184 | RateC
24492 | 25-19:52:01 | 2:18 | 0.6072 | 1.3998 | 138.2 | 87.21 | 4.2835 | 5.5193 | 544.9 | - | - | 2021-11-30 08:56 | 92 | 184 | RateC
24493 | 25-19:54:00 | 2:20 | 0.6072 | 1.4199 | 140.2 | 88.46 | 4.2936 | 5.6055 | 553.4 | - | - | 2021-11-30 08:58 | 92 | 184 | RateC
24494 | 25-19:56:15 | 2:23 | 0.6072 | 1.4426 | 142.4 | 89.87 | 4.3037 | 5.703 | 563 | - | - | 2021-11-30 09:00 | 92 | 184 | RateC
24495 | 25-19:58:32 | 2:25 | 0.6072 | 1.4657 | 144.7 | 91.31 | 4.3138 | 5.8028 | 572.8 | - | - | 2021-11-30 09:03 | 92 | 184 | RateC
24496 | 25-20:00:46 | 2:27 | 0.6072 | 1.4882 | 146.9 | 92.72 | 4.3238 | 5.9001 | 582.4 | - | - | 2021-11-30 09:05 | 92 | 184 | RateC
24497 | 25-20:02:49 | 2:29 | 0.6072 | 1.5091 | 149 | 94.02 | 4.3339 | 5.9905 | 591.4 | - | - | 2021-11-30 09:07 | 92 | 184 | RateC
24498 | 25-20:04:44 | 2:31 | 0.6072 | 1.5285 | 150.9 | 95.22 | 4.344 | 6.0745 | 599.7 | - | - | 2021-11-30 09:09 | 92 | 184 | RateC
24499 | 25-20:06:19 | 2:33 | 0.6072 | 1.5445 | 152.5 | 96.22 | 4.3541 | 6.1441 | 606.5 | - | - | 2021-11-30 09:11 | 92 | 184 | RateC
24500 | 25-20:07:54 | 2:34 | 0.6072 | 1.5606 | 154.1 | 97.22 | 4.3641 | 6.2141 | 613.4 | - | - | 2021-11-30 09:12 | 92 | 184 | RateC
24501 | 25-20:09:20 | 2:36 | 0.6072 | 1.5751 | 155.5 | 98.13 | 4.3742 | 6.2776 | 619.7 | - | - | 2021-11-30 09:14 | 92 | 184 | RateC
24502 | 25-20:10:31 | 2:37 | 0.6072 | 1.5869 | 156.7 | 98.87 | 4.3843 | 6.3296 | 624.8 | - | - | 2021-11-30 09:15 | 92 | 184 | RateC
24503 | 25-20:11:39 | 2:38 | 0.6072 | 1.5985 | 157.8 | 99.59 | 4.3944 | 6.3805 | 629.9 | - | - | 2021-11-30 09:16 | 92 | 184 | RateC
24504 | 25-20:12:18 | 2:39 | 0.6072 | 1.6051 | 158.5 | 100 | 4.4 | 6.4094 | 632.7 | - | - | 2021-11-30 09:16 | 92 | 184 | RateC
24505 | 25-20:12:18 | 0:00 | -0.6072 | 0 | 0 | 0 | 4.2474 | 0 | 0 | - | - | 2021-11-30 09:16 | 92 | 185 | RateD
24506 | 25-20:12:20 | 0:00 | -0.6072 | 0.0002 | 0 | 0.01 | 4.215 | 0.0009 | 0.1 | - | - | 2021-11-30 09:17 | 92 | 185 | RateD
24507 | 25-20:12:20 | 0:00 | -0.6072 | 0.0003 | 0 | 0.02 | 4.2014 | 0.0013 | 0.1 | - | - | 2021-11-30 09:17 | 92 | 185 | RateD
24508 | 25-20:12:22 | 0:00 | -0.6073 | 0.0005 | 0.1 | 0.03 | 4.189 | 0.0023 | 0.2 | - | - | 2021-11-30 09:17 | 92 | 185 | RateD
24509 | 25-20:12:25 | 0:00 | -0.6072 | 0.001 | 0.1 | 0.07 | 4.1777 | 0.0044 | 0.4 | - | - | 2021-11-30 09:17 | 92 | 185 | RateD
24510 | 25-20:12:31 | 0:00 | -0.6072 | 0.0021 | 0.2 | 0.13 | 4.167 | 0.0088 | 0.9 | - | - | 2021-11-30 09:17 | 92 | 185 | RateD
24511 | 25-20:12:41 | 0:00 | -0.6072 | 0.0038 | 0.4 | 0.24 | 4.1569 | 0.0158 | 1.6 | - | - | 2021-11-30 09:17 | 92 | 185 | RateD
24512 | 25-20:12:55 | 0:01 | -0.6072 | 0.0062 | 0.6 | 0.39 | 4.1468 | 0.0257 | 2.5 | - | - | 2021-11-30 09:17 | 92 | 185 | RateD
24513 | 25-20:13:15 | 0:01 | -0.6072 | 0.0095 | 0.9 | 0.6 | 4.1366 | 0.0396 | 3.9 | - | - | 2021-11-30 09:17 | 92 | 185 | RateD
24514 | 25-20:13:40 | 0:01 | -0.6072 | 0.0138 | 1.4 | 0.87 | 4.1264 | 0.0573 | 5.7 | - | - | 2021-11-30 09:18 | 92 | 185 | RateD
24515 | 25-20:14:12 | 0:02 | -0.6072 | 0.0192 | 1.9 | 1.21 | 4.1163 | 0.0796 | 7.9 | - | - | 2021-11-30 09:18 | 92 | 185 | RateD
24516 | 25-20:14:55 | 0:03 | -0.6072 | 0.0263 | 2.6 | 1.66 | 4.1062 | 0.1089 | 10.7 | - | - | 2021-11-30 09:19 | 92 | 185 | RateD
24517 | 25-20:15:52 | 0:04 | -0.6072 | 0.036 | 3.6 | 2.26 | 4.0961 | 0.1486 | 14.7 | - | - | 2021-11-30 09:20 | 92 | 185 | RateD
24518 | 25-20:17:20 | 0:05 | -0.6072 | 0.0508 | 5 | 3.2 | 4.0861 | 0.2092 | 20.7 | - | - | 2021-11-30 09:22 | 92 | 185 | RateD
24519 | 25-20:19:39 | 0:07 | -0.6072 | 0.0742 | 7.3 | 4.67 | 4.076 | 0.3047 | 30.1 | - | - | 2021-11-30 09:24 | 92 | 185 | RateD
24520 | 25-20:22:39 | 0:10 | -0.6072 | 0.1047 | 10.3 | 6.58 | 4.0668 | 0.4285 | 42.3 | - | - | 2021-11-30 09:27 | 92 | 185 | RateD
24521 | 25-20:25:39 | 0:13 | -0.6072 | 0.1351 | 13.3 | 8.49 | 4.0583 | 0.5521 | 54.5 | - | - | 2021-11-30 09:30 | 92 | 185 | RateD
24522 | 25-20:28:35 | 0:16 | -0.6072 | 0.1647 | 16.3 | 10.35 | 4.0482 | 0.672 | 66.3 | - | - | 2021-11-30 09:33 | 92 | 185 | RateD
24523 | 25-20:30:51 | 0:19 | -0.6072 | 0.1876 | 18.5 | 11.79 | 4.0382 | 0.765 | 75.5 | - | - | 2021-11-30 09:35 | 92 | 185 | RateD
24524 | 25-20:32:32 | 0:20 | -0.6072 | 0.2046 | 20.2 | 12.86 | 4.0281 | 0.8334 | 82.3 | - | - | 2021-11-30 09:37 | 92 | 185 | RateD
24525 | 25-20:33:47 | 0:21 | -0.6072 | 0.2174 | 21.5 | 13.66 | 4.018 | 0.8849 | 87.4 | - | - | 2021-11-30 09:38 | 92 | 185 | RateD
24526 | 25-20:34:50 | 0:23 | -0.6072 | 0.228 | 22.5 | 14.33 | 4.0079 | 0.9272 | 91.5 | - | - | 2021-11-30 09:39 | 92 | 185 | RateD
24527 | 25-20:35:47 | 0:23 | -0.6072 | 0.2376 | 23.5 | 14.93 | 3.9979 | 0.9657 | 95.3 | - | - | 2021-11-30 09:40 | 92 | 185 | RateD
24528 | 25-20:36:41 | 0:24 | -0.6072 | 0.2467 | 24.4 | 15.5 | 3.9878 | 1.0021 | 98.9 | - | - | 2021-11-30 09:41 | 92 | 185 | RateD
24529 | 25-20:37:37 | 0:25 | -0.6072 | 0.2562 | 25.3 | 16.1 | 3.9777 | 1.0399 | 102.7 | - | - | 2021-11-30 09:42 | 92 | 185 | RateD
24530 | 25-20:38:37 | 0:26 | -0.6072 | 0.2663 | 26.3 | 16.74 | 3.9676 | 1.0802 | 106.6 | - | - | 2021-11-30 09:43 | 92 | 185 | RateD
24531 | 25-20:39:44 | 0:27 | -0.6072 | 0.2776 | 27.4 | 17.44 | 3.9576 | 1.1248 | 111 | - | - | 2021-11-30 09:44 | 92 | 185 | RateD
24532 | 25-20:41:01 | 0:29 | -0.6073 | 0.2905 | 28.7 | 18.26 | 3.9475 | 1.1759 | 116.1 | - | - | 2021-11-30 09:45 | 92 | 185 | RateD
24533 | 25-20:42:28 | 0:30 | -0.6072 | 0.3053 | 30.1 | 19.19 | 3.9374 | 1.2342 | 121.8 | - | - | 2021-11-30 09:47 | 92 | 185 | RateD
24534 | 25-20:44:11 | 0:32 | -0.6072 | 0.3226 | 31.8 | 20.27 | 3.9273 | 1.3021 | 128.5 | - | - | 2021-11-30 09:48 | 92 | 185 | RateD
24535 | 25-20:46:16 | 0:34 | -0.6072 | 0.3437 | 33.9 | 21.6 | 3.9173 | 1.3851 | 136.7 | - | - | 2021-11-30 09:50 | 92 | 185 | RateD
24536 | 25-20:48:55 | 0:37 | -0.6073 | 0.3706 | 36.6 | 23.29 | 3.9072 | 1.4901 | 147.1 | - | - | 2021-11-30 09:53 | 92 | 185 | RateD
24537 | 25-20:51:56 | 0:40 | -0.6072 | 0.401 | 39.6 | 25.2 | 3.8982 | 1.609 | 158.8 | - | - | 2021-11-30 09:56 | 92 | 185 | RateD
24538 | 25-20:54:56 | 0:43 | -0.6074 | 0.4314 | 42.6 | 27.11 | 3.8898 | 1.7274 | 170.5 | - | - | 2021-11-30 09:59 | 92 | 185 | RateD
24539 | 25-20:57:56 | 0:46 | -0.6072 | 0.4618 | 45.6 | 29.02 | 3.8816 | 1.8454 | 182.2 | - | - | 2021-11-30 10:02 | 92 | 185 | RateD
24540 | 25-21:00:57 | 0:49 | -0.6072 | 0.4923 | 48.6 | 30.93 | 3.8725 | 1.9634 | 193.8 | - | - | 2021-11-30 10:05 | 92 | 185 | RateD
24541 | 25-21:03:47 | 0:51 | -0.6072 | 0.521 | 51.4 | 32.74 | 3.8624 | 2.0747 | 204.8 | - | - | 2021-11-30 10:08 | 92 | 185 | RateD
24542 | 25-21:06:10 | 0:54 | -0.6073 | 0.5452 | 53.8 | 34.26 | 3.8523 | 2.1678 | 214 | - | - | 2021-11-30 10:10 | 92 | 185 | RateD
24543 | 25-21:08:20 | 0:56 | -0.6072 | 0.567 | 56 | 35.63 | 3.8422 | 2.2517 | 222.3 | - | - | 2021-11-30 10:13 | 92 | 185 | RateD
24544 | 25-21:10:19 | 0:58 | -0.6072 | 0.587 | 57.9 | 36.89 | 3.8322 | 2.3286 | 229.9 | - | - | 2021-11-30 10:14 | 92 | 185 | RateD
24545 | 25-21:12:12 | 1:00 | -0.6073 | 0.6061 | 59.8 | 38.09 | 3.8221 | 2.4016 | 237.1 | - | - | 2021-11-30 10:16 | 92 | 185 | RateD
24546 | 25-21:14:02 | 1:02 | -0.6072 | 0.6247 | 61.7 | 39.26 | 3.812 | 2.4728 | 244.1 | - | - | 2021-11-30 10:18 | 92 | 185 | RateD
24547 | 25-21:15:48 | 1:04 | -0.6072 | 0.6426 | 63.4 | 40.38 | 3.8019 | 2.5409 | 250.8 | - | - | 2021-11-30 10:20 | 92 | 185 | RateD
24548 | 25-21:17:29 | 1:05 | -0.6072 | 0.6596 | 65.1 | 41.45 | 3.7919 | 2.6052 | 257.2 | - | - | 2021-11-30 10:22 | 92 | 185 | RateD
24549 | 25-21:19:07 | 1:07 | -0.6072 | 0.6762 | 66.8 | 42.49 | 3.7818 | 2.6683 | 263.4 | - | - | 2021-11-30 10:23 | 92 | 185 | RateD
24550 | 25-21:20:47 | 1:08 | -0.6072 | 0.6929 | 68.4 | 43.55 | 3.7717 | 2.7315 | 269.6 | - | - | 2021-11-30 10:25 | 92 | 185 | RateD
24551 | 25-21:22:21 | 1:10 | -0.6072 | 0.7088 | 70 | 44.54 | 3.7616 | 2.7913 | 275.5 | - | - | 2021-11-30 10:27 | 92 | 185 | RateD
24552 | 25-21:23:53 | 1:12 | -0.6072 | 0.7244 | 71.5 | 45.52 | 3.7516 | 2.8497 | 281.3 | - | - | 2021-11-30 10:28 | 92 | 185 | RateD
24553 | 25-21:25:31 | 1:13 | -0.6073 | 0.7409 | 73.1 | 46.56 | 3.7415 | 2.9115 | 287.4 | - | - | 2021-11-30 10:30 | 92 | 185 | RateD
24554 | 25-21:27:11 | 1:15 | -0.6072 | 0.7577 | 74.8 | 47.62 | 3.7314 | 2.9745 | 293.6 | - | - | 2021-11-30 10:31 | 92 | 185 | RateD
24555 | 25-21:28:51 | 1:17 | -0.6072 | 0.7747 | 76.5 | 48.68 | 3.7213 | 3.0377 | 299.9 | - | - | 2021-11-30 10:33 | 92 | 185 | RateD
24556 | 25-21:30:38 | 1:18 | -0.6072 | 0.7927 | 78.2 | 49.81 | 3.7112 | 3.1045 | 306.5 | - | - | 2021-11-30 10:35 | 92 | 185 | RateD
24557 | 25-21:32:29 | 1:20 | -0.6072 | 0.8115 | 80.1 | 51 | 3.7012 | 3.1743 | 313.4 | - | - | 2021-11-30 10:37 | 92 | 185 | RateD
24558 | 25-21:34:26 | 1:22 | -0.6072 | 0.8312 | 82.1 | 52.23 | 3.6911 | 3.247 | 320.5 | - | - | 2021-11-30 10:39 | 92 | 185 | RateD
24559 | 25-21:36:27 | 1:24 | -0.6072 | 0.8515 | 84.1 | 53.51 | 3.681 | 3.322 | 327.9 | - | - | 2021-11-30 10:41 | 92 | 185 | RateD
24560 | 25-21:38:37 | 1:26 | -0.6072 | 0.8736 | 86.2 | 54.9 | 3.6709 | 3.403 | 335.9 | - | - | 2021-11-30 10:43 | 92 | 185 | RateD
24561 | 25-21:40:49 | 1:29 | -0.6072 | 0.8958 | 88.4 | 56.3 | 3.6609 | 3.4847 | 344 | - | - | 2021-11-30 10:45 | 92 | 185 | RateD
24562 | 25-21:43:00 | 1:31 | -0.6072 | 0.9178 | 90.6 | 57.68 | 3.6508 | 3.565 | 351.9 | - | - | 2021-11-30 10:47 | 92 | 185 | RateD
24563 | 25-21:45:15 | 1:33 | -0.6072 | 0.9406 | 92.9 | 59.11 | 3.6407 | 3.6481 | 360.1 | - | - | 2021-11-30 10:49 | 92 | 185 | RateD
24564 | 25-21:47:28 | 1:35 | -0.6072 | 0.963 | 95.1 | 60.52 | 3.6306 | 3.7296 | 368.2 | - | - | 2021-11-30 10:52 | 92 | 185 | RateD
24565 | 25-21:49:39 | 1:37 | -0.6072 | 0.9852 | 97.3 | 61.91 | 3.6206 | 3.8099 | 376.1 | - | - | 2021-11-30 10:54 | 92 | 185 | RateD
24566 | 25-21:51:50 | 1:40 | -0.6072 | 1.0073 | 99.4 | 63.3 | 3.6105 | 3.8898 | 384 | - | - | 2021-11-30 10:56 | 92 | 185 | RateD
24567 | 25-21:54:06 | 1:42 | -0.6072 | 1.0302 | 101.7 | 64.74 | 3.6004 | 3.9726 | 392.2 | - | - | 2021-11-30 10:58 | 92 | 185 | RateD
24568 | 25-21:56:15 | 1:44 | -0.6072 | 1.052 | 103.8 | 66.11 | 3.5903 | 4.0508 | 399.9 | - | - | 2021-11-30 11:00 | 92 | 185 | RateD
24569 | 25-21:58:20 | 1:46 | -0.6072 | 1.0731 | 105.9 | 67.43 | 3.5803 | 4.1265 | 407.4 | - | - | 2021-11-30 11:03 | 92 | 185 | RateD
24570 | 25-22:00:32 | 1:48 | -0.6072 | 1.0953 | 108.1 | 68.83 | 3.5702 | 4.2059 | 415.2 | - | - | 2021-11-30 11:05 | 92 | 185 | RateD
24571 | 25-22:02:51 | 1:51 | -0.6073 | 1.1188 | 110.4 | 70.31 | 3.5601 | 4.2898 | 423.5 | - | - | 2021-11-30 11:07 | 92 | 185 | RateD
24572 | 25-22:05:20 | 1:53 | -0.6072 | 1.1439 | 112.9 | 71.89 | 3.55 | 4.379 | 432.3 | - | - | 2021-11-30 11:10 | 92 | 185 | RateD
24573 | 25-22:08:03 | 1:56 | -0.6072 | 1.1713 | 115.6 | 73.61 | 3.54 | 4.4762 | 441.9 | - | - | 2021-11-30 11:12 | 92 | 185 | RateD
24574 | 25-22:11:03 | 1:59 | -0.6072 | 1.2017 | 118.6 | 75.52 | 3.5304 | 4.5837 | 452.5 | - | - | 2021-11-30 11:15 | 92 | 185 | RateD
24575 | 25-22:14:03 | 2:02 | -0.6072 | 1.2322 | 121.6 | 77.43 | 3.5221 | 4.691 | 463.1 | - | - | 2021-11-30 11:18 | 92 | 185 | RateD
24576 | 25-22:17:04 | 2:05 | -0.6072 | 1.2626 | 124.6 | 79.34 | 3.5138 | 4.7981 | 473.6 | - | - | 2021-11-30 11:21 | 92 | 185 | RateD
24577 | 25-22:20:04 | 2:08 | -0.6072 | 1.293 | 127.6 | 81.25 | 3.5043 | 4.9046 | 484.2 | - | - | 2021-11-30 11:24 | 92 | 185 | RateD
24578 | 25-22:22:33 | 2:10 | -0.6072 | 1.3182 | 130.1 | 82.84 | 3.4942 | 4.9928 | 492.9 | - | - | 2021-11-30 11:27 | 92 | 185 | RateD
24579 | 25-22:24:28 | 2:12 | -0.6072 | 1.3375 | 132 | 84.05 | 3.4842 | 5.0601 | 499.5 | - | - | 2021-11-30 11:29 | 92 | 185 | RateD
24580 | 25-22:26:02 | 2:14 | -0.6072 | 1.3535 | 133.6 | 85.05 | 3.4741 | 5.1157 | 505 | - | - | 2021-11-30 11:30 | 92 | 185 | RateD
24581 | 25-22:27:24 | 2:15 | -0.6072 | 1.3672 | 135 | 85.92 | 3.464 | 5.1634 | 509.7 | - | - | 2021-11-30 11:32 | 92 | 185 | RateD
24582 | 25-22:28:34 | 2:16 | -0.6072 | 1.379 | 136.1 | 86.66 | 3.4539 | 5.2041 | 513.7 | - | - | 2021-11-30 11:33 | 92 | 185 | RateD
24583 | 25-22:29:36 | 2:17 | -0.6072 | 1.3896 | 137.2 | 87.32 | 3.4439 | 5.2407 | 517.3 | - | - | 2021-11-30 11:34 | 92 | 185 | RateD
24584 | 25-22:30:32 | 2:18 | -0.6072 | 1.3989 | 138.1 | 87.91 | 3.4338 | 5.2727 | 520.5 | - | - | 2021-11-30 11:35 | 92 | 185 | RateD
24585 | 25-22:31:20 | 2:19 | -0.6072 | 1.4071 | 138.9 | 88.42 | 3.4237 | 5.3008 | 523.3 | - | - | 2021-11-30 11:36 | 92 | 185 | RateD
24586 | 25-22:32:07 | 2:20 | -0.6072 | 1.4149 | 139.7 | 88.92 | 3.4136 | 5.3276 | 525.9 | - | - | 2021-11-30 11:36 | 92 | 185 | RateD
24587 | 25-22:32:49 | 2:21 | -0.6072 | 1.4221 | 140.4 | 89.36 | 3.4036 | 5.3519 | 528.3 | - | - | 2021-11-30 11:37 | 92 | 185 | RateD
24588 | 25-22:33:30 | 2:21 | -0.6072 | 1.429 | 141.1 | 89.8 | 3.3935 | 5.3756 | 530.7 | - | - | 2021-11-30 11:38 | 92 | 185 | RateD
24589 | 25-22:34:09 | 2:22 | -0.6072 | 1.4356 | 141.7 | 90.21 | 3.3834 | 5.3978 | 532.9 | - | - | 2021-11-30 11:38 | 92 | 185 | RateD
24590 | 25-22:34:46 | 2:22 | -0.6072 | 1.4419 | 142.3 | 90.61 | 3.3733 | 5.4191 | 535 | - | - | 2021-11-30 11:39 | 92 | 185 | RateD
24591 | 25-22:35:22 | 2:23 | -0.6072 | 1.4479 | 142.9 | 90.99 | 3.3633 | 5.4395 | 537 | - | - | 2021-11-30 11:40 | 92 | 185 | RateD
24592 | 25-22:35:57 | 2:24 | -0.6073 | 1.4538 | 143.5 | 91.36 | 3.353 | 5.4592 | 538.9 | - | - | 2021-11-30 11:40 | 92 | 185 | RateD
24593 | 25-22:36:31 | 2:24 | -0.6072 | 1.4596 | 144.1 | 91.72 | 3.3429 | 5.4785 | 540.8 | - | - | 2021-11-30 11:41 | 92 | 185 | RateD
24594 | 25-22:37:02 | 2:25 | -0.6072 | 1.4648 | 144.6 | 92.05 | 3.3329 | 5.4959 | 542.5 | - | - | 2021-11-30 11:41 | 92 | 185 | RateD
24595 | 25-22:37:33 | 2:25 | -0.6072 | 1.4699 | 145.1 | 92.37 | 3.3226 | 5.5129 | 544.2 | - | - | 2021-11-30 11:42 | 92 | 185 | RateD
24596 | 25-22:38:02 | 2:26 | -0.6072 | 1.4749 | 145.6 | 92.68 | 3.3126 | 5.5295 | 545.9 | - | - | 2021-11-30 11:42 | 92 | 185 | RateD
24597 | 25-22:38:30 | 2:26 | -0.6072 | 1.4795 | 146.1 | 92.97 | 3.3025 | 5.5447 | 547.4 | - | - | 2021-11-30 11:43 | 92 | 185 | RateD
24598 | 25-22:38:56 | 2:27 | -0.6072 | 1.4839 | 146.5 | 93.25 | 3.2924 | 5.5592 | 548.8 | - | - | 2021-11-30 11:43 | 92 | 185 | RateD
24599 | 25-22:39:21 | 2:27 | -0.6072 | 1.4882 | 146.9 | 93.52 | 3.2822 | 5.5734 | 550.2 | - | - | 2021-11-30 11:44 | 92 | 185 | RateD
24600 | 25-22:39:46 | 2:27 | -0.6072 | 1.4925 | 147.3 | 93.79 | 3.2719 | 5.5874 | 551.6 | - | - | 2021-11-30 11:44 | 92 | 185 | RateD
24601 | 25-22:40:09 | 2:28 | -0.6072 | 1.4963 | 147.7 | 94.03 | 3.2619 | 5.6 | 552.8 | - | - | 2021-11-30 11:44 | 92 | 185 | RateD
24602 | 25-22:40:31 | 2:28 | -0.6072 | 1.4999 | 148.1 | 94.26 | 3.2518 | 5.6117 | 554 | - | - | 2021-11-30 11:45 | 92 | 185 | RateD
24603 | 25-22:40:52 | 2:29 | -0.6072 | 1.5034 | 148.4 | 94.48 | 3.2416 | 5.6232 | 555.1 | - | - | 2021-11-30 11:45 | 92 | 185 | RateD
24604 | 25-22:41:11 | 2:29 | -0.6073 | 1.5068 | 148.7 | 94.69 | 3.2315 | 5.6339 | 556.2 | - | - | 2021-11-30 11:45 | 92 | 185 | RateD
24605 | 25-22:41:31 | 2:29 | -0.6072 | 1.5101 | 149.1 | 94.9 | 3.2211 | 5.6447 | 557.2 | - | - | 2021-11-30 11:46 | 92 | 185 | RateD
24606 | 25-22:41:50 | 2:30 | -0.6073 | 1.5132 | 149.4 | 95.09 | 3.2109 | 5.6547 | 558.2 | - | - | 2021-11-30 11:46 | 92 | 185 | RateD
24607 | 25-22:42:07 | 2:30 | -0.6072 | 1.5162 | 149.7 | 95.28 | 3.2008 | 5.6641 | 559.1 | - | - | 2021-11-30 11:46 | 92 | 185 | RateD
24608 | 25-22:42:24 | 2:30 | -0.6072 | 1.5191 | 150 | 95.46 | 3.1906 | 5.6735 | 560.1 | - | - | 2021-11-30 11:47 | 92 | 185 | RateD
24609 | 25-22:42:41 | 2:30 | -0.6072 | 1.522 | 150.2 | 95.64 | 3.1802 | 5.6827 | 561 | - | - | 2021-11-30 11:47 | 92 | 185 | RateD
24610 | 25-22:42:58 | 2:31 | -0.6072 | 1.5248 | 150.5 | 95.82 | 3.1701 | 5.6916 | 561.9 | - | - | 2021-11-30 11:47 | 92 | 185 | RateD
24611 | 25-22:43:14 | 2:31 | -0.6072 | 1.5276 | 150.8 | 95.99 | 3.1599 | 5.7003 | 562.7 | - | - | 2021-11-30 11:47 | 92 | 185 | RateD
24612 | 25-22:43:30 | 2:31 | -0.6073 | 1.5302 | 151.1 | 96.16 | 3.1493 | 5.7088 | 563.6 | - | - | 2021-11-30 11:48 | 92 | 185 | RateD
24613 | 25-22:43:45 | 2:31 | -0.6072 | 1.5327 | 151.3 | 96.32 | 3.1393 | 5.7166 | 564.3 | - | - | 2021-11-30 11:48 | 92 | 185 | RateD
24614 | 25-22:43:59 | 2:32 | -0.6072 | 1.5351 | 151.5 | 96.47 | 3.129 | 5.7242 | 565.1 | - | - | 2021-11-30 11:48 | 92 | 185 | RateD
24615 | 25-22:44:14 | 2:32 | -0.6072 | 1.5375 | 151.8 | 96.62 | 3.119 | 5.7317 | 565.8 | - | - | 2021-11-30 11:48 | 92 | 185 | RateD
24616 | 25-22:44:28 | 2:32 | -0.6072 | 1.5399 | 152 | 96.77 | 3.1089 | 5.739 | 566.5 | - | - | 2021-11-30 11:49 | 92 | 185 | RateD
24617 | 25-22:44:42 | 2:32 | -0.6073 | 1.5423 | 152.2 | 96.92 | 3.0985 | 5.7464 | 567.3 | - | - | 2021-11-30 11:49 | 92 | 185 | RateD
24618 | 25-22:44:55 | 2:33 | -0.6072 | 1.5445 | 152.5 | 97.06 | 3.0884 | 5.7533 | 567.9 | - | - | 2021-11-30 11:49 | 92 | 185 | RateD
24619 | 25-22:45:08 | 2:33 | -0.6072 | 1.5467 | 152.7 | 97.2 | 3.0779 | 5.7602 | 568.6 | - | - | 2021-11-30 11:49 | 92 | 185 | RateD
24620 | 25-22:45:20 | 2:33 | -0.6072 | 1.5488 | 152.9 | 97.33 | 3.0678 | 5.7665 | 569.3 | - | - | 2021-11-30 11:50 | 92 | 185 | RateD
24621 | 25-22:45:33 | 2:33 | -0.6072 | 1.5509 | 153.1 | 97.46 | 3.0574 | 5.773 | 569.9 | - | - | 2021-11-30 11:50 | 92 | 185 | RateD
24622 | 25-22:45:45 | 2:33 | -0.6073 | 1.5529 | 153.3 | 97.59 | 3.0473 | 5.779 | 570.5 | - | - | 2021-11-30 11:50 | 92 | 185 | RateD
24623 | 25-22:45:57 | 2:34 | -0.6072 | 1.5549 | 153.5 | 97.71 | 3.0371 | 5.7851 | 571.1 | - | - | 2021-11-30 11:50 | 92 | 185 | RateD
24624 | 25-22:46:08 | 2:34 | -0.6072 | 1.5568 | 153.7 | 97.83 | 3.027 | 5.7908 | 571.6 | - | - | 2021-11-30 11:50 | 92 | 185 | RateD
24625 | 25-22:46:18 | 2:34 | -0.6072 | 1.5586 | 153.9 | 97.94 | 3.017 | 5.7963 | 572.2 | - | - | 2021-11-30 11:50 | 92 | 185 | RateD
24626 | 25-22:46:29 | 2:34 | -0.6072 | 1.5603 | 154 | 98.05 | 3.0069 | 5.8016 | 572.7 | - | - | 2021-11-30 11:51 | 92 | 185 | RateD
24627 | 25-22:46:40 | 2:34 | -0.6072 | 1.5622 | 154.2 | 98.17 | 2.9963 | 5.8071 | 573.3 | - | - | 2021-11-30 11:51 | 92 | 185 | RateD
24628 | 25-22:46:50 | 2:35 | -0.6073 | 1.5639 | 154.4 | 98.28 | 2.9861 | 5.8123 | 573.8 | - | - | 2021-11-30 11:51 | 92 | 185 | RateD
24629 | 25-22:47:01 | 2:35 | -0.6072 | 1.5657 | 154.6 | 98.39 | 2.9757 | 5.8177 | 574.3 | - | - | 2021-11-30 11:51 | 92 | 185 | RateD
24630 | 25-22:47:11 | 2:35 | -0.6072 | 1.5675 | 154.7 | 98.5 | 2.9653 | 5.8229 | 574.8 | - | - | 2021-11-30 11:51 | 92 | 185 | RateD
24631 | 25-22:47:21 | 2:35 | -0.6072 | 1.5692 | 154.9 | 98.61 | 2.9548 | 5.8279 | 575.3 | - | - | 2021-11-30 11:52 | 92 | 185 | RateD
24632 | 25-22:47:31 | 2:35 | -0.6072 | 1.5708 | 155.1 | 98.71 | 2.9443 | 5.8328 | 575.8 | - | - | 2021-11-30 11:52 | 92 | 185 | RateD
24633 | 25-22:47:40 | 2:35 | -0.6072 | 1.5724 | 155.2 | 98.81 | 2.9342 | 5.8374 | 576.2 | - | - | 2021-11-30 11:52 | 92 | 185 | RateD
24634 | 25-22:47:50 | 2:36 | -0.6073 | 1.574 | 155.4 | 98.91 | 2.9236 | 5.8421 | 576.7 | - | - | 2021-11-30 11:52 | 92 | 185 | RateD
24635 | 25-22:47:59 | 2:36 | -0.6072 | 1.5756 | 155.5 | 99.01 | 2.9131 | 5.8467 | 577.2 | - | - | 2021-11-30 11:52 | 92 | 185 | RateD
24636 | 25-22:48:08 | 2:36 | -0.6072 | 1.5771 | 155.7 | 99.11 | 2.9026 | 5.8512 | 577.6 | - | - | 2021-11-30 11:52 | 92 | 185 | RateD
24637 | 25-22:48:18 | 2:36 | -0.6072 | 1.5787 | 155.8 | 99.21 | 2.892 | 5.8557 | 578.1 | - | - | 2021-11-30 11:52 | 92 | 185 | RateD
24638 | 25-22:48:26 | 2:36 | -0.6072 | 1.5801 | 156 | 99.3 | 2.8816 | 5.8599 | 578.5 | - | - | 2021-11-30 11:53 | 92 | 185 | RateD
24639 | 25-22:48:35 | 2:36 | -0.6072 | 1.5816 | 156.1 | 99.39 | 2.8709 | 5.8642 | 578.9 | - | - | 2021-11-30 11:53 | 92 | 185 | RateD
24640 | 25-22:48:44 | 2:36 | -0.6072 | 1.5831 | 156.3 | 99.48 | 2.8604 | 5.8684 | 579.3 | - | - | 2021-11-30 11:53 | 92 | 185 | RateD
24641 | 25-22:48:52 | 2:37 | -0.6072 | 1.5845 | 156.4 | 99.58 | 2.8497 | 5.8725 | 579.7 | - | - | 2021-11-30 11:53 | 92 | 185 | RateD
24642 | 25-22:49:01 | 2:37 | -0.6072 | 1.586 | 156.6 | 99.67 | 2.839 | 5.8767 | 580.1 | - | - | 2021-11-30 11:53 | 92 | 185 | RateD
24643 | 25-22:49:09 | 2:37 | -0.6072 | 1.5873 | 156.7 | 99.75 | 2.8289 | 5.8805 | 580.5 | - | - | 2021-11-30 11:53 | 92 | 185 | RateD
24644 | 25-22:49:18 | 2:37 | -0.6072 | 1.5888 | 156.8 | 99.85 | 2.8181 | 5.8847 | 580.9 | - | - | 2021-11-30 11:53 | 92 | 185 | RateD
24645 | 25-22:49:26 | 2:37 | -0.6072 | 1.5902 | 157 | 99.93 | 2.8075 | 5.8886 | 581.3 | - | - | 2021-11-30 11:54 | 92 | 185 | RateD
24646 | 25-22:49:32 | 2:37 | -0.6072 | 1.5913 | 157.1 | 100 | 2.7999 | 5.8916 | 581.6 | - | - | 2021-11-30 11:54 | 92 | 185 | RateD
24647 | 25-22:49:32 | 0:00 | 0.6072 | 0 | 0 | 0 | 2.9796 | 0 | 0 | - | - | 2021-11-30 11:54 | 93 | 186 | RateC
24648 | 25-22:49:34 | 0:00 | 0.6072 | 0.0003 | 0 | 0.02 | 3.0783 | 0.001 | 0.1 | - | - | 2021-11-30 11:54 | 93 | 186 | RateC
24649 | 25-22:49:35 | 0:00 | 0.6072 | 0.0004 | 0 | 0.03 | 3.1123 | 0.0013 | 0.1 | - | - | 2021-11-30 11:54 | 93 | 186 | RateC
24650 | 25-22:49:35 | 0:00 | 0.6072 | 0.0005 | 0.1 | 0.03 | 3.1472 | 0.0016 | 0.2 | - | - | 2021-11-30 11:54 | 93 | 186 | RateC
24651 | 25-22:49:36 | 0:00 | 0.6072 | 0.0006 | 0.1 | 0.04 | 3.174 | 0.002 | 0.2 | - | - | 2021-11-30 11:54 | 93 | 186 | RateC
24652 | 25-22:49:37 | 0:00 | 0.6072 | 0.0007 | 0.1 | 0.05 | 3.1999 | 0.0023 | 0.2 | - | - | 2021-11-30 11:54 | 93 | 186 | RateC
24653 | 25-22:49:39 | 0:00 | 0.6072 | 0.0011 | 0.1 | 0.07 | 3.2706 | 0.0034 | 0.3 | - | - | 2021-11-30 11:54 | 93 | 186 | RateC
24654 | 25-22:49:40 | 0:00 | 0.6072 | 0.0014 | 0.1 | 0.09 | 3.3259 | 0.0044 | 0.4 | - | - | 2021-11-30 11:54 | 93 | 186 | RateC
24655 | 25-22:49:42 | 0:00 | 0.6072 | 0.0017 | 0.2 | 0.11 | 3.3758 | 0.0054 | 0.5 | - | - | 2021-11-30 11:54 | 93 | 186 | RateC
24656 | 25-22:49:44 | 0:00 | 0.6072 | 0.002 | 0.2 | 0.13 | 3.4217 | 0.0066 | 0.7 | - | - | 2021-11-30 11:54 | 93 | 186 | RateC
24657 | 25-22:49:46 | 0:00 | 0.6072 | 0.0023 | 0.2 | 0.15 | 3.4592 | 0.0077 | 0.8 | - | - | 2021-11-30 11:54 | 93 | 186 | RateC
24658 | 25-22:49:47 | 0:00 | 0.6072 | 0.0025 | 0.2 | 0.16 | 3.4792 | 0.0083 | 0.8 | - | - | 2021-11-30 11:54 | 93 | 186 | RateC
24659 | 25-22:49:48 | 0:00 | 0.6072 | 0.0026 | 0.3 | 0.17 | 3.4897 | 0.0087 | 0.9 | - | - | 2021-11-30 11:54 | 93 | 186 | RateC
24660 | 25-22:49:49 | 0:00 | 0.6072 | 0.0028 | 0.3 | 0.18 | 3.5073 | 0.0094 | 0.9 | - | - | 2021-11-30 11:54 | 93 | 186 | RateC
24661 | 25-22:49:50 | 0:00 | 0.6072 | 0.003 | 0.3 | 0.19 | 3.5226 | 0.0101 | 1 | - | - | 2021-11-30 11:54 | 93 | 186 | RateC
24662 | 25-22:49:52 | 0:00 | 0.6072 | 0.0032 | 0.3 | 0.21 | 3.5376 | 0.0109 | 1.1 | - | - | 2021-11-30 11:54 | 93 | 186 | RateC
24663 | 25-22:49:53 | 0:00 | 0.6072 | 0.0034 | 0.3 | 0.22 | 3.5483 | 0.0116 | 1.1 | - | - | 2021-11-30 11:54 | 93 | 186 | RateC
24664 | 25-22:49:55 | 0:00 | 0.6072 | 0.0038 | 0.4 | 0.24 | 3.5621 | 0.0127 | 1.3 | - | - | 2021-11-30 11:54 | 93 | 186 | RateC
24665 | 25-22:49:57 | 0:00 | 0.6072 | 0.0042 | 0.4 | 0.26 | 3.5755 | 0.0142 | 1.4 | - | - | 2021-11-30 11:54 | 93 | 186 | RateC
24666 | 25-22:50:00 | 0:00 | 0.6072 | 0.0047 | 0.5 | 0.3 | 3.5877 | 0.0161 | 1.6 | - | - | 2021-11-30 11:54 | 93 | 186 | RateC
24667 | 25-22:50:04 | 0:01 | 0.6072 | 0.0053 | 0.5 | 0.34 | 3.5981 | 0.0184 | 1.8 | - | - | 2021-11-30 11:54 | 93 | 186 | RateC
24668 | 25-22:50:09 | 0:01 | 0.6072 | 0.0063 | 0.6 | 0.4 | 3.6086 | 0.0217 | 2.1 | - | - | 2021-11-30 11:54 | 93 | 186 | RateC
24669 | 25-22:50:16 | 0:01 | 0.6072 | 0.0074 | 0.7 | 0.47 | 3.619 | 0.0259 | 2.6 | - | - | 2021-11-30 11:54 | 93 | 186 | RateC
24670 | 25-22:50:25 | 0:01 | 0.6072 | 0.0089 | 0.9 | 0.57 | 3.6296 | 0.0313 | 3.1 | - | - | 2021-11-30 11:55 | 93 | 186 | RateC
24671 | 25-22:50:36 | 0:01 | 0.6072 | 0.0107 | 1.1 | 0.68 | 3.6398 | 0.0377 | 3.7 | - | - | 2021-11-30 11:55 | 93 | 186 | RateC
24672 | 25-22:50:49 | 0:01 | 0.6072 | 0.0129 | 1.3 | 0.82 | 3.6502 | 0.0457 | 4.5 | - | - | 2021-11-30 11:55 | 93 | 186 | RateC
24673 | 25-22:51:04 | 0:02 | 0.6072 | 0.0155 | 1.5 | 0.98 | 3.6602 | 0.0552 | 5.4 | - | - | 2021-11-30 11:55 | 93 | 186 | RateC
24674 | 25-22:51:22 | 0:02 | 0.6072 | 0.0186 | 1.8 | 1.18 | 3.6705 | 0.0666 | 6.6 | - | - | 2021-11-30 11:56 | 93 | 186 | RateC
24675 | 25-22:51:45 | 0:02 | 0.6072 | 0.0224 | 2.2 | 1.42 | 3.6806 | 0.0807 | 8 | - | - | 2021-11-30 11:56 | 93 | 186 | RateC
24676 | 25-22:52:12 | 0:03 | 0.6072 | 0.027 | 2.7 | 1.71 | 3.6908 | 0.0974 | 9.6 | - | - | 2021-11-30 11:56 | 93 | 186 | RateC
24677 | 25-22:52:45 | 0:03 | 0.6072 | 0.0324 | 3.2 | 2.06 | 3.7009 | 0.1177 | 11.6 | - | - | 2021-11-30 11:57 | 93 | 186 | RateC
24678 | 25-22:53:25 | 0:04 | 0.6072 | 0.0393 | 3.9 | 2.5 | 3.7109 | 0.1432 | 14.1 | - | - | 2021-11-30 11:58 | 93 | 186 | RateC
24679 | 25-22:54:18 | 0:05 | 0.6072 | 0.0482 | 4.8 | 3.06 | 3.721 | 0.1761 | 17.4 | - | - | 2021-11-30 11:58 | 93 | 186 | RateC
24680 | 25-22:55:29 | 0:06 | 0.6072 | 0.0602 | 5.9 | 3.82 | 3.7311 | 0.2209 | 21.8 | - | - | 2021-11-30 12:00 | 93 | 186 | RateC
24681 | 25-22:57:16 | 0:08 | 0.6072 | 0.0783 | 7.7 | 4.97 | 3.7412 | 0.2885 | 28.5 | - | - | 2021-11-30 12:01 | 93 | 186 | RateC
24682 | 25-23:00:17 | 0:11 | 0.6072 | 0.1087 | 10.7 | 6.9 | 3.7512 | 0.4025 | 39.7 | - | - | 2021-11-30 12:04 | 93 | 186 | RateC
24683 | 25-23:03:17 | 0:14 | 0.6073 | 0.1392 | 13.7 | 8.83 | 3.7581 | 0.5168 | 51 | - | - | 2021-11-30 12:07 | 93 | 186 | RateC
24684 | 25-23:06:18 | 0:17 | 0.6072 | 0.1696 | 16.7 | 10.76 | 3.7626 | 0.6311 | 62.3 | - | - | 2021-11-30 12:10 | 93 | 186 | RateC
24685 | 25-23:09:18 | 0:20 | 0.6072 | 0.2 | 19.7 | 12.69 | 3.7663 | 0.7458 | 73.6 | - | - | 2021-11-30 12:14 | 93 | 186 | RateC
24686 | 25-23:12:18 | 0:23 | 0.6072 | 0.2304 | 22.7 | 14.62 | 3.77 | 0.8603 | 84.9 | - | - | 2021-11-30 12:16 | 93 | 186 | RateC
24687 | 25-23:15:18 | 0:26 | 0.6072 | 0.2608 | 25.7 | 16.55 | 3.7739 | 0.9748 | 96.2 | - | - | 2021-11-30 12:20 | 93 | 186 | RateC
24688 | 25-23:18:18 | 0:29 | 0.6072 | 0.2911 | 28.7 | 18.47 | 3.7787 | 1.0894 | 107.5 | - | - | 2021-11-30 12:22 | 93 | 186 | RateC
24689 | 25-23:21:18 | 0:32 | 0.6072 | 0.3215 | 31.7 | 20.4 | 3.7853 | 1.2043 | 118.9 | - | - | 2021-11-30 12:26 | 93 | 186 | RateC
24690 | 25-23:24:18 | 0:35 | 0.6072 | 0.3518 | 34.7 | 22.33 | 3.7936 | 1.3193 | 130.2 | - | - | 2021-11-30 12:28 | 93 | 186 | RateC
24691 | 25-23:27:19 | 0:38 | 0.6072 | 0.3823 | 37.7 | 24.26 | 3.8032 | 1.4348 | 141.6 | - | - | 2021-11-30 12:32 | 93 | 186 | RateC
24692 | 25-23:30:15 | 0:41 | 0.6072 | 0.412 | 40.7 | 26.15 | 3.8132 | 1.5482 | 152.8 | - | - | 2021-11-30 12:34 | 93 | 186 | RateC
24693 | 25-23:33:11 | 0:44 | 0.6072 | 0.4417 | 43.6 | 28.03 | 3.8233 | 1.6616 | 164 | - | - | 2021-11-30 12:37 | 93 | 186 | RateC
24694 | 25-23:35:59 | 0:46 | 0.6072 | 0.47 | 46.4 | 29.82 | 3.8334 | 1.7697 | 174.7 | - | - | 2021-11-30 12:40 | 93 | 186 | RateC
24695 | 25-23:38:51 | 0:49 | 0.6072 | 0.499 | 49.3 | 31.67 | 3.8435 | 1.8811 | 185.7 | - | - | 2021-11-30 12:43 | 93 | 186 | RateC
24696 | 25-23:41:34 | 0:52 | 0.6072 | 0.5266 | 52 | 33.42 | 3.8535 | 1.9873 | 196.2 | - | - | 2021-11-30 12:46 | 93 | 186 | RateC
24697 | 25-23:44:14 | 0:55 | 0.6072 | 0.5536 | 54.7 | 35.13 | 3.8636 | 2.0916 | 206.5 | - | - | 2021-11-30 12:48 | 93 | 186 | RateC
24698 | 25-23:46:56 | 0:57 | 0.6072 | 0.5809 | 57.3 | 36.87 | 3.8737 | 2.1973 | 216.9 | - | - | 2021-11-30 12:51 | 93 | 186 | RateC
24699 | 25-23:49:33 | 1:00 | 0.6072 | 0.6073 | 60 | 38.54 | 3.8838 | 2.2996 | 227 | - | - | 2021-11-30 12:54 | 93 | 186 | RateC
24700 | 25-23:52:15 | 1:03 | 0.6072 | 0.6347 | 62.7 | 40.28 | 3.8938 | 2.4061 | 237.5 | - | - | 2021-11-30 12:56 | 93 | 186 | RateC
24701 | 25-23:54:41 | 1:05 | 0.6072 | 0.6592 | 65.1 | 41.83 | 3.9039 | 2.5018 | 247 | - | - | 2021-11-30 12:59 | 93 | 186 | RateC
24702 | 25-23:56:55 | 1:07 | 0.6072 | 0.6818 | 67.3 | 43.27 | 3.914 | 2.5901 | 255.7 | - | - | 2021-11-30 13:01 | 93 | 186 | RateC
24703 | 25-23:58:59 | 1:09 | 0.6072 | 0.7027 | 69.4 | 44.59 | 3.9241 | 2.6721 | 263.8 | - | - | 2021-11-30 13:03 | 93 | 186 | RateC
24704 | 26-00:00:51 | 1:11 | 0.6072 | 0.7218 | 71.3 | 45.8 | 3.9342 | 2.7469 | 271.2 | - | - | 2021-11-30 13:05 | 93 | 186 | RateC
24705 | 26-00:02:36 | 1:13 | 0.6072 | 0.7395 | 73 | 46.92 | 3.9442 | 2.8164 | 278 | - | - | 2021-11-30 13:07 | 93 | 186 | RateC
24706 | 26-00:04:14 | 1:15 | 0.6072 | 0.756 | 74.6 | 47.98 | 3.9543 | 2.8819 | 284.5 | - | - | 2021-11-30 13:08 | 93 | 186 | RateC
24707 | 26-00:05:52 | 1:16 | 0.6072 | 0.7725 | 76.3 | 49.02 | 3.9644 | 2.947 | 290.9 | - | - | 2021-11-30 13:10 | 93 | 186 | RateC
24708 | 26-00:07:26 | 1:18 | 0.6072 | 0.7883 | 77.8 | 50.03 | 3.9745 | 3.01 | 297.1 | - | - | 2021-11-30 13:12 | 93 | 186 | RateC
24709 | 26-00:08:54 | 1:19 | 0.6072 | 0.8032 | 79.3 | 50.97 | 3.9845 | 3.0691 | 303 | - | - | 2021-11-30 13:13 | 93 | 186 | RateC
24710 | 26-00:10:19 | 1:21 | 0.6072 | 0.8176 | 80.7 | 51.88 | 3.9946 | 3.1264 | 308.6 | - | - | 2021-11-30 13:15 | 93 | 186 | RateC
24711 | 26-00:11:45 | 1:22 | 0.6072 | 0.832 | 82.1 | 52.8 | 4.0047 | 3.1843 | 314.3 | - | - | 2021-11-30 13:16 | 93 | 186 | RateC
24712 | 26-00:13:17 | 1:24 | 0.6072 | 0.8476 | 83.7 | 53.79 | 4.0148 | 3.2467 | 320.5 | - | - | 2021-11-30 13:17 | 93 | 186 | RateC
24713 | 26-00:14:55 | 1:25 | 0.6072 | 0.864 | 85.3 | 54.83 | 4.0248 | 3.3128 | 327 | - | - | 2021-11-30 13:19 | 93 | 186 | RateC
24714 | 26-00:16:43 | 1:27 | 0.6072 | 0.8823 | 87.1 | 55.99 | 4.0349 | 3.3865 | 334.3 | - | - | 2021-11-30 13:21 | 93 | 186 | RateC
24715 | 26-00:18:39 | 1:29 | 0.6072 | 0.9018 | 89 | 57.23 | 4.045 | 3.4652 | 342.1 | - | - | 2021-11-30 13:23 | 93 | 186 | RateC
24716 | 26-00:20:48 | 1:31 | 0.6073 | 0.9237 | 91.2 | 58.61 | 4.0551 | 3.5537 | 350.8 | - | - | 2021-11-30 13:25 | 93 | 186 | RateC
24717 | 26-00:23:03 | 1:34 | 0.6072 | 0.9464 | 93.4 | 60.06 | 4.0651 | 3.6461 | 359.9 | - | - | 2021-11-30 13:27 | 93 | 186 | RateC
24718 | 26-00:25:37 | 1:36 | 0.6072 | 0.9723 | 96 | 61.7 | 4.0752 | 3.7515 | 370.3 | - | - | 2021-11-30 13:30 | 93 | 186 | RateC
24719 | 26-00:28:30 | 1:39 | 0.6072 | 1.0015 | 98.9 | 63.55 | 4.0853 | 3.8706 | 382.1 | - | - | 2021-11-30 13:33 | 93 | 186 | RateC
24720 | 26-00:31:30 | 1:42 | 0.6072 | 1.0319 | 101.9 | 65.48 | 4.0952 | 3.9948 | 394.4 | - | - | 2021-11-30 13:36 | 93 | 186 | RateC
24721 | 26-00:34:30 | 1:45 | 0.6072 | 1.0622 | 104.9 | 67.41 | 4.1039 | 4.1193 | 406.6 | - | - | 2021-11-30 13:39 | 93 | 186 | RateC
24722 | 26-00:37:30 | 1:48 | 0.6072 | 1.0926 | 107.9 | 69.33 | 4.1127 | 4.2441 | 419 | - | - | 2021-11-30 13:42 | 93 | 186 | RateC
24723 | 26-00:40:30 | 1:51 | 0.6072 | 1.123 | 110.9 | 71.26 | 4.1216 | 4.3691 | 431.3 | - | - | 2021-11-30 13:45 | 93 | 186 | RateC
24724 | 26-00:43:30 | 1:54 | 0.6072 | 1.1534 | 113.9 | 73.19 | 4.131 | 4.4948 | 443.7 | - | - | 2021-11-30 13:48 | 93 | 186 | RateC
24725 | 26-00:46:19 | 1:57 | 0.6072 | 1.1818 | 116.7 | 74.99 | 4.1411 | 4.6121 | 455.3 | - | - | 2021-11-30 13:50 | 93 | 186 | RateC
24726 | 26-00:48:39 | 1:59 | 0.6072 | 1.2055 | 119 | 76.5 | 4.1512 | 4.7105 | 465 | - | - | 2021-11-30 13:53 | 93 | 186 | RateC
24727 | 26-00:50:34 | 2:01 | 0.6072 | 1.225 | 120.9 | 77.73 | 4.1612 | 4.7913 | 473 | - | - | 2021-11-30 13:55 | 93 | 186 | RateC
24728 | 26-00:52:13 | 2:03 | 0.6072 | 1.2415 | 122.6 | 78.78 | 4.1713 | 4.8602 | 479.8 | - | - | 2021-11-30 13:56 | 93 | 186 | RateC
24729 | 26-00:53:38 | 2:04 | 0.6072 | 1.2558 | 124 | 79.69 | 4.1814 | 4.9201 | 485.7 | - | - | 2021-11-30 13:58 | 93 | 186 | RateC
24730 | 26-00:54:54 | 2:05 | 0.6072 | 1.2687 | 125.2 | 80.51 | 4.1915 | 4.9739 | 491 | - | - | 2021-11-30 13:59 | 93 | 186 | RateC
24731 | 26-00:56:03 | 2:07 | 0.6072 | 1.2803 | 126.4 | 81.25 | 4.2015 | 5.0227 | 495.8 | - | - | 2021-11-30 14:00 | 93 | 186 | RateC
24732 | 26-00:57:09 | 2:08 | 0.6072 | 1.2914 | 127.5 | 81.95 | 4.2116 | 5.0695 | 500.4 | - | - | 2021-11-30 14:01 | 93 | 186 | RateC
24733 | 26-00:58:13 | 2:09 | 0.6073 | 1.3023 | 128.6 | 82.64 | 4.2217 | 5.1153 | 505 | - | - | 2021-11-30 14:02 | 93 | 186 | RateC
24734 | 26-00:59:16 | 2:10 | 0.6072 | 1.313 | 129.6 | 83.32 | 4.2318 | 5.1605 | 509.4 | - | - | 2021-11-30 14:03 | 93 | 186 | RateC
24735 | 26-01:00:20 | 2:11 | 0.6072 | 1.3237 | 130.7 | 84 | 4.2418 | 5.2056 | 513.9 | - | - | 2021-11-30 14:05 | 93 | 186 | RateC
24736 | 26-01:01:26 | 2:12 | 0.6072 | 1.3349 | 131.8 | 84.71 | 4.2519 | 5.2534 | 518.6 | - | - | 2021-11-30 14:06 | 93 | 186 | RateC
24737 | 26-01:02:38 | 2:13 | 0.6072 | 1.347 | 133 | 85.48 | 4.262 | 5.305 | 523.7 | - | - | 2021-11-30 14:07 | 93 | 186 | RateC
24738 | 26-01:03:53 | 2:14 | 0.6072 | 1.3597 | 134.2 | 86.28 | 4.2721 | 5.359 | 529 | - | - | 2021-11-30 14:08 | 93 | 186 | RateC
24739 | 26-01:05:21 | 2:16 | 0.6072 | 1.3745 | 135.7 | 87.22 | 4.2821 | 5.4223 | 535.3 | - | - | 2021-11-30 14:10 | 93 | 186 | RateC
24740 | 26-01:06:59 | 2:17 | 0.6072 | 1.3911 | 137.3 | 88.28 | 4.2922 | 5.4936 | 542.3 | - | - | 2021-11-30 14:11 | 93 | 186 | RateC
24741 | 26-01:08:59 | 2:19 | 0.6072 | 1.4112 | 139.3 | 89.55 | 4.3023 | 5.5799 | 550.8 | - | - | 2021-11-30 14:13 | 93 | 186 | RateC
24742 | 26-01:11:04 | 2:22 | 0.6072 | 1.4324 | 141.4 | 90.9 | 4.3124 | 5.6712 | 559.8 | - | - | 2021-11-30 14:15 | 93 | 186 | RateC
24743 | 26-01:13:19 | 2:24 | 0.6072 | 1.455 | 143.6 | 92.33 | 4.3225 | 5.769 | 569.5 | - | - | 2021-11-30 14:18 | 93 | 186 | RateC
24744 | 26-01:15:18 | 2:26 | 0.6072 | 1.4752 | 145.6 | 93.61 | 4.3325 | 5.8563 | 578.1 | - | - | 2021-11-30 14:20 | 93 | 186 | RateC
24745 | 26-01:17:07 | 2:28 | 0.6072 | 1.4936 | 147.4 | 94.78 | 4.3426 | 5.9358 | 586 | - | - | 2021-11-30 14:21 | 93 | 186 | RateC
24746 | 26-01:18:51 | 2:29 | 0.6072 | 1.5111 | 149.2 | 95.89 | 4.3527 | 6.0123 | 593.5 | - | - | 2021-11-30 14:23 | 93 | 186 | RateC
24747 | 26-01:20:25 | 2:31 | 0.6072 | 1.527 | 150.7 | 96.9 | 4.3628 | 6.0815 | 600.3 | - | - | 2021-11-30 14:25 | 93 | 186 | RateC
24748 | 26-01:21:53 | 2:32 | 0.6072 | 1.5418 | 152.2 | 97.84 | 4.3728 | 6.146 | 606.7 | - | - | 2021-11-30 14:26 | 93 | 186 | RateC
24749 | 26-01:23:11 | 2:34 | 0.6072 | 1.555 | 153.5 | 98.68 | 4.3829 | 6.2039 | 612.4 | - | - | 2021-11-30 14:27 | 93 | 186 | RateC
24750 | 26-01:24:26 | 2:35 | 0.6072 | 1.5676 | 154.7 | 99.47 | 4.393 | 6.259 | 617.9 | - | - | 2021-11-30 14:29 | 93 | 186 | RateC
24751 | 26-01:25:15 | 2:36 | 0.6072 | 1.5759 | 155.6 | 100 | 4.4 | 6.2954 | 621.5 | - | - | 2021-11-30 14:29 | 93 | 186 | RateC
24752 | 26-01:25:15 | 0:00 | -0.6072 | 0 | 0 | 0 | 4.24 | 0 | 0 | - | - | 2021-11-30 14:29 | 93 | 187 | RateD
24753 | 26-01:25:16 | 0:00 | -0.6073 | 0.0002 | 0 | 0.02 | 4.2037 | 0.001 | 0.1 | - | - | 2021-11-30 14:29 | 93 | 187 | RateD
24754 | 26-01:25:18 | 0:00 | -0.6072 | 0.0006 | 0.1 | 0.04 | 4.1828 | 0.0023 | 0.2 | - | - | 2021-11-30 14:29 | 93 | 187 | RateD
24755 | 26-01:25:22 | 0:00 | -0.6072 | 0.0012 | 0.1 | 0.08 | 4.1709 | 0.0049 | 0.5 | - | - | 2021-11-30 14:30 | 93 | 187 | RateD
24756 | 26-01:25:28 | 0:00 | -0.6072 | 0.0023 | 0.2 | 0.15 | 4.1608 | 0.0096 | 0.9 | - | - | 2021-11-30 14:30 | 93 | 187 | RateD
24757 | 26-01:25:39 | 0:00 | -0.6072 | 0.0041 | 0.4 | 0.26 | 4.1507 | 0.0171 | 1.7 | - | - | 2021-11-30 14:30 | 93 | 187 | RateD
24758 | 26-01:25:55 | 0:01 | -0.6072 | 0.0068 | 0.7 | 0.44 | 4.1405 | 0.0283 | 2.8 | - | - | 2021-11-30 14:30 | 93 | 187 | RateD
24759 | 26-01:26:16 | 0:01 | -0.6072 | 0.0103 | 1 | 0.66 | 4.1304 | 0.0427 | 4.2 | - | - | 2021-11-30 14:30 | 93 | 187 | RateD
24760 | 26-01:26:42 | 0:01 | -0.6072 | 0.0148 | 1.5 | 0.95 | 4.1203 | 0.0611 | 6 | - | - | 2021-11-30 14:31 | 93 | 187 | RateD
24761 | 26-01:27:15 | 0:02 | -0.6072 | 0.0203 | 2 | 1.3 | 4.1102 | 0.084 | 8.3 | - | - | 2021-11-30 14:31 | 93 | 187 | RateD
24762 | 26-01:27:58 | 0:03 | -0.6072 | 0.0275 | 2.7 | 1.76 | 4.1002 | 0.1135 | 11.2 | - | - | 2021-11-30 14:32 | 93 | 187 | RateD
24763 | 26-01:28:55 | 0:04 | -0.6072 | 0.0372 | 3.7 | 2.38 | 4.0901 | 0.153 | 15.1 | - | - | 2021-11-30 14:33 | 93 | 187 | RateD
24764 | 26-01:30:19 | 0:05 | -0.6072 | 0.0514 | 5.1 | 3.29 | 4.08 | 0.2112 | 20.8 | - | - | 2021-11-30 14:35 | 93 | 187 | RateD
24765 | 26-01:32:26 | 0:07 | -0.6072 | 0.0727 | 7.2 | 4.66 | 4.0699 | 0.2981 | 29.4 | - | - | 2021-11-30 14:37 | 93 | 187 | RateD
24766 | 26-01:35:23 | 0:10 | -0.6072 | 0.1026 | 10.1 | 6.58 | 4.0599 | 0.4196 | 41.4 | - | - | 2021-11-30 14:40 | 93 | 187 | RateD
24767 | 26-01:38:19 | 0:13 | -0.6072 | 0.1323 | 13.1 | 8.48 | 4.0498 | 0.5401 | 53.3 | - | - | 2021-11-30 14:42 | 93 | 187 | RateD
24768 | 26-01:40:47 | 0:16 | -0.6073 | 0.1572 | 15.5 | 10.08 | 4.0397 | 0.6407 | 63.2 | - | - | 2021-11-30 14:45 | 93 | 187 | RateD
24769 | 26-01:42:42 | 0:17 | -0.6072 | 0.1766 | 17.4 | 11.32 | 4.0296 | 0.7189 | 71 | - | - | 2021-11-30 14:47 | 93 | 187 | RateD
24770 | 26-01:44:10 | 0:19 | -0.6072 | 0.1915 | 18.9 | 12.27 | 4.0196 | 0.7789 | 76.9 | - | - | 2021-11-30 14:48 | 93 | 187 | RateD
24771 | 26-01:45:19 | 0:20 | -0.6072 | 0.2031 | 20.1 | 13.02 | 4.0095 | 0.8256 | 81.5 | - | - | 2021-11-30 14:50 | 93 | 187 | RateD
24772 | 26-01:46:18 | 0:21 | -0.6072 | 0.2131 | 21 | 13.66 | 3.9994 | 0.8654 | 85.4 | - | - | 2021-11-30 14:50 | 93 | 187 | RateD
24773 | 26-01:47:13 | 0:22 | -0.6072 | 0.2223 | 21.9 | 14.25 | 3.9893 | 0.9023 | 89.1 | - | - | 2021-11-30 14:51 | 93 | 187 | RateD
24774 | 26-01:48:06 | 0:23 | -0.6073 | 0.2314 | 22.8 | 14.83 | 3.9793 | 0.9384 | 92.6 | - | - | 2021-11-30 14:52 | 93 | 187 | RateD
24775 | 26-01:49:03 | 0:24 | -0.6072 | 0.2409 | 23.8 | 15.44 | 3.9692 | 0.9762 | 96.4 | - | - | 2021-11-30 14:53 | 93 | 187 | RateD
24776 | 26-01:50:04 | 0:25 | -0.6072 | 0.2511 | 24.8 | 16.09 | 3.9591 | 1.0169 | 100.4 | - | - | 2021-11-30 14:54 | 93 | 187 | RateD
24777 | 26-01:51:15 | 0:26 | -0.6072 | 0.2632 | 26 | 16.87 | 3.949 | 1.0645 | 105.1 | - | - | 2021-11-30 14:55 | 93 | 187 | RateD
24778 | 26-01:52:34 | 0:27 | -0.6072 | 0.2766 | 27.3 | 17.73 | 3.939 | 1.1174 | 110.3 | - | - | 2021-11-30 14:57 | 93 | 187 | RateD
24779 | 26-01:54:08 | 0:29 | -0.6072 | 0.2923 | 28.9 | 18.73 | 3.9289 | 1.1791 | 116.4 | - | - | 2021-11-30 14:58 | 93 | 187 | RateD
24780 | 26-01:55:59 | 0:31 | -0.6073 | 0.3111 | 30.7 | 19.94 | 3.9188 | 1.2528 | 123.7 | - | - | 2021-11-30 15:00 | 93 | 187 | RateD
24781 | 26-01:58:18 | 0:33 | -0.6072 | 0.3346 | 33 | 21.44 | 3.9087 | 1.3448 | 132.8 | - | - | 2021-11-30 15:02 | 93 | 187 | RateD
24782 | 26-02:01:14 | 0:36 | -0.6072 | 0.3642 | 35.9 | 23.34 | 3.8987 | 1.4603 | 144.2 | - | - | 2021-11-30 15:05 | 93 | 187 | RateD
24783 | 26-02:04:14 | 0:39 | -0.6072 | 0.3945 | 38.9 | 25.29 | 3.8898 | 1.5786 | 155.8 | - | - | 2021-11-30 15:08 | 93 | 187 | RateD
24784 | 26-02:07:14 | 0:42 | -0.6072 | 0.425 | 42 | 27.24 | 3.8816 | 1.6969 | 167.5 | - | - | 2021-11-30 15:11 | 93 | 187 | RateD
24785 | 26-02:10:14 | 0:45 | -0.6072 | 0.4554 | 45 | 29.18 | 3.8725 | 1.8147 | 179.1 | - | - | 2021-11-30 15:14 | 93 | 187 | RateD
24786 | 26-02:13:11 | 0:48 | -0.6072 | 0.4852 | 47.9 | 31.1 | 3.8624 | 1.9302 | 190.5 | - | - | 2021-11-30 15:17 | 93 | 187 | RateD
24787 | 26-02:15:49 | 0:51 | -0.6073 | 0.5118 | 50.5 | 32.8 | 3.8523 | 2.0328 | 200.7 | - | - | 2021-11-30 15:20 | 93 | 187 | RateD
24788 | 26-02:18:04 | 0:53 | -0.6072 | 0.5346 | 52.8 | 34.26 | 3.8422 | 2.1206 | 209.3 | - | - | 2021-11-30 15:22 | 93 | 187 | RateD
24789 | 26-02:20:07 | 0:55 | -0.6072 | 0.5553 | 54.8 | 35.59 | 3.8322 | 2.2 | 217.2 | - | - | 2021-11-30 15:24 | 93 | 187 | RateD
24790 | 26-02:22:02 | 0:57 | -0.6072 | 0.5748 | 56.7 | 36.84 | 3.8221 | 2.2745 | 224.5 | - | - | 2021-11-30 15:26 | 93 | 187 | RateD
24791 | 26-02:23:54 | 0:59 | -0.6072 | 0.5936 | 58.6 | 38.04 | 3.812 | 2.3463 | 231.6 | - | - | 2021-11-30 15:28 | 93 | 187 | RateD
24792 | 26-02:25:46 | 1:01 | -0.6072 | 0.6126 | 60.5 | 39.26 | 3.8019 | 2.4184 | 238.7 | - | - | 2021-11-30 15:30 | 93 | 187 | RateD
24793 | 26-02:27:32 | 1:02 | -0.6072 | 0.6304 | 62.2 | 40.4 | 3.7919 | 2.486 | 245.4 | - | - | 2021-11-30 15:32 | 93 | 187 | RateD
24794 | 26-02:29:14 | 1:04 | -0.6072 | 0.6477 | 63.9 | 41.51 | 3.7818 | 2.5515 | 251.9 | - | - | 2021-11-30 15:33 | 93 | 187 | RateD
24795 | 26-02:30:52 | 1:06 | -0.6072 | 0.6641 | 65.6 | 42.56 | 3.7717 | 2.6137 | 258 | - | - | 2021-11-30 15:35 | 93 | 187 | RateD
24796 | 26-02:32:28 | 1:07 | -0.6072 | 0.6803 | 67.2 | 43.6 | 3.7616 | 2.6745 | 264 | - | - | 2021-11-30 15:37 | 93 | 187 | RateD
24797 | 26-02:34:02 | 1:09 | -0.6072 | 0.6962 | 68.7 | 44.62 | 3.7516 | 2.7344 | 269.9 | - | - | 2021-11-30 15:38 | 93 | 187 | RateD
24798 | 26-02:35:39 | 1:10 | -0.6072 | 0.7125 | 70.3 | 45.66 | 3.7415 | 2.7953 | 275.9 | - | - | 2021-11-30 15:40 | 93 | 187 | RateD
24799 | 26-02:37:15 | 1:12 | -0.6072 | 0.7287 | 71.9 | 46.7 | 3.7314 | 2.8559 | 281.9 | - | - | 2021-11-30 15:41 | 93 | 187 | RateD
24800 | 26-02:38:52 | 1:14 | -0.6072 | 0.7452 | 73.6 | 47.76 | 3.7213 | 2.9173 | 288 | - | - | 2021-11-30 15:43 | 93 | 187 | RateD
24801 | 26-02:40:36 | 1:15 | -0.6072 | 0.7627 | 75.3 | 48.88 | 3.7112 | 2.9825 | 294.4 | - | - | 2021-11-30 15:45 | 93 | 187 | RateD
24802 | 26-02:42:25 | 1:17 | -0.6072 | 0.7811 | 77.1 | 50.06 | 3.7012 | 3.0507 | 301.2 | - | - | 2021-11-30 15:47 | 93 | 187 | RateD
24803 | 26-02:44:19 | 1:19 | -0.6072 | 0.8002 | 79 | 51.29 | 3.6911 | 3.1214 | 308.1 | - | - | 2021-11-30 15:48 | 93 | 187 | RateD
24804 | 26-02:46:19 | 1:21 | -0.6072 | 0.8205 | 81 | 52.58 | 3.681 | 3.1961 | 315.5 | - | - | 2021-11-30 15:50 | 93 | 187 | RateD
24805 | 26-02:48:25 | 1:23 | -0.6072 | 0.8417 | 83.1 | 53.95 | 3.6709 | 3.2742 | 323.2 | - | - | 2021-11-30 15:53 | 93 | 187 | RateD
24806 | 26-02:50:35 | 1:25 | -0.6073 | 0.8637 | 85.3 | 55.35 | 3.6609 | 3.3548 | 331.2 | - | - | 2021-11-30 15:55 | 93 | 187 | RateD
24807 | 26-02:52:46 | 1:28 | -0.6072 | 0.8858 | 87.4 | 56.77 | 3.6508 | 3.4357 | 339.2 | - | - | 2021-11-30 15:57 | 93 | 187 | RateD
24808 | 26-02:55:00 | 1:30 | -0.6072 | 0.9084 | 89.7 | 58.22 | 3.6407 | 3.5178 | 347.3 | - | - | 2021-11-30 15:59 | 93 | 187 | RateD
24809 | 26-02:57:10 | 1:32 | -0.6072 | 0.9303 | 91.8 | 59.62 | 3.6306 | 3.5974 | 355.1 | - | - | 2021-11-30 16:01 | 93 | 187 | RateD
24810 | 26-02:59:21 | 1:34 | -0.6072 | 0.9524 | 94 | 61.04 | 3.6206 | 3.6776 | 363 | - | - | 2021-11-30 16:04 | 93 | 187 | RateD
24811 | 26-03:01:30 | 1:36 | -0.6072 | 0.9742 | 96.2 | 62.44 | 3.6105 | 3.7565 | 370.8 | - | - | 2021-11-30 16:06 | 93 | 187 | RateD
24812 | 26-03:03:40 | 1:38 | -0.6072 | 0.9961 | 98.3 | 63.84 | 3.6004 | 3.8353 | 378.6 | - | - | 2021-11-30 16:08 | 93 | 187 | RateD
24813 | 26-03:05:45 | 1:40 | -0.6072 | 1.0171 | 100.4 | 65.19 | 3.5903 | 3.911 | 386.1 | - | - | 2021-11-30 16:10 | 93 | 187 | RateD
24814 | 26-03:07:53 | 1:43 | -0.6072 | 1.0388 | 102.6 | 66.58 | 3.5803 | 3.9889 | 393.8 | - | - | 2021-11-30 16:12 | 93 | 187 | RateD
24815 | 26-03:10:01 | 1:45 | -0.6072 | 1.0603 | 104.7 | 67.96 | 3.5702 | 4.0658 | 401.4 | - | - | 2021-11-30 16:14 | 93 | 187 | RateD
24816 | 26-03:12:09 | 1:47 | -0.6072 | 1.082 | 106.8 | 69.34 | 3.5601 | 4.143 | 409 | - | - | 2021-11-30 16:16 | 93 | 187 | RateD
24817 | 26-03:14:25 | 1:49 | -0.6072 | 1.1049 | 109.1 | 70.81 | 3.55 | 4.2242 | 417 | - | - | 2021-11-30 16:19 | 93 | 187 | RateD
24818 | 26-03:16:49 | 1:52 | -0.6072 | 1.1292 | 111.5 | 72.37 | 3.54 | 4.3106 | 425.5 | - | - | 2021-11-30 16:21 | 93 | 187 | RateD
24819 | 26-03:19:45 | 1:54 | -0.6072 | 1.1589 | 114.4 | 74.27 | 3.5299 | 4.4154 | 435.9 | - | - | 2021-11-30 16:24 | 93 | 187 | RateD
24820 | 26-03:22:45 | 1:58 | -0.6072 | 1.1893 | 117.4 | 76.22 | 3.5209 | 4.5226 | 446.5 | - | - | 2021-11-30 16:27 | 93 | 187 | RateD
24821 | 26-03:25:46 | 2:01 | -0.6072 | 1.2197 | 120.4 | 78.17 | 3.5124 | 4.6297 | 457 | - | - | 2021-11-30 16:30 | 93 | 187 | RateD
24822 | 26-03:28:46 | 2:04 | -0.6072 | 1.2501 | 123.4 | 80.12 | 3.5038 | 4.7362 | 467.5 | - | - | 2021-11-30 16:33 | 93 | 187 | RateD
24823 | 26-03:31:33 | 2:06 | -0.6072 | 1.2782 | 126.2 | 81.92 | 3.4938 | 4.8347 | 477.3 | - | - | 2021-11-30 16:36 | 93 | 187 | RateD
24824 | 26-03:33:43 | 2:08 | -0.6072 | 1.3002 | 128.4 | 83.33 | 3.4837 | 4.9113 | 484.8 | - | - | 2021-11-30 16:38 | 93 | 187 | RateD
24825 | 26-03:35:28 | 2:10 | -0.6072 | 1.3179 | 130.1 | 84.46 | 3.4736 | 4.9727 | 490.9 | - | - | 2021-11-30 16:40 | 93 | 187 | RateD
24826 | 26-03:36:52 | 2:12 | -0.6073 | 1.3322 | 131.5 | 85.38 | 3.4635 | 5.0224 | 495.8 | - | - | 2021-11-30 16:41 | 93 | 187 | RateD
24827 | 26-03:38:06 | 2:13 | -0.6072 | 1.3446 | 132.7 | 86.17 | 3.4535 | 5.0654 | 500 | - | - | 2021-11-30 16:42 | 93 | 187 | RateD
24828 | 26-03:39:11 | 2:14 | -0.6072 | 1.3555 | 133.8 | 86.87 | 3.4434 | 5.1029 | 503.7 | - | - | 2021-11-30 16:43 | 93 | 187 | RateD
24829 | 26-03:40:09 | 2:15 | -0.6072 | 1.3653 | 134.8 | 87.5 | 3.4333 | 5.1367 | 507.1 | - | - | 2021-11-30 16:44 | 93 | 187 | RateD
24830 | 26-03:41:01 | 2:16 | -0.6072 | 1.3741 | 135.6 | 88.06 | 3.4232 | 5.1666 | 510 | - | - | 2021-11-30 16:45 | 93 | 187 | RateD
24831 | 26-03:41:47 | 2:17 | -0.6072 | 1.3819 | 136.4 | 88.57 | 3.4132 | 5.1936 | 512.7 | - | - | 2021-11-30 16:46 | 93 | 187 | RateD
24832 | 26-03:42:31 | 2:17 | -0.6072 | 1.3893 | 137.2 | 89.04 | 3.4031 | 5.2188 | 515.2 | - | - | 2021-11-30 16:47 | 93 | 187 | RateD
24833 | 26-03:43:14 | 2:18 | -0.6072 | 1.3965 | 137.9 | 89.5 | 3.393 | 5.2431 | 517.6 | - | - | 2021-11-30 16:47 | 93 | 187 | RateD
24834 | 26-03:43:55 | 2:19 | -0.6072 | 1.4034 | 138.5 | 89.94 | 3.3829 | 5.2665 | 519.9 | - | - | 2021-11-30 16:48 | 93 | 187 | RateD
24835 | 26-03:44:33 | 2:19 | -0.6072 | 1.4099 | 139.2 | 90.36 | 3.3729 | 5.2884 | 522.1 | - | - | 2021-11-30 16:49 | 93 | 187 | RateD
24836 | 26-03:45:09 | 2:20 | -0.6072 | 1.4159 | 139.8 | 90.74 | 3.3626 | 5.3086 | 524 | - | - | 2021-11-30 16:49 | 93 | 187 | RateD
24837 | 26-03:45:42 | 2:20 | -0.6072 | 1.4215 | 140.3 | 91.1 | 3.3526 | 5.3276 | 525.9 | - | - | 2021-11-30 16:50 | 93 | 187 | RateD
24838 | 26-03:46:16 | 2:21 | -0.6072 | 1.4272 | 140.9 | 91.47 | 3.3425 | 5.3465 | 527.8 | - | - | 2021-11-30 16:50 | 93 | 187 | RateD
24839 | 26-03:46:47 | 2:22 | -0.6072 | 1.4325 | 141.4 | 91.81 | 3.3324 | 5.3643 | 529.5 | - | - | 2021-11-30 16:51 | 93 | 187 | RateD
24840 | 26-03:47:17 | 2:22 | -0.6072 | 1.4375 | 141.9 | 92.13 | 3.3223 | 5.381 | 531.2 | - | - | 2021-11-30 16:51 | 93 | 187 | RateD
24841 | 26-03:47:46 | 2:23 | -0.6072 | 1.4424 | 142.4 | 92.44 | 3.3123 | 5.3973 | 532.8 | - | - | 2021-11-30 16:52 | 93 | 187 | RateD
24842 | 26-03:48:13 | 2:23 | -0.6072 | 1.447 | 142.8 | 92.74 | 3.3022 | 5.4125 | 534.3 | - | - | 2021-11-30 16:52 | 93 | 187 | RateD
24843 | 26-03:48:40 | 2:23 | -0.6072 | 1.4515 | 143.3 | 93.02 | 3.2921 | 5.4271 | 535.7 | - | - | 2021-11-30 16:53 | 93 | 187 | RateD
24844 | 26-03:49:05 | 2:24 | -0.6072 | 1.4557 | 143.7 | 93.3 | 3.282 | 5.4411 | 537.1 | - | - | 2021-11-30 16:53 | 93 | 187 | RateD
24845 | 26-03:49:29 | 2:24 | -0.6073 | 1.4598 | 144.1 | 93.56 | 3.2719 | 5.4545 | 538.4 | - | - | 2021-11-30 16:54 | 93 | 187 | RateD
24846 | 26-03:49:52 | 2:25 | -0.6072 | 1.4637 | 144.5 | 93.81 | 3.2619 | 5.4672 | 539.7 | - | - | 2021-11-30 16:54 | 93 | 187 | RateD
24847 | 26-03:50:14 | 2:25 | -0.6073 | 1.4675 | 144.9 | 94.05 | 3.2516 | 5.4794 | 540.9 | - | - | 2021-11-30 16:54 | 93 | 187 | RateD
24848 | 26-03:50:36 | 2:25 | -0.6072 | 1.471 | 145.2 | 94.28 | 3.2416 | 5.4911 | 542.1 | - | - | 2021-11-30 16:55 | 93 | 187 | RateD
24849 | 26-03:50:56 | 2:26 | -0.6072 | 1.4744 | 145.5 | 94.49 | 3.2315 | 5.5019 | 543.1 | - | - | 2021-11-30 16:55 | 93 | 187 | RateD
24850 | 26-03:51:16 | 2:26 | -0.6072 | 1.4777 | 145.9 | 94.71 | 3.2214 | 5.5127 | 544.2 | - | - | 2021-11-30 16:55 | 93 | 187 | RateD
24851 | 26-03:51:34 | 2:26 | -0.6072 | 1.4809 | 146.2 | 94.91 | 3.2113 | 5.5228 | 545.2 | - | - | 2021-11-30 16:56 | 93 | 187 | RateD
24852 | 26-03:51:53 | 2:27 | -0.6073 | 1.4841 | 146.5 | 95.11 | 3.2011 | 5.533 | 546.2 | - | - | 2021-11-30 16:56 | 93 | 187 | RateD
24853 | 26-03:52:11 | 2:27 | -0.6072 | 1.4871 | 146.8 | 95.3 | 3.1907 | 5.5426 | 547.1 | - | - | 2021-11-30 16:56 | 93 | 187 | RateD
24854 | 26-03:52:28 | 2:27 | -0.6072 | 1.4899 | 147.1 | 95.49 | 3.1806 | 5.5516 | 548 | - | - | 2021-11-30 16:57 | 93 | 187 | RateD
24855 | 26-03:52:44 | 2:27 | -0.6072 | 1.4926 | 147.3 | 95.66 | 3.1706 | 5.5603 | 548.9 | - | - | 2021-11-30 16:57 | 93 | 187 | RateD
24856 | 26-03:53:00 | 2:28 | -0.6072 | 1.4953 | 147.6 | 95.83 | 3.1605 | 5.5689 | 549.7 | - | - | 2021-11-30 16:57 | 93 | 187 | RateD
24857 | 26-03:53:15 | 2:28 | -0.6072 | 1.4979 | 147.9 | 96 | 3.1503 | 5.5771 | 550.6 | - | - | 2021-11-30 16:57 | 93 | 187 | RateD
24858 | 26-03:53:30 | 2:28 | -0.6072 | 1.5005 | 148.1 | 96.16 | 3.14 | 5.5851 | 551.3 | - | - | 2021-11-30 16:58 | 93 | 187 | RateD
24859 | 26-03:53:45 | 2:29 | -0.6072 | 1.503 | 148.4 | 96.33 | 3.1297 | 5.593 | 552.1 | - | - | 2021-11-30 16:58 | 93 | 187 | RateD
24860 | 26-03:54:00 | 2:29 | -0.6073 | 1.5055 | 148.6 | 96.49 | 3.1193 | 5.6008 | 552.9 | - | - | 2021-11-30 16:58 | 93 | 187 | RateD
24861 | 26-03:54:15 | 2:29 | -0.6072 | 1.508 | 148.9 | 96.65 | 3.1089 | 5.6087 | 553.7 | - | - | 2021-11-30 16:58 | 93 | 187 | RateD
24862 | 26-03:54:29 | 2:29 | -0.6072 | 1.5105 | 149.1 | 96.8 | 3.0988 | 5.6162 | 554.4 | - | - | 2021-11-30 16:59 | 93 | 187 | RateD
24863 | 26-03:54:43 | 2:29 | -0.6072 | 1.5127 | 149.3 | 96.95 | 3.0886 | 5.6232 | 555.1 | - | - | 2021-11-30 16:59 | 93 | 187 | RateD
24864 | 26-03:54:56 | 2:30 | -0.6072 | 1.5149 | 149.6 | 97.09 | 3.0785 | 5.6301 | 555.8 | - | - | 2021-11-30 16:59 | 93 | 187 | RateD
24865 | 26-03:55:09 | 2:30 | -0.6072 | 1.5171 | 149.8 | 97.23 | 3.0683 | 5.6367 | 556.4 | - | - | 2021-11-30 16:59 | 93 | 187 | RateD
24866 | 26-03:55:21 | 2:30 | -0.6072 | 1.5192 | 150 | 97.36 | 3.0582 | 5.6432 | 557.1 | - | - | 2021-11-30 17:00 | 93 | 187 | RateD
24867 | 26-03:55:34 | 2:30 | -0.6072 | 1.5213 | 150.2 | 97.5 | 3.0478 | 5.6495 | 557.7 | - | - | 2021-11-30 17:00 | 93 | 187 | RateD
24868 | 26-03:55:45 | 2:31 | -0.6072 | 1.5233 | 150.4 | 97.62 | 3.0377 | 5.6555 | 558.3 | - | - | 2021-11-30 17:00 | 93 | 187 | RateD
24869 | 26-03:55:57 | 2:31 | -0.6072 | 1.5253 | 150.6 | 97.75 | 3.0272 | 5.6616 | 558.9 | - | - | 2021-11-30 17:00 | 93 | 187 | RateD
24870 | 26-03:56:08 | 2:31 | -0.6072 | 1.5271 | 150.8 | 97.87 | 3.0171 | 5.6672 | 559.4 | - | - | 2021-11-30 17:00 | 93 | 187 | RateD
24871 | 26-03:56:19 | 2:31 | -0.6072 | 1.529 | 150.9 | 97.99 | 3.0069 | 5.6727 | 560 | - | - | 2021-11-30 17:01 | 93 | 187 | RateD
24872 | 26-03:56:30 | 2:31 | -0.6072 | 1.5308 | 151.1 | 98.11 | 2.9965 | 5.6783 | 560.5 | - | - | 2021-11-30 17:01 | 93 | 187 | RateD
24873 | 26-03:56:41 | 2:31 | -0.6072 | 1.5326 | 151.3 | 98.22 | 2.9863 | 5.6837 | 561.1 | - | - | 2021-11-30 17:01 | 93 | 187 | RateD
24874 | 26-03:56:51 | 2:32 | -0.6072 | 1.5344 | 151.5 | 98.34 | 2.9757 | 5.6891 | 561.6 | - | - | 2021-11-30 17:01 | 93 | 187 | RateD
24875 | 26-03:57:02 | 2:32 | -0.6072 | 1.5362 | 151.6 | 98.45 | 2.9653 | 5.6944 | 562.1 | - | - | 2021-11-30 17:01 | 93 | 187 | RateD
24876 | 26-03:57:12 | 2:32 | -0.6072 | 1.5379 | 151.8 | 98.56 | 2.9551 | 5.6994 | 562.6 | - | - | 2021-11-30 17:01 | 93 | 187 | RateD
24877 | 26-03:57:22 | 2:32 | -0.6072 | 1.5396 | 152 | 98.67 | 2.9447 | 5.7044 | 563.1 | - | - | 2021-11-30 17:02 | 93 | 187 | RateD
24878 | 26-03:57:32 | 2:32 | -0.6072 | 1.5413 | 152.1 | 98.78 | 2.9342 | 5.7093 | 563.6 | - | - | 2021-11-30 17:02 | 93 | 187 | RateD
24879 | 26-03:57:41 | 2:32 | -0.6072 | 1.5428 | 152.3 | 98.88 | 2.924 | 5.7139 | 564.1 | - | - | 2021-11-30 17:02 | 93 | 187 | RateD
24880 | 26-03:57:51 | 2:33 | -0.6072 | 1.5444 | 152.5 | 98.98 | 2.9139 | 5.7184 | 564.5 | - | - | 2021-11-30 17:02 | 93 | 187 | RateD
24881 | 26-03:58:00 | 2:33 | -0.6072 | 1.546 | 152.6 | 99.08 | 2.9035 | 5.723 | 565 | - | - | 2021-11-30 17:02 | 93 | 187 | RateD
24882 | 26-03:58:09 | 2:33 | -0.6072 | 1.5475 | 152.8 | 99.18 | 2.8931 | 5.7275 | 565.4 | - | - | 2021-11-30 17:02 | 93 | 187 | RateD
24883 | 26-03:58:18 | 2:33 | -0.6072 | 1.549 | 152.9 | 99.27 | 2.8827 | 5.7318 | 565.8 | - | - | 2021-11-30 17:02 | 93 | 187 | RateD
24884 | 26-03:58:26 | 2:33 | -0.6072 | 1.5504 | 153.1 | 99.37 | 2.8725 | 5.7359 | 566.2 | - | - | 2021-11-30 17:03 | 93 | 187 | RateD
24885 | 26-03:58:35 | 2:33 | -0.6072 | 1.5519 | 153.2 | 99.46 | 2.8619 | 5.7402 | 566.6 | - | - | 2021-11-30 17:03 | 93 | 187 | RateD
24886 | 26-03:58:44 | 2:33 | -0.6072 | 1.5533 | 153.3 | 99.55 | 2.8519 | 5.7442 | 567 | - | - | 2021-11-30 17:03 | 93 | 187 | RateD
24887 | 26-03:58:52 | 2:34 | -0.6072 | 1.5547 | 153.5 | 99.64 | 2.8418 | 5.7481 | 567.4 | - | - | 2021-11-30 17:03 | 93 | 187 | RateD
24888 | 26-03:59:00 | 2:34 | -0.6072 | 1.5561 | 153.6 | 99.73 | 2.8313 | 5.7521 | 567.8 | - | - | 2021-11-30 17:03 | 93 | 187 | RateD
24889 | 26-03:59:09 | 2:34 | -0.6072 | 1.5576 | 153.8 | 99.82 | 2.8207 | 5.7562 | 568.2 | - | - | 2021-11-30 17:03 | 93 | 187 | RateD
24890 | 26-03:59:17 | 2:34 | -0.6072 | 1.5589 | 153.9 | 99.91 | 2.8105 | 5.76 | 568.6 | - | - | 2021-11-30 17:03 | 93 | 187 | RateD
24891 | 26-03:59:24 | 2:34 | -0.6072 | 1.5602 | 154 | 99.99 | 2.8004 | 5.7637 | 569 | - | - | 2021-11-30 17:04 | 93 | 187 | RateD
24892 | 26-03:59:25 | 2:34 | -0.6072 | 1.5603 | 154 | 100 | 2.7999 | 5.764 | 569 | - | - | 2021-11-30 17:04 | 93 | 187 | RateD
24893 | 26-03:59:25 | 0:00 | 0.6072 | 0 | 0 | 0 | 2.9773 | 0 | 0 | - | - | 2021-11-30 17:04 | 94 | 188 | RateC
24894 | 26-03:59:27 | 0:00 | 0.6072 | 0.0003 | 0 | 0.02 | 3.0881 | 0.001 | 0.1 | - | - | 2021-11-30 17:04 | 94 | 188 | RateC
24895 | 26-03:59:28 | 0:00 | 0.6072 | 0.0004 | 0 | 0.03 | 3.1253 | 0.0014 | 0.1 | - | - | 2021-11-30 17:04 | 94 | 188 | RateC
24896 | 26-03:59:28 | 0:00 | 0.6073 | 0.0005 | 0.1 | 0.03 | 3.1566 | 0.0017 | 0.2 | - | - | 2021-11-30 17:04 | 94 | 188 | RateC
24897 | 26-03:59:29 | 0:00 | 0.6072 | 0.0007 | 0.1 | 0.04 | 3.1861 | 0.002 | 0.2 | - | - | 2021-11-30 17:04 | 94 | 188 | RateC
24898 | 26-03:59:31 | 0:00 | 0.6072 | 0.001 | 0.1 | 0.06 | 3.2589 | 0.0031 | 0.3 | - | - | 2021-11-30 17:04 | 94 | 188 | RateC
24899 | 26-03:59:33 | 0:00 | 0.6072 | 0.0013 | 0.1 | 0.08 | 3.3177 | 0.0041 | 0.4 | - | - | 2021-11-30 17:04 | 94 | 188 | RateC
24900 | 26-03:59:34 | 0:00 | 0.6073 | 0.0016 | 0.2 | 0.1 | 3.3687 | 0.0051 | 0.5 | - | - | 2021-11-30 17:04 | 94 | 188 | RateC
24901 | 26-03:59:36 | 0:00 | 0.6072 | 0.0019 | 0.2 | 0.12 | 3.4161 | 0.0062 | 0.6 | - | - | 2021-11-30 17:04 | 94 | 188 | RateC
24902 | 26-03:59:38 | 0:00 | 0.6072 | 0.0022 | 0.2 | 0.14 | 3.4528 | 0.0073 | 0.7 | - | - | 2021-11-30 17:04 | 94 | 188 | RateC
24903 | 26-03:59:39 | 0:00 | 0.6072 | 0.0024 | 0.2 | 0.15 | 3.4755 | 0.008 | 0.8 | - | - | 2021-11-30 17:04 | 94 | 188 | RateC
24904 | 26-03:59:40 | 0:00 | 0.6072 | 0.0025 | 0.2 | 0.16 | 3.4862 | 0.0083 | 0.8 | - | - | 2021-11-30 17:04 | 94 | 188 | RateC
24905 | 26-03:59:41 | 0:00 | 0.6072 | 0.0027 | 0.3 | 0.17 | 3.5051 | 0.009 | 0.9 | - | - | 2021-11-30 17:04 | 94 | 188 | RateC
24906 | 26-03:59:43 | 0:00 | 0.6072 | 0.003 | 0.3 | 0.19 | 3.524 | 0.0099 | 1 | - | - | 2021-11-30 17:04 | 94 | 188 | RateC
24907 | 26-03:59:44 | 0:00 | 0.6072 | 0.0032 | 0.3 | 0.2 | 3.5384 | 0.0106 | 1 | - | - | 2021-11-30 17:04 | 94 | 188 | RateC
24908 | 26-03:59:45 | 0:00 | 0.6072 | 0.0034 | 0.3 | 0.21 | 3.55 | 0.0113 | 1.1 | - | - | 2021-11-30 17:04 | 94 | 188 | RateC
24909 | 26-03:59:46 | 0:00 | 0.6072 | 0.0036 | 0.4 | 0.23 | 3.5601 | 0.0121 | 1.2 | - | - | 2021-11-30 17:04 | 94 | 188 | RateC
24910 | 26-03:59:48 | 0:00 | 0.6072 | 0.0039 | 0.4 | 0.25 | 3.5716 | 0.0132 | 1.3 | - | - | 2021-11-30 17:04 | 94 | 188 | RateC
24911 | 26-03:59:51 | 0:00 | 0.6072 | 0.0043 | 0.4 | 0.27 | 3.5832 | 0.0147 | 1.4 | - | - | 2021-11-30 17:04 | 94 | 188 | RateC
24912 | 26-03:59:54 | 0:00 | 0.6072 | 0.0048 | 0.5 | 0.31 | 3.5938 | 0.0166 | 1.6 | - | - | 2021-11-30 17:04 | 94 | 188 | RateC
24913 | 26-03:59:58 | 0:01 | 0.6072 | 0.0055 | 0.5 | 0.35 | 3.6043 | 0.0192 | 1.9 | - | - | 2021-11-30 17:04 | 94 | 188 | RateC
24914 | 26-04:00:03 | 0:01 | 0.6072 | 0.0065 | 0.6 | 0.41 | 3.6144 | 0.0225 | 2.2 | - | - | 2021-11-30 17:04 | 94 | 188 | RateC
24915 | 26-04:00:11 | 0:01 | 0.6072 | 0.0077 | 0.8 | 0.49 | 3.6249 | 0.0271 | 2.7 | - | - | 2021-11-30 17:04 | 94 | 188 | RateC
24916 | 26-04:00:20 | 0:01 | 0.6072 | 0.0092 | 0.9 | 0.59 | 3.635 | 0.0324 | 3.2 | - | - | 2021-11-30 17:05 | 94 | 188 | RateC
24917 | 26-04:00:30 | 0:01 | 0.6072 | 0.011 | 1.1 | 0.7 | 3.6451 | 0.0389 | 3.8 | - | - | 2021-11-30 17:05 | 94 | 188 | RateC
24918 | 26-04:00:43 | 0:01 | 0.6072 | 0.0132 | 1.3 | 0.84 | 3.6553 | 0.047 | 4.6 | - | - | 2021-11-30 17:05 | 94 | 188 | RateC
24919 | 26-04:00:59 | 0:02 | 0.6072 | 0.0158 | 1.6 | 1.01 | 3.6655 | 0.0566 | 5.6 | - | - | 2021-11-30 17:05 | 94 | 188 | RateC
24920 | 26-04:01:18 | 0:02 | 0.6072 | 0.0191 | 1.9 | 1.22 | 3.6756 | 0.0685 | 6.8 | - | - | 2021-11-30 17:06 | 94 | 188 | RateC
24921 | 26-04:01:41 | 0:02 | 0.6072 | 0.0229 | 2.3 | 1.46 | 3.6858 | 0.0825 | 8.1 | - | - | 2021-11-30 17:06 | 94 | 188 | RateC
24922 | 26-04:02:07 | 0:03 | 0.6072 | 0.0274 | 2.7 | 1.75 | 3.6961 | 0.0992 | 9.8 | - | - | 2021-11-30 17:06 | 94 | 188 | RateC
24923 | 26-04:02:40 | 0:03 | 0.6072 | 0.0329 | 3.3 | 2.11 | 3.7063 | 0.1197 | 11.8 | - | - | 2021-11-30 17:07 | 94 | 188 | RateC
24924 | 26-04:03:22 | 0:04 | 0.6072 | 0.0399 | 3.9 | 2.55 | 3.7164 | 0.1457 | 14.4 | - | - | 2021-11-30 17:08 | 94 | 188 | RateC
24925 | 26-04:04:17 | 0:05 | 0.6072 | 0.0492 | 4.9 | 3.15 | 3.7264 | 0.1802 | 17.8 | - | - | 2021-11-30 17:08 | 94 | 188 | RateC
24926 | 26-04:05:30 | 0:06 | 0.6072 | 0.0616 | 6.1 | 3.94 | 3.7365 | 0.2263 | 22.3 | - | - | 2021-11-30 17:10 | 94 | 188 | RateC
24927 | 26-04:07:26 | 0:08 | 0.6072 | 0.081 | 8 | 5.18 | 3.7466 | 0.2992 | 29.5 | - | - | 2021-11-30 17:12 | 94 | 188 | RateC
24928 | 26-04:10:26 | 0:11 | 0.6072 | 0.1114 | 11 | 7.12 | 3.7562 | 0.4131 | 40.8 | - | - | 2021-11-30 17:15 | 94 | 188 | RateC
24929 | 26-04:13:26 | 0:14 | 0.6072 | 0.1418 | 14 | 9.06 | 3.7622 | 0.5273 | 52.1 | - | - | 2021-11-30 17:18 | 94 | 188 | RateC
24930 | 26-04:16:26 | 0:17 | 0.6072 | 0.1722 | 17 | 11.01 | 3.7664 | 0.6418 | 63.4 | - | - | 2021-11-30 17:21 | 94 | 188 | RateC
24931 | 26-04:19:26 | 0:20 | 0.6072 | 0.2026 | 20 | 12.95 | 3.7703 | 0.7565 | 74.7 | - | - | 2021-11-30 17:24 | 94 | 188 | RateC
24932 | 26-04:22:26 | 0:23 | 0.6072 | 0.233 | 23 | 14.89 | 3.7745 | 0.8709 | 86 | - | - | 2021-11-30 17:27 | 94 | 188 | RateC
24933 | 26-04:25:27 | 0:26 | 0.6072 | 0.2634 | 26 | 16.84 | 3.7787 | 0.9858 | 97.3 | - | - | 2021-11-30 17:30 | 94 | 188 | RateC
24934 | 26-04:28:27 | 0:29 | 0.6072 | 0.2938 | 29 | 18.78 | 3.7844 | 1.1009 | 108.7 | - | - | 2021-11-30 17:33 | 94 | 188 | RateC
24935 | 26-04:31:27 | 0:32 | 0.6072 | 0.3242 | 32 | 20.73 | 3.7912 | 1.2159 | 120 | - | - | 2021-11-30 17:36 | 94 | 188 | RateC
24936 | 26-04:34:27 | 0:35 | 0.6072 | 0.3546 | 35 | 22.67 | 3.7996 | 1.3313 | 131.4 | - | - | 2021-11-30 17:39 | 94 | 188 | RateC
24937 | 26-04:37:27 | 0:38 | 0.6072 | 0.385 | 38 | 24.61 | 3.8091 | 1.4469 | 142.8 | - | - | 2021-11-30 17:42 | 94 | 188 | RateC
24938 | 26-04:40:24 | 0:41 | 0.6072 | 0.4148 | 41 | 26.52 | 3.8191 | 1.5608 | 154.1 | - | - | 2021-11-30 17:45 | 94 | 188 | RateC
24939 | 26-04:43:16 | 0:44 | 0.6072 | 0.4438 | 43.8 | 28.37 | 3.8292 | 1.6714 | 165 | - | - | 2021-11-30 17:47 | 94 | 188 | RateC
24940 | 26-04:46:04 | 0:47 | 0.6073 | 0.4721 | 46.6 | 30.18 | 3.8393 | 1.78 | 175.7 | - | - | 2021-11-30 17:50 | 94 | 188 | RateC
24941 | 26-04:48:52 | 0:49 | 0.6072 | 0.5005 | 49.4 | 32 | 3.8494 | 1.8891 | 186.5 | - | - | 2021-11-30 17:53 | 94 | 188 | RateC
24942 | 26-04:51:38 | 0:52 | 0.6072 | 0.5285 | 52.2 | 33.79 | 3.8594 | 1.9971 | 197.1 | - | - | 2021-11-30 17:56 | 94 | 188 | RateC
24943 | 26-04:54:13 | 0:55 | 0.6072 | 0.5546 | 54.7 | 35.46 | 3.8695 | 2.098 | 207.1 | - | - | 2021-11-30 17:58 | 94 | 188 | RateC
24944 | 26-04:56:50 | 0:57 | 0.6072 | 0.5811 | 57.4 | 37.15 | 3.8796 | 2.2006 | 217.2 | - | - | 2021-11-30 18:01 | 94 | 188 | RateC
24945 | 26-04:59:26 | 1:00 | 0.6072 | 0.6074 | 60 | 38.83 | 3.8897 | 2.3027 | 227.3 | - | - | 2021-11-30 18:04 | 94 | 188 | RateC
24946 | 26-05:01:52 | 1:02 | 0.6072 | 0.632 | 62.4 | 40.41 | 3.8997 | 2.3988 | 236.8 | - | - | 2021-11-30 18:06 | 94 | 188 | RateC
24947 | 26-05:04:08 | 1:05 | 0.6072 | 0.655 | 64.7 | 41.87 | 3.9098 | 2.4883 | 245.6 | - | - | 2021-11-30 18:08 | 94 | 188 | RateC
24948 | 26-05:06:17 | 1:07 | 0.6072 | 0.6768 | 66.8 | 43.27 | 3.9199 | 2.5738 | 254.1 | - | - | 2021-11-30 18:10 | 94 | 188 | RateC
24949 | 26-05:08:23 | 1:09 | 0.6072 | 0.6979 | 68.9 | 44.62 | 3.93 | 2.6567 | 262.3 | - | - | 2021-11-30 18:13 | 94 | 188 | RateC
24950 | 26-05:10:14 | 1:11 | 0.6072 | 0.7167 | 70.8 | 45.82 | 3.94 | 2.7306 | 269.6 | - | - | 2021-11-30 18:14 | 94 | 188 | RateC
24951 | 26-05:11:59 | 1:13 | 0.6072 | 0.7344 | 72.5 | 46.95 | 3.9501 | 2.8005 | 276.5 | - | - | 2021-11-30 18:16 | 94 | 188 | RateC
24952 | 26-05:13:38 | 1:14 | 0.6072 | 0.7511 | 74.1 | 48.02 | 3.9602 | 2.8666 | 283 | - | - | 2021-11-30 18:18 | 94 | 188 | RateC
24953 | 26-05:15:12 | 1:16 | 0.6072 | 0.767 | 75.7 | 49.03 | 3.9703 | 2.9293 | 289.2 | - | - | 2021-11-30 18:19 | 94 | 188 | RateC
24954 | 26-05:16:42 | 1:17 | 0.6072 | 0.7822 | 77.2 | 50.01 | 3.9803 | 2.9898 | 295.1 | - | - | 2021-11-30 18:21 | 94 | 188 | RateC
24955 | 26-05:18:08 | 1:19 | 0.6072 | 0.7967 | 78.6 | 50.94 | 3.9904 | 3.0478 | 300.9 | - | - | 2021-11-30 18:22 | 94 | 188 | RateC
24956 | 26-05:19:36 | 1:20 | 0.6072 | 0.8115 | 80.1 | 51.88 | 4.0005 | 3.1067 | 306.7 | - | - | 2021-11-30 18:24 | 94 | 188 | RateC
24957 | 26-05:21:07 | 1:22 | 0.6072 | 0.8268 | 81.6 | 52.86 | 4.0106 | 3.168 | 312.7 | - | - | 2021-11-30 18:25 | 94 | 188 | RateC
24958 | 26-05:22:39 | 1:23 | 0.6072 | 0.8424 | 83.2 | 53.86 | 4.0206 | 3.2309 | 318.9 | - | - | 2021-11-30 18:27 | 94 | 188 | RateC
24959 | 26-05:24:21 | 1:25 | 0.6072 | 0.8596 | 84.9 | 54.96 | 4.0307 | 3.3001 | 325.8 | - | - | 2021-11-30 18:29 | 94 | 188 | RateC
24960 | 26-05:26:11 | 1:27 | 0.6072 | 0.8781 | 86.7 | 56.14 | 4.0408 | 3.3745 | 333.1 | - | - | 2021-11-30 18:30 | 94 | 188 | RateC
24961 | 26-05:28:13 | 1:29 | 0.6072 | 0.8987 | 88.7 | 57.45 | 4.0509 | 3.4579 | 341.3 | - | - | 2021-11-30 18:32 | 94 | 188 | RateC
24962 | 26-05:30:23 | 1:31 | 0.6072 | 0.9207 | 90.9 | 58.86 | 4.0609 | 3.5472 | 350.2 | - | - | 2021-11-30 18:35 | 94 | 188 | RateC
24963 | 26-05:32:46 | 1:33 | 0.6072 | 0.9447 | 93.3 | 60.4 | 4.071 | 3.645 | 359.8 | - | - | 2021-11-30 18:37 | 94 | 188 | RateC
24964 | 26-05:35:18 | 1:36 | 0.6072 | 0.9704 | 95.8 | 62.04 | 4.0811 | 3.7495 | 370.1 | - | - | 2021-11-30 18:40 | 94 | 188 | RateC
24965 | 26-05:38:09 | 1:39 | 0.6072 | 0.9992 | 98.6 | 63.88 | 4.0912 | 3.8672 | 381.8 | - | - | 2021-11-30 18:42 | 94 | 188 | RateC
24966 | 26-05:41:09 | 1:42 | 0.6072 | 1.0296 | 101.6 | 65.82 | 4.1003 | 3.9917 | 394.1 | - | - | 2021-11-30 18:45 | 94 | 188 | RateC
24967 | 26-05:44:09 | 1:45 | 0.6072 | 1.06 | 104.6 | 67.77 | 4.1092 | 4.1167 | 406.4 | - | - | 2021-11-30 18:48 | 94 | 188 | RateC
24968 | 26-05:47:10 | 1:48 | 0.6072 | 1.0905 | 107.6 | 69.71 | 4.1177 | 4.2419 | 418.7 | - | - | 2021-11-30 18:51 | 94 | 188 | RateC
24969 | 26-05:50:10 | 1:51 | 0.6072 | 1.1209 | 110.6 | 71.66 | 4.1262 | 4.3673 | 431.1 | - | - | 2021-11-30 18:54 | 94 | 188 | RateC
24970 | 26-05:53:10 | 1:54 | 0.6072 | 1.1513 | 113.7 | 73.6 | 4.1357 | 4.4929 | 443.5 | - | - | 2021-11-30 18:57 | 94 | 188 | RateC
24971 | 26-05:55:48 | 1:56 | 0.6072 | 1.1779 | 116.3 | 75.31 | 4.1457 | 4.6032 | 454.4 | - | - | 2021-11-30 19:00 | 94 | 188 | RateC
24972 | 26-05:58:02 | 1:59 | 0.6072 | 1.2004 | 118.5 | 76.75 | 4.1558 | 4.6967 | 463.6 | - | - | 2021-11-30 19:02 | 94 | 188 | RateC
24973 | 26-05:59:52 | 2:00 | 0.6072 | 1.219 | 120.3 | 77.94 | 4.1659 | 4.774 | 471.3 | - | - | 2021-11-30 19:04 | 94 | 188 | RateC
24974 | 26-06:01:26 | 2:02 | 0.6072 | 1.2349 | 121.9 | 78.95 | 4.176 | 4.8401 | 477.8 | - | - | 2021-11-30 19:06 | 94 | 188 | RateC
24975 | 26-06:02:47 | 2:03 | 0.6072 | 1.2486 | 123.3 | 79.82 | 4.186 | 4.8973 | 483.4 | - | - | 2021-11-30 19:07 | 94 | 188 | RateC
24976 | 26-06:04:00 | 2:05 | 0.6072 | 1.2608 | 124.5 | 80.6 | 4.1961 | 4.9484 | 488.5 | - | - | 2021-11-30 19:08 | 94 | 188 | RateC
24977 | 26-06:05:07 | 2:06 | 0.6072 | 1.2722 | 125.6 | 81.33 | 4.2062 | 4.9964 | 493.2 | - | - | 2021-11-30 19:09 | 94 | 188 | RateC
24978 | 26-06:06:11 | 2:07 | 0.6072 | 1.283 | 126.7 | 82.02 | 4.2163 | 5.0419 | 497.7 | - | - | 2021-11-30 19:10 | 94 | 188 | RateC
24979 | 26-06:07:14 | 2:08 | 0.6072 | 1.2936 | 127.7 | 82.7 | 4.2263 | 5.0869 | 502.2 | - | - | 2021-11-30 19:11 | 94 | 188 | RateC
24980 | 26-06:08:17 | 2:09 | 0.6072 | 1.3042 | 128.7 | 83.38 | 4.2364 | 5.1315 | 506.6 | - | - | 2021-11-30 19:12 | 94 | 188 | RateC
24981 | 26-06:09:22 | 2:10 | 0.6072 | 1.3152 | 129.8 | 84.09 | 4.2465 | 5.1784 | 511.2 | - | - | 2021-11-30 19:14 | 94 | 188 | RateC
24982 | 26-06:10:30 | 2:11 | 0.6072 | 1.3266 | 131 | 84.81 | 4.2566 | 5.2265 | 515.9 | - | - | 2021-11-30 19:15 | 94 | 188 | RateC
24983 | 26-06:11:40 | 2:12 | 0.6072 | 1.3385 | 132.1 | 85.57 | 4.2666 | 5.2774 | 521 | - | - | 2021-11-30 19:16 | 94 | 188 | RateC
24984 | 26-06:12:58 | 2:14 | 0.6072 | 1.3516 | 133.4 | 86.41 | 4.2767 | 5.3336 | 526.5 | - | - | 2021-11-30 19:17 | 94 | 188 | RateC
24985 | 26-06:14:30 | 2:15 | 0.6072 | 1.3671 | 135 | 87.4 | 4.2868 | 5.3998 | 533 | - | - | 2021-11-30 19:19 | 94 | 188 | RateC
24986 | 26-06:16:14 | 2:17 | 0.6072 | 1.3847 | 136.7 | 88.53 | 4.2969 | 5.4753 | 540.5 | - | - | 2021-11-30 19:20 | 94 | 188 | RateC
24987 | 26-06:18:15 | 2:19 | 0.6072 | 1.4051 | 138.7 | 89.83 | 4.307 | 5.563 | 549.2 | - | - | 2021-11-30 19:22 | 94 | 188 | RateC
24988 | 26-06:20:27 | 2:21 | 0.6072 | 1.4274 | 140.9 | 91.25 | 4.317 | 5.6591 | 558.6 | - | - | 2021-11-30 19:25 | 94 | 188 | RateC
24989 | 26-06:22:27 | 2:23 | 0.6072 | 1.4476 | 142.9 | 92.55 | 4.3271 | 5.7463 | 567.3 | - | - | 2021-11-30 19:27 | 94 | 188 | RateC
24990 | 26-06:24:24 | 2:25 | 0.6072 | 1.4673 | 144.8 | 93.81 | 4.3372 | 5.8317 | 575.7 | - | - | 2021-11-30 19:29 | 94 | 188 | RateC
24991 | 26-06:26:16 | 2:27 | 0.6072 | 1.4862 | 146.7 | 95.01 | 4.3473 | 5.9138 | 583.8 | - | - | 2021-11-30 19:30 | 94 | 188 | RateC
24992 | 26-06:27:58 | 2:29 | 0.6072 | 1.5034 | 148.4 | 96.12 | 4.3573 | 5.9889 | 591.2 | - | - | 2021-11-30 19:32 | 94 | 188 | RateC
24993 | 26-06:29:30 | 2:30 | 0.6072 | 1.5189 | 149.9 | 97.1 | 4.3674 | 6.0562 | 597.8 | - | - | 2021-11-30 19:34 | 94 | 188 | RateC
24994 | 26-06:31:03 | 2:32 | 0.6072 | 1.5346 | 151.5 | 98.11 | 4.3775 | 6.1248 | 604.6 | - | - | 2021-11-30 19:35 | 94 | 188 | RateC
24995 | 26-06:32:28 | 2:33 | 0.6072 | 1.549 | 152.9 | 99.03 | 4.3876 | 6.1881 | 610.9 | - | - | 2021-11-30 19:37 | 94 | 188 | RateC
24996 | 26-06:33:41 | 2:34 | 0.6072 | 1.5613 | 154.1 | 99.82 | 4.3976 | 6.2423 | 616.2 | - | - | 2021-11-30 19:38 | 94 | 188 | RateC
24997 | 26-06:33:58 | 2:35 | 0.6072 | 1.5642 | 154.4 | 100 | 4.4 | 6.2548 | 617.5 | - | - | 2021-11-30 19:38 | 94 | 188 | RateC
24998 | 26-06:33:58 | 0:00 | -0.6072 | 0 | 0 | 0 | 4.233 | 0 | 0 | - | - | 2021-11-30 19:38 | 94 | 189 | RateD
24999 | 26-06:34:00 | 0:00 | -0.6072 | 0.0002 | 0 | 0.02 | 4.2032 | 0.001 | 0.1 | - | - | 2021-11-30 19:38 | 94 | 189 | RateD
25000 | 26-06:34:00 | 0:00 | -0.6072 | 0.0003 | 0 | 0.02 | 4.1921 | 0.0014 | 0.1 | - | - | 2021-11-30 19:38 | 94 | 189 | RateD
25001 | 26-06:34:01 | 0:00 | -0.6072 | 0.0006 | 0.1 | 0.04 | 4.182 | 0.0023 | 0.2 | - | - | 2021-11-30 19:38 | 94 | 189 | RateD
25002 | 26-06:34:05 | 0:00 | -0.6072 | 0.0011 | 0.1 | 0.07 | 4.1718 | 0.0045 | 0.4 | - | - | 2021-11-30 19:38 | 94 | 189 | RateD
25003 | 26-06:34:11 | 0:00 | -0.6072 | 0.0022 | 0.2 | 0.14 | 4.1611 | 0.0091 | 0.9 | - | - | 2021-11-30 19:38 | 94 | 189 | RateD
25004 | 26-06:34:22 | 0:00 | -0.6072 | 0.004 | 0.4 | 0.26 | 4.1509 | 0.0167 | 1.7 | - | - | 2021-11-30 19:39 | 94 | 189 | RateD
25005 | 26-06:34:38 | 0:01 | -0.6073 | 0.0067 | 0.7 | 0.43 | 4.1405 | 0.0278 | 2.7 | - | - | 2021-11-30 19:39 | 94 | 189 | RateD
25006 | 26-06:34:58 | 0:01 | -0.6072 | 0.0101 | 1 | 0.65 | 4.1304 | 0.0419 | 4.1 | - | - | 2021-11-30 19:39 | 94 | 189 | RateD
25007 | 26-06:35:24 | 0:01 | -0.6072 | 0.0144 | 1.4 | 0.93 | 4.1203 | 0.0598 | 5.9 | - | - | 2021-11-30 19:40 | 94 | 189 | RateD
25008 | 26-06:35:56 | 0:02 | -0.6072 | 0.0199 | 2 | 1.28 | 4.1102 | 0.0823 | 8.1 | - | - | 2021-11-30 19:40 | 94 | 189 | RateD
25009 | 26-06:36:38 | 0:03 | -0.6072 | 0.027 | 2.7 | 1.74 | 4.1002 | 0.1116 | 11 | - | - | 2021-11-30 19:41 | 94 | 189 | RateD
25010 | 26-06:37:34 | 0:04 | -0.6072 | 0.0364 | 3.6 | 2.34 | 4.0901 | 0.15 | 14.8 | - | - | 2021-11-30 19:42 | 94 | 189 | RateD
25011 | 26-06:38:57 | 0:05 | -0.6072 | 0.0504 | 5 | 3.24 | 4.08 | 0.207 | 20.4 | - | - | 2021-11-30 19:43 | 94 | 189 | RateD
25012 | 26-06:40:58 | 0:07 | -0.6072 | 0.0709 | 7 | 4.55 | 4.0699 | 0.2905 | 28.7 | - | - | 2021-11-30 19:45 | 94 | 189 | RateD
25013 | 26-06:43:54 | 0:10 | -0.6072 | 0.1005 | 9.9 | 6.46 | 4.0599 | 0.411 | 40.6 | - | - | 2021-11-30 19:48 | 94 | 189 | RateD
25014 | 26-06:46:55 | 0:13 | -0.6072 | 0.131 | 12.9 | 8.41 | 4.0498 | 0.5345 | 52.8 | - | - | 2021-11-30 19:51 | 94 | 189 | RateD
25015 | 26-06:49:20 | 0:15 | -0.6072 | 0.1554 | 15.3 | 9.98 | 4.0397 | 0.6334 | 62.5 | - | - | 2021-11-30 19:54 | 94 | 189 | RateD
25016 | 26-06:51:15 | 0:17 | -0.6072 | 0.1749 | 17.3 | 11.23 | 4.0296 | 0.712 | 70.3 | - | - | 2021-11-30 19:55 | 94 | 189 | RateD
25017 | 26-06:52:41 | 0:19 | -0.6072 | 0.1895 | 18.7 | 12.17 | 4.0196 | 0.7706 | 76.1 | - | - | 2021-11-30 19:57 | 94 | 189 | RateD
25018 | 26-06:53:50 | 0:20 | -0.6072 | 0.201 | 19.8 | 12.91 | 4.0095 | 0.8171 | 80.7 | - | - | 2021-11-30 19:58 | 94 | 189 | RateD
25019 | 26-06:54:49 | 0:21 | -0.6072 | 0.211 | 20.8 | 13.56 | 3.9994 | 0.8572 | 84.6 | - | - | 2021-11-30 19:59 | 94 | 189 | RateD
25020 | 26-06:55:44 | 0:22 | -0.6073 | 0.2203 | 21.7 | 14.15 | 3.9893 | 0.8941 | 88.3 | - | - | 2021-11-30 20:00 | 94 | 189 | RateD
25021 | 26-06:56:39 | 0:23 | -0.6072 | 0.2295 | 22.7 | 14.74 | 3.9793 | 0.9306 | 91.9 | - | - | 2021-11-30 20:01 | 94 | 189 | RateD
25022 | 26-06:57:35 | 0:24 | -0.6074 | 0.2389 | 23.6 | 15.35 | 3.9692 | 0.9683 | 95.6 | - | - | 2021-11-30 20:02 | 94 | 189 | RateD
25023 | 26-06:58:35 | 0:25 | -0.6072 | 0.2491 | 24.6 | 16 | 3.9591 | 1.0086 | 99.6 | - | - | 2021-11-30 20:03 | 94 | 189 | RateD
25024 | 26-06:59:44 | 0:26 | -0.6073 | 0.2607 | 25.7 | 16.74 | 3.949 | 1.0544 | 104.1 | - | - | 2021-11-30 20:04 | 94 | 189 | RateD
25025 | 26-07:01:02 | 0:27 | -0.6072 | 0.2739 | 27 | 17.59 | 3.939 | 1.1065 | 109.2 | - | - | 2021-11-30 20:05 | 94 | 189 | RateD
25026 | 26-07:02:31 | 0:29 | -0.6072 | 0.2888 | 28.5 | 18.55 | 3.9289 | 1.1653 | 115 | - | - | 2021-11-30 20:07 | 94 | 189 | RateD
25027 | 26-07:04:19 | 0:30 | -0.6072 | 0.3072 | 30.3 | 19.73 | 3.9188 | 1.2372 | 122.1 | - | - | 2021-11-30 20:09 | 94 | 189 | RateD
25028 | 26-07:06:33 | 0:33 | -0.6073 | 0.3297 | 32.5 | 21.18 | 3.9087 | 1.3253 | 130.8 | - | - | 2021-11-30 20:11 | 94 | 189 | RateD
25029 | 26-07:09:23 | 0:35 | -0.6072 | 0.3584 | 35.4 | 23.02 | 3.8987 | 1.4375 | 141.9 | - | - | 2021-11-30 20:14 | 94 | 189 | RateD
25030 | 26-07:12:23 | 0:38 | -0.6072 | 0.3889 | 38.4 | 24.98 | 3.8897 | 1.556 | 153.6 | - | - | 2021-11-30 20:17 | 94 | 189 | RateD
25031 | 26-07:15:24 | 0:41 | -0.6072 | 0.4192 | 41.4 | 26.93 | 3.8818 | 1.674 | 165.3 | - | - | 2021-11-30 20:20 | 94 | 189 | RateD
25032 | 26-07:18:24 | 0:44 | -0.6072 | 0.4496 | 44.4 | 28.88 | 3.8731 | 1.7918 | 176.9 | - | - | 2021-11-30 20:23 | 94 | 189 | RateD
25033 | 26-07:21:24 | 0:47 | -0.6072 | 0.48 | 47.4 | 30.83 | 3.8632 | 1.9095 | 188.5 | - | - | 2021-11-30 20:26 | 94 | 189 | RateD
25034 | 26-07:24:01 | 0:50 | -0.6072 | 0.5064 | 50 | 32.53 | 3.8531 | 2.0114 | 198.6 | - | - | 2021-11-30 20:28 | 94 | 189 | RateD
25035 | 26-07:26:22 | 0:52 | -0.6072 | 0.5303 | 52.4 | 34.06 | 3.843 | 2.1033 | 207.6 | - | - | 2021-11-30 20:31 | 94 | 189 | RateD
25036 | 26-07:28:27 | 0:54 | -0.6072 | 0.5514 | 54.4 | 35.42 | 3.8329 | 2.1842 | 215.6 | - | - | 2021-11-30 20:33 | 94 | 189 | RateD
25037 | 26-07:30:24 | 0:56 | -0.6072 | 0.5712 | 56.4 | 36.69 | 3.8229 | 2.26 | 223.1 | - | - | 2021-11-30 20:35 | 94 | 189 | RateD
25038 | 26-07:32:17 | 0:58 | -0.6072 | 0.5901 | 58.3 | 37.9 | 3.8128 | 2.3323 | 230.2 | - | - | 2021-11-30 20:36 | 94 | 189 | RateD
25039 | 26-07:34:03 | 1:00 | -0.6072 | 0.6081 | 60 | 39.06 | 3.8027 | 2.4007 | 237 | - | - | 2021-11-30 20:38 | 94 | 189 | RateD
25040 | 26-07:35:49 | 1:02 | -0.6072 | 0.626 | 61.8 | 40.21 | 3.7926 | 2.4686 | 243.7 | - | - | 2021-11-30 20:40 | 94 | 189 | RateD
25041 | 26-07:37:35 | 1:04 | -0.6072 | 0.6439 | 63.6 | 41.35 | 3.7826 | 2.5363 | 250.4 | - | - | 2021-11-30 20:42 | 94 | 189 | RateD
25042 | 26-07:39:16 | 1:05 | -0.6072 | 0.6608 | 65.2 | 42.44 | 3.7725 | 2.6002 | 256.7 | - | - | 2021-11-30 20:43 | 94 | 189 | RateD
25043 | 26-07:40:50 | 1:07 | -0.6072 | 0.6767 | 66.8 | 43.47 | 3.7624 | 2.6604 | 262.6 | - | - | 2021-11-30 20:45 | 94 | 189 | RateD
25044 | 26-07:42:25 | 1:08 | -0.6072 | 0.6927 | 68.4 | 44.49 | 3.7523 | 2.7204 | 268.5 | - | - | 2021-11-30 20:47 | 94 | 189 | RateD
25045 | 26-07:43:57 | 1:10 | -0.6072 | 0.7083 | 69.9 | 45.49 | 3.7422 | 2.7788 | 274.3 | - | - | 2021-11-30 20:48 | 94 | 189 | RateD
25046 | 26-07:45:31 | 1:12 | -0.6072 | 0.7241 | 71.5 | 46.51 | 3.7322 | 2.8377 | 280.1 | - | - | 2021-11-30 20:50 | 94 | 189 | RateD
25047 | 26-07:47:07 | 1:13 | -0.6073 | 0.7403 | 73.1 | 47.55 | 3.7221 | 2.8981 | 286.1 | - | - | 2021-11-30 20:51 | 94 | 189 | RateD
25048 | 26-07:48:50 | 1:15 | -0.6072 | 0.7576 | 74.8 | 48.66 | 3.712 | 2.9625 | 292.4 | - | - | 2021-11-30 20:53 | 94 | 189 | RateD
25049 | 26-07:50:37 | 1:17 | -0.6072 | 0.7758 | 76.6 | 49.83 | 3.7019 | 3.0298 | 299.1 | - | - | 2021-11-30 20:55 | 94 | 189 | RateD
25050 | 26-07:52:29 | 1:19 | -0.6072 | 0.7947 | 78.4 | 51.04 | 3.6919 | 3.0998 | 306 | - | - | 2021-11-30 20:57 | 94 | 189 | RateD
25051 | 26-07:54:27 | 1:20 | -0.6072 | 0.8146 | 80.4 | 52.32 | 3.6818 | 3.1732 | 313.2 | - | - | 2021-11-30 20:59 | 94 | 189 | RateD
25052 | 26-07:56:33 | 1:23 | -0.6072 | 0.8358 | 82.5 | 53.68 | 3.6717 | 3.2512 | 321 | - | - | 2021-11-30 21:01 | 94 | 189 | RateD
25053 | 26-07:58:41 | 1:25 | -0.6072 | 0.8574 | 84.6 | 55.07 | 3.6616 | 3.3303 | 328.8 | - | - | 2021-11-30 21:03 | 94 | 189 | RateD
25054 | 26-08:00:53 | 1:27 | -0.6072 | 0.8797 | 86.8 | 56.5 | 3.6516 | 3.4118 | 336.8 | - | - | 2021-11-30 21:05 | 94 | 189 | RateD
25055 | 26-08:03:04 | 1:29 | -0.6072 | 0.9017 | 89 | 57.92 | 3.6415 | 3.4921 | 344.7 | - | - | 2021-11-30 21:07 | 94 | 189 | RateD
25056 | 26-08:05:17 | 1:31 | -0.6072 | 0.9242 | 91.2 | 59.36 | 3.6314 | 3.5741 | 352.8 | - | - | 2021-11-30 21:09 | 94 | 189 | RateD
25057 | 26-08:07:29 | 1:34 | -0.6073 | 0.9465 | 93.4 | 60.79 | 3.6213 | 3.6547 | 360.8 | - | - | 2021-11-30 21:12 | 94 | 189 | RateD
25058 | 26-08:09:36 | 1:36 | -0.6072 | 0.9679 | 95.5 | 62.17 | 3.6113 | 3.7321 | 368.4 | - | - | 2021-11-30 21:14 | 94 | 189 | RateD
25059 | 26-08:11:48 | 1:38 | -0.6072 | 0.9902 | 97.7 | 63.6 | 3.6012 | 3.8126 | 376.4 | - | - | 2021-11-30 21:16 | 94 | 189 | RateD
25060 | 26-08:13:55 | 1:40 | -0.6073 | 1.0115 | 99.9 | 64.97 | 3.5911 | 3.8894 | 383.9 | - | - | 2021-11-30 21:18 | 94 | 189 | RateD
25061 | 26-08:16:02 | 1:42 | -0.6072 | 1.033 | 102 | 66.35 | 3.581 | 3.9664 | 391.6 | - | - | 2021-11-30 21:20 | 94 | 189 | RateD
25062 | 26-08:18:10 | 1:44 | -0.6072 | 1.0545 | 104.1 | 67.73 | 3.571 | 4.0432 | 399.1 | - | - | 2021-11-30 21:22 | 94 | 189 | RateD
25063 | 26-08:20:17 | 1:46 | -0.6072 | 1.076 | 106.2 | 69.11 | 3.5609 | 4.1198 | 406.7 | - | - | 2021-11-30 21:24 | 94 | 189 | RateD
25064 | 26-08:22:35 | 1:49 | -0.6072 | 1.0993 | 108.5 | 70.61 | 3.5508 | 4.2027 | 414.9 | - | - | 2021-11-30 21:27 | 94 | 189 | RateD
25065 | 26-08:25:06 | 1:51 | -0.6072 | 1.1248 | 111 | 72.24 | 3.5407 | 4.293 | 423.8 | - | - | 2021-11-30 21:29 | 94 | 189 | RateD
25066 | 26-08:27:56 | 1:54 | -0.6072 | 1.1534 | 113.9 | 74.08 | 3.5307 | 4.3943 | 433.8 | - | - | 2021-11-30 21:32 | 94 | 189 | RateD
25067 | 26-08:30:57 | 1:57 | -0.6072 | 1.1839 | 116.9 | 76.04 | 3.5215 | 4.5016 | 444.4 | - | - | 2021-11-30 21:35 | 94 | 189 | RateD
25068 | 26-08:33:57 | 2:00 | -0.6072 | 1.2143 | 119.9 | 77.99 | 3.5133 | 4.6088 | 455 | - | - | 2021-11-30 21:38 | 94 | 189 | RateD
25069 | 26-08:36:57 | 2:03 | -0.6072 | 1.2447 | 122.9 | 79.95 | 3.5043 | 4.7154 | 465.5 | - | - | 2021-11-30 21:41 | 94 | 189 | RateD
25070 | 26-08:39:40 | 2:06 | -0.6072 | 1.2722 | 125.6 | 81.71 | 3.4942 | 4.8116 | 475 | - | - | 2021-11-30 21:44 | 94 | 189 | RateD
25071 | 26-08:41:53 | 2:08 | -0.6072 | 1.2946 | 127.8 | 83.15 | 3.4842 | 4.8896 | 482.7 | - | - | 2021-11-30 21:46 | 94 | 189 | RateD
25072 | 26-08:43:45 | 2:10 | -0.6072 | 1.3134 | 129.7 | 84.36 | 3.4741 | 4.9552 | 489.2 | - | - | 2021-11-30 21:48 | 94 | 189 | RateD
25073 | 26-08:45:16 | 2:11 | -0.6072 | 1.3289 | 131.2 | 85.35 | 3.464 | 5.009 | 494.5 | - | - | 2021-11-30 21:49 | 94 | 189 | RateD
25074 | 26-08:46:30 | 2:13 | -0.6072 | 1.3413 | 132.4 | 86.15 | 3.4539 | 5.052 | 498.7 | - | - | 2021-11-30 21:51 | 94 | 189 | RateD
25075 | 26-08:47:34 | 2:14 | -0.6072 | 1.352 | 133.5 | 86.84 | 3.4439 | 5.0889 | 502.4 | - | - | 2021-11-30 21:52 | 94 | 189 | RateD
25076 | 26-08:48:29 | 2:15 | -0.6072 | 1.3614 | 134.4 | 87.44 | 3.4338 | 5.1211 | 505.5 | - | - | 2021-11-30 21:53 | 94 | 189 | RateD
25077 | 26-08:49:21 | 2:15 | -0.6072 | 1.3702 | 135.3 | 88.01 | 3.4237 | 5.1512 | 508.5 | - | - | 2021-11-30 21:54 | 94 | 189 | RateD
25078 | 26-08:50:09 | 2:16 | -0.6072 | 1.3782 | 136.1 | 88.52 | 3.4136 | 5.1787 | 511.2 | - | - | 2021-11-30 21:54 | 94 | 189 | RateD
25079 | 26-08:50:54 | 2:17 | -0.6072 | 1.3859 | 136.8 | 89.01 | 3.4036 | 5.2047 | 513.8 | - | - | 2021-11-30 21:55 | 94 | 189 | RateD
25080 | 26-08:51:37 | 2:18 | -0.6072 | 1.3931 | 137.5 | 89.48 | 3.3935 | 5.2294 | 516.2 | - | - | 2021-11-30 21:56 | 94 | 189 | RateD
25081 | 26-08:52:17 | 2:18 | -0.6072 | 1.3999 | 138.2 | 89.91 | 3.3834 | 5.2523 | 518.5 | - | - | 2021-11-30 21:56 | 94 | 189 | RateD
25082 | 26-08:52:55 | 2:19 | -0.6072 | 1.4062 | 138.8 | 90.32 | 3.3733 | 5.2736 | 520.6 | - | - | 2021-11-30 21:57 | 94 | 189 | RateD
25083 | 26-08:53:31 | 2:20 | -0.6072 | 1.4123 | 139.4 | 90.71 | 3.3633 | 5.2942 | 522.6 | - | - | 2021-11-30 21:58 | 94 | 189 | RateD
25084 | 26-08:54:06 | 2:20 | -0.6072 | 1.4182 | 140 | 91.09 | 3.3532 | 5.3139 | 524.6 | - | - | 2021-11-30 21:58 | 94 | 189 | RateD
25085 | 26-08:54:39 | 2:21 | -0.6072 | 1.4237 | 140.5 | 91.45 | 3.3429 | 5.3326 | 526.4 | - | - | 2021-11-30 21:59 | 94 | 189 | RateD
25086 | 26-08:55:10 | 2:21 | -0.6072 | 1.4291 | 141.1 | 91.79 | 3.3329 | 5.3504 | 528.2 | - | - | 2021-11-30 21:59 | 94 | 189 | RateD
25087 | 26-08:55:40 | 2:22 | -0.6072 | 1.434 | 141.6 | 92.1 | 3.3228 | 5.3668 | 529.8 | - | - | 2021-11-30 22:00 | 94 | 189 | RateD
25088 | 26-08:56:09 | 2:22 | -0.6072 | 1.4389 | 142 | 92.42 | 3.3127 | 5.383 | 531.4 | - | - | 2021-11-30 22:00 | 94 | 189 | RateD
25089 | 26-08:56:37 | 2:23 | -0.6072 | 1.4436 | 142.5 | 92.72 | 3.3025 | 5.3987 | 532.9 | - | - | 2021-11-30 22:01 | 94 | 189 | RateD
25090 | 26-08:57:04 | 2:23 | -0.6072 | 1.4482 | 143 | 93.01 | 3.2923 | 5.4136 | 534.4 | - | - | 2021-11-30 22:01 | 94 | 189 | RateD
25091 | 26-08:57:29 | 2:24 | -0.6072 | 1.4524 | 143.4 | 93.29 | 3.2822 | 5.4275 | 535.8 | - | - | 2021-11-30 22:02 | 94 | 189 | RateD
25092 | 26-08:57:53 | 2:24 | -0.6072 | 1.4564 | 143.8 | 93.54 | 3.2719 | 5.4407 | 537.1 | - | - | 2021-11-30 22:02 | 94 | 189 | RateD
25093 | 26-08:58:15 | 2:24 | -0.6072 | 1.4603 | 144.2 | 93.79 | 3.2617 | 5.4532 | 538.3 | - | - | 2021-11-30 22:02 | 94 | 189 | RateD
25094 | 26-08:58:38 | 2:25 | -0.6072 | 1.464 | 144.5 | 94.03 | 3.2515 | 5.4655 | 539.5 | - | - | 2021-11-30 22:03 | 94 | 189 | RateD
25095 | 26-08:58:59 | 2:25 | -0.6073 | 1.4677 | 144.9 | 94.27 | 3.2414 | 5.4773 | 540.7 | - | - | 2021-11-30 22:03 | 94 | 189 | RateD
25096 | 26-08:59:20 | 2:25 | -0.6072 | 1.4712 | 145.2 | 94.49 | 3.231 | 5.4887 | 541.8 | - | - | 2021-11-30 22:04 | 94 | 189 | RateD
25097 | 26-08:59:41 | 2:26 | -0.6072 | 1.4747 | 145.6 | 94.72 | 3.2208 | 5.4999 | 542.9 | - | - | 2021-11-30 22:04 | 94 | 189 | RateD
25098 | 26-09:00:00 | 2:26 | -0.6072 | 1.4779 | 145.9 | 94.92 | 3.2107 | 5.5104 | 544 | - | - | 2021-11-30 22:04 | 94 | 189 | RateD
25099 | 26-09:00:19 | 2:26 | -0.6073 | 1.4811 | 146.2 | 95.13 | 3.2003 | 5.5205 | 545 | - | - | 2021-11-30 22:04 | 94 | 189 | RateD
25100 | 26-09:00:36 | 2:27 | -0.6072 | 1.484 | 146.5 | 95.32 | 3.1901 | 5.5299 | 545.9 | - | - | 2021-11-30 22:05 | 94 | 189 | RateD
25101 | 26-09:00:53 | 2:27 | -0.6072 | 1.4869 | 146.8 | 95.5 | 3.1799 | 5.5392 | 546.8 | - | - | 2021-11-30 22:05 | 94 | 189 | RateD
25102 | 26-09:01:10 | 2:27 | -0.6072 | 1.4898 | 147.1 | 95.69 | 3.1696 | 5.5482 | 547.7 | - | - | 2021-11-30 22:05 | 94 | 189 | RateD
25103 | 26-09:01:26 | 2:27 | -0.6072 | 1.4925 | 147.3 | 95.86 | 3.1596 | 5.5568 | 548.5 | - | - | 2021-11-30 22:06 | 94 | 189 | RateD
25104 | 26-09:01:42 | 2:28 | -0.6072 | 1.4952 | 147.6 | 96.03 | 3.1493 | 5.5654 | 549.4 | - | - | 2021-11-30 22:06 | 94 | 189 | RateD
25105 | 26-09:01:58 | 2:28 | -0.6072 | 1.4978 | 147.9 | 96.2 | 3.139 | 5.5736 | 550.2 | - | - | 2021-11-30 22:06 | 94 | 189 | RateD
25106 | 26-09:02:12 | 2:28 | -0.6072 | 1.5002 | 148.1 | 96.36 | 3.1289 | 5.5811 | 551 | - | - | 2021-11-30 22:06 | 94 | 189 | RateD
25107 | 26-09:02:26 | 2:28 | -0.6072 | 1.5026 | 148.3 | 96.51 | 3.1188 | 5.5886 | 551.7 | - | - | 2021-11-30 22:07 | 94 | 189 | RateD
25108 | 26-09:02:40 | 2:29 | -0.6072 | 1.505 | 148.6 | 96.66 | 3.1084 | 5.596 | 552.4 | - | - | 2021-11-30 22:07 | 94 | 189 | RateD
25109 | 26-09:02:54 | 2:29 | -0.6072 | 1.5074 | 148.8 | 96.82 | 3.098 | 5.6034 | 553.1 | - | - | 2021-11-30 22:07 | 94 | 189 | RateD
25110 | 26-09:03:07 | 2:29 | -0.6072 | 1.5095 | 149 | 96.96 | 3.0878 | 5.6101 | 553.8 | - | - | 2021-11-30 22:07 | 94 | 189 | RateD
25111 | 26-09:03:20 | 2:29 | -0.6072 | 1.5117 | 149.2 | 97.1 | 3.0777 | 5.6168 | 554.5 | - | - | 2021-11-30 22:08 | 94 | 189 | RateD
25112 | 26-09:03:33 | 2:30 | -0.6072 | 1.5139 | 149.4 | 97.24 | 3.0675 | 5.6235 | 555.1 | - | - | 2021-11-30 22:08 | 94 | 189 | RateD
25113 | 26-09:03:45 | 2:30 | -0.6072 | 1.5159 | 149.6 | 97.37 | 3.0574 | 5.6297 | 555.7 | - | - | 2021-11-30 22:08 | 94 | 189 | RateD
25114 | 26-09:03:58 | 2:30 | -0.6072 | 1.518 | 149.9 | 97.5 | 3.047 | 5.636 | 556.4 | - | - | 2021-11-30 22:08 | 94 | 189 | RateD
25115 | 26-09:04:09 | 2:30 | -0.6072 | 1.52 | 150 | 97.63 | 3.037 | 5.642 | 557 | - | - | 2021-11-30 22:08 | 94 | 189 | RateD
25116 | 26-09:04:20 | 2:30 | -0.6072 | 1.5218 | 150.2 | 97.74 | 3.0269 | 5.6477 | 557.5 | - | - | 2021-11-30 22:09 | 94 | 189 | RateD
25117 | 26-09:04:31 | 2:31 | -0.6072 | 1.5236 | 150.4 | 97.86 | 3.0168 | 5.6531 | 558.1 | - | - | 2021-11-30 22:09 | 94 | 189 | RateD
25118 | 26-09:04:42 | 2:31 | -0.6073 | 1.5255 | 150.6 | 97.98 | 3.0063 | 5.6588 | 558.6 | - | - | 2021-11-30 22:09 | 94 | 189 | RateD
25119 | 26-09:04:53 | 2:31 | -0.6072 | 1.5273 | 150.8 | 98.1 | 2.9959 | 5.6643 | 559.2 | - | - | 2021-11-30 22:09 | 94 | 189 | RateD
25120 | 26-09:05:03 | 2:31 | -0.6072 | 1.5291 | 150.9 | 98.21 | 2.9856 | 5.6695 | 559.7 | - | - | 2021-11-30 22:09 | 94 | 189 | RateD
25121 | 26-09:05:14 | 2:31 | -0.6072 | 1.5309 | 151.1 | 98.33 | 2.9754 | 5.6748 | 560.2 | - | - | 2021-11-30 22:09 | 94 | 189 | RateD
25122 | 26-09:05:24 | 2:31 | -0.6073 | 1.5326 | 151.3 | 98.44 | 2.9653 | 5.6799 | 560.7 | - | - | 2021-11-30 22:10 | 94 | 189 | RateD
25123 | 26-09:05:34 | 2:32 | -0.6072 | 1.5343 | 151.5 | 98.54 | 2.9551 | 5.6849 | 561.2 | - | - | 2021-11-30 22:10 | 94 | 189 | RateD
25124 | 26-09:05:44 | 2:32 | -0.6072 | 1.5359 | 151.6 | 98.65 | 2.9449 | 5.6898 | 561.7 | - | - | 2021-11-30 22:10 | 94 | 189 | RateD
25125 | 26-09:05:54 | 2:32 | -0.6072 | 1.5376 | 151.8 | 98.76 | 2.9345 | 5.6946 | 562.2 | - | - | 2021-11-30 22:10 | 94 | 189 | RateD
25126 | 26-09:06:03 | 2:32 | -0.6072 | 1.5392 | 151.9 | 98.86 | 2.924 | 5.6994 | 562.6 | - | - | 2021-11-30 22:10 | 94 | 189 | RateD
25127 | 26-09:06:13 | 2:32 | -0.6073 | 1.5408 | 152.1 | 98.97 | 2.9134 | 5.7041 | 563.1 | - | - | 2021-11-30 22:10 | 94 | 189 | RateD
25128 | 26-09:06:22 | 2:32 | -0.6072 | 1.5424 | 152.3 | 99.07 | 2.9029 | 5.7088 | 563.6 | - | - | 2021-11-30 22:11 | 94 | 189 | RateD
25129 | 26-09:06:32 | 2:33 | -0.6072 | 1.544 | 152.4 | 99.17 | 2.8923 | 5.7134 | 564 | - | - | 2021-11-30 22:11 | 94 | 189 | RateD
25130 | 26-09:06:41 | 2:33 | -0.6072 | 1.5456 | 152.6 | 99.27 | 2.8819 | 5.7178 | 564.4 | - | - | 2021-11-30 22:11 | 94 | 189 | RateD
25131 | 26-09:06:50 | 2:33 | -0.6072 | 1.5471 | 152.7 | 99.37 | 2.8716 | 5.7222 | 564.9 | - | - | 2021-11-30 22:11 | 94 | 189 | RateD
25132 | 26-09:06:59 | 2:33 | -0.6072 | 1.5486 | 152.9 | 99.47 | 2.8612 | 5.7266 | 565.3 | - | - | 2021-11-30 22:11 | 94 | 189 | RateD
25133 | 26-09:07:08 | 2:33 | -0.6073 | 1.5502 | 153 | 99.56 | 2.8502 | 5.731 | 565.7 | - | - | 2021-11-30 22:11 | 94 | 189 | RateD
25134 | 26-09:07:17 | 2:33 | -0.6073 | 1.5516 | 153.2 | 99.66 | 2.8395 | 5.7353 | 566.2 | - | - | 2021-11-30 22:11 | 94 | 189 | RateD
25135 | 26-09:07:25 | 2:33 | -0.6072 | 1.553 | 153.3 | 99.75 | 2.8291 | 5.7392 | 566.6 | - | - | 2021-11-30 22:12 | 94 | 189 | RateD
25136 | 26-09:07:34 | 2:34 | -0.6072 | 1.5545 | 153.5 | 99.84 | 2.8182 | 5.7433 | 567 | - | - | 2021-11-30 22:12 | 94 | 189 | RateD
25137 | 26-09:07:42 | 2:34 | -0.6073 | 1.5558 | 153.6 | 99.93 | 2.8082 | 5.747 | 567.3 | - | - | 2021-11-30 22:12 | 94 | 189 | RateD
25138 | 26-09:07:48 | 2:34 | -0.6072 | 1.5569 | 153.7 | 100 | 2.7999 | 5.7502 | 567.6 | - | - | 2021-11-30 22:12 | 94 | 189 | RateD
25139 | 26-09:07:48 | 0:00 | 0.6072 | 0 | 0 | 0 | 2.9801 | 0 | 0 | - | - | 2021-11-30 22:12 | 95 | 190 | RateC
25140 | 26-09:07:50 | 0:00 | 0.6072 | 0.0003 | 0 | 0.02 | 3.0921 | 0.0011 | 0.1 | - | - | 2021-11-30 22:12 | 95 | 190 | RateC
25141 | 26-09:07:51 | 0:00 | 0.6072 | 0.0004 | 0 | 0.03 | 3.1272 | 0.0014 | 0.1 | - | - | 2021-11-30 22:12 | 95 | 190 | RateC
25142 | 26-09:07:52 | 0:00 | 0.6072 | 0.0006 | 0.1 | 0.04 | 3.1599 | 0.0017 | 0.2 | - | - | 2021-11-30 22:12 | 95 | 190 | RateC
25143 | 26-09:07:52 | 0:00 | 0.6072 | 0.0007 | 0.1 | 0.04 | 3.1878 | 0.0021 | 0.2 | - | - | 2021-11-30 22:12 | 95 | 190 | RateC
25144 | 26-09:07:53 | 0:00 | 0.6072 | 0.0008 | 0.1 | 0.05 | 3.216 | 0.0024 | 0.2 | - | - | 2021-11-30 22:12 | 95 | 190 | RateC
25145 | 26-09:07:54 | 0:00 | 0.6072 | 0.0009 | 0.1 | 0.06 | 3.2447 | 0.0028 | 0.3 | - | - | 2021-11-30 22:12 | 95 | 190 | RateC
25146 | 26-09:07:55 | 0:00 | 0.6072 | 0.0012 | 0.1 | 0.08 | 3.3065 | 0.0039 | 0.4 | - | - | 2021-11-30 22:12 | 95 | 190 | RateC
25147 | 26-09:07:57 | 0:00 | 0.6072 | 0.0015 | 0.2 | 0.1 | 3.3642 | 0.005 | 0.5 | - | - | 2021-11-30 22:12 | 95 | 190 | RateC
25148 | 26-09:07:59 | 0:00 | 0.6072 | 0.0019 | 0.2 | 0.12 | 3.4108 | 0.0061 | 0.6 | - | - | 2021-11-30 22:12 | 95 | 190 | RateC
25149 | 26-09:08:01 | 0:00 | 0.6072 | 0.0022 | 0.2 | 0.14 | 3.4552 | 0.0073 | 0.7 | - | - | 2021-11-30 22:12 | 95 | 190 | RateC
25150 | 26-09:08:03 | 0:00 | 0.6072 | 0.0024 | 0.2 | 0.16 | 3.4783 | 0.008 | 0.8 | - | - | 2021-11-30 22:12 | 95 | 190 | RateC
25151 | 26-09:08:03 | 0:00 | 0.6072 | 0.0026 | 0.3 | 0.16 | 3.4904 | 0.0085 | 0.8 | - | - | 2021-11-30 22:12 | 95 | 190 | RateC
25152 | 26-09:08:04 | 0:00 | 0.6072 | 0.0027 | 0.3 | 0.17 | 3.5011 | 0.0088 | 0.9 | - | - | 2021-11-30 22:12 | 95 | 190 | RateC
25153 | 26-09:08:05 | 0:00 | 0.6072 | 0.0029 | 0.3 | 0.18 | 3.5181 | 0.0096 | 0.9 | - | - | 2021-11-30 22:12 | 95 | 190 | RateC
25154 | 26-09:08:07 | 0:00 | 0.6072 | 0.0031 | 0.3 | 0.2 | 3.5333 | 0.0103 | 1 | - | - | 2021-11-30 22:12 | 95 | 190 | RateC
25155 | 26-09:08:08 | 0:00 | 0.6072 | 0.0033 | 0.3 | 0.21 | 3.5499 | 0.0113 | 1.1 | - | - | 2021-11-30 22:12 | 95 | 190 | RateC
25156 | 26-09:08:09 | 0:00 | 0.6072 | 0.0036 | 0.4 | 0.23 | 3.56 | 0.012 | 1.2 | - | - | 2021-11-30 22:12 | 95 | 190 | RateC
25157 | 26-09:08:11 | 0:00 | 0.6072 | 0.0039 | 0.4 | 0.25 | 3.5719 | 0.0132 | 1.3 | - | - | 2021-11-30 22:12 | 95 | 190 | RateC
25158 | 26-09:08:14 | 0:00 | 0.6072 | 0.0043 | 0.4 | 0.28 | 3.5834 | 0.0147 | 1.4 | - | - | 2021-11-30 22:12 | 95 | 190 | RateC
25159 | 26-09:08:17 | 0:00 | 0.6072 | 0.0048 | 0.5 | 0.31 | 3.5939 | 0.0166 | 1.6 | - | - | 2021-11-30 22:12 | 95 | 190 | RateC
25160 | 26-09:08:22 | 0:01 | 0.6072 | 0.0056 | 0.6 | 0.36 | 3.6049 | 0.0193 | 1.9 | - | - | 2021-11-30 22:13 | 95 | 190 | RateC
25161 | 26-09:08:27 | 0:01 | 0.6072 | 0.0066 | 0.6 | 0.42 | 3.6155 | 0.0229 | 2.3 | - | - | 2021-11-30 22:13 | 95 | 190 | RateC
25162 | 26-09:08:34 | 0:01 | 0.6072 | 0.0078 | 0.8 | 0.5 | 3.6255 | 0.0273 | 2.7 | - | - | 2021-11-30 22:13 | 95 | 190 | RateC
25163 | 26-09:08:43 | 0:01 | 0.6072 | 0.0093 | 0.9 | 0.6 | 3.6356 | 0.0326 | 3.2 | - | - | 2021-11-30 22:13 | 95 | 190 | RateC
25164 | 26-09:08:54 | 0:01 | 0.6072 | 0.0111 | 1.1 | 0.71 | 3.6458 | 0.0394 | 3.9 | - | - | 2021-11-30 22:13 | 95 | 190 | RateC
25165 | 26-09:09:08 | 0:01 | 0.6072 | 0.0134 | 1.3 | 0.86 | 3.6561 | 0.0476 | 4.7 | - | - | 2021-11-30 22:13 | 95 | 190 | RateC
25166 | 26-09:09:23 | 0:02 | 0.6072 | 0.016 | 1.6 | 1.03 | 3.6661 | 0.0572 | 5.6 | - | - | 2021-11-30 22:14 | 95 | 190 | RateC
25167 | 26-09:09:42 | 0:02 | 0.6072 | 0.0192 | 1.9 | 1.23 | 3.6764 | 0.0691 | 6.8 | - | - | 2021-11-30 22:14 | 95 | 190 | RateC
25168 | 26-09:10:05 | 0:02 | 0.6072 | 0.023 | 2.3 | 1.48 | 3.6864 | 0.0829 | 8.2 | - | - | 2021-11-30 22:14 | 95 | 190 | RateC
25169 | 26-09:10:31 | 0:03 | 0.6072 | 0.0274 | 2.7 | 1.76 | 3.6965 | 0.0993 | 9.8 | - | - | 2021-11-30 22:15 | 95 | 190 | RateC
25170 | 26-09:11:04 | 0:03 | 0.6072 | 0.0329 | 3.3 | 2.11 | 3.7066 | 0.1197 | 11.8 | - | - | 2021-11-30 22:15 | 95 | 190 | RateC
25171 | 26-09:11:44 | 0:04 | 0.6072 | 0.0398 | 3.9 | 2.56 | 3.7167 | 0.1453 | 14.3 | - | - | 2021-11-30 22:16 | 95 | 190 | RateC
25172 | 26-09:12:38 | 0:05 | 0.6072 | 0.0488 | 4.8 | 3.13 | 3.7267 | 0.1788 | 17.7 | - | - | 2021-11-30 22:17 | 95 | 190 | RateC
25173 | 26-09:13:51 | 0:06 | 0.6072 | 0.0612 | 6 | 3.93 | 3.7368 | 0.2248 | 22.2 | - | - | 2021-11-30 22:18 | 95 | 190 | RateC
25174 | 26-09:15:47 | 0:08 | 0.6072 | 0.0807 | 8 | 5.18 | 3.7469 | 0.298 | 29.4 | - | - | 2021-11-30 22:20 | 95 | 190 | RateC
25175 | 26-09:18:42 | 0:11 | 0.6072 | 0.1102 | 10.9 | 7.08 | 3.757 | 0.4087 | 40.3 | - | - | 2021-11-30 22:23 | 95 | 190 | RateC
25176 | 26-09:21:42 | 0:14 | 0.6072 | 0.1406 | 13.9 | 9.03 | 3.764 | 0.523 | 51.6 | - | - | 2021-11-30 22:26 | 95 | 190 | RateC
25177 | 26-09:24:42 | 0:17 | 0.6072 | 0.171 | 16.9 | 10.98 | 3.7683 | 0.6374 | 62.9 | - | - | 2021-11-30 22:29 | 95 | 190 | RateC
25178 | 26-09:27:42 | 0:20 | 0.6072 | 0.2013 | 19.9 | 12.92 | 3.7719 | 0.7519 | 74.2 | - | - | 2021-11-30 22:32 | 95 | 190 | RateC
25179 | 26-09:30:42 | 0:23 | 0.6072 | 0.2317 | 22.9 | 14.87 | 3.7756 | 0.8665 | 85.5 | - | - | 2021-11-30 22:35 | 95 | 190 | RateC
25180 | 26-09:33:42 | 0:26 | 0.6072 | 0.2622 | 25.9 | 16.83 | 3.7801 | 0.9815 | 96.9 | - | - | 2021-11-30 22:38 | 95 | 190 | RateC
25181 | 26-09:36:43 | 0:29 | 0.6072 | 0.2926 | 28.9 | 18.78 | 3.7857 | 1.0965 | 108.2 | - | - | 2021-11-30 22:41 | 95 | 190 | RateC
25182 | 26-09:39:43 | 0:32 | 0.6072 | 0.3229 | 31.9 | 20.73 | 3.7925 | 1.2115 | 119.6 | - | - | 2021-11-30 22:44 | 95 | 190 | RateC
25183 | 26-09:42:43 | 0:35 | 0.6072 | 0.3534 | 34.9 | 22.68 | 3.8005 | 1.3271 | 131 | - | - | 2021-11-30 22:47 | 95 | 190 | RateC
25184 | 26-09:45:43 | 0:38 | 0.6072 | 0.3837 | 37.9 | 24.63 | 3.8098 | 1.4427 | 142.4 | - | - | 2021-11-30 22:50 | 95 | 190 | RateC
25185 | 26-09:48:36 | 0:41 | 0.6072 | 0.4129 | 40.8 | 26.5 | 3.8199 | 1.5538 | 153.4 | - | - | 2021-11-30 22:53 | 95 | 190 | RateC
25186 | 26-09:51:16 | 0:43 | 0.6072 | 0.4399 | 43.4 | 28.23 | 3.83 | 1.6571 | 163.6 | - | - | 2021-11-30 22:55 | 95 | 190 | RateC
25187 | 26-09:54:01 | 0:46 | 0.6073 | 0.4677 | 46.2 | 30.02 | 3.8401 | 1.7639 | 174.1 | - | - | 2021-11-30 22:58 | 95 | 190 | RateC
25188 | 26-09:56:38 | 0:49 | 0.6072 | 0.4941 | 48.8 | 31.72 | 3.8501 | 1.8654 | 184.1 | - | - | 2021-11-30 23:01 | 95 | 190 | RateC
25189 | 26-09:59:17 | 0:51 | 0.6072 | 0.521 | 51.4 | 33.44 | 3.8602 | 1.9689 | 194.4 | - | - | 2021-11-30 23:03 | 95 | 190 | RateC
25190 | 26-10:02:01 | 0:54 | 0.6072 | 0.5486 | 54.2 | 35.21 | 3.8703 | 2.0757 | 204.9 | - | - | 2021-11-30 23:06 | 95 | 190 | RateC
25191 | 26-10:04:42 | 0:57 | 0.6072 | 0.5759 | 56.8 | 36.96 | 3.8804 | 2.1814 | 215.3 | - | - | 2021-11-30 23:09 | 95 | 190 | RateC
25192 | 26-10:07:26 | 1:00 | 0.6072 | 0.6035 | 59.6 | 38.74 | 3.8904 | 2.2888 | 225.9 | - | - | 2021-11-30 23:12 | 95 | 190 | RateC
25193 | 26-10:09:53 | 1:02 | 0.6072 | 0.6283 | 62 | 40.33 | 3.9005 | 2.3852 | 235.5 | - | - | 2021-11-30 23:14 | 95 | 190 | RateC
25194 | 26-10:12:13 | 1:04 | 0.6072 | 0.6518 | 64.3 | 41.84 | 3.9106 | 2.4771 | 244.5 | - | - | 2021-11-30 23:16 | 95 | 190 | RateC
25195 | 26-10:14:24 | 1:07 | 0.6072 | 0.674 | 66.5 | 43.26 | 3.9207 | 2.5639 | 253.1 | - | - | 2021-11-30 23:19 | 95 | 190 | RateC
25196 | 26-10:16:28 | 1:09 | 0.6072 | 0.6949 | 68.6 | 44.61 | 3.9307 | 2.6462 | 261.2 | - | - | 2021-11-30 23:21 | 95 | 190 | RateC
25197 | 26-10:18:24 | 1:11 | 0.6072 | 0.7145 | 70.5 | 45.86 | 3.9408 | 2.7233 | 268.8 | - | - | 2021-11-30 23:23 | 95 | 190 | RateC
25198 | 26-10:20:12 | 1:12 | 0.6072 | 0.7328 | 72.3 | 47.03 | 3.9509 | 2.7952 | 275.9 | - | - | 2021-11-30 23:24 | 95 | 190 | RateC
25199 | 26-10:21:52 | 1:14 | 0.6072 | 0.7496 | 74 | 48.12 | 3.961 | 2.862 | 282.5 | - | - | 2021-11-30 23:26 | 95 | 190 | RateC
25200 | 26-10:23:26 | 1:16 | 0.6072 | 0.7655 | 75.6 | 49.13 | 3.971 | 2.9248 | 288.7 | - | - | 2021-11-30 23:28 | 95 | 190 | RateC
25201 | 26-10:24:54 | 1:17 | 0.6073 | 0.7803 | 77 | 50.09 | 3.9811 | 2.9839 | 294.6 | - | - | 2021-11-30 23:29 | 95 | 190 | RateC
25202 | 26-10:26:21 | 1:19 | 0.6072 | 0.795 | 78.5 | 51.03 | 3.9912 | 3.0423 | 300.3 | - | - | 2021-11-30 23:31 | 95 | 190 | RateC
25203 | 26-10:27:49 | 1:20 | 0.6072 | 0.8098 | 79.9 | 51.98 | 4.0013 | 3.1014 | 306.2 | - | - | 2021-11-30 23:32 | 95 | 190 | RateC
25204 | 26-10:29:18 | 1:22 | 0.6072 | 0.8248 | 81.4 | 52.95 | 4.0113 | 3.1617 | 312.1 | - | - | 2021-11-30 23:34 | 95 | 190 | RateC
25205 | 26-10:30:48 | 1:23 | 0.6072 | 0.84 | 82.9 | 53.92 | 4.0214 | 3.2226 | 318.1 | - | - | 2021-11-30 23:35 | 95 | 190 | RateC
25206 | 26-10:32:29 | 1:25 | 0.6072 | 0.8571 | 84.6 | 55.01 | 4.0315 | 3.2914 | 324.9 | - | - | 2021-11-30 23:37 | 95 | 190 | RateC
25207 | 26-10:34:18 | 1:26 | 0.6072 | 0.8754 | 86.4 | 56.19 | 4.0416 | 3.3654 | 332.2 | - | - | 2021-11-30 23:38 | 95 | 190 | RateC
25208 | 26-10:36:19 | 1:29 | 0.6072 | 0.8958 | 88.4 | 57.5 | 4.0516 | 3.448 | 340.4 | - | - | 2021-11-30 23:41 | 95 | 190 | RateC
25209 | 26-10:38:31 | 1:31 | 0.6072 | 0.918 | 90.6 | 58.93 | 4.0617 | 3.538 | 349.3 | - | - | 2021-11-30 23:43 | 95 | 190 | RateC
25210 | 26-10:40:51 | 1:33 | 0.6072 | 0.9416 | 93 | 60.44 | 4.0718 | 3.6341 | 358.7 | - | - | 2021-11-30 23:45 | 95 | 190 | RateC
25211 | 26-10:43:21 | 1:36 | 0.6072 | 0.9669 | 95.5 | 62.07 | 4.0819 | 3.7372 | 368.9 | - | - | 2021-11-30 23:48 | 95 | 190 | RateC
25212 | 26-10:46:11 | 1:38 | 0.6072 | 0.9956 | 98.3 | 63.91 | 4.092 | 3.8543 | 380.5 | - | - | 2021-11-30 23:50 | 95 | 190 | RateC
25213 | 26-10:49:11 | 1:41 | 0.6072 | 1.0259 | 101.3 | 65.85 | 4.1014 | 3.9787 | 392.8 | - | - | 2021-11-30 23:53 | 95 | 190 | RateC
25214 | 26-10:52:11 | 1:44 | 0.6072 | 1.0564 | 104.3 | 67.81 | 4.1104 | 4.1037 | 405.1 | - | - | 2021-11-30 23:56 | 95 | 190 | RateC
25215 | 26-10:55:12 | 1:47 | 0.6072 | 1.0868 | 107.3 | 69.76 | 4.1192 | 4.229 | 417.5 | - | - | 2021-11-30 23:59 | 95 | 190 | RateC
25216 | 26-10:58:12 | 1:50 | 0.6072 | 1.1172 | 110.3 | 71.71 | 4.1281 | 4.3542 | 429.8 | - | - | 2021-12-01 00:02 | 95 | 190 | RateC
25217 | 26-11:01:12 | 1:53 | 0.6072 | 1.1476 | 113.3 | 73.66 | 4.1372 | 4.4799 | 442.2 | - | - | 2021-12-01 00:05 | 95 | 190 | RateC
25218 | 26-11:04:02 | 1:56 | 0.6072 | 1.1762 | 116.1 | 75.5 | 4.1473 | 4.5984 | 453.9 | - | - | 2021-12-01 00:08 | 95 | 190 | RateC
25219 | 26-11:06:13 | 1:58 | 0.6072 | 1.1984 | 118.3 | 76.92 | 4.1574 | 4.6905 | 463 | - | - | 2021-12-01 00:10 | 95 | 190 | RateC
25220 | 26-11:08:01 | 2:00 | 0.6072 | 1.2166 | 120.1 | 78.09 | 4.1674 | 4.7664 | 470.5 | - | - | 2021-12-01 00:12 | 95 | 190 | RateC
25221 | 26-11:09:35 | 2:02 | 0.6072 | 1.2325 | 121.7 | 79.12 | 4.1775 | 4.8328 | 477.1 | - | - | 2021-12-01 00:14 | 95 | 190 | RateC
25222 | 26-11:10:57 | 2:03 | 0.6072 | 1.2463 | 123 | 80 | 4.1876 | 4.8905 | 482.8 | - | - | 2021-12-01 00:15 | 95 | 190 | RateC
25223 | 26-11:12:10 | 2:04 | 0.6072 | 1.2586 | 124.2 | 80.79 | 4.1977 | 4.942 | 487.9 | - | - | 2021-12-01 00:16 | 95 | 190 | RateC
25224 | 26-11:13:19 | 2:06 | 0.6072 | 1.2702 | 125.4 | 81.53 | 4.2077 | 4.9906 | 492.7 | - | - | 2021-12-01 00:18 | 95 | 190 | RateC
25225 | 26-11:14:23 | 2:07 | 0.6072 | 1.2811 | 126.5 | 82.23 | 4.2178 | 5.0366 | 497.2 | - | - | 2021-12-01 00:19 | 95 | 190 | RateC
25226 | 26-11:15:28 | 2:08 | 0.6072 | 1.292 | 127.5 | 82.93 | 4.2279 | 5.0824 | 501.7 | - | - | 2021-12-01 00:20 | 95 | 190 | RateC
25227 | 26-11:16:31 | 2:09 | 0.6072 | 1.3026 | 128.6 | 83.61 | 4.238 | 5.1276 | 506.2 | - | - | 2021-12-01 00:21 | 95 | 190 | RateC
25228 | 26-11:17:36 | 2:10 | 0.6072 | 1.3137 | 129.7 | 84.32 | 4.248 | 5.1744 | 510.8 | - | - | 2021-12-01 00:22 | 95 | 190 | RateC
25229 | 26-11:18:43 | 2:11 | 0.6072 | 1.3249 | 130.8 | 85.04 | 4.2581 | 5.222 | 515.5 | - | - | 2021-12-01 00:23 | 95 | 190 | RateC
25230 | 26-11:19:53 | 2:12 | 0.6072 | 1.3367 | 132 | 85.8 | 4.2682 | 5.2723 | 520.5 | - | - | 2021-12-01 00:24 | 95 | 190 | RateC
25231 | 26-11:21:10 | 2:13 | 0.6072 | 1.3497 | 133.2 | 86.63 | 4.2783 | 5.3279 | 526 | - | - | 2021-12-01 00:25 | 95 | 190 | RateC
25232 | 26-11:22:35 | 2:15 | 0.6072 | 1.364 | 134.6 | 87.55 | 4.2883 | 5.3893 | 532 | - | - | 2021-12-01 00:27 | 95 | 190 | RateC
25233 | 26-11:24:17 | 2:16 | 0.6072 | 1.3812 | 136.3 | 88.66 | 4.2984 | 5.4631 | 539.3 | - | - | 2021-12-01 00:28 | 95 | 190 | RateC
25234 | 26-11:26:15 | 2:18 | 0.6073 | 1.4011 | 138.3 | 89.93 | 4.3085 | 5.5487 | 547.7 | - | - | 2021-12-01 00:30 | 95 | 190 | RateC
25235 | 26-11:28:26 | 2:21 | 0.6072 | 1.4233 | 140.5 | 91.36 | 4.3186 | 5.6445 | 557.2 | - | - | 2021-12-01 00:33 | 95 | 190 | RateC
25236 | 26-11:30:30 | 2:23 | 0.6072 | 1.4441 | 142.6 | 92.69 | 4.3287 | 5.7344 | 566.1 | - | - | 2021-12-01 00:35 | 95 | 190 | RateC
25237 | 26-11:32:32 | 2:25 | 0.6072 | 1.4647 | 144.6 | 94.02 | 4.3387 | 5.8237 | 574.9 | - | - | 2021-12-01 00:37 | 95 | 190 | RateC
25238 | 26-11:34:20 | 2:27 | 0.6072 | 1.483 | 146.4 | 95.19 | 4.3488 | 5.9033 | 582.8 | - | - | 2021-12-01 00:39 | 95 | 190 | RateC
25239 | 26-11:36:06 | 2:28 | 0.6072 | 1.5008 | 148.2 | 96.34 | 4.3589 | 5.9809 | 590.4 | - | - | 2021-12-01 00:40 | 95 | 190 | RateC
25240 | 26-11:37:37 | 2:30 | 0.6072 | 1.5162 | 149.7 | 97.32 | 4.369 | 6.0481 | 597 | - | - | 2021-12-01 00:42 | 95 | 190 | RateC
25241 | 26-11:39:04 | 2:31 | 0.6072 | 1.5308 | 151.1 | 98.26 | 4.379 | 6.1118 | 603.3 | - | - | 2021-12-01 00:43 | 95 | 190 | RateC
25242 | 26-11:40:23 | 2:33 | 0.6072 | 1.5442 | 152.4 | 99.12 | 4.3891 | 6.1706 | 609.1 | - | - | 2021-12-01 00:45 | 95 | 190 | RateC
25243 | 26-11:41:38 | 2:34 | 0.6072 | 1.5568 | 153.7 | 99.93 | 4.3992 | 6.2257 | 614.6 | - | - | 2021-12-01 00:46 | 95 | 190 | RateC
25244 | 26-11:41:44 | 2:34 | 0.6072 | 1.5579 | 153.8 | 100 | 4.4 | 6.2308 | 615.1 | - | - | 2021-12-01 00:46 | 95 | 190 | RateC
25245 | 26-11:41:44 | 0:00 | -0.6072 | 0 | 0 | 0 | 4.2343 | 0 | 0 | - | - | 2021-12-01 00:46 | 95 | 191 | RateD
25246 | 26-11:41:46 | 0:00 | -0.6072 | 0.0002 | 0 | 0.02 | 4.2019 | 0.001 | 0.1 | - | - | 2021-12-01 00:46 | 95 | 191 | RateD
25247 | 26-11:41:46 | 0:00 | -0.6072 | 0.0003 | 0 | 0.02 | 4.191 | 0.0014 | 0.1 | - | - | 2021-12-01 00:46 | 95 | 191 | RateD
25248 | 26-11:41:48 | 0:00 | -0.6072 | 0.0006 | 0.1 | 0.04 | 4.1806 | 0.0023 | 0.2 | - | - | 2021-12-01 00:46 | 95 | 191 | RateD
25249 | 26-11:41:51 | 0:00 | -0.6072 | 0.0011 | 0.1 | 0.07 | 4.1702 | 0.0046 | 0.5 | - | - | 2021-12-01 00:46 | 95 | 191 | RateD
25250 | 26-11:41:57 | 0:00 | -0.6072 | 0.0022 | 0.2 | 0.14 | 4.1598 | 0.0091 | 0.9 | - | - | 2021-12-01 00:46 | 95 | 191 | RateD
25251 | 26-11:42:08 | 0:00 | -0.6072 | 0.004 | 0.4 | 0.26 | 4.1495 | 0.0167 | 1.6 | - | - | 2021-12-01 00:46 | 95 | 191 | RateD
25252 | 26-11:42:24 | 0:01 | -0.6072 | 0.0066 | 0.7 | 0.43 | 4.1394 | 0.0275 | 2.7 | - | - | 2021-12-01 00:47 | 95 | 191 | RateD
25253 | 26-11:42:43 | 0:01 | -0.6072 | 0.01 | 1 | 0.64 | 4.1293 | 0.0414 | 4.1 | - | - | 2021-12-01 00:47 | 95 | 191 | RateD
25254 | 26-11:43:09 | 0:01 | -0.6072 | 0.0143 | 1.4 | 0.92 | 4.1191 | 0.0593 | 5.9 | - | - | 2021-12-01 00:47 | 95 | 191 | RateD
25255 | 26-11:43:42 | 0:02 | -0.6072 | 0.0198 | 2 | 1.28 | 4.109 | 0.082 | 8.1 | - | - | 2021-12-01 00:48 | 95 | 191 | RateD
25256 | 26-11:44:23 | 0:03 | -0.6072 | 0.0267 | 2.6 | 1.72 | 4.0989 | 0.1102 | 10.9 | - | - | 2021-12-01 00:49 | 95 | 191 | RateD
25257 | 26-11:45:15 | 0:04 | -0.6072 | 0.0355 | 3.5 | 2.29 | 4.0889 | 0.146 | 14.4 | - | - | 2021-12-01 00:49 | 95 | 191 | RateD
25258 | 26-11:46:30 | 0:05 | -0.6072 | 0.0483 | 4.8 | 3.11 | 4.0788 | 0.1983 | 19.6 | - | - | 2021-12-01 00:51 | 95 | 191 | RateD
25259 | 26-11:48:27 | 0:07 | -0.6073 | 0.0679 | 6.7 | 4.38 | 4.0687 | 0.2783 | 27.5 | - | - | 2021-12-01 00:53 | 95 | 191 | RateD
25260 | 26-11:51:09 | 0:09 | -0.6072 | 0.0952 | 9.4 | 6.14 | 4.0586 | 0.3893 | 38.4 | - | - | 2021-12-01 00:55 | 95 | 191 | RateD
25261 | 26-11:54:09 | 0:12 | -0.6072 | 0.1256 | 12.4 | 8.11 | 4.0487 | 0.5125 | 50.6 | - | - | 2021-12-01 00:58 | 95 | 191 | RateD
25262 | 26-11:56:38 | 0:15 | -0.6072 | 0.1508 | 14.9 | 9.73 | 4.0386 | 0.6142 | 60.6 | - | - | 2021-12-01 01:01 | 95 | 191 | RateD
25263 | 26-11:58:33 | 0:17 | -0.6073 | 0.1701 | 16.8 | 10.98 | 4.0286 | 0.6924 | 68.3 | - | - | 2021-12-01 01:03 | 95 | 191 | RateD
25264 | 26-11:59:59 | 0:18 | -0.6072 | 0.1847 | 18.2 | 11.92 | 4.0183 | 0.751 | 74.1 | - | - | 2021-12-01 01:04 | 95 | 191 | RateD
25265 | 26-12:01:09 | 0:19 | -0.6072 | 0.1965 | 19.4 | 12.68 | 4.0082 | 0.7985 | 78.8 | - | - | 2021-12-01 01:05 | 95 | 191 | RateD
25266 | 26-12:02:10 | 0:20 | -0.6072 | 0.2067 | 20.4 | 13.34 | 3.9982 | 0.8392 | 82.8 | - | - | 2021-12-01 01:06 | 95 | 191 | RateD
25267 | 26-12:03:04 | 0:21 | -0.6072 | 0.2158 | 21.3 | 13.93 | 3.9879 | 0.8756 | 86.4 | - | - | 2021-12-01 01:07 | 95 | 191 | RateD
25268 | 26-12:03:58 | 0:22 | -0.6072 | 0.2249 | 22.2 | 14.51 | 3.9779 | 0.9118 | 90 | - | - | 2021-12-01 01:08 | 95 | 191 | RateD
25269 | 26-12:04:54 | 0:23 | -0.6072 | 0.2343 | 23.1 | 15.12 | 3.9678 | 0.9493 | 93.7 | - | - | 2021-12-01 01:09 | 95 | 191 | RateD
25270 | 26-12:05:56 | 0:24 | -0.6072 | 0.2448 | 24.2 | 15.8 | 3.9577 | 0.9907 | 97.8 | - | - | 2021-12-01 01:10 | 95 | 191 | RateD
25271 | 26-12:07:04 | 0:25 | -0.6072 | 0.2564 | 25.3 | 16.54 | 3.9476 | 1.0364 | 102.3 | - | - | 2021-12-01 01:11 | 95 | 191 | RateD
25272 | 26-12:08:24 | 0:27 | -0.6072 | 0.2698 | 26.6 | 17.41 | 3.9376 | 1.0893 | 107.5 | - | - | 2021-12-01 01:13 | 95 | 191 | RateD
25273 | 26-12:09:55 | 0:28 | -0.6072 | 0.2852 | 28.2 | 18.4 | 3.9275 | 1.1498 | 113.5 | - | - | 2021-12-01 01:14 | 95 | 191 | RateD
25274 | 26-12:11:38 | 0:30 | -0.6072 | 0.3026 | 29.9 | 19.53 | 3.9174 | 1.2183 | 120.3 | - | - | 2021-12-01 01:16 | 95 | 191 | RateD
25275 | 26-12:13:47 | 0:32 | -0.6072 | 0.3244 | 32 | 20.93 | 3.9073 | 1.3034 | 128.7 | - | - | 2021-12-01 01:18 | 95 | 191 | RateD
25276 | 26-12:16:29 | 0:35 | -0.6072 | 0.3516 | 34.7 | 22.69 | 3.8973 | 1.4097 | 139.2 | - | - | 2021-12-01 01:21 | 95 | 191 | RateD
25277 | 26-12:19:29 | 0:38 | -0.6072 | 0.382 | 37.7 | 24.65 | 3.8883 | 1.5279 | 150.8 | - | - | 2021-12-01 01:24 | 95 | 191 | RateD
25278 | 26-12:22:29 | 0:41 | -0.6072 | 0.4123 | 40.7 | 26.61 | 3.8802 | 1.6458 | 162.5 | - | - | 2021-12-01 01:27 | 95 | 191 | RateD
25279 | 26-12:25:29 | 0:44 | -0.6072 | 0.4427 | 43.7 | 28.56 | 3.8717 | 1.7634 | 174.1 | - | - | 2021-12-01 01:30 | 95 | 191 | RateD
25280 | 26-12:28:29 | 0:47 | -0.6072 | 0.4731 | 46.7 | 30.53 | 3.8619 | 1.8811 | 185.7 | - | - | 2021-12-01 01:33 | 95 | 191 | RateD
25281 | 26-12:31:08 | 0:49 | -0.6072 | 0.5 | 49.4 | 32.26 | 3.8518 | 1.9847 | 195.9 | - | - | 2021-12-01 01:35 | 95 | 191 | RateD
25282 | 26-12:33:29 | 0:52 | -0.6072 | 0.5236 | 51.7 | 33.79 | 3.8418 | 2.0757 | 204.9 | - | - | 2021-12-01 01:38 | 95 | 191 | RateD
25283 | 26-12:35:36 | 0:54 | -0.6072 | 0.545 | 53.8 | 35.17 | 3.8317 | 2.1578 | 213 | - | - | 2021-12-01 01:40 | 95 | 191 | RateD
25284 | 26-12:37:36 | 0:56 | -0.6072 | 0.5653 | 55.8 | 36.47 | 3.8216 | 2.2354 | 220.7 | - | - | 2021-12-01 01:42 | 95 | 191 | RateD
25285 | 26-12:39:27 | 0:58 | -0.6072 | 0.584 | 57.7 | 37.68 | 3.8115 | 2.3069 | 227.7 | - | - | 2021-12-01 01:44 | 95 | 191 | RateD
25286 | 26-12:41:15 | 1:00 | -0.6072 | 0.6023 | 59.5 | 38.86 | 3.8015 | 2.3763 | 234.6 | - | - | 2021-12-01 01:45 | 95 | 191 | RateD
25287 | 26-12:42:58 | 1:01 | -0.6072 | 0.6196 | 61.2 | 39.98 | 3.7914 | 2.4421 | 241.1 | - | - | 2021-12-01 01:47 | 95 | 191 | RateD
25288 | 26-12:44:39 | 1:03 | -0.6072 | 0.6366 | 62.8 | 41.08 | 3.7813 | 2.5066 | 247.4 | - | - | 2021-12-01 01:49 | 95 | 191 | RateD
25289 | 26-12:46:17 | 1:05 | -0.6072 | 0.6532 | 64.5 | 42.15 | 3.7712 | 2.5692 | 253.6 | - | - | 2021-12-01 01:50 | 95 | 191 | RateD
25290 | 26-12:47:53 | 1:06 | -0.6073 | 0.6695 | 66.1 | 43.2 | 3.7612 | 2.6305 | 259.7 | - | - | 2021-12-01 01:52 | 95 | 191 | RateD
25291 | 26-12:49:29 | 1:08 | -0.6073 | 0.6857 | 67.7 | 44.24 | 3.7511 | 2.6912 | 265.7 | - | - | 2021-12-01 01:54 | 95 | 191 | RateD
25292 | 26-12:51:05 | 1:09 | -0.6072 | 0.7018 | 69.3 | 45.28 | 3.741 | 2.7517 | 271.6 | - | - | 2021-12-01 01:55 | 95 | 191 | RateD
25293 | 26-12:52:40 | 1:11 | -0.6072 | 0.7178 | 70.9 | 46.31 | 3.7309 | 2.8115 | 277.5 | - | - | 2021-12-01 01:57 | 95 | 191 | RateD
25294 | 26-12:54:19 | 1:13 | -0.6072 | 0.7345 | 72.5 | 47.39 | 3.7209 | 2.8738 | 283.7 | - | - | 2021-12-01 01:59 | 95 | 191 | RateD
25295 | 26-12:55:59 | 1:14 | -0.6072 | 0.7514 | 74.2 | 48.48 | 3.7108 | 2.9365 | 289.9 | - | - | 2021-12-01 02:00 | 95 | 191 | RateD
25296 | 26-12:57:49 | 1:16 | -0.6072 | 0.77 | 76 | 49.68 | 3.7007 | 3.0052 | 296.7 | - | - | 2021-12-01 02:02 | 95 | 191 | RateD
25297 | 26-12:59:39 | 1:18 | -0.6072 | 0.7886 | 77.8 | 50.88 | 3.6906 | 3.074 | 303.5 | - | - | 2021-12-01 02:04 | 95 | 191 | RateD
25298 | 26-13:01:38 | 1:20 | -0.6072 | 0.8085 | 79.8 | 52.17 | 3.6806 | 3.1476 | 310.7 | - | - | 2021-12-01 02:06 | 95 | 191 | RateD
25299 | 26-13:03:40 | 1:22 | -0.6072 | 0.8291 | 81.9 | 53.5 | 3.6705 | 3.2234 | 318.2 | - | - | 2021-12-01 02:08 | 95 | 191 | RateD
25300 | 26-13:05:46 | 1:24 | -0.6072 | 0.8504 | 83.9 | 54.87 | 3.6604 | 3.3013 | 325.9 | - | - | 2021-12-01 02:10 | 95 | 191 | RateD
25301 | 26-13:07:56 | 1:26 | -0.6072 | 0.8724 | 86.1 | 56.29 | 3.6503 | 3.3816 | 333.8 | - | - | 2021-12-01 02:12 | 95 | 191 | RateD
25302 | 26-13:10:11 | 1:28 | -0.6072 | 0.8952 | 88.4 | 57.76 | 3.6403 | 3.4648 | 342 | - | - | 2021-12-01 02:14 | 95 | 191 | RateD
25303 | 26-13:12:27 | 1:31 | -0.6072 | 0.9181 | 90.6 | 59.24 | 3.6302 | 3.5479 | 350.2 | - | - | 2021-12-01 02:17 | 95 | 191 | RateD
25304 | 26-13:14:39 | 1:33 | -0.6072 | 0.9404 | 92.8 | 60.68 | 3.6201 | 3.6289 | 358.2 | - | - | 2021-12-01 02:19 | 95 | 191 | RateD
25305 | 26-13:16:47 | 1:35 | -0.6072 | 0.9619 | 95 | 62.06 | 3.61 | 3.7066 | 365.9 | - | - | 2021-12-01 02:21 | 95 | 191 | RateD
25306 | 26-13:18:54 | 1:37 | -0.6072 | 0.9833 | 97.1 | 63.45 | 3.6 | 3.7839 | 373.5 | - | - | 2021-12-01 02:23 | 95 | 191 | RateD
25307 | 26-13:21:03 | 1:39 | -0.6072 | 1.005 | 99.2 | 64.85 | 3.5899 | 3.8619 | 381.2 | - | - | 2021-12-01 02:25 | 95 | 191 | RateD
25308 | 26-13:23:10 | 1:41 | -0.6072 | 1.0266 | 101.3 | 66.24 | 3.5798 | 3.939 | 388.8 | - | - | 2021-12-01 02:27 | 95 | 191 | RateD
25309 | 26-13:25:16 | 1:44 | -0.6072 | 1.0478 | 103.4 | 67.61 | 3.5697 | 4.0151 | 396.4 | - | - | 2021-12-01 02:29 | 95 | 191 | RateD
25310 | 26-13:27:23 | 1:46 | -0.6072 | 1.0693 | 105.6 | 68.99 | 3.5596 | 4.0915 | 403.9 | - | - | 2021-12-01 02:32 | 95 | 191 | RateD
25311 | 26-13:29:37 | 1:48 | -0.6072 | 1.0918 | 107.8 | 70.44 | 3.5496 | 4.1714 | 411.8 | - | - | 2021-12-01 02:34 | 95 | 191 | RateD
25312 | 26-13:32:07 | 1:50 | -0.6072 | 1.1171 | 110.3 | 72.08 | 3.5395 | 4.2613 | 420.7 | - | - | 2021-12-01 02:36 | 95 | 191 | RateD
25313 | 26-13:34:57 | 1:53 | -0.6072 | 1.1458 | 113.1 | 73.93 | 3.5294 | 4.3627 | 430.7 | - | - | 2021-12-01 02:39 | 95 | 191 | RateD
25314 | 26-13:37:57 | 1:56 | -0.6072 | 1.1762 | 116.1 | 75.89 | 3.52 | 4.4697 | 441.2 | - | - | 2021-12-01 02:42 | 95 | 191 | RateD
25315 | 26-13:40:57 | 1:59 | -0.6073 | 1.2065 | 119.1 | 77.85 | 3.5114 | 4.5765 | 451.8 | - | - | 2021-12-01 02:45 | 95 | 191 | RateD
25316 | 26-13:43:57 | 2:02 | -0.6072 | 1.2369 | 122.1 | 79.81 | 3.5024 | 4.6831 | 462.3 | - | - | 2021-12-01 02:48 | 95 | 191 | RateD
25317 | 26-13:46:48 | 2:05 | -0.6072 | 1.2657 | 124.9 | 81.66 | 3.4924 | 4.7837 | 472.2 | - | - | 2021-12-01 02:51 | 95 | 191 | RateD
25318 | 26-13:49:02 | 2:07 | -0.6072 | 1.2884 | 127.2 | 83.13 | 3.4823 | 4.8627 | 480 | - | - | 2021-12-01 02:53 | 95 | 191 | RateD
25319 | 26-13:50:50 | 2:09 | -0.6072 | 1.3066 | 129 | 84.3 | 3.4722 | 4.9261 | 486.3 | - | - | 2021-12-01 02:55 | 95 | 191 | RateD
25320 | 26-13:52:19 | 2:11 | -0.6072 | 1.3216 | 130.5 | 85.27 | 3.4621 | 4.9782 | 491.4 | - | - | 2021-12-01 02:57 | 95 | 191 | RateD
25321 | 26-13:53:35 | 2:12 | -0.6073 | 1.3343 | 131.7 | 86.09 | 3.4521 | 5.0222 | 495.8 | - | - | 2021-12-01 02:58 | 95 | 191 | RateD
25322 | 26-13:54:40 | 2:13 | -0.6072 | 1.3453 | 132.8 | 86.8 | 3.442 | 5.0599 | 499.5 | - | - | 2021-12-01 02:59 | 95 | 191 | RateD
25323 | 26-13:55:36 | 2:14 | -0.6072 | 1.3547 | 133.7 | 87.41 | 3.4319 | 5.0924 | 502.7 | - | - | 2021-12-01 03:00 | 95 | 191 | RateD
25324 | 26-13:56:27 | 2:15 | -0.6072 | 1.3634 | 134.6 | 87.97 | 3.4218 | 5.122 | 505.6 | - | - | 2021-12-01 03:01 | 95 | 191 | RateD
25325 | 26-13:57:14 | 2:16 | -0.6072 | 1.3714 | 135.4 | 88.48 | 3.4118 | 5.1494 | 508.3 | - | - | 2021-12-01 03:01 | 95 | 191 | RateD
25326 | 26-13:57:59 | 2:16 | -0.6072 | 1.3788 | 136.1 | 88.96 | 3.4017 | 5.1747 | 510.8 | - | - | 2021-12-01 03:02 | 95 | 191 | RateD
25327 | 26-13:58:42 | 2:17 | -0.6072 | 1.3862 | 136.8 | 89.44 | 3.3916 | 5.1997 | 513.3 | - | - | 2021-12-01 03:03 | 95 | 191 | RateD
25328 | 26-13:59:22 | 2:18 | -0.6072 | 1.3929 | 137.5 | 89.87 | 3.3815 | 5.2224 | 515.5 | - | - | 2021-12-01 03:04 | 95 | 191 | RateD
25329 | 26-14:00:00 | 2:18 | -0.6072 | 1.3994 | 138.1 | 90.29 | 3.3715 | 5.2443 | 517.7 | - | - | 2021-12-01 03:04 | 95 | 191 | RateD
25330 | 26-14:00:35 | 2:19 | -0.6072 | 1.4053 | 138.7 | 90.67 | 3.3614 | 5.2642 | 519.7 | - | - | 2021-12-01 03:05 | 95 | 191 | RateD
25331 | 26-14:01:10 | 2:19 | -0.6072 | 1.4111 | 139.3 | 91.05 | 3.3513 | 5.2837 | 521.6 | - | - | 2021-12-01 03:05 | 95 | 191 | RateD
25332 | 26-14:01:44 | 2:20 | -0.6072 | 1.4168 | 139.9 | 91.42 | 3.3412 | 5.303 | 523.5 | - | - | 2021-12-01 03:06 | 95 | 191 | RateD
25333 | 26-14:02:15 | 2:21 | -0.6072 | 1.422 | 140.4 | 91.75 | 3.3312 | 5.3204 | 525.2 | - | - | 2021-12-01 03:06 | 95 | 191 | RateD
25334 | 26-14:02:45 | 2:21 | -0.6072 | 1.4271 | 140.9 | 92.08 | 3.3211 | 5.3373 | 526.9 | - | - | 2021-12-01 03:07 | 95 | 191 | RateD
25335 | 26-14:03:15 | 2:22 | -0.6072 | 1.4323 | 141.4 | 92.41 | 3.311 | 5.3543 | 528.6 | - | - | 2021-12-01 03:07 | 95 | 191 | RateD
25336 | 26-14:03:43 | 2:22 | -0.6073 | 1.4369 | 141.8 | 92.71 | 3.3009 | 5.3697 | 530.1 | - | - | 2021-12-01 03:08 | 95 | 191 | RateD
25337 | 26-14:04:10 | 2:22 | -0.6072 | 1.4414 | 142.3 | 93.01 | 3.2907 | 5.3846 | 531.5 | - | - | 2021-12-01 03:08 | 95 | 191 | RateD
25338 | 26-14:04:36 | 2:23 | -0.6072 | 1.4458 | 142.7 | 93.29 | 3.2805 | 5.3989 | 533 | - | - | 2021-12-01 03:09 | 95 | 191 | RateD
25339 | 26-14:05:00 | 2:23 | -0.6072 | 1.4499 | 143.1 | 93.55 | 3.2702 | 5.4123 | 534.3 | - | - | 2021-12-01 03:09 | 95 | 191 | RateD
25340 | 26-14:05:23 | 2:24 | -0.6072 | 1.4538 | 143.5 | 93.8 | 3.2602 | 5.4252 | 535.6 | - | - | 2021-12-01 03:10 | 95 | 191 | RateD
25341 | 26-14:05:45 | 2:24 | -0.6073 | 1.4575 | 143.9 | 94.04 | 3.2499 | 5.4371 | 536.7 | - | - | 2021-12-01 03:10 | 95 | 191 | RateD
25342 | 26-14:06:08 | 2:24 | -0.6072 | 1.4613 | 144.3 | 94.29 | 3.2397 | 5.4494 | 537.9 | - | - | 2021-12-01 03:10 | 95 | 191 | RateD
25343 | 26-14:06:28 | 2:25 | -0.6072 | 1.4648 | 144.6 | 94.51 | 3.2295 | 5.4606 | 539.1 | - | - | 2021-12-01 03:11 | 95 | 191 | RateD
25344 | 26-14:06:48 | 2:25 | -0.6072 | 1.4681 | 144.9 | 94.72 | 3.2194 | 5.4714 | 540.1 | - | - | 2021-12-01 03:11 | 95 | 191 | RateD
25345 | 26-14:07:06 | 2:25 | -0.6072 | 1.4712 | 145.2 | 94.93 | 3.2093 | 5.4815 | 541.1 | - | - | 2021-12-01 03:11 | 95 | 191 | RateD
25346 | 26-14:07:24 | 2:26 | -0.6072 | 1.4743 | 145.5 | 95.12 | 3.1991 | 5.4912 | 542.1 | - | - | 2021-12-01 03:12 | 95 | 191 | RateD
25347 | 26-14:07:42 | 2:26 | -0.6073 | 1.4773 | 145.8 | 95.32 | 3.189 | 5.5009 | 543 | - | - | 2021-12-01 03:12 | 95 | 191 | RateD
25348 | 26-14:08:00 | 2:26 | -0.6072 | 1.4802 | 146.1 | 95.51 | 3.1788 | 5.5102 | 544 | - | - | 2021-12-01 03:12 | 95 | 191 | RateD
25349 | 26-14:08:16 | 2:27 | -0.6072 | 1.483 | 146.4 | 95.69 | 3.1687 | 5.5191 | 544.8 | - | - | 2021-12-01 03:12 | 95 | 191 | RateD
25350 | 26-14:08:33 | 2:27 | -0.6072 | 1.4858 | 146.7 | 95.87 | 3.1586 | 5.5278 | 545.7 | - | - | 2021-12-01 03:13 | 95 | 191 | RateD
25351 | 26-14:08:49 | 2:27 | -0.6072 | 1.4885 | 146.9 | 96.04 | 3.1484 | 5.5362 | 546.5 | - | - | 2021-12-01 03:13 | 95 | 191 | RateD
25352 | 26-14:09:04 | 2:27 | -0.6072 | 1.491 | 147.2 | 96.21 | 3.138 | 5.5444 | 547.3 | - | - | 2021-12-01 03:13 | 95 | 191 | RateD
25353 | 26-14:09:19 | 2:28 | -0.6072 | 1.4936 | 147.4 | 96.37 | 3.1276 | 5.5525 | 548.1 | - | - | 2021-12-01 03:14 | 95 | 191 | RateD
25354 | 26-14:09:34 | 2:28 | -0.6072 | 1.496 | 147.7 | 96.53 | 3.1174 | 5.56 | 548.9 | - | - | 2021-12-01 03:14 | 95 | 191 | RateD
25355 | 26-14:09:48 | 2:28 | -0.6072 | 1.4985 | 147.9 | 96.69 | 3.107 | 5.5676 | 549.6 | - | - | 2021-12-01 03:14 | 95 | 191 | RateD
25356 | 26-14:10:02 | 2:28 | -0.6072 | 1.5008 | 148.2 | 96.83 | 3.0969 | 5.5747 | 550.3 | - | - | 2021-12-01 03:14 | 95 | 191 | RateD
25357 | 26-14:10:15 | 2:29 | -0.6072 | 1.503 | 148.4 | 96.98 | 3.0866 | 5.5817 | 551 | - | - | 2021-12-01 03:14 | 95 | 191 | RateD
25358 | 26-14:10:28 | 2:29 | -0.6072 | 1.5052 | 148.6 | 97.12 | 3.076 | 5.5884 | 551.7 | - | - | 2021-12-01 03:15 | 95 | 191 | RateD
25359 | 26-14:10:41 | 2:29 | -0.6072 | 1.5074 | 148.8 | 97.26 | 3.0656 | 5.5951 | 552.3 | - | - | 2021-12-01 03:15 | 95 | 191 | RateD
25360 | 26-14:10:53 | 2:29 | -0.6072 | 1.5094 | 149 | 97.39 | 3.0554 | 5.6013 | 552.9 | - | - | 2021-12-01 03:15 | 95 | 191 | RateD
25361 | 26-14:11:05 | 2:29 | -0.6072 | 1.5115 | 149.2 | 97.52 | 3.0449 | 5.6076 | 553.6 | - | - | 2021-12-01 03:15 | 95 | 191 | RateD
25362 | 26-14:11:17 | 2:30 | -0.6072 | 1.5134 | 149.4 | 97.65 | 3.0345 | 5.6136 | 554.2 | - | - | 2021-12-01 03:15 | 95 | 191 | RateD
25363 | 26-14:11:28 | 2:30 | -0.6072 | 1.5153 | 149.6 | 97.77 | 3.0244 | 5.6192 | 554.7 | - | - | 2021-12-01 03:16 | 95 | 191 | RateD
25364 | 26-14:11:39 | 2:30 | -0.6072 | 1.5171 | 149.8 | 97.89 | 3.0143 | 5.6247 | 555.3 | - | - | 2021-12-01 03:16 | 95 | 191 | RateD
25365 | 26-14:11:49 | 2:30 | -0.6072 | 1.5189 | 149.9 | 98.01 | 3.0039 | 5.6302 | 555.8 | - | - | 2021-12-01 03:16 | 95 | 191 | RateD
25366 | 26-14:12:00 | 2:30 | -0.6072 | 1.5208 | 150.1 | 98.12 | 2.9936 | 5.6356 | 556.3 | - | - | 2021-12-01 03:16 | 95 | 191 | RateD
25367 | 26-14:12:10 | 2:30 | -0.6072 | 1.5225 | 150.3 | 98.23 | 2.9833 | 5.6408 | 556.8 | - | - | 2021-12-01 03:16 | 95 | 191 | RateD
25368 | 26-14:12:21 | 2:31 | -0.6072 | 1.5242 | 150.5 | 98.35 | 2.9726 | 5.646 | 557.4 | - | - | 2021-12-01 03:17 | 95 | 191 | RateD
25369 | 26-14:12:30 | 2:31 | -0.6072 | 1.5259 | 150.6 | 98.45 | 2.9625 | 5.6508 | 557.8 | - | - | 2021-12-01 03:17 | 95 | 191 | RateD
25370 | 26-14:12:40 | 2:31 | -0.6072 | 1.5275 | 150.8 | 98.56 | 2.9523 | 5.6556 | 558.3 | - | - | 2021-12-01 03:17 | 95 | 191 | RateD
25371 | 26-14:12:50 | 2:31 | -0.6072 | 1.5291 | 150.9 | 98.66 | 2.9422 | 5.6604 | 558.8 | - | - | 2021-12-01 03:17 | 95 | 191 | RateD
25372 | 26-14:12:59 | 2:31 | -0.6072 | 1.5307 | 151.1 | 98.77 | 2.932 | 5.6651 | 559.2 | - | - | 2021-12-01 03:17 | 95 | 191 | RateD
25373 | 26-14:13:09 | 2:31 | -0.6072 | 1.5323 | 151.3 | 98.87 | 2.9218 | 5.6699 | 559.7 | - | - | 2021-12-01 03:17 | 95 | 191 | RateD
25374 | 26-14:13:18 | 2:32 | -0.6072 | 1.534 | 151.4 | 98.98 | 2.9114 | 5.6746 | 560.2 | - | - | 2021-12-01 03:18 | 95 | 191 | RateD
25375 | 26-14:13:28 | 2:32 | -0.6072 | 1.5356 | 151.6 | 99.08 | 2.9005 | 5.6794 | 560.7 | - | - | 2021-12-01 03:18 | 95 | 191 | RateD
25376 | 26-14:13:38 | 2:32 | -0.6072 | 1.5372 | 151.7 | 99.19 | 2.8898 | 5.684 | 561.1 | - | - | 2021-12-01 03:18 | 95 | 191 | RateD
25377 | 26-14:13:47 | 2:32 | -0.6072 | 1.5387 | 151.9 | 99.28 | 2.8795 | 5.6884 | 561.5 | - | - | 2021-12-01 03:18 | 95 | 191 | RateD
25378 | 26-14:13:56 | 2:32 | -0.6072 | 1.5402 | 152 | 99.38 | 2.8691 | 5.6927 | 562 | - | - | 2021-12-01 03:18 | 95 | 191 | RateD
25379 | 26-14:14:05 | 2:32 | -0.6072 | 1.5417 | 152.2 | 99.48 | 2.8584 | 5.697 | 562.4 | - | - | 2021-12-01 03:18 | 95 | 191 | RateD
25380 | 26-14:14:13 | 2:32 | -0.6072 | 1.5433 | 152.3 | 99.57 | 2.8478 | 5.7014 | 562.8 | - | - | 2021-12-01 03:18 | 95 | 191 | RateD
25381 | 26-14:14:22 | 2:33 | -0.6072 | 1.5448 | 152.5 | 99.67 | 2.8371 | 5.7056 | 563.2 | - | - | 2021-12-01 03:19 | 95 | 191 | RateD
25382 | 26-14:14:31 | 2:33 | -0.6072 | 1.5462 | 152.6 | 99.76 | 2.8271 | 5.7096 | 563.6 | - | - | 2021-12-01 03:19 | 95 | 191 | RateD
25383 | 26-14:14:39 | 2:33 | -0.6073 | 1.5476 | 152.8 | 99.85 | 2.8168 | 5.7136 | 564 | - | - | 2021-12-01 03:19 | 95 | 191 | RateD
25384 | 26-14:14:47 | 2:33 | -0.6072 | 1.549 | 152.9 | 99.94 | 2.8066 | 5.7175 | 564.4 | - | - | 2021-12-01 03:19 | 95 | 191 | RateD
25385 | 26-14:14:53 | 2:33 | -0.6072 | 1.5499 | 153 | 100 | 2.7999 | 5.72 | 564.7 | - | - | 2021-12-01 03:19 | 95 | 191 | RateD
25386 | 26-14:14:53 | 0:00 | 0.6072 | 0 | 0 | 0 | 2.9866 | 0 | 0 | - | - | 2021-12-01 03:19 | 96 | 192 | RateC
25387 | 26-14:14:54 | 0:00 | 0.6072 | 0.0003 | 0 | 0.02 | 3.0884 | 0.001 | 0.1 | - | - | 2021-12-01 03:19 | 96 | 192 | RateC
25388 | 26-14:14:55 | 0:00 | 0.6072 | 0.0004 | 0 | 0.03 | 3.1276 | 0.0014 | 0.1 | - | - | 2021-12-01 03:19 | 96 | 192 | RateC
25389 | 26-14:14:56 | 0:00 | 0.6072 | 0.0005 | 0.1 | 0.03 | 3.1588 | 0.0017 | 0.2 | - | - | 2021-12-01 03:19 | 96 | 192 | RateC
25390 | 26-14:14:56 | 0:00 | 0.6072 | 0.0007 | 0.1 | 0.04 | 3.1884 | 0.002 | 0.2 | - | - | 2021-12-01 03:19 | 96 | 192 | RateC
25391 | 26-14:14:58 | 0:00 | 0.6072 | 0.001 | 0.1 | 0.06 | 3.2634 | 0.0031 | 0.3 | - | - | 2021-12-01 03:19 | 96 | 192 | RateC
25392 | 26-14:15:00 | 0:00 | 0.6072 | 0.0013 | 0.1 | 0.08 | 3.3253 | 0.0042 | 0.4 | - | - | 2021-12-01 03:19 | 96 | 192 | RateC
25393 | 26-14:15:02 | 0:00 | 0.6072 | 0.0016 | 0.2 | 0.11 | 3.3805 | 0.0053 | 0.5 | - | - | 2021-12-01 03:19 | 96 | 192 | RateC
25394 | 26-14:15:04 | 0:00 | 0.6072 | 0.002 | 0.2 | 0.13 | 3.4235 | 0.0064 | 0.6 | - | - | 2021-12-01 03:19 | 96 | 192 | RateC
25395 | 26-14:15:06 | 0:00 | 0.6072 | 0.0023 | 0.2 | 0.15 | 3.4635 | 0.0075 | 0.7 | - | - | 2021-12-01 03:19 | 96 | 192 | RateC
25396 | 26-14:15:07 | 0:00 | 0.6072 | 0.0025 | 0.2 | 0.16 | 3.486 | 0.0083 | 0.8 | - | - | 2021-12-01 03:19 | 96 | 192 | RateC
25397 | 26-14:15:09 | 0:00 | 0.6073 | 0.0027 | 0.3 | 0.17 | 3.5054 | 0.009 | 0.9 | - | - | 2021-12-01 03:19 | 96 | 192 | RateC
25398 | 26-14:15:10 | 0:00 | 0.6072 | 0.0029 | 0.3 | 0.19 | 3.5228 | 0.0097 | 1 | - | - | 2021-12-01 03:19 | 96 | 192 | RateC
25399 | 26-14:15:11 | 0:00 | 0.6072 | 0.0031 | 0.3 | 0.2 | 3.5383 | 0.0106 | 1 | - | - | 2021-12-01 03:19 | 96 | 192 | RateC
25400 | 26-14:15:12 | 0:00 | 0.6072 | 0.0034 | 0.3 | 0.22 | 3.5503 | 0.0113 | 1.1 | - | - | 2021-12-01 03:19 | 96 | 192 | RateC
25401 | 26-14:15:14 | 0:00 | 0.6072 | 0.0036 | 0.4 | 0.23 | 3.5607 | 0.0121 | 1.2 | - | - | 2021-12-01 03:19 | 96 | 192 | RateC
25402 | 26-14:15:16 | 0:00 | 0.6072 | 0.0039 | 0.4 | 0.25 | 3.5719 | 0.0132 | 1.3 | - | - | 2021-12-01 03:19 | 96 | 192 | RateC
25403 | 26-14:15:18 | 0:00 | 0.6072 | 0.0043 | 0.4 | 0.28 | 3.5837 | 0.0147 | 1.5 | - | - | 2021-12-01 03:19 | 96 | 192 | RateC
25404 | 26-14:15:21 | 0:00 | 0.6072 | 0.0049 | 0.5 | 0.31 | 3.5944 | 0.0167 | 1.6 | - | - | 2021-12-01 03:20 | 96 | 192 | RateC
25405 | 26-14:15:26 | 0:01 | 0.6072 | 0.0056 | 0.6 | 0.36 | 3.6054 | 0.0195 | 1.9 | - | - | 2021-12-01 03:20 | 96 | 192 | RateC
25406 | 26-14:15:32 | 0:01 | 0.6072 | 0.0066 | 0.7 | 0.42 | 3.6156 | 0.023 | 2.3 | - | - | 2021-12-01 03:20 | 96 | 192 | RateC
25407 | 26-14:15:39 | 0:01 | 0.6072 | 0.0079 | 0.8 | 0.51 | 3.6261 | 0.0276 | 2.7 | - | - | 2021-12-01 03:20 | 96 | 192 | RateC
25408 | 26-14:15:48 | 0:01 | 0.6072 | 0.0094 | 0.9 | 0.6 | 3.6362 | 0.0331 | 3.3 | - | - | 2021-12-01 03:20 | 96 | 192 | RateC
25409 | 26-14:15:59 | 0:01 | 0.6072 | 0.0112 | 1.1 | 0.72 | 3.6463 | 0.0397 | 3.9 | - | - | 2021-12-01 03:20 | 96 | 192 | RateC
25410 | 26-14:16:12 | 0:01 | 0.6072 | 0.0135 | 1.3 | 0.87 | 3.6567 | 0.048 | 4.7 | - | - | 2021-12-01 03:20 | 96 | 192 | RateC
25411 | 26-14:16:28 | 0:02 | 0.6072 | 0.0161 | 1.6 | 1.04 | 3.6669 | 0.0576 | 5.7 | - | - | 2021-12-01 03:21 | 96 | 192 | RateC
25412 | 26-14:16:47 | 0:02 | 0.6072 | 0.0193 | 1.9 | 1.24 | 3.6771 | 0.0694 | 6.9 | - | - | 2021-12-01 03:21 | 96 | 192 | RateC
25413 | 26-14:17:09 | 0:02 | 0.6072 | 0.0231 | 2.3 | 1.49 | 3.6872 | 0.0833 | 8.2 | - | - | 2021-12-01 03:21 | 96 | 192 | RateC
25414 | 26-14:17:36 | 0:03 | 0.6072 | 0.0275 | 2.7 | 1.77 | 3.6973 | 0.0997 | 9.8 | - | - | 2021-12-01 03:22 | 96 | 192 | RateC
25415 | 26-14:18:08 | 0:03 | 0.6073 | 0.033 | 3.3 | 2.12 | 3.7074 | 0.12 | 11.8 | - | - | 2021-12-01 03:22 | 96 | 192 | RateC
25416 | 26-14:18:49 | 0:04 | 0.6072 | 0.0399 | 3.9 | 2.57 | 3.7174 | 0.1456 | 14.4 | - | - | 2021-12-01 03:23 | 96 | 192 | RateC
25417 | 26-14:19:42 | 0:05 | 0.6072 | 0.0489 | 4.8 | 3.15 | 3.7275 | 0.179 | 17.7 | - | - | 2021-12-01 03:24 | 96 | 192 | RateC
25418 | 26-14:20:54 | 0:06 | 0.6072 | 0.0609 | 6 | 3.92 | 3.7376 | 0.224 | 22.1 | - | - | 2021-12-01 03:25 | 96 | 192 | RateC
25419 | 26-14:22:37 | 0:08 | 0.6072 | 0.0783 | 7.7 | 5.04 | 3.7477 | 0.2889 | 28.5 | - | - | 2021-12-01 03:27 | 96 | 192 | RateC
25420 | 26-14:25:20 | 0:10 | 0.6072 | 0.1058 | 10.4 | 6.81 | 3.7578 | 0.3921 | 38.7 | - | - | 2021-12-01 03:30 | 96 | 192 | RateC
25421 | 26-14:28:20 | 0:13 | 0.6072 | 0.1362 | 13.4 | 8.76 | 3.7647 | 0.5064 | 50 | - | - | 2021-12-01 03:33 | 96 | 192 | RateC
25422 | 26-14:31:20 | 0:16 | 0.6072 | 0.1665 | 16.4 | 10.72 | 3.7695 | 0.6208 | 61.3 | - | - | 2021-12-01 03:36 | 96 | 192 | RateC
25423 | 26-14:34:20 | 0:19 | 0.6072 | 0.1969 | 19.4 | 12.68 | 3.7731 | 0.7355 | 72.6 | - | - | 2021-12-01 03:39 | 96 | 192 | RateC
25424 | 26-14:37:20 | 0:22 | 0.6072 | 0.2274 | 22.4 | 14.64 | 3.7764 | 0.8503 | 83.9 | - | - | 2021-12-01 03:42 | 96 | 192 | RateC
25425 | 26-14:40:20 | 0:25 | 0.6072 | 0.2577 | 25.4 | 16.59 | 3.7802 | 0.9651 | 95.3 | - | - | 2021-12-01 03:45 | 96 | 192 | RateC
25426 | 26-14:43:21 | 0:28 | 0.6072 | 0.2881 | 28.4 | 18.55 | 3.7857 | 1.08 | 106.6 | - | - | 2021-12-01 03:48 | 96 | 192 | RateC
25427 | 26-14:46:21 | 0:31 | 0.6072 | 0.3185 | 31.4 | 20.5 | 3.7925 | 1.195 | 118 | - | - | 2021-12-01 03:51 | 96 | 192 | RateC
25428 | 26-14:49:21 | 0:34 | 0.6072 | 0.3489 | 34.4 | 22.46 | 3.8008 | 1.3107 | 129.4 | - | - | 2021-12-01 03:54 | 96 | 192 | RateC
25429 | 26-14:52:21 | 0:37 | 0.6072 | 0.3793 | 37.4 | 24.42 | 3.8103 | 1.4262 | 140.8 | - | - | 2021-12-01 03:57 | 96 | 192 | RateC
25430 | 26-14:55:18 | 0:40 | 0.6072 | 0.4091 | 40.4 | 26.34 | 3.8204 | 1.54 | 152 | - | - | 2021-12-01 03:59 | 96 | 192 | RateC
25431 | 26-14:58:00 | 0:43 | 0.6072 | 0.4365 | 43.1 | 28.1 | 3.8305 | 1.6446 | 162.3 | - | - | 2021-12-01 04:02 | 96 | 192 | RateC
25432 | 26-15:00:37 | 0:46 | 0.6072 | 0.463 | 45.7 | 29.8 | 3.8405 | 1.7463 | 172.4 | - | - | 2021-12-01 04:05 | 96 | 192 | RateC
25433 | 26-15:03:16 | 0:48 | 0.6072 | 0.4897 | 48.3 | 31.52 | 3.8506 | 1.849 | 182.5 | - | - | 2021-12-01 04:07 | 96 | 192 | RateC
25434 | 26-15:06:00 | 0:51 | 0.6073 | 0.5174 | 51.1 | 33.31 | 3.8607 | 1.9559 | 193.1 | - | - | 2021-12-01 04:10 | 96 | 192 | RateC
25435 | 26-15:08:49 | 0:54 | 0.6072 | 0.5458 | 53.9 | 35.14 | 3.8708 | 2.0658 | 203.9 | - | - | 2021-12-01 04:13 | 96 | 192 | RateC
25436 | 26-15:11:25 | 0:57 | 0.6072 | 0.5723 | 56.5 | 36.84 | 3.8808 | 2.1684 | 214.1 | - | - | 2021-12-01 04:16 | 96 | 192 | RateC
25437 | 26-15:14:04 | 0:59 | 0.6072 | 0.599 | 59.1 | 38.56 | 3.8909 | 2.2721 | 224.3 | - | - | 2021-12-01 04:18 | 96 | 192 | RateC
25438 | 26-15:16:35 | 1:02 | 0.6072 | 0.6244 | 61.6 | 40.2 | 3.901 | 2.3713 | 234.1 | - | - | 2021-12-01 04:21 | 96 | 192 | RateC
25439 | 26-15:18:58 | 1:04 | 0.6072 | 0.6486 | 64 | 41.76 | 3.9111 | 2.4657 | 243.4 | - | - | 2021-12-01 04:23 | 96 | 192 | RateC
25440 | 26-15:21:11 | 1:06 | 0.6072 | 0.6711 | 66.2 | 43.2 | 3.9211 | 2.5537 | 252.1 | - | - | 2021-12-01 04:25 | 96 | 192 | RateC
25441 | 26-15:23:14 | 1:08 | 0.6072 | 0.6919 | 68.3 | 44.54 | 3.9312 | 2.6354 | 260.2 | - | - | 2021-12-01 04:27 | 96 | 192 | RateC
25442 | 26-15:25:08 | 1:10 | 0.6072 | 0.7111 | 70.2 | 45.77 | 3.9413 | 2.7108 | 267.6 | - | - | 2021-12-01 04:29 | 96 | 192 | RateC
25443 | 26-15:26:55 | 1:12 | 0.6072 | 0.7291 | 72 | 46.94 | 3.9514 | 2.782 | 274.6 | - | - | 2021-12-01 04:31 | 96 | 192 | RateC
25444 | 26-15:28:35 | 1:14 | 0.6072 | 0.746 | 73.6 | 48.03 | 3.9614 | 2.849 | 281.2 | - | - | 2021-12-01 04:33 | 96 | 192 | RateC
25445 | 26-15:30:10 | 1:15 | 0.6072 | 0.762 | 75.2 | 49.05 | 3.9715 | 2.9121 | 287.5 | - | - | 2021-12-01 04:34 | 96 | 192 | RateC
25446 | 26-15:31:41 | 1:17 | 0.6072 | 0.7773 | 76.7 | 50.04 | 3.9816 | 2.9731 | 293.5 | - | - | 2021-12-01 04:36 | 96 | 192 | RateC
25447 | 26-15:33:08 | 1:18 | 0.6072 | 0.7921 | 78.2 | 50.99 | 3.9917 | 3.0321 | 299.3 | - | - | 2021-12-01 04:37 | 96 | 192 | RateC
25448 | 26-15:34:36 | 1:20 | 0.6072 | 0.8068 | 79.6 | 51.94 | 4.0017 | 3.0908 | 305.1 | - | - | 2021-12-01 04:39 | 96 | 192 | RateC
25449 | 26-15:36:04 | 1:21 | 0.6072 | 0.8216 | 81.1 | 52.89 | 4.0118 | 3.1504 | 311 | - | - | 2021-12-01 04:40 | 96 | 192 | RateC
25450 | 26-15:37:32 | 1:23 | 0.6072 | 0.8365 | 82.6 | 53.85 | 4.0219 | 3.2101 | 316.9 | - | - | 2021-12-01 04:42 | 96 | 192 | RateC
25451 | 26-15:39:08 | 1:24 | 0.6072 | 0.8528 | 84.2 | 54.9 | 4.032 | 3.2755 | 323.4 | - | - | 2021-12-01 04:43 | 96 | 192 | RateC
25452 | 26-15:40:53 | 1:26 | 0.6072 | 0.8705 | 85.9 | 56.04 | 4.042 | 3.3472 | 330.4 | - | - | 2021-12-01 04:45 | 96 | 192 | RateC
25453 | 26-15:42:52 | 1:28 | 0.6072 | 0.8906 | 87.9 | 57.33 | 4.0521 | 3.4285 | 338.4 | - | - | 2021-12-01 04:47 | 96 | 192 | RateC
25454 | 26-15:45:00 | 1:30 | 0.6072 | 0.9121 | 90 | 58.72 | 4.0622 | 3.5158 | 347.1 | - | - | 2021-12-01 04:49 | 96 | 192 | RateC
25455 | 26-15:47:24 | 1:33 | 0.6072 | 0.9364 | 92.4 | 60.28 | 4.0723 | 3.6145 | 356.8 | - | - | 2021-12-01 04:52 | 96 | 192 | RateC
25456 | 26-15:50:00 | 1:35 | 0.6072 | 0.9626 | 95 | 61.97 | 4.0823 | 3.7216 | 367.4 | - | - | 2021-12-01 04:54 | 96 | 192 | RateC
25457 | 26-15:52:53 | 1:38 | 0.6072 | 0.9918 | 97.9 | 63.85 | 4.0924 | 3.8409 | 379.2 | - | - | 2021-12-01 04:57 | 96 | 192 | RateC
25458 | 26-15:55:53 | 1:41 | 0.6072 | 1.0222 | 100.9 | 65.8 | 4.1022 | 3.9653 | 391.4 | - | - | 2021-12-01 05:00 | 96 | 192 | RateC
25459 | 26-15:58:53 | 1:44 | 0.6072 | 1.0526 | 103.9 | 67.76 | 4.1113 | 4.0902 | 403.8 | - | - | 2021-12-01 05:03 | 96 | 192 | RateC
25460 | 26-16:01:53 | 1:47 | 0.6072 | 1.083 | 106.9 | 69.72 | 4.1199 | 4.2152 | 416.1 | - | - | 2021-12-01 05:06 | 96 | 192 | RateC
25461 | 26-16:04:53 | 1:50 | 0.6072 | 1.1134 | 109.9 | 71.67 | 4.1282 | 4.3405 | 428.5 | - | - | 2021-12-01 05:09 | 96 | 192 | RateC
25462 | 26-16:07:53 | 1:53 | 0.6072 | 1.1437 | 112.9 | 73.63 | 4.1377 | 4.4659 | 440.9 | - | - | 2021-12-01 05:12 | 96 | 192 | RateC
25463 | 26-16:10:35 | 1:56 | 0.6072 | 1.171 | 115.6 | 75.38 | 4.1478 | 4.5789 | 452 | - | - | 2021-12-01 05:15 | 96 | 192 | RateC
25464 | 26-16:12:46 | 1:58 | 0.6072 | 1.1931 | 117.8 | 76.81 | 4.1578 | 4.6707 | 461.1 | - | - | 2021-12-01 05:17 | 96 | 192 | RateC
25465 | 26-16:14:36 | 2:00 | 0.6072 | 1.2116 | 119.6 | 78 | 4.1679 | 4.7478 | 468.7 | - | - | 2021-12-01 05:19 | 96 | 192 | RateC
25466 | 26-16:16:10 | 2:01 | 0.6072 | 1.2275 | 121.2 | 79.02 | 4.178 | 4.8141 | 475.2 | - | - | 2021-12-01 05:20 | 96 | 192 | RateC
25467 | 26-16:17:31 | 2:03 | 0.6072 | 1.2413 | 122.5 | 79.91 | 4.1881 | 4.8716 | 480.9 | - | - | 2021-12-01 05:22 | 96 | 192 | RateC
25468 | 26-16:18:45 | 2:04 | 0.6072 | 1.2536 | 123.8 | 80.7 | 4.1981 | 4.9234 | 486 | - | - | 2021-12-01 05:23 | 96 | 192 | RateC
25469 | 26-16:19:52 | 2:05 | 0.6072 | 1.2651 | 124.9 | 81.44 | 4.2082 | 4.9716 | 490.8 | - | - | 2021-12-01 05:24 | 96 | 192 | RateC
25470 | 26-16:20:58 | 2:06 | 0.6072 | 1.2762 | 126 | 82.15 | 4.2183 | 5.0183 | 495.4 | - | - | 2021-12-01 05:25 | 96 | 192 | RateC
25471 | 26-16:22:04 | 2:07 | 0.6072 | 1.2872 | 127.1 | 82.87 | 4.2284 | 5.0651 | 500 | - | - | 2021-12-01 05:26 | 96 | 192 | RateC
25472 | 26-16:23:08 | 2:08 | 0.6072 | 1.298 | 128.1 | 83.56 | 4.2384 | 5.1106 | 504.5 | - | - | 2021-12-01 05:27 | 96 | 192 | RateC
25473 | 26-16:24:14 | 2:09 | 0.6072 | 1.3092 | 129.2 | 84.28 | 4.2487 | 5.1581 | 509.2 | - | - | 2021-12-01 05:28 | 96 | 192 | RateC
25474 | 26-16:25:20 | 2:10 | 0.6072 | 1.3203 | 130.3 | 85 | 4.2587 | 5.2055 | 513.9 | - | - | 2021-12-01 05:30 | 96 | 192 | RateC
25475 | 26-16:26:31 | 2:12 | 0.6072 | 1.3323 | 131.5 | 85.76 | 4.2688 | 5.2565 | 518.9 | - | - | 2021-12-01 05:31 | 96 | 192 | RateC
25476 | 26-16:27:49 | 2:13 | 0.6072 | 1.3454 | 132.8 | 86.61 | 4.2789 | 5.3127 | 524.5 | - | - | 2021-12-01 05:32 | 96 | 192 | RateC
25477 | 26-16:29:19 | 2:14 | 0.6072 | 1.3606 | 134.3 | 87.59 | 4.289 | 5.3777 | 530.9 | - | - | 2021-12-01 05:34 | 96 | 192 | RateC
25478 | 26-16:31:02 | 2:16 | 0.6072 | 1.3781 | 136 | 88.71 | 4.299 | 5.4528 | 538.3 | - | - | 2021-12-01 05:35 | 96 | 192 | RateC
25479 | 26-16:33:01 | 2:18 | 0.6072 | 1.398 | 138 | 90 | 4.3091 | 5.5385 | 546.7 | - | - | 2021-12-01 05:37 | 96 | 192 | RateC
25480 | 26-16:35:07 | 2:20 | 0.6072 | 1.4193 | 140.1 | 91.37 | 4.3192 | 5.6305 | 555.8 | - | - | 2021-12-01 05:39 | 96 | 192 | RateC
25481 | 26-16:37:14 | 2:22 | 0.6072 | 1.4407 | 142.2 | 92.74 | 4.3293 | 5.7229 | 564.9 | - | - | 2021-12-01 05:41 | 96 | 192 | RateC
25482 | 26-16:39:13 | 2:24 | 0.6072 | 1.4609 | 144.2 | 94.05 | 4.3393 | 5.8105 | 573.6 | - | - | 2021-12-01 05:43 | 96 | 192 | RateC
25483 | 26-16:41:07 | 2:26 | 0.6072 | 1.4801 | 146.1 | 95.28 | 4.3494 | 5.894 | 581.8 | - | - | 2021-12-01 05:45 | 96 | 192 | RateC
25484 | 26-16:42:53 | 2:28 | 0.6072 | 1.4979 | 147.9 | 96.43 | 4.3595 | 5.9713 | 589.5 | - | - | 2021-12-01 05:47 | 96 | 192 | RateC
25485 | 26-16:44:28 | 2:30 | 0.6072 | 1.514 | 149.5 | 97.46 | 4.3696 | 6.0414 | 596.4 | - | - | 2021-12-01 05:49 | 96 | 192 | RateC
25486 | 26-16:45:54 | 2:31 | 0.6072 | 1.5285 | 150.9 | 98.4 | 4.3797 | 6.105 | 602.7 | - | - | 2021-12-01 05:50 | 96 | 192 | RateC
25487 | 26-16:47:10 | 2:32 | 0.6072 | 1.5412 | 152.1 | 99.22 | 4.3897 | 6.1609 | 608.2 | - | - | 2021-12-01 05:51 | 96 | 192 | RateC
25488 | 26-16:48:20 | 2:33 | 0.6072 | 1.5531 | 153.3 | 99.98 | 4.3998 | 6.2129 | 613.3 | - | - | 2021-12-01 05:53 | 96 | 192 | RateC
25489 | 26-16:48:22 | 2:33 | 0.6072 | 1.5534 | 153.3 | 100 | 4.4 | 6.2144 | 613.5 | - | - | 2021-12-01 05:53 | 96 | 192 | RateC
25490 | 26-16:48:22 | 0:00 | -0.6072 | 0 | 0 | 0 | 4.2246 | 0 | 0 | - | - | 2021-12-01 05:53 | 96 | 193 | RateD
25491 | 26-16:48:23 | 0:00 | -0.6072 | 0.0003 | 0 | 0.02 | 4.1984 | 0.0011 | 0.1 | - | - | 2021-12-01 05:53 | 96 | 193 | RateD
25492 | 26-16:48:24 | 0:00 | -0.6072 | 0.0005 | 0 | 0.03 | 4.1833 | 0.0019 | 0.2 | - | - | 2021-12-01 05:53 | 96 | 193 | RateD
25493 | 26-16:48:27 | 0:00 | -0.6072 | 0.0009 | 0.1 | 0.06 | 4.1721 | 0.0037 | 0.4 | - | - | 2021-12-01 05:53 | 96 | 193 | RateD
25494 | 26-16:48:33 | 0:00 | -0.6072 | 0.0019 | 0.2 | 0.12 | 4.1614 | 0.0078 | 0.8 | - | - | 2021-12-01 05:53 | 96 | 193 | RateD
25495 | 26-16:48:42 | 0:00 | -0.6072 | 0.0035 | 0.3 | 0.23 | 4.1512 | 0.0145 | 1.4 | - | - | 2021-12-01 05:53 | 96 | 193 | RateD
25496 | 26-16:48:57 | 0:01 | -0.6072 | 0.0059 | 0.6 | 0.38 | 4.1411 | 0.0244 | 2.4 | - | - | 2021-12-01 05:53 | 96 | 193 | RateD
25497 | 26-16:49:15 | 0:01 | -0.6072 | 0.0091 | 0.9 | 0.59 | 4.131 | 0.0376 | 3.7 | - | - | 2021-12-01 05:53 | 96 | 193 | RateD
25498 | 26-16:49:40 | 0:01 | -0.6072 | 0.0132 | 1.3 | 0.85 | 4.1208 | 0.0545 | 5.4 | - | - | 2021-12-01 05:54 | 96 | 193 | RateD
25499 | 26-16:50:10 | 0:02 | -0.6072 | 0.0183 | 1.8 | 1.19 | 4.1107 | 0.0756 | 7.5 | - | - | 2021-12-01 05:54 | 96 | 193 | RateD
25500 | 26-16:50:49 | 0:02 | -0.6072 | 0.0248 | 2.4 | 1.61 | 4.1006 | 0.1023 | 10.1 | - | - | 2021-12-01 05:55 | 96 | 193 | RateD
25501 | 26-16:51:38 | 0:03 | -0.6072 | 0.0332 | 3.3 | 2.15 | 4.0906 | 0.1366 | 13.5 | - | - | 2021-12-01 05:56 | 96 | 193 | RateD
25502 | 26-16:52:47 | 0:04 | -0.6072 | 0.0448 | 4.4 | 2.9 | 4.0805 | 0.184 | 18.2 | - | - | 2021-12-01 05:57 | 96 | 193 | RateD
25503 | 26-16:54:30 | 0:06 | -0.6072 | 0.0621 | 6.1 | 4.02 | 4.0704 | 0.2545 | 25.1 | - | - | 2021-12-01 05:59 | 96 | 193 | RateD
25504 | 26-16:56:56 | 0:09 | -0.6072 | 0.0867 | 8.6 | 5.62 | 4.0603 | 0.3548 | 35 | - | - | 2021-12-01 06:01 | 96 | 193 | RateD
25505 | 26-16:59:46 | 0:11 | -0.6072 | 0.1155 | 11.4 | 7.49 | 4.0503 | 0.4714 | 46.5 | - | - | 2021-12-01 06:04 | 96 | 193 | RateD
25506 | 26-17:02:27 | 0:14 | -0.6072 | 0.1425 | 14.1 | 9.24 | 4.0402 | 0.5807 | 57.3 | - | - | 2021-12-01 06:07 | 96 | 193 | RateD
25507 | 26-17:04:31 | 0:16 | -0.6072 | 0.1635 | 16.1 | 10.61 | 4.0301 | 0.6656 | 65.7 | - | - | 2021-12-01 06:09 | 96 | 193 | RateD
25508 | 26-17:06:09 | 0:18 | -0.6072 | 0.1801 | 17.8 | 11.68 | 4.02 | 0.732 | 72.3 | - | - | 2021-12-01 06:10 | 96 | 193 | RateD
25509 | 26-17:07:22 | 0:19 | -0.6072 | 0.1923 | 19 | 12.47 | 4.01 | 0.7811 | 77.1 | - | - | 2021-12-01 06:12 | 96 | 193 | RateD
25510 | 26-17:08:23 | 0:20 | -0.6072 | 0.2026 | 20 | 13.14 | 3.9999 | 0.8224 | 81.2 | - | - | 2021-12-01 06:13 | 96 | 193 | RateD
25511 | 26-17:09:18 | 0:21 | -0.6072 | 0.2119 | 20.9 | 13.75 | 3.9898 | 0.8598 | 84.9 | - | - | 2021-12-01 06:14 | 96 | 193 | RateD
25512 | 26-17:10:12 | 0:22 | -0.6072 | 0.221 | 21.8 | 14.33 | 3.9797 | 0.8959 | 88.4 | - | - | 2021-12-01 06:14 | 96 | 193 | RateD
25513 | 26-17:11:07 | 0:23 | -0.6072 | 0.2302 | 22.7 | 14.93 | 3.9696 | 0.9326 | 92.1 | - | - | 2021-12-01 06:15 | 96 | 193 | RateD
25514 | 26-17:12:05 | 0:24 | -0.6072 | 0.24 | 23.7 | 15.57 | 3.9596 | 0.9715 | 95.9 | - | - | 2021-12-01 06:16 | 96 | 193 | RateD
25515 | 26-17:13:11 | 0:25 | -0.6072 | 0.2512 | 24.8 | 16.29 | 3.9495 | 1.0154 | 100.2 | - | - | 2021-12-01 06:17 | 96 | 193 | RateD
25516 | 26-17:14:23 | 0:26 | -0.6072 | 0.2633 | 26 | 17.07 | 3.9394 | 1.0631 | 104.9 | - | - | 2021-12-01 06:19 | 96 | 193 | RateD
25517 | 26-17:15:49 | 0:27 | -0.6072 | 0.2778 | 27.4 | 18.02 | 3.9293 | 1.1205 | 110.6 | - | - | 2021-12-01 06:20 | 96 | 193 | RateD
25518 | 26-17:17:31 | 0:29 | -0.6072 | 0.295 | 29.1 | 19.13 | 3.9193 | 1.1878 | 117.3 | - | - | 2021-12-01 06:22 | 96 | 193 | RateD
25519 | 26-17:19:36 | 0:31 | -0.6072 | 0.3161 | 31.2 | 20.5 | 3.9092 | 1.2704 | 125.4 | - | - | 2021-12-01 06:24 | 96 | 193 | RateD
25520 | 26-17:22:13 | 0:34 | -0.6072 | 0.3427 | 33.8 | 22.22 | 3.8991 | 1.3741 | 135.6 | - | - | 2021-12-01 06:26 | 96 | 193 | RateD
25521 | 26-17:25:13 | 0:37 | -0.6072 | 0.373 | 36.8 | 24.19 | 3.8894 | 1.4924 | 147.3 | - | - | 2021-12-01 06:29 | 96 | 193 | RateD
25522 | 26-17:28:14 | 0:40 | -0.6073 | 0.4034 | 39.8 | 26.17 | 3.881 | 1.6106 | 159 | - | - | 2021-12-01 06:32 | 96 | 193 | RateD
25523 | 26-17:31:14 | 0:43 | -0.6072 | 0.4339 | 42.8 | 28.14 | 3.8723 | 1.7285 | 170.6 | - | - | 2021-12-01 06:35 | 96 | 193 | RateD
25524 | 26-17:34:14 | 0:46 | -0.6072 | 0.4642 | 45.8 | 30.11 | 3.863 | 1.846 | 182.2 | - | - | 2021-12-01 06:38 | 96 | 193 | RateD
25525 | 26-17:36:57 | 0:49 | -0.6072 | 0.4917 | 48.5 | 31.89 | 3.8529 | 1.9519 | 192.7 | - | - | 2021-12-01 06:41 | 96 | 193 | RateD
25526 | 26-17:39:15 | 0:51 | -0.6072 | 0.515 | 50.8 | 33.4 | 3.8429 | 2.0416 | 201.5 | - | - | 2021-12-01 06:43 | 96 | 193 | RateD
25527 | 26-17:41:22 | 0:53 | -0.6072 | 0.5365 | 53 | 34.79 | 3.8328 | 2.124 | 209.7 | - | - | 2021-12-01 06:46 | 96 | 193 | RateD
25528 | 26-17:43:16 | 0:55 | -0.6072 | 0.5557 | 54.9 | 36.04 | 3.8227 | 2.1976 | 216.9 | - | - | 2021-12-01 06:47 | 96 | 193 | RateD
25529 | 26-17:45:09 | 0:57 | -0.6072 | 0.5748 | 56.7 | 37.28 | 3.8126 | 2.2705 | 224.1 | - | - | 2021-12-01 06:49 | 96 | 193 | RateD
25530 | 26-17:47:00 | 0:59 | -0.6072 | 0.5934 | 58.6 | 38.48 | 3.8025 | 2.3412 | 231.1 | - | - | 2021-12-01 06:51 | 96 | 193 | RateD
25531 | 26-17:48:43 | 1:00 | -0.6072 | 0.6109 | 60.3 | 39.62 | 3.7925 | 2.4078 | 237.7 | - | - | 2021-12-01 06:53 | 96 | 193 | RateD
25532 | 26-17:50:29 | 1:02 | -0.6072 | 0.6287 | 62.1 | 40.78 | 3.7824 | 2.4752 | 244.3 | - | - | 2021-12-01 06:55 | 96 | 193 | RateD
25533 | 26-17:52:11 | 1:04 | -0.6073 | 0.6458 | 63.8 | 41.89 | 3.7723 | 2.5399 | 250.7 | - | - | 2021-12-01 06:56 | 96 | 193 | RateD
25534 | 26-17:53:48 | 1:05 | -0.6073 | 0.6623 | 65.4 | 42.96 | 3.7622 | 2.6021 | 256.9 | - | - | 2021-12-01 06:58 | 96 | 193 | RateD
25535 | 26-17:55:23 | 1:07 | -0.6072 | 0.6782 | 67 | 43.99 | 3.7522 | 2.6617 | 262.8 | - | - | 2021-12-01 07:00 | 96 | 193 | RateD
25536 | 26-17:56:58 | 1:09 | -0.6072 | 0.6944 | 68.5 | 45.03 | 3.7421 | 2.7222 | 268.7 | - | - | 2021-12-01 07:01 | 96 | 193 | RateD
25537 | 26-17:58:34 | 1:10 | -0.6072 | 0.7104 | 70.1 | 46.08 | 3.732 | 2.7824 | 274.7 | - | - | 2021-12-01 07:03 | 96 | 193 | RateD
25538 | 26-18:00:11 | 1:12 | -0.6072 | 0.7268 | 71.8 | 47.14 | 3.7219 | 2.8435 | 280.7 | - | - | 2021-12-01 07:04 | 96 | 193 | RateD
25539 | 26-18:01:52 | 1:14 | -0.6072 | 0.7439 | 73.4 | 48.25 | 3.7119 | 2.9071 | 287 | - | - | 2021-12-01 07:06 | 96 | 193 | RateD
25540 | 26-18:03:39 | 1:15 | -0.6072 | 0.7619 | 75.2 | 49.42 | 3.7018 | 2.9737 | 293.6 | - | - | 2021-12-01 07:08 | 96 | 193 | RateD
25541 | 26-18:05:29 | 1:17 | -0.6072 | 0.7804 | 77 | 50.62 | 3.6917 | 3.0421 | 300.3 | - | - | 2021-12-01 07:10 | 96 | 193 | RateD
25542 | 26-18:07:22 | 1:19 | -0.6072 | 0.7996 | 78.9 | 51.86 | 3.6816 | 3.1128 | 307.3 | - | - | 2021-12-01 07:12 | 96 | 193 | RateD
25543 | 26-18:09:21 | 1:21 | -0.6072 | 0.8196 | 80.9 | 53.16 | 3.6716 | 3.1865 | 314.6 | - | - | 2021-12-01 07:14 | 96 | 193 | RateD
25544 | 26-18:11:29 | 1:23 | -0.6072 | 0.8412 | 83 | 54.56 | 3.6615 | 3.2657 | 322.4 | - | - | 2021-12-01 07:16 | 96 | 193 | RateD
25545 | 26-18:13:40 | 1:25 | -0.6073 | 0.8633 | 85.2 | 55.99 | 3.6514 | 3.3462 | 330.3 | - | - | 2021-12-01 07:18 | 96 | 193 | RateD
25546 | 26-18:15:54 | 1:28 | -0.6073 | 0.8859 | 87.5 | 57.46 | 3.6413 | 3.4287 | 338.5 | - | - | 2021-12-01 07:20 | 96 | 193 | RateD
25547 | 26-18:18:08 | 1:30 | -0.6072 | 0.9086 | 89.7 | 58.93 | 3.6313 | 3.5111 | 346.6 | - | - | 2021-12-01 07:22 | 96 | 193 | RateD
25548 | 26-18:20:21 | 1:32 | -0.6072 | 0.931 | 91.9 | 60.38 | 3.6212 | 3.5924 | 354.6 | - | - | 2021-12-01 07:25 | 96 | 193 | RateD
25549 | 26-18:22:28 | 1:34 | -0.6072 | 0.9524 | 94 | 61.77 | 3.6111 | 3.6697 | 362.3 | - | - | 2021-12-01 07:27 | 96 | 193 | RateD
25550 | 26-18:24:38 | 1:36 | -0.6072 | 0.9743 | 96.2 | 63.19 | 3.601 | 3.7487 | 370.1 | - | - | 2021-12-01 07:29 | 96 | 193 | RateD
25551 | 26-18:26:46 | 1:38 | -0.6072 | 0.9959 | 98.3 | 64.59 | 3.591 | 3.8265 | 377.7 | - | - | 2021-12-01 07:31 | 96 | 193 | RateD
25552 | 26-18:28:53 | 1:41 | -0.6072 | 1.0173 | 100.4 | 65.98 | 3.5809 | 3.9034 | 385.3 | - | - | 2021-12-01 07:33 | 96 | 193 | RateD
25553 | 26-18:30:57 | 1:43 | -0.6072 | 1.0382 | 102.5 | 67.34 | 3.5708 | 3.9781 | 392.7 | - | - | 2021-12-01 07:35 | 96 | 193 | RateD
25554 | 26-18:33:06 | 1:45 | -0.6072 | 1.06 | 104.6 | 68.75 | 3.5607 | 4.0557 | 400.4 | - | - | 2021-12-01 07:37 | 96 | 193 | RateD
25555 | 26-18:35:21 | 1:47 | -0.6072 | 1.0827 | 106.9 | 70.22 | 3.5507 | 4.1365 | 408.3 | - | - | 2021-12-01 07:40 | 96 | 193 | RateD
25556 | 26-18:37:44 | 1:49 | -0.6072 | 1.1069 | 109.3 | 71.79 | 3.5406 | 4.2223 | 416.8 | - | - | 2021-12-01 07:42 | 96 | 193 | RateD
25557 | 26-18:40:25 | 1:52 | -0.6072 | 1.134 | 111.9 | 73.55 | 3.5305 | 4.3181 | 426.3 | - | - | 2021-12-01 07:45 | 96 | 193 | RateD
25558 | 26-18:43:25 | 1:55 | -0.6072 | 1.1644 | 114.9 | 75.52 | 3.5206 | 4.4251 | 436.8 | - | - | 2021-12-01 07:48 | 96 | 193 | RateD
25559 | 26-18:46:25 | 1:58 | -0.6072 | 1.1947 | 117.9 | 77.49 | 3.5121 | 4.5319 | 447.4 | - | - | 2021-12-01 07:51 | 96 | 193 | RateD
25560 | 26-18:49:25 | 2:01 | -0.6073 | 1.2251 | 120.9 | 79.46 | 3.5029 | 4.6385 | 457.9 | - | - | 2021-12-01 07:54 | 96 | 193 | RateD
25561 | 26-18:52:25 | 2:04 | -0.6072 | 1.2555 | 123.9 | 81.43 | 3.493 | 4.7448 | 468.4 | - | - | 2021-12-01 07:57 | 96 | 193 | RateD
25562 | 26-18:54:38 | 2:06 | -0.6072 | 1.2779 | 126.2 | 82.88 | 3.4829 | 4.823 | 476.1 | - | - | 2021-12-01 07:59 | 96 | 193 | RateD
25563 | 26-18:56:28 | 2:08 | -0.6072 | 1.2965 | 128 | 84.09 | 3.4728 | 4.8875 | 482.5 | - | - | 2021-12-01 08:01 | 96 | 193 | RateD
25564 | 26-18:57:55 | 2:10 | -0.6072 | 1.3112 | 129.4 | 85.04 | 3.4628 | 4.9387 | 487.5 | - | - | 2021-12-01 08:02 | 96 | 193 | RateD
25565 | 26-18:59:11 | 2:11 | -0.6072 | 1.324 | 130.7 | 85.87 | 3.4527 | 4.9827 | 491.9 | - | - | 2021-12-01 08:03 | 96 | 193 | RateD
25566 | 26-19:00:15 | 2:12 | -0.6072 | 1.3348 | 131.8 | 86.57 | 3.4426 | 5.0201 | 495.6 | - | - | 2021-12-01 08:04 | 96 | 193 | RateD
25567 | 26-19:01:12 | 2:13 | -0.6072 | 1.3444 | 132.7 | 87.19 | 3.4325 | 5.0529 | 498.8 | - | - | 2021-12-01 08:05 | 96 | 193 | RateD
25568 | 26-19:02:06 | 2:14 | -0.6072 | 1.3535 | 133.6 | 87.79 | 3.4225 | 5.0843 | 501.9 | - | - | 2021-12-01 08:06 | 96 | 193 | RateD
25569 | 26-19:02:55 | 2:15 | -0.6072 | 1.3617 | 134.4 | 88.32 | 3.4124 | 5.1123 | 504.7 | - | - | 2021-12-01 08:07 | 96 | 193 | RateD
25570 | 26-19:03:40 | 2:15 | -0.6072 | 1.3694 | 135.2 | 88.82 | 3.4022 | 5.1385 | 507.3 | - | - | 2021-12-01 08:08 | 96 | 193 | RateD
25571 | 26-19:04:25 | 2:16 | -0.6072 | 1.377 | 135.9 | 89.31 | 3.3921 | 5.1644 | 509.8 | - | - | 2021-12-01 08:09 | 96 | 193 | RateD
25572 | 26-19:05:08 | 2:17 | -0.6072 | 1.3842 | 136.6 | 89.77 | 3.382 | 5.1885 | 512.2 | - | - | 2021-12-01 08:09 | 96 | 193 | RateD
25573 | 26-19:05:47 | 2:17 | -0.6072 | 1.3908 | 137.3 | 90.2 | 3.3719 | 5.2109 | 514.4 | - | - | 2021-12-01 08:10 | 96 | 193 | RateD
25574 | 26-19:06:23 | 2:18 | -0.6072 | 1.3968 | 137.9 | 90.6 | 3.3619 | 5.2313 | 516.4 | - | - | 2021-12-01 08:11 | 96 | 193 | RateD
25575 | 26-19:06:59 | 2:19 | -0.6072 | 1.4029 | 138.5 | 90.99 | 3.3518 | 5.2515 | 518.4 | - | - | 2021-12-01 08:11 | 96 | 193 | RateD
25576 | 26-19:07:33 | 2:19 | -0.6072 | 1.4086 | 139.1 | 91.36 | 3.3417 | 5.2708 | 520.3 | - | - | 2021-12-01 08:12 | 96 | 193 | RateD
25577 | 26-19:08:04 | 2:20 | -0.6072 | 1.414 | 139.6 | 91.71 | 3.3316 | 5.2887 | 522.1 | - | - | 2021-12-01 08:12 | 96 | 193 | RateD
25578 | 26-19:08:35 | 2:20 | -0.6072 | 1.4191 | 140.1 | 92.04 | 3.3216 | 5.3057 | 523.8 | - | - | 2021-12-01 08:13 | 96 | 193 | RateD
25579 | 26-19:09:05 | 2:21 | -0.6072 | 1.4241 | 140.6 | 92.37 | 3.3115 | 5.3224 | 525.4 | - | - | 2021-12-01 08:13 | 96 | 193 | RateD
25580 | 26-19:09:34 | 2:21 | -0.6073 | 1.429 | 141.1 | 92.68 | 3.3014 | 5.3386 | 527 | - | - | 2021-12-01 08:14 | 96 | 193 | RateD
25581 | 26-19:10:01 | 2:22 | -0.6072 | 1.4337 | 141.5 | 92.99 | 3.2913 | 5.354 | 528.5 | - | - | 2021-12-01 08:14 | 96 | 193 | RateD
25582 | 26-19:10:27 | 2:22 | -0.6072 | 1.438 | 142 | 93.27 | 3.2813 | 5.3683 | 529.9 | - | - | 2021-12-01 08:15 | 96 | 193 | RateD
25583 | 26-19:10:51 | 2:22 | -0.6072 | 1.4421 | 142.4 | 93.53 | 3.2712 | 5.3814 | 531.2 | - | - | 2021-12-01 08:15 | 96 | 193 | RateD
25584 | 26-19:11:14 | 2:23 | -0.6072 | 1.446 | 142.7 | 93.78 | 3.2609 | 5.3941 | 532.5 | - | - | 2021-12-01 08:15 | 96 | 193 | RateD
25585 | 26-19:11:36 | 2:23 | -0.6072 | 1.4496 | 143.1 | 94.02 | 3.2509 | 5.406 | 533.7 | - | - | 2021-12-01 08:16 | 96 | 193 | RateD
25586 | 26-19:11:57 | 2:24 | -0.6072 | 1.4532 | 143.5 | 94.25 | 3.2408 | 5.4176 | 534.8 | - | - | 2021-12-01 08:16 | 96 | 193 | RateD
25587 | 26-19:12:17 | 2:24 | -0.6072 | 1.4566 | 143.8 | 94.47 | 3.2307 | 5.4286 | 535.9 | - | - | 2021-12-01 08:16 | 96 | 193 | RateD
25588 | 26-19:12:36 | 2:24 | -0.6072 | 1.4598 | 144.1 | 94.68 | 3.2205 | 5.4391 | 536.9 | - | - | 2021-12-01 08:17 | 96 | 193 | RateD
25589 | 26-19:12:56 | 2:25 | -0.6072 | 1.4631 | 144.4 | 94.89 | 3.2104 | 5.4496 | 538 | - | - | 2021-12-01 08:17 | 96 | 193 | RateD
25590 | 26-19:13:14 | 2:25 | -0.6072 | 1.4662 | 144.7 | 95.1 | 3.2003 | 5.4597 | 539 | - | - | 2021-12-01 08:17 | 96 | 193 | RateD
25591 | 26-19:13:33 | 2:25 | -0.6072 | 1.4693 | 145 | 95.3 | 3.1899 | 5.4695 | 539.9 | - | - | 2021-12-01 08:18 | 96 | 193 | RateD
25592 | 26-19:13:51 | 2:25 | -0.6072 | 1.4724 | 145.3 | 95.49 | 3.1796 | 5.4792 | 540.9 | - | - | 2021-12-01 08:18 | 96 | 193 | RateD
25593 | 26-19:14:08 | 2:26 | -0.6072 | 1.4754 | 145.6 | 95.69 | 3.1693 | 5.4888 | 541.8 | - | - | 2021-12-01 08:18 | 96 | 193 | RateD
25594 | 26-19:14:25 | 2:26 | -0.6072 | 1.4781 | 145.9 | 95.86 | 3.1591 | 5.4973 | 542.7 | - | - | 2021-12-01 08:19 | 96 | 193 | RateD
25595 | 26-19:14:40 | 2:26 | -0.6072 | 1.4807 | 146.2 | 96.03 | 3.1489 | 5.5056 | 543.5 | - | - | 2021-12-01 08:19 | 96 | 193 | RateD
25596 | 26-19:14:55 | 2:27 | -0.6073 | 1.4832 | 146.4 | 96.2 | 3.1388 | 5.5134 | 544.3 | - | - | 2021-12-01 08:19 | 96 | 193 | RateD
25597 | 26-19:15:09 | 2:27 | -0.6072 | 1.4856 | 146.7 | 96.35 | 3.1287 | 5.521 | 545 | - | - | 2021-12-01 08:19 | 96 | 193 | RateD
25598 | 26-19:15:23 | 2:27 | -0.6072 | 1.488 | 146.9 | 96.51 | 3.1183 | 5.5285 | 545.8 | - | - | 2021-12-01 08:20 | 96 | 193 | RateD
25599 | 26-19:15:37 | 2:27 | -0.6072 | 1.4903 | 147.1 | 96.66 | 3.1081 | 5.5356 | 546.5 | - | - | 2021-12-01 08:20 | 96 | 193 | RateD
25600 | 26-19:15:50 | 2:27 | -0.6072 | 1.4926 | 147.3 | 96.8 | 3.098 | 5.5427 | 547.2 | - | - | 2021-12-01 08:20 | 96 | 193 | RateD
25601 | 26-19:16:03 | 2:28 | -0.6072 | 1.4947 | 147.6 | 96.94 | 3.088 | 5.5494 | 547.8 | - | - | 2021-12-01 08:20 | 96 | 193 | RateD
25602 | 26-19:16:16 | 2:28 | -0.6072 | 1.4969 | 147.8 | 97.09 | 3.0774 | 5.5561 | 548.5 | - | - | 2021-12-01 08:20 | 96 | 193 | RateD
25603 | 26-19:16:28 | 2:28 | -0.6072 | 1.499 | 148 | 97.22 | 3.0672 | 5.5625 | 549.1 | - | - | 2021-12-01 08:21 | 96 | 193 | RateD
25604 | 26-19:16:41 | 2:28 | -0.6072 | 1.5011 | 148.2 | 97.36 | 3.0568 | 5.5688 | 549.7 | - | - | 2021-12-01 08:21 | 96 | 193 | RateD
25605 | 26-19:16:53 | 2:29 | -0.6072 | 1.5031 | 148.4 | 97.49 | 3.0464 | 5.5751 | 550.4 | - | - | 2021-12-01 08:21 | 96 | 193 | RateD
25606 | 26-19:17:05 | 2:29 | -0.6072 | 1.5052 | 148.6 | 97.62 | 3.0359 | 5.5814 | 551 | - | - | 2021-12-01 08:21 | 96 | 193 | RateD
25607 | 26-19:17:16 | 2:29 | -0.6072 | 1.507 | 148.8 | 97.74 | 3.0258 | 5.587 | 551.5 | - | - | 2021-12-01 08:21 | 96 | 193 | RateD
25608 | 26-19:17:27 | 2:29 | -0.6072 | 1.5089 | 149 | 97.86 | 3.0157 | 5.5926 | 552.1 | - | - | 2021-12-01 08:22 | 96 | 193 | RateD
25609 | 26-19:17:38 | 2:29 | -0.6072 | 1.5106 | 149.1 | 97.98 | 3.0056 | 5.5979 | 552.6 | - | - | 2021-12-01 08:22 | 96 | 193 | RateD
25610 | 26-19:17:48 | 2:29 | -0.6072 | 1.5124 | 149.3 | 98.09 | 2.9956 | 5.6032 | 553.1 | - | - | 2021-12-01 08:22 | 96 | 193 | RateD
25611 | 26-19:17:58 | 2:30 | -0.6072 | 1.5141 | 149.5 | 98.2 | 2.9855 | 5.6084 | 553.6 | - | - | 2021-12-01 08:22 | 96 | 193 | RateD
25612 | 26-19:18:09 | 2:30 | -0.6072 | 1.5159 | 149.6 | 98.32 | 2.9751 | 5.6135 | 554.1 | - | - | 2021-12-01 08:22 | 96 | 193 | RateD
25613 | 26-19:18:19 | 2:30 | -0.6072 | 1.5176 | 149.8 | 98.43 | 2.965 | 5.6186 | 554.7 | - | - | 2021-12-01 08:23 | 96 | 193 | RateD
25614 | 26-19:18:29 | 2:30 | -0.6072 | 1.5193 | 150 | 98.54 | 2.9543 | 5.6238 | 555.2 | - | - | 2021-12-01 08:23 | 96 | 193 | RateD
25615 | 26-19:18:39 | 2:30 | -0.6072 | 1.521 | 150.1 | 98.65 | 2.9441 | 5.6286 | 555.6 | - | - | 2021-12-01 08:23 | 96 | 193 | RateD
25616 | 26-19:18:49 | 2:30 | -0.6072 | 1.5226 | 150.3 | 98.75 | 2.9336 | 5.6334 | 556.1 | - | - | 2021-12-01 08:23 | 96 | 193 | RateD
25617 | 26-19:18:58 | 2:31 | -0.6073 | 1.5242 | 150.5 | 98.86 | 2.9232 | 5.6382 | 556.6 | - | - | 2021-12-01 08:23 | 96 | 193 | RateD
25618 | 26-19:19:08 | 2:31 | -0.6072 | 1.5258 | 150.6 | 98.96 | 2.9126 | 5.6429 | 557 | - | - | 2021-12-01 08:23 | 96 | 193 | RateD
25619 | 26-19:19:17 | 2:31 | -0.6072 | 1.5274 | 150.8 | 99.06 | 2.9024 | 5.6474 | 557.5 | - | - | 2021-12-01 08:23 | 96 | 193 | RateD
25620 | 26-19:19:26 | 2:31 | -0.6072 | 1.5289 | 150.9 | 99.16 | 2.8922 | 5.6518 | 557.9 | - | - | 2021-12-01 08:24 | 96 | 193 | RateD
25621 | 26-19:19:35 | 2:31 | -0.6072 | 1.5305 | 151.1 | 99.26 | 2.8816 | 5.6562 | 558.4 | - | - | 2021-12-01 08:24 | 96 | 193 | RateD
25622 | 26-19:19:44 | 2:31 | -0.6072 | 1.532 | 151.2 | 99.36 | 2.8709 | 5.6606 | 558.8 | - | - | 2021-12-01 08:24 | 96 | 193 | RateD
25623 | 26-19:19:52 | 2:32 | -0.6072 | 1.5334 | 151.4 | 99.45 | 2.8609 | 5.6646 | 559.2 | - | - | 2021-12-01 08:24 | 96 | 193 | RateD
25624 | 26-19:20:01 | 2:32 | -0.6072 | 1.5349 | 151.5 | 99.55 | 2.8503 | 5.6689 | 559.6 | - | - | 2021-12-01 08:24 | 96 | 193 | RateD
25625 | 26-19:20:10 | 2:32 | -0.6073 | 1.5363 | 151.7 | 99.64 | 2.8401 | 5.6729 | 560 | - | - | 2021-12-01 08:24 | 96 | 193 | RateD
25626 | 26-19:20:18 | 2:32 | -0.6072 | 1.5377 | 151.8 | 99.73 | 2.8299 | 5.677 | 560.4 | - | - | 2021-12-01 08:24 | 96 | 193 | RateD
25627 | 26-19:20:27 | 2:32 | -0.6072 | 1.5391 | 151.9 | 99.83 | 2.8196 | 5.681 | 560.8 | - | - | 2021-12-01 08:25 | 96 | 193 | RateD
25628 | 26-19:20:35 | 2:32 | -0.6072 | 1.5406 | 152.1 | 99.92 | 2.8092 | 5.685 | 561.2 | - | - | 2021-12-01 08:25 | 96 | 193 | RateD
25629 | 26-19:20:43 | 2:32 | -0.6072 | 1.5418 | 152.2 | 100 | 2.7999 | 5.6886 | 561.6 | - | - | 2021-12-01 08:25 | 96 | 193 | RateD
25630 | 26-19:20:43 | 0:00 | 0.6072 | 0 | 0 | 0 | 2.988 | 0 | 0 | - | - | 2021-12-01 08:25 | 97 | 194 | RateC
25631 | 26-19:20:44 | 0:00 | 0.6072 | 0.0003 | 0 | 0.02 | 3.0924 | 0.001 | 0.1 | - | - | 2021-12-01 08:25 | 97 | 194 | RateC
25632 | 26-19:20:45 | 0:00 | 0.6072 | 0.0004 | 0 | 0.03 | 3.13 | 0.0014 | 0.1 | - | - | 2021-12-01 08:25 | 97 | 194 | RateC
25633 | 26-19:20:46 | 0:00 | 0.6072 | 0.0005 | 0.1 | 0.04 | 3.1613 | 0.0017 | 0.2 | - | - | 2021-12-01 08:25 | 97 | 194 | RateC
25634 | 26-19:20:46 | 0:00 | 0.6072 | 0.0007 | 0.1 | 0.04 | 3.1937 | 0.0021 | 0.2 | - | - | 2021-12-01 08:25 | 97 | 194 | RateC
25635 | 26-19:20:47 | 0:00 | 0.6072 | 0.0008 | 0.1 | 0.05 | 3.2192 | 0.0024 | 0.2 | - | - | 2021-12-01 08:25 | 97 | 194 | RateC
25636 | 26-19:20:48 | 0:00 | 0.6072 | 0.0009 | 0.1 | 0.06 | 3.2479 | 0.0028 | 0.3 | - | - | 2021-12-01 08:25 | 97 | 194 | RateC
25637 | 26-19:20:50 | 0:00 | 0.6072 | 0.0012 | 0.1 | 0.08 | 3.3109 | 0.0038 | 0.4 | - | - | 2021-12-01 08:25 | 97 | 194 | RateC
25638 | 26-19:20:52 | 0:00 | 0.6072 | 0.0015 | 0.2 | 0.1 | 3.367 | 0.005 | 0.5 | - | - | 2021-12-01 08:25 | 97 | 194 | RateC
25639 | 26-19:20:53 | 0:00 | 0.6072 | 0.0019 | 0.2 | 0.12 | 3.4138 | 0.0061 | 0.6 | - | - | 2021-12-01 08:25 | 97 | 194 | RateC
25640 | 26-19:20:55 | 0:00 | 0.6072 | 0.0022 | 0.2 | 0.14 | 3.4552 | 0.0072 | 0.7 | - | - | 2021-12-01 08:25 | 97 | 194 | RateC
25641 | 26-19:20:57 | 0:00 | 0.6072 | 0.0024 | 0.2 | 0.16 | 3.4798 | 0.008 | 0.8 | - | - | 2021-12-01 08:25 | 97 | 194 | RateC
25642 | 26-19:20:57 | 0:00 | 0.6072 | 0.0025 | 0.2 | 0.16 | 3.4907 | 0.0083 | 0.8 | - | - | 2021-12-01 08:25 | 97 | 194 | RateC
25643 | 26-19:20:58 | 0:00 | 0.6072 | 0.0026 | 0.3 | 0.17 | 3.5015 | 0.0087 | 0.9 | - | - | 2021-12-01 08:25 | 97 | 194 | RateC
25644 | 26-19:20:59 | 0:00 | 0.6072 | 0.0028 | 0.3 | 0.19 | 3.5201 | 0.0095 | 0.9 | - | - | 2021-12-01 08:25 | 97 | 194 | RateC
25645 | 26-19:21:01 | 0:00 | 0.6072 | 0.0031 | 0.3 | 0.2 | 3.5356 | 0.0103 | 1 | - | - | 2021-12-01 08:25 | 97 | 194 | RateC
25646 | 26-19:21:02 | 0:00 | 0.6072 | 0.0033 | 0.3 | 0.21 | 3.5485 | 0.011 | 1.1 | - | - | 2021-12-01 08:25 | 97 | 194 | RateC
25647 | 26-19:21:03 | 0:00 | 0.6072 | 0.0035 | 0.3 | 0.23 | 3.5589 | 0.0118 | 1.2 | - | - | 2021-12-01 08:25 | 97 | 194 | RateC
25648 | 26-19:21:05 | 0:00 | 0.6072 | 0.0038 | 0.4 | 0.25 | 3.572 | 0.013 | 1.3 | - | - | 2021-12-01 08:25 | 97 | 194 | RateC
25649 | 26-19:21:08 | 0:00 | 0.6073 | 0.0043 | 0.4 | 0.28 | 3.5841 | 0.0146 | 1.4 | - | - | 2021-12-01 08:25 | 97 | 194 | RateC
25650 | 26-19:21:11 | 0:00 | 0.6072 | 0.0048 | 0.5 | 0.31 | 3.5951 | 0.0165 | 1.6 | - | - | 2021-12-01 08:25 | 97 | 194 | RateC
25651 | 26-19:21:16 | 0:01 | 0.6072 | 0.0056 | 0.6 | 0.36 | 3.6062 | 0.0193 | 1.9 | - | - | 2021-12-01 08:25 | 97 | 194 | RateC
25652 | 26-19:21:21 | 0:01 | 0.6073 | 0.0066 | 0.6 | 0.43 | 3.6164 | 0.0228 | 2.3 | - | - | 2021-12-01 08:26 | 97 | 194 | RateC
25653 | 26-19:21:28 | 0:01 | 0.6072 | 0.0077 | 0.8 | 0.5 | 3.6265 | 0.0271 | 2.7 | - | - | 2021-12-01 08:26 | 97 | 194 | RateC
25654 | 26-19:21:37 | 0:01 | 0.6072 | 0.0093 | 0.9 | 0.6 | 3.6367 | 0.0326 | 3.2 | - | - | 2021-12-01 08:26 | 97 | 194 | RateC
25655 | 26-19:21:48 | 0:01 | 0.6072 | 0.0111 | 1.1 | 0.73 | 3.6472 | 0.0394 | 3.9 | - | - | 2021-12-01 08:26 | 97 | 194 | RateC
25656 | 26-19:22:01 | 0:01 | 0.6072 | 0.0133 | 1.3 | 0.87 | 3.6575 | 0.0475 | 4.7 | - | - | 2021-12-01 08:26 | 97 | 194 | RateC
25657 | 26-19:22:17 | 0:02 | 0.6072 | 0.0159 | 1.6 | 1.04 | 3.6675 | 0.0569 | 5.6 | - | - | 2021-12-01 08:26 | 97 | 194 | RateC
25658 | 26-19:22:35 | 0:02 | 0.6072 | 0.0191 | 1.9 | 1.24 | 3.6776 | 0.0685 | 6.8 | - | - | 2021-12-01 08:27 | 97 | 194 | RateC
25659 | 26-19:22:57 | 0:02 | 0.6072 | 0.0228 | 2.2 | 1.48 | 3.6878 | 0.0822 | 8.1 | - | - | 2021-12-01 08:27 | 97 | 194 | RateC
25660 | 26-19:23:24 | 0:03 | 0.6072 | 0.0272 | 2.7 | 1.77 | 3.6981 | 0.0986 | 9.7 | - | - | 2021-12-01 08:28 | 97 | 194 | RateC
25661 | 26-19:23:56 | 0:03 | 0.6072 | 0.0327 | 3.2 | 2.13 | 3.7081 | 0.1187 | 11.7 | - | - | 2021-12-01 08:28 | 97 | 194 | RateC
25662 | 26-19:24:36 | 0:04 | 0.6072 | 0.0394 | 3.9 | 2.57 | 3.7182 | 0.1438 | 14.2 | - | - | 2021-12-01 08:29 | 97 | 194 | RateC
25663 | 26-19:25:27 | 0:05 | 0.6072 | 0.0481 | 4.7 | 3.13 | 3.7283 | 0.176 | 17.4 | - | - | 2021-12-01 08:30 | 97 | 194 | RateC
25664 | 26-19:26:41 | 0:06 | 0.6072 | 0.0605 | 6 | 3.94 | 3.7384 | 0.2225 | 22 | - | - | 2021-12-01 08:31 | 97 | 194 | RateC
25665 | 26-19:28:23 | 0:08 | 0.6072 | 0.0777 | 7.7 | 5.07 | 3.7484 | 0.287 | 28.3 | - | - | 2021-12-01 08:33 | 97 | 194 | RateC
25666 | 26-19:31:08 | 0:10 | 0.6072 | 0.1054 | 10.4 | 6.87 | 3.7585 | 0.3909 | 38.6 | - | - | 2021-12-01 08:35 | 97 | 194 | RateC
25667 | 26-19:34:08 | 0:13 | 0.6072 | 0.1358 | 13.4 | 8.85 | 3.7658 | 0.5053 | 49.9 | - | - | 2021-12-01 08:38 | 97 | 194 | RateC
25668 | 26-19:37:08 | 0:16 | 0.6072 | 0.1663 | 16.4 | 10.84 | 3.7705 | 0.62 | 61.2 | - | - | 2021-12-01 08:41 | 97 | 194 | RateC
25669 | 26-19:40:08 | 0:19 | 0.6072 | 0.1967 | 19.4 | 12.82 | 3.7746 | 0.7347 | 72.5 | - | - | 2021-12-01 08:44 | 97 | 194 | RateC
25670 | 26-19:43:09 | 0:22 | 0.6072 | 0.2271 | 22.4 | 14.8 | 3.7785 | 0.8496 | 83.9 | - | - | 2021-12-01 08:47 | 97 | 194 | RateC
25671 | 26-19:46:09 | 0:25 | 0.6072 | 0.2575 | 25.4 | 16.78 | 3.7832 | 0.9645 | 95.2 | - | - | 2021-12-01 08:50 | 97 | 194 | RateC
25672 | 26-19:49:09 | 0:28 | 0.6072 | 0.2879 | 28.4 | 18.76 | 3.7886 | 1.0795 | 106.6 | - | - | 2021-12-01 08:53 | 97 | 194 | RateC
25673 | 26-19:52:09 | 0:31 | 0.6072 | 0.3182 | 31.4 | 20.74 | 3.7948 | 1.1946 | 117.9 | - | - | 2021-12-01 08:56 | 97 | 194 | RateC
25674 | 26-19:55:09 | 0:34 | 0.6072 | 0.3486 | 34.4 | 22.72 | 3.8029 | 1.3102 | 129.3 | - | - | 2021-12-01 08:59 | 97 | 194 | RateC
25675 | 26-19:58:09 | 0:37 | 0.6072 | 0.379 | 37.4 | 24.7 | 3.8123 | 1.4258 | 140.8 | - | - | 2021-12-01 09:02 | 97 | 194 | RateC
25676 | 26-20:01:02 | 0:40 | 0.6072 | 0.4082 | 40.3 | 26.6 | 3.8224 | 1.5371 | 151.7 | - | - | 2021-12-01 09:05 | 97 | 194 | RateC
25677 | 26-20:03:40 | 0:43 | 0.6072 | 0.4348 | 42.9 | 28.34 | 3.8325 | 1.639 | 161.8 | - | - | 2021-12-01 09:08 | 97 | 194 | RateC
25678 | 26-20:06:16 | 0:46 | 0.6072 | 0.4611 | 45.5 | 30.06 | 3.8425 | 1.7401 | 171.8 | - | - | 2021-12-01 09:10 | 97 | 194 | RateC
25679 | 26-20:08:54 | 0:48 | 0.6072 | 0.4877 | 48.1 | 31.79 | 3.8526 | 1.8425 | 181.9 | - | - | 2021-12-01 09:13 | 97 | 194 | RateC
25680 | 26-20:11:30 | 0:51 | 0.6072 | 0.5141 | 50.7 | 33.51 | 3.8627 | 1.9441 | 191.9 | - | - | 2021-12-01 09:16 | 97 | 194 | RateC
25681 | 26-20:14:08 | 0:53 | 0.6072 | 0.5407 | 53.4 | 35.24 | 3.8728 | 2.0471 | 202.1 | - | - | 2021-12-01 09:18 | 97 | 194 | RateC
25682 | 26-20:16:48 | 0:56 | 0.6072 | 0.5677 | 56 | 37 | 3.8828 | 2.1516 | 212.4 | - | - | 2021-12-01 09:21 | 97 | 194 | RateC
25683 | 26-20:19:19 | 0:59 | 0.6072 | 0.5931 | 58.5 | 38.66 | 3.8929 | 2.2505 | 222.2 | - | - | 2021-12-01 09:24 | 97 | 194 | RateC
25684 | 26-20:21:41 | 1:01 | 0.6072 | 0.6172 | 60.9 | 40.23 | 3.903 | 2.3443 | 231.4 | - | - | 2021-12-01 09:26 | 97 | 194 | RateC
25685 | 26-20:24:06 | 1:03 | 0.6072 | 0.6415 | 63.3 | 41.81 | 3.9131 | 2.4394 | 240.8 | - | - | 2021-12-01 09:28 | 97 | 194 | RateC
25686 | 26-20:26:19 | 1:06 | 0.6072 | 0.6641 | 65.6 | 43.28 | 3.9231 | 2.5278 | 249.5 | - | - | 2021-12-01 09:31 | 97 | 194 | RateC
25687 | 26-20:28:22 | 1:08 | 0.6072 | 0.6848 | 67.6 | 44.63 | 3.9332 | 2.6091 | 257.6 | - | - | 2021-12-01 09:33 | 97 | 194 | RateC
25688 | 26-20:30:20 | 1:10 | 0.6072 | 0.7046 | 69.6 | 45.93 | 3.9433 | 2.6873 | 265.3 | - | - | 2021-12-01 09:35 | 97 | 194 | RateC
25689 | 26-20:32:06 | 1:11 | 0.6072 | 0.7225 | 71.3 | 47.09 | 3.9534 | 2.7578 | 272.2 | - | - | 2021-12-01 09:36 | 97 | 194 | RateC
25690 | 26-20:33:48 | 1:13 | 0.6072 | 0.7398 | 73 | 48.22 | 3.9634 | 2.8263 | 279 | - | - | 2021-12-01 09:38 | 97 | 194 | RateC
25691 | 26-20:35:24 | 1:15 | 0.6072 | 0.7559 | 74.6 | 49.27 | 3.9735 | 2.8903 | 285.3 | - | - | 2021-12-01 09:40 | 97 | 194 | RateC
25692 | 26-20:36:52 | 1:16 | 0.6072 | 0.7707 | 76.1 | 50.24 | 3.9836 | 2.9493 | 291.1 | - | - | 2021-12-01 09:41 | 97 | 194 | RateC
25693 | 26-20:38:19 | 1:18 | 0.6072 | 0.7854 | 77.5 | 51.19 | 3.9937 | 3.0077 | 296.9 | - | - | 2021-12-01 09:43 | 97 | 194 | RateC
25694 | 26-20:39:45 | 1:19 | 0.6072 | 0.7999 | 79 | 52.14 | 4.0038 | 3.0658 | 302.6 | - | - | 2021-12-01 09:44 | 97 | 194 | RateC
25695 | 26-20:41:10 | 1:20 | 0.6072 | 0.8143 | 80.4 | 53.07 | 4.0138 | 3.1234 | 308.3 | - | - | 2021-12-01 09:45 | 97 | 194 | RateC
25696 | 26-20:42:40 | 1:22 | 0.6072 | 0.8295 | 81.9 | 54.07 | 4.0239 | 3.1846 | 314.4 | - | - | 2021-12-01 09:47 | 97 | 194 | RateC
25697 | 26-20:44:17 | 1:24 | 0.6072 | 0.8459 | 83.5 | 55.13 | 4.034 | 3.2505 | 320.9 | - | - | 2021-12-01 09:48 | 97 | 194 | RateC
25698 | 26-20:45:59 | 1:25 | 0.6072 | 0.8631 | 85.2 | 56.26 | 4.0441 | 3.3202 | 327.8 | - | - | 2021-12-01 09:50 | 97 | 194 | RateC
25699 | 26-20:47:54 | 1:27 | 0.6072 | 0.8825 | 87.1 | 57.52 | 4.0541 | 3.3985 | 335.5 | - | - | 2021-12-01 09:52 | 97 | 194 | RateC
25700 | 26-20:49:59 | 1:29 | 0.6072 | 0.9034 | 89.2 | 58.89 | 4.0642 | 3.4837 | 343.9 | - | - | 2021-12-01 09:54 | 97 | 194 | RateC
25701 | 26-20:52:16 | 1:32 | 0.6072 | 0.9266 | 91.5 | 60.39 | 4.0743 | 3.5779 | 353.2 | - | - | 2021-12-01 09:56 | 97 | 194 | RateC
25702 | 26-20:54:46 | 1:34 | 0.6072 | 0.9519 | 94 | 62.04 | 4.0844 | 3.681 | 363.4 | - | - | 2021-12-01 09:59 | 97 | 194 | RateC
25703 | 26-20:57:33 | 1:37 | 0.6072 | 0.98 | 96.7 | 63.88 | 4.0944 | 3.7962 | 374.7 | - | - | 2021-12-01 10:02 | 97 | 194 | RateC
25704 | 26-21:00:33 | 1:40 | 0.6072 | 1.0104 | 99.7 | 65.86 | 4.1044 | 3.9208 | 387 | - | - | 2021-12-01 10:05 | 97 | 194 | RateC
25705 | 26-21:03:33 | 1:43 | 0.6072 | 1.0408 | 102.7 | 67.84 | 4.1133 | 4.0458 | 399.4 | - | - | 2021-12-01 10:08 | 97 | 194 | RateC
25706 | 26-21:06:34 | 1:46 | 0.6072 | 1.0713 | 105.8 | 69.83 | 4.1223 | 4.1712 | 411.8 | - | - | 2021-12-01 10:11 | 97 | 194 | RateC
25707 | 26-21:09:34 | 1:49 | 0.6072 | 1.1017 | 108.8 | 71.81 | 4.1305 | 4.2967 | 424.2 | - | - | 2021-12-01 10:14 | 97 | 194 | RateC
25708 | 26-21:12:35 | 1:52 | 0.6072 | 1.1322 | 111.8 | 73.79 | 4.1395 | 4.4226 | 436.6 | - | - | 2021-12-01 10:17 | 97 | 194 | RateC
25709 | 26-21:15:22 | 1:55 | 0.6072 | 1.1605 | 114.6 | 75.64 | 4.1496 | 4.5399 | 448.2 | - | - | 2021-12-01 10:20 | 97 | 194 | RateC
25710 | 26-21:17:41 | 1:57 | 0.6072 | 1.1839 | 116.9 | 77.16 | 4.1597 | 4.6372 | 457.8 | - | - | 2021-12-01 10:22 | 97 | 194 | RateC
25711 | 26-21:19:36 | 1:59 | 0.6072 | 1.2032 | 118.8 | 78.42 | 4.1698 | 4.7177 | 465.7 | - | - | 2021-12-01 10:24 | 97 | 194 | RateC
25712 | 26-21:21:12 | 2:00 | 0.6072 | 1.2194 | 120.4 | 79.48 | 4.1798 | 4.7853 | 472.4 | - | - | 2021-12-01 10:25 | 97 | 194 | RateC
25713 | 26-21:22:33 | 2:02 | 0.6072 | 1.2331 | 121.7 | 80.37 | 4.1899 | 4.8426 | 478 | - | - | 2021-12-01 10:27 | 97 | 194 | RateC
25714 | 26-21:23:47 | 2:03 | 0.6072 | 1.2455 | 123 | 81.18 | 4.2 | 4.8947 | 483.2 | - | - | 2021-12-01 10:28 | 97 | 194 | RateC
25715 | 26-21:24:55 | 2:04 | 0.6072 | 1.257 | 124.1 | 81.93 | 4.2101 | 4.943 | 488 | - | - | 2021-12-01 10:29 | 97 | 194 | RateC
25716 | 26-21:26:00 | 2:05 | 0.6072 | 1.268 | 125.2 | 82.65 | 4.2201 | 4.9895 | 492.5 | - | - | 2021-12-01 10:30 | 97 | 194 | RateC
25717 | 26-21:27:02 | 2:06 | 0.6072 | 1.2785 | 126.2 | 83.33 | 4.2302 | 5.0338 | 496.9 | - | - | 2021-12-01 10:31 | 97 | 194 | RateC
25718 | 26-21:28:05 | 2:07 | 0.6072 | 1.2891 | 127.3 | 84.02 | 4.2403 | 5.0785 | 501.3 | - | - | 2021-12-01 10:32 | 97 | 194 | RateC
25719 | 26-21:29:08 | 2:08 | 0.6072 | 1.2997 | 128.3 | 84.71 | 4.2504 | 5.1237 | 505.8 | - | - | 2021-12-01 10:33 | 97 | 194 | RateC
25720 | 26-21:30:13 | 2:10 | 0.6072 | 1.3107 | 129.4 | 85.43 | 4.2604 | 5.1705 | 510.4 | - | - | 2021-12-01 10:34 | 97 | 194 | RateC
25721 | 26-21:31:20 | 2:11 | 0.6072 | 1.3221 | 130.5 | 86.17 | 4.2705 | 5.2189 | 515.2 | - | - | 2021-12-01 10:36 | 97 | 194 | RateC
25722 | 26-21:32:36 | 2:12 | 0.6072 | 1.3349 | 131.8 | 87.01 | 4.2806 | 5.2738 | 520.6 | - | - | 2021-12-01 10:37 | 97 | 194 | RateC
25723 | 26-21:33:59 | 2:13 | 0.6072 | 1.3487 | 133.1 | 87.91 | 4.2907 | 5.333 | 526.5 | - | - | 2021-12-01 10:38 | 97 | 194 | RateC
25724 | 26-21:35:37 | 2:15 | 0.6072 | 1.3653 | 134.8 | 88.99 | 4.3008 | 5.4041 | 533.5 | - | - | 2021-12-01 10:40 | 97 | 194 | RateC
25725 | 26-21:37:27 | 2:17 | 0.6072 | 1.3839 | 136.6 | 90.2 | 4.3108 | 5.4844 | 541.4 | - | - | 2021-12-01 10:42 | 97 | 194 | RateC
25726 | 26-21:39:30 | 2:19 | 0.6072 | 1.4046 | 138.7 | 91.55 | 4.3209 | 5.5736 | 550.2 | - | - | 2021-12-01 10:44 | 97 | 194 | RateC
25727 | 26-21:41:28 | 2:21 | 0.6072 | 1.4245 | 140.6 | 92.85 | 4.331 | 5.6598 | 558.7 | - | - | 2021-12-01 10:46 | 97 | 194 | RateC
25728 | 26-21:43:20 | 2:23 | 0.6072 | 1.4434 | 142.5 | 94.08 | 4.3411 | 5.7417 | 566.8 | - | - | 2021-12-01 10:48 | 97 | 194 | RateC
25729 | 26-21:45:06 | 2:24 | 0.6072 | 1.4614 | 144.3 | 95.25 | 4.3511 | 5.8199 | 574.5 | - | - | 2021-12-01 10:49 | 97 | 194 | RateC
25730 | 26-21:46:50 | 2:26 | 0.6072 | 1.4788 | 146 | 96.39 | 4.3612 | 5.8958 | 582 | - | - | 2021-12-01 10:51 | 97 | 194 | RateC
25731 | 26-21:48:23 | 2:28 | 0.6072 | 1.4945 | 147.5 | 97.41 | 4.3713 | 5.9642 | 588.8 | - | - | 2021-12-01 10:53 | 97 | 194 | RateC
25732 | 26-21:49:48 | 2:29 | 0.6072 | 1.5089 | 149 | 98.35 | 4.3814 | 6.0273 | 595 | - | - | 2021-12-01 10:54 | 97 | 194 | RateC
25733 | 26-21:51:14 | 2:31 | 0.6072 | 1.5234 | 150.4 | 99.29 | 4.3914 | 6.0908 | 601.3 | - | - | 2021-12-01 10:55 | 97 | 194 | RateC
25734 | 26-21:52:18 | 2:32 | 0.6072 | 1.5342 | 151.5 | 100 | 4.4 | 6.1385 | 606 | - | - | 2021-12-01 10:57 | 97 | 194 | RateC
25735 | 26-21:52:18 | 0:00 | -0.6072 | 0 | 0 | 0 | 4.2257 | 0 | 0 | - | - | 2021-12-01 10:56 | 97 | 195 | RateD
25736 | 26-21:52:20 | 0:00 | -0.6072 | 0.0002 | 0 | 0.02 | 4.1961 | 0.001 | 0.1 | - | - | 2021-12-01 10:57 | 97 | 195 | RateD
25737 | 26-21:52:20 | 0:00 | -0.6072 | 0.0003 | 0 | 0.02 | 4.1854 | 0.0014 | 0.1 | - | - | 2021-12-01 10:57 | 97 | 195 | RateD
25738 | 26-21:52:22 | 0:00 | -0.6072 | 0.0007 | 0.1 | 0.04 | 4.173 | 0.0028 | 0.3 | - | - | 2021-12-01 10:57 | 97 | 195 | RateD
25739 | 26-21:52:27 | 0:00 | -0.6072 | 0.0014 | 0.1 | 0.09 | 4.1622 | 0.006 | 0.6 | - | - | 2021-12-01 10:57 | 97 | 195 | RateD
25740 | 26-21:52:35 | 0:00 | -0.6072 | 0.0029 | 0.3 | 0.19 | 4.1518 | 0.012 | 1.2 | - | - | 2021-12-01 10:57 | 97 | 195 | RateD
25741 | 26-21:52:48 | 0:00 | -0.6072 | 0.0051 | 0.5 | 0.33 | 4.1414 | 0.021 | 2.1 | - | - | 2021-12-01 10:57 | 97 | 195 | RateD
25742 | 26-21:53:06 | 0:01 | -0.6072 | 0.008 | 0.8 | 0.53 | 4.1313 | 0.0333 | 3.3 | - | - | 2021-12-01 10:57 | 97 | 195 | RateD
25743 | 26-21:53:28 | 0:01 | -0.6072 | 0.0118 | 1.2 | 0.78 | 4.1212 | 0.0489 | 4.8 | - | - | 2021-12-01 10:58 | 97 | 195 | RateD
25744 | 26-21:53:56 | 0:02 | -0.6072 | 0.0165 | 1.6 | 1.09 | 4.1112 | 0.0681 | 6.7 | - | - | 2021-12-01 10:58 | 97 | 195 | RateD
25745 | 26-21:54:31 | 0:02 | -0.6072 | 0.0224 | 2.2 | 1.47 | 4.1011 | 0.0924 | 9.1 | - | - | 2021-12-01 10:59 | 97 | 195 | RateD
25746 | 26-21:55:15 | 0:03 | -0.6072 | 0.0298 | 2.9 | 1.96 | 4.091 | 0.1226 | 12.1 | - | - | 2021-12-01 10:59 | 97 | 195 | RateD
25747 | 26-21:56:13 | 0:04 | -0.6072 | 0.0396 | 3.9 | 2.61 | 4.0809 | 0.1628 | 16.1 | - | - | 2021-12-01 11:00 | 97 | 195 | RateD
25748 | 26-21:57:37 | 0:05 | -0.6072 | 0.0537 | 5.3 | 3.54 | 4.0709 | 0.2205 | 21.8 | - | - | 2021-12-01 11:02 | 97 | 195 | RateD
25749 | 26-21:59:34 | 0:07 | -0.6072 | 0.0735 | 7.3 | 4.84 | 4.0608 | 0.3009 | 29.7 | - | - | 2021-12-01 11:04 | 97 | 195 | RateD
25750 | 26-22:02:05 | 0:10 | -0.6072 | 0.099 | 9.8 | 6.52 | 4.0507 | 0.4043 | 39.9 | - | - | 2021-12-01 11:06 | 97 | 195 | RateD
25751 | 26-22:04:40 | 0:12 | -0.6072 | 0.1252 | 12.4 | 8.24 | 4.0406 | 0.51 | 50.3 | - | - | 2021-12-01 11:09 | 97 | 195 | RateD
25752 | 26-22:06:46 | 0:14 | -0.6072 | 0.1465 | 14.5 | 9.64 | 4.0306 | 0.596 | 58.8 | - | - | 2021-12-01 11:11 | 97 | 195 | RateD
25753 | 26-22:08:29 | 0:16 | -0.6072 | 0.1638 | 16.2 | 10.78 | 4.0205 | 0.6656 | 65.7 | - | - | 2021-12-01 11:13 | 97 | 195 | RateD
25754 | 26-22:09:47 | 0:17 | -0.6072 | 0.1769 | 17.5 | 11.65 | 4.0104 | 0.7182 | 70.9 | - | - | 2021-12-01 11:14 | 97 | 195 | RateD
25755 | 26-22:10:51 | 0:19 | -0.6073 | 0.1877 | 18.5 | 12.36 | 4.0003 | 0.7618 | 75.2 | - | - | 2021-12-01 11:15 | 97 | 195 | RateD
25756 | 26-22:11:46 | 0:19 | -0.6072 | 0.197 | 19.5 | 12.97 | 3.9903 | 0.799 | 78.9 | - | - | 2021-12-01 11:16 | 97 | 195 | RateD
25757 | 26-22:12:39 | 0:20 | -0.6072 | 0.2059 | 20.3 | 13.56 | 3.9802 | 0.8341 | 82.3 | - | - | 2021-12-01 11:17 | 97 | 195 | RateD
25758 | 26-22:13:31 | 0:21 | -0.6072 | 0.2148 | 21.2 | 14.14 | 3.9701 | 0.8695 | 85.8 | - | - | 2021-12-01 11:18 | 97 | 195 | RateD
25759 | 26-22:14:28 | 0:22 | -0.6072 | 0.2243 | 22.1 | 14.77 | 3.96 | 0.9072 | 89.6 | - | - | 2021-12-01 11:19 | 97 | 195 | RateD
25760 | 26-22:15:30 | 0:23 | -0.6072 | 0.2348 | 23.2 | 15.46 | 3.95 | 0.9488 | 93.7 | - | - | 2021-12-01 11:20 | 97 | 195 | RateD
25761 | 26-22:16:39 | 0:24 | -0.6072 | 0.2465 | 24.3 | 16.23 | 3.9399 | 0.9949 | 98.2 | - | - | 2021-12-01 11:21 | 97 | 195 | RateD
25762 | 26-22:17:58 | 0:26 | -0.6072 | 0.2597 | 25.6 | 17.1 | 3.9298 | 1.047 | 103.4 | - | - | 2021-12-01 11:22 | 97 | 195 | RateD
25763 | 26-22:19:33 | 0:27 | -0.6072 | 0.2757 | 27.2 | 18.15 | 3.9197 | 1.1096 | 109.5 | - | - | 2021-12-01 11:24 | 97 | 195 | RateD
25764 | 26-22:21:26 | 0:29 | -0.6072 | 0.2948 | 29.1 | 19.41 | 3.9097 | 1.1844 | 116.9 | - | - | 2021-12-01 11:26 | 97 | 195 | RateD
25765 | 26-22:23:46 | 0:31 | -0.6072 | 0.3185 | 31.4 | 20.97 | 3.8996 | 1.2771 | 126.1 | - | - | 2021-12-01 11:28 | 97 | 195 | RateD
25766 | 26-22:26:47 | 0:34 | -0.6072 | 0.3489 | 34.4 | 22.97 | 3.8897 | 1.3954 | 137.7 | - | - | 2021-12-01 11:31 | 97 | 195 | RateD
25767 | 26-22:29:47 | 0:37 | -0.6073 | 0.3793 | 37.4 | 24.97 | 3.8808 | 1.5134 | 149.4 | - | - | 2021-12-01 11:34 | 97 | 195 | RateD
25768 | 26-22:32:47 | 0:40 | -0.6072 | 0.4097 | 40.4 | 26.98 | 3.8723 | 1.6314 | 161 | - | - | 2021-12-01 11:37 | 97 | 195 | RateD
25769 | 26-22:35:47 | 0:43 | -0.6072 | 0.4401 | 43.4 | 28.98 | 3.8632 | 1.7488 | 172.6 | - | - | 2021-12-01 11:40 | 97 | 195 | RateD
25770 | 26-22:38:37 | 0:46 | -0.6072 | 0.4687 | 46.3 | 30.86 | 3.8531 | 1.8592 | 183.5 | - | - | 2021-12-01 11:43 | 97 | 195 | RateD
25771 | 26-22:41:04 | 0:49 | -0.6072 | 0.4935 | 48.7 | 32.5 | 3.843 | 1.9548 | 193 | - | - | 2021-12-01 11:45 | 97 | 195 | RateD
25772 | 26-22:43:17 | 0:51 | -0.6072 | 0.516 | 50.9 | 33.98 | 3.8329 | 2.041 | 201.5 | - | - | 2021-12-01 11:47 | 97 | 195 | RateD
25773 | 26-22:45:18 | 0:53 | -0.6072 | 0.5363 | 52.9 | 35.31 | 3.8229 | 2.1189 | 209.2 | - | - | 2021-12-01 11:49 | 97 | 195 | RateD
25774 | 26-22:47:12 | 0:55 | -0.6072 | 0.5555 | 54.8 | 36.58 | 3.8128 | 2.1922 | 216.4 | - | - | 2021-12-01 11:51 | 97 | 195 | RateD
25775 | 26-22:49:01 | 0:57 | -0.6072 | 0.5739 | 56.7 | 37.79 | 3.8027 | 2.2623 | 223.3 | - | - | 2021-12-01 11:53 | 97 | 195 | RateD
25776 | 26-22:50:47 | 0:58 | -0.6072 | 0.5918 | 58.4 | 38.97 | 3.7926 | 2.3302 | 230 | - | - | 2021-12-01 11:55 | 97 | 195 | RateD
25777 | 26-22:52:30 | 1:00 | -0.6072 | 0.6092 | 60.1 | 40.11 | 3.7826 | 2.3959 | 236.5 | - | - | 2021-12-01 11:57 | 97 | 195 | RateD
25778 | 26-22:54:08 | 1:02 | -0.6072 | 0.6258 | 61.8 | 41.2 | 3.7725 | 2.4586 | 242.7 | - | - | 2021-12-01 11:58 | 97 | 195 | RateD
25779 | 26-22:55:45 | 1:03 | -0.6072 | 0.6422 | 63.4 | 42.29 | 3.7624 | 2.5206 | 248.8 | - | - | 2021-12-01 12:00 | 97 | 195 | RateD
25780 | 26-22:57:20 | 1:05 | -0.6072 | 0.6581 | 65 | 43.33 | 3.7523 | 2.5802 | 254.7 | - | - | 2021-12-01 12:02 | 97 | 195 | RateD
25781 | 26-22:58:53 | 1:07 | -0.6072 | 0.6739 | 66.5 | 44.37 | 3.7422 | 2.6394 | 260.6 | - | - | 2021-12-01 12:03 | 97 | 195 | RateD
25782 | 26-23:00:27 | 1:08 | -0.6072 | 0.6898 | 68.1 | 45.42 | 3.7322 | 2.6988 | 266.4 | - | - | 2021-12-01 12:05 | 97 | 195 | RateD
25783 | 26-23:02:04 | 1:10 | -0.6072 | 0.706 | 69.7 | 46.49 | 3.7221 | 2.7593 | 272.4 | - | - | 2021-12-01 12:06 | 97 | 195 | RateD
25784 | 26-23:03:42 | 1:11 | -0.6072 | 0.7226 | 71.3 | 47.58 | 3.712 | 2.8212 | 278.5 | - | - | 2021-12-01 12:08 | 97 | 195 | RateD
25785 | 26-23:05:26 | 1:13 | -0.6072 | 0.7402 | 73.1 | 48.74 | 3.7019 | 2.8861 | 284.9 | - | - | 2021-12-01 12:10 | 97 | 195 | RateD
25786 | 26-23:07:14 | 1:15 | -0.6073 | 0.7584 | 74.9 | 49.94 | 3.6919 | 2.9536 | 291.6 | - | - | 2021-12-01 12:11 | 97 | 195 | RateD
25787 | 26-23:09:05 | 1:17 | -0.6072 | 0.7771 | 76.7 | 51.17 | 3.6818 | 3.0225 | 298.4 | - | - | 2021-12-01 12:13 | 97 | 195 | RateD
25788 | 26-23:11:03 | 1:19 | -0.6072 | 0.7969 | 78.7 | 52.47 | 3.6717 | 3.0953 | 305.6 | - | - | 2021-12-01 12:15 | 97 | 195 | RateD
25789 | 26-23:13:03 | 1:21 | -0.6072 | 0.8172 | 80.7 | 53.81 | 3.6616 | 3.1699 | 312.9 | - | - | 2021-12-01 12:17 | 97 | 195 | RateD
25790 | 26-23:15:09 | 1:23 | -0.6072 | 0.8385 | 82.8 | 55.21 | 3.6516 | 3.2476 | 320.6 | - | - | 2021-12-01 12:19 | 97 | 195 | RateD
25791 | 26-23:17:21 | 1:25 | -0.6072 | 0.8607 | 85 | 56.68 | 3.6415 | 3.3287 | 328.6 | - | - | 2021-12-01 12:22 | 97 | 195 | RateD
25792 | 26-23:19:34 | 1:27 | -0.6072 | 0.8832 | 87.2 | 58.15 | 3.6314 | 3.4102 | 336.6 | - | - | 2021-12-01 12:24 | 97 | 195 | RateD
25793 | 26-23:21:49 | 1:30 | -0.6072 | 0.906 | 89.4 | 59.66 | 3.6213 | 3.4931 | 344.8 | - | - | 2021-12-01 12:26 | 97 | 195 | RateD
25794 | 26-23:23:59 | 1:32 | -0.6072 | 0.9279 | 91.6 | 61.1 | 3.6113 | 3.5722 | 352.6 | - | - | 2021-12-01 12:28 | 97 | 195 | RateD
25795 | 26-23:26:09 | 1:34 | -0.6072 | 0.9498 | 93.8 | 62.54 | 3.6012 | 3.6513 | 360.4 | - | - | 2021-12-01 12:30 | 97 | 195 | RateD
25796 | 26-23:28:12 | 1:36 | -0.6072 | 0.9705 | 95.8 | 63.91 | 3.5911 | 3.7258 | 367.8 | - | - | 2021-12-01 12:32 | 97 | 195 | RateD
25797 | 26-23:30:16 | 1:38 | -0.6072 | 0.9914 | 97.9 | 65.28 | 3.581 | 3.8008 | 375.2 | - | - | 2021-12-01 12:34 | 97 | 195 | RateD
25798 | 26-23:32:20 | 1:40 | -0.6072 | 1.0124 | 99.9 | 66.66 | 3.571 | 3.8756 | 382.6 | - | - | 2021-12-01 12:37 | 97 | 195 | RateD
25799 | 26-23:34:26 | 1:42 | -0.6072 | 1.0336 | 102 | 68.06 | 3.5609 | 3.9513 | 390.1 | - | - | 2021-12-01 12:39 | 97 | 195 | RateD
25800 | 26-23:36:37 | 1:44 | -0.6073 | 1.0557 | 104.2 | 69.51 | 3.5508 | 4.0299 | 397.8 | - | - | 2021-12-01 12:41 | 97 | 195 | RateD
25801 | 26-23:38:58 | 1:47 | -0.6072 | 1.0795 | 106.6 | 71.08 | 3.5407 | 4.1141 | 406.1 | - | - | 2021-12-01 12:43 | 97 | 195 | RateD
25802 | 26-23:41:33 | 1:49 | -0.6072 | 1.1056 | 109.1 | 72.8 | 3.5307 | 4.2064 | 415.2 | - | - | 2021-12-01 12:46 | 97 | 195 | RateD
25803 | 26-23:44:25 | 1:52 | -0.6072 | 1.1346 | 112 | 74.71 | 3.5206 | 4.3088 | 425.3 | - | - | 2021-12-01 12:49 | 97 | 195 | RateD
25804 | 26-23:47:25 | 1:55 | -0.6072 | 1.165 | 115 | 76.71 | 3.5113 | 4.4157 | 435.9 | - | - | 2021-12-01 12:52 | 97 | 195 | RateD
25805 | 26-23:50:25 | 1:58 | -0.6072 | 1.1954 | 118 | 78.71 | 3.5024 | 4.5222 | 446.4 | - | - | 2021-12-01 12:55 | 97 | 195 | RateD
25806 | 26-23:53:25 | 2:01 | -0.6072 | 1.2257 | 121 | 80.71 | 3.4924 | 4.6284 | 456.9 | - | - | 2021-12-01 12:58 | 97 | 195 | RateD
25807 | 26-23:55:52 | 2:04 | -0.6072 | 1.2505 | 123.5 | 82.34 | 3.4823 | 4.7149 | 465.4 | - | - | 2021-12-01 13:00 | 97 | 195 | RateD
25808 | 26-23:57:56 | 2:06 | -0.6072 | 1.2714 | 125.5 | 83.72 | 3.4722 | 4.7875 | 472.6 | - | - | 2021-12-01 13:02 | 97 | 195 | RateD
25809 | 26-23:59:31 | 2:07 | -0.6072 | 1.2874 | 127.1 | 84.77 | 3.4621 | 4.843 | 478.1 | - | - | 2021-12-01 13:04 | 97 | 195 | RateD
25810 | 27-00:00:47 | 2:08 | -0.6072 | 1.3003 | 128.4 | 85.62 | 3.4521 | 4.8876 | 482.5 | - | - | 2021-12-01 13:05 | 97 | 195 | RateD
25811 | 27-00:01:56 | 2:10 | -0.6072 | 1.3119 | 129.5 | 86.38 | 3.442 | 4.9274 | 486.4 | - | - | 2021-12-01 13:06 | 97 | 195 | RateD
25812 | 27-00:02:54 | 2:11 | -0.6072 | 1.3217 | 130.5 | 87.03 | 3.4319 | 4.9613 | 489.8 | - | - | 2021-12-01 13:07 | 97 | 195 | RateD
25813 | 27-00:03:47 | 2:11 | -0.6072 | 1.3307 | 131.4 | 87.62 | 3.4218 | 4.9921 | 492.8 | - | - | 2021-12-01 13:08 | 97 | 195 | RateD
25814 | 27-00:04:35 | 2:12 | -0.6072 | 1.3387 | 132.2 | 88.15 | 3.4118 | 5.0194 | 495.5 | - | - | 2021-12-01 13:09 | 97 | 195 | RateD
25815 | 27-00:05:20 | 2:13 | -0.6072 | 1.3463 | 132.9 | 88.65 | 3.4017 | 5.0453 | 498.1 | - | - | 2021-12-01 13:10 | 97 | 195 | RateD
25816 | 27-00:06:03 | 2:14 | -0.6072 | 1.3536 | 133.6 | 89.13 | 3.3916 | 5.0701 | 500.5 | - | - | 2021-12-01 13:10 | 97 | 195 | RateD
25817 | 27-00:06:43 | 2:14 | -0.6072 | 1.3603 | 134.3 | 89.57 | 3.3815 | 5.0927 | 502.7 | - | - | 2021-12-01 13:11 | 97 | 195 | RateD
25818 | 27-00:07:20 | 2:15 | -0.6072 | 1.3666 | 134.9 | 89.99 | 3.3715 | 5.114 | 504.8 | - | - | 2021-12-01 13:12 | 97 | 195 | RateD
25819 | 27-00:07:57 | 2:16 | -0.6072 | 1.3729 | 135.5 | 90.4 | 3.3614 | 5.1353 | 506.9 | - | - | 2021-12-01 13:12 | 97 | 195 | RateD
25820 | 27-00:08:33 | 2:16 | -0.6072 | 1.379 | 136.1 | 90.8 | 3.3513 | 5.1556 | 508.9 | - | - | 2021-12-01 13:13 | 97 | 195 | RateD
25821 | 27-00:09:07 | 2:17 | -0.6072 | 1.3847 | 136.7 | 91.18 | 3.3412 | 5.1749 | 510.8 | - | - | 2021-12-01 13:13 | 97 | 195 | RateD
25822 | 27-00:09:40 | 2:17 | -0.6072 | 1.3902 | 137.2 | 91.54 | 3.3312 | 5.193 | 512.6 | - | - | 2021-12-01 13:14 | 97 | 195 | RateD
25823 | 27-00:10:10 | 2:18 | -0.6072 | 1.3952 | 137.7 | 91.87 | 3.3211 | 5.2099 | 514.3 | - | - | 2021-12-01 13:14 | 97 | 195 | RateD
25824 | 27-00:10:39 | 2:18 | -0.6072 | 1.4002 | 138.2 | 92.2 | 3.311 | 5.2262 | 515.9 | - | - | 2021-12-01 13:15 | 97 | 195 | RateD
25825 | 27-00:11:06 | 2:19 | -0.6072 | 1.4048 | 138.7 | 92.5 | 3.3009 | 5.2415 | 517.4 | - | - | 2021-12-01 13:15 | 97 | 195 | RateD
25826 | 27-00:11:33 | 2:19 | -0.6072 | 1.4093 | 139.1 | 92.8 | 3.2907 | 5.2565 | 518.9 | - | - | 2021-12-01 13:16 | 97 | 195 | RateD
25827 | 27-00:11:58 | 2:20 | -0.6072 | 1.4136 | 139.5 | 93.08 | 3.2806 | 5.2704 | 520.3 | - | - | 2021-12-01 13:16 | 97 | 195 | RateD
25828 | 27-00:12:23 | 2:20 | -0.6072 | 1.4177 | 139.9 | 93.35 | 3.2704 | 5.2838 | 521.6 | - | - | 2021-12-01 13:17 | 97 | 195 | RateD
25829 | 27-00:12:47 | 2:20 | -0.6072 | 1.4217 | 140.3 | 93.61 | 3.2603 | 5.2969 | 522.9 | - | - | 2021-12-01 13:17 | 97 | 195 | RateD
25830 | 27-00:13:09 | 2:21 | -0.6072 | 1.4255 | 140.7 | 93.86 | 3.2502 | 5.3093 | 524.1 | - | - | 2021-12-01 13:17 | 97 | 195 | RateD
25831 | 27-00:13:32 | 2:21 | -0.6072 | 1.4293 | 141.1 | 94.11 | 3.24 | 5.3215 | 525.3 | - | - | 2021-12-01 13:18 | 97 | 195 | RateD
25832 | 27-00:13:53 | 2:22 | -0.6072 | 1.4328 | 141.4 | 94.35 | 3.2298 | 5.3331 | 526.5 | - | - | 2021-12-01 13:18 | 97 | 195 | RateD
25833 | 27-00:14:13 | 2:22 | -0.6072 | 1.4363 | 141.8 | 94.57 | 3.2197 | 5.3442 | 527.6 | - | - | 2021-12-01 13:18 | 97 | 195 | RateD
25834 | 27-00:14:33 | 2:22 | -0.6072 | 1.4397 | 142.1 | 94.8 | 3.2096 | 5.3551 | 528.6 | - | - | 2021-12-01 13:19 | 97 | 195 | RateD
25835 | 27-00:14:53 | 2:23 | -0.6072 | 1.443 | 142.4 | 95.01 | 3.1996 | 5.3657 | 529.7 | - | - | 2021-12-01 13:19 | 97 | 195 | RateD
25836 | 27-00:15:12 | 2:23 | -0.6072 | 1.4462 | 142.8 | 95.22 | 3.1895 | 5.3759 | 530.7 | - | - | 2021-12-01 13:19 | 97 | 195 | RateD
25837 | 27-00:15:29 | 2:23 | -0.6072 | 1.4491 | 143.1 | 95.42 | 3.1794 | 5.3853 | 531.6 | - | - | 2021-12-01 13:20 | 97 | 195 | RateD
25838 | 27-00:15:46 | 2:23 | -0.6072 | 1.452 | 143.3 | 95.61 | 3.1693 | 5.3945 | 532.5 | - | - | 2021-12-01 13:20 | 97 | 195 | RateD
25839 | 27-00:16:02 | 2:24 | -0.6072 | 1.4547 | 143.6 | 95.79 | 3.1593 | 5.403 | 533.4 | - | - | 2021-12-01 13:20 | 97 | 195 | RateD
25840 | 27-00:16:18 | 2:24 | -0.6072 | 1.4573 | 143.9 | 95.96 | 3.1492 | 5.4111 | 534.2 | - | - | 2021-12-01 13:20 | 97 | 195 | RateD
25841 | 27-00:16:32 | 2:24 | -0.6072 | 1.4598 | 144.1 | 96.12 | 3.1391 | 5.419 | 534.9 | - | - | 2021-12-01 13:21 | 97 | 195 | RateD
25842 | 27-00:16:47 | 2:24 | -0.6072 | 1.4623 | 144.3 | 96.28 | 3.1289 | 5.4268 | 535.7 | - | - | 2021-12-01 13:21 | 97 | 195 | RateD
25843 | 27-00:17:01 | 2:25 | -0.6072 | 1.4647 | 144.6 | 96.44 | 3.1185 | 5.4343 | 536.5 | - | - | 2021-12-01 13:21 | 97 | 195 | RateD
25844 | 27-00:17:15 | 2:25 | -0.6072 | 1.4669 | 144.8 | 96.59 | 3.1084 | 5.4413 | 537.1 | - | - | 2021-12-01 13:21 | 97 | 195 | RateD
25845 | 27-00:17:29 | 2:25 | -0.6072 | 1.4692 | 145 | 96.74 | 3.098 | 5.4485 | 537.9 | - | - | 2021-12-01 13:22 | 97 | 195 | RateD
25846 | 27-00:17:41 | 2:25 | -0.6072 | 1.4714 | 145.3 | 96.89 | 3.088 | 5.4552 | 538.5 | - | - | 2021-12-01 13:22 | 97 | 195 | RateD
25847 | 27-00:17:54 | 2:26 | -0.6072 | 1.4735 | 145.5 | 97.03 | 3.0776 | 5.4618 | 539.2 | - | - | 2021-12-01 13:22 | 97 | 195 | RateD
25848 | 27-00:18:07 | 2:26 | -0.6072 | 1.4757 | 145.7 | 97.17 | 3.0675 | 5.4683 | 539.8 | - | - | 2021-12-01 13:22 | 97 | 195 | RateD
25849 | 27-00:18:19 | 2:26 | -0.6073 | 1.4778 | 145.9 | 97.31 | 3.057 | 5.4748 | 540.5 | - | - | 2021-12-01 13:23 | 97 | 195 | RateD
25850 | 27-00:18:31 | 2:26 | -0.6072 | 1.4798 | 146.1 | 97.44 | 3.0466 | 5.4811 | 541.1 | - | - | 2021-12-01 13:23 | 97 | 195 | RateD
25851 | 27-00:18:43 | 2:26 | -0.6073 | 1.4818 | 146.3 | 97.57 | 3.0362 | 5.4871 | 541.7 | - | - | 2021-12-01 13:23 | 97 | 195 | RateD
25852 | 27-00:18:55 | 2:27 | -0.6072 | 1.4838 | 146.5 | 97.7 | 3.0259 | 5.493 | 542.2 | - | - | 2021-12-01 13:23 | 97 | 195 | RateD
25853 | 27-00:19:06 | 2:27 | -0.6072 | 1.4857 | 146.7 | 97.83 | 3.0154 | 5.4989 | 542.8 | - | - | 2021-12-01 13:23 | 97 | 195 | RateD
25854 | 27-00:19:18 | 2:27 | -0.6072 | 1.4876 | 146.9 | 97.95 | 3.005 | 5.5046 | 543.4 | - | - | 2021-12-01 13:23 | 97 | 195 | RateD
25855 | 27-00:19:29 | 2:27 | -0.6072 | 1.4895 | 147 | 98.08 | 2.9945 | 5.5102 | 543.9 | - | - | 2021-12-01 13:24 | 97 | 195 | RateD
25856 | 27-00:19:39 | 2:27 | -0.6072 | 1.4912 | 147.2 | 98.19 | 2.9844 | 5.5154 | 544.5 | - | - | 2021-12-01 13:24 | 97 | 195 | RateD
25857 | 27-00:19:49 | 2:28 | -0.6072 | 1.4929 | 147.4 | 98.31 | 2.9743 | 5.5206 | 545 | - | - | 2021-12-01 13:24 | 97 | 195 | RateD
25858 | 27-00:19:59 | 2:28 | -0.6073 | 1.4947 | 147.5 | 98.42 | 2.9643 | 5.5257 | 545.5 | - | - | 2021-12-01 13:24 | 97 | 195 | RateD
25859 | 27-00:20:10 | 2:28 | -0.6072 | 1.4964 | 147.7 | 98.53 | 2.9537 | 5.5308 | 546 | - | - | 2021-12-01 13:24 | 97 | 195 | RateD
25860 | 27-00:20:20 | 2:28 | -0.6072 | 1.4981 | 147.9 | 98.65 | 2.9432 | 5.5358 | 546.5 | - | - | 2021-12-01 13:25 | 97 | 195 | RateD
25861 | 27-00:20:29 | 2:28 | -0.6072 | 1.4998 | 148.1 | 98.75 | 2.9328 | 5.5407 | 547 | - | - | 2021-12-01 13:25 | 97 | 195 | RateD
25862 | 27-00:20:39 | 2:28 | -0.6072 | 1.5014 | 148.2 | 98.86 | 2.9224 | 5.5454 | 547.4 | - | - | 2021-12-01 13:25 | 97 | 195 | RateD
25863 | 27-00:20:48 | 2:28 | -0.6072 | 1.5029 | 148.4 | 98.96 | 2.9123 | 5.5498 | 547.9 | - | - | 2021-12-01 13:25 | 97 | 195 | RateD
25864 | 27-00:20:58 | 2:29 | -0.6072 | 1.5045 | 148.5 | 99.07 | 2.9016 | 5.5545 | 548.3 | - | - | 2021-12-01 13:25 | 97 | 195 | RateD
25865 | 27-00:21:07 | 2:29 | -0.6072 | 1.5061 | 148.7 | 99.17 | 2.8911 | 5.5592 | 548.8 | - | - | 2021-12-01 13:25 | 97 | 195 | RateD
25866 | 27-00:21:16 | 2:29 | -0.6072 | 1.5077 | 148.8 | 99.27 | 2.8807 | 5.5636 | 549.2 | - | - | 2021-12-01 13:25 | 97 | 195 | RateD
25867 | 27-00:21:25 | 2:29 | -0.6072 | 1.5092 | 149 | 99.37 | 2.8702 | 5.5679 | 549.6 | - | - | 2021-12-01 13:26 | 97 | 195 | RateD
25868 | 27-00:21:34 | 2:29 | -0.6073 | 1.5106 | 149.1 | 99.47 | 2.8601 | 5.572 | 550 | - | - | 2021-12-01 13:26 | 97 | 195 | RateD
25869 | 27-00:21:42 | 2:29 | -0.6072 | 1.512 | 149.3 | 99.56 | 2.85 | 5.576 | 550.4 | - | - | 2021-12-01 13:26 | 97 | 195 | RateD
25870 | 27-00:21:50 | 2:30 | -0.6072 | 1.5134 | 149.4 | 99.65 | 2.8396 | 5.58 | 550.8 | - | - | 2021-12-01 13:26 | 97 | 195 | RateD
25871 | 27-00:21:59 | 2:30 | -0.6072 | 1.5148 | 149.5 | 99.74 | 2.8291 | 5.584 | 551.2 | - | - | 2021-12-01 13:26 | 97 | 195 | RateD
25872 | 27-00:22:07 | 2:30 | -0.6072 | 1.5162 | 149.7 | 99.84 | 2.8187 | 5.588 | 551.6 | - | - | 2021-12-01 13:26 | 97 | 195 | RateD
25873 | 27-00:22:15 | 2:30 | -0.6072 | 1.5176 | 149.8 | 99.93 | 2.808 | 5.5919 | 552 | - | - | 2021-12-01 13:26 | 97 | 195 | RateD
25874 | 27-00:22:22 | 2:30 | -0.6072 | 1.5187 | 149.9 | 100 | 2.7999 | 5.595 | 552.3 | - | - | 2021-12-01 13:27 | 97 | 195 | RateD
25875 | 27-00:22:22 | 0:00 | 0.6072 | 0 | 0 | 0 | 2.9911 | 0 | 0 | - | - | 2021-12-01 13:27 | 98 | 196 | RateC
25876 | 27-00:22:24 | 0:00 | 0.6072 | 0.0003 | 0 | 0.02 | 3.0969 | 0.001 | 0.1 | - | - | 2021-12-01 13:27 | 98 | 196 | RateC
25877 | 27-00:22:24 | 0:00 | 0.6072 | 0.0004 | 0 | 0.03 | 3.1329 | 0.0013 | 0.1 | - | - | 2021-12-01 13:27 | 98 | 196 | RateC
25878 | 27-00:22:25 | 0:00 | 0.6072 | 0.0006 | 0.1 | 0.04 | 3.1695 | 0.0017 | 0.2 | - | - | 2021-12-01 13:27 | 98 | 196 | RateC
25879 | 27-00:22:26 | 0:00 | 0.6072 | 0.0007 | 0.1 | 0.04 | 3.2017 | 0.0021 | 0.2 | - | - | 2021-12-01 13:27 | 98 | 196 | RateC
25880 | 27-00:22:26 | 0:00 | 0.6072 | 0.0008 | 0.1 | 0.05 | 3.2301 | 0.0025 | 0.2 | - | - | 2021-12-01 13:27 | 98 | 196 | RateC
25881 | 27-00:22:28 | 0:00 | 0.6072 | 0.0011 | 0.1 | 0.08 | 3.305 | 0.0036 | 0.4 | - | - | 2021-12-01 13:27 | 98 | 196 | RateC
25882 | 27-00:22:30 | 0:00 | 0.6072 | 0.0015 | 0.1 | 0.1 | 3.3633 | 0.0047 | 0.5 | - | - | 2021-12-01 13:27 | 98 | 196 | RateC
25883 | 27-00:22:32 | 0:00 | 0.6072 | 0.0018 | 0.2 | 0.12 | 3.4108 | 0.0058 | 0.6 | - | - | 2021-12-01 13:27 | 98 | 196 | RateC
25884 | 27-00:22:34 | 0:00 | 0.6072 | 0.0021 | 0.2 | 0.14 | 3.4535 | 0.0069 | 0.7 | - | - | 2021-12-01 13:27 | 98 | 196 | RateC
25885 | 27-00:22:35 | 0:00 | 0.6072 | 0.0023 | 0.2 | 0.15 | 3.477 | 0.0077 | 0.8 | - | - | 2021-12-01 13:27 | 98 | 196 | RateC
25886 | 27-00:22:36 | 0:00 | 0.6072 | 0.0024 | 0.2 | 0.16 | 3.4897 | 0.0081 | 0.8 | - | - | 2021-12-01 13:27 | 98 | 196 | RateC
25887 | 27-00:22:37 | 0:00 | 0.6072 | 0.0025 | 0.3 | 0.17 | 3.5003 | 0.0085 | 0.8 | - | - | 2021-12-01 13:27 | 98 | 196 | RateC
25888 | 27-00:22:38 | 0:00 | 0.6072 | 0.0027 | 0.3 | 0.18 | 3.5181 | 0.0092 | 0.9 | - | - | 2021-12-01 13:27 | 98 | 196 | RateC
25889 | 27-00:22:39 | 0:00 | 0.6072 | 0.003 | 0.3 | 0.2 | 3.5361 | 0.01 | 1 | - | - | 2021-12-01 13:27 | 98 | 196 | RateC
25890 | 27-00:22:41 | 0:00 | 0.6072 | 0.0032 | 0.3 | 0.21 | 3.55 | 0.0108 | 1.1 | - | - | 2021-12-01 13:27 | 98 | 196 | RateC
25891 | 27-00:22:42 | 0:00 | 0.6072 | 0.0034 | 0.3 | 0.23 | 3.5603 | 0.0115 | 1.1 | - | - | 2021-12-01 13:27 | 98 | 196 | RateC
25892 | 27-00:22:44 | 0:00 | 0.6072 | 0.0037 | 0.4 | 0.25 | 3.573 | 0.0127 | 1.3 | - | - | 2021-12-01 13:27 | 98 | 196 | RateC
25893 | 27-00:22:46 | 0:00 | 0.6072 | 0.0042 | 0.4 | 0.27 | 3.5855 | 0.0142 | 1.4 | - | - | 2021-12-01 13:27 | 98 | 196 | RateC
25894 | 27-00:22:50 | 0:00 | 0.6072 | 0.0047 | 0.5 | 0.31 | 3.597 | 0.0162 | 1.6 | - | - | 2021-12-01 13:27 | 98 | 196 | RateC
25895 | 27-00:22:54 | 0:01 | 0.6072 | 0.0055 | 0.5 | 0.36 | 3.6079 | 0.0189 | 1.9 | - | - | 2021-12-01 13:27 | 98 | 196 | RateC
25896 | 27-00:23:00 | 0:01 | 0.6072 | 0.0064 | 0.6 | 0.43 | 3.6187 | 0.0225 | 2.2 | - | - | 2021-12-01 13:27 | 98 | 196 | RateC
25897 | 27-00:23:07 | 0:01 | 0.6072 | 0.0076 | 0.8 | 0.5 | 3.6291 | 0.0268 | 2.6 | - | - | 2021-12-01 13:27 | 98 | 196 | RateC
25898 | 27-00:23:16 | 0:01 | 0.6072 | 0.0091 | 0.9 | 0.6 | 3.6396 | 0.0323 | 3.2 | - | - | 2021-12-01 13:27 | 98 | 196 | RateC
25899 | 27-00:23:27 | 0:01 | 0.6072 | 0.011 | 1.1 | 0.72 | 3.6499 | 0.0389 | 3.8 | - | - | 2021-12-01 13:28 | 98 | 196 | RateC
25900 | 27-00:23:40 | 0:01 | 0.6072 | 0.0131 | 1.3 | 0.87 | 3.6602 | 0.0469 | 4.6 | - | - | 2021-12-01 13:28 | 98 | 196 | RateC
25901 | 27-00:23:55 | 0:02 | 0.6072 | 0.0157 | 1.6 | 1.04 | 3.6705 | 0.0563 | 5.6 | - | - | 2021-12-01 13:28 | 98 | 196 | RateC
25902 | 27-00:24:13 | 0:02 | 0.6072 | 0.0188 | 1.9 | 1.24 | 3.6807 | 0.0675 | 6.7 | - | - | 2021-12-01 13:28 | 98 | 196 | RateC
25903 | 27-00:24:34 | 0:02 | 0.6072 | 0.0224 | 2.2 | 1.47 | 3.6909 | 0.0807 | 8 | - | - | 2021-12-01 13:29 | 98 | 196 | RateC
25904 | 27-00:24:59 | 0:03 | 0.6072 | 0.0266 | 2.6 | 1.75 | 3.7012 | 0.0964 | 9.5 | - | - | 2021-12-01 13:29 | 98 | 196 | RateC
25905 | 27-00:25:30 | 0:03 | 0.6072 | 0.0317 | 3.1 | 2.09 | 3.7112 | 0.1155 | 11.4 | - | - | 2021-12-01 13:30 | 98 | 196 | RateC
25906 | 27-00:26:08 | 0:04 | 0.6072 | 0.0382 | 3.8 | 2.52 | 3.7215 | 0.1396 | 13.8 | - | - | 2021-12-01 13:30 | 98 | 196 | RateC
25907 | 27-00:26:57 | 0:05 | 0.6072 | 0.0465 | 4.6 | 3.06 | 3.7316 | 0.1702 | 16.8 | - | - | 2021-12-01 13:31 | 98 | 196 | RateC
25908 | 27-00:28:03 | 0:06 | 0.6072 | 0.0576 | 5.7 | 3.8 | 3.7416 | 0.2121 | 20.9 | - | - | 2021-12-01 13:32 | 98 | 196 | RateC
25909 | 27-00:29:35 | 0:07 | 0.6072 | 0.0732 | 7.2 | 4.83 | 3.7517 | 0.2702 | 26.7 | - | - | 2021-12-01 13:34 | 98 | 196 | RateC
25910 | 27-00:31:56 | 0:10 | 0.6072 | 0.0968 | 9.6 | 6.39 | 3.7618 | 0.3591 | 35.4 | - | - | 2021-12-01 13:36 | 98 | 196 | RateC
25911 | 27-00:34:56 | 0:13 | 0.6072 | 0.1272 | 12.6 | 8.39 | 3.7695 | 0.4735 | 46.7 | - | - | 2021-12-01 13:39 | 98 | 196 | RateC
25912 | 27-00:37:56 | 0:16 | 0.6072 | 0.1576 | 15.6 | 10.4 | 3.7754 | 0.5882 | 58.1 | - | - | 2021-12-01 13:42 | 98 | 196 | RateC
25913 | 27-00:40:56 | 0:19 | 0.6072 | 0.1881 | 18.6 | 12.41 | 3.7801 | 0.7032 | 69.4 | - | - | 2021-12-01 13:45 | 98 | 196 | RateC
25914 | 27-00:43:57 | 0:22 | 0.6072 | 0.2184 | 21.6 | 14.41 | 3.7839 | 0.8181 | 80.8 | - | - | 2021-12-01 13:48 | 98 | 196 | RateC
25915 | 27-00:46:57 | 0:25 | 0.6072 | 0.2488 | 24.6 | 16.41 | 3.7881 | 0.9332 | 92.1 | - | - | 2021-12-01 13:51 | 98 | 196 | RateC
25916 | 27-00:49:57 | 0:28 | 0.6072 | 0.2793 | 27.6 | 18.42 | 3.7931 | 1.0485 | 103.5 | - | - | 2021-12-01 13:54 | 98 | 196 | RateC
25917 | 27-00:52:57 | 0:31 | 0.6072 | 0.3096 | 30.6 | 20.42 | 3.8002 | 1.1638 | 114.9 | - | - | 2021-12-01 13:57 | 98 | 196 | RateC
25918 | 27-00:55:57 | 0:34 | 0.6072 | 0.34 | 33.6 | 22.43 | 3.8087 | 1.2794 | 126.3 | - | - | 2021-12-01 14:00 | 98 | 196 | RateC
25919 | 27-00:58:58 | 0:37 | 0.6072 | 0.3704 | 36.6 | 24.44 | 3.8176 | 1.3954 | 137.7 | - | - | 2021-12-01 14:03 | 98 | 196 | RateC
25920 | 27-01:01:58 | 0:40 | 0.6072 | 0.4008 | 39.6 | 26.44 | 3.8273 | 1.5116 | 149.2 | - | - | 2021-12-01 14:06 | 98 | 196 | RateC
25921 | 27-01:04:43 | 0:42 | 0.6072 | 0.4286 | 42.3 | 28.27 | 3.8374 | 1.6181 | 159.7 | - | - | 2021-12-01 14:09 | 98 | 196 | RateC
25922 | 27-01:07:23 | 0:45 | 0.6072 | 0.4557 | 45 | 30.06 | 3.8475 | 1.7223 | 170 | - | - | 2021-12-01 14:12 | 98 | 196 | RateC
25923 | 27-01:09:58 | 0:48 | 0.6072 | 0.4817 | 47.6 | 31.78 | 3.8576 | 1.8225 | 179.9 | - | - | 2021-12-01 14:14 | 98 | 196 | RateC
25924 | 27-01:12:42 | 0:50 | 0.6072 | 0.5095 | 50.3 | 33.61 | 3.8677 | 1.9296 | 190.5 | - | - | 2021-12-01 14:17 | 98 | 196 | RateC
25925 | 27-01:15:26 | 0:53 | 0.6072 | 0.5372 | 53 | 35.44 | 3.8777 | 2.0369 | 201.1 | - | - | 2021-12-01 14:20 | 98 | 196 | RateC
25926 | 27-01:17:57 | 0:56 | 0.6072 | 0.5627 | 55.5 | 37.12 | 3.8878 | 2.1358 | 210.8 | - | - | 2021-12-01 14:22 | 98 | 196 | RateC
25927 | 27-01:20:26 | 0:58 | 0.6072 | 0.5878 | 58 | 38.77 | 3.8979 | 2.2335 | 220.5 | - | - | 2021-12-01 14:25 | 98 | 196 | RateC
25928 | 27-01:22:50 | 1:00 | 0.6072 | 0.6121 | 60.4 | 40.38 | 3.908 | 2.3284 | 229.8 | - | - | 2021-12-01 14:27 | 98 | 196 | RateC
25929 | 27-01:25:12 | 1:03 | 0.6072 | 0.6359 | 62.8 | 41.95 | 3.918 | 2.4218 | 239.1 | - | - | 2021-12-01 14:29 | 98 | 196 | RateC
25930 | 27-01:27:27 | 1:05 | 0.6072 | 0.6588 | 65 | 43.46 | 3.9281 | 2.5114 | 247.9 | - | - | 2021-12-01 14:32 | 98 | 196 | RateC
25931 | 27-01:29:26 | 1:07 | 0.6072 | 0.6789 | 67 | 44.78 | 3.9382 | 2.5904 | 255.7 | - | - | 2021-12-01 14:34 | 98 | 196 | RateC
25932 | 27-01:31:18 | 1:09 | 0.6072 | 0.6978 | 68.9 | 46.03 | 3.9483 | 2.6649 | 263.1 | - | - | 2021-12-01 14:36 | 98 | 196 | RateC
25933 | 27-01:33:03 | 1:11 | 0.6072 | 0.7154 | 70.6 | 47.2 | 3.9583 | 2.7348 | 270 | - | - | 2021-12-01 14:37 | 98 | 196 | RateC
25934 | 27-01:34:41 | 1:12 | 0.6072 | 0.732 | 72.3 | 48.29 | 3.9684 | 2.8006 | 276.5 | - | - | 2021-12-01 14:39 | 98 | 196 | RateC
25935 | 27-01:36:15 | 1:14 | 0.6072 | 0.7477 | 73.8 | 49.33 | 3.9785 | 2.863 | 282.6 | - | - | 2021-12-01 14:40 | 98 | 196 | RateC
25936 | 27-01:37:44 | 1:15 | 0.6072 | 0.7628 | 75.3 | 50.32 | 3.9886 | 2.9228 | 288.5 | - | - | 2021-12-01 14:42 | 98 | 196 | RateC
25937 | 27-01:39:11 | 1:17 | 0.6072 | 0.7775 | 76.8 | 51.29 | 3.9986 | 2.9816 | 294.3 | - | - | 2021-12-01 14:43 | 98 | 196 | RateC
25938 | 27-01:40:36 | 1:18 | 0.6072 | 0.7919 | 78.2 | 52.24 | 4.0087 | 3.0392 | 300 | - | - | 2021-12-01 14:45 | 98 | 196 | RateC
25939 | 27-01:42:03 | 1:20 | 0.6072 | 0.8066 | 79.6 | 53.21 | 4.0188 | 3.0983 | 305.8 | - | - | 2021-12-01 14:46 | 98 | 196 | RateC
25940 | 27-01:43:35 | 1:21 | 0.6072 | 0.822 | 81.1 | 54.23 | 4.0289 | 3.1604 | 312 | - | - | 2021-12-01 14:48 | 98 | 196 | RateC
25941 | 27-01:45:14 | 1:23 | 0.6072 | 0.8388 | 82.8 | 55.33 | 4.0389 | 3.2279 | 318.6 | - | - | 2021-12-01 14:49 | 98 | 196 | RateC
25942 | 27-01:47:02 | 1:25 | 0.6072 | 0.8569 | 84.6 | 56.53 | 4.049 | 3.3014 | 325.9 | - | - | 2021-12-01 14:51 | 98 | 196 | RateC
25943 | 27-01:48:55 | 1:27 | 0.6072 | 0.876 | 86.5 | 57.79 | 4.0591 | 3.3788 | 333.5 | - | - | 2021-12-01 14:53 | 98 | 196 | RateC
25944 | 27-01:50:58 | 1:29 | 0.6072 | 0.8967 | 88.5 | 59.16 | 4.0692 | 3.4629 | 341.8 | - | - | 2021-12-01 14:55 | 98 | 196 | RateC
25945 | 27-01:53:12 | 1:31 | 0.6072 | 0.9194 | 90.8 | 60.65 | 4.0792 | 3.5554 | 351 | - | - | 2021-12-01 14:57 | 98 | 196 | RateC
25946 | 27-01:55:44 | 1:33 | 0.6072 | 0.945 | 93.3 | 62.34 | 4.0893 | 3.6597 | 361.3 | - | - | 2021-12-01 15:00 | 98 | 196 | RateC
25947 | 27-01:58:30 | 1:36 | 0.6072 | 0.973 | 96.1 | 64.19 | 4.0994 | 3.7747 | 372.6 | - | - | 2021-12-01 15:03 | 98 | 196 | RateC
25948 | 27-02:01:30 | 1:39 | 0.6072 | 1.0034 | 99.1 | 66.19 | 4.1092 | 3.8994 | 384.9 | - | - | 2021-12-01 15:06 | 98 | 196 | RateC
25949 | 27-02:04:31 | 1:42 | 0.6072 | 1.0338 | 102.1 | 68.2 | 4.1185 | 4.0245 | 397.3 | - | - | 2021-12-01 15:09 | 98 | 196 | RateC
25950 | 27-02:07:31 | 1:45 | 0.6072 | 1.0642 | 105.1 | 70.2 | 4.1271 | 4.1497 | 409.6 | - | - | 2021-12-01 15:12 | 98 | 196 | RateC
25951 | 27-02:10:31 | 1:48 | 0.6072 | 1.0946 | 108.1 | 72.21 | 4.1358 | 4.2752 | 422 | - | - | 2021-12-01 15:15 | 98 | 196 | RateC
25952 | 27-02:13:31 | 1:51 | 0.6072 | 1.125 | 111.1 | 74.21 | 4.1456 | 4.401 | 434.4 | - | - | 2021-12-01 15:18 | 98 | 196 | RateC
25953 | 27-02:16:15 | 1:54 | 0.6072 | 1.1525 | 113.8 | 76.03 | 4.1557 | 4.5155 | 445.8 | - | - | 2021-12-01 15:20 | 98 | 196 | RateC
25954 | 27-02:18:28 | 1:56 | 0.6072 | 1.1751 | 116 | 77.52 | 4.1657 | 4.6092 | 455 | - | - | 2021-12-01 15:23 | 98 | 196 | RateC
25955 | 27-02:20:20 | 1:58 | 0.6072 | 1.1939 | 117.9 | 78.76 | 4.1758 | 4.6877 | 462.8 | - | - | 2021-12-01 15:25 | 98 | 196 | RateC
25956 | 27-02:21:52 | 2:00 | 0.6072 | 1.2095 | 119.4 | 79.79 | 4.1859 | 4.7529 | 469.2 | - | - | 2021-12-01 15:26 | 98 | 196 | RateC
25957 | 27-02:23:13 | 2:01 | 0.6072 | 1.2231 | 120.7 | 80.69 | 4.196 | 4.81 | 474.8 | - | - | 2021-12-01 15:27 | 98 | 196 | RateC
25958 | 27-02:24:27 | 2:02 | 0.6072 | 1.2356 | 122 | 81.51 | 4.206 | 4.8623 | 480 | - | - | 2021-12-01 15:29 | 98 | 196 | RateC
25959 | 27-02:25:36 | 2:03 | 0.6072 | 1.2472 | 123.1 | 82.28 | 4.2161 | 4.9115 | 484.8 | - | - | 2021-12-01 15:30 | 98 | 196 | RateC
25960 | 27-02:26:41 | 2:04 | 0.6072 | 1.2583 | 124.2 | 83.01 | 4.2262 | 4.9582 | 489.5 | - | - | 2021-12-01 15:31 | 98 | 196 | RateC
25961 | 27-02:27:46 | 2:05 | 0.6072 | 1.2691 | 125.3 | 83.72 | 4.2363 | 5.0039 | 494 | - | - | 2021-12-01 15:32 | 98 | 196 | RateC
25962 | 27-02:28:50 | 2:06 | 0.6072 | 1.2799 | 126.4 | 84.44 | 4.2463 | 5.0498 | 498.5 | - | - | 2021-12-01 15:33 | 98 | 196 | RateC
25963 | 27-02:29:55 | 2:08 | 0.6072 | 1.291 | 127.4 | 85.16 | 4.2564 | 5.0968 | 503.1 | - | - | 2021-12-01 15:34 | 98 | 196 | RateC
25964 | 27-02:31:01 | 2:09 | 0.6072 | 1.3021 | 128.5 | 85.9 | 4.2665 | 5.1441 | 507.8 | - | - | 2021-12-01 15:35 | 98 | 196 | RateC
25965 | 27-02:32:10 | 2:10 | 0.6072 | 1.3138 | 129.7 | 86.67 | 4.2766 | 5.194 | 512.7 | - | - | 2021-12-01 15:36 | 98 | 196 | RateC
25966 | 27-02:33:25 | 2:11 | 0.6073 | 1.3264 | 130.9 | 87.5 | 4.2866 | 5.2482 | 518.1 | - | - | 2021-12-01 15:38 | 98 | 196 | RateC
25967 | 27-02:34:55 | 2:13 | 0.6072 | 1.3415 | 132.4 | 88.5 | 4.2967 | 5.3127 | 524.5 | - | - | 2021-12-01 15:39 | 98 | 196 | RateC
25968 | 27-02:36:35 | 2:14 | 0.6072 | 1.3583 | 134.1 | 89.61 | 4.3068 | 5.3854 | 531.6 | - | - | 2021-12-01 15:41 | 98 | 196 | RateC
25969 | 27-02:38:27 | 2:16 | 0.6072 | 1.3772 | 136 | 90.86 | 4.3169 | 5.4668 | 539.7 | - | - | 2021-12-01 15:43 | 98 | 196 | RateC
25970 | 27-02:40:23 | 2:18 | 0.6072 | 1.397 | 137.9 | 92.16 | 4.3269 | 5.552 | 548.1 | - | - | 2021-12-01 15:45 | 98 | 196 | RateC
25971 | 27-02:42:20 | 2:20 | 0.6072 | 1.4166 | 139.8 | 93.45 | 4.337 | 5.6373 | 556.5 | - | - | 2021-12-01 15:47 | 98 | 196 | RateC
25972 | 27-02:44:14 | 2:22 | 0.6072 | 1.4358 | 141.7 | 94.72 | 4.3471 | 5.7205 | 564.7 | - | - | 2021-12-01 15:48 | 98 | 196 | RateC
25973 | 27-02:45:56 | 2:24 | 0.6072 | 1.4531 | 143.4 | 95.86 | 4.3572 | 5.7959 | 572.1 | - | - | 2021-12-01 15:50 | 98 | 196 | RateC
25974 | 27-02:47:34 | 2:25 | 0.6072 | 1.4696 | 145.1 | 96.95 | 4.3672 | 5.8676 | 579.2 | - | - | 2021-12-01 15:52 | 98 | 196 | RateC
25975 | 27-02:49:09 | 2:27 | 0.6072 | 1.4857 | 146.7 | 98.01 | 4.3773 | 5.938 | 586.2 | - | - | 2021-12-01 15:53 | 98 | 196 | RateC
25976 | 27-02:50:34 | 2:28 | 0.6072 | 1.4999 | 148.1 | 98.94 | 4.3874 | 6.0002 | 592.3 | - | - | 2021-12-01 15:55 | 98 | 196 | RateC
25977 | 27-02:51:51 | 2:29 | 0.6072 | 1.5129 | 149.4 | 99.81 | 4.3975 | 6.0577 | 598 | - | - | 2021-12-01 15:56 | 98 | 196 | RateC
25978 | 27-02:52:08 | 2:30 | 0.6072 | 1.5159 | 149.6 | 100 | 4.4 | 6.0705 | 599.3 | - | - | 2021-12-01 15:56 | 98 | 196 | RateC
25979 | 27-02:52:08 | 0:00 | -0.6072 | 0 | 0 | 0 | 4.2209 | 0 | 0 | - | - | 2021-12-01 15:56 | 98 | 197 | RateD
25980 | 27-02:52:10 | 0:00 | -0.6072 | 0.0002 | 0 | 0.02 | 4.1936 | 0.001 | 0.1 | - | - | 2021-12-01 15:56 | 98 | 197 | RateD
25981 | 27-02:52:10 | 0:00 | -0.6073 | 0.0003 | 0 | 0.02 | 4.1833 | 0.0014 | 0.1 | - | - | 2021-12-01 15:56 | 98 | 197 | RateD
25982 | 27-02:52:12 | 0:00 | -0.6072 | 0.0007 | 0.1 | 0.04 | 4.1709 | 0.0028 | 0.3 | - | - | 2021-12-01 15:56 | 98 | 197 | RateD
25983 | 27-02:52:17 | 0:00 | -0.6072 | 0.0014 | 0.1 | 0.1 | 4.16 | 0.006 | 0.6 | - | - | 2021-12-01 15:56 | 98 | 197 | RateD
25984 | 27-02:52:25 | 0:00 | -0.6072 | 0.0029 | 0.3 | 0.19 | 4.1498 | 0.0119 | 1.2 | - | - | 2021-12-01 15:57 | 98 | 197 | RateD
25985 | 27-02:52:39 | 0:00 | -0.6072 | 0.0051 | 0.5 | 0.34 | 4.1394 | 0.0214 | 2.1 | - | - | 2021-12-01 15:57 | 98 | 197 | RateD
25986 | 27-02:52:57 | 0:01 | -0.6072 | 0.0082 | 0.8 | 0.54 | 4.1292 | 0.0339 | 3.3 | - | - | 2021-12-01 15:57 | 98 | 197 | RateD
25987 | 27-02:53:19 | 0:01 | -0.6072 | 0.012 | 1.2 | 0.8 | 4.1191 | 0.0496 | 4.9 | - | - | 2021-12-01 15:58 | 98 | 197 | RateD
25988 | 27-02:53:48 | 0:02 | -0.6072 | 0.0168 | 1.7 | 1.11 | 4.109 | 0.0692 | 6.8 | - | - | 2021-12-01 15:58 | 98 | 197 | RateD
25989 | 27-02:54:23 | 0:02 | -0.6072 | 0.0227 | 2.2 | 1.51 | 4.0989 | 0.0936 | 9.2 | - | - | 2021-12-01 15:59 | 98 | 197 | RateD
25990 | 27-02:55:06 | 0:03 | -0.6072 | 0.0299 | 3 | 1.99 | 4.0889 | 0.1232 | 12.2 | - | - | 2021-12-01 15:59 | 98 | 197 | RateD
25991 | 27-02:56:02 | 0:04 | -0.6072 | 0.0395 | 3.9 | 2.62 | 4.0788 | 0.1621 | 16 | - | - | 2021-12-01 16:00 | 98 | 197 | RateD
25992 | 27-02:57:20 | 0:05 | -0.6072 | 0.0525 | 5.2 | 3.49 | 4.0687 | 0.2153 | 21.3 | - | - | 2021-12-01 16:02 | 98 | 197 | RateD
25993 | 27-02:59:12 | 0:07 | -0.6072 | 0.0715 | 7.1 | 4.75 | 4.0586 | 0.2923 | 28.9 | - | - | 2021-12-01 16:03 | 98 | 197 | RateD
25994 | 27-03:01:31 | 0:09 | -0.6072 | 0.0948 | 9.4 | 6.31 | 4.0485 | 0.3871 | 38.2 | - | - | 2021-12-01 16:06 | 98 | 197 | RateD
25995 | 27-03:03:58 | 0:12 | -0.6072 | 0.1197 | 11.8 | 7.96 | 4.0385 | 0.4877 | 48.1 | - | - | 2021-12-01 16:08 | 98 | 197 | RateD
25996 | 27-03:06:09 | 0:14 | -0.6073 | 0.1418 | 14 | 9.43 | 4.0284 | 0.5767 | 56.9 | - | - | 2021-12-01 16:10 | 98 | 197 | RateD
25997 | 27-03:07:44 | 0:16 | -0.6072 | 0.1578 | 15.6 | 10.49 | 4.0183 | 0.6411 | 63.3 | - | - | 2021-12-01 16:12 | 98 | 197 | RateD
25998 | 27-03:09:00 | 0:17 | -0.6073 | 0.1707 | 16.9 | 11.35 | 4.0082 | 0.6929 | 68.4 | - | - | 2021-12-01 16:13 | 98 | 197 | RateD
25999 | 27-03:10:02 | 0:18 | -0.6072 | 0.181 | 17.9 | 12.04 | 3.9982 | 0.7343 | 72.5 | - | - | 2021-12-01 16:14 | 98 | 197 | RateD
26000 | 27-03:10:56 | 0:19 | -0.6072 | 0.1903 | 18.8 | 12.65 | 3.9881 | 0.7711 | 76.1 | - | - | 2021-12-01 16:15 | 98 | 197 | RateD
26001 | 27-03:11:48 | 0:20 | -0.6072 | 0.199 | 19.6 | 13.23 | 3.978 | 0.8058 | 79.5 | - | - | 2021-12-01 16:16 | 98 | 197 | RateD
26002 | 27-03:12:41 | 0:21 | -0.6072 | 0.2079 | 20.5 | 13.82 | 3.9679 | 0.8411 | 83 | - | - | 2021-12-01 16:17 | 98 | 197 | RateD
26003 | 27-03:13:37 | 0:21 | -0.6072 | 0.2174 | 21.5 | 14.46 | 3.9579 | 0.8789 | 86.8 | - | - | 2021-12-01 16:18 | 98 | 197 | RateD
26004 | 27-03:14:38 | 0:22 | -0.6072 | 0.2276 | 22.5 | 15.14 | 3.9478 | 0.9193 | 90.8 | - | - | 2021-12-01 16:19 | 98 | 197 | RateD
26005 | 27-03:15:46 | 0:24 | -0.6072 | 0.2392 | 23.6 | 15.91 | 3.9377 | 0.9649 | 95.3 | - | - | 2021-12-01 16:20 | 98 | 197 | RateD
26006 | 27-03:17:05 | 0:25 | -0.6072 | 0.2525 | 24.9 | 16.79 | 3.9276 | 1.0172 | 100.4 | - | - | 2021-12-01 16:21 | 98 | 197 | RateD
26007 | 27-03:18:39 | 0:26 | -0.6072 | 0.2682 | 26.5 | 17.84 | 3.9176 | 1.079 | 106.5 | - | - | 2021-12-01 16:23 | 98 | 197 | RateD
26008 | 27-03:20:32 | 0:28 | -0.6072 | 0.2874 | 28.4 | 19.12 | 3.9075 | 1.154 | 113.9 | - | - | 2021-12-01 16:25 | 98 | 197 | RateD
26009 | 27-03:22:52 | 0:31 | -0.6072 | 0.311 | 30.7 | 20.68 | 3.8974 | 1.246 | 123 | - | - | 2021-12-01 16:27 | 98 | 197 | RateD
26010 | 27-03:25:52 | 0:34 | -0.6072 | 0.3414 | 33.7 | 22.7 | 3.8875 | 1.3643 | 134.7 | - | - | 2021-12-01 16:30 | 98 | 197 | RateD
26011 | 27-03:28:52 | 0:37 | -0.6072 | 0.3718 | 36.7 | 24.72 | 3.8791 | 1.4823 | 146.3 | - | - | 2021-12-01 16:33 | 98 | 197 | RateD
26012 | 27-03:31:53 | 0:40 | -0.6072 | 0.4022 | 39.7 | 26.75 | 3.8711 | 1.6003 | 158 | - | - | 2021-12-01 16:36 | 98 | 197 | RateD
26013 | 27-03:34:53 | 0:43 | -0.6072 | 0.4326 | 42.7 | 28.77 | 3.8619 | 1.7176 | 169.6 | - | - | 2021-12-01 16:39 | 98 | 197 | RateD
26014 | 27-03:37:51 | 0:46 | -0.6072 | 0.4626 | 45.7 | 30.77 | 3.8518 | 1.8335 | 181 | - | - | 2021-12-01 16:42 | 98 | 197 | RateD
26015 | 27-03:40:16 | 0:48 | -0.6072 | 0.4871 | 48.1 | 32.4 | 3.8418 | 1.9278 | 190.3 | - | - | 2021-12-01 16:44 | 98 | 197 | RateD
26016 | 27-03:42:21 | 0:50 | -0.6072 | 0.5082 | 50.2 | 33.8 | 3.8317 | 2.0089 | 198.3 | - | - | 2021-12-01 16:47 | 98 | 197 | RateD
26017 | 27-03:44:15 | 0:52 | -0.6072 | 0.5274 | 52.1 | 35.07 | 3.8216 | 2.0821 | 205.5 | - | - | 2021-12-01 16:48 | 98 | 197 | RateD
26018 | 27-03:46:05 | 0:54 | -0.6072 | 0.546 | 53.9 | 36.31 | 3.8115 | 2.153 | 212.5 | - | - | 2021-12-01 16:50 | 98 | 197 | RateD
26019 | 27-03:47:50 | 0:56 | -0.6072 | 0.5637 | 55.6 | 37.49 | 3.8015 | 2.2206 | 219.2 | - | - | 2021-12-01 16:52 | 98 | 197 | RateD
26020 | 27-03:49:33 | 0:57 | -0.6072 | 0.581 | 57.4 | 38.64 | 3.7914 | 2.2862 | 225.7 | - | - | 2021-12-01 16:54 | 98 | 197 | RateD
26021 | 27-03:51:17 | 0:59 | -0.6072 | 0.5985 | 59.1 | 39.81 | 3.7813 | 2.3525 | 232.2 | - | - | 2021-12-01 16:55 | 98 | 197 | RateD
26022 | 27-03:52:59 | 1:01 | -0.6072 | 0.6157 | 60.8 | 40.95 | 3.7712 | 2.4175 | 238.6 | - | - | 2021-12-01 16:57 | 98 | 197 | RateD
26023 | 27-03:54:36 | 1:02 | -0.6072 | 0.6321 | 62.4 | 42.04 | 3.7612 | 2.4792 | 244.7 | - | - | 2021-12-01 16:59 | 98 | 197 | RateD
26024 | 27-03:56:12 | 1:04 | -0.6072 | 0.6483 | 64 | 43.12 | 3.7511 | 2.54 | 250.7 | - | - | 2021-12-01 17:00 | 98 | 197 | RateD
26025 | 27-03:57:46 | 1:06 | -0.6072 | 0.6641 | 65.6 | 44.17 | 3.741 | 2.5993 | 256.6 | - | - | 2021-12-01 17:02 | 98 | 197 | RateD
26026 | 27-03:59:17 | 1:07 | -0.6072 | 0.6796 | 67.1 | 45.2 | 3.7309 | 2.6572 | 262.3 | - | - | 2021-12-01 17:04 | 98 | 197 | RateD
26027 | 27-04:00:50 | 1:09 | -0.6072 | 0.6952 | 68.6 | 46.24 | 3.7209 | 2.7154 | 268.1 | - | - | 2021-12-01 17:05 | 98 | 197 | RateD
26028 | 27-04:02:29 | 1:10 | -0.6072 | 0.7119 | 70.3 | 47.35 | 3.7108 | 2.7774 | 274.2 | - | - | 2021-12-01 17:07 | 98 | 197 | RateD
26029 | 27-04:04:11 | 1:12 | -0.6072 | 0.7292 | 72 | 48.49 | 3.7007 | 2.8413 | 280.5 | - | - | 2021-12-01 17:08 | 98 | 197 | RateD
26030 | 27-04:06:01 | 1:14 | -0.6073 | 0.7477 | 73.8 | 49.73 | 3.6906 | 2.91 | 287.3 | - | - | 2021-12-01 17:10 | 98 | 197 | RateD
26031 | 27-04:07:55 | 1:16 | -0.6072 | 0.767 | 75.7 | 51.01 | 3.6806 | 2.9809 | 294.3 | - | - | 2021-12-01 17:12 | 98 | 197 | RateD
26032 | 27-04:09:57 | 1:18 | -0.6072 | 0.7876 | 77.7 | 52.38 | 3.6705 | 3.0565 | 301.7 | - | - | 2021-12-01 17:14 | 98 | 197 | RateD
26033 | 27-04:11:59 | 1:20 | -0.6072 | 0.808 | 79.8 | 53.74 | 3.6604 | 3.1315 | 309.1 | - | - | 2021-12-01 17:16 | 98 | 197 | RateD
26034 | 27-04:14:01 | 1:22 | -0.6072 | 0.8286 | 81.8 | 55.11 | 3.6503 | 3.2067 | 316.6 | - | - | 2021-12-01 17:18 | 98 | 197 | RateD
26035 | 27-04:16:06 | 1:24 | -0.6072 | 0.8498 | 83.9 | 56.52 | 3.6403 | 3.284 | 324.2 | - | - | 2021-12-01 17:20 | 98 | 197 | RateD
26036 | 27-04:18:13 | 1:26 | -0.6072 | 0.8712 | 86 | 57.94 | 3.6302 | 3.3619 | 331.9 | - | - | 2021-12-01 17:22 | 98 | 197 | RateD
26037 | 27-04:20:22 | 1:28 | -0.6072 | 0.8928 | 88.1 | 59.38 | 3.6201 | 3.4403 | 339.6 | - | - | 2021-12-01 17:25 | 98 | 197 | RateD
26038 | 27-04:22:29 | 1:30 | -0.6072 | 0.9144 | 90.3 | 60.81 | 3.61 | 3.5182 | 347.3 | - | - | 2021-12-01 17:27 | 98 | 197 | RateD
26039 | 27-04:24:38 | 1:32 | -0.6072 | 0.9362 | 92.4 | 62.26 | 3.6 | 3.5967 | 355.1 | - | - | 2021-12-01 17:29 | 98 | 197 | RateD
26040 | 27-04:26:42 | 1:35 | -0.6072 | 0.9571 | 94.5 | 63.65 | 3.5899 | 3.6719 | 362.5 | - | - | 2021-12-01 17:31 | 98 | 197 | RateD
26041 | 27-04:28:49 | 1:37 | -0.6072 | 0.9784 | 96.6 | 65.07 | 3.5798 | 3.7484 | 370 | - | - | 2021-12-01 17:33 | 98 | 197 | RateD
26042 | 27-04:30:56 | 1:39 | -0.6072 | 0.9999 | 98.7 | 66.5 | 3.5697 | 3.825 | 377.6 | - | - | 2021-12-01 17:35 | 98 | 197 | RateD
26043 | 27-04:33:01 | 1:41 | -0.6072 | 1.021 | 100.8 | 67.9 | 3.5596 | 3.9002 | 385 | - | - | 2021-12-01 17:37 | 98 | 197 | RateD
26044 | 27-04:35:07 | 1:43 | -0.6072 | 1.0423 | 102.9 | 69.32 | 3.5496 | 3.9759 | 392.5 | - | - | 2021-12-01 17:39 | 98 | 197 | RateD
26045 | 27-04:37:24 | 1:45 | -0.6072 | 1.0653 | 105.2 | 70.85 | 3.5395 | 4.0574 | 400.5 | - | - | 2021-12-01 17:42 | 98 | 197 | RateD
26046 | 27-04:39:57 | 1:48 | -0.6072 | 1.0912 | 107.7 | 72.57 | 3.5294 | 4.1491 | 409.6 | - | - | 2021-12-01 17:44 | 98 | 197 | RateD
26047 | 27-04:42:46 | 1:51 | -0.6072 | 1.1197 | 110.5 | 74.47 | 3.5193 | 4.2495 | 419.5 | - | - | 2021-12-01 17:47 | 98 | 197 | RateD
26048 | 27-04:45:47 | 1:54 | -0.6072 | 1.1501 | 113.5 | 76.49 | 3.5099 | 4.3564 | 430 | - | - | 2021-12-01 17:50 | 98 | 197 | RateD
26049 | 27-04:48:47 | 1:57 | -0.6072 | 1.1805 | 116.5 | 78.51 | 3.5011 | 4.4631 | 440.6 | - | - | 2021-12-01 17:53 | 98 | 197 | RateD
26050 | 27-04:51:47 | 2:00 | -0.6072 | 1.2109 | 119.5 | 80.53 | 3.4918 | 4.5693 | 451.1 | - | - | 2021-12-01 17:56 | 98 | 197 | RateD
26051 | 27-04:54:14 | 2:02 | -0.6072 | 1.2356 | 122 | 82.18 | 3.4817 | 4.6555 | 459.6 | - | - | 2021-12-01 17:58 | 98 | 197 | RateD
26052 | 27-04:56:07 | 2:04 | -0.6072 | 1.2548 | 123.9 | 83.45 | 3.4716 | 4.7221 | 466.2 | - | - | 2021-12-01 18:00 | 98 | 197 | RateD
26053 | 27-04:57:45 | 2:06 | -0.6072 | 1.2712 | 125.5 | 84.54 | 3.4615 | 4.7791 | 471.8 | - | - | 2021-12-01 18:02 | 98 | 197 | RateD
26054 | 27-04:59:04 | 2:07 | -0.6072 | 1.2846 | 126.8 | 85.43 | 3.4515 | 4.8252 | 476.3 | - | - | 2021-12-01 18:03 | 98 | 197 | RateD
26055 | 27-05:00:13 | 2:08 | -0.6072 | 1.2962 | 128 | 86.2 | 3.4414 | 4.8652 | 480.3 | - | - | 2021-12-01 18:04 | 98 | 197 | RateD
26056 | 27-05:01:12 | 2:09 | -0.6072 | 1.3062 | 128.9 | 86.87 | 3.4311 | 4.8995 | 483.7 | - | - | 2021-12-01 18:05 | 98 | 197 | RateD
26057 | 27-05:02:04 | 2:10 | -0.6072 | 1.315 | 129.8 | 87.46 | 3.4211 | 4.9299 | 486.7 | - | - | 2021-12-01 18:06 | 98 | 197 | RateD
26058 | 27-05:02:54 | 2:11 | -0.6072 | 1.3234 | 130.6 | 88.01 | 3.411 | 4.9585 | 489.5 | - | - | 2021-12-01 18:07 | 98 | 197 | RateD
26059 | 27-05:03:39 | 2:12 | -0.6072 | 1.331 | 131.4 | 88.52 | 3.4009 | 4.9845 | 492.1 | - | - | 2021-12-01 18:08 | 98 | 197 | RateD
26060 | 27-05:04:22 | 2:12 | -0.6072 | 1.3382 | 132.1 | 89 | 3.3908 | 5.0087 | 494.4 | - | - | 2021-12-01 18:09 | 98 | 197 | RateD
26061 | 27-05:05:01 | 2:13 | -0.6072 | 1.3448 | 132.8 | 89.44 | 3.3808 | 5.0312 | 496.7 | - | - | 2021-12-01 18:09 | 98 | 197 | RateD
26062 | 27-05:05:41 | 2:14 | -0.6072 | 1.3516 | 133.4 | 89.89 | 3.3705 | 5.054 | 498.9 | - | - | 2021-12-01 18:10 | 98 | 197 | RateD
26063 | 27-05:06:20 | 2:14 | -0.6072 | 1.3581 | 134.1 | 90.32 | 3.3605 | 5.0759 | 501.1 | - | - | 2021-12-01 18:11 | 98 | 197 | RateD
26064 | 27-05:06:56 | 2:15 | -0.6072 | 1.3642 | 134.7 | 90.73 | 3.3504 | 5.0965 | 503.1 | - | - | 2021-12-01 18:11 | 98 | 197 | RateD
26065 | 27-05:07:31 | 2:15 | -0.6072 | 1.3701 | 135.2 | 91.12 | 3.3403 | 5.1161 | 505 | - | - | 2021-12-01 18:12 | 98 | 197 | RateD
26066 | 27-05:08:04 | 2:16 | -0.6072 | 1.3756 | 135.8 | 91.49 | 3.3302 | 5.1346 | 506.9 | - | - | 2021-12-01 18:12 | 98 | 197 | RateD
26067 | 27-05:08:34 | 2:16 | -0.6072 | 1.3808 | 136.3 | 91.83 | 3.3202 | 5.1518 | 508.6 | - | - | 2021-12-01 18:13 | 98 | 197 | RateD
26068 | 27-05:09:04 | 2:17 | -0.6072 | 1.3858 | 136.8 | 92.16 | 3.3101 | 5.1684 | 510.2 | - | - | 2021-12-01 18:13 | 98 | 197 | RateD
26069 | 27-05:09:33 | 2:17 | -0.6072 | 1.3907 | 137.3 | 92.49 | 3.2999 | 5.1846 | 511.8 | - | - | 2021-12-01 18:14 | 98 | 197 | RateD
26070 | 27-05:10:00 | 2:18 | -0.6072 | 1.3952 | 137.7 | 92.79 | 3.2896 | 5.1994 | 513.3 | - | - | 2021-12-01 18:14 | 98 | 197 | RateD
26071 | 27-05:10:26 | 2:18 | -0.6072 | 1.3996 | 138.2 | 93.09 | 3.2795 | 5.2141 | 514.7 | - | - | 2021-12-01 18:15 | 98 | 197 | RateD
26072 | 27-05:10:51 | 2:19 | -0.6072 | 1.4038 | 138.6 | 93.36 | 3.2693 | 5.2276 | 516.1 | - | - | 2021-12-01 18:15 | 98 | 197 | RateD
26073 | 27-05:11:14 | 2:19 | -0.6072 | 1.4078 | 139 | 93.62 | 3.2591 | 5.2406 | 517.3 | - | - | 2021-12-01 18:15 | 98 | 197 | RateD
26074 | 27-05:11:38 | 2:20 | -0.6072 | 1.4118 | 139.4 | 93.89 | 3.249 | 5.2537 | 518.6 | - | - | 2021-12-01 18:16 | 98 | 197 | RateD
26075 | 27-05:12:00 | 2:20 | -0.6072 | 1.4155 | 139.7 | 94.14 | 3.2388 | 5.2657 | 519.8 | - | - | 2021-12-01 18:16 | 98 | 197 | RateD
26076 | 27-05:12:21 | 2:20 | -0.6072 | 1.419 | 140.1 | 94.38 | 3.2285 | 5.2772 | 520.9 | - | - | 2021-12-01 18:17 | 98 | 197 | RateD
26077 | 27-05:12:41 | 2:21 | -0.6072 | 1.4224 | 140.4 | 94.6 | 3.2183 | 5.2882 | 522 | - | - | 2021-12-01 18:17 | 98 | 197 | RateD
26078 | 27-05:13:01 | 2:21 | -0.6072 | 1.4257 | 140.7 | 94.82 | 3.2082 | 5.2986 | 523.1 | - | - | 2021-12-01 18:17 | 98 | 197 | RateD
26079 | 27-05:13:19 | 2:21 | -0.6072 | 1.4288 | 141 | 95.02 | 3.1982 | 5.3086 | 524 | - | - | 2021-12-01 18:18 | 98 | 197 | RateD
26080 | 27-05:13:38 | 2:21 | -0.6073 | 1.432 | 141.4 | 95.23 | 3.1879 | 5.3186 | 525 | - | - | 2021-12-01 18:18 | 98 | 197 | RateD
26081 | 27-05:13:56 | 2:22 | -0.6072 | 1.435 | 141.7 | 95.44 | 3.1775 | 5.3284 | 526 | - | - | 2021-12-01 18:18 | 98 | 197 | RateD
26082 | 27-05:14:13 | 2:22 | -0.6072 | 1.4379 | 141.9 | 95.63 | 3.1675 | 5.3374 | 526.9 | - | - | 2021-12-01 18:18 | 98 | 197 | RateD
26083 | 27-05:14:29 | 2:22 | -0.6073 | 1.4406 | 142.2 | 95.81 | 3.1574 | 5.3462 | 527.8 | - | - | 2021-12-01 18:19 | 98 | 197 | RateD
26084 | 27-05:14:45 | 2:23 | -0.6072 | 1.4433 | 142.5 | 95.99 | 3.1473 | 5.3545 | 528.6 | - | - | 2021-12-01 18:19 | 98 | 197 | RateD
26085 | 27-05:15:00 | 2:23 | -0.6072 | 1.4458 | 142.7 | 96.16 | 3.1371 | 5.3625 | 529.4 | - | - | 2021-12-01 18:19 | 98 | 197 | RateD
26086 | 27-05:15:15 | 2:23 | -0.6072 | 1.4484 | 143 | 96.33 | 3.1267 | 5.3704 | 530.2 | - | - | 2021-12-01 18:19 | 98 | 197 | RateD
26087 | 27-05:15:30 | 2:23 | -0.6072 | 1.4508 | 143.2 | 96.49 | 3.1165 | 5.3781 | 530.9 | - | - | 2021-12-01 18:20 | 98 | 197 | RateD
26088 | 27-05:15:44 | 2:24 | -0.6072 | 1.4532 | 143.5 | 96.65 | 3.1061 | 5.3857 | 531.7 | - | - | 2021-12-01 18:20 | 98 | 197 | RateD
26089 | 27-05:15:58 | 2:24 | -0.6072 | 1.4556 | 143.7 | 96.81 | 3.0957 | 5.393 | 532.4 | - | - | 2021-12-01 18:20 | 98 | 197 | RateD
26090 | 27-05:16:11 | 2:24 | -0.6072 | 1.4578 | 143.9 | 96.96 | 3.0853 | 5.3999 | 533.1 | - | - | 2021-12-01 18:20 | 98 | 197 | RateD
26091 | 27-05:16:24 | 2:24 | -0.6072 | 1.46 | 144.1 | 97.1 | 3.0751 | 5.4066 | 533.7 | - | - | 2021-12-01 18:21 | 98 | 197 | RateD
26092 | 27-05:16:36 | 2:24 | -0.6072 | 1.4621 | 144.3 | 97.24 | 3.0649 | 5.4129 | 534.3 | - | - | 2021-12-01 18:21 | 98 | 197 | RateD
26093 | 27-05:16:48 | 2:25 | -0.6072 | 1.4641 | 144.5 | 97.37 | 3.0546 | 5.4192 | 535 | - | - | 2021-12-01 18:21 | 98 | 197 | RateD
26094 | 27-05:17:00 | 2:25 | -0.6072 | 1.4661 | 144.7 | 97.51 | 3.0442 | 5.4253 | 535.6 | - | - | 2021-12-01 18:21 | 98 | 197 | RateD
26095 | 27-05:17:12 | 2:25 | -0.6072 | 1.4681 | 144.9 | 97.64 | 3.0342 | 5.4313 | 536.2 | - | - | 2021-12-01 18:21 | 98 | 197 | RateD
26096 | 27-05:17:24 | 2:25 | -0.6072 | 1.47 | 145.1 | 97.77 | 3.0238 | 5.4372 | 536.7 | - | - | 2021-12-01 18:22 | 98 | 197 | RateD
26097 | 27-05:17:35 | 2:25 | -0.6072 | 1.4719 | 145.3 | 97.89 | 3.0137 | 5.4428 | 537.3 | - | - | 2021-12-01 18:22 | 98 | 197 | RateD
26098 | 27-05:17:46 | 2:26 | -0.6072 | 1.4738 | 145.5 | 98.01 | 3.0033 | 5.4483 | 537.8 | - | - | 2021-12-01 18:22 | 98 | 197 | RateD
26099 | 27-05:17:56 | 2:26 | -0.6072 | 1.4756 | 145.7 | 98.13 | 2.9928 | 5.4538 | 538.4 | - | - | 2021-12-01 18:22 | 98 | 197 | RateD
26100 | 27-05:18:07 | 2:26 | -0.6072 | 1.4773 | 145.8 | 98.25 | 2.9824 | 5.459 | 538.9 | - | - | 2021-12-01 18:22 | 98 | 197 | RateD
26101 | 27-05:18:17 | 2:26 | -0.6072 | 1.479 | 146 | 98.36 | 2.9722 | 5.4641 | 539.4 | - | - | 2021-12-01 18:22 | 98 | 197 | RateD
26102 | 27-05:18:27 | 2:26 | -0.6072 | 1.4808 | 146.2 | 98.48 | 2.9616 | 5.4693 | 539.9 | - | - | 2021-12-01 18:23 | 98 | 197 | RateD
26103 | 27-05:18:37 | 2:26 | -0.6072 | 1.4824 | 146.3 | 98.59 | 2.9514 | 5.4741 | 540.4 | - | - | 2021-12-01 18:23 | 98 | 197 | RateD
26104 | 27-05:18:46 | 2:27 | -0.6072 | 1.484 | 146.5 | 98.69 | 2.9412 | 5.4788 | 540.8 | - | - | 2021-12-01 18:23 | 98 | 197 | RateD
26105 | 27-05:18:55 | 2:27 | -0.6072 | 1.4855 | 146.6 | 98.8 | 2.9311 | 5.4832 | 541.3 | - | - | 2021-12-01 18:23 | 98 | 197 | RateD
26106 | 27-05:19:04 | 2:27 | -0.6072 | 1.487 | 146.8 | 98.9 | 2.921 | 5.4877 | 541.7 | - | - | 2021-12-01 18:23 | 98 | 197 | RateD
26107 | 27-05:19:13 | 2:27 | -0.6072 | 1.4885 | 146.9 | 99 | 2.9108 | 5.4921 | 542.2 | - | - | 2021-12-01 18:23 | 98 | 197 | RateD
26108 | 27-05:19:22 | 2:27 | -0.6072 | 1.4901 | 147.1 | 99.1 | 2.9004 | 5.4965 | 542.6 | - | - | 2021-12-01 18:24 | 98 | 197 | RateD
26109 | 27-05:19:31 | 2:27 | -0.6072 | 1.4916 | 147.2 | 99.2 | 2.8902 | 5.5008 | 543 | - | - | 2021-12-01 18:24 | 98 | 197 | RateD
26110 | 27-05:19:40 | 2:28 | -0.6072 | 1.493 | 147.4 | 99.29 | 2.8799 | 5.505 | 543.4 | - | - | 2021-12-01 18:24 | 98 | 197 | RateD
26111 | 27-05:19:49 | 2:28 | -0.6073 | 1.4945 | 147.5 | 99.39 | 2.8691 | 5.5093 | 543.9 | - | - | 2021-12-01 18:24 | 98 | 197 | RateD
26112 | 27-05:19:57 | 2:28 | -0.6072 | 1.4959 | 147.7 | 99.49 | 2.859 | 5.5133 | 544.3 | - | - | 2021-12-01 18:24 | 98 | 197 | RateD
26113 | 27-05:20:05 | 2:28 | -0.6072 | 1.4973 | 147.8 | 99.58 | 2.8483 | 5.5173 | 544.7 | - | - | 2021-12-01 18:24 | 98 | 197 | RateD
26114 | 27-05:20:13 | 2:28 | -0.6073 | 1.4987 | 147.9 | 99.67 | 2.8378 | 5.5212 | 545 | - | - | 2021-12-01 18:24 | 98 | 197 | RateD
26115 | 27-05:20:21 | 2:28 | -0.6072 | 1.5 | 148.1 | 99.76 | 2.8272 | 5.5251 | 545.4 | - | - | 2021-12-01 18:25 | 98 | 197 | RateD
26116 | 27-05:20:30 | 2:28 | -0.6072 | 1.5014 | 148.2 | 99.86 | 2.8164 | 5.529 | 545.8 | - | - | 2021-12-01 18:25 | 98 | 197 | RateD
26117 | 27-05:20:38 | 2:28 | -0.6072 | 1.5028 | 148.4 | 99.94 | 2.8058 | 5.5328 | 546.2 | - | - | 2021-12-01 18:25 | 98 | 197 | RateD
26118 | 27-05:20:43 | 2:29 | -0.6072 | 1.5036 | 148.4 | 100 | 2.7999 | 5.5351 | 546.4 | - | - | 2021-12-01 18:25 | 98 | 197 | RateD
26119 | 27-05:20:43 | 0:00 | 0.6072 | 0 | 0 | 0 | 2.9928 | 0 | 0 | - | - | 2021-12-01 18:25 | 99 | 198 | RateC
26120 | 27-05:20:44 | 0:00 | 0.6072 | 0.0003 | 0 | 0.02 | 3.0971 | 0.001 | 0.1 | - | - | 2021-12-01 18:25 | 99 | 198 | RateC
26121 | 27-05:20:45 | 0:00 | 0.6072 | 0.0004 | 0 | 0.03 | 3.1318 | 0.0013 | 0.1 | - | - | 2021-12-01 18:25 | 99 | 198 | RateC
26122 | 27-05:20:46 | 0:00 | 0.6072 | 0.0005 | 0.1 | 0.04 | 3.1658 | 0.0016 | 0.2 | - | - | 2021-12-01 18:25 | 99 | 198 | RateC
26123 | 27-05:20:46 | 0:00 | 0.6072 | 0.0006 | 0.1 | 0.04 | 3.1975 | 0.002 | 0.2 | - | - | 2021-12-01 18:25 | 99 | 198 | RateC
26124 | 27-05:20:47 | 0:00 | 0.6072 | 0.0008 | 0.1 | 0.05 | 3.2265 | 0.0024 | 0.2 | - | - | 2021-12-01 18:25 | 99 | 198 | RateC
26125 | 27-05:20:48 | 0:00 | 0.6072 | 0.0009 | 0.1 | 0.06 | 3.2518 | 0.0027 | 0.3 | - | - | 2021-12-01 18:25 | 99 | 198 | RateC
26126 | 27-05:20:49 | 0:00 | 0.6072 | 0.0012 | 0.1 | 0.08 | 3.3164 | 0.0038 | 0.4 | - | - | 2021-12-01 18:25 | 99 | 198 | RateC
26127 | 27-05:20:52 | 0:00 | 0.6072 | 0.0015 | 0.2 | 0.1 | 3.3764 | 0.005 | 0.5 | - | - | 2021-12-01 18:25 | 99 | 198 | RateC
26128 | 27-05:20:53 | 0:00 | 0.6072 | 0.0019 | 0.2 | 0.12 | 3.4251 | 0.0061 | 0.6 | - | - | 2021-12-01 18:25 | 99 | 198 | RateC
26129 | 27-05:20:55 | 0:00 | 0.6072 | 0.0022 | 0.2 | 0.14 | 3.4654 | 0.0072 | 0.7 | - | - | 2021-12-01 18:25 | 99 | 198 | RateC
26130 | 27-05:20:57 | 0:00 | 0.6073 | 0.0024 | 0.2 | 0.16 | 3.4893 | 0.008 | 0.8 | - | - | 2021-12-01 18:25 | 99 | 198 | RateC
26131 | 27-05:20:57 | 0:00 | 0.6072 | 0.0025 | 0.2 | 0.17 | 3.5007 | 0.0084 | 0.8 | - | - | 2021-12-01 18:25 | 99 | 198 | RateC
26132 | 27-05:20:58 | 0:00 | 0.6072 | 0.0026 | 0.3 | 0.17 | 3.5113 | 0.0088 | 0.9 | - | - | 2021-12-01 18:25 | 99 | 198 | RateC
26133 | 27-05:20:59 | 0:00 | 0.6072 | 0.0028 | 0.3 | 0.19 | 3.5288 | 0.0095 | 0.9 | - | - | 2021-12-01 18:25 | 99 | 198 | RateC
26134 | 27-05:21:01 | 0:00 | 0.6072 | 0.0031 | 0.3 | 0.2 | 3.5437 | 0.0103 | 1 | - | - | 2021-12-01 18:25 | 99 | 198 | RateC
26135 | 27-05:21:02 | 0:00 | 0.6072 | 0.0033 | 0.3 | 0.22 | 3.5561 | 0.011 | 1.1 | - | - | 2021-12-01 18:25 | 99 | 198 | RateC
26136 | 27-05:21:03 | 0:00 | 0.6072 | 0.0035 | 0.3 | 0.23 | 3.5665 | 0.0118 | 1.2 | - | - | 2021-12-01 18:25 | 99 | 198 | RateC
26137 | 27-05:21:05 | 0:00 | 0.6072 | 0.0038 | 0.4 | 0.25 | 3.5778 | 0.013 | 1.3 | - | - | 2021-12-01 18:25 | 99 | 198 | RateC
26138 | 27-05:21:08 | 0:00 | 0.6072 | 0.0042 | 0.4 | 0.28 | 3.5891 | 0.0145 | 1.4 | - | - | 2021-12-01 18:25 | 99 | 198 | RateC
26139 | 27-05:21:11 | 0:00 | 0.6072 | 0.0048 | 0.5 | 0.31 | 3.5996 | 0.0164 | 1.6 | - | - | 2021-12-01 18:25 | 99 | 198 | RateC
26140 | 27-05:21:15 | 0:01 | 0.6072 | 0.0055 | 0.5 | 0.37 | 3.611 | 0.0192 | 1.9 | - | - | 2021-12-01 18:25 | 99 | 198 | RateC
26141 | 27-05:21:21 | 0:01 | 0.6072 | 0.0065 | 0.6 | 0.43 | 3.621 | 0.0226 | 2.2 | - | - | 2021-12-01 18:26 | 99 | 198 | RateC
26142 | 27-05:21:28 | 0:01 | 0.6072 | 0.0077 | 0.8 | 0.51 | 3.6314 | 0.027 | 2.7 | - | - | 2021-12-01 18:26 | 99 | 198 | RateC
26143 | 27-05:21:37 | 0:01 | 0.6072 | 0.0092 | 0.9 | 0.61 | 3.642 | 0.0325 | 3.2 | - | - | 2021-12-01 18:26 | 99 | 198 | RateC
26144 | 27-05:21:48 | 0:01 | 0.6072 | 0.0111 | 1.1 | 0.73 | 3.6525 | 0.0393 | 3.9 | - | - | 2021-12-01 18:26 | 99 | 198 | RateC
26145 | 27-05:22:01 | 0:01 | 0.6072 | 0.0132 | 1.3 | 0.87 | 3.6626 | 0.0472 | 4.7 | - | - | 2021-12-01 18:26 | 99 | 198 | RateC
26146 | 27-05:22:16 | 0:02 | 0.6072 | 0.0157 | 1.6 | 1.04 | 3.6727 | 0.0563 | 5.6 | - | - | 2021-12-01 18:26 | 99 | 198 | RateC
26147 | 27-05:22:34 | 0:02 | 0.6072 | 0.0188 | 1.9 | 1.24 | 3.683 | 0.0677 | 6.7 | - | - | 2021-12-01 18:27 | 99 | 198 | RateC
26148 | 27-05:22:55 | 0:02 | 0.6072 | 0.0224 | 2.2 | 1.48 | 3.6933 | 0.081 | 8 | - | - | 2021-12-01 18:27 | 99 | 198 | RateC
26149 | 27-05:23:20 | 0:03 | 0.6072 | 0.0266 | 2.6 | 1.76 | 3.7033 | 0.0965 | 9.5 | - | - | 2021-12-01 18:28 | 99 | 198 | RateC
26150 | 27-05:23:50 | 0:03 | 0.6072 | 0.0317 | 3.1 | 2.1 | 3.7134 | 0.1153 | 11.4 | - | - | 2021-12-01 18:28 | 99 | 198 | RateC
26151 | 27-05:24:27 | 0:04 | 0.6072 | 0.0379 | 3.7 | 2.51 | 3.7235 | 0.1386 | 13.7 | - | - | 2021-12-01 18:29 | 99 | 198 | RateC
26152 | 27-05:25:14 | 0:05 | 0.6072 | 0.0458 | 4.5 | 3.03 | 3.7336 | 0.168 | 16.6 | - | - | 2021-12-01 18:29 | 99 | 198 | RateC
26153 | 27-05:26:19 | 0:06 | 0.6072 | 0.0568 | 5.6 | 3.76 | 3.7436 | 0.209 | 20.6 | - | - | 2021-12-01 18:31 | 99 | 198 | RateC
26154 | 27-05:27:51 | 0:07 | 0.6072 | 0.0723 | 7.1 | 4.78 | 3.7537 | 0.267 | 26.4 | - | - | 2021-12-01 18:32 | 99 | 198 | RateC
26155 | 27-05:30:09 | 0:09 | 0.6072 | 0.0956 | 9.4 | 6.32 | 3.7638 | 0.3548 | 35 | - | - | 2021-12-01 18:34 | 99 | 198 | RateC
26156 | 27-05:33:09 | 0:12 | 0.6072 | 0.126 | 12.4 | 8.33 | 3.772 | 0.4691 | 46.3 | - | - | 2021-12-01 18:37 | 99 | 198 | RateC
26157 | 27-05:36:10 | 0:15 | 0.6072 | 0.1564 | 15.4 | 10.34 | 3.7776 | 0.584 | 57.6 | - | - | 2021-12-01 18:40 | 99 | 198 | RateC
26158 | 27-05:39:10 | 0:18 | 0.6072 | 0.1868 | 18.4 | 12.35 | 3.7819 | 0.6988 | 69 | - | - | 2021-12-01 18:43 | 99 | 198 | RateC
26159 | 27-05:42:10 | 0:21 | 0.6072 | 0.2172 | 21.4 | 14.36 | 3.7858 | 0.8138 | 80.3 | - | - | 2021-12-01 18:46 | 99 | 198 | RateC
26160 | 27-05:45:10 | 0:24 | 0.6072 | 0.2476 | 24.4 | 16.37 | 3.7903 | 0.9291 | 91.7 | - | - | 2021-12-01 18:49 | 99 | 198 | RateC
26161 | 27-05:48:10 | 0:27 | 0.6072 | 0.278 | 27.4 | 18.38 | 3.7953 | 1.0443 | 103.1 | - | - | 2021-12-01 18:52 | 99 | 198 | RateC
26162 | 27-05:51:11 | 0:30 | 0.6072 | 0.3084 | 30.4 | 20.39 | 3.8019 | 1.1598 | 114.5 | - | - | 2021-12-01 18:55 | 99 | 198 | RateC
26163 | 27-05:54:11 | 0:33 | 0.6072 | 0.3388 | 33.4 | 22.4 | 3.8103 | 1.2754 | 125.9 | - | - | 2021-12-01 18:58 | 99 | 198 | RateC
26164 | 27-05:57:11 | 0:36 | 0.6072 | 0.3692 | 36.4 | 24.41 | 3.8194 | 1.3914 | 137.4 | - | - | 2021-12-01 19:01 | 99 | 198 | RateC
26165 | 27-05:59:59 | 0:39 | 0.6072 | 0.3975 | 39.2 | 26.29 | 3.8295 | 1.5 | 148.1 | - | - | 2021-12-01 19:04 | 99 | 198 | RateC
26166 | 27-06:02:40 | 0:42 | 0.6072 | 0.4247 | 41.9 | 28.08 | 3.8396 | 1.6039 | 158.3 | - | - | 2021-12-01 19:07 | 99 | 198 | RateC
26167 | 27-06:05:21 | 0:45 | 0.6072 | 0.4518 | 44.6 | 29.88 | 3.8497 | 1.7084 | 168.7 | - | - | 2021-12-01 19:10 | 99 | 198 | RateC
26168 | 27-06:08:01 | 0:47 | 0.6072 | 0.4789 | 47.3 | 31.67 | 3.8597 | 1.8126 | 178.9 | - | - | 2021-12-01 19:12 | 99 | 198 | RateC
26169 | 27-06:10:44 | 0:50 | 0.6072 | 0.5063 | 50 | 33.48 | 3.8698 | 1.9188 | 189.4 | - | - | 2021-12-01 19:15 | 99 | 198 | RateC
26170 | 27-06:13:19 | 0:53 | 0.6072 | 0.5324 | 52.6 | 35.21 | 3.8799 | 2.0199 | 199.4 | - | - | 2021-12-01 19:18 | 99 | 198 | RateC
26171 | 27-06:15:52 | 0:55 | 0.6072 | 0.5582 | 55.1 | 36.91 | 3.89 | 2.1199 | 209.3 | - | - | 2021-12-01 19:20 | 99 | 198 | RateC
26172 | 27-06:18:20 | 0:58 | 0.6072 | 0.5832 | 57.6 | 38.56 | 3.9 | 2.2173 | 218.9 | - | - | 2021-12-01 19:23 | 99 | 198 | RateC
26173 | 27-06:20:47 | 1:00 | 0.6072 | 0.608 | 60 | 40.2 | 3.9101 | 2.3141 | 228.4 | - | - | 2021-12-01 19:25 | 99 | 198 | RateC
26174 | 27-06:23:03 | 1:02 | 0.6072 | 0.6309 | 62.3 | 41.72 | 3.9202 | 2.4041 | 237.3 | - | - | 2021-12-01 19:27 | 99 | 198 | RateC
26175 | 27-06:25:14 | 1:05 | 0.6072 | 0.653 | 64.5 | 43.18 | 3.9303 | 2.4906 | 245.9 | - | - | 2021-12-01 19:29 | 99 | 198 | RateC
26176 | 27-06:27:14 | 1:07 | 0.6072 | 0.6732 | 66.5 | 44.52 | 3.9404 | 2.5702 | 253.7 | - | - | 2021-12-01 19:31 | 99 | 198 | RateC
26177 | 27-06:29:09 | 1:08 | 0.6072 | 0.6926 | 68.4 | 45.8 | 3.9504 | 2.6468 | 261.3 | - | - | 2021-12-01 19:33 | 99 | 198 | RateC
26178 | 27-06:30:57 | 1:10 | 0.6072 | 0.7109 | 70.2 | 47.01 | 3.9605 | 2.7189 | 268.4 | - | - | 2021-12-01 19:35 | 99 | 198 | RateC
26179 | 27-06:32:36 | 1:12 | 0.6072 | 0.7276 | 71.8 | 48.12 | 3.9706 | 2.7853 | 275 | - | - | 2021-12-01 19:37 | 99 | 198 | RateC
26180 | 27-06:34:08 | 1:13 | 0.6072 | 0.7431 | 73.4 | 49.14 | 3.9807 | 2.8468 | 281 | - | - | 2021-12-01 19:38 | 99 | 198 | RateC
26181 | 27-06:35:37 | 1:15 | 0.6072 | 0.7582 | 74.8 | 50.14 | 3.9907 | 2.9069 | 287 | - | - | 2021-12-01 19:40 | 99 | 198 | RateC
26182 | 27-06:37:06 | 1:16 | 0.6072 | 0.7731 | 76.3 | 51.12 | 4.0008 | 2.9665 | 292.8 | - | - | 2021-12-01 19:41 | 99 | 198 | RateC
26183 | 27-06:38:31 | 1:18 | 0.6072 | 0.7875 | 77.7 | 52.08 | 4.0109 | 3.0244 | 298.6 | - | - | 2021-12-01 19:43 | 99 | 198 | RateC
26184 | 27-06:39:59 | 1:19 | 0.6072 | 0.8023 | 79.2 | 53.05 | 4.021 | 3.0836 | 304.4 | - | - | 2021-12-01 19:44 | 99 | 198 | RateC
26185 | 27-06:41:31 | 1:21 | 0.6072 | 0.8179 | 80.7 | 54.08 | 4.031 | 3.1463 | 310.6 | - | - | 2021-12-01 19:46 | 99 | 198 | RateC
26186 | 27-06:43:08 | 1:22 | 0.6072 | 0.8341 | 82.3 | 55.16 | 4.0411 | 3.212 | 317.1 | - | - | 2021-12-01 19:47 | 99 | 198 | RateC
26187 | 27-06:44:53 | 1:24 | 0.6072 | 0.852 | 84.1 | 56.34 | 4.0512 | 3.2843 | 324.2 | - | - | 2021-12-01 19:49 | 99 | 198 | RateC
26188 | 27-06:46:51 | 1:26 | 0.6072 | 0.8719 | 86.1 | 57.66 | 4.0613 | 3.3649 | 332.2 | - | - | 2021-12-01 19:51 | 99 | 198 | RateC
26189 | 27-06:49:00 | 1:28 | 0.6072 | 0.8935 | 88.2 | 59.09 | 4.0713 | 3.453 | 340.9 | - | - | 2021-12-01 19:53 | 99 | 198 | RateC
26190 | 27-06:51:15 | 1:31 | 0.6072 | 0.9163 | 90.5 | 60.59 | 4.0814 | 3.5457 | 350 | - | - | 2021-12-01 19:55 | 99 | 198 | RateC
26191 | 27-06:53:50 | 1:33 | 0.6072 | 0.9425 | 93 | 62.33 | 4.0915 | 3.653 | 360.6 | - | - | 2021-12-01 19:58 | 99 | 198 | RateC
26192 | 27-06:56:42 | 1:36 | 0.6072 | 0.9714 | 95.9 | 64.24 | 4.1016 | 3.7714 | 372.3 | - | - | 2021-12-01 20:01 | 99 | 198 | RateC
26193 | 27-06:59:42 | 1:39 | 0.6072 | 1.0018 | 98.9 | 66.25 | 4.1113 | 3.8961 | 384.6 | - | - | 2021-12-01 20:04 | 99 | 198 | RateC
26194 | 27-07:02:42 | 1:42 | 0.6072 | 1.0322 | 101.9 | 68.26 | 4.1208 | 4.0211 | 396.9 | - | - | 2021-12-01 20:07 | 99 | 198 | RateC
26195 | 27-07:05:42 | 1:45 | 0.6072 | 1.0626 | 104.9 | 70.27 | 4.1296 | 4.1466 | 409.3 | - | - | 2021-12-01 20:10 | 99 | 198 | RateC
26196 | 27-07:08:42 | 1:48 | 0.6072 | 1.0929 | 107.9 | 72.27 | 4.1388 | 4.2721 | 421.7 | - | - | 2021-12-01 20:13 | 99 | 198 | RateC
26197 | 27-07:11:42 | 1:51 | 0.6072 | 1.1234 | 110.9 | 74.29 | 4.1484 | 4.3981 | 434.2 | - | - | 2021-12-01 20:16 | 99 | 198 | RateC
26198 | 27-07:14:15 | 1:54 | 0.6072 | 1.1491 | 113.4 | 75.99 | 4.1585 | 4.5049 | 444.7 | - | - | 2021-12-01 20:18 | 99 | 198 | RateC
26199 | 27-07:16:24 | 1:56 | 0.6072 | 1.1708 | 115.6 | 77.42 | 4.1685 | 4.5955 | 453.6 | - | - | 2021-12-01 20:21 | 99 | 198 | RateC
26200 | 27-07:18:08 | 1:57 | 0.6072 | 1.1885 | 117.3 | 78.59 | 4.1786 | 4.6692 | 460.9 | - | - | 2021-12-01 20:22 | 99 | 198 | RateC
26201 | 27-07:19:39 | 1:59 | 0.6072 | 1.2038 | 118.8 | 79.61 | 4.1887 | 4.7334 | 467.3 | - | - | 2021-12-01 20:24 | 99 | 198 | RateC
26202 | 27-07:20:58 | 2:00 | 0.6072 | 1.2171 | 120.2 | 80.49 | 4.1988 | 4.7891 | 472.8 | - | - | 2021-12-01 20:25 | 99 | 198 | RateC
26203 | 27-07:22:12 | 2:01 | 0.6072 | 1.2295 | 121.4 | 81.3 | 4.2088 | 4.8411 | 477.9 | - | - | 2021-12-01 20:26 | 99 | 198 | RateC
26204 | 27-07:23:19 | 2:03 | 0.6073 | 1.2409 | 122.5 | 82.06 | 4.2189 | 4.8892 | 482.6 | - | - | 2021-12-01 20:28 | 99 | 198 | RateC
26205 | 27-07:24:25 | 2:04 | 0.6072 | 1.2521 | 123.6 | 82.8 | 4.229 | 4.9364 | 487.3 | - | - | 2021-12-01 20:29 | 99 | 198 | RateC
26206 | 27-07:25:29 | 2:05 | 0.6072 | 1.2629 | 124.7 | 83.51 | 4.2391 | 4.9821 | 491.8 | - | - | 2021-12-01 20:30 | 99 | 198 | RateC
26207 | 27-07:26:34 | 2:06 | 0.6072 | 1.2737 | 125.7 | 84.23 | 4.2491 | 5.0282 | 496.4 | - | - | 2021-12-01 20:31 | 99 | 198 | RateC
26208 | 27-07:27:38 | 2:07 | 0.6072 | 1.2846 | 126.8 | 84.95 | 4.2592 | 5.0744 | 500.9 | - | - | 2021-12-01 20:32 | 99 | 198 | RateC
26209 | 27-07:28:44 | 2:08 | 0.6072 | 1.2956 | 127.9 | 85.68 | 4.2693 | 5.1215 | 505.6 | - | - | 2021-12-01 20:33 | 99 | 198 | RateC
26210 | 27-07:29:54 | 2:09 | 0.6072 | 1.3076 | 129.1 | 86.47 | 4.2794 | 5.1725 | 510.6 | - | - | 2021-12-01 20:34 | 99 | 198 | RateC
26211 | 27-07:31:13 | 2:10 | 0.6072 | 1.3208 | 130.4 | 87.34 | 4.2894 | 5.229 | 516.2 | - | - | 2021-12-01 20:35 | 99 | 198 | RateC
26212 | 27-07:32:46 | 2:12 | 0.6072 | 1.3366 | 131.9 | 88.38 | 4.2995 | 5.2969 | 522.9 | - | - | 2021-12-01 20:37 | 99 | 198 | RateC
26213 | 27-07:34:28 | 2:14 | 0.6072 | 1.3536 | 133.6 | 89.51 | 4.3096 | 5.3704 | 530.1 | - | - | 2021-12-01 20:39 | 99 | 198 | RateC
26214 | 27-07:36:24 | 2:16 | 0.6072 | 1.3733 | 135.6 | 90.82 | 4.3197 | 5.4553 | 538.5 | - | - | 2021-12-01 20:41 | 99 | 198 | RateC
26215 | 27-07:38:27 | 2:18 | 0.6072 | 1.3941 | 137.6 | 92.19 | 4.3297 | 5.5451 | 547.4 | - | - | 2021-12-01 20:43 | 99 | 198 | RateC
26216 | 27-07:40:28 | 2:20 | 0.6072 | 1.4144 | 139.6 | 93.53 | 4.3398 | 5.6332 | 556.1 | - | - | 2021-12-01 20:45 | 99 | 198 | RateC
26217 | 27-07:42:23 | 2:22 | 0.6072 | 1.4339 | 141.5 | 94.82 | 4.3499 | 5.7177 | 564.4 | - | - | 2021-12-01 20:47 | 99 | 198 | RateC
26218 | 27-07:44:15 | 2:24 | 0.6072 | 1.4527 | 143.4 | 96.06 | 4.36 | 5.7997 | 572.5 | - | - | 2021-12-01 20:48 | 99 | 198 | RateC
26219 | 27-07:46:01 | 2:25 | 0.6072 | 1.4706 | 145.2 | 97.25 | 4.37 | 5.8777 | 580.2 | - | - | 2021-12-01 20:50 | 99 | 198 | RateC
26220 | 27-07:47:27 | 2:27 | 0.6072 | 1.4851 | 146.6 | 98.21 | 4.3801 | 5.9413 | 586.5 | - | - | 2021-12-01 20:52 | 99 | 198 | RateC
26221 | 27-07:48:50 | 2:28 | 0.6072 | 1.499 | 148 | 99.13 | 4.3902 | 6.0025 | 592.5 | - | - | 2021-12-01 20:53 | 99 | 198 | RateC
26222 | 27-07:50:08 | 2:29 | 0.6072 | 1.5122 | 149.3 | 100 | 4.4 | 6.0604 | 598.3 | - | - | 2021-12-01 20:54 | 99 | 198 | RateC
26223 | 27-07:50:08 | 0:00 | -0.6072 | 0 | 0 | 0 | 4.2299 | 0 | 0 | - | - | 2021-12-01 20:54 | 99 | 199 | RateD
26224 | 27-07:50:09 | 0:00 | -0.6072 | 0.0002 | 0 | 0.01 | 4.1957 | 0.0009 | 0.1 | - | - | 2021-12-01 20:54 | 99 | 199 | RateD
26225 | 27-07:50:10 | 0:00 | -0.6072 | 0.0003 | 0 | 0.02 | 4.1843 | 0.0014 | 0.1 | - | - | 2021-12-01 20:54 | 99 | 199 | RateD
26226 | 27-07:50:11 | 0:00 | -0.6072 | 0.0006 | 0.1 | 0.04 | 4.1722 | 0.0027 | 0.3 | - | - | 2021-12-01 20:54 | 99 | 199 | RateD
26227 | 27-07:50:16 | 0:00 | -0.6072 | 0.0014 | 0.1 | 0.09 | 4.1617 | 0.0058 | 0.6 | - | - | 2021-12-01 20:54 | 99 | 199 | RateD
26228 | 27-07:50:24 | 0:00 | -0.6072 | 0.0028 | 0.3 | 0.18 | 4.1512 | 0.0115 | 1.1 | - | - | 2021-12-01 20:55 | 99 | 199 | RateD
26229 | 27-07:50:36 | 0:00 | -0.6072 | 0.0048 | 0.5 | 0.32 | 4.1411 | 0.0201 | 2 | - | - | 2021-12-01 20:55 | 99 | 199 | RateD
26230 | 27-07:50:53 | 0:01 | -0.6072 | 0.0077 | 0.8 | 0.51 | 4.131 | 0.0321 | 3.2 | - | - | 2021-12-01 20:55 | 99 | 199 | RateD
26231 | 27-07:51:15 | 0:01 | -0.6072 | 0.0114 | 1.1 | 0.76 | 4.1209 | 0.0472 | 4.7 | - | - | 2021-12-01 20:55 | 99 | 199 | RateD
26232 | 27-07:51:42 | 0:02 | -0.6072 | 0.016 | 1.6 | 1.06 | 4.1109 | 0.066 | 6.5 | - | - | 2021-12-01 20:56 | 99 | 199 | RateD
26233 | 27-07:52:16 | 0:02 | -0.6072 | 0.0217 | 2.1 | 1.44 | 4.1008 | 0.0896 | 8.8 | - | - | 2021-12-01 20:56 | 99 | 199 | RateD
26234 | 27-07:52:58 | 0:03 | -0.6072 | 0.0287 | 2.8 | 1.91 | 4.0907 | 0.1182 | 11.7 | - | - | 2021-12-01 20:57 | 99 | 199 | RateD
26235 | 27-07:53:53 | 0:04 | -0.6072 | 0.038 | 3.8 | 2.53 | 4.0806 | 0.1563 | 15.4 | - | - | 2021-12-01 20:58 | 99 | 199 | RateD
26236 | 27-07:55:07 | 0:05 | -0.6072 | 0.0506 | 5 | 3.37 | 4.0706 | 0.2075 | 20.5 | - | - | 2021-12-01 20:59 | 99 | 199 | RateD
26237 | 27-07:56:53 | 0:07 | -0.6072 | 0.0683 | 6.7 | 4.55 | 4.0605 | 0.2797 | 27.6 | - | - | 2021-12-01 21:01 | 99 | 199 | RateD
26238 | 27-07:59:06 | 0:09 | -0.6072 | 0.0907 | 9 | 6.04 | 4.0504 | 0.3705 | 36.6 | - | - | 2021-12-01 21:03 | 99 | 199 | RateD
26239 | 27-08:01:33 | 0:11 | -0.6072 | 0.1156 | 11.4 | 7.69 | 4.0403 | 0.4712 | 46.5 | - | - | 2021-12-01 21:06 | 99 | 199 | RateD
26240 | 27-08:03:51 | 0:14 | -0.6072 | 0.1388 | 13.7 | 9.23 | 4.0303 | 0.5647 | 55.8 | - | - | 2021-12-01 21:08 | 99 | 199 | RateD
26241 | 27-08:05:33 | 0:15 | -0.6072 | 0.156 | 15.4 | 10.38 | 4.0202 | 0.634 | 62.6 | - | - | 2021-12-01 21:10 | 99 | 199 | RateD
26242 | 27-08:06:55 | 0:17 | -0.6072 | 0.1699 | 16.8 | 11.31 | 4.0101 | 0.6899 | 68.1 | - | - | 2021-12-01 21:11 | 99 | 199 | RateD
26243 | 27-08:08:01 | 0:18 | -0.6072 | 0.1811 | 17.9 | 12.05 | 4 | 0.7346 | 72.5 | - | - | 2021-12-01 21:12 | 99 | 199 | RateD
26244 | 27-08:08:58 | 0:19 | -0.6072 | 0.1906 | 18.8 | 12.68 | 3.99 | 0.7727 | 76.3 | - | - | 2021-12-01 21:13 | 99 | 199 | RateD
26245 | 27-08:09:50 | 0:20 | -0.6072 | 0.1995 | 19.7 | 13.27 | 3.9799 | 0.808 | 79.8 | - | - | 2021-12-01 21:14 | 99 | 199 | RateD
26246 | 27-08:10:43 | 0:21 | -0.6072 | 0.2083 | 20.6 | 13.86 | 3.9698 | 0.8431 | 83.2 | - | - | 2021-12-01 21:15 | 99 | 199 | RateD
26247 | 27-08:11:37 | 0:22 | -0.6072 | 0.2175 | 21.5 | 14.47 | 3.9597 | 0.8796 | 86.8 | - | - | 2021-12-01 21:16 | 99 | 199 | RateD
26248 | 27-08:12:38 | 0:22 | -0.6072 | 0.2278 | 22.5 | 15.15 | 3.9497 | 0.92 | 90.8 | - | - | 2021-12-01 21:17 | 99 | 199 | RateD
26249 | 27-08:13:45 | 0:24 | -0.6072 | 0.239 | 23.6 | 15.9 | 3.9396 | 0.9645 | 95.2 | - | - | 2021-12-01 21:18 | 99 | 199 | RateD
26250 | 27-08:15:02 | 0:25 | -0.6072 | 0.2521 | 24.9 | 16.77 | 3.9295 | 1.016 | 100.3 | - | - | 2021-12-01 21:19 | 99 | 199 | RateD
26251 | 27-08:16:34 | 0:26 | -0.6072 | 0.2675 | 26.4 | 17.8 | 3.9194 | 1.0764 | 106.3 | - | - | 2021-12-01 21:21 | 99 | 199 | RateD
26252 | 27-08:18:22 | 0:28 | -0.6072 | 0.2858 | 28.2 | 19.01 | 3.9094 | 1.1479 | 113.3 | - | - | 2021-12-01 21:23 | 99 | 199 | RateD
26253 | 27-08:20:37 | 0:30 | -0.6072 | 0.3086 | 30.5 | 20.53 | 3.8993 | 1.2371 | 122.1 | - | - | 2021-12-01 21:25 | 99 | 199 | RateD
26254 | 27-08:23:29 | 0:33 | -0.6072 | 0.3375 | 33.3 | 22.45 | 3.8892 | 1.3497 | 133.2 | - | - | 2021-12-01 21:28 | 99 | 199 | RateD
26255 | 27-08:26:29 | 0:36 | -0.6072 | 0.368 | 36.3 | 24.48 | 3.8802 | 1.4679 | 144.9 | - | - | 2021-12-01 21:31 | 99 | 199 | RateD
26256 | 27-08:29:30 | 0:39 | -0.6072 | 0.3984 | 39.3 | 26.51 | 3.8717 | 1.586 | 156.6 | - | - | 2021-12-01 21:34 | 99 | 199 | RateD
26257 | 27-08:32:30 | 0:42 | -0.6072 | 0.4289 | 42.3 | 28.53 | 3.8625 | 1.7037 | 168.2 | - | - | 2021-12-01 21:37 | 99 | 199 | RateD
26258 | 27-08:35:20 | 0:45 | -0.6072 | 0.4576 | 45.2 | 30.44 | 3.8525 | 1.8144 | 179.1 | - | - | 2021-12-01 21:40 | 99 | 199 | RateD
26259 | 27-08:37:50 | 0:48 | -0.6072 | 0.4828 | 47.7 | 32.12 | 3.8424 | 1.9117 | 188.7 | - | - | 2021-12-01 21:42 | 99 | 199 | RateD
26260 | 27-08:40:05 | 0:50 | -0.6072 | 0.5055 | 49.9 | 33.63 | 3.8323 | 1.9987 | 197.3 | - | - | 2021-12-01 21:44 | 99 | 199 | RateD
26261 | 27-08:42:05 | 0:52 | -0.6072 | 0.5258 | 51.9 | 34.98 | 3.8221 | 2.0763 | 205 | - | - | 2021-12-01 21:46 | 99 | 199 | RateD
26262 | 27-08:44:01 | 0:54 | -0.6072 | 0.5453 | 53.8 | 36.28 | 3.812 | 2.1508 | 212.3 | - | - | 2021-12-01 21:48 | 99 | 199 | RateD
26263 | 27-08:45:49 | 0:56 | -0.6072 | 0.5636 | 55.6 | 37.5 | 3.8019 | 2.2205 | 219.2 | - | - | 2021-12-01 21:50 | 99 | 199 | RateD
26264 | 27-08:47:31 | 0:57 | -0.6072 | 0.5808 | 57.3 | 38.64 | 3.7919 | 2.2858 | 225.6 | - | - | 2021-12-01 21:52 | 99 | 199 | RateD
26265 | 27-08:49:14 | 0:59 | -0.6072 | 0.5982 | 59.1 | 39.8 | 3.7818 | 2.3515 | 232.1 | - | - | 2021-12-01 21:53 | 99 | 199 | RateD
26266 | 27-08:50:55 | 1:01 | -0.6072 | 0.6152 | 60.7 | 40.93 | 3.7717 | 2.4159 | 238.5 | - | - | 2021-12-01 21:55 | 99 | 199 | RateD
26267 | 27-08:52:34 | 1:02 | -0.6072 | 0.6319 | 62.4 | 42.04 | 3.7616 | 2.4787 | 244.7 | - | - | 2021-12-01 21:57 | 99 | 199 | RateD
26268 | 27-08:54:06 | 1:04 | -0.6072 | 0.6475 | 63.9 | 43.08 | 3.7516 | 2.5373 | 250.5 | - | - | 2021-12-01 21:58 | 99 | 199 | RateD
26269 | 27-08:55:40 | 1:06 | -0.6072 | 0.6632 | 65.5 | 44.12 | 3.7415 | 2.5963 | 256.3 | - | - | 2021-12-01 22:00 | 99 | 199 | RateD
26270 | 27-08:57:13 | 1:07 | -0.6072 | 0.679 | 67 | 45.17 | 3.7314 | 2.6552 | 262.1 | - | - | 2021-12-01 22:01 | 99 | 199 | RateD
26271 | 27-08:58:45 | 1:09 | -0.6072 | 0.6945 | 68.6 | 46.21 | 3.7213 | 2.713 | 267.8 | - | - | 2021-12-01 22:03 | 99 | 199 | RateD
26272 | 27-09:00:21 | 1:10 | -0.6072 | 0.7107 | 70.2 | 47.28 | 3.7112 | 2.773 | 273.7 | - | - | 2021-12-01 22:05 | 99 | 199 | RateD
26273 | 27-09:02:02 | 1:12 | -0.6072 | 0.7277 | 71.8 | 48.41 | 3.7012 | 2.836 | 280 | - | - | 2021-12-01 22:06 | 99 | 199 | RateD
26274 | 27-09:03:49 | 1:14 | -0.6072 | 0.7459 | 73.6 | 49.62 | 3.6911 | 2.9033 | 286.6 | - | - | 2021-12-01 22:08 | 99 | 199 | RateD
26275 | 27-09:05:43 | 1:16 | -0.6072 | 0.7651 | 75.5 | 50.9 | 3.681 | 2.9741 | 293.6 | - | - | 2021-12-01 22:10 | 99 | 199 | RateD
26276 | 27-09:07:37 | 1:18 | -0.6072 | 0.7843 | 77.4 | 52.18 | 3.6709 | 3.0448 | 300.6 | - | - | 2021-12-01 22:12 | 99 | 199 | RateD
26277 | 27-09:09:38 | 1:20 | -0.6072 | 0.8046 | 79.4 | 53.53 | 3.6609 | 3.1191 | 307.9 | - | - | 2021-12-01 22:14 | 99 | 199 | RateD
26278 | 27-09:11:41 | 1:22 | -0.6072 | 0.8254 | 81.5 | 54.91 | 3.6508 | 3.1953 | 315.4 | - | - | 2021-12-01 22:16 | 99 | 199 | RateD
26279 | 27-09:13:47 | 1:24 | -0.6072 | 0.8467 | 83.6 | 56.33 | 3.6407 | 3.2728 | 323.1 | - | - | 2021-12-01 22:18 | 99 | 199 | RateD
26280 | 27-09:15:59 | 1:26 | -0.6072 | 0.869 | 85.8 | 57.81 | 3.6306 | 3.3539 | 331.1 | - | - | 2021-12-01 22:20 | 99 | 199 | RateD
26281 | 27-09:18:12 | 1:28 | -0.6072 | 0.8913 | 88 | 59.3 | 3.6206 | 3.4348 | 339.1 | - | - | 2021-12-01 22:22 | 99 | 199 | RateD
26282 | 27-09:20:21 | 1:30 | -0.6072 | 0.9132 | 90.1 | 60.75 | 3.6105 | 3.5139 | 346.9 | - | - | 2021-12-01 22:25 | 99 | 199 | RateD
26283 | 27-09:22:31 | 1:32 | -0.6072 | 0.935 | 92.3 | 62.2 | 3.6004 | 3.5924 | 354.6 | - | - | 2021-12-01 22:27 | 99 | 199 | RateD
26284 | 27-09:24:36 | 1:34 | -0.6072 | 0.9562 | 94.4 | 63.61 | 3.5903 | 3.6687 | 362.2 | - | - | 2021-12-01 22:29 | 99 | 199 | RateD
26285 | 27-09:26:38 | 1:37 | -0.6072 | 0.9768 | 96.4 | 64.98 | 3.5803 | 3.7426 | 369.5 | - | - | 2021-12-01 22:31 | 99 | 199 | RateD
26286 | 27-09:28:41 | 1:39 | -0.6072 | 0.9974 | 98.5 | 66.36 | 3.5702 | 3.8165 | 376.8 | - | - | 2021-12-01 22:33 | 99 | 199 | RateD
26287 | 27-09:30:44 | 1:41 | -0.6072 | 1.0182 | 100.5 | 67.74 | 3.5601 | 3.8905 | 384.1 | - | - | 2021-12-01 22:35 | 99 | 199 | RateD
26288 | 27-09:32:51 | 1:43 | -0.6072 | 1.0396 | 102.6 | 69.16 | 3.55 | 3.9666 | 391.6 | - | - | 2021-12-01 22:37 | 99 | 199 | RateD
26289 | 27-09:35:12 | 1:45 | -0.6072 | 1.0634 | 105 | 70.74 | 3.54 | 4.0508 | 399.9 | - | - | 2021-12-01 22:39 | 99 | 199 | RateD
26290 | 27-09:37:40 | 1:48 | -0.6072 | 1.0883 | 107.4 | 72.4 | 3.5299 | 4.139 | 408.6 | - | - | 2021-12-01 22:42 | 99 | 199 | RateD
26291 | 27-09:40:24 | 1:50 | -0.6072 | 1.1161 | 110.2 | 74.25 | 3.5198 | 4.2369 | 418.2 | - | - | 2021-12-01 22:45 | 99 | 199 | RateD
26292 | 27-09:43:25 | 1:53 | -0.6072 | 1.1465 | 113.2 | 76.28 | 3.5102 | 4.3438 | 428.8 | - | - | 2021-12-01 22:48 | 99 | 199 | RateD
26293 | 27-09:46:25 | 1:56 | -0.6072 | 1.1769 | 116.2 | 78.3 | 3.5012 | 4.4503 | 439.3 | - | - | 2021-12-01 22:51 | 99 | 199 | RateD
26294 | 27-09:49:25 | 1:59 | -0.6072 | 1.2073 | 119.2 | 80.32 | 3.4918 | 4.5566 | 449.8 | - | - | 2021-12-01 22:54 | 99 | 199 | RateD
26295 | 27-09:51:59 | 2:02 | -0.6072 | 1.2333 | 121.7 | 82.05 | 3.4817 | 4.6472 | 458.8 | - | - | 2021-12-01 22:56 | 99 | 199 | RateD
26296 | 27-09:54:01 | 2:04 | -0.6072 | 1.2538 | 123.8 | 83.42 | 3.4716 | 4.7187 | 465.8 | - | - | 2021-12-01 22:58 | 99 | 199 | RateD
26297 | 27-09:55:39 | 2:06 | -0.6073 | 1.2703 | 125.4 | 84.51 | 3.4615 | 4.7758 | 471.4 | - | - | 2021-12-01 23:00 | 99 | 199 | RateD
26298 | 27-09:56:58 | 2:07 | -0.6072 | 1.2837 | 126.7 | 85.4 | 3.4515 | 4.8221 | 476 | - | - | 2021-12-01 23:01 | 99 | 199 | RateD
26299 | 27-09:58:06 | 2:08 | -0.6072 | 1.2952 | 127.9 | 86.17 | 3.4414 | 4.8617 | 479.9 | - | - | 2021-12-01 23:02 | 99 | 199 | RateD
26300 | 27-09:59:08 | 2:09 | -0.6072 | 1.3056 | 128.9 | 86.86 | 3.4313 | 4.8976 | 483.5 | - | - | 2021-12-01 23:03 | 99 | 199 | RateD
26301 | 27-10:00:02 | 2:10 | -0.6072 | 1.3147 | 129.8 | 87.46 | 3.4212 | 4.9286 | 486.5 | - | - | 2021-12-01 23:04 | 99 | 199 | RateD
26302 | 27-10:00:50 | 2:11 | -0.6072 | 1.3229 | 130.6 | 88.01 | 3.4111 | 4.9567 | 489.3 | - | - | 2021-12-01 23:05 | 99 | 199 | RateD
26303 | 27-10:01:35 | 2:11 | -0.6072 | 1.3305 | 131.3 | 88.51 | 3.4011 | 4.9824 | 491.8 | - | - | 2021-12-01 23:06 | 99 | 199 | RateD
26304 | 27-10:02:17 | 2:12 | -0.6072 | 1.3375 | 132 | 88.98 | 3.391 | 5.0063 | 494.2 | - | - | 2021-12-01 23:06 | 99 | 199 | RateD
26305 | 27-10:02:56 | 2:13 | -0.6072 | 1.3441 | 132.7 | 89.42 | 3.3809 | 5.0288 | 496.4 | - | - | 2021-12-01 23:07 | 99 | 199 | RateD
26306 | 27-10:03:33 | 2:13 | -0.6072 | 1.3504 | 133.3 | 89.84 | 3.3708 | 5.0499 | 498.5 | - | - | 2021-12-01 23:08 | 99 | 199 | RateD
26307 | 27-10:04:09 | 2:14 | -0.6072 | 1.3565 | 133.9 | 90.24 | 3.3608 | 5.0703 | 500.5 | - | - | 2021-12-01 23:08 | 99 | 199 | RateD
26308 | 27-10:04:44 | 2:15 | -0.6072 | 1.3623 | 134.5 | 90.63 | 3.3507 | 5.0901 | 502.5 | - | - | 2021-12-01 23:09 | 99 | 199 | RateD
26309 | 27-10:05:18 | 2:15 | -0.6072 | 1.368 | 135 | 91.01 | 3.3405 | 5.1091 | 504.4 | - | - | 2021-12-01 23:10 | 99 | 199 | RateD
26310 | 27-10:05:50 | 2:16 | -0.6072 | 1.3734 | 135.6 | 91.37 | 3.3304 | 5.1269 | 506.1 | - | - | 2021-12-01 23:10 | 99 | 199 | RateD
26311 | 27-10:06:20 | 2:16 | -0.6072 | 1.3785 | 136.1 | 91.71 | 3.3203 | 5.144 | 507.8 | - | - | 2021-12-01 23:11 | 99 | 199 | RateD
26312 | 27-10:06:50 | 2:17 | -0.6072 | 1.3835 | 136.6 | 92.04 | 3.3101 | 5.1605 | 509.4 | - | - | 2021-12-01 23:11 | 99 | 199 | RateD
26313 | 27-10:07:19 | 2:17 | -0.6073 | 1.3884 | 137.1 | 92.37 | 3.2999 | 5.1769 | 511 | - | - | 2021-12-01 23:12 | 99 | 199 | RateD
26314 | 27-10:07:47 | 2:18 | -0.6072 | 1.3932 | 137.5 | 92.69 | 3.2898 | 5.1926 | 512.6 | - | - | 2021-12-01 23:12 | 99 | 199 | RateD
26315 | 27-10:08:13 | 2:18 | -0.6072 | 1.3975 | 138 | 92.98 | 3.2797 | 5.2068 | 514 | - | - | 2021-12-01 23:12 | 99 | 199 | RateD
26316 | 27-10:08:38 | 2:18 | -0.6072 | 1.4017 | 138.4 | 93.25 | 3.2695 | 5.2204 | 515.3 | - | - | 2021-12-01 23:13 | 99 | 199 | RateD
26317 | 27-10:09:02 | 2:19 | -0.6072 | 1.4059 | 138.8 | 93.53 | 3.2594 | 5.2341 | 516.7 | - | - | 2021-12-01 23:13 | 99 | 199 | RateD
26318 | 27-10:09:25 | 2:19 | -0.6073 | 1.4098 | 139.2 | 93.79 | 3.249 | 5.2468 | 517.9 | - | - | 2021-12-01 23:14 | 99 | 199 | RateD
26319 | 27-10:09:48 | 2:20 | -0.6072 | 1.4136 | 139.5 | 94.04 | 3.2388 | 5.259 | 519.2 | - | - | 2021-12-01 23:14 | 99 | 199 | RateD
26320 | 27-10:10:09 | 2:20 | -0.6072 | 1.4171 | 139.9 | 94.28 | 3.2285 | 5.2705 | 520.3 | - | - | 2021-12-01 23:14 | 99 | 199 | RateD
26321 | 27-10:10:29 | 2:20 | -0.6072 | 1.4206 | 140.2 | 94.51 | 3.2185 | 5.2817 | 521.4 | - | - | 2021-12-01 23:15 | 99 | 199 | RateD
26322 | 27-10:10:49 | 2:21 | -0.6072 | 1.4238 | 140.6 | 94.73 | 3.2082 | 5.2922 | 522.4 | - | - | 2021-12-01 23:15 | 99 | 199 | RateD
26323 | 27-10:11:07 | 2:21 | -0.6072 | 1.4269 | 140.9 | 94.93 | 3.1982 | 5.3021 | 523.4 | - | - | 2021-12-01 23:15 | 99 | 199 | RateD
26324 | 27-10:11:25 | 2:21 | -0.6072 | 1.43 | 141.2 | 95.14 | 3.1879 | 5.3119 | 524.4 | - | - | 2021-12-01 23:16 | 99 | 199 | RateD
26325 | 27-10:11:43 | 2:22 | -0.6072 | 1.433 | 141.5 | 95.34 | 3.1779 | 5.3215 | 525.3 | - | - | 2021-12-01 23:16 | 99 | 199 | RateD
26326 | 27-10:12:00 | 2:22 | -0.6072 | 1.4359 | 141.7 | 95.53 | 3.1676 | 5.3305 | 526.2 | - | - | 2021-12-01 23:16 | 99 | 199 | RateD
26327 | 27-10:12:17 | 2:22 | -0.6072 | 1.4387 | 142 | 95.71 | 3.1572 | 5.3394 | 527.1 | - | - | 2021-12-01 23:16 | 99 | 199 | RateD
26328 | 27-10:12:33 | 2:22 | -0.6072 | 1.4414 | 142.3 | 95.89 | 3.1469 | 5.3479 | 527.9 | - | - | 2021-12-01 23:17 | 99 | 199 | RateD
26329 | 27-10:12:48 | 2:23 | -0.6073 | 1.444 | 142.5 | 96.07 | 3.1365 | 5.356 | 528.7 | - | - | 2021-12-01 23:17 | 99 | 199 | RateD
26330 | 27-10:13:03 | 2:23 | -0.6072 | 1.4465 | 142.8 | 96.23 | 3.1261 | 5.3639 | 529.5 | - | - | 2021-12-01 23:17 | 99 | 199 | RateD
26331 | 27-10:13:17 | 2:23 | -0.6072 | 1.4489 | 143 | 96.39 | 3.1159 | 5.3713 | 530.2 | - | - | 2021-12-01 23:18 | 99 | 199 | RateD
26332 | 27-10:13:32 | 2:23 | -0.6072 | 1.4513 | 143.3 | 96.55 | 3.1055 | 5.379 | 531 | - | - | 2021-12-01 23:18 | 99 | 199 | RateD
26333 | 27-10:13:46 | 2:24 | -0.6072 | 1.4537 | 143.5 | 96.71 | 3.0951 | 5.3864 | 531.7 | - | - | 2021-12-01 23:18 | 99 | 199 | RateD
26334 | 27-10:14:00 | 2:24 | -0.6072 | 1.4561 | 143.7 | 96.87 | 3.0847 | 5.3937 | 532.5 | - | - | 2021-12-01 23:18 | 99 | 199 | RateD
26335 | 27-10:14:13 | 2:24 | -0.6073 | 1.4583 | 144 | 97.02 | 3.0746 | 5.4004 | 533.1 | - | - | 2021-12-01 23:18 | 99 | 199 | RateD
26336 | 27-10:14:26 | 2:24 | -0.6072 | 1.4604 | 144.2 | 97.16 | 3.0642 | 5.407 | 533.8 | - | - | 2021-12-01 23:19 | 99 | 199 | RateD
26337 | 27-10:14:38 | 2:24 | -0.6072 | 1.4625 | 144.4 | 97.3 | 3.0542 | 5.4133 | 534.4 | - | - | 2021-12-01 23:19 | 99 | 199 | RateD
26338 | 27-10:14:50 | 2:25 | -0.6072 | 1.4645 | 144.6 | 97.43 | 3.0438 | 5.4196 | 535 | - | - | 2021-12-01 23:19 | 99 | 199 | RateD
26339 | 27-10:15:02 | 2:25 | -0.6072 | 1.4665 | 144.8 | 97.56 | 3.0337 | 5.4255 | 535.6 | - | - | 2021-12-01 23:19 | 99 | 199 | RateD
26340 | 27-10:15:13 | 2:25 | -0.6072 | 1.4684 | 145 | 97.69 | 3.0235 | 5.4314 | 536.2 | - | - | 2021-12-01 23:19 | 99 | 199 | RateD
26341 | 27-10:15:25 | 2:25 | -0.6072 | 1.4704 | 145.1 | 97.82 | 3.0128 | 5.4373 | 536.8 | - | - | 2021-12-01 23:20 | 99 | 199 | RateD
26342 | 27-10:15:36 | 2:25 | -0.6072 | 1.4723 | 145.3 | 97.95 | 3.0024 | 5.4431 | 537.3 | - | - | 2021-12-01 23:20 | 99 | 199 | RateD
26343 | 27-10:15:47 | 2:26 | -0.6072 | 1.4741 | 145.5 | 98.07 | 2.9922 | 5.4485 | 537.9 | - | - | 2021-12-01 23:20 | 99 | 199 | RateD
26344 | 27-10:15:57 | 2:26 | -0.6072 | 1.4759 | 145.7 | 98.19 | 2.9818 | 5.4539 | 538.4 | - | - | 2021-12-01 23:20 | 99 | 199 | RateD
26345 | 27-10:16:08 | 2:26 | -0.6072 | 1.4776 | 145.9 | 98.3 | 2.9715 | 5.459 | 538.9 | - | - | 2021-12-01 23:20 | 99 | 199 | RateD
26346 | 27-10:16:18 | 2:26 | -0.6072 | 1.4794 | 146 | 98.42 | 2.9613 | 5.4642 | 539.4 | - | - | 2021-12-01 23:20 | 99 | 199 | RateD
26347 | 27-10:16:28 | 2:26 | -0.6072 | 1.4811 | 146.2 | 98.53 | 2.9508 | 5.4692 | 539.9 | - | - | 2021-12-01 23:21 | 99 | 199 | RateD
26348 | 27-10:16:38 | 2:27 | -0.6073 | 1.4828 | 146.4 | 98.65 | 2.9401 | 5.4744 | 540.4 | - | - | 2021-12-01 23:21 | 99 | 199 | RateD
26349 | 27-10:16:48 | 2:27 | -0.6072 | 1.4844 | 146.5 | 98.76 | 2.9298 | 5.4791 | 540.9 | - | - | 2021-12-01 23:21 | 99 | 199 | RateD
26350 | 27-10:16:58 | 2:27 | -0.6072 | 1.4861 | 146.7 | 98.87 | 2.9196 | 5.4839 | 541.4 | - | - | 2021-12-01 23:21 | 99 | 199 | RateD
26351 | 27-10:17:07 | 2:27 | -0.6072 | 1.4877 | 146.9 | 98.97 | 2.9089 | 5.4887 | 541.8 | - | - | 2021-12-01 23:21 | 99 | 199 | RateD
26352 | 27-10:17:16 | 2:27 | -0.6072 | 1.4892 | 147 | 99.08 | 2.8987 | 5.493 | 542.3 | - | - | 2021-12-01 23:21 | 99 | 199 | RateD
26353 | 27-10:17:26 | 2:27 | -0.6072 | 1.4908 | 147.2 | 99.18 | 2.8881 | 5.4976 | 542.7 | - | - | 2021-12-01 23:22 | 99 | 199 | RateD
26354 | 27-10:17:35 | 2:27 | -0.6072 | 1.4923 | 147.3 | 99.28 | 2.8776 | 5.502 | 543.1 | - | - | 2021-12-01 23:22 | 99 | 199 | RateD
26355 | 27-10:17:44 | 2:28 | -0.6072 | 1.4938 | 147.5 | 99.38 | 2.8674 | 5.5064 | 543.6 | - | - | 2021-12-01 23:22 | 99 | 199 | RateD
26356 | 27-10:17:53 | 2:28 | -0.6072 | 1.4954 | 147.6 | 99.48 | 2.8568 | 5.5107 | 544 | - | - | 2021-12-01 23:22 | 99 | 199 | RateD
26357 | 27-10:18:02 | 2:28 | -0.6072 | 1.4969 | 147.8 | 99.59 | 2.8461 | 5.5151 | 544.4 | - | - | 2021-12-01 23:22 | 99 | 199 | RateD
26358 | 27-10:18:11 | 2:28 | -0.6072 | 1.4984 | 147.9 | 99.68 | 2.8356 | 5.5193 | 544.8 | - | - | 2021-12-01 23:22 | 99 | 199 | RateD
26359 | 27-10:18:19 | 2:28 | -0.6072 | 1.4998 | 148.1 | 99.78 | 2.8251 | 5.5232 | 545.2 | - | - | 2021-12-01 23:23 | 99 | 199 | RateD
26360 | 27-10:18:27 | 2:28 | -0.6072 | 1.5012 | 148.2 | 99.87 | 2.8147 | 5.5272 | 545.6 | - | - | 2021-12-01 23:23 | 99 | 199 | RateD
26361 | 27-10:18:36 | 2:28 | -0.6072 | 1.5026 | 148.3 | 99.96 | 2.804 | 5.5311 | 546 | - | - | 2021-12-01 23:23 | 99 | 199 | RateD
26362 | 27-10:18:39 | 2:29 | -0.6072 | 1.5031 | 148.4 | 100 | 2.7999 | 5.5327 | 546.2 | - | - | 2021-12-01 23:23 | 99 | 199 | RateD
26363 | 27-10:18:39 | 0:00 | 0.6072 | 0 | 0 | 0 | 2.9926 | 0 | 0 | - | - | 2021-12-01 23:23 | 100 | 200 | RateC
26364 | 27-10:18:41 | 0:00 | 0.6072 | 0.0003 | 0 | 0.02 | 3.1016 | 0.001 | 0.1 | - | - | 2021-12-01 23:23 | 100 | 200 | RateC
26365 | 27-10:18:41 | 0:00 | 0.6072 | 0.0004 | 0 | 0.03 | 3.1396 | 0.0014 | 0.1 | - | - | 2021-12-01 23:23 | 100 | 200 | RateC
26366 | 27-10:18:42 | 0:00 | 0.6072 | 0.0005 | 0.1 | 0.04 | 3.1695 | 0.0017 | 0.2 | - | - | 2021-12-01 23:23 | 100 | 200 | RateC
26367 | 27-10:18:43 | 0:00 | 0.6072 | 0.0007 | 0.1 | 0.04 | 3.2025 | 0.0021 | 0.2 | - | - | 2021-12-01 23:23 | 100 | 200 | RateC
26368 | 27-10:18:43 | 0:00 | 0.6072 | 0.0008 | 0.1 | 0.05 | 3.2296 | 0.0024 | 0.2 | - | - | 2021-12-01 23:23 | 100 | 200 | RateC
26369 | 27-10:18:44 | 0:00 | 0.6072 | 0.0009 | 0.1 | 0.06 | 3.256 | 0.0028 | 0.3 | - | - | 2021-12-01 23:23 | 100 | 200 | RateC
26370 | 27-10:18:46 | 0:00 | 0.6072 | 0.0012 | 0.1 | 0.08 | 3.325 | 0.0039 | 0.4 | - | - | 2021-12-01 23:23 | 100 | 200 | RateC
26371 | 27-10:18:48 | 0:00 | 0.6072 | 0.0016 | 0.2 | 0.1 | 3.3803 | 0.005 | 0.5 | - | - | 2021-12-01 23:23 | 100 | 200 | RateC
26372 | 27-10:18:50 | 0:00 | 0.6072 | 0.0019 | 0.2 | 0.12 | 3.427 | 0.0061 | 0.6 | - | - | 2021-12-01 23:23 | 100 | 200 | RateC
26373 | 27-10:18:52 | 0:00 | 0.6072 | 0.0022 | 0.2 | 0.15 | 3.467 | 0.0072 | 0.7 | - | - | 2021-12-01 23:23 | 100 | 200 | RateC
26374 | 27-10:18:53 | 0:00 | 0.6072 | 0.0024 | 0.2 | 0.16 | 3.4907 | 0.008 | 0.8 | - | - | 2021-12-01 23:23 | 100 | 200 | RateC
26375 | 27-10:18:54 | 0:00 | 0.6072 | 0.0025 | 0.2 | 0.17 | 3.5024 | 0.0084 | 0.8 | - | - | 2021-12-01 23:23 | 100 | 200 | RateC
26376 | 27-10:18:55 | 0:00 | 0.6072 | 0.0027 | 0.3 | 0.18 | 3.5212 | 0.0091 | 0.9 | - | - | 2021-12-01 23:23 | 100 | 200 | RateC
26377 | 27-10:18:56 | 0:00 | 0.6072 | 0.003 | 0.3 | 0.2 | 3.5372 | 0.0099 | 1 | - | - | 2021-12-01 23:23 | 100 | 200 | RateC
26378 | 27-10:18:58 | 0:00 | 0.6072 | 0.0032 | 0.3 | 0.21 | 3.5513 | 0.0107 | 1.1 | - | - | 2021-12-01 23:23 | 100 | 200 | RateC
26379 | 27-10:18:59 | 0:00 | 0.6072 | 0.0034 | 0.3 | 0.23 | 3.5617 | 0.0115 | 1.1 | - | - | 2021-12-01 23:23 | 100 | 200 | RateC
26380 | 27-10:19:01 | 0:00 | 0.6072 | 0.0037 | 0.4 | 0.25 | 3.5744 | 0.0126 | 1.2 | - | - | 2021-12-01 23:23 | 100 | 200 | RateC
26381 | 27-10:19:03 | 0:00 | 0.6072 | 0.0042 | 0.4 | 0.28 | 3.5871 | 0.0142 | 1.4 | - | - | 2021-12-01 23:23 | 100 | 200 | RateC
26382 | 27-10:19:07 | 0:00 | 0.6072 | 0.0047 | 0.5 | 0.31 | 3.5981 | 0.0162 | 1.6 | - | - | 2021-12-01 23:23 | 100 | 200 | RateC
26383 | 27-10:19:11 | 0:01 | 0.6072 | 0.0055 | 0.5 | 0.36 | 3.6091 | 0.0189 | 1.9 | - | - | 2021-12-01 23:23 | 100 | 200 | RateC
26384 | 27-10:19:17 | 0:01 | 0.6072 | 0.0064 | 0.6 | 0.43 | 3.6199 | 0.0225 | 2.2 | - | - | 2021-12-01 23:23 | 100 | 200 | RateC
26385 | 27-10:19:24 | 0:01 | 0.6072 | 0.0076 | 0.8 | 0.51 | 3.63 | 0.0268 | 2.6 | - | - | 2021-12-01 23:24 | 100 | 200 | RateC
26386 | 27-10:19:33 | 0:01 | 0.6072 | 0.0091 | 0.9 | 0.61 | 3.6407 | 0.0323 | 3.2 | - | - | 2021-12-01 23:24 | 100 | 200 | RateC
26387 | 27-10:19:44 | 0:01 | 0.6072 | 0.011 | 1.1 | 0.73 | 3.6511 | 0.0389 | 3.8 | - | - | 2021-12-01 23:24 | 100 | 200 | RateC
26388 | 27-10:19:56 | 0:01 | 0.6072 | 0.013 | 1.3 | 0.87 | 3.6612 | 0.0464 | 4.6 | - | - | 2021-12-01 23:24 | 100 | 200 | RateC
26389 | 27-10:20:11 | 0:02 | 0.6072 | 0.0155 | 1.5 | 1.03 | 3.6716 | 0.0557 | 5.5 | - | - | 2021-12-01 23:24 | 100 | 200 | RateC
26390 | 27-10:20:29 | 0:02 | 0.6072 | 0.0186 | 1.8 | 1.24 | 3.6818 | 0.0668 | 6.6 | - | - | 2021-12-01 23:25 | 100 | 200 | RateC
26391 | 27-10:20:49 | 0:02 | 0.6072 | 0.022 | 2.2 | 1.46 | 3.6919 | 0.0794 | 7.8 | - | - | 2021-12-01 23:25 | 100 | 200 | RateC
26392 | 27-10:21:14 | 0:03 | 0.6072 | 0.0262 | 2.6 | 1.74 | 3.7021 | 0.0948 | 9.4 | - | - | 2021-12-01 23:25 | 100 | 200 | RateC
26393 | 27-10:21:44 | 0:03 | 0.6072 | 0.0312 | 3.1 | 2.08 | 3.7123 | 0.1136 | 11.2 | - | - | 2021-12-01 23:26 | 100 | 200 | RateC
26394 | 27-10:22:21 | 0:04 | 0.6072 | 0.0374 | 3.7 | 2.49 | 3.7224 | 0.1367 | 13.5 | - | - | 2021-12-01 23:27 | 100 | 200 | RateC
26395 | 27-10:23:08 | 0:04 | 0.6072 | 0.0453 | 4.5 | 3.02 | 3.7325 | 0.1662 | 16.4 | - | - | 2021-12-01 23:27 | 100 | 200 | RateC
26396 | 27-10:24:10 | 0:06 | 0.6072 | 0.0559 | 5.5 | 3.72 | 3.7426 | 0.2056 | 20.3 | - | - | 2021-12-01 23:28 | 100 | 200 | RateC
26397 | 27-10:25:34 | 0:07 | 0.6072 | 0.07 | 6.9 | 4.66 | 3.7526 | 0.2584 | 25.5 | - | - | 2021-12-01 23:30 | 100 | 200 | RateC
26398 | 27-10:27:39 | 0:09 | 0.6072 | 0.0911 | 9 | 6.06 | 3.7627 | 0.3377 | 33.3 | - | - | 2021-12-01 23:32 | 100 | 200 | RateC
26399 | 27-10:30:39 | 0:12 | 0.6072 | 0.1215 | 12 | 8.08 | 3.7714 | 0.4522 | 44.6 | - | - | 2021-12-01 23:35 | 100 | 200 | RateC
26400 | 27-10:33:39 | 0:15 | 0.6072 | 0.1519 | 15 | 10.1 | 3.7771 | 0.567 | 56 | - | - | 2021-12-01 23:38 | 100 | 200 | RateC
26401 | 27-10:36:39 | 0:18 | 0.6072 | 0.1822 | 18 | 12.12 | 3.7816 | 0.6817 | 67.3 | - | - | 2021-12-01 23:41 | 100 | 200 | RateC
26402 | 27-10:39:39 | 0:21 | 0.6072 | 0.2127 | 21 | 14.15 | 3.7855 | 0.7968 | 78.7 | - | - | 2021-12-01 23:44 | 100 | 200 | RateC
26403 | 27-10:42:40 | 0:24 | 0.6072 | 0.2431 | 24 | 16.17 | 3.7894 | 0.9119 | 90 | - | - | 2021-12-01 23:47 | 100 | 200 | RateC
26404 | 27-10:45:40 | 0:27 | 0.6072 | 0.2734 | 27 | 18.19 | 3.7946 | 1.0271 | 101.4 | - | - | 2021-12-01 23:50 | 100 | 200 | RateC
26405 | 27-10:48:40 | 0:30 | 0.6072 | 0.3038 | 30 | 20.21 | 3.801 | 1.1426 | 112.8 | - | - | 2021-12-01 23:53 | 100 | 200 | RateC
26406 | 27-10:51:41 | 0:33 | 0.6072 | 0.3343 | 33 | 22.24 | 3.8092 | 1.2585 | 124.2 | - | - | 2021-12-01 23:56 | 100 | 200 | RateC
26407 | 27-10:54:41 | 0:36 | 0.6072 | 0.3647 | 36 | 24.26 | 3.8188 | 1.3745 | 135.7 | - | - | 2021-12-01 23:59 | 100 | 200 | RateC
26408 | 27-10:57:31 | 0:39 | 0.6072 | 0.3933 | 38.8 | 26.17 | 3.8289 | 1.4839 | 146.5 | - | - | 2021-12-02 00:02 | 100 | 200 | RateC
26409 | 27-11:00:05 | 0:41 | 0.6072 | 0.4194 | 41.4 | 27.9 | 3.839 | 1.584 | 156.4 | - | - | 2021-12-02 00:04 | 100 | 200 | RateC
26410 | 27-11:02:51 | 0:44 | 0.6072 | 0.4473 | 44.2 | 29.76 | 3.8491 | 1.6912 | 166.9 | - | - | 2021-12-02 00:07 | 100 | 200 | RateC
26411 | 27-11:05:30 | 0:47 | 0.6072 | 0.4742 | 46.8 | 31.55 | 3.8591 | 1.795 | 177.2 | - | - | 2021-12-02 00:10 | 100 | 200 | RateC
26412 | 27-11:08:09 | 0:49 | 0.6072 | 0.501 | 49.5 | 33.33 | 3.8692 | 1.8983 | 187.4 | - | - | 2021-12-02 00:12 | 100 | 200 | RateC
26413 | 27-11:10:51 | 0:52 | 0.6072 | 0.5283 | 52.2 | 35.15 | 3.8793 | 2.0042 | 197.8 | - | - | 2021-12-02 00:15 | 100 | 200 | RateC
26414 | 27-11:13:28 | 0:55 | 0.6072 | 0.5549 | 54.8 | 36.92 | 3.8894 | 2.1074 | 208 | - | - | 2021-12-02 00:18 | 100 | 200 | RateC
26415 | 27-11:15:56 | 0:57 | 0.6072 | 0.5798 | 57.2 | 38.57 | 3.8994 | 2.2043 | 217.6 | - | - | 2021-12-02 00:20 | 100 | 200 | RateC
26416 | 27-11:18:25 | 1:00 | 0.6072 | 0.6049 | 59.7 | 40.24 | 3.9095 | 2.3022 | 227.3 | - | - | 2021-12-02 00:23 | 100 | 200 | RateC
26417 | 27-11:20:43 | 1:02 | 0.6072 | 0.6282 | 62 | 41.79 | 3.9196 | 2.3935 | 236.3 | - | - | 2021-12-02 00:25 | 100 | 200 | RateC
26418 | 27-11:22:55 | 1:04 | 0.6072 | 0.6504 | 64.2 | 43.27 | 3.9297 | 2.4808 | 244.9 | - | - | 2021-12-02 00:27 | 100 | 200 | RateC
26419 | 27-11:24:54 | 1:06 | 0.6072 | 0.6705 | 66.2 | 44.61 | 3.9397 | 2.56 | 252.7 | - | - | 2021-12-02 00:29 | 100 | 200 | RateC
26420 | 27-11:26:48 | 1:08 | 0.6072 | 0.6897 | 68.1 | 45.88 | 3.9498 | 2.6355 | 260.2 | - | - | 2021-12-02 00:31 | 100 | 200 | RateC
26421 | 27-11:28:33 | 1:10 | 0.6072 | 0.7074 | 69.8 | 47.06 | 3.9599 | 2.7056 | 267.1 | - | - | 2021-12-02 00:33 | 100 | 200 | RateC
26422 | 27-11:30:11 | 1:12 | 0.6072 | 0.724 | 71.5 | 48.16 | 3.97 | 2.7714 | 273.6 | - | - | 2021-12-02 00:34 | 100 | 200 | RateC
26423 | 27-11:31:46 | 1:13 | 0.6072 | 0.74 | 73 | 49.23 | 3.98 | 2.8349 | 279.9 | - | - | 2021-12-02 00:36 | 100 | 200 | RateC
26424 | 27-11:33:14 | 1:15 | 0.6072 | 0.7549 | 74.5 | 50.22 | 3.9901 | 2.8943 | 285.7 | - | - | 2021-12-02 00:37 | 100 | 200 | RateC
26425 | 27-11:34:40 | 1:16 | 0.6072 | 0.7694 | 76 | 51.19 | 4.0002 | 2.9524 | 291.5 | - | - | 2021-12-02 00:39 | 100 | 200 | RateC
26426 | 27-11:36:04 | 1:17 | 0.6072 | 0.7836 | 77.4 | 52.13 | 4.0103 | 3.009 | 297 | - | - | 2021-12-02 00:40 | 100 | 200 | RateC
26427 | 27-11:37:31 | 1:19 | 0.6072 | 0.7983 | 78.8 | 53.1 | 4.0203 | 3.068 | 302.9 | - | - | 2021-12-02 00:42 | 100 | 200 | RateC
26428 | 27-11:38:59 | 1:20 | 0.6072 | 0.8131 | 80.3 | 54.09 | 4.0304 | 3.1277 | 308.8 | - | - | 2021-12-02 00:43 | 100 | 200 | RateC
26429 | 27-11:40:34 | 1:22 | 0.6072 | 0.829 | 81.8 | 55.15 | 4.0405 | 3.192 | 315.1 | - | - | 2021-12-02 00:45 | 100 | 200 | RateC
26430 | 27-11:42:18 | 1:24 | 0.6072 | 0.8466 | 83.6 | 56.32 | 4.0506 | 3.263 | 322.1 | - | - | 2021-12-02 00:47 | 100 | 200 | RateC
26431 | 27-11:44:13 | 1:26 | 0.6072 | 0.866 | 85.5 | 57.61 | 4.0606 | 3.3417 | 329.9 | - | - | 2021-12-02 00:48 | 100 | 200 | RateC
26432 | 27-11:46:17 | 1:28 | 0.6072 | 0.887 | 87.6 | 59.01 | 4.0707 | 3.427 | 338.3 | - | - | 2021-12-02 00:50 | 100 | 200 | RateC
26433 | 27-11:48:35 | 1:30 | 0.6072 | 0.9103 | 89.9 | 60.56 | 4.0808 | 3.522 | 347.7 | - | - | 2021-12-02 00:53 | 100 | 200 | RateC
26434 | 27-11:51:04 | 1:32 | 0.6072 | 0.9353 | 92.3 | 62.22 | 4.0909 | 3.6243 | 357.8 | - | - | 2021-12-02 00:55 | 100 | 200 | RateC
26435 | 27-11:53:49 | 1:35 | 0.6072 | 0.9632 | 95.1 | 64.08 | 4.1009 | 3.7385 | 369.1 | - | - | 2021-12-02 00:58 | 100 | 200 | RateC
26436 | 27-11:56:49 | 1:38 | 0.6072 | 0.9936 | 98.1 | 66.1 | 4.1107 | 3.8632 | 381.4 | - | - | 2021-12-02 01:01 | 100 | 200 | RateC
26437 | 27-11:59:49 | 1:41 | 0.6072 | 1.0239 | 101.1 | 68.12 | 4.1195 | 3.9883 | 393.7 | - | - | 2021-12-02 01:04 | 100 | 200 | RateC
26438 | 27-12:02:50 | 1:44 | 0.6072 | 1.0544 | 104.1 | 70.15 | 4.1288 | 4.1139 | 406.1 | - | - | 2021-12-02 01:07 | 100 | 200 | RateC
26439 | 27-12:05:50 | 1:47 | 0.6072 | 1.0848 | 107.1 | 72.17 | 4.1375 | 4.2394 | 418.5 | - | - | 2021-12-02 01:10 | 100 | 200 | RateC
26440 | 27-12:08:48 | 1:50 | 0.6072 | 1.1148 | 110 | 74.16 | 4.1476 | 4.3637 | 430.8 | - | - | 2021-12-02 01:13 | 100 | 200 | RateC
26441 | 27-12:11:28 | 1:53 | 0.6072 | 1.1418 | 112.7 | 75.96 | 4.1577 | 4.4758 | 441.8 | - | - | 2021-12-02 01:16 | 100 | 200 | RateC
26442 | 27-12:13:38 | 1:55 | 0.6072 | 1.1638 | 114.9 | 77.42 | 4.1678 | 4.5674 | 450.9 | - | - | 2021-12-02 01:18 | 100 | 200 | RateC
26443 | 27-12:15:31 | 1:57 | 0.6072 | 1.1828 | 116.8 | 78.68 | 4.1778 | 4.6466 | 458.7 | - | - | 2021-12-02 01:20 | 100 | 200 | RateC
26444 | 27-12:17:02 | 1:58 | 0.6072 | 1.1982 | 118.3 | 79.71 | 4.1879 | 4.7112 | 465.1 | - | - | 2021-12-02 01:21 | 100 | 200 | RateC
26445 | 27-12:18:21 | 2:00 | 0.6072 | 1.2116 | 119.6 | 80.6 | 4.198 | 4.7672 | 470.6 | - | - | 2021-12-02 01:23 | 100 | 200 | RateC
26446 | 27-12:19:35 | 2:01 | 0.6072 | 1.2239 | 120.8 | 81.42 | 4.2082 | 4.819 | 475.7 | - | - | 2021-12-02 01:24 | 100 | 200 | RateC
26447 | 27-12:20:43 | 2:02 | 0.6072 | 1.2354 | 122 | 82.19 | 4.2183 | 4.8676 | 480.5 | - | - | 2021-12-02 01:25 | 100 | 200 | RateC
26448 | 27-12:21:48 | 2:03 | 0.6072 | 1.2465 | 123 | 82.92 | 4.2285 | 4.9142 | 485.1 | - | - | 2021-12-02 01:26 | 100 | 200 | RateC
26449 | 27-12:22:54 | 2:04 | 0.6072 | 1.2575 | 124.1 | 83.66 | 4.2386 | 4.9609 | 489.7 | - | - | 2021-12-02 01:27 | 100 | 200 | RateC
26450 | 27-12:23:59 | 2:05 | 0.6072 | 1.2685 | 125.2 | 84.39 | 4.2487 | 5.0076 | 494.3 | - | - | 2021-12-02 01:28 | 100 | 200 | RateC
26451 | 27-12:25:04 | 2:06 | 0.6072 | 1.2794 | 126.3 | 85.11 | 4.2587 | 5.0539 | 498.9 | - | - | 2021-12-02 01:29 | 100 | 200 | RateC
26452 | 27-12:26:11 | 2:08 | 0.6072 | 1.2907 | 127.4 | 85.86 | 4.2688 | 5.1021 | 503.7 | - | - | 2021-12-02 01:30 | 100 | 200 | RateC
26453 | 27-12:27:19 | 2:09 | 0.6072 | 1.3022 | 128.5 | 86.63 | 4.2789 | 5.1512 | 508.5 | - | - | 2021-12-02 01:32 | 100 | 200 | RateC
26454 | 27-12:28:34 | 2:10 | 0.6072 | 1.3148 | 129.8 | 87.47 | 4.289 | 5.2053 | 513.8 | - | - | 2021-12-02 01:33 | 100 | 200 | RateC
26455 | 27-12:30:01 | 2:11 | 0.6072 | 1.3296 | 131.2 | 88.45 | 4.299 | 5.2687 | 520.1 | - | - | 2021-12-02 01:34 | 100 | 200 | RateC
26456 | 27-12:31:37 | 2:13 | 0.6072 | 1.3457 | 132.8 | 89.53 | 4.3091 | 5.3383 | 527 | - | - | 2021-12-02 01:36 | 100 | 200 | RateC
26457 | 27-12:33:25 | 2:15 | 0.6072 | 1.3639 | 134.6 | 90.74 | 4.3192 | 5.4169 | 534.7 | - | - | 2021-12-02 01:38 | 100 | 200 | RateC
26458 | 27-12:35:24 | 2:17 | 0.6072 | 1.3841 | 136.6 | 92.08 | 4.3293 | 5.5041 | 543.3 | - | - | 2021-12-02 01:40 | 100 | 200 | RateC
26459 | 27-12:37:23 | 2:19 | 0.6072 | 1.4041 | 138.6 | 93.41 | 4.3393 | 5.5906 | 551.9 | - | - | 2021-12-02 01:42 | 100 | 200 | RateC
26460 | 27-12:39:15 | 2:21 | 0.6072 | 1.4229 | 140.5 | 94.66 | 4.3494 | 5.6725 | 560 | - | - | 2021-12-02 01:43 | 100 | 200 | RateC
26461 | 27-12:41:12 | 2:23 | 0.6072 | 1.4427 | 142.4 | 95.98 | 4.3595 | 5.7585 | 568.5 | - | - | 2021-12-02 01:45 | 100 | 200 | RateC
26462 | 27-12:42:51 | 2:24 | 0.6072 | 1.4594 | 144.1 | 97.09 | 4.3696 | 5.8317 | 575.7 | - | - | 2021-12-02 01:47 | 100 | 200 | RateC
26463 | 27-12:44:22 | 2:26 | 0.6072 | 1.4748 | 145.6 | 98.11 | 4.3797 | 5.8989 | 582.3 | - | - | 2021-12-02 01:49 | 100 | 200 | RateC
26464 | 27-12:45:49 | 2:27 | 0.6072 | 1.4894 | 147 | 99.09 | 4.3897 | 5.963 | 588.6 | - | - | 2021-12-02 01:50 | 100 | 200 | RateC
26465 | 27-12:47:08 | 2:28 | 0.6072 | 1.5027 | 148.3 | 99.97 | 4.3998 | 6.0214 | 594.4 | - | - | 2021-12-02 01:51 | 100 | 200 | RateC
26466 | 27-12:47:10 | 2:29 | 0.6072 | 1.5032 | 148.4 | 100 | 4.4 | 6.0234 | 594.6 | - | - | 2021-12-02 01:51 | 100 | 200 | RateC
26467 | 27-12:47:10 | 0:00 | -0.6072 | 0 | 0 | 0 | 4.2205 | 0 | 0 | - | - | 2021-12-02 01:51 | 100 | 201 | RateD
26468 | 27-12:47:12 | 0:00 | -0.6072 | 0.0002 | 0 | 0.02 | 4.1929 | 0.001 | 0.1 | - | - | 2021-12-02 01:51 | 100 | 201 | RateD
26469 | 27-12:47:12 | 0:00 | -0.6072 | 0.0003 | 0 | 0.02 | 4.1819 | 0.0014 | 0.1 | - | - | 2021-12-02 01:51 | 100 | 201 | RateD
26470 | 27-12:47:14 | 0:00 | -0.6072 | 0.0007 | 0.1 | 0.05 | 4.1701 | 0.0028 | 0.3 | - | - | 2021-12-02 01:51 | 100 | 201 | RateD
26471 | 27-12:47:19 | 0:00 | -0.6072 | 0.0014 | 0.1 | 0.1 | 4.1597 | 0.006 | 0.6 | - | - | 2021-12-02 01:52 | 100 | 201 | RateD
26472 | 27-12:47:27 | 0:00 | -0.6072 | 0.0028 | 0.3 | 0.19 | 4.1493 | 0.0118 | 1.2 | - | - | 2021-12-02 01:52 | 100 | 201 | RateD
26473 | 27-12:47:40 | 0:00 | -0.6072 | 0.005 | 0.5 | 0.33 | 4.1392 | 0.0206 | 2 | - | - | 2021-12-02 01:52 | 100 | 201 | RateD
26474 | 27-12:47:57 | 0:01 | -0.6072 | 0.0079 | 0.8 | 0.53 | 4.1292 | 0.0327 | 3.2 | - | - | 2021-12-02 01:52 | 100 | 201 | RateD
26475 | 27-12:48:19 | 0:01 | -0.6072 | 0.0116 | 1.1 | 0.78 | 4.1191 | 0.0479 | 4.7 | - | - | 2021-12-02 01:53 | 100 | 201 | RateD
26476 | 27-12:48:46 | 0:02 | -0.6072 | 0.0161 | 1.6 | 1.08 | 4.109 | 0.0666 | 6.6 | - | - | 2021-12-02 01:53 | 100 | 201 | RateD
26477 | 27-12:49:18 | 0:02 | -0.6073 | 0.0216 | 2.1 | 1.45 | 4.0989 | 0.0893 | 8.8 | - | - | 2021-12-02 01:54 | 100 | 201 | RateD
26478 | 27-12:50:00 | 0:03 | -0.6072 | 0.0286 | 2.8 | 1.92 | 4.0887 | 0.1179 | 11.6 | - | - | 2021-12-02 01:54 | 100 | 201 | RateD
26479 | 27-12:50:54 | 0:04 | -0.6072 | 0.0377 | 3.7 | 2.53 | 4.0786 | 0.1549 | 15.3 | - | - | 2021-12-02 01:55 | 100 | 201 | RateD
26480 | 27-12:52:08 | 0:05 | -0.6072 | 0.0502 | 5 | 3.36 | 4.0685 | 0.2057 | 20.3 | - | - | 2021-12-02 01:56 | 100 | 201 | RateD
26481 | 27-12:53:47 | 0:07 | -0.6072 | 0.0669 | 6.6 | 4.49 | 4.0585 | 0.2738 | 27 | - | - | 2021-12-02 01:58 | 100 | 201 | RateD
26482 | 27-12:55:57 | 0:09 | -0.6072 | 0.0889 | 8.8 | 5.96 | 4.0484 | 0.3629 | 35.8 | - | - | 2021-12-02 02:00 | 100 | 201 | RateD
26483 | 27-12:58:24 | 0:11 | -0.6072 | 0.1136 | 11.2 | 7.62 | 4.0383 | 0.4627 | 45.7 | - | - | 2021-12-02 02:03 | 100 | 201 | RateD
26484 | 27-13:00:34 | 0:13 | -0.6072 | 0.1356 | 13.4 | 9.1 | 4.0282 | 0.5516 | 54.5 | - | - | 2021-12-02 02:05 | 100 | 201 | RateD
26485 | 27-13:02:14 | 0:15 | -0.6072 | 0.1524 | 15 | 10.22 | 4.0182 | 0.6191 | 61.1 | - | - | 2021-12-02 02:06 | 100 | 201 | RateD
26486 | 27-13:03:33 | 0:16 | -0.6072 | 0.1659 | 16.4 | 11.12 | 4.0081 | 0.6731 | 66.4 | - | - | 2021-12-02 02:08 | 100 | 201 | RateD
26487 | 27-13:04:39 | 0:17 | -0.6072 | 0.1769 | 17.5 | 11.87 | 3.998 | 0.7175 | 70.8 | - | - | 2021-12-02 02:09 | 100 | 201 | RateD
26488 | 27-13:05:36 | 0:18 | -0.6072 | 0.1865 | 18.4 | 12.51 | 3.9878 | 0.7556 | 74.6 | - | - | 2021-12-02 02:10 | 100 | 201 | RateD
26489 | 27-13:06:28 | 0:19 | -0.6072 | 0.1953 | 19.3 | 13.1 | 3.9777 | 0.7908 | 78.1 | - | - | 2021-12-02 02:11 | 100 | 201 | RateD
26490 | 27-13:07:21 | 0:20 | -0.6072 | 0.2042 | 20.2 | 13.7 | 3.9676 | 0.826 | 81.5 | - | - | 2021-12-02 02:12 | 100 | 201 | RateD
26491 | 27-13:08:17 | 0:21 | -0.6072 | 0.2136 | 21.1 | 14.33 | 3.9576 | 0.8634 | 85.2 | - | - | 2021-12-02 02:12 | 100 | 201 | RateD
26492 | 27-13:09:17 | 0:22 | -0.6072 | 0.2238 | 22.1 | 15.01 | 3.9475 | 0.9034 | 89.2 | - | - | 2021-12-02 02:13 | 100 | 201 | RateD
26493 | 27-13:10:24 | 0:23 | -0.6072 | 0.2351 | 23.2 | 15.77 | 3.9374 | 0.9481 | 93.6 | - | - | 2021-12-02 02:15 | 100 | 201 | RateD
26494 | 27-13:11:40 | 0:24 | -0.6072 | 0.248 | 24.5 | 16.63 | 3.9273 | 0.9989 | 98.6 | - | - | 2021-12-02 02:16 | 100 | 201 | RateD
26495 | 27-13:13:08 | 0:26 | -0.6072 | 0.2628 | 25.9 | 17.62 | 3.9173 | 1.0568 | 104.3 | - | - | 2021-12-02 02:17 | 100 | 201 | RateD
26496 | 27-13:15:01 | 0:28 | -0.6072 | 0.2818 | 27.8 | 18.9 | 3.9072 | 1.1312 | 111.7 | - | - | 2021-12-02 02:19 | 100 | 201 | RateD
26497 | 27-13:17:16 | 0:30 | -0.6072 | 0.3046 | 30.1 | 20.43 | 3.8971 | 1.2201 | 120.4 | - | - | 2021-12-02 02:21 | 100 | 201 | RateD
26498 | 27-13:20:15 | 0:33 | -0.6072 | 0.3347 | 33 | 22.45 | 3.887 | 1.3374 | 132 | - | - | 2021-12-02 02:24 | 100 | 201 | RateD
26499 | 27-13:23:15 | 0:36 | -0.6072 | 0.3652 | 36 | 24.49 | 3.8779 | 1.4556 | 143.7 | - | - | 2021-12-02 02:27 | 100 | 201 | RateD
26500 | 27-13:26:15 | 0:39 | -0.6072 | 0.3955 | 39 | 26.53 | 3.869 | 1.5732 | 155.3 | - | - | 2021-12-02 02:30 | 100 | 201 | RateD
26501 | 27-13:29:16 | 0:42 | -0.6072 | 0.426 | 42.1 | 28.57 | 3.8599 | 1.6909 | 166.9 | - | - | 2021-12-02 02:33 | 100 | 201 | RateD
26502 | 27-13:32:06 | 0:45 | -0.6072 | 0.4548 | 44.9 | 30.5 | 3.8498 | 1.802 | 177.9 | - | - | 2021-12-02 02:36 | 100 | 201 | RateD
26503 | 27-13:34:32 | 0:47 | -0.6072 | 0.4794 | 47.3 | 32.15 | 3.8398 | 1.8966 | 187.2 | - | - | 2021-12-02 02:39 | 100 | 201 | RateD
26504 | 27-13:36:42 | 0:50 | -0.6072 | 0.5012 | 49.5 | 33.62 | 3.8297 | 1.9803 | 195.5 | - | - | 2021-12-02 02:41 | 100 | 201 | RateD
26505 | 27-13:38:42 | 0:52 | -0.6073 | 0.5216 | 51.5 | 34.98 | 3.8196 | 2.0582 | 203.2 | - | - | 2021-12-02 02:43 | 100 | 201 | RateD
26506 | 27-13:40:37 | 0:53 | -0.6072 | 0.5409 | 53.4 | 36.27 | 3.8095 | 2.1317 | 210.4 | - | - | 2021-12-02 02:45 | 100 | 201 | RateD
26507 | 27-13:42:24 | 0:55 | -0.6072 | 0.559 | 55.2 | 37.49 | 3.7994 | 2.2008 | 217.3 | - | - | 2021-12-02 02:47 | 100 | 201 | RateD
26508 | 27-13:44:07 | 0:57 | -0.6072 | 0.5764 | 56.9 | 38.66 | 3.7894 | 2.2666 | 223.8 | - | - | 2021-12-02 02:48 | 100 | 201 | RateD
26509 | 27-13:45:45 | 0:59 | -0.6072 | 0.5928 | 58.5 | 39.76 | 3.7793 | 2.3289 | 229.9 | - | - | 2021-12-02 02:50 | 100 | 201 | RateD
26510 | 27-13:47:23 | 1:00 | -0.6072 | 0.6093 | 60.1 | 40.87 | 3.7692 | 2.3911 | 236 | - | - | 2021-12-02 02:52 | 100 | 201 | RateD
26511 | 27-13:48:57 | 1:02 | -0.6072 | 0.6252 | 61.7 | 41.93 | 3.7591 | 2.4509 | 241.9 | - | - | 2021-12-02 02:53 | 100 | 201 | RateD
26512 | 27-13:50:30 | 1:03 | -0.6072 | 0.6409 | 63.3 | 42.98 | 3.7491 | 2.5099 | 247.8 | - | - | 2021-12-02 02:55 | 100 | 201 | RateD
26513 | 27-13:52:01 | 1:05 | -0.6073 | 0.6563 | 64.8 | 44.02 | 3.739 | 2.5677 | 253.5 | - | - | 2021-12-02 02:56 | 100 | 201 | RateD
26514 | 27-13:53:35 | 1:06 | -0.6072 | 0.6721 | 66.3 | 45.08 | 3.7289 | 2.6265 | 259.3 | - | - | 2021-12-02 02:58 | 100 | 201 | RateD
26515 | 27-13:55:07 | 1:08 | -0.6072 | 0.6877 | 67.9 | 46.12 | 3.7188 | 2.6847 | 265 | - | - | 2021-12-02 02:59 | 100 | 201 | RateD
26516 | 27-13:56:45 | 1:10 | -0.6072 | 0.7042 | 69.5 | 47.23 | 3.7088 | 2.7457 | 271 | - | - | 2021-12-02 03:01 | 100 | 201 | RateD
26517 | 27-13:58:27 | 1:11 | -0.6072 | 0.7214 | 71.2 | 48.38 | 3.6987 | 2.8094 | 277.3 | - | - | 2021-12-02 03:03 | 100 | 201 | RateD
26518 | 27-14:00:11 | 1:13 | -0.6072 | 0.7389 | 72.9 | 49.55 | 3.6886 | 2.8741 | 283.7 | - | - | 2021-12-02 03:04 | 100 | 201 | RateD
26519 | 27-14:02:02 | 1:15 | -0.6072 | 0.7577 | 74.8 | 50.81 | 3.6785 | 2.9433 | 290.6 | - | - | 2021-12-02 03:06 | 100 | 201 | RateD
26520 | 27-14:04:03 | 1:17 | -0.6072 | 0.7781 | 76.8 | 52.18 | 3.6685 | 3.0182 | 298 | - | - | 2021-12-02 03:08 | 100 | 201 | RateD
26521 | 27-14:06:03 | 1:19 | -0.6072 | 0.7983 | 78.8 | 53.54 | 3.6584 | 3.0925 | 305.3 | - | - | 2021-12-02 03:10 | 100 | 201 | RateD
26522 | 27-14:08:12 | 1:21 | -0.6072 | 0.8201 | 81 | 55 | 3.6483 | 3.1719 | 313.1 | - | - | 2021-12-02 03:12 | 100 | 201 | RateD
26523 | 27-14:10:18 | 1:23 | -0.6072 | 0.8414 | 83.1 | 56.43 | 3.6382 | 3.2495 | 320.8 | - | - | 2021-12-02 03:15 | 100 | 201 | RateD
26524 | 27-14:12:24 | 1:25 | -0.6072 | 0.8626 | 85.2 | 57.85 | 3.6282 | 3.3267 | 328.4 | - | - | 2021-12-02 03:17 | 100 | 201 | RateD
26525 | 27-14:14:30 | 1:27 | -0.6072 | 0.8838 | 87.2 | 59.28 | 3.6181 | 3.4036 | 336 | - | - | 2021-12-02 03:19 | 100 | 201 | RateD
26526 | 27-14:16:37 | 1:29 | -0.6072 | 0.9053 | 89.4 | 60.72 | 3.608 | 3.4812 | 343.6 | - | - | 2021-12-02 03:21 | 100 | 201 | RateD
26527 | 27-14:18:44 | 1:32 | -0.6072 | 0.9267 | 91.5 | 62.15 | 3.5979 | 3.5584 | 351.3 | - | - | 2021-12-02 03:23 | 100 | 201 | RateD
26528 | 27-14:20:49 | 1:34 | -0.6072 | 0.9478 | 93.6 | 63.57 | 3.5879 | 3.634 | 358.7 | - | - | 2021-12-02 03:25 | 100 | 201 | RateD
26529 | 27-14:22:53 | 1:36 | -0.6072 | 0.9686 | 95.6 | 64.96 | 3.5778 | 3.7086 | 366.1 | - | - | 2021-12-02 03:27 | 100 | 201 | RateD
26530 | 27-14:24:58 | 1:38 | -0.6072 | 0.9897 | 97.7 | 66.38 | 3.5677 | 3.784 | 373.5 | - | - | 2021-12-02 03:29 | 100 | 201 | RateD
26531 | 27-14:27:02 | 1:40 | -0.6072 | 1.0108 | 99.8 | 67.79 | 3.5576 | 3.859 | 380.9 | - | - | 2021-12-02 03:31 | 100 | 201 | RateD
26532 | 27-14:29:07 | 1:42 | -0.6072 | 1.0319 | 101.9 | 69.2 | 3.5476 | 3.934 | 388.3 | - | - | 2021-12-02 03:33 | 100 | 201 | RateD
26533 | 27-14:31:28 | 1:44 | -0.6073 | 1.0555 | 104.2 | 70.79 | 3.5375 | 4.0178 | 396.6 | - | - | 2021-12-02 03:36 | 100 | 201 | RateD
26534 | 27-14:33:53 | 1:47 | -0.6072 | 1.08 | 106.6 | 72.43 | 3.5274 | 4.1042 | 405.2 | - | - | 2021-12-02 03:38 | 100 | 201 | RateD
26535 | 27-14:36:46 | 1:50 | -0.6072 | 1.1092 | 109.5 | 74.39 | 3.5173 | 4.207 | 415.3 | - | - | 2021-12-02 03:41 | 100 | 201 | RateD
26536 | 27-14:39:46 | 1:53 | -0.6072 | 1.1396 | 112.5 | 76.43 | 3.5082 | 4.3138 | 425.8 | - | - | 2021-12-02 03:44 | 100 | 201 | RateD
26537 | 27-14:42:46 | 1:56 | -0.6072 | 1.1699 | 115.5 | 78.46 | 3.499 | 4.4202 | 436.3 | - | - | 2021-12-02 03:47 | 100 | 201 | RateD
26538 | 27-14:45:46 | 1:59 | -0.6072 | 1.2004 | 118.5 | 80.5 | 3.4891 | 4.5265 | 446.8 | - | - | 2021-12-02 03:50 | 100 | 201 | RateD
26539 | 27-14:48:11 | 2:01 | -0.6072 | 1.2248 | 120.9 | 82.14 | 3.479 | 4.6115 | 455.2 | - | - | 2021-12-02 03:52 | 100 | 201 | RateD
26540 | 27-14:50:07 | 2:03 | -0.6072 | 1.2443 | 122.8 | 83.45 | 3.469 | 4.6795 | 461.9 | - | - | 2021-12-02 03:54 | 100 | 201 | RateD
26541 | 27-14:51:42 | 2:05 | -0.6072 | 1.2603 | 124.4 | 84.53 | 3.4589 | 4.7349 | 467.4 | - | - | 2021-12-02 03:56 | 100 | 201 | RateD
26542 | 27-14:52:59 | 2:06 | -0.6072 | 1.2733 | 125.7 | 85.39 | 3.4488 | 4.7796 | 471.8 | - | - | 2021-12-02 03:57 | 100 | 201 | RateD
26543 | 27-14:54:05 | 2:07 | -0.6072 | 1.2844 | 126.8 | 86.14 | 3.4387 | 4.818 | 475.6 | - | - | 2021-12-02 03:58 | 100 | 201 | RateD
26544 | 27-14:55:05 | 2:08 | -0.6072 | 1.2946 | 127.8 | 86.82 | 3.4287 | 4.8528 | 479.1 | - | - | 2021-12-02 03:59 | 100 | 201 | RateD
26545 | 27-14:55:59 | 2:09 | -0.6072 | 1.3037 | 128.7 | 87.43 | 3.4186 | 4.8841 | 482.1 | - | - | 2021-12-02 04:00 | 100 | 201 | RateD
26546 | 27-14:56:46 | 2:10 | -0.6072 | 1.3117 | 129.5 | 87.97 | 3.4085 | 4.9113 | 484.8 | - | - | 2021-12-02 04:01 | 100 | 201 | RateD
26547 | 27-14:57:30 | 2:10 | -0.6072 | 1.3191 | 130.2 | 88.47 | 3.3984 | 4.9365 | 487.3 | - | - | 2021-12-02 04:02 | 100 | 201 | RateD
26548 | 27-14:58:13 | 2:11 | -0.6072 | 1.3263 | 130.9 | 88.95 | 3.3884 | 4.961 | 489.7 | - | - | 2021-12-02 04:02 | 100 | 201 | RateD
26549 | 27-14:58:54 | 2:12 | -0.6072 | 1.3332 | 131.6 | 89.41 | 3.3781 | 4.9844 | 492 | - | - | 2021-12-02 04:03 | 100 | 201 | RateD
26550 | 27-14:59:33 | 2:12 | -0.6072 | 1.3398 | 132.3 | 89.85 | 3.3681 | 5.0066 | 494.2 | - | - | 2021-12-02 04:04 | 100 | 201 | RateD
26551 | 27-15:00:10 | 2:13 | -0.6072 | 1.3459 | 132.9 | 90.27 | 3.358 | 5.0273 | 496.3 | - | - | 2021-12-02 04:04 | 100 | 201 | RateD
26552 | 27-15:00:46 | 2:14 | -0.6072 | 1.352 | 133.5 | 90.68 | 3.3479 | 5.0476 | 498.3 | - | - | 2021-12-02 04:05 | 100 | 201 | RateD
26553 | 27-15:01:20 | 2:14 | -0.6072 | 1.3578 | 134 | 91.06 | 3.3377 | 5.0669 | 500.2 | - | - | 2021-12-02 04:06 | 100 | 201 | RateD
26554 | 27-15:01:51 | 2:15 | -0.6072 | 1.3631 | 134.6 | 91.42 | 3.3274 | 5.0847 | 501.9 | - | - | 2021-12-02 04:06 | 100 | 201 | RateD
26555 | 27-15:02:23 | 2:15 | -0.6072 | 1.3685 | 135.1 | 91.78 | 3.3174 | 5.1026 | 503.7 | - | - | 2021-12-02 04:07 | 100 | 201 | RateD
26556 | 27-15:02:52 | 2:16 | -0.6072 | 1.3734 | 135.6 | 92.11 | 3.3071 | 5.1188 | 505.3 | - | - | 2021-12-02 04:07 | 100 | 201 | RateD
26557 | 27-15:03:19 | 2:16 | -0.6073 | 1.3779 | 136 | 92.41 | 3.2971 | 5.1337 | 506.8 | - | - | 2021-12-02 04:08 | 100 | 201 | RateD
26558 | 27-15:03:45 | 2:17 | -0.6072 | 1.3823 | 136.5 | 92.71 | 3.2868 | 5.1483 | 508.2 | - | - | 2021-12-02 04:08 | 100 | 201 | RateD
26559 | 27-15:04:11 | 2:17 | -0.6072 | 1.3866 | 136.9 | 92.99 | 3.2766 | 5.1623 | 509.6 | - | - | 2021-12-02 04:08 | 100 | 201 | RateD
26560 | 27-15:04:33 | 2:17 | -0.6072 | 1.3904 | 137.3 | 93.25 | 3.2665 | 5.1747 | 510.8 | - | - | 2021-12-02 04:09 | 100 | 201 | RateD
26561 | 27-15:04:55 | 2:18 | -0.6072 | 1.3941 | 137.6 | 93.5 | 3.2563 | 5.1867 | 512 | - | - | 2021-12-02 04:09 | 100 | 201 | RateD
26562 | 27-15:05:17 | 2:18 | -0.6072 | 1.3978 | 138 | 93.75 | 3.2461 | 5.1988 | 513.2 | - | - | 2021-12-02 04:10 | 100 | 201 | RateD
26563 | 27-15:05:39 | 2:18 | -0.6072 | 1.4015 | 138.3 | 93.99 | 3.2358 | 5.2107 | 514.4 | - | - | 2021-12-02 04:10 | 100 | 201 | RateD
26564 | 27-15:06:00 | 2:19 | -0.6072 | 1.4051 | 138.7 | 94.24 | 3.2256 | 5.2225 | 515.6 | - | - | 2021-12-02 04:10 | 100 | 201 | RateD
26565 | 27-15:06:21 | 2:19 | -0.6072 | 1.4086 | 139.1 | 94.47 | 3.2154 | 5.2337 | 516.7 | - | - | 2021-12-02 04:11 | 100 | 201 | RateD
26566 | 27-15:06:40 | 2:20 | -0.6073 | 1.4118 | 139.4 | 94.69 | 3.2053 | 5.2442 | 517.7 | - | - | 2021-12-02 04:11 | 100 | 201 | RateD
26567 | 27-15:07:00 | 2:20 | -0.6072 | 1.4151 | 139.7 | 94.91 | 3.1949 | 5.2546 | 518.7 | - | - | 2021-12-02 04:11 | 100 | 201 | RateD
26568 | 27-15:07:18 | 2:20 | -0.6072 | 1.4183 | 140 | 95.12 | 3.1848 | 5.2646 | 519.7 | - | - | 2021-12-02 04:12 | 100 | 201 | RateD
26569 | 27-15:07:36 | 2:20 | -0.6072 | 1.4213 | 140.3 | 95.32 | 3.1746 | 5.2742 | 520.7 | - | - | 2021-12-02 04:12 | 100 | 201 | RateD
26570 | 27-15:07:53 | 2:21 | -0.6072 | 1.4241 | 140.6 | 95.51 | 3.1642 | 5.2832 | 521.5 | - | - | 2021-12-02 04:12 | 100 | 201 | RateD
26571 | 27-15:08:09 | 2:21 | -0.6072 | 1.4268 | 140.9 | 95.69 | 3.1538 | 5.2918 | 522.4 | - | - | 2021-12-02 04:12 | 100 | 201 | RateD
26572 | 27-15:08:25 | 2:21 | -0.6072 | 1.4294 | 141.1 | 95.87 | 3.1438 | 5.3 | 523.2 | - | - | 2021-12-02 04:13 | 100 | 201 | RateD
26573 | 27-15:08:40 | 2:22 | -0.6072 | 1.432 | 141.4 | 96.04 | 3.1334 | 5.3082 | 524 | - | - | 2021-12-02 04:13 | 100 | 201 | RateD
26574 | 27-15:08:55 | 2:22 | -0.6072 | 1.4345 | 141.6 | 96.21 | 3.1233 | 5.3159 | 524.8 | - | - | 2021-12-02 04:13 | 100 | 201 | RateD
26575 | 27-15:09:09 | 2:22 | -0.6072 | 1.4369 | 141.8 | 96.37 | 3.1131 | 5.3234 | 525.5 | - | - | 2021-12-02 04:13 | 100 | 201 | RateD
26576 | 27-15:09:24 | 2:22 | -0.6072 | 1.4394 | 142.1 | 96.54 | 3.1027 | 5.3312 | 526.3 | - | - | 2021-12-02 04:14 | 100 | 201 | RateD
26577 | 27-15:09:37 | 2:22 | -0.6072 | 1.4417 | 142.3 | 96.69 | 3.0926 | 5.3382 | 527 | - | - | 2021-12-02 04:14 | 100 | 201 | RateD
26578 | 27-15:09:51 | 2:23 | -0.6072 | 1.444 | 142.5 | 96.84 | 3.0824 | 5.3452 | 527.7 | - | - | 2021-12-02 04:14 | 100 | 201 | RateD
26579 | 27-15:10:04 | 2:23 | -0.6072 | 1.4462 | 142.8 | 96.99 | 3.0723 | 5.352 | 528.3 | - | - | 2021-12-02 04:14 | 100 | 201 | RateD
26580 | 27-15:10:16 | 2:23 | -0.6072 | 1.4482 | 143 | 97.13 | 3.0622 | 5.3583 | 529 | - | - | 2021-12-02 04:14 | 100 | 201 | RateD
26581 | 27-15:10:29 | 2:23 | -0.6072 | 1.4504 | 143.2 | 97.27 | 3.0517 | 5.3649 | 529.6 | - | - | 2021-12-02 04:15 | 100 | 201 | RateD
26582 | 27-15:10:41 | 2:24 | -0.6072 | 1.4524 | 143.4 | 97.41 | 3.0414 | 5.3712 | 530.2 | - | - | 2021-12-02 04:15 | 100 | 201 | RateD
26583 | 27-15:10:54 | 2:24 | -0.6072 | 1.4546 | 143.6 | 97.55 | 3.0308 | 5.3777 | 530.9 | - | - | 2021-12-02 04:15 | 100 | 201 | RateD
26584 | 27-15:11:05 | 2:24 | -0.6072 | 1.4565 | 143.8 | 97.69 | 3.0207 | 5.3836 | 531.5 | - | - | 2021-12-02 04:15 | 100 | 201 | RateD
26585 | 27-15:11:17 | 2:24 | -0.6073 | 1.4585 | 144 | 97.82 | 3.0104 | 5.3895 | 532 | - | - | 2021-12-02 04:16 | 100 | 201 | RateD
26586 | 27-15:11:28 | 2:24 | -0.6072 | 1.4604 | 144.2 | 97.94 | 3.0004 | 5.3951 | 532.6 | - | - | 2021-12-02 04:16 | 100 | 201 | RateD
26587 | 27-15:11:39 | 2:24 | -0.6072 | 1.4623 | 144.4 | 98.07 | 2.9898 | 5.4009 | 533.2 | - | - | 2021-12-02 04:16 | 100 | 201 | RateD
26588 | 27-15:11:50 | 2:25 | -0.6072 | 1.4641 | 144.5 | 98.19 | 2.9794 | 5.4064 | 533.7 | - | - | 2021-12-02 04:16 | 100 | 201 | RateD
26589 | 27-15:12:01 | 2:25 | -0.6072 | 1.466 | 144.7 | 98.32 | 2.9688 | 5.4119 | 534.2 | - | - | 2021-12-02 04:16 | 100 | 201 | RateD
26590 | 27-15:12:11 | 2:25 | -0.6072 | 1.4677 | 144.9 | 98.44 | 2.9585 | 5.417 | 534.7 | - | - | 2021-12-02 04:16 | 100 | 201 | RateD
26591 | 27-15:12:22 | 2:25 | -0.6072 | 1.4694 | 145.1 | 98.55 | 2.9481 | 5.4221 | 535.3 | - | - | 2021-12-02 04:17 | 100 | 201 | RateD
26592 | 27-15:12:32 | 2:25 | -0.6072 | 1.4712 | 145.2 | 98.67 | 2.9376 | 5.4272 | 535.8 | - | - | 2021-12-02 04:17 | 100 | 201 | RateD
26593 | 27-15:12:42 | 2:26 | -0.6072 | 1.4729 | 145.4 | 98.78 | 2.9269 | 5.4323 | 536.3 | - | - | 2021-12-02 04:17 | 100 | 201 | RateD
26594 | 27-15:12:52 | 2:26 | -0.6072 | 1.4745 | 145.6 | 98.89 | 2.9167 | 5.437 | 536.7 | - | - | 2021-12-02 04:17 | 100 | 201 | RateD
26595 | 27-15:13:01 | 2:26 | -0.6072 | 1.4761 | 145.7 | 99 | 2.9063 | 5.4417 | 537.2 | - | - | 2021-12-02 04:17 | 100 | 201 | RateD
26596 | 27-15:13:11 | 2:26 | -0.6072 | 1.4777 | 145.9 | 99.1 | 2.8959 | 5.4462 | 537.6 | - | - | 2021-12-02 04:17 | 100 | 201 | RateD
26597 | 27-15:13:20 | 2:26 | -0.6072 | 1.4792 | 146 | 99.21 | 2.8858 | 5.4506 | 538.1 | - | - | 2021-12-02 04:18 | 100 | 201 | RateD
26598 | 27-15:13:29 | 2:26 | -0.6072 | 1.4807 | 146.2 | 99.31 | 2.8754 | 5.455 | 538.5 | - | - | 2021-12-02 04:18 | 100 | 201 | RateD
26599 | 27-15:13:38 | 2:26 | -0.6072 | 1.4822 | 146.3 | 99.41 | 2.8649 | 5.4593 | 538.9 | - | - | 2021-12-02 04:18 | 100 | 201 | RateD
26600 | 27-15:13:46 | 2:27 | -0.6072 | 1.4837 | 146.5 | 99.51 | 2.8544 | 5.4636 | 539.3 | - | - | 2021-12-02 04:18 | 100 | 201 | RateD
26601 | 27-15:13:55 | 2:27 | -0.6072 | 1.4851 | 146.6 | 99.6 | 2.8441 | 5.4676 | 539.7 | - | - | 2021-12-02 04:18 | 100 | 201 | RateD
26602 | 27-15:14:03 | 2:27 | -0.6072 | 1.4866 | 146.7 | 99.7 | 2.8334 | 5.4717 | 540.1 | - | - | 2021-12-02 04:18 | 100 | 201 | RateD
26603 | 27-15:14:12 | 2:27 | -0.6072 | 1.488 | 146.9 | 99.79 | 2.8232 | 5.4757 | 540.5 | - | - | 2021-12-02 04:18 | 100 | 201 | RateD
26604 | 27-15:14:19 | 2:27 | -0.6072 | 1.4893 | 147 | 99.88 | 2.8131 | 5.4794 | 540.9 | - | - | 2021-12-02 04:19 | 100 | 201 | RateD
26605 | 27-15:14:28 | 2:27 | -0.6072 | 1.4907 | 147.2 | 99.98 | 2.8024 | 5.4833 | 541.3 | - | - | 2021-12-02 04:19 | 100 | 201 | RateD
26606 | 27-15:14:30 | 2:27 | -0.6072 | 1.491 | 147.2 | 100 | 2.7999 | 5.4843 | 541.4 | - | - | 2021-12-02 04:19 | 100 | 201 | RateD
26607 | 27-15:14:30 | 0:00 | 0.6072 | 0 | 0 | 0 | 2.9998 | 0 | 0 | - | - | 2021-12-02 04:19 | 101 | 202 | RateC
26608 | 27-15:14:32 | 0:00 | 0.6072 | 0.0003 | 0 | 0.02 | 3.1048 | 0.001 | 0.1 | - | - | 2021-12-02 04:19 | 101 | 202 | RateC
26609 | 27-15:14:32 | 0:00 | 0.6072 | 0.0004 | 0 | 0.03 | 3.1425 | 0.0014 | 0.1 | - | - | 2021-12-02 04:19 | 101 | 202 | RateC
26610 | 27-15:14:33 | 0:00 | 0.6072 | 0.0006 | 0.1 | 0.04 | 3.1757 | 0.0017 | 0.2 | - | - | 2021-12-02 04:19 | 101 | 202 | RateC
26611 | 27-15:14:34 | 0:00 | 0.6072 | 0.0007 | 0.1 | 0.04 | 3.2041 | 0.0021 | 0.2 | - | - | 2021-12-02 04:19 | 101 | 202 | RateC
26612 | 27-15:14:34 | 0:00 | 0.6072 | 0.0008 | 0.1 | 0.05 | 3.2327 | 0.0024 | 0.2 | - | - | 2021-12-02 04:19 | 101 | 202 | RateC
26613 | 27-15:14:36 | 0:00 | 0.6072 | 0.0011 | 0.1 | 0.07 | 3.3012 | 0.0035 | 0.3 | - | - | 2021-12-02 04:19 | 101 | 202 | RateC
26614 | 27-15:14:38 | 0:00 | 0.6072 | 0.0014 | 0.1 | 0.09 | 3.3588 | 0.0045 | 0.4 | - | - | 2021-12-02 04:19 | 101 | 202 | RateC
26615 | 27-15:14:40 | 0:00 | 0.6072 | 0.0017 | 0.2 | 0.12 | 3.411 | 0.0057 | 0.6 | - | - | 2021-12-02 04:19 | 101 | 202 | RateC
26616 | 27-15:14:42 | 0:00 | 0.6072 | 0.0021 | 0.2 | 0.14 | 3.4544 | 0.0068 | 0.7 | - | - | 2021-12-02 04:19 | 101 | 202 | RateC
26617 | 27-15:14:43 | 0:00 | 0.6072 | 0.0023 | 0.2 | 0.15 | 3.4784 | 0.0075 | 0.7 | - | - | 2021-12-02 04:19 | 101 | 202 | RateC
26618 | 27-15:14:44 | 0:00 | 0.6072 | 0.0024 | 0.2 | 0.16 | 3.49 | 0.0079 | 0.8 | - | - | 2021-12-02 04:19 | 101 | 202 | RateC
26619 | 27-15:14:44 | 0:00 | 0.6072 | 0.0025 | 0.2 | 0.17 | 3.5009 | 0.0083 | 0.8 | - | - | 2021-12-02 04:19 | 101 | 202 | RateC
26620 | 27-15:14:45 | 0:00 | 0.6072 | 0.0026 | 0.3 | 0.17 | 3.5116 | 0.0087 | 0.9 | - | - | 2021-12-02 04:19 | 101 | 202 | RateC
26621 | 27-15:14:46 | 0:00 | 0.6072 | 0.0028 | 0.3 | 0.19 | 3.5296 | 0.0094 | 0.9 | - | - | 2021-12-02 04:19 | 101 | 202 | RateC
26622 | 27-15:14:48 | 0:00 | 0.6072 | 0.003 | 0.3 | 0.2 | 3.5443 | 0.0102 | 1 | - | - | 2021-12-02 04:19 | 101 | 202 | RateC
26623 | 27-15:14:49 | 0:00 | 0.6072 | 0.0033 | 0.3 | 0.22 | 3.5569 | 0.011 | 1.1 | - | - | 2021-12-02 04:19 | 101 | 202 | RateC
26624 | 27-15:14:51 | 0:00 | 0.6072 | 0.0036 | 0.4 | 0.24 | 3.5711 | 0.0122 | 1.2 | - | - | 2021-12-02 04:19 | 101 | 202 | RateC
26625 | 27-15:14:53 | 0:00 | 0.6072 | 0.0039 | 0.4 | 0.26 | 3.5817 | 0.0133 | 1.3 | - | - | 2021-12-02 04:19 | 101 | 202 | RateC
26626 | 27-15:14:55 | 0:00 | 0.6072 | 0.0043 | 0.4 | 0.29 | 3.592 | 0.0149 | 1.5 | - | - | 2021-12-02 04:19 | 101 | 202 | RateC
26627 | 27-15:14:59 | 0:00 | 0.6072 | 0.005 | 0.5 | 0.33 | 3.6034 | 0.0171 | 1.7 | - | - | 2021-12-02 04:19 | 101 | 202 | RateC
26628 | 27-15:15:04 | 0:01 | 0.6072 | 0.0058 | 0.6 | 0.39 | 3.6144 | 0.0202 | 2 | - | - | 2021-12-02 04:19 | 101 | 202 | RateC
26629 | 27-15:15:11 | 0:01 | 0.6072 | 0.0069 | 0.7 | 0.46 | 3.6252 | 0.0242 | 2.4 | - | - | 2021-12-02 04:19 | 101 | 202 | RateC
26630 | 27-15:15:18 | 0:01 | 0.6072 | 0.0082 | 0.8 | 0.55 | 3.6354 | 0.0289 | 2.9 | - | - | 2021-12-02 04:20 | 101 | 202 | RateC
26631 | 27-15:15:28 | 0:01 | 0.6072 | 0.0098 | 1 | 0.66 | 3.6458 | 0.0348 | 3.4 | - | - | 2021-12-02 04:20 | 101 | 202 | RateC
26632 | 27-15:15:40 | 0:01 | 0.6072 | 0.0118 | 1.2 | 0.79 | 3.6562 | 0.0419 | 4.1 | - | - | 2021-12-02 04:20 | 101 | 202 | RateC
26633 | 27-15:15:53 | 0:01 | 0.6072 | 0.0141 | 1.4 | 0.94 | 3.6666 | 0.0502 | 5 | - | - | 2021-12-02 04:20 | 101 | 202 | RateC
26634 | 27-15:16:09 | 0:02 | 0.6072 | 0.0168 | 1.7 | 1.12 | 3.6768 | 0.0602 | 5.9 | - | - | 2021-12-02 04:20 | 101 | 202 | RateC
26635 | 27-15:16:28 | 0:02 | 0.6072 | 0.0199 | 2 | 1.34 | 3.6869 | 0.0718 | 7.1 | - | - | 2021-12-02 04:21 | 101 | 202 | RateC
26636 | 27-15:16:50 | 0:02 | 0.6072 | 0.0236 | 2.3 | 1.58 | 3.697 | 0.0854 | 8.4 | - | - | 2021-12-02 04:21 | 101 | 202 | RateC
26637 | 27-15:17:16 | 0:03 | 0.6072 | 0.028 | 2.8 | 1.88 | 3.7071 | 0.1016 | 10 | - | - | 2021-12-02 04:21 | 101 | 202 | RateC
26638 | 27-15:17:48 | 0:03 | 0.6072 | 0.0334 | 3.3 | 2.24 | 3.7171 | 0.1216 | 12 | - | - | 2021-12-02 04:22 | 101 | 202 | RateC
26639 | 27-15:18:28 | 0:04 | 0.6072 | 0.0402 | 4 | 2.7 | 3.7274 | 0.1471 | 14.5 | - | - | 2021-12-02 04:23 | 101 | 202 | RateC
26640 | 27-15:19:20 | 0:05 | 0.6072 | 0.049 | 4.8 | 3.29 | 3.7374 | 0.1799 | 17.8 | - | - | 2021-12-02 04:24 | 101 | 202 | RateC
26641 | 27-15:20:31 | 0:06 | 0.6072 | 0.0609 | 6 | 4.08 | 3.7475 | 0.2245 | 22.2 | - | - | 2021-12-02 04:25 | 101 | 202 | RateC
26642 | 27-15:22:10 | 0:08 | 0.6072 | 0.0777 | 7.7 | 5.21 | 3.7576 | 0.2873 | 28.4 | - | - | 2021-12-02 04:26 | 101 | 202 | RateC
26643 | 27-15:24:43 | 0:10 | 0.6072 | 0.1034 | 10.2 | 6.93 | 3.7677 | 0.3841 | 37.9 | - | - | 2021-12-02 04:29 | 101 | 202 | RateC
26644 | 27-15:27:43 | 0:13 | 0.6072 | 0.1338 | 13.2 | 8.97 | 3.7756 | 0.499 | 49.3 | - | - | 2021-12-02 04:32 | 101 | 202 | RateC
26645 | 27-15:30:43 | 0:16 | 0.6072 | 0.1642 | 16.2 | 11.01 | 3.7801 | 0.6138 | 60.6 | - | - | 2021-12-02 04:35 | 101 | 202 | RateC
26646 | 27-15:33:43 | 0:19 | 0.6072 | 0.1946 | 19.2 | 13.05 | 3.7844 | 0.7287 | 71.9 | - | - | 2021-12-02 04:38 | 101 | 202 | RateC
26647 | 27-15:36:44 | 0:22 | 0.6072 | 0.225 | 22.2 | 15.08 | 3.7884 | 0.8438 | 83.3 | - | - | 2021-12-02 04:41 | 101 | 202 | RateC
26648 | 27-15:39:44 | 0:25 | 0.6072 | 0.2554 | 25.2 | 17.12 | 3.7932 | 0.9591 | 94.7 | - | - | 2021-12-02 04:44 | 101 | 202 | RateC
26649 | 27-15:42:44 | 0:28 | 0.6072 | 0.2858 | 28.2 | 19.16 | 3.7993 | 1.0746 | 106.1 | - | - | 2021-12-02 04:47 | 101 | 202 | RateC
26650 | 27-15:45:45 | 0:31 | 0.6072 | 0.3163 | 31.2 | 21.2 | 3.8063 | 1.1903 | 117.5 | - | - | 2021-12-02 04:50 | 101 | 202 | RateC
26651 | 27-15:48:45 | 0:34 | 0.6072 | 0.3466 | 34.2 | 23.24 | 3.8148 | 1.3059 | 128.9 | - | - | 2021-12-02 04:53 | 101 | 202 | RateC
26652 | 27-15:51:45 | 0:37 | 0.6072 | 0.377 | 37.2 | 25.27 | 3.8244 | 1.422 | 140.4 | - | - | 2021-12-02 04:56 | 101 | 202 | RateC
26653 | 27-15:54:29 | 0:40 | 0.6072 | 0.4046 | 39.9 | 27.13 | 3.8345 | 1.5278 | 150.8 | - | - | 2021-12-02 04:59 | 101 | 202 | RateC
26654 | 27-15:57:00 | 0:43 | 0.6072 | 0.4302 | 42.5 | 28.84 | 3.8446 | 1.6261 | 160.5 | - | - | 2021-12-02 05:01 | 101 | 202 | RateC
26655 | 27-15:59:33 | 0:45 | 0.6072 | 0.456 | 45 | 30.57 | 3.8546 | 1.7253 | 170.3 | - | - | 2021-12-02 05:04 | 101 | 202 | RateC
26656 | 27-16:02:06 | 0:48 | 0.6072 | 0.4818 | 47.6 | 32.3 | 3.8647 | 1.8249 | 180.1 | - | - | 2021-12-02 05:06 | 101 | 202 | RateC
26657 | 27-16:04:35 | 0:50 | 0.6072 | 0.5069 | 50 | 33.98 | 3.8748 | 1.9219 | 189.7 | - | - | 2021-12-02 05:09 | 101 | 202 | RateC
26658 | 27-16:07:06 | 0:53 | 0.6072 | 0.5324 | 52.6 | 35.69 | 3.8849 | 2.0207 | 199.5 | - | - | 2021-12-02 05:11 | 101 | 202 | RateC
26659 | 27-16:09:41 | 0:55 | 0.6072 | 0.5586 | 55.1 | 37.45 | 3.8949 | 2.1229 | 209.6 | - | - | 2021-12-02 05:14 | 101 | 202 | RateC
26660 | 27-16:12:11 | 0:58 | 0.6072 | 0.5838 | 57.6 | 39.14 | 3.905 | 2.2209 | 219.2 | - | - | 2021-12-02 05:16 | 101 | 202 | RateC
26661 | 27-16:14:34 | 1:00 | 0.6072 | 0.608 | 60 | 40.76 | 3.9151 | 2.3157 | 228.6 | - | - | 2021-12-02 05:19 | 101 | 202 | RateC
26662 | 27-16:16:48 | 1:02 | 0.6072 | 0.6306 | 62.3 | 42.28 | 3.9252 | 2.4044 | 237.4 | - | - | 2021-12-02 05:21 | 101 | 202 | RateC
26663 | 27-16:18:56 | 1:04 | 0.6072 | 0.6522 | 64.4 | 43.73 | 3.9352 | 2.4893 | 245.7 | - | - | 2021-12-02 05:23 | 101 | 202 | RateC
26664 | 27-16:20:56 | 1:06 | 0.6072 | 0.6724 | 66.4 | 45.08 | 3.9453 | 2.5687 | 253.6 | - | - | 2021-12-02 05:25 | 101 | 202 | RateC
26665 | 27-16:22:48 | 1:08 | 0.6072 | 0.6913 | 68.2 | 46.34 | 3.9554 | 2.6433 | 260.9 | - | - | 2021-12-02 05:27 | 101 | 202 | RateC
26666 | 27-16:24:33 | 1:10 | 0.6072 | 0.7091 | 70 | 47.54 | 3.9655 | 2.7139 | 267.9 | - | - | 2021-12-02 05:29 | 101 | 202 | RateC
26667 | 27-16:26:09 | 1:12 | 0.6072 | 0.7252 | 71.6 | 48.62 | 3.9755 | 2.7779 | 274.2 | - | - | 2021-12-02 05:30 | 101 | 202 | RateC
26668 | 27-16:27:43 | 1:13 | 0.6072 | 0.741 | 73.2 | 49.68 | 3.9856 | 2.8408 | 280.4 | - | - | 2021-12-02 05:32 | 101 | 202 | RateC
26669 | 27-16:29:11 | 1:15 | 0.6072 | 0.7558 | 74.6 | 50.67 | 3.9957 | 2.8999 | 286.3 | - | - | 2021-12-02 05:33 | 101 | 202 | RateC
26670 | 27-16:30:36 | 1:16 | 0.6072 | 0.7702 | 76 | 51.63 | 4.0058 | 2.9575 | 292 | - | - | 2021-12-02 05:35 | 101 | 202 | RateC
26671 | 27-16:31:59 | 1:18 | 0.6072 | 0.7843 | 77.4 | 52.58 | 4.0158 | 3.0139 | 297.5 | - | - | 2021-12-02 05:36 | 101 | 202 | RateC
26672 | 27-16:33:26 | 1:19 | 0.6072 | 0.7989 | 78.9 | 53.56 | 4.0259 | 3.0725 | 303.3 | - | - | 2021-12-02 05:38 | 101 | 202 | RateC
26673 | 27-16:34:57 | 1:20 | 0.6072 | 0.8142 | 80.4 | 54.58 | 4.036 | 3.1343 | 309.4 | - | - | 2021-12-02 05:39 | 101 | 202 | RateC
26674 | 27-16:36:31 | 1:22 | 0.6072 | 0.8302 | 82 | 55.65 | 4.0461 | 3.1989 | 315.8 | - | - | 2021-12-02 05:41 | 101 | 202 | RateC
26675 | 27-16:38:19 | 1:24 | 0.6072 | 0.8483 | 83.7 | 56.87 | 4.0561 | 3.2723 | 323 | - | - | 2021-12-02 05:43 | 101 | 202 | RateC
26676 | 27-16:40:13 | 1:26 | 0.6072 | 0.8676 | 85.6 | 58.16 | 4.0662 | 3.3507 | 330.8 | - | - | 2021-12-02 05:44 | 101 | 202 | RateC
26677 | 27-16:42:20 | 1:28 | 0.6072 | 0.889 | 87.8 | 59.6 | 4.0763 | 3.438 | 339.4 | - | - | 2021-12-02 05:47 | 101 | 202 | RateC
26678 | 27-16:44:37 | 1:30 | 0.6072 | 0.912 | 90 | 61.14 | 4.0864 | 3.5318 | 348.7 | - | - | 2021-12-02 05:49 | 101 | 202 | RateC
26679 | 27-16:47:14 | 1:33 | 0.6072 | 0.9385 | 92.7 | 62.92 | 4.0964 | 3.6403 | 359.4 | - | - | 2021-12-02 05:51 | 101 | 202 | RateC
26680 | 27-16:50:08 | 1:36 | 0.6072 | 0.9679 | 95.5 | 64.89 | 4.1065 | 3.7607 | 371.2 | - | - | 2021-12-02 05:54 | 101 | 202 | RateC
26681 | 27-16:53:08 | 1:39 | 0.6072 | 0.9983 | 98.5 | 66.92 | 4.1163 | 3.8857 | 383.6 | - | - | 2021-12-02 05:57 | 101 | 202 | RateC
26682 | 27-16:56:08 | 1:42 | 0.6072 | 1.0287 | 101.5 | 68.96 | 4.1256 | 4.0109 | 395.9 | - | - | 2021-12-02 06:00 | 101 | 202 | RateC
26683 | 27-16:59:08 | 1:45 | 0.6072 | 1.0591 | 104.5 | 71 | 4.1349 | 4.1364 | 408.3 | - | - | 2021-12-02 06:03 | 101 | 202 | RateC
26684 | 27-17:02:08 | 1:48 | 0.6072 | 1.0894 | 107.5 | 73.04 | 4.1442 | 4.2621 | 420.7 | - | - | 2021-12-02 06:06 | 101 | 202 | RateC
26685 | 27-17:05:05 | 1:51 | 0.6072 | 1.1192 | 110.5 | 75.03 | 4.1543 | 4.3857 | 432.9 | - | - | 2021-12-02 06:09 | 101 | 202 | RateC
26686 | 27-17:07:33 | 1:53 | 0.6072 | 1.1442 | 113 | 76.71 | 4.1643 | 4.4898 | 443.2 | - | - | 2021-12-02 06:12 | 101 | 202 | RateC
26687 | 27-17:09:33 | 1:55 | 0.6072 | 1.1644 | 114.9 | 78.06 | 4.1744 | 4.574 | 451.5 | - | - | 2021-12-02 06:14 | 101 | 202 | RateC
26688 | 27-17:11:17 | 1:57 | 0.6072 | 1.182 | 116.7 | 79.24 | 4.1845 | 4.6472 | 458.8 | - | - | 2021-12-02 06:15 | 101 | 202 | RateC
26689 | 27-17:12:46 | 1:58 | 0.6072 | 1.1969 | 118.2 | 80.24 | 4.1946 | 4.71 | 465 | - | - | 2021-12-02 06:17 | 101 | 202 | RateC
26690 | 27-17:14:04 | 2:00 | 0.6072 | 1.2101 | 119.5 | 81.12 | 4.2046 | 4.7651 | 470.4 | - | - | 2021-12-02 06:18 | 101 | 202 | RateC
26691 | 27-17:15:14 | 2:01 | 0.6072 | 1.222 | 120.6 | 81.92 | 4.2147 | 4.8154 | 475.4 | - | - | 2021-12-02 06:19 | 101 | 202 | RateC
26692 | 27-17:16:20 | 2:02 | 0.6072 | 1.2331 | 121.7 | 82.67 | 4.2248 | 4.8621 | 480 | - | - | 2021-12-02 06:21 | 101 | 202 | RateC
26693 | 27-17:17:24 | 2:03 | 0.6072 | 1.2438 | 122.8 | 83.38 | 4.2349 | 4.9074 | 484.4 | - | - | 2021-12-02 06:22 | 101 | 202 | RateC
26694 | 27-17:18:28 | 2:04 | 0.6072 | 1.2547 | 123.9 | 84.12 | 4.2451 | 4.9538 | 489 | - | - | 2021-12-02 06:23 | 101 | 202 | RateC
26695 | 27-17:19:33 | 2:05 | 0.6072 | 1.2656 | 124.9 | 84.85 | 4.2552 | 5.0001 | 493.6 | - | - | 2021-12-02 06:24 | 101 | 202 | RateC
26696 | 27-17:20:39 | 2:06 | 0.6072 | 1.2767 | 126 | 85.59 | 4.2653 | 5.0473 | 498.3 | - | - | 2021-12-02 06:25 | 101 | 202 | RateC
26697 | 27-17:21:47 | 2:07 | 0.6072 | 1.2882 | 127.2 | 86.36 | 4.2753 | 5.0963 | 503.1 | - | - | 2021-12-02 06:26 | 101 | 202 | RateC
26698 | 27-17:22:59 | 2:08 | 0.6072 | 1.3003 | 128.4 | 87.17 | 4.2854 | 5.1482 | 508.2 | - | - | 2021-12-02 06:27 | 101 | 202 | RateC
26699 | 27-17:24:18 | 2:10 | 0.6072 | 1.3136 | 129.7 | 88.07 | 4.2955 | 5.2054 | 513.9 | - | - | 2021-12-02 06:28 | 101 | 202 | RateC
26700 | 27-17:25:51 | 2:11 | 0.6072 | 1.3293 | 131.2 | 89.12 | 4.3056 | 5.2729 | 520.5 | - | - | 2021-12-02 06:30 | 101 | 202 | RateC
26701 | 27-17:27:44 | 2:13 | 0.6072 | 1.3485 | 133.1 | 90.4 | 4.3156 | 5.3555 | 528.7 | - | - | 2021-12-02 06:32 | 101 | 202 | RateC
26702 | 27-17:29:45 | 2:15 | 0.6072 | 1.3688 | 135.1 | 91.76 | 4.3257 | 5.4431 | 537.3 | - | - | 2021-12-02 06:34 | 101 | 202 | RateC
26703 | 27-17:31:50 | 2:17 | 0.6072 | 1.3899 | 137.2 | 93.18 | 4.3358 | 5.5345 | 546.3 | - | - | 2021-12-02 06:36 | 101 | 202 | RateC
26704 | 27-17:33:40 | 2:19 | 0.6072 | 1.4085 | 139 | 94.42 | 4.3459 | 5.6152 | 554.3 | - | - | 2021-12-02 06:38 | 101 | 202 | RateC
26705 | 27-17:35:27 | 2:21 | 0.6072 | 1.4265 | 140.8 | 95.63 | 4.3559 | 5.6938 | 562.1 | - | - | 2021-12-02 06:40 | 101 | 202 | RateC
26706 | 27-17:37:03 | 2:23 | 0.6073 | 1.4427 | 142.4 | 96.72 | 4.366 | 5.7645 | 569 | - | - | 2021-12-02 06:41 | 101 | 202 | RateC
26707 | 27-17:38:35 | 2:24 | 0.6072 | 1.4583 | 144 | 97.76 | 4.3761 | 5.8325 | 575.8 | - | - | 2021-12-02 06:43 | 101 | 202 | RateC
26708 | 27-17:40:03 | 2:26 | 0.6072 | 1.4731 | 145.4 | 98.76 | 4.3862 | 5.8974 | 582.2 | - | - | 2021-12-02 06:44 | 101 | 202 | RateC
26709 | 27-17:41:22 | 2:27 | 0.6072 | 1.4864 | 146.7 | 99.65 | 4.3962 | 5.9558 | 587.9 | - | - | 2021-12-02 06:46 | 101 | 202 | RateC
26710 | 27-17:41:53 | 2:27 | 0.6072 | 1.4916 | 147.3 | 100 | 4.4 | 5.9788 | 590.2 | - | - | 2021-12-02 06:46 | 101 | 202 | RateC
26711 | 27-17:41:53 | 0:00 | -0.6072 | 0 | 0 | 0 | 4.224 | 0 | 0 | - | - | 2021-12-02 06:46 | 101 | 203 | RateD
26712 | 27-17:41:54 | 0:00 | -0.6072 | 0.0002 | 0 | 0.01 | 4.1932 | 0.0009 | 0.1 | - | - | 2021-12-02 06:46 | 101 | 203 | RateD
26713 | 27-17:41:55 | 0:00 | -0.6072 | 0.0003 | 0 | 0.02 | 4.1808 | 0.0014 | 0.1 | - | - | 2021-12-02 06:46 | 101 | 203 | RateD
26714 | 27-17:41:57 | 0:00 | -0.6072 | 0.0007 | 0.1 | 0.05 | 4.169 | 0.0028 | 0.3 | - | - | 2021-12-02 06:46 | 101 | 203 | RateD
26715 | 27-17:42:01 | 0:00 | -0.6072 | 0.0014 | 0.1 | 0.1 | 4.1586 | 0.0059 | 0.6 | - | - | 2021-12-02 06:46 | 101 | 203 | RateD
26716 | 27-17:42:10 | 0:00 | -0.6072 | 0.0028 | 0.3 | 0.19 | 4.1484 | 0.0117 | 1.2 | - | - | 2021-12-02 06:46 | 101 | 203 | RateD
26717 | 27-17:42:22 | 0:00 | -0.6072 | 0.0049 | 0.5 | 0.33 | 4.1383 | 0.0204 | 2 | - | - | 2021-12-02 06:47 | 101 | 203 | RateD
26718 | 27-17:42:39 | 0:01 | -0.6072 | 0.0079 | 0.8 | 0.53 | 4.1281 | 0.0326 | 3.2 | - | - | 2021-12-02 06:47 | 101 | 203 | RateD
26719 | 27-17:43:01 | 0:01 | -0.6072 | 0.0115 | 1.1 | 0.78 | 4.118 | 0.0477 | 4.7 | - | - | 2021-12-02 06:47 | 101 | 203 | RateD
26720 | 27-17:43:28 | 0:02 | -0.6072 | 0.016 | 1.6 | 1.08 | 4.1079 | 0.0659 | 6.5 | - | - | 2021-12-02 06:48 | 101 | 203 | RateD
26721 | 27-17:44:01 | 0:02 | -0.6072 | 0.0216 | 2.1 | 1.46 | 4.0977 | 0.0889 | 8.8 | - | - | 2021-12-02 06:48 | 101 | 203 | RateD
26722 | 27-17:44:42 | 0:03 | -0.6072 | 0.0285 | 2.8 | 1.93 | 4.0875 | 0.1175 | 11.6 | - | - | 2021-12-02 06:49 | 101 | 203 | RateD
26723 | 27-17:45:36 | 0:04 | -0.6072 | 0.0376 | 3.7 | 2.54 | 4.0774 | 0.1543 | 15.2 | - | - | 2021-12-02 06:50 | 101 | 203 | RateD
26724 | 27-17:46:46 | 0:05 | -0.6072 | 0.0494 | 4.9 | 3.34 | 4.0673 | 0.2025 | 20 | - | - | 2021-12-02 06:51 | 101 | 203 | RateD
26725 | 27-17:48:20 | 0:06 | -0.6072 | 0.0653 | 6.4 | 4.42 | 4.0572 | 0.2671 | 26.4 | - | - | 2021-12-02 06:53 | 101 | 203 | RateD
26726 | 27-17:50:27 | 0:09 | -0.6072 | 0.0867 | 8.6 | 5.86 | 4.0472 | 0.3538 | 34.9 | - | - | 2021-12-02 06:55 | 101 | 203 | RateD
26727 | 27-17:52:42 | 0:11 | -0.6072 | 0.1095 | 10.8 | 7.41 | 4.0371 | 0.446 | 44 | - | - | 2021-12-02 06:57 | 101 | 203 | RateD
26728 | 27-17:54:49 | 0:13 | -0.6072 | 0.1309 | 12.9 | 8.85 | 4.027 | 0.5322 | 52.5 | - | - | 2021-12-02 06:59 | 101 | 203 | RateD
26729 | 27-17:56:30 | 0:15 | -0.6072 | 0.148 | 14.6 | 10.01 | 4.0169 | 0.601 | 59.3 | - | - | 2021-12-02 07:01 | 101 | 203 | RateD
26730 | 27-17:57:50 | 0:16 | -0.6072 | 0.1615 | 15.9 | 10.92 | 4.0069 | 0.655 | 64.7 | - | - | 2021-12-02 07:02 | 101 | 203 | RateD
26731 | 27-17:58:56 | 0:17 | -0.6072 | 0.1725 | 17 | 11.67 | 3.9968 | 0.6992 | 69 | - | - | 2021-12-02 07:03 | 101 | 203 | RateD
26732 | 27-17:59:52 | 0:18 | -0.6072 | 0.1821 | 18 | 12.32 | 3.9867 | 0.7374 | 72.8 | - | - | 2021-12-02 07:04 | 101 | 203 | RateD
26733 | 27-18:00:44 | 0:19 | -0.6072 | 0.1908 | 18.8 | 12.91 | 3.9766 | 0.7723 | 76.2 | - | - | 2021-12-02 07:05 | 101 | 203 | RateD
26734 | 27-18:01:37 | 0:20 | -0.6072 | 0.1997 | 19.7 | 13.51 | 3.9664 | 0.8075 | 79.7 | - | - | 2021-12-02 07:06 | 101 | 203 | RateD
26735 | 27-18:02:33 | 0:21 | -0.6072 | 0.2091 | 20.6 | 14.15 | 3.9563 | 0.8449 | 83.4 | - | - | 2021-12-02 07:07 | 101 | 203 | RateD
26736 | 27-18:03:32 | 0:22 | -0.6072 | 0.2191 | 21.6 | 14.82 | 3.9462 | 0.8841 | 87.3 | - | - | 2021-12-02 07:08 | 101 | 203 | RateD
26737 | 27-18:04:38 | 0:23 | -0.6072 | 0.2303 | 22.7 | 15.58 | 3.9362 | 0.9283 | 91.6 | - | - | 2021-12-02 07:09 | 101 | 203 | RateD
26738 | 27-18:05:54 | 0:24 | -0.6072 | 0.2432 | 24 | 16.45 | 3.9261 | 0.979 | 96.6 | - | - | 2021-12-02 07:10 | 101 | 203 | RateD
26739 | 27-18:07:25 | 0:26 | -0.6072 | 0.2585 | 25.5 | 17.49 | 3.916 | 1.0392 | 102.6 | - | - | 2021-12-02 07:12 | 101 | 203 | RateD
26740 | 27-18:09:15 | 0:27 | -0.6072 | 0.277 | 27.3 | 18.74 | 3.9059 | 1.1116 | 109.7 | - | - | 2021-12-02 07:13 | 101 | 203 | RateD
26741 | 27-18:11:26 | 0:30 | -0.6072 | 0.2991 | 29.5 | 20.23 | 3.8959 | 1.1975 | 118.2 | - | - | 2021-12-02 07:16 | 101 | 203 | RateD
26742 | 27-18:14:15 | 0:32 | -0.6072 | 0.3275 | 32.3 | 22.16 | 3.8858 | 1.3084 | 129.2 | - | - | 2021-12-02 07:18 | 101 | 203 | RateD
26743 | 27-18:17:15 | 0:35 | -0.6072 | 0.3579 | 35.3 | 24.21 | 3.877 | 1.4263 | 140.8 | - | - | 2021-12-02 07:21 | 101 | 203 | RateD
26744 | 27-18:20:15 | 0:38 | -0.6072 | 0.3883 | 38.3 | 26.27 | 3.8681 | 1.5438 | 152.4 | - | - | 2021-12-02 07:24 | 101 | 203 | RateD
26745 | 27-18:23:15 | 0:41 | -0.6072 | 0.4187 | 41.3 | 28.32 | 3.8591 | 1.6612 | 164 | - | - | 2021-12-02 07:27 | 101 | 203 | RateD
26746 | 27-18:26:03 | 0:44 | -0.6072 | 0.447 | 44.1 | 30.24 | 3.8491 | 1.7704 | 174.8 | - | - | 2021-12-02 07:30 | 101 | 203 | RateD
26747 | 27-18:28:29 | 0:47 | -0.6072 | 0.4716 | 46.6 | 31.9 | 3.839 | 1.8651 | 184.1 | - | - | 2021-12-02 07:33 | 101 | 203 | RateD
26748 | 27-18:30:39 | 0:49 | -0.6072 | 0.4935 | 48.7 | 33.38 | 3.8289 | 1.949 | 192.4 | - | - | 2021-12-02 07:35 | 101 | 203 | RateD
26749 | 27-18:32:39 | 0:51 | -0.6072 | 0.5138 | 50.7 | 34.76 | 3.8188 | 2.0266 | 200.1 | - | - | 2021-12-02 07:37 | 101 | 203 | RateD
26750 | 27-18:34:28 | 0:53 | -0.6072 | 0.5322 | 52.5 | 36 | 3.8087 | 2.0966 | 207 | - | - | 2021-12-02 07:39 | 101 | 203 | RateD
26751 | 27-18:36:17 | 0:54 | -0.6072 | 0.5505 | 54.3 | 37.24 | 3.7987 | 2.1665 | 213.9 | - | - | 2021-12-02 07:40 | 101 | 203 | RateD
26752 | 27-18:38:00 | 0:56 | -0.6072 | 0.568 | 56.1 | 38.42 | 3.7886 | 2.2328 | 220.4 | - | - | 2021-12-02 07:42 | 101 | 203 | RateD
26753 | 27-18:39:41 | 0:58 | -0.6072 | 0.5851 | 57.8 | 39.58 | 3.7785 | 2.2973 | 226.8 | - | - | 2021-12-02 07:44 | 101 | 203 | RateD
26754 | 27-18:41:21 | 0:59 | -0.6072 | 0.6019 | 59.4 | 40.72 | 3.7684 | 2.3609 | 233.1 | - | - | 2021-12-02 07:46 | 101 | 203 | RateD
26755 | 27-18:42:57 | 1:01 | -0.6072 | 0.618 | 61 | 41.81 | 3.7584 | 2.4215 | 239 | - | - | 2021-12-02 07:47 | 101 | 203 | RateD
26756 | 27-18:44:28 | 1:03 | -0.6072 | 0.6334 | 62.5 | 42.85 | 3.7483 | 2.4793 | 244.7 | - | - | 2021-12-02 07:49 | 101 | 203 | RateD
26757 | 27-18:45:59 | 1:04 | -0.6072 | 0.6487 | 64 | 43.88 | 3.7382 | 2.5365 | 250.4 | - | - | 2021-12-02 07:50 | 101 | 203 | RateD
26758 | 27-18:47:28 | 1:06 | -0.6072 | 0.6638 | 65.5 | 44.9 | 3.7281 | 2.5928 | 256 | - | - | 2021-12-02 07:52 | 101 | 203 | RateD
26759 | 27-18:48:59 | 1:07 | -0.6072 | 0.6792 | 67 | 45.94 | 3.7181 | 2.6501 | 261.6 | - | - | 2021-12-02 07:53 | 101 | 203 | RateD
26760 | 27-18:50:35 | 1:09 | -0.6072 | 0.6953 | 68.6 | 47.04 | 3.708 | 2.7101 | 267.5 | - | - | 2021-12-02 07:55 | 101 | 203 | RateD
26761 | 27-18:52:15 | 1:10 | -0.6072 | 0.7122 | 70.3 | 48.18 | 3.6979 | 2.7727 | 273.7 | - | - | 2021-12-02 07:56 | 101 | 203 | RateD
26762 | 27-18:54:03 | 1:12 | -0.6072 | 0.7305 | 72.1 | 49.41 | 3.6878 | 2.84 | 280.4 | - | - | 2021-12-02 07:58 | 101 | 203 | RateD
26763 | 27-18:55:55 | 1:14 | -0.6072 | 0.7492 | 74 | 50.68 | 3.6778 | 2.9091 | 287.2 | - | - | 2021-12-02 08:00 | 101 | 203 | RateD
26764 | 27-18:57:52 | 1:16 | -0.6072 | 0.7691 | 75.9 | 52.03 | 3.6677 | 2.9821 | 294.4 | - | - | 2021-12-02 08:02 | 101 | 203 | RateD
26765 | 27-18:59:52 | 1:18 | -0.6072 | 0.7892 | 77.9 | 53.39 | 3.6576 | 3.0559 | 301.7 | - | - | 2021-12-02 08:04 | 101 | 203 | RateD
26766 | 27-19:01:56 | 1:20 | -0.6072 | 0.8101 | 80 | 54.8 | 3.6475 | 3.1321 | 309.2 | - | - | 2021-12-02 08:06 | 101 | 203 | RateD
26767 | 27-19:04:01 | 1:22 | -0.6072 | 0.8313 | 82.1 | 56.23 | 3.6375 | 3.2093 | 316.8 | - | - | 2021-12-02 08:08 | 101 | 203 | RateD
26768 | 27-19:06:10 | 1:24 | -0.6072 | 0.8531 | 84.2 | 57.71 | 3.6274 | 3.2883 | 324.6 | - | - | 2021-12-02 08:10 | 101 | 203 | RateD
26769 | 27-19:08:20 | 1:26 | -0.6072 | 0.8749 | 86.4 | 59.18 | 3.6173 | 3.3673 | 332.4 | - | - | 2021-12-02 08:13 | 101 | 203 | RateD
26770 | 27-19:10:25 | 1:29 | -0.6072 | 0.896 | 88.5 | 60.61 | 3.6072 | 3.4438 | 340 | - | - | 2021-12-02 08:15 | 101 | 203 | RateD
26771 | 27-19:12:32 | 1:31 | -0.6072 | 0.9175 | 90.6 | 62.07 | 3.5972 | 3.5212 | 347.6 | - | - | 2021-12-02 08:17 | 101 | 203 | RateD
26772 | 27-19:14:34 | 1:33 | -0.6072 | 0.938 | 92.6 | 63.45 | 3.5871 | 3.5948 | 354.9 | - | - | 2021-12-02 08:19 | 101 | 203 | RateD
26773 | 27-19:16:35 | 1:35 | -0.6072 | 0.9585 | 94.6 | 64.84 | 3.577 | 3.6681 | 362.1 | - | - | 2021-12-02 08:21 | 101 | 203 | RateD
26774 | 27-19:18:39 | 1:37 | -0.6072 | 0.9794 | 96.7 | 66.25 | 3.5669 | 3.743 | 369.5 | - | - | 2021-12-02 08:23 | 101 | 203 | RateD
26775 | 27-19:20:43 | 1:39 | -0.6072 | 1.0004 | 98.8 | 67.67 | 3.5569 | 3.8175 | 376.8 | - | - | 2021-12-02 08:25 | 101 | 203 | RateD
26776 | 27-19:22:50 | 1:41 | -0.6072 | 1.0218 | 100.9 | 69.12 | 3.5468 | 3.8935 | 384.4 | - | - | 2021-12-02 08:27 | 101 | 203 | RateD
26777 | 27-19:25:05 | 1:43 | -0.6072 | 1.0444 | 103.1 | 70.65 | 3.5367 | 3.9737 | 392.3 | - | - | 2021-12-02 08:29 | 101 | 203 | RateD
26778 | 27-19:27:37 | 1:46 | -0.6072 | 1.0702 | 105.6 | 72.39 | 3.5266 | 4.0647 | 401.3 | - | - | 2021-12-02 08:32 | 101 | 203 | RateD
26779 | 27-19:30:22 | 1:48 | -0.6072 | 1.0979 | 108.4 | 74.27 | 3.5166 | 4.1624 | 410.9 | - | - | 2021-12-02 08:35 | 101 | 203 | RateD
26780 | 27-19:33:22 | 1:51 | -0.6072 | 1.1283 | 111.4 | 76.32 | 3.5076 | 4.269 | 421.4 | - | - | 2021-12-02 08:38 | 101 | 203 | RateD
26781 | 27-19:36:22 | 1:54 | -0.6072 | 1.1586 | 114.4 | 78.38 | 3.4981 | 4.3753 | 431.9 | - | - | 2021-12-02 08:41 | 101 | 203 | RateD
26782 | 27-19:39:13 | 1:57 | -0.6072 | 1.1875 | 117.2 | 80.33 | 3.488 | 4.4763 | 441.9 | - | - | 2021-12-02 08:43 | 101 | 203 | RateD
26783 | 27-19:41:37 | 2:00 | -0.6072 | 1.2119 | 119.6 | 81.98 | 3.478 | 4.5611 | 450.3 | - | - | 2021-12-02 08:46 | 101 | 203 | RateD
26784 | 27-19:43:33 | 2:02 | -0.6072 | 1.2313 | 121.5 | 83.29 | 3.4679 | 4.6286 | 456.9 | - | - | 2021-12-02 08:48 | 101 | 203 | RateD
26785 | 27-19:45:09 | 2:03 | -0.6072 | 1.2476 | 123.2 | 84.4 | 3.4578 | 4.6851 | 462.5 | - | - | 2021-12-02 08:49 | 101 | 203 | RateD
26786 | 27-19:46:29 | 2:05 | -0.6072 | 1.261 | 124.5 | 85.3 | 3.4477 | 4.7314 | 467.1 | - | - | 2021-12-02 08:51 | 101 | 203 | RateD
26787 | 27-19:47:37 | 2:06 | -0.6072 | 1.2725 | 125.6 | 86.08 | 3.4377 | 4.7708 | 471 | - | - | 2021-12-02 08:52 | 101 | 203 | RateD
26788 | 27-19:48:36 | 2:07 | -0.6073 | 1.2824 | 126.6 | 86.75 | 3.4276 | 4.805 | 474.3 | - | - | 2021-12-02 08:53 | 101 | 203 | RateD
26789 | 27-19:49:30 | 2:08 | -0.6072 | 1.2915 | 127.5 | 87.37 | 3.4173 | 4.8362 | 477.4 | - | - | 2021-12-02 08:54 | 101 | 203 | RateD
26790 | 27-19:50:19 | 2:08 | -0.6072 | 1.2998 | 128.3 | 87.92 | 3.4073 | 4.8642 | 480.2 | - | - | 2021-12-02 08:55 | 101 | 203 | RateD
26791 | 27-19:51:04 | 2:09 | -0.6072 | 1.3074 | 129.1 | 88.44 | 3.3972 | 4.8903 | 482.7 | - | - | 2021-12-02 08:55 | 101 | 203 | RateD
26792 | 27-19:51:47 | 2:10 | -0.6072 | 1.3147 | 129.8 | 88.93 | 3.387 | 4.9149 | 485.2 | - | - | 2021-12-02 08:56 | 101 | 203 | RateD
26793 | 27-19:52:27 | 2:11 | -0.6072 | 1.3215 | 130.5 | 89.39 | 3.3769 | 4.9379 | 487.5 | - | - | 2021-12-02 08:57 | 101 | 203 | RateD
26794 | 27-19:53:04 | 2:11 | -0.6072 | 1.3277 | 131.1 | 89.82 | 3.3668 | 4.959 | 489.5 | - | - | 2021-12-02 08:57 | 101 | 203 | RateD
26795 | 27-19:53:40 | 2:12 | -0.6072 | 1.3337 | 131.7 | 90.22 | 3.3567 | 4.9792 | 491.5 | - | - | 2021-12-02 08:58 | 101 | 203 | RateD
26796 | 27-19:54:15 | 2:12 | -0.6072 | 1.3396 | 132.2 | 90.62 | 3.3465 | 4.9987 | 493.5 | - | - | 2021-12-02 08:58 | 101 | 203 | RateD
26797 | 27-19:54:49 | 2:13 | -0.6072 | 1.3453 | 132.8 | 91 | 3.3364 | 5.0179 | 495.3 | - | - | 2021-12-02 08:59 | 101 | 203 | RateD
26798 | 27-19:55:21 | 2:13 | -0.6072 | 1.3507 | 133.3 | 91.37 | 3.3262 | 5.0359 | 497.1 | - | - | 2021-12-02 09:00 | 101 | 203 | RateD
26799 | 27-19:55:51 | 2:14 | -0.6072 | 1.3559 | 133.9 | 91.72 | 3.3161 | 5.0532 | 498.8 | - | - | 2021-12-02 09:00 | 101 | 203 | RateD
26800 | 27-19:56:20 | 2:14 | -0.6072 | 1.3607 | 134.3 | 92.05 | 3.3061 | 5.069 | 500.4 | - | - | 2021-12-02 09:01 | 101 | 203 | RateD
26801 | 27-19:56:48 | 2:15 | -0.6072 | 1.3655 | 134.8 | 92.37 | 3.296 | 5.0849 | 502 | - | - | 2021-12-02 09:01 | 101 | 203 | RateD
26802 | 27-19:57:16 | 2:15 | -0.6072 | 1.3702 | 135.3 | 92.69 | 3.2859 | 5.1002 | 503.5 | - | - | 2021-12-02 09:01 | 101 | 203 | RateD
26803 | 27-19:57:42 | 2:16 | -0.6072 | 1.3746 | 135.7 | 92.99 | 3.2758 | 5.1147 | 504.9 | - | - | 2021-12-02 09:02 | 101 | 203 | RateD
26804 | 27-19:58:08 | 2:16 | -0.6072 | 1.3789 | 136.1 | 93.28 | 3.2656 | 5.1288 | 506.3 | - | - | 2021-12-02 09:02 | 101 | 203 | RateD
26805 | 27-19:58:33 | 2:17 | -0.6072 | 1.3832 | 136.5 | 93.57 | 3.2555 | 5.1428 | 507.7 | - | - | 2021-12-02 09:03 | 101 | 203 | RateD
26806 | 27-19:58:56 | 2:17 | -0.6072 | 1.387 | 136.9 | 93.83 | 3.2454 | 5.1553 | 508.9 | - | - | 2021-12-02 09:03 | 101 | 203 | RateD
26807 | 27-19:59:17 | 2:17 | -0.6072 | 1.3906 | 137.3 | 94.07 | 3.2352 | 5.1668 | 510 | - | - | 2021-12-02 09:04 | 101 | 203 | RateD
26808 | 27-19:59:38 | 2:18 | -0.6072 | 1.3941 | 137.6 | 94.31 | 3.2248 | 5.1782 | 511.2 | - | - | 2021-12-02 09:04 | 101 | 203 | RateD
26809 | 27-19:59:58 | 2:18 | -0.6072 | 1.3974 | 138 | 94.53 | 3.2148 | 5.1889 | 512.2 | - | - | 2021-12-02 09:04 | 101 | 203 | RateD
26810 | 27-20:00:17 | 2:18 | -0.6072 | 1.4007 | 138.3 | 94.75 | 3.2047 | 5.1993 | 513.3 | - | - | 2021-12-02 09:05 | 101 | 203 | RateD
26811 | 27-20:00:36 | 2:19 | -0.6072 | 1.4039 | 138.6 | 94.97 | 3.1944 | 5.2096 | 514.3 | - | - | 2021-12-02 09:05 | 101 | 203 | RateD
26812 | 27-20:00:53 | 2:19 | -0.6072 | 1.4068 | 138.9 | 95.17 | 3.1844 | 5.2189 | 515.2 | - | - | 2021-12-02 09:05 | 101 | 203 | RateD
26813 | 27-20:01:11 | 2:19 | -0.6072 | 1.4097 | 139.2 | 95.36 | 3.1743 | 5.2282 | 516.1 | - | - | 2021-12-02 09:05 | 101 | 203 | RateD
26814 | 27-20:01:28 | 2:20 | -0.6072 | 1.4126 | 139.5 | 95.56 | 3.1641 | 5.2374 | 517 | - | - | 2021-12-02 09:06 | 101 | 203 | RateD
26815 | 27-20:01:44 | 2:20 | -0.6072 | 1.4153 | 139.7 | 95.74 | 3.1538 | 5.2458 | 517.8 | - | - | 2021-12-02 09:06 | 101 | 203 | RateD
26816 | 27-20:01:59 | 2:20 | -0.6072 | 1.4179 | 140 | 95.92 | 3.1438 | 5.254 | 518.7 | - | - | 2021-12-02 09:06 | 101 | 203 | RateD
26817 | 27-20:02:15 | 2:20 | -0.6072 | 1.4206 | 140.2 | 96.09 | 3.1334 | 5.2623 | 519.5 | - | - | 2021-12-02 09:06 | 101 | 203 | RateD
26818 | 27-20:02:29 | 2:21 | -0.6072 | 1.423 | 140.5 | 96.26 | 3.1231 | 5.2701 | 520.2 | - | - | 2021-12-02 09:07 | 101 | 203 | RateD
26819 | 27-20:02:44 | 2:21 | -0.6072 | 1.4254 | 140.7 | 96.42 | 3.1131 | 5.2775 | 521 | - | - | 2021-12-02 09:07 | 101 | 203 | RateD
26820 | 27-20:02:58 | 2:21 | -0.6072 | 1.4278 | 140.9 | 96.58 | 3.103 | 5.2849 | 521.7 | - | - | 2021-12-02 09:07 | 101 | 203 | RateD
26821 | 27-20:03:12 | 2:21 | -0.6072 | 1.4302 | 141.2 | 96.74 | 3.0924 | 5.2922 | 522.4 | - | - | 2021-12-02 09:07 | 101 | 203 | RateD
26822 | 27-20:03:25 | 2:22 | -0.6072 | 1.4324 | 141.4 | 96.9 | 3.0819 | 5.2992 | 523.1 | - | - | 2021-12-02 09:08 | 101 | 203 | RateD
26823 | 27-20:03:38 | 2:22 | -0.6072 | 1.4346 | 141.6 | 97.04 | 3.0714 | 5.3058 | 523.8 | - | - | 2021-12-02 09:08 | 101 | 203 | RateD
26824 | 27-20:03:50 | 2:22 | -0.6072 | 1.4366 | 141.8 | 97.18 | 3.0611 | 5.312 | 524.4 | - | - | 2021-12-02 09:08 | 101 | 203 | RateD
26825 | 27-20:04:01 | 2:22 | -0.6072 | 1.4386 | 142 | 97.31 | 3.0511 | 5.318 | 525 | - | - | 2021-12-02 09:08 | 101 | 203 | RateD
26826 | 27-20:04:13 | 2:22 | -0.6072 | 1.4405 | 142.2 | 97.44 | 3.041 | 5.324 | 525.6 | - | - | 2021-12-02 09:08 | 101 | 203 | RateD
26827 | 27-20:04:24 | 2:23 | -0.6072 | 1.4424 | 142.4 | 97.57 | 3.0308 | 5.3298 | 526.1 | - | - | 2021-12-02 09:09 | 101 | 203 | RateD
26828 | 27-20:04:35 | 2:23 | -0.6072 | 1.4443 | 142.6 | 97.7 | 3.0207 | 5.3354 | 526.7 | - | - | 2021-12-02 09:09 | 101 | 203 | RateD
26829 | 27-20:04:46 | 2:23 | -0.6072 | 1.4461 | 142.8 | 97.82 | 3.0106 | 5.341 | 527.2 | - | - | 2021-12-02 09:09 | 101 | 203 | RateD
26830 | 27-20:04:57 | 2:23 | -0.6072 | 1.448 | 142.9 | 97.95 | 3.0004 | 5.3465 | 527.8 | - | - | 2021-12-02 09:09 | 101 | 203 | RateD
26831 | 27-20:05:08 | 2:23 | -0.6072 | 1.4498 | 143.1 | 98.07 | 2.9898 | 5.3519 | 528.3 | - | - | 2021-12-02 09:09 | 101 | 203 | RateD
26832 | 27-20:05:18 | 2:23 | -0.6072 | 1.4515 | 143.3 | 98.19 | 2.9796 | 5.3571 | 528.8 | - | - | 2021-12-02 09:10 | 101 | 203 | RateD
26833 | 27-20:05:29 | 2:24 | -0.6072 | 1.4533 | 143.5 | 98.31 | 2.9689 | 5.3625 | 529.4 | - | - | 2021-12-02 09:10 | 101 | 203 | RateD
26834 | 27-20:05:39 | 2:24 | -0.6072 | 1.4551 | 143.6 | 98.43 | 2.9585 | 5.3676 | 529.9 | - | - | 2021-12-02 09:10 | 101 | 203 | RateD
26835 | 27-20:05:49 | 2:24 | -0.6072 | 1.4568 | 143.8 | 98.54 | 2.9478 | 5.3726 | 530.4 | - | - | 2021-12-02 09:10 | 101 | 203 | RateD
26836 | 27-20:05:59 | 2:24 | -0.6072 | 1.4584 | 144 | 98.65 | 2.9377 | 5.3774 | 530.8 | - | - | 2021-12-02 09:10 | 101 | 203 | RateD
26837 | 27-20:06:08 | 2:24 | -0.6072 | 1.46 | 144.1 | 98.76 | 2.9274 | 5.3821 | 531.3 | - | - | 2021-12-02 09:10 | 101 | 203 | RateD
26838 | 27-20:06:18 | 2:24 | -0.6072 | 1.4616 | 144.3 | 98.87 | 2.9168 | 5.3869 | 531.8 | - | - | 2021-12-02 09:11 | 101 | 203 | RateD
26839 | 27-20:06:28 | 2:25 | -0.6072 | 1.4632 | 144.4 | 98.98 | 2.9061 | 5.3916 | 532.2 | - | - | 2021-12-02 09:11 | 101 | 203 | RateD
26840 | 27-20:06:37 | 2:25 | -0.6072 | 1.4647 | 144.6 | 99.08 | 2.8961 | 5.3959 | 532.7 | - | - | 2021-12-02 09:11 | 101 | 203 | RateD
26841 | 27-20:06:46 | 2:25 | -0.6072 | 1.4663 | 144.8 | 99.19 | 2.8854 | 5.4006 | 533.1 | - | - | 2021-12-02 09:11 | 101 | 203 | RateD
26842 | 27-20:06:55 | 2:25 | -0.6072 | 1.4678 | 144.9 | 99.29 | 2.8748 | 5.4049 | 533.6 | - | - | 2021-12-02 09:11 | 101 | 203 | RateD
26843 | 27-20:07:04 | 2:25 | -0.6072 | 1.4694 | 145.1 | 99.4 | 2.8644 | 5.4093 | 534 | - | - | 2021-12-02 09:11 | 101 | 203 | RateD
26844 | 27-20:07:13 | 2:25 | -0.6072 | 1.4709 | 145.2 | 99.5 | 2.8539 | 5.4136 | 534.4 | - | - | 2021-12-02 09:11 | 101 | 203 | RateD
26845 | 27-20:07:22 | 2:25 | -0.6073 | 1.4724 | 145.3 | 99.6 | 2.8432 | 5.4178 | 534.8 | - | - | 2021-12-02 09:12 | 101 | 203 | RateD
26846 | 27-20:07:30 | 2:26 | -0.6072 | 1.4738 | 145.5 | 99.69 | 2.833 | 5.4218 | 535.2 | - | - | 2021-12-02 09:12 | 101 | 203 | RateD
26847 | 27-20:07:39 | 2:26 | -0.6072 | 1.4752 | 145.6 | 99.79 | 2.8226 | 5.4258 | 535.6 | - | - | 2021-12-02 09:12 | 101 | 203 | RateD
26848 | 27-20:07:47 | 2:26 | -0.6072 | 1.4766 | 145.8 | 99.88 | 2.8123 | 5.4297 | 536 | - | - | 2021-12-02 09:12 | 101 | 203 | RateD
26849 | 27-20:07:55 | 2:26 | -0.6072 | 1.478 | 145.9 | 99.98 | 2.8016 | 5.4336 | 536.4 | - | - | 2021-12-02 09:12 | 101 | 203 | RateD
26850 | 27-20:07:57 | 2:26 | -0.6072 | 1.4783 | 145.9 | 100 | 2.7999 | 5.4345 | 536.5 | - | - | 2021-12-02 09:12 | 101 | 203 | RateD
26851 | 27-20:07:57 | 0:00 | 0.6072 | 0 | 0 | 0 | 3.0039 | 0 | 0 | - | - | 2021-12-02 09:12 | 102 | 204 | RateC
26852 | 27-20:07:59 | 0:00 | 0.6072 | 0.0003 | 0 | 0.02 | 3.1083 | 0.0011 | 0.1 | - | - | 2021-12-02 09:12 | 102 | 204 | RateC
26853 | 27-20:07:59 | 0:00 | 0.6072 | 0.0004 | 0 | 0.03 | 3.1444 | 0.0014 | 0.1 | - | - | 2021-12-02 09:12 | 102 | 204 | RateC
26854 | 27-20:08:00 | 0:00 | 0.6072 | 0.0006 | 0.1 | 0.04 | 3.1779 | 0.0017 | 0.2 | - | - | 2021-12-02 09:12 | 102 | 204 | RateC
26855 | 27-20:08:01 | 0:00 | 0.6072 | 0.0007 | 0.1 | 0.04 | 3.2047 | 0.0021 | 0.2 | - | - | 2021-12-02 09:12 | 102 | 204 | RateC
26856 | 27-20:08:01 | 0:00 | 0.6072 | 0.0008 | 0.1 | 0.05 | 3.2312 | 0.0024 | 0.2 | - | - | 2021-12-02 09:12 | 102 | 204 | RateC
26857 | 27-20:08:02 | 0:00 | 0.6072 | 0.0009 | 0.1 | 0.06 | 3.2578 | 0.0027 | 0.3 | - | - | 2021-12-02 09:12 | 102 | 204 | RateC
26858 | 27-20:08:04 | 0:00 | 0.6072 | 0.0012 | 0.1 | 0.08 | 3.3237 | 0.0038 | 0.4 | - | - | 2021-12-02 09:12 | 102 | 204 | RateC
26859 | 27-20:08:06 | 0:00 | 0.6072 | 0.0015 | 0.1 | 0.1 | 3.3803 | 0.0049 | 0.5 | - | - | 2021-12-02 09:12 | 102 | 204 | RateC
26860 | 27-20:08:08 | 0:00 | 0.6072 | 0.0019 | 0.2 | 0.13 | 3.4301 | 0.0061 | 0.6 | - | - | 2021-12-02 09:12 | 102 | 204 | RateC
26861 | 27-20:08:10 | 0:00 | 0.6072 | 0.0022 | 0.2 | 0.15 | 3.471 | 0.0072 | 0.7 | - | - | 2021-12-02 09:12 | 102 | 204 | RateC
26862 | 27-20:08:11 | 0:00 | 0.6072 | 0.0024 | 0.2 | 0.16 | 3.4941 | 0.0079 | 0.8 | - | - | 2021-12-02 09:12 | 102 | 204 | RateC
26863 | 27-20:08:12 | 0:00 | 0.6072 | 0.0025 | 0.2 | 0.17 | 3.5045 | 0.0083 | 0.8 | - | - | 2021-12-02 09:12 | 102 | 204 | RateC
26864 | 27-20:08:13 | 0:00 | 0.6072 | 0.0027 | 0.3 | 0.18 | 3.5228 | 0.009 | 0.9 | - | - | 2021-12-02 09:12 | 102 | 204 | RateC
26865 | 27-20:08:14 | 0:00 | 0.6072 | 0.0029 | 0.3 | 0.2 | 3.5393 | 0.0098 | 1 | - | - | 2021-12-02 09:12 | 102 | 204 | RateC
26866 | 27-20:08:15 | 0:00 | 0.6072 | 0.0031 | 0.3 | 0.21 | 3.5522 | 0.0105 | 1 | - | - | 2021-12-02 09:12 | 102 | 204 | RateC
26867 | 27-20:08:17 | 0:00 | 0.6072 | 0.0033 | 0.3 | 0.23 | 3.5631 | 0.0113 | 1.1 | - | - | 2021-12-02 09:12 | 102 | 204 | RateC
26868 | 27-20:08:19 | 0:00 | 0.6072 | 0.0037 | 0.4 | 0.25 | 3.5764 | 0.0125 | 1.2 | - | - | 2021-12-02 09:13 | 102 | 204 | RateC
26869 | 27-20:08:21 | 0:00 | 0.6072 | 0.0041 | 0.4 | 0.28 | 3.5886 | 0.0141 | 1.4 | - | - | 2021-12-02 09:13 | 102 | 204 | RateC
26870 | 27-20:08:24 | 0:00 | 0.6072 | 0.0046 | 0.5 | 0.31 | 3.5992 | 0.0159 | 1.6 | - | - | 2021-12-02 09:13 | 102 | 204 | RateC
26871 | 27-20:08:29 | 0:01 | 0.6072 | 0.0054 | 0.5 | 0.36 | 3.6103 | 0.0186 | 1.8 | - | - | 2021-12-02 09:13 | 102 | 204 | RateC
26872 | 27-20:08:35 | 0:01 | 0.6072 | 0.0064 | 0.6 | 0.43 | 3.6213 | 0.0222 | 2.2 | - | - | 2021-12-02 09:13 | 102 | 204 | RateC
26873 | 27-20:08:41 | 0:01 | 0.6072 | 0.0075 | 0.7 | 0.51 | 3.6316 | 0.0264 | 2.6 | - | - | 2021-12-02 09:13 | 102 | 204 | RateC
26874 | 27-20:08:50 | 0:01 | 0.6072 | 0.0089 | 0.9 | 0.6 | 3.6416 | 0.0315 | 3.1 | - | - | 2021-12-02 09:13 | 102 | 204 | RateC
26875 | 27-20:09:00 | 0:01 | 0.6072 | 0.0107 | 1.1 | 0.72 | 3.6519 | 0.0379 | 3.7 | - | - | 2021-12-02 09:13 | 102 | 204 | RateC
26876 | 27-20:09:12 | 0:01 | 0.6072 | 0.0127 | 1.3 | 0.86 | 3.662 | 0.0453 | 4.5 | - | - | 2021-12-02 09:13 | 102 | 204 | RateC
26877 | 27-20:09:27 | 0:02 | 0.6072 | 0.0152 | 1.5 | 1.03 | 3.6723 | 0.0543 | 5.4 | - | - | 2021-12-02 09:14 | 102 | 204 | RateC
26878 | 27-20:09:44 | 0:02 | 0.6072 | 0.018 | 1.8 | 1.22 | 3.6824 | 0.0649 | 6.4 | - | - | 2021-12-02 09:14 | 102 | 204 | RateC
26879 | 27-20:10:03 | 0:02 | 0.6072 | 0.0213 | 2.1 | 1.44 | 3.6925 | 0.0769 | 7.6 | - | - | 2021-12-02 09:14 | 102 | 204 | RateC
26880 | 27-20:10:26 | 0:02 | 0.6072 | 0.0252 | 2.5 | 1.7 | 3.7026 | 0.0913 | 9 | - | - | 2021-12-02 09:15 | 102 | 204 | RateC
26881 | 27-20:10:54 | 0:03 | 0.6072 | 0.0298 | 2.9 | 2.02 | 3.7126 | 0.1084 | 10.7 | - | - | 2021-12-02 09:15 | 102 | 204 | RateC
26882 | 27-20:11:28 | 0:04 | 0.6072 | 0.0357 | 3.5 | 2.41 | 3.7227 | 0.1302 | 12.8 | - | - | 2021-12-02 09:16 | 102 | 204 | RateC
26883 | 27-20:12:11 | 0:04 | 0.6072 | 0.0428 | 4.2 | 2.9 | 3.7328 | 0.1569 | 15.5 | - | - | 2021-12-02 09:16 | 102 | 204 | RateC
26884 | 27-20:13:05 | 0:05 | 0.6072 | 0.052 | 5.1 | 3.52 | 3.7429 | 0.1912 | 18.9 | - | - | 2021-12-02 09:17 | 102 | 204 | RateC
26885 | 27-20:14:25 | 0:06 | 0.6072 | 0.0654 | 6.5 | 4.43 | 3.7529 | 0.2416 | 23.8 | - | - | 2021-12-02 09:19 | 102 | 204 | RateC
26886 | 27-20:16:18 | 0:08 | 0.6072 | 0.0845 | 8.3 | 5.72 | 3.763 | 0.3133 | 30.9 | - | - | 2021-12-02 09:21 | 102 | 204 | RateC
26887 | 27-20:19:18 | 0:11 | 0.6072 | 0.1149 | 11.3 | 7.78 | 3.7731 | 0.4278 | 42.2 | - | - | 2021-12-02 09:24 | 102 | 204 | RateC
26888 | 27-20:22:19 | 0:14 | 0.6072 | 0.1454 | 14.3 | 9.84 | 3.7795 | 0.5428 | 53.6 | - | - | 2021-12-02 09:27 | 102 | 204 | RateC
26889 | 27-20:25:19 | 0:17 | 0.6072 | 0.1758 | 17.4 | 11.9 | 3.7846 | 0.6579 | 64.9 | - | - | 2021-12-02 09:30 | 102 | 204 | RateC
26890 | 27-20:28:19 | 0:20 | 0.6072 | 0.2062 | 20.4 | 13.96 | 3.7892 | 0.773 | 76.3 | - | - | 2021-12-02 09:33 | 102 | 204 | RateC
26891 | 27-20:31:19 | 0:23 | 0.6072 | 0.2366 | 23.4 | 16.02 | 3.7934 | 0.8882 | 87.7 | - | - | 2021-12-02 09:36 | 102 | 204 | RateC
26892 | 27-20:34:19 | 0:26 | 0.6072 | 0.2669 | 26.3 | 18.07 | 3.7996 | 1.0034 | 99.1 | - | - | 2021-12-02 09:39 | 102 | 204 | RateC
26893 | 27-20:37:20 | 0:29 | 0.6072 | 0.2974 | 29.4 | 20.13 | 3.8064 | 1.1192 | 110.5 | - | - | 2021-12-02 09:42 | 102 | 204 | RateC
26894 | 27-20:40:20 | 0:32 | 0.6072 | 0.3278 | 32.4 | 22.19 | 3.8142 | 1.235 | 121.9 | - | - | 2021-12-02 09:45 | 102 | 204 | RateC
26895 | 27-20:43:20 | 0:35 | 0.6072 | 0.3581 | 35.4 | 24.25 | 3.8235 | 1.351 | 133.4 | - | - | 2021-12-02 09:48 | 102 | 204 | RateC
26896 | 27-20:46:13 | 0:38 | 0.6072 | 0.3872 | 38.2 | 26.22 | 3.8336 | 1.4624 | 144.4 | - | - | 2021-12-02 09:50 | 102 | 204 | RateC
26897 | 27-20:48:58 | 0:41 | 0.6072 | 0.4151 | 41 | 28.11 | 3.8436 | 1.5694 | 154.9 | - | - | 2021-12-02 09:53 | 102 | 204 | RateC
26898 | 27-20:51:29 | 0:44 | 0.6072 | 0.4406 | 43.5 | 29.83 | 3.8537 | 1.6675 | 164.6 | - | - | 2021-12-02 09:56 | 102 | 204 | RateC
26899 | 27-20:54:01 | 0:46 | 0.6072 | 0.4662 | 46 | 31.57 | 3.8638 | 1.7664 | 174.4 | - | - | 2021-12-02 09:58 | 102 | 204 | RateC
26900 | 27-20:56:36 | 0:49 | 0.6072 | 0.4924 | 48.6 | 33.34 | 3.8739 | 1.8675 | 184.4 | - | - | 2021-12-02 10:01 | 102 | 204 | RateC
26901 | 27-20:59:10 | 0:51 | 0.6072 | 0.5183 | 51.2 | 35.09 | 3.8839 | 1.9681 | 194.3 | - | - | 2021-12-02 10:03 | 102 | 204 | RateC
26902 | 27-21:01:45 | 0:54 | 0.6072 | 0.5446 | 53.8 | 36.87 | 3.894 | 2.0703 | 204.4 | - | - | 2021-12-02 10:06 | 102 | 204 | RateC
26903 | 27-21:04:13 | 0:56 | 0.6072 | 0.5695 | 56.2 | 38.56 | 3.9041 | 2.1673 | 213.9 | - | - | 2021-12-02 10:08 | 102 | 204 | RateC
26904 | 27-21:06:37 | 0:59 | 0.6072 | 0.5937 | 58.6 | 40.2 | 3.9142 | 2.2622 | 223.3 | - | - | 2021-12-02 10:11 | 102 | 204 | RateC
26905 | 27-21:08:57 | 1:01 | 0.6072 | 0.6174 | 61 | 41.8 | 3.9242 | 2.355 | 232.5 | - | - | 2021-12-02 10:13 | 102 | 204 | RateC
26906 | 27-21:11:06 | 1:03 | 0.6072 | 0.6392 | 63.1 | 43.27 | 3.9343 | 2.4404 | 240.9 | - | - | 2021-12-02 10:15 | 102 | 204 | RateC
26907 | 27-21:13:04 | 1:05 | 0.6072 | 0.659 | 65.1 | 44.62 | 3.9444 | 2.5186 | 248.6 | - | - | 2021-12-02 10:17 | 102 | 204 | RateC
26908 | 27-21:14:55 | 1:07 | 0.6072 | 0.6777 | 66.9 | 45.89 | 3.9545 | 2.5925 | 255.9 | - | - | 2021-12-02 10:19 | 102 | 204 | RateC
26909 | 27-21:16:39 | 1:09 | 0.6072 | 0.6953 | 68.6 | 47.07 | 3.9645 | 2.662 | 262.8 | - | - | 2021-12-02 10:21 | 102 | 204 | RateC
26910 | 27-21:18:15 | 1:10 | 0.6072 | 0.7115 | 70.2 | 48.17 | 3.9746 | 2.7265 | 269.2 | - | - | 2021-12-02 10:22 | 102 | 204 | RateC
26911 | 27-21:19:46 | 1:12 | 0.6072 | 0.7269 | 71.8 | 49.21 | 3.9847 | 2.7877 | 275.2 | - | - | 2021-12-02 10:24 | 102 | 204 | RateC
26912 | 27-21:21:16 | 1:13 | 0.6072 | 0.742 | 73.2 | 50.24 | 3.9948 | 2.8479 | 281.1 | - | - | 2021-12-02 10:25 | 102 | 204 | RateC
26913 | 27-21:22:42 | 1:15 | 0.6072 | 0.7565 | 74.7 | 51.22 | 4.0048 | 2.9061 | 286.9 | - | - | 2021-12-02 10:27 | 102 | 204 | RateC
26914 | 27-21:24:06 | 1:16 | 0.6072 | 0.7708 | 76.1 | 52.19 | 4.0149 | 2.9632 | 292.5 | - | - | 2021-12-02 10:28 | 102 | 204 | RateC
26915 | 27-21:25:29 | 1:18 | 0.6072 | 0.7848 | 77.5 | 53.13 | 4.025 | 3.0195 | 298.1 | - | - | 2021-12-02 10:30 | 102 | 204 | RateC
26916 | 27-21:26:58 | 1:19 | 0.6072 | 0.7997 | 78.9 | 54.14 | 4.0351 | 3.0796 | 304 | - | - | 2021-12-02 10:31 | 102 | 204 | RateC
26917 | 27-21:28:30 | 1:21 | 0.6072 | 0.8152 | 80.5 | 55.2 | 4.0451 | 3.1425 | 310.2 | - | - | 2021-12-02 10:33 | 102 | 204 | RateC
26918 | 27-21:30:12 | 1:22 | 0.6072 | 0.8325 | 82.2 | 56.37 | 4.0552 | 3.2124 | 317.1 | - | - | 2021-12-02 10:34 | 102 | 204 | RateC
26919 | 27-21:32:11 | 1:24 | 0.6073 | 0.8525 | 84.2 | 57.72 | 4.0653 | 3.2935 | 325.1 | - | - | 2021-12-02 10:36 | 102 | 204 | RateC
26920 | 27-21:34:17 | 1:26 | 0.6072 | 0.8738 | 86.3 | 59.16 | 4.0754 | 3.3804 | 333.7 | - | - | 2021-12-02 10:38 | 102 | 204 | RateC
26921 | 27-21:36:31 | 1:29 | 0.6072 | 0.8963 | 88.5 | 60.69 | 4.0854 | 3.4722 | 342.8 | - | - | 2021-12-02 10:41 | 102 | 204 | RateC
26922 | 27-21:38:59 | 1:31 | 0.6072 | 0.9214 | 91 | 62.38 | 4.0955 | 3.5746 | 352.9 | - | - | 2021-12-02 10:43 | 102 | 204 | RateC
26923 | 27-21:41:43 | 1:34 | 0.6072 | 0.9491 | 93.7 | 64.26 | 4.1056 | 3.6882 | 364.1 | - | - | 2021-12-02 10:46 | 102 | 204 | RateC
26924 | 27-21:44:44 | 1:37 | 0.6072 | 0.9795 | 96.7 | 66.32 | 4.1155 | 3.8132 | 376.4 | - | - | 2021-12-02 10:49 | 102 | 204 | RateC
26925 | 27-21:47:44 | 1:40 | 0.6072 | 1.0099 | 99.7 | 68.38 | 4.1251 | 3.9385 | 388.8 | - | - | 2021-12-02 10:52 | 102 | 204 | RateC
26926 | 27-21:50:44 | 1:43 | 0.6072 | 1.0403 | 102.7 | 70.43 | 4.134 | 4.064 | 401.2 | - | - | 2021-12-02 10:55 | 102 | 204 | RateC
26927 | 27-21:53:44 | 1:46 | 0.6072 | 1.0707 | 105.7 | 72.49 | 4.1431 | 4.1898 | 413.6 | - | - | 2021-12-02 10:58 | 102 | 204 | RateC
26928 | 27-21:56:38 | 1:49 | 0.6072 | 1.1 | 108.6 | 74.48 | 4.1532 | 4.3116 | 425.6 | - | - | 2021-12-02 11:01 | 102 | 204 | RateC
26929 | 27-21:59:10 | 1:51 | 0.6073 | 1.1256 | 111.1 | 76.21 | 4.1633 | 4.4177 | 436.1 | - | - | 2021-12-02 11:03 | 102 | 204 | RateC
26930 | 27-22:01:21 | 1:53 | 0.6072 | 1.1478 | 113.3 | 77.71 | 4.1733 | 4.5102 | 445.2 | - | - | 2021-12-02 11:06 | 102 | 204 | RateC
26931 | 27-22:03:09 | 1:55 | 0.6072 | 1.1659 | 115.1 | 78.94 | 4.1834 | 4.586 | 452.7 | - | - | 2021-12-02 11:07 | 102 | 204 | RateC
26932 | 27-22:04:42 | 1:57 | 0.6072 | 1.1817 | 116.7 | 80.01 | 4.1935 | 4.652 | 459.2 | - | - | 2021-12-02 11:09 | 102 | 204 | RateC
26933 | 27-22:06:02 | 1:58 | 0.6072 | 1.1952 | 118 | 80.92 | 4.2036 | 4.7088 | 464.8 | - | - | 2021-12-02 11:10 | 102 | 204 | RateC
26934 | 27-22:07:16 | 1:59 | 0.6072 | 1.2076 | 119.2 | 81.76 | 4.2136 | 4.7609 | 470 | - | - | 2021-12-02 11:11 | 102 | 204 | RateC
26935 | 27-22:08:23 | 2:00 | 0.6072 | 1.2189 | 120.3 | 82.52 | 4.2237 | 4.8085 | 474.7 | - | - | 2021-12-02 11:13 | 102 | 204 | RateC
26936 | 27-22:09:27 | 2:01 | 0.6072 | 1.2297 | 121.4 | 83.26 | 4.2338 | 4.8543 | 479.2 | - | - | 2021-12-02 11:14 | 102 | 204 | RateC
26937 | 27-22:10:31 | 2:03 | 0.6072 | 1.2405 | 122.5 | 83.99 | 4.2439 | 4.9002 | 483.7 | - | - | 2021-12-02 11:15 | 102 | 204 | RateC
26938 | 27-22:11:36 | 2:04 | 0.6072 | 1.2514 | 123.5 | 84.72 | 4.2539 | 4.9463 | 488.3 | - | - | 2021-12-02 11:16 | 102 | 204 | RateC
26939 | 27-22:12:38 | 2:05 | 0.6072 | 1.262 | 124.6 | 85.44 | 4.264 | 4.9915 | 492.7 | - | - | 2021-12-02 11:17 | 102 | 204 | RateC
26940 | 27-22:13:44 | 2:06 | 0.6072 | 1.273 | 125.7 | 86.19 | 4.2741 | 5.0387 | 497.4 | - | - | 2021-12-02 11:18 | 102 | 204 | RateC
26941 | 27-22:14:53 | 2:07 | 0.6072 | 1.2847 | 126.8 | 86.99 | 4.2842 | 5.0889 | 502.4 | - | - | 2021-12-02 11:19 | 102 | 204 | RateC
26942 | 27-22:16:09 | 2:08 | 0.6072 | 1.2975 | 128.1 | 87.85 | 4.2942 | 5.1436 | 507.8 | - | - | 2021-12-02 11:20 | 102 | 204 | RateC
26943 | 27-22:17:33 | 2:10 | 0.6072 | 1.3117 | 129.5 | 88.81 | 4.3043 | 5.2046 | 513.8 | - | - | 2021-12-02 11:22 | 102 | 204 | RateC
26944 | 27-22:19:09 | 2:11 | 0.6072 | 1.3278 | 131.1 | 89.9 | 4.3144 | 5.2741 | 520.6 | - | - | 2021-12-02 11:23 | 102 | 204 | RateC
26945 | 27-22:21:01 | 2:13 | 0.6072 | 1.3467 | 132.9 | 91.18 | 4.3245 | 5.3556 | 528.7 | - | - | 2021-12-02 11:25 | 102 | 204 | RateC
26946 | 27-22:23:10 | 2:15 | 0.6072 | 1.3685 | 135.1 | 92.65 | 4.3345 | 5.4498 | 538 | - | - | 2021-12-02 11:27 | 102 | 204 | RateC
26947 | 27-22:25:09 | 2:17 | 0.6072 | 1.3885 | 137.1 | 94.01 | 4.3446 | 5.5369 | 546.6 | - | - | 2021-12-02 11:29 | 102 | 204 | RateC
26948 | 27-22:27:05 | 2:19 | 0.6072 | 1.4081 | 139 | 95.34 | 4.3547 | 5.622 | 555 | - | - | 2021-12-02 11:31 | 102 | 204 | RateC
26949 | 27-22:28:49 | 2:21 | 0.6072 | 1.4256 | 140.7 | 96.52 | 4.3648 | 5.6985 | 562.5 | - | - | 2021-12-02 11:33 | 102 | 204 | RateC
26950 | 27-22:30:26 | 2:22 | 0.6072 | 1.442 | 142.4 | 97.63 | 4.3748 | 5.7701 | 569.6 | - | - | 2021-12-02 11:35 | 102 | 204 | RateC
26951 | 27-22:31:57 | 2:24 | 0.6072 | 1.4575 | 143.9 | 98.68 | 4.3849 | 5.8377 | 576.3 | - | - | 2021-12-02 11:36 | 102 | 204 | RateC
26952 | 27-22:33:17 | 2:25 | 0.6072 | 1.4708 | 145.2 | 99.58 | 4.395 | 5.8963 | 582.1 | - | - | 2021-12-02 11:38 | 102 | 204 | RateC
26953 | 27-22:33:53 | 2:26 | 0.6072 | 1.477 | 145.8 | 100 | 4.4 | 5.9234 | 584.7 | - | - | 2021-12-02 11:38 | 102 | 204 | RateC
26954 | 27-22:33:53 | 0:00 | -0.6072 | 0 | 0 | 0 | 4.2186 | 0 | 0 | - | - | 2021-12-02 11:38 | 102 | 205 | RateD
26955 | 27-22:33:54 | 0:00 | -0.6072 | 0.0002 | 0 | 0.02 | 4.1898 | 0.0009 | 0.1 | - | - | 2021-12-02 11:38 | 102 | 205 | RateD
26956 | 27-22:33:55 | 0:00 | -0.6073 | 0.0003 | 0 | 0.02 | 4.1794 | 0.0014 | 0.1 | - | - | 2021-12-02 11:38 | 102 | 205 | RateD
26957 | 27-22:33:57 | 0:00 | -0.6072 | 0.0007 | 0.1 | 0.04 | 4.1674 | 0.0027 | 0.3 | - | - | 2021-12-02 11:38 | 102 | 205 | RateD
26958 | 27-22:34:01 | 0:00 | -0.6072 | 0.0014 | 0.1 | 0.1 | 4.1571 | 0.0058 | 0.6 | - | - | 2021-12-02 11:38 | 102 | 205 | RateD
26959 | 27-22:34:10 | 0:00 | -0.6072 | 0.0028 | 0.3 | 0.19 | 4.1467 | 0.0116 | 1.1 | - | - | 2021-12-02 11:38 | 102 | 205 | RateD
26960 | 27-22:34:24 | 0:01 | -0.6072 | 0.0052 | 0.5 | 0.36 | 4.1355 | 0.0215 | 2.1 | - | - | 2021-12-02 11:39 | 102 | 205 | RateD
26961 | 27-22:34:41 | 0:01 | -0.6072 | 0.0081 | 0.8 | 0.56 | 4.1254 | 0.0337 | 3.3 | - | - | 2021-12-02 11:39 | 102 | 205 | RateD
26962 | 27-22:35:03 | 0:01 | -0.6072 | 0.0119 | 1.2 | 0.82 | 4.1152 | 0.0492 | 4.9 | - | - | 2021-12-02 11:39 | 102 | 205 | RateD
26963 | 27-22:35:31 | 0:02 | -0.6072 | 0.0165 | 1.6 | 1.14 | 4.105 | 0.0683 | 6.7 | - | - | 2021-12-02 11:40 | 102 | 205 | RateD
26964 | 27-22:36:04 | 0:02 | -0.6072 | 0.0222 | 2.2 | 1.52 | 4.0947 | 0.0913 | 9 | - | - | 2021-12-02 11:40 | 102 | 205 | RateD
26965 | 27-22:36:46 | 0:03 | -0.6072 | 0.0293 | 2.9 | 2.01 | 4.0847 | 0.1203 | 11.9 | - | - | 2021-12-02 11:41 | 102 | 205 | RateD
26966 | 27-22:37:40 | 0:04 | -0.6072 | 0.0383 | 3.8 | 2.63 | 4.0746 | 0.1571 | 15.5 | - | - | 2021-12-02 11:42 | 102 | 205 | RateD
26967 | 27-22:38:48 | 0:05 | -0.6072 | 0.0498 | 4.9 | 3.42 | 4.0645 | 0.2041 | 20.1 | - | - | 2021-12-02 11:43 | 102 | 205 | RateD
26968 | 27-22:40:24 | 0:07 | -0.6072 | 0.0659 | 6.5 | 4.52 | 4.0544 | 0.2695 | 26.6 | - | - | 2021-12-02 11:45 | 102 | 205 | RateD
26969 | 27-22:42:21 | 0:08 | -0.6072 | 0.0857 | 8.5 | 5.88 | 4.0444 | 0.3495 | 34.5 | - | - | 2021-12-02 11:47 | 102 | 205 | RateD
26970 | 27-22:44:25 | 0:11 | -0.6072 | 0.1066 | 10.5 | 7.32 | 4.0343 | 0.434 | 42.8 | - | - | 2021-12-02 11:49 | 102 | 205 | RateD
26971 | 27-22:46:23 | 0:12 | -0.6072 | 0.1265 | 12.5 | 8.68 | 4.0242 | 0.5141 | 50.8 | - | - | 2021-12-02 11:51 | 102 | 205 | RateD
26972 | 27-22:48:01 | 0:14 | -0.6072 | 0.1431 | 14.1 | 9.82 | 4.0141 | 0.5809 | 57.3 | - | - | 2021-12-02 11:52 | 102 | 205 | RateD
26973 | 27-22:49:18 | 0:15 | -0.6072 | 0.1561 | 15.4 | 10.71 | 4.0041 | 0.6329 | 62.5 | - | - | 2021-12-02 11:54 | 102 | 205 | RateD
26974 | 27-22:50:21 | 0:16 | -0.6072 | 0.1667 | 16.5 | 11.44 | 3.994 | 0.6755 | 66.7 | - | - | 2021-12-02 11:55 | 102 | 205 | RateD
26975 | 27-22:51:17 | 0:17 | -0.6073 | 0.1762 | 17.4 | 12.09 | 3.9839 | 0.7131 | 70.4 | - | - | 2021-12-02 11:55 | 102 | 205 | RateD
26976 | 27-22:52:09 | 0:18 | -0.6072 | 0.1849 | 18.3 | 12.69 | 3.9737 | 0.7479 | 73.8 | - | - | 2021-12-02 11:56 | 102 | 205 | RateD
26977 | 27-22:53:00 | 0:19 | -0.6072 | 0.1935 | 19.1 | 13.28 | 3.9636 | 0.7821 | 77.2 | - | - | 2021-12-02 11:57 | 102 | 205 | RateD
26978 | 27-22:53:54 | 0:20 | -0.6072 | 0.2026 | 20 | 13.91 | 3.9535 | 0.8183 | 80.8 | - | - | 2021-12-02 11:58 | 102 | 205 | RateD
26979 | 27-22:54:54 | 0:21 | -0.6072 | 0.2127 | 21 | 14.59 | 3.9435 | 0.8578 | 84.7 | - | - | 2021-12-02 11:59 | 102 | 205 | RateD
26980 | 27-22:56:00 | 0:22 | -0.6072 | 0.2239 | 22.1 | 15.36 | 3.9334 | 0.9021 | 89 | - | - | 2021-12-02 12:00 | 102 | 205 | RateD
26981 | 27-22:57:17 | 0:23 | -0.6072 | 0.2368 | 23.4 | 16.25 | 3.9233 | 0.9526 | 94 | - | - | 2021-12-02 12:02 | 102 | 205 | RateD
26982 | 27-22:58:44 | 0:25 | -0.6072 | 0.2516 | 24.8 | 17.26 | 3.9132 | 1.0105 | 99.8 | - | - | 2021-12-02 12:03 | 102 | 205 | RateD
26983 | 27-23:00:32 | 0:27 | -0.6072 | 0.2696 | 26.6 | 18.5 | 3.9031 | 1.0812 | 106.7 | - | - | 2021-12-02 12:05 | 102 | 205 | RateD
26984 | 27-23:02:41 | 0:29 | -0.6072 | 0.2915 | 28.8 | 20 | 3.8931 | 1.1663 | 115.1 | - | - | 2021-12-02 12:07 | 102 | 205 | RateD
26985 | 27-23:05:24 | 0:32 | -0.6072 | 0.319 | 31.5 | 21.89 | 3.883 | 1.2734 | 125.7 | - | - | 2021-12-02 12:10 | 102 | 205 | RateD
26986 | 27-23:08:25 | 0:35 | -0.6072 | 0.3494 | 34.5 | 23.98 | 3.874 | 1.3914 | 137.4 | - | - | 2021-12-02 12:13 | 102 | 205 | RateD
26987 | 27-23:11:25 | 0:38 | -0.6072 | 0.3799 | 37.5 | 26.07 | 3.8653 | 1.5092 | 149 | - | - | 2021-12-02 12:16 | 102 | 205 | RateD
26988 | 27-23:14:25 | 0:41 | -0.6072 | 0.4102 | 40.5 | 28.15 | 3.8557 | 1.6264 | 160.6 | - | - | 2021-12-02 12:19 | 102 | 205 | RateD
26989 | 27-23:17:10 | 0:43 | -0.6073 | 0.4381 | 43.2 | 30.06 | 3.8456 | 1.7337 | 171.1 | - | - | 2021-12-02 12:21 | 102 | 205 | RateD
26990 | 27-23:19:35 | 0:46 | -0.6072 | 0.4625 | 45.7 | 31.74 | 3.8356 | 1.8272 | 180.4 | - | - | 2021-12-02 12:24 | 102 | 205 | RateD
26991 | 27-23:21:42 | 0:48 | -0.6073 | 0.4839 | 47.8 | 33.21 | 3.8255 | 1.9094 | 188.5 | - | - | 2021-12-02 12:26 | 102 | 205 | RateD
26992 | 27-23:23:45 | 0:50 | -0.6072 | 0.5047 | 49.8 | 34.63 | 3.8154 | 1.9888 | 196.3 | - | - | 2021-12-02 12:28 | 102 | 205 | RateD
26993 | 27-23:25:35 | 0:52 | -0.6072 | 0.5233 | 51.7 | 35.91 | 3.8053 | 2.0597 | 203.3 | - | - | 2021-12-02 12:30 | 102 | 205 | RateD
26994 | 27-23:27:19 | 0:53 | -0.6073 | 0.5409 | 53.4 | 37.12 | 3.7953 | 2.1264 | 209.9 | - | - | 2021-12-02 12:32 | 102 | 205 | RateD
26995 | 27-23:29:04 | 0:55 | -0.6072 | 0.5585 | 55.1 | 38.33 | 3.7852 | 2.1933 | 216.5 | - | - | 2021-12-02 12:33 | 102 | 205 | RateD
26996 | 27-23:30:47 | 0:57 | -0.6072 | 0.5758 | 56.8 | 39.51 | 3.7751 | 2.2588 | 223 | - | - | 2021-12-02 12:35 | 102 | 205 | RateD
26997 | 27-23:32:27 | 0:59 | -0.6072 | 0.5927 | 58.5 | 40.67 | 3.765 | 2.3225 | 229.3 | - | - | 2021-12-02 12:37 | 102 | 205 | RateD
26998 | 27-23:34:03 | 1:00 | -0.6072 | 0.6089 | 60.1 | 41.79 | 3.755 | 2.3835 | 235.3 | - | - | 2021-12-02 12:38 | 102 | 205 | RateD
26999 | 27-23:35:38 | 1:02 | -0.6072 | 0.625 | 61.7 | 42.89 | 3.7449 | 2.4438 | 241.2 | - | - | 2021-12-02 12:40 | 102 | 205 | RateD
27000 | 27-23:37:09 | 1:03 | -0.6072 | 0.6404 | 63.2 | 43.94 | 3.7348 | 2.5011 | 246.9 | - | - | 2021-12-02 12:41 | 102 | 205 | RateD
27001 | 27-23:38:41 | 1:05 | -0.6072 | 0.6558 | 64.7 | 45 | 3.7247 | 2.5588 | 252.6 | - | - | 2021-12-02 12:43 | 102 | 205 | RateD
27002 | 27-23:40:15 | 1:06 | -0.6072 | 0.6717 | 66.3 | 46.1 | 3.7147 | 2.6179 | 258.4 | - | - | 2021-12-02 12:44 | 102 | 205 | RateD
27003 | 27-23:41:51 | 1:08 | -0.6072 | 0.6879 | 67.9 | 47.21 | 3.7046 | 2.6781 | 264.4 | - | - | 2021-12-02 12:46 | 102 | 205 | RateD
27004 | 27-23:43:30 | 1:10 | -0.6072 | 0.7046 | 69.6 | 48.35 | 3.6945 | 2.7396 | 270.4 | - | - | 2021-12-02 12:48 | 102 | 205 | RateD
27005 | 27-23:45:11 | 1:11 | -0.6072 | 0.7216 | 71.2 | 49.52 | 3.6844 | 2.8023 | 276.6 | - | - | 2021-12-02 12:49 | 102 | 205 | RateD
27006 | 27-23:46:58 | 1:13 | -0.6072 | 0.7396 | 73 | 50.76 | 3.6744 | 2.8688 | 283.2 | - | - | 2021-12-02 12:51 | 102 | 205 | RateD
27007 | 27-23:48:51 | 1:15 | -0.6072 | 0.7587 | 74.9 | 52.07 | 3.6643 | 2.9389 | 290.1 | - | - | 2021-12-02 12:53 | 102 | 205 | RateD
27008 | 27-23:50:50 | 1:17 | -0.6072 | 0.7788 | 76.9 | 53.44 | 3.6542 | 3.0123 | 297.4 | - | - | 2021-12-02 12:55 | 102 | 205 | RateD
27009 | 27-23:52:53 | 1:19 | -0.6072 | 0.7995 | 78.9 | 54.86 | 3.6441 | 3.0878 | 304.8 | - | - | 2021-12-02 12:57 | 102 | 205 | RateD
27010 | 27-23:54:57 | 1:21 | -0.6072 | 0.8205 | 81 | 56.31 | 3.6341 | 3.1643 | 312.4 | - | - | 2021-12-02 12:59 | 102 | 205 | RateD
27011 | 27-23:57:01 | 1:23 | -0.6072 | 0.8414 | 83.1 | 57.74 | 3.624 | 3.2402 | 319.9 | - | - | 2021-12-02 13:01 | 102 | 205 | RateD
27012 | 27-23:59:05 | 1:25 | -0.6072 | 0.8622 | 85.1 | 59.17 | 3.6139 | 3.3154 | 327.3 | - | - | 2021-12-02 13:03 | 102 | 205 | RateD
27013 | 28-00:01:12 | 1:27 | -0.6072 | 0.8837 | 87.2 | 60.64 | 3.6038 | 3.393 | 335 | - | - | 2021-12-02 13:05 | 102 | 205 | RateD
27014 | 28-00:03:14 | 1:29 | -0.6072 | 0.9043 | 89.3 | 62.06 | 3.5938 | 3.4672 | 342.3 | - | - | 2021-12-02 13:07 | 102 | 205 | RateD
27015 | 28-00:05:18 | 1:31 | -0.6072 | 0.9253 | 91.3 | 63.49 | 3.5837 | 3.5424 | 349.7 | - | - | 2021-12-02 13:10 | 102 | 205 | RateD
27016 | 28-00:07:24 | 1:34 | -0.6072 | 0.9464 | 93.4 | 64.94 | 3.5736 | 3.618 | 357.2 | - | - | 2021-12-02 13:12 | 102 | 205 | RateD
27017 | 28-00:09:20 | 1:35 | -0.6072 | 0.9659 | 95.4 | 66.29 | 3.5635 | 3.6877 | 364 | - | - | 2021-12-02 13:14 | 102 | 205 | RateD
27018 | 28-00:11:25 | 1:38 | -0.6072 | 0.987 | 97.4 | 67.73 | 3.5534 | 3.7628 | 371.5 | - | - | 2021-12-02 13:16 | 102 | 205 | RateD
27019 | 28-00:13:34 | 1:40 | -0.6073 | 1.0088 | 99.6 | 69.23 | 3.5434 | 3.8402 | 379.1 | - | - | 2021-12-02 13:18 | 102 | 205 | RateD
27020 | 28-00:15:40 | 1:42 | -0.6072 | 1.0302 | 101.7 | 70.69 | 3.5333 | 3.9157 | 386.5 | - | - | 2021-12-02 13:20 | 102 | 205 | RateD
27021 | 28-00:18:00 | 1:44 | -0.6072 | 1.0538 | 104 | 72.32 | 3.5232 | 3.999 | 394.8 | - | - | 2021-12-02 13:22 | 102 | 205 | RateD
27022 | 28-00:20:35 | 1:47 | -0.6072 | 1.0798 | 106.6 | 74.1 | 3.5131 | 4.0906 | 403.8 | - | - | 2021-12-02 13:25 | 102 | 205 | RateD
27023 | 28-00:23:35 | 1:50 | -0.6072 | 1.1102 | 109.6 | 76.19 | 3.5034 | 4.1971 | 414.3 | - | - | 2021-12-02 13:28 | 102 | 205 | RateD
27024 | 28-00:26:35 | 1:53 | -0.6072 | 1.1406 | 112.6 | 78.27 | 3.4941 | 4.3034 | 424.8 | - | - | 2021-12-02 13:31 | 102 | 205 | RateD
27025 | 28-00:29:26 | 1:56 | -0.6072 | 1.1695 | 115.4 | 80.26 | 3.484 | 4.4044 | 434.8 | - | - | 2021-12-02 13:34 | 102 | 205 | RateD
27026 | 28-00:31:54 | 1:58 | -0.6072 | 1.1943 | 117.9 | 81.96 | 3.4739 | 4.4907 | 443.3 | - | - | 2021-12-02 13:36 | 102 | 205 | RateD
27027 | 28-00:33:49 | 2:00 | -0.6072 | 1.2138 | 119.8 | 83.3 | 3.4639 | 4.5583 | 450 | - | - | 2021-12-02 13:38 | 102 | 205 | RateD
27028 | 28-00:35:30 | 2:02 | -0.6072 | 1.2308 | 121.5 | 84.46 | 3.4538 | 4.6171 | 455.8 | - | - | 2021-12-02 13:40 | 102 | 205 | RateD
27029 | 28-00:36:46 | 2:03 | -0.6072 | 1.2437 | 122.8 | 85.34 | 3.4437 | 4.6614 | 460.2 | - | - | 2021-12-02 13:41 | 102 | 205 | RateD
27030 | 28-00:37:52 | 2:04 | -0.6072 | 1.2549 | 123.9 | 86.11 | 3.4336 | 4.6999 | 464 | - | - | 2021-12-02 13:42 | 102 | 205 | RateD
27031 | 28-00:38:52 | 2:05 | -0.6072 | 1.2649 | 124.9 | 86.81 | 3.4235 | 4.7345 | 467.4 | - | - | 2021-12-02 13:43 | 102 | 205 | RateD
27032 | 28-00:39:45 | 2:06 | -0.6072 | 1.2738 | 125.7 | 87.41 | 3.4135 | 4.7648 | 470.4 | - | - | 2021-12-02 13:44 | 102 | 205 | RateD
27033 | 28-00:40:33 | 2:07 | -0.6072 | 1.282 | 126.6 | 87.97 | 3.4034 | 4.7926 | 473.1 | - | - | 2021-12-02 13:45 | 102 | 205 | RateD
27034 | 28-00:41:16 | 2:07 | -0.6072 | 1.2893 | 127.3 | 88.47 | 3.3933 | 4.8174 | 475.6 | - | - | 2021-12-02 13:45 | 102 | 205 | RateD
27035 | 28-00:41:59 | 2:08 | -0.6072 | 1.2964 | 128 | 88.96 | 3.3832 | 4.8416 | 477.9 | - | - | 2021-12-02 13:46 | 102 | 205 | RateD
27036 | 28-00:42:39 | 2:09 | -0.6072 | 1.3033 | 128.7 | 89.44 | 3.3732 | 4.8649 | 480.2 | - | - | 2021-12-02 13:47 | 102 | 205 | RateD
27037 | 28-00:43:16 | 2:09 | -0.6072 | 1.3095 | 129.3 | 89.86 | 3.3631 | 4.8857 | 482.3 | - | - | 2021-12-02 13:47 | 102 | 205 | RateD
27038 | 28-00:43:53 | 2:10 | -0.6072 | 1.3156 | 129.9 | 90.28 | 3.3529 | 4.9064 | 484.3 | - | - | 2021-12-02 13:48 | 102 | 205 | RateD
27039 | 28-00:44:27 | 2:11 | -0.6072 | 1.3214 | 130.4 | 90.68 | 3.3426 | 4.9257 | 486.2 | - | - | 2021-12-02 13:49 | 102 | 205 | RateD
27040 | 28-00:45:00 | 2:11 | -0.6072 | 1.3269 | 131 | 91.06 | 3.3326 | 4.9441 | 488.1 | - | - | 2021-12-02 13:49 | 102 | 205 | RateD
27041 | 28-00:45:30 | 2:12 | -0.6072 | 1.332 | 131.5 | 91.41 | 3.3225 | 4.961 | 489.7 | - | - | 2021-12-02 13:50 | 102 | 205 | RateD
27042 | 28-00:45:59 | 2:12 | -0.6072 | 1.337 | 132 | 91.75 | 3.3123 | 4.9776 | 491.4 | - | - | 2021-12-02 13:50 | 102 | 205 | RateD
27043 | 28-00:46:27 | 2:13 | -0.6072 | 1.3417 | 132.5 | 92.07 | 3.3022 | 4.9933 | 492.9 | - | - | 2021-12-02 13:51 | 102 | 205 | RateD
27044 | 28-00:46:55 | 2:13 | -0.6072 | 1.3463 | 132.9 | 92.39 | 3.2919 | 5.0083 | 494.4 | - | - | 2021-12-02 13:51 | 102 | 205 | RateD
27045 | 28-00:47:22 | 2:13 | -0.6072 | 1.3509 | 133.4 | 92.7 | 3.2817 | 5.0233 | 495.9 | - | - | 2021-12-02 13:52 | 102 | 205 | RateD
27046 | 28-00:47:47 | 2:14 | -0.6072 | 1.3552 | 133.8 | 93 | 3.2715 | 5.0375 | 497.3 | - | - | 2021-12-02 13:52 | 102 | 205 | RateD
27047 | 28-00:48:11 | 2:14 | -0.6072 | 1.3592 | 134.2 | 93.27 | 3.2614 | 5.0507 | 498.6 | - | - | 2021-12-02 13:52 | 102 | 205 | RateD
27048 | 28-00:48:35 | 2:15 | -0.6072 | 1.3632 | 134.6 | 93.55 | 3.2512 | 5.0638 | 499.9 | - | - | 2021-12-02 13:53 | 102 | 205 | RateD
27049 | 28-00:48:57 | 2:15 | -0.6072 | 1.367 | 134.9 | 93.81 | 3.2409 | 5.076 | 501.1 | - | - | 2021-12-02 13:53 | 102 | 205 | RateD
27050 | 28-00:49:18 | 2:15 | -0.6072 | 1.3705 | 135.3 | 94.05 | 3.2309 | 5.0872 | 502.2 | - | - | 2021-12-02 13:54 | 102 | 205 | RateD
27051 | 28-00:49:37 | 2:16 | -0.6072 | 1.3737 | 135.6 | 94.27 | 3.2208 | 5.0977 | 503.2 | - | - | 2021-12-02 13:54 | 102 | 205 | RateD
27052 | 28-00:49:56 | 2:16 | -0.6072 | 1.377 | 135.9 | 94.49 | 3.2106 | 5.1081 | 504.3 | - | - | 2021-12-02 13:54 | 102 | 205 | RateD
27053 | 28-00:50:16 | 2:16 | -0.6072 | 1.3802 | 136.3 | 94.72 | 3.2003 | 5.1185 | 505.3 | - | - | 2021-12-02 13:54 | 102 | 205 | RateD
27054 | 28-00:50:35 | 2:17 | -0.6072 | 1.3835 | 136.6 | 94.94 | 3.1901 | 5.1289 | 506.3 | - | - | 2021-12-02 13:55 | 102 | 205 | RateD
27055 | 28-00:50:52 | 2:17 | -0.6072 | 1.3864 | 136.9 | 95.14 | 3.18 | 5.1382 | 507.2 | - | - | 2021-12-02 13:55 | 102 | 205 | RateD
27056 | 28-00:51:10 | 2:17 | -0.6072 | 1.3893 | 137.1 | 95.34 | 3.1698 | 5.1475 | 508.1 | - | - | 2021-12-02 13:55 | 102 | 205 | RateD
27057 | 28-00:51:26 | 2:18 | -0.6072 | 1.3921 | 137.4 | 95.53 | 3.1597 | 5.1563 | 509 | - | - | 2021-12-02 13:56 | 102 | 205 | RateD
27058 | 28-00:51:42 | 2:18 | -0.6072 | 1.3949 | 137.7 | 95.72 | 3.1493 | 5.1651 | 509.9 | - | - | 2021-12-02 13:56 | 102 | 205 | RateD
27059 | 28-00:51:58 | 2:18 | -0.6072 | 1.3975 | 138 | 95.9 | 3.1393 | 5.1733 | 510.7 | - | - | 2021-12-02 13:56 | 102 | 205 | RateD
27060 | 28-00:52:13 | 2:18 | -0.6072 | 1.4001 | 138.2 | 96.08 | 3.1289 | 5.1814 | 511.5 | - | - | 2021-12-02 13:56 | 102 | 205 | RateD
27061 | 28-00:52:28 | 2:19 | -0.6072 | 1.4026 | 138.5 | 96.25 | 3.1186 | 5.1893 | 512.3 | - | - | 2021-12-02 13:57 | 102 | 205 | RateD
27062 | 28-00:52:43 | 2:19 | -0.6072 | 1.4051 | 138.7 | 96.42 | 3.1083 | 5.197 | 513 | - | - | 2021-12-02 13:57 | 102 | 205 | RateD
27063 | 28-00:52:58 | 2:19 | -0.6072 | 1.4075 | 138.9 | 96.59 | 3.0979 | 5.2047 | 513.8 | - | - | 2021-12-02 13:57 | 102 | 205 | RateD
27064 | 28-00:53:11 | 2:19 | -0.6072 | 1.4098 | 139.2 | 96.75 | 3.0878 | 5.2117 | 514.5 | - | - | 2021-12-02 13:57 | 102 | 205 | RateD
27065 | 28-00:53:25 | 2:20 | -0.6072 | 1.4121 | 139.4 | 96.9 | 3.0776 | 5.2187 | 515.2 | - | - | 2021-12-02 13:58 | 102 | 205 | RateD
27066 | 28-00:53:37 | 2:20 | -0.6072 | 1.4142 | 139.6 | 97.05 | 3.0675 | 5.2253 | 515.8 | - | - | 2021-12-02 13:58 | 102 | 205 | RateD
27067 | 28-00:53:50 | 2:20 | -0.6072 | 1.4164 | 139.8 | 97.2 | 3.0573 | 5.2319 | 516.5 | - | - | 2021-12-02 13:58 | 102 | 205 | RateD
27068 | 28-00:54:02 | 2:20 | -0.6072 | 1.4185 | 140 | 97.34 | 3.0469 | 5.2383 | 517.1 | - | - | 2021-12-02 13:58 | 102 | 205 | RateD
27069 | 28-00:54:14 | 2:20 | -0.6072 | 1.4205 | 140.2 | 97.48 | 3.0368 | 5.2444 | 517.7 | - | - | 2021-12-02 13:58 | 102 | 205 | RateD
27070 | 28-00:54:26 | 2:21 | -0.6072 | 1.4225 | 140.4 | 97.61 | 3.0266 | 5.2503 | 518.3 | - | - | 2021-12-02 13:59 | 102 | 205 | RateD
27071 | 28-00:54:37 | 2:21 | -0.6072 | 1.4244 | 140.6 | 97.75 | 3.0162 | 5.2562 | 518.9 | - | - | 2021-12-02 13:59 | 102 | 205 | RateD
27072 | 28-00:54:48 | 2:21 | -0.6072 | 1.4262 | 140.8 | 97.87 | 3.0061 | 5.2617 | 519.4 | - | - | 2021-12-02 13:59 | 102 | 205 | RateD
27073 | 28-00:54:59 | 2:21 | -0.6072 | 1.4281 | 141 | 98 | 2.9954 | 5.2672 | 520 | - | - | 2021-12-02 13:59 | 102 | 205 | RateD
27074 | 28-00:55:10 | 2:21 | -0.6072 | 1.4299 | 141.2 | 98.12 | 2.9849 | 5.2727 | 520.5 | - | - | 2021-12-02 13:59 | 102 | 205 | RateD
27075 | 28-00:55:20 | 2:21 | -0.6072 | 1.4316 | 141.3 | 98.24 | 2.9748 | 5.2778 | 521 | - | - | 2021-12-02 14:00 | 102 | 205 | RateD
27076 | 28-00:55:31 | 2:22 | -0.6072 | 1.4334 | 141.5 | 98.36 | 2.9643 | 5.283 | 521.5 | - | - | 2021-12-02 14:00 | 102 | 205 | RateD
27077 | 28-00:55:41 | 2:22 | -0.6072 | 1.4351 | 141.7 | 98.48 | 2.9536 | 5.2881 | 522 | - | - | 2021-12-02 14:00 | 102 | 205 | RateD
27078 | 28-00:55:50 | 2:22 | -0.6072 | 1.4367 | 141.8 | 98.59 | 2.9435 | 5.2928 | 522.5 | - | - | 2021-12-02 14:00 | 102 | 205 | RateD
27079 | 28-00:56:00 | 2:22 | -0.6072 | 1.4383 | 142 | 98.7 | 2.9331 | 5.2976 | 523 | - | - | 2021-12-02 14:00 | 102 | 205 | RateD
27080 | 28-00:56:10 | 2:22 | -0.6072 | 1.4399 | 142.1 | 98.81 | 2.9226 | 5.3024 | 523.4 | - | - | 2021-12-02 14:00 | 102 | 205 | RateD
27081 | 28-00:56:20 | 2:22 | -0.6072 | 1.4417 | 142.3 | 98.93 | 2.9112 | 5.3074 | 523.9 | - | - | 2021-12-02 14:01 | 102 | 205 | RateD
27082 | 28-00:56:29 | 2:23 | -0.6072 | 1.4432 | 142.5 | 99.04 | 2.9009 | 5.3119 | 524.4 | - | - | 2021-12-02 14:01 | 102 | 205 | RateD
27083 | 28-00:56:39 | 2:23 | -0.6072 | 1.4448 | 142.6 | 99.15 | 2.89 | 5.3165 | 524.8 | - | - | 2021-12-02 14:01 | 102 | 205 | RateD
27084 | 28-00:56:47 | 2:23 | -0.6072 | 1.4463 | 142.8 | 99.25 | 2.8796 | 5.3209 | 525.3 | - | - | 2021-12-02 14:01 | 102 | 205 | RateD
27085 | 28-00:56:56 | 2:23 | -0.6072 | 1.4478 | 142.9 | 99.35 | 2.8691 | 5.3252 | 525.7 | - | - | 2021-12-02 14:01 | 102 | 205 | RateD
27086 | 28-00:57:05 | 2:23 | -0.6072 | 1.4492 | 143.1 | 99.45 | 2.859 | 5.3292 | 526.1 | - | - | 2021-12-02 14:01 | 102 | 205 | RateD
27087 | 28-00:57:13 | 2:23 | -0.6072 | 1.4506 | 143.2 | 99.55 | 2.8489 | 5.3332 | 526.5 | - | - | 2021-12-02 14:01 | 102 | 205 | RateD
27088 | 28-00:57:21 | 2:23 | -0.6072 | 1.452 | 143.3 | 99.64 | 2.8385 | 5.3372 | 526.9 | - | - | 2021-12-02 14:02 | 102 | 205 | RateD
27089 | 28-00:57:30 | 2:24 | -0.6072 | 1.4534 | 143.5 | 99.74 | 2.8278 | 5.3412 | 527.3 | - | - | 2021-12-02 14:02 | 102 | 205 | RateD
27090 | 28-00:57:38 | 2:24 | -0.6072 | 1.4549 | 143.6 | 99.84 | 2.8173 | 5.3452 | 527.7 | - | - | 2021-12-02 14:02 | 102 | 205 | RateD
27091 | 28-00:57:46 | 2:24 | -0.6072 | 1.4562 | 143.8 | 99.93 | 2.8066 | 5.3491 | 528 | - | - | 2021-12-02 14:02 | 102 | 205 | RateD
27092 | 28-00:57:52 | 2:24 | -0.6072 | 1.4572 | 143.9 | 100 | 2.7999 | 5.3518 | 528.3 | - | - | 2021-12-02 14:02 | 102 | 205 | RateD
27093 | 28-00:57:52 | 0:00 | 0.6072 | 0 | 0 | 0 | 3.0007 | 0 | 0 | - | - | 2021-12-02 14:02 | 103 | 206 | RateC
27094 | 28-00:57:54 | 0:00 | 0.6072 | 0.0003 | 0 | 0.02 | 3.1053 | 0.001 | 0.1 | - | - | 2021-12-02 14:02 | 103 | 206 | RateC
27095 | 28-00:57:55 | 0:00 | 0.6072 | 0.0004 | 0 | 0.03 | 3.1448 | 0.0013 | 0.1 | - | - | 2021-12-02 14:02 | 103 | 206 | RateC
27096 | 28-00:57:55 | 0:00 | 0.6072 | 0.0005 | 0.1 | 0.04 | 3.1824 | 0.0017 | 0.2 | - | - | 2021-12-02 14:02 | 103 | 206 | RateC
27097 | 28-00:57:56 | 0:00 | 0.6072 | 0.0007 | 0.1 | 0.04 | 3.2115 | 0.002 | 0.2 | - | - | 2021-12-02 14:02 | 103 | 206 | RateC
27098 | 28-00:57:57 | 0:00 | 0.6072 | 0.0008 | 0.1 | 0.05 | 3.2382 | 0.0024 | 0.2 | - | - | 2021-12-02 14:02 | 103 | 206 | RateC
27099 | 28-00:57:57 | 0:00 | 0.6072 | 0.0009 | 0.1 | 0.06 | 3.2639 | 0.0027 | 0.3 | - | - | 2021-12-02 14:02 | 103 | 206 | RateC
27100 | 28-00:57:59 | 0:00 | 0.6072 | 0.0012 | 0.1 | 0.08 | 3.3287 | 0.0038 | 0.4 | - | - | 2021-12-02 14:02 | 103 | 206 | RateC
27101 | 28-00:58:01 | 0:00 | 0.6072 | 0.0015 | 0.1 | 0.1 | 3.3871 | 0.0049 | 0.5 | - | - | 2021-12-02 14:02 | 103 | 206 | RateC
27102 | 28-00:58:03 | 0:00 | 0.6072 | 0.0018 | 0.2 | 0.13 | 3.4366 | 0.006 | 0.6 | - | - | 2021-12-02 14:02 | 103 | 206 | RateC
27103 | 28-00:58:05 | 0:00 | 0.6072 | 0.0022 | 0.2 | 0.15 | 3.4778 | 0.0072 | 0.7 | - | - | 2021-12-02 14:02 | 103 | 206 | RateC
27104 | 28-00:58:06 | 0:00 | 0.6072 | 0.0024 | 0.2 | 0.16 | 3.5014 | 0.0079 | 0.8 | - | - | 2021-12-02 14:02 | 103 | 206 | RateC
27105 | 28-00:58:07 | 0:00 | 0.6072 | 0.0025 | 0.2 | 0.17 | 3.5135 | 0.0084 | 0.8 | - | - | 2021-12-02 14:02 | 103 | 206 | RateC
27106 | 28-00:58:08 | 0:00 | 0.6072 | 0.0027 | 0.3 | 0.19 | 3.5321 | 0.0091 | 0.9 | - | - | 2021-12-02 14:02 | 103 | 206 | RateC
27107 | 28-00:58:09 | 0:00 | 0.6072 | 0.0029 | 0.3 | 0.2 | 3.5472 | 0.0099 | 1 | - | - | 2021-12-02 14:02 | 103 | 206 | RateC
27108 | 28-00:58:11 | 0:00 | 0.6072 | 0.0031 | 0.3 | 0.22 | 3.5592 | 0.0106 | 1 | - | - | 2021-12-02 14:02 | 103 | 206 | RateC
27109 | 28-00:58:12 | 0:00 | 0.6072 | 0.0033 | 0.3 | 0.23 | 3.5693 | 0.0114 | 1.1 | - | - | 2021-12-02 14:02 | 103 | 206 | RateC
27110 | 28-00:58:14 | 0:00 | 0.6072 | 0.0037 | 0.4 | 0.25 | 3.581 | 0.0125 | 1.2 | - | - | 2021-12-02 14:02 | 103 | 206 | RateC
27111 | 28-00:58:16 | 0:00 | 0.6072 | 0.0041 | 0.4 | 0.28 | 3.593 | 0.0141 | 1.4 | - | - | 2021-12-02 14:02 | 103 | 206 | RateC
27112 | 28-00:58:20 | 0:00 | 0.6072 | 0.0046 | 0.5 | 0.32 | 3.6038 | 0.016 | 1.6 | - | - | 2021-12-02 14:03 | 103 | 206 | RateC
27113 | 28-00:58:24 | 0:01 | 0.6072 | 0.0054 | 0.5 | 0.37 | 3.6148 | 0.0188 | 1.9 | - | - | 2021-12-02 14:03 | 103 | 206 | RateC
27114 | 28-00:58:30 | 0:01 | 0.6072 | 0.0064 | 0.6 | 0.44 | 3.6255 | 0.0222 | 2.2 | - | - | 2021-12-02 14:03 | 103 | 206 | RateC
27115 | 28-00:58:37 | 0:01 | 0.6072 | 0.0076 | 0.7 | 0.52 | 3.6364 | 0.0267 | 2.6 | - | - | 2021-12-02 14:03 | 103 | 206 | RateC
27116 | 28-00:58:46 | 0:01 | 0.6072 | 0.0091 | 0.9 | 0.63 | 3.6469 | 0.0321 | 3.2 | - | - | 2021-12-02 14:03 | 103 | 206 | RateC
27117 | 28-00:58:56 | 0:01 | 0.6072 | 0.0108 | 1.1 | 0.75 | 3.6571 | 0.0385 | 3.8 | - | - | 2021-12-02 14:03 | 103 | 206 | RateC
27118 | 28-00:59:08 | 0:01 | 0.6072 | 0.0129 | 1.3 | 0.89 | 3.6672 | 0.0459 | 4.5 | - | - | 2021-12-02 14:03 | 103 | 206 | RateC
27119 | 28-00:59:23 | 0:02 | 0.6072 | 0.0154 | 1.5 | 1.06 | 3.6775 | 0.0551 | 5.4 | - | - | 2021-12-02 14:04 | 103 | 206 | RateC
27120 | 28-00:59:40 | 0:02 | 0.6072 | 0.0183 | 1.8 | 1.26 | 3.6878 | 0.0658 | 6.5 | - | - | 2021-12-02 14:04 | 103 | 206 | RateC
27121 | 28-01:00:00 | 0:02 | 0.6072 | 0.0216 | 2.1 | 1.49 | 3.6981 | 0.0782 | 7.7 | - | - | 2021-12-02 14:04 | 103 | 206 | RateC
27122 | 28-01:00:23 | 0:03 | 0.6072 | 0.0255 | 2.5 | 1.76 | 3.7081 | 0.0926 | 9.1 | - | - | 2021-12-02 14:05 | 103 | 206 | RateC
27123 | 28-01:00:51 | 0:03 | 0.6072 | 0.0302 | 3 | 2.09 | 3.7182 | 0.1102 | 10.9 | - | - | 2021-12-02 14:05 | 103 | 206 | RateC
27124 | 28-01:01:25 | 0:04 | 0.6072 | 0.036 | 3.6 | 2.49 | 3.7285 | 0.1316 | 13 | - | - | 2021-12-02 14:06 | 103 | 206 | RateC
27125 | 28-01:02:07 | 0:04 | 0.6072 | 0.0431 | 4.3 | 2.98 | 3.7385 | 0.158 | 15.6 | - | - | 2021-12-02 14:06 | 103 | 206 | RateC
27126 | 28-01:03:03 | 0:05 | 0.6072 | 0.0524 | 5.2 | 3.62 | 3.7486 | 0.1931 | 19.1 | - | - | 2021-12-02 14:07 | 103 | 206 | RateC
27127 | 28-01:04:16 | 0:06 | 0.6072 | 0.0648 | 6.4 | 4.48 | 3.7587 | 0.2395 | 23.6 | - | - | 2021-12-02 14:08 | 103 | 206 | RateC
27128 | 28-01:05:56 | 0:08 | 0.6072 | 0.0816 | 8.1 | 5.64 | 3.7688 | 0.3028 | 29.9 | - | - | 2021-12-02 14:10 | 103 | 206 | RateC
27129 | 28-01:08:38 | 0:11 | 0.6072 | 0.1089 | 10.8 | 7.53 | 3.7788 | 0.4058 | 40.1 | - | - | 2021-12-02 14:13 | 103 | 206 | RateC
27130 | 28-01:11:38 | 0:14 | 0.6072 | 0.1393 | 13.8 | 9.63 | 3.785 | 0.5207 | 51.4 | - | - | 2021-12-02 14:16 | 103 | 206 | RateC
27131 | 28-01:14:38 | 0:17 | 0.6072 | 0.1696 | 16.7 | 11.73 | 3.7906 | 0.6357 | 62.8 | - | - | 2021-12-02 14:19 | 103 | 206 | RateC
27132 | 28-01:17:38 | 0:20 | 0.6072 | 0.2 | 19.7 | 13.83 | 3.7956 | 0.7509 | 74.1 | - | - | 2021-12-02 14:22 | 103 | 206 | RateC
27133 | 28-01:20:38 | 0:23 | 0.6072 | 0.2304 | 22.7 | 15.93 | 3.8002 | 0.8664 | 85.5 | - | - | 2021-12-02 14:25 | 103 | 206 | RateC
27134 | 28-01:23:39 | 0:26 | 0.6072 | 0.2609 | 25.8 | 18.04 | 3.806 | 0.9822 | 97 | - | - | 2021-12-02 14:28 | 103 | 206 | RateC
27135 | 28-01:26:39 | 0:29 | 0.6072 | 0.2913 | 28.8 | 20.14 | 3.8125 | 1.098 | 108.4 | - | - | 2021-12-02 14:31 | 103 | 206 | RateC
27136 | 28-01:29:39 | 0:32 | 0.6072 | 0.3217 | 31.8 | 22.24 | 3.8204 | 1.2142 | 119.9 | - | - | 2021-12-02 14:34 | 103 | 206 | RateC
27137 | 28-01:32:39 | 0:35 | 0.6072 | 0.3521 | 34.8 | 24.34 | 3.83 | 1.3304 | 131.3 | - | - | 2021-12-02 14:37 | 103 | 206 | RateC
27138 | 28-01:35:31 | 0:38 | 0.6072 | 0.381 | 37.6 | 26.34 | 3.8401 | 1.4413 | 142.3 | - | - | 2021-12-02 14:40 | 103 | 206 | RateC
27139 | 28-01:38:08 | 0:40 | 0.6072 | 0.4076 | 40.2 | 28.18 | 3.8501 | 1.5434 | 152.4 | - | - | 2021-12-02 14:42 | 103 | 206 | RateC
27140 | 28-01:40:45 | 0:43 | 0.6072 | 0.434 | 42.8 | 30.01 | 3.8602 | 1.6454 | 162.4 | - | - | 2021-12-02 14:45 | 103 | 206 | RateC
27141 | 28-01:43:12 | 0:45 | 0.6072 | 0.4589 | 45.3 | 31.72 | 3.8703 | 1.7413 | 171.9 | - | - | 2021-12-02 14:47 | 103 | 206 | RateC
27142 | 28-01:45:41 | 0:48 | 0.6072 | 0.484 | 47.8 | 33.46 | 3.8804 | 1.8386 | 181.5 | - | - | 2021-12-02 14:50 | 103 | 206 | RateC
27143 | 28-01:48:20 | 0:50 | 0.6072 | 0.5107 | 50.4 | 35.31 | 3.8904 | 1.9424 | 191.8 | - | - | 2021-12-02 14:53 | 103 | 206 | RateC
27144 | 28-01:50:58 | 0:53 | 0.6072 | 0.5373 | 53 | 37.15 | 3.9005 | 2.0461 | 202 | - | - | 2021-12-02 14:55 | 103 | 206 | RateC
27145 | 28-01:53:29 | 0:56 | 0.6072 | 0.5628 | 55.6 | 38.91 | 3.9106 | 2.1457 | 211.8 | - | - | 2021-12-02 14:58 | 103 | 206 | RateC
27146 | 28-01:55:54 | 0:58 | 0.6072 | 0.5873 | 58 | 40.61 | 3.9207 | 2.2417 | 221.3 | - | - | 2021-12-02 15:00 | 103 | 206 | RateC
27147 | 28-01:58:13 | 1:00 | 0.6072 | 0.6107 | 60.3 | 42.22 | 3.9307 | 2.3335 | 230.4 | - | - | 2021-12-02 15:02 | 103 | 206 | RateC
27148 | 28-02:00:20 | 1:02 | 0.6072 | 0.6322 | 62.4 | 43.71 | 3.9408 | 2.4182 | 238.7 | - | - | 2021-12-02 15:05 | 103 | 206 | RateC
27149 | 28-02:02:14 | 1:04 | 0.6072 | 0.6514 | 64.3 | 45.04 | 3.9509 | 2.4939 | 246.2 | - | - | 2021-12-02 15:06 | 103 | 206 | RateC
27150 | 28-02:04:02 | 1:06 | 0.6072 | 0.6696 | 66.1 | 46.3 | 3.961 | 2.5661 | 253.3 | - | - | 2021-12-02 15:08 | 103 | 206 | RateC
27151 | 28-02:05:44 | 1:08 | 0.6072 | 0.6868 | 67.8 | 47.48 | 3.971 | 2.6341 | 260 | - | - | 2021-12-02 15:10 | 103 | 206 | RateC
27152 | 28-02:07:17 | 1:09 | 0.6072 | 0.7024 | 69.3 | 48.57 | 3.9811 | 2.6963 | 266.2 | - | - | 2021-12-02 15:11 | 103 | 206 | RateC
27153 | 28-02:08:50 | 1:11 | 0.6072 | 0.7181 | 70.9 | 49.65 | 3.9912 | 2.7588 | 272.3 | - | - | 2021-12-02 15:13 | 103 | 206 | RateC
27154 | 28-02:10:18 | 1:12 | 0.6072 | 0.733 | 72.4 | 50.68 | 4.0013 | 2.8181 | 278.2 | - | - | 2021-12-02 15:14 | 103 | 206 | RateC
27155 | 28-02:11:43 | 1:14 | 0.6072 | 0.7474 | 73.8 | 51.67 | 4.0113 | 2.876 | 283.9 | - | - | 2021-12-02 15:16 | 103 | 206 | RateC
27156 | 28-02:13:09 | 1:15 | 0.6072 | 0.7619 | 75.2 | 52.67 | 4.0214 | 2.934 | 289.6 | - | - | 2021-12-02 15:17 | 103 | 206 | RateC
27157 | 28-02:14:35 | 1:17 | 0.6072 | 0.7764 | 76.6 | 53.68 | 4.0315 | 2.9926 | 295.4 | - | - | 2021-12-02 15:19 | 103 | 206 | RateC
27158 | 28-02:16:03 | 1:18 | 0.6072 | 0.7913 | 78.1 | 54.71 | 4.0416 | 3.0527 | 301.4 | - | - | 2021-12-02 15:20 | 103 | 206 | RateC
27159 | 28-02:17:37 | 1:20 | 0.6072 | 0.807 | 79.7 | 55.8 | 4.0516 | 3.1164 | 307.6 | - | - | 2021-12-02 15:22 | 103 | 206 | RateC
27160 | 28-02:19:18 | 1:21 | 0.6072 | 0.8242 | 81.4 | 56.98 | 4.0617 | 3.186 | 314.5 | - | - | 2021-12-02 15:24 | 103 | 206 | RateC
27161 | 28-02:21:14 | 1:23 | 0.6072 | 0.8436 | 83.3 | 58.33 | 4.0718 | 3.2651 | 322.3 | - | - | 2021-12-02 15:25 | 103 | 206 | RateC
27162 | 28-02:23:19 | 1:25 | 0.6072 | 0.8649 | 85.4 | 59.79 | 4.0819 | 3.3516 | 330.9 | - | - | 2021-12-02 15:28 | 103 | 206 | RateC
27163 | 28-02:25:38 | 1:28 | 0.6072 | 0.8883 | 87.7 | 61.41 | 4.092 | 3.4472 | 340.3 | - | - | 2021-12-02 15:30 | 103 | 206 | RateC
27164 | 28-02:28:07 | 1:30 | 0.6072 | 0.9133 | 90.2 | 63.14 | 4.102 | 3.5497 | 350.4 | - | - | 2021-12-02 15:32 | 103 | 206 | RateC
27165 | 28-02:30:52 | 1:33 | 0.6072 | 0.9413 | 92.9 | 65.08 | 4.1121 | 3.6647 | 361.8 | - | - | 2021-12-02 15:35 | 103 | 206 | RateC
27166 | 28-02:33:53 | 1:36 | 0.6072 | 0.9717 | 95.9 | 67.18 | 4.122 | 3.79 | 374.1 | - | - | 2021-12-02 15:38 | 103 | 206 | RateC
27167 | 28-02:36:53 | 1:39 | 0.6072 | 1.0021 | 98.9 | 69.28 | 4.1315 | 3.9155 | 386.5 | - | - | 2021-12-02 15:41 | 103 | 206 | RateC
27168 | 28-02:39:53 | 1:42 | 0.6072 | 1.0325 | 101.9 | 71.39 | 4.1409 | 4.0413 | 398.9 | - | - | 2021-12-02 15:44 | 103 | 206 | RateC
27169 | 28-02:42:53 | 1:45 | 0.6072 | 1.0629 | 104.9 | 73.48 | 4.1504 | 4.1671 | 411.4 | - | - | 2021-12-02 15:47 | 103 | 206 | RateC
27170 | 28-02:45:44 | 1:48 | 0.6072 | 1.0917 | 107.8 | 75.48 | 4.1605 | 4.2869 | 423.2 | - | - | 2021-12-02 15:50 | 103 | 206 | RateC
27171 | 28-02:48:13 | 1:50 | 0.6072 | 1.1169 | 110.3 | 77.22 | 4.1705 | 4.3916 | 433.5 | - | - | 2021-12-02 15:52 | 103 | 206 | RateC
27172 | 28-02:50:20 | 1:52 | 0.6073 | 1.1382 | 112.4 | 78.69 | 4.1806 | 4.4806 | 442.3 | - | - | 2021-12-02 15:55 | 103 | 206 | RateC
27173 | 28-02:52:04 | 1:54 | 0.6072 | 1.1558 | 114.1 | 79.91 | 4.1907 | 4.5545 | 449.6 | - | - | 2021-12-02 15:56 | 103 | 206 | RateC
27174 | 28-02:53:30 | 1:56 | 0.6072 | 1.1702 | 115.5 | 80.91 | 4.2008 | 4.615 | 455.6 | - | - | 2021-12-02 15:58 | 103 | 206 | RateC
27175 | 28-02:54:48 | 1:57 | 0.6072 | 1.1834 | 116.8 | 81.82 | 4.2108 | 4.6703 | 461 | - | - | 2021-12-02 15:59 | 103 | 206 | RateC
27176 | 28-02:55:59 | 1:58 | 0.6072 | 1.1955 | 118 | 82.65 | 4.2209 | 4.7212 | 466.1 | - | - | 2021-12-02 16:00 | 103 | 206 | RateC
27177 | 28-02:57:05 | 1:59 | 0.6072 | 1.2066 | 119.1 | 83.42 | 4.231 | 4.7683 | 470.7 | - | - | 2021-12-02 16:01 | 103 | 206 | RateC
27178 | 28-02:58:10 | 2:00 | 0.6072 | 1.2175 | 120.2 | 84.18 | 4.2411 | 4.8145 | 475.3 | - | - | 2021-12-02 16:02 | 103 | 206 | RateC
27179 | 28-02:59:13 | 2:01 | 0.6072 | 1.2281 | 121.2 | 84.91 | 4.2511 | 4.8596 | 479.7 | - | - | 2021-12-02 16:03 | 103 | 206 | RateC
27180 | 28-03:00:16 | 2:02 | 0.6072 | 1.2387 | 122.3 | 85.64 | 4.2612 | 4.9045 | 484.2 | - | - | 2021-12-02 16:04 | 103 | 206 | RateC
27181 | 28-03:01:19 | 2:03 | 0.6073 | 1.2493 | 123.3 | 86.37 | 4.2713 | 4.9498 | 488.6 | - | - | 2021-12-02 16:06 | 103 | 206 | RateC
27182 | 28-03:02:24 | 2:05 | 0.6072 | 1.2604 | 124.4 | 87.14 | 4.2814 | 4.9971 | 493.3 | - | - | 2021-12-02 16:07 | 103 | 206 | RateC
27183 | 28-03:03:35 | 2:06 | 0.6072 | 1.2723 | 125.6 | 87.96 | 4.2914 | 5.0482 | 498.3 | - | - | 2021-12-02 16:08 | 103 | 206 | RateC
27184 | 28-03:04:52 | 2:07 | 0.6072 | 1.2853 | 126.9 | 88.86 | 4.3015 | 5.1043 | 503.9 | - | - | 2021-12-02 16:09 | 103 | 206 | RateC
27185 | 28-03:06:18 | 2:08 | 0.6072 | 1.2998 | 128.3 | 89.87 | 4.3116 | 5.1667 | 510 | - | - | 2021-12-02 16:11 | 103 | 206 | RateC
27186 | 28-03:07:56 | 2:10 | 0.6072 | 1.3163 | 129.9 | 91.01 | 4.3217 | 5.2379 | 517.1 | - | - | 2021-12-02 16:12 | 103 | 206 | RateC
27187 | 28-03:09:40 | 2:12 | 0.6072 | 1.3339 | 131.7 | 92.22 | 4.3318 | 5.3138 | 524.6 | - | - | 2021-12-02 16:14 | 103 | 206 | RateC
27188 | 28-03:11:34 | 2:14 | 0.6072 | 1.3531 | 133.6 | 93.55 | 4.3418 | 5.3971 | 532.8 | - | - | 2021-12-02 16:16 | 103 | 206 | RateC
27189 | 28-03:13:24 | 2:16 | 0.6072 | 1.3717 | 135.4 | 94.83 | 4.3519 | 5.4779 | 540.8 | - | - | 2021-12-02 16:18 | 103 | 206 | RateC
27190 | 28-03:15:16 | 2:17 | 0.6072 | 1.3905 | 137.3 | 96.14 | 4.362 | 5.5602 | 548.9 | - | - | 2021-12-02 16:19 | 103 | 206 | RateC
27191 | 28-03:16:55 | 2:19 | 0.6072 | 1.4073 | 138.9 | 97.3 | 4.3721 | 5.6333 | 556.1 | - | - | 2021-12-02 16:21 | 103 | 206 | RateC
27192 | 28-03:18:23 | 2:21 | 0.6072 | 1.4221 | 140.4 | 98.32 | 4.3821 | 5.6981 | 562.5 | - | - | 2021-12-02 16:23 | 103 | 206 | RateC
27193 | 28-03:19:47 | 2:22 | 0.6072 | 1.4362 | 141.8 | 99.29 | 4.3922 | 5.76 | 568.6 | - | - | 2021-12-02 16:24 | 103 | 206 | RateC
27194 | 28-03:20:47 | 2:23 | 0.6072 | 1.4464 | 142.8 | 100 | 4.4 | 5.8048 | 573 | - | - | 2021-12-02 16:25 | 103 | 206 | RateC
27195 | 28-03:20:47 | 0:00 | -0.6072 | 0 | 0 | 0 | 4.2099 | 0 | 0 | - | - | 2021-12-02 16:25 | 103 | 207 | RateD
27196 | 28-03:20:48 | 0:00 | -0.6072 | 0.0002 | 0 | 0.02 | 4.1817 | 0.001 | 0.1 | - | - | 2021-12-02 16:25 | 103 | 207 | RateD
27197 | 28-03:20:50 | 0:00 | -0.6072 | 0.0005 | 0 | 0.03 | 4.1679 | 0.002 | 0.2 | - | - | 2021-12-02 16:25 | 103 | 207 | RateD
27198 | 28-03:20:53 | 0:00 | -0.6072 | 0.001 | 0.1 | 0.07 | 4.1575 | 0.0041 | 0.4 | - | - | 2021-12-02 16:25 | 103 | 207 | RateD
27199 | 28-03:21:00 | 0:00 | -0.6072 | 0.0022 | 0.2 | 0.15 | 4.1468 | 0.009 | 0.9 | - | - | 2021-12-02 16:25 | 103 | 207 | RateD
27200 | 28-03:21:11 | 0:00 | -0.6072 | 0.004 | 0.4 | 0.28 | 4.1367 | 0.0168 | 1.7 | - | - | 2021-12-02 16:25 | 103 | 207 | RateD
27201 | 28-03:21:27 | 0:01 | -0.6072 | 0.0067 | 0.7 | 0.47 | 4.1264 | 0.0279 | 2.8 | - | - | 2021-12-02 16:26 | 103 | 207 | RateD
27202 | 28-03:21:47 | 0:01 | -0.6072 | 0.0102 | 1 | 0.71 | 4.1161 | 0.0422 | 4.2 | - | - | 2021-12-02 16:26 | 103 | 207 | RateD
27203 | 28-03:22:12 | 0:01 | -0.6072 | 0.0143 | 1.4 | 1 | 4.1061 | 0.0592 | 5.8 | - | - | 2021-12-02 16:26 | 103 | 207 | RateD
27204 | 28-03:22:43 | 0:02 | -0.6072 | 0.0195 | 1.9 | 1.36 | 4.096 | 0.0805 | 7.9 | - | - | 2021-12-02 16:27 | 103 | 207 | RateD
27205 | 28-03:23:19 | 0:03 | -0.6072 | 0.0256 | 2.5 | 1.78 | 4.0859 | 0.1053 | 10.4 | - | - | 2021-12-02 16:28 | 103 | 207 | RateD
27206 | 28-03:24:03 | 0:03 | -0.6073 | 0.0331 | 3.3 | 2.3 | 4.0758 | 0.1357 | 13.4 | - | - | 2021-12-02 16:28 | 103 | 207 | RateD
27207 | 28-03:24:59 | 0:04 | -0.6072 | 0.0425 | 4.2 | 2.97 | 4.0658 | 0.1743 | 17.2 | - | - | 2021-12-02 16:29 | 103 | 207 | RateD
27208 | 28-03:26:12 | 0:05 | -0.6072 | 0.0549 | 5.4 | 3.83 | 4.0557 | 0.2244 | 22.2 | - | - | 2021-12-02 16:30 | 103 | 207 | RateD
27209 | 28-03:27:43 | 0:07 | -0.6072 | 0.0701 | 6.9 | 4.89 | 4.0456 | 0.2861 | 28.2 | - | - | 2021-12-02 16:32 | 103 | 207 | RateD
27210 | 28-03:29:33 | 0:09 | -0.6072 | 0.0887 | 8.8 | 6.18 | 4.0355 | 0.3611 | 35.6 | - | - | 2021-12-02 16:34 | 103 | 207 | RateD
27211 | 28-03:31:25 | 0:11 | -0.6072 | 0.1076 | 10.6 | 7.5 | 4.0255 | 0.4373 | 43.2 | - | - | 2021-12-02 16:36 | 103 | 207 | RateD
27212 | 28-03:33:06 | 0:12 | -0.6072 | 0.1246 | 12.3 | 8.69 | 4.0154 | 0.5058 | 49.9 | - | - | 2021-12-02 16:37 | 103 | 207 | RateD
27213 | 28-03:34:26 | 0:14 | -0.6072 | 0.1381 | 13.6 | 9.63 | 4.0053 | 0.5598 | 55.3 | - | - | 2021-12-02 16:39 | 103 | 207 | RateD
27214 | 28-03:35:32 | 0:15 | -0.6072 | 0.1492 | 14.7 | 10.41 | 3.9952 | 0.6045 | 59.7 | - | - | 2021-12-02 16:40 | 103 | 207 | RateD
27215 | 28-03:36:30 | 0:16 | -0.6072 | 0.159 | 15.7 | 11.09 | 3.9852 | 0.6434 | 63.5 | - | - | 2021-12-02 16:41 | 103 | 207 | RateD
27216 | 28-03:37:22 | 0:17 | -0.6072 | 0.1679 | 16.6 | 11.71 | 3.9751 | 0.6788 | 67 | - | - | 2021-12-02 16:42 | 103 | 207 | RateD
27217 | 28-03:38:12 | 0:17 | -0.6072 | 0.1763 | 17.4 | 12.29 | 3.965 | 0.7123 | 70.3 | - | - | 2021-12-02 16:42 | 103 | 207 | RateD
27218 | 28-03:39:04 | 0:18 | -0.6072 | 0.1851 | 18.3 | 12.91 | 3.9549 | 0.7471 | 73.7 | - | - | 2021-12-02 16:43 | 103 | 207 | RateD
27219 | 28-03:40:00 | 0:19 | -0.6072 | 0.1946 | 19.2 | 13.57 | 3.9448 | 0.7844 | 77.4 | - | - | 2021-12-02 16:44 | 103 | 207 | RateD
27220 | 28-03:41:01 | 0:20 | -0.6072 | 0.2048 | 20.2 | 14.28 | 3.9348 | 0.8247 | 81.4 | - | - | 2021-12-02 16:45 | 103 | 207 | RateD
27221 | 28-03:42:14 | 0:21 | -0.6072 | 0.2171 | 21.4 | 15.14 | 3.9247 | 0.873 | 86.2 | - | - | 2021-12-02 16:46 | 103 | 207 | RateD
27222 | 28-03:43:38 | 0:23 | -0.6072 | 0.2312 | 22.8 | 16.12 | 3.9146 | 0.9285 | 91.7 | - | - | 2021-12-02 16:48 | 103 | 207 | RateD
27223 | 28-03:45:21 | 0:25 | -0.6072 | 0.2485 | 24.5 | 17.33 | 3.9045 | 0.9962 | 98.3 | - | - | 2021-12-02 16:50 | 103 | 207 | RateD
27224 | 28-03:47:21 | 0:27 | -0.6072 | 0.2689 | 26.5 | 18.75 | 3.8945 | 1.0756 | 106.2 | - | - | 2021-12-02 16:52 | 103 | 207 | RateD
27225 | 28-03:49:50 | 0:29 | -0.6072 | 0.2941 | 29 | 20.51 | 3.8844 | 1.1734 | 115.8 | - | - | 2021-12-02 16:54 | 103 | 207 | RateD
27226 | 28-03:52:50 | 0:32 | -0.6072 | 0.3244 | 32 | 22.62 | 3.8748 | 1.2912 | 127.5 | - | - | 2021-12-02 16:57 | 103 | 207 | RateD
27227 | 28-03:55:51 | 0:35 | -0.6072 | 0.3549 | 35 | 24.74 | 3.8653 | 1.409 | 139.1 | - | - | 2021-12-02 17:00 | 103 | 207 | RateD
27228 | 28-03:58:51 | 0:38 | -0.6072 | 0.3853 | 38 | 26.87 | 3.8559 | 1.5265 | 150.7 | - | - | 2021-12-02 17:03 | 103 | 207 | RateD
27229 | 28-04:01:41 | 0:41 | -0.6072 | 0.4139 | 40.9 | 28.86 | 3.8458 | 1.6366 | 161.6 | - | - | 2021-12-02 17:06 | 103 | 207 | RateD
27230 | 28-04:04:10 | 0:43 | -0.6072 | 0.4391 | 43.3 | 30.61 | 3.8357 | 1.7332 | 171.1 | - | - | 2021-12-02 17:08 | 103 | 207 | RateD
27231 | 28-04:06:25 | 0:46 | -0.6072 | 0.4618 | 45.6 | 32.2 | 3.8256 | 1.8206 | 179.7 | - | - | 2021-12-02 17:11 | 103 | 207 | RateD
27232 | 28-04:08:26 | 0:48 | -0.6072 | 0.4823 | 47.6 | 33.63 | 3.8156 | 1.8987 | 187.4 | - | - | 2021-12-02 17:13 | 103 | 207 | RateD
27233 | 28-04:10:21 | 0:50 | -0.6073 | 0.5016 | 49.5 | 34.98 | 3.8055 | 1.9723 | 194.7 | - | - | 2021-12-02 17:15 | 103 | 207 | RateD
27234 | 28-04:12:08 | 0:51 | -0.6072 | 0.5198 | 51.3 | 36.24 | 3.7954 | 2.0413 | 201.5 | - | - | 2021-12-02 17:16 | 103 | 207 | RateD
27235 | 28-04:13:55 | 0:53 | -0.6072 | 0.5377 | 53.1 | 37.5 | 3.7853 | 2.1094 | 208.2 | - | - | 2021-12-02 17:18 | 103 | 207 | RateD
27236 | 28-04:15:34 | 0:55 | -0.6072 | 0.5545 | 54.7 | 38.66 | 3.7753 | 2.1726 | 214.5 | - | - | 2021-12-02 17:20 | 103 | 207 | RateD
27237 | 28-04:17:10 | 0:56 | -0.6072 | 0.5706 | 56.3 | 39.78 | 3.7652 | 2.2334 | 220.5 | - | - | 2021-12-02 17:21 | 103 | 207 | RateD
27238 | 28-04:18:45 | 0:58 | -0.6072 | 0.5866 | 57.9 | 40.9 | 3.7551 | 2.2936 | 226.4 | - | - | 2021-12-02 17:23 | 103 | 207 | RateD
27239 | 28-04:20:16 | 0:59 | -0.6072 | 0.6019 | 59.4 | 41.97 | 3.745 | 2.3512 | 232.1 | - | - | 2021-12-02 17:24 | 103 | 207 | RateD
27240 | 28-04:21:46 | 1:01 | -0.6072 | 0.6171 | 60.9 | 43.03 | 3.735 | 2.408 | 237.7 | - | - | 2021-12-02 17:26 | 103 | 207 | RateD
27241 | 28-04:23:16 | 1:02 | -0.6072 | 0.6323 | 62.4 | 44.09 | 3.7249 | 2.4646 | 243.3 | - | - | 2021-12-02 17:27 | 103 | 207 | RateD
27242 | 28-04:24:46 | 1:04 | -0.6072 | 0.6476 | 63.9 | 45.16 | 3.7148 | 2.5216 | 248.9 | - | - | 2021-12-02 17:29 | 103 | 207 | RateD
27243 | 28-04:26:21 | 1:06 | -0.6072 | 0.6636 | 65.5 | 46.27 | 3.7047 | 2.5807 | 254.8 | - | - | 2021-12-02 17:31 | 103 | 207 | RateD
27244 | 28-04:28:03 | 1:07 | -0.6072 | 0.6808 | 67.2 | 47.47 | 3.6947 | 2.6445 | 261.1 | - | - | 2021-12-02 17:32 | 103 | 207 | RateD
27245 | 28-04:29:51 | 1:09 | -0.6072 | 0.6989 | 69 | 48.73 | 3.6846 | 2.7114 | 267.7 | - | - | 2021-12-02 17:34 | 103 | 207 | RateD
27246 | 28-04:31:41 | 1:11 | -0.6073 | 0.7176 | 70.8 | 50.03 | 3.6745 | 2.7799 | 274.4 | - | - | 2021-12-02 17:36 | 103 | 207 | RateD
27247 | 28-04:33:33 | 1:13 | -0.6072 | 0.7364 | 72.7 | 51.35 | 3.6644 | 2.8491 | 281.3 | - | - | 2021-12-02 17:38 | 103 | 207 | RateD
27248 | 28-04:35:25 | 1:15 | -0.6072 | 0.7553 | 74.6 | 52.67 | 3.6544 | 2.9183 | 288.1 | - | - | 2021-12-02 17:40 | 103 | 207 | RateD
27249 | 28-04:37:21 | 1:17 | -0.6072 | 0.7749 | 76.5 | 54.03 | 3.6443 | 2.9896 | 295.1 | - | - | 2021-12-02 17:42 | 103 | 207 | RateD
27250 | 28-04:39:24 | 1:19 | -0.6072 | 0.7957 | 78.5 | 55.48 | 3.6342 | 3.0654 | 302.6 | - | - | 2021-12-02 17:44 | 103 | 207 | RateD
27251 | 28-04:41:29 | 1:21 | -0.6072 | 0.8167 | 80.6 | 56.95 | 3.6241 | 3.1417 | 310.1 | - | - | 2021-12-02 17:46 | 103 | 207 | RateD
27252 | 28-04:43:34 | 1:23 | -0.6072 | 0.8379 | 82.7 | 58.42 | 3.6141 | 3.2183 | 317.7 | - | - | 2021-12-02 17:48 | 103 | 207 | RateD
27253 | 28-04:45:40 | 1:25 | -0.6072 | 0.859 | 84.8 | 59.89 | 3.604 | 3.2945 | 325.2 | - | - | 2021-12-02 17:50 | 103 | 207 | RateD
27254 | 28-04:47:41 | 1:27 | -0.6072 | 0.8795 | 86.8 | 61.33 | 3.5939 | 3.3684 | 332.5 | - | - | 2021-12-02 17:52 | 103 | 207 | RateD
27255 | 28-04:49:46 | 1:29 | -0.6072 | 0.9005 | 88.9 | 62.79 | 3.5838 | 3.4437 | 340 | - | - | 2021-12-02 17:54 | 103 | 207 | RateD
27256 | 28-04:51:50 | 1:31 | -0.6072 | 0.9215 | 91 | 64.25 | 3.5738 | 3.5187 | 347.4 | - | - | 2021-12-02 17:56 | 103 | 207 | RateD
27257 | 28-04:53:52 | 1:33 | -0.6072 | 0.9421 | 93 | 65.69 | 3.5637 | 3.5922 | 354.6 | - | - | 2021-12-02 17:58 | 103 | 207 | RateD
27258 | 28-04:55:56 | 1:35 | -0.6072 | 0.9629 | 95.1 | 67.14 | 3.5536 | 3.6664 | 361.9 | - | - | 2021-12-02 18:00 | 103 | 207 | RateD
27259 | 28-04:58:02 | 1:37 | -0.6072 | 0.9841 | 97.2 | 68.62 | 3.5435 | 3.7417 | 369.4 | - | - | 2021-12-02 18:02 | 103 | 207 | RateD
27260 | 28-05:00:12 | 1:39 | -0.6072 | 1.0061 | 99.3 | 70.15 | 3.5335 | 3.8194 | 377 | - | - | 2021-12-02 18:04 | 103 | 207 | RateD
27261 | 28-05:02:30 | 1:42 | -0.6072 | 1.0294 | 101.6 | 71.78 | 3.5234 | 3.9016 | 385.2 | - | - | 2021-12-02 18:07 | 103 | 207 | RateD
27262 | 28-05:05:01 | 1:44 | -0.6072 | 1.0549 | 104.1 | 73.56 | 3.5133 | 3.9914 | 394 | - | - | 2021-12-02 18:09 | 103 | 207 | RateD
27263 | 28-05:07:58 | 1:47 | -0.6072 | 1.0848 | 107.1 | 75.64 | 3.5032 | 4.0961 | 404.4 | - | - | 2021-12-02 18:12 | 103 | 207 | RateD
27264 | 28-05:10:58 | 1:50 | -0.6072 | 1.1151 | 110.1 | 77.75 | 3.4935 | 4.2023 | 414.8 | - | - | 2021-12-02 18:15 | 103 | 207 | RateD
27265 | 28-05:13:57 | 1:53 | -0.6072 | 1.1453 | 113.1 | 79.86 | 3.4834 | 4.3078 | 425.2 | - | - | 2021-12-02 18:18 | 103 | 207 | RateD
27266 | 28-05:16:25 | 1:56 | -0.6072 | 1.1703 | 115.5 | 81.6 | 3.4733 | 4.3945 | 433.8 | - | - | 2021-12-02 18:21 | 103 | 207 | RateD
27267 | 28-05:18:20 | 1:58 | -0.6072 | 1.1896 | 117.4 | 82.95 | 3.4632 | 4.4617 | 440.4 | - | - | 2021-12-02 18:23 | 103 | 207 | RateD
27268 | 28-05:19:56 | 1:59 | -0.6072 | 1.2059 | 119 | 84.08 | 3.4532 | 4.5178 | 446 | - | - | 2021-12-02 18:24 | 103 | 207 | RateD
27269 | 28-05:21:19 | 2:01 | -0.6072 | 1.2199 | 120.4 | 85.06 | 3.4431 | 4.5661 | 450.7 | - | - | 2021-12-02 18:26 | 103 | 207 | RateD
27270 | 28-05:22:28 | 2:02 | -0.6072 | 1.2315 | 121.6 | 85.87 | 3.433 | 4.6059 | 454.7 | - | - | 2021-12-02 18:27 | 103 | 207 | RateD
27271 | 28-05:23:30 | 2:03 | -0.6072 | 1.2419 | 122.6 | 86.6 | 3.4229 | 4.6418 | 458.2 | - | - | 2021-12-02 18:28 | 103 | 207 | RateD
27272 | 28-05:24:25 | 2:04 | -0.6072 | 1.2512 | 123.5 | 87.24 | 3.4129 | 4.6734 | 461.3 | - | - | 2021-12-02 18:29 | 103 | 207 | RateD
27273 | 28-05:25:13 | 2:04 | -0.6072 | 1.2594 | 124.3 | 87.81 | 3.4028 | 4.7014 | 464.1 | - | - | 2021-12-02 18:29 | 103 | 207 | RateD
27274 | 28-05:25:57 | 2:05 | -0.6072 | 1.2668 | 125 | 88.33 | 3.3927 | 4.7264 | 466.6 | - | - | 2021-12-02 18:30 | 103 | 207 | RateD
27275 | 28-05:26:40 | 2:06 | -0.6072 | 1.274 | 125.8 | 88.83 | 3.3825 | 4.751 | 469 | - | - | 2021-12-02 18:31 | 103 | 207 | RateD
27276 | 28-05:27:20 | 2:07 | -0.6072 | 1.2808 | 126.4 | 89.31 | 3.3724 | 4.7739 | 471.3 | - | - | 2021-12-02 18:32 | 103 | 207 | RateD
27277 | 28-05:27:57 | 2:07 | -0.6072 | 1.287 | 127 | 89.74 | 3.3623 | 4.7947 | 473.3 | - | - | 2021-12-02 18:32 | 103 | 207 | RateD
27278 | 28-05:28:33 | 2:08 | -0.6072 | 1.2931 | 127.6 | 90.16 | 3.3521 | 4.8152 | 475.3 | - | - | 2021-12-02 18:33 | 103 | 207 | RateD
27279 | 28-05:29:07 | 2:08 | -0.6072 | 1.2988 | 128.2 | 90.56 | 3.342 | 4.8344 | 477.2 | - | - | 2021-12-02 18:33 | 103 | 207 | RateD
27280 | 28-05:29:40 | 2:09 | -0.6072 | 1.3043 | 128.8 | 90.95 | 3.3319 | 4.8528 | 479 | - | - | 2021-12-02 18:34 | 103 | 207 | RateD
27281 | 28-05:30:11 | 2:09 | -0.6072 | 1.3096 | 129.3 | 91.32 | 3.3217 | 4.8705 | 480.8 | - | - | 2021-12-02 18:34 | 103 | 207 | RateD
27282 | 28-05:30:41 | 2:10 | -0.6072 | 1.3147 | 129.8 | 91.67 | 3.3116 | 4.8873 | 482.5 | - | - | 2021-12-02 18:35 | 103 | 207 | RateD
27283 | 28-05:31:09 | 2:10 | -0.6072 | 1.3194 | 130.2 | 92 | 3.3016 | 4.9027 | 484 | - | - | 2021-12-02 18:35 | 103 | 207 | RateD
27284 | 28-05:31:36 | 2:11 | -0.6072 | 1.324 | 130.7 | 92.32 | 3.2915 | 4.9179 | 485.5 | - | - | 2021-12-02 18:36 | 103 | 207 | RateD
27285 | 28-05:32:02 | 2:11 | -0.6072 | 1.3283 | 131.1 | 92.62 | 3.2814 | 4.9321 | 486.9 | - | - | 2021-12-02 18:36 | 103 | 207 | RateD
27286 | 28-05:32:26 | 2:12 | -0.6072 | 1.3324 | 131.5 | 92.91 | 3.271 | 4.9457 | 488.2 | - | - | 2021-12-02 18:37 | 103 | 207 | RateD
27287 | 28-05:32:51 | 2:12 | -0.6072 | 1.3365 | 131.9 | 93.19 | 3.2608 | 4.959 | 489.5 | - | - | 2021-12-02 18:37 | 103 | 207 | RateD
27288 | 28-05:33:13 | 2:12 | -0.6072 | 1.3404 | 132.3 | 93.46 | 3.2507 | 4.9715 | 490.8 | - | - | 2021-12-02 18:37 | 103 | 207 | RateD
27289 | 28-05:33:36 | 2:13 | -0.6072 | 1.3442 | 132.7 | 93.73 | 3.2405 | 4.9841 | 492 | - | - | 2021-12-02 18:38 | 103 | 207 | RateD
27290 | 28-05:33:58 | 2:13 | -0.6072 | 1.3478 | 133.1 | 93.98 | 3.2303 | 4.9957 | 493.2 | - | - | 2021-12-02 18:38 | 103 | 207 | RateD
27291 | 28-05:34:18 | 2:14 | -0.6072 | 1.3512 | 133.4 | 94.22 | 3.2202 | 5.0066 | 494.2 | - | - | 2021-12-02 18:39 | 103 | 207 | RateD
27292 | 28-05:34:37 | 2:14 | -0.6072 | 1.3545 | 133.7 | 94.44 | 3.2101 | 5.0171 | 495.3 | - | - | 2021-12-02 18:39 | 103 | 207 | RateD
27293 | 28-05:34:55 | 2:14 | -0.6072 | 1.3576 | 134 | 94.66 | 3.2 | 5.0271 | 496.3 | - | - | 2021-12-02 18:39 | 103 | 207 | RateD
27294 | 28-05:35:14 | 2:14 | -0.6072 | 1.3607 | 134.3 | 94.88 | 3.1899 | 5.0369 | 497.2 | - | - | 2021-12-02 18:39 | 103 | 207 | RateD
27295 | 28-05:35:31 | 2:15 | -0.6072 | 1.3636 | 134.6 | 95.08 | 3.1799 | 5.0461 | 498.1 | - | - | 2021-12-02 18:40 | 103 | 207 | RateD
27296 | 28-05:35:49 | 2:15 | -0.6072 | 1.3666 | 134.9 | 95.29 | 3.1695 | 5.0559 | 499.1 | - | - | 2021-12-02 18:40 | 103 | 207 | RateD
27297 | 28-05:36:06 | 2:15 | -0.6072 | 1.3695 | 135.2 | 95.49 | 3.1594 | 5.0648 | 500 | - | - | 2021-12-02 18:40 | 103 | 207 | RateD
27298 | 28-05:36:22 | 2:16 | -0.6072 | 1.3722 | 135.5 | 95.68 | 3.1493 | 5.0733 | 500.8 | - | - | 2021-12-02 18:41 | 103 | 207 | RateD
27299 | 28-05:36:37 | 2:16 | -0.6072 | 1.3748 | 135.7 | 95.86 | 3.1391 | 5.0815 | 501.6 | - | - | 2021-12-02 18:41 | 103 | 207 | RateD
27300 | 28-05:36:52 | 2:16 | -0.6072 | 1.3772 | 136 | 96.03 | 3.129 | 5.0893 | 502.4 | - | - | 2021-12-02 18:41 | 103 | 207 | RateD
27301 | 28-05:37:07 | 2:16 | -0.6072 | 1.3797 | 136.2 | 96.2 | 3.1188 | 5.0969 | 503.2 | - | - | 2021-12-02 18:41 | 103 | 207 | RateD
27302 | 28-05:37:21 | 2:17 | -0.6072 | 1.3821 | 136.4 | 96.37 | 3.1086 | 5.1046 | 503.9 | - | - | 2021-12-02 18:42 | 103 | 207 | RateD
27303 | 28-05:37:35 | 2:17 | -0.6072 | 1.3845 | 136.7 | 96.54 | 3.0985 | 5.112 | 504.6 | - | - | 2021-12-02 18:42 | 103 | 207 | RateD
27304 | 28-05:37:49 | 2:17 | -0.6072 | 1.3868 | 136.9 | 96.7 | 3.0883 | 5.119 | 505.3 | - | - | 2021-12-02 18:42 | 103 | 207 | RateD
27305 | 28-05:38:02 | 2:17 | -0.6072 | 1.389 | 137.1 | 96.85 | 3.0782 | 5.1258 | 506 | - | - | 2021-12-02 18:42 | 103 | 207 | RateD
27306 | 28-05:38:15 | 2:17 | -0.6072 | 1.3913 | 137.3 | 97.01 | 3.0678 | 5.1328 | 506.7 | - | - | 2021-12-02 18:42 | 103 | 207 | RateD
27307 | 28-05:38:28 | 2:18 | -0.6072 | 1.3934 | 137.5 | 97.16 | 3.0576 | 5.1392 | 507.3 | - | - | 2021-12-02 18:43 | 103 | 207 | RateD
27308 | 28-05:38:40 | 2:18 | -0.6072 | 1.3954 | 137.8 | 97.3 | 3.047 | 5.1454 | 507.9 | - | - | 2021-12-02 18:43 | 103 | 207 | RateD
27309 | 28-05:38:52 | 2:18 | -0.6072 | 1.3975 | 138 | 97.44 | 3.037 | 5.1517 | 508.6 | - | - | 2021-12-02 18:43 | 103 | 207 | RateD
27310 | 28-05:39:04 | 2:18 | -0.6072 | 1.3994 | 138.1 | 97.58 | 3.0269 | 5.1576 | 509.1 | - | - | 2021-12-02 18:43 | 103 | 207 | RateD
27311 | 28-05:39:15 | 2:18 | -0.6072 | 1.4014 | 138.3 | 97.71 | 3.0163 | 5.1635 | 509.7 | - | - | 2021-12-02 18:43 | 103 | 207 | RateD
27312 | 28-05:39:27 | 2:19 | -0.6072 | 1.4033 | 138.5 | 97.85 | 3.0058 | 5.1694 | 510.3 | - | - | 2021-12-02 18:44 | 103 | 207 | RateD
27313 | 28-05:39:38 | 2:19 | -0.6072 | 1.4052 | 138.7 | 97.98 | 2.9954 | 5.1749 | 510.8 | - | - | 2021-12-02 18:44 | 103 | 207 | RateD
27314 | 28-05:39:48 | 2:19 | -0.6072 | 1.4069 | 138.9 | 98.1 | 2.985 | 5.1801 | 511.4 | - | - | 2021-12-02 18:44 | 103 | 207 | RateD
27315 | 28-05:39:58 | 2:19 | -0.6072 | 1.4086 | 139.1 | 98.22 | 2.9746 | 5.1853 | 511.9 | - | - | 2021-12-02 18:44 | 103 | 207 | RateD
27316 | 28-05:40:09 | 2:19 | -0.6072 | 1.4104 | 139.2 | 98.34 | 2.9643 | 5.1905 | 512.4 | - | - | 2021-12-02 18:44 | 103 | 207 | RateD
27317 | 28-05:40:19 | 2:20 | -0.6072 | 1.4121 | 139.4 | 98.46 | 2.9539 | 5.1956 | 512.9 | - | - | 2021-12-02 18:45 | 103 | 207 | RateD
27318 | 28-05:40:29 | 2:20 | -0.6072 | 1.4138 | 139.6 | 98.58 | 2.9435 | 5.2005 | 513.4 | - | - | 2021-12-02 18:45 | 103 | 207 | RateD
27319 | 28-05:40:38 | 2:20 | -0.6072 | 1.4154 | 139.7 | 98.69 | 2.9333 | 5.2052 | 513.8 | - | - | 2021-12-02 18:45 | 103 | 207 | RateD
27320 | 28-05:40:48 | 2:20 | -0.6072 | 1.417 | 139.9 | 98.8 | 2.9229 | 5.2099 | 514.3 | - | - | 2021-12-02 18:45 | 103 | 207 | RateD
27321 | 28-05:40:57 | 2:20 | -0.6073 | 1.4185 | 140 | 98.91 | 2.9126 | 5.2144 | 514.7 | - | - | 2021-12-02 18:45 | 103 | 207 | RateD
27322 | 28-05:41:06 | 2:20 | -0.6072 | 1.4201 | 140.2 | 99.02 | 2.9024 | 5.2188 | 515.2 | - | - | 2021-12-02 18:45 | 103 | 207 | RateD
27323 | 28-05:41:15 | 2:20 | -0.6072 | 1.4216 | 140.3 | 99.12 | 2.892 | 5.2233 | 515.6 | - | - | 2021-12-02 18:45 | 103 | 207 | RateD
27324 | 28-05:41:24 | 2:21 | -0.6072 | 1.4231 | 140.5 | 99.23 | 2.8815 | 5.2276 | 516.1 | - | - | 2021-12-02 18:46 | 103 | 207 | RateD
27325 | 28-05:41:33 | 2:21 | -0.6072 | 1.4246 | 140.6 | 99.33 | 2.8708 | 5.232 | 516.5 | - | - | 2021-12-02 18:46 | 103 | 207 | RateD
27326 | 28-05:41:42 | 2:21 | -0.6072 | 1.4261 | 140.8 | 99.44 | 2.8599 | 5.2364 | 516.9 | - | - | 2021-12-02 18:46 | 103 | 207 | RateD
27327 | 28-05:41:50 | 2:21 | -0.6072 | 1.4276 | 140.9 | 99.54 | 2.8497 | 5.2404 | 517.3 | - | - | 2021-12-02 18:46 | 103 | 207 | RateD
27328 | 28-05:41:58 | 2:21 | -0.6072 | 1.4289 | 141.1 | 99.64 | 2.8395 | 5.2443 | 517.7 | - | - | 2021-12-02 18:46 | 103 | 207 | RateD
27329 | 28-05:42:07 | 2:21 | -0.6072 | 1.4304 | 141.2 | 99.74 | 2.8288 | 5.2484 | 518.1 | - | - | 2021-12-02 18:46 | 103 | 207 | RateD
27330 | 28-05:42:15 | 2:21 | -0.6072 | 1.4318 | 141.3 | 99.83 | 2.8185 | 5.2523 | 518.5 | - | - | 2021-12-02 18:46 | 103 | 207 | RateD
27331 | 28-05:42:23 | 2:22 | -0.6072 | 1.4331 | 141.5 | 99.92 | 2.8085 | 5.256 | 518.9 | - | - | 2021-12-02 18:47 | 103 | 207 | RateD
27332 | 28-05:42:29 | 2:22 | -0.6073 | 1.4342 | 141.6 | 100 | 2.7999 | 5.259 | 519.2 | - | - | 2021-12-02 18:47 | 103 | 207 | RateD