## Cycle-Tab
Cycle | CapC/mAh | CapD/mAh | SpeCapC/mAh/g | SpeCapD/mAh/g | Efficiency/% | EnergyC/mWh | EnergyD/mWh | MedVoltC/V | MedVoltD/V | PlatCapD/mAh | PlatSpeCapD/mAh/g | PlatPercD/% | PlatTimeD | CaptnC/F | CaptnD/F | SpeEnergyC/Wh/kg | SpeEnergyD/Wh/kg
1 | 1.6836 | 1.2681 | 199.2 | 150 | 75.32 | 6.0856 | 4.5421 | 3.6384 | 3.6222 | 0.6806 | 80.5 | 53.67 | 4:28 | 0.0096 | 0 | 720.1 | 537.5
2 | 1.3714 | 1.2749 | 162.3 | 150.9 | 92.96 | 5.0457 | 4.5643 | 3.6823 | 3.6227 | 0.683 | 80.8 | 53.58 | 4:29 | 0 | 0 | 597 | 540.1
3 | 1.3693 | 1.2704 | 162 | 150.3 | 92.78 | 5.0261 | 4.5526 | 3.6793 | 3.6263 | 0.6857 | 81.1 | 53.98 | 4:30 | 0 | 0 | 594.7 | 538.7
4 | 1.3201 | 1.1899 | 156.2 | 140.8 | 90.13 | 4.8733 | 4.2776 | 3.7015 | 3.6358 | 0.6609 | 78.2 | 55.55 | 1:18 | 0 | 0 | 576.7 | 506.2
5 | 1.2002 | 1.184 | 142 | 140.1 | 98.65 | 4.4619 | 4.2566 | 3.7261 | 3.6382 | 0.6591 | 78 | 55.67 | 1:18 | 0 | 0 | 528 | 503.7
6 | 1.1904 | 1.171 | 140.9 | 138.6 | 98.37 | 4.4211 | 4.2127 | 3.7268 | 3.6408 | 0.6544 | 77.4 | 55.89 | 1:18 | 0 | 0 | 523.1 | 498.5
7 | 1.1759 | 1.1538 | 139.1 | 136.5 | 98.12 | 4.3646 | 4.1544 | 3.7287 | 3.6439 | 0.6485 | 76.7 | 56.21 | 1:17 | 0 | 0 | 516.5 | 491.6
8 | 1.158 | 1.1363 | 137 | 134.5 | 98.13 | 4.2985 | 4.094 | 3.7318 | 3.647 | 0.6415 | 75.9 | 56.45 | 1:16 | 0 | 0 | 508.6 | 484.4
9 | 1.14 | 1.12 | 134.9 | 132.5 | 98.24 | 4.2325 | 4.0363 | 3.7349 | 3.6496 | 0.6334 | 75 | 56.55 | 1:15 | 0 | 0 | 500.8 | 477.6
10 | 1.1235 | 1.1037 | 132.9 | 130.6 | 98.24 | 4.1716 | 3.9788 | 3.7373 | 3.6524 | 0.6255 | 74 | 56.67 | 1:14 | 0 | 0 | 493.6 | 470.8
11 | 1.1068 | 1.0885 | 131 | 128.8 | 98.35 | 4.1106 | 3.925 | 3.7396 | 3.655 | 0.6175 | 73.1 | 56.73 | 1:13 | 0 | 0 | 486.4 | 464.4
12 | 1.0915 | 1.0731 | 129.2 | 127 | 98.31 | 4.0544 | 3.8704 | 3.7413 | 3.6573 | 0.6097 | 72.1 | 56.82 | 1:12 | 0 | 0 | 479.8 | 458
13 | 1.0758 | 1.0585 | 127.3 | 125.3 | 98.4 | 3.9972 | 3.8187 | 3.7436 | 3.6594 | 0.6023 | 71.3 | 56.9 | 1:11 | 0 | 0 | 473 | 451.9
14 | 1.061 | 1.0442 | 125.5 | 123.6 | 98.42 | 3.9434 | 3.7684 | 3.7459 | 3.6613 | 0.5956 | 70.5 | 57.04 | 1:11 | 0 | 0 | 466.6 | 445.9
15 | 1.0467 | 1.0167 | 123.9 | 120.3 | 97.14 | 3.8916 | 3.667 | 3.7486 | 3.6577 | 0.575 | 68 | 56.55 | 1:08 | 0 | 0 | 460.5 | 433.9
16 | 1.0314 | 1.0163 | 122 | 120.3 | 98.53 | 3.8355 | 3.6699 | 3.7507 | 3.6645 | 0.582 | 68.9 | 57.27 | 1:09 | 0 | 0 | 453.9 | 434.3
17 | 1.0182 | 1.0034 | 120.5 | 118.7 | 98.54 | 3.7875 | 3.6244 | 3.7531 | 3.6659 | 0.5766 | 68.2 | 57.46 | 1:08 | 0 | 0 | 448.2 | 428.9
18 | 1.0053 | 0.9914 | 119 | 117.3 | 98.61 | 3.7412 | 3.5824 | 3.7557 | 3.6668 | 0.572 | 67.7 | 57.7 | 1:08 | 0 | 0 | 442.7 | 423.9
19 | 0.9932 | 0.9799 | 117.5 | 115.9 | 98.66 | 3.6972 | 3.5416 | 3.758 | 3.6675 | 0.568 | 67.2 | 57.97 | 1:07 | 0 | 0 | 437.5 | 419.1
20 | 0.9819 | 0.9688 | 116.2 | 114.6 | 98.67 | 3.6563 | 3.5026 | 3.76 | 3.6684 | 0.5653 | 66.9 | 58.36 | 1:07 | 0 | 0 | 432.6 | 414.5
21 | 0.9704 | 0.9583 | 114.8 | 113.4 | 98.75 | 3.6149 | 3.4656 | 3.7623 | 3.6686 | 0.5625 | 66.6 | 58.7 | 1:07 | 0 | 0 | 427.8 | 410.1
22 | 0.9601 | 0.9485 | 113.6 | 112.2 | 98.8 | 3.5775 | 3.4312 | 3.7639 | 3.6689 | 0.5603 | 66.3 | 59.07 | 1:06 | 0 | 0 | 423.3 | 406
23 | 0.9501 | 0.939 | 112.4 | 111.1 | 98.84 | 3.541 | 3.3982 | 3.7652 | 3.6695 | 0.5592 | 66.2 | 59.55 | 1:06 | 0 | 0 | 419 | 402.1
24 | 0.9405 | 0.9297 | 111.3 | 110 | 98.86 | 3.5061 | 3.3651 | 3.7665 | 3.6696 | 0.5577 | 66 | 59.99 | 1:06 | 0 | 0 | 414.9 | 398.2
25 | 0.9313 | 0.9212 | 110.2 | 109 | 98.91 | 3.4731 | 3.3346 | 3.7681 | 3.6697 | 0.5564 | 65.8 | 60.4 | 1:06 | 0 | 0 | 411 | 394.6
26 | 0.9226 | 0.9129 | 109.2 | 108 | 98.95 | 3.4415 | 3.3056 | 3.7693 | 3.6698 | 0.5555 | 65.7 | 60.85 | 1:06 | 0 | 0 | 407.2 | 391.1
27 | 0.9145 | 0.9053 | 108.2 | 107.1 | 98.99 | 3.4122 | 3.2786 | 3.7706 | 3.6703 | 0.5549 | 65.7 | 61.3 | 1:06 | 0 | 0 | 403.8 | 387.9
28 | 0.9067 | 0.8979 | 107.3 | 106.2 | 99.04 | 3.3835 | 3.2525 | 3.7711 | 3.6703 | 0.554 | 65.6 | 61.7 | 1:06 | 0 | 0 | 400.4 | 384.9
29 | 0.8994 | 0.8908 | 106.4 | 105.4 | 99.04 | 3.3575 | 3.2275 | 3.7724 | 3.6711 | 0.5537 | 65.5 | 62.16 | 1:06 | 0 | 0 | 397.3 | 381.9
30 | 0.8922 | 0.8839 | 105.6 | 104.6 | 99.07 | 3.3313 | 3.2032 | 3.773 | 3.6716 | 0.5529 | 65.4 | 62.55 | 1:05 | 0 | 0 | 394.2 | 379
31 | 0.885 | 0.8771 | 104.7 | 103.8 | 99.1 | 3.3051 | 3.1787 | 3.7738 | 3.6718 | 0.5514 | 65.2 | 62.86 | 1:05 | 0 | 0 | 391.1 | 376.1
32 | 0.8783 | 0.8705 | 103.9 | 103 | 99.12 | 3.2807 | 3.1554 | 3.7746 | 3.6725 | 0.5504 | 65.1 | 63.22 | 1:05 | 0 | 0 | 388.2 | 373.4
33 | 0.8716 | 0.8643 | 103.1 | 102.3 | 99.15 | 3.2567 | 3.1331 | 3.7756 | 3.6728 | 0.5493 | 65 | 63.55 | 1:05 | 0 | 0 | 385.4 | 370.7
34 | 0.8657 | 0.4425 | 102.4 | 52.4 | 51.12 | 3.2352 | 1.685 | 3.7763 | 3.8147 | 0 | 0 | 0 | 0:00 | 0 | 0 | 382.8 | 199.4

## Step-Tab
Step | Mode | Period | Capacity/mAh | SpeCap/mAh/g | Power/mWh | Capacitance/F | SpeEnergy/Wh/kg | MedVolt/V | StartVolt/V | EndVolt/V
1 | Rest | 6:00 | 0 | 0 | 0 | 0 | 0 | 0 | -0.1612 | -0.2381
2 | CC-Rate | 11:04 | 1.6836 | 199.2 | 6.0856 | 0.0096 | 720.1 | 3.6384 | -0.0496 | 4
3 | DC-Rate | 8:20 | 1.2681 | 150 | 4.5421 | 0 | 537.5 | 3.6222 | 3.9867 | 2.5
4 | CC-Rate | 9:01 | 1.3714 | 162.3 | 5.0457 | 0 | 597 | 3.6823 | 2.5567 | 4
5 | DC-Rate | 8:23 | 1.2749 | 150.9 | 4.5643 | 0 | 540.1 | 3.6227 | 3.9876 | 2.5
6 | CC-Rate | 9:00 | 1.3693 | 162 | 5.0261 | 0 | 594.7 | 3.6793 | 2.5549 | 4
7 | DC-Rate | 8:21 | 1.2704 | 150.3 | 4.5526 | 0 | 538.7 | 3.6263 | 3.9881 | 2.5
8 | CC-Rate | 2:32 | 1.2805 | 151.5 | 4.7148 | 0 | 557.9 | 3.6927 | 2.6197 | 4
9 | CVC | 0:19 | 0.0396 | 4.7 | 0.1585 | 0 | 18.8 | 4.0002 | 4.0002 | 4.0002
10 | DC-Rate | 2:21 | 1.1899 | 140.8 | 4.2776 | 0 | 506.2 | 3.6358 | 3.9797 | 2.4998
11 | CC-Rate | 2:18 | 1.1624 | 137.5 | 4.3108 | 0 | 510.1 | 3.7165 | 2.6521 | 4
12 | CVC | 0:18 | 0.0378 | 4.5 | 0.1511 | 0 | 17.9 | 4.0002 | 4.0003 | 4.0002
13 | DC-Rate | 2:20 | 1.184 | 140.1 | 4.2566 | 0 | 503.7 | 3.6382 | 3.9797 | 2.5
14 | CC-Rate | 2:17 | 1.1547 | 136.6 | 4.278 | 0 | 506.2 | 3.7173 | 2.664 | 4
15 | CVC | 0:17 | 0.0358 | 4.2 | 0.1431 | 0 | 16.9 | 4.0002 | 4.0003 | 4.0002
16 | DC-Rate | 2:19 | 1.171 | 138.6 | 4.2127 | 0 | 498.5 | 3.6408 | 3.9799 | 2.5
17 | CC-Rate | 2:15 | 1.1418 | 135.1 | 4.2284 | 0 | 500.3 | 3.7191 | 2.6527 | 4
18 | CVC | 0:16 | 0.0341 | 4 | 0.1363 | 0 | 16.1 | 4.0002 | 4.0003 | 4.0002
19 | DC-Rate | 2:17 | 1.1538 | 136.5 | 4.1544 | 0 | 491.6 | 3.6439 | 3.98 | 2.4997
20 | CC-Rate | 2:13 | 1.125 | 133.1 | 4.1662 | 0 | 493 | 3.7219 | 2.6682 | 4
21 | CVC | 0:15 | 0.0331 | 3.9 | 0.1323 | 0 | 15.7 | 4.0002 | 4.0002 | 4.0002
22 | DC-Rate | 2:15 | 1.1363 | 134.5 | 4.094 | 0 | 484.4 | 3.647 | 3.9802 | 2.5
23 | CC-Rate | 2:11 | 1.1076 | 131.1 | 4.1029 | 0 | 485.5 | 3.7244 | 2.6598 | 4
24 | CVC | 0:15 | 0.0324 | 3.8 | 0.1297 | 0 | 15.3 | 4 | 4.0003 | 4
25 | DC-Rate | 2:13 | 1.12 | 132.5 | 4.0363 | 0 | 477.6 | 3.6496 | 3.9802 | 2.4998
26 | CC-Rate | 2:09 | 1.0916 | 129.2 | 4.0441 | 0 | 478.5 | 3.726 | 2.662 | 4
27 | CVC | 0:14 | 0.0319 | 3.8 | 0.1275 | 0 | 15.1 | 4.0002 | 4 | 4.0002
28 | DC-Rate | 2:11 | 1.1037 | 130.6 | 3.9788 | 0 | 470.8 | 3.6524 | 3.9803 | 2.5
29 | CC-Rate | 2:07 | 1.0757 | 127.3 | 3.9862 | 0 | 471.7 | 3.7278 | 2.6711 | 4
30 | CVC | 0:14 | 0.0311 | 3.7 | 0.1244 | 0 | 14.7 | 4.0002 | 4 | 4.0002
31 | DC-Rate | 2:09 | 1.0885 | 128.8 | 3.925 | 0 | 464.4 | 3.655 | 3.9805 | 2.4998
32 | CC-Rate | 2:06 | 1.0606 | 125.5 | 3.9308 | 0 | 465.1 | 3.7292 | 2.6527 | 4
33 | CVC | 0:14 | 0.0309 | 3.7 | 0.1236 | 0 | 14.6 | 4.0002 | 4.0002 | 4.0002
34 | DC-Rate | 2:07 | 1.0731 | 127 | 3.8704 | 0 | 458 | 3.6573 | 3.9805 | 2.5
35 | CC-Rate | 2:04 | 1.045 | 123.7 | 3.8741 | 0 | 458.4 | 3.7313 | 2.6533 | 4
36 | CVC | 0:14 | 0.0308 | 3.6 | 0.1231 | 0 | 14.6 | 4.0001 | 4.0002 | 4.0002
37 | DC-Rate | 2:05 | 1.0585 | 125.3 | 3.8187 | 0 | 451.9 | 3.6594 | 3.9805 | 2.4998
38 | CC-Rate | 2:02 | 1.0303 | 121.9 | 3.8207 | 0 | 452.1 | 3.7333 | 2.6683 | 4
39 | CVC | 0:14 | 0.0307 | 3.6 | 0.1226 | 0 | 14.5 | 4.0002 | 4.0002 | 4.0002
40 | DC-Rate | 2:04 | 1.0442 | 123.6 | 3.7684 | 0 | 445.9 | 3.6613 | 3.9802 | 2.5
41 | CC-Rate | 2:00 | 1.0161 | 120.2 | 3.7694 | 0 | 446 | 3.7357 | 2.6643 | 4
42 | CVC | 0:14 | 0.0305 | 3.6 | 0.1222 | 0 | 14.5 | 4.0002 | 4.0003 | 4.0002
43 | DC-Rate | 2:00 | 1.0167 | 120.3 | 3.667 | 0 | 433.9 | 3.6577 | 3.9803 | 2.5
44 | CC-Rate | 1:59 | 1.0015 | 118.5 | 3.716 | 0 | 439.7 | 3.738 | 2.635 | 4
45 | CVC | 0:14 | 0.0299 | 3.5 | 0.1195 | 0 | 14.1 | 4.0002 | 4.0002 | 4.0002
46 | DC-Rate | 2:00 | 1.0163 | 120.3 | 3.6699 | 0 | 434.3 | 3.6645 | 3.9808 | 2.5
47 | CC-Rate | 1:57 | 0.9883 | 116.9 | 3.668 | 0 | 434 | 3.7402 | 2.6728 | 4
48 | CVC | 0:13 | 0.0299 | 3.5 | 0.1195 | 0 | 14.1 | 4.0002 | 4.0003 | 4.0002
49 | DC-Rate | 1:59 | 1.0034 | 118.7 | 3.6244 | 0 | 428.9 | 3.6659 | 3.9805 | 2.5
50 | CC-Rate | 1:56 | 0.9755 | 115.4 | 3.622 | 0 | 428.6 | 3.7428 | 2.6713 | 4
51 | CVC | 0:13 | 0.0298 | 3.5 | 0.1192 | 0 | 14.1 | 4.0002 | 4.0003 | 4.0002
52 | DC-Rate | 1:57 | 0.9914 | 117.3 | 3.5824 | 0 | 423.9 | 3.6668 | 3.9805 | 2.5
53 | CC-Rate | 1:54 | 0.9634 | 114 | 3.5781 | 0 | 423.4 | 3.745 | 2.6823 | 4
54 | CVC | 0:13 | 0.0298 | 3.5 | 0.1191 | 0 | 14.1 | 4.0001 | 4 | 4
55 | DC-Rate | 1:56 | 0.9799 | 115.9 | 3.5416 | 0 | 419.1 | 3.6675 | 3.98 | 2.4998
56 | CC-Rate | 1:53 | 0.952 | 112.6 | 3.5367 | 0 | 418.5 | 3.7471 | 2.6713 | 4
57 | CVC | 0:13 | 0.0299 | 3.5 | 0.1196 | 0 | 14.1 | 4.0002 | 4.0002 | 4.0002
58 | DC-Rate | 1:55 | 0.9688 | 114.6 | 3.5026 | 0 | 414.5 | 3.6684 | 3.9802 | 2.5
59 | CC-Rate | 1:51 | 0.9405 | 111.3 | 3.4954 | 0 | 413.6 | 3.7494 | 2.6908 | 4
60 | CVC | 0:13 | 0.0299 | 3.5 | 0.1196 | 0 | 14.1 | 4.0002 | 4.0002 | 4.0002
61 | DC-Rate | 1:54 | 0.9583 | 113.4 | 3.4656 | 0 | 410.1 | 3.6686 | 3.9803 | 2.5
62 | CC-Rate | 1:50 | 0.9304 | 110.1 | 3.459 | 0 | 409.3 | 3.7514 | 2.6821 | 4
63 | CVC | 0:13 | 0.0296 | 3.5 | 0.1185 | 0 | 14 | 4.0002 | 4.0003 | 4.0002
64 | DC-Rate | 1:52 | 0.9485 | 112.2 | 3.4312 | 0 | 406 | 3.6689 | 3.9803 | 2.4998
65 | CC-Rate | 1:49 | 0.9208 | 109 | 3.4241 | 0 | 405.2 | 3.7529 | 2.677 | 4
66 | CVC | 0:13 | 0.0292 | 3.5 | 0.1169 | 0 | 13.8 | 4.0002 | 4.0002 | 4.0002
67 | DC-Rate | 1:51 | 0.939 | 111.1 | 3.3982 | 0 | 402.1 | 3.6695 | 3.9807 | 2.4998
68 | CC-Rate | 1:48 | 0.9112 | 107.8 | 3.3887 | 0 | 401 | 3.7543 | 2.6793 | 4
69 | CVC | 0:13 | 0.0293 | 3.5 | 0.1174 | 0 | 13.9 | 4 | 4 | 4
70 | DC-Rate | 1:50 | 0.9297 | 110 | 3.3651 | 0 | 398.2 | 3.6696 | 3.9802 | 2.4998
71 | CC-Rate | 1:47 | 0.9019 | 106.7 | 3.3556 | 0 | 397.1 | 3.7562 | 2.688 | 4
72 | CVC | 0:13 | 0.0294 | 3.5 | 0.1174 | 0 | 13.9 | 4 | 4.0002 | 4
73 | DC-Rate | 1:49 | 0.9212 | 109 | 3.3346 | 0 | 394.6 | 3.6697 | 3.9799 | 2.4998
74 | CC-Rate | 1:46 | 0.8932 | 105.7 | 3.3239 | 0 | 393.3 | 3.7574 | 2.6744 | 4
75 | CVC | 0:13 | 0.0294 | 3.5 | 0.1176 | 0 | 13.9 | 4.0001 | 4 | 4
76 | DC-Rate | 1:48 | 0.9129 | 108 | 3.3056 | 0 | 391.1 | 3.6698 | 3.9799 | 2.5
77 | CC-Rate | 1:45 | 0.885 | 104.7 | 3.2942 | 0 | 389.8 | 3.7589 | 2.7031 | 4
78 | CVC | 0:13 | 0.0295 | 3.5 | 0.118 | 0 | 14 | 4.0002 | 4.0002 | 4.0002
79 | DC-Rate | 1:47 | 0.9053 | 107.1 | 3.2786 | 0 | 387.9 | 3.6703 | 3.9799 | 2.4997
80 | CC-Rate | 1:44 | 0.8775 | 103.8 | 3.2667 | 0 | 386.6 | 3.7598 | 2.6869 | 4
81 | CVC | 0:13 | 0.0292 | 3.5 | 0.1168 | 0 | 13.8 | 4.0002 | 4.0002 | 4.0002
82 | DC-Rate | 1:46 | 0.8979 | 106.2 | 3.2525 | 0 | 384.9 | 3.6703 | 3.9802 | 2.4997
83 | CC-Rate | 1:43 | 0.8699 | 102.9 | 3.2393 | 0 | 383.3 | 3.7611 | 2.6854 | 4
84 | CVC | 0:13 | 0.0295 | 3.5 | 0.1182 | 0 | 14 | 4.0002 | 4.0002 | 4.0002
85 | DC-Rate | 1:46 | 0.8908 | 105.4 | 3.2275 | 0 | 381.9 | 3.6711 | 3.98 | 2.4998
86 | CC-Rate | 1:42 | 0.8627 | 102.1 | 3.2134 | 0 | 380.2 | 3.7619 | 2.6925 | 4
87 | CVC | 0:13 | 0.0295 | 3.5 | 0.118 | 0 | 14 | 4.0002 | 4.0002 | 4.0002
88 | DC-Rate | 1:45 | 0.8839 | 104.6 | 3.2032 | 0 | 379 | 3.6716 | 3.9799 | 2.4998
89 | CC-Rate | 1:41 | 0.8558 | 101.3 | 3.1881 | 0 | 377.2 | 3.7628 | 2.6936 | 4
90 | CVC | 0:13 | 0.0293 | 3.5 | 0.1171 | 0 | 13.9 | 4.0002 | 4.0002 | 4.0002
91 | DC-Rate | 1:44 | 0.8771 | 103.8 | 3.1787 | 0 | 376.1 | 3.6718 | 3.9799 | 2.4997
92 | CC-Rate | 1:41 | 0.849 | 100.5 | 3.1634 | 0 | 374.3 | 3.7635 | 2.7015 | 4
93 | CVC | 0:13 | 0.0293 | 3.5 | 0.1173 | 0 | 13.9 | 4.0002 | 4.0002 | 4.0002
94 | DC-Rate | 1:43 | 0.8705 | 103 | 3.1554 | 0 | 373.4 | 3.6725 | 3.9797 | 2.4997
95 | CC-Rate | 1:40 | 0.8422 | 99.7 | 3.139 | 0 | 371.4 | 3.7646 | 2.689 | 4
96 | CVC | 0:13 | 0.0294 | 3.5 | 0.1177 | 0 | 13.9 | 4.0002 | 4.0002 | 4
97 | DC-Rate | 1:42 | 0.8643 | 102.3 | 3.1331 | 0 | 370.7 | 3.6728 | 3.9797 | 2.4997
98 | CC-Rate | 1:39 | 0.8362 | 98.9 | 3.1171 | 0 | 368.8 | 3.7654 | 2.6838 | 4
99 | CVC | 0:13 | 0.0295 | 3.5 | 0.1181 | 0 | 14 | 4.0002 | 4.0002 | 4.0002
100 | DC-Rate | 0:52 | 0.4425 | 52.4 | 1.685 | 0 | 199.4 | 3.8147 | 3.9797 | 3.6643

## Record-Tab
Record | TestTime | StepTime | Current/mA | Capacity/mAh | SpeCap/mAh/g | SOC¦DOD/% | Voltage/V | Energy/mWh | SpeEnergy/Wh/kg | AuxTemp/dC. | AuxVolt/V | SysTime | Cycle-Index | Step-Index | Step-State
1 | 0:00 | 0:00 | 0 | 0 | 0 | 0 | -0.1612 | 0 | 0 | - | - | 2022-07-27 13:45 | 1 | 1 | R
2 | 0:20 | 0:20 | 0 | 0 | 0 | 0 | -0.1766 | 0 | 0 | - | - | 2022-07-27 14:05 | 1 | 1 | R
3 | 0:40 | 0:40 | 0 | 0 | 0 | 0 | -0.1876 | 0 | 0 | - | - | 2022-07-27 14:25 | 1 | 1 | R
4 | 1:00 | 1:00 | 0 | 0 | 0 | 0 | -0.1962 | 0 | 0 | - | - | 2022-07-27 14:45 | 1 | 1 | R
5 | 1:20 | 1:20 | 0 | 0 | 0 | 0 | -0.2035 | 0 | 0 | - | - | 2022-07-27 15:05 | 1 | 1 | R
6 | 1:40 | 1:40 | 0 | 0 | 0 | 0 | -0.2099 | 0 | 0 | - | - | 2022-07-27 15:25 | 1 | 1 | R
7 | 2:00 | 2:00 | 0 | 0 | 0 | 0 | -0.2153 | 0 | 0 | - | - | 2022-07-27 15:45 | 1 | 1 | R
8 | 2:20 | 2:20 | 0 | 0 | 0 | 0 | -0.2196 | 0 | 0 | - | - | 2022-07-27 16:05 | 1 | 1 | R
9 | 2:40 | 2:40 | 0 | 0 | 0 | 0 | -0.2237 | 0 | 0 | - | - | 2022-07-27 16:25 | 1 | 1 | R
10 | 3:00 | 3:00 | 0 | 0 | 0 | 0 | -0.2269 | 0 | 0 | - | - | 2022-07-27 16:45 | 1 | 1 | R
11 | 3:20 | 3:20 | 0 | 0 | 0 | 0 | -0.2296 | 0 | 0 | - | - | 2022-07-27 17:05 | 1 | 1 | R
12 | 3:40 | 3:40 | 0 | 0 | 0 | 0 | -0.2319 | 0 | 0 | - | - | 2022-07-27 17:25 | 1 | 1 | R
13 | 4:00 | 4:00 | 0 | 0 | 0 | 0 | -0.2336 | 0 | 0 | - | - | 2022-07-27 17:45 | 1 | 1 | R
14 | 4:20 | 4:20 | 0 | 0 | 0 | 0 | -0.235 | 0 | 0 | - | - | 2022-07-27 18:05 | 1 | 1 | R
15 | 4:40 | 4:40 | 0 | 0 | 0 | 0 | -0.2362 | 0 | 0 | - | - | 2022-07-27 18:25 | 1 | 1 | R
16 | 5:00 | 5:00 | 0 | 0 | 0 | 0 | -0.237 | 0 | 0 | - | - | 2022-07-27 18:45 | 1 | 1 | R
17 | 5:20 | 5:20 | 0 | 0 | 0 | 0 | -0.2375 | 0 | 0 | - | - | 2022-07-27 19:05 | 1 | 1 | R
18 | 5:40 | 5:40 | 0 | 0 | 0 | 0 | -0.2378 | 0 | 0 | - | - | 2022-07-27 19:25 | 1 | 1 | R
19 | 6:00 | 6:00 | 0 | 0 | 0 | 0 | -0.2381 | 0 | 0 | - | - | 2022-07-27 19:45 | 1 | 1 | R
20 | 6:00 | 0:00 | 0.1522 | 0 | 0 | 0 | -0.0496 | 0 | 0 | - | - | 2022-07-27 19:45 | 1 | 2 | RateC
21 | 6:00 | 0:00 | 0.1522 | 0.0001 | 0 | 0.01 | 0.2751 | 0 | 0 | - | - | 2022-07-27 19:45 | 1 | 2 | RateC
22 | 6:00 | 0:00 | 0.1522 | 0.0001 | 0 | 0.01 | 0.3809 | 0 | 0 | - | - | 2022-07-27 19:45 | 1 | 2 | RateC
23 | 6:00 | 0:00 | 0.1521 | 0.0001 | 0 | 0.01 | 0.4607 | 0 | 0 | - | - | 2022-07-27 19:45 | 1 | 2 | RateC
24 | 6:00 | 0:00 | 0.1522 | 0.0002 | 0 | 0.01 | 0.5272 | 0.0001 | 0 | - | - | 2022-07-27 19:45 | 1 | 2 | RateC
25 | 6:00 | 0:00 | 0.1521 | 0.0002 | 0 | 0.01 | 0.589 | 0.0001 | 0 | - | - | 2022-07-27 19:45 | 1 | 2 | RateC
26 | 6:00 | 0:00 | 0.1522 | 0.0002 | 0 | 0.01 | 0.6411 | 0.0001 | 0 | - | - | 2022-07-27 19:45 | 1 | 2 | RateC
27 | 6:00 | 0:00 | 0.1522 | 0.0002 | 0 | 0.01 | 0.6924 | 0.0001 | 0 | - | - | 2022-07-27 19:45 | 1 | 2 | RateC
28 | 6:00 | 0:00 | 0.1522 | 0.0003 | 0 | 0.02 | 0.7366 | 0.0001 | 0 | - | - | 2022-07-27 19:45 | 1 | 2 | RateC
29 | 6:00 | 0:00 | 0.1522 | 0.0003 | 0 | 0.02 | 0.7752 | 0.0002 | 0 | - | - | 2022-07-27 19:45 | 1 | 2 | RateC
30 | 6:00 | 0:00 | 0.1522 | 0.0003 | 0 | 0.02 | 0.8132 | 0.0002 | 0 | - | - | 2022-07-27 19:45 | 1 | 2 | RateC
31 | 6:00 | 0:00 | 0.1522 | 0.0004 | 0 | 0.02 | 0.8487 | 0.0002 | 0 | - | - | 2022-07-27 19:45 | 1 | 2 | RateC
32 | 6:00 | 0:00 | 0.1522 | 0.0004 | 0 | 0.02 | 0.8834 | 0.0002 | 0 | - | - | 2022-07-27 19:45 | 1 | 2 | RateC
33 | 6:00 | 0:00 | 0.1522 | 0.0004 | 0 | 0.02 | 0.9161 | 0.0002 | 0 | - | - | 2022-07-27 19:45 | 1 | 2 | RateC
34 | 6:00 | 0:00 | 0.1522 | 0.0004 | 0.1 | 0.03 | 0.9434 | 0.0003 | 0 | - | - | 2022-07-27 19:45 | 1 | 2 | RateC
35 | 6:00 | 0:00 | 0.1522 | 0.0005 | 0.1 | 0.03 | 0.9733 | 0.0003 | 0 | - | - | 2022-07-27 19:45 | 1 | 2 | RateC
36 | 6:00 | 0:00 | 0.1522 | 0.0005 | 0.1 | 0.03 | 1.002 | 0.0003 | 0 | - | - | 2022-07-27 19:45 | 1 | 2 | RateC
37 | 6:00 | 0:00 | 0.1522 | 0.0005 | 0.1 | 0.03 | 1.0324 | 0.0004 | 0 | - | - | 2022-07-27 19:45 | 1 | 2 | RateC
38 | 6:00 | 0:00 | 0.1522 | 0.0005 | 0.1 | 0.03 | 1.0624 | 0.0004 | 0 | - | - | 2022-07-27 19:46 | 1 | 2 | RateC
39 | 6:00 | 0:00 | 0.1522 | 0.0006 | 0.1 | 0.03 | 1.0933 | 0.0004 | 0 | - | - | 2022-07-27 19:46 | 1 | 2 | RateC
40 | 6:00 | 0:00 | 0.1522 | 0.0006 | 0.1 | 0.04 | 1.1193 | 0.0004 | 0.1 | - | - | 2022-07-27 19:46 | 1 | 2 | RateC
41 | 6:00 | 0:00 | 0.1522 | 0.0006 | 0.1 | 0.04 | 1.1474 | 0.0005 | 0.1 | - | - | 2022-07-27 19:46 | 1 | 2 | RateC
42 | 6:00 | 0:00 | 0.1522 | 0.0006 | 0.1 | 0.04 | 1.1731 | 0.0005 | 0.1 | - | - | 2022-07-27 19:46 | 1 | 2 | RateC
43 | 6:00 | 0:00 | 0.1522 | 0.0007 | 0.1 | 0.04 | 1.1982 | 0.0005 | 0.1 | - | - | 2022-07-27 19:46 | 1 | 2 | RateC
44 | 6:00 | 0:00 | 0.1522 | 0.0008 | 0.1 | 0.04 | 1.2683 | 0.0006 | 0.1 | - | - | 2022-07-27 19:46 | 1 | 2 | RateC
45 | 6:00 | 0:00 | 0.1522 | 0.0008 | 0.1 | 0.05 | 1.3318 | 0.0007 | 0.1 | - | - | 2022-07-27 19:46 | 1 | 2 | RateC
46 | 6:00 | 0:00 | 0.1522 | 0.0009 | 0.1 | 0.05 | 1.3873 | 0.0008 | 0.1 | - | - | 2022-07-27 19:46 | 1 | 2 | RateC
47 | 6:00 | 0:00 | 0.1521 | 0.001 | 0.1 | 0.06 | 1.4329 | 0.001 | 0.1 | - | - | 2022-07-27 19:46 | 1 | 2 | RateC
48 | 6:00 | 0:00 | 0.1522 | 0.0011 | 0.1 | 0.06 | 1.4734 | 0.0011 | 0.1 | - | - | 2022-07-27 19:46 | 1 | 2 | RateC
49 | 6:00 | 0:00 | 0.1522 | 0.0011 | 0.1 | 0.07 | 1.4983 | 0.0012 | 0.1 | - | - | 2022-07-27 19:46 | 1 | 2 | RateC
50 | 6:00 | 0:00 | 0.1522 | 0.0012 | 0.1 | 0.07 | 1.5101 | 0.0012 | 0.1 | - | - | 2022-07-27 19:46 | 1 | 2 | RateC
51 | 6:00 | 0:00 | 0.1522 | 0.0012 | 0.1 | 0.07 | 1.521 | 0.0012 | 0.1 | - | - | 2022-07-27 19:46 | 1 | 2 | RateC
52 | 6:00 | 0:00 | 0.1522 | 0.0012 | 0.1 | 0.07 | 1.54 | 0.0013 | 0.2 | - | - | 2022-07-27 19:46 | 1 | 2 | RateC
53 | 6:01 | 0:00 | 0.1522 | 0.0013 | 0.2 | 0.08 | 1.558 | 0.0014 | 0.2 | - | - | 2022-07-27 19:46 | 1 | 2 | RateC
54 | 6:01 | 0:01 | 0.1521 | 0.0013 | 0.2 | 0.08 | 1.5749 | 0.0015 | 0.2 | - | - | 2022-07-27 19:46 | 1 | 2 | RateC
55 | 6:01 | 0:01 | 0.1522 | 0.0014 | 0.2 | 0.08 | 1.5906 | 0.0016 | 0.2 | - | - | 2022-07-27 19:46 | 1 | 2 | RateC
56 | 6:01 | 0:01 | 0.1521 | 0.0015 | 0.2 | 0.09 | 1.6059 | 0.0017 | 0.2 | - | - | 2022-07-27 19:46 | 1 | 2 | RateC
57 | 6:01 | 0:01 | 0.1522 | 0.0015 | 0.2 | 0.09 | 1.6206 | 0.0018 | 0.2 | - | - | 2022-07-27 19:46 | 1 | 2 | RateC
58 | 6:01 | 0:01 | 0.1522 | 0.0016 | 0.2 | 0.09 | 1.6346 | 0.0018 | 0.2 | - | - | 2022-07-27 19:46 | 1 | 2 | RateC
59 | 6:01 | 0:01 | 0.1522 | 0.0016 | 0.2 | 0.1 | 1.6479 | 0.0019 | 0.2 | - | - | 2022-07-27 19:46 | 1 | 2 | RateC
60 | 6:01 | 0:01 | 0.1522 | 0.0017 | 0.2 | 0.1 | 1.6619 | 0.002 | 0.2 | - | - | 2022-07-27 19:46 | 1 | 2 | RateC
61 | 6:01 | 0:01 | 0.1521 | 0.0017 | 0.2 | 0.1 | 1.6755 | 0.0021 | 0.2 | - | - | 2022-07-27 19:46 | 1 | 2 | RateC
62 | 6:01 | 0:01 | 0.1521 | 0.0018 | 0.2 | 0.11 | 1.6885 | 0.0022 | 0.3 | - | - | 2022-07-27 19:46 | 1 | 2 | RateC
63 | 6:01 | 0:01 | 0.1522 | 0.0018 | 0.2 | 0.11 | 1.7015 | 0.0023 | 0.3 | - | - | 2022-07-27 19:46 | 1 | 2 | RateC
64 | 6:01 | 0:01 | 0.1522 | 0.0019 | 0.2 | 0.11 | 1.7156 | 0.0024 | 0.3 | - | - | 2022-07-27 19:46 | 1 | 2 | RateC
65 | 6:01 | 0:01 | 0.1522 | 0.0019 | 0.2 | 0.11 | 1.7294 | 0.0025 | 0.3 | - | - | 2022-07-27 19:46 | 1 | 2 | RateC
66 | 6:01 | 0:01 | 0.1521 | 0.002 | 0.2 | 0.12 | 1.7453 | 0.0026 | 0.3 | - | - | 2022-07-27 19:46 | 1 | 2 | RateC
67 | 6:01 | 0:01 | 0.1522 | 0.002 | 0.2 | 0.12 | 1.7592 | 0.0027 | 0.3 | - | - | 2022-07-27 19:46 | 1 | 2 | RateC
68 | 6:01 | 0:01 | 0.1522 | 0.0021 | 0.2 | 0.12 | 1.7733 | 0.0028 | 0.3 | - | - | 2022-07-27 19:46 | 1 | 2 | RateC
69 | 6:01 | 0:01 | 0.1522 | 0.0022 | 0.3 | 0.13 | 1.7868 | 0.0029 | 0.3 | - | - | 2022-07-27 19:46 | 1 | 2 | RateC
70 | 6:01 | 0:01 | 0.1522 | 0.0022 | 0.3 | 0.13 | 1.8004 | 0.003 | 0.4 | - | - | 2022-07-27 19:46 | 1 | 2 | RateC
71 | 6:01 | 0:01 | 0.1522 | 0.0023 | 0.3 | 0.13 | 1.8152 | 0.0031 | 0.4 | - | - | 2022-07-27 19:46 | 1 | 2 | RateC
72 | 6:01 | 0:01 | 0.1521 | 0.0023 | 0.3 | 0.14 | 1.8287 | 0.0032 | 0.4 | - | - | 2022-07-27 19:46 | 1 | 2 | RateC
73 | 6:01 | 0:01 | 0.1521 | 0.0024 | 0.3 | 0.14 | 1.8421 | 0.0033 | 0.4 | - | - | 2022-07-27 19:46 | 1 | 2 | RateC
74 | 6:01 | 0:01 | 0.1521 | 0.0024 | 0.3 | 0.14 | 1.8555 | 0.0034 | 0.4 | - | - | 2022-07-27 19:46 | 1 | 2 | RateC
75 | 6:01 | 0:01 | 0.1521 | 0.0025 | 0.3 | 0.15 | 1.8686 | 0.0035 | 0.4 | - | - | 2022-07-27 19:46 | 1 | 2 | RateC
76 | 6:01 | 0:01 | 0.1521 | 0.0025 | 0.3 | 0.15 | 1.8821 | 0.0036 | 0.4 | - | - | 2022-07-27 19:46 | 1 | 2 | RateC
77 | 6:01 | 0:01 | 0.1522 | 0.0026 | 0.3 | 0.15 | 1.8956 | 0.0037 | 0.4 | - | - | 2022-07-27 19:46 | 1 | 2 | RateC
78 | 6:01 | 0:01 | 0.1521 | 0.0026 | 0.3 | 0.16 | 1.9093 | 0.0038 | 0.4 | - | - | 2022-07-27 19:46 | 1 | 2 | RateC
79 | 6:01 | 0:01 | 0.1522 | 0.0027 | 0.3 | 0.16 | 1.922 | 0.0039 | 0.5 | - | - | 2022-07-27 19:46 | 1 | 2 | RateC
80 | 6:01 | 0:01 | 0.1522 | 0.0028 | 0.3 | 0.16 | 1.9344 | 0.004 | 0.5 | - | - | 2022-07-27 19:46 | 1 | 2 | RateC
81 | 6:01 | 0:01 | 0.1522 | 0.0028 | 0.3 | 0.17 | 1.9471 | 0.0041 | 0.5 | - | - | 2022-07-27 19:46 | 1 | 2 | RateC
82 | 6:01 | 0:01 | 0.1522 | 0.0029 | 0.3 | 0.17 | 1.9587 | 0.0042 | 0.5 | - | - | 2022-07-27 19:46 | 1 | 2 | RateC
83 | 6:01 | 0:01 | 0.1522 | 0.0029 | 0.3 | 0.17 | 1.9691 | 0.0043 | 0.5 | - | - | 2022-07-27 19:46 | 1 | 2 | RateC
84 | 6:01 | 0:01 | 0.1521 | 0.003 | 0.4 | 0.18 | 1.9804 | 0.0044 | 0.5 | - | - | 2022-07-27 19:46 | 1 | 2 | RateC
85 | 6:01 | 0:01 | 0.1522 | 0.003 | 0.4 | 0.18 | 1.9908 | 0.0045 | 0.5 | - | - | 2022-07-27 19:46 | 1 | 2 | RateC
86 | 6:01 | 0:01 | 0.1521 | 0.0031 | 0.4 | 0.18 | 2.0013 | 0.0046 | 0.5 | - | - | 2022-07-27 19:46 | 1 | 2 | RateC
87 | 6:01 | 0:01 | 0.1521 | 0.0031 | 0.4 | 0.19 | 2.0116 | 0.0047 | 0.6 | - | - | 2022-07-27 19:47 | 1 | 2 | RateC
88 | 6:01 | 0:01 | 0.1522 | 0.0032 | 0.4 | 0.19 | 2.0261 | 0.0049 | 0.6 | - | - | 2022-07-27 19:47 | 1 | 2 | RateC
89 | 6:01 | 0:01 | 0.1522 | 0.0033 | 0.4 | 0.19 | 2.0364 | 0.005 | 0.6 | - | - | 2022-07-27 19:47 | 1 | 2 | RateC
90 | 6:01 | 0:01 | 0.1522 | 0.0034 | 0.4 | 0.2 | 2.05 | 0.0052 | 0.6 | - | - | 2022-07-27 19:47 | 1 | 2 | RateC
91 | 6:01 | 0:01 | 0.1521 | 0.0034 | 0.4 | 0.2 | 2.063 | 0.0053 | 0.6 | - | - | 2022-07-27 19:47 | 1 | 2 | RateC
92 | 6:01 | 0:01 | 0.1521 | 0.0035 | 0.4 | 0.21 | 2.0759 | 0.0055 | 0.7 | - | - | 2022-07-27 19:47 | 1 | 2 | RateC
93 | 6:01 | 0:01 | 0.1521 | 0.0036 | 0.4 | 0.21 | 2.0875 | 0.0057 | 0.7 | - | - | 2022-07-27 19:47 | 1 | 2 | RateC
94 | 6:01 | 0:01 | 0.1521 | 0.0037 | 0.4 | 0.22 | 2.0991 | 0.0058 | 0.7 | - | - | 2022-07-27 19:47 | 1 | 2 | RateC
95 | 6:01 | 0:01 | 0.1522 | 0.0038 | 0.4 | 0.22 | 2.1102 | 0.006 | 0.7 | - | - | 2022-07-27 19:47 | 1 | 2 | RateC
96 | 6:02 | 0:02 | 0.1521 | 0.0038 | 0.5 | 0.23 | 2.1213 | 0.0062 | 0.7 | - | - | 2022-07-27 19:47 | 1 | 2 | RateC
97 | 6:02 | 0:02 | 0.1521 | 0.0039 | 0.5 | 0.23 | 2.1314 | 0.0064 | 0.8 | - | - | 2022-07-27 19:47 | 1 | 2 | RateC
98 | 6:02 | 0:02 | 0.1522 | 0.004 | 0.5 | 0.24 | 2.1447 | 0.0066 | 0.8 | - | - | 2022-07-27 19:47 | 1 | 2 | RateC
99 | 6:02 | 0:02 | 0.1521 | 0.0041 | 0.5 | 0.25 | 2.1577 | 0.0068 | 0.8 | - | - | 2022-07-27 19:47 | 1 | 2 | RateC
100 | 6:02 | 0:02 | 0.1521 | 0.0042 | 0.5 | 0.25 | 2.1697 | 0.007 | 0.8 | - | - | 2022-07-27 19:47 | 1 | 2 | RateC
101 | 6:02 | 0:02 | 0.1522 | 0.0043 | 0.5 | 0.26 | 2.1824 | 0.0073 | 0.9 | - | - | 2022-07-27 19:47 | 1 | 2 | RateC
102 | 6:02 | 0:02 | 0.1522 | 0.0045 | 0.5 | 0.26 | 2.1951 | 0.0075 | 0.9 | - | - | 2022-07-27 19:47 | 1 | 2 | RateC
103 | 6:02 | 0:02 | 0.1521 | 0.0046 | 0.5 | 0.27 | 2.2075 | 0.0078 | 0.9 | - | - | 2022-07-27 19:47 | 1 | 2 | RateC
104 | 6:02 | 0:02 | 0.1522 | 0.0047 | 0.6 | 0.28 | 2.2197 | 0.008 | 0.9 | - | - | 2022-07-27 19:47 | 1 | 2 | RateC
105 | 6:02 | 0:02 | 0.1522 | 0.0048 | 0.6 | 0.28 | 2.2318 | 0.0082 | 1 | - | - | 2022-07-27 19:47 | 1 | 2 | RateC
106 | 6:02 | 0:02 | 0.1521 | 0.0049 | 0.6 | 0.29 | 2.2438 | 0.0085 | 1 | - | - | 2022-07-27 19:47 | 1 | 2 | RateC
107 | 6:02 | 0:02 | 0.1521 | 0.005 | 0.6 | 0.3 | 2.2551 | 0.0087 | 1 | - | - | 2022-07-27 19:47 | 1 | 2 | RateC
108 | 6:02 | 0:02 | 0.1521 | 0.0051 | 0.6 | 0.3 | 2.2659 | 0.0089 | 1.1 | - | - | 2022-07-27 19:47 | 1 | 2 | RateC
109 | 6:02 | 0:02 | 0.1521 | 0.0052 | 0.6 | 0.31 | 2.2766 | 0.0092 | 1.1 | - | - | 2022-07-27 19:47 | 1 | 2 | RateC
110 | 6:02 | 0:02 | 0.1522 | 0.0053 | 0.6 | 0.32 | 2.2872 | 0.0094 | 1.1 | - | - | 2022-07-27 19:47 | 1 | 2 | RateC
111 | 6:02 | 0:02 | 0.1522 | 0.0054 | 0.6 | 0.32 | 2.2993 | 0.0097 | 1.2 | - | - | 2022-07-27 19:47 | 1 | 2 | RateC
112 | 6:02 | 0:02 | 0.1522 | 0.0056 | 0.7 | 0.33 | 2.3109 | 0.0101 | 1.2 | - | - | 2022-07-27 19:47 | 1 | 2 | RateC
113 | 6:02 | 0:02 | 0.1522 | 0.0057 | 0.7 | 0.34 | 2.322 | 0.0104 | 1.2 | - | - | 2022-07-27 19:48 | 1 | 2 | RateC
114 | 6:02 | 0:02 | 0.1521 | 0.0058 | 0.7 | 0.35 | 2.3323 | 0.0107 | 1.3 | - | - | 2022-07-27 19:48 | 1 | 2 | RateC
115 | 6:02 | 0:02 | 0.1522 | 0.006 | 0.7 | 0.36 | 2.3438 | 0.0111 | 1.3 | - | - | 2022-07-27 19:48 | 1 | 2 | RateC
116 | 6:02 | 0:02 | 0.1521 | 0.0062 | 0.7 | 0.37 | 2.3544 | 0.0114 | 1.4 | - | - | 2022-07-27 19:48 | 1 | 2 | RateC
117 | 6:02 | 0:02 | 0.1522 | 0.0064 | 0.8 | 0.38 | 2.3662 | 0.0119 | 1.4 | - | - | 2022-07-27 19:48 | 1 | 2 | RateC
118 | 6:03 | 0:03 | 0.1522 | 0.0065 | 0.8 | 0.39 | 2.3772 | 0.0123 | 1.5 | - | - | 2022-07-27 19:48 | 1 | 2 | RateC
119 | 6:03 | 0:03 | 0.1521 | 0.0067 | 0.8 | 0.4 | 2.3879 | 0.0128 | 1.5 | - | - | 2022-07-27 19:48 | 1 | 2 | RateC
120 | 6:03 | 0:03 | 0.1521 | 0.0069 | 0.8 | 0.41 | 2.3994 | 0.0133 | 1.6 | - | - | 2022-07-27 19:48 | 1 | 2 | RateC
121 | 6:03 | 0:03 | 0.1522 | 0.0072 | 0.8 | 0.43 | 2.4102 | 0.0138 | 1.6 | - | - | 2022-07-27 19:48 | 1 | 2 | RateC
122 | 6:03 | 0:03 | 0.1521 | 0.0074 | 0.9 | 0.44 | 2.4203 | 0.0143 | 1.7 | - | - | 2022-07-27 19:48 | 1 | 2 | RateC
123 | 6:03 | 0:03 | 0.1521 | 0.0076 | 0.9 | 0.45 | 2.431 | 0.0149 | 1.8 | - | - | 2022-07-27 19:48 | 1 | 2 | RateC
124 | 6:03 | 0:03 | 0.1522 | 0.0079 | 0.9 | 0.47 | 2.4417 | 0.0155 | 1.8 | - | - | 2022-07-27 19:48 | 1 | 2 | RateC
125 | 6:03 | 0:03 | 0.1522 | 0.0081 | 1 | 0.48 | 2.4524 | 0.0161 | 1.9 | - | - | 2022-07-27 19:48 | 1 | 2 | RateC
126 | 6:03 | 0:03 | 0.1522 | 0.0084 | 1 | 0.5 | 2.4628 | 0.0168 | 2 | - | - | 2022-07-27 19:49 | 1 | 2 | RateC
127 | 6:03 | 0:03 | 0.1522 | 0.0087 | 1 | 0.51 | 2.4729 | 0.0175 | 2.1 | - | - | 2022-07-27 19:49 | 1 | 2 | RateC
128 | 6:04 | 0:04 | 0.1522 | 0.0089 | 1.1 | 0.53 | 2.4834 | 0.0182 | 2.2 | - | - | 2022-07-27 19:49 | 1 | 2 | RateC
129 | 6:04 | 0:04 | 0.1521 | 0.0092 | 1.1 | 0.55 | 2.4938 | 0.0189 | 2.2 | - | - | 2022-07-27 19:49 | 1 | 2 | RateC
130 | 6:04 | 0:04 | 0.1522 | 0.0095 | 1.1 | 0.57 | 2.5039 | 0.0197 | 2.3 | - | - | 2022-07-27 19:49 | 1 | 2 | RateC
131 | 6:04 | 0:04 | 0.1521 | 0.0099 | 1.2 | 0.59 | 2.5141 | 0.0205 | 2.4 | - | - | 2022-07-27 19:49 | 1 | 2 | RateC
132 | 6:04 | 0:04 | 0.1522 | 0.0102 | 1.2 | 0.61 | 2.5248 | 0.0214 | 2.5 | - | - | 2022-07-27 19:49 | 1 | 2 | RateC
133 | 6:04 | 0:04 | 0.1522 | 0.0106 | 1.3 | 0.63 | 2.535 | 0.0222 | 2.6 | - | - | 2022-07-27 19:49 | 1 | 2 | RateC
134 | 6:04 | 0:04 | 0.1522 | 0.0109 | 1.3 | 0.65 | 2.5454 | 0.0232 | 2.7 | - | - | 2022-07-27 19:50 | 1 | 2 | RateC
135 | 6:04 | 0:04 | 0.1522 | 0.0113 | 1.3 | 0.67 | 2.5556 | 0.0242 | 2.9 | - | - | 2022-07-27 19:50 | 1 | 2 | RateC
136 | 6:05 | 0:05 | 0.1522 | 0.0117 | 1.4 | 0.7 | 2.5659 | 0.0252 | 3 | - | - | 2022-07-27 19:50 | 1 | 2 | RateC
137 | 6:05 | 0:05 | 0.1522 | 0.0122 | 1.4 | 0.72 | 2.5763 | 0.0263 | 3.1 | - | - | 2022-07-27 19:50 | 1 | 2 | RateC
138 | 6:05 | 0:05 | 0.1521 | 0.0126 | 1.5 | 0.75 | 2.5868 | 0.0275 | 3.3 | - | - | 2022-07-27 19:50 | 1 | 2 | RateC
139 | 6:05 | 0:05 | 0.1522 | 0.0131 | 1.6 | 0.78 | 2.5973 | 0.0288 | 3.4 | - | - | 2022-07-27 19:50 | 1 | 2 | RateC
140 | 6:05 | 0:05 | 0.1521 | 0.0136 | 1.6 | 0.81 | 2.6076 | 0.03 | 3.6 | - | - | 2022-07-27 19:51 | 1 | 2 | RateC
141 | 6:06 | 0:06 | 0.1521 | 0.0141 | 1.7 | 0.84 | 2.6177 | 0.0314 | 3.7 | - | - | 2022-07-27 19:51 | 1 | 2 | RateC
142 | 6:06 | 0:06 | 0.1521 | 0.0146 | 1.7 | 0.87 | 2.628 | 0.0328 | 3.9 | - | - | 2022-07-27 19:51 | 1 | 2 | RateC
143 | 6:06 | 0:06 | 0.1522 | 0.0152 | 1.8 | 0.9 | 2.6381 | 0.0343 | 4.1 | - | - | 2022-07-27 19:51 | 1 | 2 | RateC
144 | 6:06 | 0:06 | 0.1521 | 0.0158 | 1.9 | 0.94 | 2.6485 | 0.0359 | 4.2 | - | - | 2022-07-27 19:52 | 1 | 2 | RateC
145 | 6:06 | 0:07 | 0.1521 | 0.0165 | 1.9 | 0.98 | 2.6586 | 0.0376 | 4.4 | - | - | 2022-07-27 19:52 | 1 | 2 | RateC
146 | 6:07 | 0:07 | 0.1521 | 0.0171 | 2 | 1.02 | 2.669 | 0.0394 | 4.7 | - | - | 2022-07-27 19:52 | 1 | 2 | RateC
147 | 6:07 | 0:07 | 0.1522 | 0.0178 | 2.1 | 1.06 | 2.679 | 0.0413 | 4.9 | - | - | 2022-07-27 19:52 | 1 | 2 | RateC
148 | 6:07 | 0:07 | 0.1521 | 0.0186 | 2.2 | 1.1 | 2.6891 | 0.0432 | 5.1 | - | - | 2022-07-27 19:53 | 1 | 2 | RateC
149 | 6:08 | 0:08 | 0.1521 | 0.0193 | 2.3 | 1.15 | 2.6995 | 0.0453 | 5.4 | - | - | 2022-07-27 19:53 | 1 | 2 | RateC
150 | 6:08 | 0:08 | 0.1521 | 0.0202 | 2.4 | 1.2 | 2.7097 | 0.0475 | 5.6 | - | - | 2022-07-27 19:53 | 1 | 2 | RateC
151 | 6:08 | 0:08 | 0.1522 | 0.021 | 2.5 | 1.25 | 2.72 | 0.0498 | 5.9 | - | - | 2022-07-27 19:54 | 1 | 2 | RateC
152 | 6:09 | 0:09 | 0.1522 | 0.0219 | 2.6 | 1.3 | 2.73 | 0.0522 | 6.2 | - | - | 2022-07-27 19:54 | 1 | 2 | RateC
153 | 6:09 | 0:09 | 0.1521 | 0.0228 | 2.7 | 1.36 | 2.7401 | 0.0548 | 6.5 | - | - | 2022-07-27 19:54 | 1 | 2 | RateC
154 | 6:09 | 0:09 | 0.1522 | 0.0238 | 2.8 | 1.41 | 2.7503 | 0.0575 | 6.8 | - | - | 2022-07-27 19:55 | 1 | 2 | RateC
155 | 6:10 | 0:10 | 0.1521 | 0.0248 | 2.9 | 1.47 | 2.7606 | 0.0603 | 7.1 | - | - | 2022-07-27 19:55 | 1 | 2 | RateC
156 | 6:10 | 0:10 | 0.1521 | 0.0259 | 3.1 | 1.54 | 2.7708 | 0.0632 | 7.5 | - | - | 2022-07-27 19:55 | 1 | 2 | RateC
157 | 6:11 | 0:11 | 0.1522 | 0.0269 | 3.2 | 1.6 | 2.781 | 0.0661 | 7.8 | - | - | 2022-07-27 19:56 | 1 | 2 | RateC
158 | 6:11 | 0:11 | 0.1522 | 0.028 | 3.3 | 1.66 | 2.7913 | 0.0692 | 8.2 | - | - | 2022-07-27 19:56 | 1 | 2 | RateC
159 | 6:11 | 0:11 | 0.1521 | 0.0291 | 3.4 | 1.73 | 2.8013 | 0.0722 | 8.5 | - | - | 2022-07-27 19:57 | 1 | 2 | RateC
160 | 6:12 | 0:12 | 0.1522 | 0.0302 | 3.6 | 1.8 | 2.8116 | 0.0754 | 8.9 | - | - | 2022-07-27 19:57 | 1 | 2 | RateC
161 | 6:12 | 0:12 | 0.1522 | 0.0314 | 3.7 | 1.87 | 2.8218 | 0.0787 | 9.3 | - | - | 2022-07-27 19:58 | 1 | 2 | RateC
162 | 6:13 | 0:13 | 0.1522 | 0.0326 | 3.9 | 1.94 | 2.832 | 0.0821 | 9.7 | - | - | 2022-07-27 19:58 | 1 | 2 | RateC
163 | 6:13 | 0:13 | 0.1521 | 0.0339 | 4 | 2.01 | 2.8421 | 0.0856 | 10.1 | - | - | 2022-07-27 19:59 | 1 | 2 | RateC
164 | 6:14 | 0:14 | 0.1521 | 0.0351 | 4.2 | 2.09 | 2.8522 | 0.0892 | 10.6 | - | - | 2022-07-27 19:59 | 1 | 2 | RateC
165 | 6:14 | 0:14 | 0.1521 | 0.0364 | 4.3 | 2.16 | 2.8623 | 0.0929 | 11 | - | - | 2022-07-27 20:00 | 1 | 2 | RateC
166 | 6:15 | 0:15 | 0.1521 | 0.0377 | 4.5 | 2.24 | 2.8723 | 0.0967 | 11.4 | - | - | 2022-07-27 20:00 | 1 | 2 | RateC
167 | 6:15 | 0:15 | 0.1522 | 0.0391 | 4.6 | 2.32 | 2.8824 | 0.1007 | 11.9 | - | - | 2022-07-27 20:01 | 1 | 2 | RateC
168 | 6:16 | 0:16 | 0.1522 | 0.0405 | 4.8 | 2.41 | 2.8925 | 0.1048 | 12.4 | - | - | 2022-07-27 20:01 | 1 | 2 | RateC
169 | 6:17 | 0:17 | 0.1521 | 0.042 | 5 | 2.5 | 2.9026 | 0.109 | 12.9 | - | - | 2022-07-27 20:02 | 1 | 2 | RateC
170 | 6:17 | 0:17 | 0.1521 | 0.0436 | 5.2 | 2.59 | 2.9126 | 0.1135 | 13.4 | - | - | 2022-07-27 20:02 | 1 | 2 | RateC
171 | 6:18 | 0:18 | 0.1521 | 0.0451 | 5.3 | 2.68 | 2.9227 | 0.118 | 14 | - | - | 2022-07-27 20:03 | 1 | 2 | RateC
172 | 6:18 | 0:18 | 0.1522 | 0.0467 | 5.5 | 2.77 | 2.9328 | 0.1226 | 14.5 | - | - | 2022-07-27 20:04 | 1 | 2 | RateC
173 | 6:19 | 0:19 | 0.1522 | 0.0483 | 5.7 | 2.87 | 2.9429 | 0.1275 | 15.1 | - | - | 2022-07-27 20:04 | 1 | 2 | RateC
174 | 6:20 | 0:20 | 0.1521 | 0.05 | 5.9 | 2.97 | 2.9529 | 0.1325 | 15.7 | - | - | 2022-07-27 20:05 | 1 | 2 | RateC
175 | 6:20 | 0:20 | 0.1521 | 0.0517 | 6.1 | 3.07 | 2.963 | 0.1374 | 16.3 | - | - | 2022-07-27 20:06 | 1 | 2 | RateC
176 | 6:21 | 0:21 | 0.1521 | 0.0534 | 6.3 | 3.17 | 2.9731 | 0.1426 | 16.9 | - | - | 2022-07-27 20:06 | 1 | 2 | RateC
177 | 6:22 | 0:22 | 0.1521 | 0.0552 | 6.5 | 3.28 | 2.9832 | 0.148 | 17.5 | - | - | 2022-07-27 20:07 | 1 | 2 | RateC
178 | 6:23 | 0:23 | 0.1521 | 0.0571 | 6.8 | 3.39 | 2.9932 | 0.1535 | 18.2 | - | - | 2022-07-27 20:08 | 1 | 2 | RateC
179 | 6:23 | 0:23 | 0.1521 | 0.0592 | 7 | 3.52 | 3.0033 | 0.1598 | 18.9 | - | - | 2022-07-27 20:09 | 1 | 2 | RateC
180 | 6:24 | 0:24 | 0.1521 | 0.0613 | 7.2 | 3.64 | 3.0134 | 0.166 | 19.6 | - | - | 2022-07-27 20:09 | 1 | 2 | RateC
181 | 6:25 | 0:25 | 0.1522 | 0.0634 | 7.5 | 3.76 | 3.0235 | 0.1724 | 20.4 | - | - | 2022-07-27 20:10 | 1 | 2 | RateC
182 | 6:26 | 0:26 | 0.1522 | 0.0655 | 7.7 | 3.89 | 3.0335 | 0.1788 | 21.2 | - | - | 2022-07-27 20:11 | 1 | 2 | RateC
183 | 6:27 | 0:27 | 0.1522 | 0.0677 | 8 | 4.02 | 3.0436 | 0.1856 | 22 | - | - | 2022-07-27 20:12 | 1 | 2 | RateC
184 | 6:28 | 0:28 | 0.1521 | 0.07 | 8.3 | 4.16 | 3.0537 | 0.1925 | 22.8 | - | - | 2022-07-27 20:13 | 1 | 2 | RateC
185 | 6:29 | 0:29 | 0.1522 | 0.0723 | 8.6 | 4.29 | 3.0638 | 0.1996 | 23.6 | - | - | 2022-07-27 20:14 | 1 | 2 | RateC
186 | 6:29 | 0:29 | 0.1521 | 0.0747 | 8.8 | 4.43 | 3.0738 | 0.2068 | 24.5 | - | - | 2022-07-27 20:15 | 1 | 2 | RateC
187 | 6:30 | 0:30 | 0.1521 | 0.0771 | 9.1 | 4.58 | 3.0839 | 0.2143 | 25.4 | - | - | 2022-07-27 20:16 | 1 | 2 | RateC
188 | 6:31 | 0:31 | 0.1521 | 0.0797 | 9.4 | 4.73 | 3.094 | 0.2224 | 26.3 | - | - | 2022-07-27 20:17 | 1 | 2 | RateC
189 | 6:33 | 0:32 | 0.1522 | 0.0824 | 9.8 | 4.9 | 3.1041 | 0.2308 | 27.3 | - | - | 2022-07-27 20:18 | 1 | 2 | RateC
190 | 6:34 | 0:34 | 0.1521 | 0.0852 | 10.1 | 5.06 | 3.1141 | 0.2394 | 28.3 | - | - | 2022-07-27 20:19 | 1 | 2 | RateC
191 | 6:35 | 0:35 | 0.1521 | 0.088 | 10.4 | 5.22 | 3.1242 | 0.248 | 29.3 | - | - | 2022-07-27 20:20 | 1 | 2 | RateC
192 | 6:36 | 0:36 | 0.1521 | 0.0909 | 10.8 | 5.4 | 3.1343 | 0.2571 | 30.4 | - | - | 2022-07-27 20:21 | 1 | 2 | RateC
193 | 6:37 | 0:37 | 0.1522 | 0.0939 | 11.1 | 5.58 | 3.1444 | 0.2666 | 31.5 | - | - | 2022-07-27 20:22 | 1 | 2 | RateC
194 | 6:38 | 0:38 | 0.1522 | 0.097 | 11.5 | 5.76 | 3.1545 | 0.2763 | 32.7 | - | - | 2022-07-27 20:24 | 1 | 2 | RateC
195 | 6:40 | 0:40 | 0.1521 | 0.1002 | 11.9 | 5.95 | 3.1645 | 0.2865 | 33.9 | - | - | 2022-07-27 20:25 | 1 | 2 | RateC
196 | 6:41 | 0:41 | 0.1521 | 0.1035 | 12.2 | 6.15 | 3.1746 | 0.297 | 35.1 | - | - | 2022-07-27 20:26 | 1 | 2 | RateC
197 | 6:42 | 0:42 | 0.1521 | 0.107 | 12.7 | 6.35 | 3.1847 | 0.3081 | 36.5 | - | - | 2022-07-27 20:27 | 1 | 2 | RateC
198 | 6:44 | 0:44 | 0.1521 | 0.1105 | 13.1 | 6.56 | 3.1948 | 0.3194 | 37.8 | - | - | 2022-07-27 20:29 | 1 | 2 | RateC
199 | 6:45 | 0:45 | 0.1521 | 0.1141 | 13.5 | 6.77 | 3.2048 | 0.3307 | 39.1 | - | - | 2022-07-27 20:30 | 1 | 2 | RateC
200 | 6:46 | 0:46 | 0.1521 | 0.1178 | 13.9 | 7 | 3.2149 | 0.3427 | 40.5 | - | - | 2022-07-27 20:32 | 1 | 2 | RateC
201 | 6:48 | 0:48 | 0.1521 | 0.1217 | 14.4 | 7.23 | 3.225 | 0.3553 | 42 | - | - | 2022-07-27 20:33 | 1 | 2 | RateC
202 | 6:50 | 0:50 | 0.1521 | 0.1258 | 14.9 | 7.47 | 3.2351 | 0.3685 | 43.6 | - | - | 2022-07-27 20:35 | 1 | 2 | RateC
203 | 6:51 | 0:51 | 0.1521 | 0.1299 | 15.4 | 7.71 | 3.2451 | 0.3817 | 45.2 | - | - | 2022-07-27 20:36 | 1 | 2 | RateC
204 | 6:53 | 0:53 | 0.1521 | 0.1343 | 15.9 | 7.97 | 3.2552 | 0.3959 | 46.9 | - | - | 2022-07-27 20:38 | 1 | 2 | RateC
205 | 6:55 | 0:55 | 0.1521 | 0.1387 | 16.4 | 8.24 | 3.2653 | 0.4104 | 48.6 | - | - | 2022-07-27 20:40 | 1 | 2 | RateC
206 | 6:56 | 0:56 | 0.1521 | 0.1432 | 16.9 | 8.51 | 3.2754 | 0.4252 | 50.3 | - | - | 2022-07-27 20:42 | 1 | 2 | RateC
207 | 6:58 | 0:58 | 0.1522 | 0.1478 | 17.5 | 8.78 | 3.2854 | 0.4401 | 52.1 | - | - | 2022-07-27 20:44 | 1 | 2 | RateC
208 | 7:00 | 1:00 | 0.1522 | 0.1523 | 18 | 9.05 | 3.2955 | 0.4552 | 53.9 | - | - | 2022-07-27 20:45 | 1 | 2 | RateC
209 | 7:02 | 1:02 | 0.1522 | 0.1571 | 18.6 | 9.33 | 3.3056 | 0.4709 | 55.7 | - | - | 2022-07-27 20:47 | 1 | 2 | RateC
210 | 7:04 | 1:04 | 0.1521 | 0.1623 | 19.2 | 9.64 | 3.3157 | 0.488 | 57.7 | - | - | 2022-07-27 20:49 | 1 | 2 | RateC
211 | 7:06 | 1:06 | 0.1521 | 0.1675 | 19.8 | 9.95 | 3.3257 | 0.5053 | 59.8 | - | - | 2022-07-27 20:51 | 1 | 2 | RateC
212 | 7:08 | 1:08 | 0.1521 | 0.173 | 20.5 | 10.28 | 3.3358 | 0.5238 | 62 | - | - | 2022-07-27 20:54 | 1 | 2 | RateC
213 | 7:10 | 1:10 | 0.1521 | 0.1787 | 21.1 | 10.61 | 3.3459 | 0.5426 | 64.2 | - | - | 2022-07-27 20:56 | 1 | 2 | RateC
214 | 7:13 | 1:13 | 0.1521 | 0.1845 | 21.8 | 10.96 | 3.356 | 0.5623 | 66.5 | - | - | 2022-07-27 20:58 | 1 | 2 | RateC
215 | 7:15 | 1:15 | 0.1522 | 0.1905 | 22.5 | 11.32 | 3.366 | 0.5824 | 68.9 | - | - | 2022-07-27 21:00 | 1 | 2 | RateC
216 | 7:18 | 1:18 | 0.1521 | 0.1971 | 23.3 | 11.71 | 3.3761 | 0.6045 | 71.5 | - | - | 2022-07-27 21:03 | 1 | 2 | RateC
217 | 7:20 | 1:20 | 0.1521 | 0.2036 | 24.1 | 12.1 | 3.3862 | 0.6267 | 74.2 | - | - | 2022-07-27 21:06 | 1 | 2 | RateC
218 | 7:23 | 1:23 | 0.1522 | 0.2109 | 25 | 12.53 | 3.3963 | 0.6513 | 77.1 | - | - | 2022-07-27 21:08 | 1 | 2 | RateC
219 | 7:26 | 1:26 | 0.1521 | 0.2183 | 25.8 | 12.97 | 3.4063 | 0.6764 | 80 | - | - | 2022-07-27 21:11 | 1 | 2 | RateC
220 | 7:29 | 1:29 | 0.1521 | 0.226 | 26.7 | 13.42 | 3.4164 | 0.7027 | 83.2 | - | - | 2022-07-27 21:14 | 1 | 2 | RateC
221 | 7:32 | 1:32 | 0.1521 | 0.234 | 27.7 | 13.9 | 3.4265 | 0.73 | 86.4 | - | - | 2022-07-27 21:18 | 1 | 2 | RateC
222 | 7:36 | 1:36 | 0.1522 | 0.2427 | 28.7 | 14.41 | 3.4366 | 0.7599 | 89.9 | - | - | 2022-07-27 21:21 | 1 | 2 | RateC
223 | 7:40 | 1:40 | 0.1521 | 0.2525 | 29.9 | 15 | 3.4466 | 0.7936 | 93.9 | - | - | 2022-07-27 21:25 | 1 | 2 | RateC
224 | 7:45 | 1:45 | 0.1521 | 0.2669 | 31.6 | 15.85 | 3.4567 | 0.8435 | 99.8 | - | - | 2022-07-27 21:31 | 1 | 2 | RateC
225 | 7:55 | 1:55 | 0.1522 | 0.2923 | 34.6 | 17.36 | 3.4643 | 0.9313 | 110.2 | - | - | 2022-07-27 21:41 | 1 | 2 | RateC
226 | 8:05 | 2:05 | 0.1522 | 0.3177 | 37.6 | 18.87 | 3.469 | 1.0193 | 120.6 | - | - | 2022-07-27 21:51 | 1 | 2 | RateC
227 | 8:15 | 2:15 | 0.1522 | 0.343 | 40.6 | 20.38 | 3.4727 | 1.1074 | 131 | - | - | 2022-07-27 22:01 | 1 | 2 | RateC
228 | 8:25 | 2:25 | 0.1521 | 0.3684 | 43.6 | 21.88 | 3.4764 | 1.1955 | 141.5 | - | - | 2022-07-27 22:11 | 1 | 2 | RateC
229 | 8:35 | 2:35 | 0.1522 | 0.3938 | 46.6 | 23.39 | 3.4804 | 1.2838 | 151.9 | - | - | 2022-07-27 22:21 | 1 | 2 | RateC
230 | 8:45 | 2:45 | 0.1522 | 0.4192 | 49.6 | 24.9 | 3.4852 | 1.3721 | 162.4 | - | - | 2022-07-27 22:31 | 1 | 2 | RateC
231 | 8:55 | 2:55 | 0.1521 | 0.4445 | 52.6 | 26.4 | 3.4913 | 1.4606 | 172.8 | - | - | 2022-07-27 22:41 | 1 | 2 | RateC
232 | 9:05 | 3:05 | 0.1522 | 0.4699 | 55.6 | 27.91 | 3.4983 | 1.5492 | 183.3 | - | - | 2022-07-27 22:51 | 1 | 2 | RateC
233 | 9:15 | 3:15 | 0.1521 | 0.4953 | 58.6 | 29.42 | 3.5054 | 1.6381 | 193.8 | - | - | 2022-07-27 23:01 | 1 | 2 | RateC
234 | 9:25 | 3:25 | 0.1521 | 0.5206 | 61.6 | 30.92 | 3.513 | 1.7271 | 204.4 | - | - | 2022-07-27 23:11 | 1 | 2 | RateC
235 | 9:35 | 3:35 | 0.1521 | 0.546 | 64.6 | 32.43 | 3.5209 | 1.8163 | 214.9 | - | - | 2022-07-27 23:21 | 1 | 2 | RateC
236 | 9:45 | 3:45 | 0.1521 | 0.5713 | 67.6 | 33.94 | 3.5299 | 1.9057 | 225.5 | - | - | 2022-07-27 23:31 | 1 | 2 | RateC
237 | 9:55 | 3:55 | 0.1522 | 0.5967 | 70.6 | 35.44 | 3.5386 | 1.9954 | 236.1 | - | - | 2022-07-27 23:41 | 1 | 2 | RateC
238 | 10:05 | 4:05 | 0.1521 | 0.6221 | 73.6 | 36.95 | 3.5476 | 2.0853 | 246.8 | - | - | 2022-07-27 23:51 | 1 | 2 | RateC
239 | 10:15 | 4:15 | 0.1522 | 0.6475 | 76.6 | 38.46 | 3.5575 | 2.1754 | 257.4 | - | - | 2022-07-28 00:01 | 1 | 2 | RateC
240 | 10:24 | 4:24 | 0.1521 | 0.6702 | 79.3 | 39.81 | 3.5676 | 2.2564 | 267 | - | - | 2022-07-28 00:10 | 1 | 2 | RateC
241 | 10:33 | 4:33 | 0.1521 | 0.6933 | 82 | 41.18 | 3.5776 | 2.3388 | 276.8 | - | - | 2022-07-28 00:19 | 1 | 2 | RateC
242 | 10:43 | 4:43 | 0.1522 | 0.7179 | 85 | 42.64 | 3.5877 | 2.4271 | 287.2 | - | - | 2022-07-28 00:28 | 1 | 2 | RateC
243 | 10:53 | 4:53 | 0.1522 | 0.743 | 87.9 | 44.13 | 3.5978 | 2.5172 | 297.9 | - | - | 2022-07-28 00:38 | 1 | 2 | RateC
244 | 11:03 | 5:03 | 0.1522 | 0.7675 | 90.8 | 45.59 | 3.6079 | 2.6054 | 308.3 | - | - | 2022-07-28 00:48 | 1 | 2 | RateC
245 | 11:12 | 5:12 | 0.1522 | 0.7918 | 93.7 | 47.03 | 3.6179 | 2.6932 | 318.7 | - | - | 2022-07-28 00:58 | 1 | 2 | RateC
246 | 11:22 | 5:22 | 0.1522 | 0.816 | 96.6 | 48.47 | 3.628 | 2.7808 | 329 | - | - | 2022-07-28 01:07 | 1 | 2 | RateC
247 | 11:32 | 5:32 | 0.1522 | 0.8409 | 99.5 | 49.95 | 3.6381 | 2.8715 | 339.8 | - | - | 2022-07-28 01:17 | 1 | 2 | RateC
248 | 11:42 | 5:42 | 0.1521 | 0.8663 | 102.5 | 51.46 | 3.6477 | 2.9639 | 350.7 | - | - | 2022-07-28 01:27 | 1 | 2 | RateC
249 | 11:52 | 5:52 | 0.1522 | 0.8917 | 105.5 | 52.96 | 3.6571 | 3.0565 | 361.7 | - | - | 2022-07-28 01:37 | 1 | 2 | RateC
250 | 12:02 | 6:02 | 0.1522 | 0.917 | 108.5 | 54.47 | 3.6663 | 3.1494 | 372.7 | - | - | 2022-07-28 01:47 | 1 | 2 | RateC
251 | 12:12 | 6:12 | 0.1522 | 0.9424 | 111.5 | 55.98 | 3.6753 | 3.2425 | 383.7 | - | - | 2022-07-28 01:57 | 1 | 2 | RateC
252 | 12:22 | 6:22 | 0.1521 | 0.9677 | 114.5 | 57.48 | 3.6843 | 3.3358 | 394.7 | - | - | 2022-07-28 02:07 | 1 | 2 | RateC
253 | 12:32 | 6:32 | 0.1522 | 0.9931 | 117.5 | 58.99 | 3.6934 | 3.4293 | 405.8 | - | - | 2022-07-28 02:17 | 1 | 2 | RateC
254 | 12:42 | 6:42 | 0.1521 | 1.0185 | 120.5 | 60.49 | 3.7029 | 3.5232 | 416.9 | - | - | 2022-07-28 02:27 | 1 | 2 | RateC
255 | 12:52 | 6:52 | 0.1521 | 1.0438 | 123.5 | 62 | 3.713 | 3.6172 | 428 | - | - | 2022-07-28 02:37 | 1 | 2 | RateC
256 | 13:01 | 7:01 | 0.1521 | 1.0677 | 126.3 | 63.42 | 3.723 | 3.7061 | 438.5 | - | - | 2022-07-28 02:46 | 1 | 2 | RateC
257 | 13:10 | 7:10 | 0.1521 | 1.0902 | 129 | 64.75 | 3.7331 | 3.7898 | 448.4 | - | - | 2022-07-28 02:55 | 1 | 2 | RateC
258 | 13:18 | 7:18 | 0.1522 | 1.1116 | 131.5 | 66.03 | 3.7432 | 3.8697 | 457.9 | - | - | 2022-07-28 03:04 | 1 | 2 | RateC
259 | 13:26 | 7:26 | 0.1521 | 1.1313 | 133.9 | 67.2 | 3.7533 | 3.9436 | 466.6 | - | - | 2022-07-28 03:11 | 1 | 2 | RateC
260 | 13:34 | 7:34 | 0.1521 | 1.1502 | 136.1 | 68.32 | 3.7633 | 4.0146 | 475 | - | - | 2022-07-28 03:19 | 1 | 2 | RateC
261 | 13:41 | 7:41 | 0.1521 | 1.1686 | 138.3 | 69.41 | 3.7734 | 4.0841 | 483.3 | - | - | 2022-07-28 03:26 | 1 | 2 | RateC
262 | 13:48 | 7:48 | 0.1522 | 1.1872 | 140.5 | 70.52 | 3.7835 | 4.1545 | 491.6 | - | - | 2022-07-28 03:34 | 1 | 2 | RateC
263 | 13:56 | 7:56 | 0.1521 | 1.2068 | 142.8 | 71.68 | 3.7936 | 4.2285 | 500.4 | - | - | 2022-07-28 03:41 | 1 | 2 | RateC
264 | 14:04 | 8:04 | 0.1522 | 1.2276 | 145.3 | 72.92 | 3.8036 | 4.3077 | 509.7 | - | - | 2022-07-28 03:49 | 1 | 2 | RateC
265 | 14:13 | 8:13 | 0.1522 | 1.2503 | 147.9 | 74.26 | 3.8137 | 4.394 | 519.9 | - | - | 2022-07-28 03:58 | 1 | 2 | RateC
266 | 14:22 | 8:22 | 0.1521 | 1.2736 | 150.7 | 75.65 | 3.8238 | 4.4829 | 530.5 | - | - | 2022-07-28 04:08 | 1 | 2 | RateC
267 | 14:31 | 8:31 | 0.1521 | 1.2967 | 153.4 | 77.02 | 3.8339 | 4.5714 | 540.9 | - | - | 2022-07-28 04:17 | 1 | 2 | RateC
268 | 14:40 | 8:40 | 0.1522 | 1.3189 | 156.1 | 78.34 | 3.8439 | 4.6566 | 551 | - | - | 2022-07-28 04:25 | 1 | 2 | RateC
269 | 14:48 | 8:48 | 0.1521 | 1.3398 | 158.5 | 79.58 | 3.854 | 4.7372 | 560.5 | - | - | 2022-07-28 04:34 | 1 | 2 | RateC
270 | 14:56 | 8:56 | 0.1521 | 1.3604 | 161 | 80.8 | 3.8641 | 4.8166 | 569.9 | - | - | 2022-07-28 04:42 | 1 | 2 | RateC
271 | 15:05 | 9:05 | 0.1521 | 1.3811 | 163.4 | 82.03 | 3.8742 | 4.8967 | 579.4 | - | - | 2022-07-28 04:50 | 1 | 2 | RateC
272 | 15:13 | 9:13 | 0.1522 | 1.4029 | 166 | 83.33 | 3.8842 | 4.9812 | 589.4 | - | - | 2022-07-28 04:59 | 1 | 2 | RateC
273 | 15:23 | 9:23 | 0.1522 | 1.427 | 168.9 | 84.76 | 3.8943 | 5.0751 | 600.5 | - | - | 2022-07-28 05:08 | 1 | 2 | RateC
274 | 15:33 | 9:33 | 0.1521 | 1.4524 | 171.9 | 86.27 | 3.9035 | 5.1741 | 612.2 | - | - | 2022-07-28 05:18 | 1 | 2 | RateC
275 | 15:43 | 9:43 | 0.1522 | 1.4778 | 174.9 | 87.78 | 3.9114 | 5.2732 | 624 | - | - | 2022-07-28 05:28 | 1 | 2 | RateC
276 | 15:53 | 9:53 | 0.1522 | 1.5031 | 177.9 | 89.28 | 3.9188 | 5.3724 | 635.7 | - | - | 2022-07-28 05:38 | 1 | 2 | RateC
277 | 16:03 | 10:03 | 0.1522 | 1.5285 | 180.9 | 90.79 | 3.9264 | 5.472 | 647.5 | - | - | 2022-07-28 05:48 | 1 | 2 | RateC
278 | 16:13 | 10:13 | 0.1522 | 1.5539 | 183.9 | 92.3 | 3.9351 | 5.5717 | 659.3 | - | - | 2022-07-28 05:58 | 1 | 2 | RateC
279 | 16:23 | 10:23 | 0.1521 | 1.5792 | 186.9 | 93.8 | 3.945 | 5.6716 | 671.1 | - | - | 2022-07-28 06:08 | 1 | 2 | RateC
280 | 16:32 | 10:32 | 0.1522 | 1.6035 | 189.7 | 95.24 | 3.9551 | 5.7674 | 682.5 | - | - | 2022-07-28 06:18 | 1 | 2 | RateC
281 | 16:42 | 10:42 | 0.1522 | 1.6278 | 192.6 | 96.69 | 3.9652 | 5.8638 | 693.9 | - | - | 2022-07-28 06:27 | 1 | 2 | RateC
282 | 16:50 | 10:50 | 0.1521 | 1.6488 | 195.1 | 97.94 | 3.9752 | 5.9473 | 703.7 | - | - | 2022-07-28 06:36 | 1 | 2 | RateC
283 | 16:57 | 10:57 | 0.1522 | 1.6649 | 197 | 98.89 | 3.9853 | 6.0114 | 711.3 | - | - | 2022-07-28 06:42 | 1 | 2 | RateC
284 | 17:02 | 11:02 | 0.1522 | 1.678 | 198.6 | 99.67 | 3.9954 | 6.0635 | 717.5 | - | - | 2022-07-28 06:47 | 1 | 2 | RateC
285 | 17:04 | 11:04 | 0.1521 | 1.6836 | 199.2 | 100 | 4 | 6.0856 | 720.1 | - | - | 2022-07-28 06:49 | 1 | 2 | RateC
286 | 17:04 | 0:00 | -0.1522 | 0 | 0 | 0 | 3.9867 | 0 | 0 | - | - | 2022-07-28 06:49 | 1 | 3 | RateD
287 | 17:05 | 0:01 | -0.1522 | 0.0016 | 0.2 | 0.13 | 3.9766 | 0.0064 | 0.8 | - | - | 2022-07-28 06:50 | 1 | 3 | RateD
288 | 17:06 | 0:02 | -0.1522 | 0.0055 | 0.6 | 0.43 | 3.9665 | 0.0218 | 2.6 | - | - | 2022-07-28 06:51 | 1 | 3 | RateD
289 | 17:08 | 0:04 | -0.1521 | 0.0112 | 1.3 | 0.88 | 3.9565 | 0.0443 | 5.2 | - | - | 2022-07-28 06:54 | 1 | 3 | RateD
290 | 17:11 | 0:07 | -0.1522 | 0.0179 | 2.1 | 1.41 | 3.9464 | 0.0707 | 8.4 | - | - | 2022-07-28 06:56 | 1 | 3 | RateD
291 | 17:14 | 0:10 | -0.1521 | 0.0257 | 3 | 2.02 | 3.9363 | 0.1016 | 12 | - | - | 2022-07-28 06:59 | 1 | 3 | RateD
292 | 17:18 | 0:14 | -0.1521 | 0.0345 | 4.1 | 2.72 | 3.9262 | 0.1362 | 16.1 | - | - | 2022-07-28 07:03 | 1 | 3 | RateD
293 | 17:22 | 0:18 | -0.1522 | 0.0445 | 5.3 | 3.51 | 3.9162 | 0.1755 | 20.8 | - | - | 2022-07-28 07:07 | 1 | 3 | RateD
294 | 17:26 | 0:22 | -0.1522 | 0.0558 | 6.6 | 4.4 | 3.9061 | 0.2195 | 26 | - | - | 2022-07-28 07:11 | 1 | 3 | RateD
295 | 17:31 | 0:27 | -0.1521 | 0.0685 | 8.1 | 5.4 | 3.896 | 0.2691 | 31.8 | - | - | 2022-07-28 07:16 | 1 | 3 | RateD
296 | 17:37 | 0:33 | -0.1522 | 0.0831 | 9.8 | 6.55 | 3.8859 | 0.3259 | 38.6 | - | - | 2022-07-28 07:22 | 1 | 3 | RateD
297 | 17:44 | 0:40 | -0.1521 | 0.1004 | 11.9 | 7.92 | 3.8759 | 0.3931 | 46.5 | - | - | 2022-07-28 07:29 | 1 | 3 | RateD
298 | 17:53 | 0:49 | -0.1522 | 0.1245 | 14.7 | 9.82 | 3.8658 | 0.4863 | 57.5 | - | - | 2022-07-28 07:38 | 1 | 3 | RateD
299 | 18:03 | 0:59 | -0.1521 | 0.1499 | 17.7 | 11.82 | 3.8588 | 0.5843 | 69.1 | - | - | 2022-07-28 07:48 | 1 | 3 | RateD
300 | 18:13 | 1:09 | -0.1522 | 0.1752 | 20.7 | 13.82 | 3.8525 | 0.6821 | 80.7 | - | - | 2022-07-28 07:58 | 1 | 3 | RateD
301 | 18:23 | 1:19 | -0.1521 | 0.2006 | 23.7 | 15.82 | 3.8453 | 0.7797 | 92.3 | - | - | 2022-07-28 08:08 | 1 | 3 | RateD
302 | 18:33 | 1:29 | -0.1521 | 0.2259 | 26.7 | 17.82 | 3.8367 | 0.8772 | 103.8 | - | - | 2022-07-28 08:18 | 1 | 3 | RateD
303 | 18:42 | 1:38 | -0.1522 | 0.249 | 29.5 | 19.63 | 3.8266 | 0.9654 | 114.2 | - | - | 2022-07-28 08:27 | 1 | 3 | RateD
304 | 18:50 | 1:46 | -0.1521 | 0.2685 | 31.8 | 21.18 | 3.8165 | 1.0401 | 123.1 | - | - | 2022-07-28 08:35 | 1 | 3 | RateD
305 | 18:57 | 1:53 | -0.1521 | 0.2863 | 33.9 | 22.58 | 3.8064 | 1.1078 | 131.1 | - | - | 2022-07-28 08:42 | 1 | 3 | RateD
306 | 19:03 | 2:00 | -0.1522 | 0.303 | 35.9 | 23.9 | 3.7963 | 1.1715 | 138.6 | - | - | 2022-07-28 08:49 | 1 | 3 | RateD
307 | 19:10 | 2:06 | -0.1522 | 0.3198 | 37.8 | 25.22 | 3.7863 | 1.2349 | 146.1 | - | - | 2022-07-28 08:55 | 1 | 3 | RateD
308 | 19:17 | 2:13 | -0.1521 | 0.3372 | 39.9 | 26.59 | 3.7762 | 1.3009 | 153.9 | - | - | 2022-07-28 09:02 | 1 | 3 | RateD
309 | 19:24 | 2:20 | -0.1522 | 0.3556 | 42.1 | 28.05 | 3.7661 | 1.3704 | 162.2 | - | - | 2022-07-28 09:09 | 1 | 3 | RateD
310 | 19:32 | 2:28 | -0.1522 | 0.3753 | 44.4 | 29.59 | 3.756 | 1.4443 | 170.9 | - | - | 2022-07-28 09:17 | 1 | 3 | RateD
311 | 19:40 | 2:36 | -0.1522 | 0.3957 | 46.8 | 31.2 | 3.746 | 1.5208 | 180 | - | - | 2022-07-28 09:25 | 1 | 3 | RateD
312 | 19:48 | 2:44 | -0.1522 | 0.416 | 49.2 | 32.8 | 3.7359 | 1.5967 | 188.9 | - | - | 2022-07-28 09:33 | 1 | 3 | RateD
313 | 19:56 | 2:52 | -0.1522 | 0.435 | 51.5 | 34.31 | 3.7258 | 1.6677 | 197.3 | - | - | 2022-07-28 09:41 | 1 | 3 | RateD
314 | 20:03 | 2:59 | -0.1521 | 0.4531 | 53.6 | 35.73 | 3.7157 | 1.735 | 205.3 | - | - | 2022-07-28 09:48 | 1 | 3 | RateD
315 | 20:10 | 3:06 | -0.1522 | 0.4705 | 55.7 | 37.1 | 3.7057 | 1.7997 | 213 | - | - | 2022-07-28 09:55 | 1 | 3 | RateD
316 | 20:16 | 3:12 | -0.1522 | 0.4877 | 57.7 | 38.46 | 3.6956 | 1.8633 | 220.5 | - | - | 2022-07-28 10:02 | 1 | 3 | RateD
317 | 20:23 | 3:19 | -0.1522 | 0.5054 | 59.8 | 39.86 | 3.6855 | 1.9287 | 228.2 | - | - | 2022-07-28 10:09 | 1 | 3 | RateD
318 | 20:31 | 3:27 | -0.1522 | 0.5239 | 62 | 41.32 | 3.6754 | 1.9968 | 236.3 | - | - | 2022-07-28 10:16 | 1 | 3 | RateD
319 | 20:38 | 3:34 | -0.1522 | 0.5434 | 64.3 | 42.85 | 3.6654 | 2.0681 | 244.7 | - | - | 2022-07-28 10:24 | 1 | 3 | RateD
320 | 20:46 | 3:42 | -0.1521 | 0.5636 | 66.7 | 44.45 | 3.6553 | 2.1423 | 253.5 | - | - | 2022-07-28 10:32 | 1 | 3 | RateD
321 | 20:54 | 3:51 | -0.1521 | 0.5846 | 69.2 | 46.1 | 3.6452 | 2.2189 | 262.6 | - | - | 2022-07-28 10:40 | 1 | 3 | RateD
322 | 21:03 | 3:59 | -0.1521 | 0.6064 | 71.7 | 47.82 | 3.6351 | 2.298 | 271.9 | - | - | 2022-07-28 10:48 | 1 | 3 | RateD
323 | 21:12 | 4:08 | -0.1521 | 0.628 | 74.3 | 49.52 | 3.6251 | 2.3766 | 281.2 | - | - | 2022-07-28 10:57 | 1 | 3 | RateD
324 | 21:20 | 4:16 | -0.1521 | 0.6495 | 76.9 | 51.22 | 3.615 | 2.4544 | 290.4 | - | - | 2022-07-28 11:05 | 1 | 3 | RateD
325 | 21:28 | 4:24 | -0.1522 | 0.6706 | 79.3 | 52.88 | 3.6049 | 2.5305 | 299.4 | - | - | 2022-07-28 11:14 | 1 | 3 | RateD
326 | 21:36 | 4:33 | -0.1522 | 0.6911 | 81.8 | 54.5 | 3.5948 | 2.6043 | 308.2 | - | - | 2022-07-28 11:22 | 1 | 3 | RateD
327 | 21:44 | 4:40 | -0.1522 | 0.7107 | 84.1 | 56.05 | 3.5848 | 2.675 | 316.5 | - | - | 2022-07-28 11:30 | 1 | 3 | RateD
328 | 21:52 | 4:48 | -0.1521 | 0.7294 | 86.3 | 57.52 | 3.5747 | 2.7419 | 324.4 | - | - | 2022-07-28 11:37 | 1 | 3 | RateD
329 | 21:59 | 4:55 | -0.1521 | 0.7473 | 88.4 | 58.93 | 3.5646 | 2.8056 | 332 | - | - | 2022-07-28 11:44 | 1 | 3 | RateD
330 | 22:05 | 5:01 | -0.1522 | 0.7643 | 90.4 | 60.27 | 3.5545 | 2.8662 | 339.2 | - | - | 2022-07-28 11:51 | 1 | 3 | RateD
331 | 22:12 | 5:08 | -0.1521 | 0.7806 | 92.4 | 61.56 | 3.5445 | 2.9239 | 346 | - | - | 2022-07-28 11:57 | 1 | 3 | RateD
332 | 22:18 | 5:14 | -0.1521 | 0.7962 | 94.2 | 62.79 | 3.5344 | 2.9793 | 352.5 | - | - | 2022-07-28 12:03 | 1 | 3 | RateD
333 | 22:24 | 5:20 | -0.1521 | 0.8111 | 96 | 63.96 | 3.5243 | 3.0317 | 358.7 | - | - | 2022-07-28 12:09 | 1 | 3 | RateD
334 | 22:29 | 5:26 | -0.1522 | 0.8255 | 97.7 | 65.1 | 3.5142 | 3.0823 | 364.7 | - | - | 2022-07-28 12:15 | 1 | 3 | RateD
335 | 22:35 | 5:31 | -0.1522 | 0.8395 | 99.3 | 66.2 | 3.5042 | 3.1317 | 370.6 | - | - | 2022-07-28 12:20 | 1 | 3 | RateD
336 | 22:41 | 5:37 | -0.1522 | 0.8535 | 101 | 67.31 | 3.4941 | 3.1806 | 376.4 | - | - | 2022-07-28 12:26 | 1 | 3 | RateD
337 | 22:46 | 5:42 | -0.1522 | 0.8676 | 102.7 | 68.42 | 3.484 | 3.2296 | 382.2 | - | - | 2022-07-28 12:31 | 1 | 3 | RateD
338 | 22:52 | 5:48 | -0.1521 | 0.8817 | 104.3 | 69.53 | 3.4739 | 3.279 | 388 | - | - | 2022-07-28 12:37 | 1 | 3 | RateD
339 | 22:57 | 5:53 | -0.1521 | 0.8963 | 106.1 | 70.69 | 3.4639 | 3.3296 | 394 | - | - | 2022-07-28 12:43 | 1 | 3 | RateD
340 | 23:04 | 6:00 | -0.1522 | 0.912 | 107.9 | 71.92 | 3.4538 | 3.3838 | 400.4 | - | - | 2022-07-28 12:49 | 1 | 3 | RateD
341 | 23:10 | 6:06 | -0.1521 | 0.9283 | 109.8 | 73.21 | 3.4437 | 3.44 | 407.1 | - | - | 2022-07-28 12:55 | 1 | 3 | RateD
342 | 23:17 | 6:13 | -0.1522 | 0.9452 | 111.8 | 74.54 | 3.4336 | 3.4981 | 413.9 | - | - | 2022-07-28 13:02 | 1 | 3 | RateD
343 | 23:24 | 6:20 | -0.1522 | 0.9638 | 114 | 76.01 | 3.4235 | 3.562 | 421.5 | - | - | 2022-07-28 13:09 | 1 | 3 | RateD
344 | 23:32 | 6:28 | -0.1521 | 0.9851 | 116.6 | 77.68 | 3.4135 | 3.6346 | 430.1 | - | - | 2022-07-28 13:18 | 1 | 3 | RateD
345 | 23:42 | 6:38 | -0.1522 | 1.0104 | 119.6 | 79.68 | 3.4057 | 3.7211 | 440.3 | - | - | 2022-07-28 13:28 | 1 | 3 | RateD
346 | 23:52 | 6:48 | -0.1521 | 1.0358 | 122.6 | 81.68 | 3.3995 | 3.8075 | 450.5 | - | - | 2022-07-28 13:38 | 1 | 3 | RateD
347 | 1-00:02:26 | 6:58 | -0.1521 | 1.0612 | 125.6 | 83.68 | 3.3904 | 3.8936 | 460.7 | - | - | 2022-07-28 13:48 | 1 | 3 | RateD
348 | 1-00:09:15 | 7:05 | -0.1521 | 1.0784 | 127.6 | 85.05 | 3.3803 | 3.952 | 467.6 | - | - | 2022-07-28 13:55 | 1 | 3 | RateD
349 | 1-00:14:05 | 7:10 | -0.1522 | 1.0907 | 129.1 | 86.01 | 3.3702 | 3.9935 | 472.5 | - | - | 2022-07-28 13:59 | 1 | 3 | RateD
350 | 1-00:17:45 | 7:14 | -0.1522 | 1.1 | 130.2 | 86.75 | 3.3602 | 4.0248 | 476.2 | - | - | 2022-07-28 14:03 | 1 | 3 | RateD
351 | 1-00:20:42 | 7:17 | -0.1522 | 1.1075 | 131.1 | 87.34 | 3.3501 | 4.0499 | 479.2 | - | - | 2022-07-28 14:06 | 1 | 3 | RateD
352 | 1-00:23:09 | 7:19 | -0.1522 | 1.1137 | 131.8 | 87.83 | 3.34 | 4.0706 | 481.7 | - | - | 2022-07-28 14:08 | 1 | 3 | RateD
353 | 1-00:25:12 | 7:21 | -0.1521 | 1.1189 | 132.4 | 88.23 | 3.3299 | 4.0879 | 483.7 | - | - | 2022-07-28 14:10 | 1 | 3 | RateD
354 | 1-00:26:57 | 7:23 | -0.1522 | 1.1233 | 132.9 | 88.59 | 3.3198 | 4.1027 | 485.5 | - | - | 2022-07-28 14:12 | 1 | 3 | RateD
355 | 1-00:28:32 | 7:25 | -0.1522 | 1.1273 | 133.4 | 88.9 | 3.3098 | 4.116 | 487 | - | - | 2022-07-28 14:14 | 1 | 3 | RateD
356 | 1-00:29:59 | 7:26 | -0.1521 | 1.131 | 133.8 | 89.19 | 3.2997 | 4.1282 | 488.5 | - | - | 2022-07-28 14:15 | 1 | 3 | RateD
357 | 1-00:31:22 | 7:27 | -0.1521 | 1.1345 | 134.2 | 89.47 | 3.2896 | 4.1397 | 489.8 | - | - | 2022-07-28 14:17 | 1 | 3 | RateD
358 | 1-00:32:43 | 7:29 | -0.1522 | 1.138 | 134.7 | 89.74 | 3.2795 | 4.151 | 491.2 | - | - | 2022-07-28 14:18 | 1 | 3 | RateD
359 | 1-00:34:06 | 7:30 | -0.1521 | 1.1415 | 135.1 | 90.02 | 3.2695 | 4.1624 | 492.5 | - | - | 2022-07-28 14:19 | 1 | 3 | RateD
360 | 1-00:35:29 | 7:32 | -0.1522 | 1.145 | 135.5 | 90.29 | 3.2594 | 4.1738 | 493.9 | - | - | 2022-07-28 14:21 | 1 | 3 | RateD
361 | 1-00:36:52 | 7:33 | -0.1522 | 1.1485 | 135.9 | 90.57 | 3.2493 | 4.1853 | 495.2 | - | - | 2022-07-28 14:22 | 1 | 3 | RateD
362 | 1-00:38:18 | 7:34 | -0.1522 | 1.1521 | 136.3 | 90.86 | 3.2392 | 4.1972 | 496.6 | - | - | 2022-07-28 14:24 | 1 | 3 | RateD
363 | 1-00:39:43 | 7:36 | -0.1522 | 1.1557 | 136.8 | 91.14 | 3.2292 | 4.2088 | 498 | - | - | 2022-07-28 14:25 | 1 | 3 | RateD
364 | 1-00:41:08 | 7:37 | -0.1522 | 1.1593 | 137.2 | 91.42 | 3.2191 | 4.2203 | 499.4 | - | - | 2022-07-28 14:26 | 1 | 3 | RateD
365 | 1-00:42:33 | 7:39 | -0.1521 | 1.1629 | 137.6 | 91.71 | 3.209 | 4.2319 | 500.8 | - | - | 2022-07-28 14:28 | 1 | 3 | RateD
366 | 1-00:43:52 | 7:40 | -0.1521 | 1.1662 | 138 | 91.97 | 3.1989 | 4.2426 | 502 | - | - | 2022-07-28 14:29 | 1 | 3 | RateD
367 | 1-00:45:11 | 7:41 | -0.1522 | 1.1696 | 138.4 | 92.23 | 3.1889 | 4.2532 | 503.3 | - | - | 2022-07-28 14:30 | 1 | 3 | RateD
368 | 1-00:46:30 | 7:43 | -0.1522 | 1.1729 | 138.8 | 92.5 | 3.1788 | 4.2638 | 504.5 | - | - | 2022-07-28 14:32 | 1 | 3 | RateD
369 | 1-00:47:46 | 7:44 | -0.1521 | 1.1761 | 139.2 | 92.75 | 3.1687 | 4.2741 | 505.7 | - | - | 2022-07-28 14:33 | 1 | 3 | RateD
370 | 1-00:49:00 | 7:45 | -0.1521 | 1.1792 | 139.5 | 93 | 3.1586 | 4.2839 | 506.9 | - | - | 2022-07-28 14:34 | 1 | 3 | RateD
371 | 1-00:50:09 | 7:46 | -0.1521 | 1.1822 | 139.9 | 93.23 | 3.1486 | 4.2931 | 508 | - | - | 2022-07-28 14:35 | 1 | 3 | RateD
372 | 1-00:51:17 | 7:47 | -0.1521 | 1.1851 | 140.2 | 93.45 | 3.1385 | 4.3022 | 509.1 | - | - | 2022-07-28 14:37 | 1 | 3 | RateD
373 | 1-00:52:20 | 7:48 | -0.1522 | 1.1877 | 140.5 | 93.66 | 3.1284 | 4.3105 | 510.1 | - | - | 2022-07-28 14:38 | 1 | 3 | RateD
374 | 1-00:53:20 | 7:49 | -0.1522 | 1.1902 | 140.8 | 93.86 | 3.1183 | 4.3184 | 511 | - | - | 2022-07-28 14:39 | 1 | 3 | RateD
375 | 1-00:54:16 | 7:50 | -0.1522 | 1.1926 | 141.1 | 94.05 | 3.1083 | 4.3258 | 511.9 | - | - | 2022-07-28 14:40 | 1 | 3 | RateD
376 | 1-00:55:13 | 7:51 | -0.1522 | 1.195 | 141.4 | 94.24 | 3.0982 | 4.3333 | 512.8 | - | - | 2022-07-28 14:40 | 1 | 3 | RateD
377 | 1-00:56:10 | 7:52 | -0.1521 | 1.1974 | 141.7 | 94.43 | 3.0881 | 4.3407 | 513.6 | - | - | 2022-07-28 14:41 | 1 | 3 | RateD
378 | 1-00:57:03 | 7:53 | -0.1522 | 1.1997 | 142 | 94.61 | 3.078 | 4.3477 | 514.5 | - | - | 2022-07-28 14:42 | 1 | 3 | RateD
379 | 1-00:57:51 | 7:54 | -0.1521 | 1.2017 | 142.2 | 94.77 | 3.068 | 4.3539 | 515.2 | - | - | 2022-07-28 14:43 | 1 | 3 | RateD
380 | 1-00:58:40 | 7:55 | -0.1521 | 1.2038 | 142.4 | 94.93 | 3.0579 | 4.3602 | 515.9 | - | - | 2022-07-28 14:44 | 1 | 3 | RateD
381 | 1-00:59:29 | 7:56 | -0.1522 | 1.2059 | 142.7 | 95.09 | 3.0477 | 4.3666 | 516.7 | - | - | 2022-07-28 14:45 | 1 | 3 | RateD
382 | 1-01:00:17 | 7:56 | -0.1521 | 1.2079 | 142.9 | 95.25 | 3.0376 | 4.3727 | 517.4 | - | - | 2022-07-28 14:46 | 1 | 3 | RateD
383 | 1-01:01:03 | 7:57 | -0.1522 | 1.2098 | 143.2 | 95.4 | 3.0275 | 4.3785 | 518.1 | - | - | 2022-07-28 14:46 | 1 | 3 | RateD
384 | 1-01:01:47 | 7:58 | -0.1522 | 1.2117 | 143.4 | 95.55 | 3.0174 | 4.3842 | 518.8 | - | - | 2022-07-28 14:47 | 1 | 3 | RateD
385 | 1-01:02:29 | 7:59 | -0.1522 | 1.2134 | 143.6 | 95.69 | 3.0073 | 4.3896 | 519.4 | - | - | 2022-07-28 14:48 | 1 | 3 | RateD
386 | 1-01:03:11 | 7:59 | -0.1521 | 1.2152 | 143.8 | 95.83 | 2.9973 | 4.3949 | 520 | - | - | 2022-07-28 14:48 | 1 | 3 | RateD
387 | 1-01:03:53 | 8:00 | -0.1521 | 1.217 | 144 | 95.97 | 2.9872 | 4.4002 | 520.7 | - | - | 2022-07-28 14:49 | 1 | 3 | RateD
388 | 1-01:04:32 | 8:01 | -0.1522 | 1.2187 | 144.2 | 96.1 | 2.9771 | 4.4051 | 521.3 | - | - | 2022-07-28 14:50 | 1 | 3 | RateD
389 | 1-01:05:12 | 8:01 | -0.1522 | 1.2203 | 144.4 | 96.23 | 2.967 | 4.4101 | 521.8 | - | - | 2022-07-28 14:50 | 1 | 3 | RateD
390 | 1-01:05:50 | 8:02 | -0.1522 | 1.2219 | 144.6 | 96.36 | 2.957 | 4.4148 | 522.4 | - | - | 2022-07-28 14:51 | 1 | 3 | RateD
391 | 1-01:06:27 | 8:02 | -0.1522 | 1.2235 | 144.8 | 96.49 | 2.9469 | 4.4195 | 523 | - | - | 2022-07-28 14:52 | 1 | 3 | RateD
392 | 1-01:07:02 | 8:03 | -0.1522 | 1.225 | 144.9 | 96.6 | 2.9368 | 4.4238 | 523.5 | - | - | 2022-07-28 14:52 | 1 | 3 | RateD
393 | 1-01:07:37 | 8:04 | -0.1522 | 1.2264 | 145.1 | 96.72 | 2.9267 | 4.4281 | 524 | - | - | 2022-07-28 14:53 | 1 | 3 | RateD
394 | 1-01:08:11 | 8:04 | -0.1522 | 1.2279 | 145.3 | 96.83 | 2.9167 | 4.4324 | 524.5 | - | - | 2022-07-28 14:53 | 1 | 3 | RateD
395 | 1-01:08:44 | 8:05 | -0.1522 | 1.2293 | 145.5 | 96.94 | 2.9064 | 4.4364 | 525 | - | - | 2022-07-28 14:54 | 1 | 3 | RateD
396 | 1-01:09:15 | 8:05 | -0.1521 | 1.2306 | 145.6 | 97.04 | 2.8964 | 4.4402 | 525.4 | - | - | 2022-07-28 14:55 | 1 | 3 | RateD
397 | 1-01:09:46 | 8:06 | -0.1522 | 1.2319 | 145.8 | 97.15 | 2.8863 | 4.444 | 525.9 | - | - | 2022-07-28 14:55 | 1 | 3 | RateD
398 | 1-01:10:16 | 8:06 | -0.1521 | 1.2332 | 145.9 | 97.25 | 2.8762 | 4.4477 | 526.3 | - | - | 2022-07-28 14:56 | 1 | 3 | RateD
399 | 1-01:10:47 | 8:07 | -0.1521 | 1.2345 | 146.1 | 97.35 | 2.866 | 4.4514 | 526.7 | - | - | 2022-07-28 14:56 | 1 | 3 | RateD
400 | 1-01:11:16 | 8:07 | -0.1522 | 1.2357 | 146.2 | 97.45 | 2.8559 | 4.455 | 527.2 | - | - | 2022-07-28 14:57 | 1 | 3 | RateD
401 | 1-01:11:46 | 8:08 | -0.1521 | 1.237 | 146.4 | 97.55 | 2.8458 | 4.4585 | 527.6 | - | - | 2022-07-28 14:57 | 1 | 3 | RateD
402 | 1-01:12:14 | 8:08 | -0.1521 | 1.2382 | 146.5 | 97.64 | 2.8358 | 4.462 | 528 | - | - | 2022-07-28 14:58 | 1 | 3 | RateD
403 | 1-01:12:43 | 8:09 | -0.1522 | 1.2394 | 146.7 | 97.74 | 2.8257 | 4.4654 | 528.4 | - | - | 2022-07-28 14:58 | 1 | 3 | RateD
404 | 1-01:13:10 | 8:09 | -0.1522 | 1.2405 | 146.8 | 97.83 | 2.8154 | 4.4687 | 528.8 | - | - | 2022-07-28 14:58 | 1 | 3 | RateD
405 | 1-01:13:38 | 8:10 | -0.1521 | 1.2417 | 146.9 | 97.92 | 2.8052 | 4.4719 | 529.2 | - | - | 2022-07-28 14:59 | 1 | 3 | RateD
406 | 1-01:14:04 | 8:10 | -0.1522 | 1.2428 | 147.1 | 98.01 | 2.795 | 4.475 | 529.5 | - | - | 2022-07-28 14:59 | 1 | 3 | RateD
407 | 1-01:14:30 | 8:11 | -0.1522 | 1.2439 | 147.2 | 98.1 | 2.7848 | 4.4781 | 529.9 | - | - | 2022-07-28 15:00 | 1 | 3 | RateD
408 | 1-01:14:55 | 8:11 | -0.1522 | 1.245 | 147.3 | 98.18 | 2.7747 | 4.4811 | 530.2 | - | - | 2022-07-28 15:00 | 1 | 3 | RateD
409 | 1-01:15:20 | 8:11 | -0.1522 | 1.246 | 147.4 | 98.26 | 2.7646 | 4.484 | 530.6 | - | - | 2022-07-28 15:01 | 1 | 3 | RateD
410 | 1-01:15:45 | 8:12 | -0.1522 | 1.2471 | 147.6 | 98.34 | 2.7545 | 4.4868 | 530.9 | - | - | 2022-07-28 15:01 | 1 | 3 | RateD
411 | 1-01:16:08 | 8:12 | -0.1522 | 1.2481 | 147.7 | 98.42 | 2.7445 | 4.4896 | 531.2 | - | - | 2022-07-28 15:01 | 1 | 3 | RateD
412 | 1-01:16:31 | 8:13 | -0.1522 | 1.249 | 147.8 | 98.5 | 2.7342 | 4.4923 | 531.6 | - | - | 2022-07-28 15:02 | 1 | 3 | RateD
413 | 1-01:16:54 | 8:13 | -0.1522 | 1.25 | 147.9 | 98.57 | 2.724 | 4.4948 | 531.9 | - | - | 2022-07-28 15:02 | 1 | 3 | RateD
414 | 1-01:17:16 | 8:13 | -0.1522 | 1.2509 | 148 | 98.65 | 2.7138 | 4.4974 | 532.2 | - | - | 2022-07-28 15:03 | 1 | 3 | RateD
415 | 1-01:17:37 | 8:14 | -0.1522 | 1.2518 | 148.1 | 98.72 | 2.7037 | 4.4998 | 532.5 | - | - | 2022-07-28 15:03 | 1 | 3 | RateD
416 | 1-01:17:59 | 8:14 | -0.1522 | 1.2527 | 148.2 | 98.79 | 2.6935 | 4.5023 | 532.8 | - | - | 2022-07-28 15:03 | 1 | 3 | RateD
417 | 1-01:18:21 | 8:14 | -0.1521 | 1.2537 | 148.3 | 98.86 | 2.6834 | 4.5048 | 533 | - | - | 2022-07-28 15:04 | 1 | 3 | RateD
418 | 1-01:18:42 | 8:15 | -0.1522 | 1.2545 | 148.4 | 98.93 | 2.6733 | 4.5071 | 533.3 | - | - | 2022-07-28 15:04 | 1 | 3 | RateD
419 | 1-01:19:02 | 8:15 | -0.1521 | 1.2554 | 148.6 | 99 | 2.6632 | 4.5095 | 533.6 | - | - | 2022-07-28 15:04 | 1 | 3 | RateD
420 | 1-01:19:23 | 8:15 | -0.1522 | 1.2563 | 148.7 | 99.07 | 2.653 | 4.5118 | 533.9 | - | - | 2022-07-28 15:05 | 1 | 3 | RateD
421 | 1-01:19:41 | 8:16 | -0.1521 | 1.2571 | 148.7 | 99.13 | 2.6428 | 4.5138 | 534.1 | - | - | 2022-07-28 15:05 | 1 | 3 | RateD
422 | 1-01:19:59 | 8:16 | -0.1521 | 1.2578 | 148.8 | 99.19 | 2.6327 | 4.5159 | 534.4 | - | - | 2022-07-28 15:05 | 1 | 3 | RateD
423 | 1-01:20:19 | 8:16 | -0.1522 | 1.2586 | 148.9 | 99.26 | 2.6225 | 4.518 | 534.6 | - | - | 2022-07-28 15:06 | 1 | 3 | RateD
424 | 1-01:20:38 | 8:17 | -0.1521 | 1.2594 | 149 | 99.32 | 2.6124 | 4.5201 | 534.9 | - | - | 2022-07-28 15:06 | 1 | 3 | RateD
425 | 1-01:20:57 | 8:17 | -0.1522 | 1.2603 | 149.1 | 99.39 | 2.6022 | 4.5222 | 535.1 | - | - | 2022-07-28 15:06 | 1 | 3 | RateD
426 | 1-01:21:16 | 8:17 | -0.1522 | 1.2611 | 149.2 | 99.45 | 2.5921 | 4.5243 | 535.4 | - | - | 2022-07-28 15:07 | 1 | 3 | RateD
427 | 1-01:21:35 | 8:18 | -0.1522 | 1.2619 | 149.3 | 99.51 | 2.5818 | 4.5264 | 535.6 | - | - | 2022-07-28 15:07 | 1 | 3 | RateD
428 | 1-01:21:53 | 8:18 | -0.1522 | 1.2627 | 149.4 | 99.57 | 2.5718 | 4.5284 | 535.8 | - | - | 2022-07-28 15:07 | 1 | 3 | RateD
429 | 1-01:22:12 | 8:18 | -0.1522 | 1.2635 | 149.5 | 99.64 | 2.5614 | 4.5305 | 536.1 | - | - | 2022-07-28 15:08 | 1 | 3 | RateD
430 | 1-01:22:31 | 8:19 | -0.1522 | 1.2642 | 149.6 | 99.7 | 2.5513 | 4.5325 | 536.3 | - | - | 2022-07-28 15:08 | 1 | 3 | RateD
431 | 1-01:22:50 | 8:19 | -0.1522 | 1.265 | 149.7 | 99.76 | 2.5411 | 4.5345 | 536.6 | - | - | 2022-07-28 15:08 | 1 | 3 | RateD
432 | 1-01:23:08 | 8:19 | -0.1522 | 1.2658 | 149.8 | 99.82 | 2.5308 | 4.5365 | 536.8 | - | - | 2022-07-28 15:08 | 1 | 3 | RateD
433 | 1-01:23:26 | 8:19 | -0.1522 | 1.2666 | 149.9 | 99.88 | 2.5206 | 4.5384 | 537 | - | - | 2022-07-28 15:09 | 1 | 3 | RateD
434 | 1-01:23:44 | 8:20 | -0.1522 | 1.2673 | 150 | 99.94 | 2.5104 | 4.5403 | 537.2 | - | - | 2022-07-28 15:09 | 1 | 3 | RateD
435 | 1-01:24:01 | 8:20 | -0.1522 | 1.268 | 150 | 100 | 2.5002 | 4.5421 | 537.5 | - | - | 2022-07-28 15:09 | 1 | 3 | RateD
436 | 1-01:24:02 | 8:20 | -0.1522 | 1.2681 | 150 | 100 | 2.5 | 4.5421 | 537.5 | - | - | 2022-07-28 15:09 | 1 | 3 | RateD
437 | 1-01:24:02 | 0:00 | 0.1522 | 0 | 0 | 0 | 2.5567 | 0 | 0 | - | - | 2022-07-28 15:09 | 2 | 4 | RateC
438 | 1-01:24:04 | 0:00 | 0.1522 | 0.0001 | 0 | 0.01 | 2.6485 | 0.0002 | 0 | - | - | 2022-07-28 15:09 | 2 | 4 | RateC
439 | 1-01:24:04 | 0:00 | 0.1522 | 0.0001 | 0 | 0.01 | 2.684 | 0.0003 | 0 | - | - | 2022-07-28 15:09 | 2 | 4 | RateC
440 | 1-01:24:05 | 0:00 | 0.1521 | 0.0001 | 0 | 0.01 | 2.7164 | 0.0004 | 0 | - | - | 2022-07-28 15:09 | 2 | 4 | RateC
441 | 1-01:24:05 | 0:00 | 0.1521 | 0.0002 | 0 | 0.01 | 2.7463 | 0.0004 | 0.1 | - | - | 2022-07-28 15:09 | 2 | 4 | RateC
442 | 1-01:24:06 | 0:00 | 0.1521 | 0.0002 | 0 | 0.01 | 2.7753 | 0.0005 | 0.1 | - | - | 2022-07-28 15:09 | 2 | 4 | RateC
443 | 1-01:24:08 | 0:00 | 0.1522 | 0.0003 | 0 | 0.02 | 2.8489 | 0.0007 | 0.1 | - | - | 2022-07-28 15:09 | 2 | 4 | RateC
444 | 1-01:24:10 | 0:00 | 0.1521 | 0.0004 | 0 | 0.03 | 2.9151 | 0.001 | 0.1 | - | - | 2022-07-28 15:09 | 2 | 4 | RateC
445 | 1-01:24:12 | 0:00 | 0.1522 | 0.0004 | 0.1 | 0.03 | 2.9652 | 0.0012 | 0.1 | - | - | 2022-07-28 15:09 | 2 | 4 | RateC
446 | 1-01:24:14 | 0:00 | 0.1522 | 0.0005 | 0.1 | 0.04 | 3.0123 | 0.0015 | 0.2 | - | - | 2022-07-28 15:10 | 2 | 4 | RateC
447 | 1-01:24:16 | 0:00 | 0.1522 | 0.0006 | 0.1 | 0.04 | 3.0506 | 0.0017 | 0.2 | - | - | 2022-07-28 15:10 | 2 | 4 | RateC
448 | 1-01:24:17 | 0:00 | 0.1522 | 0.0006 | 0.1 | 0.05 | 3.0732 | 0.0019 | 0.2 | - | - | 2022-07-28 15:10 | 2 | 4 | RateC
449 | 1-01:24:17 | 0:00 | 0.1522 | 0.0007 | 0.1 | 0.05 | 3.0839 | 0.0019 | 0.2 | - | - | 2022-07-28 15:10 | 2 | 4 | RateC
450 | 1-01:24:19 | 0:00 | 0.1521 | 0.0007 | 0.1 | 0.05 | 3.1038 | 0.0021 | 0.2 | - | - | 2022-07-28 15:10 | 2 | 4 | RateC
451 | 1-01:24:20 | 0:00 | 0.1522 | 0.0008 | 0.1 | 0.06 | 3.1213 | 0.0023 | 0.3 | - | - | 2022-07-28 15:10 | 2 | 4 | RateC
452 | 1-01:24:21 | 0:00 | 0.1521 | 0.0008 | 0.1 | 0.06 | 3.1354 | 0.0024 | 0.3 | - | - | 2022-07-28 15:10 | 2 | 4 | RateC
453 | 1-01:24:23 | 0:00 | 0.1521 | 0.0009 | 0.1 | 0.06 | 3.1481 | 0.0026 | 0.3 | - | - | 2022-07-28 15:10 | 2 | 4 | RateC
454 | 1-01:24:24 | 0:00 | 0.1522 | 0.0009 | 0.1 | 0.07 | 3.1588 | 0.0028 | 0.3 | - | - | 2022-07-28 15:10 | 2 | 4 | RateC
455 | 1-01:24:26 | 0:00 | 0.1522 | 0.001 | 0.1 | 0.07 | 3.172 | 0.003 | 0.4 | - | - | 2022-07-28 15:10 | 2 | 4 | RateC
456 | 1-01:24:28 | 0:00 | 0.1521 | 0.0011 | 0.1 | 0.08 | 3.1842 | 0.0034 | 0.4 | - | - | 2022-07-28 15:10 | 2 | 4 | RateC
457 | 1-01:24:31 | 0:00 | 0.1522 | 0.0013 | 0.1 | 0.09 | 3.1954 | 0.0038 | 0.4 | - | - | 2022-07-28 15:10 | 2 | 4 | RateC
458 | 1-01:24:36 | 0:01 | 0.1521 | 0.0014 | 0.2 | 0.11 | 3.2058 | 0.0044 | 0.5 | - | - | 2022-07-28 15:10 | 2 | 4 | RateC
459 | 1-01:24:43 | 0:01 | 0.1521 | 0.0018 | 0.2 | 0.13 | 3.2165 | 0.0054 | 0.6 | - | - | 2022-07-28 15:10 | 2 | 4 | RateC
460 | 1-01:24:55 | 0:01 | 0.1522 | 0.0022 | 0.3 | 0.16 | 3.2265 | 0.007 | 0.8 | - | - | 2022-07-28 15:10 | 2 | 4 | RateC
461 | 1-01:25:13 | 0:01 | 0.1522 | 0.003 | 0.4 | 0.22 | 3.2368 | 0.0094 | 1.1 | - | - | 2022-07-28 15:10 | 2 | 4 | RateC
462 | 1-01:25:37 | 0:02 | 0.1521 | 0.004 | 0.5 | 0.29 | 3.2468 | 0.0127 | 1.5 | - | - | 2022-07-28 15:11 | 2 | 4 | RateC
463 | 1-01:26:09 | 0:02 | 0.1521 | 0.0054 | 0.6 | 0.39 | 3.2571 | 0.0171 | 2 | - | - | 2022-07-28 15:11 | 2 | 4 | RateC
464 | 1-01:26:47 | 0:03 | 0.1521 | 0.007 | 0.8 | 0.51 | 3.2671 | 0.0225 | 2.7 | - | - | 2022-07-28 15:12 | 2 | 4 | RateC
465 | 1-01:27:32 | 0:04 | 0.1522 | 0.0089 | 1.1 | 0.65 | 3.2772 | 0.0287 | 3.4 | - | - | 2022-07-28 15:13 | 2 | 4 | RateC
466 | 1-01:28:25 | 0:04 | 0.1521 | 0.0111 | 1.3 | 0.81 | 3.2873 | 0.0359 | 4.3 | - | - | 2022-07-28 15:14 | 2 | 4 | RateC
467 | 1-01:29:23 | 0:05 | 0.1521 | 0.0136 | 1.6 | 0.99 | 3.2974 | 0.0441 | 5.2 | - | - | 2022-07-28 15:15 | 2 | 4 | RateC
468 | 1-01:30:29 | 0:06 | 0.1522 | 0.0164 | 1.9 | 1.19 | 3.3074 | 0.0532 | 6.3 | - | - | 2022-07-28 15:16 | 2 | 4 | RateC
469 | 1-01:31:40 | 0:08 | 0.1522 | 0.0194 | 2.3 | 1.41 | 3.3175 | 0.0632 | 7.5 | - | - | 2022-07-28 15:17 | 2 | 4 | RateC
470 | 1-01:32:56 | 0:09 | 0.1521 | 0.0226 | 2.7 | 1.65 | 3.3276 | 0.0739 | 8.7 | - | - | 2022-07-28 15:18 | 2 | 4 | RateC
471 | 1-01:34:18 | 0:10 | 0.1522 | 0.0261 | 3.1 | 1.9 | 3.3377 | 0.0854 | 10.1 | - | - | 2022-07-28 15:20 | 2 | 4 | RateC
472 | 1-01:35:45 | 0:12 | 0.1521 | 0.0297 | 3.5 | 2.17 | 3.3477 | 0.0978 | 11.6 | - | - | 2022-07-28 15:21 | 2 | 4 | RateC
473 | 1-01:37:20 | 0:13 | 0.1522 | 0.0338 | 4 | 2.46 | 3.3578 | 0.1112 | 13.2 | - | - | 2022-07-28 15:23 | 2 | 4 | RateC
474 | 1-01:39:02 | 0:15 | 0.1521 | 0.038 | 4.5 | 2.77 | 3.3679 | 0.1256 | 14.9 | - | - | 2022-07-28 15:24 | 2 | 4 | RateC
475 | 1-01:40:52 | 0:17 | 0.1521 | 0.0427 | 5.1 | 3.11 | 3.378 | 0.1414 | 16.7 | - | - | 2022-07-28 15:26 | 2 | 4 | RateC
476 | 1-01:42:52 | 0:19 | 0.1522 | 0.0478 | 5.7 | 3.48 | 3.3881 | 0.1585 | 18.8 | - | - | 2022-07-28 15:28 | 2 | 4 | RateC
477 | 1-01:45:06 | 0:21 | 0.1522 | 0.0534 | 6.3 | 3.9 | 3.3981 | 0.1777 | 21 | - | - | 2022-07-28 15:30 | 2 | 4 | RateC
478 | 1-01:47:57 | 0:24 | 0.1522 | 0.0607 | 7.2 | 4.42 | 3.4082 | 0.2023 | 23.9 | - | - | 2022-07-28 15:33 | 2 | 4 | RateC
479 | 1-01:51:59 | 0:28 | 0.1521 | 0.0709 | 8.4 | 5.17 | 3.4183 | 0.2373 | 28.1 | - | - | 2022-07-28 15:37 | 2 | 4 | RateC
480 | 1-01:58:13 | 0:34 | 0.1522 | 0.0867 | 10.3 | 6.32 | 3.4284 | 0.2914 | 34.5 | - | - | 2022-07-28 15:44 | 2 | 4 | RateC
481 | 1-02:07:27 | 0:43 | 0.1521 | 0.1101 | 13 | 8.03 | 3.4384 | 0.3717 | 44 | - | - | 2022-07-28 15:53 | 2 | 4 | RateC
482 | 1-02:17:27 | 0:53 | 0.1521 | 0.1355 | 16 | 9.88 | 3.4451 | 0.459 | 54.3 | - | - | 2022-07-28 16:03 | 2 | 4 | RateC
483 | 1-02:27:27 | 1:03 | 0.1521 | 0.1608 | 19 | 11.73 | 3.4494 | 0.5464 | 64.7 | - | - | 2022-07-28 16:13 | 2 | 4 | RateC
484 | 1-02:37:27 | 1:13 | 0.1521 | 0.1862 | 22 | 13.58 | 3.4535 | 0.6339 | 75 | - | - | 2022-07-28 16:23 | 2 | 4 | RateC
485 | 1-02:47:27 | 1:23 | 0.1522 | 0.2116 | 25 | 15.43 | 3.4581 | 0.7216 | 85.4 | - | - | 2022-07-28 16:33 | 2 | 4 | RateC
486 | 1-02:57:27 | 1:33 | 0.1522 | 0.2369 | 28 | 17.28 | 3.4642 | 0.8094 | 95.8 | - | - | 2022-07-28 16:43 | 2 | 4 | RateC
487 | 1-03:07:27 | 1:43 | 0.1522 | 0.2623 | 31 | 19.12 | 3.4719 | 0.8973 | 106.2 | - | - | 2022-07-28 16:53 | 2 | 4 | RateC
488 | 1-03:17:28 | 1:53 | 0.1521 | 0.2876 | 34 | 20.97 | 3.4809 | 0.9855 | 116.6 | - | - | 2022-07-28 17:03 | 2 | 4 | RateC
489 | 1-03:27:24 | 2:03 | 0.1521 | 0.3128 | 37 | 22.81 | 3.491 | 1.0733 | 127 | - | - | 2022-07-28 17:13 | 2 | 4 | RateC
490 | 1-03:36:28 | 2:12 | 0.1522 | 0.3358 | 39.7 | 24.49 | 3.5011 | 1.1537 | 136.5 | - | - | 2022-07-28 17:22 | 2 | 4 | RateC
491 | 1-03:44:39 | 2:21 | 0.1521 | 0.3566 | 42.2 | 26 | 3.5111 | 1.2265 | 145.1 | - | - | 2022-07-28 17:30 | 2 | 4 | RateC
492 | 1-03:52:05 | 2:28 | 0.1522 | 0.3754 | 44.4 | 27.38 | 3.5212 | 1.2928 | 153 | - | - | 2022-07-28 17:37 | 2 | 4 | RateC
493 | 1-03:59:05 | 2:35 | 0.1521 | 0.3932 | 46.5 | 28.67 | 3.5313 | 1.3554 | 160.4 | - | - | 2022-07-28 17:44 | 2 | 4 | RateC
494 | 1-04:05:51 | 2:42 | 0.1522 | 0.4103 | 48.6 | 29.92 | 3.5414 | 1.416 | 167.6 | - | - | 2022-07-28 17:51 | 2 | 4 | RateC
495 | 1-04:12:25 | 2:48 | 0.1522 | 0.427 | 50.5 | 31.13 | 3.5514 | 1.475 | 174.5 | - | - | 2022-07-28 17:58 | 2 | 4 | RateC
496 | 1-04:18:41 | 2:55 | 0.1521 | 0.4429 | 52.4 | 32.29 | 3.5615 | 1.5316 | 181.2 | - | - | 2022-07-28 18:04 | 2 | 4 | RateC
497 | 1-04:24:51 | 3:01 | 0.1522 | 0.4585 | 54.3 | 33.43 | 3.5716 | 1.5873 | 187.8 | - | - | 2022-07-28 18:10 | 2 | 4 | RateC
498 | 1-04:31:06 | 3:07 | 0.1522 | 0.4744 | 56.1 | 34.59 | 3.5817 | 1.6441 | 194.5 | - | - | 2022-07-28 18:16 | 2 | 4 | RateC
499 | 1-04:37:31 | 3:14 | 0.1521 | 0.4907 | 58.1 | 35.78 | 3.5917 | 1.7025 | 201.5 | - | - | 2022-07-28 18:23 | 2 | 4 | RateC
500 | 1-04:44:14 | 3:20 | 0.1522 | 0.5077 | 60.1 | 37.02 | 3.6018 | 1.7637 | 208.7 | - | - | 2022-07-28 18:30 | 2 | 4 | RateC
501 | 1-04:51:23 | 3:27 | 0.1521 | 0.5258 | 62.2 | 38.34 | 3.6119 | 1.8291 | 216.4 | - | - | 2022-07-28 18:37 | 2 | 4 | RateC
502 | 1-04:59:05 | 3:35 | 0.1521 | 0.5453 | 64.5 | 39.76 | 3.622 | 1.8996 | 224.8 | - | - | 2022-07-28 18:44 | 2 | 4 | RateC
503 | 1-05:07:23 | 3:43 | 0.1521 | 0.5664 | 67 | 41.3 | 3.632 | 1.976 | 233.8 | - | - | 2022-07-28 18:53 | 2 | 4 | RateC
504 | 1-05:16:10 | 3:52 | 0.1521 | 0.5886 | 69.7 | 42.92 | 3.6421 | 2.057 | 243.4 | - | - | 2022-07-28 19:01 | 2 | 4 | RateC
505 | 1-05:25:32 | 4:02 | 0.1522 | 0.6124 | 72.5 | 44.65 | 3.6522 | 2.1436 | 253.6 | - | - | 2022-07-28 19:11 | 2 | 4 | RateC
506 | 1-05:35:03 | 4:11 | 0.1522 | 0.6365 | 75.3 | 46.41 | 3.6623 | 2.2318 | 264.1 | - | - | 2022-07-28 19:20 | 2 | 4 | RateC
507 | 1-05:44:48 | 4:21 | 0.1521 | 0.6613 | 78.2 | 48.22 | 3.6723 | 2.3226 | 274.8 | - | - | 2022-07-28 19:30 | 2 | 4 | RateC
508 | 1-05:54:31 | 4:30 | 0.1522 | 0.6859 | 81.2 | 50.02 | 3.6824 | 2.4132 | 285.6 | - | - | 2022-07-28 19:40 | 2 | 4 | RateC
509 | 1-06:04:07 | 4:40 | 0.1521 | 0.7102 | 84 | 51.79 | 3.6925 | 2.503 | 296.2 | - | - | 2022-07-28 19:49 | 2 | 4 | RateC
510 | 1-06:13:23 | 4:49 | 0.1521 | 0.7337 | 86.8 | 53.5 | 3.7026 | 2.5898 | 306.4 | - | - | 2022-07-28 19:59 | 2 | 4 | RateC
511 | 1-06:22:07 | 4:58 | 0.1521 | 0.7559 | 89.4 | 55.12 | 3.7126 | 2.6719 | 316.2 | - | - | 2022-07-28 20:07 | 2 | 4 | RateC
512 | 1-06:30:21 | 5:06 | 0.1521 | 0.7767 | 91.9 | 56.64 | 3.7227 | 2.7494 | 325.3 | - | - | 2022-07-28 20:16 | 2 | 4 | RateC
513 | 1-06:38:04 | 5:14 | 0.1522 | 0.7963 | 94.2 | 58.07 | 3.7328 | 2.8224 | 334 | - | - | 2022-07-28 20:23 | 2 | 4 | RateC
514 | 1-06:45:28 | 5:21 | 0.1521 | 0.8151 | 96.4 | 59.43 | 3.7429 | 2.8925 | 342.3 | - | - | 2022-07-28 20:31 | 2 | 4 | RateC
515 | 1-06:52:22 | 5:28 | 0.1522 | 0.8326 | 98.5 | 60.71 | 3.7529 | 2.9582 | 350 | - | - | 2022-07-28 20:38 | 2 | 4 | RateC
516 | 1-06:59:04 | 5:35 | 0.1521 | 0.8496 | 100.5 | 61.95 | 3.763 | 3.022 | 357.6 | - | - | 2022-07-28 20:44 | 2 | 4 | RateC
517 | 1-07:05:44 | 5:42 | 0.1521 | 0.8665 | 102.5 | 63.18 | 3.7731 | 3.0856 | 365.1 | - | - | 2022-07-28 20:51 | 2 | 4 | RateC
518 | 1-07:12:34 | 5:49 | 0.1521 | 0.8838 | 104.6 | 64.45 | 3.7832 | 3.1512 | 372.9 | - | - | 2022-07-28 20:58 | 2 | 4 | RateC
519 | 1-07:19:56 | 5:56 | 0.1522 | 0.9025 | 106.8 | 65.81 | 3.7932 | 3.2219 | 381.2 | - | - | 2022-07-28 21:05 | 2 | 4 | RateC
520 | 1-07:28:06 | 6:04 | 0.1522 | 0.9232 | 109.2 | 67.32 | 3.8033 | 3.3005 | 390.5 | - | - | 2022-07-28 21:13 | 2 | 4 | RateC
521 | 1-07:36:57 | 6:13 | 0.1521 | 0.9456 | 111.9 | 68.95 | 3.8134 | 3.386 | 400.7 | - | - | 2022-07-28 21:22 | 2 | 4 | RateC
522 | 1-07:45:58 | 6:22 | 0.1521 | 0.9685 | 114.6 | 70.62 | 3.8235 | 3.4733 | 411 | - | - | 2022-07-28 21:31 | 2 | 4 | RateC
523 | 1-07:54:42 | 6:31 | 0.1521 | 0.9906 | 117.2 | 72.24 | 3.8336 | 3.5582 | 421 | - | - | 2022-07-28 21:40 | 2 | 4 | RateC
524 | 1-08:03:14 | 6:39 | 0.1522 | 1.0123 | 119.8 | 73.82 | 3.8436 | 3.6412 | 430.9 | - | - | 2022-07-28 21:49 | 2 | 4 | RateC
525 | 1-08:11:26 | 6:47 | 0.1521 | 1.0331 | 122.2 | 75.33 | 3.8537 | 3.7212 | 440.3 | - | - | 2022-07-28 21:57 | 2 | 4 | RateC
526 | 1-08:19:48 | 6:56 | 0.1521 | 1.0543 | 124.8 | 76.88 | 3.8638 | 3.8031 | 450 | - | - | 2022-07-28 22:05 | 2 | 4 | RateC
527 | 1-08:28:44 | 7:05 | 0.1522 | 1.0769 | 127.4 | 78.53 | 3.8739 | 3.8907 | 460.4 | - | - | 2022-07-28 22:14 | 2 | 4 | RateC
528 | 1-08:38:44 | 7:15 | 0.1521 | 1.1023 | 130.4 | 80.38 | 3.8838 | 3.9891 | 472 | - | - | 2022-07-28 22:24 | 2 | 4 | RateC
529 | 1-08:48:44 | 7:25 | 0.1521 | 1.1277 | 133.4 | 82.23 | 3.8921 | 4.0877 | 483.7 | - | - | 2022-07-28 22:34 | 2 | 4 | RateC
530 | 1-08:58:44 | 7:35 | 0.1521 | 1.153 | 136.4 | 84.08 | 3.8993 | 4.1865 | 495.4 | - | - | 2022-07-28 22:44 | 2 | 4 | RateC
531 | 1-09:08:45 | 7:45 | 0.1521 | 1.1784 | 139.4 | 85.93 | 3.9055 | 4.2856 | 507.1 | - | - | 2022-07-28 22:54 | 2 | 4 | RateC
532 | 1-09:18:45 | 7:55 | 0.1521 | 1.2038 | 142.4 | 87.78 | 3.9112 | 4.3847 | 518.8 | - | - | 2022-07-28 23:04 | 2 | 4 | RateC
533 | 1-09:28:46 | 8:05 | 0.1522 | 1.2291 | 145.4 | 89.63 | 3.9173 | 4.484 | 530.6 | - | - | 2022-07-28 23:14 | 2 | 4 | RateC
534 | 1-09:38:46 | 8:15 | 0.1521 | 1.2545 | 148.4 | 91.48 | 3.9244 | 4.5834 | 542.4 | - | - | 2022-07-28 23:24 | 2 | 4 | RateC
535 | 1-09:48:46 | 8:25 | 0.1521 | 1.2799 | 151.4 | 93.33 | 3.9337 | 4.6831 | 554.1 | - | - | 2022-07-28 23:34 | 2 | 4 | RateC
536 | 1-09:56:38 | 8:33 | 0.1521 | 1.2998 | 153.8 | 94.78 | 3.9438 | 4.7617 | 563.4 | - | - | 2022-07-28 23:42 | 2 | 4 | RateC
537 | 1-10:02:52 | 8:39 | 0.1521 | 1.3156 | 155.7 | 95.93 | 3.9538 | 4.824 | 570.8 | - | - | 2022-07-28 23:48 | 2 | 4 | RateC
538 | 1-10:08:25 | 8:44 | 0.1521 | 1.3297 | 157.3 | 96.96 | 3.9639 | 4.8797 | 577.4 | - | - | 2022-07-28 23:54 | 2 | 4 | RateC
539 | 1-10:13:33 | 8:50 | 0.1522 | 1.3427 | 158.9 | 97.91 | 3.974 | 4.9315 | 583.5 | - | - | 2022-07-28 23:59 | 2 | 4 | RateC
540 | 1-10:18:14 | 8:54 | 0.1522 | 1.3546 | 160.3 | 98.78 | 3.9841 | 4.9787 | 589.1 | - | - | 2022-07-29 00:04 | 2 | 4 | RateC
541 | 1-10:22:29 | 8:58 | 0.1521 | 1.3654 | 161.6 | 99.56 | 3.9941 | 5.0218 | 594.2 | - | - | 2022-07-29 00:08 | 2 | 4 | RateC
542 | 1-10:24:51 | 9:01 | 0.1521 | 1.3714 | 162.3 | 100 | 4 | 5.0457 | 597 | - | - | 2022-07-29 00:10 | 2 | 4 | RateC
543 | 1-10:24:51 | 0:00 | -0.1521 | 0 | 0 | 0 | 3.9876 | 0 | 0 | - | - | 2022-07-29 00:10 | 2 | 5 | RateD
544 | 1-10:25:30 | 0:01 | -0.1521 | 0.0017 | 0.2 | 0.13 | 3.9776 | 0.0066 | 0.8 | - | - | 2022-07-29 00:11 | 2 | 5 | RateD
545 | 1-10:26:57 | 0:02 | -0.1522 | 0.0053 | 0.6 | 0.42 | 3.9675 | 0.0211 | 2.5 | - | - | 2022-07-29 00:12 | 2 | 5 | RateD
546 | 1-10:28:57 | 0:04 | -0.1521 | 0.0104 | 1.2 | 0.82 | 3.9574 | 0.0413 | 4.9 | - | - | 2022-07-29 00:14 | 2 | 5 | RateD
547 | 1-10:31:15 | 0:06 | -0.1522 | 0.0163 | 1.9 | 1.27 | 3.9473 | 0.0644 | 7.6 | - | - | 2022-07-29 00:17 | 2 | 5 | RateD
548 | 1-10:33:55 | 0:09 | -0.1521 | 0.023 | 2.7 | 1.8 | 3.9373 | 0.091 | 10.8 | - | - | 2022-07-29 00:19 | 2 | 5 | RateD
549 | 1-10:36:53 | 0:12 | -0.1522 | 0.0305 | 3.6 | 2.39 | 3.9272 | 0.1206 | 14.3 | - | - | 2022-07-29 00:22 | 2 | 5 | RateD
550 | 1-10:40:16 | 0:15 | -0.1522 | 0.0391 | 4.6 | 3.07 | 3.9171 | 0.1543 | 18.3 | - | - | 2022-07-29 00:26 | 2 | 5 | RateD
551 | 1-10:44:10 | 0:19 | -0.1521 | 0.049 | 5.8 | 3.84 | 3.907 | 0.193 | 22.8 | - | - | 2022-07-29 00:29 | 2 | 5 | RateD
552 | 1-10:48:41 | 0:24 | -0.1521 | 0.0605 | 7.2 | 4.74 | 3.8969 | 0.2377 | 28.1 | - | - | 2022-07-29 00:34 | 2 | 5 | RateD
553 | 1-10:54:27 | 0:30 | -0.1522 | 0.0751 | 8.9 | 5.89 | 3.8869 | 0.2945 | 34.8 | - | - | 2022-07-29 00:40 | 2 | 5 | RateD
554 | 1-11:02:30 | 0:38 | -0.1521 | 0.0955 | 11.3 | 7.49 | 3.8768 | 0.3738 | 44.2 | - | - | 2022-07-29 00:48 | 2 | 5 | RateD
555 | 1-11:12:31 | 0:48 | -0.1522 | 0.1209 | 14.3 | 9.48 | 3.8686 | 0.4721 | 55.9 | - | - | 2022-07-29 00:58 | 2 | 5 | RateD
556 | 1-11:22:31 | 0:58 | -0.1522 | 0.1462 | 17.3 | 11.47 | 3.8622 | 0.5701 | 67.5 | - | - | 2022-07-29 01:08 | 2 | 5 | RateD
557 | 1-11:32:31 | 1:08 | -0.1522 | 0.1716 | 20.3 | 13.46 | 3.8568 | 0.6681 | 79.1 | - | - | 2022-07-29 01:18 | 2 | 5 | RateD
558 | 1-11:42:31 | 1:18 | -0.1522 | 0.197 | 23.3 | 15.45 | 3.8511 | 0.7658 | 90.6 | - | - | 2022-07-29 01:28 | 2 | 5 | RateD
559 | 1-11:52:32 | 1:28 | -0.1522 | 0.2223 | 26.3 | 17.44 | 3.8441 | 0.8634 | 102.2 | - | - | 2022-07-29 01:38 | 2 | 5 | RateD
560 | 1-12:02:32 | 1:38 | -0.1522 | 0.2477 | 29.3 | 19.43 | 3.8349 | 0.9608 | 113.7 | - | - | 2022-07-29 01:48 | 2 | 5 | RateD
561 | 1-12:11:02 | 1:46 | -0.1522 | 0.2693 | 31.9 | 21.12 | 3.8249 | 1.0434 | 123.5 | - | - | 2022-07-29 01:56 | 2 | 5 | RateD
562 | 1-12:18:20 | 1:54 | -0.1521 | 0.2878 | 34.1 | 22.57 | 3.8148 | 1.1141 | 131.8 | - | - | 2022-07-29 02:04 | 2 | 5 | RateD
563 | 1-12:24:58 | 2:00 | -0.1522 | 0.3046 | 36 | 23.89 | 3.8047 | 1.1781 | 139.4 | - | - | 2022-07-29 02:10 | 2 | 5 | RateD
564 | 1-12:31:17 | 2:06 | -0.1522 | 0.3206 | 37.9 | 25.15 | 3.7946 | 1.2391 | 146.6 | - | - | 2022-07-29 02:17 | 2 | 5 | RateD
565 | 1-12:37:42 | 2:13 | -0.1522 | 0.3369 | 39.9 | 26.42 | 3.7846 | 1.3007 | 153.9 | - | - | 2022-07-29 02:23 | 2 | 5 | RateD
566 | 1-12:44:28 | 2:20 | -0.1521 | 0.354 | 41.9 | 27.77 | 3.7745 | 1.3655 | 161.6 | - | - | 2022-07-29 02:30 | 2 | 5 | RateD
567 | 1-12:51:46 | 2:27 | -0.1522 | 0.3725 | 44.1 | 29.22 | 3.7644 | 1.4353 | 169.8 | - | - | 2022-07-29 02:37 | 2 | 5 | RateD
568 | 1-12:59:32 | 2:35 | -0.1521 | 0.3923 | 46.4 | 30.77 | 3.7543 | 1.5094 | 178.6 | - | - | 2022-07-29 02:45 | 2 | 5 | RateD
569 | 1-13:07:31 | 2:43 | -0.1521 | 0.4125 | 48.8 | 32.36 | 3.7443 | 1.5852 | 187.6 | - | - | 2022-07-29 02:53 | 2 | 5 | RateD
570 | 1-13:15:19 | 2:50 | -0.1522 | 0.4323 | 51.1 | 33.91 | 3.7342 | 1.6592 | 196.3 | - | - | 2022-07-29 03:01 | 2 | 5 | RateD
571 | 1-13:22:33 | 2:58 | -0.1522 | 0.4506 | 53.3 | 35.35 | 3.7241 | 1.7276 | 204.4 | - | - | 2022-07-29 03:08 | 2 | 5 | RateD
572 | 1-13:29:18 | 3:04 | -0.1522 | 0.4677 | 55.3 | 36.69 | 3.714 | 1.7913 | 212 | - | - | 2022-07-29 03:15 | 2 | 5 | RateD
573 | 1-13:35:53 | 3:11 | -0.1521 | 0.4844 | 57.3 | 38 | 3.704 | 1.8532 | 219.3 | - | - | 2022-07-29 03:21 | 2 | 5 | RateD
574 | 1-13:42:29 | 3:18 | -0.1521 | 0.5011 | 59.3 | 39.31 | 3.6939 | 1.915 | 226.6 | - | - | 2022-07-29 03:28 | 2 | 5 | RateD
575 | 1-13:49:12 | 3:24 | -0.1521 | 0.5182 | 61.3 | 40.65 | 3.6838 | 1.9779 | 234 | - | - | 2022-07-29 03:34 | 2 | 5 | RateD
576 | 1-13:56:15 | 3:31 | -0.1522 | 0.5361 | 63.4 | 42.05 | 3.6737 | 2.0436 | 241.8 | - | - | 2022-07-29 03:42 | 2 | 5 | RateD
577 | 1-14:03:34 | 3:39 | -0.1522 | 0.5546 | 65.6 | 43.5 | 3.6637 | 2.1117 | 249.9 | - | - | 2022-07-29 03:49 | 2 | 5 | RateD
578 | 1-14:11:16 | 3:46 | -0.1522 | 0.5742 | 67.9 | 45.04 | 3.6536 | 2.1832 | 258.3 | - | - | 2022-07-29 03:57 | 2 | 5 | RateD
579 | 1-14:19:14 | 3:54 | -0.1521 | 0.5943 | 70.3 | 46.62 | 3.6435 | 2.2569 | 267.1 | - | - | 2022-07-29 04:05 | 2 | 5 | RateD
580 | 1-14:27:29 | 4:03 | -0.1521 | 0.6153 | 72.8 | 48.26 | 3.6334 | 2.333 | 276.1 | - | - | 2022-07-29 04:13 | 2 | 5 | RateD
581 | 1-14:35:43 | 4:11 | -0.1522 | 0.6361 | 75.3 | 49.9 | 3.6234 | 2.4087 | 285 | - | - | 2022-07-29 04:21 | 2 | 5 | RateD
582 | 1-14:43:48 | 4:19 | -0.1522 | 0.6566 | 77.7 | 51.51 | 3.6133 | 2.4829 | 293.8 | - | - | 2022-07-29 04:29 | 2 | 5 | RateD
583 | 1-14:51:45 | 4:27 | -0.1522 | 0.6768 | 80.1 | 53.09 | 3.6032 | 2.5557 | 302.4 | - | - | 2022-07-29 04:37 | 2 | 5 | RateD
584 | 1-14:59:30 | 4:35 | -0.1522 | 0.6964 | 82.4 | 54.63 | 3.5931 | 2.6263 | 310.8 | - | - | 2022-07-29 04:45 | 2 | 5 | RateD
585 | 1-15:06:56 | 4:42 | -0.1522 | 0.7153 | 84.6 | 56.11 | 3.5831 | 2.694 | 318.8 | - | - | 2022-07-29 04:52 | 2 | 5 | RateD
586 | 1-15:13:59 | 4:49 | -0.1521 | 0.7332 | 86.8 | 57.51 | 3.573 | 2.758 | 326.3 | - | - | 2022-07-29 04:59 | 2 | 5 | RateD
587 | 1-15:20:41 | 4:56 | -0.1521 | 0.7502 | 88.8 | 58.84 | 3.5629 | 2.8186 | 333.5 | - | - | 2022-07-29 05:06 | 2 | 5 | RateD
588 | 1-15:27:03 | 5:02 | -0.1522 | 0.7663 | 90.7 | 60.11 | 3.5528 | 2.876 | 340.3 | - | - | 2022-07-29 05:12 | 2 | 5 | RateD
589 | 1-15:33:09 | 5:08 | -0.1521 | 0.7818 | 92.5 | 61.32 | 3.5428 | 2.9309 | 346.8 | - | - | 2022-07-29 05:18 | 2 | 5 | RateD
590 | 1-15:38:55 | 5:14 | -0.1521 | 0.7964 | 94.2 | 62.47 | 3.5327 | 2.9826 | 352.9 | - | - | 2022-07-29 05:24 | 2 | 5 | RateD
591 | 1-15:44:31 | 5:20 | -0.1521 | 0.8106 | 95.9 | 63.58 | 3.5226 | 3.0327 | 358.9 | - | - | 2022-07-29 05:30 | 2 | 5 | RateD
592 | 1-15:50:00 | 5:25 | -0.1522 | 0.8245 | 97.6 | 64.67 | 3.5125 | 3.0816 | 364.6 | - | - | 2022-07-29 05:35 | 2 | 5 | RateD
593 | 1-15:55:26 | 5:31 | -0.1522 | 0.8383 | 99.2 | 65.75 | 3.5024 | 3.1299 | 370.4 | - | - | 2022-07-29 05:41 | 2 | 5 | RateD
594 | 1-16:00:49 | 5:36 | -0.1521 | 0.8519 | 100.8 | 66.82 | 3.4924 | 3.1777 | 376 | - | - | 2022-07-29 05:46 | 2 | 5 | RateD
595 | 1-16:06:08 | 5:41 | -0.1521 | 0.8654 | 102.4 | 67.88 | 3.4823 | 3.2248 | 381.6 | - | - | 2022-07-29 05:51 | 2 | 5 | RateD
596 | 1-16:11:26 | 5:47 | -0.1521 | 0.8789 | 104 | 68.94 | 3.4722 | 3.2715 | 387.1 | - | - | 2022-07-29 05:57 | 2 | 5 | RateD
597 | 1-16:16:48 | 5:52 | -0.1521 | 0.8925 | 105.6 | 70 | 3.4621 | 3.3187 | 392.7 | - | - | 2022-07-29 06:02 | 2 | 5 | RateD
598 | 1-16:22:18 | 5:57 | -0.1521 | 0.9064 | 107.3 | 71.1 | 3.4521 | 3.3668 | 398.4 | - | - | 2022-07-29 06:08 | 2 | 5 | RateD
599 | 1-16:28:17 | 6:03 | -0.1521 | 0.9216 | 109.1 | 72.29 | 3.442 | 3.4192 | 404.6 | - | - | 2022-07-29 06:14 | 2 | 5 | RateD
600 | 1-16:34:47 | 6:10 | -0.1522 | 0.9381 | 111 | 73.58 | 3.4319 | 3.4759 | 411.3 | - | - | 2022-07-29 06:20 | 2 | 5 | RateD
601 | 1-16:41:57 | 6:17 | -0.1522 | 0.9562 | 113.1 | 75.01 | 3.4218 | 3.5381 | 418.7 | - | - | 2022-07-29 06:27 | 2 | 5 | RateD
602 | 1-16:51:18 | 6:26 | -0.1522 | 0.9799 | 116 | 76.87 | 3.4118 | 3.6191 | 428.2 | - | - | 2022-07-29 06:37 | 2 | 5 | RateD
603 | 1-17:01:18 | 6:36 | -0.1521 | 1.0053 | 119 | 78.85 | 3.4059 | 3.7055 | 438.5 | - | - | 2022-07-29 06:47 | 2 | 5 | RateD
604 | 1-17:11:18 | 6:46 | -0.1522 | 1.0306 | 122 | 80.84 | 3.4003 | 3.7918 | 448.7 | - | - | 2022-07-29 06:57 | 2 | 5 | RateD
605 | 1-17:21:18 | 6:56 | -0.1521 | 1.056 | 125 | 82.83 | 3.3915 | 3.878 | 458.9 | - | - | 2022-07-29 07:07 | 2 | 5 | RateD
606 | 1-17:28:19 | 7:03 | -0.1522 | 1.0738 | 127.1 | 84.23 | 3.3814 | 3.9382 | 466 | - | - | 2022-07-29 07:14 | 2 | 5 | RateD
607 | 1-17:33:24 | 7:09 | -0.1522 | 1.0867 | 128.6 | 85.24 | 3.3713 | 3.9817 | 471.2 | - | - | 2022-07-29 07:19 | 2 | 5 | RateD
608 | 1-17:37:13 | 7:12 | -0.1522 | 1.0964 | 129.7 | 86 | 3.3612 | 4.0143 | 475 | - | - | 2022-07-29 07:22 | 2 | 5 | RateD
609 | 1-17:40:20 | 7:15 | -0.1521 | 1.1043 | 130.7 | 86.62 | 3.3512 | 4.0408 | 478.1 | - | - | 2022-07-29 07:26 | 2 | 5 | RateD
610 | 1-17:42:59 | 7:18 | -0.1522 | 1.111 | 131.5 | 87.15 | 3.3411 | 4.0634 | 480.8 | - | - | 2022-07-29 07:28 | 2 | 5 | RateD
611 | 1-17:45:18 | 7:20 | -0.1521 | 1.1169 | 132.2 | 87.61 | 3.331 | 4.0829 | 483.1 | - | - | 2022-07-29 07:31 | 2 | 5 | RateD
612 | 1-17:47:21 | 7:22 | -0.1521 | 1.1221 | 132.8 | 88.01 | 3.3209 | 4.1002 | 485.2 | - | - | 2022-07-29 07:33 | 2 | 5 | RateD
613 | 1-17:49:12 | 7:24 | -0.1521 | 1.1268 | 133.3 | 88.38 | 3.3109 | 4.1158 | 487 | - | - | 2022-07-29 07:35 | 2 | 5 | RateD
614 | 1-17:50:55 | 7:26 | -0.1521 | 1.1311 | 133.8 | 88.72 | 3.3008 | 4.1301 | 488.7 | - | - | 2022-07-29 07:36 | 2 | 5 | RateD
615 | 1-17:52:32 | 7:28 | -0.1521 | 1.1352 | 134.3 | 89.05 | 3.2907 | 4.1437 | 490.3 | - | - | 2022-07-29 07:38 | 2 | 5 | RateD
616 | 1-17:54:06 | 7:29 | -0.1521 | 1.1392 | 134.8 | 89.36 | 3.2806 | 4.1568 | 491.9 | - | - | 2022-07-29 07:39 | 2 | 5 | RateD
617 | 1-17:55:37 | 7:31 | -0.1521 | 1.143 | 135.3 | 89.66 | 3.2706 | 4.1693 | 493.4 | - | - | 2022-07-29 07:41 | 2 | 5 | RateD
618 | 1-17:57:07 | 7:32 | -0.1522 | 1.1468 | 135.7 | 89.96 | 3.2605 | 4.1817 | 494.8 | - | - | 2022-07-29 07:42 | 2 | 5 | RateD
619 | 1-17:58:35 | 7:34 | -0.1521 | 1.1506 | 136.1 | 90.25 | 3.2504 | 4.1939 | 496.3 | - | - | 2022-07-29 07:44 | 2 | 5 | RateD
620 | 1-18:00:02 | 7:35 | -0.1521 | 1.1542 | 136.6 | 90.54 | 3.2403 | 4.2058 | 497.7 | - | - | 2022-07-29 07:45 | 2 | 5 | RateD
621 | 1-18:01:27 | 7:37 | -0.1521 | 1.1578 | 137 | 90.82 | 3.2303 | 4.2174 | 499 | - | - | 2022-07-29 07:47 | 2 | 5 | RateD
622 | 1-18:02:50 | 7:38 | -0.1522 | 1.1613 | 137.4 | 91.09 | 3.2202 | 4.2287 | 500.4 | - | - | 2022-07-29 07:48 | 2 | 5 | RateD
623 | 1-18:04:09 | 7:39 | -0.1522 | 1.1647 | 137.8 | 91.36 | 3.2101 | 4.2394 | 501.6 | - | - | 2022-07-29 07:49 | 2 | 5 | RateD
624 | 1-18:05:25 | 7:41 | -0.1522 | 1.1679 | 138.2 | 91.61 | 3.2 | 4.2497 | 502.9 | - | - | 2022-07-29 07:51 | 2 | 5 | RateD
625 | 1-18:06:39 | 7:42 | -0.1521 | 1.171 | 138.6 | 91.85 | 3.1899 | 4.2598 | 504.1 | - | - | 2022-07-29 07:52 | 2 | 5 | RateD
626 | 1-18:07:54 | 7:43 | -0.1522 | 1.1742 | 138.9 | 92.1 | 3.1799 | 4.2698 | 505.2 | - | - | 2022-07-29 07:53 | 2 | 5 | RateD
627 | 1-18:09:08 | 7:44 | -0.1522 | 1.1773 | 139.3 | 92.35 | 3.1698 | 4.2798 | 506.4 | - | - | 2022-07-29 07:54 | 2 | 5 | RateD
628 | 1-18:10:21 | 7:45 | -0.1521 | 1.1804 | 139.7 | 92.59 | 3.1597 | 4.2895 | 507.6 | - | - | 2022-07-29 07:56 | 2 | 5 | RateD
629 | 1-18:11:29 | 7:47 | -0.1522 | 1.1833 | 140 | 92.82 | 3.1496 | 4.2986 | 508.7 | - | - | 2022-07-29 07:57 | 2 | 5 | RateD
630 | 1-18:12:36 | 7:48 | -0.1522 | 1.1861 | 140.4 | 93.04 | 3.1396 | 4.3075 | 509.7 | - | - | 2022-07-29 07:58 | 2 | 5 | RateD
631 | 1-18:13:42 | 7:49 | -0.1522 | 1.1889 | 140.7 | 93.26 | 3.1295 | 4.3163 | 510.7 | - | - | 2022-07-29 07:59 | 2 | 5 | RateD
632 | 1-18:14:48 | 7:50 | -0.1521 | 1.1917 | 141 | 93.47 | 3.1194 | 4.3249 | 511.8 | - | - | 2022-07-29 08:00 | 2 | 5 | RateD
633 | 1-18:15:50 | 7:51 | -0.1521 | 1.1943 | 141.3 | 93.68 | 3.1093 | 4.3331 | 512.7 | - | - | 2022-07-29 08:01 | 2 | 5 | RateD
634 | 1-18:16:51 | 7:52 | -0.1522 | 1.1969 | 141.6 | 93.88 | 3.0993 | 4.3411 | 513.7 | - | - | 2022-07-29 08:02 | 2 | 5 | RateD
635 | 1-18:17:49 | 7:53 | -0.1522 | 1.1993 | 141.9 | 94.08 | 3.0892 | 4.3487 | 514.6 | - | - | 2022-07-29 08:03 | 2 | 5 | RateD
636 | 1-18:18:47 | 7:54 | -0.1522 | 1.2018 | 142.2 | 94.27 | 3.0791 | 4.3562 | 515.5 | - | - | 2022-07-29 08:04 | 2 | 5 | RateD
637 | 1-18:19:44 | 7:55 | -0.1522 | 1.2042 | 142.5 | 94.46 | 3.069 | 4.3636 | 516.3 | - | - | 2022-07-29 08:05 | 2 | 5 | RateD
638 | 1-18:20:39 | 7:56 | -0.1522 | 1.2065 | 142.8 | 94.64 | 3.059 | 4.3707 | 517.2 | - | - | 2022-07-29 08:06 | 2 | 5 | RateD
639 | 1-18:21:32 | 7:57 | -0.1522 | 1.2088 | 143 | 94.82 | 3.0489 | 4.3777 | 518 | - | - | 2022-07-29 08:07 | 2 | 5 | RateD
640 | 1-18:22:24 | 7:58 | -0.1521 | 1.2109 | 143.3 | 94.99 | 3.0388 | 4.3842 | 518.8 | - | - | 2022-07-29 08:08 | 2 | 5 | RateD
641 | 1-18:23:12 | 7:58 | -0.1522 | 1.213 | 143.5 | 95.15 | 3.0287 | 4.3905 | 519.5 | - | - | 2022-07-29 08:08 | 2 | 5 | RateD
642 | 1-18:23:57 | 7:59 | -0.1521 | 1.2149 | 143.8 | 95.3 | 3.0187 | 4.3963 | 520.2 | - | - | 2022-07-29 08:09 | 2 | 5 | RateD
643 | 1-18:24:43 | 8:00 | -0.1521 | 1.2168 | 144 | 95.45 | 3.0086 | 4.402 | 520.9 | - | - | 2022-07-29 08:10 | 2 | 5 | RateD
644 | 1-18:25:28 | 8:01 | -0.1522 | 1.2187 | 144.2 | 95.6 | 2.9985 | 4.4078 | 521.6 | - | - | 2022-07-29 08:11 | 2 | 5 | RateD
645 | 1-18:26:12 | 8:01 | -0.1521 | 1.2206 | 144.4 | 95.74 | 2.9884 | 4.4133 | 522.2 | - | - | 2022-07-29 08:11 | 2 | 5 | RateD
646 | 1-18:26:54 | 8:02 | -0.1522 | 1.2223 | 144.6 | 95.88 | 2.9784 | 4.4186 | 522.8 | - | - | 2022-07-29 08:12 | 2 | 5 | RateD
647 | 1-18:27:35 | 8:03 | -0.1522 | 1.2241 | 144.8 | 96.02 | 2.9683 | 4.4239 | 523.5 | - | - | 2022-07-29 08:13 | 2 | 5 | RateD
648 | 1-18:28:15 | 8:03 | -0.1522 | 1.2258 | 145 | 96.15 | 2.9582 | 4.4288 | 524.1 | - | - | 2022-07-29 08:14 | 2 | 5 | RateD
649 | 1-18:28:55 | 8:04 | -0.1522 | 1.2275 | 145.2 | 96.28 | 2.948 | 4.4338 | 524.7 | - | - | 2022-07-29 08:14 | 2 | 5 | RateD
650 | 1-18:29:33 | 8:05 | -0.1522 | 1.2291 | 145.4 | 96.41 | 2.9379 | 4.4385 | 525.2 | - | - | 2022-07-29 08:15 | 2 | 5 | RateD
651 | 1-18:30:09 | 8:05 | -0.1522 | 1.2306 | 145.6 | 96.53 | 2.9278 | 4.443 | 525.7 | - | - | 2022-07-29 08:15 | 2 | 5 | RateD
652 | 1-18:30:45 | 8:06 | -0.1522 | 1.2321 | 145.8 | 96.65 | 2.9178 | 4.4474 | 526.3 | - | - | 2022-07-29 08:16 | 2 | 5 | RateD
653 | 1-18:31:20 | 8:06 | -0.1522 | 1.2336 | 146 | 96.76 | 2.9077 | 4.4517 | 526.8 | - | - | 2022-07-29 08:17 | 2 | 5 | RateD
654 | 1-18:31:54 | 8:07 | -0.1522 | 1.235 | 146.1 | 96.88 | 2.8976 | 4.4559 | 527.3 | - | - | 2022-07-29 08:17 | 2 | 5 | RateD
655 | 1-18:32:28 | 8:08 | -0.1521 | 1.2365 | 146.3 | 96.99 | 2.8874 | 4.4601 | 527.8 | - | - | 2022-07-29 08:18 | 2 | 5 | RateD
656 | 1-18:33:00 | 8:08 | -0.1521 | 1.2378 | 146.5 | 97.1 | 2.8773 | 4.464 | 528.2 | - | - | 2022-07-29 08:18 | 2 | 5 | RateD
657 | 1-18:33:32 | 8:09 | -0.1522 | 1.2392 | 146.6 | 97.2 | 2.8672 | 4.4679 | 528.7 | - | - | 2022-07-29 08:19 | 2 | 5 | RateD
658 | 1-18:34:04 | 8:09 | -0.1522 | 1.2405 | 146.8 | 97.31 | 2.857 | 4.4718 | 529.1 | - | - | 2022-07-29 08:19 | 2 | 5 | RateD
659 | 1-18:34:36 | 8:10 | -0.1522 | 1.2419 | 147 | 97.41 | 2.8469 | 4.4756 | 529.6 | - | - | 2022-07-29 08:20 | 2 | 5 | RateD
660 | 1-18:35:07 | 8:10 | -0.1522 | 1.2432 | 147.1 | 97.52 | 2.8367 | 4.4793 | 530 | - | - | 2022-07-29 08:20 | 2 | 5 | RateD
661 | 1-18:35:37 | 8:11 | -0.1522 | 1.2445 | 147.3 | 97.62 | 2.8265 | 4.4829 | 530.5 | - | - | 2022-07-29 08:21 | 2 | 5 | RateD
662 | 1-18:36:07 | 8:11 | -0.1521 | 1.2457 | 147.4 | 97.72 | 2.8164 | 4.4865 | 530.9 | - | - | 2022-07-29 08:21 | 2 | 5 | RateD
663 | 1-18:36:35 | 8:12 | -0.1521 | 1.2469 | 147.5 | 97.81 | 2.8063 | 4.4898 | 531.3 | - | - | 2022-07-29 08:22 | 2 | 5 | RateD
664 | 1-18:37:03 | 8:12 | -0.1522 | 1.2481 | 147.7 | 97.9 | 2.7962 | 4.4931 | 531.7 | - | - | 2022-07-29 08:22 | 2 | 5 | RateD
665 | 1-18:37:30 | 8:13 | -0.1521 | 1.2492 | 147.8 | 97.99 | 2.786 | 4.4963 | 532 | - | - | 2022-07-29 08:23 | 2 | 5 | RateD
666 | 1-18:37:57 | 8:13 | -0.1522 | 1.2504 | 148 | 98.08 | 2.7758 | 4.4995 | 532.4 | - | - | 2022-07-29 08:23 | 2 | 5 | RateD
667 | 1-18:38:23 | 8:14 | -0.1521 | 1.2515 | 148.1 | 98.17 | 2.7657 | 4.5025 | 532.8 | - | - | 2022-07-29 08:24 | 2 | 5 | RateD
668 | 1-18:38:49 | 8:14 | -0.1522 | 1.2526 | 148.2 | 98.25 | 2.7556 | 4.5055 | 533.1 | - | - | 2022-07-29 08:24 | 2 | 5 | RateD
669 | 1-18:39:15 | 8:14 | -0.1522 | 1.2537 | 148.3 | 98.34 | 2.7454 | 4.5085 | 533.5 | - | - | 2022-07-29 08:25 | 2 | 5 | RateD
670 | 1-18:39:40 | 8:15 | -0.1521 | 1.2547 | 148.5 | 98.42 | 2.7353 | 4.5115 | 533.8 | - | - | 2022-07-29 08:25 | 2 | 5 | RateD
671 | 1-18:40:05 | 8:15 | -0.1521 | 1.2558 | 148.6 | 98.5 | 2.7251 | 4.5143 | 534.2 | - | - | 2022-07-29 08:25 | 2 | 5 | RateD
672 | 1-18:40:29 | 8:16 | -0.1522 | 1.2568 | 148.7 | 98.58 | 2.715 | 4.5171 | 534.5 | - | - | 2022-07-29 08:26 | 2 | 5 | RateD
673 | 1-18:40:53 | 8:16 | -0.1522 | 1.2578 | 148.8 | 98.66 | 2.7048 | 4.5199 | 534.8 | - | - | 2022-07-29 08:26 | 2 | 5 | RateD
674 | 1-18:41:16 | 8:16 | -0.1522 | 1.2588 | 149 | 98.74 | 2.6947 | 4.5225 | 535.1 | - | - | 2022-07-29 08:27 | 2 | 5 | RateD
675 | 1-18:41:39 | 8:17 | -0.1521 | 1.2598 | 149.1 | 98.82 | 2.6846 | 4.5251 | 535.5 | - | - | 2022-07-29 08:27 | 2 | 5 | RateD
676 | 1-18:42:02 | 8:17 | -0.1521 | 1.2607 | 149.2 | 98.89 | 2.6744 | 4.5276 | 535.8 | - | - | 2022-07-29 08:27 | 2 | 5 | RateD
677 | 1-18:42:23 | 8:18 | -0.1522 | 1.2616 | 149.3 | 98.96 | 2.6643 | 4.5301 | 536 | - | - | 2022-07-29 08:28 | 2 | 5 | RateD
678 | 1-18:42:44 | 8:18 | -0.1522 | 1.2625 | 149.4 | 99.03 | 2.6541 | 4.5325 | 536.3 | - | - | 2022-07-29 08:28 | 2 | 5 | RateD
679 | 1-18:43:06 | 8:18 | -0.1522 | 1.2634 | 149.5 | 99.1 | 2.6438 | 4.5349 | 536.6 | - | - | 2022-07-29 08:28 | 2 | 5 | RateD
680 | 1-18:43:27 | 8:19 | -0.1522 | 1.2643 | 149.6 | 99.17 | 2.6336 | 4.5372 | 536.9 | - | - | 2022-07-29 08:29 | 2 | 5 | RateD
681 | 1-18:43:48 | 8:19 | -0.1522 | 1.2652 | 149.7 | 99.24 | 2.6234 | 4.5396 | 537.2 | - | - | 2022-07-29 08:29 | 2 | 5 | RateD
682 | 1-18:44:07 | 8:19 | -0.1521 | 1.266 | 149.8 | 99.31 | 2.6133 | 4.5417 | 537.4 | - | - | 2022-07-29 08:29 | 2 | 5 | RateD
683 | 1-18:44:26 | 8:20 | -0.1521 | 1.2668 | 149.9 | 99.37 | 2.6032 | 4.5438 | 537.7 | - | - | 2022-07-29 08:30 | 2 | 5 | RateD
684 | 1-18:44:45 | 8:20 | -0.1521 | 1.2676 | 150 | 99.43 | 2.5932 | 4.5459 | 537.9 | - | - | 2022-07-29 08:30 | 2 | 5 | RateD
685 | 1-18:45:04 | 8:20 | -0.1521 | 1.2684 | 150.1 | 99.5 | 2.5831 | 4.548 | 538.2 | - | - | 2022-07-29 08:30 | 2 | 5 | RateD
686 | 1-18:45:23 | 8:21 | -0.1521 | 1.2692 | 150.2 | 99.56 | 2.5729 | 4.55 | 538.4 | - | - | 2022-07-29 08:31 | 2 | 5 | RateD
687 | 1-18:45:42 | 8:21 | -0.1521 | 1.27 | 150.3 | 99.62 | 2.5628 | 4.5521 | 538.6 | - | - | 2022-07-29 08:31 | 2 | 5 | RateD
688 | 1-18:46:02 | 8:21 | -0.1522 | 1.2709 | 150.4 | 99.69 | 2.5527 | 4.5542 | 538.9 | - | - | 2022-07-29 08:31 | 2 | 5 | RateD
689 | 1-18:46:20 | 8:21 | -0.1522 | 1.2716 | 150.5 | 99.75 | 2.5426 | 4.5562 | 539.1 | - | - | 2022-07-29 08:32 | 2 | 5 | RateD
690 | 1-18:46:39 | 8:22 | -0.1522 | 1.2724 | 150.6 | 99.81 | 2.5324 | 4.5581 | 539.4 | - | - | 2022-07-29 08:32 | 2 | 5 | RateD
691 | 1-18:46:57 | 8:22 | -0.1521 | 1.2732 | 150.7 | 99.87 | 2.5222 | 4.5601 | 539.6 | - | - | 2022-07-29 08:32 | 2 | 5 | RateD
692 | 1-18:47:15 | 8:22 | -0.1521 | 1.274 | 150.7 | 99.93 | 2.5119 | 4.5621 | 539.8 | - | - | 2022-07-29 08:33 | 2 | 5 | RateD
693 | 1-18:47:33 | 8:23 | -0.1522 | 1.2747 | 150.8 | 99.99 | 2.5017 | 4.5639 | 540 | - | - | 2022-07-29 08:33 | 2 | 5 | RateD
694 | 1-18:47:36 | 8:23 | -0.1522 | 1.2749 | 150.9 | 100 | 2.5 | 4.5643 | 540.1 | - | - | 2022-07-29 08:33 | 2 | 5 | RateD
695 | 1-18:47:36 | 0:00 | 0.1521 | 0 | 0 | 0 | 2.5549 | 0 | 0 | - | - | 2022-07-29 08:33 | 3 | 6 | RateC
696 | 1-18:47:38 | 0:00 | 0.1522 | 0.0001 | 0 | 0.01 | 2.6401 | 0.0002 | 0 | - | - | 2022-07-29 08:33 | 3 | 6 | RateC
697 | 1-18:47:39 | 0:00 | 0.1522 | 0.0001 | 0 | 0.01 | 2.6756 | 0.0003 | 0 | - | - | 2022-07-29 08:33 | 3 | 6 | RateC
698 | 1-18:47:40 | 0:00 | 0.1522 | 0.0001 | 0 | 0.01 | 2.7074 | 0.0004 | 0 | - | - | 2022-07-29 08:33 | 3 | 6 | RateC
699 | 1-18:47:40 | 0:00 | 0.1521 | 0.0002 | 0 | 0.01 | 2.7361 | 0.0004 | 0.1 | - | - | 2022-07-29 08:33 | 3 | 6 | RateC
700 | 1-18:47:42 | 0:00 | 0.1522 | 0.0002 | 0 | 0.02 | 2.801 | 0.0007 | 0.1 | - | - | 2022-07-29 08:33 | 3 | 6 | RateC
701 | 1-18:47:44 | 0:00 | 0.1521 | 0.0003 | 0 | 0.02 | 2.8565 | 0.0009 | 0.1 | - | - | 2022-07-29 08:33 | 3 | 6 | RateC
702 | 1-18:47:46 | 0:00 | 0.1521 | 0.0004 | 0 | 0.03 | 2.9029 | 0.0011 | 0.1 | - | - | 2022-07-29 08:33 | 3 | 6 | RateC
703 | 1-18:47:47 | 0:00 | 0.1522 | 0.0005 | 0.1 | 0.03 | 2.9274 | 0.0013 | 0.2 | - | - | 2022-07-29 08:33 | 3 | 6 | RateC
704 | 1-18:47:48 | 0:00 | 0.1521 | 0.0005 | 0.1 | 0.04 | 2.9401 | 0.0014 | 0.2 | - | - | 2022-07-29 08:33 | 3 | 6 | RateC
705 | 1-18:47:48 | 0:00 | 0.1522 | 0.0005 | 0.1 | 0.04 | 2.9511 | 0.0014 | 0.2 | - | - | 2022-07-29 08:33 | 3 | 6 | RateC
706 | 1-18:47:49 | 0:00 | 0.1521 | 0.0005 | 0.1 | 0.04 | 2.9615 | 0.0015 | 0.2 | - | - | 2022-07-29 08:33 | 3 | 6 | RateC
707 | 1-18:47:50 | 0:00 | 0.1521 | 0.0006 | 0.1 | 0.04 | 2.9715 | 0.0016 | 0.2 | - | - | 2022-07-29 08:33 | 3 | 6 | RateC
708 | 1-18:47:51 | 0:00 | 0.1522 | 0.0006 | 0.1 | 0.05 | 2.9881 | 0.0018 | 0.2 | - | - | 2022-07-29 08:33 | 3 | 6 | RateC
709 | 1-18:47:52 | 0:00 | 0.1521 | 0.0007 | 0.1 | 0.05 | 3.0029 | 0.0019 | 0.2 | - | - | 2022-07-29 08:33 | 3 | 6 | RateC
710 | 1-18:47:53 | 0:00 | 0.1521 | 0.0007 | 0.1 | 0.05 | 3.0146 | 0.0021 | 0.2 | - | - | 2022-07-29 08:33 | 3 | 6 | RateC
711 | 1-18:47:55 | 0:00 | 0.1522 | 0.0008 | 0.1 | 0.06 | 3.0286 | 0.0023 | 0.3 | - | - | 2022-07-29 08:33 | 3 | 6 | RateC
712 | 1-18:47:57 | 0:00 | 0.1522 | 0.0009 | 0.1 | 0.06 | 3.0396 | 0.0026 | 0.3 | - | - | 2022-07-29 08:33 | 3 | 6 | RateC
713 | 1-18:48:00 | 0:00 | 0.1522 | 0.001 | 0.1 | 0.07 | 3.0501 | 0.0029 | 0.3 | - | - | 2022-07-29 08:33 | 3 | 6 | RateC
714 | 1-18:48:03 | 0:00 | 0.1521 | 0.0012 | 0.1 | 0.08 | 3.0618 | 0.0034 | 0.4 | - | - | 2022-07-29 08:33 | 3 | 6 | RateC
715 | 1-18:48:08 | 0:01 | 0.1521 | 0.0013 | 0.2 | 0.1 | 3.0718 | 0.004 | 0.5 | - | - | 2022-07-29 08:33 | 3 | 6 | RateC
716 | 1-18:48:14 | 0:01 | 0.1521 | 0.0016 | 0.2 | 0.12 | 3.0821 | 0.0048 | 0.6 | - | - | 2022-07-29 08:34 | 3 | 6 | RateC
717 | 1-18:48:23 | 0:01 | 0.1522 | 0.002 | 0.2 | 0.14 | 3.0923 | 0.0059 | 0.7 | - | - | 2022-07-29 08:34 | 3 | 6 | RateC
718 | 1-18:48:34 | 0:01 | 0.1521 | 0.0024 | 0.3 | 0.18 | 3.1024 | 0.0073 | 0.9 | - | - | 2022-07-29 08:34 | 3 | 6 | RateC
719 | 1-18:48:47 | 0:01 | 0.1521 | 0.003 | 0.4 | 0.22 | 3.1126 | 0.0091 | 1.1 | - | - | 2022-07-29 08:34 | 3 | 6 | RateC
720 | 1-18:49:03 | 0:01 | 0.1522 | 0.0037 | 0.4 | 0.27 | 3.1228 | 0.0112 | 1.3 | - | - | 2022-07-29 08:34 | 3 | 6 | RateC
721 | 1-18:49:23 | 0:02 | 0.1522 | 0.0045 | 0.5 | 0.33 | 3.1331 | 0.0138 | 1.6 | - | - | 2022-07-29 08:35 | 3 | 6 | RateC
722 | 1-18:49:45 | 0:02 | 0.1522 | 0.0054 | 0.6 | 0.4 | 3.1431 | 0.0168 | 2 | - | - | 2022-07-29 08:35 | 3 | 6 | RateC
723 | 1-18:50:11 | 0:03 | 0.1521 | 0.0065 | 0.8 | 0.48 | 3.1532 | 0.0202 | 2.4 | - | - | 2022-07-29 08:35 | 3 | 6 | RateC
724 | 1-18:50:40 | 0:03 | 0.1522 | 0.0078 | 0.9 | 0.57 | 3.1633 | 0.024 | 2.8 | - | - | 2022-07-29 08:36 | 3 | 6 | RateC
725 | 1-18:51:12 | 0:04 | 0.1521 | 0.0091 | 1.1 | 0.67 | 3.1734 | 0.0284 | 3.4 | - | - | 2022-07-29 08:36 | 3 | 6 | RateC
726 | 1-18:51:49 | 0:04 | 0.1521 | 0.0107 | 1.3 | 0.78 | 3.1834 | 0.0333 | 3.9 | - | - | 2022-07-29 08:37 | 3 | 6 | RateC
727 | 1-18:52:29 | 0:05 | 0.1522 | 0.0124 | 1.5 | 0.9 | 3.1935 | 0.0386 | 4.6 | - | - | 2022-07-29 08:38 | 3 | 6 | RateC
728 | 1-18:53:12 | 0:06 | 0.1522 | 0.0142 | 1.7 | 1.04 | 3.2036 | 0.0446 | 5.3 | - | - | 2022-07-29 08:38 | 3 | 6 | RateC
729 | 1-18:53:59 | 0:06 | 0.1522 | 0.0162 | 1.9 | 1.18 | 3.2137 | 0.051 | 6 | - | - | 2022-07-29 08:39 | 3 | 6 | RateC
730 | 1-18:54:51 | 0:07 | 0.1521 | 0.0184 | 2.2 | 1.34 | 3.2237 | 0.0579 | 6.9 | - | - | 2022-07-29 08:40 | 3 | 6 | RateC
731 | 1-18:55:46 | 0:08 | 0.1521 | 0.0207 | 2.4 | 1.51 | 3.2338 | 0.0655 | 7.7 | - | - | 2022-07-29 08:41 | 3 | 6 | RateC
732 | 1-18:56:45 | 0:09 | 0.1521 | 0.0232 | 2.7 | 1.69 | 3.2439 | 0.0736 | 8.7 | - | - | 2022-07-29 08:42 | 3 | 6 | RateC
733 | 1-18:57:48 | 0:10 | 0.1521 | 0.0259 | 3.1 | 1.89 | 3.254 | 0.0822 | 9.7 | - | - | 2022-07-29 08:43 | 3 | 6 | RateC
734 | 1-18:58:54 | 0:11 | 0.1521 | 0.0286 | 3.4 | 2.09 | 3.264 | 0.0912 | 10.8 | - | - | 2022-07-29 08:44 | 3 | 6 | RateC
735 | 1-19:00:04 | 0:12 | 0.1522 | 0.0316 | 3.7 | 2.31 | 3.2741 | 0.1009 | 11.9 | - | - | 2022-07-29 08:45 | 3 | 6 | RateC
736 | 1-19:01:17 | 0:14 | 0.1522 | 0.0347 | 4.1 | 2.53 | 3.2842 | 0.1111 | 13.1 | - | - | 2022-07-29 08:47 | 3 | 6 | RateC
737 | 1-19:02:34 | 0:15 | 0.1521 | 0.0379 | 4.5 | 2.77 | 3.2943 | 0.1217 | 14.4 | - | - | 2022-07-29 08:48 | 3 | 6 | RateC
738 | 1-19:03:54 | 0:16 | 0.1521 | 0.0413 | 4.9 | 3.02 | 3.3043 | 0.1329 | 15.7 | - | - | 2022-07-29 08:49 | 3 | 6 | RateC
739 | 1-19:05:18 | 0:18 | 0.1521 | 0.0449 | 5.3 | 3.28 | 3.3144 | 0.1446 | 17.1 | - | - | 2022-07-29 08:51 | 3 | 6 | RateC
740 | 1-19:06:45 | 0:19 | 0.1522 | 0.0485 | 5.7 | 3.54 | 3.3245 | 0.1569 | 18.6 | - | - | 2022-07-29 08:52 | 3 | 6 | RateC
741 | 1-19:08:16 | 0:21 | 0.1521 | 0.0524 | 6.2 | 3.83 | 3.3346 | 0.1697 | 20.1 | - | - | 2022-07-29 08:54 | 3 | 6 | RateC
742 | 1-19:09:52 | 0:22 | 0.1522 | 0.0564 | 6.7 | 4.12 | 3.3446 | 0.1832 | 21.7 | - | - | 2022-07-29 08:55 | 3 | 6 | RateC
743 | 1-19:11:32 | 0:24 | 0.1522 | 0.0607 | 7.2 | 4.43 | 3.3547 | 0.1974 | 23.4 | - | - | 2022-07-29 08:57 | 3 | 6 | RateC
744 | 1-19:13:17 | 0:26 | 0.1522 | 0.0651 | 7.7 | 4.76 | 3.3648 | 0.2123 | 25.1 | - | - | 2022-07-29 08:59 | 3 | 6 | RateC
745 | 1-19:15:08 | 0:28 | 0.1521 | 0.0698 | 8.3 | 5.1 | 3.3749 | 0.2281 | 27 | - | - | 2022-07-29 09:00 | 3 | 6 | RateC
746 | 1-19:17:05 | 0:29 | 0.1521 | 0.0747 | 8.8 | 5.46 | 3.385 | 0.2448 | 29 | - | - | 2022-07-29 09:02 | 3 | 6 | RateC
747 | 1-19:19:11 | 0:32 | 0.1522 | 0.0801 | 9.5 | 5.85 | 3.395 | 0.2628 | 31.1 | - | - | 2022-07-29 09:04 | 3 | 6 | RateC
748 | 1-19:21:29 | 0:34 | 0.1521 | 0.0859 | 10.2 | 6.27 | 3.4051 | 0.2827 | 33.5 | - | - | 2022-07-29 09:07 | 3 | 6 | RateC
749 | 1-19:24:04 | 0:36 | 0.1522 | 0.0925 | 10.9 | 6.75 | 3.4152 | 0.3051 | 36.1 | - | - | 2022-07-29 09:09 | 3 | 6 | RateC
750 | 1-19:27:29 | 0:40 | 0.1521 | 0.1011 | 12 | 7.38 | 3.4253 | 0.3347 | 39.6 | - | - | 2022-07-29 09:13 | 3 | 6 | RateC
751 | 1-19:33:10 | 0:46 | 0.1521 | 0.1155 | 13.7 | 8.44 | 3.4353 | 0.3842 | 45.5 | - | - | 2022-07-29 09:18 | 3 | 6 | RateC
752 | 1-19:43:10 | 0:56 | 0.1522 | 0.1409 | 16.7 | 10.29 | 3.4432 | 0.4714 | 55.8 | - | - | 2022-07-29 09:28 | 3 | 6 | RateC
753 | 1-19:53:10 | 1:06 | 0.1522 | 0.1663 | 19.7 | 12.14 | 3.4466 | 0.5588 | 66.1 | - | - | 2022-07-29 09:38 | 3 | 6 | RateC
754 | 1-20:03:11 | 1:16 | 0.1522 | 0.1916 | 22.7 | 13.99 | 3.4496 | 0.6462 | 76.5 | - | - | 2022-07-29 09:48 | 3 | 6 | RateC
755 | 1-20:13:11 | 1:26 | 0.1521 | 0.217 | 25.7 | 15.85 | 3.453 | 0.7338 | 86.8 | - | - | 2022-07-29 09:58 | 3 | 6 | RateC
756 | 1-20:23:11 | 1:36 | 0.1521 | 0.2424 | 28.7 | 17.7 | 3.4575 | 0.8215 | 97.2 | - | - | 2022-07-29 10:08 | 3 | 6 | RateC
757 | 1-20:33:11 | 1:46 | 0.1522 | 0.2677 | 31.7 | 19.55 | 3.4632 | 0.9092 | 107.6 | - | - | 2022-07-29 10:18 | 3 | 6 | RateC
758 | 1-20:43:12 | 1:56 | 0.1521 | 0.2931 | 34.7 | 21.4 | 3.471 | 0.9972 | 118 | - | - | 2022-07-29 10:28 | 3 | 6 | RateC
759 | 1-20:53:12 | 2:06 | 0.1522 | 0.3185 | 37.7 | 23.26 | 3.4806 | 1.0853 | 128.4 | - | - | 2022-07-29 10:38 | 3 | 6 | RateC
760 | 1-21:02:03 | 2:14 | 0.1521 | 0.3409 | 40.3 | 24.9 | 3.4907 | 1.1635 | 137.7 | - | - | 2022-07-29 10:47 | 3 | 6 | RateC
761 | 1-21:09:55 | 2:22 | 0.1522 | 0.3609 | 42.7 | 26.35 | 3.5007 | 1.2333 | 145.9 | - | - | 2022-07-29 10:55 | 3 | 6 | RateC
762 | 1-21:17:17 | 2:30 | 0.1522 | 0.3795 | 44.9 | 27.72 | 3.5108 | 1.2987 | 153.7 | - | - | 2022-07-29 11:03 | 3 | 6 | RateC
763 | 1-21:24:04 | 2:36 | 0.1521 | 0.3967 | 46.9 | 28.97 | 3.5209 | 1.3592 | 160.8 | - | - | 2022-07-29 11:09 | 3 | 6 | RateC
764 | 1-21:30:19 | 2:43 | 0.1521 | 0.4126 | 48.8 | 30.13 | 3.531 | 1.4151 | 167.5 | - | - | 2022-07-29 11:16 | 3 | 6 | RateC
765 | 1-21:36:25 | 2:49 | 0.1521 | 0.428 | 50.6 | 31.26 | 3.541 | 1.4697 | 173.9 | - | - | 2022-07-29 11:22 | 3 | 6 | RateC
766 | 1-21:42:33 | 2:55 | 0.1521 | 0.4436 | 52.5 | 32.4 | 3.5511 | 1.525 | 180.4 | - | - | 2022-07-29 11:28 | 3 | 6 | RateC
767 | 1-21:48:46 | 3:01 | 0.1521 | 0.4594 | 54.4 | 33.55 | 3.5612 | 1.581 | 187.1 | - | - | 2022-07-29 11:34 | 3 | 6 | RateC
768 | 1-21:54:56 | 3:07 | 0.1521 | 0.475 | 56.2 | 34.69 | 3.5713 | 1.6369 | 193.7 | - | - | 2022-07-29 11:40 | 3 | 6 | RateC
769 | 1-22:01:03 | 3:13 | 0.1521 | 0.4905 | 58 | 35.82 | 3.5813 | 1.6922 | 200.2 | - | - | 2022-07-29 11:46 | 3 | 6 | RateC
770 | 1-22:07:10 | 3:20 | 0.1522 | 0.506 | 59.9 | 36.96 | 3.5914 | 1.7479 | 206.8 | - | - | 2022-07-29 11:52 | 3 | 6 | RateC
771 | 1-22:13:30 | 3:26 | 0.1522 | 0.5221 | 61.8 | 38.13 | 3.6015 | 1.8056 | 213.7 | - | - | 2022-07-29 11:59 | 3 | 6 | RateC
772 | 1-22:20:07 | 3:33 | 0.1521 | 0.5389 | 63.8 | 39.35 | 3.6116 | 1.8661 | 220.8 | - | - | 2022-07-29 12:05 | 3 | 6 | RateC
773 | 1-22:27:18 | 3:40 | 0.1522 | 0.5571 | 65.9 | 40.68 | 3.6217 | 1.932 | 228.6 | - | - | 2022-07-29 12:13 | 3 | 6 | RateC
774 | 1-22:35:12 | 3:48 | 0.1521 | 0.5771 | 68.3 | 42.15 | 3.6317 | 2.0047 | 237.2 | - | - | 2022-07-29 12:20 | 3 | 6 | RateC
775 | 1-22:43:39 | 3:56 | 0.1522 | 0.5985 | 70.8 | 43.71 | 3.6418 | 2.0825 | 246.4 | - | - | 2022-07-29 12:29 | 3 | 6 | RateC
776 | 1-22:52:38 | 4:05 | 0.1522 | 0.6213 | 73.5 | 45.37 | 3.6519 | 2.1657 | 256.3 | - | - | 2022-07-29 12:38 | 3 | 6 | RateC
777 | 1-23:01:41 | 4:14 | 0.1522 | 0.6443 | 76.2 | 47.05 | 3.662 | 2.2496 | 266.2 | - | - | 2022-07-29 12:47 | 3 | 6 | RateC
778 | 1-23:10:57 | 4:23 | 0.1522 | 0.6678 | 79 | 48.77 | 3.672 | 2.3358 | 276.4 | - | - | 2022-07-29 12:56 | 3 | 6 | RateC
779 | 1-23:20:11 | 4:33 | 0.1522 | 0.6912 | 81.8 | 50.48 | 3.6821 | 2.4219 | 286.6 | - | - | 2022-07-29 13:05 | 3 | 6 | RateC
780 | 1-23:29:19 | 4:42 | 0.1521 | 0.7144 | 84.5 | 52.17 | 3.6922 | 2.5073 | 296.7 | - | - | 2022-07-29 13:15 | 3 | 6 | RateC
781 | 1-23:38:06 | 4:50 | 0.1522 | 0.7366 | 87.2 | 53.79 | 3.7023 | 2.5896 | 306.4 | - | - | 2022-07-29 13:23 | 3 | 6 | RateC
782 | 1-23:46:30 | 4:59 | 0.1522 | 0.7579 | 89.7 | 55.35 | 3.7123 | 2.6685 | 315.8 | - | - | 2022-07-29 13:32 | 3 | 6 | RateC
783 | 1-23:54:21 | 5:07 | 0.1522 | 0.7778 | 92 | 56.8 | 3.7224 | 2.7426 | 324.5 | - | - | 2022-07-29 13:40 | 3 | 6 | RateC
784 | 2-00:01:47 | 5:14 | 0.1522 | 0.7967 | 94.3 | 58.18 | 3.7325 | 2.8127 | 332.8 | - | - | 2022-07-29 13:47 | 3 | 6 | RateC
785 | 2-00:08:54 | 5:21 | 0.1522 | 0.8147 | 96.4 | 59.5 | 3.7426 | 2.8802 | 340.8 | - | - | 2022-07-29 13:54 | 3 | 6 | RateC
786 | 2-00:15:36 | 5:28 | 0.1521 | 0.8317 | 98.4 | 60.74 | 3.7526 | 2.9439 | 348.3 | - | - | 2022-07-29 14:01 | 3 | 6 | RateC
787 | 2-00:22:06 | 5:34 | 0.1522 | 0.8482 | 100.4 | 61.94 | 3.7627 | 3.0058 | 355.7 | - | - | 2022-07-29 14:07 | 3 | 6 | RateC
788 | 2-00:28:35 | 5:41 | 0.1522 | 0.8646 | 102.3 | 63.14 | 3.7728 | 3.0677 | 363 | - | - | 2022-07-29 14:14 | 3 | 6 | RateC
789 | 2-00:35:21 | 5:48 | 0.1521 | 0.8818 | 104.3 | 64.39 | 3.7829 | 3.1326 | 370.7 | - | - | 2022-07-29 14:21 | 3 | 6 | RateC
790 | 2-00:42:42 | 5:55 | 0.1521 | 0.9004 | 106.5 | 65.76 | 3.7929 | 3.2032 | 379 | - | - | 2022-07-29 14:28 | 3 | 6 | RateC
791 | 2-00:50:55 | 6:03 | 0.1521 | 0.9212 | 109 | 67.28 | 3.803 | 3.2823 | 388.4 | - | - | 2022-07-29 14:36 | 3 | 6 | RateC
792 | 2-00:59:45 | 6:12 | 0.1522 | 0.9437 | 111.7 | 68.91 | 3.8131 | 3.3676 | 398.5 | - | - | 2022-07-29 14:45 | 3 | 6 | RateC
793 | 2-01:08:45 | 6:21 | 0.1522 | 0.9665 | 114.4 | 70.58 | 3.8232 | 3.4548 | 408.8 | - | - | 2022-07-29 14:54 | 3 | 6 | RateC
794 | 2-01:17:26 | 6:30 | 0.1521 | 0.9885 | 117 | 72.19 | 3.8332 | 3.539 | 418.8 | - | - | 2022-07-29 15:03 | 3 | 6 | RateC
795 | 2-01:25:50 | 6:38 | 0.1521 | 1.0098 | 119.5 | 73.74 | 3.8433 | 3.6209 | 428.5 | - | - | 2022-07-29 15:11 | 3 | 6 | RateC
796 | 2-01:34:02 | 6:46 | 0.1521 | 1.0306 | 121.9 | 75.26 | 3.8534 | 3.7008 | 437.9 | - | - | 2022-07-29 15:19 | 3 | 6 | RateC
797 | 2-01:42:33 | 6:55 | 0.1521 | 1.0522 | 124.5 | 76.84 | 3.8635 | 3.7841 | 447.8 | - | - | 2022-07-29 15:28 | 3 | 6 | RateC
798 | 2-01:51:49 | 7:04 | 0.1522 | 1.0757 | 127.3 | 78.55 | 3.8735 | 3.875 | 458.5 | - | - | 2022-07-29 15:37 | 3 | 6 | RateC
799 | 2-02:01:49 | 7:14 | 0.1521 | 1.101 | 130.3 | 80.41 | 3.8828 | 3.9734 | 470.2 | - | - | 2022-07-29 15:47 | 3 | 6 | RateC
800 | 2-02:11:50 | 7:24 | 0.1521 | 1.1264 | 133.3 | 82.26 | 3.8907 | 4.072 | 481.8 | - | - | 2022-07-29 15:57 | 3 | 6 | RateC
801 | 2-02:21:50 | 7:34 | 0.1522 | 1.1518 | 136.3 | 84.11 | 3.8974 | 4.1708 | 493.5 | - | - | 2022-07-29 16:07 | 3 | 6 | RateC
802 | 2-02:31:50 | 7:44 | 0.1522 | 1.1771 | 139.3 | 85.96 | 3.9033 | 4.2697 | 505.2 | - | - | 2022-07-29 16:17 | 3 | 6 | RateC
803 | 2-02:41:50 | 7:54 | 0.1522 | 1.2025 | 142.3 | 87.82 | 3.9087 | 4.3687 | 516.9 | - | - | 2022-07-29 16:27 | 3 | 6 | RateC
804 | 2-02:51:50 | 8:04 | 0.1521 | 1.2279 | 145.3 | 89.67 | 3.9143 | 4.4679 | 528.7 | - | - | 2022-07-29 16:37 | 3 | 6 | RateC
805 | 2-03:01:50 | 8:14 | 0.1522 | 1.2532 | 148.3 | 91.52 | 3.9207 | 4.5673 | 540.4 | - | - | 2022-07-29 16:47 | 3 | 6 | RateC
806 | 2-03:11:50 | 8:24 | 0.1522 | 1.2786 | 151.3 | 93.37 | 3.929 | 4.6668 | 552.2 | - | - | 2022-07-29 16:57 | 3 | 6 | RateC
807 | 2-03:20:19 | 8:33 | 0.1521 | 1.3001 | 153.8 | 94.94 | 3.9391 | 4.7515 | 562.2 | - | - | 2022-07-29 17:06 | 3 | 6 | RateC
808 | 2-03:26:42 | 8:39 | 0.1522 | 1.3163 | 155.8 | 96.12 | 3.9492 | 4.8152 | 569.8 | - | - | 2022-07-29 17:12 | 3 | 6 | RateC
809 | 2-03:31:44 | 8:44 | 0.1522 | 1.329 | 157.3 | 97.06 | 3.9593 | 4.8657 | 575.8 | - | - | 2022-07-29 17:17 | 3 | 6 | RateC
810 | 2-03:36:03 | 8:48 | 0.1522 | 1.34 | 158.6 | 97.86 | 3.9693 | 4.9092 | 580.9 | - | - | 2022-07-29 17:21 | 3 | 6 | RateC
811 | 2-03:40:00 | 8:52 | 0.1521 | 1.35 | 159.7 | 98.59 | 3.9794 | 4.9489 | 585.6 | - | - | 2022-07-29 17:25 | 3 | 6 | RateC
812 | 2-03:43:45 | 8:56 | 0.1521 | 1.3595 | 160.9 | 99.28 | 3.9895 | 4.9869 | 590.1 | - | - | 2022-07-29 17:29 | 3 | 6 | RateC
813 | 2-03:47:27 | 9:00 | 0.1522 | 1.3689 | 162 | 99.97 | 3.9996 | 5.0242 | 594.5 | - | - | 2022-07-29 17:33 | 3 | 6 | RateC
814 | 2-03:47:37 | 9:00 | 0.1521 | 1.3693 | 162 | 100 | 4 | 5.0261 | 594.7 | - | - | 2022-07-29 17:33 | 3 | 6 | RateC
815 | 2-03:47:37 | 0:00 | -0.1522 | 0 | 0 | 0 | 3.9881 | 0 | 0 | - | - | 2022-07-29 17:33 | 3 | 7 | RateD
816 | 2-03:48:16 | 0:01 | -0.1522 | 0.0016 | 0.2 | 0.13 | 3.978 | 0.0065 | 0.8 | - | - | 2022-07-29 17:34 | 3 | 7 | RateD
817 | 2-03:49:39 | 0:02 | -0.1522 | 0.0052 | 0.6 | 0.41 | 3.9679 | 0.0205 | 2.4 | - | - | 2022-07-29 17:35 | 3 | 7 | RateD
818 | 2-03:51:34 | 0:04 | -0.1521 | 0.01 | 1.2 | 0.79 | 3.9579 | 0.0397 | 4.7 | - | - | 2022-07-29 17:37 | 3 | 7 | RateD
819 | 2-03:53:47 | 0:06 | -0.1522 | 0.0156 | 1.8 | 1.23 | 3.9478 | 0.0619 | 7.3 | - | - | 2022-07-29 17:39 | 3 | 7 | RateD
820 | 2-03:56:19 | 0:09 | -0.1522 | 0.0221 | 2.6 | 1.74 | 3.9377 | 0.0873 | 10.3 | - | - | 2022-07-29 17:42 | 3 | 7 | RateD
821 | 2-03:59:11 | 0:12 | -0.1522 | 0.0293 | 3.5 | 2.31 | 3.9276 | 0.1159 | 13.7 | - | - | 2022-07-29 17:44 | 3 | 7 | RateD
822 | 2-04:02:30 | 0:15 | -0.1521 | 0.0377 | 4.5 | 2.97 | 3.9176 | 0.1489 | 17.6 | - | - | 2022-07-29 17:48 | 3 | 7 | RateD
823 | 2-04:06:27 | 0:19 | -0.1522 | 0.0478 | 5.7 | 3.76 | 3.9075 | 0.1881 | 22.3 | - | - | 2022-07-29 17:52 | 3 | 7 | RateD
824 | 2-04:11:21 | 0:24 | -0.1521 | 0.0602 | 7.1 | 4.74 | 3.8974 | 0.2365 | 28 | - | - | 2022-07-29 17:57 | 3 | 7 | RateD
825 | 2-04:17:41 | 0:30 | -0.1522 | 0.0762 | 9 | 6 | 3.8873 | 0.299 | 35.4 | - | - | 2022-07-29 18:03 | 3 | 7 | RateD
826 | 2-04:26:27 | 0:39 | -0.1521 | 0.0985 | 11.7 | 7.75 | 3.8773 | 0.3853 | 45.6 | - | - | 2022-07-29 18:12 | 3 | 7 | RateD
827 | 2-04:36:27 | 0:49 | -0.1521 | 0.1238 | 14.7 | 9.75 | 3.8694 | 0.4836 | 57.2 | - | - | 2022-07-29 18:22 | 3 | 7 | RateD
828 | 2-04:46:28 | 0:59 | -0.1521 | 0.1492 | 17.7 | 11.74 | 3.8635 | 0.5817 | 68.8 | - | - | 2022-07-29 18:32 | 3 | 7 | RateD
829 | 2-04:56:28 | 1:09 | -0.1521 | 0.1746 | 20.7 | 13.74 | 3.8582 | 0.6796 | 80.4 | - | - | 2022-07-29 18:42 | 3 | 7 | RateD
830 | 2-05:06:28 | 1:19 | -0.1522 | 0.1999 | 23.7 | 15.74 | 3.8528 | 0.7774 | 92 | - | - | 2022-07-29 18:52 | 3 | 7 | RateD
831 | 2-05:16:28 | 1:29 | -0.1521 | 0.2253 | 26.7 | 17.73 | 3.8463 | 0.8751 | 103.5 | - | - | 2022-07-29 19:02 | 3 | 7 | RateD
832 | 2-05:26:29 | 1:39 | -0.1521 | 0.2507 | 29.7 | 19.73 | 3.838 | 0.9726 | 115.1 | - | - | 2022-07-29 19:12 | 3 | 7 | RateD
833 | 2-05:35:51 | 1:48 | -0.1522 | 0.2744 | 32.5 | 21.6 | 3.828 | 1.0636 | 125.9 | - | - | 2022-07-29 19:21 | 3 | 7 | RateD
834 | 2-05:43:40 | 1:56 | -0.1521 | 0.2943 | 34.8 | 23.16 | 3.8179 | 1.1394 | 134.8 | - | - | 2022-07-29 19:29 | 3 | 7 | RateD
835 | 2-05:50:32 | 2:03 | -0.1522 | 0.3117 | 36.9 | 24.53 | 3.8078 | 1.2058 | 142.7 | - | - | 2022-07-29 19:36 | 3 | 7 | RateD
836 | 2-05:56:58 | 2:09 | -0.1522 | 0.328 | 38.8 | 25.82 | 3.7977 | 1.2679 | 150 | - | - | 2022-07-29 19:42 | 3 | 7 | RateD
837 | 2-06:03:23 | 2:16 | -0.1522 | 0.3442 | 40.7 | 27.1 | 3.7877 | 1.3295 | 157.3 | - | - | 2022-07-29 19:49 | 3 | 7 | RateD
838 | 2-06:09:59 | 2:22 | -0.1521 | 0.361 | 42.7 | 28.41 | 3.7776 | 1.3928 | 164.8 | - | - | 2022-07-29 19:55 | 3 | 7 | RateD
839 | 2-06:17:04 | 2:29 | -0.1522 | 0.379 | 44.8 | 29.83 | 3.7675 | 1.4606 | 172.8 | - | - | 2022-07-29 20:02 | 3 | 7 | RateD
840 | 2-06:24:40 | 2:37 | -0.1521 | 0.3982 | 47.1 | 31.35 | 3.7574 | 1.5331 | 181.4 | - | - | 2022-07-29 20:10 | 3 | 7 | RateD
841 | 2-06:32:39 | 2:45 | -0.1521 | 0.4184 | 49.5 | 32.94 | 3.7474 | 1.609 | 190.4 | - | - | 2022-07-29 20:18 | 3 | 7 | RateD
842 | 2-06:40:34 | 2:53 | -0.1521 | 0.4385 | 51.9 | 34.52 | 3.7373 | 1.6842 | 199.3 | - | - | 2022-07-29 20:26 | 3 | 7 | RateD
843 | 2-06:47:53 | 3:00 | -0.1522 | 0.4571 | 54.1 | 35.98 | 3.7272 | 1.7535 | 207.5 | - | - | 2022-07-29 20:33 | 3 | 7 | RateD
844 | 2-06:54:42 | 3:07 | -0.1522 | 0.4744 | 56.1 | 37.34 | 3.7171 | 1.8179 | 215.1 | - | - | 2022-07-29 20:40 | 3 | 7 | RateD
845 | 2-07:01:10 | 3:14 | -0.1521 | 0.4908 | 58.1 | 38.63 | 3.7071 | 1.8787 | 222.3 | - | - | 2022-07-29 20:46 | 3 | 7 | RateD
846 | 2-07:07:34 | 3:20 | -0.1521 | 0.507 | 60 | 39.91 | 3.697 | 1.9387 | 229.4 | - | - | 2022-07-29 20:53 | 3 | 7 | RateD
847 | 2-07:14:03 | 3:26 | -0.1522 | 0.5235 | 61.9 | 41.2 | 3.6869 | 1.9995 | 236.6 | - | - | 2022-07-29 20:59 | 3 | 7 | RateD
848 | 2-07:20:44 | 3:33 | -0.1521 | 0.5404 | 63.9 | 42.54 | 3.6768 | 2.0619 | 244 | - | - | 2022-07-29 21:06 | 3 | 7 | RateD
849 | 2-07:27:41 | 3:40 | -0.1522 | 0.558 | 66 | 43.93 | 3.6668 | 2.1266 | 251.6 | - | - | 2022-07-29 21:13 | 3 | 7 | RateD
850 | 2-07:34:54 | 3:47 | -0.1522 | 0.5763 | 68.2 | 45.36 | 3.6567 | 2.1936 | 259.6 | - | - | 2022-07-29 21:20 | 3 | 7 | RateD
851 | 2-07:42:22 | 3:55 | -0.1521 | 0.5953 | 70.4 | 46.86 | 3.6466 | 2.2628 | 267.8 | - | - | 2022-07-29 21:28 | 3 | 7 | RateD
852 | 2-07:50:12 | 4:03 | -0.1521 | 0.6151 | 72.8 | 48.42 | 3.6365 | 2.3351 | 276.3 | - | - | 2022-07-29 21:36 | 3 | 7 | RateD
853 | 2-07:57:59 | 4:10 | -0.1521 | 0.6348 | 75.1 | 49.97 | 3.6265 | 2.4067 | 284.8 | - | - | 2022-07-29 21:43 | 3 | 7 | RateD
854 | 2-08:05:44 | 4:18 | -0.1521 | 0.6545 | 77.4 | 51.52 | 3.6164 | 2.478 | 293.2 | - | - | 2022-07-29 21:51 | 3 | 7 | RateD
855 | 2-08:13:22 | 4:26 | -0.1522 | 0.6739 | 79.7 | 53.04 | 3.6063 | 2.5478 | 301.5 | - | - | 2022-07-29 21:59 | 3 | 7 | RateD
856 | 2-08:20:50 | 4:33 | -0.1522 | 0.6928 | 82 | 54.53 | 3.5962 | 2.616 | 309.6 | - | - | 2022-07-29 22:06 | 3 | 7 | RateD
857 | 2-08:28:00 | 4:40 | -0.1522 | 0.711 | 84.1 | 55.96 | 3.5862 | 2.6813 | 317.3 | - | - | 2022-07-29 22:13 | 3 | 7 | RateD
858 | 2-08:34:50 | 4:47 | -0.1521 | 0.7283 | 86.2 | 57.33 | 3.5761 | 2.7432 | 324.6 | - | - | 2022-07-29 22:20 | 3 | 7 | RateD
859 | 2-08:41:19 | 4:54 | -0.1522 | 0.7447 | 88.1 | 58.62 | 3.566 | 2.802 | 331.6 | - | - | 2022-07-29 22:27 | 3 | 7 | RateD
860 | 2-08:47:30 | 5:00 | -0.1521 | 0.7604 | 90 | 59.86 | 3.5559 | 2.8578 | 338.2 | - | - | 2022-07-29 22:33 | 3 | 7 | RateD
861 | 2-08:53:31 | 5:06 | -0.1522 | 0.7757 | 91.8 | 61.06 | 3.5459 | 2.912 | 344.6 | - | - | 2022-07-29 22:39 | 3 | 7 | RateD
862 | 2-08:59:26 | 5:12 | -0.1522 | 0.7907 | 93.6 | 62.24 | 3.5358 | 2.9652 | 350.9 | - | - | 2022-07-29 22:45 | 3 | 7 | RateD
863 | 2-09:05:07 | 5:18 | -0.1521 | 0.8051 | 95.3 | 63.37 | 3.5257 | 3.016 | 356.9 | - | - | 2022-07-29 22:50 | 3 | 7 | RateD
864 | 2-09:10:43 | 5:23 | -0.1521 | 0.8193 | 96.9 | 64.49 | 3.5156 | 3.066 | 362.8 | - | - | 2022-07-29 22:56 | 3 | 7 | RateD
865 | 2-09:16:11 | 5:29 | -0.1522 | 0.8331 | 98.6 | 65.58 | 3.5055 | 3.1147 | 368.6 | - | - | 2022-07-29 23:01 | 3 | 7 | RateD
866 | 2-09:21:34 | 5:34 | -0.1521 | 0.8468 | 100.2 | 66.66 | 3.4955 | 3.1625 | 374.2 | - | - | 2022-07-29 23:07 | 3 | 7 | RateD
867 | 2-09:26:54 | 5:39 | -0.1521 | 0.8603 | 101.8 | 67.72 | 3.4854 | 3.2096 | 379.8 | - | - | 2022-07-29 23:12 | 3 | 7 | RateD
868 | 2-09:32:13 | 5:45 | -0.1521 | 0.8738 | 103.4 | 68.78 | 3.4753 | 3.2566 | 385.3 | - | - | 2022-07-29 23:18 | 3 | 7 | RateD
869 | 2-09:37:34 | 5:50 | -0.1522 | 0.8874 | 105 | 69.85 | 3.4652 | 3.3036 | 390.9 | - | - | 2022-07-29 23:23 | 3 | 7 | RateD
870 | 2-09:43:00 | 5:55 | -0.1521 | 0.9011 | 106.6 | 70.93 | 3.4552 | 3.3513 | 396.6 | - | - | 2022-07-29 23:28 | 3 | 7 | RateD
871 | 2-09:48:31 | 6:01 | -0.1521 | 0.9151 | 108.3 | 72.03 | 3.4451 | 3.3997 | 402.3 | - | - | 2022-07-29 23:34 | 3 | 7 | RateD
872 | 2-09:54:22 | 6:07 | -0.1522 | 0.93 | 110 | 73.2 | 3.435 | 3.4506 | 408.3 | - | - | 2022-07-29 23:40 | 3 | 7 | RateD
873 | 2-10:00:41 | 6:13 | -0.1522 | 0.946 | 111.9 | 74.46 | 3.4249 | 3.5057 | 414.8 | - | - | 2022-07-29 23:46 | 3 | 7 | RateD
874 | 2-10:08:45 | 6:21 | -0.1522 | 0.9664 | 114.4 | 76.07 | 3.4149 | 3.5755 | 423.1 | - | - | 2022-07-29 23:54 | 3 | 7 | RateD
875 | 2-10:18:45 | 6:31 | -0.1522 | 0.9918 | 117.4 | 78.07 | 3.4076 | 3.662 | 433.3 | - | - | 2022-07-30 00:04 | 3 | 7 | RateD
876 | 2-10:28:45 | 6:41 | -0.1522 | 1.0172 | 120.4 | 80.06 | 3.4022 | 3.7484 | 443.5 | - | - | 2022-07-30 00:14 | 3 | 7 | RateD
877 | 2-10:38:45 | 6:51 | -0.1522 | 1.0425 | 123.4 | 82.06 | 3.3946 | 3.8346 | 453.7 | - | - | 2022-07-30 00:24 | 3 | 7 | RateD
878 | 2-10:46:41 | 6:59 | -0.1522 | 1.0626 | 125.7 | 83.64 | 3.3845 | 3.9027 | 461.8 | - | - | 2022-07-30 00:32 | 3 | 7 | RateD
879 | 2-10:52:09 | 7:05 | -0.1522 | 1.0765 | 127.4 | 84.73 | 3.3744 | 3.9496 | 467.3 | - | - | 2022-07-30 00:37 | 3 | 7 | RateD
880 | 2-10:56:20 | 7:09 | -0.1522 | 1.0871 | 128.6 | 85.57 | 3.3643 | 3.9853 | 471.6 | - | - | 2022-07-30 00:42 | 3 | 7 | RateD
881 | 2-10:59:48 | 7:12 | -0.1522 | 1.0959 | 129.7 | 86.26 | 3.3543 | 4.0149 | 475.1 | - | - | 2022-07-30 00:45 | 3 | 7 | RateD
882 | 2-11:02:51 | 7:15 | -0.1521 | 1.1036 | 130.6 | 86.87 | 3.3442 | 4.0408 | 478.1 | - | - | 2022-07-30 00:48 | 3 | 7 | RateD
883 | 2-11:05:29 | 7:18 | -0.1522 | 1.1103 | 131.4 | 87.4 | 3.3341 | 4.0631 | 480.8 | - | - | 2022-07-30 00:51 | 3 | 7 | RateD
884 | 2-11:07:51 | 7:20 | -0.1522 | 1.1163 | 132.1 | 87.87 | 3.324 | 4.0831 | 483.2 | - | - | 2022-07-30 00:53 | 3 | 7 | RateD
885 | 2-11:10:01 | 7:22 | -0.1522 | 1.1218 | 132.7 | 88.3 | 3.314 | 4.1012 | 485.3 | - | - | 2022-07-30 00:55 | 3 | 7 | RateD
886 | 2-11:12:01 | 7:24 | -0.1521 | 1.1269 | 133.3 | 88.7 | 3.3039 | 4.1181 | 487.3 | - | - | 2022-07-30 00:57 | 3 | 7 | RateD
887 | 2-11:13:52 | 7:26 | -0.1522 | 1.1316 | 133.9 | 89.07 | 3.2938 | 4.1336 | 489.1 | - | - | 2022-07-30 00:59 | 3 | 7 | RateD
888 | 2-11:15:37 | 7:28 | -0.1522 | 1.136 | 134.4 | 89.42 | 3.2837 | 4.1481 | 490.8 | - | - | 2022-07-30 01:01 | 3 | 7 | RateD
889 | 2-11:17:17 | 7:30 | -0.1522 | 1.1402 | 134.9 | 89.75 | 3.2737 | 4.162 | 492.5 | - | - | 2022-07-30 01:03 | 3 | 7 | RateD
890 | 2-11:18:54 | 7:31 | -0.1522 | 1.1443 | 135.4 | 90.07 | 3.2636 | 4.1753 | 494.1 | - | - | 2022-07-30 01:04 | 3 | 7 | RateD
891 | 2-11:20:26 | 7:33 | -0.1521 | 1.1482 | 135.9 | 90.38 | 3.2535 | 4.1881 | 495.6 | - | - | 2022-07-30 01:06 | 3 | 7 | RateD
892 | 2-11:21:57 | 7:34 | -0.1521 | 1.1521 | 136.3 | 90.68 | 3.2434 | 4.2005 | 497 | - | - | 2022-07-30 01:07 | 3 | 7 | RateD
893 | 2-11:23:23 | 7:36 | -0.1522 | 1.1557 | 136.8 | 90.97 | 3.2334 | 4.2123 | 498.4 | - | - | 2022-07-30 01:09 | 3 | 7 | RateD
894 | 2-11:24:46 | 7:37 | -0.1522 | 1.1592 | 137.2 | 91.25 | 3.2233 | 4.2237 | 499.8 | - | - | 2022-07-30 01:10 | 3 | 7 | RateD
895 | 2-11:26:07 | 7:38 | -0.1521 | 1.1626 | 137.6 | 91.51 | 3.2132 | 4.2347 | 501.1 | - | - | 2022-07-30 01:11 | 3 | 7 | RateD
896 | 2-11:27:25 | 7:40 | -0.1521 | 1.1659 | 138 | 91.77 | 3.2031 | 4.2452 | 502.3 | - | - | 2022-07-30 01:13 | 3 | 7 | RateD
897 | 2-11:28:40 | 7:41 | -0.1521 | 1.1691 | 138.3 | 92.02 | 3.193 | 4.2553 | 503.5 | - | - | 2022-07-30 01:14 | 3 | 7 | RateD
898 | 2-11:29:52 | 7:42 | -0.1522 | 1.1721 | 138.7 | 92.26 | 3.183 | 4.2651 | 504.7 | - | - | 2022-07-30 01:15 | 3 | 7 | RateD
899 | 2-11:31:02 | 7:43 | -0.1522 | 1.1751 | 139 | 92.5 | 3.1729 | 4.2745 | 505.8 | - | - | 2022-07-30 01:16 | 3 | 7 | RateD
900 | 2-11:32:08 | 7:45 | -0.1522 | 1.1779 | 139.4 | 92.72 | 3.1628 | 4.2834 | 506.8 | - | - | 2022-07-30 01:17 | 3 | 7 | RateD
901 | 2-11:33:13 | 7:46 | -0.1522 | 1.1806 | 139.7 | 92.93 | 3.1527 | 4.292 | 507.9 | - | - | 2022-07-30 01:19 | 3 | 7 | RateD
902 | 2-11:34:17 | 7:47 | -0.1521 | 1.1833 | 140 | 93.14 | 3.1427 | 4.3005 | 508.9 | - | - | 2022-07-30 01:20 | 3 | 7 | RateD
903 | 2-11:35:18 | 7:48 | -0.1522 | 1.1859 | 140.3 | 93.35 | 3.1326 | 4.3086 | 509.8 | - | - | 2022-07-30 01:21 | 3 | 7 | RateD
904 | 2-11:36:18 | 7:49 | -0.1522 | 1.1884 | 140.6 | 93.55 | 3.1225 | 4.3165 | 510.8 | - | - | 2022-07-30 01:22 | 3 | 7 | RateD
905 | 2-11:37:15 | 7:50 | -0.1521 | 1.1908 | 140.9 | 93.74 | 3.1124 | 4.324 | 511.7 | - | - | 2022-07-30 01:23 | 3 | 7 | RateD
906 | 2-11:38:11 | 7:51 | -0.1521 | 1.1932 | 141.2 | 93.93 | 3.1024 | 4.3315 | 512.5 | - | - | 2022-07-30 01:23 | 3 | 7 | RateD
907 | 2-11:39:07 | 7:51 | -0.1521 | 1.1956 | 141.5 | 94.11 | 3.0923 | 4.3387 | 513.4 | - | - | 2022-07-30 01:24 | 3 | 7 | RateD
908 | 2-11:40:00 | 7:52 | -0.1521 | 1.1978 | 141.7 | 94.29 | 3.0822 | 4.3457 | 514.2 | - | - | 2022-07-30 01:25 | 3 | 7 | RateD
909 | 2-11:40:52 | 7:53 | -0.1521 | 1.2 | 142 | 94.46 | 3.0721 | 4.3524 | 515 | - | - | 2022-07-30 01:26 | 3 | 7 | RateD
910 | 2-11:41:42 | 7:54 | -0.1521 | 1.2021 | 142.2 | 94.63 | 3.0621 | 4.3589 | 515.8 | - | - | 2022-07-30 01:27 | 3 | 7 | RateD
911 | 2-11:42:31 | 7:55 | -0.1522 | 1.2042 | 142.5 | 94.79 | 3.052 | 4.3652 | 516.5 | - | - | 2022-07-30 01:28 | 3 | 7 | RateD
912 | 2-11:43:19 | 7:56 | -0.1522 | 1.2063 | 142.7 | 94.95 | 3.0419 | 4.3715 | 517.3 | - | - | 2022-07-30 01:29 | 3 | 7 | RateD
913 | 2-11:44:07 | 7:56 | -0.1521 | 1.2083 | 143 | 95.11 | 3.0318 | 4.3775 | 518 | - | - | 2022-07-30 01:29 | 3 | 7 | RateD
914 | 2-11:44:53 | 7:57 | -0.1521 | 1.2102 | 143.2 | 95.26 | 3.0218 | 4.3834 | 518.7 | - | - | 2022-07-30 01:30 | 3 | 7 | RateD
915 | 2-11:45:39 | 7:58 | -0.1521 | 1.2121 | 143.4 | 95.41 | 3.0117 | 4.3892 | 519.4 | - | - | 2022-07-30 01:31 | 3 | 7 | RateD
916 | 2-11:46:23 | 7:59 | -0.1522 | 1.214 | 143.7 | 95.56 | 3.0016 | 4.3949 | 520 | - | - | 2022-07-30 01:32 | 3 | 7 | RateD
917 | 2-11:47:07 | 7:59 | -0.1521 | 1.2159 | 143.9 | 95.71 | 2.9915 | 4.4004 | 520.7 | - | - | 2022-07-30 01:32 | 3 | 7 | RateD
918 | 2-11:47:49 | 8:00 | -0.1521 | 1.2177 | 144.1 | 95.85 | 2.9815 | 4.4058 | 521.3 | - | - | 2022-07-30 01:33 | 3 | 7 | RateD
919 | 2-11:48:32 | 8:01 | -0.1521 | 1.2195 | 144.3 | 95.99 | 2.9714 | 4.4112 | 522 | - | - | 2022-07-30 01:34 | 3 | 7 | RateD
920 | 2-11:49:14 | 8:02 | -0.1521 | 1.2212 | 144.5 | 96.13 | 2.9613 | 4.4164 | 522.6 | - | - | 2022-07-30 01:35 | 3 | 7 | RateD
921 | 2-11:49:54 | 8:02 | -0.1522 | 1.2229 | 144.7 | 96.26 | 2.9512 | 4.4215 | 523.2 | - | - | 2022-07-30 01:35 | 3 | 7 | RateD
922 | 2-11:50:34 | 8:03 | -0.1521 | 1.2246 | 144.9 | 96.39 | 2.9412 | 4.4264 | 523.8 | - | - | 2022-07-30 01:36 | 3 | 7 | RateD
923 | 2-11:51:12 | 8:04 | -0.1521 | 1.2262 | 145.1 | 96.52 | 2.9311 | 4.4312 | 524.3 | - | - | 2022-07-30 01:36 | 3 | 7 | RateD
924 | 2-11:51:50 | 8:04 | -0.1522 | 1.2278 | 145.3 | 96.65 | 2.921 | 4.4359 | 524.9 | - | - | 2022-07-30 01:37 | 3 | 7 | RateD
925 | 2-11:52:27 | 8:05 | -0.1522 | 1.2294 | 145.5 | 96.77 | 2.9109 | 4.4404 | 525.4 | - | - | 2022-07-30 01:38 | 3 | 7 | RateD
926 | 2-11:53:03 | 8:05 | -0.1522 | 1.2309 | 145.7 | 96.89 | 2.9009 | 4.4448 | 525.9 | - | - | 2022-07-30 01:38 | 3 | 7 | RateD
927 | 2-11:53:38 | 8:06 | -0.1521 | 1.2324 | 145.8 | 97.01 | 2.8908 | 4.4491 | 526.5 | - | - | 2022-07-30 01:39 | 3 | 7 | RateD
928 | 2-11:54:13 | 8:07 | -0.1521 | 1.2339 | 146 | 97.12 | 2.8807 | 4.4533 | 527 | - | - | 2022-07-30 01:40 | 3 | 7 | RateD
929 | 2-11:54:46 | 8:07 | -0.1522 | 1.2353 | 146.2 | 97.24 | 2.8706 | 4.4574 | 527.4 | - | - | 2022-07-30 01:40 | 3 | 7 | RateD
930 | 2-11:55:20 | 8:08 | -0.1522 | 1.2367 | 146.3 | 97.34 | 2.8604 | 4.4614 | 527.9 | - | - | 2022-07-30 01:41 | 3 | 7 | RateD
931 | 2-11:55:51 | 8:08 | -0.1522 | 1.238 | 146.5 | 97.45 | 2.8503 | 4.4653 | 528.4 | - | - | 2022-07-30 01:41 | 3 | 7 | RateD
932 | 2-11:56:23 | 8:09 | -0.1521 | 1.2394 | 146.7 | 97.56 | 2.8402 | 4.4691 | 528.8 | - | - | 2022-07-30 01:42 | 3 | 7 | RateD
933 | 2-11:56:54 | 8:09 | -0.1521 | 1.2407 | 146.8 | 97.66 | 2.83 | 4.4728 | 529.3 | - | - | 2022-07-30 01:42 | 3 | 7 | RateD
934 | 2-11:57:24 | 8:10 | -0.1521 | 1.2419 | 147 | 97.76 | 2.8199 | 4.4764 | 529.7 | - | - | 2022-07-30 01:43 | 3 | 7 | RateD
935 | 2-11:57:53 | 8:10 | -0.1521 | 1.2432 | 147.1 | 97.86 | 2.8099 | 4.4799 | 530.1 | - | - | 2022-07-30 01:43 | 3 | 7 | RateD
936 | 2-11:58:22 | 8:11 | -0.1522 | 1.2444 | 147.2 | 97.95 | 2.7998 | 4.4833 | 530.5 | - | - | 2022-07-30 01:44 | 3 | 7 | RateD
937 | 2-11:58:50 | 8:11 | -0.1521 | 1.2456 | 147.4 | 98.05 | 2.7897 | 4.4866 | 530.9 | - | - | 2022-07-30 01:44 | 3 | 7 | RateD
938 | 2-11:59:18 | 8:12 | -0.1522 | 1.2468 | 147.5 | 98.14 | 2.7796 | 4.4898 | 531.3 | - | - | 2022-07-30 01:45 | 3 | 7 | RateD
939 | 2-11:59:45 | 8:12 | -0.1521 | 1.2479 | 147.7 | 98.23 | 2.7694 | 4.493 | 531.7 | - | - | 2022-07-30 01:45 | 3 | 7 | RateD
940 | 2-12:00:11 | 8:13 | -0.1521 | 1.249 | 147.8 | 98.31 | 2.7593 | 4.496 | 532 | - | - | 2022-07-30 01:45 | 3 | 7 | RateD
941 | 2-12:00:37 | 8:13 | -0.1522 | 1.2501 | 147.9 | 98.4 | 2.7491 | 4.4991 | 532.4 | - | - | 2022-07-30 01:46 | 3 | 7 | RateD
942 | 2-12:01:03 | 8:13 | -0.1522 | 1.2512 | 148.1 | 98.49 | 2.7389 | 4.5021 | 532.7 | - | - | 2022-07-30 01:46 | 3 | 7 | RateD
943 | 2-12:01:27 | 8:14 | -0.1522 | 1.2522 | 148.2 | 98.57 | 2.7288 | 4.5049 | 533.1 | - | - | 2022-07-30 01:47 | 3 | 7 | RateD
944 | 2-12:01:52 | 8:14 | -0.1521 | 1.2533 | 148.3 | 98.65 | 2.7186 | 4.5078 | 533.4 | - | - | 2022-07-30 01:47 | 3 | 7 | RateD
945 | 2-12:02:16 | 8:15 | -0.1522 | 1.2543 | 148.4 | 98.73 | 2.7083 | 4.5106 | 533.7 | - | - | 2022-07-30 01:48 | 3 | 7 | RateD
946 | 2-12:02:40 | 8:15 | -0.1521 | 1.2553 | 148.5 | 98.81 | 2.6983 | 4.5132 | 534 | - | - | 2022-07-30 01:48 | 3 | 7 | RateD
947 | 2-12:03:02 | 8:15 | -0.1522 | 1.2562 | 148.6 | 98.88 | 2.6882 | 4.5158 | 534.3 | - | - | 2022-07-30 01:48 | 3 | 7 | RateD
948 | 2-12:03:24 | 8:16 | -0.1522 | 1.2572 | 148.8 | 98.96 | 2.678 | 4.5182 | 534.6 | - | - | 2022-07-30 01:49 | 3 | 7 | RateD
949 | 2-12:03:46 | 8:16 | -0.1521 | 1.2581 | 148.9 | 99.03 | 2.6677 | 4.5207 | 534.9 | - | - | 2022-07-30 01:49 | 3 | 7 | RateD
950 | 2-12:04:07 | 8:16 | -0.1522 | 1.259 | 149 | 99.1 | 2.6575 | 4.5231 | 535.2 | - | - | 2022-07-30 01:49 | 3 | 7 | RateD
951 | 2-12:04:28 | 8:17 | -0.1522 | 1.2599 | 149.1 | 99.17 | 2.6474 | 4.5255 | 535.5 | - | - | 2022-07-30 01:50 | 3 | 7 | RateD
952 | 2-12:04:48 | 8:17 | -0.1522 | 1.2607 | 149.2 | 99.24 | 2.6373 | 4.5277 | 535.8 | - | - | 2022-07-30 01:50 | 3 | 7 | RateD
953 | 2-12:05:07 | 8:18 | -0.1522 | 1.2615 | 149.3 | 99.3 | 2.6273 | 4.5298 | 536 | - | - | 2022-07-30 01:50 | 3 | 7 | RateD
954 | 2-12:05:27 | 8:18 | -0.1522 | 1.2624 | 149.4 | 99.37 | 2.617 | 4.532 | 536.3 | - | - | 2022-07-30 01:51 | 3 | 7 | RateD
955 | 2-12:05:45 | 8:18 | -0.1521 | 1.2631 | 149.5 | 99.43 | 2.6068 | 4.5341 | 536.5 | - | - | 2022-07-30 01:51 | 3 | 7 | RateD
956 | 2-12:06:04 | 8:18 | -0.1522 | 1.2639 | 149.6 | 99.49 | 2.5966 | 4.5361 | 536.7 | - | - | 2022-07-30 01:51 | 3 | 7 | RateD
957 | 2-12:06:22 | 8:19 | -0.1521 | 1.2647 | 149.6 | 99.55 | 2.5863 | 4.538 | 537 | - | - | 2022-07-30 01:52 | 3 | 7 | RateD
958 | 2-12:06:39 | 8:19 | -0.1522 | 1.2654 | 149.7 | 99.61 | 2.5761 | 4.5399 | 537.2 | - | - | 2022-07-30 01:52 | 3 | 7 | RateD
959 | 2-12:06:57 | 8:19 | -0.1522 | 1.2661 | 149.8 | 99.66 | 2.5659 | 4.5418 | 537.4 | - | - | 2022-07-30 01:52 | 3 | 7 | RateD
960 | 2-12:07:13 | 8:20 | -0.1521 | 1.2668 | 149.9 | 99.72 | 2.5558 | 4.5436 | 537.6 | - | - | 2022-07-30 01:52 | 3 | 7 | RateD
961 | 2-12:07:29 | 8:20 | -0.1522 | 1.2675 | 150 | 99.77 | 2.5456 | 4.5453 | 537.8 | - | - | 2022-07-30 01:53 | 3 | 7 | RateD
962 | 2-12:07:45 | 8:20 | -0.1521 | 1.2682 | 150.1 | 99.82 | 2.5355 | 4.547 | 538 | - | - | 2022-07-30 01:53 | 3 | 7 | RateD
963 | 2-12:08:00 | 8:20 | -0.1522 | 1.2688 | 150.1 | 99.88 | 2.5253 | 4.5487 | 538.2 | - | - | 2022-07-30 01:53 | 3 | 7 | RateD
964 | 2-12:08:16 | 8:21 | -0.1521 | 1.2695 | 150.2 | 99.93 | 2.5149 | 4.5503 | 538.4 | - | - | 2022-07-30 01:54 | 3 | 7 | RateD
965 | 2-12:08:31 | 8:21 | -0.1521 | 1.2701 | 150.3 | 99.98 | 2.5047 | 4.5519 | 538.6 | - | - | 2022-07-30 01:54 | 3 | 7 | RateD
966 | 2-12:08:38 | 8:21 | -0.1522 | 1.2704 | 150.3 | 100 | 2.5 | 4.5526 | 538.7 | - | - | 2022-07-30 01:54 | 3 | 7 | RateD
967 | 2-12:08:38 | 0:00 | 0.5066 | 0 | 0 | 0 | 2.6197 | 0 | 0 | - | - | 2022-07-30 01:54 | 4 | 8 | RateC
968 | 2-12:08:39 | 0:00 | 0.5066 | 0.0003 | 0 | 0.02 | 2.7538 | 0.0007 | 0.1 | - | - | 2022-07-30 01:54 | 4 | 8 | RateC
969 | 2-12:08:40 | 0:00 | 0.5066 | 0.0003 | 0 | 0.03 | 2.799 | 0.0009 | 0.1 | - | - | 2022-07-30 01:54 | 4 | 8 | RateC
970 | 2-12:08:41 | 0:00 | 0.5066 | 0.0004 | 0 | 0.03 | 2.8359 | 0.0012 | 0.1 | - | - | 2022-07-30 01:54 | 4 | 8 | RateC
971 | 2-12:08:42 | 0:00 | 0.5066 | 0.0006 | 0.1 | 0.05 | 2.8961 | 0.0018 | 0.2 | - | - | 2022-07-30 01:54 | 4 | 8 | RateC
972 | 2-12:08:44 | 0:00 | 0.5066 | 0.0009 | 0.1 | 0.07 | 2.9308 | 0.0026 | 0.3 | - | - | 2022-07-30 01:54 | 4 | 8 | RateC
973 | 2-12:08:45 | 0:00 | 0.5066 | 0.0011 | 0.1 | 0.08 | 2.9435 | 0.003 | 0.4 | - | - | 2022-07-30 01:54 | 4 | 8 | RateC
974 | 2-12:08:46 | 0:00 | 0.5066 | 0.0012 | 0.1 | 0.09 | 2.9545 | 0.0035 | 0.4 | - | - | 2022-07-30 01:54 | 4 | 8 | RateC
975 | 2-12:08:48 | 0:00 | 0.5066 | 0.0015 | 0.2 | 0.11 | 2.9664 | 0.0042 | 0.5 | - | - | 2022-07-30 01:54 | 4 | 8 | RateC
976 | 2-12:08:50 | 0:00 | 0.5066 | 0.0017 | 0.2 | 0.13 | 2.9765 | 0.0049 | 0.6 | - | - | 2022-07-30 01:54 | 4 | 8 | RateC
977 | 2-12:08:52 | 0:00 | 0.5066 | 0.002 | 0.2 | 0.15 | 2.9875 | 0.0059 | 0.7 | - | - | 2022-07-30 01:54 | 4 | 8 | RateC
978 | 2-12:08:55 | 0:00 | 0.5066 | 0.0024 | 0.3 | 0.18 | 2.9987 | 0.0071 | 0.8 | - | - | 2022-07-30 01:54 | 4 | 8 | RateC
979 | 2-12:08:58 | 0:00 | 0.5066 | 0.0029 | 0.3 | 0.22 | 3.0098 | 0.0085 | 1 | - | - | 2022-07-30 01:54 | 4 | 8 | RateC
980 | 2-12:09:02 | 0:00 | 0.5066 | 0.0035 | 0.4 | 0.26 | 3.0211 | 0.0102 | 1.2 | - | - | 2022-07-30 01:54 | 4 | 8 | RateC
981 | 2-12:09:06 | 0:00 | 0.5066 | 0.004 | 0.5 | 0.31 | 3.0314 | 0.0119 | 1.4 | - | - | 2022-07-30 01:54 | 4 | 8 | RateC
982 | 2-12:09:11 | 0:01 | 0.5066 | 0.0047 | 0.6 | 0.36 | 3.0425 | 0.0141 | 1.7 | - | - | 2022-07-30 01:54 | 4 | 8 | RateC
983 | 2-12:09:16 | 0:01 | 0.5066 | 0.0055 | 0.6 | 0.41 | 3.0526 | 0.0163 | 1.9 | - | - | 2022-07-30 01:55 | 4 | 8 | RateC
984 | 2-12:09:22 | 0:01 | 0.5066 | 0.0063 | 0.7 | 0.48 | 3.063 | 0.0189 | 2.2 | - | - | 2022-07-30 01:55 | 4 | 8 | RateC
985 | 2-12:09:29 | 0:01 | 0.5066 | 0.0072 | 0.9 | 0.54 | 3.0732 | 0.0216 | 2.6 | - | - | 2022-07-30 01:55 | 4 | 8 | RateC
986 | 2-12:09:36 | 0:01 | 0.5066 | 0.0082 | 1 | 0.62 | 3.0835 | 0.0246 | 2.9 | - | - | 2022-07-30 01:55 | 4 | 8 | RateC
987 | 2-12:09:43 | 0:01 | 0.5066 | 0.0092 | 1.1 | 0.7 | 3.0937 | 0.0278 | 3.3 | - | - | 2022-07-30 01:55 | 4 | 8 | RateC
988 | 2-12:09:51 | 0:01 | 0.5066 | 0.0104 | 1.2 | 0.78 | 3.1039 | 0.0314 | 3.7 | - | - | 2022-07-30 01:55 | 4 | 8 | RateC
989 | 2-12:10:00 | 0:01 | 0.5066 | 0.0116 | 1.4 | 0.88 | 3.1146 | 0.0354 | 4.2 | - | - | 2022-07-30 01:55 | 4 | 8 | RateC
990 | 2-12:10:09 | 0:02 | 0.5066 | 0.0129 | 1.5 | 0.98 | 3.1247 | 0.0394 | 4.7 | - | - | 2022-07-30 01:55 | 4 | 8 | RateC
991 | 2-12:10:19 | 0:02 | 0.5066 | 0.0143 | 1.7 | 1.08 | 3.1348 | 0.0437 | 5.2 | - | - | 2022-07-30 01:56 | 4 | 8 | RateC
992 | 2-12:10:30 | 0:02 | 0.5066 | 0.0158 | 1.9 | 1.19 | 3.1448 | 0.0483 | 5.7 | - | - | 2022-07-30 01:56 | 4 | 8 | RateC
993 | 2-12:10:41 | 0:02 | 0.5066 | 0.0174 | 2.1 | 1.32 | 3.1552 | 0.0534 | 6.3 | - | - | 2022-07-30 01:56 | 4 | 8 | RateC
994 | 2-12:10:53 | 0:02 | 0.5066 | 0.0191 | 2.3 | 1.45 | 3.1658 | 0.0588 | 7 | - | - | 2022-07-30 01:56 | 4 | 8 | RateC
995 | 2-12:11:06 | 0:02 | 0.5066 | 0.0209 | 2.5 | 1.58 | 3.176 | 0.0644 | 7.6 | - | - | 2022-07-30 01:56 | 4 | 8 | RateC
996 | 2-12:11:19 | 0:03 | 0.5066 | 0.0227 | 2.7 | 1.72 | 3.1861 | 0.0701 | 8.3 | - | - | 2022-07-30 01:57 | 4 | 8 | RateC
997 | 2-12:11:32 | 0:03 | 0.5066 | 0.0246 | 2.9 | 1.86 | 3.1963 | 0.0763 | 9 | - | - | 2022-07-30 01:57 | 4 | 8 | RateC
998 | 2-12:11:47 | 0:03 | 0.5066 | 0.0266 | 3.2 | 2.02 | 3.2065 | 0.0828 | 9.8 | - | - | 2022-07-30 01:57 | 4 | 8 | RateC
999 | 2-12:12:02 | 0:03 | 0.5066 | 0.0287 | 3.4 | 2.18 | 3.2168 | 0.0895 | 10.6 | - | - | 2022-07-30 01:57 | 4 | 8 | RateC
1000 | 2-12:12:18 | 0:04 | 0.5066 | 0.031 | 3.7 | 2.35 | 3.2272 | 0.0968 | 11.5 | - | - | 2022-07-30 01:58 | 4 | 8 | RateC
1001 | 2-12:12:34 | 0:04 | 0.5066 | 0.0333 | 3.9 | 2.52 | 3.2372 | 0.1042 | 12.3 | - | - | 2022-07-30 01:58 | 4 | 8 | RateC
1002 | 2-12:12:51 | 0:04 | 0.5066 | 0.0357 | 4.2 | 2.7 | 3.2473 | 0.112 | 13.3 | - | - | 2022-07-30 01:58 | 4 | 8 | RateC
1003 | 2-12:13:09 | 0:05 | 0.5066 | 0.0382 | 4.5 | 2.89 | 3.2574 | 0.1202 | 14.2 | - | - | 2022-07-30 01:58 | 4 | 8 | RateC
1004 | 2-12:13:27 | 0:05 | 0.5066 | 0.0408 | 4.8 | 3.09 | 3.2675 | 0.1287 | 15.2 | - | - | 2022-07-30 01:59 | 4 | 8 | RateC
1005 | 2-12:13:47 | 0:05 | 0.5066 | 0.0435 | 5.2 | 3.3 | 3.2777 | 0.1376 | 16.3 | - | - | 2022-07-30 01:59 | 4 | 8 | RateC
1006 | 2-12:14:08 | 0:06 | 0.5066 | 0.0465 | 5.5 | 3.52 | 3.2879 | 0.1472 | 17.4 | - | - | 2022-07-30 01:59 | 4 | 8 | RateC
1007 | 2-12:14:29 | 0:06 | 0.5066 | 0.0495 | 5.9 | 3.75 | 3.2981 | 0.1571 | 18.6 | - | - | 2022-07-30 02:00 | 4 | 8 | RateC
1008 | 2-12:14:51 | 0:06 | 0.5066 | 0.0526 | 6.2 | 3.99 | 3.3082 | 0.1676 | 19.8 | - | - | 2022-07-30 02:00 | 4 | 8 | RateC
1009 | 2-12:15:15 | 0:07 | 0.5066 | 0.0559 | 6.6 | 4.24 | 3.3183 | 0.1785 | 21.1 | - | - | 2022-07-30 02:01 | 4 | 8 | RateC
1010 | 2-12:15:39 | 0:07 | 0.5066 | 0.0593 | 7 | 4.49 | 3.3284 | 0.1898 | 22.5 | - | - | 2022-07-30 02:01 | 4 | 8 | RateC
1011 | 2-12:16:05 | 0:07 | 0.5066 | 0.063 | 7.5 | 4.77 | 3.3386 | 0.202 | 23.9 | - | - | 2022-07-30 02:01 | 4 | 8 | RateC
1012 | 2-12:16:33 | 0:08 | 0.5066 | 0.0669 | 7.9 | 5.06 | 3.3487 | 0.2149 | 25.4 | - | - | 2022-07-30 02:02 | 4 | 8 | RateC
1013 | 2-12:17:00 | 0:08 | 0.5066 | 0.0708 | 8.4 | 5.36 | 3.3588 | 0.228 | 27 | - | - | 2022-07-30 02:02 | 4 | 8 | RateC
1014 | 2-12:17:30 | 0:09 | 0.5066 | 0.0749 | 8.9 | 5.67 | 3.3688 | 0.242 | 28.6 | - | - | 2022-07-30 02:03 | 4 | 8 | RateC
1015 | 2-12:18:01 | 0:09 | 0.5066 | 0.0793 | 9.4 | 6 | 3.3789 | 0.2567 | 30.4 | - | - | 2022-07-30 02:03 | 4 | 8 | RateC
1016 | 2-12:18:34 | 0:10 | 0.5066 | 0.0839 | 9.9 | 6.35 | 3.3891 | 0.2723 | 32.2 | - | - | 2022-07-30 02:04 | 4 | 8 | RateC
1017 | 2-12:19:09 | 0:11 | 0.5066 | 0.0888 | 10.5 | 6.73 | 3.3992 | 0.2891 | 34.2 | - | - | 2022-07-30 02:04 | 4 | 8 | RateC
1018 | 2-12:19:45 | 0:11 | 0.5066 | 0.094 | 11.1 | 7.12 | 3.4093 | 0.3066 | 36.3 | - | - | 2022-07-30 02:05 | 4 | 8 | RateC
1019 | 2-12:20:23 | 0:12 | 0.5066 | 0.0993 | 11.7 | 7.52 | 3.4194 | 0.3248 | 38.4 | - | - | 2022-07-30 02:06 | 4 | 8 | RateC
1020 | 2-12:21:03 | 0:12 | 0.5066 | 0.105 | 12.4 | 7.95 | 3.4294 | 0.3442 | 40.7 | - | - | 2022-07-30 02:06 | 4 | 8 | RateC
1021 | 2-12:21:47 | 0:13 | 0.5066 | 0.1111 | 13.1 | 8.41 | 3.4395 | 0.3652 | 43.2 | - | - | 2022-07-30 02:07 | 4 | 8 | RateC
1022 | 2-12:22:35 | 0:14 | 0.5066 | 0.1178 | 13.9 | 8.93 | 3.4496 | 0.3885 | 46 | - | - | 2022-07-30 02:08 | 4 | 8 | RateC
1023 | 2-12:23:31 | 0:15 | 0.5066 | 0.1257 | 14.9 | 9.52 | 3.4597 | 0.4158 | 49.2 | - | - | 2022-07-30 02:09 | 4 | 8 | RateC
1024 | 2-12:25:08 | 0:17 | 0.5066 | 0.1394 | 16.5 | 10.56 | 3.4697 | 0.4633 | 54.8 | - | - | 2022-07-30 02:10 | 4 | 8 | RateC
1025 | 2-12:28:08 | 0:20 | 0.5066 | 0.1648 | 19.5 | 12.48 | 3.4769 | 0.5513 | 65.2 | - | - | 2022-07-30 02:13 | 4 | 8 | RateC
1026 | 2-12:31:09 | 0:23 | 0.5066 | 0.1902 | 22.5 | 14.4 | 3.482 | 0.6396 | 75.7 | - | - | 2022-07-30 02:16 | 4 | 8 | RateC
1027 | 2-12:34:09 | 0:26 | 0.5066 | 0.2155 | 25.5 | 16.32 | 3.4874 | 0.7279 | 86.1 | - | - | 2022-07-30 02:19 | 4 | 8 | RateC
1028 | 2-12:37:09 | 0:29 | 0.5066 | 0.2408 | 28.5 | 18.24 | 3.4935 | 0.8162 | 96.6 | - | - | 2022-07-30 02:22 | 4 | 8 | RateC
1029 | 2-12:40:09 | 0:32 | 0.5066 | 0.2662 | 31.5 | 20.16 | 3.5004 | 0.9049 | 107.1 | - | - | 2022-07-30 02:25 | 4 | 8 | RateC
1030 | 2-12:43:09 | 0:35 | 0.5066 | 0.2915 | 34.5 | 22.08 | 3.5088 | 0.9939 | 117.6 | - | - | 2022-07-30 02:28 | 4 | 8 | RateC
1031 | 2-12:46:03 | 0:37 | 0.5066 | 0.3159 | 37.4 | 23.93 | 3.5189 | 1.0795 | 127.7 | - | - | 2022-07-30 02:31 | 4 | 8 | RateC
1032 | 2-12:48:38 | 0:40 | 0.5066 | 0.3377 | 40 | 25.58 | 3.529 | 1.1564 | 136.8 | - | - | 2022-07-30 02:34 | 4 | 8 | RateC
1033 | 2-12:50:58 | 0:42 | 0.5066 | 0.3575 | 42.3 | 27.08 | 3.539 | 1.2261 | 145.1 | - | - | 2022-07-30 02:36 | 4 | 8 | RateC
1034 | 2-12:53:12 | 0:45 | 0.5066 | 0.3763 | 44.5 | 28.5 | 3.5491 | 1.2928 | 153 | - | - | 2022-07-30 02:38 | 4 | 8 | RateC
1035 | 2-12:55:20 | 0:47 | 0.5066 | 0.3944 | 46.7 | 29.87 | 3.5592 | 1.3571 | 160.6 | - | - | 2022-07-30 02:41 | 4 | 8 | RateC
1036 | 2-12:57:22 | 0:49 | 0.5066 | 0.4115 | 48.7 | 31.17 | 3.5693 | 1.418 | 167.8 | - | - | 2022-07-30 02:43 | 4 | 8 | RateC
1037 | 2-12:59:19 | 0:51 | 0.5066 | 0.428 | 50.6 | 32.42 | 3.5793 | 1.4772 | 174.8 | - | - | 2022-07-30 02:45 | 4 | 8 | RateC
1038 | 2-13:01:17 | 0:53 | 0.5066 | 0.4446 | 52.6 | 33.68 | 3.5894 | 1.5368 | 181.8 | - | - | 2022-07-30 02:47 | 4 | 8 | RateC
1039 | 2-13:03:17 | 0:55 | 0.5066 | 0.4615 | 54.6 | 34.96 | 3.5995 | 1.5973 | 189 | - | - | 2022-07-30 02:49 | 4 | 8 | RateC
1040 | 2-13:05:19 | 0:57 | 0.5066 | 0.4786 | 56.6 | 36.26 | 3.6096 | 1.6591 | 196.3 | - | - | 2022-07-30 02:51 | 4 | 8 | RateC
1041 | 2-13:07:19 | 0:59 | 0.5066 | 0.4956 | 58.6 | 37.54 | 3.6196 | 1.7203 | 203.6 | - | - | 2022-07-30 02:53 | 4 | 8 | RateC
1042 | 2-13:09:17 | 1:01 | 0.5066 | 0.5121 | 60.6 | 38.79 | 3.6297 | 1.7804 | 210.7 | - | - | 2022-07-30 02:55 | 4 | 8 | RateC
1043 | 2-13:11:18 | 1:03 | 0.5066 | 0.5291 | 62.6 | 40.08 | 3.6398 | 1.8422 | 218 | - | - | 2022-07-30 02:57 | 4 | 8 | RateC
1044 | 2-13:13:30 | 1:05 | 0.5066 | 0.5477 | 64.8 | 41.49 | 3.6499 | 1.91 | 226 | - | - | 2022-07-30 02:59 | 4 | 8 | RateC
1045 | 2-13:15:50 | 1:07 | 0.5066 | 0.5675 | 67.1 | 42.99 | 3.6599 | 1.9821 | 234.5 | - | - | 2022-07-30 03:01 | 4 | 8 | RateC
1046 | 2-13:18:22 | 1:10 | 0.5066 | 0.5889 | 69.7 | 44.61 | 3.67 | 2.0606 | 243.8 | - | - | 2022-07-30 03:04 | 4 | 8 | RateC
1047 | 2-13:21:04 | 1:12 | 0.5066 | 0.6115 | 72.4 | 46.32 | 3.6801 | 2.1439 | 253.7 | - | - | 2022-07-30 03:06 | 4 | 8 | RateC
1048 | 2-13:23:46 | 1:15 | 0.5066 | 0.6345 | 75.1 | 48.06 | 3.6902 | 2.2283 | 263.7 | - | - | 2022-07-30 03:09 | 4 | 8 | RateC
1049 | 2-13:26:28 | 1:18 | 0.5066 | 0.6572 | 77.8 | 49.78 | 3.7002 | 2.3123 | 273.6 | - | - | 2022-07-30 03:12 | 4 | 8 | RateC
1050 | 2-13:29:08 | 1:20 | 0.5066 | 0.6797 | 80.4 | 51.49 | 3.7103 | 2.3958 | 283.5 | - | - | 2022-07-30 03:14 | 4 | 8 | RateC
1051 | 2-13:31:42 | 1:23 | 0.5066 | 0.7013 | 83 | 53.13 | 3.7204 | 2.4761 | 293 | - | - | 2022-07-30 03:17 | 4 | 8 | RateC
1052 | 2-13:34:08 | 1:26 | 0.5066 | 0.7219 | 85.4 | 54.69 | 3.7305 | 2.5528 | 302.1 | - | - | 2022-07-30 03:19 | 4 | 8 | RateC
1053 | 2-13:36:26 | 1:28 | 0.5066 | 0.7414 | 87.7 | 56.16 | 3.7405 | 2.6255 | 310.7 | - | - | 2022-07-30 03:22 | 4 | 8 | RateC
1054 | 2-13:38:37 | 1:30 | 0.5066 | 0.7598 | 89.9 | 57.56 | 3.7506 | 2.6946 | 318.9 | - | - | 2022-07-30 03:24 | 4 | 8 | RateC
1055 | 2-13:40:39 | 1:32 | 0.5066 | 0.7769 | 91.9 | 58.85 | 3.7607 | 2.7588 | 326.4 | - | - | 2022-07-30 03:26 | 4 | 8 | RateC
1056 | 2-13:42:35 | 1:34 | 0.5066 | 0.7932 | 93.9 | 60.09 | 3.7708 | 2.8202 | 333.7 | - | - | 2022-07-30 03:28 | 4 | 8 | RateC
1057 | 2-13:44:27 | 1:36 | 0.5066 | 0.809 | 95.7 | 61.28 | 3.7808 | 2.8798 | 340.8 | - | - | 2022-07-30 03:30 | 4 | 8 | RateC
1058 | 2-13:46:18 | 1:38 | 0.5066 | 0.8246 | 97.6 | 62.47 | 3.7909 | 2.9389 | 347.8 | - | - | 2022-07-30 03:32 | 4 | 8 | RateC
1059 | 2-13:48:11 | 1:40 | 0.5066 | 0.8406 | 99.5 | 63.67 | 3.801 | 2.9994 | 354.9 | - | - | 2022-07-30 03:33 | 4 | 8 | RateC
1060 | 2-13:50:14 | 1:42 | 0.5066 | 0.8579 | 101.5 | 64.99 | 3.8111 | 3.0654 | 362.7 | - | - | 2022-07-30 03:36 | 4 | 8 | RateC
1061 | 2-13:52:29 | 1:44 | 0.5066 | 0.8769 | 103.8 | 66.42 | 3.8211 | 3.1378 | 371.3 | - | - | 2022-07-30 03:38 | 4 | 8 | RateC
1062 | 2-13:54:56 | 1:46 | 0.5066 | 0.8975 | 106.2 | 67.99 | 3.8312 | 3.2168 | 380.6 | - | - | 2022-07-30 03:40 | 4 | 8 | RateC
1063 | 2-13:57:29 | 1:49 | 0.5066 | 0.9191 | 108.8 | 69.62 | 3.8413 | 3.2996 | 390.4 | - | - | 2022-07-30 03:43 | 4 | 8 | RateC
1064 | 2-13:59:55 | 1:51 | 0.5066 | 0.9396 | 111.2 | 71.18 | 3.8514 | 3.3784 | 399.8 | - | - | 2022-07-30 03:45 | 4 | 8 | RateC
1065 | 2-14:02:17 | 1:54 | 0.5066 | 0.9596 | 113.6 | 72.69 | 3.8615 | 3.4557 | 408.9 | - | - | 2022-07-30 03:48 | 4 | 8 | RateC
1066 | 2-14:04:37 | 1:56 | 0.5065 | 0.9793 | 115.9 | 74.18 | 3.8715 | 3.5318 | 417.9 | - | - | 2022-07-30 03:50 | 4 | 8 | RateC
1067 | 2-14:07:01 | 1:58 | 0.5066 | 0.9995 | 118.3 | 75.71 | 3.8816 | 3.6101 | 427.2 | - | - | 2022-07-30 03:52 | 4 | 8 | RateC
1068 | 2-14:09:35 | 2:01 | 0.5066 | 1.0212 | 120.8 | 77.36 | 3.8917 | 3.6945 | 437.2 | - | - | 2022-07-30 03:55 | 4 | 8 | RateC
1069 | 2-14:12:30 | 2:04 | 0.5066 | 1.0458 | 123.8 | 79.22 | 3.9018 | 3.7903 | 448.5 | - | - | 2022-07-30 03:58 | 4 | 8 | RateC
1070 | 2-14:15:30 | 2:07 | 0.5066 | 1.0712 | 126.7 | 81.14 | 3.9106 | 3.8893 | 460.2 | - | - | 2022-07-30 04:01 | 4 | 8 | RateC
1071 | 2-14:18:30 | 2:10 | 0.5066 | 1.0965 | 129.8 | 83.06 | 3.918 | 3.9886 | 472 | - | - | 2022-07-30 04:04 | 4 | 8 | RateC
1072 | 2-14:21:31 | 2:13 | 0.5066 | 1.1219 | 132.8 | 84.98 | 3.9247 | 4.0881 | 483.7 | - | - | 2022-07-30 04:07 | 4 | 8 | RateC
1073 | 2-14:24:30 | 2:16 | 0.5066 | 1.1472 | 135.8 | 86.9 | 3.9311 | 4.1876 | 495.5 | - | - | 2022-07-30 04:10 | 4 | 8 | RateC
1074 | 2-14:27:30 | 2:19 | 0.5066 | 1.1726 | 138.7 | 88.82 | 3.9377 | 4.2872 | 507.3 | - | - | 2022-07-30 04:13 | 4 | 8 | RateC
1075 | 2-14:30:31 | 2:22 | 0.5066 | 1.198 | 141.8 | 90.75 | 3.9455 | 4.3873 | 519.1 | - | - | 2022-07-30 04:16 | 4 | 8 | RateC
1076 | 2-14:33:21 | 2:25 | 0.5066 | 1.2219 | 144.6 | 92.56 | 3.9555 | 4.482 | 530.4 | - | - | 2022-07-30 04:19 | 4 | 8 | RateC
1077 | 2-14:35:28 | 2:27 | 0.5066 | 1.2397 | 146.7 | 93.91 | 3.9656 | 4.5524 | 538.7 | - | - | 2022-07-30 04:21 | 4 | 8 | RateC
1078 | 2-14:37:08 | 2:29 | 0.5066 | 1.2539 | 148.4 | 94.98 | 3.9757 | 4.6085 | 545.3 | - | - | 2022-07-30 04:22 | 4 | 8 | RateC
1079 | 2-14:38:33 | 2:30 | 0.5066 | 1.2658 | 149.8 | 95.89 | 3.9858 | 4.6562 | 551 | - | - | 2022-07-30 04:24 | 4 | 8 | RateC
1080 | 2-14:39:49 | 2:31 | 0.5066 | 1.2764 | 151 | 96.69 | 3.9958 | 4.6986 | 556 | - | - | 2022-07-30 04:25 | 4 | 8 | RateC
1081 | 2-14:40:18 | 2:32 | 0.5066 | 1.2805 | 151.5 | 97 | 4 | 4.7148 | 557.9 | - | - | 2022-07-30 04:26 | 4 | 8 | RateC
1082 | 2-14:40:18 | 0:00 | 0.5066 | 1.2805 | 151.5 | 97 | 4.0002 | 4.7148 | 557.9 | - | - | 2022-07-30 04:26 | 4 | 9 | CVC
1083 | 2-14:42:18 | 0:02 | 0.291 | 1.2934 | 153 | 97.97 | 4.0002 | 4.7663 | 564 | - | - | 2022-07-30 04:28 | 4 | 9 | CVC
1084 | 2-14:44:17 | 0:04 | 0.1886 | 1.3011 | 154 | 98.56 | 4.0002 | 4.7974 | 567.7 | - | - | 2022-07-30 04:30 | 4 | 9 | CVC
1085 | 2-14:46:18 | 0:06 | 0.1299 | 1.3064 | 154.6 | 98.96 | 4.0002 | 4.8183 | 570.1 | - | - | 2022-07-30 04:32 | 4 | 9 | CVC
1086 | 2-14:48:18 | 0:08 | 0.094 | 1.3101 | 155 | 99.24 | 4.0002 | 4.8331 | 571.9 | - | - | 2022-07-30 04:34 | 4 | 9 | CVC
1087 | 2-14:50:18 | 0:10 | 0.0725 | 1.3128 | 155.3 | 99.45 | 4.0002 | 4.8442 | 573.2 | - | - | 2022-07-30 04:36 | 4 | 9 | CVC
1088 | 2-14:52:18 | 0:12 | 0.0581 | 1.315 | 155.6 | 99.61 | 4.0002 | 4.8529 | 574.2 | - | - | 2022-07-30 04:38 | 4 | 9 | CVC
1089 | 2-14:54:18 | 0:14 | 0.0475 | 1.3168 | 155.8 | 99.74 | 4.0002 | 4.8599 | 575.1 | - | - | 2022-07-30 04:40 | 4 | 9 | CVC
1090 | 2-14:56:17 | 0:16 | 0.0392 | 1.3182 | 156 | 99.85 | 4 | 4.8656 | 575.7 | - | - | 2022-07-30 04:42 | 4 | 9 | CVC
1091 | 2-14:58:18 | 0:18 | 0.0342 | 1.3194 | 156.1 | 99.95 | 4.0002 | 4.8705 | 576.3 | - | - | 2022-07-30 04:44 | 4 | 9 | CVC
1092 | 2-14:59:37 | 0:19 | 0.0304 | 1.3201 | 156.2 | 100 | 4.0002 | 4.8733 | 576.7 | - | - | 2022-07-30 04:45 | 4 | 9 | CVC
1093 | 2-14:59:37 | 0:00 | -0.5066 | 0 | 0 | 0 | 3.9797 | 0 | 0 | - | - | 2022-07-30 04:45 | 4 | 10 | RateD
1094 | 2-14:59:52 | 0:00 | -0.5066 | 0.002 | 0.2 | 0.17 | 3.9696 | 0.0081 | 1 | - | - | 2022-07-30 04:45 | 4 | 10 | RateD
1095 | 2-15:00:17 | 0:01 | -0.5066 | 0.0056 | 0.7 | 0.47 | 3.9596 | 0.0223 | 2.6 | - | - | 2022-07-30 04:46 | 4 | 10 | RateD
1096 | 2-15:00:52 | 0:01 | -0.5066 | 0.0105 | 1.2 | 0.88 | 3.9495 | 0.0415 | 4.9 | - | - | 2022-07-30 04:46 | 4 | 10 | RateD
1097 | 2-15:01:34 | 0:02 | -0.5066 | 0.0164 | 1.9 | 1.38 | 3.9394 | 0.0648 | 7.7 | - | - | 2022-07-30 04:47 | 4 | 10 | RateD
1098 | 2-15:02:22 | 0:03 | -0.5066 | 0.0231 | 2.7 | 1.94 | 3.9293 | 0.0913 | 10.8 | - | - | 2022-07-30 04:48 | 4 | 10 | RateD
1099 | 2-15:03:14 | 0:04 | -0.5066 | 0.0304 | 3.6 | 2.56 | 3.9193 | 0.1201 | 14.2 | - | - | 2022-07-30 04:49 | 4 | 10 | RateD
1100 | 2-15:04:12 | 0:05 | -0.5066 | 0.0386 | 4.6 | 3.25 | 3.9092 | 0.1521 | 18 | - | - | 2022-07-30 04:49 | 4 | 10 | RateD
1101 | 2-15:05:18 | 0:06 | -0.5066 | 0.0479 | 5.7 | 4.02 | 3.8991 | 0.1882 | 22.3 | - | - | 2022-07-30 04:51 | 4 | 10 | RateD
1102 | 2-15:06:35 | 0:07 | -0.5066 | 0.0587 | 6.9 | 4.94 | 3.889 | 0.2304 | 27.3 | - | - | 2022-07-30 04:52 | 4 | 10 | RateD
1103 | 2-15:08:06 | 0:08 | -0.5066 | 0.0716 | 8.5 | 6.01 | 3.879 | 0.2803 | 33.2 | - | - | 2022-07-30 04:53 | 4 | 10 | RateD
1104 | 2-15:10:00 | 0:10 | -0.5066 | 0.0877 | 10.4 | 7.37 | 3.8689 | 0.3427 | 40.6 | - | - | 2022-07-30 04:55 | 4 | 10 | RateD
1105 | 2-15:12:33 | 0:13 | -0.5066 | 0.1092 | 12.9 | 9.18 | 3.8588 | 0.4258 | 50.4 | - | - | 2022-07-30 04:58 | 4 | 10 | RateD
1106 | 2-15:15:33 | 0:16 | -0.5066 | 0.1345 | 15.9 | 11.3 | 3.8504 | 0.5234 | 61.9 | - | - | 2022-07-30 05:01 | 4 | 10 | RateD
1107 | 2-15:18:33 | 0:19 | -0.5066 | 0.1599 | 18.9 | 13.43 | 3.8439 | 0.6209 | 73.5 | - | - | 2022-07-30 05:04 | 4 | 10 | RateD
1108 | 2-15:21:34 | 0:22 | -0.5066 | 0.1852 | 21.9 | 15.57 | 3.8387 | 0.7184 | 85 | - | - | 2022-07-30 05:07 | 4 | 10 | RateD
1109 | 2-15:24:34 | 0:25 | -0.5066 | 0.2106 | 24.9 | 17.7 | 3.8332 | 0.8156 | 96.5 | - | - | 2022-07-30 05:10 | 4 | 10 | RateD
1110 | 2-15:27:34 | 0:28 | -0.5066 | 0.2359 | 27.9 | 19.83 | 3.827 | 0.9128 | 108 | - | - | 2022-07-30 05:13 | 4 | 10 | RateD
1111 | 2-15:30:34 | 0:31 | -0.5066 | 0.2613 | 30.9 | 21.96 | 3.8191 | 1.0098 | 119.5 | - | - | 2022-07-30 05:16 | 4 | 10 | RateD
1112 | 2-15:33:35 | 0:34 | -0.5066 | 0.2867 | 33.9 | 24.09 | 3.8092 | 1.1065 | 130.9 | - | - | 2022-07-30 05:19 | 4 | 10 | RateD
1113 | 2-15:36:05 | 0:36 | -0.5066 | 0.3078 | 36.4 | 25.87 | 3.7991 | 1.187 | 140.5 | - | - | 2022-07-30 05:21 | 4 | 10 | RateD
1114 | 2-15:38:19 | 0:39 | -0.5066 | 0.3267 | 38.7 | 27.45 | 3.7891 | 1.2585 | 148.9 | - | - | 2022-07-30 05:24 | 4 | 10 | RateD
1115 | 2-15:40:22 | 0:41 | -0.5066 | 0.3441 | 40.7 | 28.92 | 3.779 | 1.3244 | 156.7 | - | - | 2022-07-30 05:26 | 4 | 10 | RateD
1116 | 2-15:42:24 | 0:43 | -0.5066 | 0.3612 | 42.7 | 30.36 | 3.7689 | 1.3891 | 164.4 | - | - | 2022-07-30 05:28 | 4 | 10 | RateD
1117 | 2-15:44:28 | 0:45 | -0.5066 | 0.3786 | 44.8 | 31.82 | 3.7588 | 1.4545 | 172.1 | - | - | 2022-07-30 05:30 | 4 | 10 | RateD
1118 | 2-15:46:36 | 0:47 | -0.5066 | 0.3967 | 46.9 | 33.34 | 3.7488 | 1.5223 | 180.1 | - | - | 2022-07-30 05:32 | 4 | 10 | RateD
1119 | 2-15:48:54 | 0:49 | -0.5066 | 0.4161 | 49.2 | 34.97 | 3.7387 | 1.5951 | 188.7 | - | - | 2022-07-30 05:34 | 4 | 10 | RateD
1120 | 2-15:51:17 | 0:52 | -0.5066 | 0.4362 | 51.6 | 36.66 | 3.7286 | 1.6702 | 197.6 | - | - | 2022-07-30 05:37 | 4 | 10 | RateD
1121 | 2-15:53:38 | 0:54 | -0.5066 | 0.456 | 54 | 38.32 | 3.7185 | 1.7437 | 206.3 | - | - | 2022-07-30 05:39 | 4 | 10 | RateD
1122 | 2-15:55:49 | 0:56 | -0.5066 | 0.4745 | 56.1 | 39.88 | 3.7085 | 1.8126 | 214.5 | - | - | 2022-07-30 05:41 | 4 | 10 | RateD
1123 | 2-15:57:51 | 0:58 | -0.5066 | 0.4916 | 58.2 | 41.32 | 3.6984 | 1.876 | 222 | - | - | 2022-07-30 05:43 | 4 | 10 | RateD
1124 | 2-15:59:47 | 1:00 | -0.5066 | 0.5079 | 60.1 | 42.69 | 3.6883 | 1.9361 | 229.1 | - | - | 2022-07-30 05:45 | 4 | 10 | RateD
1125 | 2-16:01:40 | 1:02 | -0.5066 | 0.5238 | 62 | 44.03 | 3.6782 | 1.9948 | 236 | - | - | 2022-07-30 05:47 | 4 | 10 | RateD
1126 | 2-16:03:33 | 1:04 | -0.5066 | 0.5398 | 63.9 | 45.37 | 3.6682 | 2.0533 | 243 | - | - | 2022-07-30 05:49 | 4 | 10 | RateD
1127 | 2-16:05:30 | 1:06 | -0.5066 | 0.5563 | 65.8 | 46.75 | 3.6581 | 2.1137 | 250.1 | - | - | 2022-07-30 05:51 | 4 | 10 | RateD
1128 | 2-16:07:31 | 1:08 | -0.5066 | 0.5733 | 67.8 | 48.18 | 3.648 | 2.176 | 257.5 | - | - | 2022-07-30 05:53 | 4 | 10 | RateD
1129 | 2-16:09:38 | 1:10 | -0.5066 | 0.5912 | 70 | 49.68 | 3.6379 | 2.2411 | 265.2 | - | - | 2022-07-30 05:55 | 4 | 10 | RateD
1130 | 2-16:11:46 | 1:12 | -0.5066 | 0.6092 | 72.1 | 51.2 | 3.6279 | 2.3064 | 272.9 | - | - | 2022-07-30 05:57 | 4 | 10 | RateD
1131 | 2-16:13:58 | 1:14 | -0.5066 | 0.6277 | 74.3 | 52.75 | 3.6178 | 2.3735 | 280.9 | - | - | 2022-07-30 05:59 | 4 | 10 | RateD
1132 | 2-16:16:11 | 1:17 | -0.5066 | 0.6465 | 76.5 | 54.33 | 3.6077 | 2.4414 | 288.9 | - | - | 2022-07-30 06:01 | 4 | 10 | RateD
1133 | 2-16:18:26 | 1:19 | -0.5066 | 0.6654 | 78.7 | 55.92 | 3.5976 | 2.5095 | 297 | - | - | 2022-07-30 06:04 | 4 | 10 | RateD
1134 | 2-16:20:38 | 1:21 | -0.5066 | 0.684 | 80.9 | 57.49 | 3.5875 | 2.5765 | 304.9 | - | - | 2022-07-30 06:06 | 4 | 10 | RateD
1135 | 2-16:22:48 | 1:23 | -0.5066 | 0.7023 | 83.1 | 59.03 | 3.5775 | 2.6421 | 312.6 | - | - | 2022-07-30 06:08 | 4 | 10 | RateD
1136 | 2-16:24:54 | 1:25 | -0.5066 | 0.72 | 85.2 | 60.51 | 3.5674 | 2.7053 | 320.1 | - | - | 2022-07-30 06:10 | 4 | 10 | RateD
1137 | 2-16:26:56 | 1:27 | -0.5066 | 0.7372 | 87.2 | 61.96 | 3.5573 | 2.7664 | 327.3 | - | - | 2022-07-30 06:12 | 4 | 10 | RateD
1138 | 2-16:28:54 | 1:29 | -0.5066 | 0.7538 | 89.2 | 63.35 | 3.5472 | 2.8255 | 334.3 | - | - | 2022-07-30 06:14 | 4 | 10 | RateD
1139 | 2-16:30:49 | 1:31 | -0.5066 | 0.77 | 91.1 | 64.71 | 3.5372 | 2.8828 | 341.1 | - | - | 2022-07-30 06:16 | 4 | 10 | RateD
1140 | 2-16:32:37 | 1:33 | -0.5066 | 0.7852 | 92.9 | 65.99 | 3.5271 | 2.9365 | 347.5 | - | - | 2022-07-30 06:18 | 4 | 10 | RateD
1141 | 2-16:34:21 | 1:35 | -0.5066 | 0.7997 | 94.6 | 67.21 | 3.517 | 2.9877 | 353.5 | - | - | 2022-07-30 06:20 | 4 | 10 | RateD
1142 | 2-16:36:00 | 1:36 | -0.5066 | 0.8137 | 96.3 | 68.39 | 3.5069 | 3.0367 | 359.3 | - | - | 2022-07-30 06:21 | 4 | 10 | RateD
1143 | 2-16:37:36 | 1:38 | -0.5066 | 0.8273 | 97.9 | 69.53 | 3.4969 | 3.0843 | 365 | - | - | 2022-07-30 06:23 | 4 | 10 | RateD
1144 | 2-16:39:12 | 1:40 | -0.5066 | 0.8407 | 99.5 | 70.66 | 3.4868 | 3.1313 | 370.5 | - | - | 2022-07-30 06:24 | 4 | 10 | RateD
1145 | 2-16:40:46 | 1:41 | -0.5066 | 0.854 | 101.1 | 71.77 | 3.4767 | 3.1774 | 376 | - | - | 2022-07-30 06:26 | 4 | 10 | RateD
1146 | 2-16:42:20 | 1:43 | -0.5066 | 0.8672 | 102.6 | 72.88 | 3.4666 | 3.2233 | 381.4 | - | - | 2022-07-30 06:28 | 4 | 10 | RateD
1147 | 2-16:43:55 | 1:44 | -0.5066 | 0.8806 | 104.2 | 74.01 | 3.4566 | 3.2696 | 386.9 | - | - | 2022-07-30 06:29 | 4 | 10 | RateD
1148 | 2-16:45:29 | 1:46 | -0.5066 | 0.8938 | 105.8 | 75.12 | 3.4465 | 3.3153 | 392.3 | - | - | 2022-07-30 06:31 | 4 | 10 | RateD
1149 | 2-16:47:05 | 1:47 | -0.5066 | 0.9073 | 107.4 | 76.25 | 3.4364 | 3.3617 | 397.8 | - | - | 2022-07-30 06:32 | 4 | 10 | RateD
1150 | 2-16:48:41 | 1:49 | -0.5066 | 0.9208 | 109 | 77.39 | 3.4263 | 3.408 | 403.3 | - | - | 2022-07-30 06:34 | 4 | 10 | RateD
1151 | 2-16:50:19 | 1:51 | -0.5066 | 0.9346 | 110.6 | 78.54 | 3.4163 | 3.4551 | 408.8 | - | - | 2022-07-30 06:36 | 4 | 10 | RateD
1152 | 2-16:52:03 | 1:52 | -0.5066 | 0.9492 | 112.3 | 79.77 | 3.4062 | 3.5049 | 414.7 | - | - | 2022-07-30 06:37 | 4 | 10 | RateD
1153 | 2-16:53:53 | 1:54 | -0.5066 | 0.9647 | 114.2 | 81.08 | 3.3961 | 3.5578 | 421 | - | - | 2022-07-30 06:39 | 4 | 10 | RateD
1154 | 2-16:56:06 | 1:56 | -0.5066 | 0.9835 | 116.4 | 82.66 | 3.386 | 3.6214 | 428.5 | - | - | 2022-07-30 06:41 | 4 | 10 | RateD
1155 | 2-16:58:48 | 1:59 | -0.5066 | 1.0062 | 119.1 | 84.57 | 3.376 | 3.6983 | 437.6 | - | - | 2022-07-30 06:44 | 4 | 10 | RateD
1156 | 2-17:01:03 | 2:01 | -0.5066 | 1.0252 | 121.3 | 86.17 | 3.3659 | 3.7624 | 445.2 | - | - | 2022-07-30 06:46 | 4 | 10 | RateD
1157 | 2-17:02:41 | 2:03 | -0.5066 | 1.039 | 122.9 | 87.32 | 3.3558 | 3.8085 | 450.7 | - | - | 2022-07-30 06:48 | 4 | 10 | RateD
1158 | 2-17:03:54 | 2:04 | -0.5066 | 1.0492 | 124.2 | 88.18 | 3.3457 | 3.843 | 454.7 | - | - | 2022-07-30 06:49 | 4 | 10 | RateD
1159 | 2-17:04:54 | 2:05 | -0.5066 | 1.0578 | 125.2 | 88.9 | 3.3357 | 3.8715 | 458.1 | - | - | 2022-07-30 06:50 | 4 | 10 | RateD
1160 | 2-17:05:44 | 2:06 | -0.5066 | 1.0648 | 126 | 89.49 | 3.3256 | 3.8948 | 460.9 | - | - | 2022-07-30 06:51 | 4 | 10 | RateD
1161 | 2-17:06:27 | 2:07 | -0.5066 | 1.0708 | 126.7 | 89.99 | 3.3155 | 3.9148 | 463.2 | - | - | 2022-07-30 06:52 | 4 | 10 | RateD
1162 | 2-17:07:04 | 2:07 | -0.5066 | 1.076 | 127.3 | 90.43 | 3.3054 | 3.9321 | 465.3 | - | - | 2022-07-30 06:52 | 4 | 10 | RateD
1163 | 2-17:07:39 | 2:08 | -0.5066 | 1.0809 | 127.9 | 90.84 | 3.2952 | 3.9482 | 467.2 | - | - | 2022-07-30 06:53 | 4 | 10 | RateD
1164 | 2-17:08:10 | 2:09 | -0.5066 | 1.0853 | 128.4 | 91.21 | 3.2851 | 3.9626 | 468.9 | - | - | 2022-07-30 06:53 | 4 | 10 | RateD
1165 | 2-17:08:39 | 2:09 | -0.5066 | 1.0893 | 128.9 | 91.55 | 3.2749 | 3.9759 | 470.5 | - | - | 2022-07-30 06:54 | 4 | 10 | RateD
1166 | 2-17:09:05 | 2:09 | -0.5066 | 1.093 | 129.3 | 91.86 | 3.2648 | 3.988 | 471.9 | - | - | 2022-07-30 06:54 | 4 | 10 | RateD
1167 | 2-17:09:30 | 2:10 | -0.5066 | 1.0965 | 129.8 | 92.16 | 3.2547 | 3.9994 | 473.2 | - | - | 2022-07-30 06:55 | 4 | 10 | RateD
1168 | 2-17:09:53 | 2:10 | -0.5066 | 1.0999 | 130.1 | 92.44 | 3.2447 | 4.0102 | 474.5 | - | - | 2022-07-30 06:55 | 4 | 10 | RateD
1169 | 2-17:10:15 | 2:11 | -0.5066 | 1.1029 | 130.5 | 92.7 | 3.2346 | 4.0202 | 475.7 | - | - | 2022-07-30 06:56 | 4 | 10 | RateD
1170 | 2-17:10:37 | 2:11 | -0.5066 | 1.1059 | 130.9 | 92.95 | 3.2244 | 4.0299 | 476.9 | - | - | 2022-07-30 06:56 | 4 | 10 | RateD
1171 | 2-17:10:56 | 2:11 | -0.5066 | 1.1087 | 131.2 | 93.18 | 3.2141 | 4.0389 | 477.9 | - | - | 2022-07-30 06:56 | 4 | 10 | RateD
1172 | 2-17:11:15 | 2:12 | -0.5066 | 1.1114 | 131.5 | 93.41 | 3.2039 | 4.0474 | 478.9 | - | - | 2022-07-30 06:57 | 4 | 10 | RateD
1173 | 2-17:11:33 | 2:12 | -0.5066 | 1.1139 | 131.8 | 93.62 | 3.1937 | 4.0555 | 479.9 | - | - | 2022-07-30 06:57 | 4 | 10 | RateD
1174 | 2-17:11:50 | 2:12 | -0.5066 | 1.1163 | 132.1 | 93.81 | 3.1836 | 4.063 | 480.8 | - | - | 2022-07-30 06:57 | 4 | 10 | RateD
1175 | 2-17:12:07 | 2:12 | -0.5066 | 1.1186 | 132.4 | 94.01 | 3.1734 | 4.0704 | 481.6 | - | - | 2022-07-30 06:57 | 4 | 10 | RateD
1176 | 2-17:12:22 | 2:13 | -0.5066 | 1.1208 | 132.6 | 94.2 | 3.1631 | 4.0774 | 482.5 | - | - | 2022-07-30 06:58 | 4 | 10 | RateD
1177 | 2-17:12:37 | 2:13 | -0.5066 | 1.1229 | 132.9 | 94.37 | 3.1531 | 4.084 | 483.3 | - | - | 2022-07-30 06:58 | 4 | 10 | RateD
1178 | 2-17:12:52 | 2:13 | -0.5066 | 1.125 | 133.1 | 94.55 | 3.1427 | 4.0906 | 484 | - | - | 2022-07-30 06:58 | 4 | 10 | RateD
1179 | 2-17:13:06 | 2:13 | -0.5066 | 1.127 | 133.4 | 94.71 | 3.1324 | 4.0968 | 484.8 | - | - | 2022-07-30 06:58 | 4 | 10 | RateD
1180 | 2-17:13:20 | 2:14 | -0.5066 | 1.1289 | 133.6 | 94.88 | 3.1221 | 4.1029 | 485.5 | - | - | 2022-07-30 06:59 | 4 | 10 | RateD
1181 | 2-17:13:33 | 2:14 | -0.5066 | 1.1308 | 133.8 | 95.03 | 3.1118 | 4.1086 | 486.2 | - | - | 2022-07-30 06:59 | 4 | 10 | RateD
1182 | 2-17:13:45 | 2:14 | -0.5066 | 1.1325 | 134 | 95.18 | 3.1017 | 4.114 | 486.8 | - | - | 2022-07-30 06:59 | 4 | 10 | RateD
1183 | 2-17:13:58 | 2:14 | -0.5066 | 1.1342 | 134.2 | 95.32 | 3.0915 | 4.1193 | 487.4 | - | - | 2022-07-30 06:59 | 4 | 10 | RateD
1184 | 2-17:14:10 | 2:15 | -0.5066 | 1.1359 | 134.4 | 95.47 | 3.0811 | 4.1245 | 488.1 | - | - | 2022-07-30 06:59 | 4 | 10 | RateD
1185 | 2-17:14:21 | 2:15 | -0.5066 | 1.1375 | 134.6 | 95.6 | 3.0709 | 4.1295 | 488.6 | - | - | 2022-07-30 07:00 | 4 | 10 | RateD
1186 | 2-17:14:32 | 2:15 | -0.5066 | 1.139 | 134.8 | 95.73 | 3.0608 | 4.1342 | 489.2 | - | - | 2022-07-30 07:00 | 4 | 10 | RateD
1187 | 2-17:14:43 | 2:15 | -0.5066 | 1.1406 | 135 | 95.86 | 3.0503 | 4.139 | 489.8 | - | - | 2022-07-30 07:00 | 4 | 10 | RateD
1188 | 2-17:14:54 | 2:15 | -0.5066 | 1.1421 | 135.1 | 95.99 | 3.0399 | 4.1436 | 490.3 | - | - | 2022-07-30 07:00 | 4 | 10 | RateD
1189 | 2-17:15:04 | 2:15 | -0.5066 | 1.1435 | 135.3 | 96.11 | 3.0298 | 4.1479 | 490.8 | - | - | 2022-07-30 07:00 | 4 | 10 | RateD
1190 | 2-17:15:14 | 2:16 | -0.5066 | 1.1449 | 135.5 | 96.22 | 3.0196 | 4.152 | 491.3 | - | - | 2022-07-30 07:01 | 4 | 10 | RateD
1191 | 2-17:15:23 | 2:16 | -0.5066 | 1.1463 | 135.6 | 96.34 | 3.0092 | 4.1562 | 491.8 | - | - | 2022-07-30 07:01 | 4 | 10 | RateD
1192 | 2-17:15:32 | 2:16 | -0.5066 | 1.1476 | 135.8 | 96.45 | 2.9991 | 4.16 | 492.3 | - | - | 2022-07-30 07:01 | 4 | 10 | RateD
1193 | 2-17:15:42 | 2:16 | -0.5066 | 1.1489 | 135.9 | 96.56 | 2.9887 | 4.164 | 492.7 | - | - | 2022-07-30 07:01 | 4 | 10 | RateD
1194 | 2-17:15:51 | 2:16 | -0.5066 | 1.1502 | 136.1 | 96.66 | 2.9784 | 4.1678 | 493.2 | - | - | 2022-07-30 07:01 | 4 | 10 | RateD
1195 | 2-17:16:00 | 2:16 | -0.5066 | 1.1514 | 136.2 | 96.77 | 2.9683 | 4.1714 | 493.6 | - | - | 2022-07-30 07:01 | 4 | 10 | RateD
1196 | 2-17:16:08 | 2:17 | -0.5066 | 1.1526 | 136.4 | 96.87 | 2.9576 | 4.1751 | 494 | - | - | 2022-07-30 07:01 | 4 | 10 | RateD
1197 | 2-17:16:17 | 2:17 | -0.5066 | 1.1538 | 136.5 | 96.97 | 2.9469 | 4.1787 | 494.5 | - | - | 2022-07-30 07:02 | 4 | 10 | RateD
1198 | 2-17:16:25 | 2:17 | -0.5066 | 1.155 | 136.7 | 97.07 | 2.9368 | 4.182 | 494.9 | - | - | 2022-07-30 07:02 | 4 | 10 | RateD
1199 | 2-17:16:33 | 2:17 | -0.5066 | 1.1561 | 136.8 | 97.16 | 2.9264 | 4.1854 | 495.3 | - | - | 2022-07-30 07:02 | 4 | 10 | RateD
1200 | 2-17:16:41 | 2:17 | -0.5066 | 1.1572 | 136.9 | 97.26 | 2.9164 | 4.1885 | 495.6 | - | - | 2022-07-30 07:02 | 4 | 10 | RateD
1201 | 2-17:16:49 | 2:17 | -0.5066 | 1.1583 | 137.1 | 97.35 | 2.9058 | 4.1918 | 496 | - | - | 2022-07-30 07:02 | 4 | 10 | RateD
1202 | 2-17:16:56 | 2:17 | -0.5066 | 1.1594 | 137.2 | 97.44 | 2.8956 | 4.1949 | 496.4 | - | - | 2022-07-30 07:02 | 4 | 10 | RateD
1203 | 2-17:17:04 | 2:17 | -0.5066 | 1.1604 | 137.3 | 97.53 | 2.885 | 4.198 | 496.7 | - | - | 2022-07-30 07:02 | 4 | 10 | RateD
1204 | 2-17:17:12 | 2:18 | -0.5066 | 1.1615 | 137.4 | 97.62 | 2.8743 | 4.2011 | 497.1 | - | - | 2022-07-30 07:02 | 4 | 10 | RateD
1205 | 2-17:17:19 | 2:18 | -0.5066 | 1.1626 | 137.6 | 97.71 | 2.8637 | 4.2041 | 497.5 | - | - | 2022-07-30 07:03 | 4 | 10 | RateD
1206 | 2-17:17:27 | 2:18 | -0.5066 | 1.1636 | 137.7 | 97.8 | 2.853 | 4.2071 | 497.8 | - | - | 2022-07-30 07:03 | 4 | 10 | RateD
1207 | 2-17:17:34 | 2:18 | -0.5066 | 1.1646 | 137.8 | 97.88 | 2.8426 | 4.2099 | 498.2 | - | - | 2022-07-30 07:03 | 4 | 10 | RateD
1208 | 2-17:17:41 | 2:18 | -0.5066 | 1.1656 | 137.9 | 97.96 | 2.8319 | 4.2127 | 498.5 | - | - | 2022-07-30 07:03 | 4 | 10 | RateD
1209 | 2-17:17:48 | 2:18 | -0.5066 | 1.1666 | 138 | 98.04 | 2.8212 | 4.2154 | 498.8 | - | - | 2022-07-30 07:03 | 4 | 10 | RateD
1210 | 2-17:17:55 | 2:18 | -0.5066 | 1.1676 | 138.2 | 98.13 | 2.8103 | 4.2182 | 499.1 | - | - | 2022-07-30 07:03 | 4 | 10 | RateD
1211 | 2-17:18:01 | 2:18 | -0.5066 | 1.1684 | 138.3 | 98.2 | 2.8003 | 4.2207 | 499.4 | - | - | 2022-07-30 07:03 | 4 | 10 | RateD
1212 | 2-17:18:07 | 2:18 | -0.5066 | 1.1694 | 138.4 | 98.28 | 2.7899 | 4.2232 | 499.7 | - | - | 2022-07-30 07:03 | 4 | 10 | RateD
1213 | 2-17:18:14 | 2:19 | -0.5066 | 1.1703 | 138.5 | 98.35 | 2.7793 | 4.2257 | 500 | - | - | 2022-07-30 07:04 | 4 | 10 | RateD
1214 | 2-17:18:20 | 2:19 | -0.5066 | 1.1711 | 138.6 | 98.43 | 2.7686 | 4.2282 | 500.3 | - | - | 2022-07-30 07:04 | 4 | 10 | RateD
1215 | 2-17:18:26 | 2:19 | -0.5066 | 1.172 | 138.7 | 98.5 | 2.7578 | 4.2307 | 500.6 | - | - | 2022-07-30 07:04 | 4 | 10 | RateD
1216 | 2-17:18:33 | 2:19 | -0.5066 | 1.1729 | 138.8 | 98.58 | 2.7468 | 4.2331 | 500.9 | - | - | 2022-07-30 07:04 | 4 | 10 | RateD
1217 | 2-17:18:39 | 2:19 | -0.5066 | 1.1737 | 138.9 | 98.65 | 2.7365 | 4.2354 | 501.2 | - | - | 2022-07-30 07:04 | 4 | 10 | RateD
1218 | 2-17:18:44 | 2:19 | -0.5066 | 1.1746 | 139 | 98.71 | 2.726 | 4.2376 | 501.4 | - | - | 2022-07-30 07:04 | 4 | 10 | RateD
1219 | 2-17:18:50 | 2:19 | -0.5066 | 1.1754 | 139.1 | 98.78 | 2.7156 | 4.2398 | 501.7 | - | - | 2022-07-30 07:04 | 4 | 10 | RateD
1220 | 2-17:18:56 | 2:19 | -0.5066 | 1.1762 | 139.2 | 98.85 | 2.7051 | 4.242 | 502 | - | - | 2022-07-30 07:04 | 4 | 10 | RateD
1221 | 2-17:19:02 | 2:19 | -0.5066 | 1.177 | 139.3 | 98.92 | 2.6939 | 4.2443 | 502.2 | - | - | 2022-07-30 07:04 | 4 | 10 | RateD
1222 | 2-17:19:07 | 2:20 | -0.5066 | 1.1778 | 139.4 | 98.99 | 2.6832 | 4.2464 | 502.5 | - | - | 2022-07-30 07:04 | 4 | 10 | RateD
1223 | 2-17:19:13 | 2:20 | -0.5066 | 1.1786 | 139.5 | 99.05 | 2.6731 | 4.2484 | 502.7 | - | - | 2022-07-30 07:04 | 4 | 10 | RateD
1224 | 2-17:19:18 | 2:20 | -0.5066 | 1.1793 | 139.5 | 99.11 | 2.6629 | 4.2503 | 502.9 | - | - | 2022-07-30 07:05 | 4 | 10 | RateD
1225 | 2-17:19:23 | 2:20 | -0.5066 | 1.18 | 139.6 | 99.17 | 2.6528 | 4.2523 | 503.2 | - | - | 2022-07-30 07:05 | 4 | 10 | RateD
1226 | 2-17:19:28 | 2:20 | -0.5066 | 1.1807 | 139.7 | 99.23 | 2.6423 | 4.2542 | 503.4 | - | - | 2022-07-30 07:05 | 4 | 10 | RateD
1227 | 2-17:19:34 | 2:20 | -0.5066 | 1.1815 | 139.8 | 99.3 | 2.6314 | 4.2562 | 503.6 | - | - | 2022-07-30 07:05 | 4 | 10 | RateD
1228 | 2-17:19:39 | 2:20 | -0.5066 | 1.1822 | 139.9 | 99.36 | 2.6204 | 4.2581 | 503.9 | - | - | 2022-07-30 07:05 | 4 | 10 | RateD
1229 | 2-17:19:44 | 2:20 | -0.5066 | 1.183 | 140 | 99.42 | 2.6096 | 4.26 | 504.1 | - | - | 2022-07-30 07:05 | 4 | 10 | RateD
1230 | 2-17:19:49 | 2:20 | -0.5066 | 1.1837 | 140.1 | 99.48 | 2.5986 | 4.2619 | 504.3 | - | - | 2022-07-30 07:05 | 4 | 10 | RateD
1231 | 2-17:19:54 | 2:20 | -0.5066 | 1.1844 | 140.2 | 99.54 | 2.5874 | 4.2638 | 504.5 | - | - | 2022-07-30 07:05 | 4 | 10 | RateD
1232 | 2-17:19:59 | 2:20 | -0.5066 | 1.1851 | 140.2 | 99.6 | 2.5769 | 4.2655 | 504.7 | - | - | 2022-07-30 07:05 | 4 | 10 | RateD
1233 | 2-17:20:04 | 2:20 | -0.5066 | 1.1858 | 140.3 | 99.66 | 2.5656 | 4.2674 | 505 | - | - | 2022-07-30 07:05 | 4 | 10 | RateD
1234 | 2-17:20:09 | 2:21 | -0.5066 | 1.1864 | 140.4 | 99.71 | 2.5555 | 4.269 | 505.1 | - | - | 2022-07-30 07:05 | 4 | 10 | RateD
1235 | 2-17:20:13 | 2:21 | -0.5066 | 1.1871 | 140.5 | 99.77 | 2.5451 | 4.2707 | 505.3 | - | - | 2022-07-30 07:06 | 4 | 10 | RateD
1236 | 2-17:20:18 | 2:21 | -0.5066 | 1.1877 | 140.5 | 99.82 | 2.5346 | 4.2723 | 505.5 | - | - | 2022-07-30 07:06 | 4 | 10 | RateD
1237 | 2-17:20:23 | 2:21 | -0.5066 | 1.1884 | 140.6 | 99.88 | 2.5236 | 4.274 | 505.7 | - | - | 2022-07-30 07:06 | 4 | 10 | RateD
1238 | 2-17:20:27 | 2:21 | -0.5066 | 1.1891 | 140.7 | 99.93 | 2.5126 | 4.2756 | 505.9 | - | - | 2022-07-30 07:06 | 4 | 10 | RateD
1239 | 2-17:20:32 | 2:21 | -0.5066 | 1.1897 | 140.8 | 99.99 | 2.5019 | 4.2772 | 506.1 | - | - | 2022-07-30 07:06 | 4 | 10 | RateD
1240 | 2-17:20:33 | 2:21 | -0.5066 | 1.1899 | 140.8 | 100 | 2.4998 | 4.2776 | 506.2 | - | - | 2022-07-30 07:06 | 4 | 10 | RateD
1241 | 2-17:20:33 | 0:00 | 0.5066 | 0 | 0 | 0 | 2.6521 | 0 | 0 | - | - | 2022-07-30 07:06 | 5 | 11 | RateC
1242 | 2-17:20:35 | 0:00 | 0.5066 | 0.0002 | 0 | 0.02 | 2.8438 | 0.0007 | 0.1 | - | - | 2022-07-30 07:06 | 5 | 11 | RateC
1243 | 2-17:20:35 | 0:00 | 0.5066 | 0.0003 | 0 | 0.03 | 2.9081 | 0.0009 | 0.1 | - | - | 2022-07-30 07:06 | 5 | 11 | RateC
1244 | 2-17:20:36 | 0:00 | 0.5066 | 0.0004 | 0 | 0.03 | 2.9625 | 0.0012 | 0.1 | - | - | 2022-07-30 07:06 | 5 | 11 | RateC
1245 | 2-17:20:36 | 0:00 | 0.5066 | 0.0005 | 0.1 | 0.04 | 3.0013 | 0.0014 | 0.2 | - | - | 2022-07-30 07:06 | 5 | 11 | RateC
1246 | 2-17:20:37 | 0:00 | 0.5066 | 0.0006 | 0.1 | 0.05 | 3.0337 | 0.0017 | 0.2 | - | - | 2022-07-30 07:06 | 5 | 11 | RateC
1247 | 2-17:20:39 | 0:00 | 0.5066 | 0.0008 | 0.1 | 0.07 | 3.0948 | 0.0025 | 0.3 | - | - | 2022-07-30 07:06 | 5 | 11 | RateC
1248 | 2-17:20:40 | 0:00 | 0.5066 | 0.001 | 0.1 | 0.08 | 3.1154 | 0.003 | 0.3 | - | - | 2022-07-30 07:06 | 5 | 11 | RateC
1249 | 2-17:20:41 | 0:00 | 0.5066 | 0.0012 | 0.1 | 0.1 | 3.1303 | 0.0035 | 0.4 | - | - | 2022-07-30 07:06 | 5 | 11 | RateC
1250 | 2-17:20:42 | 0:00 | 0.5066 | 0.0013 | 0.2 | 0.11 | 3.1413 | 0.004 | 0.5 | - | - | 2022-07-30 07:06 | 5 | 11 | RateC
1251 | 2-17:20:44 | 0:00 | 0.5066 | 0.0016 | 0.2 | 0.13 | 3.1537 | 0.0047 | 0.6 | - | - | 2022-07-30 07:06 | 5 | 11 | RateC
1252 | 2-17:20:46 | 0:00 | 0.5066 | 0.0019 | 0.2 | 0.16 | 3.1665 | 0.0057 | 0.7 | - | - | 2022-07-30 07:06 | 5 | 11 | RateC
1253 | 2-17:20:49 | 0:00 | 0.5066 | 0.0022 | 0.3 | 0.18 | 3.1772 | 0.0068 | 0.8 | - | - | 2022-07-30 07:06 | 5 | 11 | RateC
1254 | 2-17:20:51 | 0:00 | 0.5066 | 0.0026 | 0.3 | 0.22 | 3.1884 | 0.0081 | 1 | - | - | 2022-07-30 07:06 | 5 | 11 | RateC
1255 | 2-17:20:55 | 0:00 | 0.5066 | 0.0031 | 0.4 | 0.26 | 3.1997 | 0.0096 | 1.1 | - | - | 2022-07-30 07:06 | 5 | 11 | RateC
1256 | 2-17:20:59 | 0:00 | 0.5066 | 0.0037 | 0.4 | 0.31 | 3.2113 | 0.0115 | 1.4 | - | - | 2022-07-30 07:06 | 5 | 11 | RateC
1257 | 2-17:21:04 | 0:01 | 0.5066 | 0.0043 | 0.5 | 0.36 | 3.2222 | 0.0136 | 1.6 | - | - | 2022-07-30 07:06 | 5 | 11 | RateC
1258 | 2-17:21:09 | 0:01 | 0.5066 | 0.0051 | 0.6 | 0.42 | 3.2329 | 0.0159 | 1.9 | - | - | 2022-07-30 07:06 | 5 | 11 | RateC
1259 | 2-17:21:15 | 0:01 | 0.5066 | 0.0059 | 0.7 | 0.49 | 3.2434 | 0.0186 | 2.2 | - | - | 2022-07-30 07:07 | 5 | 11 | RateC
1260 | 2-17:21:21 | 0:01 | 0.5066 | 0.0068 | 0.8 | 0.57 | 3.2541 | 0.0217 | 2.6 | - | - | 2022-07-30 07:07 | 5 | 11 | RateC
1261 | 2-17:21:29 | 0:01 | 0.5066 | 0.0079 | 0.9 | 0.66 | 3.2644 | 0.0251 | 3 | - | - | 2022-07-30 07:07 | 5 | 11 | RateC
1262 | 2-17:21:37 | 0:01 | 0.5066 | 0.009 | 1.1 | 0.75 | 3.2746 | 0.0289 | 3.4 | - | - | 2022-07-30 07:07 | 5 | 11 | RateC
1263 | 2-17:21:46 | 0:01 | 0.5066 | 0.0103 | 1.2 | 0.86 | 3.2848 | 0.0332 | 3.9 | - | - | 2022-07-30 07:07 | 5 | 11 | RateC
1264 | 2-17:21:57 | 0:01 | 0.5066 | 0.0118 | 1.4 | 0.99 | 3.2952 | 0.0381 | 4.5 | - | - | 2022-07-30 07:07 | 5 | 11 | RateC
1265 | 2-17:22:08 | 0:02 | 0.5066 | 0.0134 | 1.6 | 1.12 | 3.3053 | 0.0433 | 5.1 | - | - | 2022-07-30 07:07 | 5 | 11 | RateC
1266 | 2-17:22:20 | 0:02 | 0.5066 | 0.0151 | 1.8 | 1.26 | 3.3154 | 0.0489 | 5.8 | - | - | 2022-07-30 07:08 | 5 | 11 | RateC
1267 | 2-17:22:34 | 0:02 | 0.5066 | 0.017 | 2 | 1.42 | 3.3256 | 0.0553 | 6.5 | - | - | 2022-07-30 07:08 | 5 | 11 | RateC
1268 | 2-17:22:49 | 0:02 | 0.5066 | 0.0192 | 2.3 | 1.6 | 3.336 | 0.0624 | 7.4 | - | - | 2022-07-30 07:08 | 5 | 11 | RateC
1269 | 2-17:23:06 | 0:03 | 0.5066 | 0.0215 | 2.5 | 1.79 | 3.3462 | 0.0703 | 8.3 | - | - | 2022-07-30 07:08 | 5 | 11 | RateC
1270 | 2-17:23:23 | 0:03 | 0.5066 | 0.0239 | 2.8 | 1.99 | 3.3563 | 0.0784 | 9.3 | - | - | 2022-07-30 07:09 | 5 | 11 | RateC
1271 | 2-17:23:42 | 0:03 | 0.5065 | 0.0266 | 3.2 | 2.22 | 3.3665 | 0.0874 | 10.3 | - | - | 2022-07-30 07:09 | 5 | 11 | RateC
1272 | 2-17:24:02 | 0:03 | 0.5066 | 0.0295 | 3.5 | 2.46 | 3.3766 | 0.0971 | 11.5 | - | - | 2022-07-30 07:09 | 5 | 11 | RateC
1273 | 2-17:24:24 | 0:04 | 0.5066 | 0.0326 | 3.9 | 2.71 | 3.3868 | 0.1075 | 12.7 | - | - | 2022-07-30 07:10 | 5 | 11 | RateC
1274 | 2-17:24:48 | 0:04 | 0.5066 | 0.0359 | 4.2 | 2.99 | 3.3969 | 0.1188 | 14.1 | - | - | 2022-07-30 07:10 | 5 | 11 | RateC
1275 | 2-17:25:14 | 0:05 | 0.5066 | 0.0396 | 4.7 | 3.3 | 3.407 | 0.1313 | 15.5 | - | - | 2022-07-30 07:11 | 5 | 11 | RateC
1276 | 2-17:25:42 | 0:05 | 0.5066 | 0.0435 | 5.2 | 3.63 | 3.417 | 0.1448 | 17.1 | - | - | 2022-07-30 07:11 | 5 | 11 | RateC
1277 | 2-17:26:14 | 0:06 | 0.5066 | 0.0479 | 5.7 | 3.99 | 3.4271 | 0.1599 | 18.9 | - | - | 2022-07-30 07:12 | 5 | 11 | RateC
1278 | 2-17:26:48 | 0:06 | 0.5066 | 0.0528 | 6.2 | 4.4 | 3.4372 | 0.1766 | 20.9 | - | - | 2022-07-30 07:12 | 5 | 11 | RateC
1279 | 2-17:27:28 | 0:07 | 0.5066 | 0.0584 | 6.9 | 4.87 | 3.4473 | 0.1959 | 23.2 | - | - | 2022-07-30 07:13 | 5 | 11 | RateC
1280 | 2-17:28:16 | 0:08 | 0.5066 | 0.0652 | 7.7 | 5.43 | 3.4573 | 0.2192 | 25.9 | - | - | 2022-07-30 07:14 | 5 | 11 | RateC
1281 | 2-17:29:34 | 0:09 | 0.5066 | 0.0761 | 9 | 6.34 | 3.4674 | 0.257 | 30.4 | - | - | 2022-07-30 07:15 | 5 | 11 | RateC
1282 | 2-17:32:34 | 0:12 | 0.5066 | 0.1014 | 12 | 8.45 | 3.4756 | 0.3451 | 40.8 | - | - | 2022-07-30 07:18 | 5 | 11 | RateC
1283 | 2-17:35:34 | 0:15 | 0.5066 | 0.1268 | 15 | 10.56 | 3.4812 | 0.4332 | 51.3 | - | - | 2022-07-30 07:21 | 5 | 11 | RateC
1284 | 2-17:38:34 | 0:18 | 0.5066 | 0.1521 | 18 | 12.67 | 3.4871 | 0.5215 | 61.7 | - | - | 2022-07-30 07:24 | 5 | 11 | RateC
1285 | 2-17:41:34 | 0:21 | 0.5066 | 0.1774 | 21 | 14.79 | 3.4942 | 0.6099 | 72.2 | - | - | 2022-07-30 07:27 | 5 | 11 | RateC
1286 | 2-17:44:34 | 0:24 | 0.5066 | 0.2028 | 24 | 16.9 | 3.5028 | 0.6985 | 82.7 | - | - | 2022-07-30 07:30 | 5 | 11 | RateC
1287 | 2-17:47:26 | 0:27 | 0.5066 | 0.227 | 26.9 | 18.91 | 3.5128 | 0.7833 | 92.7 | - | - | 2022-07-30 07:33 | 5 | 11 | RateC
1288 | 2-17:49:50 | 0:29 | 0.5066 | 0.2473 | 29.3 | 20.6 | 3.5229 | 0.8547 | 101.1 | - | - | 2022-07-30 07:35 | 5 | 11 | RateC
1289 | 2-17:51:56 | 0:31 | 0.5066 | 0.265 | 31.4 | 22.08 | 3.533 | 0.9173 | 108.5 | - | - | 2022-07-30 07:37 | 5 | 11 | RateC
1290 | 2-17:53:53 | 0:33 | 0.5066 | 0.2814 | 33.3 | 23.44 | 3.5431 | 0.9752 | 115.4 | - | - | 2022-07-30 07:39 | 5 | 11 | RateC
1291 | 2-17:55:46 | 0:35 | 0.5066 | 0.2973 | 35.2 | 24.77 | 3.5531 | 1.0319 | 122.1 | - | - | 2022-07-30 07:41 | 5 | 11 | RateC
1292 | 2-17:57:36 | 0:37 | 0.5066 | 0.3128 | 37 | 26.06 | 3.5632 | 1.0869 | 128.6 | - | - | 2022-07-30 07:43 | 5 | 11 | RateC
1293 | 2-17:59:24 | 0:39 | 0.5066 | 0.328 | 38.8 | 27.33 | 3.5733 | 1.1412 | 135 | - | - | 2022-07-30 07:45 | 5 | 11 | RateC
1294 | 2-18:01:11 | 0:41 | 0.5066 | 0.3431 | 40.6 | 28.59 | 3.5834 | 1.1953 | 141.4 | - | - | 2022-07-30 07:46 | 5 | 11 | RateC
1295 | 2-18:02:59 | 0:42 | 0.5066 | 0.3583 | 42.4 | 29.85 | 3.5934 | 1.2497 | 147.9 | - | - | 2022-07-30 07:48 | 5 | 11 | RateC
1296 | 2-18:04:49 | 0:44 | 0.5066 | 0.3738 | 44.2 | 31.14 | 3.6035 | 1.3055 | 154.5 | - | - | 2022-07-30 07:50 | 5 | 11 | RateC
1297 | 2-18:06:45 | 0:46 | 0.5066 | 0.3901 | 46.2 | 32.5 | 3.6136 | 1.3642 | 161.4 | - | - | 2022-07-30 07:52 | 5 | 11 | RateC
1298 | 2-18:08:45 | 0:48 | 0.5066 | 0.407 | 48.2 | 33.91 | 3.6237 | 1.4254 | 168.7 | - | - | 2022-07-30 07:54 | 5 | 11 | RateC
1299 | 2-18:10:46 | 0:50 | 0.5066 | 0.424 | 50.2 | 35.33 | 3.6337 | 1.4871 | 176 | - | - | 2022-07-30 07:56 | 5 | 11 | RateC
1300 | 2-18:12:47 | 0:52 | 0.5066 | 0.441 | 52.2 | 36.74 | 3.6438 | 1.549 | 183.3 | - | - | 2022-07-30 07:58 | 5 | 11 | RateC
1301 | 2-18:14:46 | 0:54 | 0.5066 | 0.4577 | 54.2 | 38.14 | 3.6539 | 1.6101 | 190.5 | - | - | 2022-07-30 08:00 | 5 | 11 | RateC
1302 | 2-18:16:50 | 0:56 | 0.5066 | 0.4752 | 56.2 | 39.6 | 3.664 | 1.6741 | 198.1 | - | - | 2022-07-30 08:02 | 5 | 11 | RateC
1303 | 2-18:19:03 | 0:58 | 0.5066 | 0.4939 | 58.4 | 41.15 | 3.674 | 1.7426 | 206.2 | - | - | 2022-07-30 08:04 | 5 | 11 | RateC
1304 | 2-18:21:26 | 1:01 | 0.5066 | 0.514 | 60.8 | 42.83 | 3.6841 | 1.8166 | 215 | - | - | 2022-07-30 08:07 | 5 | 11 | RateC
1305 | 2-18:23:55 | 1:03 | 0.5066 | 0.5351 | 63.3 | 44.58 | 3.6942 | 1.8943 | 224.1 | - | - | 2022-07-30 08:09 | 5 | 11 | RateC
1306 | 2-18:26:26 | 1:06 | 0.5066 | 0.5563 | 65.8 | 46.35 | 3.7043 | 1.9727 | 233.4 | - | - | 2022-07-30 08:12 | 5 | 11 | RateC
1307 | 2-18:28:53 | 1:08 | 0.5066 | 0.577 | 68.3 | 48.08 | 3.7143 | 2.0496 | 242.5 | - | - | 2022-07-30 08:14 | 5 | 11 | RateC
1308 | 2-18:31:15 | 1:11 | 0.5066 | 0.597 | 70.6 | 49.74 | 3.7244 | 2.1238 | 251.3 | - | - | 2022-07-30 08:17 | 5 | 11 | RateC
1309 | 2-18:33:32 | 1:13 | 0.5066 | 0.6161 | 72.9 | 51.34 | 3.7345 | 2.1954 | 259.8 | - | - | 2022-07-30 08:19 | 5 | 11 | RateC
1310 | 2-18:35:42 | 1:15 | 0.5066 | 0.6345 | 75.1 | 52.87 | 3.7446 | 2.264 | 267.9 | - | - | 2022-07-30 08:21 | 5 | 11 | RateC
1311 | 2-18:37:44 | 1:17 | 0.5066 | 0.6516 | 77.1 | 54.3 | 3.7547 | 2.3283 | 275.5 | - | - | 2022-07-30 08:23 | 5 | 11 | RateC
1312 | 2-18:39:39 | 1:19 | 0.5066 | 0.6679 | 79 | 55.65 | 3.7647 | 2.3894 | 282.7 | - | - | 2022-07-30 08:25 | 5 | 11 | RateC
1313 | 2-18:41:30 | 1:21 | 0.5066 | 0.6835 | 80.9 | 56.95 | 3.7748 | 2.4483 | 289.7 | - | - | 2022-07-30 08:27 | 5 | 11 | RateC
1314 | 2-18:43:19 | 1:23 | 0.5066 | 0.6988 | 82.7 | 58.23 | 3.7849 | 2.5062 | 296.6 | - | - | 2022-07-30 08:29 | 5 | 11 | RateC
1315 | 2-18:45:09 | 1:25 | 0.5066 | 0.7143 | 84.5 | 59.52 | 3.795 | 2.5648 | 303.5 | - | - | 2022-07-30 08:30 | 5 | 11 | RateC
1316 | 2-18:47:05 | 1:27 | 0.5066 | 0.7305 | 86.4 | 60.87 | 3.805 | 2.6265 | 310.8 | - | - | 2022-07-30 08:32 | 5 | 11 | RateC
1317 | 2-18:49:11 | 1:29 | 0.5066 | 0.7483 | 88.5 | 62.35 | 3.8151 | 2.6941 | 318.8 | - | - | 2022-07-30 08:34 | 5 | 11 | RateC
1318 | 2-18:51:31 | 1:31 | 0.5066 | 0.768 | 90.9 | 63.99 | 3.8252 | 2.7694 | 327.7 | - | - | 2022-07-30 08:37 | 5 | 11 | RateC
1319 | 2-18:53:59 | 1:33 | 0.5066 | 0.7888 | 93.3 | 65.73 | 3.8353 | 2.8493 | 337.2 | - | - | 2022-07-30 08:39 | 5 | 11 | RateC
1320 | 2-18:56:30 | 1:36 | 0.5066 | 0.8101 | 95.9 | 67.5 | 3.8453 | 2.9308 | 346.8 | - | - | 2022-07-30 08:42 | 5 | 11 | RateC
1321 | 2-18:58:54 | 1:38 | 0.5066 | 0.8304 | 98.3 | 69.19 | 3.8554 | 3.0091 | 356.1 | - | - | 2022-07-30 08:44 | 5 | 11 | RateC
1322 | 2-19:01:14 | 1:41 | 0.5066 | 0.8501 | 100.6 | 70.83 | 3.8655 | 3.0852 | 365.1 | - | - | 2022-07-30 08:47 | 5 | 11 | RateC
1323 | 2-19:03:34 | 1:43 | 0.5066 | 0.8698 | 102.9 | 72.47 | 3.8756 | 3.1614 | 374.1 | - | - | 2022-07-30 08:49 | 5 | 11 | RateC
1324 | 2-19:06:04 | 1:46 | 0.5066 | 0.8908 | 105.4 | 74.23 | 3.8856 | 3.243 | 383.7 | - | - | 2022-07-30 08:51 | 5 | 11 | RateC
1325 | 2-19:08:49 | 1:48 | 0.5066 | 0.9141 | 108.2 | 76.17 | 3.8957 | 3.3336 | 394.5 | - | - | 2022-07-30 08:54 | 5 | 11 | RateC
1326 | 2-19:11:50 | 1:51 | 0.5066 | 0.9395 | 111.2 | 78.28 | 3.9052 | 3.4327 | 406.2 | - | - | 2022-07-30 08:57 | 5 | 11 | RateC
1327 | 2-19:14:50 | 1:54 | 0.5066 | 0.9649 | 114.2 | 80.39 | 3.9131 | 3.5318 | 417.9 | - | - | 2022-07-30 09:00 | 5 | 11 | RateC
1328 | 2-19:17:50 | 1:57 | 0.5066 | 0.9902 | 117.2 | 82.51 | 3.9197 | 3.631 | 429.7 | - | - | 2022-07-30 09:03 | 5 | 11 | RateC
1329 | 2-19:20:50 | 2:00 | 0.5066 | 1.0156 | 120.2 | 84.62 | 3.9259 | 3.7306 | 441.4 | - | - | 2022-07-30 09:06 | 5 | 11 | RateC
1330 | 2-19:23:51 | 2:03 | 0.5066 | 1.0409 | 123.2 | 86.73 | 3.932 | 3.8302 | 453.2 | - | - | 2022-07-30 09:09 | 5 | 11 | RateC
1331 | 2-19:26:51 | 2:06 | 0.5066 | 1.0663 | 126.2 | 88.84 | 3.9388 | 3.9299 | 465 | - | - | 2022-07-30 09:12 | 5 | 11 | RateC
1332 | 2-19:29:50 | 2:09 | 0.5066 | 1.0916 | 129.2 | 90.95 | 3.9475 | 4.0297 | 476.8 | - | - | 2022-07-30 09:15 | 5 | 11 | RateC
1333 | 2-19:32:18 | 2:12 | 0.5066 | 1.1124 | 131.6 | 92.68 | 3.9576 | 4.1118 | 486.5 | - | - | 2022-07-30 09:18 | 5 | 11 | RateC
1334 | 2-19:34:09 | 2:14 | 0.5066 | 1.1279 | 133.5 | 93.98 | 3.9676 | 4.1734 | 493.8 | - | - | 2022-07-30 09:19 | 5 | 11 | RateC
1335 | 2-19:35:37 | 2:15 | 0.5066 | 1.1404 | 134.9 | 95.02 | 3.9777 | 4.2229 | 499.7 | - | - | 2022-07-30 09:21 | 5 | 11 | RateC
1336 | 2-19:36:52 | 2:16 | 0.5066 | 1.151 | 136.2 | 95.9 | 3.9878 | 4.2651 | 504.7 | - | - | 2022-07-30 09:22 | 5 | 11 | RateC
1337 | 2-19:37:59 | 2:17 | 0.5066 | 1.1604 | 137.3 | 96.68 | 3.9979 | 4.3027 | 509.1 | - | - | 2022-07-30 09:23 | 5 | 11 | RateC
1338 | 2-19:38:14 | 2:18 | 0.5066 | 1.1624 | 137.5 | 96.85 | 4 | 4.3108 | 510.1 | - | - | 2022-07-30 09:24 | 5 | 11 | RateC
1339 | 2-19:38:14 | 0:00 | 0.5066 | 1.1624 | 137.5 | 96.85 | 4.0003 | 4.3108 | 510.1 | - | - | 2022-07-30 09:24 | 5 | 12 | CVC
1340 | 2-19:40:14 | 0:02 | 0.2856 | 1.1751 | 139 | 97.91 | 4.0002 | 4.3614 | 516.1 | - | - | 2022-07-30 09:26 | 5 | 12 | CVC
1341 | 2-19:42:14 | 0:04 | 0.1837 | 1.1827 | 139.9 | 98.54 | 4.0002 | 4.3919 | 519.7 | - | - | 2022-07-30 09:28 | 5 | 12 | CVC
1342 | 2-19:44:14 | 0:06 | 0.1256 | 1.1878 | 140.5 | 98.97 | 4 | 4.4122 | 522.1 | - | - | 2022-07-30 09:30 | 5 | 12 | CVC
1343 | 2-19:46:14 | 0:08 | 0.0919 | 1.1914 | 141 | 99.27 | 4.0002 | 4.4267 | 523.8 | - | - | 2022-07-30 09:32 | 5 | 12 | CVC
1344 | 2-19:48:14 | 0:10 | 0.0702 | 1.1941 | 141.3 | 99.49 | 4.0002 | 4.4374 | 525.1 | - | - | 2022-07-30 09:34 | 5 | 12 | CVC
1345 | 2-19:50:14 | 0:12 | 0.0547 | 1.1961 | 141.5 | 99.66 | 4.0002 | 4.4457 | 526.1 | - | - | 2022-07-30 09:36 | 5 | 12 | CVC
1346 | 2-19:52:14 | 0:14 | 0.0432 | 1.1978 | 141.7 | 99.8 | 4.0002 | 4.4522 | 526.8 | - | - | 2022-07-30 09:38 | 5 | 12 | CVC
1347 | 2-19:54:14 | 0:16 | 0.0358 | 1.1991 | 141.9 | 99.91 | 4.0002 | 4.4576 | 527.5 | - | - | 2022-07-30 09:40 | 5 | 12 | CVC
1348 | 2-19:56:10 | 0:18 | 0.0303 | 1.2002 | 142 | 100 | 4.0002 | 4.4619 | 528 | - | - | 2022-07-30 09:41 | 5 | 12 | CVC
1349 | 2-19:56:10 | 0:00 | -0.5066 | 0 | 0 | 0 | 3.9797 | 0 | 0 | - | - | 2022-07-30 09:41 | 5 | 13 | RateD
1350 | 2-19:56:25 | 0:00 | -0.5066 | 0.0021 | 0.3 | 0.18 | 3.9696 | 0.0084 | 1 | - | - | 2022-07-30 09:42 | 5 | 13 | RateD
1351 | 2-19:56:53 | 0:01 | -0.5066 | 0.006 | 0.7 | 0.51 | 3.9596 | 0.0239 | 2.8 | - | - | 2022-07-30 09:42 | 5 | 13 | RateD
1352 | 2-19:57:30 | 0:01 | -0.5066 | 0.0113 | 1.3 | 0.95 | 3.9495 | 0.0447 | 5.3 | - | - | 2022-07-30 09:43 | 5 | 13 | RateD
1353 | 2-19:58:16 | 0:02 | -0.5066 | 0.0177 | 2.1 | 1.49 | 3.9394 | 0.07 | 8.3 | - | - | 2022-07-30 09:44 | 5 | 13 | RateD
1354 | 2-19:59:07 | 0:03 | -0.5066 | 0.0249 | 2.9 | 2.1 | 3.9293 | 0.0984 | 11.6 | - | - | 2022-07-30 09:44 | 5 | 13 | RateD
1355 | 2-20:00:01 | 0:04 | -0.5066 | 0.0325 | 3.8 | 2.74 | 3.9193 | 0.1281 | 15.2 | - | - | 2022-07-30 09:45 | 5 | 13 | RateD
1356 | 2-20:01:02 | 0:05 | -0.5066 | 0.041 | 4.9 | 3.46 | 3.9092 | 0.1615 | 19.1 | - | - | 2022-07-30 09:46 | 5 | 13 | RateD
1357 | 2-20:02:09 | 0:06 | -0.5066 | 0.0505 | 6 | 4.26 | 3.8991 | 0.1985 | 23.5 | - | - | 2022-07-30 09:47 | 5 | 13 | RateD
1358 | 2-20:03:27 | 0:07 | -0.5066 | 0.0615 | 7.3 | 5.19 | 3.889 | 0.2412 | 28.5 | - | - | 2022-07-30 09:49 | 5 | 13 | RateD
1359 | 2-20:05:00 | 0:09 | -0.5066 | 0.0745 | 8.8 | 6.3 | 3.879 | 0.292 | 34.6 | - | - | 2022-07-30 09:50 | 5 | 13 | RateD
1360 | 2-20:06:55 | 0:11 | -0.5066 | 0.0908 | 10.7 | 7.67 | 3.8689 | 0.355 | 42 | - | - | 2022-07-30 09:52 | 5 | 13 | RateD
1361 | 2-20:09:29 | 0:13 | -0.5066 | 0.1124 | 13.3 | 9.5 | 3.8588 | 0.4385 | 51.9 | - | - | 2022-07-30 09:55 | 5 | 13 | RateD
1362 | 2-20:12:29 | 0:16 | -0.5066 | 0.1377 | 16.3 | 11.63 | 3.8504 | 0.5361 | 63.4 | - | - | 2022-07-30 09:58 | 5 | 13 | RateD
1363 | 2-20:15:29 | 0:19 | -0.5066 | 0.1631 | 19.3 | 13.78 | 3.8442 | 0.6338 | 75 | - | - | 2022-07-30 10:01 | 5 | 13 | RateD
1364 | 2-20:18:30 | 0:22 | -0.5066 | 0.1885 | 22.3 | 15.92 | 3.839 | 0.7312 | 86.5 | - | - | 2022-07-30 10:04 | 5 | 13 | RateD
1365 | 2-20:21:29 | 0:25 | -0.5066 | 0.2138 | 25.3 | 18.06 | 3.8336 | 0.8283 | 98 | - | - | 2022-07-30 10:07 | 5 | 13 | RateD
1366 | 2-20:24:29 | 0:28 | -0.5066 | 0.2391 | 28.3 | 20.2 | 3.8275 | 0.9253 | 109.5 | - | - | 2022-07-30 10:10 | 5 | 13 | RateD
1367 | 2-20:27:30 | 0:31 | -0.5066 | 0.2645 | 31.3 | 22.34 | 3.8198 | 1.0223 | 121 | - | - | 2022-07-30 10:13 | 5 | 13 | RateD
1368 | 2-20:30:30 | 0:34 | -0.5066 | 0.2899 | 34.3 | 24.48 | 3.81 | 1.1192 | 132.4 | - | - | 2022-07-30 10:16 | 5 | 13 | RateD
1369 | 2-20:33:03 | 0:37 | -0.5066 | 0.3114 | 36.8 | 26.3 | 3.7999 | 1.2009 | 142.1 | - | - | 2022-07-30 10:18 | 5 | 13 | RateD
1370 | 2-20:35:19 | 0:39 | -0.5066 | 0.3305 | 39.1 | 27.91 | 3.7898 | 1.2736 | 150.7 | - | - | 2022-07-30 10:21 | 5 | 13 | RateD
1371 | 2-20:37:23 | 0:41 | -0.5066 | 0.348 | 41.2 | 29.39 | 3.7798 | 1.3398 | 158.5 | - | - | 2022-07-30 10:23 | 5 | 13 | RateD
1372 | 2-20:39:23 | 0:43 | -0.5066 | 0.3649 | 43.2 | 30.82 | 3.7697 | 1.4036 | 166.1 | - | - | 2022-07-30 10:25 | 5 | 13 | RateD
1373 | 2-20:41:25 | 0:45 | -0.5066 | 0.382 | 45.2 | 32.26 | 3.7596 | 1.4679 | 173.7 | - | - | 2022-07-30 10:27 | 5 | 13 | RateD
1374 | 2-20:43:31 | 0:47 | -0.5066 | 0.3998 | 47.3 | 33.77 | 3.7495 | 1.5347 | 181.6 | - | - | 2022-07-30 10:29 | 5 | 13 | RateD
1375 | 2-20:45:48 | 0:50 | -0.5066 | 0.419 | 49.6 | 35.39 | 3.7395 | 1.6068 | 190.1 | - | - | 2022-07-30 10:31 | 5 | 13 | RateD
1376 | 2-20:48:09 | 0:52 | -0.5066 | 0.4389 | 51.9 | 37.07 | 3.7294 | 1.6808 | 198.9 | - | - | 2022-07-30 10:33 | 5 | 13 | RateD
1377 | 2-20:50:29 | 0:54 | -0.5066 | 0.4586 | 54.3 | 38.74 | 3.7193 | 1.7544 | 207.6 | - | - | 2022-07-30 10:36 | 5 | 13 | RateD
1378 | 2-20:52:41 | 0:56 | -0.5066 | 0.4771 | 56.5 | 40.3 | 3.7092 | 1.8231 | 215.7 | - | - | 2022-07-30 10:38 | 5 | 13 | RateD
1379 | 2-20:54:42 | 0:59 | -0.5066 | 0.4942 | 58.5 | 41.74 | 3.6992 | 1.8866 | 223.2 | - | - | 2022-07-30 10:40 | 5 | 13 | RateD
1380 | 2-20:56:37 | 1:00 | -0.5066 | 0.5104 | 60.4 | 43.11 | 3.6891 | 1.9462 | 230.3 | - | - | 2022-07-30 10:42 | 5 | 13 | RateD
1381 | 2-20:58:28 | 1:02 | -0.5066 | 0.526 | 62.2 | 44.43 | 3.679 | 2.0038 | 237.1 | - | - | 2022-07-30 10:44 | 5 | 13 | RateD
1382 | 2-21:00:20 | 1:04 | -0.5066 | 0.5417 | 64.1 | 45.76 | 3.6689 | 2.0615 | 243.9 | - | - | 2022-07-30 10:46 | 5 | 13 | RateD
1383 | 2-21:02:13 | 1:06 | -0.5066 | 0.5577 | 66 | 47.1 | 3.6589 | 2.1199 | 250.8 | - | - | 2022-07-30 10:48 | 5 | 13 | RateD
1384 | 2-21:04:09 | 1:08 | -0.5066 | 0.574 | 67.9 | 48.48 | 3.6488 | 2.1797 | 257.9 | - | - | 2022-07-30 10:49 | 5 | 13 | RateD
1385 | 2-21:06:11 | 1:10 | -0.5066 | 0.5911 | 69.9 | 49.92 | 3.6387 | 2.2418 | 265.3 | - | - | 2022-07-30 10:51 | 5 | 13 | RateD
1386 | 2-21:08:13 | 1:12 | -0.5066 | 0.6083 | 72 | 51.38 | 3.6286 | 2.3044 | 272.7 | - | - | 2022-07-30 10:54 | 5 | 13 | RateD
1387 | 2-21:10:18 | 1:14 | -0.5066 | 0.6259 | 74.1 | 52.87 | 3.6186 | 2.3683 | 280.2 | - | - | 2022-07-30 10:56 | 5 | 13 | RateD
1388 | 2-21:12:27 | 1:16 | -0.5066 | 0.644 | 76.2 | 54.39 | 3.6085 | 2.4337 | 288 | - | - | 2022-07-30 10:58 | 5 | 13 | RateD
1389 | 2-21:14:34 | 1:18 | -0.5066 | 0.662 | 78.3 | 55.91 | 3.5984 | 2.4984 | 295.6 | - | - | 2022-07-30 11:00 | 5 | 13 | RateD
1390 | 2-21:16:42 | 1:21 | -0.5066 | 0.6799 | 80.4 | 57.42 | 3.5883 | 2.5626 | 303.2 | - | - | 2022-07-30 11:02 | 5 | 13 | RateD
1391 | 2-21:18:45 | 1:23 | -0.5066 | 0.6973 | 82.5 | 58.89 | 3.5782 | 2.6251 | 310.6 | - | - | 2022-07-30 11:04 | 5 | 13 | RateD
1392 | 2-21:20:46 | 1:25 | -0.5066 | 0.7142 | 84.5 | 60.32 | 3.5682 | 2.6855 | 317.8 | - | - | 2022-07-30 11:06 | 5 | 13 | RateD
1393 | 2-21:22:41 | 1:27 | -0.5066 | 0.7305 | 86.4 | 61.7 | 3.5581 | 2.7435 | 324.6 | - | - | 2022-07-30 11:08 | 5 | 13 | RateD
1394 | 2-21:24:33 | 1:28 | -0.5066 | 0.7462 | 88.3 | 63.03 | 3.548 | 2.7995 | 331.3 | - | - | 2022-07-30 11:10 | 5 | 13 | RateD
1395 | 2-21:26:22 | 1:30 | -0.5066 | 0.7615 | 90.1 | 64.32 | 3.5379 | 2.8536 | 337.7 | - | - | 2022-07-30 11:12 | 5 | 13 | RateD
1396 | 2-21:28:06 | 1:32 | -0.5066 | 0.7761 | 91.8 | 65.55 | 3.5279 | 2.9052 | 343.8 | - | - | 2022-07-30 11:13 | 5 | 13 | RateD
1397 | 2-21:29:46 | 1:34 | -0.5066 | 0.7902 | 93.5 | 66.74 | 3.5178 | 2.9548 | 349.6 | - | - | 2022-07-30 11:15 | 5 | 13 | RateD
1398 | 2-21:31:23 | 1:35 | -0.5066 | 0.8039 | 95.1 | 67.9 | 3.5077 | 3.003 | 355.3 | - | - | 2022-07-30 11:17 | 5 | 13 | RateD
1399 | 2-21:32:59 | 1:37 | -0.5066 | 0.8174 | 96.7 | 69.03 | 3.4976 | 3.0501 | 360.9 | - | - | 2022-07-30 11:18 | 5 | 13 | RateD
1400 | 2-21:34:35 | 1:38 | -0.5066 | 0.8309 | 98.3 | 70.18 | 3.4876 | 3.0973 | 366.5 | - | - | 2022-07-30 11:20 | 5 | 13 | RateD
1401 | 2-21:36:13 | 1:40 | -0.5066 | 0.8447 | 100 | 71.34 | 3.4775 | 3.1454 | 372.2 | - | - | 2022-07-30 11:22 | 5 | 13 | RateD
1402 | 2-21:37:52 | 1:42 | -0.5066 | 0.8586 | 101.6 | 72.52 | 3.4674 | 3.1938 | 377.9 | - | - | 2022-07-30 11:23 | 5 | 13 | RateD
1403 | 2-21:39:33 | 1:43 | -0.5066 | 0.8728 | 103.3 | 73.72 | 3.4573 | 3.2428 | 383.7 | - | - | 2022-07-30 11:25 | 5 | 13 | RateD
1404 | 2-21:41:14 | 1:45 | -0.5066 | 0.8871 | 105 | 74.93 | 3.4473 | 3.2923 | 389.6 | - | - | 2022-07-30 11:27 | 5 | 13 | RateD
1405 | 2-21:43:00 | 1:47 | -0.5066 | 0.902 | 106.7 | 76.18 | 3.4372 | 3.3434 | 395.6 | - | - | 2022-07-30 11:28 | 5 | 13 | RateD
1406 | 2-21:44:46 | 1:49 | -0.5066 | 0.9169 | 108.5 | 77.44 | 3.4271 | 3.3947 | 401.7 | - | - | 2022-07-30 11:30 | 5 | 13 | RateD
1407 | 2-21:46:33 | 1:50 | -0.5066 | 0.9319 | 110.3 | 78.71 | 3.417 | 3.446 | 407.8 | - | - | 2022-07-30 11:32 | 5 | 13 | RateD
1408 | 2-21:48:18 | 1:52 | -0.5066 | 0.9467 | 112 | 79.96 | 3.407 | 3.4966 | 413.8 | - | - | 2022-07-30 11:34 | 5 | 13 | RateD
1409 | 2-21:50:04 | 1:54 | -0.5066 | 0.9617 | 113.8 | 81.22 | 3.3969 | 3.5474 | 419.8 | - | - | 2022-07-30 11:35 | 5 | 13 | RateD
1410 | 2-21:51:58 | 1:56 | -0.5066 | 0.9776 | 115.7 | 82.57 | 3.3868 | 3.6016 | 426.2 | - | - | 2022-07-30 11:37 | 5 | 13 | RateD
1411 | 2-21:54:11 | 1:58 | -0.5066 | 0.9964 | 117.9 | 84.16 | 3.3767 | 3.665 | 433.7 | - | - | 2022-07-30 11:40 | 5 | 13 | RateD
1412 | 2-21:56:20 | 2:00 | -0.5066 | 1.0145 | 120 | 85.69 | 3.3667 | 3.7262 | 440.9 | - | - | 2022-07-30 11:42 | 5 | 13 | RateD
1413 | 2-21:57:57 | 2:02 | -0.5066 | 1.0282 | 121.7 | 86.85 | 3.3566 | 3.7723 | 446.4 | - | - | 2022-07-30 11:43 | 5 | 13 | RateD
1414 | 2-21:59:10 | 2:03 | -0.5066 | 1.0385 | 122.9 | 87.71 | 3.3465 | 3.8066 | 450.4 | - | - | 2022-07-30 11:44 | 5 | 13 | RateD
1415 | 2-22:00:09 | 2:04 | -0.5066 | 1.0468 | 123.9 | 88.42 | 3.3364 | 3.8345 | 453.7 | - | - | 2022-07-30 11:45 | 5 | 13 | RateD
1416 | 2-22:00:59 | 2:05 | -0.5066 | 1.0538 | 124.7 | 89.01 | 3.3264 | 3.8578 | 456.5 | - | - | 2022-07-30 11:46 | 5 | 13 | RateD
1417 | 2-22:01:42 | 2:06 | -0.5066 | 1.0598 | 125.4 | 89.51 | 3.3163 | 3.8778 | 458.9 | - | - | 2022-07-30 11:47 | 5 | 13 | RateD
1418 | 2-22:02:20 | 2:06 | -0.5066 | 1.0653 | 126.1 | 89.97 | 3.3062 | 3.8957 | 461 | - | - | 2022-07-30 11:48 | 5 | 13 | RateD
1419 | 2-22:02:55 | 2:07 | -0.5066 | 1.0701 | 126.6 | 90.38 | 3.2961 | 3.9117 | 462.9 | - | - | 2022-07-30 11:48 | 5 | 13 | RateD
1420 | 2-22:03:27 | 2:07 | -0.5066 | 1.0746 | 127.2 | 90.76 | 3.2861 | 3.9266 | 464.6 | - | - | 2022-07-30 11:49 | 5 | 13 | RateD
1421 | 2-22:03:57 | 2:08 | -0.5066 | 1.0789 | 127.7 | 91.12 | 3.2758 | 3.9405 | 466.3 | - | - | 2022-07-30 11:49 | 5 | 13 | RateD
1422 | 2-22:04:25 | 2:08 | -0.5066 | 1.0828 | 128.1 | 91.45 | 3.2657 | 3.9533 | 467.8 | - | - | 2022-07-30 11:50 | 5 | 13 | RateD
1423 | 2-22:04:51 | 2:09 | -0.5066 | 1.0864 | 128.6 | 91.76 | 3.2557 | 3.9651 | 469.2 | - | - | 2022-07-30 11:50 | 5 | 13 | RateD
1424 | 2-22:05:15 | 2:09 | -0.5066 | 1.0899 | 129 | 92.05 | 3.2456 | 3.9765 | 470.5 | - | - | 2022-07-30 11:51 | 5 | 13 | RateD
1425 | 2-22:05:39 | 2:09 | -0.5066 | 1.0931 | 129.4 | 92.33 | 3.2355 | 3.987 | 471.8 | - | - | 2022-07-30 11:51 | 5 | 13 | RateD
1426 | 2-22:06:00 | 2:10 | -0.5066 | 1.0962 | 129.7 | 92.59 | 3.2254 | 3.997 | 473 | - | - | 2022-07-30 11:51 | 5 | 13 | RateD
1427 | 2-22:06:21 | 2:10 | -0.5066 | 1.0991 | 130.1 | 92.83 | 3.2154 | 4.0063 | 474.1 | - | - | 2022-07-30 11:52 | 5 | 13 | RateD
1428 | 2-22:06:41 | 2:11 | -0.5066 | 1.102 | 130.4 | 93.07 | 3.2051 | 4.0154 | 475.1 | - | - | 2022-07-30 11:52 | 5 | 13 | RateD
1429 | 2-22:07:00 | 2:11 | -0.5066 | 1.1046 | 130.7 | 93.3 | 3.1949 | 4.0239 | 476.2 | - | - | 2022-07-30 11:52 | 5 | 13 | RateD
1430 | 2-22:07:19 | 2:11 | -0.5066 | 1.1072 | 131 | 93.52 | 3.1845 | 4.0322 | 477.1 | - | - | 2022-07-30 11:53 | 5 | 13 | RateD
1431 | 2-22:07:36 | 2:11 | -0.5066 | 1.1097 | 131.3 | 93.72 | 3.1744 | 4.04 | 478 | - | - | 2022-07-30 11:53 | 5 | 13 | RateD
1432 | 2-22:07:53 | 2:12 | -0.5066 | 1.112 | 131.6 | 93.92 | 3.1642 | 4.0474 | 478.9 | - | - | 2022-07-30 11:53 | 5 | 13 | RateD
1433 | 2-22:08:09 | 2:12 | -0.5066 | 1.1143 | 131.9 | 94.11 | 3.154 | 4.0546 | 479.8 | - | - | 2022-07-30 11:53 | 5 | 13 | RateD
1434 | 2-22:08:25 | 2:12 | -0.5066 | 1.1165 | 132.1 | 94.3 | 3.1438 | 4.0617 | 480.6 | - | - | 2022-07-30 11:54 | 5 | 13 | RateD
1435 | 2-22:08:40 | 2:12 | -0.5066 | 1.1187 | 132.4 | 94.48 | 3.1335 | 4.0683 | 481.4 | - | - | 2022-07-30 11:54 | 5 | 13 | RateD
1436 | 2-22:08:55 | 2:13 | -0.5066 | 1.1208 | 132.6 | 94.66 | 3.1228 | 4.0749 | 482.2 | - | - | 2022-07-30 11:54 | 5 | 13 | RateD
1437 | 2-22:09:09 | 2:13 | -0.5066 | 1.1227 | 132.8 | 94.83 | 3.1128 | 4.081 | 482.9 | - | - | 2022-07-30 11:54 | 5 | 13 | RateD
1438 | 2-22:09:22 | 2:13 | -0.5066 | 1.1246 | 133.1 | 94.98 | 3.1027 | 4.0867 | 483.6 | - | - | 2022-07-30 11:55 | 5 | 13 | RateD
1439 | 2-22:09:35 | 2:13 | -0.5066 | 1.1264 | 133.3 | 95.14 | 3.0924 | 4.0924 | 484.3 | - | - | 2022-07-30 11:55 | 5 | 13 | RateD
1440 | 2-22:09:48 | 2:14 | -0.5066 | 1.1282 | 133.5 | 95.29 | 3.0821 | 4.098 | 484.9 | - | - | 2022-07-30 11:55 | 5 | 13 | RateD
1441 | 2-22:10:00 | 2:14 | -0.5066 | 1.1299 | 133.7 | 95.43 | 3.0718 | 4.1033 | 485.5 | - | - | 2022-07-30 11:55 | 5 | 13 | RateD
1442 | 2-22:10:12 | 2:14 | -0.5066 | 1.1316 | 133.9 | 95.58 | 3.0614 | 4.1085 | 486.1 | - | - | 2022-07-30 11:56 | 5 | 13 | RateD
1443 | 2-22:10:23 | 2:14 | -0.5066 | 1.1332 | 134.1 | 95.71 | 3.0514 | 4.1134 | 486.7 | - | - | 2022-07-30 11:56 | 5 | 13 | RateD
1444 | 2-22:10:35 | 2:14 | -0.5066 | 1.1348 | 134.3 | 95.85 | 3.0411 | 4.1182 | 487.3 | - | - | 2022-07-30 11:56 | 5 | 13 | RateD
1445 | 2-22:10:46 | 2:15 | -0.5066 | 1.1364 | 134.5 | 95.98 | 3.0306 | 4.1229 | 487.9 | - | - | 2022-07-30 11:56 | 5 | 13 | RateD
1446 | 2-22:10:57 | 2:15 | -0.5066 | 1.1379 | 134.6 | 96.11 | 3.0202 | 4.1276 | 488.4 | - | - | 2022-07-30 11:56 | 5 | 13 | RateD
1447 | 2-22:11:07 | 2:15 | -0.5066 | 1.1394 | 134.8 | 96.23 | 3.0098 | 4.132 | 488.9 | - | - | 2022-07-30 11:56 | 5 | 13 | RateD
1448 | 2-22:11:17 | 2:15 | -0.5066 | 1.1408 | 135 | 96.35 | 2.9993 | 4.1364 | 489.5 | - | - | 2022-07-30 11:57 | 5 | 13 | RateD
1449 | 2-22:11:27 | 2:15 | -0.5066 | 1.1422 | 135.2 | 96.47 | 2.9891 | 4.1405 | 489.9 | - | - | 2022-07-30 11:57 | 5 | 13 | RateD
1450 | 2-22:11:37 | 2:15 | -0.5066 | 1.1436 | 135.3 | 96.59 | 2.9787 | 4.1446 | 490.4 | - | - | 2022-07-30 11:57 | 5 | 13 | RateD
1451 | 2-22:11:46 | 2:16 | -0.5066 | 1.1449 | 135.5 | 96.7 | 2.9686 | 4.1484 | 490.9 | - | - | 2022-07-30 11:57 | 5 | 13 | RateD
1452 | 2-22:11:55 | 2:16 | -0.5066 | 1.1461 | 135.6 | 96.8 | 2.9584 | 4.1523 | 491.3 | - | - | 2022-07-30 11:57 | 5 | 13 | RateD
1453 | 2-22:12:05 | 2:16 | -0.5066 | 1.1475 | 135.8 | 96.92 | 2.9478 | 4.1561 | 491.8 | - | - | 2022-07-30 11:57 | 5 | 13 | RateD
1454 | 2-22:12:13 | 2:16 | -0.5066 | 1.1487 | 135.9 | 97.02 | 2.9376 | 4.1597 | 492.2 | - | - | 2022-07-30 11:58 | 5 | 13 | RateD
1455 | 2-22:12:22 | 2:16 | -0.5066 | 1.1499 | 136.1 | 97.12 | 2.9272 | 4.1632 | 492.6 | - | - | 2022-07-30 11:58 | 5 | 13 | RateD
1456 | 2-22:12:30 | 2:16 | -0.5066 | 1.1511 | 136.2 | 97.22 | 2.9168 | 4.1667 | 493 | - | - | 2022-07-30 11:58 | 5 | 13 | RateD
1457 | 2-22:12:38 | 2:16 | -0.5066 | 1.1522 | 136.3 | 97.32 | 2.9067 | 4.17 | 493.4 | - | - | 2022-07-30 11:58 | 5 | 13 | RateD
1458 | 2-22:12:46 | 2:17 | -0.5066 | 1.1534 | 136.5 | 97.41 | 2.8964 | 4.1734 | 493.8 | - | - | 2022-07-30 11:58 | 5 | 13 | RateD
1459 | 2-22:12:54 | 2:17 | -0.5066 | 1.1545 | 136.6 | 97.51 | 2.8858 | 4.1766 | 494.2 | - | - | 2022-07-30 11:58 | 5 | 13 | RateD
1460 | 2-22:13:02 | 2:17 | -0.5066 | 1.1556 | 136.7 | 97.6 | 2.8751 | 4.1798 | 494.6 | - | - | 2022-07-30 11:58 | 5 | 13 | RateD
1461 | 2-22:13:10 | 2:17 | -0.5066 | 1.1566 | 136.9 | 97.69 | 2.8649 | 4.1828 | 495 | - | - | 2022-07-30 11:58 | 5 | 13 | RateD
1462 | 2-22:13:17 | 2:17 | -0.5066 | 1.1577 | 137 | 97.78 | 2.8544 | 4.1859 | 495.3 | - | - | 2022-07-30 11:59 | 5 | 13 | RateD
1463 | 2-22:13:25 | 2:17 | -0.5066 | 1.1587 | 137.1 | 97.87 | 2.844 | 4.1888 | 495.7 | - | - | 2022-07-30 11:59 | 5 | 13 | RateD
1464 | 2-22:13:32 | 2:17 | -0.5066 | 1.1597 | 137.2 | 97.95 | 2.8337 | 4.1916 | 496 | - | - | 2022-07-30 11:59 | 5 | 13 | RateD
1465 | 2-22:13:39 | 2:17 | -0.5066 | 1.1607 | 137.3 | 98.03 | 2.8235 | 4.1943 | 496.3 | - | - | 2022-07-30 11:59 | 5 | 13 | RateD
1466 | 2-22:13:46 | 2:18 | -0.5066 | 1.1617 | 137.5 | 98.12 | 2.8128 | 4.1971 | 496.6 | - | - | 2022-07-30 11:59 | 5 | 13 | RateD
1467 | 2-22:13:52 | 2:18 | -0.5066 | 1.1626 | 137.6 | 98.2 | 2.802 | 4.1998 | 497 | - | - | 2022-07-30 11:59 | 5 | 13 | RateD
1468 | 2-22:13:59 | 2:18 | -0.5066 | 1.1635 | 137.7 | 98.27 | 2.7919 | 4.2023 | 497.3 | - | - | 2022-07-30 11:59 | 5 | 13 | RateD
1469 | 2-22:14:05 | 2:18 | -0.5066 | 1.1644 | 137.8 | 98.35 | 2.7817 | 4.2048 | 497.5 | - | - | 2022-07-30 11:59 | 5 | 13 | RateD
1470 | 2-22:14:11 | 2:18 | -0.5066 | 1.1653 | 137.9 | 98.42 | 2.7711 | 4.2073 | 497.8 | - | - | 2022-07-30 12:00 | 5 | 13 | RateD
1471 | 2-22:14:18 | 2:18 | -0.5066 | 1.1662 | 138 | 98.5 | 2.7603 | 4.2098 | 498.1 | - | - | 2022-07-30 12:00 | 5 | 13 | RateD
1472 | 2-22:14:24 | 2:18 | -0.5066 | 1.1671 | 138.1 | 98.57 | 2.7497 | 4.2122 | 498.4 | - | - | 2022-07-30 12:00 | 5 | 13 | RateD
1473 | 2-22:14:30 | 2:18 | -0.5066 | 1.1679 | 138.2 | 98.64 | 2.7396 | 4.2144 | 498.7 | - | - | 2022-07-30 12:00 | 5 | 13 | RateD
1474 | 2-22:14:36 | 2:18 | -0.5066 | 1.1687 | 138.3 | 98.71 | 2.7296 | 4.2166 | 498.9 | - | - | 2022-07-30 12:00 | 5 | 13 | RateD
1475 | 2-22:14:41 | 2:19 | -0.5066 | 1.1695 | 138.4 | 98.78 | 2.719 | 4.2189 | 499.2 | - | - | 2022-07-30 12:00 | 5 | 13 | RateD
1476 | 2-22:14:47 | 2:19 | -0.5066 | 1.1704 | 138.5 | 98.85 | 2.7082 | 4.2211 | 499.5 | - | - | 2022-07-30 12:00 | 5 | 13 | RateD
1477 | 2-22:14:53 | 2:19 | -0.5066 | 1.1712 | 138.6 | 98.92 | 2.6973 | 4.2233 | 499.7 | - | - | 2022-07-30 12:00 | 5 | 13 | RateD
1478 | 2-22:14:58 | 2:19 | -0.5066 | 1.1719 | 138.7 | 98.98 | 2.6873 | 4.2252 | 500 | - | - | 2022-07-30 12:00 | 5 | 13 | RateD
1479 | 2-22:15:03 | 2:19 | -0.5066 | 1.1726 | 138.8 | 99.04 | 2.6772 | 4.2272 | 500.2 | - | - | 2022-07-30 12:00 | 5 | 13 | RateD
1480 | 2-22:15:09 | 2:19 | -0.5066 | 1.1734 | 138.9 | 99.11 | 2.666 | 4.2293 | 500.5 | - | - | 2022-07-30 12:00 | 5 | 13 | RateD
1481 | 2-22:15:14 | 2:19 | -0.5066 | 1.1742 | 138.9 | 99.17 | 2.6556 | 4.2313 | 500.7 | - | - | 2022-07-30 12:01 | 5 | 13 | RateD
1482 | 2-22:15:19 | 2:19 | -0.5066 | 1.1749 | 139 | 99.23 | 2.6452 | 4.2332 | 500.9 | - | - | 2022-07-30 12:01 | 5 | 13 | RateD
1483 | 2-22:15:25 | 2:19 | -0.5066 | 1.1756 | 139.1 | 99.29 | 2.6345 | 4.2351 | 501.1 | - | - | 2022-07-30 12:01 | 5 | 13 | RateD
1484 | 2-22:15:30 | 2:19 | -0.5066 | 1.1763 | 139.2 | 99.35 | 2.6237 | 4.237 | 501.4 | - | - | 2022-07-30 12:01 | 5 | 13 | RateD
1485 | 2-22:15:35 | 2:19 | -0.5066 | 1.1771 | 139.3 | 99.42 | 2.6127 | 4.239 | 501.6 | - | - | 2022-07-30 12:01 | 5 | 13 | RateD
1486 | 2-22:15:40 | 2:20 | -0.5066 | 1.1777 | 139.4 | 99.47 | 2.6026 | 4.2407 | 501.8 | - | - | 2022-07-30 12:01 | 5 | 13 | RateD
1487 | 2-22:15:44 | 2:20 | -0.5066 | 1.1784 | 139.4 | 99.53 | 2.5924 | 4.2424 | 502 | - | - | 2022-07-30 12:01 | 5 | 13 | RateD
1488 | 2-22:15:49 | 2:20 | -0.5066 | 1.179 | 139.5 | 99.58 | 2.5823 | 4.244 | 502.2 | - | - | 2022-07-30 12:01 | 5 | 13 | RateD
1489 | 2-22:15:53 | 2:20 | -0.5066 | 1.1797 | 139.6 | 99.64 | 2.5721 | 4.2457 | 502.4 | - | - | 2022-07-30 12:01 | 5 | 13 | RateD
1490 | 2-22:15:58 | 2:20 | -0.5066 | 1.1803 | 139.7 | 99.69 | 2.5615 | 4.2474 | 502.6 | - | - | 2022-07-30 12:01 | 5 | 13 | RateD
1491 | 2-22:16:03 | 2:20 | -0.5066 | 1.181 | 139.7 | 99.75 | 2.5508 | 4.2491 | 502.8 | - | - | 2022-07-30 12:01 | 5 | 13 | RateD
1492 | 2-22:16:07 | 2:20 | -0.5066 | 1.1816 | 139.8 | 99.8 | 2.54 | 4.2507 | 503 | - | - | 2022-07-30 12:01 | 5 | 13 | RateD
1493 | 2-22:16:12 | 2:20 | -0.5066 | 1.1823 | 139.9 | 99.86 | 2.5291 | 4.2523 | 503.2 | - | - | 2022-07-30 12:02 | 5 | 13 | RateD
1494 | 2-22:16:17 | 2:20 | -0.5066 | 1.1829 | 140 | 99.91 | 2.5178 | 4.2539 | 503.4 | - | - | 2022-07-30 12:02 | 5 | 13 | RateD
1495 | 2-22:16:21 | 2:20 | -0.5066 | 1.1836 | 140.1 | 99.97 | 2.5065 | 4.2556 | 503.6 | - | - | 2022-07-30 12:02 | 5 | 13 | RateD
1496 | 2-22:16:24 | 2:20 | -0.5066 | 1.184 | 140.1 | 100 | 2.5 | 4.2566 | 503.7 | - | - | 2022-07-30 12:02 | 5 | 13 | RateD
1497 | 2-22:16:24 | 0:00 | 0.5066 | 0 | 0 | 0 | 2.664 | 0 | 0 | - | - | 2022-07-30 12:02 | 6 | 14 | RateC
1498 | 2-22:16:26 | 0:00 | 0.5066 | 0.0002 | 0 | 0.02 | 2.8252 | 0.0007 | 0.1 | - | - | 2022-07-30 12:02 | 6 | 14 | RateC
1499 | 2-22:16:26 | 0:00 | 0.5066 | 0.0003 | 0 | 0.03 | 2.8739 | 0.0009 | 0.1 | - | - | 2022-07-30 12:02 | 6 | 14 | RateC
1500 | 2-22:16:27 | 0:00 | 0.5066 | 0.0004 | 0 | 0.03 | 2.9128 | 0.0012 | 0.1 | - | - | 2022-07-30 12:02 | 6 | 14 | RateC
1501 | 2-22:16:28 | 0:00 | 0.5066 | 0.0005 | 0.1 | 0.04 | 2.9449 | 0.0014 | 0.2 | - | - | 2022-07-30 12:02 | 6 | 14 | RateC
1502 | 2-22:16:29 | 0:00 | 0.5066 | 0.0007 | 0.1 | 0.06 | 2.9946 | 0.0021 | 0.2 | - | - | 2022-07-30 12:02 | 6 | 14 | RateC
1503 | 2-22:16:30 | 0:00 | 0.5066 | 0.0009 | 0.1 | 0.08 | 3.0171 | 0.0026 | 0.3 | - | - | 2022-07-30 12:02 | 6 | 14 | RateC
1504 | 2-22:16:31 | 0:00 | 0.5066 | 0.001 | 0.1 | 0.09 | 3.032 | 0.0031 | 0.4 | - | - | 2022-07-30 12:02 | 6 | 14 | RateC
1505 | 2-22:16:33 | 0:00 | 0.5066 | 0.0012 | 0.1 | 0.1 | 3.0439 | 0.0036 | 0.4 | - | - | 2022-07-30 12:02 | 6 | 14 | RateC
1506 | 2-22:16:34 | 0:00 | 0.5066 | 0.0014 | 0.2 | 0.12 | 3.0545 | 0.0041 | 0.5 | - | - | 2022-07-30 12:02 | 6 | 14 | RateC
1507 | 2-22:16:35 | 0:00 | 0.5066 | 0.0016 | 0.2 | 0.13 | 3.0666 | 0.0048 | 0.6 | - | - | 2022-07-30 12:02 | 6 | 14 | RateC
1508 | 2-22:16:37 | 0:00 | 0.5066 | 0.0019 | 0.2 | 0.16 | 3.0777 | 0.0055 | 0.7 | - | - | 2022-07-30 12:02 | 6 | 14 | RateC
1509 | 2-22:16:40 | 0:00 | 0.5066 | 0.0022 | 0.3 | 0.18 | 3.0903 | 0.0066 | 0.8 | - | - | 2022-07-30 12:02 | 6 | 14 | RateC
1510 | 2-22:16:42 | 0:00 | 0.5066 | 0.0025 | 0.3 | 0.21 | 3.1008 | 0.0076 | 0.9 | - | - | 2022-07-30 12:02 | 6 | 14 | RateC
1511 | 2-22:16:45 | 0:00 | 0.5066 | 0.0029 | 0.3 | 0.25 | 3.1126 | 0.0089 | 1 | - | - | 2022-07-30 12:02 | 6 | 14 | RateC
1512 | 2-22:16:48 | 0:00 | 0.5066 | 0.0033 | 0.4 | 0.28 | 3.123 | 0.0101 | 1.2 | - | - | 2022-07-30 12:02 | 6 | 14 | RateC
1513 | 2-22:16:51 | 0:00 | 0.5066 | 0.0038 | 0.5 | 0.32 | 3.1338 | 0.0117 | 1.4 | - | - | 2022-07-30 12:02 | 6 | 14 | RateC
1514 | 2-22:16:55 | 0:01 | 0.5066 | 0.0044 | 0.5 | 0.37 | 3.145 | 0.0134 | 1.6 | - | - | 2022-07-30 12:02 | 6 | 14 | RateC
1515 | 2-22:17:00 | 0:01 | 0.5066 | 0.005 | 0.6 | 0.42 | 3.1562 | 0.0155 | 1.8 | - | - | 2022-07-30 12:02 | 6 | 14 | RateC
1516 | 2-22:17:04 | 0:01 | 0.5066 | 0.0057 | 0.7 | 0.48 | 3.1664 | 0.0175 | 2.1 | - | - | 2022-07-30 12:02 | 6 | 14 | RateC
1517 | 2-22:17:10 | 0:01 | 0.5066 | 0.0064 | 0.8 | 0.54 | 3.1766 | 0.0198 | 2.3 | - | - | 2022-07-30 12:02 | 6 | 14 | RateC
1518 | 2-22:17:15 | 0:01 | 0.5066 | 0.0072 | 0.9 | 0.61 | 3.1868 | 0.0224 | 2.7 | - | - | 2022-07-30 12:03 | 6 | 14 | RateC
1519 | 2-22:17:22 | 0:01 | 0.5066 | 0.0081 | 1 | 0.68 | 3.1971 | 0.0252 | 3 | - | - | 2022-07-30 12:03 | 6 | 14 | RateC
1520 | 2-22:17:29 | 0:01 | 0.5066 | 0.0091 | 1.1 | 0.76 | 3.2073 | 0.0284 | 3.4 | - | - | 2022-07-30 12:03 | 6 | 14 | RateC
1521 | 2-22:17:37 | 0:01 | 0.5066 | 0.0102 | 1.2 | 0.86 | 3.2182 | 0.032 | 3.8 | - | - | 2022-07-30 12:03 | 6 | 14 | RateC
1522 | 2-22:17:45 | 0:01 | 0.5066 | 0.0114 | 1.3 | 0.95 | 3.2282 | 0.0357 | 4.2 | - | - | 2022-07-30 12:03 | 6 | 14 | RateC
1523 | 2-22:17:54 | 0:02 | 0.5066 | 0.0127 | 1.5 | 1.06 | 3.2386 | 0.0399 | 4.7 | - | - | 2022-07-30 12:03 | 6 | 14 | RateC
1524 | 2-22:18:04 | 0:02 | 0.5066 | 0.0141 | 1.7 | 1.18 | 3.2487 | 0.0444 | 5.3 | - | - | 2022-07-30 12:03 | 6 | 14 | RateC
1525 | 2-22:18:14 | 0:02 | 0.5066 | 0.0155 | 1.8 | 1.3 | 3.2589 | 0.0492 | 5.8 | - | - | 2022-07-30 12:04 | 6 | 14 | RateC
1526 | 2-22:18:26 | 0:02 | 0.5066 | 0.0171 | 2 | 1.44 | 3.2692 | 0.0545 | 6.4 | - | - | 2022-07-30 12:04 | 6 | 14 | RateC
1527 | 2-22:18:38 | 0:02 | 0.5066 | 0.0188 | 2.2 | 1.58 | 3.2794 | 0.06 | 7.1 | - | - | 2022-07-30 12:04 | 6 | 14 | RateC
1528 | 2-22:18:51 | 0:02 | 0.5066 | 0.0207 | 2.4 | 1.74 | 3.2898 | 0.0662 | 7.8 | - | - | 2022-07-30 12:04 | 6 | 14 | RateC
1529 | 2-22:19:05 | 0:03 | 0.5065 | 0.0226 | 2.7 | 1.9 | 3.2999 | 0.0725 | 8.6 | - | - | 2022-07-30 12:04 | 6 | 14 | RateC
1530 | 2-22:19:20 | 0:03 | 0.5066 | 0.0247 | 2.9 | 2.08 | 3.3101 | 0.0795 | 9.4 | - | - | 2022-07-30 12:05 | 6 | 14 | RateC
1531 | 2-22:19:36 | 0:03 | 0.5066 | 0.027 | 3.2 | 2.27 | 3.3202 | 0.0869 | 10.3 | - | - | 2022-07-30 12:05 | 6 | 14 | RateC
1532 | 2-22:19:53 | 0:03 | 0.5066 | 0.0293 | 3.5 | 2.47 | 3.3302 | 0.0948 | 11.2 | - | - | 2022-07-30 12:05 | 6 | 14 | RateC
1533 | 2-22:20:11 | 0:04 | 0.5066 | 0.0319 | 3.8 | 2.68 | 3.3405 | 0.1034 | 12.2 | - | - | 2022-07-30 12:06 | 6 | 14 | RateC
1534 | 2-22:20:31 | 0:04 | 0.5066 | 0.0348 | 4.1 | 2.92 | 3.3507 | 0.1129 | 13.4 | - | - | 2022-07-30 12:06 | 6 | 14 | RateC
1535 | 2-22:20:52 | 0:04 | 0.5066 | 0.0378 | 4.5 | 3.17 | 3.3609 | 0.123 | 14.6 | - | - | 2022-07-30 12:06 | 6 | 14 | RateC
1536 | 2-22:21:15 | 0:05 | 0.5066 | 0.0409 | 4.8 | 3.44 | 3.371 | 0.1336 | 15.8 | - | - | 2022-07-30 12:07 | 6 | 14 | RateC
1537 | 2-22:21:39 | 0:05 | 0.5066 | 0.0443 | 5.2 | 3.72 | 3.3811 | 0.1451 | 17.2 | - | - | 2022-07-30 12:07 | 6 | 14 | RateC
1538 | 2-22:22:05 | 0:06 | 0.5066 | 0.048 | 5.7 | 4.03 | 3.3912 | 0.1575 | 18.6 | - | - | 2022-07-30 12:07 | 6 | 14 | RateC
1539 | 2-22:22:34 | 0:06 | 0.5066 | 0.052 | 6.2 | 4.37 | 3.4012 | 0.1713 | 20.3 | - | - | 2022-07-30 12:08 | 6 | 14 | RateC
1540 | 2-22:23:04 | 0:07 | 0.5066 | 0.0563 | 6.7 | 4.73 | 3.4113 | 0.1859 | 22 | - | - | 2022-07-30 12:08 | 6 | 14 | RateC
1541 | 2-22:23:37 | 0:07 | 0.5066 | 0.0609 | 7.2 | 5.12 | 3.4214 | 0.2016 | 23.9 | - | - | 2022-07-30 12:09 | 6 | 14 | RateC
1542 | 2-22:24:13 | 0:08 | 0.5066 | 0.0659 | 7.8 | 5.54 | 3.4315 | 0.2187 | 25.9 | - | - | 2022-07-30 12:10 | 6 | 14 | RateC
1543 | 2-22:24:52 | 0:08 | 0.5066 | 0.0714 | 8.5 | 6 | 3.4415 | 0.2377 | 28.1 | - | - | 2022-07-30 12:10 | 6 | 14 | RateC
1544 | 2-22:25:35 | 0:09 | 0.5066 | 0.0775 | 9.2 | 6.51 | 3.4516 | 0.2585 | 30.6 | - | - | 2022-07-30 12:11 | 6 | 14 | RateC
1545 | 2-22:26:25 | 0:10 | 0.5066 | 0.0846 | 10 | 7.11 | 3.4617 | 0.2831 | 33.5 | - | - | 2022-07-30 12:12 | 6 | 14 | RateC
1546 | 2-22:27:50 | 0:11 | 0.5066 | 0.0965 | 11.4 | 8.1 | 3.4718 | 0.3242 | 38.4 | - | - | 2022-07-30 12:13 | 6 | 14 | RateC
1547 | 2-22:30:50 | 0:14 | 0.5066 | 0.1218 | 14.4 | 10.23 | 3.4795 | 0.4124 | 48.8 | - | - | 2022-07-30 12:16 | 6 | 14 | RateC
1548 | 2-22:33:50 | 0:17 | 0.5066 | 0.1472 | 17.4 | 12.36 | 3.4856 | 0.5007 | 59.2 | - | - | 2022-07-30 12:19 | 6 | 14 | RateC
1549 | 2-22:36:50 | 0:20 | 0.5066 | 0.1725 | 20.4 | 14.49 | 3.4922 | 0.589 | 69.7 | - | - | 2022-07-30 12:22 | 6 | 14 | RateC
1550 | 2-22:39:50 | 0:23 | 0.5066 | 0.1978 | 23.4 | 16.62 | 3.5003 | 0.6776 | 80.2 | - | - | 2022-07-30 12:25 | 6 | 14 | RateC
1551 | 2-22:42:50 | 0:26 | 0.5066 | 0.2232 | 26.4 | 18.75 | 3.5102 | 0.7664 | 90.7 | - | - | 2022-07-30 12:28 | 6 | 14 | RateC
1552 | 2-22:45:21 | 0:29 | 0.5066 | 0.2445 | 28.9 | 20.54 | 3.5203 | 0.8413 | 99.5 | - | - | 2022-07-30 12:31 | 6 | 14 | RateC
1553 | 2-22:47:34 | 0:31 | 0.5066 | 0.2632 | 31.1 | 22.11 | 3.5304 | 0.9072 | 107.4 | - | - | 2022-07-30 12:33 | 6 | 14 | RateC
1554 | 2-22:49:33 | 0:33 | 0.5066 | 0.2799 | 33.1 | 23.52 | 3.5404 | 0.9665 | 114.4 | - | - | 2022-07-30 12:35 | 6 | 14 | RateC
1555 | 2-22:51:28 | 0:35 | 0.5066 | 0.2961 | 35 | 24.87 | 3.5505 | 1.0237 | 121.1 | - | - | 2022-07-30 12:37 | 6 | 14 | RateC
1556 | 2-22:53:16 | 0:37 | 0.5066 | 0.3113 | 36.8 | 26.15 | 3.5606 | 1.0779 | 127.5 | - | - | 2022-07-30 12:39 | 6 | 14 | RateC
1557 | 2-22:55:04 | 0:39 | 0.5066 | 0.3264 | 38.6 | 27.42 | 3.5707 | 1.1318 | 133.9 | - | - | 2022-07-30 12:40 | 6 | 14 | RateC
1558 | 2-22:56:53 | 0:40 | 0.5066 | 0.3418 | 40.4 | 28.71 | 3.5807 | 1.1867 | 140.4 | - | - | 2022-07-30 12:42 | 6 | 14 | RateC
1559 | 2-22:58:43 | 0:42 | 0.5066 | 0.3573 | 42.3 | 30.01 | 3.5908 | 1.2421 | 147 | - | - | 2022-07-30 12:44 | 6 | 14 | RateC
1560 | 2-23:00:34 | 0:44 | 0.5066 | 0.3729 | 44.1 | 31.32 | 3.6009 | 1.2982 | 153.6 | - | - | 2022-07-30 12:46 | 6 | 14 | RateC
1561 | 2-23:02:26 | 0:46 | 0.5066 | 0.3887 | 46 | 32.65 | 3.611 | 1.3552 | 160.4 | - | - | 2022-07-30 12:48 | 6 | 14 | RateC
1562 | 2-23:04:22 | 0:48 | 0.5066 | 0.405 | 47.9 | 34.02 | 3.621 | 1.4144 | 167.4 | - | - | 2022-07-30 12:50 | 6 | 14 | RateC
1563 | 2-23:06:25 | 0:50 | 0.5066 | 0.4223 | 50 | 35.47 | 3.6311 | 1.4769 | 174.8 | - | - | 2022-07-30 12:52 | 6 | 14 | RateC
1564 | 2-23:08:31 | 0:52 | 0.5066 | 0.44 | 52.1 | 36.96 | 3.6412 | 1.5414 | 182.4 | - | - | 2022-07-30 12:54 | 6 | 14 | RateC
1565 | 2-23:10:35 | 0:54 | 0.5066 | 0.4575 | 54.1 | 38.43 | 3.6513 | 1.6052 | 189.9 | - | - | 2022-07-30 12:56 | 6 | 14 | RateC
1566 | 2-23:12:34 | 0:56 | 0.5066 | 0.4743 | 56.1 | 39.84 | 3.6613 | 1.6665 | 197.2 | - | - | 2022-07-30 12:58 | 6 | 14 | RateC
1567 | 2-23:14:32 | 0:58 | 0.5066 | 0.4908 | 58.1 | 41.23 | 3.6714 | 1.7272 | 204.4 | - | - | 2022-07-30 13:00 | 6 | 14 | RateC
1568 | 2-23:16:37 | 1:00 | 0.5066 | 0.5083 | 60.2 | 42.7 | 3.6815 | 1.7916 | 212 | - | - | 2022-07-30 13:02 | 6 | 14 | RateC
1569 | 2-23:18:50 | 1:02 | 0.5066 | 0.5271 | 62.4 | 44.28 | 3.6916 | 1.8609 | 220.2 | - | - | 2022-07-30 13:04 | 6 | 14 | RateC
1570 | 2-23:21:11 | 1:05 | 0.5066 | 0.5469 | 64.7 | 45.94 | 3.7016 | 1.934 | 228.8 | - | - | 2022-07-30 13:06 | 6 | 14 | RateC
1571 | 2-23:23:31 | 1:07 | 0.5066 | 0.5667 | 67.1 | 47.6 | 3.7117 | 2.0073 | 237.5 | - | - | 2022-07-30 13:09 | 6 | 14 | RateC
1572 | 2-23:25:48 | 1:09 | 0.5066 | 0.586 | 69.3 | 49.22 | 3.7218 | 2.079 | 246 | - | - | 2022-07-30 13:11 | 6 | 14 | RateC
1573 | 2-23:28:00 | 1:12 | 0.5066 | 0.6045 | 71.5 | 50.78 | 3.7319 | 2.1482 | 254.2 | - | - | 2022-07-30 13:13 | 6 | 14 | RateC
1574 | 2-23:30:07 | 1:14 | 0.5066 | 0.6224 | 73.6 | 52.28 | 3.7419 | 2.2149 | 262.1 | - | - | 2022-07-30 13:15 | 6 | 14 | RateC
1575 | 2-23:32:06 | 1:16 | 0.5066 | 0.6391 | 75.6 | 53.69 | 3.752 | 2.2777 | 269.5 | - | - | 2022-07-30 13:17 | 6 | 14 | RateC
1576 | 2-23:34:00 | 1:18 | 0.5066 | 0.6551 | 77.5 | 55.03 | 3.7621 | 2.3377 | 276.6 | - | - | 2022-07-30 13:19 | 6 | 14 | RateC
1577 | 2-23:35:49 | 1:19 | 0.5066 | 0.6706 | 79.3 | 56.33 | 3.7722 | 2.3958 | 283.5 | - | - | 2022-07-30 13:21 | 6 | 14 | RateC
1578 | 2-23:37:37 | 1:21 | 0.5066 | 0.6857 | 81.1 | 57.6 | 3.7822 | 2.4531 | 290.3 | - | - | 2022-07-30 13:23 | 6 | 14 | RateC
1579 | 2-23:39:26 | 1:23 | 0.5066 | 0.701 | 82.9 | 58.88 | 3.7923 | 2.5109 | 297.1 | - | - | 2022-07-30 13:25 | 6 | 14 | RateC
1580 | 2-23:41:19 | 1:25 | 0.5066 | 0.7169 | 84.8 | 60.22 | 3.8024 | 2.5712 | 304.3 | - | - | 2022-07-30 13:27 | 6 | 14 | RateC
1581 | 2-23:43:22 | 1:27 | 0.5066 | 0.7342 | 86.9 | 61.68 | 3.8125 | 2.6374 | 312.1 | - | - | 2022-07-30 13:29 | 6 | 14 | RateC
1582 | 2-23:45:38 | 1:29 | 0.5066 | 0.7534 | 89.2 | 63.29 | 3.8225 | 2.7107 | 320.8 | - | - | 2022-07-30 13:31 | 6 | 14 | RateC
1583 | 2-23:48:07 | 1:32 | 0.5066 | 0.7743 | 91.6 | 65.05 | 3.8326 | 2.7906 | 330.2 | - | - | 2022-07-30 13:33 | 6 | 14 | RateC
1584 | 2-23:50:38 | 1:34 | 0.5066 | 0.7956 | 94.1 | 66.83 | 3.8427 | 2.8723 | 339.9 | - | - | 2022-07-30 13:36 | 6 | 14 | RateC
1585 | 2-23:53:03 | 1:37 | 0.5066 | 0.816 | 96.6 | 68.54 | 3.8528 | 2.9507 | 349.1 | - | - | 2022-07-30 13:38 | 6 | 14 | RateC
1586 | 2-23:55:24 | 1:39 | 0.5066 | 0.8359 | 98.9 | 70.22 | 3.8628 | 3.0274 | 358.2 | - | - | 2022-07-30 13:41 | 6 | 14 | RateC
1587 | 2-23:57:46 | 1:41 | 0.5066 | 0.8558 | 101.3 | 71.89 | 3.8729 | 3.1044 | 367.3 | - | - | 2022-07-30 13:43 | 6 | 14 | RateC
1588 | 3-00:00:14 | 1:44 | 0.5066 | 0.8766 | 103.7 | 73.64 | 3.883 | 3.1852 | 376.9 | - | - | 2022-07-30 13:46 | 6 | 14 | RateC
1589 | 3-00:02:57 | 1:47 | 0.5066 | 0.8996 | 106.5 | 75.57 | 3.8931 | 3.2747 | 387.5 | - | - | 2022-07-30 13:48 | 6 | 14 | RateC
1590 | 3-00:05:58 | 1:50 | 0.5066 | 0.925 | 109.5 | 77.7 | 3.9025 | 3.3736 | 399.2 | - | - | 2022-07-30 13:51 | 6 | 14 | RateC
1591 | 3-00:08:58 | 1:53 | 0.5066 | 0.9503 | 112.5 | 79.83 | 3.9104 | 3.4726 | 410.9 | - | - | 2022-07-30 13:54 | 6 | 14 | RateC
1592 | 3-00:11:58 | 1:56 | 0.5066 | 0.9757 | 115.5 | 81.96 | 3.9173 | 3.5719 | 422.7 | - | - | 2022-07-30 13:57 | 6 | 14 | RateC
1593 | 3-00:14:58 | 1:59 | 0.5066 | 1.0011 | 118.5 | 84.09 | 3.9233 | 3.6714 | 434.4 | - | - | 2022-07-30 14:00 | 6 | 14 | RateC
1594 | 3-00:17:59 | 2:02 | 0.5066 | 1.0265 | 121.5 | 86.23 | 3.9293 | 3.7711 | 446.2 | - | - | 2022-07-30 14:03 | 6 | 14 | RateC
1595 | 3-00:20:59 | 2:05 | 0.5066 | 1.0518 | 124.5 | 88.36 | 3.9357 | 3.8707 | 458 | - | - | 2022-07-30 14:06 | 6 | 14 | RateC
1596 | 3-00:23:59 | 2:08 | 0.5066 | 1.0772 | 127.5 | 90.49 | 3.9435 | 3.9706 | 469.8 | - | - | 2022-07-30 14:09 | 6 | 14 | RateC
1597 | 3-00:26:38 | 2:10 | 0.5066 | 1.0995 | 130.1 | 92.36 | 3.9535 | 4.0587 | 480.3 | - | - | 2022-07-30 14:12 | 6 | 14 | RateC
1598 | 3-00:28:34 | 2:12 | 0.5066 | 1.1159 | 132 | 93.74 | 3.9636 | 4.1235 | 487.9 | - | - | 2022-07-30 14:14 | 6 | 14 | RateC
1599 | 3-00:30:06 | 2:14 | 0.5066 | 1.1288 | 133.6 | 94.82 | 3.9737 | 4.1748 | 494 | - | - | 2022-07-30 14:15 | 6 | 14 | RateC
1600 | 3-00:31:23 | 2:15 | 0.5066 | 1.1397 | 134.9 | 95.74 | 3.9838 | 4.2182 | 499.1 | - | - | 2022-07-30 14:17 | 6 | 14 | RateC
1601 | 3-00:32:31 | 2:16 | 0.5066 | 1.1492 | 136 | 96.53 | 3.9938 | 4.2559 | 503.6 | - | - | 2022-07-30 14:18 | 6 | 14 | RateC
1602 | 3-00:33:10 | 2:17 | 0.5066 | 1.1547 | 136.6 | 97 | 4 | 4.278 | 506.2 | - | - | 2022-07-30 14:18 | 6 | 14 | RateC
1603 | 3-00:33:10 | 0:00 | 0.5066 | 1.1547 | 136.6 | 97 | 4.0003 | 4.278 | 506.2 | - | - | 2022-07-30 14:18 | 6 | 15 | CVC
1604 | 3-00:35:10 | 0:02 | 0.2789 | 1.1673 | 138.1 | 98.05 | 4.0002 | 4.3283 | 512.2 | - | - | 2022-07-30 14:20 | 6 | 15 | CVC
1605 | 3-00:37:10 | 0:04 | 0.1769 | 1.1747 | 139 | 98.68 | 4.0002 | 4.358 | 515.7 | - | - | 2022-07-30 14:22 | 6 | 15 | CVC
1606 | 3-00:39:10 | 0:06 | 0.12 | 1.1796 | 139.6 | 99.09 | 4.0002 | 4.3775 | 518 | - | - | 2022-07-30 14:24 | 6 | 15 | CVC
1607 | 3-00:41:10 | 0:08 | 0.0851 | 1.183 | 140 | 99.37 | 4.0002 | 4.3911 | 519.6 | - | - | 2022-07-30 14:26 | 6 | 15 | CVC
1608 | 3-00:43:10 | 0:10 | 0.0647 | 1.1854 | 140.3 | 99.58 | 4.0002 | 4.401 | 520.8 | - | - | 2022-07-30 14:28 | 6 | 15 | CVC
1609 | 3-00:45:10 | 0:12 | 0.049 | 1.1873 | 140.5 | 99.73 | 4 | 4.4084 | 521.6 | - | - | 2022-07-30 14:30 | 6 | 15 | CVC
1610 | 3-00:47:10 | 0:14 | 0.0399 | 1.1888 | 140.7 | 99.86 | 4.0002 | 4.4143 | 522.3 | - | - | 2022-07-30 14:32 | 6 | 15 | CVC
1611 | 3-00:49:10 | 0:16 | 0.0321 | 1.1899 | 140.8 | 99.96 | 4 | 4.419 | 522.9 | - | - | 2022-07-30 14:34 | 6 | 15 | CVC
1612 | 3-00:50:09 | 0:17 | 0.0304 | 1.1904 | 140.9 | 100 | 4.0002 | 4.4211 | 523.1 | - | - | 2022-07-30 14:35 | 6 | 15 | CVC
1613 | 3-00:50:09 | 0:00 | -0.5066 | 0 | 0 | 0 | 3.9799 | 0 | 0 | - | - | 2022-07-30 14:35 | 6 | 16 | RateD
1614 | 3-00:50:25 | 0:00 | -0.5066 | 0.0023 | 0.3 | 0.2 | 3.9696 | 0.0091 | 1.1 | - | - | 2022-07-30 14:36 | 6 | 16 | RateD
1615 | 3-00:50:54 | 0:01 | -0.5066 | 0.0065 | 0.8 | 0.55 | 3.9594 | 0.0257 | 3 | - | - | 2022-07-30 14:36 | 6 | 16 | RateD
1616 | 3-00:51:35 | 0:01 | -0.5066 | 0.0122 | 1.4 | 1.04 | 3.9493 | 0.0483 | 5.7 | - | - | 2022-07-30 14:37 | 6 | 16 | RateD
1617 | 3-00:52:22 | 0:02 | -0.5066 | 0.0188 | 2.2 | 1.61 | 3.9393 | 0.0745 | 8.8 | - | - | 2022-07-30 14:38 | 6 | 16 | RateD
1618 | 3-00:53:15 | 0:03 | -0.5066 | 0.0262 | 3.1 | 2.24 | 3.9292 | 0.1035 | 12.2 | - | - | 2022-07-30 14:39 | 6 | 16 | RateD
1619 | 3-00:54:10 | 0:04 | -0.5066 | 0.0339 | 4 | 2.9 | 3.9191 | 0.1338 | 15.8 | - | - | 2022-07-30 14:39 | 6 | 16 | RateD
1620 | 3-00:55:10 | 0:05 | -0.5066 | 0.0424 | 5 | 3.62 | 3.909 | 0.1671 | 19.8 | - | - | 2022-07-30 14:40 | 6 | 16 | RateD
1621 | 3-00:56:18 | 0:06 | -0.5066 | 0.052 | 6.2 | 4.44 | 3.899 | 0.2046 | 24.2 | - | - | 2022-07-30 14:42 | 6 | 16 | RateD
1622 | 3-00:57:37 | 0:07 | -0.5066 | 0.0631 | 7.5 | 5.39 | 3.8889 | 0.2477 | 29.3 | - | - | 2022-07-30 14:43 | 6 | 16 | RateD
1623 | 3-00:59:10 | 0:09 | -0.5065 | 0.0762 | 9 | 6.51 | 3.8788 | 0.2985 | 35.3 | - | - | 2022-07-30 14:44 | 6 | 16 | RateD
1624 | 3-01:01:07 | 0:11 | -0.5066 | 0.0927 | 11 | 7.91 | 3.8687 | 0.3623 | 42.9 | - | - | 2022-07-30 14:46 | 6 | 16 | RateD
1625 | 3-01:03:42 | 0:14 | -0.5066 | 0.1144 | 13.5 | 9.77 | 3.8587 | 0.4464 | 52.8 | - | - | 2022-07-30 14:49 | 6 | 16 | RateD
1626 | 3-01:06:42 | 0:17 | -0.5066 | 0.1398 | 16.5 | 11.94 | 3.8504 | 0.5441 | 64.4 | - | - | 2022-07-30 14:52 | 6 | 16 | RateD
1627 | 3-01:09:42 | 0:20 | -0.5065 | 0.1651 | 19.5 | 14.1 | 3.8441 | 0.6416 | 75.9 | - | - | 2022-07-30 14:55 | 6 | 16 | RateD
1628 | 3-01:12:42 | 0:23 | -0.5066 | 0.1905 | 22.5 | 16.26 | 3.839 | 0.7389 | 87.4 | - | - | 2022-07-30 14:58 | 6 | 16 | RateD
1629 | 3-01:15:43 | 0:26 | -0.5066 | 0.2159 | 25.5 | 18.43 | 3.8339 | 0.8364 | 99 | - | - | 2022-07-30 15:01 | 6 | 16 | RateD
1630 | 3-01:18:43 | 0:29 | -0.5066 | 0.2412 | 28.5 | 20.6 | 3.8277 | 0.9336 | 110.5 | - | - | 2022-07-30 15:04 | 6 | 16 | RateD
1631 | 3-01:21:43 | 0:32 | -0.5066 | 0.2665 | 31.5 | 22.76 | 3.8199 | 1.0304 | 121.9 | - | - | 2022-07-30 15:07 | 6 | 16 | RateD
1632 | 3-01:24:43 | 0:35 | -0.5066 | 0.2919 | 34.5 | 24.93 | 3.8103 | 1.127 | 133.4 | - | - | 2022-07-30 15:10 | 6 | 16 | RateD
1633 | 3-01:27:19 | 0:37 | -0.5066 | 0.3139 | 37.1 | 26.8 | 3.8002 | 1.2107 | 143.3 | - | - | 2022-07-30 15:13 | 6 | 16 | RateD
1634 | 3-01:29:34 | 0:39 | -0.5066 | 0.3328 | 39.4 | 28.42 | 3.7901 | 1.2826 | 151.8 | - | - | 2022-07-30 15:15 | 6 | 16 | RateD
1635 | 3-01:31:37 | 0:41 | -0.5066 | 0.3502 | 41.4 | 29.9 | 3.7801 | 1.3483 | 159.5 | - | - | 2022-07-30 15:17 | 6 | 16 | RateD
1636 | 3-01:33:36 | 0:43 | -0.5066 | 0.3669 | 43.4 | 31.33 | 3.77 | 1.4114 | 167 | - | - | 2022-07-30 15:19 | 6 | 16 | RateD
1637 | 3-01:35:35 | 0:45 | -0.5066 | 0.3836 | 45.4 | 32.76 | 3.7599 | 1.4744 | 174.5 | - | - | 2022-07-30 15:21 | 6 | 16 | RateD
1638 | 3-01:37:40 | 0:48 | -0.5066 | 0.4013 | 47.5 | 34.27 | 3.7498 | 1.5409 | 182.3 | - | - | 2022-07-30 15:23 | 6 | 16 | RateD
1639 | 3-01:39:56 | 0:50 | -0.5066 | 0.4203 | 49.7 | 35.9 | 3.7398 | 1.6121 | 190.8 | - | - | 2022-07-30 15:25 | 6 | 16 | RateD
1640 | 3-01:42:14 | 0:52 | -0.5066 | 0.4398 | 52 | 37.56 | 3.7297 | 1.6847 | 199.3 | - | - | 2022-07-30 15:28 | 6 | 16 | RateD
1641 | 3-01:44:32 | 0:54 | -0.5066 | 0.4592 | 54.3 | 39.22 | 3.7196 | 1.7572 | 207.9 | - | - | 2022-07-30 15:30 | 6 | 16 | RateD
1642 | 3-01:46:43 | 0:57 | -0.5066 | 0.4776 | 56.5 | 40.79 | 3.7095 | 1.8255 | 216 | - | - | 2022-07-30 15:32 | 6 | 16 | RateD
1643 | 3-01:48:43 | 0:59 | -0.5066 | 0.4946 | 58.5 | 42.24 | 3.6995 | 1.8884 | 223.5 | - | - | 2022-07-30 15:34 | 6 | 16 | RateD
1644 | 3-01:50:35 | 1:00 | -0.5066 | 0.5103 | 60.4 | 43.58 | 3.6894 | 1.9465 | 230.3 | - | - | 2022-07-30 15:36 | 6 | 16 | RateD
1645 | 3-01:52:24 | 1:02 | -0.5066 | 0.5256 | 62.2 | 44.89 | 3.6793 | 2.0028 | 237 | - | - | 2022-07-30 15:38 | 6 | 16 | RateD
1646 | 3-01:54:12 | 1:04 | -0.5066 | 0.5408 | 64 | 46.18 | 3.6692 | 2.0586 | 243.6 | - | - | 2022-07-30 15:40 | 6 | 16 | RateD
1647 | 3-01:56:01 | 1:06 | -0.5066 | 0.5562 | 65.8 | 47.5 | 3.6592 | 2.115 | 250.3 | - | - | 2022-07-30 15:41 | 6 | 16 | RateD
1648 | 3-01:57:54 | 1:08 | -0.5066 | 0.572 | 67.7 | 48.85 | 3.6491 | 2.1728 | 257.1 | - | - | 2022-07-30 15:43 | 6 | 16 | RateD
1649 | 3-01:59:50 | 1:10 | -0.5066 | 0.5884 | 69.6 | 50.24 | 3.639 | 2.2324 | 264.2 | - | - | 2022-07-30 15:45 | 6 | 16 | RateD
1650 | 3-02:01:47 | 1:12 | -0.5066 | 0.6049 | 71.6 | 51.66 | 3.6289 | 2.2925 | 271.3 | - | - | 2022-07-30 15:47 | 6 | 16 | RateD
1651 | 3-02:03:49 | 1:14 | -0.5066 | 0.622 | 73.6 | 53.12 | 3.6189 | 2.3546 | 278.6 | - | - | 2022-07-30 15:49 | 6 | 16 | RateD
1652 | 3-02:05:52 | 1:16 | -0.5066 | 0.6393 | 75.7 | 54.6 | 3.6088 | 2.417 | 286 | - | - | 2022-07-30 15:51 | 6 | 16 | RateD
1653 | 3-02:07:55 | 1:18 | -0.5066 | 0.6567 | 77.7 | 56.08 | 3.5987 | 2.4795 | 293.4 | - | - | 2022-07-30 15:53 | 6 | 16 | RateD
1654 | 3-02:09:57 | 1:20 | -0.5066 | 0.6738 | 79.7 | 57.54 | 3.5886 | 2.541 | 300.7 | - | - | 2022-07-30 15:55 | 6 | 16 | RateD
1655 | 3-02:11:55 | 1:22 | -0.5066 | 0.6905 | 81.7 | 58.96 | 3.5786 | 2.6008 | 307.8 | - | - | 2022-07-30 15:57 | 6 | 16 | RateD
1656 | 3-02:13:49 | 1:24 | -0.5066 | 0.7065 | 83.6 | 60.33 | 3.5685 | 2.6582 | 314.5 | - | - | 2022-07-30 15:59 | 6 | 16 | RateD
1657 | 3-02:15:39 | 1:26 | -0.5066 | 0.722 | 85.4 | 61.65 | 3.5584 | 2.7132 | 321.1 | - | - | 2022-07-30 16:01 | 6 | 16 | RateD
1658 | 3-02:17:25 | 1:27 | -0.5066 | 0.7369 | 87.2 | 62.93 | 3.5483 | 2.7663 | 327.3 | - | - | 2022-07-30 16:03 | 6 | 16 | RateD
1659 | 3-02:19:10 | 1:29 | -0.5066 | 0.7516 | 88.9 | 64.19 | 3.5383 | 2.8185 | 333.5 | - | - | 2022-07-30 16:04 | 6 | 16 | RateD
1660 | 3-02:20:50 | 1:31 | -0.5066 | 0.7657 | 90.6 | 65.39 | 3.5282 | 2.8683 | 339.4 | - | - | 2022-07-30 16:06 | 6 | 16 | RateD
1661 | 3-02:22:29 | 1:32 | -0.5066 | 0.7796 | 92.2 | 66.57 | 3.5181 | 2.9171 | 345.2 | - | - | 2022-07-30 16:08 | 6 | 16 | RateD
1662 | 3-02:24:07 | 1:34 | -0.5066 | 0.7934 | 93.9 | 67.75 | 3.508 | 2.9657 | 350.9 | - | - | 2022-07-30 16:09 | 6 | 16 | RateD
1663 | 3-02:25:46 | 1:36 | -0.5066 | 0.8073 | 95.5 | 68.94 | 3.498 | 3.0144 | 356.7 | - | - | 2022-07-30 16:11 | 6 | 16 | RateD
1664 | 3-02:27:27 | 1:37 | -0.5066 | 0.8215 | 97.2 | 70.15 | 3.4879 | 3.064 | 362.6 | - | - | 2022-07-30 16:13 | 6 | 16 | RateD
1665 | 3-02:29:12 | 1:39 | -0.5066 | 0.8364 | 99 | 71.43 | 3.4778 | 3.1158 | 368.7 | - | - | 2022-07-30 16:15 | 6 | 16 | RateD
1666 | 3-02:31:04 | 1:41 | -0.5066 | 0.8522 | 100.8 | 72.77 | 3.4677 | 3.1706 | 375.2 | - | - | 2022-07-30 16:16 | 6 | 16 | RateD
1667 | 3-02:33:01 | 1:43 | -0.5066 | 0.8686 | 102.8 | 74.17 | 3.4577 | 3.2275 | 381.9 | - | - | 2022-07-30 16:18 | 6 | 16 | RateD
1668 | 3-02:34:57 | 1:45 | -0.5066 | 0.8849 | 104.7 | 75.57 | 3.4476 | 3.284 | 388.6 | - | - | 2022-07-30 16:20 | 6 | 16 | RateD
1669 | 3-02:36:50 | 1:47 | -0.5066 | 0.9008 | 106.6 | 76.93 | 3.4375 | 3.3387 | 395.1 | - | - | 2022-07-30 16:22 | 6 | 16 | RateD
1670 | 3-02:38:38 | 1:48 | -0.5066 | 0.916 | 108.4 | 78.23 | 3.4274 | 3.3908 | 401.2 | - | - | 2022-07-30 16:24 | 6 | 16 | RateD
1671 | 3-02:40:22 | 1:50 | -0.5066 | 0.9306 | 110.1 | 79.47 | 3.4173 | 3.4408 | 407.1 | - | - | 2022-07-30 16:26 | 6 | 16 | RateD
1672 | 3-02:42:03 | 1:52 | -0.5066 | 0.9448 | 111.8 | 80.68 | 3.4073 | 3.489 | 412.9 | - | - | 2022-07-30 16:27 | 6 | 16 | RateD
1673 | 3-02:43:41 | 1:54 | -0.5066 | 0.9586 | 113.4 | 81.87 | 3.3972 | 3.5362 | 418.4 | - | - | 2022-07-30 16:29 | 6 | 16 | RateD
1674 | 3-02:45:19 | 1:55 | -0.5066 | 0.9725 | 115.1 | 83.05 | 3.3871 | 3.5831 | 424 | - | - | 2022-07-30 16:31 | 6 | 16 | RateD
1675 | 3-02:47:08 | 1:57 | -0.5066 | 0.9878 | 116.9 | 84.36 | 3.377 | 3.635 | 430.1 | - | - | 2022-07-30 16:32 | 6 | 16 | RateD
1676 | 3-02:48:59 | 1:59 | -0.5066 | 1.0034 | 118.7 | 85.69 | 3.367 | 3.6876 | 436.3 | - | - | 2022-07-30 16:34 | 6 | 16 | RateD
1677 | 3-02:50:30 | 2:00 | -0.5066 | 1.0162 | 120.2 | 86.78 | 3.3569 | 3.7305 | 441.4 | - | - | 2022-07-30 16:36 | 6 | 16 | RateD
1678 | 3-02:51:40 | 2:02 | -0.5066 | 1.026 | 121.4 | 87.62 | 3.3468 | 3.7635 | 445.3 | - | - | 2022-07-30 16:37 | 6 | 16 | RateD
1679 | 3-02:52:38 | 2:02 | -0.5066 | 1.0341 | 122.4 | 88.31 | 3.3367 | 3.7907 | 448.5 | - | - | 2022-07-30 16:38 | 6 | 16 | RateD
1680 | 3-02:53:26 | 2:03 | -0.5066 | 1.041 | 123.2 | 88.9 | 3.3267 | 3.8136 | 451.3 | - | - | 2022-07-30 16:39 | 6 | 16 | RateD
1681 | 3-02:54:08 | 2:04 | -0.5066 | 1.0469 | 123.9 | 89.4 | 3.3166 | 3.8331 | 453.6 | - | - | 2022-07-30 16:39 | 6 | 16 | RateD
1682 | 3-02:54:46 | 2:05 | -0.5066 | 1.0522 | 124.5 | 89.86 | 3.3065 | 3.8508 | 455.7 | - | - | 2022-07-30 16:40 | 6 | 16 | RateD
1683 | 3-02:55:21 | 2:05 | -0.5066 | 1.0571 | 125.1 | 90.27 | 3.2964 | 3.8669 | 457.6 | - | - | 2022-07-30 16:41 | 6 | 16 | RateD
1684 | 3-02:55:53 | 2:06 | -0.5066 | 1.0616 | 125.6 | 90.66 | 3.2864 | 3.8818 | 459.3 | - | - | 2022-07-30 16:41 | 6 | 16 | RateD
1685 | 3-02:56:23 | 2:06 | -0.5066 | 1.0658 | 126.1 | 91.02 | 3.2763 | 3.8955 | 461 | - | - | 2022-07-30 16:42 | 6 | 16 | RateD
1686 | 3-02:56:50 | 2:07 | -0.5066 | 1.0697 | 126.6 | 91.35 | 3.2662 | 3.9082 | 462.5 | - | - | 2022-07-30 16:42 | 6 | 16 | RateD
1687 | 3-02:57:17 | 2:07 | -0.5066 | 1.0734 | 127 | 91.67 | 3.2561 | 3.9204 | 463.9 | - | - | 2022-07-30 16:43 | 6 | 16 | RateD
1688 | 3-02:57:43 | 2:08 | -0.5066 | 1.0771 | 127.4 | 91.98 | 3.2459 | 3.9322 | 465.3 | - | - | 2022-07-30 16:43 | 6 | 16 | RateD
1689 | 3-02:58:07 | 2:08 | -0.5066 | 1.0805 | 127.9 | 92.27 | 3.2357 | 3.9432 | 466.6 | - | - | 2022-07-30 16:43 | 6 | 16 | RateD
1690 | 3-02:58:29 | 2:08 | -0.5066 | 1.0836 | 128.2 | 92.54 | 3.2256 | 3.9535 | 467.8 | - | - | 2022-07-30 16:44 | 6 | 16 | RateD
1691 | 3-02:58:51 | 2:09 | -0.5066 | 1.0866 | 128.6 | 92.8 | 3.2155 | 3.9631 | 469 | - | - | 2022-07-30 16:44 | 6 | 16 | RateD
1692 | 3-02:59:11 | 2:09 | -0.5066 | 1.0896 | 128.9 | 93.05 | 3.2053 | 3.9725 | 470.1 | - | - | 2022-07-30 16:45 | 6 | 16 | RateD
1693 | 3-02:59:31 | 2:09 | -0.5066 | 1.0923 | 129.3 | 93.28 | 3.1951 | 3.9814 | 471.1 | - | - | 2022-07-30 16:45 | 6 | 16 | RateD
1694 | 3-02:59:50 | 2:10 | -0.5066 | 1.0949 | 129.6 | 93.5 | 3.185 | 3.9897 | 472.1 | - | - | 2022-07-30 16:45 | 6 | 16 | RateD
1695 | 3-03:00:07 | 2:10 | -0.5066 | 1.0974 | 129.9 | 93.72 | 3.1749 | 3.9976 | 473 | - | - | 2022-07-30 16:45 | 6 | 16 | RateD
1696 | 3-03:00:25 | 2:10 | -0.5066 | 1.0999 | 130.1 | 93.93 | 3.1648 | 4.0054 | 474 | - | - | 2022-07-30 16:46 | 6 | 16 | RateD
1697 | 3-03:00:41 | 2:11 | -0.5066 | 1.1022 | 130.4 | 94.13 | 3.1548 | 4.0127 | 474.8 | - | - | 2022-07-30 16:46 | 6 | 16 | RateD
1698 | 3-03:00:58 | 2:11 | -0.5066 | 1.1045 | 130.7 | 94.32 | 3.1445 | 4.0199 | 475.7 | - | - | 2022-07-30 16:46 | 6 | 16 | RateD
1699 | 3-03:01:13 | 2:11 | -0.5066 | 1.1067 | 131 | 94.51 | 3.1345 | 4.0268 | 476.5 | - | - | 2022-07-30 16:47 | 6 | 16 | RateD
1700 | 3-03:01:28 | 2:11 | -0.5066 | 1.1087 | 131.2 | 94.68 | 3.1244 | 4.0332 | 477.2 | - | - | 2022-07-30 16:47 | 6 | 16 | RateD
1701 | 3-03:01:42 | 2:12 | -0.5066 | 1.1107 | 131.4 | 94.85 | 3.1143 | 4.0395 | 478 | - | - | 2022-07-30 16:47 | 6 | 16 | RateD
1702 | 3-03:01:56 | 2:12 | -0.5066 | 1.1127 | 131.7 | 95.02 | 3.1042 | 4.0455 | 478.7 | - | - | 2022-07-30 16:47 | 6 | 16 | RateD
1703 | 3-03:02:09 | 2:12 | -0.5066 | 1.1146 | 131.9 | 95.18 | 3.0938 | 4.0515 | 479.4 | - | - | 2022-07-30 16:47 | 6 | 16 | RateD
1704 | 3-03:02:23 | 2:12 | -0.5066 | 1.1165 | 132.1 | 95.34 | 3.0835 | 4.0573 | 480.1 | - | - | 2022-07-30 16:48 | 6 | 16 | RateD
1705 | 3-03:02:35 | 2:12 | -0.5066 | 1.1182 | 132.3 | 95.5 | 3.0732 | 4.0627 | 480.7 | - | - | 2022-07-30 16:48 | 6 | 16 | RateD
1706 | 3-03:02:48 | 2:13 | -0.5066 | 1.12 | 132.5 | 95.65 | 3.0627 | 4.0682 | 481.4 | - | - | 2022-07-30 16:48 | 6 | 16 | RateD
1707 | 3-03:03:00 | 2:13 | -0.5066 | 1.1217 | 132.7 | 95.79 | 3.0523 | 4.0734 | 482 | - | - | 2022-07-30 16:48 | 6 | 16 | RateD
1708 | 3-03:03:12 | 2:13 | -0.5066 | 1.1234 | 132.9 | 95.93 | 3.0422 | 4.0783 | 482.6 | - | - | 2022-07-30 16:49 | 6 | 16 | RateD
1709 | 3-03:03:23 | 2:13 | -0.5066 | 1.125 | 133.1 | 96.07 | 3.0317 | 4.0833 | 483.2 | - | - | 2022-07-30 16:49 | 6 | 16 | RateD
1710 | 3-03:03:34 | 2:13 | -0.5066 | 1.1265 | 133.3 | 96.2 | 3.0215 | 4.088 | 483.7 | - | - | 2022-07-30 16:49 | 6 | 16 | RateD
1711 | 3-03:03:45 | 2:14 | -0.5066 | 1.1281 | 133.5 | 96.33 | 3.0109 | 4.0926 | 484.3 | - | - | 2022-07-30 16:49 | 6 | 16 | RateD
1712 | 3-03:03:56 | 2:14 | -0.5066 | 1.1295 | 133.7 | 96.46 | 3.0007 | 4.097 | 484.8 | - | - | 2022-07-30 16:49 | 6 | 16 | RateD
1713 | 3-03:04:06 | 2:14 | -0.5066 | 1.131 | 133.8 | 96.58 | 2.9901 | 4.1013 | 485.3 | - | - | 2022-07-30 16:49 | 6 | 16 | RateD
1714 | 3-03:04:16 | 2:14 | -0.5066 | 1.1324 | 134 | 96.7 | 2.9798 | 4.1055 | 485.8 | - | - | 2022-07-30 16:50 | 6 | 16 | RateD
1715 | 3-03:04:26 | 2:14 | -0.5066 | 1.1338 | 134.2 | 96.82 | 2.9692 | 4.1096 | 486.3 | - | - | 2022-07-30 16:50 | 6 | 16 | RateD
1716 | 3-03:04:35 | 2:14 | -0.5066 | 1.1351 | 134.3 | 96.93 | 2.9591 | 4.1134 | 486.7 | - | - | 2022-07-30 16:50 | 6 | 16 | RateD
1717 | 3-03:04:44 | 2:15 | -0.5066 | 1.1364 | 134.5 | 97.04 | 2.9489 | 4.1173 | 487.2 | - | - | 2022-07-30 16:50 | 6 | 16 | RateD
1718 | 3-03:04:53 | 2:15 | -0.5066 | 1.1376 | 134.6 | 97.15 | 2.9388 | 4.1209 | 487.6 | - | - | 2022-07-30 16:50 | 6 | 16 | RateD
1719 | 3-03:05:01 | 2:15 | -0.5066 | 1.1388 | 134.8 | 97.25 | 2.9286 | 4.1244 | 488 | - | - | 2022-07-30 16:50 | 6 | 16 | RateD
1720 | 3-03:05:10 | 2:15 | -0.5066 | 1.1399 | 134.9 | 97.35 | 2.9185 | 4.1278 | 488.4 | - | - | 2022-07-30 16:50 | 6 | 16 | RateD
1721 | 3-03:05:18 | 2:15 | -0.5066 | 1.1411 | 135 | 97.44 | 2.9085 | 4.1311 | 488.8 | - | - | 2022-07-30 16:51 | 6 | 16 | RateD
1722 | 3-03:05:26 | 2:15 | -0.5066 | 1.1422 | 135.2 | 97.54 | 2.8978 | 4.1345 | 489.2 | - | - | 2022-07-30 16:51 | 6 | 16 | RateD
1723 | 3-03:05:33 | 2:15 | -0.5066 | 1.1433 | 135.3 | 97.63 | 2.8877 | 4.1375 | 489.6 | - | - | 2022-07-30 16:51 | 6 | 16 | RateD
1724 | 3-03:05:41 | 2:16 | -0.5066 | 1.1443 | 135.4 | 97.72 | 2.8774 | 4.1405 | 489.9 | - | - | 2022-07-30 16:51 | 6 | 16 | RateD
1725 | 3-03:05:48 | 2:16 | -0.5066 | 1.1454 | 135.5 | 97.81 | 2.8666 | 4.1436 | 490.3 | - | - | 2022-07-30 16:51 | 6 | 16 | RateD
1726 | 3-03:05:56 | 2:16 | -0.5066 | 1.1464 | 135.7 | 97.9 | 2.8557 | 4.1466 | 490.7 | - | - | 2022-07-30 16:51 | 6 | 16 | RateD
1727 | 3-03:06:03 | 2:16 | -0.5066 | 1.1474 | 135.8 | 97.99 | 2.8454 | 4.1493 | 491 | - | - | 2022-07-30 16:51 | 6 | 16 | RateD
1728 | 3-03:06:09 | 2:16 | -0.5066 | 1.1484 | 135.9 | 98.07 | 2.8345 | 4.1521 | 491.3 | - | - | 2022-07-30 16:51 | 6 | 16 | RateD
1729 | 3-03:06:16 | 2:16 | -0.5066 | 1.1493 | 136 | 98.15 | 2.824 | 4.1547 | 491.6 | - | - | 2022-07-30 16:52 | 6 | 16 | RateD
1730 | 3-03:06:22 | 2:16 | -0.5066 | 1.1502 | 136.1 | 98.22 | 2.8136 | 4.1572 | 491.9 | - | - | 2022-07-30 16:52 | 6 | 16 | RateD
1731 | 3-03:06:29 | 2:16 | -0.5066 | 1.1511 | 136.2 | 98.3 | 2.8029 | 4.1597 | 492.2 | - | - | 2022-07-30 16:52 | 6 | 16 | RateD
1732 | 3-03:06:35 | 2:16 | -0.5066 | 1.152 | 136.3 | 98.37 | 2.7922 | 4.1622 | 492.5 | - | - | 2022-07-30 16:52 | 6 | 16 | RateD
1733 | 3-03:06:41 | 2:17 | -0.5066 | 1.1528 | 136.4 | 98.45 | 2.7812 | 4.1646 | 492.8 | - | - | 2022-07-30 16:52 | 6 | 16 | RateD
1734 | 3-03:06:47 | 2:17 | -0.5066 | 1.1536 | 136.5 | 98.52 | 2.771 | 4.1668 | 493.1 | - | - | 2022-07-30 16:52 | 6 | 16 | RateD
1735 | 3-03:06:53 | 2:17 | -0.5066 | 1.1545 | 136.6 | 98.59 | 2.7604 | 4.1691 | 493.3 | - | - | 2022-07-30 16:52 | 6 | 16 | RateD
1736 | 3-03:06:58 | 2:17 | -0.5066 | 1.1553 | 136.7 | 98.66 | 2.7499 | 4.1713 | 493.6 | - | - | 2022-07-30 16:52 | 6 | 16 | RateD
1737 | 3-03:07:04 | 2:17 | -0.5066 | 1.1561 | 136.8 | 98.73 | 2.739 | 4.1736 | 493.9 | - | - | 2022-07-30 16:52 | 6 | 16 | RateD
1738 | 3-03:07:10 | 2:17 | -0.5066 | 1.1568 | 136.9 | 98.79 | 2.7286 | 4.1756 | 494.1 | - | - | 2022-07-30 16:52 | 6 | 16 | RateD
1739 | 3-03:07:15 | 2:17 | -0.5066 | 1.1576 | 137 | 98.85 | 2.7184 | 4.1776 | 494.3 | - | - | 2022-07-30 16:53 | 6 | 16 | RateD
1740 | 3-03:07:20 | 2:17 | -0.5066 | 1.1583 | 137.1 | 98.92 | 2.7082 | 4.1796 | 494.6 | - | - | 2022-07-30 16:53 | 6 | 16 | RateD
1741 | 3-03:07:25 | 2:17 | -0.5066 | 1.159 | 137.1 | 98.98 | 2.6976 | 4.1815 | 494.8 | - | - | 2022-07-30 16:53 | 6 | 16 | RateD
1742 | 3-03:07:30 | 2:17 | -0.5066 | 1.1597 | 137.2 | 99.04 | 2.6869 | 4.1835 | 495 | - | - | 2022-07-30 16:53 | 6 | 16 | RateD
1743 | 3-03:07:35 | 2:17 | -0.5066 | 1.1605 | 137.3 | 99.1 | 2.6762 | 4.1855 | 495.3 | - | - | 2022-07-30 16:53 | 6 | 16 | RateD
1744 | 3-03:07:41 | 2:18 | -0.5066 | 1.1612 | 137.4 | 99.16 | 2.6654 | 4.1874 | 495.5 | - | - | 2022-07-30 16:53 | 6 | 16 | RateD
1745 | 3-03:07:46 | 2:18 | -0.5066 | 1.1619 | 137.5 | 99.23 | 2.6541 | 4.1894 | 495.7 | - | - | 2022-07-30 16:53 | 6 | 16 | RateD
1746 | 3-03:07:51 | 2:18 | -0.5066 | 1.1627 | 137.6 | 99.29 | 2.6429 | 4.1913 | 495.9 | - | - | 2022-07-30 16:53 | 6 | 16 | RateD
1747 | 3-03:07:56 | 2:18 | -0.5066 | 1.1633 | 137.7 | 99.34 | 2.6327 | 4.193 | 496.2 | - | - | 2022-07-30 16:53 | 6 | 16 | RateD
1748 | 3-03:08:00 | 2:18 | -0.5066 | 1.164 | 137.7 | 99.4 | 2.6223 | 4.1947 | 496.4 | - | - | 2022-07-30 16:53 | 6 | 16 | RateD
1749 | 3-03:08:05 | 2:18 | -0.5066 | 1.1646 | 137.8 | 99.45 | 2.6121 | 4.1963 | 496.6 | - | - | 2022-07-30 16:53 | 6 | 16 | RateD
1750 | 3-03:08:09 | 2:18 | -0.5066 | 1.1652 | 137.9 | 99.51 | 2.6015 | 4.198 | 496.7 | - | - | 2022-07-30 16:53 | 6 | 16 | RateD
1751 | 3-03:08:14 | 2:18 | -0.5066 | 1.1659 | 138 | 99.56 | 2.5907 | 4.1997 | 496.9 | - | - | 2022-07-30 16:54 | 6 | 16 | RateD
1752 | 3-03:08:19 | 2:18 | -0.5066 | 1.1665 | 138 | 99.62 | 2.5795 | 4.2014 | 497.1 | - | - | 2022-07-30 16:54 | 6 | 16 | RateD
1753 | 3-03:08:23 | 2:18 | -0.5066 | 1.1672 | 138.1 | 99.68 | 2.5684 | 4.2031 | 497.3 | - | - | 2022-07-30 16:54 | 6 | 16 | RateD
1754 | 3-03:08:28 | 2:18 | -0.5066 | 1.1678 | 138.2 | 99.73 | 2.557 | 4.2047 | 497.5 | - | - | 2022-07-30 16:54 | 6 | 16 | RateD
1755 | 3-03:08:32 | 2:18 | -0.5066 | 1.1685 | 138.3 | 99.79 | 2.5457 | 4.2064 | 497.7 | - | - | 2022-07-30 16:54 | 6 | 16 | RateD
1756 | 3-03:08:37 | 2:18 | -0.5066 | 1.1691 | 138.3 | 99.84 | 2.5343 | 4.208 | 497.9 | - | - | 2022-07-30 16:54 | 6 | 16 | RateD
1757 | 3-03:08:41 | 2:19 | -0.5066 | 1.1697 | 138.4 | 99.89 | 2.5239 | 4.2094 | 498.1 | - | - | 2022-07-30 16:54 | 6 | 16 | RateD
1758 | 3-03:08:45 | 2:19 | -0.5066 | 1.1703 | 138.5 | 99.94 | 2.5135 | 4.2109 | 498.3 | - | - | 2022-07-30 16:54 | 6 | 16 | RateD
1759 | 3-03:08:49 | 2:19 | -0.5066 | 1.1708 | 138.5 | 99.99 | 2.5028 | 4.2123 | 498.4 | - | - | 2022-07-30 16:54 | 6 | 16 | RateD
1760 | 3-03:08:50 | 2:19 | -0.5066 | 1.171 | 138.6 | 100 | 2.5 | 4.2127 | 498.5 | - | - | 2022-07-30 16:54 | 6 | 16 | RateD
1761 | 3-03:08:50 | 0:00 | 0.5066 | 0 | 0 | 0 | 2.6527 | 0 | 0 | - | - | 2022-07-30 16:54 | 7 | 17 | RateC
1762 | 3-03:08:52 | 0:00 | 0.5066 | 0.0003 | 0 | 0.02 | 2.81 | 0.0007 | 0.1 | - | - | 2022-07-30 16:54 | 7 | 17 | RateC
1763 | 3-03:08:52 | 0:00 | 0.5066 | 0.0003 | 0 | 0.03 | 2.8447 | 0.0009 | 0.1 | - | - | 2022-07-30 16:54 | 7 | 17 | RateC
1764 | 3-03:08:53 | 0:00 | 0.5066 | 0.0004 | 0 | 0.03 | 2.8737 | 0.0012 | 0.1 | - | - | 2022-07-30 16:54 | 7 | 17 | RateC
1765 | 3-03:08:55 | 0:00 | 0.5066 | 0.0007 | 0.1 | 0.06 | 2.9274 | 0.0019 | 0.2 | - | - | 2022-07-30 16:54 | 7 | 17 | RateC
1766 | 3-03:08:56 | 0:00 | 0.5066 | 0.0008 | 0.1 | 0.07 | 2.9478 | 0.0023 | 0.3 | - | - | 2022-07-30 16:54 | 7 | 17 | RateC
1767 | 3-03:08:57 | 0:00 | 0.5066 | 0.001 | 0.1 | 0.08 | 2.9635 | 0.0028 | 0.3 | - | - | 2022-07-30 16:54 | 7 | 17 | RateC
1768 | 3-03:08:58 | 0:00 | 0.5066 | 0.0011 | 0.1 | 0.1 | 2.9768 | 0.0033 | 0.4 | - | - | 2022-07-30 16:54 | 7 | 17 | RateC
1769 | 3-03:08:59 | 0:00 | 0.5066 | 0.0013 | 0.2 | 0.11 | 2.9874 | 0.0038 | 0.4 | - | - | 2022-07-30 16:54 | 7 | 17 | RateC
1770 | 3-03:09:01 | 0:00 | 0.5066 | 0.0015 | 0.2 | 0.13 | 3.0005 | 0.0045 | 0.5 | - | - | 2022-07-30 16:54 | 7 | 17 | RateC
1771 | 3-03:09:03 | 0:00 | 0.5066 | 0.0018 | 0.2 | 0.15 | 3.0117 | 0.0052 | 0.6 | - | - | 2022-07-30 16:54 | 7 | 17 | RateC
1772 | 3-03:09:05 | 0:00 | 0.5066 | 0.002 | 0.2 | 0.17 | 3.0218 | 0.006 | 0.7 | - | - | 2022-07-30 16:54 | 7 | 17 | RateC
1773 | 3-03:09:07 | 0:00 | 0.5066 | 0.0024 | 0.3 | 0.2 | 3.0342 | 0.007 | 0.8 | - | - | 2022-07-30 16:54 | 7 | 17 | RateC
1774 | 3-03:09:09 | 0:00 | 0.5066 | 0.0027 | 0.3 | 0.23 | 3.0445 | 0.008 | 0.9 | - | - | 2022-07-30 16:54 | 7 | 17 | RateC
1775 | 3-03:09:12 | 0:00 | 0.5066 | 0.0031 | 0.4 | 0.27 | 3.0562 | 0.0093 | 1.1 | - | - | 2022-07-30 16:55 | 7 | 17 | RateC
1776 | 3-03:09:15 | 0:00 | 0.5066 | 0.0035 | 0.4 | 0.3 | 3.0666 | 0.0105 | 1.2 | - | - | 2022-07-30 16:55 | 7 | 17 | RateC
1777 | 3-03:09:19 | 0:00 | 0.5066 | 0.004 | 0.5 | 0.34 | 3.078 | 0.0121 | 1.4 | - | - | 2022-07-30 16:55 | 7 | 17 | RateC
1778 | 3-03:09:22 | 0:01 | 0.5066 | 0.0045 | 0.5 | 0.38 | 3.0883 | 0.0136 | 1.6 | - | - | 2022-07-30 16:55 | 7 | 17 | RateC
1779 | 3-03:09:26 | 0:01 | 0.5066 | 0.0051 | 0.6 | 0.43 | 3.099 | 0.0153 | 1.8 | - | - | 2022-07-30 16:55 | 7 | 17 | RateC
1780 | 3-03:09:30 | 0:01 | 0.5066 | 0.0056 | 0.7 | 0.48 | 3.1092 | 0.0171 | 2 | - | - | 2022-07-30 16:55 | 7 | 17 | RateC
1781 | 3-03:09:35 | 0:01 | 0.5066 | 0.0063 | 0.7 | 0.53 | 3.1197 | 0.0191 | 2.3 | - | - | 2022-07-30 16:55 | 7 | 17 | RateC
1782 | 3-03:09:40 | 0:01 | 0.5066 | 0.007 | 0.8 | 0.6 | 3.1309 | 0.0214 | 2.5 | - | - | 2022-07-30 16:55 | 7 | 17 | RateC
1783 | 3-03:09:45 | 0:01 | 0.5066 | 0.0077 | 0.9 | 0.66 | 3.1411 | 0.0237 | 2.8 | - | - | 2022-07-30 16:55 | 7 | 17 | RateC
1784 | 3-03:09:51 | 0:01 | 0.5066 | 0.0086 | 1 | 0.73 | 3.1515 | 0.0262 | 3.1 | - | - | 2022-07-30 16:55 | 7 | 17 | RateC
1785 | 3-03:09:57 | 0:01 | 0.5066 | 0.0094 | 1.1 | 0.8 | 3.162 | 0.029 | 3.4 | - | - | 2022-07-30 16:55 | 7 | 17 | RateC
1786 | 3-03:10:04 | 0:01 | 0.5066 | 0.0103 | 1.2 | 0.88 | 3.1721 | 0.0319 | 3.8 | - | - | 2022-07-30 16:55 | 7 | 17 | RateC
1787 | 3-03:10:11 | 0:01 | 0.5066 | 0.0113 | 1.3 | 0.96 | 3.1822 | 0.035 | 4.1 | - | - | 2022-07-30 16:55 | 7 | 17 | RateC
1788 | 3-03:10:18 | 0:01 | 0.5066 | 0.0124 | 1.5 | 1.05 | 3.1923 | 0.0383 | 4.5 | - | - | 2022-07-30 16:56 | 7 | 17 | RateC
1789 | 3-03:10:26 | 0:02 | 0.5066 | 0.0135 | 1.6 | 1.15 | 3.2025 | 0.0419 | 5 | - | - | 2022-07-30 16:56 | 7 | 17 | RateC
1790 | 3-03:10:35 | 0:02 | 0.5066 | 0.0147 | 1.7 | 1.25 | 3.2126 | 0.0458 | 5.4 | - | - | 2022-07-30 16:56 | 7 | 17 | RateC
1791 | 3-03:10:44 | 0:02 | 0.5066 | 0.016 | 1.9 | 1.36 | 3.2228 | 0.05 | 5.9 | - | - | 2022-07-30 16:56 | 7 | 17 | RateC
1792 | 3-03:10:54 | 0:02 | 0.5066 | 0.0174 | 2.1 | 1.48 | 3.233 | 0.0545 | 6.4 | - | - | 2022-07-30 16:56 | 7 | 17 | RateC
1793 | 3-03:11:05 | 0:02 | 0.5066 | 0.0189 | 2.2 | 1.61 | 3.2434 | 0.0594 | 7 | - | - | 2022-07-30 16:56 | 7 | 17 | RateC
1794 | 3-03:11:16 | 0:02 | 0.5066 | 0.0206 | 2.4 | 1.75 | 3.2537 | 0.0648 | 7.7 | - | - | 2022-07-30 16:57 | 7 | 17 | RateC
1795 | 3-03:11:28 | 0:03 | 0.5066 | 0.0223 | 2.6 | 1.9 | 3.2639 | 0.0703 | 8.3 | - | - | 2022-07-30 16:57 | 7 | 17 | RateC
1796 | 3-03:11:42 | 0:03 | 0.5066 | 0.0241 | 2.9 | 2.05 | 3.2741 | 0.0764 | 9 | - | - | 2022-07-30 16:57 | 7 | 17 | RateC
1797 | 3-03:11:55 | 0:03 | 0.5066 | 0.0261 | 3.1 | 2.22 | 3.2842 | 0.0827 | 9.8 | - | - | 2022-07-30 16:57 | 7 | 17 | RateC
1798 | 3-03:12:10 | 0:03 | 0.5066 | 0.0282 | 3.3 | 2.4 | 3.2944 | 0.0897 | 10.6 | - | - | 2022-07-30 16:57 | 7 | 17 | RateC
1799 | 3-03:12:26 | 0:04 | 0.5066 | 0.0304 | 3.6 | 2.58 | 3.3045 | 0.0969 | 11.5 | - | - | 2022-07-30 16:58 | 7 | 17 | RateC
1800 | 3-03:12:43 | 0:04 | 0.5066 | 0.0328 | 3.9 | 2.79 | 3.3147 | 0.1049 | 12.4 | - | - | 2022-07-30 16:58 | 7 | 17 | RateC
1801 | 3-03:13:01 | 0:04 | 0.5066 | 0.0353 | 4.2 | 3 | 3.3248 | 0.1133 | 13.4 | - | - | 2022-07-30 16:58 | 7 | 17 | RateC
1802 | 3-03:13:20 | 0:04 | 0.5066 | 0.038 | 4.5 | 3.23 | 3.3349 | 0.1222 | 14.5 | - | - | 2022-07-30 16:59 | 7 | 17 | RateC
1803 | 3-03:13:41 | 0:05 | 0.5066 | 0.0409 | 4.8 | 3.48 | 3.3451 | 0.1319 | 15.6 | - | - | 2022-07-30 16:59 | 7 | 17 | RateC
1804 | 3-03:14:03 | 0:05 | 0.5066 | 0.0441 | 5.2 | 3.75 | 3.3552 | 0.1425 | 16.9 | - | - | 2022-07-30 16:59 | 7 | 17 | RateC
1805 | 3-03:14:26 | 0:06 | 0.5066 | 0.0473 | 5.6 | 4.02 | 3.3653 | 0.1534 | 18.1 | - | - | 2022-07-30 17:00 | 7 | 17 | RateC
1806 | 3-03:14:51 | 0:06 | 0.5066 | 0.0508 | 6 | 4.32 | 3.3753 | 0.1651 | 19.5 | - | - | 2022-07-30 17:00 | 7 | 17 | RateC
1807 | 3-03:15:17 | 0:06 | 0.5066 | 0.0545 | 6.4 | 4.63 | 3.3854 | 0.1777 | 21 | - | - | 2022-07-30 17:01 | 7 | 17 | RateC
1808 | 3-03:15:46 | 0:07 | 0.5066 | 0.0585 | 6.9 | 4.98 | 3.3955 | 0.1913 | 22.6 | - | - | 2022-07-30 17:01 | 7 | 17 | RateC
1809 | 3-03:16:17 | 0:07 | 0.5066 | 0.0628 | 7.4 | 5.34 | 3.4057 | 0.2059 | 24.4 | - | - | 2022-07-30 17:02 | 7 | 17 | RateC
1810 | 3-03:16:49 | 0:08 | 0.5066 | 0.0674 | 8 | 5.73 | 3.4158 | 0.2217 | 26.2 | - | - | 2022-07-30 17:02 | 7 | 17 | RateC
1811 | 3-03:17:24 | 0:09 | 0.5066 | 0.0723 | 8.6 | 6.15 | 3.4259 | 0.2385 | 28.2 | - | - | 2022-07-30 17:03 | 7 | 17 | RateC
1812 | 3-03:18:02 | 0:09 | 0.5066 | 0.0776 | 9.2 | 6.6 | 3.4359 | 0.2565 | 30.4 | - | - | 2022-07-30 17:03 | 7 | 17 | RateC
1813 | 3-03:18:43 | 0:10 | 0.5066 | 0.0834 | 9.9 | 7.09 | 3.446 | 0.2764 | 32.7 | - | - | 2022-07-30 17:04 | 7 | 17 | RateC
1814 | 3-03:19:28 | 0:11 | 0.5066 | 0.0897 | 10.6 | 7.63 | 3.4561 | 0.2983 | 35.3 | - | - | 2022-07-30 17:05 | 7 | 17 | RateC
1815 | 3-03:20:22 | 0:12 | 0.5066 | 0.0973 | 11.5 | 8.28 | 3.4662 | 0.3246 | 38.4 | - | - | 2022-07-30 17:06 | 7 | 17 | RateC
1816 | 3-03:22:02 | 0:13 | 0.5066 | 0.1114 | 13.2 | 9.48 | 3.4763 | 0.3736 | 44.2 | - | - | 2022-07-30 17:07 | 7 | 17 | RateC
1817 | 3-03:25:02 | 0:16 | 0.5066 | 0.1368 | 16.2 | 11.63 | 3.4838 | 0.4618 | 54.6 | - | - | 2022-07-30 17:10 | 7 | 17 | RateC
1818 | 3-03:28:02 | 0:19 | 0.5066 | 0.1621 | 19.2 | 13.79 | 3.4908 | 0.5501 | 65.1 | - | - | 2022-07-30 17:13 | 7 | 17 | RateC
1819 | 3-03:31:02 | 0:22 | 0.5066 | 0.1875 | 22.2 | 15.94 | 3.4989 | 0.6388 | 75.6 | - | - | 2022-07-30 17:16 | 7 | 17 | RateC
1820 | 3-03:34:03 | 0:25 | 0.5066 | 0.2129 | 25.2 | 18.1 | 3.5083 | 0.7278 | 86.1 | - | - | 2022-07-30 17:19 | 7 | 17 | RateC
1821 | 3-03:36:42 | 0:28 | 0.5066 | 0.2352 | 27.8 | 20 | 3.5184 | 0.8062 | 95.4 | - | - | 2022-07-30 17:22 | 7 | 17 | RateC
1822 | 3-03:39:01 | 0:30 | 0.5066 | 0.2548 | 30.1 | 21.67 | 3.5285 | 0.8753 | 103.6 | - | - | 2022-07-30 17:24 | 7 | 17 | RateC
1823 | 3-03:41:06 | 0:32 | 0.5066 | 0.2724 | 32.2 | 23.17 | 3.5386 | 0.9376 | 110.9 | - | - | 2022-07-30 17:26 | 7 | 17 | RateC
1824 | 3-03:43:04 | 0:34 | 0.5066 | 0.289 | 34.2 | 24.58 | 3.5486 | 0.9963 | 117.9 | - | - | 2022-07-30 17:28 | 7 | 17 | RateC
1825 | 3-03:44:54 | 0:36 | 0.5066 | 0.3045 | 36 | 25.9 | 3.5587 | 1.0514 | 124.4 | - | - | 2022-07-30 17:30 | 7 | 17 | RateC
1826 | 3-03:46:43 | 0:38 | 0.5066 | 0.3198 | 37.8 | 27.2 | 3.5688 | 1.106 | 130.9 | - | - | 2022-07-30 17:32 | 7 | 17 | RateC
1827 | 3-03:48:32 | 0:40 | 0.5066 | 0.3352 | 39.7 | 28.5 | 3.5789 | 1.1609 | 137.4 | - | - | 2022-07-30 17:34 | 7 | 17 | RateC
1828 | 3-03:50:23 | 0:42 | 0.5066 | 0.3508 | 41.5 | 29.83 | 3.5889 | 1.2169 | 144 | - | - | 2022-07-30 17:36 | 7 | 17 | RateC
1829 | 3-03:52:16 | 0:43 | 0.5066 | 0.3668 | 43.4 | 31.19 | 3.599 | 1.2742 | 150.8 | - | - | 2022-07-30 17:38 | 7 | 17 | RateC
1830 | 3-03:54:12 | 0:45 | 0.5066 | 0.383 | 45.3 | 32.57 | 3.6091 | 1.3329 | 157.7 | - | - | 2022-07-30 17:40 | 7 | 17 | RateC
1831 | 3-03:56:11 | 0:47 | 0.5066 | 0.3998 | 47.3 | 34 | 3.6192 | 1.3934 | 164.9 | - | - | 2022-07-30 17:42 | 7 | 17 | RateC
1832 | 3-03:58:11 | 0:49 | 0.5066 | 0.4166 | 49.3 | 35.43 | 3.6292 | 1.4544 | 172.1 | - | - | 2022-07-30 17:44 | 7 | 17 | RateC
1833 | 3-04:00:14 | 0:51 | 0.5066 | 0.434 | 51.4 | 36.91 | 3.6393 | 1.5175 | 179.6 | - | - | 2022-07-30 17:46 | 7 | 17 | RateC
1834 | 3-04:02:22 | 0:54 | 0.5066 | 0.4519 | 53.5 | 38.43 | 3.6494 | 1.583 | 187.3 | - | - | 2022-07-30 17:48 | 7 | 17 | RateC
1835 | 3-04:04:25 | 0:56 | 0.5065 | 0.4692 | 55.5 | 39.9 | 3.6595 | 1.6462 | 194.8 | - | - | 2022-07-30 17:50 | 7 | 17 | RateC
1836 | 3-04:06:23 | 0:58 | 0.5066 | 0.4859 | 57.5 | 41.32 | 3.6695 | 1.7071 | 202 | - | - | 2022-07-30 17:52 | 7 | 17 | RateC
1837 | 3-04:08:18 | 0:59 | 0.5066 | 0.502 | 59.4 | 42.69 | 3.6796 | 1.7664 | 209 | - | - | 2022-07-30 17:54 | 7 | 17 | RateC
1838 | 3-04:10:14 | 1:01 | 0.5066 | 0.5184 | 61.3 | 44.09 | 3.6897 | 1.8268 | 216.2 | - | - | 2022-07-30 17:56 | 7 | 17 | RateC
1839 | 3-04:12:18 | 1:03 | 0.5066 | 0.5358 | 63.4 | 45.57 | 3.6998 | 1.8913 | 223.8 | - | - | 2022-07-30 17:58 | 7 | 17 | RateC
1840 | 3-04:14:28 | 1:06 | 0.5066 | 0.5541 | 65.6 | 47.12 | 3.7099 | 1.9589 | 231.8 | - | - | 2022-07-30 18:00 | 7 | 17 | RateC
1841 | 3-04:16:38 | 1:08 | 0.5066 | 0.5724 | 67.7 | 48.68 | 3.7199 | 2.027 | 239.9 | - | - | 2022-07-30 18:02 | 7 | 17 | RateC
1842 | 3-04:18:46 | 1:10 | 0.5066 | 0.5904 | 69.9 | 50.2 | 3.73 | 2.0938 | 247.8 | - | - | 2022-07-30 18:04 | 7 | 17 | RateC
1843 | 3-04:20:48 | 1:12 | 0.5066 | 0.6075 | 71.9 | 51.67 | 3.7401 | 2.1579 | 255.3 | - | - | 2022-07-30 18:06 | 7 | 17 | RateC
1844 | 3-04:22:46 | 1:14 | 0.5066 | 0.6242 | 73.9 | 53.08 | 3.7502 | 2.2203 | 262.7 | - | - | 2022-07-30 18:08 | 7 | 17 | RateC
1845 | 3-04:24:37 | 1:16 | 0.5066 | 0.6399 | 75.7 | 54.41 | 3.7602 | 2.2791 | 269.7 | - | - | 2022-07-30 18:10 | 7 | 17 | RateC
1846 | 3-04:26:25 | 1:18 | 0.5066 | 0.655 | 77.5 | 55.7 | 3.7703 | 2.3363 | 276.4 | - | - | 2022-07-30 18:12 | 7 | 17 | RateC
1847 | 3-04:28:11 | 1:19 | 0.5066 | 0.6699 | 79.3 | 56.97 | 3.7804 | 2.3924 | 283.1 | - | - | 2022-07-30 18:14 | 7 | 17 | RateC
1848 | 3-04:29:58 | 1:21 | 0.5066 | 0.685 | 81.1 | 58.25 | 3.7905 | 2.4495 | 289.8 | - | - | 2022-07-30 18:15 | 7 | 17 | RateC
1849 | 3-04:31:50 | 1:23 | 0.5066 | 0.7007 | 82.9 | 59.59 | 3.8005 | 2.5091 | 296.9 | - | - | 2022-07-30 18:17 | 7 | 17 | RateC
1850 | 3-04:33:51 | 1:25 | 0.5066 | 0.7178 | 84.9 | 61.04 | 3.8106 | 2.5743 | 304.6 | - | - | 2022-07-30 18:19 | 7 | 17 | RateC
1851 | 3-04:36:07 | 1:27 | 0.5066 | 0.737 | 87.2 | 62.67 | 3.8207 | 2.6474 | 313.3 | - | - | 2022-07-30 18:21 | 7 | 17 | RateC
1852 | 3-04:38:33 | 1:30 | 0.5066 | 0.7575 | 89.6 | 64.42 | 3.8308 | 2.7258 | 322.5 | - | - | 2022-07-30 18:24 | 7 | 17 | RateC
1853 | 3-04:41:05 | 1:32 | 0.5066 | 0.7788 | 92.2 | 66.23 | 3.8408 | 2.8078 | 332.2 | - | - | 2022-07-30 18:26 | 7 | 17 | RateC
1854 | 3-04:43:31 | 1:35 | 0.5066 | 0.7994 | 94.6 | 67.98 | 3.8509 | 2.8867 | 341.6 | - | - | 2022-07-30 18:29 | 7 | 17 | RateC
1855 | 3-04:45:51 | 1:37 | 0.5066 | 0.8191 | 96.9 | 69.66 | 3.861 | 2.9628 | 350.6 | - | - | 2022-07-30 18:31 | 7 | 17 | RateC
1856 | 3-04:48:12 | 1:39 | 0.5066 | 0.8389 | 99.3 | 71.34 | 3.8711 | 3.0393 | 359.6 | - | - | 2022-07-30 18:34 | 7 | 17 | RateC
1857 | 3-04:50:40 | 1:42 | 0.5066 | 0.8597 | 101.7 | 73.11 | 3.8811 | 3.1201 | 369.2 | - | - | 2022-07-30 18:36 | 7 | 17 | RateC
1858 | 3-04:53:23 | 1:45 | 0.5066 | 0.8827 | 104.4 | 75.07 | 3.8912 | 3.2093 | 379.8 | - | - | 2022-07-30 18:39 | 7 | 17 | RateC
1859 | 3-04:56:23 | 1:48 | 0.5066 | 0.9081 | 107.4 | 77.22 | 3.9007 | 3.3082 | 391.5 | - | - | 2022-07-30 18:42 | 7 | 17 | RateC
1860 | 3-04:59:24 | 1:51 | 0.5066 | 0.9334 | 110.5 | 79.38 | 3.9087 | 3.4072 | 403.2 | - | - | 2022-07-30 18:45 | 7 | 17 | RateC
1861 | 3-05:02:24 | 1:54 | 0.5066 | 0.9588 | 113.5 | 81.54 | 3.9156 | 3.5065 | 414.9 | - | - | 2022-07-30 18:48 | 7 | 17 | RateC
1862 | 3-05:05:24 | 1:57 | 0.5066 | 0.9842 | 116.5 | 83.69 | 3.9214 | 3.6058 | 426.7 | - | - | 2022-07-30 18:51 | 7 | 17 | RateC
1863 | 3-05:08:24 | 2:00 | 0.5066 | 1.0095 | 119.5 | 85.85 | 3.9272 | 3.7054 | 438.5 | - | - | 2022-07-30 18:54 | 7 | 17 | RateC
1864 | 3-05:11:25 | 2:03 | 0.5066 | 1.0349 | 122.5 | 88.01 | 3.9335 | 3.8053 | 450.3 | - | - | 2022-07-30 18:57 | 7 | 17 | RateC
1865 | 3-05:14:25 | 2:06 | 0.5066 | 1.0603 | 125.5 | 90.17 | 3.941 | 3.905 | 462.1 | - | - | 2022-07-30 19:00 | 7 | 17 | RateC
1866 | 3-05:17:11 | 2:08 | 0.5066 | 1.0837 | 128.2 | 92.16 | 3.951 | 3.9974 | 473 | - | - | 2022-07-30 19:03 | 7 | 17 | RateC
1867 | 3-05:19:11 | 2:10 | 0.5066 | 1.1005 | 130.2 | 93.59 | 3.9611 | 4.0638 | 480.9 | - | - | 2022-07-30 19:04 | 7 | 17 | RateC
1868 | 3-05:20:44 | 2:12 | 0.5066 | 1.1136 | 131.8 | 94.7 | 3.9712 | 4.1158 | 487 | - | - | 2022-07-30 19:06 | 7 | 17 | RateC
1869 | 3-05:22:01 | 2:13 | 0.5066 | 1.1245 | 133.1 | 95.63 | 3.9813 | 4.1592 | 492.2 | - | - | 2022-07-30 19:07 | 7 | 17 | RateC
1870 | 3-05:23:10 | 2:14 | 0.5066 | 1.1342 | 134.2 | 96.45 | 3.9914 | 4.1977 | 496.7 | - | - | 2022-07-30 19:08 | 7 | 17 | RateC
1871 | 3-05:24:05 | 2:15 | 0.5066 | 1.1418 | 135.1 | 97.1 | 4 | 4.2284 | 500.3 | - | - | 2022-07-30 19:09 | 7 | 17 | RateC
1872 | 3-05:24:05 | 0:00 | 0.5065 | 1.1418 | 135.1 | 97.1 | 4.0003 | 4.2284 | 500.3 | - | - | 2022-07-30 19:09 | 7 | 18 | CVC
1873 | 3-05:26:05 | 0:02 | 0.2776 | 1.1543 | 136.6 | 98.16 | 4.0002 | 4.2782 | 506.2 | - | - | 2022-07-30 19:11 | 7 | 18 | CVC
1874 | 3-05:28:05 | 0:04 | 0.1715 | 1.1615 | 137.4 | 98.78 | 4.0002 | 4.3072 | 509.7 | - | - | 2022-07-30 19:13 | 7 | 18 | CVC
1875 | 3-05:30:05 | 0:06 | 0.1159 | 1.1662 | 138 | 99.18 | 4.0002 | 4.326 | 511.9 | - | - | 2022-07-30 19:15 | 7 | 18 | CVC
1876 | 3-05:32:05 | 0:08 | 0.0823 | 1.1695 | 138.4 | 99.45 | 4.0002 | 4.3389 | 513.4 | - | - | 2022-07-30 19:17 | 7 | 18 | CVC
1877 | 3-05:34:05 | 0:10 | 0.06 | 1.1718 | 138.7 | 99.65 | 4.0002 | 4.3482 | 514.5 | - | - | 2022-07-30 19:19 | 7 | 18 | CVC
1878 | 3-05:36:05 | 0:12 | 0.0456 | 1.1735 | 138.9 | 99.8 | 4.0002 | 4.3552 | 515.4 | - | - | 2022-07-30 19:21 | 7 | 18 | CVC
1879 | 3-05:38:05 | 0:14 | 0.0371 | 1.1749 | 139 | 99.92 | 4.0002 | 4.3607 | 516 | - | - | 2022-07-30 19:23 | 7 | 18 | CVC
1880 | 3-05:39:50 | 0:16 | 0.0303 | 1.1759 | 139.1 | 100 | 4.0002 | 4.3646 | 516.5 | - | - | 2022-07-30 19:25 | 7 | 18 | CVC
1881 | 3-05:39:50 | 0:00 | -0.5066 | 0 | 0 | 0 | 3.98 | 0 | 0 | - | - | 2022-07-30 19:25 | 7 | 19 | RateD
1882 | 3-05:40:07 | 0:00 | -0.5066 | 0.0024 | 0.3 | 0.21 | 3.9698 | 0.0094 | 1.1 | - | - | 2022-07-30 19:25 | 7 | 19 | RateD
1883 | 3-05:40:38 | 0:01 | -0.5066 | 0.0067 | 0.8 | 0.58 | 3.9596 | 0.0267 | 3.2 | - | - | 2022-07-30 19:26 | 7 | 19 | RateD
1884 | 3-05:41:20 | 0:02 | -0.5066 | 0.0126 | 1.5 | 1.09 | 3.9495 | 0.05 | 5.9 | - | - | 2022-07-30 19:27 | 7 | 19 | RateD
1885 | 3-05:42:07 | 0:02 | -0.5066 | 0.0192 | 2.3 | 1.67 | 3.9394 | 0.0761 | 9 | - | - | 2022-07-30 19:27 | 7 | 19 | RateD
1886 | 3-05:43:00 | 0:03 | -0.5066 | 0.0266 | 3.2 | 2.31 | 3.9293 | 0.1052 | 12.4 | - | - | 2022-07-30 19:28 | 7 | 19 | RateD
1887 | 3-05:43:55 | 0:04 | -0.5066 | 0.0344 | 4.1 | 2.98 | 3.9193 | 0.1356 | 16 | - | - | 2022-07-30 19:29 | 7 | 19 | RateD
1888 | 3-05:44:56 | 0:05 | -0.5066 | 0.043 | 5.1 | 3.72 | 3.9092 | 0.1692 | 20 | - | - | 2022-07-30 19:30 | 7 | 19 | RateD
1889 | 3-05:46:04 | 0:06 | -0.5066 | 0.0525 | 6.2 | 4.55 | 3.8991 | 0.2066 | 24.4 | - | - | 2022-07-30 19:31 | 7 | 19 | RateD
1890 | 3-05:47:21 | 0:08 | -0.5066 | 0.0635 | 7.5 | 5.5 | 3.889 | 0.2491 | 29.5 | - | - | 2022-07-30 19:33 | 7 | 19 | RateD
1891 | 3-05:48:55 | 0:09 | -0.5066 | 0.0767 | 9.1 | 6.65 | 3.879 | 0.3006 | 35.6 | - | - | 2022-07-30 19:34 | 7 | 19 | RateD
1892 | 3-05:50:51 | 0:11 | -0.5066 | 0.0929 | 11 | 8.05 | 3.8689 | 0.3634 | 43 | - | - | 2022-07-30 19:36 | 7 | 19 | RateD
1893 | 3-05:53:27 | 0:14 | -0.5066 | 0.1149 | 13.6 | 9.95 | 3.8588 | 0.4481 | 53 | - | - | 2022-07-30 19:39 | 7 | 19 | RateD
1894 | 3-05:56:27 | 0:17 | -0.5066 | 0.1402 | 16.6 | 12.15 | 3.8506 | 0.5459 | 64.6 | - | - | 2022-07-30 19:42 | 7 | 19 | RateD
1895 | 3-05:59:27 | 0:20 | -0.5066 | 0.1656 | 19.6 | 14.35 | 3.8442 | 0.6436 | 76.2 | - | - | 2022-07-30 19:45 | 7 | 19 | RateD
1896 | 3-06:02:27 | 0:23 | -0.5066 | 0.1909 | 22.6 | 16.55 | 3.839 | 0.7408 | 87.7 | - | - | 2022-07-30 19:48 | 7 | 19 | RateD
1897 | 3-06:05:27 | 0:26 | -0.5066 | 0.2163 | 25.6 | 18.74 | 3.8337 | 0.838 | 99.2 | - | - | 2022-07-30 19:51 | 7 | 19 | RateD
1898 | 3-06:08:28 | 0:29 | -0.5066 | 0.2416 | 28.6 | 20.94 | 3.8275 | 0.9352 | 110.7 | - | - | 2022-07-30 19:54 | 7 | 19 | RateD
1899 | 3-06:11:28 | 0:32 | -0.5066 | 0.267 | 31.6 | 23.14 | 3.8198 | 1.0321 | 122.1 | - | - | 2022-07-30 19:57 | 7 | 19 | RateD
1900 | 3-06:14:28 | 0:35 | -0.5066 | 0.2923 | 34.6 | 25.33 | 3.8101 | 1.1287 | 133.6 | - | - | 2022-07-30 20:00 | 7 | 19 | RateD
1901 | 3-06:17:00 | 0:37 | -0.5066 | 0.3137 | 37.1 | 27.19 | 3.8001 | 1.2102 | 143.2 | - | - | 2022-07-30 20:02 | 7 | 19 | RateD
1902 | 3-06:19:14 | 0:39 | -0.5066 | 0.3326 | 39.4 | 28.83 | 3.79 | 1.2819 | 151.7 | - | - | 2022-07-30 20:05 | 7 | 19 | RateD
1903 | 3-06:21:18 | 0:41 | -0.5066 | 0.35 | 41.4 | 30.34 | 3.7799 | 1.3478 | 159.5 | - | - | 2022-07-30 20:07 | 7 | 19 | RateD
1904 | 3-06:23:17 | 0:43 | -0.5066 | 0.3669 | 43.4 | 31.8 | 3.7698 | 1.4114 | 167 | - | - | 2022-07-30 20:09 | 7 | 19 | RateD
1905 | 3-06:25:16 | 0:45 | -0.5066 | 0.3836 | 45.4 | 33.25 | 3.7598 | 1.4744 | 174.5 | - | - | 2022-07-30 20:11 | 7 | 19 | RateD
1906 | 3-06:27:21 | 0:48 | -0.5065 | 0.4012 | 47.5 | 34.77 | 3.7497 | 1.5404 | 182.3 | - | - | 2022-07-30 20:13 | 7 | 19 | RateD
1907 | 3-06:29:34 | 0:50 | -0.5066 | 0.4199 | 49.7 | 36.39 | 3.7396 | 1.6103 | 190.6 | - | - | 2022-07-30 20:15 | 7 | 19 | RateD
1908 | 3-06:31:49 | 0:52 | -0.5066 | 0.4389 | 51.9 | 38.04 | 3.7295 | 1.6814 | 199 | - | - | 2022-07-30 20:17 | 7 | 19 | RateD
1909 | 3-06:34:05 | 0:54 | -0.5066 | 0.458 | 54.2 | 39.7 | 3.7195 | 1.7526 | 207.4 | - | - | 2022-07-30 20:19 | 7 | 19 | RateD
1910 | 3-06:36:14 | 0:56 | -0.5066 | 0.4761 | 56.3 | 41.26 | 3.7094 | 1.8198 | 215.3 | - | - | 2022-07-30 20:22 | 7 | 19 | RateD
1911 | 3-06:38:12 | 0:58 | -0.5066 | 0.4928 | 58.3 | 42.71 | 3.6993 | 1.8817 | 222.7 | - | - | 2022-07-30 20:24 | 7 | 19 | RateD
1912 | 3-06:40:03 | 1:00 | -0.5066 | 0.5084 | 60.2 | 44.06 | 3.6892 | 1.9393 | 229.5 | - | - | 2022-07-30 20:25 | 7 | 19 | RateD
1913 | 3-06:41:50 | 1:02 | -0.5066 | 0.5234 | 61.9 | 45.36 | 3.6792 | 1.9946 | 236 | - | - | 2022-07-30 20:27 | 7 | 19 | RateD
1914 | 3-06:43:36 | 1:04 | -0.5066 | 0.5383 | 63.7 | 46.65 | 3.6691 | 2.0492 | 242.5 | - | - | 2022-07-30 20:29 | 7 | 19 | RateD
1915 | 3-06:45:23 | 1:06 | -0.5066 | 0.5534 | 65.5 | 47.96 | 3.659 | 2.1045 | 249 | - | - | 2022-07-30 20:31 | 7 | 19 | RateD
1916 | 3-06:47:13 | 1:07 | -0.5066 | 0.5688 | 67.3 | 49.3 | 3.6489 | 2.161 | 255.7 | - | - | 2022-07-30 20:33 | 7 | 19 | RateD
1917 | 3-06:49:07 | 1:09 | -0.5066 | 0.5849 | 69.2 | 50.69 | 3.6389 | 2.2194 | 262.6 | - | - | 2022-07-30 20:34 | 7 | 19 | RateD
1918 | 3-06:51:02 | 1:11 | -0.5066 | 0.6011 | 71.1 | 52.1 | 3.6288 | 2.2785 | 269.6 | - | - | 2022-07-30 20:36 | 7 | 19 | RateD
1919 | 3-06:53:00 | 1:13 | -0.5066 | 0.6177 | 73.1 | 53.53 | 3.6187 | 2.3385 | 276.7 | - | - | 2022-07-30 20:38 | 7 | 19 | RateD
1920 | 3-06:54:58 | 1:15 | -0.5066 | 0.6343 | 75.1 | 54.98 | 3.6086 | 2.3987 | 283.8 | - | - | 2022-07-30 20:40 | 7 | 19 | RateD
1921 | 3-06:56:56 | 1:17 | -0.5066 | 0.6509 | 77 | 56.41 | 3.5986 | 2.4584 | 290.9 | - | - | 2022-07-30 20:42 | 7 | 19 | RateD
1922 | 3-06:58:52 | 1:19 | -0.5066 | 0.6672 | 78.9 | 57.82 | 3.5885 | 2.5169 | 297.8 | - | - | 2022-07-30 20:44 | 7 | 19 | RateD
1923 | 3-07:00:43 | 1:21 | -0.5066 | 0.6829 | 80.8 | 59.19 | 3.5784 | 2.5732 | 304.5 | - | - | 2022-07-30 20:46 | 7 | 19 | RateD
1924 | 3-07:02:31 | 1:23 | -0.5066 | 0.6981 | 82.6 | 60.5 | 3.5683 | 2.6276 | 310.9 | - | - | 2022-07-30 20:48 | 7 | 19 | RateD
1925 | 3-07:04:15 | 1:24 | -0.5066 | 0.7126 | 84.3 | 61.76 | 3.5583 | 2.6793 | 317 | - | - | 2022-07-30 20:50 | 7 | 19 | RateD
1926 | 3-07:05:56 | 1:26 | -0.5066 | 0.7269 | 86 | 63 | 3.5482 | 2.7299 | 323 | - | - | 2022-07-30 20:51 | 7 | 19 | RateD
1927 | 3-07:07:38 | 1:28 | -0.5066 | 0.7412 | 87.7 | 64.24 | 3.5381 | 2.7807 | 329 | - | - | 2022-07-30 20:53 | 7 | 19 | RateD
1928 | 3-07:09:18 | 1:29 | -0.5066 | 0.7554 | 89.4 | 65.47 | 3.528 | 2.8308 | 335 | - | - | 2022-07-30 20:55 | 7 | 19 | RateD
1929 | 3-07:10:57 | 1:31 | -0.5066 | 0.7692 | 91 | 66.67 | 3.518 | 2.8797 | 340.7 | - | - | 2022-07-30 20:56 | 7 | 19 | RateD
1930 | 3-07:12:37 | 1:33 | -0.5066 | 0.7833 | 92.7 | 67.89 | 3.5079 | 2.929 | 346.6 | - | - | 2022-07-30 20:58 | 7 | 19 | RateD
1931 | 3-07:14:22 | 1:35 | -0.5066 | 0.7981 | 94.4 | 69.17 | 3.4978 | 2.9808 | 352.7 | - | - | 2022-07-30 21:00 | 7 | 19 | RateD
1932 | 3-07:16:18 | 1:36 | -0.5066 | 0.8144 | 96.4 | 70.59 | 3.4877 | 3.0379 | 359.5 | - | - | 2022-07-30 21:02 | 7 | 19 | RateD
1933 | 3-07:18:25 | 1:39 | -0.5066 | 0.8323 | 98.5 | 72.14 | 3.4776 | 3.1003 | 366.9 | - | - | 2022-07-30 21:04 | 7 | 19 | RateD
1934 | 3-07:20:32 | 1:41 | -0.5066 | 0.8502 | 100.6 | 73.69 | 3.4676 | 3.1624 | 374.2 | - | - | 2022-07-30 21:06 | 7 | 19 | RateD
1935 | 3-07:22:34 | 1:43 | -0.5066 | 0.8673 | 102.6 | 75.17 | 3.4575 | 3.2215 | 381.2 | - | - | 2022-07-30 21:08 | 7 | 19 | RateD
1936 | 3-07:24:28 | 1:45 | -0.5066 | 0.8833 | 104.5 | 76.56 | 3.4474 | 3.2769 | 387.8 | - | - | 2022-07-30 21:10 | 7 | 19 | RateD
1937 | 3-07:26:18 | 1:46 | -0.5066 | 0.8989 | 106.4 | 77.9 | 3.4373 | 3.3303 | 394.1 | - | - | 2022-07-30 21:12 | 7 | 19 | RateD
1938 | 3-07:28:01 | 1:48 | -0.5066 | 0.9134 | 108.1 | 79.16 | 3.4273 | 3.3801 | 400 | - | - | 2022-07-30 21:13 | 7 | 19 | RateD
1939 | 3-07:29:39 | 1:50 | -0.5066 | 0.9272 | 109.7 | 80.36 | 3.4172 | 3.4275 | 405.6 | - | - | 2022-07-30 21:15 | 7 | 19 | RateD
1940 | 3-07:31:14 | 1:51 | -0.5066 | 0.9404 | 111.3 | 81.51 | 3.4071 | 3.4726 | 410.9 | - | - | 2022-07-30 21:17 | 7 | 19 | RateD
1941 | 3-07:32:44 | 1:53 | -0.5066 | 0.9531 | 112.8 | 82.61 | 3.397 | 3.5158 | 416 | - | - | 2022-07-30 21:18 | 7 | 19 | RateD
1942 | 3-07:34:12 | 1:54 | -0.5066 | 0.9655 | 114.2 | 83.68 | 3.387 | 3.5577 | 421 | - | - | 2022-07-30 21:20 | 7 | 19 | RateD
1943 | 3-07:35:39 | 1:56 | -0.5066 | 0.9778 | 115.7 | 84.75 | 3.3769 | 3.5994 | 425.9 | - | - | 2022-07-30 21:21 | 7 | 19 | RateD
1944 | 3-07:37:05 | 1:57 | -0.5066 | 0.9899 | 117.1 | 85.79 | 3.3668 | 3.6402 | 430.7 | - | - | 2022-07-30 21:22 | 7 | 19 | RateD
1945 | 3-07:38:23 | 1:59 | -0.5066 | 1.0009 | 118.4 | 86.75 | 3.3567 | 3.6773 | 435.1 | - | - | 2022-07-30 21:24 | 7 | 19 | RateD
1946 | 3-07:39:28 | 2:00 | -0.5066 | 1.01 | 119.5 | 87.54 | 3.3467 | 3.7078 | 438.7 | - | - | 2022-07-30 21:25 | 7 | 19 | RateD
1947 | 3-07:40:23 | 2:01 | -0.5066 | 1.0178 | 120.4 | 88.21 | 3.3366 | 3.7336 | 441.8 | - | - | 2022-07-30 21:26 | 7 | 19 | RateD
1948 | 3-07:41:09 | 2:01 | -0.5066 | 1.0243 | 121.2 | 88.77 | 3.3265 | 3.7553 | 444.4 | - | - | 2022-07-30 21:26 | 7 | 19 | RateD
1949 | 3-07:41:50 | 2:02 | -0.5066 | 1.03 | 121.9 | 89.27 | 3.3164 | 3.7745 | 446.6 | - | - | 2022-07-30 21:27 | 7 | 19 | RateD
1950 | 3-07:42:28 | 2:03 | -0.5066 | 1.0353 | 122.5 | 89.73 | 3.3064 | 3.792 | 448.7 | - | - | 2022-07-30 21:28 | 7 | 19 | RateD
1951 | 3-07:43:02 | 2:03 | -0.5066 | 1.0401 | 123.1 | 90.15 | 3.2963 | 3.8078 | 450.6 | - | - | 2022-07-30 21:28 | 7 | 19 | RateD
1952 | 3-07:43:34 | 2:04 | -0.5066 | 1.0447 | 123.6 | 90.54 | 3.2862 | 3.8228 | 452.4 | - | - | 2022-07-30 21:29 | 7 | 19 | RateD
1953 | 3-07:44:05 | 2:04 | -0.5066 | 1.049 | 124.1 | 90.92 | 3.2761 | 3.837 | 454 | - | - | 2022-07-30 21:29 | 7 | 19 | RateD
1954 | 3-07:44:34 | 2:05 | -0.5066 | 1.0531 | 124.6 | 91.27 | 3.2659 | 3.8504 | 455.6 | - | - | 2022-07-30 21:30 | 7 | 19 | RateD
1955 | 3-07:45:02 | 2:05 | -0.5066 | 1.057 | 125.1 | 91.61 | 3.2557 | 3.8632 | 457.1 | - | - | 2022-07-30 21:30 | 7 | 19 | RateD
1956 | 3-07:45:29 | 2:06 | -0.5066 | 1.0608 | 125.5 | 91.94 | 3.2456 | 3.8754 | 458.6 | - | - | 2022-07-30 21:31 | 7 | 19 | RateD
1957 | 3-07:45:54 | 2:06 | -0.5066 | 1.0643 | 125.9 | 92.24 | 3.2355 | 3.8867 | 459.9 | - | - | 2022-07-30 21:31 | 7 | 19 | RateD
1958 | 3-07:46:17 | 2:06 | -0.5066 | 1.0676 | 126.3 | 92.53 | 3.2254 | 3.8975 | 461.2 | - | - | 2022-07-30 21:32 | 7 | 19 | RateD
1959 | 3-07:46:40 | 2:07 | -0.5066 | 1.0708 | 126.7 | 92.81 | 3.2152 | 3.9078 | 462.4 | - | - | 2022-07-30 21:32 | 7 | 19 | RateD
1960 | 3-07:47:02 | 2:07 | -0.5066 | 1.0739 | 127.1 | 93.08 | 3.2051 | 3.9177 | 463.6 | - | - | 2022-07-30 21:32 | 7 | 19 | RateD
1961 | 3-07:47:23 | 2:08 | -0.5066 | 1.0768 | 127.4 | 93.33 | 3.1951 | 3.9271 | 464.7 | - | - | 2022-07-30 21:33 | 7 | 19 | RateD
1962 | 3-07:47:42 | 2:08 | -0.5066 | 1.0796 | 127.7 | 93.57 | 3.185 | 3.9359 | 465.7 | - | - | 2022-07-30 21:33 | 7 | 19 | RateD
1963 | 3-07:48:01 | 2:08 | -0.5066 | 1.0823 | 128.1 | 93.8 | 3.1749 | 3.9444 | 466.7 | - | - | 2022-07-30 21:33 | 7 | 19 | RateD
1964 | 3-07:48:20 | 2:08 | -0.5066 | 1.0848 | 128.4 | 94.02 | 3.1648 | 3.9525 | 467.7 | - | - | 2022-07-30 21:34 | 7 | 19 | RateD
1965 | 3-07:48:38 | 2:09 | -0.5066 | 1.0873 | 128.7 | 94.24 | 3.1545 | 3.9605 | 468.6 | - | - | 2022-07-30 21:34 | 7 | 19 | RateD
1966 | 3-07:48:55 | 2:09 | -0.5066 | 1.0898 | 129 | 94.45 | 3.1442 | 3.9681 | 469.5 | - | - | 2022-07-30 21:34 | 7 | 19 | RateD
1967 | 3-07:49:11 | 2:09 | -0.5066 | 1.0921 | 129.2 | 94.65 | 3.1341 | 3.9753 | 470.4 | - | - | 2022-07-30 21:35 | 7 | 19 | RateD
1968 | 3-07:49:27 | 2:10 | -0.5066 | 1.0943 | 129.5 | 94.84 | 3.1239 | 3.9821 | 471.2 | - | - | 2022-07-30 21:35 | 7 | 19 | RateD
1969 | 3-07:49:42 | 2:10 | -0.5066 | 1.0964 | 129.7 | 95.02 | 3.1138 | 3.9887 | 472 | - | - | 2022-07-30 21:35 | 7 | 19 | RateD
1970 | 3-07:49:56 | 2:10 | -0.5066 | 1.0984 | 130 | 95.2 | 3.1038 | 3.995 | 472.7 | - | - | 2022-07-30 21:35 | 7 | 19 | RateD
1971 | 3-07:50:10 | 2:10 | -0.5066 | 1.1003 | 130.2 | 95.37 | 3.0937 | 4.0011 | 473.4 | - | - | 2022-07-30 21:36 | 7 | 19 | RateD
1972 | 3-07:50:23 | 2:11 | -0.5066 | 1.1022 | 130.4 | 95.53 | 3.0836 | 4.0068 | 474.1 | - | - | 2022-07-30 21:36 | 7 | 19 | RateD
1973 | 3-07:50:36 | 2:11 | -0.5066 | 1.1041 | 130.6 | 95.69 | 3.0732 | 4.0126 | 474.8 | - | - | 2022-07-30 21:36 | 7 | 19 | RateD
1974 | 3-07:50:49 | 2:11 | -0.5066 | 1.1059 | 130.9 | 95.85 | 3.0628 | 4.0181 | 475.5 | - | - | 2022-07-30 21:36 | 7 | 19 | RateD
1975 | 3-07:51:01 | 2:11 | -0.5066 | 1.1076 | 131.1 | 95.99 | 3.0528 | 4.0233 | 476.1 | - | - | 2022-07-30 21:36 | 7 | 19 | RateD
1976 | 3-07:51:14 | 2:11 | -0.5066 | 1.1093 | 131.3 | 96.14 | 3.0424 | 4.0286 | 476.7 | - | - | 2022-07-30 21:37 | 7 | 19 | RateD
1977 | 3-07:51:25 | 2:12 | -0.5066 | 1.1109 | 131.5 | 96.28 | 3.032 | 4.0335 | 477.3 | - | - | 2022-07-30 21:37 | 7 | 19 | RateD
1978 | 3-07:51:36 | 2:12 | -0.5066 | 1.1125 | 131.6 | 96.42 | 3.0219 | 4.0382 | 477.8 | - | - | 2022-07-30 21:37 | 7 | 19 | RateD
1979 | 3-07:51:47 | 2:12 | -0.5066 | 1.114 | 131.8 | 96.55 | 3.0115 | 4.0429 | 478.4 | - | - | 2022-07-30 21:37 | 7 | 19 | RateD
1980 | 3-07:51:58 | 2:12 | -0.5066 | 1.1155 | 132 | 96.68 | 3.0011 | 4.0473 | 478.9 | - | - | 2022-07-30 21:37 | 7 | 19 | RateD
1981 | 3-07:52:08 | 2:12 | -0.5066 | 1.1169 | 132.2 | 96.81 | 2.9908 | 4.0516 | 479.4 | - | - | 2022-07-30 21:37 | 7 | 19 | RateD
1982 | 3-07:52:18 | 2:12 | -0.5066 | 1.1183 | 132.3 | 96.93 | 2.9805 | 4.0558 | 479.9 | - | - | 2022-07-30 21:38 | 7 | 19 | RateD
1983 | 3-07:52:27 | 2:13 | -0.5066 | 1.1196 | 132.5 | 97.04 | 2.9705 | 4.0597 | 480.4 | - | - | 2022-07-30 21:38 | 7 | 19 | RateD
1984 | 3-07:52:36 | 2:13 | -0.5066 | 1.121 | 132.6 | 97.15 | 2.9599 | 4.0636 | 480.8 | - | - | 2022-07-30 21:38 | 7 | 19 | RateD
1985 | 3-07:52:46 | 2:13 | -0.5066 | 1.1223 | 132.8 | 97.27 | 2.9494 | 4.0675 | 481.3 | - | - | 2022-07-30 21:38 | 7 | 19 | RateD
1986 | 3-07:52:54 | 2:13 | -0.5066 | 1.1235 | 132.9 | 97.37 | 2.9393 | 4.071 | 481.7 | - | - | 2022-07-30 21:38 | 7 | 19 | RateD
1987 | 3-07:53:03 | 2:13 | -0.5066 | 1.1247 | 133.1 | 97.48 | 2.9288 | 4.0746 | 482.1 | - | - | 2022-07-30 21:38 | 7 | 19 | RateD
1988 | 3-07:53:11 | 2:13 | -0.5066 | 1.1258 | 133.2 | 97.58 | 2.9187 | 4.0779 | 482.5 | - | - | 2022-07-30 21:39 | 7 | 19 | RateD
1989 | 3-07:53:19 | 2:13 | -0.5066 | 1.127 | 133.4 | 97.67 | 2.9083 | 4.0812 | 482.9 | - | - | 2022-07-30 21:39 | 7 | 19 | RateD
1990 | 3-07:53:27 | 2:14 | -0.5066 | 1.128 | 133.5 | 97.77 | 2.8981 | 4.0843 | 483.3 | - | - | 2022-07-30 21:39 | 7 | 19 | RateD
1991 | 3-07:53:34 | 2:14 | -0.5066 | 1.1291 | 133.6 | 97.86 | 2.8875 | 4.0874 | 483.7 | - | - | 2022-07-30 21:39 | 7 | 19 | RateD
1992 | 3-07:53:41 | 2:14 | -0.5066 | 1.1301 | 133.7 | 97.94 | 2.8773 | 4.0902 | 484 | - | - | 2022-07-30 21:39 | 7 | 19 | RateD
1993 | 3-07:53:48 | 2:14 | -0.5066 | 1.131 | 133.8 | 98.03 | 2.8664 | 4.093 | 484.3 | - | - | 2022-07-30 21:39 | 7 | 19 | RateD
1994 | 3-07:53:54 | 2:14 | -0.5066 | 1.1319 | 133.9 | 98.1 | 2.8562 | 4.0955 | 484.6 | - | - | 2022-07-30 21:39 | 7 | 19 | RateD
1995 | 3-07:54:01 | 2:14 | -0.5066 | 1.1328 | 134 | 98.18 | 2.8457 | 4.098 | 484.9 | - | - | 2022-07-30 21:39 | 7 | 19 | RateD
1996 | 3-07:54:06 | 2:14 | -0.5066 | 1.1336 | 134.1 | 98.25 | 2.8353 | 4.1003 | 485.2 | - | - | 2022-07-30 21:39 | 7 | 19 | RateD
1997 | 3-07:54:12 | 2:14 | -0.5066 | 1.1344 | 134.2 | 98.32 | 2.8247 | 4.1026 | 485.5 | - | - | 2022-07-30 21:40 | 7 | 19 | RateD
1998 | 3-07:54:18 | 2:14 | -0.5066 | 1.1352 | 134.3 | 98.39 | 2.8139 | 4.1049 | 485.7 | - | - | 2022-07-30 21:40 | 7 | 19 | RateD
1999 | 3-07:54:23 | 2:15 | -0.5066 | 1.136 | 134.4 | 98.46 | 2.8038 | 4.107 | 486 | - | - | 2022-07-30 21:40 | 7 | 19 | RateD
2000 | 3-07:54:28 | 2:15 | -0.5066 | 1.1367 | 134.5 | 98.52 | 2.7937 | 4.109 | 486.2 | - | - | 2022-07-30 21:40 | 7 | 19 | RateD
2001 | 3-07:54:34 | 2:15 | -0.5066 | 1.1375 | 134.6 | 98.58 | 2.7827 | 4.1111 | 486.5 | - | - | 2022-07-30 21:40 | 7 | 19 | RateD
2002 | 3-07:54:39 | 2:15 | -0.5066 | 1.1382 | 134.7 | 98.65 | 2.7722 | 4.1131 | 486.7 | - | - | 2022-07-30 21:40 | 7 | 19 | RateD
2003 | 3-07:54:44 | 2:15 | -0.5066 | 1.1389 | 134.8 | 98.71 | 2.7613 | 4.1152 | 486.9 | - | - | 2022-07-30 21:40 | 7 | 19 | RateD
2004 | 3-07:54:49 | 2:15 | -0.5066 | 1.1397 | 134.9 | 98.77 | 2.7503 | 4.1172 | 487.2 | - | - | 2022-07-30 21:40 | 7 | 19 | RateD
2005 | 3-07:54:54 | 2:15 | -0.5065 | 1.1403 | 134.9 | 98.83 | 2.7401 | 4.119 | 487.4 | - | - | 2022-07-30 21:40 | 7 | 19 | RateD
2006 | 3-07:54:59 | 2:15 | -0.5066 | 1.141 | 135 | 98.89 | 2.7289 | 4.1209 | 487.6 | - | - | 2022-07-30 21:40 | 7 | 19 | RateD
2007 | 3-07:55:04 | 2:15 | -0.5066 | 1.1417 | 135.1 | 98.95 | 2.7187 | 4.1227 | 487.8 | - | - | 2022-07-30 21:40 | 7 | 19 | RateD
2008 | 3-07:55:08 | 2:15 | -0.5066 | 1.1423 | 135.2 | 99.01 | 2.708 | 4.1245 | 488 | - | - | 2022-07-30 21:40 | 7 | 19 | RateD
2009 | 3-07:55:13 | 2:15 | -0.5066 | 1.143 | 135.2 | 99.06 | 2.6973 | 4.1263 | 488.3 | - | - | 2022-07-30 21:41 | 7 | 19 | RateD
2010 | 3-07:55:18 | 2:15 | -0.5066 | 1.1436 | 135.3 | 99.12 | 2.6865 | 4.128 | 488.5 | - | - | 2022-07-30 21:41 | 7 | 19 | RateD
2011 | 3-07:55:22 | 2:16 | -0.5066 | 1.1443 | 135.4 | 99.18 | 2.6753 | 4.1298 | 488.7 | - | - | 2022-07-30 21:41 | 7 | 19 | RateD
2012 | 3-07:55:27 | 2:16 | -0.5066 | 1.145 | 135.5 | 99.23 | 2.6638 | 4.1315 | 488.9 | - | - | 2022-07-30 21:41 | 7 | 19 | RateD
2013 | 3-07:55:32 | 2:16 | -0.5066 | 1.1456 | 135.6 | 99.29 | 2.6525 | 4.1333 | 489.1 | - | - | 2022-07-30 21:41 | 7 | 19 | RateD
2014 | 3-07:55:36 | 2:16 | -0.5066 | 1.1462 | 135.6 | 99.34 | 2.6425 | 4.1348 | 489.3 | - | - | 2022-07-30 21:41 | 7 | 19 | RateD
2015 | 3-07:55:40 | 2:16 | -0.5066 | 1.1468 | 135.7 | 99.4 | 2.631 | 4.1365 | 489.5 | - | - | 2022-07-30 21:41 | 7 | 19 | RateD
2016 | 3-07:55:44 | 2:16 | -0.5066 | 1.1474 | 135.8 | 99.45 | 2.6208 | 4.138 | 489.6 | - | - | 2022-07-30 21:41 | 7 | 19 | RateD
2017 | 3-07:55:48 | 2:16 | -0.5066 | 1.148 | 135.8 | 99.49 | 2.6105 | 4.1395 | 489.8 | - | - | 2022-07-30 21:41 | 7 | 19 | RateD
2018 | 3-07:55:52 | 2:16 | -0.5066 | 1.1485 | 135.9 | 99.54 | 2.6 | 4.1409 | 490 | - | - | 2022-07-30 21:41 | 7 | 19 | RateD
2019 | 3-07:55:56 | 2:16 | -0.5066 | 1.1491 | 136 | 99.59 | 2.5896 | 4.1424 | 490.2 | - | - | 2022-07-30 21:41 | 7 | 19 | RateD
2020 | 3-07:56:00 | 2:16 | -0.5066 | 1.1497 | 136 | 99.64 | 2.5786 | 4.1439 | 490.3 | - | - | 2022-07-30 21:41 | 7 | 19 | RateD
2021 | 3-07:56:04 | 2:16 | -0.5066 | 1.1502 | 136.1 | 99.69 | 2.5679 | 4.1453 | 490.5 | - | - | 2022-07-30 21:41 | 7 | 19 | RateD
2022 | 3-07:56:09 | 2:16 | -0.5066 | 1.1508 | 136.2 | 99.74 | 2.5567 | 4.1468 | 490.7 | - | - | 2022-07-30 21:41 | 7 | 19 | RateD
2023 | 3-07:56:13 | 2:16 | -0.5066 | 1.1514 | 136.2 | 99.79 | 2.5459 | 4.1483 | 490.9 | - | - | 2022-07-30 21:42 | 7 | 19 | RateD
2024 | 3-07:56:17 | 2:16 | -0.5066 | 1.1519 | 136.3 | 99.84 | 2.535 | 4.1497 | 491 | - | - | 2022-07-30 21:42 | 7 | 19 | RateD
2025 | 3-07:56:21 | 2:16 | -0.5066 | 1.1525 | 136.4 | 99.89 | 2.5234 | 4.1512 | 491.2 | - | - | 2022-07-30 21:42 | 7 | 19 | RateD
2026 | 3-07:56:25 | 2:17 | -0.5066 | 1.1531 | 136.4 | 99.94 | 2.5124 | 4.1525 | 491.4 | - | - | 2022-07-30 21:42 | 7 | 19 | RateD
2027 | 3-07:56:30 | 2:17 | -0.5066 | 1.1538 | 136.5 | 100 | 2.4997 | 4.1544 | 491.6 | - | - | 2022-07-30 21:42 | 7 | 19 | RateD
2028 | 3-07:56:30 | 0:00 | 0.5066 | 0 | 0 | 0 | 2.6682 | 0 | 0 | - | - | 2022-07-30 21:42 | 8 | 20 | RateC
2029 | 3-07:56:32 | 0:00 | 0.5066 | 0.0003 | 0 | 0.02 | 2.7933 | 0.0007 | 0.1 | - | - | 2022-07-30 21:42 | 8 | 20 | RateC
2030 | 3-07:56:32 | 0:00 | 0.5066 | 0.0003 | 0 | 0.03 | 2.8263 | 0.001 | 0.1 | - | - | 2022-07-30 21:42 | 8 | 20 | RateC
2031 | 3-07:56:34 | 0:00 | 0.5066 | 0.0006 | 0.1 | 0.05 | 2.8836 | 0.0017 | 0.2 | - | - | 2022-07-30 21:42 | 8 | 20 | RateC
2032 | 3-07:56:35 | 0:00 | 0.5066 | 0.0008 | 0.1 | 0.06 | 2.9066 | 0.0021 | 0.3 | - | - | 2022-07-30 21:42 | 8 | 20 | RateC
2033 | 3-07:56:36 | 0:00 | 0.5066 | 0.0008 | 0.1 | 0.07 | 2.9176 | 0.0024 | 0.3 | - | - | 2022-07-30 21:42 | 8 | 20 | RateC
2034 | 3-07:56:37 | 0:00 | 0.5066 | 0.001 | 0.1 | 0.09 | 2.934 | 0.0029 | 0.3 | - | - | 2022-07-30 21:42 | 8 | 20 | RateC
2035 | 3-07:56:38 | 0:00 | 0.5066 | 0.0012 | 0.1 | 0.1 | 2.9466 | 0.0034 | 0.4 | - | - | 2022-07-30 21:42 | 8 | 20 | RateC
2036 | 3-07:56:39 | 0:00 | 0.5066 | 0.0014 | 0.2 | 0.12 | 2.9587 | 0.0039 | 0.5 | - | - | 2022-07-30 21:42 | 8 | 20 | RateC
2037 | 3-07:56:41 | 0:00 | 0.5066 | 0.0016 | 0.2 | 0.14 | 2.9717 | 0.0046 | 0.5 | - | - | 2022-07-30 21:42 | 8 | 20 | RateC
2038 | 3-07:56:43 | 0:00 | 0.5066 | 0.0018 | 0.2 | 0.16 | 2.9835 | 0.0054 | 0.6 | - | - | 2022-07-30 21:42 | 8 | 20 | RateC
2039 | 3-07:56:45 | 0:00 | 0.5066 | 0.0022 | 0.3 | 0.19 | 2.9968 | 0.0063 | 0.7 | - | - | 2022-07-30 21:42 | 8 | 20 | RateC
2040 | 3-07:56:47 | 0:00 | 0.5066 | 0.0025 | 0.3 | 0.21 | 3.008 | 0.0073 | 0.9 | - | - | 2022-07-30 21:42 | 8 | 20 | RateC
2041 | 3-07:56:50 | 0:00 | 0.5066 | 0.0028 | 0.3 | 0.24 | 3.0184 | 0.0083 | 1 | - | - | 2022-07-30 21:42 | 8 | 20 | RateC
2042 | 3-07:56:53 | 0:00 | 0.5065 | 0.0032 | 0.4 | 0.28 | 3.03 | 0.0095 | 1.1 | - | - | 2022-07-30 21:42 | 8 | 20 | RateC
2043 | 3-07:56:55 | 0:00 | 0.5066 | 0.0036 | 0.4 | 0.31 | 3.0408 | 0.0107 | 1.3 | - | - | 2022-07-30 21:42 | 8 | 20 | RateC
2044 | 3-07:56:59 | 0:00 | 0.5066 | 0.0041 | 0.5 | 0.35 | 3.0525 | 0.0122 | 1.4 | - | - | 2022-07-30 21:42 | 8 | 20 | RateC
2045 | 3-07:57:02 | 0:01 | 0.5066 | 0.0046 | 0.5 | 0.4 | 3.0635 | 0.0137 | 1.6 | - | - | 2022-07-30 21:42 | 8 | 20 | RateC
2046 | 3-07:57:06 | 0:01 | 0.5066 | 0.0052 | 0.6 | 0.45 | 3.0748 | 0.0155 | 1.8 | - | - | 2022-07-30 21:42 | 8 | 20 | RateC
2047 | 3-07:57:11 | 0:01 | 0.5066 | 0.0057 | 0.7 | 0.5 | 3.0856 | 0.0172 | 2 | - | - | 2022-07-30 21:43 | 8 | 20 | RateC
2048 | 3-07:57:15 | 0:01 | 0.5066 | 0.0064 | 0.8 | 0.55 | 3.0966 | 0.0192 | 2.3 | - | - | 2022-07-30 21:43 | 8 | 20 | RateC
2049 | 3-07:57:20 | 0:01 | 0.5066 | 0.0071 | 0.8 | 0.61 | 3.1073 | 0.0213 | 2.5 | - | - | 2022-07-30 21:43 | 8 | 20 | RateC
2050 | 3-07:57:25 | 0:01 | 0.5066 | 0.0078 | 0.9 | 0.67 | 3.1182 | 0.0235 | 2.8 | - | - | 2022-07-30 21:43 | 8 | 20 | RateC
2051 | 3-07:57:30 | 0:01 | 0.5066 | 0.0085 | 1 | 0.73 | 3.1284 | 0.0258 | 3.1 | - | - | 2022-07-30 21:43 | 8 | 20 | RateC
2052 | 3-07:57:36 | 0:01 | 0.5066 | 0.0093 | 1.1 | 0.81 | 3.139 | 0.0284 | 3.4 | - | - | 2022-07-30 21:43 | 8 | 20 | RateC
2053 | 3-07:57:42 | 0:01 | 0.5066 | 0.0102 | 1.2 | 0.88 | 3.1496 | 0.0312 | 3.7 | - | - | 2022-07-30 21:43 | 8 | 20 | RateC
2054 | 3-07:57:49 | 0:01 | 0.5066 | 0.0112 | 1.3 | 0.97 | 3.1603 | 0.0343 | 4.1 | - | - | 2022-07-30 21:43 | 8 | 20 | RateC
2055 | 3-07:57:56 | 0:01 | 0.5066 | 0.0122 | 1.4 | 1.05 | 3.1706 | 0.0374 | 4.4 | - | - | 2022-07-30 21:43 | 8 | 20 | RateC
2056 | 3-07:58:04 | 0:02 | 0.5066 | 0.0133 | 1.6 | 1.15 | 3.181 | 0.0409 | 4.8 | - | - | 2022-07-30 21:43 | 8 | 20 | RateC
2057 | 3-07:58:12 | 0:02 | 0.5066 | 0.0144 | 1.7 | 1.24 | 3.1912 | 0.0445 | 5.3 | - | - | 2022-07-30 21:44 | 8 | 20 | RateC
2058 | 3-07:58:21 | 0:02 | 0.5066 | 0.0156 | 1.8 | 1.35 | 3.2013 | 0.0483 | 5.7 | - | - | 2022-07-30 21:44 | 8 | 20 | RateC
2059 | 3-07:58:30 | 0:02 | 0.5066 | 0.0169 | 2 | 1.46 | 3.2117 | 0.0525 | 6.2 | - | - | 2022-07-30 21:44 | 8 | 20 | RateC
2060 | 3-07:58:40 | 0:02 | 0.5065 | 0.0183 | 2.2 | 1.58 | 3.2219 | 0.057 | 6.7 | - | - | 2022-07-30 21:44 | 8 | 20 | RateC
2061 | 3-07:58:50 | 0:02 | 0.5066 | 0.0198 | 2.3 | 1.71 | 3.232 | 0.0617 | 7.3 | - | - | 2022-07-30 21:44 | 8 | 20 | RateC
2062 | 3-07:59:02 | 0:03 | 0.5066 | 0.0214 | 2.5 | 1.84 | 3.2422 | 0.0669 | 7.9 | - | - | 2022-07-30 21:44 | 8 | 20 | RateC
2063 | 3-07:59:14 | 0:03 | 0.5066 | 0.0231 | 2.7 | 1.99 | 3.2523 | 0.0724 | 8.6 | - | - | 2022-07-30 21:45 | 8 | 20 | RateC
2064 | 3-07:59:26 | 0:03 | 0.5066 | 0.0248 | 2.9 | 2.15 | 3.2623 | 0.0782 | 9.3 | - | - | 2022-07-30 21:45 | 8 | 20 | RateC
2065 | 3-07:59:40 | 0:03 | 0.5066 | 0.0268 | 3.2 | 2.31 | 3.2727 | 0.0846 | 10 | - | - | 2022-07-30 21:45 | 8 | 20 | RateC
2066 | 3-07:59:55 | 0:03 | 0.5066 | 0.0288 | 3.4 | 2.49 | 3.2828 | 0.0913 | 10.8 | - | - | 2022-07-30 21:45 | 8 | 20 | RateC
2067 | 3-08:00:10 | 0:04 | 0.5066 | 0.031 | 3.7 | 2.68 | 3.293 | 0.0984 | 11.6 | - | - | 2022-07-30 21:46 | 8 | 20 | RateC
2068 | 3-08:00:27 | 0:04 | 0.5066 | 0.0334 | 3.9 | 2.88 | 3.3033 | 0.1061 | 12.6 | - | - | 2022-07-30 21:46 | 8 | 20 | RateC
2069 | 3-08:00:44 | 0:04 | 0.5066 | 0.0358 | 4.2 | 3.09 | 3.3133 | 0.1143 | 13.5 | - | - | 2022-07-30 21:46 | 8 | 20 | RateC
2070 | 3-08:01:03 | 0:05 | 0.5066 | 0.0384 | 4.5 | 3.32 | 3.3234 | 0.1229 | 14.5 | - | - | 2022-07-30 21:46 | 8 | 20 | RateC
2071 | 3-08:01:23 | 0:05 | 0.5066 | 0.0412 | 4.9 | 3.56 | 3.3336 | 0.1323 | 15.7 | - | - | 2022-07-30 21:47 | 8 | 20 | RateC
2072 | 3-08:01:44 | 0:05 | 0.5066 | 0.0442 | 5.2 | 3.82 | 3.3437 | 0.1422 | 16.8 | - | - | 2022-07-30 21:47 | 8 | 20 | RateC
2073 | 3-08:02:07 | 0:06 | 0.5066 | 0.0474 | 5.6 | 4.09 | 3.3538 | 0.153 | 18.1 | - | - | 2022-07-30 21:47 | 8 | 20 | RateC
2074 | 3-08:02:30 | 0:06 | 0.5066 | 0.0508 | 6 | 4.38 | 3.3639 | 0.1642 | 19.4 | - | - | 2022-07-30 21:48 | 8 | 20 | RateC
2075 | 3-08:02:56 | 0:06 | 0.5066 | 0.0544 | 6.4 | 4.7 | 3.3739 | 0.1765 | 20.9 | - | - | 2022-07-30 21:48 | 8 | 20 | RateC
2076 | 3-08:03:24 | 0:07 | 0.5066 | 0.0582 | 6.9 | 5.03 | 3.3842 | 0.1894 | 22.4 | - | - | 2022-07-30 21:49 | 8 | 20 | RateC
2077 | 3-08:03:53 | 0:07 | 0.5066 | 0.0623 | 7.4 | 5.38 | 3.3943 | 0.2032 | 24 | - | - | 2022-07-30 21:49 | 8 | 20 | RateC
2078 | 3-08:04:24 | 0:08 | 0.5066 | 0.0667 | 7.9 | 5.76 | 3.4043 | 0.2181 | 25.8 | - | - | 2022-07-30 21:50 | 8 | 20 | RateC
2079 | 3-08:04:56 | 0:08 | 0.5066 | 0.0713 | 8.4 | 6.16 | 3.4144 | 0.2339 | 27.7 | - | - | 2022-07-30 21:50 | 8 | 20 | RateC
2080 | 3-08:05:31 | 0:09 | 0.5066 | 0.0762 | 9 | 6.58 | 3.4245 | 0.2505 | 29.6 | - | - | 2022-07-30 21:51 | 8 | 20 | RateC
2081 | 3-08:06:08 | 0:10 | 0.5066 | 0.0814 | 9.6 | 7.03 | 3.4346 | 0.2683 | 31.8 | - | - | 2022-07-30 21:51 | 8 | 20 | RateC
2082 | 3-08:06:48 | 0:10 | 0.5066 | 0.0869 | 10.3 | 7.51 | 3.4446 | 0.2875 | 34 | - | - | 2022-07-30 21:52 | 8 | 20 | RateC
2083 | 3-08:07:31 | 0:11 | 0.5066 | 0.0931 | 11 | 8.04 | 3.4547 | 0.3088 | 36.5 | - | - | 2022-07-30 21:53 | 8 | 20 | RateC
2084 | 3-08:08:20 | 0:12 | 0.5066 | 0.1 | 11.8 | 8.64 | 3.4648 | 0.3326 | 39.4 | - | - | 2022-07-30 21:54 | 8 | 20 | RateC
2085 | 3-08:09:31 | 0:13 | 0.5066 | 0.1099 | 13 | 9.49 | 3.4749 | 0.367 | 43.4 | - | - | 2022-07-30 21:55 | 8 | 20 | RateC
2086 | 3-08:12:13 | 0:16 | 0.5066 | 0.1327 | 15.7 | 11.46 | 3.4849 | 0.4465 | 52.8 | - | - | 2022-07-30 21:58 | 8 | 20 | RateC
2087 | 3-08:15:13 | 0:19 | 0.5066 | 0.1581 | 18.7 | 13.65 | 3.4927 | 0.5349 | 63.3 | - | - | 2022-07-30 22:01 | 8 | 20 | RateC
2088 | 3-08:18:14 | 0:22 | 0.5066 | 0.1835 | 21.7 | 15.84 | 3.5014 | 0.6237 | 73.8 | - | - | 2022-07-30 22:04 | 8 | 20 | RateC
2089 | 3-08:21:10 | 0:25 | 0.5066 | 0.2084 | 24.7 | 17.99 | 3.5114 | 0.7109 | 84.1 | - | - | 2022-07-30 22:07 | 8 | 20 | RateC
2090 | 3-08:23:46 | 0:27 | 0.5066 | 0.2302 | 27.2 | 19.88 | 3.5215 | 0.7877 | 93.2 | - | - | 2022-07-30 22:09 | 8 | 20 | RateC
2091 | 3-08:26:04 | 0:30 | 0.5066 | 0.2496 | 29.5 | 21.56 | 3.5316 | 0.8563 | 101.3 | - | - | 2022-07-30 22:11 | 8 | 20 | RateC
2092 | 3-08:28:10 | 0:32 | 0.5066 | 0.2674 | 31.6 | 23.09 | 3.5417 | 0.9193 | 108.8 | - | - | 2022-07-30 22:14 | 8 | 20 | RateC
2093 | 3-08:30:11 | 0:34 | 0.5066 | 0.2844 | 33.7 | 24.56 | 3.5517 | 0.9794 | 115.9 | - | - | 2022-07-30 22:16 | 8 | 20 | RateC
2094 | 3-08:32:06 | 0:36 | 0.5066 | 0.3006 | 35.6 | 25.96 | 3.5618 | 1.0369 | 122.7 | - | - | 2022-07-30 22:17 | 8 | 20 | RateC
2095 | 3-08:33:59 | 0:37 | 0.5066 | 0.3165 | 37.4 | 27.33 | 3.5719 | 1.0936 | 129.4 | - | - | 2022-07-30 22:19 | 8 | 20 | RateC
2096 | 3-08:35:52 | 0:39 | 0.5066 | 0.3323 | 39.3 | 28.7 | 3.582 | 1.1504 | 136.1 | - | - | 2022-07-30 22:21 | 8 | 20 | RateC
2097 | 3-08:37:45 | 0:41 | 0.5066 | 0.3483 | 41.2 | 30.08 | 3.592 | 1.2076 | 142.9 | - | - | 2022-07-30 22:23 | 8 | 20 | RateC
2098 | 3-08:39:40 | 0:43 | 0.5066 | 0.3644 | 43.1 | 31.47 | 3.6021 | 1.2657 | 149.8 | - | - | 2022-07-30 22:25 | 8 | 20 | RateC
2099 | 3-08:41:37 | 0:45 | 0.5066 | 0.3809 | 45.1 | 32.9 | 3.6122 | 1.3252 | 156.8 | - | - | 2022-07-30 22:27 | 8 | 20 | RateC
2100 | 3-08:43:37 | 0:47 | 0.5066 | 0.3979 | 47.1 | 34.36 | 3.6223 | 1.3864 | 164.1 | - | - | 2022-07-30 22:29 | 8 | 20 | RateC
2101 | 3-08:45:37 | 0:49 | 0.5066 | 0.4147 | 49.1 | 35.81 | 3.6323 | 1.4473 | 171.3 | - | - | 2022-07-30 22:31 | 8 | 20 | RateC
2102 | 3-08:47:37 | 0:51 | 0.5066 | 0.4315 | 51.1 | 37.26 | 3.6424 | 1.5087 | 178.5 | - | - | 2022-07-30 22:33 | 8 | 20 | RateC
2103 | 3-08:49:42 | 0:53 | 0.5065 | 0.4492 | 53.2 | 38.79 | 3.6525 | 1.5731 | 186.1 | - | - | 2022-07-30 22:35 | 8 | 20 | RateC
2104 | 3-08:51:45 | 0:55 | 0.5066 | 0.4665 | 55.2 | 40.29 | 3.6626 | 1.6366 | 193.7 | - | - | 2022-07-30 22:37 | 8 | 20 | RateC
2105 | 3-08:53:45 | 0:57 | 0.5066 | 0.4833 | 57.2 | 41.74 | 3.6727 | 1.6982 | 200.9 | - | - | 2022-07-30 22:39 | 8 | 20 | RateC
2106 | 3-08:55:39 | 0:59 | 0.5066 | 0.4994 | 59.1 | 43.13 | 3.6827 | 1.7574 | 208 | - | - | 2022-07-30 22:41 | 8 | 20 | RateC
2107 | 3-08:57:30 | 1:01 | 0.5066 | 0.5151 | 60.9 | 44.48 | 3.6928 | 1.815 | 214.8 | - | - | 2022-07-30 22:43 | 8 | 20 | RateC
2108 | 3-08:59:23 | 1:03 | 0.5066 | 0.531 | 62.8 | 45.85 | 3.7029 | 1.874 | 221.7 | - | - | 2022-07-30 22:45 | 8 | 20 | RateC
2109 | 3-09:01:20 | 1:05 | 0.5066 | 0.5474 | 64.8 | 47.27 | 3.713 | 1.9347 | 228.9 | - | - | 2022-07-30 22:47 | 8 | 20 | RateC
2110 | 3-09:03:20 | 1:07 | 0.5066 | 0.5643 | 66.8 | 48.73 | 3.723 | 1.9976 | 236.4 | - | - | 2022-07-30 22:49 | 8 | 20 | RateC
2111 | 3-09:05:20 | 1:09 | 0.5066 | 0.5812 | 68.8 | 50.19 | 3.7331 | 2.0605 | 243.8 | - | - | 2022-07-30 22:51 | 8 | 20 | RateC
2112 | 3-09:07:18 | 1:11 | 0.5066 | 0.5978 | 70.7 | 51.63 | 3.7432 | 2.1228 | 251.2 | - | - | 2022-07-30 22:53 | 8 | 20 | RateC
2113 | 3-09:09:10 | 1:13 | 0.5066 | 0.6136 | 72.6 | 52.98 | 3.7533 | 2.1817 | 258.2 | - | - | 2022-07-30 22:54 | 8 | 20 | RateC
2114 | 3-09:10:58 | 1:14 | 0.5066 | 0.6287 | 74.4 | 54.29 | 3.7633 | 2.2388 | 264.9 | - | - | 2022-07-30 22:56 | 8 | 20 | RateC
2115 | 3-09:12:43 | 1:16 | 0.5066 | 0.6435 | 76.1 | 55.57 | 3.7734 | 2.2944 | 271.5 | - | - | 2022-07-30 22:58 | 8 | 20 | RateC
2116 | 3-09:14:26 | 1:18 | 0.5066 | 0.658 | 77.9 | 56.82 | 3.7835 | 2.3492 | 278 | - | - | 2022-07-30 23:00 | 8 | 20 | RateC
2117 | 3-09:16:12 | 1:20 | 0.5066 | 0.6729 | 79.6 | 58.11 | 3.7936 | 2.4058 | 284.7 | - | - | 2022-07-30 23:02 | 8 | 20 | RateC
2118 | 3-09:18:05 | 1:22 | 0.5066 | 0.6889 | 81.5 | 59.49 | 3.8036 | 2.4663 | 291.8 | - | - | 2022-07-30 23:03 | 8 | 20 | RateC
2119 | 3-09:20:11 | 1:24 | 0.5066 | 0.7066 | 83.6 | 61.02 | 3.8137 | 2.5338 | 299.8 | - | - | 2022-07-30 23:06 | 8 | 20 | RateC
2120 | 3-09:22:30 | 1:26 | 0.5066 | 0.7262 | 85.9 | 62.71 | 3.8238 | 2.6086 | 308.7 | - | - | 2022-07-30 23:08 | 8 | 20 | RateC
2121 | 3-09:25:00 | 1:28 | 0.5066 | 0.7472 | 88.4 | 64.52 | 3.8339 | 2.689 | 318.2 | - | - | 2022-07-30 23:10 | 8 | 20 | RateC
2122 | 3-09:27:30 | 1:31 | 0.5066 | 0.7684 | 90.9 | 66.35 | 3.8439 | 2.7703 | 327.8 | - | - | 2022-07-30 23:13 | 8 | 20 | RateC
2123 | 3-09:29:54 | 1:33 | 0.5066 | 0.7886 | 93.3 | 68.1 | 3.854 | 2.8482 | 337 | - | - | 2022-07-30 23:15 | 8 | 20 | RateC
2124 | 3-09:32:14 | 1:36 | 0.5066 | 0.8084 | 95.7 | 69.8 | 3.8641 | 2.9244 | 346 | - | - | 2022-07-30 23:18 | 8 | 20 | RateC
2125 | 3-09:34:38 | 1:38 | 0.5066 | 0.8285 | 98 | 71.55 | 3.8742 | 3.0025 | 355.3 | - | - | 2022-07-30 23:20 | 8 | 20 | RateC
2126 | 3-09:37:12 | 1:41 | 0.5066 | 0.8503 | 100.6 | 73.42 | 3.8842 | 3.0868 | 365.3 | - | - | 2022-07-30 23:23 | 8 | 20 | RateC
2127 | 3-09:40:04 | 1:44 | 0.5066 | 0.8745 | 103.5 | 75.52 | 3.8943 | 3.181 | 376.4 | - | - | 2022-07-30 23:25 | 8 | 20 | RateC
2128 | 3-09:43:04 | 1:47 | 0.5066 | 0.8998 | 106.5 | 77.7 | 3.9033 | 3.2798 | 388.1 | - | - | 2022-07-30 23:28 | 8 | 20 | RateC
2129 | 3-09:46:05 | 1:50 | 0.5066 | 0.9252 | 109.5 | 79.9 | 3.9107 | 3.379 | 399.8 | - | - | 2022-07-30 23:31 | 8 | 20 | RateC
2130 | 3-09:49:05 | 1:53 | 0.5066 | 0.9506 | 112.5 | 82.09 | 3.9171 | 3.4783 | 411.6 | - | - | 2022-07-30 23:34 | 8 | 20 | RateC
2131 | 3-09:52:05 | 1:56 | 0.5066 | 0.976 | 115.5 | 84.28 | 3.9228 | 3.5778 | 423.4 | - | - | 2022-07-30 23:37 | 8 | 20 | RateC
2132 | 3-09:55:06 | 1:59 | 0.5066 | 1.0013 | 118.5 | 86.47 | 3.9286 | 3.6774 | 435.1 | - | - | 2022-07-30 23:40 | 8 | 20 | RateC
2133 | 3-09:58:06 | 2:02 | 0.5066 | 1.0267 | 121.5 | 88.66 | 3.9351 | 3.777 | 446.9 | - | - | 2022-07-30 23:43 | 8 | 20 | RateC
2134 | 3-10:01:06 | 2:05 | 0.5066 | 1.052 | 124.5 | 90.85 | 3.9436 | 3.8769 | 458.8 | - | - | 2022-07-30 23:46 | 8 | 20 | RateC
2135 | 3-10:03:34 | 2:07 | 0.5066 | 1.0728 | 126.9 | 92.64 | 3.9537 | 3.9591 | 468.5 | - | - | 2022-07-30 23:49 | 8 | 20 | RateC
2136 | 3-10:05:22 | 2:09 | 0.5066 | 1.088 | 128.7 | 93.96 | 3.9638 | 4.0192 | 475.6 | - | - | 2022-07-30 23:51 | 8 | 20 | RateC
2137 | 3-10:06:49 | 2:10 | 0.5066 | 1.1002 | 130.2 | 95.01 | 3.9738 | 4.0676 | 481.3 | - | - | 2022-07-30 23:52 | 8 | 20 | RateC
2138 | 3-10:08:02 | 2:12 | 0.5066 | 1.1105 | 131.4 | 95.9 | 3.9839 | 4.1086 | 486.2 | - | - | 2022-07-30 23:53 | 8 | 20 | RateC
2139 | 3-10:09:08 | 2:13 | 0.5066 | 1.1198 | 132.5 | 96.7 | 3.994 | 4.1456 | 490.5 | - | - | 2022-07-30 23:54 | 8 | 20 | RateC
2140 | 3-10:09:44 | 2:13 | 0.5066 | 1.125 | 133.1 | 97.14 | 4 | 4.1662 | 493 | - | - | 2022-07-30 23:55 | 8 | 20 | RateC
2141 | 3-10:09:44 | 0:00 | 0.5066 | 1.125 | 133.1 | 97.14 | 4.0002 | 4.1662 | 493 | - | - | 2022-07-30 23:55 | 8 | 21 | CVC
2142 | 3-10:11:44 | 0:02 | 0.2701 | 1.1374 | 134.6 | 98.22 | 4.0002 | 4.2158 | 498.9 | - | - | 2022-07-30 23:57 | 8 | 21 | CVC
2143 | 3-10:13:45 | 0:04 | 0.1691 | 1.1445 | 135.4 | 98.83 | 4.0002 | 4.2445 | 502.2 | - | - | 2022-07-30 23:59 | 8 | 21 | CVC
2144 | 3-10:15:45 | 0:06 | 0.1097 | 1.1491 | 136 | 99.23 | 4 | 4.2628 | 504.4 | - | - | 2022-07-31 00:01 | 8 | 21 | CVC
2145 | 3-10:17:44 | 0:08 | 0.078 | 1.1522 | 136.3 | 99.5 | 4.0002 | 4.2751 | 505.9 | - | - | 2022-07-31 00:03 | 8 | 21 | CVC
2146 | 3-10:19:45 | 0:10 | 0.0578 | 1.1544 | 136.6 | 99.69 | 4.0002 | 4.2841 | 506.9 | - | - | 2022-07-31 00:05 | 8 | 21 | CVC
2147 | 3-10:21:44 | 0:12 | 0.0444 | 1.1561 | 136.8 | 99.83 | 4.0002 | 4.2907 | 507.7 | - | - | 2022-07-31 00:07 | 8 | 21 | CVC
2148 | 3-10:23:45 | 0:14 | 0.035 | 1.1574 | 137 | 99.94 | 4.0002 | 4.2959 | 508.3 | - | - | 2022-07-31 00:09 | 8 | 21 | CVC
2149 | 3-10:24:57 | 0:15 | 0.0304 | 1.158 | 137 | 100 | 4.0002 | 4.2985 | 508.6 | - | - | 2022-07-31 00:10 | 8 | 21 | CVC
2150 | 3-10:24:57 | 0:00 | -0.5066 | 0 | 0 | 0 | 3.9802 | 0 | 0 | - | - | 2022-07-31 00:10 | 8 | 22 | RateD
2151 | 3-10:25:14 | 0:00 | -0.5066 | 0.0025 | 0.3 | 0.22 | 3.97 | 0.0097 | 1.2 | - | - | 2022-07-31 00:11 | 8 | 22 | RateD
2152 | 3-10:25:45 | 0:01 | -0.5066 | 0.0069 | 0.8 | 0.6 | 3.9599 | 0.0273 | 3.2 | - | - | 2022-07-31 00:11 | 8 | 22 | RateD
2153 | 3-10:26:27 | 0:02 | -0.5066 | 0.0128 | 1.5 | 1.13 | 3.9498 | 0.0507 | 6 | - | - | 2022-07-31 00:12 | 8 | 22 | RateD
2154 | 3-10:27:15 | 0:02 | -0.5066 | 0.0195 | 2.3 | 1.72 | 3.9397 | 0.0773 | 9.1 | - | - | 2022-07-31 00:13 | 8 | 22 | RateD
2155 | 3-10:28:08 | 0:03 | -0.5066 | 0.0269 | 3.2 | 2.37 | 3.9297 | 0.1064 | 12.6 | - | - | 2022-07-31 00:13 | 8 | 22 | RateD
2156 | 3-10:29:03 | 0:04 | -0.5066 | 0.0347 | 4.1 | 3.05 | 3.9196 | 0.1368 | 16.2 | - | - | 2022-07-31 00:14 | 8 | 22 | RateD
2157 | 3-10:30:03 | 0:05 | -0.5066 | 0.0432 | 5.1 | 3.8 | 3.9095 | 0.17 | 20.1 | - | - | 2022-07-31 00:15 | 8 | 22 | RateD
2158 | 3-10:31:11 | 0:06 | -0.5066 | 0.0527 | 6.2 | 4.63 | 3.8994 | 0.2071 | 24.5 | - | - | 2022-07-31 00:17 | 8 | 22 | RateD
2159 | 3-10:32:29 | 0:08 | -0.5066 | 0.0636 | 7.5 | 5.6 | 3.8894 | 0.2497 | 29.5 | - | - | 2022-07-31 00:18 | 8 | 22 | RateD
2160 | 3-10:34:01 | 0:09 | -0.5066 | 0.0766 | 9.1 | 6.74 | 3.8793 | 0.3002 | 35.5 | - | - | 2022-07-31 00:19 | 8 | 22 | RateD
2161 | 3-10:35:57 | 0:11 | -0.5066 | 0.0929 | 11 | 8.18 | 3.8692 | 0.3635 | 43 | - | - | 2022-07-31 00:21 | 8 | 22 | RateD
2162 | 3-10:38:32 | 0:14 | -0.5066 | 0.1148 | 13.6 | 10.1 | 3.8591 | 0.4479 | 53 | - | - | 2022-07-31 00:24 | 8 | 22 | RateD
2163 | 3-10:41:32 | 0:17 | -0.5065 | 0.1401 | 16.6 | 12.33 | 3.8509 | 0.5455 | 64.5 | - | - | 2022-07-31 00:27 | 8 | 22 | RateD
2164 | 3-10:44:33 | 0:20 | -0.5066 | 0.1655 | 19.6 | 14.56 | 3.8444 | 0.6432 | 76.1 | - | - | 2022-07-31 00:30 | 8 | 22 | RateD
2165 | 3-10:47:33 | 0:23 | -0.5066 | 0.1908 | 22.6 | 16.79 | 3.8393 | 0.7406 | 87.6 | - | - | 2022-07-31 00:33 | 8 | 22 | RateD
2166 | 3-10:50:33 | 0:26 | -0.5066 | 0.2162 | 25.6 | 19.03 | 3.8339 | 0.8379 | 99.1 | - | - | 2022-07-31 00:36 | 8 | 22 | RateD
2167 | 3-10:53:33 | 0:29 | -0.5066 | 0.2416 | 28.6 | 21.26 | 3.8277 | 0.935 | 110.6 | - | - | 2022-07-31 00:39 | 8 | 22 | RateD
2168 | 3-10:56:33 | 0:32 | -0.5066 | 0.2669 | 31.6 | 23.49 | 3.8199 | 1.0319 | 122.1 | - | - | 2022-07-31 00:42 | 8 | 22 | RateD
2169 | 3-10:59:34 | 0:35 | -0.5066 | 0.2923 | 34.6 | 25.72 | 3.8103 | 1.1286 | 133.5 | - | - | 2022-07-31 00:45 | 8 | 22 | RateD
2170 | 3-11:02:07 | 0:37 | -0.5066 | 0.3138 | 37.1 | 27.61 | 3.8002 | 1.2106 | 143.2 | - | - | 2022-07-31 00:47 | 8 | 22 | RateD
2171 | 3-11:04:20 | 0:39 | -0.5066 | 0.3325 | 39.3 | 29.26 | 3.7901 | 1.2818 | 151.7 | - | - | 2022-07-31 00:50 | 8 | 22 | RateD
2172 | 3-11:06:22 | 0:41 | -0.5066 | 0.3498 | 41.4 | 30.78 | 3.7801 | 1.347 | 159.4 | - | - | 2022-07-31 00:52 | 8 | 22 | RateD
2173 | 3-11:08:20 | 0:43 | -0.5066 | 0.3664 | 43.4 | 32.24 | 3.77 | 1.4096 | 166.8 | - | - | 2022-07-31 00:54 | 8 | 22 | RateD
2174 | 3-11:10:19 | 0:45 | -0.5066 | 0.3831 | 45.3 | 33.71 | 3.7599 | 1.4724 | 174.2 | - | - | 2022-07-31 00:56 | 8 | 22 | RateD
2175 | 3-11:12:20 | 0:47 | -0.5066 | 0.4002 | 47.4 | 35.22 | 3.7498 | 1.5367 | 181.8 | - | - | 2022-07-31 00:58 | 8 | 22 | RateD
2176 | 3-11:14:31 | 0:50 | -0.5066 | 0.4186 | 49.5 | 36.83 | 3.7398 | 1.6055 | 190 | - | - | 2022-07-31 01:00 | 8 | 22 | RateD
2177 | 3-11:16:45 | 0:52 | -0.5066 | 0.4374 | 51.8 | 38.49 | 3.7297 | 1.676 | 198.3 | - | - | 2022-07-31 01:02 | 8 | 22 | RateD
2178 | 3-11:18:58 | 0:54 | -0.5066 | 0.4561 | 54 | 40.14 | 3.7196 | 1.7455 | 206.5 | - | - | 2022-07-31 01:04 | 8 | 22 | RateD
2179 | 3-11:21:05 | 0:56 | -0.5066 | 0.4739 | 56.1 | 41.71 | 3.7095 | 1.8118 | 214.4 | - | - | 2022-07-31 01:06 | 8 | 22 | RateD
2180 | 3-11:23:01 | 0:58 | -0.5066 | 0.4903 | 58 | 43.15 | 3.6995 | 1.8726 | 221.6 | - | - | 2022-07-31 01:08 | 8 | 22 | RateD
2181 | 3-11:24:50 | 1:00 | -0.5066 | 0.5056 | 59.8 | 44.5 | 3.6894 | 1.9291 | 228.3 | - | - | 2022-07-31 01:10 | 8 | 22 | RateD
2182 | 3-11:26:36 | 1:02 | -0.5066 | 0.5205 | 61.6 | 45.81 | 3.6793 | 1.9841 | 234.8 | - | - | 2022-07-31 01:12 | 8 | 22 | RateD
2183 | 3-11:28:20 | 1:03 | -0.5066 | 0.5351 | 63.3 | 47.09 | 3.6692 | 2.0377 | 241.1 | - | - | 2022-07-31 01:14 | 8 | 22 | RateD
2184 | 3-11:30:05 | 1:05 | -0.5066 | 0.5499 | 65.1 | 48.39 | 3.6592 | 2.0918 | 247.5 | - | - | 2022-07-31 01:15 | 8 | 22 | RateD
2185 | 3-11:31:51 | 1:07 | -0.5066 | 0.565 | 66.9 | 49.72 | 3.6491 | 2.1468 | 254 | - | - | 2022-07-31 01:17 | 8 | 22 | RateD
2186 | 3-11:33:42 | 1:09 | -0.5066 | 0.5805 | 68.7 | 51.08 | 3.639 | 2.2034 | 260.7 | - | - | 2022-07-31 01:19 | 8 | 22 | RateD
2187 | 3-11:35:33 | 1:11 | -0.5066 | 0.5961 | 70.5 | 52.46 | 3.6289 | 2.2602 | 267.4 | - | - | 2022-07-31 01:21 | 8 | 22 | RateD
2188 | 3-11:37:26 | 1:12 | -0.5066 | 0.612 | 72.4 | 53.86 | 3.6189 | 2.3177 | 274.2 | - | - | 2022-07-31 01:23 | 8 | 22 | RateD
2189 | 3-11:39:18 | 1:14 | -0.5066 | 0.6278 | 74.3 | 55.25 | 3.6088 | 2.3748 | 281 | - | - | 2022-07-31 01:25 | 8 | 22 | RateD
2190 | 3-11:41:10 | 1:16 | -0.5066 | 0.6435 | 76.1 | 56.63 | 3.5987 | 2.4315 | 287.7 | - | - | 2022-07-31 01:26 | 8 | 22 | RateD
2191 | 3-11:42:59 | 1:18 | -0.5066 | 0.6588 | 78 | 57.98 | 3.5886 | 2.4865 | 294.2 | - | - | 2022-07-31 01:28 | 8 | 22 | RateD
2192 | 3-11:44:42 | 1:20 | -0.5066 | 0.6734 | 79.7 | 59.26 | 3.5786 | 2.5388 | 300.4 | - | - | 2022-07-31 01:30 | 8 | 22 | RateD
2193 | 3-11:46:24 | 1:21 | -0.5066 | 0.6878 | 81.4 | 60.53 | 3.5685 | 2.5901 | 306.5 | - | - | 2022-07-31 01:32 | 8 | 22 | RateD
2194 | 3-11:48:04 | 1:23 | -0.5066 | 0.7018 | 83 | 61.76 | 3.5584 | 2.6401 | 312.4 | - | - | 2022-07-31 01:33 | 8 | 22 | RateD
2195 | 3-11:49:44 | 1:25 | -0.5066 | 0.7159 | 84.7 | 63 | 3.5483 | 2.6903 | 318.3 | - | - | 2022-07-31 01:35 | 8 | 22 | RateD
2196 | 3-11:51:26 | 1:26 | -0.5066 | 0.7302 | 86.4 | 64.26 | 3.5383 | 2.7407 | 324.3 | - | - | 2022-07-31 01:37 | 8 | 22 | RateD
2197 | 3-11:53:05 | 1:28 | -0.5066 | 0.7442 | 88.1 | 65.49 | 3.5282 | 2.7901 | 330.2 | - | - | 2022-07-31 01:38 | 8 | 22 | RateD
2198 | 3-11:54:45 | 1:30 | -0.5066 | 0.7583 | 89.7 | 66.73 | 3.5181 | 2.8399 | 336 | - | - | 2022-07-31 01:40 | 8 | 22 | RateD
2199 | 3-11:56:35 | 1:32 | -0.5066 | 0.7738 | 91.6 | 68.09 | 3.508 | 2.8943 | 342.5 | - | - | 2022-07-31 01:42 | 8 | 22 | RateD
2200 | 3-11:58:41 | 1:34 | -0.5066 | 0.7915 | 93.7 | 69.65 | 3.498 | 2.9563 | 349.8 | - | - | 2022-07-31 01:44 | 8 | 22 | RateD
2201 | 3-12:01:01 | 1:36 | -0.5066 | 0.8111 | 96 | 71.38 | 3.4879 | 3.0249 | 357.9 | - | - | 2022-07-31 01:46 | 8 | 22 | RateD
2202 | 3-12:03:16 | 1:38 | -0.5066 | 0.8302 | 98.2 | 73.06 | 3.4778 | 3.0914 | 365.8 | - | - | 2022-07-31 01:49 | 8 | 22 | RateD
2203 | 3-12:05:24 | 1:40 | -0.5066 | 0.8482 | 100.4 | 74.64 | 3.4677 | 3.1538 | 373.2 | - | - | 2022-07-31 01:51 | 8 | 22 | RateD
2204 | 3-12:07:22 | 1:42 | -0.5066 | 0.8648 | 102.3 | 76.1 | 3.4577 | 3.2114 | 380 | - | - | 2022-07-31 01:53 | 8 | 22 | RateD
2205 | 3-12:09:13 | 1:44 | -0.5066 | 0.8804 | 104.2 | 77.48 | 3.4476 | 3.2653 | 386.4 | - | - | 2022-07-31 01:55 | 8 | 22 | RateD
2206 | 3-12:11:00 | 1:46 | -0.5066 | 0.8954 | 105.9 | 78.79 | 3.4375 | 3.3168 | 392.5 | - | - | 2022-07-31 01:56 | 8 | 22 | RateD
2207 | 3-12:12:39 | 1:48 | -0.5066 | 0.9093 | 107.6 | 80.02 | 3.4274 | 3.3647 | 398.1 | - | - | 2022-07-31 01:58 | 8 | 22 | RateD
2208 | 3-12:14:09 | 1:49 | -0.5066 | 0.9221 | 109.1 | 81.15 | 3.4173 | 3.4084 | 403.3 | - | - | 2022-07-31 02:00 | 8 | 22 | RateD
2209 | 3-12:15:36 | 1:51 | -0.5066 | 0.9342 | 110.5 | 82.22 | 3.4073 | 3.4499 | 408.2 | - | - | 2022-07-31 02:01 | 8 | 22 | RateD
2210 | 3-12:16:56 | 1:52 | -0.5066 | 0.9455 | 111.9 | 83.21 | 3.3972 | 3.4882 | 412.8 | - | - | 2022-07-31 02:02 | 8 | 22 | RateD
2211 | 3-12:18:11 | 1:53 | -0.5066 | 0.9561 | 113.1 | 84.14 | 3.3871 | 3.5242 | 417 | - | - | 2022-07-31 02:04 | 8 | 22 | RateD
2212 | 3-12:19:22 | 1:54 | -0.5066 | 0.9661 | 114.3 | 85.02 | 3.377 | 3.5579 | 421 | - | - | 2022-07-31 02:05 | 8 | 22 | RateD
2213 | 3-12:20:30 | 1:56 | -0.5066 | 0.9756 | 115.4 | 85.86 | 3.367 | 3.59 | 424.8 | - | - | 2022-07-31 02:06 | 8 | 22 | RateD
2214 | 3-12:21:33 | 1:57 | -0.5066 | 0.9845 | 116.5 | 86.64 | 3.3569 | 3.6198 | 428.3 | - | - | 2022-07-31 02:07 | 8 | 22 | RateD
2215 | 3-12:22:29 | 1:58 | -0.5066 | 0.9923 | 117.4 | 87.33 | 3.3468 | 3.6461 | 431.4 | - | - | 2022-07-31 02:08 | 8 | 22 | RateD
2216 | 3-12:23:19 | 1:58 | -0.5066 | 0.9994 | 118.3 | 87.95 | 3.3367 | 3.6698 | 434.2 | - | - | 2022-07-31 02:09 | 8 | 22 | RateD
2217 | 3-12:24:04 | 1:59 | -0.5066 | 1.0057 | 119 | 88.5 | 3.3267 | 3.6907 | 436.7 | - | - | 2022-07-31 02:09 | 8 | 22 | RateD
2218 | 3-12:24:44 | 2:00 | -0.5066 | 1.0113 | 119.7 | 89 | 3.3166 | 3.7094 | 438.9 | - | - | 2022-07-31 02:10 | 8 | 22 | RateD
2219 | 3-12:25:21 | 2:00 | -0.5066 | 1.0165 | 120.3 | 89.46 | 3.3065 | 3.7267 | 441 | - | - | 2022-07-31 02:11 | 8 | 22 | RateD
2220 | 3-12:25:56 | 2:01 | -0.5066 | 1.0214 | 120.9 | 89.89 | 3.2964 | 3.7429 | 442.9 | - | - | 2022-07-31 02:11 | 8 | 22 | RateD
2221 | 3-12:26:28 | 2:02 | -0.5066 | 1.026 | 121.4 | 90.29 | 3.2864 | 3.7579 | 444.7 | - | - | 2022-07-31 02:12 | 8 | 22 | RateD
2222 | 3-12:26:59 | 2:02 | -0.5066 | 1.0304 | 121.9 | 90.68 | 3.2763 | 3.7723 | 446.4 | - | - | 2022-07-31 02:12 | 8 | 22 | RateD
2223 | 3-12:27:28 | 2:03 | -0.5066 | 1.0345 | 122.4 | 91.04 | 3.2662 | 3.7858 | 448 | - | - | 2022-07-31 02:13 | 8 | 22 | RateD
2224 | 3-12:27:57 | 2:03 | -0.5066 | 1.0385 | 122.9 | 91.39 | 3.256 | 3.7989 | 449.5 | - | - | 2022-07-31 02:13 | 8 | 22 | RateD
2225 | 3-12:28:24 | 2:03 | -0.5066 | 1.0424 | 123.3 | 91.73 | 3.2459 | 3.8114 | 451 | - | - | 2022-07-31 02:14 | 8 | 22 | RateD
2226 | 3-12:28:50 | 2:04 | -0.5066 | 1.046 | 123.8 | 92.05 | 3.2358 | 3.8231 | 452.4 | - | - | 2022-07-31 02:14 | 8 | 22 | RateD
2227 | 3-12:29:15 | 2:04 | -0.5066 | 1.0495 | 124.2 | 92.36 | 3.2258 | 3.8344 | 453.7 | - | - | 2022-07-31 02:15 | 8 | 22 | RateD
2228 | 3-12:29:39 | 2:05 | -0.5066 | 1.0528 | 124.6 | 92.65 | 3.2157 | 3.8452 | 455 | - | - | 2022-07-31 02:15 | 8 | 22 | RateD
2229 | 3-12:30:01 | 2:05 | -0.5066 | 1.056 | 125 | 92.93 | 3.2056 | 3.8553 | 456.2 | - | - | 2022-07-31 02:15 | 8 | 22 | RateD
2230 | 3-12:30:23 | 2:05 | -0.5066 | 1.0591 | 125.3 | 93.2 | 3.1955 | 3.8652 | 457.4 | - | - | 2022-07-31 02:16 | 8 | 22 | RateD
2231 | 3-12:30:44 | 2:06 | -0.5066 | 1.0621 | 125.7 | 93.47 | 3.1853 | 3.8748 | 458.5 | - | - | 2022-07-31 02:16 | 8 | 22 | RateD
2232 | 3-12:31:05 | 2:06 | -0.5066 | 1.0649 | 126 | 93.72 | 3.1751 | 3.8839 | 459.6 | - | - | 2022-07-31 02:16 | 8 | 22 | RateD
2233 | 3-12:31:24 | 2:06 | -0.5066 | 1.0676 | 126.3 | 93.96 | 3.165 | 3.8924 | 460.6 | - | - | 2022-07-31 02:17 | 8 | 22 | RateD
2234 | 3-12:31:42 | 2:07 | -0.5066 | 1.0702 | 126.6 | 94.18 | 3.1549 | 3.9007 | 461.6 | - | - | 2022-07-31 02:17 | 8 | 22 | RateD
2235 | 3-12:32:00 | 2:07 | -0.5066 | 1.0728 | 126.9 | 94.41 | 3.1447 | 3.9086 | 462.5 | - | - | 2022-07-31 02:17 | 8 | 22 | RateD
2236 | 3-12:32:18 | 2:07 | -0.5066 | 1.0752 | 127.2 | 94.62 | 3.1345 | 3.9163 | 463.4 | - | - | 2022-07-31 02:18 | 8 | 22 | RateD
2237 | 3-12:32:34 | 2:08 | -0.5066 | 1.0775 | 127.5 | 94.82 | 3.1244 | 3.9235 | 464.3 | - | - | 2022-07-31 02:18 | 8 | 22 | RateD
2238 | 3-12:32:50 | 2:08 | -0.5066 | 1.0797 | 127.8 | 95.02 | 3.1143 | 3.9304 | 465.1 | - | - | 2022-07-31 02:18 | 8 | 22 | RateD
2239 | 3-12:33:05 | 2:08 | -0.5066 | 1.0819 | 128 | 95.21 | 3.1039 | 3.9372 | 465.9 | - | - | 2022-07-31 02:18 | 8 | 22 | RateD
2240 | 3-12:33:20 | 2:08 | -0.5066 | 1.084 | 128.3 | 95.4 | 3.0935 | 3.9438 | 466.7 | - | - | 2022-07-31 02:19 | 8 | 22 | RateD
2241 | 3-12:33:35 | 2:09 | -0.5066 | 1.0861 | 128.5 | 95.58 | 3.0831 | 3.9501 | 467.4 | - | - | 2022-07-31 02:19 | 8 | 22 | RateD
2242 | 3-12:33:49 | 2:09 | -0.5066 | 1.088 | 128.7 | 95.75 | 3.0728 | 3.9561 | 468.1 | - | - | 2022-07-31 02:19 | 8 | 22 | RateD
2243 | 3-12:34:02 | 2:09 | -0.5066 | 1.0899 | 129 | 95.92 | 3.0625 | 3.9619 | 468.8 | - | - | 2022-07-31 02:19 | 8 | 22 | RateD
2244 | 3-12:34:15 | 2:09 | -0.5066 | 1.0917 | 129.2 | 96.07 | 3.0521 | 3.9674 | 469.5 | - | - | 2022-07-31 02:20 | 8 | 22 | RateD
2245 | 3-12:34:28 | 2:10 | -0.5066 | 1.0935 | 129.4 | 96.23 | 3.0418 | 3.9728 | 470.1 | - | - | 2022-07-31 02:20 | 8 | 22 | RateD
2246 | 3-12:34:39 | 2:10 | -0.5066 | 1.0951 | 129.6 | 96.38 | 3.0317 | 3.9778 | 470.7 | - | - | 2022-07-31 02:20 | 8 | 22 | RateD
2247 | 3-12:34:51 | 2:10 | -0.5066 | 1.0968 | 129.8 | 96.52 | 3.0213 | 3.9828 | 471.3 | - | - | 2022-07-31 02:20 | 8 | 22 | RateD
2248 | 3-12:35:02 | 2:10 | -0.5066 | 1.0983 | 130 | 96.66 | 3.0112 | 3.9874 | 471.8 | - | - | 2022-07-31 02:20 | 8 | 22 | RateD
2249 | 3-12:35:12 | 2:10 | -0.5066 | 1.0998 | 130.1 | 96.78 | 3.0011 | 3.9918 | 472.3 | - | - | 2022-07-31 02:21 | 8 | 22 | RateD
2250 | 3-12:35:23 | 2:10 | -0.5066 | 1.1013 | 130.3 | 96.91 | 2.9908 | 3.9962 | 472.9 | - | - | 2022-07-31 02:21 | 8 | 22 | RateD
2251 | 3-12:35:33 | 2:11 | -0.5066 | 1.1027 | 130.5 | 97.04 | 2.9805 | 4.0004 | 473.4 | - | - | 2022-07-31 02:21 | 8 | 22 | RateD
2252 | 3-12:35:43 | 2:11 | -0.5066 | 1.104 | 130.6 | 97.16 | 2.9703 | 4.0045 | 473.8 | - | - | 2022-07-31 02:21 | 8 | 22 | RateD
2253 | 3-12:35:52 | 2:11 | -0.5066 | 1.1053 | 130.8 | 97.27 | 2.9602 | 4.0083 | 474.3 | - | - | 2022-07-31 02:21 | 8 | 22 | RateD
2254 | 3-12:36:01 | 2:11 | -0.5066 | 1.1066 | 130.9 | 97.39 | 2.95 | 4.0122 | 474.8 | - | - | 2022-07-31 02:21 | 8 | 22 | RateD
2255 | 3-12:36:10 | 2:11 | -0.5066 | 1.1079 | 131.1 | 97.49 | 2.9399 | 4.0158 | 475.2 | - | - | 2022-07-31 02:22 | 8 | 22 | RateD
2256 | 3-12:36:18 | 2:11 | -0.5066 | 1.1091 | 131.2 | 97.6 | 2.9292 | 4.0194 | 475.6 | - | - | 2022-07-31 02:22 | 8 | 22 | RateD
2257 | 3-12:36:26 | 2:12 | -0.5066 | 1.1102 | 131.4 | 97.7 | 2.9191 | 4.0227 | 476 | - | - | 2022-07-31 02:22 | 8 | 22 | RateD
2258 | 3-12:36:34 | 2:12 | -0.5066 | 1.1113 | 131.5 | 97.8 | 2.9091 | 4.0258 | 476.4 | - | - | 2022-07-31 02:22 | 8 | 22 | RateD
2259 | 3-12:36:42 | 2:12 | -0.5066 | 1.1124 | 131.6 | 97.89 | 2.8985 | 4.0289 | 476.7 | - | - | 2022-07-31 02:22 | 8 | 22 | RateD
2260 | 3-12:36:49 | 2:12 | -0.5066 | 1.1133 | 131.7 | 97.98 | 2.8883 | 4.0317 | 477.1 | - | - | 2022-07-31 02:22 | 8 | 22 | RateD
2261 | 3-12:36:55 | 2:12 | -0.5066 | 1.1143 | 131.9 | 98.06 | 2.8778 | 4.0345 | 477.4 | - | - | 2022-07-31 02:22 | 8 | 22 | RateD
2262 | 3-12:37:02 | 2:12 | -0.5066 | 1.1152 | 132 | 98.14 | 2.8671 | 4.037 | 477.7 | - | - | 2022-07-31 02:22 | 8 | 22 | RateD
2263 | 3-12:37:07 | 2:12 | -0.5066 | 1.116 | 132.1 | 98.21 | 2.8567 | 4.0394 | 478 | - | - | 2022-07-31 02:22 | 8 | 22 | RateD
2264 | 3-12:37:13 | 2:12 | -0.5066 | 1.1168 | 132.2 | 98.28 | 2.8458 | 4.0417 | 478.3 | - | - | 2022-07-31 02:23 | 8 | 22 | RateD
2265 | 3-12:37:19 | 2:12 | -0.5066 | 1.1175 | 132.2 | 98.35 | 2.8353 | 4.0438 | 478.5 | - | - | 2022-07-31 02:23 | 8 | 22 | RateD
2266 | 3-12:37:24 | 2:12 | -0.5066 | 1.1183 | 132.3 | 98.41 | 2.8241 | 4.0459 | 478.7 | - | - | 2022-07-31 02:23 | 8 | 22 | RateD
2267 | 3-12:37:29 | 2:13 | -0.5066 | 1.119 | 132.4 | 98.48 | 2.8131 | 4.0479 | 479 | - | - | 2022-07-31 02:23 | 8 | 22 | RateD
2268 | 3-12:37:34 | 2:13 | -0.5066 | 1.1197 | 132.5 | 98.53 | 2.8027 | 4.0498 | 479.2 | - | - | 2022-07-31 02:23 | 8 | 22 | RateD
2269 | 3-12:37:38 | 2:13 | -0.5066 | 1.1203 | 132.6 | 98.59 | 2.7923 | 4.0516 | 479.4 | - | - | 2022-07-31 02:23 | 8 | 22 | RateD
2270 | 3-12:37:43 | 2:13 | -0.5066 | 1.121 | 132.6 | 98.65 | 2.7818 | 4.0534 | 479.6 | - | - | 2022-07-31 02:23 | 8 | 22 | RateD
2271 | 3-12:37:48 | 2:13 | -0.5066 | 1.1216 | 132.7 | 98.71 | 2.7708 | 4.0553 | 479.9 | - | - | 2022-07-31 02:23 | 8 | 22 | RateD
2272 | 3-12:37:52 | 2:13 | -0.5066 | 1.1223 | 132.8 | 98.76 | 2.7601 | 4.0571 | 480.1 | - | - | 2022-07-31 02:23 | 8 | 22 | RateD
2273 | 3-12:37:57 | 2:13 | -0.5066 | 1.1229 | 132.9 | 98.82 | 2.7489 | 4.0589 | 480.3 | - | - | 2022-07-31 02:23 | 8 | 22 | RateD
2274 | 3-12:38:02 | 2:13 | -0.5066 | 1.1236 | 133 | 98.88 | 2.7378 | 4.0607 | 480.5 | - | - | 2022-07-31 02:23 | 8 | 22 | RateD
2275 | 3-12:38:06 | 2:13 | -0.5066 | 1.1242 | 133 | 98.94 | 2.7268 | 4.0624 | 480.7 | - | - | 2022-07-31 02:23 | 8 | 22 | RateD
2276 | 3-12:38:10 | 2:13 | -0.5066 | 1.1248 | 133.1 | 98.99 | 2.7165 | 4.064 | 480.9 | - | - | 2022-07-31 02:24 | 8 | 22 | RateD
2277 | 3-12:38:14 | 2:13 | -0.5066 | 1.1254 | 133.2 | 99.04 | 2.7065 | 4.0655 | 481.1 | - | - | 2022-07-31 02:24 | 8 | 22 | RateD
2278 | 3-12:38:18 | 2:13 | -0.5066 | 1.126 | 133.2 | 99.09 | 2.6961 | 4.0671 | 481.3 | - | - | 2022-07-31 02:24 | 8 | 22 | RateD
2279 | 3-12:38:23 | 2:13 | -0.5066 | 1.1266 | 133.3 | 99.14 | 2.6855 | 4.0687 | 481.4 | - | - | 2022-07-31 02:24 | 8 | 22 | RateD
2280 | 3-12:38:27 | 2:14 | -0.5066 | 1.1271 | 133.4 | 99.19 | 2.6755 | 4.0702 | 481.6 | - | - | 2022-07-31 02:24 | 8 | 22 | RateD
2281 | 3-12:38:31 | 2:14 | -0.5066 | 1.1277 | 133.4 | 99.24 | 2.6649 | 4.0717 | 481.8 | - | - | 2022-07-31 02:24 | 8 | 22 | RateD
2282 | 3-12:38:35 | 2:14 | -0.5066 | 1.1283 | 133.5 | 99.29 | 2.6544 | 4.0732 | 482 | - | - | 2022-07-31 02:24 | 8 | 22 | RateD
2283 | 3-12:38:39 | 2:14 | -0.5066 | 1.1288 | 133.6 | 99.34 | 2.644 | 4.0747 | 482.2 | - | - | 2022-07-31 02:24 | 8 | 22 | RateD
2284 | 3-12:38:43 | 2:14 | -0.5065 | 1.1294 | 133.6 | 99.39 | 2.6332 | 4.0763 | 482.3 | - | - | 2022-07-31 02:24 | 8 | 22 | RateD
2285 | 3-12:38:47 | 2:14 | -0.5066 | 1.13 | 133.7 | 99.44 | 2.6226 | 4.0778 | 482.5 | - | - | 2022-07-31 02:24 | 8 | 22 | RateD
2286 | 3-12:38:51 | 2:14 | -0.5066 | 1.1306 | 133.8 | 99.49 | 2.6119 | 4.0793 | 482.7 | - | - | 2022-07-31 02:24 | 8 | 22 | RateD
2287 | 3-12:38:55 | 2:14 | -0.5066 | 1.1311 | 133.8 | 99.54 | 2.6014 | 4.0807 | 482.9 | - | - | 2022-07-31 02:24 | 8 | 22 | RateD
2288 | 3-12:38:59 | 2:14 | -0.5066 | 1.1317 | 133.9 | 99.59 | 2.5902 | 4.0822 | 483 | - | - | 2022-07-31 02:24 | 8 | 22 | RateD
2289 | 3-12:39:03 | 2:14 | -0.5066 | 1.1323 | 134 | 99.64 | 2.5794 | 4.0837 | 483.2 | - | - | 2022-07-31 02:24 | 8 | 22 | RateD
2290 | 3-12:39:07 | 2:14 | -0.5066 | 1.1328 | 134 | 99.69 | 2.5682 | 4.0851 | 483.4 | - | - | 2022-07-31 02:24 | 8 | 22 | RateD
2291 | 3-12:39:11 | 2:14 | -0.5066 | 1.1334 | 134.1 | 99.74 | 2.5572 | 4.0866 | 483.6 | - | - | 2022-07-31 02:25 | 8 | 22 | RateD
2292 | 3-12:39:15 | 2:14 | -0.5066 | 1.134 | 134.2 | 99.79 | 2.546 | 4.0881 | 483.7 | - | - | 2022-07-31 02:25 | 8 | 22 | RateD
2293 | 3-12:39:19 | 2:14 | -0.5066 | 1.1345 | 134.2 | 99.84 | 2.5349 | 4.0895 | 483.9 | - | - | 2022-07-31 02:25 | 8 | 22 | RateD
2294 | 3-12:39:23 | 2:14 | -0.5066 | 1.1351 | 134.3 | 99.89 | 2.5239 | 4.091 | 484.1 | - | - | 2022-07-31 02:25 | 8 | 22 | RateD
2295 | 3-12:39:27 | 2:15 | -0.5066 | 1.1357 | 134.4 | 99.94 | 2.5127 | 4.0924 | 484.2 | - | - | 2022-07-31 02:25 | 8 | 22 | RateD
2296 | 3-12:39:31 | 2:15 | -0.5066 | 1.1362 | 134.5 | 99.99 | 2.5014 | 4.0938 | 484.4 | - | - | 2022-07-31 02:25 | 8 | 22 | RateD
2297 | 3-12:39:32 | 2:15 | -0.5066 | 1.1363 | 134.5 | 100 | 2.5 | 4.094 | 484.4 | - | - | 2022-07-31 02:25 | 8 | 22 | RateD
2298 | 3-12:39:32 | 0:00 | 0.5066 | 0 | 0 | 0 | 2.6598 | 0 | 0 | - | - | 2022-07-31 02:25 | 9 | 23 | RateC
2299 | 3-12:39:34 | 0:00 | 0.5066 | 0.0003 | 0 | 0.02 | 2.7848 | 0.0007 | 0.1 | - | - | 2022-07-31 02:25 | 9 | 23 | RateC
2300 | 3-12:39:34 | 0:00 | 0.5066 | 0.0003 | 0 | 0.03 | 2.813 | 0.0009 | 0.1 | - | - | 2022-07-31 02:25 | 9 | 23 | RateC
2301 | 3-12:39:36 | 0:00 | 0.5066 | 0.0006 | 0.1 | 0.05 | 2.8657 | 0.0016 | 0.2 | - | - | 2022-07-31 02:25 | 9 | 23 | RateC
2302 | 3-12:39:37 | 0:00 | 0.5066 | 0.0007 | 0.1 | 0.07 | 2.89 | 0.0021 | 0.3 | - | - | 2022-07-31 02:25 | 9 | 23 | RateC
2303 | 3-12:39:38 | 0:00 | 0.5066 | 0.0009 | 0.1 | 0.08 | 2.9085 | 0.0026 | 0.3 | - | - | 2022-07-31 02:25 | 9 | 23 | RateC
2304 | 3-12:39:40 | 0:00 | 0.5066 | 0.0011 | 0.1 | 0.09 | 2.924 | 0.0031 | 0.4 | - | - | 2022-07-31 02:25 | 9 | 23 | RateC
2305 | 3-12:39:41 | 0:00 | 0.5066 | 0.0012 | 0.1 | 0.11 | 2.9368 | 0.0036 | 0.4 | - | - | 2022-07-31 02:25 | 9 | 23 | RateC
2306 | 3-12:39:42 | 0:00 | 0.5066 | 0.0014 | 0.2 | 0.12 | 2.947 | 0.004 | 0.5 | - | - | 2022-07-31 02:25 | 9 | 23 | RateC
2307 | 3-12:39:43 | 0:00 | 0.5066 | 0.0016 | 0.2 | 0.14 | 2.9571 | 0.0045 | 0.5 | - | - | 2022-07-31 02:25 | 9 | 23 | RateC
2308 | 3-12:39:45 | 0:00 | 0.5066 | 0.0018 | 0.2 | 0.16 | 2.9694 | 0.0053 | 0.6 | - | - | 2022-07-31 02:25 | 9 | 23 | RateC
2309 | 3-12:39:47 | 0:00 | 0.5066 | 0.0021 | 0.2 | 0.18 | 2.9802 | 0.006 | 0.7 | - | - | 2022-07-31 02:25 | 9 | 23 | RateC
2310 | 3-12:39:49 | 0:00 | 0.5066 | 0.0024 | 0.3 | 0.21 | 2.9923 | 0.007 | 0.8 | - | - | 2022-07-31 02:25 | 9 | 23 | RateC
2311 | 3-12:39:51 | 0:00 | 0.5066 | 0.0027 | 0.3 | 0.24 | 3.0032 | 0.0079 | 0.9 | - | - | 2022-07-31 02:25 | 9 | 23 | RateC
2312 | 3-12:39:54 | 0:00 | 0.5066 | 0.0031 | 0.4 | 0.27 | 3.0156 | 0.0092 | 1.1 | - | - | 2022-07-31 02:25 | 9 | 23 | RateC
2313 | 3-12:39:57 | 0:00 | 0.5066 | 0.0035 | 0.4 | 0.31 | 3.0267 | 0.0104 | 1.2 | - | - | 2022-07-31 02:25 | 9 | 23 | RateC
2314 | 3-12:40:00 | 0:00 | 0.5066 | 0.0039 | 0.5 | 0.35 | 3.037 | 0.0117 | 1.4 | - | - | 2022-07-31 02:25 | 9 | 23 | RateC
2315 | 3-12:40:03 | 0:01 | 0.5066 | 0.0044 | 0.5 | 0.39 | 3.0481 | 0.0132 | 1.6 | - | - | 2022-07-31 02:25 | 9 | 23 | RateC
2316 | 3-12:40:07 | 0:01 | 0.5066 | 0.0049 | 0.6 | 0.43 | 3.0585 | 0.0147 | 1.7 | - | - | 2022-07-31 02:25 | 9 | 23 | RateC
2317 | 3-12:40:11 | 0:01 | 0.5066 | 0.0055 | 0.7 | 0.48 | 3.0694 | 0.0164 | 1.9 | - | - | 2022-07-31 02:26 | 9 | 23 | RateC
2318 | 3-12:40:15 | 0:01 | 0.5066 | 0.0061 | 0.7 | 0.53 | 3.0799 | 0.0182 | 2.2 | - | - | 2022-07-31 02:26 | 9 | 23 | RateC
2319 | 3-12:40:20 | 0:01 | 0.5066 | 0.0067 | 0.8 | 0.59 | 3.0906 | 0.0202 | 2.4 | - | - | 2022-07-31 02:26 | 9 | 23 | RateC
2320 | 3-12:40:24 | 0:01 | 0.5066 | 0.0074 | 0.9 | 0.65 | 3.101 | 0.0222 | 2.6 | - | - | 2022-07-31 02:26 | 9 | 23 | RateC
2321 | 3-12:40:30 | 0:01 | 0.5066 | 0.0081 | 1 | 0.71 | 3.1117 | 0.0245 | 2.9 | - | - | 2022-07-31 02:26 | 9 | 23 | RateC
2322 | 3-12:40:35 | 0:01 | 0.5066 | 0.0089 | 1.1 | 0.78 | 3.1227 | 0.027 | 3.2 | - | - | 2022-07-31 02:26 | 9 | 23 | RateC
2323 | 3-12:40:41 | 0:01 | 0.5066 | 0.0098 | 1.2 | 0.86 | 3.1329 | 0.0296 | 3.5 | - | - | 2022-07-31 02:26 | 9 | 23 | RateC
2324 | 3-12:40:48 | 0:01 | 0.5066 | 0.0107 | 1.3 | 0.93 | 3.1434 | 0.0324 | 3.8 | - | - | 2022-07-31 02:26 | 9 | 23 | RateC
2325 | 3-12:40:55 | 0:01 | 0.5066 | 0.0116 | 1.4 | 1.02 | 3.154 | 0.0355 | 4.2 | - | - | 2022-07-31 02:26 | 9 | 23 | RateC
2326 | 3-12:41:02 | 0:02 | 0.5066 | 0.0126 | 1.5 | 1.11 | 3.1641 | 0.0387 | 4.6 | - | - | 2022-07-31 02:26 | 9 | 23 | RateC
2327 | 3-12:41:10 | 0:02 | 0.5066 | 0.0137 | 1.6 | 1.21 | 3.1748 | 0.0422 | 5 | - | - | 2022-07-31 02:27 | 9 | 23 | RateC
2328 | 3-12:41:18 | 0:02 | 0.5066 | 0.0149 | 1.8 | 1.31 | 3.1848 | 0.0458 | 5.4 | - | - | 2022-07-31 02:27 | 9 | 23 | RateC
2329 | 3-12:41:26 | 0:02 | 0.5066 | 0.0161 | 1.9 | 1.41 | 3.1951 | 0.0497 | 5.9 | - | - | 2022-07-31 02:27 | 9 | 23 | RateC
2330 | 3-12:41:36 | 0:02 | 0.5066 | 0.0174 | 2.1 | 1.53 | 3.2051 | 0.0539 | 6.4 | - | - | 2022-07-31 02:27 | 9 | 23 | RateC
2331 | 3-12:41:46 | 0:02 | 0.5066 | 0.0188 | 2.2 | 1.65 | 3.2154 | 0.0585 | 6.9 | - | - | 2022-07-31 02:27 | 9 | 23 | RateC
2332 | 3-12:41:57 | 0:02 | 0.5066 | 0.0204 | 2.4 | 1.79 | 3.2258 | 0.0634 | 7.5 | - | - | 2022-07-31 02:27 | 9 | 23 | RateC
2333 | 3-12:42:08 | 0:03 | 0.5066 | 0.022 | 2.6 | 1.93 | 3.2361 | 0.0686 | 8.1 | - | - | 2022-07-31 02:27 | 9 | 23 | RateC
2334 | 3-12:42:20 | 0:03 | 0.5066 | 0.0237 | 2.8 | 2.08 | 3.2464 | 0.0742 | 8.8 | - | - | 2022-07-31 02:28 | 9 | 23 | RateC
2335 | 3-12:42:34 | 0:03 | 0.5066 | 0.0256 | 3 | 2.24 | 3.2566 | 0.0803 | 9.5 | - | - | 2022-07-31 02:28 | 9 | 23 | RateC
2336 | 3-12:42:48 | 0:03 | 0.5066 | 0.0276 | 3.3 | 2.42 | 3.267 | 0.0867 | 10.3 | - | - | 2022-07-31 02:28 | 9 | 23 | RateC
2337 | 3-12:43:03 | 0:04 | 0.5066 | 0.0297 | 3.5 | 2.6 | 3.2774 | 0.0936 | 11.1 | - | - | 2022-07-31 02:28 | 9 | 23 | RateC
2338 | 3-12:43:19 | 0:04 | 0.5066 | 0.0319 | 3.8 | 2.8 | 3.2876 | 0.1009 | 11.9 | - | - | 2022-07-31 02:29 | 9 | 23 | RateC
2339 | 3-12:43:36 | 0:04 | 0.5066 | 0.0343 | 4.1 | 3.01 | 3.298 | 0.1088 | 12.9 | - | - | 2022-07-31 02:29 | 9 | 23 | RateC
2340 | 3-12:43:53 | 0:04 | 0.5066 | 0.0368 | 4.4 | 3.23 | 3.3082 | 0.1171 | 13.9 | - | - | 2022-07-31 02:29 | 9 | 23 | RateC
2341 | 3-12:44:13 | 0:05 | 0.5066 | 0.0395 | 4.7 | 3.46 | 3.3185 | 0.1261 | 14.9 | - | - | 2022-07-31 02:30 | 9 | 23 | RateC
2342 | 3-12:44:33 | 0:05 | 0.5066 | 0.0423 | 5 | 3.71 | 3.3285 | 0.1354 | 16 | - | - | 2022-07-31 02:30 | 9 | 23 | RateC
2343 | 3-12:44:54 | 0:05 | 0.5066 | 0.0453 | 5.4 | 3.97 | 3.3386 | 0.1453 | 17.2 | - | - | 2022-07-31 02:30 | 9 | 23 | RateC
2344 | 3-12:45:17 | 0:06 | 0.5066 | 0.0485 | 5.7 | 4.26 | 3.3487 | 0.1562 | 18.5 | - | - | 2022-07-31 02:31 | 9 | 23 | RateC
2345 | 3-12:45:40 | 0:06 | 0.5066 | 0.0518 | 6.1 | 4.55 | 3.3588 | 0.1673 | 19.8 | - | - | 2022-07-31 02:31 | 9 | 23 | RateC
2346 | 3-12:46:06 | 0:07 | 0.5066 | 0.0554 | 6.6 | 4.86 | 3.3688 | 0.1794 | 21.2 | - | - | 2022-07-31 02:31 | 9 | 23 | RateC
2347 | 3-12:46:33 | 0:07 | 0.5066 | 0.0593 | 7 | 5.2 | 3.3789 | 0.1924 | 22.8 | - | - | 2022-07-31 02:32 | 9 | 23 | RateC
2348 | 3-12:47:02 | 0:08 | 0.5066 | 0.0633 | 7.5 | 5.55 | 3.389 | 0.206 | 24.4 | - | - | 2022-07-31 02:32 | 9 | 23 | RateC
2349 | 3-12:47:32 | 0:08 | 0.5066 | 0.0676 | 8 | 5.93 | 3.3991 | 0.2204 | 26.1 | - | - | 2022-07-31 02:33 | 9 | 23 | RateC
2350 | 3-12:48:04 | 0:09 | 0.5066 | 0.072 | 8.5 | 6.32 | 3.4091 | 0.2356 | 27.9 | - | - | 2022-07-31 02:33 | 9 | 23 | RateC
2351 | 3-12:48:37 | 0:09 | 0.5066 | 0.0768 | 9.1 | 6.73 | 3.4192 | 0.2518 | 29.8 | - | - | 2022-07-31 02:34 | 9 | 23 | RateC
2352 | 3-12:49:13 | 0:10 | 0.5066 | 0.0818 | 9.7 | 7.17 | 3.4294 | 0.269 | 31.8 | - | - | 2022-07-31 02:35 | 9 | 23 | RateC
2353 | 3-12:49:51 | 0:10 | 0.5066 | 0.0871 | 10.3 | 7.64 | 3.4395 | 0.2872 | 34 | - | - | 2022-07-31 02:35 | 9 | 23 | RateC
2354 | 3-12:50:32 | 0:11 | 0.5066 | 0.0928 | 11 | 8.14 | 3.4496 | 0.307 | 36.3 | - | - | 2022-07-31 02:36 | 9 | 23 | RateC
2355 | 3-12:51:14 | 0:12 | 0.5066 | 0.0988 | 11.7 | 8.67 | 3.4597 | 0.3278 | 38.8 | - | - | 2022-07-31 02:37 | 9 | 23 | RateC
2356 | 3-12:52:04 | 0:13 | 0.5066 | 0.1059 | 12.5 | 9.29 | 3.4697 | 0.3521 | 41.7 | - | - | 2022-07-31 02:37 | 9 | 23 | RateC
2357 | 3-12:53:18 | 0:14 | 0.5066 | 0.1162 | 13.8 | 10.2 | 3.4798 | 0.3882 | 45.9 | - | - | 2022-07-31 02:39 | 9 | 23 | RateC
2358 | 3-12:55:48 | 0:16 | 0.5066 | 0.1374 | 16.3 | 12.05 | 3.4899 | 0.4618 | 54.6 | - | - | 2022-07-31 02:41 | 9 | 23 | RateC
2359 | 3-12:58:48 | 0:19 | 0.5066 | 0.1627 | 19.3 | 14.27 | 3.4989 | 0.5504 | 65.1 | - | - | 2022-07-31 02:44 | 9 | 23 | RateC
2360 | 3-13:01:49 | 0:22 | 0.5066 | 0.1881 | 22.3 | 16.5 | 3.5085 | 0.6394 | 75.7 | - | - | 2022-07-31 02:47 | 9 | 23 | RateC
2361 | 3-13:04:29 | 0:25 | 0.5066 | 0.2107 | 24.9 | 18.48 | 3.5186 | 0.7187 | 85 | - | - | 2022-07-31 02:50 | 9 | 23 | RateC
2362 | 3-13:06:56 | 0:27 | 0.5066 | 0.2314 | 27.4 | 20.3 | 3.5286 | 0.7917 | 93.7 | - | - | 2022-07-31 02:52 | 9 | 23 | RateC
2363 | 3-13:09:12 | 0:30 | 0.5066 | 0.2504 | 29.6 | 21.97 | 3.5387 | 0.8589 | 101.6 | - | - | 2022-07-31 02:55 | 9 | 23 | RateC
2364 | 3-13:11:21 | 0:32 | 0.5066 | 0.2686 | 31.8 | 23.56 | 3.5488 | 0.9234 | 109.3 | - | - | 2022-07-31 02:57 | 9 | 23 | RateC
2365 | 3-13:13:22 | 0:34 | 0.5066 | 0.2857 | 33.8 | 25.06 | 3.5589 | 0.9841 | 116.4 | - | - | 2022-07-31 02:59 | 9 | 23 | RateC
2366 | 3-13:15:21 | 0:36 | 0.5066 | 0.3024 | 35.8 | 26.53 | 3.5689 | 1.0436 | 123.5 | - | - | 2022-07-31 03:01 | 9 | 23 | RateC
2367 | 3-13:17:19 | 0:38 | 0.5066 | 0.319 | 37.7 | 27.98 | 3.579 | 1.1028 | 130.5 | - | - | 2022-07-31 03:03 | 9 | 23 | RateC
2368 | 3-13:19:16 | 0:40 | 0.5066 | 0.3355 | 39.7 | 29.43 | 3.5891 | 1.162 | 137.5 | - | - | 2022-07-31 03:05 | 9 | 23 | RateC
2369 | 3-13:21:13 | 0:42 | 0.5066 | 0.352 | 41.6 | 30.87 | 3.5992 | 1.2212 | 144.5 | - | - | 2022-07-31 03:07 | 9 | 23 | RateC
2370 | 3-13:23:11 | 0:44 | 0.5066 | 0.3686 | 43.6 | 32.33 | 3.6093 | 1.2812 | 151.6 | - | - | 2022-07-31 03:09 | 9 | 23 | RateC
2371 | 3-13:25:10 | 0:46 | 0.5066 | 0.3853 | 45.6 | 33.79 | 3.6193 | 1.3414 | 158.7 | - | - | 2022-07-31 03:11 | 9 | 23 | RateC
2372 | 3-13:27:09 | 0:48 | 0.5066 | 0.4021 | 47.6 | 35.27 | 3.6294 | 1.4023 | 165.9 | - | - | 2022-07-31 03:12 | 9 | 23 | RateC
2373 | 3-13:29:08 | 0:50 | 0.5066 | 0.4188 | 49.6 | 36.74 | 3.6395 | 1.4632 | 173.1 | - | - | 2022-07-31 03:14 | 9 | 23 | RateC
2374 | 3-13:31:10 | 0:52 | 0.5066 | 0.4359 | 51.6 | 38.24 | 3.6496 | 1.5256 | 180.5 | - | - | 2022-07-31 03:17 | 9 | 23 | RateC
2375 | 3-13:33:12 | 0:54 | 0.5066 | 0.453 | 53.6 | 39.74 | 3.6596 | 1.5881 | 187.9 | - | - | 2022-07-31 03:19 | 9 | 23 | RateC
2376 | 3-13:35:11 | 0:56 | 0.5066 | 0.4699 | 55.6 | 41.21 | 3.6697 | 1.6497 | 195.2 | - | - | 2022-07-31 03:21 | 9 | 23 | RateC
2377 | 3-13:37:08 | 0:58 | 0.5066 | 0.4863 | 57.5 | 42.66 | 3.6798 | 1.7101 | 202.4 | - | - | 2022-07-31 03:22 | 9 | 23 | RateC
2378 | 3-13:38:59 | 0:59 | 0.5066 | 0.502 | 59.4 | 44.03 | 3.6899 | 1.7678 | 209.2 | - | - | 2022-07-31 03:24 | 9 | 23 | RateC
2379 | 3-13:40:46 | 1:01 | 0.5066 | 0.517 | 61.2 | 45.35 | 3.6999 | 1.8236 | 215.8 | - | - | 2022-07-31 03:26 | 9 | 23 | RateC
2380 | 3-13:42:33 | 1:03 | 0.5066 | 0.532 | 63 | 46.67 | 3.71 | 1.8791 | 222.4 | - | - | 2022-07-31 03:28 | 9 | 23 | RateC
2381 | 3-13:44:21 | 1:05 | 0.5066 | 0.5472 | 64.8 | 48 | 3.7201 | 1.9356 | 229 | - | - | 2022-07-31 03:30 | 9 | 23 | RateC
2382 | 3-13:46:10 | 1:07 | 0.5066 | 0.5626 | 66.6 | 49.35 | 3.7302 | 1.9929 | 235.8 | - | - | 2022-07-31 03:32 | 9 | 23 | RateC
2383 | 3-13:48:02 | 1:08 | 0.5066 | 0.5783 | 68.4 | 50.72 | 3.7402 | 2.0514 | 242.7 | - | - | 2022-07-31 03:33 | 9 | 23 | RateC
2384 | 3-13:49:52 | 1:10 | 0.5066 | 0.5938 | 70.3 | 52.09 | 3.7503 | 2.1096 | 249.6 | - | - | 2022-07-31 03:35 | 9 | 23 | RateC
2385 | 3-13:51:38 | 1:12 | 0.5066 | 0.6087 | 72 | 53.39 | 3.7604 | 2.1655 | 256.2 | - | - | 2022-07-31 03:37 | 9 | 23 | RateC
2386 | 3-13:53:21 | 1:14 | 0.5066 | 0.6232 | 73.7 | 54.66 | 3.7705 | 2.2199 | 262.7 | - | - | 2022-07-31 03:39 | 9 | 23 | RateC
2387 | 3-13:55:03 | 1:16 | 0.5066 | 0.6375 | 75.4 | 55.92 | 3.7805 | 2.2741 | 269.1 | - | - | 2022-07-31 03:40 | 9 | 23 | RateC
2388 | 3-13:56:47 | 1:17 | 0.5066 | 0.6522 | 77.2 | 57.21 | 3.7906 | 2.3297 | 275.7 | - | - | 2022-07-31 03:42 | 9 | 23 | RateC
2389 | 3-13:58:36 | 1:19 | 0.5066 | 0.6676 | 79 | 58.56 | 3.8007 | 2.3882 | 282.6 | - | - | 2022-07-31 03:44 | 9 | 23 | RateC
2390 | 3-14:00:37 | 1:21 | 0.5066 | 0.6846 | 81 | 60.05 | 3.8108 | 2.4529 | 290.3 | - | - | 2022-07-31 03:46 | 9 | 23 | RateC
2391 | 3-14:02:53 | 1:23 | 0.5066 | 0.7037 | 83.3 | 61.72 | 3.8208 | 2.5256 | 298.9 | - | - | 2022-07-31 03:48 | 9 | 23 | RateC
2392 | 3-14:05:18 | 1:26 | 0.5066 | 0.7241 | 85.7 | 63.51 | 3.8309 | 2.6037 | 308.1 | - | - | 2022-07-31 03:51 | 9 | 23 | RateC
2393 | 3-14:07:49 | 1:28 | 0.5066 | 0.7453 | 88.2 | 65.38 | 3.841 | 2.6852 | 317.7 | - | - | 2022-07-31 03:53 | 9 | 23 | RateC
2394 | 3-14:10:13 | 1:31 | 0.5066 | 0.7657 | 90.6 | 67.16 | 3.8511 | 2.7634 | 327 | - | - | 2022-07-31 03:56 | 9 | 23 | RateC
2395 | 3-14:12:35 | 1:33 | 0.5066 | 0.7856 | 93 | 68.91 | 3.8611 | 2.8401 | 336.1 | - | - | 2022-07-31 03:58 | 9 | 23 | RateC
2396 | 3-14:14:57 | 1:35 | 0.5066 | 0.8055 | 95.3 | 70.66 | 3.8712 | 2.9174 | 345.2 | - | - | 2022-07-31 04:00 | 9 | 23 | RateC
2397 | 3-14:17:28 | 1:38 | 0.5066 | 0.8268 | 97.8 | 72.53 | 3.8813 | 3 | 355 | - | - | 2022-07-31 04:03 | 9 | 23 | RateC
2398 | 3-14:20:16 | 1:41 | 0.5066 | 0.8505 | 100.6 | 74.6 | 3.8914 | 3.0919 | 365.9 | - | - | 2022-07-31 04:06 | 9 | 23 | RateC
2399 | 3-14:23:16 | 1:44 | 0.5066 | 0.8758 | 103.6 | 76.82 | 3.9005 | 3.1906 | 377.5 | - | - | 2022-07-31 04:09 | 9 | 23 | RateC
2400 | 3-14:26:16 | 1:47 | 0.5066 | 0.9012 | 106.6 | 79.05 | 3.9083 | 3.2896 | 389.3 | - | - | 2022-07-31 04:12 | 9 | 23 | RateC
2401 | 3-14:29:16 | 1:50 | 0.5066 | 0.9265 | 109.6 | 81.27 | 3.9149 | 3.3886 | 401 | - | - | 2022-07-31 04:15 | 9 | 23 | RateC
2402 | 3-14:32:17 | 1:53 | 0.5066 | 0.9519 | 112.6 | 83.49 | 3.9208 | 3.488 | 412.7 | - | - | 2022-07-31 04:18 | 9 | 23 | RateC
2403 | 3-14:35:16 | 1:56 | 0.5066 | 0.9772 | 115.6 | 85.71 | 3.9264 | 3.5874 | 424.5 | - | - | 2022-07-31 04:21 | 9 | 23 | RateC
2404 | 3-14:38:16 | 1:59 | 0.5066 | 1.0025 | 118.6 | 87.94 | 3.9326 | 3.6869 | 436.3 | - | - | 2022-07-31 04:24 | 9 | 23 | RateC
2405 | 3-14:41:17 | 2:02 | 0.5066 | 1.0279 | 121.6 | 90.16 | 3.9404 | 3.7868 | 448.1 | - | - | 2022-07-31 04:27 | 9 | 23 | RateC
2406 | 3-14:43:59 | 2:04 | 0.5066 | 1.0507 | 124.3 | 92.16 | 3.9504 | 3.8767 | 458.7 | - | - | 2022-07-31 04:29 | 9 | 23 | RateC
2407 | 3-14:45:54 | 2:06 | 0.5066 | 1.0668 | 126.2 | 93.58 | 3.9605 | 3.9406 | 466.3 | - | - | 2022-07-31 04:31 | 9 | 23 | RateC
2408 | 3-14:47:24 | 2:08 | 0.5066 | 1.0795 | 127.7 | 94.69 | 3.9706 | 3.9908 | 472.2 | - | - | 2022-07-31 04:33 | 9 | 23 | RateC
2409 | 3-14:48:39 | 2:09 | 0.5066 | 1.0902 | 129 | 95.62 | 3.9807 | 4.0331 | 477.2 | - | - | 2022-07-31 04:34 | 9 | 23 | RateC
2410 | 3-14:49:46 | 2:10 | 0.5066 | 1.0996 | 130.1 | 96.45 | 3.9907 | 4.0706 | 481.7 | - | - | 2022-07-31 04:35 | 9 | 23 | RateC
2411 | 3-14:50:43 | 2:11 | 0.5066 | 1.1076 | 131.1 | 97.16 | 4 | 4.1029 | 485.5 | - | - | 2022-07-31 04:36 | 9 | 23 | RateC
2412 | 3-14:50:43 | 0:00 | 0.5066 | 1.1076 | 131.1 | 97.16 | 4.0003 | 4.1029 | 485.5 | - | - | 2022-07-31 04:36 | 9 | 24 | CVC
2413 | 3-14:52:43 | 0:02 | 0.2701 | 1.1199 | 132.5 | 98.24 | 4 | 4.1521 | 491.3 | - | - | 2022-07-31 04:38 | 9 | 24 | CVC
2414 | 3-14:54:43 | 0:04 | 0.166 | 1.127 | 133.4 | 98.86 | 4 | 4.1804 | 494.7 | - | - | 2022-07-31 04:40 | 9 | 24 | CVC
2415 | 3-14:56:44 | 0:06 | 0.109 | 1.1315 | 133.9 | 99.25 | 4 | 4.1984 | 496.8 | - | - | 2022-07-31 04:42 | 9 | 24 | CVC
2416 | 3-14:58:44 | 0:08 | 0.0764 | 1.1346 | 134.3 | 99.52 | 4 | 4.2106 | 498.2 | - | - | 2022-07-31 04:44 | 9 | 24 | CVC
2417 | 3-15:00:43 | 0:10 | 0.0564 | 1.1367 | 134.5 | 99.71 | 4 | 4.2193 | 499.3 | - | - | 2022-07-31 04:46 | 9 | 24 | CVC
2418 | 3-15:02:44 | 0:12 | 0.0423 | 1.1384 | 134.7 | 99.85 | 4 | 4.2258 | 500 | - | - | 2022-07-31 04:48 | 9 | 24 | CVC
2419 | 3-15:04:43 | 0:14 | 0.0326 | 1.1396 | 134.8 | 99.96 | 4 | 4.2308 | 500.6 | - | - | 2022-07-31 04:50 | 9 | 24 | CVC
2420 | 3-15:05:34 | 0:15 | 0.0304 | 1.14 | 134.9 | 100 | 4 | 4.2325 | 500.8 | - | - | 2022-07-31 04:51 | 9 | 24 | CVC
2421 | 3-15:05:34 | 0:00 | -0.5066 | 0 | 0 | 0 | 3.9802 | 0 | 0 | - | - | 2022-07-31 04:51 | 9 | 25 | RateD
2422 | 3-15:05:52 | 0:00 | -0.5066 | 0.0025 | 0.3 | 0.22 | 3.97 | 0.0098 | 1.2 | - | - | 2022-07-31 04:51 | 9 | 25 | RateD
2423 | 3-15:06:24 | 0:01 | -0.5066 | 0.007 | 0.8 | 0.62 | 3.9599 | 0.0276 | 3.3 | - | - | 2022-07-31 04:52 | 9 | 25 | RateD
2424 | 3-15:07:05 | 0:02 | -0.5066 | 0.0129 | 1.5 | 1.15 | 3.9498 | 0.0509 | 6 | - | - | 2022-07-31 04:52 | 9 | 25 | RateD
2425 | 3-15:07:54 | 0:02 | -0.5066 | 0.0197 | 2.3 | 1.76 | 3.9397 | 0.0778 | 9.2 | - | - | 2022-07-31 04:53 | 9 | 25 | RateD
2426 | 3-15:08:46 | 0:03 | -0.5066 | 0.027 | 3.2 | 2.41 | 3.9297 | 0.1067 | 12.6 | - | - | 2022-07-31 04:54 | 9 | 25 | RateD
2427 | 3-15:09:40 | 0:04 | -0.5066 | 0.0347 | 4.1 | 3.1 | 3.9196 | 0.1368 | 16.2 | - | - | 2022-07-31 04:55 | 9 | 25 | RateD
2428 | 3-15:10:41 | 0:05 | -0.5066 | 0.0432 | 5.1 | 3.85 | 3.9095 | 0.17 | 20.1 | - | - | 2022-07-31 04:56 | 9 | 25 | RateD
2429 | 3-15:11:48 | 0:06 | -0.5066 | 0.0526 | 6.2 | 4.7 | 3.8994 | 0.207 | 24.5 | - | - | 2022-07-31 04:57 | 9 | 25 | RateD
2430 | 3-15:13:05 | 0:08 | -0.5066 | 0.0635 | 7.5 | 5.67 | 3.8894 | 0.2493 | 29.5 | - | - | 2022-07-31 04:58 | 9 | 25 | RateD
2431 | 3-15:14:38 | 0:09 | -0.5066 | 0.0765 | 9.1 | 6.83 | 3.8793 | 0.2998 | 35.5 | - | - | 2022-07-31 05:00 | 9 | 25 | RateD
2432 | 3-15:16:32 | 0:11 | -0.5066 | 0.0925 | 10.9 | 8.26 | 3.8692 | 0.3619 | 42.8 | - | - | 2022-07-31 05:02 | 9 | 25 | RateD
2433 | 3-15:19:04 | 0:14 | -0.5066 | 0.114 | 13.5 | 10.18 | 3.8591 | 0.4449 | 52.6 | - | - | 2022-07-31 05:04 | 9 | 25 | RateD
2434 | 3-15:22:05 | 0:17 | -0.5066 | 0.1394 | 16.5 | 12.45 | 3.8508 | 0.5428 | 64.2 | - | - | 2022-07-31 05:07 | 9 | 25 | RateD
2435 | 3-15:25:05 | 0:20 | -0.5066 | 0.1648 | 19.5 | 14.71 | 3.8444 | 0.6403 | 75.8 | - | - | 2022-07-31 05:10 | 9 | 25 | RateD
2436 | 3-15:28:05 | 0:23 | -0.5066 | 0.1901 | 22.5 | 16.97 | 3.8391 | 0.7377 | 87.3 | - | - | 2022-07-31 05:13 | 9 | 25 | RateD
2437 | 3-15:31:05 | 0:26 | -0.5066 | 0.2154 | 25.5 | 19.23 | 3.8337 | 0.8348 | 98.8 | - | - | 2022-07-31 05:16 | 9 | 25 | RateD
2438 | 3-15:34:05 | 0:29 | -0.5066 | 0.2408 | 28.5 | 21.5 | 3.8275 | 0.9321 | 110.3 | - | - | 2022-07-31 05:19 | 9 | 25 | RateD
2439 | 3-15:37:06 | 0:32 | -0.5066 | 0.2662 | 31.5 | 23.77 | 3.8198 | 1.0291 | 121.8 | - | - | 2022-07-31 05:22 | 9 | 25 | RateD
2440 | 3-15:40:06 | 0:35 | -0.5066 | 0.2916 | 34.5 | 26.03 | 3.8101 | 1.126 | 133.2 | - | - | 2022-07-31 05:25 | 9 | 25 | RateD
2441 | 3-15:42:39 | 0:37 | -0.5066 | 0.313 | 37 | 27.95 | 3.8001 | 1.2076 | 142.9 | - | - | 2022-07-31 05:28 | 9 | 25 | RateD
2442 | 3-15:44:54 | 0:39 | -0.5066 | 0.3321 | 39.3 | 29.65 | 3.79 | 1.2798 | 151.4 | - | - | 2022-07-31 05:30 | 9 | 25 | RateD
2443 | 3-15:46:56 | 0:41 | -0.5066 | 0.3493 | 41.3 | 31.19 | 3.7799 | 1.345 | 159.2 | - | - | 2022-07-31 05:32 | 9 | 25 | RateD
2444 | 3-15:48:52 | 0:43 | -0.5066 | 0.3656 | 43.3 | 32.64 | 3.7698 | 1.4065 | 166.4 | - | - | 2022-07-31 05:34 | 9 | 25 | RateD
2445 | 3-15:50:48 | 0:45 | -0.5066 | 0.3819 | 45.2 | 34.1 | 3.7598 | 1.4681 | 173.7 | - | - | 2022-07-31 05:36 | 9 | 25 | RateD
2446 | 3-15:52:48 | 0:47 | -0.5066 | 0.3987 | 47.2 | 35.6 | 3.7497 | 1.5312 | 181.2 | - | - | 2022-07-31 05:38 | 9 | 25 | RateD
2447 | 3-15:54:54 | 0:49 | -0.5066 | 0.4165 | 49.3 | 37.19 | 3.7396 | 1.5978 | 189.1 | - | - | 2022-07-31 05:40 | 9 | 25 | RateD
2448 | 3-15:57:01 | 0:51 | -0.5066 | 0.4344 | 51.4 | 38.79 | 3.7295 | 1.6647 | 197 | - | - | 2022-07-31 05:42 | 9 | 25 | RateD
2449 | 3-15:59:11 | 0:54 | -0.5066 | 0.4526 | 53.6 | 40.41 | 3.7195 | 1.7324 | 205 | - | - | 2022-07-31 05:45 | 9 | 25 | RateD
2450 | 3-16:01:17 | 0:56 | -0.5066 | 0.4704 | 55.7 | 42 | 3.7094 | 1.7984 | 212.8 | - | - | 2022-07-31 05:47 | 9 | 25 | RateD
2451 | 3-16:03:14 | 0:58 | -0.5066 | 0.4869 | 57.6 | 43.47 | 3.6993 | 1.8595 | 220 | - | - | 2022-07-31 05:49 | 9 | 25 | RateD
2452 | 3-16:05:05 | 1:00 | -0.5066 | 0.5025 | 59.5 | 44.86 | 3.6892 | 1.9172 | 226.9 | - | - | 2022-07-31 05:50 | 9 | 25 | RateD
2453 | 3-16:06:51 | 1:01 | -0.5066 | 0.5175 | 61.2 | 46.2 | 3.6792 | 1.9723 | 233.4 | - | - | 2022-07-31 05:52 | 9 | 25 | RateD
2454 | 3-16:08:34 | 1:03 | -0.5066 | 0.5319 | 62.9 | 47.49 | 3.6691 | 2.0255 | 239.7 | - | - | 2022-07-31 05:54 | 9 | 25 | RateD
2455 | 3-16:10:16 | 1:05 | -0.5066 | 0.5463 | 64.6 | 48.78 | 3.659 | 2.0781 | 245.9 | - | - | 2022-07-31 05:56 | 9 | 25 | RateD
2456 | 3-16:12:00 | 1:06 | -0.5066 | 0.5609 | 66.4 | 50.08 | 3.6489 | 2.1316 | 252.2 | - | - | 2022-07-31 05:57 | 9 | 25 | RateD
2457 | 3-16:13:46 | 1:08 | -0.5066 | 0.5758 | 68.1 | 51.41 | 3.6389 | 2.1858 | 258.6 | - | - | 2022-07-31 05:59 | 9 | 25 | RateD
2458 | 3-16:15:33 | 1:10 | -0.5066 | 0.5909 | 69.9 | 52.75 | 3.6288 | 2.2405 | 265.1 | - | - | 2022-07-31 06:01 | 9 | 25 | RateD
2459 | 3-16:17:20 | 1:12 | -0.5066 | 0.6059 | 71.7 | 54.1 | 3.6187 | 2.2951 | 271.6 | - | - | 2022-07-31 06:03 | 9 | 25 | RateD
2460 | 3-16:19:06 | 1:14 | -0.5066 | 0.6208 | 73.5 | 55.43 | 3.6086 | 2.3489 | 277.9 | - | - | 2022-07-31 06:04 | 9 | 25 | RateD
2461 | 3-16:20:50 | 1:15 | -0.5066 | 0.6355 | 75.2 | 56.74 | 3.5986 | 2.4019 | 284.2 | - | - | 2022-07-31 06:06 | 9 | 25 | RateD
2462 | 3-16:22:32 | 1:17 | -0.5066 | 0.6499 | 76.9 | 58.02 | 3.5885 | 2.4534 | 290.3 | - | - | 2022-07-31 06:08 | 9 | 25 | RateD
2463 | 3-16:24:13 | 1:19 | -0.5066 | 0.664 | 78.6 | 59.28 | 3.5784 | 2.504 | 296.3 | - | - | 2022-07-31 06:10 | 9 | 25 | RateD
2464 | 3-16:25:51 | 1:20 | -0.5066 | 0.6778 | 80.2 | 60.52 | 3.5683 | 2.5536 | 302.2 | - | - | 2022-07-31 06:11 | 9 | 25 | RateD
2465 | 3-16:27:30 | 1:22 | -0.5066 | 0.6917 | 81.8 | 61.76 | 3.5583 | 2.603 | 308 | - | - | 2022-07-31 06:13 | 9 | 25 | RateD
2466 | 3-16:29:09 | 1:24 | -0.5066 | 0.7057 | 83.5 | 63.01 | 3.5482 | 2.6526 | 313.9 | - | - | 2022-07-31 06:14 | 9 | 25 | RateD
2467 | 3-16:30:49 | 1:25 | -0.5066 | 0.7197 | 85.2 | 64.26 | 3.5381 | 2.7023 | 319.8 | - | - | 2022-07-31 06:16 | 9 | 25 | RateD
2468 | 3-16:32:31 | 1:27 | -0.5066 | 0.7341 | 86.9 | 65.54 | 3.528 | 2.753 | 325.8 | - | - | 2022-07-31 06:18 | 9 | 25 | RateD
2469 | 3-16:34:23 | 1:29 | -0.5066 | 0.7499 | 88.7 | 66.95 | 3.518 | 2.8088 | 332.4 | - | - | 2022-07-31 06:20 | 9 | 25 | RateD
2470 | 3-16:36:36 | 1:31 | -0.5066 | 0.7686 | 90.9 | 68.62 | 3.5079 | 2.8745 | 340.1 | - | - | 2022-07-31 06:22 | 9 | 25 | RateD
2471 | 3-16:39:02 | 1:33 | -0.5066 | 0.7892 | 93.4 | 70.46 | 3.4978 | 2.9466 | 348.7 | - | - | 2022-07-31 06:24 | 9 | 25 | RateD
2472 | 3-16:41:26 | 1:36 | -0.5066 | 0.8094 | 95.8 | 72.27 | 3.4877 | 3.0172 | 357 | - | - | 2022-07-31 06:27 | 9 | 25 | RateD
2473 | 3-16:43:41 | 1:38 | -0.5066 | 0.8284 | 98 | 73.97 | 3.4776 | 3.0836 | 364.9 | - | - | 2022-07-31 06:29 | 9 | 25 | RateD
2474 | 3-16:45:46 | 1:40 | -0.5066 | 0.846 | 100.1 | 75.53 | 3.4676 | 3.1445 | 372.1 | - | - | 2022-07-31 06:31 | 9 | 25 | RateD
2475 | 3-16:47:41 | 1:42 | -0.5066 | 0.8622 | 102 | 76.98 | 3.4575 | 3.2007 | 378.7 | - | - | 2022-07-31 06:33 | 9 | 25 | RateD
2476 | 3-16:49:28 | 1:44 | -0.5066 | 0.8772 | 103.8 | 78.32 | 3.4474 | 3.2524 | 384.9 | - | - | 2022-07-31 06:35 | 9 | 25 | RateD
2477 | 3-16:51:08 | 1:46 | -0.5066 | 0.8913 | 105.5 | 79.58 | 3.4373 | 3.3011 | 390.6 | - | - | 2022-07-31 06:36 | 9 | 25 | RateD
2478 | 3-16:52:39 | 1:47 | -0.5066 | 0.904 | 107 | 80.72 | 3.4273 | 3.3447 | 395.8 | - | - | 2022-07-31 06:38 | 9 | 25 | RateD
2479 | 3-16:54:02 | 1:48 | -0.5066 | 0.9158 | 108.4 | 81.76 | 3.4172 | 3.3848 | 400.5 | - | - | 2022-07-31 06:39 | 9 | 25 | RateD
2480 | 3-16:55:19 | 1:50 | -0.5066 | 0.9266 | 109.6 | 82.73 | 3.4071 | 3.4217 | 404.9 | - | - | 2022-07-31 06:41 | 9 | 25 | RateD
2481 | 3-16:56:29 | 1:51 | -0.5066 | 0.9364 | 110.8 | 83.61 | 3.397 | 3.4551 | 408.8 | - | - | 2022-07-31 06:42 | 9 | 25 | RateD
2482 | 3-16:57:33 | 1:52 | -0.5066 | 0.9454 | 111.9 | 84.41 | 3.387 | 3.4857 | 412.5 | - | - | 2022-07-31 06:43 | 9 | 25 | RateD
2483 | 3-16:58:32 | 1:53 | -0.5066 | 0.9537 | 112.8 | 85.15 | 3.3769 | 3.5137 | 415.8 | - | - | 2022-07-31 06:44 | 9 | 25 | RateD
2484 | 3-16:59:26 | 1:54 | -0.5066 | 0.9614 | 113.8 | 85.84 | 3.3668 | 3.5396 | 418.8 | - | - | 2022-07-31 06:45 | 9 | 25 | RateD
2485 | 3-17:00:17 | 1:55 | -0.5066 | 0.9686 | 114.6 | 86.48 | 3.3567 | 3.5638 | 421.7 | - | - | 2022-07-31 06:46 | 9 | 25 | RateD
2486 | 3-17:01:05 | 1:56 | -0.5066 | 0.9753 | 115.4 | 87.08 | 3.3467 | 3.5865 | 424.4 | - | - | 2022-07-31 06:46 | 9 | 25 | RateD
2487 | 3-17:01:51 | 1:56 | -0.5066 | 0.9817 | 116.2 | 87.65 | 3.3366 | 3.6079 | 426.9 | - | - | 2022-07-31 06:47 | 9 | 25 | RateD
2488 | 3-17:02:32 | 1:57 | -0.5066 | 0.9875 | 116.9 | 88.17 | 3.3265 | 3.6272 | 429.2 | - | - | 2022-07-31 06:48 | 9 | 25 | RateD
2489 | 3-17:03:11 | 1:58 | -0.5066 | 0.993 | 117.5 | 88.66 | 3.3164 | 3.6454 | 431.4 | - | - | 2022-07-31 06:49 | 9 | 25 | RateD
2490 | 3-17:03:47 | 1:58 | -0.5066 | 0.9981 | 118.1 | 89.12 | 3.3064 | 3.6624 | 433.4 | - | - | 2022-07-31 06:49 | 9 | 25 | RateD
2491 | 3-17:04:22 | 1:59 | -0.5066 | 1.003 | 118.7 | 89.55 | 3.2961 | 3.6784 | 435.3 | - | - | 2022-07-31 06:50 | 9 | 25 | RateD
2492 | 3-17:04:55 | 1:59 | -0.5066 | 1.0076 | 119.2 | 89.96 | 3.2861 | 3.6935 | 437 | - | - | 2022-07-31 06:50 | 9 | 25 | RateD
2493 | 3-17:05:25 | 2:00 | -0.5066 | 1.0119 | 119.7 | 90.35 | 3.276 | 3.7078 | 438.7 | - | - | 2022-07-31 06:51 | 9 | 25 | RateD
2494 | 3-17:05:55 | 2:00 | -0.5066 | 1.0161 | 120.2 | 90.73 | 3.2659 | 3.7215 | 440.4 | - | - | 2022-07-31 06:51 | 9 | 25 | RateD
2495 | 3-17:06:24 | 2:01 | -0.5066 | 1.0201 | 120.7 | 91.08 | 3.2558 | 3.7346 | 441.9 | - | - | 2022-07-31 06:52 | 9 | 25 | RateD
2496 | 3-17:06:53 | 2:01 | -0.5066 | 1.0242 | 121.2 | 91.45 | 3.2453 | 3.7479 | 443.5 | - | - | 2022-07-31 06:52 | 9 | 25 | RateD
2497 | 3-17:07:19 | 2:02 | -0.5066 | 1.0279 | 121.6 | 91.78 | 3.2352 | 3.7599 | 444.9 | - | - | 2022-07-31 06:53 | 9 | 25 | RateD
2498 | 3-17:07:44 | 2:02 | -0.5066 | 1.0315 | 122.1 | 92.1 | 3.2251 | 3.7713 | 446.3 | - | - | 2022-07-31 06:53 | 9 | 25 | RateD
2499 | 3-17:08:09 | 2:03 | -0.5066 | 1.0349 | 122.5 | 92.4 | 3.2151 | 3.7824 | 447.6 | - | - | 2022-07-31 06:54 | 9 | 25 | RateD
2500 | 3-17:08:32 | 2:03 | -0.5066 | 1.0382 | 122.8 | 92.69 | 3.205 | 3.7929 | 448.8 | - | - | 2022-07-31 06:54 | 9 | 25 | RateD
2501 | 3-17:08:55 | 2:03 | -0.5066 | 1.0414 | 123.2 | 92.98 | 3.1948 | 3.8033 | 450 | - | - | 2022-07-31 06:54 | 9 | 25 | RateD
2502 | 3-17:09:16 | 2:04 | -0.5066 | 1.0444 | 123.6 | 93.25 | 3.1847 | 3.8129 | 451.2 | - | - | 2022-07-31 06:55 | 9 | 25 | RateD
2503 | 3-17:09:37 | 2:04 | -0.5066 | 1.0474 | 123.9 | 93.51 | 3.1746 | 3.8221 | 452.3 | - | - | 2022-07-31 06:55 | 9 | 25 | RateD
2504 | 3-17:09:58 | 2:04 | -0.5066 | 1.0502 | 124.3 | 93.77 | 3.1644 | 3.8312 | 453.3 | - | - | 2022-07-31 06:55 | 9 | 25 | RateD
2505 | 3-17:10:17 | 2:05 | -0.5066 | 1.053 | 124.6 | 94.01 | 3.1543 | 3.8398 | 454.4 | - | - | 2022-07-31 06:56 | 9 | 25 | RateD
2506 | 3-17:10:36 | 2:05 | -0.5066 | 1.0556 | 124.9 | 94.25 | 3.1442 | 3.8481 | 455.3 | - | - | 2022-07-31 06:56 | 9 | 25 | RateD
2507 | 3-17:10:54 | 2:05 | -0.5065 | 1.0581 | 125.2 | 94.47 | 3.134 | 3.8561 | 456.3 | - | - | 2022-07-31 06:56 | 9 | 25 | RateD
2508 | 3-17:11:11 | 2:06 | -0.5066 | 1.0606 | 125.5 | 94.69 | 3.1236 | 3.8638 | 457.2 | - | - | 2022-07-31 06:57 | 9 | 25 | RateD
2509 | 3-17:11:28 | 2:06 | -0.5066 | 1.0629 | 125.8 | 94.9 | 3.1134 | 3.8712 | 458.1 | - | - | 2022-07-31 06:57 | 9 | 25 | RateD
2510 | 3-17:11:44 | 2:06 | -0.5066 | 1.0652 | 126 | 95.1 | 3.1033 | 3.878 | 458.9 | - | - | 2022-07-31 06:57 | 9 | 25 | RateD
2511 | 3-17:11:59 | 2:06 | -0.5066 | 1.0674 | 126.3 | 95.3 | 3.0929 | 3.8849 | 459.7 | - | - | 2022-07-31 06:57 | 9 | 25 | RateD
2512 | 3-17:12:14 | 2:07 | -0.5066 | 1.0695 | 126.6 | 95.49 | 3.0827 | 3.8914 | 460.5 | - | - | 2022-07-31 06:58 | 9 | 25 | RateD
2513 | 3-17:12:29 | 2:07 | -0.5066 | 1.0715 | 126.8 | 95.67 | 3.0723 | 3.8977 | 461.2 | - | - | 2022-07-31 06:58 | 9 | 25 | RateD
2514 | 3-17:12:42 | 2:07 | -0.5066 | 1.0734 | 127 | 95.84 | 3.0622 | 3.9035 | 461.9 | - | - | 2022-07-31 06:58 | 9 | 25 | RateD
2515 | 3-17:12:56 | 2:07 | -0.5066 | 1.0753 | 127.2 | 96.01 | 3.052 | 3.9093 | 462.6 | - | - | 2022-07-31 06:58 | 9 | 25 | RateD
2516 | 3-17:13:09 | 2:08 | -0.5066 | 1.0772 | 127.5 | 96.17 | 3.0416 | 3.9149 | 463.3 | - | - | 2022-07-31 06:58 | 9 | 25 | RateD
2517 | 3-17:13:21 | 2:08 | -0.5066 | 1.0789 | 127.7 | 96.33 | 3.0314 | 3.9202 | 463.9 | - | - | 2022-07-31 06:59 | 9 | 25 | RateD
2518 | 3-17:13:33 | 2:08 | -0.5066 | 1.0806 | 127.9 | 96.48 | 3.0213 | 3.9252 | 464.5 | - | - | 2022-07-31 06:59 | 9 | 25 | RateD
2519 | 3-17:13:44 | 2:08 | -0.5066 | 1.0822 | 128.1 | 96.62 | 3.0112 | 3.93 | 465 | - | - | 2022-07-31 06:59 | 9 | 25 | RateD
2520 | 3-17:13:55 | 2:08 | -0.5066 | 1.0837 | 128.2 | 96.76 | 3.0011 | 3.9347 | 465.6 | - | - | 2022-07-31 06:59 | 9 | 25 | RateD
2521 | 3-17:14:06 | 2:09 | -0.5066 | 1.0852 | 128.4 | 96.89 | 2.9906 | 3.9393 | 466.1 | - | - | 2022-07-31 06:59 | 9 | 25 | RateD
2522 | 3-17:14:17 | 2:09 | -0.5066 | 1.0867 | 128.6 | 97.02 | 2.9804 | 3.9437 | 466.6 | - | - | 2022-07-31 07:00 | 9 | 25 | RateD
2523 | 3-17:14:27 | 2:09 | -0.5066 | 1.0881 | 128.8 | 97.15 | 2.9703 | 3.9478 | 467.1 | - | - | 2022-07-31 07:00 | 9 | 25 | RateD
2524 | 3-17:14:37 | 2:09 | -0.5066 | 1.0895 | 128.9 | 97.27 | 2.9598 | 3.9519 | 467.6 | - | - | 2022-07-31 07:00 | 9 | 25 | RateD
2525 | 3-17:14:46 | 2:09 | -0.5066 | 1.0908 | 129.1 | 97.39 | 2.9497 | 3.9558 | 468.1 | - | - | 2022-07-31 07:00 | 9 | 25 | RateD
2526 | 3-17:14:55 | 2:09 | -0.5066 | 1.092 | 129.2 | 97.5 | 2.9396 | 3.9595 | 468.5 | - | - | 2022-07-31 07:00 | 9 | 25 | RateD
2527 | 3-17:15:03 | 2:09 | -0.5066 | 1.0933 | 129.4 | 97.61 | 2.9292 | 3.963 | 468.9 | - | - | 2022-07-31 07:00 | 9 | 25 | RateD
2528 | 3-17:15:11 | 2:10 | -0.5066 | 1.0944 | 129.5 | 97.71 | 2.919 | 3.9664 | 469.3 | - | - | 2022-07-31 07:01 | 9 | 25 | RateD
2529 | 3-17:15:19 | 2:10 | -0.5066 | 1.0955 | 129.6 | 97.81 | 2.9088 | 3.9695 | 469.7 | - | - | 2022-07-31 07:01 | 9 | 25 | RateD
2530 | 3-17:15:27 | 2:10 | -0.5066 | 1.0965 | 129.8 | 97.9 | 2.8982 | 3.9725 | 470.1 | - | - | 2022-07-31 07:01 | 9 | 25 | RateD
2531 | 3-17:15:33 | 2:10 | -0.5066 | 1.0974 | 129.9 | 97.98 | 2.8881 | 3.9752 | 470.4 | - | - | 2022-07-31 07:01 | 9 | 25 | RateD
2532 | 3-17:15:40 | 2:10 | -0.5066 | 1.0984 | 130 | 98.07 | 2.8774 | 3.9779 | 470.7 | - | - | 2022-07-31 07:01 | 9 | 25 | RateD
2533 | 3-17:15:46 | 2:10 | -0.5066 | 1.0992 | 130.1 | 98.14 | 2.8671 | 3.9802 | 471 | - | - | 2022-07-31 07:01 | 9 | 25 | RateD
2534 | 3-17:15:51 | 2:10 | -0.5066 | 1.1 | 130.2 | 98.21 | 2.8561 | 3.9825 | 471.2 | - | - | 2022-07-31 07:01 | 9 | 25 | RateD
2535 | 3-17:15:56 | 2:10 | -0.5066 | 1.1007 | 130.2 | 98.28 | 2.8457 | 3.9846 | 471.5 | - | - | 2022-07-31 07:01 | 9 | 25 | RateD
2536 | 3-17:16:02 | 2:10 | -0.5066 | 1.1014 | 130.3 | 98.34 | 2.8347 | 3.9867 | 471.7 | - | - | 2022-07-31 07:01 | 9 | 25 | RateD
2537 | 3-17:16:06 | 2:11 | -0.5066 | 1.1021 | 130.4 | 98.4 | 2.8241 | 3.9885 | 472 | - | - | 2022-07-31 07:01 | 9 | 25 | RateD
2538 | 3-17:16:11 | 2:11 | -0.5066 | 1.1028 | 130.5 | 98.46 | 2.8134 | 3.9904 | 472.2 | - | - | 2022-07-31 07:02 | 9 | 25 | RateD
2539 | 3-17:16:15 | 2:11 | -0.5066 | 1.1034 | 130.6 | 98.52 | 2.8027 | 3.9922 | 472.4 | - | - | 2022-07-31 07:02 | 9 | 25 | RateD
2540 | 3-17:16:20 | 2:11 | -0.5066 | 1.1041 | 130.6 | 98.57 | 2.7914 | 3.994 | 472.6 | - | - | 2022-07-31 07:02 | 9 | 25 | RateD
2541 | 3-17:16:25 | 2:11 | -0.5066 | 1.1047 | 130.7 | 98.63 | 2.7806 | 3.9958 | 472.8 | - | - | 2022-07-31 07:02 | 9 | 25 | RateD
2542 | 3-17:16:29 | 2:11 | -0.5066 | 1.1053 | 130.8 | 98.68 | 2.7703 | 3.9974 | 473 | - | - | 2022-07-31 07:02 | 9 | 25 | RateD
2543 | 3-17:16:33 | 2:11 | -0.5066 | 1.1059 | 130.9 | 98.74 | 2.7589 | 3.9992 | 473.2 | - | - | 2022-07-31 07:02 | 9 | 25 | RateD
2544 | 3-17:16:38 | 2:11 | -0.5066 | 1.1065 | 130.9 | 98.79 | 2.7486 | 4.0008 | 473.4 | - | - | 2022-07-31 07:02 | 9 | 25 | RateD
2545 | 3-17:16:42 | 2:11 | -0.5066 | 1.1071 | 131 | 98.84 | 2.7386 | 4.0024 | 473.6 | - | - | 2022-07-31 07:02 | 9 | 25 | RateD
2546 | 3-17:16:46 | 2:11 | -0.5066 | 1.1077 | 131.1 | 98.9 | 2.7282 | 4.004 | 473.8 | - | - | 2022-07-31 07:02 | 9 | 25 | RateD
2547 | 3-17:16:50 | 2:11 | -0.5066 | 1.1082 | 131.1 | 98.95 | 2.7178 | 4.0055 | 474 | - | - | 2022-07-31 07:02 | 9 | 25 | RateD
2548 | 3-17:16:54 | 2:11 | -0.5066 | 1.1088 | 131.2 | 99 | 2.7077 | 4.007 | 474.2 | - | - | 2022-07-31 07:02 | 9 | 25 | RateD
2549 | 3-17:16:58 | 2:11 | -0.5066 | 1.1094 | 131.3 | 99.05 | 2.6973 | 4.0086 | 474.3 | - | - | 2022-07-31 07:02 | 9 | 25 | RateD
2550 | 3-17:17:02 | 2:11 | -0.5066 | 1.11 | 131.3 | 99.1 | 2.6868 | 4.0102 | 474.5 | - | - | 2022-07-31 07:02 | 9 | 25 | RateD
2551 | 3-17:17:06 | 2:12 | -0.5066 | 1.1105 | 131.4 | 99.15 | 2.6762 | 4.0117 | 474.7 | - | - | 2022-07-31 07:02 | 9 | 25 | RateD
2552 | 3-17:17:10 | 2:12 | -0.5066 | 1.1111 | 131.5 | 99.2 | 2.666 | 4.0132 | 474.9 | - | - | 2022-07-31 07:03 | 9 | 25 | RateD
2553 | 3-17:17:14 | 2:12 | -0.5066 | 1.1116 | 131.5 | 99.25 | 2.6558 | 4.0147 | 475.1 | - | - | 2022-07-31 07:03 | 9 | 25 | RateD
2554 | 3-17:17:18 | 2:12 | -0.5066 | 1.1122 | 131.6 | 99.3 | 2.6452 | 4.0162 | 475.2 | - | - | 2022-07-31 07:03 | 9 | 25 | RateD
2555 | 3-17:17:22 | 2:12 | -0.5066 | 1.1128 | 131.7 | 99.35 | 2.6344 | 4.0177 | 475.4 | - | - | 2022-07-31 07:03 | 9 | 25 | RateD
2556 | 3-17:17:26 | 2:12 | -0.5066 | 1.1134 | 131.7 | 99.41 | 2.6237 | 4.0193 | 475.6 | - | - | 2022-07-31 07:03 | 9 | 25 | RateD
2557 | 3-17:17:31 | 2:12 | -0.5066 | 1.114 | 131.8 | 99.46 | 2.6128 | 4.0208 | 475.8 | - | - | 2022-07-31 07:03 | 9 | 25 | RateD
2558 | 3-17:17:34 | 2:12 | -0.5066 | 1.1145 | 131.9 | 99.51 | 2.6023 | 4.0222 | 475.9 | - | - | 2022-07-31 07:03 | 9 | 25 | RateD
2559 | 3-17:17:39 | 2:12 | -0.5066 | 1.1151 | 131.9 | 99.56 | 2.5915 | 4.0237 | 476.1 | - | - | 2022-07-31 07:03 | 9 | 25 | RateD
2560 | 3-17:17:43 | 2:12 | -0.5066 | 1.1157 | 132 | 99.61 | 2.5806 | 4.0252 | 476.3 | - | - | 2022-07-31 07:03 | 9 | 25 | RateD
2561 | 3-17:17:47 | 2:12 | -0.5066 | 1.1163 | 132.1 | 99.66 | 2.5698 | 4.0267 | 476.5 | - | - | 2022-07-31 07:03 | 9 | 25 | RateD
2562 | 3-17:17:51 | 2:12 | -0.5066 | 1.1168 | 132.2 | 99.72 | 2.5587 | 4.0282 | 476.7 | - | - | 2022-07-31 07:03 | 9 | 25 | RateD
2563 | 3-17:17:55 | 2:12 | -0.5066 | 1.1174 | 132.2 | 99.77 | 2.5482 | 4.0297 | 476.8 | - | - | 2022-07-31 07:03 | 9 | 25 | RateD
2564 | 3-17:17:59 | 2:12 | -0.5066 | 1.118 | 132.3 | 99.82 | 2.5374 | 4.0311 | 477 | - | - | 2022-07-31 07:03 | 9 | 25 | RateD
2565 | 3-17:18:03 | 2:12 | -0.5066 | 1.1186 | 132.4 | 99.87 | 2.5265 | 4.0326 | 477.2 | - | - | 2022-07-31 07:03 | 9 | 25 | RateD
2566 | 3-17:18:07 | 2:13 | -0.5066 | 1.1191 | 132.4 | 99.92 | 2.5158 | 4.034 | 477.3 | - | - | 2022-07-31 07:03 | 9 | 25 | RateD
2567 | 3-17:18:11 | 2:13 | -0.5066 | 1.1197 | 132.5 | 99.97 | 2.5051 | 4.0355 | 477.5 | - | - | 2022-07-31 07:04 | 9 | 25 | RateD
2568 | 3-17:18:14 | 2:13 | -0.5066 | 1.12 | 132.5 | 100 | 2.4998 | 4.0363 | 477.6 | - | - | 2022-07-31 07:04 | 9 | 25 | RateD
2569 | 3-17:18:14 | 0:00 | 0.5066 | 0 | 0 | 0 | 2.662 | 0 | 0 | - | - | 2022-07-31 07:04 | 10 | 26 | RateC
2570 | 3-17:18:15 | 0:00 | 0.5066 | 0.0002 | 0 | 0.02 | 2.7708 | 0.0007 | 0.1 | - | - | 2022-07-31 07:04 | 10 | 26 | RateC
2571 | 3-17:18:16 | 0:00 | 0.5066 | 0.0003 | 0 | 0.03 | 2.8001 | 0.0009 | 0.1 | - | - | 2022-07-31 07:04 | 10 | 26 | RateC
2572 | 3-17:18:18 | 0:00 | 0.5066 | 0.0006 | 0.1 | 0.05 | 2.8522 | 0.0016 | 0.2 | - | - | 2022-07-31 07:04 | 10 | 26 | RateC
2573 | 3-17:18:19 | 0:00 | 0.5066 | 0.0007 | 0.1 | 0.06 | 2.8751 | 0.002 | 0.2 | - | - | 2022-07-31 07:04 | 10 | 26 | RateC
2574 | 3-17:18:19 | 0:00 | 0.5066 | 0.0008 | 0.1 | 0.07 | 2.8858 | 0.0023 | 0.3 | - | - | 2022-07-31 07:04 | 10 | 26 | RateC
2575 | 3-17:18:20 | 0:00 | 0.5066 | 0.001 | 0.1 | 0.09 | 2.9036 | 0.0028 | 0.3 | - | - | 2022-07-31 07:04 | 10 | 26 | RateC
2576 | 3-17:18:22 | 0:00 | 0.5066 | 0.0011 | 0.1 | 0.1 | 2.9181 | 0.0032 | 0.4 | - | - | 2022-07-31 07:04 | 10 | 26 | RateC
2577 | 3-17:18:23 | 0:00 | 0.5066 | 0.0013 | 0.2 | 0.12 | 2.9312 | 0.0038 | 0.4 | - | - | 2022-07-31 07:04 | 10 | 26 | RateC
2578 | 3-17:18:24 | 0:00 | 0.5066 | 0.0015 | 0.2 | 0.13 | 2.9415 | 0.0042 | 0.5 | - | - | 2022-07-31 07:04 | 10 | 26 | RateC
2579 | 3-17:18:26 | 0:00 | 0.5066 | 0.0017 | 0.2 | 0.16 | 2.956 | 0.005 | 0.6 | - | - | 2022-07-31 07:04 | 10 | 26 | RateC
2580 | 3-17:18:28 | 0:00 | 0.5066 | 0.002 | 0.2 | 0.18 | 2.9675 | 0.0058 | 0.7 | - | - | 2022-07-31 07:04 | 10 | 26 | RateC
2581 | 3-17:18:29 | 0:00 | 0.5066 | 0.0022 | 0.3 | 0.2 | 2.9776 | 0.0065 | 0.8 | - | - | 2022-07-31 07:04 | 10 | 26 | RateC
2582 | 3-17:18:32 | 0:00 | 0.5066 | 0.0026 | 0.3 | 0.23 | 2.9892 | 0.0075 | 0.9 | - | - | 2022-07-31 07:04 | 10 | 26 | RateC
2583 | 3-17:18:34 | 0:00 | 0.5066 | 0.0029 | 0.3 | 0.26 | 2.9996 | 0.0084 | 1 | - | - | 2022-07-31 07:04 | 10 | 26 | RateC
2584 | 3-17:18:37 | 0:00 | 0.5066 | 0.0033 | 0.4 | 0.29 | 3.0115 | 0.0097 | 1.1 | - | - | 2022-07-31 07:04 | 10 | 26 | RateC
2585 | 3-17:18:40 | 0:00 | 0.5066 | 0.0037 | 0.4 | 0.33 | 3.0221 | 0.0109 | 1.3 | - | - | 2022-07-31 07:04 | 10 | 26 | RateC
2586 | 3-17:18:43 | 0:00 | 0.5066 | 0.0041 | 0.5 | 0.37 | 3.0321 | 0.0122 | 1.4 | - | - | 2022-07-31 07:04 | 10 | 26 | RateC
2587 | 3-17:18:46 | 0:01 | 0.5065 | 0.0046 | 0.5 | 0.41 | 3.0427 | 0.0137 | 1.6 | - | - | 2022-07-31 07:04 | 10 | 26 | RateC
2588 | 3-17:18:50 | 0:01 | 0.5066 | 0.0052 | 0.6 | 0.46 | 3.0539 | 0.0154 | 1.8 | - | - | 2022-07-31 07:04 | 10 | 26 | RateC
2589 | 3-17:18:55 | 0:01 | 0.5066 | 0.0058 | 0.7 | 0.51 | 3.0647 | 0.0172 | 2 | - | - | 2022-07-31 07:04 | 10 | 26 | RateC
2590 | 3-17:18:59 | 0:01 | 0.5066 | 0.0064 | 0.8 | 0.57 | 3.0762 | 0.0192 | 2.3 | - | - | 2022-07-31 07:04 | 10 | 26 | RateC
2591 | 3-17:19:04 | 0:01 | 0.5066 | 0.0071 | 0.8 | 0.63 | 3.0864 | 0.0212 | 2.5 | - | - | 2022-07-31 07:04 | 10 | 26 | RateC
2592 | 3-17:19:09 | 0:01 | 0.5066 | 0.0078 | 0.9 | 0.69 | 3.0973 | 0.0234 | 2.8 | - | - | 2022-07-31 07:04 | 10 | 26 | RateC
2593 | 3-17:19:14 | 0:01 | 0.5066 | 0.0085 | 1 | 0.76 | 3.1075 | 0.0257 | 3 | - | - | 2022-07-31 07:05 | 10 | 26 | RateC
2594 | 3-17:19:20 | 0:01 | 0.5066 | 0.0093 | 1.1 | 0.83 | 3.1177 | 0.0282 | 3.3 | - | - | 2022-07-31 07:05 | 10 | 26 | RateC
2595 | 3-17:19:26 | 0:01 | 0.5066 | 0.0102 | 1.2 | 0.9 | 3.1278 | 0.0308 | 3.6 | - | - | 2022-07-31 07:05 | 10 | 26 | RateC
2596 | 3-17:19:32 | 0:01 | 0.5066 | 0.0111 | 1.3 | 0.98 | 3.138 | 0.0336 | 4 | - | - | 2022-07-31 07:05 | 10 | 26 | RateC
2597 | 3-17:19:39 | 0:01 | 0.5066 | 0.012 | 1.4 | 1.07 | 3.1481 | 0.0367 | 4.3 | - | - | 2022-07-31 07:05 | 10 | 26 | RateC
2598 | 3-17:19:47 | 0:02 | 0.5066 | 0.0131 | 1.6 | 1.17 | 3.1588 | 0.0401 | 4.7 | - | - | 2022-07-31 07:05 | 10 | 26 | RateC
2599 | 3-17:19:55 | 0:02 | 0.5066 | 0.0143 | 1.7 | 1.27 | 3.1693 | 0.0437 | 5.2 | - | - | 2022-07-31 07:05 | 10 | 26 | RateC
2600 | 3-17:20:04 | 0:02 | 0.5066 | 0.0155 | 1.8 | 1.38 | 3.1799 | 0.0476 | 5.6 | - | - | 2022-07-31 07:05 | 10 | 26 | RateC
2601 | 3-17:20:13 | 0:02 | 0.5066 | 0.0167 | 2 | 1.49 | 3.1899 | 0.0516 | 6.1 | - | - | 2022-07-31 07:06 | 10 | 26 | RateC
2602 | 3-17:20:22 | 0:02 | 0.5066 | 0.0181 | 2.1 | 1.61 | 3.2002 | 0.056 | 6.6 | - | - | 2022-07-31 07:06 | 10 | 26 | RateC
2603 | 3-17:20:33 | 0:02 | 0.5066 | 0.0196 | 2.3 | 1.75 | 3.2107 | 0.0608 | 7.2 | - | - | 2022-07-31 07:06 | 10 | 26 | RateC
2604 | 3-17:20:44 | 0:03 | 0.5066 | 0.0212 | 2.5 | 1.89 | 3.2211 | 0.0659 | 7.8 | - | - | 2022-07-31 07:06 | 10 | 26 | RateC
2605 | 3-17:20:56 | 0:03 | 0.5066 | 0.0228 | 2.7 | 2.03 | 3.2312 | 0.0712 | 8.4 | - | - | 2022-07-31 07:06 | 10 | 26 | RateC
2606 | 3-17:21:09 | 0:03 | 0.5066 | 0.0246 | 2.9 | 2.19 | 3.2416 | 0.077 | 9.1 | - | - | 2022-07-31 07:06 | 10 | 26 | RateC
2607 | 3-17:21:22 | 0:03 | 0.5066 | 0.0265 | 3.1 | 2.36 | 3.2516 | 0.083 | 9.8 | - | - | 2022-07-31 07:07 | 10 | 26 | RateC
2608 | 3-17:21:36 | 0:03 | 0.5066 | 0.0285 | 3.4 | 2.53 | 3.2617 | 0.0895 | 10.6 | - | - | 2022-07-31 07:07 | 10 | 26 | RateC
2609 | 3-17:21:51 | 0:04 | 0.5066 | 0.0306 | 3.6 | 2.72 | 3.2719 | 0.0964 | 11.4 | - | - | 2022-07-31 07:07 | 10 | 26 | RateC
2610 | 3-17:22:07 | 0:04 | 0.5066 | 0.0328 | 3.9 | 2.92 | 3.282 | 0.1037 | 12.3 | - | - | 2022-07-31 07:07 | 10 | 26 | RateC
2611 | 3-17:22:24 | 0:04 | 0.5066 | 0.0352 | 4.2 | 3.13 | 3.2921 | 0.1115 | 13.2 | - | - | 2022-07-31 07:08 | 10 | 26 | RateC
2612 | 3-17:22:41 | 0:04 | 0.5066 | 0.0377 | 4.5 | 3.36 | 3.3022 | 0.1198 | 14.2 | - | - | 2022-07-31 07:08 | 10 | 26 | RateC
2613 | 3-17:23:01 | 0:05 | 0.5066 | 0.0404 | 4.8 | 3.6 | 3.3124 | 0.1288 | 15.2 | - | - | 2022-07-31 07:08 | 10 | 26 | RateC
2614 | 3-17:23:21 | 0:05 | 0.5066 | 0.0433 | 5.1 | 3.85 | 3.3225 | 0.1382 | 16.4 | - | - | 2022-07-31 07:09 | 10 | 26 | RateC
2615 | 3-17:23:42 | 0:05 | 0.5066 | 0.0463 | 5.5 | 4.12 | 3.3326 | 0.1482 | 17.5 | - | - | 2022-07-31 07:09 | 10 | 26 | RateC
2616 | 3-17:24:05 | 0:06 | 0.5066 | 0.0495 | 5.9 | 4.4 | 3.3426 | 0.1589 | 18.8 | - | - | 2022-07-31 07:09 | 10 | 26 | RateC
2617 | 3-17:24:29 | 0:06 | 0.5066 | 0.0529 | 6.3 | 4.71 | 3.3527 | 0.1702 | 20.1 | - | - | 2022-07-31 07:10 | 10 | 26 | RateC
2618 | 3-17:24:55 | 0:07 | 0.5066 | 0.0564 | 6.7 | 5.02 | 3.3628 | 0.1822 | 21.6 | - | - | 2022-07-31 07:10 | 10 | 26 | RateC
2619 | 3-17:25:21 | 0:07 | 0.5066 | 0.0602 | 7.1 | 5.36 | 3.3729 | 0.1949 | 23.1 | - | - | 2022-07-31 07:11 | 10 | 26 | RateC
2620 | 3-17:25:49 | 0:08 | 0.5066 | 0.0641 | 7.6 | 5.71 | 3.3829 | 0.2081 | 24.6 | - | - | 2022-07-31 07:11 | 10 | 26 | RateC
2621 | 3-17:26:19 | 0:08 | 0.5066 | 0.0683 | 8.1 | 6.08 | 3.3932 | 0.2223 | 26.3 | - | - | 2022-07-31 07:12 | 10 | 26 | RateC
2622 | 3-17:26:50 | 0:09 | 0.5066 | 0.0726 | 8.6 | 6.46 | 3.4032 | 0.237 | 28 | - | - | 2022-07-31 07:12 | 10 | 26 | RateC
2623 | 3-17:27:22 | 0:09 | 0.5066 | 0.0772 | 9.1 | 6.88 | 3.4133 | 0.2527 | 29.9 | - | - | 2022-07-31 07:13 | 10 | 26 | RateC
2624 | 3-17:27:56 | 0:10 | 0.5066 | 0.082 | 9.7 | 7.3 | 3.4234 | 0.2691 | 31.8 | - | - | 2022-07-31 07:13 | 10 | 26 | RateC
2625 | 3-17:28:32 | 0:10 | 0.5066 | 0.0871 | 10.3 | 7.75 | 3.4335 | 0.2865 | 33.9 | - | - | 2022-07-31 07:14 | 10 | 26 | RateC
2626 | 3-17:29:10 | 0:11 | 0.5066 | 0.0924 | 10.9 | 8.22 | 3.4435 | 0.3046 | 36 | - | - | 2022-07-31 07:15 | 10 | 26 | RateC
2627 | 3-17:29:51 | 0:12 | 0.5066 | 0.0981 | 11.6 | 8.74 | 3.4536 | 0.3246 | 38.4 | - | - | 2022-07-31 07:15 | 10 | 26 | RateC
2628 | 3-17:30:34 | 0:12 | 0.5066 | 0.1042 | 12.3 | 9.28 | 3.4637 | 0.3456 | 40.9 | - | - | 2022-07-31 07:16 | 10 | 26 | RateC
2629 | 3-17:31:24 | 0:13 | 0.5066 | 0.1113 | 13.2 | 9.9 | 3.4738 | 0.37 | 43.8 | - | - | 2022-07-31 07:17 | 10 | 26 | RateC
2630 | 3-17:32:35 | 0:14 | 0.5066 | 0.1212 | 14.3 | 10.79 | 3.4838 | 0.4047 | 47.9 | - | - | 2022-07-31 07:18 | 10 | 26 | RateC
2631 | 3-17:34:40 | 0:16 | 0.5066 | 0.1388 | 16.4 | 12.35 | 3.4939 | 0.4659 | 55.1 | - | - | 2022-07-31 07:20 | 10 | 26 | RateC
2632 | 3-17:37:33 | 0:19 | 0.5066 | 0.1631 | 19.3 | 14.52 | 3.504 | 0.551 | 65.2 | - | - | 2022-07-31 07:23 | 10 | 26 | RateC
2633 | 3-17:40:26 | 0:22 | 0.5066 | 0.1874 | 22.2 | 16.68 | 3.5141 | 0.6364 | 75.3 | - | - | 2022-07-31 07:26 | 10 | 26 | RateC
2634 | 3-17:43:03 | 0:25 | 0.5066 | 0.2095 | 24.8 | 18.65 | 3.5242 | 0.7141 | 84.5 | - | - | 2022-07-31 07:28 | 10 | 26 | RateC
2635 | 3-17:45:26 | 0:27 | 0.5066 | 0.2298 | 27.2 | 20.45 | 3.5342 | 0.7855 | 93 | - | - | 2022-07-31 07:31 | 10 | 26 | RateC
2636 | 3-17:47:45 | 0:30 | 0.5066 | 0.2492 | 29.5 | 22.18 | 3.5443 | 0.8544 | 101.1 | - | - | 2022-07-31 07:33 | 10 | 26 | RateC
2637 | 3-17:49:55 | 0:32 | 0.5066 | 0.2675 | 31.7 | 23.81 | 3.5544 | 0.9193 | 108.8 | - | - | 2022-07-31 07:35 | 10 | 26 | RateC
2638 | 3-17:52:02 | 0:34 | 0.5066 | 0.2854 | 33.8 | 25.4 | 3.5645 | 0.983 | 116.3 | - | - | 2022-07-31 07:37 | 10 | 26 | RateC
2639 | 3-17:54:06 | 0:36 | 0.5066 | 0.3029 | 35.8 | 26.96 | 3.5745 | 1.0454 | 123.7 | - | - | 2022-07-31 07:39 | 10 | 26 | RateC
2640 | 3-17:56:09 | 0:38 | 0.5066 | 0.3201 | 37.9 | 28.5 | 3.5846 | 1.1072 | 131 | - | - | 2022-07-31 07:41 | 10 | 26 | RateC
2641 | 3-17:58:10 | 0:40 | 0.5066 | 0.3372 | 39.9 | 30.01 | 3.5947 | 1.1684 | 138.3 | - | - | 2022-07-31 07:44 | 10 | 26 | RateC
2642 | 3-18:00:11 | 0:42 | 0.5066 | 0.3542 | 41.9 | 31.53 | 3.6048 | 1.2295 | 145.5 | - | - | 2022-07-31 07:46 | 10 | 26 | RateC
2643 | 3-18:02:10 | 0:44 | 0.5066 | 0.3709 | 43.9 | 33.02 | 3.6148 | 1.29 | 152.6 | - | - | 2022-07-31 07:48 | 10 | 26 | RateC
2644 | 3-18:04:09 | 0:46 | 0.5066 | 0.3877 | 45.9 | 34.51 | 3.6249 | 1.3507 | 159.8 | - | - | 2022-07-31 07:50 | 10 | 26 | RateC
2645 | 3-18:06:07 | 0:48 | 0.5066 | 0.4043 | 47.8 | 35.99 | 3.635 | 1.411 | 167 | - | - | 2022-07-31 07:51 | 10 | 26 | RateC
2646 | 3-18:08:07 | 0:50 | 0.5066 | 0.4212 | 49.8 | 37.49 | 3.6451 | 1.4724 | 174.2 | - | - | 2022-07-31 07:53 | 10 | 26 | RateC
2647 | 3-18:10:04 | 0:52 | 0.5066 | 0.4377 | 51.8 | 38.96 | 3.6551 | 1.5326 | 181.4 | - | - | 2022-07-31 07:55 | 10 | 26 | RateC
2648 | 3-18:12:02 | 0:54 | 0.5066 | 0.4543 | 53.8 | 40.44 | 3.6652 | 1.5934 | 188.5 | - | - | 2022-07-31 07:57 | 10 | 26 | RateC
2649 | 3-18:13:58 | 0:56 | 0.5066 | 0.4707 | 55.7 | 41.9 | 3.6753 | 1.6536 | 195.7 | - | - | 2022-07-31 07:59 | 10 | 26 | RateC
2650 | 3-18:15:53 | 0:58 | 0.5066 | 0.4867 | 57.6 | 43.32 | 3.6854 | 1.7127 | 202.7 | - | - | 2022-07-31 08:01 | 10 | 26 | RateC
2651 | 3-18:17:42 | 0:59 | 0.5066 | 0.5022 | 59.4 | 44.7 | 3.6954 | 1.7697 | 209.4 | - | - | 2022-07-31 08:03 | 10 | 26 | RateC
2652 | 3-18:19:27 | 1:01 | 0.5066 | 0.5168 | 61.2 | 46 | 3.7055 | 1.8239 | 215.8 | - | - | 2022-07-31 08:05 | 10 | 26 | RateC
2653 | 3-18:21:08 | 1:03 | 0.5066 | 0.5311 | 62.8 | 47.27 | 3.7156 | 1.8769 | 222.1 | - | - | 2022-07-31 08:06 | 10 | 26 | RateC
2654 | 3-18:22:49 | 1:05 | 0.5066 | 0.5453 | 64.5 | 48.54 | 3.7257 | 1.9297 | 228.3 | - | - | 2022-07-31 08:08 | 10 | 26 | RateC
2655 | 3-18:24:29 | 1:06 | 0.5066 | 0.5595 | 66.2 | 49.8 | 3.7357 | 1.9825 | 234.6 | - | - | 2022-07-31 08:10 | 10 | 26 | RateC
2656 | 3-18:26:12 | 1:08 | 0.5066 | 0.5739 | 67.9 | 51.09 | 3.7458 | 2.0367 | 241 | - | - | 2022-07-31 08:12 | 10 | 26 | RateC
2657 | 3-18:27:53 | 1:10 | 0.5066 | 0.5881 | 69.6 | 52.35 | 3.7559 | 2.0898 | 247.3 | - | - | 2022-07-31 08:13 | 10 | 26 | RateC
2658 | 3-18:29:34 | 1:11 | 0.5066 | 0.6023 | 71.3 | 53.61 | 3.766 | 2.1432 | 253.6 | - | - | 2022-07-31 08:15 | 10 | 26 | RateC
2659 | 3-18:31:15 | 1:13 | 0.5066 | 0.6165 | 72.9 | 54.87 | 3.776 | 2.1967 | 259.9 | - | - | 2022-07-31 08:17 | 10 | 26 | RateC
2660 | 3-18:32:57 | 1:15 | 0.5066 | 0.6308 | 74.6 | 56.15 | 3.7861 | 2.251 | 266.4 | - | - | 2022-07-31 08:18 | 10 | 26 | RateC
2661 | 3-18:34:42 | 1:16 | 0.5066 | 0.6457 | 76.4 | 57.47 | 3.7962 | 2.3073 | 273 | - | - | 2022-07-31 08:20 | 10 | 26 | RateC
2662 | 3-18:36:37 | 1:18 | 0.5066 | 0.6619 | 78.3 | 58.91 | 3.8063 | 2.3687 | 280.3 | - | - | 2022-07-31 08:22 | 10 | 26 | RateC
2663 | 3-18:38:45 | 1:21 | 0.5066 | 0.6798 | 80.4 | 60.51 | 3.8163 | 2.4371 | 288.4 | - | - | 2022-07-31 08:24 | 10 | 26 | RateC
2664 | 3-18:41:05 | 1:23 | 0.5066 | 0.6996 | 82.8 | 62.27 | 3.8264 | 2.5126 | 297.3 | - | - | 2022-07-31 08:26 | 10 | 26 | RateC
2665 | 3-18:43:31 | 1:25 | 0.5066 | 0.7201 | 85.2 | 64.1 | 3.8365 | 2.5915 | 306.6 | - | - | 2022-07-31 08:29 | 10 | 26 | RateC
2666 | 3-18:45:59 | 1:28 | 0.5066 | 0.7409 | 87.7 | 65.95 | 3.8466 | 2.6713 | 316.1 | - | - | 2022-07-31 08:31 | 10 | 26 | RateC
2667 | 3-18:48:21 | 1:30 | 0.5066 | 0.7609 | 90 | 67.73 | 3.8566 | 2.7483 | 325.2 | - | - | 2022-07-31 08:34 | 10 | 26 | RateC
2668 | 3-18:50:42 | 1:32 | 0.5066 | 0.7808 | 92.4 | 69.5 | 3.8667 | 2.825 | 334.3 | - | - | 2022-07-31 08:36 | 10 | 26 | RateC
2669 | 3-18:53:09 | 1:35 | 0.5066 | 0.8014 | 94.8 | 71.34 | 3.8768 | 2.9049 | 343.7 | - | - | 2022-07-31 08:38 | 10 | 26 | RateC
2670 | 3-18:55:48 | 1:38 | 0.5066 | 0.8239 | 97.5 | 73.33 | 3.8869 | 2.992 | 354 | - | - | 2022-07-31 08:41 | 10 | 26 | RateC
2671 | 3-18:58:49 | 1:41 | 0.5066 | 0.8492 | 100.5 | 75.59 | 3.8968 | 3.0907 | 365.7 | - | - | 2022-07-31 08:44 | 10 | 26 | RateC
2672 | 3-19:01:49 | 1:44 | 0.5066 | 0.8746 | 103.5 | 77.85 | 3.905 | 3.1896 | 377.4 | - | - | 2022-07-31 08:47 | 10 | 26 | RateC
2673 | 3-19:04:49 | 1:47 | 0.5066 | 0.8999 | 106.5 | 80.1 | 3.912 | 3.2887 | 389.2 | - | - | 2022-07-31 08:50 | 10 | 26 | RateC
2674 | 3-19:07:49 | 1:50 | 0.5066 | 0.9253 | 109.5 | 82.36 | 3.918 | 3.3881 | 400.9 | - | - | 2022-07-31 08:53 | 10 | 26 | RateC
2675 | 3-19:10:49 | 1:53 | 0.5066 | 0.9507 | 112.5 | 84.62 | 3.9238 | 3.4875 | 412.7 | - | - | 2022-07-31 08:56 | 10 | 26 | RateC
2676 | 3-19:13:49 | 1:56 | 0.5066 | 0.976 | 115.5 | 86.87 | 3.9295 | 3.5869 | 424.4 | - | - | 2022-07-31 08:59 | 10 | 26 | RateC
2677 | 3-19:16:50 | 1:59 | 0.5066 | 1.0013 | 118.5 | 89.13 | 3.9363 | 3.6866 | 436.2 | - | - | 2022-07-31 09:02 | 10 | 26 | RateC
2678 | 3-19:19:50 | 2:02 | 0.5066 | 1.0267 | 121.5 | 91.38 | 3.9459 | 3.7864 | 448 | - | - | 2022-07-31 09:05 | 10 | 26 | RateC
2679 | 3-19:21:58 | 2:04 | 0.5066 | 1.0448 | 123.6 | 93 | 3.956 | 3.858 | 456.5 | - | - | 2022-07-31 09:07 | 10 | 26 | RateC
2680 | 3-19:23:36 | 2:05 | 0.5066 | 1.0585 | 125.3 | 94.22 | 3.9661 | 3.9125 | 463 | - | - | 2022-07-31 09:09 | 10 | 26 | RateC
2681 | 3-19:24:56 | 2:07 | 0.5066 | 1.0698 | 126.6 | 95.22 | 3.9762 | 3.9572 | 468.3 | - | - | 2022-07-31 09:10 | 10 | 26 | RateC
2682 | 3-19:26:06 | 2:08 | 0.5066 | 1.0796 | 127.7 | 96.1 | 3.9862 | 3.9963 | 472.9 | - | - | 2022-07-31 09:11 | 10 | 26 | RateC
2683 | 3-19:27:18 | 2:09 | 0.5066 | 1.0897 | 128.9 | 96.99 | 3.9977 | 4.0366 | 477.6 | - | - | 2022-07-31 09:13 | 10 | 26 | RateC
2684 | 3-19:27:31 | 2:09 | 0.5066 | 1.0916 | 129.2 | 97.16 | 4 | 4.0441 | 478.5 | - | - | 2022-07-31 09:13 | 10 | 26 | RateC
2685 | 3-19:27:31 | 0:00 | 0.5018 | 1.0916 | 129.2 | 97.16 | 4 | 4.0441 | 478.5 | - | - | 2022-07-31 09:13 | 10 | 27 | CVC
2686 | 3-19:29:31 | 0:02 | 0.2675 | 1.104 | 130.6 | 98.26 | 4.0002 | 4.0936 | 484.4 | - | - | 2022-07-31 09:15 | 10 | 27 | CVC
2687 | 3-19:31:32 | 0:04 | 0.1648 | 1.111 | 131.5 | 98.89 | 4.0002 | 4.1217 | 487.7 | - | - | 2022-07-31 09:17 | 10 | 27 | CVC
2688 | 3-19:33:31 | 0:06 | 0.1093 | 1.1154 | 132 | 99.28 | 4.0002 | 4.1394 | 489.8 | - | - | 2022-07-31 09:19 | 10 | 27 | CVC
2689 | 3-19:35:31 | 0:08 | 0.075 | 1.1184 | 132.3 | 99.55 | 4.0002 | 4.1513 | 491.2 | - | - | 2022-07-31 09:21 | 10 | 27 | CVC
2690 | 3-19:37:31 | 0:10 | 0.0537 | 1.1205 | 132.6 | 99.74 | 4.0002 | 4.1598 | 492.2 | - | - | 2022-07-31 09:23 | 10 | 27 | CVC
2691 | 3-19:39:31 | 0:12 | 0.041 | 1.1221 | 132.8 | 99.88 | 4.0002 | 4.1661 | 493 | - | - | 2022-07-31 09:25 | 10 | 27 | CVC
2692 | 3-19:41:31 | 0:14 | 0.0318 | 1.1233 | 132.9 | 99.98 | 4.0002 | 4.1709 | 493.5 | - | - | 2022-07-31 09:27 | 10 | 27 | CVC
2693 | 3-19:41:52 | 0:14 | 0.0304 | 1.1235 | 132.9 | 100 | 4.0002 | 4.1716 | 493.6 | - | - | 2022-07-31 09:27 | 10 | 27 | CVC
2694 | 3-19:41:52 | 0:00 | -0.5066 | 0 | 0 | 0 | 3.9803 | 0 | 0 | - | - | 2022-07-31 09:27 | 10 | 28 | RateD
2695 | 3-19:42:09 | 0:00 | -0.5066 | 0.0025 | 0.3 | 0.23 | 3.9703 | 0.0099 | 1.2 | - | - | 2022-07-31 09:28 | 10 | 28 | RateD
2696 | 3-19:42:42 | 0:01 | -0.5066 | 0.007 | 0.8 | 0.64 | 3.9602 | 0.0279 | 3.3 | - | - | 2022-07-31 09:28 | 10 | 28 | RateD
2697 | 3-19:43:24 | 0:02 | -0.5066 | 0.013 | 1.5 | 1.18 | 3.9501 | 0.0516 | 6.1 | - | - | 2022-07-31 09:29 | 10 | 28 | RateD
2698 | 3-19:44:12 | 0:02 | -0.5066 | 0.0197 | 2.3 | 1.78 | 3.94 | 0.0779 | 9.2 | - | - | 2022-07-31 09:30 | 10 | 28 | RateD
2699 | 3-19:45:04 | 0:03 | -0.5066 | 0.0271 | 3.2 | 2.45 | 3.93 | 0.107 | 12.7 | - | - | 2022-07-31 09:30 | 10 | 28 | RateD
2700 | 3-19:45:59 | 0:04 | -0.5066 | 0.0348 | 4.1 | 3.15 | 3.9199 | 0.1371 | 16.2 | - | - | 2022-07-31 09:31 | 10 | 28 | RateD
2701 | 3-19:46:58 | 0:05 | -0.5066 | 0.0431 | 5.1 | 3.91 | 3.9098 | 0.1699 | 20.1 | - | - | 2022-07-31 09:32 | 10 | 28 | RateD
2702 | 3-19:48:05 | 0:06 | -0.5066 | 0.0525 | 6.2 | 4.76 | 3.8997 | 0.2066 | 24.4 | - | - | 2022-07-31 09:33 | 10 | 28 | RateD
2703 | 3-19:49:22 | 0:08 | -0.5066 | 0.0633 | 7.5 | 5.74 | 3.8897 | 0.2487 | 29.4 | - | - | 2022-07-31 09:35 | 10 | 28 | RateD
2704 | 3-19:50:53 | 0:09 | -0.5066 | 0.0762 | 9 | 6.9 | 3.8796 | 0.2986 | 35.3 | - | - | 2022-07-31 09:36 | 10 | 28 | RateD
2705 | 3-19:52:46 | 0:11 | -0.5066 | 0.0921 | 10.9 | 8.34 | 3.8695 | 0.3601 | 42.6 | - | - | 2022-07-31 09:38 | 10 | 28 | RateD
2706 | 3-19:55:16 | 0:13 | -0.5066 | 0.1132 | 13.4 | 10.25 | 3.8594 | 0.4416 | 52.3 | - | - | 2022-07-31 09:41 | 10 | 28 | RateD
2707 | 3-19:58:16 | 0:16 | -0.5066 | 0.1385 | 16.4 | 12.55 | 3.8511 | 0.5395 | 63.8 | - | - | 2022-07-31 09:44 | 10 | 28 | RateD
2708 | 3-20:01:17 | 0:19 | -0.5066 | 0.1639 | 19.4 | 14.85 | 3.8447 | 0.6371 | 75.4 | - | - | 2022-07-31 09:47 | 10 | 28 | RateD
2709 | 3-20:04:17 | 0:22 | -0.5066 | 0.1893 | 22.4 | 17.15 | 3.8396 | 0.7345 | 86.9 | - | - | 2022-07-31 09:50 | 10 | 28 | RateD
2710 | 3-20:07:17 | 0:25 | -0.5066 | 0.2146 | 25.4 | 19.44 | 3.8342 | 0.8317 | 98.4 | - | - | 2022-07-31 09:53 | 10 | 28 | RateD
2711 | 3-20:10:17 | 0:28 | -0.5066 | 0.2399 | 28.4 | 21.74 | 3.8278 | 0.9288 | 109.9 | - | - | 2022-07-31 09:56 | 10 | 28 | RateD
2712 | 3-20:13:17 | 0:31 | -0.5066 | 0.2653 | 31.4 | 24.04 | 3.8201 | 1.0258 | 121.4 | - | - | 2022-07-31 09:59 | 10 | 28 | RateD
2713 | 3-20:16:17 | 0:34 | -0.5066 | 0.2907 | 34.4 | 26.33 | 3.8105 | 1.1225 | 132.8 | - | - | 2022-07-31 10:02 | 10 | 28 | RateD
2714 | 3-20:18:49 | 0:37 | -0.5066 | 0.3121 | 36.9 | 28.27 | 3.8004 | 1.204 | 142.5 | - | - | 2022-07-31 10:04 | 10 | 28 | RateD
2715 | 3-20:21:04 | 0:39 | -0.5066 | 0.331 | 39.2 | 29.99 | 3.7903 | 1.2758 | 151 | - | - | 2022-07-31 10:06 | 10 | 28 | RateD
2716 | 3-20:23:06 | 0:41 | -0.5066 | 0.3481 | 41.2 | 31.54 | 3.7802 | 1.3407 | 158.6 | - | - | 2022-07-31 10:08 | 10 | 28 | RateD
2717 | 3-20:25:02 | 0:43 | -0.5066 | 0.3645 | 43.1 | 33.03 | 3.7702 | 1.4026 | 166 | - | - | 2022-07-31 10:10 | 10 | 28 | RateD
2718 | 3-20:26:56 | 0:45 | -0.5066 | 0.3806 | 45 | 34.48 | 3.7601 | 1.4631 | 173.1 | - | - | 2022-07-31 10:12 | 10 | 28 | RateD
2719 | 3-20:28:51 | 0:47 | -0.5066 | 0.3968 | 46.9 | 35.95 | 3.75 | 1.5238 | 180.3 | - | - | 2022-07-31 10:14 | 10 | 28 | RateD
2720 | 3-20:30:53 | 0:49 | -0.5066 | 0.4139 | 49 | 37.5 | 3.7399 | 1.5878 | 187.9 | - | - | 2022-07-31 10:16 | 10 | 28 | RateD
2721 | 3-20:32:58 | 0:51 | -0.5066 | 0.4314 | 51 | 39.09 | 3.7298 | 1.6534 | 195.6 | - | - | 2022-07-31 10:18 | 10 | 28 | RateD
2722 | 3-20:35:04 | 0:53 | -0.5066 | 0.4492 | 53.2 | 40.7 | 3.7198 | 1.7198 | 203.5 | - | - | 2022-07-31 10:20 | 10 | 28 | RateD
2723 | 3-20:37:09 | 0:55 | -0.5066 | 0.4668 | 55.2 | 42.29 | 3.7097 | 1.7851 | 211.2 | - | - | 2022-07-31 10:23 | 10 | 28 | RateD
2724 | 3-20:39:07 | 0:57 | -0.5066 | 0.4834 | 57.2 | 43.8 | 3.6996 | 1.8466 | 218.5 | - | - | 2022-07-31 10:24 | 10 | 28 | RateD
2725 | 3-20:40:59 | 0:59 | -0.5066 | 0.4992 | 59.1 | 45.23 | 3.6895 | 1.9049 | 225.4 | - | - | 2022-07-31 10:26 | 10 | 28 | RateD
2726 | 3-20:42:44 | 1:01 | -0.5066 | 0.5139 | 60.8 | 46.56 | 3.6795 | 1.9592 | 231.8 | - | - | 2022-07-31 10:28 | 10 | 28 | RateD
2727 | 3-20:44:25 | 1:03 | -0.5066 | 0.5281 | 62.5 | 47.85 | 3.6694 | 2.0112 | 238 | - | - | 2022-07-31 10:30 | 10 | 28 | RateD
2728 | 3-20:46:05 | 1:04 | -0.5066 | 0.5421 | 64.2 | 49.12 | 3.6593 | 2.0627 | 244.1 | - | - | 2022-07-31 10:31 | 10 | 28 | RateD
2729 | 3-20:47:45 | 1:06 | -0.5066 | 0.5563 | 65.8 | 50.4 | 3.6492 | 2.1145 | 250.2 | - | - | 2022-07-31 10:33 | 10 | 28 | RateD
2730 | 3-20:49:28 | 1:08 | -0.5066 | 0.5708 | 67.5 | 51.71 | 3.6392 | 2.1672 | 256.4 | - | - | 2022-07-31 10:35 | 10 | 28 | RateD
2731 | 3-20:51:09 | 1:09 | -0.5066 | 0.585 | 69.2 | 53.01 | 3.6291 | 2.219 | 262.6 | - | - | 2022-07-31 10:37 | 10 | 28 | RateD
2732 | 3-20:52:50 | 1:11 | -0.5066 | 0.5992 | 70.9 | 54.29 | 3.619 | 2.2704 | 268.7 | - | - | 2022-07-31 10:38 | 10 | 28 | RateD
2733 | 3-20:54:30 | 1:13 | -0.5066 | 0.6132 | 72.6 | 55.56 | 3.6089 | 2.3211 | 274.7 | - | - | 2022-07-31 10:40 | 10 | 28 | RateD
2734 | 3-20:56:08 | 1:14 | -0.5066 | 0.627 | 74.2 | 56.81 | 3.5989 | 2.3707 | 280.5 | - | - | 2022-07-31 10:41 | 10 | 28 | RateD
2735 | 3-20:57:45 | 1:16 | -0.5066 | 0.6408 | 75.8 | 58.06 | 3.5888 | 2.4202 | 286.4 | - | - | 2022-07-31 10:43 | 10 | 28 | RateD
2736 | 3-20:59:22 | 1:18 | -0.5066 | 0.6544 | 77.4 | 59.29 | 3.5787 | 2.4689 | 292.1 | - | - | 2022-07-31 10:45 | 10 | 28 | RateD
2737 | 3-21:00:59 | 1:19 | -0.5066 | 0.668 | 79 | 60.53 | 3.5686 | 2.5178 | 297.9 | - | - | 2022-07-31 10:46 | 10 | 28 | RateD
2738 | 3-21:02:36 | 1:21 | -0.5066 | 0.6817 | 80.7 | 61.76 | 3.5586 | 2.5664 | 303.7 | - | - | 2022-07-31 10:48 | 10 | 28 | RateD
2739 | 3-21:04:13 | 1:22 | -0.5066 | 0.6954 | 82.3 | 63 | 3.5485 | 2.6149 | 309.4 | - | - | 2022-07-31 10:50 | 10 | 28 | RateD
2740 | 3-21:05:55 | 1:24 | -0.5066 | 0.7096 | 84 | 64.29 | 3.5384 | 2.6655 | 315.4 | - | - | 2022-07-31 10:51 | 10 | 28 | RateD
2741 | 3-21:07:48 | 1:26 | -0.5066 | 0.7255 | 85.8 | 65.73 | 3.5283 | 2.7216 | 322 | - | - | 2022-07-31 10:53 | 10 | 28 | RateD
2742 | 3-21:10:00 | 1:28 | -0.5066 | 0.7442 | 88.1 | 67.42 | 3.5183 | 2.7874 | 329.8 | - | - | 2022-07-31 10:55 | 10 | 28 | RateD
2743 | 3-21:12:32 | 1:31 | -0.5066 | 0.7655 | 90.6 | 69.35 | 3.5082 | 2.8622 | 338.7 | - | - | 2022-07-31 10:58 | 10 | 28 | RateD
2744 | 3-21:15:05 | 1:33 | -0.5066 | 0.787 | 93.1 | 71.31 | 3.4981 | 2.9377 | 347.6 | - | - | 2022-07-31 11:00 | 10 | 28 | RateD
2745 | 3-21:17:28 | 1:36 | -0.5066 | 0.8072 | 95.5 | 73.14 | 3.488 | 3.0083 | 356 | - | - | 2022-07-31 11:03 | 10 | 28 | RateD
2746 | 3-21:19:40 | 1:38 | -0.5066 | 0.8258 | 97.7 | 74.82 | 3.478 | 3.0729 | 363.6 | - | - | 2022-07-31 11:05 | 10 | 28 | RateD
2747 | 3-21:21:40 | 1:40 | -0.5066 | 0.8426 | 99.7 | 76.34 | 3.4679 | 3.1313 | 370.5 | - | - | 2022-07-31 11:07 | 10 | 28 | RateD
2748 | 3-21:23:30 | 1:42 | -0.5066 | 0.8581 | 101.5 | 77.74 | 3.4578 | 3.1849 | 376.9 | - | - | 2022-07-31 11:09 | 10 | 28 | RateD
2749 | 3-21:25:10 | 1:43 | -0.5066 | 0.8722 | 103.2 | 79.02 | 3.4477 | 3.2337 | 382.6 | - | - | 2022-07-31 11:11 | 10 | 28 | RateD
2750 | 3-21:26:42 | 1:45 | -0.5066 | 0.8851 | 104.7 | 80.19 | 3.4377 | 3.278 | 387.9 | - | - | 2022-07-31 11:12 | 10 | 28 | RateD
2751 | 3-21:28:04 | 1:46 | -0.5066 | 0.8967 | 106.1 | 81.24 | 3.4276 | 3.3179 | 392.6 | - | - | 2022-07-31 11:13 | 10 | 28 | RateD
2752 | 3-21:29:19 | 1:47 | -0.5066 | 0.9072 | 107.3 | 82.2 | 3.4175 | 3.3539 | 396.9 | - | - | 2022-07-31 11:15 | 10 | 28 | RateD
2753 | 3-21:30:27 | 1:49 | -0.5066 | 0.9167 | 108.5 | 83.06 | 3.4074 | 3.3864 | 400.7 | - | - | 2022-07-31 11:16 | 10 | 28 | RateD
2754 | 3-21:31:29 | 1:50 | -0.5066 | 0.9255 | 109.5 | 83.85 | 3.3974 | 3.4161 | 404.2 | - | - | 2022-07-31 11:17 | 10 | 28 | RateD
2755 | 3-21:32:25 | 1:51 | -0.5066 | 0.9333 | 110.4 | 84.56 | 3.3873 | 3.4428 | 407.4 | - | - | 2022-07-31 11:18 | 10 | 28 | RateD
2756 | 3-21:33:16 | 1:51 | -0.5066 | 0.9406 | 111.3 | 85.22 | 3.3772 | 3.4672 | 410.3 | - | - | 2022-07-31 11:19 | 10 | 28 | RateD
2757 | 3-21:34:03 | 1:52 | -0.5066 | 0.9472 | 112.1 | 85.82 | 3.3671 | 3.4898 | 412.9 | - | - | 2022-07-31 11:19 | 10 | 28 | RateD
2758 | 3-21:34:48 | 1:53 | -0.5066 | 0.9535 | 112.8 | 86.39 | 3.357 | 3.5109 | 415.4 | - | - | 2022-07-31 11:20 | 10 | 28 | RateD
2759 | 3-21:35:30 | 1:54 | -0.5066 | 0.9595 | 113.5 | 86.93 | 3.347 | 3.5308 | 417.8 | - | - | 2022-07-31 11:21 | 10 | 28 | RateD
2760 | 3-21:36:11 | 1:54 | -0.5066 | 0.9652 | 114.2 | 87.45 | 3.3369 | 3.5499 | 420.1 | - | - | 2022-07-31 11:22 | 10 | 28 | RateD
2761 | 3-21:36:49 | 1:55 | -0.5066 | 0.9706 | 114.8 | 87.94 | 3.3268 | 3.5678 | 422.2 | - | - | 2022-07-31 11:22 | 10 | 28 | RateD
2762 | 3-21:37:26 | 1:56 | -0.5066 | 0.9757 | 115.5 | 88.4 | 3.3167 | 3.5849 | 424.2 | - | - | 2022-07-31 11:23 | 10 | 28 | RateD
2763 | 3-21:38:00 | 1:56 | -0.5066 | 0.9806 | 116 | 88.84 | 3.3067 | 3.6011 | 426.1 | - | - | 2022-07-31 11:23 | 10 | 28 | RateD
2764 | 3-21:38:33 | 1:57 | -0.5066 | 0.9852 | 116.6 | 89.26 | 3.2966 | 3.6163 | 427.9 | - | - | 2022-07-31 11:24 | 10 | 28 | RateD
2765 | 3-21:39:05 | 1:57 | -0.5066 | 0.9897 | 117.1 | 89.67 | 3.2865 | 3.631 | 429.7 | - | - | 2022-07-31 11:24 | 10 | 28 | RateD
2766 | 3-21:39:36 | 1:58 | -0.5066 | 0.994 | 117.6 | 90.06 | 3.2764 | 3.6453 | 431.4 | - | - | 2022-07-31 11:25 | 10 | 28 | RateD
2767 | 3-21:40:05 | 1:58 | -0.5066 | 0.9982 | 118.1 | 90.44 | 3.2664 | 3.6589 | 433 | - | - | 2022-07-31 11:25 | 10 | 28 | RateD
2768 | 3-21:40:34 | 1:59 | -0.5066 | 1.0022 | 118.6 | 90.8 | 3.2563 | 3.6721 | 434.5 | - | - | 2022-07-31 11:26 | 10 | 28 | RateD
2769 | 3-21:41:02 | 1:59 | -0.5066 | 1.0062 | 119.1 | 91.16 | 3.2461 | 3.6849 | 436 | - | - | 2022-07-31 11:26 | 10 | 28 | RateD
2770 | 3-21:41:29 | 2:00 | -0.5066 | 1.0099 | 119.5 | 91.5 | 3.236 | 3.6971 | 437.5 | - | - | 2022-07-31 11:27 | 10 | 28 | RateD
2771 | 3-21:41:54 | 2:00 | -0.5066 | 1.0135 | 119.9 | 91.83 | 3.2259 | 3.7087 | 438.9 | - | - | 2022-07-31 11:27 | 10 | 28 | RateD
2772 | 3-21:42:19 | 2:00 | -0.5066 | 1.017 | 120.3 | 92.15 | 3.2157 | 3.72 | 440.2 | - | - | 2022-07-31 11:28 | 10 | 28 | RateD
2773 | 3-21:42:43 | 2:01 | -0.5066 | 1.0204 | 120.7 | 92.45 | 3.2056 | 3.7308 | 441.5 | - | - | 2022-07-31 11:28 | 10 | 28 | RateD
2774 | 3-21:43:06 | 2:01 | -0.5066 | 1.0237 | 121.1 | 92.75 | 3.1955 | 3.7413 | 442.7 | - | - | 2022-07-31 11:28 | 10 | 28 | RateD
2775 | 3-21:43:28 | 2:02 | -0.5066 | 1.0267 | 121.5 | 93.03 | 3.1855 | 3.7511 | 443.9 | - | - | 2022-07-31 11:29 | 10 | 28 | RateD
2776 | 3-21:43:50 | 2:02 | -0.5066 | 1.0298 | 121.9 | 93.3 | 3.1752 | 3.7609 | 445 | - | - | 2022-07-31 11:29 | 10 | 28 | RateD
2777 | 3-21:44:11 | 2:02 | -0.5066 | 1.0327 | 122.2 | 93.57 | 3.165 | 3.7701 | 446.1 | - | - | 2022-07-31 11:30 | 10 | 28 | RateD
2778 | 3-21:44:31 | 2:03 | -0.5066 | 1.0356 | 122.5 | 93.83 | 3.1548 | 3.7791 | 447.2 | - | - | 2022-07-31 11:30 | 10 | 28 | RateD
2779 | 3-21:44:51 | 2:03 | -0.5066 | 1.0384 | 122.9 | 94.08 | 3.1445 | 3.7879 | 448.2 | - | - | 2022-07-31 11:30 | 10 | 28 | RateD
2780 | 3-21:45:09 | 2:03 | -0.5066 | 1.0409 | 123.2 | 94.31 | 3.1345 | 3.796 | 449.2 | - | - | 2022-07-31 11:31 | 10 | 28 | RateD
2781 | 3-21:45:27 | 2:04 | -0.5066 | 1.0434 | 123.5 | 94.54 | 3.1244 | 3.8037 | 450.1 | - | - | 2022-07-31 11:31 | 10 | 28 | RateD
2782 | 3-21:45:44 | 2:04 | -0.5066 | 1.0458 | 123.8 | 94.76 | 3.1141 | 3.8113 | 451 | - | - | 2022-07-31 11:31 | 10 | 28 | RateD
2783 | 3-21:46:01 | 2:04 | -0.5066 | 1.0482 | 124 | 94.97 | 3.1038 | 3.8186 | 451.9 | - | - | 2022-07-31 11:31 | 10 | 28 | RateD
2784 | 3-21:46:17 | 2:04 | -0.5066 | 1.0504 | 124.3 | 95.17 | 3.0935 | 3.8256 | 452.7 | - | - | 2022-07-31 11:32 | 10 | 28 | RateD
2785 | 3-21:46:32 | 2:05 | -0.5066 | 1.0526 | 124.6 | 95.37 | 3.0835 | 3.8322 | 453.5 | - | - | 2022-07-31 11:32 | 10 | 28 | RateD
2786 | 3-21:46:47 | 2:05 | -0.5066 | 1.0547 | 124.8 | 95.56 | 3.0731 | 3.8387 | 454.2 | - | - | 2022-07-31 11:32 | 10 | 28 | RateD
2787 | 3-21:47:02 | 2:05 | -0.5066 | 1.0568 | 125 | 95.75 | 3.0627 | 3.845 | 455 | - | - | 2022-07-31 11:32 | 10 | 28 | RateD
2788 | 3-21:47:16 | 2:05 | -0.5066 | 1.0587 | 125.3 | 95.92 | 3.0523 | 3.851 | 455.7 | - | - | 2022-07-31 11:33 | 10 | 28 | RateD
2789 | 3-21:47:29 | 2:06 | -0.5066 | 1.0606 | 125.5 | 96.09 | 3.0419 | 3.8568 | 456.4 | - | - | 2022-07-31 11:33 | 10 | 28 | RateD
2790 | 3-21:47:42 | 2:06 | -0.5066 | 1.0624 | 125.7 | 96.26 | 3.0318 | 3.8622 | 457 | - | - | 2022-07-31 11:33 | 10 | 28 | RateD
2791 | 3-21:47:54 | 2:06 | -0.5066 | 1.0641 | 125.9 | 96.41 | 3.0215 | 3.8675 | 457.6 | - | - | 2022-07-31 11:33 | 10 | 28 | RateD
2792 | 3-21:48:06 | 2:06 | -0.5066 | 1.0658 | 126.1 | 96.56 | 3.0112 | 3.8724 | 458.2 | - | - | 2022-07-31 11:33 | 10 | 28 | RateD
2793 | 3-21:48:17 | 2:06 | -0.5066 | 1.0674 | 126.3 | 96.71 | 3.0008 | 3.8773 | 458.8 | - | - | 2022-07-31 11:34 | 10 | 28 | RateD
2794 | 3-21:48:28 | 2:07 | -0.5066 | 1.069 | 126.5 | 96.85 | 2.9905 | 3.882 | 459.4 | - | - | 2022-07-31 11:34 | 10 | 28 | RateD
2795 | 3-21:48:39 | 2:07 | -0.5066 | 1.0705 | 126.7 | 96.99 | 2.9799 | 3.8866 | 459.9 | - | - | 2022-07-31 11:34 | 10 | 28 | RateD
2796 | 3-21:48:50 | 2:07 | -0.5066 | 1.072 | 126.8 | 97.12 | 2.9695 | 3.891 | 460.4 | - | - | 2022-07-31 11:34 | 10 | 28 | RateD
2797 | 3-21:49:00 | 2:07 | -0.5066 | 1.0734 | 127 | 97.25 | 2.9591 | 3.8951 | 460.9 | - | - | 2022-07-31 11:34 | 10 | 28 | RateD
2798 | 3-21:49:10 | 2:07 | -0.5066 | 1.0748 | 127.2 | 97.38 | 2.9484 | 3.8992 | 461.4 | - | - | 2022-07-31 11:35 | 10 | 28 | RateD
2799 | 3-21:49:19 | 2:07 | -0.5066 | 1.0761 | 127.3 | 97.5 | 2.9379 | 3.903 | 461.8 | - | - | 2022-07-31 11:35 | 10 | 28 | RateD
2800 | 3-21:49:28 | 2:08 | -0.5066 | 1.0773 | 127.5 | 97.61 | 2.9275 | 3.9066 | 462.3 | - | - | 2022-07-31 11:35 | 10 | 28 | RateD
2801 | 3-21:49:36 | 2:08 | -0.5066 | 1.0784 | 127.6 | 97.71 | 2.9174 | 3.9099 | 462.7 | - | - | 2022-07-31 11:35 | 10 | 28 | RateD
2802 | 3-21:49:43 | 2:08 | -0.5066 | 1.0795 | 127.7 | 97.81 | 2.9067 | 3.9131 | 463 | - | - | 2022-07-31 11:35 | 10 | 28 | RateD
2803 | 3-21:49:51 | 2:08 | -0.5066 | 1.0805 | 127.9 | 97.9 | 2.8962 | 3.916 | 463.4 | - | - | 2022-07-31 11:35 | 10 | 28 | RateD
2804 | 3-21:49:57 | 2:08 | -0.5066 | 1.0815 | 128 | 97.98 | 2.8855 | 3.9188 | 463.7 | - | - | 2022-07-31 11:35 | 10 | 28 | RateD
2805 | 3-21:50:04 | 2:08 | -0.5066 | 1.0823 | 128.1 | 98.06 | 2.8748 | 3.9213 | 464 | - | - | 2022-07-31 11:35 | 10 | 28 | RateD
2806 | 3-21:50:09 | 2:08 | -0.5066 | 1.0831 | 128.2 | 98.13 | 2.8646 | 3.9235 | 464.3 | - | - | 2022-07-31 11:36 | 10 | 28 | RateD
2807 | 3-21:50:14 | 2:08 | -0.5066 | 1.0839 | 128.3 | 98.2 | 2.8537 | 3.9257 | 464.5 | - | - | 2022-07-31 11:36 | 10 | 28 | RateD
2808 | 3-21:50:19 | 2:08 | -0.5066 | 1.0846 | 128.3 | 98.27 | 2.8433 | 3.9276 | 464.8 | - | - | 2022-07-31 11:36 | 10 | 28 | RateD
2809 | 3-21:50:24 | 2:09 | -0.5066 | 1.0852 | 128.4 | 98.33 | 2.8325 | 3.9296 | 465 | - | - | 2022-07-31 11:36 | 10 | 28 | RateD
2810 | 3-21:50:28 | 2:09 | -0.5066 | 1.0859 | 128.5 | 98.38 | 2.8224 | 3.9313 | 465.2 | - | - | 2022-07-31 11:36 | 10 | 28 | RateD
2811 | 3-21:50:33 | 2:09 | -0.5066 | 1.0865 | 128.6 | 98.44 | 2.8123 | 3.933 | 465.4 | - | - | 2022-07-31 11:36 | 10 | 28 | RateD
2812 | 3-21:50:37 | 2:09 | -0.5066 | 1.0871 | 128.6 | 98.49 | 2.8016 | 3.9347 | 465.6 | - | - | 2022-07-31 11:36 | 10 | 28 | RateD
2813 | 3-21:50:41 | 2:09 | -0.5066 | 1.0877 | 128.7 | 98.55 | 2.7913 | 3.9364 | 465.8 | - | - | 2022-07-31 11:36 | 10 | 28 | RateD
2814 | 3-21:50:46 | 2:09 | -0.5066 | 1.0883 | 128.8 | 98.6 | 2.7807 | 3.938 | 466 | - | - | 2022-07-31 11:36 | 10 | 28 | RateD
2815 | 3-21:50:50 | 2:09 | -0.5066 | 1.0889 | 128.8 | 98.65 | 2.7699 | 3.9397 | 466.2 | - | - | 2022-07-31 11:36 | 10 | 28 | RateD
2816 | 3-21:50:54 | 2:09 | -0.5066 | 1.0895 | 128.9 | 98.71 | 2.7592 | 3.9414 | 466.4 | - | - | 2022-07-31 11:36 | 10 | 28 | RateD
2817 | 3-21:50:58 | 2:09 | -0.5066 | 1.0901 | 129 | 98.76 | 2.7485 | 3.943 | 466.6 | - | - | 2022-07-31 11:36 | 10 | 28 | RateD
2818 | 3-21:51:03 | 2:09 | -0.5066 | 1.0907 | 129.1 | 98.82 | 2.7376 | 3.9447 | 466.8 | - | - | 2022-07-31 11:36 | 10 | 28 | RateD
2819 | 3-21:51:07 | 2:09 | -0.5066 | 1.0913 | 129.1 | 98.87 | 2.7269 | 3.9463 | 467 | - | - | 2022-07-31 11:36 | 10 | 28 | RateD
2820 | 3-21:51:11 | 2:09 | -0.5066 | 1.0919 | 129.2 | 98.93 | 2.7158 | 3.948 | 467.2 | - | - | 2022-07-31 11:37 | 10 | 28 | RateD
2821 | 3-21:51:15 | 2:09 | -0.5066 | 1.0925 | 129.3 | 98.98 | 2.7049 | 3.9496 | 467.4 | - | - | 2022-07-31 11:37 | 10 | 28 | RateD
2822 | 3-21:51:20 | 2:09 | -0.5066 | 1.0931 | 129.3 | 99.04 | 2.6935 | 3.9513 | 467.6 | - | - | 2022-07-31 11:37 | 10 | 28 | RateD
2823 | 3-21:51:24 | 2:10 | -0.5066 | 1.0937 | 129.4 | 99.09 | 2.6826 | 3.9529 | 467.7 | - | - | 2022-07-31 11:37 | 10 | 28 | RateD
2824 | 3-21:51:29 | 2:10 | -0.5066 | 1.0943 | 129.5 | 99.15 | 2.6716 | 3.9545 | 467.9 | - | - | 2022-07-31 11:37 | 10 | 28 | RateD
2825 | 3-21:51:33 | 2:10 | -0.5066 | 1.0949 | 129.6 | 99.2 | 2.6604 | 3.9561 | 468.1 | - | - | 2022-07-31 11:37 | 10 | 28 | RateD
2826 | 3-21:51:37 | 2:10 | -0.5066 | 1.0955 | 129.6 | 99.26 | 2.6497 | 3.9577 | 468.3 | - | - | 2022-07-31 11:37 | 10 | 28 | RateD
2827 | 3-21:51:42 | 2:10 | -0.5066 | 1.0961 | 129.7 | 99.31 | 2.6383 | 3.9594 | 468.5 | - | - | 2022-07-31 11:37 | 10 | 28 | RateD
2828 | 3-21:51:46 | 2:10 | -0.5066 | 1.0967 | 129.8 | 99.37 | 2.6274 | 3.9609 | 468.7 | - | - | 2022-07-31 11:37 | 10 | 28 | RateD
2829 | 3-21:51:50 | 2:10 | -0.5066 | 1.0973 | 129.8 | 99.42 | 2.6164 | 3.9625 | 468.9 | - | - | 2022-07-31 11:37 | 10 | 28 | RateD
2830 | 3-21:51:54 | 2:10 | -0.5066 | 1.0979 | 129.9 | 99.48 | 2.6054 | 3.9641 | 469.1 | - | - | 2022-07-31 11:37 | 10 | 28 | RateD
2831 | 3-21:51:59 | 2:10 | -0.5066 | 1.0985 | 130 | 99.53 | 2.5946 | 3.9656 | 469.3 | - | - | 2022-07-31 11:37 | 10 | 28 | RateD
2832 | 3-21:52:03 | 2:10 | -0.5066 | 1.0991 | 130.1 | 99.59 | 2.5834 | 3.9672 | 469.4 | - | - | 2022-07-31 11:37 | 10 | 28 | RateD
2833 | 3-21:52:07 | 2:10 | -0.5066 | 1.0997 | 130.1 | 99.64 | 2.5722 | 3.9688 | 469.6 | - | - | 2022-07-31 11:37 | 10 | 28 | RateD
2834 | 3-21:52:12 | 2:10 | -0.5066 | 1.1004 | 130.2 | 99.7 | 2.5612 | 3.9703 | 469.8 | - | - | 2022-07-31 11:38 | 10 | 28 | RateD
2835 | 3-21:52:16 | 2:10 | -0.5066 | 1.1009 | 130.3 | 99.75 | 2.5504 | 3.9718 | 470 | - | - | 2022-07-31 11:38 | 10 | 28 | RateD
2836 | 3-21:52:20 | 2:10 | -0.5066 | 1.1016 | 130.3 | 99.8 | 2.5394 | 3.9734 | 470.2 | - | - | 2022-07-31 11:38 | 10 | 28 | RateD
2837 | 3-21:52:24 | 2:11 | -0.5066 | 1.1021 | 130.4 | 99.86 | 2.5284 | 3.9749 | 470.3 | - | - | 2022-07-31 11:38 | 10 | 28 | RateD
2838 | 3-21:52:29 | 2:11 | -0.5066 | 1.1027 | 130.5 | 99.91 | 2.5174 | 3.9764 | 470.5 | - | - | 2022-07-31 11:38 | 10 | 28 | RateD
2839 | 3-21:52:33 | 2:11 | -0.5066 | 1.1034 | 130.6 | 99.97 | 2.5062 | 3.9779 | 470.7 | - | - | 2022-07-31 11:38 | 10 | 28 | RateD
2840 | 3-21:52:35 | 2:11 | -0.5066 | 1.1037 | 130.6 | 100 | 2.5 | 3.9788 | 470.8 | - | - | 2022-07-31 11:38 | 10 | 28 | RateD
2841 | 3-21:52:35 | 0:00 | 0.5066 | 0 | 0 | 0 | 2.6711 | 0 | 0 | - | - | 2022-07-31 11:38 | 11 | 29 | RateC
2842 | 3-21:52:37 | 0:00 | 0.5066 | 0.0003 | 0 | 0.03 | 2.7806 | 0.0008 | 0.1 | - | - | 2022-07-31 11:38 | 11 | 29 | RateC
2843 | 3-21:52:39 | 0:00 | 0.5066 | 0.0005 | 0.1 | 0.05 | 2.8379 | 0.0015 | 0.2 | - | - | 2022-07-31 11:38 | 11 | 29 | RateC
2844 | 3-21:52:41 | 0:00 | 0.5066 | 0.0008 | 0.1 | 0.07 | 2.8761 | 0.0022 | 0.3 | - | - | 2022-07-31 11:38 | 11 | 29 | RateC
2845 | 3-21:52:42 | 0:00 | 0.5066 | 0.0009 | 0.1 | 0.09 | 2.8936 | 0.0027 | 0.3 | - | - | 2022-07-31 11:38 | 11 | 29 | RateC
2846 | 3-21:52:43 | 0:00 | 0.5066 | 0.0011 | 0.1 | 0.1 | 2.9102 | 0.0032 | 0.4 | - | - | 2022-07-31 11:38 | 11 | 29 | RateC
2847 | 3-21:52:45 | 0:00 | 0.5066 | 0.0013 | 0.2 | 0.12 | 2.9233 | 0.0037 | 0.4 | - | - | 2022-07-31 11:38 | 11 | 29 | RateC
2848 | 3-21:52:46 | 0:00 | 0.5066 | 0.0015 | 0.2 | 0.13 | 2.935 | 0.0042 | 0.5 | - | - | 2022-07-31 11:38 | 11 | 29 | RateC
2849 | 3-21:52:48 | 0:00 | 0.5066 | 0.0017 | 0.2 | 0.16 | 2.9492 | 0.005 | 0.6 | - | - | 2022-07-31 11:38 | 11 | 29 | RateC
2850 | 3-21:52:49 | 0:00 | 0.5066 | 0.002 | 0.2 | 0.18 | 2.9612 | 0.0057 | 0.7 | - | - | 2022-07-31 11:38 | 11 | 29 | RateC
2851 | 3-21:52:51 | 0:00 | 0.5066 | 0.0022 | 0.3 | 0.2 | 2.9719 | 0.0065 | 0.8 | - | - | 2022-07-31 11:38 | 11 | 29 | RateC
2852 | 3-21:52:54 | 0:00 | 0.5066 | 0.0026 | 0.3 | 0.24 | 2.9846 | 0.0076 | 0.9 | - | - | 2022-07-31 11:38 | 11 | 29 | RateC
2853 | 3-21:52:56 | 0:00 | 0.5066 | 0.0029 | 0.3 | 0.27 | 2.9951 | 0.0086 | 1 | - | - | 2022-07-31 11:38 | 11 | 29 | RateC
2854 | 3-21:52:59 | 0:00 | 0.5066 | 0.0034 | 0.4 | 0.3 | 3.007 | 0.0099 | 1.2 | - | - | 2022-07-31 11:38 | 11 | 29 | RateC
2855 | 3-21:53:02 | 0:00 | 0.5066 | 0.0038 | 0.4 | 0.34 | 3.0176 | 0.0111 | 1.3 | - | - | 2022-07-31 11:38 | 11 | 29 | RateC
2856 | 3-21:53:05 | 0:00 | 0.5066 | 0.0042 | 0.5 | 0.38 | 3.0277 | 0.0125 | 1.5 | - | - | 2022-07-31 11:38 | 11 | 29 | RateC
2857 | 3-21:53:09 | 0:01 | 0.5066 | 0.0047 | 0.6 | 0.43 | 3.0385 | 0.014 | 1.7 | - | - | 2022-07-31 11:39 | 11 | 29 | RateC
2858 | 3-21:53:13 | 0:01 | 0.5066 | 0.0052 | 0.6 | 0.47 | 3.0486 | 0.0156 | 1.8 | - | - | 2022-07-31 11:39 | 11 | 29 | RateC
2859 | 3-21:53:17 | 0:01 | 0.5066 | 0.0059 | 0.7 | 0.53 | 3.0594 | 0.0174 | 2.1 | - | - | 2022-07-31 11:39 | 11 | 29 | RateC
2860 | 3-21:53:22 | 0:01 | 0.5066 | 0.0065 | 0.8 | 0.59 | 3.0706 | 0.0195 | 2.3 | - | - | 2022-07-31 11:39 | 11 | 29 | RateC
2861 | 3-21:53:27 | 0:01 | 0.5066 | 0.0072 | 0.9 | 0.65 | 3.0816 | 0.0216 | 2.6 | - | - | 2022-07-31 11:39 | 11 | 29 | RateC
2862 | 3-21:53:32 | 0:01 | 0.5066 | 0.0079 | 0.9 | 0.72 | 3.0917 | 0.0238 | 2.8 | - | - | 2022-07-31 11:39 | 11 | 29 | RateC
2863 | 3-21:53:37 | 0:01 | 0.5066 | 0.0087 | 1 | 0.79 | 3.1022 | 0.0262 | 3.1 | - | - | 2022-07-31 11:39 | 11 | 29 | RateC
2864 | 3-21:53:43 | 0:01 | 0.5066 | 0.0096 | 1.1 | 0.86 | 3.1131 | 0.0289 | 3.4 | - | - | 2022-07-31 11:39 | 11 | 29 | RateC
2865 | 3-21:53:49 | 0:01 | 0.5066 | 0.0104 | 1.2 | 0.94 | 3.1231 | 0.0315 | 3.7 | - | - | 2022-07-31 11:39 | 11 | 29 | RateC
2866 | 3-21:53:56 | 0:01 | 0.5066 | 0.0114 | 1.3 | 1.03 | 3.1335 | 0.0345 | 4.1 | - | - | 2022-07-31 11:39 | 11 | 29 | RateC
2867 | 3-21:54:03 | 0:01 | 0.5066 | 0.0124 | 1.5 | 1.12 | 3.1442 | 0.0378 | 4.5 | - | - | 2022-07-31 11:39 | 11 | 29 | RateC
2868 | 3-21:54:11 | 0:02 | 0.5066 | 0.0135 | 1.6 | 1.22 | 3.1546 | 0.0413 | 4.9 | - | - | 2022-07-31 11:40 | 11 | 29 | RateC
2869 | 3-21:54:20 | 0:02 | 0.5066 | 0.0147 | 1.7 | 1.33 | 3.1651 | 0.045 | 5.3 | - | - | 2022-07-31 11:40 | 11 | 29 | RateC
2870 | 3-21:54:28 | 0:02 | 0.5066 | 0.0159 | 1.9 | 1.44 | 3.1752 | 0.0488 | 5.8 | - | - | 2022-07-31 11:40 | 11 | 29 | RateC
2871 | 3-21:54:38 | 0:02 | 0.5066 | 0.0172 | 2 | 1.56 | 3.1855 | 0.053 | 6.3 | - | - | 2022-07-31 11:40 | 11 | 29 | RateC
2872 | 3-21:54:48 | 0:02 | 0.5066 | 0.0186 | 2.2 | 1.68 | 3.1957 | 0.0575 | 6.8 | - | - | 2022-07-31 11:40 | 11 | 29 | RateC
2873 | 3-21:54:58 | 0:02 | 0.5066 | 0.0201 | 2.4 | 1.81 | 3.2058 | 0.0621 | 7.4 | - | - | 2022-07-31 11:40 | 11 | 29 | RateC
2874 | 3-21:55:10 | 0:03 | 0.5066 | 0.0217 | 2.6 | 1.96 | 3.2161 | 0.0674 | 8 | - | - | 2022-07-31 11:41 | 11 | 29 | RateC
2875 | 3-21:55:22 | 0:03 | 0.5066 | 0.0234 | 2.8 | 2.12 | 3.2265 | 0.0729 | 8.6 | - | - | 2022-07-31 11:41 | 11 | 29 | RateC
2876 | 3-21:55:35 | 0:03 | 0.5066 | 0.0252 | 3 | 2.28 | 3.2368 | 0.0787 | 9.3 | - | - | 2022-07-31 11:41 | 11 | 29 | RateC
2877 | 3-21:55:48 | 0:03 | 0.5066 | 0.0272 | 3.2 | 2.45 | 3.2468 | 0.085 | 10.1 | - | - | 2022-07-31 11:41 | 11 | 29 | RateC
2878 | 3-21:56:03 | 0:03 | 0.5066 | 0.0292 | 3.5 | 2.64 | 3.2572 | 0.0917 | 10.9 | - | - | 2022-07-31 11:41 | 11 | 29 | RateC
2879 | 3-21:56:18 | 0:04 | 0.5066 | 0.0314 | 3.7 | 2.83 | 3.2673 | 0.0987 | 11.7 | - | - | 2022-07-31 11:42 | 11 | 29 | RateC
2880 | 3-21:56:34 | 0:04 | 0.5066 | 0.0336 | 4 | 3.04 | 3.2774 | 0.1062 | 12.6 | - | - | 2022-07-31 11:42 | 11 | 29 | RateC
2881 | 3-21:56:51 | 0:04 | 0.5066 | 0.036 | 4.3 | 3.26 | 3.2875 | 0.114 | 13.5 | - | - | 2022-07-31 11:42 | 11 | 29 | RateC
2882 | 3-21:57:09 | 0:05 | 0.5066 | 0.0386 | 4.6 | 3.48 | 3.2975 | 0.1223 | 14.5 | - | - | 2022-07-31 11:43 | 11 | 29 | RateC
2883 | 3-21:57:29 | 0:05 | 0.5066 | 0.0413 | 4.9 | 3.73 | 3.3076 | 0.1313 | 15.5 | - | - | 2022-07-31 11:43 | 11 | 29 | RateC
2884 | 3-21:57:49 | 0:05 | 0.5066 | 0.0441 | 5.2 | 3.99 | 3.3177 | 0.1407 | 16.6 | - | - | 2022-07-31 11:43 | 11 | 29 | RateC
2885 | 3-21:58:10 | 0:06 | 0.5066 | 0.0471 | 5.6 | 4.26 | 3.3278 | 0.1506 | 17.8 | - | - | 2022-07-31 11:44 | 11 | 29 | RateC
2886 | 3-21:58:33 | 0:06 | 0.5066 | 0.0503 | 5.9 | 4.54 | 3.3378 | 0.1612 | 19.1 | - | - | 2022-07-31 11:44 | 11 | 29 | RateC
2887 | 3-21:58:57 | 0:06 | 0.5066 | 0.0537 | 6.3 | 4.85 | 3.3479 | 0.1725 | 20.4 | - | - | 2022-07-31 11:44 | 11 | 29 | RateC
2888 | 3-21:59:21 | 0:07 | 0.5066 | 0.0571 | 6.8 | 5.16 | 3.358 | 0.184 | 21.8 | - | - | 2022-07-31 11:45 | 11 | 29 | RateC
2889 | 3-21:59:47 | 0:07 | 0.5066 | 0.0607 | 7.2 | 5.49 | 3.3681 | 0.1962 | 23.2 | - | - | 2022-07-31 11:45 | 11 | 29 | RateC
2890 | 3-22:00:14 | 0:08 | 0.5066 | 0.0646 | 7.6 | 5.84 | 3.3783 | 0.2093 | 24.8 | - | - | 2022-07-31 11:46 | 11 | 29 | RateC
2891 | 3-22:00:43 | 0:08 | 0.5066 | 0.0687 | 8.1 | 6.2 | 3.3885 | 0.223 | 26.4 | - | - | 2022-07-31 11:46 | 11 | 29 | RateC
2892 | 3-22:01:13 | 0:09 | 0.5066 | 0.0729 | 8.6 | 6.59 | 3.3986 | 0.2374 | 28.1 | - | - | 2022-07-31 11:47 | 11 | 29 | RateC
2893 | 3-22:01:45 | 0:09 | 0.5066 | 0.0773 | 9.1 | 6.98 | 3.4087 | 0.2523 | 29.9 | - | - | 2022-07-31 11:47 | 11 | 29 | RateC
2894 | 3-22:02:17 | 0:10 | 0.5066 | 0.0818 | 9.7 | 7.39 | 3.4187 | 0.2679 | 31.7 | - | - | 2022-07-31 11:48 | 11 | 29 | RateC
2895 | 3-22:02:51 | 0:10 | 0.5066 | 0.0867 | 10.3 | 7.83 | 3.4288 | 0.2845 | 33.7 | - | - | 2022-07-31 11:48 | 11 | 29 | RateC
2896 | 3-22:03:27 | 0:11 | 0.5066 | 0.0917 | 10.8 | 8.28 | 3.4389 | 0.3017 | 35.7 | - | - | 2022-07-31 11:49 | 11 | 29 | RateC
2897 | 3-22:04:06 | 0:12 | 0.5066 | 0.0971 | 11.5 | 8.78 | 3.449 | 0.3204 | 37.9 | - | - | 2022-07-31 11:49 | 11 | 29 | RateC
2898 | 3-22:04:46 | 0:12 | 0.5066 | 0.1028 | 12.2 | 9.28 | 3.459 | 0.3399 | 40.2 | - | - | 2022-07-31 11:50 | 11 | 29 | RateC
2899 | 3-22:05:29 | 0:13 | 0.5066 | 0.1088 | 12.9 | 9.83 | 3.4691 | 0.361 | 42.7 | - | - | 2022-07-31 11:51 | 11 | 29 | RateC
2900 | 3-22:06:20 | 0:14 | 0.5066 | 0.116 | 13.7 | 10.48 | 3.4792 | 0.3859 | 45.7 | - | - | 2022-07-31 11:52 | 11 | 29 | RateC
2901 | 3-22:07:30 | 0:15 | 0.5066 | 0.1259 | 14.9 | 11.38 | 3.4893 | 0.4204 | 49.7 | - | - | 2022-07-31 11:53 | 11 | 29 | RateC
2902 | 3-22:09:22 | 0:17 | 0.5066 | 0.1417 | 16.8 | 12.8 | 3.4993 | 0.4754 | 56.3 | - | - | 2022-07-31 11:55 | 11 | 29 | RateC
2903 | 3-22:11:56 | 0:19 | 0.5066 | 0.1634 | 19.3 | 14.76 | 3.5094 | 0.5515 | 65.3 | - | - | 2022-07-31 11:57 | 11 | 29 | RateC
2904 | 3-22:14:38 | 0:22 | 0.5066 | 0.1861 | 22 | 16.81 | 3.5195 | 0.6314 | 74.7 | - | - | 2022-07-31 12:00 | 11 | 29 | RateC
2905 | 3-22:17:10 | 0:25 | 0.5066 | 0.2076 | 24.6 | 18.75 | 3.5296 | 0.707 | 83.7 | - | - | 2022-07-31 12:03 | 11 | 29 | RateC
2906 | 3-22:19:34 | 0:27 | 0.5066 | 0.2278 | 27 | 20.58 | 3.5397 | 0.7784 | 92.1 | - | - | 2022-07-31 12:05 | 11 | 29 | RateC
2907 | 3-22:21:54 | 0:29 | 0.5066 | 0.2475 | 29.3 | 22.36 | 3.5497 | 0.8483 | 100.4 | - | - | 2022-07-31 12:07 | 11 | 29 | RateC
2908 | 3-22:24:06 | 0:32 | 0.5066 | 0.2661 | 31.5 | 24.04 | 3.5598 | 0.9144 | 108.2 | - | - | 2022-07-31 12:09 | 11 | 29 | RateC
2909 | 3-22:26:19 | 0:34 | 0.5066 | 0.2848 | 33.7 | 25.73 | 3.5699 | 0.9811 | 116.1 | - | - | 2022-07-31 12:12 | 11 | 29 | RateC
2910 | 3-22:28:29 | 0:36 | 0.5066 | 0.3031 | 35.9 | 27.38 | 3.58 | 1.0465 | 123.8 | - | - | 2022-07-31 12:14 | 11 | 29 | RateC
2911 | 3-22:30:37 | 0:38 | 0.5066 | 0.3211 | 38 | 29.01 | 3.59 | 1.111 | 131.5 | - | - | 2022-07-31 12:16 | 11 | 29 | RateC
2912 | 3-22:32:43 | 0:40 | 0.5066 | 0.3388 | 40.1 | 30.61 | 3.6001 | 1.1747 | 139 | - | - | 2022-07-31 12:18 | 11 | 29 | RateC
2913 | 3-22:34:46 | 0:42 | 0.5066 | 0.356 | 42.1 | 32.17 | 3.6102 | 1.2369 | 146.4 | - | - | 2022-07-31 12:20 | 11 | 29 | RateC
2914 | 3-22:36:46 | 0:44 | 0.5066 | 0.3729 | 44.1 | 33.69 | 3.6203 | 1.2979 | 153.6 | - | - | 2022-07-31 12:22 | 11 | 29 | RateC
2915 | 3-22:38:44 | 0:46 | 0.5066 | 0.3896 | 46.1 | 35.2 | 3.6303 | 1.3582 | 160.7 | - | - | 2022-07-31 12:24 | 11 | 29 | RateC
2916 | 3-22:40:41 | 0:48 | 0.5066 | 0.406 | 48 | 36.68 | 3.6404 | 1.418 | 167.8 | - | - | 2022-07-31 12:26 | 11 | 29 | RateC
2917 | 3-22:42:39 | 0:50 | 0.5066 | 0.4226 | 50 | 38.18 | 3.6505 | 1.4786 | 175 | - | - | 2022-07-31 12:28 | 11 | 29 | RateC
2918 | 3-22:44:34 | 0:52 | 0.5066 | 0.4389 | 51.9 | 39.65 | 3.6606 | 1.538 | 182 | - | - | 2022-07-31 12:30 | 11 | 29 | RateC
2919 | 3-22:46:28 | 0:54 | 0.5066 | 0.455 | 53.8 | 41.1 | 3.6706 | 1.5969 | 189 | - | - | 2022-07-31 12:32 | 11 | 29 | RateC
2920 | 3-22:48:20 | 0:56 | 0.5066 | 0.4707 | 55.7 | 42.53 | 3.6807 | 1.6548 | 195.8 | - | - | 2022-07-31 12:34 | 11 | 29 | RateC
2921 | 3-22:50:11 | 0:58 | 0.5066 | 0.4862 | 57.5 | 43.93 | 3.6908 | 1.712 | 202.6 | - | - | 2022-07-31 12:36 | 11 | 29 | RateC
2922 | 3-22:51:56 | 0:59 | 0.5066 | 0.501 | 59.3 | 45.26 | 3.7009 | 1.7666 | 209 | - | - | 2022-07-31 12:37 | 11 | 29 | RateC
2923 | 3-22:53:36 | 1:01 | 0.5066 | 0.5151 | 61 | 46.54 | 3.7109 | 1.8189 | 215.2 | - | - | 2022-07-31 12:39 | 11 | 29 | RateC
2924 | 3-22:55:14 | 1:03 | 0.5066 | 0.5289 | 62.6 | 47.78 | 3.721 | 1.87 | 221.3 | - | - | 2022-07-31 12:41 | 11 | 29 | RateC
2925 | 3-22:56:49 | 1:04 | 0.5066 | 0.5422 | 64.2 | 48.99 | 3.7311 | 1.9198 | 227.2 | - | - | 2022-07-31 12:42 | 11 | 29 | RateC
2926 | 3-22:58:23 | 1:06 | 0.5066 | 0.5554 | 65.7 | 50.18 | 3.7412 | 1.9692 | 233 | - | - | 2022-07-31 12:44 | 11 | 29 | RateC
2927 | 3-22:59:59 | 1:07 | 0.5066 | 0.5689 | 67.3 | 51.4 | 3.7512 | 2.0198 | 239 | - | - | 2022-07-31 12:45 | 11 | 29 | RateC
2928 | 3-23:01:34 | 1:09 | 0.5066 | 0.5823 | 68.9 | 52.61 | 3.7613 | 2.07 | 244.9 | - | - | 2022-07-31 12:47 | 11 | 29 | RateC
2929 | 3-23:03:09 | 1:11 | 0.5066 | 0.5958 | 70.5 | 53.83 | 3.7714 | 2.1206 | 250.9 | - | - | 2022-07-31 12:49 | 11 | 29 | RateC
2930 | 3-23:04:48 | 1:12 | 0.5066 | 0.6096 | 72.1 | 55.08 | 3.7815 | 2.1731 | 257.1 | - | - | 2022-07-31 12:50 | 11 | 29 | RateC
2931 | 3-23:06:30 | 1:14 | 0.5066 | 0.624 | 73.8 | 56.38 | 3.7915 | 2.2274 | 263.6 | - | - | 2022-07-31 12:52 | 11 | 29 | RateC
2932 | 3-23:08:20 | 1:16 | 0.5066 | 0.6395 | 75.7 | 57.78 | 3.8016 | 2.2864 | 270.6 | - | - | 2022-07-31 12:54 | 11 | 29 | RateC
2933 | 3-23:10:21 | 1:18 | 0.5066 | 0.6566 | 77.7 | 59.32 | 3.8117 | 2.3513 | 278.2 | - | - | 2022-07-31 12:56 | 11 | 29 | RateC
2934 | 3-23:12:35 | 1:20 | 0.5066 | 0.6754 | 79.9 | 61.02 | 3.8218 | 2.4231 | 286.7 | - | - | 2022-07-31 12:58 | 11 | 29 | RateC
2935 | 3-23:14:58 | 1:22 | 0.5066 | 0.6954 | 82.3 | 62.83 | 3.8318 | 2.4998 | 295.8 | - | - | 2022-07-31 13:00 | 11 | 29 | RateC
2936 | 3-23:17:25 | 1:25 | 0.5066 | 0.7161 | 84.7 | 64.7 | 3.8419 | 2.5792 | 305.2 | - | - | 2022-07-31 13:03 | 11 | 29 | RateC
2937 | 3-23:19:48 | 1:27 | 0.5066 | 0.7363 | 87.1 | 66.52 | 3.852 | 2.6568 | 314.4 | - | - | 2022-07-31 13:05 | 11 | 29 | RateC
2938 | 3-23:22:09 | 1:30 | 0.5066 | 0.7561 | 89.5 | 68.31 | 3.8621 | 2.7331 | 323.4 | - | - | 2022-07-31 13:08 | 11 | 29 | RateC
2939 | 3-23:24:34 | 1:32 | 0.5066 | 0.7765 | 91.9 | 70.16 | 3.8721 | 2.812 | 332.7 | - | - | 2022-07-31 13:10 | 11 | 29 | RateC
2940 | 3-23:27:09 | 1:35 | 0.5066 | 0.7983 | 94.5 | 72.13 | 3.8822 | 2.8966 | 342.7 | - | - | 2022-07-31 13:12 | 11 | 29 | RateC
2941 | 3-23:30:03 | 1:37 | 0.5066 | 0.8229 | 97.4 | 74.35 | 3.8923 | 2.9921 | 354.1 | - | - | 2022-07-31 13:15 | 11 | 29 | RateC
2942 | 3-23:33:03 | 1:40 | 0.5066 | 0.8482 | 100.4 | 76.64 | 3.9011 | 3.0909 | 365.7 | - | - | 2022-07-31 13:18 | 11 | 29 | RateC
2943 | 3-23:36:04 | 1:43 | 0.5066 | 0.8736 | 103.4 | 78.93 | 3.9086 | 3.1899 | 377.5 | - | - | 2022-07-31 13:21 | 11 | 29 | RateC
2944 | 3-23:39:04 | 1:46 | 0.5066 | 0.8989 | 106.4 | 81.22 | 3.9149 | 3.289 | 389.2 | - | - | 2022-07-31 13:24 | 11 | 29 | RateC
2945 | 3-23:42:04 | 1:49 | 0.5066 | 0.9243 | 109.4 | 83.51 | 3.9207 | 3.3884 | 400.9 | - | - | 2022-07-31 13:27 | 11 | 29 | RateC
2946 | 3-23:45:04 | 1:52 | 0.5066 | 0.9496 | 112.4 | 85.8 | 3.9264 | 3.4877 | 412.7 | - | - | 2022-07-31 13:30 | 11 | 29 | RateC
2947 | 3-23:48:04 | 1:55 | 0.5066 | 0.975 | 115.4 | 88.09 | 3.9328 | 3.5875 | 424.5 | - | - | 2022-07-31 13:33 | 11 | 29 | RateC
2948 | 3-23:51:05 | 1:58 | 0.5066 | 1.0004 | 118.4 | 90.38 | 3.941 | 3.6874 | 436.3 | - | - | 2022-07-31 13:36 | 11 | 29 | RateC
2949 | 3-23:53:34 | 2:01 | 0.5066 | 1.0214 | 120.9 | 92.28 | 3.951 | 3.7704 | 446.2 | - | - | 2022-07-31 13:39 | 11 | 29 | RateC
2950 | 3-23:55:22 | 2:03 | 0.5066 | 1.0366 | 122.7 | 93.66 | 3.9611 | 3.8307 | 453.3 | - | - | 2022-07-31 13:41 | 11 | 29 | RateC
2951 | 3-23:56:48 | 2:04 | 0.5066 | 1.0487 | 124.1 | 94.75 | 3.9712 | 3.8785 | 458.9 | - | - | 2022-07-31 13:42 | 11 | 29 | RateC
2952 | 3-23:58:01 | 2:05 | 0.5066 | 1.059 | 125.3 | 95.68 | 3.9813 | 3.9195 | 463.8 | - | - | 2022-07-31 13:43 | 11 | 29 | RateC
2953 | 3-23:59:07 | 2:07 | 0.5066 | 1.0682 | 126.4 | 96.52 | 3.9914 | 3.9563 | 468.1 | - | - | 2022-07-31 13:44 | 11 | 29 | RateC
2954 | 4-00:00:00 | 2:07 | 0.5066 | 1.0757 | 127.3 | 97.19 | 4 | 3.9862 | 471.7 | - | - | 2022-07-31 13:45 | 11 | 29 | RateC
2955 | 4-00:00:00 | 0:00 | 0.5066 | 1.0757 | 127.3 | 97.19 | 4 | 3.9862 | 471.7 | - | - | 2022-07-31 13:45 | 11 | 30 | CVC
2956 | 4-00:02:00 | 0:02 | 0.2659 | 1.088 | 128.7 | 98.3 | 4.0002 | 4.0354 | 477.5 | - | - | 2022-07-31 13:47 | 11 | 30 | CVC
2957 | 4-00:04:00 | 0:04 | 0.1606 | 1.0949 | 129.6 | 98.92 | 4.0002 | 4.0628 | 480.7 | - | - | 2022-07-31 13:49 | 11 | 30 | CVC
2958 | 4-00:06:00 | 0:06 | 0.1025 | 1.0992 | 130.1 | 99.31 | 4 | 4.0801 | 482.8 | - | - | 2022-07-31 13:51 | 11 | 30 | CVC
2959 | 4-00:08:00 | 0:08 | 0.0719 | 1.1021 | 130.4 | 99.57 | 4.0002 | 4.0917 | 484.2 | - | - | 2022-07-31 13:53 | 11 | 30 | CVC
2960 | 4-00:10:00 | 0:10 | 0.0521 | 1.1041 | 130.7 | 99.76 | 4.0002 | 4.0998 | 485.1 | - | - | 2022-07-31 13:55 | 11 | 30 | CVC
2961 | 4-00:12:00 | 0:12 | 0.0398 | 1.1057 | 130.8 | 99.9 | 4.0002 | 4.1059 | 485.9 | - | - | 2022-07-31 13:57 | 11 | 30 | CVC
2962 | 4-00:14:00 | 0:14 | 0.0308 | 1.1068 | 131 | 100 | 4.0002 | 4.1105 | 486.4 | - | - | 2022-07-31 13:59 | 11 | 30 | CVC
2963 | 4-00:14:01 | 0:14 | 0.0301 | 1.1068 | 131 | 100 | 4.0002 | 4.1106 | 486.4 | - | - | 2022-07-31 13:59 | 11 | 30 | CVC
2964 | 4-00:14:01 | 0:00 | -0.5066 | 0 | 0 | 0 | 3.9805 | 0 | 0 | - | - | 2022-07-31 13:59 | 11 | 31 | RateD
2965 | 4-00:14:19 | 0:00 | -0.5066 | 0.0024 | 0.3 | 0.22 | 3.9704 | 0.0097 | 1.2 | - | - | 2022-07-31 14:00 | 11 | 31 | RateD
2966 | 4-00:14:51 | 0:01 | -0.5066 | 0.007 | 0.8 | 0.64 | 3.9603 | 0.0277 | 3.3 | - | - | 2022-07-31 14:00 | 11 | 31 | RateD
2967 | 4-00:15:34 | 0:02 | -0.5066 | 0.013 | 1.5 | 1.19 | 3.9503 | 0.0515 | 6.1 | - | - | 2022-07-31 14:01 | 11 | 31 | RateD
2968 | 4-00:16:22 | 0:02 | -0.5066 | 0.0198 | 2.3 | 1.82 | 3.9402 | 0.0784 | 9.3 | - | - | 2022-07-31 14:02 | 11 | 31 | RateD
2969 | 4-00:17:14 | 0:03 | -0.5066 | 0.0271 | 3.2 | 2.49 | 3.9301 | 0.1072 | 12.7 | - | - | 2022-07-31 14:03 | 11 | 31 | RateD
2970 | 4-00:18:09 | 0:04 | -0.5066 | 0.0348 | 4.1 | 3.2 | 3.92 | 0.1374 | 16.3 | - | - | 2022-07-31 14:04 | 11 | 31 | RateD
2971 | 4-00:19:08 | 0:05 | -0.5066 | 0.0432 | 5.1 | 3.97 | 3.91 | 0.1701 | 20.1 | - | - | 2022-07-31 14:05 | 11 | 31 | RateD
2972 | 4-00:20:15 | 0:06 | -0.5066 | 0.0526 | 6.2 | 4.83 | 3.8999 | 0.2067 | 24.5 | - | - | 2022-07-31 14:06 | 11 | 31 | RateD
2973 | 4-00:21:32 | 0:08 | -0.5066 | 0.0634 | 7.5 | 5.82 | 3.8898 | 0.2488 | 29.4 | - | - | 2022-07-31 14:07 | 11 | 31 | RateD
2974 | 4-00:23:03 | 0:09 | -0.5066 | 0.0762 | 9 | 7 | 3.8797 | 0.2988 | 35.4 | - | - | 2022-07-31 14:08 | 11 | 31 | RateD
2975 | 4-00:24:56 | 0:11 | -0.5066 | 0.0921 | 10.9 | 8.46 | 3.8697 | 0.3602 | 42.6 | - | - | 2022-07-31 14:10 | 11 | 31 | RateD
2976 | 4-00:27:25 | 0:13 | -0.5066 | 0.1131 | 13.4 | 10.39 | 3.8596 | 0.4415 | 52.2 | - | - | 2022-07-31 14:13 | 11 | 31 | RateD
2977 | 4-00:30:26 | 0:16 | -0.5066 | 0.1385 | 16.4 | 12.73 | 3.8509 | 0.5394 | 63.8 | - | - | 2022-07-31 14:16 | 11 | 31 | RateD
2978 | 4-00:33:26 | 0:19 | -0.5066 | 0.1638 | 19.4 | 15.05 | 3.8446 | 0.6368 | 75.4 | - | - | 2022-07-31 14:19 | 11 | 31 | RateD
2979 | 4-00:36:26 | 0:22 | -0.5066 | 0.1892 | 22.4 | 17.38 | 3.8393 | 0.7343 | 86.9 | - | - | 2022-07-31 14:22 | 11 | 31 | RateD
2980 | 4-00:39:26 | 0:25 | -0.5066 | 0.2146 | 25.4 | 19.71 | 3.8339 | 0.8316 | 98.4 | - | - | 2022-07-31 14:25 | 11 | 31 | RateD
2981 | 4-00:42:27 | 0:28 | -0.5066 | 0.24 | 28.4 | 22.04 | 3.8275 | 0.9288 | 109.9 | - | - | 2022-07-31 14:28 | 11 | 31 | RateD
2982 | 4-00:45:27 | 0:31 | -0.5066 | 0.2653 | 31.4 | 24.38 | 3.8198 | 1.0259 | 121.4 | - | - | 2022-07-31 14:31 | 11 | 31 | RateD
2983 | 4-00:48:27 | 0:34 | -0.5066 | 0.2907 | 34.4 | 26.7 | 3.8098 | 1.1226 | 132.8 | - | - | 2022-07-31 14:34 | 11 | 31 | RateD
2984 | 4-00:51:00 | 0:37 | -0.5066 | 0.3122 | 36.9 | 28.68 | 3.7998 | 1.2045 | 142.5 | - | - | 2022-07-31 14:36 | 11 | 31 | RateD
2985 | 4-00:53:13 | 0:39 | -0.5066 | 0.3309 | 39.2 | 30.4 | 3.7897 | 1.2753 | 150.9 | - | - | 2022-07-31 14:39 | 11 | 31 | RateD
2986 | 4-00:55:13 | 0:41 | -0.5066 | 0.3477 | 41.1 | 31.95 | 3.7796 | 1.3391 | 158.5 | - | - | 2022-07-31 14:41 | 11 | 31 | RateD
2987 | 4-00:57:05 | 0:43 | -0.5066 | 0.3635 | 43 | 33.4 | 3.7695 | 1.3987 | 165.5 | - | - | 2022-07-31 14:42 | 11 | 31 | RateD
2988 | 4-00:58:57 | 0:45 | -0.5066 | 0.3793 | 44.9 | 34.84 | 3.7595 | 1.458 | 172.5 | - | - | 2022-07-31 14:44 | 11 | 31 | RateD
2989 | 4-01:00:49 | 0:47 | -0.5066 | 0.3951 | 46.8 | 36.3 | 3.7494 | 1.5176 | 179.6 | - | - | 2022-07-31 14:46 | 11 | 31 | RateD
2990 | 4-01:02:48 | 0:49 | -0.5066 | 0.4118 | 48.7 | 37.83 | 3.7393 | 1.5799 | 186.9 | - | - | 2022-07-31 14:48 | 11 | 31 | RateD
2991 | 4-01:04:49 | 0:51 | -0.5066 | 0.4289 | 50.7 | 39.4 | 3.7292 | 1.6438 | 194.5 | - | - | 2022-07-31 14:50 | 11 | 31 | RateD
2992 | 4-01:06:56 | 0:53 | -0.5066 | 0.4467 | 52.9 | 41.04 | 3.7192 | 1.7102 | 202.4 | - | - | 2022-07-31 14:52 | 11 | 31 | RateD
2993 | 4-01:09:03 | 0:55 | -0.5066 | 0.4645 | 55 | 42.68 | 3.7091 | 1.7763 | 210.2 | - | - | 2022-07-31 14:54 | 11 | 31 | RateD
2994 | 4-01:11:03 | 0:57 | -0.5066 | 0.4815 | 57 | 44.23 | 3.699 | 1.8391 | 217.6 | - | - | 2022-07-31 14:56 | 11 | 31 | RateD
2995 | 4-01:12:54 | 0:59 | -0.5066 | 0.497 | 58.8 | 45.66 | 3.6889 | 1.8966 | 224.4 | - | - | 2022-07-31 14:58 | 11 | 31 | RateD
2996 | 4-01:14:37 | 1:01 | -0.5066 | 0.5116 | 60.5 | 47 | 3.6789 | 1.9503 | 230.8 | - | - | 2022-07-31 15:00 | 11 | 31 | RateD
2997 | 4-01:16:16 | 1:02 | -0.5066 | 0.5255 | 62.2 | 48.28 | 3.6688 | 2.0014 | 236.8 | - | - | 2022-07-31 15:02 | 11 | 31 | RateD
2998 | 4-01:17:54 | 1:04 | -0.5066 | 0.5393 | 63.8 | 49.54 | 3.6587 | 2.0518 | 242.8 | - | - | 2022-07-31 15:03 | 11 | 31 | RateD
2999 | 4-01:19:30 | 1:05 | -0.5066 | 0.5528 | 65.4 | 50.79 | 3.6486 | 2.1012 | 248.6 | - | - | 2022-07-31 15:05 | 11 | 31 | RateD
3000 | 4-01:21:08 | 1:07 | -0.5066 | 0.5666 | 67 | 52.05 | 3.6385 | 2.1515 | 254.6 | - | - | 2022-07-31 15:07 | 11 | 31 | RateD
3001 | 4-01:22:43 | 1:09 | -0.5066 | 0.58 | 68.6 | 53.29 | 3.6285 | 2.2003 | 260.4 | - | - | 2022-07-31 15:08 | 11 | 31 | RateD
3002 | 4-01:24:18 | 1:10 | -0.5066 | 0.5933 | 70.2 | 54.51 | 3.6184 | 2.2484 | 266.1 | - | - | 2022-07-31 15:10 | 11 | 31 | RateD
3003 | 4-01:25:53 | 1:12 | -0.5066 | 0.6066 | 71.8 | 55.73 | 3.6083 | 2.2965 | 271.7 | - | - | 2022-07-31 15:11 | 11 | 31 | RateD
3004 | 4-01:27:26 | 1:13 | -0.5066 | 0.6198 | 73.3 | 56.94 | 3.5982 | 2.344 | 277.4 | - | - | 2022-07-31 15:13 | 11 | 31 | RateD
3005 | 4-01:29:00 | 1:15 | -0.5066 | 0.633 | 74.9 | 58.16 | 3.5882 | 2.3916 | 283 | - | - | 2022-07-31 15:14 | 11 | 31 | RateD
3006 | 4-01:30:35 | 1:17 | -0.5066 | 0.6463 | 76.5 | 59.38 | 3.5781 | 2.4392 | 288.6 | - | - | 2022-07-31 15:16 | 11 | 31 | RateD
3007 | 4-01:32:09 | 1:18 | -0.5066 | 0.6597 | 78.1 | 60.6 | 3.568 | 2.4869 | 294.3 | - | - | 2022-07-31 15:18 | 11 | 31 | RateD
3008 | 4-01:33:45 | 1:20 | -0.5066 | 0.6731 | 79.7 | 61.84 | 3.5579 | 2.5348 | 299.9 | - | - | 2022-07-31 15:19 | 11 | 31 | RateD
3009 | 4-01:35:25 | 1:21 | -0.5066 | 0.6873 | 81.3 | 63.14 | 3.5479 | 2.585 | 305.9 | - | - | 2022-07-31 15:21 | 11 | 31 | RateD
3010 | 4-01:37:19 | 1:23 | -0.5066 | 0.7032 | 83.2 | 64.6 | 3.5378 | 2.6414 | 312.6 | - | - | 2022-07-31 15:23 | 11 | 31 | RateD
3011 | 4-01:39:31 | 1:25 | -0.5066 | 0.7217 | 85.4 | 66.31 | 3.5277 | 2.707 | 320.3 | - | - | 2022-07-31 15:25 | 11 | 31 | RateD
3012 | 4-01:42:04 | 1:28 | -0.5066 | 0.7433 | 88 | 68.28 | 3.5176 | 2.7828 | 329.3 | - | - | 2022-07-31 15:27 | 11 | 31 | RateD
3013 | 4-01:44:41 | 1:31 | -0.5066 | 0.7655 | 90.6 | 70.32 | 3.5076 | 2.8608 | 338.5 | - | - | 2022-07-31 15:30 | 11 | 31 | RateD
3014 | 4-01:47:13 | 1:33 | -0.5066 | 0.7868 | 93.1 | 72.28 | 3.4975 | 2.9354 | 347.3 | - | - | 2022-07-31 15:33 | 11 | 31 | RateD
3015 | 4-01:49:33 | 1:36 | -0.5066 | 0.8066 | 95.4 | 74.1 | 3.4874 | 3.0045 | 355.5 | - | - | 2022-07-31 15:35 | 11 | 31 | RateD
3016 | 4-01:51:41 | 1:38 | -0.5066 | 0.8245 | 97.6 | 75.74 | 3.4773 | 3.0669 | 362.9 | - | - | 2022-07-31 15:37 | 11 | 31 | RateD
3017 | 4-01:53:34 | 1:40 | -0.5066 | 0.8405 | 99.5 | 77.22 | 3.4673 | 3.1225 | 369.5 | - | - | 2022-07-31 15:39 | 11 | 31 | RateD
3018 | 4-01:55:16 | 1:41 | -0.5066 | 0.8548 | 101.1 | 78.53 | 3.4572 | 3.172 | 375.3 | - | - | 2022-07-31 15:41 | 11 | 31 | RateD
3019 | 4-01:56:47 | 1:43 | -0.5066 | 0.8677 | 102.7 | 79.71 | 3.4471 | 3.2165 | 380.6 | - | - | 2022-07-31 15:42 | 11 | 31 | RateD
3020 | 4-01:58:11 | 1:44 | -0.5066 | 0.8795 | 104.1 | 80.79 | 3.437 | 3.2571 | 385.4 | - | - | 2022-07-31 15:44 | 11 | 31 | RateD
3021 | 4-01:59:25 | 1:45 | -0.5066 | 0.8898 | 105.3 | 81.75 | 3.427 | 3.2927 | 389.6 | - | - | 2022-07-31 15:45 | 11 | 31 | RateD
3022 | 4-02:00:30 | 1:46 | -0.5066 | 0.899 | 106.4 | 82.59 | 3.4169 | 3.3241 | 393.3 | - | - | 2022-07-31 15:46 | 11 | 31 | RateD
3023 | 4-02:01:30 | 1:47 | -0.5066 | 0.9074 | 107.4 | 83.36 | 3.4068 | 3.3528 | 396.7 | - | - | 2022-07-31 15:47 | 11 | 31 | RateD
3024 | 4-02:02:24 | 1:48 | -0.5066 | 0.915 | 108.3 | 84.06 | 3.3967 | 3.3787 | 399.8 | - | - | 2022-07-31 15:48 | 11 | 31 | RateD
3025 | 4-02:03:14 | 1:49 | -0.5066 | 0.9221 | 109.1 | 84.71 | 3.3867 | 3.4026 | 402.6 | - | - | 2022-07-31 15:49 | 11 | 31 | RateD
3026 | 4-02:04:00 | 1:50 | -0.5066 | 0.9285 | 109.9 | 85.3 | 3.3766 | 3.4243 | 405.2 | - | - | 2022-07-31 15:49 | 11 | 31 | RateD
3027 | 4-02:04:43 | 1:51 | -0.5066 | 0.9346 | 110.6 | 85.86 | 3.3665 | 3.4448 | 407.6 | - | - | 2022-07-31 15:50 | 11 | 31 | RateD
3028 | 4-02:05:23 | 1:51 | -0.5066 | 0.9402 | 111.3 | 86.38 | 3.3564 | 3.4638 | 409.9 | - | - | 2022-07-31 15:51 | 11 | 31 | RateD
3029 | 4-02:06:01 | 1:52 | -0.5066 | 0.9456 | 111.9 | 86.87 | 3.3464 | 3.4817 | 412 | - | - | 2022-07-31 15:51 | 11 | 31 | RateD
3030 | 4-02:06:38 | 1:53 | -0.5066 | 0.9508 | 112.5 | 87.35 | 3.3363 | 3.4991 | 414 | - | - | 2022-07-31 15:52 | 11 | 31 | RateD
3031 | 4-02:07:13 | 1:53 | -0.5066 | 0.9557 | 113.1 | 87.8 | 3.3262 | 3.5156 | 416 | - | - | 2022-07-31 15:53 | 11 | 31 | RateD
3032 | 4-02:07:47 | 1:54 | -0.5066 | 0.9605 | 113.7 | 88.24 | 3.3161 | 3.5313 | 417.9 | - | - | 2022-07-31 15:53 | 11 | 31 | RateD
3033 | 4-02:08:21 | 1:54 | -0.5066 | 0.9652 | 114.2 | 88.67 | 3.3061 | 3.5469 | 419.7 | - | - | 2022-07-31 15:54 | 11 | 31 | RateD
3034 | 4-02:08:52 | 1:55 | -0.5066 | 0.9696 | 114.7 | 89.08 | 3.296 | 3.5616 | 421.4 | - | - | 2022-07-31 15:54 | 11 | 31 | RateD
3035 | 4-02:09:23 | 1:55 | -0.5066 | 0.974 | 115.3 | 89.48 | 3.2859 | 3.576 | 423.1 | - | - | 2022-07-31 15:55 | 11 | 31 | RateD
3036 | 4-02:09:53 | 1:56 | -0.5066 | 0.9782 | 115.8 | 89.87 | 3.2758 | 3.5899 | 424.8 | - | - | 2022-07-31 15:55 | 11 | 31 | RateD
3037 | 4-02:10:22 | 1:56 | -0.5066 | 0.9823 | 116.2 | 90.25 | 3.2657 | 3.6033 | 426.4 | - | - | 2022-07-31 15:56 | 11 | 31 | RateD
3038 | 4-02:10:51 | 1:57 | -0.5066 | 0.9863 | 116.7 | 90.61 | 3.2557 | 3.6163 | 427.9 | - | - | 2022-07-31 15:56 | 11 | 31 | RateD
3039 | 4-02:11:18 | 1:57 | -0.5066 | 0.9902 | 117.2 | 90.97 | 3.2456 | 3.6288 | 429.4 | - | - | 2022-07-31 15:57 | 11 | 31 | RateD
3040 | 4-02:11:45 | 1:58 | -0.5066 | 0.9939 | 117.6 | 91.31 | 3.2355 | 3.641 | 430.8 | - | - | 2022-07-31 15:57 | 11 | 31 | RateD
3041 | 4-02:12:10 | 1:58 | -0.5066 | 0.9975 | 118 | 91.64 | 3.2254 | 3.6525 | 432.2 | - | - | 2022-07-31 15:58 | 11 | 31 | RateD
3042 | 4-02:12:35 | 1:59 | -0.5066 | 1.001 | 118.4 | 91.96 | 3.2154 | 3.6637 | 433.5 | - | - | 2022-07-31 15:58 | 11 | 31 | RateD
3043 | 4-02:12:59 | 1:59 | -0.5066 | 1.0044 | 118.8 | 92.27 | 3.2053 | 3.6746 | 434.8 | - | - | 2022-07-31 15:58 | 11 | 31 | RateD
3044 | 4-02:13:22 | 1:59 | -0.5066 | 1.0076 | 119.2 | 92.57 | 3.1952 | 3.6849 | 436 | - | - | 2022-07-31 15:59 | 11 | 31 | RateD
3045 | 4-02:13:44 | 2:00 | -0.5066 | 1.0107 | 119.6 | 92.85 | 3.1851 | 3.6949 | 437.2 | - | - | 2022-07-31 15:59 | 11 | 31 | RateD
3046 | 4-02:14:06 | 2:00 | -0.5066 | 1.0138 | 120 | 93.13 | 3.1751 | 3.7046 | 438.4 | - | - | 2022-07-31 15:59 | 11 | 31 | RateD
3047 | 4-02:14:26 | 2:00 | -0.5066 | 1.0167 | 120.3 | 93.4 | 3.165 | 3.7138 | 439.5 | - | - | 2022-07-31 16:00 | 11 | 31 | RateD
3048 | 4-02:14:47 | 2:01 | -0.5066 | 1.0196 | 120.6 | 93.67 | 3.1548 | 3.7229 | 440.5 | - | - | 2022-07-31 16:00 | 11 | 31 | RateD
3049 | 4-02:15:06 | 2:01 | -0.5066 | 1.0223 | 121 | 93.92 | 3.1447 | 3.7315 | 441.5 | - | - | 2022-07-31 16:00 | 11 | 31 | RateD
3050 | 4-02:15:25 | 2:01 | -0.5066 | 1.0249 | 121.3 | 94.16 | 3.1346 | 3.7398 | 442.5 | - | - | 2022-07-31 16:01 | 11 | 31 | RateD
3051 | 4-02:15:43 | 2:02 | -0.5066 | 1.0275 | 121.6 | 94.39 | 3.1244 | 3.7478 | 443.5 | - | - | 2022-07-31 16:01 | 11 | 31 | RateD
3052 | 4-02:16:01 | 2:02 | -0.5066 | 1.0299 | 121.9 | 94.62 | 3.1141 | 3.7555 | 444.4 | - | - | 2022-07-31 16:01 | 11 | 31 | RateD
3053 | 4-02:16:18 | 2:02 | -0.5066 | 1.0323 | 122.2 | 94.84 | 3.1039 | 3.7629 | 445.3 | - | - | 2022-07-31 16:02 | 11 | 31 | RateD
3054 | 4-02:16:34 | 2:03 | -0.5066 | 1.0346 | 122.4 | 95.05 | 3.0937 | 3.77 | 446.1 | - | - | 2022-07-31 16:02 | 11 | 31 | RateD
3055 | 4-02:16:50 | 2:03 | -0.5066 | 1.0368 | 122.7 | 95.25 | 3.0835 | 3.7768 | 446.9 | - | - | 2022-07-31 16:02 | 11 | 31 | RateD
3056 | 4-02:17:05 | 2:03 | -0.5066 | 1.039 | 122.9 | 95.45 | 3.0732 | 3.7834 | 447.7 | - | - | 2022-07-31 16:02 | 11 | 31 | RateD
3057 | 4-02:17:20 | 2:03 | -0.5066 | 1.041 | 123.2 | 95.64 | 3.063 | 3.7897 | 448.4 | - | - | 2022-07-31 16:03 | 11 | 31 | RateD
3058 | 4-02:17:33 | 2:04 | -0.5066 | 1.0429 | 123.4 | 95.81 | 3.0529 | 3.7956 | 449.1 | - | - | 2022-07-31 16:03 | 11 | 31 | RateD
3059 | 4-02:17:47 | 2:04 | -0.5066 | 1.0449 | 123.6 | 95.99 | 3.0427 | 3.8015 | 449.8 | - | - | 2022-07-31 16:03 | 11 | 31 | RateD
3060 | 4-02:18:00 | 2:04 | -0.5066 | 1.0467 | 123.9 | 96.16 | 3.0323 | 3.8071 | 450.5 | - | - | 2022-07-31 16:03 | 11 | 31 | RateD
3061 | 4-02:18:13 | 2:04 | -0.5066 | 1.0485 | 124.1 | 96.32 | 3.0221 | 3.8124 | 451.1 | - | - | 2022-07-31 16:04 | 11 | 31 | RateD
3062 | 4-02:18:25 | 2:04 | -0.5066 | 1.0502 | 124.3 | 96.48 | 3.0118 | 3.8176 | 451.7 | - | - | 2022-07-31 16:04 | 11 | 31 | RateD
3063 | 4-02:18:36 | 2:05 | -0.5066 | 1.0518 | 124.5 | 96.63 | 3.0018 | 3.8225 | 452.3 | - | - | 2022-07-31 16:04 | 11 | 31 | RateD
3064 | 4-02:18:48 | 2:05 | -0.5066 | 1.0535 | 124.7 | 96.78 | 2.9912 | 3.8274 | 452.9 | - | - | 2022-07-31 16:04 | 11 | 31 | RateD
3065 | 4-02:18:59 | 2:05 | -0.5066 | 1.055 | 124.8 | 96.92 | 2.9808 | 3.832 | 453.4 | - | - | 2022-07-31 16:04 | 11 | 31 | RateD
3066 | 4-02:19:10 | 2:05 | -0.5066 | 1.0565 | 125 | 97.06 | 2.9705 | 3.8365 | 454 | - | - | 2022-07-31 16:05 | 11 | 31 | RateD
3067 | 4-02:19:20 | 2:05 | -0.5066 | 1.0579 | 125.2 | 97.19 | 2.9601 | 3.8406 | 454.5 | - | - | 2022-07-31 16:05 | 11 | 31 | RateD
3068 | 4-02:19:30 | 2:05 | -0.5066 | 1.0593 | 125.3 | 97.32 | 2.9497 | 3.8448 | 454.9 | - | - | 2022-07-31 16:05 | 11 | 31 | RateD
3069 | 4-02:19:39 | 2:06 | -0.5066 | 1.0606 | 125.5 | 97.44 | 2.9395 | 3.8485 | 455.4 | - | - | 2022-07-31 16:05 | 11 | 31 | RateD
3070 | 4-02:19:48 | 2:06 | -0.5066 | 1.0619 | 125.6 | 97.55 | 2.9288 | 3.8522 | 455.8 | - | - | 2022-07-31 16:05 | 11 | 31 | RateD
3071 | 4-02:19:56 | 2:06 | -0.5066 | 1.063 | 125.8 | 97.66 | 2.9182 | 3.8557 | 456.2 | - | - | 2022-07-31 16:05 | 11 | 31 | RateD
3072 | 4-02:20:04 | 2:06 | -0.5066 | 1.0641 | 125.9 | 97.76 | 2.9075 | 3.8588 | 456.6 | - | - | 2022-07-31 16:05 | 11 | 31 | RateD
3073 | 4-02:20:10 | 2:06 | -0.5066 | 1.0651 | 126 | 97.85 | 2.8974 | 3.8616 | 456.9 | - | - | 2022-07-31 16:06 | 11 | 31 | RateD
3074 | 4-02:20:17 | 2:06 | -0.5066 | 1.066 | 126.1 | 97.93 | 2.8874 | 3.8642 | 457.2 | - | - | 2022-07-31 16:06 | 11 | 31 | RateD
3075 | 4-02:20:23 | 2:06 | -0.5066 | 1.0668 | 126.2 | 98.01 | 2.8771 | 3.8666 | 457.5 | - | - | 2022-07-31 16:06 | 11 | 31 | RateD
3076 | 4-02:20:28 | 2:06 | -0.5066 | 1.0676 | 126.3 | 98.07 | 2.8671 | 3.8687 | 457.8 | - | - | 2022-07-31 16:06 | 11 | 31 | RateD
3077 | 4-02:20:33 | 2:07 | -0.5066 | 1.0683 | 126.4 | 98.14 | 2.8564 | 3.8709 | 458 | - | - | 2022-07-31 16:06 | 11 | 31 | RateD
3078 | 4-02:20:39 | 2:07 | -0.5066 | 1.069 | 126.5 | 98.21 | 2.8451 | 3.873 | 458.3 | - | - | 2022-07-31 16:06 | 11 | 31 | RateD
3079 | 4-02:20:43 | 2:07 | -0.5066 | 1.0697 | 126.6 | 98.27 | 2.8348 | 3.8748 | 458.5 | - | - | 2022-07-31 16:06 | 11 | 31 | RateD
3080 | 4-02:20:47 | 2:07 | -0.5066 | 1.0703 | 126.6 | 98.33 | 2.8246 | 3.8765 | 458.7 | - | - | 2022-07-31 16:06 | 11 | 31 | RateD
3081 | 4-02:20:52 | 2:07 | -0.5066 | 1.0709 | 126.7 | 98.38 | 2.8142 | 3.8782 | 458.9 | - | - | 2022-07-31 16:06 | 11 | 31 | RateD
3082 | 4-02:20:56 | 2:07 | -0.5066 | 1.0715 | 126.8 | 98.44 | 2.803 | 3.88 | 459.1 | - | - | 2022-07-31 16:06 | 11 | 31 | RateD
3083 | 4-02:21:00 | 2:07 | -0.5066 | 1.0721 | 126.9 | 98.49 | 2.7928 | 3.8816 | 459.3 | - | - | 2022-07-31 16:06 | 11 | 31 | RateD
3084 | 4-02:21:05 | 2:07 | -0.5066 | 1.0727 | 126.9 | 98.55 | 2.7821 | 3.8833 | 459.5 | - | - | 2022-07-31 16:06 | 11 | 31 | RateD
3085 | 4-02:21:09 | 2:07 | -0.5066 | 1.0733 | 127 | 98.6 | 2.7717 | 3.8849 | 459.7 | - | - | 2022-07-31 16:07 | 11 | 31 | RateD
3086 | 4-02:21:13 | 2:07 | -0.5066 | 1.0739 | 127.1 | 98.66 | 2.7607 | 3.8866 | 459.9 | - | - | 2022-07-31 16:07 | 11 | 31 | RateD
3087 | 4-02:21:17 | 2:07 | -0.5066 | 1.0745 | 127.1 | 98.71 | 2.7507 | 3.8882 | 460.1 | - | - | 2022-07-31 16:07 | 11 | 31 | RateD
3088 | 4-02:21:22 | 2:07 | -0.5066 | 1.0751 | 127.2 | 98.77 | 2.7398 | 3.8899 | 460.3 | - | - | 2022-07-31 16:07 | 11 | 31 | RateD
3089 | 4-02:21:26 | 2:07 | -0.5066 | 1.0757 | 127.3 | 98.82 | 2.7293 | 3.8915 | 460.5 | - | - | 2022-07-31 16:07 | 11 | 31 | RateD
3090 | 4-02:21:30 | 2:07 | -0.5066 | 1.0763 | 127.4 | 98.87 | 2.719 | 3.8931 | 460.7 | - | - | 2022-07-31 16:07 | 11 | 31 | RateD
3091 | 4-02:21:34 | 2:08 | -0.5066 | 1.0769 | 127.4 | 98.93 | 2.7082 | 3.8947 | 460.9 | - | - | 2022-07-31 16:07 | 11 | 31 | RateD
3092 | 4-02:21:38 | 2:08 | -0.5066 | 1.0775 | 127.5 | 98.98 | 2.6978 | 3.8963 | 461 | - | - | 2022-07-31 16:07 | 11 | 31 | RateD
3093 | 4-02:21:43 | 2:08 | -0.5066 | 1.0781 | 127.6 | 99.04 | 2.6873 | 3.8979 | 461.2 | - | - | 2022-07-31 16:07 | 11 | 31 | RateD
3094 | 4-02:21:47 | 2:08 | -0.5066 | 1.0786 | 127.6 | 99.09 | 2.6766 | 3.8995 | 461.4 | - | - | 2022-07-31 16:07 | 11 | 31 | RateD
3095 | 4-02:21:51 | 2:08 | -0.5066 | 1.0792 | 127.7 | 99.15 | 2.6662 | 3.9011 | 461.6 | - | - | 2022-07-31 16:07 | 11 | 31 | RateD
3096 | 4-02:21:55 | 2:08 | -0.5066 | 1.0798 | 127.8 | 99.2 | 2.6553 | 3.9027 | 461.8 | - | - | 2022-07-31 16:07 | 11 | 31 | RateD
3097 | 4-02:21:59 | 2:08 | -0.5066 | 1.0804 | 127.8 | 99.26 | 2.6452 | 3.9042 | 462 | - | - | 2022-07-31 16:07 | 11 | 31 | RateD
3098 | 4-02:22:04 | 2:08 | -0.5066 | 1.081 | 127.9 | 99.31 | 2.6345 | 3.9058 | 462.2 | - | - | 2022-07-31 16:07 | 11 | 31 | RateD
3099 | 4-02:22:08 | 2:08 | -0.5066 | 1.0816 | 128 | 99.37 | 2.624 | 3.9074 | 462.4 | - | - | 2022-07-31 16:08 | 11 | 31 | RateD
3100 | 4-02:22:12 | 2:08 | -0.5066 | 1.0822 | 128.1 | 99.42 | 2.6136 | 3.9089 | 462.5 | - | - | 2022-07-31 16:08 | 11 | 31 | RateD
3101 | 4-02:22:16 | 2:08 | -0.5066 | 1.0828 | 128.1 | 99.48 | 2.6028 | 3.9105 | 462.7 | - | - | 2022-07-31 16:08 | 11 | 31 | RateD
3102 | 4-02:22:20 | 2:08 | -0.5066 | 1.0834 | 128.2 | 99.53 | 2.5922 | 3.912 | 462.9 | - | - | 2022-07-31 16:08 | 11 | 31 | RateD
3103 | 4-02:22:25 | 2:08 | -0.5066 | 1.084 | 128.3 | 99.58 | 2.5814 | 3.9135 | 463.1 | - | - | 2022-07-31 16:08 | 11 | 31 | RateD
3104 | 4-02:22:29 | 2:08 | -0.5066 | 1.0846 | 128.3 | 99.64 | 2.5704 | 3.9151 | 463.3 | - | - | 2022-07-31 16:08 | 11 | 31 | RateD
3105 | 4-02:22:33 | 2:09 | -0.5066 | 1.0852 | 128.4 | 99.69 | 2.56 | 3.9165 | 463.4 | - | - | 2022-07-31 16:08 | 11 | 31 | RateD
3106 | 4-02:22:37 | 2:09 | -0.5066 | 1.0858 | 128.5 | 99.75 | 2.5493 | 3.9181 | 463.6 | - | - | 2022-07-31 16:08 | 11 | 31 | RateD
3107 | 4-02:22:42 | 2:09 | -0.5066 | 1.0864 | 128.5 | 99.8 | 2.5383 | 3.9196 | 463.8 | - | - | 2022-07-31 16:08 | 11 | 31 | RateD
3108 | 4-02:22:46 | 2:09 | -0.5066 | 1.087 | 128.6 | 99.86 | 2.5273 | 3.9211 | 464 | - | - | 2022-07-31 16:08 | 11 | 31 | RateD
3109 | 4-02:22:50 | 2:09 | -0.5066 | 1.0876 | 128.7 | 99.91 | 2.5163 | 3.9227 | 464.2 | - | - | 2022-07-31 16:08 | 11 | 31 | RateD
3110 | 4-02:22:54 | 2:09 | -0.5066 | 1.0881 | 128.8 | 99.97 | 2.5059 | 3.9241 | 464.3 | - | - | 2022-07-31 16:08 | 11 | 31 | RateD
3111 | 4-02:22:57 | 2:09 | -0.5066 | 1.0885 | 128.8 | 100 | 2.4998 | 3.925 | 464.4 | - | - | 2022-07-31 16:08 | 11 | 31 | RateD
3112 | 4-02:22:57 | 0:00 | 0.5066 | 0 | 0 | 0 | 2.6527 | 0 | 0 | - | - | 2022-07-31 16:08 | 12 | 32 | RateC
3113 | 4-02:22:59 | 0:00 | 0.5066 | 0.0002 | 0 | 0.02 | 2.7596 | 0.0006 | 0.1 | - | - | 2022-07-31 16:08 | 12 | 32 | RateC
3114 | 4-02:23:00 | 0:00 | 0.5066 | 0.0004 | 0.1 | 0.04 | 2.8167 | 0.0012 | 0.1 | - | - | 2022-07-31 16:08 | 12 | 32 | RateC
3115 | 4-02:23:02 | 0:00 | 0.5066 | 0.0007 | 0.1 | 0.06 | 2.8547 | 0.0019 | 0.2 | - | - | 2022-07-31 16:08 | 12 | 32 | RateC
3116 | 4-02:23:03 | 0:00 | 0.5066 | 0.0008 | 0.1 | 0.07 | 2.8726 | 0.0023 | 0.3 | - | - | 2022-07-31 16:08 | 12 | 32 | RateC
3117 | 4-02:23:04 | 0:00 | 0.5066 | 0.001 | 0.1 | 0.09 | 2.8891 | 0.0027 | 0.3 | - | - | 2022-07-31 16:08 | 12 | 32 | RateC
3118 | 4-02:23:05 | 0:00 | 0.5066 | 0.0011 | 0.1 | 0.1 | 2.9021 | 0.0031 | 0.4 | - | - | 2022-07-31 16:08 | 12 | 32 | RateC
3119 | 4-02:23:06 | 0:00 | 0.5066 | 0.0013 | 0.2 | 0.12 | 2.9153 | 0.0036 | 0.4 | - | - | 2022-07-31 16:08 | 12 | 32 | RateC
3120 | 4-02:23:07 | 0:00 | 0.5066 | 0.0015 | 0.2 | 0.14 | 2.9294 | 0.0042 | 0.5 | - | - | 2022-07-31 16:08 | 12 | 32 | RateC
3121 | 4-02:23:09 | 0:00 | 0.5066 | 0.0017 | 0.2 | 0.16 | 2.9424 | 0.0049 | 0.6 | - | - | 2022-07-31 16:09 | 12 | 32 | RateC
3122 | 4-02:23:11 | 0:00 | 0.5066 | 0.0019 | 0.2 | 0.18 | 2.9525 | 0.0055 | 0.7 | - | - | 2022-07-31 16:09 | 12 | 32 | RateC
3123 | 4-02:23:13 | 0:00 | 0.5066 | 0.0022 | 0.3 | 0.2 | 2.965 | 0.0064 | 0.8 | - | - | 2022-07-31 16:09 | 12 | 32 | RateC
3124 | 4-02:23:15 | 0:00 | 0.5066 | 0.0025 | 0.3 | 0.23 | 2.976 | 0.0073 | 0.9 | - | - | 2022-07-31 16:09 | 12 | 32 | RateC
3125 | 4-02:23:17 | 0:00 | 0.5066 | 0.0029 | 0.3 | 0.27 | 2.988 | 0.0084 | 1 | - | - | 2022-07-31 16:09 | 12 | 32 | RateC
3126 | 4-02:23:20 | 0:00 | 0.5066 | 0.0033 | 0.4 | 0.3 | 2.9985 | 0.0095 | 1.1 | - | - | 2022-07-31 16:09 | 12 | 32 | RateC
3127 | 4-02:23:23 | 0:00 | 0.5066 | 0.0037 | 0.4 | 0.34 | 3.0097 | 0.0109 | 1.3 | - | - | 2022-07-31 16:09 | 12 | 32 | RateC
3128 | 4-02:23:26 | 0:00 | 0.5066 | 0.0042 | 0.5 | 0.38 | 3.0199 | 0.0122 | 1.4 | - | - | 2022-07-31 16:09 | 12 | 32 | RateC
3129 | 4-02:23:30 | 0:01 | 0.5066 | 0.0047 | 0.6 | 0.43 | 3.0309 | 0.0138 | 1.6 | - | - | 2022-07-31 16:09 | 12 | 32 | RateC
3130 | 4-02:23:34 | 0:01 | 0.5066 | 0.0052 | 0.6 | 0.48 | 3.0419 | 0.0155 | 1.8 | - | - | 2022-07-31 16:09 | 12 | 32 | RateC
3131 | 4-02:23:38 | 0:01 | 0.5066 | 0.0059 | 0.7 | 0.54 | 3.0525 | 0.0174 | 2.1 | - | - | 2022-07-31 16:09 | 12 | 32 | RateC
3132 | 4-02:23:43 | 0:01 | 0.5066 | 0.0065 | 0.8 | 0.59 | 3.0627 | 0.0192 | 2.3 | - | - | 2022-07-31 16:09 | 12 | 32 | RateC
3133 | 4-02:23:47 | 0:01 | 0.5066 | 0.0071 | 0.8 | 0.65 | 3.0728 | 0.0212 | 2.5 | - | - | 2022-07-31 16:09 | 12 | 32 | RateC
3134 | 4-02:23:53 | 0:01 | 0.5066 | 0.0078 | 0.9 | 0.72 | 3.0831 | 0.0235 | 2.8 | - | - | 2022-07-31 16:09 | 12 | 32 | RateC
3135 | 4-02:23:58 | 0:01 | 0.5066 | 0.0087 | 1 | 0.79 | 3.094 | 0.026 | 3.1 | - | - | 2022-07-31 16:09 | 12 | 32 | RateC
3136 | 4-02:24:04 | 0:01 | 0.5066 | 0.0095 | 1.1 | 0.87 | 3.1044 | 0.0285 | 3.4 | - | - | 2022-07-31 16:09 | 12 | 32 | RateC
3137 | 4-02:24:10 | 0:01 | 0.5066 | 0.0104 | 1.2 | 0.95 | 3.1145 | 0.0313 | 3.7 | - | - | 2022-07-31 16:10 | 12 | 32 | RateC
3138 | 4-02:24:17 | 0:01 | 0.5066 | 0.0113 | 1.3 | 1.04 | 3.1248 | 0.0342 | 4.1 | - | - | 2022-07-31 16:10 | 12 | 32 | RateC
3139 | 4-02:24:25 | 0:01 | 0.5066 | 0.0124 | 1.5 | 1.13 | 3.1357 | 0.0376 | 4.4 | - | - | 2022-07-31 16:10 | 12 | 32 | RateC
3140 | 4-02:24:33 | 0:02 | 0.5066 | 0.0135 | 1.6 | 1.23 | 3.1461 | 0.041 | 4.9 | - | - | 2022-07-31 16:10 | 12 | 32 | RateC
3141 | 4-02:24:41 | 0:02 | 0.5066 | 0.0147 | 1.7 | 1.34 | 3.1565 | 0.0447 | 5.3 | - | - | 2022-07-31 16:10 | 12 | 32 | RateC
3142 | 4-02:24:50 | 0:02 | 0.5066 | 0.0159 | 1.9 | 1.46 | 3.1669 | 0.0487 | 5.8 | - | - | 2022-07-31 16:10 | 12 | 32 | RateC
3143 | 4-02:24:59 | 0:02 | 0.5066 | 0.0173 | 2 | 1.58 | 3.1771 | 0.053 | 6.3 | - | - | 2022-07-31 16:10 | 12 | 32 | RateC
3144 | 4-02:25:09 | 0:02 | 0.5066 | 0.0187 | 2.2 | 1.71 | 3.1873 | 0.0575 | 6.8 | - | - | 2022-07-31 16:11 | 12 | 32 | RateC
3145 | 4-02:25:20 | 0:02 | 0.5066 | 0.0201 | 2.4 | 1.85 | 3.1975 | 0.0622 | 7.4 | - | - | 2022-07-31 16:11 | 12 | 32 | RateC
3146 | 4-02:25:31 | 0:03 | 0.5066 | 0.0218 | 2.6 | 1.99 | 3.2078 | 0.0674 | 8 | - | - | 2022-07-31 16:11 | 12 | 32 | RateC
3147 | 4-02:25:44 | 0:03 | 0.5066 | 0.0235 | 2.8 | 2.15 | 3.2182 | 0.0729 | 8.6 | - | - | 2022-07-31 16:11 | 12 | 32 | RateC
3148 | 4-02:25:57 | 0:03 | 0.5066 | 0.0253 | 3 | 2.32 | 3.2285 | 0.0788 | 9.3 | - | - | 2022-07-31 16:11 | 12 | 32 | RateC
3149 | 4-02:26:11 | 0:03 | 0.5066 | 0.0273 | 3.2 | 2.5 | 3.2389 | 0.0851 | 10.1 | - | - | 2022-07-31 16:12 | 12 | 32 | RateC
3150 | 4-02:26:25 | 0:03 | 0.5066 | 0.0293 | 3.5 | 2.69 | 3.249 | 0.0918 | 10.9 | - | - | 2022-07-31 16:12 | 12 | 32 | RateC
3151 | 4-02:26:40 | 0:04 | 0.5066 | 0.0314 | 3.7 | 2.88 | 3.2591 | 0.0986 | 11.7 | - | - | 2022-07-31 16:12 | 12 | 32 | RateC
3152 | 4-02:26:56 | 0:04 | 0.5066 | 0.0337 | 4 | 3.09 | 3.2693 | 0.1061 | 12.6 | - | - | 2022-07-31 16:12 | 12 | 32 | RateC
3153 | 4-02:27:13 | 0:04 | 0.5066 | 0.0361 | 4.3 | 3.31 | 3.2794 | 0.1139 | 13.5 | - | - | 2022-07-31 16:13 | 12 | 32 | RateC
3154 | 4-02:27:32 | 0:05 | 0.5066 | 0.0387 | 4.6 | 3.54 | 3.2896 | 0.1224 | 14.5 | - | - | 2022-07-31 16:13 | 12 | 32 | RateC
3155 | 4-02:27:50 | 0:05 | 0.5066 | 0.0413 | 4.9 | 3.78 | 3.2997 | 0.131 | 15.5 | - | - | 2022-07-31 16:13 | 12 | 32 | RateC
3156 | 4-02:28:10 | 0:05 | 0.5066 | 0.0441 | 5.2 | 4.04 | 3.3098 | 0.1402 | 16.6 | - | - | 2022-07-31 16:14 | 12 | 32 | RateC
3157 | 4-02:28:31 | 0:06 | 0.5066 | 0.047 | 5.6 | 4.31 | 3.3198 | 0.15 | 17.8 | - | - | 2022-07-31 16:14 | 12 | 32 | RateC
3158 | 4-02:28:53 | 0:06 | 0.5066 | 0.0501 | 5.9 | 4.59 | 3.3301 | 0.1603 | 19 | - | - | 2022-07-31 16:14 | 12 | 32 | RateC
3159 | 4-02:29:16 | 0:06 | 0.5066 | 0.0534 | 6.3 | 4.89 | 3.3402 | 0.1711 | 20.2 | - | - | 2022-07-31 16:15 | 12 | 32 | RateC
3160 | 4-02:29:40 | 0:07 | 0.5066 | 0.0568 | 6.7 | 5.2 | 3.3502 | 0.1826 | 21.6 | - | - | 2022-07-31 16:15 | 12 | 32 | RateC
3161 | 4-02:30:05 | 0:07 | 0.5066 | 0.0603 | 7.1 | 5.52 | 3.3603 | 0.1943 | 23 | - | - | 2022-07-31 16:15 | 12 | 32 | RateC
3162 | 4-02:30:32 | 0:08 | 0.5066 | 0.064 | 7.6 | 5.86 | 3.3704 | 0.2067 | 24.5 | - | - | 2022-07-31 16:16 | 12 | 32 | RateC
3163 | 4-02:30:59 | 0:08 | 0.5066 | 0.0678 | 8 | 6.21 | 3.3805 | 0.2197 | 26 | - | - | 2022-07-31 16:16 | 12 | 32 | RateC
3164 | 4-02:31:27 | 0:08 | 0.5066 | 0.0718 | 8.5 | 6.58 | 3.3905 | 0.2333 | 27.6 | - | - | 2022-07-31 16:17 | 12 | 32 | RateC
3165 | 4-02:31:57 | 0:09 | 0.5066 | 0.0761 | 9 | 6.97 | 3.4006 | 0.2476 | 29.3 | - | - | 2022-07-31 16:17 | 12 | 32 | RateC
3166 | 4-02:32:28 | 0:10 | 0.5066 | 0.0804 | 9.5 | 7.37 | 3.4107 | 0.2625 | 31.1 | - | - | 2022-07-31 16:18 | 12 | 32 | RateC
3167 | 4-02:33:01 | 0:10 | 0.5066 | 0.085 | 10.1 | 7.78 | 3.4208 | 0.278 | 32.9 | - | - | 2022-07-31 16:18 | 12 | 32 | RateC
3168 | 4-02:33:34 | 0:11 | 0.5066 | 0.0897 | 10.6 | 8.22 | 3.4308 | 0.2942 | 34.8 | - | - | 2022-07-31 16:19 | 12 | 32 | RateC
3169 | 4-02:34:10 | 0:11 | 0.5066 | 0.0947 | 11.2 | 8.67 | 3.4411 | 0.3113 | 36.8 | - | - | 2022-07-31 16:20 | 12 | 32 | RateC
3170 | 4-02:34:48 | 0:12 | 0.5066 | 0.1 | 11.8 | 9.16 | 3.4511 | 0.3297 | 39 | - | - | 2022-07-31 16:20 | 12 | 32 | RateC
3171 | 4-02:35:27 | 0:12 | 0.5066 | 0.1055 | 12.5 | 9.66 | 3.4612 | 0.3486 | 41.3 | - | - | 2022-07-31 16:21 | 12 | 32 | RateC
3172 | 4-02:36:09 | 0:13 | 0.5066 | 0.1114 | 13.2 | 10.21 | 3.4713 | 0.3691 | 43.7 | - | - | 2022-07-31 16:22 | 12 | 32 | RateC
3173 | 4-02:36:56 | 0:14 | 0.5066 | 0.1181 | 14 | 10.82 | 3.4814 | 0.3924 | 46.4 | - | - | 2022-07-31 16:22 | 12 | 32 | RateC
3174 | 4-02:37:59 | 0:15 | 0.5066 | 0.1269 | 15 | 11.62 | 3.4914 | 0.4231 | 50.1 | - | - | 2022-07-31 16:23 | 12 | 32 | RateC
3175 | 4-02:39:30 | 0:17 | 0.5066 | 0.1398 | 16.5 | 12.81 | 3.5015 | 0.4681 | 55.4 | - | - | 2022-07-31 16:25 | 12 | 32 | RateC
3176 | 4-02:41:38 | 0:19 | 0.5066 | 0.1577 | 18.7 | 14.45 | 3.5116 | 0.531 | 62.8 | - | - | 2022-07-31 16:27 | 12 | 32 | RateC
3177 | 4-02:44:07 | 0:21 | 0.5066 | 0.1787 | 21.1 | 16.37 | 3.5217 | 0.6047 | 71.6 | - | - | 2022-07-31 16:30 | 12 | 32 | RateC
3178 | 4-02:46:38 | 0:24 | 0.5066 | 0.2 | 23.7 | 18.32 | 3.5317 | 0.6799 | 80.5 | - | - | 2022-07-31 16:32 | 12 | 32 | RateC
3179 | 4-02:49:05 | 0:26 | 0.5066 | 0.2207 | 26.1 | 20.22 | 3.5418 | 0.7531 | 89.1 | - | - | 2022-07-31 16:34 | 12 | 32 | RateC
3180 | 4-02:51:30 | 0:29 | 0.5066 | 0.241 | 28.5 | 22.08 | 3.5519 | 0.8251 | 97.6 | - | - | 2022-07-31 16:37 | 12 | 32 | RateC
3181 | 4-02:53:50 | 0:31 | 0.5066 | 0.2607 | 30.9 | 23.89 | 3.562 | 0.8953 | 105.9 | - | - | 2022-07-31 16:39 | 12 | 32 | RateC
3182 | 4-02:56:08 | 0:33 | 0.5066 | 0.2801 | 33.1 | 25.66 | 3.572 | 0.9646 | 114.1 | - | - | 2022-07-31 16:42 | 12 | 32 | RateC
3183 | 4-02:58:23 | 0:35 | 0.5066 | 0.2992 | 35.4 | 27.41 | 3.5821 | 1.0326 | 122.2 | - | - | 2022-07-31 16:44 | 12 | 32 | RateC
3184 | 4-03:00:36 | 0:38 | 0.5066 | 0.3179 | 37.6 | 29.12 | 3.5922 | 1.0997 | 130.1 | - | - | 2022-07-31 16:46 | 12 | 32 | RateC
3185 | 4-03:02:45 | 0:40 | 0.5066 | 0.336 | 39.8 | 30.78 | 3.6023 | 1.165 | 137.9 | - | - | 2022-07-31 16:48 | 12 | 32 | RateC
3186 | 4-03:04:49 | 0:42 | 0.5066 | 0.3535 | 41.8 | 32.39 | 3.6124 | 1.2281 | 145.3 | - | - | 2022-07-31 16:50 | 12 | 32 | RateC
3187 | 4-03:06:49 | 0:44 | 0.5066 | 0.3704 | 43.8 | 33.93 | 3.6224 | 1.2891 | 152.5 | - | - | 2022-07-31 16:52 | 12 | 32 | RateC
3188 | 4-03:08:46 | 0:46 | 0.5066 | 0.3869 | 45.8 | 35.44 | 3.6325 | 1.3489 | 159.6 | - | - | 2022-07-31 16:54 | 12 | 32 | RateC
3189 | 4-03:10:41 | 0:48 | 0.5066 | 0.403 | 47.7 | 36.92 | 3.6426 | 1.4078 | 166.6 | - | - | 2022-07-31 16:56 | 12 | 32 | RateC
3190 | 4-03:12:37 | 0:50 | 0.5066 | 0.4194 | 49.6 | 38.42 | 3.6527 | 1.4674 | 173.6 | - | - | 2022-07-31 16:58 | 12 | 32 | RateC
3191 | 4-03:14:29 | 0:52 | 0.5066 | 0.4351 | 51.5 | 39.86 | 3.6627 | 1.5248 | 180.4 | - | - | 2022-07-31 17:00 | 12 | 32 | RateC
3192 | 4-03:16:19 | 0:53 | 0.5066 | 0.4506 | 53.3 | 41.28 | 3.6728 | 1.5817 | 187.2 | - | - | 2022-07-31 17:02 | 12 | 32 | RateC
3193 | 4-03:18:09 | 0:55 | 0.5066 | 0.466 | 55.1 | 42.69 | 3.6829 | 1.6384 | 193.9 | - | - | 2022-07-31 17:04 | 12 | 32 | RateC
3194 | 4-03:19:55 | 0:57 | 0.5066 | 0.481 | 56.9 | 44.07 | 3.693 | 1.6937 | 200.4 | - | - | 2022-07-31 17:05 | 12 | 32 | RateC
3195 | 4-03:21:38 | 0:59 | 0.5066 | 0.4954 | 58.6 | 45.39 | 3.703 | 1.747 | 206.7 | - | - | 2022-07-31 17:07 | 12 | 32 | RateC
3196 | 4-03:23:16 | 1:00 | 0.5066 | 0.5093 | 60.3 | 46.66 | 3.7131 | 1.7983 | 212.8 | - | - | 2022-07-31 17:09 | 12 | 32 | RateC
3197 | 4-03:24:51 | 1:02 | 0.5066 | 0.5226 | 61.8 | 47.88 | 3.7232 | 1.848 | 218.7 | - | - | 2022-07-31 17:10 | 12 | 32 | RateC
3198 | 4-03:26:23 | 1:03 | 0.5066 | 0.5356 | 63.4 | 49.06 | 3.7333 | 1.8962 | 224.4 | - | - | 2022-07-31 17:12 | 12 | 32 | RateC
3199 | 4-03:27:54 | 1:05 | 0.5066 | 0.5483 | 64.9 | 50.23 | 3.7433 | 1.9439 | 230 | - | - | 2022-07-31 17:13 | 12 | 32 | RateC
3200 | 4-03:29:23 | 1:06 | 0.5066 | 0.5609 | 66.4 | 51.38 | 3.7534 | 1.991 | 235.6 | - | - | 2022-07-31 17:15 | 12 | 32 | RateC
3201 | 4-03:30:53 | 1:08 | 0.5066 | 0.5735 | 67.9 | 52.54 | 3.7635 | 2.0385 | 241.2 | - | - | 2022-07-31 17:16 | 12 | 32 | RateC
3202 | 4-03:32:23 | 1:09 | 0.5066 | 0.5863 | 69.4 | 53.71 | 3.7736 | 2.0866 | 246.9 | - | - | 2022-07-31 17:18 | 12 | 32 | RateC
3203 | 4-03:33:58 | 1:11 | 0.5066 | 0.5997 | 71 | 54.94 | 3.7836 | 2.1371 | 252.9 | - | - | 2022-07-31 17:19 | 12 | 32 | RateC
3204 | 4-03:35:40 | 1:13 | 0.5066 | 0.614 | 72.6 | 56.25 | 3.7937 | 2.1913 | 259.3 | - | - | 2022-07-31 17:21 | 12 | 32 | RateC
3205 | 4-03:37:32 | 1:15 | 0.5066 | 0.6297 | 74.5 | 57.69 | 3.8038 | 2.251 | 266.4 | - | - | 2022-07-31 17:23 | 12 | 32 | RateC
3206 | 4-03:39:36 | 1:17 | 0.5066 | 0.6472 | 76.6 | 59.29 | 3.8139 | 2.3177 | 274.3 | - | - | 2022-07-31 17:25 | 12 | 32 | RateC
3207 | 4-03:41:53 | 1:19 | 0.5066 | 0.6664 | 78.9 | 61.05 | 3.8239 | 2.391 | 282.9 | - | - | 2022-07-31 17:27 | 12 | 32 | RateC
3208 | 4-03:44:15 | 1:21 | 0.5066 | 0.6864 | 81.2 | 62.88 | 3.834 | 2.4675 | 292 | - | - | 2022-07-31 17:30 | 12 | 32 | RateC
3209 | 4-03:46:39 | 1:24 | 0.5066 | 0.7067 | 83.6 | 64.74 | 3.8441 | 2.5455 | 301.2 | - | - | 2022-07-31 17:32 | 12 | 32 | RateC
3210 | 4-03:48:59 | 1:26 | 0.5066 | 0.7263 | 85.9 | 66.54 | 3.8542 | 2.6212 | 310.2 | - | - | 2022-07-31 17:34 | 12 | 32 | RateC
3211 | 4-03:51:18 | 1:28 | 0.5066 | 0.746 | 88.3 | 68.34 | 3.8642 | 2.697 | 319.1 | - | - | 2022-07-31 17:37 | 12 | 32 | RateC
3212 | 4-03:53:43 | 1:31 | 0.5066 | 0.7664 | 90.7 | 70.21 | 3.8743 | 2.7761 | 328.5 | - | - | 2022-07-31 17:39 | 12 | 32 | RateC
3213 | 4-03:56:21 | 1:33 | 0.5066 | 0.7886 | 93.3 | 72.25 | 3.8844 | 2.8622 | 338.7 | - | - | 2022-07-31 17:42 | 12 | 32 | RateC
3214 | 4-03:59:21 | 1:36 | 0.5066 | 0.814 | 96.3 | 74.57 | 3.8943 | 2.9608 | 350.3 | - | - | 2022-07-31 17:45 | 12 | 32 | RateC
3215 | 4-04:02:21 | 1:39 | 0.5066 | 0.8393 | 99.3 | 76.89 | 3.9028 | 3.0596 | 362 | - | - | 2022-07-31 17:48 | 12 | 32 | RateC
3216 | 4-04:05:21 | 1:42 | 0.5066 | 0.8646 | 102.3 | 79.21 | 3.91 | 3.1585 | 373.7 | - | - | 2022-07-31 17:51 | 12 | 32 | RateC
3217 | 4-04:08:22 | 1:45 | 0.5066 | 0.89 | 105.3 | 81.54 | 3.9162 | 3.2578 | 385.5 | - | - | 2022-07-31 17:54 | 12 | 32 | RateC
3218 | 4-04:11:22 | 1:48 | 0.5066 | 0.9154 | 108.3 | 83.86 | 3.9219 | 3.3572 | 397.3 | - | - | 2022-07-31 17:57 | 12 | 32 | RateC
3219 | 4-04:14:22 | 1:51 | 0.5066 | 0.9407 | 111.3 | 86.18 | 3.9276 | 3.4566 | 409 | - | - | 2022-07-31 18:00 | 12 | 32 | RateC
3220 | 4-04:17:22 | 1:54 | 0.5066 | 0.9661 | 114.3 | 88.5 | 3.9343 | 3.5563 | 420.8 | - | - | 2022-07-31 18:03 | 12 | 32 | RateC
3221 | 4-04:20:22 | 1:57 | 0.5066 | 0.9914 | 117.3 | 90.82 | 3.9431 | 3.6561 | 432.6 | - | - | 2022-07-31 18:06 | 12 | 32 | RateC
3222 | 4-04:22:38 | 2:00 | 0.5066 | 1.0105 | 119.6 | 92.57 | 3.9532 | 3.7314 | 441.5 | - | - | 2022-07-31 18:08 | 12 | 32 | RateC
3223 | 4-04:24:19 | 2:01 | 0.5066 | 1.0247 | 121.3 | 93.88 | 3.9633 | 3.7878 | 448.2 | - | - | 2022-07-31 18:10 | 12 | 32 | RateC
3224 | 4-04:25:40 | 2:03 | 0.5066 | 1.0362 | 122.6 | 94.93 | 3.9734 | 3.8332 | 453.6 | - | - | 2022-07-31 18:11 | 12 | 32 | RateC
3225 | 4-04:26:51 | 2:04 | 0.5066 | 1.0461 | 123.8 | 95.84 | 3.9834 | 3.8729 | 458.3 | - | - | 2022-07-31 18:12 | 12 | 32 | RateC
3226 | 4-04:27:55 | 2:05 | 0.5066 | 1.0551 | 124.9 | 96.66 | 3.9935 | 3.9087 | 462.5 | - | - | 2022-07-31 18:13 | 12 | 32 | RateC
3227 | 4-04:28:34 | 2:06 | 0.5066 | 1.0606 | 125.5 | 97.17 | 4 | 3.9308 | 465.1 | - | - | 2022-07-31 18:14 | 12 | 32 | RateC
3228 | 4-04:28:34 | 0:00 | 0.5066 | 1.0606 | 125.5 | 97.17 | 4.0002 | 3.9308 | 465.1 | - | - | 2022-07-31 18:14 | 12 | 33 | CVC
3229 | 4-04:30:35 | 0:02 | 0.2638 | 1.0729 | 127 | 98.29 | 4.0002 | 3.9798 | 470.9 | - | - | 2022-07-31 18:16 | 12 | 33 | CVC
3230 | 4-04:32:35 | 0:04 | 0.1593 | 1.0797 | 127.8 | 98.92 | 4.0002 | 4.0071 | 474.2 | - | - | 2022-07-31 18:18 | 12 | 33 | CVC
3231 | 4-04:34:35 | 0:06 | 0.1034 | 1.084 | 128.3 | 99.31 | 4.0002 | 4.0243 | 476.2 | - | - | 2022-07-31 18:20 | 12 | 33 | CVC
3232 | 4-04:36:35 | 0:08 | 0.0722 | 1.0869 | 128.6 | 99.57 | 4.0002 | 4.0357 | 477.5 | - | - | 2022-07-31 18:22 | 12 | 33 | CVC
3233 | 4-04:38:34 | 0:10 | 0.0514 | 1.0889 | 128.8 | 99.76 | 4.0002 | 4.0437 | 478.5 | - | - | 2022-07-31 18:24 | 12 | 33 | CVC
3234 | 4-04:40:35 | 0:12 | 0.0387 | 1.0904 | 129 | 99.89 | 4.0002 | 4.0497 | 479.2 | - | - | 2022-07-31 18:26 | 12 | 33 | CVC
3235 | 4-04:42:35 | 0:14 | 0.0308 | 1.0915 | 129.2 | 100 | 4.0002 | 4.0543 | 479.7 | - | - | 2022-07-31 18:28 | 12 | 33 | CVC
3236 | 4-04:42:39 | 0:14 | 0.0303 | 1.0915 | 129.2 | 100 | 4.0002 | 4.0544 | 479.8 | - | - | 2022-07-31 18:28 | 12 | 33 | CVC
3237 | 4-04:42:39 | 0:00 | -0.5066 | 0 | 0 | 0 | 3.9805 | 0 | 0 | - | - | 2022-07-31 18:28 | 12 | 34 | RateD
3238 | 4-04:42:57 | 0:00 | -0.5066 | 0.0026 | 0.3 | 0.24 | 3.9703 | 0.0102 | 1.2 | - | - | 2022-07-31 18:28 | 12 | 34 | RateD
3239 | 4-04:43:30 | 0:01 | -0.5066 | 0.0072 | 0.9 | 0.67 | 3.9602 | 0.0287 | 3.4 | - | - | 2022-07-31 18:29 | 12 | 34 | RateD
3240 | 4-04:44:13 | 0:02 | -0.5066 | 0.0133 | 1.6 | 1.24 | 3.9501 | 0.0527 | 6.2 | - | - | 2022-07-31 18:30 | 12 | 34 | RateD
3241 | 4-04:45:02 | 0:02 | -0.5066 | 0.0201 | 2.4 | 1.87 | 3.94 | 0.0795 | 9.4 | - | - | 2022-07-31 18:30 | 12 | 34 | RateD
3242 | 4-04:45:53 | 0:03 | -0.5066 | 0.0273 | 3.2 | 2.55 | 3.93 | 0.108 | 12.8 | - | - | 2022-07-31 18:31 | 12 | 34 | RateD
3243 | 4-04:46:48 | 0:04 | -0.5066 | 0.035 | 4.1 | 3.26 | 3.9199 | 0.1382 | 16.4 | - | - | 2022-07-31 18:32 | 12 | 34 | RateD
3244 | 4-04:47:47 | 0:05 | -0.5066 | 0.0433 | 5.1 | 4.04 | 3.9098 | 0.1707 | 20.2 | - | - | 2022-07-31 18:33 | 12 | 34 | RateD
3245 | 4-04:48:53 | 0:06 | -0.5066 | 0.0527 | 6.2 | 4.91 | 3.8997 | 0.2073 | 24.5 | - | - | 2022-07-31 18:34 | 12 | 34 | RateD
3246 | 4-04:50:09 | 0:08 | -0.5066 | 0.0634 | 7.5 | 5.91 | 3.8897 | 0.2491 | 29.5 | - | - | 2022-07-31 18:36 | 12 | 34 | RateD
3247 | 4-04:51:41 | 0:09 | -0.5066 | 0.0763 | 9 | 7.11 | 3.8796 | 0.2991 | 35.4 | - | - | 2022-07-31 18:37 | 12 | 34 | RateD
3248 | 4-04:53:35 | 0:11 | -0.5066 | 0.0923 | 10.9 | 8.6 | 3.8695 | 0.3611 | 42.7 | - | - | 2022-07-31 18:39 | 12 | 34 | RateD
3249 | 4-04:56:05 | 0:13 | -0.5066 | 0.1135 | 13.4 | 10.57 | 3.8594 | 0.4428 | 52.4 | - | - | 2022-07-31 18:41 | 12 | 34 | RateD
3250 | 4-04:59:05 | 0:16 | -0.5066 | 0.1388 | 16.4 | 12.93 | 3.8508 | 0.5405 | 64 | - | - | 2022-07-31 18:44 | 12 | 34 | RateD
3251 | 4-05:02:05 | 0:19 | -0.5066 | 0.1642 | 19.4 | 15.3 | 3.8442 | 0.638 | 75.5 | - | - | 2022-07-31 18:47 | 12 | 34 | RateD
3252 | 4-05:05:06 | 0:22 | -0.5066 | 0.1895 | 22.4 | 17.66 | 3.8388 | 0.7355 | 87 | - | - | 2022-07-31 18:50 | 12 | 34 | RateD
3253 | 4-05:08:06 | 0:25 | -0.5066 | 0.2148 | 25.4 | 20.02 | 3.8336 | 0.8326 | 98.5 | - | - | 2022-07-31 18:53 | 12 | 34 | RateD
3254 | 4-05:11:06 | 0:28 | -0.5066 | 0.2402 | 28.4 | 22.38 | 3.8272 | 0.9298 | 110 | - | - | 2022-07-31 18:56 | 12 | 34 | RateD
3255 | 4-05:14:06 | 0:31 | -0.5066 | 0.2656 | 31.4 | 24.75 | 3.8193 | 1.0269 | 121.5 | - | - | 2022-07-31 18:59 | 12 | 34 | RateD
3256 | 4-05:17:07 | 0:34 | -0.5066 | 0.291 | 34.4 | 27.12 | 3.8094 | 1.1237 | 133 | - | - | 2022-07-31 19:03 | 12 | 34 | RateD
3257 | 4-05:19:35 | 0:37 | -0.5066 | 0.3119 | 36.9 | 29.07 | 3.7993 | 1.2033 | 142.4 | - | - | 2022-07-31 19:05 | 12 | 34 | RateD
3258 | 4-05:21:44 | 0:39 | -0.5066 | 0.3301 | 39.1 | 30.76 | 3.7892 | 1.2722 | 150.5 | - | - | 2022-07-31 19:07 | 12 | 34 | RateD
3259 | 4-05:23:42 | 0:41 | -0.5066 | 0.3466 | 41 | 32.3 | 3.7791 | 1.3347 | 157.9 | - | - | 2022-07-31 19:09 | 12 | 34 | RateD
3260 | 4-05:25:33 | 0:43 | -0.5066 | 0.3623 | 42.9 | 33.76 | 3.7691 | 1.3939 | 164.9 | - | - | 2022-07-31 19:11 | 12 | 34 | RateD
3261 | 4-05:27:22 | 0:45 | -0.5066 | 0.3776 | 44.7 | 35.19 | 3.759 | 1.4515 | 171.8 | - | - | 2022-07-31 19:13 | 12 | 34 | RateD
3262 | 4-05:29:12 | 0:47 | -0.5066 | 0.3931 | 46.5 | 36.63 | 3.7489 | 1.5097 | 178.6 | - | - | 2022-07-31 19:15 | 12 | 34 | RateD
3263 | 4-05:31:10 | 0:49 | -0.5066 | 0.4096 | 48.5 | 38.17 | 3.7388 | 1.5716 | 186 | - | - | 2022-07-31 19:17 | 12 | 34 | RateD
3264 | 4-05:33:11 | 0:51 | -0.5066 | 0.4266 | 50.5 | 39.76 | 3.7288 | 1.6351 | 193.5 | - | - | 2022-07-31 19:19 | 12 | 34 | RateD
3265 | 4-05:35:16 | 0:53 | -0.5066 | 0.4443 | 52.6 | 41.4 | 3.7187 | 1.7008 | 201.3 | - | - | 2022-07-31 19:21 | 12 | 34 | RateD
3266 | 4-05:37:20 | 0:55 | -0.5066 | 0.4617 | 54.6 | 43.03 | 3.7086 | 1.7658 | 208.9 | - | - | 2022-07-31 19:23 | 12 | 34 | RateD
3267 | 4-05:39:19 | 0:57 | -0.5066 | 0.4785 | 56.6 | 44.59 | 3.6985 | 1.8279 | 216.3 | - | - | 2022-07-31 19:25 | 12 | 34 | RateD
3268 | 4-05:41:10 | 0:59 | -0.5066 | 0.494 | 58.5 | 46.04 | 3.6885 | 1.8852 | 223.1 | - | - | 2022-07-31 19:27 | 12 | 34 | RateD
3269 | 4-05:42:52 | 1:00 | -0.5066 | 0.5085 | 60.2 | 47.38 | 3.6784 | 1.9384 | 229.4 | - | - | 2022-07-31 19:28 | 12 | 34 | RateD
3270 | 4-05:44:29 | 1:02 | -0.5066 | 0.5222 | 61.8 | 48.66 | 3.6683 | 1.9886 | 235.3 | - | - | 2022-07-31 19:30 | 12 | 34 | RateD
3271 | 4-05:46:04 | 1:03 | -0.5066 | 0.5354 | 63.4 | 49.89 | 3.6582 | 2.0371 | 241.1 | - | - | 2022-07-31 19:31 | 12 | 34 | RateD
3272 | 4-05:47:36 | 1:05 | -0.5066 | 0.5485 | 64.9 | 51.11 | 3.6482 | 2.0848 | 246.7 | - | - | 2022-07-31 19:33 | 12 | 34 | RateD
3273 | 4-05:49:09 | 1:06 | -0.5066 | 0.5615 | 66.4 | 52.33 | 3.6381 | 2.1324 | 252.3 | - | - | 2022-07-31 19:35 | 12 | 34 | RateD
3274 | 4-05:50:39 | 1:08 | -0.5066 | 0.5742 | 67.9 | 53.51 | 3.628 | 2.1785 | 257.8 | - | - | 2022-07-31 19:36 | 12 | 34 | RateD
3275 | 4-05:52:10 | 1:10 | -0.5066 | 0.5869 | 69.4 | 54.69 | 3.6179 | 2.2245 | 263.2 | - | - | 2022-07-31 19:38 | 12 | 34 | RateD
3276 | 4-05:53:41 | 1:11 | -0.5066 | 0.5997 | 71 | 55.88 | 3.6079 | 2.2708 | 268.7 | - | - | 2022-07-31 19:39 | 12 | 34 | RateD
3277 | 4-05:55:12 | 1:13 | -0.5066 | 0.6126 | 72.5 | 57.08 | 3.5978 | 2.3171 | 274.2 | - | - | 2022-07-31 19:41 | 12 | 34 | RateD
3278 | 4-05:56:44 | 1:14 | -0.5066 | 0.6255 | 74 | 58.29 | 3.5877 | 2.3635 | 279.7 | - | - | 2022-07-31 19:42 | 12 | 34 | RateD
3279 | 4-05:58:15 | 1:16 | -0.5066 | 0.6384 | 75.5 | 59.49 | 3.5776 | 2.4097 | 285.1 | - | - | 2022-07-31 19:44 | 12 | 34 | RateD
3280 | 4-05:59:49 | 1:17 | -0.5066 | 0.6516 | 77.1 | 60.72 | 3.5676 | 2.4568 | 290.7 | - | - | 2022-07-31 19:45 | 12 | 34 | RateD
3281 | 4-06:01:27 | 1:19 | -0.5066 | 0.6654 | 78.7 | 62.01 | 3.5575 | 2.5061 | 296.5 | - | - | 2022-07-31 19:47 | 12 | 34 | RateD
3282 | 4-06:03:17 | 1:21 | -0.5066 | 0.6808 | 80.6 | 63.44 | 3.5474 | 2.5607 | 303 | - | - | 2022-07-31 19:49 | 12 | 34 | RateD
3283 | 4-06:05:26 | 1:23 | -0.5066 | 0.699 | 82.7 | 65.14 | 3.5373 | 2.6253 | 310.6 | - | - | 2022-07-31 19:51 | 12 | 34 | RateD
3284 | 4-06:07:56 | 1:25 | -0.5066 | 0.72 | 85.2 | 67.1 | 3.5273 | 2.6996 | 319.4 | - | - | 2022-07-31 19:53 | 12 | 34 | RateD
3285 | 4-06:10:35 | 1:28 | -0.5066 | 0.7424 | 87.9 | 69.19 | 3.5172 | 2.7785 | 328.8 | - | - | 2022-07-31 19:56 | 12 | 34 | RateD
3286 | 4-06:13:12 | 1:31 | -0.5066 | 0.7646 | 90.5 | 71.25 | 3.5071 | 2.8562 | 338 | - | - | 2022-07-31 19:59 | 12 | 34 | RateD
3287 | 4-06:15:40 | 1:33 | -0.5066 | 0.7853 | 92.9 | 73.18 | 3.497 | 2.9289 | 346.6 | - | - | 2022-07-31 20:01 | 12 | 34 | RateD
3288 | 4-06:17:54 | 1:35 | -0.5066 | 0.8042 | 95.2 | 74.94 | 3.4869 | 2.9949 | 354.4 | - | - | 2022-07-31 20:03 | 12 | 34 | RateD
3289 | 4-06:19:54 | 1:37 | -0.5066 | 0.8211 | 97.2 | 76.52 | 3.4769 | 3.0538 | 361.4 | - | - | 2022-07-31 20:05 | 12 | 34 | RateD
3290 | 4-06:21:41 | 1:39 | -0.5066 | 0.8361 | 98.9 | 77.92 | 3.4668 | 3.1058 | 367.5 | - | - | 2022-07-31 20:07 | 12 | 34 | RateD
3291 | 4-06:23:15 | 1:41 | -0.5066 | 0.8493 | 100.5 | 79.15 | 3.4567 | 3.1516 | 372.9 | - | - | 2022-07-31 20:09 | 12 | 34 | RateD
3292 | 4-06:24:38 | 1:42 | -0.5066 | 0.8611 | 101.9 | 80.24 | 3.4466 | 3.1921 | 377.7 | - | - | 2022-07-31 20:10 | 12 | 34 | RateD
3293 | 4-06:25:53 | 1:43 | -0.5066 | 0.8716 | 103.1 | 81.22 | 3.4366 | 3.2283 | 382 | - | - | 2022-07-31 20:11 | 12 | 34 | RateD
3294 | 4-06:26:59 | 1:44 | -0.5066 | 0.8809 | 104.2 | 82.09 | 3.4265 | 3.2601 | 385.8 | - | - | 2022-07-31 20:12 | 12 | 34 | RateD
3295 | 4-06:27:57 | 1:45 | -0.5066 | 0.8891 | 105.2 | 82.85 | 3.4164 | 3.2883 | 389.1 | - | - | 2022-07-31 20:13 | 12 | 34 | RateD
3296 | 4-06:28:51 | 1:46 | -0.5066 | 0.8967 | 106.1 | 83.56 | 3.4063 | 3.3142 | 392.2 | - | - | 2022-07-31 20:14 | 12 | 34 | RateD
3297 | 4-06:29:40 | 1:47 | -0.5066 | 0.9036 | 106.9 | 84.2 | 3.3963 | 3.3376 | 394.9 | - | - | 2022-07-31 20:15 | 12 | 34 | RateD
3298 | 4-06:30:26 | 1:48 | -0.5066 | 0.91 | 107.7 | 84.8 | 3.3862 | 3.3593 | 397.5 | - | - | 2022-07-31 20:16 | 12 | 34 | RateD
3299 | 4-06:31:08 | 1:48 | -0.5066 | 0.9159 | 108.4 | 85.35 | 3.3761 | 3.3793 | 399.9 | - | - | 2022-07-31 20:17 | 12 | 34 | RateD
3300 | 4-06:31:47 | 1:49 | -0.5066 | 0.9215 | 109 | 85.87 | 3.366 | 3.3982 | 402.1 | - | - | 2022-07-31 20:17 | 12 | 34 | RateD
3301 | 4-06:32:25 | 1:50 | -0.5066 | 0.9268 | 109.7 | 86.36 | 3.356 | 3.4159 | 404.2 | - | - | 2022-07-31 20:18 | 12 | 34 | RateD
3302 | 4-06:33:00 | 1:50 | -0.5066 | 0.9318 | 110.3 | 86.83 | 3.3459 | 3.4327 | 406.2 | - | - | 2022-07-31 20:18 | 12 | 34 | RateD
3303 | 4-06:33:35 | 1:51 | -0.5066 | 0.9367 | 110.8 | 87.29 | 3.3358 | 3.449 | 408.1 | - | - | 2022-07-31 20:19 | 12 | 34 | RateD
3304 | 4-06:34:08 | 1:51 | -0.5066 | 0.9413 | 111.4 | 87.72 | 3.3257 | 3.4645 | 410 | - | - | 2022-07-31 20:20 | 12 | 34 | RateD
3305 | 4-06:34:40 | 1:52 | -0.5066 | 0.9459 | 111.9 | 88.14 | 3.3157 | 3.4796 | 411.7 | - | - | 2022-07-31 20:20 | 12 | 34 | RateD
3306 | 4-06:35:12 | 1:53 | -0.5066 | 0.9502 | 112.4 | 88.55 | 3.3056 | 3.4941 | 413.5 | - | - | 2022-07-31 20:21 | 12 | 34 | RateD
3307 | 4-06:35:42 | 1:53 | -0.5066 | 0.9545 | 112.9 | 88.95 | 3.2955 | 3.5083 | 415.1 | - | - | 2022-07-31 20:21 | 12 | 34 | RateD
3308 | 4-06:36:12 | 1:54 | -0.5066 | 0.9587 | 113.4 | 89.34 | 3.2854 | 3.5219 | 416.7 | - | - | 2022-07-31 20:22 | 12 | 34 | RateD
3309 | 4-06:36:41 | 1:54 | -0.5066 | 0.9628 | 113.9 | 89.72 | 3.2754 | 3.5353 | 418.3 | - | - | 2022-07-31 20:22 | 12 | 34 | RateD
3310 | 4-06:37:09 | 1:54 | -0.5066 | 0.9667 | 114.4 | 90.09 | 3.2653 | 3.5483 | 419.9 | - | - | 2022-07-31 20:23 | 12 | 34 | RateD
3311 | 4-06:37:36 | 1:55 | -0.5066 | 0.9706 | 114.8 | 90.45 | 3.2552 | 3.5608 | 421.3 | - | - | 2022-07-31 20:23 | 12 | 34 | RateD
3312 | 4-06:38:04 | 1:55 | -0.5066 | 0.9744 | 115.3 | 90.81 | 3.245 | 3.5734 | 422.8 | - | - | 2022-07-31 20:23 | 12 | 34 | RateD
3313 | 4-06:38:29 | 1:56 | -0.5066 | 0.978 | 115.7 | 91.14 | 3.2349 | 3.5851 | 424.2 | - | - | 2022-07-31 20:24 | 12 | 34 | RateD
3314 | 4-06:38:54 | 1:56 | -0.5066 | 0.9816 | 116.1 | 91.47 | 3.2248 | 3.5965 | 425.6 | - | - | 2022-07-31 20:24 | 12 | 34 | RateD
3315 | 4-06:39:19 | 1:57 | -0.5066 | 0.985 | 116.6 | 91.79 | 3.2148 | 3.6076 | 426.9 | - | - | 2022-07-31 20:25 | 12 | 34 | RateD
3316 | 4-06:39:42 | 1:57 | -0.5066 | 0.9883 | 117 | 92.1 | 3.2047 | 3.6182 | 428.1 | - | - | 2022-07-31 20:25 | 12 | 34 | RateD
3317 | 4-06:40:06 | 1:57 | -0.5066 | 0.9916 | 117.3 | 92.41 | 3.1946 | 3.6286 | 429.4 | - | - | 2022-07-31 20:25 | 12 | 34 | RateD
3318 | 4-06:40:28 | 1:58 | -0.5066 | 0.9947 | 117.7 | 92.7 | 3.1845 | 3.6386 | 430.6 | - | - | 2022-07-31 20:26 | 12 | 34 | RateD
3319 | 4-06:40:49 | 1:58 | -0.5066 | 0.9977 | 118.1 | 92.98 | 3.1744 | 3.6482 | 431.7 | - | - | 2022-07-31 20:26 | 12 | 34 | RateD
3320 | 4-06:41:10 | 1:59 | -0.5066 | 1.0007 | 118.4 | 93.25 | 3.1644 | 3.6574 | 432.8 | - | - | 2022-07-31 20:27 | 12 | 34 | RateD
3321 | 4-06:41:30 | 1:59 | -0.5066 | 1.0035 | 118.7 | 93.52 | 3.1543 | 3.6665 | 433.9 | - | - | 2022-07-31 20:27 | 12 | 34 | RateD
3322 | 4-06:41:50 | 1:59 | -0.5066 | 1.0063 | 119.1 | 93.78 | 3.1441 | 3.6753 | 434.9 | - | - | 2022-07-31 20:27 | 12 | 34 | RateD
3323 | 4-06:42:09 | 2:00 | -0.5066 | 1.0089 | 119.4 | 94.02 | 3.134 | 3.6835 | 435.9 | - | - | 2022-07-31 20:28 | 12 | 34 | RateD
3324 | 4-06:42:27 | 2:00 | -0.5066 | 1.0115 | 119.7 | 94.26 | 3.1238 | 3.6917 | 436.8 | - | - | 2022-07-31 20:28 | 12 | 34 | RateD
3325 | 4-06:42:45 | 2:00 | -0.5066 | 1.014 | 120 | 94.5 | 3.1135 | 3.6995 | 437.8 | - | - | 2022-07-31 20:28 | 12 | 34 | RateD
3326 | 4-06:43:02 | 2:00 | -0.5066 | 1.0165 | 120.3 | 94.72 | 3.1031 | 3.707 | 438.7 | - | - | 2022-07-31 20:28 | 12 | 34 | RateD
3327 | 4-06:43:19 | 2:01 | -0.5066 | 1.0188 | 120.5 | 94.94 | 3.0931 | 3.7141 | 439.5 | - | - | 2022-07-31 20:29 | 12 | 34 | RateD
3328 | 4-06:43:34 | 2:01 | -0.5066 | 1.021 | 120.8 | 95.14 | 3.083 | 3.721 | 440.3 | - | - | 2022-07-31 20:29 | 12 | 34 | RateD
3329 | 4-06:43:50 | 2:01 | -0.5066 | 1.0231 | 121.1 | 95.35 | 3.0728 | 3.7277 | 441.1 | - | - | 2022-07-31 20:29 | 12 | 34 | RateD
3330 | 4-06:44:04 | 2:01 | -0.5066 | 1.0252 | 121.3 | 95.54 | 3.0627 | 3.7339 | 441.8 | - | - | 2022-07-31 20:29 | 12 | 34 | RateD
3331 | 4-06:44:19 | 2:02 | -0.5066 | 1.0272 | 121.6 | 95.73 | 3.0523 | 3.7401 | 442.6 | - | - | 2022-07-31 20:30 | 12 | 34 | RateD
3332 | 4-06:44:32 | 2:02 | -0.5066 | 1.0291 | 121.8 | 95.9 | 3.0422 | 3.7459 | 443.3 | - | - | 2022-07-31 20:30 | 12 | 34 | RateD
3333 | 4-06:44:46 | 2:02 | -0.5066 | 1.031 | 122 | 96.08 | 3.032 | 3.7516 | 443.9 | - | - | 2022-07-31 20:30 | 12 | 34 | RateD
3334 | 4-06:44:58 | 2:02 | -0.5066 | 1.0328 | 122.2 | 96.24 | 3.0218 | 3.7571 | 444.6 | - | - | 2022-07-31 20:30 | 12 | 34 | RateD
3335 | 4-06:45:11 | 2:03 | -0.5066 | 1.0346 | 122.4 | 96.41 | 3.0114 | 3.7624 | 445.2 | - | - | 2022-07-31 20:31 | 12 | 34 | RateD
3336 | 4-06:45:23 | 2:03 | -0.5065 | 1.0362 | 122.6 | 96.56 | 3.0011 | 3.7674 | 445.8 | - | - | 2022-07-31 20:31 | 12 | 34 | RateD
3337 | 4-06:45:34 | 2:03 | -0.5066 | 1.0378 | 122.8 | 96.71 | 2.9909 | 3.7722 | 446.4 | - | - | 2022-07-31 20:31 | 12 | 34 | RateD
3338 | 4-06:45:45 | 2:03 | -0.5066 | 1.0394 | 123 | 96.86 | 2.9805 | 3.7769 | 446.9 | - | - | 2022-07-31 20:31 | 12 | 34 | RateD
3339 | 4-06:45:56 | 2:03 | -0.5066 | 1.0409 | 123.2 | 97 | 2.9701 | 3.7814 | 447.4 | - | - | 2022-07-31 20:31 | 12 | 34 | RateD
3340 | 4-06:46:06 | 2:03 | -0.5066 | 1.0423 | 123.3 | 97.13 | 2.9599 | 3.7855 | 447.9 | - | - | 2022-07-31 20:31 | 12 | 34 | RateD
3341 | 4-06:46:16 | 2:04 | -0.5066 | 1.0437 | 123.5 | 97.26 | 2.9498 | 3.7895 | 448.4 | - | - | 2022-07-31 20:32 | 12 | 34 | RateD
3342 | 4-06:46:25 | 2:04 | -0.5066 | 1.0449 | 123.6 | 97.38 | 2.9398 | 3.7932 | 448.9 | - | - | 2022-07-31 20:32 | 12 | 34 | RateD
3343 | 4-06:46:33 | 2:04 | -0.5066 | 1.0461 | 123.8 | 97.49 | 2.9295 | 3.7968 | 449.3 | - | - | 2022-07-31 20:32 | 12 | 34 | RateD
3344 | 4-06:46:41 | 2:04 | -0.5066 | 1.0473 | 123.9 | 97.6 | 2.9188 | 3.8002 | 449.7 | - | - | 2022-07-31 20:32 | 12 | 34 | RateD
3345 | 4-06:46:49 | 2:04 | -0.5066 | 1.0484 | 124.1 | 97.7 | 2.9085 | 3.8033 | 450 | - | - | 2022-07-31 20:32 | 12 | 34 | RateD
3346 | 4-06:46:56 | 2:04 | -0.5066 | 1.0493 | 124.2 | 97.78 | 2.8982 | 3.8061 | 450.4 | - | - | 2022-07-31 20:32 | 12 | 34 | RateD
3347 | 4-06:47:02 | 2:04 | -0.5066 | 1.0502 | 124.3 | 97.87 | 2.8881 | 3.8086 | 450.7 | - | - | 2022-07-31 20:32 | 12 | 34 | RateD
3348 | 4-06:47:08 | 2:04 | -0.5066 | 1.051 | 124.4 | 97.94 | 2.8779 | 3.811 | 451 | - | - | 2022-07-31 20:33 | 12 | 34 | RateD
3349 | 4-06:47:13 | 2:05 | -0.5066 | 1.0518 | 124.5 | 98.01 | 2.8678 | 3.8131 | 451.2 | - | - | 2022-07-31 20:33 | 12 | 34 | RateD
3350 | 4-06:47:18 | 2:05 | -0.5066 | 1.0525 | 124.5 | 98.08 | 2.8571 | 3.8152 | 451.5 | - | - | 2022-07-31 20:33 | 12 | 34 | RateD
3351 | 4-06:47:23 | 2:05 | -0.5066 | 1.0532 | 124.6 | 98.15 | 2.8468 | 3.8172 | 451.7 | - | - | 2022-07-31 20:33 | 12 | 34 | RateD
3352 | 4-06:47:28 | 2:05 | -0.5066 | 1.0539 | 124.7 | 98.21 | 2.8362 | 3.8191 | 451.9 | - | - | 2022-07-31 20:33 | 12 | 34 | RateD
3353 | 4-06:47:33 | 2:05 | -0.5066 | 1.0545 | 124.8 | 98.27 | 2.8251 | 3.821 | 452.1 | - | - | 2022-07-31 20:33 | 12 | 34 | RateD
3354 | 4-06:47:37 | 2:05 | -0.5066 | 1.0551 | 124.9 | 98.32 | 2.815 | 3.8226 | 452.3 | - | - | 2022-07-31 20:33 | 12 | 34 | RateD
3355 | 4-06:47:41 | 2:05 | -0.5066 | 1.0557 | 124.9 | 98.38 | 2.8049 | 3.8242 | 452.5 | - | - | 2022-07-31 20:33 | 12 | 34 | RateD
3356 | 4-06:47:45 | 2:05 | -0.5066 | 1.0563 | 125 | 98.44 | 2.7941 | 3.826 | 452.7 | - | - | 2022-07-31 20:33 | 12 | 34 | RateD
3357 | 4-06:47:50 | 2:05 | -0.5066 | 1.0569 | 125.1 | 98.49 | 2.7837 | 3.8277 | 452.9 | - | - | 2022-07-31 20:33 | 12 | 34 | RateD
3358 | 4-06:47:54 | 2:05 | -0.5066 | 1.0575 | 125.1 | 98.55 | 2.7734 | 3.8293 | 453.1 | - | - | 2022-07-31 20:33 | 12 | 34 | RateD
3359 | 4-06:47:58 | 2:05 | -0.5066 | 1.0581 | 125.2 | 98.6 | 2.7631 | 3.8309 | 453.3 | - | - | 2022-07-31 20:33 | 12 | 34 | RateD
3360 | 4-06:48:02 | 2:05 | -0.5066 | 1.0587 | 125.3 | 98.66 | 2.753 | 3.8325 | 453.5 | - | - | 2022-07-31 20:33 | 12 | 34 | RateD
3361 | 4-06:48:06 | 2:05 | -0.5066 | 1.0593 | 125.3 | 98.71 | 2.7426 | 3.8342 | 453.7 | - | - | 2022-07-31 20:34 | 12 | 34 | RateD
3362 | 4-06:48:11 | 2:06 | -0.5066 | 1.0599 | 125.4 | 98.77 | 2.7324 | 3.8358 | 453.9 | - | - | 2022-07-31 20:34 | 12 | 34 | RateD
3363 | 4-06:48:15 | 2:06 | -0.5066 | 1.0605 | 125.5 | 98.82 | 2.722 | 3.8374 | 454.1 | - | - | 2022-07-31 20:34 | 12 | 34 | RateD
3364 | 4-06:48:19 | 2:06 | -0.5066 | 1.0611 | 125.6 | 98.88 | 2.7113 | 3.8391 | 454.3 | - | - | 2022-07-31 20:34 | 12 | 34 | RateD
3365 | 4-06:48:23 | 2:06 | -0.5066 | 1.0617 | 125.6 | 98.93 | 2.701 | 3.8407 | 454.5 | - | - | 2022-07-31 20:34 | 12 | 34 | RateD
3366 | 4-06:48:28 | 2:06 | -0.5066 | 1.0622 | 125.7 | 98.99 | 2.6908 | 3.8423 | 454.7 | - | - | 2022-07-31 20:34 | 12 | 34 | RateD
3367 | 4-06:48:32 | 2:06 | -0.5066 | 1.0628 | 125.8 | 99.04 | 2.6806 | 3.8438 | 454.8 | - | - | 2022-07-31 20:34 | 12 | 34 | RateD
3368 | 4-06:48:36 | 2:06 | -0.5066 | 1.0635 | 125.8 | 99.1 | 2.6697 | 3.8455 | 455 | - | - | 2022-07-31 20:34 | 12 | 34 | RateD
3369 | 4-06:48:40 | 2:06 | -0.5066 | 1.0641 | 125.9 | 99.16 | 2.6594 | 3.8471 | 455.2 | - | - | 2022-07-31 20:34 | 12 | 34 | RateD
3370 | 4-06:48:45 | 2:06 | -0.5066 | 1.0646 | 126 | 99.21 | 2.6493 | 3.8486 | 455.4 | - | - | 2022-07-31 20:34 | 12 | 34 | RateD
3371 | 4-06:48:49 | 2:06 | -0.5066 | 1.0652 | 126 | 99.27 | 2.6389 | 3.8502 | 455.6 | - | - | 2022-07-31 20:34 | 12 | 34 | RateD
3372 | 4-06:48:53 | 2:06 | -0.5066 | 1.0658 | 126.1 | 99.32 | 2.6282 | 3.8518 | 455.8 | - | - | 2022-07-31 20:34 | 12 | 34 | RateD
3373 | 4-06:48:57 | 2:06 | -0.5066 | 1.0664 | 126.2 | 99.38 | 2.618 | 3.8534 | 456 | - | - | 2022-07-31 20:34 | 12 | 34 | RateD
3374 | 4-06:49:02 | 2:06 | -0.5066 | 1.067 | 126.3 | 99.43 | 2.6074 | 3.8549 | 456.2 | - | - | 2022-07-31 20:34 | 12 | 34 | RateD
3375 | 4-06:49:06 | 2:06 | -0.5066 | 1.0676 | 126.3 | 99.49 | 2.5972 | 3.8564 | 456.3 | - | - | 2022-07-31 20:34 | 12 | 34 | RateD
3376 | 4-06:49:10 | 2:07 | -0.5066 | 1.0682 | 126.4 | 99.54 | 2.5867 | 3.858 | 456.5 | - | - | 2022-07-31 20:35 | 12 | 34 | RateD
3377 | 4-06:49:14 | 2:07 | -0.5066 | 1.0688 | 126.5 | 99.6 | 2.5766 | 3.8595 | 456.7 | - | - | 2022-07-31 20:35 | 12 | 34 | RateD
3378 | 4-06:49:18 | 2:07 | -0.5066 | 1.0694 | 126.5 | 99.65 | 2.5662 | 3.861 | 456.9 | - | - | 2022-07-31 20:35 | 12 | 34 | RateD
3379 | 4-06:49:23 | 2:07 | -0.5066 | 1.07 | 126.6 | 99.71 | 2.5549 | 3.8626 | 457.1 | - | - | 2022-07-31 20:35 | 12 | 34 | RateD
3380 | 4-06:49:27 | 2:07 | -0.5066 | 1.0706 | 126.7 | 99.76 | 2.5448 | 3.864 | 457.2 | - | - | 2022-07-31 20:35 | 12 | 34 | RateD
3381 | 4-06:49:31 | 2:07 | -0.5066 | 1.0712 | 126.7 | 99.82 | 2.5343 | 3.8655 | 457.4 | - | - | 2022-07-31 20:35 | 12 | 34 | RateD
3382 | 4-06:49:35 | 2:07 | -0.5066 | 1.0717 | 126.8 | 99.87 | 2.5237 | 3.867 | 457.6 | - | - | 2022-07-31 20:35 | 12 | 34 | RateD
3383 | 4-06:49:39 | 2:07 | -0.5066 | 1.0723 | 126.9 | 99.93 | 2.5129 | 3.8685 | 457.8 | - | - | 2022-07-31 20:35 | 12 | 34 | RateD
3384 | 4-06:49:44 | 2:07 | -0.5066 | 1.0729 | 127 | 99.99 | 2.502 | 3.87 | 457.9 | - | - | 2022-07-31 20:35 | 12 | 34 | RateD
3385 | 4-06:49:45 | 2:07 | -0.5066 | 1.0731 | 127 | 100 | 2.5 | 3.8704 | 458 | - | - | 2022-07-31 20:35 | 12 | 34 | RateD
3386 | 4-06:49:45 | 0:00 | 0.5066 | 0 | 0 | 0 | 2.6533 | 0 | 0 | - | - | 2022-07-31 20:35 | 13 | 35 | RateC
3387 | 4-06:49:46 | 0:00 | 0.5066 | 0.0002 | 0 | 0.02 | 2.762 | 0.0007 | 0.1 | - | - | 2022-07-31 20:35 | 13 | 35 | RateC
3388 | 4-06:49:48 | 0:00 | 0.5066 | 0.0005 | 0.1 | 0.04 | 2.8159 | 0.0013 | 0.1 | - | - | 2022-07-31 20:35 | 13 | 35 | RateC
3389 | 4-06:49:50 | 0:00 | 0.5066 | 0.0007 | 0.1 | 0.06 | 2.854 | 0.0019 | 0.2 | - | - | 2022-07-31 20:35 | 13 | 35 | RateC
3390 | 4-06:49:51 | 0:00 | 0.5066 | 0.0008 | 0.1 | 0.08 | 2.8725 | 0.0024 | 0.3 | - | - | 2022-07-31 20:35 | 13 | 35 | RateC
3391 | 4-06:49:52 | 0:00 | 0.5066 | 0.001 | 0.1 | 0.09 | 2.8889 | 0.0028 | 0.3 | - | - | 2022-07-31 20:35 | 13 | 35 | RateC
3392 | 4-06:49:53 | 0:00 | 0.5066 | 0.0011 | 0.1 | 0.11 | 2.9012 | 0.0032 | 0.4 | - | - | 2022-07-31 20:35 | 13 | 35 | RateC
3393 | 4-06:49:54 | 0:00 | 0.5066 | 0.0013 | 0.2 | 0.12 | 2.9133 | 0.0037 | 0.4 | - | - | 2022-07-31 20:35 | 13 | 35 | RateC
3394 | 4-06:49:55 | 0:00 | 0.5066 | 0.0015 | 0.2 | 0.14 | 2.9278 | 0.0043 | 0.5 | - | - | 2022-07-31 20:35 | 13 | 35 | RateC
3395 | 4-06:49:57 | 0:00 | 0.5066 | 0.0017 | 0.2 | 0.16 | 2.9404 | 0.005 | 0.6 | - | - | 2022-07-31 20:35 | 13 | 35 | RateC
3396 | 4-06:49:58 | 0:00 | 0.5066 | 0.0019 | 0.2 | 0.18 | 2.9508 | 0.0056 | 0.7 | - | - | 2022-07-31 20:35 | 13 | 35 | RateC
3397 | 4-06:50:01 | 0:00 | 0.5066 | 0.0022 | 0.3 | 0.21 | 2.963 | 0.0065 | 0.8 | - | - | 2022-07-31 20:35 | 13 | 35 | RateC
3398 | 4-06:50:03 | 0:00 | 0.5066 | 0.0026 | 0.3 | 0.24 | 2.9746 | 0.0074 | 0.9 | - | - | 2022-07-31 20:35 | 13 | 35 | RateC
3399 | 4-06:50:05 | 0:00 | 0.5066 | 0.0029 | 0.3 | 0.27 | 2.9866 | 0.0085 | 1 | - | - | 2022-07-31 20:35 | 13 | 35 | RateC
3400 | 4-06:50:08 | 0:00 | 0.5066 | 0.0033 | 0.4 | 0.31 | 2.9968 | 0.0096 | 1.1 | - | - | 2022-07-31 20:36 | 13 | 35 | RateC
3401 | 4-06:50:11 | 0:00 | 0.5066 | 0.0038 | 0.4 | 0.35 | 3.0081 | 0.011 | 1.3 | - | - | 2022-07-31 20:36 | 13 | 35 | RateC
3402 | 4-06:50:15 | 0:00 | 0.5066 | 0.0043 | 0.5 | 0.4 | 3.0193 | 0.0125 | 1.5 | - | - | 2022-07-31 20:36 | 13 | 35 | RateC
3403 | 4-06:50:19 | 0:01 | 0.5066 | 0.0048 | 0.6 | 0.44 | 3.0301 | 0.0141 | 1.7 | - | - | 2022-07-31 20:36 | 13 | 35 | RateC
3404 | 4-06:50:23 | 0:01 | 0.5066 | 0.0054 | 0.6 | 0.5 | 3.0413 | 0.0159 | 1.9 | - | - | 2022-07-31 20:36 | 13 | 35 | RateC
3405 | 4-06:50:28 | 0:01 | 0.5066 | 0.006 | 0.7 | 0.56 | 3.0523 | 0.0179 | 2.1 | - | - | 2022-07-31 20:36 | 13 | 35 | RateC
3406 | 4-06:50:32 | 0:01 | 0.5066 | 0.0067 | 0.8 | 0.62 | 3.0628 | 0.02 | 2.4 | - | - | 2022-07-31 20:36 | 13 | 35 | RateC
3407 | 4-06:50:37 | 0:01 | 0.5066 | 0.0074 | 0.9 | 0.69 | 3.0731 | 0.0221 | 2.6 | - | - | 2022-07-31 20:36 | 13 | 35 | RateC
3408 | 4-06:50:43 | 0:01 | 0.5066 | 0.0082 | 1 | 0.76 | 3.0839 | 0.0245 | 2.9 | - | - | 2022-07-31 20:36 | 13 | 35 | RateC
3409 | 4-06:50:49 | 0:01 | 0.5066 | 0.009 | 1.1 | 0.84 | 3.0945 | 0.027 | 3.2 | - | - | 2022-07-31 20:36 | 13 | 35 | RateC
3410 | 4-06:50:55 | 0:01 | 0.5066 | 0.0098 | 1.2 | 0.92 | 3.1045 | 0.0297 | 3.5 | - | - | 2022-07-31 20:36 | 13 | 35 | RateC
3411 | 4-06:51:01 | 0:01 | 0.5066 | 0.0108 | 1.3 | 1 | 3.1151 | 0.0326 | 3.9 | - | - | 2022-07-31 20:36 | 13 | 35 | RateC
3412 | 4-06:51:08 | 0:01 | 0.5066 | 0.0118 | 1.4 | 1.09 | 3.1252 | 0.0356 | 4.2 | - | - | 2022-07-31 20:37 | 13 | 35 | RateC
3413 | 4-06:51:16 | 0:02 | 0.5066 | 0.0128 | 1.5 | 1.19 | 3.1352 | 0.0389 | 4.6 | - | - | 2022-07-31 20:37 | 13 | 35 | RateC
3414 | 4-06:51:24 | 0:02 | 0.5066 | 0.0139 | 1.6 | 1.29 | 3.1456 | 0.0424 | 5 | - | - | 2022-07-31 20:37 | 13 | 35 | RateC
3415 | 4-06:51:32 | 0:02 | 0.5066 | 0.0151 | 1.8 | 1.41 | 3.1558 | 0.0462 | 5.5 | - | - | 2022-07-31 20:37 | 13 | 35 | RateC
3416 | 4-06:51:41 | 0:02 | 0.5066 | 0.0164 | 1.9 | 1.52 | 3.1661 | 0.0502 | 5.9 | - | - | 2022-07-31 20:37 | 13 | 35 | RateC
3417 | 4-06:51:51 | 0:02 | 0.5066 | 0.0178 | 2.1 | 1.65 | 3.1762 | 0.0545 | 6.5 | - | - | 2022-07-31 20:37 | 13 | 35 | RateC
3418 | 4-06:52:01 | 0:02 | 0.5066 | 0.0192 | 2.3 | 1.79 | 3.1867 | 0.0592 | 7 | - | - | 2022-07-31 20:37 | 13 | 35 | RateC
3419 | 4-06:52:12 | 0:02 | 0.5066 | 0.0208 | 2.5 | 1.93 | 3.1969 | 0.0641 | 7.6 | - | - | 2022-07-31 20:38 | 13 | 35 | RateC
3420 | 4-06:52:24 | 0:03 | 0.5066 | 0.0224 | 2.7 | 2.08 | 3.207 | 0.0694 | 8.2 | - | - | 2022-07-31 20:38 | 13 | 35 | RateC
3421 | 4-06:52:36 | 0:03 | 0.5066 | 0.0241 | 2.9 | 2.24 | 3.2172 | 0.0749 | 8.9 | - | - | 2022-07-31 20:38 | 13 | 35 | RateC
3422 | 4-06:52:49 | 0:03 | 0.5066 | 0.026 | 3.1 | 2.41 | 3.2275 | 0.0808 | 9.6 | - | - | 2022-07-31 20:38 | 13 | 35 | RateC
3423 | 4-06:53:03 | 0:03 | 0.5066 | 0.0279 | 3.3 | 2.59 | 3.2375 | 0.087 | 10.3 | - | - | 2022-07-31 20:38 | 13 | 35 | RateC
3424 | 4-06:53:18 | 0:04 | 0.5066 | 0.03 | 3.5 | 2.79 | 3.2478 | 0.0938 | 11.1 | - | - | 2022-07-31 20:39 | 13 | 35 | RateC
3425 | 4-06:53:34 | 0:04 | 0.5066 | 0.0322 | 3.8 | 2.99 | 3.2582 | 0.1011 | 12 | - | - | 2022-07-31 20:39 | 13 | 35 | RateC
3426 | 4-06:53:50 | 0:04 | 0.5066 | 0.0345 | 4.1 | 3.21 | 3.2682 | 0.1085 | 12.8 | - | - | 2022-07-31 20:39 | 13 | 35 | RateC
3427 | 4-06:54:07 | 0:04 | 0.5066 | 0.0369 | 4.4 | 3.43 | 3.2785 | 0.1165 | 13.8 | - | - | 2022-07-31 20:40 | 13 | 35 | RateC
3428 | 4-06:54:25 | 0:05 | 0.5066 | 0.0395 | 4.7 | 3.67 | 3.2885 | 0.1248 | 14.8 | - | - | 2022-07-31 20:40 | 13 | 35 | RateC
3429 | 4-06:54:44 | 0:05 | 0.5066 | 0.0421 | 5 | 3.91 | 3.2986 | 0.1335 | 15.8 | - | - | 2022-07-31 20:40 | 13 | 35 | RateC
3430 | 4-06:55:03 | 0:05 | 0.5066 | 0.0448 | 5.3 | 4.17 | 3.3087 | 0.1426 | 16.9 | - | - | 2022-07-31 20:40 | 13 | 35 | RateC
3431 | 4-06:55:24 | 0:06 | 0.5066 | 0.0478 | 5.7 | 4.44 | 3.3189 | 0.1524 | 18 | - | - | 2022-07-31 20:41 | 13 | 35 | RateC
3432 | 4-06:55:46 | 0:06 | 0.5066 | 0.0509 | 6 | 4.73 | 3.3291 | 0.1626 | 19.2 | - | - | 2022-07-31 20:41 | 13 | 35 | RateC
3433 | 4-06:56:09 | 0:06 | 0.5066 | 0.0541 | 6.4 | 5.03 | 3.3392 | 0.1732 | 20.5 | - | - | 2022-07-31 20:42 | 13 | 35 | RateC
3434 | 4-06:56:33 | 0:07 | 0.5066 | 0.0575 | 6.8 | 5.34 | 3.3493 | 0.1846 | 21.8 | - | - | 2022-07-31 20:42 | 13 | 35 | RateC
3435 | 4-06:56:58 | 0:07 | 0.5066 | 0.0609 | 7.2 | 5.67 | 3.3594 | 0.1963 | 23.2 | - | - | 2022-07-31 20:42 | 13 | 35 | RateC
3436 | 4-06:57:23 | 0:08 | 0.5066 | 0.0645 | 7.6 | 6 | 3.3695 | 0.2083 | 24.6 | - | - | 2022-07-31 20:43 | 13 | 35 | RateC
3437 | 4-06:57:50 | 0:08 | 0.5066 | 0.0683 | 8.1 | 6.35 | 3.3795 | 0.2212 | 26.2 | - | - | 2022-07-31 20:43 | 13 | 35 | RateC
3438 | 4-06:58:18 | 0:09 | 0.5066 | 0.0723 | 8.6 | 6.72 | 3.3898 | 0.2345 | 27.8 | - | - | 2022-07-31 20:44 | 13 | 35 | RateC
3439 | 4-06:58:48 | 0:09 | 0.5066 | 0.0764 | 9 | 7.1 | 3.3998 | 0.2486 | 29.4 | - | - | 2022-07-31 20:44 | 13 | 35 | RateC
3440 | 4-06:59:18 | 0:10 | 0.5066 | 0.0807 | 9.5 | 7.5 | 3.4099 | 0.2631 | 31.1 | - | - | 2022-07-31 20:45 | 13 | 35 | RateC
3441 | 4-06:59:49 | 0:10 | 0.5066 | 0.0851 | 10.1 | 7.91 | 3.42 | 0.2781 | 32.9 | - | - | 2022-07-31 20:45 | 13 | 35 | RateC
3442 | 4-07:00:22 | 0:11 | 0.5066 | 0.0897 | 10.6 | 8.34 | 3.4302 | 0.294 | 34.8 | - | - | 2022-07-31 20:46 | 13 | 35 | RateC
3443 | 4-07:00:57 | 0:11 | 0.5066 | 0.0946 | 11.2 | 8.79 | 3.4403 | 0.3106 | 36.8 | - | - | 2022-07-31 20:46 | 13 | 35 | RateC
3444 | 4-07:01:33 | 0:12 | 0.5066 | 0.0997 | 11.8 | 9.27 | 3.4504 | 0.3283 | 38.8 | - | - | 2022-07-31 20:47 | 13 | 35 | RateC
3445 | 4-07:02:10 | 0:12 | 0.5066 | 0.1049 | 12.4 | 9.75 | 3.4604 | 0.3462 | 41 | - | - | 2022-07-31 20:48 | 13 | 35 | RateC
3446 | 4-07:02:49 | 0:13 | 0.5066 | 0.1104 | 13.1 | 10.27 | 3.4705 | 0.3655 | 43.2 | - | - | 2022-07-31 20:48 | 13 | 35 | RateC
3447 | 4-07:03:33 | 0:14 | 0.5066 | 0.1166 | 13.8 | 10.84 | 3.4806 | 0.3868 | 45.8 | - | - | 2022-07-31 20:49 | 13 | 35 | RateC
3448 | 4-07:04:24 | 0:15 | 0.5066 | 0.1238 | 14.6 | 11.51 | 3.4907 | 0.412 | 48.8 | - | - | 2022-07-31 20:50 | 13 | 35 | RateC
3449 | 4-07:05:34 | 0:16 | 0.5066 | 0.1335 | 15.8 | 12.41 | 3.5007 | 0.446 | 52.8 | - | - | 2022-07-31 20:51 | 13 | 35 | RateC
3450 | 4-07:07:10 | 0:17 | 0.5066 | 0.1471 | 17.4 | 13.67 | 3.5108 | 0.4935 | 58.4 | - | - | 2022-07-31 20:53 | 13 | 35 | RateC
3451 | 4-07:09:15 | 0:20 | 0.5066 | 0.1647 | 19.5 | 15.31 | 3.5209 | 0.5555 | 65.7 | - | - | 2022-07-31 20:55 | 13 | 35 | RateC
3452 | 4-07:11:37 | 0:22 | 0.5066 | 0.1847 | 21.9 | 17.17 | 3.531 | 0.626 | 74.1 | - | - | 2022-07-31 20:57 | 13 | 35 | RateC
3453 | 4-07:14:04 | 0:24 | 0.5066 | 0.2053 | 24.3 | 19.08 | 3.541 | 0.6988 | 82.7 | - | - | 2022-07-31 20:59 | 13 | 35 | RateC
3454 | 4-07:16:32 | 0:27 | 0.5066 | 0.2262 | 26.8 | 21.03 | 3.5511 | 0.773 | 91.5 | - | - | 2022-07-31 21:02 | 13 | 35 | RateC
3455 | 4-07:18:57 | 0:29 | 0.5066 | 0.2466 | 29.2 | 22.92 | 3.5612 | 0.8455 | 100 | - | - | 2022-07-31 21:04 | 13 | 35 | RateC
3456 | 4-07:21:23 | 0:32 | 0.5066 | 0.2672 | 31.6 | 24.84 | 3.5713 | 0.9189 | 108.7 | - | - | 2022-07-31 21:07 | 13 | 35 | RateC
3457 | 4-07:23:47 | 0:34 | 0.5066 | 0.2874 | 34 | 26.72 | 3.5813 | 0.9912 | 117.3 | - | - | 2022-07-31 21:09 | 13 | 35 | RateC
3458 | 4-07:26:06 | 0:36 | 0.5066 | 0.307 | 36.3 | 28.53 | 3.5914 | 1.0613 | 125.6 | - | - | 2022-07-31 21:11 | 13 | 35 | RateC
3459 | 4-07:28:20 | 0:39 | 0.5066 | 0.3258 | 38.5 | 30.28 | 3.6015 | 1.129 | 133.6 | - | - | 2022-07-31 21:14 | 13 | 35 | RateC
3460 | 4-07:30:27 | 0:41 | 0.5066 | 0.3436 | 40.7 | 31.94 | 3.6116 | 1.1934 | 141.2 | - | - | 2022-07-31 21:16 | 13 | 35 | RateC
3461 | 4-07:32:29 | 0:43 | 0.5066 | 0.3608 | 42.7 | 33.54 | 3.6217 | 1.2555 | 148.6 | - | - | 2022-07-31 21:18 | 13 | 35 | RateC
3462 | 4-07:34:27 | 0:45 | 0.5066 | 0.3774 | 44.7 | 35.09 | 3.6317 | 1.3159 | 155.7 | - | - | 2022-07-31 21:20 | 13 | 35 | RateC
3463 | 4-07:36:22 | 0:47 | 0.5066 | 0.3937 | 46.6 | 36.59 | 3.6418 | 1.3748 | 162.7 | - | - | 2022-07-31 21:22 | 13 | 35 | RateC
3464 | 4-07:38:17 | 0:49 | 0.5066 | 0.4098 | 48.5 | 38.09 | 3.6519 | 1.4336 | 169.6 | - | - | 2022-07-31 21:24 | 13 | 35 | RateC
3465 | 4-07:40:07 | 0:50 | 0.5066 | 0.4253 | 50.3 | 39.53 | 3.662 | 1.4903 | 176.4 | - | - | 2022-07-31 21:26 | 13 | 35 | RateC
3466 | 4-07:41:55 | 0:52 | 0.5066 | 0.4405 | 52.1 | 40.95 | 3.672 | 1.5462 | 183 | - | - | 2022-07-31 21:27 | 13 | 35 | RateC
3467 | 4-07:43:42 | 0:54 | 0.5066 | 0.4555 | 53.9 | 42.34 | 3.6821 | 1.6013 | 189.5 | - | - | 2022-07-31 21:29 | 13 | 35 | RateC
3468 | 4-07:45:26 | 0:56 | 0.5066 | 0.4702 | 55.6 | 43.71 | 3.6922 | 1.6554 | 195.9 | - | - | 2022-07-31 21:31 | 13 | 35 | RateC
3469 | 4-07:47:07 | 0:57 | 0.5066 | 0.4844 | 57.3 | 45.03 | 3.7023 | 1.708 | 202.1 | - | - | 2022-07-31 21:32 | 13 | 35 | RateC
3470 | 4-07:48:45 | 0:59 | 0.5066 | 0.4982 | 58.9 | 46.31 | 3.7123 | 1.759 | 208.1 | - | - | 2022-07-31 21:34 | 13 | 35 | RateC
3471 | 4-07:50:18 | 1:01 | 0.5066 | 0.5113 | 60.5 | 47.53 | 3.7224 | 1.8077 | 213.9 | - | - | 2022-07-31 21:36 | 13 | 35 | RateC
3472 | 4-07:51:49 | 1:02 | 0.5066 | 0.5241 | 62 | 48.71 | 3.7325 | 1.8554 | 219.5 | - | - | 2022-07-31 21:37 | 13 | 35 | RateC
3473 | 4-07:53:18 | 1:04 | 0.5066 | 0.5366 | 63.5 | 49.88 | 3.7426 | 1.9022 | 225.1 | - | - | 2022-07-31 21:39 | 13 | 35 | RateC
3474 | 4-07:54:43 | 1:05 | 0.5066 | 0.5485 | 64.9 | 50.99 | 3.7526 | 1.947 | 230.4 | - | - | 2022-07-31 21:40 | 13 | 35 | RateC
3475 | 4-07:56:09 | 1:06 | 0.5066 | 0.5606 | 66.3 | 52.12 | 3.7627 | 1.9925 | 235.8 | - | - | 2022-07-31 21:42 | 13 | 35 | RateC
3476 | 4-07:57:36 | 1:08 | 0.5066 | 0.5729 | 67.8 | 53.25 | 3.7728 | 2.0386 | 241.2 | - | - | 2022-07-31 21:43 | 13 | 35 | RateC
3477 | 4-07:59:07 | 1:09 | 0.5066 | 0.5857 | 69.3 | 54.44 | 3.7829 | 2.0869 | 246.9 | - | - | 2022-07-31 21:44 | 13 | 35 | RateC
3478 | 4-08:00:44 | 1:11 | 0.5066 | 0.5993 | 70.9 | 55.71 | 3.7929 | 2.1385 | 253.1 | - | - | 2022-07-31 21:46 | 13 | 35 | RateC
3479 | 4-08:02:32 | 1:13 | 0.5066 | 0.6145 | 72.7 | 57.13 | 3.803 | 2.1964 | 259.9 | - | - | 2022-07-31 21:48 | 13 | 35 | RateC
3480 | 4-08:04:34 | 1:15 | 0.5066 | 0.6318 | 74.8 | 58.73 | 3.8131 | 2.262 | 267.7 | - | - | 2022-07-31 21:50 | 13 | 35 | RateC
3481 | 4-08:06:48 | 1:17 | 0.5066 | 0.6506 | 77 | 60.48 | 3.8232 | 2.334 | 276.2 | - | - | 2022-07-31 21:52 | 13 | 35 | RateC
3482 | 4-08:09:08 | 1:19 | 0.5066 | 0.6703 | 79.3 | 62.31 | 3.8332 | 2.4094 | 285.1 | - | - | 2022-07-31 21:55 | 13 | 35 | RateC
3483 | 4-08:11:31 | 1:22 | 0.5066 | 0.6904 | 81.7 | 64.17 | 3.8433 | 2.4864 | 294.2 | - | - | 2022-07-31 21:57 | 13 | 35 | RateC
3484 | 4-08:13:49 | 1:24 | 0.5066 | 0.7098 | 84 | 65.98 | 3.8534 | 2.561 | 303 | - | - | 2022-07-31 21:59 | 13 | 35 | RateC
3485 | 4-08:16:06 | 1:26 | 0.5066 | 0.7291 | 86.3 | 67.77 | 3.8635 | 2.6356 | 311.9 | - | - | 2022-07-31 22:01 | 13 | 35 | RateC
3486 | 4-08:18:30 | 1:29 | 0.5066 | 0.7494 | 88.7 | 69.66 | 3.8735 | 2.714 | 321.1 | - | - | 2022-07-31 22:04 | 13 | 35 | RateC
3487 | 4-08:21:07 | 1:31 | 0.5066 | 0.7715 | 91.3 | 71.71 | 3.8836 | 2.7997 | 331.3 | - | - | 2022-07-31 22:06 | 13 | 35 | RateC
3488 | 4-08:24:07 | 1:34 | 0.5066 | 0.7968 | 94.3 | 74.07 | 3.8937 | 2.8982 | 342.9 | - | - | 2022-07-31 22:10 | 13 | 35 | RateC
3489 | 4-08:27:07 | 1:37 | 0.5066 | 0.8221 | 97.3 | 76.42 | 3.9022 | 2.9969 | 354.6 | - | - | 2022-07-31 22:12 | 13 | 35 | RateC
3490 | 4-08:30:07 | 1:40 | 0.5066 | 0.8475 | 100.3 | 78.78 | 3.9094 | 3.096 | 366.4 | - | - | 2022-07-31 22:16 | 13 | 35 | RateC
3491 | 4-08:33:08 | 1:43 | 0.5066 | 0.8728 | 103.3 | 81.14 | 3.9156 | 3.1952 | 378.1 | - | - | 2022-07-31 22:19 | 13 | 35 | RateC
3492 | 4-08:36:08 | 1:46 | 0.5066 | 0.8982 | 106.3 | 83.49 | 3.9211 | 3.2946 | 389.8 | - | - | 2022-07-31 22:22 | 13 | 35 | RateC
3493 | 4-08:39:08 | 1:49 | 0.5066 | 0.9235 | 109.3 | 85.85 | 3.927 | 3.394 | 401.6 | - | - | 2022-07-31 22:25 | 13 | 35 | RateC
3494 | 4-08:42:08 | 1:52 | 0.5066 | 0.9489 | 112.3 | 88.21 | 3.9335 | 3.4938 | 413.4 | - | - | 2022-07-31 22:28 | 13 | 35 | RateC
3495 | 4-08:45:08 | 1:55 | 0.5066 | 0.9743 | 115.3 | 90.57 | 3.9424 | 3.5937 | 425.2 | - | - | 2022-07-31 22:31 | 13 | 35 | RateC
3496 | 4-08:47:28 | 1:58 | 0.5066 | 0.9939 | 117.6 | 92.39 | 3.9524 | 3.6709 | 434.4 | - | - | 2022-07-31 22:33 | 13 | 35 | RateC
3497 | 4-08:49:10 | 1:59 | 0.5066 | 1.0083 | 119.3 | 93.73 | 3.9625 | 3.728 | 441.1 | - | - | 2022-07-31 22:35 | 13 | 35 | RateC
3498 | 4-08:50:32 | 2:01 | 0.5066 | 1.0198 | 120.7 | 94.8 | 3.9726 | 3.7738 | 446.5 | - | - | 2022-07-31 22:36 | 13 | 35 | RateC
3499 | 4-08:51:43 | 2:02 | 0.5066 | 1.0298 | 121.9 | 95.73 | 3.9827 | 3.8135 | 451.2 | - | - | 2022-07-31 22:37 | 13 | 35 | RateC
3500 | 4-08:52:47 | 2:03 | 0.5066 | 1.0388 | 122.9 | 96.57 | 3.9927 | 3.8495 | 455.5 | - | - | 2022-07-31 22:38 | 13 | 35 | RateC
3501 | 4-08:53:31 | 2:04 | 0.5066 | 1.045 | 123.7 | 97.14 | 4 | 3.8741 | 458.4 | - | - | 2022-07-31 22:39 | 13 | 35 | RateC
3502 | 4-08:53:31 | 0:00 | 0.5066 | 1.045 | 123.7 | 97.14 | 4.0002 | 3.8741 | 458.4 | - | - | 2022-07-31 22:39 | 13 | 36 | CVC
3503 | 4-08:55:31 | 0:02 | 0.2614 | 1.0572 | 125.1 | 98.28 | 4 | 3.923 | 464.2 | - | - | 2022-07-31 22:41 | 13 | 36 | CVC
3504 | 4-08:57:31 | 0:04 | 0.1591 | 1.0641 | 125.9 | 98.92 | 4.0002 | 3.9505 | 467.5 | - | - | 2022-07-31 22:43 | 13 | 36 | CVC
3505 | 4-08:59:31 | 0:06 | 0.1032 | 1.0684 | 126.4 | 99.31 | 4.0002 | 3.9676 | 469.5 | - | - | 2022-07-31 22:45 | 13 | 36 | CVC
3506 | 4-09:01:31 | 0:08 | 0.0717 | 1.0712 | 126.8 | 99.58 | 4.0002 | 3.979 | 470.8 | - | - | 2022-07-31 22:47 | 13 | 36 | CVC
3507 | 4-09:03:31 | 0:10 | 0.051 | 1.0732 | 127 | 99.76 | 4.0002 | 3.987 | 471.8 | - | - | 2022-07-31 22:49 | 13 | 36 | CVC
3508 | 4-09:05:31 | 0:12 | 0.038 | 1.0747 | 127.2 | 99.9 | 4.0002 | 3.9929 | 472.5 | - | - | 2022-07-31 22:51 | 13 | 36 | CVC
3509 | 4-09:07:26 | 0:14 | 0.0304 | 1.0758 | 127.3 | 100 | 4.0002 | 3.9972 | 473 | - | - | 2022-07-31 22:53 | 13 | 36 | CVC
3510 | 4-09:07:26 | 0:00 | -0.5066 | 0 | 0 | 0 | 3.9805 | 0 | 0 | - | - | 2022-07-31 22:53 | 13 | 37 | RateD
3511 | 4-09:07:44 | 0:00 | -0.5066 | 0.0025 | 0.3 | 0.24 | 3.9703 | 0.0101 | 1.2 | - | - | 2022-07-31 22:53 | 13 | 37 | RateD
3512 | 4-09:08:17 | 0:01 | -0.5066 | 0.0072 | 0.8 | 0.68 | 3.9602 | 0.0285 | 3.4 | - | - | 2022-07-31 22:54 | 13 | 37 | RateD
3513 | 4-09:09:00 | 0:02 | -0.5066 | 0.0132 | 1.6 | 1.25 | 3.9501 | 0.0524 | 6.2 | - | - | 2022-07-31 22:54 | 13 | 37 | RateD
3514 | 4-09:09:48 | 0:02 | -0.5066 | 0.02 | 2.4 | 1.89 | 3.94 | 0.0791 | 9.4 | - | - | 2022-07-31 22:55 | 13 | 37 | RateD
3515 | 4-09:10:40 | 0:03 | -0.5066 | 0.0273 | 3.2 | 2.58 | 3.93 | 0.108 | 12.8 | - | - | 2022-07-31 22:56 | 13 | 37 | RateD
3516 | 4-09:11:34 | 0:04 | -0.5066 | 0.0349 | 4.1 | 3.3 | 3.9199 | 0.1376 | 16.3 | - | - | 2022-07-31 22:57 | 13 | 37 | RateD
3517 | 4-09:12:33 | 0:05 | -0.5066 | 0.0431 | 5.1 | 4.08 | 3.9098 | 0.1699 | 20.1 | - | - | 2022-07-31 22:58 | 13 | 37 | RateD
3518 | 4-09:13:38 | 0:06 | -0.5066 | 0.0524 | 6.2 | 4.95 | 3.8997 | 0.2061 | 24.4 | - | - | 2022-07-31 22:59 | 13 | 37 | RateD
3519 | 4-09:14:55 | 0:07 | -0.5066 | 0.0631 | 7.5 | 5.96 | 3.8897 | 0.2479 | 29.3 | - | - | 2022-07-31 23:00 | 13 | 37 | RateD
3520 | 4-09:16:25 | 0:09 | -0.5066 | 0.0758 | 9 | 7.16 | 3.8796 | 0.2971 | 35.2 | - | - | 2022-07-31 23:02 | 13 | 37 | RateD
3521 | 4-09:18:15 | 0:11 | -0.5066 | 0.0914 | 10.8 | 8.63 | 3.8695 | 0.3575 | 42.3 | - | - | 2022-07-31 23:04 | 13 | 37 | RateD
3522 | 4-09:20:43 | 0:13 | -0.5066 | 0.1121 | 13.3 | 10.59 | 3.8594 | 0.4375 | 51.8 | - | - | 2022-07-31 23:06 | 13 | 37 | RateD
3523 | 4-09:23:43 | 0:16 | -0.5066 | 0.1375 | 16.3 | 12.99 | 3.8508 | 0.5353 | 63.3 | - | - | 2022-07-31 23:09 | 13 | 37 | RateD
3524 | 4-09:26:43 | 0:19 | -0.5066 | 0.1628 | 19.3 | 15.38 | 3.8442 | 0.6329 | 74.9 | - | - | 2022-07-31 23:12 | 13 | 37 | RateD
3525 | 4-09:29:43 | 0:22 | -0.5066 | 0.1881 | 22.3 | 17.77 | 3.8388 | 0.7302 | 86.4 | - | - | 2022-07-31 23:15 | 13 | 37 | RateD
3526 | 4-09:32:43 | 0:25 | -0.5066 | 0.2135 | 25.3 | 20.17 | 3.8332 | 0.8274 | 97.9 | - | - | 2022-07-31 23:18 | 13 | 37 | RateD
3527 | 4-09:35:43 | 0:28 | -0.5066 | 0.2388 | 28.3 | 22.56 | 3.8269 | 0.9244 | 109.4 | - | - | 2022-07-31 23:21 | 13 | 37 | RateD
3528 | 4-09:38:43 | 0:31 | -0.5066 | 0.2642 | 31.3 | 24.96 | 3.8191 | 1.0213 | 120.9 | - | - | 2022-07-31 23:24 | 13 | 37 | RateD
3529 | 4-09:41:43 | 0:34 | -0.5066 | 0.2895 | 34.3 | 27.35 | 3.8092 | 1.1179 | 132.3 | - | - | 2022-07-31 23:27 | 13 | 37 | RateD
3530 | 4-09:44:10 | 0:37 | -0.5066 | 0.3101 | 36.7 | 29.3 | 3.7991 | 1.1964 | 141.6 | - | - | 2022-07-31 23:30 | 13 | 37 | RateD
3531 | 4-09:46:20 | 0:39 | -0.5066 | 0.3284 | 38.9 | 31.03 | 3.7891 | 1.2657 | 149.8 | - | - | 2022-07-31 23:32 | 13 | 37 | RateD
3532 | 4-09:48:17 | 0:41 | -0.5066 | 0.3449 | 40.8 | 32.58 | 3.779 | 1.328 | 157.1 | - | - | 2022-07-31 23:34 | 13 | 37 | RateD
3533 | 4-09:50:07 | 0:43 | -0.5066 | 0.3603 | 42.6 | 34.04 | 3.7689 | 1.3864 | 164.1 | - | - | 2022-07-31 23:36 | 13 | 37 | RateD
3534 | 4-09:51:54 | 0:44 | -0.5066 | 0.3754 | 44.4 | 35.47 | 3.7588 | 1.4432 | 170.8 | - | - | 2022-07-31 23:37 | 13 | 37 | RateD
3535 | 4-09:53:42 | 0:46 | -0.5066 | 0.3907 | 46.2 | 36.91 | 3.7488 | 1.5005 | 177.6 | - | - | 2022-07-31 23:39 | 13 | 37 | RateD
3536 | 4-09:55:37 | 0:48 | -0.5066 | 0.4069 | 48.1 | 38.44 | 3.7387 | 1.561 | 184.7 | - | - | 2022-07-31 23:41 | 13 | 37 | RateD
3537 | 4-09:57:36 | 0:50 | -0.5066 | 0.4235 | 50.1 | 40.01 | 3.7286 | 1.6233 | 192.1 | - | - | 2022-07-31 23:43 | 13 | 37 | RateD
3538 | 4-09:59:39 | 0:52 | -0.5066 | 0.4408 | 52.2 | 41.64 | 3.7185 | 1.6876 | 199.7 | - | - | 2022-07-31 23:45 | 13 | 37 | RateD
3539 | 4-10:01:41 | 0:54 | -0.5066 | 0.4581 | 54.2 | 43.27 | 3.7085 | 1.7517 | 207.3 | - | - | 2022-07-31 23:47 | 13 | 37 | RateD
3540 | 4-10:03:39 | 0:56 | -0.5066 | 0.4747 | 56.2 | 44.84 | 3.6984 | 1.8131 | 214.5 | - | - | 2022-07-31 23:49 | 13 | 37 | RateD
3541 | 4-10:05:30 | 0:58 | -0.5066 | 0.4902 | 58 | 46.31 | 3.6883 | 1.8705 | 221.3 | - | - | 2022-07-31 23:51 | 13 | 37 | RateD
3542 | 4-10:07:11 | 1:00 | -0.5066 | 0.5045 | 59.7 | 47.66 | 3.6782 | 1.9233 | 227.6 | - | - | 2022-07-31 23:53 | 13 | 37 | RateD
3543 | 4-10:08:47 | 1:01 | -0.5066 | 0.5179 | 61.3 | 48.93 | 3.6682 | 1.9726 | 233.4 | - | - | 2022-07-31 23:54 | 13 | 37 | RateD
3544 | 4-10:10:19 | 1:03 | -0.5066 | 0.5309 | 62.8 | 50.16 | 3.6581 | 2.0202 | 239 | - | - | 2022-07-31 23:56 | 13 | 37 | RateD
3545 | 4-10:11:48 | 1:04 | -0.5066 | 0.5434 | 64.3 | 51.34 | 3.648 | 2.0659 | 244.5 | - | - | 2022-07-31 23:57 | 13 | 37 | RateD
3546 | 4-10:13:17 | 1:06 | -0.5066 | 0.5559 | 65.8 | 52.52 | 3.6379 | 2.1113 | 249.8 | - | - | 2022-07-31 23:59 | 13 | 37 | RateD
3547 | 4-10:14:44 | 1:07 | -0.5066 | 0.5682 | 67.2 | 53.68 | 3.6279 | 2.1559 | 255.1 | - | - | 2022-08-01 | 13 | 37 | RateD
3548 | 4-10:16:11 | 1:09 | -0.5066 | 0.5804 | 68.7 | 54.83 | 3.6178 | 2.2002 | 260.3 | - | - | 2022-08-01 00:02 | 13 | 37 | RateD
3549 | 4-10:17:38 | 1:10 | -0.5066 | 0.5927 | 70.1 | 56 | 3.6077 | 2.2447 | 265.6 | - | - | 2022-08-01 00:03 | 13 | 37 | RateD
3550 | 4-10:19:07 | 1:12 | -0.5066 | 0.6052 | 71.6 | 57.18 | 3.5976 | 2.2897 | 270.9 | - | - | 2022-08-01 00:05 | 13 | 37 | RateD
3551 | 4-10:20:36 | 1:13 | -0.5066 | 0.6177 | 73.1 | 58.36 | 3.5875 | 2.3347 | 276.3 | - | - | 2022-08-01 00:06 | 13 | 37 | RateD
3552 | 4-10:22:07 | 1:15 | -0.5066 | 0.6306 | 74.6 | 59.57 | 3.5775 | 2.3806 | 281.7 | - | - | 2022-08-01 00:08 | 13 | 37 | RateD
3553 | 4-10:23:42 | 1:16 | -0.5066 | 0.6439 | 76.2 | 60.83 | 3.5674 | 2.4282 | 287.3 | - | - | 2022-08-01 00:09 | 13 | 37 | RateD
3554 | 4-10:25:26 | 1:18 | -0.5066 | 0.6585 | 77.9 | 62.21 | 3.5573 | 2.4802 | 293.5 | - | - | 2022-08-01 00:11 | 13 | 37 | RateD
3555 | 4-10:27:25 | 1:20 | -0.5066 | 0.6754 | 79.9 | 63.8 | 3.5472 | 2.5401 | 300.6 | - | - | 2022-08-01 00:13 | 13 | 37 | RateD
3556 | 4-10:29:49 | 1:22 | -0.5066 | 0.6956 | 82.3 | 65.72 | 3.5372 | 2.6119 | 309.1 | - | - | 2022-08-01 00:15 | 13 | 37 | RateD
3557 | 4-10:32:27 | 1:25 | -0.5066 | 0.7178 | 84.9 | 67.82 | 3.5271 | 2.6904 | 318.4 | - | - | 2022-08-01 00:18 | 13 | 37 | RateD
3558 | 4-10:35:08 | 1:28 | -0.5066 | 0.7404 | 87.6 | 69.95 | 3.517 | 2.7698 | 327.7 | - | - | 2022-08-01 00:21 | 13 | 37 | RateD
3559 | 4-10:37:43 | 1:30 | -0.5066 | 0.7622 | 90.2 | 72.01 | 3.5069 | 2.8465 | 336.8 | - | - | 2022-08-01 00:23 | 13 | 37 | RateD
3560 | 4-10:40:07 | 1:33 | -0.5066 | 0.7825 | 92.6 | 73.92 | 3.4969 | 2.9174 | 345.2 | - | - | 2022-08-01 00:26 | 13 | 37 | RateD
3561 | 4-10:42:16 | 1:35 | -0.5066 | 0.8006 | 94.7 | 75.64 | 3.4868 | 2.9807 | 352.7 | - | - | 2022-08-01 00:28 | 13 | 37 | RateD
3562 | 4-10:44:08 | 1:37 | -0.5066 | 0.8165 | 96.6 | 77.14 | 3.4767 | 3.036 | 359.3 | - | - | 2022-08-01 00:30 | 13 | 37 | RateD
3563 | 4-10:45:48 | 1:38 | -0.5066 | 0.8305 | 98.3 | 78.46 | 3.4666 | 3.0846 | 365 | - | - | 2022-08-01 00:31 | 13 | 37 | RateD
3564 | 4-10:47:14 | 1:40 | -0.5066 | 0.8426 | 99.7 | 79.6 | 3.4566 | 3.1265 | 370 | - | - | 2022-08-01 00:33 | 13 | 37 | RateD
3565 | 4-10:48:29 | 1:41 | -0.5066 | 0.8531 | 100.9 | 80.6 | 3.4465 | 3.1629 | 374.3 | - | - | 2022-08-01 00:34 | 13 | 37 | RateD
3566 | 4-10:49:37 | 1:42 | -0.5066 | 0.8627 | 102.1 | 81.5 | 3.4364 | 3.1958 | 378.2 | - | - | 2022-08-01 00:35 | 13 | 37 | RateD
3567 | 4-10:50:36 | 1:43 | -0.5066 | 0.8711 | 103.1 | 82.29 | 3.4263 | 3.2247 | 381.6 | - | - | 2022-08-01 00:36 | 13 | 37 | RateD
3568 | 4-10:51:31 | 1:44 | -0.5066 | 0.8787 | 104 | 83.02 | 3.4163 | 3.2508 | 384.7 | - | - | 2022-08-01 00:37 | 13 | 37 | RateD
3569 | 4-10:52:20 | 1:45 | -0.5066 | 0.8856 | 104.8 | 83.67 | 3.4062 | 3.2743 | 387.4 | - | - | 2022-08-01 00:38 | 13 | 37 | RateD
3570 | 4-10:53:05 | 1:46 | -0.5066 | 0.892 | 105.6 | 84.27 | 3.3961 | 3.2961 | 390 | - | - | 2022-08-01 00:38 | 13 | 37 | RateD
3571 | 4-10:53:47 | 1:46 | -0.5066 | 0.898 | 106.3 | 84.83 | 3.386 | 3.3162 | 392.4 | - | - | 2022-08-01 00:39 | 13 | 37 | RateD
3572 | 4-10:54:27 | 1:47 | -0.5066 | 0.9035 | 106.9 | 85.36 | 3.376 | 3.335 | 394.6 | - | - | 2022-08-01 00:40 | 13 | 37 | RateD
3573 | 4-10:55:04 | 1:48 | -0.5066 | 0.9087 | 107.5 | 85.85 | 3.3659 | 3.3525 | 396.7 | - | - | 2022-08-01 00:40 | 13 | 37 | RateD
3574 | 4-10:55:40 | 1:48 | -0.5066 | 0.9138 | 108.1 | 86.33 | 3.3557 | 3.3695 | 398.7 | - | - | 2022-08-01 00:41 | 13 | 37 | RateD
3575 | 4-10:56:14 | 1:49 | -0.5066 | 0.9186 | 108.7 | 86.78 | 3.3456 | 3.3858 | 400.6 | - | - | 2022-08-01 00:42 | 13 | 37 | RateD
3576 | 4-10:56:47 | 1:49 | -0.5066 | 0.9232 | 109.2 | 87.22 | 3.3355 | 3.4011 | 402.5 | - | - | 2022-08-01 00:42 | 13 | 37 | RateD
3577 | 4-10:57:19 | 1:50 | -0.5066 | 0.9277 | 109.8 | 87.64 | 3.3254 | 3.4159 | 404.2 | - | - | 2022-08-01 00:43 | 13 | 37 | RateD
3578 | 4-10:57:50 | 1:50 | -0.5066 | 0.9321 | 110.3 | 88.05 | 3.3154 | 3.4305 | 405.9 | - | - | 2022-08-01 00:43 | 13 | 37 | RateD
3579 | 4-10:58:20 | 1:51 | -0.5066 | 0.9363 | 110.8 | 88.45 | 3.3053 | 3.4444 | 407.6 | - | - | 2022-08-01 00:44 | 13 | 37 | RateD
3580 | 4-10:58:49 | 1:51 | -0.5066 | 0.9404 | 111.3 | 88.84 | 3.2952 | 3.4582 | 409.2 | - | - | 2022-08-01 00:44 | 13 | 37 | RateD
3581 | 4-10:59:18 | 1:52 | -0.5066 | 0.9444 | 111.8 | 89.22 | 3.2851 | 3.4714 | 410.8 | - | - | 2022-08-01 00:45 | 13 | 37 | RateD
3582 | 4-10:59:46 | 1:52 | -0.5066 | 0.9484 | 112.2 | 89.6 | 3.2749 | 3.4845 | 412.3 | - | - | 2022-08-01 00:45 | 13 | 37 | RateD
3583 | 4-11:00:14 | 1:53 | -0.5066 | 0.9523 | 112.7 | 89.97 | 3.2647 | 3.4973 | 413.8 | - | - | 2022-08-01 00:46 | 13 | 37 | RateD
3584 | 4-11:00:41 | 1:53 | -0.5066 | 0.9561 | 113.1 | 90.33 | 3.2546 | 3.5096 | 415.3 | - | - | 2022-08-01 00:46 | 13 | 37 | RateD
3585 | 4-11:01:07 | 1:54 | -0.5066 | 0.9598 | 113.6 | 90.68 | 3.2445 | 3.5216 | 416.7 | - | - | 2022-08-01 00:47 | 13 | 37 | RateD
3586 | 4-11:01:32 | 1:54 | -0.5066 | 0.9634 | 114 | 91.01 | 3.2344 | 3.5332 | 418.1 | - | - | 2022-08-01 00:47 | 13 | 37 | RateD
3587 | 4-11:01:57 | 1:55 | -0.5066 | 0.9669 | 114.4 | 91.34 | 3.2244 | 3.5444 | 419.4 | - | - | 2022-08-01 00:47 | 13 | 37 | RateD
3588 | 4-11:02:22 | 1:55 | -0.5066 | 0.9703 | 114.8 | 91.67 | 3.2141 | 3.5556 | 420.7 | - | - | 2022-08-01 00:48 | 13 | 37 | RateD
3589 | 4-11:02:46 | 1:55 | -0.5066 | 0.9737 | 115.2 | 91.99 | 3.2039 | 3.5663 | 422 | - | - | 2022-08-01 00:48 | 13 | 37 | RateD
3590 | 4-11:03:08 | 1:56 | -0.5066 | 0.9769 | 115.6 | 92.29 | 3.1938 | 3.5765 | 423.2 | - | - | 2022-08-01 00:49 | 13 | 37 | RateD
3591 | 4-11:03:31 | 1:56 | -0.5066 | 0.98 | 116 | 92.59 | 3.1836 | 3.5866 | 424.4 | - | - | 2022-08-01 00:49 | 13 | 37 | RateD
3592 | 4-11:03:52 | 1:56 | -0.5066 | 0.9831 | 116.3 | 92.87 | 3.1735 | 3.5963 | 425.5 | - | - | 2022-08-01 00:49 | 13 | 37 | RateD
3593 | 4-11:04:13 | 1:57 | -0.5066 | 0.986 | 116.7 | 93.15 | 3.1634 | 3.6055 | 426.6 | - | - | 2022-08-01 00:50 | 13 | 37 | RateD
3594 | 4-11:04:33 | 1:57 | -0.5066 | 0.9888 | 117 | 93.42 | 3.1534 | 3.6144 | 427.7 | - | - | 2022-08-01 00:50 | 13 | 37 | RateD
3595 | 4-11:04:53 | 1:57 | -0.5066 | 0.9916 | 117.3 | 93.68 | 3.1433 | 3.6233 | 428.7 | - | - | 2022-08-01 00:50 | 13 | 37 | RateD
3596 | 4-11:05:12 | 1:58 | -0.5066 | 0.9943 | 117.7 | 93.93 | 3.1331 | 3.6317 | 429.7 | - | - | 2022-08-01 00:51 | 13 | 37 | RateD
3597 | 4-11:05:30 | 1:58 | -0.5066 | 0.9969 | 118 | 94.18 | 3.123 | 3.6397 | 430.7 | - | - | 2022-08-01 00:51 | 13 | 37 | RateD
3598 | 4-11:05:48 | 1:58 | -0.5066 | 0.9994 | 118.3 | 94.42 | 3.1128 | 3.6476 | 431.6 | - | - | 2022-08-01 00:51 | 13 | 37 | RateD
3599 | 4-11:06:05 | 1:59 | -0.5066 | 1.0018 | 118.5 | 94.64 | 3.1027 | 3.655 | 432.5 | - | - | 2022-08-01 00:51 | 13 | 37 | RateD
3600 | 4-11:06:22 | 1:59 | -0.5066 | 1.0041 | 118.8 | 94.86 | 3.0924 | 3.6623 | 433.4 | - | - | 2022-08-01 00:52 | 13 | 37 | RateD
3601 | 4-11:06:38 | 1:59 | -0.5066 | 1.0064 | 119.1 | 95.07 | 3.0824 | 3.6691 | 434.2 | - | - | 2022-08-01 00:52 | 13 | 37 | RateD
3602 | 4-11:06:53 | 1:59 | -0.5066 | 1.0085 | 119.3 | 95.28 | 3.0721 | 3.6758 | 435 | - | - | 2022-08-01 00:52 | 13 | 37 | RateD
3603 | 4-11:07:08 | 2:00 | -0.5066 | 1.0106 | 119.6 | 95.48 | 3.0619 | 3.6823 | 435.7 | - | - | 2022-08-01 00:53 | 13 | 37 | RateD
3604 | 4-11:07:22 | 2:00 | -0.5066 | 1.0126 | 119.8 | 95.67 | 3.0518 | 3.6884 | 436.4 | - | - | 2022-08-01 00:53 | 13 | 37 | RateD
3605 | 4-11:07:37 | 2:00 | -0.5066 | 1.0146 | 120.1 | 95.85 | 3.0416 | 3.6944 | 437.2 | - | - | 2022-08-01 00:53 | 13 | 37 | RateD
3606 | 4-11:07:50 | 2:00 | -0.5066 | 1.0165 | 120.3 | 96.03 | 3.0312 | 3.7002 | 437.8 | - | - | 2022-08-01 00:53 | 13 | 37 | RateD
3607 | 4-11:08:03 | 2:01 | -0.5066 | 1.0184 | 120.5 | 96.21 | 3.021 | 3.7057 | 438.5 | - | - | 2022-08-01 00:53 | 13 | 37 | RateD
3608 | 4-11:08:15 | 2:01 | -0.5066 | 1.0201 | 120.7 | 96.37 | 3.0109 | 3.7109 | 439.1 | - | - | 2022-08-01 00:54 | 13 | 37 | RateD
3609 | 4-11:08:27 | 2:01 | -0.5066 | 1.0217 | 120.9 | 96.52 | 3.0008 | 3.7159 | 439.7 | - | - | 2022-08-01 00:54 | 13 | 37 | RateD
3610 | 4-11:08:39 | 2:01 | -0.5066 | 1.0234 | 121.1 | 96.68 | 2.9905 | 3.7208 | 440.3 | - | - | 2022-08-01 00:54 | 13 | 37 | RateD
3611 | 4-11:08:50 | 2:01 | -0.5066 | 1.0249 | 121.3 | 96.83 | 2.9801 | 3.7255 | 440.8 | - | - | 2022-08-01 00:54 | 13 | 37 | RateD
3612 | 4-11:09:00 | 2:02 | -0.5066 | 1.0264 | 121.5 | 96.97 | 2.97 | 3.7299 | 441.4 | - | - | 2022-08-01 00:54 | 13 | 37 | RateD
3613 | 4-11:09:10 | 2:02 | -0.5066 | 1.0278 | 121.6 | 97.1 | 2.9598 | 3.734 | 441.8 | - | - | 2022-08-01 00:55 | 13 | 37 | RateD
3614 | 4-11:09:20 | 2:02 | -0.5066 | 1.0292 | 121.8 | 97.23 | 2.9492 | 3.7382 | 442.3 | - | - | 2022-08-01 00:55 | 13 | 37 | RateD
3615 | 4-11:09:29 | 2:02 | -0.5066 | 1.0305 | 121.9 | 97.35 | 2.939 | 3.7419 | 442.8 | - | - | 2022-08-01 00:55 | 13 | 37 | RateD
3616 | 4-11:09:37 | 2:02 | -0.5066 | 1.0316 | 122.1 | 97.46 | 2.9288 | 3.7453 | 443.2 | - | - | 2022-08-01 00:55 | 13 | 37 | RateD
3617 | 4-11:09:45 | 2:02 | -0.5066 | 1.0328 | 122.2 | 97.57 | 2.9184 | 3.7486 | 443.6 | - | - | 2022-08-01 00:55 | 13 | 37 | RateD
3618 | 4-11:09:53 | 2:02 | -0.5066 | 1.0338 | 122.3 | 97.67 | 2.9078 | 3.7517 | 443.9 | - | - | 2022-08-01 00:55 | 13 | 37 | RateD
3619 | 4-11:10:00 | 2:03 | -0.5066 | 1.0348 | 122.4 | 97.76 | 2.8973 | 3.7545 | 444.3 | - | - | 2022-08-01 00:55 | 13 | 37 | RateD
3620 | 4-11:10:06 | 2:03 | -0.5066 | 1.0357 | 122.6 | 97.84 | 2.8867 | 3.7571 | 444.6 | - | - | 2022-08-01 00:56 | 13 | 37 | RateD
3621 | 4-11:10:12 | 2:03 | -0.5066 | 1.0365 | 122.6 | 97.92 | 2.8765 | 3.7593 | 444.8 | - | - | 2022-08-01 00:56 | 13 | 37 | RateD
3622 | 4-11:10:17 | 2:03 | -0.5066 | 1.0372 | 122.7 | 97.99 | 2.8664 | 3.7615 | 445.1 | - | - | 2022-08-01 00:56 | 13 | 37 | RateD
3623 | 4-11:10:22 | 2:03 | -0.5066 | 1.0379 | 122.8 | 98.05 | 2.8564 | 3.7634 | 445.3 | - | - | 2022-08-01 00:56 | 13 | 37 | RateD
3624 | 4-11:10:27 | 2:03 | -0.5066 | 1.0386 | 122.9 | 98.12 | 2.8458 | 3.7654 | 445.6 | - | - | 2022-08-01 00:56 | 13 | 37 | RateD
3625 | 4-11:10:32 | 2:03 | -0.5066 | 1.0392 | 123 | 98.18 | 2.835 | 3.7673 | 445.8 | - | - | 2022-08-01 00:56 | 13 | 37 | RateD
3626 | 4-11:10:36 | 2:03 | -0.5066 | 1.0399 | 123.1 | 98.24 | 2.824 | 3.7691 | 446 | - | - | 2022-08-01 00:56 | 13 | 37 | RateD
3627 | 4-11:10:41 | 2:03 | -0.5066 | 1.0406 | 123.1 | 98.3 | 2.8128 | 3.771 | 446.2 | - | - | 2022-08-01 00:56 | 13 | 37 | RateD
3628 | 4-11:10:45 | 2:03 | -0.5066 | 1.0412 | 123.2 | 98.36 | 2.8026 | 3.7727 | 446.4 | - | - | 2022-08-01 00:56 | 13 | 37 | RateD
3629 | 4-11:10:49 | 2:03 | -0.5066 | 1.0417 | 123.3 | 98.42 | 2.7925 | 3.7743 | 446.6 | - | - | 2022-08-01 00:56 | 13 | 37 | RateD
3630 | 4-11:10:54 | 2:03 | -0.5066 | 1.0424 | 123.3 | 98.47 | 2.7818 | 3.776 | 446.8 | - | - | 2022-08-01 00:56 | 13 | 37 | RateD
3631 | 4-11:10:58 | 2:04 | -0.5066 | 1.0429 | 123.4 | 98.53 | 2.7717 | 3.7776 | 447 | - | - | 2022-08-01 00:56 | 13 | 37 | RateD
3632 | 4-11:11:02 | 2:04 | -0.5066 | 1.0436 | 123.5 | 98.59 | 2.7603 | 3.7794 | 447.2 | - | - | 2022-08-01 00:56 | 13 | 37 | RateD
3633 | 4-11:11:07 | 2:04 | -0.5066 | 1.0442 | 123.6 | 98.65 | 2.7502 | 3.7811 | 447.4 | - | - | 2022-08-01 00:57 | 13 | 37 | RateD
3634 | 4-11:11:11 | 2:04 | -0.5066 | 1.0448 | 123.6 | 98.7 | 2.7398 | 3.7827 | 447.6 | - | - | 2022-08-01 00:57 | 13 | 37 | RateD
3635 | 4-11:11:15 | 2:04 | -0.5066 | 1.0454 | 123.7 | 98.76 | 2.7297 | 3.7843 | 447.8 | - | - | 2022-08-01 00:57 | 13 | 37 | RateD
3636 | 4-11:11:19 | 2:04 | -0.5066 | 1.046 | 123.8 | 98.82 | 2.7196 | 3.7859 | 448 | - | - | 2022-08-01 00:57 | 13 | 37 | RateD
3637 | 4-11:11:23 | 2:04 | -0.5066 | 1.0466 | 123.8 | 98.87 | 2.7094 | 3.7875 | 448.2 | - | - | 2022-08-01 00:57 | 13 | 37 | RateD
3638 | 4-11:11:28 | 2:04 | -0.5066 | 1.0472 | 123.9 | 98.93 | 2.699 | 3.7892 | 448.4 | - | - | 2022-08-01 00:57 | 13 | 37 | RateD
3639 | 4-11:11:32 | 2:04 | -0.5066 | 1.0478 | 124 | 98.99 | 2.6883 | 3.7908 | 448.6 | - | - | 2022-08-01 00:57 | 13 | 37 | RateD
3640 | 4-11:11:37 | 2:04 | -0.5066 | 1.0484 | 124.1 | 99.05 | 2.6772 | 3.7926 | 448.8 | - | - | 2022-08-01 00:57 | 13 | 37 | RateD
3641 | 4-11:11:41 | 2:04 | -0.5066 | 1.049 | 124.1 | 99.1 | 2.6671 | 3.7941 | 449 | - | - | 2022-08-01 00:57 | 13 | 37 | RateD
3642 | 4-11:11:45 | 2:04 | -0.5066 | 1.0496 | 124.2 | 99.16 | 2.6567 | 3.7957 | 449.1 | - | - | 2022-08-01 00:57 | 13 | 37 | RateD
3643 | 4-11:11:50 | 2:04 | -0.5066 | 1.0503 | 124.3 | 99.22 | 2.6454 | 3.7975 | 449.4 | - | - | 2022-08-01 00:57 | 13 | 37 | RateD
3644 | 4-11:11:54 | 2:04 | -0.5066 | 1.0509 | 124.4 | 99.28 | 2.6347 | 3.7991 | 449.5 | - | - | 2022-08-01 00:57 | 13 | 37 | RateD
3645 | 4-11:11:59 | 2:05 | -0.5066 | 1.0515 | 124.4 | 99.34 | 2.6242 | 3.8007 | 449.7 | - | - | 2022-08-01 00:57 | 13 | 37 | RateD
3646 | 4-11:12:03 | 2:05 | -0.5066 | 1.0521 | 124.5 | 99.39 | 2.6139 | 3.8022 | 449.9 | - | - | 2022-08-01 00:57 | 13 | 37 | RateD
3647 | 4-11:12:07 | 2:05 | -0.5066 | 1.0527 | 124.6 | 99.45 | 2.6034 | 3.8038 | 450.1 | - | - | 2022-08-01 00:58 | 13 | 37 | RateD
3648 | 4-11:12:11 | 2:05 | -0.5066 | 1.0533 | 124.6 | 99.51 | 2.593 | 3.8053 | 450.3 | - | - | 2022-08-01 00:58 | 13 | 37 | RateD
3649 | 4-11:12:15 | 2:05 | -0.5066 | 1.0539 | 124.7 | 99.56 | 2.5823 | 3.8069 | 450.5 | - | - | 2022-08-01 00:58 | 13 | 37 | RateD
3650 | 4-11:12:20 | 2:05 | -0.5066 | 1.0545 | 124.8 | 99.62 | 2.5719 | 3.8084 | 450.6 | - | - | 2022-08-01 00:58 | 13 | 37 | RateD
3651 | 4-11:12:24 | 2:05 | -0.5066 | 1.0551 | 124.8 | 99.67 | 2.5614 | 3.8099 | 450.8 | - | - | 2022-08-01 00:58 | 13 | 37 | RateD
3652 | 4-11:12:28 | 2:05 | -0.5066 | 1.0557 | 124.9 | 99.73 | 2.5505 | 3.8115 | 451 | - | - | 2022-08-01 00:58 | 13 | 37 | RateD
3653 | 4-11:12:32 | 2:05 | -0.5066 | 1.0563 | 125 | 99.79 | 2.5398 | 3.813 | 451.2 | - | - | 2022-08-01 00:58 | 13 | 37 | RateD
3654 | 4-11:12:37 | 2:05 | -0.5066 | 1.0569 | 125.1 | 99.85 | 2.5287 | 3.8146 | 451.4 | - | - | 2022-08-01 00:58 | 13 | 37 | RateD
3655 | 4-11:12:41 | 2:05 | -0.5066 | 1.0575 | 125.1 | 99.9 | 2.518 | 3.816 | 451.5 | - | - | 2022-08-01 00:58 | 13 | 37 | RateD
3656 | 4-11:12:45 | 2:05 | -0.5066 | 1.058 | 125.2 | 99.96 | 2.5076 | 3.8175 | 451.7 | - | - | 2022-08-01 00:58 | 13 | 37 | RateD
3657 | 4-11:12:48 | 2:05 | -0.5066 | 1.0585 | 125.3 | 100 | 2.4998 | 3.8187 | 451.9 | - | - | 2022-08-01 00:58 | 13 | 37 | RateD
3658 | 4-11:12:48 | 0:00 | 0.5066 | 0 | 0 | 0 | 2.6683 | 0 | 0 | - | - | 2022-08-01 00:58 | 14 | 38 | RateC
3659 | 4-11:12:50 | 0:00 | 0.5066 | 0.0002 | 0 | 0.02 | 2.7572 | 0.0006 | 0.1 | - | - | 2022-08-01 00:58 | 14 | 38 | RateC
3660 | 4-11:12:52 | 0:00 | 0.5066 | 0.0005 | 0.1 | 0.05 | 2.8189 | 0.0014 | 0.2 | - | - | 2022-08-01 00:58 | 14 | 38 | RateC
3661 | 4-11:12:53 | 0:00 | 0.5066 | 0.0006 | 0.1 | 0.06 | 2.8433 | 0.0018 | 0.2 | - | - | 2022-08-01 00:58 | 14 | 38 | RateC
3662 | 4-11:12:54 | 0:00 | 0.5066 | 0.0008 | 0.1 | 0.07 | 2.8632 | 0.0022 | 0.3 | - | - | 2022-08-01 00:58 | 14 | 38 | RateC
3663 | 4-11:12:55 | 0:00 | 0.5066 | 0.0009 | 0.1 | 0.09 | 2.8805 | 0.0027 | 0.3 | - | - | 2022-08-01 00:58 | 14 | 38 | RateC
3664 | 4-11:12:56 | 0:00 | 0.5066 | 0.0011 | 0.1 | 0.1 | 2.8934 | 0.0031 | 0.4 | - | - | 2022-08-01 00:58 | 14 | 38 | RateC
3665 | 4-11:12:57 | 0:00 | 0.5066 | 0.0012 | 0.1 | 0.12 | 2.9067 | 0.0035 | 0.4 | - | - | 2022-08-01 00:58 | 14 | 38 | RateC
3666 | 4-11:12:59 | 0:00 | 0.5066 | 0.0015 | 0.2 | 0.14 | 2.9213 | 0.0041 | 0.5 | - | - | 2022-08-01 00:58 | 14 | 38 | RateC
3667 | 4-11:13:00 | 0:00 | 0.5066 | 0.0017 | 0.2 | 0.16 | 2.9351 | 0.0048 | 0.6 | - | - | 2022-08-01 00:58 | 14 | 38 | RateC
3668 | 4-11:13:02 | 0:00 | 0.5066 | 0.0019 | 0.2 | 0.18 | 2.9457 | 0.0054 | 0.6 | - | - | 2022-08-01 00:58 | 14 | 38 | RateC
3669 | 4-11:13:04 | 0:00 | 0.5066 | 0.0022 | 0.3 | 0.21 | 2.9582 | 0.0063 | 0.7 | - | - | 2022-08-01 00:58 | 14 | 38 | RateC
3670 | 4-11:13:06 | 0:00 | 0.5066 | 0.0025 | 0.3 | 0.23 | 2.9691 | 0.0072 | 0.8 | - | - | 2022-08-01 00:58 | 14 | 38 | RateC
3671 | 4-11:13:08 | 0:00 | 0.5066 | 0.0028 | 0.3 | 0.26 | 2.9791 | 0.0081 | 1 | - | - | 2022-08-01 00:59 | 14 | 38 | RateC
3672 | 4-11:13:11 | 0:00 | 0.5066 | 0.0031 | 0.4 | 0.3 | 2.9897 | 0.0091 | 1.1 | - | - | 2022-08-01 00:59 | 14 | 38 | RateC
3673 | 4-11:13:14 | 0:00 | 0.5066 | 0.0036 | 0.4 | 0.34 | 3.0011 | 0.0105 | 1.2 | - | - | 2022-08-01 00:59 | 14 | 38 | RateC
3674 | 4-11:13:17 | 0:00 | 0.5066 | 0.004 | 0.5 | 0.38 | 3.0114 | 0.0118 | 1.4 | - | - | 2022-08-01 00:59 | 14 | 38 | RateC
3675 | 4-11:13:21 | 0:01 | 0.5066 | 0.0046 | 0.5 | 0.43 | 3.0227 | 0.0134 | 1.6 | - | - | 2022-08-01 00:59 | 14 | 38 | RateC
3676 | 4-11:13:25 | 0:01 | 0.5066 | 0.0052 | 0.6 | 0.49 | 3.0339 | 0.0152 | 1.8 | - | - | 2022-08-01 00:59 | 14 | 38 | RateC
3677 | 4-11:13:29 | 0:01 | 0.5066 | 0.0058 | 0.7 | 0.54 | 3.0444 | 0.0171 | 2 | - | - | 2022-08-01 00:59 | 14 | 38 | RateC
3678 | 4-11:13:34 | 0:01 | 0.5066 | 0.0064 | 0.8 | 0.61 | 3.0552 | 0.0191 | 2.3 | - | - | 2022-08-01 00:59 | 14 | 38 | RateC
3679 | 4-11:13:39 | 0:01 | 0.5066 | 0.0072 | 0.8 | 0.68 | 3.0663 | 0.0214 | 2.5 | - | - | 2022-08-01 00:59 | 14 | 38 | RateC
3680 | 4-11:13:45 | 0:01 | 0.5066 | 0.0079 | 0.9 | 0.75 | 3.0765 | 0.0237 | 2.8 | - | - | 2022-08-01 00:59 | 14 | 38 | RateC
3681 | 4-11:13:50 | 0:01 | 0.5066 | 0.0087 | 1 | 0.82 | 3.087 | 0.0262 | 3.1 | - | - | 2022-08-01 00:59 | 14 | 38 | RateC
3682 | 4-11:13:56 | 0:01 | 0.5066 | 0.0096 | 1.1 | 0.9 | 3.0971 | 0.0287 | 3.4 | - | - | 2022-08-01 00:59 | 14 | 38 | RateC
3683 | 4-11:14:03 | 0:01 | 0.5066 | 0.0105 | 1.2 | 0.99 | 3.1079 | 0.0318 | 3.8 | - | - | 2022-08-01 00:59 | 14 | 38 | RateC
3684 | 4-11:14:10 | 0:01 | 0.5066 | 0.0116 | 1.4 | 1.09 | 3.1185 | 0.0349 | 4.1 | - | - | 2022-08-01 01:00 | 14 | 38 | RateC
3685 | 4-11:14:18 | 0:01 | 0.5066 | 0.0126 | 1.5 | 1.19 | 3.1287 | 0.0382 | 4.5 | - | - | 2022-08-01 01:00 | 14 | 38 | RateC
3686 | 4-11:14:26 | 0:02 | 0.5066 | 0.0137 | 1.6 | 1.29 | 3.1391 | 0.0417 | 4.9 | - | - | 2022-08-01 01:00 | 14 | 38 | RateC
3687 | 4-11:14:34 | 0:02 | 0.5066 | 0.0149 | 1.8 | 1.4 | 3.1492 | 0.0454 | 5.4 | - | - | 2022-08-01 01:00 | 14 | 38 | RateC
3688 | 4-11:14:43 | 0:02 | 0.5066 | 0.0162 | 1.9 | 1.52 | 3.1594 | 0.0494 | 5.8 | - | - | 2022-08-01 01:00 | 14 | 38 | RateC
3689 | 4-11:14:53 | 0:02 | 0.5066 | 0.0175 | 2.1 | 1.65 | 3.1696 | 0.0536 | 6.3 | - | - | 2022-08-01 01:00 | 14 | 38 | RateC
3690 | 4-11:15:03 | 0:02 | 0.5066 | 0.0189 | 2.2 | 1.78 | 3.1797 | 0.0581 | 6.9 | - | - | 2022-08-01 01:00 | 14 | 38 | RateC
3691 | 4-11:15:14 | 0:02 | 0.5066 | 0.0205 | 2.4 | 1.93 | 3.1901 | 0.0631 | 7.5 | - | - | 2022-08-01 01:01 | 14 | 38 | RateC
3692 | 4-11:15:25 | 0:03 | 0.5066 | 0.022 | 2.6 | 2.08 | 3.2002 | 0.0681 | 8.1 | - | - | 2022-08-01 01:01 | 14 | 38 | RateC
3693 | 4-11:15:37 | 0:03 | 0.5066 | 0.0238 | 2.8 | 2.24 | 3.2106 | 0.0737 | 8.7 | - | - | 2022-08-01 01:01 | 14 | 38 | RateC
3694 | 4-11:15:50 | 0:03 | 0.5066 | 0.0256 | 3 | 2.41 | 3.2206 | 0.0794 | 9.4 | - | - | 2022-08-01 01:01 | 14 | 38 | RateC
3695 | 4-11:16:04 | 0:03 | 0.5066 | 0.0275 | 3.3 | 2.59 | 3.231 | 0.0857 | 10.1 | - | - | 2022-08-01 01:01 | 14 | 38 | RateC
3696 | 4-11:16:18 | 0:04 | 0.5066 | 0.0296 | 3.5 | 2.79 | 3.2413 | 0.0924 | 10.9 | - | - | 2022-08-01 01:02 | 14 | 38 | RateC
3697 | 4-11:16:34 | 0:04 | 0.5066 | 0.0317 | 3.8 | 2.99 | 3.2516 | 0.0994 | 11.8 | - | - | 2022-08-01 01:02 | 14 | 38 | RateC
3698 | 4-11:16:50 | 0:04 | 0.5066 | 0.034 | 4 | 3.2 | 3.2617 | 0.1067 | 12.6 | - | - | 2022-08-01 01:02 | 14 | 38 | RateC
3699 | 4-11:17:07 | 0:04 | 0.5066 | 0.0364 | 4.3 | 3.43 | 3.2719 | 0.1144 | 13.5 | - | - | 2022-08-01 01:03 | 14 | 38 | RateC
3700 | 4-11:17:24 | 0:05 | 0.5066 | 0.0388 | 4.6 | 3.66 | 3.282 | 0.1225 | 14.5 | - | - | 2022-08-01 01:03 | 14 | 38 | RateC
3701 | 4-11:17:42 | 0:05 | 0.5066 | 0.0414 | 4.9 | 3.9 | 3.2921 | 0.1309 | 15.5 | - | - | 2022-08-01 01:03 | 14 | 38 | RateC
3702 | 4-11:18:01 | 0:05 | 0.5066 | 0.0441 | 5.2 | 4.15 | 3.3022 | 0.1398 | 16.5 | - | - | 2022-08-01 01:03 | 14 | 38 | RateC
3703 | 4-11:18:21 | 0:06 | 0.5066 | 0.0469 | 5.5 | 4.42 | 3.3123 | 0.1491 | 17.6 | - | - | 2022-08-01 01:04 | 14 | 38 | RateC
3704 | 4-11:18:42 | 0:06 | 0.5066 | 0.0498 | 5.9 | 4.7 | 3.3225 | 0.1589 | 18.8 | - | - | 2022-08-01 01:04 | 14 | 38 | RateC
3705 | 4-11:19:04 | 0:06 | 0.5066 | 0.0529 | 6.3 | 4.98 | 3.3326 | 0.1691 | 20 | - | - | 2022-08-01 01:04 | 14 | 38 | RateC
3706 | 4-11:19:27 | 0:07 | 0.5066 | 0.0561 | 6.6 | 5.29 | 3.3428 | 0.1799 | 21.3 | - | - | 2022-08-01 01:05 | 14 | 38 | RateC
3707 | 4-11:19:51 | 0:07 | 0.5066 | 0.0595 | 7 | 5.61 | 3.353 | 0.1913 | 22.6 | - | - | 2022-08-01 01:05 | 14 | 38 | RateC
3708 | 4-11:20:16 | 0:07 | 0.5066 | 0.063 | 7.5 | 5.94 | 3.3631 | 0.203 | 24 | - | - | 2022-08-01 01:06 | 14 | 38 | RateC
3709 | 4-11:20:42 | 0:08 | 0.5066 | 0.0666 | 7.9 | 6.28 | 3.3733 | 0.2151 | 25.5 | - | - | 2022-08-01 01:06 | 14 | 38 | RateC
3710 | 4-11:21:08 | 0:08 | 0.5066 | 0.0704 | 8.3 | 6.63 | 3.3834 | 0.2278 | 27 | - | - | 2022-08-01 01:07 | 14 | 38 | RateC
3711 | 4-11:21:36 | 0:09 | 0.5066 | 0.0743 | 8.8 | 7 | 3.3935 | 0.2412 | 28.5 | - | - | 2022-08-01 01:07 | 14 | 38 | RateC
3712 | 4-11:22:06 | 0:09 | 0.5066 | 0.0784 | 9.3 | 7.39 | 3.4037 | 0.2551 | 30.2 | - | - | 2022-08-01 01:07 | 14 | 38 | RateC
3713 | 4-11:22:36 | 0:10 | 0.5066 | 0.0827 | 9.8 | 7.79 | 3.4138 | 0.2696 | 31.9 | - | - | 2022-08-01 01:08 | 14 | 38 | RateC
3714 | 4-11:23:07 | 0:10 | 0.5066 | 0.087 | 10.3 | 8.2 | 3.4239 | 0.2846 | 33.7 | - | - | 2022-08-01 01:09 | 14 | 38 | RateC
3715 | 4-11:23:39 | 0:11 | 0.5066 | 0.0916 | 10.8 | 8.64 | 3.4339 | 0.3002 | 35.5 | - | - | 2022-08-01 01:09 | 14 | 38 | RateC
3716 | 4-11:24:13 | 0:11 | 0.5066 | 0.0963 | 11.4 | 9.08 | 3.444 | 0.3165 | 37.5 | - | - | 2022-08-01 01:10 | 14 | 38 | RateC
3717 | 4-11:24:49 | 0:12 | 0.5066 | 0.1014 | 12 | 9.55 | 3.4541 | 0.3338 | 39.5 | - | - | 2022-08-01 01:10 | 14 | 38 | RateC
3718 | 4-11:25:25 | 0:13 | 0.5066 | 0.1065 | 12.6 | 10.04 | 3.4642 | 0.3517 | 41.6 | - | - | 2022-08-01 01:11 | 14 | 38 | RateC
3719 | 4-11:26:05 | 0:13 | 0.5066 | 0.1121 | 13.3 | 10.56 | 3.4742 | 0.3709 | 43.9 | - | - | 2022-08-01 01:11 | 14 | 38 | RateC
3720 | 4-11:26:47 | 0:14 | 0.5066 | 0.1181 | 14 | 11.13 | 3.4843 | 0.3917 | 46.4 | - | - | 2022-08-01 01:12 | 14 | 38 | RateC
3721 | 4-11:27:36 | 0:15 | 0.5066 | 0.1249 | 14.8 | 11.78 | 3.4944 | 0.4157 | 49.2 | - | - | 2022-08-01 01:13 | 14 | 38 | RateC
3722 | 4-11:28:39 | 0:16 | 0.5066 | 0.1338 | 15.8 | 12.61 | 3.5045 | 0.4467 | 52.9 | - | - | 2022-08-01 01:14 | 14 | 38 | RateC
3723 | 4-11:30:05 | 0:17 | 0.5066 | 0.1458 | 17.3 | 13.74 | 3.5145 | 0.489 | 57.9 | - | - | 2022-08-01 01:15 | 14 | 38 | RateC
3724 | 4-11:31:57 | 0:19 | 0.5066 | 0.1617 | 19.1 | 15.24 | 3.5246 | 0.5448 | 64.5 | - | - | 2022-08-01 01:17 | 14 | 38 | RateC
3725 | 4-11:34:11 | 0:21 | 0.5066 | 0.1804 | 21.4 | 17.01 | 3.5347 | 0.611 | 72.3 | - | - | 2022-08-01 01:20 | 14 | 38 | RateC
3726 | 4-11:36:36 | 0:24 | 0.5066 | 0.2009 | 23.8 | 18.94 | 3.5448 | 0.6835 | 80.9 | - | - | 2022-08-01 01:22 | 14 | 38 | RateC
3727 | 4-11:39:05 | 0:26 | 0.5066 | 0.2218 | 26.2 | 20.91 | 3.5548 | 0.7577 | 89.7 | - | - | 2022-08-01 01:24 | 14 | 38 | RateC
3728 | 4-11:41:36 | 0:29 | 0.5066 | 0.2432 | 28.8 | 22.92 | 3.5649 | 0.8336 | 98.6 | - | - | 2022-08-01 01:27 | 14 | 38 | RateC
3729 | 4-11:44:07 | 0:31 | 0.5066 | 0.2644 | 31.3 | 24.92 | 3.575 | 0.9095 | 107.6 | - | - | 2022-08-01 01:30 | 14 | 38 | RateC
3730 | 4-11:46:35 | 0:34 | 0.5066 | 0.2851 | 33.7 | 26.87 | 3.5851 | 0.9837 | 116.4 | - | - | 2022-08-01 01:32 | 14 | 38 | RateC
3731 | 4-11:48:58 | 0:36 | 0.5066 | 0.3053 | 36.1 | 28.78 | 3.5951 | 1.0561 | 125 | - | - | 2022-08-01 01:34 | 14 | 38 | RateC
3732 | 4-11:51:13 | 0:38 | 0.5066 | 0.3244 | 38.4 | 30.57 | 3.6052 | 1.1247 | 133.1 | - | - | 2022-08-01 01:37 | 14 | 38 | RateC
3733 | 4-11:53:22 | 0:41 | 0.5066 | 0.3425 | 40.5 | 32.28 | 3.6153 | 1.1901 | 140.8 | - | - | 2022-08-01 01:39 | 14 | 38 | RateC
3734 | 4-11:55:22 | 0:43 | 0.5066 | 0.3594 | 42.5 | 33.87 | 3.6254 | 1.2512 | 148.1 | - | - | 2022-08-01 01:41 | 14 | 38 | RateC
3735 | 4-11:57:20 | 0:45 | 0.5066 | 0.376 | 44.5 | 35.44 | 3.6354 | 1.3115 | 155.2 | - | - | 2022-08-01 01:43 | 14 | 38 | RateC
3736 | 4-11:59:16 | 0:46 | 0.5066 | 0.3922 | 46.4 | 36.97 | 3.6455 | 1.3707 | 162.2 | - | - | 2022-08-01 01:45 | 14 | 38 | RateC
3737 | 4-12:01:06 | 0:48 | 0.5066 | 0.4078 | 48.3 | 38.44 | 3.6556 | 1.4276 | 168.9 | - | - | 2022-08-01 01:46 | 14 | 38 | RateC
3738 | 4-12:02:56 | 0:50 | 0.5066 | 0.4232 | 50.1 | 39.89 | 3.6657 | 1.4839 | 175.6 | - | - | 2022-08-01 01:48 | 14 | 38 | RateC
3739 | 4-12:04:41 | 0:52 | 0.5066 | 0.4381 | 51.8 | 41.29 | 3.6758 | 1.5385 | 182.1 | - | - | 2022-08-01 01:50 | 14 | 38 | RateC
3740 | 4-12:06:24 | 0:54 | 0.5066 | 0.4525 | 53.5 | 42.65 | 3.6858 | 1.5917 | 188.3 | - | - | 2022-08-01 01:52 | 14 | 38 | RateC
3741 | 4-12:08:04 | 0:55 | 0.5066 | 0.4666 | 55.2 | 43.98 | 3.6959 | 1.6437 | 194.5 | - | - | 2022-08-01 01:53 | 14 | 38 | RateC
3742 | 4-12:09:42 | 0:57 | 0.5066 | 0.4804 | 56.8 | 45.28 | 3.706 | 1.6947 | 200.5 | - | - | 2022-08-01 01:55 | 14 | 38 | RateC
3743 | 4-12:11:16 | 0:58 | 0.5066 | 0.4936 | 58.4 | 46.52 | 3.7161 | 1.7437 | 206.3 | - | - | 2022-08-01 01:57 | 14 | 38 | RateC
3744 | 4-12:12:47 | 1:00 | 0.5066 | 0.5064 | 59.9 | 47.73 | 3.7261 | 1.7912 | 212 | - | - | 2022-08-01 01:58 | 14 | 38 | RateC
3745 | 4-12:14:14 | 1:01 | 0.5066 | 0.5187 | 61.4 | 48.89 | 3.7362 | 1.8372 | 217.4 | - | - | 2022-08-01 02:00 | 14 | 38 | RateC
3746 | 4-12:15:41 | 1:03 | 0.5066 | 0.5309 | 62.8 | 50.04 | 3.7463 | 1.8831 | 222.8 | - | - | 2022-08-01 02:01 | 14 | 38 | RateC
3747 | 4-12:17:06 | 1:04 | 0.5066 | 0.5428 | 64.2 | 51.16 | 3.7564 | 1.9276 | 228.1 | - | - | 2022-08-01 02:02 | 14 | 38 | RateC
3748 | 4-12:18:29 | 1:06 | 0.5066 | 0.5546 | 65.6 | 52.27 | 3.7664 | 1.9718 | 233.3 | - | - | 2022-08-01 02:04 | 14 | 38 | RateC
3749 | 4-12:19:56 | 1:07 | 0.5066 | 0.5667 | 67.1 | 53.41 | 3.7765 | 2.0176 | 238.7 | - | - | 2022-08-01 02:05 | 14 | 38 | RateC
3750 | 4-12:21:26 | 1:09 | 0.5066 | 0.5794 | 68.6 | 54.61 | 3.7866 | 2.0655 | 244.4 | - | - | 2022-08-01 02:07 | 14 | 38 | RateC
3751 | 4-12:23:04 | 1:10 | 0.5066 | 0.5932 | 70.2 | 55.91 | 3.7967 | 2.1178 | 250.6 | - | - | 2022-08-01 02:08 | 14 | 38 | RateC
3752 | 4-12:24:54 | 1:12 | 0.5066 | 0.6086 | 72 | 57.36 | 3.8067 | 2.1765 | 257.5 | - | - | 2022-08-01 02:10 | 14 | 38 | RateC
3753 | 4-12:26:58 | 1:14 | 0.5066 | 0.6261 | 74.1 | 59.01 | 3.8168 | 2.2432 | 265.4 | - | - | 2022-08-01 02:12 | 14 | 38 | RateC
3754 | 4-12:29:12 | 1:16 | 0.5066 | 0.645 | 76.3 | 60.8 | 3.8269 | 2.3156 | 274 | - | - | 2022-08-01 02:15 | 14 | 38 | RateC
3755 | 4-12:31:31 | 1:19 | 0.5066 | 0.6645 | 78.6 | 62.63 | 3.837 | 2.3903 | 282.8 | - | - | 2022-08-01 02:17 | 14 | 38 | RateC
3756 | 4-12:33:50 | 1:21 | 0.5066 | 0.6842 | 81 | 64.49 | 3.847 | 2.4657 | 291.8 | - | - | 2022-08-01 02:19 | 14 | 38 | RateC
3757 | 4-12:36:07 | 1:23 | 0.5066 | 0.7034 | 83.2 | 66.29 | 3.8571 | 2.5396 | 300.5 | - | - | 2022-08-01 02:22 | 14 | 38 | RateC
3758 | 4-12:38:24 | 1:26 | 0.5066 | 0.7227 | 85.5 | 68.11 | 3.8672 | 2.6142 | 309.3 | - | - | 2022-08-01 02:24 | 14 | 38 | RateC
3759 | 4-12:40:50 | 1:28 | 0.5065 | 0.7433 | 88 | 70.06 | 3.8773 | 2.694 | 318.8 | - | - | 2022-08-01 02:26 | 14 | 38 | RateC
3760 | 4-12:43:35 | 1:31 | 0.5066 | 0.7664 | 90.7 | 72.24 | 3.8873 | 2.7839 | 329.4 | - | - | 2022-08-01 02:29 | 14 | 38 | RateC
3761 | 4-12:46:35 | 1:34 | 0.5066 | 0.7918 | 93.7 | 74.63 | 3.8968 | 2.8826 | 341.1 | - | - | 2022-08-01 02:32 | 14 | 38 | RateC
3762 | 4-12:49:35 | 1:37 | 0.5066 | 0.8171 | 96.7 | 77.02 | 3.9049 | 2.9814 | 352.8 | - | - | 2022-08-01 02:35 | 14 | 38 | RateC
3763 | 4-12:52:35 | 1:40 | 0.5066 | 0.8425 | 99.7 | 79.4 | 3.9115 | 3.0804 | 364.5 | - | - | 2022-08-01 02:38 | 14 | 38 | RateC
3764 | 4-12:55:35 | 1:43 | 0.5066 | 0.8678 | 102.7 | 81.79 | 3.9174 | 3.1795 | 376.2 | - | - | 2022-08-01 02:41 | 14 | 38 | RateC
3765 | 4-12:58:35 | 1:46 | 0.5066 | 0.8931 | 105.7 | 84.18 | 3.9231 | 3.279 | 388 | - | - | 2022-08-01 02:44 | 14 | 38 | RateC
3766 | 4-13:01:36 | 1:49 | 0.5066 | 0.9185 | 108.7 | 86.57 | 3.929 | 3.3785 | 399.8 | - | - | 2022-08-01 02:47 | 14 | 38 | RateC
3767 | 4-13:04:36 | 1:52 | 0.5066 | 0.9439 | 111.7 | 88.96 | 3.9362 | 3.4783 | 411.6 | - | - | 2022-08-01 02:50 | 14 | 38 | RateC
3768 | 4-13:07:31 | 1:55 | 0.5066 | 0.9685 | 114.6 | 91.28 | 3.9462 | 3.5753 | 423.1 | - | - | 2022-08-01 02:53 | 14 | 38 | RateC
3769 | 4-13:09:32 | 1:57 | 0.5066 | 0.9855 | 116.6 | 92.88 | 3.9563 | 3.6424 | 431 | - | - | 2022-08-01 02:55 | 14 | 38 | RateC
3770 | 4-13:11:04 | 1:58 | 0.5066 | 0.9985 | 118.2 | 94.11 | 3.9664 | 3.694 | 437.1 | - | - | 2022-08-01 02:56 | 14 | 38 | RateC
3771 | 4-13:12:21 | 2:00 | 0.5066 | 1.0093 | 119.4 | 95.13 | 3.9765 | 3.7369 | 442.2 | - | - | 2022-08-01 02:58 | 14 | 38 | RateC
3772 | 4-13:13:28 | 2:01 | 0.5066 | 1.0188 | 120.6 | 96.02 | 3.9865 | 3.7747 | 446.7 | - | - | 2022-08-01 02:59 | 14 | 38 | RateC
3773 | 4-13:14:30 | 2:02 | 0.5066 | 1.0275 | 121.6 | 96.84 | 3.9966 | 3.8094 | 450.8 | - | - | 2022-08-01 03:00 | 14 | 38 | RateC
3774 | 4-13:14:50 | 2:02 | 0.5066 | 1.0303 | 121.9 | 97.11 | 4 | 3.8207 | 452.1 | - | - | 2022-08-01 03:00 | 14 | 38 | RateC
3775 | 4-13:14:50 | 0:00 | 0.5066 | 1.0303 | 121.9 | 97.11 | 4.0002 | 3.8207 | 452.1 | - | - | 2022-08-01 03:00 | 14 | 39 | CVC
3776 | 4-13:16:50 | 0:02 | 0.2654 | 1.0426 | 123.4 | 98.26 | 4.0002 | 3.8697 | 457.9 | - | - | 2022-08-01 03:02 | 14 | 39 | CVC
3777 | 4-13:18:51 | 0:04 | 0.1601 | 1.0494 | 124.2 | 98.91 | 4.0002 | 3.8971 | 461.1 | - | - | 2022-08-01 03:04 | 14 | 39 | CVC
3778 | 4-13:20:51 | 0:06 | 0.103 | 1.0537 | 124.7 | 99.31 | 4.0002 | 3.9142 | 463.2 | - | - | 2022-08-01 03:06 | 14 | 39 | CVC
3779 | 4-13:22:50 | 0:08 | 0.0713 | 1.0565 | 125 | 99.58 | 4.0002 | 3.9256 | 464.5 | - | - | 2022-08-01 03:08 | 14 | 39 | CVC
3780 | 4-13:24:50 | 0:10 | 0.0515 | 1.0585 | 125.3 | 99.77 | 4.0002 | 3.9335 | 465.5 | - | - | 2022-08-01 03:10 | 14 | 39 | CVC
3781 | 4-13:26:51 | 0:12 | 0.0387 | 1.06 | 125.4 | 99.91 | 4.0002 | 3.9394 | 466.2 | - | - | 2022-08-01 03:12 | 14 | 39 | CVC
3782 | 4-13:28:34 | 0:14 | 0.0303 | 1.061 | 125.5 | 100 | 4.0002 | 3.9434 | 466.6 | - | - | 2022-08-01 03:14 | 14 | 39 | CVC
3783 | 4-13:28:34 | 0:00 | -0.5066 | 0 | 0 | 0 | 3.9802 | 0 | 0 | - | - | 2022-08-01 03:14 | 14 | 40 | RateD
3784 | 4-13:28:52 | 0:00 | -0.5066 | 0.0026 | 0.3 | 0.25 | 3.9701 | 0.0103 | 1.2 | - | - | 2022-08-01 03:14 | 14 | 40 | RateD
3785 | 4-13:29:25 | 0:01 | -0.5066 | 0.0073 | 0.9 | 0.7 | 3.96 | 0.0288 | 3.4 | - | - | 2022-08-01 03:15 | 14 | 40 | RateD
3786 | 4-13:30:09 | 0:02 | -0.5066 | 0.0133 | 1.6 | 1.28 | 3.95 | 0.0529 | 6.3 | - | - | 2022-08-01 03:16 | 14 | 40 | RateD
3787 | 4-13:30:57 | 0:02 | -0.5065 | 0.0201 | 2.4 | 1.93 | 3.9399 | 0.0796 | 9.4 | - | - | 2022-08-01 03:16 | 14 | 40 | RateD
3788 | 4-13:31:48 | 0:03 | -0.5066 | 0.0273 | 3.2 | 2.61 | 3.9298 | 0.1079 | 12.8 | - | - | 2022-08-01 03:17 | 14 | 40 | RateD
3789 | 4-13:32:42 | 0:04 | -0.5066 | 0.0349 | 4.1 | 3.34 | 3.9197 | 0.1377 | 16.3 | - | - | 2022-08-01 03:18 | 14 | 40 | RateD
3790 | 4-13:33:41 | 0:05 | -0.5066 | 0.0432 | 5.1 | 4.14 | 3.9097 | 0.1702 | 20.1 | - | - | 2022-08-01 03:19 | 14 | 40 | RateD
3791 | 4-13:34:46 | 0:06 | -0.5066 | 0.0524 | 6.2 | 5.02 | 3.8996 | 0.2062 | 24.4 | - | - | 2022-08-01 03:20 | 14 | 40 | RateD
3792 | 4-13:36:02 | 0:07 | -0.5066 | 0.0631 | 7.5 | 6.04 | 3.8895 | 0.2478 | 29.3 | - | - | 2022-08-01 03:21 | 14 | 40 | RateD
3793 | 4-13:37:33 | 0:09 | -0.5066 | 0.0758 | 9 | 7.26 | 3.8794 | 0.2972 | 35.2 | - | - | 2022-08-01 03:23 | 14 | 40 | RateD
3794 | 4-13:39:24 | 0:11 | -0.5066 | 0.0915 | 10.8 | 8.76 | 3.8694 | 0.3579 | 42.4 | - | - | 2022-08-01 03:25 | 14 | 40 | RateD
3795 | 4-13:41:51 | 0:13 | -0.5066 | 0.1122 | 13.3 | 10.75 | 3.8593 | 0.4381 | 51.8 | - | - | 2022-08-01 03:27 | 14 | 40 | RateD
3796 | 4-13:44:52 | 0:16 | -0.5066 | 0.1376 | 16.3 | 13.18 | 3.8506 | 0.5358 | 63.4 | - | - | 2022-08-01 03:30 | 14 | 40 | RateD
3797 | 4-13:47:52 | 0:19 | -0.5066 | 0.163 | 19.3 | 15.61 | 3.8441 | 0.6335 | 75 | - | - | 2022-08-01 03:33 | 14 | 40 | RateD
3798 | 4-13:50:52 | 0:22 | -0.5066 | 0.1884 | 22.3 | 18.04 | 3.8387 | 0.7309 | 86.5 | - | - | 2022-08-01 03:36 | 14 | 40 | RateD
3799 | 4-13:53:52 | 0:25 | -0.5066 | 0.2137 | 25.3 | 20.46 | 3.8331 | 0.828 | 98 | - | - | 2022-08-01 03:39 | 14 | 40 | RateD
3800 | 4-13:56:53 | 0:28 | -0.5066 | 0.2391 | 28.3 | 22.89 | 3.8267 | 0.9252 | 109.5 | - | - | 2022-08-01 03:42 | 14 | 40 | RateD
3801 | 4-13:59:53 | 0:31 | -0.5066 | 0.2644 | 31.3 | 25.32 | 3.8185 | 1.0221 | 120.9 | - | - | 2022-08-01 03:45 | 14 | 40 | RateD
3802 | 4-14:02:50 | 0:34 | -0.5066 | 0.2893 | 34.2 | 27.71 | 3.8084 | 1.1173 | 132.2 | - | - | 2022-08-01 03:48 | 14 | 40 | RateD
3803 | 4-14:05:15 | 0:37 | -0.5066 | 0.3098 | 36.7 | 29.67 | 3.7984 | 1.1951 | 141.4 | - | - | 2022-08-01 03:51 | 14 | 40 | RateD
3804 | 4-14:07:22 | 0:39 | -0.5066 | 0.3276 | 38.8 | 31.37 | 3.7883 | 1.2624 | 149.4 | - | - | 2022-08-01 03:53 | 14 | 40 | RateD
3805 | 4-14:09:16 | 0:41 | -0.5066 | 0.3437 | 40.7 | 32.92 | 3.7782 | 1.3236 | 156.6 | - | - | 2022-08-01 03:55 | 14 | 40 | RateD
3806 | 4-14:11:07 | 0:43 | -0.5066 | 0.3592 | 42.5 | 34.4 | 3.7681 | 1.3821 | 163.5 | - | - | 2022-08-01 03:57 | 14 | 40 | RateD
3807 | 4-14:12:54 | 0:44 | -0.5066 | 0.3743 | 44.3 | 35.85 | 3.7581 | 1.4388 | 170.3 | - | - | 2022-08-01 03:58 | 14 | 40 | RateD
3808 | 4-14:14:43 | 0:46 | -0.5066 | 0.3897 | 46.1 | 37.32 | 3.748 | 1.4965 | 177.1 | - | - | 2022-08-01 04:00 | 14 | 40 | RateD
3809 | 4-14:16:37 | 0:48 | -0.5066 | 0.4056 | 48 | 38.85 | 3.7379 | 1.5563 | 184.2 | - | - | 2022-08-01 04:02 | 14 | 40 | RateD
3810 | 4-14:18:33 | 0:50 | -0.5066 | 0.4221 | 49.9 | 40.42 | 3.7278 | 1.6177 | 191.4 | - | - | 2022-08-01 04:04 | 14 | 40 | RateD
3811 | 4-14:20:34 | 0:52 | -0.5066 | 0.439 | 51.9 | 42.04 | 3.7178 | 1.6807 | 198.9 | - | - | 2022-08-01 04:06 | 14 | 40 | RateD
3812 | 4-14:22:35 | 0:54 | -0.5066 | 0.4561 | 54 | 43.68 | 3.7077 | 1.7442 | 206.4 | - | - | 2022-08-01 04:08 | 14 | 40 | RateD
3813 | 4-14:24:32 | 0:56 | -0.5066 | 0.4726 | 55.9 | 45.26 | 3.6976 | 1.8052 | 213.6 | - | - | 2022-08-01 04:10 | 14 | 40 | RateD
3814 | 4-14:26:20 | 0:58 | -0.5066 | 0.4877 | 57.7 | 46.71 | 3.6875 | 1.8611 | 220.2 | - | - | 2022-08-01 04:12 | 14 | 40 | RateD
3815 | 4-14:27:59 | 0:59 | -0.5066 | 0.5016 | 59.4 | 48.04 | 3.6775 | 1.9123 | 226.3 | - | - | 2022-08-01 04:13 | 14 | 40 | RateD
3816 | 4-14:29:31 | 1:01 | -0.5065 | 0.5146 | 60.9 | 49.28 | 3.6674 | 1.96 | 231.9 | - | - | 2022-08-01 04:15 | 14 | 40 | RateD
3817 | 4-14:30:59 | 1:02 | -0.5066 | 0.5269 | 62.4 | 50.47 | 3.6573 | 2.0051 | 237.3 | - | - | 2022-08-01 04:16 | 14 | 40 | RateD
3818 | 4-14:32:24 | 1:04 | -0.5066 | 0.539 | 63.8 | 51.62 | 3.6472 | 2.0493 | 242.5 | - | - | 2022-08-01 04:18 | 14 | 40 | RateD
3819 | 4-14:33:51 | 1:05 | -0.5066 | 0.5512 | 65.2 | 52.78 | 3.6372 | 2.0934 | 247.7 | - | - | 2022-08-01 04:19 | 14 | 40 | RateD
3820 | 4-14:35:16 | 1:07 | -0.5066 | 0.5631 | 66.6 | 53.93 | 3.6271 | 2.137 | 252.9 | - | - | 2022-08-01 04:21 | 14 | 40 | RateD
3821 | 4-14:36:41 | 1:08 | -0.5066 | 0.5751 | 68.1 | 55.08 | 3.617 | 2.1804 | 258 | - | - | 2022-08-01 04:22 | 14 | 40 | RateD
3822 | 4-14:38:07 | 1:10 | -0.5066 | 0.5873 | 69.5 | 56.24 | 3.6069 | 2.2242 | 263.2 | - | - | 2022-08-01 04:24 | 14 | 40 | RateD
3823 | 4-14:39:34 | 1:11 | -0.5066 | 0.5994 | 70.9 | 57.41 | 3.5969 | 2.268 | 268.4 | - | - | 2022-08-01 04:25 | 14 | 40 | RateD
3824 | 4-14:41:01 | 1:12 | -0.5066 | 0.6118 | 72.4 | 58.59 | 3.5868 | 2.3124 | 273.6 | - | - | 2022-08-01 04:26 | 14 | 40 | RateD
3825 | 4-14:42:33 | 1:14 | -0.5066 | 0.6247 | 73.9 | 59.83 | 3.5767 | 2.3586 | 279.1 | - | - | 2022-08-01 04:28 | 14 | 40 | RateD
3826 | 4-14:44:13 | 1:16 | -0.5066 | 0.6388 | 75.6 | 61.17 | 3.5666 | 2.4089 | 285 | - | - | 2022-08-01 04:30 | 14 | 40 | RateD
3827 | 4-14:46:08 | 1:18 | -0.5066 | 0.6549 | 77.5 | 62.72 | 3.5565 | 2.4663 | 291.8 | - | - | 2022-08-01 04:32 | 14 | 40 | RateD
3828 | 4-14:48:23 | 1:20 | -0.5066 | 0.674 | 79.7 | 64.54 | 3.5465 | 2.5341 | 299.9 | - | - | 2022-08-01 04:34 | 14 | 40 | RateD
3829 | 4-14:50:59 | 1:22 | -0.5066 | 0.6959 | 82.3 | 66.65 | 3.5364 | 2.6118 | 309.1 | - | - | 2022-08-01 04:36 | 14 | 40 | RateD
3830 | 4-14:53:41 | 1:25 | -0.5066 | 0.7186 | 85 | 68.82 | 3.5263 | 2.6919 | 318.5 | - | - | 2022-08-01 04:39 | 14 | 40 | RateD
3831 | 4-14:56:20 | 1:28 | -0.5066 | 0.741 | 87.7 | 70.96 | 3.5162 | 2.7707 | 327.9 | - | - | 2022-08-01 04:42 | 14 | 40 | RateD
3832 | 4-14:58:49 | 1:30 | -0.5066 | 0.7619 | 90.2 | 72.97 | 3.5062 | 2.8443 | 336.6 | - | - | 2022-08-01 04:44 | 14 | 40 | RateD
3833 | 4-15:01:04 | 1:32 | -0.5066 | 0.781 | 92.4 | 74.8 | 3.4961 | 2.9111 | 344.5 | - | - | 2022-08-01 04:46 | 14 | 40 | RateD
3834 | 4-15:03:02 | 1:34 | -0.5066 | 0.7976 | 94.4 | 76.39 | 3.486 | 2.9692 | 351.3 | - | - | 2022-08-01 04:48 | 14 | 40 | RateD
3835 | 4-15:04:46 | 1:36 | -0.5066 | 0.8122 | 96.1 | 77.79 | 3.4759 | 3.02 | 357.4 | - | - | 2022-08-01 04:50 | 14 | 40 | RateD
3836 | 4-15:06:15 | 1:38 | -0.5066 | 0.8248 | 97.6 | 78.99 | 3.4659 | 3.0636 | 362.5 | - | - | 2022-08-01 04:52 | 14 | 40 | RateD
3837 | 4-15:07:33 | 1:39 | -0.5066 | 0.8358 | 98.9 | 80.04 | 3.4558 | 3.1015 | 367 | - | - | 2022-08-01 04:53 | 14 | 40 | RateD
3838 | 4-15:08:42 | 1:40 | -0.5066 | 0.8454 | 100 | 80.96 | 3.4457 | 3.1347 | 370.9 | - | - | 2022-08-01 04:54 | 14 | 40 | RateD
3839 | 4-15:09:43 | 1:41 | -0.5066 | 0.8541 | 101.1 | 81.8 | 3.4356 | 3.1647 | 374.5 | - | - | 2022-08-01 04:55 | 14 | 40 | RateD
3840 | 4-15:10:38 | 1:42 | -0.5066 | 0.8617 | 102 | 82.53 | 3.4256 | 3.1909 | 377.6 | - | - | 2022-08-01 04:56 | 14 | 40 | RateD
3841 | 4-15:11:28 | 1:43 | -0.5066 | 0.8687 | 102.8 | 83.2 | 3.4155 | 3.2148 | 380.4 | - | - | 2022-08-01 04:57 | 14 | 40 | RateD
3842 | 4-15:12:13 | 1:44 | -0.5066 | 0.8751 | 103.5 | 83.81 | 3.4054 | 3.2366 | 383 | - | - | 2022-08-01 04:58 | 14 | 40 | RateD
3843 | 4-15:12:55 | 1:44 | -0.5066 | 0.8811 | 104.3 | 84.38 | 3.3953 | 3.2569 | 385.4 | - | - | 2022-08-01 04:58 | 14 | 40 | RateD
3844 | 4-15:13:35 | 1:45 | -0.5066 | 0.8867 | 104.9 | 84.92 | 3.3853 | 3.276 | 387.6 | - | - | 2022-08-01 04:59 | 14 | 40 | RateD
3845 | 4-15:14:13 | 1:46 | -0.5066 | 0.892 | 105.5 | 85.42 | 3.3752 | 3.2938 | 389.8 | - | - | 2022-08-01 05:00 | 14 | 40 | RateD
3846 | 4-15:14:48 | 1:46 | -0.5066 | 0.8969 | 106.1 | 85.9 | 3.3651 | 3.3105 | 391.7 | - | - | 2022-08-01 05:00 | 14 | 40 | RateD
3847 | 4-15:15:21 | 1:47 | -0.5066 | 0.9017 | 106.7 | 86.35 | 3.355 | 3.3264 | 393.6 | - | - | 2022-08-01 05:01 | 14 | 40 | RateD
3848 | 4-15:15:55 | 1:47 | -0.5066 | 0.9064 | 107.3 | 86.8 | 3.3448 | 3.3422 | 395.5 | - | - | 2022-08-01 05:01 | 14 | 40 | RateD
3849 | 4-15:16:27 | 1:48 | -0.5066 | 0.9108 | 107.8 | 87.23 | 3.3347 | 3.3571 | 397.2 | - | - | 2022-08-01 05:02 | 14 | 40 | RateD
3850 | 4-15:16:58 | 1:48 | -0.5066 | 0.9152 | 108.3 | 87.65 | 3.3247 | 3.3716 | 399 | - | - | 2022-08-01 05:02 | 14 | 40 | RateD
3851 | 4-15:17:28 | 1:49 | -0.5066 | 0.9194 | 108.8 | 88.05 | 3.3144 | 3.3856 | 400.6 | - | - | 2022-08-01 05:03 | 14 | 40 | RateD
3852 | 4-15:17:57 | 1:49 | -0.5066 | 0.9235 | 109.3 | 88.45 | 3.3043 | 3.3992 | 402.2 | - | - | 2022-08-01 05:03 | 14 | 40 | RateD
3853 | 4-15:18:26 | 1:50 | -0.5066 | 0.9276 | 109.8 | 88.83 | 3.2943 | 3.4126 | 403.8 | - | - | 2022-08-01 05:04 | 14 | 40 | RateD
3854 | 4-15:18:54 | 1:50 | -0.5066 | 0.9315 | 110.2 | 89.21 | 3.2842 | 3.4255 | 405.3 | - | - | 2022-08-01 05:04 | 14 | 40 | RateD
3855 | 4-15:19:21 | 1:51 | -0.5066 | 0.9354 | 110.7 | 89.58 | 3.2741 | 3.4381 | 406.8 | - | - | 2022-08-01 05:05 | 14 | 40 | RateD
3856 | 4-15:19:48 | 1:51 | -0.5066 | 0.9391 | 111.1 | 89.94 | 3.264 | 3.4505 | 408.3 | - | - | 2022-08-01 05:05 | 14 | 40 | RateD
3857 | 4-15:20:14 | 1:52 | -0.5066 | 0.9428 | 111.6 | 90.29 | 3.254 | 3.4625 | 409.7 | - | - | 2022-08-01 05:06 | 14 | 40 | RateD
3858 | 4-15:20:40 | 1:52 | -0.5066 | 0.9465 | 112 | 90.64 | 3.2439 | 3.4743 | 411.1 | - | - | 2022-08-01 05:06 | 14 | 40 | RateD
3859 | 4-15:21:05 | 1:53 | -0.5066 | 0.95 | 112.4 | 90.98 | 3.2338 | 3.4856 | 412.5 | - | - | 2022-08-01 05:06 | 14 | 40 | RateD
3860 | 4-15:21:29 | 1:53 | -0.5066 | 0.9534 | 112.8 | 91.31 | 3.2237 | 3.4968 | 413.8 | - | - | 2022-08-01 05:07 | 14 | 40 | RateD
3861 | 4-15:21:53 | 1:53 | -0.5066 | 0.9567 | 113.2 | 91.63 | 3.2137 | 3.5075 | 415 | - | - | 2022-08-01 05:07 | 14 | 40 | RateD
3862 | 4-15:22:16 | 1:54 | -0.5066 | 0.96 | 113.6 | 91.94 | 3.2036 | 3.5179 | 416.3 | - | - | 2022-08-01 05:08 | 14 | 40 | RateD
3863 | 4-15:22:38 | 1:54 | -0.5066 | 0.9631 | 114 | 92.24 | 3.1935 | 3.5279 | 417.5 | - | - | 2022-08-01 05:08 | 14 | 40 | RateD
3864 | 4-15:23:00 | 1:54 | -0.5066 | 0.9662 | 114.3 | 92.53 | 3.1834 | 3.5377 | 418.6 | - | - | 2022-08-01 05:08 | 14 | 40 | RateD
3865 | 4-15:23:22 | 1:55 | -0.5066 | 0.9692 | 114.7 | 92.82 | 3.1732 | 3.5474 | 419.8 | - | - | 2022-08-01 05:09 | 14 | 40 | RateD
3866 | 4-15:23:42 | 1:55 | -0.5066 | 0.9721 | 115 | 93.1 | 3.1631 | 3.5566 | 420.9 | - | - | 2022-08-01 05:09 | 14 | 40 | RateD
3867 | 4-15:24:03 | 1:55 | -0.5066 | 0.975 | 115.4 | 93.37 | 3.1529 | 3.5656 | 421.9 | - | - | 2022-08-01 05:09 | 14 | 40 | RateD
3868 | 4-15:24:22 | 1:56 | -0.5066 | 0.9777 | 115.7 | 93.64 | 3.1428 | 3.5742 | 422.9 | - | - | 2022-08-01 05:10 | 14 | 40 | RateD
3869 | 4-15:24:41 | 1:56 | -0.5066 | 0.9804 | 116 | 93.89 | 3.1328 | 3.5826 | 423.9 | - | - | 2022-08-01 05:10 | 14 | 40 | RateD
3870 | 4-15:24:59 | 1:56 | -0.5066 | 0.9829 | 116.3 | 94.14 | 3.1227 | 3.5905 | 424.9 | - | - | 2022-08-01 05:10 | 14 | 40 | RateD
3871 | 4-15:25:16 | 1:57 | -0.5066 | 0.9854 | 116.6 | 94.37 | 3.1126 | 3.5981 | 425.8 | - | - | 2022-08-01 05:11 | 14 | 40 | RateD
3872 | 4-15:25:33 | 1:57 | -0.5066 | 0.9878 | 116.9 | 94.6 | 3.1025 | 3.6055 | 426.6 | - | - | 2022-08-01 05:11 | 14 | 40 | RateD
3873 | 4-15:25:50 | 1:57 | -0.5066 | 0.9901 | 117.2 | 94.82 | 3.0923 | 3.6128 | 427.5 | - | - | 2022-08-01 05:11 | 14 | 40 | RateD
3874 | 4-15:26:06 | 1:58 | -0.5066 | 0.9923 | 117.4 | 95.04 | 3.0821 | 3.6197 | 428.3 | - | - | 2022-08-01 05:12 | 14 | 40 | RateD
3875 | 4-15:26:21 | 1:58 | -0.5066 | 0.9945 | 117.7 | 95.24 | 3.072 | 3.6264 | 429.1 | - | - | 2022-08-01 05:12 | 14 | 40 | RateD
3876 | 4-15:26:37 | 1:58 | -0.5066 | 0.9966 | 117.9 | 95.45 | 3.0616 | 3.6329 | 429.9 | - | - | 2022-08-01 05:12 | 14 | 40 | RateD
3877 | 4-15:26:51 | 1:58 | -0.5066 | 0.9987 | 118.2 | 95.64 | 3.0515 | 3.6391 | 430.6 | - | - | 2022-08-01 05:12 | 14 | 40 | RateD
3878 | 4-15:27:05 | 1:59 | -0.5066 | 1.0006 | 118.4 | 95.83 | 3.0414 | 3.645 | 431.3 | - | - | 2022-08-01 05:12 | 14 | 40 | RateD
3879 | 4-15:27:18 | 1:59 | -0.5066 | 1.0025 | 118.6 | 96.01 | 3.0311 | 3.6508 | 432 | - | - | 2022-08-01 05:13 | 14 | 40 | RateD
3880 | 4-15:27:31 | 1:59 | -0.5066 | 1.0043 | 118.8 | 96.18 | 3.021 | 3.6563 | 432.6 | - | - | 2022-08-01 05:13 | 14 | 40 | RateD
3881 | 4-15:27:43 | 1:59 | -0.5066 | 1.006 | 119 | 96.35 | 3.0109 | 3.6615 | 433.3 | - | - | 2022-08-01 05:13 | 14 | 40 | RateD
3882 | 4-15:27:56 | 1:59 | -0.5066 | 1.0078 | 119.2 | 96.51 | 3.0005 | 3.6666 | 433.9 | - | - | 2022-08-01 05:13 | 14 | 40 | RateD
3883 | 4-15:28:07 | 2:00 | -0.5066 | 1.0093 | 119.4 | 96.66 | 2.9905 | 3.6713 | 434.4 | - | - | 2022-08-01 05:14 | 14 | 40 | RateD
3884 | 4-15:28:18 | 2:00 | -0.5066 | 1.0109 | 119.6 | 96.81 | 2.9802 | 3.6759 | 435 | - | - | 2022-08-01 05:14 | 14 | 40 | RateD
3885 | 4-15:28:29 | 2:00 | -0.5066 | 1.0124 | 119.8 | 96.96 | 2.9697 | 3.6805 | 435.5 | - | - | 2022-08-01 05:14 | 14 | 40 | RateD
3886 | 4-15:28:39 | 2:00 | -0.5066 | 1.0138 | 120 | 97.09 | 2.9591 | 3.6847 | 436 | - | - | 2022-08-01 05:14 | 14 | 40 | RateD
3887 | 4-15:28:48 | 2:00 | -0.5066 | 1.0152 | 120.1 | 97.22 | 2.9489 | 3.6886 | 436.5 | - | - | 2022-08-01 05:14 | 14 | 40 | RateD
3888 | 4-15:28:57 | 2:00 | -0.5066 | 1.0164 | 120.3 | 97.34 | 2.9385 | 3.6924 | 436.9 | - | - | 2022-08-01 05:14 | 14 | 40 | RateD
3889 | 4-15:29:05 | 2:01 | -0.5066 | 1.0176 | 120.4 | 97.45 | 2.928 | 3.6958 | 437.3 | - | - | 2022-08-01 05:14 | 14 | 40 | RateD
3890 | 4-15:29:13 | 2:01 | -0.5066 | 1.0187 | 120.5 | 97.56 | 2.9173 | 3.6991 | 437.7 | - | - | 2022-08-01 05:15 | 14 | 40 | RateD
3891 | 4-15:29:21 | 2:01 | -0.5066 | 1.0197 | 120.7 | 97.66 | 2.9066 | 3.702 | 438.1 | - | - | 2022-08-01 05:15 | 14 | 40 | RateD
3892 | 4-15:29:27 | 2:01 | -0.5066 | 1.0207 | 120.8 | 97.75 | 2.8959 | 3.7048 | 438.4 | - | - | 2022-08-01 05:15 | 14 | 40 | RateD
3893 | 4-15:29:33 | 2:01 | -0.5066 | 1.0215 | 120.9 | 97.83 | 2.8858 | 3.7072 | 438.7 | - | - | 2022-08-01 05:15 | 14 | 40 | RateD
3894 | 4-15:29:39 | 2:01 | -0.5066 | 1.0223 | 121 | 97.91 | 2.8753 | 3.7095 | 438.9 | - | - | 2022-08-01 05:15 | 14 | 40 | RateD
3895 | 4-15:29:44 | 2:01 | -0.5066 | 1.0231 | 121.1 | 97.98 | 2.8647 | 3.7117 | 439.2 | - | - | 2022-08-01 05:15 | 14 | 40 | RateD
3896 | 4-15:29:49 | 2:01 | -0.5066 | 1.0238 | 121.1 | 98.04 | 2.8547 | 3.7136 | 439.4 | - | - | 2022-08-01 05:15 | 14 | 40 | RateD
3897 | 4-15:29:54 | 2:01 | -0.5066 | 1.0244 | 121.2 | 98.11 | 2.844 | 3.7156 | 439.7 | - | - | 2022-08-01 05:15 | 14 | 40 | RateD
3898 | 4-15:29:59 | 2:01 | -0.5066 | 1.0251 | 121.3 | 98.17 | 2.833 | 3.7175 | 439.9 | - | - | 2022-08-01 05:15 | 14 | 40 | RateD
3899 | 4-15:30:04 | 2:01 | -0.5066 | 1.0258 | 121.4 | 98.24 | 2.822 | 3.7194 | 440.1 | - | - | 2022-08-01 05:15 | 14 | 40 | RateD
3900 | 4-15:30:08 | 2:02 | -0.5066 | 1.0264 | 121.5 | 98.3 | 2.8109 | 3.7212 | 440.3 | - | - | 2022-08-01 05:16 | 14 | 40 | RateD
3901 | 4-15:30:13 | 2:02 | -0.5066 | 1.0271 | 121.5 | 98.36 | 2.7996 | 3.7231 | 440.5 | - | - | 2022-08-01 05:16 | 14 | 40 | RateD
3902 | 4-15:30:17 | 2:02 | -0.5066 | 1.0277 | 121.6 | 98.42 | 2.7896 | 3.7247 | 440.7 | - | - | 2022-08-01 05:16 | 14 | 40 | RateD
3903 | 4-15:30:22 | 2:02 | -0.5066 | 1.0284 | 121.7 | 98.48 | 2.7782 | 3.7266 | 441 | - | - | 2022-08-01 05:16 | 14 | 40 | RateD
3904 | 4-15:30:26 | 2:02 | -0.5066 | 1.029 | 121.8 | 98.55 | 2.7672 | 3.7283 | 441.2 | - | - | 2022-08-01 05:16 | 14 | 40 | RateD
3905 | 4-15:30:31 | 2:02 | -0.5066 | 1.0296 | 121.8 | 98.6 | 2.757 | 3.73 | 441.4 | - | - | 2022-08-01 05:16 | 14 | 40 | RateD
3906 | 4-15:30:35 | 2:02 | -0.5066 | 1.0302 | 121.9 | 98.66 | 2.7463 | 3.7318 | 441.6 | - | - | 2022-08-01 05:16 | 14 | 40 | RateD
3907 | 4-15:30:39 | 2:02 | -0.5066 | 1.0308 | 122 | 98.72 | 2.7362 | 3.7334 | 441.8 | - | - | 2022-08-01 05:16 | 14 | 40 | RateD
3908 | 4-15:30:44 | 2:02 | -0.5066 | 1.0314 | 122 | 98.78 | 2.7258 | 3.735 | 442 | - | - | 2022-08-01 05:16 | 14 | 40 | RateD
3909 | 4-15:30:48 | 2:02 | -0.5066 | 1.0321 | 122.1 | 98.84 | 2.7145 | 3.7368 | 442.2 | - | - | 2022-08-01 05:16 | 14 | 40 | RateD
3910 | 4-15:30:52 | 2:02 | -0.5066 | 1.0327 | 122.2 | 98.9 | 2.7045 | 3.7384 | 442.4 | - | - | 2022-08-01 05:16 | 14 | 40 | RateD
3911 | 4-15:30:57 | 2:02 | -0.5066 | 1.0333 | 122.3 | 98.96 | 2.6939 | 3.74 | 442.6 | - | - | 2022-08-01 05:16 | 14 | 40 | RateD
3912 | 4-15:31:02 | 2:02 | -0.5066 | 1.0339 | 122.3 | 99.02 | 2.6826 | 3.7418 | 442.8 | - | - | 2022-08-01 05:16 | 14 | 40 | RateD
3913 | 4-15:31:06 | 2:03 | -0.5066 | 1.0345 | 122.4 | 99.08 | 2.6725 | 3.7434 | 443 | - | - | 2022-08-01 05:17 | 14 | 40 | RateD
3914 | 4-15:31:10 | 2:03 | -0.5066 | 1.0351 | 122.5 | 99.13 | 2.6621 | 3.745 | 443.1 | - | - | 2022-08-01 05:17 | 14 | 40 | RateD
3915 | 4-15:31:14 | 2:03 | -0.5066 | 1.0357 | 122.6 | 99.19 | 2.6519 | 3.7466 | 443.3 | - | - | 2022-08-01 05:17 | 14 | 40 | RateD
3916 | 4-15:31:18 | 2:03 | -0.5066 | 1.0363 | 122.6 | 99.25 | 2.6415 | 3.7482 | 443.5 | - | - | 2022-08-01 05:17 | 14 | 40 | RateD
3917 | 4-15:31:23 | 2:03 | -0.5066 | 1.0369 | 122.7 | 99.3 | 2.6313 | 3.7497 | 443.7 | - | - | 2022-08-01 05:17 | 14 | 40 | RateD
3918 | 4-15:31:27 | 2:03 | -0.5066 | 1.0375 | 122.8 | 99.37 | 2.6198 | 3.7514 | 443.9 | - | - | 2022-08-01 05:17 | 14 | 40 | RateD
3919 | 4-15:31:31 | 2:03 | -0.5066 | 1.0381 | 122.8 | 99.42 | 2.6094 | 3.753 | 444.1 | - | - | 2022-08-01 05:17 | 14 | 40 | RateD
3920 | 4-15:31:36 | 2:03 | -0.5066 | 1.0388 | 122.9 | 99.48 | 2.5984 | 3.7546 | 444.3 | - | - | 2022-08-01 05:17 | 14 | 40 | RateD
3921 | 4-15:31:40 | 2:03 | -0.5066 | 1.0393 | 123 | 99.54 | 2.5882 | 3.756 | 444.4 | - | - | 2022-08-01 05:17 | 14 | 40 | RateD
3922 | 4-15:31:44 | 2:03 | -0.5066 | 1.0399 | 123.1 | 99.59 | 2.5775 | 3.7576 | 444.6 | - | - | 2022-08-01 05:17 | 14 | 40 | RateD
3923 | 4-15:31:48 | 2:03 | -0.5066 | 1.0405 | 123.1 | 99.65 | 2.5671 | 3.7591 | 444.8 | - | - | 2022-08-01 05:17 | 14 | 40 | RateD
3924 | 4-15:31:52 | 2:03 | -0.5066 | 1.0411 | 123.2 | 99.71 | 2.5563 | 3.7606 | 445 | - | - | 2022-08-01 05:17 | 14 | 40 | RateD
3925 | 4-15:31:57 | 2:03 | -0.5066 | 1.0417 | 123.3 | 99.77 | 2.5448 | 3.7622 | 445.2 | - | - | 2022-08-01 05:17 | 14 | 40 | RateD
3926 | 4-15:32:01 | 2:03 | -0.5066 | 1.0423 | 123.3 | 99.82 | 2.5339 | 3.7637 | 445.4 | - | - | 2022-08-01 05:17 | 14 | 40 | RateD
3927 | 4-15:32:05 | 2:04 | -0.5066 | 1.0429 | 123.4 | 99.87 | 2.5239 | 3.7651 | 445.5 | - | - | 2022-08-01 05:17 | 14 | 40 | RateD
3928 | 4-15:32:09 | 2:04 | -0.5066 | 1.0434 | 123.5 | 99.93 | 2.5135 | 3.7665 | 445.7 | - | - | 2022-08-01 05:18 | 14 | 40 | RateD
3929 | 4-15:32:13 | 2:04 | -0.5066 | 1.044 | 123.5 | 99.99 | 2.5023 | 3.768 | 445.9 | - | - | 2022-08-01 05:18 | 14 | 40 | RateD
3930 | 4-15:32:14 | 2:04 | -0.5066 | 1.0442 | 123.6 | 100 | 2.5 | 3.7684 | 445.9 | - | - | 2022-08-01 05:18 | 14 | 40 | RateD
3931 | 4-15:32:14 | 0:00 | 0.5066 | 0 | 0 | 0 | 2.6643 | 0 | 0 | - | - | 2022-08-01 05:18 | 15 | 41 | RateC
3932 | 4-15:32:16 | 0:00 | 0.5066 | 0.0002 | 0 | 0.02 | 2.7609 | 0.0007 | 0.1 | - | - | 2022-08-01 05:18 | 15 | 41 | RateC
3933 | 4-15:32:17 | 0:00 | 0.5066 | 0.0005 | 0.1 | 0.04 | 2.8125 | 0.0013 | 0.1 | - | - | 2022-08-01 05:18 | 15 | 41 | RateC
3934 | 4-15:32:19 | 0:00 | 0.5066 | 0.0007 | 0.1 | 0.06 | 2.8478 | 0.0019 | 0.2 | - | - | 2022-08-01 05:18 | 15 | 41 | RateC
3935 | 4-15:32:20 | 0:00 | 0.5066 | 0.0008 | 0.1 | 0.08 | 2.8657 | 0.0023 | 0.3 | - | - | 2022-08-01 05:18 | 15 | 41 | RateC
3936 | 4-15:32:21 | 0:00 | 0.5066 | 0.001 | 0.1 | 0.09 | 2.8815 | 0.0027 | 0.3 | - | - | 2022-08-01 05:18 | 15 | 41 | RateC
3937 | 4-15:32:22 | 0:00 | 0.5066 | 0.0011 | 0.1 | 0.11 | 2.8947 | 0.0032 | 0.4 | - | - | 2022-08-01 05:18 | 15 | 41 | RateC
3938 | 4-15:32:23 | 0:00 | 0.5066 | 0.0013 | 0.2 | 0.12 | 2.9077 | 0.0036 | 0.4 | - | - | 2022-08-01 05:18 | 15 | 41 | RateC
3939 | 4-15:32:25 | 0:00 | 0.5066 | 0.0015 | 0.2 | 0.14 | 2.9216 | 0.0042 | 0.5 | - | - | 2022-08-01 05:18 | 15 | 41 | RateC
3940 | 4-15:32:26 | 0:00 | 0.5066 | 0.0017 | 0.2 | 0.16 | 2.9351 | 0.0049 | 0.6 | - | - | 2022-08-01 05:18 | 15 | 41 | RateC
3941 | 4-15:32:28 | 0:00 | 0.5066 | 0.0019 | 0.2 | 0.18 | 2.9457 | 0.0055 | 0.7 | - | - | 2022-08-01 05:18 | 15 | 41 | RateC
3942 | 4-15:32:30 | 0:00 | 0.5066 | 0.0022 | 0.3 | 0.21 | 2.9577 | 0.0063 | 0.8 | - | - | 2022-08-01 05:18 | 15 | 41 | RateC
3943 | 4-15:32:32 | 0:00 | 0.5066 | 0.0025 | 0.3 | 0.24 | 2.9692 | 0.0073 | 0.9 | - | - | 2022-08-01 05:18 | 15 | 41 | RateC
3944 | 4-15:32:34 | 0:00 | 0.5066 | 0.0028 | 0.3 | 0.27 | 2.9794 | 0.0082 | 1 | - | - | 2022-08-01 05:18 | 15 | 41 | RateC
3945 | 4-15:32:37 | 0:00 | 0.5066 | 0.0032 | 0.4 | 0.3 | 2.9898 | 0.0093 | 1.1 | - | - | 2022-08-01 05:18 | 15 | 41 | RateC
3946 | 4-15:32:40 | 0:00 | 0.5066 | 0.0036 | 0.4 | 0.35 | 3.001 | 0.0106 | 1.3 | - | - | 2022-08-01 05:18 | 15 | 41 | RateC
3947 | 4-15:32:43 | 0:00 | 0.5066 | 0.0041 | 0.5 | 0.39 | 3.0111 | 0.0119 | 1.4 | - | - | 2022-08-01 05:18 | 15 | 41 | RateC
3948 | 4-15:32:47 | 0:01 | 0.5066 | 0.0046 | 0.5 | 0.44 | 3.0219 | 0.0135 | 1.6 | - | - | 2022-08-01 05:18 | 15 | 41 | RateC
3949 | 4-15:32:51 | 0:01 | 0.5066 | 0.0052 | 0.6 | 0.49 | 3.0328 | 0.0153 | 1.8 | - | - | 2022-08-01 05:18 | 15 | 41 | RateC
3950 | 4-15:32:55 | 0:01 | 0.5066 | 0.0058 | 0.7 | 0.55 | 3.043 | 0.0171 | 2 | - | - | 2022-08-01 05:18 | 15 | 41 | RateC
3951 | 4-15:33:00 | 0:01 | 0.5066 | 0.0064 | 0.8 | 0.62 | 3.0535 | 0.0191 | 2.3 | - | - | 2022-08-01 05:18 | 15 | 41 | RateC
3952 | 4-15:33:05 | 0:01 | 0.5066 | 0.0071 | 0.8 | 0.68 | 3.0636 | 0.0212 | 2.5 | - | - | 2022-08-01 05:18 | 15 | 41 | RateC
3953 | 4-15:33:11 | 0:01 | 0.5066 | 0.0079 | 0.9 | 0.76 | 3.0746 | 0.0237 | 2.8 | - | - | 2022-08-01 05:19 | 15 | 41 | RateC
3954 | 4-15:33:17 | 0:01 | 0.5066 | 0.0088 | 1 | 0.84 | 3.0853 | 0.0263 | 3.1 | - | - | 2022-08-01 05:19 | 15 | 41 | RateC
3955 | 4-15:33:23 | 0:01 | 0.5066 | 0.0096 | 1.1 | 0.92 | 3.0957 | 0.029 | 3.4 | - | - | 2022-08-01 05:19 | 15 | 41 | RateC
3956 | 4-15:33:30 | 0:01 | 0.5066 | 0.0106 | 1.3 | 1.01 | 3.1064 | 0.032 | 3.8 | - | - | 2022-08-01 05:19 | 15 | 41 | RateC
3957 | 4-15:33:37 | 0:01 | 0.5066 | 0.0116 | 1.4 | 1.11 | 3.1165 | 0.035 | 4.1 | - | - | 2022-08-01 05:19 | 15 | 41 | RateC
3958 | 4-15:33:44 | 0:02 | 0.5066 | 0.0127 | 1.5 | 1.21 | 3.1272 | 0.0384 | 4.5 | - | - | 2022-08-01 05:19 | 15 | 41 | RateC
3959 | 4-15:33:52 | 0:02 | 0.5066 | 0.0138 | 1.6 | 1.32 | 3.1372 | 0.0419 | 5 | - | - | 2022-08-01 05:19 | 15 | 41 | RateC
3960 | 4-15:34:01 | 0:02 | 0.5066 | 0.015 | 1.8 | 1.43 | 3.1475 | 0.0457 | 5.4 | - | - | 2022-08-01 05:19 | 15 | 41 | RateC
3961 | 4-15:34:10 | 0:02 | 0.5066 | 0.0163 | 1.9 | 1.56 | 3.1579 | 0.0498 | 5.9 | - | - | 2022-08-01 05:20 | 15 | 41 | RateC
3962 | 4-15:34:20 | 0:02 | 0.5066 | 0.0176 | 2.1 | 1.69 | 3.1679 | 0.0541 | 6.4 | - | - | 2022-08-01 05:20 | 15 | 41 | RateC
3963 | 4-15:34:30 | 0:02 | 0.5066 | 0.0191 | 2.3 | 1.83 | 3.1783 | 0.0587 | 6.9 | - | - | 2022-08-01 05:20 | 15 | 41 | RateC
3964 | 4-15:34:41 | 0:02 | 0.5066 | 0.0206 | 2.4 | 1.97 | 3.1886 | 0.0636 | 7.5 | - | - | 2022-08-01 05:20 | 15 | 41 | RateC
3965 | 4-15:34:53 | 0:03 | 0.5066 | 0.0223 | 2.6 | 2.13 | 3.1989 | 0.0688 | 8.1 | - | - | 2022-08-01 05:20 | 15 | 41 | RateC
3966 | 4-15:35:05 | 0:03 | 0.5066 | 0.024 | 2.8 | 2.29 | 3.209 | 0.0743 | 8.8 | - | - | 2022-08-01 05:20 | 15 | 41 | RateC
3967 | 4-15:35:17 | 0:03 | 0.5066 | 0.0258 | 3 | 2.46 | 3.2191 | 0.08 | 9.5 | - | - | 2022-08-01 05:21 | 15 | 41 | RateC
3968 | 4-15:35:31 | 0:03 | 0.5066 | 0.0277 | 3.3 | 2.64 | 3.2293 | 0.0862 | 10.2 | - | - | 2022-08-01 05:21 | 15 | 41 | RateC
3969 | 4-15:35:45 | 0:04 | 0.5066 | 0.0297 | 3.5 | 2.84 | 3.2396 | 0.0927 | 11 | - | - | 2022-08-01 05:21 | 15 | 41 | RateC
3970 | 4-15:36:01 | 0:04 | 0.5066 | 0.0319 | 3.8 | 3.05 | 3.2499 | 0.0998 | 11.8 | - | - | 2022-08-01 05:21 | 15 | 41 | RateC
3971 | 4-15:36:17 | 0:04 | 0.5066 | 0.0341 | 4 | 3.26 | 3.2602 | 0.1071 | 12.7 | - | - | 2022-08-01 05:22 | 15 | 41 | RateC
3972 | 4-15:36:33 | 0:04 | 0.5066 | 0.0365 | 4.3 | 3.48 | 3.2704 | 0.1147 | 13.6 | - | - | 2022-08-01 05:22 | 15 | 41 | RateC
3973 | 4-15:36:51 | 0:05 | 0.5066 | 0.0389 | 4.6 | 3.72 | 3.2805 | 0.1227 | 14.5 | - | - | 2022-08-01 05:22 | 15 | 41 | RateC
3974 | 4-15:37:08 | 0:05 | 0.5066 | 0.0414 | 4.9 | 3.95 | 3.2906 | 0.1309 | 15.5 | - | - | 2022-08-01 05:23 | 15 | 41 | RateC
3975 | 4-15:37:27 | 0:05 | 0.5066 | 0.044 | 5.2 | 4.21 | 3.3008 | 0.1396 | 16.5 | - | - | 2022-08-01 05:23 | 15 | 41 | RateC
3976 | 4-15:37:47 | 0:06 | 0.5066 | 0.0468 | 5.5 | 4.47 | 3.3109 | 0.1487 | 17.6 | - | - | 2022-08-01 05:23 | 15 | 41 | RateC
3977 | 4-15:38:07 | 0:06 | 0.5066 | 0.0497 | 5.9 | 4.75 | 3.3209 | 0.1583 | 18.7 | - | - | 2022-08-01 05:24 | 15 | 41 | RateC
3978 | 4-15:38:29 | 0:06 | 0.5066 | 0.0527 | 6.2 | 5.04 | 3.3312 | 0.1683 | 19.9 | - | - | 2022-08-01 05:24 | 15 | 41 | RateC
3979 | 4-15:38:51 | 0:07 | 0.5066 | 0.0558 | 6.6 | 5.33 | 3.3412 | 0.1788 | 21.2 | - | - | 2022-08-01 05:24 | 15 | 41 | RateC
3980 | 4-15:39:14 | 0:07 | 0.5066 | 0.0591 | 7 | 5.65 | 3.3513 | 0.1898 | 22.5 | - | - | 2022-08-01 05:25 | 15 | 41 | RateC
3981 | 4-15:39:39 | 0:07 | 0.5066 | 0.0625 | 7.4 | 5.97 | 3.3614 | 0.2013 | 23.8 | - | - | 2022-08-01 05:25 | 15 | 41 | RateC
3982 | 4-15:40:04 | 0:08 | 0.5066 | 0.066 | 7.8 | 6.31 | 3.3715 | 0.213 | 25.2 | - | - | 2022-08-01 05:25 | 15 | 41 | RateC
3983 | 4-15:40:30 | 0:08 | 0.5066 | 0.0697 | 8.2 | 6.66 | 3.3815 | 0.2255 | 26.7 | - | - | 2022-08-01 05:26 | 15 | 41 | RateC
3984 | 4-15:40:57 | 0:09 | 0.5066 | 0.0735 | 8.7 | 7.02 | 3.3918 | 0.2383 | 28.2 | - | - | 2022-08-01 05:26 | 15 | 41 | RateC
3985 | 4-15:41:25 | 0:09 | 0.5066 | 0.0775 | 9.2 | 7.41 | 3.402 | 0.2519 | 29.8 | - | - | 2022-08-01 05:27 | 15 | 41 | RateC
3986 | 4-15:41:54 | 0:10 | 0.5066 | 0.0816 | 9.7 | 7.8 | 3.4121 | 0.266 | 31.5 | - | - | 2022-08-01 05:27 | 15 | 41 | RateC
3987 | 4-15:42:24 | 0:10 | 0.5066 | 0.0859 | 10.2 | 8.2 | 3.4222 | 0.2804 | 33.2 | - | - | 2022-08-01 05:28 | 15 | 41 | RateC
3988 | 4-15:42:56 | 0:11 | 0.5066 | 0.0902 | 10.7 | 8.62 | 3.4322 | 0.2954 | 35 | - | - | 2022-08-01 05:28 | 15 | 41 | RateC
3989 | 4-15:43:28 | 0:11 | 0.5066 | 0.0948 | 11.2 | 9.06 | 3.4423 | 0.3112 | 36.8 | - | - | 2022-08-01 05:29 | 15 | 41 | RateC
3990 | 4-15:44:03 | 0:12 | 0.5066 | 0.0997 | 11.8 | 9.53 | 3.4524 | 0.328 | 38.8 | - | - | 2022-08-01 05:29 | 15 | 41 | RateC
3991 | 4-15:44:38 | 0:12 | 0.5066 | 0.1047 | 12.4 | 10 | 3.4625 | 0.3451 | 40.8 | - | - | 2022-08-01 05:30 | 15 | 41 | RateC
3992 | 4-15:45:15 | 0:13 | 0.5066 | 0.1099 | 13 | 10.5 | 3.4725 | 0.3631 | 43 | - | - | 2022-08-01 05:31 | 15 | 41 | RateC
3993 | 4-15:45:54 | 0:14 | 0.5066 | 0.1154 | 13.7 | 11.03 | 3.4826 | 0.3825 | 45.3 | - | - | 2022-08-01 05:31 | 15 | 41 | RateC
3994 | 4-15:46:38 | 0:14 | 0.5066 | 0.1216 | 14.4 | 11.61 | 3.4927 | 0.4039 | 47.8 | - | - | 2022-08-01 05:32 | 15 | 41 | RateC
3995 | 4-15:47:30 | 0:15 | 0.5066 | 0.1288 | 15.2 | 12.31 | 3.5028 | 0.4292 | 50.8 | - | - | 2022-08-01 05:33 | 15 | 41 | RateC
3996 | 4-15:48:36 | 0:16 | 0.5066 | 0.1381 | 16.3 | 13.19 | 3.5128 | 0.4618 | 54.6 | - | - | 2022-08-01 05:34 | 15 | 41 | RateC
3997 | 4-15:50:03 | 0:18 | 0.5066 | 0.1503 | 17.8 | 14.36 | 3.5229 | 0.5049 | 59.8 | - | - | 2022-08-01 05:35 | 15 | 41 | RateC
3998 | 4-15:51:56 | 0:20 | 0.5066 | 0.1664 | 19.7 | 15.89 | 3.533 | 0.5614 | 66.4 | - | - | 2022-08-01 05:37 | 15 | 41 | RateC
3999 | 4-15:54:09 | 0:22 | 0.5066 | 0.185 | 21.9 | 17.68 | 3.5431 | 0.6275 | 74.3 | - | - | 2022-08-01 05:40 | 15 | 41 | RateC
4000 | 4-15:56:37 | 0:24 | 0.5066 | 0.2059 | 24.4 | 19.67 | 3.5531 | 0.7015 | 83 | - | - | 2022-08-01 05:42 | 15 | 41 | RateC
4001 | 4-15:59:13 | 0:27 | 0.5066 | 0.2278 | 27 | 21.76 | 3.5632 | 0.7794 | 92.2 | - | - | 2022-08-01 05:45 | 15 | 41 | RateC
4002 | 4-16:01:50 | 0:30 | 0.5066 | 0.2499 | 29.6 | 23.88 | 3.5733 | 0.8584 | 101.6 | - | - | 2022-08-01 05:47 | 15 | 41 | RateC
4003 | 4-16:04:27 | 0:32 | 0.5066 | 0.2719 | 32.2 | 25.98 | 3.5834 | 0.937 | 110.9 | - | - | 2022-08-01 05:50 | 15 | 41 | RateC
4004 | 4-16:06:58 | 0:35 | 0.5066 | 0.2933 | 34.7 | 28.02 | 3.5934 | 1.0137 | 119.9 | - | - | 2022-08-01 05:52 | 15 | 41 | RateC
4005 | 4-16:09:19 | 0:37 | 0.5066 | 0.3131 | 37 | 29.91 | 3.6035 | 1.085 | 128.4 | - | - | 2022-08-01 05:55 | 15 | 41 | RateC
4006 | 4-16:11:32 | 0:39 | 0.5066 | 0.3317 | 39.3 | 31.69 | 3.6136 | 1.1523 | 136.3 | - | - | 2022-08-01 05:57 | 15 | 41 | RateC
4007 | 4-16:13:37 | 0:41 | 0.5066 | 0.3493 | 41.3 | 33.37 | 3.6237 | 1.216 | 143.9 | - | - | 2022-08-01 05:59 | 15 | 41 | RateC
4008 | 4-16:15:36 | 0:43 | 0.5066 | 0.3661 | 43.3 | 34.98 | 3.6337 | 1.277 | 151.1 | - | - | 2022-08-01 06:01 | 15 | 41 | RateC
4009 | 4-16:17:32 | 0:45 | 0.5066 | 0.3824 | 45.3 | 36.54 | 3.6438 | 1.3362 | 158.1 | - | - | 2022-08-01 06:03 | 15 | 41 | RateC
4010 | 4-16:19:21 | 0:47 | 0.5066 | 0.3978 | 47.1 | 38.01 | 3.6539 | 1.3924 | 164.8 | - | - | 2022-08-01 06:05 | 15 | 41 | RateC
4011 | 4-16:21:07 | 0:49 | 0.5066 | 0.4127 | 48.8 | 39.43 | 3.664 | 1.447 | 171.2 | - | - | 2022-08-01 06:07 | 15 | 41 | RateC
4012 | 4-16:22:51 | 0:51 | 0.5066 | 0.4272 | 50.6 | 40.82 | 3.674 | 1.5002 | 177.5 | - | - | 2022-08-01 06:08 | 15 | 41 | RateC
4013 | 4-16:24:31 | 0:52 | 0.5066 | 0.4414 | 52.2 | 42.17 | 3.6841 | 1.5522 | 183.7 | - | - | 2022-08-01 06:10 | 15 | 41 | RateC
4014 | 4-16:26:09 | 0:54 | 0.5066 | 0.4552 | 53.9 | 43.49 | 3.6942 | 1.6033 | 189.7 | - | - | 2022-08-01 06:12 | 15 | 41 | RateC
4015 | 4-16:27:45 | 0:56 | 0.5066 | 0.4687 | 55.5 | 44.78 | 3.7043 | 1.653 | 195.6 | - | - | 2022-08-01 06:13 | 15 | 41 | RateC
4016 | 4-16:29:18 | 0:57 | 0.5066 | 0.4818 | 57 | 46.03 | 3.7143 | 1.7017 | 201.4 | - | - | 2022-08-01 06:15 | 15 | 41 | RateC
4017 | 4-16:30:47 | 0:59 | 0.5066 | 0.4943 | 58.5 | 47.23 | 3.7244 | 1.7483 | 206.9 | - | - | 2022-08-01 06:16 | 15 | 41 | RateC
4018 | 4-16:32:15 | 1:00 | 0.5066 | 0.5066 | 59.9 | 48.4 | 3.7345 | 1.7942 | 212.3 | - | - | 2022-08-01 06:18 | 15 | 41 | RateC
4019 | 4-16:33:40 | 1:01 | 0.5066 | 0.5187 | 61.4 | 49.56 | 3.7446 | 1.8394 | 217.7 | - | - | 2022-08-01 06:19 | 15 | 41 | RateC
4020 | 4-16:35:04 | 1:03 | 0.5066 | 0.5304 | 62.8 | 50.68 | 3.7547 | 1.8834 | 222.9 | - | - | 2022-08-01 06:20 | 15 | 41 | RateC
4021 | 4-16:36:27 | 1:04 | 0.5066 | 0.5421 | 64.1 | 51.79 | 3.7647 | 1.9272 | 228 | - | - | 2022-08-01 06:22 | 15 | 41 | RateC
4022 | 4-16:37:51 | 1:06 | 0.5066 | 0.554 | 65.5 | 52.93 | 3.7748 | 1.9719 | 233.3 | - | - | 2022-08-01 06:23 | 15 | 41 | RateC
4023 | 4-16:39:19 | 1:07 | 0.5066 | 0.5664 | 67 | 54.11 | 3.7849 | 2.0189 | 238.9 | - | - | 2022-08-01 06:25 | 15 | 41 | RateC
4024 | 4-16:40:55 | 1:09 | 0.5066 | 0.5798 | 68.6 | 55.4 | 3.795 | 2.0698 | 244.9 | - | - | 2022-08-01 06:26 | 15 | 41 | RateC
4025 | 4-16:42:40 | 1:10 | 0.5066 | 0.5946 | 70.4 | 56.8 | 3.805 | 2.1258 | 251.5 | - | - | 2022-08-01 06:28 | 15 | 41 | RateC
4026 | 4-16:44:37 | 1:12 | 0.5066 | 0.6111 | 72.3 | 58.39 | 3.8151 | 2.1889 | 259 | - | - | 2022-08-01 06:30 | 15 | 41 | RateC
4027 | 4-16:46:47 | 1:15 | 0.5066 | 0.6294 | 74.5 | 60.13 | 3.8252 | 2.2587 | 267.3 | - | - | 2022-08-01 06:32 | 15 | 41 | RateC
4028 | 4-16:49:02 | 1:17 | 0.5066 | 0.6484 | 76.7 | 61.95 | 3.8353 | 2.3315 | 275.9 | - | - | 2022-08-01 06:34 | 15 | 41 | RateC
4029 | 4-16:51:20 | 1:19 | 0.5066 | 0.6678 | 79 | 63.81 | 3.8453 | 2.4062 | 284.7 | - | - | 2022-08-01 06:37 | 15 | 41 | RateC
4030 | 4-16:53:34 | 1:21 | 0.5066 | 0.6866 | 81.2 | 65.6 | 3.8554 | 2.4785 | 293.3 | - | - | 2022-08-01 06:39 | 15 | 41 | RateC
4031 | 4-16:55:51 | 1:24 | 0.5066 | 0.7059 | 83.5 | 67.44 | 3.8655 | 2.553 | 302.1 | - | - | 2022-08-01 06:41 | 15 | 41 | RateC
4032 | 4-16:58:15 | 1:26 | 0.5066 | 0.7262 | 85.9 | 69.38 | 3.8756 | 2.6313 | 311.4 | - | - | 2022-08-01 06:44 | 15 | 41 | RateC
4033 | 4-17:00:55 | 1:29 | 0.5066 | 0.7487 | 88.6 | 71.53 | 3.8856 | 2.7187 | 321.7 | - | - | 2022-08-01 06:46 | 15 | 41 | RateC
4034 | 4-17:03:55 | 1:32 | 0.5066 | 0.7741 | 91.6 | 73.95 | 3.8954 | 2.8175 | 333.4 | - | - | 2022-08-01 06:49 | 15 | 41 | RateC
4035 | 4-17:06:55 | 1:35 | 0.5066 | 0.7994 | 94.6 | 76.37 | 3.9036 | 2.9162 | 345.1 | - | - | 2022-08-01 06:52 | 15 | 41 | RateC
4036 | 4-17:09:55 | 1:38 | 0.5066 | 0.8247 | 97.6 | 78.79 | 3.9104 | 3.0152 | 356.8 | - | - | 2022-08-01 06:55 | 15 | 41 | RateC
4037 | 4-17:12:55 | 1:41 | 0.5066 | 0.85 | 100.6 | 81.21 | 3.9165 | 3.1144 | 368.5 | - | - | 2022-08-01 06:58 | 15 | 41 | RateC
4038 | 4-17:15:55 | 1:44 | 0.5066 | 0.8754 | 103.6 | 83.64 | 3.9221 | 3.2137 | 380.3 | - | - | 2022-08-01 07:01 | 15 | 41 | RateC
4039 | 4-17:18:55 | 1:47 | 0.5066 | 0.9008 | 106.6 | 86.06 | 3.9278 | 3.3132 | 392 | - | - | 2022-08-01 07:04 | 15 | 41 | RateC
4040 | 4-17:21:56 | 1:50 | 0.5066 | 0.9261 | 109.6 | 88.48 | 3.9349 | 3.4128 | 403.8 | - | - | 2022-08-01 07:07 | 15 | 41 | RateC
4041 | 4-17:24:56 | 1:53 | 0.5066 | 0.9514 | 112.6 | 90.9 | 3.9445 | 3.5127 | 415.6 | - | - | 2022-08-01 07:10 | 15 | 41 | RateC
4042 | 4-17:27:00 | 1:55 | 0.5066 | 0.9689 | 114.6 | 92.57 | 3.9546 | 3.5815 | 423.8 | - | - | 2022-08-01 07:12 | 15 | 41 | RateC
4043 | 4-17:28:35 | 1:56 | 0.5066 | 0.9823 | 116.2 | 93.85 | 3.9647 | 3.6348 | 430.1 | - | - | 2022-08-01 07:14 | 15 | 41 | RateC
4044 | 4-17:29:54 | 1:58 | 0.5066 | 0.9935 | 117.6 | 94.92 | 3.9748 | 3.679 | 435.3 | - | - | 2022-08-01 07:15 | 15 | 41 | RateC
4045 | 4-17:31:03 | 1:59 | 0.5066 | 1.0031 | 118.7 | 95.83 | 3.9848 | 3.7172 | 439.9 | - | - | 2022-08-01 07:16 | 15 | 41 | RateC
4046 | 4-17:32:05 | 2:00 | 0.5066 | 1.0119 | 119.7 | 96.68 | 3.9949 | 3.7524 | 444 | - | - | 2022-08-01 07:18 | 15 | 41 | RateC
4047 | 4-17:32:35 | 2:00 | 0.5066 | 1.0161 | 120.2 | 97.08 | 4 | 3.7694 | 446 | - | - | 2022-08-01 07:18 | 15 | 41 | RateC
4048 | 4-17:32:35 | 0:00 | 0.5066 | 1.0161 | 120.2 | 97.08 | 4.0003 | 3.7694 | 446 | - | - | 2022-08-01 07:18 | 15 | 42 | CVC
4049 | 4-17:34:36 | 0:02 | 0.2627 | 1.0284 | 121.7 | 98.25 | 4.0002 | 3.8183 | 451.8 | - | - | 2022-08-01 07:20 | 15 | 42 | CVC
4050 | 4-17:36:36 | 0:04 | 0.1583 | 1.0351 | 122.5 | 98.9 | 4.0002 | 3.8455 | 455 | - | - | 2022-08-01 07:22 | 15 | 42 | CVC
4051 | 4-17:38:36 | 0:06 | 0.1011 | 1.0394 | 123 | 99.3 | 4 | 3.8624 | 457 | - | - | 2022-08-01 07:24 | 15 | 42 | CVC
4052 | 4-17:40:36 | 0:08 | 0.0706 | 1.0422 | 123.3 | 99.57 | 4.0002 | 3.8737 | 458.4 | - | - | 2022-08-01 07:26 | 15 | 42 | CVC
4053 | 4-17:42:36 | 0:10 | 0.0496 | 1.0442 | 123.6 | 99.76 | 4 | 3.8815 | 459.3 | - | - | 2022-08-01 07:28 | 15 | 42 | CVC
4054 | 4-17:44:36 | 0:12 | 0.0381 | 1.0456 | 123.7 | 99.9 | 4.0002 | 3.8873 | 460 | - | - | 2022-08-01 07:30 | 15 | 42 | CVC
4055 | 4-17:46:29 | 0:14 | 0.0302 | 1.0467 | 123.9 | 100 | 4.0002 | 3.8916 | 460.5 | - | - | 2022-08-01 07:32 | 15 | 42 | CVC
4056 | 4-17:46:29 | 0:00 | -0.5066 | 0 | 0 | 0 | 3.9803 | 0 | 0 | - | - | 2022-08-01 07:32 | 15 | 43 | RateD
4057 | 4-17:46:47 | 0:00 | -0.5066 | 0.0025 | 0.3 | 0.25 | 3.9703 | 0.0101 | 1.2 | - | - | 2022-08-01 07:32 | 15 | 43 | RateD
4058 | 4-17:47:20 | 0:01 | -0.5066 | 0.0072 | 0.9 | 0.71 | 3.9602 | 0.0286 | 3.4 | - | - | 2022-08-01 07:33 | 15 | 43 | RateD
4059 | 4-17:48:03 | 0:02 | -0.5066 | 0.0133 | 1.6 | 1.31 | 3.9501 | 0.0528 | 6.2 | - | - | 2022-08-01 07:33 | 15 | 43 | RateD
4060 | 4-17:48:51 | 0:02 | -0.5066 | 0.02 | 2.4 | 1.97 | 3.94 | 0.0792 | 9.4 | - | - | 2022-08-01 07:34 | 15 | 43 | RateD
4061 | 4-17:49:42 | 0:03 | -0.5066 | 0.0272 | 3.2 | 2.68 | 3.93 | 0.1075 | 12.7 | - | - | 2022-08-01 07:35 | 15 | 43 | RateD
4062 | 4-17:50:36 | 0:04 | -0.5066 | 0.0348 | 4.1 | 3.42 | 3.9199 | 0.1372 | 16.2 | - | - | 2022-08-01 07:36 | 15 | 43 | RateD
4063 | 4-17:51:12 | 0:05 | -0.5066 | 0.0392 | 4.6 | 3.85 | 3.914 | 0.1544 | 18.3 | - | - | 2022-08-01 07:39 | 15 | 43 | RateD
4064 | 4-17:51:44 | 0:05 | -0.5066 | 0.0444 | 5.3 | 4.37 | 3.9039 | 0.1749 | 20.7 | - | - | 2022-08-01 07:39 | 15 | 43 | RateD
4065 | 4-17:52:43 | 0:06 | -0.5066 | 0.0526 | 6.2 | 5.18 | 3.8938 | 0.207 | 24.5 | - | - | 2022-08-01 07:40 | 15 | 43 | RateD
4066 | 4-17:54:02 | 0:08 | -0.5066 | 0.0638 | 7.5 | 6.27 | 3.8838 | 0.2502 | 29.6 | - | - | 2022-08-01 07:42 | 15 | 43 | RateD
4067 | 4-17:55:42 | 0:09 | -0.5066 | 0.0778 | 9.2 | 7.66 | 3.8737 | 0.3048 | 36.1 | - | - | 2022-08-01 07:43 | 15 | 43 | RateD
4068 | 4-17:57:51 | 0:11 | -0.5066 | 0.0959 | 11.4 | 9.44 | 3.8636 | 0.3748 | 44.4 | - | - | 2022-08-01 07:45 | 15 | 43 | RateD
4069 | 4-18:00:48 | 0:14 | -0.5066 | 0.1208 | 14.3 | 11.89 | 3.8535 | 0.4709 | 55.7 | - | - | 2022-08-01 07:48 | 15 | 43 | RateD
4070 | 4-18:02:35 | 0:16 | -0.5066 | 0.1353 | 16 | 13.31 | 3.8596 | 0.5266 | 62.3 | - | - | 2022-08-01 08:24 | 15 | 43 | RateD
4071 | 4-18:03:24 | 0:17 | -0.5066 | 0.1429 | 16.9 | 14.05 | 3.8495 | 0.5559 | 65.8 | - | - | 2022-08-01 08:25 | 15 | 43 | RateD
4072 | 4-18:06:24 | 0:20 | -0.5066 | 0.1682 | 19.9 | 16.55 | 3.8396 | 0.6532 | 77.3 | - | - | 2022-08-01 08:28 | 15 | 43 | RateD
4073 | 4-18:09:25 | 0:23 | -0.5066 | 0.1936 | 22.9 | 19.04 | 3.8337 | 0.7506 | 88.8 | - | - | 2022-08-01 08:31 | 15 | 43 | RateD
4074 | 4-18:12:25 | 0:26 | -0.5066 | 0.219 | 25.9 | 21.54 | 3.8277 | 0.8478 | 100.3 | - | - | 2022-08-01 08:34 | 15 | 43 | RateD
4075 | 4-18:15:25 | 0:29 | -0.5066 | 0.2443 | 28.9 | 24.03 | 3.8201 | 0.9447 | 111.8 | - | - | 2022-08-01 08:37 | 15 | 43 | RateD
4076 | 4-18:18:25 | 0:32 | -0.5066 | 0.2696 | 31.9 | 26.52 | 3.8105 | 1.0413 | 123.2 | - | - | 2022-08-01 08:40 | 15 | 43 | RateD
4077 | 4-18:20:54 | 0:34 | -0.5066 | 0.2906 | 34.4 | 28.58 | 3.8004 | 1.1209 | 132.6 | - | - | 2022-08-01 08:42 | 15 | 43 | RateD
4078 | 4-18:23:05 | 0:37 | -0.5066 | 0.3091 | 36.6 | 30.4 | 3.7903 | 1.1912 | 141 | - | - | 2022-08-01 08:45 | 15 | 43 | RateD
4079 | 4-18:25:04 | 0:39 | -0.5066 | 0.3258 | 38.5 | 32.04 | 3.7802 | 1.2543 | 148.4 | - | - | 2022-08-01 08:47 | 15 | 43 | RateD
4080 | 4-18:26:55 | 0:40 | -0.5066 | 0.3413 | 40.4 | 33.57 | 3.7702 | 1.3132 | 155.4 | - | - | 2022-08-01 08:48 | 15 | 43 | RateD
4081 | 4-18:28:41 | 0:42 | -0.5066 | 0.3563 | 42.2 | 35.05 | 3.7601 | 1.3697 | 162.1 | - | - | 2022-08-01 08:50 | 15 | 43 | RateD
4082 | 4-18:30:27 | 0:44 | -0.5066 | 0.3713 | 43.9 | 36.52 | 3.75 | 1.4258 | 168.7 | - | - | 2022-08-01 08:52 | 15 | 43 | RateD
4083 | 4-18:32:17 | 0:46 | -0.5066 | 0.3867 | 45.8 | 38.03 | 3.7399 | 1.4835 | 175.5 | - | - | 2022-08-01 08:54 | 15 | 43 | RateD
4084 | 4-18:34:09 | 0:48 | -0.5066 | 0.4024 | 47.6 | 39.58 | 3.7298 | 1.5423 | 182.5 | - | - | 2022-08-01 08:56 | 15 | 43 | RateD
4085 | 4-18:36:05 | 0:50 | -0.5066 | 0.4188 | 49.6 | 41.19 | 3.7198 | 1.6034 | 189.7 | - | - | 2022-08-01 08:58 | 15 | 43 | RateD
4086 | 4-18:38:04 | 0:52 | -0.5066 | 0.4355 | 51.5 | 42.83 | 3.7097 | 1.6653 | 197.1 | - | - | 2022-08-01 09:00 | 15 | 43 | RateD
4087 | 4-18:40:00 | 0:54 | -0.5066 | 0.4518 | 53.5 | 44.44 | 3.6996 | 1.7258 | 204.2 | - | - | 2022-08-01 09:02 | 15 | 43 | RateD
4088 | 4-18:41:49 | 0:55 | -0.5066 | 0.4672 | 55.3 | 45.95 | 3.6895 | 1.7825 | 210.9 | - | - | 2022-08-01 09:03 | 15 | 43 | RateD
4089 | 4-18:43:29 | 0:57 | -0.5066 | 0.4812 | 56.9 | 47.33 | 3.6795 | 1.8342 | 217 | - | - | 2022-08-01 09:05 | 15 | 43 | RateD
4090 | 4-18:45:01 | 0:59 | -0.5066 | 0.4942 | 58.5 | 48.61 | 3.6694 | 1.882 | 222.7 | - | - | 2022-08-01 09:07 | 15 | 43 | RateD
4091 | 4-18:46:28 | 1:00 | -0.5066 | 0.5064 | 59.9 | 49.81 | 3.6593 | 1.9267 | 228 | - | - | 2022-08-01 09:08 | 15 | 43 | RateD
4092 | 4-18:47:51 | 1:01 | -0.5066 | 0.5181 | 61.3 | 50.96 | 3.6492 | 1.9694 | 233 | - | - | 2022-08-01 09:09 | 15 | 43 | RateD
4093 | 4-18:49:14 | 1:03 | -0.5066 | 0.5299 | 62.7 | 52.11 | 3.6392 | 2.0123 | 238.1 | - | - | 2022-08-01 09:11 | 15 | 43 | RateD
4094 | 4-18:50:36 | 1:04 | -0.5066 | 0.5414 | 64.1 | 53.25 | 3.6291 | 2.0542 | 243.1 | - | - | 2022-08-01 09:12 | 15 | 43 | RateD
4095 | 4-18:51:58 | 1:05 | -0.5066 | 0.5529 | 65.4 | 54.38 | 3.619 | 2.0958 | 248 | - | - | 2022-08-01 09:14 | 15 | 43 | RateD
4096 | 4-18:53:20 | 1:07 | -0.5066 | 0.5645 | 66.8 | 55.52 | 3.6089 | 2.1376 | 252.9 | - | - | 2022-08-01 09:15 | 15 | 43 | RateD
4097 | 4-18:54:44 | 1:08 | -0.5066 | 0.5763 | 68.2 | 56.68 | 3.5989 | 2.1802 | 258 | - | - | 2022-08-01 09:16 | 15 | 43 | RateD
4098 | 4-18:56:11 | 1:10 | -0.5066 | 0.5885 | 69.6 | 57.88 | 3.5888 | 2.224 | 263.2 | - | - | 2022-08-01 09:18 | 15 | 43 | RateD
4099 | 4-18:57:44 | 1:11 | -0.5066 | 0.6016 | 71.2 | 59.17 | 3.5787 | 2.2712 | 268.8 | - | - | 2022-08-01 09:19 | 15 | 43 | RateD
4100 | 4-18:59:30 | 1:13 | -0.5066 | 0.6165 | 72.9 | 60.63 | 3.5686 | 2.3243 | 275 | - | - | 2022-08-01 09:21 | 15 | 43 | RateD
4101 | 4-19:01:33 | 1:15 | -0.5066 | 0.6338 | 75 | 62.34 | 3.5586 | 2.3861 | 282.3 | - | - | 2022-08-01 09:23 | 15 | 43 | RateD
4102 | 4-19:03:55 | 1:17 | -0.5066 | 0.6538 | 77.4 | 64.3 | 3.5485 | 2.457 | 290.7 | - | - | 2022-08-01 09:25 | 15 | 43 | RateD
4103 | 4-19:06:34 | 1:20 | -0.5066 | 0.6762 | 80 | 66.51 | 3.5384 | 2.5364 | 300.1 | - | - | 2022-08-01 09:28 | 15 | 43 | RateD
4104 | 4-19:09:16 | 1:23 | -0.5066 | 0.699 | 82.7 | 68.75 | 3.5283 | 2.6169 | 309.7 | - | - | 2022-08-01 09:31 | 15 | 43 | RateD
4105 | 4-19:11:52 | 1:25 | -0.5066 | 0.7209 | 85.3 | 70.9 | 3.5183 | 2.6941 | 318.8 | - | - | 2022-08-01 09:33 | 15 | 43 | RateD
4106 | 4-19:14:18 | 1:28 | -0.5066 | 0.7415 | 87.7 | 72.93 | 3.5082 | 2.7664 | 327.4 | - | - | 2022-08-01 09:36 | 15 | 43 | RateD
4107 | 4-19:16:29 | 1:30 | -0.5066 | 0.7598 | 89.9 | 74.73 | 3.4981 | 2.8308 | 335 | - | - | 2022-08-01 09:38 | 15 | 43 | RateD
4108 | 4-19:18:22 | 1:32 | -0.5066 | 0.7759 | 91.8 | 76.31 | 3.488 | 2.8867 | 341.6 | - | - | 2022-08-01 09:40 | 15 | 43 | RateD
4109 | 4-19:20:00 | 1:34 | -0.5066 | 0.7896 | 93.4 | 77.66 | 3.478 | 2.9344 | 347.2 | - | - | 2022-08-01 09:42 | 15 | 43 | RateD
4110 | 4-19:21:24 | 1:35 | -0.5066 | 0.8014 | 94.8 | 78.82 | 3.4679 | 2.9756 | 352.1 | - | - | 2022-08-01 09:43 | 15 | 43 | RateD
4111 | 4-19:22:37 | 1:36 | -0.5066 | 0.8116 | 96 | 79.83 | 3.4578 | 3.0109 | 356.3 | - | - | 2022-08-01 09:44 | 15 | 43 | RateD
4112 | 4-19:23:41 | 1:37 | -0.5066 | 0.8206 | 97.1 | 80.71 | 3.4477 | 3.0421 | 360 | - | - | 2022-08-01 09:45 | 15 | 43 | RateD
4113 | 4-19:24:39 | 1:38 | -0.5066 | 0.8288 | 98.1 | 81.52 | 3.4377 | 3.0703 | 363.3 | - | - | 2022-08-01 09:46 | 15 | 43 | RateD
4114 | 4-19:25:31 | 1:39 | -0.5066 | 0.8362 | 98.9 | 82.24 | 3.4276 | 3.0954 | 366.3 | - | - | 2022-08-01 09:47 | 15 | 43 | RateD
4115 | 4-19:26:18 | 1:40 | -0.5066 | 0.8428 | 99.7 | 82.89 | 3.4175 | 3.1181 | 369 | - | - | 2022-08-01 09:48 | 15 | 43 | RateD
4116 | 4-19:27:01 | 1:41 | -0.5066 | 0.8489 | 100.4 | 83.49 | 3.4074 | 3.139 | 371.4 | - | - | 2022-08-01 09:49 | 15 | 43 | RateD
4117 | 4-19:27:41 | 1:41 | -0.5066 | 0.8545 | 101.1 | 84.05 | 3.3974 | 3.1581 | 373.7 | - | - | 2022-08-01 09:49 | 15 | 43 | RateD
4118 | 4-19:28:19 | 1:42 | -0.5066 | 0.8598 | 101.7 | 84.57 | 3.3873 | 3.1762 | 375.8 | - | - | 2022-08-01 09:50 | 15 | 43 | RateD
4119 | 4-19:28:55 | 1:42 | -0.5066 | 0.8649 | 102.3 | 85.07 | 3.3772 | 3.1934 | 377.9 | - | - | 2022-08-01 09:50 | 15 | 43 | RateD
4120 | 4-19:29:29 | 1:43 | -0.5066 | 0.8697 | 102.9 | 85.54 | 3.3671 | 3.2096 | 379.8 | - | - | 2022-08-01 09:51 | 15 | 43 | RateD
4121 | 4-19:30:03 | 1:44 | -0.5066 | 0.8744 | 103.5 | 86 | 3.357 | 3.2252 | 381.6 | - | - | 2022-08-01 09:52 | 15 | 43 | RateD
4122 | 4-19:30:34 | 1:44 | -0.5066 | 0.8788 | 104 | 86.43 | 3.347 | 3.2399 | 383.4 | - | - | 2022-08-01 09:52 | 15 | 43 | RateD
4123 | 4-19:30:42 | 1:44 | -0.5066 | 0.8799 | 104.1 | 86.54 | 3.3446 | 3.2438 | 383.8 | - | - | 2022-08-01 09:52 | 15 | 43 | RateD
4124 | 4-19:30:42 | 1:44 | -0.5066 | 0.8799 | 104.1 | 86.54 | 3.3603 | 3.2438 | 383.8 | - | - | 2022-08-01 09:53 | 15 | 43 | RateD
4125 | 4-19:30:53 | 1:44 | -0.5066 | 0.8815 | 104.3 | 86.7 | 3.3502 | 3.2492 | 384.5 | - | - | 2022-08-01 09:53 | 15 | 43 | RateD
4126 | 4-19:31:15 | 1:45 | -0.5066 | 0.8846 | 104.7 | 87 | 3.3402 | 3.2594 | 385.7 | - | - | 2022-08-01 09:53 | 15 | 43 | RateD
4127 | 4-19:31:40 | 1:45 | -0.5066 | 0.8881 | 105.1 | 87.35 | 3.3301 | 3.2712 | 387.1 | - | - | 2022-08-01 09:54 | 15 | 43 | RateD
4128 | 4-19:32:07 | 1:46 | -0.5066 | 0.8919 | 105.5 | 87.72 | 3.32 | 3.2836 | 388.6 | - | - | 2022-08-01 09:54 | 15 | 43 | RateD
4129 | 4-19:32:34 | 1:46 | -0.5066 | 0.8957 | 106 | 88.09 | 3.3099 | 3.2963 | 390 | - | - | 2022-08-01 09:55 | 15 | 43 | RateD
4130 | 4-19:33:01 | 1:47 | -0.5066 | 0.8995 | 106.4 | 88.47 | 3.2999 | 3.3089 | 391.5 | - | - | 2022-08-01 09:55 | 15 | 43 | RateD
4131 | 4-19:33:28 | 1:47 | -0.5066 | 0.9033 | 106.9 | 88.84 | 3.2898 | 3.3214 | 393 | - | - | 2022-08-01 09:56 | 15 | 43 | RateD
4132 | 4-19:33:55 | 1:47 | -0.5066 | 0.907 | 107.3 | 89.21 | 3.2797 | 3.3337 | 394.5 | - | - | 2022-08-01 09:56 | 15 | 43 | RateD
4133 | 4-19:34:21 | 1:48 | -0.5066 | 0.9107 | 107.8 | 89.57 | 3.2696 | 3.3458 | 395.9 | - | - | 2022-08-01 09:57 | 15 | 43 | RateD
4134 | 4-19:34:47 | 1:48 | -0.5066 | 0.9143 | 108.2 | 89.93 | 3.2595 | 3.3576 | 397.3 | - | - | 2022-08-01 09:57 | 15 | 43 | RateD
4135 | 4-19:35:12 | 1:49 | -0.5066 | 0.9179 | 108.6 | 90.28 | 3.2495 | 3.3692 | 398.7 | - | - | 2022-08-01 09:57 | 15 | 43 | RateD
4136 | 4-19:35:37 | 1:49 | -0.5066 | 0.9215 | 109 | 90.63 | 3.2392 | 3.3807 | 400 | - | - | 2022-08-01 09:58 | 15 | 43 | RateD
4137 | 4-19:36:01 | 1:50 | -0.5066 | 0.9249 | 109.4 | 90.96 | 3.2292 | 3.3917 | 401.3 | - | - | 2022-08-01 09:58 | 15 | 43 | RateD
4138 | 4-19:36:25 | 1:50 | -0.5066 | 0.9282 | 109.8 | 91.29 | 3.2191 | 3.4025 | 402.6 | - | - | 2022-08-01 09:59 | 15 | 43 | RateD
4139 | 4-19:36:48 | 1:50 | -0.5066 | 0.9314 | 110.2 | 91.61 | 3.209 | 3.4127 | 403.8 | - | - | 2022-08-01 09:59 | 15 | 43 | RateD
4140 | 4-19:37:10 | 1:51 | -0.5066 | 0.9346 | 110.6 | 91.92 | 3.1988 | 3.423 | 405 | - | - | 2022-08-01 09:59 | 15 | 43 | RateD
4141 | 4-19:37:32 | 1:51 | -0.5066 | 0.9377 | 111 | 92.22 | 3.1887 | 3.4328 | 406.2 | - | - | 2022-08-01 10:00 | 15 | 43 | RateD
4142 | 4-19:37:54 | 1:51 | -0.5066 | 0.9407 | 111.3 | 92.52 | 3.1786 | 3.4423 | 407.3 | - | - | 2022-08-01 10:00 | 15 | 43 | RateD
4143 | 4-19:38:14 | 1:52 | -0.5066 | 0.9436 | 111.7 | 92.81 | 3.1686 | 3.4516 | 408.4 | - | - | 2022-08-01 10:00 | 15 | 43 | RateD
4144 | 4-19:38:34 | 1:52 | -0.5066 | 0.9464 | 112 | 93.08 | 3.1585 | 3.4605 | 409.5 | - | - | 2022-08-01 10:01 | 15 | 43 | RateD
4145 | 4-19:38:54 | 1:52 | -0.5066 | 0.9492 | 112.3 | 93.35 | 3.1484 | 3.4692 | 410.5 | - | - | 2022-08-01 10:01 | 15 | 43 | RateD
4146 | 4-19:39:14 | 1:53 | -0.5066 | 0.9519 | 112.6 | 93.63 | 3.1382 | 3.4779 | 411.5 | - | - | 2022-08-01 10:01 | 15 | 43 | RateD
4147 | 4-19:39:32 | 1:53 | -0.5066 | 0.9545 | 112.9 | 93.88 | 3.1281 | 3.486 | 412.5 | - | - | 2022-08-01 10:02 | 15 | 43 | RateD
4148 | 4-19:39:50 | 1:53 | -0.5066 | 0.957 | 113.2 | 94.12 | 3.118 | 3.4937 | 413.4 | - | - | 2022-08-01 10:02 | 15 | 43 | RateD
4149 | 4-19:40:07 | 1:54 | -0.5066 | 0.9594 | 113.5 | 94.36 | 3.1079 | 3.5013 | 414.3 | - | - | 2022-08-01 10:02 | 15 | 43 | RateD
4150 | 4-19:40:24 | 1:54 | -0.5066 | 0.9618 | 113.8 | 94.59 | 3.0979 | 3.5086 | 415.2 | - | - | 2022-08-01 10:03 | 15 | 43 | RateD
4151 | 4-19:40:40 | 1:54 | -0.5066 | 0.964 | 114.1 | 94.82 | 3.0876 | 3.5156 | 416 | - | - | 2022-08-01 10:03 | 15 | 43 | RateD
4152 | 4-19:40:55 | 1:54 | -0.5066 | 0.9662 | 114.3 | 95.03 | 3.0776 | 3.5224 | 416.8 | - | - | 2022-08-01 10:03 | 15 | 43 | RateD
4153 | 4-19:41:10 | 1:55 | -0.5066 | 0.9684 | 114.6 | 95.24 | 3.0675 | 3.5289 | 417.6 | - | - | 2022-08-01 10:03 | 15 | 43 | RateD
4154 | 4-19:41:25 | 1:55 | -0.5066 | 0.9704 | 114.8 | 95.44 | 3.0574 | 3.5352 | 418.3 | - | - | 2022-08-01 10:04 | 15 | 43 | RateD
4155 | 4-19:41:39 | 1:55 | -0.5066 | 0.9724 | 115.1 | 95.64 | 3.0472 | 3.5413 | 419 | - | - | 2022-08-01 10:04 | 15 | 43 | RateD
4156 | 4-19:41:53 | 1:55 | -0.5066 | 0.9743 | 115.3 | 95.83 | 3.0371 | 3.5472 | 419.7 | - | - | 2022-08-01 10:04 | 15 | 43 | RateD
4157 | 4-19:42:06 | 1:56 | -0.5066 | 0.9762 | 115.5 | 96.01 | 3.027 | 3.5527 | 420.4 | - | - | 2022-08-01 10:04 | 15 | 43 | RateD
4158 | 4-19:42:19 | 1:56 | -0.5066 | 0.978 | 115.7 | 96.18 | 3.0168 | 3.5581 | 421 | - | - | 2022-08-01 10:05 | 15 | 43 | RateD
4159 | 4-19:42:31 | 1:56 | -0.5066 | 0.9797 | 115.9 | 96.35 | 3.0064 | 3.5633 | 421.6 | - | - | 2022-08-01 10:05 | 15 | 43 | RateD
4160 | 4-19:42:43 | 1:56 | -0.5066 | 0.9813 | 116.1 | 96.52 | 2.996 | 3.5683 | 422.2 | - | - | 2022-08-01 10:05 | 15 | 43 | RateD
4161 | 4-19:42:54 | 1:56 | -0.5066 | 0.9829 | 116.3 | 96.67 | 2.9856 | 3.573 | 422.8 | - | - | 2022-08-01 10:05 | 15 | 43 | RateD
4162 | 4-19:43:04 | 1:57 | -0.5066 | 0.9844 | 116.5 | 96.82 | 2.9756 | 3.5774 | 423.3 | - | - | 2022-08-01 10:05 | 15 | 43 | RateD
4163 | 4-19:43:14 | 1:57 | -0.5066 | 0.9858 | 116.6 | 96.96 | 2.9655 | 3.5816 | 423.8 | - | - | 2022-08-01 10:05 | 15 | 43 | RateD
4164 | 4-19:43:24 | 1:57 | -0.5066 | 0.9871 | 116.8 | 97.09 | 2.9551 | 3.5855 | 424.3 | - | - | 2022-08-01 10:06 | 15 | 43 | RateD
4165 | 4-19:43:33 | 1:57 | -0.5066 | 0.9884 | 117 | 97.21 | 2.9447 | 3.5893 | 424.7 | - | - | 2022-08-01 10:06 | 15 | 43 | RateD
4166 | 4-19:43:41 | 1:57 | -0.5066 | 0.9896 | 117.1 | 97.33 | 2.9346 | 3.5927 | 425.1 | - | - | 2022-08-01 10:06 | 15 | 43 | RateD
4167 | 4-19:43:49 | 1:57 | -0.5066 | 0.9907 | 117.2 | 97.43 | 2.9243 | 3.5959 | 425.5 | - | - | 2022-08-01 10:06 | 15 | 43 | RateD
4168 | 4-19:43:56 | 1:57 | -0.5066 | 0.9916 | 117.3 | 97.53 | 2.9142 | 3.5988 | 425.8 | - | - | 2022-08-01 10:06 | 15 | 43 | RateD
4169 | 4-19:44:03 | 1:58 | -0.5066 | 0.9926 | 117.5 | 97.63 | 2.9036 | 3.6016 | 426.2 | - | - | 2022-08-01 10:06 | 15 | 43 | RateD
4170 | 4-19:44:09 | 1:58 | -0.5066 | 0.9935 | 117.6 | 97.71 | 2.8934 | 3.6041 | 426.5 | - | - | 2022-08-01 10:06 | 15 | 43 | RateD
4171 | 4-19:44:15 | 1:58 | -0.5066 | 0.9943 | 117.7 | 97.79 | 2.8829 | 3.6065 | 426.8 | - | - | 2022-08-01 10:06 | 15 | 43 | RateD
4172 | 4-19:44:20 | 1:58 | -0.5066 | 0.9951 | 117.7 | 97.87 | 2.8726 | 3.6087 | 427 | - | - | 2022-08-01 10:07 | 15 | 43 | RateD
4173 | 4-19:44:26 | 1:58 | -0.5066 | 0.9958 | 117.8 | 97.94 | 2.8619 | 3.6108 | 427.3 | - | - | 2022-08-01 10:07 | 15 | 43 | RateD
4174 | 4-19:44:30 | 1:58 | -0.5066 | 0.9965 | 117.9 | 98.01 | 2.8519 | 3.6127 | 427.5 | - | - | 2022-08-01 10:07 | 15 | 43 | RateD
4175 | 4-19:44:35 | 1:58 | -0.5066 | 0.9972 | 118 | 98.07 | 2.8415 | 3.6146 | 427.7 | - | - | 2022-08-01 10:07 | 15 | 43 | RateD
4176 | 4-19:44:40 | 1:58 | -0.5066 | 0.9978 | 118.1 | 98.14 | 2.8303 | 3.6166 | 428 | - | - | 2022-08-01 10:07 | 15 | 43 | RateD
4177 | 4-19:44:45 | 1:58 | -0.5066 | 0.9985 | 118.2 | 98.21 | 2.8196 | 3.6185 | 428.2 | - | - | 2022-08-01 10:07 | 15 | 43 | RateD
4178 | 4-19:44:49 | 1:58 | -0.5066 | 0.9991 | 118.2 | 98.27 | 2.8092 | 3.6202 | 428.4 | - | - | 2022-08-01 10:07 | 15 | 43 | RateD
4179 | 4-19:44:54 | 1:58 | -0.5066 | 0.9997 | 118.3 | 98.33 | 2.7989 | 3.622 | 428.6 | - | - | 2022-08-01 10:07 | 15 | 43 | RateD
4180 | 4-19:44:58 | 1:58 | -0.5066 | 1.0004 | 118.4 | 98.4 | 2.7877 | 3.6239 | 428.8 | - | - | 2022-08-01 10:07 | 15 | 43 | RateD
4181 | 4-19:45:03 | 1:59 | -0.5066 | 1.0011 | 118.5 | 98.46 | 2.7767 | 3.6257 | 429 | - | - | 2022-08-01 10:07 | 15 | 43 | RateD
4182 | 4-19:45:07 | 1:59 | -0.5066 | 1.0017 | 118.5 | 98.52 | 2.7663 | 3.6274 | 429.2 | - | - | 2022-08-01 10:07 | 15 | 43 | RateD
4183 | 4-19:45:12 | 1:59 | -0.5066 | 1.0023 | 118.6 | 98.58 | 2.7559 | 3.6291 | 429.4 | - | - | 2022-08-01 10:07 | 15 | 43 | RateD
4184 | 4-19:45:17 | 1:59 | -0.5066 | 1.003 | 118.7 | 98.65 | 2.7448 | 3.6309 | 429.6 | - | - | 2022-08-01 10:08 | 15 | 43 | RateD
4185 | 4-19:45:21 | 1:59 | -0.5066 | 1.0036 | 118.8 | 98.71 | 2.7347 | 3.6326 | 429.8 | - | - | 2022-08-01 10:08 | 15 | 43 | RateD
4186 | 4-19:45:25 | 1:59 | -0.5066 | 1.0042 | 118.8 | 98.77 | 2.724 | 3.6343 | 430 | - | - | 2022-08-01 10:08 | 15 | 43 | RateD
4187 | 4-19:45:30 | 1:59 | -0.5066 | 1.0048 | 118.9 | 98.83 | 2.7136 | 3.636 | 430.2 | - | - | 2022-08-01 10:08 | 15 | 43 | RateD
4188 | 4-19:45:34 | 1:59 | -0.5066 | 1.0055 | 119 | 98.89 | 2.7029 | 3.6377 | 430.5 | - | - | 2022-08-01 10:08 | 15 | 43 | RateD
4189 | 4-19:45:39 | 1:59 | -0.5066 | 1.0061 | 119.1 | 98.95 | 2.6924 | 3.6394 | 430.6 | - | - | 2022-08-01 10:08 | 15 | 43 | RateD
4190 | 4-19:45:43 | 1:59 | -0.5066 | 1.0067 | 119.1 | 99.02 | 2.6817 | 3.6411 | 430.8 | - | - | 2022-08-01 10:08 | 15 | 43 | RateD
4191 | 4-19:45:47 | 1:59 | -0.5066 | 1.0073 | 119.2 | 99.07 | 2.6714 | 3.6427 | 431 | - | - | 2022-08-01 10:08 | 15 | 43 | RateD
4192 | 4-19:45:52 | 1:59 | -0.5066 | 1.008 | 119.3 | 99.14 | 2.6606 | 3.6444 | 431.2 | - | - | 2022-08-01 10:08 | 15 | 43 | RateD
4193 | 4-19:45:56 | 1:59 | -0.5066 | 1.0086 | 119.3 | 99.2 | 2.6499 | 3.646 | 431.4 | - | - | 2022-08-01 10:08 | 15 | 43 | RateD
4194 | 4-19:46:00 | 2:00 | -0.5066 | 1.0092 | 119.4 | 99.26 | 2.6397 | 3.6476 | 431.6 | - | - | 2022-08-01 10:08 | 15 | 43 | RateD
4195 | 4-19:46:05 | 2:00 | -0.5066 | 1.0098 | 119.5 | 99.32 | 2.6287 | 3.6492 | 431.8 | - | - | 2022-08-01 10:08 | 15 | 43 | RateD
4196 | 4-19:46:09 | 2:00 | -0.5066 | 1.0104 | 119.6 | 99.37 | 2.6186 | 3.6507 | 432 | - | - | 2022-08-01 10:08 | 15 | 43 | RateD
4197 | 4-19:46:13 | 2:00 | -0.5066 | 1.0109 | 119.6 | 99.43 | 2.6084 | 3.6522 | 432.2 | - | - | 2022-08-01 10:08 | 15 | 43 | RateD
4198 | 4-19:46:17 | 2:00 | -0.5066 | 1.0115 | 119.7 | 99.48 | 2.5983 | 3.6537 | 432.3 | - | - | 2022-08-01 10:09 | 15 | 43 | RateD
4199 | 4-19:46:21 | 2:00 | -0.5066 | 1.012 | 119.8 | 99.54 | 2.588 | 3.6551 | 432.5 | - | - | 2022-08-01 10:09 | 15 | 43 | RateD
4200 | 4-19:46:25 | 2:00 | -0.5066 | 1.0126 | 119.8 | 99.59 | 2.5777 | 3.6566 | 432.7 | - | - | 2022-08-01 10:09 | 15 | 43 | RateD
4201 | 4-19:46:29 | 2:00 | -0.5066 | 1.0132 | 119.9 | 99.65 | 2.5674 | 3.658 | 432.8 | - | - | 2022-08-01 10:09 | 15 | 43 | RateD
4202 | 4-19:46:33 | 2:00 | -0.5066 | 1.0137 | 120 | 99.71 | 2.5567 | 3.6595 | 433 | - | - | 2022-08-01 10:09 | 15 | 43 | RateD
4203 | 4-19:46:37 | 2:00 | -0.5066 | 1.0143 | 120 | 99.76 | 2.5456 | 3.661 | 433.2 | - | - | 2022-08-01 10:09 | 15 | 43 | RateD
4204 | 4-19:46:41 | 2:00 | -0.5066 | 1.0149 | 120.1 | 99.82 | 2.5349 | 3.6624 | 433.4 | - | - | 2022-08-01 10:09 | 15 | 43 | RateD
4205 | 4-19:46:45 | 2:00 | -0.5066 | 1.0154 | 120.2 | 99.87 | 2.5246 | 3.6638 | 433.5 | - | - | 2022-08-01 10:09 | 15 | 43 | RateD
4206 | 4-19:46:49 | 2:00 | -0.5066 | 1.016 | 120.2 | 99.93 | 2.5136 | 3.6652 | 433.7 | - | - | 2022-08-01 10:09 | 15 | 43 | RateD
4207 | 4-19:46:53 | 2:00 | -0.5066 | 1.0166 | 120.3 | 99.98 | 2.5033 | 3.6666 | 433.9 | - | - | 2022-08-01 10:09 | 15 | 43 | RateD
4208 | 4-19:46:54 | 2:00 | -0.5066 | 1.0167 | 120.3 | 100 | 2.5 | 3.667 | 433.9 | - | - | 2022-08-01 10:09 | 15 | 43 | RateD
4209 | 4-19:46:54 | 0:00 | 0.5066 | 0 | 0 | 0 | 2.635 | 0 | 0 | - | - | 2022-08-01 10:09 | 16 | 44 | RateC
4210 | 4-19:46:55 | 0:00 | 0.5066 | 0.0002 | 0 | 0.02 | 2.7344 | 0.0005 | 0.1 | - | - | 2022-08-01 10:09 | 16 | 44 | RateC
4211 | 4-19:46:56 | 0:00 | 0.5066 | 0.0003 | 0 | 0.03 | 2.7655 | 0.0007 | 0.1 | - | - | 2022-08-01 10:09 | 16 | 44 | RateC
4212 | 4-19:46:57 | 0:00 | 0.5066 | 0.0004 | 0 | 0.04 | 2.8024 | 0.0012 | 0.1 | - | - | 2022-08-01 10:09 | 16 | 44 | RateC
4213 | 4-19:46:58 | 0:00 | 0.5066 | 0.0005 | 0.1 | 0.05 | 2.8235 | 0.0015 | 0.2 | - | - | 2022-08-01 10:09 | 16 | 44 | RateC
4214 | 4-19:46:59 | 0:00 | 0.5066 | 0.0006 | 0.1 | 0.06 | 2.835 | 0.0017 | 0.2 | - | - | 2022-08-01 10:09 | 16 | 44 | RateC
4215 | 4-19:46:59 | 0:00 | 0.5066 | 0.0007 | 0.1 | 0.07 | 2.8499 | 0.0021 | 0.2 | - | - | 2022-08-01 10:09 | 16 | 44 | RateC
4216 | 4-19:47:00 | 0:00 | 0.5066 | 0.0008 | 0.1 | 0.08 | 2.8626 | 0.0024 | 0.3 | - | - | 2022-08-01 10:09 | 16 | 44 | RateC
4217 | 4-19:47:01 | 0:00 | 0.5066 | 0.001 | 0.1 | 0.1 | 2.8774 | 0.0028 | 0.3 | - | - | 2022-08-01 10:09 | 16 | 44 | RateC
4218 | 4-19:47:02 | 0:00 | 0.5066 | 0.0011 | 0.1 | 0.11 | 2.8878 | 0.0031 | 0.4 | - | - | 2022-08-01 10:09 | 16 | 44 | RateC
4219 | 4-19:47:03 | 0:00 | 0.5066 | 0.0013 | 0.2 | 0.12 | 2.9013 | 0.0036 | 0.4 | - | - | 2022-08-01 10:09 | 16 | 44 | RateC
4220 | 4-19:47:05 | 0:00 | 0.5066 | 0.0015 | 0.2 | 0.14 | 2.9145 | 0.0041 | 0.5 | - | - | 2022-08-01 10:09 | 16 | 44 | RateC
4221 | 4-19:47:06 | 0:00 | 0.5066 | 0.0016 | 0.2 | 0.16 | 2.9257 | 0.0047 | 0.6 | - | - | 2022-08-01 10:09 | 16 | 44 | RateC
4222 | 4-19:47:07 | 0:00 | 0.5066 | 0.0018 | 0.2 | 0.18 | 2.9364 | 0.0052 | 0.6 | - | - | 2022-08-01 10:09 | 16 | 44 | RateC
4223 | 4-19:47:09 | 0:00 | 0.5066 | 0.0021 | 0.2 | 0.2 | 2.9481 | 0.006 | 0.7 | - | - | 2022-08-01 10:09 | 16 | 44 | RateC
4224 | 4-19:47:11 | 0:00 | 0.5066 | 0.0024 | 0.3 | 0.23 | 2.9593 | 0.0068 | 0.8 | - | - | 2022-08-01 10:09 | 16 | 44 | RateC
4225 | 4-19:47:13 | 0:00 | 0.5066 | 0.0027 | 0.3 | 0.26 | 2.9698 | 0.0077 | 0.9 | - | - | 2022-08-01 10:09 | 16 | 44 | RateC
4226 | 4-19:47:16 | 0:00 | 0.5066 | 0.003 | 0.4 | 0.29 | 2.9808 | 0.0088 | 1 | - | - | 2022-08-01 10:09 | 16 | 44 | RateC
4227 | 4-19:47:18 | 0:00 | 0.5066 | 0.0034 | 0.4 | 0.33 | 2.9909 | 0.0099 | 1.2 | - | - | 2022-08-01 10:10 | 16 | 44 | RateC
4228 | 4-19:47:21 | 0:00 | 0.5066 | 0.0038 | 0.5 | 0.37 | 3.0015 | 0.0112 | 1.3 | - | - | 2022-08-01 10:10 | 16 | 44 | RateC
4229 | 4-19:47:25 | 0:01 | 0.5066 | 0.0043 | 0.5 | 0.42 | 3.012 | 0.0127 | 1.5 | - | - | 2022-08-01 10:10 | 16 | 44 | RateC
4230 | 4-19:47:29 | 0:01 | 0.5066 | 0.0049 | 0.6 | 0.47 | 3.0225 | 0.0143 | 1.7 | - | - | 2022-08-01 10:10 | 16 | 44 | RateC
4231 | 4-19:47:33 | 0:01 | 0.5066 | 0.0055 | 0.6 | 0.53 | 3.0334 | 0.0162 | 1.9 | - | - | 2022-08-01 10:10 | 16 | 44 | RateC
4232 | 4-19:47:38 | 0:01 | 0.5066 | 0.0061 | 0.7 | 0.59 | 3.0435 | 0.0181 | 2.1 | - | - | 2022-08-01 10:10 | 16 | 44 | RateC
4233 | 4-19:47:43 | 0:01 | 0.5066 | 0.0068 | 0.8 | 0.66 | 3.0545 | 0.0203 | 2.4 | - | - | 2022-08-01 10:10 | 16 | 44 | RateC
4234 | 4-19:47:48 | 0:01 | 0.5066 | 0.0076 | 0.9 | 0.74 | 3.0647 | 0.0226 | 2.7 | - | - | 2022-08-01 10:10 | 16 | 44 | RateC
4235 | 4-19:47:54 | 0:01 | 0.5066 | 0.0084 | 1 | 0.81 | 3.0749 | 0.025 | 3 | - | - | 2022-08-01 10:10 | 16 | 44 | RateC
4236 | 4-19:48:00 | 0:01 | 0.5066 | 0.0092 | 1.1 | 0.89 | 3.0852 | 0.0276 | 3.3 | - | - | 2022-08-01 10:10 | 16 | 44 | RateC
4237 | 4-19:48:06 | 0:01 | 0.5066 | 0.0102 | 1.2 | 0.98 | 3.0957 | 0.0305 | 3.6 | - | - | 2022-08-01 10:10 | 16 | 44 | RateC
4238 | 4-19:48:13 | 0:01 | 0.5066 | 0.0111 | 1.3 | 1.08 | 3.1059 | 0.0335 | 4 | - | - | 2022-08-01 10:10 | 16 | 44 | RateC
4239 | 4-19:48:20 | 0:01 | 0.5066 | 0.0121 | 1.4 | 1.18 | 3.116 | 0.0366 | 4.3 | - | - | 2022-08-01 10:11 | 16 | 44 | RateC
4240 | 4-19:48:28 | 0:02 | 0.5066 | 0.0132 | 1.6 | 1.28 | 3.1262 | 0.0401 | 4.7 | - | - | 2022-08-01 10:11 | 16 | 44 | RateC
4241 | 4-19:48:36 | 0:02 | 0.5066 | 0.0144 | 1.7 | 1.39 | 3.1363 | 0.0437 | 5.2 | - | - | 2022-08-01 10:11 | 16 | 44 | RateC
4242 | 4-19:48:45 | 0:02 | 0.5066 | 0.0156 | 1.8 | 1.51 | 3.1465 | 0.0475 | 5.6 | - | - | 2022-08-01 10:11 | 16 | 44 | RateC
4243 | 4-19:48:55 | 0:02 | 0.5066 | 0.017 | 2 | 1.64 | 3.1569 | 0.0518 | 6.1 | - | - | 2022-08-01 10:11 | 16 | 44 | RateC
4244 | 4-19:49:05 | 0:02 | 0.5066 | 0.0184 | 2.2 | 1.78 | 3.1672 | 0.0562 | 6.7 | - | - | 2022-08-01 10:11 | 16 | 44 | RateC
4245 | 4-19:49:15 | 0:02 | 0.5066 | 0.0198 | 2.3 | 1.92 | 3.1774 | 0.0609 | 7.2 | - | - | 2022-08-01 10:11 | 16 | 44 | RateC
4246 | 4-19:49:26 | 0:03 | 0.5066 | 0.0214 | 2.5 | 2.08 | 3.1878 | 0.0659 | 7.8 | - | - | 2022-08-01 10:12 | 16 | 44 | RateC
4247 | 4-19:49:38 | 0:03 | 0.5066 | 0.0231 | 2.7 | 2.24 | 3.1982 | 0.0713 | 8.4 | - | - | 2022-08-01 10:12 | 16 | 44 | RateC
4248 | 4-19:49:51 | 0:03 | 0.5066 | 0.0249 | 2.9 | 2.41 | 3.2086 | 0.077 | 9.1 | - | - | 2022-08-01 10:12 | 16 | 44 | RateC
4249 | 4-19:50:04 | 0:03 | 0.5066 | 0.0267 | 3.2 | 2.59 | 3.2188 | 0.0828 | 9.8 | - | - | 2022-08-01 10:12 | 16 | 44 | RateC
4250 | 4-19:50:18 | 0:03 | 0.5066 | 0.0286 | 3.4 | 2.78 | 3.229 | 0.0891 | 10.5 | - | - | 2022-08-01 10:13 | 16 | 44 | RateC
4251 | 4-19:50:32 | 0:04 | 0.5066 | 0.0306 | 3.6 | 2.97 | 3.2392 | 0.0956 | 11.3 | - | - | 2022-08-01 10:13 | 16 | 44 | RateC
4252 | 4-19:50:47 | 0:04 | 0.5066 | 0.0328 | 3.9 | 3.18 | 3.2495 | 0.1026 | 12.1 | - | - | 2022-08-01 10:13 | 16 | 44 | RateC
4253 | 4-19:51:03 | 0:04 | 0.5066 | 0.035 | 4.1 | 3.4 | 3.2597 | 0.1099 | 13 | - | - | 2022-08-01 10:13 | 16 | 44 | RateC
4254 | 4-19:51:20 | 0:04 | 0.5066 | 0.0374 | 4.4 | 3.62 | 3.2701 | 0.1175 | 13.9 | - | - | 2022-08-01 10:14 | 16 | 44 | RateC
4255 | 4-19:51:37 | 0:05 | 0.5066 | 0.0398 | 4.7 | 3.86 | 3.2803 | 0.1255 | 14.8 | - | - | 2022-08-01 10:14 | 16 | 44 | RateC
4256 | 4-19:51:55 | 0:05 | 0.5066 | 0.0423 | 5 | 4.1 | 3.2904 | 0.1337 | 15.8 | - | - | 2022-08-01 10:14 | 16 | 44 | RateC
4257 | 4-19:52:14 | 0:05 | 0.5066 | 0.045 | 5.3 | 4.36 | 3.3006 | 0.1424 | 16.9 | - | - | 2022-08-01 10:14 | 16 | 44 | RateC
4258 | 4-19:52:33 | 0:06 | 0.5066 | 0.0477 | 5.6 | 4.63 | 3.3107 | 0.1516 | 17.9 | - | - | 2022-08-01 10:15 | 16 | 44 | RateC
4259 | 4-19:52:53 | 0:06 | 0.5066 | 0.0505 | 6 | 4.9 | 3.3208 | 0.1609 | 19 | - | - | 2022-08-01 10:15 | 16 | 44 | RateC
4260 | 4-19:53:14 | 0:06 | 0.5066 | 0.0535 | 6.3 | 5.19 | 3.3309 | 0.1707 | 20.2 | - | - | 2022-08-01 10:15 | 16 | 44 | RateC
4261 | 4-19:53:36 | 0:07 | 0.5066 | 0.0566 | 6.7 | 5.48 | 3.3409 | 0.181 | 21.4 | - | - | 2022-08-01 10:16 | 16 | 44 | RateC
4262 | 4-19:54:00 | 0:07 | 0.5066 | 0.0598 | 7.1 | 5.8 | 3.3512 | 0.192 | 22.7 | - | - | 2022-08-01 10:16 | 16 | 44 | RateC
4263 | 4-19:54:23 | 0:07 | 0.5066 | 0.0632 | 7.5 | 6.12 | 3.3612 | 0.2031 | 24 | - | - | 2022-08-01 10:17 | 16 | 44 | RateC
4264 | 4-19:54:48 | 0:08 | 0.5066 | 0.0666 | 7.9 | 6.46 | 3.3713 | 0.2147 | 25.4 | - | - | 2022-08-01 10:17 | 16 | 44 | RateC
4265 | 4-19:55:13 | 0:08 | 0.5066 | 0.0702 | 8.3 | 6.81 | 3.3814 | 0.2268 | 26.8 | - | - | 2022-08-01 10:17 | 16 | 44 | RateC
4266 | 4-19:55:39 | 0:09 | 0.5066 | 0.0739 | 8.7 | 7.16 | 3.3915 | 0.2393 | 28.3 | - | - | 2022-08-01 10:18 | 16 | 44 | RateC
4267 | 4-19:56:07 | 0:09 | 0.5066 | 0.0778 | 9.2 | 7.54 | 3.4017 | 0.2526 | 29.9 | - | - | 2022-08-01 10:18 | 16 | 44 | RateC
4268 | 4-19:56:36 | 0:10 | 0.5066 | 0.0819 | 9.7 | 7.94 | 3.4118 | 0.2664 | 31.5 | - | - | 2022-08-01 10:19 | 16 | 44 | RateC
4269 | 4-19:57:05 | 0:10 | 0.5066 | 0.086 | 10.2 | 8.34 | 3.4218 | 0.2805 | 33.2 | - | - | 2022-08-01 10:19 | 16 | 44 | RateC
4270 | 4-19:57:36 | 0:11 | 0.5066 | 0.0903 | 10.7 | 8.76 | 3.4319 | 0.2954 | 34.9 | - | - | 2022-08-01 10:20 | 16 | 44 | RateC
4271 | 4-19:58:07 | 0:11 | 0.5066 | 0.0947 | 11.2 | 9.18 | 3.442 | 0.3104 | 36.7 | - | - | 2022-08-01 10:20 | 16 | 44 | RateC
4272 | 4-19:58:41 | 0:12 | 0.5066 | 0.0994 | 11.8 | 9.64 | 3.4521 | 0.3266 | 38.6 | - | - | 2022-08-01 10:21 | 16 | 44 | RateC
4273 | 4-19:59:15 | 0:12 | 0.5066 | 0.1043 | 12.3 | 10.11 | 3.4621 | 0.3436 | 40.7 | - | - | 2022-08-01 10:21 | 16 | 44 | RateC
4274 | 4-19:59:51 | 0:13 | 0.5066 | 0.1093 | 12.9 | 10.59 | 3.4722 | 0.3608 | 42.7 | - | - | 2022-08-01 10:22 | 16 | 44 | RateC
4275 | 4-20:00:29 | 0:14 | 0.5066 | 0.1146 | 13.6 | 11.11 | 3.4823 | 0.3793 | 44.9 | - | - | 2022-08-01 10:23 | 16 | 44 | RateC
4276 | 4-20:01:09 | 0:14 | 0.5066 | 0.1203 | 14.2 | 11.66 | 3.4924 | 0.3991 | 47.2 | - | - | 2022-08-01 10:23 | 16 | 44 | RateC
4277 | 4-20:01:54 | 0:15 | 0.5066 | 0.1266 | 15 | 12.27 | 3.5024 | 0.4212 | 49.8 | - | - | 2022-08-01 10:24 | 16 | 44 | RateC
4278 | 4-20:02:48 | 0:16 | 0.5066 | 0.1343 | 15.9 | 13.02 | 3.5125 | 0.4481 | 53 | - | - | 2022-08-01 10:25 | 16 | 44 | RateC
4279 | 4-20:03:58 | 0:17 | 0.5066 | 0.1441 | 17 | 13.97 | 3.5226 | 0.4826 | 57.1 | - | - | 2022-08-01 10:26 | 16 | 44 | RateC
4280 | 4-20:05:31 | 0:19 | 0.5066 | 0.1571 | 18.6 | 15.23 | 3.5327 | 0.5285 | 62.5 | - | - | 2022-08-01 10:28 | 16 | 44 | RateC
4281 | 4-20:07:27 | 0:21 | 0.5066 | 0.1735 | 20.5 | 16.82 | 3.5428 | 0.5865 | 69.4 | - | - | 2022-08-01 10:30 | 16 | 44 | RateC
4282 | 4-20:09:48 | 0:23 | 0.5066 | 0.1932 | 22.9 | 18.74 | 3.5528 | 0.6567 | 77.7 | - | - | 2022-08-01 10:32 | 16 | 44 | RateC
4283 | 4-20:12:23 | 0:25 | 0.5066 | 0.2151 | 25.5 | 20.85 | 3.5629 | 0.7344 | 86.9 | - | - | 2022-08-01 10:35 | 16 | 44 | RateC
4284 | 4-20:15:04 | 0:28 | 0.5066 | 0.2377 | 28.1 | 23.05 | 3.573 | 0.8152 | 96.5 | - | - | 2022-08-01 10:37 | 16 | 44 | RateC
4285 | 4-20:17:46 | 0:31 | 0.5066 | 0.2606 | 30.8 | 25.27 | 3.5831 | 0.8971 | 106.2 | - | - | 2022-08-01 10:40 | 16 | 44 | RateC
4286 | 4-20:20:24 | 0:34 | 0.5066 | 0.2828 | 33.5 | 27.42 | 3.5931 | 0.9765 | 115.6 | - | - | 2022-08-01 10:43 | 16 | 44 | RateC
4287 | 4-20:22:50 | 0:36 | 0.5066 | 0.3034 | 35.9 | 29.41 | 3.6032 | 1.0507 | 124.3 | - | - | 2022-08-01 10:45 | 16 | 44 | RateC
4288 | 4-20:25:07 | 0:38 | 0.5066 | 0.3226 | 38.2 | 31.28 | 3.6133 | 1.1201 | 132.5 | - | - | 2022-08-01 10:47 | 16 | 44 | RateC
4289 | 4-20:27:15 | 0:40 | 0.5066 | 0.3407 | 40.3 | 33.03 | 3.6234 | 1.1856 | 140.3 | - | - | 2022-08-01 10:49 | 16 | 44 | RateC
4290 | 4-20:29:16 | 0:42 | 0.5066 | 0.3577 | 42.3 | 34.68 | 3.6334 | 1.2471 | 147.6 | - | - | 2022-08-01 10:52 | 16 | 44 | RateC
4291 | 4-20:31:12 | 0:44 | 0.5066 | 0.374 | 44.3 | 36.26 | 3.6435 | 1.3065 | 154.6 | - | - | 2022-08-01 10:53 | 16 | 44 | RateC
4292 | 4-20:33:01 | 0:46 | 0.5066 | 0.3893 | 46.1 | 37.75 | 3.6536 | 1.3624 | 161.2 | - | - | 2022-08-01 10:55 | 16 | 44 | RateC
4293 | 4-20:34:45 | 0:48 | 0.5066 | 0.404 | 47.8 | 39.17 | 3.6637 | 1.4162 | 167.6 | - | - | 2022-08-01 10:57 | 16 | 44 | RateC
4294 | 4-20:36:27 | 0:50 | 0.5066 | 0.4184 | 49.5 | 40.56 | 3.6737 | 1.4688 | 173.8 | - | - | 2022-08-01 10:59 | 16 | 44 | RateC
4295 | 4-20:38:07 | 0:51 | 0.5066 | 0.4324 | 51.2 | 41.92 | 3.6838 | 1.5203 | 179.9 | - | - | 2022-08-01 11:00 | 16 | 44 | RateC
4296 | 4-20:39:43 | 0:53 | 0.5066 | 0.446 | 52.8 | 43.24 | 3.6939 | 1.5704 | 185.8 | - | - | 2022-08-01 11:02 | 16 | 44 | RateC
4297 | 4-20:41:16 | 0:54 | 0.5066 | 0.459 | 54.3 | 44.51 | 3.704 | 1.6189 | 191.6 | - | - | 2022-08-01 11:04 | 16 | 44 | RateC
4298 | 4-20:42:47 | 0:56 | 0.5066 | 0.4718 | 55.8 | 45.75 | 3.714 | 1.6664 | 197.2 | - | - | 2022-08-01 11:05 | 16 | 44 | RateC
4299 | 4-20:44:16 | 0:57 | 0.5066 | 0.4842 | 57.3 | 46.95 | 3.7241 | 1.7125 | 202.6 | - | - | 2022-08-01 11:06 | 16 | 44 | RateC
4300 | 4-20:45:41 | 0:59 | 0.5066 | 0.4963 | 58.7 | 48.12 | 3.7342 | 1.7573 | 207.9 | - | - | 2022-08-01 11:08 | 16 | 44 | RateC
4301 | 4-20:47:06 | 1:00 | 0.5066 | 0.5083 | 60.1 | 49.28 | 3.7443 | 1.8023 | 213.3 | - | - | 2022-08-01 11:09 | 16 | 44 | RateC
4302 | 4-20:48:29 | 1:02 | 0.5066 | 0.5199 | 61.5 | 50.41 | 3.7543 | 1.8458 | 218.4 | - | - | 2022-08-01 11:11 | 16 | 44 | RateC
4303 | 4-20:49:51 | 1:03 | 0.5066 | 0.5315 | 62.9 | 51.53 | 3.7644 | 1.8894 | 223.6 | - | - | 2022-08-01 11:12 | 16 | 44 | RateC
4304 | 4-20:51:15 | 1:04 | 0.5066 | 0.5433 | 64.3 | 52.67 | 3.7745 | 1.9337 | 228.8 | - | - | 2022-08-01 11:13 | 16 | 44 | RateC
4305 | 4-20:52:43 | 1:06 | 0.5066 | 0.5556 | 65.7 | 53.87 | 3.7846 | 1.9803 | 234.3 | - | - | 2022-08-01 11:15 | 16 | 44 | RateC
4306 | 4-20:54:16 | 1:07 | 0.5066 | 0.5687 | 67.3 | 55.14 | 3.7946 | 2.0301 | 240.2 | - | - | 2022-08-01 11:17 | 16 | 44 | RateC
4307 | 4-20:55:58 | 1:09 | 0.5066 | 0.5831 | 69 | 56.53 | 3.8047 | 2.0846 | 246.7 | - | - | 2022-08-01 11:18 | 16 | 44 | RateC
4308 | 4-20:57:52 | 1:11 | 0.5066 | 0.5991 | 70.9 | 58.08 | 3.8148 | 2.1456 | 253.9 | - | - | 2022-08-01 11:20 | 16 | 44 | RateC
4309 | 4-20:59:56 | 1:13 | 0.5066 | 0.6166 | 73 | 59.79 | 3.8249 | 2.2127 | 261.8 | - | - | 2022-08-01 11:22 | 16 | 44 | RateC
4310 | 4-21:02:08 | 1:15 | 0.5066 | 0.6352 | 75.2 | 61.59 | 3.8349 | 2.2839 | 270.2 | - | - | 2022-08-01 11:24 | 16 | 44 | RateC
4311 | 4-21:04:26 | 1:18 | 0.5066 | 0.6546 | 77.5 | 63.46 | 3.845 | 2.3581 | 279 | - | - | 2022-08-01 11:27 | 16 | 44 | RateC
4312 | 4-21:06:37 | 1:20 | 0.5066 | 0.673 | 79.6 | 65.25 | 3.8551 | 2.4293 | 287.5 | - | - | 2022-08-01 11:29 | 16 | 44 | RateC
4313 | 4-21:08:53 | 1:22 | 0.5066 | 0.6921 | 81.9 | 67.1 | 3.8652 | 2.5028 | 296.2 | - | - | 2022-08-01 11:31 | 16 | 44 | RateC
4314 | 4-21:11:17 | 1:24 | 0.5066 | 0.7124 | 84.3 | 69.07 | 3.8752 | 2.5813 | 305.4 | - | - | 2022-08-01 11:34 | 16 | 44 | RateC
4315 | 4-21:13:55 | 1:27 | 0.5066 | 0.7347 | 86.9 | 71.23 | 3.8853 | 2.6679 | 315.7 | - | - | 2022-08-01 11:36 | 16 | 44 | RateC
4316 | 4-21:16:55 | 1:30 | 0.5066 | 0.76 | 89.9 | 73.69 | 3.8951 | 2.7665 | 327.4 | - | - | 2022-08-01 11:39 | 16 | 44 | RateC
4317 | 4-21:19:55 | 1:33 | 0.5066 | 0.7854 | 92.9 | 76.15 | 3.9031 | 2.8653 | 339 | - | - | 2022-08-01 11:42 | 16 | 44 | RateC
4318 | 4-21:22:56 | 1:36 | 0.5066 | 0.8107 | 95.9 | 78.61 | 3.91 | 2.9644 | 350.8 | - | - | 2022-08-01 11:45 | 16 | 44 | RateC
4319 | 4-21:25:56 | 1:39 | 0.5066 | 0.8361 | 98.9 | 81.06 | 3.9159 | 3.0635 | 362.5 | - | - | 2022-08-01 11:48 | 16 | 44 | RateC
4320 | 4-21:28:56 | 1:42 | 0.5066 | 0.8615 | 101.9 | 83.52 | 3.9214 | 3.163 | 374.3 | - | - | 2022-08-01 11:51 | 16 | 44 | RateC
4321 | 4-21:31:57 | 1:45 | 0.5066 | 0.8868 | 104.9 | 85.98 | 3.9273 | 3.2626 | 386.1 | - | - | 2022-08-01 11:54 | 16 | 44 | RateC
4322 | 4-21:34:57 | 1:48 | 0.5066 | 0.9122 | 107.9 | 88.44 | 3.9345 | 3.3623 | 397.9 | - | - | 2022-08-01 11:57 | 16 | 44 | RateC
4323 | 4-21:37:57 | 1:51 | 0.5066 | 0.9376 | 110.9 | 90.9 | 3.9445 | 3.4622 | 409.7 | - | - | 2022-08-01 12:00 | 16 | 44 | RateC
4324 | 4-21:40:01 | 1:53 | 0.5066 | 0.955 | 113 | 92.59 | 3.9546 | 3.5309 | 417.8 | - | - | 2022-08-01 12:02 | 16 | 44 | RateC
4325 | 4-21:41:34 | 1:55 | 0.5066 | 0.9681 | 114.6 | 93.86 | 3.9647 | 3.5828 | 424 | - | - | 2022-08-01 12:04 | 16 | 44 | RateC
4326 | 4-21:42:51 | 1:56 | 0.5066 | 0.979 | 115.8 | 94.92 | 3.9748 | 3.6261 | 429.1 | - | - | 2022-08-01 12:05 | 16 | 44 | RateC
4327 | 4-21:43:59 | 1:57 | 0.5066 | 0.9885 | 117 | 95.84 | 3.9848 | 3.6641 | 433.6 | - | - | 2022-08-01 12:06 | 16 | 44 | RateC
4328 | 4-21:45:01 | 1:58 | 0.5066 | 0.9972 | 118 | 96.69 | 3.9949 | 3.6988 | 437.7 | - | - | 2022-08-01 12:07 | 16 | 44 | RateC
4329 | 4-21:45:32 | 1:59 | 0.5066 | 1.0015 | 118.5 | 97.1 | 4 | 3.716 | 439.7 | - | - | 2022-08-01 12:08 | 16 | 44 | RateC
4330 | 4-21:45:32 | 0:00 | 0.5066 | 1.0015 | 118.5 | 97.1 | 4.0002 | 3.716 | 439.7 | - | - | 2022-08-01 12:08 | 16 | 45 | CVC
4331 | 4-21:47:32 | 0:02 | 0.261 | 1.0137 | 119.9 | 98.28 | 4.0002 | 3.7646 | 445.5 | - | - | 2022-08-01 12:10 | 16 | 45 | CVC
4332 | 4-21:49:32 | 0:04 | 0.154 | 1.0204 | 120.7 | 98.93 | 4.0002 | 3.7915 | 448.6 | - | - | 2022-08-01 12:12 | 16 | 45 | CVC
4333 | 4-21:51:32 | 0:06 | 0.0994 | 1.0245 | 121.2 | 99.33 | 4.0002 | 3.8079 | 450.6 | - | - | 2022-08-01 12:14 | 16 | 45 | CVC
4334 | 4-21:53:32 | 0:08 | 0.067 | 1.0273 | 121.6 | 99.6 | 4.0002 | 3.8189 | 451.9 | - | - | 2022-08-01 12:16 | 16 | 45 | CVC
4335 | 4-21:55:32 | 0:10 | 0.0484 | 1.0292 | 121.8 | 99.78 | 4.0002 | 3.8266 | 452.8 | - | - | 2022-08-01 12:18 | 16 | 45 | CVC
4336 | 4-21:57:32 | 0:12 | 0.0363 | 1.0306 | 121.9 | 99.92 | 4.0002 | 3.8322 | 453.5 | - | - | 2022-08-01 12:20 | 16 | 45 | CVC
4337 | 4-21:59:02 | 0:14 | 0.0304 | 1.0314 | 122 | 100 | 4.0002 | 3.8355 | 453.9 | - | - | 2022-08-01 12:21 | 16 | 45 | CVC
4338 | 4-21:59:02 | 0:00 | -0.5066 | 0 | 0 | 0 | 3.9808 | 0 | 0 | - | - | 2022-08-01 12:21 | 16 | 46 | RateD
4339 | 4-21:59:21 | 0:00 | -0.5066 | 0.0027 | 0.3 | 0.26 | 3.9707 | 0.0106 | 1.3 | - | - | 2022-08-01 12:22 | 16 | 46 | RateD
4340 | 4-21:59:54 | 0:01 | -0.5066 | 0.0074 | 0.9 | 0.73 | 3.9607 | 0.0294 | 3.5 | - | - | 2022-08-01 12:22 | 16 | 46 | RateD
4341 | 4-22:00:38 | 0:02 | -0.5066 | 0.0135 | 1.6 | 1.33 | 3.9506 | 0.0535 | 6.3 | - | - | 2022-08-01 12:23 | 16 | 46 | RateD
4342 | 4-22:01:26 | 0:02 | -0.5066 | 0.0203 | 2.4 | 2 | 3.9405 | 0.0803 | 9.5 | - | - | 2022-08-01 12:24 | 16 | 46 | RateD
4343 | 4-22:02:17 | 0:03 | -0.5066 | 0.0275 | 3.2 | 2.7 | 3.9304 | 0.1085 | 12.8 | - | - | 2022-08-01 12:25 | 16 | 46 | RateD
4344 | 4-22:03:11 | 0:04 | -0.5066 | 0.0351 | 4.2 | 3.45 | 3.9204 | 0.1384 | 16.4 | - | - | 2022-08-01 12:25 | 16 | 46 | RateD
4345 | 4-22:04:09 | 0:05 | -0.5066 | 0.0433 | 5.1 | 4.26 | 3.9103 | 0.1705 | 20.2 | - | - | 2022-08-01 12:26 | 16 | 46 | RateD
4346 | 4-22:05:14 | 0:06 | -0.5066 | 0.0524 | 6.2 | 5.16 | 3.9002 | 0.2061 | 24.4 | - | - | 2022-08-01 12:27 | 16 | 46 | RateD
4347 | 4-22:06:30 | 0:07 | -0.5066 | 0.063 | 7.5 | 6.2 | 3.8901 | 0.2474 | 29.3 | - | - | 2022-08-01 12:29 | 16 | 46 | RateD
4348 | 4-22:07:59 | 0:09 | -0.5066 | 0.0756 | 8.9 | 7.44 | 3.8801 | 0.2963 | 35.1 | - | - | 2022-08-01 12:30 | 16 | 46 | RateD
4349 | 4-22:09:49 | 0:11 | -0.5066 | 0.0911 | 10.8 | 8.97 | 3.87 | 0.3565 | 42.2 | - | - | 2022-08-01 12:32 | 16 | 46 | RateD
4350 | 4-22:12:15 | 0:13 | -0.5066 | 0.1117 | 13.2 | 10.99 | 3.8599 | 0.4359 | 51.6 | - | - | 2022-08-01 12:34 | 16 | 46 | RateD
4351 | 4-22:15:16 | 0:16 | -0.5066 | 0.137 | 16.2 | 13.48 | 3.8511 | 0.5337 | 63.2 | - | - | 2022-08-01 12:38 | 16 | 46 | RateD
4352 | 4-22:18:16 | 0:19 | -0.5066 | 0.1623 | 19.2 | 15.97 | 3.8444 | 0.6311 | 74.7 | - | - | 2022-08-01 12:41 | 16 | 46 | RateD
4353 | 4-22:21:16 | 0:22 | -0.5066 | 0.1877 | 22.2 | 18.47 | 3.839 | 0.7286 | 86.2 | - | - | 2022-08-01 12:44 | 16 | 46 | RateD
4354 | 4-22:24:16 | 0:25 | -0.5066 | 0.213 | 25.2 | 20.96 | 3.8331 | 0.8257 | 97.7 | - | - | 2022-08-01 12:47 | 16 | 46 | RateD
4355 | 4-22:27:16 | 0:28 | -0.5066 | 0.2384 | 28.2 | 23.46 | 3.8263 | 0.9227 | 109.2 | - | - | 2022-08-01 12:50 | 16 | 46 | RateD
4356 | 4-22:30:16 | 0:31 | -0.5066 | 0.2637 | 31.2 | 25.95 | 3.8173 | 1.0195 | 120.6 | - | - | 2022-08-01 12:53 | 16 | 46 | RateD
4357 | 4-22:33:02 | 0:34 | -0.5066 | 0.2871 | 34 | 28.25 | 3.8072 | 1.1087 | 131.2 | - | - | 2022-08-01 12:55 | 16 | 46 | RateD
4358 | 4-22:35:25 | 0:36 | -0.5066 | 0.3072 | 36.4 | 30.23 | 3.7971 | 1.1852 | 140.2 | - | - | 2022-08-01 12:58 | 16 | 46 | RateD
4359 | 4-22:37:33 | 0:39 | -0.5066 | 0.3252 | 38.5 | 32 | 3.787 | 1.2533 | 148.3 | - | - | 2022-08-01 13:00 | 16 | 46 | RateD
4360 | 4-22:39:30 | 0:40 | -0.5066 | 0.3417 | 40.4 | 33.62 | 3.777 | 1.3157 | 155.7 | - | - | 2022-08-01 13:02 | 16 | 46 | RateD
4361 | 4-22:41:18 | 0:42 | -0.5066 | 0.3569 | 42.2 | 35.12 | 3.7669 | 1.3733 | 162.5 | - | - | 2022-08-01 13:04 | 16 | 46 | RateD
4362 | 4-22:43:03 | 0:44 | -0.5066 | 0.3717 | 44 | 36.58 | 3.7568 | 1.4288 | 169.1 | - | - | 2022-08-01 13:05 | 16 | 46 | RateD
4363 | 4-22:44:48 | 0:46 | -0.5066 | 0.3865 | 45.7 | 38.03 | 3.7467 | 1.4843 | 175.6 | - | - | 2022-08-01 13:07 | 16 | 46 | RateD
4364 | 4-22:46:37 | 0:48 | -0.5066 | 0.4018 | 47.5 | 39.54 | 3.7367 | 1.5416 | 182.4 | - | - | 2022-08-01 13:09 | 16 | 46 | RateD
4365 | 4-22:48:29 | 0:49 | -0.5066 | 0.4176 | 49.4 | 41.09 | 3.7266 | 1.6005 | 189.4 | - | - | 2022-08-01 13:11 | 16 | 46 | RateD
4366 | 4-22:50:25 | 0:51 | -0.5066 | 0.4338 | 51.3 | 42.69 | 3.7165 | 1.6609 | 196.5 | - | - | 2022-08-01 13:13 | 16 | 46 | RateD
4367 | 4-22:52:19 | 0:53 | -0.5066 | 0.45 | 53.2 | 44.28 | 3.7064 | 1.7208 | 203.6 | - | - | 2022-08-01 13:15 | 16 | 46 | RateD
4368 | 4-22:54:12 | 0:55 | -0.5066 | 0.4658 | 55.1 | 45.83 | 3.6964 | 1.7794 | 210.6 | - | - | 2022-08-01 13:16 | 16 | 46 | RateD
4369 | 4-22:55:56 | 0:57 | -0.5066 | 0.4804 | 56.8 | 47.27 | 3.6863 | 1.8334 | 216.9 | - | - | 2022-08-01 13:18 | 16 | 46 | RateD
4370 | 4-22:57:30 | 0:58 | -0.5066 | 0.4937 | 58.4 | 48.58 | 3.6762 | 1.8824 | 222.7 | - | - | 2022-08-01 13:20 | 16 | 46 | RateD
4371 | 4-22:58:59 | 1:00 | -0.5066 | 0.5062 | 59.9 | 49.81 | 3.6661 | 1.928 | 228.1 | - | - | 2022-08-01 13:21 | 16 | 46 | RateD
4372 | 4-23:00:24 | 1:01 | -0.5066 | 0.5181 | 61.3 | 50.98 | 3.6561 | 1.9717 | 233.3 | - | - | 2022-08-01 13:23 | 16 | 46 | RateD
4373 | 4-23:01:47 | 1:03 | -0.5066 | 0.5298 | 62.7 | 52.13 | 3.646 | 2.0144 | 238.4 | - | - | 2022-08-01 13:24 | 16 | 46 | RateD
4374 | 4-23:03:09 | 1:04 | -0.5066 | 0.5414 | 64.1 | 53.27 | 3.6359 | 2.0566 | 243.4 | - | - | 2022-08-01 13:25 | 16 | 46 | RateD
4375 | 4-23:04:28 | 1:05 | -0.5066 | 0.5525 | 65.4 | 54.37 | 3.6258 | 2.0971 | 248.1 | - | - | 2022-08-01 13:27 | 16 | 46 | RateD
4376 | 4-23:05:49 | 1:07 | -0.5066 | 0.5638 | 66.7 | 55.48 | 3.6158 | 2.138 | 253 | - | - | 2022-08-01 13:28 | 16 | 46 | RateD
4377 | 4-23:07:10 | 1:08 | -0.5066 | 0.5753 | 68.1 | 56.61 | 3.6057 | 2.1794 | 257.9 | - | - | 2022-08-01 13:29 | 16 | 46 | RateD
4378 | 4-23:08:35 | 1:10 | -0.5066 | 0.5872 | 69.5 | 57.78 | 3.5956 | 2.2224 | 263 | - | - | 2022-08-01 13:31 | 16 | 46 | RateD
4379 | 4-23:10:07 | 1:11 | -0.5066 | 0.6001 | 71 | 59.05 | 3.5855 | 2.2687 | 268.5 | - | - | 2022-08-01 13:32 | 16 | 46 | RateD
4380 | 4-23:11:49 | 1:13 | -0.5066 | 0.6145 | 72.7 | 60.47 | 3.5755 | 2.3203 | 274.6 | - | - | 2022-08-01 13:34 | 16 | 46 | RateD
4381 | 4-23:13:47 | 1:15 | -0.5066 | 0.6312 | 74.7 | 62.11 | 3.5654 | 2.3797 | 281.6 | - | - | 2022-08-01 13:36 | 16 | 46 | RateD
4382 | 4-23:16:03 | 1:17 | -0.5066 | 0.6502 | 76.9 | 63.98 | 3.5553 | 2.4475 | 289.6 | - | - | 2022-08-01 13:38 | 16 | 46 | RateD
4383 | 4-23:18:38 | 1:20 | -0.5066 | 0.6721 | 79.5 | 66.13 | 3.5452 | 2.5251 | 298.8 | - | - | 2022-08-01 13:41 | 16 | 46 | RateD
4384 | 4-23:21:20 | 1:22 | -0.5066 | 0.6949 | 82.2 | 68.38 | 3.5352 | 2.606 | 308.4 | - | - | 2022-08-01 13:44 | 16 | 46 | RateD
4385 | 4-23:23:56 | 1:25 | -0.5066 | 0.7168 | 84.8 | 70.54 | 3.5251 | 2.6834 | 317.5 | - | - | 2022-08-01 13:46 | 16 | 46 | RateD
4386 | 4-23:26:24 | 1:27 | -0.5066 | 0.7376 | 87.3 | 72.58 | 3.515 | 2.7564 | 326.2 | - | - | 2022-08-01 13:49 | 16 | 46 | RateD
4387 | 4-23:28:38 | 1:30 | -0.5066 | 0.7565 | 89.5 | 74.44 | 3.5049 | 2.8228 | 334 | - | - | 2022-08-01 13:51 | 16 | 46 | RateD
4388 | 4-23:30:35 | 1:32 | -0.5066 | 0.7729 | 91.5 | 76.06 | 3.4949 | 2.8803 | 340.8 | - | - | 2022-08-01 13:53 | 16 | 46 | RateD
4389 | 4-23:32:15 | 1:33 | -0.5066 | 0.787 | 93.1 | 77.44 | 3.4848 | 2.9296 | 346.7 | - | - | 2022-08-01 13:54 | 16 | 46 | RateD
4390 | 4-23:33:41 | 1:35 | -0.5066 | 0.7992 | 94.6 | 78.64 | 3.4747 | 2.9719 | 351.7 | - | - | 2022-08-01 13:56 | 16 | 46 | RateD
4391 | 4-23:34:56 | 1:36 | -0.5066 | 0.8097 | 95.8 | 79.68 | 3.4646 | 3.0085 | 356 | - | - | 2022-08-01 13:57 | 16 | 46 | RateD
4392 | 4-23:36:02 | 1:37 | -0.5066 | 0.819 | 96.9 | 80.59 | 3.4546 | 3.0404 | 359.8 | - | - | 2022-08-01 13:58 | 16 | 46 | RateD
4393 | 4-23:37:01 | 1:38 | -0.5066 | 0.8273 | 97.9 | 81.4 | 3.4445 | 3.069 | 363.1 | - | - | 2022-08-01 13:59 | 16 | 46 | RateD
4394 | 4-23:37:53 | 1:39 | -0.5066 | 0.8346 | 98.8 | 82.12 | 3.4344 | 3.0941 | 366.1 | - | - | 2022-08-01 14:00 | 16 | 46 | RateD
4395 | 4-23:38:41 | 1:40 | -0.5066 | 0.8413 | 99.6 | 82.79 | 3.4243 | 3.1172 | 368.9 | - | - | 2022-08-01 14:01 | 16 | 46 | RateD
4396 | 4-23:39:24 | 1:40 | -0.5066 | 0.8474 | 100.3 | 83.39 | 3.4142 | 3.1382 | 371.3 | - | - | 2022-08-01 14:02 | 16 | 46 | RateD
4397 | 4-23:40:05 | 1:41 | -0.5066 | 0.8531 | 100.9 | 83.95 | 3.4042 | 3.1576 | 373.6 | - | - | 2022-08-01 14:02 | 16 | 46 | RateD
4398 | 4-23:40:43 | 1:42 | -0.5066 | 0.8585 | 101.6 | 84.48 | 3.3941 | 3.1758 | 375.8 | - | - | 2022-08-01 14:03 | 16 | 46 | RateD
4399 | 4-23:41:19 | 1:42 | -0.5066 | 0.8636 | 102.2 | 84.97 | 3.384 | 3.193 | 377.8 | - | - | 2022-08-01 14:04 | 16 | 46 | RateD
4400 | 4-23:41:53 | 1:43 | -0.5066 | 0.8684 | 102.8 | 85.45 | 3.3738 | 3.2093 | 379.8 | - | - | 2022-08-01 14:04 | 16 | 46 | RateD
4401 | 4-23:42:26 | 1:43 | -0.5066 | 0.8731 | 103.3 | 85.91 | 3.3637 | 3.2251 | 381.6 | - | - | 2022-08-01 14:05 | 16 | 46 | RateD
4402 | 4-23:42:58 | 1:44 | -0.5066 | 0.8775 | 103.8 | 86.35 | 3.3536 | 3.2401 | 383.4 | - | - | 2022-08-01 14:05 | 16 | 46 | RateD
4403 | 4-23:43:29 | 1:44 | -0.5066 | 0.8819 | 104.4 | 86.78 | 3.3436 | 3.2547 | 385.1 | - | - | 2022-08-01 14:06 | 16 | 46 | RateD
4404 | 4-23:43:59 | 1:45 | -0.5066 | 0.8861 | 104.9 | 87.19 | 3.3335 | 3.2687 | 386.8 | - | - | 2022-08-01 14:06 | 16 | 46 | RateD
4405 | 4-23:44:28 | 1:45 | -0.5066 | 0.8902 | 105.3 | 87.6 | 3.3234 | 3.2825 | 388.4 | - | - | 2022-08-01 14:07 | 16 | 46 | RateD
4406 | 4-23:44:57 | 1:46 | -0.5066 | 0.8942 | 105.8 | 87.99 | 3.3132 | 3.2958 | 390 | - | - | 2022-08-01 14:07 | 16 | 46 | RateD
4407 | 4-23:45:25 | 1:46 | -0.5066 | 0.8982 | 106.3 | 88.38 | 3.3031 | 3.3089 | 391.5 | - | - | 2022-08-01 14:08 | 16 | 46 | RateD
4408 | 4-23:45:53 | 1:47 | -0.5066 | 0.9021 | 106.7 | 88.77 | 3.2929 | 3.3217 | 393.1 | - | - | 2022-08-01 14:08 | 16 | 46 | RateD
4409 | 4-23:46:19 | 1:47 | -0.5066 | 0.9059 | 107.2 | 89.14 | 3.2828 | 3.3341 | 394.5 | - | - | 2022-08-01 14:09 | 16 | 46 | RateD
4410 | 4-23:46:45 | 1:48 | -0.5066 | 0.9095 | 107.6 | 89.5 | 3.2727 | 3.3461 | 395.9 | - | - | 2022-08-01 14:09 | 16 | 46 | RateD
4411 | 4-23:47:11 | 1:48 | -0.5066 | 0.9131 | 108.1 | 89.85 | 3.2626 | 3.3579 | 397.3 | - | - | 2022-08-01 14:09 | 16 | 46 | RateD
4412 | 4-23:47:36 | 1:49 | -0.5066 | 0.9166 | 108.5 | 90.2 | 3.2526 | 3.3693 | 398.7 | - | - | 2022-08-01 14:10 | 16 | 46 | RateD
4413 | 4-23:48:01 | 1:49 | -0.5066 | 0.9202 | 108.9 | 90.55 | 3.2425 | 3.3808 | 400 | - | - | 2022-08-01 14:10 | 16 | 46 | RateD
4414 | 4-23:48:25 | 1:49 | -0.5066 | 0.9236 | 109.3 | 90.88 | 3.2324 | 3.3918 | 401.3 | - | - | 2022-08-01 14:11 | 16 | 46 | RateD
4415 | 4-23:48:49 | 1:50 | -0.5066 | 0.927 | 109.7 | 91.21 | 3.2222 | 3.4027 | 402.6 | - | - | 2022-08-01 14:11 | 16 | 46 | RateD
4416 | 4-23:49:13 | 1:50 | -0.5066 | 0.9303 | 110.1 | 91.54 | 3.212 | 3.4133 | 403.9 | - | - | 2022-08-01 14:11 | 16 | 46 | RateD
4417 | 4-23:49:36 | 1:51 | -0.5066 | 0.9335 | 110.5 | 91.85 | 3.2017 | 3.4236 | 405.1 | - | - | 2022-08-01 14:12 | 16 | 46 | RateD
4418 | 4-23:49:57 | 1:51 | -0.5066 | 0.9365 | 110.8 | 92.16 | 3.1917 | 3.4335 | 406.3 | - | - | 2022-08-01 14:12 | 16 | 46 | RateD
4419 | 4-23:50:19 | 1:51 | -0.5066 | 0.9396 | 111.2 | 92.45 | 3.1816 | 3.4431 | 407.4 | - | - | 2022-08-01 14:13 | 16 | 46 | RateD
4420 | 4-23:50:40 | 1:52 | -0.5066 | 0.9426 | 111.5 | 92.75 | 3.1712 | 3.4526 | 408.5 | - | - | 2022-08-01 14:13 | 16 | 46 | RateD
4421 | 4-23:51:01 | 1:52 | -0.5066 | 0.9455 | 111.9 | 93.03 | 3.161 | 3.4618 | 409.6 | - | - | 2022-08-01 14:13 | 16 | 46 | RateD
4422 | 4-23:51:21 | 1:52 | -0.5066 | 0.9483 | 112.2 | 93.31 | 3.1509 | 3.4707 | 410.7 | - | - | 2022-08-01 14:14 | 16 | 46 | RateD
4423 | 4-23:51:40 | 1:53 | -0.5066 | 0.951 | 112.5 | 93.58 | 3.1407 | 3.4793 | 411.7 | - | - | 2022-08-01 14:14 | 16 | 46 | RateD
4424 | 4-23:51:59 | 1:53 | -0.5066 | 0.9537 | 112.8 | 93.84 | 3.1304 | 3.4876 | 412.7 | - | - | 2022-08-01 14:14 | 16 | 46 | RateD
4425 | 4-23:52:17 | 1:53 | -0.5066 | 0.9562 | 113.2 | 94.09 | 3.12 | 3.4957 | 413.6 | - | - | 2022-08-01 14:15 | 16 | 46 | RateD
4426 | 4-23:52:35 | 1:54 | -0.5066 | 0.9587 | 113.4 | 94.33 | 3.11 | 3.5032 | 414.5 | - | - | 2022-08-01 14:15 | 16 | 46 | RateD
4427 | 4-23:52:52 | 1:54 | -0.5066 | 0.9611 | 113.7 | 94.57 | 3.0997 | 3.5107 | 415.4 | - | - | 2022-08-01 14:15 | 16 | 46 | RateD
4428 | 4-23:53:08 | 1:54 | -0.5066 | 0.9634 | 114 | 94.8 | 3.0895 | 3.5179 | 416.3 | - | - | 2022-08-01 14:15 | 16 | 46 | RateD
4429 | 4-23:53:24 | 1:54 | -0.5066 | 0.9657 | 114.3 | 95.02 | 3.0793 | 3.5248 | 417.1 | - | - | 2022-08-01 14:16 | 16 | 46 | RateD
4430 | 4-23:53:40 | 1:55 | -0.5066 | 0.9678 | 114.5 | 95.23 | 3.069 | 3.5314 | 417.9 | - | - | 2022-08-01 14:16 | 16 | 46 | RateD
4431 | 4-23:53:54 | 1:55 | -0.5066 | 0.9699 | 114.8 | 95.43 | 3.059 | 3.5377 | 418.6 | - | - | 2022-08-01 14:16 | 16 | 46 | RateD
4432 | 4-23:54:09 | 1:55 | -0.5066 | 0.9719 | 115 | 95.64 | 3.0486 | 3.544 | 419.4 | - | - | 2022-08-01 14:16 | 16 | 46 | RateD
4433 | 4-23:54:23 | 1:55 | -0.5066 | 0.9739 | 115.2 | 95.83 | 3.0382 | 3.55 | 420.1 | - | - | 2022-08-01 14:17 | 16 | 46 | RateD
4434 | 4-23:54:36 | 1:56 | -0.5066 | 0.9757 | 115.5 | 96.01 | 3.0281 | 3.5556 | 420.7 | - | - | 2022-08-01 14:17 | 16 | 46 | RateD
4435 | 4-23:54:49 | 1:56 | -0.5066 | 0.9775 | 115.7 | 96.19 | 3.0179 | 3.561 | 421.4 | - | - | 2022-08-01 14:17 | 16 | 46 | RateD
4436 | 4-23:55:01 | 1:56 | -0.5066 | 0.9793 | 115.9 | 96.36 | 3.0077 | 3.5662 | 422 | - | - | 2022-08-01 14:17 | 16 | 46 | RateD
4437 | 4-23:55:13 | 1:56 | -0.5066 | 0.9809 | 116.1 | 96.52 | 2.9973 | 3.5712 | 422.6 | - | - | 2022-08-01 14:17 | 16 | 46 | RateD
4438 | 4-23:55:24 | 1:56 | -0.5066 | 0.9825 | 116.3 | 96.68 | 2.9869 | 3.576 | 423.1 | - | - | 2022-08-01 14:18 | 16 | 46 | RateD
4439 | 4-23:55:35 | 1:57 | -0.5066 | 0.984 | 116.4 | 96.82 | 2.9767 | 3.5804 | 423.7 | - | - | 2022-08-01 14:18 | 16 | 46 | RateD
4440 | 4-23:55:45 | 1:57 | -0.5066 | 0.9854 | 116.6 | 96.96 | 2.9663 | 3.5846 | 424.2 | - | - | 2022-08-01 14:18 | 16 | 46 | RateD
4441 | 4-23:55:54 | 1:57 | -0.5066 | 0.9867 | 116.8 | 97.09 | 2.9562 | 3.5884 | 424.6 | - | - | 2022-08-01 14:18 | 16 | 46 | RateD
4442 | 4-23:56:03 | 1:57 | -0.5066 | 0.988 | 116.9 | 97.21 | 2.9458 | 3.5921 | 425.1 | - | - | 2022-08-01 14:18 | 16 | 46 | RateD
4443 | 4-23:56:11 | 1:57 | -0.5066 | 0.9891 | 117 | 97.33 | 2.9356 | 3.5955 | 425.5 | - | - | 2022-08-01 14:18 | 16 | 46 | RateD
4444 | 4-23:56:19 | 1:57 | -0.5066 | 0.9902 | 117.2 | 97.43 | 2.9253 | 3.5987 | 425.8 | - | - | 2022-08-01 14:19 | 16 | 46 | RateD
4445 | 4-23:56:26 | 1:57 | -0.5066 | 0.9912 | 117.3 | 97.54 | 2.9147 | 3.6017 | 426.2 | - | - | 2022-08-01 14:19 | 16 | 46 | RateD
4446 | 4-23:56:33 | 1:58 | -0.5066 | 0.9921 | 117.4 | 97.63 | 2.9044 | 3.6044 | 426.5 | - | - | 2022-08-01 14:19 | 16 | 46 | RateD
4447 | 4-23:56:39 | 1:58 | -0.5066 | 0.9931 | 117.5 | 97.72 | 2.8937 | 3.607 | 426.8 | - | - | 2022-08-01 14:19 | 16 | 46 | RateD
4448 | 4-23:56:45 | 1:58 | -0.5066 | 0.9939 | 117.6 | 97.8 | 2.8833 | 3.6094 | 427.1 | - | - | 2022-08-01 14:19 | 16 | 46 | RateD
4449 | 4-23:56:50 | 1:58 | -0.5066 | 0.9946 | 117.7 | 97.87 | 2.8731 | 3.6116 | 427.4 | - | - | 2022-08-01 14:19 | 16 | 46 | RateD
4450 | 4-23:56:55 | 1:58 | -0.5066 | 0.9953 | 117.8 | 97.94 | 2.8627 | 3.6136 | 427.6 | - | - | 2022-08-01 14:19 | 16 | 46 | RateD
4451 | 4-23:57:01 | 1:58 | -0.5066 | 0.9961 | 117.9 | 98.02 | 2.8516 | 3.6158 | 427.9 | - | - | 2022-08-01 14:19 | 16 | 46 | RateD
4452 | 4-23:57:06 | 1:58 | -0.5066 | 0.9968 | 118 | 98.09 | 2.8404 | 3.6178 | 428.1 | - | - | 2022-08-01 14:19 | 16 | 46 | RateD
4453 | 4-23:57:10 | 1:58 | -0.5066 | 0.9975 | 118 | 98.15 | 2.8299 | 3.6197 | 428.3 | - | - | 2022-08-01 14:19 | 16 | 46 | RateD
4454 | 4-23:57:15 | 1:58 | -0.5066 | 0.9981 | 118.1 | 98.22 | 2.8192 | 3.6216 | 428.5 | - | - | 2022-08-01 14:20 | 16 | 46 | RateD
4455 | 4-23:57:20 | 1:58 | -0.5066 | 0.9988 | 118.2 | 98.28 | 2.8086 | 3.6234 | 428.8 | - | - | 2022-08-01 14:20 | 16 | 46 | RateD
4456 | 4-23:57:24 | 1:58 | -0.5066 | 0.9995 | 118.3 | 98.35 | 2.7978 | 3.6253 | 429 | - | - | 2022-08-01 14:20 | 16 | 46 | RateD
4457 | 4-23:57:29 | 1:58 | -0.5066 | 1.0001 | 118.3 | 98.41 | 2.7869 | 3.6271 | 429.2 | - | - | 2022-08-01 14:20 | 16 | 46 | RateD
4458 | 4-23:57:34 | 1:59 | -0.5066 | 1.0008 | 118.4 | 98.48 | 2.7762 | 3.6289 | 429.4 | - | - | 2022-08-01 14:20 | 16 | 46 | RateD
4459 | 4-23:57:39 | 1:59 | -0.5066 | 1.0014 | 118.5 | 98.54 | 2.7652 | 3.6307 | 429.6 | - | - | 2022-08-01 14:20 | 16 | 46 | RateD
4460 | 4-23:57:43 | 1:59 | -0.5065 | 1.0021 | 118.6 | 98.61 | 2.7544 | 3.6326 | 429.8 | - | - | 2022-08-01 14:20 | 16 | 46 | RateD
4461 | 4-23:57:48 | 1:59 | -0.5066 | 1.0028 | 118.7 | 98.67 | 2.7432 | 3.6344 | 430.1 | - | - | 2022-08-01 14:20 | 16 | 46 | RateD
4462 | 4-23:57:53 | 1:59 | -0.5066 | 1.0034 | 118.7 | 98.74 | 2.7324 | 3.6362 | 430.3 | - | - | 2022-08-01 14:20 | 16 | 46 | RateD
4463 | 4-23:57:57 | 1:59 | -0.5066 | 1.0041 | 118.8 | 98.8 | 2.7214 | 3.638 | 430.5 | - | - | 2022-08-01 14:20 | 16 | 46 | RateD
4464 | 4-23:58:02 | 1:59 | -0.5066 | 1.0047 | 118.9 | 98.87 | 2.71 | 3.6398 | 430.7 | - | - | 2022-08-01 14:20 | 16 | 46 | RateD
4465 | 4-23:58:07 | 1:59 | -0.5066 | 1.0054 | 119 | 98.93 | 2.6992 | 3.6416 | 430.9 | - | - | 2022-08-01 14:20 | 16 | 46 | RateD
4466 | 4-23:58:11 | 1:59 | -0.5066 | 1.006 | 119 | 98.99 | 2.6888 | 3.6432 | 431.1 | - | - | 2022-08-01 14:20 | 16 | 46 | RateD
4467 | 4-23:58:15 | 1:59 | -0.5066 | 1.0066 | 119.1 | 99.05 | 2.678 | 3.6449 | 431.3 | - | - | 2022-08-01 14:21 | 16 | 46 | RateD
4468 | 4-23:58:20 | 1:59 | -0.5066 | 1.0073 | 119.2 | 99.12 | 2.6666 | 3.6467 | 431.5 | - | - | 2022-08-01 14:21 | 16 | 46 | RateD
4469 | 4-23:58:24 | 1:59 | -0.5066 | 1.0079 | 119.3 | 99.17 | 2.6566 | 3.6482 | 431.7 | - | - | 2022-08-01 14:21 | 16 | 46 | RateD
4470 | 4-23:58:29 | 1:59 | -0.5066 | 1.0085 | 119.3 | 99.24 | 2.6451 | 3.65 | 431.9 | - | - | 2022-08-01 14:21 | 16 | 46 | RateD
4471 | 4-23:58:34 | 2:00 | -0.5066 | 1.0092 | 119.4 | 99.3 | 2.6338 | 3.6517 | 432.1 | - | - | 2022-08-01 14:21 | 16 | 46 | RateD
4472 | 4-23:58:38 | 2:00 | -0.5066 | 1.0098 | 119.5 | 99.37 | 2.6225 | 3.6533 | 432.3 | - | - | 2022-08-01 14:21 | 16 | 46 | RateD
4473 | 4-23:58:42 | 2:00 | -0.5066 | 1.0104 | 119.6 | 99.43 | 2.6113 | 3.6549 | 432.5 | - | - | 2022-08-01 14:21 | 16 | 46 | RateD
4474 | 4-23:58:46 | 2:00 | -0.5066 | 1.011 | 119.6 | 99.48 | 2.6011 | 3.6564 | 432.7 | - | - | 2022-08-01 14:21 | 16 | 46 | RateD
4475 | 4-23:58:51 | 2:00 | -0.5066 | 1.0116 | 119.7 | 99.54 | 2.5904 | 3.6579 | 432.8 | - | - | 2022-08-01 14:21 | 16 | 46 | RateD
4476 | 4-23:58:55 | 2:00 | -0.5066 | 1.0121 | 119.8 | 99.59 | 2.5798 | 3.6594 | 433 | - | - | 2022-08-01 14:21 | 16 | 46 | RateD
4477 | 4-23:58:59 | 2:00 | -0.5066 | 1.0127 | 119.8 | 99.65 | 2.569 | 3.6608 | 433.2 | - | - | 2022-08-01 14:21 | 16 | 46 | RateD
4478 | 4-23:59:03 | 2:00 | -0.5066 | 1.0133 | 119.9 | 99.71 | 2.5578 | 3.6624 | 433.4 | - | - | 2022-08-01 14:21 | 16 | 46 | RateD
4479 | 4-23:59:07 | 2:00 | -0.5066 | 1.0139 | 120 | 99.76 | 2.547 | 3.6638 | 433.5 | - | - | 2022-08-01 14:21 | 16 | 46 | RateD
4480 | 4-23:59:11 | 2:00 | -0.5066 | 1.0145 | 120 | 99.82 | 2.5352 | 3.6653 | 433.7 | - | - | 2022-08-01 14:21 | 16 | 46 | RateD
4481 | 4-23:59:15 | 2:00 | -0.5066 | 1.015 | 120.1 | 99.88 | 2.524 | 3.6668 | 433.9 | - | - | 2022-08-01 14:22 | 16 | 46 | RateD
4482 | 4-23:59:19 | 2:00 | -0.5066 | 1.0156 | 120.2 | 99.93 | 2.5129 | 3.6682 | 434.1 | - | - | 2022-08-01 14:22 | 16 | 46 | RateD
4483 | 4-23:59:23 | 2:00 | -0.5066 | 1.0161 | 120.2 | 99.98 | 2.5028 | 3.6694 | 434.2 | - | - | 2022-08-01 14:22 | 16 | 46 | RateD
4484 | 4-23:59:24 | 2:00 | -0.5066 | 1.0163 | 120.3 | 100 | 2.5 | 3.6699 | 434.3 | - | - | 2022-08-01 14:22 | 16 | 46 | RateD
4485 | 4-23:59:24 | 0:00 | 0.5066 | 0 | 0 | 0 | 2.6728 | 0 | 0 | - | - | 2022-08-01 14:22 | 17 | 47 | RateC
4486 | 4-23:59:26 | 0:00 | 0.5066 | 0.0002 | 0 | 0.02 | 2.7615 | 0.0007 | 0.1 | - | - | 2022-08-01 14:22 | 17 | 47 | RateC
4487 | 4-23:59:27 | 0:00 | 0.5066 | 0.0005 | 0.1 | 0.05 | 2.8134 | 0.0014 | 0.2 | - | - | 2022-08-01 14:22 | 17 | 47 | RateC
4488 | 4-23:59:28 | 0:00 | 0.5066 | 0.0007 | 0.1 | 0.06 | 2.8378 | 0.0018 | 0.2 | - | - | 2022-08-01 14:22 | 17 | 47 | RateC
4489 | 4-23:59:29 | 0:00 | 0.5066 | 0.0007 | 0.1 | 0.07 | 2.8488 | 0.0021 | 0.2 | - | - | 2022-08-01 14:22 | 17 | 47 | RateC
4490 | 4-23:59:30 | 0:00 | 0.5066 | 0.0009 | 0.1 | 0.09 | 2.8658 | 0.0025 | 0.3 | - | - | 2022-08-01 14:22 | 17 | 47 | RateC
4491 | 4-23:59:31 | 0:00 | 0.5066 | 0.0011 | 0.1 | 0.1 | 2.8821 | 0.003 | 0.4 | - | - | 2022-08-01 14:22 | 17 | 47 | RateC
4492 | 4-23:59:33 | 0:00 | 0.5066 | 0.0012 | 0.1 | 0.12 | 2.8962 | 0.0035 | 0.4 | - | - | 2022-08-01 14:22 | 17 | 47 | RateC
4493 | 4-23:59:34 | 0:00 | 0.5066 | 0.0014 | 0.2 | 0.14 | 2.9075 | 0.0039 | 0.5 | - | - | 2022-08-01 14:22 | 17 | 47 | RateC
4494 | 4-23:59:35 | 0:00 | 0.5066 | 0.0015 | 0.2 | 0.15 | 2.9181 | 0.0044 | 0.5 | - | - | 2022-08-01 14:22 | 17 | 47 | RateC
4495 | 4-23:59:37 | 0:00 | 0.5066 | 0.0018 | 0.2 | 0.18 | 2.9319 | 0.0051 | 0.6 | - | - | 2022-08-01 14:22 | 17 | 47 | RateC
4496 | 4-23:59:38 | 0:00 | 0.5066 | 0.002 | 0.2 | 0.2 | 2.9444 | 0.0059 | 0.7 | - | - | 2022-08-01 14:22 | 17 | 47 | RateC
4497 | 4-23:59:41 | 0:00 | 0.5066 | 0.0024 | 0.3 | 0.23 | 2.9581 | 0.0069 | 0.8 | - | - | 2022-08-01 14:22 | 17 | 47 | RateC
4498 | 4-23:59:43 | 0:00 | 0.5066 | 0.0027 | 0.3 | 0.26 | 2.9691 | 0.0078 | 0.9 | - | - | 2022-08-01 14:22 | 17 | 47 | RateC
4499 | 4-23:59:45 | 0:00 | 0.5066 | 0.003 | 0.4 | 0.3 | 2.9793 | 0.0088 | 1 | - | - | 2022-08-01 14:22 | 17 | 47 | RateC
4500 | 4-23:59:48 | 0:00 | 0.5066 | 0.0034 | 0.4 | 0.34 | 2.9901 | 0.01 | 1.2 | - | - | 2022-08-01 14:22 | 17 | 47 | RateC
4501 | 4-23:59:51 | 0:00 | 0.5066 | 0.0039 | 0.5 | 0.38 | 3.0004 | 0.0113 | 1.3 | - | - | 2022-08-01 14:22 | 17 | 47 | RateC
4502 | 4-23:59:55 | 0:01 | 0.5066 | 0.0043 | 0.5 | 0.43 | 3.0109 | 0.0127 | 1.5 | - | - | 2022-08-01 14:22 | 17 | 47 | RateC
4503 | 4-23:59:59 | 0:01 | 0.5066 | 0.0049 | 0.6 | 0.48 | 3.0219 | 0.0145 | 1.7 | - | - | 2022-08-01 14:22 | 17 | 47 | RateC
4504 | 5-00:00:03 | 0:01 | 0.5066 | 0.0055 | 0.7 | 0.54 | 3.032 | 0.0162 | 1.9 | - | - | 2022-08-01 14:22 | 17 | 47 | RateC
4505 | 5-00:00:08 | 0:01 | 0.5066 | 0.0062 | 0.7 | 0.6 | 3.0424 | 0.0182 | 2.2 | - | - | 2022-08-01 14:22 | 17 | 47 | RateC
4506 | 5-00:00:13 | 0:01 | 0.5066 | 0.0069 | 0.8 | 0.68 | 3.0534 | 0.0205 | 2.4 | - | - | 2022-08-01 14:22 | 17 | 47 | RateC
4507 | 5-00:00:19 | 0:01 | 0.5066 | 0.0077 | 0.9 | 0.76 | 3.0645 | 0.023 | 2.7 | - | - | 2022-08-01 14:23 | 17 | 47 | RateC
4508 | 5-00:00:25 | 0:01 | 0.5066 | 0.0086 | 1 | 0.84 | 3.0751 | 0.0256 | 3 | - | - | 2022-08-01 14:23 | 17 | 47 | RateC
4509 | 5-00:00:31 | 0:01 | 0.5066 | 0.0094 | 1.1 | 0.93 | 3.0855 | 0.0283 | 3.3 | - | - | 2022-08-01 14:23 | 17 | 47 | RateC
4510 | 5-00:00:38 | 0:01 | 0.5066 | 0.0104 | 1.2 | 1.02 | 3.0962 | 0.0313 | 3.7 | - | - | 2022-08-01 14:23 | 17 | 47 | RateC
4511 | 5-00:00:45 | 0:01 | 0.5066 | 0.0114 | 1.4 | 1.12 | 3.1067 | 0.0344 | 4.1 | - | - | 2022-08-01 14:23 | 17 | 47 | RateC
4512 | 5-00:00:53 | 0:01 | 0.5066 | 0.0125 | 1.5 | 1.23 | 3.1171 | 0.0378 | 4.5 | - | - | 2022-08-01 14:23 | 17 | 47 | RateC
4513 | 5-00:01:01 | 0:02 | 0.5066 | 0.0137 | 1.6 | 1.34 | 3.1278 | 0.0414 | 4.9 | - | - | 2022-08-01 14:23 | 17 | 47 | RateC
4514 | 5-00:01:10 | 0:02 | 0.5066 | 0.0149 | 1.8 | 1.46 | 3.1382 | 0.0453 | 5.4 | - | - | 2022-08-01 14:23 | 17 | 47 | RateC
4515 | 5-00:01:19 | 0:02 | 0.5066 | 0.0162 | 1.9 | 1.59 | 3.1487 | 0.0494 | 5.8 | - | - | 2022-08-01 14:24 | 17 | 47 | RateC
4516 | 5-00:01:29 | 0:02 | 0.5066 | 0.0176 | 2.1 | 1.73 | 3.1593 | 0.0538 | 6.4 | - | - | 2022-08-01 14:24 | 17 | 47 | RateC
4517 | 5-00:01:39 | 0:02 | 0.5066 | 0.019 | 2.2 | 1.87 | 3.1693 | 0.0582 | 6.9 | - | - | 2022-08-01 14:24 | 17 | 47 | RateC
4518 | 5-00:01:49 | 0:02 | 0.5066 | 0.0205 | 2.4 | 2.01 | 3.1794 | 0.0629 | 7.4 | - | - | 2022-08-01 14:24 | 17 | 47 | RateC
4519 | 5-00:02:01 | 0:03 | 0.5066 | 0.022 | 2.6 | 2.16 | 3.1895 | 0.0679 | 8 | - | - | 2022-08-01 14:24 | 17 | 47 | RateC
4520 | 5-00:02:12 | 0:03 | 0.5066 | 0.0237 | 2.8 | 2.33 | 3.1996 | 0.0731 | 8.7 | - | - | 2022-08-01 14:24 | 17 | 47 | RateC
4521 | 5-00:02:25 | 0:03 | 0.5066 | 0.0254 | 3 | 2.5 | 3.2096 | 0.0787 | 9.3 | - | - | 2022-08-01 14:25 | 17 | 47 | RateC
4522 | 5-00:02:38 | 0:03 | 0.5066 | 0.0273 | 3.2 | 2.68 | 3.22 | 0.0847 | 10 | - | - | 2022-08-01 14:25 | 17 | 47 | RateC
4523 | 5-00:02:52 | 0:03 | 0.5066 | 0.0293 | 3.5 | 2.87 | 3.2304 | 0.091 | 10.8 | - | - | 2022-08-01 14:25 | 17 | 47 | RateC
4524 | 5-00:03:06 | 0:04 | 0.5066 | 0.0313 | 3.7 | 3.07 | 3.2408 | 0.0977 | 11.6 | - | - | 2022-08-01 14:25 | 17 | 47 | RateC
4525 | 5-00:03:22 | 0:04 | 0.5066 | 0.0334 | 4 | 3.29 | 3.2509 | 0.1046 | 12.4 | - | - | 2022-08-01 14:26 | 17 | 47 | RateC
4526 | 5-00:03:37 | 0:04 | 0.5066 | 0.0357 | 4.2 | 3.5 | 3.2613 | 0.1119 | 13.2 | - | - | 2022-08-01 14:26 | 17 | 47 | RateC
4527 | 5-00:03:54 | 0:04 | 0.5066 | 0.038 | 4.5 | 3.74 | 3.2716 | 0.1196 | 14.2 | - | - | 2022-08-01 14:26 | 17 | 47 | RateC
4528 | 5-00:04:12 | 0:05 | 0.5066 | 0.0405 | 4.8 | 3.98 | 3.2819 | 0.1276 | 15.1 | - | - | 2022-08-01 14:26 | 17 | 47 | RateC
4529 | 5-00:04:29 | 0:05 | 0.5066 | 0.043 | 5.1 | 4.22 | 3.2919 | 0.1359 | 16.1 | - | - | 2022-08-01 14:27 | 17 | 47 | RateC
4530 | 5-00:04:48 | 0:05 | 0.5066 | 0.0456 | 5.4 | 4.48 | 3.3022 | 0.1446 | 17.1 | - | - | 2022-08-01 14:27 | 17 | 47 | RateC
4531 | 5-00:05:07 | 0:06 | 0.5066 | 0.0483 | 5.7 | 4.75 | 3.3123 | 0.1535 | 18.2 | - | - | 2022-08-01 14:27 | 17 | 47 | RateC
4532 | 5-00:05:27 | 0:06 | 0.5066 | 0.0511 | 6.1 | 5.02 | 3.3223 | 0.1628 | 19.3 | - | - | 2022-08-01 14:28 | 17 | 47 | RateC
4533 | 5-00:05:48 | 0:06 | 0.5066 | 0.0541 | 6.4 | 5.31 | 3.3326 | 0.1726 | 20.4 | - | - | 2022-08-01 14:28 | 17 | 47 | RateC
4534 | 5-00:06:10 | 0:07 | 0.5066 | 0.0571 | 6.8 | 5.61 | 3.3426 | 0.1828 | 21.6 | - | - | 2022-08-01 14:28 | 17 | 47 | RateC
4535 | 5-00:06:33 | 0:07 | 0.5066 | 0.0604 | 7.1 | 5.93 | 3.3527 | 0.1937 | 22.9 | - | - | 2022-08-01 14:29 | 17 | 47 | RateC
4536 | 5-00:06:56 | 0:08 | 0.5066 | 0.0637 | 7.5 | 6.25 | 3.3629 | 0.2047 | 24.2 | - | - | 2022-08-01 14:29 | 17 | 47 | RateC
4537 | 5-00:07:21 | 0:08 | 0.5066 | 0.0671 | 7.9 | 6.59 | 3.373 | 0.2164 | 25.6 | - | - | 2022-08-01 14:30 | 17 | 47 | RateC
4538 | 5-00:07:46 | 0:08 | 0.5066 | 0.0706 | 8.4 | 6.94 | 3.3831 | 0.2282 | 27 | - | - | 2022-08-01 14:30 | 17 | 47 | RateC
4539 | 5-00:08:12 | 0:09 | 0.5066 | 0.0744 | 8.8 | 7.3 | 3.3933 | 0.2408 | 28.5 | - | - | 2022-08-01 14:30 | 17 | 47 | RateC
4540 | 5-00:08:40 | 0:09 | 0.5066 | 0.0782 | 9.3 | 7.68 | 3.4034 | 0.2539 | 30 | - | - | 2022-08-01 14:31 | 17 | 47 | RateC
4541 | 5-00:09:08 | 0:10 | 0.5066 | 0.0822 | 9.7 | 8.07 | 3.4135 | 0.2674 | 31.6 | - | - | 2022-08-01 14:31 | 17 | 47 | RateC
4542 | 5-00:09:37 | 0:10 | 0.5066 | 0.0863 | 10.2 | 8.47 | 3.4237 | 0.2815 | 33.3 | - | - | 2022-08-01 14:32 | 17 | 47 | RateC
4543 | 5-00:10:07 | 0:11 | 0.5066 | 0.0906 | 10.7 | 8.89 | 3.4338 | 0.2961 | 35 | - | - | 2022-08-01 14:32 | 17 | 47 | RateC
4544 | 5-00:10:39 | 0:11 | 0.5066 | 0.095 | 11.2 | 9.33 | 3.4439 | 0.3114 | 36.8 | - | - | 2022-08-01 14:33 | 17 | 47 | RateC
4545 | 5-00:11:12 | 0:12 | 0.5066 | 0.0996 | 11.8 | 9.78 | 3.4539 | 0.3273 | 38.7 | - | - | 2022-08-01 14:33 | 17 | 47 | RateC
4546 | 5-00:11:46 | 0:12 | 0.5066 | 0.1044 | 12.4 | 10.26 | 3.464 | 0.344 | 40.7 | - | - | 2022-08-01 14:34 | 17 | 47 | RateC
4547 | 5-00:12:21 | 0:13 | 0.5066 | 0.1094 | 12.9 | 10.74 | 3.4741 | 0.3612 | 42.7 | - | - | 2022-08-01 14:35 | 17 | 47 | RateC
4548 | 5-00:12:59 | 0:14 | 0.5066 | 0.1146 | 13.6 | 11.26 | 3.4842 | 0.3794 | 44.9 | - | - | 2022-08-01 14:35 | 17 | 47 | RateC
4549 | 5-00:13:37 | 0:14 | 0.5066 | 0.1201 | 14.2 | 11.79 | 3.4942 | 0.3985 | 47.2 | - | - | 2022-08-01 14:36 | 17 | 47 | RateC
4550 | 5-00:14:22 | 0:15 | 0.5066 | 0.1263 | 14.9 | 12.41 | 3.5043 | 0.4202 | 49.7 | - | - | 2022-08-01 14:37 | 17 | 47 | RateC
4551 | 5-00:15:12 | 0:16 | 0.5066 | 0.1334 | 15.8 | 13.11 | 3.5144 | 0.4453 | 52.7 | - | - | 2022-08-01 14:37 | 17 | 47 | RateC
4552 | 5-00:16:15 | 0:17 | 0.5066 | 0.1423 | 16.8 | 13.97 | 3.5245 | 0.4764 | 56.4 | - | - | 2022-08-01 14:38 | 17 | 47 | RateC
4553 | 5-00:17:38 | 0:18 | 0.5066 | 0.1539 | 18.2 | 15.12 | 3.5345 | 0.5174 | 61.2 | - | - | 2022-08-01 14:40 | 17 | 47 | RateC
4554 | 5-00:19:27 | 0:20 | 0.5066 | 0.1693 | 20 | 16.62 | 3.5446 | 0.5718 | 67.7 | - | - | 2022-08-01 14:42 | 17 | 47 | RateC
4555 | 5-00:21:39 | 0:22 | 0.5066 | 0.1879 | 22.2 | 18.46 | 3.5547 | 0.638 | 75.5 | - | - | 2022-08-01 14:44 | 17 | 47 | RateC
4556 | 5-00:24:11 | 0:25 | 0.5066 | 0.2092 | 24.8 | 20.55 | 3.5648 | 0.7138 | 84.5 | - | - | 2022-08-01 14:46 | 17 | 47 | RateC
4557 | 5-00:26:55 | 0:28 | 0.5066 | 0.2324 | 27.5 | 22.82 | 3.5748 | 0.7964 | 94.2 | - | - | 2022-08-01 14:49 | 17 | 47 | RateC
4558 | 5-00:29:40 | 0:30 | 0.5066 | 0.2556 | 30.2 | 25.1 | 3.5849 | 0.8795 | 104.1 | - | - | 2022-08-01 14:52 | 17 | 47 | RateC
4559 | 5-00:32:18 | 0:33 | 0.5066 | 0.2778 | 32.9 | 27.28 | 3.595 | 0.9592 | 113.5 | - | - | 2022-08-01 14:55 | 17 | 47 | RateC
4560 | 5-00:34:45 | 0:35 | 0.5066 | 0.2985 | 35.3 | 29.32 | 3.6051 | 1.0339 | 122.3 | - | - | 2022-08-01 14:57 | 17 | 47 | RateC
4561 | 5-00:37:04 | 0:38 | 0.5066 | 0.318 | 37.6 | 31.24 | 3.6151 | 1.1044 | 130.7 | - | - | 2022-08-01 14:59 | 17 | 47 | RateC
4562 | 5-00:39:13 | 0:40 | 0.5066 | 0.3362 | 39.8 | 33.01 | 3.6252 | 1.1699 | 138.4 | - | - | 2022-08-01 15:01 | 17 | 47 | RateC
4563 | 5-00:41:13 | 0:42 | 0.5066 | 0.3531 | 41.8 | 34.68 | 3.6353 | 1.2315 | 145.7 | - | - | 2022-08-01 15:03 | 17 | 47 | RateC
4564 | 5-00:43:09 | 0:44 | 0.5066 | 0.3694 | 43.7 | 36.28 | 3.6454 | 1.2908 | 152.7 | - | - | 2022-08-01 15:05 | 17 | 47 | RateC
4565 | 5-00:44:58 | 0:46 | 0.5066 | 0.3847 | 45.5 | 37.78 | 3.6554 | 1.3466 | 159.3 | - | - | 2022-08-01 15:07 | 17 | 47 | RateC
4566 | 5-00:46:41 | 0:47 | 0.5066 | 0.3992 | 47.2 | 39.21 | 3.6655 | 1.3997 | 165.6 | - | - | 2022-08-01 15:09 | 17 | 47 | RateC
4567 | 5-00:48:21 | 0:49 | 0.5066 | 0.4133 | 48.9 | 40.59 | 3.6756 | 1.4513 | 171.7 | - | - | 2022-08-01 15:11 | 17 | 47 | RateC
4568 | 5-00:49:57 | 0:51 | 0.5066 | 0.4268 | 50.5 | 41.92 | 3.6857 | 1.5013 | 177.6 | - | - | 2022-08-01 15:12 | 17 | 47 | RateC
4569 | 5-00:51:32 | 0:52 | 0.5066 | 0.4401 | 52.1 | 43.23 | 3.6957 | 1.5504 | 183.5 | - | - | 2022-08-01 15:14 | 17 | 47 | RateC
4570 | 5-00:53:02 | 0:54 | 0.5066 | 0.4529 | 53.6 | 44.48 | 3.7058 | 1.5975 | 189 | - | - | 2022-08-01 15:15 | 17 | 47 | RateC
4571 | 5-00:54:31 | 0:55 | 0.5066 | 0.4653 | 55.1 | 45.7 | 3.7159 | 1.6438 | 194.5 | - | - | 2022-08-01 15:17 | 17 | 47 | RateC
4572 | 5-00:55:57 | 0:57 | 0.5066 | 0.4774 | 56.5 | 46.89 | 3.726 | 1.6887 | 199.8 | - | - | 2022-08-01 15:18 | 17 | 47 | RateC
4573 | 5-00:57:21 | 0:58 | 0.5066 | 0.4892 | 57.9 | 48.05 | 3.736 | 1.7328 | 205 | - | - | 2022-08-01 15:20 | 17 | 47 | RateC
4574 | 5-00:58:45 | 0:59 | 0.5066 | 0.5011 | 59.3 | 49.21 | 3.7461 | 1.7772 | 210.3 | - | - | 2022-08-01 15:21 | 17 | 47 | RateC
4575 | 5-01:00:07 | 1:01 | 0.5066 | 0.5127 | 60.7 | 50.35 | 3.7562 | 1.8205 | 215.4 | - | - | 2022-08-01 15:22 | 17 | 47 | RateC
4576 | 5-01:01:30 | 1:02 | 0.5066 | 0.5243 | 62 | 51.49 | 3.7663 | 1.8644 | 220.6 | - | - | 2022-08-01 15:24 | 17 | 47 | RateC
4577 | 5-01:02:55 | 1:04 | 0.5066 | 0.5364 | 63.5 | 52.68 | 3.7764 | 1.9098 | 226 | - | - | 2022-08-01 15:25 | 17 | 47 | RateC
4578 | 5-01:04:26 | 1:05 | 0.5066 | 0.549 | 65 | 53.92 | 3.7864 | 1.9577 | 231.7 | - | - | 2022-08-01 15:27 | 17 | 47 | RateC
4579 | 5-01:06:01 | 1:07 | 0.5066 | 0.5624 | 66.6 | 55.24 | 3.7965 | 2.0085 | 237.7 | - | - | 2022-08-01 15:28 | 17 | 47 | RateC
4580 | 5-01:07:44 | 1:08 | 0.5066 | 0.5769 | 68.3 | 56.66 | 3.8066 | 2.0637 | 244.2 | - | - | 2022-08-01 15:30 | 17 | 47 | RateC
4581 | 5-01:09:35 | 1:10 | 0.5066 | 0.5926 | 70.1 | 58.2 | 3.8167 | 2.1235 | 251.3 | - | - | 2022-08-01 15:32 | 17 | 47 | RateC
4582 | 5-01:11:36 | 1:12 | 0.5066 | 0.6096 | 72.1 | 59.87 | 3.8267 | 2.1882 | 258.9 | - | - | 2022-08-01 15:34 | 17 | 47 | RateC
4583 | 5-01:13:43 | 1:14 | 0.5066 | 0.6275 | 74.3 | 61.63 | 3.8368 | 2.2571 | 267.1 | - | - | 2022-08-01 15:36 | 17 | 47 | RateC
4584 | 5-01:15:57 | 1:17 | 0.5066 | 0.6463 | 76.5 | 63.47 | 3.8469 | 2.329 | 275.6 | - | - | 2022-08-01 15:38 | 17 | 47 | RateC
4585 | 5-01:18:08 | 1:19 | 0.5066 | 0.6648 | 78.7 | 65.29 | 3.857 | 2.4005 | 284.1 | - | - | 2022-08-01 15:40 | 17 | 47 | RateC
4586 | 5-01:20:24 | 1:21 | 0.5066 | 0.6839 | 80.9 | 67.16 | 3.867 | 2.474 | 292.8 | - | - | 2022-08-01 15:43 | 17 | 47 | RateC
4587 | 5-01:22:49 | 1:23 | 0.5065 | 0.7043 | 83.3 | 69.17 | 3.8771 | 2.5531 | 302.1 | - | - | 2022-08-01 15:45 | 17 | 47 | RateC
4588 | 5-01:25:31 | 1:26 | 0.5066 | 0.7271 | 86 | 71.41 | 3.8872 | 2.6417 | 312.6 | - | - | 2022-08-01 15:48 | 17 | 47 | RateC
4589 | 5-01:28:31 | 1:29 | 0.5066 | 0.7525 | 89 | 73.9 | 3.8968 | 2.7405 | 324.3 | - | - | 2022-08-01 15:51 | 17 | 47 | RateC
4590 | 5-01:31:32 | 1:32 | 0.5066 | 0.7778 | 92 | 76.39 | 3.9047 | 2.8394 | 336 | - | - | 2022-08-01 15:54 | 17 | 47 | RateC
4591 | 5-01:34:32 | 1:35 | 0.5066 | 0.8032 | 95 | 78.89 | 3.9112 | 2.9387 | 347.7 | - | - | 2022-08-01 15:57 | 17 | 47 | RateC
4592 | 5-01:37:32 | 1:38 | 0.5066 | 0.8286 | 98 | 81.38 | 3.9169 | 3.0379 | 359.5 | - | - | 2022-08-01 16:00 | 17 | 47 | RateC
4593 | 5-01:40:32 | 1:41 | 0.5066 | 0.8539 | 101 | 83.86 | 3.9227 | 3.1371 | 371.2 | - | - | 2022-08-01 16:03 | 17 | 47 | RateC
4594 | 5-01:43:32 | 1:44 | 0.5066 | 0.8792 | 104 | 86.35 | 3.9286 | 3.2366 | 383 | - | - | 2022-08-01 16:06 | 17 | 47 | RateC
4595 | 5-01:46:32 | 1:47 | 0.5066 | 0.9046 | 107 | 88.84 | 3.9362 | 3.3362 | 394.8 | - | - | 2022-08-01 16:09 | 17 | 47 | RateC
4596 | 5-01:49:21 | 1:50 | 0.5066 | 0.9283 | 109.8 | 91.17 | 3.9462 | 3.4297 | 405.8 | - | - | 2022-08-01 16:12 | 17 | 47 | RateC
4597 | 5-01:51:16 | 1:52 | 0.5066 | 0.9445 | 111.8 | 92.76 | 3.9563 | 3.4937 | 413.4 | - | - | 2022-08-01 16:14 | 17 | 47 | RateC
4598 | 5-01:52:45 | 1:53 | 0.5066 | 0.9571 | 113.2 | 94 | 3.9664 | 3.5435 | 419.3 | - | - | 2022-08-01 16:15 | 17 | 47 | RateC
4599 | 5-01:54:00 | 1:55 | 0.5066 | 0.9676 | 114.5 | 95.03 | 3.9765 | 3.5852 | 424.2 | - | - | 2022-08-01 16:16 | 17 | 47 | RateC
4600 | 5-01:55:07 | 1:56 | 0.5066 | 0.9769 | 115.6 | 95.95 | 3.9865 | 3.6225 | 428.6 | - | - | 2022-08-01 16:17 | 17 | 47 | RateC
4601 | 5-01:56:07 | 1:57 | 0.5066 | 0.9855 | 116.6 | 96.79 | 3.9966 | 3.6566 | 432.7 | - | - | 2022-08-01 16:18 | 17 | 47 | RateC
4602 | 5-01:56:28 | 1:57 | 0.5066 | 0.9883 | 116.9 | 97.07 | 4 | 3.668 | 434 | - | - | 2022-08-01 16:19 | 17 | 47 | RateC
4603 | 5-01:56:28 | 0:00 | 0.5066 | 0.9883 | 116.9 | 97.07 | 4.0003 | 3.668 | 434 | - | - | 2022-08-01 16:19 | 17 | 48 | CVC
4604 | 5-01:58:28 | 0:02 | 0.2604 | 1.0005 | 118.4 | 98.26 | 4.0002 | 3.7167 | 439.8 | - | - | 2022-08-01 16:21 | 17 | 48 | CVC
4605 | 5-02:00:27 | 0:04 | 0.1559 | 1.0072 | 119.2 | 98.92 | 4.0002 | 3.7435 | 443 | - | - | 2022-08-01 16:23 | 17 | 48 | CVC
4606 | 5-02:02:28 | 0:06 | 0.0995 | 1.0114 | 119.7 | 99.33 | 4.0002 | 3.7601 | 444.9 | - | - | 2022-08-01 16:25 | 17 | 48 | CVC
4607 | 5-02:04:28 | 0:08 | 0.0688 | 1.0141 | 120 | 99.6 | 4.0002 | 3.7712 | 446.2 | - | - | 2022-08-01 16:27 | 17 | 48 | CVC
4608 | 5-02:06:28 | 0:10 | 0.048 | 1.0161 | 120.2 | 99.79 | 4.0002 | 3.7789 | 447.2 | - | - | 2022-08-01 16:29 | 17 | 48 | CVC
4609 | 5-02:08:28 | 0:12 | 0.037 | 1.0175 | 120.4 | 99.93 | 4.0002 | 3.7845 | 447.8 | - | - | 2022-08-01 16:31 | 17 | 48 | CVC
4610 | 5-02:09:47 | 0:13 | 0.0304 | 1.0182 | 120.5 | 100 | 4.0002 | 3.7875 | 448.2 | - | - | 2022-08-01 16:32 | 17 | 48 | CVC
4611 | 5-02:09:47 | 0:00 | -0.5066 | 0 | 0 | 0 | 3.9805 | 0 | 0 | - | - | 2022-08-01 16:32 | 17 | 49 | RateD
4612 | 5-02:10:06 | 0:00 | -0.5066 | 0.0027 | 0.3 | 0.27 | 3.9703 | 0.0107 | 1.3 | - | - | 2022-08-01 16:32 | 17 | 49 | RateD
4613 | 5-02:10:40 | 0:01 | -0.5066 | 0.0075 | 0.9 | 0.74 | 3.9602 | 0.0296 | 3.5 | - | - | 2022-08-01 16:33 | 17 | 49 | RateD
4614 | 5-02:11:23 | 0:02 | -0.5066 | 0.0135 | 1.6 | 1.35 | 3.9501 | 0.0535 | 6.3 | - | - | 2022-08-01 16:34 | 17 | 49 | RateD
4615 | 5-02:12:11 | 0:02 | -0.5066 | 0.0202 | 2.4 | 2.02 | 3.94 | 0.0801 | 9.5 | - | - | 2022-08-01 16:34 | 17 | 49 | RateD
4616 | 5-02:13:02 | 0:03 | -0.5066 | 0.0274 | 3.2 | 2.73 | 3.93 | 0.1083 | 12.8 | - | - | 2022-08-01 16:35 | 17 | 49 | RateD
4617 | 5-02:13:56 | 0:04 | -0.5066 | 0.0349 | 4.1 | 3.48 | 3.9199 | 0.1379 | 16.3 | - | - | 2022-08-01 16:36 | 17 | 49 | RateD
4618 | 5-02:14:54 | 0:05 | -0.5066 | 0.0431 | 5.1 | 4.3 | 3.9098 | 0.1699 | 20.1 | - | - | 2022-08-01 16:37 | 17 | 49 | RateD
4619 | 5-02:15:59 | 0:06 | -0.5066 | 0.0523 | 6.2 | 5.21 | 3.8997 | 0.2057 | 24.3 | - | - | 2022-08-01 16:38 | 17 | 49 | RateD
4620 | 5-02:17:14 | 0:07 | -0.5066 | 0.0628 | 7.4 | 6.26 | 3.8897 | 0.2467 | 29.2 | - | - | 2022-08-01 16:39 | 17 | 49 | RateD
4621 | 5-02:18:43 | 0:09 | -0.5066 | 0.0754 | 8.9 | 7.52 | 3.8796 | 0.2957 | 35 | - | - | 2022-08-01 16:41 | 17 | 49 | RateD
4622 | 5-02:20:34 | 0:11 | -0.5066 | 0.091 | 10.8 | 9.07 | 3.8695 | 0.3559 | 42.1 | - | - | 2022-08-01 16:43 | 17 | 49 | RateD
4623 | 5-02:22:59 | 0:13 | -0.5066 | 0.1114 | 13.2 | 11.1 | 3.8594 | 0.4347 | 51.4 | - | - | 2022-08-01 16:45 | 17 | 49 | RateD
4624 | 5-02:25:59 | 0:16 | -0.5066 | 0.1367 | 16.2 | 13.62 | 3.8506 | 0.5323 | 63 | - | - | 2022-08-01 16:48 | 17 | 49 | RateD
4625 | 5-02:28:59 | 0:19 | -0.5066 | 0.162 | 19.2 | 16.15 | 3.8441 | 0.6297 | 74.5 | - | - | 2022-08-01 16:51 | 17 | 49 | RateD
4626 | 5-02:31:59 | 0:22 | -0.5066 | 0.1874 | 22.2 | 18.67 | 3.8382 | 0.7271 | 86 | - | - | 2022-08-01 16:54 | 17 | 49 | RateD
4627 | 5-02:34:59 | 0:25 | -0.5066 | 0.2127 | 25.2 | 21.2 | 3.8322 | 0.8244 | 97.6 | - | - | 2022-08-01 16:57 | 17 | 49 | RateD
4628 | 5-02:37:59 | 0:28 | -0.5066 | 0.2381 | 28.2 | 23.73 | 3.8252 | 0.9214 | 109 | - | - | 2022-08-01 17:00 | 17 | 49 | RateD
4629 | 5-02:40:59 | 0:31 | -0.5066 | 0.2634 | 31.2 | 26.25 | 3.8162 | 1.0182 | 120.5 | - | - | 2022-08-01 17:03 | 17 | 49 | RateD
4630 | 5-02:43:46 | 0:34 | -0.5066 | 0.2869 | 33.9 | 28.6 | 3.8061 | 1.1078 | 131.1 | - | - | 2022-08-01 17:06 | 17 | 49 | RateD
4631 | 5-02:46:10 | 0:36 | -0.5066 | 0.3071 | 36.3 | 30.61 | 3.796 | 1.1847 | 140.2 | - | - | 2022-08-01 17:08 | 17 | 49 | RateD
4632 | 5-02:48:16 | 0:38 | -0.5066 | 0.3248 | 38.4 | 32.37 | 3.786 | 1.2517 | 148.1 | - | - | 2022-08-01 17:11 | 17 | 49 | RateD
4633 | 5-02:50:11 | 0:40 | -0.5066 | 0.341 | 40.4 | 33.99 | 3.7759 | 1.3131 | 155.4 | - | - | 2022-08-01 17:12 | 17 | 49 | RateD
4634 | 5-02:51:58 | 0:42 | -0.5066 | 0.3562 | 42.1 | 35.5 | 3.7658 | 1.3701 | 162.1 | - | - | 2022-08-01 17:14 | 17 | 49 | RateD
4635 | 5-02:53:42 | 0:44 | -0.5066 | 0.3708 | 43.9 | 36.95 | 3.7557 | 1.4249 | 168.6 | - | - | 2022-08-01 17:16 | 17 | 49 | RateD
4636 | 5-02:55:25 | 0:46 | -0.5066 | 0.3852 | 45.6 | 38.4 | 3.7457 | 1.4793 | 175 | - | - | 2022-08-01 17:18 | 17 | 49 | RateD
4637 | 5-02:57:12 | 0:47 | -0.5066 | 0.4003 | 47.4 | 39.9 | 3.7356 | 1.5358 | 181.7 | - | - | 2022-08-01 17:19 | 17 | 49 | RateD
4638 | 5-02:59:02 | 0:49 | -0.5066 | 0.4158 | 49.2 | 41.44 | 3.7255 | 1.5935 | 188.6 | - | - | 2022-08-01 17:21 | 17 | 49 | RateD
4639 | 5-03:00:55 | 0:51 | -0.5066 | 0.4317 | 51.1 | 43.03 | 3.7154 | 1.6527 | 195.6 | - | - | 2022-08-01 17:23 | 17 | 49 | RateD
4640 | 5-03:02:48 | 0:53 | -0.5066 | 0.4476 | 53 | 44.61 | 3.7054 | 1.7116 | 202.5 | - | - | 2022-08-01 17:25 | 17 | 49 | RateD
4641 | 5-03:04:37 | 0:55 | -0.5066 | 0.4629 | 54.8 | 46.13 | 3.6953 | 1.7681 | 209.2 | - | - | 2022-08-01 17:27 | 17 | 49 | RateD
4642 | 5-03:06:17 | 0:56 | -0.5066 | 0.477 | 56.4 | 47.54 | 3.6852 | 1.8203 | 215.4 | - | - | 2022-08-01 17:29 | 17 | 49 | RateD
4643 | 5-03:07:52 | 0:58 | -0.5066 | 0.4903 | 58 | 48.87 | 3.6751 | 1.8693 | 221.2 | - | - | 2022-08-01 17:30 | 17 | 49 | RateD
4644 | 5-03:09:20 | 1:00 | -0.5066 | 0.5027 | 59.5 | 50.11 | 3.6651 | 1.9148 | 226.6 | - | - | 2022-08-01 17:32 | 17 | 49 | RateD
4645 | 5-03:10:44 | 1:01 | -0.5066 | 0.5145 | 60.9 | 51.28 | 3.655 | 1.958 | 231.7 | - | - | 2022-08-01 17:33 | 17 | 49 | RateD
4646 | 5-03:12:05 | 1:02 | -0.5066 | 0.526 | 62.2 | 52.42 | 3.6449 | 1.9997 | 236.6 | - | - | 2022-08-01 17:34 | 17 | 49 | RateD
4647 | 5-03:13:25 | 1:04 | -0.5066 | 0.5372 | 63.6 | 53.54 | 3.6348 | 2.0407 | 241.5 | - | - | 2022-08-01 17:36 | 17 | 49 | RateD
4648 | 5-03:14:44 | 1:05 | -0.5066 | 0.5483 | 64.9 | 54.65 | 3.6248 | 2.0809 | 246.2 | - | - | 2022-08-01 17:37 | 17 | 49 | RateD
4649 | 5-03:16:03 | 1:06 | -0.5066 | 0.5594 | 66.2 | 55.75 | 3.6147 | 2.1211 | 251 | - | - | 2022-08-01 17:38 | 17 | 49 | RateD
4650 | 5-03:17:25 | 1:08 | -0.5066 | 0.571 | 67.6 | 56.91 | 3.6046 | 2.1629 | 255.9 | - | - | 2022-08-01 17:40 | 17 | 49 | RateD
4651 | 5-03:18:52 | 1:09 | -0.5066 | 0.5832 | 69 | 58.13 | 3.5945 | 2.2069 | 261.1 | - | - | 2022-08-01 17:41 | 17 | 49 | RateD
4652 | 5-03:20:29 | 1:11 | -0.5066 | 0.5969 | 70.6 | 59.49 | 3.5844 | 2.2559 | 266.9 | - | - | 2022-08-01 17:43 | 17 | 49 | RateD
4653 | 5-03:22:19 | 1:13 | -0.5066 | 0.6123 | 72.5 | 61.02 | 3.5744 | 2.3112 | 273.5 | - | - | 2022-08-01 17:45 | 17 | 49 | RateD
4654 | 5-03:24:26 | 1:15 | -0.5066 | 0.6302 | 74.6 | 62.81 | 3.5643 | 2.375 | 281 | - | - | 2022-08-01 17:47 | 17 | 49 | RateD
4655 | 5-03:26:51 | 1:17 | -0.5066 | 0.6507 | 77 | 64.85 | 3.5542 | 2.4479 | 289.7 | - | - | 2022-08-01 17:49 | 17 | 49 | RateD
4656 | 5-03:29:27 | 1:20 | -0.5066 | 0.6726 | 79.6 | 67.04 | 3.5441 | 2.5258 | 298.9 | - | - | 2022-08-01 17:52 | 17 | 49 | RateD
4657 | 5-03:32:06 | 1:22 | -0.5066 | 0.695 | 82.2 | 69.27 | 3.5341 | 2.6051 | 308.3 | - | - | 2022-08-01 17:54 | 17 | 49 | RateD
4658 | 5-03:34:37 | 1:25 | -0.5066 | 0.7162 | 84.7 | 71.38 | 3.524 | 2.6799 | 317.1 | - | - | 2022-08-01 17:57 | 17 | 49 | RateD
4659 | 5-03:36:55 | 1:27 | -0.5066 | 0.7357 | 87.1 | 73.32 | 3.5139 | 2.7484 | 325.2 | - | - | 2022-08-01 17:59 | 17 | 49 | RateD
4660 | 5-03:38:59 | 1:29 | -0.5066 | 0.7531 | 89.1 | 75.06 | 3.5038 | 2.8096 | 332.5 | - | - | 2022-08-01 18:01 | 17 | 49 | RateD
4661 | 5-03:40:47 | 1:31 | -0.5066 | 0.7683 | 90.9 | 76.57 | 3.4938 | 2.8628 | 338.7 | - | - | 2022-08-01 18:03 | 17 | 49 | RateD
4662 | 5-03:42:20 | 1:33 | -0.5066 | 0.7813 | 92.5 | 77.87 | 3.4837 | 2.9082 | 344.1 | - | - | 2022-08-01 18:05 | 17 | 49 | RateD
4663 | 5-03:43:40 | 1:34 | -0.5066 | 0.7926 | 93.8 | 79 | 3.4736 | 2.9474 | 348.8 | - | - | 2022-08-01 18:06 | 17 | 49 | RateD
4664 | 5-03:44:49 | 1:35 | -0.5066 | 0.8023 | 94.9 | 79.96 | 3.4635 | 2.9811 | 352.7 | - | - | 2022-08-01 18:07 | 17 | 49 | RateD
4665 | 5-03:45:51 | 1:36 | -0.5066 | 0.811 | 96 | 80.83 | 3.4535 | 3.0111 | 356.3 | - | - | 2022-08-01 18:08 | 17 | 49 | RateD
4666 | 5-03:46:46 | 1:37 | -0.5066 | 0.8188 | 96.9 | 81.6 | 3.4434 | 3.0379 | 359.5 | - | - | 2022-08-01 18:09 | 17 | 49 | RateD
4667 | 5-03:47:35 | 1:38 | -0.5066 | 0.8256 | 97.7 | 82.29 | 3.4333 | 3.0615 | 362.3 | - | - | 2022-08-01 18:10 | 17 | 49 | RateD
4668 | 5-03:48:20 | 1:39 | -0.5066 | 0.832 | 98.5 | 82.93 | 3.4232 | 3.0835 | 364.9 | - | - | 2022-08-01 18:11 | 17 | 49 | RateD
4669 | 5-03:49:02 | 1:39 | -0.5066 | 0.8379 | 99.1 | 83.51 | 3.4132 | 3.1034 | 367.2 | - | - | 2022-08-01 18:11 | 17 | 49 | RateD
4670 | 5-03:49:40 | 1:40 | -0.5066 | 0.8433 | 99.8 | 84.05 | 3.4031 | 3.122 | 369.4 | - | - | 2022-08-01 18:12 | 17 | 49 | RateD
4671 | 5-03:50:17 | 1:40 | -0.5066 | 0.8485 | 100.4 | 84.57 | 3.393 | 3.1397 | 371.5 | - | - | 2022-08-01 18:13 | 17 | 49 | RateD
4672 | 5-03:50:52 | 1:41 | -0.5066 | 0.8534 | 101 | 85.06 | 3.3829 | 3.1562 | 373.5 | - | - | 2022-08-01 18:13 | 17 | 49 | RateD
4673 | 5-03:51:25 | 1:42 | -0.5066 | 0.8581 | 101.5 | 85.52 | 3.3729 | 3.1721 | 375.4 | - | - | 2022-08-01 18:14 | 17 | 49 | RateD
4674 | 5-03:51:58 | 1:42 | -0.5066 | 0.8627 | 102.1 | 85.98 | 3.3626 | 3.1876 | 377.2 | - | - | 2022-08-01 18:14 | 17 | 49 | RateD
4675 | 5-03:52:29 | 1:43 | -0.5066 | 0.8671 | 102.6 | 86.42 | 3.3524 | 3.2024 | 378.9 | - | - | 2022-08-01 18:15 | 17 | 49 | RateD
4676 | 5-03:53:00 | 1:43 | -0.5066 | 0.8715 | 103.1 | 86.85 | 3.3423 | 3.2169 | 380.7 | - | - | 2022-08-01 18:15 | 17 | 49 | RateD
4677 | 5-03:53:30 | 1:44 | -0.5066 | 0.8756 | 103.6 | 87.27 | 3.3322 | 3.2308 | 382.3 | - | - | 2022-08-01 18:16 | 17 | 49 | RateD
4678 | 5-03:53:58 | 1:44 | -0.5066 | 0.8796 | 104.1 | 87.67 | 3.3222 | 3.2441 | 383.9 | - | - | 2022-08-01 18:16 | 17 | 49 | RateD
4679 | 5-03:54:26 | 1:45 | -0.5066 | 0.8836 | 104.6 | 88.06 | 3.3119 | 3.2573 | 385.4 | - | - | 2022-08-01 18:17 | 17 | 49 | RateD
4680 | 5-03:54:54 | 1:45 | -0.5066 | 0.8875 | 105 | 88.45 | 3.3019 | 3.2702 | 387 | - | - | 2022-08-01 18:17 | 17 | 49 | RateD
4681 | 5-03:55:21 | 1:46 | -0.5066 | 0.8913 | 105.5 | 88.83 | 3.2916 | 3.2827 | 388.4 | - | - | 2022-08-01 18:18 | 17 | 49 | RateD
4682 | 5-03:55:48 | 1:46 | -0.5066 | 0.895 | 105.9 | 89.2 | 3.2816 | 3.2949 | 389.9 | - | - | 2022-08-01 18:18 | 17 | 49 | RateD
4683 | 5-03:56:14 | 1:46 | -0.5066 | 0.8987 | 106.3 | 89.57 | 3.2713 | 3.307 | 391.3 | - | - | 2022-08-01 18:18 | 17 | 49 | RateD
4684 | 5-03:56:39 | 1:47 | -0.5066 | 0.9023 | 106.8 | 89.92 | 3.2613 | 3.3186 | 392.7 | - | - | 2022-08-01 18:19 | 17 | 49 | RateD
4685 | 5-03:57:05 | 1:47 | -0.5066 | 0.9058 | 107.2 | 90.28 | 3.251 | 3.3303 | 394.1 | - | - | 2022-08-01 18:19 | 17 | 49 | RateD
4686 | 5-03:57:29 | 1:48 | -0.5066 | 0.9093 | 107.6 | 90.63 | 3.2409 | 3.3416 | 395.4 | - | - | 2022-08-01 18:20 | 17 | 49 | RateD
4687 | 5-03:57:54 | 1:48 | -0.5066 | 0.9127 | 108 | 90.97 | 3.2307 | 3.3527 | 396.7 | - | - | 2022-08-01 18:20 | 17 | 49 | RateD
4688 | 5-03:58:17 | 1:48 | -0.5065 | 0.9161 | 108.4 | 91.3 | 3.2206 | 3.3633 | 398 | - | - | 2022-08-01 18:21 | 17 | 49 | RateD
4689 | 5-03:58:40 | 1:49 | -0.5066 | 0.9192 | 108.8 | 91.62 | 3.2106 | 3.3736 | 399.2 | - | - | 2022-08-01 18:21 | 17 | 49 | RateD
4690 | 5-03:59:02 | 1:49 | -0.5066 | 0.9223 | 109.1 | 91.93 | 3.2005 | 3.3836 | 400.4 | - | - | 2022-08-01 18:21 | 17 | 49 | RateD
4691 | 5-03:59:24 | 1:50 | -0.5066 | 0.9254 | 109.5 | 92.23 | 3.1904 | 3.3933 | 401.5 | - | - | 2022-08-01 18:22 | 17 | 49 | RateD
4692 | 5-03:59:45 | 1:50 | -0.5066 | 0.9284 | 109.9 | 92.53 | 3.1802 | 3.4029 | 402.7 | - | - | 2022-08-01 18:22 | 17 | 49 | RateD
4693 | 5-04:00:05 | 1:50 | -0.5066 | 0.9313 | 110.2 | 92.82 | 3.1701 | 3.412 | 403.7 | - | - | 2022-08-01 18:22 | 17 | 49 | RateD
4694 | 5-04:00:25 | 1:51 | -0.5066 | 0.9341 | 110.5 | 93.09 | 3.16 | 3.4208 | 404.8 | - | - | 2022-08-01 18:23 | 17 | 49 | RateD
4695 | 5-04:00:45 | 1:51 | -0.5066 | 0.9368 | 110.9 | 93.37 | 3.1498 | 3.4296 | 405.8 | - | - | 2022-08-01 18:23 | 17 | 49 | RateD
4696 | 5-04:01:04 | 1:51 | -0.5066 | 0.9396 | 111.2 | 93.64 | 3.1396 | 3.4382 | 406.8 | - | - | 2022-08-01 18:23 | 17 | 49 | RateD
4697 | 5-04:01:23 | 1:52 | -0.5066 | 0.9422 | 111.5 | 93.9 | 3.1293 | 3.4463 | 407.8 | - | - | 2022-08-01 18:24 | 17 | 49 | RateD
4698 | 5-04:01:40 | 1:52 | -0.5066 | 0.9446 | 111.8 | 94.15 | 3.1193 | 3.454 | 408.7 | - | - | 2022-08-01 18:24 | 17 | 49 | RateD
4699 | 5-04:01:58 | 1:52 | -0.5066 | 0.9471 | 112.1 | 94.39 | 3.109 | 3.4616 | 409.6 | - | - | 2022-08-01 18:24 | 17 | 49 | RateD
4700 | 5-04:02:15 | 1:52 | -0.5066 | 0.9494 | 112.3 | 94.63 | 3.0986 | 3.469 | 410.5 | - | - | 2022-08-01 18:24 | 17 | 49 | RateD
4701 | 5-04:02:30 | 1:53 | -0.5066 | 0.9517 | 112.6 | 94.85 | 3.0886 | 3.4759 | 411.3 | - | - | 2022-08-01 18:25 | 17 | 49 | RateD
4702 | 5-04:02:46 | 1:53 | -0.5066 | 0.9539 | 112.9 | 95.07 | 3.0785 | 3.4827 | 412.1 | - | - | 2022-08-01 18:25 | 17 | 49 | RateD
4703 | 5-04:03:01 | 1:53 | -0.5066 | 0.956 | 113.1 | 95.28 | 3.0681 | 3.4892 | 412.9 | - | - | 2022-08-01 18:25 | 17 | 49 | RateD
4704 | 5-04:03:16 | 1:53 | -0.5066 | 0.9581 | 113.4 | 95.49 | 3.0577 | 3.4957 | 413.6 | - | - | 2022-08-01 18:26 | 17 | 49 | RateD
4705 | 5-04:03:30 | 1:54 | -0.5066 | 0.9601 | 113.6 | 95.69 | 3.0477 | 3.5017 | 414.4 | - | - | 2022-08-01 18:26 | 17 | 49 | RateD
4706 | 5-04:03:44 | 1:54 | -0.5066 | 0.962 | 113.8 | 95.88 | 3.0373 | 3.5076 | 415.1 | - | - | 2022-08-01 18:26 | 17 | 49 | RateD
4707 | 5-04:03:57 | 1:54 | -0.5066 | 0.9638 | 114 | 96.06 | 3.0272 | 3.5131 | 415.7 | - | - | 2022-08-01 18:26 | 17 | 49 | RateD
4708 | 5-04:04:09 | 1:54 | -0.5066 | 0.9656 | 114.3 | 96.23 | 3.0171 | 3.5183 | 416.3 | - | - | 2022-08-01 18:26 | 17 | 49 | RateD
4709 | 5-04:04:21 | 1:55 | -0.5066 | 0.9672 | 114.4 | 96.4 | 3.007 | 3.5233 | 416.9 | - | - | 2022-08-01 18:27 | 17 | 49 | RateD
4710 | 5-04:04:32 | 1:55 | -0.5066 | 0.9688 | 114.6 | 96.56 | 2.9968 | 3.5281 | 417.5 | - | - | 2022-08-01 18:27 | 17 | 49 | RateD
4711 | 5-04:04:43 | 1:55 | -0.5066 | 0.9704 | 114.8 | 96.72 | 2.9863 | 3.5328 | 418 | - | - | 2022-08-01 18:27 | 17 | 49 | RateD
4712 | 5-04:04:54 | 1:55 | -0.5066 | 0.9719 | 115 | 96.86 | 2.9757 | 3.5372 | 418.6 | - | - | 2022-08-01 18:27 | 17 | 49 | RateD
4713 | 5-04:05:04 | 1:55 | -0.5066 | 0.9733 | 115.2 | 97 | 2.9652 | 3.5413 | 419 | - | - | 2022-08-01 18:27 | 17 | 49 | RateD
4714 | 5-04:05:13 | 1:55 | -0.5066 | 0.9746 | 115.3 | 97.13 | 2.9545 | 3.5452 | 419.5 | - | - | 2022-08-01 18:27 | 17 | 49 | RateD
4715 | 5-04:05:22 | 1:56 | -0.5066 | 0.9758 | 115.5 | 97.25 | 2.9441 | 3.5488 | 419.9 | - | - | 2022-08-01 18:28 | 17 | 49 | RateD
4716 | 5-04:05:30 | 1:56 | -0.5066 | 0.9769 | 115.6 | 97.36 | 2.9339 | 3.5521 | 420.3 | - | - | 2022-08-01 18:28 | 17 | 49 | RateD
4717 | 5-04:05:37 | 1:56 | -0.5066 | 0.978 | 115.7 | 97.47 | 2.9233 | 3.5552 | 420.7 | - | - | 2022-08-01 18:28 | 17 | 49 | RateD
4718 | 5-04:05:44 | 1:56 | -0.5066 | 0.9789 | 115.8 | 97.57 | 2.9128 | 3.558 | 421 | - | - | 2022-08-01 18:28 | 17 | 49 | RateD
4719 | 5-04:05:51 | 1:56 | -0.5066 | 0.9799 | 115.9 | 97.66 | 2.9018 | 3.5607 | 421.3 | - | - | 2022-08-01 18:28 | 17 | 49 | RateD
4720 | 5-04:05:57 | 1:56 | -0.5066 | 0.9807 | 116 | 97.75 | 2.8912 | 3.5632 | 421.6 | - | - | 2022-08-01 18:28 | 17 | 49 | RateD
4721 | 5-04:06:02 | 1:56 | -0.5066 | 0.9815 | 116.1 | 97.82 | 2.8809 | 3.5655 | 421.9 | - | - | 2022-08-01 18:28 | 17 | 49 | RateD
4722 | 5-04:06:08 | 1:56 | -0.5066 | 0.9823 | 116.2 | 97.9 | 2.8695 | 3.5678 | 422.2 | - | - | 2022-08-01 18:28 | 17 | 49 | RateD
4723 | 5-04:06:13 | 1:56 | -0.5066 | 0.983 | 116.3 | 97.97 | 2.8592 | 3.5698 | 422.4 | - | - | 2022-08-01 18:28 | 17 | 49 | RateD
4724 | 5-04:06:18 | 1:57 | -0.5066 | 0.9838 | 116.4 | 98.05 | 2.8478 | 3.5719 | 422.7 | - | - | 2022-08-01 18:29 | 17 | 49 | RateD
4725 | 5-04:06:23 | 1:57 | -0.5066 | 0.9845 | 116.5 | 98.12 | 2.8367 | 3.5739 | 422.9 | - | - | 2022-08-01 18:29 | 17 | 49 | RateD
4726 | 5-04:06:28 | 1:57 | -0.5066 | 0.9851 | 116.6 | 98.19 | 2.8258 | 3.5758 | 423.1 | - | - | 2022-08-01 18:29 | 17 | 49 | RateD
4727 | 5-04:06:33 | 1:57 | -0.5066 | 0.9858 | 116.7 | 98.25 | 2.8145 | 3.5778 | 423.4 | - | - | 2022-08-01 18:29 | 17 | 49 | RateD
4728 | 5-04:06:38 | 1:57 | -0.5066 | 0.9865 | 116.7 | 98.32 | 2.8041 | 3.5796 | 423.6 | - | - | 2022-08-01 18:29 | 17 | 49 | RateD
4729 | 5-04:06:42 | 1:57 | -0.5066 | 0.9871 | 116.8 | 98.38 | 2.7937 | 3.5814 | 423.8 | - | - | 2022-08-01 18:29 | 17 | 49 | RateD
4730 | 5-04:06:47 | 1:57 | -0.5066 | 0.9877 | 116.9 | 98.44 | 2.7834 | 3.5831 | 424 | - | - | 2022-08-01 18:29 | 17 | 49 | RateD
4731 | 5-04:06:51 | 1:57 | -0.5066 | 0.9884 | 117 | 98.51 | 2.7722 | 3.585 | 424.2 | - | - | 2022-08-01 18:29 | 17 | 49 | RateD
4732 | 5-04:06:56 | 1:57 | -0.5066 | 0.9891 | 117 | 98.58 | 2.7607 | 3.5869 | 424.4 | - | - | 2022-08-01 18:29 | 17 | 49 | RateD
4733 | 5-04:07:01 | 1:57 | -0.5066 | 0.9897 | 117.1 | 98.64 | 2.7507 | 3.5886 | 424.6 | - | - | 2022-08-01 18:29 | 17 | 49 | RateD
4734 | 5-04:07:05 | 1:57 | -0.5066 | 0.9903 | 117.2 | 98.7 | 2.7404 | 3.5903 | 424.8 | - | - | 2022-08-01 18:29 | 17 | 49 | RateD
4735 | 5-04:07:10 | 1:57 | -0.5066 | 0.991 | 117.3 | 98.77 | 2.7297 | 3.592 | 425 | - | - | 2022-08-01 18:29 | 17 | 49 | RateD
4736 | 5-04:07:14 | 1:57 | -0.5066 | 0.9916 | 117.3 | 98.83 | 2.719 | 3.5937 | 425.2 | - | - | 2022-08-01 18:30 | 17 | 49 | RateD
4737 | 5-04:07:18 | 1:58 | -0.5066 | 0.9922 | 117.4 | 98.89 | 2.7085 | 3.5954 | 425.4 | - | - | 2022-08-01 18:30 | 17 | 49 | RateD
4738 | 5-04:07:23 | 1:58 | -0.5066 | 0.9928 | 117.5 | 98.95 | 2.6978 | 3.5971 | 425.6 | - | - | 2022-08-01 18:30 | 17 | 49 | RateD
4739 | 5-04:07:27 | 1:58 | -0.5066 | 0.9934 | 117.6 | 99.01 | 2.6874 | 3.5987 | 425.8 | - | - | 2022-08-01 18:30 | 17 | 49 | RateD
4740 | 5-04:07:32 | 1:58 | -0.5066 | 0.9941 | 117.6 | 99.07 | 2.677 | 3.6003 | 426 | - | - | 2022-08-01 18:30 | 17 | 49 | RateD
4741 | 5-04:07:36 | 1:58 | -0.5066 | 0.9946 | 117.7 | 99.13 | 2.6665 | 3.6019 | 426.2 | - | - | 2022-08-01 18:30 | 17 | 49 | RateD
4742 | 5-04:07:40 | 1:58 | -0.5066 | 0.9952 | 117.8 | 99.19 | 2.6558 | 3.6035 | 426.4 | - | - | 2022-08-01 18:30 | 17 | 49 | RateD
4743 | 5-04:07:45 | 1:58 | -0.5066 | 0.9959 | 117.8 | 99.26 | 2.6448 | 3.6052 | 426.6 | - | - | 2022-08-01 18:30 | 17 | 49 | RateD
4744 | 5-04:07:49 | 1:58 | -0.5066 | 0.9965 | 117.9 | 99.32 | 2.6338 | 3.6068 | 426.8 | - | - | 2022-08-01 18:30 | 17 | 49 | RateD
4745 | 5-04:07:53 | 1:58 | -0.5066 | 0.9971 | 118 | 99.38 | 2.6228 | 3.6084 | 427 | - | - | 2022-08-01 18:30 | 17 | 49 | RateD
4746 | 5-04:07:57 | 1:58 | -0.5066 | 0.9977 | 118.1 | 99.44 | 2.6118 | 3.61 | 427.2 | - | - | 2022-08-01 18:30 | 17 | 49 | RateD
4747 | 5-04:08:02 | 1:58 | -0.5066 | 0.9983 | 118.1 | 99.5 | 2.6004 | 3.6115 | 427.3 | - | - | 2022-08-01 18:30 | 17 | 49 | RateD
4748 | 5-04:08:06 | 1:58 | -0.5066 | 0.9989 | 118.2 | 99.56 | 2.5887 | 3.6131 | 427.5 | - | - | 2022-08-01 18:30 | 17 | 49 | RateD
4749 | 5-04:08:10 | 1:58 | -0.5066 | 0.9994 | 118.3 | 99.61 | 2.5784 | 3.6145 | 427.7 | - | - | 2022-08-01 18:30 | 17 | 49 | RateD
4750 | 5-04:08:14 | 1:58 | -0.5066 | 1 | 118.3 | 99.66 | 2.5682 | 3.6159 | 427.9 | - | - | 2022-08-01 18:30 | 17 | 49 | RateD
4751 | 5-04:08:17 | 1:58 | -0.5066 | 1.0005 | 118.4 | 99.72 | 2.5577 | 3.6172 | 428 | - | - | 2022-08-01 18:31 | 17 | 49 | RateD
4752 | 5-04:08:21 | 1:59 | -0.5066 | 1.001 | 118.4 | 99.77 | 2.5476 | 3.6186 | 428.2 | - | - | 2022-08-01 18:31 | 17 | 49 | RateD
4753 | 5-04:08:25 | 1:59 | -0.5066 | 1.0015 | 118.5 | 99.82 | 2.5369 | 3.6199 | 428.3 | - | - | 2022-08-01 18:31 | 17 | 49 | RateD
4754 | 5-04:08:28 | 1:59 | -0.5066 | 1.0021 | 118.6 | 99.87 | 2.5264 | 3.6212 | 428.5 | - | - | 2022-08-01 18:31 | 17 | 49 | RateD
4755 | 5-04:08:32 | 1:59 | -0.5066 | 1.0026 | 118.6 | 99.92 | 2.5158 | 3.6225 | 428.6 | - | - | 2022-08-01 18:31 | 17 | 49 | RateD
4756 | 5-04:08:36 | 1:59 | -0.5066 | 1.0031 | 118.7 | 99.97 | 2.5051 | 3.6238 | 428.8 | - | - | 2022-08-01 18:31 | 17 | 49 | RateD
4757 | 5-04:08:38 | 1:59 | -0.5066 | 1.0034 | 118.7 | 100 | 2.5 | 3.6244 | 428.9 | - | - | 2022-08-01 18:31 | 17 | 49 | RateD
4758 | 5-04:08:38 | 0:00 | 0.5066 | 0 | 0 | 0 | 2.6713 | 0 | 0 | - | - | 2022-08-01 18:31 | 18 | 50 | RateC
4759 | 5-04:08:39 | 0:00 | 0.5066 | 0.0003 | 0 | 0.02 | 2.7632 | 0.0007 | 0.1 | - | - | 2022-08-01 18:31 | 18 | 50 | RateC
4760 | 5-04:08:41 | 0:00 | 0.5066 | 0.0005 | 0.1 | 0.05 | 2.819 | 0.0015 | 0.2 | - | - | 2022-08-01 18:31 | 18 | 50 | RateC
4761 | 5-04:08:42 | 0:00 | 0.5066 | 0.0007 | 0.1 | 0.07 | 2.8426 | 0.0019 | 0.2 | - | - | 2022-08-01 18:31 | 18 | 50 | RateC
4762 | 5-04:08:43 | 0:00 | 0.5066 | 0.0008 | 0.1 | 0.08 | 2.855 | 0.0022 | 0.3 | - | - | 2022-08-01 18:31 | 18 | 50 | RateC
4763 | 5-04:08:44 | 0:00 | 0.5066 | 0.001 | 0.1 | 0.1 | 2.873 | 0.0027 | 0.3 | - | - | 2022-08-01 18:31 | 18 | 50 | RateC
4764 | 5-04:08:46 | 0:00 | 0.5066 | 0.0011 | 0.1 | 0.11 | 2.8888 | 0.0032 | 0.4 | - | - | 2022-08-01 18:31 | 18 | 50 | RateC
4765 | 5-04:08:47 | 0:00 | 0.5066 | 0.0013 | 0.2 | 0.13 | 2.9026 | 0.0037 | 0.4 | - | - | 2022-08-01 18:31 | 18 | 50 | RateC
4766 | 5-04:08:48 | 0:00 | 0.5066 | 0.0015 | 0.2 | 0.15 | 2.914 | 0.0042 | 0.5 | - | - | 2022-08-01 18:31 | 18 | 50 | RateC
4767 | 5-04:08:49 | 0:00 | 0.5066 | 0.0017 | 0.2 | 0.17 | 2.9252 | 0.0048 | 0.6 | - | - | 2022-08-01 18:31 | 18 | 50 | RateC
4768 | 5-04:08:51 | 0:00 | 0.5066 | 0.0019 | 0.2 | 0.19 | 2.9391 | 0.0056 | 0.7 | - | - | 2022-08-01 18:31 | 18 | 50 | RateC
4769 | 5-04:08:53 | 0:00 | 0.5066 | 0.0022 | 0.3 | 0.22 | 2.9515 | 0.0064 | 0.8 | - | - | 2022-08-01 18:31 | 18 | 50 | RateC
4770 | 5-04:08:56 | 0:00 | 0.5066 | 0.0026 | 0.3 | 0.25 | 2.9641 | 0.0074 | 0.9 | - | - | 2022-08-01 18:31 | 18 | 50 | RateC
4771 | 5-04:08:58 | 0:00 | 0.5066 | 0.0029 | 0.3 | 0.29 | 2.975 | 0.0084 | 1 | - | - | 2022-08-01 18:31 | 18 | 50 | RateC
4772 | 5-04:09:01 | 0:00 | 0.5066 | 0.0033 | 0.4 | 0.33 | 2.9875 | 0.0097 | 1.1 | - | - | 2022-08-01 18:31 | 18 | 50 | RateC
4773 | 5-04:09:04 | 0:00 | 0.5066 | 0.0038 | 0.4 | 0.37 | 2.9982 | 0.011 | 1.3 | - | - | 2022-08-01 18:31 | 18 | 50 | RateC
4774 | 5-04:09:08 | 0:00 | 0.5066 | 0.0043 | 0.5 | 0.43 | 3.0098 | 0.0126 | 1.5 | - | - | 2022-08-01 18:31 | 18 | 50 | RateC
4775 | 5-04:09:12 | 0:01 | 0.5066 | 0.0048 | 0.6 | 0.48 | 3.0201 | 0.0142 | 1.7 | - | - | 2022-08-01 18:31 | 18 | 50 | RateC
4776 | 5-04:09:16 | 0:01 | 0.5066 | 0.0054 | 0.6 | 0.54 | 3.0308 | 0.016 | 1.9 | - | - | 2022-08-01 18:32 | 18 | 50 | RateC
4777 | 5-04:09:21 | 0:01 | 0.5066 | 0.0061 | 0.7 | 0.61 | 3.0421 | 0.0182 | 2.1 | - | - | 2022-08-01 18:32 | 18 | 50 | RateC
4778 | 5-04:09:27 | 0:01 | 0.5066 | 0.0069 | 0.8 | 0.69 | 3.0531 | 0.0205 | 2.4 | - | - | 2022-08-01 18:32 | 18 | 50 | RateC
4779 | 5-04:09:32 | 0:01 | 0.5066 | 0.0077 | 0.9 | 0.76 | 3.0635 | 0.0228 | 2.7 | - | - | 2022-08-01 18:32 | 18 | 50 | RateC
4780 | 5-04:09:38 | 0:01 | 0.5066 | 0.0085 | 1 | 0.85 | 3.0743 | 0.0254 | 3 | - | - | 2022-08-01 18:32 | 18 | 50 | RateC
4781 | 5-04:09:44 | 0:01 | 0.5066 | 0.0094 | 1.1 | 0.94 | 3.0847 | 0.0282 | 3.3 | - | - | 2022-08-01 18:32 | 18 | 50 | RateC
4782 | 5-04:09:51 | 0:01 | 0.5066 | 0.0104 | 1.2 | 1.03 | 3.0951 | 0.0311 | 3.7 | - | - | 2022-08-01 18:32 | 18 | 50 | RateC
4783 | 5-04:09:58 | 0:01 | 0.5066 | 0.0114 | 1.3 | 1.13 | 3.1056 | 0.0343 | 4.1 | - | - | 2022-08-01 18:32 | 18 | 50 | RateC
4784 | 5-04:10:06 | 0:01 | 0.5066 | 0.0124 | 1.5 | 1.24 | 3.116 | 0.0376 | 4.4 | - | - | 2022-08-01 18:32 | 18 | 50 | RateC
4785 | 5-04:10:14 | 0:02 | 0.5066 | 0.0136 | 1.6 | 1.35 | 3.1262 | 0.0411 | 4.9 | - | - | 2022-08-01 18:32 | 18 | 50 | RateC
4786 | 5-04:10:22 | 0:02 | 0.5066 | 0.0147 | 1.7 | 1.46 | 3.1363 | 0.0447 | 5.3 | - | - | 2022-08-01 18:33 | 18 | 50 | RateC
4787 | 5-04:10:31 | 0:02 | 0.5066 | 0.016 | 1.9 | 1.59 | 3.1467 | 0.0488 | 5.8 | - | - | 2022-08-01 18:33 | 18 | 50 | RateC
4788 | 5-04:10:41 | 0:02 | 0.5066 | 0.0174 | 2.1 | 1.73 | 3.1572 | 0.0531 | 6.3 | - | - | 2022-08-01 18:33 | 18 | 50 | RateC
4789 | 5-04:10:51 | 0:02 | 0.5066 | 0.0188 | 2.2 | 1.87 | 3.1676 | 0.0576 | 6.8 | - | - | 2022-08-01 18:33 | 18 | 50 | RateC
4790 | 5-04:11:02 | 0:02 | 0.5066 | 0.0203 | 2.4 | 2.02 | 3.1777 | 0.0623 | 7.4 | - | - | 2022-08-01 18:33 | 18 | 50 | RateC
4791 | 5-04:11:13 | 0:03 | 0.5066 | 0.0219 | 2.6 | 2.17 | 3.1881 | 0.0673 | 8 | - | - | 2022-08-01 18:33 | 18 | 50 | RateC
4792 | 5-04:11:25 | 0:03 | 0.5066 | 0.0235 | 2.8 | 2.34 | 3.1985 | 0.0726 | 8.6 | - | - | 2022-08-01 18:34 | 18 | 50 | RateC
4793 | 5-04:11:37 | 0:03 | 0.5066 | 0.0253 | 3 | 2.51 | 3.2087 | 0.0782 | 9.3 | - | - | 2022-08-01 18:34 | 18 | 50 | RateC
4794 | 5-04:11:50 | 0:03 | 0.5066 | 0.0271 | 3.2 | 2.7 | 3.2191 | 0.0841 | 10 | - | - | 2022-08-01 18:34 | 18 | 50 | RateC
4795 | 5-04:12:04 | 0:03 | 0.5066 | 0.029 | 3.4 | 2.88 | 3.2292 | 0.0902 | 10.7 | - | - | 2022-08-01 18:34 | 18 | 50 | RateC
4796 | 5-04:12:18 | 0:04 | 0.5066 | 0.031 | 3.7 | 3.08 | 3.2396 | 0.0967 | 11.4 | - | - | 2022-08-01 18:35 | 18 | 50 | RateC
4797 | 5-04:12:33 | 0:04 | 0.5066 | 0.0331 | 3.9 | 3.29 | 3.2498 | 0.1036 | 12.3 | - | - | 2022-08-01 18:35 | 18 | 50 | RateC
4798 | 5-04:12:49 | 0:04 | 0.5066 | 0.0353 | 4.2 | 3.51 | 3.2602 | 0.1107 | 13.1 | - | - | 2022-08-01 18:35 | 18 | 50 | RateC
4799 | 5-04:13:05 | 0:04 | 0.5066 | 0.0376 | 4.5 | 3.74 | 3.2706 | 0.1183 | 14 | - | - | 2022-08-01 18:35 | 18 | 50 | RateC
4800 | 5-04:13:22 | 0:05 | 0.5066 | 0.04 | 4.7 | 3.98 | 3.2808 | 0.1261 | 14.9 | - | - | 2022-08-01 18:36 | 18 | 50 | RateC
4801 | 5-04:13:40 | 0:05 | 0.5066 | 0.0425 | 5 | 4.23 | 3.291 | 0.1343 | 15.9 | - | - | 2022-08-01 18:36 | 18 | 50 | RateC
4802 | 5-04:13:58 | 0:05 | 0.5066 | 0.045 | 5.3 | 4.48 | 3.3011 | 0.1426 | 16.9 | - | - | 2022-08-01 18:36 | 18 | 50 | RateC
4803 | 5-04:14:17 | 0:06 | 0.5066 | 0.0477 | 5.6 | 4.75 | 3.3113 | 0.1515 | 17.9 | - | - | 2022-08-01 18:37 | 18 | 50 | RateC
4804 | 5-04:14:36 | 0:06 | 0.5066 | 0.0505 | 6 | 5.02 | 3.3216 | 0.1607 | 19 | - | - | 2022-08-01 18:37 | 18 | 50 | RateC
4805 | 5-04:14:57 | 0:06 | 0.5066 | 0.0534 | 6.3 | 5.31 | 3.3316 | 0.1702 | 20.1 | - | - | 2022-08-01 18:37 | 18 | 50 | RateC
4806 | 5-04:15:18 | 0:07 | 0.5066 | 0.0563 | 6.7 | 5.6 | 3.3417 | 0.1802 | 21.3 | - | - | 2022-08-01 18:38 | 18 | 50 | RateC
4807 | 5-04:15:41 | 0:07 | 0.5066 | 0.0595 | 7 | 5.92 | 3.3519 | 0.1909 | 22.6 | - | - | 2022-08-01 18:38 | 18 | 50 | RateC
4808 | 5-04:16:04 | 0:07 | 0.5066 | 0.0628 | 7.4 | 6.24 | 3.362 | 0.2017 | 23.9 | - | - | 2022-08-01 18:38 | 18 | 50 | RateC
4809 | 5-04:16:27 | 0:08 | 0.5066 | 0.0661 | 7.8 | 6.57 | 3.3721 | 0.2129 | 25.2 | - | - | 2022-08-01 18:39 | 18 | 50 | RateC
4810 | 5-04:16:52 | 0:08 | 0.5066 | 0.0696 | 8.2 | 6.92 | 3.3823 | 0.2248 | 26.6 | - | - | 2022-08-01 18:39 | 18 | 50 | RateC
4811 | 5-04:17:18 | 0:09 | 0.5066 | 0.0732 | 8.7 | 7.29 | 3.3925 | 0.2371 | 28.1 | - | - | 2022-08-01 18:40 | 18 | 50 | RateC
4812 | 5-04:17:45 | 0:09 | 0.5066 | 0.077 | 9.1 | 7.66 | 3.4028 | 0.25 | 29.6 | - | - | 2022-08-01 18:40 | 18 | 50 | RateC
4813 | 5-04:18:12 | 0:10 | 0.5066 | 0.0809 | 9.6 | 8.04 | 3.4129 | 0.263 | 31.1 | - | - | 2022-08-01 18:40 | 18 | 50 | RateC
4814 | 5-04:18:41 | 0:10 | 0.5066 | 0.0849 | 10 | 8.44 | 3.4229 | 0.2767 | 32.7 | - | - | 2022-08-01 18:41 | 18 | 50 | RateC
4815 | 5-04:19:10 | 0:11 | 0.5066 | 0.089 | 10.5 | 8.85 | 3.433 | 0.2908 | 34.4 | - | - | 2022-08-01 18:41 | 18 | 50 | RateC
4816 | 5-04:19:41 | 0:11 | 0.5066 | 0.0933 | 11 | 9.28 | 3.4432 | 0.3057 | 36.2 | - | - | 2022-08-01 18:42 | 18 | 50 | RateC
4817 | 5-04:20:13 | 0:12 | 0.5066 | 0.0978 | 11.6 | 9.73 | 3.4533 | 0.3213 | 38 | - | - | 2022-08-01 18:42 | 18 | 50 | RateC
4818 | 5-04:20:46 | 0:12 | 0.5066 | 0.1025 | 12.1 | 10.2 | 3.4634 | 0.3374 | 39.9 | - | - | 2022-08-01 18:43 | 18 | 50 | RateC
4819 | 5-04:21:20 | 0:13 | 0.5066 | 0.1073 | 12.7 | 10.67 | 3.4735 | 0.3541 | 41.9 | - | - | 2022-08-01 18:44 | 18 | 50 | RateC
4820 | 5-04:21:56 | 0:13 | 0.5066 | 0.1124 | 13.3 | 11.18 | 3.4835 | 0.3717 | 44 | - | - | 2022-08-01 18:44 | 18 | 50 | RateC
4821 | 5-04:22:33 | 0:14 | 0.5066 | 0.1176 | 13.9 | 11.7 | 3.4936 | 0.39 | 46.1 | - | - | 2022-08-01 18:45 | 18 | 50 | RateC
4822 | 5-04:23:14 | 0:15 | 0.5066 | 0.1233 | 14.6 | 12.26 | 3.5037 | 0.4099 | 48.5 | - | - | 2022-08-01 18:45 | 18 | 50 | RateC
4823 | 5-04:23:59 | 0:15 | 0.5066 | 0.1297 | 15.3 | 12.9 | 3.5138 | 0.4324 | 51.2 | - | - | 2022-08-01 18:46 | 18 | 50 | RateC
4824 | 5-04:24:53 | 0:16 | 0.5065 | 0.1373 | 16.2 | 13.66 | 3.5238 | 0.4592 | 54.3 | - | - | 2022-08-01 18:47 | 18 | 50 | RateC
4825 | 5-04:26:02 | 0:17 | 0.5066 | 0.147 | 17.4 | 14.62 | 3.5339 | 0.4932 | 58.4 | - | - | 2022-08-01 18:48 | 18 | 50 | RateC
4826 | 5-04:27:34 | 0:19 | 0.5066 | 0.1599 | 18.9 | 15.9 | 3.544 | 0.5389 | 63.8 | - | - | 2022-08-01 18:50 | 18 | 50 | RateC
4827 | 5-04:29:30 | 0:21 | 0.5066 | 0.1762 | 20.9 | 17.53 | 3.5541 | 0.5969 | 70.6 | - | - | 2022-08-01 18:52 | 18 | 50 | RateC
4828 | 5-04:31:54 | 0:23 | 0.5066 | 0.1965 | 23.2 | 19.54 | 3.5641 | 0.669 | 79.2 | - | - | 2022-08-01 18:54 | 18 | 50 | RateC
4829 | 5-04:34:36 | 0:26 | 0.5066 | 0.2193 | 26 | 21.82 | 3.5742 | 0.7507 | 88.8 | - | - | 2022-08-01 18:57 | 18 | 50 | RateC
4830 | 5-04:37:25 | 0:29 | 0.5066 | 0.2431 | 28.8 | 24.18 | 3.5843 | 0.8356 | 98.9 | - | - | 2022-08-01 19:00 | 18 | 50 | RateC
4831 | 5-04:40:08 | 0:32 | 0.5066 | 0.266 | 31.5 | 26.46 | 3.5944 | 0.918 | 108.6 | - | - | 2022-08-01 19:02 | 18 | 50 | RateC
4832 | 5-04:42:40 | 0:34 | 0.5066 | 0.2874 | 34 | 28.59 | 3.6044 | 0.9949 | 117.7 | - | - | 2022-08-01 19:05 | 18 | 50 | RateC
4833 | 5-04:45:03 | 0:36 | 0.5066 | 0.3075 | 36.4 | 30.58 | 3.6145 | 1.0674 | 126.3 | - | - | 2022-08-01 19:07 | 18 | 50 | RateC
4834 | 5-04:47:16 | 0:39 | 0.5066 | 0.3262 | 38.6 | 32.44 | 3.6246 | 1.135 | 134.3 | - | - | 2022-08-01 19:10 | 18 | 50 | RateC
4835 | 5-04:49:20 | 0:41 | 0.5066 | 0.3437 | 40.7 | 34.19 | 3.6347 | 1.1986 | 141.8 | - | - | 2022-08-01 19:12 | 18 | 50 | RateC
4836 | 5-04:51:18 | 0:43 | 0.5065 | 0.3603 | 42.6 | 35.84 | 3.6447 | 1.2592 | 149 | - | - | 2022-08-01 19:14 | 18 | 50 | RateC
4837 | 5-04:53:08 | 0:44 | 0.5066 | 0.3757 | 44.5 | 37.37 | 3.6548 | 1.3154 | 155.7 | - | - | 2022-08-01 19:15 | 18 | 50 | RateC
4838 | 5-04:54:54 | 0:46 | 0.5066 | 0.3906 | 46.2 | 38.85 | 3.6649 | 1.3699 | 162.1 | - | - | 2022-08-01 19:17 | 18 | 50 | RateC
4839 | 5-04:56:33 | 0:48 | 0.5066 | 0.4046 | 47.9 | 40.24 | 3.675 | 1.421 | 168.1 | - | - | 2022-08-01 19:19 | 18 | 50 | RateC
4840 | 5-04:58:08 | 0:49 | 0.5066 | 0.4179 | 49.5 | 41.57 | 3.6851 | 1.4703 | 174 | - | - | 2022-08-01 19:20 | 18 | 50 | RateC
4841 | 5-04:59:40 | 0:51 | 0.5066 | 0.4309 | 51 | 42.86 | 3.6951 | 1.5182 | 179.6 | - | - | 2022-08-01 19:22 | 18 | 50 | RateC
4842 | 5-05:01:09 | 0:53 | 0.5066 | 0.4434 | 52.5 | 44.1 | 3.7052 | 1.5643 | 185.1 | - | - | 2022-08-01 19:23 | 18 | 50 | RateC
4843 | 5-05:02:36 | 0:54 | 0.5066 | 0.4557 | 53.9 | 45.33 | 3.7153 | 1.6099 | 190.5 | - | - | 2022-08-01 19:25 | 18 | 50 | RateC
4844 | 5-05:04:00 | 0:55 | 0.5066 | 0.4676 | 55.3 | 46.51 | 3.7254 | 1.6542 | 195.7 | - | - | 2022-08-01 19:26 | 18 | 50 | RateC
4845 | 5-05:05:23 | 0:57 | 0.5066 | 0.4792 | 56.7 | 47.67 | 3.7354 | 1.6976 | 200.9 | - | - | 2022-08-01 19:28 | 18 | 50 | RateC
4846 | 5-05:06:46 | 0:58 | 0.5066 | 0.4909 | 58.1 | 48.83 | 3.7455 | 1.7414 | 206.1 | - | - | 2022-08-01 19:29 | 18 | 50 | RateC
4847 | 5-05:08:09 | 1:00 | 0.5066 | 0.5026 | 59.5 | 49.99 | 3.7556 | 1.785 | 211.2 | - | - | 2022-08-01 19:30 | 18 | 50 | RateC
4848 | 5-05:09:32 | 1:01 | 0.5066 | 0.5142 | 60.8 | 51.14 | 3.7657 | 1.8287 | 216.4 | - | - | 2022-08-01 19:32 | 18 | 50 | RateC
4849 | 5-05:10:58 | 1:02 | 0.5066 | 0.5263 | 62.3 | 52.35 | 3.7757 | 1.8743 | 221.8 | - | - | 2022-08-01 19:33 | 18 | 50 | RateC
4850 | 5-05:12:29 | 1:04 | 0.5066 | 0.5391 | 63.8 | 53.62 | 3.7858 | 1.9228 | 227.5 | - | - | 2022-08-01 19:35 | 18 | 50 | RateC
4851 | 5-05:14:05 | 1:05 | 0.5066 | 0.5526 | 65.4 | 54.97 | 3.7959 | 1.9741 | 233.6 | - | - | 2022-08-01 19:36 | 18 | 50 | RateC
4852 | 5-05:15:46 | 1:07 | 0.5066 | 0.5669 | 67.1 | 56.39 | 3.806 | 2.0284 | 240 | - | - | 2022-08-01 19:38 | 18 | 50 | RateC
4853 | 5-05:17:35 | 1:09 | 0.5066 | 0.5823 | 68.9 | 57.92 | 3.816 | 2.0869 | 246.9 | - | - | 2022-08-01 19:40 | 18 | 50 | RateC
4854 | 5-05:19:32 | 1:11 | 0.5066 | 0.5987 | 70.8 | 59.55 | 3.8261 | 2.1497 | 254.4 | - | - | 2022-08-01 19:42 | 18 | 50 | RateC
4855 | 5-05:21:35 | 1:13 | 0.5066 | 0.616 | 72.9 | 61.27 | 3.8362 | 2.216 | 262.2 | - | - | 2022-08-01 19:44 | 18 | 50 | RateC
4856 | 5-05:23:45 | 1:15 | 0.5066 | 0.6343 | 75.1 | 63.09 | 3.8463 | 2.2861 | 270.5 | - | - | 2022-08-01 19:46 | 18 | 50 | RateC
4857 | 5-05:25:54 | 1:17 | 0.5066 | 0.6525 | 77.2 | 64.9 | 3.8563 | 2.3562 | 278.8 | - | - | 2022-08-01 19:48 | 18 | 50 | RateC
4858 | 5-05:28:10 | 1:20 | 0.5066 | 0.6715 | 79.5 | 66.8 | 3.8664 | 2.4299 | 287.5 | - | - | 2022-08-01 19:50 | 18 | 50 | RateC
4859 | 5-05:30:35 | 1:22 | 0.5066 | 0.692 | 81.9 | 68.83 | 3.8765 | 2.509 | 296.9 | - | - | 2022-08-01 19:53 | 18 | 50 | RateC
4860 | 5-05:33:17 | 1:25 | 0.5066 | 0.7147 | 84.6 | 71.09 | 3.8866 | 2.5972 | 307.3 | - | - | 2022-08-01 19:56 | 18 | 50 | RateC
4861 | 5-05:36:17 | 1:28 | 0.5066 | 0.74 | 87.6 | 73.61 | 3.8963 | 2.6958 | 319 | - | - | 2022-08-01 19:59 | 18 | 50 | RateC
4862 | 5-05:39:17 | 1:31 | 0.5066 | 0.7654 | 90.6 | 76.13 | 3.9042 | 2.7946 | 330.7 | - | - | 2022-08-01 20:02 | 18 | 50 | RateC
4863 | 5-05:42:17 | 1:34 | 0.5066 | 0.7908 | 93.6 | 78.66 | 3.9109 | 2.8938 | 342.4 | - | - | 2022-08-01 20:05 | 18 | 50 | RateC
4864 | 5-05:45:18 | 1:37 | 0.5066 | 0.8162 | 96.6 | 81.18 | 3.9169 | 2.9932 | 354.2 | - | - | 2022-08-01 20:08 | 18 | 50 | RateC
4865 | 5-05:48:18 | 1:40 | 0.5066 | 0.8415 | 99.6 | 83.71 | 3.9225 | 3.0927 | 366 | - | - | 2022-08-01 20:11 | 18 | 50 | RateC
4866 | 5-05:51:18 | 1:43 | 0.5066 | 0.8669 | 102.6 | 86.23 | 3.9287 | 3.1924 | 377.8 | - | - | 2022-08-01 20:14 | 18 | 50 | RateC
4867 | 5-05:54:19 | 1:46 | 0.5066 | 0.8923 | 105.6 | 88.75 | 3.9363 | 3.2921 | 389.5 | - | - | 2022-08-01 20:17 | 18 | 50 | RateC
4868 | 5-05:57:04 | 1:48 | 0.5066 | 0.9156 | 108.3 | 91.07 | 3.9464 | 3.384 | 400.4 | - | - | 2022-08-01 20:19 | 18 | 50 | RateC
4869 | 5-05:59:00 | 1:50 | 0.5066 | 0.9318 | 110.3 | 92.68 | 3.9565 | 3.448 | 408 | - | - | 2022-08-01 20:21 | 18 | 50 | RateC
4870 | 5-06:00:29 | 1:52 | 0.5066 | 0.9444 | 111.8 | 93.94 | 3.9665 | 3.498 | 413.9 | - | - | 2022-08-01 20:23 | 18 | 50 | RateC
4871 | 5-06:01:44 | 1:53 | 0.5066 | 0.9549 | 113 | 94.99 | 3.9766 | 3.5398 | 418.9 | - | - | 2022-08-01 20:24 | 18 | 50 | RateC
4872 | 5-06:02:49 | 1:54 | 0.5066 | 0.9642 | 114.1 | 95.9 | 3.9867 | 3.5765 | 423.2 | - | - | 2022-08-01 20:25 | 18 | 50 | RateC
4873 | 5-06:03:51 | 1:55 | 0.5066 | 0.9729 | 115.1 | 96.77 | 3.9968 | 3.6112 | 427.3 | - | - | 2022-08-01 20:26 | 18 | 50 | RateC
4874 | 5-06:04:10 | 1:56 | 0.5066 | 0.9755 | 115.4 | 97.04 | 4 | 3.622 | 428.6 | - | - | 2022-08-01 20:26 | 18 | 50 | RateC
4875 | 5-06:04:10 | 0:00 | 0.5066 | 0.9755 | 115.4 | 97.04 | 4.0003 | 3.622 | 428.6 | - | - | 2022-08-01 20:26 | 18 | 51 | CVC
4876 | 5-06:06:11 | 0:02 | 0.2613 | 0.9877 | 116.9 | 98.25 | 4.0002 | 3.6706 | 434.3 | - | - | 2022-08-01 20:28 | 18 | 51 | CVC
4877 | 5-06:08:11 | 0:04 | 0.1557 | 0.9944 | 117.7 | 98.91 | 4.0002 | 3.6975 | 437.5 | - | - | 2022-08-01 20:30 | 18 | 51 | CVC
4878 | 5-06:10:11 | 0:06 | 0.0983 | 0.9986 | 118.2 | 99.33 | 4.0002 | 3.7141 | 439.5 | - | - | 2022-08-01 20:32 | 18 | 51 | CVC
4879 | 5-06:12:10 | 0:08 | 0.0684 | 1.0013 | 118.5 | 99.6 | 4.0002 | 3.725 | 440.8 | - | - | 2022-08-01 20:34 | 18 | 51 | CVC
4880 | 5-06:14:11 | 0:10 | 0.0488 | 1.0032 | 118.7 | 99.79 | 4.0002 | 3.7327 | 441.7 | - | - | 2022-08-01 20:36 | 18 | 51 | CVC
4881 | 5-06:16:11 | 0:12 | 0.0364 | 1.0046 | 118.9 | 99.93 | 4.0002 | 3.7383 | 442.3 | - | - | 2022-08-01 20:38 | 18 | 51 | CVC
4882 | 5-06:17:30 | 0:13 | 0.0304 | 1.0053 | 119 | 100 | 4.0002 | 3.7412 | 442.7 | - | - | 2022-08-01 20:40 | 18 | 51 | CVC
4883 | 5-06:17:30 | 0:00 | -0.5066 | 0 | 0 | 0 | 3.9805 | 0 | 0 | - | - | 2022-08-01 20:40 | 18 | 52 | RateD
4884 | 5-06:17:49 | 0:00 | -0.5066 | 0.0027 | 0.3 | 0.27 | 3.9704 | 0.0107 | 1.3 | - | - | 2022-08-01 20:40 | 18 | 52 | RateD
4885 | 5-06:18:22 | 0:01 | -0.5066 | 0.0074 | 0.9 | 0.74 | 3.9603 | 0.0292 | 3.5 | - | - | 2022-08-01 20:41 | 18 | 52 | RateD
4886 | 5-06:19:06 | 0:02 | -0.5066 | 0.0135 | 1.6 | 1.36 | 3.9503 | 0.0535 | 6.3 | - | - | 2022-08-01 20:41 | 18 | 52 | RateD
4887 | 5-06:19:53 | 0:02 | -0.5066 | 0.0202 | 2.4 | 2.04 | 3.9402 | 0.0798 | 9.4 | - | - | 2022-08-01 20:42 | 18 | 52 | RateD
4888 | 5-06:20:43 | 0:03 | -0.5066 | 0.0273 | 3.2 | 2.75 | 3.9301 | 0.1077 | 12.7 | - | - | 2022-08-01 20:43 | 18 | 52 | RateD
4889 | 5-06:21:36 | 0:04 | -0.5066 | 0.0346 | 4.1 | 3.49 | 3.92 | 0.1367 | 16.2 | - | - | 2022-08-01 20:44 | 18 | 52 | RateD
4890 | 5-06:22:33 | 0:05 | -0.5066 | 0.0427 | 5.1 | 4.31 | 3.91 | 0.1683 | 19.9 | - | - | 2022-08-01 20:45 | 18 | 52 | RateD
4891 | 5-06:23:37 | 0:06 | -0.5066 | 0.0517 | 6.1 | 5.22 | 3.8999 | 0.2035 | 24.1 | - | - | 2022-08-01 20:46 | 18 | 52 | RateD
4892 | 5-06:24:51 | 0:07 | -0.5066 | 0.0621 | 7.4 | 6.27 | 3.8898 | 0.244 | 28.9 | - | - | 2022-08-01 20:47 | 18 | 52 | RateD
4893 | 5-06:26:19 | 0:09 | -0.5066 | 0.0745 | 8.8 | 7.51 | 3.8797 | 0.292 | 34.6 | - | - | 2022-08-01 20:49 | 18 | 52 | RateD
4894 | 5-06:28:08 | 0:11 | -0.5066 | 0.0899 | 10.6 | 9.06 | 3.8697 | 0.3515 | 41.6 | - | - | 2022-08-01 20:50 | 18 | 52 | RateD
4895 | 5-06:30:32 | 0:13 | -0.5066 | 0.1101 | 13 | 11.1 | 3.8596 | 0.4297 | 50.9 | - | - | 2022-08-01 20:53 | 18 | 52 | RateD
4896 | 5-06:33:33 | 0:16 | -0.5066 | 0.1355 | 16 | 13.67 | 3.8506 | 0.5276 | 62.4 | - | - | 2022-08-01 20:56 | 18 | 52 | RateD
4897 | 5-06:36:33 | 0:19 | -0.5066 | 0.1608 | 19 | 16.22 | 3.8436 | 0.6252 | 74 | - | - | 2022-08-01 20:59 | 18 | 52 | RateD
4898 | 5-06:39:33 | 0:22 | -0.5066 | 0.1862 | 22 | 18.78 | 3.8379 | 0.7225 | 85.5 | - | - | 2022-08-01 21:02 | 18 | 52 | RateD
4899 | 5-06:42:33 | 0:25 | -0.5066 | 0.2116 | 25 | 21.34 | 3.8318 | 0.8199 | 97 | - | - | 2022-08-01 21:05 | 18 | 52 | RateD
4900 | 5-06:45:34 | 0:28 | -0.5066 | 0.237 | 28 | 23.9 | 3.8247 | 0.9171 | 108.5 | - | - | 2022-08-01 21:08 | 18 | 52 | RateD
4901 | 5-06:48:34 | 0:31 | -0.5066 | 0.2623 | 31 | 26.46 | 3.8156 | 1.0139 | 120 | - | - | 2022-08-01 21:11 | 18 | 52 | RateD
4902 | 5-06:51:21 | 0:34 | -0.5066 | 0.2858 | 33.8 | 28.83 | 3.8055 | 1.1036 | 130.6 | - | - | 2022-08-01 21:14 | 18 | 52 | RateD
4903 | 5-06:53:45 | 0:36 | -0.5066 | 0.306 | 36.2 | 30.87 | 3.7954 | 1.1804 | 139.7 | - | - | 2022-08-01 21:16 | 18 | 52 | RateD
4904 | 5-06:55:51 | 0:38 | -0.5066 | 0.3239 | 38.3 | 32.67 | 3.7853 | 1.2479 | 147.7 | - | - | 2022-08-01 21:18 | 18 | 52 | RateD
4905 | 5-06:57:45 | 0:40 | -0.5066 | 0.3399 | 40.2 | 34.29 | 3.7753 | 1.3086 | 154.8 | - | - | 2022-08-01 21:20 | 18 | 52 | RateD
4906 | 5-06:59:31 | 0:42 | -0.5066 | 0.3548 | 42 | 35.79 | 3.7652 | 1.3647 | 161.5 | - | - | 2022-08-01 21:22 | 18 | 52 | RateD
4907 | 5-07:01:12 | 0:44 | -0.5066 | 0.3689 | 43.7 | 37.21 | 3.7551 | 1.4178 | 167.8 | - | - | 2022-08-01 21:23 | 18 | 52 | RateD
4908 | 5-07:02:53 | 0:45 | -0.5066 | 0.3832 | 45.3 | 38.65 | 3.745 | 1.4714 | 174.1 | - | - | 2022-08-01 21:25 | 18 | 52 | RateD
4909 | 5-07:04:38 | 0:47 | -0.5066 | 0.3981 | 47.1 | 40.15 | 3.735 | 1.5269 | 180.7 | - | - | 2022-08-01 21:27 | 18 | 52 | RateD
4910 | 5-07:06:26 | 0:49 | -0.5066 | 0.4132 | 48.9 | 41.68 | 3.7249 | 1.5834 | 187.4 | - | - | 2022-08-01 21:29 | 18 | 52 | RateD
4911 | 5-07:08:16 | 0:51 | -0.5066 | 0.4287 | 50.7 | 43.24 | 3.7148 | 1.641 | 194.2 | - | - | 2022-08-01 21:31 | 18 | 52 | RateD
4912 | 5-07:10:05 | 0:53 | -0.5066 | 0.4439 | 52.5 | 44.78 | 3.7047 | 1.6976 | 200.9 | - | - | 2022-08-01 21:32 | 18 | 52 | RateD
4913 | 5-07:11:50 | 0:54 | -0.5066 | 0.4587 | 54.3 | 46.27 | 3.6947 | 1.7524 | 207.4 | - | - | 2022-08-01 21:34 | 18 | 52 | RateD
4914 | 5-07:13:30 | 0:56 | -0.5066 | 0.4729 | 56 | 47.7 | 3.6846 | 1.8045 | 213.5 | - | - | 2022-08-01 21:36 | 18 | 52 | RateD
4915 | 5-07:15:04 | 0:58 | -0.5066 | 0.4861 | 57.5 | 49.03 | 3.6745 | 1.8533 | 219.3 | - | - | 2022-08-01 21:37 | 18 | 52 | RateD
4916 | 5-07:16:33 | 0:59 | -0.5066 | 0.4986 | 59 | 50.29 | 3.6644 | 1.899 | 224.7 | - | - | 2022-08-01 21:39 | 18 | 52 | RateD
4917 | 5-07:17:57 | 1:00 | -0.5066 | 0.5104 | 60.4 | 51.48 | 3.6544 | 1.9422 | 229.8 | - | - | 2022-08-01 21:40 | 18 | 52 | RateD
4918 | 5-07:19:16 | 1:02 | -0.5066 | 0.5216 | 61.7 | 52.61 | 3.6443 | 1.9831 | 234.7 | - | - | 2022-08-01 21:42 | 18 | 52 | RateD
4919 | 5-07:20:35 | 1:03 | -0.5066 | 0.5327 | 63 | 53.73 | 3.6342 | 2.0235 | 239.4 | - | - | 2022-08-01 21:43 | 18 | 52 | RateD
4920 | 5-07:21:53 | 1:04 | -0.5066 | 0.5437 | 64.3 | 54.84 | 3.6241 | 2.0634 | 244.2 | - | - | 2022-08-01 21:44 | 18 | 52 | RateD
4921 | 5-07:23:14 | 1:06 | -0.5066 | 0.555 | 65.7 | 55.98 | 3.6141 | 2.1042 | 249 | - | - | 2022-08-01 21:46 | 18 | 52 | RateD
4922 | 5-07:24:38 | 1:07 | -0.5066 | 0.5669 | 67.1 | 57.18 | 3.604 | 2.1473 | 254.1 | - | - | 2022-08-01 21:47 | 18 | 52 | RateD
4923 | 5-07:26:10 | 1:09 | -0.5066 | 0.5798 | 68.6 | 58.48 | 3.5939 | 2.1937 | 259.6 | - | - | 2022-08-01 21:48 | 18 | 52 | RateD
4924 | 5-07:27:53 | 1:10 | -0.5066 | 0.5943 | 70.3 | 59.94 | 3.5838 | 2.2456 | 265.7 | - | - | 2022-08-01 21:50 | 18 | 52 | RateD
4925 | 5-07:29:49 | 1:12 | -0.5066 | 0.6107 | 72.3 | 61.59 | 3.5738 | 2.3043 | 272.7 | - | - | 2022-08-01 21:52 | 18 | 52 | RateD
4926 | 5-07:32:04 | 1:15 | -0.5066 | 0.6296 | 74.5 | 63.51 | 3.5637 | 2.3719 | 280.7 | - | - | 2022-08-01 21:54 | 18 | 52 | RateD
4927 | 5-07:34:32 | 1:17 | -0.5066 | 0.6505 | 77 | 65.61 | 3.5536 | 2.4462 | 289.5 | - | - | 2022-08-01 21:57 | 18 | 52 | RateD
4928 | 5-07:37:09 | 1:20 | -0.5066 | 0.6725 | 79.6 | 67.84 | 3.5435 | 2.5245 | 298.7 | - | - | 2022-08-01 21:59 | 18 | 52 | RateD
4929 | 5-07:39:41 | 1:22 | -0.5066 | 0.6939 | 82.1 | 69.99 | 3.5335 | 2.6001 | 307.7 | - | - | 2022-08-01 22:02 | 18 | 52 | RateD
4930 | 5-07:42:06 | 1:25 | -0.5066 | 0.7144 | 84.5 | 72.06 | 3.5234 | 2.6723 | 316.2 | - | - | 2022-08-01 22:04 | 18 | 52 | RateD
4931 | 5-07:44:19 | 1:27 | -0.5066 | 0.733 | 86.7 | 73.93 | 3.5133 | 2.7378 | 324 | - | - | 2022-08-01 22:07 | 18 | 52 | RateD
4932 | 5-07:46:14 | 1:29 | -0.5066 | 0.7493 | 88.7 | 75.58 | 3.5032 | 2.7949 | 330.7 | - | - | 2022-08-01 22:09 | 18 | 52 | RateD
4933 | 5-07:47:53 | 1:30 | -0.5066 | 0.7632 | 90.3 | 76.98 | 3.4931 | 2.8436 | 336.5 | - | - | 2022-08-01 22:10 | 18 | 52 | RateD
4934 | 5-07:49:19 | 1:32 | -0.5066 | 0.7752 | 91.7 | 78.2 | 3.4831 | 2.8856 | 341.5 | - | - | 2022-08-01 22:12 | 18 | 52 | RateD
4935 | 5-07:50:33 | 1:33 | -0.5066 | 0.7857 | 93 | 79.25 | 3.473 | 2.922 | 345.8 | - | - | 2022-08-01 22:13 | 18 | 52 | RateD
4936 | 5-07:51:37 | 1:34 | -0.5066 | 0.7947 | 94 | 80.16 | 3.4629 | 2.9532 | 349.5 | - | - | 2022-08-01 22:14 | 18 | 52 | RateD
4937 | 5-07:52:35 | 1:35 | -0.5066 | 0.8029 | 95 | 80.98 | 3.4528 | 2.9815 | 352.8 | - | - | 2022-08-01 22:15 | 18 | 52 | RateD
4938 | 5-07:53:27 | 1:36 | -0.5066 | 0.8102 | 95.9 | 81.72 | 3.4428 | 3.0067 | 355.8 | - | - | 2022-08-01 22:16 | 18 | 52 | RateD
4939 | 5-07:54:14 | 1:37 | -0.5066 | 0.8168 | 96.7 | 82.39 | 3.4327 | 3.0295 | 358.5 | - | - | 2022-08-01 22:17 | 18 | 52 | RateD
4940 | 5-07:54:57 | 1:37 | -0.5066 | 0.8229 | 97.4 | 83 | 3.4226 | 3.0502 | 360.9 | - | - | 2022-08-01 22:17 | 18 | 52 | RateD
4941 | 5-07:55:38 | 1:38 | -0.5066 | 0.8285 | 98 | 83.57 | 3.4125 | 3.0695 | 363.2 | - | - | 2022-08-01 22:18 | 18 | 52 | RateD
4942 | 5-07:56:15 | 1:39 | -0.5066 | 0.8338 | 98.7 | 84.1 | 3.4025 | 3.0876 | 365.4 | - | - | 2022-08-01 22:19 | 18 | 52 | RateD
4943 | 5-07:56:51 | 1:39 | -0.5066 | 0.8388 | 99.3 | 84.61 | 3.3924 | 3.1045 | 367.4 | - | - | 2022-08-01 22:19 | 18 | 52 | RateD
4944 | 5-07:57:25 | 1:40 | -0.5066 | 0.8436 | 99.8 | 85.09 | 3.3823 | 3.1207 | 369.3 | - | - | 2022-08-01 22:20 | 18 | 52 | RateD
4945 | 5-07:57:57 | 1:40 | -0.5066 | 0.8482 | 100.4 | 85.55 | 3.3722 | 3.1363 | 371.1 | - | - | 2022-08-01 22:20 | 18 | 52 | RateD
4946 | 5-07:58:29 | 1:41 | -0.5066 | 0.8527 | 100.9 | 86 | 3.3622 | 3.1513 | 372.9 | - | - | 2022-08-01 22:21 | 18 | 52 | RateD
4947 | 5-07:58:59 | 1:42 | -0.5066 | 0.8569 | 101.4 | 86.43 | 3.3521 | 3.1656 | 374.6 | - | - | 2022-08-01 22:21 | 18 | 52 | RateD
4948 | 5-07:59:30 | 1:42 | -0.5066 | 0.8612 | 101.9 | 86.86 | 3.342 | 3.1799 | 376.3 | - | - | 2022-08-01 22:22 | 18 | 52 | RateD
4949 | 5-07:59:59 | 1:42 | -0.5066 | 0.8653 | 102.4 | 87.28 | 3.3318 | 3.1936 | 377.9 | - | - | 2022-08-01 22:22 | 18 | 52 | RateD
4950 | 5-08:00:27 | 1:43 | -0.5066 | 0.8693 | 102.9 | 87.68 | 3.3217 | 3.207 | 379.5 | - | - | 2022-08-01 22:23 | 18 | 52 | RateD
4951 | 5-08:00:55 | 1:43 | -0.5066 | 0.8732 | 103.3 | 88.08 | 3.3115 | 3.2199 | 381 | - | - | 2022-08-01 22:23 | 18 | 52 | RateD
4952 | 5-08:01:22 | 1:44 | -0.5066 | 0.877 | 103.8 | 88.46 | 3.3014 | 3.2325 | 382.5 | - | - | 2022-08-01 22:24 | 18 | 52 | RateD
4953 | 5-08:01:49 | 1:44 | -0.5066 | 0.8808 | 104.2 | 88.84 | 3.2913 | 3.2449 | 384 | - | - | 2022-08-01 22:24 | 18 | 52 | RateD
4954 | 5-08:02:16 | 1:45 | -0.5066 | 0.8845 | 104.7 | 89.22 | 3.2813 | 3.2572 | 385.4 | - | - | 2022-08-01 22:25 | 18 | 52 | RateD
4955 | 5-08:02:41 | 1:45 | -0.5066 | 0.8881 | 105.1 | 89.58 | 3.2712 | 3.2689 | 386.8 | - | - | 2022-08-01 22:25 | 18 | 52 | RateD
4956 | 5-08:03:06 | 1:46 | -0.5066 | 0.8917 | 105.5 | 89.94 | 3.2611 | 3.2805 | 388.2 | - | - | 2022-08-01 22:25 | 18 | 52 | RateD
4957 | 5-08:03:31 | 1:46 | -0.5066 | 0.8952 | 105.9 | 90.29 | 3.2509 | 3.292 | 389.5 | - | - | 2022-08-01 22:26 | 18 | 52 | RateD
4958 | 5-08:03:56 | 1:46 | -0.5066 | 0.8987 | 106.3 | 90.64 | 3.2406 | 3.3033 | 390.9 | - | - | 2022-08-01 22:26 | 18 | 52 | RateD
4959 | 5-08:04:20 | 1:47 | -0.5066 | 0.9021 | 106.7 | 90.99 | 3.2304 | 3.3143 | 392.2 | - | - | 2022-08-01 22:27 | 18 | 52 | RateD
4960 | 5-08:04:44 | 1:47 | -0.5066 | 0.9054 | 107.1 | 91.32 | 3.2202 | 3.325 | 393.4 | - | - | 2022-08-01 22:27 | 18 | 52 | RateD
4961 | 5-08:05:06 | 1:48 | -0.5066 | 0.9086 | 107.5 | 91.64 | 3.2101 | 3.3353 | 394.7 | - | - | 2022-08-01 22:27 | 18 | 52 | RateD
4962 | 5-08:05:29 | 1:48 | -0.5066 | 0.9117 | 107.9 | 91.96 | 3.1999 | 3.3454 | 395.9 | - | - | 2022-08-01 22:28 | 18 | 52 | RateD
4963 | 5-08:05:51 | 1:48 | -0.5066 | 0.9148 | 108.2 | 92.27 | 3.1896 | 3.3551 | 397 | - | - | 2022-08-01 22:28 | 18 | 52 | RateD
4964 | 5-08:06:12 | 1:49 | -0.5066 | 0.9177 | 108.6 | 92.57 | 3.1796 | 3.3646 | 398.1 | - | - | 2022-08-01 22:28 | 18 | 52 | RateD
4965 | 5-08:06:32 | 1:49 | -0.5066 | 0.9206 | 108.9 | 92.86 | 3.1695 | 3.3737 | 399.2 | - | - | 2022-08-01 22:29 | 18 | 52 | RateD
4966 | 5-08:06:52 | 1:49 | -0.5066 | 0.9234 | 109.3 | 93.14 | 3.1594 | 3.3825 | 400.2 | - | - | 2022-08-01 22:29 | 18 | 52 | RateD
4967 | 5-08:07:11 | 1:50 | -0.5066 | 0.9261 | 109.6 | 93.41 | 3.1493 | 3.3909 | 401.2 | - | - | 2022-08-01 22:29 | 18 | 52 | RateD
4968 | 5-08:07:30 | 1:50 | -0.5066 | 0.9288 | 109.9 | 93.68 | 3.1391 | 3.3995 | 402.3 | - | - | 2022-08-01 22:30 | 18 | 52 | RateD
4969 | 5-08:07:48 | 1:50 | -0.5066 | 0.9313 | 110.2 | 93.94 | 3.1289 | 3.4075 | 403.2 | - | - | 2022-08-01 22:30 | 18 | 52 | RateD
4970 | 5-08:08:06 | 1:51 | -0.5066 | 0.9339 | 110.5 | 94.19 | 3.1186 | 3.4153 | 404.1 | - | - | 2022-08-01 22:30 | 18 | 52 | RateD
4971 | 5-08:08:23 | 1:51 | -0.5066 | 0.9362 | 110.8 | 94.43 | 3.1086 | 3.4227 | 405 | - | - | 2022-08-01 22:31 | 18 | 52 | RateD
4972 | 5-08:08:40 | 1:51 | -0.5066 | 0.9386 | 111.1 | 94.67 | 3.0983 | 3.43 | 405.9 | - | - | 2022-08-01 22:31 | 18 | 52 | RateD
4973 | 5-08:08:56 | 1:51 | -0.5066 | 0.9408 | 111.3 | 94.9 | 3.088 | 3.437 | 406.7 | - | - | 2022-08-01 22:31 | 18 | 52 | RateD
4974 | 5-08:09:11 | 1:52 | -0.5066 | 0.943 | 111.6 | 95.12 | 3.0779 | 3.4436 | 407.5 | - | - | 2022-08-01 22:31 | 18 | 52 | RateD
4975 | 5-08:09:26 | 1:52 | -0.5066 | 0.9451 | 111.8 | 95.33 | 3.0676 | 3.4501 | 408.3 | - | - | 2022-08-01 22:32 | 18 | 52 | RateD
4976 | 5-08:09:41 | 1:52 | -0.5066 | 0.9472 | 112.1 | 95.54 | 3.0573 | 3.4565 | 409 | - | - | 2022-08-01 22:32 | 18 | 52 | RateD
4977 | 5-08:09:55 | 1:52 | -0.5066 | 0.9492 | 112.3 | 95.74 | 3.0469 | 3.4626 | 409.7 | - | - | 2022-08-01 22:32 | 18 | 52 | RateD
4978 | 5-08:10:09 | 1:53 | -0.5066 | 0.9511 | 112.5 | 95.93 | 3.0365 | 3.4684 | 410.4 | - | - | 2022-08-01 22:32 | 18 | 52 | RateD
4979 | 5-08:10:22 | 1:53 | -0.5066 | 0.9529 | 112.8 | 96.12 | 3.0261 | 3.474 | 411.1 | - | - | 2022-08-01 22:33 | 18 | 52 | RateD
4980 | 5-08:10:34 | 1:53 | -0.5066 | 0.9547 | 113 | 96.29 | 3.0157 | 3.4792 | 411.7 | - | - | 2022-08-01 22:33 | 18 | 52 | RateD
4981 | 5-08:10:46 | 1:53 | -0.5066 | 0.9564 | 113.2 | 96.46 | 3.0053 | 3.4843 | 412.3 | - | - | 2022-08-01 22:33 | 18 | 52 | RateD
4982 | 5-08:10:57 | 1:53 | -0.5066 | 0.9579 | 113.3 | 96.62 | 2.9953 | 3.4889 | 412.8 | - | - | 2022-08-01 22:33 | 18 | 52 | RateD
4983 | 5-08:11:08 | 1:54 | -0.5066 | 0.9594 | 113.5 | 96.77 | 2.9847 | 3.4934 | 413.4 | - | - | 2022-08-01 22:33 | 18 | 52 | RateD
4984 | 5-08:11:18 | 1:54 | -0.5066 | 0.9608 | 113.7 | 96.91 | 2.9743 | 3.4977 | 413.9 | - | - | 2022-08-01 22:34 | 18 | 52 | RateD
4985 | 5-08:11:27 | 1:54 | -0.5066 | 0.9622 | 113.9 | 97.05 | 2.9638 | 3.5016 | 414.3 | - | - | 2022-08-01 22:34 | 18 | 52 | RateD
4986 | 5-08:11:36 | 1:54 | -0.5066 | 0.9634 | 114 | 97.17 | 2.9534 | 3.5053 | 414.8 | - | - | 2022-08-01 22:34 | 18 | 52 | RateD
4987 | 5-08:11:44 | 1:54 | -0.5066 | 0.9646 | 114.1 | 97.29 | 2.9429 | 3.5087 | 415.2 | - | - | 2022-08-01 22:34 | 18 | 52 | RateD
4988 | 5-08:11:52 | 1:54 | -0.5066 | 0.9656 | 114.3 | 97.4 | 2.9328 | 3.5118 | 415.5 | - | - | 2022-08-01 22:34 | 18 | 52 | RateD
4989 | 5-08:11:59 | 1:54 | -0.5066 | 0.9666 | 114.4 | 97.5 | 2.9227 | 3.5146 | 415.9 | - | - | 2022-08-01 22:34 | 18 | 52 | RateD
4990 | 5-08:12:05 | 1:55 | -0.5066 | 0.9675 | 114.5 | 97.59 | 2.9123 | 3.5174 | 416.2 | - | - | 2022-08-01 22:34 | 18 | 52 | RateD
4991 | 5-08:12:12 | 1:55 | -0.5066 | 0.9684 | 114.6 | 97.68 | 2.9019 | 3.5199 | 416.5 | - | - | 2022-08-01 22:34 | 18 | 52 | RateD
4992 | 5-08:12:18 | 1:55 | -0.5066 | 0.9693 | 114.7 | 97.77 | 2.8908 | 3.5225 | 416.8 | - | - | 2022-08-01 22:35 | 18 | 52 | RateD
4993 | 5-08:12:23 | 1:55 | -0.5066 | 0.9701 | 114.8 | 97.85 | 2.8801 | 3.5247 | 417.1 | - | - | 2022-08-01 22:35 | 18 | 52 | RateD
4994 | 5-08:12:29 | 1:55 | -0.5066 | 0.9709 | 114.9 | 97.93 | 2.8688 | 3.527 | 417.3 | - | - | 2022-08-01 22:35 | 18 | 52 | RateD
4995 | 5-08:12:34 | 1:55 | -0.5066 | 0.9715 | 115 | 97.99 | 2.8585 | 3.529 | 417.6 | - | - | 2022-08-01 22:35 | 18 | 52 | RateD
4996 | 5-08:12:39 | 1:55 | -0.5066 | 0.9722 | 115 | 98.07 | 2.8478 | 3.531 | 417.8 | - | - | 2022-08-01 22:35 | 18 | 52 | RateD
4997 | 5-08:12:44 | 1:55 | -0.5066 | 0.9729 | 115.1 | 98.14 | 2.837 | 3.5329 | 418.1 | - | - | 2022-08-01 22:35 | 18 | 52 | RateD
4998 | 5-08:12:49 | 1:55 | -0.5066 | 0.9736 | 115.2 | 98.2 | 2.8263 | 3.5349 | 418.3 | - | - | 2022-08-01 22:35 | 18 | 52 | RateD
4999 | 5-08:12:54 | 1:55 | -0.5066 | 0.9743 | 115.3 | 98.27 | 2.8151 | 3.5368 | 418.5 | - | - | 2022-08-01 22:35 | 18 | 52 | RateD
5000 | 5-08:12:58 | 1:55 | -0.5066 | 0.9749 | 115.4 | 98.34 | 2.8049 | 3.5386 | 418.7 | - | - | 2022-08-01 22:35 | 18 | 52 | RateD
5001 | 5-08:13:02 | 1:56 | -0.5066 | 0.9755 | 115.4 | 98.4 | 2.7947 | 3.5403 | 418.9 | - | - | 2022-08-01 22:35 | 18 | 52 | RateD
5002 | 5-08:13:07 | 1:56 | -0.5066 | 0.9762 | 115.5 | 98.47 | 2.7837 | 3.5422 | 419.1 | - | - | 2022-08-01 22:35 | 18 | 52 | RateD
5003 | 5-08:13:12 | 1:56 | -0.5066 | 0.9768 | 115.6 | 98.53 | 2.7734 | 3.5439 | 419.3 | - | - | 2022-08-01 22:35 | 18 | 52 | RateD
5004 | 5-08:13:16 | 1:56 | -0.5066 | 0.9775 | 115.7 | 98.6 | 2.7621 | 3.5458 | 419.6 | - | - | 2022-08-01 22:36 | 18 | 52 | RateD
5005 | 5-08:13:21 | 1:56 | -0.5066 | 0.9782 | 115.7 | 98.66 | 2.7513 | 3.5476 | 419.8 | - | - | 2022-08-01 22:36 | 18 | 52 | RateD
5006 | 5-08:13:26 | 1:56 | -0.5066 | 0.9788 | 115.8 | 98.73 | 2.7406 | 3.5493 | 420 | - | - | 2022-08-01 22:36 | 18 | 52 | RateD
5007 | 5-08:13:30 | 1:56 | -0.5066 | 0.9794 | 115.9 | 98.79 | 2.73 | 3.551 | 420.2 | - | - | 2022-08-01 22:36 | 18 | 52 | RateD
5008 | 5-08:13:34 | 1:56 | -0.5066 | 0.98 | 116 | 98.85 | 2.7196 | 3.5527 | 420.4 | - | - | 2022-08-01 22:36 | 18 | 52 | RateD
5009 | 5-08:13:39 | 1:56 | -0.5066 | 0.9806 | 116 | 98.91 | 2.7094 | 3.5543 | 420.6 | - | - | 2022-08-01 22:36 | 18 | 52 | RateD
5010 | 5-08:13:43 | 1:56 | -0.5066 | 0.9812 | 116.1 | 98.97 | 2.6989 | 3.5559 | 420.8 | - | - | 2022-08-01 22:36 | 18 | 52 | RateD
5011 | 5-08:13:47 | 1:56 | -0.5066 | 0.9818 | 116.2 | 99.03 | 2.6885 | 3.5575 | 421 | - | - | 2022-08-01 22:36 | 18 | 52 | RateD
5012 | 5-08:13:51 | 1:56 | -0.5066 | 0.9824 | 116.3 | 99.09 | 2.6778 | 3.5592 | 421.2 | - | - | 2022-08-01 22:36 | 18 | 52 | RateD
5013 | 5-08:13:56 | 1:56 | -0.5066 | 0.9831 | 116.3 | 99.16 | 2.6665 | 3.5608 | 421.3 | - | - | 2022-08-01 22:36 | 18 | 52 | RateD
5014 | 5-08:14:00 | 1:56 | -0.5066 | 0.9837 | 116.4 | 99.22 | 2.6558 | 3.5624 | 421.5 | - | - | 2022-08-01 22:36 | 18 | 52 | RateD
5015 | 5-08:14:04 | 1:57 | -0.5066 | 0.9843 | 116.5 | 99.28 | 2.6445 | 3.564 | 421.7 | - | - | 2022-08-01 22:36 | 18 | 52 | RateD
5016 | 5-08:14:08 | 1:57 | -0.5066 | 0.9848 | 116.5 | 99.33 | 2.6344 | 3.5655 | 421.9 | - | - | 2022-08-01 22:36 | 18 | 52 | RateD
5017 | 5-08:14:13 | 1:57 | -0.5066 | 0.9854 | 116.6 | 99.39 | 2.6229 | 3.5671 | 422.1 | - | - | 2022-08-01 22:36 | 18 | 52 | RateD
5018 | 5-08:14:17 | 1:57 | -0.5066 | 0.986 | 116.7 | 99.46 | 2.6113 | 3.5686 | 422.3 | - | - | 2022-08-01 22:37 | 18 | 52 | RateD
5019 | 5-08:14:21 | 1:57 | -0.5066 | 0.9866 | 116.7 | 99.51 | 2.6006 | 3.5701 | 422.4 | - | - | 2022-08-01 22:37 | 18 | 52 | RateD
5020 | 5-08:14:25 | 1:57 | -0.5066 | 0.9871 | 116.8 | 99.57 | 2.5901 | 3.5715 | 422.6 | - | - | 2022-08-01 22:37 | 18 | 52 | RateD
5021 | 5-08:14:28 | 1:57 | -0.5066 | 0.9876 | 116.9 | 99.62 | 2.5794 | 3.5729 | 422.8 | - | - | 2022-08-01 22:37 | 18 | 52 | RateD
5022 | 5-08:14:32 | 1:57 | -0.5066 | 0.9882 | 116.9 | 99.67 | 2.5688 | 3.5742 | 422.9 | - | - | 2022-08-01 22:37 | 18 | 52 | RateD
5023 | 5-08:14:36 | 1:57 | -0.5066 | 0.9887 | 117 | 99.73 | 2.5575 | 3.5756 | 423.1 | - | - | 2022-08-01 22:37 | 18 | 52 | RateD
5024 | 5-08:14:40 | 1:57 | -0.5066 | 0.9893 | 117.1 | 99.78 | 2.5465 | 3.577 | 423.3 | - | - | 2022-08-01 22:37 | 18 | 52 | RateD
5025 | 5-08:14:44 | 1:57 | -0.5066 | 0.9898 | 117.1 | 99.83 | 2.5357 | 3.5783 | 423.4 | - | - | 2022-08-01 22:37 | 18 | 52 | RateD
5026 | 5-08:14:47 | 1:57 | -0.5066 | 0.9903 | 117.2 | 99.88 | 2.5246 | 3.5796 | 423.6 | - | - | 2022-08-01 22:37 | 18 | 52 | RateD
5027 | 5-08:14:51 | 1:57 | -0.5066 | 0.9908 | 117.2 | 99.94 | 2.513 | 3.5809 | 423.7 | - | - | 2022-08-01 22:37 | 18 | 52 | RateD
5028 | 5-08:14:55 | 1:57 | -0.5066 | 0.9913 | 117.3 | 99.99 | 2.5014 | 3.5822 | 423.9 | - | - | 2022-08-01 22:37 | 18 | 52 | RateD
5029 | 5-08:14:55 | 1:57 | -0.5066 | 0.9914 | 117.3 | 100 | 2.5 | 3.5824 | 423.9 | - | - | 2022-08-01 22:37 | 18 | 52 | RateD
5030 | 5-08:14:55 | 0:00 | 0.5066 | 0 | 0 | 0 | 2.6823 | 0 | 0 | - | - | 2022-08-01 22:37 | 19 | 53 | RateC
5031 | 5-08:14:57 | 0:00 | 0.5066 | 0.0003 | 0 | 0.03 | 2.7685 | 0.0007 | 0.1 | - | - | 2022-08-01 22:37 | 19 | 53 | RateC
5032 | 5-08:14:59 | 0:00 | 0.5066 | 0.0005 | 0.1 | 0.05 | 2.8196 | 0.0015 | 0.2 | - | - | 2022-08-01 22:37 | 19 | 53 | RateC
5033 | 5-08:15:00 | 0:00 | 0.5066 | 0.0007 | 0.1 | 0.07 | 2.8437 | 0.002 | 0.2 | - | - | 2022-08-01 22:37 | 19 | 53 | RateC
5034 | 5-08:15:01 | 0:00 | 0.5066 | 0.0008 | 0.1 | 0.08 | 2.8553 | 0.0023 | 0.3 | - | - | 2022-08-01 22:37 | 19 | 53 | RateC
5035 | 5-08:15:02 | 0:00 | 0.5066 | 0.001 | 0.1 | 0.1 | 2.873 | 0.0028 | 0.3 | - | - | 2022-08-01 22:37 | 19 | 53 | RateC
5036 | 5-08:15:03 | 0:00 | 0.5066 | 0.0011 | 0.1 | 0.12 | 2.8878 | 0.0032 | 0.4 | - | - | 2022-08-01 22:37 | 19 | 53 | RateC
5037 | 5-08:15:05 | 0:00 | 0.5066 | 0.0013 | 0.2 | 0.13 | 2.9015 | 0.0038 | 0.4 | - | - | 2022-08-01 22:37 | 19 | 53 | RateC
5038 | 5-08:15:06 | 0:00 | 0.5066 | 0.0015 | 0.2 | 0.15 | 2.9129 | 0.0042 | 0.5 | - | - | 2022-08-01 22:37 | 19 | 53 | RateC
5039 | 5-08:15:07 | 0:00 | 0.5066 | 0.0017 | 0.2 | 0.17 | 2.9235 | 0.0048 | 0.6 | - | - | 2022-08-01 22:37 | 19 | 53 | RateC
5040 | 5-08:15:08 | 0:00 | 0.5066 | 0.0019 | 0.2 | 0.19 | 2.9337 | 0.0053 | 0.6 | - | - | 2022-08-01 22:37 | 19 | 53 | RateC
5041 | 5-08:15:10 | 0:00 | 0.5066 | 0.0021 | 0.2 | 0.21 | 2.946 | 0.0061 | 0.7 | - | - | 2022-08-01 22:37 | 19 | 53 | RateC
5042 | 5-08:15:12 | 0:00 | 0.5066 | 0.0024 | 0.3 | 0.24 | 2.9565 | 0.0068 | 0.8 | - | - | 2022-08-01 22:37 | 19 | 53 | RateC
5043 | 5-08:15:15 | 0:00 | 0.5066 | 0.0027 | 0.3 | 0.27 | 2.9691 | 0.0079 | 0.9 | - | - | 2022-08-01 22:38 | 19 | 53 | RateC
5044 | 5-08:15:17 | 0:00 | 0.5066 | 0.0031 | 0.4 | 0.31 | 2.9798 | 0.0089 | 1.1 | - | - | 2022-08-01 22:38 | 19 | 53 | RateC
5045 | 5-08:15:20 | 0:00 | 0.5066 | 0.0034 | 0.4 | 0.35 | 2.9898 | 0.01 | 1.2 | - | - | 2022-08-01 22:38 | 19 | 53 | RateC
5046 | 5-08:15:23 | 0:00 | 0.5066 | 0.0039 | 0.5 | 0.39 | 3.0002 | 0.0113 | 1.3 | - | - | 2022-08-01 22:38 | 19 | 53 | RateC
5047 | 5-08:15:26 | 0:01 | 0.5066 | 0.0044 | 0.5 | 0.44 | 3.0114 | 0.0129 | 1.5 | - | - | 2022-08-01 22:38 | 19 | 53 | RateC
5048 | 5-08:15:31 | 0:01 | 0.5066 | 0.005 | 0.6 | 0.5 | 3.0228 | 0.0147 | 1.7 | - | - | 2022-08-01 22:38 | 19 | 53 | RateC
5049 | 5-08:15:35 | 0:01 | 0.5066 | 0.0056 | 0.7 | 0.57 | 3.0334 | 0.0166 | 2 | - | - | 2022-08-01 22:38 | 19 | 53 | RateC
5050 | 5-08:15:40 | 0:01 | 0.5066 | 0.0063 | 0.7 | 0.64 | 3.0441 | 0.0187 | 2.2 | - | - | 2022-08-01 22:38 | 19 | 53 | RateC
5051 | 5-08:15:46 | 0:01 | 0.5066 | 0.0071 | 0.8 | 0.71 | 3.0551 | 0.0211 | 2.5 | - | - | 2022-08-01 22:38 | 19 | 53 | RateC
5052 | 5-08:15:51 | 0:01 | 0.5066 | 0.0079 | 0.9 | 0.79 | 3.0655 | 0.0235 | 2.8 | - | - | 2022-08-01 22:38 | 19 | 53 | RateC
5053 | 5-08:15:57 | 0:01 | 0.5066 | 0.0087 | 1 | 0.88 | 3.076 | 0.0261 | 3.1 | - | - | 2022-08-01 22:38 | 19 | 53 | RateC
5054 | 5-08:16:04 | 0:01 | 0.5066 | 0.0096 | 1.1 | 0.97 | 3.0861 | 0.0288 | 3.4 | - | - | 2022-08-01 22:38 | 19 | 53 | RateC
5055 | 5-08:16:10 | 0:01 | 0.5066 | 0.0106 | 1.3 | 1.06 | 3.0963 | 0.0318 | 3.8 | - | - | 2022-08-01 22:38 | 19 | 53 | RateC
5056 | 5-08:16:18 | 0:01 | 0.5066 | 0.0116 | 1.4 | 1.17 | 3.107 | 0.035 | 4.1 | - | - | 2022-08-01 22:39 | 19 | 53 | RateC
5057 | 5-08:16:25 | 0:02 | 0.5066 | 0.0127 | 1.5 | 1.28 | 3.1172 | 0.0383 | 4.5 | - | - | 2022-08-01 22:39 | 19 | 53 | RateC
5058 | 5-08:16:33 | 0:02 | 0.5066 | 0.0138 | 1.6 | 1.39 | 3.1275 | 0.0419 | 5 | - | - | 2022-08-01 22:39 | 19 | 53 | RateC
5059 | 5-08:16:42 | 0:02 | 0.5066 | 0.015 | 1.8 | 1.51 | 3.1377 | 0.0456 | 5.4 | - | - | 2022-08-01 22:39 | 19 | 53 | RateC
5060 | 5-08:16:51 | 0:02 | 0.5066 | 0.0163 | 1.9 | 1.64 | 3.1481 | 0.0497 | 5.9 | - | - | 2022-08-01 22:39 | 19 | 53 | RateC
5061 | 5-08:17:01 | 0:02 | 0.5066 | 0.0177 | 2.1 | 1.78 | 3.1588 | 0.0542 | 6.4 | - | - | 2022-08-01 22:39 | 19 | 53 | RateC
5062 | 5-08:17:11 | 0:02 | 0.5066 | 0.0191 | 2.3 | 1.93 | 3.169 | 0.0586 | 6.9 | - | - | 2022-08-01 22:39 | 19 | 53 | RateC
5063 | 5-08:17:22 | 0:02 | 0.5066 | 0.0206 | 2.4 | 2.08 | 3.1793 | 0.0633 | 7.5 | - | - | 2022-08-01 22:40 | 19 | 53 | RateC
5064 | 5-08:17:33 | 0:03 | 0.5066 | 0.0222 | 2.6 | 2.24 | 3.1896 | 0.0684 | 8.1 | - | - | 2022-08-01 22:40 | 19 | 53 | RateC
5065 | 5-08:17:45 | 0:03 | 0.5066 | 0.0238 | 2.8 | 2.4 | 3.1997 | 0.0736 | 8.7 | - | - | 2022-08-01 22:40 | 19 | 53 | RateC
5066 | 5-08:17:57 | 0:03 | 0.5066 | 0.0256 | 3 | 2.58 | 3.2101 | 0.0792 | 9.4 | - | - | 2022-08-01 22:40 | 19 | 53 | RateC
5067 | 5-08:18:10 | 0:03 | 0.5066 | 0.0274 | 3.2 | 2.76 | 3.2202 | 0.085 | 10.1 | - | - | 2022-08-01 22:40 | 19 | 53 | RateC
5068 | 5-08:18:23 | 0:03 | 0.5066 | 0.0293 | 3.5 | 2.95 | 3.2304 | 0.0911 | 10.8 | - | - | 2022-08-01 22:41 | 19 | 53 | RateC
5069 | 5-08:18:37 | 0:04 | 0.5066 | 0.0313 | 3.7 | 3.15 | 3.2406 | 0.0975 | 11.5 | - | - | 2022-08-01 22:41 | 19 | 53 | RateC
5070 | 5-08:18:52 | 0:04 | 0.5066 | 0.0333 | 3.9 | 3.36 | 3.2509 | 0.1043 | 12.3 | - | - | 2022-08-01 22:41 | 19 | 53 | RateC
5071 | 5-08:19:08 | 0:04 | 0.5066 | 0.0355 | 4.2 | 3.58 | 3.2611 | 0.1114 | 13.2 | - | - | 2022-08-01 22:41 | 19 | 53 | RateC
5072 | 5-08:19:24 | 0:04 | 0.5066 | 0.0378 | 4.5 | 3.8 | 3.2713 | 0.1188 | 14.1 | - | - | 2022-08-01 22:42 | 19 | 53 | RateC
5073 | 5-08:19:40 | 0:05 | 0.5066 | 0.0401 | 4.7 | 4.04 | 3.2814 | 0.1264 | 15 | - | - | 2022-08-01 22:42 | 19 | 53 | RateC
5074 | 5-08:19:58 | 0:05 | 0.5066 | 0.0426 | 5 | 4.28 | 3.2916 | 0.1344 | 15.9 | - | - | 2022-08-01 22:42 | 19 | 53 | RateC
5075 | 5-08:20:16 | 0:05 | 0.5066 | 0.0451 | 5.3 | 4.54 | 3.3019 | 0.1429 | 16.9 | - | - | 2022-08-01 22:43 | 19 | 53 | RateC
5076 | 5-08:20:34 | 0:06 | 0.5066 | 0.0477 | 5.6 | 4.81 | 3.3121 | 0.1515 | 17.9 | - | - | 2022-08-01 22:43 | 19 | 53 | RateC
5077 | 5-08:20:54 | 0:06 | 0.5066 | 0.0505 | 6 | 5.08 | 3.3223 | 0.1606 | 19 | - | - | 2022-08-01 22:43 | 19 | 53 | RateC
5078 | 5-08:21:15 | 0:06 | 0.5066 | 0.0534 | 6.3 | 5.38 | 3.3326 | 0.1703 | 20.2 | - | - | 2022-08-01 22:44 | 19 | 53 | RateC
5079 | 5-08:21:35 | 0:07 | 0.5066 | 0.0563 | 6.7 | 5.67 | 3.3426 | 0.1801 | 21.3 | - | - | 2022-08-01 22:44 | 19 | 53 | RateC
5080 | 5-08:21:58 | 0:07 | 0.5066 | 0.0594 | 7 | 5.98 | 3.3529 | 0.1905 | 22.5 | - | - | 2022-08-01 22:44 | 19 | 53 | RateC
5081 | 5-08:22:20 | 0:07 | 0.5066 | 0.0626 | 7.4 | 6.31 | 3.3629 | 0.2012 | 23.8 | - | - | 2022-08-01 22:45 | 19 | 53 | RateC
5082 | 5-08:22:43 | 0:08 | 0.5066 | 0.0659 | 7.8 | 6.63 | 3.373 | 0.2122 | 25.1 | - | - | 2022-08-01 22:45 | 19 | 53 | RateC
5083 | 5-08:23:08 | 0:08 | 0.5066 | 0.0693 | 8.2 | 6.98 | 3.3832 | 0.2239 | 26.5 | - | - | 2022-08-01 22:45 | 19 | 53 | RateC
5084 | 5-08:23:33 | 0:09 | 0.5066 | 0.0729 | 8.6 | 7.34 | 3.3935 | 0.236 | 27.9 | - | - | 2022-08-01 22:46 | 19 | 53 | RateC
5085 | 5-08:24:00 | 0:09 | 0.5066 | 0.0766 | 9.1 | 7.72 | 3.4037 | 0.2486 | 29.4 | - | - | 2022-08-01 22:46 | 19 | 53 | RateC
5086 | 5-08:24:27 | 0:10 | 0.5066 | 0.0804 | 9.5 | 8.1 | 3.4138 | 0.2616 | 31 | - | - | 2022-08-01 22:47 | 19 | 53 | RateC
5087 | 5-08:24:55 | 0:10 | 0.5066 | 0.0844 | 10 | 8.49 | 3.4239 | 0.275 | 32.5 | - | - | 2022-08-01 22:47 | 19 | 53 | RateC
5088 | 5-08:25:24 | 0:10 | 0.5066 | 0.0885 | 10.5 | 8.91 | 3.4341 | 0.2891 | 34.2 | - | - | 2022-08-01 22:48 | 19 | 53 | RateC
5089 | 5-08:25:54 | 0:11 | 0.5066 | 0.0927 | 11 | 9.34 | 3.4442 | 0.3038 | 35.9 | - | - | 2022-08-01 22:48 | 19 | 53 | RateC
5090 | 5-08:26:26 | 0:12 | 0.5066 | 0.0972 | 11.5 | 9.78 | 3.4542 | 0.3191 | 37.8 | - | - | 2022-08-01 22:49 | 19 | 53 | RateC
5091 | 5-08:26:58 | 0:12 | 0.5066 | 0.1018 | 12 | 10.24 | 3.4645 | 0.3349 | 39.6 | - | - | 2022-08-01 22:49 | 19 | 53 | RateC
5092 | 5-08:27:32 | 0:13 | 0.5066 | 0.1065 | 12.6 | 10.72 | 3.4745 | 0.3514 | 41.6 | - | - | 2022-08-01 22:50 | 19 | 53 | RateC
5093 | 5-08:28:07 | 0:13 | 0.5066 | 0.1114 | 13.2 | 11.21 | 3.4846 | 0.3683 | 43.6 | - | - | 2022-08-01 22:50 | 19 | 53 | RateC
5094 | 5-08:28:43 | 0:14 | 0.5066 | 0.1165 | 13.8 | 11.73 | 3.4947 | 0.3863 | 45.7 | - | - | 2022-08-01 22:51 | 19 | 53 | RateC
5095 | 5-08:29:22 | 0:14 | 0.5066 | 0.122 | 14.4 | 12.29 | 3.5048 | 0.4056 | 48 | - | - | 2022-08-01 22:52 | 19 | 53 | RateC
5096 | 5-08:30:05 | 0:15 | 0.5066 | 0.128 | 15.1 | 12.89 | 3.5148 | 0.4266 | 50.5 | - | - | 2022-08-01 22:52 | 19 | 53 | RateC
5097 | 5-08:30:55 | 0:16 | 0.5066 | 0.1351 | 16 | 13.6 | 3.5249 | 0.4514 | 53.4 | - | - | 2022-08-01 22:53 | 19 | 53 | RateC
5098 | 5-08:31:56 | 0:17 | 0.5066 | 0.1437 | 17 | 14.47 | 3.535 | 0.4819 | 57 | - | - | 2022-08-01 22:54 | 19 | 53 | RateC
5099 | 5-08:33:17 | 0:18 | 0.5066 | 0.1551 | 18.3 | 15.61 | 3.5451 | 0.5222 | 61.8 | - | - | 2022-08-01 22:56 | 19 | 53 | RateC
5100 | 5-08:35:05 | 0:20 | 0.5066 | 0.1702 | 20.1 | 17.13 | 3.5552 | 0.5758 | 68.1 | - | - | 2022-08-01 22:57 | 19 | 53 | RateC
5101 | 5-08:37:21 | 0:22 | 0.5066 | 0.1893 | 22.4 | 19.06 | 3.5652 | 0.644 | 76.2 | - | - | 2022-08-01 23:00 | 19 | 53 | RateC
5102 | 5-08:39:59 | 0:25 | 0.5066 | 0.2116 | 25 | 21.3 | 3.5753 | 0.7235 | 85.6 | - | - | 2022-08-01 23:02 | 19 | 53 | RateC
5103 | 5-08:42:48 | 0:28 | 0.5066 | 0.2353 | 27.8 | 23.69 | 3.5854 | 0.8085 | 95.7 | - | - | 2022-08-01 23:05 | 19 | 53 | RateC
5104 | 5-08:45:34 | 0:31 | 0.5066 | 0.2587 | 30.6 | 26.05 | 3.5955 | 0.8925 | 105.6 | - | - | 2022-08-01 23:08 | 19 | 53 | RateC
5105 | 5-08:48:10 | 0:33 | 0.5066 | 0.2807 | 33.2 | 28.26 | 3.6055 | 0.9715 | 115 | - | - | 2022-08-01 23:10 | 19 | 53 | RateC
5106 | 5-08:50:38 | 0:36 | 0.5066 | 0.3015 | 35.7 | 30.35 | 3.6156 | 1.0465 | 123.8 | - | - | 2022-08-01 23:13 | 19 | 53 | RateC
5107 | 5-08:52:53 | 0:38 | 0.5066 | 0.3205 | 37.9 | 32.27 | 3.6257 | 1.1155 | 132 | - | - | 2022-08-01 23:15 | 19 | 53 | RateC
5108 | 5-08:54:58 | 0:40 | 0.5066 | 0.3382 | 40 | 34.05 | 3.6358 | 1.1796 | 139.6 | - | - | 2022-08-01 23:17 | 19 | 53 | RateC
5109 | 5-08:56:56 | 0:42 | 0.5066 | 0.3547 | 42 | 35.71 | 3.6458 | 1.2396 | 146.7 | - | - | 2022-08-01 23:19 | 19 | 53 | RateC
5110 | 5-08:58:44 | 0:44 | 0.5066 | 0.3699 | 43.8 | 37.24 | 3.6559 | 1.2952 | 153.3 | - | - | 2022-08-01 23:21 | 19 | 53 | RateC
5111 | 5-09:00:27 | 0:46 | 0.5066 | 0.3844 | 45.5 | 38.71 | 3.666 | 1.3484 | 159.6 | - | - | 2022-08-01 23:23 | 19 | 53 | RateC
5112 | 5-09:02:05 | 0:47 | 0.5066 | 0.3982 | 47.1 | 40.09 | 3.6761 | 1.3989 | 165.5 | - | - | 2022-08-01 23:24 | 19 | 53 | RateC
5113 | 5-09:03:39 | 0:49 | 0.5066 | 0.4114 | 48.7 | 41.42 | 3.6861 | 1.4476 | 171.3 | - | - | 2022-08-01 23:26 | 19 | 53 | RateC
5114 | 5-09:05:09 | 0:50 | 0.5066 | 0.4241 | 50.2 | 42.7 | 3.6962 | 1.4944 | 176.8 | - | - | 2022-08-01 23:27 | 19 | 53 | RateC
5115 | 5-09:06:37 | 0:52 | 0.5066 | 0.4365 | 51.7 | 43.95 | 3.7063 | 1.5405 | 182.3 | - | - | 2022-08-01 23:29 | 19 | 53 | RateC
5116 | 5-09:08:03 | 0:53 | 0.5066 | 0.4486 | 53.1 | 45.17 | 3.7164 | 1.5853 | 187.6 | - | - | 2022-08-01 23:30 | 19 | 53 | RateC
5117 | 5-09:09:26 | 0:55 | 0.5066 | 0.4603 | 54.5 | 46.34 | 3.7264 | 1.6288 | 192.7 | - | - | 2022-08-01 23:32 | 19 | 53 | RateC
5118 | 5-09:10:49 | 0:56 | 0.5066 | 0.4719 | 55.8 | 47.51 | 3.7365 | 1.672 | 197.8 | - | - | 2022-08-01 23:33 | 19 | 53 | RateC
5119 | 5-09:12:11 | 0:57 | 0.5066 | 0.4835 | 57.2 | 48.68 | 3.7466 | 1.7156 | 203 | - | - | 2022-08-01 23:34 | 19 | 53 | RateC
5120 | 5-09:13:33 | 0:59 | 0.5066 | 0.495 | 58.6 | 49.84 | 3.7567 | 1.7588 | 208.1 | - | - | 2022-08-01 23:36 | 19 | 53 | RateC
5121 | 5-09:14:57 | 1:00 | 0.5066 | 0.5069 | 60 | 51.03 | 3.7667 | 1.8033 | 213.4 | - | - | 2022-08-01 23:37 | 19 | 53 | RateC
5122 | 5-09:16:24 | 1:01 | 0.5066 | 0.5191 | 61.4 | 52.27 | 3.7768 | 1.8496 | 218.9 | - | - | 2022-08-01 23:39 | 19 | 53 | RateC
5123 | 5-09:17:58 | 1:03 | 0.5066 | 0.5322 | 63 | 53.59 | 3.7869 | 1.8991 | 224.7 | - | - | 2022-08-01 23:40 | 19 | 53 | RateC
5124 | 5-09:19:36 | 1:05 | 0.5066 | 0.5461 | 64.6 | 54.98 | 3.797 | 1.9517 | 230.9 | - | - | 2022-08-01 23:42 | 19 | 53 | RateC
5125 | 5-09:21:19 | 1:06 | 0.5066 | 0.5606 | 66.3 | 56.44 | 3.807 | 2.0069 | 237.5 | - | - | 2022-08-01 23:44 | 19 | 53 | RateC
5126 | 5-09:23:06 | 1:08 | 0.5066 | 0.5757 | 68.1 | 57.96 | 3.8171 | 2.0644 | 244.3 | - | - | 2022-08-01 23:45 | 19 | 53 | RateC
5127 | 5-09:24:58 | 1:10 | 0.5066 | 0.5915 | 70 | 59.55 | 3.8272 | 2.1247 | 251.4 | - | - | 2022-08-01 23:47 | 19 | 53 | RateC
5128 | 5-09:26:55 | 1:12 | 0.5066 | 0.6079 | 71.9 | 61.2 | 3.8373 | 2.1874 | 258.8 | - | - | 2022-08-01 23:49 | 19 | 53 | RateC
5129 | 5-09:28:59 | 1:14 | 0.5066 | 0.6253 | 74 | 62.96 | 3.8473 | 2.2545 | 266.8 | - | - | 2022-08-01 23:51 | 19 | 53 | RateC
5130 | 5-09:31:06 | 1:16 | 0.5066 | 0.6432 | 76.1 | 64.76 | 3.8574 | 2.3235 | 274.9 | - | - | 2022-08-01 23:53 | 19 | 53 | RateC
5131 | 5-09:33:20 | 1:18 | 0.5066 | 0.662 | 78.3 | 66.65 | 3.8675 | 2.396 | 283.5 | - | - | 2022-08-01 23:56 | 19 | 53 | RateC
5132 | 5-09:35:45 | 1:21 | 0.5066 | 0.6824 | 80.7 | 68.71 | 3.8776 | 2.475 | 292.9 | - | - | 2022-08-01 23:58 | 19 | 53 | RateC
5133 | 5-09:38:27 | 1:24 | 0.5066 | 0.7052 | 83.4 | 71 | 3.8876 | 2.5636 | 303.3 | - | - | 2022-08-02 00:01 | 19 | 53 | RateC
5134 | 5-09:41:27 | 1:27 | 0.5066 | 0.7306 | 86.4 | 73.56 | 3.8971 | 2.6623 | 315 | - | - | 2022-08-02 00:04 | 19 | 53 | RateC
5135 | 5-09:44:27 | 1:30 | 0.5066 | 0.7559 | 89.4 | 76.11 | 3.905 | 2.7612 | 326.7 | - | - | 2022-08-02 00:07 | 19 | 53 | RateC
5136 | 5-09:47:27 | 1:33 | 0.5066 | 0.7813 | 92.4 | 78.66 | 3.9115 | 2.8603 | 338.5 | - | - | 2022-08-02 00:10 | 19 | 53 | RateC
5137 | 5-09:50:27 | 1:36 | 0.5066 | 0.8066 | 95.4 | 81.21 | 3.9174 | 2.9594 | 350.2 | - | - | 2022-08-02 00:13 | 19 | 53 | RateC
5138 | 5-09:53:27 | 1:39 | 0.5066 | 0.8319 | 98.4 | 83.76 | 3.9231 | 3.0588 | 361.9 | - | - | 2022-08-02 00:16 | 19 | 53 | RateC
5139 | 5-09:56:28 | 1:42 | 0.5066 | 0.8573 | 101.4 | 86.32 | 3.9293 | 3.1584 | 373.7 | - | - | 2022-08-02 00:19 | 19 | 53 | RateC
5140 | 5-09:59:28 | 1:45 | 0.5066 | 0.8827 | 104.4 | 88.87 | 3.9371 | 3.2581 | 385.5 | - | - | 2022-08-02 00:22 | 19 | 53 | RateC
5141 | 5-10:02:09 | 1:47 | 0.5066 | 0.9053 | 107.1 | 91.15 | 3.9472 | 3.3475 | 396.1 | - | - | 2022-08-02 00:24 | 19 | 53 | RateC
5142 | 5-10:04:01 | 1:49 | 0.5066 | 0.9211 | 109 | 92.74 | 3.9572 | 3.4097 | 403.5 | - | - | 2022-08-02 00:26 | 19 | 53 | RateC
5143 | 5-10:05:28 | 1:51 | 0.5066 | 0.9333 | 110.4 | 93.97 | 3.9673 | 3.458 | 409.2 | - | - | 2022-08-02 00:28 | 19 | 53 | RateC
5144 | 5-10:06:41 | 1:52 | 0.5066 | 0.9436 | 111.7 | 95.01 | 3.9774 | 3.4991 | 414.1 | - | - | 2022-08-02 00:29 | 19 | 53 | RateC
5145 | 5-10:07:46 | 1:53 | 0.5066 | 0.9528 | 112.7 | 95.93 | 3.9875 | 3.5356 | 418.4 | - | - | 2022-08-02 00:30 | 19 | 53 | RateC
5146 | 5-10:08:48 | 1:54 | 0.5066 | 0.9614 | 113.8 | 96.8 | 3.9976 | 3.5701 | 422.4 | - | - | 2022-08-02 00:31 | 19 | 53 | RateC
5147 | 5-10:09:02 | 1:54 | 0.5066 | 0.9634 | 114 | 97 | 4 | 3.5781 | 423.4 | - | - | 2022-08-02 00:31 | 19 | 53 | RateC
5148 | 5-10:09:02 | 0:00 | 0.5066 | 0.9634 | 114 | 97 | 4 | 3.5781 | 423.4 | - | - | 2022-08-02 00:31 | 19 | 54 | CVC
5149 | 5-10:11:02 | 0:02 | 0.2595 | 0.9756 | 115.4 | 98.22 | 4.0002 | 3.6266 | 429.1 | - | - | 2022-08-02 00:33 | 19 | 54 | CVC
5150 | 5-10:13:02 | 0:04 | 0.155 | 0.9822 | 116.2 | 98.9 | 4 | 3.6534 | 432.3 | - | - | 2022-08-02 00:35 | 19 | 54 | CVC
5151 | 5-10:15:02 | 0:06 | 0.0999 | 0.9864 | 116.7 | 99.31 | 4 | 3.67 | 434.3 | - | - | 2022-08-02 00:37 | 19 | 54 | CVC
5152 | 5-10:17:02 | 0:08 | 0.0679 | 0.9891 | 117 | 99.59 | 4 | 3.6809 | 435.6 | - | - | 2022-08-02 00:39 | 19 | 54 | CVC
5153 | 5-10:19:02 | 0:10 | 0.0484 | 0.991 | 117.3 | 99.78 | 4 | 3.6886 | 436.5 | - | - | 2022-08-02 00:41 | 19 | 54 | CVC
5154 | 5-10:21:02 | 0:12 | 0.0352 | 0.9924 | 117.4 | 99.92 | 4 | 3.6942 | 437.1 | - | - | 2022-08-02 00:43 | 19 | 54 | CVC
5155 | 5-10:22:26 | 0:13 | 0.0303 | 0.9932 | 117.5 | 100 | 4 | 3.6972 | 437.5 | - | - | 2022-08-02 00:45 | 19 | 54 | CVC
5156 | 5-10:22:26 | 0:00 | -0.5066 | 0 | 0 | 0 | 3.98 | 0 | 0 | - | - | 2022-08-02 00:45 | 19 | 55 | RateD
5157 | 5-10:22:45 | 0:00 | -0.5066 | 0.0026 | 0.3 | 0.27 | 3.97 | 0.0105 | 1.2 | - | - | 2022-08-02 00:45 | 19 | 55 | RateD
5158 | 5-10:23:19 | 0:01 | -0.5066 | 0.0074 | 0.9 | 0.76 | 3.9599 | 0.0295 | 3.5 | - | - | 2022-08-02 00:46 | 19 | 55 | RateD
5159 | 5-10:24:02 | 0:02 | -0.5066 | 0.0135 | 1.6 | 1.38 | 3.9498 | 0.0536 | 6.3 | - | - | 2022-08-02 00:46 | 19 | 55 | RateD
5160 | 5-10:24:49 | 0:02 | -0.5066 | 0.0202 | 2.4 | 2.06 | 3.9397 | 0.0798 | 9.4 | - | - | 2022-08-02 00:47 | 19 | 55 | RateD
5161 | 5-10:25:39 | 0:03 | -0.5066 | 0.0273 | 3.2 | 2.78 | 3.9297 | 0.1077 | 12.7 | - | - | 2022-08-02 00:48 | 19 | 55 | RateD
5162 | 5-10:26:32 | 0:04 | -0.5066 | 0.0347 | 4.1 | 3.54 | 3.9196 | 0.1369 | 16.2 | - | - | 2022-08-02 00:49 | 19 | 55 | RateD
5163 | 5-10:27:30 | 0:05 | -0.5066 | 0.0428 | 5.1 | 4.36 | 3.9095 | 0.1685 | 19.9 | - | - | 2022-08-02 00:50 | 19 | 55 | RateD
5164 | 5-10:28:34 | 0:06 | -0.5066 | 0.0519 | 6.1 | 5.29 | 3.8994 | 0.2039 | 24.1 | - | - | 2022-08-02 00:51 | 19 | 55 | RateD
5165 | 5-10:29:48 | 0:07 | -0.5066 | 0.0622 | 7.4 | 6.35 | 3.8894 | 0.2444 | 28.9 | - | - | 2022-08-02 00:52 | 19 | 55 | RateD
5166 | 5-10:31:16 | 0:09 | -0.5066 | 0.0746 | 8.8 | 7.62 | 3.8793 | 0.2926 | 34.6 | - | - | 2022-08-02 00:54 | 19 | 55 | RateD
5167 | 5-10:33:04 | 0:11 | -0.5066 | 0.0898 | 10.6 | 9.16 | 3.8692 | 0.3511 | 41.5 | - | - | 2022-08-02 00:55 | 19 | 55 | RateD
5168 | 5-10:35:26 | 0:13 | -0.5066 | 0.1098 | 13 | 11.2 | 3.8591 | 0.4284 | 50.7 | - | - | 2022-08-02 00:58 | 19 | 55 | RateD
5169 | 5-10:38:26 | 0:16 | -0.5066 | 0.1351 | 16 | 13.79 | 3.85 | 0.526 | 62.2 | - | - | 2022-08-02 01:01 | 19 | 55 | RateD
5170 | 5-10:41:26 | 0:19 | -0.5066 | 0.1604 | 19 | 16.37 | 3.843 | 0.6235 | 73.8 | - | - | 2022-08-02 01:04 | 19 | 55 | RateD
5171 | 5-10:44:26 | 0:22 | -0.5066 | 0.1858 | 22 | 18.96 | 3.837 | 0.7208 | 85.3 | - | - | 2022-08-02 01:07 | 19 | 55 | RateD
5172 | 5-10:47:26 | 0:25 | -0.5066 | 0.2111 | 25 | 21.54 | 3.8308 | 0.818 | 96.8 | - | - | 2022-08-02 01:10 | 19 | 55 | RateD
5173 | 5-10:50:26 | 0:28 | -0.5066 | 0.2365 | 28 | 24.13 | 3.8233 | 0.9149 | 108.3 | - | - | 2022-08-02 01:13 | 19 | 55 | RateD
5174 | 5-10:53:26 | 0:31 | -0.5065 | 0.2618 | 31 | 26.72 | 3.8142 | 1.0117 | 119.7 | - | - | 2022-08-02 01:16 | 19 | 55 | RateD
5175 | 5-10:56:13 | 0:34 | -0.5066 | 0.2852 | 33.8 | 29.11 | 3.8041 | 1.1011 | 130.3 | - | - | 2022-08-02 01:19 | 19 | 55 | RateD
5176 | 5-10:58:38 | 0:36 | -0.5066 | 0.3056 | 36.2 | 31.19 | 3.794 | 1.1785 | 139.5 | - | - | 2022-08-02 01:21 | 19 | 55 | RateD
5177 | 5-11:00:45 | 0:38 | -0.5066 | 0.3235 | 38.3 | 33.01 | 3.7839 | 1.2461 | 147.5 | - | - | 2022-08-02 01:23 | 19 | 55 | RateD
5178 | 5-11:02:39 | 0:40 | -0.5066 | 0.3396 | 40.2 | 34.66 | 3.7739 | 1.3072 | 154.7 | - | - | 2022-08-02 01:25 | 19 | 55 | RateD
5179 | 5-11:04:25 | 0:42 | -0.5066 | 0.3546 | 42 | 36.18 | 3.7638 | 1.3635 | 161.3 | - | - | 2022-08-02 01:27 | 19 | 55 | RateD
5180 | 5-11:06:07 | 0:44 | -0.5066 | 0.3689 | 43.7 | 37.65 | 3.7537 | 1.4174 | 167.7 | - | - | 2022-08-02 01:28 | 19 | 55 | RateD
5181 | 5-11:07:47 | 0:45 | -0.5066 | 0.383 | 45.3 | 39.08 | 3.7436 | 1.4701 | 174 | - | - | 2022-08-02 01:30 | 19 | 55 | RateD
5182 | 5-11:09:30 | 0:47 | -0.5066 | 0.3974 | 47 | 40.56 | 3.7336 | 1.5242 | 180.4 | - | - | 2022-08-02 01:32 | 19 | 55 | RateD
5183 | 5-11:11:14 | 0:49 | -0.5066 | 0.4121 | 48.8 | 42.06 | 3.7235 | 1.5788 | 186.8 | - | - | 2022-08-02 01:34 | 19 | 55 | RateD
5184 | 5-11:13:00 | 0:51 | -0.5066 | 0.427 | 50.5 | 43.57 | 3.7134 | 1.6341 | 193.4 | - | - | 2022-08-02 01:35 | 19 | 55 | RateD
5185 | 5-11:14:46 | 0:52 | -0.5066 | 0.4419 | 52.3 | 45.09 | 3.7033 | 1.6893 | 199.9 | - | - | 2022-08-02 01:37 | 19 | 55 | RateD
5186 | 5-11:16:28 | 0:54 | -0.5066 | 0.4563 | 54 | 46.57 | 3.6933 | 1.7427 | 206.2 | - | - | 2022-08-02 01:39 | 19 | 55 | RateD
5187 | 5-11:18:06 | 0:56 | -0.5066 | 0.47 | 55.6 | 47.96 | 3.6832 | 1.7932 | 212.2 | - | - | 2022-08-02 01:40 | 19 | 55 | RateD
5188 | 5-11:19:38 | 0:57 | -0.5066 | 0.483 | 57.2 | 49.29 | 3.6731 | 1.8412 | 217.9 | - | - | 2022-08-02 01:42 | 19 | 55 | RateD
5189 | 5-11:21:07 | 0:59 | -0.5066 | 0.4955 | 58.6 | 50.56 | 3.663 | 1.8868 | 223.3 | - | - | 2022-08-02 01:43 | 19 | 55 | RateD
5190 | 5-11:22:30 | 1:00 | -0.5066 | 0.5072 | 60 | 51.76 | 3.653 | 1.9296 | 228.3 | - | - | 2022-08-02 01:45 | 19 | 55 | RateD
5191 | 5-11:23:49 | 1:01 | -0.5066 | 0.5183 | 61.3 | 52.9 | 3.6429 | 1.9703 | 233.1 | - | - | 2022-08-02 01:46 | 19 | 55 | RateD
5192 | 5-11:25:08 | 1:03 | -0.5066 | 0.5294 | 62.6 | 54.03 | 3.6328 | 2.0107 | 237.9 | - | - | 2022-08-02 01:47 | 19 | 55 | RateD
5193 | 5-11:26:28 | 1:04 | -0.5066 | 0.5406 | 64 | 55.17 | 3.6227 | 2.0514 | 242.7 | - | - | 2022-08-02 01:49 | 19 | 55 | RateD
5194 | 5-11:27:50 | 1:05 | -0.5066 | 0.5522 | 65.3 | 56.35 | 3.6127 | 2.0932 | 247.7 | - | - | 2022-08-02 01:50 | 19 | 55 | RateD
5195 | 5-11:29:18 | 1:07 | -0.5066 | 0.5646 | 66.8 | 57.62 | 3.6026 | 2.1378 | 253 | - | - | 2022-08-02 01:52 | 19 | 55 | RateD
5196 | 5-11:30:54 | 1:08 | -0.5066 | 0.5781 | 68.4 | 59 | 3.5925 | 2.1866 | 258.7 | - | - | 2022-08-02 01:53 | 19 | 55 | RateD
5197 | 5-11:32:45 | 1:10 | -0.5066 | 0.5937 | 70.3 | 60.59 | 3.5824 | 2.2425 | 265.4 | - | - | 2022-08-02 01:55 | 19 | 55 | RateD
5198 | 5-11:34:50 | 1:12 | -0.5066 | 0.6113 | 72.3 | 62.39 | 3.5724 | 2.3056 | 272.8 | - | - | 2022-08-02 01:57 | 19 | 55 | RateD
5199 | 5-11:37:10 | 1:15 | -0.5066 | 0.631 | 74.7 | 64.39 | 3.5623 | 2.3757 | 281.1 | - | - | 2022-08-02 01:59 | 19 | 55 | RateD
5200 | 5-11:39:37 | 1:17 | -0.5066 | 0.6517 | 77.1 | 66.51 | 3.5522 | 2.4494 | 289.8 | - | - | 2022-08-02 02:02 | 19 | 55 | RateD
5201 | 5-11:42:08 | 1:20 | -0.5066 | 0.6729 | 79.6 | 68.68 | 3.5421 | 2.5247 | 298.7 | - | - | 2022-08-02 02:04 | 19 | 55 | RateD
5202 | 5-11:44:35 | 1:22 | -0.5066 | 0.6936 | 82.1 | 70.79 | 3.5321 | 2.5978 | 307.4 | - | - | 2022-08-02 02:07 | 19 | 55 | RateD
5203 | 5-11:46:53 | 1:24 | -0.5066 | 0.713 | 84.4 | 72.77 | 3.522 | 2.6663 | 315.5 | - | - | 2022-08-02 02:09 | 19 | 55 | RateD
5204 | 5-11:48:56 | 1:27 | -0.5066 | 0.7304 | 86.4 | 74.54 | 3.5119 | 2.7274 | 322.7 | - | - | 2022-08-02 02:11 | 19 | 55 | RateD
5205 | 5-11:50:43 | 1:28 | -0.5066 | 0.7454 | 88.2 | 76.07 | 3.5018 | 2.78 | 329 | - | - | 2022-08-02 02:13 | 19 | 55 | RateD
5206 | 5-11:52:15 | 1:30 | -0.5066 | 0.7583 | 89.7 | 77.39 | 3.4918 | 2.825 | 334.3 | - | - | 2022-08-02 02:15 | 19 | 55 | RateD
5207 | 5-11:53:34 | 1:31 | -0.5066 | 0.7694 | 91 | 78.52 | 3.4817 | 2.8639 | 338.9 | - | - | 2022-08-02 02:16 | 19 | 55 | RateD
5208 | 5-11:54:43 | 1:32 | -0.5066 | 0.7791 | 92.2 | 79.51 | 3.4716 | 2.8976 | 342.9 | - | - | 2022-08-02 02:17 | 19 | 55 | RateD
5209 | 5-11:55:44 | 1:33 | -0.5066 | 0.7877 | 93.2 | 80.39 | 3.4615 | 2.9274 | 346.4 | - | - | 2022-08-02 02:18 | 19 | 55 | RateD
5210 | 5-11:56:39 | 1:34 | -0.5066 | 0.7954 | 94.1 | 81.18 | 3.4515 | 2.9541 | 349.6 | - | - | 2022-08-02 02:19 | 19 | 55 | RateD
5211 | 5-11:57:28 | 1:35 | -0.5066 | 0.8024 | 94.9 | 81.89 | 3.4414 | 2.978 | 352.4 | - | - | 2022-08-02 02:20 | 19 | 55 | RateD
5212 | 5-11:58:12 | 1:36 | -0.5066 | 0.8086 | 95.7 | 82.52 | 3.4313 | 2.9995 | 354.9 | - | - | 2022-08-02 02:20 | 19 | 55 | RateD
5213 | 5-11:58:54 | 1:36 | -0.5066 | 0.8145 | 96.4 | 83.12 | 3.4212 | 3.0195 | 357.3 | - | - | 2022-08-02 02:21 | 19 | 55 | RateD
5214 | 5-11:59:33 | 1:37 | -0.5066 | 0.8199 | 97 | 83.68 | 3.4111 | 3.0382 | 359.5 | - | - | 2022-08-02 02:22 | 19 | 55 | RateD
5215 | 5-12:00:09 | 1:38 | -0.5066 | 0.8251 | 97.6 | 84.2 | 3.4011 | 3.0557 | 361.6 | - | - | 2022-08-02 02:22 | 19 | 55 | RateD
5216 | 5-12:00:44 | 1:38 | -0.5066 | 0.83 | 98.2 | 84.7 | 3.391 | 3.0723 | 363.5 | - | - | 2022-08-02 02:23 | 19 | 55 | RateD
5217 | 5-12:01:17 | 1:39 | -0.5066 | 0.8347 | 98.8 | 85.18 | 3.3809 | 3.0882 | 365.4 | - | - | 2022-08-02 02:24 | 19 | 55 | RateD
5218 | 5-12:01:49 | 1:39 | -0.5066 | 0.8392 | 99.3 | 85.64 | 3.3708 | 3.1035 | 367.2 | - | - | 2022-08-02 02:24 | 19 | 55 | RateD
5219 | 5-12:02:21 | 1:40 | -0.5066 | 0.8436 | 99.8 | 86.09 | 3.3606 | 3.1183 | 369 | - | - | 2022-08-02 02:25 | 19 | 55 | RateD
5220 | 5-12:02:51 | 1:40 | -0.5066 | 0.8479 | 100.3 | 86.53 | 3.3504 | 3.1327 | 370.7 | - | - | 2022-08-02 02:25 | 19 | 55 | RateD
5221 | 5-12:03:21 | 1:41 | -0.5066 | 0.8521 | 100.8 | 86.96 | 3.3403 | 3.1468 | 372.4 | - | - | 2022-08-02 02:26 | 19 | 55 | RateD
5222 | 5-12:03:50 | 1:41 | -0.5066 | 0.8561 | 101.3 | 87.37 | 3.3302 | 3.1602 | 373.9 | - | - | 2022-08-02 02:26 | 19 | 55 | RateD
5223 | 5-12:04:17 | 1:42 | -0.5066 | 0.86 | 101.8 | 87.77 | 3.3202 | 3.1732 | 375.5 | - | - | 2022-08-02 02:27 | 19 | 55 | RateD
5224 | 5-12:04:45 | 1:42 | -0.5066 | 0.8638 | 102.2 | 88.16 | 3.3101 | 3.1858 | 377 | - | - | 2022-08-02 02:27 | 19 | 55 | RateD
5225 | 5-12:05:11 | 1:43 | -0.5066 | 0.8676 | 102.7 | 88.54 | 3.3 | 3.1982 | 378.4 | - | - | 2022-08-02 02:27 | 19 | 55 | RateD
5226 | 5-12:05:38 | 1:43 | -0.5066 | 0.8713 | 103.1 | 88.92 | 3.2898 | 3.2105 | 379.9 | - | - | 2022-08-02 02:28 | 19 | 55 | RateD
5227 | 5-12:06:04 | 1:44 | -0.5066 | 0.875 | 103.5 | 89.3 | 3.2797 | 3.2226 | 381.3 | - | - | 2022-08-02 02:28 | 19 | 55 | RateD
5228 | 5-12:06:29 | 1:44 | -0.5066 | 0.8785 | 104 | 89.66 | 3.2696 | 3.2342 | 382.7 | - | - | 2022-08-02 02:29 | 19 | 55 | RateD
5229 | 5-12:06:54 | 1:44 | -0.5066 | 0.882 | 104.4 | 90.01 | 3.2595 | 3.2454 | 384 | - | - | 2022-08-02 02:29 | 19 | 55 | RateD
5230 | 5-12:07:18 | 1:45 | -0.5066 | 0.8855 | 104.8 | 90.36 | 3.2493 | 3.2567 | 385.4 | - | - | 2022-08-02 02:30 | 19 | 55 | RateD
5231 | 5-12:07:42 | 1:45 | -0.5066 | 0.8888 | 105.2 | 90.71 | 3.2392 | 3.2677 | 386.7 | - | - | 2022-08-02 02:30 | 19 | 55 | RateD
5232 | 5-12:08:06 | 1:46 | -0.5066 | 0.8921 | 105.6 | 91.04 | 3.2292 | 3.2783 | 387.9 | - | - | 2022-08-02 02:30 | 19 | 55 | RateD
5233 | 5-12:08:29 | 1:46 | -0.5066 | 0.8954 | 105.9 | 91.37 | 3.2191 | 3.2888 | 389.2 | - | - | 2022-08-02 02:31 | 19 | 55 | RateD
5234 | 5-12:08:51 | 1:46 | -0.5066 | 0.8985 | 106.3 | 91.69 | 3.209 | 3.2988 | 390.3 | - | - | 2022-08-02 02:31 | 19 | 55 | RateD
5235 | 5-12:09:13 | 1:47 | -0.5066 | 0.9015 | 106.7 | 92.01 | 3.1989 | 3.3086 | 391.5 | - | - | 2022-08-02 02:32 | 19 | 55 | RateD
5236 | 5-12:09:34 | 1:47 | -0.5066 | 0.9045 | 107 | 92.31 | 3.1889 | 3.3182 | 392.6 | - | - | 2022-08-02 02:32 | 19 | 55 | RateD
5237 | 5-12:09:55 | 1:47 | -0.5066 | 0.9075 | 107.4 | 92.61 | 3.1786 | 3.3276 | 393.8 | - | - | 2022-08-02 02:32 | 19 | 55 | RateD
5238 | 5-12:10:15 | 1:48 | -0.5066 | 0.9103 | 107.7 | 92.9 | 3.1686 | 3.3365 | 394.8 | - | - | 2022-08-02 02:33 | 19 | 55 | RateD
5239 | 5-12:10:35 | 1:48 | -0.5066 | 0.9131 | 108 | 93.18 | 3.1583 | 3.3453 | 395.9 | - | - | 2022-08-02 02:33 | 19 | 55 | RateD
5240 | 5-12:10:54 | 1:48 | -0.5066 | 0.9158 | 108.4 | 93.46 | 3.1483 | 3.3538 | 396.9 | - | - | 2022-08-02 02:33 | 19 | 55 | RateD
5241 | 5-12:11:12 | 1:49 | -0.5066 | 0.9184 | 108.7 | 93.72 | 3.1382 | 3.362 | 397.8 | - | - | 2022-08-02 02:33 | 19 | 55 | RateD
5242 | 5-12:11:30 | 1:49 | -0.5066 | 0.9209 | 109 | 93.99 | 3.1279 | 3.37 | 398.8 | - | - | 2022-08-02 02:34 | 19 | 55 | RateD
5243 | 5-12:11:48 | 1:49 | -0.5066 | 0.9234 | 109.3 | 94.24 | 3.1176 | 3.3778 | 399.7 | - | - | 2022-08-02 02:34 | 19 | 55 | RateD
5244 | 5-12:12:05 | 1:50 | -0.5066 | 0.9258 | 109.5 | 94.48 | 3.1075 | 3.3852 | 400.6 | - | - | 2022-08-02 02:34 | 19 | 55 | RateD
5245 | 5-12:12:21 | 1:50 | -0.5066 | 0.9281 | 109.8 | 94.71 | 3.0974 | 3.3922 | 401.4 | - | - | 2022-08-02 02:35 | 19 | 55 | RateD
5246 | 5-12:12:37 | 1:50 | -0.5066 | 0.9303 | 110.1 | 94.94 | 3.087 | 3.3992 | 402.2 | - | - | 2022-08-02 02:35 | 19 | 55 | RateD
5247 | 5-12:12:52 | 1:50 | -0.5066 | 0.9325 | 110.3 | 95.16 | 3.0769 | 3.4057 | 403 | - | - | 2022-08-02 02:35 | 19 | 55 | RateD
5248 | 5-12:13:07 | 1:51 | -0.5066 | 0.9345 | 110.6 | 95.37 | 3.0669 | 3.4121 | 403.7 | - | - | 2022-08-02 02:35 | 19 | 55 | RateD
5249 | 5-12:13:21 | 1:51 | -0.5066 | 0.9365 | 110.8 | 95.58 | 3.0566 | 3.4182 | 404.5 | - | - | 2022-08-02 02:36 | 19 | 55 | RateD
5250 | 5-12:13:35 | 1:51 | -0.5066 | 0.9385 | 111 | 95.78 | 3.0464 | 3.4242 | 405.2 | - | - | 2022-08-02 02:36 | 19 | 55 | RateD
5251 | 5-12:13:49 | 1:51 | -0.5066 | 0.9404 | 111.3 | 95.97 | 3.036 | 3.4299 | 405.9 | - | - | 2022-08-02 02:36 | 19 | 55 | RateD
5252 | 5-12:14:01 | 1:52 | -0.5066 | 0.9421 | 111.5 | 96.15 | 3.0259 | 3.4352 | 406.5 | - | - | 2022-08-02 02:36 | 19 | 55 | RateD
5253 | 5-12:14:13 | 1:52 | -0.5066 | 0.9438 | 111.7 | 96.32 | 3.0156 | 3.4404 | 407.1 | - | - | 2022-08-02 02:36 | 19 | 55 | RateD
5254 | 5-12:14:24 | 1:52 | -0.5066 | 0.9454 | 111.9 | 96.48 | 3.0055 | 3.4452 | 407.7 | - | - | 2022-08-02 02:37 | 19 | 55 | RateD
5255 | 5-12:14:35 | 1:52 | -0.5066 | 0.9469 | 112.1 | 96.64 | 2.9953 | 3.4498 | 408.2 | - | - | 2022-08-02 02:37 | 19 | 55 | RateD
5256 | 5-12:14:45 | 1:52 | -0.5066 | 0.9484 | 112.2 | 96.78 | 2.9852 | 3.454 | 408.7 | - | - | 2022-08-02 02:37 | 19 | 55 | RateD
5257 | 5-12:14:55 | 1:52 | -0.5066 | 0.9497 | 112.4 | 96.92 | 2.975 | 3.458 | 409.2 | - | - | 2022-08-02 02:37 | 19 | 55 | RateD
5258 | 5-12:15:04 | 1:53 | -0.5066 | 0.951 | 112.5 | 97.05 | 2.9647 | 3.4618 | 409.6 | - | - | 2022-08-02 02:37 | 19 | 55 | RateD
5259 | 5-12:15:13 | 1:53 | -0.5066 | 0.9522 | 112.7 | 97.18 | 2.9542 | 3.4654 | 410.1 | - | - | 2022-08-02 02:38 | 19 | 55 | RateD
5260 | 5-12:15:21 | 1:53 | -0.5066 | 0.9533 | 112.8 | 97.29 | 2.9438 | 3.4688 | 410.5 | - | - | 2022-08-02 02:38 | 19 | 55 | RateD
5261 | 5-12:15:29 | 1:53 | -0.5066 | 0.9545 | 112.9 | 97.41 | 2.9328 | 3.472 | 410.8 | - | - | 2022-08-02 02:38 | 19 | 55 | RateD
5262 | 5-12:15:36 | 1:53 | -0.5066 | 0.9554 | 113.1 | 97.5 | 2.9224 | 3.4749 | 411.2 | - | - | 2022-08-02 02:38 | 19 | 55 | RateD
5263 | 5-12:15:42 | 1:53 | -0.5066 | 0.9564 | 113.2 | 97.6 | 2.9116 | 3.4777 | 411.5 | - | - | 2022-08-02 02:38 | 19 | 55 | RateD
5264 | 5-12:15:49 | 1:53 | -0.5066 | 0.9572 | 113.3 | 97.69 | 2.9009 | 3.4802 | 411.8 | - | - | 2022-08-02 02:38 | 19 | 55 | RateD
5265 | 5-12:15:54 | 1:53 | -0.5066 | 0.958 | 113.4 | 97.77 | 2.8905 | 3.4825 | 412.1 | - | - | 2022-08-02 02:38 | 19 | 55 | RateD
5266 | 5-12:16:00 | 1:54 | -0.5066 | 0.9588 | 113.5 | 97.85 | 2.8798 | 3.4847 | 412.3 | - | - | 2022-08-02 02:38 | 19 | 55 | RateD
5267 | 5-12:16:05 | 1:54 | -0.5066 | 0.9595 | 113.5 | 97.92 | 2.8697 | 3.4867 | 412.6 | - | - | 2022-08-02 02:38 | 19 | 55 | RateD
5268 | 5-12:16:10 | 1:54 | -0.5066 | 0.9602 | 113.6 | 97.99 | 2.8593 | 3.4887 | 412.8 | - | - | 2022-08-02 02:38 | 19 | 55 | RateD
5269 | 5-12:16:15 | 1:54 | -0.5066 | 0.9609 | 113.7 | 98.07 | 2.8486 | 3.4907 | 413.1 | - | - | 2022-08-02 02:39 | 19 | 55 | RateD
5270 | 5-12:16:20 | 1:54 | -0.5066 | 0.9616 | 113.8 | 98.14 | 2.8379 | 3.4927 | 413.3 | - | - | 2022-08-02 02:39 | 19 | 55 | RateD
5271 | 5-12:16:25 | 1:54 | -0.5066 | 0.9623 | 113.9 | 98.21 | 2.8265 | 3.4947 | 413.5 | - | - | 2022-08-02 02:39 | 19 | 55 | RateD
5272 | 5-12:16:29 | 1:54 | -0.5066 | 0.963 | 113.9 | 98.27 | 2.8164 | 3.4965 | 413.7 | - | - | 2022-08-02 02:39 | 19 | 55 | RateD
5273 | 5-12:16:34 | 1:54 | -0.5066 | 0.9637 | 114 | 98.35 | 2.8049 | 3.4985 | 414 | - | - | 2022-08-02 02:39 | 19 | 55 | RateD
5274 | 5-12:16:39 | 1:54 | -0.5066 | 0.9644 | 114.1 | 98.42 | 2.7936 | 3.5004 | 414.2 | - | - | 2022-08-02 02:39 | 19 | 55 | RateD
5275 | 5-12:16:44 | 1:54 | -0.5066 | 0.965 | 114.2 | 98.49 | 2.7823 | 3.5023 | 414.4 | - | - | 2022-08-02 02:39 | 19 | 55 | RateD
5276 | 5-12:16:49 | 1:54 | -0.5066 | 0.9657 | 114.3 | 98.55 | 2.7714 | 3.5042 | 414.6 | - | - | 2022-08-02 02:39 | 19 | 55 | RateD
5277 | 5-12:16:53 | 1:54 | -0.5066 | 0.9663 | 114.3 | 98.62 | 2.761 | 3.5059 | 414.8 | - | - | 2022-08-02 02:39 | 19 | 55 | RateD
5278 | 5-12:16:58 | 1:55 | -0.5066 | 0.967 | 114.4 | 98.68 | 2.7499 | 3.5077 | 415.1 | - | - | 2022-08-02 02:39 | 19 | 55 | RateD
5279 | 5-12:17:02 | 1:55 | -0.5066 | 0.9676 | 114.5 | 98.75 | 2.7396 | 3.5094 | 415.3 | - | - | 2022-08-02 02:39 | 19 | 55 | RateD
5280 | 5-12:17:07 | 1:55 | -0.5066 | 0.9682 | 114.6 | 98.81 | 2.7286 | 3.5111 | 415.5 | - | - | 2022-08-02 02:39 | 19 | 55 | RateD
5281 | 5-12:17:11 | 1:55 | -0.5066 | 0.9688 | 114.6 | 98.87 | 2.7183 | 3.5128 | 415.7 | - | - | 2022-08-02 02:39 | 19 | 55 | RateD
5282 | 5-12:17:15 | 1:55 | -0.5066 | 0.9694 | 114.7 | 98.93 | 2.7077 | 3.5144 | 415.9 | - | - | 2022-08-02 02:40 | 19 | 55 | RateD
5283 | 5-12:17:19 | 1:55 | -0.5066 | 0.97 | 114.8 | 99 | 2.697 | 3.516 | 416 | - | - | 2022-08-02 02:40 | 19 | 55 | RateD
5284 | 5-12:17:24 | 1:55 | -0.5066 | 0.9706 | 114.9 | 99.06 | 2.6863 | 3.5176 | 416.2 | - | - | 2022-08-02 02:40 | 19 | 55 | RateD
5285 | 5-12:17:28 | 1:55 | -0.5066 | 0.9712 | 114.9 | 99.11 | 2.6762 | 3.5191 | 416.4 | - | - | 2022-08-02 02:40 | 19 | 55 | RateD
5286 | 5-12:17:32 | 1:55 | -0.5066 | 0.9718 | 115 | 99.17 | 2.6654 | 3.5207 | 416.6 | - | - | 2022-08-02 02:40 | 19 | 55 | RateD
5287 | 5-12:17:36 | 1:55 | -0.5066 | 0.9724 | 115.1 | 99.24 | 2.6544 | 3.5223 | 416.8 | - | - | 2022-08-02 02:40 | 19 | 55 | RateD
5288 | 5-12:17:40 | 1:55 | -0.5066 | 0.973 | 115.1 | 99.3 | 2.6431 | 3.5239 | 417 | - | - | 2022-08-02 02:40 | 19 | 55 | RateD
5289 | 5-12:17:45 | 1:55 | -0.5066 | 0.9736 | 115.2 | 99.36 | 2.6316 | 3.5255 | 417.2 | - | - | 2022-08-02 02:40 | 19 | 55 | RateD
5290 | 5-12:17:49 | 1:55 | -0.5066 | 0.9742 | 115.3 | 99.42 | 2.6204 | 3.527 | 417.3 | - | - | 2022-08-02 02:40 | 19 | 55 | RateD
5291 | 5-12:17:52 | 1:55 | -0.5066 | 0.9747 | 115.3 | 99.47 | 2.6104 | 3.5283 | 417.5 | - | - | 2022-08-02 02:40 | 19 | 55 | RateD
5292 | 5-12:17:56 | 1:56 | -0.5066 | 0.9752 | 115.4 | 99.52 | 2.5998 | 3.5297 | 417.7 | - | - | 2022-08-02 02:40 | 19 | 55 | RateD
5293 | 5-12:18:00 | 1:56 | -0.5066 | 0.9757 | 115.5 | 99.58 | 2.5888 | 3.5311 | 417.8 | - | - | 2022-08-02 02:40 | 19 | 55 | RateD
5294 | 5-12:18:03 | 1:56 | -0.5066 | 0.9762 | 115.5 | 99.63 | 2.5784 | 3.5324 | 418 | - | - | 2022-08-02 02:40 | 19 | 55 | RateD
5295 | 5-12:18:07 | 1:56 | -0.5066 | 0.9768 | 115.6 | 99.68 | 2.5676 | 3.5337 | 418.1 | - | - | 2022-08-02 02:40 | 19 | 55 | RateD
5296 | 5-12:18:11 | 1:56 | -0.5066 | 0.9773 | 115.6 | 99.73 | 2.5567 | 3.535 | 418.3 | - | - | 2022-08-02 02:40 | 19 | 55 | RateD
5297 | 5-12:18:14 | 1:56 | -0.5066 | 0.9778 | 115.7 | 99.79 | 2.5459 | 3.5363 | 418.5 | - | - | 2022-08-02 02:41 | 19 | 55 | RateD
5298 | 5-12:18:18 | 1:56 | -0.5066 | 0.9782 | 115.8 | 99.83 | 2.5357 | 3.5375 | 418.6 | - | - | 2022-08-02 02:41 | 19 | 55 | RateD
5299 | 5-12:18:21 | 1:56 | -0.5066 | 0.9788 | 115.8 | 99.89 | 2.5237 | 3.5388 | 418.7 | - | - | 2022-08-02 02:41 | 19 | 55 | RateD
5300 | 5-12:18:25 | 1:56 | -0.5066 | 0.9793 | 115.9 | 99.94 | 2.5122 | 3.5401 | 418.9 | - | - | 2022-08-02 02:41 | 19 | 55 | RateD
5301 | 5-12:18:29 | 1:56 | -0.5066 | 0.9798 | 115.9 | 99.99 | 2.5003 | 3.5414 | 419.1 | - | - | 2022-08-02 02:41 | 19 | 55 | RateD
5302 | 5-12:18:29 | 1:56 | -0.5066 | 0.9799 | 115.9 | 100 | 2.4998 | 3.5416 | 419.1 | - | - | 2022-08-02 02:41 | 19 | 55 | RateD
5303 | 5-12:18:29 | 0:00 | 0.5066 | 0 | 0 | 0 | 2.6713 | 0 | 0 | - | - | 2022-08-02 02:41 | 20 | 56 | RateC
5304 | 5-12:18:31 | 0:00 | 0.5066 | 0.0003 | 0 | 0.03 | 2.7631 | 0.0007 | 0.1 | - | - | 2022-08-02 02:41 | 20 | 56 | RateC
5305 | 5-12:18:33 | 0:00 | 0.5066 | 0.0005 | 0.1 | 0.05 | 2.8159 | 0.0014 | 0.2 | - | - | 2022-08-02 02:41 | 20 | 56 | RateC
5306 | 5-12:18:34 | 0:00 | 0.5066 | 0.0007 | 0.1 | 0.07 | 2.839 | 0.0019 | 0.2 | - | - | 2022-08-02 02:41 | 20 | 56 | RateC
5307 | 5-12:18:35 | 0:00 | 0.5066 | 0.0008 | 0.1 | 0.08 | 2.8505 | 0.0022 | 0.3 | - | - | 2022-08-02 02:41 | 20 | 56 | RateC
5308 | 5-12:18:36 | 0:00 | 0.5066 | 0.001 | 0.1 | 0.1 | 2.8689 | 0.0027 | 0.3 | - | - | 2022-08-02 02:41 | 20 | 56 | RateC
5309 | 5-12:18:37 | 0:00 | 0.5066 | 0.0012 | 0.1 | 0.12 | 2.8867 | 0.0033 | 0.4 | - | - | 2022-08-02 02:41 | 20 | 56 | RateC
5310 | 5-12:18:39 | 0:00 | 0.5066 | 0.0013 | 0.2 | 0.14 | 2.9012 | 0.0038 | 0.4 | - | - | 2022-08-02 02:41 | 20 | 56 | RateC
5311 | 5-12:18:40 | 0:00 | 0.5066 | 0.0015 | 0.2 | 0.15 | 2.9136 | 0.0043 | 0.5 | - | - | 2022-08-02 02:41 | 20 | 56 | RateC
5312 | 5-12:18:41 | 0:00 | 0.5066 | 0.0017 | 0.2 | 0.17 | 2.9241 | 0.0048 | 0.6 | - | - | 2022-08-02 02:41 | 20 | 56 | RateC
5313 | 5-12:18:43 | 0:00 | 0.5066 | 0.002 | 0.2 | 0.2 | 2.9377 | 0.0056 | 0.7 | - | - | 2022-08-02 02:41 | 20 | 56 | RateC
5314 | 5-12:18:45 | 0:00 | 0.5066 | 0.0022 | 0.3 | 0.23 | 2.9494 | 0.0064 | 0.8 | - | - | 2022-08-02 02:41 | 20 | 56 | RateC
5315 | 5-12:18:47 | 0:00 | 0.5066 | 0.0026 | 0.3 | 0.26 | 2.963 | 0.0074 | 0.9 | - | - | 2022-08-02 02:41 | 20 | 56 | RateC
5316 | 5-12:18:50 | 0:00 | 0.5066 | 0.0029 | 0.3 | 0.3 | 2.9743 | 0.0084 | 1 | - | - | 2022-08-02 02:41 | 20 | 56 | RateC
5317 | 5-12:18:52 | 0:00 | 0.5066 | 0.0033 | 0.4 | 0.33 | 2.9847 | 0.0095 | 1.1 | - | - | 2022-08-02 02:41 | 20 | 56 | RateC
5318 | 5-12:18:55 | 0:00 | 0.5066 | 0.0037 | 0.4 | 0.38 | 2.9956 | 0.0107 | 1.3 | - | - | 2022-08-02 02:41 | 20 | 56 | RateC
5319 | 5-12:18:59 | 0:00 | 0.5066 | 0.0042 | 0.5 | 0.43 | 3.0073 | 0.0123 | 1.5 | - | - | 2022-08-02 02:41 | 20 | 56 | RateC
5320 | 5-12:19:03 | 0:01 | 0.5066 | 0.0047 | 0.6 | 0.48 | 3.0176 | 0.0139 | 1.6 | - | - | 2022-08-02 02:41 | 20 | 56 | RateC
5321 | 5-12:19:07 | 0:01 | 0.5066 | 0.0053 | 0.6 | 0.54 | 3.0281 | 0.0157 | 1.9 | - | - | 2022-08-02 02:41 | 20 | 56 | RateC
5322 | 5-12:19:12 | 0:01 | 0.5066 | 0.006 | 0.7 | 0.61 | 3.0385 | 0.0176 | 2.1 | - | - | 2022-08-02 02:41 | 20 | 56 | RateC
5323 | 5-12:19:17 | 0:01 | 0.5066 | 0.0067 | 0.8 | 0.68 | 3.049 | 0.0198 | 2.3 | - | - | 2022-08-02 02:42 | 20 | 56 | RateC
5324 | 5-12:19:22 | 0:01 | 0.5065 | 0.0075 | 0.9 | 0.76 | 3.0599 | 0.0222 | 2.6 | - | - | 2022-08-02 02:42 | 20 | 56 | RateC
5325 | 5-12:19:28 | 0:01 | 0.5066 | 0.0083 | 1 | 0.85 | 3.0709 | 0.0249 | 2.9 | - | - | 2022-08-02 02:42 | 20 | 56 | RateC
5326 | 5-12:19:35 | 0:01 | 0.5066 | 0.0092 | 1.1 | 0.94 | 3.0813 | 0.0276 | 3.3 | - | - | 2022-08-02 02:42 | 20 | 56 | RateC
5327 | 5-12:19:41 | 0:01 | 0.5066 | 0.0101 | 1.2 | 1.03 | 3.0915 | 0.0304 | 3.6 | - | - | 2022-08-02 02:42 | 20 | 56 | RateC
5328 | 5-12:19:48 | 0:01 | 0.5066 | 0.0111 | 1.3 | 1.13 | 3.1016 | 0.0334 | 4 | - | - | 2022-08-02 02:42 | 20 | 56 | RateC
5329 | 5-12:19:56 | 0:01 | 0.5066 | 0.0122 | 1.4 | 1.24 | 3.1121 | 0.0367 | 4.3 | - | - | 2022-08-02 02:42 | 20 | 56 | RateC
5330 | 5-12:20:04 | 0:02 | 0.5066 | 0.0133 | 1.6 | 1.35 | 3.1225 | 0.0402 | 4.8 | - | - | 2022-08-02 02:42 | 20 | 56 | RateC
5331 | 5-12:20:12 | 0:02 | 0.5066 | 0.0145 | 1.7 | 1.47 | 3.1328 | 0.0439 | 5.2 | - | - | 2022-08-02 02:42 | 20 | 56 | RateC
5332 | 5-12:20:21 | 0:02 | 0.5066 | 0.0157 | 1.9 | 1.6 | 3.1428 | 0.0477 | 5.6 | - | - | 2022-08-02 02:43 | 20 | 56 | RateC
5333 | 5-12:20:30 | 0:02 | 0.5066 | 0.017 | 2 | 1.73 | 3.1532 | 0.0519 | 6.1 | - | - | 2022-08-02 02:43 | 20 | 56 | RateC
5334 | 5-12:20:40 | 0:02 | 0.5066 | 0.0184 | 2.2 | 1.87 | 3.1633 | 0.0562 | 6.6 | - | - | 2022-08-02 02:43 | 20 | 56 | RateC
5335 | 5-12:20:50 | 0:02 | 0.5066 | 0.0198 | 2.3 | 2.01 | 3.1734 | 0.0606 | 7.2 | - | - | 2022-08-02 02:43 | 20 | 56 | RateC
5336 | 5-12:21:01 | 0:03 | 0.5066 | 0.0213 | 2.5 | 2.17 | 3.1839 | 0.0656 | 7.8 | - | - | 2022-08-02 02:43 | 20 | 56 | RateC
5337 | 5-12:21:12 | 0:03 | 0.5066 | 0.0229 | 2.7 | 2.34 | 3.1943 | 0.0707 | 8.4 | - | - | 2022-08-02 02:43 | 20 | 56 | RateC
5338 | 5-12:21:24 | 0:03 | 0.5066 | 0.0246 | 2.9 | 2.51 | 3.2045 | 0.0761 | 9 | - | - | 2022-08-02 02:44 | 20 | 56 | RateC
5339 | 5-12:21:37 | 0:03 | 0.5066 | 0.0264 | 3.1 | 2.68 | 3.2148 | 0.0817 | 9.7 | - | - | 2022-08-02 02:44 | 20 | 56 | RateC
5340 | 5-12:21:50 | 0:03 | 0.5066 | 0.0282 | 3.3 | 2.87 | 3.2251 | 0.0877 | 10.4 | - | - | 2022-08-02 02:44 | 20 | 56 | RateC
5341 | 5-12:22:03 | 0:04 | 0.5066 | 0.0301 | 3.6 | 3.07 | 3.2354 | 0.0939 | 11.1 | - | - | 2022-08-02 02:44 | 20 | 56 | RateC
5342 | 5-12:22:17 | 0:04 | 0.5066 | 0.0321 | 3.8 | 3.27 | 3.2454 | 0.1003 | 11.9 | - | - | 2022-08-02 02:45 | 20 | 56 | RateC
5343 | 5-12:22:32 | 0:04 | 0.5066 | 0.0342 | 4 | 3.48 | 3.2555 | 0.1071 | 12.7 | - | - | 2022-08-02 02:45 | 20 | 56 | RateC
5344 | 5-12:22:48 | 0:04 | 0.5066 | 0.0364 | 4.3 | 3.7 | 3.2657 | 0.1142 | 13.5 | - | - | 2022-08-02 02:45 | 20 | 56 | RateC
5345 | 5-12:23:04 | 0:05 | 0.5066 | 0.0386 | 4.6 | 3.93 | 3.2758 | 0.1215 | 14.4 | - | - | 2022-08-02 02:45 | 20 | 56 | RateC
5346 | 5-12:23:21 | 0:05 | 0.5066 | 0.041 | 4.9 | 4.18 | 3.2861 | 0.1293 | 15.3 | - | - | 2022-08-02 02:46 | 20 | 56 | RateC
5347 | 5-12:23:38 | 0:05 | 0.5066 | 0.0434 | 5.1 | 4.43 | 3.2963 | 0.1374 | 16.3 | - | - | 2022-08-02 02:46 | 20 | 56 | RateC
5348 | 5-12:23:56 | 0:05 | 0.5066 | 0.0459 | 5.4 | 4.68 | 3.3064 | 0.1456 | 17.2 | - | - | 2022-08-02 02:46 | 20 | 56 | RateC
5349 | 5-12:24:15 | 0:06 | 0.5066 | 0.0486 | 5.8 | 4.95 | 3.3166 | 0.1545 | 18.3 | - | - | 2022-08-02 02:47 | 20 | 56 | RateC
5350 | 5-12:24:34 | 0:06 | 0.5066 | 0.0513 | 6.1 | 5.23 | 3.3267 | 0.1634 | 19.3 | - | - | 2022-08-02 02:47 | 20 | 56 | RateC
5351 | 5-12:24:54 | 0:06 | 0.5066 | 0.0542 | 6.4 | 5.52 | 3.3369 | 0.173 | 20.5 | - | - | 2022-08-02 02:47 | 20 | 56 | RateC
5352 | 5-12:25:16 | 0:07 | 0.5066 | 0.0573 | 6.8 | 5.83 | 3.3471 | 0.1832 | 21.7 | - | - | 2022-08-02 02:48 | 20 | 56 | RateC
5353 | 5-12:25:38 | 0:07 | 0.5066 | 0.0603 | 7.1 | 6.14 | 3.3572 | 0.1934 | 22.9 | - | - | 2022-08-02 02:48 | 20 | 56 | RateC
5354 | 5-12:26:01 | 0:08 | 0.5066 | 0.0635 | 7.5 | 6.47 | 3.3674 | 0.2042 | 24.2 | - | - | 2022-08-02 02:48 | 20 | 56 | RateC
5355 | 5-12:26:24 | 0:08 | 0.5066 | 0.0668 | 7.9 | 6.8 | 3.3775 | 0.2154 | 25.5 | - | - | 2022-08-02 02:49 | 20 | 56 | RateC
5356 | 5-12:26:48 | 0:08 | 0.5066 | 0.0702 | 8.3 | 7.15 | 3.3876 | 0.2268 | 26.8 | - | - | 2022-08-02 02:49 | 20 | 56 | RateC
5357 | 5-12:27:13 | 0:09 | 0.5066 | 0.0737 | 8.7 | 7.51 | 3.3977 | 0.2388 | 28.3 | - | - | 2022-08-02 02:50 | 20 | 56 | RateC
5358 | 5-12:27:39 | 0:09 | 0.5066 | 0.0774 | 9.2 | 7.88 | 3.4077 | 0.2513 | 29.7 | - | - | 2022-08-02 02:50 | 20 | 56 | RateC
5359 | 5-12:28:06 | 0:10 | 0.5066 | 0.0812 | 9.6 | 8.27 | 3.418 | 0.2643 | 31.3 | - | - | 2022-08-02 02:50 | 20 | 56 | RateC
5360 | 5-12:28:34 | 0:10 | 0.5066 | 0.0851 | 10.1 | 8.67 | 3.428 | 0.2777 | 32.9 | - | - | 2022-08-02 02:51 | 20 | 56 | RateC
5361 | 5-12:29:03 | 0:11 | 0.5066 | 0.0892 | 10.6 | 9.08 | 3.4381 | 0.2917 | 34.5 | - | - | 2022-08-02 02:51 | 20 | 56 | RateC
5362 | 5-12:29:33 | 0:11 | 0.5066 | 0.0934 | 11.1 | 9.52 | 3.4482 | 0.3063 | 36.2 | - | - | 2022-08-02 02:52 | 20 | 56 | RateC
5363 | 5-12:30:04 | 0:12 | 0.5066 | 0.0978 | 11.6 | 9.96 | 3.4583 | 0.3213 | 38 | - | - | 2022-08-02 02:52 | 20 | 56 | RateC
5364 | 5-12:30:36 | 0:12 | 0.5066 | 0.1023 | 12.1 | 10.42 | 3.4683 | 0.3369 | 39.9 | - | - | 2022-08-02 02:53 | 20 | 56 | RateC
5365 | 5-12:31:10 | 0:13 | 0.5066 | 0.1071 | 12.7 | 10.9 | 3.4786 | 0.3535 | 41.8 | - | - | 2022-08-02 02:53 | 20 | 56 | RateC
5366 | 5-12:31:45 | 0:13 | 0.5066 | 0.112 | 13.2 | 11.4 | 3.4887 | 0.3705 | 43.8 | - | - | 2022-08-02 02:54 | 20 | 56 | RateC
5367 | 5-12:32:22 | 0:14 | 0.5066 | 0.1171 | 13.9 | 11.93 | 3.4987 | 0.3886 | 46 | - | - | 2022-08-02 02:55 | 20 | 56 | RateC
5368 | 5-12:33:01 | 0:15 | 0.5066 | 0.1226 | 14.5 | 12.49 | 3.5088 | 0.4078 | 48.3 | - | - | 2022-08-02 02:55 | 20 | 56 | RateC
5369 | 5-12:33:43 | 0:15 | 0.5066 | 0.1286 | 15.2 | 13.1 | 3.5189 | 0.4289 | 50.7 | - | - | 2022-08-02 02:56 | 20 | 56 | RateC
5370 | 5-12:34:32 | 0:16 | 0.5066 | 0.1355 | 16 | 13.8 | 3.529 | 0.4531 | 53.6 | - | - | 2022-08-02 02:57 | 20 | 56 | RateC
5371 | 5-12:35:31 | 0:17 | 0.5066 | 0.1438 | 17 | 14.65 | 3.539 | 0.4827 | 57.1 | - | - | 2022-08-02 02:58 | 20 | 56 | RateC
5372 | 5-12:36:50 | 0:18 | 0.5066 | 0.1549 | 18.3 | 15.78 | 3.5491 | 0.522 | 61.8 | - | - | 2022-08-02 02:59 | 20 | 56 | RateC
5373 | 5-12:38:36 | 0:20 | 0.5066 | 0.1698 | 20.1 | 17.29 | 3.5592 | 0.5746 | 68 | - | - | 2022-08-02 03:01 | 20 | 56 | RateC
5374 | 5-12:40:52 | 0:22 | 0.5066 | 0.1889 | 22.4 | 19.24 | 3.5693 | 0.6428 | 76.1 | - | - | 2022-08-02 03:03 | 20 | 56 | RateC
5375 | 5-12:43:29 | 0:25 | 0.5066 | 0.211 | 25 | 21.49 | 3.5793 | 0.722 | 85.4 | - | - | 2022-08-02 03:06 | 20 | 56 | RateC
5376 | 5-12:46:18 | 0:28 | 0.5066 | 0.2348 | 27.8 | 23.91 | 3.5894 | 0.8072 | 95.5 | - | - | 2022-08-02 03:09 | 20 | 56 | RateC
5377 | 5-12:49:05 | 0:31 | 0.5066 | 0.2583 | 30.6 | 26.31 | 3.5995 | 0.8918 | 105.5 | - | - | 2022-08-02 03:11 | 20 | 56 | RateC
5378 | 5-12:51:41 | 0:33 | 0.5066 | 0.2802 | 33.2 | 28.54 | 3.6096 | 0.9707 | 114.9 | - | - | 2022-08-02 03:14 | 20 | 56 | RateC
5379 | 5-12:54:05 | 0:36 | 0.5066 | 0.3006 | 35.6 | 30.62 | 3.6196 | 1.0443 | 123.6 | - | - | 2022-08-02 03:16 | 20 | 56 | RateC
5380 | 5-12:56:19 | 0:38 | 0.5066 | 0.3194 | 37.8 | 32.53 | 3.6297 | 1.1124 | 131.6 | - | - | 2022-08-02 03:19 | 20 | 56 | RateC
5381 | 5-12:58:22 | 0:40 | 0.5066 | 0.3368 | 39.8 | 34.3 | 3.6398 | 1.1756 | 139.1 | - | - | 2022-08-02 03:21 | 20 | 56 | RateC
5382 | 5-13:00:18 | 0:42 | 0.5066 | 0.353 | 41.8 | 35.96 | 3.6499 | 1.2349 | 146.1 | - | - | 2022-08-02 03:23 | 20 | 56 | RateC
5383 | 5-13:02:05 | 0:44 | 0.5066 | 0.3681 | 43.6 | 37.49 | 3.6599 | 1.2901 | 152.7 | - | - | 2022-08-02 03:24 | 20 | 56 | RateC
5384 | 5-13:03:47 | 0:45 | 0.5066 | 0.3824 | 45.2 | 38.94 | 3.67 | 1.3422 | 158.8 | - | - | 2022-08-02 03:26 | 20 | 56 | RateC
5385 | 5-13:05:23 | 0:47 | 0.5066 | 0.3959 | 46.8 | 40.32 | 3.6801 | 1.392 | 164.7 | - | - | 2022-08-02 03:28 | 20 | 56 | RateC
5386 | 5-13:06:55 | 0:48 | 0.5066 | 0.4089 | 48.4 | 41.65 | 3.6902 | 1.4399 | 170.4 | - | - | 2022-08-02 03:29 | 20 | 56 | RateC
5387 | 5-13:08:25 | 0:50 | 0.5066 | 0.4215 | 49.9 | 42.93 | 3.7002 | 1.4865 | 175.9 | - | - | 2022-08-02 03:31 | 20 | 56 | RateC
5388 | 5-13:09:51 | 0:51 | 0.5066 | 0.4337 | 51.3 | 44.17 | 3.7103 | 1.5317 | 181.2 | - | - | 2022-08-02 03:32 | 20 | 56 | RateC
5389 | 5-13:11:16 | 0:53 | 0.5066 | 0.4456 | 52.7 | 45.38 | 3.7204 | 1.5757 | 186.5 | - | - | 2022-08-02 03:34 | 20 | 56 | RateC
5390 | 5-13:12:38 | 0:54 | 0.5066 | 0.4572 | 54.1 | 46.56 | 3.7305 | 1.6189 | 191.6 | - | - | 2022-08-02 03:35 | 20 | 56 | RateC
5391 | 5-13:13:59 | 0:55 | 0.5066 | 0.4685 | 55.4 | 47.72 | 3.7405 | 1.6612 | 196.6 | - | - | 2022-08-02 03:36 | 20 | 56 | RateC
5392 | 5-13:15:21 | 0:57 | 0.5066 | 0.4801 | 56.8 | 48.9 | 3.7506 | 1.7047 | 201.7 | - | - | 2022-08-02 03:38 | 20 | 56 | RateC
5393 | 5-13:16:44 | 0:58 | 0.5066 | 0.4918 | 58.2 | 50.09 | 3.7607 | 1.7486 | 206.9 | - | - | 2022-08-02 03:39 | 20 | 56 | RateC
5394 | 5-13:18:09 | 1:00 | 0.5066 | 0.5038 | 59.6 | 51.31 | 3.7708 | 1.7938 | 212.3 | - | - | 2022-08-02 03:40 | 20 | 56 | RateC
5395 | 5-13:19:40 | 1:01 | 0.5066 | 0.5165 | 61.1 | 52.6 | 3.7808 | 1.8418 | 217.9 | - | - | 2022-08-02 03:42 | 20 | 56 | RateC
5396 | 5-13:21:16 | 1:03 | 0.5066 | 0.5301 | 62.7 | 53.99 | 3.7909 | 1.8932 | 224 | - | - | 2022-08-02 03:44 | 20 | 56 | RateC
5397 | 5-13:22:57 | 1:04 | 0.5066 | 0.5443 | 64.4 | 55.43 | 3.801 | 1.9471 | 230.4 | - | - | 2022-08-02 03:45 | 20 | 56 | RateC
5398 | 5-13:24:42 | 1:06 | 0.5066 | 0.559 | 66.1 | 56.93 | 3.8111 | 2.0031 | 237 | - | - | 2022-08-02 03:47 | 20 | 56 | RateC
5399 | 5-13:26:29 | 1:08 | 0.5066 | 0.5741 | 67.9 | 58.47 | 3.8211 | 2.0606 | 243.8 | - | - | 2022-08-02 03:49 | 20 | 56 | RateC
5400 | 5-13:28:19 | 1:10 | 0.5066 | 0.5895 | 69.8 | 60.04 | 3.8312 | 2.1197 | 250.8 | - | - | 2022-08-02 03:51 | 20 | 56 | RateC
5401 | 5-13:30:15 | 1:12 | 0.5066 | 0.6059 | 71.7 | 61.71 | 3.8413 | 2.1826 | 258.3 | - | - | 2022-08-02 03:53 | 20 | 56 | RateC
5402 | 5-13:32:15 | 1:14 | 0.5066 | 0.6228 | 73.7 | 63.43 | 3.8514 | 2.2475 | 265.9 | - | - | 2022-08-02 03:55 | 20 | 56 | RateC
5403 | 5-13:34:20 | 1:16 | 0.5066 | 0.6404 | 75.8 | 65.22 | 3.8615 | 2.3155 | 274 | - | - | 2022-08-02 03:57 | 20 | 56 | RateC
5404 | 5-13:36:38 | 1:18 | 0.5066 | 0.6597 | 78.1 | 67.19 | 3.8715 | 2.3902 | 282.8 | - | - | 2022-08-02 03:59 | 20 | 56 | RateC
5405 | 5-13:39:08 | 1:21 | 0.5066 | 0.681 | 80.6 | 69.35 | 3.8816 | 2.4725 | 292.6 | - | - | 2022-08-02 04:01 | 20 | 56 | RateC
5406 | 5-13:42:00 | 1:24 | 0.5066 | 0.7051 | 83.4 | 71.81 | 3.8917 | 2.5663 | 303.7 | - | - | 2022-08-02 04:04 | 20 | 56 | RateC
5407 | 5-13:45:00 | 1:27 | 0.5066 | 0.7304 | 86.4 | 74.39 | 3.9007 | 2.6651 | 315.4 | - | - | 2022-08-02 04:07 | 20 | 56 | RateC
5408 | 5-13:48:00 | 1:30 | 0.5066 | 0.7558 | 89.4 | 76.97 | 3.9081 | 2.7639 | 327.1 | - | - | 2022-08-02 04:10 | 20 | 56 | RateC
5409 | 5-13:51:01 | 1:33 | 0.5066 | 0.7812 | 92.4 | 79.56 | 3.9143 | 2.8633 | 338.8 | - | - | 2022-08-02 04:13 | 20 | 56 | RateC
5410 | 5-13:54:01 | 1:36 | 0.5066 | 0.8065 | 95.4 | 82.14 | 3.92 | 2.9626 | 350.6 | - | - | 2022-08-02 04:16 | 20 | 56 | RateC
5411 | 5-13:57:01 | 1:39 | 0.5066 | 0.8319 | 98.4 | 84.72 | 3.9259 | 3.062 | 362.3 | - | - | 2022-08-02 04:19 | 20 | 56 | RateC
5412 | 5-14:00:01 | 1:42 | 0.5066 | 0.8572 | 101.4 | 87.3 | 3.9326 | 3.1616 | 374.1 | - | - | 2022-08-02 04:22 | 20 | 56 | RateC
5413 | 5-14:03:01 | 1:45 | 0.5066 | 0.8825 | 104.4 | 89.88 | 3.9416 | 3.2613 | 385.9 | - | - | 2022-08-02 04:25 | 20 | 56 | RateC
5414 | 5-14:05:15 | 1:47 | 0.5066 | 0.9013 | 106.7 | 91.8 | 3.9517 | 3.3355 | 394.7 | - | - | 2022-08-02 04:28 | 20 | 56 | RateC
5415 | 5-14:06:53 | 1:48 | 0.5066 | 0.9152 | 108.3 | 93.21 | 3.9617 | 3.3904 | 401.2 | - | - | 2022-08-02 04:29 | 20 | 56 | RateC
5416 | 5-14:08:14 | 1:50 | 0.5066 | 0.9266 | 109.6 | 94.37 | 3.9718 | 3.4355 | 406.5 | - | - | 2022-08-02 04:31 | 20 | 56 | RateC
5417 | 5-14:09:24 | 1:51 | 0.5066 | 0.9364 | 110.8 | 95.37 | 3.9819 | 3.4745 | 411.1 | - | - | 2022-08-02 04:32 | 20 | 56 | RateC
5418 | 5-14:10:26 | 1:52 | 0.5066 | 0.9452 | 111.8 | 96.27 | 3.992 | 3.5098 | 415.3 | - | - | 2022-08-02 04:33 | 20 | 56 | RateC
5419 | 5-14:11:14 | 1:53 | 0.5066 | 0.952 | 112.6 | 96.96 | 4 | 3.5367 | 418.5 | - | - | 2022-08-02 04:34 | 20 | 56 | RateC
5420 | 5-14:11:14 | 0:00 | 0.5066 | 0.952 | 112.6 | 96.96 | 4.0002 | 3.5367 | 418.5 | - | - | 2022-08-02 04:34 | 20 | 57 | CVC
5421 | 5-14:13:14 | 0:02 | 0.2601 | 0.9641 | 114.1 | 98.19 | 4.0002 | 3.5852 | 424.2 | - | - | 2022-08-02 04:36 | 20 | 57 | CVC
5422 | 5-14:15:15 | 0:04 | 0.1532 | 0.9709 | 114.9 | 98.88 | 4.0002 | 3.6123 | 427.4 | - | - | 2022-08-02 04:38 | 20 | 57 | CVC
5423 | 5-14:17:15 | 0:06 | 0.1004 | 0.975 | 115.4 | 99.3 | 4.0002 | 3.6289 | 429.4 | - | - | 2022-08-02 04:40 | 20 | 57 | CVC
5424 | 5-14:19:14 | 0:08 | 0.0687 | 0.9778 | 115.7 | 99.58 | 4.0002 | 3.6399 | 430.7 | - | - | 2022-08-02 04:42 | 20 | 57 | CVC
5425 | 5-14:21:14 | 0:10 | 0.049 | 0.9797 | 115.9 | 99.78 | 4.0002 | 3.6476 | 431.6 | - | - | 2022-08-02 04:44 | 20 | 57 | CVC
5426 | 5-14:23:15 | 0:12 | 0.0369 | 0.9811 | 116.1 | 99.92 | 4.0002 | 3.6532 | 432.3 | - | - | 2022-08-02 04:46 | 20 | 57 | CVC
5427 | 5-14:24:37 | 0:13 | 0.0304 | 0.9819 | 116.2 | 100 | 4.0002 | 3.6563 | 432.6 | - | - | 2022-08-02 04:47 | 20 | 57 | CVC
5428 | 5-14:24:37 | 0:00 | -0.5066 | 0 | 0 | 0 | 3.9802 | 0 | 0 | - | - | 2022-08-02 04:47 | 20 | 58 | RateD
5429 | 5-14:24:56 | 0:00 | -0.5066 | 0.0027 | 0.3 | 0.28 | 3.97 | 0.0109 | 1.3 | - | - | 2022-08-02 04:47 | 20 | 58 | RateD
5430 | 5-14:25:30 | 0:01 | -0.5066 | 0.0075 | 0.9 | 0.78 | 3.9599 | 0.0299 | 3.5 | - | - | 2022-08-02 04:48 | 20 | 58 | RateD
5431 | 5-14:26:13 | 0:02 | -0.5066 | 0.0136 | 1.6 | 1.41 | 3.9498 | 0.0539 | 6.4 | - | - | 2022-08-02 04:49 | 20 | 58 | RateD
5432 | 5-14:27:00 | 0:02 | -0.5066 | 0.0202 | 2.4 | 2.08 | 3.9397 | 0.0799 | 9.5 | - | - | 2022-08-02 04:49 | 20 | 58 | RateD
5433 | 5-14:27:51 | 0:03 | -0.5066 | 0.0273 | 3.2 | 2.82 | 3.9297 | 0.1078 | 12.8 | - | - | 2022-08-02 04:50 | 20 | 58 | RateD
5434 | 5-14:28:43 | 0:04 | -0.5066 | 0.0347 | 4.1 | 3.58 | 3.9196 | 0.1369 | 16.2 | - | - | 2022-08-02 04:51 | 20 | 58 | RateD
5435 | 5-14:29:41 | 0:05 | -0.5066 | 0.0428 | 5.1 | 4.41 | 3.9095 | 0.1685 | 19.9 | - | - | 2022-08-02 04:52 | 20 | 58 | RateD
5436 | 5-14:30:44 | 0:06 | -0.5066 | 0.0517 | 6.1 | 5.34 | 3.8994 | 0.2035 | 24.1 | - | - | 2022-08-02 04:53 | 20 | 58 | RateD
5437 | 5-14:31:58 | 0:07 | -0.5066 | 0.0621 | 7.3 | 6.41 | 3.8894 | 0.2439 | 28.9 | - | - | 2022-08-02 04:54 | 20 | 58 | RateD
5438 | 5-14:33:25 | 0:09 | -0.5066 | 0.0743 | 8.8 | 7.67 | 3.8793 | 0.2913 | 34.5 | - | - | 2022-08-02 04:56 | 20 | 58 | RateD
5439 | 5-14:35:12 | 0:11 | -0.5066 | 0.0894 | 10.6 | 9.23 | 3.8692 | 0.3497 | 41.4 | - | - | 2022-08-02 04:57 | 20 | 58 | RateD
5440 | 5-14:37:33 | 0:13 | -0.5066 | 0.1092 | 12.9 | 11.27 | 3.8591 | 0.4261 | 50.4 | - | - | 2022-08-02 05:00 | 20 | 58 | RateD
5441 | 5-14:40:33 | 0:16 | -0.5066 | 0.1345 | 15.9 | 13.88 | 3.8498 | 0.5238 | 62 | - | - | 2022-08-02 05:03 | 20 | 58 | RateD
5442 | 5-14:43:33 | 0:19 | -0.5066 | 0.1599 | 18.9 | 16.5 | 3.8429 | 0.6213 | 73.5 | - | - | 2022-08-02 05:06 | 20 | 58 | RateD
5443 | 5-14:46:33 | 0:22 | -0.5066 | 0.1852 | 21.9 | 19.12 | 3.8368 | 0.7186 | 85 | - | - | 2022-08-02 05:09 | 20 | 58 | RateD
5444 | 5-14:49:33 | 0:25 | -0.5066 | 0.2106 | 24.9 | 21.74 | 3.8303 | 0.8159 | 96.5 | - | - | 2022-08-02 05:12 | 20 | 58 | RateD
5445 | 5-14:52:34 | 0:28 | -0.5066 | 0.236 | 27.9 | 24.36 | 3.8224 | 0.913 | 108 | - | - | 2022-08-02 05:15 | 20 | 58 | RateD
5446 | 5-14:55:34 | 0:31 | -0.5066 | 0.2613 | 30.9 | 26.98 | 3.8131 | 1.0099 | 119.5 | - | - | 2022-08-02 05:18 | 20 | 58 | RateD
5447 | 5-14:58:18 | 0:34 | -0.5066 | 0.2845 | 33.7 | 29.36 | 3.803 | 1.0979 | 129.9 | - | - | 2022-08-02 05:21 | 20 | 58 | RateD
5448 | 5-15:00:42 | 0:36 | -0.5066 | 0.3047 | 36.1 | 31.46 | 3.7929 | 1.175 | 139 | - | - | 2022-08-02 05:23 | 20 | 58 | RateD
5449 | 5-15:02:49 | 0:38 | -0.5066 | 0.3226 | 38.2 | 33.3 | 3.7829 | 1.2427 | 147 | - | - | 2022-08-02 05:25 | 20 | 58 | RateD
5450 | 5-15:04:45 | 0:40 | -0.5066 | 0.3389 | 40.1 | 34.99 | 3.7728 | 1.3043 | 154.3 | - | - | 2022-08-02 05:27 | 20 | 58 | RateD
5451 | 5-15:06:31 | 0:42 | -0.5066 | 0.3538 | 41.9 | 36.52 | 3.7627 | 1.3603 | 161 | - | - | 2022-08-02 05:29 | 20 | 58 | RateD
5452 | 5-15:08:13 | 0:44 | -0.5066 | 0.3681 | 43.6 | 38 | 3.7526 | 1.4143 | 167.3 | - | - | 2022-08-02 05:30 | 20 | 58 | RateD
5453 | 5-15:09:54 | 0:45 | -0.5066 | 0.3824 | 45.2 | 39.47 | 3.7426 | 1.4675 | 173.7 | - | - | 2022-08-02 05:32 | 20 | 58 | RateD
5454 | 5-15:11:36 | 0:47 | -0.5066 | 0.3967 | 46.9 | 40.95 | 3.7325 | 1.5212 | 180 | - | - | 2022-08-02 05:34 | 20 | 58 | RateD
5455 | 5-15:13:16 | 0:49 | -0.5066 | 0.4108 | 48.6 | 42.41 | 3.7224 | 1.5738 | 186.2 | - | - | 2022-08-02 05:36 | 20 | 58 | RateD
5456 | 5-15:14:57 | 0:50 | -0.5066 | 0.425 | 50.3 | 43.87 | 3.7123 | 1.6266 | 192.5 | - | - | 2022-08-02 05:37 | 20 | 58 | RateD
5457 | 5-15:16:37 | 0:52 | -0.5066 | 0.4391 | 52 | 45.33 | 3.7023 | 1.6788 | 198.7 | - | - | 2022-08-02 05:39 | 20 | 58 | RateD
5458 | 5-15:18:18 | 0:54 | -0.5066 | 0.4532 | 53.6 | 46.78 | 3.6922 | 1.731 | 204.8 | - | - | 2022-08-02 05:41 | 20 | 58 | RateD
5459 | 5-15:19:55 | 0:55 | -0.5066 | 0.467 | 55.3 | 48.2 | 3.6821 | 1.7816 | 210.8 | - | - | 2022-08-02 05:42 | 20 | 58 | RateD
5460 | 5-15:21:27 | 0:57 | -0.5066 | 0.4799 | 56.8 | 49.54 | 3.672 | 1.8292 | 216.4 | - | - | 2022-08-02 05:44 | 20 | 58 | RateD
5461 | 5-15:22:55 | 0:58 | -0.5066 | 0.4922 | 58.2 | 50.81 | 3.662 | 1.8744 | 221.8 | - | - | 2022-08-02 05:45 | 20 | 58 | RateD
5462 | 5-15:24:18 | 1:00 | -0.5066 | 0.504 | 59.6 | 52.02 | 3.6519 | 1.9173 | 226.9 | - | - | 2022-08-02 05:47 | 20 | 58 | RateD
5463 | 5-15:25:38 | 1:01 | -0.5066 | 0.5152 | 61 | 53.18 | 3.6418 | 1.9584 | 231.7 | - | - | 2022-08-02 05:48 | 20 | 58 | RateD
5464 | 5-15:26:57 | 1:02 | -0.5066 | 0.5264 | 62.3 | 54.33 | 3.6317 | 1.9989 | 236.5 | - | - | 2022-08-02 05:49 | 20 | 58 | RateD
5465 | 5-15:28:19 | 1:04 | -0.5066 | 0.5379 | 63.6 | 55.52 | 3.6217 | 2.0407 | 241.5 | - | - | 2022-08-02 05:51 | 20 | 58 | RateD
5466 | 5-15:29:45 | 1:05 | -0.5066 | 0.55 | 65.1 | 56.77 | 3.6116 | 2.0845 | 246.7 | - | - | 2022-08-02 05:52 | 20 | 58 | RateD
5467 | 5-15:31:19 | 1:07 | -0.5066 | 0.5632 | 66.6 | 58.13 | 3.6015 | 2.132 | 252.3 | - | - | 2022-08-02 05:54 | 20 | 58 | RateD
5468 | 5-15:33:02 | 1:08 | -0.5066 | 0.5777 | 68.4 | 59.63 | 3.5914 | 2.1841 | 258.4 | - | - | 2022-08-02 05:55 | 20 | 58 | RateD
5469 | 5-15:34:57 | 1:10 | -0.5066 | 0.5938 | 70.3 | 61.3 | 3.5813 | 2.2421 | 265.3 | - | - | 2022-08-02 05:57 | 20 | 58 | RateD
5470 | 5-15:37:04 | 1:12 | -0.5066 | 0.6117 | 72.4 | 63.15 | 3.5713 | 2.3061 | 272.9 | - | - | 2022-08-02 05:59 | 20 | 58 | RateD
5471 | 5-15:39:24 | 1:15 | -0.5066 | 0.6314 | 74.7 | 65.18 | 3.5612 | 2.3763 | 281.2 | - | - | 2022-08-02 06:02 | 20 | 58 | RateD
5472 | 5-15:41:49 | 1:17 | -0.5066 | 0.6519 | 77.1 | 67.29 | 3.5511 | 2.4492 | 289.8 | - | - | 2022-08-02 06:04 | 20 | 58 | RateD
5473 | 5-15:44:19 | 1:20 | -0.5066 | 0.6729 | 79.6 | 69.46 | 3.541 | 2.5238 | 298.6 | - | - | 2022-08-02 06:07 | 20 | 58 | RateD
5474 | 5-15:46:41 | 1:22 | -0.5066 | 0.6929 | 82 | 71.52 | 3.531 | 2.5943 | 307 | - | - | 2022-08-02 06:09 | 20 | 58 | RateD
5475 | 5-15:48:49 | 1:24 | -0.5066 | 0.711 | 84.1 | 73.39 | 3.5209 | 2.658 | 314.5 | - | - | 2022-08-02 06:11 | 20 | 58 | RateD
5476 | 5-15:50:43 | 1:26 | -0.5066 | 0.7269 | 86 | 75.04 | 3.5108 | 2.7141 | 321.2 | - | - | 2022-08-02 06:13 | 20 | 58 | RateD
5477 | 5-15:52:21 | 1:28 | -0.5066 | 0.7408 | 87.7 | 76.47 | 3.5007 | 2.7628 | 326.9 | - | - | 2022-08-02 06:15 | 20 | 58 | RateD
5478 | 5-15:53:46 | 1:29 | -0.5066 | 0.7528 | 89.1 | 77.71 | 3.4907 | 2.8047 | 331.9 | - | - | 2022-08-02 06:16 | 20 | 58 | RateD
5479 | 5-15:55:01 | 1:30 | -0.5066 | 0.7632 | 90.3 | 78.78 | 3.4806 | 2.8411 | 336.2 | - | - | 2022-08-02 06:17 | 20 | 58 | RateD
5480 | 5-15:56:06 | 1:31 | -0.5066 | 0.7724 | 91.4 | 79.73 | 3.4705 | 2.8729 | 339.9 | - | - | 2022-08-02 06:18 | 20 | 58 | RateD
5481 | 5-15:57:03 | 1:32 | -0.5066 | 0.7805 | 92.4 | 80.56 | 3.4604 | 2.9009 | 343.3 | - | - | 2022-08-02 06:19 | 20 | 58 | RateD
5482 | 5-15:57:55 | 1:33 | -0.5066 | 0.7878 | 93.2 | 81.32 | 3.4504 | 2.9262 | 346.3 | - | - | 2022-08-02 06:20 | 20 | 58 | RateD
5483 | 5-15:58:43 | 1:34 | -0.5066 | 0.7945 | 94 | 82.01 | 3.4403 | 2.9494 | 349 | - | - | 2022-08-02 06:21 | 20 | 58 | RateD
5484 | 5-15:59:26 | 1:35 | -0.5066 | 0.8006 | 94.7 | 82.64 | 3.4302 | 2.9703 | 351.5 | - | - | 2022-08-02 06:22 | 20 | 58 | RateD
5485 | 5-16:00:06 | 1:35 | -0.5066 | 0.8062 | 95.4 | 83.22 | 3.4201 | 2.9894 | 353.7 | - | - | 2022-08-02 06:22 | 20 | 58 | RateD
5486 | 5-16:00:43 | 1:36 | -0.5066 | 0.8115 | 96 | 83.76 | 3.4101 | 3.0075 | 355.9 | - | - | 2022-08-02 06:23 | 20 | 58 | RateD
5487 | 5-16:01:19 | 1:37 | -0.5066 | 0.8165 | 96.6 | 84.28 | 3.4 | 3.0246 | 357.9 | - | - | 2022-08-02 06:24 | 20 | 58 | RateD
5488 | 5-16:01:54 | 1:37 | -0.5066 | 0.8213 | 97.2 | 84.78 | 3.3899 | 3.0411 | 359.8 | - | - | 2022-08-02 06:24 | 20 | 58 | RateD
5489 | 5-16:02:26 | 1:38 | -0.5066 | 0.826 | 97.7 | 85.26 | 3.3798 | 3.0567 | 361.7 | - | - | 2022-08-02 06:25 | 20 | 58 | RateD
5490 | 5-16:02:58 | 1:38 | -0.5066 | 0.8304 | 98.3 | 85.72 | 3.3698 | 3.0716 | 363.5 | - | - | 2022-08-02 06:25 | 20 | 58 | RateD
5491 | 5-16:03:29 | 1:39 | -0.5066 | 0.8347 | 98.8 | 86.17 | 3.3595 | 3.0863 | 365.2 | - | - | 2022-08-02 06:26 | 20 | 58 | RateD
5492 | 5-16:03:59 | 1:39 | -0.5066 | 0.839 | 99.3 | 86.6 | 3.3493 | 3.1005 | 366.9 | - | - | 2022-08-02 06:26 | 20 | 58 | RateD
5493 | 5-16:04:29 | 1:40 | -0.5066 | 0.8432 | 99.8 | 87.03 | 3.3392 | 3.1144 | 368.5 | - | - | 2022-08-02 06:27 | 20 | 58 | RateD
5494 | 5-16:04:57 | 1:40 | -0.5066 | 0.8471 | 100.2 | 87.44 | 3.3291 | 3.1276 | 370.1 | - | - | 2022-08-02 06:27 | 20 | 58 | RateD
5495 | 5-16:05:24 | 1:41 | -0.5066 | 0.851 | 100.7 | 87.84 | 3.3191 | 3.1406 | 371.6 | - | - | 2022-08-02 06:28 | 20 | 58 | RateD
5496 | 5-16:05:52 | 1:41 | -0.5066 | 0.8548 | 101.2 | 88.24 | 3.3088 | 3.1533 | 373.1 | - | - | 2022-08-02 06:28 | 20 | 58 | RateD
5497 | 5-16:06:18 | 1:42 | -0.5066 | 0.8586 | 101.6 | 88.63 | 3.2988 | 3.1656 | 374.6 | - | - | 2022-08-02 06:29 | 20 | 58 | RateD
5498 | 5-16:06:44 | 1:42 | -0.5066 | 0.8623 | 102 | 89.01 | 3.2885 | 3.1778 | 376 | - | - | 2022-08-02 06:29 | 20 | 58 | RateD
5499 | 5-16:07:10 | 1:43 | -0.5066 | 0.8658 | 102.5 | 89.37 | 3.2785 | 3.1895 | 377.4 | - | - | 2022-08-02 06:29 | 20 | 58 | RateD
5500 | 5-16:07:34 | 1:43 | -0.5066 | 0.8693 | 102.9 | 89.73 | 3.2684 | 3.2008 | 378.8 | - | - | 2022-08-02 06:30 | 20 | 58 | RateD
5501 | 5-16:07:59 | 1:43 | -0.5066 | 0.8728 | 103.3 | 90.09 | 3.2582 | 3.2122 | 380.1 | - | - | 2022-08-02 06:30 | 20 | 58 | RateD
5502 | 5-16:08:23 | 1:44 | -0.5066 | 0.8762 | 103.7 | 90.44 | 3.2481 | 3.2233 | 381.4 | - | - | 2022-08-02 06:31 | 20 | 58 | RateD
5503 | 5-16:08:47 | 1:44 | -0.5066 | 0.8795 | 104.1 | 90.79 | 3.2378 | 3.2342 | 382.7 | - | - | 2022-08-02 06:31 | 20 | 58 | RateD
5504 | 5-16:09:10 | 1:45 | -0.5066 | 0.8828 | 104.5 | 91.12 | 3.2278 | 3.2446 | 383.9 | - | - | 2022-08-02 06:31 | 20 | 58 | RateD
5505 | 5-16:09:33 | 1:45 | -0.5066 | 0.886 | 104.8 | 91.45 | 3.2177 | 3.2549 | 385.2 | - | - | 2022-08-02 06:32 | 20 | 58 | RateD
5506 | 5-16:09:55 | 1:45 | -0.5066 | 0.8891 | 105.2 | 91.78 | 3.2075 | 3.265 | 386.3 | - | - | 2022-08-02 06:32 | 20 | 58 | RateD
5507 | 5-16:10:17 | 1:46 | -0.5066 | 0.8922 | 105.6 | 92.09 | 3.1972 | 3.2748 | 387.5 | - | - | 2022-08-02 06:33 | 20 | 58 | RateD
5508 | 5-16:10:38 | 1:46 | -0.5066 | 0.8952 | 105.9 | 92.4 | 3.187 | 3.2843 | 388.6 | - | - | 2022-08-02 06:33 | 20 | 58 | RateD
5509 | 5-16:10:59 | 1:46 | -0.5066 | 0.8981 | 106.3 | 92.7 | 3.1769 | 3.2936 | 389.7 | - | - | 2022-08-02 06:33 | 20 | 58 | RateD
5510 | 5-16:11:18 | 1:47 | -0.5066 | 0.9008 | 106.6 | 92.99 | 3.1669 | 3.3024 | 390.8 | - | - | 2022-08-02 06:34 | 20 | 58 | RateD
5511 | 5-16:11:38 | 1:47 | -0.5066 | 0.9035 | 106.9 | 93.27 | 3.1568 | 3.3109 | 391.8 | - | - | 2022-08-02 06:34 | 20 | 58 | RateD
5512 | 5-16:11:57 | 1:47 | -0.5066 | 0.9063 | 107.2 | 93.55 | 3.1465 | 3.3195 | 392.8 | - | - | 2022-08-02 06:34 | 20 | 58 | RateD
5513 | 5-16:12:15 | 1:48 | -0.5066 | 0.9088 | 107.5 | 93.81 | 3.1365 | 3.3274 | 393.7 | - | - | 2022-08-02 06:35 | 20 | 58 | RateD
5514 | 5-16:12:33 | 1:48 | -0.5066 | 0.9113 | 107.8 | 94.07 | 3.1262 | 3.3353 | 394.7 | - | - | 2022-08-02 06:35 | 20 | 58 | RateD
5515 | 5-16:12:50 | 1:48 | -0.5066 | 0.9137 | 108.1 | 94.32 | 3.1159 | 3.343 | 395.6 | - | - | 2022-08-02 06:35 | 20 | 58 | RateD
5516 | 5-16:13:07 | 1:48 | -0.5066 | 0.9161 | 108.4 | 94.56 | 3.1056 | 3.3502 | 396.4 | - | - | 2022-08-02 06:35 | 20 | 58 | RateD
5517 | 5-16:13:23 | 1:49 | -0.5066 | 0.9184 | 108.7 | 94.8 | 3.0954 | 3.3573 | 397.3 | - | - | 2022-08-02 06:36 | 20 | 58 | RateD
5518 | 5-16:13:39 | 1:49 | -0.5066 | 0.9205 | 108.9 | 95.02 | 3.0853 | 3.364 | 398.1 | - | - | 2022-08-02 06:36 | 20 | 58 | RateD
5519 | 5-16:13:54 | 1:49 | -0.5066 | 0.9227 | 109.2 | 95.24 | 3.0749 | 3.3706 | 398.8 | - | - | 2022-08-02 06:36 | 20 | 58 | RateD
5520 | 5-16:14:08 | 1:50 | -0.5066 | 0.9247 | 109.4 | 95.45 | 3.0649 | 3.3768 | 399.6 | - | - | 2022-08-02 06:36 | 20 | 58 | RateD
5521 | 5-16:14:22 | 1:50 | -0.5066 | 0.9267 | 109.7 | 95.65 | 3.0545 | 3.3828 | 400.3 | - | - | 2022-08-02 06:37 | 20 | 58 | RateD
5522 | 5-16:14:36 | 1:50 | -0.5066 | 0.9286 | 109.9 | 95.85 | 3.0442 | 3.3887 | 401 | - | - | 2022-08-02 06:37 | 20 | 58 | RateD
5523 | 5-16:14:49 | 1:50 | -0.5066 | 0.9304 | 110.1 | 96.04 | 3.0339 | 3.3943 | 401.6 | - | - | 2022-08-02 06:37 | 20 | 58 | RateD
5524 | 5-16:15:01 | 1:50 | -0.5066 | 0.9322 | 110.3 | 96.22 | 3.0235 | 3.3996 | 402.3 | - | - | 2022-08-02 06:37 | 20 | 58 | RateD
5525 | 5-16:15:13 | 1:51 | -0.5066 | 0.9338 | 110.5 | 96.39 | 3.0134 | 3.4045 | 402.9 | - | - | 2022-08-02 06:38 | 20 | 58 | RateD
5526 | 5-16:15:24 | 1:51 | -0.5066 | 0.9354 | 110.7 | 96.56 | 3.0029 | 3.4093 | 403.4 | - | - | 2022-08-02 06:38 | 20 | 58 | RateD
5527 | 5-16:15:35 | 1:51 | -0.5066 | 0.9369 | 110.9 | 96.71 | 2.9926 | 3.4137 | 403.9 | - | - | 2022-08-02 06:38 | 20 | 58 | RateD
5528 | 5-16:15:45 | 1:51 | -0.5066 | 0.9383 | 111 | 96.86 | 2.9819 | 3.418 | 404.4 | - | - | 2022-08-02 06:38 | 20 | 58 | RateD
5529 | 5-16:15:54 | 1:51 | -0.5066 | 0.9396 | 111.2 | 96.99 | 2.9717 | 3.4219 | 404.9 | - | - | 2022-08-02 06:38 | 20 | 58 | RateD
5530 | 5-16:16:03 | 1:51 | -0.5066 | 0.9408 | 111.3 | 97.12 | 2.9615 | 3.4254 | 405.3 | - | - | 2022-08-02 06:38 | 20 | 58 | RateD
5531 | 5-16:16:11 | 1:52 | -0.5066 | 0.9419 | 111.5 | 97.23 | 2.9514 | 3.4287 | 405.7 | - | - | 2022-08-02 06:38 | 20 | 58 | RateD
5532 | 5-16:16:19 | 1:52 | -0.5066 | 0.9431 | 111.6 | 97.35 | 2.9405 | 3.4321 | 406.1 | - | - | 2022-08-02 06:39 | 20 | 58 | RateD
5533 | 5-16:16:26 | 1:52 | -0.5066 | 0.9441 | 111.7 | 97.46 | 2.9297 | 3.4351 | 406.5 | - | - | 2022-08-02 06:39 | 20 | 58 | RateD
5534 | 5-16:16:33 | 1:52 | -0.5066 | 0.9451 | 111.8 | 97.55 | 2.919 | 3.4379 | 406.8 | - | - | 2022-08-02 06:39 | 20 | 58 | RateD
5535 | 5-16:16:39 | 1:52 | -0.5066 | 0.9459 | 111.9 | 97.64 | 2.9086 | 3.4405 | 407.1 | - | - | 2022-08-02 06:39 | 20 | 58 | RateD
5536 | 5-16:16:45 | 1:52 | -0.5066 | 0.9467 | 112 | 97.73 | 2.8984 | 3.4428 | 407.4 | - | - | 2022-08-02 06:39 | 20 | 58 | RateD
5537 | 5-16:16:50 | 1:52 | -0.5066 | 0.9475 | 112.1 | 97.81 | 2.8874 | 3.4451 | 407.7 | - | - | 2022-08-02 06:39 | 20 | 58 | RateD
5538 | 5-16:16:56 | 1:52 | -0.5066 | 0.9483 | 112.2 | 97.89 | 2.8767 | 3.4473 | 407.9 | - | - | 2022-08-02 06:39 | 20 | 58 | RateD
5539 | 5-16:17:01 | 1:52 | -0.5066 | 0.9491 | 112.3 | 97.97 | 2.8655 | 3.4495 | 408.2 | - | - | 2022-08-02 06:39 | 20 | 58 | RateD
5540 | 5-16:17:06 | 1:52 | -0.5066 | 0.9498 | 112.4 | 98.04 | 2.8553 | 3.4515 | 408.4 | - | - | 2022-08-02 06:39 | 20 | 58 | RateD
5541 | 5-16:17:11 | 1:53 | -0.5066 | 0.9505 | 112.5 | 98.11 | 2.844 | 3.4536 | 408.7 | - | - | 2022-08-02 06:39 | 20 | 58 | RateD
5542 | 5-16:17:16 | 1:53 | -0.5066 | 0.9512 | 112.6 | 98.18 | 2.8333 | 3.4555 | 408.9 | - | - | 2022-08-02 06:40 | 20 | 58 | RateD
5543 | 5-16:17:21 | 1:53 | -0.5066 | 0.9519 | 112.6 | 98.26 | 2.8221 | 3.4574 | 409.1 | - | - | 2022-08-02 06:40 | 20 | 58 | RateD
5544 | 5-16:17:26 | 1:53 | -0.5066 | 0.9525 | 112.7 | 98.33 | 2.8111 | 3.4594 | 409.3 | - | - | 2022-08-02 06:40 | 20 | 58 | RateD
5545 | 5-16:17:31 | 1:53 | -0.5066 | 0.9532 | 112.8 | 98.39 | 2.8006 | 3.4612 | 409.6 | - | - | 2022-08-02 06:40 | 20 | 58 | RateD
5546 | 5-16:17:35 | 1:53 | -0.5066 | 0.9539 | 112.9 | 98.46 | 2.7894 | 3.4631 | 409.8 | - | - | 2022-08-02 06:40 | 20 | 58 | RateD
5547 | 5-16:17:40 | 1:53 | -0.5066 | 0.9545 | 112.9 | 98.53 | 2.7787 | 3.4649 | 410 | - | - | 2022-08-02 06:40 | 20 | 58 | RateD
5548 | 5-16:17:45 | 1:53 | -0.5066 | 0.9552 | 113 | 98.6 | 2.7674 | 3.4668 | 410.2 | - | - | 2022-08-02 06:40 | 20 | 58 | RateD
5549 | 5-16:17:49 | 1:53 | -0.5066 | 0.9558 | 113.1 | 98.66 | 2.7567 | 3.4685 | 410.4 | - | - | 2022-08-02 06:40 | 20 | 58 | RateD
5550 | 5-16:17:54 | 1:53 | -0.5066 | 0.9564 | 113.2 | 98.73 | 2.7465 | 3.4702 | 410.6 | - | - | 2022-08-02 06:40 | 20 | 58 | RateD
5551 | 5-16:17:58 | 1:53 | -0.5066 | 0.957 | 113.2 | 98.79 | 2.7359 | 3.4719 | 410.8 | - | - | 2022-08-02 06:40 | 20 | 58 | RateD
5552 | 5-16:18:02 | 1:53 | -0.5066 | 0.9577 | 113.3 | 98.85 | 2.7252 | 3.4735 | 411 | - | - | 2022-08-02 06:40 | 20 | 58 | RateD
5553 | 5-16:18:06 | 1:54 | -0.5066 | 0.9582 | 113.4 | 98.91 | 2.715 | 3.4751 | 411.2 | - | - | 2022-08-02 06:40 | 20 | 58 | RateD
5554 | 5-16:18:11 | 1:54 | -0.5066 | 0.9588 | 113.5 | 98.98 | 2.7043 | 3.4767 | 411.4 | - | - | 2022-08-02 06:40 | 20 | 58 | RateD
5555 | 5-16:18:15 | 1:54 | -0.5066 | 0.9595 | 113.5 | 99.04 | 2.6935 | 3.4784 | 411.6 | - | - | 2022-08-02 06:41 | 20 | 58 | RateD
5556 | 5-16:18:20 | 1:54 | -0.5066 | 0.9601 | 113.6 | 99.1 | 2.6821 | 3.4801 | 411.8 | - | - | 2022-08-02 06:41 | 20 | 58 | RateD
5557 | 5-16:18:23 | 1:54 | -0.5066 | 0.9606 | 113.7 | 99.16 | 2.6719 | 3.4815 | 412 | - | - | 2022-08-02 06:41 | 20 | 58 | RateD
5558 | 5-16:18:28 | 1:54 | -0.5066 | 0.9612 | 113.7 | 99.22 | 2.6609 | 3.4831 | 412.2 | - | - | 2022-08-02 06:41 | 20 | 58 | RateD
5559 | 5-16:18:32 | 1:54 | -0.5066 | 0.9618 | 113.8 | 99.28 | 2.6494 | 3.4847 | 412.3 | - | - | 2022-08-02 06:41 | 20 | 58 | RateD
5560 | 5-16:18:36 | 1:54 | -0.5066 | 0.9624 | 113.9 | 99.34 | 2.6394 | 3.4861 | 412.5 | - | - | 2022-08-02 06:41 | 20 | 58 | RateD
5561 | 5-16:18:39 | 1:54 | -0.5066 | 0.9629 | 113.9 | 99.39 | 2.6288 | 3.4875 | 412.7 | - | - | 2022-08-02 06:41 | 20 | 58 | RateD
5562 | 5-16:18:43 | 1:54 | -0.5066 | 0.9634 | 114 | 99.45 | 2.618 | 3.489 | 412.8 | - | - | 2022-08-02 06:41 | 20 | 58 | RateD
5563 | 5-16:18:47 | 1:54 | -0.5066 | 0.964 | 114.1 | 99.5 | 2.6073 | 3.4903 | 413 | - | - | 2022-08-02 06:41 | 20 | 58 | RateD
5564 | 5-16:18:51 | 1:54 | -0.5066 | 0.9645 | 114.1 | 99.56 | 2.5963 | 3.4917 | 413.2 | - | - | 2022-08-02 06:41 | 20 | 58 | RateD
5565 | 5-16:18:54 | 1:54 | -0.5066 | 0.965 | 114.2 | 99.61 | 2.5856 | 3.493 | 413.3 | - | - | 2022-08-02 06:41 | 20 | 58 | RateD
5566 | 5-16:18:58 | 1:54 | -0.5066 | 0.9655 | 114.2 | 99.66 | 2.5744 | 3.4944 | 413.5 | - | - | 2022-08-02 06:41 | 20 | 58 | RateD
5567 | 5-16:19:02 | 1:54 | -0.5066 | 0.9661 | 114.3 | 99.72 | 2.5625 | 3.4958 | 413.7 | - | - | 2022-08-02 06:41 | 20 | 58 | RateD
5568 | 5-16:19:06 | 1:54 | -0.5066 | 0.9666 | 114.4 | 99.77 | 2.5512 | 3.4971 | 413.8 | - | - | 2022-08-02 06:41 | 20 | 58 | RateD
5569 | 5-16:19:09 | 1:55 | -0.5066 | 0.9671 | 114.4 | 99.83 | 2.5391 | 3.4984 | 414 | - | - | 2022-08-02 06:41 | 20 | 58 | RateD
5570 | 5-16:19:13 | 1:55 | -0.5066 | 0.9676 | 114.5 | 99.88 | 2.5271 | 3.4997 | 414.1 | - | - | 2022-08-02 06:42 | 20 | 58 | RateD
5571 | 5-16:19:16 | 1:55 | -0.5066 | 0.968 | 114.5 | 99.93 | 2.5169 | 3.5008 | 414.2 | - | - | 2022-08-02 06:42 | 20 | 58 | RateD
5572 | 5-16:19:19 | 1:55 | -0.5066 | 0.9685 | 114.6 | 99.97 | 2.5067 | 3.5019 | 414.4 | - | - | 2022-08-02 06:42 | 20 | 58 | RateD
5573 | 5-16:19:21 | 1:55 | -0.5066 | 0.9688 | 114.6 | 100 | 2.5 | 3.5026 | 414.5 | - | - | 2022-08-02 06:42 | 20 | 58 | RateD
5574 | 5-16:19:21 | 0:00 | 0.5066 | 0 | 0 | 0 | 2.6908 | 0 | 0 | - | - | 2022-08-02 06:42 | 21 | 59 | RateC
5575 | 5-16:19:23 | 0:00 | 0.5066 | 0.0003 | 0 | 0.03 | 2.7758 | 0.0008 | 0.1 | - | - | 2022-08-02 06:42 | 21 | 59 | RateC
5576 | 5-16:19:25 | 0:00 | 0.5066 | 0.0006 | 0.1 | 0.06 | 2.8261 | 0.0016 | 0.2 | - | - | 2022-08-02 06:42 | 21 | 59 | RateC
5577 | 5-16:19:26 | 0:00 | 0.5066 | 0.0007 | 0.1 | 0.08 | 2.8486 | 0.0021 | 0.2 | - | - | 2022-08-02 06:42 | 21 | 59 | RateC
5578 | 5-16:19:28 | 0:00 | 0.5066 | 0.0009 | 0.1 | 0.09 | 2.8671 | 0.0026 | 0.3 | - | - | 2022-08-02 06:42 | 21 | 59 | RateC
5579 | 5-16:19:29 | 0:00 | 0.5066 | 0.0011 | 0.1 | 0.11 | 2.8838 | 0.0031 | 0.4 | - | - | 2022-08-02 06:42 | 21 | 59 | RateC
5580 | 5-16:19:30 | 0:00 | 0.5066 | 0.0013 | 0.1 | 0.13 | 2.897 | 0.0036 | 0.4 | - | - | 2022-08-02 06:42 | 21 | 59 | RateC
5581 | 5-16:19:31 | 0:00 | 0.5066 | 0.0015 | 0.2 | 0.15 | 2.9105 | 0.0041 | 0.5 | - | - | 2022-08-02 06:42 | 21 | 59 | RateC
5582 | 5-16:19:33 | 0:00 | 0.5066 | 0.0016 | 0.2 | 0.17 | 2.9209 | 0.0046 | 0.5 | - | - | 2022-08-02 06:42 | 21 | 59 | RateC
5583 | 5-16:19:34 | 0:00 | 0.5066 | 0.0018 | 0.2 | 0.19 | 2.9314 | 0.0051 | 0.6 | - | - | 2022-08-02 06:42 | 21 | 59 | RateC
5584 | 5-16:19:36 | 0:00 | 0.5066 | 0.0021 | 0.2 | 0.21 | 2.9439 | 0.0059 | 0.7 | - | - | 2022-08-02 06:42 | 21 | 59 | RateC
5585 | 5-16:19:38 | 0:00 | 0.5066 | 0.0023 | 0.3 | 0.24 | 2.9551 | 0.0067 | 0.8 | - | - | 2022-08-02 06:42 | 21 | 59 | RateC
5586 | 5-16:19:39 | 0:00 | 0.5066 | 0.0026 | 0.3 | 0.27 | 2.9653 | 0.0075 | 0.9 | - | - | 2022-08-02 06:42 | 21 | 59 | RateC
5587 | 5-16:19:42 | 0:00 | 0.5066 | 0.0029 | 0.3 | 0.3 | 2.9771 | 0.0085 | 1 | - | - | 2022-08-02 06:42 | 21 | 59 | RateC
5588 | 5-16:19:45 | 0:00 | 0.5066 | 0.0033 | 0.4 | 0.34 | 2.9874 | 0.0096 | 1.1 | - | - | 2022-08-02 06:42 | 21 | 59 | RateC
5589 | 5-16:19:48 | 0:00 | 0.5066 | 0.0037 | 0.4 | 0.38 | 2.998 | 0.0109 | 1.3 | - | - | 2022-08-02 06:42 | 21 | 59 | RateC
5590 | 5-16:19:51 | 0:00 | 0.5066 | 0.0042 | 0.5 | 0.44 | 3.0095 | 0.0124 | 1.5 | - | - | 2022-08-02 06:42 | 21 | 59 | RateC
5591 | 5-16:19:55 | 0:01 | 0.5066 | 0.0048 | 0.6 | 0.49 | 3.0201 | 0.014 | 1.7 | - | - | 2022-08-02 06:42 | 21 | 59 | RateC
5592 | 5-16:19:59 | 0:01 | 0.5066 | 0.0054 | 0.6 | 0.55 | 3.0306 | 0.0158 | 1.9 | - | - | 2022-08-02 06:42 | 21 | 59 | RateC
5593 | 5-16:20:04 | 0:01 | 0.5066 | 0.0061 | 0.7 | 0.62 | 3.0418 | 0.0179 | 2.1 | - | - | 2022-08-02 06:42 | 21 | 59 | RateC
5594 | 5-16:20:10 | 0:01 | 0.5066 | 0.0068 | 0.8 | 0.7 | 3.0529 | 0.0203 | 2.4 | - | - | 2022-08-02 06:42 | 21 | 59 | RateC
5595 | 5-16:20:15 | 0:01 | 0.5066 | 0.0076 | 0.9 | 0.78 | 3.0636 | 0.0227 | 2.7 | - | - | 2022-08-02 06:43 | 21 | 59 | RateC
5596 | 5-16:20:21 | 0:01 | 0.5066 | 0.0085 | 1 | 0.87 | 3.0745 | 0.0254 | 3 | - | - | 2022-08-02 06:43 | 21 | 59 | RateC
5597 | 5-16:20:28 | 0:01 | 0.5066 | 0.0094 | 1.1 | 0.97 | 3.0849 | 0.0281 | 3.3 | - | - | 2022-08-02 06:43 | 21 | 59 | RateC
5598 | 5-16:20:35 | 0:01 | 0.5066 | 0.0104 | 1.2 | 1.07 | 3.0955 | 0.0311 | 3.7 | - | - | 2022-08-02 06:43 | 21 | 59 | RateC
5599 | 5-16:20:42 | 0:01 | 0.5066 | 0.0114 | 1.3 | 1.17 | 3.1062 | 0.0343 | 4.1 | - | - | 2022-08-02 06:43 | 21 | 59 | RateC
5600 | 5-16:20:50 | 0:01 | 0.5066 | 0.0124 | 1.5 | 1.28 | 3.1165 | 0.0376 | 4.4 | - | - | 2022-08-02 06:43 | 21 | 59 | RateC
5601 | 5-16:20:58 | 0:02 | 0.5066 | 0.0136 | 1.6 | 1.4 | 3.1267 | 0.0411 | 4.9 | - | - | 2022-08-02 06:43 | 21 | 59 | RateC
5602 | 5-16:21:06 | 0:02 | 0.5066 | 0.0148 | 1.7 | 1.52 | 3.1371 | 0.0449 | 5.3 | - | - | 2022-08-02 06:43 | 21 | 59 | RateC
5603 | 5-16:21:15 | 0:02 | 0.5066 | 0.016 | 1.9 | 1.65 | 3.1473 | 0.0488 | 5.8 | - | - | 2022-08-02 06:44 | 21 | 59 | RateC
5604 | 5-16:21:24 | 0:02 | 0.5066 | 0.0173 | 2.1 | 1.79 | 3.1576 | 0.053 | 6.3 | - | - | 2022-08-02 06:44 | 21 | 59 | RateC
5605 | 5-16:21:34 | 0:02 | 0.5066 | 0.0187 | 2.2 | 1.93 | 3.1676 | 0.0573 | 6.8 | - | - | 2022-08-02 06:44 | 21 | 59 | RateC
5606 | 5-16:21:45 | 0:02 | 0.5066 | 0.0202 | 2.4 | 2.08 | 3.1782 | 0.0621 | 7.3 | - | - | 2022-08-02 06:44 | 21 | 59 | RateC
5607 | 5-16:21:56 | 0:03 | 0.5066 | 0.0218 | 2.6 | 2.24 | 3.1886 | 0.067 | 7.9 | - | - | 2022-08-02 06:44 | 21 | 59 | RateC
5608 | 5-16:22:07 | 0:03 | 0.5066 | 0.0233 | 2.8 | 2.4 | 3.1986 | 0.072 | 8.5 | - | - | 2022-08-02 06:44 | 21 | 59 | RateC
5609 | 5-16:22:19 | 0:03 | 0.5066 | 0.025 | 3 | 2.58 | 3.2092 | 0.0775 | 9.2 | - | - | 2022-08-02 06:45 | 21 | 59 | RateC
5610 | 5-16:22:32 | 0:03 | 0.5066 | 0.0268 | 3.2 | 2.76 | 3.2194 | 0.0832 | 9.8 | - | - | 2022-08-02 06:45 | 21 | 59 | RateC
5611 | 5-16:22:45 | 0:03 | 0.5066 | 0.0287 | 3.4 | 2.95 | 3.2296 | 0.0891 | 10.5 | - | - | 2022-08-02 06:45 | 21 | 59 | RateC
5612 | 5-16:22:59 | 0:04 | 0.5066 | 0.0306 | 3.6 | 3.15 | 3.24 | 0.0954 | 11.3 | - | - | 2022-08-02 06:45 | 21 | 59 | RateC
5613 | 5-16:23:13 | 0:04 | 0.5066 | 0.0326 | 3.9 | 3.36 | 3.2501 | 0.102 | 12.1 | - | - | 2022-08-02 06:46 | 21 | 59 | RateC
5614 | 5-16:23:28 | 0:04 | 0.5066 | 0.0347 | 4.1 | 3.57 | 3.2602 | 0.1087 | 12.9 | - | - | 2022-08-02 06:46 | 21 | 59 | RateC
5615 | 5-16:23:43 | 0:04 | 0.5066 | 0.0369 | 4.4 | 3.8 | 3.2704 | 0.1158 | 13.7 | - | - | 2022-08-02 06:46 | 21 | 59 | RateC
5616 | 5-16:23:59 | 0:05 | 0.5066 | 0.0391 | 4.6 | 4.03 | 3.2806 | 0.1233 | 14.6 | - | - | 2022-08-02 06:46 | 21 | 59 | RateC
5617 | 5-16:24:16 | 0:05 | 0.5066 | 0.0415 | 4.9 | 4.27 | 3.2907 | 0.1309 | 15.5 | - | - | 2022-08-02 06:47 | 21 | 59 | RateC
5618 | 5-16:24:33 | 0:05 | 0.5066 | 0.0439 | 5.2 | 4.53 | 3.3009 | 0.139 | 16.4 | - | - | 2022-08-02 06:47 | 21 | 59 | RateC
5619 | 5-16:24:51 | 0:06 | 0.5066 | 0.0465 | 5.5 | 4.79 | 3.3112 | 0.1475 | 17.4 | - | - | 2022-08-02 06:47 | 21 | 59 | RateC
5620 | 5-16:25:11 | 0:06 | 0.5066 | 0.0492 | 5.8 | 5.07 | 3.3214 | 0.1564 | 18.5 | - | - | 2022-08-02 06:47 | 21 | 59 | RateC
5621 | 5-16:25:30 | 0:06 | 0.5065 | 0.052 | 6.1 | 5.36 | 3.3318 | 0.1657 | 19.6 | - | - | 2022-08-02 06:48 | 21 | 59 | RateC
5622 | 5-16:25:51 | 0:07 | 0.5066 | 0.0548 | 6.5 | 5.65 | 3.3419 | 0.1753 | 20.7 | - | - | 2022-08-02 06:48 | 21 | 59 | RateC
5623 | 5-16:26:12 | 0:07 | 0.5066 | 0.0578 | 6.8 | 5.96 | 3.3519 | 0.1852 | 21.9 | - | - | 2022-08-02 06:48 | 21 | 59 | RateC
5624 | 5-16:26:34 | 0:07 | 0.5066 | 0.0609 | 7.2 | 6.27 | 3.362 | 0.1954 | 23.1 | - | - | 2022-08-02 06:49 | 21 | 59 | RateC
5625 | 5-16:26:57 | 0:08 | 0.5066 | 0.0641 | 7.6 | 6.6 | 3.3722 | 0.2063 | 24.4 | - | - | 2022-08-02 06:49 | 21 | 59 | RateC
5626 | 5-16:27:20 | 0:08 | 0.5066 | 0.0674 | 8 | 6.94 | 3.3823 | 0.2174 | 25.7 | - | - | 2022-08-02 06:50 | 21 | 59 | RateC
5627 | 5-16:27:44 | 0:08 | 0.5066 | 0.0708 | 8.4 | 7.3 | 3.3924 | 0.2291 | 27.1 | - | - | 2022-08-02 06:50 | 21 | 59 | RateC
5628 | 5-16:28:10 | 0:09 | 0.5066 | 0.0744 | 8.8 | 7.66 | 3.4026 | 0.2411 | 28.5 | - | - | 2022-08-02 06:50 | 21 | 59 | RateC
5629 | 5-16:28:36 | 0:09 | 0.5066 | 0.078 | 9.2 | 8.04 | 3.4127 | 0.2537 | 30 | - | - | 2022-08-02 06:51 | 21 | 59 | RateC
5630 | 5-16:29:03 | 0:10 | 0.5066 | 0.0818 | 9.7 | 8.43 | 3.4228 | 0.2666 | 31.5 | - | - | 2022-08-02 06:51 | 21 | 59 | RateC
5631 | 5-16:29:31 | 0:10 | 0.5066 | 0.0858 | 10.1 | 8.84 | 3.4328 | 0.2802 | 33.2 | - | - | 2022-08-02 06:52 | 21 | 59 | RateC
5632 | 5-16:30:00 | 0:11 | 0.5066 | 0.0899 | 10.6 | 9.26 | 3.4429 | 0.2942 | 34.8 | - | - | 2022-08-02 06:52 | 21 | 59 | RateC
5633 | 5-16:30:30 | 0:11 | 0.5066 | 0.0941 | 11.1 | 9.7 | 3.453 | 0.3089 | 36.6 | - | - | 2022-08-02 06:53 | 21 | 59 | RateC
5634 | 5-16:31:01 | 0:12 | 0.5066 | 0.0985 | 11.7 | 10.15 | 3.4631 | 0.3241 | 38.3 | - | - | 2022-08-02 06:53 | 21 | 59 | RateC
5635 | 5-16:31:33 | 0:12 | 0.5066 | 0.103 | 12.2 | 10.62 | 3.4732 | 0.3398 | 40.2 | - | - | 2022-08-02 06:54 | 21 | 59 | RateC
5636 | 5-16:32:07 | 0:13 | 0.5066 | 0.1078 | 12.8 | 11.1 | 3.4834 | 0.3562 | 42.1 | - | - | 2022-08-02 06:54 | 21 | 59 | RateC
5637 | 5-16:32:42 | 0:13 | 0.5066 | 0.1127 | 13.3 | 11.61 | 3.4935 | 0.3735 | 44.2 | - | - | 2022-08-02 06:55 | 21 | 59 | RateC
5638 | 5-16:33:18 | 0:14 | 0.5066 | 0.1178 | 13.9 | 12.14 | 3.5035 | 0.3913 | 46.3 | - | - | 2022-08-02 06:56 | 21 | 59 | RateC
5639 | 5-16:33:58 | 0:15 | 0.5066 | 0.1233 | 14.6 | 12.71 | 3.5138 | 0.4106 | 48.6 | - | - | 2022-08-02 06:56 | 21 | 59 | RateC
5640 | 5-16:34:41 | 0:15 | 0.5066 | 0.1294 | 15.3 | 13.33 | 3.5238 | 0.432 | 51.1 | - | - | 2022-08-02 06:57 | 21 | 59 | RateC
5641 | 5-16:35:30 | 0:16 | 0.5066 | 0.1363 | 16.1 | 14.04 | 3.5339 | 0.4563 | 54 | - | - | 2022-08-02 06:58 | 21 | 59 | RateC
5642 | 5-16:36:30 | 0:17 | 0.5066 | 0.1448 | 17.1 | 14.92 | 3.544 | 0.4865 | 57.6 | - | - | 2022-08-02 06:59 | 21 | 59 | RateC
5643 | 5-16:37:49 | 0:18 | 0.5066 | 0.1559 | 18.4 | 16.06 | 3.5541 | 0.5258 | 62.2 | - | - | 2022-08-02 07:00 | 21 | 59 | RateC
5644 | 5-16:39:36 | 0:20 | 0.5066 | 0.171 | 20.2 | 17.62 | 3.5641 | 0.5796 | 68.6 | - | - | 2022-08-02 07:02 | 21 | 59 | RateC
5645 | 5-16:41:55 | 0:23 | 0.5066 | 0.1905 | 22.5 | 19.63 | 3.5742 | 0.6491 | 76.8 | - | - | 2022-08-02 07:04 | 21 | 59 | RateC
5646 | 5-16:44:39 | 0:25 | 0.5066 | 0.2135 | 25.3 | 22 | 3.5843 | 0.7316 | 86.6 | - | - | 2022-08-02 07:07 | 21 | 59 | RateC
5647 | 5-16:47:30 | 0:28 | 0.5066 | 0.2377 | 28.1 | 24.49 | 3.5944 | 0.8183 | 96.8 | - | - | 2022-08-02 07:10 | 21 | 59 | RateC
5648 | 5-16:50:14 | 0:31 | 0.5066 | 0.2607 | 30.9 | 26.87 | 3.6044 | 0.9013 | 106.7 | - | - | 2022-08-02 07:13 | 21 | 59 | RateC
5649 | 5-16:52:46 | 0:33 | 0.5066 | 0.2821 | 33.4 | 29.08 | 3.6145 | 0.9786 | 115.8 | - | - | 2022-08-02 07:15 | 21 | 59 | RateC
5650 | 5-16:55:07 | 0:36 | 0.5066 | 0.302 | 35.7 | 31.12 | 3.6246 | 1.0503 | 124.3 | - | - | 2022-08-02 07:17 | 21 | 59 | RateC
5651 | 5-16:57:18 | 0:38 | 0.5066 | 0.3204 | 37.9 | 33.02 | 3.6347 | 1.1173 | 132.2 | - | - | 2022-08-02 07:20 | 21 | 59 | RateC
5652 | 5-16:59:20 | 0:40 | 0.5065 | 0.3376 | 39.9 | 34.79 | 3.6447 | 1.1798 | 139.6 | - | - | 2022-08-02 07:22 | 21 | 59 | RateC
5653 | 5-17:01:11 | 0:42 | 0.5066 | 0.3532 | 41.8 | 36.39 | 3.6548 | 1.2366 | 146.3 | - | - | 2022-08-02 07:23 | 21 | 59 | RateC
5654 | 5-17:02:54 | 0:44 | 0.5066 | 0.3677 | 43.5 | 37.89 | 3.6649 | 1.2897 | 152.6 | - | - | 2022-08-02 07:25 | 21 | 59 | RateC
5655 | 5-17:04:32 | 0:45 | 0.5066 | 0.3815 | 45.1 | 39.31 | 3.675 | 1.3404 | 158.6 | - | - | 2022-08-02 07:27 | 21 | 59 | RateC
5656 | 5-17:06:07 | 0:47 | 0.5066 | 0.3948 | 46.7 | 40.69 | 3.6851 | 1.3895 | 164.4 | - | - | 2022-08-02 07:28 | 21 | 59 | RateC
5657 | 5-17:07:36 | 0:48 | 0.5066 | 0.4074 | 48.2 | 41.98 | 3.6951 | 1.4359 | 169.9 | - | - | 2022-08-02 07:30 | 21 | 59 | RateC
5658 | 5-17:09:03 | 0:50 | 0.5066 | 0.4196 | 49.7 | 43.24 | 3.7052 | 1.4811 | 175.3 | - | - | 2022-08-02 07:31 | 21 | 59 | RateC
5659 | 5-17:10:27 | 0:51 | 0.5066 | 0.4314 | 51 | 44.46 | 3.7153 | 1.5248 | 180.4 | - | - | 2022-08-02 07:33 | 21 | 59 | RateC
5660 | 5-17:11:48 | 0:52 | 0.5066 | 0.4428 | 52.4 | 45.64 | 3.7254 | 1.5674 | 185.5 | - | - | 2022-08-02 07:34 | 21 | 59 | RateC
5661 | 5-17:13:09 | 0:54 | 0.5066 | 0.4542 | 53.7 | 46.81 | 3.7354 | 1.6099 | 190.5 | - | - | 2022-08-02 07:35 | 21 | 59 | RateC
5662 | 5-17:14:31 | 0:55 | 0.5066 | 0.4658 | 55.1 | 48 | 3.7455 | 1.6532 | 195.6 | - | - | 2022-08-02 07:37 | 21 | 59 | RateC
5663 | 5-17:15:53 | 0:57 | 0.5066 | 0.4774 | 56.5 | 49.19 | 3.7556 | 1.6965 | 200.7 | - | - | 2022-08-02 07:38 | 21 | 59 | RateC
5664 | 5-17:17:18 | 0:58 | 0.5066 | 0.4892 | 57.9 | 50.41 | 3.7657 | 1.741 | 206 | - | - | 2022-08-02 07:40 | 21 | 59 | RateC
5665 | 5-17:18:46 | 0:59 | 0.5066 | 0.5017 | 59.4 | 51.7 | 3.7757 | 1.7881 | 211.6 | - | - | 2022-08-02 07:41 | 21 | 59 | RateC
5666 | 5-17:20:21 | 1:01 | 0.5066 | 0.5149 | 60.9 | 53.07 | 3.7858 | 1.8383 | 217.5 | - | - | 2022-08-02 07:43 | 21 | 59 | RateC
5667 | 5-17:22:00 | 1:03 | 0.5066 | 0.5289 | 62.6 | 54.5 | 3.7959 | 1.8912 | 223.8 | - | - | 2022-08-02 07:44 | 21 | 59 | RateC
5668 | 5-17:23:43 | 1:04 | 0.5066 | 0.5435 | 64.3 | 56.01 | 3.806 | 1.9466 | 230.3 | - | - | 2022-08-02 07:46 | 21 | 59 | RateC
5669 | 5-17:25:28 | 1:06 | 0.5066 | 0.5582 | 66.1 | 57.53 | 3.816 | 2.0028 | 237 | - | - | 2022-08-02 07:48 | 21 | 59 | RateC
5670 | 5-17:27:14 | 1:08 | 0.5066 | 0.5732 | 67.8 | 59.06 | 3.8261 | 2.0598 | 243.7 | - | - | 2022-08-02 07:50 | 21 | 59 | RateC
5671 | 5-17:29:03 | 1:10 | 0.5066 | 0.5884 | 69.6 | 60.64 | 3.8362 | 2.1183 | 250.7 | - | - | 2022-08-02 07:51 | 21 | 59 | RateC
5672 | 5-17:30:59 | 1:12 | 0.5066 | 0.6047 | 71.6 | 62.32 | 3.8463 | 2.1809 | 258.1 | - | - | 2022-08-02 07:53 | 21 | 59 | RateC
5673 | 5-17:33:01 | 1:14 | 0.5066 | 0.622 | 73.6 | 64.1 | 3.8563 | 2.2475 | 265.9 | - | - | 2022-08-02 07:55 | 21 | 59 | RateC
5674 | 5-17:35:11 | 1:16 | 0.5066 | 0.6402 | 75.8 | 65.98 | 3.8664 | 2.3179 | 274.3 | - | - | 2022-08-02 07:57 | 21 | 59 | RateC
5675 | 5-17:37:31 | 1:18 | 0.5066 | 0.6599 | 78.1 | 68 | 3.8765 | 2.394 | 283.3 | - | - | 2022-08-02 08:00 | 21 | 59 | RateC
5676 | 5-17:40:05 | 1:21 | 0.5066 | 0.6816 | 80.6 | 70.24 | 3.8866 | 2.4781 | 293.2 | - | - | 2022-08-02 08:02 | 21 | 59 | RateC
5677 | 5-17:43:05 | 1:24 | 0.5066 | 0.7069 | 83.6 | 72.85 | 3.8963 | 2.5768 | 304.9 | - | - | 2022-08-02 08:05 | 21 | 59 | RateC
5678 | 5-17:46:05 | 1:27 | 0.5066 | 0.7323 | 86.6 | 75.46 | 3.9045 | 2.6756 | 316.6 | - | - | 2022-08-02 08:08 | 21 | 59 | RateC
5679 | 5-17:49:05 | 1:30 | 0.5066 | 0.7576 | 89.6 | 78.07 | 3.9112 | 2.7747 | 328.3 | - | - | 2022-08-02 08:11 | 21 | 59 | RateC
5680 | 5-17:52:06 | 1:33 | 0.5066 | 0.783 | 92.7 | 80.69 | 3.9173 | 2.8741 | 340.1 | - | - | 2022-08-02 08:14 | 21 | 59 | RateC
5681 | 5-17:55:06 | 1:36 | 0.5066 | 0.8084 | 95.7 | 83.3 | 3.9228 | 2.9735 | 351.9 | - | - | 2022-08-02 08:17 | 21 | 59 | RateC
5682 | 5-17:58:06 | 1:39 | 0.5066 | 0.8337 | 98.7 | 85.92 | 3.9289 | 3.0731 | 363.6 | - | - | 2022-08-02 08:20 | 21 | 59 | RateC
5683 | 5-18:01:06 | 1:42 | 0.5066 | 0.8591 | 101.7 | 88.53 | 3.9368 | 3.1727 | 375.4 | - | - | 2022-08-02 08:23 | 21 | 59 | RateC
5684 | 5-18:03:48 | 1:44 | 0.5066 | 0.8818 | 104.3 | 90.87 | 3.9469 | 3.2624 | 386 | - | - | 2022-08-02 08:26 | 21 | 59 | RateC
5685 | 5-18:05:41 | 1:46 | 0.5066 | 0.8977 | 106.2 | 92.51 | 3.9569 | 3.3253 | 393.5 | - | - | 2022-08-02 08:28 | 21 | 59 | RateC
5686 | 5-18:07:08 | 1:48 | 0.5066 | 0.91 | 107.7 | 93.77 | 3.967 | 3.3738 | 399.2 | - | - | 2022-08-02 08:29 | 21 | 59 | RateC
5687 | 5-18:08:22 | 1:49 | 0.5066 | 0.9204 | 108.9 | 94.85 | 3.9771 | 3.4152 | 404.1 | - | - | 2022-08-02 08:31 | 21 | 59 | RateC
5688 | 5-18:09:28 | 1:50 | 0.5066 | 0.9297 | 110 | 95.8 | 3.9872 | 3.4521 | 408.5 | - | - | 2022-08-02 08:32 | 21 | 59 | RateC
5689 | 5-18:10:28 | 1:51 | 0.5066 | 0.9382 | 111 | 96.68 | 3.9972 | 3.4861 | 412.5 | - | - | 2022-08-02 08:33 | 21 | 59 | RateC
5690 | 5-18:10:45 | 1:51 | 0.5066 | 0.9405 | 111.3 | 96.92 | 4 | 3.4954 | 413.6 | - | - | 2022-08-02 08:33 | 21 | 59 | RateC
5691 | 5-18:10:45 | 0:00 | 0.5066 | 0.9405 | 111.3 | 96.92 | 4.0002 | 3.4954 | 413.6 | - | - | 2022-08-02 08:33 | 21 | 60 | CVC
5692 | 5-18:12:45 | 0:02 | 0.2621 | 0.9527 | 112.7 | 98.18 | 4.0002 | 3.5442 | 419.4 | - | - | 2022-08-02 08:35 | 21 | 60 | CVC
5693 | 5-18:14:45 | 0:04 | 0.1555 | 0.9595 | 113.5 | 98.87 | 4.0002 | 3.5712 | 422.6 | - | - | 2022-08-02 08:37 | 21 | 60 | CVC
5694 | 5-18:16:45 | 0:06 | 0.1003 | 0.9637 | 114 | 99.31 | 4.0002 | 3.588 | 424.6 | - | - | 2022-08-02 08:39 | 21 | 60 | CVC
5695 | 5-18:18:45 | 0:08 | 0.0687 | 0.9664 | 114.4 | 99.59 | 4.0002 | 3.599 | 425.9 | - | - | 2022-08-02 08:41 | 21 | 60 | CVC
5696 | 5-18:20:45 | 0:10 | 0.0489 | 0.9683 | 114.6 | 99.79 | 4.0002 | 3.6067 | 426.8 | - | - | 2022-08-02 08:43 | 21 | 60 | CVC
5697 | 5-18:22:45 | 0:12 | 0.0366 | 0.9697 | 114.7 | 99.93 | 4.0002 | 3.6123 | 427.4 | - | - | 2022-08-02 08:45 | 21 | 60 | CVC
5698 | 5-18:23:56 | 0:13 | 0.0303 | 0.9704 | 114.8 | 100 | 4.0002 | 3.6149 | 427.8 | - | - | 2022-08-02 08:46 | 21 | 60 | CVC
5699 | 5-18:23:56 | 0:00 | -0.5066 | 0 | 0 | 0 | 3.9803 | 0 | 0 | - | - | 2022-08-02 08:46 | 21 | 61 | RateD
5700 | 5-18:24:15 | 0:00 | -0.5066 | 0.0027 | 0.3 | 0.28 | 3.9701 | 0.0106 | 1.2 | - | - | 2022-08-02 08:47 | 21 | 61 | RateD
5701 | 5-18:24:49 | 0:01 | -0.5066 | 0.0074 | 0.9 | 0.78 | 3.96 | 0.0295 | 3.5 | - | - | 2022-08-02 08:47 | 21 | 61 | RateD
5702 | 5-18:25:31 | 0:02 | -0.5066 | 0.0134 | 1.6 | 1.4 | 3.95 | 0.0532 | 6.3 | - | - | 2022-08-02 08:48 | 21 | 61 | RateD
5703 | 5-18:26:18 | 0:02 | -0.5066 | 0.02 | 2.4 | 2.09 | 3.9399 | 0.0792 | 9.4 | - | - | 2022-08-02 08:49 | 21 | 61 | RateD
5704 | 5-18:27:08 | 0:03 | -0.5066 | 0.027 | 3.2 | 2.82 | 3.9298 | 0.1069 | 12.6 | - | - | 2022-08-02 08:49 | 21 | 61 | RateD
5705 | 5-18:28:00 | 0:04 | -0.5066 | 0.0344 | 4.1 | 3.59 | 3.9197 | 0.1357 | 16.1 | - | - | 2022-08-02 08:50 | 21 | 61 | RateD
5706 | 5-18:28:57 | 0:05 | -0.5066 | 0.0424 | 5 | 4.42 | 3.9097 | 0.167 | 19.8 | - | - | 2022-08-02 08:51 | 21 | 61 | RateD
5707 | 5-18:30:00 | 0:06 | -0.5066 | 0.0513 | 6.1 | 5.35 | 3.8996 | 0.2018 | 23.9 | - | - | 2022-08-02 08:52 | 21 | 61 | RateD
5708 | 5-18:31:14 | 0:07 | -0.5066 | 0.0617 | 7.3 | 6.43 | 3.8895 | 0.2421 | 28.6 | - | - | 2022-08-02 08:54 | 21 | 61 | RateD
5709 | 5-18:32:40 | 0:09 | -0.5066 | 0.0738 | 8.7 | 7.7 | 3.8794 | 0.2894 | 34.2 | - | - | 2022-08-02 08:55 | 21 | 61 | RateD
5710 | 5-18:34:27 | 0:11 | -0.5066 | 0.0889 | 10.5 | 9.28 | 3.8694 | 0.3478 | 41.2 | - | - | 2022-08-02 08:57 | 21 | 61 | RateD
5711 | 5-18:36:47 | 0:13 | -0.5066 | 0.1085 | 12.8 | 11.32 | 3.8593 | 0.4234 | 50.1 | - | - | 2022-08-02 08:59 | 21 | 61 | RateD
5712 | 5-18:39:47 | 0:16 | -0.5066 | 0.1338 | 15.8 | 13.96 | 3.8498 | 0.5211 | 61.7 | - | - | 2022-08-02 09:02 | 21 | 61 | RateD
5713 | 5-18:42:47 | 0:19 | -0.5066 | 0.1591 | 18.8 | 16.61 | 3.8427 | 0.6185 | 73.2 | - | - | 2022-08-02 09:05 | 21 | 61 | RateD
5714 | 5-18:45:47 | 0:22 | -0.5066 | 0.1845 | 21.8 | 19.25 | 3.8365 | 0.7158 | 84.7 | - | - | 2022-08-02 09:08 | 21 | 61 | RateD
5715 | 5-18:48:47 | 0:25 | -0.5066 | 0.2099 | 24.8 | 21.9 | 3.8297 | 0.8131 | 96.2 | - | - | 2022-08-02 09:11 | 21 | 61 | RateD
5716 | 5-18:51:47 | 0:28 | -0.5066 | 0.2352 | 27.8 | 24.55 | 3.8218 | 0.9101 | 107.7 | - | - | 2022-08-02 09:14 | 21 | 61 | RateD
5717 | 5-18:54:48 | 0:31 | -0.5066 | 0.2606 | 30.8 | 27.19 | 3.8125 | 1.0069 | 119.1 | - | - | 2022-08-02 09:17 | 21 | 61 | RateD
5718 | 5-18:57:32 | 0:34 | -0.5066 | 0.2837 | 33.6 | 29.61 | 3.8024 | 1.095 | 129.6 | - | - | 2022-08-02 09:20 | 21 | 61 | RateD
5719 | 5-18:59:54 | 0:36 | -0.5066 | 0.3036 | 35.9 | 31.69 | 3.7923 | 1.1706 | 138.5 | - | - | 2022-08-02 09:22 | 21 | 61 | RateD
5720 | 5-19:02:00 | 0:38 | -0.5066 | 0.3214 | 38 | 33.54 | 3.7822 | 1.238 | 146.5 | - | - | 2022-08-02 09:24 | 21 | 61 | RateD
5721 | 5-19:03:53 | 0:40 | -0.5066 | 0.3373 | 39.9 | 35.2 | 3.7722 | 1.2981 | 153.6 | - | - | 2022-08-02 09:26 | 21 | 61 | RateD
5722 | 5-19:05:39 | 0:42 | -0.5066 | 0.3522 | 41.7 | 36.76 | 3.7621 | 1.3543 | 160.2 | - | - | 2022-08-02 09:28 | 21 | 61 | RateD
5723 | 5-19:07:19 | 0:43 | -0.5066 | 0.3663 | 43.3 | 38.23 | 3.752 | 1.4071 | 166.5 | - | - | 2022-08-02 09:30 | 21 | 61 | RateD
5724 | 5-19:08:58 | 0:45 | -0.5066 | 0.3802 | 45 | 39.68 | 3.7419 | 1.4593 | 172.7 | - | - | 2022-08-02 09:31 | 21 | 61 | RateD
5725 | 5-19:10:36 | 0:47 | -0.5066 | 0.3941 | 46.6 | 41.13 | 3.7319 | 1.5111 | 178.8 | - | - | 2022-08-02 09:33 | 21 | 61 | RateD
5726 | 5-19:12:14 | 0:48 | -0.5066 | 0.4078 | 48.3 | 42.55 | 3.7218 | 1.562 | 184.8 | - | - | 2022-08-02 09:35 | 21 | 61 | RateD
5727 | 5-19:13:53 | 0:50 | -0.5066 | 0.4218 | 49.9 | 44.01 | 3.7117 | 1.6141 | 191 | - | - | 2022-08-02 09:36 | 21 | 61 | RateD
5728 | 5-19:15:32 | 0:52 | -0.5066 | 0.4356 | 51.5 | 45.46 | 3.7016 | 1.6655 | 197.1 | - | - | 2022-08-02 09:38 | 21 | 61 | RateD
5729 | 5-19:17:09 | 0:53 | -0.5066 | 0.4493 | 53.2 | 46.89 | 3.6916 | 1.7162 | 203.1 | - | - | 2022-08-02 09:39 | 21 | 61 | RateD
5730 | 5-19:18:45 | 0:55 | -0.5066 | 0.4628 | 54.8 | 48.3 | 3.6815 | 1.7658 | 208.9 | - | - | 2022-08-02 09:41 | 21 | 61 | RateD
5731 | 5-19:20:16 | 0:56 | -0.5066 | 0.4757 | 56.3 | 49.64 | 3.6714 | 1.8131 | 214.5 | - | - | 2022-08-02 09:43 | 21 | 61 | RateD
5732 | 5-19:21:43 | 0:58 | -0.5066 | 0.4879 | 57.7 | 50.92 | 3.6613 | 1.8581 | 219.9 | - | - | 2022-08-02 09:44 | 21 | 61 | RateD
5733 | 5-19:23:07 | 0:59 | -0.5066 | 0.4997 | 59.1 | 52.14 | 3.6513 | 1.9009 | 224.9 | - | - | 2022-08-02 09:45 | 21 | 61 | RateD
5734 | 5-19:24:29 | 1:01 | -0.5066 | 0.5112 | 60.5 | 53.35 | 3.6412 | 1.9431 | 229.9 | - | - | 2022-08-02 09:47 | 21 | 61 | RateD
5735 | 5-19:25:51 | 1:02 | -0.5066 | 0.5228 | 61.9 | 54.55 | 3.6311 | 1.9851 | 234.9 | - | - | 2022-08-02 09:48 | 21 | 61 | RateD
5736 | 5-19:27:16 | 1:03 | -0.5066 | 0.5348 | 63.3 | 55.8 | 3.621 | 2.0285 | 240 | - | - | 2022-08-02 09:50 | 21 | 61 | RateD
5737 | 5-19:28:46 | 1:05 | -0.5066 | 0.5475 | 64.8 | 57.13 | 3.611 | 2.0745 | 245.5 | - | - | 2022-08-02 09:51 | 21 | 61 | RateD
5738 | 5-19:30:24 | 1:06 | -0.5066 | 0.5612 | 66.4 | 58.56 | 3.6009 | 2.1239 | 251.3 | - | - | 2022-08-02 09:53 | 21 | 61 | RateD
5739 | 5-19:32:12 | 1:08 | -0.5066 | 0.5764 | 68.2 | 60.15 | 3.5908 | 2.1786 | 257.8 | - | - | 2022-08-02 09:54 | 21 | 61 | RateD
5740 | 5-19:34:12 | 1:10 | -0.5066 | 0.5933 | 70.2 | 61.91 | 3.5807 | 2.2393 | 265 | - | - | 2022-08-02 09:56 | 21 | 61 | RateD
5741 | 5-19:36:24 | 1:12 | -0.5066 | 0.6118 | 72.4 | 63.85 | 3.5707 | 2.3055 | 272.8 | - | - | 2022-08-02 09:59 | 21 | 61 | RateD
5742 | 5-19:38:44 | 1:15 | -0.5066 | 0.6316 | 74.7 | 65.91 | 3.5606 | 2.3761 | 281.2 | - | - | 2022-08-02 10:01 | 21 | 61 | RateD
5743 | 5-19:41:08 | 1:17 | -0.5066 | 0.6518 | 77.1 | 68.02 | 3.5505 | 2.4478 | 289.6 | - | - | 2022-08-02 10:03 | 21 | 61 | RateD
5744 | 5-19:43:32 | 1:20 | -0.5066 | 0.6721 | 79.5 | 70.14 | 3.5404 | 2.5198 | 298.2 | - | - | 2022-08-02 10:06 | 21 | 61 | RateD
5745 | 5-19:45:46 | 1:22 | -0.5066 | 0.691 | 81.8 | 72.11 | 3.5304 | 2.5866 | 306.1 | - | - | 2022-08-02 10:08 | 21 | 61 | RateD
5746 | 5-19:47:47 | 1:24 | -0.5066 | 0.708 | 83.8 | 73.88 | 3.5203 | 2.6466 | 313.2 | - | - | 2022-08-02 10:10 | 21 | 61 | RateD
5747 | 5-19:49:33 | 1:26 | -0.5066 | 0.7229 | 85.5 | 75.43 | 3.5102 | 2.6988 | 319.3 | - | - | 2022-08-02 10:12 | 21 | 61 | RateD
5748 | 5-19:51:04 | 1:27 | -0.5066 | 0.7357 | 87.1 | 76.77 | 3.5001 | 2.7438 | 324.7 | - | - | 2022-08-02 10:13 | 21 | 61 | RateD
5749 | 5-19:52:24 | 1:28 | -0.5066 | 0.7469 | 88.4 | 77.94 | 3.49 | 2.7829 | 329.3 | - | - | 2022-08-02 10:15 | 21 | 61 | RateD
5750 | 5-19:53:33 | 1:30 | -0.5066 | 0.7566 | 89.5 | 78.96 | 3.48 | 2.8169 | 333.3 | - | - | 2022-08-02 10:16 | 21 | 61 | RateD
5751 | 5-19:54:35 | 1:31 | -0.5066 | 0.7653 | 90.6 | 79.87 | 3.4699 | 2.8471 | 336.9 | - | - | 2022-08-02 10:17 | 21 | 61 | RateD
5752 | 5-19:55:29 | 1:32 | -0.5066 | 0.773 | 91.5 | 80.67 | 3.4598 | 2.8736 | 340 | - | - | 2022-08-02 10:18 | 21 | 61 | RateD
5753 | 5-19:56:19 | 1:32 | -0.5066 | 0.78 | 92.3 | 81.4 | 3.4497 | 2.8979 | 342.9 | - | - | 2022-08-02 10:19 | 21 | 61 | RateD
5754 | 5-19:57:05 | 1:33 | -0.5066 | 0.7865 | 93.1 | 82.07 | 3.4397 | 2.9202 | 345.5 | - | - | 2022-08-02 10:19 | 21 | 61 | RateD
5755 | 5-19:57:47 | 1:34 | -0.5066 | 0.7924 | 93.8 | 82.69 | 3.4296 | 2.9404 | 347.9 | - | - | 2022-08-02 10:20 | 21 | 61 | RateD
5756 | 5-19:58:26 | 1:34 | -0.5066 | 0.7979 | 94.4 | 83.27 | 3.4195 | 2.9594 | 350.2 | - | - | 2022-08-02 10:21 | 21 | 61 | RateD
5757 | 5-19:59:03 | 1:35 | -0.5066 | 0.803 | 95 | 83.8 | 3.4094 | 2.9769 | 352.3 | - | - | 2022-08-02 10:21 | 21 | 61 | RateD
5758 | 5-19:59:38 | 1:36 | -0.5066 | 0.808 | 95.6 | 84.32 | 3.3994 | 2.9938 | 354.2 | - | - | 2022-08-02 10:22 | 21 | 61 | RateD
5759 | 5-20:00:12 | 1:36 | -0.5066 | 0.8127 | 96.2 | 84.81 | 3.3893 | 3.0099 | 356.2 | - | - | 2022-08-02 10:22 | 21 | 61 | RateD
5760 | 5-20:00:44 | 1:37 | -0.5066 | 0.8173 | 96.7 | 85.29 | 3.3792 | 3.0253 | 358 | - | - | 2022-08-02 10:23 | 21 | 61 | RateD
5761 | 5-20:01:15 | 1:37 | -0.5066 | 0.8217 | 97.2 | 85.75 | 3.3691 | 3.0401 | 359.7 | - | - | 2022-08-02 10:24 | 21 | 61 | RateD
5762 | 5-20:01:45 | 1:38 | -0.5066 | 0.826 | 97.7 | 86.19 | 3.3591 | 3.0545 | 361.4 | - | - | 2022-08-02 10:24 | 21 | 61 | RateD
5763 | 5-20:02:15 | 1:38 | -0.5066 | 0.8301 | 98.2 | 86.62 | 3.349 | 3.0683 | 363.1 | - | - | 2022-08-02 10:25 | 21 | 61 | RateD
5764 | 5-20:02:44 | 1:39 | -0.5066 | 0.8343 | 98.7 | 87.06 | 3.3389 | 3.0823 | 364.7 | - | - | 2022-08-02 10:25 | 21 | 61 | RateD
5765 | 5-20:03:12 | 1:39 | -0.5066 | 0.8382 | 99.2 | 87.47 | 3.3288 | 3.0953 | 366.3 | - | - | 2022-08-02 10:25 | 21 | 61 | RateD
5766 | 5-20:03:40 | 1:40 | -0.5066 | 0.842 | 99.6 | 87.87 | 3.3188 | 3.1081 | 367.8 | - | - | 2022-08-02 10:26 | 21 | 61 | RateD
5767 | 5-20:04:06 | 1:40 | -0.5066 | 0.8458 | 100.1 | 88.26 | 3.3087 | 3.1206 | 369.3 | - | - | 2022-08-02 10:26 | 21 | 61 | RateD
5768 | 5-20:04:33 | 1:41 | -0.5066 | 0.8495 | 100.5 | 88.65 | 3.2986 | 3.1327 | 370.7 | - | - | 2022-08-02 10:27 | 21 | 61 | RateD
5769 | 5-20:04:59 | 1:41 | -0.5066 | 0.8531 | 100.9 | 89.03 | 3.2884 | 3.1448 | 372.1 | - | - | 2022-08-02 10:27 | 21 | 61 | RateD
5770 | 5-20:05:24 | 1:41 | -0.5066 | 0.8567 | 101.4 | 89.4 | 3.2783 | 3.1564 | 373.5 | - | - | 2022-08-02 10:28 | 21 | 61 | RateD
5771 | 5-20:05:49 | 1:42 | -0.5066 | 0.8602 | 101.8 | 89.77 | 3.2681 | 3.168 | 374.9 | - | - | 2022-08-02 10:28 | 21 | 61 | RateD
5772 | 5-20:06:13 | 1:42 | -0.5066 | 0.8637 | 102.2 | 90.13 | 3.2578 | 3.1793 | 376.2 | - | - | 2022-08-02 10:29 | 21 | 61 | RateD
5773 | 5-20:06:38 | 1:43 | -0.5066 | 0.8671 | 102.6 | 90.48 | 3.2476 | 3.1903 | 377.5 | - | - | 2022-08-02 10:29 | 21 | 61 | RateD
5774 | 5-20:07:01 | 1:43 | -0.5066 | 0.8704 | 103 | 90.83 | 3.2375 | 3.2011 | 378.8 | - | - | 2022-08-02 10:29 | 21 | 61 | RateD
5775 | 5-20:07:24 | 1:43 | -0.5066 | 0.8736 | 103.4 | 91.17 | 3.2275 | 3.2116 | 380 | - | - | 2022-08-02 10:30 | 21 | 61 | RateD
5776 | 5-20:07:46 | 1:44 | -0.5066 | 0.8767 | 103.7 | 91.49 | 3.2174 | 3.2216 | 381.2 | - | - | 2022-08-02 10:30 | 21 | 61 | RateD
5777 | 5-20:08:08 | 1:44 | -0.5066 | 0.8798 | 104.1 | 91.81 | 3.2073 | 3.2315 | 382.4 | - | - | 2022-08-02 10:30 | 21 | 61 | RateD
5778 | 5-20:08:30 | 1:45 | -0.5066 | 0.8828 | 104.5 | 92.13 | 3.1972 | 3.2411 | 383.5 | - | - | 2022-08-02 10:31 | 21 | 61 | RateD
5779 | 5-20:08:50 | 1:45 | -0.5066 | 0.8857 | 104.8 | 92.43 | 3.1872 | 3.2504 | 384.6 | - | - | 2022-08-02 10:31 | 21 | 61 | RateD
5780 | 5-20:09:11 | 1:45 | -0.5066 | 0.8886 | 105.1 | 92.73 | 3.1771 | 3.2595 | 385.7 | - | - | 2022-08-02 10:31 | 21 | 61 | RateD
5781 | 5-20:09:30 | 1:46 | -0.5066 | 0.8914 | 105.5 | 93.02 | 3.167 | 3.2683 | 386.7 | - | - | 2022-08-02 10:32 | 21 | 61 | RateD
5782 | 5-20:09:49 | 1:46 | -0.5066 | 0.894 | 105.8 | 93.3 | 3.1569 | 3.2767 | 387.7 | - | - | 2022-08-02 10:32 | 21 | 61 | RateD
5783 | 5-20:10:08 | 1:46 | -0.5066 | 0.8967 | 106.1 | 93.58 | 3.1465 | 3.2852 | 388.7 | - | - | 2022-08-02 10:32 | 21 | 61 | RateD
5784 | 5-20:10:27 | 1:47 | -0.5066 | 0.8993 | 106.4 | 93.85 | 3.1363 | 3.2934 | 389.7 | - | - | 2022-08-02 10:33 | 21 | 61 | RateD
5785 | 5-20:10:44 | 1:47 | -0.5066 | 0.9018 | 106.7 | 94.1 | 3.1261 | 3.301 | 390.6 | - | - | 2022-08-02 10:33 | 21 | 61 | RateD
5786 | 5-20:11:02 | 1:47 | -0.5066 | 0.9042 | 107 | 94.36 | 3.1157 | 3.3087 | 391.5 | - | - | 2022-08-02 10:33 | 21 | 61 | RateD
5787 | 5-20:11:18 | 1:47 | -0.5066 | 0.9065 | 107.3 | 94.6 | 3.1055 | 3.3159 | 392.4 | - | - | 2022-08-02 10:34 | 21 | 61 | RateD
5788 | 5-20:11:34 | 1:48 | -0.5066 | 0.9088 | 107.5 | 94.84 | 3.0951 | 3.323 | 393.2 | - | - | 2022-08-02 10:34 | 21 | 61 | RateD
5789 | 5-20:11:50 | 1:48 | -0.5066 | 0.911 | 107.8 | 95.07 | 3.0849 | 3.3297 | 394 | - | - | 2022-08-02 10:34 | 21 | 61 | RateD
5790 | 5-20:12:05 | 1:48 | -0.5066 | 0.9131 | 108 | 95.28 | 3.0746 | 3.3361 | 394.8 | - | - | 2022-08-02 10:34 | 21 | 61 | RateD
5791 | 5-20:12:19 | 1:48 | -0.5066 | 0.9151 | 108.3 | 95.49 | 3.0645 | 3.3422 | 395.5 | - | - | 2022-08-02 10:35 | 21 | 61 | RateD
5792 | 5-20:12:33 | 1:49 | -0.5066 | 0.9171 | 108.5 | 95.7 | 3.0542 | 3.3483 | 396.2 | - | - | 2022-08-02 10:35 | 21 | 61 | RateD
5793 | 5-20:12:46 | 1:49 | -0.5066 | 0.9189 | 108.7 | 95.89 | 3.0441 | 3.3539 | 396.9 | - | - | 2022-08-02 10:35 | 21 | 61 | RateD
5794 | 5-20:12:59 | 1:49 | -0.5066 | 0.9207 | 108.9 | 96.08 | 3.0335 | 3.3595 | 397.5 | - | - | 2022-08-02 10:35 | 21 | 61 | RateD
5795 | 5-20:13:11 | 1:49 | -0.5066 | 0.9225 | 109.2 | 96.27 | 3.023 | 3.3648 | 398.2 | - | - | 2022-08-02 10:36 | 21 | 61 | RateD
5796 | 5-20:13:23 | 1:49 | -0.5066 | 0.9241 | 109.3 | 96.43 | 3.0128 | 3.3697 | 398.7 | - | - | 2022-08-02 10:36 | 21 | 61 | RateD
5797 | 5-20:13:34 | 1:50 | -0.5066 | 0.9256 | 109.5 | 96.59 | 3.0025 | 3.3743 | 399.3 | - | - | 2022-08-02 10:36 | 21 | 61 | RateD
5798 | 5-20:13:44 | 1:50 | -0.5066 | 0.9271 | 109.7 | 96.74 | 2.9923 | 3.3786 | 399.8 | - | - | 2022-08-02 10:36 | 21 | 61 | RateD
5799 | 5-20:13:53 | 1:50 | -0.5066 | 0.9284 | 109.9 | 96.88 | 2.9821 | 3.3826 | 400.3 | - | - | 2022-08-02 10:36 | 21 | 61 | RateD
5800 | 5-20:14:03 | 1:50 | -0.5066 | 0.9297 | 110 | 97.02 | 2.9715 | 3.3864 | 400.7 | - | - | 2022-08-02 10:36 | 21 | 61 | RateD
5801 | 5-20:14:11 | 1:50 | -0.5066 | 0.9309 | 110.2 | 97.14 | 2.961 | 3.39 | 401.1 | - | - | 2022-08-02 10:36 | 21 | 61 | RateD
5802 | 5-20:14:19 | 1:50 | -0.5066 | 0.932 | 110.3 | 97.26 | 2.9505 | 3.3934 | 401.5 | - | - | 2022-08-02 10:37 | 21 | 61 | RateD
5803 | 5-20:14:27 | 1:51 | -0.5066 | 0.9331 | 110.4 | 97.37 | 2.9404 | 3.3964 | 401.9 | - | - | 2022-08-02 10:37 | 21 | 61 | RateD
5804 | 5-20:14:33 | 1:51 | -0.5066 | 0.934 | 110.5 | 97.47 | 2.9302 | 3.3992 | 402.2 | - | - | 2022-08-02 10:37 | 21 | 61 | RateD
5805 | 5-20:14:40 | 1:51 | -0.5066 | 0.935 | 110.6 | 97.57 | 2.9195 | 3.4019 | 402.5 | - | - | 2022-08-02 10:37 | 21 | 61 | RateD
5806 | 5-20:14:46 | 1:51 | -0.5066 | 0.9358 | 110.7 | 97.66 | 2.9088 | 3.4045 | 402.9 | - | - | 2022-08-02 10:37 | 21 | 61 | RateD
5807 | 5-20:14:52 | 1:51 | -0.5066 | 0.9366 | 110.8 | 97.74 | 2.8985 | 3.4068 | 403.1 | - | - | 2022-08-02 10:37 | 21 | 61 | RateD
5808 | 5-20:14:58 | 1:51 | -0.5066 | 0.9374 | 110.9 | 97.82 | 2.888 | 3.4091 | 403.4 | - | - | 2022-08-02 10:37 | 21 | 61 | RateD
5809 | 5-20:15:03 | 1:51 | -0.5066 | 0.9382 | 111 | 97.91 | 2.8768 | 3.4114 | 403.7 | - | - | 2022-08-02 10:37 | 21 | 61 | RateD
5810 | 5-20:15:08 | 1:51 | -0.5066 | 0.9389 | 111.1 | 97.98 | 2.8666 | 3.4134 | 403.9 | - | - | 2022-08-02 10:37 | 21 | 61 | RateD
5811 | 5-20:15:13 | 1:51 | -0.5066 | 0.9396 | 111.2 | 98.05 | 2.8561 | 3.4153 | 404.1 | - | - | 2022-08-02 10:38 | 21 | 61 | RateD
5812 | 5-20:15:18 | 1:51 | -0.5066 | 0.9403 | 111.3 | 98.12 | 2.8455 | 3.4173 | 404.4 | - | - | 2022-08-02 10:38 | 21 | 61 | RateD
5813 | 5-20:15:23 | 1:51 | -0.5066 | 0.941 | 111.3 | 98.2 | 2.8347 | 3.4193 | 404.6 | - | - | 2022-08-02 10:38 | 21 | 61 | RateD
5814 | 5-20:15:28 | 1:52 | -0.5066 | 0.9417 | 111.4 | 98.27 | 2.8235 | 3.4213 | 404.8 | - | - | 2022-08-02 10:38 | 21 | 61 | RateD
5815 | 5-20:15:33 | 1:52 | -0.5066 | 0.9424 | 111.5 | 98.34 | 2.8123 | 3.4232 | 405.1 | - | - | 2022-08-02 10:38 | 21 | 61 | RateD
5816 | 5-20:15:37 | 1:52 | -0.5066 | 0.943 | 111.6 | 98.41 | 2.8021 | 3.4249 | 405.3 | - | - | 2022-08-02 10:38 | 21 | 61 | RateD
5817 | 5-20:15:42 | 1:52 | -0.5066 | 0.9437 | 111.7 | 98.48 | 2.791 | 3.4268 | 405.5 | - | - | 2022-08-02 10:38 | 21 | 61 | RateD
5818 | 5-20:15:46 | 1:52 | -0.5066 | 0.9443 | 111.7 | 98.54 | 2.7809 | 3.4285 | 405.7 | - | - | 2022-08-02 10:38 | 21 | 61 | RateD
5819 | 5-20:15:51 | 1:52 | -0.5066 | 0.9449 | 111.8 | 98.61 | 2.7703 | 3.4303 | 405.9 | - | - | 2022-08-02 10:38 | 21 | 61 | RateD
5820 | 5-20:15:55 | 1:52 | -0.5066 | 0.9455 | 111.9 | 98.67 | 2.76 | 3.4319 | 406.1 | - | - | 2022-08-02 10:38 | 21 | 61 | RateD
5821 | 5-20:16:00 | 1:52 | -0.5066 | 0.9462 | 112 | 98.74 | 2.7486 | 3.4338 | 406.3 | - | - | 2022-08-02 10:38 | 21 | 61 | RateD
5822 | 5-20:16:04 | 1:52 | -0.5066 | 0.9468 | 112 | 98.8 | 2.7378 | 3.4355 | 406.5 | - | - | 2022-08-02 10:38 | 21 | 61 | RateD
5823 | 5-20:16:08 | 1:52 | -0.5066 | 0.9474 | 112.1 | 98.87 | 2.7274 | 3.4371 | 406.7 | - | - | 2022-08-02 10:38 | 21 | 61 | RateD
5824 | 5-20:16:13 | 1:52 | -0.5066 | 0.948 | 112.2 | 98.93 | 2.7161 | 3.4388 | 406.9 | - | - | 2022-08-02 10:39 | 21 | 61 | RateD
5825 | 5-20:16:17 | 1:52 | -0.5066 | 0.9486 | 112.3 | 98.99 | 2.7051 | 3.4405 | 407.1 | - | - | 2022-08-02 10:39 | 21 | 61 | RateD
5826 | 5-20:16:22 | 1:52 | -0.5066 | 0.9492 | 112.3 | 99.06 | 2.6939 | 3.4421 | 407.3 | - | - | 2022-08-02 10:39 | 21 | 61 | RateD
5827 | 5-20:16:26 | 1:52 | -0.5066 | 0.9499 | 112.4 | 99.12 | 2.6826 | 3.4438 | 407.5 | - | - | 2022-08-02 10:39 | 21 | 61 | RateD
5828 | 5-20:16:30 | 1:53 | -0.5066 | 0.9504 | 112.5 | 99.18 | 2.6719 | 3.4453 | 407.7 | - | - | 2022-08-02 10:39 | 21 | 61 | RateD
5829 | 5-20:16:34 | 1:53 | -0.5066 | 0.9509 | 112.5 | 99.24 | 2.6618 | 3.4467 | 407.8 | - | - | 2022-08-02 10:39 | 21 | 61 | RateD
5830 | 5-20:16:38 | 1:53 | -0.5066 | 0.9516 | 112.6 | 99.3 | 2.6502 | 3.4483 | 408 | - | - | 2022-08-02 10:39 | 21 | 61 | RateD
5831 | 5-20:16:42 | 1:53 | -0.5066 | 0.9521 | 112.7 | 99.35 | 2.6397 | 3.4497 | 408.2 | - | - | 2022-08-02 10:39 | 21 | 61 | RateD
5832 | 5-20:16:45 | 1:53 | -0.5066 | 0.9526 | 112.7 | 99.41 | 2.6294 | 3.451 | 408.4 | - | - | 2022-08-02 10:39 | 21 | 61 | RateD
5833 | 5-20:16:49 | 1:53 | -0.5066 | 0.9531 | 112.8 | 99.46 | 2.6187 | 3.4524 | 408.5 | - | - | 2022-08-02 10:39 | 21 | 61 | RateD
5834 | 5-20:16:53 | 1:53 | -0.5066 | 0.9536 | 112.8 | 99.52 | 2.6073 | 3.4538 | 408.7 | - | - | 2022-08-02 10:39 | 21 | 61 | RateD
5835 | 5-20:16:57 | 1:53 | -0.5066 | 0.9542 | 112.9 | 99.57 | 2.596 | 3.4552 | 408.8 | - | - | 2022-08-02 10:39 | 21 | 61 | RateD
5836 | 5-20:17:00 | 1:53 | -0.5066 | 0.9547 | 113 | 99.63 | 2.5846 | 3.4565 | 409 | - | - | 2022-08-02 10:39 | 21 | 61 | RateD
5837 | 5-20:17:04 | 1:53 | -0.5066 | 0.9552 | 113 | 99.68 | 2.5744 | 3.4577 | 409.1 | - | - | 2022-08-02 10:39 | 21 | 61 | RateD
5838 | 5-20:17:07 | 1:53 | -0.5066 | 0.9557 | 113.1 | 99.73 | 2.5628 | 3.459 | 409.3 | - | - | 2022-08-02 10:39 | 21 | 61 | RateD
5839 | 5-20:17:10 | 1:53 | -0.5066 | 0.9561 | 113.1 | 99.78 | 2.5527 | 3.4601 | 409.4 | - | - | 2022-08-02 10:39 | 21 | 61 | RateD
5840 | 5-20:17:13 | 1:53 | -0.5066 | 0.9565 | 113.2 | 99.82 | 2.5426 | 3.4612 | 409.6 | - | - | 2022-08-02 10:40 | 21 | 61 | RateD
5841 | 5-20:17:16 | 1:53 | -0.5066 | 0.957 | 113.2 | 99.86 | 2.5324 | 3.4623 | 409.7 | - | - | 2022-08-02 10:40 | 21 | 61 | RateD
5842 | 5-20:17:20 | 1:53 | -0.5066 | 0.9574 | 113.3 | 99.91 | 2.5219 | 3.4634 | 409.8 | - | - | 2022-08-02 10:40 | 21 | 61 | RateD
5843 | 5-20:17:23 | 1:53 | -0.5066 | 0.9578 | 113.3 | 99.96 | 2.5109 | 3.4645 | 410 | - | - | 2022-08-02 10:40 | 21 | 61 | RateD
5844 | 5-20:17:26 | 1:54 | -0.5066 | 0.9583 | 113.4 | 100 | 2.5 | 3.4656 | 410.1 | - | - | 2022-08-02 10:40 | 21 | 61 | RateD
5845 | 5-20:17:26 | 0:00 | 0.5066 | 0 | 0 | 0 | 2.6821 | 0 | 0 | - | - | 2022-08-02 10:40 | 22 | 62 | RateC
5846 | 5-20:17:28 | 0:00 | 0.5066 | 0.0003 | 0 | 0.03 | 2.7719 | 0.0008 | 0.1 | - | - | 2022-08-02 10:40 | 22 | 62 | RateC
5847 | 5-20:17:29 | 0:00 | 0.5066 | 0.0005 | 0.1 | 0.05 | 2.8192 | 0.0015 | 0.2 | - | - | 2022-08-02 10:40 | 22 | 62 | RateC
5848 | 5-20:17:31 | 0:00 | 0.5066 | 0.0007 | 0.1 | 0.07 | 2.8409 | 0.0019 | 0.2 | - | - | 2022-08-02 10:40 | 22 | 62 | RateC
5849 | 5-20:17:31 | 0:00 | 0.5066 | 0.0008 | 0.1 | 0.08 | 2.8514 | 0.0022 | 0.3 | - | - | 2022-08-02 10:40 | 22 | 62 | RateC
5850 | 5-20:17:32 | 0:00 | 0.5066 | 0.001 | 0.1 | 0.1 | 2.8692 | 0.0027 | 0.3 | - | - | 2022-08-02 10:40 | 22 | 62 | RateC
5851 | 5-20:17:34 | 0:00 | 0.5066 | 0.0011 | 0.1 | 0.12 | 2.8852 | 0.0032 | 0.4 | - | - | 2022-08-02 10:40 | 22 | 62 | RateC
5852 | 5-20:17:35 | 0:00 | 0.5066 | 0.0013 | 0.2 | 0.14 | 2.9001 | 0.0038 | 0.4 | - | - | 2022-08-02 10:40 | 22 | 62 | RateC
5853 | 5-20:17:36 | 0:00 | 0.5066 | 0.0015 | 0.2 | 0.16 | 2.9123 | 0.0043 | 0.5 | - | - | 2022-08-02 10:40 | 22 | 62 | RateC
5854 | 5-20:17:37 | 0:00 | 0.5066 | 0.0017 | 0.2 | 0.17 | 2.9232 | 0.0048 | 0.6 | - | - | 2022-08-02 10:40 | 22 | 62 | RateC
5855 | 5-20:17:39 | 0:00 | 0.5066 | 0.0019 | 0.2 | 0.2 | 2.9367 | 0.0055 | 0.7 | - | - | 2022-08-02 10:40 | 22 | 62 | RateC
5856 | 5-20:17:41 | 0:00 | 0.5066 | 0.0022 | 0.3 | 0.23 | 2.9491 | 0.0063 | 0.7 | - | - | 2022-08-02 10:40 | 22 | 62 | RateC
5857 | 5-20:17:43 | 0:00 | 0.5066 | 0.0024 | 0.3 | 0.25 | 2.9593 | 0.007 | 0.8 | - | - | 2022-08-02 10:40 | 22 | 62 | RateC
5858 | 5-20:17:45 | 0:00 | 0.5066 | 0.0028 | 0.3 | 0.29 | 2.9712 | 0.008 | 0.9 | - | - | 2022-08-02 10:40 | 22 | 62 | RateC
5859 | 5-20:17:48 | 0:00 | 0.5066 | 0.0031 | 0.4 | 0.33 | 2.9822 | 0.0091 | 1.1 | - | - | 2022-08-02 10:40 | 22 | 62 | RateC
5860 | 5-20:17:51 | 0:00 | 0.5066 | 0.0036 | 0.4 | 0.37 | 2.9943 | 0.0104 | 1.2 | - | - | 2022-08-02 10:40 | 22 | 62 | RateC
5861 | 5-20:17:55 | 0:00 | 0.5066 | 0.0041 | 0.5 | 0.43 | 3.0063 | 0.0119 | 1.4 | - | - | 2022-08-02 10:40 | 22 | 62 | RateC
5862 | 5-20:17:58 | 0:01 | 0.5066 | 0.0046 | 0.5 | 0.48 | 3.0166 | 0.0134 | 1.6 | - | - | 2022-08-02 10:40 | 22 | 62 | RateC
5863 | 5-20:18:03 | 0:01 | 0.5066 | 0.0052 | 0.6 | 0.54 | 3.028 | 0.0153 | 1.8 | - | - | 2022-08-02 10:40 | 22 | 62 | RateC
5864 | 5-20:18:07 | 0:01 | 0.5066 | 0.0058 | 0.7 | 0.61 | 3.0383 | 0.0172 | 2 | - | - | 2022-08-02 10:40 | 22 | 62 | RateC
5865 | 5-20:18:12 | 0:01 | 0.5066 | 0.0065 | 0.8 | 0.68 | 3.049 | 0.0193 | 2.3 | - | - | 2022-08-02 10:40 | 22 | 62 | RateC
5866 | 5-20:18:17 | 0:01 | 0.5066 | 0.0073 | 0.9 | 0.76 | 3.0594 | 0.0217 | 2.6 | - | - | 2022-08-02 10:41 | 22 | 62 | RateC
5867 | 5-20:18:24 | 0:01 | 0.5066 | 0.0082 | 1 | 0.85 | 3.0706 | 0.0243 | 2.9 | - | - | 2022-08-02 10:41 | 22 | 62 | RateC
5868 | 5-20:18:30 | 0:01 | 0.5066 | 0.009 | 1.1 | 0.94 | 3.0811 | 0.027 | 3.2 | - | - | 2022-08-02 10:41 | 22 | 62 | RateC
5869 | 5-20:18:37 | 0:01 | 0.5066 | 0.01 | 1.2 | 1.04 | 3.0918 | 0.03 | 3.5 | - | - | 2022-08-02 10:41 | 22 | 62 | RateC
5870 | 5-20:18:44 | 0:01 | 0.5066 | 0.011 | 1.3 | 1.15 | 3.1025 | 0.0331 | 3.9 | - | - | 2022-08-02 10:41 | 22 | 62 | RateC
5871 | 5-20:18:51 | 0:01 | 0.5066 | 0.0121 | 1.4 | 1.26 | 3.1131 | 0.0365 | 4.3 | - | - | 2022-08-02 10:41 | 22 | 62 | RateC
5872 | 5-20:18:59 | 0:02 | 0.5066 | 0.0132 | 1.6 | 1.38 | 3.1236 | 0.04 | 4.7 | - | - | 2022-08-02 10:41 | 22 | 62 | RateC
5873 | 5-20:19:08 | 0:02 | 0.5066 | 0.0144 | 1.7 | 1.5 | 3.1343 | 0.0438 | 5.2 | - | - | 2022-08-02 10:41 | 22 | 62 | RateC
5874 | 5-20:19:17 | 0:02 | 0.5066 | 0.0156 | 1.8 | 1.63 | 3.1445 | 0.0476 | 5.6 | - | - | 2022-08-02 10:42 | 22 | 62 | RateC
5875 | 5-20:19:26 | 0:02 | 0.5066 | 0.017 | 2 | 1.77 | 3.1552 | 0.0519 | 6.1 | - | - | 2022-08-02 10:42 | 22 | 62 | RateC
5876 | 5-20:19:36 | 0:02 | 0.5066 | 0.0183 | 2.2 | 1.91 | 3.1653 | 0.0561 | 6.6 | - | - | 2022-08-02 10:42 | 22 | 62 | RateC
5877 | 5-20:19:46 | 0:02 | 0.5066 | 0.0197 | 2.3 | 2.06 | 3.1754 | 0.0605 | 7.2 | - | - | 2022-08-02 10:42 | 22 | 62 | RateC
5878 | 5-20:19:56 | 0:03 | 0.5066 | 0.0212 | 2.5 | 2.21 | 3.1856 | 0.0653 | 7.7 | - | - | 2022-08-02 10:42 | 22 | 62 | RateC
5879 | 5-20:20:07 | 0:03 | 0.5066 | 0.0228 | 2.7 | 2.37 | 3.1957 | 0.0703 | 8.3 | - | - | 2022-08-02 10:42 | 22 | 62 | RateC
5880 | 5-20:20:19 | 0:03 | 0.5066 | 0.0244 | 2.9 | 2.55 | 3.2061 | 0.0756 | 8.9 | - | - | 2022-08-02 10:43 | 22 | 62 | RateC
5881 | 5-20:20:32 | 0:03 | 0.5066 | 0.0262 | 3.1 | 2.72 | 3.2165 | 0.0811 | 9.6 | - | - | 2022-08-02 10:43 | 22 | 62 | RateC
5882 | 5-20:20:44 | 0:03 | 0.5066 | 0.028 | 3.3 | 2.91 | 3.2267 | 0.087 | 10.3 | - | - | 2022-08-02 10:43 | 22 | 62 | RateC
5883 | 5-20:20:58 | 0:04 | 0.5066 | 0.0298 | 3.5 | 3.11 | 3.2368 | 0.0929 | 11 | - | - | 2022-08-02 10:43 | 22 | 62 | RateC
5884 | 5-20:21:11 | 0:04 | 0.5066 | 0.0318 | 3.8 | 3.31 | 3.2468 | 0.0992 | 11.7 | - | - | 2022-08-02 10:44 | 22 | 62 | RateC
5885 | 5-20:21:26 | 0:04 | 0.5066 | 0.0339 | 4 | 3.53 | 3.2572 | 0.106 | 12.5 | - | - | 2022-08-02 10:44 | 22 | 62 | RateC
5886 | 5-20:21:41 | 0:04 | 0.5066 | 0.036 | 4.3 | 3.75 | 3.2675 | 0.113 | 13.4 | - | - | 2022-08-02 10:44 | 22 | 62 | RateC
5887 | 5-20:21:57 | 0:05 | 0.5066 | 0.0381 | 4.5 | 3.97 | 3.2775 | 0.12 | 14.2 | - | - | 2022-08-02 10:44 | 22 | 62 | RateC
5888 | 5-20:22:13 | 0:05 | 0.5066 | 0.0404 | 4.8 | 4.21 | 3.2876 | 0.1275 | 15.1 | - | - | 2022-08-02 10:45 | 22 | 62 | RateC
5889 | 5-20:22:30 | 0:05 | 0.5066 | 0.0428 | 5.1 | 4.46 | 3.2977 | 0.1354 | 16 | - | - | 2022-08-02 10:45 | 22 | 62 | RateC
5890 | 5-20:22:47 | 0:05 | 0.5066 | 0.0453 | 5.4 | 4.72 | 3.3078 | 0.1435 | 17 | - | - | 2022-08-02 10:45 | 22 | 62 | RateC
5891 | 5-20:23:06 | 0:06 | 0.5066 | 0.0479 | 5.7 | 4.99 | 3.318 | 0.1522 | 18 | - | - | 2022-08-02 10:45 | 22 | 62 | RateC
5892 | 5-20:23:25 | 0:06 | 0.5066 | 0.0506 | 6 | 5.27 | 3.3281 | 0.161 | 19.1 | - | - | 2022-08-02 10:46 | 22 | 62 | RateC
5893 | 5-20:23:45 | 0:06 | 0.5066 | 0.0533 | 6.3 | 5.56 | 3.3383 | 0.1703 | 20.2 | - | - | 2022-08-02 10:46 | 22 | 62 | RateC
5894 | 5-20:24:05 | 0:07 | 0.5066 | 0.0563 | 6.7 | 5.86 | 3.3484 | 0.1801 | 21.3 | - | - | 2022-08-02 10:46 | 22 | 62 | RateC
5895 | 5-20:24:27 | 0:07 | 0.5066 | 0.0593 | 7 | 6.17 | 3.3584 | 0.1902 | 22.5 | - | - | 2022-08-02 10:47 | 22 | 62 | RateC
5896 | 5-20:24:48 | 0:07 | 0.5066 | 0.0623 | 7.4 | 6.49 | 3.3685 | 0.2004 | 23.7 | - | - | 2022-08-02 10:47 | 22 | 62 | RateC
5897 | 5-20:25:11 | 0:08 | 0.5066 | 0.0655 | 7.8 | 6.83 | 3.3786 | 0.2113 | 25 | - | - | 2022-08-02 10:48 | 22 | 62 | RateC
5898 | 5-20:25:35 | 0:08 | 0.5066 | 0.0688 | 8.1 | 7.17 | 3.3887 | 0.2225 | 26.3 | - | - | 2022-08-02 10:48 | 22 | 62 | RateC
5899 | 5-20:25:59 | 0:09 | 0.5066 | 0.0722 | 8.5 | 7.52 | 3.3987 | 0.234 | 27.7 | - | - | 2022-08-02 10:48 | 22 | 62 | RateC
5900 | 5-20:26:24 | 0:09 | 0.5066 | 0.0758 | 9 | 7.89 | 3.4088 | 0.2461 | 29.1 | - | - | 2022-08-02 10:49 | 22 | 62 | RateC
5901 | 5-20:26:50 | 0:09 | 0.5066 | 0.0794 | 9.4 | 8.27 | 3.4189 | 0.2585 | 30.6 | - | - | 2022-08-02 10:49 | 22 | 62 | RateC
5902 | 5-20:27:17 | 0:10 | 0.5066 | 0.0832 | 9.9 | 8.67 | 3.429 | 0.2716 | 32.1 | - | - | 2022-08-02 10:50 | 22 | 62 | RateC
5903 | 5-20:27:45 | 0:10 | 0.5066 | 0.0872 | 10.3 | 9.09 | 3.4392 | 0.2852 | 33.8 | - | - | 2022-08-02 10:50 | 22 | 62 | RateC
5904 | 5-20:28:15 | 0:11 | 0.5066 | 0.0914 | 10.8 | 9.52 | 3.4493 | 0.2996 | 35.4 | - | - | 2022-08-02 10:51 | 22 | 62 | RateC
5905 | 5-20:28:45 | 0:11 | 0.5066 | 0.0956 | 11.3 | 9.96 | 3.4594 | 0.3143 | 37.2 | - | - | 2022-08-02 10:51 | 22 | 62 | RateC
5906 | 5-20:29:17 | 0:12 | 0.5066 | 0.1001 | 11.8 | 10.42 | 3.4694 | 0.3296 | 39 | - | - | 2022-08-02 10:52 | 22 | 62 | RateC
5907 | 5-20:29:49 | 0:12 | 0.5066 | 0.1046 | 12.4 | 10.89 | 3.4795 | 0.3452 | 40.8 | - | - | 2022-08-02 10:52 | 22 | 62 | RateC
5908 | 5-20:30:22 | 0:13 | 0.5066 | 0.1093 | 12.9 | 11.39 | 3.4896 | 0.3618 | 42.8 | - | - | 2022-08-02 10:53 | 22 | 62 | RateC
5909 | 5-20:30:58 | 0:14 | 0.5066 | 0.1143 | 13.5 | 11.9 | 3.4997 | 0.3791 | 44.9 | - | - | 2022-08-02 10:53 | 22 | 62 | RateC
5910 | 5-20:31:34 | 0:14 | 0.5066 | 0.1194 | 14.1 | 12.43 | 3.5097 | 0.397 | 47 | - | - | 2022-08-02 10:54 | 22 | 62 | RateC
5911 | 5-20:32:14 | 0:15 | 0.5066 | 0.1249 | 14.8 | 13.01 | 3.5198 | 0.4166 | 49.3 | - | - | 2022-08-02 10:55 | 22 | 62 | RateC
5912 | 5-20:32:58 | 0:16 | 0.5066 | 0.1312 | 15.5 | 13.66 | 3.5299 | 0.4385 | 51.9 | - | - | 2022-08-02 10:55 | 22 | 62 | RateC
5913 | 5-20:33:48 | 0:16 | 0.5066 | 0.1382 | 16.4 | 14.4 | 3.54 | 0.4634 | 54.8 | - | - | 2022-08-02 10:56 | 22 | 62 | RateC
5914 | 5-20:34:51 | 0:17 | 0.5066 | 0.1471 | 17.4 | 15.32 | 3.55 | 0.4948 | 58.6 | - | - | 2022-08-02 10:57 | 22 | 62 | RateC
5915 | 5-20:36:14 | 0:19 | 0.5066 | 0.1588 | 18.8 | 16.54 | 3.5601 | 0.5366 | 63.5 | - | - | 2022-08-02 10:59 | 22 | 62 | RateC
5916 | 5-20:38:09 | 0:21 | 0.5066 | 0.175 | 20.7 | 18.22 | 3.5702 | 0.5941 | 70.3 | - | - | 2022-08-02 11:00 | 22 | 62 | RateC
5917 | 5-20:40:36 | 0:23 | 0.5066 | 0.1957 | 23.2 | 20.38 | 3.5803 | 0.6682 | 79.1 | - | - | 2022-08-02 11:03 | 22 | 62 | RateC
5918 | 5-20:43:22 | 0:26 | 0.5066 | 0.219 | 25.9 | 22.81 | 3.5903 | 0.7519 | 89 | - | - | 2022-08-02 11:06 | 22 | 62 | RateC
5919 | 5-20:46:10 | 0:29 | 0.5066 | 0.2426 | 28.7 | 25.27 | 3.6004 | 0.8367 | 99 | - | - | 2022-08-02 11:08 | 22 | 62 | RateC
5920 | 5-20:48:52 | 0:31 | 0.5066 | 0.2655 | 31.4 | 27.65 | 3.6105 | 0.9192 | 108.8 | - | - | 2022-08-02 11:11 | 22 | 62 | RateC
5921 | 5-20:51:22 | 0:34 | 0.5066 | 0.2865 | 33.9 | 29.84 | 3.6206 | 0.9953 | 117.8 | - | - | 2022-08-02 11:14 | 22 | 62 | RateC
5922 | 5-20:53:37 | 0:36 | 0.5066 | 0.3056 | 36.2 | 31.83 | 3.6306 | 1.0643 | 125.9 | - | - | 2022-08-02 11:16 | 22 | 62 | RateC
5923 | 5-20:55:42 | 0:38 | 0.5066 | 0.3232 | 38.2 | 33.66 | 3.6407 | 1.1283 | 133.5 | - | - | 2022-08-02 11:18 | 22 | 62 | RateC
5924 | 5-20:57:39 | 0:40 | 0.5066 | 0.3396 | 40.2 | 35.38 | 3.6508 | 1.1883 | 140.6 | - | - | 2022-08-02 11:20 | 22 | 62 | RateC
5925 | 5-20:59:27 | 0:42 | 0.5066 | 0.3548 | 42 | 36.96 | 3.6609 | 1.2439 | 147.2 | - | - | 2022-08-02 11:22 | 22 | 62 | RateC
5926 | 5-21:01:08 | 0:44 | 0.5066 | 0.369 | 43.7 | 38.44 | 3.6709 | 1.2959 | 153.3 | - | - | 2022-08-02 11:23 | 22 | 62 | RateC
5927 | 5-21:02:44 | 0:45 | 0.5066 | 0.3825 | 45.3 | 39.84 | 3.681 | 1.3455 | 159.2 | - | - | 2022-08-02 11:25 | 22 | 62 | RateC
5928 | 5-21:04:15 | 0:47 | 0.5066 | 0.3953 | 46.8 | 41.18 | 3.6911 | 1.3927 | 164.8 | - | - | 2022-08-02 11:27 | 22 | 62 | RateC
5929 | 5-21:05:43 | 0:48 | 0.5066 | 0.4077 | 48.2 | 42.46 | 3.7012 | 1.4383 | 170.2 | - | - | 2022-08-02 11:28 | 22 | 62 | RateC
5930 | 5-21:07:07 | 0:50 | 0.5066 | 0.4196 | 49.6 | 43.7 | 3.7112 | 1.4824 | 175.4 | - | - | 2022-08-02 11:29 | 22 | 62 | RateC
5931 | 5-21:08:29 | 0:51 | 0.5066 | 0.4311 | 51 | 44.9 | 3.7213 | 1.5251 | 180.5 | - | - | 2022-08-02 11:31 | 22 | 62 | RateC
5932 | 5-21:09:50 | 0:52 | 0.5066 | 0.4425 | 52.4 | 46.09 | 3.7314 | 1.5678 | 185.5 | - | - | 2022-08-02 11:32 | 22 | 62 | RateC
5933 | 5-21:11:11 | 0:54 | 0.5066 | 0.4538 | 53.7 | 47.27 | 3.7415 | 1.6101 | 190.5 | - | - | 2022-08-02 11:33 | 22 | 62 | RateC
5934 | 5-21:12:33 | 0:55 | 0.5066 | 0.4654 | 55.1 | 48.48 | 3.7516 | 1.6535 | 195.7 | - | - | 2022-08-02 11:35 | 22 | 62 | RateC
5935 | 5-21:13:57 | 0:57 | 0.5066 | 0.4772 | 56.5 | 49.71 | 3.7616 | 1.6978 | 200.9 | - | - | 2022-08-02 11:36 | 22 | 62 | RateC
5936 | 5-21:15:24 | 0:58 | 0.5066 | 0.4895 | 57.9 | 50.99 | 3.7717 | 1.7442 | 206.4 | - | - | 2022-08-02 11:38 | 22 | 62 | RateC
5937 | 5-21:16:58 | 1:00 | 0.5066 | 0.5027 | 59.5 | 52.36 | 3.7818 | 1.7939 | 212.3 | - | - | 2022-08-02 11:39 | 22 | 62 | RateC
5938 | 5-21:18:37 | 1:01 | 0.5066 | 0.5166 | 61.1 | 53.8 | 3.7919 | 1.8464 | 218.5 | - | - | 2022-08-02 11:41 | 22 | 62 | RateC
5939 | 5-21:20:19 | 1:03 | 0.5066 | 0.5309 | 62.8 | 55.3 | 3.8019 | 1.901 | 224.9 | - | - | 2022-08-02 11:43 | 22 | 62 | RateC
5940 | 5-21:22:04 | 1:05 | 0.5066 | 0.5458 | 64.6 | 56.85 | 3.812 | 1.9574 | 231.6 | - | - | 2022-08-02 11:44 | 22 | 62 | RateC
5941 | 5-21:23:51 | 1:06 | 0.5066 | 0.5608 | 66.4 | 58.41 | 3.8221 | 2.0148 | 238.4 | - | - | 2022-08-02 11:46 | 22 | 62 | RateC
5942 | 5-21:25:37 | 1:08 | 0.5066 | 0.5757 | 68.1 | 59.96 | 3.8322 | 2.0718 | 245.2 | - | - | 2022-08-02 11:48 | 22 | 62 | RateC
5943 | 5-21:27:26 | 1:10 | 0.5066 | 0.5911 | 69.9 | 61.57 | 3.8422 | 2.1309 | 252.1 | - | - | 2022-08-02 11:50 | 22 | 62 | RateC
5944 | 5-21:29:20 | 1:12 | 0.5066 | 0.6072 | 71.8 | 63.24 | 3.8523 | 2.1928 | 259.5 | - | - | 2022-08-02 11:52 | 22 | 62 | RateC
5945 | 5-21:31:22 | 1:14 | 0.5066 | 0.6242 | 73.9 | 65.02 | 3.8624 | 2.2587 | 267.3 | - | - | 2022-08-02 11:54 | 22 | 62 | RateC
5946 | 5-21:33:34 | 1:16 | 0.5066 | 0.6429 | 76.1 | 66.96 | 3.8725 | 2.3308 | 275.8 | - | - | 2022-08-02 11:56 | 22 | 62 | RateC
5947 | 5-21:36:00 | 1:19 | 0.5066 | 0.6634 | 78.5 | 69.1 | 3.8825 | 2.4102 | 285.2 | - | - | 2022-08-02 11:58 | 22 | 62 | RateC
5948 | 5-21:38:52 | 1:21 | 0.5066 | 0.6876 | 81.4 | 71.62 | 3.8926 | 2.5044 | 296.3 | - | - | 2022-08-02 12:01 | 22 | 62 | RateC
5949 | 5-21:41:52 | 1:24 | 0.5066 | 0.713 | 84.4 | 74.26 | 3.9013 | 2.6033 | 308 | - | - | 2022-08-02 12:04 | 22 | 62 | RateC
5950 | 5-21:44:53 | 1:27 | 0.5066 | 0.7384 | 87.4 | 76.91 | 3.9086 | 2.7024 | 319.8 | - | - | 2022-08-02 12:07 | 22 | 62 | RateC
5951 | 5-21:47:53 | 1:30 | 0.5066 | 0.7637 | 90.4 | 79.55 | 3.9149 | 2.8017 | 331.5 | - | - | 2022-08-02 12:10 | 22 | 62 | RateC
5952 | 5-21:50:54 | 1:33 | 0.5066 | 0.7891 | 93.4 | 82.2 | 3.9208 | 2.9012 | 343.3 | - | - | 2022-08-02 12:13 | 22 | 62 | RateC
5953 | 5-21:53:54 | 1:36 | 0.5066 | 0.8145 | 96.4 | 84.84 | 3.9267 | 3.0008 | 355.1 | - | - | 2022-08-02 12:16 | 22 | 62 | RateC
5954 | 5-21:56:54 | 1:39 | 0.5066 | 0.8399 | 99.4 | 87.48 | 3.9335 | 3.1004 | 366.9 | - | - | 2022-08-02 12:19 | 22 | 62 | RateC
5955 | 5-21:59:54 | 1:42 | 0.5066 | 0.8652 | 102.4 | 90.12 | 3.9433 | 3.2001 | 378.7 | - | - | 2022-08-02 12:22 | 22 | 62 | RateC
5956 | 5-22:01:59 | 1:45 | 0.5066 | 0.8827 | 104.5 | 91.94 | 3.9534 | 3.2693 | 386.9 | - | - | 2022-08-02 12:24 | 22 | 62 | RateC
5957 | 5-22:03:33 | 1:46 | 0.5066 | 0.8959 | 106 | 93.32 | 3.9634 | 3.3217 | 393.1 | - | - | 2022-08-02 12:26 | 22 | 62 | RateC
5958 | 5-22:04:50 | 1:47 | 0.5066 | 0.9068 | 107.3 | 94.45 | 3.9735 | 3.3648 | 398.1 | - | - | 2022-08-02 12:27 | 22 | 62 | RateC
5959 | 5-22:05:58 | 1:49 | 0.5066 | 0.9164 | 108.4 | 95.45 | 3.9836 | 3.4029 | 402.7 | - | - | 2022-08-02 12:28 | 22 | 62 | RateC
5960 | 5-22:07:00 | 1:50 | 0.5066 | 0.9251 | 109.5 | 96.36 | 3.9937 | 3.4377 | 406.8 | - | - | 2022-08-02 12:29 | 22 | 62 | RateC
5961 | 5-22:07:38 | 1:50 | 0.5066 | 0.9304 | 110.1 | 96.91 | 4 | 3.459 | 409.3 | - | - | 2022-08-02 12:30 | 22 | 62 | RateC
5962 | 5-22:07:38 | 0:00 | 0.5065 | 0.9304 | 110.1 | 96.91 | 4.0003 | 3.459 | 409.3 | - | - | 2022-08-02 12:30 | 22 | 63 | CVC
5963 | 5-22:09:38 | 0:02 | 0.2588 | 0.9426 | 111.5 | 98.18 | 4.0002 | 3.5076 | 415 | - | - | 2022-08-02 12:32 | 22 | 63 | CVC
5964 | 5-22:11:38 | 0:04 | 0.154 | 0.9492 | 112.3 | 98.87 | 4.0002 | 3.5342 | 418.2 | - | - | 2022-08-02 12:34 | 22 | 63 | CVC
5965 | 5-22:13:38 | 0:06 | 0.0984 | 0.9534 | 112.8 | 99.3 | 4.0002 | 3.5507 | 420.2 | - | - | 2022-08-02 12:36 | 22 | 63 | CVC
5966 | 5-22:15:38 | 0:08 | 0.0675 | 0.9561 | 113.1 | 99.59 | 4.0002 | 3.5616 | 421.4 | - | - | 2022-08-02 12:38 | 22 | 63 | CVC
5967 | 5-22:17:38 | 0:10 | 0.048 | 0.958 | 113.4 | 99.78 | 4.0002 | 3.5692 | 422.3 | - | - | 2022-08-02 12:40 | 22 | 63 | CVC
5968 | 5-22:19:38 | 0:12 | 0.0353 | 0.9594 | 113.5 | 99.93 | 4.0002 | 3.5747 | 423 | - | - | 2022-08-02 12:42 | 22 | 63 | CVC
5969 | 5-22:20:55 | 0:13 | 0.0304 | 0.9601 | 113.6 | 100 | 4.0002 | 3.5775 | 423.3 | - | - | 2022-08-02 12:43 | 22 | 63 | CVC
5970 | 5-22:20:55 | 0:00 | -0.5066 | 0 | 0 | 0 | 3.9803 | 0 | 0 | - | - | 2022-08-02 12:43 | 22 | 64 | RateD
5971 | 5-22:21:14 | 0:00 | -0.5066 | 0.0027 | 0.3 | 0.28 | 3.9703 | 0.0106 | 1.3 | - | - | 2022-08-02 12:44 | 22 | 64 | RateD
5972 | 5-22:21:47 | 0:01 | -0.5066 | 0.0074 | 0.9 | 0.78 | 3.9602 | 0.0294 | 3.5 | - | - | 2022-08-02 12:44 | 22 | 64 | RateD
5973 | 5-22:22:30 | 0:02 | -0.5066 | 0.0135 | 1.6 | 1.42 | 3.9501 | 0.0534 | 6.3 | - | - | 2022-08-02 12:45 | 22 | 64 | RateD
5974 | 5-22:23:17 | 0:02 | -0.5066 | 0.02 | 2.4 | 2.11 | 3.94 | 0.0793 | 9.4 | - | - | 2022-08-02 12:46 | 22 | 64 | RateD
5975 | 5-22:24:07 | 0:03 | -0.5066 | 0.0271 | 3.2 | 2.85 | 3.93 | 0.107 | 12.7 | - | - | 2022-08-02 12:46 | 22 | 64 | RateD
5976 | 5-22:24:59 | 0:04 | -0.5066 | 0.0343 | 4.1 | 3.62 | 3.9199 | 0.1355 | 16 | - | - | 2022-08-02 12:47 | 22 | 64 | RateD
5977 | 5-22:25:56 | 0:05 | -0.5066 | 0.0424 | 5 | 4.47 | 3.9098 | 0.1669 | 19.7 | - | - | 2022-08-02 12:48 | 22 | 64 | RateD
5978 | 5-22:26:59 | 0:06 | -0.5066 | 0.0512 | 6.1 | 5.4 | 3.8997 | 0.2014 | 23.8 | - | - | 2022-08-02 12:49 | 22 | 64 | RateD
5979 | 5-22:28:11 | 0:07 | -0.5066 | 0.0614 | 7.3 | 6.47 | 3.8897 | 0.2411 | 28.5 | - | - | 2022-08-02 12:50 | 22 | 64 | RateD
5980 | 5-22:29:37 | 0:09 | -0.5066 | 0.0735 | 8.7 | 7.74 | 3.8796 | 0.288 | 34.1 | - | - | 2022-08-02 12:52 | 22 | 64 | RateD
5981 | 5-22:31:23 | 0:10 | -0.5066 | 0.0884 | 10.5 | 9.32 | 3.8695 | 0.3458 | 40.9 | - | - | 2022-08-02 12:54 | 22 | 64 | RateD
5982 | 5-22:33:41 | 0:13 | -0.5066 | 0.1079 | 12.8 | 11.38 | 3.8594 | 0.4212 | 49.8 | - | - | 2022-08-02 12:56 | 22 | 64 | RateD
5983 | 5-22:36:41 | 0:16 | -0.5066 | 0.1332 | 15.8 | 14.04 | 3.85 | 0.5188 | 61.4 | - | - | 2022-08-02 12:59 | 22 | 64 | RateD
5984 | 5-22:39:41 | 0:19 | -0.5066 | 0.1586 | 18.8 | 16.72 | 3.8427 | 0.6163 | 72.9 | - | - | 2022-08-02 13:02 | 22 | 64 | RateD
5985 | 5-22:42:42 | 0:22 | -0.5066 | 0.1839 | 21.8 | 19.39 | 3.8362 | 0.7137 | 84.5 | - | - | 2022-08-02 13:05 | 22 | 64 | RateD
5986 | 5-22:45:42 | 0:25 | -0.5066 | 0.2093 | 24.8 | 22.06 | 3.8291 | 0.8108 | 95.9 | - | - | 2022-08-02 13:08 | 22 | 64 | RateD
5987 | 5-22:48:42 | 0:28 | -0.5066 | 0.2347 | 27.8 | 24.74 | 3.821 | 0.9079 | 107.4 | - | - | 2022-08-02 13:11 | 22 | 64 | RateD
5988 | 5-22:51:43 | 0:31 | -0.5066 | 0.26 | 30.8 | 27.42 | 3.8118 | 1.0048 | 118.9 | - | - | 2022-08-02 13:14 | 22 | 64 | RateD
5989 | 5-22:54:26 | 0:34 | -0.5066 | 0.2831 | 33.5 | 29.85 | 3.8018 | 1.0926 | 129.3 | - | - | 2022-08-02 13:17 | 22 | 64 | RateD
5990 | 5-22:56:50 | 0:36 | -0.5066 | 0.3032 | 35.9 | 31.97 | 3.7917 | 1.169 | 138.3 | - | - | 2022-08-02 13:19 | 22 | 64 | RateD
5991 | 5-22:58:54 | 0:38 | -0.5066 | 0.3207 | 37.9 | 33.81 | 3.7816 | 1.2351 | 146.2 | - | - | 2022-08-02 13:21 | 22 | 64 | RateD
5992 | 5-23:00:45 | 0:40 | -0.5066 | 0.3364 | 39.8 | 35.47 | 3.7715 | 1.2945 | 153.2 | - | - | 2022-08-02 13:23 | 22 | 64 | RateD
5993 | 5-23:02:30 | 0:42 | -0.5066 | 0.3511 | 41.6 | 37.02 | 3.7615 | 1.35 | 159.7 | - | - | 2022-08-02 13:25 | 22 | 64 | RateD
5994 | 5-23:04:09 | 0:43 | -0.5066 | 0.3651 | 43.2 | 38.49 | 3.7514 | 1.4025 | 166 | - | - | 2022-08-02 13:26 | 22 | 64 | RateD
5995 | 5-23:05:46 | 0:45 | -0.5066 | 0.3787 | 44.8 | 39.92 | 3.7413 | 1.4532 | 172 | - | - | 2022-08-02 13:28 | 22 | 64 | RateD
5996 | 5-23:07:21 | 0:46 | -0.5066 | 0.3921 | 46.4 | 41.34 | 3.7312 | 1.5033 | 177.9 | - | - | 2022-08-02 13:30 | 22 | 64 | RateD
5997 | 5-23:08:57 | 0:48 | -0.5066 | 0.4055 | 48 | 42.76 | 3.7212 | 1.5535 | 183.8 | - | - | 2022-08-02 13:31 | 22 | 64 | RateD
5998 | 5-23:10:32 | 0:50 | -0.5066 | 0.419 | 49.6 | 44.17 | 3.7111 | 1.6034 | 189.7 | - | - | 2022-08-02 13:33 | 22 | 64 | RateD
5999 | 5-23:12:07 | 0:51 | -0.5066 | 0.4324 | 51.2 | 45.58 | 3.701 | 1.653 | 195.6 | - | - | 2022-08-02 13:34 | 22 | 64 | RateD
6000 | 5-23:13:43 | 0:53 | -0.5066 | 0.4459 | 52.8 | 47.01 | 3.6909 | 1.7029 | 201.5 | - | - | 2022-08-02 13:36 | 22 | 64 | RateD
6001 | 5-23:15:17 | 0:54 | -0.5066 | 0.4591 | 54.3 | 48.4 | 3.6809 | 1.7516 | 207.3 | - | - | 2022-08-02 13:38 | 22 | 64 | RateD
6002 | 5-23:16:49 | 0:56 | -0.5066 | 0.4719 | 55.8 | 49.76 | 3.6708 | 1.7989 | 212.9 | - | - | 2022-08-02 13:39 | 22 | 64 | RateD
6003 | 5-23:18:16 | 0:57 | -0.5066 | 0.4842 | 57.3 | 51.05 | 3.6607 | 1.8439 | 218.2 | - | - | 2022-08-02 13:41 | 22 | 64 | RateD
6004 | 5-23:19:39 | 0:59 | -0.5066 | 0.4959 | 58.7 | 52.28 | 3.6506 | 1.8865 | 223.2 | - | - | 2022-08-02 13:42 | 22 | 64 | RateD
6005 | 5-23:21:03 | 1:00 | -0.5066 | 0.5078 | 60.1 | 53.54 | 3.6406 | 1.9301 | 228.4 | - | - | 2022-08-02 13:43 | 22 | 64 | RateD
6006 | 5-23:22:29 | 1:02 | -0.5066 | 0.5198 | 61.5 | 54.8 | 3.6305 | 1.9738 | 233.6 | - | - | 2022-08-02 13:45 | 22 | 64 | RateD
6007 | 5-23:23:58 | 1:03 | -0.5066 | 0.5324 | 63 | 56.13 | 3.6204 | 2.0195 | 239 | - | - | 2022-08-02 13:46 | 22 | 64 | RateD
6008 | 5-23:25:33 | 1:05 | -0.5066 | 0.5457 | 64.6 | 57.53 | 3.6103 | 2.0674 | 244.6 | - | - | 2022-08-02 13:48 | 22 | 64 | RateD
6009 | 5-23:27:14 | 1:06 | -0.5066 | 0.5599 | 66.3 | 59.03 | 3.6003 | 2.1186 | 250.7 | - | - | 2022-08-02 13:50 | 22 | 64 | RateD
6010 | 5-23:29:05 | 1:08 | -0.5066 | 0.5756 | 68.1 | 60.68 | 3.5902 | 2.1749 | 257.4 | - | - | 2022-08-02 13:51 | 22 | 64 | RateD
6011 | 5-23:31:08 | 1:10 | -0.5066 | 0.5929 | 70.2 | 62.51 | 3.5801 | 2.2371 | 264.7 | - | - | 2022-08-02 13:53 | 22 | 64 | RateD
6012 | 5-23:33:23 | 1:12 | -0.5066 | 0.6119 | 72.4 | 64.51 | 3.57 | 2.305 | 272.8 | - | - | 2022-08-02 13:56 | 22 | 64 | RateD
6013 | 5-23:35:44 | 1:15 | -0.5066 | 0.6318 | 74.8 | 66.61 | 3.56 | 2.3759 | 281.1 | - | - | 2022-08-02 13:58 | 22 | 64 | RateD
6014 | 5-23:38:05 | 1:17 | -0.5066 | 0.6515 | 77.1 | 68.69 | 3.5499 | 2.446 | 289.4 | - | - | 2022-08-02 14:00 | 22 | 64 | RateD
6015 | 5-23:40:23 | 1:19 | -0.5066 | 0.6709 | 79.4 | 70.73 | 3.5398 | 2.5148 | 297.6 | - | - | 2022-08-02 14:03 | 22 | 64 | RateD
6016 | 5-23:42:28 | 1:22 | -0.5066 | 0.6886 | 81.5 | 72.6 | 3.5297 | 2.5774 | 305 | - | - | 2022-08-02 14:05 | 22 | 64 | RateD
6017 | 5-23:44:20 | 1:23 | -0.5066 | 0.7043 | 83.3 | 74.26 | 3.5197 | 2.6327 | 311.5 | - | - | 2022-08-02 14:07 | 22 | 64 | RateD
6018 | 5-23:45:59 | 1:25 | -0.5066 | 0.7182 | 85 | 75.72 | 3.5096 | 2.6815 | 317.3 | - | - | 2022-08-02 14:08 | 22 | 64 | RateD
6019 | 5-23:47:24 | 1:26 | -0.5066 | 0.7303 | 86.4 | 76.99 | 3.4995 | 2.7238 | 322.3 | - | - | 2022-08-02 14:10 | 22 | 64 | RateD
6020 | 5-23:48:39 | 1:28 | -0.5066 | 0.7408 | 87.7 | 78.1 | 3.4894 | 2.7607 | 326.7 | - | - | 2022-08-02 14:11 | 22 | 64 | RateD
6021 | 5-23:49:45 | 1:29 | -0.5066 | 0.7501 | 88.8 | 79.08 | 3.4794 | 2.7929 | 330.5 | - | - | 2022-08-02 14:12 | 22 | 64 | RateD
6022 | 5-23:50:44 | 1:30 | -0.5066 | 0.7583 | 89.7 | 79.95 | 3.4693 | 2.8217 | 333.9 | - | - | 2022-08-02 14:13 | 22 | 64 | RateD
6023 | 5-23:51:37 | 1:31 | -0.5066 | 0.7658 | 90.6 | 80.73 | 3.4592 | 2.8473 | 336.9 | - | - | 2022-08-02 14:14 | 22 | 64 | RateD
6024 | 5-23:52:25 | 1:32 | -0.5066 | 0.7726 | 91.4 | 81.45 | 3.4491 | 2.8709 | 339.7 | - | - | 2022-08-02 14:15 | 22 | 64 | RateD
6025 | 5-23:53:10 | 1:32 | -0.5066 | 0.7789 | 92.2 | 82.11 | 3.4391 | 2.8925 | 342.3 | - | - | 2022-08-02 14:15 | 22 | 64 | RateD
6026 | 5-23:53:51 | 1:33 | -0.5066 | 0.7846 | 92.8 | 82.72 | 3.429 | 2.9124 | 344.6 | - | - | 2022-08-02 14:16 | 22 | 64 | RateD
6027 | 5-23:54:29 | 1:34 | -0.5066 | 0.79 | 93.5 | 83.29 | 3.4189 | 2.9308 | 346.8 | - | - | 2022-08-02 14:17 | 22 | 64 | RateD
6028 | 5-23:55:05 | 1:34 | -0.5066 | 0.7951 | 94.1 | 83.83 | 3.4088 | 2.9483 | 348.9 | - | - | 2022-08-02 14:17 | 22 | 64 | RateD
6029 | 5-23:55:40 | 1:35 | -0.5066 | 0.8 | 94.7 | 84.34 | 3.3987 | 2.9648 | 350.8 | - | - | 2022-08-02 14:18 | 22 | 64 | RateD
6030 | 5-23:56:13 | 1:35 | -0.5066 | 0.8046 | 95.2 | 84.83 | 3.3887 | 2.9805 | 352.7 | - | - | 2022-08-02 14:19 | 22 | 64 | RateD
6031 | 5-23:56:45 | 1:36 | -0.5066 | 0.8092 | 95.8 | 85.31 | 3.3786 | 2.996 | 354.5 | - | - | 2022-08-02 14:19 | 22 | 64 | RateD
6032 | 5-23:57:16 | 1:36 | -0.5066 | 0.8135 | 96.3 | 85.77 | 3.3685 | 3.0107 | 356.2 | - | - | 2022-08-02 14:20 | 22 | 64 | RateD
6033 | 5-23:57:46 | 1:37 | -0.5066 | 0.8178 | 96.8 | 86.21 | 3.3584 | 3.0248 | 357.9 | - | - | 2022-08-02 14:20 | 22 | 64 | RateD
6034 | 5-23:58:16 | 1:37 | -0.5066 | 0.8219 | 97.3 | 86.65 | 3.3482 | 3.0388 | 359.6 | - | - | 2022-08-02 14:21 | 22 | 64 | RateD
6035 | 5-23:58:45 | 1:38 | -0.5066 | 0.8261 | 97.7 | 87.09 | 3.338 | 3.0527 | 361.2 | - | - | 2022-08-02 14:21 | 22 | 64 | RateD
6036 | 5-23:59:13 | 1:38 | -0.5066 | 0.83 | 98.2 | 87.51 | 3.3278 | 3.0659 | 362.8 | - | - | 2022-08-02 14:22 | 22 | 64 | RateD
6037 | 5-23:59:41 | 1:39 | -0.5066 | 0.8339 | 98.7 | 87.91 | 3.3177 | 3.0786 | 364.3 | - | - | 2022-08-02 14:22 | 22 | 64 | RateD
6038 | 6-00:00:07 | 1:39 | -0.5066 | 0.8376 | 99.1 | 88.31 | 3.3076 | 3.0911 | 365.8 | - | - | 2022-08-02 14:22 | 22 | 64 | RateD
6039 | 6-00:00:33 | 1:40 | -0.5066 | 0.8413 | 99.6 | 88.7 | 3.2975 | 3.1032 | 367.2 | - | - | 2022-08-02 14:23 | 22 | 64 | RateD
6040 | 6-00:00:59 | 1:40 | -0.5066 | 0.8449 | 100 | 89.08 | 3.2875 | 3.1151 | 368.6 | - | - | 2022-08-02 14:23 | 22 | 64 | RateD
6041 | 6-00:01:24 | 1:40 | -0.5066 | 0.8484 | 100.4 | 89.44 | 3.2774 | 3.1265 | 370 | - | - | 2022-08-02 14:24 | 22 | 64 | RateD
6042 | 6-00:01:49 | 1:41 | -0.5066 | 0.8519 | 100.8 | 89.81 | 3.2673 | 3.1379 | 371.3 | - | - | 2022-08-02 14:24 | 22 | 64 | RateD
6043 | 6-00:02:13 | 1:41 | -0.5066 | 0.8553 | 101.2 | 90.17 | 3.2571 | 3.1491 | 372.6 | - | - | 2022-08-02 14:25 | 22 | 64 | RateD
6044 | 6-00:02:37 | 1:42 | -0.5066 | 0.8587 | 101.6 | 90.53 | 3.2468 | 3.1602 | 373.9 | - | - | 2022-08-02 14:25 | 22 | 64 | RateD
6045 | 6-00:03:01 | 1:42 | -0.5066 | 0.862 | 102 | 90.88 | 3.2368 | 3.1709 | 375.2 | - | - | 2022-08-02 14:25 | 22 | 64 | RateD
6046 | 6-00:03:23 | 1:42 | -0.5066 | 0.8652 | 102.4 | 91.22 | 3.2265 | 3.1813 | 376.4 | - | - | 2022-08-02 14:26 | 22 | 64 | RateD
6047 | 6-00:03:46 | 1:43 | -0.5066 | 0.8684 | 102.8 | 91.55 | 3.2163 | 3.1914 | 377.6 | - | - | 2022-08-02 14:26 | 22 | 64 | RateD
6048 | 6-00:04:08 | 1:43 | -0.5066 | 0.8715 | 103.1 | 91.88 | 3.2061 | 3.2013 | 378.8 | - | - | 2022-08-02 14:26 | 22 | 64 | RateD
6049 | 6-00:04:29 | 1:44 | -0.5066 | 0.8744 | 103.5 | 92.19 | 3.196 | 3.2108 | 379.9 | - | - | 2022-08-02 14:27 | 22 | 64 | RateD
6050 | 6-00:04:50 | 1:44 | -0.5066 | 0.8774 | 103.8 | 92.5 | 3.1858 | 3.2202 | 381 | - | - | 2022-08-02 14:27 | 22 | 64 | RateD
6051 | 6-00:05:10 | 1:44 | -0.5066 | 0.8802 | 104.2 | 92.8 | 3.1755 | 3.2293 | 382.1 | - | - | 2022-08-02 14:27 | 22 | 64 | RateD
6052 | 6-00:05:30 | 1:45 | -0.5066 | 0.883 | 104.5 | 93.09 | 3.1653 | 3.2381 | 383.2 | - | - | 2022-08-02 14:28 | 22 | 64 | RateD
6053 | 6-00:05:49 | 1:45 | -0.5066 | 0.8857 | 104.8 | 93.38 | 3.1552 | 3.2466 | 384.2 | - | - | 2022-08-02 14:28 | 22 | 64 | RateD
6054 | 6-00:06:08 | 1:45 | -0.5066 | 0.8884 | 105.1 | 93.66 | 3.145 | 3.255 | 385.2 | - | - | 2022-08-02 14:28 | 22 | 64 | RateD
6055 | 6-00:06:26 | 1:46 | -0.5066 | 0.8909 | 105.4 | 93.92 | 3.1348 | 3.2629 | 386.1 | - | - | 2022-08-02 14:29 | 22 | 64 | RateD
6056 | 6-00:06:43 | 1:46 | -0.5066 | 0.8933 | 105.7 | 94.18 | 3.1245 | 3.2706 | 387 | - | - | 2022-08-02 14:29 | 22 | 64 | RateD
6057 | 6-00:07:00 | 1:46 | -0.5066 | 0.8957 | 106 | 94.43 | 3.1143 | 3.278 | 387.9 | - | - | 2022-08-02 14:29 | 22 | 64 | RateD
6058 | 6-00:07:16 | 1:46 | -0.5066 | 0.898 | 106.3 | 94.67 | 3.1041 | 3.2851 | 388.7 | - | - | 2022-08-02 14:30 | 22 | 64 | RateD
6059 | 6-00:07:32 | 1:47 | -0.5066 | 0.9002 | 106.5 | 94.9 | 3.094 | 3.2919 | 389.5 | - | - | 2022-08-02 14:30 | 22 | 64 | RateD
6060 | 6-00:07:47 | 1:47 | -0.5066 | 0.9023 | 106.8 | 95.13 | 3.0839 | 3.2983 | 390.3 | - | - | 2022-08-02 14:30 | 22 | 64 | RateD
6061 | 6-00:08:01 | 1:47 | -0.5066 | 0.9043 | 107 | 95.34 | 3.0738 | 3.3046 | 391 | - | - | 2022-08-02 14:30 | 22 | 64 | RateD
6062 | 6-00:08:16 | 1:47 | -0.5066 | 0.9063 | 107.2 | 95.55 | 3.0635 | 3.3108 | 391.8 | - | - | 2022-08-02 14:31 | 22 | 64 | RateD
6063 | 6-00:08:29 | 1:48 | -0.5066 | 0.9082 | 107.5 | 95.75 | 3.0534 | 3.3166 | 392.4 | - | - | 2022-08-02 14:31 | 22 | 64 | RateD
6064 | 6-00:08:42 | 1:48 | -0.5066 | 0.9101 | 107.7 | 95.95 | 3.0432 | 3.3222 | 393.1 | - | - | 2022-08-02 14:31 | 22 | 64 | RateD
6065 | 6-00:08:54 | 1:48 | -0.5066 | 0.9118 | 107.9 | 96.13 | 3.0331 | 3.3275 | 393.7 | - | - | 2022-08-02 14:31 | 22 | 64 | RateD
6066 | 6-00:09:06 | 1:48 | -0.5066 | 0.9135 | 108.1 | 96.3 | 3.0228 | 3.3325 | 394.3 | - | - | 2022-08-02 14:31 | 22 | 64 | RateD
6067 | 6-00:09:17 | 1:48 | -0.5066 | 0.915 | 108.3 | 96.47 | 3.0128 | 3.3372 | 394.9 | - | - | 2022-08-02 14:32 | 22 | 64 | RateD
6068 | 6-00:09:28 | 1:49 | -0.5066 | 0.9165 | 108.4 | 96.62 | 3.0025 | 3.3417 | 395.4 | - | - | 2022-08-02 14:32 | 22 | 64 | RateD
6069 | 6-00:09:38 | 1:49 | -0.5066 | 0.9179 | 108.6 | 96.77 | 2.9922 | 3.3459 | 395.9 | - | - | 2022-08-02 14:32 | 22 | 64 | RateD
6070 | 6-00:09:47 | 1:49 | -0.5066 | 0.9192 | 108.8 | 96.91 | 2.9821 | 3.3497 | 396.4 | - | - | 2022-08-02 14:32 | 22 | 64 | RateD
6071 | 6-00:09:56 | 1:49 | -0.5066 | 0.9204 | 108.9 | 97.04 | 2.9719 | 3.3534 | 396.8 | - | - | 2022-08-02 14:32 | 22 | 64 | RateD
6072 | 6-00:10:04 | 1:49 | -0.5066 | 0.9216 | 109.1 | 97.17 | 2.9612 | 3.357 | 397.2 | - | - | 2022-08-02 14:32 | 22 | 64 | RateD
6073 | 6-00:10:12 | 1:49 | -0.5066 | 0.9228 | 109.2 | 97.28 | 2.9505 | 3.3603 | 397.6 | - | - | 2022-08-02 14:33 | 22 | 64 | RateD
6074 | 6-00:10:20 | 1:49 | -0.5066 | 0.9238 | 109.3 | 97.39 | 2.9399 | 3.3633 | 398 | - | - | 2022-08-02 14:33 | 22 | 64 | RateD
6075 | 6-00:10:27 | 1:50 | -0.5066 | 0.9248 | 109.4 | 97.5 | 2.9291 | 3.3662 | 398.3 | - | - | 2022-08-02 14:33 | 22 | 64 | RateD
6076 | 6-00:10:33 | 1:50 | -0.5066 | 0.9257 | 109.5 | 97.59 | 2.9188 | 3.3688 | 398.6 | - | - | 2022-08-02 14:33 | 22 | 64 | RateD
6077 | 6-00:10:39 | 1:50 | -0.5066 | 0.9265 | 109.6 | 97.68 | 2.908 | 3.3713 | 398.9 | - | - | 2022-08-02 14:33 | 22 | 64 | RateD
6078 | 6-00:10:45 | 1:50 | -0.5066 | 0.9273 | 109.7 | 97.76 | 2.8976 | 3.3736 | 399.2 | - | - | 2022-08-02 14:33 | 22 | 64 | RateD
6079 | 6-00:10:50 | 1:50 | -0.5066 | 0.9281 | 109.8 | 97.85 | 2.8871 | 3.3759 | 399.5 | - | - | 2022-08-02 14:33 | 22 | 64 | RateD
6080 | 6-00:10:55 | 1:50 | -0.5066 | 0.9288 | 109.9 | 97.92 | 2.877 | 3.3779 | 399.7 | - | - | 2022-08-02 14:33 | 22 | 64 | RateD
6081 | 6-00:11:00 | 1:50 | -0.5066 | 0.9295 | 110 | 97.99 | 2.8666 | 3.3799 | 399.9 | - | - | 2022-08-02 14:33 | 22 | 64 | RateD
6082 | 6-00:11:05 | 1:50 | -0.5066 | 0.9302 | 110.1 | 98.07 | 2.8557 | 3.3819 | 400.2 | - | - | 2022-08-02 14:33 | 22 | 64 | RateD
6083 | 6-00:11:10 | 1:50 | -0.5066 | 0.9309 | 110.2 | 98.14 | 2.8454 | 3.3839 | 400.4 | - | - | 2022-08-02 14:33 | 22 | 64 | RateD
6084 | 6-00:11:15 | 1:50 | -0.5066 | 0.9316 | 110.2 | 98.21 | 2.8347 | 3.3858 | 400.6 | - | - | 2022-08-02 14:34 | 22 | 64 | RateD
6085 | 6-00:11:20 | 1:50 | -0.5066 | 0.9323 | 110.3 | 98.29 | 2.8234 | 3.3878 | 400.9 | - | - | 2022-08-02 14:34 | 22 | 64 | RateD
6086 | 6-00:11:25 | 1:50 | -0.5066 | 0.933 | 110.4 | 98.36 | 2.812 | 3.3898 | 401.1 | - | - | 2022-08-02 14:34 | 22 | 64 | RateD
6087 | 6-00:11:29 | 1:51 | -0.5066 | 0.9336 | 110.5 | 98.43 | 2.8016 | 3.3916 | 401.3 | - | - | 2022-08-02 14:34 | 22 | 64 | RateD
6088 | 6-00:11:34 | 1:51 | -0.5066 | 0.9343 | 110.6 | 98.5 | 2.7905 | 3.3935 | 401.5 | - | - | 2022-08-02 14:34 | 22 | 64 | RateD
6089 | 6-00:11:39 | 1:51 | -0.5066 | 0.9349 | 110.6 | 98.57 | 2.7801 | 3.3952 | 401.8 | - | - | 2022-08-02 14:34 | 22 | 64 | RateD
6090 | 6-00:11:43 | 1:51 | -0.5066 | 0.9355 | 110.7 | 98.63 | 2.7696 | 3.3969 | 402 | - | - | 2022-08-02 14:34 | 22 | 64 | RateD
6091 | 6-00:11:48 | 1:51 | -0.5066 | 0.9362 | 110.8 | 98.7 | 2.7589 | 3.3987 | 402.2 | - | - | 2022-08-02 14:34 | 22 | 64 | RateD
6092 | 6-00:11:52 | 1:51 | -0.5066 | 0.9368 | 110.8 | 98.76 | 2.7483 | 3.4003 | 402.4 | - | - | 2022-08-02 14:34 | 22 | 64 | RateD
6093 | 6-00:11:56 | 1:51 | -0.5066 | 0.9374 | 110.9 | 98.83 | 2.7375 | 3.402 | 402.6 | - | - | 2022-08-02 14:34 | 22 | 64 | RateD
6094 | 6-00:12:01 | 1:51 | -0.5066 | 0.938 | 111 | 98.89 | 2.7265 | 3.4037 | 402.8 | - | - | 2022-08-02 14:34 | 22 | 64 | RateD
6095 | 6-00:12:05 | 1:51 | -0.5066 | 0.9386 | 111.1 | 98.96 | 2.7153 | 3.4054 | 403 | - | - | 2022-08-02 14:34 | 22 | 64 | RateD
6096 | 6-00:12:09 | 1:51 | -0.5066 | 0.9392 | 111.1 | 99.02 | 2.7043 | 3.407 | 403.2 | - | - | 2022-08-02 14:34 | 22 | 64 | RateD
6097 | 6-00:12:14 | 1:51 | -0.5066 | 0.9398 | 111.2 | 99.08 | 2.693 | 3.4087 | 403.3 | - | - | 2022-08-02 14:35 | 22 | 64 | RateD
6098 | 6-00:12:17 | 1:51 | -0.5066 | 0.9404 | 111.3 | 99.14 | 2.6829 | 3.4101 | 403.5 | - | - | 2022-08-02 14:35 | 22 | 64 | RateD
6099 | 6-00:12:22 | 1:51 | -0.5066 | 0.941 | 111.3 | 99.2 | 2.6711 | 3.4117 | 403.7 | - | - | 2022-08-02 14:35 | 22 | 64 | RateD
6100 | 6-00:12:25 | 1:52 | -0.5066 | 0.9415 | 111.4 | 99.26 | 2.6611 | 3.4131 | 403.9 | - | - | 2022-08-02 14:35 | 22 | 64 | RateD
6101 | 6-00:12:29 | 1:52 | -0.5066 | 0.942 | 111.5 | 99.31 | 2.6505 | 3.4145 | 404 | - | - | 2022-08-02 14:35 | 22 | 64 | RateD
6102 | 6-00:12:33 | 1:52 | -0.5066 | 0.9425 | 111.5 | 99.37 | 2.6401 | 3.4158 | 404.2 | - | - | 2022-08-02 14:35 | 22 | 64 | RateD
6103 | 6-00:12:37 | 1:52 | -0.5066 | 0.9431 | 111.6 | 99.42 | 2.629 | 3.4172 | 404.4 | - | - | 2022-08-02 14:35 | 22 | 64 | RateD
6104 | 6-00:12:40 | 1:52 | -0.5066 | 0.9436 | 111.7 | 99.48 | 2.6178 | 3.4186 | 404.5 | - | - | 2022-08-02 14:35 | 22 | 64 | RateD
6105 | 6-00:12:44 | 1:52 | -0.5066 | 0.9441 | 111.7 | 99.53 | 2.6066 | 3.4199 | 404.7 | - | - | 2022-08-02 14:35 | 22 | 64 | RateD
6106 | 6-00:12:48 | 1:52 | -0.5066 | 0.9446 | 111.8 | 99.59 | 2.5952 | 3.4213 | 404.8 | - | - | 2022-08-02 14:35 | 22 | 64 | RateD
6107 | 6-00:12:51 | 1:52 | -0.5066 | 0.9451 | 111.8 | 99.64 | 2.5836 | 3.4226 | 405 | - | - | 2022-08-02 14:35 | 22 | 64 | RateD
6108 | 6-00:12:54 | 1:52 | -0.5066 | 0.9456 | 111.9 | 99.69 | 2.5733 | 3.4238 | 405.1 | - | - | 2022-08-02 14:35 | 22 | 64 | RateD
6109 | 6-00:12:57 | 1:52 | -0.5066 | 0.946 | 111.9 | 99.74 | 2.5626 | 3.4249 | 405.3 | - | - | 2022-08-02 14:35 | 22 | 64 | RateD
6110 | 6-00:13:01 | 1:52 | -0.5066 | 0.9465 | 112 | 99.78 | 2.5518 | 3.426 | 405.4 | - | - | 2022-08-02 14:35 | 22 | 64 | RateD
6111 | 6-00:13:04 | 1:52 | -0.5066 | 0.9469 | 112 | 99.83 | 2.5412 | 3.4271 | 405.5 | - | - | 2022-08-02 14:35 | 22 | 64 | RateD
6112 | 6-00:13:07 | 1:52 | -0.5066 | 0.9473 | 112.1 | 99.87 | 2.5301 | 3.4282 | 405.7 | - | - | 2022-08-02 14:35 | 22 | 64 | RateD
6113 | 6-00:13:10 | 1:52 | -0.5066 | 0.9478 | 112.1 | 99.92 | 2.5186 | 3.4293 | 405.8 | - | - | 2022-08-02 14:35 | 22 | 64 | RateD
6114 | 6-00:13:13 | 1:52 | -0.5066 | 0.9482 | 112.2 | 99.96 | 2.5076 | 3.4304 | 405.9 | - | - | 2022-08-02 14:36 | 22 | 64 | RateD
6115 | 6-00:13:15 | 1:52 | -0.5066 | 0.9485 | 112.2 | 100 | 2.4998 | 3.4312 | 406 | - | - | 2022-08-02 14:36 | 22 | 64 | RateD
6116 | 6-00:13:15 | 0:00 | 0.5066 | 0 | 0 | 0 | 2.677 | 0 | 0 | - | - | 2022-08-02 14:36 | 23 | 65 | RateC
6117 | 6-00:13:17 | 0:00 | 0.5066 | 0.0003 | 0 | 0.03 | 2.7708 | 0.0008 | 0.1 | - | - | 2022-08-02 14:36 | 23 | 65 | RateC
6118 | 6-00:13:19 | 0:00 | 0.5066 | 0.0005 | 0.1 | 0.06 | 2.8189 | 0.0015 | 0.2 | - | - | 2022-08-02 14:36 | 23 | 65 | RateC
6119 | 6-00:13:20 | 0:00 | 0.5066 | 0.0007 | 0.1 | 0.08 | 2.8426 | 0.002 | 0.2 | - | - | 2022-08-02 14:36 | 23 | 65 | RateC
6120 | 6-00:13:22 | 0:00 | 0.5066 | 0.0009 | 0.1 | 0.09 | 2.8602 | 0.0025 | 0.3 | - | - | 2022-08-02 14:36 | 23 | 65 | RateC
6121 | 6-00:13:23 | 0:00 | 0.5066 | 0.0011 | 0.1 | 0.11 | 2.8764 | 0.003 | 0.4 | - | - | 2022-08-02 14:36 | 23 | 65 | RateC
6122 | 6-00:13:24 | 0:00 | 0.5066 | 0.0012 | 0.1 | 0.13 | 2.8919 | 0.0035 | 0.4 | - | - | 2022-08-02 14:36 | 23 | 65 | RateC
6123 | 6-00:13:25 | 0:00 | 0.5066 | 0.0014 | 0.2 | 0.15 | 2.9057 | 0.004 | 0.5 | - | - | 2022-08-02 14:36 | 23 | 65 | RateC
6124 | 6-00:13:27 | 0:00 | 0.5066 | 0.0016 | 0.2 | 0.17 | 2.9181 | 0.0046 | 0.5 | - | - | 2022-08-02 14:36 | 23 | 65 | RateC
6125 | 6-00:13:28 | 0:00 | 0.5066 | 0.0018 | 0.2 | 0.19 | 2.9283 | 0.0051 | 0.6 | - | - | 2022-08-02 14:36 | 23 | 65 | RateC
6126 | 6-00:13:30 | 0:00 | 0.5066 | 0.0021 | 0.2 | 0.22 | 2.9419 | 0.0059 | 0.7 | - | - | 2022-08-02 14:36 | 23 | 65 | RateC
6127 | 6-00:13:32 | 0:00 | 0.5066 | 0.0023 | 0.3 | 0.24 | 2.9531 | 0.0066 | 0.8 | - | - | 2022-08-02 14:36 | 23 | 65 | RateC
6128 | 6-00:13:33 | 0:00 | 0.5066 | 0.0026 | 0.3 | 0.27 | 2.9633 | 0.0074 | 0.9 | - | - | 2022-08-02 14:36 | 23 | 65 | RateC
6129 | 6-00:13:36 | 0:00 | 0.5066 | 0.0029 | 0.3 | 0.31 | 2.9751 | 0.0084 | 1 | - | - | 2022-08-02 14:36 | 23 | 65 | RateC
6130 | 6-00:13:38 | 0:00 | 0.5066 | 0.0032 | 0.4 | 0.34 | 2.9852 | 0.0094 | 1.1 | - | - | 2022-08-02 14:36 | 23 | 65 | RateC
6131 | 6-00:13:41 | 0:00 | 0.5066 | 0.0037 | 0.4 | 0.39 | 2.9967 | 0.0107 | 1.3 | - | - | 2022-08-02 14:36 | 23 | 65 | RateC
6132 | 6-00:13:45 | 0:00 | 0.5066 | 0.0041 | 0.5 | 0.43 | 3.007 | 0.0121 | 1.4 | - | - | 2022-08-02 14:36 | 23 | 65 | RateC
6133 | 6-00:13:48 | 0:01 | 0.5066 | 0.0047 | 0.6 | 0.49 | 3.018 | 0.0137 | 1.6 | - | - | 2022-08-02 14:36 | 23 | 65 | RateC
6134 | 6-00:13:53 | 0:01 | 0.5066 | 0.0053 | 0.6 | 0.55 | 3.0289 | 0.0155 | 1.8 | - | - | 2022-08-02 14:36 | 23 | 65 | RateC
6135 | 6-00:13:57 | 0:01 | 0.5066 | 0.0059 | 0.7 | 0.62 | 3.0391 | 0.0173 | 2.1 | - | - | 2022-08-02 14:36 | 23 | 65 | RateC
6136 | 6-00:14:02 | 0:01 | 0.5066 | 0.0066 | 0.8 | 0.69 | 3.0495 | 0.0195 | 2.3 | - | - | 2022-08-02 14:36 | 23 | 65 | RateC
6137 | 6-00:14:07 | 0:01 | 0.5066 | 0.0073 | 0.9 | 0.77 | 3.0596 | 0.0217 | 2.6 | - | - | 2022-08-02 14:36 | 23 | 65 | RateC
6138 | 6-00:14:13 | 0:01 | 0.5066 | 0.0082 | 1 | 0.86 | 3.0707 | 0.0243 | 2.9 | - | - | 2022-08-02 14:37 | 23 | 65 | RateC
6139 | 6-00:14:19 | 0:01 | 0.5066 | 0.009 | 1.1 | 0.95 | 3.081 | 0.027 | 3.2 | - | - | 2022-08-02 14:37 | 23 | 65 | RateC
6140 | 6-00:14:26 | 0:01 | 0.5066 | 0.0099 | 1.2 | 1.04 | 3.0911 | 0.0297 | 3.5 | - | - | 2022-08-02 14:37 | 23 | 65 | RateC
6141 | 6-00:14:33 | 0:01 | 0.5066 | 0.0109 | 1.3 | 1.14 | 3.1011 | 0.0327 | 3.9 | - | - | 2022-08-02 14:37 | 23 | 65 | RateC
6142 | 6-00:14:40 | 0:01 | 0.5066 | 0.0119 | 1.4 | 1.25 | 3.1117 | 0.036 | 4.3 | - | - | 2022-08-02 14:37 | 23 | 65 | RateC
6143 | 6-00:14:48 | 0:02 | 0.5066 | 0.0131 | 1.5 | 1.38 | 3.1225 | 0.0396 | 4.7 | - | - | 2022-08-02 14:37 | 23 | 65 | RateC
6144 | 6-00:14:57 | 0:02 | 0.5066 | 0.0143 | 1.7 | 1.5 | 3.1334 | 0.0434 | 5.1 | - | - | 2022-08-02 14:37 | 23 | 65 | RateC
6145 | 6-00:15:06 | 0:02 | 0.5066 | 0.0155 | 1.8 | 1.63 | 3.1438 | 0.0473 | 5.6 | - | - | 2022-08-02 14:37 | 23 | 65 | RateC
6146 | 6-00:15:15 | 0:02 | 0.5066 | 0.0168 | 2 | 1.77 | 3.1541 | 0.0514 | 6.1 | - | - | 2022-08-02 14:38 | 23 | 65 | RateC
6147 | 6-00:15:25 | 0:02 | 0.5066 | 0.0182 | 2.2 | 1.92 | 3.1648 | 0.0558 | 6.6 | - | - | 2022-08-02 14:38 | 23 | 65 | RateC
6148 | 6-00:15:35 | 0:02 | 0.5066 | 0.0196 | 2.3 | 2.07 | 3.1749 | 0.0602 | 7.1 | - | - | 2022-08-02 14:38 | 23 | 65 | RateC
6149 | 6-00:15:45 | 0:02 | 0.5066 | 0.0211 | 2.5 | 2.23 | 3.1853 | 0.065 | 7.7 | - | - | 2022-08-02 14:38 | 23 | 65 | RateC
6150 | 6-00:15:57 | 0:03 | 0.5066 | 0.0227 | 2.7 | 2.39 | 3.1957 | 0.0701 | 8.3 | - | - | 2022-08-02 14:38 | 23 | 65 | RateC
6151 | 6-00:16:08 | 0:03 | 0.5066 | 0.0243 | 2.9 | 2.56 | 3.2058 | 0.0751 | 8.9 | - | - | 2022-08-02 14:38 | 23 | 65 | RateC
6152 | 6-00:16:20 | 0:03 | 0.5066 | 0.026 | 3.1 | 2.74 | 3.216 | 0.0807 | 9.5 | - | - | 2022-08-02 14:39 | 23 | 65 | RateC
6153 | 6-00:16:33 | 0:03 | 0.5066 | 0.0278 | 3.3 | 2.93 | 3.2264 | 0.0864 | 10.2 | - | - | 2022-08-02 14:39 | 23 | 65 | RateC
6154 | 6-00:16:46 | 0:04 | 0.5066 | 0.0297 | 3.5 | 3.12 | 3.2365 | 0.0924 | 10.9 | - | - | 2022-08-02 14:39 | 23 | 65 | RateC
6155 | 6-00:17:00 | 0:04 | 0.5066 | 0.0316 | 3.7 | 3.32 | 3.2467 | 0.0986 | 11.7 | - | - | 2022-08-02 14:39 | 23 | 65 | RateC
6156 | 6-00:17:14 | 0:04 | 0.5066 | 0.0336 | 4 | 3.54 | 3.2569 | 0.1053 | 12.5 | - | - | 2022-08-02 14:40 | 23 | 65 | RateC
6157 | 6-00:17:29 | 0:04 | 0.5066 | 0.0357 | 4.2 | 3.76 | 3.267 | 0.1121 | 13.3 | - | - | 2022-08-02 14:40 | 23 | 65 | RateC
6158 | 6-00:17:45 | 0:04 | 0.5066 | 0.0379 | 4.5 | 3.99 | 3.2771 | 0.1192 | 14.1 | - | - | 2022-08-02 14:40 | 23 | 65 | RateC
6159 | 6-00:18:01 | 0:05 | 0.5066 | 0.0402 | 4.8 | 4.23 | 3.2873 | 0.1267 | 15 | - | - | 2022-08-02 14:40 | 23 | 65 | RateC
6160 | 6-00:18:17 | 0:05 | 0.5066 | 0.0425 | 5 | 4.48 | 3.2974 | 0.1344 | 15.9 | - | - | 2022-08-02 14:41 | 23 | 65 | RateC
6161 | 6-00:18:35 | 0:05 | 0.5066 | 0.0449 | 5.3 | 4.73 | 3.3074 | 0.1424 | 16.9 | - | - | 2022-08-02 14:41 | 23 | 65 | RateC
6162 | 6-00:18:53 | 0:06 | 0.5066 | 0.0475 | 5.6 | 5 | 3.3177 | 0.1509 | 17.9 | - | - | 2022-08-02 14:41 | 23 | 65 | RateC
6163 | 6-00:19:11 | 0:06 | 0.5066 | 0.0501 | 5.9 | 5.27 | 3.3278 | 0.1595 | 18.9 | - | - | 2022-08-02 14:42 | 23 | 65 | RateC
6164 | 6-00:19:30 | 0:06 | 0.5066 | 0.0528 | 6.2 | 5.56 | 3.3378 | 0.1685 | 19.9 | - | - | 2022-08-02 14:42 | 23 | 65 | RateC
6165 | 6-00:19:51 | 0:07 | 0.5066 | 0.0557 | 6.6 | 5.87 | 3.3481 | 0.1784 | 21.1 | - | - | 2022-08-02 14:42 | 23 | 65 | RateC
6166 | 6-00:20:12 | 0:07 | 0.5066 | 0.0587 | 6.9 | 6.18 | 3.3581 | 0.1883 | 22.3 | - | - | 2022-08-02 14:43 | 23 | 65 | RateC
6167 | 6-00:20:34 | 0:07 | 0.5066 | 0.0617 | 7.3 | 6.5 | 3.3682 | 0.1985 | 23.5 | - | - | 2022-08-02 14:43 | 23 | 65 | RateC
6168 | 6-00:20:57 | 0:08 | 0.5066 | 0.0649 | 7.7 | 6.83 | 3.3784 | 0.2092 | 24.8 | - | - | 2022-08-02 14:43 | 23 | 65 | RateC
6169 | 6-00:21:20 | 0:08 | 0.5066 | 0.0682 | 8.1 | 7.18 | 3.3887 | 0.2205 | 26.1 | - | - | 2022-08-02 14:44 | 23 | 65 | RateC
6170 | 6-00:21:44 | 0:08 | 0.5066 | 0.0716 | 8.5 | 7.54 | 3.3987 | 0.232 | 27.5 | - | - | 2022-08-02 14:44 | 23 | 65 | RateC
6171 | 6-00:22:09 | 0:09 | 0.5066 | 0.0752 | 8.9 | 7.91 | 3.4088 | 0.244 | 28.9 | - | - | 2022-08-02 14:44 | 23 | 65 | RateC
6172 | 6-00:22:36 | 0:09 | 0.5066 | 0.0788 | 9.3 | 8.3 | 3.4191 | 0.2566 | 30.4 | - | - | 2022-08-02 14:45 | 23 | 65 | RateC
6173 | 6-00:23:02 | 0:10 | 0.5066 | 0.0826 | 9.8 | 8.69 | 3.4291 | 0.2694 | 31.9 | - | - | 2022-08-02 14:45 | 23 | 65 | RateC
6174 | 6-00:23:30 | 0:10 | 0.5066 | 0.0865 | 10.2 | 9.1 | 3.4394 | 0.2828 | 33.5 | - | - | 2022-08-02 14:46 | 23 | 65 | RateC
6175 | 6-00:23:59 | 0:11 | 0.5066 | 0.0906 | 10.7 | 9.54 | 3.4494 | 0.2969 | 35.1 | - | - | 2022-08-02 14:46 | 23 | 65 | RateC
6176 | 6-00:24:29 | 0:11 | 0.5066 | 0.0948 | 11.2 | 9.98 | 3.4595 | 0.3114 | 36.9 | - | - | 2022-08-02 14:47 | 23 | 65 | RateC
6177 | 6-00:25:00 | 0:12 | 0.5066 | 0.0992 | 11.7 | 10.44 | 3.4696 | 0.3265 | 38.6 | - | - | 2022-08-02 14:47 | 23 | 65 | RateC
6178 | 6-00:25:31 | 0:12 | 0.5066 | 0.1036 | 12.3 | 10.9 | 3.4797 | 0.342 | 40.5 | - | - | 2022-08-02 14:48 | 23 | 65 | RateC
6179 | 6-00:26:05 | 0:13 | 0.5066 | 0.1083 | 12.8 | 11.4 | 3.4897 | 0.3583 | 42.4 | - | - | 2022-08-02 14:48 | 23 | 65 | RateC
6180 | 6-00:26:39 | 0:13 | 0.5066 | 0.1132 | 13.4 | 11.91 | 3.4998 | 0.3753 | 44.4 | - | - | 2022-08-02 14:49 | 23 | 65 | RateC
6181 | 6-00:27:16 | 0:14 | 0.5066 | 0.1183 | 14 | 12.45 | 3.5099 | 0.3933 | 46.5 | - | - | 2022-08-02 14:50 | 23 | 65 | RateC
6182 | 6-00:27:54 | 0:15 | 0.5066 | 0.1236 | 14.6 | 13.01 | 3.52 | 0.412 | 48.7 | - | - | 2022-08-02 14:50 | 23 | 65 | RateC
6183 | 6-00:28:36 | 0:15 | 0.5066 | 0.1295 | 15.3 | 13.63 | 3.53 | 0.4328 | 51.2 | - | - | 2022-08-02 14:51 | 23 | 65 | RateC
6184 | 6-00:29:23 | 0:16 | 0.5066 | 0.1362 | 16.1 | 14.34 | 3.5401 | 0.4565 | 54 | - | - | 2022-08-02 14:52 | 23 | 65 | RateC
6185 | 6-00:30:22 | 0:17 | 0.5066 | 0.1444 | 17.1 | 15.2 | 3.5502 | 0.4856 | 57.5 | - | - | 2022-08-02 14:53 | 23 | 65 | RateC
6186 | 6-00:31:36 | 0:18 | 0.5066 | 0.155 | 18.3 | 16.31 | 3.5603 | 0.5231 | 61.9 | - | - | 2022-08-02 14:54 | 23 | 65 | RateC
6187 | 6-00:33:20 | 0:20 | 0.5066 | 0.1695 | 20.1 | 17.84 | 3.5703 | 0.5749 | 68 | - | - | 2022-08-02 14:56 | 23 | 65 | RateC
6188 | 6-00:35:38 | 0:22 | 0.5066 | 0.1889 | 22.4 | 19.88 | 3.5804 | 0.6443 | 76.2 | - | - | 2022-08-02 14:58 | 23 | 65 | RateC
6189 | 6-00:38:21 | 0:25 | 0.5066 | 0.2119 | 25.1 | 22.31 | 3.5905 | 0.7269 | 86 | - | - | 2022-08-02 15:01 | 23 | 65 | RateC
6190 | 6-00:41:09 | 0:28 | 0.5066 | 0.2355 | 27.9 | 24.79 | 3.6006 | 0.8117 | 96 | - | - | 2022-08-02 15:03 | 23 | 65 | RateC
6191 | 6-00:43:51 | 0:31 | 0.5066 | 0.2583 | 30.6 | 27.19 | 3.6106 | 0.894 | 105.8 | - | - | 2022-08-02 15:06 | 23 | 65 | RateC
6192 | 6-00:46:23 | 0:33 | 0.5066 | 0.2797 | 33.1 | 29.44 | 3.6207 | 0.9714 | 114.9 | - | - | 2022-08-02 15:09 | 23 | 65 | RateC
6193 | 6-00:48:42 | 0:35 | 0.5066 | 0.2993 | 35.4 | 31.5 | 3.6308 | 1.0422 | 123.3 | - | - | 2022-08-02 15:11 | 23 | 65 | RateC
6194 | 6-00:50:49 | 0:38 | 0.5066 | 0.3171 | 37.5 | 33.38 | 3.6409 | 1.1072 | 131 | - | - | 2022-08-02 15:13 | 23 | 65 | RateC
6195 | 6-00:52:47 | 0:40 | 0.5066 | 0.3338 | 39.5 | 35.13 | 3.6509 | 1.1679 | 138.2 | - | - | 2022-08-02 15:15 | 23 | 65 | RateC
6196 | 6-00:54:35 | 0:41 | 0.5065 | 0.3489 | 41.3 | 36.73 | 3.661 | 1.2232 | 144.7 | - | - | 2022-08-02 15:17 | 23 | 65 | RateC
6197 | 6-00:56:16 | 0:43 | 0.5066 | 0.3632 | 43 | 38.23 | 3.6711 | 1.2754 | 150.9 | - | - | 2022-08-02 15:19 | 23 | 65 | RateC
6198 | 6-00:57:51 | 0:45 | 0.5066 | 0.3766 | 44.6 | 39.63 | 3.6812 | 1.3246 | 156.7 | - | - | 2022-08-02 15:20 | 23 | 65 | RateC
6199 | 6-00:59:22 | 0:46 | 0.5066 | 0.3894 | 46.1 | 40.98 | 3.6913 | 1.3718 | 162.3 | - | - | 2022-08-02 15:22 | 23 | 65 | RateC
6200 | 6-01:00:49 | 0:48 | 0.5066 | 0.4016 | 47.5 | 42.26 | 3.7013 | 1.4169 | 167.7 | - | - | 2022-08-02 15:23 | 23 | 65 | RateC
6201 | 6-01:02:13 | 0:49 | 0.5066 | 0.4133 | 48.9 | 43.51 | 3.7114 | 1.4606 | 172.8 | - | - | 2022-08-02 15:25 | 23 | 65 | RateC
6202 | 6-01:03:34 | 0:50 | 0.5066 | 0.4248 | 50.3 | 44.72 | 3.7215 | 1.5033 | 177.9 | - | - | 2022-08-02 15:26 | 23 | 65 | RateC
6203 | 6-01:04:54 | 0:52 | 0.5066 | 0.4361 | 51.6 | 45.9 | 3.7316 | 1.5452 | 182.8 | - | - | 2022-08-02 15:27 | 23 | 65 | RateC
6204 | 6-01:06:16 | 0:53 | 0.5066 | 0.4475 | 53 | 47.1 | 3.7416 | 1.588 | 187.9 | - | - | 2022-08-02 15:29 | 23 | 65 | RateC
6205 | 6-01:07:37 | 0:54 | 0.5066 | 0.459 | 54.3 | 48.31 | 3.7517 | 1.6308 | 193 | - | - | 2022-08-02 15:30 | 23 | 65 | RateC
6206 | 6-01:09:02 | 0:56 | 0.5066 | 0.4709 | 55.7 | 49.56 | 3.7618 | 1.6755 | 198.3 | - | - | 2022-08-02 15:31 | 23 | 65 | RateC
6207 | 6-01:10:29 | 0:57 | 0.5066 | 0.4832 | 57.2 | 50.85 | 3.7719 | 1.7218 | 203.7 | - | - | 2022-08-02 15:33 | 23 | 65 | RateC
6208 | 6-01:12:03 | 0:59 | 0.5066 | 0.4964 | 58.7 | 52.25 | 3.7819 | 1.7717 | 209.6 | - | - | 2022-08-02 15:34 | 23 | 65 | RateC
6209 | 6-01:13:42 | 1:00 | 0.5066 | 0.5103 | 60.4 | 53.71 | 3.792 | 1.8246 | 215.9 | - | - | 2022-08-02 15:36 | 23 | 65 | RateC
6210 | 6-01:15:25 | 1:02 | 0.5066 | 0.5249 | 62.1 | 55.25 | 3.8021 | 1.8798 | 222.4 | - | - | 2022-08-02 15:38 | 23 | 65 | RateC
6211 | 6-01:17:10 | 1:04 | 0.5066 | 0.5396 | 63.8 | 56.79 | 3.8122 | 1.9357 | 229.1 | - | - | 2022-08-02 15:39 | 23 | 65 | RateC
6212 | 6-01:18:54 | 1:06 | 0.5066 | 0.5542 | 65.6 | 58.33 | 3.8222 | 1.9917 | 235.7 | - | - | 2022-08-02 15:41 | 23 | 65 | RateC
6213 | 6-01:20:39 | 1:07 | 0.5066 | 0.569 | 67.3 | 59.89 | 3.8323 | 2.0483 | 242.4 | - | - | 2022-08-02 15:43 | 23 | 65 | RateC
6214 | 6-01:22:27 | 1:09 | 0.5066 | 0.5843 | 69.1 | 61.5 | 3.8424 | 2.1068 | 249.3 | - | - | 2022-08-02 15:45 | 23 | 65 | RateC
6215 | 6-01:24:19 | 1:11 | 0.5066 | 0.5999 | 71 | 63.14 | 3.8525 | 2.167 | 256.4 | - | - | 2022-08-02 15:47 | 23 | 65 | RateC
6216 | 6-01:26:17 | 1:13 | 0.5066 | 0.6166 | 73 | 64.9 | 3.8625 | 2.2316 | 264.1 | - | - | 2022-08-02 15:49 | 23 | 65 | RateC
6217 | 6-01:28:27 | 1:15 | 0.5066 | 0.6348 | 75.1 | 66.82 | 3.8726 | 2.3019 | 272.4 | - | - | 2022-08-02 15:51 | 23 | 65 | RateC
6218 | 6-01:30:55 | 1:18 | 0.5066 | 0.6557 | 77.6 | 69.02 | 3.8827 | 2.3829 | 282 | - | - | 2022-08-02 15:53 | 23 | 65 | RateC
6219 | 6-01:33:49 | 1:21 | 0.5066 | 0.6802 | 80.5 | 71.59 | 3.8928 | 2.4779 | 293.2 | - | - | 2022-08-02 15:56 | 23 | 65 | RateC
6220 | 6-01:36:49 | 1:24 | 0.5066 | 0.7055 | 83.5 | 74.26 | 3.9014 | 2.5768 | 304.9 | - | - | 2022-08-02 15:59 | 23 | 65 | RateC
6221 | 6-01:39:49 | 1:27 | 0.5066 | 0.7309 | 86.5 | 76.93 | 3.9089 | 2.6759 | 316.6 | - | - | 2022-08-02 16:02 | 23 | 65 | RateC
6222 | 6-01:42:49 | 1:30 | 0.5066 | 0.7562 | 89.5 | 79.6 | 3.9152 | 2.775 | 328.4 | - | - | 2022-08-02 16:05 | 23 | 65 | RateC
6223 | 6-01:45:50 | 1:33 | 0.5066 | 0.7816 | 92.5 | 82.27 | 3.9208 | 2.8744 | 340.1 | - | - | 2022-08-02 16:08 | 23 | 65 | RateC
6224 | 6-01:48:50 | 1:36 | 0.5066 | 0.8069 | 95.5 | 84.93 | 3.9267 | 2.9738 | 351.9 | - | - | 2022-08-02 16:11 | 23 | 65 | RateC
6225 | 6-01:51:50 | 1:39 | 0.5066 | 0.8323 | 98.5 | 87.6 | 3.9338 | 3.0734 | 363.7 | - | - | 2022-08-02 16:14 | 23 | 65 | RateC
6226 | 6-01:54:48 | 1:42 | 0.5066 | 0.8573 | 101.4 | 90.23 | 3.9439 | 3.1718 | 375.3 | - | - | 2022-08-02 16:17 | 23 | 65 | RateC
6227 | 6-01:56:49 | 1:44 | 0.5066 | 0.8743 | 103.5 | 92.03 | 3.954 | 3.2392 | 383.3 | - | - | 2022-08-02 16:19 | 23 | 65 | RateC
6228 | 6-01:58:21 | 1:45 | 0.5066 | 0.8872 | 105 | 93.39 | 3.9641 | 3.2903 | 389.3 | - | - | 2022-08-02 16:21 | 23 | 65 | RateC
6229 | 6-01:59:37 | 1:46 | 0.5066 | 0.898 | 106.3 | 94.52 | 3.9741 | 3.333 | 394.4 | - | - | 2022-08-02 16:22 | 23 | 65 | RateC
6230 | 6-02:00:44 | 1:47 | 0.5066 | 0.9074 | 107.4 | 95.51 | 3.9842 | 3.3704 | 398.8 | - | - | 2022-08-02 16:23 | 23 | 65 | RateC
6231 | 6-02:01:45 | 1:48 | 0.5066 | 0.9161 | 108.4 | 96.42 | 3.9943 | 3.405 | 402.9 | - | - | 2022-08-02 16:24 | 23 | 65 | RateC
6232 | 6-02:02:19 | 1:49 | 0.5066 | 0.9208 | 109 | 96.92 | 4 | 3.4241 | 405.2 | - | - | 2022-08-02 16:25 | 23 | 65 | RateC
6233 | 6-02:02:19 | 0:00 | 0.5066 | 0.9208 | 109 | 96.92 | 4.0002 | 3.4241 | 405.2 | - | - | 2022-08-02 16:25 | 23 | 66 | CVC
6234 | 6-02:04:19 | 0:02 | 0.2588 | 0.933 | 110.4 | 98.2 | 4.0002 | 3.4726 | 410.9 | - | - | 2022-08-02 16:27 | 23 | 66 | CVC
6235 | 6-02:06:19 | 0:04 | 0.1544 | 0.9396 | 111.2 | 98.9 | 4.0002 | 3.4993 | 414.1 | - | - | 2022-08-02 16:29 | 23 | 66 | CVC
6236 | 6-02:08:20 | 0:06 | 0.098 | 0.9437 | 111.7 | 99.33 | 4.0002 | 3.5156 | 416 | - | - | 2022-08-02 16:31 | 23 | 66 | CVC
6237 | 6-02:10:20 | 0:08 | 0.0658 | 0.9464 | 112 | 99.61 | 4.0002 | 3.5262 | 417.3 | - | - | 2022-08-02 16:33 | 23 | 66 | CVC
6238 | 6-02:12:20 | 0:10 | 0.0471 | 0.9482 | 112.2 | 99.81 | 4.0002 | 3.5337 | 418.1 | - | - | 2022-08-02 16:35 | 23 | 66 | CVC
6239 | 6-02:14:19 | 0:12 | 0.0358 | 0.9496 | 112.4 | 99.95 | 4.0002 | 3.5392 | 418.8 | - | - | 2022-08-02 16:37 | 23 | 66 | CVC
6240 | 6-02:15:10 | 0:13 | 0.0304 | 0.9501 | 112.4 | 100 | 4.0002 | 3.541 | 419 | - | - | 2022-08-02 16:37 | 23 | 66 | CVC
6241 | 6-02:15:10 | 0:00 | -0.5066 | 0 | 0 | 0 | 3.9807 | 0 | 0 | - | - | 2022-08-02 16:37 | 23 | 67 | RateD
6242 | 6-02:15:29 | 0:00 | -0.5066 | 0.0027 | 0.3 | 0.29 | 3.9706 | 0.0109 | 1.3 | - | - | 2022-08-02 16:38 | 23 | 67 | RateD
6243 | 6-02:16:03 | 0:01 | -0.5066 | 0.0075 | 0.9 | 0.8 | 3.9605 | 0.0299 | 3.5 | - | - | 2022-08-02 16:38 | 23 | 67 | RateD
6244 | 6-02:16:46 | 0:02 | -0.5066 | 0.0135 | 1.6 | 1.44 | 3.9504 | 0.0536 | 6.3 | - | - | 2022-08-02 16:39 | 23 | 67 | RateD
6245 | 6-02:17:33 | 0:02 | -0.5066 | 0.0201 | 2.4 | 2.14 | 3.9404 | 0.0796 | 9.4 | - | - | 2022-08-02 16:40 | 23 | 67 | RateD
6246 | 6-02:18:23 | 0:03 | -0.5066 | 0.0272 | 3.2 | 2.9 | 3.9303 | 0.1074 | 12.7 | - | - | 2022-08-02 16:41 | 23 | 67 | RateD
6247 | 6-02:19:14 | 0:04 | -0.5066 | 0.0344 | 4.1 | 3.66 | 3.9202 | 0.1358 | 16.1 | - | - | 2022-08-02 16:42 | 23 | 67 | RateD
6248 | 6-02:20:11 | 0:05 | -0.5066 | 0.0424 | 5 | 4.52 | 3.9101 | 0.1671 | 19.8 | - | - | 2022-08-02 16:42 | 23 | 67 | RateD
6249 | 6-02:21:14 | 0:06 | -0.5066 | 0.0513 | 6.1 | 5.46 | 3.9 | 0.2016 | 23.9 | - | - | 2022-08-02 16:44 | 23 | 67 | RateD
6250 | 6-02:22:27 | 0:07 | -0.5066 | 0.0615 | 7.3 | 6.55 | 3.89 | 0.2414 | 28.6 | - | - | 2022-08-02 16:45 | 23 | 67 | RateD
6251 | 6-02:23:53 | 0:09 | -0.5066 | 0.0736 | 8.7 | 7.83 | 3.8799 | 0.2884 | 34.1 | - | - | 2022-08-02 16:46 | 23 | 67 | RateD
6252 | 6-02:25:38 | 0:10 | -0.5066 | 0.0884 | 10.5 | 9.41 | 3.8698 | 0.3459 | 40.9 | - | - | 2022-08-02 16:48 | 23 | 67 | RateD
6253 | 6-02:27:54 | 0:13 | -0.5066 | 0.1075 | 12.7 | 11.45 | 3.8597 | 0.4197 | 49.7 | - | - | 2022-08-02 16:50 | 23 | 67 | RateD
6254 | 6-02:30:54 | 0:16 | -0.5066 | 0.1329 | 15.7 | 14.15 | 3.85 | 0.5175 | 61.2 | - | - | 2022-08-02 16:53 | 23 | 67 | RateD
6255 | 6-02:33:54 | 0:19 | -0.5066 | 0.1583 | 18.7 | 16.85 | 3.8424 | 0.6152 | 72.8 | - | - | 2022-08-02 16:56 | 23 | 67 | RateD
6256 | 6-02:36:55 | 0:22 | -0.5066 | 0.1836 | 21.7 | 19.56 | 3.8356 | 0.7125 | 84.3 | - | - | 2022-08-02 16:59 | 23 | 67 | RateD
6257 | 6-02:39:55 | 0:25 | -0.5066 | 0.209 | 24.7 | 22.26 | 3.8284 | 0.8097 | 95.8 | - | - | 2022-08-02 17:02 | 23 | 67 | RateD
6258 | 6-02:42:55 | 0:28 | -0.5066 | 0.2343 | 27.7 | 24.95 | 3.8204 | 0.9066 | 107.3 | - | - | 2022-08-02 17:05 | 23 | 67 | RateD
6259 | 6-02:45:55 | 0:31 | -0.5066 | 0.2596 | 30.7 | 27.65 | 3.8112 | 1.0032 | 118.7 | - | - | 2022-08-02 17:08 | 23 | 67 | RateD
6260 | 6-02:48:40 | 0:34 | -0.5066 | 0.2829 | 33.5 | 30.12 | 3.8012 | 1.0916 | 129.2 | - | - | 2022-08-02 17:11 | 23 | 67 | RateD
6261 | 6-02:51:01 | 0:36 | -0.5066 | 0.3027 | 35.8 | 32.24 | 3.7911 | 1.167 | 138.1 | - | - | 2022-08-02 17:13 | 23 | 67 | RateD
6262 | 6-02:53:06 | 0:38 | -0.5066 | 0.3203 | 37.9 | 34.11 | 3.781 | 1.2337 | 146 | - | - | 2022-08-02 17:15 | 23 | 67 | RateD
6263 | 6-02:54:58 | 0:40 | -0.5066 | 0.3361 | 39.8 | 35.79 | 3.7709 | 1.2931 | 153 | - | - | 2022-08-02 17:17 | 23 | 67 | RateD
6264 | 6-02:56:41 | 0:42 | -0.5066 | 0.3506 | 41.5 | 37.34 | 3.7609 | 1.3479 | 159.5 | - | - | 2022-08-02 17:19 | 23 | 67 | RateD
6265 | 6-02:58:18 | 0:43 | -0.5066 | 0.3642 | 43.1 | 38.79 | 3.7508 | 1.3989 | 165.5 | - | - | 2022-08-02 17:21 | 23 | 67 | RateD
6266 | 6-02:59:52 | 0:45 | -0.5066 | 0.3774 | 44.7 | 40.19 | 3.7407 | 1.4485 | 171.4 | - | - | 2022-08-02 17:22 | 23 | 67 | RateD
6267 | 6-03:01:24 | 0:46 | -0.5066 | 0.3904 | 46.2 | 41.57 | 3.7306 | 1.4969 | 177.1 | - | - | 2022-08-02 17:24 | 23 | 67 | RateD
6268 | 6-03:02:56 | 0:48 | -0.5066 | 0.4034 | 47.7 | 42.96 | 3.7205 | 1.5452 | 182.8 | - | - | 2022-08-02 17:25 | 23 | 67 | RateD
6269 | 6-03:04:30 | 0:49 | -0.5066 | 0.4165 | 49.3 | 44.36 | 3.7105 | 1.594 | 188.6 | - | - | 2022-08-02 17:27 | 23 | 67 | RateD
6270 | 6-03:06:02 | 0:51 | -0.5066 | 0.4295 | 50.8 | 45.74 | 3.7004 | 1.6424 | 194.3 | - | - | 2022-08-02 17:28 | 23 | 67 | RateD
6271 | 6-03:07:37 | 0:52 | -0.5066 | 0.4429 | 52.4 | 47.16 | 3.6903 | 1.6917 | 200.2 | - | - | 2022-08-02 17:30 | 23 | 67 | RateD
6272 | 6-03:09:10 | 0:54 | -0.5066 | 0.456 | 54 | 48.56 | 3.6802 | 1.7399 | 205.9 | - | - | 2022-08-02 17:31 | 23 | 67 | RateD
6273 | 6-03:10:41 | 0:56 | -0.5066 | 0.4688 | 55.5 | 49.92 | 3.6702 | 1.7869 | 211.4 | - | - | 2022-08-02 17:33 | 23 | 67 | RateD
6274 | 6-03:12:07 | 0:57 | -0.5066 | 0.4808 | 56.9 | 51.2 | 3.6601 | 1.8311 | 216.7 | - | - | 2022-08-02 17:34 | 23 | 67 | RateD
6275 | 6-03:13:32 | 0:58 | -0.5066 | 0.4929 | 58.3 | 52.49 | 3.65 | 1.8751 | 221.9 | - | - | 2022-08-02 17:36 | 23 | 67 | RateD
6276 | 6-03:15:02 | 1:00 | -0.5066 | 0.5054 | 59.8 | 53.82 | 3.6399 | 1.9209 | 227.3 | - | - | 2022-08-02 17:37 | 23 | 67 | RateD
6277 | 6-03:16:32 | 1:01 | -0.5066 | 0.5181 | 61.3 | 55.17 | 3.6299 | 1.9669 | 232.7 | - | - | 2022-08-02 17:39 | 23 | 67 | RateD
6278 | 6-03:18:05 | 1:03 | -0.5066 | 0.5312 | 62.9 | 56.57 | 3.6198 | 2.0144 | 238.4 | - | - | 2022-08-02 17:40 | 23 | 67 | RateD
6279 | 6-03:19:42 | 1:05 | -0.5066 | 0.5449 | 64.5 | 58.03 | 3.6097 | 2.064 | 244.2 | - | - | 2022-08-02 17:42 | 23 | 67 | RateD
6280 | 6-03:21:28 | 1:06 | -0.5066 | 0.5597 | 66.2 | 59.61 | 3.5996 | 2.1175 | 250.6 | - | - | 2022-08-02 17:44 | 23 | 67 | RateD
6281 | 6-03:23:22 | 1:08 | -0.5066 | 0.5759 | 68.1 | 61.33 | 3.5896 | 2.1754 | 257.4 | - | - | 2022-08-02 17:46 | 23 | 67 | RateD
6282 | 6-03:25:26 | 1:10 | -0.5066 | 0.5933 | 70.2 | 63.18 | 3.5795 | 2.2379 | 264.8 | - | - | 2022-08-02 17:48 | 23 | 67 | RateD
6283 | 6-03:27:39 | 1:12 | -0.5066 | 0.612 | 72.4 | 65.17 | 3.5694 | 2.3047 | 272.7 | - | - | 2022-08-02 17:50 | 23 | 67 | RateD
6284 | 6-03:29:59 | 1:15 | -0.5066 | 0.6317 | 74.8 | 67.27 | 3.5593 | 2.375 | 281 | - | - | 2022-08-02 17:52 | 23 | 67 | RateD
6285 | 6-03:32:17 | 1:17 | -0.5066 | 0.6511 | 77 | 69.34 | 3.5493 | 2.4441 | 289.2 | - | - | 2022-08-02 17:55 | 23 | 67 | RateD
6286 | 6-03:34:30 | 1:19 | -0.5066 | 0.6698 | 79.3 | 71.33 | 3.5392 | 2.5103 | 297 | - | - | 2022-08-02 17:57 | 23 | 67 | RateD
6287 | 6-03:36:29 | 1:21 | -0.5066 | 0.6866 | 81.2 | 73.12 | 3.5291 | 2.5697 | 304.1 | - | - | 2022-08-02 17:59 | 23 | 67 | RateD
6288 | 6-03:38:15 | 1:23 | -0.5066 | 0.7015 | 83 | 74.7 | 3.519 | 2.622 | 310.3 | - | - | 2022-08-02 18:01 | 23 | 67 | RateD
6289 | 6-03:39:46 | 1:25 | -0.5066 | 0.7143 | 84.5 | 76.07 | 3.509 | 2.6672 | 315.6 | - | - | 2022-08-02 18:02 | 23 | 67 | RateD
6290 | 6-03:41:07 | 1:26 | -0.5066 | 0.7257 | 85.9 | 77.29 | 3.4989 | 2.7072 | 320.3 | - | - | 2022-08-02 18:03 | 23 | 67 | RateD
6291 | 6-03:42:18 | 1:27 | -0.5066 | 0.7356 | 87 | 78.34 | 3.4888 | 2.7418 | 324.4 | - | - | 2022-08-02 18:05 | 23 | 67 | RateD
6292 | 6-03:43:20 | 1:28 | -0.5066 | 0.7445 | 88.1 | 79.28 | 3.4787 | 2.7725 | 328.1 | - | - | 2022-08-02 18:06 | 23 | 67 | RateD
6293 | 6-03:44:16 | 1:29 | -0.5066 | 0.7523 | 89 | 80.12 | 3.4687 | 2.7997 | 331.3 | - | - | 2022-08-02 18:07 | 23 | 67 | RateD
6294 | 6-03:45:07 | 1:30 | -0.5066 | 0.7594 | 89.9 | 80.87 | 3.4586 | 2.8244 | 334.2 | - | - | 2022-08-02 18:07 | 23 | 67 | RateD
6295 | 6-03:45:52 | 1:31 | -0.5066 | 0.7659 | 90.6 | 81.56 | 3.4485 | 2.8467 | 336.8 | - | - | 2022-08-02 18:08 | 23 | 67 | RateD
6296 | 6-03:46:35 | 1:31 | -0.5066 | 0.7718 | 91.3 | 82.2 | 3.4384 | 2.8672 | 339.3 | - | - | 2022-08-02 18:09 | 23 | 67 | RateD
6297 | 6-03:47:15 | 1:32 | -0.5066 | 0.7775 | 92 | 82.79 | 3.4284 | 2.8865 | 341.6 | - | - | 2022-08-02 18:10 | 23 | 67 | RateD
6298 | 6-03:47:52 | 1:33 | -0.5066 | 0.7827 | 92.6 | 83.35 | 3.4183 | 2.9044 | 343.7 | - | - | 2022-08-02 18:10 | 23 | 67 | RateD
6299 | 6-03:48:28 | 1:33 | -0.5066 | 0.7877 | 93.2 | 83.89 | 3.4082 | 2.9217 | 345.7 | - | - | 2022-08-02 18:11 | 23 | 67 | RateD
6300 | 6-03:49:02 | 1:34 | -0.5066 | 0.7925 | 93.8 | 84.4 | 3.3981 | 2.9379 | 347.6 | - | - | 2022-08-02 18:11 | 23 | 67 | RateD
6301 | 6-03:49:35 | 1:34 | -0.5066 | 0.7972 | 94.3 | 84.9 | 3.3879 | 2.9539 | 349.5 | - | - | 2022-08-02 18:12 | 23 | 67 | RateD
6302 | 6-03:50:07 | 1:35 | -0.5066 | 0.8017 | 94.9 | 85.38 | 3.3778 | 2.969 | 351.3 | - | - | 2022-08-02 18:12 | 23 | 67 | RateD
6303 | 6-03:50:37 | 1:35 | -0.5066 | 0.806 | 95.4 | 85.83 | 3.3677 | 2.9834 | 353 | - | - | 2022-08-02 18:13 | 23 | 67 | RateD
6304 | 6-03:51:07 | 1:36 | -0.5066 | 0.8102 | 95.9 | 86.28 | 3.3577 | 2.9975 | 354.7 | - | - | 2022-08-02 18:13 | 23 | 67 | RateD
6305 | 6-03:51:37 | 1:36 | -0.5066 | 0.8143 | 96.4 | 86.72 | 3.3474 | 3.0114 | 356.3 | - | - | 2022-08-02 18:14 | 23 | 67 | RateD
6306 | 6-03:52:05 | 1:37 | -0.5066 | 0.8183 | 96.8 | 87.15 | 3.3374 | 3.0248 | 357.9 | - | - | 2022-08-02 18:14 | 23 | 67 | RateD
6307 | 6-03:52:33 | 1:37 | -0.5066 | 0.8222 | 97.3 | 87.56 | 3.3273 | 3.0379 | 359.5 | - | - | 2022-08-02 18:15 | 23 | 67 | RateD
6308 | 6-03:53:00 | 1:38 | -0.5066 | 0.8261 | 97.7 | 87.97 | 3.3172 | 3.0506 | 361 | - | - | 2022-08-02 18:15 | 23 | 67 | RateD
6309 | 6-03:53:27 | 1:38 | -0.5066 | 0.8298 | 98.2 | 88.36 | 3.3071 | 3.0629 | 362.4 | - | - | 2022-08-02 18:16 | 23 | 67 | RateD
6310 | 6-03:53:53 | 1:39 | -0.5066 | 0.8334 | 98.6 | 88.76 | 3.2971 | 3.075 | 363.9 | - | - | 2022-08-02 18:16 | 23 | 67 | RateD
6311 | 6-03:54:19 | 1:39 | -0.5066 | 0.8371 | 99.1 | 89.14 | 3.2868 | 3.087 | 365.3 | - | - | 2022-08-02 18:17 | 23 | 67 | RateD
6312 | 6-03:54:44 | 1:40 | -0.5066 | 0.8406 | 99.5 | 89.52 | 3.2768 | 3.0985 | 366.6 | - | - | 2022-08-02 18:17 | 23 | 67 | RateD
6313 | 6-03:55:08 | 1:40 | -0.5066 | 0.8441 | 99.9 | 89.89 | 3.2665 | 3.1098 | 368 | - | - | 2022-08-02 18:17 | 23 | 67 | RateD
6314 | 6-03:55:32 | 1:40 | -0.5066 | 0.8474 | 100.3 | 90.25 | 3.2564 | 3.1209 | 369.3 | - | - | 2022-08-02 18:18 | 23 | 67 | RateD
6315 | 6-03:55:56 | 1:41 | -0.5066 | 0.8508 | 100.7 | 90.6 | 3.2464 | 3.1316 | 370.6 | - | - | 2022-08-02 18:18 | 23 | 67 | RateD
6316 | 6-03:56:19 | 1:41 | -0.5066 | 0.8541 | 101.1 | 90.95 | 3.2361 | 3.1423 | 371.8 | - | - | 2022-08-02 18:19 | 23 | 67 | RateD
6317 | 6-03:56:42 | 1:42 | -0.5066 | 0.8573 | 101.4 | 91.29 | 3.2259 | 3.1527 | 373.1 | - | - | 2022-08-02 18:19 | 23 | 67 | RateD
6318 | 6-03:57:04 | 1:42 | -0.5066 | 0.8604 | 101.8 | 91.63 | 3.2157 | 3.1629 | 374.3 | - | - | 2022-08-02 18:19 | 23 | 67 | RateD
6319 | 6-03:57:26 | 1:42 | -0.5066 | 0.8634 | 102.2 | 91.95 | 3.2056 | 3.1725 | 375.4 | - | - | 2022-08-02 18:20 | 23 | 67 | RateD
6320 | 6-03:57:47 | 1:43 | -0.5066 | 0.8664 | 102.5 | 92.26 | 3.1955 | 3.1819 | 376.5 | - | - | 2022-08-02 18:20 | 23 | 67 | RateD
6321 | 6-03:58:07 | 1:43 | -0.5066 | 0.8692 | 102.9 | 92.57 | 3.1855 | 3.1911 | 377.6 | - | - | 2022-08-02 18:20 | 23 | 67 | RateD
6322 | 6-03:58:27 | 1:43 | -0.5066 | 0.8721 | 103.2 | 92.87 | 3.1752 | 3.2001 | 378.7 | - | - | 2022-08-02 18:21 | 23 | 67 | RateD
6323 | 6-03:58:47 | 1:44 | -0.5066 | 0.8749 | 103.5 | 93.17 | 3.165 | 3.2089 | 379.7 | - | - | 2022-08-02 18:21 | 23 | 67 | RateD
6324 | 6-03:59:06 | 1:44 | -0.5066 | 0.8775 | 103.8 | 93.45 | 3.1548 | 3.2173 | 380.7 | - | - | 2022-08-02 18:21 | 23 | 67 | RateD
6325 | 6-03:59:24 | 1:44 | -0.5066 | 0.8801 | 104.1 | 93.72 | 3.1447 | 3.2254 | 381.7 | - | - | 2022-08-02 18:22 | 23 | 67 | RateD
6326 | 6-03:59:42 | 1:45 | -0.5066 | 0.8826 | 104.4 | 93.99 | 3.1345 | 3.2333 | 382.6 | - | - | 2022-08-02 18:22 | 23 | 67 | RateD
6327 | 6-03:59:59 | 1:45 | -0.5066 | 0.885 | 104.7 | 94.25 | 3.1242 | 3.2409 | 383.5 | - | - | 2022-08-02 18:22 | 23 | 67 | RateD
6328 | 6-04:00:16 | 1:45 | -0.5066 | 0.8874 | 105 | 94.5 | 3.114 | 3.2483 | 384.4 | - | - | 2022-08-02 18:23 | 23 | 67 | RateD
6329 | 6-04:00:32 | 1:45 | -0.5066 | 0.8896 | 105.3 | 94.74 | 3.1038 | 3.2553 | 385.2 | - | - | 2022-08-02 18:23 | 23 | 67 | RateD
6330 | 6-04:00:48 | 1:46 | -0.5066 | 0.8918 | 105.5 | 94.98 | 3.0935 | 3.2621 | 386 | - | - | 2022-08-02 18:23 | 23 | 67 | RateD
6331 | 6-04:01:02 | 1:46 | -0.5066 | 0.8939 | 105.8 | 95.2 | 3.0835 | 3.2685 | 386.8 | - | - | 2022-08-02 18:23 | 23 | 67 | RateD
6332 | 6-04:01:17 | 1:46 | -0.5066 | 0.8959 | 106 | 95.41 | 3.0734 | 3.2747 | 387.5 | - | - | 2022-08-02 18:24 | 23 | 67 | RateD
6333 | 6-04:01:30 | 1:46 | -0.5066 | 0.8978 | 106.2 | 95.61 | 3.0633 | 3.2805 | 388.2 | - | - | 2022-08-02 18:24 | 23 | 67 | RateD
6334 | 6-04:01:44 | 1:47 | -0.5066 | 0.8997 | 106.5 | 95.81 | 3.0531 | 3.2863 | 388.9 | - | - | 2022-08-02 18:24 | 23 | 67 | RateD
6335 | 6-04:01:57 | 1:47 | -0.5066 | 0.9016 | 106.7 | 96.01 | 3.0427 | 3.292 | 389.5 | - | - | 2022-08-02 18:24 | 23 | 67 | RateD
6336 | 6-04:02:09 | 1:47 | -0.5066 | 0.9033 | 106.9 | 96.19 | 3.0325 | 3.2972 | 390.2 | - | - | 2022-08-02 18:24 | 23 | 67 | RateD
6337 | 6-04:02:21 | 1:47 | -0.5066 | 0.9049 | 107.1 | 96.37 | 3.0219 | 3.3022 | 390.7 | - | - | 2022-08-02 18:25 | 23 | 67 | RateD
6338 | 6-04:02:32 | 1:47 | -0.5066 | 0.9065 | 107.3 | 96.54 | 3.0114 | 3.3069 | 391.3 | - | - | 2022-08-02 18:25 | 23 | 67 | RateD
6339 | 6-04:02:43 | 1:48 | -0.5066 | 0.908 | 107.4 | 96.7 | 3.0008 | 3.3114 | 391.8 | - | - | 2022-08-02 18:25 | 23 | 67 | RateD
6340 | 6-04:02:52 | 1:48 | -0.5066 | 0.9094 | 107.6 | 96.84 | 2.9905 | 3.3155 | 392.3 | - | - | 2022-08-02 18:25 | 23 | 67 | RateD
6341 | 6-04:03:01 | 1:48 | -0.5066 | 0.9107 | 107.8 | 96.98 | 2.9801 | 3.3193 | 392.8 | - | - | 2022-08-02 18:25 | 23 | 67 | RateD
6342 | 6-04:03:10 | 1:48 | -0.5066 | 0.9119 | 107.9 | 97.11 | 2.9695 | 3.3229 | 393.2 | - | - | 2022-08-02 18:25 | 23 | 67 | RateD
6343 | 6-04:03:18 | 1:48 | -0.5066 | 0.913 | 108 | 97.22 | 2.9594 | 3.3262 | 393.6 | - | - | 2022-08-02 18:26 | 23 | 67 | RateD
6344 | 6-04:03:25 | 1:48 | -0.5066 | 0.9141 | 108.2 | 97.34 | 2.9486 | 3.3294 | 394 | - | - | 2022-08-02 18:26 | 23 | 67 | RateD
6345 | 6-04:03:33 | 1:48 | -0.5066 | 0.9151 | 108.3 | 97.45 | 2.9381 | 3.3323 | 394.3 | - | - | 2022-08-02 18:26 | 23 | 67 | RateD
6346 | 6-04:03:39 | 1:48 | -0.5066 | 0.916 | 108.4 | 97.55 | 2.9269 | 3.3352 | 394.6 | - | - | 2022-08-02 18:26 | 23 | 67 | RateD
6347 | 6-04:03:46 | 1:49 | -0.5066 | 0.9169 | 108.5 | 97.64 | 2.9164 | 3.3377 | 395 | - | - | 2022-08-02 18:26 | 23 | 67 | RateD
6348 | 6-04:03:52 | 1:49 | -0.5066 | 0.9178 | 108.6 | 97.74 | 2.9052 | 3.3402 | 395.2 | - | - | 2022-08-02 18:26 | 23 | 67 | RateD
6349 | 6-04:03:57 | 1:49 | -0.5066 | 0.9185 | 108.7 | 97.82 | 2.8948 | 3.3425 | 395.5 | - | - | 2022-08-02 18:26 | 23 | 67 | RateD
6350 | 6-04:04:03 | 1:49 | -0.5066 | 0.9193 | 108.8 | 97.9 | 2.8835 | 3.3448 | 395.8 | - | - | 2022-08-02 18:26 | 23 | 67 | RateD
6351 | 6-04:04:08 | 1:49 | -0.5066 | 0.92 | 108.9 | 97.97 | 2.8734 | 3.3467 | 396 | - | - | 2022-08-02 18:26 | 23 | 67 | RateD
6352 | 6-04:04:13 | 1:49 | -0.5066 | 0.9208 | 109 | 98.06 | 2.8618 | 3.349 | 396.3 | - | - | 2022-08-02 18:27 | 23 | 67 | RateD
6353 | 6-04:04:18 | 1:49 | -0.5066 | 0.9215 | 109 | 98.13 | 2.8511 | 3.3509 | 396.5 | - | - | 2022-08-02 18:27 | 23 | 67 | RateD
6354 | 6-04:04:23 | 1:49 | -0.5066 | 0.9222 | 109.1 | 98.21 | 2.8402 | 3.3529 | 396.8 | - | - | 2022-08-02 18:27 | 23 | 67 | RateD
6355 | 6-04:04:28 | 1:49 | -0.5066 | 0.9229 | 109.2 | 98.28 | 2.8291 | 3.3549 | 397 | - | - | 2022-08-02 18:27 | 23 | 67 | RateD
6356 | 6-04:04:33 | 1:49 | -0.5066 | 0.9235 | 109.3 | 98.35 | 2.8189 | 3.3567 | 397.2 | - | - | 2022-08-02 18:27 | 23 | 67 | RateD
6357 | 6-04:04:38 | 1:49 | -0.5066 | 0.9242 | 109.4 | 98.42 | 2.8077 | 3.3586 | 397.4 | - | - | 2022-08-02 18:27 | 23 | 67 | RateD
6358 | 6-04:04:42 | 1:50 | -0.5066 | 0.9248 | 109.4 | 98.49 | 2.7975 | 3.3603 | 397.6 | - | - | 2022-08-02 18:27 | 23 | 67 | RateD
6359 | 6-04:04:46 | 1:50 | -0.5066 | 0.9254 | 109.5 | 98.55 | 2.7874 | 3.362 | 397.8 | - | - | 2022-08-02 18:27 | 23 | 67 | RateD
6360 | 6-04:04:51 | 1:50 | -0.5066 | 0.926 | 109.6 | 98.61 | 2.7768 | 3.3637 | 398 | - | - | 2022-08-02 18:27 | 23 | 67 | RateD
6361 | 6-04:04:55 | 1:50 | -0.5066 | 0.9266 | 109.6 | 98.68 | 2.7662 | 3.3655 | 398.2 | - | - | 2022-08-02 18:27 | 23 | 67 | RateD
6362 | 6-04:04:59 | 1:50 | -0.5066 | 0.9272 | 109.7 | 98.74 | 2.7559 | 3.3671 | 398.4 | - | - | 2022-08-02 18:27 | 23 | 67 | RateD
6363 | 6-04:05:03 | 1:50 | -0.5066 | 0.9278 | 109.8 | 98.81 | 2.7452 | 3.3688 | 398.6 | - | - | 2022-08-02 18:27 | 23 | 67 | RateD
6364 | 6-04:05:08 | 1:50 | -0.5066 | 0.9284 | 109.9 | 98.87 | 2.7347 | 3.3704 | 398.8 | - | - | 2022-08-02 18:27 | 23 | 67 | RateD
6365 | 6-04:05:12 | 1:50 | -0.5066 | 0.929 | 109.9 | 98.94 | 2.7234 | 3.3721 | 399 | - | - | 2022-08-02 18:28 | 23 | 67 | RateD
6366 | 6-04:05:16 | 1:50 | -0.5066 | 0.9296 | 110 | 99 | 2.7131 | 3.3736 | 399.2 | - | - | 2022-08-02 18:28 | 23 | 67 | RateD
6367 | 6-04:05:20 | 1:50 | -0.5066 | 0.9302 | 110.1 | 99.06 | 2.702 | 3.3752 | 399.4 | - | - | 2022-08-02 18:28 | 23 | 67 | RateD
6368 | 6-04:05:25 | 1:50 | -0.5066 | 0.9308 | 110.1 | 99.12 | 2.6904 | 3.3768 | 399.6 | - | - | 2022-08-02 18:28 | 23 | 67 | RateD
6369 | 6-04:05:28 | 1:50 | -0.5066 | 0.9313 | 110.2 | 99.18 | 2.6803 | 3.3782 | 399.7 | - | - | 2022-08-02 18:28 | 23 | 67 | RateD
6370 | 6-04:05:32 | 1:50 | -0.5066 | 0.9318 | 110.3 | 99.23 | 2.6699 | 3.3796 | 399.9 | - | - | 2022-08-02 18:28 | 23 | 67 | RateD
6371 | 6-04:05:36 | 1:50 | -0.5066 | 0.9324 | 110.3 | 99.29 | 2.659 | 3.381 | 400.1 | - | - | 2022-08-02 18:28 | 23 | 67 | RateD
6372 | 6-04:05:39 | 1:50 | -0.5066 | 0.9329 | 110.4 | 99.34 | 2.6488 | 3.3823 | 400.2 | - | - | 2022-08-02 18:28 | 23 | 67 | RateD
6373 | 6-04:05:43 | 1:51 | -0.5066 | 0.9334 | 110.4 | 99.4 | 2.6378 | 3.3837 | 400.4 | - | - | 2022-08-02 18:28 | 23 | 67 | RateD
6374 | 6-04:05:47 | 1:51 | -0.5066 | 0.9339 | 110.5 | 99.46 | 2.6266 | 3.3851 | 400.6 | - | - | 2022-08-02 18:28 | 23 | 67 | RateD
6375 | 6-04:05:50 | 1:51 | -0.5066 | 0.9344 | 110.6 | 99.51 | 2.615 | 3.3864 | 400.7 | - | - | 2022-08-02 18:28 | 23 | 67 | RateD
6376 | 6-04:05:54 | 1:51 | -0.5066 | 0.935 | 110.6 | 99.57 | 2.6032 | 3.3878 | 400.9 | - | - | 2022-08-02 18:28 | 23 | 67 | RateD
6377 | 6-04:05:57 | 1:51 | -0.5066 | 0.9354 | 110.7 | 99.62 | 2.5927 | 3.389 | 401 | - | - | 2022-08-02 18:28 | 23 | 67 | RateD
6378 | 6-04:06:00 | 1:51 | -0.5066 | 0.9358 | 110.7 | 99.66 | 2.5823 | 3.3901 | 401.1 | - | - | 2022-08-02 18:28 | 23 | 67 | RateD
6379 | 6-04:06:03 | 1:51 | -0.5066 | 0.9363 | 110.8 | 99.71 | 2.5719 | 3.3912 | 401.3 | - | - | 2022-08-02 18:28 | 23 | 67 | RateD
6380 | 6-04:06:06 | 1:51 | -0.5066 | 0.9367 | 110.8 | 99.75 | 2.5612 | 3.3923 | 401.4 | - | - | 2022-08-02 18:28 | 23 | 67 | RateD
6381 | 6-04:06:10 | 1:51 | -0.5066 | 0.9372 | 110.9 | 99.8 | 2.5491 | 3.3935 | 401.6 | - | - | 2022-08-02 18:28 | 23 | 67 | RateD
6382 | 6-04:06:13 | 1:51 | -0.5066 | 0.9376 | 110.9 | 99.85 | 2.5378 | 3.3946 | 401.7 | - | - | 2022-08-02 18:29 | 23 | 67 | RateD
6383 | 6-04:06:16 | 1:51 | -0.5066 | 0.938 | 111 | 99.9 | 2.5264 | 3.3957 | 401.8 | - | - | 2022-08-02 18:29 | 23 | 67 | RateD
6384 | 6-04:06:19 | 1:51 | -0.5066 | 0.9385 | 111 | 99.94 | 2.5141 | 3.3968 | 401.9 | - | - | 2022-08-02 18:29 | 23 | 67 | RateD
6385 | 6-04:06:22 | 1:51 | -0.5066 | 0.9388 | 111.1 | 99.98 | 2.504 | 3.3977 | 402.1 | - | - | 2022-08-02 18:29 | 23 | 67 | RateD
6386 | 6-04:06:23 | 1:51 | -0.5066 | 0.939 | 111.1 | 100 | 2.4998 | 3.3982 | 402.1 | - | - | 2022-08-02 18:29 | 23 | 67 | RateD
6387 | 6-04:06:23 | 0:00 | 0.5066 | 0 | 0 | 0 | 2.6793 | 0 | 0 | - | - | 2022-08-02 18:29 | 24 | 68 | RateC
6388 | 6-04:06:25 | 0:00 | 0.5066 | 0.0003 | 0 | 0.03 | 2.7713 | 0.0008 | 0.1 | - | - | 2022-08-02 18:29 | 24 | 68 | RateC
6389 | 6-04:06:27 | 0:00 | 0.5066 | 0.0005 | 0.1 | 0.06 | 2.8182 | 0.0015 | 0.2 | - | - | 2022-08-02 18:29 | 24 | 68 | RateC
6390 | 6-04:06:28 | 0:00 | 0.5066 | 0.0007 | 0.1 | 0.08 | 2.8415 | 0.002 | 0.2 | - | - | 2022-08-02 18:29 | 24 | 68 | RateC
6391 | 6-04:06:29 | 0:00 | 0.5066 | 0.0009 | 0.1 | 0.09 | 2.8592 | 0.0025 | 0.3 | - | - | 2022-08-02 18:29 | 24 | 68 | RateC
6392 | 6-04:06:30 | 0:00 | 0.5066 | 0.0011 | 0.1 | 0.11 | 2.8756 | 0.003 | 0.4 | - | - | 2022-08-02 18:29 | 24 | 68 | RateC
6393 | 6-04:06:32 | 0:00 | 0.5066 | 0.0012 | 0.1 | 0.13 | 2.8894 | 0.0035 | 0.4 | - | - | 2022-08-02 18:29 | 24 | 68 | RateC
6394 | 6-04:06:33 | 0:00 | 0.5066 | 0.0014 | 0.2 | 0.15 | 2.9016 | 0.0039 | 0.5 | - | - | 2022-08-02 18:29 | 24 | 68 | RateC
6395 | 6-04:06:34 | 0:00 | 0.5066 | 0.0016 | 0.2 | 0.17 | 2.9129 | 0.0044 | 0.5 | - | - | 2022-08-02 18:29 | 24 | 68 | RateC
6396 | 6-04:06:35 | 0:00 | 0.5066 | 0.0017 | 0.2 | 0.18 | 2.9232 | 0.0049 | 0.6 | - | - | 2022-08-02 18:29 | 24 | 68 | RateC
6397 | 6-04:06:36 | 0:00 | 0.5066 | 0.0019 | 0.2 | 0.2 | 2.9334 | 0.0055 | 0.6 | - | - | 2022-08-02 18:29 | 24 | 68 | RateC
6398 | 6-04:06:38 | 0:00 | 0.5066 | 0.0022 | 0.3 | 0.23 | 2.946 | 0.0062 | 0.7 | - | - | 2022-08-02 18:29 | 24 | 68 | RateC
6399 | 6-04:06:40 | 0:00 | 0.5066 | 0.0024 | 0.3 | 0.26 | 2.9571 | 0.007 | 0.8 | - | - | 2022-08-02 18:29 | 24 | 68 | RateC
6400 | 6-04:06:43 | 0:00 | 0.5066 | 0.0028 | 0.3 | 0.3 | 2.9705 | 0.0081 | 1 | - | - | 2022-08-02 18:29 | 24 | 68 | RateC
6401 | 6-04:06:45 | 0:00 | 0.5066 | 0.0032 | 0.4 | 0.33 | 2.9819 | 0.0091 | 1.1 | - | - | 2022-08-02 18:29 | 24 | 68 | RateC
6402 | 6-04:06:48 | 0:00 | 0.5066 | 0.0035 | 0.4 | 0.37 | 2.9922 | 0.0102 | 1.2 | - | - | 2022-08-02 18:29 | 24 | 68 | RateC
6403 | 6-04:06:51 | 0:00 | 0.5066 | 0.0039 | 0.5 | 0.42 | 3.0027 | 0.0115 | 1.4 | - | - | 2022-08-02 18:29 | 24 | 68 | RateC
6404 | 6-04:06:55 | 0:01 | 0.5066 | 0.0045 | 0.5 | 0.47 | 3.0135 | 0.013 | 1.5 | - | - | 2022-08-02 18:29 | 24 | 68 | RateC
6405 | 6-04:06:58 | 0:01 | 0.5066 | 0.005 | 0.6 | 0.53 | 3.0238 | 0.0146 | 1.7 | - | - | 2022-08-02 18:29 | 24 | 68 | RateC
6406 | 6-04:07:03 | 0:01 | 0.5066 | 0.0056 | 0.7 | 0.59 | 3.0342 | 0.0164 | 1.9 | - | - | 2022-08-02 18:29 | 24 | 68 | RateC
6407 | 6-04:07:08 | 0:01 | 0.5066 | 0.0063 | 0.7 | 0.67 | 3.0455 | 0.0186 | 2.2 | - | - | 2022-08-02 18:29 | 24 | 68 | RateC
6408 | 6-04:07:13 | 0:01 | 0.5066 | 0.0071 | 0.8 | 0.75 | 3.0565 | 0.021 | 2.5 | - | - | 2022-08-02 18:30 | 24 | 68 | RateC
6409 | 6-04:07:19 | 0:01 | 0.5066 | 0.0078 | 0.9 | 0.83 | 3.0667 | 0.0234 | 2.8 | - | - | 2022-08-02 18:30 | 24 | 68 | RateC
6410 | 6-04:07:25 | 0:01 | 0.5066 | 0.0087 | 1 | 0.93 | 3.0777 | 0.0261 | 3.1 | - | - | 2022-08-02 18:30 | 24 | 68 | RateC
6411 | 6-04:07:31 | 0:01 | 0.5066 | 0.0096 | 1.1 | 1.02 | 3.088 | 0.0288 | 3.4 | - | - | 2022-08-02 18:30 | 24 | 68 | RateC
6412 | 6-04:07:39 | 0:01 | 0.5066 | 0.0106 | 1.3 | 1.13 | 3.099 | 0.032 | 3.8 | - | - | 2022-08-02 18:30 | 24 | 68 | RateC
6413 | 6-04:07:46 | 0:01 | 0.5066 | 0.0117 | 1.4 | 1.24 | 3.1095 | 0.0352 | 4.2 | - | - | 2022-08-02 18:30 | 24 | 68 | RateC
6414 | 6-04:07:54 | 0:02 | 0.5066 | 0.0128 | 1.5 | 1.36 | 3.1202 | 0.0387 | 4.6 | - | - | 2022-08-02 18:30 | 24 | 68 | RateC
6415 | 6-04:08:02 | 0:02 | 0.5066 | 0.014 | 1.7 | 1.48 | 3.1306 | 0.0423 | 5 | - | - | 2022-08-02 18:30 | 24 | 68 | RateC
6416 | 6-04:08:11 | 0:02 | 0.5066 | 0.0152 | 1.8 | 1.61 | 3.141 | 0.0461 | 5.5 | - | - | 2022-08-02 18:31 | 24 | 68 | RateC
6417 | 6-04:08:20 | 0:02 | 0.5066 | 0.0164 | 1.9 | 1.74 | 3.151 | 0.05 | 5.9 | - | - | 2022-08-02 18:31 | 24 | 68 | RateC
6418 | 6-04:08:29 | 0:02 | 0.5066 | 0.0177 | 2.1 | 1.88 | 3.1611 | 0.0541 | 6.4 | - | - | 2022-08-02 18:31 | 24 | 68 | RateC
6419 | 6-04:08:39 | 0:02 | 0.5066 | 0.0191 | 2.3 | 2.03 | 3.1715 | 0.0585 | 6.9 | - | - | 2022-08-02 18:31 | 24 | 68 | RateC
6420 | 6-04:08:49 | 0:02 | 0.5066 | 0.0205 | 2.4 | 2.18 | 3.1817 | 0.0631 | 7.5 | - | - | 2022-08-02 18:31 | 24 | 68 | RateC
6421 | 6-04:09:00 | 0:03 | 0.5066 | 0.0221 | 2.6 | 2.34 | 3.192 | 0.0679 | 8 | - | - | 2022-08-02 18:31 | 24 | 68 | RateC
6422 | 6-04:09:11 | 0:03 | 0.5066 | 0.0237 | 2.8 | 2.52 | 3.2025 | 0.0731 | 8.7 | - | - | 2022-08-02 18:32 | 24 | 68 | RateC
6423 | 6-04:09:23 | 0:03 | 0.5066 | 0.0253 | 3 | 2.69 | 3.2126 | 0.0784 | 9.3 | - | - | 2022-08-02 18:32 | 24 | 68 | RateC
6424 | 6-04:09:35 | 0:03 | 0.5066 | 0.0271 | 3.2 | 2.88 | 3.223 | 0.084 | 9.9 | - | - | 2022-08-02 18:32 | 24 | 68 | RateC
6425 | 6-04:09:48 | 0:03 | 0.5066 | 0.0289 | 3.4 | 3.08 | 3.2334 | 0.09 | 10.7 | - | - | 2022-08-02 18:32 | 24 | 68 | RateC
6426 | 6-04:10:02 | 0:04 | 0.5066 | 0.0308 | 3.6 | 3.28 | 3.2436 | 0.0962 | 11.4 | - | - | 2022-08-02 18:32 | 24 | 68 | RateC
6427 | 6-04:10:16 | 0:04 | 0.5066 | 0.0328 | 3.9 | 3.49 | 3.254 | 0.1027 | 12.2 | - | - | 2022-08-02 18:33 | 24 | 68 | RateC
6428 | 6-04:10:31 | 0:04 | 0.5066 | 0.0349 | 4.1 | 3.71 | 3.264 | 0.1093 | 12.9 | - | - | 2022-08-02 18:33 | 24 | 68 | RateC
6429 | 6-04:10:46 | 0:04 | 0.5066 | 0.037 | 4.4 | 3.93 | 3.2741 | 0.1163 | 13.8 | - | - | 2022-08-02 18:33 | 24 | 68 | RateC
6430 | 6-04:11:02 | 0:05 | 0.5066 | 0.0393 | 4.6 | 4.17 | 3.2845 | 0.1237 | 14.6 | - | - | 2022-08-02 18:33 | 24 | 68 | RateC
6431 | 6-04:11:18 | 0:05 | 0.5066 | 0.0416 | 4.9 | 4.42 | 3.2947 | 0.1313 | 15.5 | - | - | 2022-08-02 18:34 | 24 | 68 | RateC
6432 | 6-04:11:35 | 0:05 | 0.5066 | 0.0439 | 5.2 | 4.67 | 3.3048 | 0.1391 | 16.5 | - | - | 2022-08-02 18:34 | 24 | 68 | RateC
6433 | 6-04:11:53 | 0:06 | 0.5066 | 0.0465 | 5.5 | 4.94 | 3.315 | 0.1474 | 17.4 | - | - | 2022-08-02 18:34 | 24 | 68 | RateC
6434 | 6-04:12:12 | 0:06 | 0.5066 | 0.0491 | 5.8 | 5.22 | 3.3253 | 0.1561 | 18.5 | - | - | 2022-08-02 18:35 | 24 | 68 | RateC
6435 | 6-04:12:31 | 0:06 | 0.5066 | 0.0518 | 6.1 | 5.5 | 3.3355 | 0.1651 | 19.5 | - | - | 2022-08-02 18:35 | 24 | 68 | RateC
6436 | 6-04:12:51 | 0:06 | 0.5066 | 0.0546 | 6.5 | 5.81 | 3.3457 | 0.1746 | 20.7 | - | - | 2022-08-02 18:35 | 24 | 68 | RateC
6437 | 6-04:13:12 | 0:07 | 0.5066 | 0.0575 | 6.8 | 6.12 | 3.356 | 0.1845 | 21.8 | - | - | 2022-08-02 18:36 | 24 | 68 | RateC
6438 | 6-04:13:33 | 0:07 | 0.5066 | 0.0605 | 7.2 | 6.43 | 3.366 | 0.1944 | 23 | - | - | 2022-08-02 18:36 | 24 | 68 | RateC
6439 | 6-04:13:55 | 0:08 | 0.5066 | 0.0636 | 7.5 | 6.77 | 3.3763 | 0.205 | 24.3 | - | - | 2022-08-02 18:36 | 24 | 68 | RateC
6440 | 6-04:14:18 | 0:08 | 0.5066 | 0.0669 | 7.9 | 7.11 | 3.3865 | 0.216 | 25.6 | - | - | 2022-08-02 18:37 | 24 | 68 | RateC
6441 | 6-04:14:42 | 0:08 | 0.5066 | 0.0702 | 8.3 | 7.47 | 3.3966 | 0.2273 | 26.9 | - | - | 2022-08-02 18:37 | 24 | 68 | RateC
6442 | 6-04:15:07 | 0:09 | 0.5066 | 0.0737 | 8.7 | 7.84 | 3.4068 | 0.2391 | 28.3 | - | - | 2022-08-02 18:37 | 24 | 68 | RateC
6443 | 6-04:15:32 | 0:09 | 0.5066 | 0.0773 | 9.1 | 8.22 | 3.4169 | 0.2514 | 29.7 | - | - | 2022-08-02 18:38 | 24 | 68 | RateC
6444 | 6-04:15:59 | 0:10 | 0.5066 | 0.081 | 9.6 | 8.61 | 3.4271 | 0.264 | 31.2 | - | - | 2022-08-02 18:38 | 24 | 68 | RateC
6445 | 6-04:16:26 | 0:10 | 0.5065 | 0.0848 | 10 | 9.02 | 3.4372 | 0.2772 | 32.8 | - | - | 2022-08-02 18:39 | 24 | 68 | RateC
6446 | 6-04:16:54 | 0:11 | 0.5066 | 0.0888 | 10.5 | 9.45 | 3.4473 | 0.291 | 34.4 | - | - | 2022-08-02 18:39 | 24 | 68 | RateC
6447 | 6-04:17:23 | 0:11 | 0.5066 | 0.0929 | 11 | 9.88 | 3.4573 | 0.3051 | 36.1 | - | - | 2022-08-02 18:40 | 24 | 68 | RateC
6448 | 6-04:17:54 | 0:12 | 0.5066 | 0.0972 | 11.5 | 10.33 | 3.4674 | 0.3198 | 37.8 | - | - | 2022-08-02 18:40 | 24 | 68 | RateC
6449 | 6-04:18:25 | 0:12 | 0.5066 | 0.1016 | 12 | 10.8 | 3.4775 | 0.3352 | 39.7 | - | - | 2022-08-02 18:41 | 24 | 68 | RateC
6450 | 6-04:18:57 | 0:13 | 0.5066 | 0.1061 | 12.6 | 11.28 | 3.4876 | 0.351 | 41.5 | - | - | 2022-08-02 18:41 | 24 | 68 | RateC
6451 | 6-04:19:31 | 0:13 | 0.5066 | 0.1109 | 13.1 | 11.79 | 3.4976 | 0.3676 | 43.5 | - | - | 2022-08-02 18:42 | 24 | 68 | RateC
6452 | 6-04:20:06 | 0:14 | 0.5066 | 0.1159 | 13.7 | 12.32 | 3.5077 | 0.385 | 45.6 | - | - | 2022-08-02 18:42 | 24 | 68 | RateC
6453 | 6-04:20:43 | 0:14 | 0.5066 | 0.1211 | 14.3 | 12.87 | 3.5178 | 0.4033 | 47.7 | - | - | 2022-08-02 18:43 | 24 | 68 | RateC
6454 | 6-04:21:23 | 0:15 | 0.5066 | 0.1266 | 15 | 13.46 | 3.5279 | 0.4229 | 50 | - | - | 2022-08-02 18:44 | 24 | 68 | RateC
6455 | 6-04:22:07 | 0:16 | 0.5066 | 0.1328 | 15.7 | 14.12 | 3.5379 | 0.4447 | 52.6 | - | - | 2022-08-02 18:44 | 24 | 68 | RateC
6456 | 6-04:22:59 | 0:17 | 0.5066 | 0.1401 | 16.6 | 14.9 | 3.548 | 0.4706 | 55.7 | - | - | 2022-08-02 18:45 | 24 | 68 | RateC
6457 | 6-04:24:02 | 0:18 | 0.5066 | 0.149 | 17.6 | 15.85 | 3.5581 | 0.5023 | 59.4 | - | - | 2022-08-02 18:46 | 24 | 68 | RateC
6458 | 6-04:25:29 | 0:19 | 0.5066 | 0.1613 | 19.1 | 17.15 | 3.5682 | 0.546 | 64.6 | - | - | 2022-08-02 18:48 | 24 | 68 | RateC
6459 | 6-04:27:28 | 0:21 | 0.5066 | 0.178 | 21.1 | 18.93 | 3.5782 | 0.6057 | 71.7 | - | - | 2022-08-02 18:50 | 24 | 68 | RateC
6460 | 6-04:29:58 | 0:24 | 0.5066 | 0.1992 | 23.6 | 21.18 | 3.5883 | 0.6816 | 80.6 | - | - | 2022-08-02 18:52 | 24 | 68 | RateC
6461 | 6-04:32:43 | 0:26 | 0.5066 | 0.2223 | 26.3 | 23.63 | 3.5984 | 0.7646 | 90.5 | - | - | 2022-08-02 18:55 | 24 | 68 | RateC
6462 | 6-04:35:27 | 0:29 | 0.5066 | 0.2454 | 29 | 26.1 | 3.6085 | 0.848 | 100.3 | - | - | 2022-08-02 18:58 | 24 | 68 | RateC
6463 | 6-04:38:04 | 0:32 | 0.5066 | 0.2675 | 31.6 | 28.44 | 3.6186 | 0.9276 | 109.8 | - | - | 2022-08-02 19:00 | 24 | 68 | RateC
6464 | 6-04:40:28 | 0:34 | 0.5066 | 0.2877 | 34 | 30.59 | 3.6286 | 1.001 | 118.4 | - | - | 2022-08-02 19:03 | 24 | 68 | RateC
6465 | 6-04:42:39 | 0:36 | 0.5066 | 0.3062 | 36.2 | 32.56 | 3.6387 | 1.0683 | 126.4 | - | - | 2022-08-02 19:05 | 24 | 68 | RateC
6466 | 6-04:44:41 | 0:38 | 0.5066 | 0.3234 | 38.3 | 34.38 | 3.6488 | 1.1308 | 133.8 | - | - | 2022-08-02 19:07 | 24 | 68 | RateC
6467 | 6-04:46:32 | 0:40 | 0.5066 | 0.339 | 40.1 | 36.05 | 3.6589 | 1.1878 | 140.6 | - | - | 2022-08-02 19:09 | 24 | 68 | RateC
6468 | 6-04:48:17 | 0:42 | 0.5066 | 0.3538 | 41.9 | 37.61 | 3.6689 | 1.2419 | 146.9 | - | - | 2022-08-02 19:11 | 24 | 68 | RateC
6469 | 6-04:49:54 | 0:44 | 0.5066 | 0.3675 | 43.5 | 39.07 | 3.679 | 1.2923 | 152.9 | - | - | 2022-08-02 19:12 | 24 | 68 | RateC
6470 | 6-04:51:26 | 0:45 | 0.5066 | 0.3804 | 45 | 40.44 | 3.6891 | 1.3398 | 158.5 | - | - | 2022-08-02 19:14 | 24 | 68 | RateC
6471 | 6-04:52:53 | 0:47 | 0.5066 | 0.3927 | 46.5 | 41.75 | 3.6992 | 1.3852 | 163.9 | - | - | 2022-08-02 19:15 | 24 | 68 | RateC
6472 | 6-04:54:17 | 0:48 | 0.5066 | 0.4044 | 47.9 | 43 | 3.7092 | 1.4287 | 169.1 | - | - | 2022-08-02 19:17 | 24 | 68 | RateC
6473 | 6-04:55:39 | 0:49 | 0.5066 | 0.4159 | 49.2 | 44.22 | 3.7193 | 1.4714 | 174.1 | - | - | 2022-08-02 19:18 | 24 | 68 | RateC
6474 | 6-04:56:59 | 0:51 | 0.5066 | 0.4272 | 50.6 | 45.42 | 3.7294 | 1.5135 | 179.1 | - | - | 2022-08-02 19:19 | 24 | 68 | RateC
6475 | 6-04:58:19 | 0:52 | 0.5066 | 0.4385 | 51.9 | 46.62 | 3.7395 | 1.5555 | 184.1 | - | - | 2022-08-02 19:21 | 24 | 68 | RateC
6476 | 6-04:59:41 | 0:53 | 0.5066 | 0.45 | 53.2 | 47.85 | 3.7495 | 1.5988 | 189.2 | - | - | 2022-08-02 19:22 | 24 | 68 | RateC
6477 | 6-05:01:05 | 0:55 | 0.5066 | 0.4618 | 54.6 | 49.11 | 3.7596 | 1.6432 | 194.4 | - | - | 2022-08-02 19:23 | 24 | 68 | RateC
6478 | 6-05:02:32 | 0:56 | 0.5066 | 0.4741 | 56.1 | 50.41 | 3.7697 | 1.6894 | 199.9 | - | - | 2022-08-02 19:25 | 24 | 68 | RateC
6479 | 6-05:04:05 | 0:58 | 0.5066 | 0.4872 | 57.6 | 51.8 | 3.7798 | 1.7388 | 205.7 | - | - | 2022-08-02 19:26 | 24 | 68 | RateC
6480 | 6-05:05:44 | 0:59 | 0.5066 | 0.501 | 59.3 | 53.27 | 3.7898 | 1.7912 | 211.9 | - | - | 2022-08-02 19:28 | 24 | 68 | RateC
6481 | 6-05:07:26 | 1:01 | 0.5066 | 0.5154 | 61 | 54.8 | 3.7999 | 1.8457 | 218.4 | - | - | 2022-08-02 19:30 | 24 | 68 | RateC
6482 | 6-05:09:10 | 1:03 | 0.5066 | 0.5301 | 62.7 | 56.36 | 3.81 | 1.9015 | 225 | - | - | 2022-08-02 19:31 | 24 | 68 | RateC
6483 | 6-05:10:55 | 1:05 | 0.5066 | 0.5449 | 64.5 | 57.93 | 3.8201 | 1.9579 | 231.7 | - | - | 2022-08-02 19:33 | 24 | 68 | RateC
6484 | 6-05:12:39 | 1:06 | 0.5066 | 0.5596 | 66.2 | 59.5 | 3.8301 | 2.0141 | 238.3 | - | - | 2022-08-02 19:35 | 24 | 68 | RateC
6485 | 6-05:14:24 | 1:08 | 0.5066 | 0.5743 | 68 | 61.06 | 3.8402 | 2.0707 | 245 | - | - | 2022-08-02 19:37 | 24 | 68 | RateC
6486 | 6-05:16:13 | 1:10 | 0.5066 | 0.5897 | 69.8 | 62.7 | 3.8503 | 2.1298 | 252 | - | - | 2022-08-02 19:39 | 24 | 68 | RateC
6487 | 6-05:18:06 | 1:12 | 0.5066 | 0.6055 | 71.6 | 64.38 | 3.8604 | 2.1908 | 259.2 | - | - | 2022-08-02 19:40 | 24 | 68 | RateC
6488 | 6-05:20:12 | 1:14 | 0.5066 | 0.6232 | 73.7 | 66.26 | 3.8704 | 2.2591 | 267.3 | - | - | 2022-08-02 19:43 | 24 | 68 | RateC
6489 | 6-05:22:34 | 1:16 | 0.5066 | 0.6432 | 76.1 | 68.39 | 3.8805 | 2.3367 | 276.5 | - | - | 2022-08-02 19:45 | 24 | 68 | RateC
6490 | 6-05:25:20 | 1:19 | 0.5066 | 0.6666 | 78.9 | 70.88 | 3.8906 | 2.4277 | 287.3 | - | - | 2022-08-02 19:48 | 24 | 68 | RateC
6491 | 6-05:28:20 | 1:22 | 0.5066 | 0.6919 | 81.9 | 73.57 | 3.8997 | 2.5264 | 298.9 | - | - | 2022-08-02 19:51 | 24 | 68 | RateC
6492 | 6-05:31:20 | 1:25 | 0.5066 | 0.7173 | 84.9 | 76.27 | 3.9072 | 2.6252 | 310.6 | - | - | 2022-08-02 19:54 | 24 | 68 | RateC
6493 | 6-05:34:20 | 1:28 | 0.5066 | 0.7426 | 87.9 | 78.96 | 3.9137 | 2.7243 | 322.4 | - | - | 2022-08-02 19:57 | 24 | 68 | RateC
6494 | 6-05:37:20 | 1:31 | 0.5066 | 0.7679 | 90.9 | 81.65 | 3.9194 | 2.8235 | 334.1 | - | - | 2022-08-02 20:00 | 24 | 68 | RateC
6495 | 6-05:40:20 | 1:34 | 0.5066 | 0.7933 | 93.9 | 84.35 | 3.9253 | 2.923 | 345.9 | - | - | 2022-08-02 20:03 | 24 | 68 | RateC
6496 | 6-05:43:21 | 1:37 | 0.5066 | 0.8187 | 96.9 | 87.04 | 3.9321 | 3.0226 | 357.7 | - | - | 2022-08-02 20:06 | 24 | 68 | RateC
6497 | 6-05:46:21 | 1:40 | 0.5066 | 0.844 | 99.9 | 89.74 | 3.9417 | 3.1224 | 369.5 | - | - | 2022-08-02 20:09 | 24 | 68 | RateC
6498 | 6-05:48:27 | 1:42 | 0.5066 | 0.8618 | 102 | 91.63 | 3.9518 | 3.1926 | 377.8 | - | - | 2022-08-02 20:11 | 24 | 68 | RateC
6499 | 6-05:50:03 | 1:44 | 0.5066 | 0.8753 | 103.6 | 93.06 | 3.9619 | 3.2459 | 384.1 | - | - | 2022-08-02 20:12 | 24 | 68 | RateC
6500 | 6-05:51:21 | 1:45 | 0.5066 | 0.8863 | 104.9 | 94.24 | 3.972 | 3.2897 | 389.3 | - | - | 2022-08-02 20:14 | 24 | 68 | RateC
6501 | 6-05:52:30 | 1:46 | 0.5065 | 0.8959 | 106 | 95.26 | 3.982 | 3.3278 | 393.8 | - | - | 2022-08-02 20:15 | 24 | 68 | RateC
6502 | 6-05:53:32 | 1:47 | 0.5066 | 0.9047 | 107 | 96.19 | 3.9921 | 3.3628 | 397.9 | - | - | 2022-08-02 20:16 | 24 | 68 | RateC
6503 | 6-05:54:18 | 1:48 | 0.5066 | 0.9112 | 107.8 | 96.88 | 4 | 3.3887 | 401 | - | - | 2022-08-02 20:17 | 24 | 68 | RateC
6504 | 6-05:54:18 | 0:00 | 0.5066 | 0.9112 | 107.8 | 96.88 | 4 | 3.3887 | 401 | - | - | 2022-08-02 20:17 | 24 | 69 | CVC
6505 | 6-05:56:18 | 0:02 | 0.2585 | 0.9232 | 109.2 | 98.16 | 4 | 3.4369 | 406.7 | - | - | 2022-08-02 20:19 | 24 | 69 | CVC
6506 | 6-05:58:18 | 0:04 | 0.1536 | 0.9299 | 110 | 98.87 | 4 | 3.4636 | 409.8 | - | - | 2022-08-02 20:21 | 24 | 69 | CVC
6507 | 6-06:00:18 | 0:06 | 0.0987 | 0.934 | 110.5 | 99.31 | 4 | 3.48 | 411.8 | - | - | 2022-08-02 20:23 | 24 | 69 | CVC
6508 | 6-06:02:18 | 0:08 | 0.0666 | 0.9367 | 110.8 | 99.59 | 4 | 3.4908 | 413.1 | - | - | 2022-08-02 20:25 | 24 | 69 | CVC
6509 | 6-06:04:18 | 0:10 | 0.0477 | 0.9386 | 111.1 | 99.79 | 4 | 3.4983 | 414 | - | - | 2022-08-02 20:27 | 24 | 69 | CVC
6510 | 6-06:06:18 | 0:12 | 0.0352 | 0.9399 | 111.2 | 99.94 | 4 | 3.5038 | 414.6 | - | - | 2022-08-02 20:29 | 24 | 69 | CVC
6511 | 6-06:07:22 | 0:13 | 0.0303 | 0.9405 | 111.3 | 100 | 4 | 3.5061 | 414.9 | - | - | 2022-08-02 20:30 | 24 | 69 | CVC
6512 | 6-06:07:22 | 0:00 | -0.5066 | 0 | 0 | 0 | 3.9802 | 0 | 0 | - | - | 2022-08-02 20:30 | 24 | 70 | RateD
6513 | 6-06:07:41 | 0:00 | -0.5066 | 0.0027 | 0.3 | 0.29 | 3.97 | 0.0107 | 1.3 | - | - | 2022-08-02 20:30 | 24 | 70 | RateD
6514 | 6-06:08:15 | 0:01 | -0.5066 | 0.0074 | 0.9 | 0.8 | 3.9599 | 0.0296 | 3.5 | - | - | 2022-08-02 20:31 | 24 | 70 | RateD
6515 | 6-06:08:58 | 0:02 | -0.5066 | 0.0135 | 1.6 | 1.45 | 3.9498 | 0.0535 | 6.3 | - | - | 2022-08-02 20:31 | 24 | 70 | RateD
6516 | 6-06:09:44 | 0:02 | -0.5066 | 0.02 | 2.4 | 2.15 | 3.9397 | 0.0792 | 9.4 | - | - | 2022-08-02 20:32 | 24 | 70 | RateD
6517 | 6-06:10:33 | 0:03 | -0.5066 | 0.027 | 3.2 | 2.9 | 3.9297 | 0.1065 | 12.6 | - | - | 2022-08-02 20:33 | 24 | 70 | RateD
6518 | 6-06:11:25 | 0:04 | -0.5066 | 0.0343 | 4.1 | 3.69 | 3.9196 | 0.1353 | 16 | - | - | 2022-08-02 20:34 | 24 | 70 | RateD
6519 | 6-06:12:21 | 0:05 | -0.5066 | 0.0421 | 5 | 4.53 | 3.9095 | 0.166 | 19.6 | - | - | 2022-08-02 20:35 | 24 | 70 | RateD
6520 | 6-06:13:24 | 0:06 | -0.5066 | 0.051 | 6 | 5.48 | 3.8994 | 0.2006 | 23.7 | - | - | 2022-08-02 20:36 | 24 | 70 | RateD
6521 | 6-06:14:36 | 0:07 | -0.5066 | 0.0611 | 7.2 | 6.57 | 3.8894 | 0.2399 | 28.4 | - | - | 2022-08-02 20:37 | 24 | 70 | RateD
6522 | 6-06:16:01 | 0:09 | -0.5066 | 0.0731 | 8.7 | 7.87 | 3.8793 | 0.2867 | 33.9 | - | - | 2022-08-02 20:38 | 24 | 70 | RateD
6523 | 6-06:17:46 | 0:10 | -0.5066 | 0.0878 | 10.4 | 9.45 | 3.8692 | 0.3437 | 40.7 | - | - | 2022-08-02 20:40 | 24 | 70 | RateD
6524 | 6-06:20:02 | 0:13 | -0.5066 | 0.107 | 12.7 | 11.5 | 3.8591 | 0.4175 | 49.4 | - | - | 2022-08-02 20:42 | 24 | 70 | RateD
6525 | 6-06:23:02 | 0:16 | -0.5066 | 0.1323 | 15.7 | 14.23 | 3.8492 | 0.5151 | 61 | - | - | 2022-08-02 20:45 | 24 | 70 | RateD
6526 | 6-06:26:02 | 0:19 | -0.5066 | 0.1576 | 18.7 | 16.95 | 3.8415 | 0.6126 | 72.5 | - | - | 2022-08-02 20:48 | 24 | 70 | RateD
6527 | 6-06:29:02 | 0:22 | -0.5066 | 0.183 | 21.7 | 19.68 | 3.8345 | 0.71 | 84 | - | - | 2022-08-02 20:51 | 24 | 70 | RateD
6528 | 6-06:32:02 | 0:25 | -0.5066 | 0.2084 | 24.7 | 22.41 | 3.8272 | 0.8071 | 95.5 | - | - | 2022-08-02 20:54 | 24 | 70 | RateD
6529 | 6-06:35:03 | 0:28 | -0.5066 | 0.2338 | 27.7 | 25.14 | 3.8191 | 0.9042 | 107 | - | - | 2022-08-02 20:57 | 24 | 70 | RateD
6530 | 6-06:38:03 | 0:31 | -0.5066 | 0.2591 | 30.7 | 27.87 | 3.81 | 1.001 | 118.4 | - | - | 2022-08-02 21:00 | 24 | 70 | RateD
6531 | 6-06:40:45 | 0:33 | -0.5066 | 0.2819 | 33.4 | 30.32 | 3.7999 | 1.0876 | 128.7 | - | - | 2022-08-02 21:03 | 24 | 70 | RateD
6532 | 6-06:43:06 | 0:36 | -0.5066 | 0.3018 | 35.7 | 32.46 | 3.7898 | 1.1631 | 137.6 | - | - | 2022-08-02 21:05 | 24 | 70 | RateD
6533 | 6-06:45:09 | 0:38 | -0.5066 | 0.319 | 37.8 | 34.32 | 3.7798 | 1.2284 | 145.4 | - | - | 2022-08-02 21:07 | 24 | 70 | RateD
6534 | 6-06:47:00 | 0:40 | -0.5066 | 0.3347 | 39.6 | 36 | 3.7697 | 1.2874 | 152.3 | - | - | 2022-08-02 21:09 | 24 | 70 | RateD
6535 | 6-06:48:43 | 0:41 | -0.5066 | 0.3491 | 41.3 | 37.55 | 3.7596 | 1.3419 | 158.8 | - | - | 2022-08-02 21:11 | 24 | 70 | RateD
6536 | 6-06:50:20 | 0:43 | -0.5066 | 0.3628 | 42.9 | 39.02 | 3.7495 | 1.3932 | 164.9 | - | - | 2022-08-02 21:13 | 24 | 70 | RateD
6537 | 6-06:51:54 | 0:45 | -0.5066 | 0.376 | 44.5 | 40.44 | 3.7395 | 1.4425 | 170.7 | - | - | 2022-08-02 21:14 | 24 | 70 | RateD
6538 | 6-06:53:24 | 0:46 | -0.5066 | 0.3887 | 46 | 41.8 | 3.7294 | 1.4899 | 176.3 | - | - | 2022-08-02 21:16 | 24 | 70 | RateD
6539 | 6-06:54:54 | 0:48 | -0.5066 | 0.4013 | 47.5 | 43.17 | 3.7193 | 1.5371 | 181.9 | - | - | 2022-08-02 21:17 | 24 | 70 | RateD
6540 | 6-06:56:25 | 0:49 | -0.5066 | 0.4142 | 49 | 44.55 | 3.7092 | 1.5848 | 187.5 | - | - | 2022-08-02 21:19 | 24 | 70 | RateD
6541 | 6-06:57:57 | 0:51 | -0.5066 | 0.4271 | 50.5 | 45.94 | 3.6992 | 1.6328 | 193.2 | - | - | 2022-08-02 21:20 | 24 | 70 | RateD
6542 | 6-06:59:30 | 0:52 | -0.5066 | 0.4402 | 52.1 | 47.35 | 3.6891 | 1.681 | 198.9 | - | - | 2022-08-02 21:22 | 24 | 70 | RateD
6543 | 6-07:01:01 | 0:54 | -0.5066 | 0.453 | 53.6 | 48.73 | 3.679 | 1.7283 | 204.5 | - | - | 2022-08-02 21:23 | 24 | 70 | RateD
6544 | 6-07:02:32 | 0:55 | -0.5066 | 0.4658 | 55.1 | 50.1 | 3.6689 | 1.7751 | 210 | - | - | 2022-08-02 21:25 | 24 | 70 | RateD
6545 | 6-07:03:59 | 0:57 | -0.5066 | 0.4781 | 56.6 | 51.43 | 3.6589 | 1.8204 | 215.4 | - | - | 2022-08-02 21:26 | 24 | 70 | RateD
6546 | 6-07:05:28 | 0:58 | -0.5066 | 0.4906 | 58 | 52.76 | 3.6488 | 1.8658 | 220.8 | - | - | 2022-08-02 21:28 | 24 | 70 | RateD
6547 | 6-07:07:00 | 1:00 | -0.5066 | 0.5035 | 59.6 | 54.16 | 3.6387 | 1.9131 | 226.4 | - | - | 2022-08-02 21:29 | 24 | 70 | RateD
6548 | 6-07:08:35 | 1:01 | -0.5066 | 0.5168 | 61.2 | 55.59 | 3.6286 | 1.9615 | 232.1 | - | - | 2022-08-02 21:31 | 24 | 70 | RateD
6549 | 6-07:10:13 | 1:03 | -0.5066 | 0.5307 | 62.8 | 57.08 | 3.6186 | 2.0115 | 238 | - | - | 2022-08-02 21:33 | 24 | 70 | RateD
6550 | 6-07:11:54 | 1:05 | -0.5066 | 0.5449 | 64.5 | 58.61 | 3.6085 | 2.0629 | 244.1 | - | - | 2022-08-02 21:34 | 24 | 70 | RateD
6551 | 6-07:13:42 | 1:06 | -0.5066 | 0.5602 | 66.3 | 60.25 | 3.5984 | 2.1179 | 250.6 | - | - | 2022-08-02 21:36 | 24 | 70 | RateD
6552 | 6-07:15:39 | 1:08 | -0.5066 | 0.5766 | 68.2 | 62.01 | 3.5883 | 2.1769 | 257.6 | - | - | 2022-08-02 21:38 | 24 | 70 | RateD
6553 | 6-07:17:44 | 1:10 | -0.5066 | 0.5941 | 70.3 | 63.9 | 3.5782 | 2.2399 | 265 | - | - | 2022-08-02 21:40 | 24 | 70 | RateD
6554 | 6-07:19:56 | 1:13 | -0.5066 | 0.6127 | 72.5 | 65.9 | 3.5682 | 2.3063 | 272.9 | - | - | 2022-08-02 21:42 | 24 | 70 | RateD
6555 | 6-07:22:10 | 1:15 | -0.5066 | 0.6316 | 74.7 | 67.94 | 3.5581 | 2.3737 | 280.9 | - | - | 2022-08-02 21:45 | 24 | 70 | RateD
6556 | 6-07:24:21 | 1:17 | -0.5066 | 0.65 | 76.9 | 69.91 | 3.548 | 2.4389 | 288.6 | - | - | 2022-08-02 21:47 | 24 | 70 | RateD
6557 | 6-07:26:25 | 1:19 | -0.5066 | 0.6674 | 79 | 71.78 | 3.5379 | 2.5006 | 295.9 | - | - | 2022-08-02 21:49 | 24 | 70 | RateD
6558 | 6-07:28:17 | 1:21 | -0.5066 | 0.6832 | 80.8 | 73.48 | 3.5279 | 2.5563 | 302.5 | - | - | 2022-08-02 21:51 | 24 | 70 | RateD
6559 | 6-07:29:56 | 1:23 | -0.5066 | 0.6971 | 82.5 | 74.98 | 3.5178 | 2.6055 | 308.3 | - | - | 2022-08-02 21:52 | 24 | 70 | RateD
6560 | 6-07:31:23 | 1:24 | -0.5066 | 0.7094 | 83.9 | 76.3 | 3.5077 | 2.6485 | 313.4 | - | - | 2022-08-02 21:54 | 24 | 70 | RateD
6561 | 6-07:32:39 | 1:25 | -0.5066 | 0.7201 | 85.2 | 77.46 | 3.4976 | 2.6862 | 317.9 | - | - | 2022-08-02 21:55 | 24 | 70 | RateD
6562 | 6-07:33:47 | 1:26 | -0.5066 | 0.7297 | 86.3 | 78.48 | 3.4876 | 2.7195 | 321.8 | - | - | 2022-08-02 21:56 | 24 | 70 | RateD
6563 | 6-07:34:47 | 1:27 | -0.5066 | 0.7381 | 87.3 | 79.39 | 3.4775 | 2.7488 | 325.3 | - | - | 2022-08-02 21:57 | 24 | 70 | RateD
6564 | 6-07:35:41 | 1:28 | -0.5066 | 0.7457 | 88.2 | 80.2 | 3.4674 | 2.7752 | 328.4 | - | - | 2022-08-02 21:58 | 24 | 70 | RateD
6565 | 6-07:36:30 | 1:29 | -0.5066 | 0.7526 | 89.1 | 80.95 | 3.4573 | 2.7991 | 331.2 | - | - | 2022-08-02 21:59 | 24 | 70 | RateD
6566 | 6-07:37:15 | 1:30 | -0.5066 | 0.7589 | 89.8 | 81.62 | 3.4473 | 2.8209 | 333.8 | - | - | 2022-08-02 22:00 | 24 | 70 | RateD
6567 | 6-07:37:57 | 1:31 | -0.5066 | 0.7648 | 90.5 | 82.26 | 3.4372 | 2.8412 | 336.2 | - | - | 2022-08-02 22:00 | 24 | 70 | RateD
6568 | 6-07:38:36 | 1:31 | -0.5066 | 0.7703 | 91.1 | 82.85 | 3.4271 | 2.86 | 338.4 | - | - | 2022-08-02 22:01 | 24 | 70 | RateD
6569 | 6-07:39:13 | 1:32 | -0.5066 | 0.7755 | 91.8 | 83.41 | 3.417 | 2.8779 | 340.5 | - | - | 2022-08-02 22:02 | 24 | 70 | RateD
6570 | 6-07:39:48 | 1:32 | -0.5066 | 0.7805 | 92.4 | 83.94 | 3.407 | 2.8948 | 342.5 | - | - | 2022-08-02 22:02 | 24 | 70 | RateD
6571 | 6-07:40:22 | 1:33 | -0.5066 | 0.7853 | 92.9 | 84.46 | 3.3967 | 2.9111 | 344.5 | - | - | 2022-08-02 22:03 | 24 | 70 | RateD
6572 | 6-07:40:55 | 1:34 | -0.5066 | 0.7899 | 93.5 | 84.96 | 3.3867 | 2.9268 | 346.3 | - | - | 2022-08-02 22:03 | 24 | 70 | RateD
6573 | 6-07:41:26 | 1:34 | -0.5066 | 0.7943 | 94 | 85.43 | 3.3766 | 2.9417 | 348.1 | - | - | 2022-08-02 22:04 | 24 | 70 | RateD
6574 | 6-07:41:57 | 1:35 | -0.5066 | 0.7986 | 94.5 | 85.89 | 3.3665 | 2.9562 | 349.8 | - | - | 2022-08-02 22:04 | 24 | 70 | RateD
6575 | 6-07:42:26 | 1:35 | -0.5066 | 0.8027 | 95 | 86.34 | 3.3564 | 2.9702 | 351.5 | - | - | 2022-08-02 22:05 | 24 | 70 | RateD
6576 | 6-07:42:56 | 1:36 | -0.5066 | 0.8068 | 95.5 | 86.78 | 3.3464 | 2.9839 | 353.1 | - | - | 2022-08-02 22:05 | 24 | 70 | RateD
6577 | 6-07:43:24 | 1:36 | -0.5066 | 0.8109 | 95.9 | 87.21 | 3.3363 | 2.9973 | 354.7 | - | - | 2022-08-02 22:06 | 24 | 70 | RateD
6578 | 6-07:43:52 | 1:36 | -0.5066 | 0.8148 | 96.4 | 87.63 | 3.3262 | 3.0103 | 356.2 | - | - | 2022-08-02 22:06 | 24 | 70 | RateD
6579 | 6-07:44:19 | 1:37 | -0.5066 | 0.8186 | 96.9 | 88.04 | 3.316 | 3.023 | 357.7 | - | - | 2022-08-02 22:07 | 24 | 70 | RateD
6580 | 6-07:44:45 | 1:37 | -0.5066 | 0.8223 | 97.3 | 88.44 | 3.3057 | 3.0353 | 359.2 | - | - | 2022-08-02 22:07 | 24 | 70 | RateD
6581 | 6-07:45:12 | 1:38 | -0.5066 | 0.826 | 97.7 | 88.84 | 3.2957 | 3.0475 | 360.6 | - | - | 2022-08-02 22:08 | 24 | 70 | RateD
6582 | 6-07:45:37 | 1:38 | -0.5066 | 0.8295 | 98.2 | 89.22 | 3.2856 | 3.0591 | 362 | - | - | 2022-08-02 22:08 | 24 | 70 | RateD
6583 | 6-07:46:01 | 1:39 | -0.5066 | 0.833 | 98.6 | 89.6 | 3.2755 | 3.0705 | 363.3 | - | - | 2022-08-02 22:08 | 24 | 70 | RateD
6584 | 6-07:46:26 | 1:39 | -0.5066 | 0.8364 | 99 | 89.96 | 3.2654 | 3.0816 | 364.6 | - | - | 2022-08-02 22:09 | 24 | 70 | RateD
6585 | 6-07:46:49 | 1:39 | -0.5066 | 0.8397 | 99.4 | 90.32 | 3.2554 | 3.0925 | 365.9 | - | - | 2022-08-02 22:09 | 24 | 70 | RateD
6586 | 6-07:47:13 | 1:40 | -0.5066 | 0.8431 | 99.8 | 90.68 | 3.2453 | 3.1033 | 367.2 | - | - | 2022-08-02 22:10 | 24 | 70 | RateD
6587 | 6-07:47:36 | 1:40 | -0.5066 | 0.8463 | 100.1 | 91.02 | 3.2352 | 3.1137 | 368.4 | - | - | 2022-08-02 22:10 | 24 | 70 | RateD
6588 | 6-07:47:58 | 1:41 | -0.5066 | 0.8494 | 100.5 | 91.36 | 3.2251 | 3.1239 | 369.6 | - | - | 2022-08-02 22:10 | 24 | 70 | RateD
6589 | 6-07:48:20 | 1:41 | -0.5066 | 0.8525 | 100.9 | 91.69 | 3.2151 | 3.1337 | 370.8 | - | - | 2022-08-02 22:11 | 24 | 70 | RateD
6590 | 6-07:48:41 | 1:41 | -0.5066 | 0.8554 | 101.2 | 92.01 | 3.205 | 3.1432 | 371.9 | - | - | 2022-08-02 22:11 | 24 | 70 | RateD
6591 | 6-07:49:01 | 1:42 | -0.5066 | 0.8583 | 101.6 | 92.32 | 3.1949 | 3.1525 | 373 | - | - | 2022-08-02 22:11 | 24 | 70 | RateD
6592 | 6-07:49:22 | 1:42 | -0.5066 | 0.8612 | 101.9 | 92.63 | 3.1848 | 3.1617 | 374.1 | - | - | 2022-08-02 22:12 | 24 | 70 | RateD
6593 | 6-07:49:42 | 1:42 | -0.5066 | 0.864 | 102.2 | 92.93 | 3.1746 | 3.1706 | 375.2 | - | - | 2022-08-02 22:12 | 24 | 70 | RateD
6594 | 6-07:50:01 | 1:43 | -0.5066 | 0.8667 | 102.6 | 93.22 | 3.1645 | 3.1791 | 376.2 | - | - | 2022-08-02 22:12 | 24 | 70 | RateD
6595 | 6-07:50:20 | 1:43 | -0.5066 | 0.8694 | 102.9 | 93.51 | 3.1543 | 3.1875 | 377.2 | - | - | 2022-08-02 22:13 | 24 | 70 | RateD
6596 | 6-07:50:38 | 1:43 | -0.5066 | 0.8719 | 103.2 | 93.78 | 3.1442 | 3.1956 | 378.1 | - | - | 2022-08-02 22:13 | 24 | 70 | RateD
6597 | 6-07:50:55 | 1:44 | -0.5066 | 0.8744 | 103.5 | 94.04 | 3.1341 | 3.2032 | 379 | - | - | 2022-08-02 22:13 | 24 | 70 | RateD
6598 | 6-07:51:12 | 1:44 | -0.5066 | 0.8767 | 103.7 | 94.3 | 3.1239 | 3.2107 | 379.9 | - | - | 2022-08-02 22:14 | 24 | 70 | RateD
6599 | 6-07:51:29 | 1:44 | -0.5066 | 0.8791 | 104 | 94.55 | 3.1137 | 3.218 | 380.8 | - | - | 2022-08-02 22:14 | 24 | 70 | RateD
6600 | 6-07:51:45 | 1:44 | -0.5066 | 0.8814 | 104.3 | 94.8 | 3.1033 | 3.225 | 381.6 | - | - | 2022-08-02 22:14 | 24 | 70 | RateD
6601 | 6-07:52:01 | 1:45 | -0.5066 | 0.8835 | 104.5 | 95.03 | 3.0929 | 3.2318 | 382.4 | - | - | 2022-08-02 22:14 | 24 | 70 | RateD
6602 | 6-07:52:15 | 1:45 | -0.5066 | 0.8856 | 104.8 | 95.26 | 3.0827 | 3.2383 | 383.2 | - | - | 2022-08-02 22:15 | 24 | 70 | RateD
6603 | 6-07:52:30 | 1:45 | -0.5066 | 0.8876 | 105 | 95.47 | 3.0725 | 3.2444 | 383.9 | - | - | 2022-08-02 22:15 | 24 | 70 | RateD
6604 | 6-07:52:43 | 1:45 | -0.5066 | 0.8895 | 105.3 | 95.68 | 3.0624 | 3.2503 | 384.6 | - | - | 2022-08-02 22:15 | 24 | 70 | RateD
6605 | 6-07:52:56 | 1:46 | -0.5066 | 0.8914 | 105.5 | 95.87 | 3.0521 | 3.2559 | 385.3 | - | - | 2022-08-02 22:15 | 24 | 70 | RateD
6606 | 6-07:53:09 | 1:46 | -0.5066 | 0.8932 | 105.7 | 96.07 | 3.0418 | 3.2615 | 385.9 | - | - | 2022-08-02 22:16 | 24 | 70 | RateD
6607 | 6-07:53:21 | 1:46 | -0.5066 | 0.8949 | 105.9 | 96.25 | 3.0315 | 3.2666 | 386.5 | - | - | 2022-08-02 22:16 | 24 | 70 | RateD
6608 | 6-07:53:33 | 1:46 | -0.5066 | 0.8965 | 106.1 | 96.43 | 3.021 | 3.2715 | 387.1 | - | - | 2022-08-02 22:16 | 24 | 70 | RateD
6609 | 6-07:53:44 | 1:46 | -0.5066 | 0.898 | 106.3 | 96.59 | 3.0106 | 3.276 | 387.7 | - | - | 2022-08-02 22:16 | 24 | 70 | RateD
6610 | 6-07:53:53 | 1:47 | -0.5066 | 0.8994 | 106.4 | 96.74 | 3.0005 | 3.2802 | 388.1 | - | - | 2022-08-02 22:16 | 24 | 70 | RateD
6611 | 6-07:54:03 | 1:47 | -0.5066 | 0.9007 | 106.6 | 96.88 | 2.9901 | 3.2841 | 388.6 | - | - | 2022-08-02 22:16 | 24 | 70 | RateD
6612 | 6-07:54:11 | 1:47 | -0.5066 | 0.9019 | 106.7 | 97.01 | 2.9801 | 3.2877 | 389 | - | - | 2022-08-02 22:17 | 24 | 70 | RateD
6613 | 6-07:54:20 | 1:47 | -0.5066 | 0.9031 | 106.9 | 97.14 | 2.9694 | 3.2913 | 389.5 | - | - | 2022-08-02 22:17 | 24 | 70 | RateD
6614 | 6-07:54:27 | 1:47 | -0.5066 | 0.9042 | 107 | 97.25 | 2.9591 | 3.2945 | 389.8 | - | - | 2022-08-02 22:17 | 24 | 70 | RateD
6615 | 6-07:54:34 | 1:47 | -0.5066 | 0.9052 | 107.1 | 97.36 | 2.9491 | 3.2974 | 390.2 | - | - | 2022-08-02 22:17 | 24 | 70 | RateD
6616 | 6-07:54:41 | 1:47 | -0.5066 | 0.9062 | 107.2 | 97.46 | 2.9384 | 3.3003 | 390.5 | - | - | 2022-08-02 22:17 | 24 | 70 | RateD
6617 | 6-07:54:48 | 1:47 | -0.5066 | 0.907 | 107.3 | 97.56 | 2.9283 | 3.3028 | 390.8 | - | - | 2022-08-02 22:17 | 24 | 70 | RateD
6618 | 6-07:54:54 | 1:48 | -0.5066 | 0.9079 | 107.4 | 97.65 | 2.9176 | 3.3054 | 391.1 | - | - | 2022-08-02 22:17 | 24 | 70 | RateD
6619 | 6-07:54:59 | 1:48 | -0.5066 | 0.9087 | 107.5 | 97.74 | 2.9072 | 3.3077 | 391.4 | - | - | 2022-08-02 22:17 | 24 | 70 | RateD
6620 | 6-07:55:05 | 1:48 | -0.5066 | 0.9095 | 107.6 | 97.82 | 2.8967 | 3.3099 | 391.7 | - | - | 2022-08-02 22:17 | 24 | 70 | RateD
6621 | 6-07:55:10 | 1:48 | -0.5066 | 0.9102 | 107.7 | 97.9 | 2.8866 | 3.312 | 391.9 | - | - | 2022-08-02 22:18 | 24 | 70 | RateD
6622 | 6-07:55:15 | 1:48 | -0.5066 | 0.9109 | 107.8 | 97.97 | 2.8764 | 3.314 | 392.1 | - | - | 2022-08-02 22:18 | 24 | 70 | RateD
6623 | 6-07:55:20 | 1:48 | -0.5066 | 0.9116 | 107.9 | 98.05 | 2.8658 | 3.316 | 392.4 | - | - | 2022-08-02 22:18 | 24 | 70 | RateD
6624 | 6-07:55:25 | 1:48 | -0.5066 | 0.9123 | 107.9 | 98.12 | 2.8548 | 3.318 | 392.6 | - | - | 2022-08-02 22:18 | 24 | 70 | RateD
6625 | 6-07:55:30 | 1:48 | -0.5066 | 0.913 | 108 | 98.2 | 2.844 | 3.32 | 392.9 | - | - | 2022-08-02 22:18 | 24 | 70 | RateD
6626 | 6-07:55:35 | 1:48 | -0.5066 | 0.9137 | 108.1 | 98.27 | 2.8333 | 3.3219 | 393.1 | - | - | 2022-08-02 22:18 | 24 | 70 | RateD
6627 | 6-07:55:40 | 1:48 | -0.5066 | 0.9144 | 108.2 | 98.34 | 2.822 | 3.3239 | 393.3 | - | - | 2022-08-02 22:18 | 24 | 70 | RateD
6628 | 6-07:55:44 | 1:48 | -0.5066 | 0.915 | 108.3 | 98.41 | 2.8119 | 3.3256 | 393.5 | - | - | 2022-08-02 22:18 | 24 | 70 | RateD
6629 | 6-07:55:48 | 1:48 | -0.5066 | 0.9156 | 108.3 | 98.48 | 2.8018 | 3.3273 | 393.7 | - | - | 2022-08-02 22:18 | 24 | 70 | RateD
6630 | 6-07:55:53 | 1:49 | -0.5066 | 0.9162 | 108.4 | 98.54 | 2.7914 | 3.329 | 393.9 | - | - | 2022-08-02 22:18 | 24 | 70 | RateD
6631 | 6-07:55:57 | 1:49 | -0.5066 | 0.9168 | 108.5 | 98.61 | 2.7806 | 3.3308 | 394.1 | - | - | 2022-08-02 22:18 | 24 | 70 | RateD
6632 | 6-07:56:02 | 1:49 | -0.5066 | 0.9174 | 108.6 | 98.68 | 2.7699 | 3.3325 | 394.3 | - | - | 2022-08-02 22:18 | 24 | 70 | RateD
6633 | 6-07:56:06 | 1:49 | -0.5066 | 0.918 | 108.6 | 98.74 | 2.7592 | 3.3342 | 394.5 | - | - | 2022-08-02 22:18 | 24 | 70 | RateD
6634 | 6-07:56:10 | 1:49 | -0.5066 | 0.9186 | 108.7 | 98.81 | 2.7486 | 3.3359 | 394.7 | - | - | 2022-08-02 22:19 | 24 | 70 | RateD
6635 | 6-07:56:14 | 1:49 | -0.5066 | 0.9193 | 108.8 | 98.87 | 2.7376 | 3.3375 | 394.9 | - | - | 2022-08-02 22:19 | 24 | 70 | RateD
6636 | 6-07:56:19 | 1:49 | -0.5066 | 0.9199 | 108.8 | 98.94 | 2.7262 | 3.3392 | 395.1 | - | - | 2022-08-02 22:19 | 24 | 70 | RateD
6637 | 6-07:56:23 | 1:49 | -0.5066 | 0.9205 | 108.9 | 99 | 2.715 | 3.3408 | 395.3 | - | - | 2022-08-02 22:19 | 24 | 70 | RateD
6638 | 6-07:56:27 | 1:49 | -0.5066 | 0.921 | 109 | 99.06 | 2.7049 | 3.3423 | 395.5 | - | - | 2022-08-02 22:19 | 24 | 70 | RateD
6639 | 6-07:56:31 | 1:49 | -0.5066 | 0.9215 | 109 | 99.12 | 2.6948 | 3.3437 | 395.7 | - | - | 2022-08-02 22:19 | 24 | 70 | RateD
6640 | 6-07:56:34 | 1:49 | -0.5066 | 0.922 | 109.1 | 99.17 | 2.6845 | 3.3451 | 395.8 | - | - | 2022-08-02 22:19 | 24 | 70 | RateD
6641 | 6-07:56:38 | 1:49 | -0.5066 | 0.9226 | 109.2 | 99.23 | 2.6739 | 3.3465 | 396 | - | - | 2022-08-02 22:19 | 24 | 70 | RateD
6642 | 6-07:56:42 | 1:49 | -0.5066 | 0.9231 | 109.2 | 99.28 | 2.6631 | 3.3479 | 396.2 | - | - | 2022-08-02 22:19 | 24 | 70 | RateD
6643 | 6-07:56:45 | 1:49 | -0.5066 | 0.9236 | 109.3 | 99.34 | 2.6522 | 3.3493 | 396.3 | - | - | 2022-08-02 22:19 | 24 | 70 | RateD
6644 | 6-07:56:49 | 1:49 | -0.5066 | 0.9241 | 109.4 | 99.4 | 2.6409 | 3.3506 | 396.5 | - | - | 2022-08-02 22:19 | 24 | 70 | RateD
6645 | 6-07:56:53 | 1:50 | -0.5066 | 0.9247 | 109.4 | 99.45 | 2.6293 | 3.352 | 396.6 | - | - | 2022-08-02 22:19 | 24 | 70 | RateD
6646 | 6-07:56:56 | 1:50 | -0.5066 | 0.9252 | 109.5 | 99.51 | 2.6178 | 3.3534 | 396.8 | - | - | 2022-08-02 22:19 | 24 | 70 | RateD
6647 | 6-07:57:00 | 1:50 | -0.5066 | 0.9256 | 109.5 | 99.56 | 2.6076 | 3.3545 | 396.9 | - | - | 2022-08-02 22:19 | 24 | 70 | RateD
6648 | 6-07:57:03 | 1:50 | -0.5066 | 0.9261 | 109.6 | 99.6 | 2.5969 | 3.3557 | 397.1 | - | - | 2022-08-02 22:19 | 24 | 70 | RateD
6649 | 6-07:57:06 | 1:50 | -0.5066 | 0.9265 | 109.6 | 99.65 | 2.5867 | 3.3568 | 397.2 | - | - | 2022-08-02 22:19 | 24 | 70 | RateD
6650 | 6-07:57:09 | 1:50 | -0.5066 | 0.9269 | 109.7 | 99.7 | 2.5756 | 3.3579 | 397.3 | - | - | 2022-08-02 22:19 | 24 | 70 | RateD
6651 | 6-07:57:12 | 1:50 | -0.5066 | 0.9274 | 109.7 | 99.74 | 2.5646 | 3.3591 | 397.5 | - | - | 2022-08-02 22:20 | 24 | 70 | RateD
6652 | 6-07:57:15 | 1:50 | -0.5066 | 0.9278 | 109.8 | 99.79 | 2.5533 | 3.3602 | 397.6 | - | - | 2022-08-02 22:20 | 24 | 70 | RateD
6653 | 6-07:57:18 | 1:50 | -0.5066 | 0.9282 | 109.8 | 99.84 | 2.542 | 3.3612 | 397.7 | - | - | 2022-08-02 22:20 | 24 | 70 | RateD
6654 | 6-07:57:21 | 1:50 | -0.5066 | 0.9286 | 109.9 | 99.88 | 2.5318 | 3.3622 | 397.8 | - | - | 2022-08-02 22:20 | 24 | 70 | RateD
6655 | 6-07:57:23 | 1:50 | -0.5066 | 0.929 | 109.9 | 99.92 | 2.5214 | 3.3631 | 398 | - | - | 2022-08-02 22:20 | 24 | 70 | RateD
6656 | 6-07:57:26 | 1:50 | -0.5066 | 0.9294 | 110 | 99.96 | 2.5091 | 3.3642 | 398.1 | - | - | 2022-08-02 22:20 | 24 | 70 | RateD
6657 | 6-07:57:29 | 1:50 | -0.5066 | 0.9297 | 110 | 100 | 2.4998 | 3.3651 | 398.2 | - | - | 2022-08-02 22:20 | 24 | 70 | RateD
6658 | 6-07:57:29 | 0:00 | 0.5066 | 0 | 0 | 0 | 2.688 | 0 | 0 | - | - | 2022-08-02 22:20 | 25 | 71 | RateC
6659 | 6-07:57:31 | 0:00 | 0.5066 | 0.0003 | 0 | 0.03 | 2.7663 | 0.0007 | 0.1 | - | - | 2022-08-02 22:20 | 25 | 71 | RateC
6660 | 6-07:57:33 | 0:00 | 0.5066 | 0.0005 | 0.1 | 0.06 | 2.8151 | 0.0014 | 0.2 | - | - | 2022-08-02 22:20 | 25 | 71 | RateC
6661 | 6-07:57:34 | 0:00 | 0.5066 | 0.0007 | 0.1 | 0.07 | 2.8368 | 0.0019 | 0.2 | - | - | 2022-08-02 22:20 | 25 | 71 | RateC
6662 | 6-07:57:35 | 0:00 | 0.5066 | 0.0008 | 0.1 | 0.09 | 2.8562 | 0.0024 | 0.3 | - | - | 2022-08-02 22:20 | 25 | 71 | RateC
6663 | 6-07:57:36 | 0:00 | 0.5066 | 0.001 | 0.1 | 0.11 | 2.8731 | 0.0029 | 0.3 | - | - | 2022-08-02 22:20 | 25 | 71 | RateC
6664 | 6-07:57:37 | 0:00 | 0.5066 | 0.0012 | 0.1 | 0.13 | 2.8872 | 0.0034 | 0.4 | - | - | 2022-08-02 22:20 | 25 | 71 | RateC
6665 | 6-07:57:38 | 0:00 | 0.5066 | 0.0014 | 0.2 | 0.15 | 2.9002 | 0.0038 | 0.5 | - | - | 2022-08-02 22:20 | 25 | 71 | RateC
6666 | 6-07:57:40 | 0:00 | 0.5066 | 0.0015 | 0.2 | 0.16 | 2.9122 | 0.0043 | 0.5 | - | - | 2022-08-02 22:20 | 25 | 71 | RateC
6667 | 6-07:57:41 | 0:00 | 0.5065 | 0.0017 | 0.2 | 0.18 | 2.9233 | 0.0049 | 0.6 | - | - | 2022-08-02 22:20 | 25 | 71 | RateC
6668 | 6-07:57:42 | 0:00 | 0.5066 | 0.0019 | 0.2 | 0.2 | 2.9334 | 0.0054 | 0.6 | - | - | 2022-08-02 22:20 | 25 | 71 | RateC
6669 | 6-07:57:44 | 0:00 | 0.5066 | 0.0021 | 0.3 | 0.23 | 2.9461 | 0.0061 | 0.7 | - | - | 2022-08-02 22:20 | 25 | 71 | RateC
6670 | 6-07:57:46 | 0:00 | 0.5066 | 0.0024 | 0.3 | 0.26 | 2.9567 | 0.0069 | 0.8 | - | - | 2022-08-02 22:20 | 25 | 71 | RateC
6671 | 6-07:57:48 | 0:00 | 0.5066 | 0.0027 | 0.3 | 0.29 | 2.9697 | 0.0079 | 0.9 | - | - | 2022-08-02 22:20 | 25 | 71 | RateC
6672 | 6-07:57:51 | 0:00 | 0.5066 | 0.0031 | 0.4 | 0.33 | 2.9813 | 0.0089 | 1.1 | - | - | 2022-08-02 22:20 | 25 | 71 | RateC
6673 | 6-07:57:53 | 0:00 | 0.5066 | 0.0034 | 0.4 | 0.37 | 2.9915 | 0.01 | 1.2 | - | - | 2022-08-02 22:20 | 25 | 71 | RateC
6674 | 6-07:57:56 | 0:00 | 0.5066 | 0.0039 | 0.5 | 0.42 | 3.0025 | 0.0113 | 1.3 | - | - | 2022-08-02 22:20 | 25 | 71 | RateC
6675 | 6-07:58:00 | 0:01 | 0.5066 | 0.0044 | 0.5 | 0.47 | 3.014 | 0.0129 | 1.5 | - | - | 2022-08-02 22:20 | 25 | 71 | RateC
6676 | 6-07:58:04 | 0:01 | 0.5066 | 0.0049 | 0.6 | 0.53 | 3.0247 | 0.0145 | 1.7 | - | - | 2022-08-02 22:20 | 25 | 71 | RateC
6677 | 6-07:58:08 | 0:01 | 0.5066 | 0.0055 | 0.7 | 0.59 | 3.0349 | 0.0163 | 1.9 | - | - | 2022-08-02 22:20 | 25 | 71 | RateC
6678 | 6-07:58:13 | 0:01 | 0.5066 | 0.0061 | 0.7 | 0.66 | 3.0452 | 0.0182 | 2.2 | - | - | 2022-08-02 22:21 | 25 | 71 | RateC
6679 | 6-07:58:18 | 0:01 | 0.5066 | 0.0069 | 0.8 | 0.74 | 3.0562 | 0.0205 | 2.4 | - | - | 2022-08-02 22:21 | 25 | 71 | RateC
6680 | 6-07:58:24 | 0:01 | 0.5066 | 0.0077 | 0.9 | 0.83 | 3.0666 | 0.0229 | 2.7 | - | - | 2022-08-02 22:21 | 25 | 71 | RateC
6681 | 6-07:58:30 | 0:01 | 0.5066 | 0.0086 | 1 | 0.92 | 3.0774 | 0.0256 | 3 | - | - | 2022-08-02 22:21 | 25 | 71 | RateC
6682 | 6-07:58:36 | 0:01 | 0.5066 | 0.0094 | 1.1 | 1.01 | 3.0876 | 0.0283 | 3.3 | - | - | 2022-08-02 22:21 | 25 | 71 | RateC
6683 | 6-07:58:43 | 0:01 | 0.5066 | 0.0104 | 1.2 | 1.12 | 3.0982 | 0.0313 | 3.7 | - | - | 2022-08-02 22:21 | 25 | 71 | RateC
6684 | 6-07:58:50 | 0:01 | 0.5066 | 0.0114 | 1.4 | 1.23 | 3.1087 | 0.0344 | 4.1 | - | - | 2022-08-02 22:21 | 25 | 71 | RateC
6685 | 6-07:58:58 | 0:01 | 0.5066 | 0.0125 | 1.5 | 1.34 | 3.1193 | 0.0378 | 4.5 | - | - | 2022-08-02 22:21 | 25 | 71 | RateC
6686 | 6-07:59:06 | 0:02 | 0.5066 | 0.0136 | 1.6 | 1.47 | 3.1298 | 0.0414 | 4.9 | - | - | 2022-08-02 22:21 | 25 | 71 | RateC
6687 | 6-07:59:15 | 0:02 | 0.5066 | 0.0149 | 1.8 | 1.6 | 3.1403 | 0.0452 | 5.3 | - | - | 2022-08-02 22:22 | 25 | 71 | RateC
6688 | 6-07:59:23 | 0:02 | 0.5066 | 0.0161 | 1.9 | 1.73 | 3.1506 | 0.0491 | 5.8 | - | - | 2022-08-02 22:22 | 25 | 71 | RateC
6689 | 6-07:59:33 | 0:02 | 0.5066 | 0.0174 | 2.1 | 1.87 | 3.1608 | 0.0532 | 6.3 | - | - | 2022-08-02 22:22 | 25 | 71 | RateC
6690 | 6-07:59:42 | 0:02 | 0.5066 | 0.0188 | 2.2 | 2.02 | 3.1712 | 0.0576 | 6.8 | - | - | 2022-08-02 22:22 | 25 | 71 | RateC
6691 | 6-07:59:53 | 0:02 | 0.5066 | 0.0203 | 2.4 | 2.17 | 3.1817 | 0.0622 | 7.4 | - | - | 2022-08-02 22:22 | 25 | 71 | RateC
6692 | 6-08:00:03 | 0:03 | 0.5066 | 0.0218 | 2.6 | 2.34 | 3.192 | 0.067 | 7.9 | - | - | 2022-08-02 22:22 | 25 | 71 | RateC
6693 | 6-08:00:15 | 0:03 | 0.5066 | 0.0233 | 2.8 | 2.5 | 3.202 | 0.072 | 8.5 | - | - | 2022-08-02 22:23 | 25 | 71 | RateC
6694 | 6-08:00:26 | 0:03 | 0.5066 | 0.025 | 3 | 2.68 | 3.2126 | 0.0774 | 9.2 | - | - | 2022-08-02 22:23 | 25 | 71 | RateC
6695 | 6-08:00:39 | 0:03 | 0.5066 | 0.0267 | 3.2 | 2.87 | 3.2228 | 0.0829 | 9.8 | - | - | 2022-08-02 22:23 | 25 | 71 | RateC
6696 | 6-08:00:52 | 0:03 | 0.5066 | 0.0285 | 3.4 | 3.06 | 3.233 | 0.0888 | 10.5 | - | - | 2022-08-02 22:23 | 25 | 71 | RateC
6697 | 6-08:01:05 | 0:04 | 0.5066 | 0.0304 | 3.6 | 3.26 | 3.2433 | 0.0948 | 11.2 | - | - | 2022-08-02 22:23 | 25 | 71 | RateC
6698 | 6-08:01:19 | 0:04 | 0.5066 | 0.0324 | 3.8 | 3.48 | 3.2537 | 0.1013 | 12 | - | - | 2022-08-02 22:24 | 25 | 71 | RateC
6699 | 6-08:01:33 | 0:04 | 0.5066 | 0.0344 | 4.1 | 3.7 | 3.2637 | 0.1079 | 12.8 | - | - | 2022-08-02 22:24 | 25 | 71 | RateC
6700 | 6-08:01:48 | 0:04 | 0.5066 | 0.0365 | 4.3 | 3.92 | 3.2738 | 0.1147 | 13.6 | - | - | 2022-08-02 22:24 | 25 | 71 | RateC
6701 | 6-08:02:04 | 0:05 | 0.5066 | 0.0387 | 4.6 | 4.16 | 3.2842 | 0.122 | 14.4 | - | - | 2022-08-02 22:24 | 25 | 71 | RateC
6702 | 6-08:02:20 | 0:05 | 0.5066 | 0.041 | 4.9 | 4.4 | 3.2944 | 0.1295 | 15.3 | - | - | 2022-08-02 22:25 | 25 | 71 | RateC
6703 | 6-08:02:37 | 0:05 | 0.5066 | 0.0434 | 5.1 | 4.66 | 3.3048 | 0.1375 | 16.3 | - | - | 2022-08-02 22:25 | 25 | 71 | RateC
6704 | 6-08:02:55 | 0:05 | 0.5066 | 0.0459 | 5.4 | 4.92 | 3.3149 | 0.1456 | 17.2 | - | - | 2022-08-02 22:25 | 25 | 71 | RateC
6705 | 6-08:03:13 | 0:06 | 0.5066 | 0.0484 | 5.7 | 5.2 | 3.325 | 0.154 | 18.2 | - | - | 2022-08-02 22:26 | 25 | 71 | RateC
6706 | 6-08:03:32 | 0:06 | 0.5066 | 0.0511 | 6 | 5.49 | 3.3353 | 0.163 | 19.3 | - | - | 2022-08-02 22:26 | 25 | 71 | RateC
6707 | 6-08:03:52 | 0:06 | 0.5066 | 0.0538 | 6.4 | 5.78 | 3.3454 | 0.1722 | 20.4 | - | - | 2022-08-02 22:26 | 25 | 71 | RateC
6708 | 6-08:04:12 | 0:07 | 0.5066 | 0.0567 | 6.7 | 6.09 | 3.3555 | 0.1819 | 21.5 | - | - | 2022-08-02 22:27 | 25 | 71 | RateC
6709 | 6-08:04:33 | 0:07 | 0.5066 | 0.0597 | 7.1 | 6.41 | 3.3656 | 0.1917 | 22.7 | - | - | 2022-08-02 22:27 | 25 | 71 | RateC
6710 | 6-08:04:55 | 0:07 | 0.5066 | 0.0627 | 7.4 | 6.73 | 3.3757 | 0.202 | 23.9 | - | - | 2022-08-02 22:27 | 25 | 71 | RateC
6711 | 6-08:05:17 | 0:08 | 0.5066 | 0.0658 | 7.8 | 7.07 | 3.3857 | 0.2125 | 25.2 | - | - | 2022-08-02 22:28 | 25 | 71 | RateC
6712 | 6-08:05:40 | 0:08 | 0.5066 | 0.0691 | 8.2 | 7.42 | 3.3958 | 0.2237 | 26.5 | - | - | 2022-08-02 22:28 | 25 | 71 | RateC
6713 | 6-08:06:04 | 0:09 | 0.5066 | 0.0725 | 8.6 | 7.78 | 3.4059 | 0.235 | 27.8 | - | - | 2022-08-02 22:28 | 25 | 71 | RateC
6714 | 6-08:06:29 | 0:09 | 0.5066 | 0.076 | 9 | 8.16 | 3.4161 | 0.2471 | 29.2 | - | - | 2022-08-02 22:29 | 25 | 71 | RateC
6715 | 6-08:06:55 | 0:09 | 0.5066 | 0.0797 | 9.4 | 8.55 | 3.4262 | 0.2596 | 30.7 | - | - | 2022-08-02 22:29 | 25 | 71 | RateC
6716 | 6-08:07:22 | 0:10 | 0.5066 | 0.0834 | 9.9 | 8.96 | 3.4364 | 0.2726 | 32.3 | - | - | 2022-08-02 22:30 | 25 | 71 | RateC
6717 | 6-08:07:50 | 0:10 | 0.5066 | 0.0874 | 10.3 | 9.39 | 3.4466 | 0.2864 | 33.9 | - | - | 2022-08-02 22:30 | 25 | 71 | RateC
6718 | 6-08:08:19 | 0:11 | 0.5066 | 0.0915 | 10.8 | 9.82 | 3.4567 | 0.3002 | 35.5 | - | - | 2022-08-02 22:31 | 25 | 71 | RateC
6719 | 6-08:08:48 | 0:11 | 0.5066 | 0.0956 | 11.3 | 10.27 | 3.4668 | 0.3146 | 37.2 | - | - | 2022-08-02 22:31 | 25 | 71 | RateC
6720 | 6-08:09:19 | 0:12 | 0.5066 | 0.0999 | 11.8 | 10.73 | 3.4769 | 0.3296 | 39 | - | - | 2022-08-02 22:32 | 25 | 71 | RateC
6721 | 6-08:09:51 | 0:12 | 0.5066 | 0.1044 | 12.4 | 11.21 | 3.4869 | 0.3453 | 40.9 | - | - | 2022-08-02 22:32 | 25 | 71 | RateC
6722 | 6-08:10:24 | 0:13 | 0.5066 | 0.1091 | 12.9 | 11.71 | 3.497 | 0.3614 | 42.8 | - | - | 2022-08-02 22:33 | 25 | 71 | RateC
6723 | 6-08:10:59 | 0:14 | 0.5066 | 0.1139 | 13.5 | 12.23 | 3.5071 | 0.3785 | 44.8 | - | - | 2022-08-02 22:33 | 25 | 71 | RateC
6724 | 6-08:11:34 | 0:14 | 0.5066 | 0.119 | 14.1 | 12.78 | 3.5172 | 0.3963 | 46.9 | - | - | 2022-08-02 22:34 | 25 | 71 | RateC
6725 | 6-08:12:12 | 0:15 | 0.5066 | 0.1243 | 14.7 | 13.35 | 3.5273 | 0.4151 | 49.1 | - | - | 2022-08-02 22:35 | 25 | 71 | RateC
6726 | 6-08:12:55 | 0:15 | 0.5066 | 0.1303 | 15.4 | 13.99 | 3.5373 | 0.436 | 51.6 | - | - | 2022-08-02 22:35 | 25 | 71 | RateC
6727 | 6-08:13:43 | 0:16 | 0.5066 | 0.137 | 16.2 | 14.71 | 3.5474 | 0.46 | 54.4 | - | - | 2022-08-02 22:36 | 25 | 71 | RateC
6728 | 6-08:14:40 | 0:17 | 0.5066 | 0.1451 | 17.2 | 15.58 | 3.5575 | 0.4887 | 57.8 | - | - | 2022-08-02 22:37 | 25 | 71 | RateC
6729 | 6-08:15:56 | 0:18 | 0.5066 | 0.1557 | 18.4 | 16.72 | 3.5676 | 0.5265 | 62.3 | - | - | 2022-08-02 22:38 | 25 | 71 | RateC
6730 | 6-08:17:41 | 0:20 | 0.5066 | 0.1705 | 20.2 | 18.31 | 3.5776 | 0.5793 | 68.5 | - | - | 2022-08-02 22:40 | 25 | 71 | RateC
6731 | 6-08:20:00 | 0:23 | 0.5066 | 0.1901 | 22.5 | 20.41 | 3.5877 | 0.6494 | 76.8 | - | - | 2022-08-02 22:42 | 25 | 71 | RateC
6732 | 6-08:22:40 | 0:25 | 0.5066 | 0.2127 | 25.2 | 22.84 | 3.5978 | 0.7307 | 86.5 | - | - | 2022-08-02 22:45 | 25 | 71 | RateC
6733 | 6-08:25:25 | 0:28 | 0.5066 | 0.2358 | 27.9 | 25.32 | 3.6079 | 0.814 | 96.3 | - | - | 2022-08-02 22:48 | 25 | 71 | RateC
6734 | 6-08:28:04 | 0:31 | 0.5066 | 0.2583 | 30.6 | 27.73 | 3.6179 | 0.8952 | 105.9 | - | - | 2022-08-02 22:50 | 25 | 71 | RateC
6735 | 6-08:30:30 | 0:33 | 0.5066 | 0.2788 | 33 | 29.93 | 3.628 | 0.9694 | 114.7 | - | - | 2022-08-02 22:53 | 25 | 71 | RateC
6736 | 6-08:32:44 | 0:35 | 0.5066 | 0.2976 | 35.2 | 31.95 | 3.6381 | 1.0378 | 122.8 | - | - | 2022-08-02 22:55 | 25 | 71 | RateC
6737 | 6-08:34:49 | 0:37 | 0.5066 | 0.3153 | 37.3 | 33.85 | 3.6482 | 1.1021 | 130.4 | - | - | 2022-08-02 22:57 | 25 | 71 | RateC
6738 | 6-08:36:42 | 0:39 | 0.5066 | 0.3311 | 39.2 | 35.55 | 3.6582 | 1.16 | 137.3 | - | - | 2022-08-02 22:59 | 25 | 71 | RateC
6739 | 6-08:38:27 | 0:41 | 0.5066 | 0.3458 | 40.9 | 37.13 | 3.6683 | 1.214 | 143.7 | - | - | 2022-08-02 23:01 | 25 | 71 | RateC
6740 | 6-08:40:04 | 0:43 | 0.5066 | 0.3595 | 42.5 | 38.61 | 3.6784 | 1.2643 | 149.6 | - | - | 2022-08-02 23:02 | 25 | 71 | RateC
6741 | 6-08:41:36 | 0:44 | 0.5066 | 0.3724 | 44.1 | 39.99 | 3.6885 | 1.3118 | 155.2 | - | - | 2022-08-02 23:04 | 25 | 71 | RateC
6742 | 6-08:43:03 | 0:46 | 0.5066 | 0.3847 | 45.5 | 41.31 | 3.6985 | 1.3573 | 160.6 | - | - | 2022-08-02 23:05 | 25 | 71 | RateC
6743 | 6-08:44:28 | 0:47 | 0.5066 | 0.3967 | 46.9 | 42.59 | 3.7086 | 1.4015 | 165.8 | - | - | 2022-08-02 23:07 | 25 | 71 | RateC
6744 | 6-08:45:50 | 0:48 | 0.5066 | 0.4082 | 48.3 | 43.83 | 3.7187 | 1.4443 | 170.9 | - | - | 2022-08-02 23:08 | 25 | 71 | RateC
6745 | 6-08:47:11 | 0:50 | 0.5066 | 0.4196 | 49.7 | 45.05 | 3.7288 | 1.4867 | 175.9 | - | - | 2022-08-02 23:10 | 25 | 71 | RateC
6746 | 6-08:48:30 | 0:51 | 0.5066 | 0.4308 | 51 | 46.26 | 3.7388 | 1.5286 | 180.9 | - | - | 2022-08-02 23:11 | 25 | 71 | RateC
6747 | 6-08:49:53 | 0:52 | 0.5066 | 0.4424 | 52.4 | 47.51 | 3.7489 | 1.5721 | 186 | - | - | 2022-08-02 23:12 | 25 | 71 | RateC
6748 | 6-08:51:17 | 0:54 | 0.5066 | 0.4543 | 53.8 | 48.78 | 3.759 | 1.6166 | 191.3 | - | - | 2022-08-02 23:14 | 25 | 71 | RateC
6749 | 6-08:52:47 | 0:55 | 0.5066 | 0.4669 | 55.3 | 50.14 | 3.7691 | 1.6642 | 196.9 | - | - | 2022-08-02 23:15 | 25 | 71 | RateC
6750 | 6-08:54:22 | 0:57 | 0.5066 | 0.4802 | 56.8 | 51.57 | 3.7791 | 1.7144 | 202.9 | - | - | 2022-08-02 23:17 | 25 | 71 | RateC
6751 | 6-08:56:00 | 0:59 | 0.5066 | 0.4941 | 58.5 | 53.05 | 3.7892 | 1.7668 | 209.1 | - | - | 2022-08-02 23:18 | 25 | 71 | RateC
6752 | 6-08:57:42 | 1:00 | 0.5066 | 0.5084 | 60.2 | 54.59 | 3.7993 | 1.8211 | 215.5 | - | - | 2022-08-02 23:20 | 25 | 71 | RateC
6753 | 6-08:59:26 | 1:02 | 0.5066 | 0.523 | 61.9 | 56.16 | 3.8094 | 1.8767 | 222.1 | - | - | 2022-08-02 23:22 | 25 | 71 | RateC
6754 | 6-09:01:10 | 1:04 | 0.5066 | 0.5377 | 63.6 | 57.73 | 3.8194 | 1.9326 | 228.7 | - | - | 2022-08-02 23:24 | 25 | 71 | RateC
6755 | 6-09:02:52 | 1:05 | 0.5066 | 0.5521 | 65.3 | 59.28 | 3.8295 | 1.9877 | 235.2 | - | - | 2022-08-02 23:25 | 25 | 71 | RateC
6756 | 6-09:04:35 | 1:07 | 0.5066 | 0.5666 | 67 | 60.83 | 3.8396 | 2.0433 | 241.8 | - | - | 2022-08-02 23:27 | 25 | 71 | RateC
6757 | 6-09:06:23 | 1:09 | 0.5066 | 0.5818 | 68.8 | 62.47 | 3.8497 | 2.1017 | 248.7 | - | - | 2022-08-02 23:29 | 25 | 71 | RateC
6758 | 6-09:08:16 | 1:11 | 0.5066 | 0.5977 | 70.7 | 64.18 | 3.8597 | 2.163 | 255.9 | - | - | 2022-08-02 23:31 | 25 | 71 | RateC
6759 | 6-09:10:17 | 1:13 | 0.5066 | 0.6147 | 72.7 | 66 | 3.8698 | 2.2287 | 263.7 | - | - | 2022-08-02 23:33 | 25 | 71 | RateC
6760 | 6-09:12:35 | 1:15 | 0.5066 | 0.634 | 75 | 68.08 | 3.8799 | 2.3037 | 272.6 | - | - | 2022-08-02 23:35 | 25 | 71 | RateC
6761 | 6-09:15:16 | 1:18 | 0.5066 | 0.6568 | 77.7 | 70.52 | 3.89 | 2.3921 | 283.1 | - | - | 2022-08-02 23:38 | 25 | 71 | RateC
6762 | 6-09:18:17 | 1:21 | 0.5066 | 0.6822 | 80.7 | 73.25 | 3.8991 | 2.491 | 294.8 | - | - | 2022-08-02 23:41 | 25 | 71 | RateC
6763 | 6-09:21:18 | 1:24 | 0.5066 | 0.7077 | 83.7 | 75.99 | 3.9069 | 2.5907 | 306.6 | - | - | 2022-08-02 23:44 | 25 | 71 | RateC
6764 | 6-09:24:18 | 1:27 | 0.5066 | 0.733 | 86.7 | 78.71 | 3.9134 | 2.6897 | 318.3 | - | - | 2022-08-02 23:47 | 25 | 71 | RateC
6765 | 6-09:27:19 | 1:30 | 0.5066 | 0.7584 | 89.7 | 81.43 | 3.9193 | 2.7891 | 330 | - | - | 2022-08-02 23:50 | 25 | 71 | RateC
6766 | 6-09:30:19 | 1:33 | 0.5066 | 0.7838 | 92.7 | 84.16 | 3.9253 | 2.8887 | 341.8 | - | - | 2022-08-02 23:53 | 25 | 71 | RateC
6767 | 6-09:33:19 | 1:36 | 0.5066 | 0.8092 | 95.7 | 86.88 | 3.9323 | 2.9883 | 353.6 | - | - | 2022-08-02 23:56 | 25 | 71 | RateC
6768 | 6-09:36:19 | 1:39 | 0.5066 | 0.8345 | 98.7 | 89.61 | 3.9417 | 3.0881 | 365.4 | - | - | 2022-08-02 23:59 | 25 | 71 | RateC
6769 | 6-09:38:27 | 1:41 | 0.5066 | 0.8525 | 100.9 | 91.54 | 3.9518 | 3.1591 | 373.8 | - | - | 2022-08-03 00:01 | 25 | 71 | RateC
6770 | 6-09:40:03 | 1:43 | 0.5066 | 0.866 | 102.5 | 92.99 | 3.9619 | 3.2126 | 380.1 | - | - | 2022-08-03 00:02 | 25 | 71 | RateC
6771 | 6-09:41:22 | 1:44 | 0.5066 | 0.8771 | 103.8 | 94.18 | 3.972 | 3.2567 | 385.4 | - | - | 2022-08-03 00:04 | 25 | 71 | RateC
6772 | 6-09:42:30 | 1:45 | 0.5066 | 0.8867 | 104.9 | 95.21 | 3.982 | 3.2948 | 389.9 | - | - | 2022-08-03 00:05 | 25 | 71 | RateC
6773 | 6-09:43:32 | 1:46 | 0.5066 | 0.8954 | 106 | 96.15 | 3.9921 | 3.3296 | 394 | - | - | 2022-08-03 00:06 | 25 | 71 | RateC
6774 | 6-09:44:19 | 1:47 | 0.5066 | 0.9019 | 106.7 | 96.85 | 4 | 3.3556 | 397.1 | - | - | 2022-08-03 00:07 | 25 | 71 | RateC
6775 | 6-09:44:19 | 0:00 | 0.5066 | 0.9019 | 106.7 | 96.85 | 4.0002 | 3.3556 | 397.1 | - | - | 2022-08-03 00:07 | 25 | 72 | CVC
6776 | 6-09:46:19 | 0:02 | 0.2573 | 0.914 | 108.2 | 98.14 | 4 | 3.4039 | 402.8 | - | - | 2022-08-03 00:09 | 25 | 72 | CVC
6777 | 6-09:48:19 | 0:04 | 0.1536 | 0.9206 | 108.9 | 98.85 | 4 | 3.4304 | 405.9 | - | - | 2022-08-03 00:11 | 25 | 72 | CVC
6778 | 6-09:50:19 | 0:06 | 0.0983 | 0.9247 | 109.4 | 99.3 | 4 | 3.4468 | 407.9 | - | - | 2022-08-03 00:13 | 25 | 72 | CVC
6779 | 6-09:52:19 | 0:08 | 0.067 | 0.9274 | 109.7 | 99.58 | 4 | 3.4576 | 409.1 | - | - | 2022-08-03 00:15 | 25 | 72 | CVC
6780 | 6-09:54:19 | 0:10 | 0.0478 | 0.9293 | 110 | 99.79 | 4 | 3.4651 | 410 | - | - | 2022-08-03 00:17 | 25 | 72 | CVC
6781 | 6-09:56:19 | 0:12 | 0.0355 | 0.9307 | 110.1 | 99.93 | 4 | 3.4706 | 410.7 | - | - | 2022-08-03 00:19 | 25 | 72 | CVC
6782 | 6-09:57:27 | 0:13 | 0.0304 | 0.9313 | 110.2 | 100 | 4 | 3.4731 | 411 | - | - | 2022-08-03 00:20 | 25 | 72 | CVC
6783 | 6-09:57:27 | 0:00 | -0.5066 | 0 | 0 | 0 | 3.9799 | 0 | 0 | - | - | 2022-08-03 00:20 | 25 | 73 | RateD
6784 | 6-09:57:47 | 0:00 | -0.5066 | 0.0027 | 0.3 | 0.3 | 3.9696 | 0.0108 | 1.3 | - | - | 2022-08-03 00:20 | 25 | 73 | RateD
6785 | 6-09:58:21 | 0:01 | -0.5066 | 0.0076 | 0.9 | 0.82 | 3.9596 | 0.03 | 3.6 | - | - | 2022-08-03 00:21 | 25 | 73 | RateD
6786 | 6-09:59:03 | 0:02 | -0.5066 | 0.0135 | 1.6 | 1.47 | 3.9495 | 0.0536 | 6.3 | - | - | 2022-08-03 00:21 | 25 | 73 | RateD
6787 | 6-09:59:50 | 0:02 | -0.5066 | 0.0201 | 2.4 | 2.18 | 3.9394 | 0.0794 | 9.4 | - | - | 2022-08-03 00:22 | 25 | 73 | RateD
6788 | 6-10:00:39 | 0:03 | -0.5066 | 0.027 | 3.2 | 2.93 | 3.9293 | 0.1068 | 12.6 | - | - | 2022-08-03 00:23 | 25 | 73 | RateD
6789 | 6-10:01:31 | 0:04 | -0.5066 | 0.0343 | 4.1 | 3.73 | 3.9193 | 0.1355 | 16 | - | - | 2022-08-03 00:24 | 25 | 73 | RateD
6790 | 6-10:02:27 | 0:05 | -0.5066 | 0.0422 | 5 | 4.58 | 3.9092 | 0.1663 | 19.7 | - | - | 2022-08-03 00:25 | 25 | 73 | RateD
6791 | 6-10:03:30 | 0:06 | -0.5066 | 0.0511 | 6 | 5.54 | 3.8991 | 0.2009 | 23.8 | - | - | 2022-08-03 00:26 | 25 | 73 | RateD
6792 | 6-10:04:42 | 0:07 | -0.5066 | 0.0612 | 7.2 | 6.65 | 3.889 | 0.2404 | 28.4 | - | - | 2022-08-03 00:27 | 25 | 73 | RateD
6793 | 6-10:06:07 | 0:09 | -0.5066 | 0.0731 | 8.7 | 7.94 | 3.879 | 0.2866 | 33.9 | - | - | 2022-08-03 00:28 | 25 | 73 | RateD
6794 | 6-10:07:51 | 0:10 | -0.5066 | 0.0878 | 10.4 | 9.53 | 3.8689 | 0.3434 | 40.6 | - | - | 2022-08-03 00:30 | 25 | 73 | RateD
6795 | 6-10:10:05 | 0:13 | -0.5066 | 0.1066 | 12.6 | 11.57 | 3.8588 | 0.416 | 49.2 | - | - | 2022-08-03 00:32 | 25 | 73 | RateD
6796 | 6-10:13:04 | 0:16 | -0.5066 | 0.1319 | 15.6 | 14.32 | 3.8487 | 0.5135 | 60.8 | - | - | 2022-08-03 00:35 | 25 | 73 | RateD
6797 | 6-10:16:05 | 0:19 | -0.5066 | 0.1573 | 18.6 | 17.07 | 3.8408 | 0.6111 | 72.3 | - | - | 2022-08-03 00:38 | 25 | 73 | RateD
6798 | 6-10:19:05 | 0:22 | -0.5066 | 0.1826 | 21.6 | 19.82 | 3.8337 | 0.7083 | 83.8 | - | - | 2022-08-03 00:41 | 25 | 73 | RateD
6799 | 6-10:22:05 | 0:25 | -0.5066 | 0.208 | 24.6 | 22.58 | 3.8263 | 0.8055 | 95.3 | - | - | 2022-08-03 00:44 | 25 | 73 | RateD
6800 | 6-10:25:06 | 0:28 | -0.5066 | 0.2334 | 27.6 | 25.33 | 3.8182 | 0.9025 | 106.8 | - | - | 2022-08-03 00:47 | 25 | 73 | RateD
6801 | 6-10:28:06 | 0:31 | -0.5066 | 0.2588 | 30.6 | 28.09 | 3.8091 | 0.9994 | 118.3 | - | - | 2022-08-03 00:50 | 25 | 73 | RateD
6802 | 6-10:30:49 | 0:33 | -0.5066 | 0.2817 | 33.3 | 30.58 | 3.799 | 1.0865 | 128.6 | - | - | 2022-08-03 00:53 | 25 | 73 | RateD
6803 | 6-10:33:07 | 0:36 | -0.5066 | 0.3011 | 35.6 | 32.69 | 3.7889 | 1.1602 | 137.3 | - | - | 2022-08-03 00:55 | 25 | 73 | RateD
6804 | 6-10:35:09 | 0:38 | -0.5066 | 0.3183 | 37.7 | 34.55 | 3.7788 | 1.2253 | 145 | - | - | 2022-08-03 00:58 | 25 | 73 | RateD
6805 | 6-10:37:01 | 0:40 | -0.5066 | 0.334 | 39.5 | 36.26 | 3.7688 | 1.2846 | 152 | - | - | 2022-08-03 00:59 | 25 | 73 | RateD
6806 | 6-10:38:42 | 0:41 | -0.5066 | 0.3482 | 41.2 | 37.8 | 3.7587 | 1.3382 | 158.3 | - | - | 2022-08-03 01:01 | 25 | 73 | RateD
6807 | 6-10:40:16 | 0:43 | -0.5066 | 0.3615 | 42.8 | 39.24 | 3.7486 | 1.3879 | 164.2 | - | - | 2022-08-03 01:03 | 25 | 73 | RateD
6808 | 6-10:41:48 | 0:44 | -0.5066 | 0.3743 | 44.3 | 40.64 | 3.7385 | 1.4361 | 169.9 | - | - | 2022-08-03 01:04 | 25 | 73 | RateD
6809 | 6-10:43:16 | 0:46 | -0.5066 | 0.3868 | 45.8 | 41.99 | 3.7285 | 1.4825 | 175.4 | - | - | 2022-08-03 01:06 | 25 | 73 | RateD
6810 | 6-10:44:44 | 0:47 | -0.5066 | 0.3992 | 47.2 | 43.34 | 3.7184 | 1.5288 | 180.9 | - | - | 2022-08-03 01:07 | 25 | 73 | RateD
6811 | 6-10:46:14 | 0:49 | -0.5066 | 0.4119 | 48.7 | 44.71 | 3.7083 | 1.5759 | 186.5 | - | - | 2022-08-03 01:09 | 25 | 73 | RateD
6812 | 6-10:47:46 | 0:50 | -0.5066 | 0.4247 | 50.3 | 46.11 | 3.6982 | 1.6235 | 192.1 | - | - | 2022-08-03 01:10 | 25 | 73 | RateD
6813 | 6-10:49:15 | 0:52 | -0.5066 | 0.4374 | 51.8 | 47.48 | 3.6882 | 1.6701 | 197.6 | - | - | 2022-08-03 01:12 | 25 | 73 | RateD
6814 | 6-10:50:46 | 0:53 | -0.5066 | 0.4501 | 53.3 | 48.86 | 3.6781 | 1.7168 | 203.2 | - | - | 2022-08-03 01:13 | 25 | 73 | RateD
6815 | 6-10:52:16 | 0:55 | -0.5066 | 0.4627 | 54.8 | 50.23 | 3.668 | 1.7633 | 208.7 | - | - | 2022-08-03 01:15 | 25 | 73 | RateD
6816 | 6-10:53:46 | 0:56 | -0.5066 | 0.4754 | 56.3 | 51.61 | 3.6579 | 1.8099 | 214.2 | - | - | 2022-08-03 01:16 | 25 | 73 | RateD
6817 | 6-10:55:18 | 0:58 | -0.5066 | 0.4884 | 57.8 | 53.03 | 3.6478 | 1.8575 | 219.8 | - | - | 2022-08-03 01:18 | 25 | 73 | RateD
6818 | 6-10:56:55 | 0:59 | -0.5066 | 0.5021 | 59.4 | 54.51 | 3.6378 | 1.9071 | 225.7 | - | - | 2022-08-03 01:19 | 25 | 73 | RateD
6819 | 6-10:58:33 | 1:01 | -0.5066 | 0.5159 | 61 | 56.01 | 3.6277 | 1.9573 | 231.6 | - | - | 2022-08-03 01:21 | 25 | 73 | RateD
6820 | 6-11:00:14 | 1:03 | -0.5066 | 0.53 | 62.7 | 57.54 | 3.6176 | 2.0085 | 237.7 | - | - | 2022-08-03 01:23 | 25 | 73 | RateD
6821 | 6-11:01:57 | 1:04 | -0.5066 | 0.5446 | 64.4 | 59.12 | 3.6075 | 2.061 | 243.9 | - | - | 2022-08-03 01:24 | 25 | 73 | RateD
6822 | 6-11:03:49 | 1:06 | -0.5066 | 0.5603 | 66.3 | 60.83 | 3.5975 | 2.1177 | 250.6 | - | - | 2022-08-03 01:26 | 25 | 73 | RateD
6823 | 6-11:05:48 | 1:08 | -0.5066 | 0.577 | 68.3 | 62.64 | 3.5874 | 2.1776 | 257.7 | - | - | 2022-08-03 01:28 | 25 | 73 | RateD
6824 | 6-11:07:53 | 1:10 | -0.5066 | 0.5947 | 70.4 | 64.56 | 3.5773 | 2.241 | 265.2 | - | - | 2022-08-03 01:30 | 25 | 73 | RateD
6825 | 6-11:10:03 | 1:13 | -0.5066 | 0.613 | 72.5 | 66.54 | 3.5672 | 2.3063 | 272.9 | - | - | 2022-08-03 01:32 | 25 | 73 | RateD
6826 | 6-11:12:13 | 1:15 | -0.5066 | 0.6311 | 74.7 | 68.52 | 3.5572 | 2.3711 | 280.6 | - | - | 2022-08-03 01:35 | 25 | 73 | RateD
6827 | 6-11:14:18 | 1:17 | -0.5066 | 0.6489 | 76.8 | 70.44 | 3.5471 | 2.4341 | 288 | - | - | 2022-08-03 01:37 | 25 | 73 | RateD
6828 | 6-11:16:19 | 1:19 | -0.5066 | 0.6658 | 78.8 | 72.28 | 3.537 | 2.494 | 295.1 | - | - | 2022-08-03 01:39 | 25 | 73 | RateD
6829 | 6-11:18:04 | 1:21 | -0.5066 | 0.6806 | 80.5 | 73.88 | 3.5269 | 2.5463 | 301.3 | - | - | 2022-08-03 01:40 | 25 | 73 | RateD
6830 | 6-11:19:36 | 1:22 | -0.5066 | 0.6936 | 82.1 | 75.3 | 3.5169 | 2.5922 | 306.7 | - | - | 2022-08-03 01:42 | 25 | 73 | RateD
6831 | 6-11:20:58 | 1:24 | -0.5066 | 0.7051 | 83.4 | 76.54 | 3.5068 | 2.6324 | 311.5 | - | - | 2022-08-03 01:43 | 25 | 73 | RateD
6832 | 6-11:22:10 | 1:25 | -0.5066 | 0.7152 | 84.6 | 77.64 | 3.4967 | 2.6678 | 315.7 | - | - | 2022-08-03 01:44 | 25 | 73 | RateD
6833 | 6-11:23:14 | 1:26 | -0.5066 | 0.7242 | 85.7 | 78.62 | 3.4866 | 2.6995 | 319.4 | - | - | 2022-08-03 01:46 | 25 | 73 | RateD
6834 | 6-11:24:12 | 1:27 | -0.5066 | 0.7324 | 86.7 | 79.51 | 3.4766 | 2.7278 | 322.8 | - | - | 2022-08-03 01:47 | 25 | 73 | RateD
6835 | 6-11:25:05 | 1:28 | -0.5066 | 0.7398 | 87.5 | 80.31 | 3.4665 | 2.7535 | 325.8 | - | - | 2022-08-03 01:47 | 25 | 73 | RateD
6836 | 6-11:25:52 | 1:28 | -0.5066 | 0.7465 | 88.3 | 81.04 | 3.4564 | 2.7766 | 328.6 | - | - | 2022-08-03 01:48 | 25 | 73 | RateD
6837 | 6-11:26:36 | 1:29 | -0.5066 | 0.7526 | 89.1 | 81.7 | 3.4463 | 2.7978 | 331.1 | - | - | 2022-08-03 01:49 | 25 | 73 | RateD
6838 | 6-11:27:17 | 1:30 | -0.5066 | 0.7584 | 89.7 | 82.33 | 3.4363 | 2.8178 | 333.4 | - | - | 2022-08-03 01:50 | 25 | 73 | RateD
6839 | 6-11:27:55 | 1:30 | -0.5066 | 0.7638 | 90.4 | 82.92 | 3.426 | 2.8363 | 335.6 | - | - | 2022-08-03 01:50 | 25 | 73 | RateD
6840 | 6-11:28:32 | 1:31 | -0.5066 | 0.769 | 91 | 83.48 | 3.416 | 2.8539 | 337.7 | - | - | 2022-08-03 01:51 | 25 | 73 | RateD
6841 | 6-11:29:07 | 1:32 | -0.5066 | 0.7738 | 91.6 | 84.01 | 3.4059 | 2.8706 | 339.7 | - | - | 2022-08-03 01:51 | 25 | 73 | RateD
6842 | 6-11:29:40 | 1:32 | -0.5066 | 0.7785 | 92.1 | 84.51 | 3.3958 | 2.8863 | 341.5 | - | - | 2022-08-03 01:52 | 25 | 73 | RateD
6843 | 6-11:30:12 | 1:33 | -0.5066 | 0.7831 | 92.7 | 85.01 | 3.3857 | 2.9019 | 343.4 | - | - | 2022-08-03 01:53 | 25 | 73 | RateD
6844 | 6-11:30:43 | 1:33 | -0.5066 | 0.7874 | 93.2 | 85.48 | 3.3757 | 2.9166 | 345.1 | - | - | 2022-08-03 01:53 | 25 | 73 | RateD
6845 | 6-11:31:13 | 1:34 | -0.5066 | 0.7917 | 93.7 | 85.94 | 3.3656 | 2.9309 | 346.8 | - | - | 2022-08-03 01:54 | 25 | 73 | RateD
6846 | 6-11:31:43 | 1:34 | -0.5066 | 0.7958 | 94.2 | 86.39 | 3.3555 | 2.9448 | 348.5 | - | - | 2022-08-03 01:54 | 25 | 73 | RateD
6847 | 6-11:32:12 | 1:35 | -0.5066 | 0.7999 | 94.7 | 86.84 | 3.3454 | 2.9586 | 350.1 | - | - | 2022-08-03 01:55 | 25 | 73 | RateD
6848 | 6-11:32:41 | 1:35 | -0.5066 | 0.8039 | 95.1 | 87.28 | 3.3352 | 2.972 | 351.7 | - | - | 2022-08-03 01:55 | 25 | 73 | RateD
6849 | 6-11:33:08 | 1:36 | -0.5066 | 0.8078 | 95.6 | 87.69 | 3.3251 | 2.9847 | 353.2 | - | - | 2022-08-03 01:55 | 25 | 73 | RateD
6850 | 6-11:33:35 | 1:36 | -0.5066 | 0.8116 | 96 | 88.1 | 3.315 | 2.9974 | 354.7 | - | - | 2022-08-03 01:56 | 25 | 73 | RateD
6851 | 6-11:34:01 | 1:37 | -0.5066 | 0.8153 | 96.5 | 88.51 | 3.3048 | 3.0097 | 356.1 | - | - | 2022-08-03 01:56 | 25 | 73 | RateD
6852 | 6-11:34:27 | 1:37 | -0.5066 | 0.8189 | 96.9 | 88.9 | 3.2947 | 3.0215 | 357.5 | - | - | 2022-08-03 01:57 | 25 | 73 | RateD
6853 | 6-11:34:52 | 1:37 | -0.5066 | 0.8224 | 97.3 | 89.28 | 3.2847 | 3.0332 | 358.9 | - | - | 2022-08-03 01:57 | 25 | 73 | RateD
6854 | 6-11:35:16 | 1:38 | -0.5066 | 0.8259 | 97.7 | 89.66 | 3.2746 | 3.0445 | 360.3 | - | - | 2022-08-03 01:58 | 25 | 73 | RateD
6855 | 6-11:35:41 | 1:38 | -0.5066 | 0.8293 | 98.1 | 90.03 | 3.2644 | 3.0557 | 361.6 | - | - | 2022-08-03 01:58 | 25 | 73 | RateD
6856 | 6-11:36:04 | 1:39 | -0.5066 | 0.8326 | 98.5 | 90.39 | 3.2543 | 3.0665 | 362.9 | - | - | 2022-08-03 01:58 | 25 | 73 | RateD
6857 | 6-11:36:27 | 1:39 | -0.5066 | 0.8359 | 98.9 | 90.74 | 3.2442 | 3.0771 | 364.1 | - | - | 2022-08-03 01:59 | 25 | 73 | RateD
6858 | 6-11:36:50 | 1:39 | -0.5066 | 0.839 | 99.3 | 91.08 | 3.2341 | 3.0874 | 365.3 | - | - | 2022-08-03 01:59 | 25 | 73 | RateD
6859 | 6-11:37:13 | 1:40 | -0.5066 | 0.8422 | 99.7 | 91.43 | 3.2239 | 3.0977 | 366.5 | - | - | 2022-08-03 02:00 | 25 | 73 | RateD
6860 | 6-11:37:34 | 1:40 | -0.5066 | 0.8452 | 100 | 91.76 | 3.2138 | 3.1073 | 367.7 | - | - | 2022-08-03 02:00 | 25 | 73 | RateD
6861 | 6-11:37:55 | 1:40 | -0.5066 | 0.8482 | 100.4 | 92.08 | 3.2037 | 3.1169 | 368.8 | - | - | 2022-08-03 02:00 | 25 | 73 | RateD
6862 | 6-11:38:15 | 1:41 | -0.5066 | 0.8511 | 100.7 | 92.39 | 3.1937 | 3.126 | 369.9 | - | - | 2022-08-03 02:01 | 25 | 73 | RateD
6863 | 6-11:38:35 | 1:41 | -0.5066 | 0.8538 | 101 | 92.69 | 3.1836 | 3.1349 | 370.9 | - | - | 2022-08-03 02:01 | 25 | 73 | RateD
6864 | 6-11:38:55 | 1:41 | -0.5066 | 0.8566 | 101.4 | 92.99 | 3.1734 | 3.1437 | 372 | - | - | 2022-08-03 02:01 | 25 | 73 | RateD
6865 | 6-11:39:14 | 1:42 | -0.5066 | 0.8593 | 101.7 | 93.29 | 3.1631 | 3.1522 | 373 | - | - | 2022-08-03 02:02 | 25 | 73 | RateD
6866 | 6-11:39:32 | 1:42 | -0.5066 | 0.8619 | 102 | 93.56 | 3.1531 | 3.1603 | 374 | - | - | 2022-08-03 02:02 | 25 | 73 | RateD
6867 | 6-11:39:50 | 1:42 | -0.5066 | 0.8644 | 102.3 | 93.84 | 3.1428 | 3.1683 | 374.9 | - | - | 2022-08-03 02:02 | 25 | 73 | RateD
6868 | 6-11:40:08 | 1:43 | -0.5066 | 0.8669 | 102.6 | 94.11 | 3.1326 | 3.176 | 375.8 | - | - | 2022-08-03 02:02 | 25 | 73 | RateD
6869 | 6-11:40:24 | 1:43 | -0.5066 | 0.8692 | 102.8 | 94.36 | 3.1225 | 3.1833 | 376.7 | - | - | 2022-08-03 02:03 | 25 | 73 | RateD
6870 | 6-11:40:40 | 1:43 | -0.5066 | 0.8715 | 103.1 | 94.61 | 3.1123 | 3.1904 | 377.5 | - | - | 2022-08-03 02:03 | 25 | 73 | RateD
6871 | 6-11:40:56 | 1:43 | -0.5066 | 0.8737 | 103.4 | 94.85 | 3.1021 | 3.1973 | 378.3 | - | - | 2022-08-03 02:03 | 25 | 73 | RateD
6872 | 6-11:41:12 | 1:44 | -0.5066 | 0.8759 | 103.6 | 95.08 | 3.0917 | 3.204 | 379.1 | - | - | 2022-08-03 02:04 | 25 | 73 | RateD
6873 | 6-11:41:26 | 1:44 | -0.5066 | 0.8779 | 103.9 | 95.31 | 3.0813 | 3.2104 | 379.9 | - | - | 2022-08-03 02:04 | 25 | 73 | RateD
6874 | 6-11:41:41 | 1:44 | -0.5066 | 0.88 | 104.1 | 95.53 | 3.0709 | 3.2166 | 380.6 | - | - | 2022-08-03 02:04 | 25 | 73 | RateD
6875 | 6-11:41:54 | 1:44 | -0.5066 | 0.8819 | 104.4 | 95.74 | 3.0605 | 3.2226 | 381.3 | - | - | 2022-08-03 02:04 | 25 | 73 | RateD
6876 | 6-11:42:07 | 1:45 | -0.5066 | 0.8837 | 104.6 | 95.93 | 3.0501 | 3.2281 | 382 | - | - | 2022-08-03 02:04 | 25 | 73 | RateD
6877 | 6-11:42:20 | 1:45 | -0.5066 | 0.8854 | 104.8 | 96.12 | 3.0401 | 3.2334 | 382.6 | - | - | 2022-08-03 02:05 | 25 | 73 | RateD
6878 | 6-11:42:32 | 1:45 | -0.5066 | 0.8871 | 105 | 96.3 | 3.0295 | 3.2385 | 383.2 | - | - | 2022-08-03 02:05 | 25 | 73 | RateD
6879 | 6-11:42:43 | 1:45 | -0.5066 | 0.8887 | 105.2 | 96.48 | 3.0191 | 3.2433 | 383.8 | - | - | 2022-08-03 02:05 | 25 | 73 | RateD
6880 | 6-11:42:53 | 1:45 | -0.5066 | 0.8902 | 105.3 | 96.64 | 3.0087 | 3.2477 | 384.3 | - | - | 2022-08-03 02:05 | 25 | 73 | RateD
6881 | 6-11:43:03 | 1:46 | -0.5066 | 0.8915 | 105.5 | 96.79 | 2.9984 | 3.2518 | 384.8 | - | - | 2022-08-03 02:05 | 25 | 73 | RateD
6882 | 6-11:43:12 | 1:46 | -0.5066 | 0.8929 | 105.7 | 96.93 | 2.9877 | 3.2558 | 385.3 | - | - | 2022-08-03 02:06 | 25 | 73 | RateD
6883 | 6-11:43:21 | 1:46 | -0.5066 | 0.8941 | 105.8 | 97.06 | 2.9771 | 3.2594 | 385.7 | - | - | 2022-08-03 02:06 | 25 | 73 | RateD
6884 | 6-11:43:29 | 1:46 | -0.5066 | 0.8952 | 105.9 | 97.19 | 2.9664 | 3.2628 | 386.1 | - | - | 2022-08-03 02:06 | 25 | 73 | RateD
6885 | 6-11:43:37 | 1:46 | -0.5066 | 0.8963 | 106.1 | 97.3 | 2.956 | 3.2659 | 386.5 | - | - | 2022-08-03 02:06 | 25 | 73 | RateD
6886 | 6-11:43:44 | 1:46 | -0.5066 | 0.8972 | 106.2 | 97.4 | 2.946 | 3.2688 | 386.8 | - | - | 2022-08-03 02:06 | 25 | 73 | RateD
6887 | 6-11:43:50 | 1:46 | -0.5066 | 0.8982 | 106.3 | 97.51 | 2.9351 | 3.2716 | 387.1 | - | - | 2022-08-03 02:06 | 25 | 73 | RateD
6888 | 6-11:43:57 | 1:46 | -0.5066 | 0.8991 | 106.4 | 97.6 | 2.9247 | 3.2741 | 387.4 | - | - | 2022-08-03 02:06 | 25 | 73 | RateD
6889 | 6-11:44:03 | 1:47 | -0.5066 | 0.8999 | 106.5 | 97.7 | 2.9137 | 3.2767 | 387.7 | - | - | 2022-08-03 02:06 | 25 | 73 | RateD
6890 | 6-11:44:08 | 1:47 | -0.5066 | 0.9007 | 106.6 | 97.78 | 2.9035 | 3.2789 | 388 | - | - | 2022-08-03 02:06 | 25 | 73 | RateD
6891 | 6-11:44:14 | 1:47 | -0.5066 | 0.9015 | 106.7 | 97.86 | 2.8928 | 3.2811 | 388.3 | - | - | 2022-08-03 02:07 | 25 | 73 | RateD
6892 | 6-11:44:19 | 1:47 | -0.5066 | 0.9023 | 106.8 | 97.95 | 2.8815 | 3.2834 | 388.5 | - | - | 2022-08-03 02:07 | 25 | 73 | RateD
6893 | 6-11:44:24 | 1:47 | -0.5066 | 0.903 | 106.8 | 98.03 | 2.8709 | 3.2854 | 388.8 | - | - | 2022-08-03 02:07 | 25 | 73 | RateD
6894 | 6-11:44:29 | 1:47 | -0.5066 | 0.9037 | 106.9 | 98.1 | 2.8604 | 3.2874 | 389 | - | - | 2022-08-03 02:07 | 25 | 73 | RateD
6895 | 6-11:44:34 | 1:47 | -0.5066 | 0.9044 | 107 | 98.18 | 2.8499 | 3.2894 | 389.2 | - | - | 2022-08-03 02:07 | 25 | 73 | RateD
6896 | 6-11:44:39 | 1:47 | -0.5066 | 0.9051 | 107.1 | 98.25 | 2.8385 | 3.2914 | 389.5 | - | - | 2022-08-03 02:07 | 25 | 73 | RateD
6897 | 6-11:44:44 | 1:47 | -0.5066 | 0.9057 | 107.2 | 98.32 | 2.8285 | 3.2932 | 389.7 | - | - | 2022-08-03 02:07 | 25 | 73 | RateD
6898 | 6-11:44:48 | 1:47 | -0.5066 | 0.9063 | 107.2 | 98.39 | 2.8184 | 3.2949 | 389.9 | - | - | 2022-08-03 02:07 | 25 | 73 | RateD
6899 | 6-11:44:52 | 1:47 | -0.5066 | 0.9069 | 107.3 | 98.45 | 2.8083 | 3.2966 | 390.1 | - | - | 2022-08-03 02:07 | 25 | 73 | RateD
6900 | 6-11:44:57 | 1:47 | -0.5066 | 0.9075 | 107.4 | 98.52 | 2.7976 | 3.2984 | 390.3 | - | - | 2022-08-03 02:07 | 25 | 73 | RateD
6901 | 6-11:45:01 | 1:48 | -0.5066 | 0.9082 | 107.5 | 98.59 | 2.7874 | 3.3001 | 390.5 | - | - | 2022-08-03 02:07 | 25 | 73 | RateD
6902 | 6-11:45:05 | 1:48 | -0.5066 | 0.9088 | 107.5 | 98.65 | 2.7767 | 3.3018 | 390.7 | - | - | 2022-08-03 02:07 | 25 | 73 | RateD
6903 | 6-11:45:10 | 1:48 | -0.5066 | 0.9094 | 107.6 | 98.72 | 2.766 | 3.3035 | 390.9 | - | - | 2022-08-03 02:08 | 25 | 73 | RateD
6904 | 6-11:45:14 | 1:48 | -0.5066 | 0.91 | 107.7 | 98.78 | 2.7555 | 3.3051 | 391.1 | - | - | 2022-08-03 02:08 | 25 | 73 | RateD
6905 | 6-11:45:18 | 1:48 | -0.5066 | 0.9106 | 107.7 | 98.85 | 2.7445 | 3.3068 | 391.3 | - | - | 2022-08-03 02:08 | 25 | 73 | RateD
6906 | 6-11:45:22 | 1:48 | -0.5066 | 0.9112 | 107.8 | 98.92 | 2.7334 | 3.3084 | 391.5 | - | - | 2022-08-03 02:08 | 25 | 73 | RateD
6907 | 6-11:45:27 | 1:48 | -0.5066 | 0.9118 | 107.9 | 98.99 | 2.7215 | 3.3102 | 391.7 | - | - | 2022-08-03 02:08 | 25 | 73 | RateD
6908 | 6-11:45:31 | 1:48 | -0.5066 | 0.9123 | 108 | 99.04 | 2.7111 | 3.3116 | 391.9 | - | - | 2022-08-03 02:08 | 25 | 73 | RateD
6909 | 6-11:45:35 | 1:48 | -0.5066 | 0.9129 | 108 | 99.11 | 2.6995 | 3.3132 | 392.1 | - | - | 2022-08-03 02:08 | 25 | 73 | RateD
6910 | 6-11:45:39 | 1:48 | -0.5066 | 0.9134 | 108.1 | 99.16 | 2.6891 | 3.3146 | 392.2 | - | - | 2022-08-03 02:08 | 25 | 73 | RateD
6911 | 6-11:45:42 | 1:48 | -0.5066 | 0.914 | 108.1 | 99.22 | 2.6784 | 3.316 | 392.4 | - | - | 2022-08-03 02:08 | 25 | 73 | RateD
6912 | 6-11:45:46 | 1:48 | -0.5066 | 0.9145 | 108.2 | 99.28 | 2.6676 | 3.3174 | 392.5 | - | - | 2022-08-03 02:08 | 25 | 73 | RateD
6913 | 6-11:45:50 | 1:48 | -0.5066 | 0.915 | 108.3 | 99.33 | 2.6563 | 3.3188 | 392.7 | - | - | 2022-08-03 02:08 | 25 | 73 | RateD
6914 | 6-11:45:54 | 1:48 | -0.5066 | 0.9155 | 108.3 | 99.39 | 2.6451 | 3.3202 | 392.9 | - | - | 2022-08-03 02:08 | 25 | 73 | RateD
6915 | 6-11:45:57 | 1:48 | -0.5066 | 0.9161 | 108.4 | 99.45 | 2.6335 | 3.3216 | 393 | - | - | 2022-08-03 02:08 | 25 | 73 | RateD
6916 | 6-11:46:01 | 1:49 | -0.5066 | 0.9166 | 108.5 | 99.5 | 2.6218 | 3.3229 | 393.2 | - | - | 2022-08-03 02:08 | 25 | 73 | RateD
6917 | 6-11:46:04 | 1:49 | -0.5066 | 0.917 | 108.5 | 99.55 | 2.6115 | 3.324 | 393.3 | - | - | 2022-08-03 02:08 | 25 | 73 | RateD
6918 | 6-11:46:07 | 1:49 | -0.5066 | 0.9174 | 108.6 | 99.6 | 2.6012 | 3.3252 | 393.5 | - | - | 2022-08-03 02:08 | 25 | 73 | RateD
6919 | 6-11:46:10 | 1:49 | -0.5066 | 0.9179 | 108.6 | 99.64 | 2.5901 | 3.3263 | 393.6 | - | - | 2022-08-03 02:09 | 25 | 73 | RateD
6920 | 6-11:46:13 | 1:49 | -0.5066 | 0.9183 | 108.7 | 99.69 | 2.5791 | 3.3274 | 393.7 | - | - | 2022-08-03 02:09 | 25 | 73 | RateD
6921 | 6-11:46:16 | 1:49 | -0.5066 | 0.9188 | 108.7 | 99.74 | 2.5676 | 3.3286 | 393.9 | - | - | 2022-08-03 02:09 | 25 | 73 | RateD
6922 | 6-11:46:19 | 1:49 | -0.5066 | 0.9192 | 108.8 | 99.79 | 2.5558 | 3.3297 | 394 | - | - | 2022-08-03 02:09 | 25 | 73 | RateD
6923 | 6-11:46:23 | 1:49 | -0.5066 | 0.9196 | 108.8 | 99.83 | 2.5437 | 3.3308 | 394.1 | - | - | 2022-08-03 02:09 | 25 | 73 | RateD
6924 | 6-11:46:25 | 1:49 | -0.5066 | 0.92 | 108.9 | 99.87 | 2.5332 | 3.3317 | 394.2 | - | - | 2022-08-03 02:09 | 25 | 73 | RateD
6925 | 6-11:46:28 | 1:49 | -0.5066 | 0.9204 | 108.9 | 99.91 | 2.5226 | 3.3326 | 394.3 | - | - | 2022-08-03 02:09 | 25 | 73 | RateD
6926 | 6-11:46:30 | 1:49 | -0.5066 | 0.9207 | 108.9 | 99.95 | 2.5121 | 3.3335 | 394.5 | - | - | 2022-08-03 02:09 | 25 | 73 | RateD
6927 | 6-11:46:33 | 1:49 | -0.5066 | 0.9211 | 109 | 99.99 | 2.5012 | 3.3344 | 394.6 | - | - | 2022-08-03 02:09 | 25 | 73 | RateD
6928 | 6-11:46:33 | 1:49 | -0.5066 | 0.9212 | 109 | 100 | 2.4998 | 3.3346 | 394.6 | - | - | 2022-08-03 02:09 | 25 | 73 | RateD
6929 | 6-11:46:33 | 0:00 | 0.5066 | 0 | 0 | 0 | 2.6744 | 0 | 0 | - | - | 2022-08-03 02:09 | 26 | 74 | RateC
6930 | 6-11:46:35 | 0:00 | 0.5066 | 0.0003 | 0 | 0.03 | 2.7682 | 0.0007 | 0.1 | - | - | 2022-08-03 02:09 | 26 | 74 | RateC
6931 | 6-11:46:37 | 0:00 | 0.5066 | 0.0006 | 0.1 | 0.06 | 2.8206 | 0.0015 | 0.2 | - | - | 2022-08-03 02:09 | 26 | 74 | RateC
6932 | 6-11:46:38 | 0:00 | 0.5066 | 0.0007 | 0.1 | 0.08 | 2.8421 | 0.002 | 0.2 | - | - | 2022-08-03 02:09 | 26 | 74 | RateC
6933 | 6-11:46:40 | 0:00 | 0.5066 | 0.0009 | 0.1 | 0.1 | 2.8612 | 0.0025 | 0.3 | - | - | 2022-08-03 02:09 | 26 | 74 | RateC
6934 | 6-11:46:41 | 0:00 | 0.5066 | 0.0011 | 0.1 | 0.12 | 2.877 | 0.003 | 0.4 | - | - | 2022-08-03 02:09 | 26 | 74 | RateC
6935 | 6-11:46:42 | 0:00 | 0.5066 | 0.0012 | 0.1 | 0.13 | 2.8919 | 0.0035 | 0.4 | - | - | 2022-08-03 02:09 | 26 | 74 | RateC
6936 | 6-11:46:43 | 0:00 | 0.5066 | 0.0014 | 0.2 | 0.15 | 2.905 | 0.004 | 0.5 | - | - | 2022-08-03 02:09 | 26 | 74 | RateC
6937 | 6-11:46:45 | 0:00 | 0.5066 | 0.0016 | 0.2 | 0.17 | 2.9156 | 0.0045 | 0.5 | - | - | 2022-08-03 02:09 | 26 | 74 | RateC
6938 | 6-11:46:46 | 0:00 | 0.5066 | 0.0017 | 0.2 | 0.19 | 2.9261 | 0.005 | 0.6 | - | - | 2022-08-03 02:09 | 26 | 74 | RateC
6939 | 6-11:46:48 | 0:00 | 0.5066 | 0.002 | 0.2 | 0.22 | 2.9398 | 0.0057 | 0.7 | - | - | 2022-08-03 02:09 | 26 | 74 | RateC
6940 | 6-11:46:49 | 0:00 | 0.5066 | 0.0023 | 0.3 | 0.24 | 2.9519 | 0.0065 | 0.8 | - | - | 2022-08-03 02:09 | 26 | 74 | RateC
6941 | 6-11:46:51 | 0:00 | 0.5066 | 0.0025 | 0.3 | 0.27 | 2.9629 | 0.0073 | 0.9 | - | - | 2022-08-03 02:09 | 26 | 74 | RateC
6942 | 6-11:46:54 | 0:00 | 0.5066 | 0.0029 | 0.3 | 0.31 | 2.9753 | 0.0083 | 1 | - | - | 2022-08-03 02:09 | 26 | 74 | RateC
6943 | 6-11:46:56 | 0:00 | 0.5066 | 0.0032 | 0.4 | 0.35 | 2.9861 | 0.0093 | 1.1 | - | - | 2022-08-03 02:09 | 26 | 74 | RateC
6944 | 6-11:46:59 | 0:00 | 0.5066 | 0.0036 | 0.4 | 0.39 | 2.9965 | 0.0104 | 1.2 | - | - | 2022-08-03 02:09 | 26 | 74 | RateC
6945 | 6-11:47:02 | 0:00 | 0.5066 | 0.004 | 0.5 | 0.44 | 3.0073 | 0.0118 | 1.4 | - | - | 2022-08-03 02:09 | 26 | 74 | RateC
6946 | 6-11:47:06 | 0:01 | 0.5066 | 0.0045 | 0.5 | 0.49 | 3.0184 | 0.0133 | 1.6 | - | - | 2022-08-03 02:09 | 26 | 74 | RateC
6947 | 6-11:47:09 | 0:01 | 0.5066 | 0.0051 | 0.6 | 0.55 | 3.0286 | 0.0149 | 1.8 | - | - | 2022-08-03 02:10 | 26 | 74 | RateC
6948 | 6-11:47:14 | 0:01 | 0.5066 | 0.0057 | 0.7 | 0.62 | 3.039 | 0.0168 | 2 | - | - | 2022-08-03 02:10 | 26 | 74 | RateC
6949 | 6-11:47:19 | 0:01 | 0.5066 | 0.0064 | 0.8 | 0.69 | 3.0494 | 0.0188 | 2.2 | - | - | 2022-08-03 02:10 | 26 | 74 | RateC
6950 | 6-11:47:24 | 0:01 | 0.5066 | 0.0071 | 0.8 | 0.77 | 3.0596 | 0.021 | 2.5 | - | - | 2022-08-03 02:10 | 26 | 74 | RateC
6951 | 6-11:47:29 | 0:01 | 0.5066 | 0.0079 | 0.9 | 0.85 | 3.0701 | 0.0234 | 2.8 | - | - | 2022-08-03 02:10 | 26 | 74 | RateC
6952 | 6-11:47:35 | 0:01 | 0.5066 | 0.0087 | 1 | 0.95 | 3.0808 | 0.0261 | 3.1 | - | - | 2022-08-03 02:10 | 26 | 74 | RateC
6953 | 6-11:47:42 | 0:01 | 0.5066 | 0.0096 | 1.1 | 1.04 | 3.0911 | 0.0289 | 3.4 | - | - | 2022-08-03 02:10 | 26 | 74 | RateC
6954 | 6-11:47:49 | 0:01 | 0.5066 | 0.0106 | 1.3 | 1.15 | 3.1014 | 0.0318 | 3.8 | - | - | 2022-08-03 02:10 | 26 | 74 | RateC
6955 | 6-11:47:56 | 0:01 | 0.5066 | 0.0116 | 1.4 | 1.26 | 3.1118 | 0.035 | 4.1 | - | - | 2022-08-03 02:10 | 26 | 74 | RateC
6956 | 6-11:48:03 | 0:02 | 0.5066 | 0.0126 | 1.5 | 1.37 | 3.1219 | 0.0383 | 4.5 | - | - | 2022-08-03 02:10 | 26 | 74 | RateC
6957 | 6-11:48:11 | 0:02 | 0.5066 | 0.0138 | 1.6 | 1.49 | 3.1323 | 0.0418 | 4.9 | - | - | 2022-08-03 02:11 | 26 | 74 | RateC
6958 | 6-11:48:20 | 0:02 | 0.5066 | 0.015 | 1.8 | 1.62 | 3.1427 | 0.0455 | 5.4 | - | - | 2022-08-03 02:11 | 26 | 74 | RateC
6959 | 6-11:48:28 | 0:02 | 0.5066 | 0.0162 | 1.9 | 1.75 | 3.1527 | 0.0494 | 5.8 | - | - | 2022-08-03 02:11 | 26 | 74 | RateC
6960 | 6-11:48:38 | 0:02 | 0.5066 | 0.0175 | 2.1 | 1.9 | 3.1631 | 0.0536 | 6.3 | - | - | 2022-08-03 02:11 | 26 | 74 | RateC
6961 | 6-11:48:48 | 0:02 | 0.5066 | 0.0189 | 2.2 | 2.05 | 3.1737 | 0.058 | 6.9 | - | - | 2022-08-03 02:11 | 26 | 74 | RateC
6962 | 6-11:48:58 | 0:02 | 0.5066 | 0.0204 | 2.4 | 2.21 | 3.1841 | 0.0626 | 7.4 | - | - | 2022-08-03 02:11 | 26 | 74 | RateC
6963 | 6-11:49:09 | 0:03 | 0.5065 | 0.0218 | 2.6 | 2.37 | 3.1941 | 0.0673 | 8 | - | - | 2022-08-03 02:11 | 26 | 74 | RateC
6964 | 6-11:49:20 | 0:03 | 0.5066 | 0.0234 | 2.8 | 2.54 | 3.2044 | 0.0723 | 8.6 | - | - | 2022-08-03 02:12 | 26 | 74 | RateC
6965 | 6-11:49:31 | 0:03 | 0.5066 | 0.0251 | 3 | 2.72 | 3.2148 | 0.0776 | 9.2 | - | - | 2022-08-03 02:12 | 26 | 74 | RateC
6966 | 6-11:49:44 | 0:03 | 0.5066 | 0.0268 | 3.2 | 2.9 | 3.225 | 0.0831 | 9.8 | - | - | 2022-08-03 02:12 | 26 | 74 | RateC
6967 | 6-11:49:56 | 0:03 | 0.5066 | 0.0285 | 3.4 | 3.09 | 3.2352 | 0.0889 | 10.5 | - | - | 2022-08-03 02:12 | 26 | 74 | RateC
6968 | 6-11:50:10 | 0:04 | 0.5066 | 0.0304 | 3.6 | 3.3 | 3.2454 | 0.0949 | 11.2 | - | - | 2022-08-03 02:12 | 26 | 74 | RateC
6969 | 6-11:50:24 | 0:04 | 0.5066 | 0.0324 | 3.8 | 3.51 | 3.2558 | 0.1014 | 12 | - | - | 2022-08-03 02:13 | 26 | 74 | RateC
6970 | 6-11:50:38 | 0:04 | 0.5066 | 0.0344 | 4.1 | 3.73 | 3.2661 | 0.108 | 12.8 | - | - | 2022-08-03 02:13 | 26 | 74 | RateC
6971 | 6-11:50:53 | 0:04 | 0.5066 | 0.0365 | 4.3 | 3.96 | 3.2761 | 0.1148 | 13.6 | - | - | 2022-08-03 02:13 | 26 | 74 | RateC
6972 | 6-11:51:09 | 0:05 | 0.5066 | 0.0387 | 4.6 | 4.2 | 3.2864 | 0.1221 | 14.4 | - | - | 2022-08-03 02:13 | 26 | 74 | RateC
6973 | 6-11:51:25 | 0:05 | 0.5066 | 0.041 | 4.9 | 4.45 | 3.2968 | 0.1296 | 15.3 | - | - | 2022-08-03 02:14 | 26 | 74 | RateC
6974 | 6-11:51:42 | 0:05 | 0.5066 | 0.0434 | 5.1 | 4.7 | 3.3068 | 0.1373 | 16.3 | - | - | 2022-08-03 02:14 | 26 | 74 | RateC
6975 | 6-11:51:59 | 0:05 | 0.5066 | 0.0458 | 5.4 | 4.97 | 3.3172 | 0.1456 | 17.2 | - | - | 2022-08-03 02:14 | 26 | 74 | RateC
6976 | 6-11:52:18 | 0:06 | 0.5065 | 0.0484 | 5.7 | 5.25 | 3.3274 | 0.1542 | 18.2 | - | - | 2022-08-03 02:15 | 26 | 74 | RateC
6977 | 6-11:52:36 | 0:06 | 0.5066 | 0.051 | 6 | 5.53 | 3.3375 | 0.1629 | 19.3 | - | - | 2022-08-03 02:15 | 26 | 74 | RateC
6978 | 6-11:52:56 | 0:06 | 0.5066 | 0.0538 | 6.4 | 5.83 | 3.3477 | 0.1722 | 20.4 | - | - | 2022-08-03 02:15 | 26 | 74 | RateC
6979 | 6-11:53:16 | 0:07 | 0.5066 | 0.0567 | 6.7 | 6.14 | 3.358 | 0.1817 | 21.5 | - | - | 2022-08-03 02:16 | 26 | 74 | RateC
6980 | 6-11:53:37 | 0:07 | 0.5066 | 0.0596 | 7.1 | 6.46 | 3.3681 | 0.1917 | 22.7 | - | - | 2022-08-03 02:16 | 26 | 74 | RateC
6981 | 6-11:53:59 | 0:07 | 0.5066 | 0.0627 | 7.4 | 6.79 | 3.3783 | 0.202 | 23.9 | - | - | 2022-08-03 02:16 | 26 | 74 | RateC
6982 | 6-11:54:22 | 0:08 | 0.5066 | 0.0659 | 7.8 | 7.14 | 3.3885 | 0.2128 | 25.2 | - | - | 2022-08-03 02:17 | 26 | 74 | RateC
6983 | 6-11:54:45 | 0:08 | 0.5066 | 0.0691 | 8.2 | 7.49 | 3.3986 | 0.2239 | 26.5 | - | - | 2022-08-03 02:17 | 26 | 74 | RateC
6984 | 6-11:55:09 | 0:09 | 0.5066 | 0.0725 | 8.6 | 7.86 | 3.4087 | 0.2354 | 27.9 | - | - | 2022-08-03 02:17 | 26 | 74 | RateC
6985 | 6-11:55:34 | 0:09 | 0.5066 | 0.076 | 9 | 8.24 | 3.4189 | 0.2474 | 29.3 | - | - | 2022-08-03 02:18 | 26 | 74 | RateC
6986 | 6-11:55:59 | 0:09 | 0.5066 | 0.0796 | 9.4 | 8.63 | 3.429 | 0.2597 | 30.7 | - | - | 2022-08-03 02:18 | 26 | 74 | RateC
6987 | 6-11:56:26 | 0:10 | 0.5066 | 0.0834 | 9.9 | 9.04 | 3.4391 | 0.2726 | 32.3 | - | - | 2022-08-03 02:19 | 26 | 74 | RateC
6988 | 6-11:56:54 | 0:10 | 0.5066 | 0.0874 | 10.3 | 9.47 | 3.4493 | 0.2863 | 33.9 | - | - | 2022-08-03 02:19 | 26 | 74 | RateC
6989 | 6-11:57:23 | 0:11 | 0.5066 | 0.0913 | 10.8 | 9.9 | 3.4594 | 0.3 | 35.5 | - | - | 2022-08-03 02:20 | 26 | 74 | RateC
6990 | 6-11:57:52 | 0:11 | 0.5066 | 0.0955 | 11.3 | 10.35 | 3.4694 | 0.3145 | 37.2 | - | - | 2022-08-03 02:20 | 26 | 74 | RateC
6991 | 6-11:58:23 | 0:12 | 0.5066 | 0.0999 | 11.8 | 10.83 | 3.4797 | 0.3296 | 39 | - | - | 2022-08-03 02:21 | 26 | 74 | RateC
6992 | 6-11:58:55 | 0:12 | 0.5066 | 0.1044 | 12.3 | 11.31 | 3.4897 | 0.3453 | 40.9 | - | - | 2022-08-03 02:21 | 26 | 74 | RateC
6993 | 6-11:59:28 | 0:13 | 0.5066 | 0.109 | 12.9 | 11.82 | 3.5 | 0.3615 | 42.8 | - | - | 2022-08-03 02:22 | 26 | 74 | RateC
6994 | 6-12:00:03 | 0:13 | 0.5066 | 0.1139 | 13.5 | 12.35 | 3.5102 | 0.3787 | 44.8 | - | - | 2022-08-03 02:22 | 26 | 74 | RateC
6995 | 6-12:00:39 | 0:14 | 0.5066 | 0.119 | 14.1 | 12.9 | 3.5203 | 0.3966 | 46.9 | - | - | 2022-08-03 02:23 | 26 | 74 | RateC
6996 | 6-12:01:18 | 0:15 | 0.5066 | 0.1244 | 14.7 | 13.49 | 3.5305 | 0.4157 | 49.2 | - | - | 2022-08-03 02:24 | 26 | 74 | RateC
6997 | 6-12:02:00 | 0:15 | 0.5066 | 0.1304 | 15.4 | 14.13 | 3.5406 | 0.4367 | 51.7 | - | - | 2022-08-03 02:24 | 26 | 74 | RateC
6998 | 6-12:02:48 | 0:16 | 0.5066 | 0.1371 | 16.2 | 14.86 | 3.5507 | 0.4606 | 54.5 | - | - | 2022-08-03 02:25 | 26 | 74 | RateC
6999 | 6-12:03:46 | 0:17 | 0.5066 | 0.1453 | 17.2 | 15.74 | 3.5607 | 0.4896 | 57.9 | - | - | 2022-08-03 02:26 | 26 | 74 | RateC
7000 | 6-12:05:01 | 0:18 | 0.5066 | 0.1559 | 18.4 | 16.9 | 3.5708 | 0.5276 | 62.4 | - | - | 2022-08-03 02:27 | 26 | 74 | RateC
7001 | 6-12:06:48 | 0:20 | 0.5066 | 0.1709 | 20.2 | 18.52 | 3.5809 | 0.5811 | 68.8 | - | - | 2022-08-03 02:29 | 26 | 74 | RateC
7002 | 6-12:09:08 | 0:23 | 0.5066 | 0.1906 | 22.6 | 20.66 | 3.591 | 0.6518 | 77.1 | - | - | 2022-08-03 02:31 | 26 | 74 | RateC
7003 | 6-12:11:47 | 0:25 | 0.5066 | 0.2129 | 25.2 | 23.08 | 3.601 | 0.7321 | 86.6 | - | - | 2022-08-03 02:34 | 26 | 74 | RateC
7004 | 6-12:14:30 | 0:28 | 0.5066 | 0.2359 | 27.9 | 25.57 | 3.6111 | 0.8151 | 96.5 | - | - | 2022-08-03 02:37 | 26 | 74 | RateC
7005 | 6-12:17:06 | 0:31 | 0.5066 | 0.2579 | 30.5 | 27.95 | 3.6212 | 0.8945 | 105.8 | - | - | 2022-08-03 02:39 | 26 | 74 | RateC
7006 | 6-12:19:32 | 0:33 | 0.5066 | 0.2784 | 32.9 | 30.17 | 3.6313 | 0.9687 | 114.6 | - | - | 2022-08-03 02:42 | 26 | 74 | RateC
7007 | 6-12:21:44 | 0:35 | 0.5066 | 0.297 | 35.1 | 32.19 | 3.6413 | 1.0365 | 122.6 | - | - | 2022-08-03 02:44 | 26 | 74 | RateC
7008 | 6-12:23:47 | 0:37 | 0.5066 | 0.3143 | 37.2 | 34.06 | 3.6514 | 1.0994 | 130.1 | - | - | 2022-08-03 02:46 | 26 | 74 | RateC
7009 | 6-12:25:38 | 0:39 | 0.5066 | 0.3299 | 39 | 35.76 | 3.6615 | 1.1565 | 136.9 | - | - | 2022-08-03 02:48 | 26 | 74 | RateC
7010 | 6-12:27:21 | 0:41 | 0.5066 | 0.3444 | 40.8 | 37.33 | 3.6716 | 1.2098 | 143.2 | - | - | 2022-08-03 02:50 | 26 | 74 | RateC
7011 | 6-12:28:56 | 0:42 | 0.5066 | 0.3578 | 42.3 | 38.78 | 3.6816 | 1.259 | 149 | - | - | 2022-08-03 02:51 | 26 | 74 | RateC
7012 | 6-12:30:26 | 0:44 | 0.5066 | 0.3704 | 43.8 | 40.15 | 3.6917 | 1.3054 | 154.5 | - | - | 2022-08-03 02:53 | 26 | 74 | RateC
7013 | 6-12:31:51 | 0:45 | 0.5066 | 0.3824 | 45.3 | 41.45 | 3.7018 | 1.35 | 159.7 | - | - | 2022-08-03 02:54 | 26 | 74 | RateC
7014 | 6-12:33:15 | 0:47 | 0.5066 | 0.3942 | 46.6 | 42.73 | 3.7119 | 1.3935 | 164.9 | - | - | 2022-08-03 02:56 | 26 | 74 | RateC
7015 | 6-12:34:35 | 0:48 | 0.5066 | 0.4055 | 48 | 43.95 | 3.7219 | 1.4355 | 169.9 | - | - | 2022-08-03 02:57 | 26 | 74 | RateC
7016 | 6-12:35:56 | 0:49 | 0.5066 | 0.4169 | 49.3 | 45.18 | 3.732 | 1.4779 | 174.9 | - | - | 2022-08-03 02:58 | 26 | 74 | RateC
7017 | 6-12:37:19 | 0:51 | 0.5066 | 0.4285 | 50.7 | 46.45 | 3.7421 | 1.5215 | 180 | - | - | 2022-08-03 03:00 | 26 | 74 | RateC
7018 | 6-12:38:42 | 0:52 | 0.5066 | 0.4403 | 52.1 | 47.72 | 3.7522 | 1.5655 | 185.2 | - | - | 2022-08-03 03:01 | 26 | 74 | RateC
7019 | 6-12:40:09 | 0:54 | 0.5066 | 0.4524 | 53.5 | 49.04 | 3.7622 | 1.6112 | 190.7 | - | - | 2022-08-03 03:02 | 26 | 74 | RateC
7020 | 6-12:41:39 | 0:55 | 0.5066 | 0.4651 | 55 | 50.42 | 3.7723 | 1.6591 | 196.3 | - | - | 2022-08-03 03:04 | 26 | 74 | RateC
7021 | 6-12:43:14 | 0:57 | 0.5066 | 0.4786 | 56.6 | 51.87 | 3.7824 | 1.7098 | 202.3 | - | - | 2022-08-03 03:06 | 26 | 74 | RateC
7022 | 6-12:44:54 | 0:58 | 0.5066 | 0.4926 | 58.3 | 53.39 | 3.7925 | 1.7629 | 208.6 | - | - | 2022-08-03 03:07 | 26 | 74 | RateC
7023 | 6-12:46:37 | 1:00 | 0.5066 | 0.5071 | 60 | 54.96 | 3.8025 | 1.8179 | 215.1 | - | - | 2022-08-03 03:09 | 26 | 74 | RateC
7024 | 6-12:48:23 | 1:02 | 0.5066 | 0.522 | 61.8 | 56.58 | 3.8126 | 1.8747 | 221.8 | - | - | 2022-08-03 03:11 | 26 | 74 | RateC
7025 | 6-12:50:04 | 1:04 | 0.5066 | 0.5363 | 63.5 | 58.13 | 3.8227 | 1.9292 | 228.3 | - | - | 2022-08-03 03:12 | 26 | 74 | RateC
7026 | 6-12:51:47 | 1:05 | 0.5066 | 0.5507 | 65.2 | 59.69 | 3.8328 | 1.9844 | 234.8 | - | - | 2022-08-03 03:14 | 26 | 74 | RateC
7027 | 6-12:53:32 | 1:07 | 0.5066 | 0.5654 | 66.9 | 61.29 | 3.8429 | 2.041 | 241.5 | - | - | 2022-08-03 03:16 | 26 | 74 | RateC
7028 | 6-12:55:19 | 1:09 | 0.5066 | 0.5805 | 68.7 | 62.92 | 3.8529 | 2.0991 | 248.4 | - | - | 2022-08-03 03:18 | 26 | 74 | RateC
7029 | 6-12:57:13 | 1:11 | 0.5066 | 0.5966 | 70.6 | 64.66 | 3.863 | 2.1611 | 255.7 | - | - | 2022-08-03 03:20 | 26 | 74 | RateC
7030 | 6-12:59:17 | 1:13 | 0.5066 | 0.6141 | 72.7 | 66.56 | 3.8731 | 2.2288 | 263.7 | - | - | 2022-08-03 03:22 | 26 | 74 | RateC
7031 | 6-13:01:40 | 1:15 | 0.5066 | 0.6342 | 75 | 68.74 | 3.8832 | 2.3067 | 273 | - | - | 2022-08-03 03:24 | 26 | 74 | RateC
7032 | 6-13:04:29 | 1:18 | 0.5066 | 0.6579 | 77.8 | 71.31 | 3.8932 | 2.3989 | 283.9 | - | - | 2022-08-03 03:27 | 26 | 74 | RateC
7033 | 6-13:07:29 | 1:21 | 0.5066 | 0.6832 | 80.8 | 74.06 | 3.9018 | 2.4977 | 295.6 | - | - | 2022-08-03 03:30 | 26 | 74 | RateC
7034 | 6-13:10:29 | 1:24 | 0.5066 | 0.7086 | 83.8 | 76.8 | 3.9092 | 2.5967 | 307.3 | - | - | 2022-08-03 03:33 | 26 | 74 | RateC
7035 | 6-13:13:29 | 1:27 | 0.5066 | 0.7339 | 86.8 | 79.55 | 3.9156 | 2.6959 | 319 | - | - | 2022-08-03 03:36 | 26 | 74 | RateC
7036 | 6-13:16:29 | 1:30 | 0.5066 | 0.7593 | 89.8 | 82.3 | 3.9216 | 2.7952 | 330.8 | - | - | 2022-08-03 03:39 | 26 | 74 | RateC
7037 | 6-13:19:29 | 1:33 | 0.5066 | 0.7846 | 92.8 | 85.04 | 3.9276 | 2.8946 | 342.5 | - | - | 2022-08-03 03:42 | 26 | 74 | RateC
7038 | 6-13:22:30 | 1:36 | 0.5066 | 0.81 | 95.8 | 87.8 | 3.9352 | 2.9943 | 354.3 | - | - | 2022-08-03 03:45 | 26 | 74 | RateC
7039 | 6-13:25:13 | 1:39 | 0.5066 | 0.833 | 98.6 | 90.29 | 3.9453 | 3.0851 | 365.1 | - | - | 2022-08-03 03:48 | 26 | 74 | RateC
7040 | 6-13:27:07 | 1:41 | 0.5066 | 0.849 | 100.5 | 92.03 | 3.9554 | 3.1483 | 372.5 | - | - | 2022-08-03 03:49 | 26 | 74 | RateC
7041 | 6-13:28:36 | 1:42 | 0.5066 | 0.8615 | 101.9 | 93.38 | 3.9655 | 3.1978 | 378.4 | - | - | 2022-08-03 03:51 | 26 | 74 | RateC
7042 | 6-13:29:50 | 1:43 | 0.5066 | 0.872 | 103.2 | 94.51 | 3.9755 | 3.2393 | 383.3 | - | - | 2022-08-03 03:52 | 26 | 74 | RateC
7043 | 6-13:30:56 | 1:44 | 0.5066 | 0.8812 | 104.3 | 95.51 | 3.9856 | 3.276 | 387.6 | - | - | 2022-08-03 03:53 | 26 | 74 | RateC
7044 | 6-13:31:56 | 1:45 | 0.5066 | 0.8896 | 105.3 | 96.43 | 3.9957 | 3.3097 | 391.6 | - | - | 2022-08-03 03:54 | 26 | 74 | RateC
7045 | 6-13:32:21 | 1:46 | 0.5066 | 0.8932 | 105.7 | 96.81 | 4 | 3.3239 | 393.3 | - | - | 2022-08-03 03:55 | 26 | 74 | RateC
7046 | 6-13:32:21 | 0:00 | 0.5066 | 0.8932 | 105.7 | 96.81 | 4 | 3.3239 | 393.3 | - | - | 2022-08-03 03:55 | 26 | 75 | CVC
7047 | 6-13:34:21 | 0:02 | 0.2575 | 0.9053 | 107.1 | 98.12 | 4 | 3.3722 | 399 | - | - | 2022-08-03 03:57 | 26 | 75 | CVC
7048 | 6-13:36:21 | 0:04 | 0.1546 | 0.9119 | 107.9 | 98.84 | 4.0002 | 3.3988 | 402.2 | - | - | 2022-08-03 03:59 | 26 | 75 | CVC
7049 | 6-13:38:21 | 0:06 | 0.0974 | 0.916 | 108.4 | 99.29 | 4 | 3.4153 | 404.1 | - | - | 2022-08-03 04:01 | 26 | 75 | CVC
7050 | 6-13:40:21 | 0:08 | 0.067 | 0.9187 | 108.7 | 99.58 | 4 | 3.426 | 405.4 | - | - | 2022-08-03 04:03 | 26 | 75 | CVC
7051 | 6-13:42:21 | 0:10 | 0.0471 | 0.9206 | 108.9 | 99.79 | 4 | 3.4336 | 406.3 | - | - | 2022-08-03 04:05 | 26 | 75 | CVC
7052 | 6-13:44:21 | 0:12 | 0.0347 | 0.922 | 109.1 | 99.93 | 4 | 3.439 | 406.9 | - | - | 2022-08-03 04:07 | 26 | 75 | CVC
7053 | 6-13:45:29 | 0:13 | 0.0304 | 0.9226 | 109.2 | 100 | 4 | 3.4415 | 407.2 | - | - | 2022-08-03 04:08 | 26 | 75 | CVC
7054 | 6-13:45:29 | 0:00 | -0.5066 | 0 | 0 | 0 | 3.9799 | 0 | 0 | - | - | 2022-08-03 04:08 | 26 | 76 | RateD
7055 | 6-13:45:48 | 0:00 | -0.5066 | 0.0027 | 0.3 | 0.29 | 3.9698 | 0.0106 | 1.3 | - | - | 2022-08-03 04:08 | 26 | 76 | RateD
7056 | 6-13:46:22 | 0:01 | -0.5066 | 0.0074 | 0.9 | 0.81 | 3.9597 | 0.0293 | 3.5 | - | - | 2022-08-03 04:09 | 26 | 76 | RateD
7057 | 6-13:47:04 | 0:02 | -0.5066 | 0.0133 | 1.6 | 1.46 | 3.9497 | 0.0528 | 6.3 | - | - | 2022-08-03 04:09 | 26 | 76 | RateD
7058 | 6-13:47:51 | 0:02 | -0.5066 | 0.0199 | 2.4 | 2.18 | 3.9396 | 0.0787 | 9.3 | - | - | 2022-08-03 04:10 | 26 | 76 | RateD
7059 | 6-13:48:39 | 0:03 | -0.5066 | 0.0268 | 3.2 | 2.93 | 3.9295 | 0.1057 | 12.5 | - | - | 2022-08-03 04:11 | 26 | 76 | RateD
7060 | 6-13:49:31 | 0:04 | -0.5066 | 0.034 | 4 | 3.73 | 3.9194 | 0.1343 | 15.9 | - | - | 2022-08-03 04:12 | 26 | 76 | RateD
7061 | 6-13:50:27 | 0:05 | -0.5066 | 0.0419 | 5 | 4.59 | 3.9094 | 0.165 | 19.5 | - | - | 2022-08-03 04:13 | 26 | 76 | RateD
7062 | 6-13:51:29 | 0:06 | -0.5066 | 0.0507 | 6 | 5.55 | 3.8993 | 0.1993 | 23.6 | - | - | 2022-08-03 04:14 | 26 | 76 | RateD
7063 | 6-13:52:40 | 0:07 | -0.5066 | 0.0606 | 7.2 | 6.64 | 3.8892 | 0.2382 | 28.2 | - | - | 2022-08-03 04:15 | 26 | 76 | RateD
7064 | 6-13:54:05 | 0:09 | -0.5066 | 0.0726 | 8.6 | 7.95 | 3.8791 | 0.2844 | 33.7 | - | - | 2022-08-03 04:16 | 26 | 76 | RateD
7065 | 6-13:55:48 | 0:10 | -0.5066 | 0.087 | 10.3 | 9.53 | 3.869 | 0.3405 | 40.3 | - | - | 2022-08-03 04:18 | 26 | 76 | RateD
7066 | 6-13:57:58 | 0:12 | -0.5066 | 0.1054 | 12.5 | 11.54 | 3.859 | 0.4114 | 48.7 | - | - | 2022-08-03 04:20 | 26 | 76 | RateD
7067 | 6-14:00:52 | 0:15 | -0.5066 | 0.1299 | 15.4 | 14.23 | 3.8489 | 0.5059 | 59.9 | - | - | 2022-08-03 04:23 | 26 | 76 | RateD
7068 | 6-14:03:53 | 0:18 | -0.5066 | 0.1553 | 18.4 | 17.01 | 3.8407 | 0.6035 | 71.4 | - | - | 2022-08-03 04:26 | 26 | 76 | RateD
7069 | 6-14:06:53 | 0:21 | -0.5066 | 0.1807 | 21.4 | 19.79 | 3.8334 | 0.7008 | 82.9 | - | - | 2022-08-03 04:29 | 26 | 76 | RateD
7070 | 6-14:09:53 | 0:24 | -0.5066 | 0.206 | 24.4 | 22.57 | 3.826 | 0.798 | 94.4 | - | - | 2022-08-03 04:32 | 26 | 76 | RateD
7071 | 6-14:12:54 | 0:27 | -0.5066 | 0.2314 | 27.4 | 25.34 | 3.8179 | 0.8949 | 105.9 | - | - | 2022-08-03 04:35 | 26 | 76 | RateD
7072 | 6-14:15:54 | 0:30 | -0.5066 | 0.2567 | 30.4 | 28.12 | 3.8087 | 0.9916 | 117.3 | - | - | 2022-08-03 04:38 | 26 | 76 | RateD
7073 | 6-14:18:36 | 0:33 | -0.5066 | 0.2795 | 33.1 | 30.62 | 3.7987 | 1.0782 | 127.6 | - | - | 2022-08-03 04:41 | 26 | 76 | RateD
7074 | 6-14:20:56 | 0:35 | -0.5066 | 0.2992 | 35.4 | 32.78 | 3.7886 | 1.1531 | 136.4 | - | - | 2022-08-03 04:43 | 26 | 76 | RateD
7075 | 6-14:22:59 | 0:38 | -0.5066 | 0.3166 | 37.5 | 34.68 | 3.7785 | 1.2186 | 144.2 | - | - | 2022-08-03 04:45 | 26 | 76 | RateD
7076 | 6-14:24:49 | 0:39 | -0.5066 | 0.3321 | 39.3 | 36.38 | 3.7684 | 1.2772 | 151.1 | - | - | 2022-08-03 04:47 | 26 | 76 | RateD
7077 | 6-14:26:29 | 0:41 | -0.5066 | 0.3462 | 41 | 37.92 | 3.7584 | 1.3301 | 157.4 | - | - | 2022-08-03 04:49 | 26 | 76 | RateD
7078 | 6-14:28:02 | 0:43 | -0.5066 | 0.3592 | 42.5 | 39.35 | 3.7483 | 1.3792 | 163.2 | - | - | 2022-08-03 04:50 | 26 | 76 | RateD
7079 | 6-14:29:33 | 0:44 | -0.5066 | 0.372 | 44 | 40.75 | 3.7382 | 1.427 | 168.9 | - | - | 2022-08-03 04:52 | 26 | 76 | RateD
7080 | 6-14:31:00 | 0:46 | -0.5066 | 0.3843 | 45.5 | 42.09 | 3.7281 | 1.4728 | 174.3 | - | - | 2022-08-03 04:53 | 26 | 76 | RateD
7081 | 6-14:32:28 | 0:47 | -0.5066 | 0.3966 | 46.9 | 43.44 | 3.7181 | 1.5187 | 179.7 | - | - | 2022-08-03 04:55 | 26 | 76 | RateD
7082 | 6-14:33:57 | 0:48 | -0.5066 | 0.4091 | 48.4 | 44.82 | 3.708 | 1.5653 | 185.2 | - | - | 2022-08-03 04:56 | 26 | 76 | RateD
7083 | 6-14:35:25 | 0:50 | -0.5066 | 0.4216 | 49.9 | 46.18 | 3.6979 | 1.6113 | 190.7 | - | - | 2022-08-03 04:58 | 26 | 76 | RateD
7084 | 6-14:36:54 | 0:51 | -0.5066 | 0.4341 | 51.4 | 47.54 | 3.6878 | 1.6574 | 196.1 | - | - | 2022-08-03 04:59 | 26 | 76 | RateD
7085 | 6-14:38:23 | 0:53 | -0.5066 | 0.4465 | 52.8 | 48.91 | 3.6778 | 1.7034 | 201.6 | - | - | 2022-08-03 05:01 | 26 | 76 | RateD
7086 | 6-14:39:52 | 0:54 | -0.5066 | 0.4592 | 54.3 | 50.3 | 3.6677 | 1.7498 | 207.1 | - | - | 2022-08-03 05:02 | 26 | 76 | RateD
7087 | 6-14:41:25 | 0:56 | -0.5066 | 0.4722 | 55.9 | 51.72 | 3.6576 | 1.7975 | 212.7 | - | - | 2022-08-03 05:04 | 26 | 76 | RateD
7088 | 6-14:43:01 | 0:58 | -0.5066 | 0.4857 | 57.5 | 53.2 | 3.6475 | 1.8469 | 218.5 | - | - | 2022-08-03 05:05 | 26 | 76 | RateD
7089 | 6-14:44:43 | 0:59 | -0.5066 | 0.5001 | 59.2 | 54.78 | 3.6375 | 1.8993 | 224.7 | - | - | 2022-08-03 05:07 | 26 | 76 | RateD
7090 | 6-14:46:27 | 1:01 | -0.5066 | 0.5147 | 60.9 | 56.38 | 3.6274 | 1.9522 | 231 | - | - | 2022-08-03 05:09 | 26 | 76 | RateD
7091 | 6-14:48:10 | 1:03 | -0.5066 | 0.5292 | 62.6 | 57.97 | 3.6173 | 2.0048 | 237.2 | - | - | 2022-08-03 05:11 | 26 | 76 | RateD
7092 | 6-14:49:57 | 1:04 | -0.5066 | 0.5442 | 64.4 | 59.61 | 3.6072 | 2.059 | 243.6 | - | - | 2022-08-03 05:12 | 26 | 76 | RateD
7093 | 6-14:51:48 | 1:06 | -0.5066 | 0.5599 | 66.3 | 61.33 | 3.5972 | 2.1157 | 250.3 | - | - | 2022-08-03 05:14 | 26 | 76 | RateD
7094 | 6-14:53:46 | 1:08 | -0.5066 | 0.5765 | 68.2 | 63.15 | 3.5871 | 2.1752 | 257.4 | - | - | 2022-08-03 05:16 | 26 | 76 | RateD
7095 | 6-14:55:50 | 1:10 | -0.5066 | 0.5939 | 70.3 | 65.05 | 3.577 | 2.2375 | 264.8 | - | - | 2022-08-03 05:18 | 26 | 76 | RateD
7096 | 6-14:57:56 | 1:12 | -0.5066 | 0.6117 | 72.4 | 67.01 | 3.5669 | 2.3012 | 272.3 | - | - | 2022-08-03 05:20 | 26 | 76 | RateD
7097 | 6-15:00:03 | 1:15 | -0.5066 | 0.6295 | 74.5 | 68.95 | 3.5569 | 2.3644 | 279.8 | - | - | 2022-08-03 05:22 | 26 | 76 | RateD
7098 | 6-15:02:03 | 1:17 | -0.5066 | 0.6464 | 76.5 | 70.81 | 3.5468 | 2.4246 | 286.9 | - | - | 2022-08-03 05:24 | 26 | 76 | RateD
7099 | 6-15:03:56 | 1:18 | -0.5066 | 0.6624 | 78.4 | 72.55 | 3.5367 | 2.481 | 293.6 | - | - | 2022-08-03 05:26 | 26 | 76 | RateD
7100 | 6-15:05:37 | 1:20 | -0.5066 | 0.6765 | 80 | 74.1 | 3.5266 | 2.5309 | 299.5 | - | - | 2022-08-03 05:28 | 26 | 76 | RateD
7101 | 6-15:07:05 | 1:22 | -0.5066 | 0.6889 | 81.5 | 75.46 | 3.5166 | 2.5748 | 304.7 | - | - | 2022-08-03 05:29 | 26 | 76 | RateD
7102 | 6-15:08:24 | 1:23 | -0.5066 | 0.7 | 82.8 | 76.68 | 3.5065 | 2.6138 | 309.3 | - | - | 2022-08-03 05:31 | 26 | 76 | RateD
7103 | 6-15:09:34 | 1:24 | -0.5066 | 0.7099 | 84 | 77.76 | 3.4964 | 2.6482 | 313.4 | - | - | 2022-08-03 05:32 | 26 | 76 | RateD
7104 | 6-15:10:37 | 1:25 | -0.5066 | 0.7187 | 85 | 78.73 | 3.4863 | 2.6791 | 317 | - | - | 2022-08-03 05:33 | 26 | 76 | RateD
7105 | 6-15:11:32 | 1:26 | -0.5066 | 0.7265 | 86 | 79.58 | 3.4763 | 2.7062 | 320.2 | - | - | 2022-08-03 05:34 | 26 | 76 | RateD
7106 | 6-15:12:23 | 1:27 | -0.5066 | 0.7337 | 86.8 | 80.36 | 3.4662 | 2.731 | 323.2 | - | - | 2022-08-03 05:35 | 26 | 76 | RateD
7107 | 6-15:13:10 | 1:28 | -0.5066 | 0.7402 | 87.6 | 81.08 | 3.4561 | 2.7538 | 325.9 | - | - | 2022-08-03 05:36 | 26 | 76 | RateD
7108 | 6-15:13:53 | 1:28 | -0.5066 | 0.7463 | 88.3 | 81.74 | 3.446 | 2.7746 | 328.3 | - | - | 2022-08-03 05:36 | 26 | 76 | RateD
7109 | 6-15:14:33 | 1:29 | -0.5066 | 0.7519 | 89 | 82.36 | 3.4359 | 2.794 | 330.6 | - | - | 2022-08-03 05:37 | 26 | 76 | RateD
7110 | 6-15:15:11 | 1:30 | -0.5066 | 0.7573 | 89.6 | 82.95 | 3.4259 | 2.8124 | 332.8 | - | - | 2022-08-03 05:38 | 26 | 76 | RateD
7111 | 6-15:15:46 | 1:30 | -0.5066 | 0.7623 | 90.2 | 83.49 | 3.4158 | 2.8295 | 334.8 | - | - | 2022-08-03 05:38 | 26 | 76 | RateD
7112 | 6-15:16:21 | 1:31 | -0.5066 | 0.7671 | 90.8 | 84.03 | 3.4057 | 2.8461 | 336.8 | - | - | 2022-08-03 05:39 | 26 | 76 | RateD
7113 | 6-15:16:54 | 1:31 | -0.5066 | 0.7718 | 91.3 | 84.54 | 3.3956 | 2.862 | 338.7 | - | - | 2022-08-03 05:39 | 26 | 76 | RateD
7114 | 6-15:17:26 | 1:32 | -0.5066 | 0.7762 | 91.9 | 85.03 | 3.3856 | 2.877 | 340.4 | - | - | 2022-08-03 05:40 | 26 | 76 | RateD
7115 | 6-15:17:57 | 1:32 | -0.5066 | 0.7806 | 92.4 | 85.5 | 3.3755 | 2.8918 | 342.2 | - | - | 2022-08-03 05:40 | 26 | 76 | RateD
7116 | 6-15:18:27 | 1:33 | -0.5066 | 0.7848 | 92.9 | 85.96 | 3.3654 | 2.9059 | 343.9 | - | - | 2022-08-03 05:41 | 26 | 76 | RateD
7117 | 6-15:18:56 | 1:33 | -0.5066 | 0.789 | 93.4 | 86.42 | 3.3552 | 2.92 | 345.5 | - | - | 2022-08-03 05:41 | 26 | 76 | RateD
7118 | 6-15:19:25 | 1:34 | -0.5066 | 0.7931 | 93.8 | 86.87 | 3.3451 | 2.9338 | 347.2 | - | - | 2022-08-03 05:42 | 26 | 76 | RateD
7119 | 6-15:19:54 | 1:34 | -0.5066 | 0.7971 | 94.3 | 87.31 | 3.3349 | 2.9471 | 348.7 | - | - | 2022-08-03 05:42 | 26 | 76 | RateD
7120 | 6-15:20:21 | 1:35 | -0.5066 | 0.8009 | 94.8 | 87.73 | 3.3248 | 2.9599 | 350.2 | - | - | 2022-08-03 05:43 | 26 | 76 | RateD
7121 | 6-15:20:47 | 1:35 | -0.5066 | 0.8046 | 95.2 | 88.14 | 3.3147 | 2.9722 | 351.7 | - | - | 2022-08-03 05:43 | 26 | 76 | RateD
7122 | 6-15:21:14 | 1:36 | -0.5066 | 0.8083 | 95.6 | 88.54 | 3.3047 | 2.9843 | 353.1 | - | - | 2022-08-03 05:44 | 26 | 76 | RateD
7123 | 6-15:21:39 | 1:36 | -0.5066 | 0.8119 | 96.1 | 88.94 | 3.2944 | 2.9963 | 354.5 | - | - | 2022-08-03 05:44 | 26 | 76 | RateD
7124 | 6-15:22:04 | 1:37 | -0.5066 | 0.8155 | 96.5 | 89.32 | 3.2844 | 3.0079 | 355.9 | - | - | 2022-08-03 05:44 | 26 | 76 | RateD
7125 | 6-15:22:29 | 1:37 | -0.5066 | 0.8189 | 96.9 | 89.7 | 3.2743 | 3.0192 | 357.3 | - | - | 2022-08-03 05:45 | 26 | 76 | RateD
7126 | 6-15:22:53 | 1:37 | -0.5066 | 0.8223 | 97.3 | 90.07 | 3.264 | 3.0303 | 358.6 | - | - | 2022-08-03 05:45 | 26 | 76 | RateD
7127 | 6-15:23:16 | 1:38 | -0.5066 | 0.8256 | 97.7 | 90.43 | 3.254 | 3.041 | 359.8 | - | - | 2022-08-03 05:46 | 26 | 76 | RateD
7128 | 6-15:23:40 | 1:38 | -0.5066 | 0.8289 | 98.1 | 90.8 | 3.2437 | 3.0518 | 361.1 | - | - | 2022-08-03 05:46 | 26 | 76 | RateD
7129 | 6-15:24:02 | 1:39 | -0.5066 | 0.8321 | 98.5 | 91.14 | 3.2337 | 3.062 | 362.3 | - | - | 2022-08-03 05:46 | 26 | 76 | RateD
7130 | 6-15:24:24 | 1:39 | -0.5066 | 0.8351 | 98.8 | 91.47 | 3.2236 | 3.0718 | 363.5 | - | - | 2022-08-03 05:47 | 26 | 76 | RateD
7131 | 6-15:24:46 | 1:39 | -0.5066 | 0.8382 | 99.2 | 91.81 | 3.2134 | 3.0817 | 364.7 | - | - | 2022-08-03 05:47 | 26 | 76 | RateD
7132 | 6-15:25:07 | 1:40 | -0.5066 | 0.8411 | 99.5 | 92.13 | 3.2031 | 3.0912 | 365.8 | - | - | 2022-08-03 05:47 | 26 | 76 | RateD
7133 | 6-15:25:27 | 1:40 | -0.5066 | 0.844 | 99.9 | 92.45 | 3.193 | 3.1003 | 366.9 | - | - | 2022-08-03 05:48 | 26 | 76 | RateD
7134 | 6-15:25:47 | 1:40 | -0.5066 | 0.8467 | 100.2 | 92.75 | 3.183 | 3.1091 | 367.9 | - | - | 2022-08-03 05:48 | 26 | 76 | RateD
7135 | 6-15:26:06 | 1:41 | -0.5066 | 0.8494 | 100.5 | 93.04 | 3.1729 | 3.1177 | 368.9 | - | - | 2022-08-03 05:48 | 26 | 76 | RateD
7136 | 6-15:26:24 | 1:41 | -0.5066 | 0.8521 | 100.8 | 93.33 | 3.1628 | 3.126 | 369.9 | - | - | 2022-08-03 05:49 | 26 | 76 | RateD
7137 | 6-15:26:42 | 1:41 | -0.5066 | 0.8546 | 101.1 | 93.61 | 3.1527 | 3.134 | 370.8 | - | - | 2022-08-03 05:49 | 26 | 76 | RateD
7138 | 6-15:27:00 | 1:42 | -0.5066 | 0.8571 | 101.4 | 93.88 | 3.1427 | 3.1419 | 371.8 | - | - | 2022-08-03 05:49 | 26 | 76 | RateD
7139 | 6-15:27:18 | 1:42 | -0.5066 | 0.8595 | 101.7 | 94.15 | 3.1324 | 3.1495 | 372.7 | - | - | 2022-08-03 05:50 | 26 | 76 | RateD
7140 | 6-15:27:34 | 1:42 | -0.5066 | 0.8618 | 102 | 94.4 | 3.1224 | 3.1567 | 373.5 | - | - | 2022-08-03 05:50 | 26 | 76 | RateD
7141 | 6-15:27:50 | 1:42 | -0.5066 | 0.8641 | 102.2 | 94.65 | 3.1121 | 3.1637 | 374.4 | - | - | 2022-08-03 05:50 | 26 | 76 | RateD
7142 | 6-15:28:05 | 1:43 | -0.5066 | 0.8663 | 102.5 | 94.89 | 3.1019 | 3.1705 | 375.2 | - | - | 2022-08-03 05:50 | 26 | 76 | RateD
7143 | 6-15:28:21 | 1:43 | -0.5066 | 0.8684 | 102.8 | 95.12 | 3.0915 | 3.1772 | 376 | - | - | 2022-08-03 05:51 | 26 | 76 | RateD
7144 | 6-15:28:35 | 1:43 | -0.5066 | 0.8704 | 103 | 95.34 | 3.0814 | 3.1834 | 376.7 | - | - | 2022-08-03 05:51 | 26 | 76 | RateD
7145 | 6-15:28:49 | 1:43 | -0.5066 | 0.8723 | 103.2 | 95.55 | 3.0714 | 3.1893 | 377.4 | - | - | 2022-08-03 05:51 | 26 | 76 | RateD
7146 | 6-15:29:02 | 1:44 | -0.5066 | 0.8742 | 103.4 | 95.76 | 3.0611 | 3.195 | 378.1 | - | - | 2022-08-03 05:51 | 26 | 76 | RateD
7147 | 6-15:29:15 | 1:44 | -0.5066 | 0.876 | 103.7 | 95.96 | 3.0508 | 3.2006 | 378.7 | - | - | 2022-08-03 05:52 | 26 | 76 | RateD
7148 | 6-15:29:27 | 1:44 | -0.5066 | 0.8778 | 103.9 | 96.15 | 3.0404 | 3.2059 | 379.3 | - | - | 2022-08-03 05:52 | 26 | 76 | RateD
7149 | 6-15:29:39 | 1:44 | -0.5066 | 0.8794 | 104.1 | 96.32 | 3.0301 | 3.2108 | 379.9 | - | - | 2022-08-03 05:52 | 26 | 76 | RateD
7150 | 6-15:29:49 | 1:44 | -0.5066 | 0.8809 | 104.2 | 96.49 | 3.0201 | 3.2153 | 380.5 | - | - | 2022-08-03 05:52 | 26 | 76 | RateD
7151 | 6-15:29:59 | 1:45 | -0.5066 | 0.8823 | 104.4 | 96.64 | 3.01 | 3.2195 | 381 | - | - | 2022-08-03 05:52 | 26 | 76 | RateD
7152 | 6-15:30:09 | 1:45 | -0.5066 | 0.8836 | 104.6 | 96.79 | 2.9998 | 3.2235 | 381.4 | - | - | 2022-08-03 05:53 | 26 | 76 | RateD
7153 | 6-15:30:18 | 1:45 | -0.5066 | 0.8849 | 104.7 | 96.92 | 2.9897 | 3.2272 | 381.9 | - | - | 2022-08-03 05:53 | 26 | 76 | RateD
7154 | 6-15:30:26 | 1:45 | -0.5066 | 0.8861 | 104.9 | 97.06 | 2.9788 | 3.2309 | 382.3 | - | - | 2022-08-03 05:53 | 26 | 76 | RateD
7155 | 6-15:30:34 | 1:45 | -0.5066 | 0.8872 | 105 | 97.18 | 2.9688 | 3.2341 | 382.7 | - | - | 2022-08-03 05:53 | 26 | 76 | RateD
7156 | 6-15:30:41 | 1:45 | -0.5066 | 0.8882 | 105.1 | 97.29 | 2.9585 | 3.2372 | 383.1 | - | - | 2022-08-03 05:53 | 26 | 76 | RateD
7157 | 6-15:30:48 | 1:45 | -0.5066 | 0.8892 | 105.2 | 97.4 | 2.9481 | 3.2401 | 383.4 | - | - | 2022-08-03 05:53 | 26 | 76 | RateD
7158 | 6-15:30:55 | 1:45 | -0.5066 | 0.8901 | 105.3 | 97.5 | 2.9379 | 3.2427 | 383.7 | - | - | 2022-08-03 05:53 | 26 | 76 | RateD
7159 | 6-15:31:01 | 1:46 | -0.5066 | 0.8909 | 105.4 | 97.59 | 2.9277 | 3.2452 | 384 | - | - | 2022-08-03 05:53 | 26 | 76 | RateD
7160 | 6-15:31:07 | 1:46 | -0.5066 | 0.8918 | 105.5 | 97.69 | 2.9165 | 3.2478 | 384.3 | - | - | 2022-08-03 05:53 | 26 | 76 | RateD
7161 | 6-15:31:13 | 1:46 | -0.5066 | 0.8926 | 105.6 | 97.77 | 2.906 | 3.2501 | 384.6 | - | - | 2022-08-03 05:54 | 26 | 76 | RateD
7162 | 6-15:31:18 | 1:46 | -0.5066 | 0.8934 | 105.7 | 97.86 | 2.8951 | 3.2524 | 384.8 | - | - | 2022-08-03 05:54 | 26 | 76 | RateD
7163 | 6-15:31:24 | 1:46 | -0.5066 | 0.8942 | 105.8 | 97.94 | 2.8841 | 3.2546 | 385.1 | - | - | 2022-08-03 05:54 | 26 | 76 | RateD
7164 | 6-15:31:29 | 1:46 | -0.5066 | 0.8949 | 105.9 | 98.02 | 2.8739 | 3.2566 | 385.3 | - | - | 2022-08-03 05:54 | 26 | 76 | RateD
7165 | 6-15:31:34 | 1:46 | -0.5066 | 0.8956 | 106 | 98.1 | 2.8632 | 3.2586 | 385.6 | - | - | 2022-08-03 05:54 | 26 | 76 | RateD
7166 | 6-15:31:39 | 1:46 | -0.5066 | 0.8963 | 106.1 | 98.17 | 2.8525 | 3.2606 | 385.8 | - | - | 2022-08-03 05:54 | 26 | 76 | RateD
7167 | 6-15:31:44 | 1:46 | -0.5066 | 0.897 | 106.1 | 98.25 | 2.8415 | 3.2626 | 386.1 | - | - | 2022-08-03 05:54 | 26 | 76 | RateD
7168 | 6-15:31:48 | 1:46 | -0.5066 | 0.8976 | 106.2 | 98.32 | 2.8306 | 3.2645 | 386.3 | - | - | 2022-08-03 05:54 | 26 | 76 | RateD
7169 | 6-15:31:53 | 1:46 | -0.5066 | 0.8983 | 106.3 | 98.39 | 2.8206 | 3.2663 | 386.5 | - | - | 2022-08-03 05:54 | 26 | 76 | RateD
7170 | 6-15:31:58 | 1:46 | -0.5066 | 0.8989 | 106.4 | 98.47 | 2.8092 | 3.2682 | 386.7 | - | - | 2022-08-03 05:54 | 26 | 76 | RateD
7171 | 6-15:32:02 | 1:47 | -0.5066 | 0.8996 | 106.4 | 98.54 | 2.7985 | 3.27 | 386.9 | - | - | 2022-08-03 05:54 | 26 | 76 | RateD
7172 | 6-15:32:06 | 1:47 | -0.5066 | 0.9002 | 106.5 | 98.6 | 2.7885 | 3.2716 | 387.1 | - | - | 2022-08-03 05:54 | 26 | 76 | RateD
7173 | 6-15:32:11 | 1:47 | -0.5066 | 0.9008 | 106.6 | 98.67 | 2.7778 | 3.2733 | 387.3 | - | - | 2022-08-03 05:55 | 26 | 76 | RateD
7174 | 6-15:32:15 | 1:47 | -0.5066 | 0.9014 | 106.7 | 98.73 | 2.7672 | 3.275 | 387.5 | - | - | 2022-08-03 05:55 | 26 | 76 | RateD
7175 | 6-15:32:19 | 1:47 | -0.5066 | 0.902 | 106.7 | 98.8 | 2.7559 | 3.2767 | 387.7 | - | - | 2022-08-03 05:55 | 26 | 76 | RateD
7176 | 6-15:32:24 | 1:47 | -0.5066 | 0.9026 | 106.8 | 98.87 | 2.7448 | 3.2784 | 387.9 | - | - | 2022-08-03 05:55 | 26 | 76 | RateD
7177 | 6-15:32:28 | 1:47 | -0.5066 | 0.9032 | 106.9 | 98.94 | 2.7331 | 3.2801 | 388.1 | - | - | 2022-08-03 05:55 | 26 | 76 | RateD
7178 | 6-15:32:33 | 1:47 | -0.5066 | 0.9039 | 107 | 99 | 2.7212 | 3.2818 | 388.3 | - | - | 2022-08-03 05:55 | 26 | 76 | RateD
7179 | 6-15:32:36 | 1:47 | -0.5066 | 0.9044 | 107 | 99.06 | 2.7111 | 3.2832 | 388.5 | - | - | 2022-08-03 05:55 | 26 | 76 | RateD
7180 | 6-15:32:40 | 1:47 | -0.5066 | 0.9049 | 107.1 | 99.12 | 2.7004 | 3.2847 | 388.7 | - | - | 2022-08-03 05:55 | 26 | 76 | RateD
7181 | 6-15:32:44 | 1:47 | -0.5066 | 0.9055 | 107.1 | 99.18 | 2.6894 | 3.2861 | 388.8 | - | - | 2022-08-03 05:55 | 26 | 76 | RateD
7182 | 6-15:32:48 | 1:47 | -0.5066 | 0.906 | 107.2 | 99.24 | 2.6787 | 3.2875 | 389 | - | - | 2022-08-03 05:55 | 26 | 76 | RateD
7183 | 6-15:32:51 | 1:47 | -0.5066 | 0.9065 | 107.3 | 99.29 | 2.6676 | 3.2889 | 389.2 | - | - | 2022-08-03 05:55 | 26 | 76 | RateD
7184 | 6-15:32:55 | 1:47 | -0.5066 | 0.907 | 107.3 | 99.35 | 2.6566 | 3.2902 | 389.3 | - | - | 2022-08-03 05:55 | 26 | 76 | RateD
7185 | 6-15:32:58 | 1:47 | -0.5066 | 0.9075 | 107.4 | 99.4 | 2.6456 | 3.2916 | 389.5 | - | - | 2022-08-03 05:55 | 26 | 76 | RateD
7186 | 6-15:33:02 | 1:48 | -0.5066 | 0.908 | 107.4 | 99.45 | 2.6349 | 3.2928 | 389.6 | - | - | 2022-08-03 05:55 | 26 | 76 | RateD
7187 | 6-15:33:05 | 1:48 | -0.5066 | 0.9084 | 107.5 | 99.5 | 2.6245 | 3.2939 | 389.8 | - | - | 2022-08-03 05:55 | 26 | 76 | RateD
7188 | 6-15:33:08 | 1:48 | -0.5066 | 0.9088 | 107.5 | 99.55 | 2.6141 | 3.2951 | 389.9 | - | - | 2022-08-03 05:55 | 26 | 76 | RateD
7189 | 6-15:33:11 | 1:48 | -0.5066 | 0.9093 | 107.6 | 99.6 | 2.6035 | 3.2962 | 390 | - | - | 2022-08-03 05:56 | 26 | 76 | RateD
7190 | 6-15:33:14 | 1:48 | -0.5066 | 0.9097 | 107.6 | 99.65 | 2.5922 | 3.2973 | 390.2 | - | - | 2022-08-03 05:56 | 26 | 76 | RateD
7191 | 6-15:33:17 | 1:48 | -0.5066 | 0.9101 | 107.7 | 99.69 | 2.5809 | 3.2985 | 390.3 | - | - | 2022-08-03 05:56 | 26 | 76 | RateD
7192 | 6-15:33:20 | 1:48 | -0.5066 | 0.9106 | 107.8 | 99.74 | 2.5685 | 3.2996 | 390.4 | - | - | 2022-08-03 05:56 | 26 | 76 | RateD
7193 | 6-15:33:24 | 1:48 | -0.5066 | 0.911 | 107.8 | 99.79 | 2.5563 | 3.3008 | 390.6 | - | - | 2022-08-03 05:56 | 26 | 76 | RateD
7194 | 6-15:33:27 | 1:48 | -0.5066 | 0.9115 | 107.9 | 99.84 | 2.5442 | 3.3018 | 390.7 | - | - | 2022-08-03 05:56 | 26 | 76 | RateD
7195 | 6-15:33:30 | 1:48 | -0.5066 | 0.9119 | 107.9 | 99.88 | 2.5318 | 3.3029 | 390.8 | - | - | 2022-08-03 05:56 | 26 | 76 | RateD
7196 | 6-15:33:32 | 1:48 | -0.5066 | 0.9123 | 107.9 | 99.92 | 2.5209 | 3.3038 | 390.9 | - | - | 2022-08-03 05:56 | 26 | 76 | RateD
7197 | 6-15:33:35 | 1:48 | -0.5066 | 0.9126 | 108 | 99.96 | 2.5098 | 3.3047 | 391 | - | - | 2022-08-03 05:56 | 26 | 76 | RateD
7198 | 6-15:33:37 | 1:48 | -0.5066 | 0.9129 | 108 | 100 | 2.5 | 3.3056 | 391.1 | - | - | 2022-08-03 05:56 | 26 | 76 | RateD
7199 | 6-15:33:37 | 0:00 | 0.5066 | 0 | 0 | 0 | 2.7031 | 0 | 0 | - | - | 2022-08-03 05:56 | 27 | 77 | RateC
7200 | 6-15:33:39 | 0:00 | 0.5066 | 0.0003 | 0 | 0.03 | 2.7744 | 0.0008 | 0.1 | - | - | 2022-08-03 05:56 | 27 | 77 | RateC
7201 | 6-15:33:41 | 0:00 | 0.5066 | 0.0006 | 0.1 | 0.06 | 2.8203 | 0.0015 | 0.2 | - | - | 2022-08-03 05:56 | 27 | 77 | RateC
7202 | 6-15:33:42 | 0:00 | 0.5066 | 0.0007 | 0.1 | 0.08 | 2.8433 | 0.0021 | 0.2 | - | - | 2022-08-03 05:56 | 27 | 77 | RateC
7203 | 6-15:33:43 | 0:00 | 0.5066 | 0.0008 | 0.1 | 0.09 | 2.8537 | 0.0023 | 0.3 | - | - | 2022-08-03 05:56 | 27 | 77 | RateC
7204 | 6-15:33:44 | 0:00 | 0.5066 | 0.001 | 0.1 | 0.11 | 2.8714 | 0.0028 | 0.3 | - | - | 2022-08-03 05:56 | 27 | 77 | RateC
7205 | 6-15:33:45 | 0:00 | 0.5066 | 0.0012 | 0.1 | 0.13 | 2.8866 | 0.0033 | 0.4 | - | - | 2022-08-03 05:56 | 27 | 77 | RateC
7206 | 6-15:33:47 | 0:00 | 0.5066 | 0.0013 | 0.2 | 0.15 | 2.8993 | 0.0038 | 0.4 | - | - | 2022-08-03 05:56 | 27 | 77 | RateC
7207 | 6-15:33:48 | 0:00 | 0.5066 | 0.0015 | 0.2 | 0.17 | 2.9119 | 0.0043 | 0.5 | - | - | 2022-08-03 05:56 | 27 | 77 | RateC
7208 | 6-15:33:49 | 0:00 | 0.5066 | 0.0017 | 0.2 | 0.18 | 2.923 | 0.0048 | 0.6 | - | - | 2022-08-03 05:56 | 27 | 77 | RateC
7209 | 6-15:33:50 | 0:00 | 0.5066 | 0.0019 | 0.2 | 0.21 | 2.9339 | 0.0054 | 0.6 | - | - | 2022-08-03 05:56 | 27 | 77 | RateC
7210 | 6-15:33:52 | 0:00 | 0.5066 | 0.0021 | 0.3 | 0.23 | 2.9467 | 0.0061 | 0.7 | - | - | 2022-08-03 05:56 | 27 | 77 | RateC
7211 | 6-15:33:54 | 0:00 | 0.5066 | 0.0024 | 0.3 | 0.26 | 2.9588 | 0.0069 | 0.8 | - | - | 2022-08-03 05:56 | 27 | 77 | RateC
7212 | 6-15:33:57 | 0:00 | 0.5066 | 0.0028 | 0.3 | 0.3 | 2.972 | 0.008 | 0.9 | - | - | 2022-08-03 05:56 | 27 | 77 | RateC
7213 | 6-15:33:59 | 0:00 | 0.5066 | 0.0031 | 0.4 | 0.34 | 2.9827 | 0.0089 | 1.1 | - | - | 2022-08-03 05:56 | 27 | 77 | RateC
7214 | 6-15:34:01 | 0:00 | 0.5066 | 0.0034 | 0.4 | 0.38 | 2.9932 | 0.01 | 1.2 | - | - | 2022-08-03 05:56 | 27 | 77 | RateC
7215 | 6-15:34:05 | 0:00 | 0.5066 | 0.0039 | 0.5 | 0.42 | 3.0049 | 0.0113 | 1.3 | - | - | 2022-08-03 05:56 | 27 | 77 | RateC
7216 | 6-15:34:08 | 0:01 | 0.5066 | 0.0044 | 0.5 | 0.48 | 3.0162 | 0.0129 | 1.5 | - | - | 2022-08-03 05:56 | 27 | 77 | RateC
7217 | 6-15:34:12 | 0:01 | 0.5066 | 0.0049 | 0.6 | 0.54 | 3.0269 | 0.0145 | 1.7 | - | - | 2022-08-03 05:57 | 27 | 77 | RateC
7218 | 6-15:34:16 | 0:01 | 0.5066 | 0.0055 | 0.7 | 0.6 | 3.0377 | 0.0163 | 1.9 | - | - | 2022-08-03 05:57 | 27 | 77 | RateC
7219 | 6-15:34:21 | 0:01 | 0.5066 | 0.0062 | 0.7 | 0.68 | 3.0492 | 0.0185 | 2.2 | - | - | 2022-08-03 05:57 | 27 | 77 | RateC
7220 | 6-15:34:27 | 0:01 | 0.5066 | 0.007 | 0.8 | 0.77 | 3.0602 | 0.0209 | 2.5 | - | - | 2022-08-03 05:57 | 27 | 77 | RateC
7221 | 6-15:34:33 | 0:01 | 0.5066 | 0.0078 | 0.9 | 0.86 | 3.0711 | 0.0233 | 2.8 | - | - | 2022-08-03 05:57 | 27 | 77 | RateC
7222 | 6-15:34:39 | 0:01 | 0.5066 | 0.0087 | 1 | 0.95 | 3.0813 | 0.0259 | 3.1 | - | - | 2022-08-03 05:57 | 27 | 77 | RateC
7223 | 6-15:34:45 | 0:01 | 0.5066 | 0.0095 | 1.1 | 1.04 | 3.0915 | 0.0286 | 3.4 | - | - | 2022-08-03 05:57 | 27 | 77 | RateC
7224 | 6-15:34:51 | 0:01 | 0.5066 | 0.0105 | 1.2 | 1.15 | 3.1017 | 0.0315 | 3.7 | - | - | 2022-08-03 05:57 | 27 | 77 | RateC
7225 | 6-15:34:59 | 0:01 | 0.5066 | 0.0115 | 1.4 | 1.26 | 3.1126 | 0.0348 | 4.1 | - | - | 2022-08-03 05:57 | 27 | 77 | RateC
7226 | 6-15:35:06 | 0:01 | 0.5066 | 0.0126 | 1.5 | 1.38 | 3.1228 | 0.0381 | 4.5 | - | - | 2022-08-03 05:57 | 27 | 77 | RateC
7227 | 6-15:35:14 | 0:02 | 0.5066 | 0.0137 | 1.6 | 1.5 | 3.1332 | 0.0416 | 4.9 | - | - | 2022-08-03 05:58 | 27 | 77 | RateC
7228 | 6-15:35:23 | 0:02 | 0.5066 | 0.0149 | 1.8 | 1.63 | 3.1439 | 0.0454 | 5.4 | - | - | 2022-08-03 05:58 | 27 | 77 | RateC
7229 | 6-15:35:32 | 0:02 | 0.5066 | 0.0162 | 1.9 | 1.77 | 3.1541 | 0.0494 | 5.8 | - | - | 2022-08-03 05:58 | 27 | 77 | RateC
7230 | 6-15:35:41 | 0:02 | 0.5066 | 0.0175 | 2.1 | 1.91 | 3.1645 | 0.0535 | 6.3 | - | - | 2022-08-03 05:58 | 27 | 77 | RateC
7231 | 6-15:35:51 | 0:02 | 0.5066 | 0.0189 | 2.2 | 2.06 | 3.1749 | 0.0579 | 6.9 | - | - | 2022-08-03 05:58 | 27 | 77 | RateC
7232 | 6-15:36:01 | 0:02 | 0.5066 | 0.0203 | 2.4 | 2.22 | 3.1851 | 0.0624 | 7.4 | - | - | 2022-08-03 05:58 | 27 | 77 | RateC
7233 | 6-15:36:12 | 0:03 | 0.5066 | 0.0218 | 2.6 | 2.38 | 3.1952 | 0.0671 | 7.9 | - | - | 2022-08-03 05:59 | 27 | 77 | RateC
7234 | 6-15:36:23 | 0:03 | 0.5066 | 0.0234 | 2.8 | 2.56 | 3.2058 | 0.0722 | 8.5 | - | - | 2022-08-03 05:59 | 27 | 77 | RateC
7235 | 6-15:36:35 | 0:03 | 0.5066 | 0.025 | 3 | 2.74 | 3.2161 | 0.0776 | 9.2 | - | - | 2022-08-03 05:59 | 27 | 77 | RateC
7236 | 6-15:36:47 | 0:03 | 0.5066 | 0.0268 | 3.2 | 2.93 | 3.2268 | 0.0833 | 9.9 | - | - | 2022-08-03 05:59 | 27 | 77 | RateC
7237 | 6-15:37:00 | 0:03 | 0.5066 | 0.0285 | 3.4 | 3.12 | 3.2369 | 0.0889 | 10.5 | - | - | 2022-08-03 05:59 | 27 | 77 | RateC
7238 | 6-15:37:13 | 0:04 | 0.5066 | 0.0304 | 3.6 | 3.33 | 3.2471 | 0.095 | 11.2 | - | - | 2022-08-03 06:00 | 27 | 77 | RateC
7239 | 6-15:37:27 | 0:04 | 0.5066 | 0.0324 | 3.8 | 3.54 | 3.2574 | 0.1013 | 12 | - | - | 2022-08-03 06:00 | 27 | 77 | RateC
7240 | 6-15:37:41 | 0:04 | 0.5066 | 0.0344 | 4.1 | 3.76 | 3.2676 | 0.1078 | 12.8 | - | - | 2022-08-03 06:00 | 27 | 77 | RateC
7241 | 6-15:37:56 | 0:04 | 0.5066 | 0.0365 | 4.3 | 3.99 | 3.2778 | 0.1147 | 13.6 | - | - | 2022-08-03 06:00 | 27 | 77 | RateC
7242 | 6-15:38:11 | 0:05 | 0.5066 | 0.0386 | 4.6 | 4.22 | 3.2879 | 0.1217 | 14.4 | - | - | 2022-08-03 06:01 | 27 | 77 | RateC
7243 | 6-15:38:27 | 0:05 | 0.5066 | 0.0409 | 4.8 | 4.47 | 3.298 | 0.1291 | 15.3 | - | - | 2022-08-03 06:01 | 27 | 77 | RateC
7244 | 6-15:38:44 | 0:05 | 0.5066 | 0.0431 | 5.1 | 4.72 | 3.3081 | 0.1367 | 16.2 | - | - | 2022-08-03 06:01 | 27 | 77 | RateC
7245 | 6-15:39:01 | 0:05 | 0.5066 | 0.0456 | 5.4 | 4.98 | 3.3181 | 0.1447 | 17.1 | - | - | 2022-08-03 06:01 | 27 | 77 | RateC
7246 | 6-15:39:19 | 0:06 | 0.5066 | 0.0481 | 5.7 | 5.26 | 3.3282 | 0.1531 | 18.1 | - | - | 2022-08-03 06:02 | 27 | 77 | RateC
7247 | 6-15:39:37 | 0:06 | 0.5066 | 0.0507 | 6 | 5.54 | 3.3384 | 0.1618 | 19.2 | - | - | 2022-08-03 06:02 | 27 | 77 | RateC
7248 | 6-15:39:57 | 0:06 | 0.5066 | 0.0535 | 6.3 | 5.85 | 3.3487 | 0.1712 | 20.3 | - | - | 2022-08-03 06:02 | 27 | 77 | RateC
7249 | 6-15:40:17 | 0:07 | 0.5066 | 0.0563 | 6.7 | 6.16 | 3.3588 | 0.1806 | 21.4 | - | - | 2022-08-03 06:03 | 27 | 77 | RateC
7250 | 6-15:40:38 | 0:07 | 0.5066 | 0.0592 | 7 | 6.47 | 3.3688 | 0.1903 | 22.5 | - | - | 2022-08-03 06:03 | 27 | 77 | RateC
7251 | 6-15:40:59 | 0:07 | 0.5066 | 0.0623 | 7.4 | 6.81 | 3.3791 | 0.2006 | 23.7 | - | - | 2022-08-03 06:03 | 27 | 77 | RateC
7252 | 6-15:41:22 | 0:08 | 0.5066 | 0.0654 | 7.7 | 7.15 | 3.3891 | 0.2113 | 25 | - | - | 2022-08-03 06:04 | 27 | 77 | RateC
7253 | 6-15:41:45 | 0:08 | 0.5066 | 0.0687 | 8.1 | 7.51 | 3.3994 | 0.2223 | 26.3 | - | - | 2022-08-03 06:04 | 27 | 77 | RateC
7254 | 6-15:42:09 | 0:09 | 0.5066 | 0.072 | 8.5 | 7.87 | 3.4094 | 0.2337 | 27.7 | - | - | 2022-08-03 06:05 | 27 | 77 | RateC
7255 | 6-15:42:34 | 0:09 | 0.5066 | 0.0755 | 8.9 | 8.26 | 3.4195 | 0.2457 | 29.1 | - | - | 2022-08-03 06:05 | 27 | 77 | RateC
7256 | 6-15:42:59 | 0:09 | 0.5066 | 0.0791 | 9.4 | 8.65 | 3.4297 | 0.2581 | 30.5 | - | - | 2022-08-03 06:05 | 27 | 77 | RateC
7257 | 6-15:43:25 | 0:10 | 0.5066 | 0.0828 | 9.8 | 9.05 | 3.4398 | 0.2707 | 32 | - | - | 2022-08-03 06:06 | 27 | 77 | RateC
7258 | 6-15:43:53 | 0:10 | 0.5066 | 0.0867 | 10.3 | 9.48 | 3.4499 | 0.2843 | 33.6 | - | - | 2022-08-03 06:06 | 27 | 77 | RateC
7259 | 6-15:44:21 | 0:11 | 0.5066 | 0.0907 | 10.7 | 9.92 | 3.46 | 0.2979 | 35.3 | - | - | 2022-08-03 06:07 | 27 | 77 | RateC
7260 | 6-15:44:51 | 0:11 | 0.5066 | 0.0948 | 11.2 | 10.37 | 3.4701 | 0.3121 | 36.9 | - | - | 2022-08-03 06:07 | 27 | 77 | RateC
7261 | 6-15:45:21 | 0:12 | 0.5066 | 0.0991 | 11.7 | 10.83 | 3.4801 | 0.327 | 38.7 | - | - | 2022-08-03 06:08 | 27 | 77 | RateC
7262 | 6-15:45:52 | 0:12 | 0.5066 | 0.1035 | 12.2 | 11.31 | 3.4902 | 0.3423 | 40.5 | - | - | 2022-08-03 06:08 | 27 | 77 | RateC
7263 | 6-15:46:25 | 0:13 | 0.5066 | 0.108 | 12.8 | 11.81 | 3.5003 | 0.3583 | 42.4 | - | - | 2022-08-03 06:09 | 27 | 77 | RateC
7264 | 6-15:46:59 | 0:13 | 0.5066 | 0.1128 | 13.3 | 12.33 | 3.5104 | 0.375 | 44.4 | - | - | 2022-08-03 06:09 | 27 | 77 | RateC
7265 | 6-15:47:34 | 0:14 | 0.5066 | 0.1178 | 13.9 | 12.88 | 3.5204 | 0.3924 | 46.4 | - | - | 2022-08-03 06:10 | 27 | 77 | RateC
7266 | 6-15:48:11 | 0:15 | 0.5066 | 0.123 | 14.6 | 13.45 | 3.5305 | 0.411 | 48.6 | - | - | 2022-08-03 06:11 | 27 | 77 | RateC
7267 | 6-15:48:52 | 0:15 | 0.5066 | 0.1287 | 15.2 | 14.07 | 3.5406 | 0.4311 | 51 | - | - | 2022-08-03 06:11 | 27 | 77 | RateC
7268 | 6-15:49:38 | 0:16 | 0.5066 | 0.1352 | 16 | 14.78 | 3.5507 | 0.4541 | 53.7 | - | - | 2022-08-03 06:12 | 27 | 77 | RateC
7269 | 6-15:50:32 | 0:17 | 0.5066 | 0.1428 | 16.9 | 15.62 | 3.5607 | 0.4812 | 56.9 | - | - | 2022-08-03 06:13 | 27 | 77 | RateC
7270 | 6-15:51:42 | 0:18 | 0.5066 | 0.1526 | 18.1 | 16.69 | 3.5708 | 0.5161 | 61.1 | - | - | 2022-08-03 06:14 | 27 | 77 | RateC
7271 | 6-15:53:18 | 0:20 | 0.5066 | 0.1662 | 19.7 | 18.17 | 3.5809 | 0.5646 | 66.8 | - | - | 2022-08-03 06:16 | 27 | 77 | RateC
7272 | 6-15:55:29 | 0:22 | 0.5066 | 0.1847 | 21.9 | 20.19 | 3.591 | 0.6309 | 74.7 | - | - | 2022-08-03 06:18 | 27 | 77 | RateC
7273 | 6-15:58:02 | 0:24 | 0.5066 | 0.2061 | 24.4 | 22.53 | 3.601 | 0.708 | 83.8 | - | - | 2022-08-03 06:20 | 27 | 77 | RateC
7274 | 6-16:00:42 | 0:27 | 0.5066 | 0.2286 | 27.1 | 25 | 3.6111 | 0.7892 | 93.4 | - | - | 2022-08-03 06:23 | 27 | 77 | RateC
7275 | 6-16:03:19 | 0:30 | 0.5066 | 0.2508 | 29.7 | 27.43 | 3.6212 | 0.8695 | 102.9 | - | - | 2022-08-03 06:26 | 27 | 77 | RateC
7276 | 6-16:05:46 | 0:32 | 0.5066 | 0.2714 | 32.1 | 29.68 | 3.6313 | 0.9441 | 111.7 | - | - | 2022-08-03 06:28 | 27 | 77 | RateC
7277 | 6-16:07:59 | 0:34 | 0.5065 | 0.2902 | 34.3 | 31.74 | 3.6413 | 1.0126 | 119.8 | - | - | 2022-08-03 06:30 | 27 | 77 | RateC
7278 | 6-16:10:03 | 0:36 | 0.5066 | 0.3076 | 36.4 | 33.63 | 3.6514 | 1.0759 | 127.3 | - | - | 2022-08-03 06:32 | 27 | 77 | RateC
7279 | 6-16:11:55 | 0:38 | 0.5066 | 0.3234 | 38.3 | 35.36 | 3.6615 | 1.1336 | 134.1 | - | - | 2022-08-03 06:34 | 27 | 77 | RateC
7280 | 6-16:13:37 | 0:40 | 0.5066 | 0.3377 | 40 | 36.93 | 3.6716 | 1.1862 | 140.4 | - | - | 2022-08-03 06:36 | 27 | 77 | RateC
7281 | 6-16:15:14 | 0:42 | 0.5066 | 0.3514 | 41.6 | 38.42 | 3.6816 | 1.2364 | 146.3 | - | - | 2022-08-03 06:38 | 27 | 77 | RateC
7282 | 6-16:16:45 | 0:43 | 0.5066 | 0.3642 | 43.1 | 39.82 | 3.6917 | 1.2836 | 151.9 | - | - | 2022-08-03 06:39 | 27 | 77 | RateC
7283 | 6-16:18:12 | 0:45 | 0.5066 | 0.3764 | 44.5 | 41.16 | 3.7018 | 1.3287 | 157.2 | - | - | 2022-08-03 06:41 | 27 | 77 | RateC
7284 | 6-16:19:35 | 0:46 | 0.5066 | 0.3882 | 45.9 | 42.45 | 3.7119 | 1.3724 | 162.4 | - | - | 2022-08-03 06:42 | 27 | 77 | RateC
7285 | 6-16:20:57 | 0:47 | 0.5066 | 0.3997 | 47.3 | 43.71 | 3.7219 | 1.4153 | 167.5 | - | - | 2022-08-03 06:43 | 27 | 77 | RateC
7286 | 6-16:22:18 | 0:49 | 0.5066 | 0.411 | 48.6 | 44.95 | 3.732 | 1.4576 | 172.5 | - | - | 2022-08-03 06:45 | 27 | 77 | RateC
7287 | 6-16:23:40 | 0:50 | 0.5066 | 0.4226 | 50 | 46.21 | 3.7421 | 1.5007 | 177.6 | - | - | 2022-08-03 06:46 | 27 | 77 | RateC
7288 | 6-16:25:03 | 0:51 | 0.5066 | 0.4343 | 51.4 | 47.49 | 3.7522 | 1.5444 | 182.8 | - | - | 2022-08-03 06:47 | 27 | 77 | RateC
7289 | 6-16:26:30 | 0:53 | 0.5066 | 0.4465 | 52.8 | 48.83 | 3.7622 | 1.5906 | 188.2 | - | - | 2022-08-03 06:49 | 27 | 77 | RateC
7290 | 6-16:28:02 | 0:54 | 0.5066 | 0.4594 | 54.4 | 50.24 | 3.7723 | 1.6392 | 194 | - | - | 2022-08-03 06:50 | 27 | 77 | RateC
7291 | 6-16:29:39 | 0:56 | 0.5066 | 0.4731 | 56 | 51.74 | 3.7824 | 1.691 | 200.1 | - | - | 2022-08-03 06:52 | 27 | 77 | RateC
7292 | 6-16:31:21 | 0:58 | 0.5066 | 0.4874 | 57.7 | 53.3 | 3.7925 | 1.7451 | 206.5 | - | - | 2022-08-03 06:54 | 27 | 77 | RateC
7293 | 6-16:33:04 | 0:59 | 0.5066 | 0.502 | 59.4 | 54.89 | 3.8025 | 1.8004 | 213 | - | - | 2022-08-03 06:55 | 27 | 77 | RateC
7294 | 6-16:34:49 | 1:01 | 0.5066 | 0.5167 | 61.1 | 56.5 | 3.8126 | 1.8562 | 219.6 | - | - | 2022-08-03 06:57 | 27 | 77 | RateC
7295 | 6-16:36:32 | 1:03 | 0.5066 | 0.5312 | 62.9 | 58.09 | 3.8227 | 1.9117 | 226.2 | - | - | 2022-08-03 06:59 | 27 | 77 | RateC
7296 | 6-16:38:14 | 1:05 | 0.5066 | 0.5455 | 64.5 | 59.65 | 3.8328 | 1.9664 | 232.7 | - | - | 2022-08-03 07:01 | 27 | 77 | RateC
7297 | 6-16:39:57 | 1:06 | 0.5066 | 0.5601 | 66.3 | 61.25 | 3.8429 | 2.0225 | 239.3 | - | - | 2022-08-03 07:02 | 27 | 77 | RateC
7298 | 6-16:41:42 | 1:08 | 0.5066 | 0.5748 | 68 | 62.86 | 3.8529 | 2.0791 | 246 | - | - | 2022-08-03 07:04 | 27 | 77 | RateC
7299 | 6-16:43:33 | 1:10 | 0.5066 | 0.5905 | 69.9 | 64.57 | 3.863 | 2.1395 | 253.2 | - | - | 2022-08-03 07:06 | 27 | 77 | RateC
7300 | 6-16:45:35 | 1:12 | 0.5066 | 0.6077 | 71.9 | 66.45 | 3.8731 | 2.206 | 261 | - | - | 2022-08-03 07:08 | 27 | 77 | RateC
7301 | 6-16:47:56 | 1:14 | 0.5066 | 0.6275 | 74.2 | 68.61 | 3.8832 | 2.2828 | 270.1 | - | - | 2022-08-03 07:10 | 27 | 77 | RateC
7302 | 6-16:50:46 | 1:17 | 0.5066 | 0.6513 | 77.1 | 71.22 | 3.8932 | 2.3755 | 281.1 | - | - | 2022-08-03 07:13 | 27 | 77 | RateC
7303 | 6-16:53:46 | 1:20 | 0.5066 | 0.6767 | 80.1 | 74 | 3.9019 | 2.4745 | 292.8 | - | - | 2022-08-03 07:16 | 27 | 77 | RateC
7304 | 6-16:56:47 | 1:23 | 0.5066 | 0.7021 | 83.1 | 76.78 | 3.9092 | 2.5737 | 304.5 | - | - | 2022-08-03 07:19 | 27 | 77 | RateC
7305 | 6-16:59:46 | 1:26 | 0.5066 | 0.7274 | 86.1 | 79.54 | 3.9157 | 2.6727 | 316.3 | - | - | 2022-08-03 07:22 | 27 | 77 | RateC
7306 | 6-17:02:46 | 1:29 | 0.5066 | 0.7527 | 89.1 | 82.31 | 3.9218 | 2.772 | 328 | - | - | 2022-08-03 07:25 | 27 | 77 | RateC
7307 | 6-17:05:47 | 1:32 | 0.5066 | 0.7781 | 92.1 | 85.09 | 3.9281 | 2.8716 | 339.8 | - | - | 2022-08-03 07:28 | 27 | 77 | RateC
7308 | 6-17:08:47 | 1:35 | 0.5066 | 0.8035 | 95.1 | 87.87 | 3.936 | 2.9715 | 351.6 | - | - | 2022-08-03 07:31 | 27 | 77 | RateC
7309 | 6-17:11:29 | 1:38 | 0.5066 | 0.8263 | 97.8 | 90.35 | 3.9461 | 3.0611 | 362.2 | - | - | 2022-08-03 07:34 | 27 | 77 | RateC
7310 | 6-17:13:19 | 1:40 | 0.5066 | 0.8418 | 99.6 | 92.05 | 3.9562 | 3.1225 | 369.5 | - | - | 2022-08-03 07:36 | 27 | 77 | RateC
7311 | 6-17:14:46 | 1:41 | 0.5066 | 0.854 | 101.1 | 93.39 | 3.9662 | 3.171 | 375.2 | - | - | 2022-08-03 07:37 | 27 | 77 | RateC
7312 | 6-17:16:00 | 1:42 | 0.5066 | 0.8644 | 102.3 | 94.52 | 3.9763 | 3.2119 | 380.1 | - | - | 2022-08-03 07:38 | 27 | 77 | RateC
7313 | 6-17:17:05 | 1:43 | 0.5066 | 0.8736 | 103.4 | 95.53 | 3.9864 | 3.2486 | 384.4 | - | - | 2022-08-03 07:39 | 27 | 77 | RateC
7314 | 6-17:18:06 | 1:44 | 0.5066 | 0.8821 | 104.4 | 96.46 | 3.9965 | 3.2827 | 388.4 | - | - | 2022-08-03 07:40 | 27 | 77 | RateC
7315 | 6-17:18:26 | 1:45 | 0.5066 | 0.885 | 104.7 | 96.77 | 4 | 3.2942 | 389.8 | - | - | 2022-08-03 07:41 | 27 | 77 | RateC
7316 | 6-17:18:26 | 0:00 | 0.5066 | 0.885 | 104.7 | 96.77 | 4.0002 | 3.2942 | 389.8 | - | - | 2022-08-03 07:41 | 27 | 78 | CVC
7317 | 6-17:20:26 | 0:02 | 0.2594 | 0.8971 | 106.2 | 98.1 | 4.0002 | 3.3428 | 395.5 | - | - | 2022-08-03 07:43 | 27 | 78 | CVC
7318 | 6-17:22:26 | 0:04 | 0.1537 | 0.9038 | 106.9 | 98.83 | 4.0002 | 3.3694 | 398.7 | - | - | 2022-08-03 07:45 | 27 | 78 | CVC
7319 | 6-17:24:27 | 0:06 | 0.098 | 0.9079 | 107.4 | 99.28 | 4.0002 | 3.3858 | 400.6 | - | - | 2022-08-03 07:47 | 27 | 78 | CVC
7320 | 6-17:26:26 | 0:08 | 0.0666 | 0.9106 | 107.7 | 99.57 | 4.0002 | 3.3966 | 401.9 | - | - | 2022-08-03 07:49 | 27 | 78 | CVC
7321 | 6-17:28:26 | 0:10 | 0.0481 | 0.9125 | 108 | 99.78 | 4.0002 | 3.4042 | 402.8 | - | - | 2022-08-03 07:51 | 27 | 78 | CVC
7322 | 6-17:30:26 | 0:12 | 0.0359 | 0.9139 | 108.1 | 99.93 | 4.0002 | 3.4097 | 403.5 | - | - | 2022-08-03 07:53 | 27 | 78 | CVC
7323 | 6-17:31:35 | 0:13 | 0.0303 | 0.9145 | 108.2 | 100 | 4.0002 | 3.4122 | 403.8 | - | - | 2022-08-03 07:54 | 27 | 78 | CVC
7324 | 6-17:31:35 | 0:00 | -0.5066 | 0 | 0 | 0 | 3.9799 | 0 | 0 | - | - | 2022-08-03 07:54 | 27 | 79 | RateD
7325 | 6-17:31:54 | 0:00 | -0.5066 | 0.0027 | 0.3 | 0.3 | 3.9698 | 0.0107 | 1.3 | - | - | 2022-08-03 07:54 | 27 | 79 | RateD
7326 | 6-17:32:28 | 0:01 | -0.5066 | 0.0075 | 0.9 | 0.83 | 3.9597 | 0.0297 | 3.5 | - | - | 2022-08-03 07:55 | 27 | 79 | RateD
7327 | 6-17:33:10 | 0:02 | -0.5066 | 0.0135 | 1.6 | 1.49 | 3.9497 | 0.0533 | 6.3 | - | - | 2022-08-03 07:56 | 27 | 79 | RateD
7328 | 6-17:33:56 | 0:02 | -0.5066 | 0.0199 | 2.4 | 2.2 | 3.9396 | 0.0786 | 9.3 | - | - | 2022-08-03 07:56 | 27 | 79 | RateD
7329 | 6-17:34:45 | 0:03 | -0.5066 | 0.0268 | 3.2 | 2.96 | 3.9295 | 0.1057 | 12.5 | - | - | 2022-08-03 07:57 | 27 | 79 | RateD
7330 | 6-17:35:36 | 0:04 | -0.5066 | 0.034 | 4 | 3.75 | 3.9194 | 0.1341 | 15.9 | - | - | 2022-08-03 07:58 | 27 | 79 | RateD
7331 | 6-17:36:32 | 0:05 | -0.5066 | 0.0419 | 5 | 4.63 | 3.9094 | 0.165 | 19.5 | - | - | 2022-08-03 07:59 | 27 | 79 | RateD
7332 | 6-17:37:34 | 0:06 | -0.5066 | 0.0506 | 6 | 5.59 | 3.8993 | 0.1992 | 23.6 | - | - | 2022-08-03 08:00 | 27 | 79 | RateD
7333 | 6-17:38:45 | 0:07 | -0.5066 | 0.0606 | 7.2 | 6.69 | 3.8892 | 0.2379 | 28.2 | - | - | 2022-08-03 08:01 | 27 | 79 | RateD
7334 | 6-17:40:09 | 0:09 | -0.5066 | 0.0724 | 8.6 | 8 | 3.8791 | 0.2837 | 33.6 | - | - | 2022-08-03 08:03 | 27 | 79 | RateD
7335 | 6-17:41:51 | 0:10 | -0.5066 | 0.0867 | 10.3 | 9.58 | 3.869 | 0.3394 | 40.2 | - | - | 2022-08-03 08:04 | 27 | 79 | RateD
7336 | 6-17:44:01 | 0:12 | -0.5066 | 0.105 | 12.4 | 11.6 | 3.859 | 0.4099 | 48.5 | - | - | 2022-08-03 08:06 | 27 | 79 | RateD
7337 | 6-17:46:51 | 0:15 | -0.5066 | 0.129 | 15.3 | 14.25 | 3.8489 | 0.5025 | 59.5 | - | - | 2022-08-03 08:09 | 27 | 79 | RateD
7338 | 6-17:49:52 | 0:18 | -0.5066 | 0.1544 | 18.3 | 17.05 | 3.8404 | 0.6 | 71 | - | - | 2022-08-03 08:12 | 27 | 79 | RateD
7339 | 6-17:52:52 | 0:21 | -0.5066 | 0.1797 | 21.3 | 19.85 | 3.8329 | 0.6972 | 82.5 | - | - | 2022-08-03 08:15 | 27 | 79 | RateD
7340 | 6-17:55:52 | 0:24 | -0.5066 | 0.205 | 24.3 | 22.65 | 3.8255 | 0.7941 | 94 | - | - | 2022-08-03 08:18 | 27 | 79 | RateD
7341 | 6-17:58:52 | 0:27 | -0.5066 | 0.2304 | 27.3 | 25.45 | 3.8176 | 0.8911 | 105.4 | - | - | 2022-08-03 08:21 | 27 | 79 | RateD
7342 | 6-18:01:52 | 0:30 | -0.5066 | 0.2558 | 30.3 | 28.25 | 3.8081 | 0.9878 | 116.9 | - | - | 2022-08-03 08:24 | 27 | 79 | RateD
7343 | 6-18:04:36 | 0:33 | -0.5066 | 0.2788 | 33 | 30.79 | 3.7981 | 1.0752 | 127.2 | - | - | 2022-08-03 08:27 | 27 | 79 | RateD
7344 | 6-18:06:57 | 0:35 | -0.5066 | 0.2986 | 35.3 | 32.99 | 3.788 | 1.1506 | 136.1 | - | - | 2022-08-03 08:29 | 27 | 79 | RateD
7345 | 6-18:08:59 | 0:37 | -0.5066 | 0.3158 | 37.4 | 34.89 | 3.7779 | 1.2157 | 143.9 | - | - | 2022-08-03 08:31 | 27 | 79 | RateD
7346 | 6-18:10:47 | 0:39 | -0.5066 | 0.3311 | 39.2 | 36.57 | 3.7678 | 1.2732 | 150.7 | - | - | 2022-08-03 08:33 | 27 | 79 | RateD
7347 | 6-18:12:26 | 0:41 | -0.5066 | 0.3449 | 40.8 | 38.1 | 3.7578 | 1.3252 | 156.8 | - | - | 2022-08-03 08:35 | 27 | 79 | RateD
7348 | 6-18:13:57 | 0:42 | -0.5066 | 0.3578 | 42.3 | 39.52 | 3.7477 | 1.3736 | 162.5 | - | - | 2022-08-03 08:36 | 27 | 79 | RateD
7349 | 6-18:15:26 | 0:44 | -0.5066 | 0.3703 | 43.8 | 40.9 | 3.7376 | 1.4204 | 168.1 | - | - | 2022-08-03 08:38 | 27 | 79 | RateD
7350 | 6-18:16:52 | 0:45 | -0.5066 | 0.3824 | 45.2 | 42.24 | 3.7275 | 1.4654 | 173.4 | - | - | 2022-08-03 08:39 | 27 | 79 | RateD
7351 | 6-18:18:17 | 0:47 | -0.5066 | 0.3944 | 46.7 | 43.57 | 3.7174 | 1.5103 | 178.7 | - | - | 2022-08-03 08:41 | 27 | 79 | RateD
7352 | 6-18:19:44 | 0:48 | -0.5066 | 0.4066 | 48.1 | 44.91 | 3.7074 | 1.5555 | 184.1 | - | - | 2022-08-03 08:42 | 27 | 79 | RateD
7353 | 6-18:21:11 | 0:50 | -0.5066 | 0.4189 | 49.6 | 46.27 | 3.6973 | 1.601 | 189.4 | - | - | 2022-08-03 08:44 | 27 | 79 | RateD
7354 | 6-18:22:40 | 0:51 | -0.5066 | 0.4314 | 51 | 47.65 | 3.6872 | 1.6471 | 194.9 | - | - | 2022-08-03 08:45 | 27 | 79 | RateD
7355 | 6-18:24:10 | 0:53 | -0.5066 | 0.444 | 52.5 | 49.04 | 3.6771 | 1.6935 | 200.4 | - | - | 2022-08-03 08:47 | 27 | 79 | RateD
7356 | 6-18:25:40 | 0:54 | -0.5066 | 0.4567 | 54 | 50.45 | 3.6671 | 1.7403 | 205.9 | - | - | 2022-08-03 08:48 | 27 | 79 | RateD
7357 | 6-18:27:15 | 0:56 | -0.5066 | 0.4701 | 55.6 | 51.93 | 3.657 | 1.7893 | 211.7 | - | - | 2022-08-03 08:50 | 27 | 79 | RateD
7358 | 6-18:28:56 | 0:57 | -0.5066 | 0.4842 | 57.3 | 53.49 | 3.6469 | 1.841 | 217.8 | - | - | 2022-08-03 08:51 | 27 | 79 | RateD
7359 | 6-18:30:44 | 0:59 | -0.5066 | 0.4994 | 59.1 | 55.17 | 3.6368 | 1.8963 | 224.4 | - | - | 2022-08-03 08:53 | 27 | 79 | RateD
7360 | 6-18:32:30 | 1:01 | -0.5066 | 0.5143 | 60.9 | 56.81 | 3.6268 | 1.9503 | 230.8 | - | - | 2022-08-03 08:55 | 27 | 79 | RateD
7361 | 6-18:34:16 | 1:03 | -0.5066 | 0.5293 | 62.6 | 58.46 | 3.6167 | 2.0044 | 237.2 | - | - | 2022-08-03 08:57 | 27 | 79 | RateD
7362 | 6-18:36:04 | 1:04 | -0.5066 | 0.5445 | 64.4 | 60.15 | 3.6066 | 2.0595 | 243.7 | - | - | 2022-08-03 08:58 | 27 | 79 | RateD
7363 | 6-18:37:57 | 1:06 | -0.5066 | 0.5603 | 66.3 | 61.9 | 3.5965 | 2.1165 | 250.4 | - | - | 2022-08-03 09:00 | 27 | 79 | RateD
7364 | 6-18:39:54 | 1:08 | -0.5066 | 0.5769 | 68.3 | 63.72 | 3.5865 | 2.1759 | 257.5 | - | - | 2022-08-03 09:02 | 27 | 79 | RateD
7365 | 6-18:41:56 | 1:10 | -0.5066 | 0.594 | 70.3 | 65.61 | 3.5764 | 2.2372 | 264.7 | - | - | 2022-08-03 09:04 | 27 | 79 | RateD
7366 | 6-18:43:59 | 1:12 | -0.5066 | 0.6114 | 72.3 | 67.53 | 3.5663 | 2.2994 | 272.1 | - | - | 2022-08-03 09:06 | 27 | 79 | RateD
7367 | 6-18:46:01 | 1:14 | -0.5066 | 0.6285 | 74.4 | 69.42 | 3.5562 | 2.3602 | 279.3 | - | - | 2022-08-03 09:08 | 27 | 79 | RateD
7368 | 6-18:47:56 | 1:16 | -0.5066 | 0.6447 | 76.3 | 71.21 | 3.5462 | 2.4178 | 286.1 | - | - | 2022-08-03 09:10 | 27 | 79 | RateD
7369 | 6-18:49:44 | 1:18 | -0.5066 | 0.6599 | 78.1 | 72.89 | 3.5361 | 2.4715 | 292.5 | - | - | 2022-08-03 09:12 | 27 | 79 | RateD
7370 | 6-18:51:19 | 1:20 | -0.5066 | 0.6733 | 79.7 | 74.37 | 3.526 | 2.5188 | 298 | - | - | 2022-08-03 09:14 | 27 | 79 | RateD
7371 | 6-18:52:43 | 1:21 | -0.5066 | 0.6851 | 81.1 | 75.68 | 3.5159 | 2.5605 | 303 | - | - | 2022-08-03 09:15 | 27 | 79 | RateD
7372 | 6-18:53:59 | 1:22 | -0.5066 | 0.6957 | 82.3 | 76.85 | 3.5059 | 2.5979 | 307.4 | - | - | 2022-08-03 09:16 | 27 | 79 | RateD
7373 | 6-18:55:06 | 1:24 | -0.5066 | 0.7052 | 83.4 | 77.9 | 3.4958 | 2.631 | 311.3 | - | - | 2022-08-03 09:17 | 27 | 79 | RateD
7374 | 6-18:56:06 | 1:25 | -0.5066 | 0.7137 | 84.4 | 78.83 | 3.4857 | 2.6606 | 314.8 | - | - | 2022-08-03 09:18 | 27 | 79 | RateD
7375 | 6-18:57:01 | 1:25 | -0.5066 | 0.7213 | 85.4 | 79.68 | 3.4756 | 2.6871 | 318 | - | - | 2022-08-03 09:19 | 27 | 79 | RateD
7376 | 6-18:57:50 | 1:26 | -0.5066 | 0.7283 | 86.2 | 80.45 | 3.4656 | 2.7113 | 320.8 | - | - | 2022-08-03 09:20 | 27 | 79 | RateD
7377 | 6-18:58:35 | 1:27 | -0.5066 | 0.7346 | 86.9 | 81.14 | 3.4555 | 2.7331 | 323.4 | - | - | 2022-08-03 09:21 | 27 | 79 | RateD
7378 | 6-18:59:17 | 1:28 | -0.5066 | 0.7405 | 87.6 | 81.8 | 3.4454 | 2.7536 | 325.8 | - | - | 2022-08-03 09:22 | 27 | 79 | RateD
7379 | 6-18:59:57 | 1:28 | -0.5066 | 0.7461 | 88.3 | 82.41 | 3.4353 | 2.7728 | 328.1 | - | - | 2022-08-03 09:22 | 27 | 79 | RateD
7380 | 6-19:00:34 | 1:29 | -0.5066 | 0.7513 | 88.9 | 82.99 | 3.4253 | 2.7908 | 330.2 | - | - | 2022-08-03 09:23 | 27 | 79 | RateD
7381 | 6-19:01:09 | 1:30 | -0.5066 | 0.7563 | 89.5 | 83.54 | 3.4152 | 2.8078 | 332.2 | - | - | 2022-08-03 09:24 | 27 | 79 | RateD
7382 | 6-19:01:43 | 1:30 | -0.5066 | 0.7611 | 90.1 | 84.07 | 3.4051 | 2.824 | 334.2 | - | - | 2022-08-03 09:24 | 27 | 79 | RateD
7383 | 6-19:02:16 | 1:31 | -0.5066 | 0.7657 | 90.6 | 84.58 | 3.395 | 2.8398 | 336 | - | - | 2022-08-03 09:25 | 27 | 79 | RateD
7384 | 6-19:02:48 | 1:31 | -0.5066 | 0.7702 | 91.1 | 85.08 | 3.385 | 2.855 | 337.8 | - | - | 2022-08-03 09:25 | 27 | 79 | RateD
7385 | 6-19:03:18 | 1:32 | -0.5066 | 0.7745 | 91.6 | 85.55 | 3.3749 | 2.8695 | 339.5 | - | - | 2022-08-03 09:26 | 27 | 79 | RateD
7386 | 6-19:03:48 | 1:32 | -0.5066 | 0.7787 | 92.1 | 86.01 | 3.3648 | 2.8837 | 341.2 | - | - | 2022-08-03 09:26 | 27 | 79 | RateD
7387 | 6-19:04:18 | 1:33 | -0.5066 | 0.7828 | 92.6 | 86.47 | 3.3547 | 2.8975 | 342.9 | - | - | 2022-08-03 09:27 | 27 | 79 | RateD
7388 | 6-19:04:46 | 1:33 | -0.5066 | 0.7869 | 93.1 | 86.92 | 3.3445 | 2.9111 | 344.5 | - | - | 2022-08-03 09:27 | 27 | 79 | RateD
7389 | 6-19:05:15 | 1:34 | -0.5066 | 0.7908 | 93.6 | 87.36 | 3.3343 | 2.9243 | 346 | - | - | 2022-08-03 09:28 | 27 | 79 | RateD
7390 | 6-19:05:42 | 1:34 | -0.5066 | 0.7947 | 94 | 87.78 | 3.324 | 2.9372 | 347.6 | - | - | 2022-08-03 09:28 | 27 | 79 | RateD
7391 | 6-19:06:09 | 1:35 | -0.5066 | 0.7984 | 94.5 | 88.2 | 3.3138 | 2.9497 | 349 | - | - | 2022-08-03 09:29 | 27 | 79 | RateD
7392 | 6-19:06:35 | 1:35 | -0.5066 | 0.8021 | 94.9 | 88.61 | 3.3036 | 2.9619 | 350.5 | - | - | 2022-08-03 09:29 | 27 | 79 | RateD
7393 | 6-19:07:00 | 1:35 | -0.5066 | 0.8057 | 95.3 | 89 | 3.2935 | 2.9737 | 351.9 | - | - | 2022-08-03 09:29 | 27 | 79 | RateD
7394 | 6-19:07:25 | 1:36 | -0.5066 | 0.8092 | 95.7 | 89.38 | 3.2834 | 2.9851 | 353.2 | - | - | 2022-08-03 09:30 | 27 | 79 | RateD
7395 | 6-19:07:49 | 1:36 | -0.5066 | 0.8126 | 96.2 | 89.76 | 3.2732 | 2.9964 | 354.6 | - | - | 2022-08-03 09:30 | 27 | 79 | RateD
7396 | 6-19:08:13 | 1:37 | -0.5066 | 0.816 | 96.6 | 90.14 | 3.263 | 3.0074 | 355.9 | - | - | 2022-08-03 09:31 | 27 | 79 | RateD
7397 | 6-19:08:37 | 1:37 | -0.5066 | 0.8193 | 96.9 | 90.5 | 3.2527 | 3.0182 | 357.1 | - | - | 2022-08-03 09:31 | 27 | 79 | RateD
7398 | 6-19:09:00 | 1:37 | -0.5066 | 0.8226 | 97.3 | 90.86 | 3.2427 | 3.0287 | 358.4 | - | - | 2022-08-03 09:31 | 27 | 79 | RateD
7399 | 6-19:09:23 | 1:38 | -0.5066 | 0.8257 | 97.7 | 91.21 | 3.2324 | 3.039 | 359.6 | - | - | 2022-08-03 09:32 | 27 | 79 | RateD
7400 | 6-19:09:44 | 1:38 | -0.5066 | 0.8288 | 98.1 | 91.55 | 3.2223 | 3.0488 | 360.8 | - | - | 2022-08-03 09:32 | 27 | 79 | RateD
7401 | 6-19:10:05 | 1:39 | -0.5066 | 0.8318 | 98.4 | 91.88 | 3.2123 | 3.0584 | 361.9 | - | - | 2022-08-03 09:32 | 27 | 79 | RateD
7402 | 6-19:10:26 | 1:39 | -0.5066 | 0.8347 | 98.8 | 92.2 | 3.202 | 3.0678 | 363 | - | - | 2022-08-03 09:33 | 27 | 79 | RateD
7403 | 6-19:10:46 | 1:39 | -0.5066 | 0.8375 | 99.1 | 92.51 | 3.192 | 3.0768 | 364.1 | - | - | 2022-08-03 09:33 | 27 | 79 | RateD
7404 | 6-19:11:06 | 1:40 | -0.5066 | 0.8403 | 99.4 | 92.82 | 3.1817 | 3.0857 | 365.1 | - | - | 2022-08-03 09:33 | 27 | 79 | RateD
7405 | 6-19:11:25 | 1:40 | -0.5066 | 0.8429 | 99.7 | 93.11 | 3.1717 | 3.0942 | 366.1 | - | - | 2022-08-03 09:34 | 27 | 79 | RateD
7406 | 6-19:11:44 | 1:40 | -0.5065 | 0.8456 | 100.1 | 93.4 | 3.1616 | 3.1025 | 367.1 | - | - | 2022-08-03 09:34 | 27 | 79 | RateD
7407 | 6-19:12:02 | 1:40 | -0.5066 | 0.8481 | 100.4 | 93.69 | 3.1512 | 3.1106 | 368.1 | - | - | 2022-08-03 09:34 | 27 | 79 | RateD
7408 | 6-19:12:19 | 1:41 | -0.5066 | 0.8506 | 100.7 | 93.96 | 3.1411 | 3.1183 | 369 | - | - | 2022-08-03 09:35 | 27 | 79 | RateD
7409 | 6-19:12:36 | 1:41 | -0.5066 | 0.853 | 100.9 | 94.22 | 3.131 | 3.1257 | 369.9 | - | - | 2022-08-03 09:35 | 27 | 79 | RateD
7410 | 6-19:12:53 | 1:41 | -0.5066 | 0.8553 | 101.2 | 94.48 | 3.1208 | 3.133 | 370.7 | - | - | 2022-08-03 09:35 | 27 | 79 | RateD
7411 | 6-19:13:08 | 1:42 | -0.5066 | 0.8575 | 101.5 | 94.72 | 3.1107 | 3.1398 | 371.5 | - | - | 2022-08-03 09:36 | 27 | 79 | RateD
7412 | 6-19:13:24 | 1:42 | -0.5066 | 0.8596 | 101.7 | 94.96 | 3.1004 | 3.1466 | 372.3 | - | - | 2022-08-03 09:36 | 27 | 79 | RateD
7413 | 6-19:13:39 | 1:42 | -0.5066 | 0.8618 | 102 | 95.19 | 3.09 | 3.1531 | 373.1 | - | - | 2022-08-03 09:36 | 27 | 79 | RateD
7414 | 6-19:13:53 | 1:42 | -0.5066 | 0.8638 | 102.2 | 95.42 | 3.0796 | 3.1593 | 373.8 | - | - | 2022-08-03 09:36 | 27 | 79 | RateD
7415 | 6-19:14:07 | 1:43 | -0.5066 | 0.8657 | 102.4 | 95.63 | 3.0694 | 3.1652 | 374.5 | - | - | 2022-08-03 09:36 | 27 | 79 | RateD
7416 | 6-19:14:20 | 1:43 | -0.5066 | 0.8676 | 102.7 | 95.83 | 3.0588 | 3.171 | 375.2 | - | - | 2022-08-03 09:37 | 27 | 79 | RateD
7417 | 6-19:14:32 | 1:43 | -0.5066 | 0.8693 | 102.9 | 96.03 | 3.0487 | 3.1763 | 375.8 | - | - | 2022-08-03 09:37 | 27 | 79 | RateD
7418 | 6-19:14:44 | 1:43 | -0.5066 | 0.871 | 103.1 | 96.21 | 3.0383 | 3.1814 | 376.5 | - | - | 2022-08-03 09:37 | 27 | 79 | RateD
7419 | 6-19:14:55 | 1:43 | -0.5066 | 0.8725 | 103.2 | 96.38 | 3.0281 | 3.1861 | 377 | - | - | 2022-08-03 09:37 | 27 | 79 | RateD
7420 | 6-19:15:06 | 1:44 | -0.5066 | 0.8741 | 103.4 | 96.55 | 3.0176 | 3.1907 | 377.6 | - | - | 2022-08-03 09:37 | 27 | 79 | RateD
7421 | 6-19:15:16 | 1:44 | -0.5066 | 0.8755 | 103.6 | 96.71 | 3.007 | 3.1949 | 378.1 | - | - | 2022-08-03 09:38 | 27 | 79 | RateD
7422 | 6-19:15:26 | 1:44 | -0.5066 | 0.8768 | 103.8 | 96.85 | 2.9967 | 3.1989 | 378.5 | - | - | 2022-08-03 09:38 | 27 | 79 | RateD
7423 | 6-19:15:34 | 1:44 | -0.5066 | 0.878 | 103.9 | 96.99 | 2.986 | 3.2026 | 379 | - | - | 2022-08-03 09:38 | 27 | 79 | RateD
7424 | 6-19:15:42 | 1:44 | -0.5066 | 0.8792 | 104 | 97.12 | 2.9756 | 3.206 | 379.4 | - | - | 2022-08-03 09:38 | 27 | 79 | RateD
7425 | 6-19:15:50 | 1:44 | -0.5066 | 0.8802 | 104.2 | 97.23 | 2.9655 | 3.209 | 379.7 | - | - | 2022-08-03 09:38 | 27 | 79 | RateD
7426 | 6-19:15:57 | 1:44 | -0.5066 | 0.8812 | 104.3 | 97.34 | 2.9553 | 3.212 | 380.1 | - | - | 2022-08-03 09:38 | 27 | 79 | RateD
7427 | 6-19:16:04 | 1:44 | -0.5066 | 0.8822 | 104.4 | 97.44 | 2.9447 | 3.2148 | 380.4 | - | - | 2022-08-03 09:38 | 27 | 79 | RateD
7428 | 6-19:16:10 | 1:45 | -0.5066 | 0.883 | 104.5 | 97.54 | 2.9342 | 3.2174 | 380.7 | - | - | 2022-08-03 09:39 | 27 | 79 | RateD
7429 | 6-19:16:16 | 1:45 | -0.5066 | 0.8839 | 104.6 | 97.63 | 2.9241 | 3.2198 | 381 | - | - | 2022-08-03 09:39 | 27 | 79 | RateD
7430 | 6-19:16:21 | 1:45 | -0.5066 | 0.8847 | 104.7 | 97.72 | 2.9136 | 3.2221 | 381.3 | - | - | 2022-08-03 09:39 | 27 | 79 | RateD
7431 | 6-19:16:27 | 1:45 | -0.5066 | 0.8854 | 104.8 | 97.81 | 2.9029 | 3.2244 | 381.5 | - | - | 2022-08-03 09:39 | 27 | 79 | RateD
7432 | 6-19:16:32 | 1:45 | -0.5066 | 0.8862 | 104.9 | 97.89 | 2.8928 | 3.2265 | 381.8 | - | - | 2022-08-03 09:39 | 27 | 79 | RateD
7433 | 6-19:16:37 | 1:45 | -0.5066 | 0.8869 | 104.9 | 97.96 | 2.8827 | 3.2285 | 382 | - | - | 2022-08-03 09:39 | 27 | 79 | RateD
7434 | 6-19:16:42 | 1:45 | -0.5066 | 0.8876 | 105 | 98.04 | 2.8723 | 3.2305 | 382.3 | - | - | 2022-08-03 09:39 | 27 | 79 | RateD
7435 | 6-19:16:47 | 1:45 | -0.5066 | 0.8882 | 105.1 | 98.12 | 2.8618 | 3.2325 | 382.5 | - | - | 2022-08-03 09:39 | 27 | 79 | RateD
7436 | 6-19:16:52 | 1:45 | -0.5066 | 0.8889 | 105.2 | 98.19 | 2.8511 | 3.2345 | 382.7 | - | - | 2022-08-03 09:39 | 27 | 79 | RateD
7437 | 6-19:16:57 | 1:45 | -0.5066 | 0.8896 | 105.3 | 98.27 | 2.8401 | 3.2365 | 383 | - | - | 2022-08-03 09:39 | 27 | 79 | RateD
7438 | 6-19:17:01 | 1:45 | -0.5066 | 0.8903 | 105.3 | 98.34 | 2.8297 | 3.2383 | 383.2 | - | - | 2022-08-03 09:39 | 27 | 79 | RateD
7439 | 6-19:17:06 | 1:46 | -0.5066 | 0.8909 | 105.4 | 98.41 | 2.8193 | 3.2401 | 383.4 | - | - | 2022-08-03 09:39 | 27 | 79 | RateD
7440 | 6-19:17:10 | 1:46 | -0.5066 | 0.8915 | 105.5 | 98.48 | 2.8092 | 3.2418 | 383.6 | - | - | 2022-08-03 09:40 | 27 | 79 | RateD
7441 | 6-19:17:14 | 1:46 | -0.5066 | 0.8921 | 105.6 | 98.55 | 2.7987 | 3.2435 | 383.8 | - | - | 2022-08-03 09:40 | 27 | 79 | RateD
7442 | 6-19:17:19 | 1:46 | -0.5066 | 0.8927 | 105.6 | 98.61 | 2.788 | 3.2452 | 384 | - | - | 2022-08-03 09:40 | 27 | 79 | RateD
7443 | 6-19:17:23 | 1:46 | -0.5066 | 0.8933 | 105.7 | 98.68 | 2.7773 | 3.2469 | 384.2 | - | - | 2022-08-03 09:40 | 27 | 79 | RateD
7444 | 6-19:17:27 | 1:46 | -0.5066 | 0.8939 | 105.8 | 98.75 | 2.7666 | 3.2486 | 384.4 | - | - | 2022-08-03 09:40 | 27 | 79 | RateD
7445 | 6-19:17:32 | 1:46 | -0.5066 | 0.8945 | 105.9 | 98.81 | 2.7556 | 3.2502 | 384.6 | - | - | 2022-08-03 09:40 | 27 | 79 | RateD
7446 | 6-19:17:36 | 1:46 | -0.5066 | 0.8952 | 105.9 | 98.88 | 2.744 | 3.252 | 384.8 | - | - | 2022-08-03 09:40 | 27 | 79 | RateD
7447 | 6-19:17:41 | 1:46 | -0.5066 | 0.8958 | 106 | 98.95 | 2.7322 | 3.2536 | 385 | - | - | 2022-08-03 09:40 | 27 | 79 | RateD
7448 | 6-19:17:44 | 1:46 | -0.5066 | 0.8963 | 106.1 | 99.01 | 2.7221 | 3.2551 | 385.2 | - | - | 2022-08-03 09:40 | 27 | 79 | RateD
7449 | 6-19:17:48 | 1:46 | -0.5066 | 0.8968 | 106.1 | 99.07 | 2.7121 | 3.2565 | 385.3 | - | - | 2022-08-03 09:40 | 27 | 79 | RateD
7450 | 6-19:17:52 | 1:46 | -0.5066 | 0.8973 | 106.2 | 99.12 | 2.7015 | 3.2579 | 385.5 | - | - | 2022-08-03 09:40 | 27 | 79 | RateD
7451 | 6-19:17:55 | 1:46 | -0.5066 | 0.8979 | 106.2 | 99.18 | 2.6905 | 3.2593 | 385.7 | - | - | 2022-08-03 09:40 | 27 | 79 | RateD
7452 | 6-19:17:59 | 1:46 | -0.5066 | 0.8984 | 106.3 | 99.24 | 2.6797 | 3.2607 | 385.8 | - | - | 2022-08-03 09:40 | 27 | 79 | RateD
7453 | 6-19:18:03 | 1:46 | -0.5066 | 0.8989 | 106.4 | 99.3 | 2.6676 | 3.2622 | 386 | - | - | 2022-08-03 09:40 | 27 | 79 | RateD
7454 | 6-19:18:07 | 1:47 | -0.5066 | 0.8995 | 106.4 | 99.36 | 2.6558 | 3.2636 | 386.2 | - | - | 2022-08-03 09:40 | 27 | 79 | RateD
7455 | 6-19:18:10 | 1:47 | -0.5066 | 0.8999 | 106.5 | 99.41 | 2.6454 | 3.2648 | 386.3 | - | - | 2022-08-03 09:41 | 27 | 79 | RateD
7456 | 6-19:18:13 | 1:47 | -0.5066 | 0.9004 | 106.5 | 99.46 | 2.6345 | 3.266 | 386.5 | - | - | 2022-08-03 09:41 | 27 | 79 | RateD
7457 | 6-19:18:16 | 1:47 | -0.5066 | 0.9008 | 106.6 | 99.51 | 2.6242 | 3.2671 | 386.6 | - | - | 2022-08-03 09:41 | 27 | 79 | RateD
7458 | 6-19:18:19 | 1:47 | -0.5066 | 0.9013 | 106.6 | 99.56 | 2.6133 | 3.2683 | 386.7 | - | - | 2022-08-03 09:41 | 27 | 79 | RateD
7459 | 6-19:18:22 | 1:47 | -0.5066 | 0.9017 | 106.7 | 99.6 | 2.6028 | 3.2694 | 386.9 | - | - | 2022-08-03 09:41 | 27 | 79 | RateD
7460 | 6-19:18:26 | 1:47 | -0.5066 | 0.9021 | 106.7 | 99.65 | 2.591 | 3.2705 | 387 | - | - | 2022-08-03 09:41 | 27 | 79 | RateD
7461 | 6-19:18:29 | 1:47 | -0.5066 | 0.9026 | 106.8 | 99.7 | 2.5794 | 3.2716 | 387.1 | - | - | 2022-08-03 09:41 | 27 | 79 | RateD
7462 | 6-19:18:32 | 1:47 | -0.5066 | 0.903 | 106.8 | 99.75 | 2.5673 | 3.2727 | 387.3 | - | - | 2022-08-03 09:41 | 27 | 79 | RateD
7463 | 6-19:18:34 | 1:47 | -0.5066 | 0.9034 | 106.9 | 99.79 | 2.5563 | 3.2737 | 387.4 | - | - | 2022-08-03 09:41 | 27 | 79 | RateD
7464 | 6-19:18:37 | 1:47 | -0.5066 | 0.9037 | 106.9 | 99.83 | 2.5459 | 3.2746 | 387.5 | - | - | 2022-08-03 09:41 | 27 | 79 | RateD
7465 | 6-19:18:40 | 1:47 | -0.5066 | 0.9041 | 107 | 99.87 | 2.5347 | 3.2756 | 387.6 | - | - | 2022-08-03 09:41 | 27 | 79 | RateD
7466 | 6-19:18:42 | 1:47 | -0.5066 | 0.9044 | 107 | 99.91 | 2.5245 | 3.2764 | 387.7 | - | - | 2022-08-03 09:41 | 27 | 79 | RateD
7467 | 6-19:18:44 | 1:47 | -0.5066 | 0.9048 | 107.1 | 99.94 | 2.5133 | 3.2773 | 387.8 | - | - | 2022-08-03 09:41 | 27 | 79 | RateD
7468 | 6-19:18:47 | 1:47 | -0.5066 | 0.9051 | 107.1 | 99.98 | 2.5028 | 3.2781 | 387.9 | - | - | 2022-08-03 09:41 | 27 | 79 | RateD
7469 | 6-19:18:48 | 1:47 | -0.5066 | 0.9053 | 107.1 | 100 | 2.4997 | 3.2786 | 387.9 | - | - | 2022-08-03 09:41 | 27 | 79 | RateD
7470 | 6-19:18:48 | 0:00 | 0.5066 | 0 | 0 | 0 | 2.6869 | 0 | 0 | - | - | 2022-08-03 09:41 | 28 | 80 | RateC
7471 | 6-19:18:50 | 0:00 | 0.5066 | 0.0003 | 0 | 0.03 | 2.7677 | 0.0007 | 0.1 | - | - | 2022-08-03 09:41 | 28 | 80 | RateC
7472 | 6-19:18:52 | 0:00 | 0.5066 | 0.0005 | 0.1 | 0.06 | 2.8176 | 0.0015 | 0.2 | - | - | 2022-08-03 09:41 | 28 | 80 | RateC
7473 | 6-19:18:53 | 0:00 | 0.5066 | 0.0007 | 0.1 | 0.08 | 2.8399 | 0.002 | 0.2 | - | - | 2022-08-03 09:41 | 28 | 80 | RateC
7474 | 6-19:18:54 | 0:00 | 0.5066 | 0.0008 | 0.1 | 0.09 | 2.8511 | 0.0023 | 0.3 | - | - | 2022-08-03 09:41 | 28 | 80 | RateC
7475 | 6-19:18:55 | 0:00 | 0.5066 | 0.001 | 0.1 | 0.11 | 2.8695 | 0.0028 | 0.3 | - | - | 2022-08-03 09:41 | 28 | 80 | RateC
7476 | 6-19:18:56 | 0:00 | 0.5066 | 0.0012 | 0.1 | 0.13 | 2.8844 | 0.0033 | 0.4 | - | - | 2022-08-03 09:41 | 28 | 80 | RateC
7477 | 6-19:18:57 | 0:00 | 0.5066 | 0.0013 | 0.2 | 0.15 | 2.8979 | 0.0037 | 0.4 | - | - | 2022-08-03 09:41 | 28 | 80 | RateC
7478 | 6-19:18:59 | 0:00 | 0.5066 | 0.0015 | 0.2 | 0.17 | 2.9105 | 0.0043 | 0.5 | - | - | 2022-08-03 09:41 | 28 | 80 | RateC
7479 | 6-19:19:00 | 0:00 | 0.5066 | 0.0017 | 0.2 | 0.18 | 2.9216 | 0.0048 | 0.6 | - | - | 2022-08-03 09:41 | 28 | 80 | RateC
7480 | 6-19:19:01 | 0:00 | 0.5066 | 0.0018 | 0.2 | 0.2 | 2.9323 | 0.0053 | 0.6 | - | - | 2022-08-03 09:41 | 28 | 80 | RateC
7481 | 6-19:19:03 | 0:00 | 0.5066 | 0.0021 | 0.2 | 0.23 | 2.9457 | 0.0061 | 0.7 | - | - | 2022-08-03 09:41 | 28 | 80 | RateC
7482 | 6-19:19:05 | 0:00 | 0.5066 | 0.0024 | 0.3 | 0.26 | 2.9582 | 0.0069 | 0.8 | - | - | 2022-08-03 09:41 | 28 | 80 | RateC
7483 | 6-19:19:07 | 0:00 | 0.5066 | 0.0026 | 0.3 | 0.29 | 2.9688 | 0.0077 | 0.9 | - | - | 2022-08-03 09:41 | 28 | 80 | RateC
7484 | 6-19:19:09 | 0:00 | 0.5066 | 0.003 | 0.4 | 0.33 | 2.9808 | 0.0087 | 1 | - | - | 2022-08-03 09:42 | 28 | 80 | RateC
7485 | 6-19:19:12 | 0:00 | 0.5066 | 0.0034 | 0.4 | 0.37 | 2.9917 | 0.0097 | 1.2 | - | - | 2022-08-03 09:42 | 28 | 80 | RateC
7486 | 6-19:19:15 | 0:00 | 0.5066 | 0.0037 | 0.4 | 0.41 | 3.0021 | 0.0109 | 1.3 | - | - | 2022-08-03 09:42 | 28 | 80 | RateC
7487 | 6-19:19:18 | 0:00 | 0.5066 | 0.0042 | 0.5 | 0.46 | 3.0123 | 0.0122 | 1.4 | - | - | 2022-08-03 09:42 | 28 | 80 | RateC
7488 | 6-19:19:21 | 0:01 | 0.5066 | 0.0047 | 0.6 | 0.52 | 3.0232 | 0.0137 | 1.6 | - | - | 2022-08-03 09:42 | 28 | 80 | RateC
7489 | 6-19:19:26 | 0:01 | 0.5066 | 0.0053 | 0.6 | 0.58 | 3.0346 | 0.0156 | 1.8 | - | - | 2022-08-03 09:42 | 28 | 80 | RateC
7490 | 6-19:19:30 | 0:01 | 0.5066 | 0.0059 | 0.7 | 0.65 | 3.0447 | 0.0174 | 2.1 | - | - | 2022-08-03 09:42 | 28 | 80 | RateC
7491 | 6-19:19:35 | 0:01 | 0.5066 | 0.0066 | 0.8 | 0.73 | 3.0556 | 0.0196 | 2.3 | - | - | 2022-08-03 09:42 | 28 | 80 | RateC
7492 | 6-19:19:40 | 0:01 | 0.5066 | 0.0074 | 0.9 | 0.82 | 3.0664 | 0.022 | 2.6 | - | - | 2022-08-03 09:42 | 28 | 80 | RateC
7493 | 6-19:19:46 | 0:01 | 0.5066 | 0.0082 | 1 | 0.9 | 3.0768 | 0.0245 | 2.9 | - | - | 2022-08-03 09:42 | 28 | 80 | RateC
7494 | 6-19:19:52 | 0:01 | 0.5066 | 0.0091 | 1.1 | 1 | 3.0873 | 0.0271 | 3.2 | - | - | 2022-08-03 09:42 | 28 | 80 | RateC
7495 | 6-19:19:59 | 0:01 | 0.5066 | 0.01 | 1.2 | 1.1 | 3.0979 | 0.03 | 3.6 | - | - | 2022-08-03 09:42 | 28 | 80 | RateC
7496 | 6-19:20:06 | 0:01 | 0.5066 | 0.011 | 1.3 | 1.21 | 3.1081 | 0.0331 | 3.9 | - | - | 2022-08-03 09:42 | 28 | 80 | RateC
7497 | 6-19:20:14 | 0:01 | 0.5066 | 0.012 | 1.4 | 1.33 | 3.119 | 0.0364 | 4.3 | - | - | 2022-08-03 09:43 | 28 | 80 | RateC
7498 | 6-19:20:21 | 0:02 | 0.5066 | 0.0131 | 1.6 | 1.45 | 3.1295 | 0.0399 | 4.7 | - | - | 2022-08-03 09:43 | 28 | 80 | RateC
7499 | 6-19:20:30 | 0:02 | 0.5066 | 0.0143 | 1.7 | 1.58 | 3.1397 | 0.0435 | 5.1 | - | - | 2022-08-03 09:43 | 28 | 80 | RateC
7500 | 6-19:20:38 | 0:02 | 0.5066 | 0.0155 | 1.8 | 1.71 | 3.1503 | 0.0474 | 5.6 | - | - | 2022-08-03 09:43 | 28 | 80 | RateC
7501 | 6-19:20:48 | 0:02 | 0.5066 | 0.0168 | 2 | 1.86 | 3.1608 | 0.0515 | 6.1 | - | - | 2022-08-03 09:43 | 28 | 80 | RateC
7502 | 6-19:20:57 | 0:02 | 0.5066 | 0.0181 | 2.1 | 2 | 3.1709 | 0.0556 | 6.6 | - | - | 2022-08-03 09:43 | 28 | 80 | RateC
7503 | 6-19:21:07 | 0:02 | 0.5066 | 0.0196 | 2.3 | 2.16 | 3.1813 | 0.0601 | 7.1 | - | - | 2022-08-03 09:43 | 28 | 80 | RateC
7504 | 6-19:21:17 | 0:02 | 0.5066 | 0.021 | 2.5 | 2.31 | 3.1913 | 0.0646 | 7.6 | - | - | 2022-08-03 09:44 | 28 | 80 | RateC
7505 | 6-19:21:28 | 0:03 | 0.5066 | 0.0225 | 2.7 | 2.48 | 3.2017 | 0.0695 | 8.2 | - | - | 2022-08-03 09:44 | 28 | 80 | RateC
7506 | 6-19:21:39 | 0:03 | 0.5066 | 0.0241 | 2.9 | 2.66 | 3.2121 | 0.0747 | 8.8 | - | - | 2022-08-03 09:44 | 28 | 80 | RateC
7507 | 6-19:21:51 | 0:03 | 0.5066 | 0.0257 | 3 | 2.84 | 3.2222 | 0.0799 | 9.5 | - | - | 2022-08-03 09:44 | 28 | 80 | RateC
7508 | 6-19:22:03 | 0:03 | 0.5066 | 0.0275 | 3.3 | 3.03 | 3.2326 | 0.0856 | 10.1 | - | - | 2022-08-03 09:44 | 28 | 80 | RateC
7509 | 6-19:22:16 | 0:03 | 0.5066 | 0.0293 | 3.5 | 3.23 | 3.2427 | 0.0913 | 10.8 | - | - | 2022-08-03 09:45 | 28 | 80 | RateC
7510 | 6-19:22:30 | 0:04 | 0.5066 | 0.0312 | 3.7 | 3.45 | 3.253 | 0.0977 | 11.6 | - | - | 2022-08-03 09:45 | 28 | 80 | RateC
7511 | 6-19:22:44 | 0:04 | 0.5066 | 0.0332 | 3.9 | 3.66 | 3.2634 | 0.1041 | 12.3 | - | - | 2022-08-03 09:45 | 28 | 80 | RateC
7512 | 6-19:22:58 | 0:04 | 0.5066 | 0.0352 | 4.2 | 3.89 | 3.2735 | 0.1107 | 13.1 | - | - | 2022-08-03 09:45 | 28 | 80 | RateC
7513 | 6-19:23:13 | 0:04 | 0.5066 | 0.0373 | 4.4 | 4.12 | 3.2836 | 0.1177 | 13.9 | - | - | 2022-08-03 09:46 | 28 | 80 | RateC
7514 | 6-19:23:29 | 0:05 | 0.5066 | 0.0395 | 4.7 | 4.36 | 3.2937 | 0.1248 | 14.8 | - | - | 2022-08-03 09:46 | 28 | 80 | RateC
7515 | 6-19:23:45 | 0:05 | 0.5066 | 0.0418 | 4.9 | 4.61 | 3.304 | 0.1324 | 15.7 | - | - | 2022-08-03 09:46 | 28 | 80 | RateC
7516 | 6-19:24:02 | 0:05 | 0.5066 | 0.0442 | 5.2 | 4.87 | 3.3141 | 0.1402 | 16.6 | - | - | 2022-08-03 09:46 | 28 | 80 | RateC
7517 | 6-19:24:19 | 0:06 | 0.5066 | 0.0466 | 5.5 | 5.14 | 3.3242 | 0.1483 | 17.6 | - | - | 2022-08-03 09:47 | 28 | 80 | RateC
7518 | 6-19:24:37 | 0:06 | 0.5066 | 0.0492 | 5.8 | 5.42 | 3.3343 | 0.1568 | 18.6 | - | - | 2022-08-03 09:47 | 28 | 80 | RateC
7519 | 6-19:24:56 | 0:06 | 0.5066 | 0.0518 | 6.1 | 5.71 | 3.3443 | 0.1655 | 19.6 | - | - | 2022-08-03 09:47 | 28 | 80 | RateC
7520 | 6-19:25:16 | 0:06 | 0.5066 | 0.0546 | 6.5 | 6.02 | 3.3546 | 0.175 | 20.7 | - | - | 2022-08-03 09:48 | 28 | 80 | RateC
7521 | 6-19:25:37 | 0:07 | 0.5066 | 0.0575 | 6.8 | 6.34 | 3.3648 | 0.1847 | 21.9 | - | - | 2022-08-03 09:48 | 28 | 80 | RateC
7522 | 6-19:25:57 | 0:07 | 0.5066 | 0.0604 | 7.1 | 6.66 | 3.3749 | 0.1945 | 23 | - | - | 2022-08-03 09:48 | 28 | 80 | RateC
7523 | 6-19:26:19 | 0:08 | 0.5066 | 0.0635 | 7.5 | 7 | 3.3851 | 0.2049 | 24.3 | - | - | 2022-08-03 09:49 | 28 | 80 | RateC
7524 | 6-19:26:42 | 0:08 | 0.5066 | 0.0667 | 7.9 | 7.35 | 3.3952 | 0.2157 | 25.5 | - | - | 2022-08-03 09:49 | 28 | 80 | RateC
7525 | 6-19:27:05 | 0:08 | 0.5066 | 0.0699 | 8.3 | 7.71 | 3.4053 | 0.2267 | 26.8 | - | - | 2022-08-03 09:49 | 28 | 80 | RateC
7526 | 6-19:27:29 | 0:09 | 0.5066 | 0.0733 | 8.7 | 8.09 | 3.4155 | 0.2383 | 28.2 | - | - | 2022-08-03 09:50 | 28 | 80 | RateC
7527 | 6-19:27:54 | 0:09 | 0.5066 | 0.0769 | 9.1 | 8.48 | 3.4257 | 0.2505 | 29.6 | - | - | 2022-08-03 09:50 | 28 | 80 | RateC
7528 | 6-19:28:20 | 0:10 | 0.5066 | 0.0805 | 9.5 | 8.88 | 3.4358 | 0.2629 | 31.1 | - | - | 2022-08-03 09:51 | 28 | 80 | RateC
7529 | 6-19:28:47 | 0:10 | 0.5066 | 0.0843 | 10 | 9.3 | 3.446 | 0.2761 | 32.7 | - | - | 2022-08-03 09:51 | 28 | 80 | RateC
7530 | 6-19:29:15 | 0:10 | 0.5066 | 0.0883 | 10.4 | 9.74 | 3.4561 | 0.2897 | 34.3 | - | - | 2022-08-03 09:52 | 28 | 80 | RateC
7531 | 6-19:29:44 | 0:11 | 0.5066 | 0.0923 | 10.9 | 10.18 | 3.4662 | 0.3036 | 35.9 | - | - | 2022-08-03 09:52 | 28 | 80 | RateC
7532 | 6-19:30:13 | 0:11 | 0.5066 | 0.0964 | 11.4 | 10.63 | 3.4763 | 0.3179 | 37.6 | - | - | 2022-08-03 09:53 | 28 | 80 | RateC
7533 | 6-19:30:44 | 0:12 | 0.5066 | 0.1008 | 11.9 | 11.12 | 3.4865 | 0.3331 | 39.4 | - | - | 2022-08-03 09:53 | 28 | 80 | RateC
7534 | 6-19:31:17 | 0:12 | 0.5066 | 0.1054 | 12.5 | 11.62 | 3.4967 | 0.3491 | 41.3 | - | - | 2022-08-03 09:54 | 28 | 80 | RateC
7535 | 6-19:31:50 | 0:13 | 0.5066 | 0.11 | 13 | 12.13 | 3.5068 | 0.3654 | 43.2 | - | - | 2022-08-03 09:54 | 28 | 80 | RateC
7536 | 6-19:32:24 | 0:14 | 0.5066 | 0.1148 | 13.6 | 12.66 | 3.5169 | 0.3823 | 45.2 | - | - | 2022-08-03 09:55 | 28 | 80 | RateC
7537 | 6-19:33:00 | 0:14 | 0.5066 | 0.1199 | 14.2 | 13.23 | 3.5269 | 0.4003 | 47.4 | - | - | 2022-08-03 09:55 | 28 | 80 | RateC
7538 | 6-19:33:38 | 0:15 | 0.5066 | 0.1253 | 14.8 | 13.82 | 3.537 | 0.4192 | 49.6 | - | - | 2022-08-03 09:56 | 28 | 80 | RateC
7539 | 6-19:34:21 | 0:16 | 0.5066 | 0.1313 | 15.5 | 14.49 | 3.5471 | 0.4407 | 52.1 | - | - | 2022-08-03 09:57 | 28 | 80 | RateC
7540 | 6-19:35:10 | 0:16 | 0.5066 | 0.1382 | 16.4 | 15.24 | 3.5572 | 0.465 | 55 | - | - | 2022-08-03 09:58 | 28 | 80 | RateC
7541 | 6-19:36:09 | 0:17 | 0.5066 | 0.1465 | 17.3 | 16.16 | 3.5672 | 0.4946 | 58.5 | - | - | 2022-08-03 09:59 | 28 | 80 | RateC
7542 | 6-19:37:28 | 0:19 | 0.5066 | 0.1577 | 18.7 | 17.39 | 3.5773 | 0.5345 | 63.2 | - | - | 2022-08-03 10:00 | 28 | 80 | RateC
7543 | 6-19:39:18 | 0:20 | 0.5066 | 0.1731 | 20.5 | 19.09 | 3.5874 | 0.5898 | 69.8 | - | - | 2022-08-03 10:02 | 28 | 80 | RateC
7544 | 6-19:41:39 | 0:23 | 0.5066 | 0.193 | 22.8 | 21.29 | 3.5975 | 0.6613 | 78.2 | - | - | 2022-08-03 10:04 | 28 | 80 | RateC
7545 | 6-19:44:17 | 0:25 | 0.5066 | 0.2151 | 25.5 | 23.73 | 3.6075 | 0.741 | 87.7 | - | - | 2022-08-03 10:07 | 28 | 80 | RateC
7546 | 6-19:46:56 | 0:28 | 0.5066 | 0.2375 | 28.1 | 26.19 | 3.6176 | 0.8217 | 97.2 | - | - | 2022-08-03 10:09 | 28 | 80 | RateC
7547 | 6-19:49:27 | 0:31 | 0.5066 | 0.2588 | 30.6 | 28.55 | 3.6277 | 0.8991 | 106.4 | - | - | 2022-08-03 10:12 | 28 | 80 | RateC
7548 | 6-19:51:44 | 0:33 | 0.5066 | 0.278 | 32.9 | 30.66 | 3.6378 | 0.9688 | 114.6 | - | - | 2022-08-03 10:14 | 28 | 80 | RateC
7549 | 6-19:53:53 | 0:35 | 0.5066 | 0.2962 | 35 | 32.66 | 3.6478 | 1.0349 | 122.5 | - | - | 2022-08-03 10:16 | 28 | 80 | RateC
7550 | 6-19:55:48 | 0:37 | 0.5066 | 0.3123 | 37 | 34.45 | 3.6579 | 1.0939 | 129.4 | - | - | 2022-08-03 10:18 | 28 | 80 | RateC
7551 | 6-19:57:35 | 0:39 | 0.5066 | 0.3275 | 38.7 | 36.12 | 3.668 | 1.1494 | 136 | - | - | 2022-08-03 10:20 | 28 | 80 | RateC
7552 | 6-19:59:14 | 0:40 | 0.5066 | 0.3414 | 40.4 | 37.66 | 3.6781 | 1.2007 | 142.1 | - | - | 2022-08-03 10:22 | 28 | 80 | RateC
7553 | 6-20:00:48 | 0:42 | 0.5066 | 0.3546 | 42 | 39.11 | 3.6882 | 1.2493 | 147.8 | - | - | 2022-08-03 10:23 | 28 | 80 | RateC
7554 | 6-20:02:17 | 0:43 | 0.5066 | 0.3671 | 43.4 | 40.49 | 3.6982 | 1.2954 | 153.3 | - | - | 2022-08-03 10:25 | 28 | 80 | RateC
7555 | 6-20:03:41 | 0:45 | 0.5066 | 0.379 | 44.8 | 41.8 | 3.7083 | 1.3393 | 158.5 | - | - | 2022-08-03 10:26 | 28 | 80 | RateC
7556 | 6-20:05:03 | 0:46 | 0.5066 | 0.3905 | 46.2 | 43.07 | 3.7184 | 1.3822 | 163.6 | - | - | 2022-08-03 10:27 | 28 | 80 | RateC
7557 | 6-20:06:24 | 0:48 | 0.5066 | 0.4019 | 47.6 | 44.32 | 3.7285 | 1.4244 | 168.5 | - | - | 2022-08-03 10:29 | 28 | 80 | RateC
7558 | 6-20:07:45 | 0:49 | 0.5066 | 0.4133 | 48.9 | 45.58 | 3.7385 | 1.4671 | 173.6 | - | - | 2022-08-03 10:30 | 28 | 80 | RateC
7559 | 6-20:09:10 | 0:50 | 0.5066 | 0.4252 | 50.3 | 46.89 | 3.7486 | 1.5116 | 178.9 | - | - | 2022-08-03 10:32 | 28 | 80 | RateC
7560 | 6-20:10:36 | 0:52 | 0.5066 | 0.4373 | 51.7 | 48.23 | 3.7587 | 1.5572 | 184.3 | - | - | 2022-08-03 10:33 | 28 | 80 | RateC
7561 | 6-20:12:07 | 0:53 | 0.5066 | 0.4501 | 53.3 | 49.65 | 3.7688 | 1.6053 | 190 | - | - | 2022-08-03 10:34 | 28 | 80 | RateC
7562 | 6-20:13:43 | 0:55 | 0.5066 | 0.4637 | 54.9 | 51.14 | 3.7788 | 1.6564 | 196 | - | - | 2022-08-03 10:36 | 28 | 80 | RateC
7563 | 6-20:15:23 | 0:57 | 0.5066 | 0.4777 | 56.5 | 52.69 | 3.7889 | 1.7096 | 202.3 | - | - | 2022-08-03 10:38 | 28 | 80 | RateC
7564 | 6-20:17:06 | 0:58 | 0.5066 | 0.4923 | 58.3 | 54.3 | 3.799 | 1.7649 | 208.8 | - | - | 2022-08-03 10:39 | 28 | 80 | RateC
7565 | 6-20:18:50 | 1:00 | 0.5066 | 0.5069 | 60 | 55.9 | 3.8091 | 1.8204 | 215.4 | - | - | 2022-08-03 10:41 | 28 | 80 | RateC
7566 | 6-20:20:33 | 1:02 | 0.5066 | 0.5213 | 61.7 | 57.5 | 3.8191 | 1.8754 | 221.9 | - | - | 2022-08-03 10:43 | 28 | 80 | RateC
7567 | 6-20:22:13 | 1:03 | 0.5066 | 0.5355 | 63.4 | 59.06 | 3.8292 | 1.9296 | 228.3 | - | - | 2022-08-03 10:45 | 28 | 80 | RateC
7568 | 6-20:23:55 | 1:05 | 0.5066 | 0.5497 | 65 | 60.63 | 3.8393 | 1.9842 | 234.8 | - | - | 2022-08-03 10:46 | 28 | 80 | RateC
7569 | 6-20:25:40 | 1:07 | 0.5066 | 0.5646 | 66.8 | 62.28 | 3.8494 | 2.0415 | 241.6 | - | - | 2022-08-03 10:48 | 28 | 80 | RateC
7570 | 6-20:27:29 | 1:09 | 0.5066 | 0.5799 | 68.6 | 63.96 | 3.8594 | 2.1004 | 248.5 | - | - | 2022-08-03 10:50 | 28 | 80 | RateC
7571 | 6-20:29:26 | 1:11 | 0.5066 | 0.5964 | 70.6 | 65.78 | 3.8695 | 2.1641 | 256.1 | - | - | 2022-08-03 10:52 | 28 | 80 | RateC
7572 | 6-20:31:38 | 1:13 | 0.5066 | 0.6149 | 72.8 | 67.82 | 3.8796 | 2.2358 | 264.6 | - | - | 2022-08-03 10:54 | 28 | 80 | RateC
7573 | 6-20:34:13 | 1:15 | 0.5066 | 0.6367 | 75.3 | 70.22 | 3.8897 | 2.3205 | 274.6 | - | - | 2022-08-03 10:57 | 28 | 80 | RateC
7574 | 6-20:37:13 | 1:18 | 0.5066 | 0.662 | 78.3 | 73.02 | 3.8991 | 2.4193 | 286.3 | - | - | 2022-08-03 11:00 | 28 | 80 | RateC
7575 | 6-20:40:13 | 1:21 | 0.5066 | 0.6874 | 81.3 | 75.82 | 3.9069 | 2.5182 | 298 | - | - | 2022-08-03 11:03 | 28 | 80 | RateC
7576 | 6-20:43:13 | 1:24 | 0.5066 | 0.7128 | 84.3 | 78.62 | 3.9137 | 2.6174 | 309.7 | - | - | 2022-08-03 11:06 | 28 | 80 | RateC
7577 | 6-20:46:14 | 1:27 | 0.5066 | 0.7381 | 87.3 | 81.41 | 3.9199 | 2.7168 | 321.5 | - | - | 2022-08-03 11:09 | 28 | 80 | RateC
7578 | 6-20:49:14 | 1:30 | 0.5066 | 0.7635 | 90.3 | 84.21 | 3.9261 | 2.8161 | 333.2 | - | - | 2022-08-03 11:12 | 28 | 80 | RateC
7579 | 6-20:52:14 | 1:33 | 0.5066 | 0.7888 | 93.3 | 87 | 3.9334 | 2.9158 | 345 | - | - | 2022-08-03 11:15 | 28 | 80 | RateC
7580 | 6-20:55:10 | 1:36 | 0.5066 | 0.8136 | 96.3 | 89.74 | 3.9435 | 3.0135 | 356.6 | - | - | 2022-08-03 11:18 | 28 | 80 | RateC
7581 | 6-20:57:12 | 1:38 | 0.5066 | 0.8307 | 98.3 | 91.62 | 3.9535 | 3.081 | 364.6 | - | - | 2022-08-03 11:20 | 28 | 80 | RateC
7582 | 6-20:58:43 | 1:40 | 0.5066 | 0.8436 | 99.8 | 93.05 | 3.9636 | 3.1321 | 370.6 | - | - | 2022-08-03 11:21 | 28 | 80 | RateC
7583 | 6-21:00:00 | 1:41 | 0.5066 | 0.8544 | 101.1 | 94.24 | 3.9737 | 3.175 | 375.7 | - | - | 2022-08-03 11:22 | 28 | 80 | RateC
7584 | 6-21:01:07 | 1:42 | 0.5066 | 0.8638 | 102.2 | 95.27 | 3.9838 | 3.2123 | 380.1 | - | - | 2022-08-03 11:23 | 28 | 80 | RateC
7585 | 6-21:02:08 | 1:43 | 0.5066 | 0.8724 | 103.2 | 96.23 | 3.9938 | 3.2467 | 384.2 | - | - | 2022-08-03 11:24 | 28 | 80 | RateC
7586 | 6-21:02:44 | 1:44 | 0.5066 | 0.8775 | 103.8 | 96.78 | 4 | 3.2667 | 386.6 | - | - | 2022-08-03 11:25 | 28 | 80 | RateC
7587 | 6-21:02:44 | 0:00 | 0.5066 | 0.8775 | 103.8 | 96.78 | 4.0002 | 3.2667 | 386.6 | - | - | 2022-08-03 11:25 | 28 | 81 | CVC
7588 | 6-21:04:44 | 0:02 | 0.2584 | 0.8896 | 105.3 | 98.12 | 4.0002 | 3.3153 | 392.3 | - | - | 2022-08-03 11:27 | 28 | 81 | CVC
7589 | 6-21:06:44 | 0:04 | 0.1531 | 0.8962 | 106 | 98.85 | 4.0002 | 3.3418 | 395.4 | - | - | 2022-08-03 11:29 | 28 | 81 | CVC
7590 | 6-21:08:44 | 0:06 | 0.0964 | 0.9003 | 106.5 | 99.29 | 4 | 3.3579 | 397.3 | - | - | 2022-08-03 11:31 | 28 | 81 | CVC
7591 | 6-21:10:44 | 0:08 | 0.0646 | 0.9029 | 106.8 | 99.59 | 4.0002 | 3.3687 | 398.6 | - | - | 2022-08-03 11:33 | 28 | 81 | CVC
7592 | 6-21:12:44 | 0:10 | 0.0466 | 0.9048 | 107.1 | 99.79 | 4.0002 | 3.376 | 399.5 | - | - | 2022-08-03 11:35 | 28 | 81 | CVC
7593 | 6-21:14:44 | 0:12 | 0.0356 | 0.9061 | 107.2 | 99.94 | 4.0002 | 3.3814 | 400.1 | - | - | 2022-08-03 11:37 | 28 | 81 | CVC
7594 | 6-21:15:44 | 0:13 | 0.0303 | 0.9067 | 107.3 | 100 | 4.0002 | 3.3835 | 400.4 | - | - | 2022-08-03 11:38 | 28 | 81 | CVC
7595 | 6-21:15:44 | 0:00 | -0.5066 | 0 | 0 | 0 | 3.9802 | 0 | 0 | - | - | 2022-08-03 11:38 | 28 | 82 | RateD
7596 | 6-21:16:03 | 0:00 | -0.5066 | 0.0027 | 0.3 | 0.31 | 3.97 | 0.0109 | 1.3 | - | - | 2022-08-03 11:38 | 28 | 82 | RateD
7597 | 6-21:16:37 | 0:01 | -0.5066 | 0.0075 | 0.9 | 0.84 | 3.9599 | 0.0299 | 3.5 | - | - | 2022-08-03 11:39 | 28 | 82 | RateD
7598 | 6-21:17:20 | 0:02 | -0.5066 | 0.0135 | 1.6 | 1.5 | 3.9498 | 0.0534 | 6.3 | - | - | 2022-08-03 11:40 | 28 | 82 | RateD
7599 | 6-21:18:06 | 0:02 | -0.5066 | 0.02 | 2.4 | 2.22 | 3.9397 | 0.079 | 9.3 | - | - | 2022-08-03 11:40 | 28 | 82 | RateD
7600 | 6-21:18:53 | 0:03 | -0.5066 | 0.0267 | 3.2 | 2.97 | 3.9297 | 0.1055 | 12.5 | - | - | 2022-08-03 11:41 | 28 | 82 | RateD
7601 | 6-21:19:45 | 0:04 | -0.5066 | 0.0339 | 4 | 3.78 | 3.9196 | 0.1339 | 15.8 | - | - | 2022-08-03 11:42 | 28 | 82 | RateD
7602 | 6-21:20:40 | 0:05 | -0.5066 | 0.0417 | 4.9 | 4.64 | 3.9095 | 0.1641 | 19.4 | - | - | 2022-08-03 11:43 | 28 | 82 | RateD
7603 | 6-21:21:41 | 0:06 | -0.5066 | 0.0503 | 6 | 5.6 | 3.8994 | 0.1979 | 23.4 | - | - | 2022-08-03 11:44 | 28 | 82 | RateD
7604 | 6-21:22:52 | 0:07 | -0.5066 | 0.0602 | 7.1 | 6.71 | 3.8894 | 0.2366 | 28 | - | - | 2022-08-03 11:45 | 28 | 82 | RateD
7605 | 6-21:24:14 | 0:09 | -0.5066 | 0.0719 | 8.5 | 8 | 3.8793 | 0.2818 | 33.3 | - | - | 2022-08-03 11:47 | 28 | 82 | RateD
7606 | 6-21:25:55 | 0:10 | -0.5066 | 0.086 | 10.2 | 9.57 | 3.8692 | 0.3364 | 39.8 | - | - | 2022-08-03 11:48 | 28 | 82 | RateD
7607 | 6-21:28:02 | 0:12 | -0.5066 | 0.1039 | 12.3 | 11.57 | 3.8591 | 0.4056 | 48 | - | - | 2022-08-03 11:50 | 28 | 82 | RateD
7608 | 6-21:30:48 | 0:15 | -0.5066 | 0.1272 | 15.1 | 14.17 | 3.8491 | 0.4955 | 58.6 | - | - | 2022-08-03 11:53 | 28 | 82 | RateD
7609 | 6-21:33:48 | 0:18 | -0.5066 | 0.1526 | 18.1 | 16.99 | 3.8404 | 0.5929 | 70.2 | - | - | 2022-08-03 11:56 | 28 | 82 | RateD
7610 | 6-21:36:48 | 0:21 | -0.5066 | 0.1779 | 21.1 | 19.82 | 3.8326 | 0.6903 | 81.7 | - | - | 2022-08-03 11:59 | 28 | 82 | RateD
7611 | 6-21:39:48 | 0:24 | -0.5066 | 0.2033 | 24.1 | 22.64 | 3.8252 | 0.7873 | 93.2 | - | - | 2022-08-03 12:02 | 28 | 82 | RateD
7612 | 6-21:42:48 | 0:27 | -0.5066 | 0.2286 | 27.1 | 25.46 | 3.8173 | 0.8842 | 104.6 | - | - | 2022-08-03 12:05 | 28 | 82 | RateD
7613 | 6-21:45:48 | 0:30 | -0.5066 | 0.254 | 30.1 | 28.28 | 3.808 | 0.9808 | 116.1 | - | - | 2022-08-03 12:08 | 28 | 82 | RateD
7614 | 6-21:48:31 | 0:33 | -0.5066 | 0.2768 | 32.8 | 30.83 | 3.7979 | 1.0677 | 126.3 | - | - | 2022-08-03 12:11 | 28 | 82 | RateD
7615 | 6-21:50:52 | 0:35 | -0.5066 | 0.2967 | 35.1 | 33.05 | 3.7878 | 1.1432 | 135.3 | - | - | 2022-08-03 12:13 | 28 | 82 | RateD
7616 | 6-21:52:54 | 0:37 | -0.5066 | 0.3138 | 37.1 | 34.95 | 3.7777 | 1.208 | 142.9 | - | - | 2022-08-03 12:15 | 28 | 82 | RateD
7617 | 6-21:54:41 | 0:39 | -0.5066 | 0.329 | 38.9 | 36.64 | 3.7677 | 1.265 | 149.7 | - | - | 2022-08-03 12:17 | 28 | 82 | RateD
7618 | 6-21:56:19 | 0:41 | -0.5066 | 0.3427 | 40.6 | 38.17 | 3.7576 | 1.3169 | 155.8 | - | - | 2022-08-03 12:19 | 28 | 82 | RateD
7619 | 6-21:57:50 | 0:42 | -0.5066 | 0.3554 | 42.1 | 39.58 | 3.7475 | 1.3645 | 161.5 | - | - | 2022-08-03 12:20 | 28 | 82 | RateD
7620 | 6-21:59:18 | 0:44 | -0.5066 | 0.3678 | 43.5 | 40.96 | 3.7374 | 1.4108 | 166.9 | - | - | 2022-08-03 12:22 | 28 | 82 | RateD
7621 | 6-22:00:43 | 0:45 | -0.5066 | 0.3798 | 44.9 | 42.3 | 3.7274 | 1.4555 | 172.2 | - | - | 2022-08-03 12:23 | 28 | 82 | RateD
7622 | 6-22:02:07 | 0:46 | -0.5066 | 0.3917 | 46.4 | 43.62 | 3.7173 | 1.4999 | 177.5 | - | - | 2022-08-03 12:24 | 28 | 82 | RateD
7623 | 6-22:03:32 | 0:48 | -0.5066 | 0.4036 | 47.8 | 44.95 | 3.7072 | 1.5442 | 182.7 | - | - | 2022-08-03 12:26 | 28 | 82 | RateD
7624 | 6-22:04:58 | 0:49 | -0.5066 | 0.4158 | 49.2 | 46.3 | 3.6971 | 1.589 | 188 | - | - | 2022-08-03 12:27 | 28 | 82 | RateD
7625 | 6-22:06:25 | 0:51 | -0.5066 | 0.4279 | 50.6 | 47.66 | 3.6871 | 1.6339 | 193.3 | - | - | 2022-08-03 12:29 | 28 | 82 | RateD
7626 | 6-22:07:53 | 0:52 | -0.5066 | 0.4403 | 52.1 | 49.04 | 3.677 | 1.6796 | 198.7 | - | - | 2022-08-03 12:30 | 28 | 82 | RateD
7627 | 6-22:09:26 | 0:54 | -0.5066 | 0.4534 | 53.7 | 50.5 | 3.6669 | 1.7277 | 204.4 | - | - | 2022-08-03 12:32 | 28 | 82 | RateD
7628 | 6-22:11:05 | 0:55 | -0.5066 | 0.4674 | 55.3 | 52.05 | 3.6568 | 1.7788 | 210.5 | - | - | 2022-08-03 12:33 | 28 | 82 | RateD
7629 | 6-22:12:50 | 0:57 | -0.5066 | 0.4821 | 57 | 53.69 | 3.6468 | 1.8326 | 216.8 | - | - | 2022-08-03 12:35 | 28 | 82 | RateD
7630 | 6-22:14:41 | 0:59 | -0.5066 | 0.4977 | 58.9 | 55.43 | 3.6367 | 1.8894 | 223.6 | - | - | 2022-08-03 12:37 | 28 | 82 | RateD
7631 | 6-22:16:32 | 1:01 | -0.5066 | 0.5133 | 60.7 | 57.17 | 3.6266 | 1.9461 | 230.3 | - | - | 2022-08-03 12:39 | 28 | 82 | RateD
7632 | 6-22:18:20 | 1:03 | -0.5066 | 0.5286 | 62.5 | 58.87 | 3.6165 | 2.0014 | 236.8 | - | - | 2022-08-03 12:41 | 28 | 82 | RateD
7633 | 6-22:20:08 | 1:04 | -0.5066 | 0.5438 | 64.3 | 60.56 | 3.6065 | 2.0563 | 243.3 | - | - | 2022-08-03 12:42 | 28 | 82 | RateD
7634 | 6-22:22:01 | 1:06 | -0.5066 | 0.5597 | 66.2 | 62.33 | 3.5964 | 2.1136 | 250.1 | - | - | 2022-08-03 12:44 | 28 | 82 | RateD
7635 | 6-22:23:57 | 1:08 | -0.5066 | 0.5761 | 68.2 | 64.15 | 3.5863 | 2.1723 | 257.1 | - | - | 2022-08-03 12:46 | 28 | 82 | RateD
7636 | 6-22:25:58 | 1:10 | -0.5066 | 0.593 | 70.2 | 66.04 | 3.5762 | 2.2329 | 264.2 | - | - | 2022-08-03 12:48 | 28 | 82 | RateD
7637 | 6-22:27:58 | 1:12 | -0.5066 | 0.6099 | 72.2 | 67.92 | 3.5662 | 2.2934 | 271.4 | - | - | 2022-08-03 12:50 | 28 | 82 | RateD
7638 | 6-22:29:56 | 1:14 | -0.5066 | 0.6265 | 74.1 | 69.77 | 3.5561 | 2.3525 | 278.4 | - | - | 2022-08-03 12:52 | 28 | 82 | RateD
7639 | 6-22:31:47 | 1:16 | -0.5066 | 0.6421 | 76 | 71.51 | 3.546 | 2.408 | 284.9 | - | - | 2022-08-03 12:54 | 28 | 82 | RateD
7640 | 6-22:33:29 | 1:18 | -0.5066 | 0.6565 | 77.7 | 73.11 | 3.5359 | 2.4588 | 291 | - | - | 2022-08-03 12:56 | 28 | 82 | RateD
7641 | 6-22:35:00 | 1:19 | -0.5066 | 0.6692 | 79.2 | 74.53 | 3.5259 | 2.5039 | 296.3 | - | - | 2022-08-03 12:57 | 28 | 82 | RateD
7642 | 6-22:36:21 | 1:21 | -0.5066 | 0.6807 | 80.5 | 75.81 | 3.5158 | 2.5442 | 301.1 | - | - | 2022-08-03 12:59 | 28 | 82 | RateD
7643 | 6-22:37:34 | 1:22 | -0.5066 | 0.6909 | 81.8 | 76.95 | 3.5057 | 2.5801 | 305.3 | - | - | 2022-08-03 13:00 | 28 | 82 | RateD
7644 | 6-22:38:39 | 1:23 | -0.5066 | 0.7 | 82.8 | 77.96 | 3.4956 | 2.612 | 309.1 | - | - | 2022-08-03 13:01 | 28 | 82 | RateD
7645 | 6-22:39:37 | 1:24 | -0.5066 | 0.7082 | 83.8 | 78.88 | 3.4856 | 2.6407 | 312.5 | - | - | 2022-08-03 13:02 | 28 | 82 | RateD
7646 | 6-22:40:30 | 1:25 | -0.5066 | 0.7157 | 84.7 | 79.71 | 3.4755 | 2.6667 | 315.6 | - | - | 2022-08-03 13:03 | 28 | 82 | RateD
7647 | 6-22:41:18 | 1:26 | -0.5066 | 0.7224 | 85.5 | 80.46 | 3.4654 | 2.69 | 318.3 | - | - | 2022-08-03 13:04 | 28 | 82 | RateD
7648 | 6-22:42:02 | 1:26 | -0.5066 | 0.7286 | 86.2 | 81.15 | 3.4553 | 2.7115 | 320.8 | - | - | 2022-08-03 13:04 | 28 | 82 | RateD
7649 | 6-22:42:43 | 1:27 | -0.5066 | 0.7345 | 86.9 | 81.8 | 3.4453 | 2.7317 | 323.2 | - | - | 2022-08-03 13:05 | 28 | 82 | RateD
7650 | 6-22:43:22 | 1:28 | -0.5066 | 0.74 | 87.6 | 82.41 | 3.4352 | 2.7505 | 325.5 | - | - | 2022-08-03 13:06 | 28 | 82 | RateD
7651 | 6-22:43:59 | 1:28 | -0.5066 | 0.7451 | 88.2 | 82.98 | 3.4251 | 2.7682 | 327.6 | - | - | 2022-08-03 13:06 | 28 | 82 | RateD
7652 | 6-22:44:34 | 1:29 | -0.5066 | 0.7501 | 88.8 | 83.54 | 3.415 | 2.7852 | 329.6 | - | - | 2022-08-03 13:07 | 28 | 82 | RateD
7653 | 6-22:45:08 | 1:29 | -0.5066 | 0.7548 | 89.3 | 84.06 | 3.4049 | 2.8013 | 331.5 | - | - | 2022-08-03 13:08 | 28 | 82 | RateD
7654 | 6-22:45:41 | 1:30 | -0.5066 | 0.7595 | 89.9 | 84.58 | 3.3947 | 2.8171 | 333.3 | - | - | 2022-08-03 13:08 | 28 | 82 | RateD
7655 | 6-22:46:13 | 1:30 | -0.5066 | 0.764 | 90.4 | 85.08 | 3.3846 | 2.8323 | 335.1 | - | - | 2022-08-03 13:09 | 28 | 82 | RateD
7656 | 6-22:46:43 | 1:31 | -0.5066 | 0.7683 | 90.9 | 85.56 | 3.3746 | 2.8469 | 336.9 | - | - | 2022-08-03 13:09 | 28 | 82 | RateD
7657 | 6-22:47:13 | 1:32 | -0.5066 | 0.7725 | 91.4 | 86.03 | 3.3645 | 2.8611 | 338.5 | - | - | 2022-08-03 13:10 | 28 | 82 | RateD
7658 | 6-22:47:42 | 1:32 | -0.5066 | 0.7766 | 91.9 | 86.49 | 3.3544 | 2.8748 | 340.2 | - | - | 2022-08-03 13:10 | 28 | 82 | RateD
7659 | 6-22:48:11 | 1:32 | -0.5066 | 0.7806 | 92.4 | 86.94 | 3.3442 | 2.8885 | 341.8 | - | - | 2022-08-03 13:11 | 28 | 82 | RateD
7660 | 6-22:48:40 | 1:33 | -0.5066 | 0.7846 | 92.8 | 87.38 | 3.334 | 2.9017 | 343.4 | - | - | 2022-08-03 13:11 | 28 | 82 | RateD
7661 | 6-22:49:07 | 1:33 | -0.5066 | 0.7884 | 93.3 | 87.81 | 3.3239 | 2.9145 | 344.9 | - | - | 2022-08-03 13:11 | 28 | 82 | RateD
7662 | 6-22:49:33 | 1:34 | -0.5066 | 0.7922 | 93.7 | 88.23 | 3.3136 | 2.9269 | 346.3 | - | - | 2022-08-03 13:12 | 28 | 82 | RateD
7663 | 6-22:50:00 | 1:34 | -0.5066 | 0.7959 | 94.2 | 88.63 | 3.3036 | 2.939 | 347.8 | - | - | 2022-08-03 13:12 | 28 | 82 | RateD
7664 | 6-22:50:25 | 1:35 | -0.5066 | 0.7994 | 94.6 | 89.03 | 3.2933 | 2.9508 | 349.2 | - | - | 2022-08-03 13:13 | 28 | 82 | RateD
7665 | 6-22:50:50 | 1:35 | -0.5066 | 0.8029 | 95 | 89.42 | 3.2833 | 2.9622 | 350.5 | - | - | 2022-08-03 13:13 | 28 | 82 | RateD
7666 | 6-22:51:14 | 1:36 | -0.5066 | 0.8064 | 95.4 | 89.8 | 3.273 | 2.9736 | 351.9 | - | - | 2022-08-03 13:14 | 28 | 82 | RateD
7667 | 6-22:51:38 | 1:36 | -0.5066 | 0.8097 | 95.8 | 90.18 | 3.2628 | 2.9846 | 353.2 | - | - | 2022-08-03 13:14 | 28 | 82 | RateD
7668 | 6-22:52:01 | 1:36 | -0.5066 | 0.813 | 96.2 | 90.55 | 3.2526 | 2.9953 | 354.4 | - | - | 2022-08-03 13:14 | 28 | 82 | RateD
7669 | 6-22:52:24 | 1:37 | -0.5066 | 0.8162 | 96.6 | 90.9 | 3.2425 | 3.0057 | 355.7 | - | - | 2022-08-03 13:15 | 28 | 82 | RateD
7670 | 6-22:52:47 | 1:37 | -0.5066 | 0.8194 | 97 | 91.26 | 3.2323 | 3.016 | 356.9 | - | - | 2022-08-03 13:15 | 28 | 82 | RateD
7671 | 6-22:53:08 | 1:37 | -0.5066 | 0.8224 | 97.3 | 91.59 | 3.2222 | 3.0256 | 358 | - | - | 2022-08-03 13:16 | 28 | 82 | RateD
7672 | 6-22:53:29 | 1:38 | -0.5066 | 0.8254 | 97.7 | 91.92 | 3.2121 | 3.0353 | 359.2 | - | - | 2022-08-03 13:16 | 28 | 82 | RateD
7673 | 6-22:53:50 | 1:38 | -0.5066 | 0.8282 | 98 | 92.24 | 3.202 | 3.0444 | 360.2 | - | - | 2022-08-03 13:16 | 28 | 82 | RateD
7674 | 6-22:54:10 | 1:38 | -0.5066 | 0.8311 | 98.3 | 92.55 | 3.192 | 3.0534 | 361.3 | - | - | 2022-08-03 13:17 | 28 | 82 | RateD
7675 | 6-22:54:29 | 1:39 | -0.5066 | 0.8338 | 98.7 | 92.86 | 3.1819 | 3.0621 | 362.3 | - | - | 2022-08-03 13:17 | 28 | 82 | RateD
7676 | 6-22:54:48 | 1:39 | -0.5066 | 0.8364 | 99 | 93.15 | 3.1718 | 3.0705 | 363.3 | - | - | 2022-08-03 13:17 | 28 | 82 | RateD
7677 | 6-22:55:06 | 1:39 | -0.5066 | 0.839 | 99.3 | 93.44 | 3.1617 | 3.0787 | 364.3 | - | - | 2022-08-03 13:17 | 28 | 82 | RateD
7678 | 6-22:55:24 | 1:40 | -0.5066 | 0.8415 | 99.6 | 93.71 | 3.1517 | 3.0865 | 365.2 | - | - | 2022-08-03 13:18 | 28 | 82 | RateD
7679 | 6-22:55:41 | 1:40 | -0.5066 | 0.8439 | 99.9 | 93.99 | 3.1416 | 3.0942 | 366.1 | - | - | 2022-08-03 13:18 | 28 | 82 | RateD
7680 | 6-22:55:58 | 1:40 | -0.5066 | 0.8463 | 100.1 | 94.25 | 3.1314 | 3.1016 | 367 | - | - | 2022-08-03 13:18 | 28 | 82 | RateD
7681 | 6-22:56:14 | 1:40 | -0.5066 | 0.8486 | 100.4 | 94.5 | 3.1211 | 3.1087 | 367.9 | - | - | 2022-08-03 13:19 | 28 | 82 | RateD
7682 | 6-22:56:30 | 1:41 | -0.5066 | 0.8508 | 100.7 | 94.75 | 3.111 | 3.1156 | 368.7 | - | - | 2022-08-03 13:19 | 28 | 82 | RateD
7683 | 6-22:56:45 | 1:41 | -0.5066 | 0.8529 | 100.9 | 94.98 | 3.101 | 3.1221 | 369.4 | - | - | 2022-08-03 13:19 | 28 | 82 | RateD
7684 | 6-22:57:00 | 1:41 | -0.5066 | 0.855 | 101.2 | 95.22 | 3.0904 | 3.1286 | 370.2 | - | - | 2022-08-03 13:19 | 28 | 82 | RateD
7685 | 6-22:57:14 | 1:42 | -0.5066 | 0.857 | 101.4 | 95.44 | 3.0802 | 3.1348 | 370.9 | - | - | 2022-08-03 13:20 | 28 | 82 | RateD
7686 | 6-22:57:27 | 1:42 | -0.5066 | 0.8589 | 101.6 | 95.65 | 3.07 | 3.1406 | 371.6 | - | - | 2022-08-03 13:20 | 28 | 82 | RateD
7687 | 6-22:57:40 | 1:42 | -0.5066 | 0.8607 | 101.8 | 95.86 | 3.0596 | 3.1463 | 372.3 | - | - | 2022-08-03 13:20 | 28 | 82 | RateD
7688 | 6-22:57:53 | 1:42 | -0.5066 | 0.8624 | 102.1 | 96.05 | 3.0495 | 3.1516 | 372.9 | - | - | 2022-08-03 13:20 | 28 | 82 | RateD
7689 | 6-22:58:04 | 1:42 | -0.5066 | 0.8641 | 102.2 | 96.23 | 3.0393 | 3.1566 | 373.5 | - | - | 2022-08-03 13:20 | 28 | 82 | RateD
7690 | 6-22:58:15 | 1:43 | -0.5066 | 0.8656 | 102.4 | 96.41 | 3.0292 | 3.1613 | 374.1 | - | - | 2022-08-03 13:21 | 28 | 82 | RateD
7691 | 6-22:58:26 | 1:43 | -0.5066 | 0.8671 | 102.6 | 96.57 | 3.019 | 3.1657 | 374.6 | - | - | 2022-08-03 13:21 | 28 | 82 | RateD
7692 | 6-22:58:35 | 1:43 | -0.5066 | 0.8685 | 102.8 | 96.72 | 3.0087 | 3.1698 | 375.1 | - | - | 2022-08-03 13:21 | 28 | 82 | RateD
7693 | 6-22:58:45 | 1:43 | -0.5066 | 0.8698 | 102.9 | 96.87 | 2.998 | 3.1737 | 375.5 | - | - | 2022-08-03 13:21 | 28 | 82 | RateD
7694 | 6-22:58:54 | 1:43 | -0.5066 | 0.871 | 103.1 | 97.01 | 2.9874 | 3.1775 | 376 | - | - | 2022-08-03 13:21 | 28 | 82 | RateD
7695 | 6-22:59:02 | 1:43 | -0.5066 | 0.8721 | 103.2 | 97.13 | 2.9771 | 3.1808 | 376.4 | - | - | 2022-08-03 13:21 | 28 | 82 | RateD
7696 | 6-22:59:09 | 1:43 | -0.5066 | 0.8732 | 103.3 | 97.25 | 2.9664 | 3.184 | 376.8 | - | - | 2022-08-03 13:22 | 28 | 82 | RateD
7697 | 6-22:59:16 | 1:44 | -0.5066 | 0.8742 | 103.4 | 97.36 | 2.9557 | 3.187 | 377.1 | - | - | 2022-08-03 13:22 | 28 | 82 | RateD
7698 | 6-22:59:23 | 1:44 | -0.5066 | 0.8752 | 103.6 | 97.47 | 2.9449 | 3.1899 | 377.5 | - | - | 2022-08-03 13:22 | 28 | 82 | RateD
7699 | 6-22:59:30 | 1:44 | -0.5066 | 0.8761 | 103.7 | 97.57 | 2.934 | 3.1925 | 377.8 | - | - | 2022-08-03 13:22 | 28 | 82 | RateD
7700 | 6-22:59:36 | 1:44 | -0.5066 | 0.8769 | 103.8 | 97.66 | 2.9236 | 3.195 | 378.1 | - | - | 2022-08-03 13:22 | 28 | 82 | RateD
7701 | 6-22:59:41 | 1:44 | -0.5066 | 0.8778 | 103.9 | 97.75 | 2.9129 | 3.1973 | 378.3 | - | - | 2022-08-03 13:22 | 28 | 82 | RateD
7702 | 6-22:59:47 | 1:44 | -0.5066 | 0.8785 | 104 | 97.84 | 2.9026 | 3.1995 | 378.6 | - | - | 2022-08-03 13:22 | 28 | 82 | RateD
7703 | 6-22:59:52 | 1:44 | -0.5066 | 0.8792 | 104 | 97.92 | 2.8922 | 3.2016 | 378.8 | - | - | 2022-08-03 13:22 | 28 | 82 | RateD
7704 | 6-22:59:57 | 1:44 | -0.5066 | 0.8799 | 104.1 | 98 | 2.8818 | 3.2037 | 379.1 | - | - | 2022-08-03 13:22 | 28 | 82 | RateD
7705 | 6-23:00:02 | 1:44 | -0.5066 | 0.8807 | 104.2 | 98.08 | 2.8709 | 3.2058 | 379.3 | - | - | 2022-08-03 13:22 | 28 | 82 | RateD
7706 | 6-23:00:07 | 1:44 | -0.5066 | 0.8813 | 104.3 | 98.15 | 2.8606 | 3.2077 | 379.6 | - | - | 2022-08-03 13:22 | 28 | 82 | RateD
7707 | 6-23:00:12 | 1:44 | -0.5066 | 0.882 | 104.4 | 98.23 | 2.8497 | 3.2097 | 379.8 | - | - | 2022-08-03 13:23 | 28 | 82 | RateD
7708 | 6-23:00:17 | 1:45 | -0.5066 | 0.8827 | 104.4 | 98.31 | 2.8389 | 3.2116 | 380 | - | - | 2022-08-03 13:23 | 28 | 82 | RateD
7709 | 6-23:00:21 | 1:45 | -0.5066 | 0.8833 | 104.5 | 98.38 | 2.8288 | 3.2133 | 380.2 | - | - | 2022-08-03 13:23 | 28 | 82 | RateD
7710 | 6-23:00:26 | 1:45 | -0.5066 | 0.884 | 104.6 | 98.45 | 2.8182 | 3.2151 | 380.4 | - | - | 2022-08-03 13:23 | 28 | 82 | RateD
7711 | 6-23:00:30 | 1:45 | -0.5066 | 0.8846 | 104.7 | 98.52 | 2.8074 | 3.2169 | 380.7 | - | - | 2022-08-03 13:23 | 28 | 82 | RateD
7712 | 6-23:00:35 | 1:45 | -0.5066 | 0.8852 | 104.7 | 98.59 | 2.7964 | 3.2187 | 380.9 | - | - | 2022-08-03 13:23 | 28 | 82 | RateD
7713 | 6-23:00:39 | 1:45 | -0.5066 | 0.8859 | 104.8 | 98.66 | 2.7851 | 3.2205 | 381.1 | - | - | 2022-08-03 13:23 | 28 | 82 | RateD
7714 | 6-23:00:44 | 1:45 | -0.5066 | 0.8865 | 104.9 | 98.73 | 2.7736 | 3.2223 | 381.3 | - | - | 2022-08-03 13:23 | 28 | 82 | RateD
7715 | 6-23:00:48 | 1:45 | -0.5066 | 0.8871 | 105 | 98.8 | 2.7629 | 3.2239 | 381.5 | - | - | 2022-08-03 13:23 | 28 | 82 | RateD
7716 | 6-23:00:52 | 1:45 | -0.5066 | 0.8876 | 105 | 98.86 | 2.7527 | 3.2254 | 381.7 | - | - | 2022-08-03 13:23 | 28 | 82 | RateD
7717 | 6-23:00:56 | 1:45 | -0.5066 | 0.8882 | 105.1 | 98.92 | 2.7424 | 3.2269 | 381.8 | - | - | 2022-08-03 13:23 | 28 | 82 | RateD
7718 | 6-23:00:59 | 1:45 | -0.5066 | 0.8887 | 105.2 | 98.98 | 2.7319 | 3.2284 | 382 | - | - | 2022-08-03 13:23 | 28 | 82 | RateD
7719 | 6-23:01:03 | 1:45 | -0.5066 | 0.8893 | 105.2 | 99.04 | 2.7212 | 3.2298 | 382.2 | - | - | 2022-08-03 13:23 | 28 | 82 | RateD
7720 | 6-23:01:07 | 1:45 | -0.5066 | 0.8898 | 105.3 | 99.1 | 2.7097 | 3.2314 | 382.4 | - | - | 2022-08-03 13:24 | 28 | 82 | RateD
7721 | 6-23:01:11 | 1:45 | -0.5066 | 0.8904 | 105.4 | 99.16 | 2.6987 | 3.2328 | 382.5 | - | - | 2022-08-03 13:24 | 28 | 82 | RateD
7722 | 6-23:01:15 | 1:46 | -0.5066 | 0.8909 | 105.4 | 99.22 | 2.6873 | 3.2342 | 382.7 | - | - | 2022-08-03 13:24 | 28 | 82 | RateD
7723 | 6-23:01:18 | 1:46 | -0.5066 | 0.8914 | 105.5 | 99.27 | 2.6769 | 3.2355 | 382.9 | - | - | 2022-08-03 13:24 | 28 | 82 | RateD
7724 | 6-23:01:22 | 1:46 | -0.5066 | 0.8919 | 105.5 | 99.33 | 2.6651 | 3.2369 | 383 | - | - | 2022-08-03 13:24 | 28 | 82 | RateD
7725 | 6-23:01:25 | 1:46 | -0.5066 | 0.8923 | 105.6 | 99.38 | 2.6547 | 3.2381 | 383.2 | - | - | 2022-08-03 13:24 | 28 | 82 | RateD
7726 | 6-23:01:28 | 1:46 | -0.5066 | 0.8928 | 105.6 | 99.43 | 2.6442 | 3.2393 | 383.3 | - | - | 2022-08-03 13:24 | 28 | 82 | RateD
7727 | 6-23:01:32 | 1:46 | -0.5066 | 0.8932 | 105.7 | 99.48 | 2.6333 | 3.2405 | 383.4 | - | - | 2022-08-03 13:24 | 28 | 82 | RateD
7728 | 6-23:01:35 | 1:46 | -0.5066 | 0.8937 | 105.8 | 99.53 | 2.6215 | 3.2417 | 383.6 | - | - | 2022-08-03 13:24 | 28 | 82 | RateD
7729 | 6-23:01:38 | 1:46 | -0.5066 | 0.8942 | 105.8 | 99.58 | 2.6096 | 3.2429 | 383.7 | - | - | 2022-08-03 13:24 | 28 | 82 | RateD
7730 | 6-23:01:41 | 1:46 | -0.5066 | 0.8946 | 105.9 | 99.63 | 2.5972 | 3.2441 | 383.9 | - | - | 2022-08-03 13:24 | 28 | 82 | RateD
7731 | 6-23:01:44 | 1:46 | -0.5066 | 0.895 | 105.9 | 99.67 | 2.5871 | 3.2451 | 384 | - | - | 2022-08-03 13:24 | 28 | 82 | RateD
7732 | 6-23:01:47 | 1:46 | -0.5066 | 0.8954 | 105.9 | 99.72 | 2.5764 | 3.246 | 384.1 | - | - | 2022-08-03 13:24 | 28 | 82 | RateD
7733 | 6-23:01:49 | 1:46 | -0.5066 | 0.8958 | 106 | 99.76 | 2.5653 | 3.247 | 384.2 | - | - | 2022-08-03 13:24 | 28 | 82 | RateD
7734 | 6-23:01:52 | 1:46 | -0.5066 | 0.8961 | 106 | 99.8 | 2.5549 | 3.2479 | 384.3 | - | - | 2022-08-03 13:24 | 28 | 82 | RateD
7735 | 6-23:01:54 | 1:46 | -0.5066 | 0.8965 | 106.1 | 99.84 | 2.544 | 3.2488 | 384.4 | - | - | 2022-08-03 13:24 | 28 | 82 | RateD
7736 | 6-23:01:57 | 1:46 | -0.5066 | 0.8968 | 106.1 | 99.88 | 2.5326 | 3.2497 | 384.5 | - | - | 2022-08-03 13:24 | 28 | 82 | RateD
7737 | 6-23:02:00 | 1:46 | -0.5066 | 0.8972 | 106.2 | 99.92 | 2.5211 | 3.2506 | 384.6 | - | - | 2022-08-03 13:24 | 28 | 82 | RateD
7738 | 6-23:02:02 | 1:46 | -0.5066 | 0.8975 | 106.2 | 99.96 | 2.5098 | 3.2515 | 384.8 | - | - | 2022-08-03 13:24 | 28 | 82 | RateD
7739 | 6-23:02:05 | 1:46 | -0.5066 | 0.8979 | 106.2 | 100 | 2.4997 | 3.2525 | 384.9 | - | - | 2022-08-03 13:24 | 28 | 82 | RateD
7740 | 6-23:02:05 | 0:00 | 0.5066 | 0 | 0 | 0 | 2.6854 | 0 | 0 | - | - | 2022-08-03 13:24 | 29 | 83 | RateC
7741 | 6-23:02:07 | 0:00 | 0.5066 | 0.0003 | 0 | 0.03 | 2.772 | 0.0008 | 0.1 | - | - | 2022-08-03 13:24 | 29 | 83 | RateC
7742 | 6-23:02:09 | 0:00 | 0.5066 | 0.0006 | 0.1 | 0.06 | 2.8226 | 0.0016 | 0.2 | - | - | 2022-08-03 13:25 | 29 | 83 | RateC
7743 | 6-23:02:10 | 0:00 | 0.5066 | 0.0008 | 0.1 | 0.08 | 2.8455 | 0.0021 | 0.3 | - | - | 2022-08-03 13:25 | 29 | 83 | RateC
7744 | 6-23:02:11 | 0:00 | 0.5066 | 0.0009 | 0.1 | 0.1 | 2.8638 | 0.0026 | 0.3 | - | - | 2022-08-03 13:25 | 29 | 83 | RateC
7745 | 6-23:02:13 | 0:00 | 0.5066 | 0.0011 | 0.1 | 0.12 | 2.8805 | 0.0032 | 0.4 | - | - | 2022-08-03 13:25 | 29 | 83 | RateC
7746 | 6-23:02:14 | 0:00 | 0.5066 | 0.0013 | 0.2 | 0.14 | 2.8954 | 0.0037 | 0.4 | - | - | 2022-08-03 13:25 | 29 | 83 | RateC
7747 | 6-23:02:15 | 0:00 | 0.5066 | 0.0015 | 0.2 | 0.16 | 2.9086 | 0.0042 | 0.5 | - | - | 2022-08-03 13:25 | 29 | 83 | RateC
7748 | 6-23:02:17 | 0:00 | 0.5066 | 0.0017 | 0.2 | 0.19 | 2.9207 | 0.0048 | 0.6 | - | - | 2022-08-03 13:25 | 29 | 83 | RateC
7749 | 6-23:02:18 | 0:00 | 0.5066 | 0.0018 | 0.2 | 0.2 | 2.9309 | 0.0053 | 0.6 | - | - | 2022-08-03 13:25 | 29 | 83 | RateC
7750 | 6-23:02:20 | 0:00 | 0.5066 | 0.0021 | 0.3 | 0.24 | 2.9455 | 0.0061 | 0.7 | - | - | 2022-08-03 13:25 | 29 | 83 | RateC
7751 | 6-23:02:22 | 0:00 | 0.5066 | 0.0024 | 0.3 | 0.26 | 2.9574 | 0.0069 | 0.8 | - | - | 2022-08-03 13:25 | 29 | 83 | RateC
7752 | 6-23:02:24 | 0:00 | 0.5066 | 0.0027 | 0.3 | 0.3 | 2.9684 | 0.0077 | 0.9 | - | - | 2022-08-03 13:25 | 29 | 83 | RateC
7753 | 6-23:02:26 | 0:00 | 0.5066 | 0.003 | 0.4 | 0.33 | 2.981 | 0.0087 | 1 | - | - | 2022-08-03 13:25 | 29 | 83 | RateC
7754 | 6-23:02:29 | 0:00 | 0.5066 | 0.0034 | 0.4 | 0.38 | 2.9923 | 0.0098 | 1.2 | - | - | 2022-08-03 13:25 | 29 | 83 | RateC
7755 | 6-23:02:32 | 0:00 | 0.5066 | 0.0038 | 0.5 | 0.43 | 3.0049 | 0.0112 | 1.3 | - | - | 2022-08-03 13:25 | 29 | 83 | RateC
7756 | 6-23:02:35 | 0:01 | 0.5066 | 0.0043 | 0.5 | 0.48 | 3.016 | 0.0127 | 1.5 | - | - | 2022-08-03 13:25 | 29 | 83 | RateC
7757 | 6-23:02:39 | 0:01 | 0.5066 | 0.0049 | 0.6 | 0.54 | 3.0272 | 0.0143 | 1.7 | - | - | 2022-08-03 13:25 | 29 | 83 | RateC
7758 | 6-23:02:44 | 0:01 | 0.5066 | 0.0055 | 0.7 | 0.61 | 3.0385 | 0.0162 | 1.9 | - | - | 2022-08-03 13:25 | 29 | 83 | RateC
7759 | 6-23:02:48 | 0:01 | 0.5066 | 0.0061 | 0.7 | 0.68 | 3.0489 | 0.0181 | 2.1 | - | - | 2022-08-03 13:25 | 29 | 83 | RateC
7760 | 6-23:02:53 | 0:01 | 0.5066 | 0.0068 | 0.8 | 0.76 | 3.0594 | 0.0203 | 2.4 | - | - | 2022-08-03 13:25 | 29 | 83 | RateC
7761 | 6-23:02:59 | 0:01 | 0.5066 | 0.0076 | 0.9 | 0.84 | 3.0695 | 0.0226 | 2.7 | - | - | 2022-08-03 13:25 | 29 | 83 | RateC
7762 | 6-23:03:04 | 0:01 | 0.5066 | 0.0084 | 1 | 0.93 | 3.08 | 0.0251 | 3 | - | - | 2022-08-03 13:25 | 29 | 83 | RateC
7763 | 6-23:03:11 | 0:01 | 0.5066 | 0.0093 | 1.1 | 1.03 | 3.0906 | 0.0279 | 3.3 | - | - | 2022-08-03 13:26 | 29 | 83 | RateC
7764 | 6-23:03:17 | 0:01 | 0.5066 | 0.0102 | 1.2 | 1.14 | 3.1007 | 0.0307 | 3.6 | - | - | 2022-08-03 13:26 | 29 | 83 | RateC
7765 | 6-23:03:24 | 0:01 | 0.5066 | 0.0112 | 1.3 | 1.25 | 3.1112 | 0.0338 | 4 | - | - | 2022-08-03 13:26 | 29 | 83 | RateC
7766 | 6-23:03:32 | 0:01 | 0.5066 | 0.0122 | 1.4 | 1.36 | 3.1213 | 0.037 | 4.4 | - | - | 2022-08-03 13:26 | 29 | 83 | RateC
7767 | 6-23:03:39 | 0:02 | 0.5066 | 0.0133 | 1.6 | 1.48 | 3.1315 | 0.0404 | 4.8 | - | - | 2022-08-03 13:26 | 29 | 83 | RateC
7768 | 6-23:03:47 | 0:02 | 0.5066 | 0.0145 | 1.7 | 1.61 | 3.1416 | 0.0439 | 5.2 | - | - | 2022-08-03 13:26 | 29 | 83 | RateC
7769 | 6-23:03:56 | 0:02 | 0.5066 | 0.0157 | 1.9 | 1.75 | 3.1523 | 0.0479 | 5.7 | - | - | 2022-08-03 13:26 | 29 | 83 | RateC
7770 | 6-23:04:05 | 0:02 | 0.5066 | 0.017 | 2 | 1.89 | 3.1625 | 0.0519 | 6.1 | - | - | 2022-08-03 13:26 | 29 | 83 | RateC
7771 | 6-23:04:15 | 0:02 | 0.5066 | 0.0183 | 2.2 | 2.03 | 3.1727 | 0.0561 | 6.6 | - | - | 2022-08-03 13:27 | 29 | 83 | RateC
7772 | 6-23:04:24 | 0:02 | 0.5066 | 0.0197 | 2.3 | 2.19 | 3.183 | 0.0605 | 7.2 | - | - | 2022-08-03 13:27 | 29 | 83 | RateC
7773 | 6-23:04:35 | 0:02 | 0.5066 | 0.0211 | 2.5 | 2.35 | 3.193 | 0.065 | 7.7 | - | - | 2022-08-03 13:27 | 29 | 83 | RateC
7774 | 6-23:04:45 | 0:03 | 0.5065 | 0.0226 | 2.7 | 2.51 | 3.2031 | 0.0698 | 8.3 | - | - | 2022-08-03 13:27 | 29 | 83 | RateC
7775 | 6-23:04:57 | 0:03 | 0.5066 | 0.0242 | 2.9 | 2.69 | 3.2137 | 0.075 | 8.9 | - | - | 2022-08-03 13:27 | 29 | 83 | RateC
7776 | 6-23:05:09 | 0:03 | 0.5066 | 0.0259 | 3.1 | 2.88 | 3.2239 | 0.0803 | 9.5 | - | - | 2022-08-03 13:28 | 29 | 83 | RateC
7777 | 6-23:05:21 | 0:03 | 0.5066 | 0.0276 | 3.3 | 3.07 | 3.234 | 0.0859 | 10.2 | - | - | 2022-08-03 13:28 | 29 | 83 | RateC
7778 | 6-23:05:34 | 0:03 | 0.5066 | 0.0294 | 3.5 | 3.27 | 3.2444 | 0.0918 | 10.9 | - | - | 2022-08-03 13:28 | 29 | 83 | RateC
7779 | 6-23:05:47 | 0:04 | 0.5066 | 0.0313 | 3.7 | 3.49 | 3.2547 | 0.0981 | 11.6 | - | - | 2022-08-03 13:28 | 29 | 83 | RateC
7780 | 6-23:06:02 | 0:04 | 0.5066 | 0.0333 | 3.9 | 3.71 | 3.2651 | 0.1045 | 12.4 | - | - | 2022-08-03 13:28 | 29 | 83 | RateC
7781 | 6-23:06:16 | 0:04 | 0.5066 | 0.0353 | 4.2 | 3.93 | 3.2752 | 0.1111 | 13.1 | - | - | 2022-08-03 13:29 | 29 | 83 | RateC
7782 | 6-23:06:31 | 0:04 | 0.5066 | 0.0374 | 4.4 | 4.16 | 3.2853 | 0.118 | 14 | - | - | 2022-08-03 13:29 | 29 | 83 | RateC
7783 | 6-23:06:47 | 0:05 | 0.5066 | 0.0397 | 4.7 | 4.41 | 3.2957 | 0.1254 | 14.8 | - | - | 2022-08-03 13:29 | 29 | 83 | RateC
7784 | 6-23:07:03 | 0:05 | 0.5066 | 0.0419 | 5 | 4.66 | 3.3057 | 0.1328 | 15.7 | - | - | 2022-08-03 13:29 | 29 | 83 | RateC
7785 | 6-23:07:19 | 0:05 | 0.5066 | 0.0443 | 5.2 | 4.92 | 3.3158 | 0.1406 | 16.6 | - | - | 2022-08-03 13:30 | 29 | 83 | RateC
7786 | 6-23:07:37 | 0:06 | 0.5066 | 0.0467 | 5.5 | 5.19 | 3.3259 | 0.1486 | 17.6 | - | - | 2022-08-03 13:30 | 29 | 83 | RateC
7787 | 6-23:07:55 | 0:06 | 0.5066 | 0.0493 | 5.8 | 5.48 | 3.3361 | 0.1572 | 18.6 | - | - | 2022-08-03 13:30 | 29 | 83 | RateC
7788 | 6-23:08:14 | 0:06 | 0.5066 | 0.052 | 6.1 | 5.78 | 3.3464 | 0.1662 | 19.7 | - | - | 2022-08-03 13:31 | 29 | 83 | RateC
7789 | 6-23:08:34 | 0:06 | 0.5066 | 0.0547 | 6.5 | 6.08 | 3.3566 | 0.1754 | 20.8 | - | - | 2022-08-03 13:31 | 29 | 83 | RateC
7790 | 6-23:08:54 | 0:07 | 0.5066 | 0.0575 | 6.8 | 6.4 | 3.3667 | 0.1849 | 21.9 | - | - | 2022-08-03 13:31 | 29 | 83 | RateC
7791 | 6-23:09:14 | 0:07 | 0.5066 | 0.0604 | 7.2 | 6.72 | 3.3767 | 0.1947 | 23 | - | - | 2022-08-03 13:32 | 29 | 83 | RateC
7792 | 6-23:09:36 | 0:08 | 0.5066 | 0.0635 | 7.5 | 7.06 | 3.3868 | 0.2049 | 24.2 | - | - | 2022-08-03 13:32 | 29 | 83 | RateC
7793 | 6-23:09:59 | 0:08 | 0.5066 | 0.0667 | 7.9 | 7.41 | 3.397 | 0.2158 | 25.5 | - | - | 2022-08-03 13:32 | 29 | 83 | RateC
7794 | 6-23:10:22 | 0:08 | 0.5066 | 0.07 | 8.3 | 7.78 | 3.4073 | 0.227 | 26.9 | - | - | 2022-08-03 13:33 | 29 | 83 | RateC
7795 | 6-23:10:46 | 0:09 | 0.5066 | 0.0733 | 8.7 | 8.15 | 3.4173 | 0.2385 | 28.2 | - | - | 2022-08-03 13:33 | 29 | 83 | RateC
7796 | 6-23:11:11 | 0:09 | 0.5066 | 0.0768 | 9.1 | 8.54 | 3.4274 | 0.2504 | 29.6 | - | - | 2022-08-03 13:34 | 29 | 83 | RateC
7797 | 6-23:11:36 | 0:10 | 0.5066 | 0.0804 | 9.5 | 8.94 | 3.4375 | 0.2628 | 31.1 | - | - | 2022-08-03 13:34 | 29 | 83 | RateC
7798 | 6-23:12:03 | 0:10 | 0.5066 | 0.0842 | 10 | 9.36 | 3.4476 | 0.2757 | 32.6 | - | - | 2022-08-03 13:34 | 29 | 83 | RateC
7799 | 6-23:12:31 | 0:10 | 0.5066 | 0.0881 | 10.4 | 9.79 | 3.4577 | 0.2891 | 34.2 | - | - | 2022-08-03 13:35 | 29 | 83 | RateC
7800 | 6-23:12:59 | 0:11 | 0.5066 | 0.0921 | 10.9 | 10.24 | 3.4679 | 0.303 | 35.8 | - | - | 2022-08-03 13:35 | 29 | 83 | RateC
7801 | 6-23:13:29 | 0:11 | 0.5066 | 0.0963 | 11.4 | 10.7 | 3.478 | 0.3175 | 37.6 | - | - | 2022-08-03 13:36 | 29 | 83 | RateC
7802 | 6-23:13:59 | 0:12 | 0.5066 | 0.1006 | 11.9 | 11.18 | 3.4882 | 0.3325 | 39.3 | - | - | 2022-08-03 13:36 | 29 | 83 | RateC
7803 | 6-23:14:31 | 0:12 | 0.5066 | 0.105 | 12.4 | 11.67 | 3.4983 | 0.348 | 41.2 | - | - | 2022-08-03 13:37 | 29 | 83 | RateC
7804 | 6-23:15:04 | 0:13 | 0.5066 | 0.1096 | 13 | 12.19 | 3.5083 | 0.3643 | 43.1 | - | - | 2022-08-03 13:37 | 29 | 83 | RateC
7805 | 6-23:15:38 | 0:14 | 0.5066 | 0.1145 | 13.5 | 12.73 | 3.5184 | 0.3812 | 45.1 | - | - | 2022-08-03 13:38 | 29 | 83 | RateC
7806 | 6-23:16:13 | 0:14 | 0.5066 | 0.1194 | 14.1 | 13.28 | 3.5285 | 0.3988 | 47.2 | - | - | 2022-08-03 13:39 | 29 | 83 | RateC
7807 | 6-23:16:52 | 0:15 | 0.5066 | 0.1249 | 14.8 | 13.88 | 3.5386 | 0.418 | 49.5 | - | - | 2022-08-03 13:39 | 29 | 83 | RateC
7808 | 6-23:17:34 | 0:16 | 0.5066 | 0.1308 | 15.5 | 14.54 | 3.5486 | 0.439 | 51.9 | - | - | 2022-08-03 13:40 | 29 | 83 | RateC
7809 | 6-23:18:21 | 0:16 | 0.5066 | 0.1374 | 16.3 | 15.27 | 3.5587 | 0.4623 | 54.7 | - | - | 2022-08-03 13:41 | 29 | 83 | RateC
7810 | 6-23:19:18 | 0:17 | 0.5066 | 0.1454 | 17.2 | 16.16 | 3.5688 | 0.4908 | 58.1 | - | - | 2022-08-03 13:42 | 29 | 83 | RateC
7811 | 6-23:20:33 | 0:18 | 0.5066 | 0.156 | 18.5 | 17.34 | 3.5789 | 0.5287 | 62.6 | - | - | 2022-08-03 13:43 | 29 | 83 | RateC
7812 | 6-23:22:20 | 0:20 | 0.5066 | 0.171 | 20.2 | 19.01 | 3.5889 | 0.5827 | 68.9 | - | - | 2022-08-03 13:45 | 29 | 83 | RateC
7813 | 6-23:24:37 | 0:23 | 0.5066 | 0.1903 | 22.5 | 21.16 | 3.599 | 0.6521 | 77.2 | - | - | 2022-08-03 13:47 | 29 | 83 | RateC
7814 | 6-23:27:11 | 0:25 | 0.5066 | 0.2119 | 25.1 | 23.56 | 3.6091 | 0.7299 | 86.4 | - | - | 2022-08-03 13:50 | 29 | 83 | RateC
7815 | 6-23:29:48 | 0:28 | 0.5066 | 0.2341 | 27.7 | 26.03 | 3.6192 | 0.81 | 95.9 | - | - | 2022-08-03 13:52 | 29 | 83 | RateC
7816 | 6-23:32:18 | 0:30 | 0.5066 | 0.2551 | 30.2 | 28.37 | 3.6292 | 0.8863 | 104.9 | - | - | 2022-08-03 13:55 | 29 | 83 | RateC
7817 | 6-23:34:36 | 0:33 | 0.5066 | 0.2746 | 32.5 | 30.53 | 3.6393 | 0.957 | 113.2 | - | - | 2022-08-03 13:57 | 29 | 83 | RateC
7818 | 6-23:36:45 | 0:35 | 0.5066 | 0.2927 | 34.6 | 32.55 | 3.6494 | 1.0232 | 121.1 | - | - | 2022-08-03 13:59 | 29 | 83 | RateC
7819 | 6-23:38:40 | 0:37 | 0.5066 | 0.3089 | 36.6 | 34.35 | 3.6595 | 1.0822 | 128.1 | - | - | 2022-08-03 14:01 | 29 | 83 | RateC
7820 | 6-23:40:26 | 0:38 | 0.5066 | 0.3239 | 38.3 | 36.01 | 3.6695 | 1.137 | 134.5 | - | - | 2022-08-03 14:03 | 29 | 83 | RateC
7821 | 6-23:42:05 | 0:40 | 0.5066 | 0.3377 | 40 | 37.55 | 3.6796 | 1.1879 | 140.6 | - | - | 2022-08-03 14:04 | 29 | 83 | RateC
7822 | 6-23:43:37 | 0:42 | 0.5066 | 0.3507 | 41.5 | 38.99 | 3.6897 | 1.2359 | 146.2 | - | - | 2022-08-03 14:06 | 29 | 83 | RateC
7823 | 6-23:45:06 | 0:43 | 0.5066 | 0.3632 | 43 | 40.38 | 3.6998 | 1.2819 | 151.7 | - | - | 2022-08-03 14:07 | 29 | 83 | RateC
7824 | 6-23:46:29 | 0:44 | 0.5066 | 0.3749 | 44.4 | 41.68 | 3.7099 | 1.3251 | 156.8 | - | - | 2022-08-03 14:09 | 29 | 83 | RateC
7825 | 6-23:47:51 | 0:46 | 0.5066 | 0.3864 | 45.7 | 42.97 | 3.7199 | 1.3682 | 161.9 | - | - | 2022-08-03 14:10 | 29 | 83 | RateC
7826 | 6-23:49:13 | 0:47 | 0.5066 | 0.398 | 47.1 | 44.25 | 3.73 | 1.4111 | 167 | - | - | 2022-08-03 14:12 | 29 | 83 | RateC
7827 | 6-23:50:35 | 0:48 | 0.5066 | 0.4095 | 48.5 | 45.53 | 3.7401 | 1.4543 | 172.1 | - | - | 2022-08-03 14:13 | 29 | 83 | RateC
7828 | 6-23:52:00 | 0:50 | 0.5066 | 0.4215 | 49.9 | 46.87 | 3.7502 | 1.4993 | 177.4 | - | - | 2022-08-03 14:14 | 29 | 83 | RateC
7829 | 6-23:53:28 | 0:51 | 0.5066 | 0.4338 | 51.3 | 48.23 | 3.7602 | 1.5454 | 182.9 | - | - | 2022-08-03 14:16 | 29 | 83 | RateC
7830 | 6-23:55:00 | 0:53 | 0.5066 | 0.4468 | 52.9 | 49.68 | 3.7703 | 1.5944 | 188.7 | - | - | 2022-08-03 14:17 | 29 | 83 | RateC
7831 | 6-23:56:38 | 0:55 | 0.5066 | 0.4606 | 54.5 | 51.21 | 3.7804 | 1.6463 | 194.8 | - | - | 2022-08-03 14:19 | 29 | 83 | RateC
7832 | 6-23:58:18 | 0:56 | 0.5066 | 0.4747 | 56.2 | 52.78 | 3.7905 | 1.6998 | 201.1 | - | - | 2022-08-03 14:21 | 29 | 83 | RateC
7833 | 7-00:00:01 | 0:58 | 0.5066 | 0.4891 | 57.9 | 54.38 | 3.8005 | 1.7544 | 207.6 | - | - | 2022-08-03 14:22 | 29 | 83 | RateC
7834 | 7-00:01:43 | 1:00 | 0.5066 | 0.5035 | 59.6 | 55.98 | 3.8106 | 1.8093 | 214.1 | - | - | 2022-08-03 14:24 | 29 | 83 | RateC
7835 | 7-00:03:25 | 1:01 | 0.5066 | 0.5179 | 61.3 | 57.58 | 3.8207 | 1.864 | 220.6 | - | - | 2022-08-03 14:26 | 29 | 83 | RateC
7836 | 7-00:05:06 | 1:03 | 0.5066 | 0.5321 | 63 | 59.16 | 3.8308 | 1.9184 | 227 | - | - | 2022-08-03 14:27 | 29 | 83 | RateC
7837 | 7-00:06:49 | 1:05 | 0.5066 | 0.5466 | 64.7 | 60.77 | 3.8408 | 1.974 | 233.6 | - | - | 2022-08-03 14:29 | 29 | 83 | RateC
7838 | 7-00:08:33 | 1:06 | 0.5066 | 0.5612 | 66.4 | 62.39 | 3.8509 | 2.0302 | 240.2 | - | - | 2022-08-03 14:31 | 29 | 83 | RateC
7839 | 7-00:10:23 | 1:08 | 0.5066 | 0.5766 | 68.2 | 64.11 | 3.861 | 2.0897 | 247.3 | - | - | 2022-08-03 14:33 | 29 | 83 | RateC
7840 | 7-00:12:21 | 1:10 | 0.5066 | 0.5933 | 70.2 | 65.96 | 3.8711 | 2.154 | 254.9 | - | - | 2022-08-03 14:35 | 29 | 83 | RateC
7841 | 7-00:14:36 | 1:13 | 0.5066 | 0.6122 | 72.4 | 68.07 | 3.8811 | 2.2275 | 263.6 | - | - | 2022-08-03 14:37 | 29 | 83 | RateC
7842 | 7-00:17:14 | 1:15 | 0.5066 | 0.6346 | 75.1 | 70.55 | 3.8912 | 2.3143 | 273.9 | - | - | 2022-08-03 14:40 | 29 | 83 | RateC
7843 | 7-00:20:15 | 1:18 | 0.5066 | 0.6599 | 78.1 | 73.37 | 3.9004 | 2.4131 | 285.5 | - | - | 2022-08-03 14:43 | 29 | 83 | RateC
7844 | 7-00:23:15 | 1:21 | 0.5066 | 0.6853 | 81.1 | 76.19 | 3.9081 | 2.5121 | 297.3 | - | - | 2022-08-03 14:46 | 29 | 83 | RateC
7845 | 7-00:26:15 | 1:24 | 0.5066 | 0.7106 | 84.1 | 79.01 | 3.9149 | 2.6113 | 309 | - | - | 2022-08-03 14:49 | 29 | 83 | RateC
7846 | 7-00:29:15 | 1:27 | 0.5066 | 0.736 | 87.1 | 81.83 | 3.9211 | 2.7108 | 320.8 | - | - | 2022-08-03 14:52 | 29 | 83 | RateC
7847 | 7-00:32:15 | 1:30 | 0.5066 | 0.7614 | 90.1 | 84.65 | 3.9275 | 2.8102 | 332.5 | - | - | 2022-08-03 14:55 | 29 | 83 | RateC
7848 | 7-00:35:15 | 1:33 | 0.5066 | 0.7867 | 93.1 | 87.46 | 3.9352 | 2.9098 | 344.3 | - | - | 2022-08-03 14:58 | 29 | 83 | RateC
7849 | 7-00:38:00 | 1:36 | 0.5066 | 0.8099 | 95.8 | 90.04 | 3.9453 | 3.0011 | 355.1 | - | - | 2022-08-03 15:00 | 29 | 83 | RateC
7850 | 7-00:39:54 | 1:38 | 0.5066 | 0.8259 | 97.7 | 91.82 | 3.9554 | 3.0643 | 362.6 | - | - | 2022-08-03 15:02 | 29 | 83 | RateC
7851 | 7-00:41:22 | 1:39 | 0.5066 | 0.8382 | 99.2 | 93.2 | 3.9655 | 3.1133 | 368.4 | - | - | 2022-08-03 15:04 | 29 | 83 | RateC
7852 | 7-00:42:36 | 1:41 | 0.5066 | 0.8486 | 100.4 | 94.35 | 3.9755 | 3.1545 | 373.3 | - | - | 2022-08-03 15:05 | 29 | 83 | RateC
7853 | 7-00:43:41 | 1:42 | 0.5066 | 0.8578 | 101.5 | 95.37 | 3.9856 | 3.1911 | 377.6 | - | - | 2022-08-03 15:06 | 29 | 83 | RateC
7854 | 7-00:44:41 | 1:43 | 0.5066 | 0.8663 | 102.5 | 96.32 | 3.9957 | 3.225 | 381.6 | - | - | 2022-08-03 15:07 | 29 | 83 | RateC
7855 | 7-00:45:07 | 1:43 | 0.5066 | 0.8699 | 102.9 | 96.72 | 4 | 3.2393 | 383.3 | - | - | 2022-08-03 15:08 | 29 | 83 | RateC
7856 | 7-00:45:07 | 0:00 | 0.5066 | 0.8699 | 102.9 | 96.72 | 4.0002 | 3.2393 | 383.3 | - | - | 2022-08-03 15:08 | 29 | 84 | CVC
7857 | 7-00:47:07 | 0:02 | 0.2569 | 0.882 | 104.4 | 98.06 | 4.0002 | 3.2878 | 389 | - | - | 2022-08-03 15:10 | 29 | 84 | CVC
7858 | 7-00:49:07 | 0:04 | 0.1537 | 0.8886 | 105.2 | 98.8 | 4.0002 | 3.3143 | 392.2 | - | - | 2022-08-03 15:11 | 29 | 84 | CVC
7859 | 7-00:51:07 | 0:06 | 0.0997 | 0.8927 | 105.6 | 99.26 | 4.0002 | 3.3308 | 394.1 | - | - | 2022-08-03 15:14 | 29 | 84 | CVC
7860 | 7-00:53:07 | 0:08 | 0.0668 | 0.8954 | 106 | 99.55 | 4.0002 | 3.3415 | 395.4 | - | - | 2022-08-03 15:16 | 29 | 84 | CVC
7861 | 7-00:55:07 | 0:10 | 0.0479 | 0.8973 | 106.2 | 99.77 | 4.0002 | 3.349 | 396.3 | - | - | 2022-08-03 15:18 | 29 | 84 | CVC
7862 | 7-00:57:07 | 0:12 | 0.0355 | 0.8987 | 106.3 | 99.92 | 4.0002 | 3.3545 | 396.9 | - | - | 2022-08-03 15:20 | 29 | 84 | CVC
7863 | 7-00:58:31 | 0:13 | 0.0298 | 0.8994 | 106.4 | 100 | 4.0002 | 3.3575 | 397.3 | - | - | 2022-08-03 15:21 | 29 | 84 | CVC
7864 | 7-00:58:31 | 0:00 | -0.5066 | 0 | 0 | 0 | 3.98 | 0 | 0 | - | - | 2022-08-03 15:21 | 29 | 85 | RateD
7865 | 7-00:58:50 | 0:00 | -0.5066 | 0.0027 | 0.3 | 0.31 | 3.97 | 0.0108 | 1.3 | - | - | 2022-08-03 15:21 | 29 | 85 | RateD
7866 | 7-00:59:24 | 0:01 | -0.5066 | 0.0075 | 0.9 | 0.84 | 3.9599 | 0.0296 | 3.5 | - | - | 2022-08-03 15:22 | 29 | 85 | RateD
7867 | 7-01:00:07 | 0:02 | -0.5066 | 0.0135 | 1.6 | 1.51 | 3.9498 | 0.0534 | 6.3 | - | - | 2022-08-03 15:22 | 29 | 85 | RateD
7868 | 7-01:00:52 | 0:02 | -0.5066 | 0.0199 | 2.4 | 2.24 | 3.9397 | 0.0789 | 9.3 | - | - | 2022-08-03 15:23 | 29 | 85 | RateD
7869 | 7-01:01:41 | 0:03 | -0.5066 | 0.0268 | 3.2 | 3 | 3.9297 | 0.1057 | 12.5 | - | - | 2022-08-03 15:24 | 29 | 85 | RateD
7870 | 7-01:02:32 | 0:04 | -0.5066 | 0.034 | 4 | 3.81 | 3.9196 | 0.1341 | 15.9 | - | - | 2022-08-03 15:25 | 29 | 85 | RateD
7871 | 7-01:03:28 | 0:05 | -0.5066 | 0.0418 | 4.9 | 4.69 | 3.9095 | 0.1646 | 19.5 | - | - | 2022-08-03 15:26 | 29 | 85 | RateD
7872 | 7-01:04:29 | 0:06 | -0.5066 | 0.0504 | 6 | 5.66 | 3.8994 | 0.1983 | 23.5 | - | - | 2022-08-03 15:27 | 29 | 85 | RateD
7873 | 7-01:05:39 | 0:07 | -0.5066 | 0.0603 | 7.1 | 6.77 | 3.8894 | 0.2367 | 28 | - | - | 2022-08-03 15:28 | 29 | 85 | RateD
7874 | 7-01:07:01 | 0:09 | -0.5066 | 0.0719 | 8.5 | 8.07 | 3.8793 | 0.2817 | 33.3 | - | - | 2022-08-03 15:29 | 29 | 85 | RateD
7875 | 7-01:08:41 | 0:10 | -0.5066 | 0.0859 | 10.2 | 9.64 | 3.8692 | 0.3361 | 39.8 | - | - | 2022-08-03 15:31 | 29 | 85 | RateD
7876 | 7-01:10:46 | 0:12 | -0.5066 | 0.1034 | 12.2 | 11.61 | 3.8591 | 0.4038 | 47.8 | - | - | 2022-08-03 15:33 | 29 | 85 | RateD
7877 | 7-01:13:26 | 0:15 | -0.5066 | 0.126 | 14.9 | 14.14 | 3.8491 | 0.4907 | 58.1 | - | - | 2022-08-03 15:36 | 29 | 85 | RateD
7878 | 7-01:16:26 | 0:18 | -0.5066 | 0.1513 | 17.9 | 16.98 | 3.8402 | 0.5881 | 69.6 | - | - | 2022-08-03 15:39 | 29 | 85 | RateD
7879 | 7-01:19:26 | 0:21 | -0.5066 | 0.1767 | 20.9 | 19.84 | 3.8323 | 0.6855 | 81.1 | - | - | 2022-08-03 15:42 | 29 | 85 | RateD
7880 | 7-01:22:26 | 0:24 | -0.5066 | 0.202 | 23.9 | 22.68 | 3.8249 | 0.7825 | 92.6 | - | - | 2022-08-03 15:45 | 29 | 85 | RateD
7881 | 7-01:25:27 | 0:27 | -0.5066 | 0.2274 | 26.9 | 25.53 | 3.8168 | 0.8795 | 104.1 | - | - | 2022-08-03 15:48 | 29 | 85 | RateD
7882 | 7-01:28:27 | 0:30 | -0.5066 | 0.2528 | 29.9 | 28.38 | 3.8075 | 0.9762 | 115.5 | - | - | 2022-08-03 15:51 | 29 | 85 | RateD
7883 | 7-01:31:11 | 0:33 | -0.5066 | 0.2758 | 32.6 | 30.96 | 3.7974 | 1.0637 | 125.9 | - | - | 2022-08-03 15:54 | 29 | 85 | RateD
7884 | 7-01:33:31 | 0:35 | -0.5066 | 0.2955 | 35 | 33.17 | 3.7874 | 1.1384 | 134.7 | - | - | 2022-08-03 15:56 | 29 | 85 | RateD
7885 | 7-01:35:33 | 0:37 | -0.5066 | 0.3127 | 37 | 35.1 | 3.7773 | 1.2033 | 142.4 | - | - | 2022-08-03 15:58 | 29 | 85 | RateD
7886 | 7-01:37:19 | 0:39 | -0.5066 | 0.3276 | 38.8 | 36.78 | 3.7672 | 1.2598 | 149.1 | - | - | 2022-08-03 16:00 | 29 | 85 | RateD
7887 | 7-01:38:56 | 0:40 | -0.5066 | 0.3412 | 40.4 | 38.3 | 3.7571 | 1.311 | 155.1 | - | - | 2022-08-03 16:01 | 29 | 85 | RateD
7888 | 7-01:40:26 | 0:42 | -0.5066 | 0.3539 | 41.9 | 39.72 | 3.7471 | 1.3584 | 160.7 | - | - | 2022-08-03 16:03 | 29 | 85 | RateD
7889 | 7-01:41:53 | 0:43 | -0.5066 | 0.3662 | 43.3 | 41.11 | 3.737 | 1.4046 | 166.2 | - | - | 2022-08-03 16:04 | 29 | 85 | RateD
7890 | 7-01:43:17 | 0:45 | -0.5065 | 0.378 | 44.7 | 42.43 | 3.7269 | 1.4486 | 171.4 | - | - | 2022-08-03 16:06 | 29 | 85 | RateD
7891 | 7-01:44:41 | 0:46 | -0.5066 | 0.3898 | 46.1 | 43.75 | 3.7168 | 1.4924 | 176.6 | - | - | 2022-08-03 16:07 | 29 | 85 | RateD
7892 | 7-01:46:05 | 0:48 | -0.5066 | 0.4016 | 47.5 | 45.08 | 3.7068 | 1.5363 | 181.8 | - | - | 2022-08-03 16:08 | 29 | 85 | RateD
7893 | 7-01:47:29 | 0:49 | -0.5066 | 0.4135 | 48.9 | 46.41 | 3.6967 | 1.5803 | 187 | - | - | 2022-08-03 16:10 | 29 | 85 | RateD
7894 | 7-01:48:56 | 0:50 | -0.5066 | 0.4258 | 50.4 | 47.79 | 3.6866 | 1.6256 | 192.4 | - | - | 2022-08-03 16:11 | 29 | 85 | RateD
7895 | 7-01:50:25 | 0:52 | -0.5066 | 0.4383 | 51.9 | 49.2 | 3.6765 | 1.6717 | 197.8 | - | - | 2022-08-03 16:13 | 29 | 85 | RateD
7896 | 7-01:52:00 | 0:53 | -0.5066 | 0.4516 | 53.4 | 50.69 | 3.6664 | 1.7205 | 203.6 | - | - | 2022-08-03 16:14 | 29 | 85 | RateD
7897 | 7-01:53:41 | 0:55 | -0.5066 | 0.4659 | 55.1 | 52.29 | 3.6564 | 1.7728 | 209.8 | - | - | 2022-08-03 16:16 | 29 | 85 | RateD
7898 | 7-01:55:30 | 0:57 | -0.5066 | 0.4812 | 56.9 | 54.02 | 3.6463 | 1.8289 | 216.4 | - | - | 2022-08-03 16:18 | 29 | 85 | RateD
7899 | 7-01:57:27 | 0:59 | -0.5066 | 0.4976 | 58.9 | 55.86 | 3.6362 | 1.8885 | 223.5 | - | - | 2022-08-03 16:20 | 29 | 85 | RateD
7900 | 7-01:59:21 | 1:01 | -0.5066 | 0.5136 | 60.8 | 57.66 | 3.6261 | 1.9467 | 230.4 | - | - | 2022-08-03 16:22 | 29 | 85 | RateD
7901 | 7-02:01:10 | 1:03 | -0.5066 | 0.529 | 62.6 | 59.39 | 3.6161 | 2.0025 | 237 | - | - | 2022-08-03 16:24 | 29 | 85 | RateD
7902 | 7-02:03:00 | 1:04 | -0.5066 | 0.5444 | 64.4 | 61.11 | 3.606 | 2.0581 | 243.5 | - | - | 2022-08-03 16:25 | 29 | 85 | RateD
7903 | 7-02:04:51 | 1:06 | -0.5066 | 0.56 | 66.3 | 62.86 | 3.5959 | 2.1143 | 250.2 | - | - | 2022-08-03 16:27 | 29 | 85 | RateD
7904 | 7-02:06:45 | 1:08 | -0.5066 | 0.5761 | 68.2 | 64.67 | 3.5858 | 2.1722 | 257 | - | - | 2022-08-03 16:29 | 29 | 85 | RateD
7905 | 7-02:08:42 | 1:10 | -0.5066 | 0.5926 | 70.1 | 66.53 | 3.5758 | 2.2312 | 264 | - | - | 2022-08-03 16:31 | 29 | 85 | RateD
7906 | 7-02:10:38 | 1:12 | -0.5066 | 0.6089 | 72.1 | 68.36 | 3.5657 | 2.2894 | 270.9 | - | - | 2022-08-03 16:33 | 29 | 85 | RateD
7907 | 7-02:12:31 | 1:14 | -0.5066 | 0.6248 | 73.9 | 70.13 | 3.5556 | 2.3459 | 277.6 | - | - | 2022-08-03 16:35 | 29 | 85 | RateD
7908 | 7-02:14:17 | 1:16 | -0.5066 | 0.6398 | 75.7 | 71.82 | 3.5455 | 2.399 | 283.9 | - | - | 2022-08-03 16:37 | 29 | 85 | RateD
7909 | 7-02:15:55 | 1:17 | -0.5066 | 0.6536 | 77.3 | 73.36 | 3.5355 | 2.4479 | 289.7 | - | - | 2022-08-03 16:38 | 29 | 85 | RateD
7910 | 7-02:17:22 | 1:19 | -0.5066 | 0.6658 | 78.8 | 74.74 | 3.5254 | 2.4912 | 294.8 | - | - | 2022-08-03 16:40 | 29 | 85 | RateD
7911 | 7-02:18:40 | 1:20 | -0.5066 | 0.6768 | 80.1 | 75.97 | 3.5153 | 2.5297 | 299.3 | - | - | 2022-08-03 16:41 | 29 | 85 | RateD
7912 | 7-02:19:50 | 1:21 | -0.5066 | 0.6866 | 81.2 | 77.07 | 3.5052 | 2.5641 | 303.4 | - | - | 2022-08-03 16:42 | 29 | 85 | RateD
7913 | 7-02:20:52 | 1:22 | -0.5066 | 0.6953 | 82.3 | 78.06 | 3.4952 | 2.5948 | 307 | - | - | 2022-08-03 16:43 | 29 | 85 | RateD
7914 | 7-02:21:49 | 1:23 | -0.5066 | 0.7033 | 83.2 | 78.95 | 3.4851 | 2.6226 | 310.3 | - | - | 2022-08-03 16:44 | 29 | 85 | RateD
7915 | 7-02:22:40 | 1:24 | -0.5066 | 0.7105 | 84.1 | 79.75 | 3.475 | 2.6476 | 313.3 | - | - | 2022-08-03 16:45 | 29 | 85 | RateD
7916 | 7-02:23:26 | 1:25 | -0.5066 | 0.717 | 84.8 | 80.49 | 3.4649 | 2.6704 | 316 | - | - | 2022-08-03 16:46 | 29 | 85 | RateD
7917 | 7-02:24:10 | 1:26 | -0.5066 | 0.7232 | 85.6 | 81.18 | 3.4549 | 2.6917 | 318.5 | - | - | 2022-08-03 16:47 | 29 | 85 | RateD
7918 | 7-02:24:50 | 1:26 | -0.5066 | 0.7289 | 86.2 | 81.82 | 3.4448 | 2.7112 | 320.8 | - | - | 2022-08-03 16:47 | 29 | 85 | RateD
7919 | 7-02:25:29 | 1:27 | -0.5066 | 0.7343 | 86.9 | 82.43 | 3.4347 | 2.7299 | 323 | - | - | 2022-08-03 16:48 | 29 | 85 | RateD
7920 | 7-02:26:06 | 1:28 | -0.5066 | 0.7395 | 87.5 | 83.01 | 3.4246 | 2.7476 | 325.1 | - | - | 2022-08-03 16:48 | 29 | 85 | RateD
7921 | 7-02:26:41 | 1:28 | -0.5066 | 0.7444 | 88.1 | 83.56 | 3.4146 | 2.7645 | 327.1 | - | - | 2022-08-03 16:49 | 29 | 85 | RateD
7922 | 7-02:27:14 | 1:29 | -0.5066 | 0.7491 | 88.6 | 84.09 | 3.4045 | 2.7805 | 329 | - | - | 2022-08-03 16:50 | 29 | 85 | RateD
7923 | 7-02:27:47 | 1:29 | -0.5066 | 0.7537 | 89.2 | 84.6 | 3.3944 | 2.7961 | 330.9 | - | - | 2022-08-03 16:50 | 29 | 85 | RateD
7924 | 7-02:28:18 | 1:30 | -0.5066 | 0.7581 | 89.7 | 85.1 | 3.3843 | 2.8111 | 332.6 | - | - | 2022-08-03 16:51 | 29 | 85 | RateD
7925 | 7-02:28:49 | 1:30 | -0.5066 | 0.7624 | 90.2 | 85.58 | 3.3743 | 2.8256 | 334.4 | - | - | 2022-08-03 16:51 | 29 | 85 | RateD
7926 | 7-02:29:19 | 1:31 | -0.5066 | 0.7666 | 90.7 | 86.05 | 3.3642 | 2.8397 | 336 | - | - | 2022-08-03 16:52 | 29 | 85 | RateD
7927 | 7-02:29:47 | 1:31 | -0.5066 | 0.7707 | 91.2 | 86.51 | 3.3541 | 2.8534 | 337.6 | - | - | 2022-08-03 16:52 | 29 | 85 | RateD
7928 | 7-02:30:16 | 1:32 | -0.5066 | 0.7747 | 91.7 | 86.96 | 3.344 | 2.8669 | 339.2 | - | - | 2022-08-03 16:53 | 29 | 85 | RateD
7929 | 7-02:30:44 | 1:32 | -0.5066 | 0.7786 | 92.1 | 87.4 | 3.334 | 2.8799 | 340.8 | - | - | 2022-08-03 16:53 | 29 | 85 | RateD
7930 | 7-02:31:11 | 1:33 | -0.5066 | 0.7824 | 92.6 | 87.83 | 3.3239 | 2.8926 | 342.3 | - | - | 2022-08-03 16:54 | 29 | 85 | RateD
7931 | 7-02:31:38 | 1:33 | -0.5066 | 0.7862 | 93 | 88.25 | 3.3136 | 2.9052 | 343.8 | - | - | 2022-08-03 16:54 | 29 | 85 | RateD
7932 | 7-02:32:04 | 1:34 | -0.5066 | 0.7898 | 93.5 | 88.66 | 3.3034 | 2.9173 | 345.2 | - | - | 2022-08-03 16:54 | 29 | 85 | RateD
7933 | 7-02:32:30 | 1:34 | -0.5066 | 0.7935 | 93.9 | 89.07 | 3.2932 | 2.9292 | 346.6 | - | - | 2022-08-03 16:55 | 29 | 85 | RateD
7934 | 7-02:32:54 | 1:34 | -0.5066 | 0.797 | 94.3 | 89.46 | 3.283 | 2.9407 | 348 | - | - | 2022-08-03 16:55 | 29 | 85 | RateD
7935 | 7-02:33:19 | 1:35 | -0.5066 | 0.8004 | 94.7 | 89.84 | 3.2729 | 2.9518 | 349.3 | - | - | 2022-08-03 16:56 | 29 | 85 | RateD
7936 | 7-02:33:42 | 1:35 | -0.5066 | 0.8037 | 95.1 | 90.21 | 3.2628 | 2.9626 | 350.6 | - | - | 2022-08-03 16:56 | 29 | 85 | RateD
7937 | 7-02:34:05 | 1:36 | -0.5066 | 0.8069 | 95.5 | 90.58 | 3.2527 | 2.9732 | 351.8 | - | - | 2022-08-03 16:56 | 29 | 85 | RateD
7938 | 7-02:34:28 | 1:36 | -0.5066 | 0.8101 | 95.9 | 90.94 | 3.2427 | 2.9836 | 353 | - | - | 2022-08-03 16:57 | 29 | 85 | RateD
7939 | 7-02:34:50 | 1:36 | -0.5066 | 0.8133 | 96.2 | 91.29 | 3.2324 | 2.9939 | 354.3 | - | - | 2022-08-03 16:57 | 29 | 85 | RateD
7940 | 7-02:35:12 | 1:37 | -0.5066 | 0.8163 | 96.6 | 91.63 | 3.2223 | 3.0037 | 355.4 | - | - | 2022-08-03 16:58 | 29 | 85 | RateD
7941 | 7-02:35:33 | 1:37 | -0.5066 | 0.8193 | 96.9 | 91.96 | 3.2123 | 3.0131 | 356.5 | - | - | 2022-08-03 16:58 | 29 | 85 | RateD
7942 | 7-02:35:53 | 1:37 | -0.5066 | 0.8221 | 97.3 | 92.29 | 3.202 | 3.0224 | 357.6 | - | - | 2022-08-03 16:58 | 29 | 85 | RateD
7943 | 7-02:36:13 | 1:38 | -0.5066 | 0.825 | 97.6 | 92.61 | 3.1918 | 3.0314 | 358.7 | - | - | 2022-08-03 16:59 | 29 | 85 | RateD
7944 | 7-02:36:33 | 1:38 | -0.5066 | 0.8277 | 97.9 | 92.91 | 3.1817 | 3.0401 | 359.7 | - | - | 2022-08-03 16:59 | 29 | 85 | RateD
7945 | 7-02:36:52 | 1:38 | -0.5066 | 0.8303 | 98.3 | 93.21 | 3.1715 | 3.0485 | 360.7 | - | - | 2022-08-03 16:59 | 29 | 85 | RateD
7946 | 7-02:37:10 | 1:39 | -0.5066 | 0.8329 | 98.6 | 93.5 | 3.1614 | 3.0566 | 361.7 | - | - | 2022-08-03 17:00 | 29 | 85 | RateD
7947 | 7-02:37:27 | 1:39 | -0.5066 | 0.8354 | 98.8 | 93.77 | 3.1512 | 3.0644 | 362.6 | - | - | 2022-08-03 17:00 | 29 | 85 | RateD
7948 | 7-02:37:45 | 1:39 | -0.5066 | 0.8378 | 99.1 | 94.05 | 3.141 | 3.0722 | 363.5 | - | - | 2022-08-03 17:00 | 29 | 85 | RateD
7949 | 7-02:38:02 | 1:40 | -0.5066 | 0.8402 | 99.4 | 94.32 | 3.1306 | 3.0797 | 364.4 | - | - | 2022-08-03 17:00 | 29 | 85 | RateD
7950 | 7-02:38:18 | 1:40 | -0.5066 | 0.8425 | 99.7 | 94.57 | 3.1203 | 3.0867 | 365.3 | - | - | 2022-08-03 17:01 | 29 | 85 | RateD
7951 | 7-02:38:33 | 1:40 | -0.5066 | 0.8447 | 100 | 94.82 | 3.1101 | 3.0936 | 366.1 | - | - | 2022-08-03 17:01 | 29 | 85 | RateD
7952 | 7-02:38:48 | 1:40 | -0.5066 | 0.8468 | 100.2 | 95.05 | 3.0999 | 3.1 | 366.8 | - | - | 2022-08-03 17:01 | 29 | 85 | RateD
7953 | 7-02:39:03 | 1:41 | -0.5066 | 0.8488 | 100.4 | 95.28 | 3.0897 | 3.1063 | 367.6 | - | - | 2022-08-03 17:01 | 29 | 85 | RateD
7954 | 7-02:39:16 | 1:41 | -0.5066 | 0.8507 | 100.7 | 95.5 | 3.0796 | 3.1122 | 368.3 | - | - | 2022-08-03 17:02 | 29 | 85 | RateD
7955 | 7-02:39:30 | 1:41 | -0.5066 | 0.8526 | 100.9 | 95.71 | 3.0692 | 3.1181 | 369 | - | - | 2022-08-03 17:02 | 29 | 85 | RateD
7956 | 7-02:39:42 | 1:41 | -0.5066 | 0.8544 | 101.1 | 95.91 | 3.0591 | 3.1235 | 369.6 | - | - | 2022-08-03 17:02 | 29 | 85 | RateD
7957 | 7-02:39:55 | 1:41 | -0.5066 | 0.8561 | 101.3 | 96.1 | 3.049 | 3.1287 | 370.2 | - | - | 2022-08-03 17:02 | 29 | 85 | RateD
7958 | 7-02:40:06 | 1:42 | -0.5066 | 0.8577 | 101.5 | 96.29 | 3.0385 | 3.1337 | 370.8 | - | - | 2022-08-03 17:02 | 29 | 85 | RateD
7959 | 7-02:40:17 | 1:42 | -0.5066 | 0.8593 | 101.7 | 96.46 | 3.0281 | 3.1384 | 371.4 | - | - | 2022-08-03 17:03 | 29 | 85 | RateD
7960 | 7-02:40:28 | 1:42 | -0.5066 | 0.8607 | 101.9 | 96.62 | 3.0176 | 3.1428 | 371.9 | - | - | 2022-08-03 17:03 | 29 | 85 | RateD
7961 | 7-02:40:37 | 1:42 | -0.5066 | 0.8621 | 102 | 96.77 | 3.007 | 3.1469 | 372.4 | - | - | 2022-08-03 17:03 | 29 | 85 | RateD
7962 | 7-02:40:46 | 1:42 | -0.5066 | 0.8634 | 102.2 | 96.92 | 2.9963 | 3.1508 | 372.8 | - | - | 2022-08-03 17:03 | 29 | 85 | RateD
7963 | 7-02:40:55 | 1:42 | -0.5066 | 0.8646 | 102.3 | 97.05 | 2.9858 | 3.1543 | 373.2 | - | - | 2022-08-03 17:03 | 29 | 85 | RateD
7964 | 7-02:41:03 | 1:43 | -0.5066 | 0.8657 | 102.4 | 97.17 | 2.9753 | 3.1576 | 373.6 | - | - | 2022-08-03 17:03 | 29 | 85 | RateD
7965 | 7-02:41:10 | 1:43 | -0.5066 | 0.8667 | 102.6 | 97.29 | 2.965 | 3.1606 | 374 | - | - | 2022-08-03 17:04 | 29 | 85 | RateD
7966 | 7-02:41:17 | 1:43 | -0.5066 | 0.8677 | 102.7 | 97.4 | 2.954 | 3.1636 | 374.3 | - | - | 2022-08-03 17:04 | 29 | 85 | RateD
7967 | 7-02:41:23 | 1:43 | -0.5066 | 0.8686 | 102.8 | 97.5 | 2.9436 | 3.1663 | 374.7 | - | - | 2022-08-03 17:04 | 29 | 85 | RateD
7968 | 7-02:41:30 | 1:43 | -0.5066 | 0.8695 | 102.9 | 97.6 | 2.9326 | 3.1689 | 375 | - | - | 2022-08-03 17:04 | 29 | 85 | RateD
7969 | 7-02:41:36 | 1:43 | -0.5066 | 0.8703 | 103 | 97.69 | 2.9222 | 3.1712 | 375.2 | - | - | 2022-08-03 17:04 | 29 | 85 | RateD
7970 | 7-02:41:41 | 1:43 | -0.5066 | 0.8711 | 103.1 | 97.79 | 2.9114 | 3.1736 | 375.5 | - | - | 2022-08-03 17:04 | 29 | 85 | RateD
7971 | 7-02:41:47 | 1:43 | -0.5066 | 0.8719 | 103.2 | 97.87 | 2.9009 | 3.1758 | 375.8 | - | - | 2022-08-03 17:04 | 29 | 85 | RateD
7972 | 7-02:41:52 | 1:43 | -0.5066 | 0.8726 | 103.3 | 97.95 | 2.8903 | 3.1779 | 376 | - | - | 2022-08-03 17:04 | 29 | 85 | RateD
7973 | 7-02:41:57 | 1:43 | -0.5066 | 0.8733 | 103.3 | 98.03 | 2.8796 | 3.18 | 376.3 | - | - | 2022-08-03 17:04 | 29 | 85 | RateD
7974 | 7-02:42:02 | 1:44 | -0.5066 | 0.874 | 103.4 | 98.11 | 2.8686 | 3.1821 | 376.5 | - | - | 2022-08-03 17:04 | 29 | 85 | RateD
7975 | 7-02:42:07 | 1:44 | -0.5066 | 0.8747 | 103.5 | 98.19 | 2.8585 | 3.1839 | 376.8 | - | - | 2022-08-03 17:04 | 29 | 85 | RateD
7976 | 7-02:42:11 | 1:44 | -0.5066 | 0.8753 | 103.6 | 98.26 | 2.8483 | 3.1858 | 377 | - | - | 2022-08-03 17:05 | 29 | 85 | RateD
7977 | 7-02:42:16 | 1:44 | -0.5066 | 0.876 | 103.7 | 98.33 | 2.8379 | 3.1876 | 377.2 | - | - | 2022-08-03 17:05 | 29 | 85 | RateD
7978 | 7-02:42:20 | 1:44 | -0.5066 | 0.8766 | 103.7 | 98.4 | 2.8277 | 3.1893 | 377.4 | - | - | 2022-08-03 17:05 | 29 | 85 | RateD
7979 | 7-02:42:25 | 1:44 | -0.5066 | 0.8772 | 103.8 | 98.47 | 2.8172 | 3.1911 | 377.6 | - | - | 2022-08-03 17:05 | 29 | 85 | RateD
7980 | 7-02:42:29 | 1:44 | -0.5066 | 0.8779 | 103.9 | 98.54 | 2.8061 | 3.1929 | 377.8 | - | - | 2022-08-03 17:05 | 29 | 85 | RateD
7981 | 7-02:42:34 | 1:44 | -0.5066 | 0.8785 | 104 | 98.62 | 2.7948 | 3.1947 | 378 | - | - | 2022-08-03 17:05 | 29 | 85 | RateD
7982 | 7-02:42:38 | 1:44 | -0.5066 | 0.8791 | 104 | 98.68 | 2.7848 | 3.1963 | 378.2 | - | - | 2022-08-03 17:05 | 29 | 85 | RateD
7983 | 7-02:42:42 | 1:44 | -0.5066 | 0.8797 | 104.1 | 98.75 | 2.7734 | 3.198 | 378.4 | - | - | 2022-08-03 17:05 | 29 | 85 | RateD
7984 | 7-02:42:46 | 1:44 | -0.5066 | 0.8802 | 104.2 | 98.81 | 2.7634 | 3.1995 | 378.6 | - | - | 2022-08-03 17:05 | 29 | 85 | RateD
7985 | 7-02:42:50 | 1:44 | -0.5066 | 0.8808 | 104.2 | 98.87 | 2.753 | 3.201 | 378.8 | - | - | 2022-08-03 17:05 | 29 | 85 | RateD
7986 | 7-02:42:54 | 1:44 | -0.5066 | 0.8813 | 104.3 | 98.93 | 2.7426 | 3.2025 | 379 | - | - | 2022-08-03 17:05 | 29 | 85 | RateD
7987 | 7-02:42:58 | 1:44 | -0.5066 | 0.8819 | 104.4 | 99 | 2.7314 | 3.2041 | 379.1 | - | - | 2022-08-03 17:05 | 29 | 85 | RateD
7988 | 7-02:43:02 | 1:45 | -0.5066 | 0.8824 | 104.4 | 99.06 | 2.7203 | 3.2056 | 379.3 | - | - | 2022-08-03 17:05 | 29 | 85 | RateD
7989 | 7-02:43:06 | 1:45 | -0.5066 | 0.883 | 104.5 | 99.12 | 2.709 | 3.207 | 379.5 | - | - | 2022-08-03 17:05 | 29 | 85 | RateD
7990 | 7-02:43:10 | 1:45 | -0.5066 | 0.8835 | 104.5 | 99.18 | 2.6976 | 3.2085 | 379.7 | - | - | 2022-08-03 17:06 | 29 | 85 | RateD
7991 | 7-02:43:13 | 1:45 | -0.5066 | 0.8841 | 104.6 | 99.24 | 2.6855 | 3.21 | 379.8 | - | - | 2022-08-03 17:06 | 29 | 85 | RateD
7992 | 7-02:43:17 | 1:45 | -0.5066 | 0.8845 | 104.7 | 99.29 | 2.6755 | 3.2112 | 380 | - | - | 2022-08-03 17:06 | 29 | 85 | RateD
7993 | 7-02:43:20 | 1:45 | -0.5066 | 0.885 | 104.7 | 99.34 | 2.6651 | 3.2124 | 380.1 | - | - | 2022-08-03 17:06 | 29 | 85 | RateD
7994 | 7-02:43:23 | 1:45 | -0.5066 | 0.8854 | 104.8 | 99.39 | 2.6541 | 3.2136 | 380.3 | - | - | 2022-08-03 17:06 | 29 | 85 | RateD
7995 | 7-02:43:27 | 1:45 | -0.5066 | 0.8859 | 104.8 | 99.45 | 2.6428 | 3.2149 | 380.4 | - | - | 2022-08-03 17:06 | 29 | 85 | RateD
7996 | 7-02:43:30 | 1:45 | -0.5066 | 0.8864 | 104.9 | 99.5 | 2.6311 | 3.2161 | 380.6 | - | - | 2022-08-03 17:06 | 29 | 85 | RateD
7997 | 7-02:43:33 | 1:45 | -0.5066 | 0.8868 | 104.9 | 99.55 | 2.6195 | 3.2173 | 380.7 | - | - | 2022-08-03 17:06 | 29 | 85 | RateD
7998 | 7-02:43:36 | 1:45 | -0.5066 | 0.8873 | 105 | 99.6 | 2.6073 | 3.2185 | 380.8 | - | - | 2022-08-03 17:06 | 29 | 85 | RateD
7999 | 7-02:43:39 | 1:45 | -0.5066 | 0.8877 | 105 | 99.64 | 2.5972 | 3.2194 | 381 | - | - | 2022-08-03 17:06 | 29 | 85 | RateD
8000 | 7-02:43:41 | 1:45 | -0.5066 | 0.888 | 105.1 | 99.68 | 2.587 | 3.2204 | 381.1 | - | - | 2022-08-03 17:06 | 29 | 85 | RateD
8001 | 7-02:43:44 | 1:45 | -0.5066 | 0.8884 | 105.1 | 99.72 | 2.5764 | 3.2213 | 381.2 | - | - | 2022-08-03 17:06 | 29 | 85 | RateD
8002 | 7-02:43:47 | 1:45 | -0.5066 | 0.8887 | 105.2 | 99.76 | 2.5656 | 3.2222 | 381.3 | - | - | 2022-08-03 17:06 | 29 | 85 | RateD
8003 | 7-02:43:49 | 1:45 | -0.5066 | 0.8891 | 105.2 | 99.81 | 2.5544 | 3.2232 | 381.4 | - | - | 2022-08-03 17:06 | 29 | 85 | RateD
8004 | 7-02:43:52 | 1:45 | -0.5066 | 0.8895 | 105.3 | 99.85 | 2.5423 | 3.2241 | 381.5 | - | - | 2022-08-03 17:06 | 29 | 85 | RateD
8005 | 7-02:43:54 | 1:45 | -0.5066 | 0.8898 | 105.3 | 99.89 | 2.531 | 3.2251 | 381.6 | - | - | 2022-08-03 17:06 | 29 | 85 | RateD
8006 | 7-02:43:57 | 1:45 | -0.5066 | 0.8902 | 105.3 | 99.93 | 2.5195 | 3.2259 | 381.7 | - | - | 2022-08-03 17:06 | 29 | 85 | RateD
8007 | 7-02:44:00 | 1:45 | -0.5066 | 0.8906 | 105.4 | 99.97 | 2.5073 | 3.2269 | 381.8 | - | - | 2022-08-03 17:06 | 29 | 85 | RateD
8008 | 7-02:44:01 | 1:46 | -0.5066 | 0.8908 | 105.4 | 100 | 2.4998 | 3.2275 | 381.9 | - | - | 2022-08-03 17:06 | 29 | 85 | RateD
8009 | 7-02:44:01 | 0:00 | 0.5066 | 0 | 0 | 0 | 2.6925 | 0 | 0 | - | - | 2022-08-03 17:06 | 30 | 86 | RateC
8010 | 7-02:44:03 | 0:00 | 0.5066 | 0.0003 | 0 | 0.03 | 2.7747 | 0.0008 | 0.1 | - | - | 2022-08-03 17:06 | 30 | 86 | RateC
8011 | 7-02:44:05 | 0:00 | 0.5066 | 0.0006 | 0.1 | 0.06 | 2.8209 | 0.0015 | 0.2 | - | - | 2022-08-03 17:06 | 30 | 86 | RateC
8012 | 7-02:44:07 | 0:00 | 0.5066 | 0.0007 | 0.1 | 0.08 | 2.8426 | 0.002 | 0.2 | - | - | 2022-08-03 17:06 | 30 | 86 | RateC
8013 | 7-02:44:07 | 0:00 | 0.5066 | 0.0008 | 0.1 | 0.09 | 2.853 | 0.0023 | 0.3 | - | - | 2022-08-03 17:07 | 30 | 86 | RateC
8014 | 7-02:44:09 | 0:00 | 0.5066 | 0.001 | 0.1 | 0.11 | 2.8708 | 0.0028 | 0.3 | - | - | 2022-08-03 17:07 | 30 | 86 | RateC
8015 | 7-02:44:10 | 0:00 | 0.5066 | 0.0012 | 0.1 | 0.13 | 2.8867 | 0.0033 | 0.4 | - | - | 2022-08-03 17:07 | 30 | 86 | RateC
8016 | 7-02:44:11 | 0:00 | 0.5066 | 0.0014 | 0.2 | 0.15 | 2.9005 | 0.0038 | 0.5 | - | - | 2022-08-03 17:07 | 30 | 86 | RateC
8017 | 7-02:44:12 | 0:00 | 0.5066 | 0.0015 | 0.2 | 0.17 | 2.914 | 0.0044 | 0.5 | - | - | 2022-08-03 17:07 | 30 | 86 | RateC
8018 | 7-02:44:14 | 0:00 | 0.5066 | 0.0017 | 0.2 | 0.19 | 2.9255 | 0.0049 | 0.6 | - | - | 2022-08-03 17:07 | 30 | 86 | RateC
8019 | 7-02:44:15 | 0:00 | 0.5066 | 0.0019 | 0.2 | 0.21 | 2.936 | 0.0055 | 0.6 | - | - | 2022-08-03 17:07 | 30 | 86 | RateC
8020 | 7-02:44:17 | 0:00 | 0.5066 | 0.0022 | 0.3 | 0.25 | 2.9501 | 0.0063 | 0.7 | - | - | 2022-08-03 17:07 | 30 | 86 | RateC
8021 | 7-02:44:19 | 0:00 | 0.5066 | 0.0025 | 0.3 | 0.28 | 2.9625 | 0.0071 | 0.8 | - | - | 2022-08-03 17:07 | 30 | 86 | RateC
8022 | 7-02:44:21 | 0:00 | 0.5066 | 0.0028 | 0.3 | 0.31 | 2.9737 | 0.008 | 0.9 | - | - | 2022-08-03 17:07 | 30 | 86 | RateC
8023 | 7-02:44:24 | 0:00 | 0.5066 | 0.0031 | 0.4 | 0.35 | 2.9864 | 0.0091 | 1.1 | - | - | 2022-08-03 17:07 | 30 | 86 | RateC
8024 | 7-02:44:26 | 0:00 | 0.5066 | 0.0035 | 0.4 | 0.39 | 2.997 | 0.0102 | 1.2 | - | - | 2022-08-03 17:07 | 30 | 86 | RateC
8025 | 7-02:44:30 | 0:00 | 0.5066 | 0.004 | 0.5 | 0.44 | 3.0089 | 0.0116 | 1.4 | - | - | 2022-08-03 17:07 | 30 | 86 | RateC
8026 | 7-02:44:33 | 0:01 | 0.5066 | 0.0044 | 0.5 | 0.49 | 3.0191 | 0.0129 | 1.5 | - | - | 2022-08-03 17:07 | 30 | 86 | RateC
8027 | 7-02:44:36 | 0:01 | 0.5066 | 0.0049 | 0.6 | 0.55 | 3.0298 | 0.0145 | 1.7 | - | - | 2022-08-03 17:07 | 30 | 86 | RateC
8028 | 7-02:44:40 | 0:01 | 0.5066 | 0.0055 | 0.6 | 0.61 | 3.0399 | 0.0162 | 1.9 | - | - | 2022-08-03 17:07 | 30 | 86 | RateC
8029 | 7-02:44:45 | 0:01 | 0.5066 | 0.0061 | 0.7 | 0.69 | 3.0508 | 0.0182 | 2.2 | - | - | 2022-08-03 17:07 | 30 | 86 | RateC
8030 | 7-02:44:50 | 0:01 | 0.5066 | 0.0069 | 0.8 | 0.77 | 3.0616 | 0.0204 | 2.4 | - | - | 2022-08-03 17:07 | 30 | 86 | RateC
8031 | 7-02:44:56 | 0:01 | 0.5066 | 0.0076 | 0.9 | 0.85 | 3.0718 | 0.0227 | 2.7 | - | - | 2022-08-03 17:07 | 30 | 86 | RateC
8032 | 7-02:45:01 | 0:01 | 0.5066 | 0.0084 | 1 | 0.94 | 3.0821 | 0.0252 | 3 | - | - | 2022-08-03 17:07 | 30 | 86 | RateC
8033 | 7-02:45:08 | 0:01 | 0.5065 | 0.0093 | 1.1 | 1.05 | 3.0929 | 0.028 | 3.3 | - | - | 2022-08-03 17:08 | 30 | 86 | RateC
8034 | 7-02:45:14 | 0:01 | 0.5066 | 0.0103 | 1.2 | 1.15 | 3.1031 | 0.0309 | 3.7 | - | - | 2022-08-03 17:08 | 30 | 86 | RateC
8035 | 7-02:45:22 | 0:01 | 0.5066 | 0.0113 | 1.3 | 1.26 | 3.1137 | 0.034 | 4 | - | - | 2022-08-03 17:08 | 30 | 86 | RateC
8036 | 7-02:45:29 | 0:01 | 0.5066 | 0.0124 | 1.5 | 1.38 | 3.1244 | 0.0374 | 4.4 | - | - | 2022-08-03 17:08 | 30 | 86 | RateC
8037 | 7-02:45:37 | 0:02 | 0.5066 | 0.0135 | 1.6 | 1.51 | 3.1348 | 0.0409 | 4.8 | - | - | 2022-08-03 17:08 | 30 | 86 | RateC
8038 | 7-02:45:46 | 0:02 | 0.5066 | 0.0147 | 1.7 | 1.64 | 3.1455 | 0.0446 | 5.3 | - | - | 2022-08-03 17:08 | 30 | 86 | RateC
8039 | 7-02:45:55 | 0:02 | 0.5066 | 0.0159 | 1.9 | 1.79 | 3.1562 | 0.0487 | 5.8 | - | - | 2022-08-03 17:08 | 30 | 86 | RateC
8040 | 7-02:46:04 | 0:02 | 0.5066 | 0.0172 | 2 | 1.93 | 3.1667 | 0.0528 | 6.2 | - | - | 2022-08-03 17:08 | 30 | 86 | RateC
8041 | 7-02:46:14 | 0:02 | 0.5066 | 0.0186 | 2.2 | 2.09 | 3.1771 | 0.0571 | 6.8 | - | - | 2022-08-03 17:09 | 30 | 86 | RateC
8042 | 7-02:46:24 | 0:02 | 0.5066 | 0.0201 | 2.4 | 2.25 | 3.1876 | 0.0617 | 7.3 | - | - | 2022-08-03 17:09 | 30 | 86 | RateC
8043 | 7-02:46:34 | 0:03 | 0.5066 | 0.0215 | 2.5 | 2.41 | 3.1979 | 0.0664 | 7.9 | - | - | 2022-08-03 17:09 | 30 | 86 | RateC
8044 | 7-02:46:45 | 0:03 | 0.5066 | 0.0231 | 2.7 | 2.59 | 3.2084 | 0.0714 | 8.4 | - | - | 2022-08-03 17:09 | 30 | 86 | RateC
8045 | 7-02:46:57 | 0:03 | 0.5066 | 0.0247 | 2.9 | 2.77 | 3.2186 | 0.0766 | 9.1 | - | - | 2022-08-03 17:09 | 30 | 86 | RateC
8046 | 7-02:47:09 | 0:03 | 0.5066 | 0.0264 | 3.1 | 2.96 | 3.2292 | 0.0821 | 9.7 | - | - | 2022-08-03 17:10 | 30 | 86 | RateC
8047 | 7-02:47:21 | 0:03 | 0.5066 | 0.0281 | 3.3 | 3.15 | 3.2394 | 0.0877 | 10.4 | - | - | 2022-08-03 17:10 | 30 | 86 | RateC
8048 | 7-02:47:34 | 0:04 | 0.5066 | 0.03 | 3.5 | 3.36 | 3.2495 | 0.0936 | 11.1 | - | - | 2022-08-03 17:10 | 30 | 86 | RateC
8049 | 7-02:47:48 | 0:04 | 0.5066 | 0.0319 | 3.8 | 3.57 | 3.2597 | 0.0999 | 11.8 | - | - | 2022-08-03 17:10 | 30 | 86 | RateC
8050 | 7-02:48:02 | 0:04 | 0.5066 | 0.0338 | 4 | 3.79 | 3.2698 | 0.1062 | 12.6 | - | - | 2022-08-03 17:10 | 30 | 86 | RateC
8051 | 7-02:48:16 | 0:04 | 0.5065 | 0.0359 | 4.2 | 4.02 | 3.28 | 0.113 | 13.4 | - | - | 2022-08-03 17:11 | 30 | 86 | RateC
8052 | 7-02:48:32 | 0:04 | 0.5066 | 0.038 | 4.5 | 4.26 | 3.2901 | 0.1199 | 14.2 | - | - | 2022-08-03 17:11 | 30 | 86 | RateC
8053 | 7-02:48:47 | 0:05 | 0.5066 | 0.0402 | 4.8 | 4.5 | 3.3002 | 0.1271 | 15 | - | - | 2022-08-03 17:11 | 30 | 86 | RateC
8054 | 7-02:49:03 | 0:05 | 0.5066 | 0.0425 | 5 | 4.76 | 3.3104 | 0.1347 | 15.9 | - | - | 2022-08-03 17:11 | 30 | 86 | RateC
8055 | 7-02:49:20 | 0:05 | 0.5066 | 0.0449 | 5.3 | 5.03 | 3.3206 | 0.1427 | 16.9 | - | - | 2022-08-03 17:12 | 30 | 86 | RateC
8056 | 7-02:49:38 | 0:06 | 0.5066 | 0.0473 | 5.6 | 5.31 | 3.3307 | 0.1508 | 17.8 | - | - | 2022-08-03 17:12 | 30 | 86 | RateC
8057 | 7-02:49:56 | 0:06 | 0.5066 | 0.0499 | 5.9 | 5.59 | 3.3409 | 0.1594 | 18.9 | - | - | 2022-08-03 17:12 | 30 | 86 | RateC
8058 | 7-02:50:16 | 0:06 | 0.5066 | 0.0527 | 6.2 | 5.9 | 3.3513 | 0.1686 | 20 | - | - | 2022-08-03 17:13 | 30 | 86 | RateC
8059 | 7-02:50:35 | 0:07 | 0.5066 | 0.0554 | 6.6 | 6.21 | 3.3614 | 0.1779 | 21 | - | - | 2022-08-03 17:13 | 30 | 86 | RateC
8060 | 7-02:50:56 | 0:07 | 0.5066 | 0.0583 | 6.9 | 6.54 | 3.3716 | 0.1877 | 22.2 | - | - | 2022-08-03 17:13 | 30 | 86 | RateC
8061 | 7-02:51:17 | 0:07 | 0.5066 | 0.0613 | 7.3 | 6.87 | 3.3819 | 0.1976 | 23.4 | - | - | 2022-08-03 17:14 | 30 | 86 | RateC
8062 | 7-02:51:39 | 0:08 | 0.5066 | 0.0644 | 7.6 | 7.22 | 3.3919 | 0.2081 | 24.6 | - | - | 2022-08-03 17:14 | 30 | 86 | RateC
8063 | 7-02:52:01 | 0:08 | 0.5066 | 0.0675 | 8 | 7.57 | 3.402 | 0.2188 | 25.9 | - | - | 2022-08-03 17:14 | 30 | 86 | RateC
8064 | 7-02:52:24 | 0:08 | 0.5066 | 0.0708 | 8.4 | 7.93 | 3.4121 | 0.2298 | 27.2 | - | - | 2022-08-03 17:15 | 30 | 86 | RateC
8065 | 7-02:52:49 | 0:09 | 0.5066 | 0.0742 | 8.8 | 8.32 | 3.4223 | 0.2416 | 28.6 | - | - | 2022-08-03 17:15 | 30 | 86 | RateC
8066 | 7-02:53:14 | 0:09 | 0.5066 | 0.0778 | 9.2 | 8.72 | 3.4325 | 0.2539 | 30 | - | - | 2022-08-03 17:16 | 30 | 86 | RateC
8067 | 7-02:53:40 | 0:10 | 0.5066 | 0.0814 | 9.6 | 9.13 | 3.4426 | 0.2664 | 31.5 | - | - | 2022-08-03 17:16 | 30 | 86 | RateC
8068 | 7-02:54:08 | 0:10 | 0.5066 | 0.0853 | 10.1 | 9.56 | 3.4528 | 0.2797 | 33.1 | - | - | 2022-08-03 17:17 | 30 | 86 | RateC
8069 | 7-02:54:36 | 0:11 | 0.5066 | 0.0892 | 10.6 | 10 | 3.4631 | 0.2934 | 34.7 | - | - | 2022-08-03 17:17 | 30 | 86 | RateC
8070 | 7-02:55:04 | 0:11 | 0.5066 | 0.0933 | 11 | 10.46 | 3.4732 | 0.3074 | 36.4 | - | - | 2022-08-03 17:17 | 30 | 86 | RateC
8071 | 7-02:55:34 | 0:12 | 0.5066 | 0.0975 | 11.5 | 10.92 | 3.4832 | 0.322 | 38.1 | - | - | 2022-08-03 17:18 | 30 | 86 | RateC
8072 | 7-02:56:05 | 0:12 | 0.5066 | 0.1018 | 12 | 11.41 | 3.4933 | 0.3371 | 39.9 | - | - | 2022-08-03 17:18 | 30 | 86 | RateC
8073 | 7-02:56:37 | 0:13 | 0.5066 | 0.1063 | 12.6 | 11.91 | 3.5034 | 0.3528 | 41.7 | - | - | 2022-08-03 17:19 | 30 | 86 | RateC
8074 | 7-02:57:10 | 0:13 | 0.5066 | 0.111 | 13.1 | 12.44 | 3.5135 | 0.3692 | 43.7 | - | - | 2022-08-03 17:20 | 30 | 86 | RateC
8075 | 7-02:57:45 | 0:14 | 0.5066 | 0.1158 | 13.7 | 12.98 | 3.5235 | 0.3863 | 45.7 | - | - | 2022-08-03 17:20 | 30 | 86 | RateC
8076 | 7-02:58:21 | 0:14 | 0.5066 | 0.1209 | 14.3 | 13.55 | 3.5336 | 0.4042 | 47.8 | - | - | 2022-08-03 17:21 | 30 | 86 | RateC
8077 | 7-02:58:59 | 0:15 | 0.5066 | 0.1263 | 14.9 | 14.16 | 3.5437 | 0.4234 | 50.1 | - | - | 2022-08-03 17:21 | 30 | 86 | RateC
8078 | 7-02:59:43 | 0:16 | 0.5066 | 0.1324 | 15.7 | 14.84 | 3.5538 | 0.4451 | 52.7 | - | - | 2022-08-03 17:22 | 30 | 86 | RateC
8079 | 7-03:00:32 | 0:16 | 0.5066 | 0.1394 | 16.5 | 15.62 | 3.5638 | 0.4698 | 55.6 | - | - | 2022-08-03 17:23 | 30 | 86 | RateC
8080 | 7-03:01:33 | 0:18 | 0.5066 | 0.148 | 17.5 | 16.59 | 3.5739 | 0.5006 | 59.2 | - | - | 2022-08-03 17:24 | 30 | 86 | RateC
8081 | 7-03:02:56 | 0:19 | 0.5066 | 0.1596 | 18.9 | 17.89 | 3.584 | 0.5421 | 64.1 | - | - | 2022-08-03 17:25 | 30 | 86 | RateC
8082 | 7-03:04:49 | 0:21 | 0.5066 | 0.1756 | 20.8 | 19.68 | 3.5941 | 0.5994 | 70.9 | - | - | 2022-08-03 17:27 | 30 | 86 | RateC
8083 | 7-03:07:13 | 0:23 | 0.5066 | 0.1957 | 23.2 | 21.94 | 3.6041 | 0.672 | 79.5 | - | - | 2022-08-03 17:30 | 30 | 86 | RateC
8084 | 7-03:09:48 | 0:26 | 0.5066 | 0.2177 | 25.8 | 24.39 | 3.6142 | 0.7511 | 88.9 | - | - | 2022-08-03 17:32 | 30 | 86 | RateC
8085 | 7-03:12:20 | 0:28 | 0.5066 | 0.239 | 28.3 | 26.79 | 3.6243 | 0.8285 | 98 | - | - | 2022-08-03 17:35 | 30 | 86 | RateC
8086 | 7-03:14:44 | 0:31 | 0.5066 | 0.2593 | 30.7 | 29.06 | 3.6344 | 0.902 | 106.7 | - | - | 2022-08-03 17:37 | 30 | 86 | RateC
8087 | 7-03:17:00 | 0:33 | 0.5066 | 0.2785 | 33 | 31.21 | 3.6444 | 0.9718 | 115 | - | - | 2022-08-03 17:39 | 30 | 86 | RateC
8088 | 7-03:19:01 | 0:35 | 0.5066 | 0.2954 | 35 | 33.11 | 3.6545 | 1.0337 | 122.3 | - | - | 2022-08-03 17:41 | 30 | 86 | RateC
8089 | 7-03:20:52 | 0:37 | 0.5066 | 0.311 | 36.8 | 34.86 | 3.6646 | 1.0906 | 129.1 | - | - | 2022-08-03 17:43 | 30 | 86 | RateC
8090 | 7-03:22:34 | 0:39 | 0.5066 | 0.3254 | 38.5 | 36.47 | 3.6747 | 1.1435 | 135.3 | - | - | 2022-08-03 17:45 | 30 | 86 | RateC
8091 | 7-03:24:10 | 0:40 | 0.5066 | 0.3389 | 40.1 | 37.99 | 3.6847 | 1.1933 | 141.2 | - | - | 2022-08-03 17:47 | 30 | 86 | RateC
8092 | 7-03:25:40 | 0:42 | 0.5066 | 0.3516 | 41.6 | 39.4 | 3.6948 | 1.2399 | 146.7 | - | - | 2022-08-03 17:48 | 30 | 86 | RateC
8093 | 7-03:27:07 | 0:43 | 0.5066 | 0.3638 | 43 | 40.77 | 3.7049 | 1.2851 | 152.1 | - | - | 2022-08-03 17:50 | 30 | 86 | RateC
8094 | 7-03:28:30 | 0:44 | 0.5066 | 0.3755 | 44.4 | 42.08 | 3.715 | 1.3285 | 157.2 | - | - | 2022-08-03 17:51 | 30 | 86 | RateC
8095 | 7-03:29:52 | 0:46 | 0.5066 | 0.3871 | 45.8 | 43.38 | 3.725 | 1.3716 | 162.3 | - | - | 2022-08-03 17:52 | 30 | 86 | RateC
8096 | 7-03:31:14 | 0:47 | 0.5066 | 0.3986 | 47.2 | 44.67 | 3.7351 | 1.4146 | 167.4 | - | - | 2022-08-03 17:54 | 30 | 86 | RateC
8097 | 7-03:32:39 | 0:49 | 0.5066 | 0.4106 | 48.6 | 46.02 | 3.7452 | 1.4595 | 172.7 | - | - | 2022-08-03 17:55 | 30 | 86 | RateC
8098 | 7-03:34:07 | 0:50 | 0.5066 | 0.423 | 50.1 | 47.41 | 3.7553 | 1.5059 | 178.2 | - | - | 2022-08-03 17:57 | 30 | 86 | RateC
8099 | 7-03:35:39 | 0:52 | 0.5066 | 0.4358 | 51.6 | 48.85 | 3.7653 | 1.5542 | 183.9 | - | - | 2022-08-03 17:58 | 30 | 86 | RateC
8100 | 7-03:37:15 | 0:53 | 0.5066 | 0.4493 | 53.2 | 50.36 | 3.7754 | 1.6051 | 189.9 | - | - | 2022-08-03 18:00 | 30 | 86 | RateC
8101 | 7-03:38:54 | 0:55 | 0.5066 | 0.4633 | 54.8 | 51.93 | 3.7855 | 1.658 | 196.2 | - | - | 2022-08-03 18:01 | 30 | 86 | RateC
8102 | 7-03:40:35 | 0:57 | 0.5066 | 0.4776 | 56.5 | 53.53 | 3.7956 | 1.7121 | 202.6 | - | - | 2022-08-03 18:03 | 30 | 86 | RateC
8103 | 7-03:42:19 | 0:58 | 0.5066 | 0.4922 | 58.2 | 55.16 | 3.8056 | 1.7675 | 209.1 | - | - | 2022-08-03 18:05 | 30 | 86 | RateC
8104 | 7-03:44:01 | 1:00 | 0.5066 | 0.5066 | 59.9 | 56.77 | 3.8157 | 1.8224 | 215.6 | - | - | 2022-08-03 18:06 | 30 | 86 | RateC
8105 | 7-03:45:41 | 1:02 | 0.5066 | 0.5206 | 61.6 | 58.35 | 3.8258 | 1.8761 | 222 | - | - | 2022-08-03 18:08 | 30 | 86 | RateC
8106 | 7-03:47:22 | 1:03 | 0.5066 | 0.5348 | 63.3 | 59.94 | 3.8359 | 1.9305 | 228.4 | - | - | 2022-08-03 18:10 | 30 | 86 | RateC
8107 | 7-03:49:06 | 1:05 | 0.5066 | 0.5494 | 65 | 61.58 | 3.846 | 1.9865 | 235.1 | - | - | 2022-08-03 18:11 | 30 | 86 | RateC
8108 | 7-03:50:52 | 1:07 | 0.5066 | 0.5643 | 66.8 | 63.25 | 3.856 | 2.0439 | 241.9 | - | - | 2022-08-03 18:13 | 30 | 86 | RateC
8109 | 7-03:52:45 | 1:09 | 0.5066 | 0.5803 | 68.7 | 65.03 | 3.8661 | 2.1055 | 249.1 | - | - | 2022-08-03 18:15 | 30 | 86 | RateC
8110 | 7-03:54:49 | 1:11 | 0.5066 | 0.5977 | 70.7 | 66.99 | 3.8762 | 2.1729 | 257.1 | - | - | 2022-08-03 18:17 | 30 | 86 | RateC
8111 | 7-03:57:11 | 1:13 | 0.5066 | 0.6176 | 73.1 | 69.22 | 3.8863 | 2.2504 | 266.3 | - | - | 2022-08-03 18:20 | 30 | 86 | RateC
8112 | 7-04:00:03 | 1:16 | 0.5066 | 0.6419 | 76 | 71.94 | 3.8963 | 2.3448 | 277.5 | - | - | 2022-08-03 18:22 | 30 | 86 | RateC
8113 | 7-04:03:04 | 1:19 | 0.5066 | 0.6673 | 79 | 74.79 | 3.9047 | 2.4439 | 289.2 | - | - | 2022-08-03 18:25 | 30 | 86 | RateC
8114 | 7-04:06:04 | 1:22 | 0.5066 | 0.6926 | 82 | 77.63 | 3.9118 | 2.5429 | 300.9 | - | - | 2022-08-03 18:28 | 30 | 86 | RateC
8115 | 7-04:09:04 | 1:25 | 0.5066 | 0.718 | 85 | 80.47 | 3.9183 | 2.6421 | 312.6 | - | - | 2022-08-03 18:31 | 30 | 86 | RateC
8116 | 7-04:12:04 | 1:28 | 0.5066 | 0.7433 | 88 | 83.31 | 3.9245 | 2.7415 | 324.4 | - | - | 2022-08-03 18:34 | 30 | 86 | RateC
8117 | 7-04:15:04 | 1:31 | 0.5066 | 0.7687 | 91 | 86.15 | 3.9315 | 2.8411 | 336.2 | - | - | 2022-08-03 18:37 | 30 | 86 | RateC
8118 | 7-04:18:04 | 1:34 | 0.5066 | 0.794 | 94 | 88.99 | 3.9408 | 2.9408 | 348 | - | - | 2022-08-03 18:40 | 30 | 86 | RateC
8119 | 7-04:20:14 | 1:36 | 0.5066 | 0.8123 | 96.1 | 91.04 | 3.9509 | 3.0129 | 356.5 | - | - | 2022-08-03 18:43 | 30 | 86 | RateC
8120 | 7-04:21:51 | 1:38 | 0.5066 | 0.826 | 97.7 | 92.57 | 3.961 | 3.067 | 362.9 | - | - | 2022-08-03 18:44 | 30 | 86 | RateC
8121 | 7-04:23:10 | 1:39 | 0.5066 | 0.8371 | 99.1 | 93.82 | 3.971 | 3.1112 | 368.1 | - | - | 2022-08-03 18:46 | 30 | 86 | RateC
8122 | 7-04:24:19 | 1:40 | 0.5066 | 0.8467 | 100.2 | 94.9 | 3.9811 | 3.1493 | 372.7 | - | - | 2022-08-03 18:47 | 30 | 86 | RateC
8123 | 7-04:25:21 | 1:41 | 0.5066 | 0.8555 | 101.2 | 95.88 | 3.9912 | 3.1844 | 376.8 | - | - | 2022-08-03 18:48 | 30 | 86 | RateC
8124 | 7-04:26:13 | 1:42 | 0.5066 | 0.8627 | 102.1 | 96.69 | 4 | 3.2134 | 380.2 | - | - | 2022-08-03 18:49 | 30 | 86 | RateC
8125 | 7-04:26:13 | 0:00 | 0.5065 | 0.8627 | 102.1 | 96.69 | 4.0002 | 3.2134 | 380.2 | - | - | 2022-08-03 18:49 | 30 | 87 | CVC
8126 | 7-04:28:13 | 0:02 | 0.2583 | 0.8749 | 103.5 | 98.05 | 4.0002 | 3.2619 | 386 | - | - | 2022-08-03 18:51 | 30 | 87 | CVC
8127 | 7-04:30:13 | 0:04 | 0.1526 | 0.8815 | 104.3 | 98.8 | 4.0002 | 3.2885 | 389.1 | - | - | 2022-08-03 18:53 | 30 | 87 | CVC
8128 | 7-04:32:13 | 0:06 | 0.0972 | 0.8856 | 104.8 | 99.26 | 4.0002 | 3.3048 | 391.1 | - | - | 2022-08-03 18:55 | 30 | 87 | CVC
8129 | 7-04:34:13 | 0:08 | 0.0663 | 0.8883 | 105.1 | 99.56 | 4.0002 | 3.3155 | 392.3 | - | - | 2022-08-03 18:57 | 30 | 87 | CVC
8130 | 7-04:36:13 | 0:10 | 0.047 | 0.8901 | 105.3 | 99.76 | 4.0002 | 3.3229 | 393.2 | - | - | 2022-08-03 18:59 | 30 | 87 | CVC
8131 | 7-04:38:13 | 0:12 | 0.0348 | 0.8915 | 105.5 | 99.91 | 4.0002 | 3.3283 | 393.8 | - | - | 2022-08-03 19:01 | 30 | 87 | CVC
8132 | 7-04:39:38 | 0:13 | 0.0304 | 0.8922 | 105.6 | 100 | 4.0002 | 3.3313 | 394.2 | - | - | 2022-08-03 19:02 | 30 | 87 | CVC
8133 | 7-04:39:38 | 0:00 | -0.5066 | 0 | 0 | 0 | 3.9799 | 0 | 0 | - | - | 2022-08-03 19:02 | 30 | 88 | RateD
8134 | 7-04:39:58 | 0:00 | -0.5066 | 0.0028 | 0.3 | 0.31 | 3.9698 | 0.011 | 1.3 | - | - | 2022-08-03 19:02 | 30 | 88 | RateD
8135 | 7-04:40:32 | 0:01 | -0.5066 | 0.0075 | 0.9 | 0.85 | 3.9597 | 0.0299 | 3.5 | - | - | 2022-08-03 19:03 | 30 | 88 | RateD
8136 | 7-04:41:14 | 0:02 | -0.5066 | 0.0136 | 1.6 | 1.53 | 3.9497 | 0.0537 | 6.4 | - | - | 2022-08-03 19:04 | 30 | 88 | RateD
8137 | 7-04:42:00 | 0:02 | -0.5066 | 0.02 | 2.4 | 2.26 | 3.9396 | 0.0789 | 9.3 | - | - | 2022-08-03 19:04 | 30 | 88 | RateD
8138 | 7-04:42:48 | 0:03 | -0.5066 | 0.0268 | 3.2 | 3.03 | 3.9295 | 0.1058 | 12.5 | - | - | 2022-08-03 19:05 | 30 | 88 | RateD
8139 | 7-04:43:39 | 0:04 | -0.5066 | 0.0339 | 4 | 3.83 | 3.9194 | 0.1337 | 15.8 | - | - | 2022-08-03 19:06 | 30 | 88 | RateD
8140 | 7-04:44:34 | 0:05 | -0.5066 | 0.0417 | 4.9 | 4.71 | 3.9094 | 0.1642 | 19.4 | - | - | 2022-08-03 19:07 | 30 | 88 | RateD
8141 | 7-04:45:35 | 0:06 | -0.5066 | 0.0503 | 5.9 | 5.69 | 3.8993 | 0.1978 | 23.4 | - | - | 2022-08-03 19:08 | 30 | 88 | RateD
8142 | 7-04:46:45 | 0:07 | -0.5066 | 0.0601 | 7.1 | 6.8 | 3.8892 | 0.2361 | 27.9 | - | - | 2022-08-03 19:09 | 30 | 88 | RateD
8143 | 7-04:48:07 | 0:08 | -0.5066 | 0.0717 | 8.5 | 8.11 | 3.8791 | 0.281 | 33.2 | - | - | 2022-08-03 19:11 | 30 | 88 | RateD
8144 | 7-04:49:47 | 0:10 | -0.5066 | 0.0856 | 10.1 | 9.69 | 3.869 | 0.335 | 39.6 | - | - | 2022-08-03 19:12 | 30 | 88 | RateD
8145 | 7-04:51:50 | 0:12 | -0.5066 | 0.103 | 12.2 | 11.66 | 3.859 | 0.4023 | 47.6 | - | - | 2022-08-03 19:14 | 30 | 88 | RateD
8146 | 7-04:54:30 | 0:15 | -0.5066 | 0.1255 | 14.9 | 14.2 | 3.8489 | 0.4889 | 57.9 | - | - | 2022-08-03 19:17 | 30 | 88 | RateD
8147 | 7-04:57:30 | 0:18 | -0.5066 | 0.1508 | 17.8 | 17.06 | 3.8401 | 0.5862 | 69.4 | - | - | 2022-08-03 19:20 | 30 | 88 | RateD
8148 | 7-05:00:30 | 0:21 | -0.5066 | 0.1762 | 20.8 | 19.93 | 3.832 | 0.6834 | 80.9 | - | - | 2022-08-03 19:23 | 30 | 88 | RateD
8149 | 7-05:03:30 | 0:24 | -0.5066 | 0.2016 | 23.9 | 22.8 | 3.8244 | 0.7806 | 92.4 | - | - | 2022-08-03 19:26 | 30 | 88 | RateD
8150 | 7-05:06:31 | 0:27 | -0.5066 | 0.227 | 26.9 | 25.68 | 3.8163 | 0.8777 | 103.9 | - | - | 2022-08-03 19:29 | 30 | 88 | RateD
8151 | 7-05:09:31 | 0:30 | -0.5066 | 0.2524 | 29.9 | 28.55 | 3.8067 | 0.9745 | 115.3 | - | - | 2022-08-03 19:32 | 30 | 88 | RateD
8152 | 7-05:12:14 | 0:33 | -0.5066 | 0.2752 | 32.6 | 31.14 | 3.7967 | 1.0614 | 125.6 | - | - | 2022-08-03 19:35 | 30 | 88 | RateD
8153 | 7-05:14:33 | 0:35 | -0.5066 | 0.2948 | 34.9 | 33.35 | 3.7866 | 1.1358 | 134.4 | - | - | 2022-08-03 19:37 | 30 | 88 | RateD
8154 | 7-05:16:34 | 0:37 | -0.5066 | 0.3119 | 36.9 | 35.28 | 3.7765 | 1.2002 | 142 | - | - | 2022-08-03 19:39 | 30 | 88 | RateD
8155 | 7-05:18:19 | 0:39 | -0.5066 | 0.3266 | 38.7 | 36.95 | 3.7664 | 1.2559 | 148.6 | - | - | 2022-08-03 19:41 | 30 | 88 | RateD
8156 | 7-05:19:54 | 0:40 | -0.5066 | 0.34 | 40.2 | 38.46 | 3.7564 | 1.306 | 154.5 | - | - | 2022-08-03 19:42 | 30 | 88 | RateD
8157 | 7-05:21:24 | 0:42 | -0.5066 | 0.3526 | 41.7 | 39.89 | 3.7463 | 1.3533 | 160.1 | - | - | 2022-08-03 19:44 | 30 | 88 | RateD
8158 | 7-05:22:50 | 0:43 | -0.5066 | 0.3647 | 43.2 | 41.26 | 3.7362 | 1.3989 | 165.5 | - | - | 2022-08-03 19:45 | 30 | 88 | RateD
8159 | 7-05:24:14 | 0:45 | -0.5066 | 0.3766 | 44.6 | 42.61 | 3.7261 | 1.4431 | 170.8 | - | - | 2022-08-03 19:47 | 30 | 88 | RateD
8160 | 7-05:25:36 | 0:46 | -0.5066 | 0.3881 | 45.9 | 43.91 | 3.7161 | 1.4859 | 175.8 | - | - | 2022-08-03 19:48 | 30 | 88 | RateD
8161 | 7-05:26:59 | 0:47 | -0.5066 | 0.3997 | 47.3 | 45.22 | 3.706 | 1.5289 | 180.9 | - | - | 2022-08-03 19:49 | 30 | 88 | RateD
8162 | 7-05:28:22 | 0:49 | -0.5066 | 0.4114 | 48.7 | 46.54 | 3.6959 | 1.5723 | 186 | - | - | 2022-08-03 19:51 | 30 | 88 | RateD
8163 | 7-05:29:48 | 0:50 | -0.5066 | 0.4235 | 50.1 | 47.91 | 3.6858 | 1.617 | 191.3 | - | - | 2022-08-03 19:52 | 30 | 88 | RateD
8164 | 7-05:31:19 | 0:52 | -0.5066 | 0.4364 | 51.6 | 49.37 | 3.6758 | 1.6643 | 196.9 | - | - | 2022-08-03 19:54 | 30 | 88 | RateD
8165 | 7-05:32:56 | 0:53 | -0.5066 | 0.45 | 53.2 | 50.9 | 3.6657 | 1.7141 | 202.8 | - | - | 2022-08-03 19:55 | 30 | 88 | RateD
8166 | 7-05:34:41 | 0:55 | -0.5066 | 0.4647 | 55 | 52.58 | 3.6556 | 1.7683 | 209.2 | - | - | 2022-08-03 19:57 | 30 | 88 | RateD
8167 | 7-05:36:34 | 0:57 | -0.5066 | 0.4807 | 56.9 | 54.38 | 3.6455 | 1.8264 | 216.1 | - | - | 2022-08-03 19:59 | 30 | 88 | RateD
8168 | 7-05:38:34 | 0:59 | -0.5066 | 0.4976 | 58.9 | 56.29 | 3.6354 | 1.888 | 223.4 | - | - | 2022-08-03 20:01 | 30 | 88 | RateD
8169 | 7-05:40:30 | 1:01 | -0.5066 | 0.5138 | 60.8 | 58.13 | 3.6254 | 1.9469 | 230.4 | - | - | 2022-08-03 20:03 | 30 | 88 | RateD
8170 | 7-05:42:20 | 1:03 | -0.5066 | 0.5294 | 62.6 | 59.89 | 3.6153 | 2.0032 | 237 | - | - | 2022-08-03 20:05 | 30 | 88 | RateD
8171 | 7-05:44:09 | 1:05 | -0.5066 | 0.5447 | 64.5 | 61.62 | 3.6052 | 2.0586 | 243.6 | - | - | 2022-08-03 20:07 | 30 | 88 | RateD
8172 | 7-05:46:01 | 1:06 | -0.5066 | 0.5605 | 66.3 | 63.41 | 3.5951 | 2.1153 | 250.3 | - | - | 2022-08-03 20:08 | 30 | 88 | RateD
8173 | 7-05:47:55 | 1:08 | -0.5066 | 0.5766 | 68.2 | 65.23 | 3.5851 | 2.1731 | 257.1 | - | - | 2022-08-03 20:10 | 30 | 88 | RateD
8174 | 7-05:49:50 | 1:10 | -0.5066 | 0.5927 | 70.1 | 67.05 | 3.575 | 2.2309 | 264 | - | - | 2022-08-03 20:12 | 30 | 88 | RateD
8175 | 7-05:51:44 | 1:12 | -0.5066 | 0.6087 | 72 | 68.86 | 3.5649 | 2.2879 | 270.7 | - | - | 2022-08-03 20:14 | 30 | 88 | RateD
8176 | 7-05:53:32 | 1:14 | -0.5066 | 0.6239 | 73.8 | 70.58 | 3.5548 | 2.3421 | 277.1 | - | - | 2022-08-03 20:16 | 30 | 88 | RateD
8177 | 7-05:55:12 | 1:16 | -0.5066 | 0.6379 | 75.5 | 72.17 | 3.5448 | 2.392 | 283 | - | - | 2022-08-03 20:18 | 30 | 88 | RateD
8178 | 7-05:56:45 | 1:17 | -0.5066 | 0.6511 | 77 | 73.66 | 3.5347 | 2.4385 | 288.5 | - | - | 2022-08-03 20:19 | 30 | 88 | RateD
8179 | 7-05:58:08 | 1:18 | -0.5066 | 0.6628 | 78.4 | 74.99 | 3.5246 | 2.4799 | 293.4 | - | - | 2022-08-03 20:21 | 30 | 88 | RateD
8180 | 7-05:59:23 | 1:20 | -0.5066 | 0.6733 | 79.7 | 76.17 | 3.5145 | 2.5166 | 297.8 | - | - | 2022-08-03 20:22 | 30 | 88 | RateD
8181 | 7-06:00:30 | 1:21 | -0.5066 | 0.6827 | 80.8 | 77.23 | 3.5045 | 2.5497 | 301.7 | - | - | 2022-08-03 20:23 | 30 | 88 | RateD
8182 | 7-06:01:30 | 1:22 | -0.5066 | 0.6912 | 81.8 | 78.2 | 3.4944 | 2.5796 | 305.2 | - | - | 2022-08-03 20:24 | 30 | 88 | RateD
8183 | 7-06:02:25 | 1:23 | -0.5066 | 0.6989 | 82.7 | 79.07 | 3.4843 | 2.6064 | 308.4 | - | - | 2022-08-03 20:25 | 30 | 88 | RateD
8184 | 7-06:03:14 | 1:24 | -0.5066 | 0.7058 | 83.5 | 79.85 | 3.4742 | 2.6305 | 311.3 | - | - | 2022-08-03 20:26 | 30 | 88 | RateD
8185 | 7-06:04:00 | 1:24 | -0.5066 | 0.7123 | 84.3 | 80.58 | 3.4642 | 2.6529 | 313.9 | - | - | 2022-08-03 20:26 | 30 | 88 | RateD
8186 | 7-06:04:42 | 1:25 | -0.5066 | 0.7182 | 85 | 81.25 | 3.4541 | 2.6735 | 316.3 | - | - | 2022-08-03 20:27 | 30 | 88 | RateD
8187 | 7-06:05:23 | 1:26 | -0.5065 | 0.7239 | 85.7 | 81.9 | 3.444 | 2.6931 | 318.7 | - | - | 2022-08-03 20:28 | 30 | 88 | RateD
8188 | 7-06:06:00 | 1:26 | -0.5066 | 0.7292 | 86.3 | 82.5 | 3.4339 | 2.7114 | 320.8 | - | - | 2022-08-03 20:28 | 30 | 88 | RateD
8189 | 7-06:06:37 | 1:27 | -0.5066 | 0.7344 | 86.9 | 83.08 | 3.4237 | 2.7289 | 322.9 | - | - | 2022-08-03 20:29 | 30 | 88 | RateD
8190 | 7-06:07:12 | 1:28 | -0.5066 | 0.7392 | 87.5 | 83.63 | 3.4136 | 2.7456 | 324.9 | - | - | 2022-08-03 20:30 | 30 | 88 | RateD
8191 | 7-06:07:45 | 1:28 | -0.5066 | 0.7439 | 88 | 84.16 | 3.4034 | 2.7617 | 326.8 | - | - | 2022-08-03 20:30 | 30 | 88 | RateD
8192 | 7-06:08:18 | 1:29 | -0.5066 | 0.7485 | 88.6 | 84.68 | 3.3933 | 2.7773 | 328.6 | - | - | 2022-08-03 20:31 | 30 | 88 | RateD
8193 | 7-06:08:48 | 1:29 | -0.5066 | 0.7529 | 89.1 | 85.17 | 3.3832 | 2.792 | 330.4 | - | - | 2022-08-03 20:31 | 30 | 88 | RateD
8194 | 7-06:09:19 | 1:30 | -0.5066 | 0.7572 | 89.6 | 85.66 | 3.3732 | 2.8064 | 332.1 | - | - | 2022-08-03 20:32 | 30 | 88 | RateD
8195 | 7-06:09:49 | 1:30 | -0.5066 | 0.7614 | 90.1 | 86.13 | 3.3631 | 2.8206 | 333.8 | - | - | 2022-08-03 20:32 | 30 | 88 | RateD
8196 | 7-06:10:18 | 1:31 | -0.5066 | 0.7654 | 90.6 | 86.59 | 3.3529 | 2.8342 | 335.4 | - | - | 2022-08-03 20:33 | 30 | 88 | RateD
8197 | 7-06:10:46 | 1:31 | -0.5066 | 0.7695 | 91.1 | 87.05 | 3.3428 | 2.8478 | 337 | - | - | 2022-08-03 20:33 | 30 | 88 | RateD
8198 | 7-06:11:14 | 1:32 | -0.5066 | 0.7733 | 91.5 | 87.49 | 3.3327 | 2.8606 | 338.5 | - | - | 2022-08-03 20:34 | 30 | 88 | RateD
8199 | 7-06:11:41 | 1:32 | -0.5066 | 0.7771 | 92 | 87.91 | 3.3225 | 2.8732 | 340 | - | - | 2022-08-03 20:34 | 30 | 88 | RateD
8200 | 7-06:12:07 | 1:32 | -0.5066 | 0.7808 | 92.4 | 88.33 | 3.3124 | 2.8854 | 341.4 | - | - | 2022-08-03 20:35 | 30 | 88 | RateD
8201 | 7-06:12:32 | 1:33 | -0.5066 | 0.7844 | 92.8 | 88.74 | 3.3023 | 2.8974 | 342.8 | - | - | 2022-08-03 20:35 | 30 | 88 | RateD
8202 | 7-06:12:58 | 1:33 | -0.5066 | 0.788 | 93.2 | 89.14 | 3.2923 | 2.9092 | 344.2 | - | - | 2022-08-03 20:35 | 30 | 88 | RateD
8203 | 7-06:13:22 | 1:34 | -0.5066 | 0.7914 | 93.6 | 89.54 | 3.282 | 2.9205 | 345.6 | - | - | 2022-08-03 20:36 | 30 | 88 | RateD
8204 | 7-06:13:46 | 1:34 | -0.5066 | 0.7948 | 94 | 89.92 | 3.2719 | 2.9316 | 346.9 | - | - | 2022-08-03 20:36 | 30 | 88 | RateD
8205 | 7-06:14:10 | 1:35 | -0.5066 | 0.7982 | 94.4 | 90.3 | 3.2617 | 2.9426 | 348.2 | - | - | 2022-08-03 20:37 | 30 | 88 | RateD
8206 | 7-06:14:33 | 1:35 | -0.5066 | 0.8014 | 94.8 | 90.66 | 3.2516 | 2.9529 | 349.4 | - | - | 2022-08-03 20:37 | 30 | 88 | RateD
8207 | 7-06:14:56 | 1:35 | -0.5066 | 0.8045 | 95.2 | 91.02 | 3.2416 | 2.9633 | 350.6 | - | - | 2022-08-03 20:37 | 30 | 88 | RateD
8208 | 7-06:15:17 | 1:36 | -0.5066 | 0.8076 | 95.6 | 91.36 | 3.2315 | 2.9732 | 351.8 | - | - | 2022-08-03 20:38 | 30 | 88 | RateD
8209 | 7-06:15:39 | 1:36 | -0.5066 | 0.8106 | 95.9 | 91.7 | 3.2214 | 2.9829 | 353 | - | - | 2022-08-03 20:38 | 30 | 88 | RateD
8210 | 7-06:16:00 | 1:36 | -0.5066 | 0.8135 | 96.3 | 92.04 | 3.2113 | 2.9923 | 354.1 | - | - | 2022-08-03 20:38 | 30 | 88 | RateD
8211 | 7-06:16:20 | 1:37 | -0.5066 | 0.8164 | 96.6 | 92.36 | 3.201 | 3.0016 | 355.2 | - | - | 2022-08-03 20:39 | 30 | 88 | RateD
8212 | 7-06:16:40 | 1:37 | -0.5066 | 0.8192 | 96.9 | 92.68 | 3.1909 | 3.0104 | 356.2 | - | - | 2022-08-03 20:39 | 30 | 88 | RateD
8213 | 7-06:16:59 | 1:37 | -0.5066 | 0.8219 | 97.3 | 92.99 | 3.1805 | 3.0192 | 357.3 | - | - | 2022-08-03 20:39 | 30 | 88 | RateD
8214 | 7-06:17:18 | 1:38 | -0.5066 | 0.8246 | 97.6 | 93.29 | 3.1703 | 3.0276 | 358.3 | - | - | 2022-08-03 20:40 | 30 | 88 | RateD
8215 | 7-06:17:36 | 1:38 | -0.5066 | 0.8271 | 97.9 | 93.57 | 3.1602 | 3.0355 | 359.2 | - | - | 2022-08-03 20:40 | 30 | 88 | RateD
8216 | 7-06:17:53 | 1:38 | -0.5066 | 0.8296 | 98.2 | 93.85 | 3.15 | 3.0433 | 360.1 | - | - | 2022-08-03 20:40 | 30 | 88 | RateD
8217 | 7-06:18:10 | 1:39 | -0.5066 | 0.8319 | 98.4 | 94.12 | 3.1399 | 3.0507 | 361 | - | - | 2022-08-03 20:41 | 30 | 88 | RateD
8218 | 7-06:18:26 | 1:39 | -0.5066 | 0.8342 | 98.7 | 94.37 | 3.1298 | 3.0579 | 361.8 | - | - | 2022-08-03 20:41 | 30 | 88 | RateD
8219 | 7-06:18:42 | 1:39 | -0.5066 | 0.8364 | 99 | 94.62 | 3.1197 | 3.0647 | 362.6 | - | - | 2022-08-03 20:41 | 30 | 88 | RateD
8220 | 7-06:18:57 | 1:39 | -0.5066 | 0.8385 | 99.2 | 94.86 | 3.1097 | 3.0713 | 363.4 | - | - | 2022-08-03 20:41 | 30 | 88 | RateD
8221 | 7-06:19:12 | 1:40 | -0.5066 | 0.8406 | 99.5 | 95.1 | 3.0994 | 3.0778 | 364.2 | - | - | 2022-08-03 20:42 | 30 | 88 | RateD
8222 | 7-06:19:26 | 1:40 | -0.5066 | 0.8426 | 99.7 | 95.33 | 3.089 | 3.0841 | 364.9 | - | - | 2022-08-03 20:42 | 30 | 88 | RateD
8223 | 7-06:19:40 | 1:40 | -0.5066 | 0.8446 | 99.9 | 95.55 | 3.0788 | 3.09 | 365.6 | - | - | 2022-08-03 20:42 | 30 | 88 | RateD
8224 | 7-06:19:53 | 1:40 | -0.5066 | 0.8464 | 100.2 | 95.75 | 3.0686 | 3.0956 | 366.3 | - | - | 2022-08-03 20:42 | 30 | 88 | RateD
8225 | 7-06:20:05 | 1:40 | -0.5066 | 0.8481 | 100.4 | 95.95 | 3.0585 | 3.101 | 366.9 | - | - | 2022-08-03 20:42 | 30 | 88 | RateD
8226 | 7-06:20:17 | 1:41 | -0.5066 | 0.8498 | 100.6 | 96.14 | 3.0484 | 3.106 | 367.5 | - | - | 2022-08-03 20:43 | 30 | 88 | RateD
8227 | 7-06:20:29 | 1:41 | -0.5066 | 0.8514 | 100.7 | 96.32 | 3.0379 | 3.111 | 368.1 | - | - | 2022-08-03 20:43 | 30 | 88 | RateD
8228 | 7-06:20:39 | 1:41 | -0.5066 | 0.8529 | 100.9 | 96.49 | 3.0275 | 3.1155 | 368.7 | - | - | 2022-08-03 20:43 | 30 | 88 | RateD
8229 | 7-06:20:50 | 1:41 | -0.5066 | 0.8544 | 101.1 | 96.65 | 3.0166 | 3.1199 | 369.2 | - | - | 2022-08-03 20:43 | 30 | 88 | RateD
8230 | 7-06:20:59 | 1:41 | -0.5066 | 0.8556 | 101.2 | 96.8 | 3.0064 | 3.1238 | 369.6 | - | - | 2022-08-03 20:43 | 30 | 88 | RateD
8231 | 7-06:21:07 | 1:41 | -0.5066 | 0.8568 | 101.4 | 96.94 | 2.9963 | 3.1274 | 370.1 | - | - | 2022-08-03 20:44 | 30 | 88 | RateD
8232 | 7-06:21:16 | 1:42 | -0.5066 | 0.858 | 101.5 | 97.07 | 2.9855 | 3.1309 | 370.5 | - | - | 2022-08-03 20:44 | 30 | 88 | RateD
8233 | 7-06:21:23 | 1:42 | -0.5066 | 0.8591 | 101.7 | 97.19 | 2.9753 | 3.134 | 370.8 | - | - | 2022-08-03 20:44 | 30 | 88 | RateD
8234 | 7-06:21:30 | 1:42 | -0.5066 | 0.8601 | 101.8 | 97.3 | 2.965 | 3.137 | 371.2 | - | - | 2022-08-03 20:44 | 30 | 88 | RateD
8235 | 7-06:21:37 | 1:42 | -0.5066 | 0.861 | 101.9 | 97.4 | 2.955 | 3.1397 | 371.5 | - | - | 2022-08-03 20:44 | 30 | 88 | RateD
8236 | 7-06:21:43 | 1:42 | -0.5066 | 0.8619 | 102 | 97.51 | 2.9443 | 3.1424 | 371.8 | - | - | 2022-08-03 20:44 | 30 | 88 | RateD
8237 | 7-06:21:50 | 1:42 | -0.5066 | 0.8628 | 102.1 | 97.61 | 2.9331 | 3.1451 | 372.2 | - | - | 2022-08-03 20:44 | 30 | 88 | RateD
8238 | 7-06:21:56 | 1:42 | -0.5066 | 0.8636 | 102.2 | 97.7 | 2.9221 | 3.1475 | 372.4 | - | - | 2022-08-03 20:44 | 30 | 88 | RateD
8239 | 7-06:22:01 | 1:42 | -0.5066 | 0.8645 | 102.3 | 97.8 | 2.9111 | 3.1499 | 372.7 | - | - | 2022-08-03 20:44 | 30 | 88 | RateD
8240 | 7-06:22:07 | 1:42 | -0.5066 | 0.8652 | 102.4 | 97.88 | 2.9007 | 3.152 | 373 | - | - | 2022-08-03 20:44 | 30 | 88 | RateD
8241 | 7-06:22:12 | 1:43 | -0.5066 | 0.8659 | 102.5 | 97.96 | 2.89 | 3.1541 | 373.2 | - | - | 2022-08-03 20:45 | 30 | 88 | RateD
8242 | 7-06:22:17 | 1:43 | -0.5066 | 0.8666 | 102.5 | 98.04 | 2.8792 | 3.1562 | 373.5 | - | - | 2022-08-03 20:45 | 30 | 88 | RateD
8243 | 7-06:22:22 | 1:43 | -0.5066 | 0.8674 | 102.6 | 98.13 | 2.8678 | 3.1584 | 373.7 | - | - | 2022-08-03 20:45 | 30 | 88 | RateD
8244 | 7-06:22:27 | 1:43 | -0.5066 | 0.868 | 102.7 | 98.2 | 2.8576 | 3.1602 | 373.9 | - | - | 2022-08-03 20:45 | 30 | 88 | RateD
8245 | 7-06:22:32 | 1:43 | -0.5066 | 0.8688 | 102.8 | 98.28 | 2.8461 | 3.1623 | 374.2 | - | - | 2022-08-03 20:45 | 30 | 88 | RateD
8246 | 7-06:22:36 | 1:43 | -0.5066 | 0.8694 | 102.9 | 98.35 | 2.8359 | 3.1641 | 374.4 | - | - | 2022-08-03 20:45 | 30 | 88 | RateD
8247 | 7-06:22:41 | 1:43 | -0.5066 | 0.87 | 103 | 98.43 | 2.8249 | 3.1659 | 374.6 | - | - | 2022-08-03 20:45 | 30 | 88 | RateD
8248 | 7-06:22:46 | 1:43 | -0.5066 | 0.8707 | 103 | 98.5 | 2.8139 | 3.1678 | 374.8 | - | - | 2022-08-03 20:45 | 30 | 88 | RateD
8249 | 7-06:22:50 | 1:43 | -0.5066 | 0.8713 | 103.1 | 98.58 | 2.8026 | 3.1696 | 375.1 | - | - | 2022-08-03 20:45 | 30 | 88 | RateD
8250 | 7-06:22:55 | 1:43 | -0.5066 | 0.872 | 103.2 | 98.64 | 2.7917 | 3.1713 | 375.3 | - | - | 2022-08-03 20:45 | 30 | 88 | RateD
8251 | 7-06:22:59 | 1:43 | -0.5066 | 0.8726 | 103.3 | 98.72 | 2.7804 | 3.173 | 375.5 | - | - | 2022-08-03 20:45 | 30 | 88 | RateD
8252 | 7-06:23:04 | 1:43 | -0.5066 | 0.8732 | 103.3 | 98.79 | 2.7686 | 3.1748 | 375.7 | - | - | 2022-08-03 20:45 | 30 | 88 | RateD
8253 | 7-06:23:08 | 1:43 | -0.5066 | 0.8738 | 103.4 | 98.85 | 2.7579 | 3.1763 | 375.9 | - | - | 2022-08-03 20:46 | 30 | 88 | RateD
8254 | 7-06:23:11 | 1:44 | -0.5066 | 0.8743 | 103.5 | 98.91 | 2.7476 | 3.1778 | 376 | - | - | 2022-08-03 20:46 | 30 | 88 | RateD
8255 | 7-06:23:15 | 1:44 | -0.5066 | 0.8749 | 103.5 | 98.97 | 2.7367 | 3.1793 | 376.2 | - | - | 2022-08-03 20:46 | 30 | 88 | RateD
8256 | 7-06:23:19 | 1:44 | -0.5066 | 0.8754 | 103.6 | 99.03 | 2.7258 | 3.1808 | 376.4 | - | - | 2022-08-03 20:46 | 30 | 88 | RateD
8257 | 7-06:23:23 | 1:44 | -0.5066 | 0.876 | 103.7 | 99.1 | 2.7142 | 3.1823 | 376.6 | - | - | 2022-08-03 20:46 | 30 | 88 | RateD
8258 | 7-06:23:27 | 1:44 | -0.5066 | 0.8765 | 103.7 | 99.16 | 2.7024 | 3.1838 | 376.7 | - | - | 2022-08-03 20:46 | 30 | 88 | RateD
8259 | 7-06:23:31 | 1:44 | -0.5066 | 0.877 | 103.8 | 99.22 | 2.6908 | 3.1853 | 376.9 | - | - | 2022-08-03 20:46 | 30 | 88 | RateD
8260 | 7-06:23:34 | 1:44 | -0.5066 | 0.8775 | 103.8 | 99.27 | 2.6803 | 3.1865 | 377.1 | - | - | 2022-08-03 20:46 | 30 | 88 | RateD
8261 | 7-06:23:38 | 1:44 | -0.5066 | 0.878 | 103.9 | 99.33 | 2.6694 | 3.1878 | 377.2 | - | - | 2022-08-03 20:46 | 30 | 88 | RateD
8262 | 7-06:23:41 | 1:44 | -0.5066 | 0.8784 | 103.9 | 99.38 | 2.6589 | 3.189 | 377.3 | - | - | 2022-08-03 20:46 | 30 | 88 | RateD
8263 | 7-06:23:44 | 1:44 | -0.5066 | 0.8789 | 104 | 99.43 | 2.6482 | 3.1901 | 377.5 | - | - | 2022-08-03 20:46 | 30 | 88 | RateD
8264 | 7-06:23:47 | 1:44 | -0.5066 | 0.8793 | 104.1 | 99.48 | 2.6366 | 3.1914 | 377.6 | - | - | 2022-08-03 20:46 | 30 | 88 | RateD
8265 | 7-06:23:50 | 1:44 | -0.5066 | 0.8798 | 104.1 | 99.53 | 2.6248 | 3.1926 | 377.8 | - | - | 2022-08-03 20:46 | 30 | 88 | RateD
8266 | 7-06:23:54 | 1:44 | -0.5066 | 0.8802 | 104.2 | 99.58 | 2.6128 | 3.1937 | 377.9 | - | - | 2022-08-03 20:46 | 30 | 88 | RateD
8267 | 7-06:23:56 | 1:44 | -0.5066 | 0.8806 | 104.2 | 99.63 | 2.6022 | 3.1947 | 378 | - | - | 2022-08-03 20:46 | 30 | 88 | RateD
8268 | 7-06:23:59 | 1:44 | -0.5066 | 0.881 | 104.2 | 99.67 | 2.5915 | 3.1957 | 378.1 | - | - | 2022-08-03 20:46 | 30 | 88 | RateD
8269 | 7-06:24:01 | 1:44 | -0.5066 | 0.8813 | 104.3 | 99.71 | 2.5811 | 3.1966 | 378.3 | - | - | 2022-08-03 20:46 | 30 | 88 | RateD
8270 | 7-06:24:04 | 1:44 | -0.5066 | 0.8817 | 104.3 | 99.75 | 2.5701 | 3.1975 | 378.4 | - | - | 2022-08-03 20:46 | 30 | 88 | RateD
8271 | 7-06:24:07 | 1:44 | -0.5066 | 0.8821 | 104.4 | 99.79 | 2.5586 | 3.1985 | 378.5 | - | - | 2022-08-03 20:46 | 30 | 88 | RateD
8272 | 7-06:24:09 | 1:45 | -0.5066 | 0.8825 | 104.4 | 99.83 | 2.547 | 3.1994 | 378.6 | - | - | 2022-08-03 20:47 | 30 | 88 | RateD
8273 | 7-06:24:12 | 1:45 | -0.5066 | 0.8828 | 104.5 | 99.88 | 2.5346 | 3.2004 | 378.7 | - | - | 2022-08-03 20:47 | 30 | 88 | RateD
8274 | 7-06:24:15 | 1:45 | -0.5066 | 0.8832 | 104.5 | 99.92 | 2.5229 | 3.2013 | 378.8 | - | - | 2022-08-03 20:47 | 30 | 88 | RateD
8275 | 7-06:24:17 | 1:45 | -0.5066 | 0.8836 | 104.6 | 99.96 | 2.5104 | 3.2023 | 378.9 | - | - | 2022-08-03 20:47 | 30 | 88 | RateD
8276 | 7-06:24:20 | 1:45 | -0.5066 | 0.8839 | 104.6 | 100 | 2.4998 | 3.2032 | 379 | - | - | 2022-08-03 20:47 | 30 | 88 | RateD
8277 | 7-06:24:20 | 0:00 | 0.5066 | 0 | 0 | 0 | 2.6936 | 0 | 0 | - | - | 2022-08-03 20:47 | 31 | 89 | RateC
8278 | 7-06:24:22 | 0:00 | 0.5066 | 0.0003 | 0 | 0.03 | 2.7786 | 0.0008 | 0.1 | - | - | 2022-08-03 20:47 | 31 | 89 | RateC
8279 | 7-06:24:24 | 0:00 | 0.5066 | 0.0006 | 0.1 | 0.06 | 2.824 | 0.0016 | 0.2 | - | - | 2022-08-03 20:47 | 31 | 89 | RateC
8280 | 7-06:24:25 | 0:00 | 0.5066 | 0.0008 | 0.1 | 0.09 | 2.8477 | 0.0022 | 0.3 | - | - | 2022-08-03 20:47 | 31 | 89 | RateC
8281 | 7-06:24:26 | 0:00 | 0.5066 | 0.0009 | 0.1 | 0.1 | 2.8578 | 0.0024 | 0.3 | - | - | 2022-08-03 20:47 | 31 | 89 | RateC
8282 | 7-06:24:27 | 0:00 | 0.5066 | 0.001 | 0.1 | 0.12 | 2.8754 | 0.003 | 0.3 | - | - | 2022-08-03 20:47 | 31 | 89 | RateC
8283 | 7-06:24:28 | 0:00 | 0.5066 | 0.0012 | 0.1 | 0.14 | 2.8909 | 0.0035 | 0.4 | - | - | 2022-08-03 20:47 | 31 | 89 | RateC
8284 | 7-06:24:30 | 0:00 | 0.5066 | 0.0014 | 0.2 | 0.16 | 2.9046 | 0.004 | 0.5 | - | - | 2022-08-03 20:47 | 31 | 89 | RateC
8285 | 7-06:24:31 | 0:00 | 0.5066 | 0.0016 | 0.2 | 0.18 | 2.9173 | 0.0045 | 0.5 | - | - | 2022-08-03 20:47 | 31 | 89 | RateC
8286 | 7-06:24:32 | 0:00 | 0.5066 | 0.0018 | 0.2 | 0.2 | 2.9291 | 0.0051 | 0.6 | - | - | 2022-08-03 20:47 | 31 | 89 | RateC
8287 | 7-06:24:34 | 0:00 | 0.5066 | 0.002 | 0.2 | 0.23 | 2.9438 | 0.0059 | 0.7 | - | - | 2022-08-03 20:47 | 31 | 89 | RateC
8288 | 7-06:24:36 | 0:00 | 0.5066 | 0.0023 | 0.3 | 0.26 | 2.9567 | 0.0067 | 0.8 | - | - | 2022-08-03 20:47 | 31 | 89 | RateC
8289 | 7-06:24:38 | 0:00 | 0.5066 | 0.0026 | 0.3 | 0.29 | 2.9684 | 0.0075 | 0.9 | - | - | 2022-08-03 20:47 | 31 | 89 | RateC
8290 | 7-06:24:41 | 0:00 | 0.5066 | 0.003 | 0.4 | 0.33 | 2.9816 | 0.0086 | 1 | - | - | 2022-08-03 20:47 | 31 | 89 | RateC
8291 | 7-06:24:43 | 0:00 | 0.5066 | 0.0033 | 0.4 | 0.38 | 2.9934 | 0.0097 | 1.1 | - | - | 2022-08-03 20:47 | 31 | 89 | RateC
8292 | 7-06:24:47 | 0:00 | 0.5066 | 0.0038 | 0.4 | 0.43 | 3.0056 | 0.011 | 1.3 | - | - | 2022-08-03 20:47 | 31 | 89 | RateC
8293 | 7-06:24:50 | 0:00 | 0.5066 | 0.0043 | 0.5 | 0.48 | 3.017 | 0.0125 | 1.5 | - | - | 2022-08-03 20:47 | 31 | 89 | RateC
8294 | 7-06:24:54 | 0:01 | 0.5066 | 0.0048 | 0.6 | 0.54 | 3.0286 | 0.0141 | 1.7 | - | - | 2022-08-03 20:47 | 31 | 89 | RateC
8295 | 7-06:24:58 | 0:01 | 0.5066 | 0.0053 | 0.6 | 0.6 | 3.0387 | 0.0157 | 1.9 | - | - | 2022-08-03 20:47 | 31 | 89 | RateC
8296 | 7-06:25:02 | 0:01 | 0.5066 | 0.006 | 0.7 | 0.67 | 3.049 | 0.0176 | 2.1 | - | - | 2022-08-03 20:47 | 31 | 89 | RateC
8297 | 7-06:25:07 | 0:01 | 0.5066 | 0.0067 | 0.8 | 0.76 | 3.0604 | 0.0199 | 2.4 | - | - | 2022-08-03 20:48 | 31 | 89 | RateC
8298 | 7-06:25:12 | 0:01 | 0.5066 | 0.0074 | 0.9 | 0.84 | 3.0704 | 0.0221 | 2.6 | - | - | 2022-08-03 20:48 | 31 | 89 | RateC
8299 | 7-06:25:18 | 0:01 | 0.5066 | 0.0083 | 1 | 0.93 | 3.0814 | 0.0247 | 2.9 | - | - | 2022-08-03 20:48 | 31 | 89 | RateC
8300 | 7-06:25:25 | 0:01 | 0.5066 | 0.0092 | 1.1 | 1.04 | 3.0924 | 0.0275 | 3.3 | - | - | 2022-08-03 20:48 | 31 | 89 | RateC
8301 | 7-06:25:32 | 0:01 | 0.5066 | 0.0102 | 1.2 | 1.15 | 3.1035 | 0.0306 | 3.6 | - | - | 2022-08-03 20:48 | 31 | 89 | RateC
8302 | 7-06:25:39 | 0:01 | 0.5066 | 0.0112 | 1.3 | 1.26 | 3.1141 | 0.0337 | 4 | - | - | 2022-08-03 20:48 | 31 | 89 | RateC
8303 | 7-06:25:47 | 0:01 | 0.5066 | 0.0123 | 1.5 | 1.39 | 3.125 | 0.0372 | 4.4 | - | - | 2022-08-03 20:48 | 31 | 89 | RateC
8304 | 7-06:25:55 | 0:02 | 0.5066 | 0.0134 | 1.6 | 1.51 | 3.1352 | 0.0406 | 4.8 | - | - | 2022-08-03 20:48 | 31 | 89 | RateC
8305 | 7-06:26:03 | 0:02 | 0.5066 | 0.0145 | 1.7 | 1.64 | 3.1458 | 0.0443 | 5.2 | - | - | 2022-08-03 20:48 | 31 | 89 | RateC
8306 | 7-06:26:12 | 0:02 | 0.5066 | 0.0158 | 1.9 | 1.78 | 3.156 | 0.0481 | 5.7 | - | - | 2022-08-03 20:49 | 31 | 89 | RateC
8307 | 7-06:26:21 | 0:02 | 0.5066 | 0.017 | 2 | 1.92 | 3.1662 | 0.0521 | 6.2 | - | - | 2022-08-03 20:49 | 31 | 89 | RateC
8308 | 7-06:26:30 | 0:02 | 0.5066 | 0.0184 | 2.2 | 2.08 | 3.1768 | 0.0564 | 6.7 | - | - | 2022-08-03 20:49 | 31 | 89 | RateC
8309 | 7-06:26:40 | 0:02 | 0.5066 | 0.0198 | 2.3 | 2.23 | 3.1868 | 0.0608 | 7.2 | - | - | 2022-08-03 20:49 | 31 | 89 | RateC
8310 | 7-06:26:50 | 0:03 | 0.5066 | 0.0212 | 2.5 | 2.4 | 3.1972 | 0.0654 | 7.7 | - | - | 2022-08-03 20:49 | 31 | 89 | RateC
8311 | 7-06:27:01 | 0:03 | 0.5066 | 0.0227 | 2.7 | 2.57 | 3.2075 | 0.0703 | 8.3 | - | - | 2022-08-03 20:49 | 31 | 89 | RateC
8312 | 7-06:27:12 | 0:03 | 0.5066 | 0.0243 | 2.9 | 2.75 | 3.2177 | 0.0754 | 8.9 | - | - | 2022-08-03 20:50 | 31 | 89 | RateC
8313 | 7-06:27:24 | 0:03 | 0.5066 | 0.026 | 3.1 | 2.93 | 3.2279 | 0.0807 | 9.5 | - | - | 2022-08-03 20:50 | 31 | 89 | RateC
8314 | 7-06:27:36 | 0:03 | 0.5066 | 0.0277 | 3.3 | 3.13 | 3.2382 | 0.0862 | 10.2 | - | - | 2022-08-03 20:50 | 31 | 89 | RateC
8315 | 7-06:27:50 | 0:04 | 0.5066 | 0.0295 | 3.5 | 3.34 | 3.2484 | 0.0922 | 10.9 | - | - | 2022-08-03 20:50 | 31 | 89 | RateC
8316 | 7-06:28:03 | 0:04 | 0.5066 | 0.0314 | 3.7 | 3.55 | 3.2588 | 0.0984 | 11.6 | - | - | 2022-08-03 20:50 | 31 | 89 | RateC
8317 | 7-06:28:17 | 0:04 | 0.5066 | 0.0333 | 3.9 | 3.77 | 3.2688 | 0.1046 | 12.4 | - | - | 2022-08-03 20:51 | 31 | 89 | RateC
8318 | 7-06:28:31 | 0:04 | 0.5066 | 0.0354 | 4.2 | 4 | 3.2791 | 0.1113 | 13.2 | - | - | 2022-08-03 20:51 | 31 | 89 | RateC
8319 | 7-06:28:46 | 0:04 | 0.5066 | 0.0375 | 4.4 | 4.24 | 3.2893 | 0.1183 | 14 | - | - | 2022-08-03 20:51 | 31 | 89 | RateC
8320 | 7-06:29:02 | 0:05 | 0.5066 | 0.0397 | 4.7 | 4.48 | 3.2995 | 0.1255 | 14.8 | - | - | 2022-08-03 20:51 | 31 | 89 | RateC
8321 | 7-06:29:18 | 0:05 | 0.5066 | 0.042 | 5 | 4.74 | 3.3098 | 0.133 | 15.7 | - | - | 2022-08-03 20:52 | 31 | 89 | RateC
8322 | 7-06:29:35 | 0:05 | 0.5066 | 0.0444 | 5.2 | 5.01 | 3.32 | 0.141 | 16.7 | - | - | 2022-08-03 20:52 | 31 | 89 | RateC
8323 | 7-06:29:52 | 0:06 | 0.5066 | 0.0468 | 5.5 | 5.28 | 3.3301 | 0.149 | 17.6 | - | - | 2022-08-03 20:52 | 31 | 89 | RateC
8324 | 7-06:30:10 | 0:06 | 0.5066 | 0.0493 | 5.8 | 5.57 | 3.3403 | 0.1575 | 18.6 | - | - | 2022-08-03 20:53 | 31 | 89 | RateC
8325 | 7-06:30:29 | 0:06 | 0.5066 | 0.052 | 6.1 | 5.87 | 3.3504 | 0.1664 | 19.7 | - | - | 2022-08-03 20:53 | 31 | 89 | RateC
8326 | 7-06:30:49 | 0:06 | 0.5066 | 0.0548 | 6.5 | 6.19 | 3.3608 | 0.1757 | 20.8 | - | - | 2022-08-03 20:53 | 31 | 89 | RateC
8327 | 7-06:31:09 | 0:07 | 0.5066 | 0.0576 | 6.8 | 6.51 | 3.3708 | 0.1853 | 21.9 | - | - | 2022-08-03 20:54 | 31 | 89 | RateC
8328 | 7-06:31:30 | 0:07 | 0.5066 | 0.0605 | 7.2 | 6.84 | 3.3811 | 0.1952 | 23.1 | - | - | 2022-08-03 20:54 | 31 | 89 | RateC
8329 | 7-06:31:52 | 0:08 | 0.5066 | 0.0636 | 7.5 | 7.18 | 3.3913 | 0.2055 | 24.3 | - | - | 2022-08-03 20:54 | 31 | 89 | RateC
8330 | 7-06:32:14 | 0:08 | 0.5066 | 0.0667 | 7.9 | 7.54 | 3.4014 | 0.2161 | 25.6 | - | - | 2022-08-03 20:55 | 31 | 89 | RateC
8331 | 7-06:32:37 | 0:08 | 0.5066 | 0.07 | 8.3 | 7.91 | 3.4116 | 0.2273 | 26.9 | - | - | 2022-08-03 20:55 | 31 | 89 | RateC
8332 | 7-06:33:01 | 0:09 | 0.5066 | 0.0734 | 8.7 | 8.29 | 3.4217 | 0.2388 | 28.3 | - | - | 2022-08-03 20:55 | 31 | 89 | RateC
8333 | 7-06:33:26 | 0:09 | 0.5066 | 0.0768 | 9.1 | 8.68 | 3.4318 | 0.2506 | 29.7 | - | - | 2022-08-03 20:56 | 31 | 89 | RateC
8334 | 7-06:33:51 | 0:10 | 0.5066 | 0.0804 | 9.5 | 9.08 | 3.4418 | 0.263 | 31.1 | - | - | 2022-08-03 20:56 | 31 | 89 | RateC
8335 | 7-06:34:18 | 0:10 | 0.5066 | 0.0842 | 10 | 9.52 | 3.4521 | 0.2761 | 32.7 | - | - | 2022-08-03 20:57 | 31 | 89 | RateC
8336 | 7-06:34:46 | 0:10 | 0.5066 | 0.0881 | 10.4 | 9.95 | 3.4621 | 0.2894 | 34.2 | - | - | 2022-08-03 20:57 | 31 | 89 | RateC
8337 | 7-06:35:14 | 0:11 | 0.5066 | 0.0921 | 10.9 | 10.4 | 3.4722 | 0.3033 | 35.9 | - | - | 2022-08-03 20:58 | 31 | 89 | RateC
8338 | 7-06:35:43 | 0:11 | 0.5066 | 0.0962 | 11.4 | 10.87 | 3.4823 | 0.3177 | 37.6 | - | - | 2022-08-03 20:58 | 31 | 89 | RateC
8339 | 7-06:36:13 | 0:12 | 0.5066 | 0.1004 | 11.9 | 11.34 | 3.4924 | 0.3323 | 39.3 | - | - | 2022-08-03 20:59 | 31 | 89 | RateC
8340 | 7-06:36:45 | 0:12 | 0.5066 | 0.1049 | 12.4 | 11.85 | 3.5024 | 0.348 | 41.2 | - | - | 2022-08-03 20:59 | 31 | 89 | RateC
8341 | 7-06:37:18 | 0:13 | 0.5066 | 0.1095 | 13 | 12.37 | 3.5127 | 0.3642 | 43.1 | - | - | 2022-08-03 21:00 | 31 | 89 | RateC
8342 | 7-06:37:52 | 0:14 | 0.5066 | 0.1143 | 13.5 | 12.92 | 3.5228 | 0.3812 | 45.1 | - | - | 2022-08-03 21:00 | 31 | 89 | RateC
8343 | 7-06:38:28 | 0:14 | 0.5066 | 0.1193 | 14.1 | 13.49 | 3.5328 | 0.3989 | 47.2 | - | - | 2022-08-03 21:01 | 31 | 89 | RateC
8344 | 7-06:39:05 | 0:15 | 0.5066 | 0.1246 | 14.7 | 14.08 | 3.5429 | 0.4176 | 49.4 | - | - | 2022-08-03 21:02 | 31 | 89 | RateC
8345 | 7-06:39:47 | 0:15 | 0.5066 | 0.1305 | 15.4 | 14.75 | 3.553 | 0.4385 | 51.9 | - | - | 2022-08-03 21:02 | 31 | 89 | RateC
8346 | 7-06:40:34 | 0:16 | 0.5066 | 0.1371 | 16.2 | 15.49 | 3.5631 | 0.4619 | 54.7 | - | - | 2022-08-03 21:03 | 31 | 89 | RateC
8347 | 7-06:41:31 | 0:17 | 0.5066 | 0.1451 | 17.2 | 16.39 | 3.5731 | 0.4903 | 58 | - | - | 2022-08-03 21:04 | 31 | 89 | RateC
8348 | 7-06:42:45 | 0:18 | 0.5066 | 0.1555 | 18.4 | 17.57 | 3.5832 | 0.5276 | 62.4 | - | - | 2022-08-03 21:05 | 31 | 89 | RateC
8349 | 7-06:44:28 | 0:20 | 0.5066 | 0.17 | 20.1 | 19.21 | 3.5933 | 0.5799 | 68.6 | - | - | 2022-08-03 21:07 | 31 | 89 | RateC
8350 | 7-06:46:41 | 0:22 | 0.5066 | 0.1888 | 22.3 | 21.33 | 3.6034 | 0.6474 | 76.6 | - | - | 2022-08-03 21:09 | 31 | 89 | RateC
8351 | 7-06:49:10 | 0:25 | 0.5066 | 0.2097 | 24.8 | 23.7 | 3.6134 | 0.7229 | 85.5 | - | - | 2022-08-03 21:12 | 31 | 89 | RateC
8352 | 7-06:51:44 | 0:27 | 0.5066 | 0.2314 | 27.4 | 26.14 | 3.6235 | 0.8012 | 94.8 | - | - | 2022-08-03 21:14 | 31 | 89 | RateC
8353 | 7-06:54:09 | 0:30 | 0.5066 | 0.2518 | 29.8 | 28.45 | 3.6336 | 0.8754 | 103.6 | - | - | 2022-08-03 21:17 | 31 | 89 | RateC
8354 | 7-06:56:26 | 0:32 | 0.5066 | 0.2711 | 32.1 | 30.63 | 3.6437 | 0.9456 | 111.9 | - | - | 2022-08-03 21:19 | 31 | 89 | RateC
8355 | 7-06:58:29 | 0:34 | 0.5066 | 0.2884 | 34.1 | 32.59 | 3.6537 | 1.0086 | 119.4 | - | - | 2022-08-03 21:21 | 31 | 89 | RateC
8356 | 7-07:00:22 | 0:36 | 0.5066 | 0.3042 | 36 | 34.37 | 3.6638 | 1.0665 | 126.2 | - | - | 2022-08-03 21:23 | 31 | 89 | RateC
8357 | 7-07:02:05 | 0:38 | 0.5066 | 0.3188 | 37.7 | 36.02 | 3.6739 | 1.1201 | 132.5 | - | - | 2022-08-03 21:24 | 31 | 89 | RateC
8358 | 7-07:03:42 | 0:39 | 0.5066 | 0.3325 | 39.3 | 37.56 | 3.684 | 1.1703 | 138.5 | - | - | 2022-08-03 21:26 | 31 | 89 | RateC
8359 | 7-07:05:13 | 0:41 | 0.5066 | 0.3452 | 40.8 | 39.01 | 3.694 | 1.2174 | 144.1 | - | - | 2022-08-03 21:28 | 31 | 89 | RateC
8360 | 7-07:06:40 | 0:42 | 0.5066 | 0.3574 | 42.3 | 40.39 | 3.7041 | 1.2626 | 149.4 | - | - | 2022-08-03 21:29 | 31 | 89 | RateC
8361 | 7-07:08:04 | 0:44 | 0.5066 | 0.3693 | 43.7 | 41.73 | 3.7142 | 1.3065 | 154.6 | - | - | 2022-08-03 21:30 | 31 | 89 | RateC
8362 | 7-07:09:26 | 0:45 | 0.5066 | 0.3809 | 45.1 | 43.03 | 3.7243 | 1.3495 | 159.7 | - | - | 2022-08-03 21:32 | 31 | 89 | RateC
8363 | 7-07:10:50 | 0:47 | 0.5066 | 0.3926 | 46.5 | 44.36 | 3.7343 | 1.3934 | 164.9 | - | - | 2022-08-03 21:33 | 31 | 89 | RateC
8364 | 7-07:12:17 | 0:48 | 0.5066 | 0.4048 | 47.9 | 45.74 | 3.7444 | 1.439 | 170.3 | - | - | 2022-08-03 21:35 | 31 | 89 | RateC
8365 | 7-07:13:45 | 0:49 | 0.5066 | 0.4172 | 49.4 | 47.14 | 3.7545 | 1.4855 | 175.8 | - | - | 2022-08-03 21:36 | 31 | 89 | RateC
8366 | 7-07:15:17 | 0:51 | 0.5066 | 0.4302 | 50.9 | 48.61 | 3.7646 | 1.5344 | 181.6 | - | - | 2022-08-03 21:38 | 31 | 89 | RateC
8367 | 7-07:16:52 | 0:53 | 0.5065 | 0.4436 | 52.5 | 50.12 | 3.7746 | 1.5849 | 187.5 | - | - | 2022-08-03 21:39 | 31 | 89 | RateC
8368 | 7-07:18:31 | 0:54 | 0.5066 | 0.4575 | 54.1 | 51.7 | 3.7847 | 1.6375 | 193.8 | - | - | 2022-08-03 21:41 | 31 | 89 | RateC
8369 | 7-07:20:12 | 0:56 | 0.5066 | 0.4717 | 55.8 | 53.3 | 3.7948 | 1.6913 | 200.1 | - | - | 2022-08-03 21:43 | 31 | 89 | RateC
8370 | 7-07:21:53 | 0:58 | 0.5066 | 0.486 | 57.5 | 54.91 | 3.8049 | 1.7454 | 206.5 | - | - | 2022-08-03 21:44 | 31 | 89 | RateC
8371 | 7-07:23:35 | 0:59 | 0.5066 | 0.5003 | 59.2 | 56.53 | 3.8149 | 1.8001 | 213 | - | - | 2022-08-03 21:46 | 31 | 89 | RateC
8372 | 7-07:25:17 | 1:01 | 0.5066 | 0.5147 | 60.9 | 58.15 | 3.825 | 1.855 | 219.5 | - | - | 2022-08-03 21:48 | 31 | 89 | RateC
8373 | 7-07:26:59 | 1:03 | 0.5066 | 0.529 | 62.6 | 59.77 | 3.8351 | 1.9098 | 226 | - | - | 2022-08-03 21:49 | 31 | 89 | RateC
8374 | 7-07:28:43 | 1:04 | 0.5066 | 0.5436 | 64.3 | 61.42 | 3.8452 | 1.9657 | 232.6 | - | - | 2022-08-03 21:51 | 31 | 89 | RateC
8375 | 7-07:30:28 | 1:06 | 0.5066 | 0.5584 | 66.1 | 63.1 | 3.8553 | 2.0229 | 239.4 | - | - | 2022-08-03 21:53 | 31 | 89 | RateC
8376 | 7-07:32:21 | 1:08 | 0.5066 | 0.5743 | 68 | 64.89 | 3.8653 | 2.0843 | 246.6 | - | - | 2022-08-03 21:55 | 31 | 89 | RateC
8377 | 7-07:34:23 | 1:10 | 0.5066 | 0.5915 | 70 | 66.84 | 3.8754 | 2.1509 | 254.5 | - | - | 2022-08-03 21:57 | 31 | 89 | RateC
8378 | 7-07:36:43 | 1:12 | 0.5066 | 0.6111 | 72.3 | 69.05 | 3.8855 | 2.227 | 263.5 | - | - | 2022-08-03 21:59 | 31 | 89 | RateC
8379 | 7-07:39:32 | 1:15 | 0.5066 | 0.6349 | 75.1 | 71.74 | 3.8956 | 2.3196 | 274.5 | - | - | 2022-08-03 22:02 | 31 | 89 | RateC
8380 | 7-07:42:32 | 1:18 | 0.5066 | 0.6603 | 78.1 | 74.61 | 3.9042 | 2.4185 | 286.2 | - | - | 2022-08-03 22:05 | 31 | 89 | RateC
8381 | 7-07:45:32 | 1:21 | 0.5066 | 0.6856 | 81.1 | 77.47 | 3.9115 | 2.5175 | 297.9 | - | - | 2022-08-03 22:08 | 31 | 89 | RateC
8382 | 7-07:48:32 | 1:24 | 0.5066 | 0.711 | 84.1 | 80.33 | 3.9179 | 2.6168 | 309.6 | - | - | 2022-08-03 22:11 | 31 | 89 | RateC
8383 | 7-07:51:33 | 1:27 | 0.5066 | 0.7364 | 87.1 | 83.2 | 3.9244 | 2.7162 | 321.4 | - | - | 2022-08-03 22:14 | 31 | 89 | RateC
8384 | 7-07:54:33 | 1:30 | 0.5066 | 0.7617 | 90.1 | 86.07 | 3.9315 | 2.8158 | 333.2 | - | - | 2022-08-03 22:17 | 31 | 89 | RateC
8385 | 7-07:57:33 | 1:33 | 0.5066 | 0.7871 | 93.1 | 88.93 | 3.9408 | 2.9157 | 345 | - | - | 2022-08-03 22:20 | 31 | 89 | RateC
8386 | 7-07:59:43 | 1:35 | 0.5066 | 0.8053 | 95.3 | 90.99 | 3.9509 | 2.9876 | 353.5 | - | - | 2022-08-03 22:22 | 31 | 89 | RateC
8387 | 7-08:01:20 | 1:37 | 0.5066 | 0.819 | 96.9 | 92.54 | 3.961 | 3.0417 | 359.9 | - | - | 2022-08-03 22:24 | 31 | 89 | RateC
8388 | 7-08:02:39 | 1:38 | 0.5066 | 0.8301 | 98.2 | 93.8 | 3.971 | 3.0859 | 365.2 | - | - | 2022-08-03 22:25 | 31 | 89 | RateC
8389 | 7-08:03:47 | 1:39 | 0.5066 | 0.8398 | 99.4 | 94.88 | 3.9811 | 3.1241 | 369.7 | - | - | 2022-08-03 22:26 | 31 | 89 | RateC
8390 | 7-08:04:50 | 1:40 | 0.5066 | 0.8485 | 100.4 | 95.87 | 3.9912 | 3.159 | 373.8 | - | - | 2022-08-03 22:27 | 31 | 89 | RateC
8391 | 7-08:05:41 | 1:41 | 0.5066 | 0.8558 | 101.3 | 96.69 | 4 | 3.1881 | 377.2 | - | - | 2022-08-03 22:28 | 31 | 89 | RateC
8392 | 7-08:05:41 | 0:00 | 0.5066 | 0.8558 | 101.3 | 96.69 | 4.0002 | 3.1881 | 377.2 | - | - | 2022-08-03 22:28 | 31 | 90 | CVC
8393 | 7-08:07:42 | 0:02 | 0.2587 | 0.8679 | 102.7 | 98.07 | 4.0002 | 3.2366 | 383 | - | - | 2022-08-03 22:30 | 31 | 90 | CVC
8394 | 7-08:09:42 | 0:04 | 0.1544 | 0.8745 | 103.5 | 98.81 | 4.0002 | 3.2631 | 386.1 | - | - | 2022-08-03 22:32 | 31 | 90 | CVC
8395 | 7-08:11:42 | 0:06 | 0.0977 | 0.8786 | 104 | 99.27 | 4.0002 | 3.2794 | 388.1 | - | - | 2022-08-03 22:34 | 31 | 90 | CVC
8396 | 7-08:13:42 | 0:08 | 0.0667 | 0.8813 | 104.3 | 99.58 | 4.0002 | 3.2901 | 389.3 | - | - | 2022-08-03 22:36 | 31 | 90 | CVC
8397 | 7-08:15:41 | 0:10 | 0.0471 | 0.8831 | 104.5 | 99.79 | 4.0002 | 3.2975 | 390.2 | - | - | 2022-08-03 22:38 | 31 | 90 | CVC
8398 | 7-08:17:42 | 0:12 | 0.0357 | 0.8845 | 104.7 | 99.94 | 4.0002 | 3.303 | 390.8 | - | - | 2022-08-03 22:40 | 31 | 90 | CVC
8399 | 7-08:18:41 | 0:13 | 0.0304 | 0.885 | 104.7 | 100 | 4.0002 | 3.3051 | 391.1 | - | - | 2022-08-03 22:41 | 31 | 90 | CVC
8400 | 7-08:18:41 | 0:00 | -0.5066 | 0 | 0 | 0 | 3.9799 | 0 | 0 | - | - | 2022-08-03 22:41 | 31 | 91 | RateD
8401 | 7-08:19:00 | 0:00 | -0.5066 | 0.0028 | 0.3 | 0.32 | 3.9696 | 0.0111 | 1.3 | - | - | 2022-08-03 22:41 | 31 | 91 | RateD
8402 | 7-08:19:35 | 0:01 | -0.5066 | 0.0076 | 0.9 | 0.87 | 3.9596 | 0.0302 | 3.6 | - | - | 2022-08-03 22:42 | 31 | 91 | RateD
8403 | 7-08:20:17 | 0:02 | -0.5066 | 0.0135 | 1.6 | 1.54 | 3.9495 | 0.0537 | 6.3 | - | - | 2022-08-03 22:43 | 31 | 91 | RateD
8404 | 7-08:21:02 | 0:02 | -0.5066 | 0.0199 | 2.4 | 2.27 | 3.9394 | 0.0789 | 9.3 | - | - | 2022-08-03 22:43 | 31 | 91 | RateD
8405 | 7-08:21:51 | 0:03 | -0.5066 | 0.0268 | 3.2 | 3.06 | 3.9293 | 0.1059 | 12.5 | - | - | 2022-08-03 22:44 | 31 | 91 | RateD
8406 | 7-08:22:42 | 0:04 | -0.5066 | 0.0339 | 4 | 3.87 | 3.9193 | 0.1338 | 15.8 | - | - | 2022-08-03 22:45 | 31 | 91 | RateD
8407 | 7-08:23:37 | 0:05 | -0.5066 | 0.0417 | 4.9 | 4.75 | 3.9092 | 0.1641 | 19.4 | - | - | 2022-08-03 22:46 | 31 | 91 | RateD
8408 | 7-08:24:37 | 0:06 | -0.5066 | 0.0502 | 5.9 | 5.72 | 3.8991 | 0.1974 | 23.4 | - | - | 2022-08-03 22:47 | 31 | 91 | RateD
8409 | 7-08:25:47 | 0:07 | -0.5066 | 0.06 | 7.1 | 6.84 | 3.889 | 0.2357 | 27.9 | - | - | 2022-08-03 22:48 | 31 | 91 | RateD
8410 | 7-08:27:08 | 0:08 | -0.5066 | 0.0715 | 8.5 | 8.15 | 3.879 | 0.2802 | 33.2 | - | - | 2022-08-03 22:50 | 31 | 91 | RateD
8411 | 7-08:28:46 | 0:10 | -0.5066 | 0.0852 | 10.1 | 9.71 | 3.8689 | 0.3333 | 39.4 | - | - | 2022-08-03 22:51 | 31 | 91 | RateD
8412 | 7-08:30:48 | 0:12 | -0.5066 | 0.1024 | 12.1 | 11.67 | 3.8588 | 0.3996 | 47.3 | - | - | 2022-08-03 22:53 | 31 | 91 | RateD
8413 | 7-08:33:23 | 0:15 | -0.5066 | 0.1241 | 14.7 | 14.15 | 3.8487 | 0.4835 | 57.2 | - | - | 2022-08-03 22:56 | 31 | 91 | RateD
8414 | 7-08:36:23 | 0:18 | -0.5066 | 0.1494 | 17.7 | 17.04 | 3.8396 | 0.5808 | 68.7 | - | - | 2022-08-03 22:59 | 31 | 91 | RateD
8415 | 7-08:39:23 | 0:21 | -0.5066 | 0.1748 | 20.7 | 19.93 | 3.8315 | 0.6781 | 80.2 | - | - | 2022-08-03 23:02 | 31 | 91 | RateD
8416 | 7-08:42:23 | 0:24 | -0.5066 | 0.2002 | 23.7 | 22.82 | 3.8241 | 0.7752 | 91.7 | - | - | 2022-08-03 23:05 | 31 | 91 | RateD
8417 | 7-08:45:23 | 0:27 | -0.5066 | 0.2255 | 26.7 | 25.72 | 3.8159 | 0.8721 | 103.2 | - | - | 2022-08-03 23:08 | 31 | 91 | RateD
8418 | 7-08:48:24 | 0:30 | -0.5066 | 0.2509 | 29.7 | 28.61 | 3.8064 | 0.9689 | 114.7 | - | - | 2022-08-03 23:11 | 31 | 91 | RateD
8419 | 7-08:51:06 | 0:32 | -0.5066 | 0.2737 | 32.4 | 31.21 | 3.7963 | 1.0554 | 124.9 | - | - | 2022-08-03 23:13 | 31 | 91 | RateD
8420 | 7-08:53:24 | 0:35 | -0.5066 | 0.2932 | 34.7 | 33.43 | 3.7863 | 1.1294 | 133.6 | - | - | 2022-08-03 23:16 | 31 | 91 | RateD
8421 | 7-08:55:23 | 0:37 | -0.5066 | 0.3099 | 36.7 | 35.34 | 3.7762 | 1.1926 | 141.1 | - | - | 2022-08-03 23:18 | 31 | 91 | RateD
8422 | 7-08:57:08 | 0:38 | -0.5066 | 0.3247 | 38.4 | 37.02 | 3.7661 | 1.2484 | 147.7 | - | - | 2022-08-03 23:20 | 31 | 91 | RateD
8423 | 7-08:58:43 | 0:40 | -0.5066 | 0.3381 | 40 | 38.55 | 3.756 | 1.2988 | 153.7 | - | - | 2022-08-03 23:21 | 31 | 91 | RateD
8424 | 7-09:00:12 | 0:42 | -0.5066 | 0.3506 | 41.5 | 39.97 | 3.746 | 1.3456 | 159.2 | - | - | 2022-08-03 23:23 | 31 | 91 | RateD
8425 | 7-09:01:38 | 0:43 | -0.5066 | 0.3627 | 42.9 | 41.36 | 3.7359 | 1.391 | 164.6 | - | - | 2022-08-03 23:24 | 31 | 91 | RateD
8426 | 7-09:03:01 | 0:44 | -0.5066 | 0.3744 | 44.3 | 42.69 | 3.7258 | 1.4345 | 169.7 | - | - | 2022-08-03 23:25 | 31 | 91 | RateD
8427 | 7-09:04:22 | 0:46 | -0.5066 | 0.3858 | 45.7 | 43.99 | 3.7157 | 1.477 | 174.8 | - | - | 2022-08-03 23:27 | 31 | 91 | RateD
8428 | 7-09:05:43 | 0:47 | -0.5066 | 0.3972 | 47 | 45.29 | 3.7057 | 1.5194 | 179.8 | - | - | 2022-08-03 23:28 | 31 | 91 | RateD
8429 | 7-09:07:06 | 0:48 | -0.5066 | 0.4088 | 48.4 | 46.61 | 3.6956 | 1.5623 | 184.9 | - | - | 2022-08-03 23:29 | 31 | 91 | RateD
8430 | 7-09:08:31 | 0:50 | -0.5066 | 0.4208 | 49.8 | 47.98 | 3.6855 | 1.6065 | 190.1 | - | - | 2022-08-03 23:31 | 31 | 91 | RateD
8431 | 7-09:10:02 | 0:51 | -0.5066 | 0.4336 | 51.3 | 49.43 | 3.6754 | 1.6535 | 195.7 | - | - | 2022-08-03 23:32 | 31 | 91 | RateD
8432 | 7-09:11:39 | 0:53 | -0.5066 | 0.4472 | 52.9 | 50.99 | 3.6654 | 1.7036 | 201.6 | - | - | 2022-08-03 23:34 | 31 | 91 | RateD
8433 | 7-09:13:26 | 0:55 | -0.5066 | 0.4622 | 54.7 | 52.7 | 3.6553 | 1.7586 | 208.1 | - | - | 2022-08-03 23:36 | 31 | 91 | RateD
8434 | 7-09:15:23 | 0:57 | -0.5066 | 0.4787 | 56.6 | 54.58 | 3.6452 | 1.8187 | 215.2 | - | - | 2022-08-03 23:38 | 31 | 91 | RateD
8435 | 7-09:17:26 | 0:59 | -0.5066 | 0.4961 | 58.7 | 56.56 | 3.6351 | 1.8818 | 222.7 | - | - | 2022-08-03 23:40 | 31 | 91 | RateD
8436 | 7-09:19:23 | 1:01 | -0.5066 | 0.5126 | 60.7 | 58.45 | 3.6251 | 1.9419 | 229.8 | - | - | 2022-08-03 23:42 | 31 | 91 | RateD
8437 | 7-09:21:15 | 1:03 | -0.5066 | 0.5283 | 62.5 | 60.24 | 3.615 | 1.9988 | 236.5 | - | - | 2022-08-03 23:44 | 31 | 91 | RateD
8438 | 7-09:23:05 | 1:04 | -0.5066 | 0.5438 | 64.4 | 62 | 3.6049 | 2.0548 | 243.1 | - | - | 2022-08-03 23:46 | 31 | 91 | RateD
8439 | 7-09:24:55 | 1:06 | -0.5066 | 0.5593 | 66.2 | 63.77 | 3.5948 | 2.1105 | 249.7 | - | - | 2022-08-03 23:47 | 31 | 91 | RateD
8440 | 7-09:26:48 | 1:08 | -0.5066 | 0.5751 | 68.1 | 65.57 | 3.5848 | 2.1673 | 256.5 | - | - | 2022-08-03 23:49 | 31 | 91 | RateD
8441 | 7-09:28:40 | 1:10 | -0.5066 | 0.591 | 69.9 | 67.38 | 3.5747 | 2.224 | 263.2 | - | - | 2022-08-03 23:51 | 31 | 91 | RateD
8442 | 7-09:30:30 | 1:12 | -0.5066 | 0.6065 | 71.8 | 69.15 | 3.5646 | 2.2793 | 269.7 | - | - | 2022-08-03 23:53 | 31 | 91 | RateD
8443 | 7-09:32:15 | 1:14 | -0.5066 | 0.6212 | 73.5 | 70.82 | 3.5545 | 2.3316 | 275.9 | - | - | 2022-08-03 23:55 | 31 | 91 | RateD
8444 | 7-09:33:52 | 1:15 | -0.5066 | 0.6348 | 75.1 | 72.38 | 3.5445 | 2.3801 | 281.6 | - | - | 2022-08-03 23:56 | 31 | 91 | RateD
8445 | 7-09:35:22 | 1:17 | -0.5066 | 0.6476 | 76.6 | 73.83 | 3.5344 | 2.4252 | 287 | - | - | 2022-08-03 23:58 | 31 | 91 | RateD
8446 | 7-09:36:43 | 1:18 | -0.5066 | 0.6589 | 78 | 75.12 | 3.5243 | 2.4651 | 291.7 | - | - | 2022-08-03 23:59 | 31 | 91 | RateD
8447 | 7-09:37:55 | 1:19 | -0.5066 | 0.669 | 79.2 | 76.27 | 3.5142 | 2.5006 | 295.9 | - | - | 2022-08-04 | 31 | 91 | RateD
8448 | 7-09:39:00 | 1:20 | -0.5066 | 0.6781 | 80.2 | 77.31 | 3.5042 | 2.5328 | 299.7 | - | - | 2022-08-04 00:01 | 31 | 91 | RateD
8449 | 7-09:39:59 | 1:21 | -0.5066 | 0.6864 | 81.2 | 78.26 | 3.4941 | 2.5618 | 303.1 | - | - | 2022-08-04 00:02 | 31 | 91 | RateD
8450 | 7-09:40:51 | 1:22 | -0.5066 | 0.6939 | 82.1 | 79.11 | 3.484 | 2.5878 | 306.2 | - | - | 2022-08-04 00:03 | 31 | 91 | RateD
8451 | 7-09:41:40 | 1:23 | -0.5066 | 0.7006 | 82.9 | 79.88 | 3.4739 | 2.6113 | 309 | - | - | 2022-08-04 00:04 | 31 | 91 | RateD
8452 | 7-09:42:25 | 1:24 | -0.5066 | 0.707 | 83.7 | 80.6 | 3.4639 | 2.6333 | 311.6 | - | - | 2022-08-04 00:05 | 31 | 91 | RateD
8453 | 7-09:43:06 | 1:24 | -0.5066 | 0.7128 | 84.3 | 81.27 | 3.4538 | 2.6536 | 314 | - | - | 2022-08-04 00:06 | 31 | 91 | RateD
8454 | 7-09:43:46 | 1:25 | -0.5066 | 0.7185 | 85 | 81.92 | 3.4437 | 2.673 | 316.3 | - | - | 2022-08-04 00:06 | 31 | 91 | RateD
8455 | 7-09:44:24 | 1:26 | -0.5066 | 0.7238 | 85.6 | 82.52 | 3.4336 | 2.6912 | 318.4 | - | - | 2022-08-04 00:07 | 31 | 91 | RateD
8456 | 7-09:45:00 | 1:26 | -0.5066 | 0.7288 | 86.2 | 83.09 | 3.4235 | 2.7084 | 320.5 | - | - | 2022-08-04 00:07 | 31 | 91 | RateD
8457 | 7-09:45:33 | 1:27 | -0.5066 | 0.7335 | 86.8 | 83.63 | 3.4135 | 2.7247 | 322.4 | - | - | 2022-08-04 00:08 | 31 | 91 | RateD
8458 | 7-09:46:07 | 1:27 | -0.5066 | 0.7383 | 87.4 | 84.17 | 3.4032 | 2.7408 | 324.3 | - | - | 2022-08-04 00:09 | 31 | 91 | RateD
8459 | 7-09:46:39 | 1:28 | -0.5066 | 0.7428 | 87.9 | 84.69 | 3.3932 | 2.7561 | 326.1 | - | - | 2022-08-04 00:09 | 31 | 91 | RateD
8460 | 7-09:47:10 | 1:28 | -0.5066 | 0.7472 | 88.4 | 85.19 | 3.3831 | 2.771 | 327.9 | - | - | 2022-08-04 00:10 | 31 | 91 | RateD
8461 | 7-09:47:41 | 1:29 | -0.5066 | 0.7515 | 88.9 | 85.68 | 3.3729 | 2.7856 | 329.6 | - | - | 2022-08-04 00:10 | 31 | 91 | RateD
8462 | 7-09:48:11 | 1:30 | -0.5066 | 0.7557 | 89.4 | 86.16 | 3.3628 | 2.7998 | 331.3 | - | - | 2022-08-04 00:11 | 31 | 91 | RateD
8463 | 7-09:48:39 | 1:30 | -0.5066 | 0.7597 | 89.9 | 86.62 | 3.3527 | 2.8133 | 332.9 | - | - | 2022-08-04 00:11 | 31 | 91 | RateD
8464 | 7-09:49:08 | 1:30 | -0.5066 | 0.7637 | 90.4 | 87.08 | 3.3426 | 2.8268 | 334.5 | - | - | 2022-08-04 00:12 | 31 | 91 | RateD
8465 | 7-09:49:35 | 1:31 | -0.5066 | 0.7676 | 90.8 | 87.51 | 3.3326 | 2.8395 | 336 | - | - | 2022-08-04 00:12 | 31 | 91 | RateD
8466 | 7-09:50:02 | 1:31 | -0.5066 | 0.7714 | 91.3 | 87.95 | 3.3223 | 2.8522 | 337.5 | - | - | 2022-08-04 00:12 | 31 | 91 | RateD
8467 | 7-09:50:29 | 1:32 | -0.5066 | 0.7751 | 91.7 | 88.37 | 3.3123 | 2.8644 | 338.9 | - | - | 2022-08-04 00:13 | 31 | 91 | RateD
8468 | 7-09:50:54 | 1:32 | -0.5066 | 0.7787 | 92.1 | 88.78 | 3.302 | 2.8764 | 340.4 | - | - | 2022-08-04 00:13 | 31 | 91 | RateD
8469 | 7-09:51:19 | 1:33 | -0.5066 | 0.7822 | 92.6 | 89.18 | 3.2919 | 2.8881 | 341.7 | - | - | 2022-08-04 00:14 | 31 | 91 | RateD
8470 | 7-09:51:44 | 1:33 | -0.5066 | 0.7857 | 93 | 89.58 | 3.2817 | 2.8995 | 343.1 | - | - | 2022-08-04 00:14 | 31 | 91 | RateD
8471 | 7-09:52:08 | 1:33 | -0.5066 | 0.789 | 93.4 | 89.96 | 3.2716 | 2.9103 | 344.4 | - | - | 2022-08-04 00:15 | 31 | 91 | RateD
8472 | 7-09:52:31 | 1:34 | -0.5066 | 0.7923 | 93.8 | 90.33 | 3.2616 | 2.9211 | 345.7 | - | - | 2022-08-04 00:15 | 31 | 91 | RateD
8473 | 7-09:52:54 | 1:34 | -0.5066 | 0.7955 | 94.1 | 90.7 | 3.2513 | 2.9315 | 346.9 | - | - | 2022-08-04 00:15 | 31 | 91 | RateD
8474 | 7-09:53:17 | 1:35 | -0.5066 | 0.7987 | 94.5 | 91.06 | 3.2411 | 2.9419 | 348.1 | - | - | 2022-08-04 00:16 | 31 | 91 | RateD
8475 | 7-09:53:39 | 1:35 | -0.5066 | 0.8018 | 94.9 | 91.42 | 3.2309 | 2.952 | 349.3 | - | - | 2022-08-04 00:16 | 31 | 91 | RateD
8476 | 7-09:54:00 | 1:35 | -0.5066 | 0.8048 | 95.2 | 91.76 | 3.2206 | 2.9617 | 350.5 | - | - | 2022-08-04 00:16 | 31 | 91 | RateD
8477 | 7-09:54:21 | 1:36 | -0.5066 | 0.8078 | 95.6 | 92.1 | 3.2104 | 2.9712 | 351.6 | - | - | 2022-08-04 00:17 | 31 | 91 | RateD
8478 | 7-09:54:41 | 1:36 | -0.5066 | 0.8106 | 95.9 | 92.42 | 3.2002 | 2.9802 | 352.6 | - | - | 2022-08-04 00:17 | 31 | 91 | RateD
8479 | 7-09:55:00 | 1:36 | -0.5066 | 0.8133 | 96.2 | 92.73 | 3.1901 | 2.9889 | 353.7 | - | - | 2022-08-04 00:17 | 31 | 91 | RateD
8480 | 7-09:55:19 | 1:37 | -0.5066 | 0.816 | 96.6 | 93.03 | 3.1799 | 2.9974 | 354.7 | - | - | 2022-08-04 00:18 | 31 | 91 | RateD
8481 | 7-09:55:38 | 1:37 | -0.5066 | 0.8186 | 96.9 | 93.33 | 3.1698 | 3.0056 | 355.7 | - | - | 2022-08-04 00:18 | 31 | 91 | RateD
8482 | 7-09:55:55 | 1:37 | -0.5066 | 0.821 | 97.2 | 93.61 | 3.1597 | 3.0135 | 356.6 | - | - | 2022-08-04 00:18 | 31 | 91 | RateD
8483 | 7-09:56:13 | 1:38 | -0.5066 | 0.8235 | 97.4 | 93.89 | 3.1493 | 3.0213 | 357.5 | - | - | 2022-08-04 00:19 | 31 | 91 | RateD
8484 | 7-09:56:30 | 1:38 | -0.5066 | 0.8259 | 97.7 | 94.17 | 3.1393 | 3.0288 | 358.4 | - | - | 2022-08-04 00:19 | 31 | 91 | RateD
8485 | 7-09:56:46 | 1:38 | -0.5066 | 0.8282 | 98 | 94.43 | 3.1289 | 3.036 | 359.3 | - | - | 2022-08-04 00:19 | 31 | 91 | RateD
8486 | 7-09:57:02 | 1:38 | -0.5066 | 0.8304 | 98.3 | 94.68 | 3.1188 | 3.0428 | 360.1 | - | - | 2022-08-04 00:19 | 31 | 91 | RateD
8487 | 7-09:57:17 | 1:39 | -0.5066 | 0.8325 | 98.5 | 94.92 | 3.1086 | 3.0494 | 360.8 | - | - | 2022-08-04 00:20 | 31 | 91 | RateD
8488 | 7-09:57:32 | 1:39 | -0.5066 | 0.8346 | 98.8 | 95.16 | 3.0982 | 3.056 | 361.6 | - | - | 2022-08-04 00:20 | 31 | 91 | RateD
8489 | 7-09:57:46 | 1:39 | -0.5066 | 0.8366 | 99 | 95.39 | 3.0876 | 3.0622 | 362.4 | - | - | 2022-08-04 00:20 | 31 | 91 | RateD
8490 | 7-09:58:00 | 1:39 | -0.5066 | 0.8386 | 99.2 | 95.61 | 3.0771 | 3.0682 | 363.1 | - | - | 2022-08-04 00:20 | 31 | 91 | RateD
8491 | 7-09:58:13 | 1:40 | -0.5066 | 0.8404 | 99.4 | 95.82 | 3.0667 | 3.0739 | 363.7 | - | - | 2022-08-04 00:21 | 31 | 91 | RateD
8492 | 7-09:58:26 | 1:40 | -0.5066 | 0.8422 | 99.7 | 96.02 | 3.0562 | 3.0792 | 364.4 | - | - | 2022-08-04 00:21 | 31 | 91 | RateD
8493 | 7-09:58:37 | 1:40 | -0.5066 | 0.8438 | 99.8 | 96.21 | 3.0459 | 3.0842 | 365 | - | - | 2022-08-04 00:21 | 31 | 91 | RateD
8494 | 7-09:58:48 | 1:40 | -0.5066 | 0.8454 | 100 | 96.38 | 3.0356 | 3.0889 | 365.5 | - | - | 2022-08-04 00:21 | 31 | 91 | RateD
8495 | 7-09:58:58 | 1:40 | -0.5066 | 0.8468 | 100.2 | 96.54 | 3.0255 | 3.0931 | 366 | - | - | 2022-08-04 00:21 | 31 | 91 | RateD
8496 | 7-09:59:08 | 1:40 | -0.5066 | 0.8481 | 100.4 | 96.7 | 3.0153 | 3.0972 | 366.5 | - | - | 2022-08-04 00:22 | 31 | 91 | RateD
8497 | 7-09:59:17 | 1:41 | -0.5066 | 0.8494 | 100.5 | 96.84 | 3.005 | 3.101 | 366.9 | - | - | 2022-08-04 00:22 | 31 | 91 | RateD
8498 | 7-09:59:25 | 1:41 | -0.5066 | 0.8505 | 100.6 | 96.97 | 2.9949 | 3.1044 | 367.3 | - | - | 2022-08-04 00:22 | 31 | 91 | RateD
8499 | 7-09:59:33 | 1:41 | -0.5066 | 0.8517 | 100.8 | 97.1 | 2.9841 | 3.1079 | 367.8 | - | - | 2022-08-04 00:22 | 31 | 91 | RateD
8500 | 7-09:59:40 | 1:41 | -0.5066 | 0.8527 | 100.9 | 97.22 | 2.9739 | 3.1109 | 368.1 | - | - | 2022-08-04 00:22 | 31 | 91 | RateD
8501 | 7-09:59:47 | 1:41 | -0.5066 | 0.8536 | 101 | 97.33 | 2.9636 | 3.1138 | 368.5 | - | - | 2022-08-04 00:22 | 31 | 91 | RateD
8502 | 7-09:59:53 | 1:41 | -0.5066 | 0.8546 | 101.1 | 97.43 | 2.9534 | 3.1164 | 368.8 | - | - | 2022-08-04 00:22 | 31 | 91 | RateD
8503 | 7-10:00:00 | 1:41 | -0.5066 | 0.8555 | 101.2 | 97.54 | 2.9426 | 3.1192 | 369.1 | - | - | 2022-08-04 00:22 | 31 | 91 | RateD
8504 | 7-10:00:06 | 1:41 | -0.5066 | 0.8563 | 101.3 | 97.63 | 2.9322 | 3.1216 | 369.4 | - | - | 2022-08-04 00:22 | 31 | 91 | RateD
8505 | 7-10:00:12 | 1:42 | -0.5066 | 0.8571 | 101.4 | 97.72 | 2.9212 | 3.124 | 369.7 | - | - | 2022-08-04 00:23 | 31 | 91 | RateD
8506 | 7-10:00:17 | 1:42 | -0.5066 | 0.8579 | 101.5 | 97.81 | 2.9102 | 3.1263 | 369.9 | - | - | 2022-08-04 00:23 | 31 | 91 | RateD
8507 | 7-10:00:23 | 1:42 | -0.5066 | 0.8587 | 101.6 | 97.9 | 2.8998 | 3.1285 | 370.2 | - | - | 2022-08-04 00:23 | 31 | 91 | RateD
8508 | 7-10:00:28 | 1:42 | -0.5066 | 0.8594 | 101.7 | 97.98 | 2.8891 | 3.1306 | 370.4 | - | - | 2022-08-04 00:23 | 31 | 91 | RateD
8509 | 7-10:00:33 | 1:42 | -0.5066 | 0.8601 | 101.8 | 98.06 | 2.8782 | 3.1327 | 370.7 | - | - | 2022-08-04 00:23 | 31 | 91 | RateD
8510 | 7-10:00:38 | 1:42 | -0.5066 | 0.8608 | 101.9 | 98.14 | 2.868 | 3.1346 | 370.9 | - | - | 2022-08-04 00:23 | 31 | 91 | RateD
8511 | 7-10:00:42 | 1:42 | -0.5066 | 0.8614 | 101.9 | 98.21 | 2.8578 | 3.1364 | 371.1 | - | - | 2022-08-04 00:23 | 31 | 91 | RateD
8512 | 7-10:00:47 | 1:42 | -0.5066 | 0.8621 | 102 | 98.29 | 2.8477 | 3.1382 | 371.3 | - | - | 2022-08-04 00:23 | 31 | 91 | RateD
8513 | 7-10:00:51 | 1:42 | -0.5066 | 0.8627 | 102.1 | 98.36 | 2.8371 | 3.14 | 371.6 | - | - | 2022-08-04 00:23 | 31 | 91 | RateD
8514 | 7-10:00:56 | 1:42 | -0.5066 | 0.8633 | 102.2 | 98.43 | 2.8265 | 3.1418 | 371.8 | - | - | 2022-08-04 00:23 | 31 | 91 | RateD
8515 | 7-10:01:00 | 1:42 | -0.5066 | 0.8639 | 102.2 | 98.5 | 2.8164 | 3.1435 | 372 | - | - | 2022-08-04 00:23 | 31 | 91 | RateD
8516 | 7-10:01:04 | 1:42 | -0.5066 | 0.8645 | 102.3 | 98.57 | 2.8054 | 3.1453 | 372.2 | - | - | 2022-08-04 00:23 | 31 | 91 | RateD
8517 | 7-10:01:09 | 1:42 | -0.5066 | 0.8651 | 102.4 | 98.64 | 2.7948 | 3.1469 | 372.4 | - | - | 2022-08-04 00:24 | 31 | 91 | RateD
8518 | 7-10:01:13 | 1:43 | -0.5066 | 0.8657 | 102.4 | 98.71 | 2.7835 | 3.1486 | 372.6 | - | - | 2022-08-04 00:24 | 31 | 91 | RateD
8519 | 7-10:01:17 | 1:43 | -0.5066 | 0.8663 | 102.5 | 98.77 | 2.7733 | 3.1502 | 372.8 | - | - | 2022-08-04 00:24 | 31 | 91 | RateD
8520 | 7-10:01:21 | 1:43 | -0.5066 | 0.8669 | 102.6 | 98.84 | 2.7618 | 3.1518 | 373 | - | - | 2022-08-04 00:24 | 31 | 91 | RateD
8521 | 7-10:01:25 | 1:43 | -0.5066 | 0.8674 | 102.6 | 98.9 | 2.7514 | 3.1533 | 373.1 | - | - | 2022-08-04 00:24 | 31 | 91 | RateD
8522 | 7-10:01:29 | 1:43 | -0.5066 | 0.868 | 102.7 | 98.96 | 2.7406 | 3.1548 | 373.3 | - | - | 2022-08-04 00:24 | 31 | 91 | RateD
8523 | 7-10:01:33 | 1:43 | -0.5066 | 0.8686 | 102.8 | 99.03 | 2.7289 | 3.1564 | 373.5 | - | - | 2022-08-04 00:24 | 31 | 91 | RateD
8524 | 7-10:01:37 | 1:43 | -0.5066 | 0.8691 | 102.8 | 99.09 | 2.7173 | 3.1579 | 373.7 | - | - | 2022-08-04 00:24 | 31 | 91 | RateD
8525 | 7-10:01:41 | 1:43 | -0.5066 | 0.8697 | 102.9 | 99.16 | 2.7054 | 3.1594 | 373.8 | - | - | 2022-08-04 00:24 | 31 | 91 | RateD
8526 | 7-10:01:44 | 1:43 | -0.5066 | 0.8701 | 103 | 99.21 | 2.6953 | 3.1606 | 374 | - | - | 2022-08-04 00:24 | 31 | 91 | RateD
8527 | 7-10:01:48 | 1:43 | -0.5066 | 0.8707 | 103 | 99.27 | 2.6834 | 3.1621 | 374.2 | - | - | 2022-08-04 00:24 | 31 | 91 | RateD
8528 | 7-10:01:51 | 1:43 | -0.5066 | 0.8711 | 103.1 | 99.32 | 2.6722 | 3.1633 | 374.3 | - | - | 2022-08-04 00:24 | 31 | 91 | RateD
8529 | 7-10:01:54 | 1:43 | -0.5066 | 0.8716 | 103.1 | 99.37 | 2.6615 | 3.1645 | 374.5 | - | - | 2022-08-04 00:24 | 31 | 91 | RateD
8530 | 7-10:01:58 | 1:43 | -0.5066 | 0.872 | 103.2 | 99.42 | 2.6505 | 3.1657 | 374.6 | - | - | 2022-08-04 00:24 | 31 | 91 | RateD
8531 | 7-10:02:01 | 1:43 | -0.5066 | 0.8725 | 103.2 | 99.48 | 2.6386 | 3.1669 | 374.7 | - | - | 2022-08-04 00:24 | 31 | 91 | RateD
8532 | 7-10:02:04 | 1:43 | -0.5066 | 0.8729 | 103.3 | 99.53 | 2.6265 | 3.1681 | 374.9 | - | - | 2022-08-04 00:24 | 31 | 91 | RateD
8533 | 7-10:02:07 | 1:43 | -0.5066 | 0.8733 | 103.3 | 99.57 | 2.6164 | 3.1691 | 375 | - | - | 2022-08-04 00:25 | 31 | 91 | RateD
8534 | 7-10:02:10 | 1:43 | -0.5066 | 0.8737 | 103.4 | 99.61 | 2.6057 | 3.1701 | 375.1 | - | - | 2022-08-04 00:25 | 31 | 91 | RateD
8535 | 7-10:02:12 | 1:44 | -0.5066 | 0.8741 | 103.4 | 99.66 | 2.595 | 3.171 | 375.2 | - | - | 2022-08-04 00:25 | 31 | 91 | RateD
8536 | 7-10:02:15 | 1:44 | -0.5066 | 0.8744 | 103.5 | 99.7 | 2.5839 | 3.172 | 375.3 | - | - | 2022-08-04 00:25 | 31 | 91 | RateD
8537 | 7-10:02:17 | 1:44 | -0.5066 | 0.8748 | 103.5 | 99.74 | 2.5727 | 3.1729 | 375.5 | - | - | 2022-08-04 00:25 | 31 | 91 | RateD
8538 | 7-10:02:20 | 1:44 | -0.5066 | 0.8752 | 103.6 | 99.78 | 2.5611 | 3.1739 | 375.6 | - | - | 2022-08-04 00:25 | 31 | 91 | RateD
8539 | 7-10:02:23 | 1:44 | -0.5066 | 0.8755 | 103.6 | 99.82 | 2.5496 | 3.1748 | 375.7 | - | - | 2022-08-04 00:25 | 31 | 91 | RateD
8540 | 7-10:02:25 | 1:44 | -0.5066 | 0.8759 | 103.6 | 99.87 | 2.5374 | 3.1758 | 375.8 | - | - | 2022-08-04 00:25 | 31 | 91 | RateD
8541 | 7-10:02:28 | 1:44 | -0.5066 | 0.8763 | 103.7 | 99.91 | 2.5254 | 3.1767 | 375.9 | - | - | 2022-08-04 00:25 | 31 | 91 | RateD
8542 | 7-10:02:30 | 1:44 | -0.5066 | 0.8766 | 103.7 | 99.95 | 2.5132 | 3.1776 | 376 | - | - | 2022-08-04 00:25 | 31 | 91 | RateD
8543 | 7-10:02:33 | 1:44 | -0.5066 | 0.877 | 103.8 | 99.99 | 2.5006 | 3.1785 | 376.1 | - | - | 2022-08-04 00:25 | 31 | 91 | RateD
8544 | 7-10:02:34 | 1:44 | -0.5066 | 0.8771 | 103.8 | 100 | 2.4997 | 3.1787 | 376.1 | - | - | 2022-08-04 00:25 | 31 | 91 | RateD
8545 | 7-10:02:34 | 0:00 | 0.5066 | 0 | 0 | 0 | 2.7015 | 0 | 0 | - | - | 2022-08-04 00:25 | 32 | 92 | RateC
8546 | 7-10:02:36 | 0:00 | 0.5066 | 0.0003 | 0 | 0.03 | 2.779 | 0.0008 | 0.1 | - | - | 2022-08-04 00:25 | 32 | 92 | RateC
8547 | 7-10:02:38 | 0:00 | 0.5066 | 0.0006 | 0.1 | 0.06 | 2.8232 | 0.0016 | 0.2 | - | - | 2022-08-04 00:25 | 32 | 92 | RateC
8548 | 7-10:02:39 | 0:00 | 0.5066 | 0.0008 | 0.1 | 0.09 | 2.8478 | 0.0021 | 0.3 | - | - | 2022-08-04 00:25 | 32 | 92 | RateC
8549 | 7-10:02:40 | 0:00 | 0.5066 | 0.0009 | 0.1 | 0.1 | 2.8579 | 0.0024 | 0.3 | - | - | 2022-08-04 00:25 | 32 | 92 | RateC
8550 | 7-10:02:41 | 0:00 | 0.5066 | 0.0011 | 0.1 | 0.12 | 2.8773 | 0.003 | 0.4 | - | - | 2022-08-04 00:25 | 32 | 92 | RateC
8551 | 7-10:02:42 | 0:00 | 0.5066 | 0.0013 | 0.1 | 0.14 | 2.8939 | 0.0036 | 0.4 | - | - | 2022-08-04 00:25 | 32 | 92 | RateC
8552 | 7-10:02:44 | 0:00 | 0.5066 | 0.0014 | 0.2 | 0.16 | 2.9075 | 0.0041 | 0.5 | - | - | 2022-08-04 00:25 | 32 | 92 | RateC
8553 | 7-10:02:45 | 0:00 | 0.5066 | 0.0016 | 0.2 | 0.18 | 2.9198 | 0.0046 | 0.5 | - | - | 2022-08-04 00:25 | 32 | 92 | RateC
8554 | 7-10:02:46 | 0:00 | 0.5066 | 0.0018 | 0.2 | 0.2 | 2.9309 | 0.0051 | 0.6 | - | - | 2022-08-04 00:25 | 32 | 92 | RateC
8555 | 7-10:02:48 | 0:00 | 0.5066 | 0.0021 | 0.2 | 0.24 | 2.9458 | 0.0059 | 0.7 | - | - | 2022-08-04 00:25 | 32 | 92 | RateC
8556 | 7-10:02:50 | 0:00 | 0.5066 | 0.0023 | 0.3 | 0.27 | 2.9584 | 0.0067 | 0.8 | - | - | 2022-08-04 00:25 | 32 | 92 | RateC
8557 | 7-10:02:52 | 0:00 | 0.5066 | 0.0026 | 0.3 | 0.3 | 2.9703 | 0.0076 | 0.9 | - | - | 2022-08-04 00:25 | 32 | 92 | RateC
8558 | 7-10:02:54 | 0:00 | 0.5066 | 0.0029 | 0.3 | 0.33 | 2.9805 | 0.0084 | 1 | - | - | 2022-08-04 00:25 | 32 | 92 | RateC
8559 | 7-10:02:57 | 0:00 | 0.5066 | 0.0033 | 0.4 | 0.37 | 2.9925 | 0.0095 | 1.1 | - | - | 2022-08-04 00:25 | 32 | 92 | RateC
8560 | 7-10:02:59 | 0:00 | 0.5066 | 0.0036 | 0.4 | 0.41 | 3.0032 | 0.0106 | 1.3 | - | - | 2022-08-04 00:25 | 32 | 92 | RateC
8561 | 7-10:03:03 | 0:00 | 0.5066 | 0.0041 | 0.5 | 0.47 | 3.0149 | 0.012 | 1.4 | - | - | 2022-08-04 00:25 | 32 | 92 | RateC
8562 | 7-10:03:06 | 0:01 | 0.5066 | 0.0046 | 0.5 | 0.52 | 3.0252 | 0.0134 | 1.6 | - | - | 2022-08-04 00:26 | 32 | 92 | RateC
8563 | 7-10:03:10 | 0:01 | 0.5066 | 0.0051 | 0.6 | 0.58 | 3.0363 | 0.0151 | 1.8 | - | - | 2022-08-04 00:26 | 32 | 92 | RateC
8564 | 7-10:03:14 | 0:01 | 0.5066 | 0.0058 | 0.7 | 0.66 | 3.0475 | 0.017 | 2 | - | - | 2022-08-04 00:26 | 32 | 92 | RateC
8565 | 7-10:03:20 | 0:01 | 0.5066 | 0.0065 | 0.8 | 0.74 | 3.0588 | 0.0192 | 2.3 | - | - | 2022-08-04 00:26 | 32 | 92 | RateC
8566 | 7-10:03:25 | 0:01 | 0.5066 | 0.0072 | 0.9 | 0.82 | 3.0694 | 0.0215 | 2.5 | - | - | 2022-08-04 00:26 | 32 | 92 | RateC
8567 | 7-10:03:31 | 0:01 | 0.5066 | 0.0081 | 1 | 0.92 | 3.0805 | 0.0241 | 2.8 | - | - | 2022-08-04 00:26 | 32 | 92 | RateC
8568 | 7-10:03:37 | 0:01 | 0.5066 | 0.0089 | 1.1 | 1.01 | 3.0906 | 0.0266 | 3.2 | - | - | 2022-08-04 00:26 | 32 | 92 | RateC
8569 | 7-10:03:43 | 0:01 | 0.5066 | 0.0098 | 1.2 | 1.12 | 3.1013 | 0.0295 | 3.5 | - | - | 2022-08-04 00:26 | 32 | 92 | RateC
8570 | 7-10:03:50 | 0:01 | 0.5066 | 0.0108 | 1.3 | 1.22 | 3.1114 | 0.0324 | 3.8 | - | - | 2022-08-04 00:26 | 32 | 92 | RateC
8571 | 7-10:03:57 | 0:01 | 0.5066 | 0.0118 | 1.4 | 1.34 | 3.1222 | 0.0357 | 4.2 | - | - | 2022-08-04 00:26 | 32 | 92 | RateC
8572 | 7-10:04:05 | 0:02 | 0.5066 | 0.0129 | 1.5 | 1.47 | 3.1328 | 0.0391 | 4.6 | - | - | 2022-08-04 00:26 | 32 | 92 | RateC
8573 | 7-10:04:13 | 0:02 | 0.5066 | 0.014 | 1.7 | 1.59 | 3.1428 | 0.0426 | 5 | - | - | 2022-08-04 00:27 | 32 | 92 | RateC
8574 | 7-10:04:21 | 0:02 | 0.5066 | 0.0152 | 1.8 | 1.73 | 3.1529 | 0.0463 | 5.5 | - | - | 2022-08-04 00:27 | 32 | 92 | RateC
8575 | 7-10:04:30 | 0:02 | 0.5066 | 0.0165 | 1.9 | 1.87 | 3.1636 | 0.0504 | 6 | - | - | 2022-08-04 00:27 | 32 | 92 | RateC
8576 | 7-10:04:39 | 0:02 | 0.5066 | 0.0177 | 2.1 | 2.02 | 3.1737 | 0.0544 | 6.4 | - | - | 2022-08-04 00:27 | 32 | 92 | RateC
8577 | 7-10:04:49 | 0:02 | 0.5066 | 0.0191 | 2.3 | 2.18 | 3.1841 | 0.0588 | 7 | - | - | 2022-08-04 00:27 | 32 | 92 | RateC
8578 | 7-10:05:00 | 0:02 | 0.5066 | 0.0206 | 2.4 | 2.34 | 3.1946 | 0.0634 | 7.5 | - | - | 2022-08-04 00:27 | 32 | 92 | RateC
8579 | 7-10:05:10 | 0:03 | 0.5066 | 0.022 | 2.6 | 2.51 | 3.2048 | 0.0681 | 8.1 | - | - | 2022-08-04 00:28 | 32 | 92 | RateC
8580 | 7-10:05:21 | 0:03 | 0.5066 | 0.0236 | 2.8 | 2.69 | 3.2151 | 0.0731 | 8.6 | - | - | 2022-08-04 00:28 | 32 | 92 | RateC
8581 | 7-10:05:33 | 0:03 | 0.5066 | 0.0252 | 3 | 2.87 | 3.2253 | 0.0783 | 9.3 | - | - | 2022-08-04 00:28 | 32 | 92 | RateC
8582 | 7-10:05:45 | 0:03 | 0.5066 | 0.0269 | 3.2 | 3.06 | 3.2355 | 0.0837 | 9.9 | - | - | 2022-08-04 00:28 | 32 | 92 | RateC
8583 | 7-10:05:57 | 0:03 | 0.5066 | 0.0287 | 3.4 | 3.27 | 3.2459 | 0.0896 | 10.6 | - | - | 2022-08-04 00:28 | 32 | 92 | RateC
8584 | 7-10:06:11 | 0:04 | 0.5066 | 0.0306 | 3.6 | 3.48 | 3.2564 | 0.0957 | 11.3 | - | - | 2022-08-04 00:29 | 32 | 92 | RateC
8585 | 7-10:06:24 | 0:04 | 0.5066 | 0.0325 | 3.8 | 3.7 | 3.2665 | 0.1019 | 12.1 | - | - | 2022-08-04 00:29 | 32 | 92 | RateC
8586 | 7-10:06:38 | 0:04 | 0.5066 | 0.0344 | 4.1 | 3.92 | 3.2766 | 0.1083 | 12.8 | - | - | 2022-08-04 00:29 | 32 | 92 | RateC
8587 | 7-10:06:53 | 0:04 | 0.5066 | 0.0365 | 4.3 | 4.15 | 3.2867 | 0.115 | 13.6 | - | - | 2022-08-04 00:29 | 32 | 92 | RateC
8588 | 7-10:07:08 | 0:05 | 0.5066 | 0.0386 | 4.6 | 4.4 | 3.2968 | 0.1221 | 14.4 | - | - | 2022-08-04 00:30 | 32 | 92 | RateC
8589 | 7-10:07:24 | 0:05 | 0.5066 | 0.0408 | 4.8 | 4.65 | 3.3068 | 0.1294 | 15.3 | - | - | 2022-08-04 00:30 | 32 | 92 | RateC
8590 | 7-10:07:40 | 0:05 | 0.5066 | 0.0431 | 5.1 | 4.91 | 3.3171 | 0.137 | 16.2 | - | - | 2022-08-04 00:30 | 32 | 92 | RateC
8591 | 7-10:07:57 | 0:05 | 0.5066 | 0.0455 | 5.4 | 5.18 | 3.3271 | 0.1448 | 17.1 | - | - | 2022-08-04 00:30 | 32 | 92 | RateC
8592 | 7-10:08:15 | 0:06 | 0.5066 | 0.048 | 5.7 | 5.47 | 3.3375 | 0.1533 | 18.1 | - | - | 2022-08-04 00:31 | 32 | 92 | RateC
8593 | 7-10:08:34 | 0:06 | 0.5066 | 0.0507 | 6 | 5.77 | 3.3477 | 0.1622 | 19.2 | - | - | 2022-08-04 00:31 | 32 | 92 | RateC
8594 | 7-10:08:53 | 0:06 | 0.5066 | 0.0534 | 6.3 | 6.08 | 3.358 | 0.1712 | 20.3 | - | - | 2022-08-04 00:31 | 32 | 92 | RateC
8595 | 7-10:09:13 | 0:07 | 0.5066 | 0.0561 | 6.6 | 6.39 | 3.3682 | 0.1805 | 21.4 | - | - | 2022-08-04 00:32 | 32 | 92 | RateC
8596 | 7-10:09:33 | 0:07 | 0.5066 | 0.059 | 7 | 6.72 | 3.3783 | 0.1901 | 22.5 | - | - | 2022-08-04 00:32 | 32 | 92 | RateC
8597 | 7-10:09:54 | 0:07 | 0.5066 | 0.0619 | 7.3 | 7.05 | 3.3884 | 0.2001 | 23.7 | - | - | 2022-08-04 00:32 | 32 | 92 | RateC
8598 | 7-10:10:16 | 0:08 | 0.5066 | 0.0651 | 7.7 | 7.41 | 3.3986 | 0.2107 | 24.9 | - | - | 2022-08-04 00:33 | 32 | 92 | RateC
8599 | 7-10:10:38 | 0:08 | 0.5066 | 0.0682 | 8.1 | 7.77 | 3.4087 | 0.2214 | 26.2 | - | - | 2022-08-04 00:33 | 32 | 92 | RateC
8600 | 7-10:11:02 | 0:08 | 0.5066 | 0.0716 | 8.5 | 8.15 | 3.4189 | 0.2329 | 27.6 | - | - | 2022-08-04 00:33 | 32 | 92 | RateC
8601 | 7-10:11:26 | 0:09 | 0.5066 | 0.075 | 8.9 | 8.54 | 3.429 | 0.2446 | 28.9 | - | - | 2022-08-04 00:34 | 32 | 92 | RateC
8602 | 7-10:11:51 | 0:09 | 0.5066 | 0.0785 | 9.3 | 8.94 | 3.4391 | 0.2567 | 30.4 | - | - | 2022-08-04 00:34 | 32 | 92 | RateC
8603 | 7-10:12:18 | 0:10 | 0.5066 | 0.0823 | 9.7 | 9.37 | 3.4493 | 0.2696 | 31.9 | - | - | 2022-08-04 00:35 | 32 | 92 | RateC
8604 | 7-10:12:45 | 0:10 | 0.5066 | 0.0861 | 10.2 | 9.8 | 3.4595 | 0.2828 | 33.5 | - | - | 2022-08-04 00:35 | 32 | 92 | RateC
8605 | 7-10:13:13 | 0:11 | 0.5066 | 0.0901 | 10.7 | 10.25 | 3.4697 | 0.2965 | 35.1 | - | - | 2022-08-04 00:36 | 32 | 92 | RateC
8606 | 7-10:13:43 | 0:11 | 0.5066 | 0.0941 | 11.1 | 10.72 | 3.48 | 0.3108 | 36.8 | - | - | 2022-08-04 00:36 | 32 | 92 | RateC
8607 | 7-10:14:13 | 0:12 | 0.5066 | 0.0984 | 11.6 | 11.2 | 3.49 | 0.3255 | 38.5 | - | - | 2022-08-04 00:37 | 32 | 92 | RateC
8608 | 7-10:14:43 | 0:12 | 0.5066 | 0.1027 | 12.2 | 11.69 | 3.5001 | 0.3406 | 40.3 | - | - | 2022-08-04 00:37 | 32 | 92 | RateC
8609 | 7-10:15:15 | 0:13 | 0.5066 | 0.1072 | 12.7 | 12.21 | 3.5102 | 0.3565 | 42.2 | - | - | 2022-08-04 00:38 | 32 | 92 | RateC
8610 | 7-10:15:49 | 0:13 | 0.5066 | 0.112 | 13.2 | 12.75 | 3.5204 | 0.3732 | 44.2 | - | - | 2022-08-04 00:38 | 32 | 92 | RateC
8611 | 7-10:16:24 | 0:14 | 0.5066 | 0.1169 | 13.8 | 13.31 | 3.5305 | 0.3904 | 46.2 | - | - | 2022-08-04 00:39 | 32 | 92 | RateC
8612 | 7-10:17:01 | 0:14 | 0.5066 | 0.1221 | 14.4 | 13.9 | 3.5407 | 0.409 | 48.4 | - | - | 2022-08-04 00:39 | 32 | 92 | RateC
8613 | 7-10:17:42 | 0:15 | 0.5066 | 0.1278 | 15.1 | 14.55 | 3.5508 | 0.4291 | 50.8 | - | - | 2022-08-04 00:40 | 32 | 92 | RateC
8614 | 7-10:18:25 | 0:16 | 0.5066 | 0.134 | 15.9 | 15.25 | 3.5609 | 0.451 | 53.4 | - | - | 2022-08-04 00:41 | 32 | 92 | RateC
8615 | 7-10:19:16 | 0:17 | 0.5066 | 0.1411 | 16.7 | 16.07 | 3.571 | 0.4766 | 56.4 | - | - | 2022-08-04 00:42 | 32 | 92 | RateC
8616 | 7-10:20:21 | 0:18 | 0.5066 | 0.1503 | 17.8 | 17.11 | 3.581 | 0.5093 | 60.3 | - | - | 2022-08-04 00:43 | 32 | 92 | RateC
8617 | 7-10:21:51 | 0:19 | 0.5066 | 0.1629 | 19.3 | 18.54 | 3.5911 | 0.5544 | 65.6 | - | - | 2022-08-04 00:44 | 32 | 92 | RateC
8618 | 7-10:23:53 | 0:21 | 0.5066 | 0.1801 | 21.3 | 20.51 | 3.6012 | 0.6164 | 72.9 | - | - | 2022-08-04 00:46 | 32 | 92 | RateC
8619 | 7-10:26:18 | 0:24 | 0.5066 | 0.2004 | 23.7 | 22.82 | 3.6113 | 0.6897 | 81.6 | - | - | 2022-08-04 00:49 | 32 | 92 | RateC
8620 | 7-10:28:47 | 0:26 | 0.5066 | 0.2215 | 26.2 | 25.22 | 3.6213 | 0.7658 | 90.6 | - | - | 2022-08-04 00:51 | 32 | 92 | RateC
8621 | 7-10:31:12 | 0:29 | 0.5066 | 0.2419 | 28.6 | 27.54 | 3.6314 | 0.8398 | 99.4 | - | - | 2022-08-04 00:54 | 32 | 92 | RateC
8622 | 7-10:33:30 | 0:31 | 0.5066 | 0.2612 | 30.9 | 29.74 | 3.6415 | 0.9103 | 107.7 | - | - | 2022-08-04 00:56 | 32 | 92 | RateC
8623 | 7-10:35:39 | 0:33 | 0.5066 | 0.2794 | 33.1 | 31.81 | 3.6516 | 0.9765 | 115.5 | - | - | 2022-08-04 00:58 | 32 | 92 | RateC
8624 | 7-10:37:34 | 0:35 | 0.5066 | 0.2956 | 35 | 33.66 | 3.6616 | 1.0357 | 122.6 | - | - | 2022-08-04 01:00 | 32 | 92 | RateC
8625 | 7-10:39:20 | 0:37 | 0.5066 | 0.3105 | 36.7 | 35.36 | 3.6717 | 1.0905 | 129 | - | - | 2022-08-04 01:02 | 32 | 92 | RateC
8626 | 7-10:40:58 | 0:38 | 0.5066 | 0.3243 | 38.4 | 36.92 | 3.6818 | 1.141 | 135 | - | - | 2022-08-04 01:03 | 32 | 92 | RateC
8627 | 7-10:42:30 | 0:40 | 0.5066 | 0.3373 | 39.9 | 38.4 | 3.6919 | 1.189 | 140.7 | - | - | 2022-08-04 01:05 | 32 | 92 | RateC
8628 | 7-10:43:59 | 0:41 | 0.5066 | 0.3497 | 41.4 | 39.82 | 3.7019 | 1.2349 | 146.1 | - | - | 2022-08-04 01:06 | 32 | 92 | RateC
8629 | 7-10:45:24 | 0:43 | 0.5066 | 0.3617 | 42.8 | 41.18 | 3.712 | 1.2792 | 151.4 | - | - | 2022-08-04 01:08 | 32 | 92 | RateC
8630 | 7-10:46:48 | 0:44 | 0.5066 | 0.3736 | 44.2 | 42.53 | 3.7221 | 1.3234 | 156.6 | - | - | 2022-08-04 01:09 | 32 | 92 | RateC
8631 | 7-10:48:12 | 0:46 | 0.5066 | 0.3854 | 45.6 | 43.88 | 3.7322 | 1.3676 | 161.8 | - | - | 2022-08-04 01:11 | 32 | 92 | RateC
8632 | 7-10:49:39 | 0:47 | 0.5066 | 0.3976 | 47 | 45.27 | 3.7422 | 1.4131 | 167.2 | - | - | 2022-08-04 01:12 | 32 | 92 | RateC
8633 | 7-10:51:08 | 0:49 | 0.5066 | 0.4101 | 48.5 | 46.7 | 3.7523 | 1.4601 | 172.8 | - | - | 2022-08-04 01:14 | 32 | 92 | RateC
8634 | 7-10:52:40 | 0:50 | 0.5066 | 0.423 | 50.1 | 48.16 | 3.7624 | 1.5084 | 178.5 | - | - | 2022-08-04 01:15 | 32 | 92 | RateC
8635 | 7-10:54:14 | 0:52 | 0.5066 | 0.4362 | 51.6 | 49.67 | 3.7725 | 1.5584 | 184.4 | - | - | 2022-08-04 01:17 | 32 | 92 | RateC
8636 | 7-10:55:52 | 0:53 | 0.5066 | 0.45 | 53.3 | 51.24 | 3.7826 | 1.6104 | 190.6 | - | - | 2022-08-04 01:18 | 32 | 92 | RateC
8637 | 7-10:57:32 | 0:55 | 0.5066 | 0.4641 | 54.9 | 52.84 | 3.7926 | 1.6638 | 196.9 | - | - | 2022-08-04 01:20 | 32 | 92 | RateC
8638 | 7-10:59:13 | 0:57 | 0.5066 | 0.4784 | 56.6 | 54.46 | 3.8027 | 1.7179 | 203.3 | - | - | 2022-08-04 01:22 | 32 | 92 | RateC
8639 | 7-11:00:54 | 0:58 | 0.5066 | 0.4926 | 58.3 | 56.09 | 3.8128 | 1.7721 | 209.7 | - | - | 2022-08-04 01:23 | 32 | 92 | RateC
8640 | 7-11:02:36 | 1:00 | 0.5066 | 0.5069 | 60 | 57.71 | 3.8229 | 1.8267 | 216.2 | - | - | 2022-08-04 01:25 | 32 | 92 | RateC
8641 | 7-11:04:17 | 1:02 | 0.5066 | 0.5211 | 61.7 | 59.34 | 3.8329 | 1.8812 | 222.6 | - | - | 2022-08-04 01:27 | 32 | 92 | RateC
8642 | 7-11:06:01 | 1:03 | 0.5066 | 0.5357 | 63.4 | 61 | 3.843 | 1.9373 | 229.2 | - | - | 2022-08-04 01:28 | 32 | 92 | RateC
8643 | 7-11:07:46 | 1:05 | 0.5066 | 0.5506 | 65.2 | 62.69 | 3.8531 | 1.9944 | 236 | - | - | 2022-08-04 01:30 | 32 | 92 | RateC
8644 | 7-11:09:37 | 1:07 | 0.5066 | 0.5661 | 67 | 64.46 | 3.8632 | 2.0544 | 243.1 | - | - | 2022-08-04 01:32 | 32 | 92 | RateC
8645 | 7-11:11:36 | 1:09 | 0.5066 | 0.5829 | 69 | 66.37 | 3.8732 | 2.1194 | 250.8 | - | - | 2022-08-04 01:34 | 32 | 92 | RateC
8646 | 7-11:13:50 | 1:11 | 0.5066 | 0.6018 | 71.2 | 68.52 | 3.8833 | 2.1924 | 259.4 | - | - | 2022-08-04 01:36 | 32 | 92 | RateC
8647 | 7-11:16:28 | 1:14 | 0.5066 | 0.624 | 73.8 | 71.05 | 3.8934 | 2.2789 | 269.7 | - | - | 2022-08-04 01:39 | 32 | 92 | RateC
8648 | 7-11:19:28 | 1:17 | 0.5066 | 0.6494 | 76.8 | 73.94 | 3.9025 | 2.3778 | 281.4 | - | - | 2022-08-04 01:42 | 32 | 92 | RateC
8649 | 7-11:22:29 | 1:20 | 0.5066 | 0.6748 | 79.8 | 76.83 | 3.9101 | 2.4769 | 293.1 | - | - | 2022-08-04 01:45 | 32 | 92 | RateC
8650 | 7-11:25:29 | 1:23 | 0.5066 | 0.7001 | 82.8 | 79.71 | 3.9166 | 2.5761 | 304.8 | - | - | 2022-08-04 01:48 | 32 | 92 | RateC
8651 | 7-11:28:29 | 1:26 | 0.5066 | 0.7254 | 85.8 | 82.6 | 3.9231 | 2.6754 | 316.6 | - | - | 2022-08-04 01:51 | 32 | 92 | RateC
8652 | 7-11:31:29 | 1:29 | 0.5066 | 0.7508 | 88.8 | 85.48 | 3.9301 | 2.775 | 328.4 | - | - | 2022-08-04 01:54 | 32 | 92 | RateC
8653 | 7-11:34:29 | 1:32 | 0.5066 | 0.7762 | 91.8 | 88.37 | 3.9391 | 2.8749 | 340.2 | - | - | 2022-08-04 01:57 | 32 | 92 | RateC
8654 | 7-11:36:49 | 1:34 | 0.5066 | 0.7958 | 94.2 | 90.61 | 3.9492 | 2.9522 | 349.3 | - | - | 2022-08-04 01:59 | 32 | 92 | RateC
8655 | 7-11:38:30 | 1:36 | 0.5066 | 0.8101 | 95.9 | 92.23 | 3.9593 | 3.0086 | 356 | - | - | 2022-08-04 02:01 | 32 | 92 | RateC
8656 | 7-11:39:52 | 1:37 | 0.5066 | 0.8215 | 97.2 | 93.54 | 3.9693 | 3.0541 | 361.4 | - | - | 2022-08-04 02:02 | 32 | 92 | RateC
8657 | 7-11:41:02 | 1:38 | 0.5066 | 0.8314 | 98.4 | 94.66 | 3.9794 | 3.0933 | 366 | - | - | 2022-08-04 02:03 | 32 | 92 | RateC
8658 | 7-11:42:05 | 1:40 | 0.5066 | 0.8403 | 99.4 | 95.67 | 3.9895 | 3.1286 | 370.2 | - | - | 2022-08-04 02:04 | 32 | 92 | RateC
8659 | 7-11:43:04 | 1:41 | 0.5066 | 0.8486 | 100.4 | 96.62 | 3.9996 | 3.1619 | 374.1 | - | - | 2022-08-04 02:05 | 32 | 92 | RateC
8660 | 7-11:43:07 | 1:41 | 0.5066 | 0.849 | 100.5 | 96.66 | 4 | 3.1634 | 374.3 | - | - | 2022-08-04 02:06 | 32 | 92 | RateC
8661 | 7-11:43:07 | 0:00 | 0.5066 | 0.849 | 100.5 | 96.66 | 4.0002 | 3.1634 | 374.3 | - | - | 2022-08-04 02:06 | 32 | 93 | CVC
8662 | 7-11:45:07 | 0:02 | 0.2617 | 0.8611 | 101.9 | 98.04 | 4.0002 | 3.212 | 380.1 | - | - | 2022-08-04 02:08 | 32 | 93 | CVC
8663 | 7-11:47:07 | 0:04 | 0.1544 | 0.8677 | 102.7 | 98.8 | 4.0002 | 3.2385 | 383.2 | - | - | 2022-08-04 02:10 | 32 | 93 | CVC
8664 | 7-11:49:07 | 0:06 | 0.0974 | 0.8719 | 103.2 | 99.27 | 4.0002 | 3.2549 | 385.2 | - | - | 2022-08-04 02:12 | 32 | 93 | CVC
8665 | 7-11:51:07 | 0:08 | 0.0661 | 0.8745 | 103.5 | 99.57 | 4.0002 | 3.2657 | 386.4 | - | - | 2022-08-04 02:14 | 32 | 93 | CVC
8666 | 7-11:53:07 | 0:10 | 0.0459 | 0.8764 | 103.7 | 99.78 | 4 | 3.2731 | 387.3 | - | - | 2022-08-04 02:16 | 32 | 93 | CVC
8667 | 7-11:55:07 | 0:12 | 0.0357 | 0.8777 | 103.9 | 99.94 | 4.0002 | 3.2785 | 387.9 | - | - | 2022-08-04 02:18 | 32 | 93 | CVC
8668 | 7-11:56:06 | 0:13 | 0.0303 | 0.8783 | 103.9 | 100 | 4.0002 | 3.2807 | 388.2 | - | - | 2022-08-04 02:19 | 32 | 93 | CVC
8669 | 7-11:56:06 | 0:00 | -0.5066 | 0 | 0 | 0 | 3.9797 | 0 | 0 | - | - | 2022-08-04 02:19 | 32 | 94 | RateD
8670 | 7-11:56:25 | 0:00 | -0.5066 | 0.0027 | 0.3 | 0.31 | 3.9696 | 0.0109 | 1.3 | - | - | 2022-08-04 02:19 | 32 | 94 | RateD
8671 | 7-11:56:59 | 0:01 | -0.5066 | 0.0075 | 0.9 | 0.86 | 3.9596 | 0.0298 | 3.5 | - | - | 2022-08-04 02:19 | 32 | 94 | RateD
8672 | 7-11:57:41 | 0:02 | -0.5066 | 0.0134 | 1.6 | 1.54 | 3.9495 | 0.0532 | 6.3 | - | - | 2022-08-04 02:20 | 32 | 94 | RateD
8673 | 7-11:58:26 | 0:02 | -0.5066 | 0.0198 | 2.3 | 2.28 | 3.9394 | 0.0784 | 9.3 | - | - | 2022-08-04 02:21 | 32 | 94 | RateD
8674 | 7-11:59:15 | 0:03 | -0.5066 | 0.0266 | 3.2 | 3.06 | 3.9293 | 0.1052 | 12.4 | - | - | 2022-08-04 02:22 | 32 | 94 | RateD
8675 | 7-12:00:05 | 0:04 | -0.5066 | 0.0336 | 4 | 3.86 | 3.9193 | 0.1327 | 15.7 | - | - | 2022-08-04 02:22 | 32 | 94 | RateD
8676 | 7-12:01:00 | 0:05 | -0.5066 | 0.0414 | 4.9 | 4.75 | 3.9092 | 0.163 | 19.3 | - | - | 2022-08-04 02:23 | 32 | 94 | RateD
8677 | 7-12:02:00 | 0:06 | -0.5066 | 0.0499 | 5.9 | 5.73 | 3.8991 | 0.1964 | 23.2 | - | - | 2022-08-04 02:24 | 32 | 94 | RateD
8678 | 7-12:03:09 | 0:07 | -0.5066 | 0.0596 | 7.1 | 6.84 | 3.889 | 0.234 | 27.7 | - | - | 2022-08-04 02:26 | 32 | 94 | RateD
8679 | 7-12:04:30 | 0:08 | -0.5066 | 0.0709 | 8.4 | 8.15 | 3.879 | 0.278 | 32.9 | - | - | 2022-08-04 02:27 | 32 | 94 | RateD
8680 | 7-12:06:05 | 0:10 | -0.5066 | 0.0844 | 10 | 9.7 | 3.8689 | 0.3303 | 39.1 | - | - | 2022-08-04 02:29 | 32 | 94 | RateD
8681 | 7-12:08:03 | 0:12 | -0.5066 | 0.101 | 11.9 | 11.6 | 3.8588 | 0.3943 | 46.7 | - | - | 2022-08-04 02:30 | 32 | 94 | RateD
8682 | 7-12:10:33 | 0:14 | -0.5066 | 0.122 | 14.4 | 14.02 | 3.8487 | 0.4755 | 56.3 | - | - | 2022-08-04 02:33 | 32 | 94 | RateD
8683 | 7-12:13:33 | 0:17 | -0.5066 | 0.1474 | 17.4 | 16.93 | 3.8393 | 0.573 | 67.8 | - | - | 2022-08-04 02:36 | 32 | 94 | RateD
8684 | 7-12:16:34 | 0:20 | -0.5066 | 0.1728 | 20.4 | 19.85 | 3.8312 | 0.6703 | 79.3 | - | - | 2022-08-04 02:39 | 32 | 94 | RateD
8685 | 7-12:19:34 | 0:23 | -0.5066 | 0.1982 | 23.5 | 22.76 | 3.8236 | 0.7675 | 90.8 | - | - | 2022-08-04 02:42 | 32 | 94 | RateD
8686 | 7-12:22:34 | 0:26 | -0.5066 | 0.2236 | 26.5 | 25.68 | 3.8156 | 0.8644 | 102.3 | - | - | 2022-08-04 02:45 | 32 | 94 | RateD
8687 | 7-12:25:35 | 0:29 | -0.5066 | 0.249 | 29.5 | 28.6 | 3.8061 | 0.9613 | 113.7 | - | - | 2022-08-04 02:48 | 32 | 94 | RateD
8688 | 7-12:28:18 | 0:32 | -0.5066 | 0.2719 | 32.2 | 31.24 | 3.796 | 1.0486 | 124.1 | - | - | 2022-08-04 02:51 | 32 | 94 | RateD
8689 | 7-12:30:36 | 0:34 | -0.5066 | 0.2913 | 34.5 | 33.47 | 3.786 | 1.1221 | 132.8 | - | - | 2022-08-04 02:53 | 32 | 94 | RateD
8690 | 7-12:32:34 | 0:36 | -0.5066 | 0.3079 | 36.4 | 35.37 | 3.7759 | 1.1847 | 140.2 | - | - | 2022-08-04 02:55 | 32 | 94 | RateD
8691 | 7-12:34:18 | 0:38 | -0.5066 | 0.3226 | 38.2 | 37.05 | 3.7658 | 1.24 | 146.7 | - | - | 2022-08-04 02:57 | 32 | 94 | RateD
8692 | 7-12:35:53 | 0:40 | -0.5066 | 0.336 | 39.8 | 38.6 | 3.7557 | 1.2905 | 152.7 | - | - | 2022-08-04 02:58 | 32 | 94 | RateD
8693 | 7-12:37:22 | 0:41 | -0.5066 | 0.3485 | 41.2 | 40.03 | 3.7457 | 1.3373 | 158.2 | - | - | 2022-08-04 03:00 | 32 | 94 | RateD
8694 | 7-12:38:49 | 0:43 | -0.5066 | 0.3607 | 42.7 | 41.43 | 3.7356 | 1.3829 | 163.6 | - | - | 2022-08-04 03:01 | 32 | 94 | RateD
8695 | 7-12:40:11 | 0:44 | -0.5066 | 0.3723 | 44.1 | 42.76 | 3.7255 | 1.4263 | 168.8 | - | - | 2022-08-04 03:03 | 32 | 94 | RateD
8696 | 7-12:41:32 | 0:45 | -0.5066 | 0.3837 | 45.4 | 44.07 | 3.7154 | 1.4687 | 173.8 | - | - | 2022-08-04 03:04 | 32 | 94 | RateD
8697 | 7-12:42:52 | 0:47 | -0.5066 | 0.3949 | 46.7 | 45.37 | 3.7054 | 1.5104 | 178.7 | - | - | 2022-08-04 03:05 | 32 | 94 | RateD
8698 | 7-12:44:15 | 0:48 | -0.5066 | 0.4066 | 48.1 | 46.7 | 3.6953 | 1.5536 | 183.8 | - | - | 2022-08-04 03:07 | 32 | 94 | RateD
8699 | 7-12:45:42 | 0:50 | -0.5066 | 0.4188 | 49.6 | 48.1 | 3.6852 | 1.5985 | 189.2 | - | - | 2022-08-04 03:08 | 32 | 94 | RateD
8700 | 7-12:47:13 | 0:51 | -0.5066 | 0.4316 | 51.1 | 49.58 | 3.6751 | 1.6458 | 194.7 | - | - | 2022-08-04 03:10 | 32 | 94 | RateD
8701 | 7-12:48:52 | 0:53 | -0.5066 | 0.4456 | 52.7 | 51.19 | 3.6651 | 1.6971 | 200.8 | - | - | 2022-08-04 03:11 | 32 | 94 | RateD
8702 | 7-12:50:40 | 0:55 | -0.5066 | 0.4608 | 54.5 | 52.93 | 3.655 | 1.7526 | 207.4 | - | - | 2022-08-04 03:13 | 32 | 94 | RateD
8703 | 7-12:52:40 | 0:57 | -0.5066 | 0.4776 | 56.5 | 54.86 | 3.6449 | 1.814 | 214.6 | - | - | 2022-08-04 03:15 | 32 | 94 | RateD
8704 | 7-12:54:46 | 0:59 | -0.5066 | 0.4954 | 58.6 | 56.9 | 3.6348 | 1.8787 | 222.3 | - | - | 2022-08-04 03:17 | 32 | 94 | RateD
8705 | 7-12:56:45 | 1:01 | -0.5066 | 0.5121 | 60.6 | 58.83 | 3.6248 | 1.9395 | 229.5 | - | - | 2022-08-04 03:19 | 32 | 94 | RateD
8706 | 7-12:58:37 | 1:03 | -0.5066 | 0.5278 | 62.5 | 60.63 | 3.6147 | 1.9964 | 236.2 | - | - | 2022-08-04 03:21 | 32 | 94 | RateD
8707 | 7-13:00:27 | 1:04 | -0.5066 | 0.5433 | 64.3 | 62.41 | 3.6046 | 2.0524 | 242.9 | - | - | 2022-08-04 03:23 | 32 | 94 | RateD
8708 | 7-13:02:16 | 1:06 | -0.5066 | 0.5587 | 66.1 | 64.18 | 3.5945 | 2.1078 | 249.4 | - | - | 2022-08-04 03:25 | 32 | 94 | RateD
8709 | 7-13:04:07 | 1:08 | -0.5066 | 0.5743 | 68 | 65.97 | 3.5844 | 2.1636 | 256 | - | - | 2022-08-04 03:27 | 32 | 94 | RateD
8710 | 7-13:05:56 | 1:10 | -0.5066 | 0.5896 | 69.8 | 67.73 | 3.5744 | 2.2185 | 262.5 | - | - | 2022-08-04 03:28 | 32 | 94 | RateD
8711 | 7-13:07:42 | 1:12 | -0.5066 | 0.6045 | 71.5 | 69.44 | 3.5643 | 2.2718 | 268.8 | - | - | 2022-08-04 03:30 | 32 | 94 | RateD
8712 | 7-13:09:23 | 1:13 | -0.5066 | 0.6188 | 73.2 | 71.09 | 3.5542 | 2.3227 | 274.8 | - | - | 2022-08-04 03:32 | 32 | 94 | RateD
8713 | 7-13:10:57 | 1:15 | -0.5066 | 0.632 | 74.8 | 72.6 | 3.5441 | 2.3695 | 280.4 | - | - | 2022-08-04 03:33 | 32 | 94 | RateD
8714 | 7-13:12:24 | 1:16 | -0.5066 | 0.6442 | 76.2 | 74 | 3.5341 | 2.4127 | 285.5 | - | - | 2022-08-04 03:35 | 32 | 94 | RateD
8715 | 7-13:13:41 | 1:18 | -0.5066 | 0.6551 | 77.5 | 75.26 | 3.524 | 2.4511 | 290 | - | - | 2022-08-04 03:36 | 32 | 94 | RateD
8716 | 7-13:14:52 | 1:19 | -0.5066 | 0.665 | 78.7 | 76.39 | 3.5139 | 2.486 | 294.2 | - | - | 2022-08-04 03:37 | 32 | 94 | RateD
8717 | 7-13:15:54 | 1:20 | -0.5066 | 0.6739 | 79.7 | 77.41 | 3.5038 | 2.517 | 297.8 | - | - | 2022-08-04 03:38 | 32 | 94 | RateD
8718 | 7-13:16:51 | 1:21 | -0.5066 | 0.6819 | 80.7 | 78.33 | 3.4938 | 2.545 | 301.2 | - | - | 2022-08-04 03:39 | 32 | 94 | RateD
8719 | 7-13:17:43 | 1:22 | -0.5066 | 0.6891 | 81.5 | 79.16 | 3.4837 | 2.5703 | 304.1 | - | - | 2022-08-04 03:40 | 32 | 94 | RateD
8720 | 7-13:18:31 | 1:22 | -0.5066 | 0.6958 | 82.3 | 79.93 | 3.4736 | 2.5936 | 306.9 | - | - | 2022-08-04 03:41 | 32 | 94 | RateD
8721 | 7-13:19:14 | 1:23 | -0.5066 | 0.702 | 83.1 | 80.63 | 3.4635 | 2.6149 | 309.4 | - | - | 2022-08-04 03:42 | 32 | 94 | RateD
8722 | 7-13:19:55 | 1:24 | -0.5066 | 0.7078 | 83.7 | 81.3 | 3.4535 | 2.635 | 311.8 | - | - | 2022-08-04 03:42 | 32 | 94 | RateD
8723 | 7-13:20:35 | 1:24 | -0.5066 | 0.7134 | 84.4 | 81.95 | 3.4432 | 2.6543 | 314.1 | - | - | 2022-08-04 03:43 | 32 | 94 | RateD
8724 | 7-13:21:13 | 1:25 | -0.5066 | 0.7186 | 85 | 82.55 | 3.4332 | 2.6724 | 316.2 | - | - | 2022-08-04 03:44 | 32 | 94 | RateD
8725 | 7-13:21:48 | 1:26 | -0.5066 | 0.7236 | 85.6 | 83.12 | 3.4231 | 2.6894 | 318.2 | - | - | 2022-08-04 03:44 | 32 | 94 | RateD
8726 | 7-13:22:22 | 1:26 | -0.5066 | 0.7284 | 86.2 | 83.67 | 3.413 | 2.7057 | 320.2 | - | - | 2022-08-04 03:45 | 32 | 94 | RateD
8727 | 7-13:22:55 | 1:27 | -0.5066 | 0.733 | 86.7 | 84.2 | 3.4029 | 2.7214 | 322 | - | - | 2022-08-04 03:45 | 32 | 94 | RateD
8728 | 7-13:23:26 | 1:27 | -0.5066 | 0.7374 | 87.3 | 84.71 | 3.3929 | 2.7366 | 323.8 | - | - | 2022-08-04 03:46 | 32 | 94 | RateD
8729 | 7-13:23:58 | 1:28 | -0.5066 | 0.7419 | 87.8 | 85.22 | 3.3826 | 2.7515 | 325.6 | - | - | 2022-08-04 03:46 | 32 | 94 | RateD
8730 | 7-13:24:28 | 1:28 | -0.5066 | 0.7461 | 88.3 | 85.71 | 3.3726 | 2.766 | 327.3 | - | - | 2022-08-04 03:47 | 32 | 94 | RateD
8731 | 7-13:24:57 | 1:29 | -0.5066 | 0.7502 | 88.8 | 86.18 | 3.3625 | 2.7798 | 328.9 | - | - | 2022-08-04 03:47 | 32 | 94 | RateD
8732 | 7-13:25:26 | 1:29 | -0.5066 | 0.7543 | 89.3 | 86.65 | 3.3522 | 2.7936 | 330.6 | - | - | 2022-08-04 03:48 | 32 | 94 | RateD
8733 | 7-13:25:55 | 1:30 | -0.5066 | 0.7583 | 89.7 | 87.11 | 3.3422 | 2.8069 | 332.1 | - | - | 2022-08-04 03:48 | 32 | 94 | RateD
8734 | 7-13:26:22 | 1:30 | -0.5066 | 0.7622 | 90.2 | 87.55 | 3.3321 | 2.8198 | 333.7 | - | - | 2022-08-04 03:49 | 32 | 94 | RateD
8735 | 7-13:26:49 | 1:31 | -0.5066 | 0.7659 | 90.6 | 87.98 | 3.322 | 2.8323 | 335.1 | - | - | 2022-08-04 03:49 | 32 | 94 | RateD
8736 | 7-13:27:15 | 1:31 | -0.5066 | 0.7696 | 91.1 | 88.4 | 3.3118 | 2.8444 | 336.6 | - | - | 2022-08-04 03:50 | 32 | 94 | RateD
8737 | 7-13:27:41 | 1:32 | -0.5066 | 0.7732 | 91.5 | 88.82 | 3.3016 | 2.8565 | 338 | - | - | 2022-08-04 03:50 | 32 | 94 | RateD
8738 | 7-13:28:06 | 1:32 | -0.5066 | 0.7768 | 91.9 | 89.23 | 3.2915 | 2.8681 | 339.4 | - | - | 2022-08-04 03:51 | 32 | 94 | RateD
8739 | 7-13:28:30 | 1:32 | -0.5066 | 0.7802 | 92.3 | 89.62 | 3.2813 | 2.8794 | 340.7 | - | - | 2022-08-04 03:51 | 32 | 94 | RateD
8740 | 7-13:28:54 | 1:33 | -0.5066 | 0.7835 | 92.7 | 90 | 3.2712 | 2.8902 | 342 | - | - | 2022-08-04 03:51 | 32 | 94 | RateD
8741 | 7-13:29:17 | 1:33 | -0.5066 | 0.7868 | 93.1 | 90.39 | 3.2609 | 2.9011 | 343.3 | - | - | 2022-08-04 03:52 | 32 | 94 | RateD
8742 | 7-13:29:40 | 1:34 | -0.5066 | 0.7901 | 93.5 | 90.76 | 3.2507 | 2.9116 | 344.5 | - | - | 2022-08-04 03:52 | 32 | 94 | RateD
8743 | 7-13:30:03 | 1:34 | -0.5066 | 0.7932 | 93.9 | 91.12 | 3.2405 | 2.9219 | 345.7 | - | - | 2022-08-04 03:52 | 32 | 94 | RateD
8744 | 7-13:30:24 | 1:34 | -0.5066 | 0.7963 | 94.2 | 91.47 | 3.2304 | 2.9317 | 346.9 | - | - | 2022-08-04 03:53 | 32 | 94 | RateD
8745 | 7-13:30:45 | 1:35 | -0.5066 | 0.7992 | 94.6 | 91.81 | 3.2203 | 2.9412 | 348 | - | - | 2022-08-04 03:53 | 32 | 94 | RateD
8746 | 7-13:31:06 | 1:35 | -0.5066 | 0.8021 | 94.9 | 92.14 | 3.2101 | 2.9505 | 349.1 | - | - | 2022-08-04 03:54 | 32 | 94 | RateD
8747 | 7-13:31:26 | 1:35 | -0.5066 | 0.8049 | 95.2 | 92.46 | 3.1999 | 2.9596 | 350.2 | - | - | 2022-08-04 03:54 | 32 | 94 | RateD
8748 | 7-13:31:45 | 1:36 | -0.5066 | 0.8077 | 95.6 | 92.78 | 3.1898 | 2.9682 | 351.2 | - | - | 2022-08-04 03:54 | 32 | 94 | RateD
8749 | 7-13:32:04 | 1:36 | -0.5066 | 0.8103 | 95.9 | 93.08 | 3.1796 | 2.9768 | 352.2 | - | - | 2022-08-04 03:54 | 32 | 94 | RateD
8750 | 7-13:32:23 | 1:36 | -0.5066 | 0.8129 | 96.2 | 93.38 | 3.1693 | 2.985 | 353.2 | - | - | 2022-08-04 03:55 | 32 | 94 | RateD
8751 | 7-13:32:40 | 1:37 | -0.5066 | 0.8153 | 96.5 | 93.66 | 3.1593 | 2.9927 | 354.1 | - | - | 2022-08-04 03:55 | 32 | 94 | RateD
8752 | 7-13:32:57 | 1:37 | -0.5066 | 0.8178 | 96.8 | 93.94 | 3.1489 | 3.0004 | 355 | - | - | 2022-08-04 03:55 | 32 | 94 | RateD
8753 | 7-13:33:14 | 1:37 | -0.5066 | 0.8202 | 97 | 94.21 | 3.1386 | 3.0078 | 355.9 | - | - | 2022-08-04 03:56 | 32 | 94 | RateD
8754 | 7-13:33:30 | 1:37 | -0.5066 | 0.8224 | 97.3 | 94.48 | 3.1283 | 3.015 | 356.8 | - | - | 2022-08-04 03:56 | 32 | 94 | RateD
8755 | 7-13:33:46 | 1:38 | -0.5066 | 0.8246 | 97.6 | 94.73 | 3.118 | 3.0219 | 357.6 | - | - | 2022-08-04 03:56 | 32 | 94 | RateD
8756 | 7-13:34:01 | 1:38 | -0.5066 | 0.8267 | 97.8 | 94.96 | 3.1079 | 3.0283 | 358.3 | - | - | 2022-08-04 03:56 | 32 | 94 | RateD
8757 | 7-13:34:15 | 1:38 | -0.5066 | 0.8287 | 98.1 | 95.2 | 3.0977 | 3.0346 | 359.1 | - | - | 2022-08-04 03:57 | 32 | 94 | RateD
8758 | 7-13:34:29 | 1:38 | -0.5066 | 0.8306 | 98.3 | 95.42 | 3.0876 | 3.0405 | 359.8 | - | - | 2022-08-04 03:57 | 32 | 94 | RateD
8759 | 7-13:34:42 | 1:39 | -0.5066 | 0.8325 | 98.5 | 95.63 | 3.0776 | 3.0462 | 360.5 | - | - | 2022-08-04 03:57 | 32 | 94 | RateD
8760 | 7-13:34:55 | 1:39 | -0.5066 | 0.8343 | 98.7 | 95.84 | 3.0672 | 3.0518 | 361.1 | - | - | 2022-08-04 03:57 | 32 | 94 | RateD
8761 | 7-13:35:06 | 1:39 | -0.5066 | 0.836 | 98.9 | 96.03 | 3.0571 | 3.0568 | 361.7 | - | - | 2022-08-04 03:58 | 32 | 94 | RateD
8762 | 7-13:35:18 | 1:39 | -0.5066 | 0.8376 | 99.1 | 96.22 | 3.0467 | 3.0618 | 362.3 | - | - | 2022-08-04 03:58 | 32 | 94 | RateD
8763 | 7-13:35:29 | 1:39 | -0.5066 | 0.8392 | 99.3 | 96.4 | 3.0362 | 3.0666 | 362.9 | - | - | 2022-08-04 03:58 | 32 | 94 | RateD
8764 | 7-13:35:40 | 1:40 | -0.5066 | 0.8406 | 99.5 | 96.56 | 3.0256 | 3.071 | 363.4 | - | - | 2022-08-04 03:58 | 32 | 94 | RateD
8765 | 7-13:35:49 | 1:40 | -0.5066 | 0.8419 | 99.6 | 96.71 | 3.0156 | 3.0749 | 363.8 | - | - | 2022-08-04 03:58 | 32 | 94 | RateD
8766 | 7-13:35:58 | 1:40 | -0.5066 | 0.8432 | 99.8 | 96.86 | 3.005 | 3.0787 | 364.3 | - | - | 2022-08-04 03:58 | 32 | 94 | RateD
8767 | 7-13:36:06 | 1:40 | -0.5066 | 0.8444 | 99.9 | 96.99 | 2.9945 | 3.0823 | 364.7 | - | - | 2022-08-04 03:59 | 32 | 94 | RateD
8768 | 7-13:36:14 | 1:40 | -0.5066 | 0.8455 | 100 | 97.12 | 2.9841 | 3.0855 | 365.1 | - | - | 2022-08-04 03:59 | 32 | 94 | RateD
8769 | 7-13:36:21 | 1:40 | -0.5066 | 0.8465 | 100.2 | 97.23 | 2.9739 | 3.0885 | 365.5 | - | - | 2022-08-04 03:59 | 32 | 94 | RateD
8770 | 7-13:36:28 | 1:40 | -0.5066 | 0.8475 | 100.3 | 97.35 | 2.963 | 3.0915 | 365.8 | - | - | 2022-08-04 03:59 | 32 | 94 | RateD
8771 | 7-13:36:35 | 1:40 | -0.5066 | 0.8484 | 100.4 | 97.45 | 2.9525 | 3.0942 | 366.1 | - | - | 2022-08-04 03:59 | 32 | 94 | RateD
8772 | 7-13:36:41 | 1:41 | -0.5066 | 0.8492 | 100.5 | 97.55 | 2.9421 | 3.0967 | 366.4 | - | - | 2022-08-04 03:59 | 32 | 94 | RateD
8773 | 7-13:36:47 | 1:41 | -0.5066 | 0.85 | 100.6 | 97.65 | 2.9315 | 3.0991 | 366.7 | - | - | 2022-08-04 03:59 | 32 | 94 | RateD
8774 | 7-13:36:52 | 1:41 | -0.5066 | 0.8509 | 100.7 | 97.74 | 2.9205 | 3.1015 | 367 | - | - | 2022-08-04 03:59 | 32 | 94 | RateD
8775 | 7-13:36:58 | 1:41 | -0.5066 | 0.8517 | 100.8 | 97.83 | 2.9094 | 3.1039 | 367.3 | - | - | 2022-08-04 03:59 | 32 | 94 | RateD
8776 | 7-13:37:03 | 1:41 | -0.5066 | 0.8524 | 100.9 | 97.92 | 2.8985 | 3.1061 | 367.5 | - | - | 2022-08-04 03:59 | 32 | 94 | RateD
8777 | 7-13:37:09 | 1:41 | -0.5066 | 0.8532 | 101 | 98.01 | 2.8874 | 3.1082 | 367.8 | - | - | 2022-08-04 04:00 | 32 | 94 | RateD
8778 | 7-13:37:14 | 1:41 | -0.5066 | 0.8539 | 101 | 98.09 | 2.8764 | 3.1103 | 368 | - | - | 2022-08-04 04:00 | 32 | 94 | RateD
8779 | 7-13:37:19 | 1:41 | -0.5066 | 0.8546 | 101.1 | 98.16 | 2.8663 | 3.1122 | 368.3 | - | - | 2022-08-04 04:00 | 32 | 94 | RateD
8780 | 7-13:37:23 | 1:41 | -0.5066 | 0.8552 | 101.2 | 98.24 | 2.8561 | 3.114 | 368.5 | - | - | 2022-08-04 04:00 | 32 | 94 | RateD
8781 | 7-13:37:28 | 1:41 | -0.5066 | 0.8558 | 101.3 | 98.31 | 2.8457 | 3.1158 | 368.7 | - | - | 2022-08-04 04:00 | 32 | 94 | RateD
8782 | 7-13:37:32 | 1:41 | -0.5066 | 0.8565 | 101.3 | 98.39 | 2.835 | 3.1177 | 368.9 | - | - | 2022-08-04 04:00 | 32 | 94 | RateD
8783 | 7-13:37:37 | 1:42 | -0.5066 | 0.8571 | 101.4 | 98.46 | 2.8243 | 3.1195 | 369.1 | - | - | 2022-08-04 04:00 | 32 | 94 | RateD
8784 | 7-13:37:41 | 1:42 | -0.5066 | 0.8578 | 101.5 | 98.53 | 2.8128 | 3.1213 | 369.3 | - | - | 2022-08-04 04:00 | 32 | 94 | RateD
8785 | 7-13:37:46 | 1:42 | -0.5066 | 0.8584 | 101.6 | 98.6 | 2.802 | 3.123 | 369.5 | - | - | 2022-08-04 04:00 | 32 | 94 | RateD
8786 | 7-13:37:50 | 1:42 | -0.5066 | 0.8589 | 101.6 | 98.67 | 2.7917 | 3.1246 | 369.7 | - | - | 2022-08-04 04:00 | 32 | 94 | RateD
8787 | 7-13:37:54 | 1:42 | -0.5066 | 0.8595 | 101.7 | 98.73 | 2.7817 | 3.1261 | 369.9 | - | - | 2022-08-04 04:00 | 32 | 94 | RateD
8788 | 7-13:37:57 | 1:42 | -0.5066 | 0.86 | 101.8 | 98.79 | 2.7714 | 3.1276 | 370.1 | - | - | 2022-08-04 04:00 | 32 | 94 | RateD
8789 | 7-13:38:01 | 1:42 | -0.5066 | 0.8606 | 101.8 | 98.85 | 2.7609 | 3.1291 | 370.3 | - | - | 2022-08-04 04:00 | 32 | 94 | RateD
8790 | 7-13:38:05 | 1:42 | -0.5066 | 0.8611 | 101.9 | 98.92 | 2.7502 | 3.1306 | 370.4 | - | - | 2022-08-04 04:00 | 32 | 94 | RateD
8791 | 7-13:38:09 | 1:42 | -0.5066 | 0.8617 | 102 | 98.98 | 2.7392 | 3.1321 | 370.6 | - | - | 2022-08-04 04:01 | 32 | 94 | RateD
8792 | 7-13:38:13 | 1:42 | -0.5066 | 0.8623 | 102 | 99.05 | 2.7268 | 3.1337 | 370.8 | - | - | 2022-08-04 04:01 | 32 | 94 | RateD
8793 | 7-13:38:17 | 1:42 | -0.5066 | 0.8628 | 102.1 | 99.11 | 2.7152 | 3.1352 | 371 | - | - | 2022-08-04 04:01 | 32 | 94 | RateD
8794 | 7-13:38:21 | 1:42 | -0.5066 | 0.8633 | 102.2 | 99.17 | 2.7045 | 3.1365 | 371.1 | - | - | 2022-08-04 04:01 | 32 | 94 | RateD
8795 | 7-13:38:24 | 1:42 | -0.5066 | 0.8638 | 102.2 | 99.22 | 2.6942 | 3.1378 | 371.3 | - | - | 2022-08-04 04:01 | 32 | 94 | RateD
8796 | 7-13:38:27 | 1:42 | -0.5066 | 0.8642 | 102.3 | 99.27 | 2.6837 | 3.139 | 371.4 | - | - | 2022-08-04 04:01 | 32 | 94 | RateD
8797 | 7-13:38:30 | 1:42 | -0.5066 | 0.8647 | 102.3 | 99.33 | 2.6727 | 3.1403 | 371.6 | - | - | 2022-08-04 04:01 | 32 | 94 | RateD
8798 | 7-13:38:34 | 1:42 | -0.5066 | 0.8651 | 102.4 | 99.38 | 2.662 | 3.1414 | 371.7 | - | - | 2022-08-04 04:01 | 32 | 94 | RateD
8799 | 7-13:38:37 | 1:43 | -0.5066 | 0.8656 | 102.4 | 99.43 | 2.6507 | 3.1427 | 371.9 | - | - | 2022-08-04 04:01 | 32 | 94 | RateD
8800 | 7-13:38:40 | 1:43 | -0.5066 | 0.866 | 102.5 | 99.48 | 2.6389 | 3.1438 | 372 | - | - | 2022-08-04 04:01 | 32 | 94 | RateD
8801 | 7-13:38:43 | 1:43 | -0.5066 | 0.8664 | 102.5 | 99.52 | 2.6288 | 3.1448 | 372.1 | - | - | 2022-08-04 04:01 | 32 | 94 | RateD
8802 | 7-13:38:45 | 1:43 | -0.5066 | 0.8668 | 102.6 | 99.57 | 2.6184 | 3.1458 | 372.2 | - | - | 2022-08-04 04:01 | 32 | 94 | RateD
8803 | 7-13:38:48 | 1:43 | -0.5066 | 0.8671 | 102.6 | 99.61 | 2.6084 | 3.1467 | 372.3 | - | - | 2022-08-04 04:01 | 32 | 94 | RateD
8804 | 7-13:38:51 | 1:43 | -0.5066 | 0.8675 | 102.7 | 99.65 | 2.597 | 3.1477 | 372.5 | - | - | 2022-08-04 04:01 | 32 | 94 | RateD
8805 | 7-13:38:53 | 1:43 | -0.5066 | 0.8679 | 102.7 | 99.69 | 2.5865 | 3.1486 | 372.6 | - | - | 2022-08-04 04:01 | 32 | 94 | RateD
8806 | 7-13:38:56 | 1:43 | -0.5066 | 0.8682 | 102.7 | 99.73 | 2.575 | 3.1496 | 372.7 | - | - | 2022-08-04 04:01 | 32 | 94 | RateD
8807 | 7-13:38:58 | 1:43 | -0.5066 | 0.8686 | 102.8 | 99.78 | 2.5632 | 3.1505 | 372.8 | - | - | 2022-08-04 04:01 | 32 | 94 | RateD
8808 | 7-13:39:01 | 1:43 | -0.5066 | 0.869 | 102.8 | 99.82 | 2.5518 | 3.1515 | 372.9 | - | - | 2022-08-04 04:01 | 32 | 94 | RateD
8809 | 7-13:39:04 | 1:43 | -0.5066 | 0.8693 | 102.9 | 99.86 | 2.5395 | 3.1524 | 373 | - | - | 2022-08-04 04:01 | 32 | 94 | RateD
8810 | 7-13:39:06 | 1:43 | -0.5066 | 0.8697 | 102.9 | 99.9 | 2.5271 | 3.1533 | 373.1 | - | - | 2022-08-04 04:02 | 32 | 94 | RateD
8811 | 7-13:39:09 | 1:43 | -0.5066 | 0.8701 | 103 | 99.94 | 2.5149 | 3.1542 | 373.2 | - | - | 2022-08-04 04:02 | 32 | 94 | RateD
8812 | 7-13:39:11 | 1:43 | -0.5066 | 0.8703 | 103 | 99.98 | 2.5047 | 3.155 | 373.3 | - | - | 2022-08-04 04:02 | 32 | 94 | RateD
8813 | 7-13:39:12 | 1:43 | -0.5066 | 0.8705 | 103 | 100 | 2.4997 | 3.1554 | 373.4 | - | - | 2022-08-04 04:02 | 32 | 94 | RateD
8814 | 7-13:39:12 | 0:00 | 0.5066 | 0 | 0 | 0 | 2.689 | 0 | 0 | - | - | 2022-08-04 04:02 | 33 | 95 | RateC
8815 | 7-13:39:14 | 0:00 | 0.5066 | 0.0003 | 0 | 0.03 | 2.7786 | 0.0008 | 0.1 | - | - | 2022-08-04 04:02 | 33 | 95 | RateC
8816 | 7-13:39:16 | 0:00 | 0.5066 | 0.0006 | 0.1 | 0.07 | 2.826 | 0.0016 | 0.2 | - | - | 2022-08-04 04:02 | 33 | 95 | RateC
8817 | 7-13:39:17 | 0:00 | 0.5066 | 0.0007 | 0.1 | 0.09 | 2.8478 | 0.0021 | 0.2 | - | - | 2022-08-04 04:02 | 33 | 95 | RateC
8818 | 7-13:39:19 | 0:00 | 0.5066 | 0.0009 | 0.1 | 0.11 | 2.8663 | 0.0026 | 0.3 | - | - | 2022-08-04 04:02 | 33 | 95 | RateC
8819 | 7-13:39:20 | 0:00 | 0.5066 | 0.0011 | 0.1 | 0.13 | 2.8832 | 0.0031 | 0.4 | - | - | 2022-08-04 04:02 | 33 | 95 | RateC
8820 | 7-13:39:21 | 0:00 | 0.5066 | 0.0013 | 0.2 | 0.15 | 2.8985 | 0.0037 | 0.4 | - | - | 2022-08-04 04:02 | 33 | 95 | RateC
8821 | 7-13:39:23 | 0:00 | 0.5066 | 0.0015 | 0.2 | 0.17 | 2.9116 | 0.0042 | 0.5 | - | - | 2022-08-04 04:02 | 33 | 95 | RateC
8822 | 7-13:39:24 | 0:00 | 0.5066 | 0.0016 | 0.2 | 0.19 | 2.9233 | 0.0047 | 0.6 | - | - | 2022-08-04 04:02 | 33 | 95 | RateC
8823 | 7-13:39:25 | 0:00 | 0.5066 | 0.0018 | 0.2 | 0.21 | 2.934 | 0.0052 | 0.6 | - | - | 2022-08-04 04:02 | 33 | 95 | RateC
8824 | 7-13:39:27 | 0:00 | 0.5066 | 0.0021 | 0.2 | 0.24 | 2.9486 | 0.006 | 0.7 | - | - | 2022-08-04 04:02 | 33 | 95 | RateC
8825 | 7-13:39:29 | 0:00 | 0.5066 | 0.0024 | 0.3 | 0.27 | 2.9612 | 0.0068 | 0.8 | - | - | 2022-08-04 04:02 | 33 | 95 | RateC
8826 | 7-13:39:31 | 0:00 | 0.5066 | 0.0026 | 0.3 | 0.3 | 2.9731 | 0.0077 | 0.9 | - | - | 2022-08-04 04:02 | 33 | 95 | RateC
8827 | 7-13:39:33 | 0:00 | 0.5066 | 0.0029 | 0.3 | 0.34 | 2.9832 | 0.0085 | 1 | - | - | 2022-08-04 04:02 | 33 | 95 | RateC
8828 | 7-13:39:35 | 0:00 | 0.5066 | 0.0033 | 0.4 | 0.38 | 2.9951 | 0.0096 | 1.1 | - | - | 2022-08-04 04:02 | 33 | 95 | RateC
8829 | 7-13:39:38 | 0:00 | 0.5066 | 0.0037 | 0.4 | 0.42 | 3.0055 | 0.0107 | 1.3 | - | - | 2022-08-04 04:02 | 33 | 95 | RateC
8830 | 7-13:39:41 | 0:00 | 0.5066 | 0.0041 | 0.5 | 0.47 | 3.0173 | 0.0121 | 1.4 | - | - | 2022-08-04 04:02 | 33 | 95 | RateC
8831 | 7-13:39:45 | 0:01 | 0.5066 | 0.0047 | 0.6 | 0.54 | 3.0292 | 0.0137 | 1.6 | - | - | 2022-08-04 04:02 | 33 | 95 | RateC
8832 | 7-13:39:49 | 0:01 | 0.5066 | 0.0052 | 0.6 | 0.6 | 3.0397 | 0.0154 | 1.8 | - | - | 2022-08-04 04:02 | 33 | 95 | RateC
8833 | 7-13:39:54 | 0:01 | 0.5066 | 0.0059 | 0.7 | 0.67 | 3.0511 | 0.0174 | 2.1 | - | - | 2022-08-04 04:02 | 33 | 95 | RateC
8834 | 7-13:39:58 | 0:01 | 0.5066 | 0.0065 | 0.8 | 0.75 | 3.0613 | 0.0194 | 2.3 | - | - | 2022-08-04 04:02 | 33 | 95 | RateC
8835 | 7-13:40:04 | 0:01 | 0.5066 | 0.0073 | 0.9 | 0.83 | 3.0718 | 0.0216 | 2.6 | - | - | 2022-08-04 04:03 | 33 | 95 | RateC
8836 | 7-13:40:09 | 0:01 | 0.5066 | 0.0081 | 1 | 0.93 | 3.0825 | 0.0241 | 2.9 | - | - | 2022-08-04 04:03 | 33 | 95 | RateC
8837 | 7-13:40:15 | 0:01 | 0.5066 | 0.0089 | 1.1 | 1.02 | 3.0926 | 0.0267 | 3.2 | - | - | 2022-08-04 04:03 | 33 | 95 | RateC
8838 | 7-13:40:22 | 0:01 | 0.5066 | 0.0098 | 1.2 | 1.13 | 3.1036 | 0.0296 | 3.5 | - | - | 2022-08-04 04:03 | 33 | 95 | RateC
8839 | 7-13:40:29 | 0:01 | 0.5066 | 0.0109 | 1.3 | 1.25 | 3.1145 | 0.0328 | 3.9 | - | - | 2022-08-04 04:03 | 33 | 95 | RateC
8840 | 7-13:40:36 | 0:01 | 0.5066 | 0.0118 | 1.4 | 1.36 | 3.1245 | 0.0358 | 4.2 | - | - | 2022-08-04 04:03 | 33 | 95 | RateC
8841 | 7-13:40:44 | 0:02 | 0.5066 | 0.013 | 1.5 | 1.49 | 3.1354 | 0.0394 | 4.7 | - | - | 2022-08-04 04:03 | 33 | 95 | RateC
8842 | 7-13:40:53 | 0:02 | 0.5066 | 0.0141 | 1.7 | 1.62 | 3.1461 | 0.0431 | 5.1 | - | - | 2022-08-04 04:03 | 33 | 95 | RateC
8843 | 7-13:41:02 | 0:02 | 0.5066 | 0.0154 | 1.8 | 1.77 | 3.1569 | 0.0471 | 5.6 | - | - | 2022-08-04 04:03 | 33 | 95 | RateC
8844 | 7-13:41:11 | 0:02 | 0.5066 | 0.0167 | 2 | 1.92 | 3.1676 | 0.0511 | 6.1 | - | - | 2022-08-04 04:04 | 33 | 95 | RateC
8845 | 7-13:41:20 | 0:02 | 0.5066 | 0.0181 | 2.1 | 2.07 | 3.1782 | 0.0554 | 6.6 | - | - | 2022-08-04 04:04 | 33 | 95 | RateC
8846 | 7-13:41:30 | 0:02 | 0.5066 | 0.0194 | 2.3 | 2.23 | 3.1886 | 0.0599 | 7.1 | - | - | 2022-08-04 04:04 | 33 | 95 | RateC
8847 | 7-13:41:41 | 0:02 | 0.5066 | 0.0209 | 2.5 | 2.4 | 3.1991 | 0.0646 | 7.6 | - | - | 2022-08-04 04:04 | 33 | 95 | RateC
8848 | 7-13:41:51 | 0:03 | 0.5066 | 0.0224 | 2.6 | 2.57 | 3.2092 | 0.0692 | 8.2 | - | - | 2022-08-04 04:04 | 33 | 95 | RateC
8849 | 7-13:42:02 | 0:03 | 0.5066 | 0.0239 | 2.8 | 2.74 | 3.2192 | 0.0742 | 8.8 | - | - | 2022-08-04 04:04 | 33 | 95 | RateC
8850 | 7-13:42:14 | 0:03 | 0.5066 | 0.0255 | 3 | 2.93 | 3.2295 | 0.0794 | 9.4 | - | - | 2022-08-04 04:05 | 33 | 95 | RateC
8851 | 7-13:42:26 | 0:03 | 0.5066 | 0.0273 | 3.2 | 3.13 | 3.24 | 0.0851 | 10.1 | - | - | 2022-08-04 04:05 | 33 | 95 | RateC
8852 | 7-13:42:39 | 0:03 | 0.5066 | 0.0291 | 3.4 | 3.34 | 3.2502 | 0.091 | 10.8 | - | - | 2022-08-04 04:05 | 33 | 95 | RateC
8853 | 7-13:42:52 | 0:04 | 0.5066 | 0.0309 | 3.7 | 3.55 | 3.2605 | 0.097 | 11.5 | - | - | 2022-08-04 04:05 | 33 | 95 | RateC
8854 | 7-13:43:05 | 0:04 | 0.5066 | 0.0328 | 3.9 | 3.77 | 3.2706 | 0.1032 | 12.2 | - | - | 2022-08-04 04:06 | 33 | 95 | RateC
8855 | 7-13:43:20 | 0:04 | 0.5066 | 0.0349 | 4.1 | 4 | 3.2809 | 0.1098 | 13 | - | - | 2022-08-04 04:06 | 33 | 95 | RateC
8856 | 7-13:43:35 | 0:04 | 0.5066 | 0.037 | 4.4 | 4.24 | 3.2912 | 0.1167 | 13.8 | - | - | 2022-08-04 04:06 | 33 | 95 | RateC
8857 | 7-13:43:50 | 0:05 | 0.5066 | 0.0391 | 4.6 | 4.49 | 3.3014 | 0.1239 | 14.7 | - | - | 2022-08-04 04:06 | 33 | 95 | RateC
8858 | 7-13:44:06 | 0:05 | 0.5066 | 0.0414 | 4.9 | 4.75 | 3.3116 | 0.1313 | 15.5 | - | - | 2022-08-04 04:07 | 33 | 95 | RateC
8859 | 7-13:44:23 | 0:05 | 0.5066 | 0.0437 | 5.2 | 5.01 | 3.3217 | 0.139 | 16.4 | - | - | 2022-08-04 04:07 | 33 | 95 | RateC
8860 | 7-13:44:40 | 0:05 | 0.5066 | 0.0462 | 5.5 | 5.3 | 3.3319 | 0.1472 | 17.4 | - | - | 2022-08-04 04:07 | 33 | 95 | RateC
8861 | 7-13:44:58 | 0:06 | 0.5066 | 0.0486 | 5.8 | 5.58 | 3.342 | 0.1553 | 18.4 | - | - | 2022-08-04 04:07 | 33 | 95 | RateC
8862 | 7-13:45:16 | 0:06 | 0.5066 | 0.0512 | 6.1 | 5.88 | 3.3521 | 0.1641 | 19.4 | - | - | 2022-08-04 04:08 | 33 | 95 | RateC
8863 | 7-13:45:36 | 0:06 | 0.5066 | 0.054 | 6.4 | 6.19 | 3.3623 | 0.1733 | 20.5 | - | - | 2022-08-04 04:08 | 33 | 95 | RateC
8864 | 7-13:45:56 | 0:07 | 0.5066 | 0.0568 | 6.7 | 6.51 | 3.3726 | 0.1827 | 21.6 | - | - | 2022-08-04 04:08 | 33 | 95 | RateC
8865 | 7-13:46:16 | 0:07 | 0.5066 | 0.0597 | 7.1 | 6.85 | 3.3828 | 0.1926 | 22.8 | - | - | 2022-08-04 04:09 | 33 | 95 | RateC
8866 | 7-13:46:38 | 0:07 | 0.5066 | 0.0627 | 7.4 | 7.19 | 3.393 | 0.2028 | 24 | - | - | 2022-08-04 04:09 | 33 | 95 | RateC
8867 | 7-13:47:00 | 0:08 | 0.5066 | 0.0659 | 7.8 | 7.55 | 3.4032 | 0.2135 | 25.3 | - | - | 2022-08-04 04:09 | 33 | 95 | RateC
8868 | 7-13:47:23 | 0:08 | 0.5066 | 0.069 | 8.2 | 7.92 | 3.4133 | 0.2243 | 26.5 | - | - | 2022-08-04 04:10 | 33 | 95 | RateC
8869 | 7-13:47:46 | 0:09 | 0.5066 | 0.0723 | 8.6 | 8.3 | 3.4234 | 0.2356 | 27.9 | - | - | 2022-08-04 04:10 | 33 | 95 | RateC
8870 | 7-13:48:11 | 0:09 | 0.5066 | 0.0758 | 9 | 8.69 | 3.4336 | 0.2474 | 29.3 | - | - | 2022-08-04 04:11 | 33 | 95 | RateC
8871 | 7-13:48:36 | 0:09 | 0.5066 | 0.0794 | 9.4 | 9.1 | 3.4437 | 0.2597 | 30.7 | - | - | 2022-08-04 04:11 | 33 | 95 | RateC
8872 | 7-13:49:02 | 0:10 | 0.5066 | 0.0831 | 9.8 | 9.53 | 3.4538 | 0.2725 | 32.3 | - | - | 2022-08-04 04:11 | 33 | 95 | RateC
8873 | 7-13:49:29 | 0:10 | 0.5066 | 0.0868 | 10.3 | 9.96 | 3.4639 | 0.2855 | 33.8 | - | - | 2022-08-04 04:12 | 33 | 95 | RateC
8874 | 7-13:49:57 | 0:11 | 0.5066 | 0.0908 | 10.7 | 10.41 | 3.4739 | 0.2992 | 35.4 | - | - | 2022-08-04 04:12 | 33 | 95 | RateC
8875 | 7-13:50:26 | 0:11 | 0.5066 | 0.0948 | 11.2 | 10.88 | 3.484 | 0.3132 | 37.1 | - | - | 2022-08-04 04:13 | 33 | 95 | RateC
8876 | 7-13:50:56 | 0:12 | 0.5066 | 0.099 | 11.7 | 11.36 | 3.4941 | 0.3279 | 38.8 | - | - | 2022-08-04 04:13 | 33 | 95 | RateC
8877 | 7-13:51:27 | 0:12 | 0.5066 | 0.1034 | 12.2 | 11.86 | 3.5043 | 0.3432 | 40.6 | - | - | 2022-08-04 04:14 | 33 | 95 | RateC
8878 | 7-13:51:59 | 0:13 | 0.5066 | 0.108 | 12.8 | 12.39 | 3.5144 | 0.3593 | 42.5 | - | - | 2022-08-04 04:14 | 33 | 95 | RateC
8879 | 7-13:52:33 | 0:13 | 0.5066 | 0.1126 | 13.3 | 12.92 | 3.5245 | 0.3758 | 44.5 | - | - | 2022-08-04 04:15 | 33 | 95 | RateC
8880 | 7-13:53:07 | 0:14 | 0.5066 | 0.1176 | 13.9 | 13.49 | 3.5345 | 0.3931 | 46.5 | - | - | 2022-08-04 04:16 | 33 | 95 | RateC
8881 | 7-13:53:45 | 0:15 | 0.5066 | 0.1229 | 14.5 | 14.09 | 3.5446 | 0.4119 | 48.7 | - | - | 2022-08-04 04:16 | 33 | 95 | RateC
8882 | 7-13:54:25 | 0:15 | 0.5066 | 0.1285 | 15.2 | 14.74 | 3.5547 | 0.4319 | 51.1 | - | - | 2022-08-04 04:17 | 33 | 95 | RateC
8883 | 7-13:55:10 | 0:16 | 0.5066 | 0.1347 | 15.9 | 15.46 | 3.5648 | 0.4541 | 53.7 | - | - | 2022-08-04 04:18 | 33 | 95 | RateC
8884 | 7-13:56:03 | 0:17 | 0.5066 | 0.1422 | 16.8 | 16.32 | 3.5748 | 0.4808 | 56.9 | - | - | 2022-08-04 04:18 | 33 | 95 | RateC
8885 | 7-13:57:10 | 0:18 | 0.5066 | 0.1517 | 17.9 | 17.4 | 3.5849 | 0.5146 | 60.9 | - | - | 2022-08-04 04:20 | 33 | 95 | RateC
8886 | 7-13:58:44 | 0:20 | 0.5066 | 0.1649 | 19.5 | 18.92 | 3.595 | 0.5621 | 66.5 | - | - | 2022-08-04 04:21 | 33 | 95 | RateC
8887 | 7-14:00:47 | 0:22 | 0.5066 | 0.1823 | 21.6 | 20.91 | 3.6051 | 0.6247 | 73.9 | - | - | 2022-08-04 04:23 | 33 | 95 | RateC
8888 | 7-14:03:11 | 0:24 | 0.5066 | 0.2025 | 24 | 23.23 | 3.6151 | 0.6977 | 82.6 | - | - | 2022-08-04 04:26 | 33 | 95 | RateC
8889 | 7-14:05:39 | 0:26 | 0.5066 | 0.2233 | 26.4 | 25.62 | 3.6252 | 0.7731 | 91.5 | - | - | 2022-08-04 04:28 | 33 | 95 | RateC
8890 | 7-14:08:01 | 0:29 | 0.5066 | 0.2433 | 28.8 | 27.91 | 3.6353 | 0.8456 | 100.1 | - | - | 2022-08-04 04:30 | 33 | 95 | RateC
8891 | 7-14:10:17 | 0:31 | 0.5066 | 0.2625 | 31.1 | 30.11 | 3.6454 | 0.9155 | 108.3 | - | - | 2022-08-04 04:33 | 33 | 95 | RateC
8892 | 7-14:12:20 | 0:33 | 0.5066 | 0.2798 | 33.1 | 32.1 | 3.6554 | 0.9786 | 115.8 | - | - | 2022-08-04 04:35 | 33 | 95 | RateC
8893 | 7-14:14:14 | 0:35 | 0.5066 | 0.2957 | 35 | 33.93 | 3.6655 | 1.0369 | 122.7 | - | - | 2022-08-04 04:37 | 33 | 95 | RateC
8894 | 7-14:15:57 | 0:37 | 0.5066 | 0.3103 | 36.7 | 35.6 | 3.6756 | 1.0905 | 129 | - | - | 2022-08-04 04:38 | 33 | 95 | RateC
8895 | 7-14:17:34 | 0:38 | 0.5066 | 0.324 | 38.3 | 37.17 | 3.6857 | 1.1407 | 135 | - | - | 2022-08-04 04:40 | 33 | 95 | RateC
8896 | 7-14:19:06 | 0:40 | 0.5066 | 0.3369 | 39.9 | 38.65 | 3.6957 | 1.1886 | 140.6 | - | - | 2022-08-04 04:42 | 33 | 95 | RateC
8897 | 7-14:20:34 | 0:41 | 0.5066 | 0.3492 | 41.3 | 40.06 | 3.7058 | 1.234 | 146 | - | - | 2022-08-04 04:43 | 33 | 95 | RateC
8898 | 7-14:21:58 | 0:43 | 0.5066 | 0.3611 | 42.7 | 41.43 | 3.7159 | 1.2783 | 151.3 | - | - | 2022-08-04 04:44 | 33 | 95 | RateC
8899 | 7-14:23:22 | 0:44 | 0.5066 | 0.3729 | 44.1 | 42.78 | 3.726 | 1.3221 | 156.4 | - | - | 2022-08-04 04:46 | 33 | 95 | RateC
8900 | 7-14:24:49 | 0:46 | 0.5066 | 0.3851 | 45.6 | 44.18 | 3.736 | 1.3676 | 161.8 | - | - | 2022-08-04 04:47 | 33 | 95 | RateC
8901 | 7-14:26:18 | 0:47 | 0.5066 | 0.3977 | 47.1 | 45.62 | 3.7461 | 1.4147 | 167.4 | - | - | 2022-08-04 04:49 | 33 | 95 | RateC
8902 | 7-14:27:48 | 0:49 | 0.5066 | 0.4103 | 48.6 | 47.07 | 3.7562 | 1.4621 | 173 | - | - | 2022-08-04 04:50 | 33 | 95 | RateC
8903 | 7-14:29:20 | 0:50 | 0.5066 | 0.4233 | 50.1 | 48.56 | 3.7663 | 1.5107 | 178.8 | - | - | 2022-08-04 04:52 | 33 | 95 | RateC
8904 | 7-14:30:57 | 0:52 | 0.5066 | 0.4369 | 51.7 | 50.12 | 3.7764 | 1.5622 | 184.9 | - | - | 2022-08-04 04:53 | 33 | 95 | RateC
8905 | 7-14:32:36 | 0:53 | 0.5066 | 0.4508 | 53.3 | 51.72 | 3.7864 | 1.6149 | 191.1 | - | - | 2022-08-04 04:55 | 33 | 95 | RateC
8906 | 7-14:34:17 | 0:55 | 0.5066 | 0.465 | 55 | 53.35 | 3.7965 | 1.6686 | 197.4 | - | - | 2022-08-04 04:57 | 33 | 95 | RateC
8907 | 7-14:35:57 | 0:57 | 0.5066 | 0.4791 | 56.7 | 54.97 | 3.8066 | 1.7223 | 203.8 | - | - | 2022-08-04 04:58 | 33 | 95 | RateC
8908 | 7-14:37:38 | 0:58 | 0.5066 | 0.4933 | 58.4 | 56.6 | 3.8167 | 1.7764 | 210.2 | - | - | 2022-08-04 05:00 | 33 | 95 | RateC
8909 | 7-14:39:19 | 1:00 | 0.5066 | 0.5076 | 60.1 | 58.23 | 3.8267 | 1.8309 | 216.6 | - | - | 2022-08-04 05:02 | 33 | 95 | RateC
8910 | 7-14:41:02 | 1:02 | 0.5066 | 0.5221 | 61.8 | 59.89 | 3.8368 | 1.8864 | 223.2 | - | - | 2022-08-04 05:03 | 33 | 95 | RateC
8911 | 7-14:42:47 | 1:04 | 0.5066 | 0.5369 | 63.5 | 61.59 | 3.8469 | 1.9432 | 229.9 | - | - | 2022-08-04 05:05 | 33 | 95 | RateC
8912 | 7-14:44:34 | 1:05 | 0.5066 | 0.5519 | 65.3 | 63.31 | 3.857 | 2.001 | 236.8 | - | - | 2022-08-04 05:07 | 33 | 95 | RateC
8913 | 7-14:46:29 | 1:07 | 0.5066 | 0.568 | 67.2 | 65.17 | 3.867 | 2.0634 | 244.2 | - | - | 2022-08-04 05:09 | 33 | 95 | RateC
8914 | 7-14:48:33 | 1:09 | 0.5066 | 0.5856 | 69.3 | 67.18 | 3.8771 | 2.1314 | 252.2 | - | - | 2022-08-04 05:11 | 33 | 95 | RateC
8915 | 7-14:50:54 | 1:12 | 0.5066 | 0.6053 | 71.6 | 69.45 | 3.8872 | 2.2082 | 261.3 | - | - | 2022-08-04 05:13 | 33 | 95 | RateC
8916 | 7-14:53:42 | 1:14 | 0.5066 | 0.629 | 74.4 | 72.17 | 3.8973 | 2.3004 | 272.2 | - | - | 2022-08-04 05:16 | 33 | 95 | RateC
8917 | 7-14:56:42 | 1:18 | 0.5066 | 0.6544 | 77.4 | 75.07 | 3.9059 | 2.3992 | 283.9 | - | - | 2022-08-04 05:19 | 33 | 95 | RateC
8918 | 7-14:59:43 | 1:21 | 0.5066 | 0.6797 | 80.4 | 77.98 | 3.9131 | 2.4984 | 295.6 | - | - | 2022-08-04 05:22 | 33 | 95 | RateC
8919 | 7-15:02:43 | 1:24 | 0.5066 | 0.7051 | 83.4 | 80.9 | 3.9194 | 2.5978 | 307.4 | - | - | 2022-08-04 05:25 | 33 | 95 | RateC
8920 | 7-15:05:43 | 1:27 | 0.5066 | 0.7305 | 86.4 | 83.8 | 3.9261 | 2.6972 | 319.2 | - | - | 2022-08-04 05:28 | 33 | 95 | RateC
8921 | 7-15:08:43 | 1:30 | 0.5066 | 0.7558 | 89.4 | 86.71 | 3.9338 | 2.7968 | 330.9 | - | - | 2022-08-04 05:31 | 33 | 95 | RateC
8922 | 7-15:11:35 | 1:32 | 0.5066 | 0.7799 | 92.3 | 89.48 | 3.9439 | 2.8918 | 342.2 | - | - | 2022-08-04 05:34 | 33 | 95 | RateC
8923 | 7-15:13:32 | 1:34 | 0.5066 | 0.7964 | 94.2 | 91.37 | 3.954 | 2.957 | 349.9 | - | - | 2022-08-04 05:36 | 33 | 95 | RateC
8924 | 7-15:15:02 | 1:36 | 0.5066 | 0.8091 | 95.7 | 92.83 | 3.9641 | 3.0073 | 355.9 | - | - | 2022-08-04 05:37 | 33 | 95 | RateC
8925 | 7-15:16:18 | 1:37 | 0.5066 | 0.8197 | 97 | 94.04 | 3.9741 | 3.0493 | 360.8 | - | - | 2022-08-04 05:39 | 33 | 95 | RateC
8926 | 7-15:17:24 | 1:38 | 0.5066 | 0.829 | 98.1 | 95.11 | 3.9842 | 3.0863 | 365.2 | - | - | 2022-08-04 05:40 | 33 | 95 | RateC
8927 | 7-15:18:24 | 1:39 | 0.5066 | 0.8375 | 99.1 | 96.09 | 3.9943 | 3.1203 | 369.2 | - | - | 2022-08-04 05:41 | 33 | 95 | RateC
8928 | 7-15:18:57 | 1:40 | 0.5066 | 0.8422 | 99.7 | 96.62 | 4 | 3.139 | 371.4 | - | - | 2022-08-04 05:41 | 33 | 95 | RateC
8929 | 7-15:18:57 | 0:00 | 0.5066 | 0.8422 | 99.7 | 96.62 | 4.0002 | 3.139 | 371.4 | - | - | 2022-08-04 05:41 | 33 | 96 | CVC
8930 | 7-15:20:58 | 0:02 | 0.2599 | 0.8544 | 101.1 | 98.02 | 4.0002 | 3.1876 | 377.2 | - | - | 2022-08-04 05:43 | 33 | 96 | CVC
8931 | 7-15:22:58 | 0:04 | 0.1555 | 0.8611 | 101.9 | 98.79 | 4.0002 | 3.2145 | 380.4 | - | - | 2022-08-04 05:45 | 33 | 96 | CVC
8932 | 7-15:24:58 | 0:06 | 0.0987 | 0.8652 | 102.4 | 99.26 | 4.0002 | 3.231 | 382.3 | - | - | 2022-08-04 05:47 | 33 | 96 | CVC
8933 | 7-15:26:57 | 0:08 | 0.0675 | 0.8679 | 102.7 | 99.58 | 4.0002 | 3.2419 | 383.6 | - | - | 2022-08-04 05:49 | 33 | 96 | CVC
8934 | 7-15:28:57 | 0:10 | 0.0476 | 0.8698 | 102.9 | 99.79 | 4.0002 | 3.2494 | 384.5 | - | - | 2022-08-04 05:51 | 33 | 96 | CVC
8935 | 7-15:30:57 | 0:12 | 0.0361 | 0.8712 | 103.1 | 99.95 | 4.0002 | 3.2548 | 385.1 | - | - | 2022-08-04 05:53 | 33 | 96 | CVC
8936 | 7-15:31:49 | 0:13 | 0.0304 | 0.8716 | 103.1 | 100 | 4 | 3.2567 | 385.4 | - | - | 2022-08-04 05:54 | 33 | 96 | CVC
8937 | 7-15:31:49 | 0:00 | -0.5066 | 0 | 0 | 0 | 3.9797 | 0 | 0 | - | - | 2022-08-04 05:54 | 33 | 97 | RateD
8938 | 7-15:32:08 | 0:00 | -0.5066 | 0.0027 | 0.3 | 0.31 | 3.9696 | 0.0106 | 1.3 | - | - | 2022-08-04 05:55 | 33 | 97 | RateD
8939 | 7-15:32:42 | 0:01 | -0.5066 | 0.0074 | 0.9 | 0.86 | 3.9596 | 0.0295 | 3.5 | - | - | 2022-08-04 05:55 | 33 | 97 | RateD
8940 | 7-15:33:24 | 0:02 | -0.5066 | 0.0133 | 1.6 | 1.54 | 3.9495 | 0.0526 | 6.2 | - | - | 2022-08-04 05:56 | 33 | 97 | RateD
8941 | 7-15:34:09 | 0:02 | -0.5066 | 0.0197 | 2.3 | 2.28 | 3.9394 | 0.0778 | 9.2 | - | - | 2022-08-04 05:57 | 33 | 97 | RateD
8942 | 7-15:34:57 | 0:03 | -0.5066 | 0.0264 | 3.1 | 3.05 | 3.9293 | 0.1043 | 12.3 | - | - | 2022-08-04 05:57 | 33 | 97 | RateD
8943 | 7-15:35:47 | 0:04 | -0.5066 | 0.0334 | 4 | 3.86 | 3.9193 | 0.1318 | 15.6 | - | - | 2022-08-04 05:58 | 33 | 97 | RateD
8944 | 7-15:36:41 | 0:05 | -0.5066 | 0.0411 | 4.9 | 4.75 | 3.9092 | 0.1618 | 19.1 | - | - | 2022-08-04 05:59 | 33 | 97 | RateD
8945 | 7-15:37:41 | 0:06 | -0.5066 | 0.0495 | 5.9 | 5.73 | 3.8991 | 0.1948 | 23.1 | - | - | 2022-08-04 06:00 | 33 | 97 | RateD
8946 | 7-15:38:50 | 0:07 | -0.5066 | 0.0591 | 7 | 6.84 | 3.889 | 0.2322 | 27.5 | - | - | 2022-08-04 06:01 | 33 | 97 | RateD
8947 | 7-15:40:09 | 0:08 | -0.5066 | 0.0703 | 8.3 | 8.13 | 3.879 | 0.2756 | 32.6 | - | - | 2022-08-04 06:03 | 33 | 97 | RateD
8948 | 7-15:41:44 | 0:10 | -0.5066 | 0.0836 | 9.9 | 9.68 | 3.8689 | 0.3273 | 38.7 | - | - | 2022-08-04 06:04 | 33 | 97 | RateD
8949 | 7-15:43:40 | 0:12 | -0.5066 | 0.1001 | 11.8 | 11.58 | 3.8588 | 0.3907 | 46.2 | - | - | 2022-08-04 06:06 | 33 | 97 | RateD
8950 | 7-15:46:07 | 0:14 | -0.5066 | 0.1207 | 14.3 | 13.97 | 3.8487 | 0.4703 | 55.6 | - | - | 2022-08-04 06:09 | 33 | 97 | RateD
8951 | 7-15:49:07 | 0:17 | -0.5066 | 0.1461 | 17.3 | 16.9 | 3.8391 | 0.5677 | 67.2 | - | - | 2022-08-04 06:12 | 33 | 97 | RateD
8952 | 7-15:52:08 | 0:20 | -0.5066 | 0.1715 | 20.3 | 19.84 | 3.8309 | 0.6652 | 78.7 | - | - | 2022-08-04 06:15 | 33 | 97 | RateD
8953 | 7-15:55:08 | 0:23 | -0.5066 | 0.1968 | 23.3 | 22.77 | 3.8233 | 0.7622 | 90.2 | - | - | 2022-08-04 06:18 | 33 | 97 | RateD
8954 | 7-15:58:09 | 0:26 | -0.5066 | 0.2222 | 26.3 | 25.71 | 3.8151 | 0.8592 | 101.7 | - | - | 2022-08-04 06:21 | 33 | 97 | RateD
8955 | 7-16:01:09 | 0:29 | -0.5066 | 0.2476 | 29.3 | 28.65 | 3.806 | 0.9559 | 113.1 | - | - | 2022-08-04 06:24 | 33 | 97 | RateD
8956 | 7-16:03:48 | 0:32 | -0.5066 | 0.2699 | 31.9 | 31.23 | 3.7959 | 1.0408 | 123.2 | - | - | 2022-08-04 06:26 | 33 | 97 | RateD
8957 | 7-16:06:05 | 0:34 | -0.5066 | 0.2892 | 34.2 | 33.46 | 3.7858 | 1.1138 | 131.8 | - | - | 2022-08-04 06:29 | 33 | 97 | RateD
8958 | 7-16:08:03 | 0:36 | -0.5066 | 0.3058 | 36.2 | 35.38 | 3.7757 | 1.1766 | 139.2 | - | - | 2022-08-04 06:30 | 33 | 97 | RateD
8959 | 7-16:09:47 | 0:38 | -0.5066 | 0.3205 | 37.9 | 37.08 | 3.7657 | 1.2318 | 145.8 | - | - | 2022-08-04 06:32 | 33 | 97 | RateD
8960 | 7-16:11:21 | 0:40 | -0.5066 | 0.3338 | 39.5 | 38.62 | 3.7556 | 1.2819 | 151.7 | - | - | 2022-08-04 06:34 | 33 | 97 | RateD
8961 | 7-16:12:51 | 0:41 | -0.5066 | 0.3464 | 41 | 40.07 | 3.7455 | 1.3291 | 157.3 | - | - | 2022-08-04 06:35 | 33 | 97 | RateD
8962 | 7-16:14:17 | 0:42 | -0.5066 | 0.3585 | 42.4 | 41.48 | 3.7354 | 1.3747 | 162.7 | - | - | 2022-08-04 06:37 | 33 | 97 | RateD
8963 | 7-16:15:39 | 0:44 | -0.5066 | 0.37 | 43.8 | 42.81 | 3.7254 | 1.4176 | 167.7 | - | - | 2022-08-04 06:38 | 33 | 97 | RateD
8964 | 7-16:16:59 | 0:45 | -0.5066 | 0.3813 | 45.1 | 44.12 | 3.7153 | 1.4594 | 172.7 | - | - | 2022-08-04 06:39 | 33 | 97 | RateD
8965 | 7-16:18:19 | 0:47 | -0.5066 | 0.3926 | 46.5 | 45.42 | 3.7052 | 1.5013 | 177.6 | - | - | 2022-08-04 06:41 | 33 | 97 | RateD
8966 | 7-16:19:40 | 0:48 | -0.5066 | 0.404 | 47.8 | 46.74 | 3.6951 | 1.5436 | 182.6 | - | - | 2022-08-04 06:42 | 33 | 97 | RateD
8967 | 7-16:21:07 | 0:49 | -0.5066 | 0.4161 | 49.2 | 48.15 | 3.6851 | 1.5884 | 188 | - | - | 2022-08-04 06:44 | 33 | 97 | RateD
8968 | 7-16:22:39 | 0:51 | -0.5066 | 0.4291 | 50.8 | 49.65 | 3.675 | 1.6361 | 193.6 | - | - | 2022-08-04 06:45 | 33 | 97 | RateD
8969 | 7-16:24:21 | 0:53 | -0.5066 | 0.4434 | 52.5 | 51.3 | 3.6649 | 1.6886 | 199.8 | - | - | 2022-08-04 06:47 | 33 | 97 | RateD
8970 | 7-16:26:14 | 0:54 | -0.5066 | 0.4594 | 54.4 | 53.15 | 3.6548 | 1.7471 | 206.7 | - | - | 2022-08-04 06:49 | 33 | 97 | RateD
8971 | 7-16:28:17 | 0:56 | -0.5066 | 0.4767 | 56.4 | 55.15 | 3.6447 | 1.8102 | 214.2 | - | - | 2022-08-04 06:51 | 33 | 97 | RateD
8972 | 7-16:30:24 | 0:59 | -0.5066 | 0.4946 | 58.5 | 57.23 | 3.6347 | 1.8755 | 221.9 | - | - | 2022-08-04 06:53 | 33 | 97 | RateD
8973 | 7-16:32:25 | 1:01 | -0.5066 | 0.5116 | 60.5 | 59.2 | 3.6246 | 1.9372 | 229.2 | - | - | 2022-08-04 06:55 | 33 | 97 | RateD
8974 | 7-16:34:17 | 1:02 | -0.5066 | 0.5273 | 62.4 | 61.01 | 3.6145 | 1.994 | 235.9 | - | - | 2022-08-04 06:57 | 33 | 97 | RateD
8975 | 7-16:36:05 | 1:04 | -0.5066 | 0.5426 | 64.2 | 62.78 | 3.6044 | 2.0492 | 242.5 | - | - | 2022-08-04 06:59 | 33 | 97 | RateD
8976 | 7-16:37:53 | 1:06 | -0.5066 | 0.5577 | 66 | 64.53 | 3.5944 | 2.1037 | 248.9 | - | - | 2022-08-04 07:00 | 33 | 97 | RateD
8977 | 7-16:39:41 | 1:08 | -0.5066 | 0.573 | 67.8 | 66.29 | 3.5843 | 2.1583 | 255.4 | - | - | 2022-08-04 07:02 | 33 | 97 | RateD
8978 | 7-16:41:27 | 1:10 | -0.5066 | 0.5879 | 69.6 | 68.02 | 3.5742 | 2.2118 | 261.7 | - | - | 2022-08-04 07:04 | 33 | 97 | RateD
8979 | 7-16:43:10 | 1:11 | -0.5066 | 0.6024 | 71.3 | 69.7 | 3.5641 | 2.2635 | 267.8 | - | - | 2022-08-04 07:06 | 33 | 97 | RateD
8980 | 7-16:44:47 | 1:13 | -0.5066 | 0.616 | 72.9 | 71.28 | 3.5541 | 2.312 | 273.6 | - | - | 2022-08-04 07:07 | 33 | 97 | RateD
8981 | 7-16:46:18 | 1:14 | -0.5066 | 0.6288 | 74.4 | 72.75 | 3.544 | 2.3573 | 278.9 | - | - | 2022-08-04 07:09 | 33 | 97 | RateD
8982 | 7-16:47:42 | 1:16 | -0.5066 | 0.6407 | 75.8 | 74.13 | 3.5339 | 2.3993 | 283.9 | - | - | 2022-08-04 07:10 | 33 | 97 | RateD
8983 | 7-16:48:57 | 1:17 | -0.5066 | 0.6512 | 77.1 | 75.35 | 3.5238 | 2.4366 | 288.3 | - | - | 2022-08-04 07:11 | 33 | 97 | RateD
8984 | 7-16:50:05 | 1:18 | -0.5066 | 0.6608 | 78.2 | 76.46 | 3.5138 | 2.4703 | 292.3 | - | - | 2022-08-04 07:13 | 33 | 97 | RateD
8985 | 7-16:51:08 | 1:19 | -0.5066 | 0.6696 | 79.2 | 77.47 | 3.5037 | 2.5011 | 295.9 | - | - | 2022-08-04 07:14 | 33 | 97 | RateD
8986 | 7-16:52:03 | 1:20 | -0.5066 | 0.6774 | 80.2 | 78.37 | 3.4936 | 2.5284 | 299.2 | - | - | 2022-08-04 07:14 | 33 | 97 | RateD
8987 | 7-16:52:54 | 1:21 | -0.5066 | 0.6845 | 81 | 79.2 | 3.4835 | 2.5534 | 302.1 | - | - | 2022-08-04 07:15 | 33 | 97 | RateD
8988 | 7-16:53:41 | 1:22 | -0.5066 | 0.6911 | 81.8 | 79.96 | 3.4735 | 2.5762 | 304.8 | - | - | 2022-08-04 07:16 | 33 | 97 | RateD
8989 | 7-16:54:24 | 1:23 | -0.5066 | 0.6972 | 82.5 | 80.67 | 3.4634 | 2.5973 | 307.3 | - | - | 2022-08-04 07:17 | 33 | 97 | RateD
8990 | 7-16:55:05 | 1:23 | -0.5066 | 0.7029 | 83.2 | 81.33 | 3.4532 | 2.6172 | 309.7 | - | - | 2022-08-04 07:18 | 33 | 97 | RateD
8991 | 7-16:55:44 | 1:24 | -0.5066 | 0.7085 | 83.8 | 81.98 | 3.4431 | 2.6364 | 312 | - | - | 2022-08-04 07:18 | 33 | 97 | RateD
8992 | 7-16:56:20 | 1:25 | -0.5066 | 0.7136 | 84.4 | 82.56 | 3.433 | 2.6538 | 314 | - | - | 2022-08-04 07:19 | 33 | 97 | RateD
8993 | 7-16:56:56 | 1:25 | -0.5066 | 0.7186 | 85 | 83.14 | 3.4228 | 2.671 | 316.1 | - | - | 2022-08-04 07:19 | 33 | 97 | RateD
8994 | 7-16:57:30 | 1:26 | -0.5066 | 0.7234 | 85.6 | 83.69 | 3.4127 | 2.6873 | 318 | - | - | 2022-08-04 07:20 | 33 | 97 | RateD
8995 | 7-16:58:03 | 1:26 | -0.5066 | 0.7279 | 86.1 | 84.23 | 3.4026 | 2.703 | 319.8 | - | - | 2022-08-04 07:20 | 33 | 97 | RateD
8996 | 7-16:58:35 | 1:27 | -0.5066 | 0.7324 | 86.7 | 84.75 | 3.3924 | 2.7182 | 321.6 | - | - | 2022-08-04 07:21 | 33 | 97 | RateD
8997 | 7-16:59:05 | 1:27 | -0.5066 | 0.7368 | 87.2 | 85.25 | 3.3823 | 2.7329 | 323.4 | - | - | 2022-08-04 07:22 | 33 | 97 | RateD
8998 | 7-16:59:35 | 1:28 | -0.5066 | 0.741 | 87.7 | 85.74 | 3.3722 | 2.7472 | 325.1 | - | - | 2022-08-04 07:22 | 33 | 97 | RateD
8999 | 7-17:00:05 | 1:28 | -0.5066 | 0.7451 | 88.2 | 86.22 | 3.362 | 2.7611 | 326.7 | - | - | 2022-08-04 07:23 | 33 | 97 | RateD
9000 | 7-17:00:33 | 1:29 | -0.5066 | 0.7492 | 88.6 | 86.68 | 3.3519 | 2.7746 | 328.3 | - | - | 2022-08-04 07:23 | 33 | 97 | RateD
9001 | 7-17:01:02 | 1:29 | -0.5066 | 0.7531 | 89.1 | 87.14 | 3.3419 | 2.7879 | 329.9 | - | - | 2022-08-04 07:23 | 33 | 97 | RateD
9002 | 7-17:01:29 | 1:30 | -0.5066 | 0.757 | 89.6 | 87.58 | 3.3318 | 2.8006 | 331.4 | - | - | 2022-08-04 07:24 | 33 | 97 | RateD
9003 | 7-17:01:55 | 1:30 | -0.5066 | 0.7607 | 90 | 88.02 | 3.3216 | 2.8131 | 332.9 | - | - | 2022-08-04 07:24 | 33 | 97 | RateD
9004 | 7-17:02:21 | 1:31 | -0.5066 | 0.7644 | 90.4 | 88.44 | 3.3115 | 2.8253 | 334.3 | - | - | 2022-08-04 07:25 | 33 | 97 | RateD
9005 | 7-17:02:47 | 1:31 | -0.5066 | 0.7679 | 90.9 | 88.85 | 3.3014 | 2.837 | 335.7 | - | - | 2022-08-04 07:25 | 33 | 97 | RateD
9006 | 7-17:03:11 | 1:31 | -0.5066 | 0.7714 | 91.3 | 89.25 | 3.2913 | 2.8484 | 337 | - | - | 2022-08-04 07:26 | 33 | 97 | RateD
9007 | 7-17:03:36 | 1:32 | -0.5066 | 0.7748 | 91.7 | 89.65 | 3.2811 | 2.8598 | 338.4 | - | - | 2022-08-04 07:26 | 33 | 97 | RateD
9008 | 7-17:04:00 | 1:32 | -0.5066 | 0.7782 | 92.1 | 90.04 | 3.271 | 2.8707 | 339.7 | - | - | 2022-08-04 07:26 | 33 | 97 | RateD
9009 | 7-17:04:23 | 1:33 | -0.5066 | 0.7815 | 92.5 | 90.42 | 3.2608 | 2.8815 | 341 | - | - | 2022-08-04 07:27 | 33 | 97 | RateD
9010 | 7-17:04:45 | 1:33 | -0.5066 | 0.7846 | 92.8 | 90.79 | 3.2507 | 2.8918 | 342.2 | - | - | 2022-08-04 07:27 | 33 | 97 | RateD
9011 | 7-17:05:08 | 1:33 | -0.5066 | 0.7878 | 93.2 | 91.15 | 3.2406 | 2.9019 | 343.4 | - | - | 2022-08-04 07:28 | 33 | 97 | RateD
9012 | 7-17:05:29 | 1:34 | -0.5066 | 0.7908 | 93.6 | 91.5 | 3.2304 | 2.9117 | 344.5 | - | - | 2022-08-04 07:28 | 33 | 97 | RateD
9013 | 7-17:05:50 | 1:34 | -0.5066 | 0.7937 | 93.9 | 91.84 | 3.2202 | 2.9212 | 345.7 | - | - | 2022-08-04 07:28 | 33 | 97 | RateD
9014 | 7-17:06:10 | 1:34 | -0.5066 | 0.7966 | 94.3 | 92.17 | 3.2101 | 2.9304 | 346.8 | - | - | 2022-08-04 07:29 | 33 | 97 | RateD
9015 | 7-17:06:31 | 1:35 | -0.5066 | 0.7994 | 94.6 | 92.5 | 3.1999 | 2.9395 | 347.8 | - | - | 2022-08-04 07:29 | 33 | 97 | RateD
9016 | 7-17:06:49 | 1:35 | -0.5066 | 0.8021 | 94.9 | 92.8 | 3.1898 | 2.948 | 348.8 | - | - | 2022-08-04 07:29 | 33 | 97 | RateD
9017 | 7-17:07:08 | 1:35 | -0.5066 | 0.8047 | 95.2 | 93.11 | 3.1796 | 2.9564 | 349.8 | - | - | 2022-08-04 07:30 | 33 | 97 | RateD
9018 | 7-17:07:26 | 1:36 | -0.5066 | 0.8073 | 95.5 | 93.41 | 3.1693 | 2.9645 | 350.8 | - | - | 2022-08-04 07:30 | 33 | 97 | RateD
9019 | 7-17:07:44 | 1:36 | -0.5066 | 0.8098 | 95.8 | 93.69 | 3.1589 | 2.9724 | 351.7 | - | - | 2022-08-04 07:30 | 33 | 97 | RateD
9020 | 7-17:08:01 | 1:36 | -0.5066 | 0.8121 | 96.1 | 93.97 | 3.1489 | 2.9799 | 352.6 | - | - | 2022-08-04 07:30 | 33 | 97 | RateD
9021 | 7-17:08:18 | 1:36 | -0.5066 | 0.8145 | 96.4 | 94.24 | 3.1385 | 2.9873 | 353.5 | - | - | 2022-08-04 07:31 | 33 | 97 | RateD
9022 | 7-17:08:34 | 1:37 | -0.5066 | 0.8168 | 96.7 | 94.51 | 3.1281 | 2.9945 | 354.3 | - | - | 2022-08-04 07:31 | 33 | 97 | RateD
9023 | 7-17:08:49 | 1:37 | -0.5066 | 0.8189 | 96.9 | 94.75 | 3.118 | 3.0011 | 355.1 | - | - | 2022-08-04 07:31 | 33 | 97 | RateD
9024 | 7-17:09:04 | 1:37 | -0.5066 | 0.821 | 97.2 | 95 | 3.1076 | 3.0077 | 355.9 | - | - | 2022-08-04 07:32 | 33 | 97 | RateD
9025 | 7-17:09:18 | 1:37 | -0.5066 | 0.823 | 97.4 | 95.23 | 3.0974 | 3.0139 | 356.6 | - | - | 2022-08-04 07:32 | 33 | 97 | RateD
9026 | 7-17:09:32 | 1:38 | -0.5066 | 0.8249 | 97.6 | 95.45 | 3.0873 | 3.0198 | 357.3 | - | - | 2022-08-04 07:32 | 33 | 97 | RateD
9027 | 7-17:09:45 | 1:38 | -0.5066 | 0.8268 | 97.8 | 95.66 | 3.0769 | 3.0255 | 358 | - | - | 2022-08-04 07:32 | 33 | 97 | RateD
9028 | 7-17:09:57 | 1:38 | -0.5066 | 0.8285 | 98 | 95.86 | 3.0669 | 3.0308 | 358.6 | - | - | 2022-08-04 07:32 | 33 | 97 | RateD
9029 | 7-17:10:09 | 1:38 | -0.5066 | 0.8302 | 98.2 | 96.05 | 3.0566 | 3.0359 | 359.2 | - | - | 2022-08-04 07:33 | 33 | 97 | RateD
9030 | 7-17:10:21 | 1:39 | -0.5066 | 0.8318 | 98.4 | 96.24 | 3.0463 | 3.0408 | 359.8 | - | - | 2022-08-04 07:33 | 33 | 97 | RateD
9031 | 7-17:10:31 | 1:39 | -0.5066 | 0.8333 | 98.6 | 96.41 | 3.0362 | 3.0453 | 360.3 | - | - | 2022-08-04 07:33 | 33 | 97 | RateD
9032 | 7-17:10:41 | 1:39 | -0.5066 | 0.8346 | 98.8 | 96.57 | 3.0259 | 3.0495 | 360.8 | - | - | 2022-08-04 07:33 | 33 | 97 | RateD
9033 | 7-17:10:50 | 1:39 | -0.5066 | 0.8359 | 98.9 | 96.72 | 3.0159 | 3.0533 | 361.3 | - | - | 2022-08-04 07:33 | 33 | 97 | RateD
9034 | 7-17:10:58 | 1:39 | -0.5066 | 0.8371 | 99.1 | 96.86 | 3.0058 | 3.0569 | 361.7 | - | - | 2022-08-04 07:33 | 33 | 97 | RateD
9035 | 7-17:11:07 | 1:39 | -0.5066 | 0.8383 | 99.2 | 96.99 | 2.9953 | 3.0604 | 362.1 | - | - | 2022-08-04 07:34 | 33 | 97 | RateD
9036 | 7-17:11:14 | 1:39 | -0.5066 | 0.8394 | 99.3 | 97.12 | 2.9847 | 3.0637 | 362.5 | - | - | 2022-08-04 07:34 | 33 | 97 | RateD
9037 | 7-17:11:22 | 1:40 | -0.5066 | 0.8404 | 99.4 | 97.24 | 2.9742 | 3.0667 | 362.9 | - | - | 2022-08-04 07:34 | 33 | 97 | RateD
9038 | 7-17:11:29 | 1:40 | -0.5066 | 0.8414 | 99.6 | 97.35 | 2.9633 | 3.0696 | 363.2 | - | - | 2022-08-04 07:34 | 33 | 97 | RateD
9039 | 7-17:11:35 | 1:40 | -0.5066 | 0.8423 | 99.7 | 97.46 | 2.9525 | 3.0724 | 363.5 | - | - | 2022-08-04 07:34 | 33 | 97 | RateD
9040 | 7-17:11:42 | 1:40 | -0.5066 | 0.8432 | 99.8 | 97.56 | 2.9415 | 3.075 | 363.9 | - | - | 2022-08-04 07:34 | 33 | 97 | RateD
9041 | 7-17:11:48 | 1:40 | -0.5066 | 0.844 | 99.9 | 97.66 | 2.9306 | 3.0775 | 364.2 | - | - | 2022-08-04 07:34 | 33 | 97 | RateD
9042 | 7-17:11:54 | 1:40 | -0.5066 | 0.8449 | 100 | 97.75 | 2.9193 | 3.0799 | 364.4 | - | - | 2022-08-04 07:34 | 33 | 97 | RateD
9043 | 7-17:11:59 | 1:40 | -0.5066 | 0.8457 | 100.1 | 97.85 | 2.908 | 3.0823 | 364.7 | - | - | 2022-08-04 07:34 | 33 | 97 | RateD
9044 | 7-17:12:04 | 1:40 | -0.5066 | 0.8464 | 100.2 | 97.93 | 2.8976 | 3.0843 | 365 | - | - | 2022-08-04 07:35 | 33 | 97 | RateD
9045 | 7-17:12:10 | 1:40 | -0.5066 | 0.8471 | 100.2 | 98.01 | 2.8869 | 3.0864 | 365.2 | - | - | 2022-08-04 07:35 | 33 | 97 | RateD
9046 | 7-17:12:15 | 1:40 | -0.5066 | 0.8479 | 100.3 | 98.1 | 2.8754 | 3.0886 | 365.5 | - | - | 2022-08-04 07:35 | 33 | 97 | RateD
9047 | 7-17:12:20 | 1:40 | -0.5066 | 0.8486 | 100.4 | 98.18 | 2.8641 | 3.0906 | 365.7 | - | - | 2022-08-04 07:35 | 33 | 97 | RateD
9048 | 7-17:12:25 | 1:41 | -0.5066 | 0.8492 | 100.5 | 98.26 | 2.8536 | 3.0925 | 365.9 | - | - | 2022-08-04 07:35 | 33 | 97 | RateD
9049 | 7-17:12:29 | 1:41 | -0.5066 | 0.8499 | 100.6 | 98.33 | 2.8435 | 3.0943 | 366.1 | - | - | 2022-08-04 07:35 | 33 | 97 | RateD
9050 | 7-17:12:33 | 1:41 | -0.5066 | 0.8505 | 100.6 | 98.4 | 2.8331 | 3.096 | 366.4 | - | - | 2022-08-04 07:35 | 33 | 97 | RateD
9051 | 7-17:12:38 | 1:41 | -0.5066 | 0.8511 | 100.7 | 98.48 | 2.8223 | 3.0978 | 366.6 | - | - | 2022-08-04 07:35 | 33 | 97 | RateD
9052 | 7-17:12:42 | 1:41 | -0.5066 | 0.8518 | 100.8 | 98.55 | 2.8108 | 3.0997 | 366.8 | - | - | 2022-08-04 07:35 | 33 | 97 | RateD
9053 | 7-17:12:47 | 1:41 | -0.5066 | 0.8523 | 100.9 | 98.62 | 2.8004 | 3.1013 | 367 | - | - | 2022-08-04 07:35 | 33 | 97 | RateD
9054 | 7-17:12:51 | 1:41 | -0.5066 | 0.853 | 100.9 | 98.69 | 2.7891 | 3.103 | 367.2 | - | - | 2022-08-04 07:35 | 33 | 97 | RateD
9055 | 7-17:12:55 | 1:41 | -0.5066 | 0.8536 | 101 | 98.76 | 2.7773 | 3.1047 | 367.4 | - | - | 2022-08-04 07:35 | 33 | 97 | RateD
9056 | 7-17:12:59 | 1:41 | -0.5066 | 0.8541 | 101.1 | 98.82 | 2.7671 | 3.1062 | 367.6 | - | - | 2022-08-04 07:35 | 33 | 97 | RateD
9057 | 7-17:13:03 | 1:41 | -0.5066 | 0.8547 | 101.1 | 98.89 | 2.7559 | 3.1078 | 367.7 | - | - | 2022-08-04 07:36 | 33 | 97 | RateD
9058 | 7-17:13:07 | 1:41 | -0.5066 | 0.8552 | 101.2 | 98.95 | 2.7451 | 3.1093 | 367.9 | - | - | 2022-08-04 07:36 | 33 | 97 | RateD
9059 | 7-17:13:11 | 1:41 | -0.5066 | 0.8558 | 101.3 | 99.02 | 2.7336 | 3.1108 | 368.1 | - | - | 2022-08-04 07:36 | 33 | 97 | RateD
9060 | 7-17:13:15 | 1:41 | -0.5066 | 0.8563 | 101.3 | 99.08 | 2.722 | 3.1123 | 368.3 | - | - | 2022-08-04 07:36 | 33 | 97 | RateD
9061 | 7-17:13:19 | 1:41 | -0.5066 | 0.8569 | 101.4 | 99.14 | 2.7103 | 3.1138 | 368.4 | - | - | 2022-08-04 07:36 | 33 | 97 | RateD
9062 | 7-17:13:23 | 1:42 | -0.5066 | 0.8574 | 101.5 | 99.2 | 2.6983 | 3.1152 | 368.6 | - | - | 2022-08-04 07:36 | 33 | 97 | RateD
9063 | 7-17:13:26 | 1:42 | -0.5066 | 0.8579 | 101.5 | 99.26 | 2.6879 | 3.1164 | 368.8 | - | - | 2022-08-04 07:36 | 33 | 97 | RateD
9064 | 7-17:13:29 | 1:42 | -0.5066 | 0.8583 | 101.6 | 99.31 | 2.6772 | 3.1177 | 368.9 | - | - | 2022-08-04 07:36 | 33 | 97 | RateD
9065 | 7-17:13:32 | 1:42 | -0.5066 | 0.8588 | 101.6 | 99.36 | 2.6657 | 3.1189 | 369.1 | - | - | 2022-08-04 07:36 | 33 | 97 | RateD
9066 | 7-17:13:36 | 1:42 | -0.5066 | 0.8592 | 101.7 | 99.42 | 2.6539 | 3.1201 | 369.2 | - | - | 2022-08-04 07:36 | 33 | 97 | RateD
9067 | 7-17:13:39 | 1:42 | -0.5066 | 0.8597 | 101.7 | 99.47 | 2.6418 | 3.1214 | 369.3 | - | - | 2022-08-04 07:36 | 33 | 97 | RateD
9068 | 7-17:13:42 | 1:42 | -0.5066 | 0.8602 | 101.8 | 99.52 | 2.6297 | 3.1225 | 369.5 | - | - | 2022-08-04 07:36 | 33 | 97 | RateD
9069 | 7-17:13:45 | 1:42 | -0.5066 | 0.8605 | 101.8 | 99.56 | 2.6197 | 3.1235 | 369.6 | - | - | 2022-08-04 07:36 | 33 | 97 | RateD
9070 | 7-17:13:47 | 1:42 | -0.5066 | 0.8609 | 101.9 | 99.61 | 2.6084 | 3.1245 | 369.7 | - | - | 2022-08-04 07:36 | 33 | 97 | RateD
9071 | 7-17:13:50 | 1:42 | -0.5066 | 0.8613 | 101.9 | 99.65 | 2.5977 | 3.1254 | 369.8 | - | - | 2022-08-04 07:36 | 33 | 97 | RateD
9072 | 7-17:13:53 | 1:42 | -0.5066 | 0.8616 | 102 | 99.69 | 2.5867 | 3.1264 | 369.9 | - | - | 2022-08-04 07:36 | 33 | 97 | RateD
9073 | 7-17:13:55 | 1:42 | -0.5066 | 0.862 | 102 | 99.73 | 2.5755 | 3.1273 | 370 | - | - | 2022-08-04 07:36 | 33 | 97 | RateD
9074 | 7-17:13:58 | 1:42 | -0.5066 | 0.8623 | 102 | 99.78 | 2.5634 | 3.1282 | 370.2 | - | - | 2022-08-04 07:36 | 33 | 97 | RateD
9075 | 7-17:14:00 | 1:42 | -0.5066 | 0.8627 | 102.1 | 99.82 | 2.5518 | 3.1291 | 370.3 | - | - | 2022-08-04 07:36 | 33 | 97 | RateD
9076 | 7-17:14:03 | 1:42 | -0.5066 | 0.8631 | 102.1 | 99.86 | 2.5395 | 3.1301 | 370.4 | - | - | 2022-08-04 07:36 | 33 | 97 | RateD
9077 | 7-17:14:05 | 1:42 | -0.5066 | 0.8634 | 102.2 | 99.89 | 2.5295 | 3.1308 | 370.5 | - | - | 2022-08-04 07:37 | 33 | 97 | RateD
9078 | 7-17:14:07 | 1:42 | -0.5066 | 0.8637 | 102.2 | 99.93 | 2.5174 | 3.1317 | 370.6 | - | - | 2022-08-04 07:37 | 33 | 97 | RateD
9079 | 7-17:14:10 | 1:42 | -0.5066 | 0.864 | 102.2 | 99.97 | 2.507 | 3.1324 | 370.7 | - | - | 2022-08-04 07:37 | 33 | 97 | RateD
9080 | 7-17:14:11 | 1:42 | -0.5066 | 0.8643 | 102.3 | 100 | 2.4997 | 3.1331 | 370.7 | - | - | 2022-08-04 07:37 | 33 | 97 | RateD
9081 | 7-17:14:11 | 0:00 | 0.5066 | 0 | 0 | 0 | 2.6838 | 0 | 0 | - | - | 2022-08-04 07:37 | 34 | 98 | RateC
9082 | 7-17:14:13 | 0:00 | 0.5066 | 0.0003 | 0 | 0.03 | 2.7737 | 0.0007 | 0.1 | - | - | 2022-08-04 07:37 | 34 | 98 | RateC
9083 | 7-17:14:15 | 0:00 | 0.5066 | 0.0005 | 0.1 | 0.06 | 2.8223 | 0.0015 | 0.2 | - | - | 2022-08-04 07:37 | 34 | 98 | RateC
9084 | 7-17:14:17 | 0:00 | 0.5066 | 0.0007 | 0.1 | 0.08 | 2.8458 | 0.002 | 0.2 | - | - | 2022-08-04 07:37 | 34 | 98 | RateC
9085 | 7-17:14:18 | 0:00 | 0.5066 | 0.0009 | 0.1 | 0.1 | 2.8652 | 0.0026 | 0.3 | - | - | 2022-08-04 07:37 | 34 | 98 | RateC
9086 | 7-17:14:19 | 0:00 | 0.5066 | 0.0011 | 0.1 | 0.12 | 2.8819 | 0.0031 | 0.4 | - | - | 2022-08-04 07:37 | 34 | 98 | RateC
9087 | 7-17:14:20 | 0:00 | 0.5066 | 0.0013 | 0.1 | 0.14 | 2.8961 | 0.0036 | 0.4 | - | - | 2022-08-04 07:37 | 34 | 98 | RateC
9088 | 7-17:14:22 | 0:00 | 0.5066 | 0.0014 | 0.2 | 0.17 | 2.9105 | 0.0041 | 0.5 | - | - | 2022-08-04 07:37 | 34 | 98 | RateC
9089 | 7-17:14:23 | 0:00 | 0.5066 | 0.0016 | 0.2 | 0.19 | 2.9233 | 0.0047 | 0.6 | - | - | 2022-08-04 07:37 | 34 | 98 | RateC
9090 | 7-17:14:24 | 0:00 | 0.5066 | 0.0018 | 0.2 | 0.21 | 2.9339 | 0.0052 | 0.6 | - | - | 2022-08-04 07:37 | 34 | 98 | RateC
9091 | 7-17:14:26 | 0:00 | 0.5066 | 0.002 | 0.2 | 0.23 | 2.9443 | 0.0057 | 0.7 | - | - | 2022-08-04 07:37 | 34 | 98 | RateC
9092 | 7-17:14:27 | 0:00 | 0.5066 | 0.0023 | 0.3 | 0.26 | 2.9581 | 0.0065 | 0.8 | - | - | 2022-08-04 07:37 | 34 | 98 | RateC
9093 | 7-17:14:30 | 0:00 | 0.5066 | 0.0026 | 0.3 | 0.3 | 2.9705 | 0.0074 | 0.9 | - | - | 2022-08-04 07:37 | 34 | 98 | RateC
9094 | 7-17:14:32 | 0:00 | 0.5066 | 0.0028 | 0.3 | 0.33 | 2.9813 | 0.0082 | 1 | - | - | 2022-08-04 07:37 | 34 | 98 | RateC
9095 | 7-17:14:34 | 0:00 | 0.5066 | 0.0032 | 0.4 | 0.37 | 2.9939 | 0.0093 | 1.1 | - | - | 2022-08-04 07:37 | 34 | 98 | RateC
9096 | 7-17:14:37 | 0:00 | 0.5066 | 0.0036 | 0.4 | 0.41 | 3.0042 | 0.0104 | 1.2 | - | - | 2022-08-04 07:37 | 34 | 98 | RateC
9097 | 7-17:14:40 | 0:00 | 0.5066 | 0.004 | 0.5 | 0.46 | 3.016 | 0.0118 | 1.4 | - | - | 2022-08-04 07:37 | 34 | 98 | RateC
9098 | 7-17:14:43 | 0:01 | 0.5066 | 0.0045 | 0.5 | 0.51 | 3.0263 | 0.0131 | 1.5 | - | - | 2022-08-04 07:37 | 34 | 98 | RateC
9099 | 7-17:14:47 | 0:01 | 0.5066 | 0.005 | 0.6 | 0.58 | 3.0377 | 0.0148 | 1.8 | - | - | 2022-08-04 07:37 | 34 | 98 | RateC
9100 | 7-17:14:51 | 0:01 | 0.5066 | 0.0056 | 0.7 | 0.64 | 3.0478 | 0.0165 | 2 | - | - | 2022-08-04 07:37 | 34 | 98 | RateC
9101 | 7-17:14:56 | 0:01 | 0.5066 | 0.0062 | 0.7 | 0.72 | 3.058 | 0.0184 | 2.2 | - | - | 2022-08-04 07:37 | 34 | 98 | RateC
9102 | 7-17:15:01 | 0:01 | 0.5066 | 0.007 | 0.8 | 0.8 | 3.0692 | 0.0207 | 2.5 | - | - | 2022-08-04 07:37 | 34 | 98 | RateC
9103 | 7-17:15:06 | 0:01 | 0.5066 | 0.0077 | 0.9 | 0.89 | 3.0794 | 0.023 | 2.7 | - | - | 2022-08-04 07:38 | 34 | 98 | RateC
9104 | 7-17:15:12 | 0:01 | 0.5066 | 0.0085 | 1 | 0.99 | 3.0898 | 0.0256 | 3 | - | - | 2022-08-04 07:38 | 34 | 98 | RateC
9105 | 7-17:15:18 | 0:01 | 0.5066 | 0.0094 | 1.1 | 1.09 | 3.1007 | 0.0284 | 3.4 | - | - | 2022-08-04 07:38 | 34 | 98 | RateC
9106 | 7-17:15:25 | 0:01 | 0.5066 | 0.0104 | 1.2 | 1.2 | 3.1107 | 0.0312 | 3.7 | - | - | 2022-08-04 07:38 | 34 | 98 | RateC
9107 | 7-17:15:32 | 0:01 | 0.5066 | 0.0113 | 1.3 | 1.31 | 3.121 | 0.0343 | 4.1 | - | - | 2022-08-04 07:38 | 34 | 98 | RateC
9108 | 7-17:15:39 | 0:01 | 0.5066 | 0.0124 | 1.5 | 1.43 | 3.131 | 0.0375 | 4.4 | - | - | 2022-08-04 07:38 | 34 | 98 | RateC
9109 | 7-17:15:47 | 0:02 | 0.5066 | 0.0135 | 1.6 | 1.56 | 3.1417 | 0.041 | 4.9 | - | - | 2022-08-04 07:38 | 34 | 98 | RateC
9110 | 7-17:15:56 | 0:02 | 0.5066 | 0.0147 | 1.7 | 1.69 | 3.152 | 0.0447 | 5.3 | - | - | 2022-08-04 07:38 | 34 | 98 | RateC
9111 | 7-17:16:04 | 0:02 | 0.5066 | 0.0158 | 1.9 | 1.83 | 3.162 | 0.0484 | 5.7 | - | - | 2022-08-04 07:39 | 34 | 98 | RateC
9112 | 7-17:16:13 | 0:02 | 0.5066 | 0.0171 | 2 | 1.98 | 3.1726 | 0.0525 | 6.2 | - | - | 2022-08-04 07:39 | 34 | 98 | RateC
9113 | 7-17:16:22 | 0:02 | 0.5066 | 0.0184 | 2.2 | 2.13 | 3.1828 | 0.0567 | 6.7 | - | - | 2022-08-04 07:39 | 34 | 98 | RateC
9114 | 7-17:16:32 | 0:02 | 0.5066 | 0.0198 | 2.3 | 2.29 | 3.1929 | 0.061 | 7.2 | - | - | 2022-08-04 07:39 | 34 | 98 | RateC
9115 | 7-17:16:42 | 0:03 | 0.5066 | 0.0213 | 2.5 | 2.46 | 3.2031 | 0.0657 | 7.8 | - | - | 2022-08-04 07:39 | 34 | 98 | RateC
9116 | 7-17:16:54 | 0:03 | 0.5066 | 0.0228 | 2.7 | 2.64 | 3.2137 | 0.0707 | 8.4 | - | - | 2022-08-04 07:39 | 34 | 98 | RateC
9117 | 7-17:17:05 | 0:03 | 0.5066 | 0.0244 | 2.9 | 2.82 | 3.2239 | 0.0757 | 9 | - | - | 2022-08-04 07:40 | 34 | 98 | RateC
9118 | 7-17:17:16 | 0:03 | 0.5066 | 0.026 | 3.1 | 3.01 | 3.2341 | 0.0811 | 9.6 | - | - | 2022-08-04 07:40 | 34 | 98 | RateC
9119 | 7-17:17:29 | 0:03 | 0.5066 | 0.0278 | 3.3 | 3.21 | 3.2445 | 0.0867 | 10.3 | - | - | 2022-08-04 07:40 | 34 | 98 | RateC
9120 | 7-17:17:42 | 0:04 | 0.5066 | 0.0296 | 3.5 | 3.42 | 3.2546 | 0.0926 | 11 | - | - | 2022-08-04 07:40 | 34 | 98 | RateC
9121 | 7-17:17:55 | 0:04 | 0.5066 | 0.0314 | 3.7 | 3.63 | 3.2648 | 0.0986 | 11.7 | - | - | 2022-08-04 07:40 | 34 | 98 | RateC
9122 | 7-17:18:08 | 0:04 | 0.5066 | 0.0333 | 3.9 | 3.85 | 3.2749 | 0.1048 | 12.4 | - | - | 2022-08-04 07:41 | 34 | 98 | RateC
9123 | 7-17:18:23 | 0:04 | 0.5066 | 0.0353 | 4.2 | 4.08 | 3.285 | 0.1114 | 13.2 | - | - | 2022-08-04 07:41 | 34 | 98 | RateC
9124 | 7-17:18:37 | 0:04 | 0.5066 | 0.0374 | 4.4 | 4.33 | 3.2952 | 0.1183 | 14 | - | - | 2022-08-04 07:41 | 34 | 98 | RateC
9125 | 7-17:18:53 | 0:05 | 0.5066 | 0.0396 | 4.7 | 4.58 | 3.3054 | 0.1255 | 14.8 | - | - | 2022-08-04 07:41 | 34 | 98 | RateC
9126 | 7-17:19:09 | 0:05 | 0.5066 | 0.0419 | 5 | 4.84 | 3.3158 | 0.1331 | 15.8 | - | - | 2022-08-04 07:42 | 34 | 98 | RateC
9127 | 7-17:19:26 | 0:05 | 0.5066 | 0.0443 | 5.2 | 5.11 | 3.326 | 0.1409 | 16.7 | - | - | 2022-08-04 07:42 | 34 | 98 | RateC
9128 | 7-17:19:43 | 0:06 | 0.5066 | 0.0467 | 5.5 | 5.4 | 3.3361 | 0.1491 | 17.6 | - | - | 2022-08-04 07:42 | 34 | 98 | RateC
9129 | 7-17:20:02 | 0:06 | 0.5066 | 0.0493 | 5.8 | 5.69 | 3.3464 | 0.1576 | 18.7 | - | - | 2022-08-04 07:42 | 34 | 98 | RateC
9130 | 7-17:20:20 | 0:06 | 0.5066 | 0.0519 | 6.1 | 6 | 3.3566 | 0.1666 | 19.7 | - | - | 2022-08-04 07:43 | 34 | 98 | RateC
9131 | 7-17:20:39 | 0:06 | 0.5066 | 0.0546 | 6.5 | 6.31 | 3.3667 | 0.1755 | 20.8 | - | - | 2022-08-04 07:43 | 34 | 98 | RateC
9132 | 7-17:21:00 | 0:07 | 0.5066 | 0.0574 | 6.8 | 6.64 | 3.3769 | 0.1851 | 21.9 | - | - | 2022-08-04 07:43 | 34 | 98 | RateC
9133 | 7-17:21:20 | 0:07 | 0.5066 | 0.0604 | 7.1 | 6.97 | 3.3871 | 0.195 | 23.1 | - | - | 2022-08-04 07:44 | 34 | 98 | RateC
9134 | 7-17:21:42 | 0:08 | 0.5066 | 0.0634 | 7.5 | 7.33 | 3.3974 | 0.2053 | 24.3 | - | - | 2022-08-04 07:44 | 34 | 98 | RateC
9135 | 7-17:22:05 | 0:08 | 0.5066 | 0.0666 | 7.9 | 7.69 | 3.4077 | 0.2162 | 25.6 | - | - | 2022-08-04 07:45 | 34 | 98 | RateC
9136 | 7-17:22:28 | 0:08 | 0.5066 | 0.0699 | 8.3 | 8.07 | 3.4178 | 0.2273 | 26.9 | - | - | 2022-08-04 07:45 | 34 | 98 | RateC
9137 | 7-17:22:51 | 0:09 | 0.5066 | 0.0732 | 8.7 | 8.45 | 3.4279 | 0.2386 | 28.2 | - | - | 2022-08-04 07:45 | 34 | 98 | RateC
9138 | 7-17:23:16 | 0:09 | 0.5066 | 0.0766 | 9.1 | 8.85 | 3.438 | 0.2505 | 29.6 | - | - | 2022-08-04 07:46 | 34 | 98 | RateC
9139 | 7-17:23:41 | 0:10 | 0.5066 | 0.0802 | 9.5 | 9.27 | 3.448 | 0.2629 | 31.1 | - | - | 2022-08-04 07:46 | 34 | 98 | RateC
9140 | 7-17:24:08 | 0:10 | 0.5066 | 0.0839 | 9.9 | 9.69 | 3.4581 | 0.2756 | 32.6 | - | - | 2022-08-04 07:47 | 34 | 98 | RateC
9141 | 7-17:24:35 | 0:10 | 0.5066 | 0.0878 | 10.4 | 10.14 | 3.4683 | 0.289 | 34.2 | - | - | 2022-08-04 07:47 | 34 | 98 | RateC
9142 | 7-17:25:03 | 0:11 | 0.5066 | 0.0917 | 10.9 | 10.6 | 3.4784 | 0.3027 | 35.8 | - | - | 2022-08-04 07:48 | 34 | 98 | RateC
9143 | 7-17:25:33 | 0:11 | 0.5066 | 0.0959 | 11.3 | 11.08 | 3.4887 | 0.3172 | 37.5 | - | - | 2022-08-04 07:48 | 34 | 98 | RateC
9144 | 7-17:26:03 | 0:12 | 0.5066 | 0.1002 | 11.9 | 11.57 | 3.4989 | 0.3322 | 39.3 | - | - | 2022-08-04 07:48 | 34 | 98 | RateC
9145 | 7-17:26:35 | 0:12 | 0.5066 | 0.1046 | 12.4 | 12.08 | 3.509 | 0.3476 | 41.1 | - | - | 2022-08-04 07:49 | 34 | 98 | RateC
9146 | 7-17:27:07 | 0:13 | 0.5066 | 0.1091 | 12.9 | 12.61 | 3.519 | 0.3636 | 43 | - | - | 2022-08-04 07:50 | 34 | 98 | RateC
9147 | 7-17:27:41 | 0:13 | 0.5066 | 0.1139 | 13.5 | 13.16 | 3.5291 | 0.3804 | 45 | - | - | 2022-08-04 07:50 | 34 | 98 | RateC
9148 | 7-17:28:16 | 0:14 | 0.5066 | 0.1189 | 14.1 | 13.74 | 3.5392 | 0.3981 | 47.1 | - | - | 2022-08-04 07:51 | 34 | 98 | RateC
9149 | 7-17:28:54 | 0:15 | 0.5066 | 0.1242 | 14.7 | 14.35 | 3.5493 | 0.4169 | 49.3 | - | - | 2022-08-04 07:51 | 34 | 98 | RateC
9150 | 7-17:29:35 | 0:15 | 0.5066 | 0.13 | 15.4 | 15.01 | 3.5593 | 0.4373 | 51.8 | - | - | 2022-08-04 07:52 | 34 | 98 | RateC
9151 | 7-17:30:21 | 0:16 | 0.5066 | 0.1365 | 16.1 | 15.77 | 3.5694 | 0.4606 | 54.5 | - | - | 2022-08-04 07:53 | 34 | 98 | RateC
9152 | 7-17:31:17 | 0:17 | 0.5066 | 0.1444 | 17.1 | 16.68 | 3.5795 | 0.4888 | 57.8 | - | - | 2022-08-04 07:54 | 34 | 98 | RateC
9153 | 7-17:32:30 | 0:18 | 0.5066 | 0.1546 | 18.3 | 17.85 | 3.5896 | 0.5253 | 62.2 | - | - | 2022-08-04 07:55 | 34 | 98 | RateC
9154 | 7-17:34:11 | 0:20 | 0.5066 | 0.1688 | 20 | 19.49 | 3.5996 | 0.5764 | 68.2 | - | - | 2022-08-04 07:57 | 34 | 98 | RateC
9155 | 7-17:36:20 | 0:22 | 0.5066 | 0.187 | 22.1 | 21.6 | 3.6097 | 0.6421 | 76 | - | - | 2022-08-04 07:59 | 34 | 98 | RateC
9156 | 7-17:38:44 | 0:25 | 0.5066 | 0.2073 | 24.5 | 23.94 | 3.6198 | 0.7154 | 84.7 | - | - | 2022-08-04 08:01 | 34 | 98 | RateC
9157 | 7-17:41:08 | 0:27 | 0.5066 | 0.2275 | 26.9 | 26.28 | 3.6299 | 0.7887 | 93.3 | - | - | 2022-08-04 08:04 | 34 | 98 | RateC
9158 | 7-17:43:26 | 0:29 | 0.5066 | 0.2469 | 29.2 | 28.52 | 3.6399 | 0.8593 | 101.7 | - | - | 2022-08-04 08:06 | 34 | 98 | RateC
9159 | 7-17:45:38 | 0:31 | 0.5066 | 0.2655 | 31.4 | 30.67 | 3.65 | 0.9271 | 109.7 | - | - | 2022-08-04 08:08 | 34 | 98 | RateC
9160 | 7-17:47:37 | 0:33 | 0.5066 | 0.2822 | 33.4 | 32.6 | 3.6601 | 0.9882 | 116.9 | - | - | 2022-08-04 08:10 | 34 | 98 | RateC
9161 | 7-17:49:26 | 0:35 | 0.5066 | 0.2975 | 35.2 | 34.37 | 3.6702 | 1.0442 | 123.6 | - | - | 2022-08-04 08:12 | 34 | 98 | RateC
9162 | 7-17:51:07 | 0:37 | 0.5066 | 0.3118 | 36.9 | 36.02 | 3.6802 | 1.0968 | 129.8 | - | - | 2022-08-04 08:14 | 34 | 98 | RateC
9163 | 7-17:52:43 | 0:39 | 0.5066 | 0.3253 | 38.5 | 37.58 | 3.6903 | 1.1465 | 135.7 | - | - | 2022-08-04 08:15 | 34 | 98 | RateC
9164 | 7-17:54:13 | 0:40 | 0.5066 | 0.338 | 40 | 39.04 | 3.7004 | 1.1933 | 141.2 | - | - | 2022-08-04 08:17 | 34 | 98 | RateC
9165 | 7-17:55:39 | 0:41 | 0.5066 | 0.3501 | 41.4 | 40.44 | 3.7105 | 1.2381 | 146.5 | - | - | 2022-08-04 08:18 | 34 | 98 | RateC
9166 | 7-17:57:04 | 0:43 | 0.5066 | 0.362 | 42.8 | 41.81 | 3.7205 | 1.2823 | 151.7 | - | - | 2022-08-04 08:20 | 34 | 98 | RateC
9167 | 7-17:58:29 | 0:44 | 0.5066 | 0.3739 | 44.2 | 43.2 | 3.7306 | 1.3269 | 157 | - | - | 2022-08-04 08:21 | 34 | 98 | RateC
9168 | 7-17:59:55 | 0:46 | 0.5066 | 0.386 | 45.7 | 44.59 | 3.7407 | 1.3721 | 162.4 | - | - | 2022-08-04 08:22 | 34 | 98 | RateC
9169 | 7-18:01:26 | 0:47 | 0.5066 | 0.3988 | 47.2 | 46.07 | 3.7508 | 1.42 | 168 | - | - | 2022-08-04 08:24 | 34 | 98 | RateC
9170 | 7-18:02:59 | 0:49 | 0.5066 | 0.4119 | 48.7 | 47.58 | 3.7609 | 1.4691 | 173.8 | - | - | 2022-08-04 08:25 | 34 | 98 | RateC
9171 | 7-18:04:35 | 0:50 | 0.5066 | 0.4255 | 50.4 | 49.15 | 3.7709 | 1.5204 | 179.9 | - | - | 2022-08-04 08:27 | 34 | 98 | RateC
9172 | 7-18:06:13 | 0:52 | 0.5066 | 0.4393 | 52 | 50.75 | 3.781 | 1.5725 | 186.1 | - | - | 2022-08-04 08:29 | 34 | 98 | RateC
9173 | 7-18:07:54 | 0:54 | 0.5066 | 0.4535 | 53.7 | 52.38 | 3.7911 | 1.626 | 192.4 | - | - | 2022-08-04 08:30 | 34 | 98 | RateC
9174 | 7-18:09:34 | 0:55 | 0.5066 | 0.4676 | 55.3 | 54.01 | 3.8012 | 1.6798 | 198.8 | - | - | 2022-08-04 08:32 | 34 | 98 | RateC
9175 | 7-18:11:16 | 0:57 | 0.5066 | 0.4819 | 57 | 55.66 | 3.8112 | 1.7341 | 205.2 | - | - | 2022-08-04 08:34 | 34 | 98 | RateC
9176 | 7-18:12:57 | 0:59 | 0.5066 | 0.4961 | 58.7 | 57.3 | 3.8213 | 1.7883 | 211.6 | - | - | 2022-08-04 08:35 | 34 | 98 | RateC
9177 | 7-18:14:37 | 1:00 | 0.5066 | 0.5101 | 60.4 | 58.93 | 3.8314 | 1.842 | 218 | - | - | 2022-08-04 08:37 | 34 | 98 | RateC
9178 | 7-18:16:19 | 1:02 | 0.5066 | 0.5246 | 62.1 | 60.59 | 3.8415 | 1.8974 | 224.5 | - | - | 2022-08-04 08:39 | 34 | 98 | RateC
9179 | 7-18:18:05 | 1:04 | 0.5066 | 0.5395 | 63.8 | 62.32 | 3.8515 | 1.9548 | 231.3 | - | - | 2022-08-04 08:41 | 34 | 98 | RateC
9180 | 7-18:19:56 | 1:06 | 0.5066 | 0.555 | 65.7 | 64.11 | 3.8616 | 2.0146 | 238.4 | - | - | 2022-08-04 08:42 | 34 | 98 | RateC
9181 | 7-18:21:54 | 1:08 | 0.5066 | 0.5717 | 67.6 | 66.04 | 3.8717 | 2.0792 | 246 | - | - | 2022-08-04 08:44 | 34 | 98 | RateC
9182 | 7-18:24:05 | 1:10 | 0.5066 | 0.5902 | 69.8 | 68.17 | 3.8818 | 2.1507 | 254.5 | - | - | 2022-08-04 08:47 | 34 | 98 | RateC
9183 | 7-18:26:36 | 1:12 | 0.5066 | 0.6114 | 72.3 | 70.62 | 3.8918 | 2.2332 | 264.3 | - | - | 2022-08-04 08:49 | 34 | 98 | RateC
9184 | 7-18:29:36 | 1:15 | 0.5066 | 0.6367 | 75.3 | 73.55 | 3.9018 | 2.332 | 275.9 | - | - | 2022-08-04 08:52 | 34 | 98 | RateC
9185 | 7-18:32:37 | 1:18 | 0.5066 | 0.6621 | 78.3 | 76.48 | 3.9097 | 2.4311 | 287.7 | - | - | 2022-08-04 08:55 | 34 | 98 | RateC
9186 | 7-18:35:37 | 1:21 | 0.5066 | 0.6875 | 81.3 | 79.41 | 3.9165 | 2.5304 | 299.4 | - | - | 2022-08-04 08:58 | 34 | 98 | RateC
9187 | 7-18:38:37 | 1:24 | 0.5066 | 0.7128 | 84.4 | 82.34 | 3.923 | 2.6299 | 311.2 | - | - | 2022-08-04 09:01 | 34 | 98 | RateC
9188 | 7-18:41:37 | 1:27 | 0.5066 | 0.7382 | 87.3 | 85.27 | 3.93 | 2.7293 | 323 | - | - | 2022-08-04 09:04 | 34 | 98 | RateC
9189 | 7-18:44:37 | 1:30 | 0.5066 | 0.7635 | 90.3 | 88.2 | 3.9391 | 2.829 | 334.8 | - | - | 2022-08-04 09:07 | 34 | 98 | RateC
9190 | 7-18:46:56 | 1:33 | 0.5066 | 0.783 | 92.6 | 90.44 | 3.9492 | 2.9057 | 343.8 | - | - | 2022-08-04 09:09 | 34 | 98 | RateC
9191 | 7-18:48:37 | 1:34 | 0.5066 | 0.7972 | 94.3 | 92.09 | 3.9593 | 2.9621 | 350.5 | - | - | 2022-08-04 09:11 | 34 | 98 | RateC
9192 | 7-18:49:59 | 1:36 | 0.5066 | 0.8087 | 95.7 | 93.42 | 3.9693 | 3.0077 | 355.9 | - | - | 2022-08-04 09:12 | 34 | 98 | RateC
9193 | 7-18:51:09 | 1:37 | 0.5066 | 0.8186 | 96.9 | 94.55 | 3.9794 | 3.0468 | 360.5 | - | - | 2022-08-04 09:14 | 34 | 98 | RateC
9194 | 7-18:52:12 | 1:38 | 0.5066 | 0.8275 | 97.9 | 95.58 | 3.9895 | 3.0823 | 364.7 | - | - | 2022-08-04 09:15 | 34 | 98 | RateC
9195 | 7-18:53:11 | 1:39 | 0.5066 | 0.8358 | 98.9 | 96.55 | 3.9996 | 3.1156 | 368.7 | - | - | 2022-08-04 09:16 | 34 | 98 | RateC
9196 | 7-18:53:14 | 1:39 | 0.5066 | 0.8362 | 98.9 | 96.59 | 4 | 3.1171 | 368.8 | - | - | 2022-08-04 09:16 | 34 | 98 | RateC
9197 | 7-18:53:14 | 0:00 | 0.5066 | 0.8362 | 98.9 | 96.59 | 4.0002 | 3.1171 | 368.8 | - | - | 2022-08-04 09:16 | 34 | 99 | CVC
9198 | 7-18:55:14 | 0:02 | 0.2598 | 0.8483 | 100.4 | 97.99 | 4.0002 | 3.1656 | 374.6 | - | - | 2022-08-04 09:18 | 34 | 99 | CVC
9199 | 7-18:57:14 | 0:04 | 0.1537 | 0.855 | 101.2 | 98.76 | 4.0002 | 3.1922 | 377.7 | - | - | 2022-08-04 09:20 | 34 | 99 | CVC
9200 | 7-18:59:14 | 0:06 | 0.0983 | 0.8591 | 101.7 | 99.24 | 4 | 3.2087 | 379.7 | - | - | 2022-08-04 09:22 | 34 | 99 | CVC
9201 | 7-19:01:14 | 0:08 | 0.0681 | 0.8618 | 102 | 99.55 | 4.0002 | 3.2196 | 381 | - | - | 2022-08-04 09:24 | 34 | 99 | CVC
9202 | 7-19:03:14 | 0:10 | 0.0476 | 0.8637 | 102.2 | 99.76 | 4.0002 | 3.227 | 381.9 | - | - | 2022-08-04 09:26 | 34 | 99 | CVC
9203 | 7-19:05:14 | 0:12 | 0.0343 | 0.865 | 102.4 | 99.92 | 4 | 3.2324 | 382.5 | - | - | 2022-08-04 09:28 | 34 | 99 | CVC
9204 | 7-19:06:31 | 0:13 | 0.0304 | 0.8657 | 102.4 | 100 | 4.0002 | 3.2352 | 382.8 | - | - | 2022-08-04 09:29 | 34 | 99 | CVC
9205 | 7-19:06:31 | 0:00 | -0.5066 | 0 | 0 | 0 | 3.9797 | 0 | 0 | - | - | 2022-08-04 09:29 | 34 | 100 | RateD
9206 | 7-19:06:50 | 0:00 | -0.5066 | 0.0027 | 0.3 | 0.61 | 3.9696 | 0.0107 | 1.3 | - | - | 2022-08-04 09:29 | 34 | 100 | RateD
9207 | 7-19:07:23 | 0:01 | -0.5066 | 0.0074 | 0.9 | 1.68 | 3.9596 | 0.0295 | 3.5 | - | - | 2022-08-04 09:30 | 34 | 100 | RateD
9208 | 7-19:08:05 | 0:02 | -0.5066 | 0.0133 | 1.6 | 3.01 | 3.9495 | 0.0527 | 6.2 | - | - | 2022-08-04 09:31 | 34 | 100 | RateD
9209 | 7-19:08:50 | 0:02 | -0.5066 | 0.0197 | 2.3 | 4.45 | 3.9394 | 0.0779 | 9.2 | - | - | 2022-08-04 09:31 | 34 | 100 | RateD
9210 | 7-19:09:38 | 0:03 | -0.5066 | 0.0263 | 3.1 | 5.95 | 3.9293 | 0.1041 | 12.3 | - | - | 2022-08-04 09:32 | 34 | 100 | RateD
9211 | 7-19:10:27 | 0:04 | -0.5066 | 0.0333 | 3.9 | 7.53 | 3.9193 | 0.1315 | 15.6 | - | - | 2022-08-04 09:33 | 34 | 100 | RateD
9212 | 7-19:11:22 | 0:05 | -0.5066 | 0.041 | 4.8 | 9.26 | 3.9092 | 0.1614 | 19.1 | - | - | 2022-08-04 09:34 | 34 | 100 | RateD
9213 | 7-19:12:21 | 0:06 | -0.5066 | 0.0494 | 5.8 | 11.16 | 3.8991 | 0.1943 | 23 | - | - | 2022-08-04 09:35 | 34 | 100 | RateD
9214 | 7-19:13:29 | 0:07 | -0.5066 | 0.0589 | 7 | 13.32 | 3.889 | 0.2314 | 27.4 | - | - | 2022-08-04 09:36 | 34 | 100 | RateD
9215 | 7-19:14:48 | 0:08 | -0.5066 | 0.07 | 8.3 | 15.82 | 3.879 | 0.2745 | 32.5 | - | - | 2022-08-04 09:37 | 34 | 100 | RateD
9216 | 7-19:16:22 | 0:10 | -0.5066 | 0.0832 | 9.9 | 18.81 | 3.8689 | 0.3257 | 38.5 | - | - | 2022-08-04 09:39 | 34 | 100 | RateD
9217 | 7-19:18:17 | 0:12 | -0.5066 | 0.0994 | 11.8 | 22.47 | 3.8588 | 0.3882 | 45.9 | - | - | 2022-08-04 09:41 | 34 | 100 | RateD
9218 | 7-19:20:41 | 0:14 | -0.5066 | 0.1196 | 14.2 | 27.03 | 3.8487 | 0.4661 | 55.2 | - | - | 2022-08-04 09:43 | 34 | 100 | RateD
9219 | 7-19:23:41 | 0:17 | -0.5066 | 0.145 | 17.2 | 32.77 | 3.839 | 0.5636 | 66.7 | - | - | 2022-08-04 09:46 | 34 | 100 | RateD
9220 | 7-19:26:41 | 0:20 | -0.5066 | 0.1703 | 20.2 | 38.49 | 3.8309 | 0.6608 | 78.2 | - | - | 2022-08-04 09:49 | 34 | 100 | RateD
9221 | 7-19:29:41 | 0:23 | -0.5066 | 0.1957 | 23.2 | 44.23 | 3.8232 | 0.7579 | 89.7 | - | - | 2022-08-04 09:52 | 34 | 100 | RateD
9222 | 7-19:32:42 | 0:26 | -0.5066 | 0.2211 | 26.2 | 49.96 | 3.8148 | 0.8549 | 101.2 | - | - | 2022-08-04 09:55 | 34 | 100 | RateD
9223 | 7-19:35:42 | 0:29 | -0.5066 | 0.2465 | 29.2 | 55.7 | 3.8053 | 0.9516 | 112.6 | - | - | 2022-08-04 09:58 | 34 | 100 | RateD
9224 | 7-19:38:25 | 0:32 | -0.5066 | 0.2694 | 31.9 | 60.87 | 3.7953 | 1.0386 | 122.9 | - | - | 2022-08-04 10:01 | 34 | 100 | RateD
9225 | 7-19:40:40 | 0:34 | -0.5066 | 0.2884 | 34.1 | 65.16 | 3.7852 | 1.1105 | 131.4 | - | - | 2022-08-04 10:03 | 34 | 100 | RateD
9226 | 7-19:42:36 | 0:36 | -0.5066 | 0.3048 | 36.1 | 68.87 | 3.7751 | 1.1726 | 138.7 | - | - | 2022-08-04 10:05 | 34 | 100 | RateD
9227 | 7-19:44:20 | 0:38 | -0.5066 | 0.3193 | 37.8 | 72.16 | 3.765 | 1.2275 | 145.2 | - | - | 2022-08-04 10:07 | 34 | 100 | RateD
9228 | 7-19:45:54 | 0:39 | -0.5066 | 0.3326 | 39.4 | 75.17 | 3.755 | 1.2775 | 151.2 | - | - | 2022-08-04 10:08 | 34 | 100 | RateD
9229 | 7-19:47:23 | 0:41 | -0.5066 | 0.3451 | 40.8 | 77.99 | 3.7449 | 1.3244 | 156.7 | - | - | 2022-08-04 10:10 | 34 | 100 | RateD
9230 | 7-19:48:49 | 0:42 | -0.5066 | 0.3572 | 42.3 | 80.72 | 3.7348 | 1.3695 | 162.1 | - | - | 2022-08-04 10:11 | 34 | 100 | RateD
9231 | 7-19:50:10 | 0:44 | -0.5066 | 0.3686 | 43.6 | 83.3 | 3.7247 | 1.412 | 167.1 | - | - | 2022-08-04 10:13 | 34 | 100 | RateD
9232 | 7-19:51:30 | 0:45 | -0.5066 | 0.3798 | 44.9 | 85.83 | 3.7147 | 1.4537 | 172 | - | - | 2022-08-04 10:14 | 34 | 100 | RateD
9233 | 7-19:52:50 | 0:46 | -0.5066 | 0.3911 | 46.3 | 88.37 | 3.7046 | 1.4954 | 176.9 | - | - | 2022-08-04 10:15 | 34 | 100 | RateD
9234 | 7-19:54:11 | 0:48 | -0.5066 | 0.4025 | 47.6 | 90.97 | 3.6945 | 1.5379 | 182 | - | - | 2022-08-04 10:17 | 34 | 100 | RateD
9235 | 7-19:55:38 | 0:49 | -0.5066 | 0.4147 | 49.1 | 93.72 | 3.6844 | 1.5829 | 187.3 | - | - | 2022-08-04 10:18 | 34 | 100 | RateD
9236 | 7-19:57:11 | 0:51 | -0.5066 | 0.4278 | 50.6 | 96.68 | 3.6744 | 1.631 | 193 | - | - | 2022-08-04 10:20 | 34 | 100 | RateD
9237 | 7-19:58:55 | 0:52 | -0.5066 | 0.4425 | 52.4 | 100 | 3.6643 | 1.685 | 199.4 | - | - | 2022-08-04 10:21 | 34 | 100 | RateD