## Cycle-Tab
Cycle | CapC/mAh | CapD/mAh | SpeCapC/mAh/g | SpeCapD/mAh/g | Efficiency/% | EnergyC/mWh | EnergyD/mWh | MedVoltC/V | MedVoltD/V | PlatCapD/mAh | PlatSpeCapD/mAh/g | PlatPercD/% | PlatTimeD | CaptnC/F | CaptnD/F | SpeEnergyC/Wh/kg | SpeEnergyD/Wh/kg
1 | 1.4502 | 1.1815 | 186.7 | 152.1 | 81.47 | 5.3386 | 4.2056 | 3.701 | 3.6031 | 0.5968 | 76.8 | 50.51 | 4:16 | 0.0037 | 0 | 687.3 | 541.5
2 | 1.198 | 1.1881 | 154.2 | 153 | 99.18 | 4.4072 | 4.2326 | 3.6846 | 3.6061 | 0.6056 | 78 | 50.97 | 4:20 | 0 | 0 | 567.4 | 544.9
3 | 1.194 | 1.1813 | 153.7 | 152.1 | 98.94 | 4.3856 | 4.212 | 3.684 | 3.6087 | 0.6064 | 78.1 | 51.34 | 4:20 | 0 | 0 | 564.6 | 542.3
4 | 1.2024 | 1.1082 | 154.8 | 142.7 | 92.16 | 4.4847 | 3.9433 | 3.7388 | 3.5974 | 0.5499 | 70.8 | 49.62 | 1:11 | 0 | 0 | 577.4 | 507.7
5 | 1.11 | 1.102 | 142.9 | 141.9 | 99.27 | 4.162 | 3.9238 | 3.7574 | 3.6003 | 0.5515 | 71 | 50.05 | 1:11 | 0 | 0 | 535.9 | 505.2
6 | 1.1035 | 1.097 | 142.1 | 141.2 | 99.41 | 4.1348 | 3.9086 | 3.7574 | 3.6025 | 0.5525 | 71.1 | 50.36 | 1:11 | 0 | 0 | 532.4 | 503.2
7 | 1.0985 | 1.0919 | 141.4 | 140.6 | 99.4 | 4.1133 | 3.8935 | 3.7573 | 3.6045 | 0.5529 | 71.2 | 50.63 | 1:11 | 0 | 0 | 529.6 | 501.3
8 | 1.0929 | 1.0866 | 140.7 | 139.9 | 99.42 | 4.0915 | 3.8771 | 3.7578 | 3.607 | 0.5539 | 71.3 | 50.98 | 1:11 | 0 | 0 | 526.8 | 499.2
9 | 1.0877 | 1.0821 | 140 | 139.3 | 99.48 | 4.0716 | 3.8631 | 3.7591 | 3.6086 | 0.5537 | 71.3 | 51.17 | 1:11 | 0 | 0 | 524.2 | 497.4
10 | 1.0829 | 1.0774 | 139.4 | 138.7 | 99.49 | 4.0529 | 3.8487 | 3.7599 | 3.6106 | 0.5545 | 71.4 | 51.47 | 1:11 | 0 | 0 | 521.8 | 495.5
11 | 1.0785 | 1.0736 | 138.9 | 138.2 | 99.54 | 4.0363 | 3.8371 | 3.7599 | 3.6129 | 0.5556 | 71.5 | 51.76 | 1:12 | 0 | 0 | 519.7 | 494
12 | 1.0743 | 1.0687 | 138.3 | 137.6 | 99.48 | 4.0201 | 3.8207 | 3.7613 | 3.6133 | 0.5535 | 71.3 | 51.79 | 1:11 | 0 | 0 | 517.6 | 491.9
13 | 1.0696 | 1.0646 | 137.7 | 137.1 | 99.53 | 4.0034 | 3.807 | 3.7632 | 3.6142 | 0.5529 | 71.2 | 51.94 | 1:11 | 0 | 0 | 515.4 | 490.1
14 | 1.0653 | 1.0596 | 137.2 | 136.4 | 99.46 | 3.9878 | 3.7911 | 3.7642 | 3.6156 | 0.5522 | 71.1 | 52.11 | 1:11 | 0 | 0 | 513.4 | 488.1
15 | 1.0605 | 1.0584 | 136.5 | 136.3 | 99.8 | 3.9712 | 3.7877 | 3.7669 | 3.617 | 0.5537 | 71.3 | 52.31 | 1:11 | 0 | 0 | 511.3 | 487.7
16 | 1.0589 | 1.0538 | 136.3 | 135.7 | 99.52 | 3.964 | 3.7716 | 3.7659 | 3.6182 | 0.5526 | 71.1 | 52.44 | 1:11 | 0 | 0 | 510.4 | 485.6
17 | 1.0543 | 1.0493 | 135.7 | 135.1 | 99.53 | 3.9477 | 3.7556 | 3.7676 | 3.6177 | 0.5494 | 70.7 | 52.35 | 1:11 | 0 | 0 | 508.3 | 483.5
18 | 1.0498 | 1.045 | 135.2 | 134.5 | 99.54 | 3.932 | 3.7407 | 3.769 | 3.6186 | 0.5481 | 70.6 | 52.45 | 1:11 | 0 | 0 | 506.2 | 481.6
19 | 1.0455 | 1.041 | 134.6 | 134 | 99.58 | 3.9167 | 3.7267 | 3.7706 | 3.6188 | 0.5464 | 70.3 | 52.48 | 1:10 | 0 | 0 | 504.3 | 479.8
20 | 1.0413 | 1.0372 | 134.1 | 133.5 | 99.61 | 3.9014 | 3.714 | 3.7715 | 3.6195 | 0.5449 | 70.2 | 52.54 | 1:10 | 0 | 0 | 502.3 | 478.2
21 | 1.0377 | 1.0343 | 133.6 | 133.2 | 99.67 | 3.8885 | 3.7046 | 3.773 | 3.6217 | 0.5461 | 70.3 | 52.8 | 1:10 | 0 | 0 | 500.6 | 477
22 | 1.0348 | 1.0301 | 133.2 | 132.6 | 99.54 | 3.8775 | 3.6898 | 3.773 | 3.6212 | 0.5434 | 70 | 52.75 | 1:10 | 0 | 0 | 499.2 | 475.1
23 | 1.0305 | 1.0263 | 132.7 | 132.1 | 99.6 | 3.8625 | 3.6767 | 3.7749 | 3.6215 | 0.5417 | 69.7 | 52.78 | 1:10 | 0 | 0 | 497.3 | 473.4
24 | 1.0265 | 1.0226 | 132.2 | 131.7 | 99.62 | 3.8485 | 3.6639 | 3.7759 | 3.6223 | 0.5408 | 69.6 | 52.88 | 1:10 | 0 | 0 | 495.5 | 471.7
25 | 1.0231 | 1.0191 | 131.7 | 131.2 | 99.61 | 3.836 | 3.6525 | 3.7771 | 3.6239 | 0.5407 | 69.6 | 53.06 | 1:10 | 0 | 0 | 493.9 | 470.3
26 | 1.0194 | 1.0154 | 131.2 | 130.7 | 99.61 | 3.8227 | 3.6397 | 3.7779 | 3.624 | 0.5386 | 69.3 | 53.04 | 1:09 | 0 | 0 | 492.2 | 468.6
27 | 1.0157 | 1.012 | 130.8 | 130.3 | 99.63 | 3.8094 | 3.6279 | 3.7788 | 3.6246 | 0.5377 | 69.2 | 53.13 | 1:09 | 0 | 0 | 490.5 | 467.1
28 | 1.0123 | 1.0082 | 130.3 | 129.8 | 99.59 | 3.7973 | 3.6146 | 3.7798 | 3.6254 | 0.536 | 69 | 53.17 | 1:09 | 0 | 0 | 488.9 | 465.4
29 | 1.0085 | 1.0048 | 129.9 | 129.4 | 99.63 | 3.7848 | 3.6025 | 3.7817 | 3.6252 | 0.5343 | 68.8 | 53.17 | 1:09 | 0 | 0 | 487.3 | 463.8
30 | 1.005 | 0.3763 | 129.4 | 48.4 | 37.44 | 3.7723 | 1.4317 | 3.7828 | 3.8043 | 0 | 0 | 0 | 0:00 | 0 | 0 | 485.7 | 184.3

## Step-Tab
Step | Mode | Period | Capacity/mAh | SpeCap/mAh/g | Power/mWh | Capacitance/F | SpeEnergy/Wh/kg | MedVolt/V | StartVolt/V | EndVolt/V
1 | Rest | 6:00 | 0 | 0 | 0 | 0 | 0 | 0 | 0.1648 | 0.1046
2 | CC-Rate | 10:22 | 1.4502 | 186.7 | 5.3386 | 0.0037 | 687.3 | 3.701 | 0.4604 | 4
3 | DC-Rate | 8:27 | 1.1815 | 152.1 | 4.2056 | 0 | 541.5 | 3.6031 | 3.9803 | 2.5
4 | CC-Rate | 8:34 | 1.198 | 154.2 | 4.4072 | 0 | 567.4 | 3.6846 | 2.5611 | 4
5 | DC-Rate | 8:30 | 1.1881 | 153 | 4.2326 | 0 | 544.9 | 3.6061 | 3.9811 | 2.5
6 | CC-Rate | 8:32 | 1.194 | 153.7 | 4.3856 | 0 | 564.6 | 3.684 | 2.5623 | 4
7 | DC-Rate | 8:27 | 1.1813 | 152.1 | 4.212 | 0 | 542.3 | 3.6087 | 3.9817 | 2.5
8 | CC-Rate | 2:24 | 1.1204 | 144.2 | 4.1566 | 0 | 535.2 | 3.7186 | 2.6338 | 4
9 | CVC | 0:33 | 0.082 | 10.6 | 0.3281 | 0 | 42.2 | 3.9999 | 4 | 3.9997
10 | DC-Rate | 2:23 | 1.1082 | 142.7 | 3.9433 | 0 | 507.7 | 3.5974 | 3.9662 | 2.5
11 | CC-Rate | 2:13 | 1.0351 | 133.3 | 3.8624 | 0 | 497.3 | 3.7373 | 2.6642 | 4
12 | CVC | 0:31 | 0.0749 | 9.6 | 0.2996 | 0 | 38.6 | 4 | 4.0002 | 3.9997
13 | DC-Rate | 2:22 | 1.102 | 141.9 | 3.9238 | 0 | 505.2 | 3.6003 | 3.9662 | 2.4998
14 | CC-Rate | 2:13 | 1.0325 | 132.9 | 3.8508 | 0 | 495.8 | 3.7377 | 2.6625 | 4
15 | CVC | 0:29 | 0.071 | 9.1 | 0.284 | 0 | 36.6 | 3.9999 | 4 | 3.9997
16 | DC-Rate | 2:21 | 1.097 | 141.2 | 3.9086 | 0 | 503.2 | 3.6025 | 3.9659 | 2.4998
17 | CC-Rate | 2:13 | 1.0308 | 132.7 | 3.8424 | 0 | 494.7 | 3.7378 | 2.6815 | 4
18 | CVC | 0:28 | 0.0677 | 8.7 | 0.2709 | 0 | 34.9 | 3.9999 | 4 | 3.9997
19 | DC-Rate | 2:21 | 1.0919 | 140.6 | 3.8935 | 0 | 501.3 | 3.6045 | 3.9656 | 2.4998
20 | CC-Rate | 2:12 | 1.027 | 132.2 | 3.8278 | 0 | 492.8 | 3.7385 | 2.6784 | 4
21 | CVC | 0:27 | 0.0659 | 8.5 | 0.2637 | 0 | 33.9 | 3.9999 | 4.0002 | 3.9997
22 | DC-Rate | 2:20 | 1.0866 | 139.9 | 3.8771 | 0 | 499.2 | 3.607 | 3.965 | 2.5
23 | CC-Rate | 2:12 | 1.0229 | 131.7 | 3.8124 | 0 | 490.8 | 3.7394 | 2.6824 | 4
24 | CVC | 0:27 | 0.0648 | 8.3 | 0.2592 | 0 | 33.4 | 3.9999 | 4 | 3.9997
25 | DC-Rate | 2:19 | 1.0821 | 139.3 | 3.8631 | 0 | 497.4 | 3.6086 | 3.9645 | 2.5
26 | CC-Rate | 2:11 | 1.0198 | 131.3 | 3.8004 | 0 | 489.3 | 3.7403 | 2.6966 | 4
27 | CVC | 0:26 | 0.0631 | 8.1 | 0.2525 | 0 | 32.5 | 3.9999 | 4.0002 | 3.9997
28 | DC-Rate | 2:19 | 1.0774 | 138.7 | 3.8487 | 0 | 495.5 | 3.6106 | 3.9645 | 2.4998
29 | CC-Rate | 2:11 | 1.016 | 130.8 | 3.786 | 0 | 487.5 | 3.7403 | 2.6855 | 4
30 | CVC | 0:26 | 0.0626 | 8.1 | 0.2502 | 0 | 32.2 | 4 | 4 | 3.9997
31 | DC-Rate | 2:18 | 1.0736 | 138.2 | 3.8371 | 0 | 494 | 3.6129 | 3.9638 | 2.4998
32 | CC-Rate | 2:10 | 1.0125 | 130.4 | 3.7729 | 0 | 485.8 | 3.7414 | 2.6845 | 4
33 | CVC | 0:26 | 0.0618 | 8 | 0.2472 | 0 | 31.8 | 3.9999 | 4.0002 | 3.9997
34 | DC-Rate | 2:18 | 1.0687 | 137.6 | 3.8207 | 0 | 491.9 | 3.6133 | 3.9634 | 2.5
35 | CC-Rate | 2:10 | 1.0082 | 129.8 | 3.7578 | 0 | 483.8 | 3.7432 | 2.6741 | 4
36 | CVC | 0:26 | 0.0614 | 7.9 | 0.2456 | 0 | 31.6 | 3.9999 | 4.0002 | 3.9997
37 | DC-Rate | 2:17 | 1.0646 | 137.1 | 3.807 | 0 | 490.1 | 3.6142 | 3.9634 | 2.4998
38 | CC-Rate | 2:09 | 1.004 | 129.3 | 3.7425 | 0 | 481.9 | 3.7438 | 2.6979 | 4
39 | CVC | 0:26 | 0.0613 | 7.9 | 0.2453 | 0 | 31.6 | 3.9999 | 3.9999 | 3.9997
40 | DC-Rate | 2:17 | 1.0596 | 136.4 | 3.7911 | 0 | 488.1 | 3.6156 | 3.9628 | 2.4997
41 | CC-Rate | 2:09 | 0.9991 | 128.6 | 3.7258 | 0 | 479.7 | 3.7465 | 2.6673 | 4
42 | CVC | 0:25 | 0.0614 | 7.9 | 0.2455 | 0 | 31.6 | 3.9999 | 4 | 3.9999
43 | DC-Rate | 2:16 | 1.0584 | 136.3 | 3.7877 | 0 | 487.7 | 3.617 | 3.9634 | 2.5
44 | CC-Rate | 2:09 | 0.9985 | 128.6 | 3.7225 | 0 | 479.3 | 3.7459 | 2.6873 | 4
45 | CVC | 0:25 | 0.0604 | 7.8 | 0.2415 | 0 | 31.1 | 4 | 4 | 3.9997
46 | DC-Rate | 2:16 | 1.0538 | 135.7 | 3.7716 | 0 | 485.6 | 3.6182 | 3.9628 | 2.4997
47 | CC-Rate | 2:08 | 0.9938 | 128 | 3.7056 | 0 | 477.1 | 3.7465 | 2.7038 | 4
48 | CVC | 0:25 | 0.0605 | 7.8 | 0.2421 | 0 | 31.2 | 3.9999 | 4 | 3.9997
49 | DC-Rate | 2:15 | 1.0493 | 135.1 | 3.7556 | 0 | 483.5 | 3.6177 | 3.9619 | 2.4997
50 | CC-Rate | 2:07 | 0.9886 | 127.3 | 3.6873 | 0 | 474.7 | 3.7476 | 2.689 | 4
51 | CVC | 0:25 | 0.0612 | 7.9 | 0.2447 | 0 | 31.5 | 4 | 4 | 3.9997
52 | DC-Rate | 2:15 | 1.045 | 134.5 | 3.7407 | 0 | 481.6 | 3.6186 | 3.9608 | 2.5
53 | CC-Rate | 2:07 | 0.984 | 126.7 | 3.6707 | 0 | 472.6 | 3.7488 | 2.7156 | 4
54 | CVC | 0:25 | 0.0615 | 7.9 | 0.2459 | 0 | 31.7 | 4 | 4.0002 | 3.9997
55 | DC-Rate | 2:14 | 1.041 | 134 | 3.7267 | 0 | 479.8 | 3.6188 | 3.9603 | 2.4997
56 | CC-Rate | 2:06 | 0.9802 | 126.2 | 3.6568 | 0 | 470.8 | 3.7496 | 2.6921 | 4
57 | CVC | 0:25 | 0.0612 | 7.9 | 0.2447 | 0 | 31.5 | 4 | 4.0002 | 3.9997
58 | DC-Rate | 2:14 | 1.0372 | 133.5 | 3.714 | 0 | 478.2 | 3.6195 | 3.9603 | 2.4997
59 | CC-Rate | 2:06 | 0.977 | 125.8 | 3.6456 | 0 | 469.4 | 3.7511 | 2.7086 | 4
60 | CVC | 0:25 | 0.0607 | 7.8 | 0.2429 | 0 | 31.3 | 3.9999 | 4 | 3.9997
61 | DC-Rate | 2:13 | 1.0343 | 133.2 | 3.7046 | 0 | 477 | 3.6217 | 3.9602 | 2.4997
62 | CC-Rate | 2:06 | 0.9741 | 125.4 | 3.6345 | 0 | 467.9 | 3.7509 | 2.6931 | 4
63 | CVC | 0:25 | 0.0607 | 7.8 | 0.2429 | 0 | 31.3 | 4 | 4 | 3.9997
64 | DC-Rate | 2:13 | 1.0301 | 132.6 | 3.6898 | 0 | 475.1 | 3.6212 | 3.9599 | 2.4998
65 | CC-Rate | 2:05 | 0.969 | 124.8 | 3.6166 | 0 | 465.6 | 3.7521 | 2.7062 | 4
66 | CVC | 0:25 | 0.0615 | 7.9 | 0.2458 | 0 | 31.7 | 3.9999 | 4.0002 | 3.9997
67 | DC-Rate | 2:12 | 1.0263 | 132.1 | 3.6767 | 0 | 473.4 | 3.6215 | 3.9591 | 2.4998
68 | CC-Rate | 2:04 | 0.9654 | 124.3 | 3.6038 | 0 | 464 | 3.7531 | 2.6959 | 4
69 | CVC | 0:25 | 0.0612 | 7.9 | 0.2447 | 0 | 31.5 | 4 | 4 | 3.9997
70 | DC-Rate | 2:12 | 1.0226 | 131.7 | 3.6639 | 0 | 471.7 | 3.6223 | 3.9599 | 2.4997
71 | CC-Rate | 2:04 | 0.9626 | 123.9 | 3.5942 | 0 | 462.8 | 3.7544 | 2.7051 | 4
72 | CVC | 0:25 | 0.0604 | 7.8 | 0.2418 | 0 | 31.1 | 3.9999 | 4 | 3.9997
73 | DC-Rate | 2:11 | 1.0191 | 131.2 | 3.6525 | 0 | 470.3 | 3.6239 | 3.9602 | 2.4998
74 | CC-Rate | 2:03 | 0.9583 | 123.4 | 3.5785 | 0 | 460.7 | 3.7548 | 2.6953 | 4
75 | CVC | 0:25 | 0.0611 | 7.9 | 0.2442 | 0 | 31.4 | 3.9999 | 4 | 3.9997
76 | DC-Rate | 2:11 | 1.0154 | 130.7 | 3.6397 | 0 | 468.6 | 3.624 | 3.9594 | 2.4998
77 | CC-Rate | 2:03 | 0.9549 | 122.9 | 3.5662 | 0 | 459.1 | 3.7555 | 2.7062 | 4
78 | CVC | 0:25 | 0.0608 | 7.8 | 0.2432 | 0 | 31.3 | 3.9999 | 4 | 3.9997
79 | DC-Rate | 2:10 | 1.012 | 130.3 | 3.6279 | 0 | 467.1 | 3.6246 | 3.9593 | 2.4995
80 | CC-Rate | 2:03 | 0.9507 | 122.4 | 3.5511 | 0 | 457.2 | 3.7562 | 2.6933 | 4
81 | CVC | 0:25 | 0.0616 | 7.9 | 0.2463 | 0 | 31.7 | 3.9999 | 4 | 3.9997
82 | DC-Rate | 2:10 | 1.0082 | 129.8 | 3.6146 | 0 | 465.4 | 3.6254 | 3.959 | 2.5
83 | CC-Rate | 2:02 | 0.9461 | 121.8 | 3.535 | 0 | 455.1 | 3.7575 | 2.7009 | 4
84 | CVC | 0:26 | 0.0625 | 8 | 0.2498 | 0 | 32.2 | 3.9999 | 4 | 3.9997
85 | DC-Rate | 2:10 | 1.0048 | 129.4 | 3.6025 | 0 | 463.8 | 3.6252 | 3.9588 | 2.4995
86 | CC-Rate | 2:01 | 0.9422 | 121.3 | 3.5213 | 0 | 453.4 | 3.7583 | 2.695 | 4
87 | CVC | 0:26 | 0.0628 | 8.1 | 0.2511 | 0 | 32.3 | 3.9999 | 4.0002 | 3.9997
88 | DC-Rate | 0:48 | 0.3763 | 48.4 | 1.4317 | 0 | 184.3 | 3.8043 | 3.9582 | 3.71

## Record-Tab
Record | TestTime | StepTime | Current/mA | Capacity/mAh | SpeCap/mAh/g | SOC¦DOD/% | Voltage/V | Energy/mWh | SpeEnergy/Wh/kg | AuxTemp/dC. | AuxVolt/V | SysTime | Cycle-Index | Step-Index | Step-State
1 | 0:00 | 0:00 | 0 | 0 | 0 | 0 | 0.1648 | 0 | 0 | - | - | 2022-07-27 13:46 | 1 | 1 | R
2 | 0:20 | 0:20 | 0 | 0 | 0 | 0 | 0.1604 | 0 | 0 | - | - | 2022-07-27 14:06 | 1 | 1 | R
3 | 0:40 | 0:40 | 0 | 0 | 0 | 0 | 0.1135 | 0 | 0 | - | - | 2022-07-27 14:26 | 1 | 1 | R
4 | 1:00 | 1:00 | 0 | 0 | 0 | 0 | 0.0989 | 0 | 0 | - | - | 2022-07-27 14:46 | 1 | 1 | R
5 | 1:20 | 1:20 | 0 | 0 | 0 | 0 | 0.0939 | 0 | 0 | - | - | 2022-07-27 15:06 | 1 | 1 | R
6 | 1:40 | 1:40 | 0 | 0 | 0 | 0 | 0.0922 | 0 | 0 | - | - | 2022-07-27 15:26 | 1 | 1 | R
7 | 2:00 | 2:00 | 0 | 0 | 0 | 0 | 0.0922 | 0 | 0 | - | - | 2022-07-27 15:46 | 1 | 1 | R
8 | 2:20 | 2:20 | 0 | 0 | 0 | 0 | 0.0933 | 0 | 0 | - | - | 2022-07-27 16:06 | 1 | 1 | R
9 | 2:40 | 2:40 | 0 | 0 | 0 | 0 | 0.0944 | 0 | 0 | - | - | 2022-07-27 16:26 | 1 | 1 | R
10 | 3:00 | 3:00 | 0 | 0 | 0 | 0 | 0.0956 | 0 | 0 | - | - | 2022-07-27 16:46 | 1 | 1 | R
11 | 3:20 | 3:20 | 0 | 0 | 0 | 0 | 0.0972 | 0 | 0 | - | - | 2022-07-27 17:06 | 1 | 1 | R
12 | 3:40 | 3:40 | 0 | 0 | 0 | 0 | 0.0984 | 0 | 0 | - | - | 2022-07-27 17:26 | 1 | 1 | R
13 | 4:00 | 4:00 | 0 | 0 | 0 | 0 | 0.0997 | 0 | 0 | - | - | 2022-07-27 17:46 | 1 | 1 | R
14 | 4:20 | 4:20 | 0 | 0 | 0 | 0 | 0.1008 | 0 | 0 | - | - | 2022-07-27 18:06 | 1 | 1 | R
15 | 4:40 | 4:40 | 0 | 0 | 0 | 0 | 0.1018 | 0 | 0 | - | - | 2022-07-27 18:26 | 1 | 1 | R
16 | 5:00 | 5:00 | 0 | 0 | 0 | 0 | 0.1028 | 0 | 0 | - | - | 2022-07-27 18:46 | 1 | 1 | R
17 | 5:20 | 5:20 | 0 | 0 | 0 | 0 | 0.1034 | 0 | 0 | - | - | 2022-07-27 19:06 | 1 | 1 | R
18 | 5:40 | 5:40 | 0 | 0 | 0 | 0 | 0.1042 | 0 | 0 | - | - | 2022-07-27 19:26 | 1 | 1 | R
19 | 6:00 | 6:00 | 0 | 0 | 0 | 0 | 0.1046 | 0 | 0 | - | - | 2022-07-27 19:46 | 1 | 1 | R
20 | 6:00 | 0:00 | 0.1398 | 0 | 0 | 0 | 0.4604 | 0 | 0 | - | - | 2022-07-27 19:46 | 1 | 2 | RateC
21 | 6:00 | 0:00 | 0.1398 | 0.0001 | 0 | 0.01 | 0.7783 | 0.0001 | 0 | - | - | 2022-07-27 19:46 | 1 | 2 | RateC
22 | 6:00 | 0:00 | 0.1398 | 0.0001 | 0 | 0.01 | 0.8865 | 0.0001 | 0 | - | - | 2022-07-27 19:46 | 1 | 2 | RateC
23 | 6:00 | 0:00 | 0.1398 | 0.0001 | 0 | 0.01 | 0.9787 | 0.0001 | 0 | - | - | 2022-07-27 19:46 | 1 | 2 | RateC
24 | 6:00 | 0:00 | 0.1398 | 0.0002 | 0 | 0.01 | 1.059 | 0.0001 | 0 | - | - | 2022-07-27 19:46 | 1 | 2 | RateC
25 | 6:00 | 0:00 | 0.1398 | 0.0002 | 0 | 0.01 | 1.1336 | 0.0002 | 0 | - | - | 2022-07-27 19:46 | 1 | 2 | RateC
26 | 6:00 | 0:00 | 0.1398 | 0.0002 | 0 | 0.02 | 1.2024 | 0.0002 | 0 | - | - | 2022-07-27 19:46 | 1 | 2 | RateC
27 | 6:00 | 0:00 | 0.1398 | 0.0002 | 0 | 0.02 | 1.2571 | 0.0002 | 0 | - | - | 2022-07-27 19:46 | 1 | 2 | RateC
28 | 6:00 | 0:00 | 0.1398 | 0.0003 | 0 | 0.02 | 1.3061 | 0.0003 | 0 | - | - | 2022-07-27 19:46 | 1 | 2 | RateC
29 | 6:00 | 0:00 | 0.1398 | 0.0003 | 0 | 0.02 | 1.3534 | 0.0003 | 0 | - | - | 2022-07-27 19:46 | 1 | 2 | RateC
30 | 6:00 | 0:00 | 0.1398 | 0.0003 | 0 | 0.02 | 1.3974 | 0.0003 | 0 | - | - | 2022-07-27 19:46 | 1 | 2 | RateC
31 | 6:00 | 0:00 | 0.1398 | 0.0003 | 0 | 0.02 | 1.4393 | 0.0004 | 0 | - | - | 2022-07-27 19:46 | 1 | 2 | RateC
32 | 6:00 | 0:00 | 0.1398 | 0.0004 | 0 | 0.03 | 1.4813 | 0.0004 | 0.1 | - | - | 2022-07-27 19:46 | 1 | 2 | RateC
33 | 6:00 | 0:00 | 0.1398 | 0.0004 | 0.1 | 0.03 | 1.5177 | 0.0004 | 0.1 | - | - | 2022-07-27 19:46 | 1 | 2 | RateC
34 | 6:00 | 0:00 | 0.1398 | 0.0004 | 0.1 | 0.03 | 1.5544 | 0.0005 | 0.1 | - | - | 2022-07-27 19:46 | 1 | 2 | RateC
35 | 6:00 | 0:00 | 0.1398 | 0.0004 | 0.1 | 0.03 | 1.5858 | 0.0005 | 0.1 | - | - | 2022-07-27 19:46 | 1 | 2 | RateC
36 | 6:00 | 0:00 | 0.1398 | 0.0005 | 0.1 | 0.03 | 1.6202 | 0.0006 | 0.1 | - | - | 2022-07-27 19:46 | 1 | 2 | RateC
37 | 6:00 | 0:00 | 0.1398 | 0.0005 | 0.1 | 0.03 | 1.6479 | 0.0006 | 0.1 | - | - | 2022-07-27 19:46 | 1 | 2 | RateC
38 | 6:00 | 0:00 | 0.1398 | 0.0005 | 0.1 | 0.04 | 1.6766 | 0.0006 | 0.1 | - | - | 2022-07-27 19:46 | 1 | 2 | RateC
39 | 6:00 | 0:00 | 0.1398 | 0.0005 | 0.1 | 0.04 | 1.7031 | 0.0007 | 0.1 | - | - | 2022-07-27 19:46 | 1 | 2 | RateC
40 | 6:00 | 0:00 | 0.1398 | 0.0006 | 0.1 | 0.04 | 1.7701 | 0.0008 | 0.1 | - | - | 2022-07-27 19:46 | 1 | 2 | RateC
41 | 6:00 | 0:00 | 0.1398 | 0.0007 | 0.1 | 0.05 | 1.8207 | 0.0009 | 0.1 | - | - | 2022-07-27 19:46 | 1 | 2 | RateC
42 | 6:00 | 0:00 | 0.1398 | 0.0008 | 0.1 | 0.05 | 1.8631 | 0.0011 | 0.1 | - | - | 2022-07-27 19:46 | 1 | 2 | RateC
43 | 6:00 | 0:00 | 0.1398 | 0.0008 | 0.1 | 0.06 | 1.8876 | 0.0012 | 0.2 | - | - | 2022-07-27 19:46 | 1 | 2 | RateC
44 | 6:00 | 0:00 | 0.1398 | 0.0008 | 0.1 | 0.06 | 1.8993 | 0.0012 | 0.2 | - | - | 2022-07-27 19:46 | 1 | 2 | RateC
45 | 6:00 | 0:00 | 0.1398 | 0.0009 | 0.1 | 0.06 | 1.9097 | 0.0013 | 0.2 | - | - | 2022-07-27 19:46 | 1 | 2 | RateC
46 | 6:00 | 0:00 | 0.1398 | 0.0009 | 0.1 | 0.06 | 1.9262 | 0.0014 | 0.2 | - | - | 2022-07-27 19:46 | 1 | 2 | RateC
47 | 6:00 | 0:00 | 0.1398 | 0.001 | 0.1 | 0.07 | 1.942 | 0.0015 | 0.2 | - | - | 2022-07-27 19:46 | 1 | 2 | RateC
48 | 6:00 | 0:00 | 0.1398 | 0.001 | 0.1 | 0.07 | 1.9559 | 0.0016 | 0.2 | - | - | 2022-07-27 19:46 | 1 | 2 | RateC
49 | 6:00 | 0:00 | 0.1398 | 0.0011 | 0.1 | 0.07 | 1.9691 | 0.0017 | 0.2 | - | - | 2022-07-27 19:46 | 1 | 2 | RateC
50 | 6:00 | 0:00 | 0.1398 | 0.0011 | 0.1 | 0.08 | 1.9816 | 0.0018 | 0.2 | - | - | 2022-07-27 19:46 | 1 | 2 | RateC
51 | 6:01 | 0:00 | 0.1398 | 0.0012 | 0.2 | 0.08 | 1.9928 | 0.0019 | 0.2 | - | - | 2022-07-27 19:46 | 1 | 2 | RateC
52 | 6:01 | 0:01 | 0.1398 | 0.0012 | 0.2 | 0.08 | 2.0037 | 0.002 | 0.3 | - | - | 2022-07-27 19:46 | 1 | 2 | RateC
53 | 6:01 | 0:01 | 0.1398 | 0.0013 | 0.2 | 0.09 | 2.0137 | 0.0021 | 0.3 | - | - | 2022-07-27 19:46 | 1 | 2 | RateC
54 | 6:01 | 0:01 | 0.1398 | 0.0013 | 0.2 | 0.09 | 2.024 | 0.0022 | 0.3 | - | - | 2022-07-27 19:46 | 1 | 2 | RateC
55 | 6:01 | 0:01 | 0.1398 | 0.0014 | 0.2 | 0.1 | 2.0385 | 0.0023 | 0.3 | - | - | 2022-07-27 19:46 | 1 | 2 | RateC
56 | 6:01 | 0:01 | 0.1398 | 0.0015 | 0.2 | 0.1 | 2.0522 | 0.0025 | 0.3 | - | - | 2022-07-27 19:46 | 1 | 2 | RateC
57 | 6:01 | 0:01 | 0.1398 | 0.0015 | 0.2 | 0.11 | 2.0647 | 0.0026 | 0.3 | - | - | 2022-07-27 19:46 | 1 | 2 | RateC
58 | 6:01 | 0:01 | 0.1398 | 0.0016 | 0.2 | 0.11 | 2.0762 | 0.0028 | 0.4 | - | - | 2022-07-27 19:46 | 1 | 2 | RateC
59 | 6:01 | 0:01 | 0.1398 | 0.0017 | 0.2 | 0.12 | 2.0863 | 0.003 | 0.4 | - | - | 2022-07-27 19:46 | 1 | 2 | RateC
60 | 6:01 | 0:01 | 0.1398 | 0.0018 | 0.2 | 0.12 | 2.0988 | 0.0032 | 0.4 | - | - | 2022-07-27 19:46 | 1 | 2 | RateC
61 | 6:01 | 0:01 | 0.1398 | 0.0019 | 0.2 | 0.13 | 2.1102 | 0.0034 | 0.4 | - | - | 2022-07-27 19:47 | 1 | 2 | RateC
62 | 6:01 | 0:01 | 0.1398 | 0.002 | 0.3 | 0.14 | 2.1204 | 0.0036 | 0.5 | - | - | 2022-07-27 19:47 | 1 | 2 | RateC
63 | 6:01 | 0:01 | 0.1398 | 0.0021 | 0.3 | 0.15 | 2.1319 | 0.0038 | 0.5 | - | - | 2022-07-27 19:47 | 1 | 2 | RateC
64 | 6:01 | 0:01 | 0.1398 | 0.0022 | 0.3 | 0.15 | 2.1427 | 0.0041 | 0.5 | - | - | 2022-07-27 19:47 | 1 | 2 | RateC
65 | 6:01 | 0:01 | 0.1398 | 0.0024 | 0.3 | 0.16 | 2.1545 | 0.0044 | 0.6 | - | - | 2022-07-27 19:47 | 1 | 2 | RateC
66 | 6:01 | 0:01 | 0.1398 | 0.0025 | 0.3 | 0.17 | 2.1658 | 0.0047 | 0.6 | - | - | 2022-07-27 19:47 | 1 | 2 | RateC
67 | 6:01 | 0:01 | 0.1398 | 0.0027 | 0.3 | 0.18 | 2.1766 | 0.0051 | 0.7 | - | - | 2022-07-27 19:47 | 1 | 2 | RateC
68 | 6:01 | 0:01 | 0.1398 | 0.0028 | 0.4 | 0.2 | 2.188 | 0.0054 | 0.7 | - | - | 2022-07-27 19:47 | 1 | 2 | RateC
69 | 6:01 | 0:01 | 0.1398 | 0.003 | 0.4 | 0.21 | 2.1991 | 0.0057 | 0.7 | - | - | 2022-07-27 19:47 | 1 | 2 | RateC
70 | 6:01 | 0:01 | 0.1398 | 0.0031 | 0.4 | 0.22 | 2.2109 | 0.0061 | 0.8 | - | - | 2022-07-27 19:47 | 1 | 2 | RateC
71 | 6:01 | 0:01 | 0.1398 | 0.0033 | 0.4 | 0.23 | 2.2218 | 0.0064 | 0.8 | - | - | 2022-07-27 19:47 | 1 | 2 | RateC
72 | 6:01 | 0:01 | 0.1398 | 0.0034 | 0.4 | 0.24 | 2.2335 | 0.0067 | 0.9 | - | - | 2022-07-27 19:47 | 1 | 2 | RateC
73 | 6:02 | 0:02 | 0.1398 | 0.0036 | 0.5 | 0.25 | 2.2453 | 0.007 | 0.9 | - | - | 2022-07-27 19:47 | 1 | 2 | RateC
74 | 6:02 | 0:02 | 0.1398 | 0.0037 | 0.5 | 0.26 | 2.2569 | 0.0074 | 0.9 | - | - | 2022-07-27 19:47 | 1 | 2 | RateC
75 | 6:02 | 0:02 | 0.1398 | 0.0038 | 0.5 | 0.26 | 2.267 | 0.0076 | 1 | - | - | 2022-07-27 19:47 | 1 | 2 | RateC
76 | 6:02 | 0:02 | 0.1398 | 0.004 | 0.5 | 0.27 | 2.2771 | 0.0079 | 1 | - | - | 2022-07-27 19:47 | 1 | 2 | RateC
77 | 6:02 | 0:02 | 0.1398 | 0.0041 | 0.5 | 0.28 | 2.2889 | 0.0083 | 1.1 | - | - | 2022-07-27 19:47 | 1 | 2 | RateC
78 | 6:02 | 0:02 | 0.1398 | 0.0042 | 0.5 | 0.29 | 2.2993 | 0.0086 | 1.1 | - | - | 2022-07-27 19:48 | 1 | 2 | RateC
79 | 6:02 | 0:02 | 0.1398 | 0.0044 | 0.6 | 0.3 | 2.3112 | 0.0089 | 1.1 | - | - | 2022-07-27 19:48 | 1 | 2 | RateC
80 | 6:02 | 0:02 | 0.1398 | 0.0045 | 0.6 | 0.31 | 2.3228 | 0.0092 | 1.2 | - | - | 2022-07-27 19:48 | 1 | 2 | RateC
81 | 6:02 | 0:02 | 0.1398 | 0.0047 | 0.6 | 0.32 | 2.3343 | 0.0096 | 1.2 | - | - | 2022-07-27 19:48 | 1 | 2 | RateC
82 | 6:02 | 0:02 | 0.1398 | 0.0048 | 0.6 | 0.33 | 2.3455 | 0.0099 | 1.3 | - | - | 2022-07-27 19:48 | 1 | 2 | RateC
83 | 6:02 | 0:02 | 0.1398 | 0.005 | 0.6 | 0.34 | 2.3562 | 0.0103 | 1.3 | - | - | 2022-07-27 19:48 | 1 | 2 | RateC
84 | 6:02 | 0:02 | 0.1398 | 0.0051 | 0.7 | 0.35 | 2.367 | 0.0106 | 1.4 | - | - | 2022-07-27 19:48 | 1 | 2 | RateC
85 | 6:02 | 0:02 | 0.1398 | 0.0053 | 0.7 | 0.36 | 2.3774 | 0.011 | 1.4 | - | - | 2022-07-27 19:48 | 1 | 2 | RateC
86 | 6:02 | 0:02 | 0.1398 | 0.0054 | 0.7 | 0.37 | 2.3878 | 0.0113 | 1.5 | - | - | 2022-07-27 19:48 | 1 | 2 | RateC
87 | 6:02 | 0:02 | 0.1398 | 0.0056 | 0.7 | 0.39 | 2.3992 | 0.0117 | 1.5 | - | - | 2022-07-27 19:48 | 1 | 2 | RateC
88 | 6:02 | 0:02 | 0.1398 | 0.0058 | 0.7 | 0.4 | 2.4104 | 0.0122 | 1.6 | - | - | 2022-07-27 19:48 | 1 | 2 | RateC
89 | 6:03 | 0:03 | 0.1398 | 0.0059 | 0.8 | 0.41 | 2.4213 | 0.0126 | 1.6 | - | - | 2022-07-27 19:48 | 1 | 2 | RateC
90 | 6:03 | 0:03 | 0.1398 | 0.0061 | 0.8 | 0.42 | 2.4324 | 0.013 | 1.7 | - | - | 2022-07-27 19:48 | 1 | 2 | RateC
91 | 6:03 | 0:03 | 0.1398 | 0.0063 | 0.8 | 0.43 | 2.4434 | 0.0134 | 1.7 | - | - | 2022-07-27 19:48 | 1 | 2 | RateC
92 | 6:03 | 0:03 | 0.1398 | 0.0065 | 0.8 | 0.45 | 2.4546 | 0.0139 | 1.8 | - | - | 2022-07-27 19:48 | 1 | 2 | RateC
93 | 6:03 | 0:03 | 0.1398 | 0.0067 | 0.9 | 0.46 | 2.4648 | 0.0143 | 1.8 | - | - | 2022-07-27 19:49 | 1 | 2 | RateC
94 | 6:03 | 0:03 | 0.1398 | 0.0068 | 0.9 | 0.47 | 2.4758 | 0.0148 | 1.9 | - | - | 2022-07-27 19:49 | 1 | 2 | RateC
95 | 6:03 | 0:03 | 0.1398 | 0.007 | 0.9 | 0.49 | 2.4865 | 0.0153 | 2 | - | - | 2022-07-27 19:49 | 1 | 2 | RateC
96 | 6:03 | 0:03 | 0.1398 | 0.0072 | 0.9 | 0.5 | 2.4969 | 0.0158 | 2 | - | - | 2022-07-27 19:49 | 1 | 2 | RateC
97 | 6:03 | 0:03 | 0.1398 | 0.0074 | 1 | 0.51 | 2.5071 | 0.0163 | 2.1 | - | - | 2022-07-27 19:49 | 1 | 2 | RateC
98 | 6:03 | 0:03 | 0.1398 | 0.0077 | 1 | 0.53 | 2.5181 | 0.0168 | 2.2 | - | - | 2022-07-27 19:49 | 1 | 2 | RateC
99 | 6:03 | 0:03 | 0.1398 | 0.0079 | 1 | 0.54 | 2.5288 | 0.0174 | 2.2 | - | - | 2022-07-27 19:49 | 1 | 2 | RateC
100 | 6:04 | 0:03 | 0.1398 | 0.0081 | 1 | 0.56 | 2.54 | 0.018 | 2.3 | - | - | 2022-07-27 19:49 | 1 | 2 | RateC
101 | 6:04 | 0:04 | 0.1398 | 0.0084 | 1.1 | 0.58 | 2.5507 | 0.0186 | 2.4 | - | - | 2022-07-27 19:49 | 1 | 2 | RateC
102 | 6:04 | 0:04 | 0.1398 | 0.0086 | 1.1 | 0.59 | 2.5615 | 0.0193 | 2.5 | - | - | 2022-07-27 19:49 | 1 | 2 | RateC
103 | 6:04 | 0:04 | 0.1398 | 0.0089 | 1.1 | 0.61 | 2.5718 | 0.0199 | 2.6 | - | - | 2022-07-27 19:50 | 1 | 2 | RateC
104 | 6:04 | 0:04 | 0.1398 | 0.0091 | 1.2 | 0.63 | 2.5823 | 0.0205 | 2.6 | - | - | 2022-07-27 19:50 | 1 | 2 | RateC
105 | 6:04 | 0:04 | 0.1398 | 0.0094 | 1.2 | 0.65 | 2.5924 | 0.0212 | 2.7 | - | - | 2022-07-27 19:50 | 1 | 2 | RateC
106 | 6:04 | 0:04 | 0.1398 | 0.0096 | 1.2 | 0.66 | 2.6029 | 0.0218 | 2.8 | - | - | 2022-07-27 19:50 | 1 | 2 | RateC
107 | 6:04 | 0:04 | 0.1398 | 0.0099 | 1.3 | 0.68 | 2.6135 | 0.0225 | 2.9 | - | - | 2022-07-27 19:50 | 1 | 2 | RateC
108 | 6:04 | 0:04 | 0.1398 | 0.0101 | 1.3 | 0.7 | 2.6237 | 0.0232 | 3 | - | - | 2022-07-27 19:50 | 1 | 2 | RateC
109 | 6:04 | 0:04 | 0.1398 | 0.0104 | 1.3 | 0.72 | 2.6345 | 0.0239 | 3.1 | - | - | 2022-07-27 19:50 | 1 | 2 | RateC
110 | 6:05 | 0:05 | 0.1398 | 0.0106 | 1.4 | 0.73 | 2.6446 | 0.0245 | 3.2 | - | - | 2022-07-27 19:50 | 1 | 2 | RateC
111 | 6:05 | 0:05 | 0.1398 | 0.0109 | 1.4 | 0.75 | 2.6549 | 0.0252 | 3.2 | - | - | 2022-07-27 19:50 | 1 | 2 | RateC
112 | 6:05 | 0:05 | 0.1398 | 0.0112 | 1.4 | 0.77 | 2.6654 | 0.0259 | 3.3 | - | - | 2022-07-27 19:50 | 1 | 2 | RateC
113 | 6:05 | 0:05 | 0.1398 | 0.0114 | 1.5 | 0.79 | 2.6755 | 0.0266 | 3.4 | - | - | 2022-07-27 19:51 | 1 | 2 | RateC
114 | 6:05 | 0:05 | 0.1398 | 0.0117 | 1.5 | 0.81 | 2.6857 | 0.0274 | 3.5 | - | - | 2022-07-27 19:51 | 1 | 2 | RateC
115 | 6:05 | 0:05 | 0.1398 | 0.012 | 1.5 | 0.83 | 2.6961 | 0.0282 | 3.6 | - | - | 2022-07-27 19:51 | 1 | 2 | RateC
116 | 6:05 | 0:05 | 0.1398 | 0.0123 | 1.6 | 0.85 | 2.7065 | 0.0291 | 3.7 | - | - | 2022-07-27 19:51 | 1 | 2 | RateC
117 | 6:05 | 0:05 | 0.1398 | 0.0127 | 1.6 | 0.87 | 2.717 | 0.03 | 3.9 | - | - | 2022-07-27 19:51 | 1 | 2 | RateC
118 | 6:06 | 0:06 | 0.1398 | 0.013 | 1.7 | 0.9 | 2.7271 | 0.0309 | 4 | - | - | 2022-07-27 19:51 | 1 | 2 | RateC
119 | 6:06 | 0:06 | 0.1398 | 0.0134 | 1.7 | 0.92 | 2.7376 | 0.0319 | 4.1 | - | - | 2022-07-27 19:51 | 1 | 2 | RateC
120 | 6:06 | 0:06 | 0.1398 | 0.0137 | 1.8 | 0.95 | 2.7477 | 0.0328 | 4.2 | - | - | 2022-07-27 19:52 | 1 | 2 | RateC
121 | 6:06 | 0:06 | 0.1398 | 0.0141 | 1.8 | 0.97 | 2.7579 | 0.0338 | 4.4 | - | - | 2022-07-27 19:52 | 1 | 2 | RateC
122 | 6:06 | 0:06 | 0.1398 | 0.0145 | 1.9 | 1 | 2.7685 | 0.0349 | 4.5 | - | - | 2022-07-27 19:52 | 1 | 2 | RateC
123 | 6:06 | 0:06 | 0.1398 | 0.0149 | 1.9 | 1.02 | 2.779 | 0.036 | 4.6 | - | - | 2022-07-27 19:52 | 1 | 2 | RateC
124 | 6:07 | 0:07 | 0.1398 | 0.0153 | 2 | 1.05 | 2.7894 | 0.0371 | 4.8 | - | - | 2022-07-27 19:52 | 1 | 2 | RateC
125 | 6:07 | 0:07 | 0.1398 | 0.0157 | 2 | 1.08 | 2.7998 | 0.0384 | 4.9 | - | - | 2022-07-27 19:52 | 1 | 2 | RateC
126 | 6:07 | 0:07 | 0.1398 | 0.0162 | 2.1 | 1.12 | 2.81 | 0.0397 | 5.1 | - | - | 2022-07-27 19:53 | 1 | 2 | RateC
127 | 6:07 | 0:07 | 0.1398 | 0.0166 | 2.1 | 1.15 | 2.8201 | 0.0409 | 5.3 | - | - | 2022-07-27 19:53 | 1 | 2 | RateC
128 | 6:07 | 0:07 | 0.1398 | 0.017 | 2.2 | 1.18 | 2.8305 | 0.0421 | 5.4 | - | - | 2022-07-27 19:53 | 1 | 2 | RateC
129 | 6:08 | 0:08 | 0.1398 | 0.0175 | 2.3 | 1.21 | 2.8406 | 0.0435 | 5.6 | - | - | 2022-07-27 19:53 | 1 | 2 | RateC
130 | 6:08 | 0:08 | 0.1398 | 0.0181 | 2.3 | 1.25 | 2.8509 | 0.0451 | 5.8 | - | - | 2022-07-27 19:53 | 1 | 2 | RateC
131 | 6:08 | 0:08 | 0.1398 | 0.0186 | 2.4 | 1.28 | 2.861 | 0.0466 | 6 | - | - | 2022-07-27 19:54 | 1 | 2 | RateC
132 | 6:08 | 0:08 | 0.1398 | 0.0191 | 2.5 | 1.32 | 2.8712 | 0.0481 | 6.2 | - | - | 2022-07-27 19:54 | 1 | 2 | RateC
133 | 6:08 | 0:08 | 0.1398 | 0.0197 | 2.5 | 1.36 | 2.8816 | 0.0498 | 6.4 | - | - | 2022-07-27 19:54 | 1 | 2 | RateC
134 | 6:09 | 0:09 | 0.1398 | 0.0204 | 2.6 | 1.4 | 2.8917 | 0.0516 | 6.6 | - | - | 2022-07-27 19:54 | 1 | 2 | RateC
135 | 6:09 | 0:09 | 0.1398 | 0.0211 | 2.7 | 1.45 | 2.9019 | 0.0536 | 6.9 | - | - | 2022-07-27 19:55 | 1 | 2 | RateC
136 | 6:09 | 0:09 | 0.1398 | 0.0217 | 2.8 | 1.5 | 2.912 | 0.0556 | 7.2 | - | - | 2022-07-27 19:55 | 1 | 2 | RateC
137 | 6:10 | 0:10 | 0.1398 | 0.0224 | 2.9 | 1.55 | 2.9221 | 0.0576 | 7.4 | - | - | 2022-07-27 19:55 | 1 | 2 | RateC
138 | 6:10 | 0:10 | 0.1398 | 0.0231 | 3 | 1.59 | 2.9322 | 0.0597 | 7.7 | - | - | 2022-07-27 19:56 | 1 | 2 | RateC
139 | 6:10 | 0:10 | 0.1398 | 0.0239 | 3.1 | 1.65 | 2.9424 | 0.0619 | 8 | - | - | 2022-07-27 19:56 | 1 | 2 | RateC
140 | 6:11 | 0:11 | 0.1398 | 0.0247 | 3.2 | 1.71 | 2.9525 | 0.0644 | 8.3 | - | - | 2022-07-27 19:56 | 1 | 2 | RateC
141 | 6:11 | 0:11 | 0.1398 | 0.0256 | 3.3 | 1.77 | 2.9627 | 0.067 | 8.6 | - | - | 2022-07-27 19:57 | 1 | 2 | RateC
142 | 6:11 | 0:11 | 0.1398 | 0.0266 | 3.4 | 1.83 | 2.9729 | 0.0698 | 9 | - | - | 2022-07-27 19:57 | 1 | 2 | RateC
143 | 6:12 | 0:12 | 0.1398 | 0.0276 | 3.6 | 1.9 | 2.9832 | 0.0729 | 9.4 | - | - | 2022-07-27 19:58 | 1 | 2 | RateC
144 | 6:12 | 0:12 | 0.1398 | 0.0288 | 3.7 | 1.98 | 2.9934 | 0.0764 | 9.8 | - | - | 2022-07-27 19:58 | 1 | 2 | RateC
145 | 6:13 | 0:13 | 0.1398 | 0.0301 | 3.9 | 2.08 | 3.0035 | 0.0804 | 10.3 | - | - | 2022-07-27 19:59 | 1 | 2 | RateC
146 | 6:13 | 0:13 | 0.1398 | 0.0313 | 4 | 2.16 | 3.0135 | 0.084 | 10.8 | - | - | 2022-07-27 19:59 | 1 | 2 | RateC
147 | 6:14 | 0:14 | 0.1398 | 0.0326 | 4.2 | 2.25 | 3.0236 | 0.088 | 11.3 | - | - | 2022-07-27 20:00 | 1 | 2 | RateC
148 | 6:15 | 0:15 | 0.1398 | 0.034 | 4.4 | 2.34 | 3.0339 | 0.092 | 11.8 | - | - | 2022-07-27 20:00 | 1 | 2 | RateC
149 | 6:15 | 0:15 | 0.1398 | 0.0352 | 4.5 | 2.42 | 3.0439 | 0.0957 | 12.3 | - | - | 2022-07-27 20:01 | 1 | 2 | RateC
150 | 6:16 | 0:16 | 0.1398 | 0.0363 | 4.7 | 2.5 | 3.054 | 0.0992 | 12.8 | - | - | 2022-07-27 20:01 | 1 | 2 | RateC
151 | 6:16 | 0:16 | 0.1398 | 0.0375 | 4.8 | 2.59 | 3.0641 | 0.1029 | 13.3 | - | - | 2022-07-27 20:02 | 1 | 2 | RateC
152 | 6:17 | 0:17 | 0.1398 | 0.0388 | 5 | 2.67 | 3.0742 | 0.1068 | 13.7 | - | - | 2022-07-27 20:02 | 1 | 2 | RateC
153 | 6:17 | 0:17 | 0.1398 | 0.0401 | 5.2 | 2.76 | 3.0842 | 0.1107 | 14.2 | - | - | 2022-07-27 20:03 | 1 | 2 | RateC
154 | 6:18 | 0:18 | 0.1398 | 0.0414 | 5.3 | 2.86 | 3.0943 | 0.1149 | 14.8 | - | - | 2022-07-27 20:03 | 1 | 2 | RateC
155 | 6:18 | 0:18 | 0.1398 | 0.0428 | 5.5 | 2.95 | 3.1044 | 0.1193 | 15.4 | - | - | 2022-07-27 20:04 | 1 | 2 | RateC
156 | 6:19 | 0:19 | 0.1398 | 0.0444 | 5.7 | 3.06 | 3.1145 | 0.1242 | 16 | - | - | 2022-07-27 20:05 | 1 | 2 | RateC
157 | 6:20 | 0:20 | 0.1398 | 0.0459 | 5.9 | 3.16 | 3.1245 | 0.1288 | 16.6 | - | - | 2022-07-27 20:05 | 1 | 2 | RateC
158 | 6:20 | 0:20 | 0.1398 | 0.0475 | 6.1 | 3.27 | 3.1346 | 0.1338 | 17.2 | - | - | 2022-07-27 20:06 | 1 | 2 | RateC
159 | 6:21 | 0:21 | 0.1398 | 0.0491 | 6.3 | 3.38 | 3.1447 | 0.1388 | 17.9 | - | - | 2022-07-27 20:07 | 1 | 2 | RateC
160 | 6:22 | 0:22 | 0.1398 | 0.0508 | 6.5 | 3.5 | 3.1548 | 0.1442 | 18.6 | - | - | 2022-07-27 20:08 | 1 | 2 | RateC
161 | 6:23 | 0:23 | 0.1398 | 0.0525 | 6.8 | 3.62 | 3.1648 | 0.1496 | 19.3 | - | - | 2022-07-27 20:08 | 1 | 2 | RateC
162 | 6:23 | 0:23 | 0.1398 | 0.0544 | 7 | 3.75 | 3.1749 | 0.1555 | 20 | - | - | 2022-07-27 20:09 | 1 | 2 | RateC
163 | 6:24 | 0:24 | 0.1398 | 0.0562 | 7.2 | 3.87 | 3.185 | 0.1612 | 20.8 | - | - | 2022-07-27 20:10 | 1 | 2 | RateC
164 | 6:25 | 0:25 | 0.1398 | 0.0581 | 7.5 | 4 | 3.1951 | 0.1673 | 21.5 | - | - | 2022-07-27 20:11 | 1 | 2 | RateC
165 | 6:26 | 0:26 | 0.1398 | 0.06 | 7.7 | 4.14 | 3.2051 | 0.1735 | 22.3 | - | - | 2022-07-27 20:11 | 1 | 2 | RateC
166 | 6:27 | 0:27 | 0.1398 | 0.062 | 8 | 4.28 | 3.2152 | 0.18 | 23.2 | - | - | 2022-07-27 20:12 | 1 | 2 | RateC
167 | 6:28 | 0:27 | 0.1398 | 0.0641 | 8.3 | 4.42 | 3.2253 | 0.1866 | 24 | - | - | 2022-07-27 20:13 | 1 | 2 | RateC
168 | 6:28 | 0:28 | 0.1398 | 0.0661 | 8.5 | 4.56 | 3.2354 | 0.1931 | 24.9 | - | - | 2022-07-27 20:14 | 1 | 2 | RateC
169 | 6:29 | 0:29 | 0.1398 | 0.0682 | 8.8 | 4.7 | 3.2454 | 0.1999 | 25.7 | - | - | 2022-07-27 20:15 | 1 | 2 | RateC
170 | 6:30 | 0:30 | 0.1398 | 0.0707 | 9.1 | 4.87 | 3.2555 | 0.2079 | 26.8 | - | - | 2022-07-27 20:16 | 1 | 2 | RateC
171 | 6:31 | 0:31 | 0.1398 | 0.0732 | 9.4 | 5.05 | 3.2656 | 0.2161 | 27.8 | - | - | 2022-07-27 20:17 | 1 | 2 | RateC
172 | 6:33 | 0:32 | 0.1398 | 0.0757 | 9.7 | 5.22 | 3.2757 | 0.2244 | 28.9 | - | - | 2022-07-27 20:18 | 1 | 2 | RateC
173 | 6:34 | 0:34 | 0.1398 | 0.0785 | 10.1 | 5.42 | 3.2857 | 0.2337 | 30.1 | - | - | 2022-07-27 20:19 | 1 | 2 | RateC
174 | 6:35 | 0:35 | 0.1398 | 0.0813 | 10.5 | 5.6 | 3.2958 | 0.2427 | 31.2 | - | - | 2022-07-27 20:21 | 1 | 2 | RateC
175 | 6:36 | 0:36 | 0.1398 | 0.084 | 10.8 | 5.79 | 3.3059 | 0.2516 | 32.4 | - | - | 2022-07-27 20:22 | 1 | 2 | RateC
176 | 6:37 | 0:37 | 0.1398 | 0.0869 | 11.2 | 6 | 3.316 | 0.2615 | 33.7 | - | - | 2022-07-27 20:23 | 1 | 2 | RateC
177 | 6:39 | 0:39 | 0.1398 | 0.0899 | 11.6 | 6.2 | 3.326 | 0.2714 | 34.9 | - | - | 2022-07-27 20:24 | 1 | 2 | RateC
178 | 6:40 | 0:40 | 0.1398 | 0.0931 | 12 | 6.42 | 3.3361 | 0.282 | 36.3 | - | - | 2022-07-27 20:26 | 1 | 2 | RateC
179 | 6:41 | 0:41 | 0.1398 | 0.0964 | 12.4 | 6.64 | 3.3462 | 0.2928 | 37.7 | - | - | 2022-07-27 20:27 | 1 | 2 | RateC
180 | 6:43 | 0:43 | 0.1398 | 0.0996 | 12.8 | 6.87 | 3.3563 | 0.3036 | 39.1 | - | - | 2022-07-27 20:28 | 1 | 2 | RateC
181 | 6:44 | 0:44 | 0.1398 | 0.1029 | 13.3 | 7.1 | 3.3664 | 0.3149 | 40.5 | - | - | 2022-07-27 20:30 | 1 | 2 | RateC
182 | 6:46 | 0:46 | 0.1398 | 0.1065 | 13.7 | 7.34 | 3.3764 | 0.3268 | 42.1 | - | - | 2022-07-27 20:31 | 1 | 2 | RateC
183 | 6:47 | 0:47 | 0.1398 | 0.1105 | 14.2 | 7.62 | 3.3865 | 0.3403 | 43.8 | - | - | 2022-07-27 20:33 | 1 | 2 | RateC
184 | 6:49 | 0:49 | 0.1398 | 0.1147 | 14.8 | 7.91 | 3.3966 | 0.3546 | 45.7 | - | - | 2022-07-27 20:35 | 1 | 2 | RateC
185 | 6:51 | 0:51 | 0.1398 | 0.1185 | 15.3 | 8.17 | 3.4067 | 0.3677 | 47.3 | - | - | 2022-07-27 20:37 | 1 | 2 | RateC
186 | 6:53 | 0:53 | 0.1398 | 0.1229 | 15.8 | 8.47 | 3.4167 | 0.3825 | 49.2 | - | - | 2022-07-27 20:38 | 1 | 2 | RateC
187 | 6:55 | 0:55 | 0.1398 | 0.1275 | 16.4 | 8.79 | 3.4268 | 0.3983 | 51.3 | - | - | 2022-07-27 20:40 | 1 | 2 | RateC
188 | 6:57 | 0:57 | 0.1398 | 0.1321 | 17 | 9.11 | 3.4369 | 0.4142 | 53.3 | - | - | 2022-07-27 20:42 | 1 | 2 | RateC
189 | 6:59 | 0:59 | 0.1398 | 0.1368 | 17.6 | 9.43 | 3.447 | 0.4302 | 55.4 | - | - | 2022-07-27 20:44 | 1 | 2 | RateC
190 | 7:01 | 1:01 | 0.1398 | 0.1416 | 18.2 | 9.76 | 3.457 | 0.4468 | 57.5 | - | - | 2022-07-27 20:46 | 1 | 2 | RateC
191 | 7:03 | 1:03 | 0.1398 | 0.1466 | 18.9 | 10.11 | 3.4671 | 0.464 | 59.7 | - | - | 2022-07-27 20:49 | 1 | 2 | RateC
192 | 7:05 | 1:05 | 0.1398 | 0.1522 | 19.6 | 10.49 | 3.4772 | 0.4836 | 62.3 | - | - | 2022-07-27 20:51 | 1 | 2 | RateC
193 | 7:08 | 1:08 | 0.1398 | 0.1578 | 20.3 | 10.88 | 3.4873 | 0.5031 | 64.8 | - | - | 2022-07-27 20:53 | 1 | 2 | RateC
194 | 7:10 | 1:10 | 0.1398 | 0.1634 | 21 | 11.27 | 3.4973 | 0.5229 | 67.3 | - | - | 2022-07-27 20:56 | 1 | 2 | RateC
195 | 7:13 | 1:13 | 0.1398 | 0.1694 | 21.8 | 11.68 | 3.5074 | 0.5439 | 70 | - | - | 2022-07-27 20:58 | 1 | 2 | RateC
196 | 7:16 | 1:15 | 0.1398 | 0.1759 | 22.6 | 12.13 | 3.5175 | 0.5665 | 72.9 | - | - | 2022-07-27 21:01 | 1 | 2 | RateC
197 | 7:19 | 1:19 | 0.1398 | 0.183 | 23.6 | 12.62 | 3.5276 | 0.5915 | 76.2 | - | - | 2022-07-27 21:04 | 1 | 2 | RateC
198 | 7:22 | 1:22 | 0.1398 | 0.1907 | 24.5 | 13.15 | 3.5376 | 0.6186 | 79.6 | - | - | 2022-07-27 21:08 | 1 | 2 | RateC
199 | 7:25 | 1:25 | 0.1398 | 0.1988 | 25.6 | 13.71 | 3.5477 | 0.6476 | 83.4 | - | - | 2022-07-27 21:11 | 1 | 2 | RateC
200 | 7:29 | 1:29 | 0.1398 | 0.2084 | 26.8 | 14.37 | 3.5578 | 0.6817 | 87.8 | - | - | 2022-07-27 21:15 | 1 | 2 | RateC
201 | 7:36 | 1:36 | 0.1398 | 0.2235 | 28.8 | 15.41 | 3.5679 | 0.7353 | 94.7 | - | - | 2022-07-27 21:22 | 1 | 2 | RateC
202 | 7:46 | 1:46 | 0.1398 | 0.2468 | 31.8 | 17.02 | 3.5759 | 0.8186 | 105.4 | - | - | 2022-07-27 21:32 | 1 | 2 | RateC
203 | 7:56 | 1:56 | 0.1398 | 0.2701 | 34.8 | 18.63 | 3.581 | 0.902 | 116.1 | - | - | 2022-07-27 21:42 | 1 | 2 | RateC
204 | 8:06 | 2:06 | 0.1398 | 0.2934 | 37.8 | 20.23 | 3.5841 | 0.9856 | 126.9 | - | - | 2022-07-27 21:52 | 1 | 2 | RateC
205 | 8:16 | 2:16 | 0.1398 | 0.3168 | 40.8 | 21.84 | 3.5871 | 1.0692 | 137.7 | - | - | 2022-07-27 22:02 | 1 | 2 | RateC
206 | 8:26 | 2:26 | 0.1398 | 0.3401 | 43.8 | 23.45 | 3.5911 | 1.1529 | 148.4 | - | - | 2022-07-27 22:12 | 1 | 2 | RateC
207 | 8:36 | 2:36 | 0.1398 | 0.3634 | 46.8 | 25.06 | 3.5958 | 1.2366 | 159.2 | - | - | 2022-07-27 22:22 | 1 | 2 | RateC
208 | 8:46 | 2:46 | 0.1398 | 0.3867 | 49.8 | 26.66 | 3.6007 | 1.3205 | 170 | - | - | 2022-07-27 22:32 | 1 | 2 | RateC
209 | 8:56 | 2:56 | 0.1398 | 0.41 | 52.8 | 28.27 | 3.6069 | 1.4044 | 180.8 | - | - | 2022-07-27 22:42 | 1 | 2 | RateC
210 | 9:06 | 3:06 | 0.1398 | 0.4333 | 55.8 | 29.88 | 3.6133 | 1.4886 | 191.7 | - | - | 2022-07-27 22:52 | 1 | 2 | RateC
211 | 9:16 | 3:16 | 0.1398 | 0.4566 | 58.8 | 31.49 | 3.6204 | 1.5729 | 202.5 | - | - | 2022-07-27 23:02 | 1 | 2 | RateC
212 | 9:26 | 3:26 | 0.1398 | 0.4799 | 61.8 | 33.09 | 3.6274 | 1.6575 | 213.4 | - | - | 2022-07-27 23:12 | 1 | 2 | RateC
213 | 9:36 | 3:36 | 0.1398 | 0.5032 | 64.8 | 34.7 | 3.635 | 1.7421 | 224.3 | - | - | 2022-07-27 23:22 | 1 | 2 | RateC
214 | 9:46 | 3:46 | 0.1398 | 0.5266 | 67.8 | 36.31 | 3.6427 | 1.8269 | 235.2 | - | - | 2022-07-27 23:32 | 1 | 2 | RateC
215 | 9:56 | 3:56 | 0.1398 | 0.5499 | 70.8 | 37.92 | 3.6502 | 1.9119 | 246.2 | - | - | 2022-07-27 23:42 | 1 | 2 | RateC
216 | 10:06 | 4:06 | 0.1398 | 0.5732 | 73.8 | 39.52 | 3.6579 | 1.9971 | 257.1 | - | - | 2022-07-27 23:52 | 1 | 2 | RateC
217 | 10:16 | 4:16 | 0.1398 | 0.5965 | 76.8 | 41.13 | 3.6657 | 2.0825 | 268.1 | - | - | 2022-07-28 00:02 | 1 | 2 | RateC
218 | 10:26 | 4:26 | 0.1398 | 0.6198 | 79.8 | 42.74 | 3.6736 | 2.168 | 279.1 | - | - | 2022-07-28 00:12 | 1 | 2 | RateC
219 | 10:36 | 4:36 | 0.1398 | 0.6431 | 82.8 | 44.34 | 3.6806 | 2.2537 | 290.2 | - | - | 2022-07-28 00:22 | 1 | 2 | RateC
220 | 10:46 | 4:46 | 0.1398 | 0.6664 | 85.8 | 45.95 | 3.6869 | 2.3396 | 301.2 | - | - | 2022-07-28 00:32 | 1 | 2 | RateC
221 | 10:56 | 4:56 | 0.1398 | 0.6897 | 88.8 | 47.56 | 3.6926 | 2.4257 | 312.3 | - | - | 2022-07-28 00:42 | 1 | 2 | RateC
222 | 11:06 | 5:06 | 0.1398 | 0.7131 | 91.8 | 49.17 | 3.6981 | 2.5118 | 323.4 | - | - | 2022-07-28 00:52 | 1 | 2 | RateC
223 | 11:16 | 5:16 | 0.1398 | 0.7364 | 94.8 | 50.78 | 3.7037 | 2.5981 | 334.5 | - | - | 2022-07-28 01:02 | 1 | 2 | RateC
224 | 11:26 | 5:26 | 0.1398 | 0.7597 | 97.8 | 52.38 | 3.7089 | 2.6845 | 345.6 | - | - | 2022-07-28 01:12 | 1 | 2 | RateC
225 | 11:36 | 5:36 | 0.1398 | 0.783 | 100.8 | 53.99 | 3.7147 | 2.771 | 356.8 | - | - | 2022-07-28 01:22 | 1 | 2 | RateC
226 | 11:46 | 5:46 | 0.1398 | 0.8063 | 103.8 | 55.6 | 3.7207 | 2.8577 | 367.9 | - | - | 2022-07-28 01:32 | 1 | 2 | RateC
227 | 11:56 | 5:56 | 0.1398 | 0.8296 | 106.8 | 57.21 | 3.7267 | 2.9445 | 379.1 | - | - | 2022-07-28 01:42 | 1 | 2 | RateC
228 | 12:06 | 6:06 | 0.1398 | 0.8529 | 109.8 | 58.81 | 3.7337 | 3.0315 | 390.3 | - | - | 2022-07-28 01:52 | 1 | 2 | RateC
229 | 12:16 | 6:16 | 0.1398 | 0.8762 | 112.8 | 60.42 | 3.7409 | 3.1186 | 401.5 | - | - | 2022-07-28 02:02 | 1 | 2 | RateC
230 | 12:26 | 6:26 | 0.1398 | 0.8995 | 115.8 | 62.03 | 3.7489 | 3.2058 | 412.7 | - | - | 2022-07-28 02:12 | 1 | 2 | RateC
231 | 12:36 | 6:36 | 0.1398 | 0.9229 | 118.8 | 63.63 | 3.7579 | 3.2933 | 424 | - | - | 2022-07-28 02:22 | 1 | 2 | RateC
232 | 12:46 | 6:46 | 0.1398 | 0.946 | 121.8 | 65.23 | 3.768 | 3.3805 | 435.2 | - | - | 2022-07-28 02:32 | 1 | 2 | RateC
233 | 12:55 | 6:55 | 0.1398 | 0.9677 | 124.6 | 66.73 | 3.7781 | 3.4624 | 445.8 | - | - | 2022-07-28 02:41 | 1 | 2 | RateC
234 | 13:04 | 7:04 | 0.1398 | 0.988 | 127.2 | 68.12 | 3.7881 | 3.539 | 455.6 | - | - | 2022-07-28 02:50 | 1 | 2 | RateC
235 | 13:13 | 7:13 | 0.1398 | 1.0083 | 129.8 | 69.53 | 3.7982 | 3.616 | 465.6 | - | - | 2022-07-28 02:58 | 1 | 2 | RateC
236 | 13:21 | 7:21 | 0.1398 | 1.0283 | 132.4 | 70.91 | 3.8083 | 3.6922 | 475.4 | - | - | 2022-07-28 03:07 | 1 | 2 | RateC
237 | 13:30 | 7:30 | 0.1398 | 1.049 | 135.1 | 72.33 | 3.8184 | 3.771 | 485.5 | - | - | 2022-07-28 03:16 | 1 | 2 | RateC
238 | 13:39 | 7:39 | 0.1398 | 1.0704 | 137.8 | 73.81 | 3.8284 | 3.853 | 496.1 | - | - | 2022-07-28 03:25 | 1 | 2 | RateC
239 | 13:49 | 7:49 | 0.1398 | 1.0919 | 140.6 | 75.29 | 3.8385 | 3.9352 | 506.7 | - | - | 2022-07-28 03:34 | 1 | 2 | RateC
240 | 13:58 | 7:58 | 0.1398 | 1.1131 | 143.3 | 76.75 | 3.8486 | 4.0166 | 517.1 | - | - | 2022-07-28 03:43 | 1 | 2 | RateC
241 | 14:06 | 8:06 | 0.1398 | 1.133 | 145.9 | 78.13 | 3.8587 | 4.0935 | 527 | - | - | 2022-07-28 03:52 | 1 | 2 | RateC
242 | 14:14 | 8:14 | 0.1398 | 1.1523 | 148.4 | 79.45 | 3.8687 | 4.168 | 536.6 | - | - | 2022-07-28 04:00 | 1 | 2 | RateC
243 | 14:23 | 8:23 | 0.1398 | 1.1716 | 150.8 | 80.79 | 3.8788 | 4.2428 | 546.3 | - | - | 2022-07-28 04:08 | 1 | 2 | RateC
244 | 14:31 | 8:31 | 0.1398 | 1.1913 | 153.4 | 82.15 | 3.8889 | 4.3195 | 556.1 | - | - | 2022-07-28 04:17 | 1 | 2 | RateC
245 | 14:40 | 8:40 | 0.1398 | 1.2127 | 156.1 | 83.62 | 3.899 | 4.4026 | 566.8 | - | - | 2022-07-28 04:26 | 1 | 2 | RateC
246 | 14:50 | 8:50 | 0.1398 | 1.236 | 159.1 | 85.23 | 3.9084 | 4.4936 | 578.5 | - | - | 2022-07-28 04:36 | 1 | 2 | RateC
247 | 15:00 | 9:00 | 0.1398 | 1.2593 | 162.1 | 86.83 | 3.9165 | 4.5848 | 590.3 | - | - | 2022-07-28 04:46 | 1 | 2 | RateC
248 | 15:10 | 9:10 | 0.1398 | 1.2826 | 165.1 | 88.44 | 3.9235 | 4.6763 | 602.1 | - | - | 2022-07-28 04:56 | 1 | 2 | RateC
249 | 15:20 | 9:20 | 0.1398 | 1.306 | 168.1 | 90.05 | 3.9298 | 4.7678 | 613.9 | - | - | 2022-07-28 05:06 | 1 | 2 | RateC
250 | 15:30 | 9:30 | 0.1398 | 1.3293 | 171.1 | 91.66 | 3.9359 | 4.8595 | 625.7 | - | - | 2022-07-28 05:16 | 1 | 2 | RateC
251 | 15:40 | 9:40 | 0.1398 | 1.3526 | 174.1 | 93.27 | 3.9427 | 4.9513 | 637.5 | - | - | 2022-07-28 05:26 | 1 | 2 | RateC
252 | 15:50 | 9:50 | 0.1398 | 1.3759 | 177.1 | 94.87 | 3.9506 | 5.0433 | 649.3 | - | - | 2022-07-28 05:36 | 1 | 2 | RateC
253 | 16:00 | 10:00 | 0.1398 | 1.3979 | 180 | 96.39 | 3.9607 | 5.1304 | 660.5 | - | - | 2022-07-28 05:46 | 1 | 2 | RateC
254 | 16:07 | 10:07 | 0.1398 | 1.4147 | 182.1 | 97.55 | 3.9707 | 5.1971 | 669.1 | - | - | 2022-07-28 05:53 | 1 | 2 | RateC
255 | 16:13 | 10:13 | 0.1398 | 1.4283 | 183.9 | 98.49 | 3.9808 | 5.2512 | 676.1 | - | - | 2022-07-28 05:59 | 1 | 2 | RateC
256 | 16:18 | 10:18 | 0.1398 | 1.4404 | 185.4 | 99.32 | 3.9909 | 5.2991 | 682.3 | - | - | 2022-07-28 06:04 | 1 | 2 | RateC
257 | 16:22 | 10:22 | 0.1398 | 1.4502 | 186.7 | 100 | 4 | 5.3386 | 687.3 | - | - | 2022-07-28 06:08 | 1 | 2 | RateC
258 | 16:22 | 0:00 | -0.1398 | 0 | 0 | 0 | 3.9803 | 0 | 0 | - | - | 2022-07-28 06:08 | 1 | 3 | RateD
259 | 16:23 | 0:00 | -0.1398 | 0.0005 | 0.1 | 0.04 | 3.9701 | 0.0019 | 0.2 | - | - | 2022-07-28 06:08 | 1 | 3 | RateD
260 | 16:23 | 0:01 | -0.1398 | 0.0014 | 0.2 | 0.12 | 3.96 | 0.0055 | 0.7 | - | - | 2022-07-28 06:09 | 1 | 3 | RateD
261 | 16:24 | 0:01 | -0.1398 | 0.003 | 0.4 | 0.25 | 3.95 | 0.0119 | 1.5 | - | - | 2022-07-28 06:09 | 1 | 3 | RateD
262 | 16:25 | 0:03 | -0.1398 | 0.0059 | 0.8 | 0.5 | 3.9399 | 0.0234 | 3 | - | - | 2022-07-28 06:11 | 1 | 3 | RateD
263 | 16:27 | 0:04 | -0.1398 | 0.0104 | 1.3 | 0.88 | 3.9298 | 0.041 | 5.3 | - | - | 2022-07-28 06:13 | 1 | 3 | RateD
264 | 16:29 | 0:07 | -0.1398 | 0.0161 | 2.1 | 1.37 | 3.9197 | 0.0636 | 8.2 | - | - | 2022-07-28 06:15 | 1 | 3 | RateD
265 | 16:32 | 0:10 | -0.1398 | 0.0232 | 3 | 1.96 | 3.9097 | 0.0912 | 11.7 | - | - | 2022-07-28 06:18 | 1 | 3 | RateD
266 | 16:36 | 0:14 | -0.1398 | 0.0317 | 4.1 | 2.69 | 3.8996 | 0.1245 | 16 | - | - | 2022-07-28 06:22 | 1 | 3 | RateD
267 | 16:40 | 0:18 | -0.1398 | 0.042 | 5.4 | 3.55 | 3.8895 | 0.1644 | 21.2 | - | - | 2022-07-28 06:26 | 1 | 3 | RateD
268 | 16:46 | 0:23 | -0.1398 | 0.0544 | 7 | 4.6 | 3.8794 | 0.2125 | 27.4 | - | - | 2022-07-28 06:31 | 1 | 3 | RateD
269 | 16:53 | 0:30 | -0.1398 | 0.0707 | 9.1 | 5.99 | 3.8694 | 0.276 | 35.5 | - | - | 2022-07-28 06:38 | 1 | 3 | RateD
270 | 17:03 | 0:40 | -0.1398 | 0.0941 | 12.1 | 7.96 | 3.8594 | 0.3661 | 47.1 | - | - | 2022-07-28 06:48 | 1 | 3 | RateD
271 | 17:13 | 0:50 | -0.1398 | 0.1174 | 15.1 | 9.93 | 3.8522 | 0.456 | 58.7 | - | - | 2022-07-28 06:58 | 1 | 3 | RateD
272 | 17:23 | 1:00 | -0.1398 | 0.1407 | 18.1 | 11.91 | 3.8461 | 0.5457 | 70.3 | - | - | 2022-07-28 07:08 | 1 | 3 | RateD
273 | 17:33 | 1:10 | -0.1398 | 0.164 | 21.1 | 13.88 | 3.8401 | 0.6352 | 81.8 | - | - | 2022-07-28 07:18 | 1 | 3 | RateD
274 | 17:43 | 1:20 | -0.1398 | 0.1873 | 24.1 | 15.85 | 3.8331 | 0.7247 | 93.3 | - | - | 2022-07-28 07:28 | 1 | 3 | RateD
275 | 17:53 | 1:30 | -0.1398 | 0.2106 | 27.1 | 17.83 | 3.8239 | 0.814 | 104.8 | - | - | 2022-07-28 07:38 | 1 | 3 | RateD
276 | 18:02 | 1:39 | -0.1398 | 0.2318 | 29.8 | 19.62 | 3.8139 | 0.895 | 115.2 | - | - | 2022-07-28 07:48 | 1 | 3 | RateD
277 | 18:09 | 1:47 | -0.1398 | 0.2494 | 32.1 | 21.1 | 3.8038 | 0.9618 | 123.8 | - | - | 2022-07-28 07:55 | 1 | 3 | RateD
278 | 18:16 | 1:54 | -0.1398 | 0.2657 | 34.2 | 22.49 | 3.7937 | 1.0238 | 131.8 | - | - | 2022-07-28 08:02 | 1 | 3 | RateD
279 | 18:23 | 2:01 | -0.1398 | 0.2811 | 36.2 | 23.79 | 3.7836 | 1.0822 | 139.3 | - | - | 2022-07-28 08:09 | 1 | 3 | RateD
280 | 18:29 | 2:07 | -0.1398 | 0.2962 | 38.1 | 25.07 | 3.7736 | 1.1392 | 146.7 | - | - | 2022-07-28 08:15 | 1 | 3 | RateD
281 | 18:36 | 2:14 | -0.1398 | 0.3115 | 40.1 | 26.36 | 3.7635 | 1.1969 | 154.1 | - | - | 2022-07-28 08:22 | 1 | 3 | RateD
282 | 18:43 | 2:21 | -0.1398 | 0.3277 | 42.2 | 27.73 | 3.7534 | 1.2577 | 161.9 | - | - | 2022-07-28 08:29 | 1 | 3 | RateD
283 | 18:50 | 2:28 | -0.1398 | 0.3447 | 44.4 | 29.17 | 3.7433 | 1.3213 | 170.1 | - | - | 2022-07-28 08:36 | 1 | 3 | RateD
284 | 18:58 | 2:35 | -0.1398 | 0.3623 | 46.6 | 30.66 | 3.7333 | 1.3872 | 178.6 | - | - | 2022-07-28 08:44 | 1 | 3 | RateD
285 | 19:05 | 2:43 | -0.1398 | 0.3802 | 48.9 | 32.18 | 3.7232 | 1.454 | 187.2 | - | - | 2022-07-28 08:51 | 1 | 3 | RateD
286 | 19:13 | 2:51 | -0.1398 | 0.3982 | 51.3 | 33.7 | 3.7131 | 1.5208 | 195.8 | - | - | 2022-07-28 08:59 | 1 | 3 | RateD
287 | 19:20 | 2:58 | -0.1398 | 0.4148 | 53.4 | 35.11 | 3.703 | 1.5827 | 203.8 | - | - | 2022-07-28 09:06 | 1 | 3 | RateD
288 | 19:27 | 3:05 | -0.1398 | 0.4307 | 55.4 | 36.45 | 3.693 | 1.6412 | 211.3 | - | - | 2022-07-28 09:13 | 1 | 3 | RateD
289 | 19:34 | 3:12 | -0.1398 | 0.4466 | 57.5 | 37.8 | 3.6829 | 1.6999 | 218.9 | - | - | 2022-07-28 09:20 | 1 | 3 | RateD
290 | 19:41 | 3:19 | -0.1398 | 0.4628 | 59.6 | 39.16 | 3.6728 | 1.7594 | 226.5 | - | - | 2022-07-28 09:27 | 1 | 3 | RateD
291 | 19:48 | 3:26 | -0.1398 | 0.4796 | 61.7 | 40.59 | 3.6627 | 1.8211 | 234.5 | - | - | 2022-07-28 09:34 | 1 | 3 | RateD
292 | 19:56 | 3:33 | -0.1398 | 0.4969 | 64 | 42.06 | 3.6527 | 1.8845 | 242.6 | - | - | 2022-07-28 09:41 | 1 | 3 | RateD
293 | 20:03 | 3:41 | -0.1398 | 0.515 | 66.3 | 43.59 | 3.6426 | 1.9506 | 251.1 | - | - | 2022-07-28 09:49 | 1 | 3 | RateD
294 | 20:12 | 3:49 | -0.1398 | 0.534 | 68.8 | 45.2 | 3.6325 | 2.0197 | 260 | - | - | 2022-07-28 09:57 | 1 | 3 | RateD
295 | 20:20 | 3:57 | -0.1398 | 0.5531 | 71.2 | 46.82 | 3.6224 | 2.089 | 269 | - | - | 2022-07-28 10:05 | 1 | 3 | RateD
296 | 20:28 | 4:06 | -0.1398 | 0.5727 | 73.7 | 48.47 | 3.6124 | 2.1596 | 278.1 | - | - | 2022-07-28 10:14 | 1 | 3 | RateD
297 | 20:37 | 4:14 | -0.1398 | 0.5924 | 76.3 | 50.14 | 3.6023 | 2.2307 | 287.2 | - | - | 2022-07-28 10:22 | 1 | 3 | RateD
298 | 20:45 | 4:23 | -0.1398 | 0.612 | 78.8 | 51.79 | 3.5922 | 2.3012 | 296.3 | - | - | 2022-07-28 10:31 | 1 | 3 | RateD
299 | 20:53 | 4:31 | -0.1398 | 0.6314 | 81.3 | 53.44 | 3.5821 | 2.3708 | 305.2 | - | - | 2022-07-28 10:39 | 1 | 3 | RateD
300 | 21:01 | 4:39 | -0.1398 | 0.6501 | 83.7 | 55.02 | 3.572 | 2.4377 | 313.9 | - | - | 2022-07-28 10:47 | 1 | 3 | RateD
301 | 21:09 | 4:47 | -0.1398 | 0.6684 | 86.1 | 56.57 | 3.562 | 2.503 | 322.3 | - | - | 2022-07-28 10:55 | 1 | 3 | RateD
302 | 21:17 | 4:54 | -0.1398 | 0.6862 | 88.3 | 58.07 | 3.5519 | 2.5663 | 330.4 | - | - | 2022-07-28 11:02 | 1 | 3 | RateD
303 | 21:24 | 5:02 | -0.1398 | 0.7031 | 90.5 | 59.51 | 3.5418 | 2.6264 | 338.1 | - | - | 2022-07-28 11:10 | 1 | 3 | RateD
304 | 21:31 | 5:09 | -0.1398 | 0.7197 | 92.7 | 60.91 | 3.5317 | 2.6851 | 345.7 | - | - | 2022-07-28 11:17 | 1 | 3 | RateD
305 | 21:38 | 5:16 | -0.1398 | 0.7357 | 94.7 | 62.26 | 3.5217 | 2.7414 | 353 | - | - | 2022-07-28 11:24 | 1 | 3 | RateD
306 | 21:45 | 5:22 | -0.1398 | 0.7512 | 96.7 | 63.58 | 3.5116 | 2.7959 | 360 | - | - | 2022-07-28 11:30 | 1 | 3 | RateD
307 | 21:51 | 5:29 | -0.1398 | 0.7659 | 98.6 | 64.82 | 3.5015 | 2.8476 | 366.6 | - | - | 2022-07-28 11:37 | 1 | 3 | RateD
308 | 21:57 | 5:35 | -0.1398 | 0.7807 | 100.5 | 66.07 | 3.4914 | 2.8992 | 373.3 | - | - | 2022-07-28 11:43 | 1 | 3 | RateD
309 | 22:04 | 5:41 | -0.1398 | 0.7951 | 102.4 | 67.29 | 3.4814 | 2.9495 | 379.7 | - | - | 2022-07-28 11:49 | 1 | 3 | RateD
310 | 22:10 | 5:47 | -0.1398 | 0.809 | 104.2 | 68.47 | 3.4713 | 2.9978 | 386 | - | - | 2022-07-28 11:55 | 1 | 3 | RateD
311 | 22:15 | 5:53 | -0.1398 | 0.8225 | 105.9 | 69.61 | 3.4612 | 3.0447 | 392 | - | - | 2022-07-28 12:01 | 1 | 3 | RateD
312 | 22:21 | 5:59 | -0.1398 | 0.8359 | 107.6 | 70.75 | 3.4511 | 3.0909 | 398 | - | - | 2022-07-28 12:07 | 1 | 3 | RateD
313 | 22:27 | 6:05 | -0.1398 | 0.8496 | 109.4 | 71.91 | 3.4411 | 3.1381 | 404 | - | - | 2022-07-28 12:13 | 1 | 3 | RateD
314 | 22:33 | 6:11 | -0.1398 | 0.864 | 111.2 | 73.12 | 3.431 | 3.1876 | 410.4 | - | - | 2022-07-28 12:19 | 1 | 3 | RateD
315 | 22:40 | 6:18 | -0.1398 | 0.8797 | 113.3 | 74.45 | 3.4209 | 3.2413 | 417.3 | - | - | 2022-07-28 12:26 | 1 | 3 | RateD
316 | 22:47 | 6:25 | -0.1398 | 0.8961 | 115.4 | 75.84 | 3.4108 | 3.2975 | 424.6 | - | - | 2022-07-28 12:33 | 1 | 3 | RateD
317 | 22:54 | 6:32 | -0.1398 | 0.9126 | 117.5 | 77.24 | 3.4008 | 3.3535 | 431.8 | - | - | 2022-07-28 12:40 | 1 | 3 | RateD
318 | 23:01 | 6:38 | -0.1398 | 0.9282 | 119.5 | 78.55 | 3.3907 | 3.4065 | 438.6 | - | - | 2022-07-28 12:46 | 1 | 3 | RateD
319 | 23:08 | 6:45 | -0.1398 | 0.9444 | 121.6 | 79.93 | 3.3806 | 3.4614 | 445.7 | - | - | 2022-07-28 12:53 | 1 | 3 | RateD
320 | 23:15 | 6:53 | -0.1398 | 0.9617 | 123.8 | 81.39 | 3.3705 | 3.5199 | 453.2 | - | - | 2022-07-28 13:01 | 1 | 3 | RateD
321 | 23:21 | 6:59 | -0.1398 | 0.9762 | 125.7 | 82.62 | 3.3605 | 3.5686 | 459.5 | - | - | 2022-07-28 13:07 | 1 | 3 | RateD
322 | 23:26 | 7:04 | -0.1398 | 0.9876 | 127.2 | 83.59 | 3.3504 | 3.6069 | 464.4 | - | - | 2022-07-28 13:12 | 1 | 3 | RateD
323 | 23:30 | 7:08 | -0.1398 | 0.9967 | 128.3 | 84.35 | 3.3403 | 3.6372 | 468.3 | - | - | 2022-07-28 13:16 | 1 | 3 | RateD
324 | 23:33 | 7:11 | -0.1398 | 1.0042 | 129.3 | 84.99 | 3.3302 | 3.6623 | 471.5 | - | - | 2022-07-28 13:19 | 1 | 3 | RateD
325 | 23:36 | 7:14 | -0.1398 | 1.011 | 130.2 | 85.57 | 3.3202 | 3.685 | 474.4 | - | - | 2022-07-28 13:22 | 1 | 3 | RateD
326 | 23:39 | 7:16 | -0.1398 | 1.0171 | 130.9 | 86.08 | 3.3101 | 3.7051 | 477 | - | - | 2022-07-28 13:24 | 1 | 3 | RateD
327 | 23:41 | 7:19 | -0.1398 | 1.0225 | 131.6 | 86.54 | 3.3 | 3.723 | 479.3 | - | - | 2022-07-28 13:27 | 1 | 3 | RateD
328 | 23:43 | 7:21 | -0.1398 | 1.0277 | 132.3 | 86.98 | 3.2899 | 3.7403 | 481.6 | - | - | 2022-07-28 13:29 | 1 | 3 | RateD
329 | 23:46 | 7:23 | -0.1398 | 1.0326 | 133 | 87.4 | 3.2799 | 3.7564 | 483.6 | - | - | 2022-07-28 13:31 | 1 | 3 | RateD
330 | 23:48 | 7:25 | -0.1398 | 1.0375 | 133.6 | 87.81 | 3.2698 | 3.7725 | 485.7 | - | - | 2022-07-28 13:33 | 1 | 3 | RateD
331 | 23:50 | 7:27 | -0.1398 | 1.0423 | 134.2 | 88.22 | 3.2597 | 3.7881 | 487.7 | - | - | 2022-07-28 13:35 | 1 | 3 | RateD
332 | 23:52 | 7:29 | -0.1398 | 1.0471 | 134.8 | 88.62 | 3.2496 | 3.8036 | 489.7 | - | - | 2022-07-28 13:37 | 1 | 3 | RateD
333 | 23:54 | 7:31 | -0.1398 | 1.0517 | 135.4 | 89.01 | 3.2396 | 3.8185 | 491.6 | - | - | 2022-07-28 13:39 | 1 | 3 | RateD
334 | 23:56 | 7:33 | -0.1398 | 1.0561 | 136 | 89.39 | 3.2295 | 3.8329 | 493.5 | - | - | 2022-07-28 13:41 | 1 | 3 | RateD
335 | 23:58 | 7:35 | -0.1398 | 1.0606 | 136.6 | 89.76 | 3.2194 | 3.8473 | 495.3 | - | - | 2022-07-28 13:43 | 1 | 3 | RateD
336 | 23:59 | 7:37 | -0.1398 | 1.0648 | 137.1 | 90.12 | 3.2093 | 3.8609 | 497.1 | - | - | 2022-07-28 13:45 | 1 | 3 | RateD
337 | 1-00:01:06 | 7:39 | -0.1398 | 1.069 | 137.6 | 90.47 | 3.1992 | 3.8742 | 498.8 | - | - | 2022-07-28 13:47 | 1 | 3 | RateD
338 | 1-00:02:46 | 7:40 | -0.1398 | 1.0729 | 138.1 | 90.8 | 3.1892 | 3.8866 | 500.4 | - | - | 2022-07-28 13:48 | 1 | 3 | RateD
339 | 1-00:04:23 | 7:42 | -0.1398 | 1.0767 | 138.6 | 91.12 | 3.1791 | 3.8987 | 502 | - | - | 2022-07-28 13:50 | 1 | 3 | RateD
340 | 1-00:05:59 | 7:44 | -0.1398 | 1.0804 | 139.1 | 91.44 | 3.169 | 3.9105 | 503.5 | - | - | 2022-07-28 13:52 | 1 | 3 | RateD
341 | 1-00:07:30 | 7:45 | -0.1398 | 1.0839 | 139.6 | 91.74 | 3.1589 | 3.9216 | 504.9 | - | - | 2022-07-28 13:53 | 1 | 3 | RateD
342 | 1-00:08:55 | 7:47 | -0.1398 | 1.0872 | 140 | 92.02 | 3.1489 | 3.9321 | 506.3 | - | - | 2022-07-28 13:55 | 1 | 3 | RateD
343 | 1-00:10:16 | 7:48 | -0.1398 | 1.0904 | 140.4 | 92.28 | 3.1388 | 3.942 | 507.5 | - | - | 2022-07-28 13:56 | 1 | 3 | RateD
344 | 1-00:11:36 | 7:49 | -0.1398 | 1.0935 | 140.8 | 92.55 | 3.1287 | 3.9517 | 508.8 | - | - | 2022-07-28 13:57 | 1 | 3 | RateD
345 | 1-00:12:52 | 7:51 | -0.1398 | 1.0964 | 141.2 | 92.8 | 3.1186 | 3.961 | 510 | - | - | 2022-07-28 13:59 | 1 | 3 | RateD
346 | 1-00:14:04 | 7:52 | -0.1398 | 1.0992 | 141.5 | 93.03 | 3.1086 | 3.9696 | 511.1 | - | - | 2022-07-28 14:00 | 1 | 3 | RateD
347 | 1-00:15:14 | 7:53 | -0.1398 | 1.1019 | 141.9 | 93.26 | 3.0985 | 3.978 | 512.2 | - | - | 2022-07-28 14:01 | 1 | 3 | RateD
348 | 1-00:16:22 | 7:54 | -0.1398 | 1.1046 | 142.2 | 93.49 | 3.0884 | 3.9863 | 513.2 | - | - | 2022-07-28 14:02 | 1 | 3 | RateD
349 | 1-00:17:28 | 7:55 | -0.1398 | 1.1071 | 142.5 | 93.7 | 3.0783 | 3.9941 | 514.2 | - | - | 2022-07-28 14:03 | 1 | 3 | RateD
350 | 1-00:18:30 | 7:56 | -0.1398 | 1.1096 | 142.9 | 93.91 | 3.0683 | 4.0016 | 515.2 | - | - | 2022-07-28 14:04 | 1 | 3 | RateD
351 | 1-00:19:30 | 7:57 | -0.1398 | 1.1119 | 143.2 | 94.1 | 3.0582 | 4.0087 | 516.1 | - | - | 2022-07-28 14:05 | 1 | 3 | RateD
352 | 1-00:20:27 | 7:58 | -0.1398 | 1.1141 | 143.4 | 94.29 | 3.0481 | 4.0154 | 517 | - | - | 2022-07-28 14:06 | 1 | 3 | RateD
353 | 1-00:21:20 | 7:59 | -0.1398 | 1.1161 | 143.7 | 94.46 | 3.038 | 4.0217 | 517.8 | - | - | 2022-07-28 14:07 | 1 | 3 | RateD
354 | 1-00:22:13 | 8:00 | -0.1398 | 1.1182 | 144 | 94.64 | 3.028 | 4.0279 | 518.6 | - | - | 2022-07-28 14:08 | 1 | 3 | RateD
355 | 1-00:23:04 | 8:01 | -0.1398 | 1.1202 | 144.2 | 94.81 | 3.0177 | 4.0339 | 519.4 | - | - | 2022-07-28 14:09 | 1 | 3 | RateD
356 | 1-00:23:54 | 8:02 | -0.1398 | 1.1221 | 144.5 | 94.97 | 3.0077 | 4.0397 | 520.1 | - | - | 2022-07-28 14:10 | 1 | 3 | RateD
357 | 1-00:24:42 | 8:02 | -0.1398 | 1.124 | 144.7 | 95.13 | 2.9976 | 4.0454 | 520.8 | - | - | 2022-07-28 14:10 | 1 | 3 | RateD
358 | 1-00:25:28 | 8:03 | -0.1398 | 1.1258 | 144.9 | 95.28 | 2.9875 | 4.0508 | 521.5 | - | - | 2022-07-28 14:11 | 1 | 3 | RateD
359 | 1-00:26:14 | 8:04 | -0.1398 | 1.1276 | 145.2 | 95.43 | 2.9774 | 4.0561 | 522.2 | - | - | 2022-07-28 14:12 | 1 | 3 | RateD
360 | 1-00:26:58 | 8:05 | -0.1398 | 1.1293 | 145.4 | 95.58 | 2.9674 | 4.0611 | 522.9 | - | - | 2022-07-28 14:13 | 1 | 3 | RateD
361 | 1-00:27:40 | 8:05 | -0.1398 | 1.1309 | 145.6 | 95.72 | 2.9573 | 4.066 | 523.5 | - | - | 2022-07-28 14:13 | 1 | 3 | RateD
362 | 1-00:28:21 | 8:06 | -0.1398 | 1.1325 | 145.8 | 95.85 | 2.9472 | 4.0707 | 524.1 | - | - | 2022-07-28 14:14 | 1 | 3 | RateD
363 | 1-00:29:05 | 8:07 | -0.1398 | 1.1342 | 146 | 95.99 | 2.9371 | 4.0757 | 524.7 | - | - | 2022-07-28 14:15 | 1 | 3 | RateD
364 | 1-00:29:44 | 8:07 | -0.1398 | 1.1357 | 146.2 | 96.12 | 2.9271 | 4.0802 | 525.3 | - | - | 2022-07-28 14:15 | 1 | 3 | RateD
365 | 1-00:30:22 | 8:08 | -0.1398 | 1.1372 | 146.4 | 96.25 | 2.917 | 4.0845 | 525.9 | - | - | 2022-07-28 14:16 | 1 | 3 | RateD
366 | 1-00:31:01 | 8:09 | -0.1398 | 1.1387 | 146.6 | 96.38 | 2.9067 | 4.0889 | 526.4 | - | - | 2022-07-28 14:17 | 1 | 3 | RateD
367 | 1-00:31:39 | 8:09 | -0.1398 | 1.1402 | 146.8 | 96.5 | 2.8967 | 4.0931 | 527 | - | - | 2022-07-28 14:17 | 1 | 3 | RateD
368 | 1-00:32:15 | 8:10 | -0.1398 | 1.1416 | 147 | 96.62 | 2.8866 | 4.0972 | 527.5 | - | - | 2022-07-28 14:18 | 1 | 3 | RateD
369 | 1-00:32:50 | 8:10 | -0.1398 | 1.143 | 147.2 | 96.73 | 2.8764 | 4.1011 | 528 | - | - | 2022-07-28 14:19 | 1 | 3 | RateD
370 | 1-00:33:26 | 8:11 | -0.1398 | 1.1443 | 147.3 | 96.85 | 2.8663 | 4.1051 | 528.5 | - | - | 2022-07-28 14:19 | 1 | 3 | RateD
371 | 1-00:34:03 | 8:12 | -0.1398 | 1.1458 | 147.5 | 96.97 | 2.8562 | 4.1092 | 529.1 | - | - | 2022-07-28 14:20 | 1 | 3 | RateD
372 | 1-00:34:36 | 8:12 | -0.1398 | 1.1471 | 147.7 | 97.08 | 2.846 | 4.1129 | 529.5 | - | - | 2022-07-28 14:20 | 1 | 3 | RateD
373 | 1-00:35:07 | 8:13 | -0.1398 | 1.1483 | 147.8 | 97.19 | 2.8359 | 4.1164 | 530 | - | - | 2022-07-28 14:21 | 1 | 3 | RateD
374 | 1-00:35:41 | 8:13 | -0.1398 | 1.1496 | 148 | 97.3 | 2.8258 | 4.1201 | 530.5 | - | - | 2022-07-28 14:21 | 1 | 3 | RateD
375 | 1-00:36:14 | 8:14 | -0.1398 | 1.1509 | 148.2 | 97.4 | 2.8156 | 4.1236 | 530.9 | - | - | 2022-07-28 14:22 | 1 | 3 | RateD
376 | 1-00:36:45 | 8:14 | -0.1398 | 1.1521 | 148.3 | 97.5 | 2.8055 | 4.127 | 531.4 | - | - | 2022-07-28 14:22 | 1 | 3 | RateD
377 | 1-00:37:17 | 8:15 | -0.1398 | 1.1533 | 148.5 | 97.61 | 2.7954 | 4.1305 | 531.8 | - | - | 2022-07-28 14:23 | 1 | 3 | RateD
378 | 1-00:37:49 | 8:15 | -0.1398 | 1.1546 | 148.7 | 97.72 | 2.7854 | 4.134 | 532.3 | - | - | 2022-07-28 14:24 | 1 | 3 | RateD
379 | 1-00:38:21 | 8:16 | -0.1398 | 1.1558 | 148.8 | 97.82 | 2.7753 | 4.1374 | 532.7 | - | - | 2022-07-28 14:24 | 1 | 3 | RateD
380 | 1-00:38:51 | 8:16 | -0.1398 | 1.157 | 149 | 97.92 | 2.7652 | 4.1407 | 533.1 | - | - | 2022-07-28 14:25 | 1 | 3 | RateD
381 | 1-00:39:20 | 8:17 | -0.1398 | 1.1581 | 149.1 | 98.02 | 2.7551 | 4.1438 | 533.5 | - | - | 2022-07-28 14:25 | 1 | 3 | RateD
382 | 1-00:39:49 | 8:17 | -0.1398 | 1.1592 | 149.2 | 98.11 | 2.7451 | 4.1469 | 533.9 | - | - | 2022-07-28 14:26 | 1 | 3 | RateD
383 | 1-00:40:17 | 8:18 | -0.1398 | 1.1603 | 149.4 | 98.2 | 2.7348 | 4.1499 | 534.3 | - | - | 2022-07-28 14:26 | 1 | 3 | RateD
384 | 1-00:40:47 | 8:18 | -0.1398 | 1.1615 | 149.5 | 98.3 | 2.7246 | 4.153 | 534.7 | - | - | 2022-07-28 14:26 | 1 | 3 | RateD
385 | 1-00:41:15 | 8:19 | -0.1398 | 1.1626 | 149.7 | 98.39 | 2.7145 | 4.156 | 535.1 | - | - | 2022-07-28 14:27 | 1 | 3 | RateD
386 | 1-00:41:43 | 8:19 | -0.1398 | 1.1636 | 149.8 | 98.48 | 2.7045 | 4.1589 | 535.5 | - | - | 2022-07-28 14:27 | 1 | 3 | RateD
387 | 1-00:42:10 | 8:20 | -0.1398 | 1.1647 | 150 | 98.57 | 2.6944 | 4.1618 | 535.8 | - | - | 2022-07-28 14:28 | 1 | 3 | RateD
388 | 1-00:42:37 | 8:20 | -0.1398 | 1.1657 | 150.1 | 98.66 | 2.6842 | 4.1646 | 536.2 | - | - | 2022-07-28 14:28 | 1 | 3 | RateD
389 | 1-00:43:02 | 8:21 | -0.1398 | 1.1667 | 150.2 | 98.74 | 2.6741 | 4.1672 | 536.5 | - | - | 2022-07-28 14:29 | 1 | 3 | RateD
390 | 1-00:43:25 | 8:21 | -0.1398 | 1.1676 | 150.3 | 98.82 | 2.664 | 4.1695 | 536.8 | - | - | 2022-07-28 14:29 | 1 | 3 | RateD
391 | 1-00:43:47 | 8:21 | -0.1398 | 1.1685 | 150.4 | 98.89 | 2.6539 | 4.1719 | 537.1 | - | - | 2022-07-28 14:29 | 1 | 3 | RateD
392 | 1-00:44:11 | 8:22 | -0.1398 | 1.1694 | 150.6 | 98.97 | 2.6437 | 4.1743 | 537.4 | - | - | 2022-07-28 14:30 | 1 | 3 | RateD
393 | 1-00:44:35 | 8:22 | -0.1398 | 1.1703 | 150.7 | 99.05 | 2.6335 | 4.1768 | 537.8 | - | - | 2022-07-28 14:30 | 1 | 3 | RateD
394 | 1-00:44:59 | 8:23 | -0.1398 | 1.1713 | 150.8 | 99.13 | 2.6234 | 4.1793 | 538.1 | - | - | 2022-07-28 14:31 | 1 | 3 | RateD
395 | 1-00:45:23 | 8:23 | -0.1398 | 1.1722 | 150.9 | 99.21 | 2.6133 | 4.1817 | 538.4 | - | - | 2022-07-28 14:31 | 1 | 3 | RateD
396 | 1-00:45:47 | 8:23 | -0.1398 | 1.1731 | 151 | 99.29 | 2.6032 | 4.1841 | 538.7 | - | - | 2022-07-28 14:31 | 1 | 3 | RateD
397 | 1-00:46:10 | 8:24 | -0.1398 | 1.174 | 151.2 | 99.36 | 2.5929 | 4.1865 | 539 | - | - | 2022-07-28 14:32 | 1 | 3 | RateD
398 | 1-00:46:33 | 8:24 | -0.1398 | 1.1749 | 151.3 | 99.44 | 2.5826 | 4.1888 | 539.3 | - | - | 2022-07-28 14:32 | 1 | 3 | RateD
399 | 1-00:46:56 | 8:25 | -0.1398 | 1.1758 | 151.4 | 99.51 | 2.5725 | 4.191 | 539.6 | - | - | 2022-07-28 14:33 | 1 | 3 | RateD
400 | 1-00:47:18 | 8:25 | -0.1398 | 1.1767 | 151.5 | 99.59 | 2.5625 | 4.1933 | 539.9 | - | - | 2022-07-28 14:33 | 1 | 3 | RateD
401 | 1-00:47:40 | 8:25 | -0.1398 | 1.1775 | 151.6 | 99.66 | 2.5524 | 4.1954 | 540.2 | - | - | 2022-07-28 14:33 | 1 | 3 | RateD
402 | 1-00:48:01 | 8:26 | -0.1398 | 1.1783 | 151.7 | 99.73 | 2.5422 | 4.1975 | 540.4 | - | - | 2022-07-28 14:34 | 1 | 3 | RateD
403 | 1-00:48:22 | 8:26 | -0.1398 | 1.1791 | 151.8 | 99.8 | 2.5319 | 4.1995 | 540.7 | - | - | 2022-07-28 14:34 | 1 | 3 | RateD
404 | 1-00:48:41 | 8:26 | -0.1398 | 1.1799 | 151.9 | 99.86 | 2.5219 | 4.2015 | 540.9 | - | - | 2022-07-28 14:34 | 1 | 3 | RateD
405 | 1-00:49:01 | 8:27 | -0.1398 | 1.1807 | 152 | 99.93 | 2.5116 | 4.2034 | 541.2 | - | - | 2022-07-28 14:35 | 1 | 3 | RateD
406 | 1-00:49:21 | 8:27 | -0.1398 | 1.1814 | 152.1 | 99.99 | 2.5014 | 4.2053 | 541.4 | - | - | 2022-07-28 14:35 | 1 | 3 | RateD
407 | 1-00:49:24 | 8:27 | -0.1398 | 1.1815 | 152.1 | 100 | 2.5 | 4.2056 | 541.5 | - | - | 2022-07-28 14:35 | 1 | 3 | RateD
408 | 1-00:49:24 | 0:00 | 0.1398 | 0 | 0 | 0 | 2.5611 | 0 | 0 | - | - | 2022-07-28 14:35 | 2 | 4 | RateC
409 | 1-00:49:26 | 0:00 | 0.1398 | 0.0001 | 0 | 0.01 | 2.6431 | 0.0002 | 0 | - | - | 2022-07-28 14:35 | 2 | 4 | RateC
410 | 1-00:49:26 | 0:00 | 0.1398 | 0.0001 | 0 | 0.01 | 2.6719 | 0.0003 | 0 | - | - | 2022-07-28 14:35 | 2 | 4 | RateC
411 | 1-00:49:27 | 0:00 | 0.1398 | 0.0001 | 0 | 0.01 | 2.6976 | 0.0003 | 0 | - | - | 2022-07-28 14:35 | 2 | 4 | RateC
412 | 1-00:49:29 | 0:00 | 0.1398 | 0.0002 | 0 | 0.02 | 2.7655 | 0.0005 | 0.1 | - | - | 2022-07-28 14:35 | 2 | 4 | RateC
413 | 1-00:49:31 | 0:00 | 0.1398 | 0.0003 | 0 | 0.02 | 2.8159 | 0.0008 | 0.1 | - | - | 2022-07-28 14:35 | 2 | 4 | RateC
414 | 1-00:49:33 | 0:00 | 0.1398 | 0.0003 | 0 | 0.03 | 2.8547 | 0.001 | 0.1 | - | - | 2022-07-28 14:35 | 2 | 4 | RateC
415 | 1-00:49:34 | 0:00 | 0.1398 | 0.0004 | 0.1 | 0.03 | 2.8756 | 0.0011 | 0.1 | - | - | 2022-07-28 14:35 | 2 | 4 | RateC
416 | 1-00:49:35 | 0:00 | 0.1398 | 0.0004 | 0.1 | 0.04 | 2.8939 | 0.0012 | 0.2 | - | - | 2022-07-28 14:35 | 2 | 4 | RateC
417 | 1-00:49:37 | 0:00 | 0.1398 | 0.0005 | 0.1 | 0.04 | 2.9089 | 0.0014 | 0.2 | - | - | 2022-07-28 14:35 | 2 | 4 | RateC
418 | 1-00:49:38 | 0:00 | 0.1398 | 0.0005 | 0.1 | 0.05 | 2.9216 | 0.0015 | 0.2 | - | - | 2022-07-28 14:35 | 2 | 4 | RateC
419 | 1-00:49:39 | 0:00 | 0.1398 | 0.0006 | 0.1 | 0.05 | 2.9326 | 0.0017 | 0.2 | - | - | 2022-07-28 14:35 | 2 | 4 | RateC
420 | 1-00:49:41 | 0:00 | 0.1398 | 0.0007 | 0.1 | 0.06 | 2.946 | 0.0019 | 0.2 | - | - | 2022-07-28 14:35 | 2 | 4 | RateC
421 | 1-00:49:43 | 0:00 | 0.1398 | 0.0007 | 0.1 | 0.06 | 2.9567 | 0.0021 | 0.3 | - | - | 2022-07-28 14:35 | 2 | 4 | RateC
422 | 1-00:49:45 | 0:00 | 0.1398 | 0.0008 | 0.1 | 0.07 | 2.9692 | 0.0024 | 0.3 | - | - | 2022-07-28 14:35 | 2 | 4 | RateC
423 | 1-00:49:48 | 0:00 | 0.1398 | 0.0009 | 0.1 | 0.08 | 2.9793 | 0.0027 | 0.3 | - | - | 2022-07-28 14:36 | 2 | 4 | RateC
424 | 1-00:49:51 | 0:00 | 0.1398 | 0.0011 | 0.1 | 0.09 | 2.9898 | 0.0031 | 0.4 | - | - | 2022-07-28 14:36 | 2 | 4 | RateC
425 | 1-00:49:56 | 0:01 | 0.1398 | 0.0012 | 0.2 | 0.1 | 3.0011 | 0.0036 | 0.5 | - | - | 2022-07-28 14:36 | 2 | 4 | RateC
426 | 1-00:50:01 | 0:01 | 0.1398 | 0.0014 | 0.2 | 0.12 | 3.012 | 0.0042 | 0.5 | - | - | 2022-07-28 14:36 | 2 | 4 | RateC
427 | 1-00:50:06 | 0:01 | 0.1398 | 0.0017 | 0.2 | 0.14 | 3.0221 | 0.0048 | 0.6 | - | - | 2022-07-28 14:36 | 2 | 4 | RateC
428 | 1-00:50:13 | 0:01 | 0.1398 | 0.0019 | 0.2 | 0.16 | 3.0329 | 0.0057 | 0.7 | - | - | 2022-07-28 14:36 | 2 | 4 | RateC
429 | 1-00:50:21 | 0:01 | 0.1398 | 0.0022 | 0.3 | 0.19 | 3.0433 | 0.0066 | 0.8 | - | - | 2022-07-28 14:36 | 2 | 4 | RateC
430 | 1-00:50:30 | 0:01 | 0.1398 | 0.0026 | 0.3 | 0.21 | 3.0537 | 0.0076 | 1 | - | - | 2022-07-28 14:36 | 2 | 4 | RateC
431 | 1-00:50:40 | 0:01 | 0.1398 | 0.003 | 0.4 | 0.25 | 3.0638 | 0.0088 | 1.1 | - | - | 2022-07-28 14:36 | 2 | 4 | RateC
432 | 1-00:50:51 | 0:01 | 0.1398 | 0.0034 | 0.4 | 0.28 | 3.0742 | 0.0101 | 1.3 | - | - | 2022-07-28 14:37 | 2 | 4 | RateC
433 | 1-00:51:03 | 0:02 | 0.1398 | 0.0039 | 0.5 | 0.32 | 3.0844 | 0.0116 | 1.5 | - | - | 2022-07-28 14:37 | 2 | 4 | RateC
434 | 1-00:51:17 | 0:02 | 0.1398 | 0.0044 | 0.6 | 0.37 | 3.0945 | 0.0132 | 1.7 | - | - | 2022-07-28 14:37 | 2 | 4 | RateC
435 | 1-00:51:32 | 0:02 | 0.1398 | 0.005 | 0.6 | 0.42 | 3.1047 | 0.015 | 1.9 | - | - | 2022-07-28 14:37 | 2 | 4 | RateC
436 | 1-00:51:48 | 0:02 | 0.1398 | 0.0056 | 0.7 | 0.47 | 3.1148 | 0.017 | 2.2 | - | - | 2022-07-28 14:38 | 2 | 4 | RateC
437 | 1-00:52:05 | 0:03 | 0.1398 | 0.0063 | 0.8 | 0.52 | 3.125 | 0.0191 | 2.5 | - | - | 2022-07-28 14:38 | 2 | 4 | RateC
438 | 1-00:52:25 | 0:03 | 0.1398 | 0.0071 | 0.9 | 0.59 | 3.1357 | 0.0215 | 2.8 | - | - | 2022-07-28 14:38 | 2 | 4 | RateC
439 | 1-00:52:46 | 0:03 | 0.1398 | 0.0079 | 1 | 0.66 | 3.1459 | 0.0241 | 3.1 | - | - | 2022-07-28 14:38 | 2 | 4 | RateC
440 | 1-00:53:08 | 0:04 | 0.1398 | 0.0087 | 1.1 | 0.73 | 3.156 | 0.0268 | 3.4 | - | - | 2022-07-28 14:39 | 2 | 4 | RateC
441 | 1-00:53:32 | 0:04 | 0.1398 | 0.0097 | 1.2 | 0.81 | 3.1662 | 0.0297 | 3.8 | - | - | 2022-07-28 14:39 | 2 | 4 | RateC
442 | 1-00:53:58 | 0:05 | 0.1398 | 0.0107 | 1.4 | 0.89 | 3.1763 | 0.0329 | 4.2 | - | - | 2022-07-28 14:40 | 2 | 4 | RateC
443 | 1-00:54:27 | 0:05 | 0.1398 | 0.0118 | 1.5 | 0.98 | 3.1864 | 0.0364 | 4.7 | - | - | 2022-07-28 14:40 | 2 | 4 | RateC
444 | 1-00:54:57 | 0:06 | 0.1398 | 0.0129 | 1.7 | 1.08 | 3.1965 | 0.0402 | 5.2 | - | - | 2022-07-28 14:41 | 2 | 4 | RateC
445 | 1-00:55:29 | 0:06 | 0.1398 | 0.0142 | 1.8 | 1.19 | 3.2065 | 0.0442 | 5.7 | - | - | 2022-07-28 14:41 | 2 | 4 | RateC
446 | 1-00:56:05 | 0:07 | 0.1398 | 0.0156 | 2 | 1.3 | 3.2166 | 0.0486 | 6.3 | - | - | 2022-07-28 14:42 | 2 | 4 | RateC
447 | 1-00:56:42 | 0:07 | 0.1398 | 0.017 | 2.2 | 1.42 | 3.2267 | 0.0533 | 6.9 | - | - | 2022-07-28 14:42 | 2 | 4 | RateC
448 | 1-00:57:22 | 0:08 | 0.1398 | 0.0186 | 2.4 | 1.55 | 3.2368 | 0.0583 | 7.5 | - | - | 2022-07-28 14:43 | 2 | 4 | RateC
449 | 1-00:58:07 | 0:09 | 0.1398 | 0.0203 | 2.6 | 1.69 | 3.2468 | 0.0639 | 8.2 | - | - | 2022-07-28 14:44 | 2 | 4 | RateC
450 | 1-00:58:54 | 0:10 | 0.1398 | 0.0222 | 2.9 | 1.85 | 3.2569 | 0.07 | 9 | - | - | 2022-07-28 14:45 | 2 | 4 | RateC
451 | 1-00:59:46 | 0:10 | 0.1398 | 0.0242 | 3.1 | 2.02 | 3.267 | 0.0765 | 9.8 | - | - | 2022-07-28 14:45 | 2 | 4 | RateC
452 | 1-01:00:42 | 0:11 | 0.1398 | 0.0263 | 3.4 | 2.2 | 3.2771 | 0.0836 | 10.8 | - | - | 2022-07-28 14:46 | 2 | 4 | RateC
453 | 1-01:01:42 | 0:12 | 0.1398 | 0.0287 | 3.7 | 2.39 | 3.2871 | 0.0913 | 11.8 | - | - | 2022-07-28 14:47 | 2 | 4 | RateC
454 | 1-01:02:49 | 0:13 | 0.1398 | 0.0313 | 4 | 2.61 | 3.2972 | 0.0998 | 12.8 | - | - | 2022-07-28 14:49 | 2 | 4 | RateC
455 | 1-01:04:00 | 0:15 | 0.1398 | 0.034 | 4.4 | 2.84 | 3.3073 | 0.1089 | 14 | - | - | 2022-07-28 14:50 | 2 | 4 | RateC
456 | 1-01:05:16 | 0:16 | 0.1398 | 0.037 | 4.8 | 3.09 | 3.3174 | 0.1188 | 15.3 | - | - | 2022-07-28 14:51 | 2 | 4 | RateC
457 | 1-01:06:39 | 0:17 | 0.1398 | 0.0402 | 5.2 | 3.35 | 3.3274 | 0.1294 | 16.7 | - | - | 2022-07-28 14:52 | 2 | 4 | RateC
458 | 1-01:08:08 | 0:19 | 0.1398 | 0.0437 | 5.6 | 3.64 | 3.3375 | 0.1409 | 18.1 | - | - | 2022-07-28 14:54 | 2 | 4 | RateC
459 | 1-01:09:41 | 0:20 | 0.1398 | 0.0473 | 6.1 | 3.95 | 3.3476 | 0.153 | 19.7 | - | - | 2022-07-28 14:55 | 2 | 4 | RateC
460 | 1-01:11:22 | 0:22 | 0.1398 | 0.0512 | 6.6 | 4.27 | 3.3577 | 0.1662 | 21.4 | - | - | 2022-07-28 14:57 | 2 | 4 | RateC
461 | 1-01:13:09 | 0:24 | 0.1398 | 0.0553 | 7.1 | 4.62 | 3.3677 | 0.1801 | 23.2 | - | - | 2022-07-28 14:59 | 2 | 4 | RateC
462 | 1-01:15:02 | 0:26 | 0.1398 | 0.0597 | 7.7 | 4.99 | 3.3778 | 0.1949 | 25.1 | - | - | 2022-07-28 15:01 | 2 | 4 | RateC
463 | 1-01:16:59 | 0:28 | 0.1398 | 0.0643 | 8.3 | 5.37 | 3.3879 | 0.2103 | 27.1 | - | - | 2022-07-28 15:03 | 2 | 4 | RateC
464 | 1-01:19:09 | 0:30 | 0.1398 | 0.0693 | 8.9 | 5.79 | 3.398 | 0.2274 | 29.3 | - | - | 2022-07-28 15:05 | 2 | 4 | RateC
465 | 1-01:21:33 | 0:32 | 0.1398 | 0.0749 | 9.6 | 6.25 | 3.408 | 0.2465 | 31.7 | - | - | 2022-07-28 15:07 | 2 | 4 | RateC
466 | 1-01:24:25 | 0:35 | 0.1398 | 0.0816 | 10.5 | 6.81 | 3.4181 | 0.2693 | 34.7 | - | - | 2022-07-28 15:10 | 2 | 4 | RateC
467 | 1-01:28:02 | 0:39 | 0.1398 | 0.09 | 11.6 | 7.52 | 3.4282 | 0.2981 | 38.4 | - | - | 2022-07-28 15:14 | 2 | 4 | RateC
468 | 1-01:32:43 | 0:43 | 0.1398 | 0.1009 | 13 | 8.43 | 3.4383 | 0.3356 | 43.2 | - | - | 2022-07-28 15:18 | 2 | 4 | RateC
469 | 1-01:38:59 | 0:50 | 0.1398 | 0.1155 | 14.9 | 9.64 | 3.4484 | 0.3858 | 49.7 | - | - | 2022-07-28 15:25 | 2 | 4 | RateC
470 | 1-01:48:48 | 0:59 | 0.1398 | 0.1384 | 17.8 | 11.55 | 3.4584 | 0.4649 | 59.9 | - | - | 2022-07-28 15:34 | 2 | 4 | RateC
471 | 1-01:58:48 | 1:09 | 0.1398 | 0.1617 | 20.8 | 13.5 | 3.4652 | 0.5456 | 70.2 | - | - | 2022-07-28 15:44 | 2 | 4 | RateC
472 | 1-02:08:48 | 1:19 | 0.1398 | 0.185 | 23.8 | 15.45 | 3.4713 | 0.6264 | 80.6 | - | - | 2022-07-28 15:54 | 2 | 4 | RateC
473 | 1-02:18:48 | 1:29 | 0.1398 | 0.2084 | 26.8 | 17.39 | 3.4772 | 0.7074 | 91.1 | - | - | 2022-07-28 16:05 | 2 | 4 | RateC
474 | 1-02:28:49 | 1:39 | 0.1398 | 0.2317 | 29.8 | 19.34 | 3.484 | 0.7886 | 101.5 | - | - | 2022-07-28 16:15 | 2 | 4 | RateC
475 | 1-02:38:49 | 1:49 | 0.1398 | 0.255 | 32.8 | 21.28 | 3.4925 | 0.8699 | 112 | - | - | 2022-07-28 16:25 | 2 | 4 | RateC
476 | 1-02:48:49 | 1:59 | 0.1398 | 0.2783 | 35.8 | 23.23 | 3.5026 | 0.9514 | 122.5 | - | - | 2022-07-28 16:35 | 2 | 4 | RateC
477 | 1-02:57:37 | 2:08 | 0.1398 | 0.2988 | 38.5 | 24.94 | 3.5127 | 1.0233 | 131.7 | - | - | 2022-07-28 16:43 | 2 | 4 | RateC
478 | 1-03:05:54 | 2:16 | 0.1398 | 0.3181 | 41 | 26.55 | 3.5228 | 1.0912 | 140.5 | - | - | 2022-07-28 16:52 | 2 | 4 | RateC
479 | 1-03:13:26 | 2:24 | 0.1398 | 0.3357 | 43.2 | 28.02 | 3.5328 | 1.1532 | 148.5 | - | - | 2022-07-28 16:59 | 2 | 4 | RateC
480 | 1-03:20:34 | 2:31 | 0.1398 | 0.3523 | 45.4 | 29.41 | 3.5429 | 1.212 | 156 | - | - | 2022-07-28 17:06 | 2 | 4 | RateC
481 | 1-03:27:41 | 2:38 | 0.1398 | 0.3689 | 47.5 | 30.79 | 3.553 | 1.2708 | 163.6 | - | - | 2022-07-28 17:13 | 2 | 4 | RateC
482 | 1-03:34:47 | 2:45 | 0.1398 | 0.3854 | 49.6 | 32.17 | 3.5631 | 1.3296 | 171.2 | - | - | 2022-07-28 17:20 | 2 | 4 | RateC
483 | 1-03:41:31 | 2:52 | 0.1398 | 0.4011 | 51.6 | 33.48 | 3.5731 | 1.3856 | 178.4 | - | - | 2022-07-28 17:27 | 2 | 4 | RateC
484 | 1-03:47:50 | 2:58 | 0.1398 | 0.4158 | 53.5 | 34.71 | 3.5832 | 1.4383 | 185.2 | - | - | 2022-07-28 17:34 | 2 | 4 | RateC
485 | 1-03:54:23 | 3:05 | 0.1398 | 0.4311 | 55.5 | 35.98 | 3.5933 | 1.4931 | 192.2 | - | - | 2022-07-28 17:40 | 2 | 4 | RateC
486 | 1-04:01:01 | 3:12 | 0.1398 | 0.4465 | 57.5 | 37.27 | 3.6034 | 1.5486 | 199.4 | - | - | 2022-07-28 17:47 | 2 | 4 | RateC
487 | 1-04:07:58 | 3:19 | 0.1398 | 0.4627 | 59.6 | 38.63 | 3.6134 | 1.6071 | 206.9 | - | - | 2022-07-28 17:54 | 2 | 4 | RateC
488 | 1-04:15:11 | 3:26 | 0.1398 | 0.4795 | 61.7 | 40.03 | 3.6235 | 1.6679 | 214.7 | - | - | 2022-07-28 18:01 | 2 | 4 | RateC
489 | 1-04:22:50 | 3:33 | 0.1398 | 0.4974 | 64 | 41.52 | 3.6336 | 1.7326 | 223.1 | - | - | 2022-07-28 18:09 | 2 | 4 | RateC
490 | 1-04:30:45 | 3:41 | 0.1398 | 0.5158 | 66.4 | 43.06 | 3.6437 | 1.7998 | 231.7 | - | - | 2022-07-28 18:16 | 2 | 4 | RateC
491 | 1-04:38:57 | 3:50 | 0.1398 | 0.5349 | 68.9 | 44.65 | 3.6537 | 1.8694 | 240.7 | - | - | 2022-07-28 18:25 | 2 | 4 | RateC
492 | 1-04:47:39 | 3:58 | 0.1398 | 0.5552 | 71.5 | 46.34 | 3.6638 | 1.9437 | 250.2 | - | - | 2022-07-28 18:33 | 2 | 4 | RateC
493 | 1-04:56:43 | 4:07 | 0.1398 | 0.5763 | 74.2 | 48.11 | 3.6739 | 2.0212 | 260.2 | - | - | 2022-07-28 18:42 | 2 | 4 | RateC
494 | 1-05:05:52 | 4:16 | 0.1398 | 0.5976 | 76.9 | 49.89 | 3.684 | 2.0996 | 270.3 | - | - | 2022-07-28 18:52 | 2 | 4 | RateC
495 | 1-05:15:04 | 4:26 | 0.1398 | 0.6191 | 79.7 | 51.68 | 3.694 | 2.1786 | 280.5 | - | - | 2022-07-28 19:01 | 2 | 4 | RateC
496 | 1-05:24:04 | 4:35 | 0.1398 | 0.6401 | 82.4 | 53.43 | 3.7041 | 2.2563 | 290.5 | - | - | 2022-07-28 19:10 | 2 | 4 | RateC
497 | 1-05:32:48 | 4:43 | 0.1398 | 0.6604 | 85 | 55.13 | 3.7142 | 2.3318 | 300.2 | - | - | 2022-07-28 19:19 | 2 | 4 | RateC
498 | 1-05:41:08 | 4:52 | 0.1398 | 0.6798 | 87.5 | 56.75 | 3.7243 | 2.4039 | 309.5 | - | - | 2022-07-28 19:27 | 2 | 4 | RateC
499 | 1-05:48:56 | 5:00 | 0.1398 | 0.698 | 89.9 | 58.26 | 3.7343 | 2.4718 | 318.2 | - | - | 2022-07-28 19:35 | 2 | 4 | RateC
500 | 1-05:56:11 | 5:07 | 0.1398 | 0.7149 | 92 | 59.68 | 3.7444 | 2.535 | 326.4 | - | - | 2022-07-28 19:42 | 2 | 4 | RateC
501 | 1-06:03:04 | 5:14 | 0.1398 | 0.7309 | 94.1 | 61.01 | 3.7545 | 2.5951 | 334.1 | - | - | 2022-07-28 19:49 | 2 | 4 | RateC
502 | 1-06:09:40 | 5:20 | 0.1398 | 0.7463 | 96.1 | 62.3 | 3.7646 | 2.653 | 341.6 | - | - | 2022-07-28 19:55 | 2 | 4 | RateC
503 | 1-06:16:03 | 5:27 | 0.1398 | 0.7612 | 98 | 63.54 | 3.7746 | 2.7089 | 348.8 | - | - | 2022-07-28 20:02 | 2 | 4 | RateC
504 | 1-06:22:22 | 5:33 | 0.1398 | 0.7759 | 99.9 | 64.77 | 3.7847 | 2.7646 | 355.9 | - | - | 2022-07-28 20:08 | 2 | 4 | RateC
505 | 1-06:28:51 | 5:39 | 0.1398 | 0.791 | 101.8 | 66.03 | 3.7948 | 2.8219 | 363.3 | - | - | 2022-07-28 20:15 | 2 | 4 | RateC
506 | 1-06:35:35 | 5:46 | 0.1398 | 0.8067 | 103.9 | 67.34 | 3.8049 | 2.8815 | 371 | - | - | 2022-07-28 20:21 | 2 | 4 | RateC
507 | 1-06:42:55 | 5:54 | 0.1398 | 0.8238 | 106.1 | 68.76 | 3.8149 | 2.9465 | 379.4 | - | - | 2022-07-28 20:29 | 2 | 4 | RateC
508 | 1-06:50:47 | 6:01 | 0.1398 | 0.8421 | 108.4 | 70.3 | 3.825 | 3.0167 | 388.4 | - | - | 2022-07-28 20:36 | 2 | 4 | RateC
509 | 1-06:58:57 | 6:10 | 0.1398 | 0.8612 | 110.9 | 71.89 | 3.8351 | 3.0895 | 397.8 | - | - | 2022-07-28 20:45 | 2 | 4 | RateC
510 | 1-07:06:59 | 6:18 | 0.1398 | 0.8799 | 113.3 | 73.45 | 3.8452 | 3.1614 | 407 | - | - | 2022-07-28 20:53 | 2 | 4 | RateC
511 | 1-07:14:54 | 6:26 | 0.1398 | 0.8983 | 115.7 | 74.99 | 3.8553 | 3.2324 | 416.2 | - | - | 2022-07-28 21:01 | 2 | 4 | RateC
512 | 1-07:22:37 | 6:33 | 0.1398 | 0.9163 | 118 | 76.49 | 3.8653 | 3.3019 | 425.1 | - | - | 2022-07-28 21:08 | 2 | 4 | RateC
513 | 1-07:30:37 | 6:41 | 0.1398 | 0.935 | 120.4 | 78.04 | 3.8754 | 3.374 | 434.4 | - | - | 2022-07-28 21:16 | 2 | 4 | RateC
514 | 1-07:38:52 | 6:49 | 0.1398 | 0.9542 | 122.8 | 79.65 | 3.8855 | 3.4486 | 444 | - | - | 2022-07-28 21:25 | 2 | 4 | RateC
515 | 1-07:48:17 | 6:59 | 0.1398 | 0.9761 | 125.7 | 81.48 | 3.8956 | 3.534 | 455 | - | - | 2022-07-28 21:34 | 2 | 4 | RateC
516 | 1-07:58:18 | 7:09 | 0.1398 | 0.9995 | 128.7 | 83.43 | 3.9047 | 3.625 | 466.7 | - | - | 2022-07-28 21:44 | 2 | 4 | RateC
517 | 1-08:08:18 | 7:19 | 0.1398 | 1.0228 | 131.7 | 85.37 | 3.9128 | 3.716 | 478.4 | - | - | 2022-07-28 21:54 | 2 | 4 | RateC
518 | 1-08:18:18 | 7:29 | 0.1398 | 1.0461 | 134.7 | 87.32 | 3.9196 | 3.8073 | 490.2 | - | - | 2022-07-28 22:04 | 2 | 4 | RateC
519 | 1-08:28:18 | 7:39 | 0.1398 | 1.0694 | 137.7 | 89.27 | 3.9262 | 3.8988 | 502 | - | - | 2022-07-28 22:14 | 2 | 4 | RateC
520 | 1-08:38:18 | 7:49 | 0.1398 | 1.0927 | 140.7 | 91.21 | 3.9332 | 3.9904 | 513.8 | - | - | 2022-07-28 22:24 | 2 | 4 | RateC
521 | 1-08:48:19 | 7:59 | 0.1398 | 1.116 | 143.7 | 93.16 | 3.941 | 4.0822 | 525.6 | - | - | 2022-07-28 22:34 | 2 | 4 | RateC
522 | 1-08:58:05 | 8:09 | 0.1398 | 1.1388 | 146.6 | 95.06 | 3.951 | 4.1721 | 537.2 | - | - | 2022-07-28 22:44 | 2 | 4 | RateC
523 | 1-09:05:19 | 8:16 | 0.1398 | 1.1556 | 148.8 | 96.47 | 3.9611 | 4.2387 | 545.7 | - | - | 2022-07-28 22:51 | 2 | 4 | RateC
524 | 1-09:10:58 | 8:22 | 0.1398 | 1.1688 | 150.5 | 97.57 | 3.9712 | 4.291 | 552.5 | - | - | 2022-07-28 22:57 | 2 | 4 | RateC
525 | 1-09:15:47 | 8:26 | 0.1398 | 1.18 | 151.9 | 98.5 | 3.9813 | 4.3356 | 558.2 | - | - | 2022-07-28 23:01 | 2 | 4 | RateC
526 | 1-09:20:03 | 8:31 | 0.1398 | 1.19 | 153.2 | 99.33 | 3.9914 | 4.3752 | 563.3 | - | - | 2022-07-28 23:06 | 2 | 4 | RateC
527 | 1-09:23:29 | 8:34 | 0.1398 | 1.198 | 154.2 | 100 | 4 | 4.4072 | 567.4 | - | - | 2022-07-28 23:09 | 2 | 4 | RateC
528 | 1-09:23:29 | 0:00 | -0.1398 | 0 | 0 | 0 | 3.9811 | 0 | 0 | - | - | 2022-07-28 23:09 | 2 | 5 | RateD
529 | 1-09:23:42 | 0:00 | -0.1398 | 0.0005 | 0.1 | 0.04 | 3.971 | 0.002 | 0.3 | - | - | 2022-07-28 23:09 | 2 | 5 | RateD
530 | 1-09:24:06 | 0:01 | -0.1398 | 0.0014 | 0.2 | 0.12 | 3.961 | 0.0057 | 0.7 | - | - | 2022-07-28 23:10 | 2 | 5 | RateD
531 | 1-09:24:50 | 0:01 | -0.1398 | 0.0031 | 0.4 | 0.26 | 3.9509 | 0.0124 | 1.6 | - | - | 2022-07-28 23:11 | 2 | 5 | RateD
532 | 1-09:26:14 | 0:03 | -0.1398 | 0.0064 | 0.8 | 0.54 | 3.9408 | 0.0253 | 3.3 | - | - | 2022-07-28 23:12 | 2 | 5 | RateD
533 | 1-09:28:17 | 0:05 | -0.1398 | 0.0112 | 1.4 | 0.94 | 3.9307 | 0.0441 | 5.7 | - | - | 2022-07-28 23:14 | 2 | 5 | RateD
534 | 1-09:30:55 | 0:07 | -0.1398 | 0.0173 | 2.2 | 1.46 | 3.9207 | 0.0681 | 8.8 | - | - | 2022-07-28 23:17 | 2 | 5 | RateD
535 | 1-09:34:04 | 0:11 | -0.1398 | 0.0247 | 3.2 | 2.08 | 3.9106 | 0.097 | 12.5 | - | - | 2022-07-28 23:20 | 2 | 5 | RateD
536 | 1-09:37:49 | 0:14 | -0.1398 | 0.0334 | 4.3 | 2.81 | 3.9005 | 0.1311 | 16.9 | - | - | 2022-07-28 23:24 | 2 | 5 | RateD
537 | 1-09:42:15 | 0:19 | -0.1398 | 0.0437 | 5.6 | 3.68 | 3.8904 | 0.1713 | 22.1 | - | - | 2022-07-28 23:28 | 2 | 5 | RateD
538 | 1-09:47:45 | 0:24 | -0.1398 | 0.0566 | 7.3 | 4.76 | 3.8804 | 0.2211 | 28.5 | - | - | 2022-07-28 23:33 | 2 | 5 | RateD
539 | 1-09:55:17 | 0:32 | -0.1398 | 0.0741 | 9.5 | 6.24 | 3.8703 | 0.2891 | 37.2 | - | - | 2022-07-28 23:41 | 2 | 5 | RateD
540 | 1-10:05:17 | 0:42 | -0.1398 | 0.0974 | 12.5 | 8.2 | 3.8608 | 0.3792 | 48.8 | - | - | 2022-07-28 23:51 | 2 | 5 | RateD
541 | 1-10:15:17 | 0:52 | -0.1398 | 0.1207 | 15.5 | 10.16 | 3.8537 | 0.4691 | 60.4 | - | - | 2022-07-29 00:01 | 2 | 5 | RateD
542 | 1-10:25:17 | 1:02 | -0.1398 | 0.144 | 18.5 | 12.12 | 3.848 | 0.5588 | 72 | - | - | 2022-07-29 00:11 | 2 | 5 | RateD
543 | 1-10:35:17 | 1:12 | -0.1398 | 0.1673 | 21.5 | 14.08 | 3.8424 | 0.6485 | 83.5 | - | - | 2022-07-29 00:21 | 2 | 5 | RateD
544 | 1-10:45:17 | 1:22 | -0.1398 | 0.1906 | 24.5 | 16.04 | 3.8362 | 0.738 | 95 | - | - | 2022-07-29 00:31 | 2 | 5 | RateD
545 | 1-10:55:18 | 1:32 | -0.1398 | 0.2139 | 27.5 | 18.01 | 3.8281 | 0.8273 | 106.5 | - | - | 2022-07-29 00:41 | 2 | 5 | RateD
546 | 1-11:05:18 | 1:42 | -0.1398 | 0.2372 | 30.5 | 19.97 | 3.8182 | 0.9164 | 118 | - | - | 2022-07-29 00:51 | 2 | 5 | RateD
547 | 1-11:13:32 | 1:50 | -0.1398 | 0.2564 | 33 | 21.58 | 3.8081 | 0.9896 | 127.4 | - | - | 2022-07-29 00:59 | 2 | 5 | RateD
548 | 1-11:20:49 | 1:57 | -0.1398 | 0.2734 | 35.2 | 23.01 | 3.7981 | 1.0542 | 135.7 | - | - | 2022-07-29 01:07 | 2 | 5 | RateD
549 | 1-11:27:42 | 2:04 | -0.1398 | 0.2895 | 37.3 | 24.36 | 3.788 | 1.115 | 143.6 | - | - | 2022-07-29 01:13 | 2 | 5 | RateD
550 | 1-11:34:24 | 2:11 | -0.1398 | 0.3051 | 39.3 | 25.68 | 3.7779 | 1.1741 | 151.2 | - | - | 2022-07-29 01:20 | 2 | 5 | RateD
551 | 1-11:41:05 | 2:18 | -0.1398 | 0.3206 | 41.3 | 26.99 | 3.7678 | 1.2328 | 158.7 | - | - | 2022-07-29 01:27 | 2 | 5 | RateD
552 | 1-11:47:59 | 2:24 | -0.1398 | 0.3367 | 43.4 | 28.34 | 3.7578 | 1.2934 | 166.5 | - | - | 2022-07-29 01:34 | 2 | 5 | RateD
553 | 1-11:55:06 | 2:32 | -0.1398 | 0.3533 | 45.5 | 29.73 | 3.7477 | 1.3555 | 174.5 | - | - | 2022-07-29 01:41 | 2 | 5 | RateD
554 | 1-12:02:42 | 2:39 | -0.1398 | 0.371 | 47.8 | 31.23 | 3.7376 | 1.4219 | 183.1 | - | - | 2022-07-29 01:48 | 2 | 5 | RateD
555 | 1-12:10:27 | 2:47 | -0.1398 | 0.3891 | 50.1 | 32.75 | 3.7275 | 1.4893 | 191.7 | - | - | 2022-07-29 01:56 | 2 | 5 | RateD
556 | 1-12:17:54 | 2:54 | -0.1398 | 0.4064 | 52.3 | 34.21 | 3.7174 | 1.5539 | 200.1 | - | - | 2022-07-29 02:04 | 2 | 5 | RateD
557 | 1-12:25:05 | 3:02 | -0.1398 | 0.4232 | 54.5 | 35.62 | 3.7074 | 1.616 | 208.1 | - | - | 2022-07-29 02:11 | 2 | 5 | RateD
558 | 1-12:31:46 | 3:08 | -0.1398 | 0.4388 | 56.5 | 36.93 | 3.6973 | 1.6737 | 215.5 | - | - | 2022-07-29 02:17 | 2 | 5 | RateD
559 | 1-12:38:27 | 3:15 | -0.1398 | 0.4543 | 58.5 | 38.24 | 3.6872 | 1.7312 | 222.9 | - | - | 2022-07-29 02:24 | 2 | 5 | RateD
560 | 1-12:45:09 | 3:22 | -0.1398 | 0.4699 | 60.5 | 39.55 | 3.6771 | 1.7887 | 230.3 | - | - | 2022-07-29 02:31 | 2 | 5 | RateD
561 | 1-12:52:04 | 3:29 | -0.1398 | 0.486 | 62.6 | 40.91 | 3.6671 | 1.8478 | 237.9 | - | - | 2022-07-29 02:38 | 2 | 5 | RateD
562 | 1-12:59:14 | 3:36 | -0.1398 | 0.5027 | 64.7 | 42.31 | 3.657 | 1.909 | 245.8 | - | - | 2022-07-29 02:45 | 2 | 5 | RateD
563 | 1-13:06:37 | 3:43 | -0.1398 | 0.52 | 66.9 | 43.76 | 3.6469 | 1.9719 | 253.9 | - | - | 2022-07-29 02:52 | 2 | 5 | RateD
564 | 1-13:14:20 | 3:51 | -0.1398 | 0.5379 | 69.3 | 45.28 | 3.6368 | 2.0373 | 262.3 | - | - | 2022-07-29 03:00 | 2 | 5 | RateD
565 | 1-13:22:07 | 3:59 | -0.1398 | 0.5561 | 71.6 | 46.8 | 3.6268 | 2.1032 | 270.8 | - | - | 2022-07-29 03:08 | 2 | 5 | RateD
566 | 1-13:30:03 | 4:07 | -0.1398 | 0.5746 | 74 | 48.36 | 3.6167 | 2.1702 | 279.4 | - | - | 2022-07-29 03:16 | 2 | 5 | RateD
567 | 1-13:38:02 | 4:15 | -0.1398 | 0.5932 | 76.4 | 49.92 | 3.6066 | 2.2374 | 288.1 | - | - | 2022-07-29 03:24 | 2 | 5 | RateD
568 | 1-13:46:09 | 4:23 | -0.1398 | 0.6121 | 78.8 | 51.52 | 3.5965 | 2.3055 | 296.8 | - | - | 2022-07-29 03:32 | 2 | 5 | RateD
569 | 1-13:54:12 | 4:31 | -0.1398 | 0.6308 | 81.2 | 53.09 | 3.5865 | 2.3728 | 305.5 | - | - | 2022-07-29 03:40 | 2 | 5 | RateD
570 | 1-14:01:56 | 4:38 | -0.1398 | 0.6489 | 83.5 | 54.61 | 3.5764 | 2.4374 | 313.8 | - | - | 2022-07-29 03:48 | 2 | 5 | RateD
571 | 1-14:09:43 | 4:46 | -0.1398 | 0.667 | 85.9 | 56.14 | 3.5663 | 2.5022 | 322.2 | - | - | 2022-07-29 03:55 | 2 | 5 | RateD
572 | 1-14:17:18 | 4:54 | -0.1398 | 0.6847 | 88.2 | 57.63 | 3.5562 | 2.5651 | 330.3 | - | - | 2022-07-29 04:03 | 2 | 5 | RateD
573 | 1-14:24:31 | 5:01 | -0.1398 | 0.7015 | 90.3 | 59.04 | 3.5462 | 2.6248 | 337.9 | - | - | 2022-07-29 04:10 | 2 | 5 | RateD
574 | 1-14:31:29 | 5:08 | -0.1398 | 0.7177 | 92.4 | 60.41 | 3.5361 | 2.6823 | 345.3 | - | - | 2022-07-29 04:17 | 2 | 5 | RateD
575 | 1-14:38:16 | 5:15 | -0.1398 | 0.7335 | 94.4 | 61.74 | 3.526 | 2.7382 | 352.5 | - | - | 2022-07-29 04:24 | 2 | 5 | RateD
576 | 1-14:44:43 | 5:21 | -0.1398 | 0.7485 | 96.4 | 63 | 3.5159 | 2.791 | 359.3 | - | - | 2022-07-29 04:30 | 2 | 5 | RateD
577 | 1-14:51:09 | 5:28 | -0.1398 | 0.7635 | 98.3 | 64.26 | 3.5059 | 2.8437 | 366.1 | - | - | 2022-07-29 04:37 | 2 | 5 | RateD
578 | 1-14:57:15 | 5:34 | -0.1398 | 0.7777 | 100.1 | 65.46 | 3.4958 | 2.8934 | 372.5 | - | - | 2022-07-29 04:43 | 2 | 5 | RateD
579 | 1-15:03:14 | 5:40 | -0.1398 | 0.7917 | 101.9 | 66.63 | 3.4857 | 2.9421 | 378.8 | - | - | 2022-07-29 04:49 | 2 | 5 | RateD
580 | 1-15:09:07 | 5:46 | -0.1398 | 0.8054 | 103.7 | 67.79 | 3.4756 | 2.9898 | 384.9 | - | - | 2022-07-29 04:55 | 2 | 5 | RateD
581 | 1-15:14:45 | 5:51 | -0.1398 | 0.8185 | 105.4 | 68.89 | 3.4656 | 3.0354 | 390.8 | - | - | 2022-07-29 05:00 | 2 | 5 | RateD
582 | 1-15:20:16 | 5:57 | -0.1398 | 0.8314 | 107 | 69.98 | 3.4555 | 3.0799 | 396.5 | - | - | 2022-07-29 05:06 | 2 | 5 | RateD
583 | 1-15:25:42 | 6:02 | -0.1398 | 0.8441 | 108.7 | 71.04 | 3.4454 | 3.1236 | 402.2 | - | - | 2022-07-29 05:11 | 2 | 5 | RateD
584 | 1-15:31:17 | 6:08 | -0.1398 | 0.8571 | 110.3 | 72.14 | 3.4353 | 3.1683 | 407.9 | - | - | 2022-07-29 05:17 | 2 | 5 | RateD
585 | 1-15:37:12 | 6:14 | -0.1398 | 0.8709 | 112.1 | 73.3 | 3.4253 | 3.2157 | 414 | - | - | 2022-07-29 05:23 | 2 | 5 | RateD
586 | 1-15:43:39 | 6:20 | -0.1398 | 0.8859 | 114.1 | 74.56 | 3.4152 | 3.2671 | 420.6 | - | - | 2022-07-29 05:29 | 2 | 5 | RateD
587 | 1-15:50:32 | 6:27 | -0.1398 | 0.9019 | 116.1 | 75.91 | 3.4051 | 3.3218 | 427.7 | - | - | 2022-07-29 05:36 | 2 | 5 | RateD
588 | 1-15:57:31 | 6:34 | -0.1398 | 0.9182 | 118.2 | 77.28 | 3.395 | 3.3771 | 434.8 | - | - | 2022-07-29 05:43 | 2 | 5 | RateD
589 | 1-16:05:45 | 6:42 | -0.1398 | 0.9374 | 120.7 | 78.9 | 3.385 | 3.4421 | 443.2 | - | - | 2022-07-29 05:51 | 2 | 5 | RateD
590 | 1-16:15:12 | 6:52 | -0.1398 | 0.9594 | 123.5 | 80.75 | 3.3749 | 3.5165 | 452.7 | - | - | 2022-07-29 06:01 | 2 | 5 | RateD
591 | 1-16:22:31 | 6:59 | -0.1398 | 0.9764 | 125.7 | 82.18 | 3.3648 | 3.574 | 460.1 | - | - | 2022-07-29 06:08 | 2 | 5 | RateD
592 | 1-16:27:52 | 7:04 | -0.1398 | 0.9889 | 127.3 | 83.24 | 3.3547 | 3.616 | 465.6 | - | - | 2022-07-29 06:14 | 2 | 5 | RateD
593 | 1-16:32:05 | 7:09 | -0.1398 | 0.9987 | 128.6 | 84.06 | 3.3446 | 3.6488 | 469.8 | - | - | 2022-07-29 06:18 | 2 | 5 | RateD
594 | 1-16:35:32 | 7:12 | -0.1398 | 1.0068 | 129.6 | 84.74 | 3.3346 | 3.6757 | 473.2 | - | - | 2022-07-29 06:21 | 2 | 5 | RateD
595 | 1-16:38:31 | 7:15 | -0.1398 | 1.0137 | 130.5 | 85.32 | 3.3245 | 3.6988 | 476.2 | - | - | 2022-07-29 06:24 | 2 | 5 | RateD
596 | 1-16:41:11 | 7:18 | -0.1398 | 1.0199 | 131.3 | 85.84 | 3.3144 | 3.7194 | 478.9 | - | - | 2022-07-29 06:27 | 2 | 5 | RateD
597 | 1-16:43:35 | 7:20 | -0.1398 | 1.0255 | 132 | 86.32 | 3.3043 | 3.7379 | 481.3 | - | - | 2022-07-29 06:29 | 2 | 5 | RateD
598 | 1-16:45:47 | 7:22 | -0.1398 | 1.0307 | 132.7 | 86.75 | 3.2943 | 3.7549 | 483.4 | - | - | 2022-07-29 06:31 | 2 | 5 | RateD
599 | 1-16:47:55 | 7:24 | -0.1398 | 1.0357 | 133.3 | 87.17 | 3.2842 | 3.7713 | 485.6 | - | - | 2022-07-29 06:34 | 2 | 5 | RateD
600 | 1-16:50:03 | 7:27 | -0.1398 | 1.0406 | 134 | 87.58 | 3.2741 | 3.7875 | 487.6 | - | - | 2022-07-29 06:36 | 2 | 5 | RateD
601 | 1-16:52:06 | 7:29 | -0.1398 | 1.0454 | 134.6 | 87.99 | 3.264 | 3.8031 | 489.7 | - | - | 2022-07-29 06:38 | 2 | 5 | RateD
602 | 1-16:54:03 | 7:31 | -0.1398 | 1.0499 | 135.2 | 88.37 | 3.254 | 3.8179 | 491.6 | - | - | 2022-07-29 06:40 | 2 | 5 | RateD
603 | 1-16:56:05 | 7:33 | -0.1398 | 1.0547 | 135.8 | 88.77 | 3.2439 | 3.8333 | 493.5 | - | - | 2022-07-29 06:42 | 2 | 5 | RateD
604 | 1-16:58:00 | 7:35 | -0.1398 | 1.0592 | 136.4 | 89.15 | 3.2338 | 3.8478 | 495.4 | - | - | 2022-07-29 06:44 | 2 | 5 | RateD
605 | 1-16:59:54 | 7:36 | -0.1398 | 1.0636 | 136.9 | 89.52 | 3.2237 | 3.8621 | 497.2 | - | - | 2022-07-29 06:46 | 2 | 5 | RateD
606 | 1-17:01:43 | 7:38 | -0.1398 | 1.0678 | 137.5 | 89.87 | 3.2137 | 3.8757 | 499 | - | - | 2022-07-29 06:47 | 2 | 5 | RateD
607 | 1-17:03:29 | 7:40 | -0.1398 | 1.0719 | 138 | 90.22 | 3.2036 | 3.8889 | 500.7 | - | - | 2022-07-29 06:49 | 2 | 5 | RateD
608 | 1-17:05:15 | 7:42 | -0.1398 | 1.076 | 138.5 | 90.57 | 3.1935 | 3.9021 | 502.4 | - | - | 2022-07-29 06:51 | 2 | 5 | RateD
609 | 1-17:06:58 | 7:43 | -0.1398 | 1.08 | 139.1 | 90.9 | 3.1834 | 3.9149 | 504 | - | - | 2022-07-29 06:53 | 2 | 5 | RateD
610 | 1-17:08:37 | 7:45 | -0.1398 | 1.0839 | 139.6 | 91.23 | 3.1734 | 3.9271 | 505.6 | - | - | 2022-07-29 06:54 | 2 | 5 | RateD
611 | 1-17:10:13 | 7:47 | -0.1398 | 1.0876 | 140 | 91.54 | 3.1633 | 3.9389 | 507.1 | - | - | 2022-07-29 06:56 | 2 | 5 | RateD
612 | 1-17:11:43 | 7:48 | -0.1398 | 1.0911 | 140.5 | 91.83 | 3.1532 | 3.9499 | 508.6 | - | - | 2022-07-29 06:57 | 2 | 5 | RateD
613 | 1-17:13:10 | 7:50 | -0.1398 | 1.0945 | 140.9 | 92.12 | 3.1431 | 3.9605 | 509.9 | - | - | 2022-07-29 06:59 | 2 | 5 | RateD
614 | 1-17:14:34 | 7:51 | -0.1398 | 1.0978 | 141.3 | 92.39 | 3.1331 | 3.9709 | 511.2 | - | - | 2022-07-29 07:00 | 2 | 5 | RateD
615 | 1-17:15:56 | 7:52 | -0.1398 | 1.1009 | 141.7 | 92.66 | 3.123 | 3.9808 | 512.5 | - | - | 2022-07-29 07:02 | 2 | 5 | RateD
616 | 1-17:17:16 | 7:54 | -0.1398 | 1.1041 | 142.1 | 92.92 | 3.1129 | 3.9905 | 513.8 | - | - | 2022-07-29 07:03 | 2 | 5 | RateD
617 | 1-17:18:33 | 7:55 | -0.1398 | 1.107 | 142.5 | 93.17 | 3.1028 | 3.9998 | 515 | - | - | 2022-07-29 07:04 | 2 | 5 | RateD
618 | 1-17:19:48 | 7:56 | -0.1398 | 1.11 | 142.9 | 93.42 | 3.0928 | 4.0088 | 516.1 | - | - | 2022-07-29 07:06 | 2 | 5 | RateD
619 | 1-17:20:58 | 7:57 | -0.1398 | 1.1127 | 143.3 | 93.65 | 3.0827 | 4.0172 | 517.2 | - | - | 2022-07-29 07:07 | 2 | 5 | RateD
620 | 1-17:22:04 | 7:59 | -0.1398 | 1.1152 | 143.6 | 93.86 | 3.0726 | 4.0251 | 518.2 | - | - | 2022-07-29 07:08 | 2 | 5 | RateD
621 | 1-17:23:08 | 8:00 | -0.1398 | 1.1177 | 143.9 | 94.07 | 3.0625 | 4.0327 | 519.2 | - | - | 2022-07-29 07:09 | 2 | 5 | RateD
622 | 1-17:24:10 | 8:01 | -0.1398 | 1.1201 | 144.2 | 94.28 | 3.0525 | 4.0401 | 520.2 | - | - | 2022-07-29 07:10 | 2 | 5 | RateD
623 | 1-17:25:07 | 8:02 | -0.1398 | 1.1223 | 144.5 | 94.46 | 3.0424 | 4.0468 | 521 | - | - | 2022-07-29 07:11 | 2 | 5 | RateD
624 | 1-17:26:02 | 8:03 | -0.1398 | 1.1245 | 144.8 | 94.64 | 3.0323 | 4.0533 | 521.9 | - | - | 2022-07-29 07:12 | 2 | 5 | RateD
625 | 1-17:26:56 | 8:03 | -0.1398 | 1.1266 | 145 | 94.82 | 3.0222 | 4.0597 | 522.7 | - | - | 2022-07-29 07:13 | 2 | 5 | RateD
626 | 1-17:27:49 | 8:04 | -0.1398 | 1.1286 | 145.3 | 94.99 | 3.0122 | 4.0659 | 523.5 | - | - | 2022-07-29 07:14 | 2 | 5 | RateD
627 | 1-17:28:40 | 8:05 | -0.1398 | 1.1306 | 145.6 | 95.16 | 3.0021 | 4.0718 | 524.2 | - | - | 2022-07-29 07:14 | 2 | 5 | RateD
628 | 1-17:29:30 | 8:06 | -0.1398 | 1.1325 | 145.8 | 95.32 | 2.992 | 4.0776 | 525 | - | - | 2022-07-29 07:15 | 2 | 5 | RateD
629 | 1-17:30:17 | 8:07 | -0.1398 | 1.1344 | 146.1 | 95.48 | 2.9819 | 4.0831 | 525.7 | - | - | 2022-07-29 07:16 | 2 | 5 | RateD
630 | 1-17:31:05 | 8:08 | -0.1398 | 1.1362 | 146.3 | 95.63 | 2.9717 | 4.0886 | 526.4 | - | - | 2022-07-29 07:17 | 2 | 5 | RateD
631 | 1-17:31:51 | 8:08 | -0.1398 | 1.138 | 146.5 | 95.78 | 2.9616 | 4.0939 | 527.1 | - | - | 2022-07-29 07:18 | 2 | 5 | RateD
632 | 1-17:32:34 | 8:09 | -0.1398 | 1.1397 | 146.7 | 95.92 | 2.9515 | 4.0989 | 527.7 | - | - | 2022-07-29 07:18 | 2 | 5 | RateD
633 | 1-17:33:15 | 8:10 | -0.1398 | 1.1413 | 146.9 | 96.06 | 2.9415 | 4.1036 | 528.3 | - | - | 2022-07-29 07:19 | 2 | 5 | RateD
634 | 1-17:33:57 | 8:10 | -0.1398 | 1.1429 | 147.2 | 96.2 | 2.9314 | 4.1084 | 529 | - | - | 2022-07-29 07:20 | 2 | 5 | RateD
635 | 1-17:34:38 | 8:11 | -0.1398 | 1.1445 | 147.4 | 96.33 | 2.9213 | 4.113 | 529.5 | - | - | 2022-07-29 07:20 | 2 | 5 | RateD
636 | 1-17:35:18 | 8:12 | -0.1398 | 1.146 | 147.6 | 96.46 | 2.9112 | 4.1175 | 530.1 | - | - | 2022-07-29 07:21 | 2 | 5 | RateD
637 | 1-17:35:56 | 8:12 | -0.1398 | 1.1476 | 147.7 | 96.59 | 2.9012 | 4.1219 | 530.7 | - | - | 2022-07-29 07:22 | 2 | 5 | RateD
638 | 1-17:36:35 | 8:13 | -0.1398 | 1.1491 | 147.9 | 96.71 | 2.8909 | 4.1262 | 531.3 | - | - | 2022-07-29 07:22 | 2 | 5 | RateD
639 | 1-17:37:13 | 8:14 | -0.1398 | 1.1505 | 148.1 | 96.84 | 2.8809 | 4.1305 | 531.8 | - | - | 2022-07-29 07:23 | 2 | 5 | RateD
640 | 1-17:37:50 | 8:14 | -0.1398 | 1.152 | 148.3 | 96.96 | 2.8708 | 4.1347 | 532.3 | - | - | 2022-07-29 07:24 | 2 | 5 | RateD
641 | 1-17:38:27 | 8:15 | -0.1398 | 1.1534 | 148.5 | 97.08 | 2.8607 | 4.1387 | 532.9 | - | - | 2022-07-29 07:24 | 2 | 5 | RateD
642 | 1-17:39:02 | 8:16 | -0.1398 | 1.1548 | 148.7 | 97.19 | 2.8506 | 4.1426 | 533.4 | - | - | 2022-07-29 07:25 | 2 | 5 | RateD
643 | 1-17:39:37 | 8:16 | -0.1398 | 1.1561 | 148.9 | 97.31 | 2.8404 | 4.1465 | 533.9 | - | - | 2022-07-29 07:25 | 2 | 5 | RateD
644 | 1-17:40:13 | 8:17 | -0.1398 | 1.1575 | 149 | 97.42 | 2.8302 | 4.1504 | 534.4 | - | - | 2022-07-29 07:26 | 2 | 5 | RateD
645 | 1-17:40:47 | 8:17 | -0.1398 | 1.1588 | 149.2 | 97.53 | 2.8201 | 4.1541 | 534.8 | - | - | 2022-07-29 07:26 | 2 | 5 | RateD
646 | 1-17:41:20 | 8:18 | -0.1398 | 1.1601 | 149.4 | 97.64 | 2.81 | 4.1578 | 535.3 | - | - | 2022-07-29 07:27 | 2 | 5 | RateD
647 | 1-17:41:53 | 8:18 | -0.1398 | 1.1614 | 149.5 | 97.75 | 2.7999 | 4.1614 | 535.8 | - | - | 2022-07-29 07:28 | 2 | 5 | RateD
648 | 1-17:42:24 | 8:19 | -0.1398 | 1.1626 | 149.7 | 97.85 | 2.7899 | 4.1648 | 536.2 | - | - | 2022-07-29 07:28 | 2 | 5 | RateD
649 | 1-17:42:55 | 8:19 | -0.1398 | 1.1638 | 149.8 | 97.95 | 2.7798 | 4.1681 | 536.6 | - | - | 2022-07-29 07:29 | 2 | 5 | RateD
650 | 1-17:43:26 | 8:20 | -0.1398 | 1.165 | 150 | 98.06 | 2.7696 | 4.1714 | 537.1 | - | - | 2022-07-29 07:29 | 2 | 5 | RateD
651 | 1-17:43:56 | 8:20 | -0.1398 | 1.1662 | 150.1 | 98.15 | 2.7593 | 4.1746 | 537.5 | - | - | 2022-07-29 07:30 | 2 | 5 | RateD
652 | 1-17:44:26 | 8:21 | -0.1398 | 1.1673 | 150.3 | 98.25 | 2.7493 | 4.1778 | 537.9 | - | - | 2022-07-29 07:30 | 2 | 5 | RateD
653 | 1-17:44:54 | 8:21 | -0.1398 | 1.1684 | 150.4 | 98.34 | 2.739 | 4.1809 | 538.3 | - | - | 2022-07-29 07:31 | 2 | 5 | RateD
654 | 1-17:45:22 | 8:22 | -0.1398 | 1.1695 | 150.6 | 98.43 | 2.7288 | 4.1838 | 538.7 | - | - | 2022-07-29 07:31 | 2 | 5 | RateD
655 | 1-17:45:49 | 8:22 | -0.1398 | 1.1706 | 150.7 | 98.52 | 2.7187 | 4.1866 | 539 | - | - | 2022-07-29 07:32 | 2 | 5 | RateD
656 | 1-17:46:14 | 8:23 | -0.1398 | 1.1715 | 150.8 | 98.6 | 2.7086 | 4.1893 | 539.4 | - | - | 2022-07-29 07:32 | 2 | 5 | RateD
657 | 1-17:46:39 | 8:23 | -0.1398 | 1.1725 | 151 | 98.69 | 2.6983 | 4.1919 | 539.7 | - | - | 2022-07-29 07:32 | 2 | 5 | RateD
658 | 1-17:47:04 | 8:24 | -0.1398 | 1.1735 | 151.1 | 98.77 | 2.688 | 4.1946 | 540 | - | - | 2022-07-29 07:33 | 2 | 5 | RateD
659 | 1-17:47:29 | 8:24 | -0.1398 | 1.1744 | 151.2 | 98.85 | 2.6778 | 4.1971 | 540.4 | - | - | 2022-07-29 07:33 | 2 | 5 | RateD
660 | 1-17:47:52 | 8:24 | -0.1398 | 1.1754 | 151.3 | 98.93 | 2.6676 | 4.1996 | 540.7 | - | - | 2022-07-29 07:34 | 2 | 5 | RateD
661 | 1-17:48:16 | 8:25 | -0.1398 | 1.1763 | 151.4 | 99 | 2.6573 | 4.202 | 541 | - | - | 2022-07-29 07:34 | 2 | 5 | RateD
662 | 1-17:48:39 | 8:25 | -0.1398 | 1.1772 | 151.6 | 99.08 | 2.6471 | 4.2043 | 541.3 | - | - | 2022-07-29 07:34 | 2 | 5 | RateD
663 | 1-17:49:00 | 8:26 | -0.1398 | 1.178 | 151.7 | 99.15 | 2.637 | 4.2065 | 541.6 | - | - | 2022-07-29 07:35 | 2 | 5 | RateD
664 | 1-17:49:21 | 8:26 | -0.1398 | 1.1788 | 151.8 | 99.22 | 2.627 | 4.2087 | 541.9 | - | - | 2022-07-29 07:35 | 2 | 5 | RateD
665 | 1-17:49:42 | 8:26 | -0.1398 | 1.1796 | 151.9 | 99.29 | 2.6167 | 4.2109 | 542.1 | - | - | 2022-07-29 07:35 | 2 | 5 | RateD
666 | 1-17:50:03 | 8:27 | -0.1398 | 1.1804 | 152 | 99.35 | 2.6066 | 4.213 | 542.4 | - | - | 2022-07-29 07:36 | 2 | 5 | RateD
667 | 1-17:50:23 | 8:27 | -0.1398 | 1.1812 | 152.1 | 99.42 | 2.5966 | 4.215 | 542.7 | - | - | 2022-07-29 07:36 | 2 | 5 | RateD
668 | 1-17:50:43 | 8:27 | -0.1398 | 1.182 | 152.2 | 99.48 | 2.5863 | 4.217 | 542.9 | - | - | 2022-07-29 07:36 | 2 | 5 | RateD
669 | 1-17:51:03 | 8:28 | -0.1398 | 1.1828 | 152.3 | 99.55 | 2.5763 | 4.219 | 543.2 | - | - | 2022-07-29 07:37 | 2 | 5 | RateD
670 | 1-17:51:22 | 8:28 | -0.1398 | 1.1835 | 152.4 | 99.61 | 2.566 | 4.2209 | 543.4 | - | - | 2022-07-29 07:37 | 2 | 5 | RateD
671 | 1-17:51:42 | 8:28 | -0.1398 | 1.1843 | 152.5 | 99.68 | 2.5558 | 4.2229 | 543.7 | - | - | 2022-07-29 07:37 | 2 | 5 | RateD
672 | 1-17:52:00 | 8:29 | -0.1398 | 1.185 | 152.6 | 99.74 | 2.5457 | 4.2247 | 543.9 | - | - | 2022-07-29 07:38 | 2 | 5 | RateD
673 | 1-17:52:19 | 8:29 | -0.1398 | 1.1857 | 152.7 | 99.8 | 2.5357 | 4.2265 | 544.2 | - | - | 2022-07-29 07:38 | 2 | 5 | RateD
674 | 1-17:52:37 | 8:29 | -0.1398 | 1.1864 | 152.8 | 99.86 | 2.5254 | 4.2283 | 544.4 | - | - | 2022-07-29 07:38 | 2 | 5 | RateD
675 | 1-17:52:55 | 8:29 | -0.1398 | 1.1871 | 152.8 | 99.91 | 2.515 | 4.2301 | 544.6 | - | - | 2022-07-29 07:39 | 2 | 5 | RateD
676 | 1-17:53:13 | 8:30 | -0.1398 | 1.1878 | 152.9 | 99.97 | 2.5048 | 4.2318 | 544.8 | - | - | 2022-07-29 07:39 | 2 | 5 | RateD
677 | 1-17:53:21 | 8:30 | -0.1398 | 1.1881 | 153 | 100 | 2.5 | 4.2326 | 544.9 | - | - | 2022-07-29 07:39 | 2 | 5 | RateD
678 | 1-17:53:21 | 0:00 | 0.1398 | 0 | 0 | 0 | 2.5623 | 0 | 0 | - | - | 2022-07-29 07:39 | 3 | 6 | RateC
679 | 1-17:53:23 | 0:00 | 0.1398 | 0.0001 | 0 | 0.01 | 2.6308 | 0.0002 | 0 | - | - | 2022-07-29 07:39 | 3 | 6 | RateC
680 | 1-17:53:23 | 0:00 | 0.1398 | 0.0001 | 0 | 0.01 | 2.6587 | 0.0003 | 0 | - | - | 2022-07-29 07:39 | 3 | 6 | RateC
681 | 1-17:53:25 | 0:00 | 0.1398 | 0.0002 | 0 | 0.01 | 2.7218 | 0.0005 | 0.1 | - | - | 2022-07-29 07:39 | 3 | 6 | RateC
682 | 1-17:53:27 | 0:00 | 0.1398 | 0.0002 | 0 | 0.02 | 2.7674 | 0.0007 | 0.1 | - | - | 2022-07-29 07:39 | 3 | 6 | RateC
683 | 1-17:53:29 | 0:00 | 0.1398 | 0.0003 | 0 | 0.02 | 2.7888 | 0.0008 | 0.1 | - | - | 2022-07-29 07:39 | 3 | 6 | RateC
684 | 1-17:53:30 | 0:00 | 0.1398 | 0.0003 | 0 | 0.03 | 2.8071 | 0.0009 | 0.1 | - | - | 2022-07-29 07:39 | 3 | 6 | RateC
685 | 1-17:53:31 | 0:00 | 0.1398 | 0.0004 | 0.1 | 0.03 | 2.8221 | 0.0011 | 0.1 | - | - | 2022-07-29 07:39 | 3 | 6 | RateC
686 | 1-17:53:32 | 0:00 | 0.1398 | 0.0004 | 0.1 | 0.04 | 2.835 | 0.0012 | 0.2 | - | - | 2022-07-29 07:39 | 3 | 6 | RateC
687 | 1-17:53:34 | 0:00 | 0.1398 | 0.0005 | 0.1 | 0.04 | 2.8463 | 0.0014 | 0.2 | - | - | 2022-07-29 07:39 | 3 | 6 | RateC
688 | 1-17:53:36 | 0:00 | 0.1398 | 0.0006 | 0.1 | 0.05 | 2.8596 | 0.0016 | 0.2 | - | - | 2022-07-29 07:39 | 3 | 6 | RateC
689 | 1-17:53:38 | 0:00 | 0.1398 | 0.0007 | 0.1 | 0.05 | 2.8722 | 0.0018 | 0.2 | - | - | 2022-07-29 07:39 | 3 | 6 | RateC
690 | 1-17:53:40 | 0:00 | 0.1398 | 0.0007 | 0.1 | 0.06 | 2.884 | 0.0021 | 0.3 | - | - | 2022-07-29 07:39 | 3 | 6 | RateC
691 | 1-17:53:43 | 0:00 | 0.1398 | 0.0008 | 0.1 | 0.07 | 2.8943 | 0.0024 | 0.3 | - | - | 2022-07-29 07:39 | 3 | 6 | RateC
692 | 1-17:53:46 | 0:00 | 0.1398 | 0.001 | 0.1 | 0.08 | 2.9052 | 0.0027 | 0.4 | - | - | 2022-07-29 07:39 | 3 | 6 | RateC
693 | 1-17:53:50 | 0:00 | 0.1398 | 0.0011 | 0.1 | 0.09 | 2.9159 | 0.0032 | 0.4 | - | - | 2022-07-29 07:40 | 3 | 6 | RateC
694 | 1-17:53:54 | 0:01 | 0.1398 | 0.0013 | 0.2 | 0.11 | 2.9266 | 0.0037 | 0.5 | - | - | 2022-07-29 07:40 | 3 | 6 | RateC
695 | 1-17:53:59 | 0:01 | 0.1398 | 0.0015 | 0.2 | 0.12 | 2.9368 | 0.0042 | 0.5 | - | - | 2022-07-29 07:40 | 3 | 6 | RateC
696 | 1-17:54:05 | 0:01 | 0.1398 | 0.0017 | 0.2 | 0.14 | 2.947 | 0.0049 | 0.6 | - | - | 2022-07-29 07:40 | 3 | 6 | RateC
697 | 1-17:54:12 | 0:01 | 0.1398 | 0.002 | 0.3 | 0.17 | 2.9581 | 0.0057 | 0.7 | - | - | 2022-07-29 07:40 | 3 | 6 | RateC
698 | 1-17:54:20 | 0:01 | 0.1398 | 0.0023 | 0.3 | 0.19 | 2.9684 | 0.0066 | 0.9 | - | - | 2022-07-29 07:40 | 3 | 6 | RateC
699 | 1-17:54:29 | 0:01 | 0.1398 | 0.0026 | 0.3 | 0.22 | 2.9791 | 0.0076 | 1 | - | - | 2022-07-29 07:40 | 3 | 6 | RateC
700 | 1-17:54:38 | 0:01 | 0.1398 | 0.003 | 0.4 | 0.25 | 2.9892 | 0.0087 | 1.1 | - | - | 2022-07-29 07:40 | 3 | 6 | RateC
701 | 1-17:54:49 | 0:01 | 0.1398 | 0.0034 | 0.4 | 0.29 | 2.9998 | 0.01 | 1.3 | - | - | 2022-07-29 07:41 | 3 | 6 | RateC
702 | 1-17:55:00 | 0:02 | 0.1398 | 0.0039 | 0.5 | 0.32 | 3.01 | 0.0113 | 1.5 | - | - | 2022-07-29 07:41 | 3 | 6 | RateC
703 | 1-17:55:13 | 0:02 | 0.1398 | 0.0043 | 0.6 | 0.36 | 3.0202 | 0.0128 | 1.6 | - | - | 2022-07-29 07:41 | 3 | 6 | RateC
704 | 1-17:55:26 | 0:02 | 0.1398 | 0.0049 | 0.6 | 0.41 | 3.0304 | 0.0144 | 1.8 | - | - | 2022-07-29 07:41 | 3 | 6 | RateC
705 | 1-17:55:41 | 0:02 | 0.1398 | 0.0054 | 0.7 | 0.46 | 3.0408 | 0.0161 | 2.1 | - | - | 2022-07-29 07:41 | 3 | 6 | RateC
706 | 1-17:55:57 | 0:03 | 0.1398 | 0.0061 | 0.8 | 0.51 | 3.0512 | 0.018 | 2.3 | - | - | 2022-07-29 07:42 | 3 | 6 | RateC
707 | 1-17:56:13 | 0:03 | 0.1398 | 0.0067 | 0.9 | 0.56 | 3.0613 | 0.0199 | 2.6 | - | - | 2022-07-29 07:42 | 3 | 6 | RateC
708 | 1-17:56:31 | 0:03 | 0.1398 | 0.0074 | 1 | 0.62 | 3.0714 | 0.0221 | 2.8 | - | - | 2022-07-29 07:42 | 3 | 6 | RateC
709 | 1-17:56:51 | 0:04 | 0.1398 | 0.0081 | 1 | 0.68 | 3.0816 | 0.0244 | 3.1 | - | - | 2022-07-29 07:43 | 3 | 6 | RateC
710 | 1-17:57:12 | 0:04 | 0.1398 | 0.009 | 1.2 | 0.75 | 3.0918 | 0.0269 | 3.5 | - | - | 2022-07-29 07:43 | 3 | 6 | RateC
711 | 1-17:57:34 | 0:04 | 0.1398 | 0.0098 | 1.3 | 0.82 | 3.1019 | 0.0296 | 3.8 | - | - | 2022-07-29 07:43 | 3 | 6 | RateC
712 | 1-17:57:58 | 0:05 | 0.1398 | 0.0107 | 1.4 | 0.9 | 3.1121 | 0.0324 | 4.2 | - | - | 2022-07-29 07:44 | 3 | 6 | RateC
713 | 1-17:58:23 | 0:05 | 0.1398 | 0.0117 | 1.5 | 0.98 | 3.1222 | 0.0355 | 4.6 | - | - | 2022-07-29 07:44 | 3 | 6 | RateC
714 | 1-17:58:50 | 0:05 | 0.1398 | 0.0128 | 1.6 | 1.07 | 3.1324 | 0.0388 | 5 | - | - | 2022-07-29 07:45 | 3 | 6 | RateC
715 | 1-17:59:20 | 0:06 | 0.1398 | 0.0139 | 1.8 | 1.17 | 3.1427 | 0.0424 | 5.5 | - | - | 2022-07-29 07:45 | 3 | 6 | RateC
716 | 1-17:59:51 | 0:07 | 0.1398 | 0.0151 | 1.9 | 1.27 | 3.1529 | 0.0462 | 5.9 | - | - | 2022-07-29 07:46 | 3 | 6 | RateC
717 | 1-18:00:24 | 0:07 | 0.1398 | 0.0164 | 2.1 | 1.38 | 3.163 | 0.0503 | 6.5 | - | - | 2022-07-29 07:46 | 3 | 6 | RateC
718 | 1-18:01:00 | 0:08 | 0.1398 | 0.0178 | 2.3 | 1.49 | 3.1731 | 0.0547 | 7 | - | - | 2022-07-29 07:47 | 3 | 6 | RateC
719 | 1-18:01:38 | 0:08 | 0.1398 | 0.0193 | 2.5 | 1.62 | 3.1833 | 0.0594 | 7.6 | - | - | 2022-07-29 07:47 | 3 | 6 | RateC
720 | 1-18:02:18 | 0:09 | 0.1398 | 0.0209 | 2.7 | 1.75 | 3.1934 | 0.0644 | 8.3 | - | - | 2022-07-29 07:48 | 3 | 6 | RateC
721 | 1-18:03:02 | 0:10 | 0.1398 | 0.0226 | 2.9 | 1.89 | 3.2034 | 0.0698 | 9 | - | - | 2022-07-29 07:49 | 3 | 6 | RateC
722 | 1-18:03:48 | 0:10 | 0.1398 | 0.0243 | 3.1 | 2.04 | 3.2135 | 0.0755 | 9.7 | - | - | 2022-07-29 07:50 | 3 | 6 | RateC
723 | 1-18:04:37 | 0:11 | 0.1398 | 0.0263 | 3.4 | 2.2 | 3.2236 | 0.0817 | 10.5 | - | - | 2022-07-29 07:50 | 3 | 6 | RateC
724 | 1-18:05:29 | 0:12 | 0.1398 | 0.0283 | 3.6 | 2.37 | 3.2337 | 0.0882 | 11.4 | - | - | 2022-07-29 07:51 | 3 | 6 | RateC
725 | 1-18:06:25 | 0:13 | 0.1398 | 0.0305 | 3.9 | 2.55 | 3.2437 | 0.0953 | 12.3 | - | - | 2022-07-29 07:52 | 3 | 6 | RateC
726 | 1-18:07:26 | 0:14 | 0.1398 | 0.0328 | 4.2 | 2.75 | 3.2538 | 0.103 | 13.3 | - | - | 2022-07-29 07:53 | 3 | 6 | RateC
727 | 1-18:08:30 | 0:15 | 0.1398 | 0.0353 | 4.5 | 2.96 | 3.2639 | 0.1111 | 14.3 | - | - | 2022-07-29 07:54 | 3 | 6 | RateC
728 | 1-18:09:38 | 0:16 | 0.1398 | 0.038 | 4.9 | 3.18 | 3.274 | 0.1197 | 15.4 | - | - | 2022-07-29 07:55 | 3 | 6 | RateC
729 | 1-18:10:49 | 0:17 | 0.1398 | 0.0407 | 5.2 | 3.41 | 3.284 | 0.1287 | 16.6 | - | - | 2022-07-29 07:57 | 3 | 6 | RateC
730 | 1-18:12:03 | 0:19 | 0.1398 | 0.0436 | 5.6 | 3.65 | 3.2941 | 0.1382 | 17.8 | - | - | 2022-07-29 07:58 | 3 | 6 | RateC
731 | 1-18:13:23 | 0:20 | 0.1398 | 0.0467 | 6 | 3.91 | 3.3042 | 0.1484 | 19.1 | - | - | 2022-07-29 07:59 | 3 | 6 | RateC
732 | 1-18:14:48 | 0:21 | 0.1398 | 0.05 | 6.4 | 4.19 | 3.3143 | 0.1593 | 20.5 | - | - | 2022-07-29 08:01 | 3 | 6 | RateC
733 | 1-18:16:16 | 0:23 | 0.1398 | 0.0534 | 6.9 | 4.47 | 3.3243 | 0.1706 | 22 | - | - | 2022-07-29 08:02 | 3 | 6 | RateC
734 | 1-18:17:51 | 0:24 | 0.1398 | 0.0571 | 7.3 | 4.78 | 3.3344 | 0.1829 | 23.6 | - | - | 2022-07-29 08:04 | 3 | 6 | RateC
735 | 1-18:19:30 | 0:26 | 0.1398 | 0.0609 | 7.8 | 5.1 | 3.3445 | 0.1958 | 25.2 | - | - | 2022-07-29 08:05 | 3 | 6 | RateC
736 | 1-18:21:13 | 0:28 | 0.1398 | 0.065 | 8.4 | 5.44 | 3.3546 | 0.2093 | 26.9 | - | - | 2022-07-29 08:07 | 3 | 6 | RateC
737 | 1-18:23:00 | 0:30 | 0.1398 | 0.0691 | 8.9 | 5.79 | 3.3646 | 0.2232 | 28.7 | - | - | 2022-07-29 08:09 | 3 | 6 | RateC
738 | 1-18:24:52 | 0:32 | 0.1398 | 0.0735 | 9.5 | 6.15 | 3.3747 | 0.2379 | 30.6 | - | - | 2022-07-29 08:11 | 3 | 6 | RateC
739 | 1-18:26:53 | 0:34 | 0.1398 | 0.0781 | 10.1 | 6.54 | 3.3848 | 0.2537 | 32.7 | - | - | 2022-07-29 08:13 | 3 | 6 | RateC
740 | 1-18:28:58 | 0:36 | 0.1398 | 0.083 | 10.7 | 6.95 | 3.3949 | 0.2702 | 34.8 | - | - | 2022-07-29 08:15 | 3 | 6 | RateC
741 | 1-18:31:14 | 0:38 | 0.1398 | 0.0883 | 11.4 | 7.39 | 3.4049 | 0.2882 | 37.1 | - | - | 2022-07-29 08:17 | 3 | 6 | RateC
742 | 1-18:33:45 | 0:40 | 0.1398 | 0.0942 | 12.1 | 7.89 | 3.415 | 0.3082 | 39.7 | - | - | 2022-07-29 08:19 | 3 | 6 | RateC
743 | 1-18:36:41 | 0:43 | 0.1398 | 0.101 | 13 | 8.46 | 3.4251 | 0.3316 | 42.7 | - | - | 2022-07-29 08:22 | 3 | 6 | RateC
744 | 1-18:40:21 | 0:47 | 0.1398 | 0.1095 | 14.1 | 9.17 | 3.4352 | 0.3608 | 46.5 | - | - | 2022-07-29 08:26 | 3 | 6 | RateC
745 | 1-18:45:17 | 0:52 | 0.1398 | 0.121 | 15.6 | 10.14 | 3.4453 | 0.4003 | 51.5 | - | - | 2022-07-29 08:31 | 3 | 6 | RateC
746 | 1-18:54:05 | 1:01 | 0.1398 | 0.1415 | 18.2 | 11.85 | 3.4553 | 0.4712 | 60.7 | - | - | 2022-07-29 08:40 | 3 | 6 | RateC
747 | 1-19:04:05 | 1:11 | 0.1398 | 0.1648 | 21.2 | 13.81 | 3.4615 | 0.5518 | 71 | - | - | 2022-07-29 08:50 | 3 | 6 | RateC
748 | 1-19:14:05 | 1:21 | 0.1398 | 0.1881 | 24.2 | 15.76 | 3.4668 | 0.6325 | 81.4 | - | - | 2022-07-29 09:00 | 3 | 6 | RateC
749 | 1-19:24:06 | 1:31 | 0.1398 | 0.2115 | 27.2 | 17.71 | 3.4721 | 0.7134 | 91.8 | - | - | 2022-07-29 09:10 | 3 | 6 | RateC
750 | 1-19:34:06 | 1:41 | 0.1398 | 0.2348 | 30.2 | 19.66 | 3.4784 | 0.7944 | 102.3 | - | - | 2022-07-29 09:20 | 3 | 6 | RateC
751 | 1-19:44:06 | 1:51 | 0.1398 | 0.2581 | 33.2 | 21.62 | 3.4862 | 0.8756 | 112.7 | - | - | 2022-07-29 09:30 | 3 | 6 | RateC
752 | 1-19:54:07 | 2:01 | 0.1398 | 0.2814 | 36.2 | 23.57 | 3.4959 | 0.957 | 123.2 | - | - | 2022-07-29 09:40 | 3 | 6 | RateC
753 | 1-20:02:51 | 2:10 | 0.1398 | 0.3018 | 38.9 | 25.28 | 3.506 | 1.0283 | 132.4 | - | - | 2022-07-29 09:49 | 3 | 6 | RateC
754 | 1-20:10:50 | 2:17 | 0.1398 | 0.3204 | 41.3 | 26.83 | 3.5161 | 1.0936 | 140.8 | - | - | 2022-07-29 09:57 | 3 | 6 | RateC
755 | 1-20:18:19 | 2:25 | 0.1398 | 0.3378 | 43.5 | 28.29 | 3.5262 | 1.1551 | 148.7 | - | - | 2022-07-29 10:04 | 3 | 6 | RateC
756 | 1-20:25:07 | 2:32 | 0.1398 | 0.3537 | 45.5 | 29.62 | 3.5362 | 1.211 | 155.9 | - | - | 2022-07-29 10:11 | 3 | 6 | RateC
757 | 1-20:31:46 | 2:38 | 0.1398 | 0.3691 | 47.5 | 30.92 | 3.5463 | 1.2658 | 163 | - | - | 2022-07-29 10:17 | 3 | 6 | RateC
758 | 1-20:38:20 | 2:45 | 0.1398 | 0.3845 | 49.5 | 32.2 | 3.5564 | 1.3202 | 170 | - | - | 2022-07-29 10:24 | 3 | 6 | RateC
759 | 1-20:44:53 | 2:52 | 0.1398 | 0.3997 | 51.5 | 33.48 | 3.5665 | 1.3745 | 177 | - | - | 2022-07-29 10:31 | 3 | 6 | RateC
760 | 1-20:51:07 | 2:58 | 0.1398 | 0.4142 | 53.3 | 34.69 | 3.5765 | 1.4264 | 183.6 | - | - | 2022-07-29 10:37 | 3 | 6 | RateC
761 | 1-20:57:15 | 3:04 | 0.1398 | 0.4285 | 55.2 | 35.89 | 3.5866 | 1.4776 | 190.2 | - | - | 2022-07-29 10:43 | 3 | 6 | RateC
762 | 1-21:03:28 | 3:10 | 0.1398 | 0.443 | 57 | 37.11 | 3.5967 | 1.5297 | 196.9 | - | - | 2022-07-29 10:49 | 3 | 6 | RateC
763 | 1-21:09:44 | 3:16 | 0.1398 | 0.4576 | 58.9 | 38.33 | 3.6068 | 1.5823 | 203.7 | - | - | 2022-07-29 10:55 | 3 | 6 | RateC
764 | 1-21:16:19 | 3:23 | 0.1398 | 0.473 | 60.9 | 39.61 | 3.6168 | 1.6376 | 210.8 | - | - | 2022-07-29 11:02 | 3 | 6 | RateC
765 | 1-21:23:30 | 3:30 | 0.1398 | 0.4897 | 63 | 41.01 | 3.6269 | 1.6982 | 218.6 | - | - | 2022-07-29 11:09 | 3 | 6 | RateC
766 | 1-21:30:48 | 3:37 | 0.1398 | 0.5067 | 65.2 | 42.44 | 3.637 | 1.76 | 226.6 | - | - | 2022-07-29 11:17 | 3 | 6 | RateC
767 | 1-21:38:38 | 3:45 | 0.1398 | 0.525 | 67.6 | 43.97 | 3.6471 | 1.8266 | 235.2 | - | - | 2022-07-29 11:24 | 3 | 6 | RateC
768 | 1-21:46:43 | 3:53 | 0.1398 | 0.5438 | 70 | 45.54 | 3.6571 | 1.8952 | 244 | - | - | 2022-07-29 11:32 | 3 | 6 | RateC
769 | 1-21:55:03 | 4:02 | 0.1398 | 0.5632 | 72.5 | 47.17 | 3.6672 | 1.9664 | 253.2 | - | - | 2022-07-29 11:41 | 3 | 6 | RateC
770 | 1-22:03:45 | 4:10 | 0.1398 | 0.5835 | 75.1 | 48.87 | 3.6773 | 2.0408 | 262.8 | - | - | 2022-07-29 11:49 | 3 | 6 | RateC
771 | 1-22:12:28 | 4:19 | 0.1398 | 0.6038 | 77.7 | 50.57 | 3.6874 | 2.1157 | 272.4 | - | - | 2022-07-29 11:58 | 3 | 6 | RateC
772 | 1-22:21:12 | 4:28 | 0.1398 | 0.6242 | 80.4 | 52.28 | 3.6975 | 2.1908 | 282.1 | - | - | 2022-07-29 12:07 | 3 | 6 | RateC
773 | 1-22:29:43 | 4:36 | 0.1398 | 0.644 | 82.9 | 53.94 | 3.7075 | 2.2643 | 291.5 | - | - | 2022-07-29 12:15 | 3 | 6 | RateC
774 | 1-22:38:11 | 4:45 | 0.1398 | 0.6637 | 85.5 | 55.59 | 3.7176 | 2.3375 | 300.9 | - | - | 2022-07-29 12:24 | 3 | 6 | RateC
775 | 1-22:45:59 | 4:53 | 0.1398 | 0.6819 | 87.8 | 57.11 | 3.7277 | 2.4051 | 309.7 | - | - | 2022-07-29 12:32 | 3 | 6 | RateC
776 | 1-22:53:23 | 5:00 | 0.1398 | 0.6992 | 90 | 58.56 | 3.7378 | 2.4695 | 318 | - | - | 2022-07-29 12:39 | 3 | 6 | RateC
777 | 1-23:00:22 | 5:07 | 0.1398 | 0.7154 | 92.1 | 59.92 | 3.7478 | 2.5305 | 325.8 | - | - | 2022-07-29 12:46 | 3 | 6 | RateC
778 | 1-23:07:03 | 5:14 | 0.1398 | 0.731 | 94.1 | 61.22 | 3.7579 | 2.5889 | 333.3 | - | - | 2022-07-29 12:53 | 3 | 6 | RateC
779 | 1-23:13:19 | 5:20 | 0.1398 | 0.7456 | 96 | 62.45 | 3.768 | 2.6439 | 340.4 | - | - | 2022-07-29 12:59 | 3 | 6 | RateC
780 | 1-23:19:30 | 5:26 | 0.1398 | 0.76 | 97.9 | 63.65 | 3.7781 | 2.6983 | 347.4 | - | - | 2022-07-29 13:05 | 3 | 6 | RateC
781 | 1-23:25:45 | 5:32 | 0.1398 | 0.7746 | 99.7 | 64.87 | 3.7881 | 2.7533 | 354.5 | - | - | 2022-07-29 13:11 | 3 | 6 | RateC
782 | 1-23:32:20 | 5:39 | 0.1398 | 0.7899 | 101.7 | 66.16 | 3.7982 | 2.8115 | 362 | - | - | 2022-07-29 13:18 | 3 | 6 | RateC
783 | 1-23:39:21 | 5:46 | 0.1398 | 0.8063 | 103.8 | 67.53 | 3.8083 | 2.8737 | 370 | - | - | 2022-07-29 13:25 | 3 | 6 | RateC
784 | 1-23:47:03 | 5:54 | 0.1398 | 0.8242 | 106.1 | 69.03 | 3.8184 | 2.9421 | 378.8 | - | - | 2022-07-29 13:33 | 3 | 6 | RateC
785 | 1-23:55:10 | 6:02 | 0.1398 | 0.8431 | 108.6 | 70.61 | 3.8284 | 3.0145 | 388.1 | - | - | 2022-07-29 13:41 | 3 | 6 | RateC
786 | 2-00:03:25 | 6:10 | 0.1398 | 0.8624 | 111 | 72.23 | 3.8385 | 3.0882 | 397.6 | - | - | 2022-07-29 13:49 | 3 | 6 | RateC
787 | 2-00:11:31 | 6:18 | 0.1398 | 0.8812 | 113.5 | 73.81 | 3.8486 | 3.1607 | 406.9 | - | - | 2022-07-29 13:57 | 3 | 6 | RateC
788 | 2-00:19:17 | 6:26 | 0.1398 | 0.8993 | 115.8 | 75.32 | 3.8587 | 3.2304 | 415.9 | - | - | 2022-07-29 14:05 | 3 | 6 | RateC
789 | 2-00:27:15 | 6:34 | 0.1398 | 0.9179 | 118.2 | 76.87 | 3.8687 | 3.3021 | 425.1 | - | - | 2022-07-29 14:13 | 3 | 6 | RateC
790 | 2-00:35:26 | 6:42 | 0.1398 | 0.937 | 120.6 | 78.47 | 3.8788 | 3.376 | 434.7 | - | - | 2022-07-29 14:21 | 3 | 6 | RateC
791 | 2-00:44:25 | 6:51 | 0.1398 | 0.9579 | 123.3 | 80.23 | 3.8889 | 3.4573 | 445.1 | - | - | 2022-07-29 14:30 | 3 | 6 | RateC
792 | 2-00:54:25 | 7:01 | 0.1398 | 0.9812 | 126.3 | 82.18 | 3.8985 | 3.5481 | 456.8 | - | - | 2022-07-29 14:40 | 3 | 6 | RateC
793 | 2-01:04:25 | 7:11 | 0.1398 | 1.0045 | 129.3 | 84.13 | 3.9066 | 3.639 | 468.5 | - | - | 2022-07-29 14:50 | 3 | 6 | RateC
794 | 2-01:14:26 | 7:21 | 0.1398 | 1.0278 | 132.3 | 86.08 | 3.9137 | 3.7302 | 480.3 | - | - | 2022-07-29 15:00 | 3 | 6 | RateC
795 | 2-01:24:26 | 7:31 | 0.1398 | 1.0511 | 135.3 | 88.04 | 3.9202 | 3.8215 | 492 | - | - | 2022-07-29 15:10 | 3 | 6 | RateC
796 | 2-01:34:26 | 7:41 | 0.1398 | 1.0745 | 138.3 | 89.99 | 3.9267 | 3.913 | 503.8 | - | - | 2022-07-29 15:20 | 3 | 6 | RateC
797 | 2-01:44:26 | 7:51 | 0.1398 | 1.0978 | 141.3 | 91.94 | 3.9337 | 4.0046 | 515.6 | - | - | 2022-07-29 15:30 | 3 | 6 | RateC
798 | 2-01:54:27 | 8:01 | 0.1398 | 1.1211 | 144.3 | 93.89 | 3.9422 | 4.0964 | 527.4 | - | - | 2022-07-29 15:40 | 3 | 6 | RateC
799 | 2-02:03:05 | 8:10 | 0.1398 | 1.1412 | 146.9 | 95.58 | 3.9523 | 4.1758 | 537.6 | - | - | 2022-07-29 15:49 | 3 | 6 | RateC
800 | 2-02:09:31 | 8:16 | 0.1398 | 1.1562 | 148.9 | 96.84 | 3.9624 | 4.2352 | 545.3 | - | - | 2022-07-29 15:55 | 3 | 6 | RateC
801 | 2-02:14:37 | 8:21 | 0.1398 | 1.1681 | 150.4 | 97.83 | 3.9724 | 4.2824 | 551.4 | - | - | 2022-07-29 16:00 | 3 | 6 | RateC
802 | 2-02:18:57 | 8:26 | 0.1398 | 1.1782 | 151.7 | 98.68 | 3.9825 | 4.3225 | 556.5 | - | - | 2022-07-29 16:05 | 3 | 6 | RateC
803 | 2-02:22:55 | 8:30 | 0.1398 | 1.1874 | 152.9 | 99.45 | 3.9926 | 4.3594 | 561.3 | - | - | 2022-07-29 16:09 | 3 | 6 | RateC
804 | 2-02:25:44 | 8:32 | 0.1398 | 1.194 | 153.7 | 100 | 4 | 4.3856 | 564.6 | - | - | 2022-07-29 16:11 | 3 | 6 | RateC
805 | 2-02:25:44 | 0:00 | -0.1398 | 0 | 0 | 0 | 3.9817 | 0 | 0 | - | - | 2022-07-29 16:11 | 3 | 7 | RateD
806 | 2-02:25:57 | 0:00 | -0.1398 | 0.0005 | 0.1 | 0.04 | 3.9715 | 0.002 | 0.3 | - | - | 2022-07-29 16:12 | 3 | 7 | RateD
807 | 2-02:26:22 | 0:01 | -0.1398 | 0.0015 | 0.2 | 0.12 | 3.9614 | 0.0059 | 0.8 | - | - | 2022-07-29 16:12 | 3 | 7 | RateD
808 | 2-02:27:10 | 0:01 | -0.1398 | 0.0033 | 0.4 | 0.28 | 3.9514 | 0.0133 | 1.7 | - | - | 2022-07-29 16:13 | 3 | 7 | RateD
809 | 2-02:28:39 | 0:03 | -0.1398 | 0.0068 | 0.9 | 0.58 | 3.9413 | 0.0269 | 3.5 | - | - | 2022-07-29 16:14 | 3 | 7 | RateD
810 | 2-02:30:48 | 0:05 | -0.1398 | 0.0118 | 1.5 | 1 | 3.9312 | 0.0465 | 6 | - | - | 2022-07-29 16:16 | 3 | 7 | RateD
811 | 2-02:33:28 | 0:08 | -0.1398 | 0.018 | 2.3 | 1.53 | 3.9211 | 0.0711 | 9.1 | - | - | 2022-07-29 16:19 | 3 | 7 | RateD
812 | 2-02:36:38 | 0:11 | -0.1398 | 0.0254 | 3.3 | 2.15 | 3.9111 | 0.0998 | 12.9 | - | - | 2022-07-29 16:22 | 3 | 7 | RateD
813 | 2-02:40:21 | 0:15 | -0.1398 | 0.0341 | 4.4 | 2.88 | 3.901 | 0.1337 | 17.2 | - | - | 2022-07-29 16:26 | 3 | 7 | RateD
814 | 2-02:44:51 | 0:19 | -0.1398 | 0.0445 | 5.7 | 3.77 | 3.8909 | 0.1746 | 22.5 | - | - | 2022-07-29 16:31 | 3 | 7 | RateD
815 | 2-02:50:31 | 0:25 | -0.1398 | 0.0578 | 7.4 | 4.89 | 3.8808 | 0.2259 | 29.1 | - | - | 2022-07-29 16:36 | 3 | 7 | RateD
816 | 2-02:58:05 | 0:32 | -0.1398 | 0.0754 | 9.7 | 6.38 | 3.8708 | 0.2943 | 37.9 | - | - | 2022-07-29 16:44 | 3 | 7 | RateD
817 | 2-03:08:05 | 0:42 | -0.1398 | 0.0987 | 12.7 | 8.36 | 3.8615 | 0.3844 | 49.5 | - | - | 2022-07-29 16:54 | 3 | 7 | RateD
818 | 2-03:18:06 | 0:52 | -0.1398 | 0.122 | 15.7 | 10.33 | 3.8545 | 0.4743 | 61.1 | - | - | 2022-07-29 17:04 | 3 | 7 | RateD
819 | 2-03:28:06 | 1:02 | -0.1398 | 0.1453 | 18.7 | 12.3 | 3.8491 | 0.5641 | 72.6 | - | - | 2022-07-29 17:14 | 3 | 7 | RateD
820 | 2-03:38:07 | 1:12 | -0.1398 | 0.1687 | 21.7 | 14.28 | 3.8438 | 0.6538 | 84.2 | - | - | 2022-07-29 17:24 | 3 | 7 | RateD
821 | 2-03:48:07 | 1:22 | -0.1398 | 0.192 | 24.7 | 16.25 | 3.8379 | 0.7434 | 95.7 | - | - | 2022-07-29 17:34 | 3 | 7 | RateD
822 | 2-03:58:07 | 1:32 | -0.1398 | 0.2153 | 27.7 | 18.22 | 3.8303 | 0.8328 | 107.2 | - | - | 2022-07-29 17:44 | 3 | 7 | RateD
823 | 2-04:08:07 | 1:42 | -0.1398 | 0.2386 | 30.7 | 20.2 | 3.8207 | 0.9219 | 118.7 | - | - | 2022-07-29 17:54 | 3 | 7 | RateD
824 | 2-04:16:39 | 1:51 | -0.1398 | 0.2585 | 33.3 | 21.88 | 3.8106 | 0.9978 | 128.5 | - | - | 2022-07-29 18:02 | 3 | 7 | RateD
825 | 2-04:24:12 | 1:58 | -0.1398 | 0.2761 | 35.5 | 23.37 | 3.8005 | 1.0647 | 137.1 | - | - | 2022-07-29 18:10 | 3 | 7 | RateD
826 | 2-04:31:13 | 2:05 | -0.1398 | 0.2924 | 37.6 | 24.75 | 3.7905 | 1.1267 | 145.1 | - | - | 2022-07-29 18:17 | 3 | 7 | RateD
827 | 2-04:37:46 | 2:12 | -0.1398 | 0.3077 | 39.6 | 26.04 | 3.7804 | 1.1845 | 152.5 | - | - | 2022-07-29 18:23 | 3 | 7 | RateD
828 | 2-04:44:20 | 2:19 | -0.1398 | 0.323 | 41.6 | 27.34 | 3.7703 | 1.2423 | 159.9 | - | - | 2022-07-29 18:30 | 3 | 7 | RateD
829 | 2-04:51:09 | 2:25 | -0.1398 | 0.3389 | 43.6 | 28.69 | 3.7602 | 1.3022 | 167.7 | - | - | 2022-07-29 18:37 | 3 | 7 | RateD
830 | 2-04:58:16 | 2:33 | -0.1398 | 0.3554 | 45.8 | 30.09 | 3.7502 | 1.3644 | 175.7 | - | - | 2022-07-29 18:44 | 3 | 7 | RateD
831 | 2-05:05:53 | 2:40 | -0.1398 | 0.3732 | 48 | 31.59 | 3.7401 | 1.4308 | 184.2 | - | - | 2022-07-29 18:52 | 3 | 7 | RateD
832 | 2-05:13:39 | 2:48 | -0.1398 | 0.3913 | 50.4 | 33.12 | 3.73 | 1.4985 | 192.9 | - | - | 2022-07-29 18:59 | 3 | 7 | RateD
833 | 2-05:21:13 | 2:55 | -0.1398 | 0.4089 | 52.6 | 34.62 | 3.7199 | 1.5642 | 201.4 | - | - | 2022-07-29 19:07 | 3 | 7 | RateD
834 | 2-05:28:23 | 3:03 | -0.1398 | 0.4256 | 54.8 | 36.03 | 3.7099 | 1.6262 | 209.4 | - | - | 2022-07-29 19:14 | 3 | 7 | RateD
835 | 2-05:34:59 | 3:09 | -0.1398 | 0.441 | 56.8 | 37.33 | 3.6998 | 1.6832 | 216.7 | - | - | 2022-07-29 19:21 | 3 | 7 | RateD
836 | 2-05:41:32 | 3:16 | -0.1398 | 0.4563 | 58.7 | 38.62 | 3.6897 | 1.7396 | 224 | - | - | 2022-07-29 19:27 | 3 | 7 | RateD
837 | 2-05:48:00 | 3:22 | -0.1398 | 0.4713 | 60.7 | 39.9 | 3.6796 | 1.7951 | 231.1 | - | - | 2022-07-29 19:34 | 3 | 7 | RateD
838 | 2-05:54:41 | 3:29 | -0.1398 | 0.4869 | 62.7 | 41.22 | 3.6695 | 1.8523 | 238.5 | - | - | 2022-07-29 19:40 | 3 | 7 | RateD
839 | 2-06:01:33 | 3:36 | -0.1398 | 0.5029 | 64.8 | 42.57 | 3.6595 | 1.911 | 246 | - | - | 2022-07-29 19:47 | 3 | 7 | RateD
840 | 2-06:08:39 | 3:43 | -0.1398 | 0.5195 | 66.9 | 43.97 | 3.6494 | 1.9714 | 253.8 | - | - | 2022-07-29 19:54 | 3 | 7 | RateD
841 | 2-06:15:56 | 3:50 | -0.1398 | 0.5364 | 69.1 | 45.41 | 3.6393 | 2.0332 | 261.8 | - | - | 2022-07-29 20:02 | 3 | 7 | RateD
842 | 2-06:23:30 | 3:58 | -0.1398 | 0.5541 | 71.3 | 46.9 | 3.6292 | 2.0974 | 270 | - | - | 2022-07-29 20:09 | 3 | 7 | RateD
843 | 2-06:31:11 | 4:05 | -0.1398 | 0.572 | 73.6 | 48.42 | 3.6192 | 2.1622 | 278.4 | - | - | 2022-07-29 20:17 | 3 | 7 | RateD
844 | 2-06:38:53 | 4:13 | -0.1398 | 0.5899 | 75.9 | 49.94 | 3.6091 | 2.2271 | 286.7 | - | - | 2022-07-29 20:25 | 3 | 7 | RateD
845 | 2-06:46:45 | 4:21 | -0.1398 | 0.6082 | 78.3 | 51.49 | 3.599 | 2.2931 | 295.2 | - | - | 2022-07-29 20:32 | 3 | 7 | RateD
846 | 2-06:54:32 | 4:29 | -0.1398 | 0.6264 | 80.6 | 53.03 | 3.5889 | 2.3584 | 303.6 | - | - | 2022-07-29 20:40 | 3 | 7 | RateD
847 | 2-07:02:11 | 4:36 | -0.1398 | 0.6442 | 82.9 | 54.53 | 3.5789 | 2.4223 | 311.9 | - | - | 2022-07-29 20:48 | 3 | 7 | RateD
848 | 2-07:09:36 | 4:44 | -0.1398 | 0.6615 | 85.2 | 55.99 | 3.5688 | 2.484 | 319.8 | - | - | 2022-07-29 20:55 | 3 | 7 | RateD
849 | 2-07:17:04 | 4:51 | -0.1398 | 0.6789 | 87.4 | 57.47 | 3.5587 | 2.546 | 327.8 | - | - | 2022-07-29 21:03 | 3 | 7 | RateD
850 | 2-07:24:09 | 4:58 | -0.1398 | 0.6954 | 89.5 | 58.86 | 3.5486 | 2.6047 | 335.3 | - | - | 2022-07-29 21:10 | 3 | 7 | RateD
851 | 2-07:31:00 | 5:05 | -0.1398 | 0.7114 | 91.6 | 60.22 | 3.5386 | 2.6613 | 342.6 | - | - | 2022-07-29 21:17 | 3 | 7 | RateD
852 | 2-07:37:42 | 5:12 | -0.1398 | 0.727 | 93.6 | 61.54 | 3.5285 | 2.7164 | 349.7 | - | - | 2022-07-29 21:23 | 3 | 7 | RateD
853 | 2-07:44:11 | 5:18 | -0.1398 | 0.7421 | 95.5 | 62.82 | 3.5184 | 2.7697 | 356.6 | - | - | 2022-07-29 21:30 | 3 | 7 | RateD
854 | 2-07:50:31 | 5:25 | -0.1398 | 0.7568 | 97.4 | 64.07 | 3.5083 | 2.8215 | 363.3 | - | - | 2022-07-29 21:36 | 3 | 7 | RateD
855 | 2-07:56:38 | 5:31 | -0.1398 | 0.7711 | 99.3 | 65.28 | 3.4983 | 2.8715 | 369.7 | - | - | 2022-07-29 21:42 | 3 | 7 | RateD
856 | 2-08:02:37 | 5:37 | -0.1398 | 0.785 | 101.1 | 66.45 | 3.4882 | 2.9201 | 376 | - | - | 2022-07-29 21:48 | 3 | 7 | RateD
857 | 2-08:08:28 | 5:43 | -0.1398 | 0.7987 | 102.8 | 67.61 | 3.4781 | 2.9677 | 382.1 | - | - | 2022-07-29 21:54 | 3 | 7 | RateD
858 | 2-08:14:00 | 5:48 | -0.1398 | 0.8115 | 104.5 | 68.7 | 3.468 | 3.0124 | 387.8 | - | - | 2022-07-29 22:00 | 3 | 7 | RateD
859 | 2-08:19:30 | 5:54 | -0.1398 | 0.8244 | 106.1 | 69.78 | 3.458 | 3.0568 | 393.6 | - | - | 2022-07-29 22:05 | 3 | 7 | RateD
860 | 2-08:24:53 | 5:59 | -0.1398 | 0.8369 | 107.8 | 70.85 | 3.4479 | 3.1002 | 399.2 | - | - | 2022-07-29 22:11 | 3 | 7 | RateD
861 | 2-08:30:21 | 6:05 | -0.1398 | 0.8496 | 109.4 | 71.92 | 3.4378 | 3.1439 | 404.8 | - | - | 2022-07-29 22:16 | 3 | 7 | RateD
862 | 2-08:35:56 | 6:10 | -0.1398 | 0.8627 | 111.1 | 73.03 | 3.4277 | 3.1887 | 410.5 | - | - | 2022-07-29 22:22 | 3 | 7 | RateD
863 | 2-08:41:56 | 6:16 | -0.1398 | 0.8766 | 112.9 | 74.21 | 3.4177 | 3.2365 | 416.7 | - | - | 2022-07-29 22:28 | 3 | 7 | RateD
864 | 2-08:48:21 | 6:23 | -0.1398 | 0.8916 | 114.8 | 75.48 | 3.4076 | 3.2876 | 423.3 | - | - | 2022-07-29 22:34 | 3 | 7 | RateD
865 | 2-08:55:29 | 6:30 | -0.1398 | 0.9082 | 116.9 | 76.88 | 3.3975 | 3.3442 | 430.6 | - | - | 2022-07-29 22:41 | 3 | 7 | RateD
866 | 2-09:03:58 | 6:38 | -0.1398 | 0.928 | 119.5 | 78.56 | 3.3874 | 3.4111 | 439.2 | - | - | 2022-07-29 22:50 | 3 | 7 | RateD
867 | 2-09:13:58 | 6:48 | -0.1398 | 0.9513 | 122.5 | 80.53 | 3.3778 | 3.49 | 449.3 | - | - | 2022-07-29 23:00 | 3 | 7 | RateD
868 | 2-09:22:21 | 6:57 | -0.1398 | 0.9708 | 125 | 82.18 | 3.3677 | 3.5559 | 457.8 | - | - | 2022-07-29 23:08 | 3 | 7 | RateD
869 | 2-09:28:06 | 7:02 | -0.1398 | 0.9842 | 126.7 | 83.32 | 3.3577 | 3.601 | 463.6 | - | - | 2022-07-29 23:14 | 3 | 7 | RateD
870 | 2-09:32:35 | 7:07 | -0.1398 | 0.9947 | 128.1 | 84.2 | 3.3476 | 3.636 | 468.1 | - | - | 2022-07-29 23:18 | 3 | 7 | RateD
871 | 2-09:36:08 | 7:10 | -0.1398 | 1.0029 | 129.1 | 84.9 | 3.3375 | 3.6636 | 471.7 | - | - | 2022-07-29 23:22 | 3 | 7 | RateD
872 | 2-09:39:08 | 7:13 | -0.1398 | 1.0099 | 130 | 85.49 | 3.3274 | 3.6869 | 474.7 | - | - | 2022-07-29 23:25 | 3 | 7 | RateD
873 | 2-09:41:46 | 7:16 | -0.1398 | 1.0161 | 130.8 | 86.01 | 3.3174 | 3.7073 | 477.3 | - | - | 2022-07-29 23:27 | 3 | 7 | RateD
874 | 2-09:44:08 | 7:18 | -0.1398 | 1.0216 | 131.5 | 86.48 | 3.3073 | 3.7256 | 479.7 | - | - | 2022-07-29 23:30 | 3 | 7 | RateD
875 | 2-09:46:22 | 7:21 | -0.1398 | 1.0268 | 132.2 | 86.92 | 3.2972 | 3.7428 | 481.9 | - | - | 2022-07-29 23:32 | 3 | 7 | RateD
876 | 2-09:48:28 | 7:23 | -0.1398 | 1.0317 | 132.8 | 87.33 | 3.2871 | 3.7589 | 484 | - | - | 2022-07-29 23:34 | 3 | 7 | RateD
877 | 2-09:50:31 | 7:25 | -0.1398 | 1.0365 | 133.4 | 87.74 | 3.2771 | 3.7746 | 486 | - | - | 2022-07-29 23:36 | 3 | 7 | RateD
878 | 2-09:52:28 | 7:27 | -0.1398 | 1.041 | 134 | 88.12 | 3.267 | 3.7895 | 487.9 | - | - | 2022-07-29 23:38 | 3 | 7 | RateD
879 | 2-09:54:24 | 7:29 | -0.1398 | 1.0455 | 134.6 | 88.51 | 3.2569 | 3.8042 | 489.8 | - | - | 2022-07-29 23:40 | 3 | 7 | RateD
880 | 2-09:56:21 | 7:31 | -0.1398 | 1.0501 | 135.2 | 88.89 | 3.2468 | 3.8189 | 491.7 | - | - | 2022-07-29 23:42 | 3 | 7 | RateD
881 | 2-09:58:13 | 7:32 | -0.1398 | 1.0544 | 135.8 | 89.26 | 3.2368 | 3.833 | 493.5 | - | - | 2022-07-29 23:44 | 3 | 7 | RateD
882 | 2-10:00:05 | 7:34 | -0.1398 | 1.0587 | 136.3 | 89.62 | 3.2267 | 3.847 | 495.3 | - | - | 2022-07-29 23:46 | 3 | 7 | RateD
883 | 2-10:01:52 | 7:36 | -0.1398 | 1.0629 | 136.8 | 89.98 | 3.2166 | 3.8604 | 497 | - | - | 2022-07-29 23:48 | 3 | 7 | RateD
884 | 2-10:03:35 | 7:38 | -0.1398 | 1.0669 | 137.4 | 90.32 | 3.2065 | 3.8733 | 498.7 | - | - | 2022-07-29 23:49 | 3 | 7 | RateD
885 | 2-10:05:17 | 7:40 | -0.1398 | 1.0709 | 137.9 | 90.65 | 3.1965 | 3.886 | 500.3 | - | - | 2022-07-29 23:51 | 3 | 7 | RateD
886 | 2-10:06:54 | 7:41 | -0.1398 | 1.0747 | 138.4 | 90.97 | 3.1864 | 3.898 | 501.9 | - | - | 2022-07-29 23:53 | 3 | 7 | RateD
887 | 2-10:08:28 | 7:43 | -0.1398 | 1.0783 | 138.8 | 91.28 | 3.1763 | 3.9097 | 503.4 | - | - | 2022-07-29 23:54 | 3 | 7 | RateD
888 | 2-10:10:02 | 7:44 | -0.1398 | 1.0819 | 139.3 | 91.59 | 3.1662 | 3.9212 | 504.9 | - | - | 2022-07-29 23:56 | 3 | 7 | RateD
889 | 2-10:11:30 | 7:46 | -0.1398 | 1.0854 | 139.7 | 91.88 | 3.1562 | 3.9321 | 506.3 | - | - | 2022-07-29 23:57 | 3 | 7 | RateD
890 | 2-10:12:55 | 7:47 | -0.1398 | 1.0887 | 140.2 | 92.16 | 3.1461 | 3.9424 | 507.6 | - | - | 2022-07-29 23:59 | 3 | 7 | RateD
891 | 2-10:14:19 | 7:49 | -0.1398 | 1.0919 | 140.6 | 92.43 | 3.136 | 3.9526 | 508.9 | - | - | 2022-07-30 | 3 | 7 | RateD
892 | 2-10:15:39 | 7:50 | -0.1398 | 1.095 | 141 | 92.7 | 3.1259 | 3.9623 | 510.2 | - | - | 2022-07-30 00:01 | 3 | 7 | RateD
893 | 2-10:16:54 | 7:51 | -0.1398 | 1.0979 | 141.4 | 92.94 | 3.1159 | 3.9714 | 511.3 | - | - | 2022-07-30 00:03 | 3 | 7 | RateD
894 | 2-10:18:07 | 7:52 | -0.1398 | 1.1008 | 141.7 | 93.18 | 3.1058 | 3.9804 | 512.5 | - | - | 2022-07-30 00:04 | 3 | 7 | RateD
895 | 2-10:19:19 | 7:54 | -0.1398 | 1.1036 | 142.1 | 93.42 | 3.0957 | 3.989 | 513.6 | - | - | 2022-07-30 00:05 | 3 | 7 | RateD
896 | 2-10:20:28 | 7:55 | -0.1398 | 1.1063 | 142.4 | 93.65 | 3.0856 | 3.9973 | 514.6 | - | - | 2022-07-30 00:06 | 3 | 7 | RateD
897 | 2-10:21:33 | 7:56 | -0.1398 | 1.1088 | 142.8 | 93.86 | 3.0756 | 4.0051 | 515.7 | - | - | 2022-07-30 00:07 | 3 | 7 | RateD
898 | 2-10:22:37 | 7:57 | -0.1398 | 1.1113 | 143.1 | 94.07 | 3.0655 | 4.0126 | 516.6 | - | - | 2022-07-30 00:08 | 3 | 7 | RateD
899 | 2-10:23:39 | 7:58 | -0.1398 | 1.1137 | 143.4 | 94.27 | 3.0554 | 4.02 | 517.6 | - | - | 2022-07-30 00:09 | 3 | 7 | RateD
900 | 2-10:24:39 | 7:59 | -0.1398 | 1.116 | 143.7 | 94.47 | 3.0453 | 4.0271 | 518.5 | - | - | 2022-07-30 00:10 | 3 | 7 | RateD
901 | 2-10:25:37 | 8:00 | -0.1398 | 1.1182 | 144 | 94.66 | 3.0352 | 4.0339 | 519.4 | - | - | 2022-07-30 00:11 | 3 | 7 | RateD
902 | 2-10:26:32 | 8:01 | -0.1398 | 1.1204 | 144.3 | 94.84 | 3.0252 | 4.0404 | 520.2 | - | - | 2022-07-30 00:12 | 3 | 7 | RateD
903 | 2-10:27:28 | 8:02 | -0.1398 | 1.1226 | 144.5 | 95.03 | 3.0151 | 4.047 | 521 | - | - | 2022-07-30 00:13 | 3 | 7 | RateD
904 | 2-10:28:21 | 8:03 | -0.1398 | 1.1246 | 144.8 | 95.2 | 3.005 | 4.0532 | 521.8 | - | - | 2022-07-30 00:14 | 3 | 7 | RateD
905 | 2-10:29:12 | 8:03 | -0.1398 | 1.1266 | 145 | 95.37 | 2.9949 | 4.0591 | 522.6 | - | - | 2022-07-30 00:15 | 3 | 7 | RateD
906 | 2-10:30:01 | 8:04 | -0.1398 | 1.1285 | 145.3 | 95.53 | 2.9849 | 4.0649 | 523.4 | - | - | 2022-07-30 00:16 | 3 | 7 | RateD
907 | 2-10:30:49 | 8:05 | -0.1398 | 1.1304 | 145.5 | 95.69 | 2.9748 | 4.0704 | 524.1 | - | - | 2022-07-30 00:17 | 3 | 7 | RateD
908 | 2-10:31:35 | 8:06 | -0.1398 | 1.1322 | 145.8 | 95.84 | 2.9647 | 4.0758 | 524.8 | - | - | 2022-07-30 00:17 | 3 | 7 | RateD
909 | 2-10:32:20 | 8:07 | -0.1398 | 1.1339 | 146 | 95.99 | 2.9546 | 4.0809 | 525.4 | - | - | 2022-07-30 00:18 | 3 | 7 | RateD
910 | 2-10:33:04 | 8:07 | -0.1398 | 1.1356 | 146.2 | 96.13 | 2.9446 | 4.0859 | 526.1 | - | - | 2022-07-30 00:19 | 3 | 7 | RateD
911 | 2-10:33:46 | 8:08 | -0.1398 | 1.1373 | 146.4 | 96.27 | 2.9345 | 4.0907 | 526.7 | - | - | 2022-07-30 00:19 | 3 | 7 | RateD
912 | 2-10:34:28 | 8:09 | -0.1398 | 1.1389 | 146.6 | 96.41 | 2.9244 | 4.0955 | 527.3 | - | - | 2022-07-30 00:20 | 3 | 7 | RateD
913 | 2-10:35:08 | 8:09 | -0.1398 | 1.1404 | 146.8 | 96.54 | 2.9143 | 4.1 | 527.9 | - | - | 2022-07-30 00:21 | 3 | 7 | RateD
914 | 2-10:35:47 | 8:10 | -0.1398 | 1.1419 | 147 | 96.67 | 2.9043 | 4.1044 | 528.4 | - | - | 2022-07-30 00:21 | 3 | 7 | RateD
915 | 2-10:36:25 | 8:11 | -0.1398 | 1.1434 | 147.2 | 96.79 | 2.8942 | 4.1087 | 529 | - | - | 2022-07-30 00:22 | 3 | 7 | RateD
916 | 2-10:37:02 | 8:11 | -0.1398 | 1.1449 | 147.4 | 96.92 | 2.8841 | 4.1129 | 529.5 | - | - | 2022-07-30 00:23 | 3 | 7 | RateD
917 | 2-10:37:39 | 8:12 | -0.1398 | 1.1463 | 147.6 | 97.04 | 2.874 | 4.1171 | 530.1 | - | - | 2022-07-30 00:23 | 3 | 7 | RateD
918 | 2-10:38:15 | 8:13 | -0.1398 | 1.1477 | 147.8 | 97.16 | 2.864 | 4.121 | 530.6 | - | - | 2022-07-30 00:24 | 3 | 7 | RateD
919 | 2-10:38:51 | 8:13 | -0.1398 | 1.1491 | 147.9 | 97.27 | 2.8537 | 4.125 | 531.1 | - | - | 2022-07-30 00:25 | 3 | 7 | RateD
920 | 2-10:39:26 | 8:14 | -0.1398 | 1.1505 | 148.1 | 97.39 | 2.8437 | 4.1289 | 531.6 | - | - | 2022-07-30 00:25 | 3 | 7 | RateD
921 | 2-10:39:59 | 8:14 | -0.1398 | 1.1517 | 148.3 | 97.5 | 2.8334 | 4.1325 | 532.1 | - | - | 2022-07-30 00:26 | 3 | 7 | RateD
922 | 2-10:40:32 | 8:15 | -0.1398 | 1.153 | 148.5 | 97.61 | 2.8232 | 4.1362 | 532.5 | - | - | 2022-07-30 00:26 | 3 | 7 | RateD
923 | 2-10:41:05 | 8:15 | -0.1398 | 1.1543 | 148.6 | 97.71 | 2.8131 | 4.1398 | 533 | - | - | 2022-07-30 00:27 | 3 | 7 | RateD
924 | 2-10:41:37 | 8:16 | -0.1398 | 1.1555 | 148.8 | 97.82 | 2.803 | 4.1432 | 533.4 | - | - | 2022-07-30 00:27 | 3 | 7 | RateD
925 | 2-10:42:07 | 8:16 | -0.1398 | 1.1567 | 148.9 | 97.92 | 2.793 | 4.1466 | 533.9 | - | - | 2022-07-30 00:28 | 3 | 7 | RateD
926 | 2-10:42:38 | 8:17 | -0.1398 | 1.1579 | 149.1 | 98.02 | 2.7827 | 4.1499 | 534.3 | - | - | 2022-07-30 00:28 | 3 | 7 | RateD
927 | 2-10:43:08 | 8:17 | -0.1398 | 1.1591 | 149.2 | 98.12 | 2.7727 | 4.1531 | 534.7 | - | - | 2022-07-30 00:29 | 3 | 7 | RateD
928 | 2-10:43:37 | 8:18 | -0.1398 | 1.1602 | 149.4 | 98.21 | 2.7626 | 4.1562 | 535.1 | - | - | 2022-07-30 00:29 | 3 | 7 | RateD
929 | 2-10:44:04 | 8:18 | -0.1398 | 1.1613 | 149.5 | 98.3 | 2.7525 | 4.1591 | 535.5 | - | - | 2022-07-30 00:30 | 3 | 7 | RateD
930 | 2-10:44:31 | 8:19 | -0.1398 | 1.1623 | 149.6 | 98.39 | 2.7423 | 4.162 | 535.9 | - | - | 2022-07-30 00:30 | 3 | 7 | RateD
931 | 2-10:44:58 | 8:19 | -0.1398 | 1.1634 | 149.8 | 98.48 | 2.732 | 4.1649 | 536.2 | - | - | 2022-07-30 00:31 | 3 | 7 | RateD
932 | 2-10:45:24 | 8:20 | -0.1398 | 1.1644 | 149.9 | 98.57 | 2.7218 | 4.1676 | 536.6 | - | - | 2022-07-30 00:31 | 3 | 7 | RateD
933 | 2-10:45:49 | 8:20 | -0.1398 | 1.1653 | 150 | 98.65 | 2.7116 | 4.1702 | 536.9 | - | - | 2022-07-30 00:32 | 3 | 7 | RateD
934 | 2-10:46:13 | 8:20 | -0.1398 | 1.1663 | 150.2 | 98.73 | 2.7014 | 4.1728 | 537.3 | - | - | 2022-07-30 00:32 | 3 | 7 | RateD
935 | 2-10:46:38 | 8:21 | -0.1398 | 1.1672 | 150.3 | 98.81 | 2.6913 | 4.1754 | 537.6 | - | - | 2022-07-30 00:32 | 3 | 7 | RateD
936 | 2-10:47:01 | 8:21 | -0.1398 | 1.1681 | 150.4 | 98.89 | 2.6811 | 4.1778 | 537.9 | - | - | 2022-07-30 00:33 | 3 | 7 | RateD
937 | 2-10:47:24 | 8:22 | -0.1398 | 1.169 | 150.5 | 98.96 | 2.6708 | 4.1802 | 538.2 | - | - | 2022-07-30 00:33 | 3 | 7 | RateD
938 | 2-10:47:47 | 8:22 | -0.1398 | 1.1699 | 150.6 | 99.04 | 2.6606 | 4.1826 | 538.5 | - | - | 2022-07-30 00:33 | 3 | 7 | RateD
939 | 2-10:48:09 | 8:22 | -0.1398 | 1.1708 | 150.7 | 99.11 | 2.6504 | 4.1848 | 538.8 | - | - | 2022-07-30 00:34 | 3 | 7 | RateD
940 | 2-10:48:30 | 8:23 | -0.1398 | 1.1716 | 150.8 | 99.18 | 2.6401 | 4.187 | 539.1 | - | - | 2022-07-30 00:34 | 3 | 7 | RateD
941 | 2-10:48:50 | 8:23 | -0.1398 | 1.1724 | 150.9 | 99.24 | 2.6301 | 4.1891 | 539.3 | - | - | 2022-07-30 00:35 | 3 | 7 | RateD
942 | 2-10:49:11 | 8:23 | -0.1398 | 1.1732 | 151 | 99.31 | 2.62 | 4.1912 | 539.6 | - | - | 2022-07-30 00:35 | 3 | 7 | RateD
943 | 2-10:49:31 | 8:24 | -0.1398 | 1.174 | 151.1 | 99.38 | 2.6097 | 4.1932 | 539.9 | - | - | 2022-07-30 00:35 | 3 | 7 | RateD
944 | 2-10:49:51 | 8:24 | -0.1398 | 1.1747 | 151.2 | 99.44 | 2.5997 | 4.1952 | 540.1 | - | - | 2022-07-30 00:36 | 3 | 7 | RateD
945 | 2-10:50:09 | 8:24 | -0.1398 | 1.1754 | 151.3 | 99.5 | 2.5896 | 4.1971 | 540.4 | - | - | 2022-07-30 00:36 | 3 | 7 | RateD
946 | 2-10:50:27 | 8:25 | -0.1398 | 1.1762 | 151.4 | 99.56 | 2.5794 | 4.1989 | 540.6 | - | - | 2022-07-30 00:36 | 3 | 7 | RateD
947 | 2-10:50:45 | 8:25 | -0.1398 | 1.1768 | 151.5 | 99.62 | 2.5693 | 4.2007 | 540.8 | - | - | 2022-07-30 00:36 | 3 | 7 | RateD
948 | 2-10:51:03 | 8:25 | -0.1398 | 1.1775 | 151.6 | 99.68 | 2.5592 | 4.2024 | 541.1 | - | - | 2022-07-30 00:37 | 3 | 7 | RateD
949 | 2-10:51:21 | 8:26 | -0.1398 | 1.1782 | 151.7 | 99.74 | 2.5488 | 4.2042 | 541.3 | - | - | 2022-07-30 00:37 | 3 | 7 | RateD
950 | 2-10:51:38 | 8:26 | -0.1398 | 1.1789 | 151.8 | 99.8 | 2.5386 | 4.2059 | 541.5 | - | - | 2022-07-30 00:37 | 3 | 7 | RateD
951 | 2-10:51:55 | 8:26 | -0.1398 | 1.1796 | 151.9 | 99.85 | 2.5282 | 4.2076 | 541.7 | - | - | 2022-07-30 00:38 | 3 | 7 | RateD
952 | 2-10:52:12 | 8:26 | -0.1398 | 1.1802 | 152 | 99.91 | 2.5178 | 4.2093 | 541.9 | - | - | 2022-07-30 00:38 | 3 | 7 | RateD
953 | 2-10:52:29 | 8:27 | -0.1398 | 1.1809 | 152 | 99.96 | 2.5076 | 4.2109 | 542.2 | - | - | 2022-07-30 00:38 | 3 | 7 | RateD
954 | 2-10:52:40 | 8:27 | -0.1398 | 1.1813 | 152.1 | 100 | 2.5 | 4.212 | 542.3 | - | - | 2022-07-30 00:38 | 3 | 7 | RateD
955 | 2-10:52:40 | 0:00 | 0.4656 | 0 | 0 | 0 | 2.6338 | 0 | 0 | - | - | 2022-07-30 00:38 | 4 | 8 | RateC
956 | 2-10:52:42 | 0:00 | 0.4656 | 0.0002 | 0 | 0.02 | 2.7631 | 0.0007 | 0.1 | - | - | 2022-07-30 00:38 | 4 | 8 | RateC
957 | 2-10:52:43 | 0:00 | 0.4656 | 0.0003 | 0 | 0.03 | 2.8013 | 0.0009 | 0.1 | - | - | 2022-07-30 00:38 | 4 | 8 | RateC
958 | 2-10:52:43 | 0:00 | 0.4656 | 0.0004 | 0 | 0.03 | 2.8294 | 0.0011 | 0.1 | - | - | 2022-07-30 00:38 | 4 | 8 | RateC
959 | 2-10:52:45 | 0:00 | 0.4656 | 0.0006 | 0.1 | 0.05 | 2.8874 | 0.0017 | 0.2 | - | - | 2022-07-30 00:38 | 4 | 8 | RateC
960 | 2-10:52:46 | 0:00 | 0.4656 | 0.0008 | 0.1 | 0.06 | 2.9103 | 0.0022 | 0.3 | - | - | 2022-07-30 00:38 | 4 | 8 | RateC
961 | 2-10:52:47 | 0:00 | 0.4656 | 0.0009 | 0.1 | 0.08 | 2.9288 | 0.0026 | 0.3 | - | - | 2022-07-30 00:38 | 4 | 8 | RateC
962 | 2-10:52:49 | 0:00 | 0.4656 | 0.0011 | 0.1 | 0.09 | 2.9422 | 0.003 | 0.4 | - | - | 2022-07-30 00:39 | 4 | 8 | RateC
963 | 2-10:52:50 | 0:00 | 0.4656 | 0.0012 | 0.2 | 0.1 | 2.9542 | 0.0035 | 0.5 | - | - | 2022-07-30 00:39 | 4 | 8 | RateC
964 | 2-10:52:51 | 0:00 | 0.4656 | 0.0014 | 0.2 | 0.11 | 2.9643 | 0.004 | 0.5 | - | - | 2022-07-30 00:39 | 4 | 8 | RateC
965 | 2-10:52:53 | 0:00 | 0.4656 | 0.0016 | 0.2 | 0.13 | 2.9767 | 0.0046 | 0.6 | - | - | 2022-07-30 00:39 | 4 | 8 | RateC
966 | 2-10:52:54 | 0:00 | 0.4656 | 0.0018 | 0.2 | 0.15 | 2.9872 | 0.0053 | 0.7 | - | - | 2022-07-30 00:39 | 4 | 8 | RateC
967 | 2-10:52:57 | 0:00 | 0.4656 | 0.0021 | 0.3 | 0.18 | 2.9994 | 0.0062 | 0.8 | - | - | 2022-07-30 00:39 | 4 | 8 | RateC
968 | 2-10:52:59 | 0:00 | 0.4656 | 0.0024 | 0.3 | 0.2 | 3.0101 | 0.0071 | 0.9 | - | - | 2022-07-30 00:39 | 4 | 8 | RateC
969 | 2-10:53:02 | 0:00 | 0.4656 | 0.0028 | 0.4 | 0.23 | 3.0219 | 0.0082 | 1.1 | - | - | 2022-07-30 00:39 | 4 | 8 | RateC
970 | 2-10:53:05 | 0:00 | 0.4656 | 0.0032 | 0.4 | 0.26 | 3.0323 | 0.0093 | 1.2 | - | - | 2022-07-30 00:39 | 4 | 8 | RateC
971 | 2-10:53:08 | 0:00 | 0.4656 | 0.0036 | 0.5 | 0.3 | 3.0435 | 0.0107 | 1.4 | - | - | 2022-07-30 00:39 | 4 | 8 | RateC
972 | 2-10:53:12 | 0:01 | 0.4656 | 0.004 | 0.5 | 0.34 | 3.0535 | 0.012 | 1.5 | - | - | 2022-07-30 00:39 | 4 | 8 | RateC
973 | 2-10:53:16 | 0:01 | 0.4656 | 0.0046 | 0.6 | 0.38 | 3.0642 | 0.0136 | 1.8 | - | - | 2022-07-30 00:39 | 4 | 8 | RateC
974 | 2-10:53:20 | 0:01 | 0.4656 | 0.0051 | 0.7 | 0.43 | 3.0754 | 0.0154 | 2 | - | - | 2022-07-30 00:39 | 4 | 8 | RateC
975 | 2-10:53:25 | 0:01 | 0.4656 | 0.0057 | 0.7 | 0.48 | 3.0859 | 0.0172 | 2.2 | - | - | 2022-07-30 00:39 | 4 | 8 | RateC
976 | 2-10:53:30 | 0:01 | 0.4656 | 0.0064 | 0.8 | 0.53 | 3.0966 | 0.0193 | 2.5 | - | - | 2022-07-30 00:39 | 4 | 8 | RateC
977 | 2-10:53:35 | 0:01 | 0.4656 | 0.0071 | 0.9 | 0.59 | 3.1067 | 0.0214 | 2.8 | - | - | 2022-07-30 00:39 | 4 | 8 | RateC
978 | 2-10:53:41 | 0:01 | 0.4656 | 0.0078 | 1 | 0.65 | 3.1171 | 0.0237 | 3.1 | - | - | 2022-07-30 00:39 | 4 | 8 | RateC
979 | 2-10:53:47 | 0:01 | 0.4656 | 0.0086 | 1.1 | 0.72 | 3.1279 | 0.0263 | 3.4 | - | - | 2022-07-30 00:40 | 4 | 8 | RateC
980 | 2-10:53:54 | 0:01 | 0.4656 | 0.0095 | 1.2 | 0.79 | 3.1388 | 0.0291 | 3.7 | - | - | 2022-07-30 00:40 | 4 | 8 | RateC
981 | 2-10:54:01 | 0:01 | 0.4656 | 0.0104 | 1.3 | 0.87 | 3.1489 | 0.0319 | 4.1 | - | - | 2022-07-30 00:40 | 4 | 8 | RateC
982 | 2-10:54:08 | 0:01 | 0.4656 | 0.0114 | 1.5 | 0.95 | 3.1594 | 0.0349 | 4.5 | - | - | 2022-07-30 00:40 | 4 | 8 | RateC
983 | 2-10:54:17 | 0:02 | 0.4656 | 0.0125 | 1.6 | 1.04 | 3.17 | 0.0383 | 4.9 | - | - | 2022-07-30 00:40 | 4 | 8 | RateC
984 | 2-10:54:25 | 0:02 | 0.4656 | 0.0136 | 1.7 | 1.13 | 3.1802 | 0.0418 | 5.4 | - | - | 2022-07-30 00:40 | 4 | 8 | RateC
985 | 2-10:54:34 | 0:02 | 0.4656 | 0.0148 | 1.9 | 1.23 | 3.1906 | 0.0456 | 5.9 | - | - | 2022-07-30 00:40 | 4 | 8 | RateC
986 | 2-10:54:44 | 0:02 | 0.4656 | 0.016 | 2.1 | 1.33 | 3.2008 | 0.0496 | 6.4 | - | - | 2022-07-30 00:40 | 4 | 8 | RateC
987 | 2-10:54:54 | 0:02 | 0.4656 | 0.0174 | 2.2 | 1.44 | 3.2113 | 0.0539 | 6.9 | - | - | 2022-07-30 00:41 | 4 | 8 | RateC
988 | 2-10:55:05 | 0:02 | 0.4656 | 0.0188 | 2.4 | 1.56 | 3.2216 | 0.0584 | 7.5 | - | - | 2022-07-30 00:41 | 4 | 8 | RateC
989 | 2-10:55:17 | 0:03 | 0.4656 | 0.0202 | 2.6 | 1.68 | 3.2316 | 0.0632 | 8.1 | - | - | 2022-07-30 00:41 | 4 | 8 | RateC
990 | 2-10:55:29 | 0:03 | 0.4656 | 0.0218 | 2.8 | 1.81 | 3.2417 | 0.0682 | 8.8 | - | - | 2022-07-30 00:41 | 4 | 8 | RateC
991 | 2-10:55:42 | 0:03 | 0.4655 | 0.0235 | 3 | 1.96 | 3.252 | 0.0738 | 9.5 | - | - | 2022-07-30 00:41 | 4 | 8 | RateC
992 | 2-10:55:56 | 0:03 | 0.4656 | 0.0253 | 3.3 | 2.11 | 3.2623 | 0.0797 | 10.3 | - | - | 2022-07-30 00:42 | 4 | 8 | RateC
993 | 2-10:56:11 | 0:04 | 0.4656 | 0.0272 | 3.5 | 2.26 | 3.2727 | 0.0858 | 11.1 | - | - | 2022-07-30 00:42 | 4 | 8 | RateC
994 | 2-10:56:26 | 0:04 | 0.4656 | 0.0292 | 3.8 | 2.43 | 3.2828 | 0.0923 | 11.9 | - | - | 2022-07-30 00:42 | 4 | 8 | RateC
995 | 2-10:56:42 | 0:04 | 0.4656 | 0.0313 | 4 | 2.6 | 3.293 | 0.0993 | 12.8 | - | - | 2022-07-30 00:42 | 4 | 8 | RateC
996 | 2-10:57:00 | 0:04 | 0.4656 | 0.0335 | 4.3 | 2.79 | 3.3033 | 0.1067 | 13.7 | - | - | 2022-07-30 00:43 | 4 | 8 | RateC
997 | 2-10:57:17 | 0:05 | 0.4656 | 0.0358 | 4.6 | 2.98 | 3.3133 | 0.1143 | 14.7 | - | - | 2022-07-30 00:43 | 4 | 8 | RateC
998 | 2-10:57:36 | 0:05 | 0.4656 | 0.0383 | 4.9 | 3.18 | 3.3236 | 0.1224 | 15.8 | - | - | 2022-07-30 00:43 | 4 | 8 | RateC
999 | 2-10:57:57 | 0:05 | 0.4656 | 0.0409 | 5.3 | 3.4 | 3.3338 | 0.1311 | 16.9 | - | - | 2022-07-30 00:44 | 4 | 8 | RateC
1000 | 2-10:58:17 | 0:06 | 0.4656 | 0.0436 | 5.6 | 3.62 | 3.3439 | 0.1401 | 18 | - | - | 2022-07-30 00:44 | 4 | 8 | RateC
1001 | 2-10:58:40 | 0:06 | 0.4656 | 0.0465 | 6 | 3.87 | 3.3539 | 0.1498 | 19.3 | - | - | 2022-07-30 00:44 | 4 | 8 | RateC
1002 | 2-10:59:03 | 0:06 | 0.4656 | 0.0495 | 6.4 | 4.11 | 3.3642 | 0.1599 | 20.6 | - | - | 2022-07-30 00:45 | 4 | 8 | RateC
1003 | 2-10:59:27 | 0:07 | 0.4656 | 0.0526 | 6.8 | 4.37 | 3.3743 | 0.1703 | 21.9 | - | - | 2022-07-30 00:45 | 4 | 8 | RateC
1004 | 2-10:59:52 | 0:07 | 0.4656 | 0.0559 | 7.2 | 4.65 | 3.3843 | 0.1814 | 23.4 | - | - | 2022-07-30 00:46 | 4 | 8 | RateC
1005 | 2-11:00:19 | 0:08 | 0.4656 | 0.0593 | 7.6 | 4.94 | 3.3944 | 0.1932 | 24.9 | - | - | 2022-07-30 00:46 | 4 | 8 | RateC
1006 | 2-11:00:48 | 0:08 | 0.4656 | 0.063 | 8.1 | 5.24 | 3.4045 | 0.2057 | 26.5 | - | - | 2022-07-30 00:47 | 4 | 8 | RateC
1007 | 2-11:01:18 | 0:09 | 0.4656 | 0.0669 | 8.6 | 5.56 | 3.4146 | 0.2189 | 28.2 | - | - | 2022-07-30 00:47 | 4 | 8 | RateC
1008 | 2-11:01:48 | 0:09 | 0.4656 | 0.0709 | 9.1 | 5.89 | 3.4246 | 0.2325 | 29.9 | - | - | 2022-07-30 00:48 | 4 | 8 | RateC
1009 | 2-11:02:21 | 0:10 | 0.4656 | 0.0751 | 9.7 | 6.25 | 3.4349 | 0.2471 | 31.8 | - | - | 2022-07-30 00:48 | 4 | 8 | RateC
1010 | 2-11:02:55 | 0:10 | 0.4656 | 0.0796 | 10.2 | 6.62 | 3.4449 | 0.2623 | 33.8 | - | - | 2022-07-30 00:49 | 4 | 8 | RateC
1011 | 2-11:03:32 | 0:11 | 0.4656 | 0.0842 | 10.8 | 7 | 3.455 | 0.2785 | 35.9 | - | - | 2022-07-30 00:49 | 4 | 8 | RateC
1012 | 2-11:04:10 | 0:12 | 0.4656 | 0.0892 | 11.5 | 7.42 | 3.4651 | 0.2958 | 38.1 | - | - | 2022-07-30 00:50 | 4 | 8 | RateC
1013 | 2-11:04:52 | 0:12 | 0.4656 | 0.0946 | 12.2 | 7.87 | 3.4752 | 0.3145 | 40.5 | - | - | 2022-07-30 00:51 | 4 | 8 | RateC
1014 | 2-11:05:38 | 0:13 | 0.4656 | 0.1006 | 13 | 8.37 | 3.4852 | 0.3354 | 43.2 | - | - | 2022-07-30 00:51 | 4 | 8 | RateC
1015 | 2-11:06:33 | 0:14 | 0.4656 | 0.1076 | 13.9 | 8.95 | 3.4953 | 0.3599 | 46.3 | - | - | 2022-07-30 00:52 | 4 | 8 | RateC
1016 | 2-11:08:02 | 0:15 | 0.4656 | 0.1191 | 15.3 | 9.91 | 3.5054 | 0.4001 | 51.5 | - | - | 2022-07-30 00:54 | 4 | 8 | RateC
1017 | 2-11:11:02 | 0:18 | 0.4656 | 0.1425 | 18.3 | 11.85 | 3.5139 | 0.482 | 62.1 | - | - | 2022-07-30 00:57 | 4 | 8 | RateC
1018 | 2-11:14:03 | 0:21 | 0.4656 | 0.1658 | 21.3 | 13.79 | 3.5206 | 0.5641 | 72.6 | - | - | 2022-07-30 01:00 | 4 | 8 | RateC
1019 | 2-11:17:03 | 0:24 | 0.4656 | 0.1891 | 24.3 | 15.73 | 3.5273 | 0.6462 | 83.2 | - | - | 2022-07-30 01:03 | 4 | 8 | RateC
1020 | 2-11:20:03 | 0:27 | 0.4656 | 0.2124 | 27.3 | 17.66 | 3.5347 | 0.7284 | 93.8 | - | - | 2022-07-30 01:06 | 4 | 8 | RateC
1021 | 2-11:23:03 | 0:30 | 0.4656 | 0.2357 | 30.3 | 19.6 | 3.5432 | 0.8108 | 104.4 | - | - | 2022-07-30 01:09 | 4 | 8 | RateC
1022 | 2-11:26:03 | 0:33 | 0.4656 | 0.259 | 33.3 | 21.54 | 3.5524 | 0.8934 | 115 | - | - | 2022-07-30 01:12 | 4 | 8 | RateC
1023 | 2-11:29:01 | 0:36 | 0.4656 | 0.2821 | 36.3 | 23.46 | 3.5624 | 0.9756 | 125.6 | - | - | 2022-07-30 01:15 | 4 | 8 | RateC
1024 | 2-11:31:39 | 0:39 | 0.4656 | 0.3025 | 38.9 | 25.16 | 3.5725 | 1.0485 | 135 | - | - | 2022-07-30 01:17 | 4 | 8 | RateC
1025 | 2-11:34:03 | 0:41 | 0.4656 | 0.321 | 41.3 | 26.7 | 3.5826 | 1.1148 | 143.5 | - | - | 2022-07-30 01:20 | 4 | 8 | RateC
1026 | 2-11:36:18 | 0:44 | 0.4656 | 0.3385 | 43.6 | 28.15 | 3.5927 | 1.1776 | 151.6 | - | - | 2022-07-30 01:22 | 4 | 8 | RateC
1027 | 2-11:38:32 | 0:46 | 0.4656 | 0.3558 | 45.8 | 29.59 | 3.6027 | 1.2397 | 159.6 | - | - | 2022-07-30 01:24 | 4 | 8 | RateC
1028 | 2-11:40:42 | 0:48 | 0.4656 | 0.3727 | 48 | 31 | 3.6128 | 1.3007 | 167.5 | - | - | 2022-07-30 01:26 | 4 | 8 | RateC
1029 | 2-11:42:52 | 0:50 | 0.4656 | 0.3894 | 50.1 | 32.39 | 3.6229 | 1.3611 | 175.2 | - | - | 2022-07-30 01:29 | 4 | 8 | RateC
1030 | 2-11:45:00 | 0:52 | 0.4656 | 0.4061 | 52.3 | 33.77 | 3.633 | 1.4216 | 183 | - | - | 2022-07-30 01:31 | 4 | 8 | RateC
1031 | 2-11:47:12 | 0:55 | 0.4656 | 0.4231 | 54.5 | 35.19 | 3.643 | 1.4837 | 191 | - | - | 2022-07-30 01:33 | 4 | 8 | RateC
1032 | 2-11:49:27 | 0:57 | 0.4656 | 0.4406 | 56.7 | 36.64 | 3.6531 | 1.5472 | 199.2 | - | - | 2022-07-30 01:35 | 4 | 8 | RateC
1033 | 2-11:51:40 | 0:59 | 0.4656 | 0.4578 | 58.9 | 38.07 | 3.6632 | 1.6101 | 207.3 | - | - | 2022-07-30 01:37 | 4 | 8 | RateC
1034 | 2-11:53:53 | 1:01 | 0.4656 | 0.4749 | 61.1 | 39.5 | 3.6733 | 1.6731 | 215.4 | - | - | 2022-07-30 01:40 | 4 | 8 | RateC
1035 | 2-11:56:07 | 1:03 | 0.4656 | 0.4923 | 63.4 | 40.94 | 3.6833 | 1.7368 | 223.6 | - | - | 2022-07-30 01:42 | 4 | 8 | RateC
1036 | 2-11:58:29 | 1:06 | 0.4656 | 0.5107 | 65.7 | 42.47 | 3.6934 | 1.8048 | 232.4 | - | - | 2022-07-30 01:44 | 4 | 8 | RateC
1037 | 2-12:00:57 | 1:08 | 0.4656 | 0.5298 | 68.2 | 44.06 | 3.7035 | 1.8756 | 241.5 | - | - | 2022-07-30 01:47 | 4 | 8 | RateC
1038 | 2-12:03:30 | 1:11 | 0.4656 | 0.5496 | 70.8 | 45.71 | 3.7136 | 1.9489 | 250.9 | - | - | 2022-07-30 01:49 | 4 | 8 | RateC
1039 | 2-12:06:14 | 1:14 | 0.4655 | 0.5707 | 73.5 | 47.46 | 3.7236 | 2.0275 | 261 | - | - | 2022-07-30 01:52 | 4 | 8 | RateC
1040 | 2-12:08:52 | 1:16 | 0.4656 | 0.5912 | 76.1 | 49.17 | 3.7337 | 2.104 | 270.9 | - | - | 2022-07-30 01:55 | 4 | 8 | RateC
1041 | 2-12:11:27 | 1:19 | 0.4656 | 0.6112 | 78.7 | 50.83 | 3.7438 | 2.1786 | 280.5 | - | - | 2022-07-30 01:57 | 4 | 8 | RateC
1042 | 2-12:14:01 | 1:21 | 0.4656 | 0.6311 | 81.3 | 52.49 | 3.7539 | 2.2534 | 290.1 | - | - | 2022-07-30 02:00 | 4 | 8 | RateC
1043 | 2-12:16:31 | 1:24 | 0.4656 | 0.6506 | 83.8 | 54.1 | 3.764 | 2.3263 | 299.5 | - | - | 2022-07-30 02:02 | 4 | 8 | RateC
1044 | 2-12:18:53 | 1:26 | 0.4656 | 0.6689 | 86.1 | 55.63 | 3.774 | 2.3954 | 308.4 | - | - | 2022-07-30 02:05 | 4 | 8 | RateC
1045 | 2-12:21:07 | 1:28 | 0.4656 | 0.6863 | 88.4 | 57.07 | 3.7841 | 2.4611 | 316.9 | - | - | 2022-07-30 02:07 | 4 | 8 | RateC
1046 | 2-12:23:14 | 1:31 | 0.4656 | 0.7027 | 90.5 | 58.44 | 3.7942 | 2.5232 | 324.9 | - | - | 2022-07-30 02:09 | 4 | 8 | RateC
1047 | 2-12:25:16 | 1:33 | 0.4656 | 0.7184 | 92.5 | 59.75 | 3.8043 | 2.5832 | 332.6 | - | - | 2022-07-30 02:11 | 4 | 8 | RateC
1048 | 2-12:27:11 | 1:34 | 0.4656 | 0.7333 | 94.4 | 60.99 | 3.8143 | 2.6398 | 339.9 | - | - | 2022-07-30 02:13 | 4 | 8 | RateC
1049 | 2-12:29:04 | 1:36 | 0.4656 | 0.748 | 96.3 | 62.21 | 3.8244 | 2.696 | 347.1 | - | - | 2022-07-30 02:15 | 4 | 8 | RateC
1050 | 2-12:30:59 | 1:38 | 0.4656 | 0.7628 | 98.2 | 63.44 | 3.8345 | 2.7526 | 354.4 | - | - | 2022-07-30 02:17 | 4 | 8 | RateC
1051 | 2-12:32:58 | 1:40 | 0.4656 | 0.7782 | 100.2 | 64.72 | 3.8446 | 2.8118 | 362 | - | - | 2022-07-30 02:19 | 4 | 8 | RateC
1052 | 2-12:35:06 | 1:42 | 0.4656 | 0.7948 | 102.3 | 66.1 | 3.8546 | 2.8757 | 370.2 | - | - | 2022-07-30 02:21 | 4 | 8 | RateC
1053 | 2-12:37:23 | 1:45 | 0.4656 | 0.8124 | 104.6 | 67.57 | 3.8647 | 2.9437 | 379 | - | - | 2022-07-30 02:23 | 4 | 8 | RateC
1054 | 2-12:39:45 | 1:47 | 0.4656 | 0.8308 | 107 | 69.09 | 3.8748 | 3.0148 | 388.2 | - | - | 2022-07-30 02:25 | 4 | 8 | RateC
1055 | 2-12:42:10 | 1:49 | 0.4656 | 0.8496 | 109.4 | 70.66 | 3.8849 | 3.0876 | 397.5 | - | - | 2022-07-30 02:28 | 4 | 8 | RateC
1056 | 2-12:44:29 | 1:52 | 0.4656 | 0.8676 | 111.7 | 72.15 | 3.8949 | 3.1577 | 406.6 | - | - | 2022-07-30 02:30 | 4 | 8 | RateC
1057 | 2-12:46:48 | 1:54 | 0.4656 | 0.8856 | 114 | 73.65 | 3.905 | 3.2278 | 415.6 | - | - | 2022-07-30 02:33 | 4 | 8 | RateC
1058 | 2-12:49:08 | 1:56 | 0.4656 | 0.9036 | 116.3 | 75.15 | 3.9151 | 3.2983 | 424.7 | - | - | 2022-07-30 02:35 | 4 | 8 | RateC
1059 | 2-12:51:35 | 1:59 | 0.4656 | 0.9226 | 118.8 | 76.73 | 3.9252 | 3.3729 | 434.3 | - | - | 2022-07-30 02:37 | 4 | 8 | RateC
1060 | 2-12:54:18 | 2:02 | 0.4656 | 0.9437 | 121.5 | 78.48 | 3.9352 | 3.4557 | 444.9 | - | - | 2022-07-30 02:40 | 4 | 8 | RateC
1061 | 2-12:57:18 | 2:05 | 0.4656 | 0.967 | 124.5 | 80.42 | 3.945 | 3.5474 | 456.7 | - | - | 2022-07-30 02:43 | 4 | 8 | RateC
1062 | 2-13:00:18 | 2:08 | 0.4656 | 0.9903 | 127.5 | 82.36 | 3.9534 | 3.6396 | 468.6 | - | - | 2022-07-30 02:46 | 4 | 8 | RateC
1063 | 2-13:03:18 | 2:11 | 0.4656 | 1.0136 | 130.5 | 84.29 | 3.9611 | 3.7317 | 480.4 | - | - | 2022-07-30 02:49 | 4 | 8 | RateC
1064 | 2-13:06:18 | 2:14 | 0.4656 | 1.0369 | 133.5 | 86.23 | 3.9679 | 3.8242 | 492.4 | - | - | 2022-07-30 02:52 | 4 | 8 | RateC
1065 | 2-13:09:19 | 2:17 | 0.4656 | 1.0602 | 136.5 | 88.17 | 3.9754 | 3.9168 | 504.3 | - | - | 2022-07-30 02:55 | 4 | 8 | RateC
1066 | 2-13:12:19 | 2:20 | 0.4656 | 1.0835 | 139.5 | 90.11 | 3.9831 | 4.0095 | 516.2 | - | - | 2022-07-30 02:58 | 4 | 8 | RateC
1067 | 2-13:15:19 | 2:23 | 0.4656 | 1.1068 | 142.5 | 92.05 | 3.9929 | 4.1024 | 528.2 | - | - | 2022-07-30 03:01 | 4 | 8 | RateC
1068 | 2-13:17:04 | 2:24 | 0.4656 | 1.1204 | 144.2 | 93.18 | 4 | 4.1566 | 535.2 | - | - | 2022-07-30 03:03 | 4 | 8 | RateC
1069 | 2-13:17:04 | 0:00 | 0.4656 | 1.1204 | 144.2 | 93.18 | 4 | 4.1566 | 535.2 | - | - | 2022-07-30 03:03 | 4 | 9 | CVC
1070 | 2-13:19:04 | 0:02 | 0.394 | 1.1347 | 146.1 | 94.36 | 4 | 4.2137 | 542.5 | - | - | 2022-07-30 03:05 | 4 | 9 | CVC
1071 | 2-13:21:04 | 0:04 | 0.3334 | 1.1467 | 147.6 | 95.37 | 4 | 4.262 | 548.7 | - | - | 2022-07-30 03:07 | 4 | 9 | CVC
1072 | 2-13:23:04 | 0:06 | 0.2764 | 1.1568 | 148.9 | 96.21 | 3.9999 | 4.3025 | 553.9 | - | - | 2022-07-30 03:09 | 4 | 9 | CVC
1073 | 2-13:25:04 | 0:08 | 0.2294 | 1.1652 | 150 | 96.91 | 3.9999 | 4.336 | 558.3 | - | - | 2022-07-30 03:11 | 4 | 9 | CVC
1074 | 2-13:27:04 | 0:10 | 0.1857 | 1.1722 | 150.9 | 97.48 | 3.9999 | 4.3637 | 561.8 | - | - | 2022-07-30 03:13 | 4 | 9 | CVC
1075 | 2-13:29:04 | 0:12 | 0.1547 | 1.1779 | 151.6 | 97.96 | 3.9999 | 4.3865 | 564.8 | - | - | 2022-07-30 03:15 | 4 | 9 | CVC
1076 | 2-13:31:04 | 0:14 | 0.1281 | 1.1825 | 152.3 | 98.35 | 3.9999 | 4.4052 | 567.2 | - | - | 2022-07-30 03:17 | 4 | 9 | CVC
1077 | 2-13:33:04 | 0:16 | 0.1044 | 1.1864 | 152.7 | 98.67 | 3.9999 | 4.4206 | 569.2 | - | - | 2022-07-30 03:19 | 4 | 9 | CVC
1078 | 2-13:35:04 | 0:18 | 0.0866 | 1.1896 | 153.2 | 98.93 | 3.9997 | 4.4335 | 570.8 | - | - | 2022-07-30 03:21 | 4 | 9 | CVC
1079 | 2-13:37:04 | 0:20 | 0.0726 | 1.1922 | 153.5 | 99.15 | 3.9997 | 4.444 | 572.2 | - | - | 2022-07-30 03:23 | 4 | 9 | CVC
1080 | 2-13:39:04 | 0:22 | 0.0617 | 1.1945 | 153.8 | 99.34 | 3.9997 | 4.4529 | 573.3 | - | - | 2022-07-30 03:25 | 4 | 9 | CVC
1081 | 2-13:41:04 | 0:24 | 0.0529 | 1.1964 | 154 | 99.5 | 3.9997 | 4.4606 | 574.3 | - | - | 2022-07-30 03:27 | 4 | 9 | CVC
1082 | 2-13:43:04 | 0:26 | 0.0454 | 1.198 | 154.2 | 99.63 | 3.9997 | 4.4671 | 575.1 | - | - | 2022-07-30 03:29 | 4 | 9 | CVC
1083 | 2-13:45:04 | 0:28 | 0.0396 | 1.1994 | 154.4 | 99.75 | 3.9997 | 4.4727 | 575.9 | - | - | 2022-07-30 03:31 | 4 | 9 | CVC
1084 | 2-13:47:04 | 0:30 | 0.0346 | 1.2007 | 154.6 | 99.85 | 3.9997 | 4.4777 | 576.5 | - | - | 2022-07-30 03:33 | 4 | 9 | CVC
1085 | 2-13:49:04 | 0:32 | 0.0307 | 1.2017 | 154.7 | 99.94 | 3.9997 | 4.482 | 577.1 | - | - | 2022-07-30 03:35 | 4 | 9 | CVC
1086 | 2-13:50:28 | 0:33 | 0.0279 | 1.2024 | 154.8 | 100 | 3.9997 | 4.4847 | 577.4 | - | - | 2022-07-30 03:36 | 4 | 9 | CVC
1087 | 2-13:50:28 | 0:00 | -0.4656 | 0 | 0 | 0 | 3.9662 | 0 | 0 | - | - | 2022-07-30 03:36 | 4 | 10 | RateD
1088 | 2-13:50:34 | 0:00 | -0.4656 | 0.0008 | 0.1 | 0.08 | 3.9559 | 0.0033 | 0.4 | - | - | 2022-07-30 03:36 | 4 | 10 | RateD
1089 | 2-13:50:44 | 0:00 | -0.4656 | 0.0021 | 0.3 | 0.19 | 3.9456 | 0.0083 | 1.1 | - | - | 2022-07-30 03:36 | 4 | 10 | RateD
1090 | 2-13:50:58 | 0:00 | -0.4656 | 0.0039 | 0.5 | 0.36 | 3.9354 | 0.0156 | 2 | - | - | 2022-07-30 03:37 | 4 | 10 | RateD
1091 | 2-13:51:19 | 0:01 | -0.4656 | 0.0066 | 0.9 | 0.6 | 3.9253 | 0.0262 | 3.4 | - | - | 2022-07-30 03:37 | 4 | 10 | RateD
1092 | 2-13:51:49 | 0:01 | -0.4656 | 0.0105 | 1.4 | 0.95 | 3.9152 | 0.0415 | 5.3 | - | - | 2022-07-30 03:38 | 4 | 10 | RateD
1093 | 2-13:52:29 | 0:02 | -0.4656 | 0.0157 | 2 | 1.42 | 3.9052 | 0.0618 | 8 | - | - | 2022-07-30 03:38 | 4 | 10 | RateD
1094 | 2-13:53:17 | 0:03 | -0.4656 | 0.0219 | 2.8 | 1.98 | 3.8951 | 0.0859 | 11.1 | - | - | 2022-07-30 03:39 | 4 | 10 | RateD
1095 | 2-13:54:11 | 0:04 | -0.4656 | 0.0289 | 3.7 | 2.61 | 3.885 | 0.1131 | 14.6 | - | - | 2022-07-30 03:40 | 4 | 10 | RateD
1096 | 2-13:55:13 | 0:05 | -0.4656 | 0.0369 | 4.7 | 3.33 | 3.8749 | 0.1439 | 18.5 | - | - | 2022-07-30 03:41 | 4 | 10 | RateD
1097 | 2-13:56:23 | 0:06 | -0.4656 | 0.0459 | 5.9 | 4.14 | 3.8649 | 0.179 | 23 | - | - | 2022-07-30 03:42 | 4 | 10 | RateD
1098 | 2-13:57:42 | 0:07 | -0.4656 | 0.0562 | 7.2 | 5.07 | 3.8548 | 0.2186 | 28.1 | - | - | 2022-07-30 03:43 | 4 | 10 | RateD
1099 | 2-13:59:16 | 0:09 | -0.4656 | 0.0683 | 8.8 | 6.16 | 3.8447 | 0.2652 | 34.1 | - | - | 2022-07-30 03:45 | 4 | 10 | RateD
1100 | 2-14:01:19 | 0:11 | -0.4656 | 0.0843 | 10.8 | 7.6 | 3.8346 | 0.3265 | 42 | - | - | 2022-07-30 03:47 | 4 | 10 | RateD
1101 | 2-14:04:04 | 0:14 | -0.4656 | 0.1055 | 13.6 | 9.52 | 3.8246 | 0.4078 | 52.5 | - | - | 2022-07-30 03:50 | 4 | 10 | RateD
1102 | 2-14:07:04 | 0:17 | -0.4656 | 0.1288 | 16.6 | 11.63 | 3.8167 | 0.497 | 64 | - | - | 2022-07-30 03:53 | 4 | 10 | RateD
1103 | 2-14:10:04 | 0:20 | -0.4656 | 0.1521 | 19.6 | 13.73 | 3.8106 | 0.5858 | 75.4 | - | - | 2022-07-30 03:56 | 4 | 10 | RateD
1104 | 2-14:13:04 | 0:23 | -0.4656 | 0.1754 | 22.6 | 15.83 | 3.805 | 0.6745 | 86.8 | - | - | 2022-07-30 03:59 | 4 | 10 | RateD
1105 | 2-14:16:04 | 0:26 | -0.4656 | 0.1987 | 25.6 | 17.93 | 3.7994 | 0.7631 | 98.3 | - | - | 2022-07-30 04:02 | 4 | 10 | RateD
1106 | 2-14:19:05 | 0:29 | -0.4656 | 0.222 | 28.6 | 20.04 | 3.7932 | 0.8516 | 109.6 | - | - | 2022-07-30 04:05 | 4 | 10 | RateD
1107 | 2-14:22:05 | 0:32 | -0.4656 | 0.2453 | 31.6 | 22.14 | 3.785 | 0.9399 | 121 | - | - | 2022-07-30 04:08 | 4 | 10 | RateD
1108 | 2-14:24:57 | 0:34 | -0.4656 | 0.2676 | 34.5 | 24.15 | 3.775 | 1.024 | 131.8 | - | - | 2022-07-30 04:11 | 4 | 10 | RateD
1109 | 2-14:27:27 | 0:37 | -0.4656 | 0.287 | 37 | 25.9 | 3.7649 | 1.0972 | 141.3 | - | - | 2022-07-30 04:13 | 4 | 10 | RateD
1110 | 2-14:29:40 | 0:39 | -0.4656 | 0.3042 | 39.2 | 27.45 | 3.7548 | 1.1618 | 149.6 | - | - | 2022-07-30 04:15 | 4 | 10 | RateD
1111 | 2-14:31:45 | 0:41 | -0.4656 | 0.3203 | 41.2 | 28.91 | 3.7447 | 1.2224 | 157.4 | - | - | 2022-07-30 04:17 | 4 | 10 | RateD
1112 | 2-14:33:44 | 0:43 | -0.4656 | 0.3358 | 43.2 | 30.3 | 3.7347 | 1.2802 | 164.8 | - | - | 2022-07-30 04:19 | 4 | 10 | RateD
1113 | 2-14:35:44 | 0:45 | -0.4656 | 0.3512 | 45.2 | 31.69 | 3.7246 | 1.3378 | 172.2 | - | - | 2022-07-30 04:21 | 4 | 10 | RateD
1114 | 2-14:37:52 | 0:47 | -0.4656 | 0.3678 | 47.4 | 33.19 | 3.7145 | 1.3993 | 180.2 | - | - | 2022-07-30 04:24 | 4 | 10 | RateD
1115 | 2-14:40:05 | 0:50 | -0.4655 | 0.385 | 49.6 | 34.74 | 3.7044 | 1.4632 | 188.4 | - | - | 2022-07-30 04:26 | 4 | 10 | RateD
1116 | 2-14:42:23 | 0:52 | -0.4656 | 0.4028 | 51.9 | 36.35 | 3.6944 | 1.5291 | 196.9 | - | - | 2022-07-30 04:28 | 4 | 10 | RateD
1117 | 2-14:44:40 | 0:54 | -0.4656 | 0.4206 | 54.2 | 37.95 | 3.6843 | 1.5948 | 205.3 | - | - | 2022-07-30 04:30 | 4 | 10 | RateD
1118 | 2-14:46:51 | 0:56 | -0.4656 | 0.4375 | 56.3 | 39.48 | 3.6742 | 1.6571 | 213.3 | - | - | 2022-07-30 04:33 | 4 | 10 | RateD
1119 | 2-14:48:54 | 0:58 | -0.4656 | 0.4534 | 58.4 | 40.92 | 3.6641 | 1.7154 | 220.9 | - | - | 2022-07-30 04:35 | 4 | 10 | RateD
1120 | 2-14:50:50 | 1:00 | -0.4656 | 0.4685 | 60.3 | 42.28 | 3.654 | 1.7705 | 227.9 | - | - | 2022-07-30 04:37 | 4 | 10 | RateD
1121 | 2-14:52:43 | 1:02 | -0.4656 | 0.4831 | 62.2 | 43.59 | 3.644 | 1.8238 | 234.8 | - | - | 2022-07-30 04:38 | 4 | 10 | RateD
1122 | 2-14:54:38 | 1:04 | -0.4656 | 0.4979 | 64.1 | 44.93 | 3.6339 | 1.8778 | 241.8 | - | - | 2022-07-30 04:40 | 4 | 10 | RateD
1123 | 2-14:56:34 | 1:06 | -0.4656 | 0.5129 | 66 | 46.28 | 3.6238 | 1.9319 | 248.7 | - | - | 2022-07-30 04:42 | 4 | 10 | RateD
1124 | 2-14:58:32 | 1:08 | -0.4656 | 0.5281 | 68 | 47.66 | 3.6137 | 1.9872 | 255.9 | - | - | 2022-07-30 04:44 | 4 | 10 | RateD
1125 | 2-15:00:34 | 1:10 | -0.4656 | 0.544 | 70 | 49.09 | 3.6037 | 2.0444 | 263.2 | - | - | 2022-07-30 04:46 | 4 | 10 | RateD
1126 | 2-15:02:40 | 1:12 | -0.4656 | 0.5602 | 72.1 | 50.56 | 3.5936 | 2.1029 | 270.8 | - | - | 2022-07-30 04:48 | 4 | 10 | RateD
1127 | 2-15:04:50 | 1:14 | -0.4656 | 0.577 | 74.3 | 52.07 | 3.5835 | 2.1632 | 278.5 | - | - | 2022-07-30 04:51 | 4 | 10 | RateD
1128 | 2-15:07:02 | 1:17 | -0.4656 | 0.5941 | 76.5 | 53.61 | 3.5734 | 2.2242 | 286.4 | - | - | 2022-07-30 04:53 | 4 | 10 | RateD
1129 | 2-15:09:16 | 1:19 | -0.4656 | 0.6114 | 78.7 | 55.17 | 3.5634 | 2.2861 | 294.3 | - | - | 2022-07-30 04:55 | 4 | 10 | RateD
1130 | 2-15:11:30 | 1:21 | -0.4656 | 0.6288 | 81 | 56.74 | 3.5533 | 2.3479 | 302.3 | - | - | 2022-07-30 04:57 | 4 | 10 | RateD
1131 | 2-15:13:42 | 1:23 | -0.4656 | 0.6458 | 83.2 | 58.28 | 3.5432 | 2.4083 | 310.1 | - | - | 2022-07-30 04:59 | 4 | 10 | RateD
1132 | 2-15:15:52 | 1:25 | -0.4656 | 0.6626 | 85.3 | 59.79 | 3.5331 | 2.4677 | 317.7 | - | - | 2022-07-30 05:02 | 4 | 10 | RateD
1133 | 2-15:17:54 | 1:27 | -0.4656 | 0.6785 | 87.4 | 61.22 | 3.5231 | 2.5237 | 324.9 | - | - | 2022-07-30 05:04 | 4 | 10 | RateD
1134 | 2-15:19:59 | 1:30 | -0.4656 | 0.6946 | 89.4 | 62.68 | 3.513 | 2.5805 | 332.2 | - | - | 2022-07-30 05:06 | 4 | 10 | RateD
1135 | 2-15:22:00 | 1:32 | -0.4656 | 0.7102 | 91.4 | 64.09 | 3.5029 | 2.6352 | 339.3 | - | - | 2022-07-30 05:08 | 4 | 10 | RateD
1136 | 2-15:23:54 | 1:33 | -0.4656 | 0.7251 | 93.4 | 65.43 | 3.4928 | 2.6871 | 346 | - | - | 2022-07-30 05:10 | 4 | 10 | RateD
1137 | 2-15:25:45 | 1:35 | -0.4656 | 0.7394 | 95.2 | 66.72 | 3.4828 | 2.7372 | 352.4 | - | - | 2022-07-30 05:11 | 4 | 10 | RateD
1138 | 2-15:27:33 | 1:37 | -0.4656 | 0.7533 | 97 | 67.98 | 3.4727 | 2.7855 | 358.6 | - | - | 2022-07-30 05:13 | 4 | 10 | RateD
1139 | 2-15:29:17 | 1:39 | -0.4656 | 0.7668 | 98.7 | 69.19 | 3.4626 | 2.8322 | 364.7 | - | - | 2022-07-30 05:15 | 4 | 10 | RateD
1140 | 2-15:31:01 | 1:41 | -0.4656 | 0.7802 | 100.5 | 70.4 | 3.4525 | 2.8786 | 370.6 | - | - | 2022-07-30 05:17 | 4 | 10 | RateD
1141 | 2-15:32:43 | 1:42 | -0.4656 | 0.7934 | 102.1 | 71.59 | 3.4425 | 2.924 | 376.5 | - | - | 2022-07-30 05:18 | 4 | 10 | RateD
1142 | 2-15:34:20 | 1:44 | -0.4656 | 0.8059 | 103.8 | 72.73 | 3.4324 | 2.9672 | 382 | - | - | 2022-07-30 05:20 | 4 | 10 | RateD
1143 | 2-15:35:56 | 1:45 | -0.4656 | 0.8184 | 105.4 | 73.85 | 3.4223 | 3.0099 | 387.5 | - | - | 2022-07-30 05:22 | 4 | 10 | RateD
1144 | 2-15:37:34 | 1:47 | -0.4656 | 0.831 | 107 | 74.99 | 3.4122 | 3.053 | 393.1 | - | - | 2022-07-30 05:23 | 4 | 10 | RateD
1145 | 2-15:39:10 | 1:49 | -0.4656 | 0.8435 | 108.6 | 76.11 | 3.4022 | 3.0954 | 398.5 | - | - | 2022-07-30 05:25 | 4 | 10 | RateD
1146 | 2-15:40:45 | 1:50 | -0.4656 | 0.8558 | 110.2 | 77.23 | 3.3921 | 3.1373 | 403.9 | - | - | 2022-07-30 05:26 | 4 | 10 | RateD
1147 | 2-15:42:22 | 1:52 | -0.4656 | 0.8683 | 111.8 | 78.35 | 3.382 | 3.1796 | 409.4 | - | - | 2022-07-30 05:28 | 4 | 10 | RateD
1148 | 2-15:43:59 | 1:54 | -0.4656 | 0.8809 | 113.4 | 79.49 | 3.3719 | 3.2222 | 414.9 | - | - | 2022-07-30 05:30 | 4 | 10 | RateD
1149 | 2-15:45:39 | 1:55 | -0.4656 | 0.8938 | 115.1 | 80.65 | 3.3619 | 3.2657 | 420.5 | - | - | 2022-07-30 05:31 | 4 | 10 | RateD
1150 | 2-15:47:24 | 1:57 | -0.4656 | 0.9073 | 116.8 | 81.87 | 3.3518 | 3.311 | 426.3 | - | - | 2022-07-30 05:33 | 4 | 10 | RateD
1151 | 2-15:49:13 | 1:59 | -0.4656 | 0.9214 | 118.6 | 83.15 | 3.3417 | 3.3582 | 432.4 | - | - | 2022-07-30 05:35 | 4 | 10 | RateD
1152 | 2-15:51:05 | 2:01 | -0.4656 | 0.9359 | 120.5 | 84.46 | 3.3316 | 3.4067 | 438.6 | - | - | 2022-07-30 05:37 | 4 | 10 | RateD
1153 | 2-15:52:51 | 2:02 | -0.4656 | 0.9496 | 122.3 | 85.69 | 3.3216 | 3.4523 | 444.5 | - | - | 2022-07-30 05:39 | 4 | 10 | RateD
1154 | 2-15:54:22 | 2:04 | -0.4656 | 0.9614 | 123.8 | 86.76 | 3.3115 | 3.4913 | 449.5 | - | - | 2022-07-30 05:40 | 4 | 10 | RateD
1155 | 2-15:55:38 | 2:05 | -0.4656 | 0.9713 | 125.1 | 87.65 | 3.3014 | 3.524 | 453.7 | - | - | 2022-07-30 05:41 | 4 | 10 | RateD
1156 | 2-15:56:42 | 2:06 | -0.4656 | 0.9796 | 126.1 | 88.39 | 3.2913 | 3.5513 | 457.2 | - | - | 2022-07-30 05:42 | 4 | 10 | RateD
1157 | 2-15:57:37 | 2:07 | -0.4656 | 0.9867 | 127 | 89.03 | 3.2813 | 3.5746 | 460.2 | - | - | 2022-07-30 05:43 | 4 | 10 | RateD
1158 | 2-15:58:25 | 2:08 | -0.4656 | 0.9929 | 127.8 | 89.6 | 3.2712 | 3.5949 | 462.8 | - | - | 2022-07-30 05:44 | 4 | 10 | RateD
1159 | 2-15:59:08 | 2:09 | -0.4656 | 0.9983 | 128.5 | 90.09 | 3.2611 | 3.6128 | 465.1 | - | - | 2022-07-30 05:45 | 4 | 10 | RateD
1160 | 2-15:59:45 | 2:09 | -0.4656 | 1.0032 | 129.2 | 90.53 | 3.251 | 3.6286 | 467.2 | - | - | 2022-07-30 05:45 | 4 | 10 | RateD
1161 | 2-16:00:19 | 2:10 | -0.4656 | 1.0076 | 129.7 | 90.92 | 3.2409 | 3.6429 | 469 | - | - | 2022-07-30 05:46 | 4 | 10 | RateD
1162 | 2-16:00:50 | 2:10 | -0.4656 | 1.0116 | 130.2 | 91.29 | 3.2307 | 3.6559 | 470.7 | - | - | 2022-07-30 05:47 | 4 | 10 | RateD
1163 | 2-16:01:20 | 2:11 | -0.4656 | 1.0154 | 130.7 | 91.63 | 3.2205 | 3.6682 | 472.3 | - | - | 2022-07-30 05:47 | 4 | 10 | RateD
1164 | 2-16:01:47 | 2:11 | -0.4656 | 1.0189 | 131.2 | 91.95 | 3.2104 | 3.6795 | 473.7 | - | - | 2022-07-30 05:48 | 4 | 10 | RateD
1165 | 2-16:02:12 | 2:12 | -0.4656 | 1.0222 | 131.6 | 92.25 | 3.2002 | 3.6901 | 475.1 | - | - | 2022-07-30 05:48 | 4 | 10 | RateD
1166 | 2-16:02:36 | 2:12 | -0.4656 | 1.0253 | 132 | 92.52 | 3.1901 | 3.6999 | 476.4 | - | - | 2022-07-30 05:48 | 4 | 10 | RateD
1167 | 2-16:02:59 | 2:13 | -0.4656 | 1.0282 | 132.4 | 92.79 | 3.18 | 3.7092 | 477.6 | - | - | 2022-07-30 05:49 | 4 | 10 | RateD
1168 | 2-16:03:21 | 2:13 | -0.4656 | 1.0311 | 132.7 | 93.04 | 3.1698 | 3.7181 | 478.7 | - | - | 2022-07-30 05:49 | 4 | 10 | RateD
1169 | 2-16:03:41 | 2:13 | -0.4656 | 1.0337 | 133.1 | 93.28 | 3.1596 | 3.7266 | 479.8 | - | - | 2022-07-30 05:49 | 4 | 10 | RateD
1170 | 2-16:04:01 | 2:14 | -0.4656 | 1.0363 | 133.4 | 93.51 | 3.1495 | 3.7346 | 480.8 | - | - | 2022-07-30 05:50 | 4 | 10 | RateD
1171 | 2-16:04:20 | 2:14 | -0.4656 | 1.0387 | 133.7 | 93.73 | 3.1393 | 3.7424 | 481.8 | - | - | 2022-07-30 05:50 | 4 | 10 | RateD
1172 | 2-16:04:38 | 2:14 | -0.4656 | 1.0411 | 134 | 93.94 | 3.129 | 3.7496 | 482.8 | - | - | 2022-07-30 05:50 | 4 | 10 | RateD
1173 | 2-16:04:55 | 2:14 | -0.4656 | 1.0433 | 134.3 | 94.14 | 3.119 | 3.7566 | 483.7 | - | - | 2022-07-30 05:51 | 4 | 10 | RateD
1174 | 2-16:05:12 | 2:15 | -0.4656 | 1.0455 | 134.6 | 94.35 | 3.1087 | 3.7636 | 484.6 | - | - | 2022-07-30 05:51 | 4 | 10 | RateD
1175 | 2-16:05:29 | 2:15 | -0.4656 | 1.0476 | 134.9 | 94.54 | 3.0985 | 3.7701 | 485.4 | - | - | 2022-07-30 05:51 | 4 | 10 | RateD
1176 | 2-16:05:44 | 2:15 | -0.4656 | 1.0496 | 135.1 | 94.72 | 3.0884 | 3.7763 | 486.2 | - | - | 2022-07-30 05:51 | 4 | 10 | RateD
1177 | 2-16:05:59 | 2:16 | -0.4656 | 1.0516 | 135.4 | 94.89 | 3.0783 | 3.7823 | 487 | - | - | 2022-07-30 05:52 | 4 | 10 | RateD
1178 | 2-16:06:14 | 2:16 | -0.4656 | 1.0535 | 135.6 | 95.07 | 3.068 | 3.7883 | 487.7 | - | - | 2022-07-30 05:52 | 4 | 10 | RateD
1179 | 2-16:06:29 | 2:16 | -0.4656 | 1.0554 | 135.9 | 95.24 | 3.0577 | 3.794 | 488.5 | - | - | 2022-07-30 05:52 | 4 | 10 | RateD
1180 | 2-16:06:42 | 2:16 | -0.4656 | 1.0572 | 136.1 | 95.4 | 3.0475 | 3.7994 | 489.2 | - | - | 2022-07-30 05:52 | 4 | 10 | RateD
1181 | 2-16:06:56 | 2:16 | -0.4656 | 1.0589 | 136.3 | 95.55 | 3.0373 | 3.8046 | 489.8 | - | - | 2022-07-30 05:53 | 4 | 10 | RateD
1182 | 2-16:07:08 | 2:17 | -0.4656 | 1.0605 | 136.5 | 95.7 | 3.027 | 3.8096 | 490.5 | - | - | 2022-07-30 05:53 | 4 | 10 | RateD
1183 | 2-16:07:20 | 2:17 | -0.4656 | 1.0621 | 136.7 | 95.84 | 3.0168 | 3.8143 | 491.1 | - | - | 2022-07-30 05:53 | 4 | 10 | RateD
1184 | 2-16:07:33 | 2:17 | -0.4656 | 1.0636 | 136.9 | 95.98 | 3.0067 | 3.819 | 491.7 | - | - | 2022-07-30 05:53 | 4 | 10 | RateD
1185 | 2-16:07:44 | 2:17 | -0.4656 | 1.0651 | 137.1 | 96.12 | 2.9963 | 3.8235 | 492.3 | - | - | 2022-07-30 05:53 | 4 | 10 | RateD
1186 | 2-16:07:55 | 2:17 | -0.4656 | 1.0666 | 137.3 | 96.25 | 2.9863 | 3.8278 | 492.8 | - | - | 2022-07-30 05:54 | 4 | 10 | RateD
1187 | 2-16:08:06 | 2:18 | -0.4656 | 1.068 | 137.5 | 96.37 | 2.976 | 3.832 | 493.4 | - | - | 2022-07-30 05:54 | 4 | 10 | RateD
1188 | 2-16:08:17 | 2:18 | -0.4656 | 1.0694 | 137.7 | 96.5 | 2.9656 | 3.8362 | 493.9 | - | - | 2022-07-30 05:54 | 4 | 10 | RateD
1189 | 2-16:08:27 | 2:18 | -0.4656 | 1.0707 | 137.9 | 96.62 | 2.9553 | 3.8401 | 494.4 | - | - | 2022-07-30 05:54 | 4 | 10 | RateD
1190 | 2-16:08:37 | 2:18 | -0.4656 | 1.0719 | 138 | 96.73 | 2.9452 | 3.8437 | 494.9 | - | - | 2022-07-30 05:54 | 4 | 10 | RateD
1191 | 2-16:08:46 | 2:18 | -0.4656 | 1.0732 | 138.2 | 96.84 | 2.9348 | 3.8474 | 495.4 | - | - | 2022-07-30 05:54 | 4 | 10 | RateD
1192 | 2-16:08:56 | 2:18 | -0.4656 | 1.0744 | 138.3 | 96.95 | 2.9246 | 3.8509 | 495.8 | - | - | 2022-07-30 05:55 | 4 | 10 | RateD
1193 | 2-16:09:05 | 2:19 | -0.4656 | 1.0756 | 138.5 | 97.06 | 2.9142 | 3.8545 | 496.3 | - | - | 2022-07-30 05:55 | 4 | 10 | RateD
1194 | 2-16:09:14 | 2:19 | -0.4656 | 1.0768 | 138.6 | 97.17 | 2.9035 | 3.8579 | 496.7 | - | - | 2022-07-30 05:55 | 4 | 10 | RateD
1195 | 2-16:09:23 | 2:19 | -0.4656 | 1.0779 | 138.8 | 97.27 | 2.8931 | 3.8611 | 497.1 | - | - | 2022-07-30 05:55 | 4 | 10 | RateD
1196 | 2-16:09:31 | 2:19 | -0.4656 | 1.079 | 138.9 | 97.37 | 2.8826 | 3.8644 | 497.5 | - | - | 2022-07-30 05:55 | 4 | 10 | RateD
1197 | 2-16:09:40 | 2:19 | -0.4656 | 1.0801 | 139.1 | 97.46 | 2.8723 | 3.8674 | 497.9 | - | - | 2022-07-30 05:55 | 4 | 10 | RateD
1198 | 2-16:09:48 | 2:19 | -0.4656 | 1.0811 | 139.2 | 97.56 | 2.8618 | 3.8704 | 498.3 | - | - | 2022-07-30 05:56 | 4 | 10 | RateD
1199 | 2-16:09:56 | 2:19 | -0.4656 | 1.0822 | 139.3 | 97.65 | 2.8511 | 3.8734 | 498.7 | - | - | 2022-07-30 05:56 | 4 | 10 | RateD
1200 | 2-16:10:03 | 2:20 | -0.4656 | 1.0831 | 139.5 | 97.74 | 2.841 | 3.8761 | 499 | - | - | 2022-07-30 05:56 | 4 | 10 | RateD
1201 | 2-16:10:11 | 2:20 | -0.4656 | 1.0841 | 139.6 | 97.83 | 2.8305 | 3.8789 | 499.4 | - | - | 2022-07-30 05:56 | 4 | 10 | RateD
1202 | 2-16:10:18 | 2:20 | -0.4656 | 1.0851 | 139.7 | 97.91 | 2.8201 | 3.8816 | 499.8 | - | - | 2022-07-30 05:56 | 4 | 10 | RateD
1203 | 2-16:10:26 | 2:20 | -0.4656 | 1.086 | 139.8 | 98 | 2.8096 | 3.8843 | 500.1 | - | - | 2022-07-30 05:56 | 4 | 10 | RateD
1204 | 2-16:10:32 | 2:20 | -0.4656 | 1.0869 | 139.9 | 98.08 | 2.7993 | 3.8868 | 500.4 | - | - | 2022-07-30 05:56 | 4 | 10 | RateD
1205 | 2-16:10:39 | 2:20 | -0.4656 | 1.0878 | 140.1 | 98.16 | 2.7888 | 3.8893 | 500.7 | - | - | 2022-07-30 05:56 | 4 | 10 | RateD
1206 | 2-16:10:46 | 2:20 | -0.4656 | 1.0887 | 140.2 | 98.24 | 2.7787 | 3.8918 | 501.1 | - | - | 2022-07-30 05:56 | 4 | 10 | RateD
1207 | 2-16:10:53 | 2:20 | -0.4656 | 1.0896 | 140.3 | 98.32 | 2.768 | 3.8942 | 501.4 | - | - | 2022-07-30 05:57 | 4 | 10 | RateD
1208 | 2-16:11:00 | 2:21 | -0.4656 | 1.0905 | 140.4 | 98.4 | 2.7572 | 3.8967 | 501.7 | - | - | 2022-07-30 05:57 | 4 | 10 | RateD
1209 | 2-16:11:06 | 2:21 | -0.4656 | 1.0913 | 140.5 | 98.48 | 2.7471 | 3.899 | 502 | - | - | 2022-07-30 05:57 | 4 | 10 | RateD
1210 | 2-16:11:13 | 2:21 | -0.4656 | 1.0922 | 140.6 | 98.56 | 2.7361 | 3.9014 | 502.3 | - | - | 2022-07-30 05:57 | 4 | 10 | RateD
1211 | 2-16:11:20 | 2:21 | -0.4656 | 1.093 | 140.7 | 98.63 | 2.7257 | 3.9037 | 502.6 | - | - | 2022-07-30 05:57 | 4 | 10 | RateD
1212 | 2-16:11:26 | 2:21 | -0.4656 | 1.0938 | 140.8 | 98.71 | 2.7152 | 3.9059 | 502.9 | - | - | 2022-07-30 05:57 | 4 | 10 | RateD
1213 | 2-16:11:32 | 2:21 | -0.4656 | 1.0947 | 140.9 | 98.78 | 2.7045 | 3.9081 | 503.2 | - | - | 2022-07-30 05:57 | 4 | 10 | RateD
1214 | 2-16:11:39 | 2:21 | -0.4656 | 1.0955 | 141 | 98.85 | 2.6938 | 3.9103 | 503.5 | - | - | 2022-07-30 05:57 | 4 | 10 | RateD
1215 | 2-16:11:44 | 2:21 | -0.4656 | 1.0962 | 141.1 | 98.92 | 2.6837 | 3.9123 | 503.7 | - | - | 2022-07-30 05:57 | 4 | 10 | RateD
1216 | 2-16:11:50 | 2:21 | -0.4656 | 1.097 | 141.2 | 98.99 | 2.6735 | 3.9143 | 504 | - | - | 2022-07-30 05:58 | 4 | 10 | RateD
1217 | 2-16:11:56 | 2:21 | -0.4656 | 1.0977 | 141.3 | 99.06 | 2.6626 | 3.9163 | 504.2 | - | - | 2022-07-30 05:58 | 4 | 10 | RateD
1218 | 2-16:12:02 | 2:22 | -0.4656 | 1.0985 | 141.4 | 99.12 | 2.6518 | 3.9183 | 504.5 | - | - | 2022-07-30 05:58 | 4 | 10 | RateD
1219 | 2-16:12:08 | 2:22 | -0.4656 | 1.0992 | 141.5 | 99.19 | 2.6411 | 3.9203 | 504.7 | - | - | 2022-07-30 05:58 | 4 | 10 | RateD
1220 | 2-16:12:13 | 2:22 | -0.4656 | 1.1 | 141.6 | 99.26 | 2.6302 | 3.9222 | 505 | - | - | 2022-07-30 05:58 | 4 | 10 | RateD
1221 | 2-16:12:19 | 2:22 | -0.4656 | 1.1007 | 141.7 | 99.32 | 2.6194 | 3.9242 | 505.2 | - | - | 2022-07-30 05:58 | 4 | 10 | RateD
1222 | 2-16:12:24 | 2:22 | -0.4656 | 1.1014 | 141.8 | 99.39 | 2.6093 | 3.926 | 505.5 | - | - | 2022-07-30 05:58 | 4 | 10 | RateD
1223 | 2-16:12:30 | 2:22 | -0.4656 | 1.1021 | 141.9 | 99.45 | 2.5991 | 3.9277 | 505.7 | - | - | 2022-07-30 05:58 | 4 | 10 | RateD
1224 | 2-16:12:35 | 2:22 | -0.4656 | 1.1027 | 142 | 99.51 | 2.5884 | 3.9295 | 505.9 | - | - | 2022-07-30 05:58 | 4 | 10 | RateD
1225 | 2-16:12:40 | 2:22 | -0.4656 | 1.1034 | 142.1 | 99.57 | 2.578 | 3.9312 | 506.1 | - | - | 2022-07-30 05:58 | 4 | 10 | RateD
1226 | 2-16:12:45 | 2:22 | -0.4656 | 1.1041 | 142.1 | 99.63 | 2.5673 | 3.9329 | 506.4 | - | - | 2022-07-30 05:58 | 4 | 10 | RateD
1227 | 2-16:12:50 | 2:22 | -0.4656 | 1.1047 | 142.2 | 99.69 | 2.5566 | 3.9347 | 506.6 | - | - | 2022-07-30 05:59 | 4 | 10 | RateD
1228 | 2-16:12:56 | 2:22 | -0.4656 | 1.1054 | 142.3 | 99.75 | 2.5459 | 3.9364 | 506.8 | - | - | 2022-07-30 05:59 | 4 | 10 | RateD
1229 | 2-16:13:01 | 2:23 | -0.4656 | 1.1061 | 142.4 | 99.81 | 2.5347 | 3.9381 | 507 | - | - | 2022-07-30 05:59 | 4 | 10 | RateD
1230 | 2-16:13:06 | 2:23 | -0.4656 | 1.1068 | 142.5 | 99.87 | 2.5236 | 3.9398 | 507.2 | - | - | 2022-07-30 05:59 | 4 | 10 | RateD
1231 | 2-16:13:11 | 2:23 | -0.4656 | 1.1074 | 142.6 | 99.93 | 2.5135 | 3.9413 | 507.4 | - | - | 2022-07-30 05:59 | 4 | 10 | RateD
1232 | 2-16:13:15 | 2:23 | -0.4656 | 1.108 | 142.6 | 99.98 | 2.5029 | 3.9428 | 507.6 | - | - | 2022-07-30 05:59 | 4 | 10 | RateD
1233 | 2-16:13:17 | 2:23 | -0.4656 | 1.1082 | 142.7 | 100 | 2.5 | 3.9433 | 507.7 | - | - | 2022-07-30 05:59 | 4 | 10 | RateD
1234 | 2-16:13:17 | 0:00 | 0.4656 | 0 | 0 | 0 | 2.6642 | 0 | 0 | - | - | 2022-07-30 05:59 | 5 | 11 | RateC
1235 | 2-16:13:19 | 0:00 | 0.4656 | 0.0002 | 0 | 0.02 | 2.8327 | 0.0006 | 0.1 | - | - | 2022-07-30 05:59 | 5 | 11 | RateC
1236 | 2-16:13:19 | 0:00 | 0.4656 | 0.0003 | 0 | 0.03 | 2.8877 | 0.0009 | 0.1 | - | - | 2022-07-30 05:59 | 5 | 11 | RateC
1237 | 2-16:13:20 | 0:00 | 0.4656 | 0.0004 | 0 | 0.03 | 2.9312 | 0.0011 | 0.1 | - | - | 2022-07-30 05:59 | 5 | 11 | RateC
1238 | 2-16:13:20 | 0:00 | 0.4656 | 0.0005 | 0.1 | 0.04 | 2.967 | 0.0013 | 0.2 | - | - | 2022-07-30 05:59 | 5 | 11 | RateC
1239 | 2-16:13:21 | 0:00 | 0.4656 | 0.0005 | 0.1 | 0.05 | 2.9949 | 0.0016 | 0.2 | - | - | 2022-07-30 05:59 | 5 | 11 | RateC
1240 | 2-16:13:23 | 0:00 | 0.4656 | 0.0007 | 0.1 | 0.07 | 3.0428 | 0.0022 | 0.3 | - | - | 2022-07-30 05:59 | 5 | 11 | RateC
1241 | 2-16:13:24 | 0:00 | 0.4656 | 0.0009 | 0.1 | 0.08 | 3.0649 | 0.0027 | 0.3 | - | - | 2022-07-30 05:59 | 5 | 11 | RateC
1242 | 2-16:13:25 | 0:00 | 0.4656 | 0.001 | 0.1 | 0.09 | 3.0804 | 0.0031 | 0.4 | - | - | 2022-07-30 05:59 | 5 | 11 | RateC
1243 | 2-16:13:26 | 0:00 | 0.4656 | 0.0012 | 0.2 | 0.11 | 3.0926 | 0.0036 | 0.5 | - | - | 2022-07-30 05:59 | 5 | 11 | RateC
1244 | 2-16:13:27 | 0:00 | 0.4656 | 0.0013 | 0.2 | 0.12 | 3.1031 | 0.004 | 0.5 | - | - | 2022-07-30 05:59 | 5 | 11 | RateC
1245 | 2-16:13:29 | 0:00 | 0.4656 | 0.0016 | 0.2 | 0.14 | 3.1162 | 0.0047 | 0.6 | - | - | 2022-07-30 05:59 | 5 | 11 | RateC
1246 | 2-16:13:31 | 0:00 | 0.4656 | 0.0018 | 0.2 | 0.16 | 3.1272 | 0.0054 | 0.7 | - | - | 2022-07-30 05:59 | 5 | 11 | RateC
1247 | 2-16:13:32 | 0:00 | 0.4656 | 0.002 | 0.3 | 0.18 | 3.1374 | 0.0061 | 0.8 | - | - | 2022-07-30 05:59 | 5 | 11 | RateC
1248 | 2-16:13:35 | 0:00 | 0.4656 | 0.0023 | 0.3 | 0.21 | 3.1489 | 0.007 | 0.9 | - | - | 2022-07-30 05:59 | 5 | 11 | RateC
1249 | 2-16:13:37 | 0:00 | 0.4656 | 0.0026 | 0.3 | 0.24 | 3.1594 | 0.008 | 1 | - | - | 2022-07-30 05:59 | 5 | 11 | RateC
1250 | 2-16:13:40 | 0:00 | 0.4656 | 0.003 | 0.4 | 0.27 | 3.1715 | 0.0092 | 1.2 | - | - | 2022-07-30 05:59 | 5 | 11 | RateC
1251 | 2-16:13:43 | 0:00 | 0.4656 | 0.0034 | 0.4 | 0.31 | 3.1836 | 0.0107 | 1.4 | - | - | 2022-07-30 05:59 | 5 | 11 | RateC
1252 | 2-16:13:47 | 0:00 | 0.4656 | 0.0039 | 0.5 | 0.35 | 3.1944 | 0.0121 | 1.6 | - | - | 2022-07-30 06:00 | 5 | 11 | RateC
1253 | 2-16:13:50 | 0:01 | 0.4656 | 0.0043 | 0.6 | 0.39 | 3.2045 | 0.0135 | 1.7 | - | - | 2022-07-30 06:00 | 5 | 11 | RateC
1254 | 2-16:13:54 | 0:01 | 0.4656 | 0.0049 | 0.6 | 0.44 | 3.2146 | 0.0152 | 2 | - | - | 2022-07-30 06:00 | 5 | 11 | RateC
1255 | 2-16:13:59 | 0:01 | 0.4656 | 0.0055 | 0.7 | 0.49 | 3.2258 | 0.0171 | 2.2 | - | - | 2022-07-30 06:00 | 5 | 11 | RateC
1256 | 2-16:14:04 | 0:01 | 0.4656 | 0.0061 | 0.8 | 0.55 | 3.2358 | 0.0191 | 2.5 | - | - | 2022-07-30 06:00 | 5 | 11 | RateC
1257 | 2-16:14:09 | 0:01 | 0.4656 | 0.0068 | 0.9 | 0.61 | 3.247 | 0.0215 | 2.8 | - | - | 2022-07-30 06:00 | 5 | 11 | RateC
1258 | 2-16:14:16 | 0:01 | 0.4656 | 0.0076 | 1 | 0.69 | 3.258 | 0.0242 | 3.1 | - | - | 2022-07-30 06:00 | 5 | 11 | RateC
1259 | 2-16:14:23 | 0:01 | 0.4656 | 0.0085 | 1.1 | 0.77 | 3.2687 | 0.0271 | 3.5 | - | - | 2022-07-30 06:00 | 5 | 11 | RateC
1260 | 2-16:14:30 | 0:01 | 0.4656 | 0.0095 | 1.2 | 0.86 | 3.2792 | 0.0303 | 3.9 | - | - | 2022-07-30 06:00 | 5 | 11 | RateC
1261 | 2-16:14:38 | 0:01 | 0.4656 | 0.0106 | 1.4 | 0.95 | 3.2898 | 0.0337 | 4.3 | - | - | 2022-07-30 06:00 | 5 | 11 | RateC
1262 | 2-16:14:47 | 0:02 | 0.4656 | 0.0117 | 1.5 | 1.05 | 3.3 | 0.0375 | 4.8 | - | - | 2022-07-30 06:00 | 5 | 11 | RateC
1263 | 2-16:14:57 | 0:02 | 0.4656 | 0.013 | 1.7 | 1.17 | 3.3104 | 0.0417 | 5.4 | - | - | 2022-07-30 06:01 | 5 | 11 | RateC
1264 | 2-16:15:08 | 0:02 | 0.4656 | 0.0144 | 1.9 | 1.3 | 3.3208 | 0.0464 | 6 | - | - | 2022-07-30 06:01 | 5 | 11 | RateC
1265 | 2-16:15:20 | 0:02 | 0.4656 | 0.0159 | 2.1 | 1.44 | 3.3313 | 0.0516 | 6.6 | - | - | 2022-07-30 06:01 | 5 | 11 | RateC
1266 | 2-16:15:33 | 0:02 | 0.4656 | 0.0176 | 2.3 | 1.58 | 3.3414 | 0.057 | 7.3 | - | - | 2022-07-30 06:01 | 5 | 11 | RateC
1267 | 2-16:15:47 | 0:02 | 0.4656 | 0.0194 | 2.5 | 1.74 | 3.3515 | 0.063 | 8.1 | - | - | 2022-07-30 06:02 | 5 | 11 | RateC
1268 | 2-16:16:02 | 0:03 | 0.4656 | 0.0213 | 2.7 | 1.92 | 3.3617 | 0.0695 | 9 | - | - | 2022-07-30 06:02 | 5 | 11 | RateC
1269 | 2-16:16:18 | 0:03 | 0.4656 | 0.0234 | 3 | 2.11 | 3.3718 | 0.0766 | 9.9 | - | - | 2022-07-30 06:02 | 5 | 11 | RateC
1270 | 2-16:16:36 | 0:03 | 0.4656 | 0.0257 | 3.3 | 2.32 | 3.3819 | 0.0844 | 10.9 | - | - | 2022-07-30 06:02 | 5 | 11 | RateC
1271 | 2-16:16:55 | 0:04 | 0.4656 | 0.0282 | 3.6 | 2.54 | 3.3921 | 0.0927 | 11.9 | - | - | 2022-07-30 06:03 | 5 | 11 | RateC
1272 | 2-16:17:15 | 0:04 | 0.4656 | 0.0308 | 4 | 2.78 | 3.4022 | 0.1018 | 13.1 | - | - | 2022-07-30 06:03 | 5 | 11 | RateC
1273 | 2-16:17:38 | 0:04 | 0.4656 | 0.0338 | 4.4 | 3.05 | 3.4124 | 0.112 | 14.4 | - | - | 2022-07-30 06:03 | 5 | 11 | RateC
1274 | 2-16:18:03 | 0:05 | 0.4656 | 0.037 | 4.8 | 3.34 | 3.4226 | 0.123 | 15.8 | - | - | 2022-07-30 06:04 | 5 | 11 | RateC
1275 | 2-16:18:30 | 0:05 | 0.4656 | 0.0405 | 5.2 | 3.65 | 3.4327 | 0.1348 | 17.4 | - | - | 2022-07-30 06:04 | 5 | 11 | RateC
1276 | 2-16:18:59 | 0:06 | 0.4656 | 0.0443 | 5.7 | 3.99 | 3.4428 | 0.1478 | 19 | - | - | 2022-07-30 06:05 | 5 | 11 | RateC
1277 | 2-16:19:31 | 0:06 | 0.4656 | 0.0484 | 6.2 | 4.36 | 3.4528 | 0.1621 | 20.9 | - | - | 2022-07-30 06:05 | 5 | 11 | RateC
1278 | 2-16:20:07 | 0:07 | 0.4656 | 0.053 | 6.8 | 4.77 | 3.4629 | 0.1779 | 22.9 | - | - | 2022-07-30 06:06 | 5 | 11 | RateC
1279 | 2-16:20:46 | 0:07 | 0.4656 | 0.0581 | 7.5 | 5.23 | 3.473 | 0.1956 | 25.2 | - | - | 2022-07-30 06:06 | 5 | 11 | RateC
1280 | 2-16:21:31 | 0:08 | 0.4656 | 0.0639 | 8.2 | 5.76 | 3.4831 | 0.2159 | 27.8 | - | - | 2022-07-30 06:07 | 5 | 11 | RateC
1281 | 2-16:22:27 | 0:09 | 0.4656 | 0.0711 | 9.2 | 6.41 | 3.4931 | 0.2411 | 31 | - | - | 2022-07-30 06:08 | 5 | 11 | RateC
1282 | 2-16:23:45 | 0:10 | 0.4656 | 0.0812 | 10.5 | 7.31 | 3.5032 | 0.2762 | 35.6 | - | - | 2022-07-30 06:09 | 5 | 11 | RateC
1283 | 2-16:26:26 | 0:13 | 0.4656 | 0.102 | 13.1 | 9.19 | 3.5133 | 0.3493 | 45 | - | - | 2022-07-30 06:12 | 5 | 11 | RateC
1284 | 2-16:29:26 | 0:16 | 0.4656 | 0.1254 | 16.1 | 11.3 | 3.5207 | 0.4314 | 55.5 | - | - | 2022-07-30 06:15 | 5 | 11 | RateC
1285 | 2-16:32:26 | 0:19 | 0.4656 | 0.1487 | 19.1 | 13.39 | 3.5288 | 0.5135 | 66.1 | - | - | 2022-07-30 06:18 | 5 | 11 | RateC
1286 | 2-16:35:27 | 0:22 | 0.4656 | 0.172 | 22.1 | 15.49 | 3.5383 | 0.5959 | 76.7 | - | - | 2022-07-30 06:21 | 5 | 11 | RateC
1287 | 2-16:38:18 | 0:25 | 0.4656 | 0.1942 | 25 | 17.49 | 3.5483 | 0.6745 | 86.8 | - | - | 2022-07-30 06:24 | 5 | 11 | RateC
1288 | 2-16:40:53 | 0:28 | 0.4656 | 0.2142 | 27.6 | 19.29 | 3.5584 | 0.7456 | 96 | - | - | 2022-07-30 06:27 | 5 | 11 | RateC
1289 | 2-16:43:20 | 0:30 | 0.4656 | 0.2332 | 30 | 21.01 | 3.5685 | 0.8133 | 104.7 | - | - | 2022-07-30 06:29 | 5 | 11 | RateC
1290 | 2-16:45:38 | 0:32 | 0.4656 | 0.251 | 32.3 | 22.61 | 3.5786 | 0.8771 | 112.9 | - | - | 2022-07-30 06:31 | 5 | 11 | RateC
1291 | 2-16:47:47 | 0:34 | 0.4656 | 0.2677 | 34.5 | 24.11 | 3.5886 | 0.9368 | 120.6 | - | - | 2022-07-30 06:34 | 5 | 11 | RateC
1292 | 2-16:49:50 | 0:37 | 0.4656 | 0.2837 | 36.5 | 25.56 | 3.5987 | 0.9942 | 128 | - | - | 2022-07-30 06:36 | 5 | 11 | RateC
1293 | 2-16:51:53 | 0:39 | 0.4656 | 0.2995 | 38.6 | 26.98 | 3.6088 | 1.0512 | 135.3 | - | - | 2022-07-30 06:38 | 5 | 11 | RateC
1294 | 2-16:53:52 | 0:41 | 0.4656 | 0.3149 | 40.5 | 28.37 | 3.6189 | 1.1069 | 142.5 | - | - | 2022-07-30 06:40 | 5 | 11 | RateC
1295 | 2-16:55:50 | 0:43 | 0.4656 | 0.3302 | 42.5 | 29.75 | 3.6289 | 1.1623 | 149.7 | - | - | 2022-07-30 06:42 | 5 | 11 | RateC
1296 | 2-16:57:49 | 0:45 | 0.4656 | 0.3456 | 44.5 | 31.14 | 3.639 | 1.2185 | 156.9 | - | - | 2022-07-30 06:44 | 5 | 11 | RateC
1297 | 2-16:59:50 | 0:47 | 0.4656 | 0.3612 | 46.5 | 32.54 | 3.6491 | 1.2752 | 164.2 | - | - | 2022-07-30 06:46 | 5 | 11 | RateC
1298 | 2-17:01:53 | 0:49 | 0.4656 | 0.3771 | 48.5 | 33.97 | 3.6592 | 1.3332 | 171.6 | - | - | 2022-07-30 06:48 | 5 | 11 | RateC
1299 | 2-17:04:01 | 0:51 | 0.4656 | 0.3936 | 50.7 | 35.46 | 3.6692 | 1.3938 | 179.5 | - | - | 2022-07-30 06:50 | 5 | 11 | RateC
1300 | 2-17:06:12 | 0:53 | 0.4656 | 0.4106 | 52.9 | 36.99 | 3.6793 | 1.4561 | 187.5 | - | - | 2022-07-30 06:52 | 5 | 11 | RateC
1301 | 2-17:08:26 | 0:55 | 0.4656 | 0.4279 | 55.1 | 38.55 | 3.6894 | 1.5199 | 195.7 | - | - | 2022-07-30 06:54 | 5 | 11 | RateC
1302 | 2-17:10:44 | 0:57 | 0.4656 | 0.4458 | 57.4 | 40.16 | 3.6995 | 1.5861 | 204.2 | - | - | 2022-07-30 06:56 | 5 | 11 | RateC
1303 | 2-17:13:06 | 1:00 | 0.4656 | 0.4642 | 59.8 | 41.82 | 3.7095 | 1.6542 | 213 | - | - | 2022-07-30 06:59 | 5 | 11 | RateC
1304 | 2-17:15:38 | 1:02 | 0.4656 | 0.4838 | 62.3 | 43.58 | 3.7196 | 1.7269 | 222.3 | - | - | 2022-07-30 07:01 | 5 | 11 | RateC
1305 | 2-17:18:07 | 1:05 | 0.4656 | 0.503 | 64.8 | 45.32 | 3.7297 | 1.7987 | 231.6 | - | - | 2022-07-30 07:04 | 5 | 11 | RateC
1306 | 2-17:20:35 | 1:07 | 0.4656 | 0.5223 | 67.2 | 47.05 | 3.7398 | 1.8705 | 240.8 | - | - | 2022-07-30 07:06 | 5 | 11 | RateC
1307 | 2-17:23:02 | 1:10 | 0.4656 | 0.5412 | 69.7 | 48.76 | 3.7498 | 1.9414 | 250 | - | - | 2022-07-30 07:09 | 5 | 11 | RateC
1308 | 2-17:25:24 | 1:12 | 0.4656 | 0.5596 | 72.1 | 50.42 | 3.7599 | 2.0107 | 258.9 | - | - | 2022-07-30 07:11 | 5 | 11 | RateC
1309 | 2-17:27:41 | 1:14 | 0.4656 | 0.5773 | 74.3 | 52.01 | 3.77 | 2.0771 | 267.4 | - | - | 2022-07-30 07:13 | 5 | 11 | RateC
1310 | 2-17:29:50 | 1:17 | 0.4656 | 0.5941 | 76.5 | 53.52 | 3.7801 | 2.1404 | 275.6 | - | - | 2022-07-30 07:16 | 5 | 11 | RateC
1311 | 2-17:31:52 | 1:19 | 0.4656 | 0.6098 | 78.5 | 54.94 | 3.7901 | 2.2 | 283.3 | - | - | 2022-07-30 07:18 | 5 | 11 | RateC
1312 | 2-17:33:51 | 1:21 | 0.4656 | 0.6252 | 80.5 | 56.32 | 3.8002 | 2.2583 | 290.8 | - | - | 2022-07-30 07:20 | 5 | 11 | RateC
1313 | 2-17:35:43 | 1:22 | 0.4656 | 0.6397 | 82.4 | 57.63 | 3.8103 | 2.3135 | 297.9 | - | - | 2022-07-30 07:21 | 5 | 11 | RateC
1314 | 2-17:37:35 | 1:24 | 0.4656 | 0.6541 | 84.2 | 58.92 | 3.8204 | 2.3684 | 304.9 | - | - | 2022-07-30 07:23 | 5 | 11 | RateC
1315 | 2-17:39:26 | 1:26 | 0.4656 | 0.6684 | 86.1 | 60.22 | 3.8305 | 2.4234 | 312 | - | - | 2022-07-30 07:25 | 5 | 11 | RateC
1316 | 2-17:41:21 | 1:28 | 0.4655 | 0.6834 | 88 | 61.57 | 3.8405 | 2.4808 | 319.4 | - | - | 2022-07-30 07:27 | 5 | 11 | RateC
1317 | 2-17:43:26 | 1:30 | 0.4656 | 0.6995 | 90.1 | 63.02 | 3.8506 | 2.5428 | 327.4 | - | - | 2022-07-30 07:29 | 5 | 11 | RateC
1318 | 2-17:45:40 | 1:32 | 0.4656 | 0.7168 | 92.3 | 64.57 | 3.8607 | 2.6094 | 336 | - | - | 2022-07-30 07:31 | 5 | 11 | RateC
1319 | 2-17:48:02 | 1:35 | 0.4656 | 0.7352 | 94.7 | 66.23 | 3.8708 | 2.6804 | 345.1 | - | - | 2022-07-30 07:34 | 5 | 11 | RateC
1320 | 2-17:50:27 | 1:37 | 0.4656 | 0.754 | 97.1 | 67.93 | 3.8808 | 2.7535 | 354.5 | - | - | 2022-07-30 07:36 | 5 | 11 | RateC
1321 | 2-17:52:47 | 1:40 | 0.4656 | 0.7721 | 99.4 | 69.56 | 3.8909 | 2.8238 | 363.6 | - | - | 2022-07-30 07:39 | 5 | 11 | RateC
1322 | 2-17:55:05 | 1:42 | 0.4656 | 0.7899 | 101.7 | 71.16 | 3.901 | 2.8932 | 372.5 | - | - | 2022-07-30 07:41 | 5 | 11 | RateC
1323 | 2-17:57:27 | 1:44 | 0.4656 | 0.8082 | 104.1 | 72.81 | 3.9111 | 2.9647 | 381.7 | - | - | 2022-07-30 07:43 | 5 | 11 | RateC
1324 | 2-17:59:54 | 1:47 | 0.4656 | 0.8272 | 106.5 | 74.52 | 3.9211 | 3.0391 | 391.3 | - | - | 2022-07-30 07:46 | 5 | 11 | RateC
1325 | 2-18:02:34 | 1:49 | 0.4656 | 0.848 | 109.2 | 76.4 | 3.9312 | 3.1207 | 401.8 | - | - | 2022-07-30 07:48 | 5 | 11 | RateC
1326 | 2-18:05:34 | 1:52 | 0.4656 | 0.8713 | 112.2 | 78.5 | 3.941 | 3.2124 | 413.6 | - | - | 2022-07-30 07:51 | 5 | 11 | RateC
1327 | 2-18:08:35 | 1:55 | 0.4656 | 0.8947 | 115.2 | 80.6 | 3.9495 | 3.3045 | 425.5 | - | - | 2022-07-30 07:54 | 5 | 11 | RateC
1328 | 2-18:11:35 | 1:58 | 0.4656 | 0.918 | 118.2 | 82.7 | 3.9565 | 3.3967 | 437.3 | - | - | 2022-07-30 07:57 | 5 | 11 | RateC
1329 | 2-18:14:36 | 2:01 | 0.4656 | 0.9413 | 121.2 | 84.8 | 3.9634 | 3.489 | 449.2 | - | - | 2022-07-30 08:00 | 5 | 11 | RateC
1330 | 2-18:17:36 | 2:04 | 0.4656 | 0.9646 | 124.2 | 86.9 | 3.9703 | 3.5815 | 461.1 | - | - | 2022-07-30 08:03 | 5 | 11 | RateC
1331 | 2-18:20:36 | 2:07 | 0.4656 | 0.9879 | 127.2 | 89 | 3.978 | 3.674 | 473 | - | - | 2022-07-30 08:06 | 5 | 11 | RateC
1332 | 2-18:23:36 | 2:10 | 0.4656 | 1.0112 | 130.2 | 91.09 | 3.9872 | 3.7667 | 485 | - | - | 2022-07-30 08:09 | 5 | 11 | RateC
1333 | 2-18:26:06 | 2:13 | 0.4656 | 1.0306 | 132.7 | 92.85 | 3.9972 | 3.8444 | 495 | - | - | 2022-07-30 08:12 | 5 | 11 | RateC
1334 | 2-18:26:41 | 2:13 | 0.4656 | 1.0351 | 133.3 | 93.25 | 4 | 3.8624 | 497.3 | - | - | 2022-07-30 08:12 | 5 | 11 | RateC
1335 | 2-18:26:41 | 0:00 | 0.4656 | 1.0351 | 133.3 | 93.25 | 4.0002 | 3.8624 | 497.3 | - | - | 2022-07-30 08:12 | 5 | 12 | CVC
1336 | 2-18:28:41 | 0:02 | 0.3813 | 1.0492 | 135.1 | 94.52 | 3.9999 | 3.9189 | 504.6 | - | - | 2022-07-30 08:14 | 5 | 12 | CVC
1337 | 2-18:30:41 | 0:04 | 0.3195 | 1.0609 | 136.6 | 95.58 | 4 | 3.9656 | 510.6 | - | - | 2022-07-30 08:16 | 5 | 12 | CVC
1338 | 2-18:32:41 | 0:06 | 0.2616 | 1.0705 | 137.8 | 96.44 | 4 | 4.0041 | 515.5 | - | - | 2022-07-30 08:18 | 5 | 12 | CVC
1339 | 2-18:34:41 | 0:08 | 0.2096 | 1.0784 | 138.8 | 97.15 | 3.9999 | 4.0354 | 519.6 | - | - | 2022-07-30 08:20 | 5 | 12 | CVC
1340 | 2-18:36:41 | 0:10 | 0.1714 | 1.0847 | 139.7 | 97.72 | 3.9999 | 4.0607 | 522.8 | - | - | 2022-07-30 08:22 | 5 | 12 | CVC
1341 | 2-18:38:41 | 0:12 | 0.1394 | 1.0898 | 140.3 | 98.18 | 3.9999 | 4.0812 | 525.4 | - | - | 2022-07-30 08:24 | 5 | 12 | CVC
1342 | 2-18:40:41 | 0:14 | 0.1116 | 1.094 | 140.9 | 98.55 | 3.9999 | 4.0978 | 527.6 | - | - | 2022-07-30 08:26 | 5 | 12 | CVC
1343 | 2-18:42:41 | 0:16 | 0.0906 | 1.0974 | 141.3 | 98.86 | 3.9997 | 4.1113 | 529.3 | - | - | 2022-07-30 08:28 | 5 | 12 | CVC
1344 | 2-18:44:41 | 0:18 | 0.0749 | 1.1001 | 141.6 | 99.11 | 3.9997 | 4.1224 | 530.8 | - | - | 2022-07-30 08:30 | 5 | 12 | CVC
1345 | 2-18:46:41 | 0:20 | 0.0627 | 1.1024 | 141.9 | 99.31 | 3.9997 | 4.1315 | 531.9 | - | - | 2022-07-30 08:32 | 5 | 12 | CVC
1346 | 2-18:48:41 | 0:22 | 0.0532 | 1.1043 | 142.2 | 99.49 | 3.9997 | 4.1392 | 532.9 | - | - | 2022-07-30 08:34 | 5 | 12 | CVC
1347 | 2-18:50:41 | 0:24 | 0.0454 | 1.106 | 142.4 | 99.63 | 3.9997 | 4.1458 | 533.8 | - | - | 2022-07-30 08:36 | 5 | 12 | CVC
1348 | 2-18:52:41 | 0:26 | 0.0389 | 1.1074 | 142.6 | 99.76 | 3.9997 | 4.1514 | 534.5 | - | - | 2022-07-30 08:38 | 5 | 12 | CVC
1349 | 2-18:54:41 | 0:28 | 0.0336 | 1.1086 | 142.7 | 99.87 | 3.9997 | 4.1562 | 535.1 | - | - | 2022-07-30 08:40 | 5 | 12 | CVC
1350 | 2-18:56:41 | 0:30 | 0.0296 | 1.1096 | 142.9 | 99.96 | 3.9997 | 4.1604 | 535.6 | - | - | 2022-07-30 08:42 | 5 | 12 | CVC
1351 | 2-18:57:32 | 0:31 | 0.0279 | 1.11 | 142.9 | 100 | 3.9997 | 4.162 | 535.9 | - | - | 2022-07-30 08:43 | 5 | 12 | CVC
1352 | 2-18:57:32 | 0:00 | -0.4656 | 0 | 0 | 0 | 3.9662 | 0 | 0 | - | - | 2022-07-30 08:43 | 5 | 13 | RateD
1353 | 2-18:57:39 | 0:00 | -0.4656 | 0.0008 | 0.1 | 0.07 | 3.9557 | 0.0032 | 0.4 | - | - | 2022-07-30 08:43 | 5 | 13 | RateD
1354 | 2-18:57:49 | 0:00 | -0.4656 | 0.0021 | 0.3 | 0.19 | 3.9455 | 0.0083 | 1.1 | - | - | 2022-07-30 08:44 | 5 | 13 | RateD
1355 | 2-18:58:04 | 0:01 | -0.4656 | 0.004 | 0.5 | 0.37 | 3.9354 | 0.0159 | 2.1 | - | - | 2022-07-30 08:44 | 5 | 13 | RateD
1356 | 2-18:58:26 | 0:01 | -0.4656 | 0.0069 | 0.9 | 0.63 | 3.9253 | 0.0273 | 3.5 | - | - | 2022-07-30 08:44 | 5 | 13 | RateD
1357 | 2-18:58:58 | 0:01 | -0.4656 | 0.0111 | 1.4 | 1.01 | 3.9152 | 0.0437 | 5.6 | - | - | 2022-07-30 08:45 | 5 | 13 | RateD
1358 | 2-18:59:40 | 0:02 | -0.4656 | 0.0166 | 2.1 | 1.5 | 3.9052 | 0.065 | 8.4 | - | - | 2022-07-30 08:45 | 5 | 13 | RateD
1359 | 2-19:00:29 | 0:03 | -0.4656 | 0.0229 | 2.9 | 2.08 | 3.8951 | 0.0896 | 11.5 | - | - | 2022-07-30 08:46 | 5 | 13 | RateD
1360 | 2-19:01:23 | 0:04 | -0.4656 | 0.0298 | 3.8 | 2.71 | 3.885 | 0.1167 | 15 | - | - | 2022-07-30 08:47 | 5 | 13 | RateD
1361 | 2-19:02:24 | 0:05 | -0.4656 | 0.0377 | 4.9 | 3.42 | 3.8749 | 0.1471 | 18.9 | - | - | 2022-07-30 08:48 | 5 | 13 | RateD
1362 | 2-19:03:34 | 0:06 | -0.4656 | 0.0467 | 6 | 4.24 | 3.8649 | 0.1822 | 23.5 | - | - | 2022-07-30 08:49 | 5 | 13 | RateD
1363 | 2-19:04:55 | 0:07 | -0.4656 | 0.0572 | 7.4 | 5.19 | 3.8548 | 0.2227 | 28.7 | - | - | 2022-07-30 08:51 | 5 | 13 | RateD
1364 | 2-19:06:36 | 0:09 | -0.4656 | 0.0702 | 9 | 6.37 | 3.8447 | 0.2728 | 35.1 | - | - | 2022-07-30 08:52 | 5 | 13 | RateD
1365 | 2-19:08:45 | 0:11 | -0.4656 | 0.087 | 11.2 | 7.9 | 3.8346 | 0.3372 | 43.4 | - | - | 2022-07-30 08:54 | 5 | 13 | RateD
1366 | 2-19:11:40 | 0:14 | -0.4656 | 0.1097 | 14.1 | 9.95 | 3.8246 | 0.424 | 54.6 | - | - | 2022-07-30 08:57 | 5 | 13 | RateD
1367 | 2-19:14:41 | 0:17 | -0.4656 | 0.133 | 17.1 | 12.07 | 3.8173 | 0.513 | 66 | - | - | 2022-07-30 09:00 | 5 | 13 | RateD
1368 | 2-19:17:41 | 0:20 | -0.4656 | 0.1563 | 20.1 | 14.18 | 3.8112 | 0.6018 | 77.5 | - | - | 2022-07-30 09:03 | 5 | 13 | RateD
1369 | 2-19:20:41 | 0:23 | -0.4656 | 0.1795 | 23.1 | 16.29 | 3.8056 | 0.6904 | 88.9 | - | - | 2022-07-30 09:06 | 5 | 13 | RateD
1370 | 2-19:23:41 | 0:26 | -0.4656 | 0.2029 | 26.1 | 18.41 | 3.7999 | 0.7791 | 100.3 | - | - | 2022-07-30 09:09 | 5 | 13 | RateD
1371 | 2-19:26:41 | 0:29 | -0.4656 | 0.2262 | 29.1 | 20.52 | 3.7931 | 0.8676 | 111.7 | - | - | 2022-07-30 09:12 | 5 | 13 | RateD
1372 | 2-19:29:41 | 0:32 | -0.4656 | 0.2495 | 32.1 | 22.64 | 3.7849 | 0.9558 | 123.1 | - | - | 2022-07-30 09:15 | 5 | 13 | RateD
1373 | 2-19:32:38 | 0:35 | -0.4656 | 0.2723 | 35.1 | 24.71 | 3.7748 | 1.042 | 134.2 | - | - | 2022-07-30 09:18 | 5 | 13 | RateD
1374 | 2-19:35:10 | 0:38 | -0.4656 | 0.292 | 37.6 | 26.49 | 3.7647 | 1.1163 | 143.7 | - | - | 2022-07-30 09:21 | 5 | 13 | RateD
1375 | 2-19:37:21 | 0:40 | -0.4656 | 0.3089 | 39.8 | 28.03 | 3.7547 | 1.1801 | 151.9 | - | - | 2022-07-30 09:23 | 5 | 13 | RateD
1376 | 2-19:39:22 | 0:42 | -0.4656 | 0.3246 | 41.8 | 29.45 | 3.7446 | 1.2388 | 159.5 | - | - | 2022-07-30 09:25 | 5 | 13 | RateD
1377 | 2-19:41:21 | 0:44 | -0.4656 | 0.34 | 43.8 | 30.85 | 3.7345 | 1.2965 | 166.9 | - | - | 2022-07-30 09:27 | 5 | 13 | RateD
1378 | 2-19:43:23 | 0:46 | -0.4656 | 0.3557 | 45.8 | 32.28 | 3.7244 | 1.355 | 174.5 | - | - | 2022-07-30 09:29 | 5 | 13 | RateD
1379 | 2-19:45:31 | 0:48 | -0.4656 | 0.3723 | 47.9 | 33.78 | 3.7143 | 1.4167 | 182.4 | - | - | 2022-07-30 09:31 | 5 | 13 | RateD
1380 | 2-19:47:40 | 0:50 | -0.4656 | 0.3889 | 50.1 | 35.29 | 3.7043 | 1.4784 | 190.3 | - | - | 2022-07-30 09:33 | 5 | 13 | RateD
1381 | 2-19:49:58 | 0:52 | -0.4656 | 0.4068 | 52.4 | 36.92 | 3.6942 | 1.5447 | 198.9 | - | - | 2022-07-30 09:36 | 5 | 13 | RateD
1382 | 2-19:52:14 | 0:55 | -0.4656 | 0.4244 | 54.6 | 38.52 | 3.6841 | 1.6096 | 207.2 | - | - | 2022-07-30 09:38 | 5 | 13 | RateD
1383 | 2-19:54:24 | 0:57 | -0.4656 | 0.4412 | 56.8 | 40.03 | 3.674 | 1.6712 | 215.2 | - | - | 2022-07-30 09:40 | 5 | 13 | RateD
1384 | 2-19:56:23 | 0:59 | -0.4656 | 0.4566 | 58.8 | 41.44 | 3.664 | 1.7279 | 222.5 | - | - | 2022-07-30 09:42 | 5 | 13 | RateD
1385 | 2-19:58:18 | 1:01 | -0.4656 | 0.4715 | 60.7 | 42.78 | 3.6539 | 1.7822 | 229.5 | - | - | 2022-07-30 09:44 | 5 | 13 | RateD
1386 | 2-20:00:11 | 1:03 | -0.4656 | 0.486 | 62.6 | 44.1 | 3.6438 | 1.8353 | 236.3 | - | - | 2022-07-30 09:46 | 5 | 13 | RateD
1387 | 2-20:02:05 | 1:05 | -0.4656 | 0.5008 | 64.5 | 45.44 | 3.6337 | 1.889 | 243.2 | - | - | 2022-07-30 09:48 | 5 | 13 | RateD
1388 | 2-20:03:58 | 1:06 | -0.4656 | 0.5155 | 66.4 | 46.78 | 3.6237 | 1.9424 | 250.1 | - | - | 2022-07-30 09:50 | 5 | 13 | RateD
1389 | 2-20:05:55 | 1:08 | -0.4656 | 0.5306 | 68.3 | 48.15 | 3.6136 | 1.9969 | 257.1 | - | - | 2022-07-30 09:52 | 5 | 13 | RateD
1390 | 2-20:07:54 | 1:10 | -0.4656 | 0.546 | 70.3 | 49.54 | 3.6035 | 2.0525 | 264.3 | - | - | 2022-07-30 09:54 | 5 | 13 | RateD
1391 | 2-20:09:57 | 1:12 | -0.4656 | 0.5619 | 72.3 | 50.99 | 3.5934 | 2.1099 | 271.7 | - | - | 2022-07-30 09:56 | 5 | 13 | RateD
1392 | 2-20:12:04 | 1:15 | -0.4655 | 0.5783 | 74.5 | 52.48 | 3.5834 | 2.1687 | 279.2 | - | - | 2022-07-30 09:58 | 5 | 13 | RateD
1393 | 2-20:14:13 | 1:17 | -0.4656 | 0.595 | 76.6 | 53.99 | 3.5733 | 2.2284 | 286.9 | - | - | 2022-07-30 10:00 | 5 | 13 | RateD
1394 | 2-20:16:23 | 1:19 | -0.4656 | 0.6118 | 78.8 | 55.52 | 3.5632 | 2.2884 | 294.6 | - | - | 2022-07-30 10:02 | 5 | 13 | RateD
1395 | 2-20:18:33 | 1:21 | -0.4656 | 0.6285 | 80.9 | 57.04 | 3.5531 | 2.3479 | 302.3 | - | - | 2022-07-30 10:04 | 5 | 13 | RateD
1396 | 2-20:20:38 | 1:23 | -0.4656 | 0.6448 | 83 | 58.51 | 3.5431 | 2.4055 | 309.7 | - | - | 2022-07-30 10:06 | 5 | 13 | RateD
1397 | 2-20:22:44 | 1:25 | -0.4656 | 0.661 | 85.1 | 59.99 | 3.533 | 2.4631 | 317.1 | - | - | 2022-07-30 10:08 | 5 | 13 | RateD
1398 | 2-20:24:48 | 1:27 | -0.4656 | 0.6771 | 87.2 | 61.44 | 3.5229 | 2.5197 | 324.4 | - | - | 2022-07-30 10:11 | 5 | 13 | RateD
1399 | 2-20:26:48 | 1:29 | -0.4656 | 0.6925 | 89.2 | 62.85 | 3.5128 | 2.5741 | 331.4 | - | - | 2022-07-30 10:13 | 5 | 13 | RateD
1400 | 2-20:28:44 | 1:31 | -0.4656 | 0.7076 | 91.1 | 64.21 | 3.5028 | 2.6268 | 338.2 | - | - | 2022-07-30 10:14 | 5 | 13 | RateD
1401 | 2-20:30:35 | 1:33 | -0.4656 | 0.7219 | 92.9 | 65.51 | 3.4927 | 2.677 | 344.7 | - | - | 2022-07-30 10:16 | 5 | 13 | RateD
1402 | 2-20:32:27 | 1:35 | -0.4656 | 0.7364 | 94.8 | 66.83 | 3.4826 | 2.7276 | 351.2 | - | - | 2022-07-30 10:18 | 5 | 13 | RateD
1403 | 2-20:34:16 | 1:37 | -0.4656 | 0.7505 | 96.6 | 68.11 | 3.4725 | 2.7767 | 357.5 | - | - | 2022-07-30 10:20 | 5 | 13 | RateD
1404 | 2-20:36:04 | 1:39 | -0.4656 | 0.7644 | 98.4 | 69.37 | 3.4625 | 2.8249 | 363.7 | - | - | 2022-07-30 10:22 | 5 | 13 | RateD
1405 | 2-20:37:48 | 1:40 | -0.4656 | 0.778 | 100.2 | 70.6 | 3.4524 | 2.8718 | 369.7 | - | - | 2022-07-30 10:24 | 5 | 13 | RateD
1406 | 2-20:39:31 | 1:42 | -0.4656 | 0.7913 | 101.9 | 71.81 | 3.4423 | 2.9176 | 375.6 | - | - | 2022-07-30 10:25 | 5 | 13 | RateD
1407 | 2-20:41:11 | 1:44 | -0.4656 | 0.8042 | 103.5 | 72.98 | 3.4322 | 2.9619 | 381.3 | - | - | 2022-07-30 10:27 | 5 | 13 | RateD
1408 | 2-20:42:48 | 1:45 | -0.4656 | 0.8168 | 105.2 | 74.12 | 3.4222 | 3.0051 | 386.9 | - | - | 2022-07-30 10:29 | 5 | 13 | RateD
1409 | 2-20:44:25 | 1:47 | -0.4656 | 0.8293 | 106.8 | 75.26 | 3.4121 | 3.0479 | 392.4 | - | - | 2022-07-30 10:30 | 5 | 13 | RateD
1410 | 2-20:46:03 | 1:49 | -0.4656 | 0.842 | 108.4 | 76.41 | 3.402 | 3.0912 | 398 | - | - | 2022-07-30 10:32 | 5 | 13 | RateD
1411 | 2-20:47:41 | 1:50 | -0.4656 | 0.8546 | 110 | 77.55 | 3.3919 | 3.1339 | 403.5 | - | - | 2022-07-30 10:33 | 5 | 13 | RateD
1412 | 2-20:49:16 | 1:52 | -0.4656 | 0.867 | 111.6 | 78.68 | 3.3819 | 3.1759 | 408.9 | - | - | 2022-07-30 10:35 | 5 | 13 | RateD
1413 | 2-20:50:52 | 1:53 | -0.4656 | 0.8794 | 113.2 | 79.8 | 3.3718 | 3.2178 | 414.3 | - | - | 2022-07-30 10:37 | 5 | 13 | RateD
1414 | 2-20:52:33 | 1:55 | -0.4656 | 0.8924 | 114.9 | 80.98 | 3.3617 | 3.2614 | 419.9 | - | - | 2022-07-30 10:38 | 5 | 13 | RateD
1415 | 2-20:54:16 | 1:57 | -0.4656 | 0.9058 | 116.6 | 82.2 | 3.3516 | 3.3065 | 425.7 | - | - | 2022-07-30 10:40 | 5 | 13 | RateD
1416 | 2-20:56:01 | 1:58 | -0.4656 | 0.9193 | 118.4 | 83.42 | 3.3415 | 3.3516 | 431.5 | - | - | 2022-07-30 10:42 | 5 | 13 | RateD
1417 | 2-20:57:44 | 2:00 | -0.4656 | 0.9326 | 120.1 | 84.63 | 3.3315 | 3.396 | 437.2 | - | - | 2022-07-30 10:43 | 5 | 13 | RateD
1418 | 2-20:59:23 | 2:02 | -0.4656 | 0.9455 | 121.7 | 85.8 | 3.3214 | 3.4389 | 442.8 | - | - | 2022-07-30 10:45 | 5 | 13 | RateD
1419 | 2-21:00:47 | 2:03 | -0.4656 | 0.9563 | 123.1 | 86.78 | 3.3113 | 3.4749 | 447.4 | - | - | 2022-07-30 10:47 | 5 | 13 | RateD
1420 | 2-21:02:00 | 2:04 | -0.4656 | 0.9658 | 124.3 | 87.64 | 3.3012 | 3.5062 | 451.4 | - | - | 2022-07-30 10:48 | 5 | 13 | RateD
1421 | 2-21:03:02 | 2:06 | -0.4656 | 0.9738 | 125.4 | 88.37 | 3.2912 | 3.5327 | 454.8 | - | - | 2022-07-30 10:49 | 5 | 13 | RateD
1422 | 2-21:03:57 | 2:06 | -0.4656 | 0.9809 | 126.3 | 89.01 | 3.2811 | 3.5558 | 457.8 | - | - | 2022-07-30 10:50 | 5 | 13 | RateD
1423 | 2-21:04:44 | 2:07 | -0.4656 | 0.9869 | 127.1 | 89.56 | 3.271 | 3.5757 | 460.4 | - | - | 2022-07-30 10:50 | 5 | 13 | RateD
1424 | 2-21:05:25 | 2:08 | -0.4656 | 0.9922 | 127.7 | 90.04 | 3.2609 | 3.5929 | 462.6 | - | - | 2022-07-30 10:51 | 5 | 13 | RateD
1425 | 2-21:06:02 | 2:08 | -0.4656 | 0.997 | 128.4 | 90.47 | 3.2509 | 3.6085 | 464.6 | - | - | 2022-07-30 10:52 | 5 | 13 | RateD
1426 | 2-21:06:35 | 2:09 | -0.4656 | 1.0013 | 128.9 | 90.87 | 3.2408 | 3.6226 | 466.4 | - | - | 2022-07-30 10:52 | 5 | 13 | RateD
1427 | 2-21:07:06 | 2:10 | -0.4656 | 1.0054 | 129.4 | 91.23 | 3.2307 | 3.6356 | 468.1 | - | - | 2022-07-30 10:53 | 5 | 13 | RateD
1428 | 2-21:07:35 | 2:10 | -0.4656 | 1.0091 | 129.9 | 91.57 | 3.2205 | 3.6477 | 469.6 | - | - | 2022-07-30 10:53 | 5 | 13 | RateD
1429 | 2-21:08:03 | 2:10 | -0.4656 | 1.0126 | 130.4 | 91.89 | 3.2104 | 3.659 | 471.1 | - | - | 2022-07-30 10:54 | 5 | 13 | RateD
1430 | 2-21:08:28 | 2:11 | -0.4656 | 1.016 | 130.8 | 92.19 | 3.2002 | 3.6697 | 472.5 | - | - | 2022-07-30 10:54 | 5 | 13 | RateD
1431 | 2-21:08:53 | 2:11 | -0.4656 | 1.0191 | 131.2 | 92.48 | 3.1899 | 3.6799 | 473.8 | - | - | 2022-07-30 10:55 | 5 | 13 | RateD
1432 | 2-21:09:16 | 2:12 | -0.4656 | 1.0221 | 131.6 | 92.75 | 3.1799 | 3.6893 | 475 | - | - | 2022-07-30 10:55 | 5 | 13 | RateD
1433 | 2-21:09:38 | 2:12 | -0.4656 | 1.025 | 132 | 93.02 | 3.1696 | 3.6985 | 476.2 | - | - | 2022-07-30 10:55 | 5 | 13 | RateD
1434 | 2-21:09:59 | 2:12 | -0.4656 | 1.0277 | 132.3 | 93.26 | 3.1596 | 3.7071 | 477.3 | - | - | 2022-07-30 10:56 | 5 | 13 | RateD
1435 | 2-21:10:19 | 2:13 | -0.4656 | 1.0303 | 132.7 | 93.5 | 3.1495 | 3.7153 | 478.3 | - | - | 2022-07-30 10:56 | 5 | 13 | RateD
1436 | 2-21:10:39 | 2:13 | -0.4656 | 1.0328 | 133 | 93.72 | 3.1394 | 3.7231 | 479.3 | - | - | 2022-07-30 10:56 | 5 | 13 | RateD
1437 | 2-21:10:57 | 2:13 | -0.4656 | 1.0352 | 133.3 | 93.94 | 3.1292 | 3.7306 | 480.3 | - | - | 2022-07-30 10:57 | 5 | 13 | RateD
1438 | 2-21:11:16 | 2:14 | -0.4656 | 1.0376 | 133.6 | 94.16 | 3.119 | 3.7381 | 481.3 | - | - | 2022-07-30 10:57 | 5 | 13 | RateD
1439 | 2-21:11:33 | 2:14 | -0.4656 | 1.0398 | 133.9 | 94.36 | 3.1089 | 3.745 | 482.2 | - | - | 2022-07-30 10:57 | 5 | 13 | RateD
1440 | 2-21:11:50 | 2:14 | -0.4656 | 1.042 | 134.2 | 94.56 | 3.0985 | 3.7518 | 483 | - | - | 2022-07-30 10:58 | 5 | 13 | RateD
1441 | 2-21:12:06 | 2:15 | -0.4656 | 1.0441 | 134.4 | 94.75 | 3.0884 | 3.7583 | 483.9 | - | - | 2022-07-30 10:58 | 5 | 13 | RateD
1442 | 2-21:12:22 | 2:15 | -0.4656 | 1.0461 | 134.7 | 94.93 | 3.0782 | 3.7645 | 484.7 | - | - | 2022-07-30 10:58 | 5 | 13 | RateD
1443 | 2-21:12:37 | 2:15 | -0.4656 | 1.0481 | 134.9 | 95.11 | 3.0678 | 3.7705 | 485.5 | - | - | 2022-07-30 10:58 | 5 | 13 | RateD
1444 | 2-21:12:51 | 2:15 | -0.4656 | 1.0499 | 135.2 | 95.27 | 3.0577 | 3.776 | 486.2 | - | - | 2022-07-30 10:59 | 5 | 13 | RateD
1445 | 2-21:13:05 | 2:16 | -0.4656 | 1.0517 | 135.4 | 95.43 | 3.0477 | 3.7815 | 486.9 | - | - | 2022-07-30 10:59 | 5 | 13 | RateD
1446 | 2-21:13:18 | 2:16 | -0.4656 | 1.0534 | 135.6 | 95.59 | 3.0376 | 3.7867 | 487.5 | - | - | 2022-07-30 10:59 | 5 | 13 | RateD
1447 | 2-21:13:30 | 2:16 | -0.4656 | 1.055 | 135.8 | 95.74 | 3.0275 | 3.7917 | 488.2 | - | - | 2022-07-30 10:59 | 5 | 13 | RateD
1448 | 2-21:13:43 | 2:16 | -0.4656 | 1.0567 | 136 | 95.89 | 3.0171 | 3.7967 | 488.8 | - | - | 2022-07-30 10:59 | 5 | 13 | RateD
1449 | 2-21:13:55 | 2:16 | -0.4656 | 1.0582 | 136.2 | 96.03 | 3.007 | 3.8014 | 489.4 | - | - | 2022-07-30 11:00 | 5 | 13 | RateD
1450 | 2-21:14:07 | 2:17 | -0.4656 | 1.0598 | 136.4 | 96.17 | 2.9965 | 3.8061 | 490 | - | - | 2022-07-30 11:00 | 5 | 13 | RateD
1451 | 2-21:14:19 | 2:17 | -0.4656 | 1.0613 | 136.6 | 96.31 | 2.9864 | 3.8106 | 490.6 | - | - | 2022-07-30 11:00 | 5 | 13 | RateD
1452 | 2-21:14:30 | 2:17 | -0.4656 | 1.0627 | 136.8 | 96.44 | 2.9762 | 3.8149 | 491.2 | - | - | 2022-07-30 11:00 | 5 | 13 | RateD
1453 | 2-21:14:41 | 2:17 | -0.4656 | 1.0641 | 137 | 96.57 | 2.9656 | 3.8191 | 491.7 | - | - | 2022-07-30 11:00 | 5 | 13 | RateD
1454 | 2-21:14:51 | 2:17 | -0.4656 | 1.0655 | 137.2 | 96.69 | 2.9556 | 3.8231 | 492.2 | - | - | 2022-07-30 11:01 | 5 | 13 | RateD
1455 | 2-21:15:02 | 2:17 | -0.4656 | 1.0668 | 137.4 | 96.81 | 2.9453 | 3.827 | 492.7 | - | - | 2022-07-30 11:01 | 5 | 13 | RateD
1456 | 2-21:15:12 | 2:18 | -0.4656 | 1.0681 | 137.5 | 96.93 | 2.9348 | 3.8308 | 493.2 | - | - | 2022-07-30 11:01 | 5 | 13 | RateD
1457 | 2-21:15:21 | 2:18 | -0.4656 | 1.0694 | 137.7 | 97.04 | 2.9244 | 3.8345 | 493.7 | - | - | 2022-07-30 11:01 | 5 | 13 | RateD
1458 | 2-21:15:31 | 2:18 | -0.4656 | 1.0706 | 137.8 | 97.15 | 2.914 | 3.838 | 494.1 | - | - | 2022-07-30 11:01 | 5 | 13 | RateD
1459 | 2-21:15:39 | 2:18 | -0.4656 | 1.0717 | 138 | 97.25 | 2.904 | 3.8413 | 494.6 | - | - | 2022-07-30 11:01 | 5 | 13 | RateD
1460 | 2-21:15:49 | 2:18 | -0.4656 | 1.0729 | 138.1 | 97.36 | 2.8933 | 3.8447 | 495 | - | - | 2022-07-30 11:02 | 5 | 13 | RateD
1461 | 2-21:15:57 | 2:18 | -0.4656 | 1.074 | 138.3 | 97.46 | 2.8827 | 3.848 | 495.4 | - | - | 2022-07-30 11:02 | 5 | 13 | RateD
1462 | 2-21:16:05 | 2:19 | -0.4656 | 1.0751 | 138.4 | 97.56 | 2.8726 | 3.851 | 495.8 | - | - | 2022-07-30 11:02 | 5 | 13 | RateD
1463 | 2-21:16:14 | 2:19 | -0.4656 | 1.0761 | 138.6 | 97.66 | 2.8618 | 3.8541 | 496.2 | - | - | 2022-07-30 11:02 | 5 | 13 | RateD
1464 | 2-21:16:22 | 2:19 | -0.4656 | 1.0772 | 138.7 | 97.75 | 2.8516 | 3.857 | 496.6 | - | - | 2022-07-30 11:02 | 5 | 13 | RateD
1465 | 2-21:16:30 | 2:19 | -0.4656 | 1.0782 | 138.8 | 97.85 | 2.8409 | 3.86 | 497 | - | - | 2022-07-30 11:02 | 5 | 13 | RateD
1466 | 2-21:16:37 | 2:19 | -0.4656 | 1.0792 | 138.9 | 97.93 | 2.8306 | 3.8628 | 497.3 | - | - | 2022-07-30 11:02 | 5 | 13 | RateD
1467 | 2-21:16:45 | 2:19 | -0.4656 | 1.0802 | 139.1 | 98.02 | 2.8203 | 3.8655 | 497.7 | - | - | 2022-07-30 11:02 | 5 | 13 | RateD
1468 | 2-21:16:52 | 2:19 | -0.4656 | 1.0811 | 139.2 | 98.11 | 2.8096 | 3.8683 | 498 | - | - | 2022-07-30 11:03 | 5 | 13 | RateD
1469 | 2-21:16:59 | 2:19 | -0.4656 | 1.082 | 139.3 | 98.19 | 2.7995 | 3.8708 | 498.4 | - | - | 2022-07-30 11:03 | 5 | 13 | RateD
1470 | 2-21:17:06 | 2:20 | -0.4656 | 1.0829 | 139.4 | 98.27 | 2.7892 | 3.8732 | 498.7 | - | - | 2022-07-30 11:03 | 5 | 13 | RateD
1471 | 2-21:17:13 | 2:20 | -0.4656 | 1.0838 | 139.5 | 98.35 | 2.7787 | 3.8758 | 499 | - | - | 2022-07-30 11:03 | 5 | 13 | RateD
1472 | 2-21:17:20 | 2:20 | -0.4656 | 1.0847 | 139.7 | 98.43 | 2.768 | 3.8782 | 499.3 | - | - | 2022-07-30 11:03 | 5 | 13 | RateD
1473 | 2-21:17:27 | 2:20 | -0.4656 | 1.0856 | 139.8 | 98.51 | 2.7579 | 3.8805 | 499.6 | - | - | 2022-07-30 11:03 | 5 | 13 | RateD
1474 | 2-21:17:33 | 2:20 | -0.4656 | 1.0864 | 139.9 | 98.59 | 2.7474 | 3.8828 | 499.9 | - | - | 2022-07-30 11:03 | 5 | 13 | RateD
1475 | 2-21:17:39 | 2:20 | -0.4656 | 1.0872 | 140 | 98.66 | 2.7369 | 3.8851 | 500.2 | - | - | 2022-07-30 11:03 | 5 | 13 | RateD
1476 | 2-21:17:46 | 2:20 | -0.4656 | 1.088 | 140.1 | 98.73 | 2.726 | 3.8873 | 500.5 | - | - | 2022-07-30 11:03 | 5 | 13 | RateD
1477 | 2-21:17:52 | 2:20 | -0.4656 | 1.0888 | 140.2 | 98.8 | 2.7156 | 3.8894 | 500.8 | - | - | 2022-07-30 11:04 | 5 | 13 | RateD
1478 | 2-21:17:57 | 2:20 | -0.4656 | 1.0896 | 140.3 | 98.87 | 2.7051 | 3.8914 | 501 | - | - | 2022-07-30 11:04 | 5 | 13 | RateD
1479 | 2-21:18:03 | 2:21 | -0.4656 | 1.0903 | 140.4 | 98.94 | 2.6944 | 3.8935 | 501.3 | - | - | 2022-07-30 11:04 | 5 | 13 | RateD
1480 | 2-21:18:09 | 2:21 | -0.4656 | 1.0911 | 140.5 | 99.01 | 2.6834 | 3.8955 | 501.5 | - | - | 2022-07-30 11:04 | 5 | 13 | RateD
1481 | 2-21:18:15 | 2:21 | -0.4656 | 1.0918 | 140.6 | 99.08 | 2.6724 | 3.8975 | 501.8 | - | - | 2022-07-30 11:04 | 5 | 13 | RateD
1482 | 2-21:18:21 | 2:21 | -0.4656 | 1.0925 | 140.7 | 99.14 | 2.6614 | 3.8994 | 502.1 | - | - | 2022-07-30 11:04 | 5 | 13 | RateD
1483 | 2-21:18:26 | 2:21 | -0.4656 | 1.0932 | 140.8 | 99.2 | 2.651 | 3.9012 | 502.3 | - | - | 2022-07-30 11:04 | 5 | 13 | RateD
1484 | 2-21:18:31 | 2:21 | -0.4656 | 1.0939 | 140.8 | 99.27 | 2.6406 | 3.903 | 502.5 | - | - | 2022-07-30 11:04 | 5 | 13 | RateD
1485 | 2-21:18:36 | 2:21 | -0.4656 | 1.0945 | 140.9 | 99.33 | 2.6301 | 3.9047 | 502.7 | - | - | 2022-07-30 11:04 | 5 | 13 | RateD
1486 | 2-21:18:41 | 2:21 | -0.4656 | 1.0952 | 141 | 99.39 | 2.6195 | 3.9065 | 503 | - | - | 2022-07-30 11:04 | 5 | 13 | RateD
1487 | 2-21:18:46 | 2:21 | -0.4656 | 1.0959 | 141.1 | 99.45 | 2.6082 | 3.9083 | 503.2 | - | - | 2022-07-30 11:04 | 5 | 13 | RateD
1488 | 2-21:18:52 | 2:21 | -0.4656 | 1.0966 | 141.2 | 99.51 | 2.597 | 3.91 | 503.4 | - | - | 2022-07-30 11:05 | 5 | 13 | RateD
1489 | 2-21:18:56 | 2:21 | -0.4656 | 1.0972 | 141.3 | 99.56 | 2.587 | 3.9116 | 503.6 | - | - | 2022-07-30 11:05 | 5 | 13 | RateD
1490 | 2-21:19:01 | 2:21 | -0.4656 | 1.0978 | 141.3 | 99.62 | 2.5763 | 3.9131 | 503.8 | - | - | 2022-07-30 11:05 | 5 | 13 | RateD
1491 | 2-21:19:06 | 2:22 | -0.4656 | 1.0984 | 141.4 | 99.67 | 2.5659 | 3.9147 | 504 | - | - | 2022-07-30 11:05 | 5 | 13 | RateD
1492 | 2-21:19:10 | 2:22 | -0.4656 | 1.099 | 141.5 | 99.73 | 2.555 | 3.9162 | 504.2 | - | - | 2022-07-30 11:05 | 5 | 13 | RateD
1493 | 2-21:19:15 | 2:22 | -0.4656 | 1.0996 | 141.6 | 99.78 | 2.5439 | 3.9178 | 504.4 | - | - | 2022-07-30 11:05 | 5 | 13 | RateD
1494 | 2-21:19:20 | 2:22 | -0.4656 | 1.1002 | 141.6 | 99.84 | 2.533 | 3.9193 | 504.6 | - | - | 2022-07-30 11:05 | 5 | 13 | RateD
1495 | 2-21:19:24 | 2:22 | -0.4656 | 1.1008 | 141.7 | 99.89 | 2.5215 | 3.9208 | 504.8 | - | - | 2022-07-30 11:05 | 5 | 13 | RateD
1496 | 2-21:19:29 | 2:22 | -0.4656 | 1.1014 | 141.8 | 99.95 | 2.5104 | 3.9223 | 505 | - | - | 2022-07-30 11:05 | 5 | 13 | RateD
1497 | 2-21:19:34 | 2:22 | -0.4656 | 1.102 | 141.9 | 100 | 2.4998 | 3.9238 | 505.2 | - | - | 2022-07-30 11:05 | 5 | 13 | RateD
1498 | 2-21:19:34 | 0:00 | 0.4656 | 0 | 0 | 0 | 2.6625 | 0 | 0 | - | - | 2022-07-30 11:05 | 6 | 14 | RateC
1499 | 2-21:19:35 | 0:00 | 0.4656 | 0.0002 | 0 | 0.02 | 2.8316 | 0.0007 | 0.1 | - | - | 2022-07-30 11:05 | 6 | 14 | RateC
1500 | 2-21:19:36 | 0:00 | 0.4656 | 0.0003 | 0 | 0.03 | 2.8767 | 0.0009 | 0.1 | - | - | 2022-07-30 11:05 | 6 | 14 | RateC
1501 | 2-21:19:36 | 0:00 | 0.4656 | 0.0004 | 0 | 0.03 | 2.9114 | 0.0011 | 0.1 | - | - | 2022-07-30 11:05 | 6 | 14 | RateC
1502 | 2-21:19:37 | 0:00 | 0.4655 | 0.0004 | 0.1 | 0.04 | 2.9371 | 0.0013 | 0.2 | - | - | 2022-07-30 11:05 | 6 | 14 | RateC
1503 | 2-21:19:39 | 0:00 | 0.4656 | 0.0007 | 0.1 | 0.06 | 2.9923 | 0.0019 | 0.2 | - | - | 2022-07-30 11:05 | 6 | 14 | RateC
1504 | 2-21:19:40 | 0:00 | 0.4656 | 0.0008 | 0.1 | 0.07 | 3.0137 | 0.0024 | 0.3 | - | - | 2022-07-30 11:05 | 6 | 14 | RateC
1505 | 2-21:19:41 | 0:00 | 0.4656 | 0.001 | 0.1 | 0.09 | 3.0306 | 0.0028 | 0.4 | - | - | 2022-07-30 11:05 | 6 | 14 | RateC
1506 | 2-21:19:42 | 0:00 | 0.4656 | 0.0011 | 0.1 | 0.1 | 3.045 | 0.0033 | 0.4 | - | - | 2022-07-30 11:05 | 6 | 14 | RateC
1507 | 2-21:19:43 | 0:00 | 0.4656 | 0.0013 | 0.2 | 0.11 | 3.0563 | 0.0038 | 0.5 | - | - | 2022-07-30 11:05 | 6 | 14 | RateC
1508 | 2-21:19:45 | 0:00 | 0.4656 | 0.0015 | 0.2 | 0.14 | 3.0707 | 0.0044 | 0.6 | - | - | 2022-07-30 11:05 | 6 | 14 | RateC
1509 | 2-21:19:47 | 0:00 | 0.4656 | 0.0017 | 0.2 | 0.16 | 3.0828 | 0.0051 | 0.7 | - | - | 2022-07-30 11:06 | 6 | 14 | RateC
1510 | 2-21:19:48 | 0:00 | 0.4656 | 0.0019 | 0.2 | 0.18 | 3.0934 | 0.0058 | 0.7 | - | - | 2022-07-30 11:06 | 6 | 14 | RateC
1511 | 2-21:19:51 | 0:00 | 0.4656 | 0.0022 | 0.3 | 0.2 | 3.1056 | 0.0067 | 0.9 | - | - | 2022-07-30 11:06 | 6 | 14 | RateC
1512 | 2-21:19:53 | 0:00 | 0.4656 | 0.0025 | 0.3 | 0.23 | 3.1169 | 0.0077 | 1 | - | - | 2022-07-30 11:06 | 6 | 14 | RateC
1513 | 2-21:19:55 | 0:00 | 0.4656 | 0.0028 | 0.4 | 0.26 | 3.127 | 0.0086 | 1.1 | - | - | 2022-07-30 11:06 | 6 | 14 | RateC
1514 | 2-21:19:58 | 0:00 | 0.4656 | 0.0032 | 0.4 | 0.29 | 3.1382 | 0.0097 | 1.3 | - | - | 2022-07-30 11:06 | 6 | 14 | RateC
1515 | 2-21:20:01 | 0:00 | 0.4656 | 0.0036 | 0.5 | 0.32 | 3.1493 | 0.011 | 1.4 | - | - | 2022-07-30 11:06 | 6 | 14 | RateC
1516 | 2-21:20:05 | 0:01 | 0.4656 | 0.004 | 0.5 | 0.36 | 3.1607 | 0.0124 | 1.6 | - | - | 2022-07-30 11:06 | 6 | 14 | RateC
1517 | 2-21:20:08 | 0:01 | 0.4656 | 0.0045 | 0.6 | 0.41 | 3.1709 | 0.0138 | 1.8 | - | - | 2022-07-30 11:06 | 6 | 14 | RateC
1518 | 2-21:20:12 | 0:01 | 0.4656 | 0.005 | 0.6 | 0.45 | 3.1819 | 0.0154 | 2 | - | - | 2022-07-30 11:06 | 6 | 14 | RateC
1519 | 2-21:20:16 | 0:01 | 0.4656 | 0.0055 | 0.7 | 0.5 | 3.192 | 0.0171 | 2.2 | - | - | 2022-07-30 11:06 | 6 | 14 | RateC
1520 | 2-21:20:21 | 0:01 | 0.4656 | 0.0061 | 0.8 | 0.55 | 3.2025 | 0.019 | 2.4 | - | - | 2022-07-30 11:06 | 6 | 14 | RateC
1521 | 2-21:20:26 | 0:01 | 0.4656 | 0.0068 | 0.9 | 0.61 | 3.213 | 0.0211 | 2.7 | - | - | 2022-07-30 11:06 | 6 | 14 | RateC
1522 | 2-21:20:31 | 0:01 | 0.4656 | 0.0074 | 1 | 0.67 | 3.2231 | 0.0233 | 3 | - | - | 2022-07-30 11:06 | 6 | 14 | RateC
1523 | 2-21:20:37 | 0:01 | 0.4656 | 0.0082 | 1.1 | 0.74 | 3.2332 | 0.0257 | 3.3 | - | - | 2022-07-30 11:06 | 6 | 14 | RateC
1524 | 2-21:20:43 | 0:01 | 0.4656 | 0.009 | 1.2 | 0.82 | 3.2436 | 0.0284 | 3.7 | - | - | 2022-07-30 11:06 | 6 | 14 | RateC
1525 | 2-21:20:50 | 0:01 | 0.4656 | 0.0099 | 1.3 | 0.9 | 3.2538 | 0.0313 | 4 | - | - | 2022-07-30 11:07 | 6 | 14 | RateC
1526 | 2-21:20:58 | 0:01 | 0.4656 | 0.0109 | 1.4 | 0.99 | 3.2645 | 0.0346 | 4.5 | - | - | 2022-07-30 11:07 | 6 | 14 | RateC
1527 | 2-21:21:06 | 0:02 | 0.4656 | 0.012 | 1.5 | 1.09 | 3.2746 | 0.0381 | 4.9 | - | - | 2022-07-30 11:07 | 6 | 14 | RateC
1528 | 2-21:21:15 | 0:02 | 0.4656 | 0.0131 | 1.7 | 1.19 | 3.2847 | 0.0419 | 5.4 | - | - | 2022-07-30 11:07 | 6 | 14 | RateC
1529 | 2-21:21:25 | 0:02 | 0.4656 | 0.0144 | 1.9 | 1.31 | 3.2952 | 0.0461 | 5.9 | - | - | 2022-07-30 11:07 | 6 | 14 | RateC
1530 | 2-21:21:35 | 0:02 | 0.4656 | 0.0158 | 2 | 1.43 | 3.3053 | 0.0505 | 6.5 | - | - | 2022-07-30 11:07 | 6 | 14 | RateC
1531 | 2-21:21:47 | 0:02 | 0.4656 | 0.0172 | 2.2 | 1.56 | 3.3157 | 0.0554 | 7.1 | - | - | 2022-07-30 11:08 | 6 | 14 | RateC
1532 | 2-21:21:59 | 0:02 | 0.4656 | 0.0188 | 2.4 | 1.71 | 3.3257 | 0.0606 | 7.8 | - | - | 2022-07-30 11:08 | 6 | 14 | RateC
1533 | 2-21:22:13 | 0:03 | 0.4656 | 0.0206 | 2.7 | 1.87 | 3.3361 | 0.0666 | 8.6 | - | - | 2022-07-30 11:08 | 6 | 14 | RateC
1534 | 2-21:22:27 | 0:03 | 0.4656 | 0.0225 | 2.9 | 2.04 | 3.3462 | 0.0728 | 9.4 | - | - | 2022-07-30 11:08 | 6 | 14 | RateC
1535 | 2-21:22:43 | 0:03 | 0.4655 | 0.0245 | 3.2 | 2.22 | 3.3566 | 0.0797 | 10.3 | - | - | 2022-07-30 11:08 | 6 | 14 | RateC
1536 | 2-21:23:00 | 0:03 | 0.4656 | 0.0267 | 3.4 | 2.42 | 3.3667 | 0.0869 | 11.2 | - | - | 2022-07-30 11:09 | 6 | 14 | RateC
1537 | 2-21:23:18 | 0:04 | 0.4656 | 0.029 | 3.7 | 2.63 | 3.3769 | 0.0948 | 12.2 | - | - | 2022-07-30 11:09 | 6 | 14 | RateC
1538 | 2-21:23:37 | 0:04 | 0.4656 | 0.0315 | 4.1 | 2.86 | 3.3871 | 0.1033 | 13.3 | - | - | 2022-07-30 11:09 | 6 | 14 | RateC
1539 | 2-21:23:58 | 0:04 | 0.4656 | 0.0343 | 4.4 | 3.11 | 3.3974 | 0.1126 | 14.5 | - | - | 2022-07-30 11:10 | 6 | 14 | RateC
1540 | 2-21:24:21 | 0:05 | 0.4656 | 0.0372 | 4.8 | 3.37 | 3.4076 | 0.1226 | 15.8 | - | - | 2022-07-30 11:10 | 6 | 14 | RateC
1541 | 2-21:24:45 | 0:05 | 0.4656 | 0.0403 | 5.2 | 3.65 | 3.4177 | 0.133 | 17.1 | - | - | 2022-07-30 11:10 | 6 | 14 | RateC
1542 | 2-21:25:11 | 0:06 | 0.4656 | 0.0437 | 5.6 | 3.96 | 3.4277 | 0.1448 | 18.6 | - | - | 2022-07-30 11:11 | 6 | 14 | RateC
1543 | 2-21:25:40 | 0:06 | 0.4656 | 0.0474 | 6.1 | 4.3 | 3.4378 | 0.1575 | 20.3 | - | - | 2022-07-30 11:11 | 6 | 14 | RateC
1544 | 2-21:26:11 | 0:07 | 0.4656 | 0.0514 | 6.6 | 4.66 | 3.4479 | 0.1714 | 22.1 | - | - | 2022-07-30 11:12 | 6 | 14 | RateC
1545 | 2-21:26:45 | 0:07 | 0.4656 | 0.0558 | 7.2 | 5.05 | 3.458 | 0.1864 | 24 | - | - | 2022-07-30 11:12 | 6 | 14 | RateC
1546 | 2-21:27:23 | 0:08 | 0.4656 | 0.0607 | 7.8 | 5.5 | 3.468 | 0.2034 | 26.2 | - | - | 2022-07-30 11:13 | 6 | 14 | RateC
1547 | 2-21:28:06 | 0:09 | 0.4656 | 0.0662 | 8.5 | 6 | 3.4781 | 0.2226 | 28.7 | - | - | 2022-07-30 11:14 | 6 | 14 | RateC
1548 | 2-21:28:56 | 0:09 | 0.4656 | 0.0727 | 9.4 | 6.59 | 3.4882 | 0.2451 | 31.6 | - | - | 2022-07-30 11:15 | 6 | 14 | RateC
1549 | 2-21:29:58 | 0:10 | 0.4656 | 0.0807 | 10.4 | 7.31 | 3.4983 | 0.2732 | 35.2 | - | - | 2022-07-30 11:16 | 6 | 14 | RateC
1550 | 2-21:31:44 | 0:12 | 0.4656 | 0.0945 | 12.2 | 8.57 | 3.5083 | 0.3216 | 41.4 | - | - | 2022-07-30 11:17 | 6 | 14 | RateC
1551 | 2-21:34:44 | 0:15 | 0.4656 | 0.1178 | 15.2 | 10.68 | 3.5167 | 0.4034 | 51.9 | - | - | 2022-07-30 11:20 | 6 | 14 | RateC
1552 | 2-21:37:45 | 0:18 | 0.4656 | 0.1411 | 18.2 | 12.79 | 3.5243 | 0.4855 | 62.5 | - | - | 2022-07-30 11:23 | 6 | 14 | RateC
1553 | 2-21:40:45 | 0:21 | 0.4656 | 0.1644 | 21.2 | 14.9 | 3.533 | 0.5676 | 73.1 | - | - | 2022-07-30 11:26 | 6 | 14 | RateC
1554 | 2-21:43:45 | 0:24 | 0.4656 | 0.1877 | 24.2 | 17.01 | 3.5429 | 0.65 | 83.7 | - | - | 2022-07-30 11:29 | 6 | 14 | RateC
1555 | 2-21:46:26 | 0:27 | 0.4656 | 0.2085 | 26.8 | 18.89 | 3.553 | 0.7238 | 93.2 | - | - | 2022-07-30 11:32 | 6 | 14 | RateC
1556 | 2-21:48:56 | 0:29 | 0.4656 | 0.2279 | 29.3 | 20.66 | 3.5631 | 0.7929 | 102.1 | - | - | 2022-07-30 11:35 | 6 | 14 | RateC
1557 | 2-21:51:13 | 0:32 | 0.4656 | 0.2457 | 31.6 | 22.26 | 3.5731 | 0.8562 | 110.2 | - | - | 2022-07-30 11:37 | 6 | 14 | RateC
1558 | 2-21:53:21 | 0:34 | 0.4656 | 0.2622 | 33.8 | 23.76 | 3.5832 | 0.9155 | 117.9 | - | - | 2022-07-30 11:39 | 6 | 14 | RateC
1559 | 2-21:55:30 | 0:36 | 0.4656 | 0.2789 | 35.9 | 25.27 | 3.5936 | 0.9752 | 125.6 | - | - | 2022-07-30 11:41 | 6 | 14 | RateC
1560 | 2-21:57:32 | 0:38 | 0.4656 | 0.2946 | 37.9 | 26.7 | 3.6037 | 1.0319 | 132.9 | - | - | 2022-07-30 11:43 | 6 | 14 | RateC
1561 | 2-21:59:29 | 0:40 | 0.4656 | 0.3098 | 39.9 | 28.07 | 3.6137 | 1.0865 | 139.9 | - | - | 2022-07-30 11:45 | 6 | 14 | RateC
1562 | 2-22:01:27 | 0:42 | 0.4656 | 0.3251 | 41.9 | 29.46 | 3.6238 | 1.142 | 147 | - | - | 2022-07-30 11:47 | 6 | 14 | RateC
1563 | 2-22:03:26 | 0:44 | 0.4656 | 0.3404 | 43.8 | 30.85 | 3.6339 | 1.1976 | 154.2 | - | - | 2022-07-30 11:49 | 6 | 14 | RateC
1564 | 2-22:05:26 | 0:46 | 0.4656 | 0.356 | 45.8 | 32.26 | 3.644 | 1.2542 | 161.5 | - | - | 2022-07-30 11:51 | 6 | 14 | RateC
1565 | 2-22:07:22 | 0:48 | 0.4656 | 0.371 | 47.8 | 33.62 | 3.654 | 1.3089 | 168.5 | - | - | 2022-07-30 11:53 | 6 | 14 | RateC
1566 | 2-22:09:25 | 0:50 | 0.4656 | 0.3869 | 49.8 | 35.06 | 3.6641 | 1.3671 | 176 | - | - | 2022-07-30 11:55 | 6 | 14 | RateC
1567 | 2-22:11:33 | 0:52 | 0.4656 | 0.4034 | 51.9 | 36.55 | 3.6742 | 1.4276 | 183.8 | - | - | 2022-07-30 11:57 | 6 | 14 | RateC
1568 | 2-22:13:45 | 0:54 | 0.4656 | 0.4205 | 54.1 | 38.11 | 3.6843 | 1.4908 | 191.9 | - | - | 2022-07-30 11:59 | 6 | 14 | RateC
1569 | 2-22:15:58 | 0:56 | 0.4656 | 0.4377 | 56.4 | 39.66 | 3.6944 | 1.5541 | 200.1 | - | - | 2022-07-30 12:02 | 6 | 14 | RateC
1570 | 2-22:18:16 | 0:59 | 0.4656 | 0.4556 | 58.7 | 41.29 | 3.7044 | 1.6203 | 208.6 | - | - | 2022-07-30 12:04 | 6 | 14 | RateC
1571 | 2-22:20:39 | 1:01 | 0.4656 | 0.474 | 61 | 42.95 | 3.7145 | 1.6885 | 217.4 | - | - | 2022-07-30 12:06 | 6 | 14 | RateC
1572 | 2-22:23:01 | 1:03 | 0.4656 | 0.4924 | 63.4 | 44.62 | 3.7246 | 1.7568 | 226.2 | - | - | 2022-07-30 12:09 | 6 | 14 | RateC
1573 | 2-22:25:22 | 1:06 | 0.4656 | 0.5107 | 65.7 | 46.28 | 3.7347 | 1.8251 | 235 | - | - | 2022-07-30 12:11 | 6 | 14 | RateC
1574 | 2-22:27:44 | 1:08 | 0.4656 | 0.5289 | 68.1 | 47.93 | 3.7447 | 1.8935 | 243.8 | - | - | 2022-07-30 12:13 | 6 | 14 | RateC
1575 | 2-22:30:04 | 1:11 | 0.4656 | 0.5471 | 70.4 | 49.58 | 3.7548 | 1.9616 | 252.6 | - | - | 2022-07-30 12:16 | 6 | 14 | RateC
1576 | 2-22:32:21 | 1:13 | 0.4656 | 0.5648 | 72.7 | 51.18 | 3.7649 | 2.028 | 261.1 | - | - | 2022-07-30 12:18 | 6 | 14 | RateC
1577 | 2-22:34:29 | 1:15 | 0.4656 | 0.5814 | 74.9 | 52.69 | 3.775 | 2.0908 | 269.2 | - | - | 2022-07-30 12:20 | 6 | 14 | RateC
1578 | 2-22:36:31 | 1:17 | 0.4656 | 0.5971 | 76.9 | 54.11 | 3.785 | 2.1502 | 276.8 | - | - | 2022-07-30 12:22 | 6 | 14 | RateC
1579 | 2-22:38:30 | 1:19 | 0.4656 | 0.6125 | 78.9 | 55.51 | 3.7951 | 2.2085 | 284.3 | - | - | 2022-07-30 12:24 | 6 | 14 | RateC
1580 | 2-22:40:23 | 1:21 | 0.4656 | 0.6272 | 80.8 | 56.84 | 3.8052 | 2.2642 | 291.5 | - | - | 2022-07-30 12:26 | 6 | 14 | RateC
1581 | 2-22:42:14 | 1:23 | 0.4656 | 0.6414 | 82.6 | 58.13 | 3.8153 | 2.3186 | 298.5 | - | - | 2022-07-30 12:28 | 6 | 14 | RateC
1582 | 2-22:44:03 | 1:24 | 0.4656 | 0.6556 | 84.4 | 59.41 | 3.8253 | 2.3726 | 305.5 | - | - | 2022-07-30 12:30 | 6 | 14 | RateC
1583 | 2-22:45:55 | 1:26 | 0.4656 | 0.6701 | 86.3 | 60.72 | 3.8354 | 2.428 | 312.6 | - | - | 2022-07-30 12:32 | 6 | 14 | RateC
1584 | 2-22:47:56 | 1:28 | 0.4656 | 0.6857 | 88.3 | 62.14 | 3.8455 | 2.488 | 320.3 | - | - | 2022-07-30 12:34 | 6 | 14 | RateC
1585 | 2-22:50:05 | 1:31 | 0.4656 | 0.7024 | 90.4 | 63.65 | 3.8556 | 2.5525 | 328.6 | - | - | 2022-07-30 12:36 | 6 | 14 | RateC
1586 | 2-22:52:23 | 1:33 | 0.4656 | 0.7202 | 92.7 | 65.27 | 3.8656 | 2.6212 | 337.5 | - | - | 2022-07-30 12:38 | 6 | 14 | RateC
1587 | 2-22:54:51 | 1:35 | 0.4656 | 0.7394 | 95.2 | 67 | 3.8757 | 2.6952 | 347 | - | - | 2022-07-30 12:41 | 6 | 14 | RateC
1588 | 2-22:57:15 | 1:38 | 0.4656 | 0.758 | 97.6 | 68.69 | 3.8858 | 2.7675 | 356.3 | - | - | 2022-07-30 12:43 | 6 | 14 | RateC
1589 | 2-22:59:35 | 1:40 | 0.4656 | 0.7761 | 99.9 | 70.33 | 3.8959 | 2.8382 | 365.4 | - | - | 2022-07-30 12:45 | 6 | 14 | RateC
1590 | 2-23:01:53 | 1:42 | 0.4656 | 0.7939 | 102.2 | 71.95 | 3.9059 | 2.9076 | 374.4 | - | - | 2022-07-30 12:48 | 6 | 14 | RateC
1591 | 2-23:04:17 | 1:45 | 0.4656 | 0.8126 | 104.6 | 73.64 | 3.916 | 2.9806 | 383.8 | - | - | 2022-07-30 12:50 | 6 | 14 | RateC
1592 | 2-23:06:56 | 1:47 | 0.4656 | 0.8332 | 107.3 | 75.5 | 3.9261 | 3.0613 | 394.1 | - | - | 2022-07-30 12:53 | 6 | 14 | RateC
1593 | 2-23:09:56 | 1:50 | 0.4656 | 0.8565 | 110.3 | 77.62 | 3.936 | 3.1529 | 405.9 | - | - | 2022-07-30 12:56 | 6 | 14 | RateC
1594 | 2-23:12:57 | 1:53 | 0.4656 | 0.8798 | 113.3 | 79.73 | 3.9448 | 3.2449 | 417.8 | - | - | 2022-07-30 12:59 | 6 | 14 | RateC
1595 | 2-23:15:57 | 1:56 | 0.4656 | 0.9031 | 116.3 | 81.84 | 3.9521 | 3.337 | 429.6 | - | - | 2022-07-30 13:02 | 6 | 14 | RateC
1596 | 2-23:18:57 | 1:59 | 0.4656 | 0.9264 | 119.3 | 83.95 | 3.959 | 3.429 | 441.5 | - | - | 2022-07-30 13:05 | 6 | 14 | RateC
1597 | 2-23:21:57 | 2:02 | 0.4656 | 0.9497 | 122.3 | 86.07 | 3.9655 | 3.5214 | 453.4 | - | - | 2022-07-30 13:08 | 6 | 14 | RateC
1598 | 2-23:24:57 | 2:05 | 0.4656 | 0.973 | 125.3 | 88.18 | 3.9724 | 3.6138 | 465.3 | - | - | 2022-07-30 13:11 | 6 | 14 | RateC
1599 | 2-23:27:58 | 2:08 | 0.4656 | 0.9964 | 128.3 | 90.29 | 3.9808 | 3.7066 | 477.2 | - | - | 2022-07-30 13:14 | 6 | 14 | RateC
1600 | 2-23:30:42 | 2:11 | 0.4656 | 1.0176 | 131 | 92.22 | 3.9909 | 3.7914 | 488.1 | - | - | 2022-07-30 13:16 | 6 | 14 | RateC
1601 | 2-23:32:37 | 2:13 | 0.4656 | 1.0325 | 132.9 | 93.57 | 4 | 3.8508 | 495.8 | - | - | 2022-07-30 13:18 | 6 | 14 | RateC
1602 | 2-23:32:37 | 0:00 | 0.4656 | 1.0325 | 132.9 | 93.57 | 4 | 3.8508 | 495.8 | - | - | 2022-07-30 13:18 | 6 | 15 | CVC
1603 | 2-23:34:38 | 0:02 | 0.3794 | 1.0466 | 134.7 | 94.84 | 3.9999 | 3.907 | 503 | - | - | 2022-07-30 13:20 | 6 | 15 | CVC
1604 | 2-23:36:37 | 0:04 | 0.3101 | 1.058 | 136.2 | 95.87 | 3.9999 | 3.9527 | 508.9 | - | - | 2022-07-30 13:22 | 6 | 15 | CVC
1605 | 2-23:38:38 | 0:06 | 0.2493 | 1.0673 | 137.4 | 96.72 | 3.9999 | 3.99 | 513.7 | - | - | 2022-07-30 13:24 | 6 | 15 | CVC
1606 | 2-23:40:38 | 0:08 | 0.2009 | 1.0748 | 138.4 | 97.4 | 3.9999 | 4.0199 | 517.6 | - | - | 2022-07-30 13:26 | 6 | 15 | CVC
1607 | 2-23:42:37 | 0:10 | 0.1612 | 1.0808 | 139.1 | 97.94 | 3.9999 | 4.0439 | 520.6 | - | - | 2022-07-30 13:28 | 6 | 15 | CVC
1608 | 2-23:44:38 | 0:12 | 0.1272 | 1.0856 | 139.8 | 98.38 | 3.9999 | 4.0631 | 523.1 | - | - | 2022-07-30 13:30 | 6 | 15 | CVC
1609 | 2-23:46:38 | 0:14 | 0.1038 | 1.0894 | 140.3 | 98.73 | 3.9999 | 4.0786 | 525.1 | - | - | 2022-07-30 13:32 | 6 | 15 | CVC
1610 | 2-23:48:37 | 0:16 | 0.0844 | 1.0926 | 140.7 | 99.01 | 3.9997 | 4.0911 | 526.7 | - | - | 2022-07-30 13:34 | 6 | 15 | CVC
1611 | 2-23:50:38 | 0:18 | 0.0687 | 1.0951 | 141 | 99.24 | 3.9997 | 4.1013 | 528 | - | - | 2022-07-30 13:36 | 6 | 15 | CVC
1612 | 2-23:52:37 | 0:20 | 0.057 | 1.0972 | 141.3 | 99.43 | 3.9997 | 4.1097 | 529.1 | - | - | 2022-07-30 13:38 | 6 | 15 | CVC
1613 | 2-23:54:37 | 0:22 | 0.0486 | 1.099 | 141.5 | 99.59 | 3.9997 | 4.1167 | 530 | - | - | 2022-07-30 13:40 | 6 | 15 | CVC
1614 | 2-23:56:38 | 0:24 | 0.0411 | 1.1005 | 141.7 | 99.72 | 3.9997 | 4.1226 | 530.8 | - | - | 2022-07-30 13:42 | 6 | 15 | CVC
1615 | 2-23:58:37 | 0:26 | 0.0351 | 1.1017 | 141.8 | 99.84 | 3.9997 | 4.1277 | 531.4 | - | - | 2022-07-30 13:44 | 6 | 15 | CVC
1616 | 3-00:00:37 | 0:28 | 0.0307 | 1.1028 | 142 | 99.94 | 3.9997 | 4.1321 | 532 | - | - | 2022-07-30 13:46 | 6 | 15 | CVC
1617 | 3-00:02:01 | 0:29 | 0.0279 | 1.1035 | 142.1 | 100 | 3.9997 | 4.1348 | 532.4 | - | - | 2022-07-30 13:48 | 6 | 15 | CVC
1618 | 3-00:02:01 | 0:00 | -0.4656 | 0 | 0 | 0 | 3.9659 | 0 | 0 | - | - | 2022-07-30 13:48 | 6 | 16 | RateD
1619 | 3-00:02:07 | 0:00 | -0.4656 | 0.0008 | 0.1 | 0.07 | 3.9554 | 0.0032 | 0.4 | - | - | 2022-07-30 13:48 | 6 | 16 | RateD
1620 | 3-00:02:17 | 0:00 | -0.4656 | 0.0021 | 0.3 | 0.19 | 3.9452 | 0.0083 | 1.1 | - | - | 2022-07-30 13:48 | 6 | 16 | RateD
1621 | 3-00:02:32 | 0:01 | -0.4656 | 0.0041 | 0.5 | 0.37 | 3.9351 | 0.0162 | 2.1 | - | - | 2022-07-30 13:48 | 6 | 16 | RateD
1622 | 3-00:02:56 | 0:01 | -0.4656 | 0.0071 | 0.9 | 0.65 | 3.925 | 0.028 | 3.6 | - | - | 2022-07-30 13:49 | 6 | 16 | RateD
1623 | 3-00:03:30 | 0:01 | -0.4656 | 0.0115 | 1.5 | 1.05 | 3.9149 | 0.0453 | 5.8 | - | - | 2022-07-30 13:49 | 6 | 16 | RateD
1624 | 3-00:04:13 | 0:02 | -0.4656 | 0.017 | 2.2 | 1.55 | 3.9049 | 0.0668 | 8.6 | - | - | 2022-07-30 13:50 | 6 | 16 | RateD
1625 | 3-00:05:01 | 0:03 | -0.4656 | 0.0233 | 3 | 2.13 | 3.8948 | 0.0914 | 11.8 | - | - | 2022-07-30 13:51 | 6 | 16 | RateD
1626 | 3-00:05:57 | 0:04 | -0.4656 | 0.0305 | 3.9 | 2.78 | 3.8847 | 0.1193 | 15.4 | - | - | 2022-07-30 13:52 | 6 | 16 | RateD
1627 | 3-00:06:58 | 0:05 | -0.4656 | 0.0385 | 5 | 3.51 | 3.8746 | 0.1503 | 19.3 | - | - | 2022-07-30 13:53 | 6 | 16 | RateD
1628 | 3-00:08:12 | 0:06 | -0.4656 | 0.0479 | 6.2 | 4.37 | 3.8646 | 0.1869 | 24.1 | - | - | 2022-07-30 13:54 | 6 | 16 | RateD
1629 | 3-00:09:35 | 0:08 | -0.4656 | 0.0587 | 7.6 | 5.35 | 3.8545 | 0.2284 | 29.4 | - | - | 2022-07-30 13:55 | 6 | 16 | RateD
1630 | 3-00:11:18 | 0:09 | -0.4656 | 0.072 | 9.3 | 6.56 | 3.8444 | 0.2795 | 36 | - | - | 2022-07-30 13:57 | 6 | 16 | RateD
1631 | 3-00:13:28 | 0:11 | -0.4656 | 0.0889 | 11.4 | 8.1 | 3.8343 | 0.3445 | 44.3 | - | - | 2022-07-30 13:59 | 6 | 16 | RateD
1632 | 3-00:16:29 | 0:14 | -0.4656 | 0.1122 | 14.4 | 10.23 | 3.8242 | 0.4338 | 55.8 | - | - | 2022-07-30 14:02 | 6 | 16 | RateD
1633 | 3-00:19:29 | 0:17 | -0.4656 | 0.1355 | 17.4 | 12.35 | 3.8171 | 0.5227 | 67.3 | - | - | 2022-07-30 14:05 | 6 | 16 | RateD
1634 | 3-00:22:29 | 0:20 | -0.4656 | 0.1588 | 20.4 | 14.47 | 3.8112 | 0.6114 | 78.7 | - | - | 2022-07-30 14:08 | 6 | 16 | RateD
1635 | 3-00:25:29 | 0:23 | -0.4656 | 0.1821 | 23.4 | 16.6 | 3.8058 | 0.7002 | 90.1 | - | - | 2022-07-30 14:11 | 6 | 16 | RateD
1636 | 3-00:28:29 | 0:26 | -0.4656 | 0.2054 | 26.4 | 18.72 | 3.7999 | 0.7888 | 101.6 | - | - | 2022-07-30 14:14 | 6 | 16 | RateD
1637 | 3-00:31:29 | 0:29 | -0.4656 | 0.2287 | 29.4 | 20.85 | 3.7936 | 0.8773 | 112.9 | - | - | 2022-07-30 14:17 | 6 | 16 | RateD
1638 | 3-00:34:29 | 0:32 | -0.4656 | 0.2519 | 32.4 | 22.97 | 3.7852 | 0.9654 | 124.3 | - | - | 2022-07-30 14:20 | 6 | 16 | RateD
1639 | 3-00:37:24 | 0:35 | -0.4656 | 0.2745 | 35.3 | 25.02 | 3.7751 | 1.0508 | 135.3 | - | - | 2022-07-30 14:23 | 6 | 16 | RateD
1640 | 3-00:39:51 | 0:38 | -0.4656 | 0.2935 | 37.8 | 26.76 | 3.765 | 1.1224 | 144.5 | - | - | 2022-07-30 14:26 | 6 | 16 | RateD
1641 | 3-00:42:01 | 0:40 | -0.4656 | 0.3105 | 40 | 28.3 | 3.755 | 1.1861 | 152.7 | - | - | 2022-07-30 14:28 | 6 | 16 | RateD
1642 | 3-00:44:04 | 0:42 | -0.4656 | 0.3263 | 42 | 29.74 | 3.7449 | 1.2455 | 160.4 | - | - | 2022-07-30 14:30 | 6 | 16 | RateD
1643 | 3-00:46:00 | 0:44 | -0.4656 | 0.3413 | 43.9 | 31.11 | 3.7348 | 1.3015 | 167.6 | - | - | 2022-07-30 14:32 | 6 | 16 | RateD
1644 | 3-00:47:59 | 0:46 | -0.4656 | 0.3567 | 45.9 | 32.52 | 3.7247 | 1.3592 | 175 | - | - | 2022-07-30 14:34 | 6 | 16 | RateD
1645 | 3-00:50:07 | 0:48 | -0.4656 | 0.3732 | 48 | 34.02 | 3.7147 | 1.4205 | 182.9 | - | - | 2022-07-30 14:36 | 6 | 16 | RateD
1646 | 3-00:52:21 | 0:50 | -0.4656 | 0.3906 | 50.3 | 35.6 | 3.7046 | 1.4849 | 191.2 | - | - | 2022-07-30 14:38 | 6 | 16 | RateD
1647 | 3-00:54:37 | 0:53 | -0.4656 | 0.4082 | 52.6 | 37.21 | 3.6945 | 1.55 | 199.6 | - | - | 2022-07-30 14:40 | 6 | 16 | RateD
1648 | 3-00:56:54 | 0:55 | -0.4656 | 0.4259 | 54.8 | 38.83 | 3.6844 | 1.6155 | 208 | - | - | 2022-07-30 14:43 | 6 | 16 | RateD
1649 | 3-00:59:02 | 0:57 | -0.4656 | 0.4424 | 57 | 40.33 | 3.6744 | 1.6761 | 215.8 | - | - | 2022-07-30 14:45 | 6 | 16 | RateD
1650 | 3-01:01:02 | 0:59 | -0.4656 | 0.458 | 59 | 41.75 | 3.6643 | 1.7333 | 223.2 | - | - | 2022-07-30 14:47 | 6 | 16 | RateD
1651 | 3-01:02:55 | 1:01 | -0.4656 | 0.4725 | 60.8 | 43.07 | 3.6542 | 1.7865 | 230 | - | - | 2022-07-30 14:49 | 6 | 16 | RateD
1652 | 3-01:04:44 | 1:03 | -0.4656 | 0.4867 | 62.7 | 44.36 | 3.6441 | 1.8382 | 236.7 | - | - | 2022-07-30 14:50 | 6 | 16 | RateD
1653 | 3-01:06:35 | 1:05 | -0.4655 | 0.5011 | 64.5 | 45.68 | 3.6341 | 1.8906 | 243.4 | - | - | 2022-07-30 14:52 | 6 | 16 | RateD
1654 | 3-01:08:25 | 1:06 | -0.4656 | 0.5152 | 66.3 | 46.97 | 3.624 | 1.9419 | 250 | - | - | 2022-07-30 14:54 | 6 | 16 | RateD
1655 | 3-01:10:21 | 1:08 | -0.4656 | 0.5302 | 68.3 | 48.34 | 3.6139 | 1.9962 | 257 | - | - | 2022-07-30 14:56 | 6 | 16 | RateD
1656 | 3-01:12:25 | 1:10 | -0.4656 | 0.5463 | 70.3 | 49.8 | 3.6038 | 2.0542 | 264.5 | - | - | 2022-07-30 14:58 | 6 | 16 | RateD
1657 | 3-01:14:31 | 1:12 | -0.4656 | 0.5626 | 72.4 | 51.28 | 3.5938 | 2.1128 | 272 | - | - | 2022-07-30 15:00 | 6 | 16 | RateD
1658 | 3-01:16:40 | 1:15 | -0.4656 | 0.5793 | 74.6 | 52.8 | 3.5837 | 2.1727 | 279.7 | - | - | 2022-07-30 15:02 | 6 | 16 | RateD
1659 | 3-01:18:49 | 1:17 | -0.4656 | 0.5959 | 76.7 | 54.32 | 3.5736 | 2.2321 | 287.4 | - | - | 2022-07-30 15:05 | 6 | 16 | RateD
1660 | 3-01:20:49 | 1:19 | -0.4656 | 0.6115 | 78.7 | 55.74 | 3.5635 | 2.2878 | 294.6 | - | - | 2022-07-30 15:07 | 6 | 16 | RateD
1661 | 3-01:22:54 | 1:21 | -0.4656 | 0.6277 | 80.8 | 57.22 | 3.5534 | 2.3454 | 302 | - | - | 2022-07-30 15:09 | 6 | 16 | RateD
1662 | 3-01:24:57 | 1:23 | -0.4656 | 0.6436 | 82.9 | 58.67 | 3.5434 | 2.4018 | 309.2 | - | - | 2022-07-30 15:11 | 6 | 16 | RateD
1663 | 3-01:27:04 | 1:25 | -0.4656 | 0.6599 | 85 | 60.16 | 3.5333 | 2.4597 | 316.7 | - | - | 2022-07-30 15:13 | 6 | 16 | RateD
1664 | 3-01:29:04 | 1:27 | -0.4656 | 0.6755 | 87 | 61.58 | 3.5232 | 2.5146 | 323.8 | - | - | 2022-07-30 15:15 | 6 | 16 | RateD
1665 | 3-01:31:03 | 1:29 | -0.4656 | 0.6909 | 89 | 62.98 | 3.5131 | 2.5688 | 330.7 | - | - | 2022-07-30 15:17 | 6 | 16 | RateD
1666 | 3-01:32:58 | 1:31 | -0.4656 | 0.7058 | 90.9 | 64.34 | 3.5031 | 2.6209 | 337.4 | - | - | 2022-07-30 15:19 | 6 | 16 | RateD
1667 | 3-01:34:50 | 1:33 | -0.4656 | 0.7203 | 92.7 | 65.66 | 3.493 | 2.6717 | 344 | - | - | 2022-07-30 15:21 | 6 | 16 | RateD
1668 | 3-01:36:41 | 1:35 | -0.4656 | 0.7345 | 94.6 | 66.96 | 3.4829 | 2.7214 | 350.4 | - | - | 2022-07-30 15:22 | 6 | 16 | RateD
1669 | 3-01:38:29 | 1:36 | -0.4656 | 0.7485 | 96.4 | 68.23 | 3.4728 | 2.7701 | 356.7 | - | - | 2022-07-30 15:24 | 6 | 16 | RateD
1670 | 3-01:40:18 | 1:38 | -0.4656 | 0.7626 | 98.2 | 69.52 | 3.4628 | 2.8189 | 362.9 | - | - | 2022-07-30 15:26 | 6 | 16 | RateD
1671 | 3-01:42:03 | 1:40 | -0.4656 | 0.7762 | 99.9 | 70.76 | 3.4527 | 2.8661 | 369 | - | - | 2022-07-30 15:28 | 6 | 16 | RateD
1672 | 3-01:43:47 | 1:42 | -0.4656 | 0.7897 | 101.7 | 71.99 | 3.4426 | 2.9125 | 375 | - | - | 2022-07-30 15:30 | 6 | 16 | RateD
1673 | 3-01:45:30 | 1:43 | -0.4656 | 0.803 | 103.4 | 73.2 | 3.4325 | 2.9582 | 380.9 | - | - | 2022-07-30 15:31 | 6 | 16 | RateD
1674 | 3-01:47:11 | 1:45 | -0.4656 | 0.816 | 105.1 | 74.39 | 3.4225 | 3.0029 | 386.6 | - | - | 2022-07-30 15:33 | 6 | 16 | RateD
1675 | 3-01:48:50 | 1:47 | -0.4656 | 0.8288 | 106.7 | 75.55 | 3.4124 | 3.0465 | 392.2 | - | - | 2022-07-30 15:35 | 6 | 16 | RateD
1676 | 3-01:50:28 | 1:48 | -0.4656 | 0.8415 | 108.3 | 76.71 | 3.4023 | 3.0898 | 397.8 | - | - | 2022-07-30 15:36 | 6 | 16 | RateD
1677 | 3-01:52:04 | 1:50 | -0.4656 | 0.854 | 109.9 | 77.85 | 3.3922 | 3.1321 | 403.3 | - | - | 2022-07-30 15:38 | 6 | 16 | RateD
1678 | 3-01:53:39 | 1:52 | -0.4656 | 0.8662 | 111.5 | 78.96 | 3.3822 | 3.1735 | 408.6 | - | - | 2022-07-30 15:39 | 6 | 16 | RateD
1679 | 3-01:55:14 | 1:53 | -0.4656 | 0.8785 | 113.1 | 80.08 | 3.3721 | 3.215 | 413.9 | - | - | 2022-07-30 15:41 | 6 | 16 | RateD
1680 | 3-01:56:54 | 1:55 | -0.4656 | 0.8914 | 114.8 | 81.26 | 3.362 | 3.2585 | 419.5 | - | - | 2022-07-30 15:43 | 6 | 16 | RateD
1681 | 3-01:58:34 | 1:57 | -0.4656 | 0.9043 | 116.4 | 82.44 | 3.3519 | 3.302 | 425.1 | - | - | 2022-07-30 15:44 | 6 | 16 | RateD
1682 | 3-02:00:14 | 1:58 | -0.4656 | 0.9174 | 118.1 | 83.62 | 3.3419 | 3.3456 | 430.7 | - | - | 2022-07-30 15:46 | 6 | 16 | RateD
1683 | 3-02:01:53 | 2:00 | -0.4656 | 0.9302 | 119.8 | 84.79 | 3.3318 | 3.3883 | 436.2 | - | - | 2022-07-30 15:48 | 6 | 16 | RateD
1684 | 3-02:03:29 | 2:01 | -0.4656 | 0.9426 | 121.4 | 85.92 | 3.3217 | 3.4296 | 441.6 | - | - | 2022-07-30 15:49 | 6 | 16 | RateD
1685 | 3-02:04:53 | 2:03 | -0.4656 | 0.9533 | 122.7 | 86.9 | 3.3116 | 3.4653 | 446.2 | - | - | 2022-07-30 15:51 | 6 | 16 | RateD
1686 | 3-02:06:04 | 2:04 | -0.4656 | 0.9625 | 123.9 | 87.74 | 3.3016 | 3.4956 | 450.1 | - | - | 2022-07-30 15:52 | 6 | 16 | RateD
1687 | 3-02:07:05 | 2:05 | -0.4656 | 0.9704 | 124.9 | 88.46 | 3.2915 | 3.5218 | 453.4 | - | - | 2022-07-30 15:53 | 6 | 16 | RateD
1688 | 3-02:08:00 | 2:06 | -0.4656 | 0.9775 | 125.9 | 89.11 | 3.2814 | 3.5451 | 456.4 | - | - | 2022-07-30 15:54 | 6 | 16 | RateD
1689 | 3-02:08:46 | 2:07 | -0.4656 | 0.9836 | 126.6 | 89.66 | 3.2713 | 3.5648 | 459 | - | - | 2022-07-30 15:54 | 6 | 16 | RateD
1690 | 3-02:09:28 | 2:07 | -0.4655 | 0.9889 | 127.3 | 90.15 | 3.2613 | 3.5823 | 461.2 | - | - | 2022-07-30 15:55 | 6 | 16 | RateD
1691 | 3-02:10:06 | 2:08 | -0.4656 | 0.9938 | 128 | 90.59 | 3.251 | 3.5982 | 463.3 | - | - | 2022-07-30 15:56 | 6 | 16 | RateD
1692 | 3-02:10:40 | 2:09 | -0.4656 | 0.9983 | 128.5 | 91 | 3.2408 | 3.6129 | 465.2 | - | - | 2022-07-30 15:56 | 6 | 16 | RateD
1693 | 3-02:11:11 | 2:09 | -0.4656 | 1.0023 | 129 | 91.37 | 3.2307 | 3.6259 | 466.8 | - | - | 2022-07-30 15:57 | 6 | 16 | RateD
1694 | 3-02:11:40 | 2:10 | -0.4656 | 1.006 | 129.5 | 91.71 | 3.2206 | 3.6379 | 468.4 | - | - | 2022-07-30 15:57 | 6 | 16 | RateD
1695 | 3-02:12:07 | 2:10 | -0.4656 | 1.0096 | 130 | 92.03 | 3.2106 | 3.6491 | 469.8 | - | - | 2022-07-30 15:58 | 6 | 16 | RateD
1696 | 3-02:12:33 | 2:11 | -0.4656 | 1.0128 | 130.4 | 92.33 | 3.2005 | 3.6597 | 471.2 | - | - | 2022-07-30 15:58 | 6 | 16 | RateD
1697 | 3-02:12:57 | 2:11 | -0.4656 | 1.016 | 130.8 | 92.61 | 3.1903 | 3.6697 | 472.5 | - | - | 2022-07-30 15:59 | 6 | 16 | RateD
1698 | 3-02:13:20 | 2:11 | -0.4656 | 1.0189 | 131.2 | 92.88 | 3.18 | 3.6791 | 473.7 | - | - | 2022-07-30 15:59 | 6 | 16 | RateD
1699 | 3-02:13:42 | 2:12 | -0.4656 | 1.0218 | 131.6 | 93.14 | 3.17 | 3.6881 | 474.8 | - | - | 2022-07-30 15:59 | 6 | 16 | RateD
1700 | 3-02:14:03 | 2:12 | -0.4656 | 1.0245 | 131.9 | 93.39 | 3.1597 | 3.6968 | 476 | - | - | 2022-07-30 16:00 | 6 | 16 | RateD
1701 | 3-02:14:23 | 2:12 | -0.4656 | 1.027 | 132.2 | 93.62 | 3.1496 | 3.7048 | 477 | - | - | 2022-07-30 16:00 | 6 | 16 | RateD
1702 | 3-02:14:42 | 2:13 | -0.4656 | 1.0295 | 132.5 | 93.85 | 3.1394 | 3.7125 | 478 | - | - | 2022-07-30 16:00 | 6 | 16 | RateD
1703 | 3-02:15:00 | 2:13 | -0.4656 | 1.0319 | 132.9 | 94.06 | 3.1293 | 3.7199 | 478.9 | - | - | 2022-07-30 16:01 | 6 | 16 | RateD
1704 | 3-02:15:18 | 2:13 | -0.4656 | 1.0342 | 133.2 | 94.27 | 3.1191 | 3.7272 | 479.9 | - | - | 2022-07-30 16:01 | 6 | 16 | RateD
1705 | 3-02:15:35 | 2:14 | -0.4656 | 1.0364 | 133.4 | 94.48 | 3.1089 | 3.7341 | 480.8 | - | - | 2022-07-30 16:01 | 6 | 16 | RateD
1706 | 3-02:15:52 | 2:14 | -0.4656 | 1.0385 | 133.7 | 94.67 | 3.0986 | 3.7407 | 481.6 | - | - | 2022-07-30 16:02 | 6 | 16 | RateD
1707 | 3-02:16:08 | 2:14 | -0.4656 | 1.0406 | 134 | 94.86 | 3.0886 | 3.7471 | 482.4 | - | - | 2022-07-30 16:02 | 6 | 16 | RateD
1708 | 3-02:16:23 | 2:14 | -0.4656 | 1.0426 | 134.2 | 95.04 | 3.0783 | 3.7533 | 483.2 | - | - | 2022-07-30 16:02 | 6 | 16 | RateD
1709 | 3-02:16:38 | 2:15 | -0.4656 | 1.0445 | 134.5 | 95.22 | 3.0681 | 3.7592 | 484 | - | - | 2022-07-30 16:02 | 6 | 16 | RateD
1710 | 3-02:16:52 | 2:15 | -0.4656 | 1.0464 | 134.7 | 95.39 | 3.0579 | 3.7649 | 484.7 | - | - | 2022-07-30 16:03 | 6 | 16 | RateD
1711 | 3-02:17:06 | 2:15 | -0.4656 | 1.0482 | 135 | 95.55 | 3.0478 | 3.7703 | 485.4 | - | - | 2022-07-30 16:03 | 6 | 16 | RateD
1712 | 3-02:17:19 | 2:15 | -0.4656 | 1.0499 | 135.2 | 95.7 | 3.0377 | 3.7755 | 486.1 | - | - | 2022-07-30 16:03 | 6 | 16 | RateD
1713 | 3-02:17:32 | 2:16 | -0.4656 | 1.0516 | 135.4 | 95.86 | 3.0273 | 3.7807 | 486.8 | - | - | 2022-07-30 16:03 | 6 | 16 | RateD
1714 | 3-02:17:45 | 2:16 | -0.4656 | 1.0532 | 135.6 | 96.01 | 3.017 | 3.7857 | 487.4 | - | - | 2022-07-30 16:03 | 6 | 16 | RateD
1715 | 3-02:17:58 | 2:16 | -0.4656 | 1.0549 | 135.8 | 96.16 | 3.0066 | 3.7906 | 488 | - | - | 2022-07-30 16:04 | 6 | 16 | RateD
1716 | 3-02:18:09 | 2:16 | -0.4656 | 1.0563 | 136 | 96.29 | 2.9965 | 3.795 | 488.6 | - | - | 2022-07-30 16:04 | 6 | 16 | RateD
1717 | 3-02:18:21 | 2:16 | -0.4656 | 1.0578 | 136.2 | 96.43 | 2.986 | 3.7995 | 489.2 | - | - | 2022-07-30 16:04 | 6 | 16 | RateD
1718 | 3-02:18:32 | 2:17 | -0.4656 | 1.0592 | 136.4 | 96.56 | 2.9759 | 3.8037 | 489.7 | - | - | 2022-07-30 16:04 | 6 | 16 | RateD
1719 | 3-02:18:42 | 2:17 | -0.4656 | 1.0606 | 136.6 | 96.68 | 2.9658 | 3.8077 | 490.2 | - | - | 2022-07-30 16:04 | 6 | 16 | RateD
1720 | 3-02:18:52 | 2:17 | -0.4656 | 1.0619 | 136.7 | 96.8 | 2.9556 | 3.8117 | 490.8 | - | - | 2022-07-30 16:05 | 6 | 16 | RateD
1721 | 3-02:19:03 | 2:17 | -0.4656 | 1.0633 | 136.9 | 96.93 | 2.9452 | 3.8156 | 491.3 | - | - | 2022-07-30 16:05 | 6 | 16 | RateD
1722 | 3-02:19:13 | 2:17 | -0.4656 | 1.0645 | 137.1 | 97.04 | 2.935 | 3.8193 | 491.7 | - | - | 2022-07-30 16:05 | 6 | 16 | RateD
1723 | 3-02:19:22 | 2:17 | -0.4656 | 1.0657 | 137.2 | 97.15 | 2.9249 | 3.8228 | 492.2 | - | - | 2022-07-30 16:05 | 6 | 16 | RateD
1724 | 3-02:19:31 | 2:18 | -0.4656 | 1.0669 | 137.4 | 97.26 | 2.9147 | 3.8263 | 492.6 | - | - | 2022-07-30 16:05 | 6 | 16 | RateD
1725 | 3-02:19:40 | 2:18 | -0.4656 | 1.068 | 137.5 | 97.36 | 2.9046 | 3.8296 | 493.1 | - | - | 2022-07-30 16:05 | 6 | 16 | RateD
1726 | 3-02:19:48 | 2:18 | -0.4656 | 1.0692 | 137.7 | 97.46 | 2.8943 | 3.8328 | 493.5 | - | - | 2022-07-30 16:06 | 6 | 16 | RateD
1727 | 3-02:19:57 | 2:18 | -0.4656 | 1.0703 | 137.8 | 97.57 | 2.8838 | 3.8361 | 493.9 | - | - | 2022-07-30 16:06 | 6 | 16 | RateD
1728 | 3-02:20:06 | 2:18 | -0.4656 | 1.0714 | 137.9 | 97.67 | 2.8733 | 3.8393 | 494.3 | - | - | 2022-07-30 16:06 | 6 | 16 | RateD
1729 | 3-02:20:14 | 2:18 | -0.4655 | 1.0725 | 138.1 | 97.76 | 2.8629 | 3.8423 | 494.7 | - | - | 2022-07-30 16:06 | 6 | 16 | RateD
1730 | 3-02:20:22 | 2:18 | -0.4656 | 1.0735 | 138.2 | 97.86 | 2.8526 | 3.8452 | 495.1 | - | - | 2022-07-30 16:06 | 6 | 16 | RateD
1731 | 3-02:20:30 | 2:18 | -0.4656 | 1.0745 | 138.3 | 97.95 | 2.842 | 3.8482 | 495.5 | - | - | 2022-07-30 16:06 | 6 | 16 | RateD
1732 | 3-02:20:37 | 2:19 | -0.4656 | 1.0755 | 138.5 | 98.04 | 2.8314 | 3.851 | 495.8 | - | - | 2022-07-30 16:06 | 6 | 16 | RateD
1733 | 3-02:20:45 | 2:19 | -0.4656 | 1.0765 | 138.6 | 98.13 | 2.8209 | 3.8537 | 496.2 | - | - | 2022-07-30 16:06 | 6 | 16 | RateD
1734 | 3-02:20:52 | 2:19 | -0.4656 | 1.0774 | 138.7 | 98.21 | 2.8105 | 3.8563 | 496.5 | - | - | 2022-07-30 16:07 | 6 | 16 | RateD
1735 | 3-02:20:59 | 2:19 | -0.4656 | 1.0783 | 138.8 | 98.29 | 2.8003 | 3.8588 | 496.8 | - | - | 2022-07-30 16:07 | 6 | 16 | RateD
1736 | 3-02:21:06 | 2:19 | -0.4656 | 1.0792 | 138.9 | 98.37 | 2.7896 | 3.8612 | 497.1 | - | - | 2022-07-30 16:07 | 6 | 16 | RateD
1737 | 3-02:21:12 | 2:19 | -0.4656 | 1.08 | 139.1 | 98.46 | 2.7787 | 3.8637 | 497.5 | - | - | 2022-07-30 16:07 | 6 | 16 | RateD
1738 | 3-02:21:19 | 2:19 | -0.4656 | 1.0809 | 139.2 | 98.53 | 2.7683 | 3.866 | 497.7 | - | - | 2022-07-30 16:07 | 6 | 16 | RateD
1739 | 3-02:21:25 | 2:19 | -0.4656 | 1.0817 | 139.3 | 98.6 | 2.7576 | 3.8682 | 498 | - | - | 2022-07-30 16:07 | 6 | 16 | RateD
1740 | 3-02:21:31 | 2:20 | -0.4656 | 1.0824 | 139.4 | 98.67 | 2.7476 | 3.8702 | 498.3 | - | - | 2022-07-30 16:07 | 6 | 16 | RateD
1741 | 3-02:21:37 | 2:20 | -0.4656 | 1.0832 | 139.5 | 98.74 | 2.737 | 3.8723 | 498.6 | - | - | 2022-07-30 16:07 | 6 | 16 | RateD
1742 | 3-02:21:42 | 2:20 | -0.4656 | 1.0839 | 139.6 | 98.81 | 2.7266 | 3.8744 | 498.8 | - | - | 2022-07-30 16:07 | 6 | 16 | RateD
1743 | 3-02:21:48 | 2:20 | -0.4655 | 1.0847 | 139.6 | 98.88 | 2.7158 | 3.8764 | 499.1 | - | - | 2022-07-30 16:08 | 6 | 16 | RateD
1744 | 3-02:21:54 | 2:20 | -0.4656 | 1.0854 | 139.7 | 98.94 | 2.7048 | 3.8784 | 499.3 | - | - | 2022-07-30 16:08 | 6 | 16 | RateD
1745 | 3-02:21:59 | 2:20 | -0.4656 | 1.0861 | 139.8 | 99 | 2.6947 | 3.8802 | 499.6 | - | - | 2022-07-30 16:08 | 6 | 16 | RateD
1746 | 3-02:22:04 | 2:20 | -0.4656 | 1.0867 | 139.9 | 99.07 | 2.6842 | 3.882 | 499.8 | - | - | 2022-07-30 16:08 | 6 | 16 | RateD
1747 | 3-02:22:09 | 2:20 | -0.4656 | 1.0874 | 140 | 99.13 | 2.6736 | 3.8838 | 500 | - | - | 2022-07-30 16:08 | 6 | 16 | RateD
1748 | 3-02:22:15 | 2:20 | -0.4656 | 1.0881 | 140.1 | 99.19 | 2.6626 | 3.8856 | 500.3 | - | - | 2022-07-30 16:08 | 6 | 16 | RateD
1749 | 3-02:22:19 | 2:20 | -0.4656 | 1.0887 | 140.2 | 99.24 | 2.6525 | 3.8872 | 500.5 | - | - | 2022-07-30 16:08 | 6 | 16 | RateD
1750 | 3-02:22:25 | 2:20 | -0.4656 | 1.0894 | 140.3 | 99.3 | 2.6414 | 3.889 | 500.7 | - | - | 2022-07-30 16:08 | 6 | 16 | RateD
1751 | 3-02:22:29 | 2:20 | -0.4656 | 1.09 | 140.3 | 99.36 | 2.6311 | 3.8906 | 500.9 | - | - | 2022-07-30 16:08 | 6 | 16 | RateD
1752 | 3-02:22:34 | 2:21 | -0.4656 | 1.0906 | 140.4 | 99.42 | 2.62 | 3.8923 | 501.1 | - | - | 2022-07-30 16:08 | 6 | 16 | RateD
1753 | 3-02:22:39 | 2:21 | -0.4656 | 1.0912 | 140.5 | 99.47 | 2.6094 | 3.8938 | 501.3 | - | - | 2022-07-30 16:08 | 6 | 16 | RateD
1754 | 3-02:22:44 | 2:21 | -0.4656 | 1.0918 | 140.6 | 99.53 | 2.5986 | 3.8954 | 501.5 | - | - | 2022-07-30 16:08 | 6 | 16 | RateD
1755 | 3-02:22:48 | 2:21 | -0.4656 | 1.0924 | 140.6 | 99.58 | 2.5876 | 3.897 | 501.7 | - | - | 2022-07-30 16:09 | 6 | 16 | RateD
1756 | 3-02:22:53 | 2:21 | -0.4656 | 1.093 | 140.7 | 99.64 | 2.5764 | 3.8985 | 501.9 | - | - | 2022-07-30 16:09 | 6 | 16 | RateD
1757 | 3-02:22:57 | 2:21 | -0.4656 | 1.0936 | 140.8 | 99.69 | 2.5654 | 3.9 | 502.1 | - | - | 2022-07-30 16:09 | 6 | 16 | RateD
1758 | 3-02:23:01 | 2:21 | -0.4656 | 1.0941 | 140.9 | 99.74 | 2.5553 | 3.9014 | 502.3 | - | - | 2022-07-30 16:09 | 6 | 16 | RateD
1759 | 3-02:23:06 | 2:21 | -0.4656 | 1.0947 | 140.9 | 99.79 | 2.5439 | 3.9029 | 502.5 | - | - | 2022-07-30 16:09 | 6 | 16 | RateD
1760 | 3-02:23:10 | 2:21 | -0.4656 | 1.0953 | 141 | 99.84 | 2.5336 | 3.9042 | 502.7 | - | - | 2022-07-30 16:09 | 6 | 16 | RateD
1761 | 3-02:23:14 | 2:21 | -0.4656 | 1.0958 | 141.1 | 99.89 | 2.5231 | 3.9056 | 502.8 | - | - | 2022-07-30 16:09 | 6 | 16 | RateD
1762 | 3-02:23:18 | 2:21 | -0.4656 | 1.0963 | 141.2 | 99.94 | 2.5122 | 3.907 | 503 | - | - | 2022-07-30 16:09 | 6 | 16 | RateD
1763 | 3-02:23:22 | 2:21 | -0.4656 | 1.0968 | 141.2 | 99.99 | 2.5017 | 3.9082 | 503.2 | - | - | 2022-07-30 16:09 | 6 | 16 | RateD
1764 | 3-02:23:24 | 2:21 | -0.4656 | 1.097 | 141.2 | 100 | 2.4998 | 3.9086 | 503.2 | - | - | 2022-07-30 16:09 | 6 | 16 | RateD
1765 | 3-02:23:24 | 0:00 | 0.4655 | 0 | 0 | 0 | 2.6815 | 0 | 0 | - | - | 2022-07-30 16:09 | 7 | 17 | RateC
1766 | 3-02:23:25 | 0:00 | 0.4656 | 0.0002 | 0 | 0.02 | 2.8226 | 0.0006 | 0.1 | - | - | 2022-07-30 16:09 | 7 | 17 | RateC
1767 | 3-02:23:26 | 0:00 | 0.4656 | 0.0003 | 0 | 0.03 | 2.8637 | 0.0009 | 0.1 | - | - | 2022-07-30 16:09 | 7 | 17 | RateC
1768 | 3-02:23:26 | 0:00 | 0.4656 | 0.0004 | 0 | 0.03 | 2.8962 | 0.0011 | 0.1 | - | - | 2022-07-30 16:09 | 7 | 17 | RateC
1769 | 3-02:23:27 | 0:00 | 0.4656 | 0.0005 | 0.1 | 0.04 | 2.9222 | 0.0013 | 0.2 | - | - | 2022-07-30 16:09 | 7 | 17 | RateC
1770 | 3-02:23:29 | 0:00 | 0.4656 | 0.0007 | 0.1 | 0.06 | 2.9678 | 0.0019 | 0.2 | - | - | 2022-07-30 16:09 | 7 | 17 | RateC
1771 | 3-02:23:30 | 0:00 | 0.4656 | 0.0008 | 0.1 | 0.08 | 2.9914 | 0.0024 | 0.3 | - | - | 2022-07-30 16:09 | 7 | 17 | RateC
1772 | 3-02:23:31 | 0:00 | 0.4656 | 0.001 | 0.1 | 0.09 | 3.0066 | 0.0029 | 0.4 | - | - | 2022-07-30 16:09 | 7 | 17 | RateC
1773 | 3-02:23:32 | 0:00 | 0.4656 | 0.0011 | 0.1 | 0.1 | 3.0188 | 0.0033 | 0.4 | - | - | 2022-07-30 16:09 | 7 | 17 | RateC
1774 | 3-02:23:33 | 0:00 | 0.4656 | 0.0013 | 0.2 | 0.12 | 3.03 | 0.0038 | 0.5 | - | - | 2022-07-30 16:09 | 7 | 17 | RateC
1775 | 3-02:23:35 | 0:00 | 0.4656 | 0.0015 | 0.2 | 0.14 | 3.0441 | 0.0044 | 0.6 | - | - | 2022-07-30 16:09 | 7 | 17 | RateC
1776 | 3-02:23:37 | 0:00 | 0.4656 | 0.0017 | 0.2 | 0.16 | 3.0563 | 0.0051 | 0.7 | - | - | 2022-07-30 16:09 | 7 | 17 | RateC
1777 | 3-02:23:38 | 0:00 | 0.4656 | 0.0019 | 0.3 | 0.18 | 3.0675 | 0.0058 | 0.7 | - | - | 2022-07-30 16:09 | 7 | 17 | RateC
1778 | 3-02:23:41 | 0:00 | 0.4656 | 0.0022 | 0.3 | 0.2 | 3.0797 | 0.0067 | 0.9 | - | - | 2022-07-30 16:09 | 7 | 17 | RateC
1779 | 3-02:23:43 | 0:00 | 0.4655 | 0.0025 | 0.3 | 0.23 | 3.0911 | 0.0076 | 1 | - | - | 2022-07-30 16:09 | 7 | 17 | RateC
1780 | 3-02:23:45 | 0:00 | 0.4656 | 0.0028 | 0.4 | 0.26 | 3.1013 | 0.0085 | 1.1 | - | - | 2022-07-30 16:10 | 7 | 17 | RateC
1781 | 3-02:23:48 | 0:00 | 0.4656 | 0.0032 | 0.4 | 0.29 | 3.1129 | 0.0097 | 1.2 | - | - | 2022-07-30 16:10 | 7 | 17 | RateC
1782 | 3-02:23:51 | 0:00 | 0.4656 | 0.0036 | 0.5 | 0.33 | 3.1236 | 0.0109 | 1.4 | - | - | 2022-07-30 16:10 | 7 | 17 | RateC
1783 | 3-02:23:55 | 0:01 | 0.4656 | 0.004 | 0.5 | 0.37 | 3.1351 | 0.0122 | 1.6 | - | - | 2022-07-30 16:10 | 7 | 17 | RateC
1784 | 3-02:23:58 | 0:01 | 0.4656 | 0.0045 | 0.6 | 0.41 | 3.1455 | 0.0136 | 1.8 | - | - | 2022-07-30 16:10 | 7 | 17 | RateC
1785 | 3-02:24:01 | 0:01 | 0.4656 | 0.0049 | 0.6 | 0.45 | 3.1557 | 0.0151 | 1.9 | - | - | 2022-07-30 16:10 | 7 | 17 | RateC
1786 | 3-02:24:05 | 0:01 | 0.4656 | 0.0054 | 0.7 | 0.49 | 3.1659 | 0.0167 | 2.1 | - | - | 2022-07-30 16:10 | 7 | 17 | RateC
1787 | 3-02:24:10 | 0:01 | 0.4656 | 0.006 | 0.8 | 0.55 | 3.1768 | 0.0186 | 2.4 | - | - | 2022-07-30 16:10 | 7 | 17 | RateC
1788 | 3-02:24:15 | 0:01 | 0.4655 | 0.0066 | 0.9 | 0.6 | 3.187 | 0.0205 | 2.6 | - | - | 2022-07-30 16:10 | 7 | 17 | RateC
1789 | 3-02:24:20 | 0:01 | 0.4656 | 0.0073 | 0.9 | 0.66 | 3.1975 | 0.0227 | 2.9 | - | - | 2022-07-30 16:10 | 7 | 17 | RateC
1790 | 3-02:24:26 | 0:01 | 0.4656 | 0.008 | 1 | 0.73 | 3.2081 | 0.025 | 3.2 | - | - | 2022-07-30 16:10 | 7 | 17 | RateC
1791 | 3-02:24:32 | 0:01 | 0.4656 | 0.0089 | 1.1 | 0.81 | 3.2188 | 0.0276 | 3.6 | - | - | 2022-07-30 16:10 | 7 | 17 | RateC
1792 | 3-02:24:38 | 0:01 | 0.4656 | 0.0097 | 1.2 | 0.88 | 3.2289 | 0.0303 | 3.9 | - | - | 2022-07-30 16:10 | 7 | 17 | RateC
1793 | 3-02:24:45 | 0:01 | 0.4656 | 0.0106 | 1.4 | 0.96 | 3.2389 | 0.0332 | 4.3 | - | - | 2022-07-30 16:10 | 7 | 17 | RateC
1794 | 3-02:24:53 | 0:02 | 0.4656 | 0.0116 | 1.5 | 1.06 | 3.2496 | 0.0366 | 4.7 | - | - | 2022-07-30 16:11 | 7 | 17 | RateC
1795 | 3-02:25:02 | 0:02 | 0.4656 | 0.0127 | 1.6 | 1.16 | 3.26 | 0.0401 | 5.2 | - | - | 2022-07-30 16:11 | 7 | 17 | RateC
1796 | 3-02:25:11 | 0:02 | 0.4656 | 0.0139 | 1.8 | 1.26 | 3.2704 | 0.044 | 5.7 | - | - | 2022-07-30 16:11 | 7 | 17 | RateC
1797 | 3-02:25:21 | 0:02 | 0.4656 | 0.0152 | 2 | 1.38 | 3.2808 | 0.0481 | 6.2 | - | - | 2022-07-30 16:11 | 7 | 17 | RateC
1798 | 3-02:25:31 | 0:02 | 0.4656 | 0.0165 | 2.1 | 1.5 | 3.291 | 0.0525 | 6.8 | - | - | 2022-07-30 16:11 | 7 | 17 | RateC
1799 | 3-02:25:42 | 0:02 | 0.4656 | 0.0179 | 2.3 | 1.63 | 3.3011 | 0.0573 | 7.4 | - | - | 2022-07-30 16:11 | 7 | 17 | RateC
1800 | 3-02:25:54 | 0:03 | 0.4656 | 0.0195 | 2.5 | 1.78 | 3.3115 | 0.0625 | 8.1 | - | - | 2022-07-30 16:12 | 7 | 17 | RateC
1801 | 3-02:26:07 | 0:03 | 0.4656 | 0.0212 | 2.7 | 1.93 | 3.3219 | 0.0681 | 8.8 | - | - | 2022-07-30 16:12 | 7 | 17 | RateC
1802 | 3-02:26:22 | 0:03 | 0.4656 | 0.0231 | 3 | 2.1 | 3.3321 | 0.0743 | 9.6 | - | - | 2022-07-30 16:12 | 7 | 17 | RateC
1803 | 3-02:26:37 | 0:03 | 0.4656 | 0.025 | 3.2 | 2.28 | 3.3423 | 0.0808 | 10.4 | - | - | 2022-07-30 16:12 | 7 | 17 | RateC
1804 | 3-02:26:53 | 0:03 | 0.4656 | 0.0271 | 3.5 | 2.47 | 3.3524 | 0.0878 | 11.3 | - | - | 2022-07-30 16:13 | 7 | 17 | RateC
1805 | 3-02:27:10 | 0:04 | 0.4656 | 0.0293 | 3.8 | 2.67 | 3.3625 | 0.0952 | 12.3 | - | - | 2022-07-30 16:13 | 7 | 17 | RateC
1806 | 3-02:27:28 | 0:04 | 0.4656 | 0.0317 | 4.1 | 2.88 | 3.3726 | 0.1032 | 13.3 | - | - | 2022-07-30 16:13 | 7 | 17 | RateC
1807 | 3-02:27:49 | 0:04 | 0.4656 | 0.0343 | 4.4 | 3.12 | 3.3828 | 0.112 | 14.4 | - | - | 2022-07-30 16:14 | 7 | 17 | RateC
1808 | 3-02:28:10 | 0:05 | 0.4656 | 0.037 | 4.8 | 3.37 | 3.3929 | 0.1213 | 15.6 | - | - | 2022-07-30 16:14 | 7 | 17 | RateC
1809 | 3-02:28:33 | 0:05 | 0.4656 | 0.04 | 5.2 | 3.64 | 3.4031 | 0.1314 | 16.9 | - | - | 2022-07-30 16:14 | 7 | 17 | RateC
1810 | 3-02:28:58 | 0:06 | 0.4656 | 0.0433 | 5.6 | 3.94 | 3.4132 | 0.1425 | 18.3 | - | - | 2022-07-30 16:15 | 7 | 17 | RateC
1811 | 3-02:29:24 | 0:06 | 0.4656 | 0.0467 | 6 | 4.25 | 3.4232 | 0.1542 | 19.8 | - | - | 2022-07-30 16:15 | 7 | 17 | RateC
1812 | 3-02:29:53 | 0:06 | 0.4656 | 0.0503 | 6.5 | 4.58 | 3.4333 | 0.1667 | 21.5 | - | - | 2022-07-30 16:16 | 7 | 17 | RateC
1813 | 3-02:30:24 | 0:07 | 0.4656 | 0.0544 | 7 | 4.95 | 3.4435 | 0.1806 | 23.2 | - | - | 2022-07-30 16:16 | 7 | 17 | RateC
1814 | 3-02:30:57 | 0:08 | 0.4656 | 0.0586 | 7.5 | 5.34 | 3.4536 | 0.1953 | 25.1 | - | - | 2022-07-30 16:17 | 7 | 17 | RateC
1815 | 3-02:31:32 | 0:08 | 0.4656 | 0.0631 | 8.1 | 5.75 | 3.4637 | 0.2109 | 27.2 | - | - | 2022-07-30 16:17 | 7 | 17 | RateC
1816 | 3-02:32:12 | 0:09 | 0.4656 | 0.0683 | 8.8 | 6.22 | 3.4738 | 0.2289 | 29.5 | - | - | 2022-07-30 16:18 | 7 | 17 | RateC
1817 | 3-02:32:58 | 0:10 | 0.4656 | 0.0743 | 9.6 | 6.77 | 3.4838 | 0.2498 | 32.2 | - | - | 2022-07-30 16:19 | 7 | 17 | RateC
1818 | 3-02:33:54 | 0:11 | 0.4656 | 0.0816 | 10.5 | 7.43 | 3.4939 | 0.275 | 35.4 | - | - | 2022-07-30 16:20 | 7 | 17 | RateC
1819 | 3-02:35:15 | 0:12 | 0.4656 | 0.0921 | 11.9 | 8.38 | 3.504 | 0.3117 | 40.1 | - | - | 2022-07-30 16:21 | 7 | 17 | RateC
1820 | 3-02:38:16 | 0:15 | 0.4656 | 0.1154 | 14.9 | 10.5 | 3.5135 | 0.3936 | 50.7 | - | - | 2022-07-30 16:24 | 7 | 17 | RateC
1821 | 3-02:41:16 | 0:18 | 0.4656 | 0.1387 | 17.9 | 12.62 | 3.5211 | 0.4755 | 61.2 | - | - | 2022-07-30 16:27 | 7 | 17 | RateC
1822 | 3-02:44:16 | 0:21 | 0.4656 | 0.162 | 20.9 | 14.74 | 3.5294 | 0.5576 | 71.8 | - | - | 2022-07-30 16:30 | 7 | 17 | RateC
1823 | 3-02:47:16 | 0:24 | 0.4656 | 0.1853 | 23.9 | 16.87 | 3.5393 | 0.64 | 82.4 | - | - | 2022-07-30 16:33 | 7 | 17 | RateC
1824 | 3-02:49:59 | 0:27 | 0.4656 | 0.2064 | 26.6 | 18.79 | 3.5494 | 0.7148 | 92 | - | - | 2022-07-30 16:36 | 7 | 17 | RateC
1825 | 3-02:52:27 | 0:29 | 0.4656 | 0.2255 | 29 | 20.53 | 3.5595 | 0.7827 | 100.8 | - | - | 2022-07-30 16:38 | 7 | 17 | RateC
1826 | 3-02:54:47 | 0:31 | 0.4656 | 0.2436 | 31.4 | 22.18 | 3.5696 | 0.8472 | 109.1 | - | - | 2022-07-30 16:41 | 7 | 17 | RateC
1827 | 3-02:56:54 | 0:34 | 0.4656 | 0.26 | 33.5 | 23.67 | 3.5796 | 0.906 | 116.7 | - | - | 2022-07-30 16:43 | 7 | 17 | RateC
1828 | 3-02:58:56 | 0:36 | 0.4656 | 0.2758 | 35.5 | 25.11 | 3.5897 | 0.9627 | 123.9 | - | - | 2022-07-30 16:45 | 7 | 17 | RateC
1829 | 3-03:00:58 | 0:38 | 0.4656 | 0.2915 | 37.5 | 26.54 | 3.5998 | 1.0189 | 131.2 | - | - | 2022-07-30 16:47 | 7 | 17 | RateC
1830 | 3-03:02:55 | 0:40 | 0.4656 | 0.3067 | 39.5 | 27.92 | 3.6099 | 1.0737 | 138.2 | - | - | 2022-07-30 16:49 | 7 | 17 | RateC
1831 | 3-03:04:52 | 0:41 | 0.4656 | 0.3218 | 41.4 | 29.3 | 3.6199 | 1.1285 | 145.3 | - | - | 2022-07-30 16:51 | 7 | 17 | RateC
1832 | 3-03:06:48 | 0:43 | 0.4656 | 0.3368 | 43.4 | 30.66 | 3.63 | 1.1828 | 152.3 | - | - | 2022-07-30 16:53 | 7 | 17 | RateC
1833 | 3-03:08:47 | 0:45 | 0.4656 | 0.3523 | 45.4 | 32.07 | 3.6401 | 1.2389 | 159.5 | - | - | 2022-07-30 16:55 | 7 | 17 | RateC
1834 | 3-03:10:46 | 0:47 | 0.4656 | 0.3676 | 47.3 | 33.47 | 3.6502 | 1.2949 | 166.7 | - | - | 2022-07-30 16:57 | 7 | 17 | RateC
1835 | 3-03:12:48 | 0:49 | 0.4656 | 0.3833 | 49.4 | 34.9 | 3.6602 | 1.3524 | 174.1 | - | - | 2022-07-30 16:59 | 7 | 17 | RateC
1836 | 3-03:14:52 | 0:51 | 0.4656 | 0.3994 | 51.4 | 36.36 | 3.6703 | 1.4113 | 181.7 | - | - | 2022-07-30 17:01 | 7 | 17 | RateC
1837 | 3-03:17:01 | 0:54 | 0.4656 | 0.4161 | 53.6 | 37.88 | 3.6804 | 1.4727 | 189.6 | - | - | 2022-07-30 17:03 | 7 | 17 | RateC
1838 | 3-03:19:14 | 0:56 | 0.4656 | 0.4333 | 55.8 | 39.44 | 3.6905 | 1.5359 | 197.7 | - | - | 2022-07-30 17:05 | 7 | 17 | RateC
1839 | 3-03:21:26 | 0:58 | 0.4656 | 0.4504 | 58 | 41 | 3.7006 | 1.5991 | 205.9 | - | - | 2022-07-30 17:07 | 7 | 17 | RateC
1840 | 3-03:23:38 | 1:00 | 0.4656 | 0.4675 | 60.2 | 42.56 | 3.7106 | 1.6625 | 214 | - | - | 2022-07-30 17:09 | 7 | 17 | RateC
1841 | 3-03:25:58 | 1:03 | 0.4656 | 0.4856 | 62.5 | 44.21 | 3.7207 | 1.7298 | 222.7 | - | - | 2022-07-30 17:12 | 7 | 17 | RateC
1842 | 3-03:28:14 | 1:05 | 0.4656 | 0.5031 | 64.8 | 45.8 | 3.7308 | 1.795 | 231.1 | - | - | 2022-07-30 17:14 | 7 | 17 | RateC
1843 | 3-03:30:30 | 1:07 | 0.4656 | 0.5207 | 67 | 47.41 | 3.7409 | 1.8609 | 239.6 | - | - | 2022-07-30 17:16 | 7 | 17 | RateC
1844 | 3-03:32:46 | 1:09 | 0.4656 | 0.5382 | 69.3 | 49 | 3.7509 | 1.9265 | 248 | - | - | 2022-07-30 17:18 | 7 | 17 | RateC
1845 | 3-03:35:01 | 1:12 | 0.4656 | 0.5557 | 71.5 | 50.59 | 3.761 | 1.992 | 256.5 | - | - | 2022-07-30 17:21 | 7 | 17 | RateC
1846 | 3-03:37:09 | 1:14 | 0.4656 | 0.5723 | 73.7 | 52.1 | 3.7711 | 2.0546 | 264.5 | - | - | 2022-07-30 17:23 | 7 | 17 | RateC
1847 | 3-03:39:12 | 1:16 | 0.4656 | 0.5883 | 75.7 | 53.55 | 3.7812 | 2.1148 | 272.3 | - | - | 2022-07-30 17:25 | 7 | 17 | RateC
1848 | 3-03:41:10 | 1:18 | 0.4656 | 0.6035 | 77.7 | 54.94 | 3.7912 | 2.1724 | 279.7 | - | - | 2022-07-30 17:27 | 7 | 17 | RateC
1849 | 3-03:43:03 | 1:20 | 0.4656 | 0.6181 | 79.6 | 56.27 | 3.8013 | 2.2281 | 286.9 | - | - | 2022-07-30 17:29 | 7 | 17 | RateC
1850 | 3-03:44:53 | 1:22 | 0.4656 | 0.6324 | 81.4 | 57.57 | 3.8114 | 2.2823 | 293.8 | - | - | 2022-07-30 17:31 | 7 | 17 | RateC
1851 | 3-03:46:42 | 1:23 | 0.4656 | 0.6464 | 83.2 | 58.85 | 3.8215 | 2.3358 | 300.7 | - | - | 2022-07-30 17:32 | 7 | 17 | RateC
1852 | 3-03:48:33 | 1:25 | 0.4656 | 0.6608 | 85.1 | 60.15 | 3.8315 | 2.3908 | 307.8 | - | - | 2022-07-30 17:34 | 7 | 17 | RateC
1853 | 3-03:50:31 | 1:27 | 0.4656 | 0.6761 | 87 | 61.55 | 3.8416 | 2.4495 | 315.4 | - | - | 2022-07-30 17:36 | 7 | 17 | RateC
1854 | 3-03:52:39 | 1:29 | 0.4656 | 0.6926 | 89.2 | 63.05 | 3.8517 | 2.513 | 323.5 | - | - | 2022-07-30 17:38 | 7 | 17 | RateC
1855 | 3-03:54:59 | 1:32 | 0.4656 | 0.7107 | 91.5 | 64.7 | 3.8618 | 2.5828 | 332.5 | - | - | 2022-07-30 17:41 | 7 | 17 | RateC
1856 | 3-03:57:24 | 1:34 | 0.4656 | 0.7295 | 93.9 | 66.41 | 3.8718 | 2.6555 | 341.9 | - | - | 2022-07-30 17:43 | 7 | 17 | RateC
1857 | 3-03:59:51 | 1:36 | 0.4656 | 0.7484 | 96.4 | 68.13 | 3.8819 | 2.7289 | 351.3 | - | - | 2022-07-30 17:46 | 7 | 17 | RateC
1858 | 3-04:02:09 | 1:39 | 0.4656 | 0.7663 | 98.7 | 69.76 | 3.892 | 2.7983 | 360.3 | - | - | 2022-07-30 17:48 | 7 | 17 | RateC
1859 | 3-04:04:29 | 1:41 | 0.4656 | 0.7843 | 101 | 71.4 | 3.9021 | 2.8687 | 369.3 | - | - | 2022-07-30 17:50 | 7 | 17 | RateC
1860 | 3-04:06:53 | 1:44 | 0.4656 | 0.803 | 103.4 | 73.1 | 3.9121 | 2.9418 | 378.8 | - | - | 2022-07-30 17:53 | 7 | 17 | RateC
1861 | 3-04:09:29 | 1:46 | 0.4655 | 0.8232 | 106 | 74.94 | 3.9222 | 3.0207 | 388.9 | - | - | 2022-07-30 17:55 | 7 | 17 | RateC
1862 | 3-04:12:23 | 1:49 | 0.4656 | 0.8457 | 108.9 | 76.99 | 3.9323 | 3.1093 | 400.3 | - | - | 2022-07-30 17:58 | 7 | 17 | RateC
1863 | 3-04:15:24 | 1:52 | 0.4656 | 0.8691 | 111.9 | 79.12 | 3.941 | 3.2012 | 412.1 | - | - | 2022-07-30 18:01 | 7 | 17 | RateC
1864 | 3-04:18:24 | 1:55 | 0.4656 | 0.8924 | 114.9 | 81.24 | 3.9486 | 3.2932 | 424 | - | - | 2022-07-30 18:04 | 7 | 17 | RateC
1865 | 3-04:21:24 | 1:58 | 0.4656 | 0.9157 | 117.9 | 83.36 | 3.9554 | 3.3853 | 435.9 | - | - | 2022-07-30 18:07 | 7 | 17 | RateC
1866 | 3-04:24:25 | 2:01 | 0.4656 | 0.939 | 120.9 | 85.48 | 3.9619 | 3.4775 | 447.7 | - | - | 2022-07-30 18:10 | 7 | 17 | RateC
1867 | 3-04:27:25 | 2:04 | 0.4656 | 0.9623 | 123.9 | 87.6 | 3.9684 | 3.5699 | 459.6 | - | - | 2022-07-30 18:13 | 7 | 17 | RateC
1868 | 3-04:30:25 | 2:07 | 0.4656 | 0.9856 | 126.9 | 89.72 | 3.9762 | 3.6624 | 471.5 | - | - | 2022-07-30 18:16 | 7 | 17 | RateC
1869 | 3-04:33:22 | 2:10 | 0.4656 | 1.0086 | 129.9 | 91.82 | 3.9862 | 3.7539 | 483.3 | - | - | 2022-07-30 18:19 | 7 | 17 | RateC
1870 | 3-04:35:35 | 2:12 | 0.4656 | 1.0257 | 132.1 | 93.37 | 3.9963 | 3.8221 | 492.1 | - | - | 2022-07-30 18:21 | 7 | 17 | RateC
1871 | 3-04:36:14 | 2:13 | 0.4656 | 1.0308 | 132.7 | 93.83 | 4 | 3.8424 | 494.7 | - | - | 2022-07-30 18:22 | 7 | 17 | RateC
1872 | 3-04:36:14 | 0:00 | 0.4656 | 1.0308 | 132.7 | 93.83 | 4 | 3.8424 | 494.7 | - | - | 2022-07-30 18:22 | 7 | 18 | CVC
1873 | 3-04:38:14 | 0:02 | 0.3732 | 1.0447 | 134.5 | 95.1 | 3.9999 | 3.8981 | 501.9 | - | - | 2022-07-30 18:24 | 7 | 18 | CVC
1874 | 3-04:40:14 | 0:04 | 0.301 | 1.0559 | 136 | 96.13 | 3.9999 | 3.9431 | 507.7 | - | - | 2022-07-30 18:26 | 7 | 18 | CVC
1875 | 3-04:42:14 | 0:06 | 0.239 | 1.0649 | 137.1 | 96.94 | 3.9999 | 3.979 | 512.3 | - | - | 2022-07-30 18:28 | 7 | 18 | CVC
1876 | 3-04:44:14 | 0:08 | 0.1918 | 1.0721 | 138 | 97.6 | 3.9999 | 4.0077 | 516 | - | - | 2022-07-30 18:30 | 7 | 18 | CVC
1877 | 3-04:46:14 | 0:10 | 0.1523 | 1.0777 | 138.8 | 98.11 | 3.9999 | 4.0303 | 518.9 | - | - | 2022-07-30 18:32 | 7 | 18 | CVC
1878 | 3-04:48:14 | 0:12 | 0.1221 | 1.0823 | 139.3 | 98.52 | 3.9999 | 4.0485 | 521.2 | - | - | 2022-07-30 18:34 | 7 | 18 | CVC
1879 | 3-04:50:14 | 0:14 | 0.0982 | 1.0859 | 139.8 | 98.85 | 3.9999 | 4.063 | 523.1 | - | - | 2022-07-30 18:36 | 7 | 18 | CVC
1880 | 3-04:52:14 | 0:16 | 0.0786 | 1.0888 | 140.2 | 99.12 | 3.9997 | 4.0747 | 524.6 | - | - | 2022-07-30 18:38 | 7 | 18 | CVC
1881 | 3-04:54:14 | 0:18 | 0.0647 | 1.0912 | 140.5 | 99.34 | 3.9997 | 4.0842 | 525.8 | - | - | 2022-07-30 18:40 | 7 | 18 | CVC
1882 | 3-04:56:14 | 0:20 | 0.0533 | 1.0932 | 140.7 | 99.52 | 3.9997 | 4.0921 | 526.9 | - | - | 2022-07-30 18:42 | 7 | 18 | CVC
1883 | 3-04:58:14 | 0:22 | 0.045 | 1.0948 | 141 | 99.66 | 3.9997 | 4.0986 | 527.7 | - | - | 2022-07-30 18:44 | 7 | 18 | CVC
1884 | 3-05:00:14 | 0:24 | 0.038 | 1.0962 | 141.1 | 99.79 | 3.9997 | 4.1041 | 528.4 | - | - | 2022-07-30 18:46 | 7 | 18 | CVC
1885 | 3-05:02:14 | 0:26 | 0.0325 | 1.0974 | 141.3 | 99.9 | 3.9997 | 4.1088 | 529 | - | - | 2022-07-30 18:48 | 7 | 18 | CVC
1886 | 3-05:04:14 | 0:28 | 0.0284 | 1.0984 | 141.4 | 99.99 | 3.9997 | 4.1129 | 529.5 | - | - | 2022-07-30 18:50 | 7 | 18 | CVC
1887 | 3-05:04:28 | 0:28 | 0.0279 | 1.0985 | 141.4 | 100 | 3.9997 | 4.1133 | 529.6 | - | - | 2022-07-30 18:50 | 7 | 18 | CVC
1888 | 3-05:04:28 | 0:00 | -0.4656 | 0 | 0 | 0 | 3.9656 | 0 | 0 | - | - | 2022-07-30 18:50 | 7 | 19 | RateD
1889 | 3-05:04:34 | 0:00 | -0.4656 | 0.0008 | 0.1 | 0.07 | 3.9555 | 0.0031 | 0.4 | - | - | 2022-07-30 18:50 | 7 | 19 | RateD
1890 | 3-05:04:45 | 0:00 | -0.4656 | 0.0022 | 0.3 | 0.2 | 3.945 | 0.0085 | 1.1 | - | - | 2022-07-30 18:50 | 7 | 19 | RateD
1891 | 3-05:05:01 | 0:01 | -0.4656 | 0.0042 | 0.5 | 0.39 | 3.9349 | 0.0167 | 2.1 | - | - | 2022-07-30 18:51 | 7 | 19 | RateD
1892 | 3-05:05:26 | 0:01 | -0.4656 | 0.0075 | 1 | 0.68 | 3.9249 | 0.0294 | 3.8 | - | - | 2022-07-30 18:51 | 7 | 19 | RateD
1893 | 3-05:06:01 | 0:02 | -0.4656 | 0.012 | 1.5 | 1.1 | 3.9148 | 0.0473 | 6.1 | - | - | 2022-07-30 18:52 | 7 | 19 | RateD
1894 | 3-05:06:45 | 0:02 | -0.4656 | 0.0177 | 2.3 | 1.62 | 3.9047 | 0.0694 | 8.9 | - | - | 2022-07-30 18:52 | 7 | 19 | RateD
1895 | 3-05:07:35 | 0:03 | -0.4656 | 0.0242 | 3.1 | 2.22 | 3.8946 | 0.0948 | 12.2 | - | - | 2022-07-30 18:53 | 7 | 19 | RateD
1896 | 3-05:08:31 | 0:04 | -0.4656 | 0.0314 | 4 | 2.87 | 3.8845 | 0.1227 | 15.8 | - | - | 2022-07-30 18:54 | 7 | 19 | RateD
1897 | 3-05:09:34 | 0:05 | -0.4656 | 0.0395 | 5.1 | 3.62 | 3.8745 | 0.1542 | 19.9 | - | - | 2022-07-30 18:55 | 7 | 19 | RateD
1898 | 3-05:10:48 | 0:06 | -0.4656 | 0.0491 | 6.3 | 4.49 | 3.8644 | 0.1913 | 24.6 | - | - | 2022-07-30 18:57 | 7 | 19 | RateD
1899 | 3-05:12:13 | 0:08 | -0.4656 | 0.0601 | 7.7 | 5.5 | 3.8543 | 0.2338 | 30.1 | - | - | 2022-07-30 18:58 | 7 | 19 | RateD
1900 | 3-05:13:58 | 0:10 | -0.4656 | 0.0737 | 9.5 | 6.75 | 3.8442 | 0.2863 | 36.9 | - | - | 2022-07-30 19:00 | 7 | 19 | RateD
1901 | 3-05:16:11 | 0:12 | -0.4656 | 0.0908 | 11.7 | 8.32 | 3.8342 | 0.352 | 45.3 | - | - | 2022-07-30 19:02 | 7 | 19 | RateD
1902 | 3-05:19:11 | 0:15 | -0.4656 | 0.1142 | 14.7 | 10.45 | 3.8247 | 0.4413 | 56.8 | - | - | 2022-07-30 19:05 | 7 | 19 | RateD
1903 | 3-05:22:11 | 0:18 | -0.4656 | 0.1374 | 17.7 | 12.59 | 3.8177 | 0.5302 | 68.3 | - | - | 2022-07-30 19:08 | 7 | 19 | RateD
1904 | 3-05:25:11 | 0:21 | -0.4656 | 0.1608 | 20.7 | 14.72 | 3.812 | 0.6192 | 79.7 | - | - | 2022-07-30 19:11 | 7 | 19 | RateD
1905 | 3-05:28:12 | 0:24 | -0.4656 | 0.1841 | 23.7 | 16.86 | 3.8067 | 0.7081 | 91.2 | - | - | 2022-07-30 19:14 | 7 | 19 | RateD
1906 | 3-05:31:12 | 0:27 | -0.4656 | 0.2074 | 26.7 | 18.99 | 3.8012 | 0.7966 | 102.6 | - | - | 2022-07-30 19:17 | 7 | 19 | RateD
1907 | 3-05:34:12 | 0:30 | -0.4656 | 0.2307 | 29.7 | 21.13 | 3.7943 | 0.8853 | 114 | - | - | 2022-07-30 19:20 | 7 | 19 | RateD
1908 | 3-05:37:13 | 0:33 | -0.4656 | 0.254 | 32.7 | 23.26 | 3.7858 | 0.9737 | 125.4 | - | - | 2022-07-30 19:23 | 7 | 19 | RateD
1909 | 3-05:40:07 | 0:36 | -0.4656 | 0.2766 | 35.6 | 25.33 | 3.7757 | 1.0588 | 136.3 | - | - | 2022-07-30 19:26 | 7 | 19 | RateD
1910 | 3-05:42:30 | 0:38 | -0.4656 | 0.2951 | 38 | 27.03 | 3.7657 | 1.1287 | 145.3 | - | - | 2022-07-30 19:28 | 7 | 19 | RateD
1911 | 3-05:44:42 | 0:40 | -0.4656 | 0.3121 | 40.2 | 28.58 | 3.7556 | 1.1927 | 153.6 | - | - | 2022-07-30 19:30 | 7 | 19 | RateD
1912 | 3-05:46:42 | 0:42 | -0.4656 | 0.3276 | 42.2 | 30.01 | 3.7455 | 1.251 | 161.1 | - | - | 2022-07-30 19:32 | 7 | 19 | RateD
1913 | 3-05:48:40 | 0:44 | -0.4656 | 0.3429 | 44.1 | 31.4 | 3.7354 | 1.308 | 168.4 | - | - | 2022-07-30 19:34 | 7 | 19 | RateD
1914 | 3-05:50:39 | 0:46 | -0.4656 | 0.3583 | 46.1 | 32.81 | 3.7254 | 1.3655 | 175.8 | - | - | 2022-07-30 19:36 | 7 | 19 | RateD
1915 | 3-05:52:49 | 0:48 | -0.4656 | 0.3751 | 48.3 | 34.35 | 3.7153 | 1.428 | 183.9 | - | - | 2022-07-30 19:39 | 7 | 19 | RateD
1916 | 3-05:55:04 | 0:51 | -0.4656 | 0.3926 | 50.5 | 35.95 | 3.7052 | 1.4928 | 192.2 | - | - | 2022-07-30 19:41 | 7 | 19 | RateD
1917 | 3-05:57:16 | 0:53 | -0.4656 | 0.4097 | 52.7 | 37.52 | 3.6951 | 1.556 | 200.3 | - | - | 2022-07-30 19:43 | 7 | 19 | RateD
1918 | 3-05:59:31 | 0:55 | -0.4656 | 0.4271 | 55 | 39.11 | 3.6851 | 1.6204 | 208.6 | - | - | 2022-07-30 19:45 | 7 | 19 | RateD
1919 | 3-06:01:41 | 0:57 | -0.4656 | 0.4439 | 57.2 | 40.65 | 3.675 | 1.6822 | 216.6 | - | - | 2022-07-30 19:47 | 7 | 19 | RateD
1920 | 3-06:03:41 | 0:59 | -0.4656 | 0.4595 | 59.2 | 42.08 | 3.6649 | 1.7395 | 224 | - | - | 2022-07-30 19:49 | 7 | 19 | RateD
1921 | 3-06:05:32 | 1:01 | -0.4656 | 0.4738 | 61 | 43.4 | 3.6548 | 1.792 | 230.7 | - | - | 2022-07-30 19:51 | 7 | 19 | RateD
1922 | 3-06:07:22 | 1:03 | -0.4656 | 0.488 | 62.8 | 44.69 | 3.6447 | 1.8435 | 237.4 | - | - | 2022-07-30 19:53 | 7 | 19 | RateD
1923 | 3-06:09:12 | 1:05 | -0.4656 | 0.5022 | 64.7 | 45.99 | 3.6347 | 1.8954 | 244 | - | - | 2022-07-30 19:55 | 7 | 19 | RateD
1924 | 3-06:11:01 | 1:07 | -0.4656 | 0.5164 | 66.5 | 47.29 | 3.6246 | 1.9469 | 250.7 | - | - | 2022-07-30 19:57 | 7 | 19 | RateD
1925 | 3-06:12:54 | 1:08 | -0.4656 | 0.531 | 68.4 | 48.63 | 3.6145 | 1.9997 | 257.5 | - | - | 2022-07-30 19:59 | 7 | 19 | RateD
1926 | 3-06:14:51 | 1:10 | -0.4656 | 0.5461 | 70.3 | 50.01 | 3.6044 | 2.054 | 264.5 | - | - | 2022-07-30 20:01 | 7 | 19 | RateD
1927 | 3-06:16:51 | 1:12 | -0.4656 | 0.5615 | 72.3 | 51.43 | 3.5944 | 2.1098 | 271.6 | - | - | 2022-07-30 20:03 | 7 | 19 | RateD
1928 | 3-06:18:50 | 1:14 | -0.4656 | 0.577 | 74.3 | 52.85 | 3.5843 | 2.1654 | 278.8 | - | - | 2022-07-30 20:05 | 7 | 19 | RateD
1929 | 3-06:20:55 | 1:16 | -0.4656 | 0.5932 | 76.4 | 54.32 | 3.5742 | 2.2232 | 286.2 | - | - | 2022-07-30 20:07 | 7 | 19 | RateD
1930 | 3-06:23:01 | 1:19 | -0.4656 | 0.6094 | 78.5 | 55.81 | 3.5641 | 2.2811 | 293.7 | - | - | 2022-07-30 20:09 | 7 | 19 | RateD
1931 | 3-06:25:06 | 1:21 | -0.4656 | 0.6256 | 80.6 | 57.3 | 3.5541 | 2.3389 | 301.1 | - | - | 2022-07-30 20:11 | 7 | 19 | RateD
1932 | 3-06:27:10 | 1:23 | -0.4656 | 0.6416 | 82.6 | 58.76 | 3.544 | 2.3956 | 308.4 | - | - | 2022-07-30 20:13 | 7 | 19 | RateD
1933 | 3-06:29:11 | 1:25 | -0.4656 | 0.6573 | 84.6 | 60.2 | 3.5339 | 2.4511 | 315.6 | - | - | 2022-07-30 20:15 | 7 | 19 | RateD
1934 | 3-06:31:07 | 1:27 | -0.4656 | 0.6723 | 86.6 | 61.57 | 3.5238 | 2.5039 | 322.4 | - | - | 2022-07-30 20:17 | 7 | 19 | RateD
1935 | 3-06:33:05 | 1:29 | -0.4656 | 0.6876 | 88.5 | 62.97 | 3.5138 | 2.5579 | 329.3 | - | - | 2022-07-30 20:19 | 7 | 19 | RateD
1936 | 3-06:34:59 | 1:31 | -0.4656 | 0.7023 | 90.4 | 64.32 | 3.5037 | 2.6094 | 336 | - | - | 2022-07-30 20:21 | 7 | 19 | RateD
1937 | 3-06:36:52 | 1:32 | -0.4656 | 0.7169 | 92.3 | 65.65 | 3.4936 | 2.6604 | 342.5 | - | - | 2022-07-30 20:23 | 7 | 19 | RateD
1938 | 3-06:38:43 | 1:34 | -0.4656 | 0.7313 | 94.2 | 66.97 | 3.4835 | 2.7108 | 349 | - | - | 2022-07-30 20:24 | 7 | 19 | RateD
1939 | 3-06:40:36 | 1:36 | -0.4656 | 0.7459 | 96 | 68.31 | 3.4735 | 2.7616 | 355.5 | - | - | 2022-07-30 20:26 | 7 | 19 | RateD
1940 | 3-06:42:26 | 1:38 | -0.4656 | 0.7602 | 97.9 | 69.62 | 3.4634 | 2.811 | 361.9 | - | - | 2022-07-30 20:28 | 7 | 19 | RateD
1941 | 3-06:44:14 | 1:40 | -0.4656 | 0.774 | 99.7 | 70.89 | 3.4533 | 2.859 | 368.1 | - | - | 2022-07-30 20:30 | 7 | 19 | RateD
1942 | 3-06:46:00 | 1:42 | -0.4656 | 0.7878 | 101.4 | 72.15 | 3.4432 | 2.9064 | 374.2 | - | - | 2022-07-30 20:32 | 7 | 19 | RateD
1943 | 3-06:47:41 | 1:43 | -0.4656 | 0.8008 | 103.1 | 73.34 | 3.4332 | 2.9512 | 380 | - | - | 2022-07-30 20:33 | 7 | 19 | RateD
1944 | 3-06:49:21 | 1:45 | -0.4656 | 0.8138 | 104.8 | 74.52 | 3.4231 | 2.9956 | 385.7 | - | - | 2022-07-30 20:35 | 7 | 19 | RateD
1945 | 3-06:50:59 | 1:47 | -0.4656 | 0.8265 | 106.4 | 75.69 | 3.413 | 3.0391 | 391.3 | - | - | 2022-07-30 20:37 | 7 | 19 | RateD
1946 | 3-06:52:39 | 1:48 | -0.4656 | 0.8394 | 108.1 | 76.87 | 3.4029 | 3.083 | 396.9 | - | - | 2022-07-30 20:38 | 7 | 19 | RateD
1947 | 3-06:54:18 | 1:50 | -0.4656 | 0.8522 | 109.7 | 78.05 | 3.3929 | 3.1266 | 402.6 | - | - | 2022-07-30 20:40 | 7 | 19 | RateD
1948 | 3-06:55:57 | 1:51 | -0.4656 | 0.865 | 111.4 | 79.22 | 3.3828 | 3.1701 | 408.2 | - | - | 2022-07-30 20:42 | 7 | 19 | RateD
1949 | 3-06:57:35 | 1:53 | -0.4656 | 0.8777 | 113 | 80.38 | 3.3727 | 3.2127 | 413.6 | - | - | 2022-07-30 20:43 | 7 | 19 | RateD
1950 | 3-06:59:12 | 1:55 | -0.4656 | 0.8903 | 114.6 | 81.53 | 3.3626 | 3.2551 | 419.1 | - | - | 2022-07-30 20:45 | 7 | 19 | RateD
1951 | 3-07:00:53 | 1:56 | -0.4656 | 0.9033 | 116.3 | 82.72 | 3.3526 | 3.2988 | 424.7 | - | - | 2022-07-30 20:47 | 7 | 19 | RateD
1952 | 3-07:02:35 | 1:58 | -0.4656 | 0.9165 | 118 | 83.93 | 3.3425 | 3.343 | 430.4 | - | - | 2022-07-30 20:48 | 7 | 19 | RateD
1953 | 3-07:04:14 | 2:00 | -0.4656 | 0.9293 | 119.6 | 85.11 | 3.3324 | 3.3859 | 435.9 | - | - | 2022-07-30 20:50 | 7 | 19 | RateD
1954 | 3-07:05:47 | 2:01 | -0.4656 | 0.9413 | 121.2 | 86.21 | 3.3223 | 3.4258 | 441.1 | - | - | 2022-07-30 20:52 | 7 | 19 | RateD
1955 | 3-07:07:08 | 2:03 | -0.4656 | 0.9518 | 122.5 | 87.17 | 3.3123 | 3.4606 | 445.6 | - | - | 2022-07-30 20:53 | 7 | 19 | RateD
1956 | 3-07:08:19 | 2:04 | -0.4656 | 0.961 | 123.7 | 88.01 | 3.3022 | 3.4909 | 449.5 | - | - | 2022-07-30 20:54 | 7 | 19 | RateD
1957 | 3-07:09:19 | 2:05 | -0.4656 | 0.9687 | 124.7 | 88.72 | 3.2921 | 3.5165 | 452.8 | - | - | 2022-07-30 20:55 | 7 | 19 | RateD
1958 | 3-07:10:10 | 2:06 | -0.4656 | 0.9754 | 125.6 | 89.32 | 3.282 | 3.5383 | 455.6 | - | - | 2022-07-30 20:56 | 7 | 19 | RateD
1959 | 3-07:10:55 | 2:06 | -0.4656 | 0.9812 | 126.3 | 89.86 | 3.2719 | 3.5573 | 458 | - | - | 2022-07-30 20:57 | 7 | 19 | RateD
1960 | 3-07:11:35 | 2:07 | -0.4656 | 0.9864 | 127 | 90.33 | 3.2619 | 3.5743 | 460.2 | - | - | 2022-07-30 20:57 | 7 | 19 | RateD
1961 | 3-07:12:12 | 2:08 | -0.4656 | 0.9911 | 127.6 | 90.76 | 3.2518 | 3.5896 | 462.2 | - | - | 2022-07-30 20:58 | 7 | 19 | RateD
1962 | 3-07:12:46 | 2:08 | -0.4656 | 0.9955 | 128.2 | 91.17 | 3.2417 | 3.604 | 464 | - | - | 2022-07-30 20:59 | 7 | 19 | RateD
1963 | 3-07:13:17 | 2:09 | -0.4656 | 0.9995 | 128.7 | 91.54 | 3.2316 | 3.6171 | 465.7 | - | - | 2022-07-30 20:59 | 7 | 19 | RateD
1964 | 3-07:13:46 | 2:09 | -0.4656 | 1.0032 | 129.2 | 91.88 | 3.2216 | 3.629 | 467.2 | - | - | 2022-07-30 21:00 | 7 | 19 | RateD
1965 | 3-07:14:13 | 2:10 | -0.4656 | 1.0067 | 129.6 | 92.2 | 3.2113 | 3.6403 | 468.7 | - | - | 2022-07-30 21:00 | 7 | 19 | RateD
1966 | 3-07:14:38 | 2:10 | -0.4656 | 1.01 | 130 | 92.49 | 3.2013 | 3.6506 | 470 | - | - | 2022-07-30 21:00 | 7 | 19 | RateD
1967 | 3-07:15:02 | 2:11 | -0.4656 | 1.0131 | 130.4 | 92.78 | 3.191 | 3.6605 | 471.3 | - | - | 2022-07-30 21:01 | 7 | 19 | RateD
1968 | 3-07:15:25 | 2:11 | -0.4656 | 1.016 | 130.8 | 93.05 | 3.181 | 3.67 | 472.5 | - | - | 2022-07-30 21:01 | 7 | 19 | RateD
1969 | 3-07:15:47 | 2:11 | -0.4656 | 1.0189 | 131.2 | 93.32 | 3.1707 | 3.6793 | 473.7 | - | - | 2022-07-30 21:02 | 7 | 19 | RateD
1970 | 3-07:16:08 | 2:12 | -0.4656 | 1.0217 | 131.5 | 93.57 | 3.1605 | 3.6879 | 474.8 | - | - | 2022-07-30 21:02 | 7 | 19 | RateD
1971 | 3-07:16:28 | 2:12 | -0.4656 | 1.0242 | 131.9 | 93.8 | 3.1504 | 3.6958 | 475.8 | - | - | 2022-07-30 21:02 | 7 | 19 | RateD
1972 | 3-07:16:47 | 2:12 | -0.4656 | 1.0267 | 132.2 | 94.02 | 3.1402 | 3.7036 | 476.8 | - | - | 2022-07-30 21:03 | 7 | 19 | RateD
1973 | 3-07:17:05 | 2:13 | -0.4656 | 1.029 | 132.5 | 94.24 | 3.13 | 3.711 | 477.8 | - | - | 2022-07-30 21:03 | 7 | 19 | RateD
1974 | 3-07:17:23 | 2:13 | -0.4656 | 1.0313 | 132.8 | 94.44 | 3.1197 | 3.718 | 478.7 | - | - | 2022-07-30 21:03 | 7 | 19 | RateD
1975 | 3-07:17:40 | 2:13 | -0.4656 | 1.0334 | 133.1 | 94.64 | 3.1097 | 3.7248 | 479.6 | - | - | 2022-07-30 21:03 | 7 | 19 | RateD
1976 | 3-07:17:55 | 2:13 | -0.4656 | 1.0355 | 133.3 | 94.83 | 3.0996 | 3.7311 | 480.4 | - | - | 2022-07-30 21:04 | 7 | 19 | RateD
1977 | 3-07:18:11 | 2:14 | -0.4656 | 1.0376 | 133.6 | 95.02 | 3.0893 | 3.7375 | 481.2 | - | - | 2022-07-30 21:04 | 7 | 19 | RateD
1978 | 3-07:18:26 | 2:14 | -0.4656 | 1.0395 | 133.8 | 95.2 | 3.0793 | 3.7436 | 482 | - | - | 2022-07-30 21:04 | 7 | 19 | RateD
1979 | 3-07:18:41 | 2:14 | -0.4656 | 1.0414 | 134.1 | 95.37 | 3.0692 | 3.7493 | 482.7 | - | - | 2022-07-30 21:04 | 7 | 19 | RateD
1980 | 3-07:18:55 | 2:14 | -0.4656 | 1.0432 | 134.3 | 95.53 | 3.059 | 3.7548 | 483.4 | - | - | 2022-07-30 21:05 | 7 | 19 | RateD
1981 | 3-07:19:08 | 2:15 | -0.4656 | 1.0449 | 134.5 | 95.69 | 3.0489 | 3.7601 | 484.1 | - | - | 2022-07-30 21:05 | 7 | 19 | RateD
1982 | 3-07:19:21 | 2:15 | -0.4656 | 1.0466 | 134.8 | 95.85 | 3.0385 | 3.7653 | 484.8 | - | - | 2022-07-30 21:05 | 7 | 19 | RateD
1983 | 3-07:19:34 | 2:15 | -0.4656 | 1.0482 | 135 | 96 | 3.0283 | 3.7702 | 485.4 | - | - | 2022-07-30 21:05 | 7 | 19 | RateD
1984 | 3-07:19:46 | 2:15 | -0.4655 | 1.0498 | 135.2 | 96.14 | 3.0179 | 3.775 | 486 | - | - | 2022-07-30 21:06 | 7 | 19 | RateD
1985 | 3-07:19:58 | 2:16 | -0.4656 | 1.0514 | 135.4 | 96.29 | 3.0075 | 3.7797 | 486.6 | - | - | 2022-07-30 21:06 | 7 | 19 | RateD
1986 | 3-07:20:10 | 2:16 | -0.4656 | 1.0529 | 135.6 | 96.42 | 2.9973 | 3.7842 | 487.2 | - | - | 2022-07-30 21:06 | 7 | 19 | RateD
1987 | 3-07:20:21 | 2:16 | -0.4656 | 1.0544 | 135.7 | 96.56 | 2.9867 | 3.7887 | 487.8 | - | - | 2022-07-30 21:06 | 7 | 19 | RateD
1988 | 3-07:20:32 | 2:16 | -0.4656 | 1.0558 | 135.9 | 96.69 | 2.9762 | 3.7929 | 488.3 | - | - | 2022-07-30 21:06 | 7 | 19 | RateD
1989 | 3-07:20:43 | 2:16 | -0.4656 | 1.0571 | 136.1 | 96.81 | 2.9661 | 3.7969 | 488.8 | - | - | 2022-07-30 21:06 | 7 | 19 | RateD
1990 | 3-07:20:53 | 2:16 | -0.4656 | 1.0585 | 136.3 | 96.93 | 2.9559 | 3.8008 | 489.4 | - | - | 2022-07-30 21:07 | 7 | 19 | RateD
1991 | 3-07:21:03 | 2:17 | -0.4656 | 1.0597 | 136.4 | 97.05 | 2.9457 | 3.8046 | 489.8 | - | - | 2022-07-30 21:07 | 7 | 19 | RateD
1992 | 3-07:21:13 | 2:17 | -0.4656 | 1.061 | 136.6 | 97.17 | 2.9354 | 3.8083 | 490.3 | - | - | 2022-07-30 21:07 | 7 | 19 | RateD
1993 | 3-07:21:22 | 2:17 | -0.4656 | 1.0622 | 136.8 | 97.28 | 2.9252 | 3.8118 | 490.8 | - | - | 2022-07-30 21:07 | 7 | 19 | RateD
1994 | 3-07:21:31 | 2:17 | -0.4656 | 1.0634 | 136.9 | 97.39 | 2.9148 | 3.8153 | 491.2 | - | - | 2022-07-30 21:07 | 7 | 19 | RateD
1995 | 3-07:21:41 | 2:17 | -0.4655 | 1.0646 | 137.1 | 97.5 | 2.904 | 3.8188 | 491.7 | - | - | 2022-07-30 21:07 | 7 | 19 | RateD
1996 | 3-07:21:49 | 2:17 | -0.4656 | 1.0657 | 137.2 | 97.6 | 2.8937 | 3.8221 | 492.1 | - | - | 2022-07-30 21:08 | 7 | 19 | RateD
1997 | 3-07:21:57 | 2:17 | -0.4656 | 1.0668 | 137.3 | 97.7 | 2.8836 | 3.8251 | 492.5 | - | - | 2022-07-30 21:08 | 7 | 19 | RateD
1998 | 3-07:22:05 | 2:18 | -0.4656 | 1.0678 | 137.5 | 97.79 | 2.8734 | 3.8281 | 492.9 | - | - | 2022-07-30 21:08 | 7 | 19 | RateD
1999 | 3-07:22:14 | 2:18 | -0.4656 | 1.0689 | 137.6 | 97.89 | 2.8627 | 3.8311 | 493.3 | - | - | 2022-07-30 21:08 | 7 | 19 | RateD
2000 | 3-07:22:22 | 2:18 | -0.4656 | 1.0699 | 137.8 | 97.98 | 2.852 | 3.8341 | 493.6 | - | - | 2022-07-30 21:08 | 7 | 19 | RateD
2001 | 3-07:22:29 | 2:18 | -0.4656 | 1.0709 | 137.9 | 98.07 | 2.8416 | 3.8369 | 494 | - | - | 2022-07-30 21:08 | 7 | 19 | RateD
2002 | 3-07:22:36 | 2:18 | -0.4656 | 1.0718 | 138 | 98.16 | 2.8316 | 3.8395 | 494.3 | - | - | 2022-07-30 21:08 | 7 | 19 | RateD
2003 | 3-07:22:43 | 2:18 | -0.4656 | 1.0727 | 138.1 | 98.24 | 2.8215 | 3.842 | 494.7 | - | - | 2022-07-30 21:08 | 7 | 19 | RateD
2004 | 3-07:22:50 | 2:18 | -0.4656 | 1.0736 | 138.2 | 98.32 | 2.8109 | 3.8445 | 495 | - | - | 2022-07-30 21:09 | 7 | 19 | RateD
2005 | 3-07:22:56 | 2:18 | -0.4656 | 1.0744 | 138.3 | 98.4 | 2.8009 | 3.8469 | 495.3 | - | - | 2022-07-30 21:09 | 7 | 19 | RateD
2006 | 3-07:23:03 | 2:19 | -0.4656 | 1.0753 | 138.4 | 98.47 | 2.7906 | 3.8492 | 495.6 | - | - | 2022-07-30 21:09 | 7 | 19 | RateD
2007 | 3-07:23:09 | 2:19 | -0.4656 | 1.0761 | 138.5 | 98.55 | 2.7803 | 3.8514 | 495.9 | - | - | 2022-07-30 21:09 | 7 | 19 | RateD
2008 | 3-07:23:15 | 2:19 | -0.4656 | 1.0768 | 138.6 | 98.62 | 2.7702 | 3.8535 | 496.1 | - | - | 2022-07-30 21:09 | 7 | 19 | RateD
2009 | 3-07:23:21 | 2:19 | -0.4656 | 1.0776 | 138.7 | 98.68 | 2.76 | 3.8555 | 496.4 | - | - | 2022-07-30 21:09 | 7 | 19 | RateD
2010 | 3-07:23:26 | 2:19 | -0.4656 | 1.0783 | 138.8 | 98.75 | 2.7494 | 3.8576 | 496.7 | - | - | 2022-07-30 21:09 | 7 | 19 | RateD
2011 | 3-07:23:32 | 2:19 | -0.4656 | 1.079 | 138.9 | 98.82 | 2.7386 | 3.8596 | 496.9 | - | - | 2022-07-30 21:09 | 7 | 19 | RateD
2012 | 3-07:23:37 | 2:19 | -0.4656 | 1.0797 | 139 | 98.88 | 2.7283 | 3.8615 | 497.2 | - | - | 2022-07-30 21:09 | 7 | 19 | RateD
2013 | 3-07:23:42 | 2:19 | -0.4656 | 1.0804 | 139.1 | 98.94 | 2.7179 | 3.8633 | 497.4 | - | - | 2022-07-30 21:09 | 7 | 19 | RateD
2014 | 3-07:23:48 | 2:19 | -0.4656 | 1.081 | 139.2 | 99 | 2.7072 | 3.8651 | 497.6 | - | - | 2022-07-30 21:10 | 7 | 19 | RateD
2015 | 3-07:23:53 | 2:19 | -0.4656 | 1.0817 | 139.3 | 99.06 | 2.6966 | 3.8669 | 497.9 | - | - | 2022-07-30 21:10 | 7 | 19 | RateD
2016 | 3-07:23:58 | 2:19 | -0.4656 | 1.0823 | 139.3 | 99.12 | 2.6865 | 3.8686 | 498.1 | - | - | 2022-07-30 21:10 | 7 | 19 | RateD
2017 | 3-07:24:02 | 2:20 | -0.4656 | 1.0829 | 139.4 | 99.18 | 2.6761 | 3.8702 | 498.3 | - | - | 2022-07-30 21:10 | 7 | 19 | RateD
2018 | 3-07:24:07 | 2:20 | -0.4656 | 1.0835 | 139.5 | 99.23 | 2.666 | 3.8718 | 498.5 | - | - | 2022-07-30 21:10 | 7 | 19 | RateD
2019 | 3-07:24:12 | 2:20 | -0.4656 | 1.0841 | 139.6 | 99.29 | 2.6555 | 3.8734 | 498.7 | - | - | 2022-07-30 21:10 | 7 | 19 | RateD
2020 | 3-07:24:16 | 2:20 | -0.4656 | 1.0847 | 139.7 | 99.34 | 2.6446 | 3.875 | 498.9 | - | - | 2022-07-30 21:10 | 7 | 19 | RateD
2021 | 3-07:24:21 | 2:20 | -0.4656 | 1.0853 | 139.7 | 99.4 | 2.6338 | 3.8765 | 499.1 | - | - | 2022-07-30 21:10 | 7 | 19 | RateD
2022 | 3-07:24:25 | 2:20 | -0.4656 | 1.0859 | 139.8 | 99.45 | 2.6226 | 3.8781 | 499.3 | - | - | 2022-07-30 21:10 | 7 | 19 | RateD
2023 | 3-07:24:30 | 2:20 | -0.4656 | 1.0865 | 139.9 | 99.5 | 2.6115 | 3.8797 | 499.5 | - | - | 2022-07-30 21:10 | 7 | 19 | RateD
2024 | 3-07:24:34 | 2:20 | -0.4656 | 1.087 | 140 | 99.55 | 2.6014 | 3.881 | 499.7 | - | - | 2022-07-30 21:10 | 7 | 19 | RateD
2025 | 3-07:24:38 | 2:20 | -0.4656 | 1.0876 | 140 | 99.6 | 2.5913 | 3.8824 | 499.9 | - | - | 2022-07-30 21:10 | 7 | 19 | RateD
2026 | 3-07:24:42 | 2:20 | -0.4656 | 1.0881 | 140.1 | 99.65 | 2.5809 | 3.8837 | 500 | - | - | 2022-07-30 21:10 | 7 | 19 | RateD
2027 | 3-07:24:46 | 2:20 | -0.4656 | 1.0886 | 140.2 | 99.7 | 2.5702 | 3.8851 | 500.2 | - | - | 2022-07-30 21:11 | 7 | 19 | RateD
2028 | 3-07:24:50 | 2:20 | -0.4656 | 1.0891 | 140.2 | 99.74 | 2.5595 | 3.8864 | 500.4 | - | - | 2022-07-30 21:11 | 7 | 19 | RateD
2029 | 3-07:24:54 | 2:20 | -0.4656 | 1.0897 | 140.3 | 99.79 | 2.5485 | 3.8878 | 500.5 | - | - | 2022-07-30 21:11 | 7 | 19 | RateD
2030 | 3-07:24:58 | 2:20 | -0.4656 | 1.0902 | 140.4 | 99.84 | 2.5372 | 3.8891 | 500.7 | - | - | 2022-07-30 21:11 | 7 | 19 | RateD
2031 | 3-07:25:02 | 2:21 | -0.4656 | 1.0907 | 140.4 | 99.89 | 2.5257 | 3.8904 | 500.9 | - | - | 2022-07-30 21:11 | 7 | 19 | RateD
2032 | 3-07:25:06 | 2:21 | -0.4656 | 1.0912 | 140.5 | 99.94 | 2.5144 | 3.8918 | 501.1 | - | - | 2022-07-30 21:11 | 7 | 19 | RateD
2033 | 3-07:25:11 | 2:21 | -0.4656 | 1.0918 | 140.6 | 99.98 | 2.5028 | 3.8931 | 501.2 | - | - | 2022-07-30 21:11 | 7 | 19 | RateD
2034 | 3-07:25:12 | 2:21 | -0.4656 | 1.0919 | 140.6 | 100 | 2.4998 | 3.8935 | 501.3 | - | - | 2022-07-30 21:11 | 7 | 19 | RateD
2035 | 3-07:25:12 | 0:00 | 0.4656 | 0 | 0 | 0 | 2.6784 | 0 | 0 | - | - | 2022-07-30 21:11 | 8 | 20 | RateC
2036 | 3-07:25:14 | 0:00 | 0.4656 | 0.0002 | 0 | 0.02 | 2.8269 | 0.0007 | 0.1 | - | - | 2022-07-30 21:11 | 8 | 20 | RateC
2037 | 3-07:25:14 | 0:00 | 0.4656 | 0.0003 | 0 | 0.03 | 2.8663 | 0.0009 | 0.1 | - | - | 2022-07-30 21:11 | 8 | 20 | RateC
2038 | 3-07:25:15 | 0:00 | 0.4656 | 0.0004 | 0.1 | 0.04 | 2.8965 | 0.0011 | 0.1 | - | - | 2022-07-30 21:11 | 8 | 20 | RateC
2039 | 3-07:25:16 | 0:00 | 0.4656 | 0.0006 | 0.1 | 0.06 | 2.9455 | 0.0018 | 0.2 | - | - | 2022-07-30 21:11 | 8 | 20 | RateC
2040 | 3-07:25:18 | 0:00 | 0.4656 | 0.0008 | 0.1 | 0.07 | 2.9688 | 0.0022 | 0.3 | - | - | 2022-07-30 21:11 | 8 | 20 | RateC
2041 | 3-07:25:19 | 0:00 | 0.4656 | 0.0009 | 0.1 | 0.08 | 2.9849 | 0.0027 | 0.3 | - | - | 2022-07-30 21:11 | 8 | 20 | RateC
2042 | 3-07:25:20 | 0:00 | 0.4656 | 0.0011 | 0.1 | 0.1 | 2.9985 | 0.0031 | 0.4 | - | - | 2022-07-30 21:11 | 8 | 20 | RateC
2043 | 3-07:25:21 | 0:00 | 0.4656 | 0.0012 | 0.2 | 0.11 | 3.0109 | 0.0036 | 0.5 | - | - | 2022-07-30 21:11 | 8 | 20 | RateC
2044 | 3-07:25:23 | 0:00 | 0.4656 | 0.0014 | 0.2 | 0.13 | 3.0256 | 0.0042 | 0.5 | - | - | 2022-07-30 21:11 | 8 | 20 | RateC
2045 | 3-07:25:25 | 0:00 | 0.4656 | 0.0017 | 0.2 | 0.15 | 3.0383 | 0.0049 | 0.6 | - | - | 2022-07-30 21:11 | 8 | 20 | RateC
2046 | 3-07:25:26 | 0:00 | 0.4656 | 0.0019 | 0.2 | 0.17 | 3.0501 | 0.0057 | 0.7 | - | - | 2022-07-30 21:11 | 8 | 20 | RateC
2047 | 3-07:25:29 | 0:00 | 0.4656 | 0.0022 | 0.3 | 0.2 | 3.0628 | 0.0066 | 0.8 | - | - | 2022-07-30 21:11 | 8 | 20 | RateC
2048 | 3-07:25:31 | 0:00 | 0.4656 | 0.0025 | 0.3 | 0.23 | 3.0746 | 0.0075 | 1 | - | - | 2022-07-30 21:11 | 8 | 20 | RateC
2049 | 3-07:25:33 | 0:00 | 0.4656 | 0.0028 | 0.4 | 0.26 | 3.085 | 0.0084 | 1.1 | - | - | 2022-07-30 21:11 | 8 | 20 | RateC
2050 | 3-07:25:36 | 0:00 | 0.4656 | 0.0032 | 0.4 | 0.29 | 3.0966 | 0.0096 | 1.2 | - | - | 2022-07-30 21:11 | 8 | 20 | RateC
2051 | 3-07:25:39 | 0:00 | 0.4656 | 0.0035 | 0.5 | 0.32 | 3.1072 | 0.0107 | 1.4 | - | - | 2022-07-30 21:11 | 8 | 20 | RateC
2052 | 3-07:25:42 | 0:00 | 0.4656 | 0.0039 | 0.5 | 0.36 | 3.1172 | 0.0119 | 1.5 | - | - | 2022-07-30 21:11 | 8 | 20 | RateC
2053 | 3-07:25:45 | 0:01 | 0.4656 | 0.0044 | 0.6 | 0.4 | 3.1279 | 0.0133 | 1.7 | - | - | 2022-07-30 21:12 | 8 | 20 | RateC
2054 | 3-07:25:49 | 0:01 | 0.4656 | 0.0048 | 0.6 | 0.44 | 3.1382 | 0.0147 | 1.9 | - | - | 2022-07-30 21:12 | 8 | 20 | RateC
2055 | 3-07:25:53 | 0:01 | 0.4656 | 0.0054 | 0.7 | 0.49 | 3.1492 | 0.0164 | 2.1 | - | - | 2022-07-30 21:12 | 8 | 20 | RateC
2056 | 3-07:25:58 | 0:01 | 0.4656 | 0.006 | 0.8 | 0.55 | 3.1605 | 0.0183 | 2.4 | - | - | 2022-07-30 21:12 | 8 | 20 | RateC
2057 | 3-07:26:03 | 0:01 | 0.4656 | 0.0067 | 0.9 | 0.61 | 3.1726 | 0.0206 | 2.6 | - | - | 2022-07-30 21:12 | 8 | 20 | RateC
2058 | 3-07:26:09 | 0:01 | 0.4656 | 0.0073 | 0.9 | 0.67 | 3.1831 | 0.0227 | 2.9 | - | - | 2022-07-30 21:12 | 8 | 20 | RateC
2059 | 3-07:26:14 | 0:01 | 0.4656 | 0.008 | 1 | 0.74 | 3.1932 | 0.0249 | 3.2 | - | - | 2022-07-30 21:12 | 8 | 20 | RateC
2060 | 3-07:26:20 | 0:01 | 0.4656 | 0.0089 | 1.1 | 0.81 | 3.2042 | 0.0275 | 3.5 | - | - | 2022-07-30 21:12 | 8 | 20 | RateC
2061 | 3-07:26:27 | 0:01 | 0.4656 | 0.0097 | 1.2 | 0.89 | 3.2146 | 0.0302 | 3.9 | - | - | 2022-07-30 21:12 | 8 | 20 | RateC
2062 | 3-07:26:34 | 0:01 | 0.4656 | 0.0106 | 1.4 | 0.97 | 3.2247 | 0.0331 | 4.3 | - | - | 2022-07-30 21:12 | 8 | 20 | RateC
2063 | 3-07:26:41 | 0:01 | 0.4656 | 0.0116 | 1.5 | 1.06 | 3.2349 | 0.0362 | 4.7 | - | - | 2022-07-30 21:12 | 8 | 20 | RateC
2064 | 3-07:26:49 | 0:02 | 0.4656 | 0.0126 | 1.6 | 1.15 | 3.2451 | 0.0396 | 5.1 | - | - | 2022-07-30 21:13 | 8 | 20 | RateC
2065 | 3-07:26:58 | 0:02 | 0.4656 | 0.0138 | 1.8 | 1.26 | 3.2555 | 0.0433 | 5.6 | - | - | 2022-07-30 21:13 | 8 | 20 | RateC
2066 | 3-07:27:08 | 0:02 | 0.4656 | 0.015 | 1.9 | 1.37 | 3.2661 | 0.0474 | 6.1 | - | - | 2022-07-30 21:13 | 8 | 20 | RateC
2067 | 3-07:27:18 | 0:02 | 0.4656 | 0.0163 | 2.1 | 1.49 | 3.2763 | 0.0517 | 6.7 | - | - | 2022-07-30 21:13 | 8 | 20 | RateC
2068 | 3-07:27:29 | 0:02 | 0.4656 | 0.0177 | 2.3 | 1.62 | 3.2865 | 0.0563 | 7.2 | - | - | 2022-07-30 21:13 | 8 | 20 | RateC
2069 | 3-07:27:40 | 0:02 | 0.4656 | 0.0192 | 2.5 | 1.76 | 3.2969 | 0.0612 | 7.9 | - | - | 2022-07-30 21:13 | 8 | 20 | RateC
2070 | 3-07:27:52 | 0:03 | 0.4656 | 0.0208 | 2.7 | 1.9 | 3.307 | 0.0664 | 8.5 | - | - | 2022-07-30 21:14 | 8 | 20 | RateC
2071 | 3-07:28:06 | 0:03 | 0.4656 | 0.0225 | 2.9 | 2.06 | 3.3171 | 0.0721 | 9.3 | - | - | 2022-07-30 21:14 | 8 | 20 | RateC
2072 | 3-07:28:20 | 0:03 | 0.4656 | 0.0243 | 3.1 | 2.22 | 3.3271 | 0.0781 | 10.1 | - | - | 2022-07-30 21:14 | 8 | 20 | RateC
2073 | 3-07:28:35 | 0:03 | 0.4656 | 0.0263 | 3.4 | 2.41 | 3.3374 | 0.0848 | 10.9 | - | - | 2022-07-30 21:14 | 8 | 20 | RateC
2074 | 3-07:28:51 | 0:04 | 0.4656 | 0.0284 | 3.7 | 2.6 | 3.3476 | 0.0918 | 11.8 | - | - | 2022-07-30 21:15 | 8 | 20 | RateC
2075 | 3-07:29:09 | 0:04 | 0.4656 | 0.0307 | 3.9 | 2.8 | 3.3577 | 0.0993 | 12.8 | - | - | 2022-07-30 21:15 | 8 | 20 | RateC
2076 | 3-07:29:27 | 0:04 | 0.4656 | 0.033 | 4.3 | 3.02 | 3.3679 | 0.1074 | 13.8 | - | - | 2022-07-30 21:15 | 8 | 20 | RateC
2077 | 3-07:29:47 | 0:05 | 0.4656 | 0.0356 | 4.6 | 3.26 | 3.378 | 0.116 | 14.9 | - | - | 2022-07-30 21:16 | 8 | 20 | RateC
2078 | 3-07:30:08 | 0:05 | 0.4656 | 0.0383 | 4.9 | 3.51 | 3.3881 | 0.1251 | 16.1 | - | - | 2022-07-30 21:16 | 8 | 20 | RateC
2079 | 3-07:30:31 | 0:05 | 0.4656 | 0.0412 | 5.3 | 3.77 | 3.3983 | 0.1351 | 17.4 | - | - | 2022-07-30 21:16 | 8 | 20 | RateC
2080 | 3-07:30:55 | 0:06 | 0.4656 | 0.0444 | 5.7 | 4.06 | 3.4084 | 0.1458 | 18.8 | - | - | 2022-07-30 21:17 | 8 | 20 | RateC
2081 | 3-07:31:21 | 0:06 | 0.4656 | 0.0477 | 6.1 | 4.36 | 3.4184 | 0.1571 | 20.2 | - | - | 2022-07-30 21:17 | 8 | 20 | RateC
2082 | 3-07:31:49 | 0:07 | 0.4656 | 0.0513 | 6.6 | 4.7 | 3.4287 | 0.1695 | 21.8 | - | - | 2022-07-30 21:18 | 8 | 20 | RateC
2083 | 3-07:32:19 | 0:07 | 0.4656 | 0.0552 | 7.1 | 5.05 | 3.4389 | 0.1829 | 23.6 | - | - | 2022-07-30 21:18 | 8 | 20 | RateC
2084 | 3-07:32:52 | 0:08 | 0.4656 | 0.0595 | 7.7 | 5.44 | 3.449 | 0.1975 | 25.4 | - | - | 2022-07-30 21:19 | 8 | 20 | RateC
2085 | 3-07:33:26 | 0:08 | 0.4656 | 0.064 | 8.2 | 5.85 | 3.4592 | 0.2131 | 27.4 | - | - | 2022-07-30 21:19 | 8 | 20 | RateC
2086 | 3-07:34:05 | 0:09 | 0.4656 | 0.0689 | 8.9 | 6.3 | 3.4693 | 0.2302 | 29.6 | - | - | 2022-07-30 21:20 | 8 | 20 | RateC
2087 | 3-07:34:47 | 0:10 | 0.4656 | 0.0744 | 9.6 | 6.81 | 3.4794 | 0.2492 | 32.1 | - | - | 2022-07-30 21:21 | 8 | 20 | RateC
2088 | 3-07:35:36 | 0:10 | 0.4656 | 0.0808 | 10.4 | 7.39 | 3.4894 | 0.2714 | 34.9 | - | - | 2022-07-30 21:21 | 8 | 20 | RateC
2089 | 3-07:36:38 | 0:11 | 0.4656 | 0.0888 | 11.4 | 8.13 | 3.4995 | 0.2996 | 38.6 | - | - | 2022-07-30 21:22 | 8 | 20 | RateC
2090 | 3-07:38:43 | 0:14 | 0.4656 | 0.1049 | 13.5 | 9.6 | 3.5096 | 0.3561 | 45.8 | - | - | 2022-07-30 21:24 | 8 | 20 | RateC
2091 | 3-07:41:43 | 0:17 | 0.4656 | 0.1282 | 16.5 | 11.73 | 3.5172 | 0.4379 | 56.4 | - | - | 2022-07-30 21:27 | 8 | 20 | RateC
2092 | 3-07:44:43 | 0:20 | 0.4656 | 0.1515 | 19.5 | 13.86 | 3.5251 | 0.52 | 66.9 | - | - | 2022-07-30 21:30 | 8 | 20 | RateC
2093 | 3-07:47:44 | 0:23 | 0.4656 | 0.1748 | 22.5 | 16 | 3.5344 | 0.6022 | 77.5 | - | - | 2022-07-30 21:33 | 8 | 20 | RateC
2094 | 3-07:50:32 | 0:25 | 0.4656 | 0.1966 | 25.3 | 17.99 | 3.5445 | 0.6793 | 87.5 | - | - | 2022-07-30 21:36 | 8 | 20 | RateC
2095 | 3-07:53:02 | 0:28 | 0.4656 | 0.2161 | 27.8 | 19.77 | 3.5545 | 0.7483 | 96.3 | - | - | 2022-07-30 21:39 | 8 | 20 | RateC
2096 | 3-07:55:29 | 0:30 | 0.4656 | 0.235 | 30.3 | 21.5 | 3.5646 | 0.8156 | 105 | - | - | 2022-07-30 21:41 | 8 | 20 | RateC
2097 | 3-07:57:41 | 0:32 | 0.4655 | 0.2521 | 32.5 | 23.07 | 3.5747 | 0.8769 | 112.9 | - | - | 2022-07-30 21:43 | 8 | 20 | RateC
2098 | 3-07:59:47 | 0:35 | 0.4656 | 0.2684 | 34.6 | 24.55 | 3.5848 | 0.935 | 120.4 | - | - | 2022-07-30 21:46 | 8 | 20 | RateC
2099 | 3-08:01:46 | 0:37 | 0.4656 | 0.2838 | 36.5 | 25.96 | 3.5948 | 0.9903 | 127.5 | - | - | 2022-07-30 21:48 | 8 | 20 | RateC
2100 | 3-08:03:45 | 0:39 | 0.4656 | 0.2992 | 38.5 | 27.37 | 3.6049 | 1.0457 | 134.6 | - | - | 2022-07-30 21:50 | 8 | 20 | RateC
2101 | 3-08:05:42 | 0:40 | 0.4656 | 0.3143 | 40.5 | 28.76 | 3.615 | 1.1003 | 141.7 | - | - | 2022-07-30 21:51 | 8 | 20 | RateC
2102 | 3-08:07:40 | 0:42 | 0.4656 | 0.3295 | 42.4 | 30.15 | 3.6251 | 1.1553 | 148.7 | - | - | 2022-07-30 21:53 | 8 | 20 | RateC
2103 | 3-08:09:37 | 0:44 | 0.4656 | 0.3447 | 44.4 | 31.54 | 3.6351 | 1.2106 | 155.9 | - | - | 2022-07-30 21:55 | 8 | 20 | RateC
2104 | 3-08:11:36 | 0:46 | 0.4656 | 0.3601 | 46.4 | 32.95 | 3.6452 | 1.2665 | 163.1 | - | - | 2022-07-30 21:57 | 8 | 20 | RateC
2105 | 3-08:13:34 | 0:48 | 0.4656 | 0.3753 | 48.3 | 34.34 | 3.6553 | 1.3221 | 170.2 | - | - | 2022-07-30 21:59 | 8 | 20 | RateC
2106 | 3-08:15:35 | 0:50 | 0.4656 | 0.391 | 50.3 | 35.77 | 3.6654 | 1.3795 | 177.6 | - | - | 2022-07-30 22:01 | 8 | 20 | RateC
2107 | 3-08:17:40 | 0:52 | 0.4656 | 0.4072 | 52.4 | 37.25 | 3.6754 | 1.4389 | 185.3 | - | - | 2022-07-30 22:03 | 8 | 20 | RateC
2108 | 3-08:19:44 | 0:55 | 0.4656 | 0.4231 | 54.5 | 38.72 | 3.6855 | 1.4977 | 192.8 | - | - | 2022-07-30 22:05 | 8 | 20 | RateC
2109 | 3-08:21:54 | 0:57 | 0.4656 | 0.44 | 56.6 | 40.26 | 3.6956 | 1.5599 | 200.8 | - | - | 2022-07-30 22:08 | 8 | 20 | RateC
2110 | 3-08:24:04 | 0:59 | 0.4656 | 0.4568 | 58.8 | 41.8 | 3.7057 | 1.6223 | 208.9 | - | - | 2022-07-30 22:10 | 8 | 20 | RateC
2111 | 3-08:26:16 | 1:01 | 0.4656 | 0.4739 | 61 | 43.36 | 3.7157 | 1.6856 | 217 | - | - | 2022-07-30 22:12 | 8 | 20 | RateC
2112 | 3-08:28:31 | 1:03 | 0.4656 | 0.4913 | 63.3 | 44.95 | 3.7258 | 1.7503 | 225.3 | - | - | 2022-07-30 22:14 | 8 | 20 | RateC
2113 | 3-08:30:47 | 1:06 | 0.4656 | 0.509 | 65.5 | 46.57 | 3.7359 | 1.8162 | 233.8 | - | - | 2022-07-30 22:17 | 8 | 20 | RateC
2114 | 3-08:33:02 | 1:08 | 0.4656 | 0.5264 | 67.8 | 48.17 | 3.746 | 1.8815 | 242.2 | - | - | 2022-07-30 22:19 | 8 | 20 | RateC
2115 | 3-08:35:15 | 1:10 | 0.4656 | 0.5435 | 70 | 49.73 | 3.756 | 1.9456 | 250.5 | - | - | 2022-07-30 22:21 | 8 | 20 | RateC
2116 | 3-08:37:23 | 1:12 | 0.4656 | 0.5601 | 72.1 | 51.25 | 3.7661 | 2.0081 | 258.5 | - | - | 2022-07-30 22:23 | 8 | 20 | RateC
2117 | 3-08:39:23 | 1:14 | 0.4656 | 0.5756 | 74.1 | 52.67 | 3.7762 | 2.0666 | 266.1 | - | - | 2022-07-30 22:25 | 8 | 20 | RateC
2118 | 3-08:41:20 | 1:16 | 0.4656 | 0.5908 | 76.1 | 54.06 | 3.7863 | 2.1239 | 273.5 | - | - | 2022-07-30 22:27 | 8 | 20 | RateC
2119 | 3-08:43:17 | 1:18 | 0.4656 | 0.6059 | 78 | 55.44 | 3.7963 | 2.1812 | 280.8 | - | - | 2022-07-30 22:29 | 8 | 20 | RateC
2120 | 3-08:45:08 | 1:20 | 0.4656 | 0.6203 | 79.9 | 56.75 | 3.8064 | 2.2358 | 287.9 | - | - | 2022-07-30 22:31 | 8 | 20 | RateC
2121 | 3-08:46:57 | 1:22 | 0.4656 | 0.6344 | 81.7 | 58.04 | 3.8165 | 2.2896 | 294.8 | - | - | 2022-07-30 22:33 | 8 | 20 | RateC
2122 | 3-08:48:47 | 1:24 | 0.4656 | 0.6486 | 83.5 | 59.34 | 3.8266 | 2.3439 | 301.8 | - | - | 2022-07-30 22:35 | 8 | 20 | RateC
2123 | 3-08:50:41 | 1:26 | 0.4656 | 0.6634 | 85.4 | 60.7 | 3.8367 | 2.4006 | 309.1 | - | - | 2022-07-30 22:36 | 8 | 20 | RateC
2124 | 3-08:52:45 | 1:28 | 0.4656 | 0.6794 | 87.5 | 62.16 | 3.8467 | 2.462 | 317 | - | - | 2022-07-30 22:38 | 8 | 20 | RateC
2125 | 3-08:54:59 | 1:30 | 0.4656 | 0.6966 | 89.7 | 63.74 | 3.8568 | 2.5285 | 325.5 | - | - | 2022-07-30 22:41 | 8 | 20 | RateC
2126 | 3-08:57:23 | 1:32 | 0.4656 | 0.7153 | 92.1 | 65.45 | 3.8669 | 2.6005 | 334.8 | - | - | 2022-07-30 22:43 | 8 | 20 | RateC
2127 | 3-08:59:49 | 1:35 | 0.4656 | 0.7342 | 94.5 | 67.18 | 3.877 | 2.6737 | 344.2 | - | - | 2022-07-30 22:46 | 8 | 20 | RateC
2128 | 3-09:02:12 | 1:37 | 0.4656 | 0.7526 | 96.9 | 68.86 | 3.887 | 2.7453 | 353.5 | - | - | 2022-07-30 22:48 | 8 | 20 | RateC
2129 | 3-09:04:33 | 1:39 | 0.4656 | 0.7709 | 99.3 | 70.54 | 3.8971 | 2.8166 | 362.6 | - | - | 2022-07-30 22:50 | 8 | 20 | RateC
2130 | 3-09:06:56 | 1:42 | 0.4656 | 0.7895 | 101.6 | 72.23 | 3.9072 | 2.8889 | 371.9 | - | - | 2022-07-30 22:53 | 8 | 20 | RateC
2131 | 3-09:09:28 | 1:44 | 0.4656 | 0.8091 | 104.2 | 74.03 | 3.9173 | 2.9655 | 381.8 | - | - | 2022-07-30 22:55 | 8 | 20 | RateC
2132 | 3-09:12:15 | 1:47 | 0.4656 | 0.8307 | 106.9 | 76 | 3.9273 | 3.0502 | 392.7 | - | - | 2022-07-30 22:58 | 8 | 20 | RateC
2133 | 3-09:15:15 | 1:50 | 0.4656 | 0.854 | 110 | 78.14 | 3.9368 | 3.142 | 404.5 | - | - | 2022-07-30 23:01 | 8 | 20 | RateC
2134 | 3-09:18:16 | 1:53 | 0.4656 | 0.8773 | 113 | 80.27 | 3.9448 | 3.2339 | 416.4 | - | - | 2022-07-30 23:04 | 8 | 20 | RateC
2135 | 3-09:21:16 | 1:56 | 0.4656 | 0.9006 | 116 | 82.4 | 3.9517 | 3.3258 | 428.2 | - | - | 2022-07-30 23:07 | 8 | 20 | RateC
2136 | 3-09:24:16 | 1:59 | 0.4656 | 0.9239 | 118.9 | 84.53 | 3.958 | 3.4179 | 440.1 | - | - | 2022-07-30 23:10 | 8 | 20 | RateC
2137 | 3-09:27:16 | 2:02 | 0.4656 | 0.9472 | 121.9 | 86.66 | 3.9645 | 3.5101 | 451.9 | - | - | 2022-07-30 23:13 | 8 | 20 | RateC
2138 | 3-09:30:16 | 2:05 | 0.4656 | 0.9705 | 124.9 | 88.79 | 3.972 | 3.6025 | 463.8 | - | - | 2022-07-30 23:16 | 8 | 20 | RateC
2139 | 3-09:33:16 | 2:08 | 0.4656 | 0.9938 | 127.9 | 90.93 | 3.981 | 3.6953 | 475.8 | - | - | 2022-07-30 23:19 | 8 | 20 | RateC
2140 | 3-09:35:49 | 2:11 | 0.4656 | 1.0135 | 130.5 | 92.73 | 3.991 | 3.7739 | 485.9 | - | - | 2022-07-30 23:22 | 8 | 20 | RateC
2141 | 3-09:37:33 | 2:12 | 0.4656 | 1.027 | 132.2 | 93.97 | 4 | 3.8278 | 492.8 | - | - | 2022-07-30 23:23 | 8 | 20 | RateC
2142 | 3-09:37:33 | 0:00 | 0.4646 | 1.027 | 132.2 | 93.97 | 4.0002 | 3.8278 | 492.8 | - | - | 2022-07-30 23:23 | 8 | 21 | CVC
2143 | 3-09:39:33 | 0:02 | 0.3724 | 1.0409 | 134 | 95.24 | 3.9999 | 3.8833 | 500 | - | - | 2022-07-30 23:25 | 8 | 21 | CVC
2144 | 3-09:41:33 | 0:04 | 0.2993 | 1.052 | 135.4 | 96.25 | 4 | 3.9278 | 505.7 | - | - | 2022-07-30 23:27 | 8 | 21 | CVC
2145 | 3-09:43:33 | 0:06 | 0.2366 | 1.0608 | 136.6 | 97.06 | 3.9999 | 3.9631 | 510.2 | - | - | 2022-07-30 23:29 | 8 | 21 | CVC
2146 | 3-09:45:34 | 0:08 | 0.1875 | 1.0678 | 137.5 | 97.7 | 3.9999 | 3.9912 | 513.9 | - | - | 2022-07-30 23:31 | 8 | 21 | CVC
2147 | 3-09:47:34 | 0:10 | 0.1468 | 1.0734 | 138.2 | 98.21 | 3.9999 | 4.0134 | 516.7 | - | - | 2022-07-30 23:33 | 8 | 21 | CVC
2148 | 3-09:49:34 | 0:12 | 0.1171 | 1.0778 | 138.8 | 98.61 | 3.9999 | 4.031 | 519 | - | - | 2022-07-30 23:35 | 8 | 21 | CVC
2149 | 3-09:51:33 | 0:14 | 0.093 | 1.0813 | 139.2 | 98.93 | 3.9997 | 4.0449 | 520.8 | - | - | 2022-07-30 23:37 | 8 | 21 | CVC
2150 | 3-09:53:33 | 0:16 | 0.0752 | 1.0841 | 139.6 | 99.19 | 3.9997 | 4.0562 | 522.2 | - | - | 2022-07-30 23:39 | 8 | 21 | CVC
2151 | 3-09:55:34 | 0:18 | 0.0608 | 1.0864 | 139.9 | 99.4 | 3.9997 | 4.0652 | 523.4 | - | - | 2022-07-30 23:41 | 8 | 21 | CVC
2152 | 3-09:57:34 | 0:20 | 0.0511 | 1.0882 | 140.1 | 99.57 | 3.9997 | 4.0727 | 524.4 | - | - | 2022-07-30 23:43 | 8 | 21 | CVC
2153 | 3-09:59:33 | 0:22 | 0.0428 | 1.0898 | 140.3 | 99.71 | 3.9997 | 4.0789 | 525.2 | - | - | 2022-07-30 23:45 | 8 | 21 | CVC
2154 | 3-10:01:33 | 0:24 | 0.0363 | 1.0911 | 140.5 | 99.83 | 3.9997 | 4.0841 | 525.8 | - | - | 2022-07-30 23:47 | 8 | 21 | CVC
2155 | 3-10:03:34 | 0:26 | 0.0312 | 1.0922 | 140.6 | 99.93 | 3.9997 | 4.0886 | 526.4 | - | - | 2022-07-30 23:49 | 8 | 21 | CVC
2156 | 3-10:05:02 | 0:27 | 0.0279 | 1.0929 | 140.7 | 100 | 3.9997 | 4.0915 | 526.8 | - | - | 2022-07-30 23:51 | 8 | 21 | CVC
2157 | 3-10:05:02 | 0:00 | -0.4656 | 0 | 0 | 0 | 3.965 | 0 | 0 | - | - | 2022-07-30 23:51 | 8 | 22 | RateD
2158 | 3-10:05:08 | 0:00 | -0.4656 | 0.0008 | 0.1 | 0.08 | 3.9545 | 0.0033 | 0.4 | - | - | 2022-07-30 23:51 | 8 | 22 | RateD
2159 | 3-10:05:19 | 0:00 | -0.4656 | 0.0022 | 0.3 | 0.2 | 3.9444 | 0.0086 | 1.1 | - | - | 2022-07-30 23:51 | 8 | 22 | RateD
2160 | 3-10:05:35 | 0:01 | -0.4656 | 0.0043 | 0.6 | 0.4 | 3.9342 | 0.0171 | 2.2 | - | - | 2022-07-30 23:51 | 8 | 22 | RateD
2161 | 3-10:06:01 | 0:01 | -0.4656 | 0.0077 | 1 | 0.71 | 3.9241 | 0.0303 | 3.9 | - | - | 2022-07-30 23:52 | 8 | 22 | RateD
2162 | 3-10:06:37 | 0:02 | -0.4656 | 0.0124 | 1.6 | 1.14 | 3.914 | 0.0486 | 6.3 | - | - | 2022-07-30 23:52 | 8 | 22 | RateD
2163 | 3-10:07:23 | 0:02 | -0.4656 | 0.0182 | 2.3 | 1.68 | 3.9039 | 0.0714 | 9.2 | - | - | 2022-07-30 23:53 | 8 | 22 | RateD
2164 | 3-10:08:13 | 0:03 | -0.4656 | 0.0247 | 3.2 | 2.28 | 3.8938 | 0.0969 | 12.5 | - | - | 2022-07-30 23:54 | 8 | 22 | RateD
2165 | 3-10:09:09 | 0:04 | -0.4656 | 0.0319 | 4.1 | 2.94 | 3.8838 | 0.1248 | 16.1 | - | - | 2022-07-30 23:55 | 8 | 22 | RateD
2166 | 3-10:10:12 | 0:05 | -0.4656 | 0.0401 | 5.2 | 3.69 | 3.8737 | 0.1566 | 20.2 | - | - | 2022-07-30 23:56 | 8 | 22 | RateD
2167 | 3-10:11:28 | 0:06 | -0.4656 | 0.05 | 6.4 | 4.6 | 3.8636 | 0.1948 | 25.1 | - | - | 2022-07-30 23:57 | 8 | 22 | RateD
2168 | 3-10:12:57 | 0:08 | -0.4656 | 0.0615 | 7.9 | 5.66 | 3.8535 | 0.239 | 30.8 | - | - | 2022-07-30 23:59 | 8 | 22 | RateD
2169 | 3-10:14:47 | 0:10 | -0.4656 | 0.0757 | 9.7 | 6.96 | 3.8435 | 0.2937 | 37.8 | - | - | 2022-07-31 00:01 | 8 | 22 | RateD
2170 | 3-10:17:11 | 0:12 | -0.4656 | 0.0943 | 12.1 | 8.67 | 3.8334 | 0.3651 | 47 | - | - | 2022-07-31 00:03 | 8 | 22 | RateD
2171 | 3-10:20:11 | 0:15 | -0.4656 | 0.1176 | 15.1 | 10.82 | 3.8244 | 0.4543 | 58.5 | - | - | 2022-07-31 00:06 | 8 | 22 | RateD
2172 | 3-10:23:11 | 0:18 | -0.4656 | 0.1409 | 18.1 | 12.97 | 3.8177 | 0.5434 | 70 | - | - | 2022-07-31 00:09 | 8 | 22 | RateD
2173 | 3-10:26:11 | 0:21 | -0.4656 | 0.1642 | 21.1 | 15.11 | 3.8122 | 0.6322 | 81.4 | - | - | 2022-07-31 00:12 | 8 | 22 | RateD
2174 | 3-10:29:11 | 0:24 | -0.4656 | 0.1875 | 24.1 | 17.25 | 3.8069 | 0.721 | 92.8 | - | - | 2022-07-31 00:15 | 8 | 22 | RateD
2175 | 3-10:32:11 | 0:27 | -0.4656 | 0.2108 | 27.1 | 19.4 | 3.8008 | 0.8096 | 104.2 | - | - | 2022-07-31 00:18 | 8 | 22 | RateD
2176 | 3-10:35:12 | 0:30 | -0.4656 | 0.2341 | 30.1 | 21.54 | 3.7942 | 0.8982 | 115.6 | - | - | 2022-07-31 00:21 | 8 | 22 | RateD
2177 | 3-10:38:12 | 0:33 | -0.4656 | 0.2574 | 33.1 | 23.69 | 3.7855 | 0.9866 | 127 | - | - | 2022-07-31 00:24 | 8 | 22 | RateD
2178 | 3-10:41:03 | 0:36 | -0.4656 | 0.2795 | 36 | 25.72 | 3.7754 | 1.07 | 137.8 | - | - | 2022-07-31 00:27 | 8 | 22 | RateD
2179 | 3-10:43:26 | 0:38 | -0.4656 | 0.2979 | 38.4 | 27.42 | 3.7653 | 1.1397 | 146.7 | - | - | 2022-07-31 00:29 | 8 | 22 | RateD
2180 | 3-10:45:31 | 0:40 | -0.4656 | 0.3141 | 40.4 | 28.91 | 3.7553 | 1.2006 | 154.6 | - | - | 2022-07-31 00:31 | 8 | 22 | RateD
2181 | 3-10:47:32 | 0:43 | -0.4656 | 0.3298 | 42.5 | 30.35 | 3.7452 | 1.2592 | 162.1 | - | - | 2022-07-31 00:33 | 8 | 22 | RateD
2182 | 3-10:49:29 | 0:44 | -0.4656 | 0.345 | 44.4 | 31.75 | 3.7351 | 1.316 | 169.4 | - | - | 2022-07-31 00:35 | 8 | 22 | RateD
2183 | 3-10:51:28 | 0:46 | -0.4656 | 0.3603 | 46.4 | 33.16 | 3.725 | 1.3731 | 176.8 | - | - | 2022-07-31 00:37 | 8 | 22 | RateD
2184 | 3-10:53:36 | 0:49 | -0.4656 | 0.3769 | 48.5 | 34.69 | 3.715 | 1.435 | 184.8 | - | - | 2022-07-31 00:39 | 8 | 22 | RateD
2185 | 3-10:55:49 | 0:51 | -0.4656 | 0.394 | 50.7 | 36.26 | 3.7049 | 1.4986 | 192.9 | - | - | 2022-07-31 00:42 | 8 | 22 | RateD
2186 | 3-10:58:09 | 0:53 | -0.4656 | 0.4121 | 53.1 | 37.93 | 3.6948 | 1.5655 | 201.6 | - | - | 2022-07-31 00:44 | 8 | 22 | RateD
2187 | 3-11:00:25 | 0:55 | -0.4656 | 0.4297 | 55.3 | 39.55 | 3.6847 | 1.6304 | 209.9 | - | - | 2022-07-31 00:46 | 8 | 22 | RateD
2188 | 3-11:02:34 | 0:58 | -0.4656 | 0.4465 | 57.5 | 41.09 | 3.6747 | 1.692 | 217.8 | - | - | 2022-07-31 00:48 | 8 | 22 | RateD
2189 | 3-11:04:30 | 0:59 | -0.4656 | 0.4615 | 59.4 | 42.47 | 3.6646 | 1.7472 | 225 | - | - | 2022-07-31 00:50 | 8 | 22 | RateD
2190 | 3-11:06:20 | 1:01 | -0.4656 | 0.4756 | 61.2 | 43.77 | 3.6545 | 1.7988 | 231.6 | - | - | 2022-07-31 00:52 | 8 | 22 | RateD
2191 | 3-11:08:08 | 1:03 | -0.4656 | 0.4897 | 63 | 45.06 | 3.6444 | 1.8501 | 238.2 | - | - | 2022-07-31 00:54 | 8 | 22 | RateD
2192 | 3-11:09:59 | 1:05 | -0.4656 | 0.504 | 64.9 | 46.38 | 3.6344 | 1.9022 | 244.9 | - | - | 2022-07-31 00:56 | 8 | 22 | RateD
2193 | 3-11:11:48 | 1:07 | -0.4656 | 0.5181 | 66.7 | 47.68 | 3.6243 | 1.9535 | 251.5 | - | - | 2022-07-31 00:58 | 8 | 22 | RateD
2194 | 3-11:13:40 | 1:09 | -0.4656 | 0.5325 | 68.6 | 49.01 | 3.6142 | 2.0057 | 258.2 | - | - | 2022-07-31 00:59 | 8 | 22 | RateD
2195 | 3-11:15:36 | 1:11 | -0.4656 | 0.5475 | 70.5 | 50.39 | 3.6041 | 2.0598 | 265.2 | - | - | 2022-07-31 01:01 | 8 | 22 | RateD
2196 | 3-11:17:36 | 1:13 | -0.4656 | 0.5631 | 72.5 | 51.82 | 3.5941 | 2.1157 | 272.4 | - | - | 2022-07-31 01:03 | 8 | 22 | RateD
2197 | 3-11:19:36 | 1:15 | -0.4656 | 0.5786 | 74.5 | 53.24 | 3.584 | 2.1713 | 279.6 | - | - | 2022-07-31 01:05 | 8 | 22 | RateD
2198 | 3-11:21:38 | 1:17 | -0.4656 | 0.5944 | 76.5 | 54.7 | 3.5739 | 2.2279 | 286.8 | - | - | 2022-07-31 01:07 | 8 | 22 | RateD
2199 | 3-11:23:40 | 1:19 | -0.4656 | 0.6102 | 78.6 | 56.16 | 3.5638 | 2.2845 | 294.1 | - | - | 2022-07-31 01:09 | 8 | 22 | RateD
2200 | 3-11:25:45 | 1:21 | -0.4656 | 0.6263 | 80.6 | 57.64 | 3.5538 | 2.3418 | 301.5 | - | - | 2022-07-31 01:12 | 8 | 22 | RateD
2201 | 3-11:27:43 | 1:23 | -0.4656 | 0.6416 | 82.6 | 59.05 | 3.5437 | 2.3961 | 308.5 | - | - | 2022-07-31 01:13 | 8 | 22 | RateD
2202 | 3-11:29:40 | 1:25 | -0.4656 | 0.6567 | 84.5 | 60.44 | 3.5336 | 2.4494 | 315.4 | - | - | 2022-07-31 01:15 | 8 | 22 | RateD
2203 | 3-11:31:34 | 1:27 | -0.4656 | 0.6715 | 86.5 | 61.8 | 3.5235 | 2.5017 | 322.1 | - | - | 2022-07-31 01:17 | 8 | 22 | RateD
2204 | 3-11:33:25 | 1:28 | -0.4656 | 0.6858 | 88.3 | 63.12 | 3.5135 | 2.5521 | 328.6 | - | - | 2022-07-31 01:19 | 8 | 22 | RateD
2205 | 3-11:35:17 | 1:30 | -0.4656 | 0.7003 | 90.2 | 64.45 | 3.5034 | 2.6028 | 335.1 | - | - | 2022-07-31 01:21 | 8 | 22 | RateD
2206 | 3-11:37:08 | 1:32 | -0.4656 | 0.7147 | 92 | 65.77 | 3.4933 | 2.6531 | 341.6 | - | - | 2022-07-31 01:23 | 8 | 22 | RateD
2207 | 3-11:39:00 | 1:34 | -0.4656 | 0.7291 | 93.9 | 67.1 | 3.4832 | 2.7035 | 348.1 | - | - | 2022-07-31 01:25 | 8 | 22 | RateD
2208 | 3-11:40:51 | 1:36 | -0.4656 | 0.7436 | 95.7 | 68.43 | 3.4732 | 2.7537 | 354.5 | - | - | 2022-07-31 01:27 | 8 | 22 | RateD
2209 | 3-11:42:42 | 1:38 | -0.4656 | 0.7578 | 97.6 | 69.74 | 3.4631 | 2.8033 | 360.9 | - | - | 2022-07-31 01:28 | 8 | 22 | RateD
2210 | 3-11:44:32 | 1:39 | -0.4656 | 0.772 | 99.4 | 71.05 | 3.453 | 2.8523 | 367.2 | - | - | 2022-07-31 01:30 | 8 | 22 | RateD
2211 | 3-11:46:19 | 1:41 | -0.4656 | 0.7859 | 101.2 | 72.32 | 3.4429 | 2.9001 | 373.4 | - | - | 2022-07-31 01:32 | 8 | 22 | RateD
2212 | 3-11:48:05 | 1:43 | -0.4656 | 0.7996 | 102.9 | 73.58 | 3.4328 | 2.9472 | 379.5 | - | - | 2022-07-31 01:34 | 8 | 22 | RateD
2213 | 3-11:49:47 | 1:45 | -0.4656 | 0.8128 | 104.7 | 74.8 | 3.4228 | 2.9926 | 385.3 | - | - | 2022-07-31 01:36 | 8 | 22 | RateD
2214 | 3-11:51:27 | 1:46 | -0.4656 | 0.8258 | 106.3 | 76 | 3.4127 | 3.0368 | 391 | - | - | 2022-07-31 01:37 | 8 | 22 | RateD
2215 | 3-11:53:08 | 1:48 | -0.4656 | 0.8388 | 108 | 77.2 | 3.4026 | 3.0814 | 396.7 | - | - | 2022-07-31 01:39 | 8 | 22 | RateD
2216 | 3-11:54:44 | 1:50 | -0.4656 | 0.8512 | 109.6 | 78.33 | 3.3925 | 3.1233 | 402.1 | - | - | 2022-07-31 01:40 | 8 | 22 | RateD
2217 | 3-11:56:24 | 1:51 | -0.4656 | 0.8642 | 111.3 | 79.53 | 3.382 | 3.1674 | 407.8 | - | - | 2022-07-31 01:42 | 8 | 22 | RateD
2218 | 3-11:57:58 | 1:53 | -0.4656 | 0.8763 | 112.8 | 80.64 | 3.3719 | 3.2081 | 413 | - | - | 2022-07-31 01:44 | 8 | 22 | RateD
2219 | 3-11:59:37 | 1:55 | -0.4656 | 0.8892 | 114.5 | 81.83 | 3.3619 | 3.2517 | 418.6 | - | - | 2022-07-31 01:45 | 8 | 22 | RateD
2220 | 3-12:01:16 | 1:56 | -0.4656 | 0.9019 | 116.1 | 83.01 | 3.3518 | 3.2945 | 424.2 | - | - | 2022-07-31 01:47 | 8 | 22 | RateD
2221 | 3-12:02:56 | 1:58 | -0.4656 | 0.9148 | 117.8 | 84.19 | 3.3417 | 3.3376 | 429.7 | - | - | 2022-07-31 01:49 | 8 | 22 | RateD
2222 | 3-12:04:34 | 2:00 | -0.4656 | 0.9275 | 119.4 | 85.36 | 3.3316 | 3.38 | 435.2 | - | - | 2022-07-31 01:50 | 8 | 22 | RateD
2223 | 3-12:06:05 | 2:01 | -0.4656 | 0.9393 | 120.9 | 86.44 | 3.3216 | 3.4192 | 440.2 | - | - | 2022-07-31 01:52 | 8 | 22 | RateD
2224 | 3-12:07:23 | 2:02 | -0.4656 | 0.9494 | 122.2 | 87.37 | 3.3115 | 3.4525 | 444.5 | - | - | 2022-07-31 01:53 | 8 | 22 | RateD
2225 | 3-12:08:30 | 2:03 | -0.4655 | 0.9581 | 123.4 | 88.17 | 3.3014 | 3.4814 | 448.2 | - | - | 2022-07-31 01:54 | 8 | 22 | RateD
2226 | 3-12:09:30 | 2:04 | -0.4656 | 0.9658 | 124.3 | 88.88 | 3.2913 | 3.5069 | 451.5 | - | - | 2022-07-31 01:55 | 8 | 22 | RateD
2227 | 3-12:10:21 | 2:05 | -0.4656 | 0.9725 | 125.2 | 89.5 | 3.2813 | 3.5287 | 454.3 | - | - | 2022-07-31 01:56 | 8 | 22 | RateD
2228 | 3-12:11:07 | 2:06 | -0.4656 | 0.9783 | 126 | 90.04 | 3.2712 | 3.5479 | 456.8 | - | - | 2022-07-31 01:57 | 8 | 22 | RateD
2229 | 3-12:11:48 | 2:07 | -0.4656 | 0.9836 | 126.6 | 90.52 | 3.2611 | 3.5652 | 459 | - | - | 2022-07-31 01:58 | 8 | 22 | RateD
2230 | 3-12:12:24 | 2:07 | -0.4656 | 0.9883 | 127.2 | 90.95 | 3.251 | 3.5804 | 461 | - | - | 2022-07-31 01:58 | 8 | 22 | RateD
2231 | 3-12:12:57 | 2:08 | -0.4656 | 0.9926 | 127.8 | 91.35 | 3.2408 | 3.5944 | 462.8 | - | - | 2022-07-31 01:59 | 8 | 22 | RateD
2232 | 3-12:13:28 | 2:08 | -0.4656 | 0.9966 | 128.3 | 91.72 | 3.2306 | 3.6075 | 464.5 | - | - | 2022-07-31 01:59 | 8 | 22 | RateD
2233 | 3-12:13:57 | 2:09 | -0.4656 | 1.0004 | 128.8 | 92.06 | 3.2205 | 3.6195 | 466 | - | - | 2022-07-31 02:00 | 8 | 22 | RateD
2234 | 3-12:14:25 | 2:09 | -0.4656 | 1.0039 | 129.3 | 92.39 | 3.2103 | 3.6308 | 467.5 | - | - | 2022-07-31 02:00 | 8 | 22 | RateD
2235 | 3-12:14:50 | 2:10 | -0.4656 | 1.0072 | 129.7 | 92.69 | 3.2 | 3.6415 | 468.8 | - | - | 2022-07-31 02:01 | 8 | 22 | RateD
2236 | 3-12:15:14 | 2:10 | -0.4656 | 1.0103 | 130.1 | 92.98 | 3.1899 | 3.6515 | 470.1 | - | - | 2022-07-31 02:01 | 8 | 22 | RateD
2237 | 3-12:15:37 | 2:11 | -0.4656 | 1.0133 | 130.5 | 93.25 | 3.1797 | 3.6609 | 471.3 | - | - | 2022-07-31 02:01 | 8 | 22 | RateD
2238 | 3-12:15:59 | 2:11 | -0.4656 | 1.0161 | 130.8 | 93.51 | 3.1696 | 3.6697 | 472.5 | - | - | 2022-07-31 02:02 | 8 | 22 | RateD
2239 | 3-12:16:19 | 2:11 | -0.4656 | 1.0187 | 131.2 | 93.75 | 3.1596 | 3.678 | 473.5 | - | - | 2022-07-31 02:02 | 8 | 22 | RateD
2240 | 3-12:16:38 | 2:12 | -0.4656 | 1.0212 | 131.5 | 93.98 | 3.1495 | 3.6859 | 474.6 | - | - | 2022-07-31 02:02 | 8 | 22 | RateD
2241 | 3-12:16:57 | 2:12 | -0.4656 | 1.0237 | 131.8 | 94.21 | 3.1391 | 3.6936 | 475.6 | - | - | 2022-07-31 02:03 | 8 | 22 | RateD
2242 | 3-12:17:15 | 2:12 | -0.4656 | 1.026 | 132.1 | 94.42 | 3.129 | 3.7009 | 476.5 | - | - | 2022-07-31 02:03 | 8 | 22 | RateD
2243 | 3-12:17:33 | 2:13 | -0.4656 | 1.0283 | 132.4 | 94.63 | 3.1188 | 3.7081 | 477.4 | - | - | 2022-07-31 02:03 | 8 | 22 | RateD
2244 | 3-12:17:49 | 2:13 | -0.4656 | 1.0304 | 132.7 | 94.83 | 3.1087 | 3.7147 | 478.3 | - | - | 2022-07-31 02:04 | 8 | 22 | RateD
2245 | 3-12:18:06 | 2:13 | -0.4656 | 1.0325 | 132.9 | 95.02 | 3.0985 | 3.7212 | 479.1 | - | - | 2022-07-31 02:04 | 8 | 22 | RateD
2246 | 3-12:18:22 | 2:13 | -0.4656 | 1.0346 | 133.2 | 95.21 | 3.0883 | 3.7277 | 479.9 | - | - | 2022-07-31 02:04 | 8 | 22 | RateD
2247 | 3-12:18:36 | 2:14 | -0.4656 | 1.0365 | 133.4 | 95.39 | 3.0782 | 3.7335 | 480.7 | - | - | 2022-07-31 02:04 | 8 | 22 | RateD
2248 | 3-12:18:51 | 2:14 | -0.4656 | 1.0383 | 133.7 | 95.56 | 3.0681 | 3.7392 | 481.4 | - | - | 2022-07-31 02:05 | 8 | 22 | RateD
2249 | 3-12:19:04 | 2:14 | -0.4656 | 1.0401 | 133.9 | 95.72 | 3.058 | 3.7446 | 482.1 | - | - | 2022-07-31 02:05 | 8 | 22 | RateD
2250 | 3-12:19:18 | 2:14 | -0.4656 | 1.0418 | 134.1 | 95.88 | 3.048 | 3.7498 | 482.8 | - | - | 2022-07-31 02:05 | 8 | 22 | RateD
2251 | 3-12:19:30 | 2:14 | -0.4656 | 1.0435 | 134.3 | 96.03 | 3.0379 | 3.7548 | 483.4 | - | - | 2022-07-31 02:05 | 8 | 22 | RateD
2252 | 3-12:19:43 | 2:15 | -0.4656 | 1.0451 | 134.6 | 96.18 | 3.0278 | 3.7598 | 484.1 | - | - | 2022-07-31 02:05 | 8 | 22 | RateD
2253 | 3-12:19:55 | 2:15 | -0.4656 | 1.0467 | 134.8 | 96.32 | 3.0174 | 3.7645 | 484.7 | - | - | 2022-07-31 02:06 | 8 | 22 | RateD
2254 | 3-12:20:07 | 2:15 | -0.4656 | 1.0482 | 135 | 96.47 | 3.0073 | 3.7692 | 485.3 | - | - | 2022-07-31 02:06 | 8 | 22 | RateD
2255 | 3-12:20:19 | 2:15 | -0.4656 | 1.0497 | 135.1 | 96.6 | 2.997 | 3.7737 | 485.9 | - | - | 2022-07-31 02:06 | 8 | 22 | RateD
2256 | 3-12:20:30 | 2:15 | -0.4656 | 1.0511 | 135.3 | 96.73 | 2.9867 | 3.7779 | 486.4 | - | - | 2022-07-31 02:06 | 8 | 22 | RateD
2257 | 3-12:20:41 | 2:16 | -0.4656 | 1.0525 | 135.5 | 96.86 | 2.9762 | 3.7821 | 486.9 | - | - | 2022-07-31 02:06 | 8 | 22 | RateD
2258 | 3-12:20:51 | 2:16 | -0.4656 | 1.0539 | 135.7 | 96.99 | 2.9656 | 3.7862 | 487.5 | - | - | 2022-07-31 02:07 | 8 | 22 | RateD
2259 | 3-12:21:02 | 2:16 | -0.4656 | 1.0552 | 135.9 | 97.11 | 2.9551 | 3.7901 | 488 | - | - | 2022-07-31 02:07 | 8 | 22 | RateD
2260 | 3-12:21:12 | 2:16 | -0.4656 | 1.0565 | 136 | 97.23 | 2.9446 | 3.794 | 488.5 | - | - | 2022-07-31 02:07 | 8 | 22 | RateD
2261 | 3-12:21:21 | 2:16 | -0.4656 | 1.0578 | 136.2 | 97.35 | 2.934 | 3.7977 | 489 | - | - | 2022-07-31 02:07 | 8 | 22 | RateD
2262 | 3-12:21:30 | 2:16 | -0.4656 | 1.0589 | 136.3 | 97.45 | 2.924 | 3.801 | 489.4 | - | - | 2022-07-31 02:07 | 8 | 22 | RateD
2263 | 3-12:21:39 | 2:17 | -0.4656 | 1.0601 | 136.5 | 97.56 | 2.9137 | 3.8043 | 489.8 | - | - | 2022-07-31 02:07 | 8 | 22 | RateD
2264 | 3-12:21:48 | 2:17 | -0.4656 | 1.0612 | 136.6 | 97.66 | 2.9032 | 3.8076 | 490.2 | - | - | 2022-07-31 02:08 | 8 | 22 | RateD
2265 | 3-12:21:56 | 2:17 | -0.4656 | 1.0623 | 136.8 | 97.76 | 2.8926 | 3.8108 | 490.6 | - | - | 2022-07-31 02:08 | 8 | 22 | RateD
2266 | 3-12:22:04 | 2:17 | -0.4656 | 1.0634 | 136.9 | 97.86 | 2.8823 | 3.8139 | 491 | - | - | 2022-07-31 02:08 | 8 | 22 | RateD
2267 | 3-12:22:12 | 2:17 | -0.4656 | 1.0644 | 137 | 97.96 | 2.8717 | 3.8169 | 491.4 | - | - | 2022-07-31 02:08 | 8 | 22 | RateD
2268 | 3-12:22:20 | 2:17 | -0.4656 | 1.0654 | 137.2 | 98.05 | 2.8615 | 3.8196 | 491.8 | - | - | 2022-07-31 02:08 | 8 | 22 | RateD
2269 | 3-12:22:27 | 2:17 | -0.4656 | 1.0663 | 137.3 | 98.14 | 2.8509 | 3.8224 | 492.1 | - | - | 2022-07-31 02:08 | 8 | 22 | RateD
2270 | 3-12:22:35 | 2:18 | -0.4656 | 1.0673 | 137.4 | 98.22 | 2.8409 | 3.825 | 492.5 | - | - | 2022-07-31 02:08 | 8 | 22 | RateD
2271 | 3-12:22:41 | 2:18 | -0.4656 | 1.0682 | 137.5 | 98.3 | 2.8305 | 3.8276 | 492.8 | - | - | 2022-07-31 02:08 | 8 | 22 | RateD
2272 | 3-12:22:48 | 2:18 | -0.4656 | 1.069 | 137.6 | 98.38 | 2.8204 | 3.8299 | 493.1 | - | - | 2022-07-31 02:09 | 8 | 22 | RateD
2273 | 3-12:22:54 | 2:18 | -0.4656 | 1.0698 | 137.7 | 98.45 | 2.8103 | 3.8322 | 493.4 | - | - | 2022-07-31 02:09 | 8 | 22 | RateD
2274 | 3-12:23:01 | 2:18 | -0.4656 | 1.0706 | 137.8 | 98.53 | 2.7996 | 3.8345 | 493.7 | - | - | 2022-07-31 02:09 | 8 | 22 | RateD
2275 | 3-12:23:06 | 2:18 | -0.4656 | 1.0714 | 137.9 | 98.6 | 2.7896 | 3.8367 | 494 | - | - | 2022-07-31 02:09 | 8 | 22 | RateD
2276 | 3-12:23:12 | 2:18 | -0.4656 | 1.0721 | 138 | 98.67 | 2.7792 | 3.8387 | 494.2 | - | - | 2022-07-31 02:09 | 8 | 22 | RateD
2277 | 3-12:23:18 | 2:18 | -0.4656 | 1.0729 | 138.1 | 98.74 | 2.7683 | 3.8408 | 494.5 | - | - | 2022-07-31 02:09 | 8 | 22 | RateD
2278 | 3-12:23:23 | 2:18 | -0.4656 | 1.0736 | 138.2 | 98.8 | 2.7581 | 3.8426 | 494.7 | - | - | 2022-07-31 02:09 | 8 | 22 | RateD
2279 | 3-12:23:28 | 2:18 | -0.4656 | 1.0742 | 138.3 | 98.86 | 2.7476 | 3.8445 | 495 | - | - | 2022-07-31 02:09 | 8 | 22 | RateD
2280 | 3-12:23:34 | 2:19 | -0.4656 | 1.0749 | 138.4 | 98.92 | 2.7367 | 3.8463 | 495.2 | - | - | 2022-07-31 02:09 | 8 | 22 | RateD
2281 | 3-12:23:39 | 2:19 | -0.4656 | 1.0756 | 138.5 | 98.98 | 2.7255 | 3.8482 | 495.5 | - | - | 2022-07-31 02:09 | 8 | 22 | RateD
2282 | 3-12:23:43 | 2:19 | -0.4656 | 1.0762 | 138.6 | 99.04 | 2.7152 | 3.8498 | 495.7 | - | - | 2022-07-31 02:09 | 8 | 22 | RateD
2283 | 3-12:23:48 | 2:19 | -0.4656 | 1.0768 | 138.6 | 99.1 | 2.7045 | 3.8515 | 495.9 | - | - | 2022-07-31 02:10 | 8 | 22 | RateD
2284 | 3-12:23:53 | 2:19 | -0.4656 | 1.0774 | 138.7 | 99.15 | 2.6941 | 3.853 | 496.1 | - | - | 2022-07-31 02:10 | 8 | 22 | RateD
2285 | 3-12:23:57 | 2:19 | -0.4656 | 1.078 | 138.8 | 99.2 | 2.6829 | 3.8546 | 496.3 | - | - | 2022-07-31 02:10 | 8 | 22 | RateD
2286 | 3-12:24:02 | 2:19 | -0.4656 | 1.0786 | 138.9 | 99.26 | 2.6716 | 3.8563 | 496.5 | - | - | 2022-07-31 02:10 | 8 | 22 | RateD
2287 | 3-12:24:06 | 2:19 | -0.4656 | 1.0791 | 138.9 | 99.31 | 2.6615 | 3.8577 | 496.7 | - | - | 2022-07-31 02:10 | 8 | 22 | RateD
2288 | 3-12:24:10 | 2:19 | -0.4656 | 1.0796 | 139 | 99.36 | 2.6514 | 3.8591 | 496.9 | - | - | 2022-07-31 02:10 | 8 | 22 | RateD
2289 | 3-12:24:14 | 2:19 | -0.4656 | 1.0801 | 139.1 | 99.4 | 2.6409 | 3.8604 | 497 | - | - | 2022-07-31 02:10 | 8 | 22 | RateD
2290 | 3-12:24:18 | 2:19 | -0.4656 | 1.0807 | 139.1 | 99.45 | 2.6305 | 3.8618 | 497.2 | - | - | 2022-07-31 02:10 | 8 | 22 | RateD
2291 | 3-12:24:22 | 2:19 | -0.4656 | 1.0812 | 139.2 | 99.5 | 2.6198 | 3.8632 | 497.4 | - | - | 2022-07-31 02:10 | 8 | 22 | RateD
2292 | 3-12:24:26 | 2:19 | -0.4656 | 1.0817 | 139.3 | 99.55 | 2.6091 | 3.8645 | 497.6 | - | - | 2022-07-31 02:10 | 8 | 22 | RateD
2293 | 3-12:24:30 | 2:19 | -0.4656 | 1.0822 | 139.3 | 99.6 | 2.5981 | 3.8659 | 497.7 | - | - | 2022-07-31 02:10 | 8 | 22 | RateD
2294 | 3-12:24:34 | 2:20 | -0.4656 | 1.0828 | 139.4 | 99.65 | 2.5868 | 3.8673 | 497.9 | - | - | 2022-07-31 02:10 | 8 | 22 | RateD
2295 | 3-12:24:38 | 2:20 | -0.4656 | 1.0833 | 139.5 | 99.69 | 2.575 | 3.8687 | 498.1 | - | - | 2022-07-31 02:10 | 8 | 22 | RateD
2296 | 3-12:24:42 | 2:20 | -0.4656 | 1.0838 | 139.5 | 99.74 | 2.5636 | 3.87 | 498.3 | - | - | 2022-07-31 02:10 | 8 | 22 | RateD
2297 | 3-12:24:46 | 2:20 | -0.4656 | 1.0843 | 139.6 | 99.78 | 2.5533 | 3.8712 | 498.4 | - | - | 2022-07-31 02:11 | 8 | 22 | RateD
2298 | 3-12:24:50 | 2:20 | -0.4656 | 1.0847 | 139.7 | 99.83 | 2.5431 | 3.8723 | 498.6 | - | - | 2022-07-31 02:11 | 8 | 22 | RateD
2299 | 3-12:24:53 | 2:20 | -0.4656 | 1.0852 | 139.7 | 99.87 | 2.5316 | 3.8736 | 498.7 | - | - | 2022-07-31 02:11 | 8 | 22 | RateD
2300 | 3-12:24:57 | 2:20 | -0.4656 | 1.0857 | 139.8 | 99.92 | 2.5209 | 3.8748 | 498.9 | - | - | 2022-07-31 02:11 | 8 | 22 | RateD
2301 | 3-12:25:01 | 2:20 | -0.4656 | 1.0862 | 139.8 | 99.96 | 2.5101 | 3.8759 | 499 | - | - | 2022-07-31 02:11 | 8 | 22 | RateD
2302 | 3-12:25:04 | 2:20 | -0.4656 | 1.0866 | 139.9 | 100 | 2.5 | 3.8771 | 499.2 | - | - | 2022-07-31 02:11 | 8 | 22 | RateD
2303 | 3-12:25:04 | 0:00 | 0.4656 | 0 | 0 | 0 | 2.6824 | 0 | 0 | - | - | 2022-07-31 02:11 | 9 | 23 | RateC
2304 | 3-12:25:06 | 0:00 | 0.4656 | 0.0002 | 0 | 0.02 | 2.8224 | 0.0007 | 0.1 | - | - | 2022-07-31 02:11 | 9 | 23 | RateC
2305 | 3-12:25:07 | 0:00 | 0.4656 | 0.0003 | 0 | 0.03 | 2.8602 | 0.0009 | 0.1 | - | - | 2022-07-31 02:11 | 9 | 23 | RateC
2306 | 3-12:25:08 | 0:00 | 0.4656 | 0.0005 | 0.1 | 0.05 | 2.9209 | 0.0015 | 0.2 | - | - | 2022-07-31 02:11 | 9 | 23 | RateC
2307 | 3-12:25:10 | 0:00 | 0.4656 | 0.0008 | 0.1 | 0.07 | 2.9581 | 0.0022 | 0.3 | - | - | 2022-07-31 02:11 | 9 | 23 | RateC
2308 | 3-12:25:11 | 0:00 | 0.4656 | 0.0009 | 0.1 | 0.08 | 2.9751 | 0.0026 | 0.3 | - | - | 2022-07-31 02:11 | 9 | 23 | RateC
2309 | 3-12:25:12 | 0:00 | 0.4656 | 0.0011 | 0.1 | 0.1 | 2.9889 | 0.0031 | 0.4 | - | - | 2022-07-31 02:11 | 9 | 23 | RateC
2310 | 3-12:25:13 | 0:00 | 0.4656 | 0.0012 | 0.2 | 0.11 | 3.0005 | 0.0035 | 0.5 | - | - | 2022-07-31 02:11 | 9 | 23 | RateC
2311 | 3-12:25:15 | 0:00 | 0.4656 | 0.0014 | 0.2 | 0.13 | 3.0153 | 0.0042 | 0.5 | - | - | 2022-07-31 02:11 | 9 | 23 | RateC
2312 | 3-12:25:17 | 0:00 | 0.4656 | 0.0016 | 0.2 | 0.15 | 3.0275 | 0.0049 | 0.6 | - | - | 2022-07-31 02:11 | 9 | 23 | RateC
2313 | 3-12:25:19 | 0:00 | 0.4656 | 0.0019 | 0.2 | 0.17 | 3.0391 | 0.0056 | 0.7 | - | - | 2022-07-31 02:11 | 9 | 23 | RateC
2314 | 3-12:25:21 | 0:00 | 0.4656 | 0.0022 | 0.3 | 0.2 | 3.052 | 0.0064 | 0.8 | - | - | 2022-07-31 02:11 | 9 | 23 | RateC
2315 | 3-12:25:23 | 0:00 | 0.4656 | 0.0025 | 0.3 | 0.23 | 3.0636 | 0.0074 | 0.9 | - | - | 2022-07-31 02:11 | 9 | 23 | RateC
2316 | 3-12:25:25 | 0:00 | 0.4656 | 0.0028 | 0.4 | 0.25 | 3.0742 | 0.0083 | 1.1 | - | - | 2022-07-31 02:11 | 9 | 23 | RateC
2317 | 3-12:25:28 | 0:00 | 0.4656 | 0.0031 | 0.4 | 0.29 | 3.0858 | 0.0094 | 1.2 | - | - | 2022-07-31 02:11 | 9 | 23 | RateC
2318 | 3-12:25:31 | 0:00 | 0.4656 | 0.0035 | 0.5 | 0.32 | 3.0965 | 0.0106 | 1.4 | - | - | 2022-07-31 02:11 | 9 | 23 | RateC
2319 | 3-12:25:35 | 0:01 | 0.4656 | 0.004 | 0.5 | 0.36 | 3.1084 | 0.012 | 1.5 | - | - | 2022-07-31 02:11 | 9 | 23 | RateC
2320 | 3-12:25:38 | 0:01 | 0.4656 | 0.0044 | 0.6 | 0.41 | 3.1194 | 0.0134 | 1.7 | - | - | 2022-07-31 02:11 | 9 | 23 | RateC
2321 | 3-12:25:42 | 0:01 | 0.4656 | 0.0049 | 0.6 | 0.45 | 3.1304 | 0.015 | 1.9 | - | - | 2022-07-31 02:11 | 9 | 23 | RateC
2322 | 3-12:25:46 | 0:01 | 0.4656 | 0.0055 | 0.7 | 0.5 | 3.141 | 0.0167 | 2.1 | - | - | 2022-07-31 02:12 | 9 | 23 | RateC
2323 | 3-12:25:50 | 0:01 | 0.4656 | 0.006 | 0.8 | 0.55 | 3.151 | 0.0184 | 2.4 | - | - | 2022-07-31 02:12 | 9 | 23 | RateC
2324 | 3-12:25:55 | 0:01 | 0.4656 | 0.0066 | 0.8 | 0.61 | 3.1613 | 0.0202 | 2.6 | - | - | 2022-07-31 02:12 | 9 | 23 | RateC
2325 | 3-12:26:00 | 0:01 | 0.4656 | 0.0073 | 0.9 | 0.67 | 3.172 | 0.0224 | 2.9 | - | - | 2022-07-31 02:12 | 9 | 23 | RateC
2326 | 3-12:26:06 | 0:01 | 0.4656 | 0.008 | 1 | 0.74 | 3.1827 | 0.0247 | 3.2 | - | - | 2022-07-31 02:12 | 9 | 23 | RateC
2327 | 3-12:26:12 | 0:01 | 0.4656 | 0.0088 | 1.1 | 0.81 | 3.1929 | 0.0271 | 3.5 | - | - | 2022-07-31 02:12 | 9 | 23 | RateC
2328 | 3-12:26:18 | 0:01 | 0.4656 | 0.0096 | 1.2 | 0.88 | 3.2033 | 0.0298 | 3.8 | - | - | 2022-07-31 02:12 | 9 | 23 | RateC
2329 | 3-12:26:25 | 0:01 | 0.4656 | 0.0105 | 1.4 | 0.97 | 3.2141 | 0.0328 | 4.2 | - | - | 2022-07-31 02:12 | 9 | 23 | RateC
2330 | 3-12:26:33 | 0:01 | 0.4656 | 0.0115 | 1.5 | 1.06 | 3.2245 | 0.0359 | 4.6 | - | - | 2022-07-31 02:12 | 9 | 23 | RateC
2331 | 3-12:26:41 | 0:02 | 0.4656 | 0.0125 | 1.6 | 1.15 | 3.2346 | 0.0392 | 5 | - | - | 2022-07-31 02:12 | 9 | 23 | RateC
2332 | 3-12:26:49 | 0:02 | 0.4656 | 0.0136 | 1.8 | 1.25 | 3.245 | 0.0428 | 5.5 | - | - | 2022-07-31 02:13 | 9 | 23 | RateC
2333 | 3-12:26:59 | 0:02 | 0.4656 | 0.0148 | 1.9 | 1.36 | 3.2552 | 0.0467 | 6 | - | - | 2022-07-31 02:13 | 9 | 23 | RateC
2334 | 3-12:27:09 | 0:02 | 0.4656 | 0.0161 | 2.1 | 1.48 | 3.2656 | 0.051 | 6.6 | - | - | 2022-07-31 02:13 | 9 | 23 | RateC
2335 | 3-12:27:19 | 0:02 | 0.4656 | 0.0175 | 2.3 | 1.61 | 3.2758 | 0.0554 | 7.1 | - | - | 2022-07-31 02:13 | 9 | 23 | RateC
2336 | 3-12:27:30 | 0:02 | 0.4656 | 0.0189 | 2.4 | 1.74 | 3.2859 | 0.0601 | 7.7 | - | - | 2022-07-31 02:13 | 9 | 23 | RateC
2337 | 3-12:27:42 | 0:03 | 0.4656 | 0.0205 | 2.6 | 1.88 | 3.2964 | 0.0652 | 8.4 | - | - | 2022-07-31 02:13 | 9 | 23 | RateC
2338 | 3-12:27:55 | 0:03 | 0.4656 | 0.0221 | 2.9 | 2.04 | 3.3065 | 0.0707 | 9.1 | - | - | 2022-07-31 02:14 | 9 | 23 | RateC
2339 | 3-12:28:09 | 0:03 | 0.4656 | 0.0239 | 3.1 | 2.2 | 3.3167 | 0.0765 | 9.9 | - | - | 2022-07-31 02:14 | 9 | 23 | RateC
2340 | 3-12:28:24 | 0:03 | 0.4656 | 0.0258 | 3.3 | 2.37 | 3.3271 | 0.0829 | 10.7 | - | - | 2022-07-31 02:14 | 9 | 23 | RateC
2341 | 3-12:28:39 | 0:04 | 0.4656 | 0.0279 | 3.6 | 2.56 | 3.3372 | 0.0897 | 11.5 | - | - | 2022-07-31 02:14 | 9 | 23 | RateC
2342 | 3-12:28:56 | 0:04 | 0.4656 | 0.03 | 3.9 | 2.76 | 3.3474 | 0.0969 | 12.5 | - | - | 2022-07-31 02:15 | 9 | 23 | RateC
2343 | 3-12:29:14 | 0:04 | 0.4656 | 0.0323 | 4.2 | 2.97 | 3.3575 | 0.1045 | 13.5 | - | - | 2022-07-31 02:15 | 9 | 23 | RateC
2344 | 3-12:29:33 | 0:04 | 0.4656 | 0.0347 | 4.5 | 3.19 | 3.3677 | 0.1128 | 14.5 | - | - | 2022-07-31 02:15 | 9 | 23 | RateC
2345 | 3-12:29:53 | 0:05 | 0.4656 | 0.0373 | 4.8 | 3.43 | 3.378 | 0.1216 | 15.7 | - | - | 2022-07-31 02:16 | 9 | 23 | RateC
2346 | 3-12:30:14 | 0:05 | 0.4656 | 0.0401 | 5.2 | 3.69 | 3.3881 | 0.131 | 16.9 | - | - | 2022-07-31 02:16 | 9 | 23 | RateC
2347 | 3-12:30:37 | 0:06 | 0.4656 | 0.043 | 5.5 | 3.96 | 3.3981 | 0.1409 | 18.1 | - | - | 2022-07-31 02:16 | 9 | 23 | RateC
2348 | 3-12:31:01 | 0:06 | 0.4656 | 0.0462 | 5.9 | 4.25 | 3.4082 | 0.1516 | 19.5 | - | - | 2022-07-31 02:17 | 9 | 23 | RateC
2349 | 3-12:31:27 | 0:06 | 0.4656 | 0.0495 | 6.4 | 4.55 | 3.4184 | 0.1628 | 21 | - | - | 2022-07-31 02:17 | 9 | 23 | RateC
2350 | 3-12:31:54 | 0:07 | 0.4656 | 0.053 | 6.8 | 4.87 | 3.4285 | 0.1749 | 22.5 | - | - | 2022-07-31 02:18 | 9 | 23 | RateC
2351 | 3-12:32:24 | 0:07 | 0.4656 | 0.0568 | 7.3 | 5.23 | 3.4386 | 0.1881 | 24.2 | - | - | 2022-07-31 02:18 | 9 | 23 | RateC
2352 | 3-12:32:56 | 0:08 | 0.4656 | 0.061 | 7.9 | 5.61 | 3.4487 | 0.2023 | 26 | - | - | 2022-07-31 02:19 | 9 | 23 | RateC
2353 | 3-12:33:30 | 0:08 | 0.4656 | 0.0654 | 8.4 | 6.01 | 3.4587 | 0.2175 | 28 | - | - | 2022-07-31 02:19 | 9 | 23 | RateC
2354 | 3-12:34:07 | 0:09 | 0.4656 | 0.0702 | 9 | 6.45 | 3.4688 | 0.2342 | 30.2 | - | - | 2022-07-31 02:20 | 9 | 23 | RateC
2355 | 3-12:34:48 | 0:10 | 0.4656 | 0.0755 | 9.7 | 6.94 | 3.4789 | 0.2527 | 32.5 | - | - | 2022-07-31 02:21 | 9 | 23 | RateC
2356 | 3-12:35:36 | 0:11 | 0.4656 | 0.0817 | 10.5 | 7.51 | 3.489 | 0.2743 | 35.3 | - | - | 2022-07-31 02:21 | 9 | 23 | RateC
2357 | 3-12:36:36 | 0:12 | 0.4656 | 0.0895 | 11.5 | 8.23 | 3.499 | 0.3015 | 38.8 | - | - | 2022-07-31 02:22 | 9 | 23 | RateC
2358 | 3-12:38:30 | 0:13 | 0.4656 | 0.1042 | 13.4 | 9.58 | 3.5091 | 0.3531 | 45.5 | - | - | 2022-07-31 02:24 | 9 | 23 | RateC
2359 | 3-12:41:30 | 0:16 | 0.4656 | 0.1275 | 16.4 | 11.72 | 3.5169 | 0.4349 | 56 | - | - | 2022-07-31 02:27 | 9 | 23 | RateC
2360 | 3-12:44:30 | 0:19 | 0.4656 | 0.1508 | 19.4 | 13.87 | 3.5251 | 0.517 | 66.6 | - | - | 2022-07-31 02:30 | 9 | 23 | RateC
2361 | 3-12:47:31 | 0:22 | 0.4656 | 0.1741 | 22.4 | 16.01 | 3.5345 | 0.5992 | 77.2 | - | - | 2022-07-31 02:33 | 9 | 23 | RateC
2362 | 3-12:50:16 | 0:25 | 0.4656 | 0.1955 | 25.2 | 17.98 | 3.5446 | 0.6749 | 86.9 | - | - | 2022-07-31 02:36 | 9 | 23 | RateC
2363 | 3-12:52:46 | 0:28 | 0.4656 | 0.215 | 27.7 | 19.76 | 3.5547 | 0.7439 | 95.8 | - | - | 2022-07-31 02:39 | 9 | 23 | RateC
2364 | 3-12:55:12 | 0:30 | 0.4656 | 0.2338 | 30.1 | 21.5 | 3.5648 | 0.8111 | 104.4 | - | - | 2022-07-31 02:41 | 9 | 23 | RateC
2365 | 3-12:57:27 | 0:32 | 0.4656 | 0.2512 | 32.3 | 23.1 | 3.5748 | 0.8731 | 112.4 | - | - | 2022-07-31 02:43 | 9 | 23 | RateC
2366 | 3-12:59:35 | 0:35 | 0.4656 | 0.2678 | 34.5 | 24.62 | 3.5849 | 0.9325 | 120.1 | - | - | 2022-07-31 02:45 | 9 | 23 | RateC
2367 | 3-13:01:36 | 0:37 | 0.4656 | 0.2835 | 36.5 | 26.06 | 3.595 | 0.9889 | 127.3 | - | - | 2022-07-31 02:47 | 9 | 23 | RateC
2368 | 3-13:03:32 | 0:38 | 0.4656 | 0.2985 | 38.4 | 27.44 | 3.6051 | 1.043 | 134.3 | - | - | 2022-07-31 02:49 | 9 | 23 | RateC
2369 | 3-13:05:29 | 0:40 | 0.4656 | 0.3136 | 40.4 | 28.83 | 3.6151 | 1.0973 | 141.3 | - | - | 2022-07-31 02:51 | 9 | 23 | RateC
2370 | 3-13:07:26 | 0:42 | 0.4656 | 0.3287 | 42.3 | 30.22 | 3.6252 | 1.152 | 148.3 | - | - | 2022-07-31 02:53 | 9 | 23 | RateC
2371 | 3-13:09:22 | 0:44 | 0.4656 | 0.3437 | 44.2 | 31.6 | 3.6353 | 1.2065 | 155.3 | - | - | 2022-07-31 02:55 | 9 | 23 | RateC
2372 | 3-13:11:20 | 0:46 | 0.4656 | 0.359 | 46.2 | 33.01 | 3.6454 | 1.2622 | 162.5 | - | - | 2022-07-31 02:57 | 9 | 23 | RateC
2373 | 3-13:13:17 | 0:48 | 0.4656 | 0.3742 | 48.2 | 34.4 | 3.6554 | 1.3176 | 169.6 | - | - | 2022-07-31 02:59 | 9 | 23 | RateC
2374 | 3-13:15:18 | 0:50 | 0.4656 | 0.3898 | 50.2 | 35.84 | 3.6655 | 1.3749 | 177 | - | - | 2022-07-31 03:01 | 9 | 23 | RateC
2375 | 3-13:17:22 | 0:52 | 0.4656 | 0.4059 | 52.3 | 37.31 | 3.6756 | 1.4338 | 184.6 | - | - | 2022-07-31 03:03 | 9 | 23 | RateC
2376 | 3-13:19:29 | 0:54 | 0.4656 | 0.4222 | 54.4 | 38.81 | 3.6857 | 1.4938 | 192.3 | - | - | 2022-07-31 03:05 | 9 | 23 | RateC
2377 | 3-13:21:36 | 0:57 | 0.4656 | 0.4387 | 56.5 | 40.33 | 3.6957 | 1.5547 | 200.2 | - | - | 2022-07-31 03:07 | 9 | 23 | RateC
2378 | 3-13:23:43 | 0:59 | 0.4656 | 0.4551 | 58.6 | 41.84 | 3.7058 | 1.6153 | 208 | - | - | 2022-07-31 03:09 | 9 | 23 | RateC
2379 | 3-13:25:52 | 1:01 | 0.4656 | 0.4717 | 60.7 | 43.37 | 3.7159 | 1.6772 | 215.9 | - | - | 2022-07-31 03:12 | 9 | 23 | RateC
2380 | 3-13:28:03 | 1:03 | 0.4656 | 0.4887 | 62.9 | 44.93 | 3.726 | 1.7405 | 224.1 | - | - | 2022-07-31 03:14 | 9 | 23 | RateC
2381 | 3-13:30:16 | 1:05 | 0.4656 | 0.5058 | 65.1 | 46.51 | 3.736 | 1.8043 | 232.3 | - | - | 2022-07-31 03:16 | 9 | 23 | RateC
2382 | 3-13:32:27 | 1:07 | 0.4656 | 0.5228 | 67.3 | 48.06 | 3.7461 | 1.8677 | 240.5 | - | - | 2022-07-31 03:18 | 9 | 23 | RateC
2383 | 3-13:34:33 | 1:09 | 0.4656 | 0.5392 | 69.4 | 49.57 | 3.7562 | 1.9291 | 248.4 | - | - | 2022-07-31 03:20 | 9 | 23 | RateC
2384 | 3-13:36:40 | 1:12 | 0.4656 | 0.5556 | 71.5 | 51.08 | 3.7663 | 1.9909 | 256.3 | - | - | 2022-07-31 03:22 | 9 | 23 | RateC
2385 | 3-13:38:41 | 1:14 | 0.4656 | 0.5712 | 73.5 | 52.52 | 3.7764 | 2.05 | 263.9 | - | - | 2022-07-31 03:24 | 9 | 23 | RateC
2386 | 3-13:40:37 | 1:16 | 0.4656 | 0.5862 | 75.5 | 53.89 | 3.7864 | 2.1064 | 271.2 | - | - | 2022-07-31 03:26 | 9 | 23 | RateC
2387 | 3-13:42:31 | 1:17 | 0.4656 | 0.6009 | 77.4 | 55.25 | 3.7965 | 2.1623 | 278.4 | - | - | 2022-07-31 03:28 | 9 | 23 | RateC
2388 | 3-13:44:19 | 1:19 | 0.4656 | 0.615 | 79.2 | 56.54 | 3.8066 | 2.2157 | 285.3 | - | - | 2022-07-31 03:30 | 9 | 23 | RateC
2389 | 3-13:46:07 | 1:21 | 0.4656 | 0.6289 | 81 | 57.82 | 3.8167 | 2.2687 | 292.1 | - | - | 2022-07-31 03:32 | 9 | 23 | RateC
2390 | 3-13:47:57 | 1:23 | 0.4656 | 0.6431 | 82.8 | 59.13 | 3.8267 | 2.3231 | 299.1 | - | - | 2022-07-31 03:34 | 9 | 23 | RateC
2391 | 3-13:49:51 | 1:25 | 0.4656 | 0.6579 | 84.7 | 60.48 | 3.8368 | 2.3797 | 306.4 | - | - | 2022-07-31 03:36 | 9 | 23 | RateC
2392 | 3-13:51:56 | 1:27 | 0.4656 | 0.674 | 86.8 | 61.97 | 3.8469 | 2.4418 | 314.4 | - | - | 2022-07-31 03:38 | 9 | 23 | RateC
2393 | 3-13:54:11 | 1:29 | 0.4656 | 0.6914 | 89 | 63.57 | 3.857 | 2.5087 | 323 | - | - | 2022-07-31 03:40 | 9 | 23 | RateC
2394 | 3-13:56:34 | 1:32 | 0.4656 | 0.7099 | 91.4 | 65.27 | 3.867 | 2.5803 | 332.2 | - | - | 2022-07-31 03:42 | 9 | 23 | RateC
2395 | 3-13:59:02 | 1:34 | 0.4656 | 0.7292 | 93.9 | 67.04 | 3.8771 | 2.6547 | 341.8 | - | - | 2022-07-31 03:45 | 9 | 23 | RateC
2396 | 3-14:01:25 | 1:36 | 0.4656 | 0.7476 | 96.3 | 68.73 | 3.8872 | 2.7263 | 351 | - | - | 2022-07-31 03:47 | 9 | 23 | RateC
2397 | 3-14:03:47 | 1:39 | 0.4656 | 0.7659 | 98.6 | 70.42 | 3.8973 | 2.7976 | 360.2 | - | - | 2022-07-31 03:50 | 9 | 23 | RateC
2398 | 3-14:06:07 | 1:41 | 0.4656 | 0.7841 | 100.9 | 72.09 | 3.9073 | 2.8684 | 369.3 | - | - | 2022-07-31 03:52 | 9 | 23 | RateC
2399 | 3-14:08:43 | 1:44 | 0.4655 | 0.8042 | 103.5 | 73.94 | 3.9174 | 2.9472 | 379.4 | - | - | 2022-07-31 03:54 | 9 | 23 | RateC
2400 | 3-14:11:28 | 1:46 | 0.4656 | 0.8256 | 106.3 | 75.9 | 3.9275 | 3.0311 | 390.3 | - | - | 2022-07-31 03:57 | 9 | 23 | RateC
2401 | 3-14:14:28 | 1:49 | 0.4656 | 0.8489 | 109.3 | 78.05 | 3.9368 | 3.1228 | 402.1 | - | - | 2022-07-31 04:00 | 9 | 23 | RateC
2402 | 3-14:17:28 | 1:52 | 0.4656 | 0.8722 | 112.3 | 80.19 | 3.9445 | 3.2145 | 413.9 | - | - | 2022-07-31 04:03 | 9 | 23 | RateC
2403 | 3-14:20:29 | 1:55 | 0.4656 | 0.8955 | 115.3 | 82.33 | 3.9512 | 3.3065 | 425.7 | - | - | 2022-07-31 04:06 | 9 | 23 | RateC
2404 | 3-14:23:29 | 1:58 | 0.4656 | 0.9188 | 118.3 | 84.47 | 3.9574 | 3.3987 | 437.6 | - | - | 2022-07-31 04:09 | 9 | 23 | RateC
2405 | 3-14:26:29 | 2:01 | 0.4656 | 0.9421 | 121.3 | 86.62 | 3.9638 | 3.4911 | 449.5 | - | - | 2022-07-31 04:12 | 9 | 23 | RateC
2406 | 3-14:29:30 | 2:04 | 0.4656 | 0.9655 | 124.3 | 88.76 | 3.9709 | 3.5836 | 461.4 | - | - | 2022-07-31 04:15 | 9 | 23 | RateC
2407 | 3-14:32:30 | 2:07 | 0.4656 | 0.9887 | 127.3 | 90.9 | 3.98 | 3.6761 | 473.3 | - | - | 2022-07-31 04:18 | 9 | 23 | RateC
2408 | 3-14:35:01 | 2:10 | 0.4656 | 1.0083 | 129.8 | 92.7 | 3.9901 | 3.7542 | 483.4 | - | - | 2022-07-31 04:21 | 9 | 23 | RateC
2409 | 3-14:36:54 | 2:12 | 0.4656 | 1.0229 | 131.7 | 94.04 | 4 | 3.8124 | 490.8 | - | - | 2022-07-31 04:23 | 9 | 23 | RateC
2410 | 3-14:36:54 | 0:00 | 0.4655 | 1.0229 | 131.7 | 94.04 | 4 | 3.8124 | 490.8 | - | - | 2022-07-31 04:23 | 9 | 24 | CVC
2411 | 3-14:38:54 | 0:02 | 0.3702 | 1.0368 | 133.5 | 95.32 | 3.9999 | 3.8678 | 498 | - | - | 2022-07-31 04:25 | 9 | 24 | CVC
2412 | 3-14:40:54 | 0:04 | 0.2973 | 1.0478 | 134.9 | 96.33 | 3.9999 | 3.912 | 503.7 | - | - | 2022-07-31 04:27 | 9 | 24 | CVC
2413 | 3-14:42:54 | 0:06 | 0.2336 | 1.0565 | 136 | 97.14 | 3.9999 | 3.947 | 508.2 | - | - | 2022-07-31 04:29 | 9 | 24 | CVC
2414 | 3-14:44:54 | 0:08 | 0.1847 | 1.0635 | 136.9 | 97.77 | 3.9999 | 3.9747 | 511.7 | - | - | 2022-07-31 04:31 | 9 | 24 | CVC
2415 | 3-14:46:54 | 0:10 | 0.1466 | 1.0689 | 137.6 | 98.27 | 3.9999 | 3.9965 | 514.6 | - | - | 2022-07-31 04:33 | 9 | 24 | CVC
2416 | 3-14:48:54 | 0:12 | 0.1155 | 1.0733 | 138.2 | 98.67 | 3.9999 | 4.0139 | 516.8 | - | - | 2022-07-31 04:35 | 9 | 24 | CVC
2417 | 3-14:50:54 | 0:14 | 0.0922 | 1.0767 | 138.6 | 98.99 | 3.9999 | 4.0276 | 518.5 | - | - | 2022-07-31 04:37 | 9 | 24 | CVC
2418 | 3-14:52:54 | 0:16 | 0.0726 | 1.0794 | 139 | 99.24 | 3.9997 | 4.0385 | 520 | - | - | 2022-07-31 04:39 | 9 | 24 | CVC
2419 | 3-14:54:54 | 0:18 | 0.0596 | 1.0816 | 139.3 | 99.44 | 3.9997 | 4.0473 | 521.1 | - | - | 2022-07-31 04:41 | 9 | 24 | CVC
2420 | 3-14:56:54 | 0:20 | 0.049 | 1.0834 | 139.5 | 99.61 | 3.9997 | 4.0545 | 522 | - | - | 2022-07-31 04:43 | 9 | 24 | CVC
2421 | 3-14:58:54 | 0:22 | 0.0413 | 1.0849 | 139.7 | 99.75 | 3.9997 | 4.0605 | 522.8 | - | - | 2022-07-31 04:45 | 9 | 24 | CVC
2422 | 3-15:00:54 | 0:24 | 0.0351 | 1.0862 | 139.8 | 99.86 | 3.9997 | 4.0656 | 523.4 | - | - | 2022-07-31 04:47 | 9 | 24 | CVC
2423 | 3-15:02:54 | 0:26 | 0.0299 | 1.0873 | 140 | 99.96 | 3.9997 | 4.0699 | 524 | - | - | 2022-07-31 04:49 | 9 | 24 | CVC
2424 | 3-15:03:48 | 0:27 | 0.0279 | 1.0877 | 140 | 100 | 3.9997 | 4.0716 | 524.2 | - | - | 2022-07-31 04:50 | 9 | 24 | CVC
2425 | 3-15:03:48 | 0:00 | -0.4656 | 0 | 0 | 0 | 3.9645 | 0 | 0 | - | - | 2022-07-31 04:50 | 9 | 25 | RateD
2426 | 3-15:03:54 | 0:00 | -0.4656 | 0.0008 | 0.1 | 0.08 | 3.9541 | 0.0033 | 0.4 | - | - | 2022-07-31 04:50 | 9 | 25 | RateD
2427 | 3-15:04:05 | 0:00 | -0.4656 | 0.0023 | 0.3 | 0.21 | 3.9439 | 0.0089 | 1.1 | - | - | 2022-07-31 04:50 | 9 | 25 | RateD
2428 | 3-15:04:23 | 0:01 | -0.4656 | 0.0045 | 0.6 | 0.42 | 3.9337 | 0.0178 | 2.3 | - | - | 2022-07-31 04:50 | 9 | 25 | RateD
2429 | 3-15:04:50 | 0:01 | -0.4656 | 0.008 | 1 | 0.74 | 3.9236 | 0.0316 | 4.1 | - | - | 2022-07-31 04:51 | 9 | 25 | RateD
2430 | 3-15:05:28 | 0:02 | -0.4656 | 0.013 | 1.7 | 1.2 | 3.9134 | 0.0512 | 6.6 | - | - | 2022-07-31 04:51 | 9 | 25 | RateD
2431 | 3-15:06:13 | 0:02 | -0.4656 | 0.0188 | 2.4 | 1.74 | 3.9033 | 0.0738 | 9.5 | - | - | 2022-07-31 04:52 | 9 | 25 | RateD
2432 | 3-15:07:03 | 0:03 | -0.4656 | 0.0253 | 3.3 | 2.34 | 3.8932 | 0.099 | 12.7 | - | - | 2022-07-31 04:53 | 9 | 25 | RateD
2433 | 3-15:08:00 | 0:04 | -0.4656 | 0.0326 | 4.2 | 3.02 | 3.8832 | 0.1277 | 16.4 | - | - | 2022-07-31 04:54 | 9 | 25 | RateD
2434 | 3-15:09:05 | 0:05 | -0.4656 | 0.041 | 5.3 | 3.79 | 3.8731 | 0.16 | 20.6 | - | - | 2022-07-31 04:55 | 9 | 25 | RateD
2435 | 3-15:10:21 | 0:07 | -0.4656 | 0.0509 | 6.6 | 4.7 | 3.863 | 0.1983 | 25.5 | - | - | 2022-07-31 04:56 | 9 | 25 | RateD
2436 | 3-15:11:51 | 0:08 | -0.4656 | 0.0625 | 8 | 5.78 | 3.8529 | 0.2432 | 31.3 | - | - | 2022-07-31 04:58 | 9 | 25 | RateD
2437 | 3-15:13:39 | 0:10 | -0.4656 | 0.0765 | 9.9 | 7.07 | 3.8429 | 0.297 | 38.2 | - | - | 2022-07-31 04:59 | 9 | 25 | RateD
2438 | 3-15:16:03 | 0:12 | -0.4656 | 0.0951 | 12.2 | 8.79 | 3.8328 | 0.3684 | 47.4 | - | - | 2022-07-31 05:02 | 9 | 25 | RateD
2439 | 3-15:19:03 | 0:15 | -0.4656 | 0.1184 | 15.2 | 10.94 | 3.8239 | 0.4575 | 58.9 | - | - | 2022-07-31 05:05 | 9 | 25 | RateD
2440 | 3-15:22:03 | 0:18 | -0.4656 | 0.1417 | 18.2 | 13.09 | 3.8174 | 0.5464 | 70.4 | - | - | 2022-07-31 05:08 | 9 | 25 | RateD
2441 | 3-15:25:03 | 0:21 | -0.4656 | 0.165 | 21.2 | 15.25 | 3.8118 | 0.6353 | 81.8 | - | - | 2022-07-31 05:11 | 9 | 25 | RateD
2442 | 3-15:28:03 | 0:24 | -0.4656 | 0.1883 | 24.2 | 17.4 | 3.8063 | 0.724 | 93.2 | - | - | 2022-07-31 05:14 | 9 | 25 | RateD
2443 | 3-15:31:03 | 0:27 | -0.4656 | 0.2115 | 27.2 | 19.55 | 3.8004 | 0.8125 | 104.6 | - | - | 2022-07-31 05:17 | 9 | 25 | RateD
2444 | 3-15:34:04 | 0:30 | -0.4656 | 0.2348 | 30.2 | 21.7 | 3.7939 | 0.9011 | 116 | - | - | 2022-07-31 05:20 | 9 | 25 | RateD
2445 | 3-15:37:04 | 0:33 | -0.4656 | 0.2581 | 33.2 | 23.85 | 3.7852 | 0.9893 | 127.4 | - | - | 2022-07-31 05:23 | 9 | 25 | RateD
2446 | 3-15:39:52 | 0:36 | -0.4656 | 0.2799 | 36 | 25.87 | 3.7751 | 1.0717 | 138 | - | - | 2022-07-31 05:26 | 9 | 25 | RateD
2447 | 3-15:42:17 | 0:38 | -0.4656 | 0.2986 | 38.4 | 27.6 | 3.765 | 1.1421 | 147.1 | - | - | 2022-07-31 05:28 | 9 | 25 | RateD
2448 | 3-15:44:27 | 0:41 | -0.4656 | 0.3155 | 40.6 | 29.15 | 3.755 | 1.2056 | 155.2 | - | - | 2022-07-31 05:30 | 9 | 25 | RateD
2449 | 3-15:46:28 | 0:43 | -0.4656 | 0.3311 | 42.6 | 30.6 | 3.7449 | 1.264 | 162.7 | - | - | 2022-07-31 05:32 | 9 | 25 | RateD
2450 | 3-15:48:23 | 0:45 | -0.4656 | 0.346 | 44.5 | 31.97 | 3.7348 | 1.3198 | 169.9 | - | - | 2022-07-31 05:34 | 9 | 25 | RateD
2451 | 3-15:50:23 | 0:47 | -0.4656 | 0.3615 | 46.5 | 33.41 | 3.7247 | 1.3776 | 177.4 | - | - | 2022-07-31 05:36 | 9 | 25 | RateD
2452 | 3-15:52:32 | 0:49 | -0.4656 | 0.3781 | 48.7 | 34.94 | 3.7147 | 1.4395 | 185.3 | - | - | 2022-07-31 05:38 | 9 | 25 | RateD
2453 | 3-15:54:44 | 0:51 | -0.4656 | 0.3952 | 50.9 | 36.52 | 3.7046 | 1.5028 | 193.5 | - | - | 2022-07-31 05:40 | 9 | 25 | RateD
2454 | 3-15:56:58 | 0:53 | -0.4656 | 0.4125 | 53.1 | 38.13 | 3.6945 | 1.5671 | 201.8 | - | - | 2022-07-31 05:43 | 9 | 25 | RateD
2455 | 3-15:59:14 | 0:55 | -0.4656 | 0.4302 | 55.4 | 39.76 | 3.6844 | 1.6321 | 210.1 | - | - | 2022-07-31 05:45 | 9 | 25 | RateD
2456 | 3-16:01:21 | 0:58 | -0.4656 | 0.4466 | 57.5 | 41.27 | 3.6744 | 1.6926 | 217.9 | - | - | 2022-07-31 05:47 | 9 | 25 | RateD
2457 | 3-16:03:18 | 1:00 | -0.4656 | 0.4618 | 59.5 | 42.67 | 3.6643 | 1.7481 | 225.1 | - | - | 2022-07-31 05:49 | 9 | 25 | RateD
2458 | 3-16:05:09 | 1:01 | -0.4656 | 0.4761 | 61.3 | 44 | 3.6542 | 1.8005 | 231.8 | - | - | 2022-07-31 05:51 | 9 | 25 | RateD
2459 | 3-16:06:58 | 1:03 | -0.4656 | 0.4902 | 63.1 | 45.3 | 3.6441 | 1.8519 | 238.4 | - | - | 2022-07-31 05:53 | 9 | 25 | RateD
2460 | 3-16:08:48 | 1:05 | -0.4656 | 0.5043 | 64.9 | 46.61 | 3.6341 | 1.9036 | 245.1 | - | - | 2022-07-31 05:55 | 9 | 25 | RateD
2461 | 3-16:10:38 | 1:07 | -0.4656 | 0.5187 | 66.8 | 47.93 | 3.624 | 1.9555 | 251.8 | - | - | 2022-07-31 05:56 | 9 | 25 | RateD
2462 | 3-16:12:31 | 1:09 | -0.4656 | 0.5332 | 68.7 | 49.28 | 3.6139 | 2.0083 | 258.6 | - | - | 2022-07-31 05:58 | 9 | 25 | RateD
2463 | 3-16:14:25 | 1:11 | -0.4656 | 0.5479 | 70.5 | 50.64 | 3.6038 | 2.0613 | 265.4 | - | - | 2022-07-31 06:00 | 9 | 25 | RateD
2464 | 3-16:16:23 | 1:13 | -0.4656 | 0.5632 | 72.5 | 52.05 | 3.5938 | 2.1162 | 272.5 | - | - | 2022-07-31 06:02 | 9 | 25 | RateD
2465 | 3-16:18:22 | 1:15 | -0.4656 | 0.5786 | 74.5 | 53.47 | 3.5837 | 2.1715 | 279.6 | - | - | 2022-07-31 06:04 | 9 | 25 | RateD
2466 | 3-16:20:23 | 1:17 | -0.4656 | 0.5942 | 76.5 | 54.92 | 3.5736 | 2.2274 | 286.8 | - | - | 2022-07-31 06:06 | 9 | 25 | RateD
2467 | 3-16:22:25 | 1:19 | -0.4656 | 0.61 | 78.5 | 56.38 | 3.5635 | 2.2839 | 294 | - | - | 2022-07-31 06:08 | 9 | 25 | RateD
2468 | 3-16:24:28 | 1:21 | -0.4656 | 0.6259 | 80.6 | 57.85 | 3.5534 | 2.3405 | 301.3 | - | - | 2022-07-31 06:10 | 9 | 25 | RateD
2469 | 3-16:26:26 | 1:23 | -0.4656 | 0.6412 | 82.6 | 59.26 | 3.5434 | 2.3946 | 308.3 | - | - | 2022-07-31 06:12 | 9 | 25 | RateD
2470 | 3-16:28:20 | 1:25 | -0.4656 | 0.6559 | 84.4 | 60.62 | 3.5333 | 2.4466 | 315 | - | - | 2022-07-31 06:14 | 9 | 25 | RateD
2471 | 3-16:30:12 | 1:26 | -0.4656 | 0.6704 | 86.3 | 61.95 | 3.5232 | 2.4977 | 321.6 | - | - | 2022-07-31 06:16 | 9 | 25 | RateD
2472 | 3-16:32:01 | 1:28 | -0.4656 | 0.6845 | 88.1 | 63.26 | 3.5131 | 2.5475 | 328 | - | - | 2022-07-31 06:18 | 9 | 25 | RateD
2473 | 3-16:33:51 | 1:30 | -0.4656 | 0.6987 | 90 | 64.57 | 3.5031 | 2.5973 | 334.4 | - | - | 2022-07-31 06:20 | 9 | 25 | RateD
2474 | 3-16:35:42 | 1:32 | -0.4656 | 0.7131 | 91.8 | 65.9 | 3.493 | 2.6474 | 340.9 | - | - | 2022-07-31 06:21 | 9 | 25 | RateD
2475 | 3-16:37:34 | 1:34 | -0.4656 | 0.7276 | 93.7 | 67.24 | 3.4829 | 2.6981 | 347.4 | - | - | 2022-07-31 06:23 | 9 | 25 | RateD
2476 | 3-16:39:25 | 1:36 | -0.4656 | 0.7419 | 95.5 | 68.56 | 3.4728 | 2.7479 | 353.8 | - | - | 2022-07-31 06:25 | 9 | 25 | RateD
2477 | 3-16:41:17 | 1:37 | -0.4656 | 0.7564 | 97.4 | 69.91 | 3.4628 | 2.7982 | 360.3 | - | - | 2022-07-31 06:27 | 9 | 25 | RateD
2478 | 3-16:43:09 | 1:39 | -0.4656 | 0.771 | 99.3 | 71.25 | 3.4527 | 2.8485 | 366.7 | - | - | 2022-07-31 06:29 | 9 | 25 | RateD
2479 | 3-16:44:58 | 1:41 | -0.4656 | 0.785 | 101.1 | 72.55 | 3.4426 | 2.897 | 373 | - | - | 2022-07-31 06:31 | 9 | 25 | RateD
2480 | 3-16:46:46 | 1:43 | -0.4656 | 0.7989 | 102.9 | 73.83 | 3.4325 | 2.9447 | 379.1 | - | - | 2022-07-31 06:33 | 9 | 25 | RateD
2481 | 3-16:48:30 | 1:45 | -0.4656 | 0.8124 | 104.6 | 75.08 | 3.4225 | 2.991 | 385.1 | - | - | 2022-07-31 06:34 | 9 | 25 | RateD
2482 | 3-16:50:11 | 1:46 | -0.4656 | 0.8255 | 106.3 | 76.29 | 3.4124 | 3.0356 | 390.8 | - | - | 2022-07-31 06:36 | 9 | 25 | RateD
2483 | 3-16:51:52 | 1:48 | -0.4656 | 0.8386 | 108 | 77.5 | 3.4023 | 3.0803 | 396.6 | - | - | 2022-07-31 06:38 | 9 | 25 | RateD
2484 | 3-16:53:30 | 1:50 | -0.4656 | 0.8512 | 109.6 | 78.67 | 3.3922 | 3.1233 | 402.1 | - | - | 2022-07-31 06:39 | 9 | 25 | RateD
2485 | 3-16:55:07 | 1:51 | -0.4656 | 0.8638 | 111.2 | 79.83 | 3.3822 | 3.1659 | 407.6 | - | - | 2022-07-31 06:41 | 9 | 25 | RateD
2486 | 3-16:56:44 | 1:53 | -0.4656 | 0.8763 | 112.8 | 80.99 | 3.3721 | 3.2081 | 413 | - | - | 2022-07-31 06:42 | 9 | 25 | RateD
2487 | 3-16:58:22 | 1:55 | -0.4656 | 0.889 | 114.5 | 82.15 | 3.362 | 3.2507 | 418.5 | - | - | 2022-07-31 06:44 | 9 | 25 | RateD
2488 | 3-17:00:00 | 1:56 | -0.4656 | 0.9017 | 116.1 | 83.33 | 3.3519 | 3.2934 | 424 | - | - | 2022-07-31 06:46 | 9 | 25 | RateD
2489 | 3-17:01:39 | 1:58 | -0.4656 | 0.9145 | 117.7 | 84.51 | 3.3419 | 3.3363 | 429.5 | - | - | 2022-07-31 06:47 | 9 | 25 | RateD
2490 | 3-17:03:15 | 1:59 | -0.4656 | 0.9269 | 119.3 | 85.66 | 3.3318 | 3.3777 | 434.9 | - | - | 2022-07-31 06:49 | 9 | 25 | RateD
2491 | 3-17:04:44 | 2:01 | -0.4656 | 0.9384 | 120.8 | 86.73 | 3.3217 | 3.4161 | 439.8 | - | - | 2022-07-31 06:51 | 9 | 25 | RateD
2492 | 3-17:06:00 | 2:02 | -0.4656 | 0.9482 | 122.1 | 87.63 | 3.3116 | 3.4485 | 444 | - | - | 2022-07-31 06:52 | 9 | 25 | RateD
2493 | 3-17:07:07 | 2:03 | -0.4656 | 0.9568 | 123.2 | 88.43 | 3.3016 | 3.477 | 447.7 | - | - | 2022-07-31 06:53 | 9 | 25 | RateD
2494 | 3-17:08:05 | 2:04 | -0.4655 | 0.9644 | 124.2 | 89.12 | 3.2915 | 3.5018 | 450.9 | - | - | 2022-07-31 06:54 | 9 | 25 | RateD
2495 | 3-17:08:55 | 2:05 | -0.4656 | 0.9708 | 125 | 89.72 | 3.2814 | 3.5231 | 453.6 | - | - | 2022-07-31 06:55 | 9 | 25 | RateD
2496 | 3-17:09:39 | 2:06 | -0.4656 | 0.9765 | 125.7 | 90.24 | 3.2713 | 3.5416 | 456 | - | - | 2022-07-31 06:55 | 9 | 25 | RateD
2497 | 3-17:10:18 | 2:07 | -0.4656 | 0.9816 | 126.4 | 90.72 | 3.2613 | 3.5584 | 458.1 | - | - | 2022-07-31 06:56 | 9 | 25 | RateD
2498 | 3-17:10:54 | 2:07 | -0.4655 | 0.9863 | 127 | 91.15 | 3.2512 | 3.5736 | 460.1 | - | - | 2022-07-31 06:57 | 9 | 25 | RateD
2499 | 3-17:11:28 | 2:08 | -0.4656 | 0.9906 | 127.5 | 91.55 | 3.2411 | 3.5875 | 461.9 | - | - | 2022-07-31 06:57 | 9 | 25 | RateD
2500 | 3-17:11:58 | 2:08 | -0.4656 | 0.9945 | 128 | 91.91 | 3.231 | 3.6003 | 463.5 | - | - | 2022-07-31 06:58 | 9 | 25 | RateD
2501 | 3-17:12:27 | 2:09 | -0.4656 | 0.9982 | 128.5 | 92.25 | 3.221 | 3.6122 | 465.1 | - | - | 2022-07-31 06:58 | 9 | 25 | RateD
2502 | 3-17:12:54 | 2:09 | -0.4656 | 1.0017 | 129 | 92.57 | 3.2109 | 3.6234 | 466.5 | - | - | 2022-07-31 06:59 | 9 | 25 | RateD
2503 | 3-17:13:19 | 2:10 | -0.4656 | 1.005 | 129.4 | 92.88 | 3.2008 | 3.6339 | 467.9 | - | - | 2022-07-31 06:59 | 9 | 25 | RateD
2504 | 3-17:13:43 | 2:10 | -0.4656 | 1.0081 | 129.8 | 93.17 | 3.1906 | 3.6439 | 469.2 | - | - | 2022-07-31 06:59 | 9 | 25 | RateD
2505 | 3-17:14:06 | 2:10 | -0.4656 | 1.011 | 130.2 | 93.44 | 3.1805 | 3.6532 | 470.4 | - | - | 2022-07-31 07:00 | 9 | 25 | RateD
2506 | 3-17:14:27 | 2:11 | -0.4656 | 1.0138 | 130.5 | 93.7 | 3.1703 | 3.6621 | 471.5 | - | - | 2022-07-31 07:00 | 9 | 25 | RateD
2507 | 3-17:14:48 | 2:11 | -0.4656 | 1.0165 | 130.9 | 93.94 | 3.1602 | 3.6704 | 472.6 | - | - | 2022-07-31 07:01 | 9 | 25 | RateD
2508 | 3-17:15:07 | 2:11 | -0.4656 | 1.019 | 131.2 | 94.17 | 3.15 | 3.6783 | 473.6 | - | - | 2022-07-31 07:01 | 9 | 25 | RateD
2509 | 3-17:15:26 | 2:12 | -0.4656 | 1.0214 | 131.5 | 94.39 | 3.1397 | 3.6859 | 474.6 | - | - | 2022-07-31 07:01 | 9 | 25 | RateD
2510 | 3-17:15:44 | 2:12 | -0.4656 | 1.0237 | 131.8 | 94.61 | 3.1297 | 3.6932 | 475.5 | - | - | 2022-07-31 07:02 | 9 | 25 | RateD
2511 | 3-17:16:00 | 2:12 | -0.4656 | 1.0259 | 132.1 | 94.81 | 3.1196 | 3.7 | 476.4 | - | - | 2022-07-31 07:02 | 9 | 25 | RateD
2512 | 3-17:16:17 | 2:12 | -0.4656 | 1.028 | 132.4 | 95.01 | 3.1093 | 3.7068 | 477.2 | - | - | 2022-07-31 07:02 | 9 | 25 | RateD
2513 | 3-17:16:33 | 2:13 | -0.4656 | 1.0301 | 132.6 | 95.2 | 3.0993 | 3.7131 | 478.1 | - | - | 2022-07-31 07:02 | 9 | 25 | RateD
2514 | 3-17:16:49 | 2:13 | -0.4656 | 1.0321 | 132.9 | 95.38 | 3.0892 | 3.7193 | 478.9 | - | - | 2022-07-31 07:03 | 9 | 25 | RateD
2515 | 3-17:17:03 | 2:13 | -0.4656 | 1.034 | 133.1 | 95.56 | 3.0791 | 3.7251 | 479.6 | - | - | 2022-07-31 07:03 | 9 | 25 | RateD
2516 | 3-17:17:17 | 2:13 | -0.4656 | 1.0358 | 133.4 | 95.72 | 3.069 | 3.7307 | 480.3 | - | - | 2022-07-31 07:03 | 9 | 25 | RateD
2517 | 3-17:17:31 | 2:14 | -0.4656 | 1.0376 | 133.6 | 95.89 | 3.0587 | 3.7363 | 481 | - | - | 2022-07-31 07:03 | 9 | 25 | RateD
2518 | 3-17:17:45 | 2:14 | -0.4656 | 1.0393 | 133.8 | 96.05 | 3.0484 | 3.7415 | 481.7 | - | - | 2022-07-31 07:04 | 9 | 25 | RateD
2519 | 3-17:17:58 | 2:14 | -0.4656 | 1.041 | 134 | 96.21 | 3.0382 | 3.7466 | 482.4 | - | - | 2022-07-31 07:04 | 9 | 25 | RateD
2520 | 3-17:18:10 | 2:14 | -0.4656 | 1.0426 | 134.2 | 96.35 | 3.028 | 3.7514 | 483 | - | - | 2022-07-31 07:04 | 9 | 25 | RateD
2521 | 3-17:18:22 | 2:15 | -0.4656 | 1.0441 | 134.4 | 96.49 | 3.0179 | 3.756 | 483.6 | - | - | 2022-07-31 07:04 | 9 | 25 | RateD
2522 | 3-17:18:33 | 2:15 | -0.4656 | 1.0456 | 134.6 | 96.63 | 3.0078 | 3.7606 | 484.2 | - | - | 2022-07-31 07:04 | 9 | 25 | RateD
2523 | 3-17:18:44 | 2:15 | -0.4656 | 1.047 | 134.8 | 96.76 | 2.9977 | 3.7648 | 484.7 | - | - | 2022-07-31 07:04 | 9 | 25 | RateD
2524 | 3-17:18:55 | 2:15 | -0.4656 | 1.0484 | 135 | 96.89 | 2.9875 | 3.769 | 485.3 | - | - | 2022-07-31 07:05 | 9 | 25 | RateD
2525 | 3-17:19:06 | 2:15 | -0.4656 | 1.0498 | 135.2 | 97.02 | 2.9771 | 3.7731 | 485.8 | - | - | 2022-07-31 07:05 | 9 | 25 | RateD
2526 | 3-17:19:16 | 2:15 | -0.4656 | 1.0511 | 135.3 | 97.14 | 2.967 | 3.7769 | 486.3 | - | - | 2022-07-31 07:05 | 9 | 25 | RateD
2527 | 3-17:19:25 | 2:16 | -0.4656 | 1.0524 | 135.5 | 97.26 | 2.9567 | 3.7807 | 486.8 | - | - | 2022-07-31 07:05 | 9 | 25 | RateD
2528 | 3-17:19:35 | 2:16 | -0.4656 | 1.0536 | 135.6 | 97.37 | 2.9466 | 3.7842 | 487.2 | - | - | 2022-07-31 07:05 | 9 | 25 | RateD
2529 | 3-17:19:44 | 2:16 | -0.4656 | 1.0548 | 135.8 | 97.48 | 2.9364 | 3.7878 | 487.7 | - | - | 2022-07-31 07:06 | 9 | 25 | RateD
2530 | 3-17:19:53 | 2:16 | -0.4656 | 1.0559 | 136 | 97.58 | 2.9263 | 3.7911 | 488.1 | - | - | 2022-07-31 07:06 | 9 | 25 | RateD
2531 | 3-17:20:02 | 2:16 | -0.4656 | 1.0571 | 136.1 | 97.69 | 2.916 | 3.7945 | 488.5 | - | - | 2022-07-31 07:06 | 9 | 25 | RateD
2532 | 3-17:20:10 | 2:16 | -0.4656 | 1.0581 | 136.2 | 97.79 | 2.9058 | 3.7976 | 488.9 | - | - | 2022-07-31 07:06 | 9 | 25 | RateD
2533 | 3-17:20:18 | 2:16 | -0.4656 | 1.0592 | 136.4 | 97.89 | 2.8954 | 3.8007 | 489.3 | - | - | 2022-07-31 07:06 | 9 | 25 | RateD
2534 | 3-17:20:26 | 2:17 | -0.4656 | 1.0603 | 136.5 | 97.99 | 2.885 | 3.8037 | 489.7 | - | - | 2022-07-31 07:06 | 9 | 25 | RateD
2535 | 3-17:20:34 | 2:17 | -0.4656 | 1.0612 | 136.6 | 98.08 | 2.8748 | 3.8066 | 490.1 | - | - | 2022-07-31 07:06 | 9 | 25 | RateD
2536 | 3-17:20:41 | 2:17 | -0.4656 | 1.0622 | 136.8 | 98.16 | 2.8644 | 3.8093 | 490.4 | - | - | 2022-07-31 07:06 | 9 | 25 | RateD
2537 | 3-17:20:49 | 2:17 | -0.4656 | 1.0632 | 136.9 | 98.25 | 2.854 | 3.812 | 490.8 | - | - | 2022-07-31 07:07 | 9 | 25 | RateD
2538 | 3-17:20:56 | 2:17 | -0.4656 | 1.0641 | 137 | 98.34 | 2.8435 | 3.8147 | 491.1 | - | - | 2022-07-31 07:07 | 9 | 25 | RateD
2539 | 3-17:21:03 | 2:17 | -0.4656 | 1.065 | 137.1 | 98.42 | 2.8327 | 3.8172 | 491.5 | - | - | 2022-07-31 07:07 | 9 | 25 | RateD
2540 | 3-17:21:09 | 2:17 | -0.4656 | 1.0658 | 137.2 | 98.5 | 2.8223 | 3.8196 | 491.8 | - | - | 2022-07-31 07:07 | 9 | 25 | RateD
2541 | 3-17:21:16 | 2:17 | -0.4656 | 1.0667 | 137.3 | 98.58 | 2.8113 | 3.8219 | 492.1 | - | - | 2022-07-31 07:07 | 9 | 25 | RateD
2542 | 3-17:21:22 | 2:18 | -0.4656 | 1.0674 | 137.4 | 98.65 | 2.8007 | 3.8241 | 492.3 | - | - | 2022-07-31 07:07 | 9 | 25 | RateD
2543 | 3-17:21:27 | 2:18 | -0.4656 | 1.0682 | 137.5 | 98.72 | 2.7899 | 3.8262 | 492.6 | - | - | 2022-07-31 07:07 | 9 | 25 | RateD
2544 | 3-17:21:33 | 2:18 | -0.4656 | 1.0689 | 137.6 | 98.78 | 2.7792 | 3.8281 | 492.9 | - | - | 2022-07-31 07:07 | 9 | 25 | RateD
2545 | 3-17:21:38 | 2:18 | -0.4656 | 1.0695 | 137.7 | 98.84 | 2.7685 | 3.83 | 493.1 | - | - | 2022-07-31 07:07 | 9 | 25 | RateD
2546 | 3-17:21:43 | 2:18 | -0.4656 | 1.0701 | 137.8 | 98.9 | 2.7584 | 3.8316 | 493.3 | - | - | 2022-07-31 07:07 | 9 | 25 | RateD
2547 | 3-17:21:47 | 2:18 | -0.4656 | 1.0707 | 137.9 | 98.95 | 2.748 | 3.8332 | 493.5 | - | - | 2022-07-31 07:08 | 9 | 25 | RateD
2548 | 3-17:21:52 | 2:18 | -0.4656 | 1.0713 | 137.9 | 99.01 | 2.7367 | 3.8349 | 493.7 | - | - | 2022-07-31 07:08 | 9 | 25 | RateD
2549 | 3-17:21:57 | 2:18 | -0.4656 | 1.0719 | 138 | 99.06 | 2.7254 | 3.8366 | 494 | - | - | 2022-07-31 07:08 | 9 | 25 | RateD
2550 | 3-17:22:01 | 2:18 | -0.4656 | 1.0725 | 138.1 | 99.12 | 2.7139 | 3.8382 | 494.2 | - | - | 2022-07-31 07:08 | 9 | 25 | RateD
2551 | 3-17:22:05 | 2:18 | -0.4656 | 1.0731 | 138.2 | 99.17 | 2.7037 | 3.8397 | 494.4 | - | - | 2022-07-31 07:08 | 9 | 25 | RateD
2552 | 3-17:22:10 | 2:18 | -0.4656 | 1.0736 | 138.2 | 99.22 | 2.6931 | 3.8411 | 494.5 | - | - | 2022-07-31 07:08 | 9 | 25 | RateD
2553 | 3-17:22:14 | 2:18 | -0.4656 | 1.0741 | 138.3 | 99.27 | 2.6824 | 3.8425 | 494.7 | - | - | 2022-07-31 07:08 | 9 | 25 | RateD
2554 | 3-17:22:18 | 2:18 | -0.4656 | 1.0747 | 138.4 | 99.32 | 2.6714 | 3.844 | 494.9 | - | - | 2022-07-31 07:08 | 9 | 25 | RateD
2555 | 3-17:22:22 | 2:19 | -0.4656 | 1.0752 | 138.4 | 99.37 | 2.6604 | 3.8454 | 495.1 | - | - | 2022-07-31 07:08 | 9 | 25 | RateD
2556 | 3-17:22:26 | 2:19 | -0.4656 | 1.0757 | 138.5 | 99.41 | 2.6493 | 3.8468 | 495.3 | - | - | 2022-07-31 07:08 | 9 | 25 | RateD
2557 | 3-17:22:30 | 2:19 | -0.4656 | 1.0763 | 138.6 | 99.46 | 2.6378 | 3.8482 | 495.5 | - | - | 2022-07-31 07:08 | 9 | 25 | RateD
2558 | 3-17:22:34 | 2:19 | -0.4656 | 1.0768 | 138.6 | 99.51 | 2.6265 | 3.8495 | 495.6 | - | - | 2022-07-31 07:08 | 9 | 25 | RateD
2559 | 3-17:22:38 | 2:19 | -0.4655 | 1.0772 | 138.7 | 99.55 | 2.6161 | 3.8508 | 495.8 | - | - | 2022-07-31 07:08 | 9 | 25 | RateD
2560 | 3-17:22:41 | 2:19 | -0.4656 | 1.0777 | 138.8 | 99.6 | 2.6057 | 3.8519 | 495.9 | - | - | 2022-07-31 07:08 | 9 | 25 | RateD
2561 | 3-17:22:45 | 2:19 | -0.4656 | 1.0782 | 138.8 | 99.64 | 2.5941 | 3.8532 | 496.1 | - | - | 2022-07-31 07:09 | 9 | 25 | RateD
2562 | 3-17:22:49 | 2:19 | -0.4656 | 1.0786 | 138.9 | 99.68 | 2.5834 | 3.8544 | 496.3 | - | - | 2022-07-31 07:09 | 9 | 25 | RateD
2563 | 3-17:22:52 | 2:19 | -0.4656 | 1.0791 | 138.9 | 99.73 | 2.5725 | 3.8556 | 496.4 | - | - | 2022-07-31 07:09 | 9 | 25 | RateD
2564 | 3-17:22:56 | 2:19 | -0.4656 | 1.0796 | 139 | 99.77 | 2.5614 | 3.8568 | 496.6 | - | - | 2022-07-31 07:09 | 9 | 25 | RateD
2565 | 3-17:22:59 | 2:19 | -0.4656 | 1.08 | 139.1 | 99.81 | 2.5501 | 3.858 | 496.7 | - | - | 2022-07-31 07:09 | 9 | 25 | RateD
2566 | 3-17:23:03 | 2:19 | -0.4656 | 1.0805 | 139.1 | 99.85 | 2.5392 | 3.8591 | 496.9 | - | - | 2022-07-31 07:09 | 9 | 25 | RateD
2567 | 3-17:23:06 | 2:19 | -0.4656 | 1.0809 | 139.2 | 99.89 | 2.5284 | 3.8602 | 497 | - | - | 2022-07-31 07:09 | 9 | 25 | RateD
2568 | 3-17:23:10 | 2:19 | -0.4656 | 1.0814 | 139.2 | 99.94 | 2.5174 | 3.8613 | 497.1 | - | - | 2022-07-31 07:09 | 9 | 25 | RateD
2569 | 3-17:23:13 | 2:19 | -0.4656 | 1.0818 | 139.3 | 99.98 | 2.5054 | 3.8625 | 497.3 | - | - | 2022-07-31 07:09 | 9 | 25 | RateD
2570 | 3-17:23:15 | 2:19 | -0.4656 | 1.0821 | 139.3 | 100 | 2.5 | 3.8631 | 497.4 | - | - | 2022-07-31 07:09 | 9 | 25 | RateD
2571 | 3-17:23:15 | 0:00 | 0.4656 | 0 | 0 | 0 | 2.6966 | 0 | 0 | - | - | 2022-07-31 07:09 | 10 | 26 | RateC
2572 | 3-17:23:17 | 0:00 | 0.4656 | 0.0003 | 0 | 0.02 | 2.8286 | 0.0007 | 0.1 | - | - | 2022-07-31 07:09 | 10 | 26 | RateC
2573 | 3-17:23:17 | 0:00 | 0.4656 | 0.0003 | 0 | 0.03 | 2.8606 | 0.0009 | 0.1 | - | - | 2022-07-31 07:09 | 10 | 26 | RateC
2574 | 3-17:23:19 | 0:00 | 0.4656 | 0.0006 | 0.1 | 0.05 | 2.9188 | 0.0016 | 0.2 | - | - | 2022-07-31 07:09 | 10 | 26 | RateC
2575 | 3-17:23:20 | 0:00 | 0.4656 | 0.0007 | 0.1 | 0.07 | 2.943 | 0.002 | 0.3 | - | - | 2022-07-31 07:09 | 10 | 26 | RateC
2576 | 3-17:23:22 | 0:00 | 0.4656 | 0.0009 | 0.1 | 0.08 | 2.9618 | 0.0025 | 0.3 | - | - | 2022-07-31 07:09 | 10 | 26 | RateC
2577 | 3-17:23:23 | 0:00 | 0.4656 | 0.001 | 0.1 | 0.09 | 2.9767 | 0.0029 | 0.4 | - | - | 2022-07-31 07:09 | 10 | 26 | RateC
2578 | 3-17:23:24 | 0:00 | 0.4656 | 0.0012 | 0.1 | 0.11 | 2.9887 | 0.0034 | 0.4 | - | - | 2022-07-31 07:09 | 10 | 26 | RateC
2579 | 3-17:23:25 | 0:00 | 0.4656 | 0.0013 | 0.2 | 0.12 | 2.9998 | 0.0038 | 0.5 | - | - | 2022-07-31 07:09 | 10 | 26 | RateC
2580 | 3-17:23:26 | 0:00 | 0.4656 | 0.0015 | 0.2 | 0.14 | 3.0106 | 0.0043 | 0.6 | - | - | 2022-07-31 07:09 | 10 | 26 | RateC
2581 | 3-17:23:28 | 0:00 | 0.4656 | 0.0017 | 0.2 | 0.16 | 3.0233 | 0.005 | 0.6 | - | - | 2022-07-31 07:09 | 10 | 26 | RateC
2582 | 3-17:23:30 | 0:00 | 0.4656 | 0.0019 | 0.2 | 0.18 | 3.0335 | 0.0057 | 0.7 | - | - | 2022-07-31 07:09 | 10 | 26 | RateC
2583 | 3-17:23:32 | 0:00 | 0.4656 | 0.0021 | 0.3 | 0.2 | 3.0436 | 0.0064 | 0.8 | - | - | 2022-07-31 07:09 | 10 | 26 | RateC
2584 | 3-17:23:34 | 0:00 | 0.4656 | 0.0024 | 0.3 | 0.23 | 3.0552 | 0.0073 | 0.9 | - | - | 2022-07-31 07:09 | 10 | 26 | RateC
2585 | 3-17:23:36 | 0:00 | 0.4655 | 0.0027 | 0.4 | 0.25 | 3.0655 | 0.0082 | 1.1 | - | - | 2022-07-31 07:09 | 10 | 26 | RateC
2586 | 3-17:23:39 | 0:00 | 0.4656 | 0.0031 | 0.4 | 0.29 | 3.0771 | 0.0093 | 1.2 | - | - | 2022-07-31 07:09 | 10 | 26 | RateC
2587 | 3-17:23:42 | 0:00 | 0.4656 | 0.0035 | 0.4 | 0.32 | 3.0881 | 0.0105 | 1.3 | - | - | 2022-07-31 07:09 | 10 | 26 | RateC
2588 | 3-17:23:45 | 0:00 | 0.4656 | 0.0039 | 0.5 | 0.36 | 3.0997 | 0.0119 | 1.5 | - | - | 2022-07-31 07:10 | 10 | 26 | RateC
2589 | 3-17:23:49 | 0:01 | 0.4655 | 0.0044 | 0.6 | 0.4 | 3.1104 | 0.0133 | 1.7 | - | - | 2022-07-31 07:10 | 10 | 26 | RateC
2590 | 3-17:23:53 | 0:01 | 0.4656 | 0.0049 | 0.6 | 0.45 | 3.1216 | 0.0148 | 1.9 | - | - | 2022-07-31 07:10 | 10 | 26 | RateC
2591 | 3-17:23:57 | 0:01 | 0.4656 | 0.0054 | 0.7 | 0.5 | 3.1323 | 0.0165 | 2.1 | - | - | 2022-07-31 07:10 | 10 | 26 | RateC
2592 | 3-17:24:01 | 0:01 | 0.4655 | 0.006 | 0.8 | 0.55 | 3.143 | 0.0183 | 2.4 | - | - | 2022-07-31 07:10 | 10 | 26 | RateC
2593 | 3-17:24:06 | 0:01 | 0.4656 | 0.0066 | 0.9 | 0.61 | 3.1538 | 0.0203 | 2.6 | - | - | 2022-07-31 07:10 | 10 | 26 | RateC
2594 | 3-17:24:11 | 0:01 | 0.4656 | 0.0073 | 0.9 | 0.68 | 3.1645 | 0.0224 | 2.9 | - | - | 2022-07-31 07:10 | 10 | 26 | RateC
2595 | 3-17:24:17 | 0:01 | 0.4656 | 0.0081 | 1 | 0.74 | 3.1752 | 0.0248 | 3.2 | - | - | 2022-07-31 07:10 | 10 | 26 | RateC
2596 | 3-17:24:23 | 0:01 | 0.4656 | 0.0088 | 1.1 | 0.81 | 3.1855 | 0.0272 | 3.5 | - | - | 2022-07-31 07:10 | 10 | 26 | RateC
2597 | 3-17:24:30 | 0:01 | 0.4656 | 0.0097 | 1.2 | 0.89 | 3.196 | 0.0299 | 3.9 | - | - | 2022-07-31 07:10 | 10 | 26 | RateC
2598 | 3-17:24:37 | 0:01 | 0.4656 | 0.0106 | 1.4 | 0.98 | 3.2065 | 0.0328 | 4.2 | - | - | 2022-07-31 07:10 | 10 | 26 | RateC
2599 | 3-17:24:44 | 0:01 | 0.4656 | 0.0116 | 1.5 | 1.07 | 3.2171 | 0.036 | 4.6 | - | - | 2022-07-31 07:10 | 10 | 26 | RateC
2600 | 3-17:24:52 | 0:02 | 0.4656 | 0.0126 | 1.6 | 1.16 | 3.2276 | 0.0394 | 5.1 | - | - | 2022-07-31 07:11 | 10 | 26 | RateC
2601 | 3-17:25:01 | 0:02 | 0.4656 | 0.0137 | 1.8 | 1.27 | 3.2383 | 0.0431 | 5.5 | - | - | 2022-07-31 07:11 | 10 | 26 | RateC
2602 | 3-17:25:10 | 0:02 | 0.4656 | 0.0149 | 1.9 | 1.38 | 3.2484 | 0.0469 | 6 | - | - | 2022-07-31 07:11 | 10 | 26 | RateC
2603 | 3-17:25:20 | 0:02 | 0.4656 | 0.0162 | 2.1 | 1.5 | 3.2588 | 0.051 | 6.6 | - | - | 2022-07-31 07:11 | 10 | 26 | RateC
2604 | 3-17:25:31 | 0:02 | 0.4656 | 0.0176 | 2.3 | 1.62 | 3.269 | 0.0555 | 7.1 | - | - | 2022-07-31 07:11 | 10 | 26 | RateC
2605 | 3-17:25:42 | 0:02 | 0.4656 | 0.019 | 2.4 | 1.75 | 3.2792 | 0.0601 | 7.7 | - | - | 2022-07-31 07:11 | 10 | 26 | RateC
2606 | 3-17:25:54 | 0:03 | 0.4656 | 0.0206 | 2.6 | 1.9 | 3.2898 | 0.0653 | 8.4 | - | - | 2022-07-31 07:12 | 10 | 26 | RateC
2607 | 3-17:26:07 | 0:03 | 0.4656 | 0.0222 | 2.9 | 2.05 | 3.3 | 0.0708 | 9.1 | - | - | 2022-07-31 07:12 | 10 | 26 | RateC
2608 | 3-17:26:20 | 0:03 | 0.4656 | 0.024 | 3.1 | 2.21 | 3.3102 | 0.0766 | 9.9 | - | - | 2022-07-31 07:12 | 10 | 26 | RateC
2609 | 3-17:26:35 | 0:03 | 0.4656 | 0.0259 | 3.3 | 2.39 | 3.3205 | 0.0828 | 10.7 | - | - | 2022-07-31 07:12 | 10 | 26 | RateC
2610 | 3-17:26:51 | 0:04 | 0.4656 | 0.0279 | 3.6 | 2.57 | 3.3307 | 0.0896 | 11.5 | - | - | 2022-07-31 07:13 | 10 | 26 | RateC
2611 | 3-17:27:07 | 0:04 | 0.4656 | 0.03 | 3.9 | 2.77 | 3.3409 | 0.0967 | 12.4 | - | - | 2022-07-31 07:13 | 10 | 26 | RateC
2612 | 3-17:27:25 | 0:04 | 0.4656 | 0.0323 | 4.2 | 2.98 | 3.3512 | 0.1043 | 13.4 | - | - | 2022-07-31 07:13 | 10 | 26 | RateC
2613 | 3-17:27:43 | 0:04 | 0.4656 | 0.0347 | 4.5 | 3.2 | 3.3614 | 0.1124 | 14.5 | - | - | 2022-07-31 07:13 | 10 | 26 | RateC
2614 | 3-17:28:03 | 0:05 | 0.4655 | 0.0373 | 4.8 | 3.44 | 3.3716 | 0.121 | 15.6 | - | - | 2022-07-31 07:14 | 10 | 26 | RateC
2615 | 3-17:28:24 | 0:05 | 0.4656 | 0.04 | 5.1 | 3.69 | 3.3819 | 0.1302 | 16.8 | - | - | 2022-07-31 07:14 | 10 | 26 | RateC
2616 | 3-17:28:46 | 0:06 | 0.4656 | 0.0428 | 5.5 | 3.96 | 3.3919 | 0.1399 | 18 | - | - | 2022-07-31 07:15 | 10 | 26 | RateC
2617 | 3-17:29:10 | 0:06 | 0.4656 | 0.0459 | 5.9 | 4.24 | 3.4022 | 0.1503 | 19.4 | - | - | 2022-07-31 07:15 | 10 | 26 | RateC
2618 | 3-17:29:36 | 0:06 | 0.4656 | 0.0492 | 6.3 | 4.55 | 3.4122 | 0.1616 | 20.8 | - | - | 2022-07-31 07:15 | 10 | 26 | RateC
2619 | 3-17:30:02 | 0:07 | 0.4656 | 0.0527 | 6.8 | 4.87 | 3.4225 | 0.1735 | 22.3 | - | - | 2022-07-31 07:16 | 10 | 26 | RateC
2620 | 3-17:30:31 | 0:07 | 0.4656 | 0.0564 | 7.3 | 5.21 | 3.4325 | 0.1861 | 24 | - | - | 2022-07-31 07:16 | 10 | 26 | RateC
2621 | 3-17:31:02 | 0:08 | 0.4656 | 0.0604 | 7.8 | 5.57 | 3.4426 | 0.1998 | 25.7 | - | - | 2022-07-31 07:17 | 10 | 26 | RateC
2622 | 3-17:31:35 | 0:08 | 0.4656 | 0.0647 | 8.3 | 5.97 | 3.4527 | 0.2146 | 27.6 | - | - | 2022-07-31 07:17 | 10 | 26 | RateC
2623 | 3-17:32:10 | 0:09 | 0.4656 | 0.0691 | 8.9 | 6.39 | 3.4628 | 0.2301 | 29.6 | - | - | 2022-07-31 07:18 | 10 | 26 | RateC
2624 | 3-17:32:48 | 0:10 | 0.4656 | 0.0741 | 9.5 | 6.84 | 3.4728 | 0.2474 | 31.8 | - | - | 2022-07-31 07:19 | 10 | 26 | RateC
2625 | 3-17:33:31 | 0:10 | 0.4656 | 0.0797 | 10.3 | 7.36 | 3.4829 | 0.2668 | 34.3 | - | - | 2022-07-31 07:19 | 10 | 26 | RateC
2626 | 3-17:34:23 | 0:11 | 0.4656 | 0.0863 | 11.1 | 7.97 | 3.493 | 0.2899 | 37.3 | - | - | 2022-07-31 07:20 | 10 | 26 | RateC
2627 | 3-17:35:33 | 0:12 | 0.4656 | 0.0955 | 12.3 | 8.82 | 3.5031 | 0.322 | 41.5 | - | - | 2022-07-31 07:21 | 10 | 26 | RateC
2628 | 3-17:38:13 | 0:15 | 0.4656 | 0.1161 | 15 | 10.72 | 3.5131 | 0.3943 | 50.8 | - | - | 2022-07-31 07:24 | 10 | 26 | RateC
2629 | 3-17:41:13 | 0:18 | 0.4656 | 0.1394 | 17.9 | 12.87 | 3.5209 | 0.4762 | 61.3 | - | - | 2022-07-31 07:27 | 10 | 26 | RateC
2630 | 3-17:44:13 | 0:21 | 0.4656 | 0.1627 | 20.9 | 15.02 | 3.5297 | 0.5583 | 71.9 | - | - | 2022-07-31 07:30 | 10 | 26 | RateC
2631 | 3-17:47:10 | 0:24 | 0.4656 | 0.1856 | 23.9 | 17.14 | 3.5398 | 0.6392 | 82.3 | - | - | 2022-07-31 07:33 | 10 | 26 | RateC
2632 | 3-17:49:52 | 0:27 | 0.4656 | 0.2065 | 26.6 | 19.07 | 3.5499 | 0.7134 | 91.9 | - | - | 2022-07-31 07:36 | 10 | 26 | RateC
2633 | 3-17:52:18 | 0:29 | 0.4656 | 0.2255 | 29 | 20.82 | 3.56 | 0.7808 | 100.5 | - | - | 2022-07-31 07:38 | 10 | 26 | RateC
2634 | 3-17:54:37 | 0:31 | 0.4656 | 0.2434 | 31.3 | 22.48 | 3.57 | 0.8448 | 108.8 | - | - | 2022-07-31 07:40 | 10 | 26 | RateC
2635 | 3-17:56:45 | 0:34 | 0.4656 | 0.26 | 33.5 | 24.01 | 3.5801 | 0.904 | 116.4 | - | - | 2022-07-31 07:43 | 10 | 26 | RateC
2636 | 3-17:58:50 | 0:36 | 0.4656 | 0.2761 | 35.5 | 25.5 | 3.5902 | 0.9617 | 123.8 | - | - | 2022-07-31 07:45 | 10 | 26 | RateC
2637 | 3-18:00:48 | 0:38 | 0.4656 | 0.2913 | 37.5 | 26.9 | 3.6003 | 1.0165 | 130.9 | - | - | 2022-07-31 07:47 | 10 | 26 | RateC
2638 | 3-18:02:44 | 0:39 | 0.4656 | 0.3064 | 39.5 | 28.3 | 3.6103 | 1.0709 | 137.9 | - | - | 2022-07-31 07:48 | 10 | 26 | RateC
2639 | 3-18:04:41 | 0:41 | 0.4656 | 0.3215 | 41.4 | 29.69 | 3.6204 | 1.1255 | 144.9 | - | - | 2022-07-31 07:50 | 10 | 26 | RateC
2640 | 3-18:06:35 | 0:43 | 0.4656 | 0.3362 | 43.3 | 31.05 | 3.6305 | 1.1789 | 151.8 | - | - | 2022-07-31 07:52 | 10 | 26 | RateC
2641 | 3-18:08:33 | 0:45 | 0.4656 | 0.3515 | 45.3 | 32.46 | 3.6406 | 1.2344 | 158.9 | - | - | 2022-07-31 07:54 | 10 | 26 | RateC
2642 | 3-18:10:28 | 0:47 | 0.4656 | 0.3664 | 47.2 | 33.84 | 3.6506 | 1.2888 | 165.9 | - | - | 2022-07-31 07:56 | 10 | 26 | RateC
2643 | 3-18:12:28 | 0:49 | 0.4656 | 0.3819 | 49.2 | 35.27 | 3.6607 | 1.3454 | 173.2 | - | - | 2022-07-31 07:58 | 10 | 26 | RateC
2644 | 3-18:14:31 | 0:51 | 0.4656 | 0.3978 | 51.2 | 36.74 | 3.6708 | 1.4038 | 180.7 | - | - | 2022-07-31 08:00 | 10 | 26 | RateC
2645 | 3-18:16:35 | 0:53 | 0.4656 | 0.4138 | 53.3 | 38.21 | 3.6809 | 1.4625 | 188.3 | - | - | 2022-07-31 08:02 | 10 | 26 | RateC
2646 | 3-18:18:39 | 0:55 | 0.4656 | 0.4298 | 55.3 | 39.69 | 3.6909 | 1.5215 | 195.9 | - | - | 2022-07-31 08:04 | 10 | 26 | RateC
2647 | 3-18:20:44 | 0:57 | 0.4656 | 0.446 | 57.4 | 41.18 | 3.701 | 1.5813 | 203.6 | - | - | 2022-07-31 08:06 | 10 | 26 | RateC
2648 | 3-18:22:51 | 1:00 | 0.4656 | 0.4625 | 59.5 | 42.71 | 3.7111 | 1.6424 | 211.5 | - | - | 2022-07-31 08:09 | 10 | 26 | RateC
2649 | 3-18:24:58 | 1:02 | 0.4656 | 0.4789 | 61.7 | 44.23 | 3.7212 | 1.7035 | 219.3 | - | - | 2022-07-31 08:11 | 10 | 26 | RateC
2650 | 3-18:27:04 | 1:04 | 0.4656 | 0.4951 | 63.7 | 45.72 | 3.7312 | 1.7639 | 227.1 | - | - | 2022-07-31 08:13 | 10 | 26 | RateC
2651 | 3-18:29:10 | 1:06 | 0.4656 | 0.5115 | 65.9 | 47.23 | 3.7413 | 1.8251 | 235 | - | - | 2022-07-31 08:15 | 10 | 26 | RateC
2652 | 3-18:31:16 | 1:08 | 0.4656 | 0.5278 | 68 | 48.74 | 3.7514 | 1.8861 | 242.8 | - | - | 2022-07-31 08:17 | 10 | 26 | RateC
2653 | 3-18:33:22 | 1:10 | 0.4656 | 0.5441 | 70 | 50.24 | 3.7615 | 1.9472 | 250.7 | - | - | 2022-07-31 08:19 | 10 | 26 | RateC
2654 | 3-18:35:26 | 1:12 | 0.4656 | 0.5601 | 72.1 | 51.72 | 3.7715 | 2.0075 | 258.5 | - | - | 2022-07-31 08:21 | 10 | 26 | RateC
2655 | 3-18:37:24 | 1:14 | 0.4656 | 0.5754 | 74.1 | 53.14 | 3.7816 | 2.0654 | 265.9 | - | - | 2022-07-31 08:23 | 10 | 26 | RateC
2656 | 3-18:39:17 | 1:16 | 0.4656 | 0.59 | 76 | 54.48 | 3.7917 | 2.1205 | 273 | - | - | 2022-07-31 08:25 | 10 | 26 | RateC
2657 | 3-18:41:07 | 1:18 | 0.4656 | 0.6042 | 77.8 | 55.8 | 3.8018 | 2.1747 | 280 | - | - | 2022-07-31 08:27 | 10 | 26 | RateC
2658 | 3-18:42:53 | 1:20 | 0.4656 | 0.6179 | 79.5 | 57.06 | 3.8118 | 2.2265 | 286.7 | - | - | 2022-07-31 08:29 | 10 | 26 | RateC
2659 | 3-18:44:40 | 1:21 | 0.4656 | 0.6317 | 81.3 | 58.34 | 3.8219 | 2.2796 | 293.5 | - | - | 2022-07-31 08:30 | 10 | 26 | RateC
2660 | 3-18:46:31 | 1:23 | 0.4656 | 0.6461 | 83.2 | 59.66 | 3.832 | 2.3345 | 300.6 | - | - | 2022-07-31 08:32 | 10 | 26 | RateC
2661 | 3-18:48:29 | 1:25 | 0.4656 | 0.6614 | 85.2 | 61.08 | 3.8421 | 2.3933 | 308.1 | - | - | 2022-07-31 08:34 | 10 | 26 | RateC
2662 | 3-18:50:41 | 1:27 | 0.4656 | 0.6785 | 87.4 | 62.65 | 3.8522 | 2.4589 | 316.6 | - | - | 2022-07-31 08:36 | 10 | 26 | RateC
2663 | 3-18:53:03 | 1:30 | 0.4656 | 0.6968 | 89.7 | 64.34 | 3.8622 | 2.5295 | 325.7 | - | - | 2022-07-31 08:39 | 10 | 26 | RateC
2664 | 3-18:55:30 | 1:32 | 0.4656 | 0.7159 | 92.2 | 66.11 | 3.8723 | 2.6033 | 335.2 | - | - | 2022-07-31 08:41 | 10 | 26 | RateC
2665 | 3-18:57:56 | 1:35 | 0.4656 | 0.7347 | 94.6 | 67.85 | 3.8824 | 2.6764 | 344.6 | - | - | 2022-07-31 08:44 | 10 | 26 | RateC
2666 | 3-19:00:19 | 1:37 | 0.4656 | 0.7532 | 97 | 69.56 | 3.8925 | 2.7484 | 353.9 | - | - | 2022-07-31 08:46 | 10 | 26 | RateC
2667 | 3-19:02:42 | 1:39 | 0.4656 | 0.7717 | 99.4 | 71.26 | 3.9025 | 2.8204 | 363.1 | - | - | 2022-07-31 08:48 | 10 | 26 | RateC
2668 | 3-19:05:14 | 1:42 | 0.4656 | 0.7913 | 101.9 | 73.07 | 3.9126 | 2.8971 | 373 | - | - | 2022-07-31 08:51 | 10 | 26 | RateC
2669 | 3-19:07:54 | 1:45 | 0.4656 | 0.812 | 104.5 | 74.99 | 3.9227 | 2.9782 | 383.4 | - | - | 2022-07-31 08:54 | 10 | 26 | RateC
2670 | 3-19:10:54 | 1:48 | 0.4656 | 0.8353 | 107.5 | 77.14 | 3.9323 | 3.0696 | 395.2 | - | - | 2022-07-31 08:57 | 10 | 26 | RateC
2671 | 3-19:13:54 | 1:51 | 0.4656 | 0.8586 | 110.5 | 79.29 | 3.9407 | 3.1614 | 407 | - | - | 2022-07-31 09:00 | 10 | 26 | RateC
2672 | 3-19:16:54 | 1:54 | 0.4656 | 0.8819 | 113.5 | 81.44 | 3.9478 | 3.2532 | 418.9 | - | - | 2022-07-31 09:03 | 10 | 26 | RateC
2673 | 3-19:19:55 | 1:57 | 0.4656 | 0.9052 | 116.5 | 83.59 | 3.9541 | 3.3454 | 430.7 | - | - | 2022-07-31 09:06 | 10 | 26 | RateC
2674 | 3-19:22:55 | 2:00 | 0.4656 | 0.9285 | 119.5 | 85.74 | 3.9605 | 3.4375 | 442.6 | - | - | 2022-07-31 09:09 | 10 | 26 | RateC
2675 | 3-19:25:55 | 2:03 | 0.4656 | 0.9518 | 122.5 | 87.89 | 3.9673 | 3.5298 | 454.5 | - | - | 2022-07-31 09:12 | 10 | 26 | RateC
2676 | 3-19:28:55 | 2:06 | 0.4656 | 0.9751 | 125.5 | 90.05 | 3.9754 | 3.6223 | 466.4 | - | - | 2022-07-31 09:15 | 10 | 26 | RateC
2677 | 3-19:31:47 | 2:09 | 0.4656 | 0.9973 | 128.4 | 92.09 | 3.9855 | 3.7107 | 477.7 | - | - | 2022-07-31 09:18 | 10 | 26 | RateC
2678 | 3-19:33:52 | 2:11 | 0.4656 | 1.0135 | 130.5 | 93.59 | 3.9955 | 3.7754 | 486.1 | - | - | 2022-07-31 09:20 | 10 | 26 | RateC
2679 | 3-19:34:40 | 2:11 | 0.4655 | 1.0198 | 131.3 | 94.17 | 4 | 3.8004 | 489.3 | - | - | 2022-07-31 09:20 | 10 | 26 | RateC
2680 | 3-19:34:40 | 0:00 | 0.4656 | 1.0198 | 131.3 | 94.17 | 4.0002 | 3.8004 | 489.3 | - | - | 2022-07-31 09:20 | 10 | 27 | CVC
2681 | 3-19:36:41 | 0:02 | 0.3685 | 1.0336 | 133.1 | 95.45 | 3.9999 | 3.8558 | 496.4 | - | - | 2022-07-31 09:22 | 10 | 27 | CVC
2682 | 3-19:38:41 | 0:04 | 0.2931 | 1.0446 | 134.5 | 96.46 | 3.9999 | 3.8996 | 502.1 | - | - | 2022-07-31 09:24 | 10 | 27 | CVC
2683 | 3-19:40:41 | 0:06 | 0.2299 | 1.0532 | 135.6 | 97.26 | 3.9999 | 3.9342 | 506.5 | - | - | 2022-07-31 09:26 | 10 | 27 | CVC
2684 | 3-19:42:41 | 0:08 | 0.1787 | 1.06 | 136.5 | 97.89 | 3.9999 | 3.9614 | 510 | - | - | 2022-07-31 09:28 | 10 | 27 | CVC
2685 | 3-19:44:41 | 0:10 | 0.1394 | 1.0653 | 137.2 | 98.37 | 3.9999 | 3.9825 | 512.7 | - | - | 2022-07-31 09:30 | 10 | 27 | CVC
2686 | 3-19:46:41 | 0:12 | 0.1114 | 1.0694 | 137.7 | 98.76 | 3.9999 | 3.9991 | 514.9 | - | - | 2022-07-31 09:32 | 10 | 27 | CVC
2687 | 3-19:48:41 | 0:14 | 0.0877 | 1.0727 | 138.1 | 99.06 | 3.9999 | 4.0122 | 516.6 | - | - | 2022-07-31 09:34 | 10 | 27 | CVC
2688 | 3-19:50:40 | 0:16 | 0.0707 | 1.0754 | 138.5 | 99.3 | 3.9999 | 4.0228 | 517.9 | - | - | 2022-07-31 09:36 | 10 | 27 | CVC
2689 | 3-19:52:40 | 0:18 | 0.0579 | 1.0775 | 138.7 | 99.5 | 3.9997 | 4.0313 | 519 | - | - | 2022-07-31 09:38 | 10 | 27 | CVC
2690 | 3-19:54:41 | 0:20 | 0.0466 | 1.0792 | 138.9 | 99.66 | 3.9997 | 4.0382 | 519.9 | - | - | 2022-07-31 09:40 | 10 | 27 | CVC
2691 | 3-19:56:41 | 0:22 | 0.0386 | 1.0806 | 139.1 | 99.79 | 3.9997 | 4.0438 | 520.6 | - | - | 2022-07-31 09:42 | 10 | 27 | CVC
2692 | 3-19:58:41 | 0:24 | 0.033 | 1.0818 | 139.3 | 99.9 | 3.9996 | 4.0486 | 521.3 | - | - | 2022-07-31 09:44 | 10 | 27 | CVC
2693 | 3-20:00:41 | 0:26 | 0.0282 | 1.0828 | 139.4 | 99.99 | 3.9997 | 4.0527 | 521.8 | - | - | 2022-07-31 09:46 | 10 | 27 | CVC
2694 | 3-20:00:49 | 0:26 | 0.0279 | 1.0829 | 139.4 | 100 | 3.9997 | 4.0529 | 521.8 | - | - | 2022-07-31 09:47 | 10 | 27 | CVC
2695 | 3-20:00:49 | 0:00 | -0.4656 | 0 | 0 | 0 | 3.9645 | 0 | 0 | - | - | 2022-07-31 09:47 | 10 | 28 | RateD
2696 | 3-20:00:56 | 0:00 | -0.4656 | 0.0009 | 0.1 | 0.08 | 3.9541 | 0.0034 | 0.4 | - | - | 2022-07-31 09:47 | 10 | 28 | RateD
2697 | 3-20:01:07 | 0:00 | -0.4656 | 0.0023 | 0.3 | 0.21 | 3.9441 | 0.009 | 1.2 | - | - | 2022-07-31 09:47 | 10 | 28 | RateD
2698 | 3-20:01:25 | 0:01 | -0.4656 | 0.0046 | 0.6 | 0.43 | 3.9338 | 0.0183 | 2.4 | - | - | 2022-07-31 09:47 | 10 | 28 | RateD
2699 | 3-20:01:54 | 0:01 | -0.4656 | 0.0083 | 1.1 | 0.77 | 3.9238 | 0.0329 | 4.2 | - | - | 2022-07-31 09:48 | 10 | 28 | RateD
2700 | 3-20:02:33 | 0:02 | -0.4656 | 0.0134 | 1.7 | 1.24 | 3.9137 | 0.0527 | 6.8 | - | - | 2022-07-31 09:48 | 10 | 28 | RateD
2701 | 3-20:03:19 | 0:02 | -0.4656 | 0.0194 | 2.5 | 1.8 | 3.9036 | 0.076 | 9.8 | - | - | 2022-07-31 09:49 | 10 | 28 | RateD
2702 | 3-20:04:11 | 0:03 | -0.4656 | 0.0261 | 3.4 | 2.42 | 3.8935 | 0.1021 | 13.1 | - | - | 2022-07-31 09:50 | 10 | 28 | RateD
2703 | 3-20:05:08 | 0:04 | -0.4656 | 0.0334 | 4.3 | 3.1 | 3.8835 | 0.1306 | 16.8 | - | - | 2022-07-31 09:51 | 10 | 28 | RateD
2704 | 3-20:06:13 | 0:05 | -0.4656 | 0.0418 | 5.4 | 3.88 | 3.8734 | 0.1632 | 21 | - | - | 2022-07-31 09:52 | 10 | 28 | RateD
2705 | 3-20:07:28 | 0:07 | -0.4656 | 0.0516 | 6.6 | 4.79 | 3.8633 | 0.2012 | 25.9 | - | - | 2022-07-31 09:53 | 10 | 28 | RateD
2706 | 3-20:08:59 | 0:08 | -0.4656 | 0.0633 | 8.2 | 5.88 | 3.8532 | 0.2463 | 31.7 | - | - | 2022-07-31 09:55 | 10 | 28 | RateD
2707 | 3-20:10:46 | 0:10 | -0.4656 | 0.0771 | 9.9 | 7.16 | 3.8432 | 0.2993 | 38.5 | - | - | 2022-07-31 09:57 | 10 | 28 | RateD
2708 | 3-20:13:15 | 0:12 | -0.4656 | 0.0964 | 12.4 | 8.95 | 3.8331 | 0.3736 | 48.1 | - | - | 2022-07-31 09:59 | 10 | 28 | RateD
2709 | 3-20:16:15 | 0:15 | -0.4656 | 0.1197 | 15.4 | 11.11 | 3.8244 | 0.4627 | 59.6 | - | - | 2022-07-31 10:02 | 10 | 28 | RateD
2710 | 3-20:19:15 | 0:18 | -0.4656 | 0.143 | 18.4 | 13.27 | 3.8177 | 0.5517 | 71 | - | - | 2022-07-31 10:05 | 10 | 28 | RateD
2711 | 3-20:22:15 | 0:21 | -0.4656 | 0.1663 | 21.4 | 15.44 | 3.8123 | 0.6406 | 82.5 | - | - | 2022-07-31 10:08 | 10 | 28 | RateD
2712 | 3-20:25:15 | 0:24 | -0.4656 | 0.1896 | 24.4 | 17.6 | 3.8074 | 0.7293 | 93.9 | - | - | 2022-07-31 10:11 | 10 | 28 | RateD
2713 | 3-20:28:16 | 0:27 | -0.4656 | 0.2129 | 27.4 | 19.76 | 3.8015 | 0.8179 | 105.3 | - | - | 2022-07-31 10:14 | 10 | 28 | RateD
2714 | 3-20:31:16 | 0:30 | -0.4656 | 0.2362 | 30.4 | 21.92 | 3.7946 | 0.9063 | 116.7 | - | - | 2022-07-31 10:17 | 10 | 28 | RateD
2715 | 3-20:34:16 | 0:33 | -0.4656 | 0.2594 | 33.4 | 24.08 | 3.7861 | 0.9946 | 128.1 | - | - | 2022-07-31 10:20 | 10 | 28 | RateD
2716 | 3-20:37:01 | 0:36 | -0.4656 | 0.2808 | 36.2 | 26.06 | 3.776 | 1.0754 | 138.5 | - | - | 2022-07-31 10:23 | 10 | 28 | RateD
2717 | 3-20:39:25 | 0:39 | -0.4656 | 0.2995 | 38.6 | 27.8 | 3.766 | 1.1457 | 147.5 | - | - | 2022-07-31 10:25 | 10 | 28 | RateD
2718 | 3-20:41:33 | 0:41 | -0.4656 | 0.316 | 40.7 | 29.33 | 3.7559 | 1.208 | 155.5 | - | - | 2022-07-31 10:27 | 10 | 28 | RateD
2719 | 3-20:43:32 | 0:43 | -0.4656 | 0.3315 | 42.7 | 30.77 | 3.7458 | 1.2659 | 163 | - | - | 2022-07-31 10:29 | 10 | 28 | RateD
2720 | 3-20:45:29 | 0:45 | -0.4656 | 0.3466 | 44.6 | 32.17 | 3.7357 | 1.3224 | 170.3 | - | - | 2022-07-31 10:31 | 10 | 28 | RateD
2721 | 3-20:47:27 | 0:47 | -0.4656 | 0.3618 | 46.6 | 33.58 | 3.7257 | 1.3793 | 177.6 | - | - | 2022-07-31 10:33 | 10 | 28 | RateD
2722 | 3-20:49:34 | 0:49 | -0.4656 | 0.3782 | 48.7 | 35.11 | 3.7156 | 1.4404 | 185.5 | - | - | 2022-07-31 10:35 | 10 | 28 | RateD
2723 | 3-20:51:48 | 0:51 | -0.4656 | 0.3955 | 50.9 | 36.71 | 3.7055 | 1.5045 | 193.7 | - | - | 2022-07-31 10:38 | 10 | 28 | RateD
2724 | 3-20:54:03 | 0:53 | -0.4656 | 0.413 | 53.2 | 38.34 | 3.6954 | 1.5693 | 202 | - | - | 2022-07-31 10:40 | 10 | 28 | RateD
2725 | 3-20:56:18 | 0:55 | -0.4656 | 0.4305 | 55.4 | 39.96 | 3.6854 | 1.6338 | 210.3 | - | - | 2022-07-31 10:42 | 10 | 28 | RateD
2726 | 3-20:58:25 | 0:58 | -0.4656 | 0.4469 | 57.5 | 41.48 | 3.6753 | 1.694 | 218.1 | - | - | 2022-07-31 10:44 | 10 | 28 | RateD
2727 | 3-21:00:22 | 1:00 | -0.4656 | 0.462 | 59.5 | 42.89 | 3.6652 | 1.7497 | 225.3 | - | - | 2022-07-31 10:46 | 10 | 28 | RateD
2728 | 3-21:02:13 | 1:01 | -0.4656 | 0.4763 | 61.3 | 44.21 | 3.6551 | 1.802 | 232 | - | - | 2022-07-31 10:48 | 10 | 28 | RateD
2729 | 3-21:04:00 | 1:03 | -0.4656 | 0.4902 | 63.1 | 45.5 | 3.6451 | 1.8528 | 238.5 | - | - | 2022-07-31 10:50 | 10 | 28 | RateD
2730 | 3-21:05:47 | 1:05 | -0.4656 | 0.504 | 64.9 | 46.78 | 3.635 | 1.9028 | 245 | - | - | 2022-07-31 10:52 | 10 | 28 | RateD
2731 | 3-21:07:34 | 1:07 | -0.4656 | 0.5179 | 66.7 | 48.07 | 3.6249 | 1.9535 | 251.5 | - | - | 2022-07-31 10:53 | 10 | 28 | RateD
2732 | 3-21:09:27 | 1:09 | -0.4656 | 0.5325 | 68.6 | 49.42 | 3.6148 | 2.0061 | 258.3 | - | - | 2022-07-31 10:55 | 10 | 28 | RateD
2733 | 3-21:11:22 | 1:11 | -0.4656 | 0.5473 | 70.5 | 50.8 | 3.6048 | 2.0597 | 265.2 | - | - | 2022-07-31 10:57 | 10 | 28 | RateD
2734 | 3-21:13:20 | 1:12 | -0.4656 | 0.5626 | 72.4 | 52.22 | 3.5947 | 2.1147 | 272.3 | - | - | 2022-07-31 10:59 | 10 | 28 | RateD
2735 | 3-21:15:19 | 1:14 | -0.4656 | 0.578 | 74.4 | 53.65 | 3.5846 | 2.1699 | 279.4 | - | - | 2022-07-31 11:01 | 10 | 28 | RateD
2736 | 3-21:17:19 | 1:16 | -0.4656 | 0.5935 | 76.4 | 55.09 | 3.5745 | 2.2254 | 286.5 | - | - | 2022-07-31 11:03 | 10 | 28 | RateD
2737 | 3-21:19:17 | 1:18 | -0.4656 | 0.6088 | 78.4 | 56.51 | 3.5645 | 2.2802 | 293.6 | - | - | 2022-07-31 11:05 | 10 | 28 | RateD
2738 | 3-21:21:14 | 1:20 | -0.4656 | 0.624 | 80.3 | 57.91 | 3.5544 | 2.334 | 300.5 | - | - | 2022-07-31 11:07 | 10 | 28 | RateD
2739 | 3-21:23:10 | 1:22 | -0.4656 | 0.6389 | 82.3 | 59.3 | 3.5443 | 2.3871 | 307.3 | - | - | 2022-07-31 11:09 | 10 | 28 | RateD
2740 | 3-21:25:04 | 1:24 | -0.4656 | 0.6537 | 84.2 | 60.67 | 3.5342 | 2.4394 | 314.1 | - | - | 2022-07-31 11:11 | 10 | 28 | RateD
2741 | 3-21:26:55 | 1:26 | -0.4656 | 0.668 | 86 | 62 | 3.5242 | 2.49 | 320.6 | - | - | 2022-07-31 11:13 | 10 | 28 | RateD
2742 | 3-21:28:44 | 1:28 | -0.4656 | 0.6822 | 87.8 | 63.32 | 3.5141 | 2.5398 | 327 | - | - | 2022-07-31 11:15 | 10 | 28 | RateD
2743 | 3-21:30:32 | 1:30 | -0.4656 | 0.6961 | 89.6 | 64.61 | 3.504 | 2.5887 | 333.3 | - | - | 2022-07-31 11:16 | 10 | 28 | RateD
2744 | 3-21:32:21 | 1:32 | -0.4656 | 0.7101 | 91.4 | 65.91 | 3.4939 | 2.6378 | 339.6 | - | - | 2022-07-31 11:18 | 10 | 28 | RateD
2745 | 3-21:34:11 | 1:33 | -0.4656 | 0.7244 | 93.3 | 67.24 | 3.4838 | 2.6875 | 346 | - | - | 2022-07-31 11:20 | 10 | 28 | RateD
2746 | 3-21:36:03 | 1:35 | -0.4656 | 0.7389 | 95.1 | 68.58 | 3.4738 | 2.7379 | 352.5 | - | - | 2022-07-31 11:22 | 10 | 28 | RateD
2747 | 3-21:37:55 | 1:37 | -0.4656 | 0.7534 | 97 | 69.93 | 3.4637 | 2.7884 | 359 | - | - | 2022-07-31 11:24 | 10 | 28 | RateD
2748 | 3-21:39:47 | 1:39 | -0.4656 | 0.7678 | 98.9 | 71.27 | 3.4536 | 2.8381 | 365.4 | - | - | 2022-07-31 11:26 | 10 | 28 | RateD
2749 | 3-21:41:38 | 1:41 | -0.4656 | 0.7822 | 100.7 | 72.6 | 3.4435 | 2.8876 | 371.8 | - | - | 2022-07-31 11:27 | 10 | 28 | RateD
2750 | 3-21:43:25 | 1:43 | -0.4656 | 0.7961 | 102.5 | 73.89 | 3.4335 | 2.9355 | 378 | - | - | 2022-07-31 11:29 | 10 | 28 | RateD
2751 | 3-21:45:10 | 1:44 | -0.4656 | 0.8096 | 104.2 | 75.15 | 3.4234 | 2.982 | 383.9 | - | - | 2022-07-31 11:31 | 10 | 28 | RateD
2752 | 3-21:46:52 | 1:46 | -0.4656 | 0.8228 | 105.9 | 76.37 | 3.4133 | 3.027 | 389.7 | - | - | 2022-07-31 11:33 | 10 | 28 | RateD
2753 | 3-21:48:32 | 1:48 | -0.4656 | 0.8358 | 107.6 | 77.58 | 3.4032 | 3.0713 | 395.4 | - | - | 2022-07-31 11:34 | 10 | 28 | RateD
2754 | 3-21:50:10 | 1:49 | -0.4656 | 0.8485 | 109.2 | 78.75 | 3.3932 | 3.1143 | 401 | - | - | 2022-07-31 11:36 | 10 | 28 | RateD
2755 | 3-21:51:46 | 1:51 | -0.4656 | 0.8608 | 110.8 | 79.9 | 3.3831 | 3.1562 | 406.4 | - | - | 2022-07-31 11:38 | 10 | 28 | RateD
2756 | 3-21:53:22 | 1:53 | -0.4655 | 0.8733 | 112.4 | 81.06 | 3.373 | 3.1982 | 411.8 | - | - | 2022-07-31 11:39 | 10 | 28 | RateD
2757 | 3-21:54:57 | 1:54 | -0.4656 | 0.8855 | 114 | 82.19 | 3.3629 | 3.2395 | 417.1 | - | - | 2022-07-31 11:41 | 10 | 28 | RateD
2758 | 3-21:56:35 | 1:56 | -0.4656 | 0.8982 | 115.6 | 83.37 | 3.3529 | 3.282 | 422.6 | - | - | 2022-07-31 11:42 | 10 | 28 | RateD
2759 | 3-21:58:11 | 1:57 | -0.4656 | 0.9106 | 117.2 | 84.52 | 3.3428 | 3.3236 | 427.9 | - | - | 2022-07-31 11:44 | 10 | 28 | RateD
2760 | 3-21:59:47 | 1:59 | -0.4656 | 0.923 | 118.8 | 85.67 | 3.3327 | 3.3649 | 433.2 | - | - | 2022-07-31 11:46 | 10 | 28 | RateD
2761 | 3-22:01:15 | 2:00 | -0.4656 | 0.9344 | 120.3 | 86.73 | 3.3226 | 3.4029 | 438.1 | - | - | 2022-07-31 11:47 | 10 | 28 | RateD
2762 | 3-22:02:32 | 2:02 | -0.4656 | 0.9444 | 121.6 | 87.66 | 3.3126 | 3.4361 | 442.4 | - | - | 2022-07-31 11:48 | 10 | 28 | RateD
2763 | 3-22:03:40 | 2:03 | -0.4656 | 0.9532 | 122.7 | 88.47 | 3.3025 | 3.4652 | 446.1 | - | - | 2022-07-31 11:49 | 10 | 28 | RateD
2764 | 3-22:04:39 | 2:04 | -0.4656 | 0.9608 | 123.7 | 89.18 | 3.2924 | 3.4903 | 449.4 | - | - | 2022-07-31 11:50 | 10 | 28 | RateD
2765 | 3-22:05:31 | 2:05 | -0.4656 | 0.9675 | 124.6 | 89.8 | 3.2823 | 3.5122 | 452.2 | - | - | 2022-07-31 11:51 | 10 | 28 | RateD
2766 | 3-22:06:15 | 2:05 | -0.4656 | 0.9733 | 125.3 | 90.34 | 3.2723 | 3.5311 | 454.6 | - | - | 2022-07-31 11:52 | 10 | 28 | RateD
2767 | 3-22:06:55 | 2:06 | -0.4656 | 0.9784 | 126 | 90.81 | 3.2622 | 3.5479 | 456.8 | - | - | 2022-07-31 11:53 | 10 | 28 | RateD
2768 | 3-22:07:31 | 2:07 | -0.4656 | 0.9831 | 126.6 | 91.25 | 3.2521 | 3.5633 | 458.8 | - | - | 2022-07-31 11:53 | 10 | 28 | RateD
2769 | 3-22:08:05 | 2:07 | -0.4656 | 0.9874 | 127.1 | 91.65 | 3.242 | 3.5772 | 460.6 | - | - | 2022-07-31 11:54 | 10 | 28 | RateD
2770 | 3-22:08:34 | 2:08 | -0.4656 | 0.9913 | 127.6 | 92.01 | 3.2318 | 3.5897 | 462.2 | - | - | 2022-07-31 11:54 | 10 | 28 | RateD
2771 | 3-22:09:03 | 2:08 | -0.4656 | 0.9949 | 128.1 | 92.35 | 3.2217 | 3.6015 | 463.7 | - | - | 2022-07-31 11:55 | 10 | 28 | RateD
2772 | 3-22:09:29 | 2:09 | -0.4656 | 0.9983 | 128.5 | 92.66 | 3.2117 | 3.6125 | 465.1 | - | - | 2022-07-31 11:55 | 10 | 28 | RateD
2773 | 3-22:09:54 | 2:09 | -0.4656 | 1.0016 | 129 | 92.96 | 3.2016 | 3.6228 | 466.4 | - | - | 2022-07-31 11:56 | 10 | 28 | RateD
2774 | 3-22:10:19 | 2:09 | -0.4656 | 1.0047 | 129.4 | 93.26 | 3.1913 | 3.6329 | 467.7 | - | - | 2022-07-31 11:56 | 10 | 28 | RateD
2775 | 3-22:10:41 | 2:10 | -0.4656 | 1.0077 | 129.7 | 93.53 | 3.1811 | 3.6423 | 468.9 | - | - | 2022-07-31 11:56 | 10 | 28 | RateD
2776 | 3-22:11:03 | 2:10 | -0.4656 | 1.0105 | 130.1 | 93.79 | 3.171 | 3.6513 | 470.1 | - | - | 2022-07-31 11:57 | 10 | 28 | RateD
2777 | 3-22:11:24 | 2:11 | -0.4656 | 1.0131 | 130.4 | 94.04 | 3.161 | 3.6596 | 471.2 | - | - | 2022-07-31 11:57 | 10 | 28 | RateD
2778 | 3-22:11:43 | 2:11 | -0.4656 | 1.0157 | 130.8 | 94.27 | 3.1507 | 3.6677 | 472.2 | - | - | 2022-07-31 11:58 | 10 | 28 | RateD
2779 | 3-22:12:02 | 2:11 | -0.4656 | 1.018 | 131.1 | 94.49 | 3.1407 | 3.6751 | 473.2 | - | - | 2022-07-31 11:58 | 10 | 28 | RateD
2780 | 3-22:12:19 | 2:12 | -0.4656 | 1.0203 | 131.4 | 94.71 | 3.1306 | 3.6823 | 474.1 | - | - | 2022-07-31 11:58 | 10 | 28 | RateD
2781 | 3-22:12:37 | 2:12 | -0.4656 | 1.0226 | 131.7 | 94.91 | 3.1203 | 3.6893 | 475 | - | - | 2022-07-31 11:58 | 10 | 28 | RateD
2782 | 3-22:12:53 | 2:12 | -0.4656 | 1.0247 | 131.9 | 95.11 | 3.1103 | 3.6959 | 475.8 | - | - | 2022-07-31 11:59 | 10 | 28 | RateD
2783 | 3-22:13:09 | 2:12 | -0.4656 | 1.0268 | 132.2 | 95.3 | 3.1002 | 3.7023 | 476.7 | - | - | 2022-07-31 11:59 | 10 | 28 | RateD
2784 | 3-22:13:25 | 2:13 | -0.4656 | 1.0288 | 132.5 | 95.49 | 3.0897 | 3.7087 | 477.5 | - | - | 2022-07-31 11:59 | 10 | 28 | RateD
2785 | 3-22:13:39 | 2:13 | -0.4656 | 1.0307 | 132.7 | 95.67 | 3.0796 | 3.7145 | 478.2 | - | - | 2022-07-31 11:59 | 10 | 28 | RateD
2786 | 3-22:13:53 | 2:13 | -0.4656 | 1.0325 | 132.9 | 95.83 | 3.0695 | 3.72 | 479 | - | - | 2022-07-31 12:00 | 10 | 28 | RateD
2787 | 3-22:14:08 | 2:13 | -0.4656 | 1.0343 | 133.2 | 96 | 3.0591 | 3.7257 | 479.7 | - | - | 2022-07-31 12:00 | 10 | 28 | RateD
2788 | 3-22:14:21 | 2:14 | -0.4656 | 1.036 | 133.4 | 96.16 | 3.049 | 3.7308 | 480.3 | - | - | 2022-07-31 12:00 | 10 | 28 | RateD
2789 | 3-22:14:33 | 2:14 | -0.4656 | 1.0377 | 133.6 | 96.32 | 3.0388 | 3.7359 | 481 | - | - | 2022-07-31 12:00 | 10 | 28 | RateD
2790 | 3-22:14:46 | 2:14 | -0.4656 | 1.0392 | 133.8 | 96.46 | 3.0287 | 3.7406 | 481.6 | - | - | 2022-07-31 12:01 | 10 | 28 | RateD
2791 | 3-22:14:58 | 2:14 | -0.4656 | 1.0408 | 134 | 96.61 | 3.0182 | 3.7454 | 482.2 | - | - | 2022-07-31 12:01 | 10 | 28 | RateD
2792 | 3-22:15:09 | 2:14 | -0.4656 | 1.0423 | 134.2 | 96.75 | 3.0078 | 3.75 | 482.8 | - | - | 2022-07-31 12:01 | 10 | 28 | RateD
2793 | 3-22:15:20 | 2:15 | -0.4656 | 1.0438 | 134.4 | 96.88 | 2.9977 | 3.7542 | 483.4 | - | - | 2022-07-31 12:01 | 10 | 28 | RateD
2794 | 3-22:15:31 | 2:15 | -0.4656 | 1.0451 | 134.6 | 97.01 | 2.9877 | 3.7583 | 483.9 | - | - | 2022-07-31 12:01 | 10 | 28 | RateD
2795 | 3-22:15:41 | 2:15 | -0.4656 | 1.0465 | 134.7 | 97.13 | 2.9773 | 3.7623 | 484.4 | - | - | 2022-07-31 12:01 | 10 | 28 | RateD
2796 | 3-22:15:52 | 2:15 | -0.4656 | 1.0478 | 134.9 | 97.25 | 2.9667 | 3.7663 | 484.9 | - | - | 2022-07-31 12:02 | 10 | 28 | RateD
2797 | 3-22:16:01 | 2:15 | -0.4656 | 1.0491 | 135.1 | 97.37 | 2.9563 | 3.77 | 485.4 | - | - | 2022-07-31 12:02 | 10 | 28 | RateD
2798 | 3-22:16:11 | 2:15 | -0.4656 | 1.0503 | 135.2 | 97.48 | 2.9461 | 3.7735 | 485.8 | - | - | 2022-07-31 12:02 | 10 | 28 | RateD
2799 | 3-22:16:20 | 2:16 | -0.4656 | 1.0514 | 135.4 | 97.59 | 2.9359 | 3.777 | 486.3 | - | - | 2022-07-31 12:02 | 10 | 28 | RateD
2800 | 3-22:16:28 | 2:16 | -0.4656 | 1.0526 | 135.5 | 97.7 | 2.9258 | 3.7803 | 486.7 | - | - | 2022-07-31 12:02 | 10 | 28 | RateD
2801 | 3-22:16:37 | 2:16 | -0.4656 | 1.0537 | 135.7 | 97.8 | 2.9156 | 3.7836 | 487.1 | - | - | 2022-07-31 12:02 | 10 | 28 | RateD
2802 | 3-22:16:46 | 2:16 | -0.4656 | 1.0548 | 135.8 | 97.9 | 2.905 | 3.7868 | 487.5 | - | - | 2022-07-31 12:03 | 10 | 28 | RateD
2803 | 3-22:16:54 | 2:16 | -0.4656 | 1.0558 | 135.9 | 98 | 2.8948 | 3.7897 | 487.9 | - | - | 2022-07-31 12:03 | 10 | 28 | RateD
2804 | 3-22:17:02 | 2:16 | -0.4656 | 1.0568 | 136.1 | 98.09 | 2.8843 | 3.7927 | 488.3 | - | - | 2022-07-31 12:03 | 10 | 28 | RateD
2805 | 3-22:17:09 | 2:16 | -0.4656 | 1.0578 | 136.2 | 98.18 | 2.8742 | 3.7955 | 488.7 | - | - | 2022-07-31 12:03 | 10 | 28 | RateD
2806 | 3-22:17:16 | 2:16 | -0.4656 | 1.0588 | 136.3 | 98.27 | 2.8637 | 3.7982 | 489 | - | - | 2022-07-31 12:03 | 10 | 28 | RateD
2807 | 3-22:17:23 | 2:17 | -0.4656 | 1.0596 | 136.4 | 98.35 | 2.8536 | 3.8008 | 489.3 | - | - | 2022-07-31 12:03 | 10 | 28 | RateD
2808 | 3-22:17:30 | 2:17 | -0.4656 | 1.0605 | 136.5 | 98.43 | 2.8435 | 3.8032 | 489.7 | - | - | 2022-07-31 12:03 | 10 | 28 | RateD
2809 | 3-22:17:37 | 2:17 | -0.4656 | 1.0614 | 136.7 | 98.51 | 2.8328 | 3.8057 | 490 | - | - | 2022-07-31 12:03 | 10 | 28 | RateD
2810 | 3-22:17:43 | 2:17 | -0.4656 | 1.0622 | 136.8 | 98.59 | 2.8227 | 3.8079 | 490.3 | - | - | 2022-07-31 12:03 | 10 | 28 | RateD
2811 | 3-22:17:49 | 2:17 | -0.4656 | 1.0629 | 136.9 | 98.66 | 2.8119 | 3.8101 | 490.5 | - | - | 2022-07-31 12:04 | 10 | 28 | RateD
2812 | 3-22:17:54 | 2:17 | -0.4656 | 1.0637 | 136.9 | 98.73 | 2.8013 | 3.8121 | 490.8 | - | - | 2022-07-31 12:04 | 10 | 28 | RateD
2813 | 3-22:18:00 | 2:17 | -0.4656 | 1.0644 | 137 | 98.79 | 2.7908 | 3.8141 | 491.1 | - | - | 2022-07-31 12:04 | 10 | 28 | RateD
2814 | 3-22:18:05 | 2:17 | -0.4656 | 1.065 | 137.1 | 98.85 | 2.7804 | 3.8159 | 491.3 | - | - | 2022-07-31 12:04 | 10 | 28 | RateD
2815 | 3-22:18:10 | 2:17 | -0.4656 | 1.0656 | 137.2 | 98.91 | 2.7697 | 3.8176 | 491.5 | - | - | 2022-07-31 12:04 | 10 | 28 | RateD
2816 | 3-22:18:14 | 2:17 | -0.4656 | 1.0662 | 137.3 | 98.96 | 2.7593 | 3.8192 | 491.7 | - | - | 2022-07-31 12:04 | 10 | 28 | RateD
2817 | 3-22:18:18 | 2:17 | -0.4656 | 1.0668 | 137.3 | 99.01 | 2.7493 | 3.8207 | 491.9 | - | - | 2022-07-31 12:04 | 10 | 28 | RateD
2818 | 3-22:18:23 | 2:18 | -0.4656 | 1.0673 | 137.4 | 99.07 | 2.7384 | 3.8223 | 492.1 | - | - | 2022-07-31 12:04 | 10 | 28 | RateD
2819 | 3-22:18:27 | 2:18 | -0.4656 | 1.0679 | 137.5 | 99.12 | 2.7269 | 3.8238 | 492.3 | - | - | 2022-07-31 12:04 | 10 | 28 | RateD
2820 | 3-22:18:31 | 2:18 | -0.4656 | 1.0685 | 137.6 | 99.17 | 2.7156 | 3.8254 | 492.5 | - | - | 2022-07-31 12:04 | 10 | 28 | RateD
2821 | 3-22:18:35 | 2:18 | -0.4656 | 1.069 | 137.6 | 99.22 | 2.7054 | 3.8267 | 492.7 | - | - | 2022-07-31 12:04 | 10 | 28 | RateD
2822 | 3-22:18:39 | 2:18 | -0.4656 | 1.0694 | 137.7 | 99.26 | 2.6952 | 3.828 | 492.9 | - | - | 2022-07-31 12:04 | 10 | 28 | RateD
2823 | 3-22:18:43 | 2:18 | -0.4656 | 1.07 | 137.8 | 99.31 | 2.6835 | 3.8294 | 493 | - | - | 2022-07-31 12:05 | 10 | 28 | RateD
2824 | 3-22:18:47 | 2:18 | -0.4656 | 1.0705 | 137.8 | 99.36 | 2.6727 | 3.8307 | 493.2 | - | - | 2022-07-31 12:05 | 10 | 28 | RateD
2825 | 3-22:18:50 | 2:18 | -0.4656 | 1.0709 | 137.9 | 99.4 | 2.6621 | 3.832 | 493.4 | - | - | 2022-07-31 12:05 | 10 | 28 | RateD
2826 | 3-22:18:54 | 2:18 | -0.4656 | 1.0714 | 137.9 | 99.44 | 2.6511 | 3.8332 | 493.5 | - | - | 2022-07-31 12:05 | 10 | 28 | RateD
2827 | 3-22:18:58 | 2:18 | -0.4656 | 1.0719 | 138 | 99.49 | 2.64 | 3.8345 | 493.7 | - | - | 2022-07-31 12:05 | 10 | 28 | RateD
2828 | 3-22:19:01 | 2:18 | -0.4656 | 1.0723 | 138.1 | 99.53 | 2.629 | 3.8357 | 493.8 | - | - | 2022-07-31 12:05 | 10 | 28 | RateD
2829 | 3-22:19:05 | 2:18 | -0.4656 | 1.0728 | 138.1 | 99.57 | 2.6177 | 3.8369 | 494 | - | - | 2022-07-31 12:05 | 10 | 28 | RateD
2830 | 3-22:19:09 | 2:18 | -0.4656 | 1.0733 | 138.2 | 99.62 | 2.606 | 3.8382 | 494.2 | - | - | 2022-07-31 12:05 | 10 | 28 | RateD
2831 | 3-22:19:12 | 2:18 | -0.4656 | 1.0737 | 138.2 | 99.66 | 2.5958 | 3.8392 | 494.3 | - | - | 2022-07-31 12:05 | 10 | 28 | RateD
2832 | 3-22:19:15 | 2:18 | -0.4656 | 1.0741 | 138.3 | 99.69 | 2.5854 | 3.8403 | 494.4 | - | - | 2022-07-31 12:05 | 10 | 28 | RateD
2833 | 3-22:19:18 | 2:18 | -0.4656 | 1.0745 | 138.3 | 99.73 | 2.5753 | 3.8413 | 494.6 | - | - | 2022-07-31 12:05 | 10 | 28 | RateD
2834 | 3-22:19:22 | 2:19 | -0.4656 | 1.075 | 138.4 | 99.77 | 2.5632 | 3.8425 | 494.7 | - | - | 2022-07-31 12:05 | 10 | 28 | RateD
2835 | 3-22:19:25 | 2:19 | -0.4656 | 1.0753 | 138.5 | 99.81 | 2.5532 | 3.8435 | 494.9 | - | - | 2022-07-31 12:05 | 10 | 28 | RateD
2836 | 3-22:19:28 | 2:19 | -0.4656 | 1.0757 | 138.5 | 99.85 | 2.5431 | 3.8445 | 495 | - | - | 2022-07-31 12:05 | 10 | 28 | RateD
2837 | 3-22:19:31 | 2:19 | -0.4656 | 1.0761 | 138.6 | 99.88 | 2.5327 | 3.8455 | 495.1 | - | - | 2022-07-31 12:05 | 10 | 28 | RateD
2838 | 3-22:19:34 | 2:19 | -0.4656 | 1.0765 | 138.6 | 99.92 | 2.5225 | 3.8465 | 495.2 | - | - | 2022-07-31 12:05 | 10 | 28 | RateD
2839 | 3-22:19:37 | 2:19 | -0.4656 | 1.0769 | 138.7 | 99.96 | 2.5116 | 3.8475 | 495.4 | - | - | 2022-07-31 12:05 | 10 | 28 | RateD
2840 | 3-22:19:40 | 2:19 | -0.4656 | 1.0773 | 138.7 | 99.99 | 2.5011 | 3.8485 | 495.5 | - | - | 2022-07-31 12:05 | 10 | 28 | RateD
2841 | 3-22:19:40 | 2:19 | -0.4656 | 1.0774 | 138.7 | 100 | 2.4998 | 3.8487 | 495.5 | - | - | 2022-07-31 12:05 | 10 | 28 | RateD
2842 | 3-22:19:40 | 0:00 | 0.4656 | 0 | 0 | 0 | 2.6855 | 0 | 0 | - | - | 2022-07-31 12:05 | 11 | 29 | RateC
2843 | 3-22:19:42 | 0:00 | 0.4656 | 0.0002 | 0 | 0.02 | 2.8192 | 0.0007 | 0.1 | - | - | 2022-07-31 12:05 | 11 | 29 | RateC
2844 | 3-22:19:43 | 0:00 | 0.4656 | 0.0003 | 0 | 0.03 | 2.8533 | 0.0009 | 0.1 | - | - | 2022-07-31 12:05 | 11 | 29 | RateC
2845 | 3-22:19:45 | 0:00 | 0.4655 | 0.0006 | 0.1 | 0.05 | 2.9147 | 0.0016 | 0.2 | - | - | 2022-07-31 12:06 | 11 | 29 | RateC
2846 | 3-22:19:46 | 0:00 | 0.4656 | 0.0007 | 0.1 | 0.07 | 2.9387 | 0.0021 | 0.3 | - | - | 2022-07-31 12:06 | 11 | 29 | RateC
2847 | 3-22:19:47 | 0:00 | 0.4656 | 0.0009 | 0.1 | 0.08 | 2.9567 | 0.0025 | 0.3 | - | - | 2022-07-31 12:06 | 11 | 29 | RateC
2848 | 3-22:19:48 | 0:00 | 0.4656 | 0.001 | 0.1 | 0.09 | 2.9722 | 0.003 | 0.4 | - | - | 2022-07-31 12:06 | 11 | 29 | RateC
2849 | 3-22:19:49 | 0:00 | 0.4656 | 0.0012 | 0.2 | 0.11 | 2.9846 | 0.0034 | 0.4 | - | - | 2022-07-31 12:06 | 11 | 29 | RateC
2850 | 3-22:19:51 | 0:00 | 0.4656 | 0.0013 | 0.2 | 0.12 | 2.9957 | 0.0039 | 0.5 | - | - | 2022-07-31 12:06 | 11 | 29 | RateC
2851 | 3-22:19:52 | 0:00 | 0.4655 | 0.0016 | 0.2 | 0.14 | 3.0095 | 0.0046 | 0.6 | - | - | 2022-07-31 12:06 | 11 | 29 | RateC
2852 | 3-22:19:54 | 0:00 | 0.4656 | 0.0018 | 0.2 | 0.17 | 3.0222 | 0.0053 | 0.7 | - | - | 2022-07-31 12:06 | 11 | 29 | RateC
2853 | 3-22:19:56 | 0:00 | 0.4656 | 0.002 | 0.3 | 0.19 | 3.0329 | 0.006 | 0.8 | - | - | 2022-07-31 12:06 | 11 | 29 | RateC
2854 | 3-22:19:58 | 0:00 | 0.4656 | 0.0023 | 0.3 | 0.21 | 3.0433 | 0.0068 | 0.9 | - | - | 2022-07-31 12:06 | 11 | 29 | RateC
2855 | 3-22:20:00 | 0:00 | 0.4656 | 0.0026 | 0.3 | 0.24 | 3.0551 | 0.0077 | 1 | - | - | 2022-07-31 12:06 | 11 | 29 | RateC
2856 | 3-22:20:03 | 0:00 | 0.4656 | 0.0029 | 0.4 | 0.27 | 3.0653 | 0.0087 | 1.1 | - | - | 2022-07-31 12:06 | 11 | 29 | RateC
2857 | 3-22:20:06 | 0:00 | 0.4656 | 0.0033 | 0.4 | 0.31 | 3.0776 | 0.0099 | 1.3 | - | - | 2022-07-31 12:06 | 11 | 29 | RateC
2858 | 3-22:20:09 | 0:00 | 0.4656 | 0.0037 | 0.5 | 0.35 | 3.0884 | 0.0112 | 1.4 | - | - | 2022-07-31 12:06 | 11 | 29 | RateC
2859 | 3-22:20:13 | 0:01 | 0.4655 | 0.0042 | 0.5 | 0.39 | 3.1 | 0.0127 | 1.6 | - | - | 2022-07-31 12:06 | 11 | 29 | RateC
2860 | 3-22:20:16 | 0:01 | 0.4656 | 0.0047 | 0.6 | 0.43 | 3.1107 | 0.0141 | 1.8 | - | - | 2022-07-31 12:06 | 11 | 29 | RateC
2861 | 3-22:20:21 | 0:01 | 0.4656 | 0.0052 | 0.7 | 0.48 | 3.1222 | 0.0158 | 2 | - | - | 2022-07-31 12:06 | 11 | 29 | RateC
2862 | 3-22:20:25 | 0:01 | 0.4656 | 0.0058 | 0.7 | 0.54 | 3.1329 | 0.0176 | 2.3 | - | - | 2022-07-31 12:06 | 11 | 29 | RateC
2863 | 3-22:20:30 | 0:01 | 0.4656 | 0.0064 | 0.8 | 0.6 | 3.1444 | 0.0197 | 2.5 | - | - | 2022-07-31 12:06 | 11 | 29 | RateC
2864 | 3-22:20:35 | 0:01 | 0.4655 | 0.0071 | 0.9 | 0.66 | 3.1545 | 0.0217 | 2.8 | - | - | 2022-07-31 12:06 | 11 | 29 | RateC
2865 | 3-22:20:41 | 0:01 | 0.4656 | 0.0078 | 1 | 0.72 | 3.1651 | 0.0239 | 3.1 | - | - | 2022-07-31 12:06 | 11 | 29 | RateC
2866 | 3-22:20:47 | 0:01 | 0.4656 | 0.0086 | 1.1 | 0.79 | 3.1758 | 0.0264 | 3.4 | - | - | 2022-07-31 12:07 | 11 | 29 | RateC
2867 | 3-22:20:53 | 0:01 | 0.4656 | 0.0094 | 1.2 | 0.87 | 3.1867 | 0.0291 | 3.7 | - | - | 2022-07-31 12:07 | 11 | 29 | RateC
2868 | 3-22:21:00 | 0:01 | 0.4656 | 0.0103 | 1.3 | 0.96 | 3.1972 | 0.0319 | 4.1 | - | - | 2022-07-31 12:07 | 11 | 29 | RateC
2869 | 3-22:21:07 | 0:01 | 0.4656 | 0.0113 | 1.4 | 1.04 | 3.2078 | 0.035 | 4.5 | - | - | 2022-07-31 12:07 | 11 | 29 | RateC
2870 | 3-22:21:15 | 0:02 | 0.4656 | 0.0123 | 1.6 | 1.14 | 3.2182 | 0.0382 | 4.9 | - | - | 2022-07-31 12:07 | 11 | 29 | RateC
2871 | 3-22:21:23 | 0:02 | 0.4656 | 0.0133 | 1.7 | 1.23 | 3.2282 | 0.0416 | 5.4 | - | - | 2022-07-31 12:07 | 11 | 29 | RateC
2872 | 3-22:21:32 | 0:02 | 0.4656 | 0.0145 | 1.9 | 1.34 | 3.2386 | 0.0453 | 5.8 | - | - | 2022-07-31 12:07 | 11 | 29 | RateC
2873 | 3-22:21:41 | 0:02 | 0.4656 | 0.0156 | 2 | 1.45 | 3.2487 | 0.0491 | 6.3 | - | - | 2022-07-31 12:07 | 11 | 29 | RateC
2874 | 3-22:21:52 | 0:02 | 0.4656 | 0.017 | 2.2 | 1.57 | 3.2589 | 0.0535 | 6.9 | - | - | 2022-07-31 12:08 | 11 | 29 | RateC
2875 | 3-22:22:03 | 0:02 | 0.4656 | 0.0184 | 2.4 | 1.71 | 3.2695 | 0.0581 | 7.5 | - | - | 2022-07-31 12:08 | 11 | 29 | RateC
2876 | 3-22:22:14 | 0:03 | 0.4656 | 0.0199 | 2.6 | 1.84 | 3.2799 | 0.063 | 8.1 | - | - | 2022-07-31 12:08 | 11 | 29 | RateC
2877 | 3-22:22:27 | 0:03 | 0.4656 | 0.0215 | 2.8 | 1.99 | 3.2902 | 0.0683 | 8.8 | - | - | 2022-07-31 12:08 | 11 | 29 | RateC
2878 | 3-22:22:40 | 0:03 | 0.4656 | 0.0232 | 3 | 2.15 | 3.3003 | 0.0738 | 9.5 | - | - | 2022-07-31 12:08 | 11 | 29 | RateC
2879 | 3-22:22:53 | 0:03 | 0.4656 | 0.025 | 3.2 | 2.31 | 3.3107 | 0.0797 | 10.3 | - | - | 2022-07-31 12:09 | 11 | 29 | RateC
2880 | 3-22:23:08 | 0:03 | 0.4656 | 0.0269 | 3.5 | 2.49 | 3.3209 | 0.086 | 11.1 | - | - | 2022-07-31 12:09 | 11 | 29 | RateC
2881 | 3-22:23:23 | 0:04 | 0.4656 | 0.0289 | 3.7 | 2.68 | 3.3312 | 0.0927 | 11.9 | - | - | 2022-07-31 12:09 | 11 | 29 | RateC
2882 | 3-22:23:40 | 0:04 | 0.4656 | 0.031 | 4 | 2.87 | 3.3414 | 0.0998 | 12.9 | - | - | 2022-07-31 12:09 | 11 | 29 | RateC
2883 | 3-22:23:58 | 0:04 | 0.4656 | 0.0333 | 4.3 | 3.09 | 3.3516 | 0.1075 | 13.8 | - | - | 2022-07-31 12:10 | 11 | 29 | RateC
2884 | 3-22:24:17 | 0:05 | 0.4656 | 0.0357 | 4.6 | 3.31 | 3.3619 | 0.1157 | 14.9 | - | - | 2022-07-31 12:10 | 11 | 29 | RateC
2885 | 3-22:24:36 | 0:05 | 0.4656 | 0.0383 | 4.9 | 3.55 | 3.3719 | 0.1243 | 16 | - | - | 2022-07-31 12:10 | 11 | 29 | RateC
2886 | 3-22:24:57 | 0:05 | 0.4656 | 0.041 | 5.3 | 3.8 | 3.382 | 0.1333 | 17.2 | - | - | 2022-07-31 12:11 | 11 | 29 | RateC
2887 | 3-22:25:20 | 0:06 | 0.4656 | 0.0439 | 5.6 | 4.07 | 3.3922 | 0.1432 | 18.4 | - | - | 2022-07-31 12:11 | 11 | 29 | RateC
2888 | 3-22:25:43 | 0:06 | 0.4656 | 0.0469 | 6 | 4.35 | 3.4023 | 0.1534 | 19.8 | - | - | 2022-07-31 12:11 | 11 | 29 | RateC
2889 | 3-22:26:09 | 0:06 | 0.4656 | 0.0502 | 6.5 | 4.65 | 3.4124 | 0.1647 | 21.2 | - | - | 2022-07-31 12:12 | 11 | 29 | RateC
2890 | 3-22:26:35 | 0:07 | 0.4656 | 0.0537 | 6.9 | 4.98 | 3.4225 | 0.1766 | 22.7 | - | - | 2022-07-31 12:12 | 11 | 29 | RateC
2891 | 3-22:27:04 | 0:07 | 0.4656 | 0.0573 | 7.4 | 5.32 | 3.4325 | 0.1891 | 24.4 | - | - | 2022-07-31 12:13 | 11 | 29 | RateC
2892 | 3-22:27:34 | 0:08 | 0.4655 | 0.0613 | 7.9 | 5.68 | 3.4426 | 0.2026 | 26.1 | - | - | 2022-07-31 12:13 | 11 | 29 | RateC
2893 | 3-22:28:07 | 0:08 | 0.4656 | 0.0655 | 8.4 | 6.07 | 3.4527 | 0.2172 | 28 | - | - | 2022-07-31 12:14 | 11 | 29 | RateC
2894 | 3-22:28:41 | 0:09 | 0.4656 | 0.07 | 9 | 6.49 | 3.4628 | 0.2326 | 30 | - | - | 2022-07-31 12:14 | 11 | 29 | RateC
2895 | 3-22:29:19 | 0:10 | 0.4656 | 0.0749 | 9.6 | 6.94 | 3.4728 | 0.2497 | 32.1 | - | - | 2022-07-31 12:15 | 11 | 29 | RateC
2896 | 3-22:30:02 | 0:10 | 0.4656 | 0.0803 | 10.3 | 7.45 | 3.4829 | 0.2687 | 34.6 | - | - | 2022-07-31 12:16 | 11 | 29 | RateC
2897 | 3-22:30:52 | 0:11 | 0.4656 | 0.0868 | 11.2 | 8.05 | 3.493 | 0.2913 | 37.5 | - | - | 2022-07-31 12:17 | 11 | 29 | RateC
2898 | 3-22:32:00 | 0:12 | 0.4656 | 0.0957 | 12.3 | 8.87 | 3.5031 | 0.3222 | 41.5 | - | - | 2022-07-31 12:18 | 11 | 29 | RateC
2899 | 3-22:34:34 | 0:15 | 0.4656 | 0.1156 | 14.9 | 10.72 | 3.5131 | 0.3922 | 50.5 | - | - | 2022-07-31 12:20 | 11 | 29 | RateC
2900 | 3-22:37:35 | 0:18 | 0.4656 | 0.1389 | 17.9 | 12.88 | 3.5211 | 0.4743 | 61.1 | - | - | 2022-07-31 12:23 | 11 | 29 | RateC
2901 | 3-22:40:35 | 0:21 | 0.4656 | 0.1622 | 20.9 | 15.04 | 3.5296 | 0.5564 | 71.6 | - | - | 2022-07-31 12:26 | 11 | 29 | RateC
2902 | 3-22:43:35 | 0:24 | 0.4656 | 0.1855 | 23.9 | 17.2 | 3.5397 | 0.6386 | 82.2 | - | - | 2022-07-31 12:29 | 11 | 29 | RateC
2903 | 3-22:46:11 | 0:27 | 0.4656 | 0.2058 | 26.5 | 19.08 | 3.5497 | 0.7105 | 91.5 | - | - | 2022-07-31 12:32 | 11 | 29 | RateC
2904 | 3-22:48:35 | 0:29 | 0.4656 | 0.2243 | 28.9 | 20.8 | 3.5598 | 0.7764 | 100 | - | - | 2022-07-31 12:34 | 11 | 29 | RateC
2905 | 3-22:50:54 | 0:31 | 0.4656 | 0.2423 | 31.2 | 22.47 | 3.5699 | 0.8405 | 108.2 | - | - | 2022-07-31 12:37 | 11 | 29 | RateC
2906 | 3-22:53:00 | 0:33 | 0.4656 | 0.2586 | 33.3 | 23.98 | 3.58 | 0.8988 | 115.7 | - | - | 2022-07-31 12:39 | 11 | 29 | RateC
2907 | 3-22:55:01 | 0:35 | 0.4655 | 0.2743 | 35.3 | 25.43 | 3.59 | 0.9549 | 122.9 | - | - | 2022-07-31 12:41 | 11 | 29 | RateC
2908 | 3-22:57:00 | 0:37 | 0.4656 | 0.2896 | 37.3 | 26.85 | 3.6001 | 1.0102 | 130.1 | - | - | 2022-07-31 12:43 | 11 | 29 | RateC
2909 | 3-22:58:56 | 0:39 | 0.4656 | 0.3047 | 39.2 | 28.25 | 3.6102 | 1.0644 | 137 | - | - | 2022-07-31 12:45 | 11 | 29 | RateC
2910 | 3-23:00:51 | 0:41 | 0.4656 | 0.3195 | 41.1 | 29.63 | 3.6203 | 1.1181 | 144 | - | - | 2022-07-31 12:47 | 11 | 29 | RateC
2911 | 3-23:02:47 | 0:43 | 0.4656 | 0.3345 | 43.1 | 31.01 | 3.6303 | 1.1723 | 150.9 | - | - | 2022-07-31 12:49 | 11 | 29 | RateC
2912 | 3-23:04:45 | 0:45 | 0.4656 | 0.3497 | 45 | 32.42 | 3.6404 | 1.2277 | 158.1 | - | - | 2022-07-31 12:51 | 11 | 29 | RateC
2913 | 3-23:06:42 | 0:47 | 0.4656 | 0.365 | 47 | 33.84 | 3.6505 | 1.2833 | 165.2 | - | - | 2022-07-31 12:52 | 11 | 29 | RateC
2914 | 3-23:08:41 | 0:49 | 0.4656 | 0.3803 | 49 | 35.26 | 3.6606 | 1.3395 | 172.5 | - | - | 2022-07-31 12:54 | 11 | 29 | RateC
2915 | 3-23:10:41 | 0:51 | 0.4656 | 0.3957 | 51 | 36.69 | 3.6706 | 1.396 | 179.7 | - | - | 2022-07-31 12:56 | 11 | 29 | RateC
2916 | 3-23:12:42 | 0:53 | 0.4656 | 0.4115 | 53 | 38.15 | 3.6807 | 1.4538 | 187.2 | - | - | 2022-07-31 12:58 | 11 | 29 | RateC
2917 | 3-23:14:46 | 0:55 | 0.4656 | 0.4275 | 55 | 39.64 | 3.6908 | 1.5129 | 194.8 | - | - | 2022-07-31 13:01 | 11 | 29 | RateC
2918 | 3-23:16:50 | 0:57 | 0.4656 | 0.4436 | 57.1 | 41.13 | 3.7009 | 1.5723 | 202.4 | - | - | 2022-07-31 13:03 | 11 | 29 | RateC
2919 | 3-23:18:57 | 0:59 | 0.4656 | 0.4599 | 59.2 | 42.64 | 3.7109 | 1.6329 | 210.2 | - | - | 2022-07-31 13:05 | 11 | 29 | RateC
2920 | 3-23:21:05 | 1:01 | 0.4656 | 0.4765 | 61.4 | 44.18 | 3.721 | 1.6945 | 218.2 | - | - | 2022-07-31 13:07 | 11 | 29 | RateC
2921 | 3-23:23:13 | 1:04 | 0.4656 | 0.493 | 63.5 | 45.71 | 3.7311 | 1.756 | 226.1 | - | - | 2022-07-31 13:09 | 11 | 29 | RateC
2922 | 3-23:25:19 | 1:06 | 0.4656 | 0.5093 | 65.6 | 47.22 | 3.7412 | 1.8169 | 233.9 | - | - | 2022-07-31 13:11 | 11 | 29 | RateC
2923 | 3-23:27:24 | 1:08 | 0.4656 | 0.5255 | 67.7 | 48.72 | 3.7512 | 1.8774 | 241.7 | - | - | 2022-07-31 13:13 | 11 | 29 | RateC
2924 | 3-23:29:28 | 1:10 | 0.4655 | 0.5416 | 69.7 | 50.21 | 3.7613 | 1.9379 | 249.5 | - | - | 2022-07-31 13:15 | 11 | 29 | RateC
2925 | 3-23:31:28 | 1:12 | 0.4656 | 0.5571 | 71.7 | 51.65 | 3.7714 | 1.9963 | 257 | - | - | 2022-07-31 13:17 | 11 | 29 | RateC
2926 | 3-23:33:25 | 1:14 | 0.4656 | 0.5722 | 73.7 | 53.06 | 3.7815 | 2.0534 | 264.4 | - | - | 2022-07-31 13:19 | 11 | 29 | RateC
2927 | 3-23:35:16 | 1:16 | 0.4656 | 0.5866 | 75.5 | 54.39 | 3.7915 | 2.1079 | 271.4 | - | - | 2022-07-31 13:21 | 11 | 29 | RateC
2928 | 3-23:37:06 | 1:17 | 0.4656 | 0.6007 | 77.3 | 55.7 | 3.8016 | 2.1616 | 278.3 | - | - | 2022-07-31 13:23 | 11 | 29 | RateC
2929 | 3-23:38:52 | 1:19 | 0.4656 | 0.6144 | 79.1 | 56.97 | 3.8117 | 2.2137 | 285 | - | - | 2022-07-31 13:25 | 11 | 29 | RateC
2930 | 3-23:40:37 | 1:21 | 0.4656 | 0.628 | 80.9 | 58.23 | 3.8218 | 2.2657 | 291.7 | - | - | 2022-07-31 13:26 | 11 | 29 | RateC
2931 | 3-23:42:27 | 1:23 | 0.4656 | 0.6423 | 82.7 | 59.55 | 3.8318 | 2.3202 | 298.7 | - | - | 2022-07-31 13:28 | 11 | 29 | RateC
2932 | 3-23:44:25 | 1:25 | 0.4656 | 0.6576 | 84.7 | 60.97 | 3.8419 | 2.3789 | 306.3 | - | - | 2022-07-31 13:30 | 11 | 29 | RateC
2933 | 3-23:46:36 | 1:27 | 0.4656 | 0.6745 | 86.8 | 62.54 | 3.852 | 2.4441 | 314.7 | - | - | 2022-07-31 13:32 | 11 | 29 | RateC
2934 | 3-23:48:58 | 1:29 | 0.4656 | 0.6929 | 89.2 | 64.25 | 3.8621 | 2.515 | 323.8 | - | - | 2022-07-31 13:35 | 11 | 29 | RateC
2935 | 3-23:51:25 | 1:32 | 0.4656 | 0.7119 | 91.7 | 66.01 | 3.8721 | 2.5884 | 333.3 | - | - | 2022-07-31 13:37 | 11 | 29 | RateC
2936 | 3-23:53:51 | 1:34 | 0.4656 | 0.7307 | 94.1 | 67.75 | 3.8822 | 2.6614 | 342.7 | - | - | 2022-07-31 13:40 | 11 | 29 | RateC
2937 | 3-23:56:12 | 1:37 | 0.4656 | 0.749 | 96.4 | 69.45 | 3.8923 | 2.7323 | 351.8 | - | - | 2022-07-31 13:42 | 11 | 29 | RateC
2938 | 3-23:58:36 | 1:39 | 0.4656 | 0.7676 | 98.8 | 71.17 | 3.9024 | 2.8048 | 361.1 | - | - | 2022-07-31 13:44 | 11 | 29 | RateC
2939 | 4-00:01:05 | 1:41 | 0.4656 | 0.7869 | 101.3 | 72.96 | 3.9125 | 2.8801 | 370.8 | - | - | 2022-07-31 13:47 | 11 | 29 | RateC
2940 | 4-00:03:49 | 1:44 | 0.4656 | 0.808 | 104 | 74.92 | 3.9225 | 2.9631 | 381.5 | - | - | 2022-07-31 13:50 | 11 | 29 | RateC
2941 | 4-00:06:49 | 1:47 | 0.4656 | 0.8313 | 107 | 77.08 | 3.9324 | 3.0545 | 393.3 | - | - | 2022-07-31 13:53 | 11 | 29 | RateC
2942 | 4-00:09:49 | 1:50 | 0.4656 | 0.8546 | 110 | 79.24 | 3.9405 | 3.1462 | 405.1 | - | - | 2022-07-31 13:56 | 11 | 29 | RateC
2943 | 4-00:12:49 | 1:53 | 0.4656 | 0.8779 | 113 | 81.4 | 3.9476 | 3.2381 | 416.9 | - | - | 2022-07-31 13:59 | 11 | 29 | RateC
2944 | 4-00:15:49 | 1:56 | 0.4655 | 0.9012 | 116 | 83.56 | 3.9538 | 3.3302 | 428.8 | - | - | 2022-07-31 14:02 | 11 | 29 | RateC
2945 | 4-00:18:49 | 1:59 | 0.4656 | 0.9245 | 119 | 85.72 | 3.96 | 3.4225 | 440.6 | - | - | 2022-07-31 14:05 | 11 | 29 | RateC
2946 | 4-00:21:50 | 2:02 | 0.4656 | 0.9478 | 122 | 87.88 | 3.9665 | 3.5149 | 452.5 | - | - | 2022-07-31 14:08 | 11 | 29 | RateC
2947 | 4-00:24:50 | 2:05 | 0.4656 | 0.9712 | 125 | 90.05 | 3.9746 | 3.6075 | 464.5 | - | - | 2022-07-31 14:11 | 11 | 29 | RateC
2948 | 4-00:27:36 | 2:08 | 0.4656 | 0.9926 | 127.8 | 92.04 | 3.9847 | 3.6929 | 475.5 | - | - | 2022-07-31 14:13 | 11 | 29 | RateC
2949 | 4-00:29:41 | 2:10 | 0.4656 | 1.0088 | 129.9 | 93.53 | 3.9948 | 3.7572 | 483.7 | - | - | 2022-07-31 14:15 | 11 | 29 | RateC
2950 | 4-00:30:36 | 2:11 | 0.4656 | 1.016 | 130.8 | 94.2 | 4 | 3.786 | 487.5 | - | - | 2022-07-31 14:16 | 11 | 29 | RateC
2951 | 4-00:30:36 | 0:00 | 0.4656 | 1.016 | 130.8 | 94.2 | 4 | 3.786 | 487.5 | - | - | 2022-07-31 14:16 | 11 | 30 | CVC
2952 | 4-00:32:37 | 0:02 | 0.3682 | 1.0298 | 132.6 | 95.48 | 4 | 3.8414 | 494.6 | - | - | 2022-07-31 14:18 | 11 | 30 | CVC
2953 | 4-00:34:36 | 0:04 | 0.2892 | 1.0407 | 134 | 96.49 | 3.9999 | 3.8849 | 500.2 | - | - | 2022-07-31 14:20 | 11 | 30 | CVC
2954 | 4-00:36:36 | 0:06 | 0.2273 | 1.0493 | 135.1 | 97.29 | 4 | 3.9192 | 504.6 | - | - | 2022-07-31 14:22 | 11 | 30 | CVC
2955 | 4-00:38:37 | 0:08 | 0.1786 | 1.0559 | 136 | 97.91 | 3.9999 | 3.946 | 508 | - | - | 2022-07-31 14:24 | 11 | 30 | CVC
2956 | 4-00:40:36 | 0:10 | 0.1377 | 1.0612 | 136.6 | 98.39 | 3.9999 | 3.9669 | 510.7 | - | - | 2022-07-31 14:26 | 11 | 30 | CVC
2957 | 4-00:42:37 | 0:12 | 0.1096 | 1.0653 | 137.2 | 98.77 | 3.9999 | 3.9834 | 512.9 | - | - | 2022-07-31 14:28 | 11 | 30 | CVC
2958 | 4-00:44:36 | 0:14 | 0.0863 | 1.0685 | 137.6 | 99.07 | 3.9999 | 3.9962 | 514.5 | - | - | 2022-07-31 14:30 | 11 | 30 | CVC
2959 | 4-00:46:37 | 0:16 | 0.0693 | 1.0711 | 137.9 | 99.31 | 3.9999 | 4.0066 | 515.8 | - | - | 2022-07-31 14:32 | 11 | 30 | CVC
2960 | 4-00:48:37 | 0:18 | 0.0561 | 1.0732 | 138.2 | 99.51 | 3.9997 | 4.0149 | 516.9 | - | - | 2022-07-31 14:34 | 11 | 30 | CVC
2961 | 4-00:50:37 | 0:20 | 0.0466 | 1.0749 | 138.4 | 99.66 | 3.9997 | 4.0217 | 517.8 | - | - | 2022-07-31 14:36 | 11 | 30 | CVC
2962 | 4-00:52:36 | 0:22 | 0.0387 | 1.0763 | 138.6 | 99.79 | 3.9997 | 4.0273 | 518.5 | - | - | 2022-07-31 14:38 | 11 | 30 | CVC
2963 | 4-00:54:37 | 0:24 | 0.0331 | 1.0775 | 138.7 | 99.9 | 3.9997 | 4.0321 | 519.1 | - | - | 2022-07-31 14:40 | 11 | 30 | CVC
2964 | 4-00:56:36 | 0:26 | 0.0281 | 1.0785 | 138.9 | 100 | 3.9997 | 4.0362 | 519.7 | - | - | 2022-07-31 14:42 | 11 | 30 | CVC
2965 | 4-00:56:39 | 0:26 | 0.0279 | 1.0785 | 138.9 | 100 | 3.9997 | 4.0363 | 519.7 | - | - | 2022-07-31 14:42 | 11 | 30 | CVC
2966 | 4-00:56:39 | 0:00 | -0.4656 | 0 | 0 | 0 | 3.9638 | 0 | 0 | - | - | 2022-07-31 14:42 | 11 | 31 | RateD
2967 | 4-00:56:46 | 0:00 | -0.4656 | 0.0009 | 0.1 | 0.08 | 3.9531 | 0.0036 | 0.5 | - | - | 2022-07-31 14:43 | 11 | 31 | RateD
2968 | 4-00:56:57 | 0:00 | -0.4656 | 0.0024 | 0.3 | 0.22 | 3.9428 | 0.0094 | 1.2 | - | - | 2022-07-31 14:43 | 11 | 31 | RateD
2969 | 4-00:57:16 | 0:01 | -0.4656 | 0.0048 | 0.6 | 0.45 | 3.9328 | 0.0189 | 2.4 | - | - | 2022-07-31 14:43 | 11 | 31 | RateD
2970 | 4-00:57:45 | 0:01 | -0.4656 | 0.0086 | 1.1 | 0.8 | 3.9227 | 0.0338 | 4.3 | - | - | 2022-07-31 14:44 | 11 | 31 | RateD
2971 | 4-00:58:25 | 0:02 | -0.4656 | 0.0137 | 1.8 | 1.28 | 3.9126 | 0.054 | 6.9 | - | - | 2022-07-31 14:44 | 11 | 31 | RateD
2972 | 4-00:59:12 | 0:03 | -0.4656 | 0.0198 | 2.5 | 1.84 | 3.9025 | 0.0777 | 10 | - | - | 2022-07-31 14:45 | 11 | 31 | RateD
2973 | 4-01:00:04 | 0:03 | -0.4656 | 0.0265 | 3.4 | 2.47 | 3.8925 | 0.1039 | 13.4 | - | - | 2022-07-31 14:46 | 11 | 31 | RateD
2974 | 4-01:01:02 | 0:04 | -0.4656 | 0.0341 | 4.4 | 3.17 | 3.8824 | 0.1332 | 17.1 | - | - | 2022-07-31 14:47 | 11 | 31 | RateD
2975 | 4-01:02:07 | 0:05 | -0.4656 | 0.0425 | 5.5 | 3.96 | 3.8723 | 0.1658 | 21.3 | - | - | 2022-07-31 14:48 | 11 | 31 | RateD
2976 | 4-01:03:25 | 0:07 | -0.4656 | 0.0525 | 6.8 | 4.89 | 3.8622 | 0.2045 | 26.3 | - | - | 2022-07-31 14:49 | 11 | 31 | RateD
2977 | 4-01:04:55 | 0:08 | -0.4656 | 0.0642 | 8.3 | 5.98 | 3.8522 | 0.2495 | 32.1 | - | - | 2022-07-31 14:51 | 11 | 31 | RateD
2978 | 4-01:06:51 | 0:10 | -0.4656 | 0.0791 | 10.2 | 7.37 | 3.8421 | 0.3071 | 39.5 | - | - | 2022-07-31 14:53 | 11 | 31 | RateD
2979 | 4-01:09:24 | 0:13 | -0.4656 | 0.0989 | 12.7 | 9.21 | 3.832 | 0.383 | 49.3 | - | - | 2022-07-31 14:55 | 11 | 31 | RateD
2980 | 4-01:12:24 | 0:16 | -0.4656 | 0.1222 | 15.7 | 11.38 | 3.8239 | 0.4722 | 60.8 | - | - | 2022-07-31 14:58 | 11 | 31 | RateD
2981 | 4-01:15:24 | 0:19 | -0.4656 | 0.1455 | 18.7 | 13.55 | 3.8177 | 0.5612 | 72.3 | - | - | 2022-07-31 15:01 | 11 | 31 | RateD
2982 | 4-01:18:24 | 0:22 | -0.4656 | 0.1688 | 21.7 | 15.72 | 3.8123 | 0.6501 | 83.7 | - | - | 2022-07-31 15:04 | 11 | 31 | RateD
2983 | 4-01:21:24 | 0:25 | -0.4656 | 0.1921 | 24.7 | 17.9 | 3.8069 | 0.739 | 95.1 | - | - | 2022-07-31 15:07 | 11 | 31 | RateD
2984 | 4-01:24:24 | 0:28 | -0.4656 | 0.2154 | 27.7 | 20.06 | 3.801 | 0.8275 | 106.5 | - | - | 2022-07-31 15:10 | 11 | 31 | RateD
2985 | 4-01:27:24 | 0:31 | -0.4656 | 0.2387 | 30.7 | 22.23 | 3.7943 | 0.9158 | 117.9 | - | - | 2022-07-31 15:13 | 11 | 31 | RateD
2986 | 4-01:30:25 | 0:34 | -0.4656 | 0.262 | 33.7 | 24.4 | 3.7855 | 1.0043 | 129.3 | - | - | 2022-07-31 15:16 | 11 | 31 | RateD
2987 | 4-01:33:12 | 0:37 | -0.4656 | 0.2837 | 36.5 | 26.42 | 3.7754 | 1.0862 | 139.8 | - | - | 2022-07-31 15:19 | 11 | 31 | RateD
2988 | 4-01:35:34 | 0:39 | -0.4656 | 0.302 | 38.9 | 28.13 | 3.7653 | 1.1554 | 148.8 | - | - | 2022-07-31 15:21 | 11 | 31 | RateD
2989 | 4-01:37:39 | 0:41 | -0.4656 | 0.3181 | 41 | 29.63 | 3.7553 | 1.2159 | 156.5 | - | - | 2022-07-31 15:23 | 11 | 31 | RateD
2990 | 4-01:39:36 | 0:43 | -0.4656 | 0.3333 | 42.9 | 31.05 | 3.7452 | 1.2729 | 163.9 | - | - | 2022-07-31 15:25 | 11 | 31 | RateD
2991 | 4-01:41:33 | 0:45 | -0.4656 | 0.3484 | 44.9 | 32.46 | 3.7351 | 1.3295 | 171.2 | - | - | 2022-07-31 15:27 | 11 | 31 | RateD
2992 | 4-01:43:32 | 0:47 | -0.4656 | 0.3638 | 46.8 | 33.89 | 3.725 | 1.3867 | 178.5 | - | - | 2022-07-31 15:29 | 11 | 31 | RateD
2993 | 4-01:45:40 | 0:49 | -0.4656 | 0.3804 | 49 | 35.43 | 3.715 | 1.4484 | 186.5 | - | - | 2022-07-31 15:31 | 11 | 31 | RateD
2994 | 4-01:47:53 | 0:51 | -0.4656 | 0.3976 | 51.2 | 37.03 | 3.7049 | 1.5122 | 194.7 | - | - | 2022-07-31 15:34 | 11 | 31 | RateD
2995 | 4-01:50:12 | 0:54 | -0.4656 | 0.4155 | 53.5 | 38.7 | 3.6948 | 1.5786 | 203.2 | - | - | 2022-07-31 15:36 | 11 | 31 | RateD
2996 | 4-01:52:28 | 0:56 | -0.4656 | 0.4331 | 55.8 | 40.34 | 3.6847 | 1.6436 | 211.6 | - | - | 2022-07-31 15:38 | 11 | 31 | RateD
2997 | 4-01:54:35 | 0:58 | -0.4656 | 0.4495 | 57.9 | 41.87 | 3.6747 | 1.7039 | 219.4 | - | - | 2022-07-31 15:40 | 11 | 31 | RateD
2998 | 4-01:56:31 | 1:00 | -0.4656 | 0.4646 | 59.8 | 43.28 | 3.6646 | 1.7593 | 226.5 | - | - | 2022-07-31 15:42 | 11 | 31 | RateD
2999 | 4-01:58:22 | 1:02 | -0.4656 | 0.4789 | 61.7 | 44.61 | 3.6545 | 1.8118 | 233.3 | - | - | 2022-07-31 15:44 | 11 | 31 | RateD
3000 | 4-02:00:08 | 1:03 | -0.4656 | 0.4926 | 63.4 | 45.88 | 3.6444 | 1.8615 | 239.7 | - | - | 2022-07-31 15:46 | 11 | 31 | RateD
3001 | 4-02:01:55 | 1:05 | -0.4656 | 0.5064 | 65.2 | 47.17 | 3.6344 | 1.9118 | 246.1 | - | - | 2022-07-31 15:48 | 11 | 31 | RateD
3002 | 4-02:03:44 | 1:07 | -0.4656 | 0.5206 | 67 | 48.49 | 3.6243 | 1.9632 | 252.8 | - | - | 2022-07-31 15:50 | 11 | 31 | RateD
3003 | 4-02:05:35 | 1:09 | -0.4656 | 0.5349 | 68.9 | 49.82 | 3.6142 | 2.0149 | 259.4 | - | - | 2022-07-31 15:51 | 11 | 31 | RateD
3004 | 4-02:07:28 | 1:11 | -0.4656 | 0.5495 | 70.7 | 51.18 | 3.6041 | 2.0677 | 266.2 | - | - | 2022-07-31 15:53 | 11 | 31 | RateD
3005 | 4-02:09:24 | 1:13 | -0.4656 | 0.5645 | 72.7 | 52.58 | 3.5941 | 2.1219 | 273.2 | - | - | 2022-07-31 15:55 | 11 | 31 | RateD
3006 | 4-02:11:24 | 1:15 | -0.4656 | 0.5801 | 74.7 | 54.03 | 3.584 | 2.1777 | 280.4 | - | - | 2022-07-31 15:57 | 11 | 31 | RateD
3007 | 4-02:13:23 | 1:17 | -0.4656 | 0.5954 | 76.7 | 55.46 | 3.5739 | 2.2326 | 287.4 | - | - | 2022-07-31 15:59 | 11 | 31 | RateD
3008 | 4-02:15:21 | 1:19 | -0.4656 | 0.6107 | 78.6 | 56.89 | 3.5638 | 2.2872 | 294.5 | - | - | 2022-07-31 16:01 | 11 | 31 | RateD
3009 | 4-02:17:18 | 1:21 | -0.4656 | 0.6259 | 80.6 | 58.3 | 3.5538 | 2.3411 | 301.4 | - | - | 2022-07-31 16:03 | 11 | 31 | RateD
3010 | 4-02:19:13 | 1:23 | -0.4656 | 0.6406 | 82.5 | 59.67 | 3.5437 | 2.3936 | 308.2 | - | - | 2022-07-31 16:05 | 11 | 31 | RateD
3011 | 4-02:21:04 | 1:24 | -0.4656 | 0.655 | 84.3 | 61.01 | 3.5336 | 2.4443 | 314.7 | - | - | 2022-07-31 16:07 | 11 | 31 | RateD
3012 | 4-02:22:49 | 1:26 | -0.4656 | 0.6686 | 86.1 | 62.28 | 3.5235 | 2.4925 | 320.9 | - | - | 2022-07-31 16:09 | 11 | 31 | RateD
3013 | 4-02:24:38 | 1:28 | -0.4656 | 0.6827 | 87.9 | 63.59 | 3.5135 | 2.542 | 327.3 | - | - | 2022-07-31 16:10 | 11 | 31 | RateD
3014 | 4-02:26:23 | 1:30 | -0.4656 | 0.6963 | 89.7 | 64.86 | 3.5034 | 2.5898 | 333.4 | - | - | 2022-07-31 16:12 | 11 | 31 | RateD
3015 | 4-02:28:11 | 1:32 | -0.4656 | 0.7102 | 91.4 | 66.15 | 3.4933 | 2.6384 | 339.7 | - | - | 2022-07-31 16:14 | 11 | 31 | RateD
3016 | 4-02:30:00 | 1:33 | -0.4656 | 0.7244 | 93.3 | 67.48 | 3.4832 | 2.6879 | 346.1 | - | - | 2022-07-31 16:16 | 11 | 31 | RateD
3017 | 4-02:31:52 | 1:35 | -0.4656 | 0.7388 | 95.1 | 68.82 | 3.4732 | 2.738 | 352.5 | - | - | 2022-07-31 16:18 | 11 | 31 | RateD
3018 | 4-02:33:44 | 1:37 | -0.4656 | 0.7534 | 97 | 70.17 | 3.4631 | 2.7885 | 359 | - | - | 2022-07-31 16:20 | 11 | 31 | RateD
3019 | 4-02:35:37 | 1:39 | -0.4656 | 0.768 | 98.9 | 71.54 | 3.453 | 2.8391 | 365.5 | - | - | 2022-07-31 16:21 | 11 | 31 | RateD
3020 | 4-02:37:28 | 1:41 | -0.4656 | 0.7824 | 100.7 | 72.87 | 3.4429 | 2.8886 | 371.9 | - | - | 2022-07-31 16:23 | 11 | 31 | RateD
3021 | 4-02:39:18 | 1:43 | -0.4656 | 0.7965 | 102.5 | 74.19 | 3.4328 | 2.9371 | 378.1 | - | - | 2022-07-31 16:25 | 11 | 31 | RateD
3022 | 4-02:41:00 | 1:44 | -0.4656 | 0.8097 | 104.2 | 75.42 | 3.4228 | 2.9824 | 384 | - | - | 2022-07-31 16:27 | 11 | 31 | RateD
3023 | 4-02:42:41 | 1:46 | -0.4656 | 0.8228 | 105.9 | 76.64 | 3.4127 | 3.0271 | 389.7 | - | - | 2022-07-31 16:28 | 11 | 31 | RateD
3024 | 4-02:44:21 | 1:48 | -0.4656 | 0.8358 | 107.6 | 77.85 | 3.4026 | 3.0713 | 395.4 | - | - | 2022-07-31 16:30 | 11 | 31 | RateD
3025 | 4-02:46:00 | 1:49 | -0.4656 | 0.8485 | 109.2 | 79.03 | 3.3925 | 3.1146 | 401 | - | - | 2022-07-31 16:32 | 11 | 31 | RateD
3026 | 4-02:47:39 | 1:51 | -0.4656 | 0.8613 | 110.9 | 80.23 | 3.3825 | 3.1581 | 406.6 | - | - | 2022-07-31 16:33 | 11 | 31 | RateD
3027 | 4-02:49:17 | 1:53 | -0.4656 | 0.874 | 112.5 | 81.41 | 3.3724 | 3.2009 | 412.1 | - | - | 2022-07-31 16:35 | 11 | 31 | RateD
3028 | 4-02:50:53 | 1:54 | -0.4656 | 0.8864 | 114.1 | 82.56 | 3.3623 | 3.2425 | 417.5 | - | - | 2022-07-31 16:37 | 11 | 31 | RateD
3029 | 4-02:52:28 | 1:56 | -0.4656 | 0.8986 | 115.7 | 83.7 | 3.3522 | 3.2837 | 422.8 | - | - | 2022-07-31 16:38 | 11 | 31 | RateD
3030 | 4-02:54:02 | 1:57 | -0.4656 | 0.9108 | 117.3 | 84.84 | 3.3422 | 3.3244 | 428 | - | - | 2022-07-31 16:40 | 11 | 31 | RateD
3031 | 4-02:55:31 | 1:59 | -0.4656 | 0.9223 | 118.7 | 85.91 | 3.3321 | 3.3629 | 433 | - | - | 2022-07-31 16:41 | 11 | 31 | RateD
3032 | 4-02:56:55 | 2:00 | -0.4656 | 0.9332 | 120.1 | 86.92 | 3.322 | 3.3991 | 437.6 | - | - | 2022-07-31 16:43 | 11 | 31 | RateD
3033 | 4-02:58:09 | 2:01 | -0.4656 | 0.9427 | 121.4 | 87.81 | 3.3119 | 3.4308 | 441.7 | - | - | 2022-07-31 16:44 | 11 | 31 | RateD
3034 | 4-02:59:15 | 2:03 | -0.4656 | 0.9513 | 122.5 | 88.61 | 3.3019 | 3.459 | 445.4 | - | - | 2022-07-31 16:45 | 11 | 31 | RateD
3035 | 4-03:00:12 | 2:04 | -0.4656 | 0.9587 | 123.4 | 89.3 | 3.2918 | 3.4835 | 448.5 | - | - | 2022-07-31 16:46 | 11 | 31 | RateD
3036 | 4-03:01:02 | 2:04 | -0.4656 | 0.9652 | 124.3 | 89.91 | 3.2817 | 3.5049 | 451.3 | - | - | 2022-07-31 16:47 | 11 | 31 | RateD
3037 | 4-03:01:48 | 2:05 | -0.4656 | 0.971 | 125 | 90.45 | 3.2716 | 3.524 | 453.7 | - | - | 2022-07-31 16:48 | 11 | 31 | RateD
3038 | 4-03:02:27 | 2:06 | -0.4656 | 0.9762 | 125.7 | 90.93 | 3.2616 | 3.5407 | 455.9 | - | - | 2022-07-31 16:48 | 11 | 31 | RateD
3039 | 4-03:03:04 | 2:06 | -0.4656 | 0.9809 | 126.3 | 91.36 | 3.2515 | 3.556 | 457.8 | - | - | 2022-07-31 16:49 | 11 | 31 | RateD
3040 | 4-03:03:38 | 2:07 | -0.4656 | 0.9853 | 126.9 | 91.77 | 3.2414 | 3.5703 | 459.7 | - | - | 2022-07-31 16:49 | 11 | 31 | RateD
3041 | 4-03:04:08 | 2:07 | -0.4656 | 0.9892 | 127.4 | 92.14 | 3.2313 | 3.583 | 461.3 | - | - | 2022-07-31 16:50 | 11 | 31 | RateD
3042 | 4-03:04:37 | 2:08 | -0.4656 | 0.9929 | 127.8 | 92.48 | 3.2213 | 3.595 | 462.9 | - | - | 2022-07-31 16:50 | 11 | 31 | RateD
3043 | 4-03:05:03 | 2:08 | -0.4656 | 0.9964 | 128.3 | 92.81 | 3.211 | 3.6061 | 464.3 | - | - | 2022-07-31 16:51 | 11 | 31 | RateD
3044 | 4-03:05:29 | 2:09 | -0.4656 | 0.9997 | 128.7 | 93.12 | 3.2008 | 3.6167 | 465.7 | - | - | 2022-07-31 16:51 | 11 | 31 | RateD
3045 | 4-03:05:53 | 2:09 | -0.4656 | 1.0027 | 129.1 | 93.4 | 3.1907 | 3.6265 | 466.9 | - | - | 2022-07-31 16:52 | 11 | 31 | RateD
3046 | 4-03:06:15 | 2:10 | -0.4656 | 1.0056 | 129.5 | 93.67 | 3.1805 | 3.6356 | 468.1 | - | - | 2022-07-31 16:52 | 11 | 31 | RateD
3047 | 4-03:06:36 | 2:10 | -0.4656 | 1.0084 | 129.8 | 93.93 | 3.1704 | 3.6445 | 469.2 | - | - | 2022-07-31 16:52 | 11 | 31 | RateD
3048 | 4-03:06:57 | 2:10 | -0.4656 | 1.0111 | 130.2 | 94.18 | 3.1602 | 3.653 | 470.3 | - | - | 2022-07-31 16:53 | 11 | 31 | RateD
3049 | 4-03:07:17 | 2:11 | -0.4656 | 1.0137 | 130.5 | 94.42 | 3.15 | 3.6611 | 471.4 | - | - | 2022-07-31 16:53 | 11 | 31 | RateD
3050 | 4-03:07:36 | 2:11 | -0.4656 | 1.0161 | 130.8 | 94.64 | 3.1397 | 3.6687 | 472.3 | - | - | 2022-07-31 16:53 | 11 | 31 | RateD
3051 | 4-03:07:54 | 2:11 | -0.4656 | 1.0184 | 131.1 | 94.86 | 3.1295 | 3.6761 | 473.3 | - | - | 2022-07-31 16:54 | 11 | 31 | RateD
3052 | 4-03:08:11 | 2:12 | -0.4656 | 1.0206 | 131.4 | 95.07 | 3.1193 | 3.6829 | 474.2 | - | - | 2022-07-31 16:54 | 11 | 31 | RateD
3053 | 4-03:08:27 | 2:12 | -0.4656 | 1.0227 | 131.7 | 95.26 | 3.1092 | 3.6895 | 475 | - | - | 2022-07-31 16:54 | 11 | 31 | RateD
3054 | 4-03:08:42 | 2:12 | -0.4656 | 1.0247 | 131.9 | 95.45 | 3.0991 | 3.6957 | 475.8 | - | - | 2022-07-31 16:54 | 11 | 31 | RateD
3055 | 4-03:08:58 | 2:12 | -0.4656 | 1.0267 | 132.2 | 95.63 | 3.0887 | 3.7018 | 476.6 | - | - | 2022-07-31 16:55 | 11 | 31 | RateD
3056 | 4-03:09:12 | 2:13 | -0.4656 | 1.0286 | 132.4 | 95.81 | 3.0785 | 3.7076 | 477.4 | - | - | 2022-07-31 16:55 | 11 | 31 | RateD
3057 | 4-03:09:26 | 2:13 | -0.4656 | 1.0304 | 132.7 | 95.97 | 3.0683 | 3.7131 | 478.1 | - | - | 2022-07-31 16:55 | 11 | 31 | RateD
3058 | 4-03:09:39 | 2:13 | -0.4656 | 1.0321 | 132.9 | 96.13 | 3.0582 | 3.7184 | 478.7 | - | - | 2022-07-31 16:55 | 11 | 31 | RateD
3059 | 4-03:09:53 | 2:13 | -0.4656 | 1.0338 | 133.1 | 96.29 | 3.048 | 3.7235 | 479.4 | - | - | 2022-07-31 16:56 | 11 | 31 | RateD
3060 | 4-03:10:05 | 2:13 | -0.4656 | 1.0354 | 133.3 | 96.44 | 3.0377 | 3.7285 | 480 | - | - | 2022-07-31 16:56 | 11 | 31 | RateD
3061 | 4-03:10:17 | 2:14 | -0.4656 | 1.037 | 133.5 | 96.59 | 3.0273 | 3.7333 | 480.7 | - | - | 2022-07-31 16:56 | 11 | 31 | RateD
3062 | 4-03:10:29 | 2:14 | -0.4656 | 1.0385 | 133.7 | 96.73 | 3.0173 | 3.7378 | 481.2 | - | - | 2022-07-31 16:56 | 11 | 31 | RateD
3063 | 4-03:10:41 | 2:14 | -0.4656 | 1.04 | 133.9 | 96.87 | 3.0069 | 3.7423 | 481.8 | - | - | 2022-07-31 16:56 | 11 | 31 | RateD
3064 | 4-03:10:52 | 2:14 | -0.4656 | 1.0414 | 134.1 | 97 | 2.9965 | 3.7467 | 482.4 | - | - | 2022-07-31 16:57 | 11 | 31 | RateD
3065 | 4-03:11:02 | 2:14 | -0.4656 | 1.0428 | 134.3 | 97.13 | 2.9864 | 3.7507 | 482.9 | - | - | 2022-07-31 16:57 | 11 | 31 | RateD
3066 | 4-03:11:12 | 2:15 | -0.4656 | 1.0441 | 134.4 | 97.25 | 2.9763 | 3.7546 | 483.4 | - | - | 2022-07-31 16:57 | 11 | 31 | RateD
3067 | 4-03:11:22 | 2:15 | -0.4656 | 1.0453 | 134.6 | 97.37 | 2.966 | 3.7583 | 483.9 | - | - | 2022-07-31 16:57 | 11 | 31 | RateD
3068 | 4-03:11:32 | 2:15 | -0.4656 | 1.0466 | 134.7 | 97.48 | 2.9557 | 3.762 | 484.4 | - | - | 2022-07-31 16:57 | 11 | 31 | RateD
3069 | 4-03:11:41 | 2:15 | -0.4656 | 1.0478 | 134.9 | 97.6 | 2.9452 | 3.7656 | 484.8 | - | - | 2022-07-31 16:57 | 11 | 31 | RateD
3070 | 4-03:11:50 | 2:15 | -0.4656 | 1.049 | 135.1 | 97.71 | 2.9348 | 3.7692 | 485.3 | - | - | 2022-07-31 16:58 | 11 | 31 | RateD
3071 | 4-03:11:59 | 2:15 | -0.4656 | 1.0501 | 135.2 | 97.82 | 2.9244 | 3.7725 | 485.7 | - | - | 2022-07-31 16:58 | 11 | 31 | RateD
3072 | 4-03:12:07 | 2:15 | -0.4656 | 1.0512 | 135.3 | 97.91 | 2.9143 | 3.7756 | 486.1 | - | - | 2022-07-31 16:58 | 11 | 31 | RateD
3073 | 4-03:12:16 | 2:16 | -0.4656 | 1.0523 | 135.5 | 98.02 | 2.904 | 3.7787 | 486.5 | - | - | 2022-07-31 16:58 | 11 | 31 | RateD
3074 | 4-03:12:23 | 2:16 | -0.4656 | 1.0533 | 135.6 | 98.11 | 2.8937 | 3.7816 | 486.9 | - | - | 2022-07-31 16:58 | 11 | 31 | RateD
3075 | 4-03:12:31 | 2:16 | -0.4656 | 1.0543 | 135.7 | 98.2 | 2.8835 | 3.7845 | 487.3 | - | - | 2022-07-31 16:58 | 11 | 31 | RateD
3076 | 4-03:12:39 | 2:16 | -0.4656 | 1.0552 | 135.9 | 98.29 | 2.8733 | 3.7872 | 487.6 | - | - | 2022-07-31 16:58 | 11 | 31 | RateD
3077 | 4-03:12:46 | 2:16 | -0.4656 | 1.0562 | 136 | 98.38 | 2.8632 | 3.7899 | 487.9 | - | - | 2022-07-31 16:59 | 11 | 31 | RateD
3078 | 4-03:12:53 | 2:16 | -0.4656 | 1.0571 | 136.1 | 98.46 | 2.8526 | 3.7925 | 488.3 | - | - | 2022-07-31 16:59 | 11 | 31 | RateD
3079 | 4-03:12:59 | 2:16 | -0.4656 | 1.0579 | 136.2 | 98.54 | 2.8421 | 3.795 | 488.6 | - | - | 2022-07-31 16:59 | 11 | 31 | RateD
3080 | 4-03:13:05 | 2:16 | -0.4656 | 1.0587 | 136.3 | 98.61 | 2.832 | 3.7972 | 488.9 | - | - | 2022-07-31 16:59 | 11 | 31 | RateD
3081 | 4-03:13:12 | 2:17 | -0.4656 | 1.0595 | 136.4 | 98.69 | 2.8212 | 3.7994 | 489.2 | - | - | 2022-07-31 16:59 | 11 | 31 | RateD
3082 | 4-03:13:17 | 2:17 | -0.4656 | 1.0602 | 136.5 | 98.75 | 2.8106 | 3.8014 | 489.4 | - | - | 2022-07-31 16:59 | 11 | 31 | RateD
3083 | 4-03:13:22 | 2:17 | -0.4656 | 1.0609 | 136.6 | 98.82 | 2.8003 | 3.8033 | 489.7 | - | - | 2022-07-31 16:59 | 11 | 31 | RateD
3084 | 4-03:13:27 | 2:17 | -0.4656 | 1.0615 | 136.7 | 98.88 | 2.7896 | 3.8051 | 489.9 | - | - | 2022-07-31 16:59 | 11 | 31 | RateD
3085 | 4-03:13:32 | 2:17 | -0.4656 | 1.0622 | 136.8 | 98.94 | 2.7786 | 3.8068 | 490.1 | - | - | 2022-07-31 16:59 | 11 | 31 | RateD
3086 | 4-03:13:36 | 2:17 | -0.4656 | 1.0627 | 136.8 | 98.99 | 2.768 | 3.8084 | 490.3 | - | - | 2022-07-31 16:59 | 11 | 31 | RateD
3087 | 4-03:13:40 | 2:17 | -0.4656 | 1.0633 | 136.9 | 99.04 | 2.7579 | 3.8098 | 490.5 | - | - | 2022-07-31 16:59 | 11 | 31 | RateD
3088 | 4-03:13:44 | 2:17 | -0.4656 | 1.0638 | 137 | 99.08 | 2.7477 | 3.8112 | 490.7 | - | - | 2022-07-31 17:00 | 11 | 31 | RateD
3089 | 4-03:13:48 | 2:17 | -0.4656 | 1.0642 | 137 | 99.13 | 2.7375 | 3.8126 | 490.9 | - | - | 2022-07-31 17:00 | 11 | 31 | RateD
3090 | 4-03:13:52 | 2:17 | -0.4656 | 1.0647 | 137.1 | 99.18 | 2.7268 | 3.8139 | 491 | - | - | 2022-07-31 17:00 | 11 | 31 | RateD
3091 | 4-03:13:56 | 2:17 | -0.4656 | 1.0652 | 137.1 | 99.22 | 2.7159 | 3.8153 | 491.2 | - | - | 2022-07-31 17:00 | 11 | 31 | RateD
3092 | 4-03:14:00 | 2:17 | -0.4656 | 1.0657 | 137.2 | 99.27 | 2.7043 | 3.8167 | 491.4 | - | - | 2022-07-31 17:00 | 11 | 31 | RateD
3093 | 4-03:14:03 | 2:17 | -0.4656 | 1.0662 | 137.3 | 99.31 | 2.6931 | 3.8179 | 491.6 | - | - | 2022-07-31 17:00 | 11 | 31 | RateD
3094 | 4-03:14:07 | 2:17 | -0.4656 | 1.0666 | 137.3 | 99.35 | 2.6831 | 3.8191 | 491.7 | - | - | 2022-07-31 17:00 | 11 | 31 | RateD
3095 | 4-03:14:10 | 2:18 | -0.4656 | 1.0671 | 137.4 | 99.39 | 2.6725 | 3.8202 | 491.9 | - | - | 2022-07-31 17:00 | 11 | 31 | RateD
3096 | 4-03:14:13 | 2:18 | -0.4656 | 1.0675 | 137.4 | 99.43 | 2.6621 | 3.8214 | 492 | - | - | 2022-07-31 17:00 | 11 | 31 | RateD
3097 | 4-03:14:17 | 2:18 | -0.4656 | 1.0679 | 137.5 | 99.47 | 2.6516 | 3.8225 | 492.1 | - | - | 2022-07-31 17:00 | 11 | 31 | RateD
3098 | 4-03:14:20 | 2:18 | -0.4656 | 1.0684 | 137.6 | 99.51 | 2.6404 | 3.8237 | 492.3 | - | - | 2022-07-31 17:00 | 11 | 31 | RateD
3099 | 4-03:14:23 | 2:18 | -0.4656 | 1.0688 | 137.6 | 99.55 | 2.6291 | 3.8248 | 492.4 | - | - | 2022-07-31 17:00 | 11 | 31 | RateD
3100 | 4-03:14:27 | 2:18 | -0.4656 | 1.0692 | 137.7 | 99.59 | 2.6184 | 3.8259 | 492.6 | - | - | 2022-07-31 17:00 | 11 | 31 | RateD
3101 | 4-03:14:30 | 2:18 | -0.4656 | 1.0697 | 137.7 | 99.63 | 2.6071 | 3.827 | 492.7 | - | - | 2022-07-31 17:00 | 11 | 31 | RateD
3102 | 4-03:14:33 | 2:18 | -0.4656 | 1.0701 | 137.8 | 99.67 | 2.5958 | 3.8281 | 492.9 | - | - | 2022-07-31 17:00 | 11 | 31 | RateD
3103 | 4-03:14:37 | 2:18 | -0.4656 | 1.0705 | 137.8 | 99.71 | 2.584 | 3.8293 | 493 | - | - | 2022-07-31 17:00 | 11 | 31 | RateD
3104 | 4-03:14:40 | 2:18 | -0.4656 | 1.0709 | 137.9 | 99.75 | 2.5724 | 3.8304 | 493.2 | - | - | 2022-07-31 17:00 | 11 | 31 | RateD
3105 | 4-03:14:43 | 2:18 | -0.4656 | 1.0714 | 137.9 | 99.79 | 2.5606 | 3.8315 | 493.3 | - | - | 2022-07-31 17:01 | 11 | 31 | RateD
3106 | 4-03:14:47 | 2:18 | -0.4656 | 1.0718 | 138 | 99.83 | 2.5491 | 3.8326 | 493.4 | - | - | 2022-07-31 17:01 | 11 | 31 | RateD
3107 | 4-03:14:50 | 2:18 | -0.4656 | 1.0722 | 138 | 99.87 | 2.5372 | 3.8336 | 493.6 | - | - | 2022-07-31 17:01 | 11 | 31 | RateD
3108 | 4-03:14:53 | 2:18 | -0.4656 | 1.0727 | 138.1 | 99.91 | 2.525 | 3.8347 | 493.7 | - | - | 2022-07-31 17:01 | 11 | 31 | RateD
3109 | 4-03:14:56 | 2:18 | -0.4656 | 1.073 | 138.2 | 99.95 | 2.5147 | 3.8357 | 493.8 | - | - | 2022-07-31 17:01 | 11 | 31 | RateD
3110 | 4-03:14:59 | 2:18 | -0.4656 | 1.0734 | 138.2 | 99.98 | 2.5042 | 3.8366 | 494 | - | - | 2022-07-31 17:01 | 11 | 31 | RateD
3111 | 4-03:15:00 | 2:18 | -0.4656 | 1.0736 | 138.2 | 100 | 2.4998 | 3.8371 | 494 | - | - | 2022-07-31 17:01 | 11 | 31 | RateD
3112 | 4-03:15:00 | 0:00 | 0.4656 | 0 | 0 | 0 | 2.6845 | 0 | 0 | - | - | 2022-07-31 17:01 | 12 | 32 | RateC
3113 | 4-03:15:02 | 0:00 | 0.4656 | 0.0002 | 0 | 0.02 | 2.8091 | 0.0006 | 0.1 | - | - | 2022-07-31 17:01 | 12 | 32 | RateC
3114 | 4-03:15:03 | 0:00 | 0.4656 | 0.0003 | 0 | 0.03 | 2.8371 | 0.0008 | 0.1 | - | - | 2022-07-31 17:01 | 12 | 32 | RateC
3115 | 4-03:15:04 | 0:00 | 0.4656 | 0.0005 | 0.1 | 0.05 | 2.8987 | 0.0015 | 0.2 | - | - | 2022-07-31 17:01 | 12 | 32 | RateC
3116 | 4-03:15:05 | 0:00 | 0.4656 | 0.0006 | 0.1 | 0.06 | 2.9222 | 0.0018 | 0.2 | - | - | 2022-07-31 17:01 | 12 | 32 | RateC
3117 | 4-03:15:06 | 0:00 | 0.4656 | 0.0008 | 0.1 | 0.07 | 2.9412 | 0.0023 | 0.3 | - | - | 2022-07-31 17:01 | 12 | 32 | RateC
3118 | 4-03:15:08 | 0:00 | 0.4656 | 0.0009 | 0.1 | 0.09 | 2.9571 | 0.0027 | 0.3 | - | - | 2022-07-31 17:01 | 12 | 32 | RateC
3119 | 4-03:15:09 | 0:00 | 0.4656 | 0.0011 | 0.1 | 0.1 | 2.9698 | 0.0031 | 0.4 | - | - | 2022-07-31 17:01 | 12 | 32 | RateC
3120 | 4-03:15:10 | 0:00 | 0.4656 | 0.0012 | 0.2 | 0.11 | 2.9819 | 0.0036 | 0.5 | - | - | 2022-07-31 17:01 | 12 | 32 | RateC
3121 | 4-03:15:11 | 0:00 | 0.4656 | 0.0014 | 0.2 | 0.13 | 2.9957 | 0.0042 | 0.5 | - | - | 2022-07-31 17:01 | 12 | 32 | RateC
3122 | 4-03:15:13 | 0:00 | 0.4656 | 0.0017 | 0.2 | 0.15 | 3.0086 | 0.0048 | 0.6 | - | - | 2022-07-31 17:01 | 12 | 32 | RateC
3123 | 4-03:15:15 | 0:00 | 0.4656 | 0.0019 | 0.2 | 0.17 | 3.0187 | 0.0055 | 0.7 | - | - | 2022-07-31 17:01 | 12 | 32 | RateC
3124 | 4-03:15:17 | 0:00 | 0.4656 | 0.0021 | 0.3 | 0.2 | 3.0314 | 0.0063 | 0.8 | - | - | 2022-07-31 17:01 | 12 | 32 | RateC
3125 | 4-03:15:19 | 0:00 | 0.4656 | 0.0024 | 0.3 | 0.23 | 3.043 | 0.0072 | 0.9 | - | - | 2022-07-31 17:01 | 12 | 32 | RateC
3126 | 4-03:15:22 | 0:00 | 0.4656 | 0.0028 | 0.4 | 0.26 | 3.0551 | 0.0083 | 1.1 | - | - | 2022-07-31 17:01 | 12 | 32 | RateC
3127 | 4-03:15:25 | 0:00 | 0.4656 | 0.0032 | 0.4 | 0.29 | 3.0666 | 0.0094 | 1.2 | - | - | 2022-07-31 17:01 | 12 | 32 | RateC
3128 | 4-03:15:28 | 0:00 | 0.4656 | 0.0035 | 0.5 | 0.33 | 3.0768 | 0.0105 | 1.4 | - | - | 2022-07-31 17:01 | 12 | 32 | RateC
3129 | 4-03:15:31 | 0:00 | 0.4656 | 0.0039 | 0.5 | 0.37 | 3.0876 | 0.0118 | 1.5 | - | - | 2022-07-31 17:01 | 12 | 32 | RateC
3130 | 4-03:15:35 | 0:01 | 0.4656 | 0.0044 | 0.6 | 0.41 | 3.0993 | 0.0134 | 1.7 | - | - | 2022-07-31 17:01 | 12 | 32 | RateC
3131 | 4-03:15:38 | 0:01 | 0.4656 | 0.0049 | 0.6 | 0.46 | 3.1095 | 0.0149 | 1.9 | - | - | 2022-07-31 17:01 | 12 | 32 | RateC
3132 | 4-03:15:42 | 0:01 | 0.4656 | 0.0054 | 0.7 | 0.5 | 3.1197 | 0.0164 | 2.1 | - | - | 2022-07-31 17:02 | 12 | 32 | RateC
3133 | 4-03:15:47 | 0:01 | 0.4656 | 0.006 | 0.8 | 0.56 | 3.1307 | 0.0183 | 2.4 | - | - | 2022-07-31 17:02 | 12 | 32 | RateC
3134 | 4-03:15:52 | 0:01 | 0.4656 | 0.0067 | 0.9 | 0.62 | 3.1416 | 0.0203 | 2.6 | - | - | 2022-07-31 17:02 | 12 | 32 | RateC
3135 | 4-03:15:57 | 0:01 | 0.4656 | 0.0073 | 0.9 | 0.68 | 3.1518 | 0.0224 | 2.9 | - | - | 2022-07-31 17:02 | 12 | 32 | RateC
3136 | 4-03:16:03 | 0:01 | 0.4656 | 0.008 | 1 | 0.75 | 3.1624 | 0.0247 | 3.2 | - | - | 2022-07-31 17:02 | 12 | 32 | RateC
3137 | 4-03:16:09 | 0:01 | 0.4656 | 0.0088 | 1.1 | 0.82 | 3.1726 | 0.0271 | 3.5 | - | - | 2022-07-31 17:02 | 12 | 32 | RateC
3138 | 4-03:16:15 | 0:01 | 0.4656 | 0.0097 | 1.2 | 0.9 | 3.1833 | 0.0299 | 3.8 | - | - | 2022-07-31 17:02 | 12 | 32 | RateC
3139 | 4-03:16:22 | 0:01 | 0.4656 | 0.0105 | 1.4 | 0.98 | 3.1934 | 0.0326 | 4.2 | - | - | 2022-07-31 17:02 | 12 | 32 | RateC
3140 | 4-03:16:29 | 0:01 | 0.4656 | 0.0115 | 1.5 | 1.07 | 3.2034 | 0.0356 | 4.6 | - | - | 2022-07-31 17:02 | 12 | 32 | RateC
3141 | 4-03:16:37 | 0:02 | 0.4656 | 0.0125 | 1.6 | 1.16 | 3.2135 | 0.0388 | 5 | - | - | 2022-07-31 17:02 | 12 | 32 | RateC
3142 | 4-03:16:45 | 0:02 | 0.4656 | 0.0135 | 1.7 | 1.26 | 3.2237 | 0.0422 | 5.4 | - | - | 2022-07-31 17:03 | 12 | 32 | RateC
3143 | 4-03:16:54 | 0:02 | 0.4656 | 0.0147 | 1.9 | 1.37 | 3.2341 | 0.046 | 5.9 | - | - | 2022-07-31 17:03 | 12 | 32 | RateC
3144 | 4-03:17:03 | 0:02 | 0.4656 | 0.0159 | 2 | 1.48 | 3.2442 | 0.0499 | 6.4 | - | - | 2022-07-31 17:03 | 12 | 32 | RateC
3145 | 4-03:17:14 | 0:02 | 0.4656 | 0.0173 | 2.2 | 1.61 | 3.2546 | 0.0543 | 7 | - | - | 2022-07-31 17:03 | 12 | 32 | RateC
3146 | 4-03:17:24 | 0:02 | 0.4656 | 0.0186 | 2.4 | 1.73 | 3.2647 | 0.0587 | 7.6 | - | - | 2022-07-31 17:03 | 12 | 32 | RateC
3147 | 4-03:17:36 | 0:03 | 0.4656 | 0.0201 | 2.6 | 1.87 | 3.275 | 0.0637 | 8.2 | - | - | 2022-07-31 17:03 | 12 | 32 | RateC
3148 | 4-03:17:48 | 0:03 | 0.4656 | 0.0217 | 2.8 | 2.02 | 3.2851 | 0.0688 | 8.9 | - | - | 2022-07-31 17:04 | 12 | 32 | RateC
3149 | 4-03:18:01 | 0:03 | 0.4656 | 0.0233 | 3 | 2.17 | 3.2952 | 0.0742 | 9.6 | - | - | 2022-07-31 17:04 | 12 | 32 | RateC
3150 | 4-03:18:15 | 0:03 | 0.4656 | 0.0251 | 3.2 | 2.34 | 3.3056 | 0.0801 | 10.3 | - | - | 2022-07-31 17:04 | 12 | 32 | RateC
3151 | 4-03:18:29 | 0:03 | 0.4656 | 0.027 | 3.5 | 2.51 | 3.3157 | 0.0863 | 11.1 | - | - | 2022-07-31 17:04 | 12 | 32 | RateC
3152 | 4-03:18:45 | 0:04 | 0.4656 | 0.029 | 3.7 | 2.7 | 3.3259 | 0.0931 | 12 | - | - | 2022-07-31 17:05 | 12 | 32 | RateC
3153 | 4-03:19:01 | 0:04 | 0.4656 | 0.0311 | 4 | 2.9 | 3.336 | 0.1001 | 12.9 | - | - | 2022-07-31 17:05 | 12 | 32 | RateC
3154 | 4-03:19:19 | 0:04 | 0.4656 | 0.0334 | 4.3 | 3.11 | 3.346 | 0.1076 | 13.9 | - | - | 2022-07-31 17:05 | 12 | 32 | RateC
3155 | 4-03:19:37 | 0:05 | 0.4656 | 0.0358 | 4.6 | 3.33 | 3.3561 | 0.1156 | 14.9 | - | - | 2022-07-31 17:05 | 12 | 32 | RateC
3156 | 4-03:19:56 | 0:05 | 0.4656 | 0.0383 | 4.9 | 3.56 | 3.3664 | 0.124 | 16 | - | - | 2022-07-31 17:06 | 12 | 32 | RateC
3157 | 4-03:20:17 | 0:05 | 0.4656 | 0.041 | 5.3 | 3.81 | 3.3766 | 0.1331 | 17.1 | - | - | 2022-07-31 17:06 | 12 | 32 | RateC
3158 | 4-03:20:39 | 0:06 | 0.4656 | 0.0438 | 5.6 | 4.07 | 3.3867 | 0.1425 | 18.4 | - | - | 2022-07-31 17:06 | 12 | 32 | RateC
3159 | 4-03:21:02 | 0:06 | 0.4656 | 0.0468 | 6 | 4.36 | 3.3967 | 0.1528 | 19.7 | - | - | 2022-07-31 17:07 | 12 | 32 | RateC
3160 | 4-03:21:27 | 0:06 | 0.4656 | 0.05 | 6.4 | 4.65 | 3.407 | 0.1637 | 21.1 | - | - | 2022-07-31 17:07 | 12 | 32 | RateC
3161 | 4-03:21:53 | 0:07 | 0.4656 | 0.0534 | 6.9 | 4.97 | 3.4172 | 0.1754 | 22.6 | - | - | 2022-07-31 17:08 | 12 | 32 | RateC
3162 | 4-03:22:21 | 0:07 | 0.4656 | 0.057 | 7.3 | 5.31 | 3.4273 | 0.1876 | 24.2 | - | - | 2022-07-31 17:08 | 12 | 32 | RateC
3163 | 4-03:22:51 | 0:08 | 0.4656 | 0.0608 | 7.8 | 5.66 | 3.4373 | 0.2007 | 25.8 | - | - | 2022-07-31 17:09 | 12 | 32 | RateC
3164 | 4-03:23:23 | 0:08 | 0.4656 | 0.065 | 8.4 | 6.05 | 3.4476 | 0.215 | 27.7 | - | - | 2022-07-31 17:09 | 12 | 32 | RateC
3165 | 4-03:23:57 | 0:09 | 0.4656 | 0.0694 | 8.9 | 6.46 | 3.4577 | 0.2303 | 29.6 | - | - | 2022-07-31 17:10 | 12 | 32 | RateC
3166 | 4-03:24:33 | 0:10 | 0.4656 | 0.074 | 9.5 | 6.89 | 3.4677 | 0.2464 | 31.7 | - | - | 2022-07-31 17:10 | 12 | 32 | RateC
3167 | 4-03:25:13 | 0:10 | 0.4656 | 0.0792 | 10.2 | 7.37 | 3.4778 | 0.2644 | 34 | - | - | 2022-07-31 17:11 | 12 | 32 | RateC
3168 | 4-03:25:59 | 0:11 | 0.4656 | 0.0851 | 11 | 7.92 | 3.4879 | 0.2849 | 36.7 | - | - | 2022-07-31 17:12 | 12 | 32 | RateC
3169 | 4-03:26:54 | 0:12 | 0.4656 | 0.0922 | 11.9 | 8.58 | 3.498 | 0.3098 | 39.9 | - | - | 2022-07-31 17:13 | 12 | 32 | RateC
3170 | 4-03:28:25 | 0:13 | 0.4656 | 0.1041 | 13.4 | 9.69 | 3.508 | 0.3512 | 45.2 | - | - | 2022-07-31 17:14 | 12 | 32 | RateC
3171 | 4-03:31:25 | 0:16 | 0.4656 | 0.1274 | 16.4 | 11.86 | 3.5169 | 0.4331 | 55.8 | - | - | 2022-07-31 17:17 | 12 | 32 | RateC
3172 | 4-03:34:25 | 0:19 | 0.4656 | 0.1506 | 19.4 | 14.02 | 3.5254 | 0.5151 | 66.3 | - | - | 2022-07-31 17:20 | 12 | 32 | RateC
3173 | 4-03:37:25 | 0:22 | 0.4656 | 0.1739 | 22.4 | 16.19 | 3.535 | 0.5973 | 76.9 | - | - | 2022-07-31 17:23 | 12 | 32 | RateC
3174 | 4-03:40:11 | 0:25 | 0.4656 | 0.1954 | 25.2 | 18.19 | 3.5451 | 0.6733 | 86.7 | - | - | 2022-07-31 17:26 | 12 | 32 | RateC
3175 | 4-03:42:41 | 0:28 | 0.4656 | 0.2148 | 27.7 | 20 | 3.5552 | 0.7422 | 95.6 | - | - | 2022-07-31 17:28 | 12 | 32 | RateC
3176 | 4-03:45:01 | 0:30 | 0.4656 | 0.2329 | 30 | 21.68 | 3.5652 | 0.8065 | 103.8 | - | - | 2022-07-31 17:31 | 12 | 32 | RateC
3177 | 4-03:47:13 | 0:32 | 0.4656 | 0.2499 | 32.2 | 23.26 | 3.5753 | 0.8671 | 111.6 | - | - | 2022-07-31 17:33 | 12 | 32 | RateC
3178 | 4-03:49:20 | 0:34 | 0.4656 | 0.2663 | 34.3 | 24.79 | 3.5854 | 0.9261 | 119.2 | - | - | 2022-07-31 17:35 | 12 | 32 | RateC
3179 | 4-03:51:21 | 0:36 | 0.4656 | 0.282 | 36.3 | 26.25 | 3.5955 | 0.9822 | 126.5 | - | - | 2022-07-31 17:37 | 12 | 32 | RateC
3180 | 4-03:53:17 | 0:38 | 0.4656 | 0.297 | 38.2 | 27.65 | 3.6055 | 1.0363 | 133.4 | - | - | 2022-07-31 17:39 | 12 | 32 | RateC
3181 | 4-03:55:13 | 0:40 | 0.4656 | 0.312 | 40.2 | 29.04 | 3.6156 | 1.0905 | 140.4 | - | - | 2022-07-31 17:41 | 12 | 32 | RateC
3182 | 4-03:57:07 | 0:42 | 0.4656 | 0.3267 | 42.1 | 30.41 | 3.6257 | 1.1439 | 147.3 | - | - | 2022-07-31 17:43 | 12 | 32 | RateC
3183 | 4-03:59:02 | 0:44 | 0.4656 | 0.3417 | 44 | 31.8 | 3.6358 | 1.198 | 154.2 | - | - | 2022-07-31 17:45 | 12 | 32 | RateC
3184 | 4-04:01:00 | 0:46 | 0.4656 | 0.3569 | 46 | 33.23 | 3.6458 | 1.2537 | 161.4 | - | - | 2022-07-31 17:47 | 12 | 32 | RateC
3185 | 4-04:02:58 | 0:48 | 0.4656 | 0.3721 | 47.9 | 34.64 | 3.6559 | 1.309 | 168.5 | - | - | 2022-07-31 17:49 | 12 | 32 | RateC
3186 | 4-04:04:56 | 0:50 | 0.4656 | 0.3873 | 49.9 | 36.06 | 3.666 | 1.3648 | 175.7 | - | - | 2022-07-31 17:51 | 12 | 32 | RateC
3187 | 4-04:06:57 | 0:52 | 0.4656 | 0.403 | 51.9 | 37.51 | 3.6761 | 1.4223 | 183.1 | - | - | 2022-07-31 17:53 | 12 | 32 | RateC
3188 | 4-04:08:57 | 0:54 | 0.4656 | 0.4186 | 53.9 | 38.97 | 3.6861 | 1.4798 | 190.5 | - | - | 2022-07-31 17:55 | 12 | 32 | RateC
3189 | 4-04:10:58 | 0:56 | 0.4656 | 0.4342 | 55.9 | 40.42 | 3.6962 | 1.5374 | 197.9 | - | - | 2022-07-31 17:57 | 12 | 32 | RateC
3190 | 4-04:13:02 | 0:58 | 0.4656 | 0.4503 | 58 | 41.91 | 3.7063 | 1.5968 | 205.6 | - | - | 2022-07-31 17:59 | 12 | 32 | RateC
3191 | 4-04:15:08 | 1:00 | 0.4656 | 0.4665 | 60.1 | 43.42 | 3.7164 | 1.657 | 213.3 | - | - | 2022-07-31 18:01 | 12 | 32 | RateC
3192 | 4-04:17:11 | 1:02 | 0.4656 | 0.4825 | 62.1 | 44.91 | 3.7264 | 1.7166 | 221 | - | - | 2022-07-31 18:03 | 12 | 32 | RateC
3193 | 4-04:19:14 | 1:04 | 0.4656 | 0.4984 | 64.2 | 46.39 | 3.7365 | 1.7757 | 228.6 | - | - | 2022-07-31 18:05 | 12 | 32 | RateC
3194 | 4-04:21:19 | 1:06 | 0.4656 | 0.5145 | 66.2 | 47.89 | 3.7466 | 1.8362 | 236.4 | - | - | 2022-07-31 18:07 | 12 | 32 | RateC
3195 | 4-04:23:19 | 1:08 | 0.4656 | 0.5301 | 68.3 | 49.34 | 3.7567 | 1.8946 | 243.9 | - | - | 2022-07-31 18:09 | 12 | 32 | RateC
3196 | 4-04:25:18 | 1:10 | 0.4656 | 0.5454 | 70.2 | 50.77 | 3.7667 | 1.9522 | 251.3 | - | - | 2022-07-31 18:11 | 12 | 32 | RateC
3197 | 4-04:27:13 | 1:12 | 0.4656 | 0.5603 | 72.1 | 52.16 | 3.7768 | 2.0085 | 258.6 | - | - | 2022-07-31 18:13 | 12 | 32 | RateC
3198 | 4-04:29:08 | 1:14 | 0.4656 | 0.5752 | 74.1 | 53.54 | 3.7869 | 2.0647 | 265.8 | - | - | 2022-07-31 18:15 | 12 | 32 | RateC
3199 | 4-04:31:00 | 1:16 | 0.4656 | 0.5896 | 75.9 | 54.88 | 3.797 | 2.1194 | 272.9 | - | - | 2022-07-31 18:17 | 12 | 32 | RateC
3200 | 4-04:32:46 | 1:18 | 0.4656 | 0.6034 | 77.7 | 56.17 | 3.807 | 2.1719 | 279.6 | - | - | 2022-07-31 18:19 | 12 | 32 | RateC
3201 | 4-04:34:32 | 1:20 | 0.4656 | 0.6171 | 79.5 | 57.45 | 3.8171 | 2.2242 | 286.4 | - | - | 2022-07-31 18:20 | 12 | 32 | RateC
3202 | 4-04:36:22 | 1:21 | 0.4656 | 0.6312 | 81.3 | 58.76 | 3.8272 | 2.2781 | 293.3 | - | - | 2022-07-31 18:22 | 12 | 32 | RateC
3203 | 4-04:38:18 | 1:23 | 0.4656 | 0.6462 | 83.2 | 60.16 | 3.8373 | 2.3356 | 300.7 | - | - | 2022-07-31 18:24 | 12 | 32 | RateC
3204 | 4-04:40:22 | 1:25 | 0.4656 | 0.6624 | 85.3 | 61.66 | 3.8473 | 2.3976 | 308.7 | - | - | 2022-07-31 18:26 | 12 | 32 | RateC
3205 | 4-04:42:40 | 1:28 | 0.4656 | 0.6801 | 87.6 | 63.31 | 3.8574 | 2.466 | 317.5 | - | - | 2022-07-31 18:28 | 12 | 32 | RateC
3206 | 4-04:45:05 | 1:30 | 0.4656 | 0.6989 | 90 | 65.06 | 3.8675 | 2.5385 | 326.8 | - | - | 2022-07-31 18:31 | 12 | 32 | RateC
3207 | 4-04:47:35 | 1:33 | 0.4656 | 0.7183 | 92.5 | 66.87 | 3.8776 | 2.6137 | 336.5 | - | - | 2022-07-31 18:33 | 12 | 32 | RateC
3208 | 4-04:49:58 | 1:35 | 0.4656 | 0.7369 | 94.9 | 68.59 | 3.8876 | 2.6857 | 345.8 | - | - | 2022-07-31 18:36 | 12 | 32 | RateC
3209 | 4-04:52:21 | 1:37 | 0.4656 | 0.7554 | 97.3 | 70.31 | 3.8977 | 2.7577 | 355.1 | - | - | 2022-07-31 18:38 | 12 | 32 | RateC
3210 | 4-04:54:46 | 1:40 | 0.4656 | 0.7741 | 99.7 | 72.06 | 3.9078 | 2.8308 | 364.5 | - | - | 2022-07-31 18:41 | 12 | 32 | RateC
3211 | 4-04:57:19 | 1:42 | 0.4656 | 0.7939 | 102.2 | 73.9 | 3.9179 | 2.9082 | 374.4 | - | - | 2022-07-31 18:43 | 12 | 32 | RateC
3212 | 4-05:00:15 | 1:45 | 0.4656 | 0.8166 | 105.1 | 76.01 | 3.928 | 2.9973 | 385.9 | - | - | 2022-07-31 18:46 | 12 | 32 | RateC
3213 | 4-05:03:15 | 1:48 | 0.4656 | 0.8399 | 108.1 | 78.18 | 3.9368 | 3.0889 | 397.7 | - | - | 2022-07-31 18:49 | 12 | 32 | RateC
3214 | 4-05:06:15 | 1:51 | 0.4656 | 0.8632 | 111.1 | 80.35 | 3.9442 | 3.1808 | 409.5 | - | - | 2022-07-31 18:52 | 12 | 32 | RateC
3215 | 4-05:09:16 | 1:54 | 0.4656 | 0.8865 | 114.1 | 82.52 | 3.9506 | 3.2729 | 421.4 | - | - | 2022-07-31 18:55 | 12 | 32 | RateC
3216 | 4-05:12:16 | 1:57 | 0.4656 | 0.9098 | 117.1 | 84.69 | 3.9568 | 3.365 | 433.2 | - | - | 2022-07-31 18:58 | 12 | 32 | RateC
3217 | 4-05:15:16 | 2:00 | 0.4656 | 0.9331 | 120.1 | 86.86 | 3.9628 | 3.4572 | 445.1 | - | - | 2022-07-31 19:01 | 12 | 32 | RateC
3218 | 4-05:18:16 | 2:03 | 0.4656 | 0.9564 | 123.1 | 89.03 | 3.9701 | 3.5497 | 457 | - | - | 2022-07-31 19:04 | 12 | 32 | RateC
3219 | 4-05:21:16 | 2:06 | 0.4656 | 0.9797 | 126.1 | 91.2 | 3.9797 | 3.6423 | 468.9 | - | - | 2022-07-31 19:07 | 12 | 32 | RateC
3220 | 4-05:23:39 | 2:09 | 0.4656 | 0.9982 | 128.5 | 92.92 | 3.9898 | 3.716 | 478.4 | - | - | 2022-07-31 19:09 | 12 | 32 | RateC
3221 | 4-05:25:28 | 2:10 | 0.4656 | 1.0123 | 130.3 | 94.23 | 3.9999 | 3.7723 | 485.7 | - | - | 2022-07-31 19:11 | 12 | 32 | RateC
3222 | 4-05:25:29 | 2:10 | 0.4656 | 1.0125 | 130.4 | 94.25 | 4 | 3.7729 | 485.8 | - | - | 2022-07-31 19:11 | 12 | 32 | RateC
3223 | 4-05:25:29 | 0:00 | 0.4655 | 1.0125 | 130.4 | 94.25 | 4.0002 | 3.7729 | 485.8 | - | - | 2022-07-31 19:11 | 12 | 33 | CVC
3224 | 4-05:27:29 | 0:02 | 0.3648 | 1.0262 | 132.1 | 95.53 | 3.9999 | 3.8279 | 492.8 | - | - | 2022-07-31 19:13 | 12 | 33 | CVC
3225 | 4-05:29:30 | 0:04 | 0.2883 | 1.0371 | 133.5 | 96.54 | 3.9999 | 3.8714 | 498.4 | - | - | 2022-07-31 19:15 | 12 | 33 | CVC
3226 | 4-05:31:30 | 0:06 | 0.2254 | 1.0456 | 134.6 | 97.33 | 3.9999 | 3.9055 | 502.8 | - | - | 2022-07-31 19:17 | 12 | 33 | CVC
3227 | 4-05:33:30 | 0:08 | 0.1754 | 1.0523 | 135.5 | 97.95 | 3.9999 | 3.932 | 506.2 | - | - | 2022-07-31 19:19 | 12 | 33 | CVC
3228 | 4-05:35:30 | 0:10 | 0.1388 | 1.0574 | 136.1 | 98.43 | 3.9999 | 3.9527 | 508.9 | - | - | 2022-07-31 19:21 | 12 | 33 | CVC
3229 | 4-05:37:30 | 0:12 | 0.1071 | 1.0615 | 136.7 | 98.81 | 3.9999 | 3.9689 | 511 | - | - | 2022-07-31 19:23 | 12 | 33 | CVC
3230 | 4-05:39:29 | 0:14 | 0.0842 | 1.0647 | 137.1 | 99.11 | 3.9999 | 3.9817 | 512.6 | - | - | 2022-07-31 19:25 | 12 | 33 | CVC
3231 | 4-05:41:29 | 0:16 | 0.0687 | 1.0672 | 137.4 | 99.34 | 3.9999 | 3.9919 | 514 | - | - | 2022-07-31 19:27 | 12 | 33 | CVC
3232 | 4-05:43:30 | 0:18 | 0.0556 | 1.0693 | 137.7 | 99.54 | 3.9997 | 4.0002 | 515 | - | - | 2022-07-31 19:29 | 12 | 33 | CVC
3233 | 4-05:45:30 | 0:20 | 0.0454 | 1.071 | 137.9 | 99.69 | 3.9997 | 4.0069 | 515.9 | - | - | 2022-07-31 19:31 | 12 | 33 | CVC
3234 | 4-05:47:30 | 0:22 | 0.0374 | 1.0723 | 138.1 | 99.82 | 3.9997 | 4.0124 | 516.6 | - | - | 2022-07-31 19:33 | 12 | 33 | CVC
3235 | 4-05:49:30 | 0:24 | 0.0317 | 1.0735 | 138.2 | 99.93 | 3.9997 | 4.0169 | 517.2 | - | - | 2022-07-31 19:35 | 12 | 33 | CVC
3236 | 4-05:51:07 | 0:26 | 0.0279 | 1.0743 | 138.3 | 100 | 3.9997 | 4.0201 | 517.6 | - | - | 2022-07-31 19:37 | 12 | 33 | CVC
3237 | 4-05:51:07 | 0:00 | -0.4656 | 0 | 0 | 0 | 3.9634 | 0 | 0 | - | - | 2022-07-31 19:37 | 12 | 34 | RateD
3238 | 4-05:51:13 | 0:00 | -0.4656 | 0.0009 | 0.1 | 0.08 | 3.9529 | 0.0035 | 0.4 | - | - | 2022-07-31 19:37 | 12 | 34 | RateD
3239 | 4-05:51:25 | 0:00 | -0.4656 | 0.0023 | 0.3 | 0.22 | 3.9428 | 0.0093 | 1.2 | - | - | 2022-07-31 19:37 | 12 | 34 | RateD
3240 | 4-05:51:43 | 0:01 | -0.4656 | 0.0047 | 0.6 | 0.44 | 3.9328 | 0.0187 | 2.4 | - | - | 2022-07-31 19:38 | 12 | 34 | RateD
3241 | 4-05:52:13 | 0:01 | -0.4656 | 0.0086 | 1.1 | 0.8 | 3.9227 | 0.0337 | 4.3 | - | - | 2022-07-31 19:38 | 12 | 34 | RateD
3242 | 4-05:52:52 | 0:02 | -0.4656 | 0.0137 | 1.8 | 1.28 | 3.9126 | 0.0536 | 6.9 | - | - | 2022-07-31 19:39 | 12 | 34 | RateD
3243 | 4-05:53:39 | 0:03 | -0.4656 | 0.0198 | 2.5 | 1.85 | 3.9025 | 0.0775 | 10 | - | - | 2022-07-31 19:39 | 12 | 34 | RateD
3244 | 4-05:54:31 | 0:03 | -0.4656 | 0.0265 | 3.4 | 2.48 | 3.8925 | 0.1037 | 13.3 | - | - | 2022-07-31 19:40 | 12 | 34 | RateD
3245 | 4-05:55:30 | 0:04 | -0.4656 | 0.0341 | 4.4 | 3.19 | 3.8824 | 0.1332 | 17.1 | - | - | 2022-07-31 19:41 | 12 | 34 | RateD
3246 | 4-05:56:37 | 0:06 | -0.4656 | 0.0427 | 5.5 | 3.99 | 3.8723 | 0.1666 | 21.5 | - | - | 2022-07-31 19:42 | 12 | 34 | RateD
3247 | 4-05:57:55 | 0:07 | -0.4656 | 0.0529 | 6.8 | 4.95 | 3.8622 | 0.206 | 26.5 | - | - | 2022-07-31 19:44 | 12 | 34 | RateD
3248 | 4-05:59:29 | 0:08 | -0.4656 | 0.065 | 8.4 | 6.08 | 3.8522 | 0.2526 | 32.5 | - | - | 2022-07-31 19:45 | 12 | 34 | RateD
3249 | 4-06:01:26 | 0:10 | -0.4656 | 0.0801 | 10.3 | 7.49 | 3.8421 | 0.3107 | 40 | - | - | 2022-07-31 19:47 | 12 | 34 | RateD
3250 | 4-06:04:04 | 0:13 | -0.4656 | 0.1006 | 12.9 | 9.41 | 3.832 | 0.3894 | 50.1 | - | - | 2022-07-31 19:50 | 12 | 34 | RateD
3251 | 4-06:07:04 | 0:16 | -0.4656 | 0.1239 | 16 | 11.59 | 3.8236 | 0.4787 | 61.6 | - | - | 2022-07-31 19:53 | 12 | 34 | RateD
3252 | 4-06:10:05 | 0:19 | -0.4656 | 0.1472 | 19 | 13.77 | 3.8171 | 0.5677 | 73.1 | - | - | 2022-07-31 19:56 | 12 | 34 | RateD
3253 | 4-06:13:05 | 0:22 | -0.4656 | 0.1705 | 22 | 15.95 | 3.8118 | 0.6566 | 84.5 | - | - | 2022-07-31 19:59 | 12 | 34 | RateD
3254 | 4-06:16:05 | 0:25 | -0.4656 | 0.1938 | 25 | 18.14 | 3.8066 | 0.7454 | 96 | - | - | 2022-07-31 20:02 | 12 | 34 | RateD
3255 | 4-06:19:05 | 0:28 | -0.4656 | 0.2171 | 28 | 20.32 | 3.8008 | 0.834 | 107.4 | - | - | 2022-07-31 20:05 | 12 | 34 | RateD
3256 | 4-06:22:05 | 0:31 | -0.4656 | 0.2404 | 31 | 22.49 | 3.7937 | 0.9225 | 118.8 | - | - | 2022-07-31 20:08 | 12 | 34 | RateD
3257 | 4-06:25:06 | 0:34 | -0.4656 | 0.2637 | 34 | 24.67 | 3.7847 | 1.0108 | 130.1 | - | - | 2022-07-31 20:11 | 12 | 34 | RateD
3258 | 4-06:27:51 | 0:37 | -0.4656 | 0.2851 | 36.7 | 26.67 | 3.7746 | 1.0915 | 140.5 | - | - | 2022-07-31 20:14 | 12 | 34 | RateD
3259 | 4-06:30:15 | 0:39 | -0.4656 | 0.3037 | 39.1 | 28.42 | 3.7646 | 1.1617 | 149.6 | - | - | 2022-07-31 20:16 | 12 | 34 | RateD
3260 | 4-06:32:20 | 0:41 | -0.4656 | 0.3199 | 41.2 | 29.93 | 3.7545 | 1.2225 | 157.4 | - | - | 2022-07-31 20:18 | 12 | 34 | RateD
3261 | 4-06:34:18 | 0:43 | -0.4656 | 0.3351 | 43.1 | 31.36 | 3.7444 | 1.2797 | 164.8 | - | - | 2022-07-31 20:20 | 12 | 34 | RateD
3262 | 4-06:36:12 | 0:45 | -0.4656 | 0.3499 | 45.1 | 32.74 | 3.7343 | 1.3351 | 171.9 | - | - | 2022-07-31 20:22 | 12 | 34 | RateD
3263 | 4-06:38:11 | 0:47 | -0.4656 | 0.3653 | 47 | 34.18 | 3.7243 | 1.3925 | 179.3 | - | - | 2022-07-31 20:24 | 12 | 34 | RateD
3264 | 4-06:40:18 | 0:49 | -0.4656 | 0.3817 | 49.1 | 35.72 | 3.7142 | 1.4536 | 187.1 | - | - | 2022-07-31 20:26 | 12 | 34 | RateD
3265 | 4-06:42:29 | 0:51 | -0.4656 | 0.3986 | 51.3 | 37.3 | 3.7041 | 1.5163 | 195.2 | - | - | 2022-07-31 20:28 | 12 | 34 | RateD
3266 | 4-06:44:43 | 0:54 | -0.4656 | 0.416 | 53.6 | 38.93 | 3.694 | 1.5806 | 203.5 | - | - | 2022-07-31 20:31 | 12 | 34 | RateD
3267 | 4-06:46:58 | 0:56 | -0.4656 | 0.4334 | 55.8 | 40.56 | 3.684 | 1.6447 | 211.8 | - | - | 2022-07-31 20:33 | 12 | 34 | RateD
3268 | 4-06:49:04 | 0:58 | -0.4656 | 0.4497 | 57.9 | 42.08 | 3.6739 | 1.7045 | 219.5 | - | - | 2022-07-31 20:35 | 12 | 34 | RateD
3269 | 4-06:50:58 | 1:00 | -0.4656 | 0.4645 | 59.8 | 43.46 | 3.6638 | 1.7589 | 226.5 | - | - | 2022-07-31 20:37 | 12 | 34 | RateD
3270 | 4-06:52:46 | 1:02 | -0.4656 | 0.4784 | 61.6 | 44.76 | 3.6537 | 1.8097 | 233 | - | - | 2022-07-31 20:39 | 12 | 34 | RateD
3271 | 4-06:54:31 | 1:03 | -0.4656 | 0.492 | 63.4 | 46.04 | 3.6437 | 1.8596 | 239.4 | - | - | 2022-07-31 20:40 | 12 | 34 | RateD
3272 | 4-06:56:17 | 1:05 | -0.4656 | 0.5057 | 65.1 | 47.32 | 3.6336 | 1.9093 | 245.8 | - | - | 2022-07-31 20:42 | 12 | 34 | RateD
3273 | 4-06:58:06 | 1:07 | -0.4656 | 0.5199 | 66.9 | 48.64 | 3.6235 | 1.9606 | 252.4 | - | - | 2022-07-31 20:44 | 12 | 34 | RateD
3274 | 4-06:59:56 | 1:09 | -0.4656 | 0.5341 | 68.8 | 49.98 | 3.6134 | 2.0122 | 259.1 | - | - | 2022-07-31 20:46 | 12 | 34 | RateD
3275 | 4-07:01:48 | 1:11 | -0.4656 | 0.5486 | 70.6 | 51.33 | 3.6034 | 2.0643 | 265.8 | - | - | 2022-07-31 20:48 | 12 | 34 | RateD
3276 | 4-07:03:43 | 1:13 | -0.4656 | 0.5633 | 72.5 | 52.71 | 3.5933 | 2.1175 | 272.6 | - | - | 2022-07-31 20:50 | 12 | 34 | RateD
3277 | 4-07:05:43 | 1:15 | -0.4656 | 0.5788 | 74.5 | 54.16 | 3.5832 | 2.1732 | 279.8 | - | - | 2022-07-31 20:52 | 12 | 34 | RateD
3278 | 4-07:07:40 | 1:17 | -0.4656 | 0.5941 | 76.5 | 55.59 | 3.5731 | 2.2277 | 286.8 | - | - | 2022-07-31 20:53 | 12 | 34 | RateD
3279 | 4-07:09:38 | 1:19 | -0.4656 | 0.6094 | 78.5 | 57.02 | 3.5631 | 2.2822 | 293.8 | - | - | 2022-07-31 20:55 | 12 | 34 | RateD
3280 | 4-07:11:37 | 1:20 | -0.4656 | 0.6247 | 80.4 | 58.45 | 3.553 | 2.3366 | 300.8 | - | - | 2022-07-31 20:57 | 12 | 34 | RateD
3281 | 4-07:13:30 | 1:22 | -0.4656 | 0.6393 | 82.3 | 59.82 | 3.5429 | 2.3885 | 307.5 | - | - | 2022-07-31 20:59 | 12 | 34 | RateD
3282 | 4-07:15:19 | 1:24 | -0.4656 | 0.6535 | 84.1 | 61.14 | 3.5328 | 2.4387 | 314 | - | - | 2022-07-31 21:01 | 12 | 34 | RateD
3283 | 4-07:17:06 | 1:26 | -0.4656 | 0.6672 | 85.9 | 62.43 | 3.5228 | 2.4873 | 320.2 | - | - | 2022-07-31 21:03 | 12 | 34 | RateD
3284 | 4-07:18:52 | 1:28 | -0.4656 | 0.6809 | 87.7 | 63.72 | 3.5127 | 2.5355 | 326.4 | - | - | 2022-07-31 21:05 | 12 | 34 | RateD
3285 | 4-07:20:36 | 1:30 | -0.4656 | 0.6944 | 89.4 | 64.98 | 3.5026 | 2.5828 | 332.5 | - | - | 2022-07-31 21:06 | 12 | 34 | RateD
3286 | 4-07:22:24 | 1:31 | -0.4656 | 0.7084 | 91.2 | 66.28 | 3.4925 | 2.6316 | 338.8 | - | - | 2022-07-31 21:08 | 12 | 34 | RateD
3287 | 4-07:24:14 | 1:33 | -0.4656 | 0.7226 | 93 | 67.61 | 3.4825 | 2.6811 | 345.2 | - | - | 2022-07-31 21:10 | 12 | 34 | RateD
3288 | 4-07:26:08 | 1:35 | -0.4656 | 0.7373 | 94.9 | 68.99 | 3.4724 | 2.7324 | 351.8 | - | - | 2022-07-31 21:12 | 12 | 34 | RateD
3289 | 4-07:28:03 | 1:37 | -0.4656 | 0.7522 | 96.9 | 70.39 | 3.4623 | 2.7841 | 358.5 | - | - | 2022-07-31 21:14 | 12 | 34 | RateD
3290 | 4-07:29:57 | 1:39 | -0.4656 | 0.767 | 98.7 | 71.77 | 3.4522 | 2.835 | 365 | - | - | 2022-07-31 21:16 | 12 | 34 | RateD
3291 | 4-07:31:48 | 1:41 | -0.4656 | 0.7813 | 100.6 | 73.11 | 3.4422 | 2.8844 | 371.4 | - | - | 2022-07-31 21:18 | 12 | 34 | RateD
3292 | 4-07:33:36 | 1:42 | -0.4656 | 0.7952 | 102.4 | 74.41 | 3.4321 | 2.9322 | 377.5 | - | - | 2022-07-31 21:19 | 12 | 34 | RateD
3293 | 4-07:35:21 | 1:44 | -0.4656 | 0.8088 | 104.1 | 75.68 | 3.422 | 2.9788 | 383.5 | - | - | 2022-07-31 21:21 | 12 | 34 | RateD
3294 | 4-07:37:02 | 1:46 | -0.4656 | 0.8219 | 105.8 | 76.91 | 3.4119 | 3.0236 | 389.3 | - | - | 2022-07-31 21:23 | 12 | 34 | RateD
3295 | 4-07:38:45 | 1:48 | -0.4656 | 0.8352 | 107.5 | 78.15 | 3.4018 | 3.0689 | 395.1 | - | - | 2022-07-31 21:25 | 12 | 34 | RateD
3296 | 4-07:40:20 | 1:49 | -0.4656 | 0.8475 | 109.1 | 79.3 | 3.3918 | 3.1107 | 400.5 | - | - | 2022-07-31 21:26 | 12 | 34 | RateD
3297 | 4-07:41:55 | 1:51 | -0.4656 | 0.8598 | 110.7 | 80.45 | 3.3817 | 3.1524 | 405.9 | - | - | 2022-07-31 21:28 | 12 | 34 | RateD
3298 | 4-07:43:30 | 1:52 | -0.4656 | 0.8721 | 112.3 | 81.6 | 3.3716 | 3.1939 | 411.2 | - | - | 2022-07-31 21:29 | 12 | 34 | RateD
3299 | 4-07:45:04 | 1:54 | -0.4656 | 0.8843 | 113.9 | 82.74 | 3.3615 | 3.2349 | 416.5 | - | - | 2022-07-31 21:31 | 12 | 34 | RateD
3300 | 4-07:46:37 | 1:56 | -0.4656 | 0.8962 | 115.4 | 83.86 | 3.3515 | 3.275 | 421.6 | - | - | 2022-07-31 21:32 | 12 | 34 | RateD
3301 | 4-07:48:08 | 1:57 | -0.4656 | 0.908 | 116.9 | 84.97 | 3.3414 | 3.3144 | 426.7 | - | - | 2022-07-31 21:34 | 12 | 34 | RateD
3302 | 4-07:49:36 | 1:58 | -0.4656 | 0.9194 | 118.4 | 86.03 | 3.3313 | 3.3526 | 431.6 | - | - | 2022-07-31 21:35 | 12 | 34 | RateD
3303 | 4-07:51:00 | 2:00 | -0.4656 | 0.9302 | 119.8 | 87.04 | 3.3212 | 3.3885 | 436.3 | - | - | 2022-07-31 21:37 | 12 | 34 | RateD
3304 | 4-07:52:13 | 2:01 | -0.4656 | 0.9397 | 121 | 87.93 | 3.3112 | 3.4198 | 440.3 | - | - | 2022-07-31 21:38 | 12 | 34 | RateD
3305 | 4-07:53:17 | 2:02 | -0.4656 | 0.948 | 122.1 | 88.7 | 3.3011 | 3.4472 | 443.8 | - | - | 2022-07-31 21:39 | 12 | 34 | RateD
3306 | 4-07:54:12 | 2:03 | -0.4656 | 0.9551 | 123 | 89.37 | 3.291 | 3.4707 | 446.9 | - | - | 2022-07-31 21:40 | 12 | 34 | RateD
3307 | 4-07:55:02 | 2:04 | -0.4656 | 0.9616 | 123.8 | 89.98 | 3.2809 | 3.492 | 449.6 | - | - | 2022-07-31 21:41 | 12 | 34 | RateD
3308 | 4-07:55:47 | 2:05 | -0.4656 | 0.9674 | 124.5 | 90.52 | 3.2709 | 3.5109 | 452 | - | - | 2022-07-31 21:42 | 12 | 34 | RateD
3309 | 4-07:56:27 | 2:05 | -0.4656 | 0.9726 | 125.2 | 91.01 | 3.2608 | 3.5281 | 454.2 | - | - | 2022-07-31 21:42 | 12 | 34 | RateD
3310 | 4-07:57:03 | 2:06 | -0.4656 | 0.9772 | 125.8 | 91.43 | 3.2507 | 3.5429 | 456.1 | - | - | 2022-07-31 21:43 | 12 | 34 | RateD
3311 | 4-07:57:36 | 2:07 | -0.4656 | 0.9815 | 126.4 | 91.84 | 3.2406 | 3.557 | 458 | - | - | 2022-07-31 21:43 | 12 | 34 | RateD
3312 | 4-07:58:07 | 2:07 | -0.4656 | 0.9856 | 126.9 | 92.22 | 3.2306 | 3.5701 | 459.6 | - | - | 2022-07-31 21:44 | 12 | 34 | RateD
3313 | 4-07:58:36 | 2:07 | -0.4656 | 0.9893 | 127.4 | 92.57 | 3.2205 | 3.582 | 461.2 | - | - | 2022-07-31 21:44 | 12 | 34 | RateD
3314 | 4-07:59:03 | 2:08 | -0.4656 | 0.9927 | 127.8 | 92.89 | 3.2103 | 3.5932 | 462.6 | - | - | 2022-07-31 21:45 | 12 | 34 | RateD
3315 | 4-07:59:28 | 2:08 | -0.4656 | 0.9959 | 128.2 | 93.19 | 3.2002 | 3.6035 | 463.9 | - | - | 2022-07-31 21:45 | 12 | 34 | RateD
3316 | 4-07:59:51 | 2:09 | -0.4656 | 0.999 | 128.6 | 93.48 | 3.1899 | 3.6133 | 465.2 | - | - | 2022-07-31 21:46 | 12 | 34 | RateD
3317 | 4-08:00:14 | 2:09 | -0.4656 | 1.0019 | 129 | 93.75 | 3.1797 | 3.6226 | 466.4 | - | - | 2022-07-31 21:46 | 12 | 34 | RateD
3318 | 4-08:00:36 | 2:09 | -0.4656 | 1.0047 | 129.4 | 94.02 | 3.1696 | 3.6315 | 467.6 | - | - | 2022-07-31 21:46 | 12 | 34 | RateD
3319 | 4-08:00:56 | 2:10 | -0.4656 | 1.0074 | 129.7 | 94.27 | 3.1594 | 3.64 | 468.6 | - | - | 2022-07-31 21:47 | 12 | 34 | RateD
3320 | 4-08:01:16 | 2:10 | -0.4656 | 1.0099 | 130 | 94.5 | 3.1493 | 3.6479 | 469.7 | - | - | 2022-07-31 21:47 | 12 | 34 | RateD
3321 | 4-08:01:35 | 2:10 | -0.4656 | 1.0123 | 130.3 | 94.73 | 3.1393 | 3.6555 | 470.6 | - | - | 2022-07-31 21:47 | 12 | 34 | RateD
3322 | 4-08:01:52 | 2:11 | -0.4656 | 1.0146 | 130.6 | 94.94 | 3.1292 | 3.6626 | 471.6 | - | - | 2022-07-31 21:48 | 12 | 34 | RateD
3323 | 4-08:02:09 | 2:11 | -0.4656 | 1.0168 | 130.9 | 95.15 | 3.119 | 3.6695 | 472.5 | - | - | 2022-07-31 21:48 | 12 | 34 | RateD
3324 | 4-08:02:26 | 2:11 | -0.4656 | 1.0189 | 131.2 | 95.34 | 3.1087 | 3.6761 | 473.3 | - | - | 2022-07-31 21:48 | 12 | 34 | RateD
3325 | 4-08:02:41 | 2:12 | -0.4656 | 1.021 | 131.5 | 95.54 | 3.0986 | 3.6825 | 474.1 | - | - | 2022-07-31 21:48 | 12 | 34 | RateD
3326 | 4-08:02:57 | 2:12 | -0.4656 | 1.023 | 131.7 | 95.72 | 3.0886 | 3.6886 | 474.9 | - | - | 2022-07-31 21:49 | 12 | 34 | RateD
3327 | 4-08:03:12 | 2:12 | -0.4656 | 1.0249 | 132 | 95.9 | 3.0782 | 3.6945 | 475.7 | - | - | 2022-07-31 21:49 | 12 | 34 | RateD
3328 | 4-08:03:26 | 2:12 | -0.4656 | 1.0267 | 132.2 | 96.07 | 3.0681 | 3.7 | 476.4 | - | - | 2022-07-31 21:49 | 12 | 34 | RateD
3329 | 4-08:03:39 | 2:13 | -0.4656 | 1.0284 | 132.4 | 96.23 | 3.058 | 3.7053 | 477.1 | - | - | 2022-07-31 21:49 | 12 | 34 | RateD
3330 | 4-08:03:52 | 2:13 | -0.4656 | 1.0301 | 132.6 | 96.39 | 3.048 | 3.7105 | 477.7 | - | - | 2022-07-31 21:50 | 12 | 34 | RateD
3331 | 4-08:04:05 | 2:13 | -0.4656 | 1.0318 | 132.8 | 96.54 | 3.0376 | 3.7155 | 478.4 | - | - | 2022-07-31 21:50 | 12 | 34 | RateD
3332 | 4-08:04:17 | 2:13 | -0.4656 | 1.0333 | 133 | 96.69 | 3.0275 | 3.7203 | 479 | - | - | 2022-07-31 21:50 | 12 | 34 | RateD
3333 | 4-08:04:29 | 2:13 | -0.4656 | 1.0349 | 133.2 | 96.83 | 3.0174 | 3.7249 | 479.6 | - | - | 2022-07-31 21:50 | 12 | 34 | RateD
3334 | 4-08:04:40 | 2:14 | -0.4656 | 1.0363 | 133.4 | 96.97 | 3.007 | 3.7294 | 480.2 | - | - | 2022-07-31 21:50 | 12 | 34 | RateD
3335 | 4-08:04:51 | 2:14 | -0.4656 | 1.0378 | 133.6 | 97.11 | 2.9967 | 3.7337 | 480.7 | - | - | 2022-07-31 21:51 | 12 | 34 | RateD
3336 | 4-08:05:02 | 2:14 | -0.4656 | 1.0391 | 133.8 | 97.23 | 2.9864 | 3.7377 | 481.2 | - | - | 2022-07-31 21:51 | 12 | 34 | RateD
3337 | 4-08:05:12 | 2:14 | -0.4656 | 1.0404 | 134 | 97.35 | 2.9763 | 3.7416 | 481.7 | - | - | 2022-07-31 21:51 | 12 | 34 | RateD
3338 | 4-08:05:21 | 2:14 | -0.4656 | 1.0417 | 134.1 | 97.47 | 2.9661 | 3.7453 | 482.2 | - | - | 2022-07-31 21:51 | 12 | 34 | RateD
3339 | 4-08:05:31 | 2:14 | -0.4656 | 1.0429 | 134.3 | 97.58 | 2.9559 | 3.7489 | 482.7 | - | - | 2022-07-31 21:51 | 12 | 34 | RateD
3340 | 4-08:05:40 | 2:15 | -0.4656 | 1.044 | 134.4 | 97.69 | 2.9458 | 3.7523 | 483.1 | - | - | 2022-07-31 21:51 | 12 | 34 | RateD
3341 | 4-08:05:49 | 2:15 | -0.4656 | 1.0452 | 134.6 | 97.8 | 2.9356 | 3.7557 | 483.5 | - | - | 2022-07-31 21:52 | 12 | 34 | RateD
3342 | 4-08:05:58 | 2:15 | -0.4656 | 1.0464 | 134.7 | 97.91 | 2.9247 | 3.7591 | 484 | - | - | 2022-07-31 21:52 | 12 | 34 | RateD
3343 | 4-08:06:06 | 2:15 | -0.4656 | 1.0475 | 134.9 | 98.01 | 2.9143 | 3.7624 | 484.4 | - | - | 2022-07-31 21:52 | 12 | 34 | RateD
3344 | 4-08:06:14 | 2:15 | -0.4656 | 1.0485 | 135 | 98.11 | 2.9043 | 3.7653 | 484.8 | - | - | 2022-07-31 21:52 | 12 | 34 | RateD
3345 | 4-08:06:22 | 2:15 | -0.4656 | 1.0495 | 135.1 | 98.2 | 2.8937 | 3.7683 | 485.2 | - | - | 2022-07-31 21:52 | 12 | 34 | RateD
3346 | 4-08:06:30 | 2:15 | -0.4656 | 1.0505 | 135.3 | 98.3 | 2.8833 | 3.7711 | 485.5 | - | - | 2022-07-31 21:52 | 12 | 34 | RateD
3347 | 4-08:06:37 | 2:16 | -0.4656 | 1.0514 | 135.4 | 98.38 | 2.8731 | 3.7738 | 485.9 | - | - | 2022-07-31 21:52 | 12 | 34 | RateD
3348 | 4-08:06:44 | 2:16 | -0.4656 | 1.0523 | 135.5 | 98.47 | 2.8627 | 3.7764 | 486.2 | - | - | 2022-07-31 21:53 | 12 | 34 | RateD
3349 | 4-08:06:51 | 2:16 | -0.4656 | 1.0532 | 135.6 | 98.55 | 2.852 | 3.7789 | 486.5 | - | - | 2022-07-31 21:53 | 12 | 34 | RateD
3350 | 4-08:06:57 | 2:16 | -0.4656 | 1.054 | 135.7 | 98.63 | 2.8418 | 3.7812 | 486.8 | - | - | 2022-07-31 21:53 | 12 | 34 | RateD
3351 | 4-08:07:03 | 2:16 | -0.4656 | 1.0548 | 135.8 | 98.7 | 2.8316 | 3.7833 | 487.1 | - | - | 2022-07-31 21:53 | 12 | 34 | RateD
3352 | 4-08:07:09 | 2:16 | -0.4656 | 1.0555 | 135.9 | 98.77 | 2.8206 | 3.7855 | 487.4 | - | - | 2022-07-31 21:53 | 12 | 34 | RateD
3353 | 4-08:07:14 | 2:16 | -0.4656 | 1.0562 | 136 | 98.83 | 2.8099 | 3.7874 | 487.6 | - | - | 2022-07-31 21:53 | 12 | 34 | RateD
3354 | 4-08:07:19 | 2:16 | -0.4656 | 1.0568 | 136.1 | 98.89 | 2.7998 | 3.7892 | 487.9 | - | - | 2022-07-31 21:53 | 12 | 34 | RateD
3355 | 4-08:07:23 | 2:16 | -0.4656 | 1.0575 | 136.1 | 98.95 | 2.7891 | 3.7909 | 488.1 | - | - | 2022-07-31 21:53 | 12 | 34 | RateD
3356 | 4-08:07:28 | 2:16 | -0.4656 | 1.058 | 136.2 | 99 | 2.7787 | 3.7924 | 488.3 | - | - | 2022-07-31 21:53 | 12 | 34 | RateD
3357 | 4-08:07:32 | 2:16 | -0.4656 | 1.0585 | 136.3 | 99.05 | 2.7682 | 3.7939 | 488.5 | - | - | 2022-07-31 21:53 | 12 | 34 | RateD
3358 | 4-08:07:36 | 2:16 | -0.4656 | 1.059 | 136.3 | 99.09 | 2.7581 | 3.7952 | 488.6 | - | - | 2022-07-31 21:53 | 12 | 34 | RateD
3359 | 4-08:07:39 | 2:17 | -0.4656 | 1.0595 | 136.4 | 99.14 | 2.7479 | 3.7965 | 488.8 | - | - | 2022-07-31 21:53 | 12 | 34 | RateD
3360 | 4-08:07:43 | 2:17 | -0.4656 | 1.06 | 136.5 | 99.18 | 2.7372 | 3.7978 | 489 | - | - | 2022-07-31 21:54 | 12 | 34 | RateD
3361 | 4-08:07:47 | 2:17 | -0.4656 | 1.0605 | 136.5 | 99.23 | 2.726 | 3.7991 | 489.1 | - | - | 2022-07-31 21:54 | 12 | 34 | RateD
3362 | 4-08:07:50 | 2:17 | -0.4656 | 1.0609 | 136.6 | 99.27 | 2.7147 | 3.8004 | 489.3 | - | - | 2022-07-31 21:54 | 12 | 34 | RateD
3363 | 4-08:07:54 | 2:17 | -0.4656 | 1.0614 | 136.7 | 99.32 | 2.7028 | 3.8018 | 489.5 | - | - | 2022-07-31 21:54 | 12 | 34 | RateD
3364 | 4-08:07:58 | 2:17 | -0.4656 | 1.0619 | 136.7 | 99.36 | 2.6913 | 3.803 | 489.6 | - | - | 2022-07-31 21:54 | 12 | 34 | RateD
3365 | 4-08:08:01 | 2:17 | -0.4656 | 1.0623 | 136.8 | 99.4 | 2.6811 | 3.8041 | 489.8 | - | - | 2022-07-31 21:54 | 12 | 34 | RateD
3366 | 4-08:08:04 | 2:17 | -0.4656 | 1.0627 | 136.8 | 99.44 | 2.6702 | 3.8052 | 489.9 | - | - | 2022-07-31 21:54 | 12 | 34 | RateD
3367 | 4-08:08:07 | 2:17 | -0.4656 | 1.0631 | 136.9 | 99.48 | 2.6595 | 3.8063 | 490.1 | - | - | 2022-07-31 21:54 | 12 | 34 | RateD
3368 | 4-08:08:10 | 2:17 | -0.4656 | 1.0635 | 136.9 | 99.51 | 2.6487 | 3.8074 | 490.2 | - | - | 2022-07-31 21:54 | 12 | 34 | RateD
3369 | 4-08:08:13 | 2:17 | -0.4656 | 1.0639 | 137 | 99.55 | 2.6376 | 3.8084 | 490.3 | - | - | 2022-07-31 21:54 | 12 | 34 | RateD
3370 | 4-08:08:17 | 2:17 | -0.4656 | 1.0643 | 137 | 99.59 | 2.627 | 3.8095 | 490.5 | - | - | 2022-07-31 21:54 | 12 | 34 | RateD
3371 | 4-08:08:20 | 2:17 | -0.4656 | 1.0647 | 137.1 | 99.63 | 2.6156 | 3.8106 | 490.6 | - | - | 2022-07-31 21:54 | 12 | 34 | RateD
3372 | 4-08:08:23 | 2:17 | -0.4656 | 1.0652 | 137.1 | 99.67 | 2.6037 | 3.8117 | 490.8 | - | - | 2022-07-31 21:54 | 12 | 34 | RateD
3373 | 4-08:08:26 | 2:17 | -0.4656 | 1.0655 | 137.2 | 99.7 | 2.5925 | 3.8127 | 490.9 | - | - | 2022-07-31 21:54 | 12 | 34 | RateD
3374 | 4-08:08:29 | 2:17 | -0.4656 | 1.0659 | 137.2 | 99.74 | 2.5822 | 3.8136 | 491 | - | - | 2022-07-31 21:54 | 12 | 34 | RateD
3375 | 4-08:08:32 | 2:17 | -0.4656 | 1.0663 | 137.3 | 99.78 | 2.5708 | 3.8146 | 491.1 | - | - | 2022-07-31 21:54 | 12 | 34 | RateD
3376 | 4-08:08:35 | 2:17 | -0.4656 | 1.0667 | 137.3 | 99.81 | 2.5605 | 3.8155 | 491.3 | - | - | 2022-07-31 21:54 | 12 | 34 | RateD
3377 | 4-08:08:38 | 2:18 | -0.4656 | 1.0671 | 137.4 | 99.85 | 2.5488 | 3.8166 | 491.4 | - | - | 2022-07-31 21:54 | 12 | 34 | RateD
3378 | 4-08:08:41 | 2:18 | -0.4656 | 1.0675 | 137.4 | 99.88 | 2.5369 | 3.8176 | 491.5 | - | - | 2022-07-31 21:54 | 12 | 34 | RateD
3379 | 4-08:08:44 | 2:18 | -0.4656 | 1.0678 | 137.5 | 99.92 | 2.5265 | 3.8185 | 491.6 | - | - | 2022-07-31 21:55 | 12 | 34 | RateD
3380 | 4-08:08:46 | 2:18 | -0.4656 | 1.0682 | 137.5 | 99.95 | 2.5163 | 3.8193 | 491.7 | - | - | 2022-07-31 21:55 | 12 | 34 | RateD
3381 | 4-08:08:49 | 2:18 | -0.4656 | 1.0685 | 137.6 | 99.98 | 2.5059 | 3.8202 | 491.9 | - | - | 2022-07-31 21:55 | 12 | 34 | RateD
3382 | 4-08:08:50 | 2:18 | -0.4656 | 1.0687 | 137.6 | 100 | 2.5 | 3.8207 | 491.9 | - | - | 2022-07-31 21:55 | 12 | 34 | RateD
3383 | 4-08:08:50 | 0:00 | 0.4656 | 0 | 0 | 0 | 2.6741 | 0 | 0 | - | - | 2022-07-31 21:55 | 13 | 35 | RateC
3384 | 4-08:08:52 | 0:00 | 0.4656 | 0.0002 | 0 | 0.02 | 2.8072 | 0.0006 | 0.1 | - | - | 2022-07-31 21:55 | 13 | 35 | RateC
3385 | 4-08:08:53 | 0:00 | 0.4656 | 0.0003 | 0 | 0.03 | 2.8371 | 0.0008 | 0.1 | - | - | 2022-07-31 21:55 | 13 | 35 | RateC
3386 | 4-08:08:54 | 0:00 | 0.4656 | 0.0005 | 0.1 | 0.05 | 2.8945 | 0.0014 | 0.2 | - | - | 2022-07-31 21:55 | 13 | 35 | RateC
3387 | 4-08:08:55 | 0:00 | 0.4656 | 0.0006 | 0.1 | 0.06 | 2.9191 | 0.0018 | 0.2 | - | - | 2022-07-31 21:55 | 13 | 35 | RateC
3388 | 4-08:08:56 | 0:00 | 0.4656 | 0.0008 | 0.1 | 0.07 | 2.9367 | 0.0022 | 0.3 | - | - | 2022-07-31 21:55 | 13 | 35 | RateC
3389 | 4-08:08:57 | 0:00 | 0.4656 | 0.0009 | 0.1 | 0.08 | 2.954 | 0.0026 | 0.3 | - | - | 2022-07-31 21:55 | 13 | 35 | RateC
3390 | 4-08:08:58 | 0:00 | 0.4656 | 0.001 | 0.1 | 0.1 | 2.9653 | 0.003 | 0.4 | - | - | 2022-07-31 21:55 | 13 | 35 | RateC
3391 | 4-08:08:59 | 0:00 | 0.4656 | 0.0012 | 0.1 | 0.11 | 2.9768 | 0.0034 | 0.4 | - | - | 2022-07-31 21:55 | 13 | 35 | RateC
3392 | 4-08:09:01 | 0:00 | 0.4656 | 0.0014 | 0.2 | 0.13 | 2.9906 | 0.004 | 0.5 | - | - | 2022-07-31 21:55 | 13 | 35 | RateC
3393 | 4-08:09:02 | 0:00 | 0.4656 | 0.0016 | 0.2 | 0.15 | 3.0032 | 0.0046 | 0.6 | - | - | 2022-07-31 21:55 | 13 | 35 | RateC
3394 | 4-08:09:04 | 0:00 | 0.4656 | 0.0018 | 0.2 | 0.17 | 3.0137 | 0.0052 | 0.7 | - | - | 2022-07-31 21:55 | 13 | 35 | RateC
3395 | 4-08:09:06 | 0:00 | 0.4656 | 0.002 | 0.3 | 0.19 | 3.0264 | 0.006 | 0.8 | - | - | 2022-07-31 21:55 | 13 | 35 | RateC
3396 | 4-08:09:08 | 0:00 | 0.4656 | 0.0023 | 0.3 | 0.22 | 3.0374 | 0.0069 | 0.9 | - | - | 2022-07-31 21:55 | 13 | 35 | RateC
3397 | 4-08:09:10 | 0:00 | 0.4656 | 0.0026 | 0.3 | 0.24 | 3.0475 | 0.0077 | 1 | - | - | 2022-07-31 21:55 | 13 | 35 | RateC
3398 | 4-08:09:13 | 0:00 | 0.4656 | 0.0029 | 0.4 | 0.28 | 3.0588 | 0.0088 | 1.1 | - | - | 2022-07-31 21:55 | 13 | 35 | RateC
3399 | 4-08:09:16 | 0:00 | 0.4656 | 0.0033 | 0.4 | 0.31 | 3.0689 | 0.0098 | 1.3 | - | - | 2022-07-31 21:55 | 13 | 35 | RateC
3400 | 4-08:09:19 | 0:00 | 0.4656 | 0.0037 | 0.5 | 0.34 | 3.08 | 0.0111 | 1.4 | - | - | 2022-07-31 21:55 | 13 | 35 | RateC
3401 | 4-08:09:22 | 0:01 | 0.4656 | 0.0042 | 0.5 | 0.39 | 3.0914 | 0.0125 | 1.6 | - | - | 2022-07-31 21:55 | 13 | 35 | RateC
3402 | 4-08:09:26 | 0:01 | 0.4656 | 0.0046 | 0.6 | 0.43 | 3.1021 | 0.014 | 1.8 | - | - | 2022-07-31 21:55 | 13 | 35 | RateC
3403 | 4-08:09:30 | 0:01 | 0.4656 | 0.0052 | 0.7 | 0.48 | 3.1132 | 0.0156 | 2 | - | - | 2022-07-31 21:55 | 13 | 35 | RateC
3404 | 4-08:09:35 | 0:01 | 0.4656 | 0.0057 | 0.7 | 0.53 | 3.1236 | 0.0174 | 2.2 | - | - | 2022-07-31 21:55 | 13 | 35 | RateC
3405 | 4-08:09:39 | 0:01 | 0.4656 | 0.0063 | 0.8 | 0.59 | 3.1345 | 0.0193 | 2.5 | - | - | 2022-07-31 21:55 | 13 | 35 | RateC
3406 | 4-08:09:45 | 0:01 | 0.4656 | 0.007 | 0.9 | 0.66 | 3.1456 | 0.0215 | 2.8 | - | - | 2022-07-31 21:56 | 13 | 35 | RateC
3407 | 4-08:09:50 | 0:01 | 0.4656 | 0.0077 | 1 | 0.72 | 3.1557 | 0.0236 | 3 | - | - | 2022-07-31 21:56 | 13 | 35 | RateC
3408 | 4-08:09:56 | 0:01 | 0.4656 | 0.0085 | 1.1 | 0.79 | 3.1661 | 0.026 | 3.3 | - | - | 2022-07-31 21:56 | 13 | 35 | RateC
3409 | 4-08:10:02 | 0:01 | 0.4656 | 0.0093 | 1.2 | 0.87 | 3.1763 | 0.0285 | 3.7 | - | - | 2022-07-31 21:56 | 13 | 35 | RateC
3410 | 4-08:10:08 | 0:01 | 0.4656 | 0.0101 | 1.3 | 0.94 | 3.1865 | 0.0312 | 4 | - | - | 2022-07-31 21:56 | 13 | 35 | RateC
3411 | 4-08:10:16 | 0:01 | 0.4656 | 0.011 | 1.4 | 1.03 | 3.1972 | 0.0342 | 4.4 | - | - | 2022-07-31 21:56 | 13 | 35 | RateC
3412 | 4-08:10:24 | 0:02 | 0.4656 | 0.0121 | 1.6 | 1.13 | 3.2076 | 0.0374 | 4.8 | - | - | 2022-07-31 21:56 | 13 | 35 | RateC
3413 | 4-08:10:32 | 0:02 | 0.4656 | 0.0131 | 1.7 | 1.22 | 3.2179 | 0.0408 | 5.3 | - | - | 2022-07-31 21:56 | 13 | 35 | RateC
3414 | 4-08:10:40 | 0:02 | 0.4656 | 0.0142 | 1.8 | 1.33 | 3.2279 | 0.0444 | 5.7 | - | - | 2022-07-31 21:56 | 13 | 35 | RateC
3415 | 4-08:10:50 | 0:02 | 0.4656 | 0.0154 | 2 | 1.44 | 3.2383 | 0.0483 | 6.2 | - | - | 2022-07-31 21:57 | 13 | 35 | RateC
3416 | 4-08:11:00 | 0:02 | 0.4656 | 0.0167 | 2.2 | 1.56 | 3.2487 | 0.0525 | 6.8 | - | - | 2022-07-31 21:57 | 13 | 35 | RateC
3417 | 4-08:11:10 | 0:02 | 0.4656 | 0.0181 | 2.3 | 1.69 | 3.2588 | 0.057 | 7.3 | - | - | 2022-07-31 21:57 | 13 | 35 | RateC
3418 | 4-08:11:21 | 0:03 | 0.4656 | 0.0195 | 2.5 | 1.82 | 3.2688 | 0.0616 | 7.9 | - | - | 2022-07-31 21:57 | 13 | 35 | RateC
3419 | 4-08:11:33 | 0:03 | 0.4656 | 0.021 | 2.7 | 1.97 | 3.2789 | 0.0665 | 8.6 | - | - | 2022-07-31 21:57 | 13 | 35 | RateC
3420 | 4-08:11:45 | 0:03 | 0.4656 | 0.0227 | 2.9 | 2.12 | 3.2892 | 0.0719 | 9.3 | - | - | 2022-07-31 21:58 | 13 | 35 | RateC
3421 | 4-08:11:59 | 0:03 | 0.4656 | 0.0244 | 3.1 | 2.28 | 3.2992 | 0.0775 | 10 | - | - | 2022-07-31 21:58 | 13 | 35 | RateC
3422 | 4-08:12:13 | 0:03 | 0.4656 | 0.0262 | 3.4 | 2.45 | 3.3093 | 0.0835 | 10.8 | - | - | 2022-07-31 21:58 | 13 | 35 | RateC
3423 | 4-08:12:27 | 0:04 | 0.4656 | 0.0281 | 3.6 | 2.62 | 3.3194 | 0.0898 | 11.6 | - | - | 2022-07-31 21:58 | 13 | 35 | RateC
3424 | 4-08:12:44 | 0:04 | 0.4656 | 0.0302 | 3.9 | 2.82 | 3.3296 | 0.0968 | 12.5 | - | - | 2022-07-31 21:59 | 13 | 35 | RateC
3425 | 4-08:13:00 | 0:04 | 0.4656 | 0.0323 | 4.2 | 3.02 | 3.3398 | 0.104 | 13.4 | - | - | 2022-07-31 21:59 | 13 | 35 | RateC
3426 | 4-08:13:18 | 0:04 | 0.4656 | 0.0347 | 4.5 | 3.24 | 3.3501 | 0.1118 | 14.4 | - | - | 2022-07-31 21:59 | 13 | 35 | RateC
3427 | 4-08:13:37 | 0:05 | 0.4656 | 0.0371 | 4.8 | 3.47 | 3.3603 | 0.12 | 15.4 | - | - | 2022-07-31 21:59 | 13 | 35 | RateC
3428 | 4-08:13:57 | 0:05 | 0.4656 | 0.0396 | 5.1 | 3.7 | 3.3704 | 0.1285 | 16.5 | - | - | 2022-07-31 22:00 | 13 | 35 | RateC
3429 | 4-08:14:18 | 0:05 | 0.4656 | 0.0424 | 5.5 | 3.96 | 3.3805 | 0.1377 | 17.7 | - | - | 2022-07-31 22:00 | 13 | 35 | RateC
3430 | 4-08:14:40 | 0:06 | 0.4656 | 0.0452 | 5.8 | 4.23 | 3.3905 | 0.1475 | 19 | - | - | 2022-07-31 22:00 | 13 | 35 | RateC
3431 | 4-08:15:04 | 0:06 | 0.4656 | 0.0483 | 6.2 | 4.52 | 3.4006 | 0.1579 | 20.3 | - | - | 2022-07-31 22:01 | 13 | 35 | RateC
3432 | 4-08:15:29 | 0:07 | 0.4656 | 0.0516 | 6.6 | 4.82 | 3.4107 | 0.169 | 21.8 | - | - | 2022-07-31 22:01 | 13 | 35 | RateC
3433 | 4-08:15:55 | 0:07 | 0.4656 | 0.0549 | 7.1 | 5.14 | 3.4208 | 0.1805 | 23.2 | - | - | 2022-07-31 22:02 | 13 | 35 | RateC
3434 | 4-08:16:23 | 0:08 | 0.4656 | 0.0586 | 7.5 | 5.48 | 3.4308 | 0.193 | 24.9 | - | - | 2022-07-31 22:02 | 13 | 35 | RateC
3435 | 4-08:16:54 | 0:08 | 0.4656 | 0.0625 | 8.1 | 5.85 | 3.4411 | 0.2066 | 26.6 | - | - | 2022-07-31 22:03 | 13 | 35 | RateC
3436 | 4-08:17:26 | 0:09 | 0.4656 | 0.0667 | 8.6 | 6.24 | 3.4513 | 0.221 | 28.5 | - | - | 2022-07-31 22:03 | 13 | 35 | RateC
3437 | 4-08:18:00 | 0:09 | 0.4656 | 0.0711 | 9.2 | 6.65 | 3.4614 | 0.2363 | 30.4 | - | - | 2022-07-31 22:04 | 13 | 35 | RateC
3438 | 4-08:18:37 | 0:10 | 0.4656 | 0.0759 | 9.8 | 7.1 | 3.4714 | 0.2529 | 32.6 | - | - | 2022-07-31 22:04 | 13 | 35 | RateC
3439 | 4-08:19:18 | 0:10 | 0.4656 | 0.0812 | 10.5 | 7.59 | 3.4815 | 0.2711 | 34.9 | - | - | 2022-07-31 22:05 | 13 | 35 | RateC
3440 | 4-08:20:05 | 0:11 | 0.4656 | 0.0872 | 11.2 | 8.16 | 3.4916 | 0.2923 | 37.6 | - | - | 2022-07-31 22:06 | 13 | 35 | RateC
3441 | 4-08:21:04 | 0:12 | 0.4656 | 0.0949 | 12.2 | 8.87 | 3.5017 | 0.319 | 41.1 | - | - | 2022-07-31 22:07 | 13 | 35 | RateC
3442 | 4-08:22:53 | 0:14 | 0.4656 | 0.109 | 14 | 10.19 | 3.5117 | 0.3686 | 47.5 | - | - | 2022-07-31 22:09 | 13 | 35 | RateC
3443 | 4-08:25:54 | 0:17 | 0.4656 | 0.1323 | 17 | 12.37 | 3.5203 | 0.4506 | 58 | - | - | 2022-07-31 22:12 | 13 | 35 | RateC
3444 | 4-08:28:54 | 0:20 | 0.4656 | 0.1556 | 20 | 14.55 | 3.529 | 0.5326 | 68.6 | - | - | 2022-07-31 22:15 | 13 | 35 | RateC
3445 | 4-08:31:49 | 0:23 | 0.4656 | 0.1783 | 23 | 16.67 | 3.539 | 0.6126 | 78.9 | - | - | 2022-07-31 22:18 | 13 | 35 | RateC
3446 | 4-08:34:28 | 0:26 | 0.4656 | 0.1989 | 25.6 | 18.6 | 3.5491 | 0.6858 | 88.3 | - | - | 2022-07-31 22:20 | 13 | 35 | RateC
3447 | 4-08:36:57 | 0:28 | 0.4656 | 0.2181 | 28.1 | 20.4 | 3.5592 | 0.7541 | 97.1 | - | - | 2022-07-31 22:23 | 13 | 35 | RateC
3448 | 4-08:39:15 | 0:30 | 0.4656 | 0.2359 | 30.4 | 22.06 | 3.5693 | 0.8176 | 105.3 | - | - | 2022-07-31 22:25 | 13 | 35 | RateC
3449 | 4-08:41:24 | 0:33 | 0.4656 | 0.2527 | 32.5 | 23.63 | 3.5793 | 0.8775 | 113 | - | - | 2022-07-31 22:27 | 13 | 35 | RateC
3450 | 4-08:43:27 | 0:35 | 0.4656 | 0.2685 | 34.6 | 25.11 | 3.5894 | 0.9343 | 120.3 | - | - | 2022-07-31 22:29 | 13 | 35 | RateC
3451 | 4-08:45:27 | 0:37 | 0.4656 | 0.2841 | 36.6 | 26.56 | 3.5995 | 0.99 | 127.5 | - | - | 2022-07-31 22:31 | 13 | 35 | RateC
3452 | 4-08:47:25 | 0:39 | 0.4656 | 0.2993 | 38.5 | 27.99 | 3.6096 | 1.0451 | 134.6 | - | - | 2022-07-31 22:33 | 13 | 35 | RateC
3453 | 4-08:49:22 | 0:41 | 0.4656 | 0.3145 | 40.5 | 29.4 | 3.6196 | 1.0998 | 141.6 | - | - | 2022-07-31 22:35 | 13 | 35 | RateC
3454 | 4-08:51:18 | 0:42 | 0.4656 | 0.3294 | 42.4 | 30.8 | 3.6297 | 1.154 | 148.6 | - | - | 2022-07-31 22:37 | 13 | 35 | RateC
3455 | 4-08:53:16 | 0:44 | 0.4656 | 0.3447 | 44.4 | 32.23 | 3.6398 | 1.2095 | 155.7 | - | - | 2022-07-31 22:39 | 13 | 35 | RateC
3456 | 4-08:55:13 | 0:46 | 0.4656 | 0.3599 | 46.3 | 33.65 | 3.6499 | 1.2648 | 162.8 | - | - | 2022-07-31 22:41 | 13 | 35 | RateC
3457 | 4-08:57:11 | 0:48 | 0.4656 | 0.3751 | 48.3 | 35.07 | 3.6599 | 1.3204 | 170 | - | - | 2022-07-31 22:43 | 13 | 35 | RateC
3458 | 4-08:59:12 | 0:50 | 0.4656 | 0.3908 | 50.3 | 36.54 | 3.67 | 1.378 | 177.4 | - | - | 2022-07-31 22:45 | 13 | 35 | RateC
3459 | 4-09:01:10 | 0:52 | 0.4656 | 0.406 | 52.3 | 37.96 | 3.6801 | 1.434 | 184.6 | - | - | 2022-07-31 22:47 | 13 | 35 | RateC
3460 | 4-09:03:10 | 0:54 | 0.4656 | 0.4216 | 54.3 | 39.42 | 3.6902 | 1.4913 | 192 | - | - | 2022-07-31 22:49 | 13 | 35 | RateC
3461 | 4-09:05:11 | 0:56 | 0.4656 | 0.4372 | 56.3 | 40.88 | 3.7002 | 1.549 | 199.4 | - | - | 2022-07-31 22:51 | 13 | 35 | RateC
3462 | 4-09:07:13 | 0:58 | 0.4656 | 0.453 | 58.3 | 42.36 | 3.7103 | 1.6077 | 207 | - | - | 2022-07-31 22:53 | 13 | 35 | RateC
3463 | 4-09:09:16 | 1:00 | 0.4656 | 0.4689 | 60.4 | 43.84 | 3.7204 | 1.6668 | 214.6 | - | - | 2022-07-31 22:55 | 13 | 35 | RateC
3464 | 4-09:11:16 | 1:02 | 0.4656 | 0.4844 | 62.4 | 45.29 | 3.7305 | 1.7244 | 222 | - | - | 2022-07-31 22:57 | 13 | 35 | RateC
3465 | 4-09:13:17 | 1:04 | 0.4656 | 0.5 | 64.4 | 46.75 | 3.7405 | 1.7827 | 229.5 | - | - | 2022-07-31 22:59 | 13 | 35 | RateC
3466 | 4-09:15:17 | 1:06 | 0.4656 | 0.5155 | 66.4 | 48.2 | 3.7506 | 1.8408 | 237 | - | - | 2022-07-31 23:01 | 13 | 35 | RateC
3467 | 4-09:17:16 | 1:08 | 0.4656 | 0.531 | 68.4 | 49.64 | 3.7607 | 1.8988 | 244.5 | - | - | 2022-07-31 23:03 | 13 | 35 | RateC
3468 | 4-09:19:14 | 1:10 | 0.4656 | 0.5462 | 70.3 | 51.07 | 3.7708 | 1.9562 | 251.9 | - | - | 2022-07-31 23:05 | 13 | 35 | RateC
3469 | 4-09:21:08 | 1:12 | 0.4656 | 0.5609 | 72.2 | 52.44 | 3.7808 | 2.0118 | 259 | - | - | 2022-07-31 23:07 | 13 | 35 | RateC
3470 | 4-09:23:00 | 1:14 | 0.4656 | 0.5754 | 74.1 | 53.8 | 3.7909 | 2.0667 | 266.1 | - | - | 2022-07-31 23:09 | 13 | 35 | RateC
3471 | 4-09:24:51 | 1:16 | 0.4656 | 0.5898 | 75.9 | 55.15 | 3.801 | 2.1214 | 273.1 | - | - | 2022-07-31 23:11 | 13 | 35 | RateC
3472 | 4-09:26:37 | 1:18 | 0.4656 | 0.6035 | 77.7 | 56.43 | 3.8111 | 2.1735 | 279.8 | - | - | 2022-07-31 23:12 | 13 | 35 | RateC
3473 | 4-09:28:24 | 1:20 | 0.4656 | 0.6174 | 79.5 | 57.72 | 3.8211 | 2.2264 | 286.6 | - | - | 2022-07-31 23:14 | 13 | 35 | RateC
3474 | 4-09:30:14 | 1:21 | 0.4656 | 0.6315 | 81.3 | 59.04 | 3.8312 | 2.2804 | 293.6 | - | - | 2022-07-31 23:16 | 13 | 35 | RateC
3475 | 4-09:32:09 | 1:23 | 0.4656 | 0.6464 | 83.2 | 60.44 | 3.8413 | 2.3376 | 301 | - | - | 2022-07-31 23:18 | 13 | 35 | RateC
3476 | 4-09:34:19 | 1:25 | 0.4656 | 0.6632 | 85.4 | 62.01 | 3.8514 | 2.4021 | 309.3 | - | - | 2022-07-31 23:20 | 13 | 35 | RateC
3477 | 4-09:36:44 | 1:28 | 0.4656 | 0.682 | 87.8 | 63.77 | 3.8615 | 2.4748 | 318.6 | - | - | 2022-07-31 23:23 | 13 | 35 | RateC
3478 | 4-09:39:11 | 1:30 | 0.4656 | 0.7011 | 90.3 | 65.55 | 3.8715 | 2.5483 | 328.1 | - | - | 2022-07-31 23:25 | 13 | 35 | RateC
3479 | 4-09:41:40 | 1:33 | 0.4656 | 0.7203 | 92.7 | 67.34 | 3.8816 | 2.6228 | 337.7 | - | - | 2022-07-31 23:27 | 13 | 35 | RateC
3480 | 4-09:44:02 | 1:35 | 0.4656 | 0.7386 | 95.1 | 69.06 | 3.8917 | 2.6942 | 346.9 | - | - | 2022-07-31 23:30 | 13 | 35 | RateC
3481 | 4-09:46:29 | 1:38 | 0.4656 | 0.7576 | 97.5 | 70.84 | 3.9018 | 2.7682 | 356.4 | - | - | 2022-07-31 23:32 | 13 | 35 | RateC
3482 | 4-09:48:59 | 1:40 | 0.4656 | 0.777 | 100 | 72.65 | 3.9118 | 2.844 | 366.2 | - | - | 2022-07-31 23:35 | 13 | 35 | RateC
3483 | 4-09:51:40 | 1:43 | 0.4656 | 0.7979 | 102.7 | 74.6 | 3.9219 | 2.9258 | 376.7 | - | - | 2022-07-31 23:37 | 13 | 35 | RateC
3484 | 4-09:54:40 | 1:46 | 0.4656 | 0.8212 | 105.7 | 76.78 | 3.9317 | 3.0172 | 388.5 | - | - | 2022-07-31 23:40 | 13 | 35 | RateC
3485 | 4-09:57:41 | 1:49 | 0.4656 | 0.8445 | 108.7 | 78.96 | 3.94 | 3.1089 | 400.3 | - | - | 2022-07-31 23:43 | 13 | 35 | RateC
3486 | 4-10:00:41 | 1:52 | 0.4656 | 0.8678 | 111.7 | 81.13 | 3.947 | 3.2007 | 412.1 | - | - | 2022-07-31 23:46 | 13 | 35 | RateC
3487 | 4-10:03:41 | 1:55 | 0.4656 | 0.8911 | 114.7 | 83.31 | 3.9534 | 3.2927 | 423.9 | - | - | 2022-07-31 23:49 | 13 | 35 | RateC
3488 | 4-10:06:41 | 1:58 | 0.4656 | 0.9144 | 117.7 | 85.49 | 3.9593 | 3.3849 | 435.8 | - | - | 2022-07-31 23:52 | 13 | 35 | RateC
3489 | 4-10:09:41 | 2:01 | 0.4656 | 0.9377 | 120.7 | 87.67 | 3.9656 | 3.4773 | 447.7 | - | - | 2022-07-31 23:55 | 13 | 35 | RateC
3490 | 4-10:12:41 | 2:04 | 0.4656 | 0.961 | 123.7 | 89.85 | 3.9734 | 3.5697 | 459.6 | - | - | 2022-07-31 23:58 | 13 | 35 | RateC
3491 | 4-10:15:31 | 2:07 | 0.4656 | 0.983 | 126.6 | 91.9 | 3.9834 | 3.6572 | 470.9 | - | - | 2022-08-01 00:01 | 13 | 35 | RateC
3492 | 4-10:17:39 | 2:09 | 0.4656 | 0.9995 | 128.7 | 93.45 | 3.9935 | 3.7231 | 479.4 | - | - | 2022-08-01 00:03 | 13 | 35 | RateC
3493 | 4-10:18:46 | 2:10 | 0.4656 | 1.0082 | 129.8 | 94.26 | 4 | 3.7578 | 483.8 | - | - | 2022-08-01 00:05 | 13 | 35 | RateC
3494 | 4-10:18:46 | 0:00 | 0.4649 | 1.0082 | 129.8 | 94.26 | 4.0002 | 3.7578 | 483.8 | - | - | 2022-08-01 00:05 | 13 | 36 | CVC
3495 | 4-10:20:46 | 0:02 | 0.3644 | 1.0219 | 131.6 | 95.55 | 3.9999 | 3.8129 | 490.9 | - | - | 2022-08-01 00:07 | 13 | 36 | CVC
3496 | 4-10:22:46 | 0:04 | 0.2874 | 1.0328 | 133 | 96.56 | 3.9999 | 3.8563 | 496.5 | - | - | 2022-08-01 00:09 | 13 | 36 | CVC
3497 | 4-10:24:46 | 0:06 | 0.2222 | 1.0413 | 134.1 | 97.35 | 3.9999 | 3.8902 | 500.9 | - | - | 2022-08-01 00:11 | 13 | 36 | CVC
3498 | 4-10:26:46 | 0:08 | 0.1718 | 1.0479 | 134.9 | 97.97 | 3.9999 | 3.9166 | 504.3 | - | - | 2022-08-01 00:13 | 13 | 36 | CVC
3499 | 4-10:28:46 | 0:10 | 0.135 | 1.053 | 135.6 | 98.45 | 3.9999 | 3.9371 | 506.9 | - | - | 2022-08-01 00:15 | 13 | 36 | CVC
3500 | 4-10:30:46 | 0:12 | 0.1056 | 1.057 | 136.1 | 98.82 | 3.9999 | 3.953 | 509 | - | - | 2022-08-01 00:17 | 13 | 36 | CVC
3501 | 4-10:32:46 | 0:14 | 0.0841 | 1.0602 | 136.5 | 99.12 | 3.9999 | 3.9658 | 510.6 | - | - | 2022-08-01 00:19 | 13 | 36 | CVC
3502 | 4-10:34:46 | 0:16 | 0.068 | 1.0627 | 136.8 | 99.35 | 3.9999 | 3.9758 | 511.9 | - | - | 2022-08-01 00:21 | 13 | 36 | CVC
3503 | 4-10:36:46 | 0:18 | 0.0538 | 1.0647 | 137.1 | 99.54 | 3.9997 | 3.9839 | 512.9 | - | - | 2022-08-01 00:23 | 13 | 36 | CVC
3504 | 4-10:38:46 | 0:20 | 0.0443 | 1.0663 | 137.3 | 99.7 | 3.9997 | 3.9905 | 513.8 | - | - | 2022-08-01 00:25 | 13 | 36 | CVC
3505 | 4-10:40:46 | 0:22 | 0.0369 | 1.0677 | 137.5 | 99.82 | 3.9997 | 3.9958 | 514.5 | - | - | 2022-08-01 00:27 | 13 | 36 | CVC
3506 | 4-10:42:46 | 0:24 | 0.0311 | 1.0688 | 137.6 | 99.93 | 3.9997 | 4.0003 | 515 | - | - | 2022-08-01 00:29 | 13 | 36 | CVC
3507 | 4-10:44:21 | 0:26 | 0.0279 | 1.0696 | 137.7 | 100 | 3.9997 | 4.0034 | 515.4 | - | - | 2022-08-01 00:30 | 13 | 36 | CVC
3508 | 4-10:44:21 | 0:00 | -0.4656 | 0 | 0 | 0 | 3.9634 | 0 | 0 | - | - | 2022-08-01 00:30 | 13 | 37 | RateD
3509 | 4-10:44:27 | 0:00 | -0.4656 | 0.0008 | 0.1 | 0.08 | 3.9532 | 0.0033 | 0.4 | - | - | 2022-08-01 00:30 | 13 | 37 | RateD
3510 | 4-10:44:39 | 0:00 | -0.4656 | 0.0023 | 0.3 | 0.22 | 3.943 | 0.0091 | 1.2 | - | - | 2022-08-01 00:30 | 13 | 37 | RateD
3511 | 4-10:44:57 | 0:01 | -0.4656 | 0.0047 | 0.6 | 0.44 | 3.9329 | 0.0186 | 2.4 | - | - | 2022-08-01 00:31 | 13 | 37 | RateD
3512 | 4-10:45:27 | 0:01 | -0.4656 | 0.0085 | 1.1 | 0.8 | 3.9228 | 0.0336 | 4.3 | - | - | 2022-08-01 00:31 | 13 | 37 | RateD
3513 | 4-10:46:07 | 0:02 | -0.4656 | 0.0136 | 1.8 | 1.28 | 3.9128 | 0.0536 | 6.9 | - | - | 2022-08-01 00:32 | 13 | 37 | RateD
3514 | 4-10:46:53 | 0:03 | -0.4656 | 0.0197 | 2.5 | 1.85 | 3.9027 | 0.0772 | 9.9 | - | - | 2022-08-01 00:33 | 13 | 37 | RateD
3515 | 4-10:47:45 | 0:03 | -0.4656 | 0.0263 | 3.4 | 2.47 | 3.8926 | 0.1031 | 13.3 | - | - | 2022-08-01 00:34 | 13 | 37 | RateD
3516 | 4-10:48:41 | 0:04 | -0.4656 | 0.0337 | 4.3 | 3.16 | 3.8825 | 0.1316 | 16.9 | - | - | 2022-08-01 00:34 | 13 | 37 | RateD
3517 | 4-10:49:46 | 0:05 | -0.4656 | 0.0421 | 5.4 | 3.95 | 3.8725 | 0.1642 | 21.1 | - | - | 2022-08-01 00:36 | 13 | 37 | RateD
3518 | 4-10:51:04 | 0:07 | -0.4656 | 0.0521 | 6.7 | 4.89 | 3.8624 | 0.2029 | 26.1 | - | - | 2022-08-01 00:37 | 13 | 37 | RateD
3519 | 4-10:52:35 | 0:08 | -0.4656 | 0.0638 | 8.2 | 6 | 3.8523 | 0.2483 | 32 | - | - | 2022-08-01 00:38 | 13 | 37 | RateD
3520 | 4-10:54:28 | 0:10 | -0.4656 | 0.0785 | 10.1 | 7.37 | 3.8422 | 0.3047 | 39.2 | - | - | 2022-08-01 00:40 | 13 | 37 | RateD
3521 | 4-10:56:59 | 0:13 | -0.4656 | 0.098 | 12.6 | 9.21 | 3.8322 | 0.3796 | 48.9 | - | - | 2022-08-01 00:43 | 13 | 37 | RateD
3522 | 4-10:59:59 | 0:16 | -0.4656 | 0.1213 | 15.6 | 11.39 | 3.8238 | 0.4687 | 60.3 | - | - | 2022-08-01 00:46 | 13 | 37 | RateD
3523 | 4-11:02:59 | 0:19 | -0.4656 | 0.1446 | 18.6 | 13.58 | 3.8176 | 0.5577 | 71.8 | - | - | 2022-08-01 00:49 | 13 | 37 | RateD
3524 | 4-11:05:59 | 0:22 | -0.4656 | 0.1679 | 21.6 | 15.77 | 3.8123 | 0.6466 | 83.2 | - | - | 2022-08-01 00:52 | 13 | 37 | RateD
3525 | 4-11:09:00 | 0:25 | -0.4656 | 0.1912 | 24.6 | 17.96 | 3.807 | 0.7353 | 94.7 | - | - | 2022-08-01 00:55 | 13 | 37 | RateD
3526 | 4-11:12:00 | 0:28 | -0.4656 | 0.2145 | 27.6 | 20.15 | 3.801 | 0.8239 | 106.1 | - | - | 2022-08-01 00:58 | 13 | 37 | RateD
3527 | 4-11:15:00 | 0:31 | -0.4655 | 0.2378 | 30.6 | 22.33 | 3.7942 | 0.9123 | 117.5 | - | - | 2022-08-01 01:01 | 13 | 37 | RateD
3528 | 4-11:18:00 | 0:34 | -0.4656 | 0.2611 | 33.6 | 24.52 | 3.7855 | 1.0007 | 128.8 | - | - | 2022-08-01 01:04 | 13 | 37 | RateD
3529 | 4-11:20:47 | 0:36 | -0.4656 | 0.2827 | 36.4 | 26.55 | 3.7754 | 1.0823 | 139.3 | - | - | 2022-08-01 01:07 | 13 | 37 | RateD
3530 | 4-11:23:10 | 0:39 | -0.4656 | 0.3012 | 38.8 | 28.3 | 3.7653 | 1.1524 | 148.4 | - | - | 2022-08-01 01:09 | 13 | 37 | RateD
3531 | 4-11:25:18 | 0:41 | -0.4656 | 0.3178 | 40.9 | 29.85 | 3.7553 | 1.2146 | 156.4 | - | - | 2022-08-01 01:11 | 13 | 37 | RateD
3532 | 4-11:27:18 | 0:43 | -0.4656 | 0.3332 | 42.9 | 31.3 | 3.7452 | 1.2725 | 163.8 | - | - | 2022-08-01 01:13 | 13 | 37 | RateD
3533 | 4-11:29:14 | 0:45 | -0.4656 | 0.3483 | 44.8 | 32.72 | 3.7351 | 1.3288 | 171.1 | - | - | 2022-08-01 01:15 | 13 | 37 | RateD
3534 | 4-11:31:12 | 0:47 | -0.4656 | 0.3635 | 46.8 | 34.15 | 3.725 | 1.3857 | 178.4 | - | - | 2022-08-01 01:17 | 13 | 37 | RateD
3535 | 4-11:33:19 | 0:49 | -0.4656 | 0.38 | 48.9 | 35.69 | 3.715 | 1.4468 | 186.3 | - | - | 2022-08-01 01:19 | 13 | 37 | RateD
3536 | 4-11:35:30 | 0:51 | -0.4656 | 0.3969 | 51.1 | 37.28 | 3.7049 | 1.5096 | 194.4 | - | - | 2022-08-01 01:21 | 13 | 37 | RateD
3537 | 4-11:37:43 | 0:53 | -0.4656 | 0.4141 | 53.3 | 38.89 | 3.6948 | 1.5731 | 202.5 | - | - | 2022-08-01 01:24 | 13 | 37 | RateD
3538 | 4-11:39:58 | 0:56 | -0.4656 | 0.4316 | 55.6 | 40.54 | 3.6847 | 1.6378 | 210.9 | - | - | 2022-08-01 01:26 | 13 | 37 | RateD
3539 | 4-11:42:05 | 0:58 | -0.4656 | 0.4479 | 57.7 | 42.07 | 3.6747 | 1.6979 | 218.6 | - | - | 2022-08-01 01:28 | 13 | 37 | RateD
3540 | 4-11:44:02 | 1:00 | -0.4656 | 0.4631 | 59.6 | 43.5 | 3.6646 | 1.7535 | 225.8 | - | - | 2022-08-01 01:30 | 13 | 37 | RateD
3541 | 4-11:45:48 | 1:01 | -0.4656 | 0.4768 | 61.4 | 44.79 | 3.6545 | 1.8039 | 232.3 | - | - | 2022-08-01 01:32 | 13 | 37 | RateD
3542 | 4-11:47:34 | 1:03 | -0.4656 | 0.4905 | 63.1 | 46.07 | 3.6444 | 1.8536 | 238.7 | - | - | 2022-08-01 01:33 | 13 | 37 | RateD
3543 | 4-11:49:21 | 1:05 | -0.4656 | 0.5044 | 64.9 | 47.38 | 3.6344 | 1.9042 | 245.2 | - | - | 2022-08-01 01:35 | 13 | 37 | RateD
3544 | 4-11:51:09 | 1:07 | -0.4656 | 0.5183 | 66.7 | 48.68 | 3.6243 | 1.9547 | 251.7 | - | - | 2022-08-01 01:37 | 13 | 37 | RateD
3545 | 4-11:52:57 | 1:09 | -0.4656 | 0.5323 | 68.5 | 50 | 3.6142 | 2.0055 | 258.2 | - | - | 2022-08-01 01:39 | 13 | 37 | RateD
3546 | 4-11:54:48 | 1:10 | -0.4656 | 0.5467 | 70.4 | 51.35 | 3.6041 | 2.0574 | 264.9 | - | - | 2022-08-01 01:41 | 13 | 37 | RateD
3547 | 4-11:56:45 | 1:12 | -0.4656 | 0.5618 | 72.3 | 52.77 | 3.5941 | 2.1118 | 271.9 | - | - | 2022-08-01 01:43 | 13 | 37 | RateD
3548 | 4-11:58:44 | 1:14 | -0.4656 | 0.5771 | 74.3 | 54.21 | 3.584 | 2.1668 | 279 | - | - | 2022-08-01 01:45 | 13 | 37 | RateD
3549 | 4-12:00:41 | 1:16 | -0.4656 | 0.5923 | 76.3 | 55.64 | 3.5739 | 2.221 | 286 | - | - | 2022-08-01 01:46 | 13 | 37 | RateD
3550 | 4-12:02:38 | 1:18 | -0.4656 | 0.6074 | 78.2 | 57.05 | 3.5638 | 2.275 | 292.9 | - | - | 2022-08-01 01:48 | 13 | 37 | RateD
3551 | 4-12:04:35 | 1:20 | -0.4656 | 0.6226 | 80.2 | 58.48 | 3.5538 | 2.329 | 299.9 | - | - | 2022-08-01 01:50 | 13 | 37 | RateD
3552 | 4-12:06:27 | 1:22 | -0.4656 | 0.6371 | 82 | 59.84 | 3.5437 | 2.3804 | 306.5 | - | - | 2022-08-01 01:52 | 13 | 37 | RateD
3553 | 4-12:08:18 | 1:24 | -0.4656 | 0.6514 | 83.9 | 61.18 | 3.5336 | 2.431 | 313 | - | - | 2022-08-01 01:54 | 13 | 37 | RateD
3554 | 4-12:10:04 | 1:26 | -0.4656 | 0.6651 | 85.6 | 62.48 | 3.5235 | 2.4796 | 319.2 | - | - | 2022-08-01 01:56 | 13 | 37 | RateD
3555 | 4-12:11:49 | 1:27 | -0.4656 | 0.6787 | 87.4 | 63.75 | 3.5135 | 2.5273 | 325.4 | - | - | 2022-08-01 01:58 | 13 | 37 | RateD
3556 | 4-12:13:33 | 1:29 | -0.4656 | 0.6922 | 89.1 | 65.02 | 3.5034 | 2.5745 | 331.5 | - | - | 2022-08-01 01:59 | 13 | 37 | RateD
3557 | 4-12:15:20 | 1:31 | -0.4656 | 0.706 | 90.9 | 66.32 | 3.4933 | 2.623 | 337.7 | - | - | 2022-08-01 02:01 | 13 | 37 | RateD
3558 | 4-12:17:13 | 1:33 | -0.4656 | 0.7206 | 92.8 | 67.69 | 3.4832 | 2.6739 | 344.3 | - | - | 2022-08-01 02:03 | 13 | 37 | RateD
3559 | 4-12:19:07 | 1:35 | -0.4656 | 0.7353 | 94.7 | 69.06 | 3.4732 | 2.7249 | 350.8 | - | - | 2022-08-01 02:05 | 13 | 37 | RateD
3560 | 4-12:21:00 | 1:37 | -0.4656 | 0.75 | 96.6 | 70.45 | 3.4631 | 2.7759 | 357.4 | - | - | 2022-08-01 02:07 | 13 | 37 | RateD
3561 | 4-12:22:56 | 1:39 | -0.4656 | 0.7649 | 98.5 | 71.85 | 3.453 | 2.8275 | 364 | - | - | 2022-08-01 02:09 | 13 | 37 | RateD
3562 | 4-12:24:46 | 1:40 | -0.4656 | 0.7792 | 100.3 | 73.19 | 3.4429 | 2.8768 | 370.4 | - | - | 2022-08-01 02:11 | 13 | 37 | RateD
3563 | 4-12:26:35 | 1:42 | -0.4656 | 0.7933 | 102.1 | 74.51 | 3.4328 | 2.9252 | 376.6 | - | - | 2022-08-01 02:12 | 13 | 37 | RateD
3564 | 4-12:28:20 | 1:44 | -0.4656 | 0.8068 | 103.9 | 75.79 | 3.4228 | 2.9716 | 382.6 | - | - | 2022-08-01 02:14 | 13 | 37 | RateD
3565 | 4-12:29:59 | 1:46 | -0.4656 | 0.8197 | 105.5 | 77 | 3.4127 | 3.0156 | 388.3 | - | - | 2022-08-01 02:16 | 13 | 37 | RateD
3566 | 4-12:31:39 | 1:47 | -0.4656 | 0.8326 | 107.2 | 78.21 | 3.4026 | 3.0597 | 393.9 | - | - | 2022-08-01 02:17 | 13 | 37 | RateD
3567 | 4-12:33:17 | 1:49 | -0.4656 | 0.8453 | 108.8 | 79.4 | 3.3925 | 3.1027 | 399.5 | - | - | 2022-08-01 02:19 | 13 | 37 | RateD
3568 | 4-12:34:53 | 1:51 | -0.4656 | 0.8576 | 110.4 | 80.56 | 3.3825 | 3.1444 | 404.8 | - | - | 2022-08-01 02:21 | 13 | 37 | RateD
3569 | 4-12:36:26 | 1:52 | -0.4656 | 0.8696 | 112 | 81.69 | 3.3724 | 3.1851 | 410.1 | - | - | 2022-08-01 02:22 | 13 | 37 | RateD
3570 | 4-12:37:57 | 1:54 | -0.4656 | 0.8814 | 113.5 | 82.79 | 3.3623 | 3.2247 | 415.2 | - | - | 2022-08-01 02:24 | 13 | 37 | RateD
3571 | 4-12:39:26 | 1:55 | -0.4656 | 0.893 | 115 | 83.88 | 3.3522 | 3.2636 | 420.2 | - | - | 2022-08-01 02:25 | 13 | 37 | RateD
3572 | 4-12:40:55 | 1:57 | -0.4656 | 0.9044 | 116.4 | 84.96 | 3.3422 | 3.3019 | 425.1 | - | - | 2022-08-01 02:27 | 13 | 37 | RateD
3573 | 4-12:42:22 | 1:58 | -0.4656 | 0.9157 | 117.9 | 86.01 | 3.3321 | 3.3394 | 429.9 | - | - | 2022-08-01 02:28 | 13 | 37 | RateD
3574 | 4-12:43:43 | 1:59 | -0.4656 | 0.9262 | 119.3 | 87 | 3.322 | 3.3746 | 434.5 | - | - | 2022-08-01 02:30 | 13 | 37 | RateD
3575 | 4-12:44:56 | 2:01 | -0.4656 | 0.9357 | 120.5 | 87.89 | 3.3119 | 3.4059 | 438.5 | - | - | 2022-08-01 02:31 | 13 | 37 | RateD
3576 | 4-12:46:02 | 2:02 | -0.4656 | 0.9442 | 121.6 | 88.69 | 3.3019 | 3.434 | 442.1 | - | - | 2022-08-01 02:32 | 13 | 37 | RateD
3577 | 4-12:46:59 | 2:03 | -0.4656 | 0.9515 | 122.5 | 89.38 | 3.2918 | 3.4583 | 445.3 | - | - | 2022-08-01 02:33 | 13 | 37 | RateD
3578 | 4-12:47:50 | 2:03 | -0.4656 | 0.9581 | 123.4 | 90 | 3.2817 | 3.4798 | 448 | - | - | 2022-08-01 02:34 | 13 | 37 | RateD
3579 | 4-12:48:35 | 2:04 | -0.4656 | 0.9639 | 124.1 | 90.54 | 3.2716 | 3.4989 | 450.5 | - | - | 2022-08-01 02:34 | 13 | 37 | RateD
3580 | 4-12:49:14 | 2:05 | -0.4656 | 0.969 | 124.8 | 91.02 | 3.2616 | 3.5155 | 452.6 | - | - | 2022-08-01 02:35 | 13 | 37 | RateD
3581 | 4-12:49:51 | 2:05 | -0.4656 | 0.9737 | 125.4 | 91.47 | 3.2515 | 3.5309 | 454.6 | - | - | 2022-08-01 02:36 | 13 | 37 | RateD
3582 | 4-12:50:24 | 2:06 | -0.4656 | 0.978 | 125.9 | 91.87 | 3.2414 | 3.5449 | 456.4 | - | - | 2022-08-01 02:36 | 13 | 37 | RateD
3583 | 4-12:50:55 | 2:07 | -0.4656 | 0.9821 | 126.4 | 92.25 | 3.2313 | 3.5579 | 458.1 | - | - | 2022-08-01 02:37 | 13 | 37 | RateD
3584 | 4-12:51:24 | 2:07 | -0.4656 | 0.9858 | 126.9 | 92.6 | 3.2213 | 3.5699 | 459.6 | - | - | 2022-08-01 02:37 | 13 | 37 | RateD
3585 | 4-12:51:51 | 2:08 | -0.4656 | 0.9893 | 127.4 | 92.92 | 3.2112 | 3.5811 | 461.1 | - | - | 2022-08-01 02:38 | 13 | 37 | RateD
3586 | 4-12:52:16 | 2:08 | -0.4656 | 0.9926 | 127.8 | 93.24 | 3.201 | 3.5918 | 462.4 | - | - | 2022-08-01 02:38 | 13 | 37 | RateD
3587 | 4-12:52:40 | 2:08 | -0.4656 | 0.9957 | 128.2 | 93.53 | 3.1909 | 3.6017 | 463.7 | - | - | 2022-08-01 02:38 | 13 | 37 | RateD
3588 | 4-12:53:03 | 2:09 | -0.4656 | 0.9986 | 128.6 | 93.8 | 3.1806 | 3.611 | 464.9 | - | - | 2022-08-01 02:39 | 13 | 37 | RateD
3589 | 4-12:53:25 | 2:09 | -0.4656 | 1.0015 | 128.9 | 94.07 | 3.1704 | 3.62 | 466.1 | - | - | 2022-08-01 02:39 | 13 | 37 | RateD
3590 | 4-12:53:46 | 2:09 | -0.4656 | 1.0041 | 129.3 | 94.32 | 3.1603 | 3.6285 | 467.2 | - | - | 2022-08-01 02:40 | 13 | 37 | RateD
3591 | 4-12:54:05 | 2:10 | -0.4656 | 1.0066 | 129.6 | 94.55 | 3.1503 | 3.6363 | 468.2 | - | - | 2022-08-01 02:40 | 13 | 37 | RateD
3592 | 4-12:54:24 | 2:10 | -0.4656 | 1.009 | 129.9 | 94.78 | 3.14 | 3.644 | 469.2 | - | - | 2022-08-01 02:40 | 13 | 37 | RateD
3593 | 4-12:54:41 | 2:10 | -0.4656 | 1.0114 | 130.2 | 95 | 3.1298 | 3.6512 | 470.1 | - | - | 2022-08-01 02:40 | 13 | 37 | RateD
3594 | 4-12:54:59 | 2:11 | -0.4656 | 1.0136 | 130.5 | 95.21 | 3.1196 | 3.6582 | 471 | - | - | 2022-08-01 02:41 | 13 | 37 | RateD
3595 | 4-12:55:15 | 2:11 | -0.4656 | 1.0157 | 130.8 | 95.41 | 3.1093 | 3.6648 | 471.8 | - | - | 2022-08-01 02:41 | 13 | 37 | RateD
3596 | 4-12:55:31 | 2:11 | -0.4656 | 1.0177 | 131 | 95.6 | 3.0993 | 3.6711 | 472.7 | - | - | 2022-08-01 02:41 | 13 | 37 | RateD
3597 | 4-12:55:47 | 2:11 | -0.4656 | 1.0198 | 131.3 | 95.79 | 3.089 | 3.6774 | 473.5 | - | - | 2022-08-01 02:42 | 13 | 37 | RateD
3598 | 4-12:56:01 | 2:12 | -0.4656 | 1.0216 | 131.5 | 95.96 | 3.0788 | 3.6831 | 474.2 | - | - | 2022-08-01 02:42 | 13 | 37 | RateD
3599 | 4-12:56:14 | 2:12 | -0.4656 | 1.0234 | 131.8 | 96.13 | 3.0687 | 3.6885 | 474.9 | - | - | 2022-08-01 02:42 | 13 | 37 | RateD
3600 | 4-12:56:28 | 2:12 | -0.4656 | 1.0251 | 132 | 96.29 | 3.0585 | 3.6938 | 475.6 | - | - | 2022-08-01 02:42 | 13 | 37 | RateD
3601 | 4-12:56:41 | 2:12 | -0.4656 | 1.0267 | 132.2 | 96.45 | 3.0484 | 3.6988 | 476.2 | - | - | 2022-08-01 02:42 | 13 | 37 | RateD
3602 | 4-12:56:53 | 2:13 | -0.4656 | 1.0283 | 132.4 | 96.59 | 3.0383 | 3.7035 | 476.8 | - | - | 2022-08-01 02:43 | 13 | 37 | RateD
3603 | 4-12:57:05 | 2:13 | -0.4656 | 1.0299 | 132.6 | 96.74 | 3.0283 | 3.7082 | 477.4 | - | - | 2022-08-01 02:43 | 13 | 37 | RateD
3604 | 4-12:57:16 | 2:13 | -0.4656 | 1.0314 | 132.8 | 96.88 | 3.018 | 3.7128 | 478 | - | - | 2022-08-01 02:43 | 13 | 37 | RateD
3605 | 4-12:57:28 | 2:13 | -0.4656 | 1.0329 | 133 | 97.02 | 3.0077 | 3.7173 | 478.6 | - | - | 2022-08-01 02:43 | 13 | 37 | RateD
3606 | 4-12:57:39 | 2:13 | -0.4656 | 1.0343 | 133.2 | 97.15 | 2.9976 | 3.7215 | 479.1 | - | - | 2022-08-01 02:43 | 13 | 37 | RateD
3607 | 4-12:57:49 | 2:13 | -0.4656 | 1.0356 | 133.3 | 97.28 | 2.9874 | 3.7256 | 479.7 | - | - | 2022-08-01 02:44 | 13 | 37 | RateD
3608 | 4-12:58:00 | 2:14 | -0.4656 | 1.037 | 133.5 | 97.41 | 2.9768 | 3.7296 | 480.2 | - | - | 2022-08-01 02:44 | 13 | 37 | RateD
3609 | 4-12:58:09 | 2:14 | -0.4656 | 1.0383 | 133.7 | 97.53 | 2.9664 | 3.7334 | 480.7 | - | - | 2022-08-01 02:44 | 13 | 37 | RateD
3610 | 4-12:58:19 | 2:14 | -0.4656 | 1.0395 | 133.8 | 97.64 | 2.956 | 3.7371 | 481.2 | - | - | 2022-08-01 02:44 | 13 | 37 | RateD
3611 | 4-12:58:28 | 2:14 | -0.4656 | 1.0407 | 134 | 97.76 | 2.9455 | 3.7407 | 481.6 | - | - | 2022-08-01 02:44 | 13 | 37 | RateD
3612 | 4-12:58:37 | 2:14 | -0.4656 | 1.0419 | 134.1 | 97.87 | 2.9353 | 3.7441 | 482.1 | - | - | 2022-08-01 02:44 | 13 | 37 | RateD
3613 | 4-12:58:46 | 2:14 | -0.4656 | 1.043 | 134.3 | 97.97 | 2.925 | 3.7473 | 482.5 | - | - | 2022-08-01 02:45 | 13 | 37 | RateD
3614 | 4-12:58:54 | 2:15 | -0.4656 | 1.044 | 134.4 | 98.07 | 2.9148 | 3.7504 | 482.9 | - | - | 2022-08-01 02:45 | 13 | 37 | RateD
3615 | 4-12:59:02 | 2:15 | -0.4656 | 1.0451 | 134.6 | 98.17 | 2.9046 | 3.7534 | 483.3 | - | - | 2022-08-01 02:45 | 13 | 37 | RateD
3616 | 4-12:59:10 | 2:15 | -0.4656 | 1.0461 | 134.7 | 98.26 | 2.8942 | 3.7564 | 483.6 | - | - | 2022-08-01 02:45 | 13 | 37 | RateD
3617 | 4-12:59:17 | 2:15 | -0.4656 | 1.047 | 134.8 | 98.35 | 2.8841 | 3.7591 | 484 | - | - | 2022-08-01 02:45 | 13 | 37 | RateD
3618 | 4-12:59:25 | 2:15 | -0.4656 | 1.048 | 134.9 | 98.44 | 2.8734 | 3.7619 | 484.3 | - | - | 2022-08-01 02:45 | 13 | 37 | RateD
3619 | 4-12:59:32 | 2:15 | -0.4656 | 1.0489 | 135 | 98.52 | 2.8632 | 3.7644 | 484.7 | - | - | 2022-08-01 02:45 | 13 | 37 | RateD
3620 | 4-12:59:39 | 2:15 | -0.4656 | 1.0498 | 135.2 | 98.61 | 2.8523 | 3.767 | 485 | - | - | 2022-08-01 02:45 | 13 | 37 | RateD
3621 | 4-12:59:45 | 2:15 | -0.4656 | 1.0506 | 135.3 | 98.69 | 2.8416 | 3.7694 | 485.3 | - | - | 2022-08-01 02:46 | 13 | 37 | RateD
3622 | 4-12:59:51 | 2:16 | -0.4656 | 1.0514 | 135.4 | 98.76 | 2.8311 | 3.7715 | 485.6 | - | - | 2022-08-01 02:46 | 13 | 37 | RateD
3623 | 4-12:59:56 | 2:16 | -0.4656 | 1.052 | 135.5 | 98.82 | 2.821 | 3.7734 | 485.8 | - | - | 2022-08-01 02:46 | 13 | 37 | RateD
3624 | 4-13:00:02 | 2:16 | -0.4656 | 1.0527 | 135.5 | 98.89 | 2.8099 | 3.7754 | 486.1 | - | - | 2022-08-01 02:46 | 13 | 37 | RateD
3625 | 4-13:00:06 | 2:16 | -0.4656 | 1.0533 | 135.6 | 98.94 | 2.7995 | 3.777 | 486.3 | - | - | 2022-08-01 02:46 | 13 | 37 | RateD
3626 | 4-13:00:10 | 2:16 | -0.4656 | 1.0539 | 135.7 | 98.99 | 2.7889 | 3.7786 | 486.5 | - | - | 2022-08-01 02:46 | 13 | 37 | RateD
3627 | 4-13:00:15 | 2:16 | -0.4656 | 1.0544 | 135.8 | 99.05 | 2.7779 | 3.7801 | 486.7 | - | - | 2022-08-01 02:46 | 13 | 37 | RateD
3628 | 4-13:00:18 | 2:16 | -0.4656 | 1.0549 | 135.8 | 99.09 | 2.7679 | 3.7814 | 486.9 | - | - | 2022-08-01 02:46 | 13 | 37 | RateD
3629 | 4-13:00:22 | 2:16 | -0.4656 | 1.0554 | 135.9 | 99.14 | 2.757 | 3.7827 | 487 | - | - | 2022-08-01 02:46 | 13 | 37 | RateD
3630 | 4-13:00:26 | 2:16 | -0.4656 | 1.0559 | 135.9 | 99.18 | 2.746 | 3.784 | 487.2 | - | - | 2022-08-01 02:46 | 13 | 37 | RateD
3631 | 4-13:00:29 | 2:16 | -0.4656 | 1.0563 | 136 | 99.22 | 2.7348 | 3.7853 | 487.4 | - | - | 2022-08-01 02:46 | 13 | 37 | RateD
3632 | 4-13:00:32 | 2:16 | -0.4656 | 1.0567 | 136.1 | 99.26 | 2.7245 | 3.7864 | 487.5 | - | - | 2022-08-01 02:46 | 13 | 37 | RateD
3633 | 4-13:00:36 | 2:16 | -0.4656 | 1.0571 | 136.1 | 99.3 | 2.7142 | 3.7875 | 487.6 | - | - | 2022-08-01 02:46 | 13 | 37 | RateD
3634 | 4-13:00:39 | 2:16 | -0.4656 | 1.0576 | 136.2 | 99.34 | 2.7034 | 3.7887 | 487.8 | - | - | 2022-08-01 02:46 | 13 | 37 | RateD
3635 | 4-13:00:42 | 2:16 | -0.4656 | 1.058 | 136.2 | 99.38 | 2.6924 | 3.7898 | 487.9 | - | - | 2022-08-01 02:47 | 13 | 37 | RateD
3636 | 4-13:00:45 | 2:16 | -0.4656 | 1.0584 | 136.3 | 99.42 | 2.6818 | 3.7908 | 488.1 | - | - | 2022-08-01 02:47 | 13 | 37 | RateD
3637 | 4-13:00:48 | 2:16 | -0.4656 | 1.0588 | 136.3 | 99.45 | 2.6707 | 3.7919 | 488.2 | - | - | 2022-08-01 02:47 | 13 | 37 | RateD
3638 | 4-13:00:51 | 2:16 | -0.4656 | 1.0592 | 136.4 | 99.49 | 2.6592 | 3.793 | 488.4 | - | - | 2022-08-01 02:47 | 13 | 37 | RateD
3639 | 4-13:00:54 | 2:17 | -0.4656 | 1.0596 | 136.4 | 99.53 | 2.6479 | 3.7941 | 488.5 | - | - | 2022-08-01 02:47 | 13 | 37 | RateD
3640 | 4-13:00:58 | 2:17 | -0.4656 | 1.06 | 136.5 | 99.57 | 2.6366 | 3.7952 | 488.6 | - | - | 2022-08-01 02:47 | 13 | 37 | RateD
3641 | 4-13:01:00 | 2:17 | -0.4656 | 1.0603 | 136.5 | 99.6 | 2.6265 | 3.7961 | 488.7 | - | - | 2022-08-01 02:47 | 13 | 37 | RateD
3642 | 4-13:01:03 | 2:17 | -0.4656 | 1.0607 | 136.6 | 99.64 | 2.615 | 3.7971 | 488.9 | - | - | 2022-08-01 02:47 | 13 | 37 | RateD
3643 | 4-13:01:06 | 2:17 | -0.4656 | 1.0611 | 136.6 | 99.67 | 2.6048 | 3.798 | 489 | - | - | 2022-08-01 02:47 | 13 | 37 | RateD
3644 | 4-13:01:09 | 2:17 | -0.4656 | 1.0615 | 136.7 | 99.71 | 2.5927 | 3.7991 | 489.1 | - | - | 2022-08-01 02:47 | 13 | 37 | RateD
3645 | 4-13:01:12 | 2:17 | -0.4656 | 1.0619 | 136.7 | 99.74 | 2.582 | 3.8 | 489.3 | - | - | 2022-08-01 02:47 | 13 | 37 | RateD
3646 | 4-13:01:15 | 2:17 | -0.4656 | 1.0622 | 136.8 | 99.78 | 2.5718 | 3.8009 | 489.4 | - | - | 2022-08-01 02:47 | 13 | 37 | RateD
3647 | 4-13:01:18 | 2:17 | -0.4656 | 1.0626 | 136.8 | 99.81 | 2.5594 | 3.802 | 489.5 | - | - | 2022-08-01 02:47 | 13 | 37 | RateD
3648 | 4-13:01:21 | 2:17 | -0.4656 | 1.063 | 136.9 | 99.85 | 2.549 | 3.8029 | 489.6 | - | - | 2022-08-01 02:47 | 13 | 37 | RateD
3649 | 4-13:01:23 | 2:17 | -0.4656 | 1.0633 | 136.9 | 99.88 | 2.5386 | 3.8037 | 489.7 | - | - | 2022-08-01 02:47 | 13 | 37 | RateD
3650 | 4-13:01:26 | 2:17 | -0.4656 | 1.0636 | 136.9 | 99.91 | 2.5281 | 3.8046 | 489.8 | - | - | 2022-08-01 02:47 | 13 | 37 | RateD
3651 | 4-13:01:28 | 2:17 | -0.4656 | 1.064 | 137 | 99.94 | 2.5177 | 3.8054 | 489.9 | - | - | 2022-08-01 02:47 | 13 | 37 | RateD
3652 | 4-13:01:31 | 2:17 | -0.4656 | 1.0643 | 137 | 99.97 | 2.507 | 3.8063 | 490.1 | - | - | 2022-08-01 02:47 | 13 | 37 | RateD
3653 | 4-13:01:33 | 2:17 | -0.4656 | 1.0646 | 137.1 | 100 | 2.4998 | 3.807 | 490.1 | - | - | 2022-08-01 02:47 | 13 | 37 | RateD
3654 | 4-13:01:33 | 0:00 | 0.4656 | 0 | 0 | 0 | 2.6979 | 0 | 0 | - | - | 2022-08-01 02:47 | 14 | 38 | RateC
3655 | 4-13:01:35 | 0:00 | 0.4656 | 0.0002 | 0 | 0.02 | 2.8015 | 0.0006 | 0.1 | - | - | 2022-08-01 02:47 | 14 | 38 | RateC
3656 | 4-13:01:35 | 0:00 | 0.4656 | 0.0003 | 0 | 0.03 | 2.8303 | 0.0008 | 0.1 | - | - | 2022-08-01 02:47 | 14 | 38 | RateC
3657 | 4-13:01:37 | 0:00 | 0.4656 | 0.0005 | 0.1 | 0.05 | 2.89 | 0.0014 | 0.2 | - | - | 2022-08-01 02:47 | 14 | 38 | RateC
3658 | 4-13:01:38 | 0:00 | 0.4656 | 0.0007 | 0.1 | 0.07 | 2.9269 | 0.002 | 0.3 | - | - | 2022-08-01 02:47 | 14 | 38 | RateC
3659 | 4-13:01:40 | 0:00 | 0.4656 | 0.0008 | 0.1 | 0.08 | 2.9446 | 0.0024 | 0.3 | - | - | 2022-08-01 02:47 | 14 | 38 | RateC
3660 | 4-13:01:41 | 0:00 | 0.4656 | 0.001 | 0.1 | 0.09 | 2.9574 | 0.0028 | 0.4 | - | - | 2022-08-01 02:47 | 14 | 38 | RateC
3661 | 4-13:01:42 | 0:00 | 0.4656 | 0.0011 | 0.1 | 0.11 | 2.9708 | 0.0033 | 0.4 | - | - | 2022-08-01 02:48 | 14 | 38 | RateC
3662 | 4-13:01:43 | 0:00 | 0.4656 | 0.0013 | 0.2 | 0.12 | 2.9847 | 0.0038 | 0.5 | - | - | 2022-08-01 02:48 | 14 | 38 | RateC
3663 | 4-13:01:45 | 0:00 | 0.4656 | 0.0015 | 0.2 | 0.14 | 2.9977 | 0.0044 | 0.6 | - | - | 2022-08-01 02:48 | 14 | 38 | RateC
3664 | 4-13:01:46 | 0:00 | 0.4656 | 0.0017 | 0.2 | 0.16 | 3.0083 | 0.005 | 0.6 | - | - | 2022-08-01 02:48 | 14 | 38 | RateC
3665 | 4-13:01:48 | 0:00 | 0.4656 | 0.002 | 0.3 | 0.18 | 3.0205 | 0.0058 | 0.7 | - | - | 2022-08-01 02:48 | 14 | 38 | RateC
3666 | 4-13:01:51 | 0:00 | 0.4656 | 0.0023 | 0.3 | 0.21 | 3.0326 | 0.0067 | 0.9 | - | - | 2022-08-01 02:48 | 14 | 38 | RateC
3667 | 4-13:01:53 | 0:00 | 0.4656 | 0.0025 | 0.3 | 0.24 | 3.043 | 0.0075 | 1 | - | - | 2022-08-01 02:48 | 14 | 38 | RateC
3668 | 4-13:01:55 | 0:00 | 0.4656 | 0.0029 | 0.4 | 0.27 | 3.0542 | 0.0085 | 1.1 | - | - | 2022-08-01 02:48 | 14 | 38 | RateC
3669 | 4-13:01:58 | 0:00 | 0.4656 | 0.0032 | 0.4 | 0.3 | 3.0642 | 0.0096 | 1.2 | - | - | 2022-08-01 02:48 | 14 | 38 | RateC
3670 | 4-13:02:01 | 0:00 | 0.4656 | 0.0036 | 0.5 | 0.34 | 3.0754 | 0.0108 | 1.4 | - | - | 2022-08-01 02:48 | 14 | 38 | RateC
3671 | 4-13:02:05 | 0:01 | 0.4656 | 0.0041 | 0.5 | 0.38 | 3.0869 | 0.0123 | 1.6 | - | - | 2022-08-01 02:48 | 14 | 38 | RateC
3672 | 4-13:02:08 | 0:01 | 0.4656 | 0.0046 | 0.6 | 0.43 | 3.0976 | 0.0138 | 1.8 | - | - | 2022-08-01 02:48 | 14 | 38 | RateC
3673 | 4-13:02:12 | 0:01 | 0.4656 | 0.0051 | 0.7 | 0.47 | 3.1078 | 0.0153 | 2 | - | - | 2022-08-01 02:48 | 14 | 38 | RateC
3674 | 4-13:02:16 | 0:01 | 0.4656 | 0.0056 | 0.7 | 0.53 | 3.1183 | 0.017 | 2.2 | - | - | 2022-08-01 02:48 | 14 | 38 | RateC
3675 | 4-13:02:21 | 0:01 | 0.4656 | 0.0062 | 0.8 | 0.58 | 3.1292 | 0.0189 | 2.4 | - | - | 2022-08-01 02:48 | 14 | 38 | RateC
3676 | 4-13:02:26 | 0:01 | 0.4656 | 0.0069 | 0.9 | 0.65 | 3.14 | 0.021 | 2.7 | - | - | 2022-08-01 02:48 | 14 | 38 | RateC
3677 | 4-13:02:32 | 0:01 | 0.4656 | 0.0076 | 1 | 0.71 | 3.1507 | 0.0232 | 3 | - | - | 2022-08-01 02:48 | 14 | 38 | RateC
3678 | 4-13:02:38 | 0:01 | 0.4656 | 0.0084 | 1.1 | 0.79 | 3.1614 | 0.0257 | 3.3 | - | - | 2022-08-01 02:48 | 14 | 38 | RateC
3679 | 4-13:02:44 | 0:01 | 0.4656 | 0.0092 | 1.2 | 0.86 | 3.1721 | 0.0282 | 3.6 | - | - | 2022-08-01 02:49 | 14 | 38 | RateC
3680 | 4-13:02:51 | 0:01 | 0.4656 | 0.0101 | 1.3 | 0.94 | 3.1825 | 0.031 | 4 | - | - | 2022-08-01 02:49 | 14 | 38 | RateC
3681 | 4-13:02:58 | 0:01 | 0.4656 | 0.011 | 1.4 | 1.03 | 3.1934 | 0.0341 | 4.4 | - | - | 2022-08-01 02:49 | 14 | 38 | RateC
3682 | 4-13:03:06 | 0:02 | 0.4656 | 0.012 | 1.6 | 1.13 | 3.2039 | 0.0374 | 4.8 | - | - | 2022-08-01 02:49 | 14 | 38 | RateC
3683 | 4-13:03:14 | 0:02 | 0.4656 | 0.0131 | 1.7 | 1.23 | 3.2141 | 0.0407 | 5.2 | - | - | 2022-08-01 02:49 | 14 | 38 | RateC
3684 | 4-13:03:23 | 0:02 | 0.4656 | 0.0142 | 1.8 | 1.34 | 3.2247 | 0.0444 | 5.7 | - | - | 2022-08-01 02:49 | 14 | 38 | RateC
3685 | 4-13:03:33 | 0:02 | 0.4656 | 0.0155 | 2 | 1.45 | 3.2352 | 0.0484 | 6.2 | - | - | 2022-08-01 02:49 | 14 | 38 | RateC
3686 | 4-13:03:43 | 0:02 | 0.4656 | 0.0167 | 2.2 | 1.57 | 3.2454 | 0.0525 | 6.8 | - | - | 2022-08-01 02:50 | 14 | 38 | RateC
3687 | 4-13:03:53 | 0:02 | 0.4656 | 0.0181 | 2.3 | 1.7 | 3.2555 | 0.0569 | 7.3 | - | - | 2022-08-01 02:50 | 14 | 38 | RateC
3688 | 4-13:04:04 | 0:03 | 0.4656 | 0.0195 | 2.5 | 1.83 | 3.2657 | 0.0616 | 7.9 | - | - | 2022-08-01 02:50 | 14 | 38 | RateC
3689 | 4-13:04:16 | 0:03 | 0.4656 | 0.0211 | 2.7 | 1.98 | 3.276 | 0.0666 | 8.6 | - | - | 2022-08-01 02:50 | 14 | 38 | RateC
3690 | 4-13:04:29 | 0:03 | 0.4656 | 0.0227 | 2.9 | 2.13 | 3.2864 | 0.072 | 9.3 | - | - | 2022-08-01 02:50 | 14 | 38 | RateC
3691 | 4-13:04:42 | 0:03 | 0.4656 | 0.0244 | 3.1 | 2.29 | 3.2964 | 0.0777 | 10 | - | - | 2022-08-01 02:51 | 14 | 38 | RateC
3692 | 4-13:04:56 | 0:03 | 0.4656 | 0.0263 | 3.4 | 2.46 | 3.3067 | 0.0837 | 10.8 | - | - | 2022-08-01 02:51 | 14 | 38 | RateC
3693 | 4-13:05:11 | 0:04 | 0.4656 | 0.0282 | 3.6 | 2.65 | 3.3169 | 0.0902 | 11.6 | - | - | 2022-08-01 02:51 | 14 | 38 | RateC
3694 | 4-13:05:27 | 0:04 | 0.4656 | 0.0302 | 3.9 | 2.84 | 3.3271 | 0.0969 | 12.5 | - | - | 2022-08-01 02:51 | 14 | 38 | RateC
3695 | 4-13:05:44 | 0:04 | 0.4656 | 0.0324 | 4.2 | 3.04 | 3.3374 | 0.1043 | 13.4 | - | - | 2022-08-01 02:52 | 14 | 38 | RateC
3696 | 4-13:06:02 | 0:04 | 0.4656 | 0.0347 | 4.5 | 3.26 | 3.3474 | 0.1119 | 14.4 | - | - | 2022-08-01 02:52 | 14 | 38 | RateC
3697 | 4-13:06:20 | 0:05 | 0.4656 | 0.0371 | 4.8 | 3.48 | 3.3577 | 0.1199 | 15.4 | - | - | 2022-08-01 02:52 | 14 | 38 | RateC
3698 | 4-13:06:40 | 0:05 | 0.4656 | 0.0397 | 5.1 | 3.72 | 3.3677 | 0.1285 | 16.5 | - | - | 2022-08-01 02:52 | 14 | 38 | RateC
3699 | 4-13:07:01 | 0:05 | 0.4656 | 0.0424 | 5.5 | 3.98 | 3.378 | 0.1377 | 17.7 | - | - | 2022-08-01 02:53 | 14 | 38 | RateC
3700 | 4-13:07:23 | 0:06 | 0.4656 | 0.0453 | 5.8 | 4.25 | 3.3882 | 0.1474 | 19 | - | - | 2022-08-01 02:53 | 14 | 38 | RateC
3701 | 4-13:07:46 | 0:06 | 0.4656 | 0.0483 | 6.2 | 4.53 | 3.3983 | 0.1576 | 20.3 | - | - | 2022-08-01 02:54 | 14 | 38 | RateC
3702 | 4-13:08:11 | 0:07 | 0.4656 | 0.0515 | 6.6 | 4.84 | 3.4084 | 0.1687 | 21.7 | - | - | 2022-08-01 02:54 | 14 | 38 | RateC
3703 | 4-13:08:38 | 0:07 | 0.4656 | 0.0549 | 7.1 | 5.16 | 3.4184 | 0.1804 | 23.2 | - | - | 2022-08-01 02:54 | 14 | 38 | RateC
3704 | 4-13:09:06 | 0:08 | 0.4656 | 0.0585 | 7.5 | 5.49 | 3.4285 | 0.1926 | 24.8 | - | - | 2022-08-01 02:55 | 14 | 38 | RateC
3705 | 4-13:09:35 | 0:08 | 0.4656 | 0.0624 | 8 | 5.85 | 3.4386 | 0.2058 | 26.5 | - | - | 2022-08-01 02:55 | 14 | 38 | RateC
3706 | 4-13:10:06 | 0:09 | 0.4656 | 0.0664 | 8.5 | 6.23 | 3.4487 | 0.2196 | 28.3 | - | - | 2022-08-01 02:56 | 14 | 38 | RateC
3707 | 4-13:10:39 | 0:09 | 0.4656 | 0.0707 | 9.1 | 6.63 | 3.4587 | 0.2344 | 30.2 | - | - | 2022-08-01 02:56 | 14 | 38 | RateC
3708 | 4-13:11:15 | 0:10 | 0.4656 | 0.0753 | 9.7 | 7.07 | 3.4688 | 0.2505 | 32.3 | - | - | 2022-08-01 02:57 | 14 | 38 | RateC
3709 | 4-13:11:54 | 0:10 | 0.4656 | 0.0804 | 10.3 | 7.54 | 3.4789 | 0.2681 | 34.5 | - | - | 2022-08-01 02:58 | 14 | 38 | RateC
3710 | 4-13:12:39 | 0:11 | 0.4656 | 0.0861 | 11.1 | 8.08 | 3.489 | 0.2881 | 37.1 | - | - | 2022-08-01 02:58 | 14 | 38 | RateC
3711 | 4-13:13:31 | 0:12 | 0.4656 | 0.0929 | 12 | 8.72 | 3.499 | 0.3118 | 40.2 | - | - | 2022-08-01 02:59 | 14 | 38 | RateC
3712 | 4-13:14:51 | 0:13 | 0.4656 | 0.1032 | 13.3 | 9.69 | 3.5091 | 0.348 | 44.8 | - | - | 2022-08-01 03:01 | 14 | 38 | RateC
3713 | 4-13:17:51 | 0:16 | 0.4656 | 0.1265 | 16.3 | 11.87 | 3.5192 | 0.4297 | 55.3 | - | - | 2022-08-01 03:04 | 14 | 38 | RateC
3714 | 4-13:20:51 | 0:19 | 0.4656 | 0.1498 | 19.3 | 14.06 | 3.528 | 0.5118 | 65.9 | - | - | 2022-08-01 03:07 | 14 | 38 | RateC
3715 | 4-13:23:51 | 0:22 | 0.4656 | 0.1731 | 22.3 | 16.25 | 3.5376 | 0.5942 | 76.5 | - | - | 2022-08-01 03:10 | 14 | 38 | RateC
3716 | 4-13:26:33 | 0:25 | 0.4656 | 0.194 | 25 | 18.21 | 3.5477 | 0.6681 | 86 | - | - | 2022-08-01 03:12 | 14 | 38 | RateC
3717 | 4-13:29:04 | 0:28 | 0.4656 | 0.2135 | 27.5 | 20.04 | 3.5578 | 0.7375 | 94.9 | - | - | 2022-08-01 03:15 | 14 | 38 | RateC
3718 | 4-13:31:24 | 0:30 | 0.4656 | 0.2316 | 29.8 | 21.74 | 3.5679 | 0.8019 | 103.2 | - | - | 2022-08-01 03:17 | 14 | 38 | RateC
3719 | 4-13:33:35 | 0:32 | 0.4656 | 0.2485 | 32 | 23.33 | 3.5779 | 0.8624 | 111 | - | - | 2022-08-01 03:19 | 14 | 38 | RateC
3720 | 4-13:35:41 | 0:34 | 0.4656 | 0.2649 | 34.1 | 24.86 | 3.588 | 0.9211 | 118.6 | - | - | 2022-08-01 03:22 | 14 | 38 | RateC
3721 | 4-13:37:42 | 0:36 | 0.4656 | 0.2805 | 36.1 | 26.33 | 3.5981 | 0.9773 | 125.8 | - | - | 2022-08-01 03:24 | 14 | 38 | RateC
3722 | 4-13:39:39 | 0:38 | 0.4656 | 0.2957 | 38.1 | 27.75 | 3.6082 | 1.0319 | 132.9 | - | - | 2022-08-01 03:25 | 14 | 38 | RateC
3723 | 4-13:41:33 | 0:40 | 0.4656 | 0.3104 | 40 | 29.13 | 3.6182 | 1.085 | 139.7 | - | - | 2022-08-01 03:27 | 14 | 38 | RateC
3724 | 4-13:43:29 | 0:42 | 0.4656 | 0.3254 | 41.9 | 30.55 | 3.6283 | 1.1395 | 146.7 | - | - | 2022-08-01 03:29 | 14 | 38 | RateC
3725 | 4-13:45:23 | 0:44 | 0.4656 | 0.3401 | 43.8 | 31.92 | 3.6384 | 1.1928 | 153.6 | - | - | 2022-08-01 03:31 | 14 | 38 | RateC
3726 | 4-13:47:21 | 0:46 | 0.4656 | 0.3554 | 45.8 | 33.36 | 3.6485 | 1.2485 | 160.7 | - | - | 2022-08-01 03:33 | 14 | 38 | RateC
3727 | 4-13:49:20 | 0:48 | 0.4656 | 0.3707 | 47.7 | 34.8 | 3.6585 | 1.3046 | 168 | - | - | 2022-08-01 03:35 | 14 | 38 | RateC
3728 | 4-13:51:19 | 0:50 | 0.4656 | 0.3861 | 49.7 | 36.24 | 3.6686 | 1.361 | 175.2 | - | - | 2022-08-01 03:37 | 14 | 38 | RateC
3729 | 4-13:53:19 | 0:52 | 0.4656 | 0.4016 | 51.7 | 37.7 | 3.6787 | 1.4179 | 182.5 | - | - | 2022-08-01 03:39 | 14 | 38 | RateC
3730 | 4-13:55:17 | 0:54 | 0.4656 | 0.4169 | 53.7 | 39.14 | 3.6888 | 1.4743 | 189.8 | - | - | 2022-08-01 03:41 | 14 | 38 | RateC
3731 | 4-13:57:18 | 0:56 | 0.4656 | 0.4326 | 55.7 | 40.6 | 3.6988 | 1.5321 | 197.3 | - | - | 2022-08-01 03:43 | 14 | 38 | RateC
3732 | 4-13:59:18 | 0:58 | 0.4656 | 0.4482 | 57.7 | 42.07 | 3.7089 | 1.5898 | 204.7 | - | - | 2022-08-01 03:45 | 14 | 38 | RateC
3733 | 4-14:01:22 | 1:00 | 0.4656 | 0.4641 | 59.7 | 43.56 | 3.719 | 1.6489 | 212.3 | - | - | 2022-08-01 03:47 | 14 | 38 | RateC
3734 | 4-14:03:21 | 1:02 | 0.4656 | 0.4796 | 61.7 | 45.01 | 3.7291 | 1.7066 | 219.7 | - | - | 2022-08-01 03:49 | 14 | 38 | RateC
3735 | 4-14:05:20 | 1:04 | 0.4656 | 0.4949 | 63.7 | 46.46 | 3.7391 | 1.7639 | 227.1 | - | - | 2022-08-01 03:51 | 14 | 38 | RateC
3736 | 4-14:07:19 | 1:06 | 0.4656 | 0.5102 | 65.7 | 47.89 | 3.7492 | 1.8213 | 234.5 | - | - | 2022-08-01 03:53 | 14 | 38 | RateC
3737 | 4-14:09:16 | 1:08 | 0.4656 | 0.5255 | 67.7 | 49.32 | 3.7593 | 1.8785 | 241.9 | - | - | 2022-08-01 03:55 | 14 | 38 | RateC
3738 | 4-14:11:11 | 1:10 | 0.4656 | 0.5403 | 69.6 | 50.71 | 3.7694 | 1.9342 | 249 | - | - | 2022-08-01 03:57 | 14 | 38 | RateC
3739 | 4-14:13:04 | 1:12 | 0.4656 | 0.5549 | 71.4 | 52.08 | 3.7795 | 1.9893 | 256.1 | - | - | 2022-08-01 03:59 | 14 | 38 | RateC
3740 | 4-14:14:55 | 1:13 | 0.4656 | 0.5693 | 73.3 | 53.43 | 3.7895 | 2.0438 | 263.1 | - | - | 2022-08-01 04:01 | 14 | 38 | RateC
3741 | 4-14:16:45 | 1:15 | 0.4656 | 0.5835 | 75.1 | 54.77 | 3.7996 | 2.0978 | 270.1 | - | - | 2022-08-01 04:03 | 14 | 38 | RateC
3742 | 4-14:18:32 | 1:17 | 0.4656 | 0.5973 | 76.9 | 56.07 | 3.8097 | 2.1503 | 276.9 | - | - | 2022-08-01 04:04 | 14 | 38 | RateC
3743 | 4-14:20:18 | 1:19 | 0.4656 | 0.6111 | 78.7 | 57.36 | 3.8198 | 2.2029 | 283.6 | - | - | 2022-08-01 04:06 | 14 | 38 | RateC
3744 | 4-14:22:08 | 1:21 | 0.4656 | 0.6253 | 80.5 | 58.69 | 3.8298 | 2.2571 | 290.6 | - | - | 2022-08-01 04:08 | 14 | 38 | RateC
3745 | 4-14:24:06 | 1:23 | 0.4656 | 0.6405 | 82.5 | 60.12 | 3.8399 | 2.3156 | 298.1 | - | - | 2022-08-01 04:10 | 14 | 38 | RateC
3746 | 4-14:26:14 | 1:25 | 0.4656 | 0.657 | 84.6 | 61.67 | 3.85 | 2.3791 | 306.3 | - | - | 2022-08-01 04:12 | 14 | 38 | RateC
3747 | 4-14:28:35 | 1:27 | 0.4656 | 0.6753 | 86.9 | 63.39 | 3.8601 | 2.4495 | 315.4 | - | - | 2022-08-01 04:14 | 14 | 38 | RateC
3748 | 4-14:30:59 | 1:29 | 0.4656 | 0.6939 | 89.3 | 65.14 | 3.8701 | 2.5216 | 324.7 | - | - | 2022-08-01 04:17 | 14 | 38 | RateC
3749 | 4-14:33:30 | 1:32 | 0.4656 | 0.7134 | 91.9 | 66.97 | 3.8802 | 2.5971 | 334.4 | - | - | 2022-08-01 04:19 | 14 | 38 | RateC
3750 | 4-14:35:54 | 1:34 | 0.4656 | 0.732 | 94.3 | 68.71 | 3.8903 | 2.6694 | 343.7 | - | - | 2022-08-01 04:22 | 14 | 38 | RateC
3751 | 4-14:38:18 | 1:37 | 0.4656 | 0.7507 | 96.7 | 70.47 | 3.9004 | 2.7422 | 353.1 | - | - | 2022-08-01 04:24 | 14 | 38 | RateC
3752 | 4-14:40:44 | 1:39 | 0.4656 | 0.7696 | 99.1 | 72.24 | 3.9104 | 2.8158 | 362.5 | - | - | 2022-08-01 04:27 | 14 | 38 | RateC
3753 | 4-14:43:26 | 1:42 | 0.4656 | 0.7906 | 101.8 | 74.21 | 3.9205 | 2.898 | 373.1 | - | - | 2022-08-01 04:29 | 14 | 38 | RateC
3754 | 4-14:46:27 | 1:45 | 0.4656 | 0.8139 | 104.8 | 76.4 | 3.9303 | 2.9896 | 384.9 | - | - | 2022-08-01 04:32 | 14 | 38 | RateC
3755 | 4-14:49:27 | 1:48 | 0.4656 | 0.8372 | 107.8 | 78.58 | 3.9386 | 3.0812 | 396.7 | - | - | 2022-08-01 04:35 | 14 | 38 | RateC
3756 | 4-14:52:27 | 1:51 | 0.4656 | 0.8604 | 110.8 | 80.77 | 3.9459 | 3.1729 | 408.5 | - | - | 2022-08-01 04:38 | 14 | 38 | RateC
3757 | 4-14:55:27 | 1:54 | 0.4656 | 0.8838 | 113.8 | 82.96 | 3.952 | 3.265 | 420.4 | - | - | 2022-08-01 04:41 | 14 | 38 | RateC
3758 | 4-14:58:27 | 1:57 | 0.4656 | 0.9071 | 116.8 | 85.14 | 3.958 | 3.3571 | 432.2 | - | - | 2022-08-01 04:44 | 14 | 38 | RateC
3759 | 4-15:01:27 | 2:00 | 0.4656 | 0.9303 | 119.8 | 87.33 | 3.9645 | 3.4494 | 444.1 | - | - | 2022-08-01 04:47 | 14 | 38 | RateC
3760 | 4-15:04:27 | 2:03 | 0.4656 | 0.9536 | 122.8 | 89.51 | 3.972 | 3.5418 | 456 | - | - | 2022-08-01 04:50 | 14 | 38 | RateC
3761 | 4-15:07:25 | 2:06 | 0.4656 | 0.9767 | 125.7 | 91.68 | 3.982 | 3.6334 | 467.8 | - | - | 2022-08-01 04:53 | 14 | 38 | RateC
3762 | 4-15:09:35 | 2:08 | 0.4656 | 0.9935 | 127.9 | 93.25 | 3.9921 | 3.7004 | 476.4 | - | - | 2022-08-01 04:55 | 14 | 38 | RateC
3763 | 4-15:10:57 | 2:09 | 0.4656 | 1.004 | 129.3 | 94.24 | 4 | 3.7425 | 481.9 | - | - | 2022-08-01 04:57 | 14 | 38 | RateC
3764 | 4-15:10:57 | 0:00 | 0.4656 | 1.004 | 129.3 | 94.24 | 3.9999 | 3.7425 | 481.9 | - | - | 2022-08-01 04:57 | 14 | 39 | CVC
3765 | 4-15:12:57 | 0:02 | 0.3688 | 1.0178 | 131 | 95.53 | 4 | 3.7976 | 488.9 | - | - | 2022-08-01 04:59 | 14 | 39 | CVC
3766 | 4-15:14:57 | 0:04 | 0.285 | 1.0286 | 132.4 | 96.55 | 3.9999 | 3.8409 | 494.5 | - | - | 2022-08-01 05:01 | 14 | 39 | CVC
3767 | 4-15:16:57 | 0:06 | 0.2236 | 1.0371 | 133.5 | 97.35 | 3.9999 | 3.8748 | 498.9 | - | - | 2022-08-01 05:03 | 14 | 39 | CVC
3768 | 4-15:18:57 | 0:08 | 0.1734 | 1.0437 | 134.4 | 97.97 | 3.9999 | 3.9012 | 502.3 | - | - | 2022-08-01 05:05 | 14 | 39 | CVC
3769 | 4-15:20:57 | 0:10 | 0.135 | 1.0488 | 135 | 98.45 | 3.9999 | 3.9216 | 504.9 | - | - | 2022-08-01 05:07 | 14 | 39 | CVC
3770 | 4-15:22:57 | 0:12 | 0.1065 | 1.0528 | 135.5 | 98.82 | 3.9999 | 3.9376 | 507 | - | - | 2022-08-01 05:09 | 14 | 39 | CVC
3771 | 4-15:24:57 | 0:14 | 0.084 | 1.0559 | 136 | 99.12 | 3.9999 | 3.9502 | 508.6 | - | - | 2022-08-01 05:11 | 14 | 39 | CVC
3772 | 4-15:26:57 | 0:16 | 0.0674 | 1.0584 | 136.3 | 99.35 | 3.9999 | 3.9602 | 509.9 | - | - | 2022-08-01 05:13 | 14 | 39 | CVC
3773 | 4-15:28:57 | 0:18 | 0.0543 | 1.0604 | 136.5 | 99.54 | 3.9997 | 3.9681 | 510.9 | - | - | 2022-08-01 05:15 | 14 | 39 | CVC
3774 | 4-15:30:57 | 0:20 | 0.0442 | 1.0621 | 136.7 | 99.69 | 3.9997 | 3.9747 | 511.7 | - | - | 2022-08-01 05:17 | 14 | 39 | CVC
3775 | 4-15:32:57 | 0:22 | 0.0374 | 1.0634 | 136.9 | 99.82 | 3.9997 | 3.9801 | 512.4 | - | - | 2022-08-01 05:19 | 14 | 39 | CVC
3776 | 4-15:34:57 | 0:24 | 0.0313 | 1.0646 | 137.1 | 99.93 | 3.9997 | 3.9847 | 513 | - | - | 2022-08-01 05:21 | 14 | 39 | CVC
3777 | 4-15:36:33 | 0:26 | 0.0279 | 1.0653 | 137.2 | 100 | 3.9997 | 3.9878 | 513.4 | - | - | 2022-08-01 05:22 | 14 | 39 | CVC
3778 | 4-15:36:33 | 0:00 | -0.4656 | 0 | 0 | 0 | 3.9628 | 0 | 0 | - | - | 2022-08-01 05:22 | 14 | 40 | RateD
3779 | 4-15:36:39 | 0:00 | -0.4656 | 0.0008 | 0.1 | 0.08 | 3.9528 | 0.0033 | 0.4 | - | - | 2022-08-01 05:22 | 14 | 40 | RateD
3780 | 4-15:36:51 | 0:00 | -0.4656 | 0.0023 | 0.3 | 0.22 | 3.9424 | 0.0092 | 1.2 | - | - | 2022-08-01 05:23 | 14 | 40 | RateD
3781 | 4-15:37:10 | 0:01 | -0.4656 | 0.0048 | 0.6 | 0.45 | 3.9323 | 0.0188 | 2.4 | - | - | 2022-08-01 05:23 | 14 | 40 | RateD
3782 | 4-15:37:40 | 0:01 | -0.4656 | 0.0087 | 1.1 | 0.82 | 3.9221 | 0.0341 | 4.4 | - | - | 2022-08-01 05:23 | 14 | 40 | RateD
3783 | 4-15:38:21 | 0:02 | -0.4656 | 0.0139 | 1.8 | 1.31 | 3.912 | 0.0547 | 7 | - | - | 2022-08-01 05:24 | 14 | 40 | RateD
3784 | 4-15:39:07 | 0:03 | -0.4656 | 0.0199 | 2.6 | 1.88 | 3.9019 | 0.0782 | 10.1 | - | - | 2022-08-01 05:25 | 14 | 40 | RateD
3785 | 4-15:39:59 | 0:03 | -0.4656 | 0.0267 | 3.4 | 2.52 | 3.8918 | 0.1045 | 13.5 | - | - | 2022-08-01 05:26 | 14 | 40 | RateD
3786 | 4-15:40:57 | 0:04 | -0.4656 | 0.0342 | 4.4 | 3.23 | 3.8818 | 0.1336 | 17.2 | - | - | 2022-08-01 05:27 | 14 | 40 | RateD
3787 | 4-15:42:03 | 0:06 | -0.4656 | 0.0427 | 5.5 | 4.03 | 3.8717 | 0.1665 | 21.4 | - | - | 2022-08-01 05:28 | 14 | 40 | RateD
3788 | 4-15:43:19 | 0:07 | -0.4656 | 0.0525 | 6.8 | 4.96 | 3.8616 | 0.2046 | 26.3 | - | - | 2022-08-01 05:29 | 14 | 40 | RateD
3789 | 4-15:44:50 | 0:08 | -0.4656 | 0.0643 | 8.3 | 6.07 | 3.8515 | 0.2501 | 32.2 | - | - | 2022-08-01 05:31 | 14 | 40 | RateD
3790 | 4-15:46:45 | 0:10 | -0.4656 | 0.0791 | 10.2 | 7.47 | 3.8415 | 0.3071 | 39.5 | - | - | 2022-08-01 05:33 | 14 | 40 | RateD
3791 | 4-15:49:19 | 0:13 | -0.4656 | 0.099 | 12.7 | 9.34 | 3.8314 | 0.3834 | 49.4 | - | - | 2022-08-01 05:35 | 14 | 40 | RateD
3792 | 4-15:52:19 | 0:16 | -0.4656 | 0.1223 | 15.7 | 11.54 | 3.823 | 0.4725 | 60.8 | - | - | 2022-08-01 05:38 | 14 | 40 | RateD
3793 | 4-15:55:19 | 0:19 | -0.4656 | 0.1456 | 18.8 | 13.75 | 3.8168 | 0.5616 | 72.3 | - | - | 2022-08-01 05:41 | 14 | 40 | RateD
3794 | 4-15:58:19 | 0:22 | -0.4656 | 0.1689 | 21.8 | 15.94 | 3.8115 | 0.6505 | 83.8 | - | - | 2022-08-01 05:44 | 14 | 40 | RateD
3795 | 4-16:01:19 | 0:25 | -0.4656 | 0.1922 | 24.7 | 18.14 | 3.8066 | 0.7392 | 95.2 | - | - | 2022-08-01 05:47 | 14 | 40 | RateD
3796 | 4-16:04:19 | 0:28 | -0.4656 | 0.2155 | 27.7 | 20.34 | 3.8008 | 0.8277 | 106.6 | - | - | 2022-08-01 05:50 | 14 | 40 | RateD
3797 | 4-16:07:19 | 0:31 | -0.4656 | 0.2388 | 30.7 | 22.53 | 3.7939 | 0.916 | 117.9 | - | - | 2022-08-01 05:53 | 14 | 40 | RateD
3798 | 4-16:10:19 | 0:34 | -0.4656 | 0.262 | 33.7 | 24.73 | 3.7853 | 1.0042 | 129.3 | - | - | 2022-08-01 05:56 | 14 | 40 | RateD
3799 | 4-16:13:06 | 0:37 | -0.4656 | 0.2836 | 36.5 | 26.76 | 3.7753 | 1.0856 | 139.8 | - | - | 2022-08-01 05:59 | 14 | 40 | RateD
3800 | 4-16:15:30 | 0:39 | -0.4656 | 0.3022 | 38.9 | 28.52 | 3.7652 | 1.1559 | 148.8 | - | - | 2022-08-01 06:01 | 14 | 40 | RateD
3801 | 4-16:17:35 | 0:41 | -0.4656 | 0.3184 | 41 | 30.05 | 3.7551 | 1.2169 | 156.7 | - | - | 2022-08-01 06:03 | 14 | 40 | RateD
3802 | 4-16:19:32 | 0:43 | -0.4656 | 0.3335 | 42.9 | 31.48 | 3.745 | 1.2735 | 164 | - | - | 2022-08-01 06:05 | 14 | 40 | RateD
3803 | 4-16:21:26 | 0:45 | -0.4656 | 0.3483 | 44.8 | 32.87 | 3.735 | 1.3288 | 171.1 | - | - | 2022-08-01 06:07 | 14 | 40 | RateD
3804 | 4-16:23:23 | 0:47 | -0.4656 | 0.3635 | 46.8 | 34.3 | 3.7249 | 1.3854 | 178.4 | - | - | 2022-08-01 06:09 | 14 | 40 | RateD
3805 | 4-16:25:28 | 0:49 | -0.4656 | 0.3796 | 48.9 | 35.82 | 3.7148 | 1.4453 | 186.1 | - | - | 2022-08-01 06:11 | 14 | 40 | RateD
3806 | 4-16:27:39 | 0:51 | -0.4656 | 0.3965 | 51.1 | 37.42 | 3.7047 | 1.5082 | 194.2 | - | - | 2022-08-01 06:13 | 14 | 40 | RateD
3807 | 4-16:29:56 | 0:53 | -0.4656 | 0.4142 | 53.3 | 39.1 | 3.6947 | 1.5737 | 202.6 | - | - | 2022-08-01 06:16 | 14 | 40 | RateD
3808 | 4-16:32:11 | 0:56 | -0.4656 | 0.4317 | 55.6 | 40.74 | 3.6846 | 1.638 | 210.9 | - | - | 2022-08-01 06:18 | 14 | 40 | RateD
3809 | 4-16:34:17 | 0:58 | -0.4656 | 0.448 | 57.7 | 42.29 | 3.6745 | 1.6983 | 218.6 | - | - | 2022-08-01 06:20 | 14 | 40 | RateD
3810 | 4-16:36:13 | 1:00 | -0.4656 | 0.4629 | 59.6 | 43.69 | 3.6644 | 1.7529 | 225.7 | - | - | 2022-08-01 06:22 | 14 | 40 | RateD
3811 | 4-16:38:01 | 1:01 | -0.4656 | 0.477 | 61.4 | 45.02 | 3.6544 | 1.8043 | 232.3 | - | - | 2022-08-01 06:24 | 14 | 40 | RateD
3812 | 4-16:39:45 | 1:03 | -0.4656 | 0.4905 | 63.1 | 46.29 | 3.6443 | 1.8535 | 238.6 | - | - | 2022-08-01 06:26 | 14 | 40 | RateD
3813 | 4-16:41:32 | 1:05 | -0.4656 | 0.5042 | 64.9 | 47.58 | 3.6342 | 1.9034 | 245.1 | - | - | 2022-08-01 06:27 | 14 | 40 | RateD
3814 | 4-16:43:16 | 1:07 | -0.4656 | 0.5177 | 66.7 | 48.86 | 3.6241 | 1.9526 | 251.4 | - | - | 2022-08-01 06:29 | 14 | 40 | RateD
3815 | 4-16:45:06 | 1:09 | -0.4656 | 0.5319 | 68.5 | 50.2 | 3.6141 | 2.0039 | 258 | - | - | 2022-08-01 06:31 | 14 | 40 | RateD
3816 | 4-16:46:58 | 1:10 | -0.4656 | 0.5463 | 70.3 | 51.56 | 3.604 | 2.056 | 264.7 | - | - | 2022-08-01 06:33 | 14 | 40 | RateD
3817 | 4-16:48:52 | 1:12 | -0.4656 | 0.5611 | 72.2 | 52.96 | 3.5939 | 2.1092 | 271.6 | - | - | 2022-08-01 06:35 | 14 | 40 | RateD
3818 | 4-16:50:49 | 1:14 | -0.4656 | 0.5762 | 74.2 | 54.38 | 3.5838 | 2.1634 | 278.5 | - | - | 2022-08-01 06:37 | 14 | 40 | RateD
3819 | 4-16:52:46 | 1:16 | -0.4656 | 0.5914 | 76.1 | 55.82 | 3.5738 | 2.2179 | 285.6 | - | - | 2022-08-01 06:39 | 14 | 40 | RateD
3820 | 4-16:54:41 | 1:18 | -0.4656 | 0.6063 | 78.1 | 57.22 | 3.5637 | 2.2708 | 292.4 | - | - | 2022-08-01 06:40 | 14 | 40 | RateD
3821 | 4-16:56:36 | 1:20 | -0.4656 | 0.6212 | 80 | 58.62 | 3.5536 | 2.3238 | 299.2 | - | - | 2022-08-01 06:42 | 14 | 40 | RateD
3822 | 4-16:58:26 | 1:22 | -0.4656 | 0.6354 | 81.8 | 59.97 | 3.5435 | 2.3744 | 305.7 | - | - | 2022-08-01 06:44 | 14 | 40 | RateD
3823 | 4-17:00:15 | 1:24 | -0.4656 | 0.6495 | 83.6 | 61.3 | 3.5335 | 2.4243 | 312.1 | - | - | 2022-08-01 06:46 | 14 | 40 | RateD
3824 | 4-17:02:02 | 1:25 | -0.4656 | 0.6633 | 85.4 | 62.6 | 3.5234 | 2.4728 | 318.4 | - | - | 2022-08-01 06:48 | 14 | 40 | RateD
3825 | 4-17:03:45 | 1:27 | -0.4656 | 0.6766 | 87.1 | 63.86 | 3.5133 | 2.5197 | 324.4 | - | - | 2022-08-01 06:50 | 14 | 40 | RateD
3826 | 4-17:05:30 | 1:29 | -0.4656 | 0.6902 | 88.9 | 65.14 | 3.5032 | 2.5675 | 330.6 | - | - | 2022-08-01 06:51 | 14 | 40 | RateD
3827 | 4-17:07:18 | 1:31 | -0.4656 | 0.7041 | 90.7 | 66.46 | 3.4931 | 2.6162 | 336.8 | - | - | 2022-08-01 06:53 | 14 | 40 | RateD
3828 | 4-17:09:09 | 1:33 | -0.4656 | 0.7185 | 92.5 | 67.81 | 3.4831 | 2.6664 | 343.3 | - | - | 2022-08-01 06:55 | 14 | 40 | RateD
3829 | 4-17:11:02 | 1:34 | -0.4656 | 0.7331 | 94.4 | 69.19 | 3.473 | 2.7171 | 349.8 | - | - | 2022-08-01 06:57 | 14 | 40 | RateD
3830 | 4-17:13:00 | 1:36 | -0.4656 | 0.7483 | 96.3 | 70.63 | 3.4629 | 2.7699 | 356.6 | - | - | 2022-08-01 06:59 | 14 | 40 | RateD
3831 | 4-17:14:52 | 1:38 | -0.4656 | 0.7629 | 98.2 | 72 | 3.4528 | 2.8202 | 363.1 | - | - | 2022-08-01 07:01 | 14 | 40 | RateD
3832 | 4-17:16:45 | 1:40 | -0.4656 | 0.7775 | 100.1 | 73.38 | 3.4428 | 2.8707 | 369.6 | - | - | 2022-08-01 07:03 | 14 | 40 | RateD
3833 | 4-17:18:35 | 1:42 | -0.4656 | 0.7917 | 101.9 | 74.72 | 3.4327 | 2.9193 | 375.9 | - | - | 2022-08-01 07:04 | 14 | 40 | RateD
3834 | 4-17:20:19 | 1:44 | -0.4656 | 0.8052 | 103.7 | 76 | 3.4226 | 2.9657 | 381.8 | - | - | 2022-08-01 07:06 | 14 | 40 | RateD
3835 | 4-17:22:01 | 1:45 | -0.4656 | 0.8183 | 105.4 | 77.23 | 3.4125 | 3.0105 | 387.6 | - | - | 2022-08-01 07:08 | 14 | 40 | RateD
3836 | 4-17:23:41 | 1:47 | -0.4656 | 0.8313 | 107 | 78.46 | 3.4025 | 3.0547 | 393.3 | - | - | 2022-08-01 07:10 | 14 | 40 | RateD
3837 | 4-17:25:17 | 1:49 | -0.4656 | 0.8437 | 108.6 | 79.63 | 3.3924 | 3.0968 | 398.7 | - | - | 2022-08-01 07:11 | 14 | 40 | RateD
3838 | 4-17:26:53 | 1:50 | -0.4656 | 0.8561 | 110.2 | 80.8 | 3.3823 | 3.1389 | 404.1 | - | - | 2022-08-01 07:13 | 14 | 40 | RateD
3839 | 4-17:28:26 | 1:52 | -0.4656 | 0.8682 | 111.8 | 81.94 | 3.3722 | 3.1798 | 409.4 | - | - | 2022-08-01 07:14 | 14 | 40 | RateD
3840 | 4-17:29:56 | 1:53 | -0.4656 | 0.8798 | 113.3 | 83.04 | 3.3622 | 3.219 | 414.4 | - | - | 2022-08-01 07:16 | 14 | 40 | RateD
3841 | 4-17:31:23 | 1:55 | -0.4656 | 0.8911 | 114.7 | 84.1 | 3.3521 | 3.2567 | 419.3 | - | - | 2022-08-01 07:17 | 14 | 40 | RateD
3842 | 4-17:32:48 | 1:56 | -0.4656 | 0.902 | 116.1 | 85.13 | 3.342 | 3.2933 | 424 | - | - | 2022-08-01 07:19 | 14 | 40 | RateD
3843 | 4-17:34:12 | 1:58 | -0.4656 | 0.9128 | 117.5 | 86.15 | 3.3319 | 3.3294 | 428.7 | - | - | 2022-08-01 07:20 | 14 | 40 | RateD
3844 | 4-17:35:31 | 1:59 | -0.4656 | 0.9231 | 118.8 | 87.12 | 3.3219 | 3.3635 | 433.1 | - | - | 2022-08-01 07:21 | 14 | 40 | RateD
3845 | 4-17:36:42 | 2:00 | -0.4656 | 0.9322 | 120 | 87.98 | 3.3118 | 3.3938 | 437 | - | - | 2022-08-01 07:23 | 14 | 40 | RateD
3846 | 4-17:37:46 | 2:01 | -0.4656 | 0.9406 | 121.1 | 88.77 | 3.3017 | 3.4214 | 440.5 | - | - | 2022-08-01 07:24 | 14 | 40 | RateD
3847 | 4-17:38:43 | 2:02 | -0.4656 | 0.948 | 122.1 | 89.47 | 3.2916 | 3.4459 | 443.7 | - | - | 2022-08-01 07:25 | 14 | 40 | RateD
3848 | 4-17:39:33 | 2:03 | -0.4656 | 0.9545 | 122.9 | 90.08 | 3.2816 | 3.4671 | 446.4 | - | - | 2022-08-01 07:25 | 14 | 40 | RateD
3849 | 4-17:40:19 | 2:04 | -0.4656 | 0.9603 | 123.6 | 90.64 | 3.2715 | 3.4864 | 448.9 | - | - | 2022-08-01 07:26 | 14 | 40 | RateD
3850 | 4-17:40:59 | 2:04 | -0.4656 | 0.9656 | 124.3 | 91.13 | 3.2614 | 3.5035 | 451.1 | - | - | 2022-08-01 07:27 | 14 | 40 | RateD
3851 | 4-17:41:36 | 2:05 | -0.4656 | 0.9703 | 124.9 | 91.58 | 3.2513 | 3.519 | 453.1 | - | - | 2022-08-01 07:27 | 14 | 40 | RateD
3852 | 4-17:42:10 | 2:06 | -0.4656 | 0.9748 | 125.5 | 92 | 3.2413 | 3.5334 | 454.9 | - | - | 2022-08-01 07:28 | 14 | 40 | RateD
3853 | 4-17:42:41 | 2:06 | -0.4656 | 0.9788 | 126 | 92.38 | 3.2312 | 3.5463 | 456.6 | - | - | 2022-08-01 07:28 | 14 | 40 | RateD
3854 | 4-17:43:10 | 2:07 | -0.4656 | 0.9825 | 126.5 | 92.73 | 3.2211 | 3.5583 | 458.1 | - | - | 2022-08-01 07:29 | 14 | 40 | RateD
3855 | 4-17:43:37 | 2:07 | -0.4656 | 0.9859 | 126.9 | 93.05 | 3.211 | 3.5694 | 459.6 | - | - | 2022-08-01 07:29 | 14 | 40 | RateD
3856 | 4-17:44:02 | 2:07 | -0.4656 | 0.9892 | 127.4 | 93.36 | 3.201 | 3.5797 | 460.9 | - | - | 2022-08-01 07:30 | 14 | 40 | RateD
3857 | 4-17:44:26 | 2:08 | -0.4656 | 0.9923 | 127.8 | 93.65 | 3.1907 | 3.5899 | 462.2 | - | - | 2022-08-01 07:30 | 14 | 40 | RateD
3858 | 4-17:44:49 | 2:08 | -0.4656 | 0.9953 | 128.1 | 93.94 | 3.1805 | 3.5993 | 463.4 | - | - | 2022-08-01 07:31 | 14 | 40 | RateD
3859 | 4-17:45:11 | 2:09 | -0.4656 | 0.9981 | 128.5 | 94.2 | 3.1704 | 3.6083 | 464.6 | - | - | 2022-08-01 07:31 | 14 | 40 | RateD
3860 | 4-17:45:31 | 2:09 | -0.4656 | 1.0008 | 128.8 | 94.45 | 3.1602 | 3.6167 | 465.6 | - | - | 2022-08-01 07:31 | 14 | 40 | RateD
3861 | 4-17:45:51 | 2:09 | -0.4656 | 1.0033 | 129.2 | 94.69 | 3.1501 | 3.6246 | 466.7 | - | - | 2022-08-01 07:32 | 14 | 40 | RateD
3862 | 4-17:46:09 | 2:10 | -0.4656 | 1.0057 | 129.5 | 94.92 | 3.14 | 3.6322 | 467.6 | - | - | 2022-08-01 07:32 | 14 | 40 | RateD
3863 | 4-17:46:27 | 2:10 | -0.4656 | 1.008 | 129.8 | 95.13 | 3.13 | 3.6394 | 468.6 | - | - | 2022-08-01 07:32 | 14 | 40 | RateD
3864 | 4-17:46:44 | 2:10 | -0.4656 | 1.0102 | 130.1 | 95.34 | 3.1199 | 3.6462 | 469.4 | - | - | 2022-08-01 07:33 | 14 | 40 | RateD
3865 | 4-17:47:01 | 2:10 | -0.4656 | 1.0123 | 130.3 | 95.54 | 3.1097 | 3.6528 | 470.3 | - | - | 2022-08-01 07:33 | 14 | 40 | RateD
3866 | 4-17:47:16 | 2:11 | -0.4656 | 1.0143 | 130.6 | 95.73 | 3.0994 | 3.6592 | 471.1 | - | - | 2022-08-01 07:33 | 14 | 40 | RateD
3867 | 4-17:47:32 | 2:11 | -0.4656 | 1.0164 | 130.9 | 95.93 | 3.089 | 3.6655 | 471.9 | - | - | 2022-08-01 07:33 | 14 | 40 | RateD
3868 | 4-17:47:53 | 2:11 | -0.4656 | 1.019 | 131.2 | 96.18 | 3.0746 | 3.6736 | 473 | - | - | 2022-08-01 07:34 | 14 | 40 | RateD
3869 | 4-17:48:07 | 2:12 | -0.4656 | 1.0208 | 131.4 | 96.35 | 3.0644 | 3.6792 | 473.7 | - | - | 2022-08-01 07:34 | 14 | 40 | RateD
3870 | 4-17:48:20 | 2:12 | -0.4656 | 1.0226 | 131.7 | 96.51 | 3.0542 | 3.6845 | 474.4 | - | - | 2022-08-01 07:34 | 14 | 40 | RateD
3871 | 4-17:48:33 | 2:12 | -0.4656 | 1.0242 | 131.9 | 96.67 | 3.0438 | 3.6896 | 475 | - | - | 2022-08-01 07:34 | 14 | 40 | RateD
3872 | 4-17:48:46 | 2:12 | -0.4656 | 1.0259 | 132.1 | 96.83 | 3.0331 | 3.6947 | 475.7 | - | - | 2022-08-01 07:35 | 14 | 40 | RateD
3873 | 4-17:48:58 | 2:12 | -0.4656 | 1.0275 | 132.3 | 96.97 | 3.023 | 3.6993 | 476.3 | - | - | 2022-08-01 07:35 | 14 | 40 | RateD
3874 | 4-17:49:10 | 2:13 | -0.4656 | 1.029 | 132.5 | 97.11 | 3.0128 | 3.7039 | 476.9 | - | - | 2022-08-01 07:35 | 14 | 40 | RateD
3875 | 4-17:49:21 | 2:13 | -0.4656 | 1.0304 | 132.7 | 97.25 | 3.0025 | 3.7082 | 477.4 | - | - | 2022-08-01 07:35 | 14 | 40 | RateD
3876 | 4-17:49:31 | 2:13 | -0.4656 | 1.0318 | 132.8 | 97.38 | 2.9923 | 3.7123 | 478 | - | - | 2022-08-01 07:35 | 14 | 40 | RateD
3877 | 4-17:49:42 | 2:13 | -0.4656 | 1.0331 | 133 | 97.51 | 2.9821 | 3.7163 | 478.5 | - | - | 2022-08-01 07:36 | 14 | 40 | RateD
3878 | 4-17:49:51 | 2:13 | -0.4656 | 1.0344 | 133.2 | 97.62 | 2.9719 | 3.7201 | 479 | - | - | 2022-08-01 07:36 | 14 | 40 | RateD
3879 | 4-17:50:01 | 2:13 | -0.4656 | 1.0356 | 133.3 | 97.74 | 2.9615 | 3.7238 | 479.4 | - | - | 2022-08-01 07:36 | 14 | 40 | RateD
3880 | 4-17:50:11 | 2:14 | -0.4656 | 1.0369 | 133.5 | 97.86 | 2.9509 | 3.7275 | 479.9 | - | - | 2022-08-01 07:36 | 14 | 40 | RateD
3881 | 4-17:50:20 | 2:14 | -0.4656 | 1.038 | 133.6 | 97.97 | 2.9405 | 3.7309 | 480.4 | - | - | 2022-08-01 07:36 | 14 | 40 | RateD
3882 | 4-17:50:29 | 2:14 | -0.4656 | 1.0392 | 133.8 | 98.08 | 2.9302 | 3.7343 | 480.8 | - | - | 2022-08-01 07:36 | 14 | 40 | RateD
3883 | 4-17:50:37 | 2:14 | -0.4656 | 1.0403 | 133.9 | 98.18 | 2.9196 | 3.7375 | 481.2 | - | - | 2022-08-01 07:36 | 14 | 40 | RateD
3884 | 4-17:50:45 | 2:14 | -0.4656 | 1.0413 | 134.1 | 98.28 | 2.9095 | 3.7405 | 481.6 | - | - | 2022-08-01 07:37 | 14 | 40 | RateD
3885 | 4-17:50:48 | 2:14 | -0.4656 | 1.041 | 134 | 98.25 | 2.972 | 3.7397 | 481.5 | - | - | 2022-08-01 07:39 | 14 | 40 | RateD
3886 | 4-17:50:51 | 2:14 | -0.4656 | 1.042 | 134.2 | 98.35 | 2.9607 | 3.7427 | 481.9 | - | - | 2022-08-01 07:39 | 14 | 40 | RateD
3887 | 4-17:50:54 | 2:14 | -0.4656 | 1.0425 | 134.2 | 98.39 | 2.95 | 3.744 | 482 | - | - | 2022-08-01 07:39 | 14 | 40 | RateD
3888 | 4-17:50:58 | 2:14 | -0.4656 | 1.043 | 134.3 | 98.44 | 2.9391 | 3.7455 | 482.2 | - | - | 2022-08-01 07:39 | 14 | 40 | RateD
3889 | 4-17:51:03 | 2:14 | -0.4656 | 1.0436 | 134.4 | 98.49 | 2.9281 | 3.7473 | 482.5 | - | - | 2022-08-01 07:39 | 14 | 40 | RateD
3890 | 4-17:51:07 | 2:15 | -0.4656 | 1.0442 | 134.4 | 98.55 | 2.9173 | 3.749 | 482.7 | - | - | 2022-08-01 07:39 | 14 | 40 | RateD
3891 | 4-17:51:12 | 2:15 | -0.4656 | 1.0448 | 134.5 | 98.61 | 2.9067 | 3.7508 | 482.9 | - | - | 2022-08-01 07:39 | 14 | 40 | RateD
3892 | 4-17:51:17 | 2:15 | -0.4656 | 1.0455 | 134.6 | 98.67 | 2.8956 | 3.7528 | 483.2 | - | - | 2022-08-01 07:39 | 14 | 40 | RateD
3893 | 4-17:51:22 | 2:15 | -0.4656 | 1.0461 | 134.7 | 98.73 | 2.8852 | 3.7546 | 483.4 | - | - | 2022-08-01 07:39 | 14 | 40 | RateD
3894 | 4-17:51:27 | 2:15 | -0.4656 | 1.0467 | 134.8 | 98.79 | 2.8751 | 3.7564 | 483.6 | - | - | 2022-08-01 07:39 | 14 | 40 | RateD
3895 | 4-17:51:32 | 2:15 | -0.4656 | 1.0473 | 134.8 | 98.85 | 2.865 | 3.7581 | 483.9 | - | - | 2022-08-01 07:40 | 14 | 40 | RateD
3896 | 4-17:51:36 | 2:15 | -0.4656 | 1.048 | 134.9 | 98.91 | 2.8548 | 3.7599 | 484.1 | - | - | 2022-08-01 07:40 | 14 | 40 | RateD
3897 | 4-17:51:41 | 2:15 | -0.4656 | 1.0486 | 135 | 98.97 | 2.844 | 3.7616 | 484.3 | - | - | 2022-08-01 07:40 | 14 | 40 | RateD
3898 | 4-17:51:46 | 2:15 | -0.4656 | 1.0492 | 135.1 | 99.02 | 2.8331 | 3.7633 | 484.5 | - | - | 2022-08-01 07:40 | 14 | 40 | RateD
3899 | 4-17:51:50 | 2:15 | -0.4656 | 1.0498 | 135.2 | 99.08 | 2.822 | 3.765 | 484.7 | - | - | 2022-08-01 07:40 | 14 | 40 | RateD
3900 | 4-17:51:54 | 2:15 | -0.4656 | 1.0503 | 135.2 | 99.13 | 2.8105 | 3.7665 | 484.9 | - | - | 2022-08-01 07:40 | 14 | 40 | RateD
3901 | 4-17:51:58 | 2:15 | -0.4656 | 1.0508 | 135.3 | 99.17 | 2.7995 | 3.7678 | 485.1 | - | - | 2022-08-01 07:40 | 14 | 40 | RateD
3902 | 4-17:52:01 | 2:15 | -0.4656 | 1.0512 | 135.3 | 99.21 | 2.7889 | 3.769 | 485.3 | - | - | 2022-08-01 07:40 | 14 | 40 | RateD
3903 | 4-17:52:04 | 2:16 | -0.4656 | 1.0516 | 135.4 | 99.25 | 2.7781 | 3.7701 | 485.4 | - | - | 2022-08-01 07:40 | 14 | 40 | RateD
3904 | 4-17:52:08 | 2:16 | -0.4656 | 1.052 | 135.4 | 99.29 | 2.766 | 3.7712 | 485.5 | - | - | 2022-08-01 07:40 | 14 | 40 | RateD
3905 | 4-17:52:10 | 2:16 | -0.4656 | 1.0523 | 135.5 | 99.32 | 2.7548 | 3.7722 | 485.7 | - | - | 2022-08-01 07:40 | 14 | 40 | RateD
3906 | 4-17:52:13 | 2:16 | -0.4656 | 1.0527 | 135.5 | 99.35 | 2.7443 | 3.7731 | 485.8 | - | - | 2022-08-01 07:40 | 14 | 40 | RateD
3907 | 4-17:52:15 | 2:16 | -0.4656 | 1.053 | 135.6 | 99.38 | 2.7334 | 3.774 | 485.9 | - | - | 2022-08-01 07:40 | 14 | 40 | RateD
3908 | 4-17:52:18 | 2:16 | -0.4656 | 1.0533 | 135.6 | 99.41 | 2.7221 | 3.7749 | 486 | - | - | 2022-08-01 07:40 | 14 | 40 | RateD
3909 | 4-17:52:21 | 2:16 | -0.4656 | 1.0537 | 135.7 | 99.45 | 2.7103 | 3.7759 | 486.1 | - | - | 2022-08-01 07:40 | 14 | 40 | RateD
3910 | 4-17:52:23 | 2:16 | -0.4656 | 1.054 | 135.7 | 99.48 | 2.6989 | 3.7768 | 486.3 | - | - | 2022-08-01 07:40 | 14 | 40 | RateD
3911 | 4-17:52:26 | 2:16 | -0.4656 | 1.0544 | 135.8 | 99.51 | 2.6869 | 3.7777 | 486.4 | - | - | 2022-08-01 07:40 | 14 | 40 | RateD
3912 | 4-17:52:29 | 2:16 | -0.4656 | 1.0547 | 135.8 | 99.54 | 2.675 | 3.7786 | 486.5 | - | - | 2022-08-01 07:40 | 14 | 40 | RateD
3913 | 4-17:52:31 | 2:16 | -0.4656 | 1.0551 | 135.8 | 99.58 | 2.6628 | 3.7796 | 486.6 | - | - | 2022-08-01 07:41 | 14 | 40 | RateD
3914 | 4-17:52:34 | 2:16 | -0.4656 | 1.0554 | 135.9 | 99.61 | 2.6508 | 3.7805 | 486.7 | - | - | 2022-08-01 07:41 | 14 | 40 | RateD
3915 | 4-17:52:37 | 2:16 | -0.4656 | 1.0557 | 135.9 | 99.64 | 2.6389 | 3.7813 | 486.8 | - | - | 2022-08-01 07:41 | 14 | 40 | RateD
3916 | 4-17:52:39 | 2:16 | -0.4656 | 1.0561 | 136 | 99.67 | 2.6273 | 3.7822 | 487 | - | - | 2022-08-01 07:41 | 14 | 40 | RateD
3917 | 4-17:52:41 | 2:16 | -0.4656 | 1.0564 | 136 | 99.7 | 2.6169 | 3.7829 | 487.1 | - | - | 2022-08-01 07:41 | 14 | 40 | RateD
3918 | 4-17:52:43 | 2:16 | -0.4656 | 1.0566 | 136 | 99.72 | 2.6068 | 3.7837 | 487.1 | - | - | 2022-08-01 07:41 | 14 | 40 | RateD
3919 | 4-17:52:46 | 2:16 | -0.4656 | 1.057 | 136.1 | 99.75 | 2.5947 | 3.7845 | 487.3 | - | - | 2022-08-01 07:41 | 14 | 40 | RateD
3920 | 4-17:52:49 | 2:16 | -0.4656 | 1.0573 | 136.1 | 99.79 | 2.582 | 3.7854 | 487.4 | - | - | 2022-08-01 07:41 | 14 | 40 | RateD
3921 | 4-17:52:51 | 2:16 | -0.4656 | 1.0576 | 136.2 | 99.82 | 2.5711 | 3.7862 | 487.5 | - | - | 2022-08-01 07:41 | 14 | 40 | RateD
3922 | 4-17:52:53 | 2:16 | -0.4656 | 1.0579 | 136.2 | 99.85 | 2.5589 | 3.787 | 487.6 | - | - | 2022-08-01 07:41 | 14 | 40 | RateD
3923 | 4-17:52:56 | 2:16 | -0.4656 | 1.0582 | 136.2 | 99.87 | 2.5488 | 3.7877 | 487.7 | - | - | 2022-08-01 07:41 | 14 | 40 | RateD
3924 | 4-17:52:58 | 2:16 | -0.4656 | 1.0585 | 136.3 | 99.9 | 2.5364 | 3.7886 | 487.8 | - | - | 2022-08-01 07:41 | 14 | 40 | RateD
3925 | 4-17:53:00 | 2:16 | -0.4656 | 1.0588 | 136.3 | 99.93 | 2.5262 | 3.7892 | 487.9 | - | - | 2022-08-01 07:41 | 14 | 40 | RateD
3926 | 4-17:53:02 | 2:16 | -0.4656 | 1.0591 | 136.4 | 99.95 | 2.5161 | 3.7899 | 488 | - | - | 2022-08-01 07:41 | 14 | 40 | RateD
3927 | 4-17:53:04 | 2:17 | -0.4656 | 1.0593 | 136.4 | 99.98 | 2.5057 | 3.7906 | 488 | - | - | 2022-08-01 07:41 | 14 | 40 | RateD
3928 | 4-17:53:06 | 2:17 | -0.4656 | 1.0596 | 136.4 | 100 | 2.4997 | 3.7911 | 488.1 | - | - | 2022-08-01 07:41 | 14 | 40 | RateD
3929 | 4-17:53:06 | 0:00 | 0.4656 | 0 | 0 | 0 | 2.6673 | 0 | 0 | - | - | 2022-08-01 07:41 | 15 | 41 | RateC
3930 | 4-17:53:07 | 0:00 | 0.4656 | 0.0002 | 0 | 0.02 | 2.7879 | 0.0006 | 0.1 | - | - | 2022-08-01 07:41 | 15 | 41 | RateC
3931 | 4-17:53:08 | 0:00 | 0.4656 | 0.0003 | 0 | 0.03 | 2.823 | 0.0008 | 0.1 | - | - | 2022-08-01 07:41 | 15 | 41 | RateC
3932 | 4-17:53:09 | 0:00 | 0.4656 | 0.0003 | 0 | 0.03 | 2.8491 | 0.001 | 0.1 | - | - | 2022-08-01 07:41 | 15 | 41 | RateC
3933 | 4-17:53:10 | 0:00 | 0.4656 | 0.0005 | 0.1 | 0.05 | 2.8948 | 0.0015 | 0.2 | - | - | 2022-08-01 07:41 | 15 | 41 | RateC
3934 | 4-17:53:11 | 0:00 | 0.4656 | 0.0007 | 0.1 | 0.07 | 2.9188 | 0.002 | 0.3 | - | - | 2022-08-01 07:41 | 15 | 41 | RateC
3935 | 4-17:53:12 | 0:00 | 0.4656 | 0.0008 | 0.1 | 0.08 | 2.9351 | 0.0023 | 0.3 | - | - | 2022-08-01 07:41 | 15 | 41 | RateC
3936 | 4-17:53:13 | 0:00 | 0.4656 | 0.0009 | 0.1 | 0.09 | 2.9488 | 0.0027 | 0.4 | - | - | 2022-08-01 07:41 | 15 | 41 | RateC
3937 | 4-17:53:14 | 0:00 | 0.4656 | 0.0011 | 0.1 | 0.1 | 2.961 | 0.0031 | 0.4 | - | - | 2022-08-01 07:41 | 15 | 41 | RateC
3938 | 4-17:53:16 | 0:00 | 0.4656 | 0.0013 | 0.2 | 0.12 | 2.9757 | 0.0037 | 0.5 | - | - | 2022-08-01 07:41 | 15 | 41 | RateC
3939 | 4-17:53:17 | 0:00 | 0.4656 | 0.0015 | 0.2 | 0.14 | 2.9894 | 0.0043 | 0.6 | - | - | 2022-08-01 07:41 | 15 | 41 | RateC
3940 | 4-17:53:19 | 0:00 | 0.4656 | 0.0017 | 0.2 | 0.16 | 3.0016 | 0.005 | 0.6 | - | - | 2022-08-01 07:41 | 15 | 41 | RateC
3941 | 4-17:53:21 | 0:00 | 0.4656 | 0.002 | 0.3 | 0.19 | 3.0137 | 0.0058 | 0.7 | - | - | 2022-08-01 07:41 | 15 | 41 | RateC
3942 | 4-17:53:23 | 0:00 | 0.4656 | 0.0022 | 0.3 | 0.21 | 3.0252 | 0.0066 | 0.9 | - | - | 2022-08-01 07:41 | 15 | 41 | RateC
3943 | 4-17:53:25 | 0:00 | 0.4656 | 0.0025 | 0.3 | 0.24 | 3.0356 | 0.0075 | 1 | - | - | 2022-08-01 07:41 | 15 | 41 | RateC
3944 | 4-17:53:28 | 0:00 | 0.4656 | 0.0029 | 0.4 | 0.27 | 3.0467 | 0.0085 | 1.1 | - | - | 2022-08-01 07:42 | 15 | 41 | RateC
3945 | 4-17:53:31 | 0:00 | 0.4656 | 0.0032 | 0.4 | 0.3 | 3.0571 | 0.0096 | 1.2 | - | - | 2022-08-01 07:42 | 15 | 41 | RateC
3946 | 4-17:53:34 | 0:00 | 0.4656 | 0.0036 | 0.5 | 0.34 | 3.0676 | 0.0108 | 1.4 | - | - | 2022-08-01 07:42 | 15 | 41 | RateC
3947 | 4-17:53:37 | 0:01 | 0.4656 | 0.0041 | 0.5 | 0.38 | 3.0793 | 0.0122 | 1.6 | - | - | 2022-08-01 07:42 | 15 | 41 | RateC
3948 | 4-17:53:41 | 0:01 | 0.4656 | 0.0045 | 0.6 | 0.43 | 3.0895 | 0.0136 | 1.8 | - | - | 2022-08-01 07:42 | 15 | 41 | RateC
3949 | 4-17:53:45 | 0:01 | 0.4656 | 0.0051 | 0.7 | 0.48 | 3.1007 | 0.0154 | 2 | - | - | 2022-08-01 07:42 | 15 | 41 | RateC
3950 | 4-17:53:50 | 0:01 | 0.4656 | 0.0056 | 0.7 | 0.53 | 3.1109 | 0.0171 | 2.2 | - | - | 2022-08-01 07:42 | 15 | 41 | RateC
3951 | 4-17:53:54 | 0:01 | 0.4656 | 0.0063 | 0.8 | 0.59 | 3.1217 | 0.019 | 2.5 | - | - | 2022-08-01 07:42 | 15 | 41 | RateC
3952 | 4-17:54:00 | 0:01 | 0.4656 | 0.0069 | 0.9 | 0.65 | 3.1323 | 0.0211 | 2.7 | - | - | 2022-08-01 07:42 | 15 | 41 | RateC
3953 | 4-17:54:05 | 0:01 | 0.4656 | 0.0077 | 1 | 0.72 | 3.1433 | 0.0235 | 3 | - | - | 2022-08-01 07:42 | 15 | 41 | RateC
3954 | 4-17:54:11 | 0:01 | 0.4656 | 0.0084 | 1.1 | 0.8 | 3.1534 | 0.0258 | 3.3 | - | - | 2022-08-01 07:42 | 15 | 41 | RateC
3955 | 4-17:54:17 | 0:01 | 0.4656 | 0.0092 | 1.2 | 0.87 | 3.1638 | 0.0283 | 3.6 | - | - | 2022-08-01 07:42 | 15 | 41 | RateC
3956 | 4-17:54:24 | 0:01 | 0.4656 | 0.0101 | 1.3 | 0.96 | 3.1741 | 0.0312 | 4 | - | - | 2022-08-01 07:42 | 15 | 41 | RateC
3957 | 4-17:54:32 | 0:01 | 0.4656 | 0.0111 | 1.4 | 1.04 | 3.1845 | 0.0342 | 4.4 | - | - | 2022-08-01 07:43 | 15 | 41 | RateC
3958 | 4-17:54:39 | 0:02 | 0.4656 | 0.0121 | 1.6 | 1.14 | 3.1951 | 0.0374 | 4.8 | - | - | 2022-08-01 07:43 | 15 | 41 | RateC
3959 | 4-17:54:48 | 0:02 | 0.4656 | 0.0132 | 1.7 | 1.24 | 3.2058 | 0.0409 | 5.3 | - | - | 2022-08-01 07:43 | 15 | 41 | RateC
3960 | 4-17:54:57 | 0:02 | 0.4656 | 0.0143 | 1.8 | 1.35 | 3.2158 | 0.0445 | 5.7 | - | - | 2022-08-01 07:43 | 15 | 41 | RateC
3961 | 4-17:55:06 | 0:02 | 0.4656 | 0.0155 | 2 | 1.46 | 3.2262 | 0.0485 | 6.2 | - | - | 2022-08-01 07:43 | 15 | 41 | RateC
3962 | 4-17:55:16 | 0:02 | 0.4656 | 0.0168 | 2.2 | 1.59 | 3.2368 | 0.0526 | 6.8 | - | - | 2022-08-01 07:43 | 15 | 41 | RateC
3963 | 4-17:55:27 | 0:02 | 0.4656 | 0.0182 | 2.3 | 1.72 | 3.247 | 0.0571 | 7.3 | - | - | 2022-08-01 07:44 | 15 | 41 | RateC
3964 | 4-17:55:38 | 0:03 | 0.4656 | 0.0197 | 2.5 | 1.86 | 3.2574 | 0.0619 | 8 | - | - | 2022-08-01 07:44 | 15 | 41 | RateC
3965 | 4-17:55:50 | 0:03 | 0.4656 | 0.0212 | 2.7 | 2 | 3.2676 | 0.0669 | 8.6 | - | - | 2022-08-01 07:44 | 15 | 41 | RateC
3966 | 4-17:56:02 | 0:03 | 0.4656 | 0.0228 | 2.9 | 2.15 | 3.2777 | 0.0721 | 9.3 | - | - | 2022-08-01 07:44 | 15 | 41 | RateC
3967 | 4-17:56:15 | 0:03 | 0.4656 | 0.0245 | 3.2 | 2.31 | 3.2878 | 0.0777 | 10 | - | - | 2022-08-01 07:44 | 15 | 41 | RateC
3968 | 4-17:56:29 | 0:03 | 0.4656 | 0.0263 | 3.4 | 2.48 | 3.2978 | 0.0835 | 10.8 | - | - | 2022-08-01 07:45 | 15 | 41 | RateC
3969 | 4-17:56:44 | 0:04 | 0.4656 | 0.0282 | 3.6 | 2.66 | 3.3081 | 0.0899 | 11.6 | - | - | 2022-08-01 07:45 | 15 | 41 | RateC
3970 | 4-17:56:59 | 0:04 | 0.4656 | 0.0302 | 3.9 | 2.85 | 3.3181 | 0.0965 | 12.4 | - | - | 2022-08-01 07:45 | 15 | 41 | RateC
3971 | 4-17:57:16 | 0:04 | 0.4656 | 0.0323 | 4.2 | 3.05 | 3.3282 | 0.1037 | 13.3 | - | - | 2022-08-01 07:45 | 15 | 41 | RateC
3972 | 4-17:57:33 | 0:04 | 0.4656 | 0.0346 | 4.5 | 3.26 | 3.3384 | 0.1111 | 14.3 | - | - | 2022-08-01 07:46 | 15 | 41 | RateC
3973 | 4-17:57:51 | 0:05 | 0.4656 | 0.0369 | 4.8 | 3.48 | 3.3485 | 0.119 | 15.3 | - | - | 2022-08-01 07:46 | 15 | 41 | RateC
3974 | 4-17:58:11 | 0:05 | 0.4656 | 0.0395 | 5.1 | 3.72 | 3.3589 | 0.1275 | 16.4 | - | - | 2022-08-01 07:46 | 15 | 41 | RateC
3975 | 4-17:58:32 | 0:05 | 0.4656 | 0.0421 | 5.4 | 3.97 | 3.369 | 0.1364 | 17.6 | - | - | 2022-08-01 07:47 | 15 | 41 | RateC
3976 | 4-17:58:53 | 0:06 | 0.4656 | 0.0449 | 5.8 | 4.23 | 3.3791 | 0.1456 | 18.8 | - | - | 2022-08-01 07:47 | 15 | 41 | RateC
3977 | 4-17:59:15 | 0:06 | 0.4656 | 0.0478 | 6.1 | 4.5 | 3.3891 | 0.1555 | 20 | - | - | 2022-08-01 07:47 | 15 | 41 | RateC
3978 | 4-17:59:39 | 0:07 | 0.4656 | 0.0509 | 6.5 | 4.8 | 3.3992 | 0.166 | 21.4 | - | - | 2022-08-01 07:48 | 15 | 41 | RateC
3979 | 4-18:00:05 | 0:07 | 0.4656 | 0.0541 | 7 | 5.1 | 3.4093 | 0.1771 | 22.8 | - | - | 2022-08-01 07:48 | 15 | 41 | RateC
3980 | 4-18:00:31 | 0:07 | 0.4656 | 0.0576 | 7.4 | 5.43 | 3.4194 | 0.1888 | 24.3 | - | - | 2022-08-01 07:49 | 15 | 41 | RateC
3981 | 4-18:00:59 | 0:08 | 0.4656 | 0.0611 | 7.9 | 5.76 | 3.4294 | 0.2011 | 25.9 | - | - | 2022-08-01 07:49 | 15 | 41 | RateC
3982 | 4-18:01:34 | 0:08 | 0.4656 | 0.0657 | 8.5 | 6.19 | 3.4414 | 0.2167 | 27.9 | - | - | 2022-08-01 07:50 | 15 | 41 | RateC
3983 | 4-18:02:06 | 0:09 | 0.4656 | 0.0698 | 9 | 6.59 | 3.4515 | 0.231 | 29.7 | - | - | 2022-08-01 07:50 | 15 | 41 | RateC
3984 | 4-18:02:10 | 0:09 | 0.4656 | 0.0698 | 9 | 6.59 | 3.4457 | 0.231 | 29.7 | - | - | 2022-08-01 08:24 | 15 | 41 | RateC
3985 | 4-18:02:20 | 0:09 | 0.4656 | 0.0716 | 9.2 | 6.75 | 3.4561 | 0.2371 | 30.5 | - | - | 2022-08-01 08:24 | 15 | 41 | RateC
3986 | 4-18:02:34 | 0:09 | 0.4656 | 0.0735 | 9.5 | 6.93 | 3.4662 | 0.2437 | 31.4 | - | - | 2022-08-01 08:25 | 15 | 41 | RateC
3987 | 4-18:02:56 | 0:10 | 0.4656 | 0.0763 | 9.8 | 7.2 | 3.4763 | 0.2534 | 32.6 | - | - | 2022-08-01 08:25 | 15 | 41 | RateC
3988 | 4-18:03:27 | 0:10 | 0.4656 | 0.0803 | 10.3 | 7.57 | 3.4863 | 0.2673 | 34.4 | - | - | 2022-08-01 08:25 | 15 | 41 | RateC
3989 | 4-18:04:07 | 0:11 | 0.4656 | 0.0854 | 11 | 8.06 | 3.4964 | 0.2852 | 36.7 | - | - | 2022-08-01 08:26 | 15 | 41 | RateC
3990 | 4-18:05:04 | 0:12 | 0.4656 | 0.0929 | 12 | 8.76 | 3.5065 | 0.3114 | 40.1 | - | - | 2022-08-01 08:27 | 15 | 41 | RateC
3991 | 4-18:06:58 | 0:14 | 0.4656 | 0.1076 | 13.9 | 10.15 | 3.5166 | 0.3631 | 46.7 | - | - | 2022-08-01 08:29 | 15 | 41 | RateC
3992 | 4-18:09:58 | 0:17 | 0.4656 | 0.1309 | 16.9 | 12.34 | 3.5257 | 0.445 | 57.3 | - | - | 2022-08-01 08:32 | 15 | 41 | RateC
3993 | 4-18:12:58 | 0:20 | 0.4656 | 0.1542 | 19.9 | 14.54 | 3.535 | 0.5273 | 67.9 | - | - | 2022-08-01 08:35 | 15 | 41 | RateC
3994 | 4-18:15:58 | 0:23 | 0.4656 | 0.1775 | 22.9 | 16.74 | 3.5449 | 0.6097 | 78.5 | - | - | 2022-08-01 08:38 | 15 | 41 | RateC
3995 | 4-18:18:35 | 0:25 | 0.4656 | 0.1977 | 25.5 | 18.64 | 3.555 | 0.6816 | 87.8 | - | - | 2022-08-01 08:41 | 15 | 41 | RateC
3996 | 4-18:21:00 | 0:28 | 0.4656 | 0.2165 | 27.9 | 20.41 | 3.5651 | 0.7484 | 96.4 | - | - | 2022-08-01 08:43 | 15 | 41 | RateC
3997 | 4-18:23:16 | 0:30 | 0.4656 | 0.2341 | 30.1 | 22.08 | 3.5751 | 0.8114 | 104.5 | - | - | 2022-08-01 08:45 | 15 | 41 | RateC
3998 | 4-18:25:29 | 0:32 | 0.4656 | 0.2512 | 32.3 | 23.69 | 3.5852 | 0.8726 | 112.3 | - | - | 2022-08-01 08:47 | 15 | 41 | RateC
3999 | 4-18:27:37 | 0:35 | 0.4656 | 0.2678 | 34.5 | 25.26 | 3.5953 | 0.9323 | 120 | - | - | 2022-08-01 08:50 | 15 | 41 | RateC
4000 | 4-18:29:41 | 0:37 | 0.4656 | 0.2838 | 36.5 | 26.76 | 3.6054 | 0.9897 | 127.4 | - | - | 2022-08-01 08:52 | 15 | 41 | RateC
4001 | 4-18:31:41 | 0:39 | 0.4656 | 0.2994 | 38.5 | 28.23 | 3.6155 | 1.0459 | 134.7 | - | - | 2022-08-01 08:54 | 15 | 41 | RateC
4002 | 4-18:33:38 | 0:41 | 0.4656 | 0.3145 | 40.5 | 29.66 | 3.6255 | 1.1007 | 141.7 | - | - | 2022-08-01 08:56 | 15 | 41 | RateC
4003 | 4-18:35:35 | 0:42 | 0.4656 | 0.3297 | 42.4 | 31.09 | 3.6356 | 1.1558 | 148.8 | - | - | 2022-08-01 08:58 | 15 | 41 | RateC
4004 | 4-18:37:35 | 0:44 | 0.4656 | 0.3451 | 44.4 | 32.54 | 3.6457 | 1.212 | 156 | - | - | 2022-08-01 09:00 | 15 | 41 | RateC
4005 | 4-18:39:32 | 0:46 | 0.4656 | 0.3603 | 46.4 | 33.98 | 3.6558 | 1.2675 | 163.2 | - | - | 2022-08-01 09:01 | 15 | 41 | RateC
4006 | 4-18:41:33 | 0:48 | 0.4656 | 0.376 | 48.4 | 35.45 | 3.6658 | 1.3248 | 170.6 | - | - | 2022-08-01 09:04 | 15 | 41 | RateC
4007 | 4-18:43:32 | 0:50 | 0.4656 | 0.3914 | 50.4 | 36.9 | 3.6759 | 1.3813 | 177.8 | - | - | 2022-08-01 09:05 | 15 | 41 | RateC
4008 | 4-18:45:34 | 0:52 | 0.4656 | 0.4071 | 52.4 | 38.39 | 3.686 | 1.4392 | 185.3 | - | - | 2022-08-01 09:08 | 15 | 41 | RateC
4009 | 4-18:47:31 | 0:54 | 0.4656 | 0.4223 | 54.4 | 39.82 | 3.6961 | 1.4952 | 192.5 | - | - | 2022-08-01 09:09 | 15 | 41 | RateC
4010 | 4-18:49:31 | 0:56 | 0.4656 | 0.4377 | 56.4 | 41.27 | 3.7061 | 1.5523 | 199.9 | - | - | 2022-08-01 09:11 | 15 | 41 | RateC
4011 | 4-18:51:31 | 0:58 | 0.4656 | 0.4533 | 58.4 | 42.74 | 3.7162 | 1.61 | 207.3 | - | - | 2022-08-01 09:13 | 15 | 41 | RateC
4012 | 4-18:53:32 | 1:00 | 0.4656 | 0.4689 | 60.4 | 44.21 | 3.7263 | 1.6682 | 214.8 | - | - | 2022-08-01 09:15 | 15 | 41 | RateC
4013 | 4-18:55:31 | 1:02 | 0.4656 | 0.4843 | 62.4 | 45.66 | 3.7364 | 1.7256 | 222.2 | - | - | 2022-08-01 09:17 | 15 | 41 | RateC
4014 | 4-18:57:28 | 1:04 | 0.4656 | 0.4994 | 64.3 | 47.09 | 3.7464 | 1.7824 | 229.5 | - | - | 2022-08-01 09:19 | 15 | 41 | RateC
4015 | 4-18:59:25 | 1:06 | 0.4656 | 0.5146 | 66.3 | 48.52 | 3.7565 | 1.8392 | 236.8 | - | - | 2022-08-01 09:21 | 15 | 41 | RateC
4016 | 4-19:01:22 | 1:08 | 0.4656 | 0.5297 | 68.2 | 49.95 | 3.7666 | 1.8961 | 244.1 | - | - | 2022-08-01 09:23 | 15 | 41 | RateC
4017 | 4-19:03:16 | 1:10 | 0.4656 | 0.5445 | 70.1 | 51.34 | 3.7767 | 1.9518 | 251.3 | - | - | 2022-08-01 09:25 | 15 | 41 | RateC
4018 | 4-19:05:08 | 1:12 | 0.4656 | 0.559 | 72 | 52.71 | 3.7867 | 2.0067 | 258.4 | - | - | 2022-08-01 09:27 | 15 | 41 | RateC
4019 | 4-19:07:03 | 1:14 | 0.4656 | 0.5737 | 73.9 | 54.1 | 3.7968 | 2.0626 | 265.6 | - | - | 2022-08-01 09:29 | 15 | 41 | RateC
4020 | 4-19:08:52 | 1:16 | 0.4656 | 0.5879 | 75.7 | 55.44 | 3.8069 | 2.1166 | 272.5 | - | - | 2022-08-01 09:31 | 15 | 41 | RateC
4021 | 4-19:10:41 | 1:18 | 0.4656 | 0.602 | 77.5 | 56.76 | 3.817 | 2.1701 | 279.4 | - | - | 2022-08-01 09:33 | 15 | 41 | RateC
4022 | 4-19:12:29 | 1:19 | 0.4656 | 0.6159 | 79.3 | 58.08 | 3.827 | 2.2234 | 286.3 | - | - | 2022-08-01 09:34 | 15 | 41 | RateC
4023 | 4-19:14:26 | 1:21 | 0.4656 | 0.6311 | 81.3 | 59.51 | 3.8371 | 2.2815 | 293.7 | - | - | 2022-08-01 09:36 | 15 | 41 | RateC
4024 | 4-19:16:32 | 1:23 | 0.4656 | 0.6473 | 83.3 | 61.04 | 3.8472 | 2.3439 | 301.8 | - | - | 2022-08-01 09:38 | 15 | 41 | RateC
4025 | 4-19:18:49 | 1:26 | 0.4656 | 0.6651 | 85.6 | 62.71 | 3.8573 | 2.4123 | 310.6 | - | - | 2022-08-01 09:41 | 15 | 41 | RateC
4026 | 4-19:21:15 | 1:28 | 0.4656 | 0.684 | 88.1 | 64.5 | 3.8673 | 2.4854 | 320 | - | - | 2022-08-01 09:43 | 15 | 41 | RateC
4027 | 4-19:23:44 | 1:31 | 0.4656 | 0.7032 | 90.5 | 66.31 | 3.8774 | 2.5599 | 329.6 | - | - | 2022-08-01 09:46 | 15 | 41 | RateC
4028 | 4-19:26:07 | 1:33 | 0.4656 | 0.7218 | 92.9 | 68.06 | 3.8875 | 2.632 | 338.9 | - | - | 2022-08-01 09:48 | 15 | 41 | RateC
4029 | 4-19:28:32 | 1:35 | 0.4656 | 0.7405 | 95.3 | 69.82 | 3.8976 | 2.7045 | 348.2 | - | - | 2022-08-01 09:50 | 15 | 41 | RateC
4030 | 4-19:30:17 | 1:37 | 0.4656 | 0.7542 | 97.1 | 71.11 | 3.9049 | 2.758 | 355.1 | - | - | 2022-08-01 09:52 | 15 | 41 | RateC
4031 | 4-19:30:18 | 1:37 | 0.4656 | 0.7542 | 97.1 | 71.11 | 3.8841 | 2.758 | 355.1 | - | - | 2022-08-01 09:53 | 15 | 41 | RateC
4032 | 4-19:30:28 | 1:37 | 0.4656 | 0.7556 | 97.3 | 71.25 | 3.8942 | 2.7634 | 355.8 | - | - | 2022-08-01 09:53 | 15 | 41 | RateC
4033 | 4-19:30:59 | 1:38 | 0.4656 | 0.7595 | 97.8 | 71.62 | 3.9042 | 2.7789 | 357.8 | - | - | 2022-08-01 09:54 | 15 | 41 | RateC
4034 | 4-19:32:39 | 1:40 | 0.4656 | 0.7724 | 99.5 | 72.84 | 3.9143 | 2.8294 | 364.3 | - | - | 2022-08-01 09:55 | 15 | 41 | RateC
4035 | 4-19:35:26 | 1:42 | 0.4656 | 0.794 | 102.2 | 74.87 | 3.9244 | 2.9141 | 375.2 | - | - | 2022-08-01 09:58 | 15 | 41 | RateC
4036 | 4-19:38:26 | 1:45 | 0.4656 | 0.8173 | 105.2 | 77.07 | 3.9337 | 3.0056 | 387 | - | - | 2022-08-01 10:01 | 15 | 41 | RateC
4037 | 4-19:41:26 | 1:48 | 0.4656 | 0.8406 | 108.2 | 79.27 | 3.9414 | 3.0973 | 398.8 | - | - | 2022-08-01 10:04 | 15 | 41 | RateC
4038 | 4-19:44:27 | 1:51 | 0.4656 | 0.8639 | 111.2 | 81.47 | 3.9483 | 3.1893 | 410.6 | - | - | 2022-08-01 10:07 | 15 | 41 | RateC
4039 | 4-19:47:27 | 1:54 | 0.4656 | 0.8873 | 114.2 | 83.66 | 3.954 | 3.2814 | 422.5 | - | - | 2022-08-01 10:10 | 15 | 41 | RateC
4040 | 4-19:50:27 | 1:57 | 0.4656 | 0.9106 | 117.2 | 85.86 | 3.9599 | 3.3737 | 434.4 | - | - | 2022-08-01 10:13 | 15 | 41 | RateC
4041 | 4-19:53:27 | 2:00 | 0.4656 | 0.9339 | 120.2 | 88.06 | 3.9665 | 3.466 | 446.2 | - | - | 2022-08-01 10:16 | 15 | 41 | RateC
4042 | 4-19:56:27 | 2:03 | 0.4656 | 0.9572 | 123.2 | 90.25 | 3.9749 | 3.5584 | 458.1 | - | - | 2022-08-01 10:19 | 15 | 41 | RateC
4043 | 4-19:59:06 | 2:06 | 0.4656 | 0.9777 | 125.9 | 92.19 | 3.985 | 3.6402 | 468.7 | - | - | 2022-08-01 10:22 | 15 | 41 | RateC
4044 | 4-20:01:03 | 2:08 | 0.4656 | 0.9929 | 127.8 | 93.62 | 3.9951 | 3.7008 | 476.5 | - | - | 2022-08-01 10:24 | 15 | 41 | RateC
4045 | 4-20:01:52 | 2:09 | 0.4656 | 0.9991 | 128.6 | 94.21 | 4 | 3.7258 | 479.7 | - | - | 2022-08-01 10:24 | 15 | 41 | RateC
4046 | 4-20:01:52 | 0:00 | 0.4656 | 0.9991 | 128.6 | 94.21 | 4 | 3.7258 | 479.7 | - | - | 2022-08-01 10:24 | 15 | 42 | CVC
4047 | 4-20:03:52 | 0:02 | 0.3614 | 1.0129 | 130.4 | 95.51 | 3.9999 | 3.7808 | 486.8 | - | - | 2022-08-01 10:26 | 15 | 42 | CVC
4048 | 4-20:05:52 | 0:04 | 0.286 | 1.0237 | 131.8 | 96.53 | 3.9999 | 3.8239 | 492.3 | - | - | 2022-08-01 10:28 | 15 | 42 | CVC
4049 | 4-20:07:52 | 0:06 | 0.2217 | 1.0321 | 132.9 | 97.32 | 3.9999 | 3.8576 | 496.7 | - | - | 2022-08-01 10:30 | 15 | 42 | CVC
4050 | 4-20:09:52 | 0:08 | 0.1745 | 1.0387 | 133.7 | 97.94 | 4 | 3.884 | 500.1 | - | - | 2022-08-01 10:32 | 15 | 42 | CVC
4051 | 4-20:11:52 | 0:10 | 0.1353 | 1.0438 | 134.4 | 98.42 | 3.9999 | 3.9044 | 502.7 | - | - | 2022-08-01 10:35 | 15 | 42 | CVC
4052 | 4-20:13:52 | 0:12 | 0.1069 | 1.0478 | 134.9 | 98.8 | 3.9999 | 3.9205 | 504.8 | - | - | 2022-08-01 10:36 | 15 | 42 | CVC
4053 | 4-20:15:52 | 0:14 | 0.0844 | 1.051 | 135.3 | 99.1 | 3.9999 | 3.9332 | 506.4 | - | - | 2022-08-01 10:38 | 15 | 42 | CVC
4054 | 4-20:17:52 | 0:16 | 0.0674 | 1.0535 | 135.6 | 99.34 | 3.9999 | 3.9433 | 507.7 | - | - | 2022-08-01 10:40 | 15 | 42 | CVC
4055 | 4-20:19:52 | 0:18 | 0.0544 | 1.0556 | 135.9 | 99.53 | 3.9999 | 3.9515 | 508.8 | - | - | 2022-08-01 10:42 | 15 | 42 | CVC
4056 | 4-20:21:52 | 0:20 | 0.0458 | 1.0572 | 136.1 | 99.69 | 3.9999 | 3.9582 | 509.6 | - | - | 2022-08-01 10:44 | 15 | 42 | CVC
4057 | 4-20:23:52 | 0:22 | 0.0375 | 1.0586 | 136.3 | 99.82 | 3.9999 | 3.9637 | 510.3 | - | - | 2022-08-01 10:46 | 15 | 42 | CVC
4058 | 4-20:25:52 | 0:24 | 0.0317 | 1.0598 | 136.4 | 99.93 | 3.9999 | 3.9683 | 510.9 | - | - | 2022-08-01 10:48 | 15 | 42 | CVC
4059 | 4-20:27:20 | 0:25 | 0.0279 | 1.0605 | 136.5 | 100 | 3.9999 | 3.9712 | 511.3 | - | - | 2022-08-01 10:50 | 15 | 42 | CVC
4060 | 4-20:27:20 | 0:00 | -0.4656 | 0 | 0 | 0 | 3.9634 | 0 | 0 | - | - | 2022-08-01 10:50 | 15 | 43 | RateD
4061 | 4-20:27:27 | 0:00 | -0.4656 | 0.0008 | 0.1 | 0.08 | 3.9529 | 0.0033 | 0.4 | - | - | 2022-08-01 10:50 | 15 | 43 | RateD
4062 | 4-20:27:38 | 0:00 | -0.4656 | 0.0023 | 0.3 | 0.22 | 3.9427 | 0.0092 | 1.2 | - | - | 2022-08-01 10:50 | 15 | 43 | RateD
4063 | 4-20:27:58 | 0:01 | -0.4656 | 0.0048 | 0.6 | 0.45 | 3.9326 | 0.019 | 2.4 | - | - | 2022-08-01 10:51 | 15 | 43 | RateD
4064 | 4-20:28:28 | 0:01 | -0.4656 | 0.0088 | 1.1 | 0.83 | 3.9225 | 0.0345 | 4.4 | - | - | 2022-08-01 10:51 | 15 | 43 | RateD
4065 | 4-20:29:08 | 0:02 | -0.4656 | 0.014 | 1.8 | 1.32 | 3.9125 | 0.0549 | 7.1 | - | - | 2022-08-01 10:52 | 15 | 43 | RateD
4066 | 4-20:29:55 | 0:03 | -0.4656 | 0.02 | 2.6 | 1.89 | 3.9024 | 0.0785 | 10.1 | - | - | 2022-08-01 10:53 | 15 | 43 | RateD
4067 | 4-20:30:48 | 0:03 | -0.4656 | 0.0268 | 3.5 | 2.53 | 3.8923 | 0.105 | 13.5 | - | - | 2022-08-01 10:53 | 15 | 43 | RateD
4068 | 4-20:31:45 | 0:04 | -0.4656 | 0.0343 | 4.4 | 3.24 | 3.8822 | 0.1339 | 17.2 | - | - | 2022-08-01 10:54 | 15 | 43 | RateD
4069 | 4-20:32:52 | 0:06 | -0.4656 | 0.0429 | 5.5 | 4.05 | 3.8721 | 0.1673 | 21.5 | - | - | 2022-08-01 10:56 | 15 | 43 | RateD
4070 | 4-20:34:07 | 0:07 | -0.4656 | 0.0526 | 6.8 | 4.97 | 3.8621 | 0.2051 | 26.4 | - | - | 2022-08-01 10:57 | 15 | 43 | RateD
4071 | 4-20:35:38 | 0:08 | -0.4656 | 0.0643 | 8.3 | 6.08 | 3.852 | 0.2501 | 32.2 | - | - | 2022-08-01 10:58 | 15 | 43 | RateD
4072 | 4-20:37:29 | 0:10 | -0.4656 | 0.0788 | 10.1 | 7.44 | 3.8419 | 0.3058 | 39.4 | - | - | 2022-08-01 11:00 | 15 | 43 | RateD
4073 | 4-20:39:59 | 0:13 | -0.4656 | 0.0981 | 12.6 | 9.26 | 3.8318 | 0.3797 | 48.9 | - | - | 2022-08-01 11:03 | 15 | 43 | RateD
4074 | 4-20:42:59 | 0:16 | -0.4656 | 0.1213 | 15.6 | 11.46 | 3.8235 | 0.4688 | 60.4 | - | - | 2022-08-01 11:06 | 15 | 43 | RateD
4075 | 4-20:45:59 | 0:19 | -0.4656 | 0.1446 | 18.6 | 13.66 | 3.8171 | 0.5577 | 71.8 | - | - | 2022-08-01 11:09 | 15 | 43 | RateD
4076 | 4-20:48:59 | 0:22 | -0.4656 | 0.1679 | 21.6 | 15.86 | 3.8117 | 0.6466 | 83.2 | - | - | 2022-08-01 11:12 | 15 | 43 | RateD
4077 | 4-20:51:59 | 0:25 | -0.4656 | 0.1912 | 24.6 | 18.07 | 3.8063 | 0.7354 | 94.7 | - | - | 2022-08-01 11:15 | 15 | 43 | RateD
4078 | 4-20:54:59 | 0:28 | -0.4656 | 0.2145 | 27.6 | 20.27 | 3.8007 | 0.824 | 106.1 | - | - | 2022-08-01 11:18 | 15 | 43 | RateD
4079 | 4-20:57:59 | 0:31 | -0.4656 | 0.2378 | 30.6 | 22.47 | 3.7945 | 0.9125 | 117.5 | - | - | 2022-08-01 11:21 | 15 | 43 | RateD
4080 | 4-21:00:59 | 0:34 | -0.4656 | 0.2611 | 33.6 | 24.67 | 3.7861 | 1.0007 | 128.8 | - | - | 2022-08-01 11:24 | 15 | 43 | RateD
4081 | 4-21:03:53 | 0:37 | -0.4656 | 0.2835 | 36.5 | 26.78 | 3.776 | 1.0854 | 139.7 | - | - | 2022-08-01 11:27 | 15 | 43 | RateD
4082 | 4-21:06:19 | 0:39 | -0.4656 | 0.3025 | 38.9 | 28.58 | 3.766 | 1.157 | 149 | - | - | 2022-08-01 11:29 | 15 | 43 | RateD
4083 | 4-21:08:25 | 0:41 | -0.4656 | 0.3187 | 41 | 30.11 | 3.7559 | 1.2182 | 156.8 | - | - | 2022-08-01 11:31 | 15 | 43 | RateD
4084 | 4-21:10:23 | 0:43 | -0.4656 | 0.334 | 43 | 31.55 | 3.7458 | 1.2753 | 164.2 | - | - | 2022-08-01 11:33 | 15 | 43 | RateD
4085 | 4-21:12:18 | 0:45 | -0.4656 | 0.3488 | 44.9 | 32.96 | 3.7357 | 1.331 | 171.4 | - | - | 2022-08-01 11:35 | 15 | 43 | RateD
4086 | 4-21:14:16 | 0:47 | -0.4656 | 0.3642 | 46.9 | 34.41 | 3.7257 | 1.3882 | 178.7 | - | - | 2022-08-01 11:37 | 15 | 43 | RateD
4087 | 4-21:16:23 | 0:49 | -0.4656 | 0.3806 | 49 | 35.96 | 3.7156 | 1.4492 | 186.6 | - | - | 2022-08-01 11:39 | 15 | 43 | RateD
4088 | 4-21:18:36 | 0:51 | -0.4656 | 0.3977 | 51.2 | 37.57 | 3.7055 | 1.5127 | 194.8 | - | - | 2022-08-01 11:41 | 15 | 43 | RateD
4089 | 4-21:20:52 | 0:54 | -0.4656 | 0.4153 | 53.5 | 39.24 | 3.6954 | 1.5778 | 203.1 | - | - | 2022-08-01 11:44 | 15 | 43 | RateD
4090 | 4-21:23:04 | 0:56 | -0.4656 | 0.4325 | 55.7 | 40.86 | 3.6854 | 1.6412 | 211.3 | - | - | 2022-08-01 11:46 | 15 | 43 | RateD
4091 | 4-21:25:10 | 0:58 | -0.4656 | 0.4487 | 57.8 | 42.4 | 3.6753 | 1.701 | 219 | - | - | 2022-08-01 11:48 | 15 | 43 | RateD
4092 | 4-21:27:08 | 1:00 | -0.4656 | 0.4639 | 59.7 | 43.83 | 3.6652 | 1.7568 | 226.2 | - | - | 2022-08-01 11:50 | 15 | 43 | RateD
4093 | 4-21:28:54 | 1:02 | -0.4656 | 0.4777 | 61.5 | 45.14 | 3.6551 | 1.8073 | 232.7 | - | - | 2022-08-01 11:52 | 15 | 43 | RateD
4094 | 4-21:30:39 | 1:03 | -0.4656 | 0.4913 | 63.3 | 46.41 | 3.6451 | 1.8568 | 239.1 | - | - | 2022-08-01 11:53 | 15 | 43 | RateD
4095 | 4-21:32:23 | 1:05 | -0.4656 | 0.5047 | 65 | 47.68 | 3.635 | 1.9056 | 245.4 | - | - | 2022-08-01 11:55 | 15 | 43 | RateD
4096 | 4-21:34:09 | 1:07 | -0.4656 | 0.5184 | 66.7 | 48.97 | 3.6249 | 1.9552 | 251.7 | - | - | 2022-08-01 11:57 | 15 | 43 | RateD
4097 | 4-21:35:55 | 1:09 | -0.4656 | 0.5321 | 68.5 | 50.27 | 3.6148 | 2.005 | 258.1 | - | - | 2022-08-01 11:59 | 15 | 43 | RateD
4098 | 4-21:37:47 | 1:10 | -0.4656 | 0.5466 | 70.4 | 51.64 | 3.6048 | 2.0573 | 264.9 | - | - | 2022-08-01 12:00 | 15 | 43 | RateD
4099 | 4-21:39:43 | 1:12 | -0.4656 | 0.5616 | 72.3 | 53.06 | 3.5947 | 2.1113 | 271.8 | - | - | 2022-08-01 12:02 | 15 | 43 | RateD
4100 | 4-21:41:38 | 1:14 | -0.4656 | 0.5765 | 74.2 | 54.47 | 3.5846 | 2.1648 | 278.7 | - | - | 2022-08-01 12:04 | 15 | 43 | RateD
4101 | 4-21:43:35 | 1:16 | -0.4656 | 0.5916 | 76.2 | 55.89 | 3.5745 | 2.2188 | 285.7 | - | - | 2022-08-01 12:06 | 15 | 43 | RateD
4102 | 4-21:45:29 | 1:18 | -0.4656 | 0.6063 | 78.1 | 57.29 | 3.5645 | 2.2715 | 292.5 | - | - | 2022-08-01 12:08 | 15 | 43 | RateD
4103 | 4-21:47:24 | 1:20 | -0.4656 | 0.6213 | 80 | 58.7 | 3.5544 | 2.3246 | 299.3 | - | - | 2022-08-01 12:10 | 15 | 43 | RateD
4104 | 4-21:49:15 | 1:22 | -0.4656 | 0.6355 | 81.8 | 60.05 | 3.5443 | 2.3753 | 305.8 | - | - | 2022-08-01 12:12 | 15 | 43 | RateD
4105 | 4-21:51:03 | 1:24 | -0.4656 | 0.6495 | 83.6 | 61.37 | 3.5342 | 2.4247 | 312.2 | - | - | 2022-08-01 12:14 | 15 | 43 | RateD
4106 | 4-21:52:49 | 1:25 | -0.4656 | 0.6632 | 85.4 | 62.66 | 3.5242 | 2.4732 | 318.4 | - | - | 2022-08-01 12:15 | 15 | 43 | RateD
4107 | 4-21:54:32 | 1:27 | -0.4656 | 0.6766 | 87.1 | 63.93 | 3.5141 | 2.5203 | 324.5 | - | - | 2022-08-01 12:17 | 15 | 43 | RateD
4108 | 4-21:56:16 | 1:29 | -0.4656 | 0.6901 | 88.8 | 65.2 | 3.504 | 2.5675 | 330.6 | - | - | 2022-08-01 12:19 | 15 | 43 | RateD
4109 | 4-21:58:01 | 1:31 | -0.4656 | 0.7036 | 90.6 | 66.47 | 3.4939 | 2.6147 | 336.6 | - | - | 2022-08-01 12:21 | 15 | 43 | RateD
4110 | 4-21:59:47 | 1:32 | -0.4656 | 0.7173 | 92.4 | 67.77 | 3.4838 | 2.6626 | 342.8 | - | - | 2022-08-01 12:22 | 15 | 43 | RateD
4111 | 4-22:01:44 | 1:34 | -0.4656 | 0.7325 | 94.3 | 69.2 | 3.4738 | 2.7153 | 349.6 | - | - | 2022-08-01 12:24 | 15 | 43 | RateD
4112 | 4-22:03:46 | 1:36 | -0.4656 | 0.7482 | 96.3 | 70.69 | 3.4637 | 2.7698 | 356.6 | - | - | 2022-08-01 12:26 | 15 | 43 | RateD
4113 | 4-22:05:45 | 1:38 | -0.4656 | 0.7636 | 98.3 | 72.15 | 3.4536 | 2.8233 | 363.5 | - | - | 2022-08-01 12:28 | 15 | 43 | RateD
4114 | 4-22:07:39 | 1:40 | -0.4656 | 0.7783 | 100.2 | 73.54 | 3.4435 | 2.874 | 370 | - | - | 2022-08-01 12:30 | 15 | 43 | RateD
4115 | 4-22:09:30 | 1:42 | -0.4656 | 0.7926 | 102.1 | 74.89 | 3.4335 | 2.9232 | 376.4 | - | - | 2022-08-01 12:32 | 15 | 43 | RateD
4116 | 4-22:11:14 | 1:44 | -0.4656 | 0.8062 | 103.8 | 76.17 | 3.4234 | 2.9696 | 382.3 | - | - | 2022-08-01 12:34 | 15 | 43 | RateD
4117 | 4-22:12:56 | 1:46 | -0.4656 | 0.8193 | 105.5 | 77.41 | 3.4133 | 3.0144 | 388.1 | - | - | 2022-08-01 12:36 | 15 | 43 | RateD
4118 | 4-22:14:37 | 1:47 | -0.4656 | 0.8323 | 107.2 | 78.64 | 3.4032 | 3.0589 | 393.8 | - | - | 2022-08-01 12:37 | 15 | 43 | RateD
4119 | 4-22:16:14 | 1:49 | -0.4656 | 0.8449 | 108.8 | 79.83 | 3.3932 | 3.1016 | 399.3 | - | - | 2022-08-01 12:39 | 15 | 43 | RateD
4120 | 4-22:17:51 | 1:50 | -0.4656 | 0.8574 | 110.4 | 81.01 | 3.3831 | 3.1441 | 404.8 | - | - | 2022-08-01 12:40 | 15 | 43 | RateD
4121 | 4-22:19:24 | 1:52 | -0.4656 | 0.8696 | 112 | 82.16 | 3.373 | 3.185 | 410.1 | - | - | 2022-08-01 12:42 | 15 | 43 | RateD
4122 | 4-22:20:53 | 1:54 | -0.4656 | 0.8811 | 113.4 | 83.24 | 3.3629 | 3.2238 | 415.1 | - | - | 2022-08-01 12:44 | 15 | 43 | RateD
4123 | 4-22:22:20 | 1:55 | -0.4656 | 0.8923 | 114.9 | 84.3 | 3.3529 | 3.2614 | 419.9 | - | - | 2022-08-01 12:45 | 15 | 43 | RateD
4124 | 4-22:23:44 | 1:56 | -0.4656 | 0.9031 | 116.3 | 85.33 | 3.3428 | 3.2977 | 424.6 | - | - | 2022-08-01 12:46 | 15 | 43 | RateD
4125 | 4-22:25:05 | 1:58 | -0.4656 | 0.9137 | 117.6 | 86.32 | 3.3327 | 3.3329 | 429.1 | - | - | 2022-08-01 12:48 | 15 | 43 | RateD
4126 | 4-22:26:22 | 1:59 | -0.4656 | 0.9235 | 118.9 | 87.26 | 3.3226 | 3.3658 | 433.3 | - | - | 2022-08-01 12:49 | 15 | 43 | RateD
4127 | 4-22:27:31 | 2:00 | -0.4656 | 0.9325 | 120.1 | 88.11 | 3.3126 | 3.3956 | 437.2 | - | - | 2022-08-01 12:50 | 15 | 43 | RateD
4128 | 4-22:28:32 | 2:01 | -0.4656 | 0.9404 | 121.1 | 88.85 | 3.3025 | 3.4216 | 440.5 | - | - | 2022-08-01 12:51 | 15 | 43 | RateD
4129 | 4-22:29:26 | 2:02 | -0.4656 | 0.9474 | 122 | 89.51 | 3.2924 | 3.4447 | 443.5 | - | - | 2022-08-01 12:52 | 15 | 43 | RateD
4130 | 4-22:30:16 | 2:03 | -0.4656 | 0.9538 | 122.8 | 90.12 | 3.2822 | 3.4659 | 446.2 | - | - | 2022-08-01 12:53 | 15 | 43 | RateD
4131 | 4-22:31:00 | 2:04 | -0.4656 | 0.9595 | 123.5 | 90.66 | 3.2721 | 3.4845 | 448.6 | - | - | 2022-08-01 12:54 | 15 | 43 | RateD
4132 | 4-22:31:40 | 2:04 | -0.4656 | 0.9647 | 124.2 | 91.14 | 3.262 | 3.5014 | 450.8 | - | - | 2022-08-01 12:54 | 15 | 43 | RateD
4133 | 4-22:32:16 | 2:05 | -0.4656 | 0.9694 | 124.8 | 91.59 | 3.252 | 3.5166 | 452.8 | - | - | 2022-08-01 12:55 | 15 | 43 | RateD
4134 | 4-22:32:50 | 2:05 | -0.4656 | 0.9737 | 125.4 | 92 | 3.2419 | 3.5308 | 454.6 | - | - | 2022-08-01 12:55 | 15 | 43 | RateD
4135 | 4-22:33:20 | 2:06 | -0.4656 | 0.9777 | 125.9 | 92.37 | 3.2318 | 3.5436 | 456.2 | - | - | 2022-08-01 12:56 | 15 | 43 | RateD
4136 | 4-22:33:49 | 2:06 | -0.4656 | 0.9814 | 126.3 | 92.72 | 3.2217 | 3.5554 | 457.8 | - | - | 2022-08-01 12:56 | 15 | 43 | RateD
4137 | 4-22:34:15 | 2:07 | -0.4656 | 0.9848 | 126.8 | 93.04 | 3.2115 | 3.5665 | 459.2 | - | - | 2022-08-01 12:57 | 15 | 43 | RateD
4138 | 4-22:34:40 | 2:07 | -0.4656 | 0.988 | 127.2 | 93.35 | 3.2014 | 3.5769 | 460.5 | - | - | 2022-08-01 12:57 | 15 | 43 | RateD
4139 | 4-22:35:04 | 2:08 | -0.4656 | 0.9911 | 127.6 | 93.64 | 3.1912 | 3.5867 | 461.8 | - | - | 2022-08-01 12:58 | 15 | 43 | RateD
4140 | 4-22:35:27 | 2:08 | -0.4656 | 0.9941 | 128 | 93.92 | 3.181 | 3.5961 | 463 | - | - | 2022-08-01 12:58 | 15 | 43 | RateD
4141 | 4-22:35:49 | 2:08 | -0.4656 | 0.9969 | 128.3 | 94.19 | 3.1707 | 3.6051 | 464.2 | - | - | 2022-08-01 12:58 | 15 | 43 | RateD
4142 | 4-22:36:09 | 2:09 | -0.4656 | 0.9995 | 128.7 | 94.43 | 3.1607 | 3.6133 | 465.2 | - | - | 2022-08-01 12:59 | 15 | 43 | RateD
4143 | 4-22:36:28 | 2:09 | -0.4656 | 1.002 | 129 | 94.67 | 3.1506 | 3.6212 | 466.2 | - | - | 2022-08-01 12:59 | 15 | 43 | RateD
4144 | 4-22:36:47 | 2:09 | -0.4656 | 1.0044 | 129.3 | 94.9 | 3.1403 | 3.6288 | 467.2 | - | - | 2022-08-01 12:59 | 15 | 43 | RateD
4145 | 4-22:37:05 | 2:10 | -0.4656 | 1.0067 | 129.6 | 95.11 | 3.1301 | 3.636 | 468.1 | - | - | 2022-08-01 13:00 | 15 | 43 | RateD
4146 | 4-22:37:22 | 2:10 | -0.4656 | 1.0089 | 129.9 | 95.32 | 3.12 | 3.6428 | 469 | - | - | 2022-08-01 13:00 | 15 | 43 | RateD
4147 | 4-22:37:38 | 2:10 | -0.4656 | 1.011 | 130.2 | 95.52 | 3.1098 | 3.6495 | 469.9 | - | - | 2022-08-01 13:00 | 15 | 43 | RateD
4148 | 4-22:37:54 | 2:11 | -0.4656 | 1.0131 | 130.4 | 95.71 | 3.0996 | 3.6558 | 470.7 | - | - | 2022-08-01 13:01 | 15 | 43 | RateD
4149 | 4-22:38:09 | 2:11 | -0.4656 | 1.015 | 130.7 | 95.9 | 3.0895 | 3.6619 | 471.5 | - | - | 2022-08-01 13:01 | 15 | 43 | RateD
4150 | 4-22:38:24 | 2:11 | -0.4656 | 1.0169 | 130.9 | 96.08 | 3.0793 | 3.6678 | 472.2 | - | - | 2022-08-01 13:01 | 15 | 43 | RateD
4151 | 4-22:38:38 | 2:11 | -0.4656 | 1.0187 | 131.2 | 96.25 | 3.0692 | 3.6734 | 472.9 | - | - | 2022-08-01 13:01 | 15 | 43 | RateD
4152 | 4-22:38:51 | 2:12 | -0.4656 | 1.0205 | 131.4 | 96.42 | 3.0591 | 3.6787 | 473.6 | - | - | 2022-08-01 13:02 | 15 | 43 | RateD
4153 | 4-22:39:04 | 2:12 | -0.4656 | 1.0221 | 131.6 | 96.57 | 3.049 | 3.6837 | 474.3 | - | - | 2022-08-01 13:02 | 15 | 43 | RateD
4154 | 4-22:39:17 | 2:12 | -0.4656 | 1.0237 | 131.8 | 96.72 | 3.0388 | 3.6886 | 474.9 | - | - | 2022-08-01 13:02 | 15 | 43 | RateD
4155 | 4-22:39:29 | 2:12 | -0.4656 | 1.0253 | 132 | 96.87 | 3.0286 | 3.6934 | 475.5 | - | - | 2022-08-01 13:02 | 15 | 43 | RateD
4156 | 4-22:39:40 | 2:12 | -0.4656 | 1.0268 | 132.2 | 97.02 | 3.0185 | 3.698 | 476.1 | - | - | 2022-08-01 13:02 | 15 | 43 | RateD
4157 | 4-22:39:52 | 2:13 | -0.4656 | 1.0283 | 132.4 | 97.15 | 3.0083 | 3.7024 | 476.7 | - | - | 2022-08-01 13:03 | 15 | 43 | RateD
4158 | 4-22:40:03 | 2:13 | -0.4656 | 1.0297 | 132.6 | 97.29 | 2.9979 | 3.7067 | 477.2 | - | - | 2022-08-01 13:03 | 15 | 43 | RateD
4159 | 4-22:40:13 | 2:13 | -0.4656 | 1.031 | 132.7 | 97.41 | 2.9878 | 3.7106 | 477.7 | - | - | 2022-08-01 13:03 | 15 | 43 | RateD
4160 | 4-22:40:23 | 2:13 | -0.4656 | 1.0323 | 132.9 | 97.53 | 2.9777 | 3.7144 | 478.2 | - | - | 2022-08-01 13:03 | 15 | 43 | RateD
4161 | 4-22:40:33 | 2:13 | -0.4656 | 1.0336 | 133.1 | 97.65 | 2.9672 | 3.7182 | 478.7 | - | - | 2022-08-01 13:03 | 15 | 43 | RateD
4162 | 4-22:40:42 | 2:13 | -0.4656 | 1.0348 | 133.2 | 97.77 | 2.957 | 3.7218 | 479.2 | - | - | 2022-08-01 13:03 | 15 | 43 | RateD
4163 | 4-22:40:51 | 2:14 | -0.4656 | 1.036 | 133.4 | 97.88 | 2.9469 | 3.7252 | 479.6 | - | - | 2022-08-01 13:04 | 15 | 43 | RateD
4164 | 4-22:41:00 | 2:14 | -0.4656 | 1.0371 | 133.5 | 97.99 | 2.9365 | 3.7286 | 480.1 | - | - | 2022-08-01 13:04 | 15 | 43 | RateD
4165 | 4-22:41:08 | 2:14 | -0.4656 | 1.0382 | 133.7 | 98.09 | 2.9264 | 3.7318 | 480.5 | - | - | 2022-08-01 13:04 | 15 | 43 | RateD
4166 | 4-22:41:17 | 2:14 | -0.4656 | 1.0393 | 133.8 | 98.19 | 2.916 | 3.7349 | 480.9 | - | - | 2022-08-01 13:04 | 15 | 43 | RateD
4167 | 4-22:41:25 | 2:14 | -0.4656 | 1.0403 | 133.9 | 98.29 | 2.9055 | 3.738 | 481.3 | - | - | 2022-08-01 13:04 | 15 | 43 | RateD
4168 | 4-22:41:32 | 2:14 | -0.4656 | 1.0413 | 134.1 | 98.38 | 2.8953 | 3.7408 | 481.6 | - | - | 2022-08-01 13:04 | 15 | 43 | RateD
4169 | 4-22:41:40 | 2:14 | -0.4656 | 1.0423 | 134.2 | 98.47 | 2.8847 | 3.7436 | 482 | - | - | 2022-08-01 13:04 | 15 | 43 | RateD
4170 | 4-22:41:47 | 2:14 | -0.4656 | 1.0432 | 134.3 | 98.56 | 2.874 | 3.7462 | 482.3 | - | - | 2022-08-01 13:04 | 15 | 43 | RateD
4171 | 4-22:41:54 | 2:15 | -0.4656 | 1.044 | 134.4 | 98.64 | 2.8638 | 3.7487 | 482.6 | - | - | 2022-08-01 13:05 | 15 | 43 | RateD
4172 | 4-22:42:00 | 2:15 | -0.4656 | 1.0449 | 134.5 | 98.72 | 2.8533 | 3.7511 | 483 | - | - | 2022-08-01 13:05 | 15 | 43 | RateD
4173 | 4-22:42:06 | 2:15 | -0.4656 | 1.0456 | 134.6 | 98.79 | 2.8427 | 3.7533 | 483.2 | - | - | 2022-08-01 13:05 | 15 | 43 | RateD
4174 | 4-22:42:12 | 2:15 | -0.4656 | 1.0464 | 134.7 | 98.86 | 2.8316 | 3.7554 | 483.5 | - | - | 2022-08-01 13:05 | 15 | 43 | RateD
4175 | 4-22:42:17 | 2:15 | -0.4656 | 1.047 | 134.8 | 98.92 | 2.8212 | 3.7572 | 483.7 | - | - | 2022-08-01 13:05 | 15 | 43 | RateD
4176 | 4-22:42:21 | 2:15 | -0.4656 | 1.0476 | 134.9 | 98.98 | 2.8102 | 3.7589 | 484 | - | - | 2022-08-01 13:05 | 15 | 43 | RateD
4177 | 4-22:42:26 | 2:15 | -0.4656 | 1.0482 | 135 | 99.03 | 2.7993 | 3.7605 | 484.2 | - | - | 2022-08-01 13:05 | 15 | 43 | RateD
4178 | 4-22:42:30 | 2:15 | -0.4656 | 1.0487 | 135 | 99.08 | 2.7882 | 3.7619 | 484.3 | - | - | 2022-08-01 13:05 | 15 | 43 | RateD
4179 | 4-22:42:34 | 2:15 | -0.4656 | 1.0492 | 135.1 | 99.13 | 2.7767 | 3.7633 | 484.5 | - | - | 2022-08-01 13:05 | 15 | 43 | RateD
4180 | 4-22:42:37 | 2:15 | -0.4656 | 1.0497 | 135.1 | 99.18 | 2.7654 | 3.7646 | 484.7 | - | - | 2022-08-01 13:05 | 15 | 43 | RateD
4181 | 4-22:42:40 | 2:15 | -0.4656 | 1.0501 | 135.2 | 99.21 | 2.7553 | 3.7657 | 484.8 | - | - | 2022-08-01 13:05 | 15 | 43 | RateD
4182 | 4-22:42:44 | 2:15 | -0.4656 | 1.0505 | 135.3 | 99.25 | 2.7435 | 3.7669 | 485 | - | - | 2022-08-01 13:05 | 15 | 43 | RateD
4183 | 4-22:42:47 | 2:15 | -0.4656 | 1.0509 | 135.3 | 99.29 | 2.7327 | 3.768 | 485.1 | - | - | 2022-08-01 13:05 | 15 | 43 | RateD
4184 | 4-22:42:50 | 2:15 | -0.4656 | 1.0513 | 135.4 | 99.33 | 2.7224 | 3.769 | 485.3 | - | - | 2022-08-01 13:05 | 15 | 43 | RateD
4185 | 4-22:42:53 | 2:16 | -0.4656 | 1.0517 | 135.4 | 99.36 | 2.7117 | 3.7701 | 485.4 | - | - | 2022-08-01 13:06 | 15 | 43 | RateD
4186 | 4-22:42:55 | 2:16 | -0.4656 | 1.052 | 135.4 | 99.4 | 2.7014 | 3.7711 | 485.5 | - | - | 2022-08-01 13:06 | 15 | 43 | RateD
4187 | 4-22:42:58 | 2:16 | -0.4656 | 1.0524 | 135.5 | 99.43 | 2.6905 | 3.7721 | 485.7 | - | - | 2022-08-01 13:06 | 15 | 43 | RateD
4188 | 4-22:43:01 | 2:16 | -0.4656 | 1.0528 | 135.5 | 99.47 | 2.679 | 3.7731 | 485.8 | - | - | 2022-08-01 13:06 | 15 | 43 | RateD
4189 | 4-22:43:04 | 2:16 | -0.4656 | 1.0532 | 135.6 | 99.5 | 2.668 | 3.7741 | 485.9 | - | - | 2022-08-01 13:06 | 15 | 43 | RateD
4190 | 4-22:43:07 | 2:16 | -0.4656 | 1.0536 | 135.6 | 99.54 | 2.6563 | 3.7751 | 486 | - | - | 2022-08-01 13:06 | 15 | 43 | RateD
4191 | 4-22:43:10 | 2:16 | -0.4656 | 1.0539 | 135.7 | 99.58 | 2.6448 | 3.7761 | 486.2 | - | - | 2022-08-01 13:06 | 15 | 43 | RateD
4192 | 4-22:43:13 | 2:16 | -0.4656 | 1.0543 | 135.7 | 99.61 | 2.6333 | 3.7771 | 486.3 | - | - | 2022-08-01 13:06 | 15 | 43 | RateD
4193 | 4-22:43:16 | 2:16 | -0.4656 | 1.0547 | 135.8 | 99.65 | 2.6218 | 3.7781 | 486.4 | - | - | 2022-08-01 13:06 | 15 | 43 | RateD
4194 | 4-22:43:19 | 2:16 | -0.4656 | 1.0551 | 135.8 | 99.68 | 2.6097 | 3.7791 | 486.6 | - | - | 2022-08-01 13:06 | 15 | 43 | RateD
4195 | 4-22:43:22 | 2:16 | -0.4656 | 1.0555 | 135.9 | 99.72 | 2.5973 | 3.7801 | 486.7 | - | - | 2022-08-01 13:06 | 15 | 43 | RateD
4196 | 4-22:43:24 | 2:16 | -0.4656 | 1.0558 | 135.9 | 99.75 | 2.5873 | 3.7809 | 486.8 | - | - | 2022-08-01 13:06 | 15 | 43 | RateD
4197 | 4-22:43:27 | 2:16 | -0.4656 | 1.0562 | 136 | 99.79 | 2.575 | 3.7819 | 486.9 | - | - | 2022-08-01 13:06 | 15 | 43 | RateD
4198 | 4-22:43:30 | 2:16 | -0.4656 | 1.0565 | 136 | 99.82 | 2.5625 | 3.7829 | 487 | - | - | 2022-08-01 13:06 | 15 | 43 | RateD
4199 | 4-22:43:33 | 2:16 | -0.4656 | 1.0569 | 136.1 | 99.86 | 2.5505 | 3.7838 | 487.2 | - | - | 2022-08-01 13:06 | 15 | 43 | RateD
4200 | 4-22:43:36 | 2:16 | -0.4656 | 1.0573 | 136.1 | 99.89 | 2.5381 | 3.7848 | 487.3 | - | - | 2022-08-01 13:06 | 15 | 43 | RateD
4201 | 4-22:43:38 | 2:16 | -0.4656 | 1.0576 | 136.2 | 99.92 | 2.5281 | 3.7855 | 487.4 | - | - | 2022-08-01 13:06 | 15 | 43 | RateD
4202 | 4-22:43:41 | 2:16 | -0.4656 | 1.0579 | 136.2 | 99.95 | 2.5175 | 3.7863 | 487.5 | - | - | 2022-08-01 13:06 | 15 | 43 | RateD
4203 | 4-22:43:43 | 2:16 | -0.4656 | 1.0582 | 136.2 | 99.98 | 2.5074 | 3.7871 | 487.6 | - | - | 2022-08-01 13:06 | 15 | 43 | RateD
4204 | 4-22:43:45 | 2:16 | -0.4656 | 1.0584 | 136.3 | 100 | 2.5 | 3.7877 | 487.7 | - | - | 2022-08-01 13:06 | 15 | 43 | RateD
4205 | 4-22:43:45 | 0:00 | 0.4656 | 0 | 0 | 0 | 2.6873 | 0 | 0 | - | - | 2022-08-01 13:06 | 16 | 44 | RateC
4206 | 4-22:43:46 | 0:00 | 0.4656 | 0.0002 | 0 | 0.02 | 2.8057 | 0.0006 | 0.1 | - | - | 2022-08-01 13:06 | 16 | 44 | RateC
4207 | 4-22:43:47 | 0:00 | 0.4656 | 0.0003 | 0 | 0.03 | 2.8382 | 0.0008 | 0.1 | - | - | 2022-08-01 13:06 | 16 | 44 | RateC
4208 | 4-22:43:49 | 0:00 | 0.4656 | 0.0005 | 0.1 | 0.05 | 2.8943 | 0.0015 | 0.2 | - | - | 2022-08-01 13:06 | 16 | 44 | RateC
4209 | 4-22:43:50 | 0:00 | 0.4656 | 0.0007 | 0.1 | 0.06 | 2.919 | 0.0019 | 0.2 | - | - | 2022-08-01 13:06 | 16 | 44 | RateC
4210 | 4-22:43:50 | 0:00 | 0.4656 | 0.0008 | 0.1 | 0.07 | 2.9298 | 0.0022 | 0.3 | - | - | 2022-08-01 13:06 | 16 | 44 | RateC
4211 | 4-22:43:52 | 0:00 | 0.4656 | 0.0009 | 0.1 | 0.09 | 2.9475 | 0.0026 | 0.3 | - | - | 2022-08-01 13:07 | 16 | 44 | RateC
4212 | 4-22:43:53 | 0:00 | 0.4656 | 0.0011 | 0.1 | 0.1 | 2.9613 | 0.0031 | 0.4 | - | - | 2022-08-01 13:07 | 16 | 44 | RateC
4213 | 4-22:43:54 | 0:00 | 0.4656 | 0.0012 | 0.2 | 0.11 | 2.9732 | 0.0035 | 0.5 | - | - | 2022-08-01 13:07 | 16 | 44 | RateC
4214 | 4-22:43:55 | 0:00 | 0.4656 | 0.0014 | 0.2 | 0.13 | 2.9836 | 0.0039 | 0.5 | - | - | 2022-08-01 13:07 | 16 | 44 | RateC
4215 | 4-22:43:57 | 0:00 | 0.4656 | 0.0016 | 0.2 | 0.15 | 2.9976 | 0.0046 | 0.6 | - | - | 2022-08-01 13:07 | 16 | 44 | RateC
4216 | 4-22:43:59 | 0:00 | 0.4656 | 0.0018 | 0.2 | 0.17 | 3.01 | 0.0053 | 0.7 | - | - | 2022-08-01 13:07 | 16 | 44 | RateC
4217 | 4-22:44:01 | 0:00 | 0.4656 | 0.0021 | 0.3 | 0.2 | 3.0235 | 0.0063 | 0.8 | - | - | 2022-08-01 13:07 | 16 | 44 | RateC
4218 | 4-22:44:03 | 0:00 | 0.4656 | 0.0024 | 0.3 | 0.23 | 3.0352 | 0.0072 | 0.9 | - | - | 2022-08-01 13:07 | 16 | 44 | RateC
4219 | 4-22:44:06 | 0:00 | 0.4656 | 0.0027 | 0.4 | 0.26 | 3.0455 | 0.0081 | 1 | - | - | 2022-08-01 13:07 | 16 | 44 | RateC
4220 | 4-22:44:09 | 0:00 | 0.4656 | 0.0031 | 0.4 | 0.3 | 3.0576 | 0.0093 | 1.2 | - | - | 2022-08-01 13:07 | 16 | 44 | RateC
4221 | 4-22:44:12 | 0:00 | 0.4656 | 0.0035 | 0.5 | 0.33 | 3.0681 | 0.0105 | 1.3 | - | - | 2022-08-01 13:07 | 16 | 44 | RateC
4222 | 4-22:44:15 | 0:00 | 0.4656 | 0.0039 | 0.5 | 0.37 | 3.0793 | 0.0118 | 1.5 | - | - | 2022-08-01 13:07 | 16 | 44 | RateC
4223 | 4-22:44:19 | 0:01 | 0.4656 | 0.0044 | 0.6 | 0.41 | 3.0893 | 0.0132 | 1.7 | - | - | 2022-08-01 13:07 | 16 | 44 | RateC
4224 | 4-22:44:23 | 0:01 | 0.4656 | 0.0049 | 0.6 | 0.47 | 3.1008 | 0.0149 | 1.9 | - | - | 2022-08-01 13:07 | 16 | 44 | RateC
4225 | 4-22:44:27 | 0:01 | 0.4656 | 0.0055 | 0.7 | 0.52 | 3.1109 | 0.0165 | 2.1 | - | - | 2022-08-01 13:07 | 16 | 44 | RateC
4226 | 4-22:44:32 | 0:01 | 0.4656 | 0.0061 | 0.8 | 0.57 | 3.1216 | 0.0184 | 2.4 | - | - | 2022-08-01 13:07 | 16 | 44 | RateC
4227 | 4-22:44:37 | 0:01 | 0.4656 | 0.0067 | 0.9 | 0.64 | 3.1328 | 0.0205 | 2.6 | - | - | 2022-08-01 13:07 | 16 | 44 | RateC
4228 | 4-22:44:42 | 0:01 | 0.4656 | 0.0074 | 1 | 0.7 | 3.143 | 0.0227 | 2.9 | - | - | 2022-08-01 13:07 | 16 | 44 | RateC
4229 | 4-22:44:48 | 0:01 | 0.4656 | 0.0082 | 1.1 | 0.77 | 3.1537 | 0.0251 | 3.2 | - | - | 2022-08-01 13:07 | 16 | 44 | RateC
4230 | 4-22:44:54 | 0:01 | 0.4656 | 0.009 | 1.2 | 0.85 | 3.1647 | 0.0277 | 3.6 | - | - | 2022-08-01 13:08 | 16 | 44 | RateC
4231 | 4-22:45:01 | 0:01 | 0.4656 | 0.0099 | 1.3 | 0.93 | 3.1748 | 0.0304 | 3.9 | - | - | 2022-08-01 13:08 | 16 | 44 | RateC
4232 | 4-22:45:08 | 0:01 | 0.4656 | 0.0108 | 1.4 | 1.02 | 3.1851 | 0.0333 | 4.3 | - | - | 2022-08-01 13:08 | 16 | 44 | RateC
4233 | 4-22:45:16 | 0:02 | 0.4656 | 0.0118 | 1.5 | 1.11 | 3.1957 | 0.0365 | 4.7 | - | - | 2022-08-01 13:08 | 16 | 44 | RateC
4234 | 4-22:45:24 | 0:02 | 0.4656 | 0.0128 | 1.7 | 1.21 | 3.2062 | 0.0398 | 5.1 | - | - | 2022-08-01 13:08 | 16 | 44 | RateC
4235 | 4-22:45:33 | 0:02 | 0.4656 | 0.014 | 1.8 | 1.32 | 3.2166 | 0.0434 | 5.6 | - | - | 2022-08-01 13:08 | 16 | 44 | RateC
4236 | 4-22:45:41 | 0:02 | 0.4656 | 0.0151 | 1.9 | 1.43 | 3.2267 | 0.0471 | 6.1 | - | - | 2022-08-01 13:08 | 16 | 44 | RateC
4237 | 4-22:45:51 | 0:02 | 0.4656 | 0.0164 | 2.1 | 1.55 | 3.2371 | 0.0513 | 6.6 | - | - | 2022-08-01 13:09 | 16 | 44 | RateC
4238 | 4-22:46:01 | 0:02 | 0.4656 | 0.0177 | 2.3 | 1.67 | 3.2471 | 0.0555 | 7.1 | - | - | 2022-08-01 13:09 | 16 | 44 | RateC
4239 | 4-22:46:12 | 0:02 | 0.4656 | 0.0191 | 2.5 | 1.8 | 3.2572 | 0.0601 | 7.7 | - | - | 2022-08-01 13:09 | 16 | 44 | RateC
4240 | 4-22:46:24 | 0:03 | 0.4656 | 0.0206 | 2.7 | 1.95 | 3.2675 | 0.065 | 8.4 | - | - | 2022-08-01 13:09 | 16 | 44 | RateC
4241 | 4-22:46:36 | 0:03 | 0.4656 | 0.0222 | 2.9 | 2.1 | 3.2778 | 0.0702 | 9 | - | - | 2022-08-01 13:09 | 16 | 44 | RateC
4242 | 4-22:46:50 | 0:03 | 0.4656 | 0.0239 | 3.1 | 2.26 | 3.2884 | 0.0759 | 9.8 | - | - | 2022-08-01 13:09 | 16 | 44 | RateC
4243 | 4-22:47:04 | 0:03 | 0.4656 | 0.0257 | 3.3 | 2.43 | 3.2986 | 0.0819 | 10.5 | - | - | 2022-08-01 13:10 | 16 | 44 | RateC
4244 | 4-22:47:18 | 0:04 | 0.4656 | 0.0276 | 3.6 | 2.61 | 3.3088 | 0.0881 | 11.3 | - | - | 2022-08-01 13:10 | 16 | 44 | RateC
4245 | 4-22:47:34 | 0:04 | 0.4656 | 0.0296 | 3.8 | 2.8 | 3.3189 | 0.0947 | 12.2 | - | - | 2022-08-01 13:10 | 16 | 44 | RateC
4246 | 4-22:47:50 | 0:04 | 0.4656 | 0.0317 | 4.1 | 3 | 3.3291 | 0.1018 | 13.1 | - | - | 2022-08-01 13:10 | 16 | 44 | RateC
4247 | 4-22:48:07 | 0:04 | 0.4656 | 0.034 | 4.4 | 3.21 | 3.3394 | 0.1092 | 14.1 | - | - | 2022-08-01 13:11 | 16 | 44 | RateC
4248 | 4-22:48:25 | 0:05 | 0.4656 | 0.0363 | 4.7 | 3.43 | 3.3495 | 0.117 | 15.1 | - | - | 2022-08-01 13:11 | 16 | 44 | RateC
4249 | 4-22:48:45 | 0:05 | 0.4656 | 0.0388 | 5 | 3.66 | 3.3595 | 0.1253 | 16.1 | - | - | 2022-08-01 13:11 | 16 | 44 | RateC
4250 | 4-22:49:05 | 0:05 | 0.4656 | 0.0414 | 5.3 | 3.91 | 3.3696 | 0.1341 | 17.3 | - | - | 2022-08-01 13:12 | 16 | 44 | RateC
4251 | 4-22:49:26 | 0:06 | 0.4656 | 0.0441 | 5.7 | 4.17 | 3.3797 | 0.1433 | 18.5 | - | - | 2022-08-01 13:12 | 16 | 44 | RateC
4252 | 4-22:49:48 | 0:06 | 0.4656 | 0.047 | 6.1 | 4.44 | 3.3899 | 0.1532 | 19.7 | - | - | 2022-08-01 13:12 | 16 | 44 | RateC
4253 | 4-22:50:12 | 0:06 | 0.4656 | 0.0501 | 6.4 | 4.73 | 3.4 | 0.1635 | 21.1 | - | - | 2022-08-01 13:13 | 16 | 44 | RateC
4254 | 4-22:50:37 | 0:07 | 0.4656 | 0.0533 | 6.9 | 5.04 | 3.4102 | 0.1746 | 22.5 | - | - | 2022-08-01 13:13 | 16 | 44 | RateC
4255 | 4-22:51:03 | 0:07 | 0.4656 | 0.0567 | 7.3 | 5.36 | 3.4203 | 0.1861 | 24 | - | - | 2022-08-01 13:14 | 16 | 44 | RateC
4256 | 4-22:51:31 | 0:08 | 0.4656 | 0.0603 | 7.8 | 5.7 | 3.4304 | 0.1986 | 25.6 | - | - | 2022-08-01 13:14 | 16 | 44 | RateC
4257 | 4-22:52:00 | 0:08 | 0.4656 | 0.0641 | 8.3 | 6.05 | 3.4404 | 0.2115 | 27.2 | - | - | 2022-08-01 13:15 | 16 | 44 | RateC
4258 | 4-22:52:32 | 0:09 | 0.4656 | 0.0682 | 8.8 | 6.44 | 3.4507 | 0.2255 | 29 | - | - | 2022-08-01 13:15 | 16 | 44 | RateC
4259 | 4-22:53:06 | 0:09 | 0.4656 | 0.0725 | 9.3 | 6.85 | 3.4608 | 0.2406 | 31 | - | - | 2022-08-01 13:16 | 16 | 44 | RateC
4260 | 4-22:53:42 | 0:10 | 0.4656 | 0.0772 | 9.9 | 7.29 | 3.4708 | 0.2567 | 33.1 | - | - | 2022-08-01 13:16 | 16 | 44 | RateC
4261 | 4-22:54:20 | 0:11 | 0.4656 | 0.0821 | 10.6 | 7.75 | 3.4809 | 0.2738 | 35.3 | - | - | 2022-08-01 13:17 | 16 | 44 | RateC
4262 | 4-22:55:03 | 0:11 | 0.4656 | 0.0878 | 11.3 | 8.29 | 3.491 | 0.2936 | 37.8 | - | - | 2022-08-01 13:18 | 16 | 44 | RateC
4263 | 4-22:55:56 | 0:12 | 0.4656 | 0.0945 | 12.2 | 8.93 | 3.5011 | 0.3172 | 40.8 | - | - | 2022-08-01 13:19 | 16 | 44 | RateC
4264 | 4-22:57:17 | 0:14 | 0.4656 | 0.105 | 13.5 | 9.92 | 3.5111 | 0.3539 | 45.6 | - | - | 2022-08-01 13:20 | 16 | 44 | RateC
4265 | 4-23:00:08 | 0:16 | 0.4656 | 0.1271 | 16.4 | 12.01 | 3.5212 | 0.4318 | 55.6 | - | - | 2022-08-01 13:23 | 16 | 44 | RateC
4266 | 4-23:03:08 | 0:19 | 0.4656 | 0.1505 | 19.4 | 14.21 | 3.5304 | 0.514 | 66.2 | - | - | 2022-08-01 13:26 | 16 | 44 | RateC
4267 | 4-23:06:08 | 0:22 | 0.4656 | 0.1738 | 22.4 | 16.41 | 3.5401 | 0.5964 | 76.8 | - | - | 2022-08-01 13:29 | 16 | 44 | RateC
4268 | 4-23:08:47 | 0:25 | 0.4656 | 0.1943 | 25 | 18.35 | 3.5502 | 0.6692 | 86.2 | - | - | 2022-08-01 13:31 | 16 | 44 | RateC
4269 | 4-23:11:14 | 0:27 | 0.4656 | 0.2133 | 27.5 | 20.14 | 3.5603 | 0.7367 | 94.8 | - | - | 2022-08-01 13:34 | 16 | 44 | RateC
4270 | 4-23:13:32 | 0:30 | 0.4656 | 0.2312 | 29.8 | 21.83 | 3.5703 | 0.8005 | 103.1 | - | - | 2022-08-01 13:36 | 16 | 44 | RateC
4271 | 4-23:15:38 | 0:32 | 0.4656 | 0.2475 | 31.9 | 23.37 | 3.5804 | 0.8586 | 110.6 | - | - | 2022-08-01 13:38 | 16 | 44 | RateC
4272 | 4-23:17:47 | 0:34 | 0.4656 | 0.2642 | 34 | 24.95 | 3.5905 | 0.9185 | 118.3 | - | - | 2022-08-01 13:40 | 16 | 44 | RateC
4273 | 4-23:19:51 | 0:36 | 0.4656 | 0.2802 | 36.1 | 26.46 | 3.6006 | 0.9762 | 125.7 | - | - | 2022-08-01 13:43 | 16 | 44 | RateC
4274 | 4-23:21:50 | 0:38 | 0.4656 | 0.2956 | 38.1 | 27.91 | 3.6106 | 1.0317 | 132.8 | - | - | 2022-08-01 13:44 | 16 | 44 | RateC
4275 | 4-23:23:48 | 0:40 | 0.4656 | 0.3109 | 40 | 29.36 | 3.6207 | 1.0869 | 139.9 | - | - | 2022-08-01 13:46 | 16 | 44 | RateC
4276 | 4-23:25:44 | 0:42 | 0.4656 | 0.3258 | 41.9 | 30.77 | 3.6308 | 1.141 | 146.9 | - | - | 2022-08-01 13:48 | 16 | 44 | RateC
4277 | 4-23:27:42 | 0:44 | 0.4656 | 0.3411 | 43.9 | 32.21 | 3.6409 | 1.1966 | 154.1 | - | - | 2022-08-01 13:50 | 16 | 44 | RateC
4278 | 4-23:29:38 | 0:46 | 0.4656 | 0.3561 | 45.8 | 33.63 | 3.6509 | 1.2513 | 161.1 | - | - | 2022-08-01 13:52 | 16 | 44 | RateC
4279 | 4-23:31:32 | 0:48 | 0.4656 | 0.3708 | 47.7 | 35.02 | 3.661 | 1.3053 | 168.1 | - | - | 2022-08-01 13:54 | 16 | 44 | RateC
4280 | 4-23:33:32 | 0:50 | 0.4656 | 0.3863 | 49.7 | 36.48 | 3.6711 | 1.3619 | 175.3 | - | - | 2022-08-01 13:56 | 16 | 44 | RateC
4281 | 4-23:35:32 | 0:52 | 0.4656 | 0.4018 | 51.7 | 37.94 | 3.6812 | 1.4189 | 182.7 | - | - | 2022-08-01 13:58 | 16 | 44 | RateC
4282 | 4-23:37:29 | 0:54 | 0.4656 | 0.417 | 53.7 | 39.38 | 3.6913 | 1.4749 | 189.9 | - | - | 2022-08-01 14:00 | 16 | 44 | RateC
4283 | 4-23:39:26 | 0:56 | 0.4656 | 0.4321 | 55.6 | 40.8 | 3.7013 | 1.5306 | 197.1 | - | - | 2022-08-01 14:02 | 16 | 44 | RateC
4284 | 4-23:41:24 | 0:58 | 0.4656 | 0.4474 | 57.6 | 42.25 | 3.7114 | 1.5876 | 204.4 | - | - | 2022-08-01 14:04 | 16 | 44 | RateC
4285 | 4-23:43:26 | 1:00 | 0.4656 | 0.4631 | 59.6 | 43.73 | 3.7215 | 1.6458 | 211.9 | - | - | 2022-08-01 14:06 | 16 | 44 | RateC
4286 | 4-23:45:25 | 1:02 | 0.4656 | 0.4785 | 61.6 | 45.19 | 3.7316 | 1.7031 | 219.3 | - | - | 2022-08-01 14:08 | 16 | 44 | RateC
4287 | 4-23:47:16 | 1:04 | 0.4656 | 0.4929 | 63.5 | 46.55 | 3.7416 | 1.7572 | 226.2 | - | - | 2022-08-01 14:10 | 16 | 44 | RateC
4288 | 4-23:49:12 | 1:05 | 0.4656 | 0.5079 | 65.4 | 47.97 | 3.7517 | 1.8134 | 233.5 | - | - | 2022-08-01 14:12 | 16 | 44 | RateC
4289 | 4-23:51:12 | 1:07 | 0.4656 | 0.5234 | 67.4 | 49.43 | 3.7618 | 1.8714 | 240.9 | - | - | 2022-08-01 14:14 | 16 | 44 | RateC
4290 | 4-23:53:07 | 1:09 | 0.4656 | 0.5383 | 69.3 | 50.84 | 3.7719 | 1.9278 | 248.2 | - | - | 2022-08-01 14:16 | 16 | 44 | RateC
4291 | 4-23:55:00 | 1:11 | 0.4656 | 0.5528 | 71.2 | 52.21 | 3.7819 | 1.9825 | 255.2 | - | - | 2022-08-01 14:18 | 16 | 44 | RateC
4292 | 4-23:56:50 | 1:13 | 0.4656 | 0.5671 | 73 | 53.55 | 3.792 | 2.0364 | 262.2 | - | - | 2022-08-01 14:19 | 16 | 44 | RateC
4293 | 4-23:58:38 | 1:15 | 0.4656 | 0.5811 | 74.8 | 54.88 | 3.8021 | 2.0898 | 269.1 | - | - | 2022-08-01 14:21 | 16 | 44 | RateC
4294 | 5-00:00:24 | 1:17 | 0.4656 | 0.5947 | 76.6 | 56.17 | 3.8122 | 2.1416 | 275.7 | - | - | 2022-08-01 14:23 | 16 | 44 | RateC
4295 | 5-00:02:09 | 1:18 | 0.4656 | 0.6084 | 78.3 | 57.46 | 3.8222 | 2.1939 | 282.5 | - | - | 2022-08-01 14:25 | 16 | 44 | RateC
4296 | 5-00:04:02 | 1:20 | 0.4656 | 0.623 | 80.2 | 58.84 | 3.8323 | 2.2497 | 289.6 | - | - | 2022-08-01 14:27 | 16 | 44 | RateC
4297 | 5-00:06:02 | 1:22 | 0.4656 | 0.6385 | 82.2 | 60.29 | 3.8424 | 2.3089 | 297.3 | - | - | 2022-08-01 14:29 | 16 | 44 | RateC
4298 | 5-00:08:17 | 1:25 | 0.4656 | 0.6559 | 84.4 | 61.94 | 3.8525 | 2.376 | 305.9 | - | - | 2022-08-01 14:31 | 16 | 44 | RateC
4299 | 5-00:10:43 | 1:27 | 0.4656 | 0.6748 | 86.9 | 63.73 | 3.8625 | 2.449 | 315.3 | - | - | 2022-08-01 14:33 | 16 | 44 | RateC
4300 | 5-00:13:14 | 1:29 | 0.4655 | 0.6943 | 89.4 | 65.57 | 3.8726 | 2.5245 | 325 | - | - | 2022-08-01 14:36 | 16 | 44 | RateC
4301 | 5-00:15:40 | 1:32 | 0.4656 | 0.7132 | 91.8 | 67.36 | 3.8827 | 2.5978 | 334.5 | - | - | 2022-08-01 14:38 | 16 | 44 | RateC
4302 | 5-00:18:04 | 1:34 | 0.4656 | 0.7319 | 94.2 | 69.12 | 3.8928 | 2.6702 | 343.8 | - | - | 2022-08-01 14:41 | 16 | 44 | RateC
4303 | 5-00:20:28 | 1:37 | 0.4656 | 0.7505 | 96.6 | 70.87 | 3.9028 | 2.7428 | 353.1 | - | - | 2022-08-01 14:43 | 16 | 44 | RateC
4304 | 5-00:23:03 | 1:39 | 0.4656 | 0.7705 | 99.2 | 72.76 | 3.9129 | 2.821 | 363.2 | - | - | 2022-08-01 14:46 | 16 | 44 | RateC
4305 | 5-00:25:52 | 1:42 | 0.4656 | 0.7924 | 102 | 74.83 | 3.923 | 2.9068 | 374.2 | - | - | 2022-08-01 14:49 | 16 | 44 | RateC
4306 | 5-00:28:52 | 1:45 | 0.4656 | 0.8157 | 105 | 77.03 | 3.932 | 2.9982 | 386 | - | - | 2022-08-01 14:52 | 16 | 44 | RateC
4307 | 5-00:31:52 | 1:48 | 0.4656 | 0.839 | 108 | 79.23 | 3.94 | 3.09 | 397.8 | - | - | 2022-08-01 14:55 | 16 | 44 | RateC
4308 | 5-00:34:53 | 1:51 | 0.4656 | 0.8623 | 111 | 81.44 | 3.9472 | 3.182 | 409.7 | - | - | 2022-08-01 14:58 | 16 | 44 | RateC
4309 | 5-00:37:53 | 1:54 | 0.4656 | 0.8856 | 114 | 83.64 | 3.9534 | 3.2742 | 421.5 | - | - | 2022-08-01 15:01 | 16 | 44 | RateC
4310 | 5-00:40:53 | 1:57 | 0.4656 | 0.9089 | 117 | 85.84 | 3.9596 | 3.3662 | 433.4 | - | - | 2022-08-01 15:04 | 16 | 44 | RateC
4311 | 5-00:43:53 | 2:00 | 0.4656 | 0.9322 | 120 | 88.03 | 3.9661 | 3.4585 | 445.3 | - | - | 2022-08-01 15:07 | 16 | 44 | RateC
4312 | 5-00:46:53 | 2:03 | 0.4656 | 0.9555 | 123 | 90.24 | 3.9745 | 3.551 | 457.2 | - | - | 2022-08-01 15:10 | 16 | 44 | RateC
4313 | 5-00:49:35 | 2:06 | 0.4656 | 0.9764 | 125.7 | 92.21 | 3.9845 | 3.634 | 467.9 | - | - | 2022-08-01 15:12 | 16 | 44 | RateC
4314 | 5-00:51:34 | 2:08 | 0.4656 | 0.9918 | 127.7 | 93.66 | 3.9946 | 3.6955 | 475.8 | - | - | 2022-08-01 15:14 | 16 | 44 | RateC
4315 | 5-00:52:26 | 2:09 | 0.4656 | 0.9985 | 128.6 | 94.3 | 4 | 3.7225 | 479.3 | - | - | 2022-08-01 15:15 | 16 | 44 | RateC
4316 | 5-00:52:26 | 0:00 | 0.4656 | 0.9985 | 128.6 | 94.3 | 4 | 3.7225 | 479.3 | - | - | 2022-08-01 15:15 | 16 | 45 | CVC
4317 | 5-00:54:26 | 0:02 | 0.3648 | 1.0123 | 130.3 | 95.6 | 4 | 3.7776 | 486.4 | - | - | 2022-08-01 15:17 | 16 | 45 | CVC
4318 | 5-00:56:26 | 0:04 | 0.2861 | 1.0231 | 131.7 | 96.62 | 4 | 3.8206 | 491.9 | - | - | 2022-08-01 15:19 | 16 | 45 | CVC
4319 | 5-00:58:26 | 0:06 | 0.222 | 1.0314 | 132.8 | 97.41 | 4 | 3.8541 | 496.2 | - | - | 2022-08-01 15:21 | 16 | 45 | CVC
4320 | 5-01:00:26 | 0:08 | 0.1728 | 1.0379 | 133.6 | 98.02 | 4 | 3.8801 | 499.6 | - | - | 2022-08-01 15:23 | 16 | 45 | CVC
4321 | 5-01:02:26 | 0:10 | 0.1313 | 1.043 | 134.3 | 98.49 | 3.9999 | 3.9002 | 502.2 | - | - | 2022-08-01 15:25 | 16 | 45 | CVC
4322 | 5-01:04:26 | 0:12 | 0.1038 | 1.0469 | 134.8 | 98.86 | 3.9999 | 3.9159 | 504.2 | - | - | 2022-08-01 15:27 | 16 | 45 | CVC
4323 | 5-01:06:26 | 0:14 | 0.0821 | 1.05 | 135.2 | 99.16 | 3.9999 | 3.9282 | 505.8 | - | - | 2022-08-01 15:29 | 16 | 45 | CVC
4324 | 5-01:08:26 | 0:16 | 0.0659 | 1.0524 | 135.5 | 99.39 | 3.9999 | 3.9379 | 507 | - | - | 2022-08-01 15:31 | 16 | 45 | CVC
4325 | 5-01:10:26 | 0:18 | 0.0534 | 1.0544 | 135.7 | 99.57 | 3.9999 | 3.9458 | 508 | - | - | 2022-08-01 15:33 | 16 | 45 | CVC
4326 | 5-01:12:26 | 0:20 | 0.0434 | 1.056 | 136 | 99.72 | 3.9997 | 3.9522 | 508.8 | - | - | 2022-08-01 15:35 | 16 | 45 | CVC
4327 | 5-01:14:26 | 0:22 | 0.0361 | 1.0573 | 136.1 | 99.85 | 3.9997 | 3.9574 | 509.5 | - | - | 2022-08-01 15:37 | 16 | 45 | CVC
4328 | 5-01:16:26 | 0:24 | 0.0302 | 1.0584 | 136.3 | 99.95 | 3.9997 | 3.9618 | 510.1 | - | - | 2022-08-01 15:39 | 16 | 45 | CVC
4329 | 5-01:17:32 | 0:25 | 0.0279 | 1.0589 | 136.3 | 100 | 3.9997 | 3.964 | 510.4 | - | - | 2022-08-01 15:40 | 16 | 45 | CVC
4330 | 5-01:17:32 | 0:00 | -0.4656 | 0 | 0 | 0 | 3.9628 | 0 | 0 | - | - | 2022-08-01 15:40 | 16 | 46 | RateD
4331 | 5-01:17:39 | 0:00 | -0.4656 | 0.0008 | 0.1 | 0.08 | 3.9528 | 0.0033 | 0.4 | - | - | 2022-08-01 15:40 | 16 | 46 | RateD
4332 | 5-01:17:51 | 0:00 | -0.4656 | 0.0024 | 0.3 | 0.23 | 3.9424 | 0.0094 | 1.2 | - | - | 2022-08-01 15:40 | 16 | 46 | RateD
4333 | 5-01:18:10 | 0:01 | -0.4656 | 0.0049 | 0.6 | 0.47 | 3.9323 | 0.0193 | 2.5 | - | - | 2022-08-01 15:41 | 16 | 46 | RateD
4334 | 5-01:18:41 | 0:01 | -0.4656 | 0.0089 | 1.1 | 0.84 | 3.9222 | 0.0349 | 4.5 | - | - | 2022-08-01 15:41 | 16 | 46 | RateD
4335 | 5-01:19:21 | 0:02 | -0.4656 | 0.0141 | 1.8 | 1.33 | 3.9121 | 0.0552 | 7.1 | - | - | 2022-08-01 15:42 | 16 | 46 | RateD
4336 | 5-01:20:08 | 0:03 | -0.4656 | 0.0202 | 2.6 | 1.91 | 3.9021 | 0.0791 | 10.2 | - | - | 2022-08-01 15:43 | 16 | 46 | RateD
4337 | 5-01:21:01 | 0:03 | -0.4656 | 0.027 | 3.5 | 2.56 | 3.892 | 0.1055 | 13.6 | - | - | 2022-08-01 15:44 | 16 | 46 | RateD
4338 | 5-01:22:00 | 0:04 | -0.4656 | 0.0346 | 4.5 | 3.28 | 3.8819 | 0.1352 | 17.4 | - | - | 2022-08-01 15:45 | 16 | 46 | RateD
4339 | 5-01:23:08 | 0:06 | -0.4656 | 0.0434 | 5.6 | 4.12 | 3.8718 | 0.1693 | 21.8 | - | - | 2022-08-01 15:46 | 16 | 46 | RateD
4340 | 5-01:24:25 | 0:07 | -0.4656 | 0.0534 | 6.9 | 5.07 | 3.8618 | 0.2082 | 26.8 | - | - | 2022-08-01 15:47 | 16 | 46 | RateD
4341 | 5-01:25:55 | 0:08 | -0.4656 | 0.0649 | 8.4 | 6.16 | 3.8517 | 0.2525 | 32.5 | - | - | 2022-08-01 15:49 | 16 | 46 | RateD
4342 | 5-01:27:49 | 0:10 | -0.4656 | 0.0797 | 10.3 | 7.56 | 3.8416 | 0.3093 | 39.8 | - | - | 2022-08-01 15:50 | 16 | 46 | RateD
4343 | 5-01:30:20 | 0:13 | -0.4656 | 0.0992 | 12.8 | 9.41 | 3.8315 | 0.3842 | 49.5 | - | - | 2022-08-01 15:53 | 16 | 46 | RateD
4344 | 5-01:33:20 | 0:16 | -0.4656 | 0.1225 | 15.8 | 11.63 | 3.8236 | 0.4734 | 61 | - | - | 2022-08-01 15:56 | 16 | 46 | RateD
4345 | 5-01:36:20 | 0:19 | -0.4656 | 0.1458 | 18.8 | 13.84 | 3.8174 | 0.5624 | 72.4 | - | - | 2022-08-01 15:59 | 16 | 46 | RateD
4346 | 5-01:39:20 | 0:22 | -0.4656 | 0.1691 | 21.8 | 16.05 | 3.8122 | 0.6513 | 83.9 | - | - | 2022-08-01 16:02 | 16 | 46 | RateD
4347 | 5-01:42:20 | 0:25 | -0.4656 | 0.1924 | 24.8 | 18.26 | 3.8069 | 0.74 | 95.3 | - | - | 2022-08-01 16:05 | 16 | 46 | RateD
4348 | 5-01:45:21 | 0:28 | -0.4656 | 0.2158 | 27.8 | 20.47 | 3.8012 | 0.8288 | 106.7 | - | - | 2022-08-01 16:08 | 16 | 46 | RateD
4349 | 5-01:48:21 | 0:31 | -0.4656 | 0.239 | 30.8 | 22.68 | 3.7942 | 0.9172 | 118.1 | - | - | 2022-08-01 16:11 | 16 | 46 | RateD
4350 | 5-01:51:21 | 0:34 | -0.4656 | 0.2623 | 33.8 | 24.89 | 3.7853 | 1.0055 | 129.5 | - | - | 2022-08-01 16:14 | 16 | 46 | RateD
4351 | 5-01:54:05 | 0:37 | -0.4656 | 0.2835 | 36.5 | 26.9 | 3.7753 | 1.0856 | 139.8 | - | - | 2022-08-01 16:17 | 16 | 46 | RateD
4352 | 5-01:56:29 | 0:39 | -0.4656 | 0.3022 | 38.9 | 28.68 | 3.7652 | 1.1562 | 148.9 | - | - | 2022-08-01 16:19 | 16 | 46 | RateD
4353 | 5-01:58:37 | 0:41 | -0.4656 | 0.3187 | 41 | 30.25 | 3.7551 | 1.2182 | 156.8 | - | - | 2022-08-01 16:21 | 16 | 46 | RateD
4354 | 5-02:00:36 | 0:43 | -0.4656 | 0.3341 | 43 | 31.7 | 3.745 | 1.2758 | 164.3 | - | - | 2022-08-01 16:23 | 16 | 46 | RateD
4355 | 5-02:02:29 | 0:45 | -0.4656 | 0.3487 | 44.9 | 33.09 | 3.735 | 1.3306 | 171.3 | - | - | 2022-08-01 16:25 | 16 | 46 | RateD
4356 | 5-02:04:24 | 0:47 | -0.4656 | 0.3636 | 46.8 | 34.5 | 3.7249 | 1.386 | 178.4 | - | - | 2022-08-01 16:27 | 16 | 46 | RateD
4357 | 5-02:06:29 | 0:49 | -0.4656 | 0.3798 | 48.9 | 36.04 | 3.7148 | 1.4462 | 186.2 | - | - | 2022-08-01 16:29 | 16 | 46 | RateD
4358 | 5-02:08:43 | 0:51 | -0.4656 | 0.3971 | 51.1 | 37.69 | 3.7047 | 1.5106 | 194.5 | - | - | 2022-08-01 16:31 | 16 | 46 | RateD
4359 | 5-02:10:58 | 0:53 | -0.4656 | 0.4146 | 53.4 | 39.34 | 3.6947 | 1.5752 | 202.8 | - | - | 2022-08-01 16:34 | 16 | 46 | RateD
4360 | 5-02:13:16 | 0:56 | -0.4656 | 0.4325 | 55.7 | 41.04 | 3.6846 | 1.6411 | 211.3 | - | - | 2022-08-01 16:36 | 16 | 46 | RateD
4361 | 5-02:15:25 | 0:58 | -0.4656 | 0.4491 | 57.8 | 42.62 | 3.6745 | 1.7024 | 219.2 | - | - | 2022-08-01 16:38 | 16 | 46 | RateD
4362 | 5-02:17:22 | 1:00 | -0.4656 | 0.4642 | 59.8 | 44.05 | 3.6644 | 1.7576 | 226.3 | - | - | 2022-08-01 16:40 | 16 | 46 | RateD
4363 | 5-02:19:11 | 1:02 | -0.4656 | 0.4783 | 61.6 | 45.39 | 3.6544 | 1.8093 | 233 | - | - | 2022-08-01 16:42 | 16 | 46 | RateD
4364 | 5-02:20:55 | 1:03 | -0.4656 | 0.4917 | 63.3 | 46.66 | 3.6443 | 1.8584 | 239.3 | - | - | 2022-08-01 16:44 | 16 | 46 | RateD
4365 | 5-02:22:39 | 1:05 | -0.4656 | 0.5052 | 65.1 | 47.94 | 3.6342 | 1.9075 | 245.6 | - | - | 2022-08-01 16:45 | 16 | 46 | RateD
4366 | 5-02:24:23 | 1:07 | -0.4656 | 0.5187 | 66.8 | 49.22 | 3.6241 | 1.9563 | 251.9 | - | - | 2022-08-01 16:47 | 16 | 46 | RateD
4367 | 5-02:26:11 | 1:09 | -0.4656 | 0.5327 | 68.6 | 50.55 | 3.6141 | 2.007 | 258.4 | - | - | 2022-08-01 16:49 | 16 | 46 | RateD
4368 | 5-02:28:02 | 1:10 | -0.4656 | 0.547 | 70.4 | 51.9 | 3.604 | 2.0586 | 265 | - | - | 2022-08-01 16:51 | 16 | 46 | RateD
4369 | 5-02:29:52 | 1:12 | -0.4656 | 0.5612 | 72.3 | 53.25 | 3.5939 | 2.1097 | 271.6 | - | - | 2022-08-01 16:53 | 16 | 46 | RateD
4370 | 5-02:31:43 | 1:14 | -0.4656 | 0.5756 | 74.1 | 54.62 | 3.5838 | 2.1613 | 278.3 | - | - | 2022-08-01 16:54 | 16 | 46 | RateD
4371 | 5-02:33:36 | 1:16 | -0.4656 | 0.5902 | 76 | 56.01 | 3.5738 | 2.2138 | 285 | - | - | 2022-08-01 16:56 | 16 | 46 | RateD
4372 | 5-02:35:29 | 1:18 | -0.4656 | 0.6048 | 77.9 | 57.39 | 3.5637 | 2.2659 | 291.7 | - | - | 2022-08-01 16:58 | 16 | 46 | RateD
4373 | 5-02:37:22 | 1:20 | -0.4656 | 0.6195 | 79.8 | 58.78 | 3.5536 | 2.3179 | 298.4 | - | - | 2022-08-01 17:00 | 16 | 46 | RateD
4374 | 5-02:39:10 | 1:22 | -0.4656 | 0.6333 | 81.5 | 60.1 | 3.5435 | 2.3672 | 304.8 | - | - | 2022-08-01 17:02 | 16 | 46 | RateD
4375 | 5-02:40:56 | 1:23 | -0.4656 | 0.6471 | 83.3 | 61.41 | 3.5335 | 2.416 | 311.1 | - | - | 2022-08-01 17:04 | 16 | 46 | RateD
4376 | 5-02:42:42 | 1:25 | -0.4656 | 0.6608 | 85.1 | 62.71 | 3.5234 | 2.4644 | 317.3 | - | - | 2022-08-01 17:05 | 16 | 46 | RateD
4377 | 5-02:44:28 | 1:27 | -0.4656 | 0.6746 | 86.8 | 64.01 | 3.5133 | 2.5126 | 323.5 | - | - | 2022-08-01 17:07 | 16 | 46 | RateD
4378 | 5-02:46:16 | 1:29 | -0.4656 | 0.6884 | 88.6 | 65.33 | 3.5032 | 2.5613 | 329.8 | - | - | 2022-08-01 17:09 | 16 | 46 | RateD
4379 | 5-02:48:04 | 1:31 | -0.4656 | 0.7025 | 90.4 | 66.66 | 3.4931 | 2.6104 | 336.1 | - | - | 2022-08-01 17:11 | 16 | 46 | RateD
4380 | 5-02:49:58 | 1:32 | -0.4656 | 0.7171 | 92.3 | 68.05 | 3.4831 | 2.6615 | 342.7 | - | - | 2022-08-01 17:13 | 16 | 46 | RateD
4381 | 5-02:51:53 | 1:34 | -0.4656 | 0.732 | 94.2 | 69.46 | 3.473 | 2.7134 | 349.3 | - | - | 2022-08-01 17:15 | 16 | 46 | RateD
4382 | 5-02:53:49 | 1:36 | -0.4656 | 0.747 | 96.2 | 70.89 | 3.4629 | 2.7653 | 356 | - | - | 2022-08-01 17:16 | 16 | 46 | RateD
4383 | 5-02:55:45 | 1:38 | -0.4656 | 0.762 | 98.1 | 72.31 | 3.4528 | 2.8171 | 362.7 | - | - | 2022-08-01 17:18 | 16 | 46 | RateD
4384 | 5-02:57:37 | 1:40 | -0.4656 | 0.7766 | 100 | 73.69 | 3.4428 | 2.8675 | 369.2 | - | - | 2022-08-01 17:20 | 16 | 46 | RateD
4385 | 5-02:59:26 | 1:42 | -0.4656 | 0.7906 | 101.8 | 75.02 | 3.4327 | 2.9156 | 375.4 | - | - | 2022-08-01 17:22 | 16 | 46 | RateD
4386 | 5-03:01:10 | 1:44 | -0.4656 | 0.8041 | 103.5 | 76.3 | 3.4226 | 2.9618 | 381.3 | - | - | 2022-08-01 17:24 | 16 | 46 | RateD
4387 | 5-03:02:49 | 1:45 | -0.4656 | 0.8169 | 105.2 | 77.52 | 3.4125 | 3.0057 | 387 | - | - | 2022-08-01 17:25 | 16 | 46 | RateD
4388 | 5-03:04:27 | 1:47 | -0.4656 | 0.8296 | 106.8 | 78.72 | 3.4025 | 3.0488 | 392.5 | - | - | 2022-08-01 17:27 | 16 | 46 | RateD
4389 | 5-03:06:03 | 1:49 | -0.4656 | 0.842 | 108.4 | 79.9 | 3.3924 | 3.0912 | 398 | - | - | 2022-08-01 17:29 | 16 | 46 | RateD
4390 | 5-03:07:38 | 1:50 | -0.4656 | 0.8543 | 110 | 81.06 | 3.3823 | 3.1326 | 403.3 | - | - | 2022-08-01 17:30 | 16 | 46 | RateD
4391 | 5-03:09:09 | 1:52 | -0.4656 | 0.866 | 111.5 | 82.17 | 3.3722 | 3.1722 | 408.4 | - | - | 2022-08-01 17:32 | 16 | 46 | RateD
4392 | 5-03:10:35 | 1:53 | -0.4656 | 0.8772 | 112.9 | 83.24 | 3.3622 | 3.21 | 413.3 | - | - | 2022-08-01 17:33 | 16 | 46 | RateD
4393 | 5-03:12:00 | 1:54 | -0.4656 | 0.8882 | 114.4 | 84.28 | 3.3521 | 3.2469 | 418 | - | - | 2022-08-01 17:35 | 16 | 46 | RateD
4394 | 5-03:13:22 | 1:56 | -0.4656 | 0.8988 | 115.7 | 85.29 | 3.342 | 3.2822 | 422.6 | - | - | 2022-08-01 17:36 | 16 | 46 | RateD
4395 | 5-03:14:40 | 1:57 | -0.4656 | 0.9089 | 117 | 86.25 | 3.3319 | 3.316 | 426.9 | - | - | 2022-08-01 17:37 | 16 | 46 | RateD
4396 | 5-03:15:56 | 1:58 | -0.4656 | 0.9186 | 118.3 | 87.17 | 3.3219 | 3.3483 | 431.1 | - | - | 2022-08-01 17:39 | 16 | 46 | RateD
4397 | 5-03:17:04 | 2:00 | -0.4656 | 0.9275 | 119.4 | 88.01 | 3.3118 | 3.3778 | 434.9 | - | - | 2022-08-01 17:40 | 16 | 46 | RateD
4398 | 5-03:18:06 | 2:01 | -0.4656 | 0.9355 | 120.4 | 88.77 | 3.3017 | 3.4042 | 438.3 | - | - | 2022-08-01 17:41 | 16 | 46 | RateD
4399 | 5-03:19:02 | 2:01 | -0.4656 | 0.9427 | 121.4 | 89.46 | 3.2916 | 3.4281 | 441.4 | - | - | 2022-08-01 17:42 | 16 | 46 | RateD
4400 | 5-03:19:53 | 2:02 | -0.4656 | 0.9493 | 122.2 | 90.08 | 3.2816 | 3.4496 | 444.1 | - | - | 2022-08-01 17:43 | 16 | 46 | RateD
4401 | 5-03:20:37 | 2:03 | -0.4656 | 0.955 | 123 | 90.63 | 3.2715 | 3.4685 | 446.6 | - | - | 2022-08-01 17:43 | 16 | 46 | RateD
4402 | 5-03:21:18 | 2:04 | -0.4656 | 0.9603 | 123.6 | 91.13 | 3.2614 | 3.4858 | 448.8 | - | - | 2022-08-01 17:44 | 16 | 46 | RateD
4403 | 5-03:21:55 | 2:04 | -0.4656 | 0.9651 | 124.3 | 91.58 | 3.2513 | 3.5012 | 450.8 | - | - | 2022-08-01 17:45 | 16 | 46 | RateD
4404 | 5-03:22:29 | 2:05 | -0.4656 | 0.9695 | 124.8 | 92 | 3.2413 | 3.5158 | 452.7 | - | - | 2022-08-01 17:45 | 16 | 46 | RateD
4405 | 5-03:23:00 | 2:05 | -0.4656 | 0.9735 | 125.3 | 92.38 | 3.2312 | 3.5287 | 454.3 | - | - | 2022-08-01 17:46 | 16 | 46 | RateD
4406 | 5-03:23:29 | 2:06 | -0.4656 | 0.9773 | 125.8 | 92.74 | 3.2211 | 3.5408 | 455.9 | - | - | 2022-08-01 17:46 | 16 | 46 | RateD
4407 | 5-03:23:56 | 2:06 | -0.4656 | 0.9807 | 126.3 | 93.06 | 3.211 | 3.5518 | 457.3 | - | - | 2022-08-01 17:47 | 16 | 46 | RateD
4408 | 5-03:24:22 | 2:07 | -0.4656 | 0.9841 | 126.7 | 93.38 | 3.2008 | 3.5625 | 458.7 | - | - | 2022-08-01 17:47 | 16 | 46 | RateD
4409 | 5-03:24:45 | 2:07 | -0.4656 | 0.9871 | 127.1 | 93.67 | 3.1907 | 3.5723 | 459.9 | - | - | 2022-08-01 17:47 | 16 | 46 | RateD
4410 | 5-03:25:08 | 2:08 | -0.4656 | 0.99 | 127.5 | 93.95 | 3.1806 | 3.5816 | 461.1 | - | - | 2022-08-01 17:48 | 16 | 46 | RateD
4411 | 5-03:25:30 | 2:08 | -0.4656 | 0.9929 | 127.8 | 94.22 | 3.1704 | 3.5908 | 462.3 | - | - | 2022-08-01 17:48 | 16 | 46 | RateD
4412 | 5-03:25:51 | 2:08 | -0.4656 | 0.9956 | 128.2 | 94.47 | 3.1602 | 3.5992 | 463.4 | - | - | 2022-08-01 17:49 | 16 | 46 | RateD
4413 | 5-03:26:10 | 2:09 | -0.4656 | 0.9981 | 128.5 | 94.71 | 3.1501 | 3.6071 | 464.4 | - | - | 2022-08-01 17:49 | 16 | 46 | RateD
4414 | 5-03:26:29 | 2:09 | -0.4656 | 1.0005 | 128.8 | 94.94 | 3.14 | 3.6146 | 465.4 | - | - | 2022-08-01 17:49 | 16 | 46 | RateD
4415 | 5-03:26:47 | 2:09 | -0.4656 | 1.0028 | 129.1 | 95.16 | 3.1298 | 3.6219 | 466.3 | - | - | 2022-08-01 17:49 | 16 | 46 | RateD
4416 | 5-03:27:04 | 2:10 | -0.4656 | 1.005 | 129.4 | 95.37 | 3.1196 | 3.6288 | 467.2 | - | - | 2022-08-01 17:50 | 16 | 46 | RateD
4417 | 5-03:27:20 | 2:10 | -0.4656 | 1.0072 | 129.7 | 95.57 | 3.1092 | 3.6356 | 468.1 | - | - | 2022-08-01 17:50 | 16 | 46 | RateD
4418 | 5-03:27:36 | 2:10 | -0.4656 | 1.0092 | 129.9 | 95.77 | 3.0991 | 3.6419 | 468.9 | - | - | 2022-08-01 17:50 | 16 | 46 | RateD
4419 | 5-03:27:52 | 2:10 | -0.4656 | 1.0112 | 130.2 | 95.96 | 3.0889 | 3.6481 | 469.7 | - | - | 2022-08-01 17:51 | 16 | 46 | RateD
4420 | 5-03:28:07 | 2:11 | -0.4656 | 1.0131 | 130.4 | 96.14 | 3.0785 | 3.654 | 470.5 | - | - | 2022-08-01 17:51 | 16 | 46 | RateD
4421 | 5-03:28:21 | 2:11 | -0.4656 | 1.015 | 130.7 | 96.31 | 3.0681 | 3.6596 | 471.2 | - | - | 2022-08-01 17:51 | 16 | 46 | RateD
4422 | 5-03:28:34 | 2:11 | -0.4656 | 1.0167 | 130.9 | 96.48 | 3.0579 | 3.665 | 471.9 | - | - | 2022-08-01 17:51 | 16 | 46 | RateD
4423 | 5-03:28:47 | 2:11 | -0.4656 | 1.0184 | 131.1 | 96.64 | 3.0478 | 3.6701 | 472.5 | - | - | 2022-08-01 17:51 | 16 | 46 | RateD
4424 | 5-03:29:00 | 2:11 | -0.4656 | 1.02 | 131.3 | 96.79 | 3.0377 | 3.675 | 473.2 | - | - | 2022-08-01 17:52 | 16 | 46 | RateD
4425 | 5-03:29:12 | 2:12 | -0.4656 | 1.0216 | 131.5 | 96.94 | 3.0272 | 3.6798 | 473.8 | - | - | 2022-08-01 17:52 | 16 | 46 | RateD
4426 | 5-03:29:24 | 2:12 | -0.4656 | 1.0231 | 131.7 | 97.09 | 3.017 | 3.6844 | 474.4 | - | - | 2022-08-01 17:52 | 16 | 46 | RateD
4427 | 5-03:29:35 | 2:12 | -0.4656 | 1.0246 | 131.9 | 97.22 | 3.0069 | 3.6887 | 474.9 | - | - | 2022-08-01 17:52 | 16 | 46 | RateD
4428 | 5-03:29:45 | 2:12 | -0.4656 | 1.0259 | 132.1 | 97.35 | 2.9968 | 3.6928 | 475.5 | - | - | 2022-08-01 17:52 | 16 | 46 | RateD
4429 | 5-03:29:56 | 2:12 | -0.4656 | 1.0273 | 132.3 | 97.48 | 2.9864 | 3.6969 | 476 | - | - | 2022-08-01 17:53 | 16 | 46 | RateD
4430 | 5-03:30:06 | 2:13 | -0.4656 | 1.0285 | 132.4 | 97.6 | 2.976 | 3.7007 | 476.5 | - | - | 2022-08-01 17:53 | 16 | 46 | RateD
4431 | 5-03:30:15 | 2:13 | -0.4656 | 1.0297 | 132.6 | 97.72 | 2.966 | 3.7043 | 476.9 | - | - | 2022-08-01 17:53 | 16 | 46 | RateD
4432 | 5-03:30:24 | 2:13 | -0.4656 | 1.0309 | 132.7 | 97.83 | 2.9559 | 3.7078 | 477.4 | - | - | 2022-08-01 17:53 | 16 | 46 | RateD
4433 | 5-03:30:33 | 2:13 | -0.4656 | 1.0321 | 132.9 | 97.94 | 2.9458 | 3.7112 | 477.8 | - | - | 2022-08-01 17:53 | 16 | 46 | RateD
4434 | 5-03:30:42 | 2:13 | -0.4656 | 1.0332 | 133 | 98.04 | 2.9357 | 3.7144 | 478.2 | - | - | 2022-08-01 17:53 | 16 | 46 | RateD
4435 | 5-03:30:50 | 2:13 | -0.4656 | 1.0343 | 133.2 | 98.15 | 2.9252 | 3.7177 | 478.6 | - | - | 2022-08-01 17:54 | 16 | 46 | RateD
4436 | 5-03:30:58 | 2:13 | -0.4656 | 1.0353 | 133.3 | 98.25 | 2.915 | 3.7207 | 479 | - | - | 2022-08-01 17:54 | 16 | 46 | RateD
4437 | 5-03:31:06 | 2:14 | -0.4656 | 1.0363 | 133.4 | 98.34 | 2.9047 | 3.7236 | 479.4 | - | - | 2022-08-01 17:54 | 16 | 46 | RateD
4438 | 5-03:31:13 | 2:14 | -0.4656 | 1.0373 | 133.5 | 98.43 | 2.8947 | 3.7263 | 479.8 | - | - | 2022-08-01 17:54 | 16 | 46 | RateD
4439 | 5-03:31:20 | 2:14 | -0.4656 | 1.0382 | 133.7 | 98.52 | 2.8843 | 3.7291 | 480.1 | - | - | 2022-08-01 17:54 | 16 | 46 | RateD
4440 | 5-03:31:27 | 2:14 | -0.4656 | 1.0391 | 133.8 | 98.6 | 2.8739 | 3.7316 | 480.4 | - | - | 2022-08-01 17:54 | 16 | 46 | RateD
4441 | 5-03:31:34 | 2:14 | -0.4656 | 1.04 | 133.9 | 98.69 | 2.8632 | 3.7341 | 480.8 | - | - | 2022-08-01 17:54 | 16 | 46 | RateD
4442 | 5-03:31:40 | 2:14 | -0.4656 | 1.0408 | 134 | 98.76 | 2.8526 | 3.7364 | 481.1 | - | - | 2022-08-01 17:54 | 16 | 46 | RateD
4443 | 5-03:31:46 | 2:14 | -0.4656 | 1.0416 | 134.1 | 98.84 | 2.8413 | 3.7387 | 481.4 | - | - | 2022-08-01 17:54 | 16 | 46 | RateD
4444 | 5-03:31:52 | 2:14 | -0.4656 | 1.0423 | 134.2 | 98.91 | 2.83 | 3.7407 | 481.6 | - | - | 2022-08-01 17:55 | 16 | 46 | RateD
4445 | 5-03:31:57 | 2:14 | -0.4656 | 1.0429 | 134.3 | 98.97 | 2.8192 | 3.7425 | 481.8 | - | - | 2022-08-01 17:55 | 16 | 46 | RateD
4446 | 5-03:32:01 | 2:14 | -0.4656 | 1.0435 | 134.3 | 99.02 | 2.8086 | 3.7441 | 482 | - | - | 2022-08-01 17:55 | 16 | 46 | RateD
4447 | 5-03:32:05 | 2:15 | -0.4656 | 1.044 | 134.4 | 99.06 | 2.7985 | 3.7454 | 482.2 | - | - | 2022-08-01 17:55 | 16 | 46 | RateD
4448 | 5-03:32:09 | 2:15 | -0.4656 | 1.0445 | 134.5 | 99.11 | 2.7874 | 3.7468 | 482.4 | - | - | 2022-08-01 17:55 | 16 | 46 | RateD
4449 | 5-03:32:12 | 2:15 | -0.4656 | 1.0449 | 134.5 | 99.16 | 2.7764 | 3.7481 | 482.6 | - | - | 2022-08-01 17:55 | 16 | 46 | RateD
4450 | 5-03:32:15 | 2:15 | -0.4656 | 1.0453 | 134.6 | 99.19 | 2.7663 | 3.7492 | 482.7 | - | - | 2022-08-01 17:55 | 16 | 46 | RateD
4451 | 5-03:32:19 | 2:15 | -0.4656 | 1.0457 | 134.6 | 99.23 | 2.7553 | 3.7503 | 482.9 | - | - | 2022-08-01 17:55 | 16 | 46 | RateD
4452 | 5-03:32:22 | 2:15 | -0.4656 | 1.0461 | 134.7 | 99.27 | 2.7446 | 3.7514 | 483 | - | - | 2022-08-01 17:55 | 16 | 46 | RateD
4453 | 5-03:32:25 | 2:15 | -0.4656 | 1.0465 | 134.7 | 99.31 | 2.7336 | 3.7525 | 483.1 | - | - | 2022-08-01 17:55 | 16 | 46 | RateD
4454 | 5-03:32:28 | 2:15 | -0.4656 | 1.0469 | 134.8 | 99.35 | 2.7217 | 3.7536 | 483.3 | - | - | 2022-08-01 17:55 | 16 | 46 | RateD
4455 | 5-03:32:31 | 2:15 | -0.4656 | 1.0473 | 134.8 | 99.38 | 2.71 | 3.7547 | 483.4 | - | - | 2022-08-01 17:55 | 16 | 46 | RateD
4456 | 5-03:32:34 | 2:15 | -0.4656 | 1.0477 | 134.9 | 99.42 | 2.6978 | 3.7558 | 483.6 | - | - | 2022-08-01 17:55 | 16 | 46 | RateD
4457 | 5-03:32:37 | 2:15 | -0.4656 | 1.0481 | 134.9 | 99.46 | 2.6857 | 3.7569 | 483.7 | - | - | 2022-08-01 17:55 | 16 | 46 | RateD
4458 | 5-03:32:40 | 2:15 | -0.4656 | 1.0485 | 135 | 99.5 | 2.6736 | 3.7579 | 483.8 | - | - | 2022-08-01 17:55 | 16 | 46 | RateD
4459 | 5-03:32:43 | 2:15 | -0.4656 | 1.0489 | 135 | 99.54 | 2.6617 | 3.759 | 484 | - | - | 2022-08-01 17:55 | 16 | 46 | RateD
4460 | 5-03:32:46 | 2:15 | -0.4656 | 1.0492 | 135.1 | 99.57 | 2.6516 | 3.7598 | 484.1 | - | - | 2022-08-01 17:55 | 16 | 46 | RateD
4461 | 5-03:32:48 | 2:15 | -0.4656 | 1.0496 | 135.1 | 99.6 | 2.6407 | 3.7607 | 484.2 | - | - | 2022-08-01 17:55 | 16 | 46 | RateD
4462 | 5-03:32:51 | 2:15 | -0.4656 | 1.05 | 135.2 | 99.64 | 2.6283 | 3.7617 | 484.3 | - | - | 2022-08-01 17:56 | 16 | 46 | RateD
4463 | 5-03:32:54 | 2:15 | -0.4656 | 1.0503 | 135.2 | 99.67 | 2.618 | 3.7626 | 484.4 | - | - | 2022-08-01 17:56 | 16 | 46 | RateD
4464 | 5-03:32:57 | 2:15 | -0.4656 | 1.0507 | 135.3 | 99.7 | 2.6054 | 3.7636 | 484.6 | - | - | 2022-08-01 17:56 | 16 | 46 | RateD
4465 | 5-03:32:59 | 2:15 | -0.4656 | 1.051 | 135.3 | 99.73 | 2.5947 | 3.7644 | 484.7 | - | - | 2022-08-01 17:56 | 16 | 46 | RateD
4466 | 5-03:33:02 | 2:15 | -0.4656 | 1.0513 | 135.4 | 99.76 | 2.5837 | 3.7653 | 484.8 | - | - | 2022-08-01 17:56 | 16 | 46 | RateD
4467 | 5-03:33:04 | 2:16 | -0.4656 | 1.0517 | 135.4 | 99.8 | 2.5727 | 3.7661 | 484.9 | - | - | 2022-08-01 17:56 | 16 | 46 | RateD
4468 | 5-03:33:07 | 2:16 | -0.4656 | 1.052 | 135.4 | 99.83 | 2.5612 | 3.767 | 485 | - | - | 2022-08-01 17:56 | 16 | 46 | RateD
4469 | 5-03:33:10 | 2:16 | -0.4656 | 1.0523 | 135.5 | 99.86 | 2.5494 | 3.7679 | 485.1 | - | - | 2022-08-01 17:56 | 16 | 46 | RateD
4470 | 5-03:33:12 | 2:16 | -0.4656 | 1.0526 | 135.5 | 99.89 | 2.5391 | 3.7686 | 485.2 | - | - | 2022-08-01 17:56 | 16 | 46 | RateD
4471 | 5-03:33:14 | 2:16 | -0.4656 | 1.053 | 135.6 | 99.92 | 2.5284 | 3.7694 | 485.3 | - | - | 2022-08-01 17:56 | 16 | 46 | RateD
4472 | 5-03:33:17 | 2:16 | -0.4656 | 1.0533 | 135.6 | 99.95 | 2.5172 | 3.7702 | 485.4 | - | - | 2022-08-01 17:56 | 16 | 46 | RateD
4473 | 5-03:33:19 | 2:16 | -0.4656 | 1.0536 | 135.6 | 99.98 | 2.5059 | 3.771 | 485.5 | - | - | 2022-08-01 17:56 | 16 | 46 | RateD
4474 | 5-03:33:21 | 2:16 | -0.4656 | 1.0538 | 135.7 | 100 | 2.4997 | 3.7716 | 485.6 | - | - | 2022-08-01 17:56 | 16 | 46 | RateD
4475 | 5-03:33:21 | 0:00 | 0.4656 | 0 | 0 | 0 | 2.7038 | 0 | 0 | - | - | 2022-08-01 17:56 | 17 | 47 | RateC
4476 | 5-03:33:23 | 0:00 | 0.4656 | 0.0002 | 0 | 0.02 | 2.8134 | 0.0007 | 0.1 | - | - | 2022-08-01 17:56 | 17 | 47 | RateC
4477 | 5-03:33:24 | 0:00 | 0.4656 | 0.0003 | 0 | 0.03 | 2.8412 | 0.0009 | 0.1 | - | - | 2022-08-01 17:56 | 17 | 47 | RateC
4478 | 5-03:33:25 | 0:00 | 0.4656 | 0.0006 | 0.1 | 0.05 | 2.8971 | 0.0016 | 0.2 | - | - | 2022-08-01 17:56 | 17 | 47 | RateC
4479 | 5-03:33:27 | 0:00 | 0.4656 | 0.0007 | 0.1 | 0.07 | 2.9202 | 0.002 | 0.3 | - | - | 2022-08-01 17:56 | 17 | 47 | RateC
4480 | 5-03:33:28 | 0:00 | 0.4656 | 0.0009 | 0.1 | 0.08 | 2.9401 | 0.0025 | 0.3 | - | - | 2022-08-01 17:56 | 17 | 47 | RateC
4481 | 5-03:33:29 | 0:00 | 0.4656 | 0.001 | 0.1 | 0.1 | 2.9559 | 0.003 | 0.4 | - | - | 2022-08-01 17:56 | 17 | 47 | RateC
4482 | 5-03:33:30 | 0:00 | 0.4656 | 0.0012 | 0.2 | 0.11 | 2.9686 | 0.0035 | 0.4 | - | - | 2022-08-01 17:56 | 17 | 47 | RateC
4483 | 5-03:33:32 | 0:00 | 0.4656 | 0.0014 | 0.2 | 0.13 | 2.9801 | 0.0039 | 0.5 | - | - | 2022-08-01 17:56 | 17 | 47 | RateC
4484 | 5-03:33:33 | 0:00 | 0.4656 | 0.0015 | 0.2 | 0.14 | 2.9901 | 0.0044 | 0.6 | - | - | 2022-08-01 17:56 | 17 | 47 | RateC
4485 | 5-03:33:35 | 0:00 | 0.4656 | 0.0018 | 0.2 | 0.17 | 3.0041 | 0.0052 | 0.7 | - | - | 2022-08-01 17:56 | 17 | 47 | RateC
4486 | 5-03:33:37 | 0:00 | 0.4656 | 0.002 | 0.3 | 0.19 | 3.0148 | 0.0059 | 0.8 | - | - | 2022-08-01 17:56 | 17 | 47 | RateC
4487 | 5-03:33:39 | 0:00 | 0.4656 | 0.0023 | 0.3 | 0.22 | 3.0255 | 0.0067 | 0.9 | - | - | 2022-08-01 17:56 | 17 | 47 | RateC
4488 | 5-03:33:41 | 0:00 | 0.4656 | 0.0026 | 0.3 | 0.24 | 3.037 | 0.0076 | 1 | - | - | 2022-08-01 17:56 | 17 | 47 | RateC
4489 | 5-03:33:43 | 0:00 | 0.4656 | 0.0029 | 0.4 | 0.27 | 3.0472 | 0.0086 | 1.1 | - | - | 2022-08-01 17:56 | 17 | 47 | RateC
4490 | 5-03:33:46 | 0:00 | 0.4656 | 0.0033 | 0.4 | 0.31 | 3.0587 | 0.0098 | 1.3 | - | - | 2022-08-01 17:56 | 17 | 47 | RateC
4491 | 5-03:33:50 | 0:00 | 0.4656 | 0.0037 | 0.5 | 0.35 | 3.0698 | 0.0111 | 1.4 | - | - | 2022-08-01 17:56 | 17 | 47 | RateC
4492 | 5-03:33:54 | 0:01 | 0.4656 | 0.0042 | 0.5 | 0.4 | 3.0814 | 0.0126 | 1.6 | - | - | 2022-08-01 17:57 | 17 | 47 | RateC
4493 | 5-03:33:57 | 0:01 | 0.4656 | 0.0047 | 0.6 | 0.44 | 3.092 | 0.0141 | 1.8 | - | - | 2022-08-01 17:57 | 17 | 47 | RateC
4494 | 5-03:34:02 | 0:01 | 0.4656 | 0.0053 | 0.7 | 0.5 | 3.1038 | 0.0159 | 2.1 | - | - | 2022-08-01 17:57 | 17 | 47 | RateC
4495 | 5-03:34:06 | 0:01 | 0.4656 | 0.0059 | 0.8 | 0.56 | 3.1145 | 0.0177 | 2.3 | - | - | 2022-08-01 17:57 | 17 | 47 | RateC
4496 | 5-03:34:11 | 0:01 | 0.4656 | 0.0065 | 0.8 | 0.62 | 3.1255 | 0.0197 | 2.5 | - | - | 2022-08-01 17:57 | 17 | 47 | RateC
4497 | 5-03:34:17 | 0:01 | 0.4656 | 0.0072 | 0.9 | 0.68 | 3.1365 | 0.022 | 2.8 | - | - | 2022-08-01 17:57 | 17 | 47 | RateC
4498 | 5-03:34:22 | 0:01 | 0.4656 | 0.0079 | 1 | 0.75 | 3.1469 | 0.0242 | 3.1 | - | - | 2022-08-01 17:57 | 17 | 47 | RateC
4499 | 5-03:34:28 | 0:01 | 0.4656 | 0.0087 | 1.1 | 0.83 | 3.1576 | 0.0267 | 3.4 | - | - | 2022-08-01 17:57 | 17 | 47 | RateC
4500 | 5-03:34:35 | 0:01 | 0.4656 | 0.0095 | 1.2 | 0.9 | 3.1679 | 0.0293 | 3.8 | - | - | 2022-08-01 17:57 | 17 | 47 | RateC
4501 | 5-03:34:42 | 0:01 | 0.4656 | 0.0104 | 1.3 | 0.99 | 3.1782 | 0.0321 | 4.1 | - | - | 2022-08-01 17:57 | 17 | 47 | RateC
4502 | 5-03:34:49 | 0:01 | 0.4656 | 0.0114 | 1.5 | 1.08 | 3.1886 | 0.0352 | 4.5 | - | - | 2022-08-01 17:57 | 17 | 47 | RateC
4503 | 5-03:34:57 | 0:02 | 0.4656 | 0.0124 | 1.6 | 1.18 | 3.1992 | 0.0385 | 5 | - | - | 2022-08-01 17:58 | 17 | 47 | RateC
4504 | 5-03:35:05 | 0:02 | 0.4656 | 0.0135 | 1.7 | 1.28 | 3.2093 | 0.0419 | 5.4 | - | - | 2022-08-01 17:58 | 17 | 47 | RateC
4505 | 5-03:35:14 | 0:02 | 0.4656 | 0.0146 | 1.9 | 1.38 | 3.2194 | 0.0455 | 5.9 | - | - | 2022-08-01 17:58 | 17 | 47 | RateC
4506 | 5-03:35:23 | 0:02 | 0.4656 | 0.0158 | 2 | 1.5 | 3.2295 | 0.0493 | 6.3 | - | - | 2022-08-01 17:58 | 17 | 47 | RateC
4507 | 5-03:35:33 | 0:02 | 0.4656 | 0.0171 | 2.2 | 1.62 | 3.2397 | 0.0535 | 6.9 | - | - | 2022-08-01 17:58 | 17 | 47 | RateC
4508 | 5-03:35:44 | 0:02 | 0.4656 | 0.0184 | 2.4 | 1.75 | 3.2499 | 0.0579 | 7.5 | - | - | 2022-08-01 17:58 | 17 | 47 | RateC
4509 | 5-03:35:55 | 0:03 | 0.4656 | 0.0199 | 2.6 | 1.89 | 3.2602 | 0.0627 | 8.1 | - | - | 2022-08-01 17:59 | 17 | 47 | RateC
4510 | 5-03:36:07 | 0:03 | 0.4656 | 0.0214 | 2.8 | 2.03 | 3.2702 | 0.0677 | 8.7 | - | - | 2022-08-01 17:59 | 17 | 47 | RateC
4511 | 5-03:36:19 | 0:03 | 0.4656 | 0.023 | 3 | 2.19 | 3.2805 | 0.073 | 9.4 | - | - | 2022-08-01 17:59 | 17 | 47 | RateC
4512 | 5-03:36:33 | 0:03 | 0.4656 | 0.0248 | 3.2 | 2.35 | 3.2909 | 0.0787 | 10.1 | - | - | 2022-08-01 17:59 | 17 | 47 | RateC
4513 | 5-03:36:47 | 0:03 | 0.4656 | 0.0266 | 3.4 | 2.53 | 3.3011 | 0.0848 | 10.9 | - | - | 2022-08-01 17:59 | 17 | 47 | RateC
4514 | 5-03:37:02 | 0:04 | 0.4656 | 0.0286 | 3.7 | 2.71 | 3.3115 | 0.0912 | 11.7 | - | - | 2022-08-01 18:00 | 17 | 47 | RateC
4515 | 5-03:37:18 | 0:04 | 0.4656 | 0.0306 | 3.9 | 2.9 | 3.3216 | 0.0978 | 12.6 | - | - | 2022-08-01 18:00 | 17 | 47 | RateC
4516 | 5-03:37:35 | 0:04 | 0.4656 | 0.0328 | 4.2 | 3.11 | 3.3318 | 0.1053 | 13.6 | - | - | 2022-08-01 18:00 | 17 | 47 | RateC
4517 | 5-03:37:52 | 0:05 | 0.4656 | 0.0351 | 4.5 | 3.33 | 3.342 | 0.1128 | 14.5 | - | - | 2022-08-01 18:01 | 17 | 47 | RateC
4518 | 5-03:38:11 | 0:05 | 0.4656 | 0.0374 | 4.8 | 3.55 | 3.3521 | 0.1207 | 15.5 | - | - | 2022-08-01 18:01 | 17 | 47 | RateC
4519 | 5-03:38:30 | 0:05 | 0.4656 | 0.0399 | 5.1 | 3.79 | 3.3622 | 0.1291 | 16.6 | - | - | 2022-08-01 18:01 | 17 | 47 | RateC
4520 | 5-03:38:50 | 0:05 | 0.4656 | 0.0426 | 5.5 | 4.04 | 3.3722 | 0.1379 | 17.8 | - | - | 2022-08-01 18:02 | 17 | 47 | RateC
4521 | 5-03:39:12 | 0:06 | 0.4656 | 0.0454 | 5.8 | 4.3 | 3.3825 | 0.1474 | 19 | - | - | 2022-08-01 18:02 | 17 | 47 | RateC
4522 | 5-03:39:35 | 0:06 | 0.4656 | 0.0483 | 6.2 | 4.58 | 3.3925 | 0.1573 | 20.3 | - | - | 2022-08-01 18:02 | 17 | 47 | RateC
4523 | 5-03:39:58 | 0:07 | 0.4656 | 0.0514 | 6.6 | 4.87 | 3.4026 | 0.1677 | 21.6 | - | - | 2022-08-01 18:03 | 17 | 47 | RateC
4524 | 5-03:40:24 | 0:07 | 0.4656 | 0.0547 | 7 | 5.19 | 3.4129 | 0.1792 | 23.1 | - | - | 2022-08-01 18:03 | 17 | 47 | RateC
4525 | 5-03:40:51 | 0:08 | 0.4656 | 0.0582 | 7.5 | 5.52 | 3.4231 | 0.1911 | 24.6 | - | - | 2022-08-01 18:04 | 17 | 47 | RateC
4526 | 5-03:41:20 | 0:08 | 0.4656 | 0.0619 | 8 | 5.87 | 3.4332 | 0.2038 | 26.2 | - | - | 2022-08-01 18:04 | 17 | 47 | RateC
4527 | 5-03:41:49 | 0:08 | 0.4656 | 0.0657 | 8.5 | 6.23 | 3.4432 | 0.2169 | 27.9 | - | - | 2022-08-01 18:04 | 17 | 47 | RateC
4528 | 5-03:42:21 | 0:09 | 0.4656 | 0.0698 | 9 | 6.62 | 3.4533 | 0.2309 | 29.7 | - | - | 2022-08-01 18:05 | 17 | 47 | RateC
4529 | 5-03:42:55 | 0:10 | 0.4656 | 0.0742 | 9.5 | 7.03 | 3.4634 | 0.2461 | 31.7 | - | - | 2022-08-01 18:06 | 17 | 47 | RateC
4530 | 5-03:43:30 | 0:10 | 0.4656 | 0.0788 | 10.1 | 7.47 | 3.4735 | 0.2621 | 33.7 | - | - | 2022-08-01 18:06 | 17 | 47 | RateC
4531 | 5-03:44:10 | 0:11 | 0.4656 | 0.084 | 10.8 | 7.96 | 3.4835 | 0.2802 | 36.1 | - | - | 2022-08-01 18:07 | 17 | 47 | RateC
4532 | 5-03:44:55 | 0:12 | 0.4656 | 0.0897 | 11.5 | 8.51 | 3.4936 | 0.3001 | 38.6 | - | - | 2022-08-01 18:08 | 17 | 47 | RateC
4533 | 5-03:45:49 | 0:12 | 0.4656 | 0.0967 | 12.5 | 9.18 | 3.5037 | 0.3248 | 41.8 | - | - | 2022-08-01 18:08 | 17 | 47 | RateC
4534 | 5-03:47:18 | 0:14 | 0.4656 | 0.1083 | 13.9 | 10.27 | 3.5138 | 0.3653 | 47 | - | - | 2022-08-01 18:10 | 17 | 47 | RateC
4535 | 5-03:50:17 | 0:17 | 0.4656 | 0.1314 | 16.9 | 12.46 | 3.5238 | 0.4466 | 57.5 | - | - | 2022-08-01 18:13 | 17 | 47 | RateC
4536 | 5-03:53:17 | 0:20 | 0.4656 | 0.1547 | 19.9 | 14.67 | 3.5331 | 0.5288 | 68.1 | - | - | 2022-08-01 18:16 | 17 | 47 | RateC
4537 | 5-03:56:07 | 0:23 | 0.4656 | 0.1766 | 22.7 | 16.75 | 3.5432 | 0.6063 | 78.1 | - | - | 2022-08-01 18:19 | 17 | 47 | RateC
4538 | 5-03:58:41 | 0:25 | 0.4656 | 0.1966 | 25.3 | 18.65 | 3.5533 | 0.6773 | 87.2 | - | - | 2022-08-01 18:21 | 17 | 47 | RateC
4539 | 5-04:01:07 | 0:28 | 0.4656 | 0.2155 | 27.7 | 20.44 | 3.5634 | 0.7445 | 95.9 | - | - | 2022-08-01 18:24 | 17 | 47 | RateC
4540 | 5-04:03:24 | 0:30 | 0.4656 | 0.2332 | 30 | 22.12 | 3.5734 | 0.8077 | 104 | - | - | 2022-08-01 18:26 | 17 | 47 | RateC
4541 | 5-04:05:32 | 0:32 | 0.4656 | 0.2497 | 32.1 | 23.68 | 3.5835 | 0.8667 | 111.6 | - | - | 2022-08-01 18:28 | 17 | 47 | RateC
4542 | 5-04:07:38 | 0:34 | 0.4656 | 0.266 | 34.2 | 25.23 | 3.5936 | 0.9252 | 119.1 | - | - | 2022-08-01 18:30 | 17 | 47 | RateC
4543 | 5-04:09:41 | 0:36 | 0.4656 | 0.2819 | 36.3 | 26.74 | 3.6037 | 0.9825 | 126.5 | - | - | 2022-08-01 18:32 | 17 | 47 | RateC
4544 | 5-04:11:40 | 0:38 | 0.4656 | 0.2973 | 38.3 | 28.2 | 3.6137 | 1.0379 | 133.6 | - | - | 2022-08-01 18:34 | 17 | 47 | RateC
4545 | 5-04:13:38 | 0:40 | 0.4656 | 0.3125 | 40.2 | 29.64 | 3.6238 | 1.093 | 140.7 | - | - | 2022-08-01 18:36 | 17 | 47 | RateC
4546 | 5-04:15:35 | 0:42 | 0.4656 | 0.3277 | 42.2 | 31.08 | 3.6339 | 1.1481 | 147.8 | - | - | 2022-08-01 18:38 | 17 | 47 | RateC
4547 | 5-04:17:33 | 0:44 | 0.4656 | 0.343 | 44.2 | 32.53 | 3.644 | 1.2037 | 155 | - | - | 2022-08-01 18:40 | 17 | 47 | RateC
4548 | 5-04:19:28 | 0:46 | 0.4656 | 0.3578 | 46.1 | 33.94 | 3.654 | 1.258 | 162 | - | - | 2022-08-01 18:42 | 17 | 47 | RateC
4549 | 5-04:21:26 | 0:48 | 0.4656 | 0.373 | 48 | 35.38 | 3.6641 | 1.3136 | 169.1 | - | - | 2022-08-01 18:44 | 17 | 47 | RateC
4550 | 5-04:23:23 | 0:50 | 0.4656 | 0.3882 | 50 | 36.82 | 3.6742 | 1.3692 | 176.3 | - | - | 2022-08-01 18:46 | 17 | 47 | RateC
4551 | 5-04:25:22 | 0:52 | 0.4656 | 0.4036 | 52 | 38.28 | 3.6843 | 1.426 | 183.6 | - | - | 2022-08-01 18:48 | 17 | 47 | RateC
4552 | 5-04:27:19 | 0:54 | 0.4656 | 0.4187 | 53.9 | 39.72 | 3.6944 | 1.4818 | 190.8 | - | - | 2022-08-01 18:50 | 17 | 47 | RateC
4553 | 5-04:29:15 | 0:56 | 0.4656 | 0.4338 | 55.8 | 41.14 | 3.7044 | 1.5374 | 197.9 | - | - | 2022-08-01 18:52 | 17 | 47 | RateC
4554 | 5-04:31:13 | 0:58 | 0.4656 | 0.449 | 57.8 | 42.58 | 3.7145 | 1.5937 | 205.2 | - | - | 2022-08-01 18:54 | 17 | 47 | RateC
4555 | 5-04:33:12 | 1:00 | 0.4656 | 0.4643 | 59.8 | 44.04 | 3.7246 | 1.6509 | 212.5 | - | - | 2022-08-01 18:56 | 17 | 47 | RateC
4556 | 5-04:35:09 | 1:02 | 0.4656 | 0.4796 | 61.7 | 45.49 | 3.7347 | 1.7077 | 219.9 | - | - | 2022-08-01 18:58 | 17 | 47 | RateC
4557 | 5-04:37:03 | 1:04 | 0.4656 | 0.4943 | 63.6 | 46.88 | 3.7447 | 1.7628 | 227 | - | - | 2022-08-01 19:00 | 17 | 47 | RateC
4558 | 5-04:38:56 | 1:06 | 0.4656 | 0.5089 | 65.5 | 48.27 | 3.7548 | 1.8177 | 234 | - | - | 2022-08-01 19:02 | 17 | 47 | RateC
4559 | 5-04:40:48 | 1:07 | 0.4656 | 0.5233 | 67.4 | 49.64 | 3.7649 | 1.8718 | 241 | - | - | 2022-08-01 19:03 | 17 | 47 | RateC
4560 | 5-04:42:38 | 1:09 | 0.4656 | 0.5376 | 69.2 | 50.99 | 3.775 | 1.9257 | 247.9 | - | - | 2022-08-01 19:05 | 17 | 47 | RateC
4561 | 5-04:44:27 | 1:11 | 0.4656 | 0.5516 | 71 | 52.32 | 3.785 | 1.9786 | 254.7 | - | - | 2022-08-01 19:07 | 17 | 47 | RateC
4562 | 5-04:46:15 | 1:13 | 0.4656 | 0.5657 | 72.8 | 53.66 | 3.7951 | 2.032 | 261.6 | - | - | 2022-08-01 19:09 | 17 | 47 | RateC
4563 | 5-04:48:02 | 1:15 | 0.4656 | 0.5795 | 74.6 | 54.97 | 3.8052 | 2.0845 | 268.4 | - | - | 2022-08-01 19:11 | 17 | 47 | RateC
4564 | 5-04:49:47 | 1:16 | 0.4656 | 0.5931 | 76.4 | 56.25 | 3.8153 | 2.136 | 275 | - | - | 2022-08-01 19:12 | 17 | 47 | RateC
4565 | 5-04:51:35 | 1:18 | 0.4656 | 0.6071 | 78.2 | 57.58 | 3.8253 | 2.1896 | 281.9 | - | - | 2022-08-01 19:14 | 17 | 47 | RateC
4566 | 5-04:53:28 | 1:20 | 0.4656 | 0.6216 | 80 | 58.96 | 3.8354 | 2.2453 | 289.1 | - | - | 2022-08-01 19:16 | 17 | 47 | RateC
4567 | 5-04:55:33 | 1:22 | 0.4656 | 0.6378 | 82.1 | 60.49 | 3.8455 | 2.3075 | 297.1 | - | - | 2022-08-01 19:18 | 17 | 47 | RateC
4568 | 5-04:57:48 | 1:24 | 0.4656 | 0.6553 | 84.4 | 62.16 | 3.8556 | 2.375 | 305.8 | - | - | 2022-08-01 19:20 | 17 | 47 | RateC
4569 | 5-05:00:12 | 1:27 | 0.4656 | 0.6739 | 86.8 | 63.92 | 3.8656 | 2.4466 | 315 | - | - | 2022-08-01 19:23 | 17 | 47 | RateC
4570 | 5-05:02:40 | 1:29 | 0.4656 | 0.693 | 89.2 | 65.73 | 3.8757 | 2.5207 | 324.5 | - | - | 2022-08-01 19:25 | 17 | 47 | RateC
4571 | 5-05:05:06 | 1:32 | 0.4656 | 0.7119 | 91.7 | 67.52 | 3.8858 | 2.594 | 334 | - | - | 2022-08-01 19:28 | 17 | 47 | RateC
4572 | 5-05:07:32 | 1:34 | 0.4656 | 0.7307 | 94.1 | 69.31 | 3.8959 | 2.6672 | 343.4 | - | - | 2022-08-01 19:30 | 17 | 47 | RateC
4573 | 5-05:09:58 | 1:37 | 0.4656 | 0.7497 | 96.5 | 71.11 | 3.9059 | 2.7412 | 352.9 | - | - | 2022-08-01 19:33 | 17 | 47 | RateC
4574 | 5-05:12:31 | 1:39 | 0.4656 | 0.7695 | 99.1 | 72.99 | 3.916 | 2.8187 | 362.9 | - | - | 2022-08-01 19:35 | 17 | 47 | RateC
4575 | 5-05:15:25 | 1:42 | 0.4656 | 0.792 | 102 | 75.12 | 3.9261 | 2.9067 | 374.2 | - | - | 2022-08-01 19:38 | 17 | 47 | RateC
4576 | 5-05:18:25 | 1:45 | 0.4656 | 0.8153 | 105 | 77.33 | 3.9348 | 2.9984 | 386 | - | - | 2022-08-01 19:41 | 17 | 47 | RateC
4577 | 5-05:21:26 | 1:48 | 0.4656 | 0.8386 | 108 | 79.54 | 3.9422 | 3.0903 | 397.9 | - | - | 2022-08-01 19:44 | 17 | 47 | RateC
4578 | 5-05:24:26 | 1:51 | 0.4656 | 0.862 | 111 | 81.75 | 3.9486 | 3.1824 | 409.7 | - | - | 2022-08-01 19:47 | 17 | 47 | RateC
4579 | 5-05:27:26 | 1:54 | 0.4656 | 0.8852 | 114 | 83.96 | 3.9543 | 3.2744 | 421.6 | - | - | 2022-08-01 19:50 | 17 | 47 | RateC
4580 | 5-05:30:27 | 1:57 | 0.4656 | 0.9086 | 117 | 86.18 | 3.9603 | 3.3667 | 433.5 | - | - | 2022-08-01 19:53 | 17 | 47 | RateC
4581 | 5-05:33:27 | 2:00 | 0.4656 | 0.9318 | 120 | 88.38 | 3.9675 | 3.4589 | 445.3 | - | - | 2022-08-01 19:56 | 17 | 47 | RateC
4582 | 5-05:36:27 | 2:03 | 0.4656 | 0.9552 | 123 | 90.59 | 3.9763 | 3.5515 | 457.3 | - | - | 2022-08-01 19:59 | 17 | 47 | RateC
4583 | 5-05:38:59 | 2:06 | 0.4656 | 0.9748 | 125.5 | 92.46 | 3.9864 | 3.6299 | 467.3 | - | - | 2022-08-01 20:02 | 17 | 47 | RateC
4584 | 5-05:40:52 | 2:08 | 0.4656 | 0.9895 | 127.4 | 93.85 | 3.9965 | 3.6882 | 474.9 | - | - | 2022-08-01 20:04 | 17 | 47 | RateC
4585 | 5-05:41:26 | 2:08 | 0.4656 | 0.9938 | 128 | 94.26 | 4 | 3.7056 | 477.1 | - | - | 2022-08-01 20:04 | 17 | 47 | RateC
4586 | 5-05:41:26 | 0:00 | 0.4656 | 0.9938 | 128 | 94.26 | 4 | 3.7056 | 477.1 | - | - | 2022-08-01 20:04 | 17 | 48 | CVC
4587 | 5-05:43:26 | 0:02 | 0.3618 | 1.0075 | 129.7 | 95.56 | 3.9999 | 3.7605 | 484.2 | - | - | 2022-08-01 20:06 | 17 | 48 | CVC
4588 | 5-05:45:26 | 0:04 | 0.2833 | 1.0183 | 131.1 | 96.59 | 3.9999 | 3.8037 | 489.7 | - | - | 2022-08-01 20:08 | 17 | 48 | CVC
4589 | 5-05:47:26 | 0:06 | 0.2219 | 1.0267 | 132.2 | 97.38 | 3.9999 | 3.8372 | 494 | - | - | 2022-08-01 20:10 | 17 | 48 | CVC
4590 | 5-05:49:26 | 0:08 | 0.1719 | 1.0332 | 133 | 98 | 3.9999 | 3.8632 | 497.4 | - | - | 2022-08-01 20:12 | 17 | 48 | CVC
4591 | 5-05:51:26 | 0:10 | 0.135 | 1.0382 | 133.7 | 98.47 | 4 | 3.8833 | 500 | - | - | 2022-08-01 20:14 | 17 | 48 | CVC
4592 | 5-05:53:26 | 0:12 | 0.1046 | 1.0422 | 134.2 | 98.85 | 3.9999 | 3.8991 | 502 | - | - | 2022-08-01 20:16 | 17 | 48 | CVC
4593 | 5-05:55:26 | 0:14 | 0.0835 | 1.0453 | 134.6 | 99.14 | 3.9999 | 3.9116 | 503.6 | - | - | 2022-08-01 20:18 | 17 | 48 | CVC
4594 | 5-05:57:26 | 0:16 | 0.0663 | 1.0478 | 134.9 | 99.38 | 3.9999 | 3.9215 | 504.9 | - | - | 2022-08-01 20:20 | 17 | 48 | CVC
4595 | 5-05:59:26 | 0:18 | 0.0538 | 1.0498 | 135.2 | 99.57 | 3.9999 | 3.9294 | 505.9 | - | - | 2022-08-01 20:22 | 17 | 48 | CVC
4596 | 5-06:01:26 | 0:20 | 0.0432 | 1.0514 | 135.4 | 99.72 | 3.9997 | 3.9359 | 506.7 | - | - | 2022-08-01 20:24 | 17 | 48 | CVC
4597 | 5-06:03:26 | 0:22 | 0.0371 | 1.0527 | 135.5 | 99.85 | 3.9999 | 3.9411 | 507.4 | - | - | 2022-08-01 20:26 | 17 | 48 | CVC
4598 | 5-06:05:26 | 0:24 | 0.0298 | 1.0538 | 135.7 | 99.95 | 3.9997 | 3.9456 | 508 | - | - | 2022-08-01 20:28 | 17 | 48 | CVC
4599 | 5-06:06:31 | 0:25 | 0.0278 | 1.0543 | 135.7 | 100 | 3.9997 | 3.9477 | 508.3 | - | - | 2022-08-01 20:29 | 17 | 48 | CVC
4600 | 5-06:06:31 | 0:00 | -0.4656 | 0 | 0 | 0 | 3.9619 | 0 | 0 | - | - | 2022-08-01 20:29 | 17 | 49 | RateD
4601 | 5-06:06:38 | 0:00 | -0.4656 | 0.0009 | 0.1 | 0.08 | 3.9518 | 0.0035 | 0.4 | - | - | 2022-08-01 20:29 | 17 | 49 | RateD
4602 | 5-06:06:49 | 0:00 | -0.4656 | 0.0024 | 0.3 | 0.23 | 3.9417 | 0.0093 | 1.2 | - | - | 2022-08-01 20:29 | 17 | 49 | RateD
4603 | 5-06:07:09 | 0:01 | -0.4656 | 0.0049 | 0.6 | 0.47 | 3.9315 | 0.0194 | 2.5 | - | - | 2022-08-01 20:30 | 17 | 49 | RateD
4604 | 5-06:07:40 | 0:01 | -0.4656 | 0.0089 | 1.1 | 0.85 | 3.9214 | 0.035 | 4.5 | - | - | 2022-08-01 20:30 | 17 | 49 | RateD
4605 | 5-06:08:21 | 0:02 | -0.4656 | 0.0142 | 1.8 | 1.35 | 3.9114 | 0.0557 | 7.2 | - | - | 2022-08-01 20:31 | 17 | 49 | RateD
4606 | 5-06:09:08 | 0:03 | -0.4656 | 0.0202 | 2.6 | 1.93 | 3.9013 | 0.0793 | 10.2 | - | - | 2022-08-01 20:32 | 17 | 49 | RateD
4607 | 5-06:09:59 | 0:03 | -0.4656 | 0.0269 | 3.5 | 2.57 | 3.8912 | 0.1054 | 13.6 | - | - | 2022-08-01 20:33 | 17 | 49 | RateD
4608 | 5-06:10:56 | 0:04 | -0.4656 | 0.0343 | 4.4 | 3.27 | 3.8811 | 0.1339 | 17.2 | - | - | 2022-08-01 20:34 | 17 | 49 | RateD
4609 | 5-06:12:03 | 0:06 | -0.4656 | 0.0429 | 5.5 | 4.09 | 3.8711 | 0.1673 | 21.5 | - | - | 2022-08-01 20:35 | 17 | 49 | RateD
4610 | 5-06:13:20 | 0:07 | -0.4656 | 0.0529 | 6.8 | 5.04 | 3.861 | 0.206 | 26.5 | - | - | 2022-08-01 20:36 | 17 | 49 | RateD
4611 | 5-06:14:53 | 0:08 | -0.4656 | 0.0649 | 8.4 | 6.18 | 3.8509 | 0.2522 | 32.5 | - | - | 2022-08-01 20:38 | 17 | 49 | RateD
4612 | 5-06:16:49 | 0:10 | -0.4656 | 0.0799 | 10.3 | 7.62 | 3.8408 | 0.3102 | 39.9 | - | - | 2022-08-01 20:40 | 17 | 49 | RateD
4613 | 5-06:19:28 | 0:13 | -0.4656 | 0.1005 | 12.9 | 9.57 | 3.8308 | 0.3889 | 50.1 | - | - | 2022-08-01 20:42 | 17 | 49 | RateD
4614 | 5-06:22:29 | 0:16 | -0.4656 | 0.1238 | 15.9 | 11.8 | 3.8224 | 0.4783 | 61.6 | - | - | 2022-08-01 20:45 | 17 | 49 | RateD
4615 | 5-06:25:29 | 0:19 | -0.4656 | 0.1471 | 18.9 | 14.02 | 3.816 | 0.5672 | 73 | - | - | 2022-08-01 20:48 | 17 | 49 | RateD
4616 | 5-06:28:29 | 0:22 | -0.4656 | 0.1704 | 21.9 | 16.24 | 3.8109 | 0.6562 | 84.5 | - | - | 2022-08-01 20:51 | 17 | 49 | RateD
4617 | 5-06:31:29 | 0:25 | -0.4656 | 0.1937 | 24.9 | 18.46 | 3.8056 | 0.7449 | 95.9 | - | - | 2022-08-01 20:54 | 17 | 49 | RateD
4618 | 5-06:34:29 | 0:28 | -0.4656 | 0.217 | 27.9 | 20.68 | 3.7998 | 0.8334 | 107.3 | - | - | 2022-08-01 20:57 | 17 | 49 | RateD
4619 | 5-06:37:30 | 0:31 | -0.4656 | 0.2403 | 30.9 | 22.9 | 3.7929 | 0.9219 | 118.7 | - | - | 2022-08-01 21:00 | 17 | 49 | RateD
4620 | 5-06:40:30 | 0:34 | -0.4656 | 0.2637 | 33.9 | 25.13 | 3.7839 | 1.0103 | 130.1 | - | - | 2022-08-01 21:03 | 17 | 49 | RateD
4621 | 5-06:43:19 | 0:37 | -0.4656 | 0.2855 | 36.8 | 27.21 | 3.7739 | 1.0929 | 140.7 | - | - | 2022-08-01 21:06 | 17 | 49 | RateD
4622 | 5-06:45:38 | 0:39 | -0.4656 | 0.3035 | 39.1 | 28.92 | 3.7638 | 1.1607 | 149.4 | - | - | 2022-08-01 21:08 | 17 | 49 | RateD
4623 | 5-06:47:45 | 0:41 | -0.4656 | 0.3199 | 41.2 | 30.49 | 3.7537 | 1.2225 | 157.4 | - | - | 2022-08-01 21:10 | 17 | 49 | RateD
4624 | 5-06:49:42 | 0:43 | -0.4656 | 0.335 | 43.1 | 31.93 | 3.7436 | 1.279 | 164.7 | - | - | 2022-08-01 21:12 | 17 | 49 | RateD
4625 | 5-06:51:36 | 0:45 | -0.4656 | 0.3498 | 45 | 33.33 | 3.7336 | 1.3343 | 171.8 | - | - | 2022-08-01 21:14 | 17 | 49 | RateD
4626 | 5-06:53:33 | 0:47 | -0.4656 | 0.365 | 47 | 34.78 | 3.7235 | 1.3908 | 179.1 | - | - | 2022-08-01 21:16 | 17 | 49 | RateD
4627 | 5-06:55:35 | 0:49 | -0.4656 | 0.3808 | 49 | 36.28 | 3.7134 | 1.4495 | 186.6 | - | - | 2022-08-01 21:18 | 17 | 49 | RateD
4628 | 5-06:57:44 | 0:51 | -0.4656 | 0.3973 | 51.2 | 37.87 | 3.7033 | 1.511 | 194.5 | - | - | 2022-08-01 21:20 | 17 | 49 | RateD
4629 | 5-06:59:58 | 0:53 | -0.4656 | 0.4147 | 53.4 | 39.52 | 3.6933 | 1.5751 | 202.8 | - | - | 2022-08-01 21:23 | 17 | 49 | RateD
4630 | 5-07:02:12 | 0:56 | -0.4656 | 0.432 | 55.6 | 41.17 | 3.6832 | 1.6392 | 211 | - | - | 2022-08-01 21:25 | 17 | 49 | RateD
4631 | 5-07:04:18 | 0:58 | -0.4656 | 0.4483 | 57.7 | 42.72 | 3.6731 | 1.6991 | 218.8 | - | - | 2022-08-01 21:27 | 17 | 49 | RateD
4632 | 5-07:06:14 | 1:00 | -0.4656 | 0.4634 | 59.7 | 44.16 | 3.663 | 1.7544 | 225.9 | - | - | 2022-08-01 21:29 | 17 | 49 | RateD
4633 | 5-07:08:01 | 1:01 | -0.4656 | 0.4771 | 61.4 | 45.47 | 3.653 | 1.8046 | 232.3 | - | - | 2022-08-01 21:31 | 17 | 49 | RateD
4634 | 5-07:09:43 | 1:03 | -0.4656 | 0.4904 | 63.1 | 46.73 | 3.6429 | 1.853 | 238.6 | - | - | 2022-08-01 21:32 | 17 | 49 | RateD
4635 | 5-07:11:28 | 1:05 | -0.4656 | 0.5039 | 64.9 | 48.02 | 3.6328 | 1.9023 | 244.9 | - | - | 2022-08-01 21:34 | 17 | 49 | RateD
4636 | 5-07:13:15 | 1:07 | -0.4656 | 0.5177 | 66.7 | 49.34 | 3.6227 | 1.9523 | 251.4 | - | - | 2022-08-01 21:36 | 17 | 49 | RateD
4637 | 5-07:15:01 | 1:08 | -0.4656 | 0.5315 | 68.4 | 50.65 | 3.6127 | 2.0022 | 257.8 | - | - | 2022-08-01 21:38 | 17 | 49 | RateD
4638 | 5-07:16:51 | 1:10 | -0.4656 | 0.5457 | 70.3 | 52 | 3.6026 | 2.0532 | 264.4 | - | - | 2022-08-01 21:40 | 17 | 49 | RateD
4639 | 5-07:18:42 | 1:12 | -0.4656 | 0.5601 | 72.1 | 53.38 | 3.5925 | 2.1052 | 271 | - | - | 2022-08-01 21:41 | 17 | 49 | RateD
4640 | 5-07:20:35 | 1:14 | -0.4656 | 0.5747 | 74 | 54.77 | 3.5824 | 2.1575 | 277.8 | - | - | 2022-08-01 21:43 | 17 | 49 | RateD
4641 | 5-07:22:28 | 1:16 | -0.4656 | 0.5893 | 75.9 | 56.16 | 3.5724 | 2.2099 | 284.5 | - | - | 2022-08-01 21:45 | 17 | 49 | RateD
4642 | 5-07:24:22 | 1:18 | -0.4656 | 0.604 | 77.8 | 57.56 | 3.5623 | 2.2622 | 291.3 | - | - | 2022-08-01 21:47 | 17 | 49 | RateD
4643 | 5-07:26:14 | 1:20 | -0.4656 | 0.6185 | 79.6 | 58.94 | 3.5522 | 2.3139 | 297.9 | - | - | 2022-08-01 21:49 | 17 | 49 | RateD
4644 | 5-07:28:03 | 1:22 | -0.4656 | 0.6326 | 81.4 | 60.28 | 3.5421 | 2.3638 | 304.3 | - | - | 2022-08-01 21:51 | 17 | 49 | RateD
4645 | 5-07:29:49 | 1:23 | -0.4656 | 0.6463 | 83.2 | 61.59 | 3.5321 | 2.4123 | 310.6 | - | - | 2022-08-01 21:52 | 17 | 49 | RateD
4646 | 5-07:31:35 | 1:25 | -0.4656 | 0.66 | 85 | 62.9 | 3.522 | 2.4606 | 316.8 | - | - | 2022-08-01 21:54 | 17 | 49 | RateD
4647 | 5-07:33:20 | 1:27 | -0.4656 | 0.6737 | 86.7 | 64.2 | 3.5119 | 2.5087 | 323 | - | - | 2022-08-01 21:56 | 17 | 49 | RateD
4648 | 5-07:35:08 | 1:29 | -0.4656 | 0.6876 | 88.5 | 65.52 | 3.5018 | 2.5574 | 329.3 | - | - | 2022-08-01 21:58 | 17 | 49 | RateD
4649 | 5-07:36:58 | 1:30 | -0.4656 | 0.7018 | 90.4 | 66.88 | 3.4918 | 2.6073 | 335.7 | - | - | 2022-08-01 22:00 | 17 | 49 | RateD
4650 | 5-07:38:54 | 1:32 | -0.4656 | 0.7169 | 92.3 | 68.32 | 3.4817 | 2.6597 | 342.4 | - | - | 2022-08-01 22:02 | 17 | 49 | RateD
4651 | 5-07:40:50 | 1:34 | -0.4656 | 0.7318 | 94.2 | 69.74 | 3.4716 | 2.7117 | 349.1 | - | - | 2022-08-01 22:04 | 17 | 49 | RateD
4652 | 5-07:42:45 | 1:36 | -0.4656 | 0.7467 | 96.1 | 71.16 | 3.4615 | 2.7632 | 355.8 | - | - | 2022-08-01 22:05 | 17 | 49 | RateD
4653 | 5-07:44:41 | 1:38 | -0.4656 | 0.7617 | 98.1 | 72.59 | 3.4515 | 2.8151 | 362.4 | - | - | 2022-08-01 22:07 | 17 | 49 | RateD
4654 | 5-07:46:34 | 1:40 | -0.4656 | 0.7763 | 99.9 | 73.98 | 3.4414 | 2.8653 | 368.9 | - | - | 2022-08-01 22:09 | 17 | 49 | RateD
4655 | 5-07:48:23 | 1:42 | -0.4656 | 0.7904 | 101.8 | 75.32 | 3.4313 | 2.914 | 375.2 | - | - | 2022-08-01 22:11 | 17 | 49 | RateD
4656 | 5-07:50:08 | 1:44 | -0.4656 | 0.8039 | 103.5 | 76.61 | 3.4212 | 2.9603 | 381.1 | - | - | 2022-08-01 22:13 | 17 | 49 | RateD
4657 | 5-07:51:47 | 1:45 | -0.4656 | 0.8168 | 105.2 | 77.84 | 3.4111 | 3.0041 | 386.8 | - | - | 2022-08-01 22:14 | 17 | 49 | RateD
4658 | 5-07:53:26 | 1:47 | -0.4656 | 0.8296 | 106.8 | 79.06 | 3.4011 | 3.0477 | 392.4 | - | - | 2022-08-01 22:16 | 17 | 49 | RateD
4659 | 5-07:55:02 | 1:48 | -0.4656 | 0.8419 | 108.4 | 80.24 | 3.391 | 3.0898 | 397.8 | - | - | 2022-08-01 22:18 | 17 | 49 | RateD
4660 | 5-07:56:34 | 1:50 | -0.4656 | 0.8538 | 109.9 | 81.37 | 3.3809 | 3.13 | 403 | - | - | 2022-08-01 22:19 | 17 | 49 | RateD
4661 | 5-07:58:02 | 1:52 | -0.4656 | 0.8652 | 111.4 | 82.46 | 3.3708 | 3.1685 | 407.9 | - | - | 2022-08-01 22:21 | 17 | 49 | RateD
4662 | 5-07:59:25 | 1:53 | -0.4656 | 0.876 | 112.8 | 83.48 | 3.3608 | 3.2046 | 412.6 | - | - | 2022-08-01 22:22 | 17 | 49 | RateD
4663 | 5-08:00:48 | 1:54 | -0.4656 | 0.8868 | 114.2 | 84.51 | 3.3507 | 3.2408 | 417.3 | - | - | 2022-08-01 22:23 | 17 | 49 | RateD
4664 | 5-08:02:07 | 1:56 | -0.4656 | 0.897 | 115.5 | 85.48 | 3.3406 | 3.2751 | 421.7 | - | - | 2022-08-01 22:25 | 17 | 49 | RateD
4665 | 5-08:03:23 | 1:57 | -0.4656 | 0.9068 | 116.7 | 86.42 | 3.3305 | 3.3077 | 425.9 | - | - | 2022-08-01 22:26 | 17 | 49 | RateD
4666 | 5-08:04:36 | 1:58 | -0.4656 | 0.9162 | 118 | 87.31 | 3.3205 | 3.3391 | 429.9 | - | - | 2022-08-01 22:27 | 17 | 49 | RateD
4667 | 5-08:05:42 | 1:59 | -0.4656 | 0.9248 | 119.1 | 88.13 | 3.3104 | 3.3675 | 433.6 | - | - | 2022-08-01 22:28 | 17 | 49 | RateD
4668 | 5-08:06:41 | 2:00 | -0.4656 | 0.9324 | 120 | 88.85 | 3.3003 | 3.3926 | 436.8 | - | - | 2022-08-01 22:29 | 17 | 49 | RateD
4669 | 5-08:07:36 | 2:01 | -0.4656 | 0.9395 | 121 | 89.53 | 3.2902 | 3.4159 | 439.8 | - | - | 2022-08-01 22:30 | 17 | 49 | RateD
4670 | 5-08:08:25 | 2:02 | -0.4656 | 0.9458 | 121.8 | 90.13 | 3.2802 | 3.4367 | 442.5 | - | - | 2022-08-01 22:31 | 17 | 49 | RateD
4671 | 5-08:09:09 | 2:03 | -0.4656 | 0.9516 | 122.5 | 90.68 | 3.2699 | 3.4556 | 444.9 | - | - | 2022-08-01 22:32 | 17 | 49 | RateD
4672 | 5-08:09:50 | 2:03 | -0.4656 | 0.9568 | 123.2 | 91.18 | 3.2599 | 3.4728 | 447.1 | - | - | 2022-08-01 22:33 | 17 | 49 | RateD
4673 | 5-08:10:27 | 2:04 | -0.4656 | 0.9616 | 123.8 | 91.64 | 3.2498 | 3.4885 | 449.1 | - | - | 2022-08-01 22:33 | 17 | 49 | RateD
4674 | 5-08:11:01 | 2:04 | -0.4656 | 0.9659 | 124.4 | 92.05 | 3.2397 | 3.5025 | 450.9 | - | - | 2022-08-01 22:34 | 17 | 49 | RateD
4675 | 5-08:11:31 | 2:05 | -0.4656 | 0.9699 | 124.9 | 92.43 | 3.2295 | 3.5154 | 452.6 | - | - | 2022-08-01 22:34 | 17 | 49 | RateD
4676 | 5-08:12:00 | 2:05 | -0.4656 | 0.9737 | 125.4 | 92.79 | 3.2194 | 3.5275 | 454.2 | - | - | 2022-08-01 22:35 | 17 | 49 | RateD
4677 | 5-08:12:27 | 2:06 | -0.4656 | 0.9772 | 125.8 | 93.12 | 3.2092 | 3.5387 | 455.6 | - | - | 2022-08-01 22:35 | 17 | 49 | RateD
4678 | 5-08:12:53 | 2:06 | -0.4656 | 0.9805 | 126.2 | 93.44 | 3.1991 | 3.5493 | 457 | - | - | 2022-08-01 22:36 | 17 | 49 | RateD
4679 | 5-08:13:17 | 2:07 | -0.4656 | 0.9836 | 126.6 | 93.73 | 3.189 | 3.5591 | 458.2 | - | - | 2022-08-01 22:36 | 17 | 49 | RateD
4680 | 5-08:13:39 | 2:07 | -0.4656 | 0.9865 | 127 | 94.01 | 3.1786 | 3.5685 | 459.4 | - | - | 2022-08-01 22:36 | 17 | 49 | RateD
4681 | 5-08:14:01 | 2:08 | -0.4656 | 0.9893 | 127.4 | 94.28 | 3.1686 | 3.5773 | 460.6 | - | - | 2022-08-01 22:37 | 17 | 49 | RateD
4682 | 5-08:14:22 | 2:08 | -0.4656 | 0.9919 | 127.7 | 94.53 | 3.1583 | 3.5857 | 461.7 | - | - | 2022-08-01 22:37 | 17 | 49 | RateD
4683 | 5-08:14:41 | 2:08 | -0.4656 | 0.9944 | 128 | 94.77 | 3.1483 | 3.5936 | 462.7 | - | - | 2022-08-01 22:37 | 17 | 49 | RateD
4684 | 5-08:15:00 | 2:08 | -0.4656 | 0.9969 | 128.3 | 95 | 3.1379 | 3.6013 | 463.7 | - | - | 2022-08-01 22:38 | 17 | 49 | RateD
4685 | 5-08:15:18 | 2:09 | -0.4656 | 0.9992 | 128.6 | 95.22 | 3.1276 | 3.6085 | 464.6 | - | - | 2022-08-01 22:38 | 17 | 49 | RateD
4686 | 5-08:15:35 | 2:09 | -0.4656 | 1.0014 | 128.9 | 95.43 | 3.1174 | 3.6155 | 465.5 | - | - | 2022-08-01 22:38 | 17 | 49 | RateD
4687 | 5-08:15:51 | 2:09 | -0.4656 | 1.0035 | 129.2 | 95.63 | 3.1073 | 3.622 | 466.3 | - | - | 2022-08-01 22:39 | 17 | 49 | RateD
4688 | 5-08:16:07 | 2:10 | -0.4656 | 1.0055 | 129.5 | 95.83 | 3.0971 | 3.6282 | 467.1 | - | - | 2022-08-01 22:39 | 17 | 49 | RateD
4689 | 5-08:16:22 | 2:10 | -0.4656 | 1.0075 | 129.7 | 96.01 | 3.0869 | 3.6344 | 467.9 | - | - | 2022-08-01 22:39 | 17 | 49 | RateD
4690 | 5-08:16:36 | 2:10 | -0.4656 | 1.0094 | 130 | 96.19 | 3.0768 | 3.64 | 468.7 | - | - | 2022-08-01 22:39 | 17 | 49 | RateD
4691 | 5-08:16:50 | 2:10 | -0.4656 | 1.0111 | 130.2 | 96.36 | 3.0667 | 3.6455 | 469.4 | - | - | 2022-08-01 22:40 | 17 | 49 | RateD
4692 | 5-08:17:04 | 2:11 | -0.4656 | 1.0129 | 130.4 | 96.53 | 3.0563 | 3.6509 | 470.1 | - | - | 2022-08-01 22:40 | 17 | 49 | RateD
4693 | 5-08:17:17 | 2:11 | -0.4656 | 1.0146 | 130.6 | 96.69 | 3.0461 | 3.656 | 470.7 | - | - | 2022-08-01 22:40 | 17 | 49 | RateD
4694 | 5-08:17:29 | 2:11 | -0.4656 | 1.0162 | 130.8 | 96.84 | 3.0359 | 3.6609 | 471.3 | - | - | 2022-08-01 22:40 | 17 | 49 | RateD
4695 | 5-08:17:41 | 2:11 | -0.4656 | 1.0177 | 131 | 96.98 | 3.0258 | 3.6655 | 471.9 | - | - | 2022-08-01 22:40 | 17 | 49 | RateD
4696 | 5-08:17:52 | 2:11 | -0.4656 | 1.0192 | 131.2 | 97.13 | 3.0157 | 3.6701 | 472.5 | - | - | 2022-08-01 22:41 | 17 | 49 | RateD
4697 | 5-08:18:04 | 2:12 | -0.4656 | 1.0207 | 131.4 | 97.27 | 3.0052 | 3.6745 | 473.1 | - | - | 2022-08-01 22:41 | 17 | 49 | RateD
4698 | 5-08:18:14 | 2:12 | -0.4656 | 1.022 | 131.6 | 97.4 | 2.9951 | 3.6786 | 473.6 | - | - | 2022-08-01 22:41 | 17 | 49 | RateD
4699 | 5-08:18:25 | 2:12 | -0.4656 | 1.0234 | 131.8 | 97.53 | 2.9847 | 3.6826 | 474.1 | - | - | 2022-08-01 22:41 | 17 | 49 | RateD
4700 | 5-08:18:35 | 2:12 | -0.4656 | 1.0247 | 131.9 | 97.66 | 2.974 | 3.6866 | 474.7 | - | - | 2022-08-01 22:41 | 17 | 49 | RateD
4701 | 5-08:18:45 | 2:12 | -0.4656 | 1.026 | 132.1 | 97.77 | 2.9638 | 3.6903 | 475.1 | - | - | 2022-08-01 22:41 | 17 | 49 | RateD
4702 | 5-08:18:54 | 2:12 | -0.4656 | 1.0271 | 132.2 | 97.88 | 2.9537 | 3.6938 | 475.6 | - | - | 2022-08-01 22:42 | 17 | 49 | RateD
4703 | 5-08:19:03 | 2:13 | -0.4656 | 1.0283 | 132.4 | 97.99 | 2.9435 | 3.6971 | 476 | - | - | 2022-08-01 22:42 | 17 | 49 | RateD
4704 | 5-08:19:11 | 2:13 | -0.4656 | 1.0294 | 132.5 | 98.1 | 2.9334 | 3.7004 | 476.4 | - | - | 2022-08-01 22:42 | 17 | 49 | RateD
4705 | 5-08:19:20 | 2:13 | -0.4656 | 1.0305 | 132.7 | 98.2 | 2.9229 | 3.7036 | 476.8 | - | - | 2022-08-01 22:42 | 17 | 49 | RateD
4706 | 5-08:19:28 | 2:13 | -0.4656 | 1.0315 | 132.8 | 98.3 | 2.9125 | 3.7066 | 477.2 | - | - | 2022-08-01 22:42 | 17 | 49 | RateD
4707 | 5-08:19:36 | 2:13 | -0.4656 | 1.0326 | 132.9 | 98.4 | 2.9018 | 3.7096 | 477.6 | - | - | 2022-08-01 22:42 | 17 | 49 | RateD
4708 | 5-08:19:43 | 2:13 | -0.4656 | 1.0336 | 133.1 | 98.5 | 2.8912 | 3.7125 | 478 | - | - | 2022-08-01 22:42 | 17 | 49 | RateD
4709 | 5-08:19:50 | 2:13 | -0.4656 | 1.0345 | 133.2 | 98.58 | 2.881 | 3.7151 | 478.3 | - | - | 2022-08-01 22:43 | 17 | 49 | RateD
4710 | 5-08:19:57 | 2:13 | -0.4656 | 1.0354 | 133.3 | 98.67 | 2.8705 | 3.7177 | 478.6 | - | - | 2022-08-01 22:43 | 17 | 49 | RateD
4711 | 5-08:20:03 | 2:14 | -0.4656 | 1.0362 | 133.4 | 98.74 | 2.8602 | 3.72 | 478.9 | - | - | 2022-08-01 22:43 | 17 | 49 | RateD
4712 | 5-08:20:09 | 2:14 | -0.4656 | 1.0369 | 133.5 | 98.82 | 2.8495 | 3.7222 | 479.2 | - | - | 2022-08-01 22:43 | 17 | 49 | RateD
4713 | 5-08:20:15 | 2:14 | -0.4656 | 1.0377 | 133.6 | 98.89 | 2.8385 | 3.7243 | 479.5 | - | - | 2022-08-01 22:43 | 17 | 49 | RateD
4714 | 5-08:20:20 | 2:14 | -0.4656 | 1.0383 | 133.7 | 98.95 | 2.8283 | 3.7261 | 479.7 | - | - | 2022-08-01 22:43 | 17 | 49 | RateD
4715 | 5-08:20:24 | 2:14 | -0.4656 | 1.0389 | 133.8 | 99 | 2.8182 | 3.7276 | 479.9 | - | - | 2022-08-01 22:43 | 17 | 49 | RateD
4716 | 5-08:20:28 | 2:14 | -0.4656 | 1.0394 | 133.8 | 99.05 | 2.8075 | 3.7292 | 480.1 | - | - | 2022-08-01 22:43 | 17 | 49 | RateD
4717 | 5-08:20:32 | 2:14 | -0.4656 | 1.0399 | 133.9 | 99.1 | 2.7967 | 3.7305 | 480.3 | - | - | 2022-08-01 22:43 | 17 | 49 | RateD
4718 | 5-08:20:36 | 2:14 | -0.4656 | 1.0404 | 133.9 | 99.14 | 2.7852 | 3.7319 | 480.5 | - | - | 2022-08-01 22:43 | 17 | 49 | RateD
4719 | 5-08:20:40 | 2:14 | -0.4656 | 1.0408 | 134 | 99.19 | 2.7736 | 3.7332 | 480.6 | - | - | 2022-08-01 22:43 | 17 | 49 | RateD
4720 | 5-08:20:43 | 2:14 | -0.4656 | 1.0413 | 134.1 | 99.23 | 2.7621 | 3.7343 | 480.8 | - | - | 2022-08-01 22:43 | 17 | 49 | RateD
4721 | 5-08:20:46 | 2:14 | -0.4656 | 1.0416 | 134.1 | 99.27 | 2.7513 | 3.7354 | 480.9 | - | - | 2022-08-01 22:43 | 17 | 49 | RateD
4722 | 5-08:20:49 | 2:14 | -0.4656 | 1.0421 | 134.2 | 99.31 | 2.7393 | 3.7366 | 481.1 | - | - | 2022-08-01 22:44 | 17 | 49 | RateD
4723 | 5-08:20:52 | 2:14 | -0.4656 | 1.0425 | 134.2 | 99.35 | 2.7272 | 3.7377 | 481.2 | - | - | 2022-08-01 22:44 | 17 | 49 | RateD
4724 | 5-08:20:55 | 2:14 | -0.4656 | 1.0429 | 134.3 | 99.38 | 2.715 | 3.7388 | 481.4 | - | - | 2022-08-01 22:44 | 17 | 49 | RateD
4725 | 5-08:20:59 | 2:14 | -0.4656 | 1.0433 | 134.3 | 99.42 | 2.7023 | 3.7399 | 481.5 | - | - | 2022-08-01 22:44 | 17 | 49 | RateD
4726 | 5-08:21:02 | 2:15 | -0.4656 | 1.0437 | 134.4 | 99.46 | 2.6899 | 3.741 | 481.7 | - | - | 2022-08-01 22:44 | 17 | 49 | RateD
4727 | 5-08:21:04 | 2:15 | -0.4656 | 1.044 | 134.4 | 99.49 | 2.6793 | 3.7419 | 481.8 | - | - | 2022-08-01 22:44 | 17 | 49 | RateD
4728 | 5-08:21:07 | 2:15 | -0.4656 | 1.0444 | 134.5 | 99.53 | 2.6668 | 3.7429 | 481.9 | - | - | 2022-08-01 22:44 | 17 | 49 | RateD
4729 | 5-08:21:10 | 2:15 | -0.4656 | 1.0448 | 134.5 | 99.56 | 2.6561 | 3.7438 | 482 | - | - | 2022-08-01 22:44 | 17 | 49 | RateD
4730 | 5-08:21:12 | 2:15 | -0.4656 | 1.0451 | 134.6 | 99.59 | 2.6454 | 3.7447 | 482.1 | - | - | 2022-08-01 22:44 | 17 | 49 | RateD
4731 | 5-08:21:15 | 2:15 | -0.4656 | 1.0454 | 134.6 | 99.62 | 2.6352 | 3.7455 | 482.2 | - | - | 2022-08-01 22:44 | 17 | 49 | RateD
4732 | 5-08:21:17 | 2:15 | -0.4656 | 1.0457 | 134.6 | 99.65 | 2.6246 | 3.7463 | 482.3 | - | - | 2022-08-01 22:44 | 17 | 49 | RateD
4733 | 5-08:21:20 | 2:15 | -0.4656 | 1.046 | 134.7 | 99.68 | 2.6141 | 3.7472 | 482.4 | - | - | 2022-08-01 22:44 | 17 | 49 | RateD
4734 | 5-08:21:22 | 2:15 | -0.4656 | 1.0463 | 134.7 | 99.71 | 2.6031 | 3.748 | 482.6 | - | - | 2022-08-01 22:44 | 17 | 49 | RateD
4735 | 5-08:21:25 | 2:15 | -0.4656 | 1.0467 | 134.8 | 99.75 | 2.5921 | 3.7489 | 482.7 | - | - | 2022-08-01 22:44 | 17 | 49 | RateD
4736 | 5-08:21:27 | 2:15 | -0.4656 | 1.047 | 134.8 | 99.78 | 2.5809 | 3.7497 | 482.8 | - | - | 2022-08-01 22:44 | 17 | 49 | RateD
4737 | 5-08:21:30 | 2:15 | -0.4656 | 1.0473 | 134.8 | 99.81 | 2.5699 | 3.7505 | 482.9 | - | - | 2022-08-01 22:44 | 17 | 49 | RateD
4738 | 5-08:21:32 | 2:15 | -0.4656 | 1.0476 | 134.9 | 99.84 | 2.5589 | 3.7513 | 483 | - | - | 2022-08-01 22:44 | 17 | 49 | RateD
4739 | 5-08:21:34 | 2:15 | -0.4656 | 1.0479 | 134.9 | 99.87 | 2.5481 | 3.7521 | 483.1 | - | - | 2022-08-01 22:44 | 17 | 49 | RateD
4740 | 5-08:21:37 | 2:15 | -0.4656 | 1.0482 | 135 | 99.9 | 2.537 | 3.7529 | 483.2 | - | - | 2022-08-01 22:44 | 17 | 49 | RateD
4741 | 5-08:21:39 | 2:15 | -0.4656 | 1.0486 | 135 | 99.93 | 2.5254 | 3.7537 | 483.3 | - | - | 2022-08-01 22:44 | 17 | 49 | RateD
4742 | 5-08:21:42 | 2:15 | -0.4656 | 1.0489 | 135 | 99.96 | 2.5132 | 3.7545 | 483.4 | - | - | 2022-08-01 22:44 | 17 | 49 | RateD
4743 | 5-08:21:45 | 2:15 | -0.4656 | 1.0493 | 135.1 | 99.99 | 2.5002 | 3.7554 | 483.5 | - | - | 2022-08-01 22:44 | 17 | 49 | RateD
4744 | 5-08:21:45 | 2:15 | -0.4656 | 1.0493 | 135.1 | 100 | 2.4997 | 3.7556 | 483.5 | - | - | 2022-08-01 22:44 | 17 | 49 | RateD
4745 | 5-08:21:45 | 0:00 | 0.4656 | 0 | 0 | 0 | 2.689 | 0 | 0 | - | - | 2022-08-01 22:44 | 18 | 50 | RateC
4746 | 5-08:21:47 | 0:00 | 0.4656 | 0.0002 | 0 | 0.02 | 2.8116 | 0.0007 | 0.1 | - | - | 2022-08-01 22:44 | 18 | 50 | RateC
4747 | 5-08:21:48 | 0:00 | 0.4656 | 0.0003 | 0 | 0.03 | 2.8449 | 0.0009 | 0.1 | - | - | 2022-08-01 22:44 | 18 | 50 | RateC
4748 | 5-08:21:50 | 0:00 | 0.4656 | 0.0006 | 0.1 | 0.05 | 2.8995 | 0.0016 | 0.2 | - | - | 2022-08-01 22:44 | 18 | 50 | RateC
4749 | 5-08:21:51 | 0:00 | 0.4656 | 0.0007 | 0.1 | 0.07 | 2.9241 | 0.0021 | 0.3 | - | - | 2022-08-01 22:45 | 18 | 50 | RateC
4750 | 5-08:21:52 | 0:00 | 0.4656 | 0.0009 | 0.1 | 0.09 | 2.9418 | 0.0026 | 0.3 | - | - | 2022-08-01 22:45 | 18 | 50 | RateC
4751 | 5-08:21:53 | 0:00 | 0.4656 | 0.001 | 0.1 | 0.1 | 2.9563 | 0.003 | 0.4 | - | - | 2022-08-01 22:45 | 18 | 50 | RateC
4752 | 5-08:21:55 | 0:00 | 0.4656 | 0.0012 | 0.2 | 0.12 | 2.9698 | 0.0035 | 0.5 | - | - | 2022-08-01 22:45 | 18 | 50 | RateC
4753 | 5-08:21:56 | 0:00 | 0.4656 | 0.0014 | 0.2 | 0.13 | 2.9805 | 0.004 | 0.5 | - | - | 2022-08-01 22:45 | 18 | 50 | RateC
4754 | 5-08:21:57 | 0:00 | 0.4656 | 0.0015 | 0.2 | 0.15 | 2.9912 | 0.0045 | 0.6 | - | - | 2022-08-01 22:45 | 18 | 50 | RateC
4755 | 5-08:21:59 | 0:00 | 0.4656 | 0.0018 | 0.2 | 0.17 | 3.0036 | 0.0052 | 0.7 | - | - | 2022-08-01 22:45 | 18 | 50 | RateC
4756 | 5-08:22:01 | 0:00 | 0.4656 | 0.002 | 0.3 | 0.19 | 3.0149 | 0.0059 | 0.8 | - | - | 2022-08-01 22:45 | 18 | 50 | RateC
4757 | 5-08:22:04 | 0:00 | 0.4656 | 0.0024 | 0.3 | 0.22 | 3.0283 | 0.007 | 0.9 | - | - | 2022-08-01 22:45 | 18 | 50 | RateC
4758 | 5-08:22:06 | 0:00 | 0.4656 | 0.0027 | 0.3 | 0.25 | 3.0393 | 0.0079 | 1 | - | - | 2022-08-01 22:45 | 18 | 50 | RateC
4759 | 5-08:22:09 | 0:00 | 0.4656 | 0.003 | 0.4 | 0.29 | 3.0497 | 0.0089 | 1.1 | - | - | 2022-08-01 22:45 | 18 | 50 | RateC
4760 | 5-08:22:12 | 0:00 | 0.4656 | 0.0034 | 0.4 | 0.32 | 3.0611 | 0.0101 | 1.3 | - | - | 2022-08-01 22:45 | 18 | 50 | RateC
4761 | 5-08:22:15 | 0:00 | 0.4656 | 0.0039 | 0.5 | 0.37 | 3.0732 | 0.0116 | 1.5 | - | - | 2022-08-01 22:45 | 18 | 50 | RateC
4762 | 5-08:22:19 | 0:01 | 0.4656 | 0.0044 | 0.6 | 0.42 | 3.0842 | 0.0131 | 1.7 | - | - | 2022-08-01 22:45 | 18 | 50 | RateC
4763 | 5-08:22:23 | 0:01 | 0.4656 | 0.0049 | 0.6 | 0.47 | 3.0959 | 0.0148 | 1.9 | - | - | 2022-08-01 22:45 | 18 | 50 | RateC
4764 | 5-08:22:28 | 0:01 | 0.4656 | 0.0055 | 0.7 | 0.52 | 3.1066 | 0.0165 | 2.1 | - | - | 2022-08-01 22:45 | 18 | 50 | RateC
4765 | 5-08:22:32 | 0:01 | 0.4656 | 0.0061 | 0.8 | 0.58 | 3.1176 | 0.0185 | 2.4 | - | - | 2022-08-01 22:45 | 18 | 50 | RateC
4766 | 5-08:22:37 | 0:01 | 0.4656 | 0.0067 | 0.9 | 0.64 | 3.1283 | 0.0205 | 2.6 | - | - | 2022-08-01 22:45 | 18 | 50 | RateC
4767 | 5-08:22:43 | 0:01 | 0.4656 | 0.0075 | 1 | 0.71 | 3.139 | 0.0227 | 2.9 | - | - | 2022-08-01 22:45 | 18 | 50 | RateC
4768 | 5-08:22:49 | 0:01 | 0.4656 | 0.0082 | 1.1 | 0.78 | 3.1493 | 0.025 | 3.2 | - | - | 2022-08-01 22:45 | 18 | 50 | RateC
4769 | 5-08:22:55 | 0:01 | 0.4656 | 0.009 | 1.2 | 0.86 | 3.16 | 0.0276 | 3.6 | - | - | 2022-08-01 22:46 | 18 | 50 | RateC
4770 | 5-08:23:02 | 0:01 | 0.4656 | 0.0099 | 1.3 | 0.94 | 3.1707 | 0.0304 | 3.9 | - | - | 2022-08-01 22:46 | 18 | 50 | RateC
4771 | 5-08:23:09 | 0:01 | 0.4656 | 0.0108 | 1.4 | 1.03 | 3.1816 | 0.0334 | 4.3 | - | - | 2022-08-01 22:46 | 18 | 50 | RateC
4772 | 5-08:23:17 | 0:02 | 0.4656 | 0.0118 | 1.5 | 1.12 | 3.1918 | 0.0365 | 4.7 | - | - | 2022-08-01 22:46 | 18 | 50 | RateC
4773 | 5-08:23:24 | 0:02 | 0.4656 | 0.0128 | 1.7 | 1.22 | 3.202 | 0.0398 | 5.1 | - | - | 2022-08-01 22:46 | 18 | 50 | RateC
4774 | 5-08:23:33 | 0:02 | 0.4656 | 0.0139 | 1.8 | 1.33 | 3.2121 | 0.0433 | 5.6 | - | - | 2022-08-01 22:46 | 18 | 50 | RateC
4775 | 5-08:23:42 | 0:02 | 0.4656 | 0.0151 | 1.9 | 1.44 | 3.2223 | 0.047 | 6 | - | - | 2022-08-01 22:46 | 18 | 50 | RateC
4776 | 5-08:23:52 | 0:02 | 0.4656 | 0.0163 | 2.1 | 1.56 | 3.2329 | 0.0511 | 6.6 | - | - | 2022-08-01 22:47 | 18 | 50 | RateC
4777 | 5-08:24:02 | 0:02 | 0.4656 | 0.0177 | 2.3 | 1.68 | 3.2431 | 0.0554 | 7.1 | - | - | 2022-08-01 22:47 | 18 | 50 | RateC
4778 | 5-08:24:13 | 0:02 | 0.4656 | 0.0191 | 2.5 | 1.82 | 3.2533 | 0.06 | 7.7 | - | - | 2022-08-01 22:47 | 18 | 50 | RateC
4779 | 5-08:24:24 | 0:03 | 0.4656 | 0.0205 | 2.6 | 1.96 | 3.2634 | 0.0647 | 8.3 | - | - | 2022-08-01 22:47 | 18 | 50 | RateC
4780 | 5-08:24:36 | 0:03 | 0.4656 | 0.0221 | 2.8 | 2.11 | 3.2738 | 0.0699 | 9 | - | - | 2022-08-01 22:47 | 18 | 50 | RateC
4781 | 5-08:24:49 | 0:03 | 0.4656 | 0.0238 | 3.1 | 2.26 | 3.2839 | 0.0752 | 9.7 | - | - | 2022-08-01 22:48 | 18 | 50 | RateC
4782 | 5-08:25:03 | 0:03 | 0.4656 | 0.0255 | 3.3 | 2.43 | 3.2941 | 0.0811 | 10.4 | - | - | 2022-08-01 22:48 | 18 | 50 | RateC
4783 | 5-08:25:17 | 0:04 | 0.4656 | 0.0274 | 3.5 | 2.61 | 3.3042 | 0.0871 | 11.2 | - | - | 2022-08-01 22:48 | 18 | 50 | RateC
4784 | 5-08:25:32 | 0:04 | 0.4656 | 0.0293 | 3.8 | 2.79 | 3.3143 | 0.0935 | 12 | - | - | 2022-08-01 22:48 | 18 | 50 | RateC
4785 | 5-08:25:48 | 0:04 | 0.4656 | 0.0313 | 4 | 2.99 | 3.3245 | 0.1003 | 12.9 | - | - | 2022-08-01 22:48 | 18 | 50 | RateC
4786 | 5-08:26:05 | 0:04 | 0.4656 | 0.0336 | 4.3 | 3.2 | 3.3349 | 0.1078 | 13.9 | - | - | 2022-08-01 22:49 | 18 | 50 | RateC
4787 | 5-08:26:23 | 0:05 | 0.4656 | 0.0359 | 4.6 | 3.42 | 3.3451 | 0.1156 | 14.9 | - | - | 2022-08-01 22:49 | 18 | 50 | RateC
4788 | 5-08:26:42 | 0:05 | 0.4656 | 0.0383 | 4.9 | 3.65 | 3.3552 | 0.1237 | 15.9 | - | - | 2022-08-01 22:49 | 18 | 50 | RateC
4789 | 5-08:27:01 | 0:05 | 0.4656 | 0.0408 | 5.3 | 3.89 | 3.3654 | 0.132 | 17 | - | - | 2022-08-01 22:50 | 18 | 50 | RateC
4790 | 5-08:27:21 | 0:06 | 0.4656 | 0.0434 | 5.6 | 4.14 | 3.3755 | 0.1409 | 18.1 | - | - | 2022-08-01 22:50 | 18 | 50 | RateC
4791 | 5-08:27:43 | 0:06 | 0.4656 | 0.0462 | 6 | 4.41 | 3.3857 | 0.1504 | 19.4 | - | - | 2022-08-01 22:50 | 18 | 50 | RateC
4792 | 5-08:28:06 | 0:06 | 0.4656 | 0.0492 | 6.3 | 4.69 | 3.396 | 0.1605 | 20.7 | - | - | 2022-08-01 22:51 | 18 | 50 | RateC
4793 | 5-08:28:31 | 0:07 | 0.4656 | 0.0524 | 6.7 | 4.99 | 3.406 | 0.1713 | 22.1 | - | - | 2022-08-01 22:51 | 18 | 50 | RateC
4794 | 5-08:28:56 | 0:07 | 0.4656 | 0.0557 | 7.2 | 5.31 | 3.4161 | 0.1826 | 23.5 | - | - | 2022-08-01 22:52 | 18 | 50 | RateC
4795 | 5-08:29:23 | 0:08 | 0.4656 | 0.0592 | 7.6 | 5.64 | 3.4262 | 0.1944 | 25 | - | - | 2022-08-01 22:52 | 18 | 50 | RateC
4796 | 5-08:29:52 | 0:08 | 0.4656 | 0.0629 | 8.1 | 5.99 | 3.4363 | 0.2071 | 26.7 | - | - | 2022-08-01 22:53 | 18 | 50 | RateC
4797 | 5-08:30:22 | 0:09 | 0.4656 | 0.0668 | 8.6 | 6.36 | 3.4463 | 0.2206 | 28.4 | - | - | 2022-08-01 22:53 | 18 | 50 | RateC
4798 | 5-08:30:54 | 0:09 | 0.4656 | 0.071 | 9.1 | 6.76 | 3.4564 | 0.235 | 30.3 | - | - | 2022-08-01 22:54 | 18 | 50 | RateC
4799 | 5-08:31:28 | 0:10 | 0.4656 | 0.0753 | 9.7 | 7.18 | 3.4665 | 0.2501 | 32.2 | - | - | 2022-08-01 22:54 | 18 | 50 | RateC
4800 | 5-08:32:05 | 0:10 | 0.4656 | 0.0801 | 10.3 | 7.63 | 3.4766 | 0.2666 | 34.3 | - | - | 2022-08-01 22:55 | 18 | 50 | RateC
4801 | 5-08:32:44 | 0:11 | 0.4656 | 0.0852 | 11 | 8.12 | 3.4866 | 0.2845 | 36.6 | - | - | 2022-08-01 22:55 | 18 | 50 | RateC
4802 | 5-08:33:30 | 0:12 | 0.4655 | 0.0911 | 11.7 | 8.68 | 3.4967 | 0.305 | 39.3 | - | - | 2022-08-01 22:56 | 18 | 50 | RateC
4803 | 5-08:34:26 | 0:13 | 0.4656 | 0.0984 | 12.7 | 9.38 | 3.5068 | 0.3307 | 42.6 | - | - | 2022-08-01 22:57 | 18 | 50 | RateC
4804 | 5-08:36:03 | 0:14 | 0.4656 | 0.1109 | 14.3 | 10.57 | 3.5169 | 0.3745 | 48.2 | - | - | 2022-08-01 22:59 | 18 | 50 | RateC
4805 | 5-08:39:03 | 0:17 | 0.4656 | 0.1342 | 17.3 | 12.79 | 3.5268 | 0.4567 | 58.8 | - | - | 2022-08-01 23:02 | 18 | 50 | RateC
4806 | 5-08:42:03 | 0:20 | 0.4656 | 0.1575 | 20.3 | 15.01 | 3.5366 | 0.5389 | 69.4 | - | - | 2022-08-01 23:05 | 18 | 50 | RateC
4807 | 5-08:44:52 | 0:23 | 0.4656 | 0.1794 | 23.1 | 17.09 | 3.5466 | 0.6163 | 79.3 | - | - | 2022-08-01 23:08 | 18 | 50 | RateC
4808 | 5-08:47:27 | 0:26 | 0.4656 | 0.1994 | 25.7 | 18.99 | 3.5567 | 0.6872 | 88.5 | - | - | 2022-08-01 23:10 | 18 | 50 | RateC
4809 | 5-08:49:50 | 0:28 | 0.4656 | 0.2179 | 28.1 | 20.76 | 3.5668 | 0.7534 | 97 | - | - | 2022-08-01 23:13 | 18 | 50 | RateC
4810 | 5-08:52:04 | 0:30 | 0.4656 | 0.2352 | 30.3 | 22.4 | 3.5769 | 0.815 | 104.9 | - | - | 2022-08-01 23:15 | 18 | 50 | RateC
4811 | 5-08:54:12 | 0:32 | 0.4656 | 0.2517 | 32.4 | 23.98 | 3.5869 | 0.8743 | 112.6 | - | - | 2022-08-01 23:17 | 18 | 50 | RateC
4812 | 5-08:56:15 | 0:34 | 0.4656 | 0.2677 | 34.5 | 25.5 | 3.597 | 0.9316 | 119.9 | - | - | 2022-08-01 23:19 | 18 | 50 | RateC
4813 | 5-08:58:17 | 0:37 | 0.4656 | 0.2835 | 36.5 | 27 | 3.6071 | 0.9886 | 127.3 | - | - | 2022-08-01 23:21 | 18 | 50 | RateC
4814 | 5-09:00:18 | 0:39 | 0.4656 | 0.2991 | 38.5 | 28.49 | 3.6172 | 1.0449 | 134.5 | - | - | 2022-08-01 23:23 | 18 | 50 | RateC
4815 | 5-09:02:14 | 0:40 | 0.4656 | 0.314 | 40.4 | 29.91 | 3.6272 | 1.099 | 141.5 | - | - | 2022-08-01 23:25 | 18 | 50 | RateC
4816 | 5-09:04:09 | 0:42 | 0.4656 | 0.329 | 42.4 | 31.34 | 3.6373 | 1.1534 | 148.5 | - | - | 2022-08-01 23:27 | 18 | 50 | RateC
4817 | 5-09:06:07 | 0:44 | 0.4656 | 0.3442 | 44.3 | 32.79 | 3.6474 | 1.2089 | 155.6 | - | - | 2022-08-01 23:29 | 18 | 50 | RateC
4818 | 5-09:08:04 | 0:46 | 0.4656 | 0.3594 | 46.3 | 34.23 | 3.6575 | 1.2642 | 162.8 | - | - | 2022-08-01 23:31 | 18 | 50 | RateC
4819 | 5-09:10:02 | 0:48 | 0.4656 | 0.3747 | 48.2 | 35.69 | 3.6675 | 1.3202 | 170 | - | - | 2022-08-01 23:33 | 18 | 50 | RateC
4820 | 5-09:12:00 | 0:50 | 0.4656 | 0.3899 | 50.2 | 37.14 | 3.6776 | 1.3761 | 177.2 | - | - | 2022-08-01 23:35 | 18 | 50 | RateC
4821 | 5-09:13:59 | 0:52 | 0.4656 | 0.4052 | 52.2 | 38.6 | 3.6877 | 1.4325 | 184.4 | - | - | 2022-08-01 23:37 | 18 | 50 | RateC
4822 | 5-09:15:56 | 0:54 | 0.4656 | 0.4204 | 54.1 | 40.04 | 3.6978 | 1.4885 | 191.6 | - | - | 2022-08-01 23:39 | 18 | 50 | RateC
4823 | 5-09:17:54 | 0:56 | 0.4656 | 0.4356 | 56.1 | 41.49 | 3.7078 | 1.5449 | 198.9 | - | - | 2022-08-01 23:41 | 18 | 50 | RateC
4824 | 5-09:19:51 | 0:58 | 0.4656 | 0.4508 | 58 | 42.94 | 3.7179 | 1.6014 | 206.2 | - | - | 2022-08-01 23:43 | 18 | 50 | RateC
4825 | 5-09:21:46 | 1:00 | 0.4656 | 0.4657 | 60 | 44.36 | 3.728 | 1.6567 | 213.3 | - | - | 2022-08-01 23:44 | 18 | 50 | RateC
4826 | 5-09:23:40 | 1:02 | 0.4656 | 0.4804 | 61.8 | 45.76 | 3.7381 | 1.7116 | 220.4 | - | - | 2022-08-01 23:46 | 18 | 50 | RateC
4827 | 5-09:25:34 | 1:04 | 0.4656 | 0.4951 | 63.7 | 47.16 | 3.7481 | 1.7668 | 227.5 | - | - | 2022-08-01 23:48 | 18 | 50 | RateC
4828 | 5-09:27:25 | 1:06 | 0.4656 | 0.5095 | 65.6 | 48.54 | 3.7582 | 1.8209 | 234.4 | - | - | 2022-08-01 23:50 | 18 | 50 | RateC
4829 | 5-09:29:17 | 1:08 | 0.4656 | 0.5239 | 67.5 | 49.91 | 3.7683 | 1.875 | 241.4 | - | - | 2022-08-01 23:52 | 18 | 50 | RateC
4830 | 5-09:31:05 | 1:09 | 0.4656 | 0.5379 | 69.3 | 51.24 | 3.7784 | 1.9279 | 248.2 | - | - | 2022-08-01 23:54 | 18 | 50 | RateC
4831 | 5-09:32:53 | 1:11 | 0.4656 | 0.5519 | 71.1 | 52.57 | 3.7884 | 1.9806 | 255 | - | - | 2022-08-01 23:56 | 18 | 50 | RateC
4832 | 5-09:34:40 | 1:13 | 0.4656 | 0.5657 | 72.8 | 53.89 | 3.7985 | 2.0331 | 261.8 | - | - | 2022-08-01 23:57 | 18 | 50 | RateC
4833 | 5-09:36:25 | 1:15 | 0.4656 | 0.5793 | 74.6 | 55.18 | 3.8086 | 2.0848 | 268.4 | - | - | 2022-08-01 23:59 | 18 | 50 | RateC
4834 | 5-09:38:10 | 1:16 | 0.4656 | 0.5929 | 76.3 | 56.48 | 3.8187 | 2.1366 | 275.1 | - | - | 2022-08-02 00:01 | 18 | 50 | RateC
4835 | 5-09:39:58 | 1:18 | 0.4656 | 0.6068 | 78.1 | 57.8 | 3.8287 | 2.1899 | 281.9 | - | - | 2022-08-02 00:03 | 18 | 50 | RateC
4836 | 5-09:41:53 | 1:20 | 0.4656 | 0.6217 | 80 | 59.22 | 3.8388 | 2.2468 | 289.3 | - | - | 2022-08-02 00:05 | 18 | 50 | RateC
4837 | 5-09:44:00 | 1:22 | 0.4656 | 0.6382 | 82.2 | 60.79 | 3.8489 | 2.3104 | 297.5 | - | - | 2022-08-02 00:07 | 18 | 50 | RateC
4838 | 5-09:46:21 | 1:25 | 0.4656 | 0.6563 | 84.5 | 62.52 | 3.859 | 2.3803 | 306.5 | - | - | 2022-08-02 00:09 | 18 | 50 | RateC
4839 | 5-09:48:45 | 1:27 | 0.4656 | 0.6751 | 86.9 | 64.3 | 3.869 | 2.4527 | 315.8 | - | - | 2022-08-02 00:11 | 18 | 50 | RateC
4840 | 5-09:51:12 | 1:29 | 0.4656 | 0.694 | 89.4 | 66.11 | 3.8791 | 2.526 | 325.2 | - | - | 2022-08-02 00:14 | 18 | 50 | RateC
4841 | 5-09:53:35 | 1:32 | 0.4656 | 0.7125 | 91.7 | 67.87 | 3.8892 | 2.5978 | 334.5 | - | - | 2022-08-02 00:16 | 18 | 50 | RateC
4842 | 5-09:55:59 | 1:34 | 0.4656 | 0.7311 | 94.1 | 69.65 | 3.8993 | 2.6704 | 343.8 | - | - | 2022-08-02 00:19 | 18 | 50 | RateC
4843 | 5-09:58:26 | 1:37 | 0.4656 | 0.7502 | 96.6 | 71.46 | 3.9094 | 2.7449 | 353.4 | - | - | 2022-08-02 00:21 | 18 | 50 | RateC
4844 | 5-10:01:08 | 1:39 | 0.4656 | 0.7711 | 99.3 | 73.45 | 3.9194 | 2.8265 | 363.9 | - | - | 2022-08-02 00:24 | 18 | 50 | RateC
4845 | 5-10:04:08 | 1:42 | 0.4656 | 0.7944 | 102.3 | 75.67 | 3.9293 | 2.918 | 375.7 | - | - | 2022-08-02 00:27 | 18 | 50 | RateC
4846 | 5-10:07:08 | 1:45 | 0.4656 | 0.8177 | 105.3 | 77.89 | 3.9382 | 3.0097 | 387.5 | - | - | 2022-08-02 00:30 | 18 | 50 | RateC
4847 | 5-10:10:08 | 1:48 | 0.4656 | 0.841 | 108.3 | 80.11 | 3.9453 | 3.1014 | 399.3 | - | - | 2022-08-02 00:33 | 18 | 50 | RateC
4848 | 5-10:13:09 | 1:51 | 0.4656 | 0.8643 | 111.3 | 82.33 | 3.9514 | 3.1936 | 411.2 | - | - | 2022-08-02 00:36 | 18 | 50 | RateC
4849 | 5-10:16:09 | 1:54 | 0.4656 | 0.8876 | 114.3 | 84.55 | 3.9576 | 3.2856 | 423 | - | - | 2022-08-02 00:39 | 18 | 50 | RateC
4850 | 5-10:19:09 | 1:57 | 0.4656 | 0.9109 | 117.3 | 86.77 | 3.9638 | 3.378 | 434.9 | - | - | 2022-08-02 00:42 | 18 | 50 | RateC
4851 | 5-10:22:09 | 2:00 | 0.4656 | 0.9342 | 120.3 | 88.99 | 3.9707 | 3.4706 | 446.8 | - | - | 2022-08-02 00:45 | 18 | 50 | RateC
4852 | 5-10:25:09 | 2:03 | 0.4656 | 0.9575 | 123.3 | 91.21 | 3.9802 | 3.5631 | 458.7 | - | - | 2022-08-02 00:48 | 18 | 50 | RateC
4853 | 5-10:27:26 | 2:06 | 0.4656 | 0.9752 | 125.6 | 92.9 | 3.9903 | 3.6337 | 467.8 | - | - | 2022-08-02 00:50 | 18 | 50 | RateC
4854 | 5-10:29:10 | 2:07 | 0.4656 | 0.9886 | 127.3 | 94.17 | 4 | 3.6873 | 474.7 | - | - | 2022-08-02 00:52 | 18 | 50 | RateC
4855 | 5-10:29:10 | 0:00 | 0.4656 | 0.9886 | 127.3 | 94.17 | 4 | 3.6873 | 474.7 | - | - | 2022-08-02 00:52 | 18 | 51 | CVC
4856 | 5-10:31:10 | 0:02 | 0.3644 | 1.0024 | 129.1 | 95.49 | 3.9999 | 3.7424 | 481.8 | - | - | 2022-08-02 00:54 | 18 | 51 | CVC
4857 | 5-10:33:10 | 0:04 | 0.2849 | 1.0133 | 130.5 | 96.52 | 3.9999 | 3.786 | 487.4 | - | - | 2022-08-02 00:56 | 18 | 51 | CVC
4858 | 5-10:35:10 | 0:06 | 0.2251 | 1.0218 | 131.6 | 97.33 | 4 | 3.8198 | 491.8 | - | - | 2022-08-02 00:58 | 18 | 51 | CVC
4859 | 5-10:37:10 | 0:08 | 0.1736 | 1.0284 | 132.4 | 97.96 | 4 | 3.8462 | 495.2 | - | - | 2022-08-02 01:00 | 18 | 51 | CVC
4860 | 5-10:39:10 | 0:10 | 0.1354 | 1.0335 | 133.1 | 98.44 | 4 | 3.8666 | 497.8 | - | - | 2022-08-02 01:02 | 18 | 51 | CVC
4861 | 5-10:41:10 | 0:12 | 0.105 | 1.0374 | 133.6 | 98.82 | 3.9999 | 3.8825 | 499.9 | - | - | 2022-08-02 01:04 | 18 | 51 | CVC
4862 | 5-10:43:10 | 0:14 | 0.0843 | 1.0406 | 134 | 99.12 | 3.9999 | 3.8951 | 501.5 | - | - | 2022-08-02 01:06 | 18 | 51 | CVC
4863 | 5-10:45:10 | 0:16 | 0.0672 | 1.0431 | 134.3 | 99.36 | 3.9999 | 3.9051 | 502.8 | - | - | 2022-08-02 01:08 | 18 | 51 | CVC
4864 | 5-10:47:10 | 0:18 | 0.0538 | 1.0451 | 134.6 | 99.55 | 3.9999 | 3.9132 | 503.8 | - | - | 2022-08-02 01:10 | 18 | 51 | CVC
4865 | 5-10:49:10 | 0:20 | 0.0441 | 1.0467 | 134.8 | 99.71 | 3.9999 | 3.9197 | 504.7 | - | - | 2022-08-02 01:12 | 18 | 51 | CVC
4866 | 5-10:51:10 | 0:22 | 0.0368 | 1.0481 | 134.9 | 99.83 | 3.9997 | 3.925 | 505.3 | - | - | 2022-08-02 01:14 | 18 | 51 | CVC
4867 | 5-10:53:11 | 0:24 | 0.0307 | 1.0492 | 135.1 | 99.94 | 3.9997 | 3.9295 | 505.9 | - | - | 2022-08-02 01:16 | 18 | 51 | CVC
4868 | 5-10:54:27 | 0:25 | 0.0279 | 1.0498 | 135.2 | 100 | 3.9997 | 3.932 | 506.2 | - | - | 2022-08-02 01:17 | 18 | 51 | CVC
4869 | 5-10:54:27 | 0:00 | -0.4656 | 0 | 0 | 0 | 3.9608 | 0 | 0 | - | - | 2022-08-02 01:17 | 18 | 52 | RateD
4870 | 5-10:54:34 | 0:00 | -0.4656 | 0.0009 | 0.1 | 0.09 | 3.9506 | 0.0036 | 0.5 | - | - | 2022-08-02 01:17 | 18 | 52 | RateD
4871 | 5-10:54:46 | 0:00 | -0.4656 | 0.0025 | 0.3 | 0.24 | 3.9404 | 0.0099 | 1.3 | - | - | 2022-08-02 01:17 | 18 | 52 | RateD
4872 | 5-10:55:06 | 0:01 | -0.4656 | 0.0051 | 0.7 | 0.49 | 3.9303 | 0.0201 | 2.6 | - | - | 2022-08-02 01:18 | 18 | 52 | RateD
4873 | 5-10:55:38 | 0:01 | -0.4656 | 0.0092 | 1.2 | 0.88 | 3.9202 | 0.0361 | 4.6 | - | - | 2022-08-02 01:18 | 18 | 52 | RateD
4874 | 5-10:56:19 | 0:02 | -0.4656 | 0.0145 | 1.9 | 1.39 | 3.9101 | 0.0569 | 7.3 | - | - | 2022-08-02 01:19 | 18 | 52 | RateD
4875 | 5-10:57:05 | 0:03 | -0.4656 | 0.0205 | 2.6 | 1.96 | 3.9 | 0.0802 | 10.3 | - | - | 2022-08-02 01:20 | 18 | 52 | RateD
4876 | 5-10:57:58 | 0:04 | -0.4656 | 0.0273 | 3.5 | 2.61 | 3.8898 | 0.1068 | 13.8 | - | - | 2022-08-02 01:21 | 18 | 52 | RateD
4877 | 5-10:58:56 | 0:04 | -0.4656 | 0.0348 | 4.5 | 3.33 | 3.8797 | 0.1361 | 17.5 | - | - | 2022-08-02 01:22 | 18 | 52 | RateD
4878 | 5-11:00:04 | 0:06 | -0.4656 | 0.0436 | 5.6 | 4.17 | 3.8697 | 0.17 | 21.9 | - | - | 2022-08-02 01:23 | 18 | 52 | RateD
4879 | 5-11:01:22 | 0:07 | -0.4656 | 0.0536 | 6.9 | 5.13 | 3.8596 | 0.2089 | 26.9 | - | - | 2022-08-02 01:24 | 18 | 52 | RateD
4880 | 5-11:02:54 | 0:08 | -0.4656 | 0.0656 | 8.4 | 6.28 | 3.8495 | 0.255 | 32.8 | - | - | 2022-08-02 01:26 | 18 | 52 | RateD
4881 | 5-11:04:50 | 0:10 | -0.4656 | 0.0806 | 10.4 | 7.71 | 3.8394 | 0.3127 | 40.3 | - | - | 2022-08-02 01:28 | 18 | 52 | RateD
4882 | 5-11:07:30 | 0:13 | -0.4656 | 0.1013 | 13 | 9.7 | 3.8294 | 0.3922 | 50.5 | - | - | 2022-08-02 01:30 | 18 | 52 | RateD
4883 | 5-11:10:31 | 0:16 | -0.4656 | 0.1246 | 16 | 11.93 | 3.8215 | 0.4813 | 62 | - | - | 2022-08-02 01:33 | 18 | 52 | RateD
4884 | 5-11:13:31 | 0:19 | -0.4656 | 0.1479 | 19 | 14.16 | 3.8153 | 0.5702 | 73.4 | - | - | 2022-08-02 01:36 | 18 | 52 | RateD
4885 | 5-11:16:31 | 0:22 | -0.4656 | 0.1712 | 22 | 16.38 | 3.8103 | 0.6589 | 84.8 | - | - | 2022-08-02 01:39 | 18 | 52 | RateD
4886 | 5-11:19:31 | 0:25 | -0.4656 | 0.1945 | 25 | 18.61 | 3.8052 | 0.7476 | 96.3 | - | - | 2022-08-02 01:42 | 18 | 52 | RateD
4887 | 5-11:22:31 | 0:28 | -0.4656 | 0.2178 | 28 | 20.84 | 3.7994 | 0.8363 | 107.7 | - | - | 2022-08-02 01:45 | 18 | 52 | RateD
4888 | 5-11:25:31 | 0:31 | -0.4656 | 0.2411 | 31 | 23.07 | 3.7923 | 0.9248 | 119.1 | - | - | 2022-08-02 01:48 | 18 | 52 | RateD
4889 | 5-11:28:31 | 0:34 | -0.4656 | 0.2644 | 34 | 25.3 | 3.7835 | 1.013 | 130.4 | - | - | 2022-08-02 01:51 | 18 | 52 | RateD
4890 | 5-11:31:19 | 0:37 | -0.4656 | 0.286 | 36.8 | 27.37 | 3.7734 | 1.0947 | 140.9 | - | - | 2022-08-02 01:54 | 18 | 52 | RateD
4891 | 5-11:33:38 | 0:39 | -0.4656 | 0.3041 | 39.1 | 29.1 | 3.7633 | 1.1626 | 149.7 | - | - | 2022-08-02 01:56 | 18 | 52 | RateD
4892 | 5-11:35:43 | 0:41 | -0.4656 | 0.3202 | 41.2 | 30.64 | 3.7533 | 1.2233 | 157.5 | - | - | 2022-08-02 01:58 | 18 | 52 | RateD
4893 | 5-11:37:39 | 0:43 | -0.4656 | 0.3353 | 43.2 | 32.08 | 3.7432 | 1.2797 | 164.8 | - | - | 2022-08-02 02:00 | 18 | 52 | RateD
4894 | 5-11:39:32 | 0:45 | -0.4656 | 0.3498 | 45 | 33.48 | 3.7331 | 1.3343 | 171.8 | - | - | 2022-08-02 02:02 | 18 | 52 | RateD
4895 | 5-11:41:28 | 0:47 | -0.4656 | 0.3648 | 47 | 34.91 | 3.723 | 1.3899 | 179 | - | - | 2022-08-02 02:04 | 18 | 52 | RateD
4896 | 5-11:43:30 | 0:49 | -0.4656 | 0.3806 | 49 | 36.42 | 3.713 | 1.4487 | 186.5 | - | - | 2022-08-02 02:06 | 18 | 52 | RateD
4897 | 5-11:45:39 | 0:51 | -0.4656 | 0.3973 | 51.2 | 38.02 | 3.7029 | 1.5107 | 194.5 | - | - | 2022-08-02 02:08 | 18 | 52 | RateD
4898 | 5-11:47:57 | 0:54 | -0.4656 | 0.4151 | 53.4 | 39.72 | 3.6928 | 1.5764 | 203 | - | - | 2022-08-02 02:11 | 18 | 52 | RateD
4899 | 5-11:50:10 | 0:56 | -0.4656 | 0.4324 | 55.7 | 41.37 | 3.6827 | 1.6402 | 211.2 | - | - | 2022-08-02 02:13 | 18 | 52 | RateD
4900 | 5-11:52:16 | 0:58 | -0.4656 | 0.4487 | 57.8 | 42.93 | 3.6727 | 1.7001 | 218.9 | - | - | 2022-08-02 02:15 | 18 | 52 | RateD
4901 | 5-11:54:12 | 1:00 | -0.4656 | 0.4636 | 59.7 | 44.37 | 3.6626 | 1.7551 | 226 | - | - | 2022-08-02 02:17 | 18 | 52 | RateD
4902 | 5-11:55:59 | 1:02 | -0.4656 | 0.4775 | 61.5 | 45.69 | 3.6525 | 1.8056 | 232.5 | - | - | 2022-08-02 02:19 | 18 | 52 | RateD
4903 | 5-11:57:42 | 1:03 | -0.4656 | 0.4907 | 63.2 | 46.96 | 3.6424 | 1.854 | 238.7 | - | - | 2022-08-02 02:20 | 18 | 52 | RateD
4904 | 5-11:59:26 | 1:05 | -0.4656 | 0.5042 | 64.9 | 48.25 | 3.6323 | 1.903 | 245 | - | - | 2022-08-02 02:22 | 18 | 52 | RateD
4905 | 5-12:01:09 | 1:07 | -0.4656 | 0.5176 | 66.6 | 49.53 | 3.6223 | 1.9516 | 251.3 | - | - | 2022-08-02 02:24 | 18 | 52 | RateD
4906 | 5-12:02:54 | 1:08 | -0.4656 | 0.5311 | 68.4 | 50.82 | 3.6122 | 2.0004 | 257.6 | - | - | 2022-08-02 02:26 | 18 | 52 | RateD
4907 | 5-12:04:42 | 1:10 | -0.4656 | 0.5451 | 70.2 | 52.16 | 3.6021 | 2.051 | 264.1 | - | - | 2022-08-02 02:27 | 18 | 52 | RateD
4908 | 5-12:06:32 | 1:12 | -0.4656 | 0.5593 | 72 | 53.52 | 3.592 | 2.102 | 270.6 | - | - | 2022-08-02 02:29 | 18 | 52 | RateD
4909 | 5-12:08:23 | 1:14 | -0.4656 | 0.5737 | 73.9 | 54.89 | 3.582 | 2.1535 | 277.3 | - | - | 2022-08-02 02:31 | 18 | 52 | RateD
4910 | 5-12:10:16 | 1:16 | -0.4656 | 0.5882 | 75.7 | 56.29 | 3.5719 | 2.2057 | 284 | - | - | 2022-08-02 02:33 | 18 | 52 | RateD
4911 | 5-12:12:08 | 1:18 | -0.4656 | 0.6028 | 77.6 | 57.68 | 3.5618 | 2.2576 | 290.7 | - | - | 2022-08-02 02:35 | 18 | 52 | RateD
4912 | 5-12:13:59 | 1:20 | -0.4656 | 0.6172 | 79.5 | 59.06 | 3.5517 | 2.3088 | 297.3 | - | - | 2022-08-02 02:37 | 18 | 52 | RateD
4913 | 5-12:15:46 | 1:21 | -0.4656 | 0.631 | 81.2 | 60.38 | 3.5417 | 2.3577 | 303.5 | - | - | 2022-08-02 02:38 | 18 | 52 | RateD
4914 | 5-12:17:32 | 1:23 | -0.4656 | 0.6447 | 83 | 61.7 | 3.5316 | 2.4064 | 309.8 | - | - | 2022-08-02 02:40 | 18 | 52 | RateD
4915 | 5-12:19:18 | 1:25 | -0.4656 | 0.6583 | 84.8 | 63 | 3.5215 | 2.4544 | 316 | - | - | 2022-08-02 02:42 | 18 | 52 | RateD
4916 | 5-12:21:04 | 1:27 | -0.4656 | 0.672 | 86.5 | 64.31 | 3.5114 | 2.5025 | 322.2 | - | - | 2022-08-02 02:44 | 18 | 52 | RateD
4917 | 5-12:22:50 | 1:28 | -0.4656 | 0.6858 | 88.3 | 65.63 | 3.5014 | 2.5508 | 328.4 | - | - | 2022-08-02 02:46 | 18 | 52 | RateD
4918 | 5-12:24:41 | 1:30 | -0.4656 | 0.7001 | 90.1 | 67 | 3.4913 | 2.6008 | 334.9 | - | - | 2022-08-02 02:47 | 18 | 52 | RateD
4919 | 5-12:26:36 | 1:32 | -0.4656 | 0.715 | 92.1 | 68.42 | 3.4812 | 2.6526 | 341.5 | - | - | 2022-08-02 02:49 | 18 | 52 | RateD
4920 | 5-12:28:33 | 1:34 | -0.4656 | 0.7301 | 94 | 69.87 | 3.4711 | 2.7053 | 348.3 | - | - | 2022-08-02 02:51 | 18 | 52 | RateD
4921 | 5-12:30:30 | 1:36 | -0.4656 | 0.7453 | 96 | 71.32 | 3.4611 | 2.758 | 355.1 | - | - | 2022-08-02 02:53 | 18 | 52 | RateD
4922 | 5-12:32:28 | 1:38 | -0.4656 | 0.7605 | 97.9 | 72.77 | 3.451 | 2.8105 | 361.8 | - | - | 2022-08-02 02:55 | 18 | 52 | RateD
4923 | 5-12:34:22 | 1:40 | -0.4656 | 0.7752 | 99.8 | 74.18 | 3.4409 | 2.8612 | 368.4 | - | - | 2022-08-02 02:57 | 18 | 52 | RateD
4924 | 5-12:36:09 | 1:42 | -0.4656 | 0.7891 | 101.6 | 75.51 | 3.4308 | 2.909 | 374.5 | - | - | 2022-08-02 02:59 | 18 | 52 | RateD
4925 | 5-12:37:55 | 1:43 | -0.4656 | 0.8028 | 103.4 | 76.82 | 3.4208 | 2.9559 | 380.6 | - | - | 2022-08-02 03:01 | 18 | 52 | RateD
4926 | 5-12:39:36 | 1:45 | -0.4656 | 0.816 | 105.1 | 78.08 | 3.4107 | 3.0007 | 386.3 | - | - | 2022-08-02 03:02 | 18 | 52 | RateD
4927 | 5-12:41:12 | 1:47 | -0.4655 | 0.8283 | 106.6 | 79.26 | 3.4006 | 3.0427 | 391.7 | - | - | 2022-08-02 03:04 | 18 | 52 | RateD
4928 | 5-12:42:45 | 1:48 | -0.4656 | 0.8403 | 108.2 | 80.41 | 3.3905 | 3.0836 | 397 | - | - | 2022-08-02 03:05 | 18 | 52 | RateD
4929 | 5-12:44:16 | 1:50 | -0.4656 | 0.8521 | 109.7 | 81.54 | 3.3805 | 3.1235 | 402.2 | - | - | 2022-08-02 03:07 | 18 | 52 | RateD
4930 | 5-12:45:43 | 1:51 | -0.4656 | 0.8633 | 111.2 | 82.62 | 3.3704 | 3.1614 | 407 | - | - | 2022-08-02 03:08 | 18 | 52 | RateD
4931 | 5-12:47:06 | 1:53 | -0.4656 | 0.8741 | 112.5 | 83.65 | 3.3603 | 3.1978 | 411.7 | - | - | 2022-08-02 03:10 | 18 | 52 | RateD
4932 | 5-12:48:27 | 1:54 | -0.4656 | 0.8846 | 113.9 | 84.65 | 3.3502 | 3.2327 | 416.2 | - | - | 2022-08-02 03:11 | 18 | 52 | RateD
4933 | 5-12:49:44 | 1:55 | -0.4656 | 0.8945 | 115.2 | 85.59 | 3.3402 | 3.2659 | 420.5 | - | - | 2022-08-02 03:12 | 18 | 52 | RateD
4934 | 5-12:50:55 | 1:56 | -0.4656 | 0.9038 | 116.4 | 86.48 | 3.3301 | 3.2968 | 424.5 | - | - | 2022-08-02 03:14 | 18 | 52 | RateD
4935 | 5-12:52:05 | 1:58 | -0.4656 | 0.9128 | 117.5 | 87.34 | 3.32 | 3.3268 | 428.3 | - | - | 2022-08-02 03:15 | 18 | 52 | RateD
4936 | 5-12:53:10 | 1:59 | -0.4656 | 0.9211 | 118.6 | 88.14 | 3.3099 | 3.3545 | 431.9 | - | - | 2022-08-02 03:16 | 18 | 52 | RateD
4937 | 5-12:54:09 | 2:00 | -0.4656 | 0.9288 | 119.6 | 88.88 | 3.2999 | 3.3799 | 435.2 | - | - | 2022-08-02 03:17 | 18 | 52 | RateD
4938 | 5-12:55:03 | 2:01 | -0.4656 | 0.9358 | 120.5 | 89.55 | 3.2898 | 3.4029 | 438.1 | - | - | 2022-08-02 03:18 | 18 | 52 | RateD
4939 | 5-12:55:52 | 2:01 | -0.4656 | 0.9421 | 121.3 | 90.16 | 3.2797 | 3.4238 | 440.8 | - | - | 2022-08-02 03:19 | 18 | 52 | RateD
4940 | 5-12:56:36 | 2:02 | -0.4656 | 0.9479 | 122 | 90.7 | 3.2696 | 3.4425 | 443.2 | - | - | 2022-08-02 03:19 | 18 | 52 | RateD
4941 | 5-12:57:17 | 2:03 | -0.4656 | 0.9531 | 122.7 | 91.2 | 3.2595 | 3.4595 | 445.4 | - | - | 2022-08-02 03:20 | 18 | 52 | RateD
4942 | 5-12:57:54 | 2:03 | -0.4656 | 0.958 | 123.3 | 91.67 | 3.2495 | 3.4754 | 447.5 | - | - | 2022-08-02 03:21 | 18 | 52 | RateD
4943 | 5-12:58:28 | 2:04 | -0.4656 | 0.9623 | 123.9 | 92.09 | 3.2392 | 3.4895 | 449.3 | - | - | 2022-08-02 03:21 | 18 | 52 | RateD
4944 | 5-12:58:59 | 2:05 | -0.4656 | 0.9663 | 124.4 | 92.47 | 3.2292 | 3.5025 | 450.9 | - | - | 2022-08-02 03:22 | 18 | 52 | RateD
4945 | 5-12:59:28 | 2:05 | -0.4656 | 0.97 | 124.9 | 92.83 | 3.2191 | 3.5145 | 452.5 | - | - | 2022-08-02 03:22 | 18 | 52 | RateD
4946 | 5-12:59:55 | 2:05 | -0.4656 | 0.9736 | 125.3 | 93.16 | 3.209 | 3.5258 | 453.9 | - | - | 2022-08-02 03:23 | 18 | 52 | RateD
4947 | 5-13:00:20 | 2:06 | -0.4656 | 0.9768 | 125.8 | 93.47 | 3.1989 | 3.5361 | 455.3 | - | - | 2022-08-02 03:23 | 18 | 52 | RateD
4948 | 5-13:00:44 | 2:06 | -0.4656 | 0.9799 | 126.2 | 93.77 | 3.1889 | 3.546 | 456.5 | - | - | 2022-08-02 03:23 | 18 | 52 | RateD
4949 | 5-13:01:07 | 2:07 | -0.4656 | 0.9828 | 126.5 | 94.05 | 3.1786 | 3.5554 | 457.8 | - | - | 2022-08-02 03:24 | 18 | 52 | RateD
4950 | 5-13:01:29 | 2:07 | -0.4656 | 0.9856 | 126.9 | 94.32 | 3.1686 | 3.5643 | 458.9 | - | - | 2022-08-02 03:24 | 18 | 52 | RateD
4951 | 5-13:01:49 | 2:07 | -0.4656 | 0.9883 | 127.2 | 94.57 | 3.1583 | 3.5727 | 460 | - | - | 2022-08-02 03:24 | 18 | 52 | RateD
4952 | 5-13:02:08 | 2:08 | -0.4656 | 0.9908 | 127.6 | 94.81 | 3.1483 | 3.5805 | 461 | - | - | 2022-08-02 03:25 | 18 | 52 | RateD
4953 | 5-13:02:26 | 2:08 | -0.4656 | 0.9931 | 127.9 | 95.03 | 3.138 | 3.5879 | 461.9 | - | - | 2022-08-02 03:25 | 18 | 52 | RateD
4954 | 5-13:02:44 | 2:08 | -0.4656 | 0.9954 | 128.2 | 95.25 | 3.1278 | 3.5951 | 462.9 | - | - | 2022-08-02 03:25 | 18 | 52 | RateD
4955 | 5-13:03:01 | 2:09 | -0.4656 | 0.9976 | 128.4 | 95.46 | 3.1176 | 3.6019 | 463.7 | - | - | 2022-08-02 03:26 | 18 | 52 | RateD
4956 | 5-13:03:17 | 2:09 | -0.4656 | 0.9997 | 128.7 | 95.66 | 3.1073 | 3.6084 | 464.6 | - | - | 2022-08-02 03:26 | 18 | 52 | RateD
4957 | 5-13:03:33 | 2:09 | -0.4656 | 1.0017 | 129 | 95.86 | 3.0971 | 3.6148 | 465.4 | - | - | 2022-08-02 03:26 | 18 | 52 | RateD
4958 | 5-13:03:48 | 2:09 | -0.4656 | 1.0037 | 129.2 | 96.05 | 3.0869 | 3.621 | 466.2 | - | - | 2022-08-02 03:26 | 18 | 52 | RateD
4959 | 5-13:04:03 | 2:10 | -0.4656 | 1.0057 | 129.5 | 96.23 | 3.0763 | 3.6269 | 467 | - | - | 2022-08-02 03:27 | 18 | 52 | RateD
4960 | 5-13:04:18 | 2:10 | -0.4656 | 1.0075 | 129.7 | 96.41 | 3.0659 | 3.6326 | 467.7 | - | - | 2022-08-02 03:27 | 18 | 52 | RateD
4961 | 5-13:04:31 | 2:10 | -0.4656 | 1.0092 | 129.9 | 96.57 | 3.0559 | 3.6377 | 468.4 | - | - | 2022-08-02 03:27 | 18 | 52 | RateD
4962 | 5-13:04:43 | 2:10 | -0.4656 | 1.0108 | 130.1 | 96.73 | 3.0456 | 3.6427 | 469 | - | - | 2022-08-02 03:27 | 18 | 52 | RateD
4963 | 5-13:04:56 | 2:10 | -0.4656 | 1.0125 | 130.4 | 96.88 | 3.0352 | 3.6476 | 469.6 | - | - | 2022-08-02 03:28 | 18 | 52 | RateD
4964 | 5-13:05:08 | 2:11 | -0.4656 | 1.014 | 130.6 | 97.03 | 3.025 | 3.6523 | 470.2 | - | - | 2022-08-02 03:28 | 18 | 52 | RateD
4965 | 5-13:05:20 | 2:11 | -0.4656 | 1.0155 | 130.7 | 97.18 | 3.0146 | 3.6569 | 470.8 | - | - | 2022-08-02 03:28 | 18 | 52 | RateD
4966 | 5-13:05:31 | 2:11 | -0.4656 | 1.017 | 130.9 | 97.31 | 3.0044 | 3.6612 | 471.4 | - | - | 2022-08-02 03:28 | 18 | 52 | RateD
4967 | 5-13:05:41 | 2:11 | -0.4656 | 1.0183 | 131.1 | 97.44 | 2.9943 | 3.6653 | 471.9 | - | - | 2022-08-02 03:28 | 18 | 52 | RateD
4968 | 5-13:05:52 | 2:11 | -0.4656 | 1.0197 | 131.3 | 97.57 | 2.9836 | 3.6693 | 472.4 | - | - | 2022-08-02 03:29 | 18 | 52 | RateD
4969 | 5-13:06:02 | 2:12 | -0.4656 | 1.021 | 131.4 | 97.7 | 2.9732 | 3.6732 | 472.9 | - | - | 2022-08-02 03:29 | 18 | 52 | RateD
4970 | 5-13:06:11 | 2:12 | -0.4656 | 1.0222 | 131.6 | 97.81 | 2.9632 | 3.6768 | 473.4 | - | - | 2022-08-02 03:29 | 18 | 52 | RateD
4971 | 5-13:06:20 | 2:12 | -0.4656 | 1.0234 | 131.8 | 97.93 | 2.9529 | 3.6803 | 473.8 | - | - | 2022-08-02 03:29 | 18 | 52 | RateD
4972 | 5-13:06:29 | 2:12 | -0.4656 | 1.0245 | 131.9 | 98.04 | 2.9429 | 3.6837 | 474.3 | - | - | 2022-08-02 03:29 | 18 | 52 | RateD
4973 | 5-13:06:38 | 2:12 | -0.4656 | 1.0256 | 132 | 98.14 | 2.9326 | 3.687 | 474.7 | - | - | 2022-08-02 03:29 | 18 | 52 | RateD
4974 | 5-13:06:46 | 2:12 | -0.4656 | 1.0267 | 132.2 | 98.25 | 2.9219 | 3.6902 | 475.1 | - | - | 2022-08-02 03:29 | 18 | 52 | RateD
4975 | 5-13:06:54 | 2:12 | -0.4656 | 1.0278 | 132.3 | 98.35 | 2.9116 | 3.6933 | 475.5 | - | - | 2022-08-02 03:30 | 18 | 52 | RateD
4976 | 5-13:07:02 | 2:13 | -0.4656 | 1.0287 | 132.5 | 98.44 | 2.9015 | 3.6961 | 475.9 | - | - | 2022-08-02 03:30 | 18 | 52 | RateD
4977 | 5-13:07:09 | 2:13 | -0.4656 | 1.0297 | 132.6 | 98.53 | 2.8911 | 3.6988 | 476.2 | - | - | 2022-08-02 03:30 | 18 | 52 | RateD
4978 | 5-13:07:16 | 2:13 | -0.4656 | 1.0306 | 132.7 | 98.62 | 2.881 | 3.7014 | 476.6 | - | - | 2022-08-02 03:30 | 18 | 52 | RateD
4979 | 5-13:07:23 | 2:13 | -0.4656 | 1.0315 | 132.8 | 98.7 | 2.8705 | 3.7039 | 476.9 | - | - | 2022-08-02 03:30 | 18 | 52 | RateD
4980 | 5-13:07:29 | 2:13 | -0.4656 | 1.0323 | 132.9 | 98.78 | 2.8604 | 3.7062 | 477.2 | - | - | 2022-08-02 03:30 | 18 | 52 | RateD
4981 | 5-13:07:35 | 2:13 | -0.4656 | 1.0331 | 133 | 98.86 | 2.8492 | 3.7085 | 477.5 | - | - | 2022-08-02 03:30 | 18 | 52 | RateD
4982 | 5-13:07:41 | 2:13 | -0.4656 | 1.0338 | 133.1 | 98.92 | 2.8382 | 3.7105 | 477.7 | - | - | 2022-08-02 03:30 | 18 | 52 | RateD
4983 | 5-13:07:46 | 2:13 | -0.4656 | 1.0344 | 133.2 | 98.98 | 2.8277 | 3.7123 | 478 | - | - | 2022-08-02 03:30 | 18 | 52 | RateD
4984 | 5-13:07:50 | 2:13 | -0.4656 | 1.0349 | 133.2 | 99.04 | 2.8175 | 3.7138 | 478.2 | - | - | 2022-08-02 03:31 | 18 | 52 | RateD
4985 | 5-13:07:54 | 2:13 | -0.4656 | 1.0354 | 133.3 | 99.08 | 2.8074 | 3.7152 | 478.3 | - | - | 2022-08-02 03:31 | 18 | 52 | RateD
4986 | 5-13:07:57 | 2:14 | -0.4656 | 1.0359 | 133.4 | 99.13 | 2.7961 | 3.7166 | 478.5 | - | - | 2022-08-02 03:31 | 18 | 52 | RateD
4987 | 5-13:08:01 | 2:14 | -0.4656 | 1.0364 | 133.4 | 99.18 | 2.7837 | 3.718 | 478.7 | - | - | 2022-08-02 03:31 | 18 | 52 | RateD
4988 | 5-13:08:04 | 2:14 | -0.4656 | 1.0368 | 133.5 | 99.22 | 2.7731 | 3.7191 | 478.8 | - | - | 2022-08-02 03:31 | 18 | 52 | RateD
4989 | 5-13:08:07 | 2:14 | -0.4656 | 1.0372 | 133.5 | 99.25 | 2.7624 | 3.7202 | 479 | - | - | 2022-08-02 03:31 | 18 | 52 | RateD
4990 | 5-13:08:10 | 2:14 | -0.4656 | 1.0376 | 133.6 | 99.29 | 2.7511 | 3.7213 | 479.1 | - | - | 2022-08-02 03:31 | 18 | 52 | RateD
4991 | 5-13:08:13 | 2:14 | -0.4656 | 1.038 | 133.6 | 99.33 | 2.7398 | 3.7223 | 479.2 | - | - | 2022-08-02 03:31 | 18 | 52 | RateD
4992 | 5-13:08:16 | 2:14 | -0.4656 | 1.0384 | 133.7 | 99.37 | 2.7277 | 3.7234 | 479.4 | - | - | 2022-08-02 03:31 | 18 | 52 | RateD
4993 | 5-13:08:19 | 2:14 | -0.4656 | 1.0387 | 133.7 | 99.4 | 2.7172 | 3.7243 | 479.5 | - | - | 2022-08-02 03:31 | 18 | 52 | RateD
4994 | 5-13:08:22 | 2:14 | -0.4656 | 1.0391 | 133.8 | 99.43 | 2.7065 | 3.7253 | 479.6 | - | - | 2022-08-02 03:31 | 18 | 52 | RateD
4995 | 5-13:08:25 | 2:14 | -0.4656 | 1.0395 | 133.8 | 99.47 | 2.6939 | 3.7263 | 479.8 | - | - | 2022-08-02 03:31 | 18 | 52 | RateD
4996 | 5-13:08:27 | 2:14 | -0.4656 | 1.0398 | 133.9 | 99.5 | 2.6837 | 3.7272 | 479.9 | - | - | 2022-08-02 03:31 | 18 | 52 | RateD
4997 | 5-13:08:30 | 2:14 | -0.4656 | 1.0401 | 133.9 | 99.53 | 2.6733 | 3.728 | 480 | - | - | 2022-08-02 03:31 | 18 | 52 | RateD
4998 | 5-13:08:32 | 2:14 | -0.4656 | 1.0404 | 134 | 99.56 | 2.6626 | 3.7289 | 480.1 | - | - | 2022-08-02 03:31 | 18 | 52 | RateD
4999 | 5-13:08:35 | 2:14 | -0.4656 | 1.0408 | 134 | 99.59 | 2.6513 | 3.7298 | 480.2 | - | - | 2022-08-02 03:31 | 18 | 52 | RateD
5000 | 5-13:08:37 | 2:14 | -0.4656 | 1.0411 | 134 | 99.62 | 2.6407 | 3.7306 | 480.3 | - | - | 2022-08-02 03:31 | 18 | 52 | RateD
5001 | 5-13:08:40 | 2:14 | -0.4656 | 1.0414 | 134.1 | 99.65 | 2.6297 | 3.7314 | 480.4 | - | - | 2022-08-02 03:31 | 18 | 52 | RateD
5002 | 5-13:08:42 | 2:14 | -0.4656 | 1.0417 | 134.1 | 99.68 | 2.6184 | 3.7323 | 480.5 | - | - | 2022-08-02 03:31 | 18 | 52 | RateD
5003 | 5-13:08:45 | 2:14 | -0.4656 | 1.042 | 134.2 | 99.72 | 2.6076 | 3.7331 | 480.6 | - | - | 2022-08-02 03:31 | 18 | 52 | RateD
5004 | 5-13:08:47 | 2:14 | -0.4656 | 1.0424 | 134.2 | 99.75 | 2.5963 | 3.734 | 480.7 | - | - | 2022-08-02 03:31 | 18 | 52 | RateD
5005 | 5-13:08:49 | 2:14 | -0.4656 | 1.0427 | 134.2 | 99.78 | 2.5853 | 3.7348 | 480.8 | - | - | 2022-08-02 03:32 | 18 | 52 | RateD
5006 | 5-13:08:52 | 2:14 | -0.4656 | 1.043 | 134.3 | 99.81 | 2.5742 | 3.7356 | 481 | - | - | 2022-08-02 03:32 | 18 | 52 | RateD
5007 | 5-13:08:54 | 2:14 | -0.4656 | 1.0433 | 134.3 | 99.83 | 2.5629 | 3.7364 | 481.1 | - | - | 2022-08-02 03:32 | 18 | 52 | RateD
5008 | 5-13:08:57 | 2:14 | -0.4656 | 1.0436 | 134.4 | 99.87 | 2.551 | 3.7372 | 481.2 | - | - | 2022-08-02 03:32 | 18 | 52 | RateD
5009 | 5-13:09:00 | 2:15 | -0.4656 | 1.044 | 134.4 | 99.9 | 2.5384 | 3.7381 | 481.3 | - | - | 2022-08-02 03:32 | 18 | 52 | RateD
5010 | 5-13:09:02 | 2:15 | -0.4656 | 1.0443 | 134.5 | 99.93 | 2.5265 | 3.7389 | 481.4 | - | - | 2022-08-02 03:32 | 18 | 52 | RateD
5011 | 5-13:09:04 | 2:15 | -0.4656 | 1.0446 | 134.5 | 99.96 | 2.515 | 3.7397 | 481.5 | - | - | 2022-08-02 03:32 | 18 | 52 | RateD
5012 | 5-13:09:07 | 2:15 | -0.4656 | 1.0449 | 134.5 | 99.99 | 2.5026 | 3.7405 | 481.6 | - | - | 2022-08-02 03:32 | 18 | 52 | RateD
5013 | 5-13:09:08 | 2:15 | -0.4656 | 1.045 | 134.5 | 100 | 2.5 | 3.7407 | 481.6 | - | - | 2022-08-02 03:32 | 18 | 52 | RateD
5014 | 5-13:09:08 | 0:00 | 0.4656 | 0 | 0 | 0 | 2.7156 | 0 | 0 | - | - | 2022-08-02 03:32 | 19 | 53 | RateC
5015 | 5-13:09:09 | 0:00 | 0.4656 | 0.0003 | 0 | 0.02 | 2.8161 | 0.0007 | 0.1 | - | - | 2022-08-02 03:32 | 19 | 53 | RateC
5016 | 5-13:09:10 | 0:00 | 0.4655 | 0.0003 | 0 | 0.03 | 2.8444 | 0.0009 | 0.1 | - | - | 2022-08-02 03:32 | 19 | 53 | RateC
5017 | 5-13:09:12 | 0:00 | 0.4656 | 0.0006 | 0.1 | 0.05 | 2.8999 | 0.0016 | 0.2 | - | - | 2022-08-02 03:32 | 19 | 53 | RateC
5018 | 5-13:09:13 | 0:00 | 0.4656 | 0.0007 | 0.1 | 0.07 | 2.9221 | 0.0021 | 0.3 | - | - | 2022-08-02 03:32 | 19 | 53 | RateC
5019 | 5-13:09:14 | 0:00 | 0.4656 | 0.0009 | 0.1 | 0.08 | 2.941 | 0.0026 | 0.3 | - | - | 2022-08-02 03:32 | 19 | 53 | RateC
5020 | 5-13:09:16 | 0:00 | 0.4656 | 0.001 | 0.1 | 0.1 | 2.9553 | 0.003 | 0.4 | - | - | 2022-08-02 03:32 | 19 | 53 | RateC
5021 | 5-13:09:17 | 0:00 | 0.4656 | 0.0012 | 0.2 | 0.11 | 2.9678 | 0.0034 | 0.4 | - | - | 2022-08-02 03:32 | 19 | 53 | RateC
5022 | 5-13:09:18 | 0:00 | 0.4656 | 0.0013 | 0.2 | 0.13 | 2.9791 | 0.0039 | 0.5 | - | - | 2022-08-02 03:32 | 19 | 53 | RateC
5023 | 5-13:09:20 | 0:00 | 0.4656 | 0.0016 | 0.2 | 0.15 | 2.9932 | 0.0046 | 0.6 | - | - | 2022-08-02 03:32 | 19 | 53 | RateC
5024 | 5-13:09:22 | 0:00 | 0.4656 | 0.0018 | 0.2 | 0.17 | 3.006 | 0.0054 | 0.7 | - | - | 2022-08-02 03:32 | 19 | 53 | RateC
5025 | 5-13:09:24 | 0:00 | 0.4656 | 0.0021 | 0.3 | 0.2 | 3.0166 | 0.0061 | 0.8 | - | - | 2022-08-02 03:32 | 19 | 53 | RateC
5026 | 5-13:09:26 | 0:00 | 0.4656 | 0.0024 | 0.3 | 0.23 | 3.0286 | 0.007 | 0.9 | - | - | 2022-08-02 03:32 | 19 | 53 | RateC
5027 | 5-13:09:28 | 0:00 | 0.4656 | 0.0027 | 0.3 | 0.26 | 3.0399 | 0.008 | 1 | - | - | 2022-08-02 03:32 | 19 | 53 | RateC
5028 | 5-13:09:31 | 0:00 | 0.4656 | 0.003 | 0.4 | 0.29 | 3.0506 | 0.009 | 1.2 | - | - | 2022-08-02 03:32 | 19 | 53 | RateC
5029 | 5-13:09:34 | 0:00 | 0.4656 | 0.0034 | 0.4 | 0.33 | 3.0618 | 0.0103 | 1.3 | - | - | 2022-08-02 03:32 | 19 | 53 | RateC
5030 | 5-13:09:38 | 0:00 | 0.4656 | 0.0039 | 0.5 | 0.37 | 3.0734 | 0.0117 | 1.5 | - | - | 2022-08-02 03:32 | 19 | 53 | RateC
5031 | 5-13:09:41 | 0:01 | 0.4656 | 0.0044 | 0.6 | 0.42 | 3.0844 | 0.0132 | 1.7 | - | - | 2022-08-02 03:32 | 19 | 53 | RateC
5032 | 5-13:09:45 | 0:01 | 0.4656 | 0.0049 | 0.6 | 0.47 | 3.0945 | 0.0147 | 1.9 | - | - | 2022-08-02 03:32 | 19 | 53 | RateC
5033 | 5-13:09:50 | 0:01 | 0.4656 | 0.0054 | 0.7 | 0.52 | 3.1053 | 0.0164 | 2.1 | - | - | 2022-08-02 03:33 | 19 | 53 | RateC
5034 | 5-13:09:55 | 0:01 | 0.4656 | 0.0061 | 0.8 | 0.58 | 3.1168 | 0.0185 | 2.4 | - | - | 2022-08-02 03:33 | 19 | 53 | RateC
5035 | 5-13:10:00 | 0:01 | 0.4656 | 0.0067 | 0.9 | 0.64 | 3.127 | 0.0204 | 2.6 | - | - | 2022-08-02 03:33 | 19 | 53 | RateC
5036 | 5-13:10:05 | 0:01 | 0.4656 | 0.0075 | 1 | 0.71 | 3.138 | 0.0227 | 2.9 | - | - | 2022-08-02 03:33 | 19 | 53 | RateC
5037 | 5-13:10:11 | 0:01 | 0.4656 | 0.0082 | 1.1 | 0.78 | 3.1483 | 0.025 | 3.2 | - | - | 2022-08-02 03:33 | 19 | 53 | RateC
5038 | 5-13:10:17 | 0:01 | 0.4656 | 0.009 | 1.2 | 0.86 | 3.1585 | 0.0275 | 3.5 | - | - | 2022-08-02 03:33 | 19 | 53 | RateC
5039 | 5-13:10:24 | 0:01 | 0.4656 | 0.0098 | 1.3 | 0.94 | 3.169 | 0.0302 | 3.9 | - | - | 2022-08-02 03:33 | 19 | 53 | RateC
5040 | 5-13:10:31 | 0:01 | 0.4655 | 0.0108 | 1.4 | 1.03 | 3.1799 | 0.0332 | 4.3 | - | - | 2022-08-02 03:33 | 19 | 53 | RateC
5041 | 5-13:10:38 | 0:02 | 0.4656 | 0.0118 | 1.5 | 1.12 | 3.1903 | 0.0363 | 4.7 | - | - | 2022-08-02 03:33 | 19 | 53 | RateC
5042 | 5-13:10:46 | 0:02 | 0.4656 | 0.0128 | 1.6 | 1.22 | 3.2005 | 0.0396 | 5.1 | - | - | 2022-08-02 03:33 | 19 | 53 | RateC
5043 | 5-13:10:55 | 0:02 | 0.4656 | 0.0139 | 1.8 | 1.33 | 3.2109 | 0.0432 | 5.6 | - | - | 2022-08-02 03:34 | 19 | 53 | RateC
5044 | 5-13:11:04 | 0:02 | 0.4656 | 0.0151 | 1.9 | 1.45 | 3.2216 | 0.0471 | 6.1 | - | - | 2022-08-02 03:34 | 19 | 53 | RateC
5045 | 5-13:11:14 | 0:02 | 0.4656 | 0.0164 | 2.1 | 1.57 | 3.232 | 0.0512 | 6.6 | - | - | 2022-08-02 03:34 | 19 | 53 | RateC
5046 | 5-13:11:25 | 0:02 | 0.4656 | 0.0177 | 2.3 | 1.7 | 3.2425 | 0.0556 | 7.2 | - | - | 2022-08-02 03:34 | 19 | 53 | RateC
5047 | 5-13:11:36 | 0:02 | 0.4656 | 0.0192 | 2.5 | 1.83 | 3.2527 | 0.0602 | 7.8 | - | - | 2022-08-02 03:34 | 19 | 53 | RateC
5048 | 5-13:11:47 | 0:03 | 0.4656 | 0.0206 | 2.7 | 1.97 | 3.2628 | 0.065 | 8.4 | - | - | 2022-08-02 03:34 | 19 | 53 | RateC
5049 | 5-13:11:59 | 0:03 | 0.4656 | 0.0222 | 2.9 | 2.12 | 3.273 | 0.0702 | 9 | - | - | 2022-08-02 03:35 | 19 | 53 | RateC
5050 | 5-13:12:12 | 0:03 | 0.4656 | 0.0239 | 3.1 | 2.29 | 3.2834 | 0.0757 | 9.7 | - | - | 2022-08-02 03:35 | 19 | 53 | RateC
5051 | 5-13:12:26 | 0:03 | 0.4656 | 0.0257 | 3.3 | 2.45 | 3.2935 | 0.0815 | 10.5 | - | - | 2022-08-02 03:35 | 19 | 53 | RateC
5052 | 5-13:12:40 | 0:04 | 0.4656 | 0.0275 | 3.5 | 2.63 | 3.3037 | 0.0875 | 11.3 | - | - | 2022-08-02 03:35 | 19 | 53 | RateC
5053 | 5-13:12:55 | 0:04 | 0.4656 | 0.0295 | 3.8 | 2.82 | 3.314 | 0.0941 | 12.1 | - | - | 2022-08-02 03:36 | 19 | 53 | RateC
5054 | 5-13:13:11 | 0:04 | 0.4656 | 0.0315 | 4.1 | 3.02 | 3.3242 | 0.1009 | 13 | - | - | 2022-08-02 03:36 | 19 | 53 | RateC
5055 | 5-13:13:29 | 0:04 | 0.4656 | 0.0338 | 4.3 | 3.23 | 3.3346 | 0.1084 | 14 | - | - | 2022-08-02 03:36 | 19 | 53 | RateC
5056 | 5-13:13:47 | 0:05 | 0.4656 | 0.0361 | 4.6 | 3.45 | 3.3448 | 0.1162 | 15 | - | - | 2022-08-02 03:36 | 19 | 53 | RateC
5057 | 5-13:14:05 | 0:05 | 0.4656 | 0.0385 | 5 | 3.68 | 3.3549 | 0.1242 | 16 | - | - | 2022-08-02 03:37 | 19 | 53 | RateC
5058 | 5-13:14:25 | 0:05 | 0.4656 | 0.041 | 5.3 | 3.93 | 3.3651 | 0.1328 | 17.1 | - | - | 2022-08-02 03:37 | 19 | 53 | RateC
5059 | 5-13:14:46 | 0:06 | 0.4656 | 0.0437 | 5.6 | 4.18 | 3.3752 | 0.1417 | 18.2 | - | - | 2022-08-02 03:37 | 19 | 53 | RateC
5060 | 5-13:15:07 | 0:06 | 0.4656 | 0.0465 | 6 | 4.45 | 3.3853 | 0.1512 | 19.5 | - | - | 2022-08-02 03:38 | 19 | 53 | RateC
5061 | 5-13:15:30 | 0:06 | 0.4656 | 0.0495 | 6.4 | 4.73 | 3.3953 | 0.1613 | 20.8 | - | - | 2022-08-02 03:38 | 19 | 53 | RateC
5062 | 5-13:15:54 | 0:07 | 0.4656 | 0.0526 | 6.8 | 5.03 | 3.4056 | 0.1718 | 22.1 | - | - | 2022-08-02 03:39 | 19 | 53 | RateC
5063 | 5-13:16:20 | 0:07 | 0.4656 | 0.056 | 7.2 | 5.35 | 3.4158 | 0.1833 | 23.6 | - | - | 2022-08-02 03:39 | 19 | 53 | RateC
5064 | 5-13:16:47 | 0:08 | 0.4656 | 0.0595 | 7.7 | 5.69 | 3.4259 | 0.1953 | 25.1 | - | - | 2022-08-02 03:39 | 19 | 53 | RateC
5065 | 5-13:17:15 | 0:08 | 0.4656 | 0.0631 | 8.1 | 6.03 | 3.4359 | 0.2078 | 26.7 | - | - | 2022-08-02 03:40 | 19 | 53 | RateC
5066 | 5-13:17:45 | 0:09 | 0.4656 | 0.0669 | 8.6 | 6.4 | 3.446 | 0.2209 | 28.4 | - | - | 2022-08-02 03:40 | 19 | 53 | RateC
5067 | 5-13:18:17 | 0:09 | 0.4656 | 0.071 | 9.1 | 6.79 | 3.4561 | 0.2351 | 30.3 | - | - | 2022-08-02 03:41 | 19 | 53 | RateC
5068 | 5-13:18:50 | 0:10 | 0.4656 | 0.0753 | 9.7 | 7.2 | 3.4662 | 0.2499 | 32.2 | - | - | 2022-08-02 03:42 | 19 | 53 | RateC
5069 | 5-13:19:25 | 0:10 | 0.4656 | 0.0799 | 10.3 | 7.64 | 3.4763 | 0.2659 | 34.2 | - | - | 2022-08-02 03:42 | 19 | 53 | RateC
5070 | 5-13:20:05 | 0:11 | 0.4656 | 0.085 | 10.9 | 8.13 | 3.4865 | 0.2837 | 36.5 | - | - | 2022-08-02 03:43 | 19 | 53 | RateC
5071 | 5-13:20:49 | 0:12 | 0.4656 | 0.0907 | 11.7 | 8.68 | 3.4966 | 0.3035 | 39.1 | - | - | 2022-08-02 03:43 | 19 | 53 | RateC
5072 | 5-13:21:43 | 0:13 | 0.4656 | 0.0976 | 12.6 | 9.34 | 3.5066 | 0.3279 | 42.2 | - | - | 2022-08-02 03:44 | 19 | 53 | RateC
5073 | 5-13:23:03 | 0:14 | 0.4656 | 0.1081 | 13.9 | 10.34 | 3.5167 | 0.3644 | 46.9 | - | - | 2022-08-02 03:46 | 19 | 53 | RateC
5074 | 5-13:25:42 | 0:17 | 0.4656 | 0.1286 | 16.6 | 12.3 | 3.5268 | 0.4368 | 56.2 | - | - | 2022-08-02 03:48 | 19 | 53 | RateC
5075 | 5-13:28:42 | 0:20 | 0.4656 | 0.1519 | 19.6 | 14.53 | 3.5366 | 0.519 | 66.8 | - | - | 2022-08-02 03:51 | 19 | 53 | RateC
5076 | 5-13:31:37 | 0:22 | 0.4656 | 0.1745 | 22.5 | 16.69 | 3.5466 | 0.5991 | 77.1 | - | - | 2022-08-02 03:54 | 19 | 53 | RateC
5077 | 5-13:34:10 | 0:25 | 0.4656 | 0.1943 | 25 | 18.58 | 3.5567 | 0.6693 | 86.2 | - | - | 2022-08-02 03:57 | 19 | 53 | RateC
5078 | 5-13:36:35 | 0:27 | 0.4656 | 0.2131 | 27.4 | 20.38 | 3.5668 | 0.7362 | 94.8 | - | - | 2022-08-02 03:59 | 19 | 53 | RateC
5079 | 5-13:38:52 | 0:30 | 0.4656 | 0.2308 | 29.7 | 22.07 | 3.5769 | 0.7995 | 102.9 | - | - | 2022-08-02 04:02 | 19 | 53 | RateC
5080 | 5-13:40:59 | 0:32 | 0.4656 | 0.2472 | 31.8 | 23.65 | 3.5869 | 0.8584 | 110.5 | - | - | 2022-08-02 04:04 | 19 | 53 | RateC
5081 | 5-13:43:03 | 0:34 | 0.4656 | 0.2632 | 33.9 | 25.18 | 3.597 | 0.9158 | 117.9 | - | - | 2022-08-02 04:06 | 19 | 53 | RateC
5082 | 5-13:45:06 | 0:36 | 0.4656 | 0.2791 | 35.9 | 26.7 | 3.6071 | 0.973 | 125.3 | - | - | 2022-08-02 04:08 | 19 | 53 | RateC
5083 | 5-13:47:07 | 0:38 | 0.4656 | 0.2947 | 37.9 | 28.19 | 3.6172 | 1.0296 | 132.6 | - | - | 2022-08-02 04:10 | 19 | 53 | RateC
5084 | 5-13:49:07 | 0:40 | 0.4656 | 0.3103 | 39.9 | 29.68 | 3.6272 | 1.0858 | 139.8 | - | - | 2022-08-02 04:12 | 19 | 53 | RateC
5085 | 5-13:51:04 | 0:42 | 0.4656 | 0.3254 | 41.9 | 31.12 | 3.6373 | 1.1407 | 146.9 | - | - | 2022-08-02 04:14 | 19 | 53 | RateC
5086 | 5-13:53:02 | 0:44 | 0.4656 | 0.3407 | 43.9 | 32.59 | 3.6474 | 1.1964 | 154 | - | - | 2022-08-02 04:16 | 19 | 53 | RateC
5087 | 5-13:54:58 | 0:46 | 0.4656 | 0.3557 | 45.8 | 34.02 | 3.6575 | 1.2511 | 161.1 | - | - | 2022-08-02 04:18 | 19 | 53 | RateC
5088 | 5-13:56:53 | 0:48 | 0.4656 | 0.3705 | 47.7 | 35.44 | 3.6675 | 1.3056 | 168.1 | - | - | 2022-08-02 04:20 | 19 | 53 | RateC
5089 | 5-13:58:52 | 0:50 | 0.4656 | 0.386 | 49.7 | 36.92 | 3.6776 | 1.3624 | 175.4 | - | - | 2022-08-02 04:22 | 19 | 53 | RateC
5090 | 5-14:00:49 | 0:52 | 0.4656 | 0.4011 | 51.6 | 38.37 | 3.6877 | 1.4182 | 182.6 | - | - | 2022-08-02 04:24 | 19 | 53 | RateC
5091 | 5-14:02:47 | 0:54 | 0.4656 | 0.4163 | 53.6 | 39.82 | 3.6978 | 1.4743 | 189.8 | - | - | 2022-08-02 04:25 | 19 | 53 | RateC
5092 | 5-14:04:42 | 0:56 | 0.4656 | 0.4312 | 55.5 | 41.24 | 3.7078 | 1.5293 | 196.9 | - | - | 2022-08-02 04:27 | 19 | 53 | RateC
5093 | 5-14:06:41 | 0:58 | 0.4656 | 0.4466 | 57.5 | 42.71 | 3.7179 | 1.5863 | 204.2 | - | - | 2022-08-02 04:29 | 19 | 53 | RateC
5094 | 5-14:08:37 | 1:00 | 0.4656 | 0.4617 | 59.4 | 44.16 | 3.728 | 1.6426 | 211.5 | - | - | 2022-08-02 04:31 | 19 | 53 | RateC
5095 | 5-14:10:32 | 1:01 | 0.4656 | 0.4764 | 61.3 | 45.57 | 3.7381 | 1.6977 | 218.6 | - | - | 2022-08-02 04:33 | 19 | 53 | RateC
5096 | 5-14:12:25 | 1:03 | 0.4656 | 0.491 | 63.2 | 46.97 | 3.7481 | 1.7524 | 225.6 | - | - | 2022-08-02 04:35 | 19 | 53 | RateC
5097 | 5-14:14:16 | 1:05 | 0.4656 | 0.5055 | 65.1 | 48.35 | 3.7582 | 1.8067 | 232.6 | - | - | 2022-08-02 04:37 | 19 | 53 | RateC
5098 | 5-14:16:05 | 1:07 | 0.4656 | 0.5195 | 66.9 | 49.69 | 3.7683 | 1.8594 | 239.4 | - | - | 2022-08-02 04:39 | 19 | 53 | RateC
5099 | 5-14:17:53 | 1:09 | 0.4656 | 0.5336 | 68.7 | 51.04 | 3.7784 | 1.9125 | 246.2 | - | - | 2022-08-02 04:41 | 19 | 53 | RateC
5100 | 5-14:19:38 | 1:10 | 0.4656 | 0.547 | 70.4 | 52.33 | 3.7884 | 1.9634 | 252.8 | - | - | 2022-08-02 04:42 | 19 | 53 | RateC
5101 | 5-14:21:24 | 1:12 | 0.4656 | 0.5608 | 72.2 | 53.65 | 3.7985 | 2.0158 | 259.5 | - | - | 2022-08-02 04:44 | 19 | 53 | RateC
5102 | 5-14:23:08 | 1:14 | 0.4656 | 0.5743 | 73.9 | 54.93 | 3.8086 | 2.0668 | 266.1 | - | - | 2022-08-02 04:46 | 19 | 53 | RateC
5103 | 5-14:24:53 | 1:16 | 0.4656 | 0.5879 | 75.7 | 56.23 | 3.8187 | 2.1187 | 272.8 | - | - | 2022-08-02 04:48 | 19 | 53 | RateC
5104 | 5-14:26:39 | 1:18 | 0.4656 | 0.6015 | 77.4 | 57.54 | 3.8287 | 2.1709 | 279.5 | - | - | 2022-08-02 04:49 | 19 | 53 | RateC
5105 | 5-14:28:35 | 1:19 | 0.4656 | 0.6165 | 79.4 | 58.97 | 3.8388 | 2.2285 | 286.9 | - | - | 2022-08-02 04:51 | 19 | 53 | RateC
5106 | 5-14:30:43 | 1:22 | 0.4656 | 0.6331 | 81.5 | 60.56 | 3.8489 | 2.2922 | 295.1 | - | - | 2022-08-02 04:53 | 19 | 53 | RateC
5107 | 5-14:33:02 | 1:24 | 0.4656 | 0.6511 | 83.8 | 62.28 | 3.859 | 2.3615 | 304 | - | - | 2022-08-02 04:56 | 19 | 53 | RateC
5108 | 5-14:35:29 | 1:26 | 0.4656 | 0.6701 | 86.3 | 64.1 | 3.869 | 2.4349 | 313.5 | - | - | 2022-08-02 04:58 | 19 | 53 | RateC
5109 | 5-14:37:56 | 1:29 | 0.4656 | 0.6891 | 88.7 | 65.91 | 3.8791 | 2.5084 | 323 | - | - | 2022-08-02 05:01 | 19 | 53 | RateC
5110 | 5-14:40:22 | 1:31 | 0.4656 | 0.708 | 91.2 | 67.72 | 3.8892 | 2.582 | 332.4 | - | - | 2022-08-02 05:03 | 19 | 53 | RateC
5111 | 5-14:42:45 | 1:34 | 0.4656 | 0.7265 | 93.5 | 69.49 | 3.8993 | 2.654 | 341.7 | - | - | 2022-08-02 05:05 | 19 | 53 | RateC
5112 | 5-14:45:16 | 1:36 | 0.4656 | 0.746 | 96 | 71.36 | 3.9094 | 2.7301 | 351.5 | - | - | 2022-08-02 05:08 | 19 | 53 | RateC
5113 | 5-14:47:58 | 1:39 | 0.4656 | 0.7669 | 98.7 | 73.36 | 3.9194 | 2.812 | 362 | - | - | 2022-08-02 05:11 | 19 | 53 | RateC
5114 | 5-14:50:58 | 1:42 | 0.4656 | 0.7902 | 101.7 | 75.59 | 3.9293 | 2.9035 | 373.8 | - | - | 2022-08-02 05:14 | 19 | 53 | RateC
5115 | 5-14:53:58 | 1:45 | 0.4656 | 0.8135 | 104.7 | 77.82 | 3.938 | 2.9952 | 385.6 | - | - | 2022-08-02 05:17 | 19 | 53 | RateC
5116 | 5-14:56:59 | 1:48 | 0.4656 | 0.8368 | 107.7 | 80.05 | 3.9453 | 3.0871 | 397.5 | - | - | 2022-08-02 05:20 | 19 | 53 | RateC
5117 | 5-14:59:59 | 1:51 | 0.4656 | 0.8601 | 110.7 | 82.27 | 3.9517 | 3.1791 | 409.3 | - | - | 2022-08-02 05:23 | 19 | 53 | RateC
5118 | 5-15:02:59 | 1:54 | 0.4656 | 0.8835 | 113.7 | 84.51 | 3.9577 | 3.2714 | 421.2 | - | - | 2022-08-02 05:26 | 19 | 53 | RateC
5119 | 5-15:06:00 | 1:57 | 0.4656 | 0.9068 | 116.8 | 86.74 | 3.9639 | 3.3638 | 433.1 | - | - | 2022-08-02 05:29 | 19 | 53 | RateC
5120 | 5-15:09:00 | 2:00 | 0.4656 | 0.9301 | 119.8 | 88.97 | 3.971 | 3.4563 | 445 | - | - | 2022-08-02 05:32 | 19 | 53 | RateC
5121 | 5-15:12:00 | 2:03 | 0.4656 | 0.9534 | 122.8 | 91.2 | 3.9805 | 3.5489 | 456.9 | - | - | 2022-08-02 05:35 | 19 | 53 | RateC
5122 | 5-15:14:16 | 2:05 | 0.4656 | 0.971 | 125 | 92.87 | 3.9906 | 3.6188 | 465.9 | - | - | 2022-08-02 05:37 | 19 | 53 | RateC
5123 | 5-15:15:56 | 2:07 | 0.4656 | 0.984 | 126.7 | 94.12 | 4 | 3.6707 | 472.6 | - | - | 2022-08-02 05:39 | 19 | 53 | RateC
5124 | 5-15:15:56 | 0:00 | 0.4656 | 0.984 | 126.7 | 94.12 | 4.0002 | 3.6707 | 472.6 | - | - | 2022-08-02 05:39 | 19 | 54 | CVC
5125 | 5-15:17:56 | 0:02 | 0.3685 | 0.9978 | 128.5 | 95.44 | 4 | 3.726 | 479.7 | - | - | 2022-08-02 05:41 | 19 | 54 | CVC
5126 | 5-15:19:57 | 0:04 | 0.2898 | 1.0087 | 129.9 | 96.49 | 4 | 3.7697 | 485.3 | - | - | 2022-08-02 05:43 | 19 | 54 | CVC
5127 | 5-15:21:56 | 0:06 | 0.2256 | 1.0172 | 131 | 97.3 | 4 | 3.8036 | 489.7 | - | - | 2022-08-02 05:45 | 19 | 54 | CVC
5128 | 5-15:23:56 | 0:08 | 0.1741 | 1.0238 | 131.8 | 97.93 | 3.9999 | 3.83 | 493.1 | - | - | 2022-08-02 05:47 | 19 | 54 | CVC
5129 | 5-15:25:56 | 0:10 | 0.1353 | 1.029 | 132.5 | 98.42 | 3.9999 | 3.8507 | 495.8 | - | - | 2022-08-02 05:49 | 19 | 54 | CVC
5130 | 5-15:27:56 | 0:12 | 0.1065 | 1.033 | 133 | 98.81 | 3.9999 | 3.8667 | 497.8 | - | - | 2022-08-02 05:51 | 19 | 54 | CVC
5131 | 5-15:29:57 | 0:14 | 0.0829 | 1.0361 | 133.4 | 99.11 | 3.9999 | 3.8794 | 499.5 | - | - | 2022-08-02 05:53 | 19 | 54 | CVC
5132 | 5-15:31:56 | 0:16 | 0.0671 | 1.0386 | 133.7 | 99.35 | 3.9999 | 3.8894 | 500.8 | - | - | 2022-08-02 05:55 | 19 | 54 | CVC
5133 | 5-15:33:56 | 0:18 | 0.0539 | 1.0407 | 134 | 99.54 | 3.9997 | 3.8975 | 501.8 | - | - | 2022-08-02 05:57 | 19 | 54 | CVC
5134 | 5-15:35:56 | 0:20 | 0.0451 | 1.0423 | 134.2 | 99.7 | 3.9997 | 3.904 | 502.6 | - | - | 2022-08-02 05:59 | 19 | 54 | CVC
5135 | 5-15:37:57 | 0:22 | 0.0373 | 1.0437 | 134.4 | 99.83 | 3.9997 | 3.9095 | 503.3 | - | - | 2022-08-02 06:01 | 19 | 54 | CVC
5136 | 5-15:39:56 | 0:24 | 0.0312 | 1.0448 | 134.5 | 99.94 | 3.9997 | 3.914 | 503.9 | - | - | 2022-08-02 06:03 | 19 | 54 | CVC
5137 | 5-15:41:18 | 0:25 | 0.0279 | 1.0455 | 134.6 | 100 | 3.9997 | 3.9167 | 504.3 | - | - | 2022-08-02 06:04 | 19 | 54 | CVC
5138 | 5-15:41:18 | 0:00 | -0.4656 | 0 | 0 | 0 | 3.9603 | 0 | 0 | - | - | 2022-08-02 06:04 | 19 | 55 | RateD
5139 | 5-15:41:24 | 0:00 | -0.4656 | 0.0009 | 0.1 | 0.09 | 3.9501 | 0.0036 | 0.5 | - | - | 2022-08-02 06:04 | 19 | 55 | RateD
5140 | 5-15:41:37 | 0:00 | -0.4656 | 0.0025 | 0.3 | 0.24 | 3.9399 | 0.0098 | 1.3 | - | - | 2022-08-02 06:04 | 19 | 55 | RateD
5141 | 5-15:41:57 | 0:01 | -0.4656 | 0.0051 | 0.7 | 0.49 | 3.9298 | 0.0199 | 2.6 | - | - | 2022-08-02 06:05 | 19 | 55 | RateD
5142 | 5-15:42:28 | 0:01 | -0.4656 | 0.0091 | 1.2 | 0.88 | 3.9197 | 0.0358 | 4.6 | - | - | 2022-08-02 06:05 | 19 | 55 | RateD
5143 | 5-15:43:09 | 0:02 | -0.4656 | 0.0145 | 1.9 | 1.39 | 3.9097 | 0.0568 | 7.3 | - | - | 2022-08-02 06:06 | 19 | 55 | RateD
5144 | 5-15:43:56 | 0:03 | -0.4656 | 0.0205 | 2.6 | 1.97 | 3.8996 | 0.0804 | 10.3 | - | - | 2022-08-02 06:07 | 19 | 55 | RateD
5145 | 5-15:44:47 | 0:04 | -0.4656 | 0.0272 | 3.5 | 2.61 | 3.8895 | 0.1063 | 13.7 | - | - | 2022-08-02 06:07 | 19 | 55 | RateD
5146 | 5-15:45:46 | 0:04 | -0.4656 | 0.0347 | 4.5 | 3.33 | 3.8794 | 0.1356 | 17.5 | - | - | 2022-08-02 06:08 | 19 | 55 | RateD
5147 | 5-15:46:53 | 0:06 | -0.4656 | 0.0434 | 5.6 | 4.17 | 3.8694 | 0.1693 | 21.8 | - | - | 2022-08-02 06:10 | 19 | 55 | RateD
5148 | 5-15:48:11 | 0:07 | -0.4656 | 0.0534 | 6.9 | 5.13 | 3.8593 | 0.208 | 26.8 | - | - | 2022-08-02 06:11 | 19 | 55 | RateD
5149 | 5-15:49:44 | 0:08 | -0.4656 | 0.0654 | 8.4 | 6.29 | 3.8492 | 0.2543 | 32.7 | - | - | 2022-08-02 06:12 | 19 | 55 | RateD
5150 | 5-15:51:42 | 0:10 | -0.4656 | 0.0808 | 10.4 | 7.76 | 3.8391 | 0.3134 | 40.4 | - | - | 2022-08-02 06:14 | 19 | 55 | RateD
5151 | 5-15:54:19 | 0:13 | -0.4656 | 0.1011 | 13 | 9.71 | 3.8291 | 0.3911 | 50.4 | - | - | 2022-08-02 06:17 | 19 | 55 | RateD
5152 | 5-15:57:19 | 0:16 | -0.4656 | 0.1243 | 16 | 11.94 | 3.8208 | 0.4801 | 61.8 | - | - | 2022-08-02 06:20 | 19 | 55 | RateD
5153 | 5-16:00:19 | 0:19 | -0.4656 | 0.1476 | 19 | 14.18 | 3.8151 | 0.569 | 73.3 | - | - | 2022-08-02 06:23 | 19 | 55 | RateD
5154 | 5-16:03:19 | 0:22 | -0.4656 | 0.171 | 22 | 16.42 | 3.8098 | 0.6579 | 84.7 | - | - | 2022-08-02 06:26 | 19 | 55 | RateD
5155 | 5-16:06:19 | 0:25 | -0.4656 | 0.1942 | 25 | 18.66 | 3.8047 | 0.7465 | 96.1 | - | - | 2022-08-02 06:29 | 19 | 55 | RateD
5156 | 5-16:09:20 | 0:28 | -0.4656 | 0.2175 | 28 | 20.9 | 3.7988 | 0.8352 | 107.5 | - | - | 2022-08-02 06:32 | 19 | 55 | RateD
5157 | 5-16:12:20 | 0:31 | -0.4656 | 0.2408 | 31 | 23.13 | 3.7919 | 0.9236 | 118.9 | - | - | 2022-08-02 06:35 | 19 | 55 | RateD
5158 | 5-16:15:20 | 0:34 | -0.4656 | 0.2641 | 34 | 25.37 | 3.7829 | 1.0118 | 130.3 | - | - | 2022-08-02 06:38 | 19 | 55 | RateD
5159 | 5-16:18:03 | 0:37 | -0.4656 | 0.2852 | 36.7 | 27.39 | 3.7728 | 1.0913 | 140.5 | - | - | 2022-08-02 06:41 | 19 | 55 | RateD
5160 | 5-16:20:25 | 0:39 | -0.4656 | 0.3036 | 39.1 | 29.17 | 3.7627 | 1.1608 | 149.5 | - | - | 2022-08-02 06:43 | 19 | 55 | RateD
5161 | 5-16:22:32 | 0:41 | -0.4656 | 0.3201 | 41.2 | 30.74 | 3.7526 | 1.2226 | 157.4 | - | - | 2022-08-02 06:45 | 19 | 55 | RateD
5162 | 5-16:24:27 | 0:43 | -0.4656 | 0.3348 | 43.1 | 32.16 | 3.7426 | 1.2779 | 164.5 | - | - | 2022-08-02 06:47 | 19 | 55 | RateD
5163 | 5-16:26:21 | 0:45 | -0.4656 | 0.3496 | 45 | 33.58 | 3.7325 | 1.333 | 171.6 | - | - | 2022-08-02 06:49 | 19 | 55 | RateD
5164 | 5-16:28:15 | 0:47 | -0.4656 | 0.3643 | 46.9 | 35 | 3.7224 | 1.3881 | 178.7 | - | - | 2022-08-02 06:51 | 19 | 55 | RateD
5165 | 5-16:30:19 | 0:49 | -0.4656 | 0.3805 | 49 | 36.55 | 3.7123 | 1.448 | 186.4 | - | - | 2022-08-02 06:53 | 19 | 55 | RateD
5166 | 5-16:32:29 | 0:51 | -0.4656 | 0.3972 | 51.1 | 38.16 | 3.7023 | 1.5102 | 194.4 | - | - | 2022-08-02 06:55 | 19 | 55 | RateD
5167 | 5-16:34:44 | 0:53 | -0.4656 | 0.4146 | 53.4 | 39.83 | 3.6922 | 1.5745 | 202.7 | - | - | 2022-08-02 06:57 | 19 | 55 | RateD
5168 | 5-16:36:58 | 0:56 | -0.4656 | 0.4319 | 55.6 | 41.49 | 3.6821 | 1.6384 | 210.9 | - | - | 2022-08-02 07:00 | 19 | 55 | RateD
5169 | 5-16:39:03 | 0:58 | -0.4656 | 0.4482 | 57.7 | 43.05 | 3.672 | 1.6982 | 218.6 | - | - | 2022-08-02 07:02 | 19 | 55 | RateD
5170 | 5-16:40:59 | 1:00 | -0.4656 | 0.4631 | 59.6 | 44.49 | 3.662 | 1.753 | 225.7 | - | - | 2022-08-02 07:04 | 19 | 55 | RateD
5171 | 5-16:42:45 | 1:01 | -0.4656 | 0.4768 | 61.4 | 45.8 | 3.6519 | 1.803 | 232.1 | - | - | 2022-08-02 07:05 | 19 | 55 | RateD
5172 | 5-16:44:28 | 1:03 | -0.4656 | 0.4902 | 63.1 | 47.08 | 3.6418 | 1.8516 | 238.4 | - | - | 2022-08-02 07:07 | 19 | 55 | RateD
5173 | 5-16:46:10 | 1:05 | -0.4656 | 0.5034 | 64.8 | 48.36 | 3.6317 | 1.8998 | 244.6 | - | - | 2022-08-02 07:09 | 19 | 55 | RateD
5174 | 5-16:47:53 | 1:07 | -0.4656 | 0.5167 | 66.5 | 49.63 | 3.6217 | 1.9479 | 250.8 | - | - | 2022-08-02 07:11 | 19 | 55 | RateD
5175 | 5-16:49:38 | 1:08 | -0.4656 | 0.5303 | 68.3 | 50.94 | 3.6116 | 1.9973 | 257.1 | - | - | 2022-08-02 07:12 | 19 | 55 | RateD
5176 | 5-16:51:26 | 1:10 | -0.4656 | 0.5443 | 70.1 | 52.28 | 3.6015 | 2.0476 | 263.6 | - | - | 2022-08-02 07:14 | 19 | 55 | RateD
5177 | 5-16:53:15 | 1:12 | -0.4656 | 0.5584 | 71.9 | 53.64 | 3.5914 | 2.0984 | 270.2 | - | - | 2022-08-02 07:16 | 19 | 55 | RateD
5178 | 5-16:55:04 | 1:14 | -0.4656 | 0.5725 | 73.7 | 54.99 | 3.5813 | 2.149 | 276.7 | - | - | 2022-08-02 07:18 | 19 | 55 | RateD
5179 | 5-16:56:55 | 1:16 | -0.4656 | 0.5868 | 75.6 | 56.37 | 3.5713 | 2.2001 | 283.3 | - | - | 2022-08-02 07:20 | 19 | 55 | RateD
5180 | 5-16:58:47 | 1:18 | -0.4656 | 0.6013 | 77.4 | 57.76 | 3.5612 | 2.2519 | 289.9 | - | - | 2022-08-02 07:21 | 19 | 55 | RateD
5181 | 5-17:00:38 | 1:19 | -0.4656 | 0.6157 | 79.3 | 59.14 | 3.5511 | 2.303 | 296.5 | - | - | 2022-08-02 07:23 | 19 | 55 | RateD
5182 | 5-17:02:24 | 1:21 | -0.4656 | 0.6293 | 81 | 60.45 | 3.541 | 2.3514 | 302.7 | - | - | 2022-08-02 07:25 | 19 | 55 | RateD
5183 | 5-17:04:10 | 1:23 | -0.4656 | 0.6431 | 82.8 | 61.77 | 3.531 | 2.4001 | 309 | - | - | 2022-08-02 07:27 | 19 | 55 | RateD
5184 | 5-17:05:56 | 1:25 | -0.4655 | 0.6567 | 84.6 | 63.08 | 3.5209 | 2.448 | 315.2 | - | - | 2022-08-02 07:29 | 19 | 55 | RateD
5185 | 5-17:07:41 | 1:26 | -0.4656 | 0.6704 | 86.3 | 64.39 | 3.5108 | 2.496 | 321.4 | - | - | 2022-08-02 07:30 | 19 | 55 | RateD
5186 | 5-17:09:30 | 1:28 | -0.4656 | 0.6844 | 88.1 | 65.74 | 3.5007 | 2.5452 | 327.7 | - | - | 2022-08-02 07:32 | 19 | 55 | RateD
5187 | 5-17:11:23 | 1:30 | -0.4656 | 0.6991 | 90 | 67.15 | 3.4907 | 2.5966 | 334.3 | - | - | 2022-08-02 07:34 | 19 | 55 | RateD
5188 | 5-17:13:22 | 1:32 | -0.4656 | 0.7145 | 92 | 68.63 | 3.4806 | 2.6503 | 341.2 | - | - | 2022-08-02 07:36 | 19 | 55 | RateD
5189 | 5-17:15:24 | 1:34 | -0.4656 | 0.7302 | 94 | 70.14 | 3.4705 | 2.7047 | 348.2 | - | - | 2022-08-02 07:38 | 19 | 55 | RateD
5190 | 5-17:17:21 | 1:36 | -0.4656 | 0.7453 | 96 | 71.59 | 3.4604 | 2.7573 | 355 | - | - | 2022-08-02 07:40 | 19 | 55 | RateD
5191 | 5-17:19:18 | 1:38 | -0.4656 | 0.7604 | 97.9 | 73.04 | 3.4504 | 2.8094 | 361.7 | - | - | 2022-08-02 07:42 | 19 | 55 | RateD
5192 | 5-17:21:06 | 1:40 | -0.4656 | 0.7745 | 99.7 | 74.39 | 3.4403 | 2.8578 | 367.9 | - | - | 2022-08-02 07:44 | 19 | 55 | RateD
5193 | 5-17:22:52 | 1:42 | -0.4656 | 0.7882 | 101.5 | 75.71 | 3.4302 | 2.9051 | 374 | - | - | 2022-08-02 07:46 | 19 | 55 | RateD
5194 | 5-17:24:37 | 1:43 | -0.4656 | 0.8017 | 103.2 | 77.01 | 3.4201 | 2.9512 | 380 | - | - | 2022-08-02 07:47 | 19 | 55 | RateD
5195 | 5-17:26:18 | 1:45 | -0.4656 | 0.8148 | 104.9 | 78.27 | 3.4101 | 2.996 | 385.7 | - | - | 2022-08-02 07:49 | 19 | 55 | RateD
5196 | 5-17:27:55 | 1:47 | -0.4656 | 0.8273 | 106.5 | 79.47 | 3.4 | 3.0385 | 391.2 | - | - | 2022-08-02 07:51 | 19 | 55 | RateD
5197 | 5-17:29:28 | 1:48 | -0.4656 | 0.8394 | 108.1 | 80.63 | 3.3899 | 3.0796 | 396.5 | - | - | 2022-08-02 07:52 | 19 | 55 | RateD
5198 | 5-17:30:58 | 1:50 | -0.4656 | 0.851 | 109.6 | 81.75 | 3.3798 | 3.1191 | 401.6 | - | - | 2022-08-02 07:54 | 19 | 55 | RateD
5199 | 5-17:32:23 | 1:51 | -0.4656 | 0.862 | 111 | 82.8 | 3.3698 | 3.156 | 406.3 | - | - | 2022-08-02 07:55 | 19 | 55 | RateD
5200 | 5-17:33:46 | 1:52 | -0.4656 | 0.8727 | 112.4 | 83.83 | 3.3597 | 3.1921 | 411 | - | - | 2022-08-02 07:56 | 19 | 55 | RateD
5201 | 5-17:35:04 | 1:54 | -0.4656 | 0.8828 | 113.7 | 84.8 | 3.3496 | 3.2259 | 415.3 | - | - | 2022-08-02 07:58 | 19 | 55 | RateD
5202 | 5-17:36:19 | 1:55 | -0.4656 | 0.8925 | 114.9 | 85.73 | 3.3395 | 3.2583 | 419.5 | - | - | 2022-08-02 07:59 | 19 | 55 | RateD
5203 | 5-17:37:28 | 1:56 | -0.4656 | 0.9014 | 116.1 | 86.59 | 3.3295 | 3.2882 | 423.3 | - | - | 2022-08-02 08:00 | 19 | 55 | RateD
5204 | 5-17:38:34 | 1:57 | -0.4656 | 0.91 | 117.2 | 87.41 | 3.3194 | 3.3166 | 427 | - | - | 2022-08-02 08:01 | 19 | 55 | RateD
5205 | 5-17:39:36 | 1:58 | -0.4656 | 0.918 | 118.2 | 88.19 | 3.3093 | 3.3433 | 430.4 | - | - | 2022-08-02 08:02 | 19 | 55 | RateD
5206 | 5-17:40:34 | 1:59 | -0.4656 | 0.9255 | 119.2 | 88.9 | 3.2992 | 3.3678 | 433.6 | - | - | 2022-08-02 08:03 | 19 | 55 | RateD
5207 | 5-17:41:26 | 2:00 | -0.4656 | 0.9322 | 120 | 89.55 | 3.2892 | 3.3901 | 436.5 | - | - | 2022-08-02 08:04 | 19 | 55 | RateD
5208 | 5-17:42:14 | 2:01 | -0.4656 | 0.9384 | 120.8 | 90.14 | 3.2791 | 3.4105 | 439.1 | - | - | 2022-08-02 08:05 | 19 | 55 | RateD
5209 | 5-17:42:59 | 2:02 | -0.4656 | 0.9442 | 121.6 | 90.7 | 3.2688 | 3.4293 | 441.5 | - | - | 2022-08-02 08:06 | 19 | 55 | RateD
5210 | 5-17:43:39 | 2:02 | -0.4656 | 0.9495 | 122.2 | 91.2 | 3.2588 | 3.4465 | 443.7 | - | - | 2022-08-02 08:06 | 19 | 55 | RateD
5211 | 5-17:44:17 | 2:03 | -0.4656 | 0.9543 | 122.9 | 91.67 | 3.2487 | 3.4623 | 445.8 | - | - | 2022-08-02 08:07 | 19 | 55 | RateD
5212 | 5-17:44:50 | 2:04 | -0.4656 | 0.9586 | 123.4 | 92.08 | 3.2386 | 3.4763 | 447.6 | - | - | 2022-08-02 08:08 | 19 | 55 | RateD
5213 | 5-17:45:21 | 2:04 | -0.4656 | 0.9627 | 123.9 | 92.47 | 3.2285 | 3.4894 | 449.3 | - | - | 2022-08-02 08:08 | 19 | 55 | RateD
5214 | 5-17:45:50 | 2:05 | -0.4656 | 0.9664 | 124.4 | 92.83 | 3.2185 | 3.5013 | 450.8 | - | - | 2022-08-02 08:09 | 19 | 55 | RateD
5215 | 5-17:46:18 | 2:05 | -0.4656 | 0.9699 | 124.9 | 93.17 | 3.2082 | 3.5127 | 452.3 | - | - | 2022-08-02 08:09 | 19 | 55 | RateD
5216 | 5-17:46:43 | 2:05 | -0.4656 | 0.9732 | 125.3 | 93.48 | 3.1982 | 3.5232 | 453.6 | - | - | 2022-08-02 08:09 | 19 | 55 | RateD
5217 | 5-17:47:07 | 2:06 | -0.4656 | 0.9763 | 125.7 | 93.78 | 3.1879 | 3.5332 | 454.9 | - | - | 2022-08-02 08:10 | 19 | 55 | RateD
5218 | 5-17:47:29 | 2:06 | -0.4656 | 0.9792 | 126.1 | 94.06 | 3.1779 | 3.5424 | 456.1 | - | - | 2022-08-02 08:10 | 19 | 55 | RateD
5219 | 5-17:47:51 | 2:07 | -0.4656 | 0.982 | 126.4 | 94.33 | 3.1676 | 3.5512 | 457.2 | - | - | 2022-08-02 08:11 | 19 | 55 | RateD
5220 | 5-17:48:11 | 2:07 | -0.4656 | 0.9847 | 126.8 | 94.58 | 3.1574 | 3.5596 | 458.3 | - | - | 2022-08-02 08:11 | 19 | 55 | RateD
5221 | 5-17:48:31 | 2:07 | -0.4656 | 0.9872 | 127.1 | 94.83 | 3.1472 | 3.5676 | 459.3 | - | - | 2022-08-02 08:11 | 19 | 55 | RateD
5222 | 5-17:48:49 | 2:08 | -0.4656 | 0.9896 | 127.4 | 95.05 | 3.1369 | 3.5751 | 460.3 | - | - | 2022-08-02 08:12 | 19 | 55 | RateD
5223 | 5-17:49:07 | 2:08 | -0.4656 | 0.9919 | 127.7 | 95.28 | 3.1267 | 3.5823 | 461.2 | - | - | 2022-08-02 08:12 | 19 | 55 | RateD
5224 | 5-17:49:24 | 2:08 | -0.4656 | 0.9941 | 128 | 95.49 | 3.1166 | 3.5891 | 462.1 | - | - | 2022-08-02 08:12 | 19 | 55 | RateD
5225 | 5-17:49:41 | 2:08 | -0.4656 | 0.9962 | 128.3 | 95.69 | 3.1064 | 3.5958 | 463 | - | - | 2022-08-02 08:12 | 19 | 55 | RateD
5226 | 5-17:49:56 | 2:09 | -0.4656 | 0.9982 | 128.5 | 95.89 | 3.0963 | 3.6021 | 463.8 | - | - | 2022-08-02 08:13 | 19 | 55 | RateD
5227 | 5-17:50:12 | 2:09 | -0.4656 | 1.0002 | 128.8 | 96.08 | 3.0862 | 3.6082 | 464.5 | - | - | 2022-08-02 08:13 | 19 | 55 | RateD
5228 | 5-17:50:26 | 2:09 | -0.4656 | 1.0021 | 129 | 96.26 | 3.076 | 3.6139 | 465.3 | - | - | 2022-08-02 08:13 | 19 | 55 | RateD
5229 | 5-17:50:40 | 2:09 | -0.4656 | 1.0039 | 129.2 | 96.43 | 3.0656 | 3.6195 | 466 | - | - | 2022-08-02 08:13 | 19 | 55 | RateD
5230 | 5-17:50:53 | 2:10 | -0.4656 | 1.0056 | 129.5 | 96.59 | 3.0556 | 3.6247 | 466.7 | - | - | 2022-08-02 08:14 | 19 | 55 | RateD
5231 | 5-17:51:06 | 2:10 | -0.4656 | 1.0072 | 129.7 | 96.75 | 3.0453 | 3.6297 | 467.3 | - | - | 2022-08-02 08:14 | 19 | 55 | RateD
5232 | 5-17:51:19 | 2:10 | -0.4656 | 1.0088 | 129.9 | 96.91 | 3.0351 | 3.6346 | 468 | - | - | 2022-08-02 08:14 | 19 | 55 | RateD
5233 | 5-17:51:30 | 2:10 | -0.4656 | 1.0104 | 130.1 | 97.05 | 3.025 | 3.6392 | 468.5 | - | - | 2022-08-02 08:14 | 19 | 55 | RateD
5234 | 5-17:51:42 | 2:10 | -0.4656 | 1.0119 | 130.3 | 97.2 | 3.0149 | 3.6438 | 469.1 | - | - | 2022-08-02 08:14 | 19 | 55 | RateD
5235 | 5-17:51:53 | 2:11 | -0.4656 | 1.0133 | 130.5 | 97.33 | 3.0047 | 3.6481 | 469.7 | - | - | 2022-08-02 08:15 | 19 | 55 | RateD
5236 | 5-17:52:04 | 2:11 | -0.4656 | 1.0147 | 130.6 | 97.47 | 2.9946 | 3.6522 | 470.2 | - | - | 2022-08-02 08:15 | 19 | 55 | RateD
5237 | 5-17:52:14 | 2:11 | -0.4656 | 1.016 | 130.8 | 97.59 | 2.9841 | 3.6562 | 470.7 | - | - | 2022-08-02 08:15 | 19 | 55 | RateD
5238 | 5-17:52:24 | 2:11 | -0.4656 | 1.0173 | 131 | 97.72 | 2.9739 | 3.66 | 471.2 | - | - | 2022-08-02 08:15 | 19 | 55 | RateD
5239 | 5-17:52:34 | 2:11 | -0.4656 | 1.0185 | 131.1 | 97.84 | 2.9633 | 3.6638 | 471.7 | - | - | 2022-08-02 08:15 | 19 | 55 | RateD
5240 | 5-17:52:43 | 2:11 | -0.4656 | 1.0198 | 131.3 | 97.96 | 2.9529 | 3.6673 | 472.2 | - | - | 2022-08-02 08:15 | 19 | 55 | RateD
5241 | 5-17:52:52 | 2:12 | -0.4656 | 1.0209 | 131.4 | 98.06 | 2.9429 | 3.6706 | 472.6 | - | - | 2022-08-02 08:16 | 19 | 55 | RateD
5242 | 5-17:53:00 | 2:12 | -0.4656 | 1.022 | 131.6 | 98.17 | 2.9323 | 3.674 | 473 | - | - | 2022-08-02 08:16 | 19 | 55 | RateD
5243 | 5-17:53:09 | 2:12 | -0.4656 | 1.0231 | 131.7 | 98.28 | 2.9218 | 3.6772 | 473.4 | - | - | 2022-08-02 08:16 | 19 | 55 | RateD
5244 | 5-17:53:17 | 2:12 | -0.4656 | 1.0241 | 131.9 | 98.38 | 2.9116 | 3.6802 | 473.8 | - | - | 2022-08-02 08:16 | 19 | 55 | RateD
5245 | 5-17:53:24 | 2:12 | -0.4656 | 1.0251 | 132 | 98.47 | 2.9015 | 3.683 | 474.2 | - | - | 2022-08-02 08:16 | 19 | 55 | RateD
5246 | 5-17:53:32 | 2:12 | -0.4656 | 1.0261 | 132.1 | 98.56 | 2.8909 | 3.6858 | 474.5 | - | - | 2022-08-02 08:16 | 19 | 55 | RateD
5247 | 5-17:53:39 | 2:12 | -0.4656 | 1.027 | 132.2 | 98.65 | 2.8801 | 3.6885 | 474.9 | - | - | 2022-08-02 08:16 | 19 | 55 | RateD
5248 | 5-17:53:46 | 2:12 | -0.4656 | 1.0279 | 132.3 | 98.74 | 2.8691 | 3.691 | 475.2 | - | - | 2022-08-02 08:16 | 19 | 55 | RateD
5249 | 5-17:53:52 | 2:13 | -0.4656 | 1.0287 | 132.4 | 98.82 | 2.8584 | 3.6934 | 475.5 | - | - | 2022-08-02 08:17 | 19 | 55 | RateD
5250 | 5-17:53:58 | 2:13 | -0.4656 | 1.0294 | 132.5 | 98.88 | 2.8482 | 3.6954 | 475.8 | - | - | 2022-08-02 08:17 | 19 | 55 | RateD
5251 | 5-17:54:03 | 2:13 | -0.4656 | 1.0301 | 132.6 | 98.95 | 2.8368 | 3.6975 | 476 | - | - | 2022-08-02 08:17 | 19 | 55 | RateD
5252 | 5-17:54:08 | 2:13 | -0.4656 | 1.0308 | 132.7 | 99.01 | 2.826 | 3.6992 | 476.3 | - | - | 2022-08-02 08:17 | 19 | 55 | RateD
5253 | 5-17:54:13 | 2:13 | -0.4656 | 1.0314 | 132.8 | 99.07 | 2.8142 | 3.7009 | 476.5 | - | - | 2022-08-02 08:17 | 19 | 55 | RateD
5254 | 5-17:54:16 | 2:13 | -0.4656 | 1.0318 | 132.8 | 99.12 | 2.8037 | 3.7022 | 476.7 | - | - | 2022-08-02 08:17 | 19 | 55 | RateD
5255 | 5-17:54:20 | 2:13 | -0.4656 | 1.0323 | 132.9 | 99.16 | 2.7923 | 3.7036 | 476.8 | - | - | 2022-08-02 08:17 | 19 | 55 | RateD
5256 | 5-17:54:23 | 2:13 | -0.4656 | 1.0327 | 133 | 99.2 | 2.7821 | 3.7047 | 477 | - | - | 2022-08-02 08:17 | 19 | 55 | RateD
5257 | 5-17:54:26 | 2:13 | -0.4656 | 1.0331 | 133 | 99.24 | 2.7714 | 3.7058 | 477.1 | - | - | 2022-08-02 08:17 | 19 | 55 | RateD
5258 | 5-17:54:29 | 2:13 | -0.4656 | 1.0335 | 133.1 | 99.27 | 2.7604 | 3.7068 | 477.3 | - | - | 2022-08-02 08:17 | 19 | 55 | RateD
5259 | 5-17:54:32 | 2:13 | -0.4656 | 1.0338 | 133.1 | 99.31 | 2.7499 | 3.7078 | 477.4 | - | - | 2022-08-02 08:17 | 19 | 55 | RateD
5260 | 5-17:54:35 | 2:13 | -0.4656 | 1.0342 | 133.2 | 99.35 | 2.7376 | 3.7089 | 477.5 | - | - | 2022-08-02 08:17 | 19 | 55 | RateD
5261 | 5-17:54:38 | 2:13 | -0.4656 | 1.0346 | 133.2 | 99.38 | 2.7254 | 3.7099 | 477.7 | - | - | 2022-08-02 08:17 | 19 | 55 | RateD
5262 | 5-17:54:40 | 2:13 | -0.4656 | 1.0349 | 133.2 | 99.41 | 2.7152 | 3.7108 | 477.8 | - | - | 2022-08-02 08:17 | 19 | 55 | RateD
5263 | 5-17:54:43 | 2:13 | -0.4656 | 1.0353 | 133.3 | 99.44 | 2.7048 | 3.7117 | 477.9 | - | - | 2022-08-02 08:17 | 19 | 55 | RateD
5264 | 5-17:54:45 | 2:13 | -0.4656 | 1.0356 | 133.3 | 99.47 | 2.6945 | 3.7125 | 478 | - | - | 2022-08-02 08:17 | 19 | 55 | RateD
5265 | 5-17:54:48 | 2:14 | -0.4656 | 1.0359 | 133.4 | 99.51 | 2.6838 | 3.7134 | 478.1 | - | - | 2022-08-02 08:17 | 19 | 55 | RateD
5266 | 5-17:54:50 | 2:14 | -0.4656 | 1.0362 | 133.4 | 99.54 | 2.6731 | 3.7142 | 478.2 | - | - | 2022-08-02 08:18 | 19 | 55 | RateD
5267 | 5-17:54:53 | 2:14 | -0.4656 | 1.0365 | 133.5 | 99.57 | 2.6618 | 3.7151 | 478.3 | - | - | 2022-08-02 08:18 | 19 | 55 | RateD
5268 | 5-17:54:55 | 2:14 | -0.4656 | 1.0369 | 133.5 | 99.6 | 2.6511 | 3.7159 | 478.4 | - | - | 2022-08-02 08:18 | 19 | 55 | RateD
5269 | 5-17:54:58 | 2:14 | -0.4656 | 1.0372 | 133.5 | 99.63 | 2.6387 | 3.7169 | 478.5 | - | - | 2022-08-02 08:18 | 19 | 55 | RateD
5270 | 5-17:55:00 | 2:14 | -0.4656 | 1.0375 | 133.6 | 99.66 | 2.6271 | 3.7178 | 478.7 | - | - | 2022-08-02 08:18 | 19 | 55 | RateD
5271 | 5-17:55:03 | 2:14 | -0.4656 | 1.0379 | 133.6 | 99.7 | 2.6153 | 3.7186 | 478.8 | - | - | 2022-08-02 08:18 | 19 | 55 | RateD
5272 | 5-17:55:05 | 2:14 | -0.4656 | 1.0382 | 133.7 | 99.73 | 2.6043 | 3.7194 | 478.9 | - | - | 2022-08-02 08:18 | 19 | 55 | RateD
5273 | 5-17:55:08 | 2:14 | -0.4656 | 1.0385 | 133.7 | 99.76 | 2.5933 | 3.7202 | 479 | - | - | 2022-08-02 08:18 | 19 | 55 | RateD
5274 | 5-17:55:10 | 2:14 | -0.4656 | 1.0388 | 133.7 | 99.79 | 2.5814 | 3.7211 | 479.1 | - | - | 2022-08-02 08:18 | 19 | 55 | RateD
5275 | 5-17:55:13 | 2:14 | -0.4656 | 1.0391 | 133.8 | 99.82 | 2.5699 | 3.7219 | 479.2 | - | - | 2022-08-02 08:18 | 19 | 55 | RateD
5276 | 5-17:55:15 | 2:14 | -0.4656 | 1.0395 | 133.8 | 99.85 | 2.5575 | 3.7227 | 479.3 | - | - | 2022-08-02 08:18 | 19 | 55 | RateD
5277 | 5-17:55:18 | 2:14 | -0.4656 | 1.0398 | 133.9 | 99.88 | 2.5462 | 3.7235 | 479.4 | - | - | 2022-08-02 08:18 | 19 | 55 | RateD
5278 | 5-17:55:20 | 2:14 | -0.4656 | 1.0401 | 133.9 | 99.91 | 2.5341 | 3.7243 | 479.5 | - | - | 2022-08-02 08:18 | 19 | 55 | RateD
5279 | 5-17:55:23 | 2:14 | -0.4656 | 1.0404 | 134 | 99.94 | 2.5222 | 3.7251 | 479.6 | - | - | 2022-08-02 08:18 | 19 | 55 | RateD
5280 | 5-17:55:25 | 2:14 | -0.4656 | 1.0407 | 134 | 99.97 | 2.5096 | 3.7259 | 479.7 | - | - | 2022-08-02 08:18 | 19 | 55 | RateD
5281 | 5-17:55:28 | 2:14 | -0.4656 | 1.041 | 134 | 100 | 2.4997 | 3.7267 | 479.8 | - | - | 2022-08-02 08:18 | 19 | 55 | RateD
5282 | 5-17:55:28 | 0:00 | 0.4656 | 0 | 0 | 0 | 2.6921 | 0 | 0 | - | - | 2022-08-02 08:18 | 20 | 56 | RateC
5283 | 5-17:55:29 | 0:00 | 0.4656 | 0.0002 | 0 | 0.02 | 2.8099 | 0.0007 | 0.1 | - | - | 2022-08-02 08:18 | 20 | 56 | RateC
5284 | 5-17:55:30 | 0:00 | 0.4656 | 0.0003 | 0 | 0.03 | 2.8406 | 0.0009 | 0.1 | - | - | 2022-08-02 08:18 | 20 | 56 | RateC
5285 | 5-17:55:32 | 0:00 | 0.4656 | 0.0005 | 0.1 | 0.05 | 2.893 | 0.0016 | 0.2 | - | - | 2022-08-02 08:18 | 20 | 56 | RateC
5286 | 5-17:55:34 | 0:00 | 0.4656 | 0.0008 | 0.1 | 0.08 | 2.9281 | 0.0023 | 0.3 | - | - | 2022-08-02 08:18 | 20 | 56 | RateC
5287 | 5-17:55:35 | 0:00 | 0.4656 | 0.0009 | 0.1 | 0.09 | 2.9449 | 0.0027 | 0.4 | - | - | 2022-08-02 08:18 | 20 | 56 | RateC
5288 | 5-17:55:36 | 0:00 | 0.4656 | 0.0011 | 0.1 | 0.11 | 2.9593 | 0.0032 | 0.4 | - | - | 2022-08-02 08:18 | 20 | 56 | RateC
5289 | 5-17:55:37 | 0:00 | 0.4656 | 0.0013 | 0.2 | 0.12 | 2.9708 | 0.0036 | 0.5 | - | - | 2022-08-02 08:18 | 20 | 56 | RateC
5290 | 5-17:55:38 | 0:00 | 0.4656 | 0.0014 | 0.2 | 0.14 | 2.9815 | 0.0041 | 0.5 | - | - | 2022-08-02 08:18 | 20 | 56 | RateC
5291 | 5-17:55:40 | 0:00 | 0.4656 | 0.0017 | 0.2 | 0.16 | 2.9962 | 0.0049 | 0.6 | - | - | 2022-08-02 08:18 | 20 | 56 | RateC
5292 | 5-17:55:42 | 0:00 | 0.4656 | 0.0019 | 0.2 | 0.18 | 3.0077 | 0.0056 | 0.7 | - | - | 2022-08-02 08:18 | 20 | 56 | RateC
5293 | 5-17:55:44 | 0:00 | 0.4656 | 0.0021 | 0.3 | 0.21 | 3.0179 | 0.0063 | 0.8 | - | - | 2022-08-02 08:18 | 20 | 56 | RateC
5294 | 5-17:55:47 | 0:00 | 0.4656 | 0.0025 | 0.3 | 0.24 | 3.0306 | 0.0073 | 0.9 | - | - | 2022-08-02 08:18 | 20 | 56 | RateC
5295 | 5-17:55:49 | 0:00 | 0.4656 | 0.0028 | 0.4 | 0.27 | 3.0411 | 0.0083 | 1.1 | - | - | 2022-08-02 08:19 | 20 | 56 | RateC
5296 | 5-17:55:52 | 0:00 | 0.4656 | 0.0032 | 0.4 | 0.31 | 3.0531 | 0.0095 | 1.2 | - | - | 2022-08-02 08:19 | 20 | 56 | RateC
5297 | 5-17:55:55 | 0:00 | 0.4656 | 0.0036 | 0.5 | 0.34 | 3.0636 | 0.0107 | 1.4 | - | - | 2022-08-02 08:19 | 20 | 56 | RateC
5298 | 5-17:55:59 | 0:01 | 0.4656 | 0.0041 | 0.5 | 0.39 | 3.0752 | 0.0122 | 1.6 | - | - | 2022-08-02 08:19 | 20 | 56 | RateC
5299 | 5-17:56:03 | 0:01 | 0.4656 | 0.0046 | 0.6 | 0.44 | 3.0861 | 0.0137 | 1.8 | - | - | 2022-08-02 08:19 | 20 | 56 | RateC
5300 | 5-17:56:07 | 0:01 | 0.4656 | 0.0051 | 0.7 | 0.49 | 3.0973 | 0.0154 | 2 | - | - | 2022-08-02 08:19 | 20 | 56 | RateC
5301 | 5-17:56:11 | 0:01 | 0.4656 | 0.0057 | 0.7 | 0.54 | 3.1075 | 0.0171 | 2.2 | - | - | 2022-08-02 08:19 | 20 | 56 | RateC
5302 | 5-17:56:16 | 0:01 | 0.4656 | 0.0063 | 0.8 | 0.61 | 3.1186 | 0.0191 | 2.5 | - | - | 2022-08-02 08:19 | 20 | 56 | RateC
5303 | 5-17:56:22 | 0:01 | 0.4656 | 0.007 | 0.9 | 0.67 | 3.1297 | 0.0213 | 2.7 | - | - | 2022-08-02 08:19 | 20 | 56 | RateC
5304 | 5-17:56:27 | 0:01 | 0.4656 | 0.0077 | 1 | 0.74 | 3.1402 | 0.0236 | 3 | - | - | 2022-08-02 08:19 | 20 | 56 | RateC
5305 | 5-17:56:33 | 0:01 | 0.4656 | 0.0085 | 1.1 | 0.82 | 3.1509 | 0.026 | 3.4 | - | - | 2022-08-02 08:19 | 20 | 56 | RateC
5306 | 5-17:56:39 | 0:01 | 0.4656 | 0.0093 | 1.2 | 0.89 | 3.161 | 0.0285 | 3.7 | - | - | 2022-08-02 08:19 | 20 | 56 | RateC
5307 | 5-17:56:46 | 0:01 | 0.4656 | 0.0102 | 1.3 | 0.98 | 3.1715 | 0.0313 | 4 | - | - | 2022-08-02 08:19 | 20 | 56 | RateC
5308 | 5-17:56:54 | 0:01 | 0.4656 | 0.0112 | 1.4 | 1.07 | 3.1822 | 0.0344 | 4.4 | - | - | 2022-08-02 08:20 | 20 | 56 | RateC
5309 | 5-17:57:01 | 0:02 | 0.4656 | 0.0121 | 1.6 | 1.17 | 3.1924 | 0.0376 | 4.8 | - | - | 2022-08-02 08:20 | 20 | 56 | RateC
5310 | 5-17:57:09 | 0:02 | 0.4656 | 0.0132 | 1.7 | 1.27 | 3.2027 | 0.0409 | 5.3 | - | - | 2022-08-02 08:20 | 20 | 56 | RateC
5311 | 5-17:57:18 | 0:02 | 0.4656 | 0.0143 | 1.8 | 1.37 | 3.213 | 0.0445 | 5.7 | - | - | 2022-08-02 08:20 | 20 | 56 | RateC
5312 | 5-17:57:27 | 0:02 | 0.4656 | 0.0155 | 2 | 1.49 | 3.2233 | 0.0483 | 6.2 | - | - | 2022-08-02 08:20 | 20 | 56 | RateC
5313 | 5-17:57:37 | 0:02 | 0.4656 | 0.0168 | 2.2 | 1.61 | 3.2338 | 0.0525 | 6.8 | - | - | 2022-08-02 08:20 | 20 | 56 | RateC
5314 | 5-17:57:48 | 0:02 | 0.4656 | 0.0182 | 2.3 | 1.75 | 3.2442 | 0.057 | 7.3 | - | - | 2022-08-02 08:20 | 20 | 56 | RateC
5315 | 5-17:57:59 | 0:03 | 0.4656 | 0.0196 | 2.5 | 1.88 | 3.2543 | 0.0616 | 7.9 | - | - | 2022-08-02 08:21 | 20 | 56 | RateC
5316 | 5-17:58:10 | 0:03 | 0.4656 | 0.0211 | 2.7 | 2.02 | 3.2644 | 0.0664 | 8.5 | - | - | 2022-08-02 08:21 | 20 | 56 | RateC
5317 | 5-17:58:23 | 0:03 | 0.4656 | 0.0227 | 2.9 | 2.18 | 3.2747 | 0.0717 | 9.2 | - | - | 2022-08-02 08:21 | 20 | 56 | RateC
5318 | 5-17:58:36 | 0:03 | 0.4656 | 0.0244 | 3.1 | 2.34 | 3.2848 | 0.0772 | 9.9 | - | - | 2022-08-02 08:21 | 20 | 56 | RateC
5319 | 5-17:58:50 | 0:03 | 0.4656 | 0.0262 | 3.4 | 2.51 | 3.2952 | 0.0831 | 10.7 | - | - | 2022-08-02 08:22 | 20 | 56 | RateC
5320 | 5-17:59:04 | 0:04 | 0.4656 | 0.028 | 3.6 | 2.69 | 3.3054 | 0.0893 | 11.5 | - | - | 2022-08-02 08:22 | 20 | 56 | RateC
5321 | 5-17:59:20 | 0:04 | 0.4656 | 0.0301 | 3.9 | 2.89 | 3.3158 | 0.096 | 12.4 | - | - | 2022-08-02 08:22 | 20 | 56 | RateC
5322 | 5-17:59:36 | 0:04 | 0.4656 | 0.0321 | 4.1 | 3.09 | 3.3259 | 0.1029 | 13.2 | - | - | 2022-08-02 08:22 | 20 | 56 | RateC
5323 | 5-17:59:53 | 0:04 | 0.4656 | 0.0343 | 4.4 | 3.29 | 3.336 | 0.1101 | 14.2 | - | - | 2022-08-02 08:23 | 20 | 56 | RateC
5324 | 5-18:00:10 | 0:05 | 0.4656 | 0.0366 | 4.7 | 3.51 | 3.3462 | 0.1177 | 15.2 | - | - | 2022-08-02 08:23 | 20 | 56 | RateC
5325 | 5-18:00:29 | 0:05 | 0.4656 | 0.039 | 5 | 3.75 | 3.3563 | 0.1258 | 16.2 | - | - | 2022-08-02 08:23 | 20 | 56 | RateC
5326 | 5-18:00:49 | 0:05 | 0.4656 | 0.0416 | 5.4 | 3.99 | 3.3665 | 0.1345 | 17.3 | - | - | 2022-08-02 08:24 | 20 | 56 | RateC
5327 | 5-18:01:10 | 0:06 | 0.4656 | 0.0443 | 5.7 | 4.25 | 3.3767 | 0.1436 | 18.5 | - | - | 2022-08-02 08:24 | 20 | 56 | RateC
5328 | 5-18:01:31 | 0:06 | 0.4656 | 0.0471 | 6.1 | 4.52 | 3.3868 | 0.153 | 19.7 | - | - | 2022-08-02 08:24 | 20 | 56 | RateC
5329 | 5-18:01:54 | 0:06 | 0.4656 | 0.05 | 6.4 | 4.81 | 3.3969 | 0.1631 | 21 | - | - | 2022-08-02 08:25 | 20 | 56 | RateC
5330 | 5-18:02:19 | 0:07 | 0.4656 | 0.0532 | 6.9 | 5.11 | 3.407 | 0.1739 | 22.4 | - | - | 2022-08-02 08:25 | 20 | 56 | RateC
5331 | 5-18:02:44 | 0:07 | 0.4656 | 0.0565 | 7.3 | 5.43 | 3.4172 | 0.1851 | 23.8 | - | - | 2022-08-02 08:25 | 20 | 56 | RateC
5332 | 5-18:03:11 | 0:08 | 0.4656 | 0.0599 | 7.7 | 5.76 | 3.4273 | 0.1969 | 25.4 | - | - | 2022-08-02 08:26 | 20 | 56 | RateC
5333 | 5-18:03:39 | 0:08 | 0.4656 | 0.0636 | 8.2 | 6.1 | 3.4373 | 0.2093 | 26.9 | - | - | 2022-08-02 08:26 | 20 | 56 | RateC
5334 | 5-18:04:09 | 0:09 | 0.4656 | 0.0674 | 8.7 | 6.47 | 3.4474 | 0.2226 | 28.7 | - | - | 2022-08-02 08:27 | 20 | 56 | RateC
5335 | 5-18:04:40 | 0:09 | 0.4656 | 0.0715 | 9.2 | 6.86 | 3.4575 | 0.2366 | 30.5 | - | - | 2022-08-02 08:27 | 20 | 56 | RateC
5336 | 5-18:05:14 | 0:10 | 0.4656 | 0.0759 | 9.8 | 7.28 | 3.4676 | 0.2518 | 32.4 | - | - | 2022-08-02 08:28 | 20 | 56 | RateC
5337 | 5-18:05:49 | 0:10 | 0.4656 | 0.0804 | 10.4 | 7.72 | 3.4776 | 0.2676 | 34.5 | - | - | 2022-08-02 08:29 | 20 | 56 | RateC
5338 | 5-18:06:29 | 0:11 | 0.4656 | 0.0855 | 11 | 8.21 | 3.4877 | 0.2855 | 36.8 | - | - | 2022-08-02 08:29 | 20 | 56 | RateC
5339 | 5-18:07:12 | 0:12 | 0.4656 | 0.0911 | 11.7 | 8.74 | 3.4978 | 0.3047 | 39.2 | - | - | 2022-08-02 08:30 | 20 | 56 | RateC
5340 | 5-18:08:05 | 0:13 | 0.4656 | 0.0979 | 12.6 | 9.4 | 3.5079 | 0.3287 | 42.3 | - | - | 2022-08-02 08:31 | 20 | 56 | RateC
5341 | 5-18:09:27 | 0:14 | 0.4656 | 0.1085 | 14 | 10.42 | 3.518 | 0.366 | 47.1 | - | - | 2022-08-02 08:32 | 20 | 56 | RateC
5342 | 5-18:12:01 | 0:17 | 0.4656 | 0.1285 | 16.5 | 12.34 | 3.528 | 0.4363 | 56.2 | - | - | 2022-08-02 08:35 | 20 | 56 | RateC
5343 | 5-18:15:01 | 0:20 | 0.4656 | 0.1518 | 19.5 | 14.58 | 3.5376 | 0.5186 | 66.8 | - | - | 2022-08-02 08:38 | 20 | 56 | RateC
5344 | 5-18:17:51 | 0:22 | 0.4656 | 0.1737 | 22.4 | 16.68 | 3.5477 | 0.5963 | 76.8 | - | - | 2022-08-02 08:41 | 20 | 56 | RateC
5345 | 5-18:20:24 | 0:25 | 0.4656 | 0.1935 | 24.9 | 18.58 | 3.5578 | 0.6666 | 85.8 | - | - | 2022-08-02 08:43 | 20 | 56 | RateC
5346 | 5-18:22:51 | 0:27 | 0.4656 | 0.2126 | 27.4 | 20.41 | 3.5679 | 0.7346 | 94.6 | - | - | 2022-08-02 08:46 | 20 | 56 | RateC
5347 | 5-18:25:07 | 0:30 | 0.4656 | 0.2301 | 29.6 | 22.1 | 3.5779 | 0.7973 | 102.6 | - | - | 2022-08-02 08:48 | 20 | 56 | RateC
5348 | 5-18:27:15 | 0:32 | 0.4656 | 0.2467 | 31.8 | 23.69 | 3.588 | 0.8566 | 110.3 | - | - | 2022-08-02 08:50 | 20 | 56 | RateC
5349 | 5-18:29:21 | 0:34 | 0.4655 | 0.263 | 33.9 | 25.26 | 3.5981 | 0.9153 | 117.9 | - | - | 2022-08-02 08:52 | 20 | 56 | RateC
5350 | 5-18:31:25 | 0:36 | 0.4656 | 0.279 | 35.9 | 26.79 | 3.6082 | 0.9728 | 125.2 | - | - | 2022-08-02 08:54 | 20 | 56 | RateC
5351 | 5-18:33:26 | 0:38 | 0.4656 | 0.2947 | 37.9 | 28.3 | 3.6182 | 1.0297 | 132.6 | - | - | 2022-08-02 08:56 | 20 | 56 | RateC
5352 | 5-18:35:27 | 0:40 | 0.4656 | 0.3104 | 40 | 29.8 | 3.6283 | 1.0863 | 139.9 | - | - | 2022-08-02 08:58 | 20 | 56 | RateC
5353 | 5-18:37:24 | 0:42 | 0.4656 | 0.3254 | 41.9 | 31.25 | 3.6384 | 1.1411 | 146.9 | - | - | 2022-08-02 09:00 | 20 | 56 | RateC
5354 | 5-18:39:22 | 0:44 | 0.4656 | 0.3407 | 43.9 | 32.71 | 3.6485 | 1.1966 | 154.1 | - | - | 2022-08-02 09:02 | 20 | 56 | RateC
5355 | 5-18:41:19 | 0:46 | 0.4656 | 0.3559 | 45.8 | 34.18 | 3.6585 | 1.2522 | 161.2 | - | - | 2022-08-02 09:04 | 20 | 56 | RateC
5356 | 5-18:43:15 | 0:48 | 0.4656 | 0.3708 | 47.7 | 35.61 | 3.6686 | 1.307 | 168.3 | - | - | 2022-08-02 09:06 | 20 | 56 | RateC
5357 | 5-18:45:11 | 0:50 | 0.4656 | 0.3859 | 49.7 | 37.06 | 3.6787 | 1.3622 | 175.4 | - | - | 2022-08-02 09:08 | 20 | 56 | RateC
5358 | 5-18:47:07 | 0:52 | 0.4656 | 0.4008 | 51.6 | 38.49 | 3.6888 | 1.4172 | 182.5 | - | - | 2022-08-02 09:10 | 20 | 56 | RateC
5359 | 5-18:49:04 | 0:54 | 0.4656 | 0.416 | 53.6 | 39.95 | 3.6988 | 1.4733 | 189.7 | - | - | 2022-08-02 09:12 | 20 | 56 | RateC
5360 | 5-18:51:00 | 0:56 | 0.4656 | 0.431 | 55.5 | 41.39 | 3.7089 | 1.5288 | 196.8 | - | - | 2022-08-02 09:14 | 20 | 56 | RateC
5361 | 5-18:52:56 | 0:57 | 0.4656 | 0.446 | 57.4 | 42.83 | 3.719 | 1.5845 | 204 | - | - | 2022-08-02 09:16 | 20 | 56 | RateC
5362 | 5-18:54:49 | 0:59 | 0.4656 | 0.4606 | 59.3 | 44.23 | 3.7291 | 1.639 | 211 | - | - | 2022-08-02 09:18 | 20 | 56 | RateC
5363 | 5-18:56:41 | 1:01 | 0.4656 | 0.475 | 61.2 | 45.62 | 3.7391 | 1.6928 | 218 | - | - | 2022-08-02 09:19 | 20 | 56 | RateC
5364 | 5-18:58:33 | 1:03 | 0.4655 | 0.4895 | 63 | 47.01 | 3.7492 | 1.7472 | 225 | - | - | 2022-08-02 09:21 | 20 | 56 | RateC
5365 | 5-19:00:22 | 1:05 | 0.4656 | 0.5037 | 64.9 | 48.37 | 3.7593 | 1.8004 | 231.8 | - | - | 2022-08-02 09:23 | 20 | 56 | RateC
5366 | 5-19:02:12 | 1:07 | 0.4656 | 0.5178 | 66.7 | 49.73 | 3.7694 | 1.8536 | 238.7 | - | - | 2022-08-02 09:25 | 20 | 56 | RateC
5367 | 5-19:03:58 | 1:08 | 0.4656 | 0.5315 | 68.4 | 51.04 | 3.7795 | 1.9053 | 245.3 | - | - | 2022-08-02 09:27 | 20 | 56 | RateC
5368 | 5-19:05:43 | 1:10 | 0.4656 | 0.5451 | 70.2 | 52.35 | 3.7895 | 1.9568 | 251.9 | - | - | 2022-08-02 09:28 | 20 | 56 | RateC
5369 | 5-19:07:30 | 1:12 | 0.4656 | 0.559 | 72 | 53.68 | 3.7996 | 2.0094 | 258.7 | - | - | 2022-08-02 09:30 | 20 | 56 | RateC
5370 | 5-19:09:15 | 1:14 | 0.4656 | 0.5726 | 73.7 | 54.98 | 3.8097 | 2.061 | 265.4 | - | - | 2022-08-02 09:32 | 20 | 56 | RateC
5371 | 5-19:11:00 | 1:16 | 0.4656 | 0.5861 | 75.5 | 56.29 | 3.8198 | 2.1127 | 272 | - | - | 2022-08-02 09:34 | 20 | 56 | RateC
5372 | 5-19:12:49 | 1:17 | 0.4656 | 0.6003 | 77.3 | 57.65 | 3.8298 | 2.1669 | 279 | - | - | 2022-08-02 09:36 | 20 | 56 | RateC
5373 | 5-19:14:46 | 1:19 | 0.4656 | 0.6154 | 79.2 | 59.1 | 3.8399 | 2.2248 | 286.4 | - | - | 2022-08-02 09:37 | 20 | 56 | RateC
5374 | 5-19:16:52 | 1:21 | 0.4656 | 0.6317 | 81.3 | 60.66 | 3.85 | 2.2875 | 294.5 | - | - | 2022-08-02 09:40 | 20 | 56 | RateC
5375 | 5-19:19:11 | 1:24 | 0.4656 | 0.6497 | 83.6 | 62.39 | 3.8601 | 2.3568 | 303.4 | - | - | 2022-08-02 09:42 | 20 | 56 | RateC
5376 | 5-19:21:33 | 1:26 | 0.4656 | 0.6681 | 86 | 64.16 | 3.8701 | 2.4279 | 312.6 | - | - | 2022-08-02 09:44 | 20 | 56 | RateC
5377 | 5-19:24:02 | 1:29 | 0.4656 | 0.6873 | 88.5 | 66 | 3.8802 | 2.5024 | 322.2 | - | - | 2022-08-02 09:47 | 20 | 56 | RateC
5378 | 5-19:26:28 | 1:31 | 0.4656 | 0.7061 | 90.9 | 67.81 | 3.8903 | 2.5756 | 331.6 | - | - | 2022-08-02 09:49 | 20 | 56 | RateC
5379 | 5-19:28:50 | 1:33 | 0.4656 | 0.7246 | 93.3 | 69.58 | 3.9004 | 2.6475 | 340.9 | - | - | 2022-08-02 09:52 | 20 | 56 | RateC
5380 | 5-19:31:21 | 1:36 | 0.4656 | 0.744 | 95.8 | 71.45 | 3.9104 | 2.7235 | 350.6 | - | - | 2022-08-02 09:54 | 20 | 56 | RateC
5381 | 5-19:34:06 | 1:39 | 0.4656 | 0.7653 | 98.5 | 73.5 | 3.9205 | 2.8068 | 361.4 | - | - | 2022-08-02 09:57 | 20 | 56 | RateC
5382 | 5-19:37:06 | 1:42 | 0.4656 | 0.7886 | 101.5 | 75.74 | 3.9303 | 2.8984 | 373.2 | - | - | 2022-08-02 10:00 | 20 | 56 | RateC
5383 | 5-19:40:06 | 1:45 | 0.4656 | 0.812 | 104.5 | 77.97 | 3.9385 | 2.9901 | 385 | - | - | 2022-08-02 10:03 | 20 | 56 | RateC
5384 | 5-19:43:06 | 1:48 | 0.4656 | 0.8353 | 107.5 | 80.21 | 3.9458 | 3.082 | 396.8 | - | - | 2022-08-02 10:06 | 20 | 56 | RateC
5385 | 5-19:46:07 | 1:51 | 0.4656 | 0.8586 | 110.5 | 82.45 | 3.9518 | 3.1741 | 408.7 | - | - | 2022-08-02 10:09 | 20 | 56 | RateC
5386 | 5-19:49:07 | 1:54 | 0.4656 | 0.8819 | 113.5 | 84.69 | 3.9579 | 3.2661 | 420.5 | - | - | 2022-08-02 10:12 | 20 | 56 | RateC
5387 | 5-19:52:07 | 1:57 | 0.4656 | 0.9051 | 116.5 | 86.92 | 3.9642 | 3.3583 | 432.4 | - | - | 2022-08-02 10:15 | 20 | 56 | RateC
5388 | 5-19:55:07 | 2:00 | 0.4656 | 0.9285 | 119.5 | 89.16 | 3.9715 | 3.4509 | 444.3 | - | - | 2022-08-02 10:18 | 20 | 56 | RateC
5389 | 5-19:58:07 | 2:03 | 0.4656 | 0.9518 | 122.5 | 91.4 | 3.9813 | 3.5436 | 456.2 | - | - | 2022-08-02 10:21 | 20 | 56 | RateC
5390 | 5-20:00:18 | 2:05 | 0.4656 | 0.9687 | 124.7 | 93.02 | 3.9914 | 3.6108 | 464.9 | - | - | 2022-08-02 10:23 | 20 | 56 | RateC
5391 | 5-20:01:47 | 2:06 | 0.4656 | 0.9802 | 126.2 | 94.13 | 4 | 3.6568 | 470.8 | - | - | 2022-08-02 10:24 | 20 | 56 | RateC
5392 | 5-20:01:47 | 0:00 | 0.4656 | 0.9802 | 126.2 | 94.13 | 4.0002 | 3.6568 | 470.8 | - | - | 2022-08-02 10:24 | 20 | 57 | CVC
5393 | 5-20:03:47 | 0:02 | 0.3682 | 0.994 | 128 | 95.45 | 4 | 3.7121 | 477.9 | - | - | 2022-08-02 10:26 | 20 | 57 | CVC
5394 | 5-20:05:47 | 0:04 | 0.2896 | 1.0048 | 129.4 | 96.49 | 4 | 3.7554 | 483.5 | - | - | 2022-08-02 10:28 | 20 | 57 | CVC
5395 | 5-20:07:47 | 0:06 | 0.2256 | 1.0133 | 130.5 | 97.31 | 4 | 3.7894 | 487.9 | - | - | 2022-08-02 10:30 | 20 | 57 | CVC
5396 | 5-20:09:47 | 0:08 | 0.1743 | 1.0199 | 131.3 | 97.95 | 3.9999 | 3.8159 | 491.3 | - | - | 2022-08-02 10:32 | 20 | 57 | CVC
5397 | 5-20:11:47 | 0:10 | 0.1364 | 1.0251 | 132 | 98.44 | 4 | 3.8364 | 493.9 | - | - | 2022-08-02 10:34 | 20 | 57 | CVC
5398 | 5-20:13:47 | 0:12 | 0.1072 | 1.0291 | 132.5 | 98.82 | 3.9999 | 3.8525 | 496 | - | - | 2022-08-02 10:36 | 20 | 57 | CVC
5399 | 5-20:15:47 | 0:14 | 0.0848 | 1.0322 | 132.9 | 99.13 | 3.9999 | 3.8651 | 497.6 | - | - | 2022-08-02 10:38 | 20 | 57 | CVC
5400 | 5-20:17:47 | 0:16 | 0.0686 | 1.0348 | 133.2 | 99.37 | 3.9999 | 3.8753 | 498.9 | - | - | 2022-08-02 10:40 | 20 | 57 | CVC
5401 | 5-20:19:47 | 0:18 | 0.0544 | 1.0368 | 133.5 | 99.57 | 3.9999 | 3.8834 | 500 | - | - | 2022-08-02 10:42 | 20 | 57 | CVC
5402 | 5-20:21:47 | 0:20 | 0.0441 | 1.0384 | 133.7 | 99.72 | 3.9997 | 3.8899 | 500.8 | - | - | 2022-08-02 10:44 | 20 | 57 | CVC
5403 | 5-20:23:47 | 0:22 | 0.0362 | 1.0398 | 133.9 | 99.85 | 3.9997 | 3.8952 | 501.5 | - | - | 2022-08-02 10:46 | 20 | 57 | CVC
5404 | 5-20:25:47 | 0:24 | 0.0305 | 1.0408 | 134 | 99.95 | 3.9997 | 3.8996 | 502.1 | - | - | 2022-08-02 10:48 | 20 | 57 | CVC
5405 | 5-20:26:45 | 0:25 | 0.0279 | 1.0413 | 134.1 | 100 | 3.9997 | 3.9014 | 502.3 | - | - | 2022-08-02 10:49 | 20 | 57 | CVC
5406 | 5-20:26:45 | 0:00 | -0.4656 | 0 | 0 | 0 | 3.9603 | 0 | 0 | - | - | 2022-08-02 10:49 | 20 | 58 | RateD
5407 | 5-20:26:52 | 0:00 | -0.4656 | 0.0009 | 0.1 | 0.09 | 3.95 | 0.0036 | 0.5 | - | - | 2022-08-02 10:50 | 20 | 58 | RateD
5408 | 5-20:27:05 | 0:00 | -0.4656 | 0.0025 | 0.3 | 0.24 | 3.9397 | 0.0099 | 1.3 | - | - | 2022-08-02 10:50 | 20 | 58 | RateD
5409 | 5-20:27:25 | 0:01 | -0.4656 | 0.0051 | 0.7 | 0.49 | 3.9297 | 0.0202 | 2.6 | - | - | 2022-08-02 10:50 | 20 | 58 | RateD
5410 | 5-20:27:57 | 0:01 | -0.4656 | 0.0093 | 1.2 | 0.89 | 3.9194 | 0.0365 | 4.7 | - | - | 2022-08-02 10:51 | 20 | 58 | RateD
5411 | 5-20:28:38 | 0:02 | -0.4656 | 0.0146 | 1.9 | 1.41 | 3.9094 | 0.0574 | 7.4 | - | - | 2022-08-02 10:51 | 20 | 58 | RateD
5412 | 5-20:29:26 | 0:03 | -0.4656 | 0.0207 | 2.7 | 2 | 3.8993 | 0.0813 | 10.5 | - | - | 2022-08-02 10:52 | 20 | 58 | RateD
5413 | 5-20:30:18 | 0:04 | -0.4656 | 0.0276 | 3.6 | 2.66 | 3.8892 | 0.1079 | 13.9 | - | - | 2022-08-02 10:53 | 20 | 58 | RateD
5414 | 5-20:31:16 | 0:05 | -0.4656 | 0.0351 | 4.5 | 3.38 | 3.8791 | 0.1371 | 17.6 | - | - | 2022-08-02 10:54 | 20 | 58 | RateD
5415 | 5-20:32:24 | 0:06 | -0.4656 | 0.0438 | 5.6 | 4.22 | 3.869 | 0.1709 | 22 | - | - | 2022-08-02 10:55 | 20 | 58 | RateD
5416 | 5-20:33:41 | 0:07 | -0.4656 | 0.0538 | 6.9 | 5.18 | 3.859 | 0.2093 | 26.9 | - | - | 2022-08-02 10:56 | 20 | 58 | RateD
5417 | 5-20:35:17 | 0:09 | -0.4656 | 0.0661 | 8.5 | 6.38 | 3.8489 | 0.257 | 33.1 | - | - | 2022-08-02 10:58 | 20 | 58 | RateD
5418 | 5-20:37:14 | 0:10 | -0.4656 | 0.0814 | 10.5 | 7.84 | 3.8388 | 0.3156 | 40.6 | - | - | 2022-08-02 11:00 | 20 | 58 | RateD
5419 | 5-20:39:57 | 0:13 | -0.4656 | 0.1024 | 13.2 | 9.88 | 3.8287 | 0.3963 | 51 | - | - | 2022-08-02 11:03 | 20 | 58 | RateD
5420 | 5-20:42:58 | 0:16 | -0.4656 | 0.1258 | 16.2 | 12.13 | 3.8207 | 0.4856 | 62.5 | - | - | 2022-08-02 11:06 | 20 | 58 | RateD
5421 | 5-20:45:58 | 0:19 | -0.4656 | 0.1491 | 19.2 | 14.37 | 3.8145 | 0.5746 | 74 | - | - | 2022-08-02 11:09 | 20 | 58 | RateD
5422 | 5-20:48:58 | 0:22 | -0.4656 | 0.1724 | 22.2 | 16.62 | 3.8095 | 0.6635 | 85.4 | - | - | 2022-08-02 11:12 | 20 | 58 | RateD
5423 | 5-20:51:59 | 0:25 | -0.4656 | 0.1957 | 25.2 | 18.87 | 3.8043 | 0.7523 | 96.9 | - | - | 2022-08-02 11:15 | 20 | 58 | RateD
5424 | 5-20:54:59 | 0:28 | -0.4656 | 0.2191 | 28.2 | 21.12 | 3.7984 | 0.841 | 108.3 | - | - | 2022-08-02 11:18 | 20 | 58 | RateD
5425 | 5-20:58:00 | 0:31 | -0.4656 | 0.2424 | 31.2 | 23.37 | 3.7912 | 0.9295 | 119.7 | - | - | 2022-08-02 11:21 | 20 | 58 | RateD
5426 | 5-21:01:00 | 0:34 | -0.4656 | 0.2657 | 34.2 | 25.62 | 3.7822 | 1.0178 | 131 | - | - | 2022-08-02 11:24 | 20 | 58 | RateD
5427 | 5-21:03:43 | 0:37 | -0.4656 | 0.2869 | 36.9 | 27.66 | 3.7722 | 1.0977 | 141.3 | - | - | 2022-08-02 11:26 | 20 | 58 | RateD
5428 | 5-21:06:05 | 0:39 | -0.4656 | 0.3052 | 39.3 | 29.43 | 3.7621 | 1.1668 | 150.2 | - | - | 2022-08-02 11:29 | 20 | 58 | RateD
5429 | 5-21:08:08 | 0:41 | -0.4656 | 0.321 | 41.3 | 30.95 | 3.752 | 1.2263 | 157.9 | - | - | 2022-08-02 11:31 | 20 | 58 | RateD
5430 | 5-21:10:01 | 0:43 | -0.4656 | 0.3357 | 43.2 | 32.36 | 3.7419 | 1.2812 | 165 | - | - | 2022-08-02 11:33 | 20 | 58 | RateD
5431 | 5-21:11:53 | 0:45 | -0.4656 | 0.3501 | 45.1 | 33.76 | 3.7319 | 1.3351 | 171.9 | - | - | 2022-08-02 11:35 | 20 | 58 | RateD
5432 | 5-21:13:47 | 0:47 | -0.4656 | 0.3649 | 47 | 35.18 | 3.7218 | 1.3901 | 179 | - | - | 2022-08-02 11:36 | 20 | 58 | RateD
5433 | 5-21:15:49 | 0:49 | -0.4656 | 0.3807 | 49 | 36.7 | 3.7117 | 1.4488 | 186.5 | - | - | 2022-08-02 11:39 | 20 | 58 | RateD
5434 | 5-21:18:00 | 0:51 | -0.4656 | 0.3976 | 51.2 | 38.33 | 3.7016 | 1.5115 | 194.6 | - | - | 2022-08-02 11:41 | 20 | 58 | RateD
5435 | 5-21:20:14 | 0:53 | -0.4656 | 0.4149 | 53.4 | 40 | 3.6916 | 1.5755 | 202.8 | - | - | 2022-08-02 11:43 | 20 | 58 | RateD
5436 | 5-21:22:28 | 0:56 | -0.4656 | 0.4322 | 55.6 | 41.67 | 3.6815 | 1.6394 | 211.1 | - | - | 2022-08-02 11:45 | 20 | 58 | RateD
5437 | 5-21:24:36 | 0:58 | -0.4656 | 0.4488 | 57.8 | 43.27 | 3.6714 | 1.7003 | 218.9 | - | - | 2022-08-02 11:47 | 20 | 58 | RateD
5438 | 5-21:26:29 | 1:00 | -0.4656 | 0.4634 | 59.7 | 44.68 | 3.6613 | 1.7539 | 225.8 | - | - | 2022-08-02 11:49 | 20 | 58 | RateD
5439 | 5-21:28:14 | 1:01 | -0.4656 | 0.4771 | 61.4 | 46 | 3.6513 | 1.8039 | 232.3 | - | - | 2022-08-02 11:51 | 20 | 58 | RateD
5440 | 5-21:29:56 | 1:03 | -0.4656 | 0.4903 | 63.1 | 47.27 | 3.6412 | 1.8519 | 238.4 | - | - | 2022-08-02 11:53 | 20 | 58 | RateD
5441 | 5-21:31:38 | 1:05 | -0.4656 | 0.5034 | 64.8 | 48.54 | 3.6311 | 1.8998 | 244.6 | - | - | 2022-08-02 11:54 | 20 | 58 | RateD
5442 | 5-21:33:20 | 1:07 | -0.4656 | 0.5166 | 66.5 | 49.8 | 3.621 | 1.9475 | 250.7 | - | - | 2022-08-02 11:56 | 20 | 58 | RateD
5443 | 5-21:35:04 | 1:08 | -0.4656 | 0.53 | 68.2 | 51.1 | 3.611 | 1.9961 | 257 | - | - | 2022-08-02 11:58 | 20 | 58 | RateD
5444 | 5-21:36:50 | 1:10 | -0.4656 | 0.5437 | 70 | 52.42 | 3.6009 | 2.0455 | 263.4 | - | - | 2022-08-02 12:00 | 20 | 58 | RateD
5445 | 5-21:38:39 | 1:12 | -0.4656 | 0.5579 | 71.8 | 53.78 | 3.5908 | 2.0964 | 269.9 | - | - | 2022-08-02 12:01 | 20 | 58 | RateD
5446 | 5-21:40:29 | 1:14 | -0.4656 | 0.5721 | 73.7 | 55.16 | 3.5807 | 2.1475 | 276.5 | - | - | 2022-08-02 12:03 | 20 | 58 | RateD
5447 | 5-21:42:20 | 1:16 | -0.4656 | 0.5865 | 75.5 | 56.54 | 3.5707 | 2.1988 | 283.1 | - | - | 2022-08-02 12:05 | 20 | 58 | RateD
5448 | 5-21:44:15 | 1:17 | -0.4656 | 0.6013 | 77.4 | 57.97 | 3.5606 | 2.2516 | 289.9 | - | - | 2022-08-02 12:07 | 20 | 58 | RateD
5449 | 5-21:46:05 | 1:19 | -0.4656 | 0.6156 | 79.3 | 59.35 | 3.5505 | 2.3025 | 296.4 | - | - | 2022-08-02 12:09 | 20 | 58 | RateD
5450 | 5-21:47:52 | 1:21 | -0.4656 | 0.6293 | 81 | 60.67 | 3.5404 | 2.3512 | 302.7 | - | - | 2022-08-02 12:11 | 20 | 58 | RateD
5451 | 5-21:49:37 | 1:23 | -0.4656 | 0.6429 | 82.8 | 61.98 | 3.5304 | 2.3993 | 308.9 | - | - | 2022-08-02 12:12 | 20 | 58 | RateD
5452 | 5-21:51:19 | 1:25 | -0.4656 | 0.6562 | 84.5 | 63.26 | 3.5203 | 2.446 | 314.9 | - | - | 2022-08-02 12:14 | 20 | 58 | RateD
5453 | 5-21:53:06 | 1:26 | -0.4656 | 0.67 | 86.3 | 64.59 | 3.5102 | 2.4945 | 321.2 | - | - | 2022-08-02 12:16 | 20 | 58 | RateD
5454 | 5-21:54:55 | 1:28 | -0.4656 | 0.6841 | 88.1 | 65.96 | 3.5001 | 2.5441 | 327.5 | - | - | 2022-08-02 12:18 | 20 | 58 | RateD
5455 | 5-21:56:50 | 1:30 | -0.4656 | 0.699 | 90 | 67.39 | 3.49 | 2.5961 | 334.2 | - | - | 2022-08-02 12:20 | 20 | 58 | RateD
5456 | 5-21:58:51 | 1:32 | -0.4656 | 0.7146 | 92 | 68.89 | 3.48 | 2.6504 | 341.2 | - | - | 2022-08-02 12:22 | 20 | 58 | RateD
5457 | 5-22:00:48 | 1:34 | -0.4656 | 0.7297 | 93.9 | 70.35 | 3.4699 | 2.7028 | 348 | - | - | 2022-08-02 12:24 | 20 | 58 | RateD
5458 | 5-22:02:49 | 1:36 | -0.4656 | 0.7453 | 96 | 71.86 | 3.4598 | 2.7571 | 355 | - | - | 2022-08-02 12:26 | 20 | 58 | RateD
5459 | 5-22:04:46 | 1:38 | -0.4656 | 0.7605 | 97.9 | 73.32 | 3.4497 | 2.8095 | 361.7 | - | - | 2022-08-02 12:27 | 20 | 58 | RateD
5460 | 5-22:06:39 | 1:40 | -0.4656 | 0.7751 | 99.8 | 74.73 | 3.4397 | 2.8598 | 368.2 | - | - | 2022-08-02 12:29 | 20 | 58 | RateD
5461 | 5-22:08:27 | 1:42 | -0.4656 | 0.7891 | 101.6 | 76.08 | 3.4296 | 2.9078 | 374.4 | - | - | 2022-08-02 12:31 | 20 | 58 | RateD
5462 | 5-22:10:10 | 1:43 | -0.4656 | 0.8024 | 103.3 | 77.35 | 3.4195 | 2.9532 | 380.2 | - | - | 2022-08-02 12:33 | 20 | 58 | RateD
5463 | 5-22:11:47 | 1:45 | -0.4656 | 0.8149 | 104.9 | 78.57 | 3.4094 | 2.9961 | 385.8 | - | - | 2022-08-02 12:34 | 20 | 58 | RateD
5464 | 5-22:13:25 | 1:47 | -0.4656 | 0.8276 | 106.6 | 79.79 | 3.3994 | 3.0393 | 391.3 | - | - | 2022-08-02 12:36 | 20 | 58 | RateD
5465 | 5-22:14:57 | 1:48 | -0.4656 | 0.8396 | 108.1 | 80.94 | 3.3893 | 3.08 | 396.5 | - | - | 2022-08-02 12:38 | 20 | 58 | RateD
5466 | 5-22:16:26 | 1:50 | -0.4656 | 0.851 | 109.6 | 82.04 | 3.3792 | 3.1186 | 401.5 | - | - | 2022-08-02 12:39 | 20 | 58 | RateD
5467 | 5-22:17:49 | 1:51 | -0.4656 | 0.8618 | 111 | 83.09 | 3.3691 | 3.1551 | 406.2 | - | - | 2022-08-02 12:41 | 20 | 58 | RateD
5468 | 5-22:19:09 | 1:52 | -0.4656 | 0.8721 | 112.3 | 84.08 | 3.3591 | 3.1898 | 410.7 | - | - | 2022-08-02 12:42 | 20 | 58 | RateD
5469 | 5-22:20:24 | 1:54 | -0.4656 | 0.8818 | 113.5 | 85.02 | 3.349 | 3.2223 | 414.9 | - | - | 2022-08-02 12:43 | 20 | 58 | RateD
5470 | 5-22:21:35 | 1:55 | -0.4656 | 0.891 | 114.7 | 85.9 | 3.3389 | 3.253 | 418.8 | - | - | 2022-08-02 12:44 | 20 | 58 | RateD
5471 | 5-22:22:42 | 1:56 | -0.4656 | 0.8996 | 115.8 | 86.73 | 3.3288 | 3.2818 | 422.5 | - | - | 2022-08-02 12:45 | 20 | 58 | RateD
5472 | 5-22:23:47 | 1:57 | -0.4656 | 0.9081 | 116.9 | 87.55 | 3.3188 | 3.3098 | 426.1 | - | - | 2022-08-02 12:47 | 20 | 58 | RateD
5473 | 5-22:24:47 | 1:58 | -0.4656 | 0.9159 | 117.9 | 88.3 | 3.3087 | 3.3357 | 429.5 | - | - | 2022-08-02 12:48 | 20 | 58 | RateD
5474 | 5-22:25:43 | 1:59 | -0.4656 | 0.9231 | 118.8 | 88.99 | 3.2986 | 3.3595 | 432.5 | - | - | 2022-08-02 12:48 | 20 | 58 | RateD
5475 | 5-22:26:34 | 2:00 | -0.4656 | 0.9297 | 119.7 | 89.63 | 3.2885 | 3.3813 | 435.3 | - | - | 2022-08-02 12:49 | 20 | 58 | RateD
5476 | 5-22:27:22 | 2:01 | -0.4656 | 0.9359 | 120.5 | 90.23 | 3.2783 | 3.4016 | 438 | - | - | 2022-08-02 12:50 | 20 | 58 | RateD
5477 | 5-22:28:06 | 2:01 | -0.4656 | 0.9415 | 121.2 | 90.77 | 3.2682 | 3.4201 | 440.3 | - | - | 2022-08-02 12:51 | 20 | 58 | RateD
5478 | 5-22:28:45 | 2:02 | -0.4656 | 0.9466 | 121.9 | 91.26 | 3.2582 | 3.4367 | 442.5 | - | - | 2022-08-02 12:51 | 20 | 58 | RateD
5479 | 5-22:29:22 | 2:03 | -0.4656 | 0.9514 | 122.5 | 91.72 | 3.2479 | 3.4522 | 444.5 | - | - | 2022-08-02 12:52 | 20 | 58 | RateD
5480 | 5-22:29:55 | 2:03 | -0.4656 | 0.9557 | 123 | 92.14 | 3.2378 | 3.4662 | 446.3 | - | - | 2022-08-02 12:53 | 20 | 58 | RateD
5481 | 5-22:30:26 | 2:04 | -0.4656 | 0.9597 | 123.6 | 92.52 | 3.2278 | 3.479 | 447.9 | - | - | 2022-08-02 12:53 | 20 | 58 | RateD
5482 | 5-22:30:55 | 2:04 | -0.4656 | 0.9634 | 124 | 92.88 | 3.2177 | 3.4911 | 449.5 | - | - | 2022-08-02 12:54 | 20 | 58 | RateD
5483 | 5-22:31:22 | 2:05 | -0.4656 | 0.9669 | 124.5 | 93.22 | 3.2076 | 3.5023 | 450.9 | - | - | 2022-08-02 12:54 | 20 | 58 | RateD
5484 | 5-22:31:47 | 2:05 | -0.4656 | 0.9702 | 124.9 | 93.53 | 3.1974 | 3.5127 | 452.3 | - | - | 2022-08-02 12:54 | 20 | 58 | RateD
5485 | 5-22:32:11 | 2:05 | -0.4656 | 0.9732 | 125.3 | 93.83 | 3.1873 | 3.5224 | 453.5 | - | - | 2022-08-02 12:55 | 20 | 58 | RateD
5486 | 5-22:32:33 | 2:06 | -0.4656 | 0.976 | 125.7 | 94.1 | 3.1772 | 3.5315 | 454.7 | - | - | 2022-08-02 12:55 | 20 | 58 | RateD
5487 | 5-22:32:53 | 2:06 | -0.4656 | 0.9787 | 126 | 94.36 | 3.1672 | 3.54 | 455.8 | - | - | 2022-08-02 12:56 | 20 | 58 | RateD
5488 | 5-22:33:14 | 2:06 | -0.4656 | 0.9814 | 126.4 | 94.62 | 3.1571 | 3.5484 | 456.9 | - | - | 2022-08-02 12:56 | 20 | 58 | RateD
5489 | 5-22:33:33 | 2:07 | -0.4656 | 0.9838 | 126.7 | 94.85 | 3.147 | 3.5562 | 457.9 | - | - | 2022-08-02 12:56 | 20 | 58 | RateD
5490 | 5-22:33:51 | 2:07 | -0.4656 | 0.9862 | 127 | 95.08 | 3.1369 | 3.5637 | 458.8 | - | - | 2022-08-02 12:57 | 20 | 58 | RateD
5491 | 5-22:34:10 | 2:07 | -0.4656 | 0.9886 | 127.3 | 95.31 | 3.1266 | 3.571 | 459.8 | - | - | 2022-08-02 12:57 | 20 | 58 | RateD
5492 | 5-22:34:27 | 2:08 | -0.4656 | 0.9908 | 127.6 | 95.52 | 3.1163 | 3.5779 | 460.7 | - | - | 2022-08-02 12:57 | 20 | 58 | RateD
5493 | 5-22:34:43 | 2:08 | -0.4656 | 0.9929 | 127.8 | 95.73 | 3.1061 | 3.5846 | 461.5 | - | - | 2022-08-02 12:57 | 20 | 58 | RateD
5494 | 5-22:34:59 | 2:08 | -0.4656 | 0.9949 | 128.1 | 95.92 | 3.096 | 3.5908 | 462.3 | - | - | 2022-08-02 12:58 | 20 | 58 | RateD
5495 | 5-22:35:14 | 2:08 | -0.4656 | 0.9969 | 128.3 | 96.11 | 3.0859 | 3.5968 | 463.1 | - | - | 2022-08-02 12:58 | 20 | 58 | RateD
5496 | 5-22:35:28 | 2:09 | -0.4656 | 0.9988 | 128.6 | 96.29 | 3.0757 | 3.6026 | 463.8 | - | - | 2022-08-02 12:58 | 20 | 58 | RateD
5497 | 5-22:35:42 | 2:09 | -0.4656 | 1.0005 | 128.8 | 96.46 | 3.0656 | 3.6081 | 464.5 | - | - | 2022-08-02 12:58 | 20 | 58 | RateD
5498 | 5-22:35:56 | 2:09 | -0.4656 | 1.0023 | 129 | 96.63 | 3.0552 | 3.6135 | 465.2 | - | - | 2022-08-02 12:59 | 20 | 58 | RateD
5499 | 5-22:36:09 | 2:09 | -0.4656 | 1.004 | 129.3 | 96.79 | 3.045 | 3.6185 | 465.9 | - | - | 2022-08-02 12:59 | 20 | 58 | RateD
5500 | 5-22:36:21 | 2:10 | -0.4656 | 1.0056 | 129.5 | 96.95 | 3.0349 | 3.6234 | 466.5 | - | - | 2022-08-02 12:59 | 20 | 58 | RateD
5501 | 5-22:36:33 | 2:10 | -0.4656 | 1.0071 | 129.7 | 97.1 | 3.0247 | 3.6281 | 467.1 | - | - | 2022-08-02 12:59 | 20 | 58 | RateD
5502 | 5-22:36:45 | 2:10 | -0.4656 | 1.0086 | 129.9 | 97.24 | 3.0143 | 3.6327 | 467.7 | - | - | 2022-08-02 12:59 | 20 | 58 | RateD
5503 | 5-22:36:56 | 2:10 | -0.4656 | 1.0101 | 130 | 97.38 | 3.0041 | 3.637 | 468.3 | - | - | 2022-08-02 13:00 | 20 | 58 | RateD
5504 | 5-22:37:06 | 2:10 | -0.4656 | 1.0115 | 130.2 | 97.51 | 2.9937 | 3.6411 | 468.8 | - | - | 2022-08-02 13:00 | 20 | 58 | RateD
5505 | 5-22:37:17 | 2:11 | -0.4656 | 1.0128 | 130.4 | 97.64 | 2.9835 | 3.6451 | 469.3 | - | - | 2022-08-02 13:00 | 20 | 58 | RateD
5506 | 5-22:37:27 | 2:11 | -0.4656 | 1.0141 | 130.6 | 97.77 | 2.9732 | 3.6489 | 469.8 | - | - | 2022-08-02 13:00 | 20 | 58 | RateD
5507 | 5-22:37:36 | 2:11 | -0.4656 | 1.0153 | 130.7 | 97.89 | 2.9627 | 3.6527 | 470.3 | - | - | 2022-08-02 13:00 | 20 | 58 | RateD
5508 | 5-22:37:46 | 2:11 | -0.4656 | 1.0165 | 130.9 | 98 | 2.9522 | 3.6563 | 470.7 | - | - | 2022-08-02 13:00 | 20 | 58 | RateD
5509 | 5-22:37:54 | 2:11 | -0.4656 | 1.0177 | 131 | 98.11 | 2.9421 | 3.6596 | 471.2 | - | - | 2022-08-02 13:01 | 20 | 58 | RateD
5510 | 5-22:38:03 | 2:11 | -0.4656 | 1.0187 | 131.2 | 98.22 | 2.9319 | 3.6628 | 471.6 | - | - | 2022-08-02 13:01 | 20 | 58 | RateD
5511 | 5-22:38:11 | 2:11 | -0.4656 | 1.0198 | 131.3 | 98.32 | 2.9218 | 3.6658 | 472 | - | - | 2022-08-02 13:01 | 20 | 58 | RateD
5512 | 5-22:38:19 | 2:12 | -0.4656 | 1.0208 | 131.4 | 98.41 | 2.9117 | 3.6687 | 472.3 | - | - | 2022-08-02 13:01 | 20 | 58 | RateD
5513 | 5-22:38:26 | 2:12 | -0.4656 | 1.0217 | 131.5 | 98.5 | 2.9015 | 3.6714 | 472.7 | - | - | 2022-08-02 13:01 | 20 | 58 | RateD
5514 | 5-22:38:33 | 2:12 | -0.4656 | 1.0227 | 131.7 | 98.6 | 2.8908 | 3.6742 | 473.1 | - | - | 2022-08-02 13:01 | 20 | 58 | RateD
5515 | 5-22:38:40 | 2:12 | -0.4656 | 1.0236 | 131.8 | 98.68 | 2.8805 | 3.6767 | 473.4 | - | - | 2022-08-02 13:01 | 20 | 58 | RateD
5516 | 5-22:38:46 | 2:12 | -0.4656 | 1.0243 | 131.9 | 98.76 | 2.8705 | 3.679 | 473.7 | - | - | 2022-08-02 13:01 | 20 | 58 | RateD
5517 | 5-22:38:52 | 2:12 | -0.4656 | 1.0251 | 132 | 98.83 | 2.8602 | 3.6813 | 474 | - | - | 2022-08-02 13:02 | 20 | 58 | RateD
5518 | 5-22:38:58 | 2:12 | -0.4656 | 1.0259 | 132.1 | 98.91 | 2.8494 | 3.6834 | 474.2 | - | - | 2022-08-02 13:02 | 20 | 58 | RateD
5519 | 5-22:39:03 | 2:12 | -0.4656 | 1.0265 | 132.2 | 98.97 | 2.8392 | 3.6852 | 474.5 | - | - | 2022-08-02 13:02 | 20 | 58 | RateD
5520 | 5-22:39:08 | 2:12 | -0.4656 | 1.0272 | 132.2 | 99.03 | 2.8278 | 3.687 | 474.7 | - | - | 2022-08-02 13:02 | 20 | 58 | RateD
5521 | 5-22:39:12 | 2:12 | -0.4656 | 1.0277 | 132.3 | 99.08 | 2.8172 | 3.6886 | 474.9 | - | - | 2022-08-02 13:02 | 20 | 58 | RateD
5522 | 5-22:39:16 | 2:13 | -0.4656 | 1.0282 | 132.4 | 99.13 | 2.8065 | 3.6899 | 475.1 | - | - | 2022-08-02 13:02 | 20 | 58 | RateD
5523 | 5-22:39:20 | 2:13 | -0.4656 | 1.0287 | 132.4 | 99.18 | 2.7945 | 3.6913 | 475.3 | - | - | 2022-08-02 13:02 | 20 | 58 | RateD
5524 | 5-22:39:23 | 2:13 | -0.4656 | 1.0291 | 132.5 | 99.21 | 2.784 | 3.6924 | 475.4 | - | - | 2022-08-02 13:02 | 20 | 58 | RateD
5525 | 5-22:39:26 | 2:13 | -0.4656 | 1.0295 | 132.5 | 99.25 | 2.7733 | 3.6935 | 475.5 | - | - | 2022-08-02 13:02 | 20 | 58 | RateD
5526 | 5-22:39:29 | 2:13 | -0.4656 | 1.0299 | 132.6 | 99.29 | 2.7615 | 3.6946 | 475.7 | - | - | 2022-08-02 13:02 | 20 | 58 | RateD
5527 | 5-22:39:32 | 2:13 | -0.4656 | 1.0302 | 132.6 | 99.33 | 2.7496 | 3.6956 | 475.8 | - | - | 2022-08-02 13:02 | 20 | 58 | RateD
5528 | 5-22:39:35 | 2:13 | -0.4656 | 1.0306 | 132.7 | 99.36 | 2.7372 | 3.6967 | 476 | - | - | 2022-08-02 13:02 | 20 | 58 | RateD
5529 | 5-22:39:37 | 2:13 | -0.4655 | 1.031 | 132.7 | 99.4 | 2.7266 | 3.6976 | 476.1 | - | - | 2022-08-02 13:02 | 20 | 58 | RateD
5530 | 5-22:39:40 | 2:13 | -0.4656 | 1.0313 | 132.8 | 99.43 | 2.7158 | 3.6985 | 476.2 | - | - | 2022-08-02 13:02 | 20 | 58 | RateD
5531 | 5-22:39:42 | 2:13 | -0.4656 | 1.0316 | 132.8 | 99.46 | 2.7055 | 3.6993 | 476.3 | - | - | 2022-08-02 13:02 | 20 | 58 | RateD
5532 | 5-22:39:45 | 2:13 | -0.4656 | 1.0319 | 132.9 | 99.49 | 2.6942 | 3.7003 | 476.4 | - | - | 2022-08-02 13:02 | 20 | 58 | RateD
5533 | 5-22:39:47 | 2:13 | -0.4656 | 1.0323 | 132.9 | 99.52 | 2.6835 | 3.7011 | 476.5 | - | - | 2022-08-02 13:03 | 20 | 58 | RateD
5534 | 5-22:39:50 | 2:13 | -0.4656 | 1.0326 | 132.9 | 99.55 | 2.6727 | 3.7019 | 476.6 | - | - | 2022-08-02 13:03 | 20 | 58 | RateD
5535 | 5-22:39:52 | 2:13 | -0.4656 | 1.0329 | 133 | 99.58 | 2.6618 | 3.7028 | 476.7 | - | - | 2022-08-02 13:03 | 20 | 58 | RateD
5536 | 5-22:39:54 | 2:13 | -0.4656 | 1.0332 | 133 | 99.61 | 2.651 | 3.7036 | 476.8 | - | - | 2022-08-02 13:03 | 20 | 58 | RateD
5537 | 5-22:39:57 | 2:13 | -0.4656 | 1.0335 | 133.1 | 99.64 | 2.6398 | 3.7044 | 476.9 | - | - | 2022-08-02 13:03 | 20 | 58 | RateD
5538 | 5-22:39:59 | 2:13 | -0.4656 | 1.0338 | 133.1 | 99.67 | 2.6282 | 3.7053 | 477.1 | - | - | 2022-08-02 13:03 | 20 | 58 | RateD
5539 | 5-22:40:02 | 2:13 | -0.4656 | 1.0341 | 133.1 | 99.7 | 2.6167 | 3.7061 | 477.2 | - | - | 2022-08-02 13:03 | 20 | 58 | RateD
5540 | 5-22:40:04 | 2:13 | -0.4656 | 1.0345 | 133.2 | 99.73 | 2.6046 | 3.7069 | 477.3 | - | - | 2022-08-02 13:03 | 20 | 58 | RateD
5541 | 5-22:40:07 | 2:13 | -0.4656 | 1.0348 | 133.2 | 99.76 | 2.5929 | 3.7078 | 477.4 | - | - | 2022-08-02 13:03 | 20 | 58 | RateD
5542 | 5-22:40:09 | 2:13 | -0.4656 | 1.0351 | 133.3 | 99.8 | 2.5803 | 3.7086 | 477.5 | - | - | 2022-08-02 13:03 | 20 | 58 | RateD
5543 | 5-22:40:12 | 2:13 | -0.4656 | 1.0354 | 133.3 | 99.83 | 2.5685 | 3.7094 | 477.6 | - | - | 2022-08-02 13:03 | 20 | 58 | RateD
5544 | 5-22:40:14 | 2:13 | -0.4656 | 1.0357 | 133.4 | 99.86 | 2.5564 | 3.7102 | 477.7 | - | - | 2022-08-02 13:03 | 20 | 58 | RateD
5545 | 5-22:40:17 | 2:14 | -0.4656 | 1.0361 | 133.4 | 99.89 | 2.5443 | 3.711 | 477.8 | - | - | 2022-08-02 13:03 | 20 | 58 | RateD
5546 | 5-22:40:19 | 2:14 | -0.4656 | 1.0364 | 133.4 | 99.92 | 2.5322 | 3.7118 | 477.9 | - | - | 2022-08-02 13:03 | 20 | 58 | RateD
5547 | 5-22:40:22 | 2:14 | -0.4656 | 1.0367 | 133.5 | 99.95 | 2.5197 | 3.7126 | 478 | - | - | 2022-08-02 13:03 | 20 | 58 | RateD
5548 | 5-22:40:24 | 2:14 | -0.4656 | 1.037 | 133.5 | 99.98 | 2.5071 | 3.7134 | 478.1 | - | - | 2022-08-02 13:03 | 20 | 58 | RateD
5549 | 5-22:40:26 | 2:14 | -0.4656 | 1.0372 | 133.5 | 100 | 2.4997 | 3.714 | 478.2 | - | - | 2022-08-02 13:03 | 20 | 58 | RateD
5550 | 5-22:40:26 | 0:00 | 0.4656 | 0 | 0 | 0 | 2.7086 | 0 | 0 | - | - | 2022-08-02 13:03 | 21 | 59 | RateC
5551 | 5-22:40:28 | 0:00 | 0.4656 | 0.0003 | 0 | 0.02 | 2.8144 | 0.0007 | 0.1 | - | - | 2022-08-02 13:03 | 21 | 59 | RateC
5552 | 5-22:40:28 | 0:00 | 0.4656 | 0.0003 | 0 | 0.03 | 2.8441 | 0.001 | 0.1 | - | - | 2022-08-02 13:03 | 21 | 59 | RateC
5553 | 5-22:40:30 | 0:00 | 0.4656 | 0.0006 | 0.1 | 0.06 | 2.8967 | 0.0017 | 0.2 | - | - | 2022-08-02 13:03 | 21 | 59 | RateC
5554 | 5-22:40:31 | 0:00 | 0.4656 | 0.0007 | 0.1 | 0.07 | 2.9202 | 0.0021 | 0.3 | - | - | 2022-08-02 13:03 | 21 | 59 | RateC
5555 | 5-22:40:32 | 0:00 | 0.4656 | 0.0008 | 0.1 | 0.08 | 2.9306 | 0.0024 | 0.3 | - | - | 2022-08-02 13:03 | 21 | 59 | RateC
5556 | 5-22:40:33 | 0:00 | 0.4656 | 0.001 | 0.1 | 0.09 | 2.946 | 0.0028 | 0.4 | - | - | 2022-08-02 13:03 | 21 | 59 | RateC
5557 | 5-22:40:34 | 0:00 | 0.4655 | 0.0011 | 0.1 | 0.11 | 2.9588 | 0.0033 | 0.4 | - | - | 2022-08-02 13:03 | 21 | 59 | RateC
5558 | 5-22:40:36 | 0:00 | 0.4656 | 0.0013 | 0.2 | 0.12 | 2.9712 | 0.0038 | 0.5 | - | - | 2022-08-02 13:03 | 21 | 59 | RateC
5559 | 5-22:40:38 | 0:00 | 0.4656 | 0.0015 | 0.2 | 0.15 | 2.9858 | 0.0044 | 0.6 | - | - | 2022-08-02 13:03 | 21 | 59 | RateC
5560 | 5-22:40:39 | 0:00 | 0.4656 | 0.0018 | 0.2 | 0.17 | 2.9988 | 0.0052 | 0.7 | - | - | 2022-08-02 13:03 | 21 | 59 | RateC
5561 | 5-22:40:41 | 0:00 | 0.4656 | 0.002 | 0.3 | 0.19 | 3.01 | 0.0059 | 0.8 | - | - | 2022-08-02 13:03 | 21 | 59 | RateC
5562 | 5-22:40:44 | 0:00 | 0.4656 | 0.0023 | 0.3 | 0.22 | 3.0227 | 0.0069 | 0.9 | - | - | 2022-08-02 13:03 | 21 | 59 | RateC
5563 | 5-22:40:46 | 0:00 | 0.4656 | 0.0026 | 0.3 | 0.25 | 3.0337 | 0.0078 | 1 | - | - | 2022-08-02 13:03 | 21 | 59 | RateC
5564 | 5-22:40:49 | 0:00 | 0.4656 | 0.003 | 0.4 | 0.29 | 3.0444 | 0.0088 | 1.1 | - | - | 2022-08-02 13:04 | 21 | 59 | RateC
5565 | 5-22:40:52 | 0:00 | 0.4656 | 0.0034 | 0.4 | 0.33 | 3.0557 | 0.0101 | 1.3 | - | - | 2022-08-02 13:04 | 21 | 59 | RateC
5566 | 5-22:40:55 | 0:00 | 0.4656 | 0.0039 | 0.5 | 0.37 | 3.0675 | 0.0115 | 1.5 | - | - | 2022-08-02 13:04 | 21 | 59 | RateC
5567 | 5-22:40:59 | 0:01 | 0.4656 | 0.0043 | 0.6 | 0.42 | 3.0783 | 0.013 | 1.7 | - | - | 2022-08-02 13:04 | 21 | 59 | RateC
5568 | 5-22:41:03 | 0:01 | 0.4656 | 0.0048 | 0.6 | 0.46 | 3.0887 | 0.0145 | 1.9 | - | - | 2022-08-02 13:04 | 21 | 59 | RateC
5569 | 5-22:41:07 | 0:01 | 0.4656 | 0.0054 | 0.7 | 0.52 | 3.0991 | 0.0162 | 2.1 | - | - | 2022-08-02 13:04 | 21 | 59 | RateC
5570 | 5-22:41:12 | 0:01 | 0.4656 | 0.0059 | 0.8 | 0.57 | 3.1095 | 0.018 | 2.3 | - | - | 2022-08-02 13:04 | 21 | 59 | RateC
5571 | 5-22:41:16 | 0:01 | 0.4656 | 0.0066 | 0.8 | 0.63 | 3.1197 | 0.0199 | 2.6 | - | - | 2022-08-02 13:04 | 21 | 59 | RateC
5572 | 5-22:41:22 | 0:01 | 0.4656 | 0.0073 | 0.9 | 0.7 | 3.1307 | 0.0222 | 2.9 | - | - | 2022-08-02 13:04 | 21 | 59 | RateC
5573 | 5-22:41:27 | 0:01 | 0.4656 | 0.008 | 1 | 0.77 | 3.1408 | 0.0244 | 3.1 | - | - | 2022-08-02 13:04 | 21 | 59 | RateC
5574 | 5-22:41:34 | 0:01 | 0.4656 | 0.0088 | 1.1 | 0.85 | 3.1514 | 0.0269 | 3.5 | - | - | 2022-08-02 13:04 | 21 | 59 | RateC
5575 | 5-22:41:40 | 0:01 | 0.4656 | 0.0096 | 1.2 | 0.92 | 3.1614 | 0.0294 | 3.8 | - | - | 2022-08-02 13:04 | 21 | 59 | RateC
5576 | 5-22:41:47 | 0:01 | 0.4656 | 0.0105 | 1.3 | 1.01 | 3.1718 | 0.0322 | 4.1 | - | - | 2022-08-02 13:04 | 21 | 59 | RateC
5577 | 5-22:41:54 | 0:01 | 0.4656 | 0.0114 | 1.5 | 1.1 | 3.182 | 0.0352 | 4.5 | - | - | 2022-08-02 13:05 | 21 | 59 | RateC
5578 | 5-22:42:02 | 0:02 | 0.4656 | 0.0125 | 1.6 | 1.2 | 3.1927 | 0.0385 | 5 | - | - | 2022-08-02 13:05 | 21 | 59 | RateC
5579 | 5-22:42:10 | 0:02 | 0.4656 | 0.0135 | 1.7 | 1.3 | 3.2028 | 0.0419 | 5.4 | - | - | 2022-08-02 13:05 | 21 | 59 | RateC
5580 | 5-22:42:19 | 0:02 | 0.4656 | 0.0147 | 1.9 | 1.42 | 3.2135 | 0.0457 | 5.9 | - | - | 2022-08-02 13:05 | 21 | 59 | RateC
5581 | 5-22:42:29 | 0:02 | 0.4656 | 0.016 | 2.1 | 1.54 | 3.2242 | 0.0498 | 6.4 | - | - | 2022-08-02 13:05 | 21 | 59 | RateC
5582 | 5-22:42:39 | 0:02 | 0.4656 | 0.0173 | 2.2 | 1.67 | 3.2349 | 0.0541 | 7 | - | - | 2022-08-02 13:05 | 21 | 59 | RateC
5583 | 5-22:42:50 | 0:02 | 0.4656 | 0.0186 | 2.4 | 1.8 | 3.245 | 0.0585 | 7.5 | - | - | 2022-08-02 13:06 | 21 | 59 | RateC
5584 | 5-22:43:01 | 0:03 | 0.4656 | 0.0201 | 2.6 | 1.94 | 3.2551 | 0.0632 | 8.1 | - | - | 2022-08-02 13:06 | 21 | 59 | RateC
5585 | 5-22:43:13 | 0:03 | 0.4656 | 0.0216 | 2.8 | 2.08 | 3.2653 | 0.0682 | 8.8 | - | - | 2022-08-02 13:06 | 21 | 59 | RateC
5586 | 5-22:43:25 | 0:03 | 0.4656 | 0.0232 | 3 | 2.24 | 3.2754 | 0.0733 | 9.4 | - | - | 2022-08-02 13:06 | 21 | 59 | RateC
5587 | 5-22:43:39 | 0:03 | 0.4656 | 0.0249 | 3.2 | 2.4 | 3.2859 | 0.079 | 10.2 | - | - | 2022-08-02 13:06 | 21 | 59 | RateC
5588 | 5-22:43:52 | 0:03 | 0.4656 | 0.0267 | 3.4 | 2.58 | 3.296 | 0.0849 | 10.9 | - | - | 2022-08-02 13:07 | 21 | 59 | RateC
5589 | 5-22:44:07 | 0:04 | 0.4656 | 0.0286 | 3.7 | 2.76 | 3.3064 | 0.0912 | 11.7 | - | - | 2022-08-02 13:07 | 21 | 59 | RateC
5590 | 5-22:44:23 | 0:04 | 0.4656 | 0.0306 | 3.9 | 2.95 | 3.3166 | 0.0978 | 12.6 | - | - | 2022-08-02 13:07 | 21 | 59 | RateC
5591 | 5-22:44:39 | 0:04 | 0.4656 | 0.0328 | 4.2 | 3.16 | 3.327 | 0.105 | 13.5 | - | - | 2022-08-02 13:07 | 21 | 59 | RateC
5592 | 5-22:44:57 | 0:05 | 0.4656 | 0.035 | 4.5 | 3.37 | 3.3371 | 0.1124 | 14.5 | - | - | 2022-08-02 13:08 | 21 | 59 | RateC
5593 | 5-22:45:14 | 0:05 | 0.4656 | 0.0373 | 4.8 | 3.6 | 3.3471 | 0.1201 | 15.5 | - | - | 2022-08-02 13:08 | 21 | 59 | RateC
5594 | 5-22:45:33 | 0:05 | 0.4656 | 0.0397 | 5.1 | 3.83 | 3.3572 | 0.1281 | 16.5 | - | - | 2022-08-02 13:08 | 21 | 59 | RateC
5595 | 5-22:45:53 | 0:05 | 0.4656 | 0.0423 | 5.4 | 4.08 | 3.3674 | 0.1368 | 17.6 | - | - | 2022-08-02 13:09 | 21 | 59 | RateC
5596 | 5-22:46:14 | 0:06 | 0.4656 | 0.0451 | 5.8 | 4.34 | 3.3777 | 0.1461 | 18.8 | - | - | 2022-08-02 13:09 | 21 | 59 | RateC
5597 | 5-22:46:37 | 0:06 | 0.4655 | 0.048 | 6.2 | 4.62 | 3.3879 | 0.1559 | 20.1 | - | - | 2022-08-02 13:09 | 21 | 59 | RateC
5598 | 5-22:46:59 | 0:07 | 0.4656 | 0.0509 | 6.6 | 4.9 | 3.398 | 0.1659 | 21.4 | - | - | 2022-08-02 13:10 | 21 | 59 | RateC
5599 | 5-22:47:24 | 0:07 | 0.4656 | 0.0541 | 7 | 5.21 | 3.408 | 0.1768 | 22.8 | - | - | 2022-08-02 13:10 | 21 | 59 | RateC
5600 | 5-22:47:49 | 0:07 | 0.4656 | 0.0574 | 7.4 | 5.53 | 3.4181 | 0.188 | 24.2 | - | - | 2022-08-02 13:11 | 21 | 59 | RateC
5601 | 5-22:48:16 | 0:08 | 0.4656 | 0.0608 | 7.8 | 5.86 | 3.4282 | 0.1998 | 25.7 | - | - | 2022-08-02 13:11 | 21 | 59 | RateC
5602 | 5-22:48:44 | 0:08 | 0.4656 | 0.0645 | 8.3 | 6.21 | 3.4384 | 0.2123 | 27.3 | - | - | 2022-08-02 13:11 | 21 | 59 | RateC
5603 | 5-22:49:15 | 0:09 | 0.4656 | 0.0684 | 8.8 | 6.59 | 3.4487 | 0.2258 | 29.1 | - | - | 2022-08-02 13:12 | 21 | 59 | RateC
5604 | 5-22:49:46 | 0:09 | 0.4656 | 0.0725 | 9.3 | 6.99 | 3.4587 | 0.24 | 30.9 | - | - | 2022-08-02 13:12 | 21 | 59 | RateC
5605 | 5-22:50:20 | 0:10 | 0.4656 | 0.0768 | 9.9 | 7.4 | 3.4688 | 0.2549 | 32.8 | - | - | 2022-08-02 13:13 | 21 | 59 | RateC
5606 | 5-22:50:55 | 0:10 | 0.4656 | 0.0814 | 10.5 | 7.85 | 3.4789 | 0.271 | 34.9 | - | - | 2022-08-02 13:14 | 21 | 59 | RateC
5607 | 5-22:51:35 | 0:11 | 0.4656 | 0.0865 | 11.1 | 8.34 | 3.489 | 0.2887 | 37.2 | - | - | 2022-08-02 13:14 | 21 | 59 | RateC
5608 | 5-22:52:18 | 0:12 | 0.4656 | 0.0921 | 11.9 | 8.88 | 3.499 | 0.3082 | 39.7 | - | - | 2022-08-02 13:15 | 21 | 59 | RateC
5609 | 5-22:53:11 | 0:13 | 0.4656 | 0.099 | 12.8 | 9.54 | 3.5091 | 0.3325 | 42.8 | - | - | 2022-08-02 13:16 | 21 | 59 | RateC
5610 | 5-22:54:33 | 0:14 | 0.4656 | 0.1096 | 14.1 | 10.56 | 3.5192 | 0.3696 | 47.6 | - | - | 2022-08-02 13:17 | 21 | 59 | RateC
5611 | 5-22:57:05 | 0:17 | 0.4656 | 0.1292 | 16.6 | 12.45 | 3.5293 | 0.4388 | 56.5 | - | - | 2022-08-02 13:20 | 21 | 59 | RateC
5612 | 5-23:00:05 | 0:20 | 0.4656 | 0.1525 | 19.6 | 14.7 | 3.5392 | 0.5211 | 67.1 | - | - | 2022-08-02 13:23 | 21 | 59 | RateC
5613 | 5-23:02:49 | 0:22 | 0.4656 | 0.1738 | 22.4 | 16.75 | 3.5493 | 0.5965 | 76.8 | - | - | 2022-08-02 13:26 | 21 | 59 | RateC
5614 | 5-23:05:20 | 0:25 | 0.4656 | 0.1932 | 24.9 | 18.62 | 3.5593 | 0.6656 | 85.7 | - | - | 2022-08-02 13:28 | 21 | 59 | RateC
5615 | 5-23:07:45 | 0:27 | 0.4656 | 0.212 | 27.3 | 20.43 | 3.5694 | 0.7326 | 94.3 | - | - | 2022-08-02 13:30 | 21 | 59 | RateC
5616 | 5-23:10:00 | 0:30 | 0.4656 | 0.2295 | 29.5 | 22.12 | 3.5795 | 0.7951 | 102.4 | - | - | 2022-08-02 13:33 | 21 | 59 | RateC
5617 | 5-23:12:07 | 0:32 | 0.4656 | 0.2458 | 31.7 | 23.69 | 3.5896 | 0.8536 | 109.9 | - | - | 2022-08-02 13:35 | 21 | 59 | RateC
5618 | 5-23:14:11 | 0:34 | 0.4656 | 0.262 | 33.7 | 25.25 | 3.5996 | 0.9116 | 117.4 | - | - | 2022-08-02 13:37 | 21 | 59 | RateC
5619 | 5-23:16:15 | 0:36 | 0.4656 | 0.278 | 35.8 | 26.79 | 3.6097 | 0.9692 | 124.8 | - | - | 2022-08-02 13:39 | 21 | 59 | RateC
5620 | 5-23:18:15 | 0:38 | 0.4656 | 0.2935 | 37.8 | 28.29 | 3.6198 | 1.0255 | 132 | - | - | 2022-08-02 13:41 | 21 | 59 | RateC
5621 | 5-23:20:14 | 0:40 | 0.4656 | 0.3089 | 39.8 | 29.77 | 3.6299 | 1.0813 | 139.2 | - | - | 2022-08-02 13:43 | 21 | 59 | RateC
5622 | 5-23:22:14 | 0:42 | 0.4656 | 0.3244 | 41.8 | 31.26 | 3.6399 | 1.1374 | 146.4 | - | - | 2022-08-02 13:45 | 21 | 59 | RateC
5623 | 5-23:24:13 | 0:44 | 0.4656 | 0.3398 | 43.7 | 32.75 | 3.65 | 1.1937 | 153.7 | - | - | 2022-08-02 13:47 | 21 | 59 | RateC
5624 | 5-23:26:11 | 0:46 | 0.4656 | 0.355 | 45.7 | 34.21 | 3.6601 | 1.2494 | 160.9 | - | - | 2022-08-02 13:49 | 21 | 59 | RateC
5625 | 5-23:28:08 | 0:48 | 0.4656 | 0.3701 | 47.7 | 35.67 | 3.6702 | 1.3046 | 168 | - | - | 2022-08-02 13:51 | 21 | 59 | RateC
5626 | 5-23:30:03 | 0:50 | 0.4656 | 0.3851 | 49.6 | 37.11 | 3.6802 | 1.3596 | 175 | - | - | 2022-08-02 13:53 | 21 | 59 | RateC
5627 | 5-23:32:01 | 0:52 | 0.4656 | 0.4003 | 51.5 | 38.58 | 3.6903 | 1.4158 | 182.3 | - | - | 2022-08-02 13:55 | 21 | 59 | RateC
5628 | 5-23:33:54 | 0:53 | 0.4656 | 0.4149 | 53.4 | 39.99 | 3.7004 | 1.4699 | 189.2 | - | - | 2022-08-02 13:57 | 21 | 59 | RateC
5629 | 5-23:35:51 | 0:55 | 0.4656 | 0.43 | 55.4 | 41.44 | 3.7105 | 1.5257 | 196.4 | - | - | 2022-08-02 13:59 | 21 | 59 | RateC
5630 | 5-23:37:42 | 0:57 | 0.4656 | 0.4444 | 57.2 | 42.83 | 3.7205 | 1.5792 | 203.3 | - | - | 2022-08-02 14:00 | 21 | 59 | RateC
5631 | 5-23:39:36 | 0:59 | 0.4656 | 0.4591 | 59.1 | 44.24 | 3.7306 | 1.634 | 210.4 | - | - | 2022-08-02 14:02 | 21 | 59 | RateC
5632 | 5-23:41:28 | 1:01 | 0.4656 | 0.4737 | 61 | 45.65 | 3.7407 | 1.6883 | 217.4 | - | - | 2022-08-02 14:04 | 21 | 59 | RateC
5633 | 5-23:43:19 | 1:03 | 0.4656 | 0.488 | 62.8 | 47.02 | 3.7508 | 1.7419 | 224.3 | - | - | 2022-08-02 14:06 | 21 | 59 | RateC
5634 | 5-23:45:09 | 1:05 | 0.4656 | 0.5021 | 64.6 | 48.39 | 3.7609 | 1.7951 | 231.1 | - | - | 2022-08-02 14:08 | 21 | 59 | RateC
5635 | 5-23:46:57 | 1:07 | 0.4656 | 0.5161 | 66.5 | 49.74 | 3.7709 | 1.8478 | 237.9 | - | - | 2022-08-02 14:10 | 21 | 59 | RateC
5636 | 5-23:48:41 | 1:08 | 0.4656 | 0.5296 | 68.2 | 51.04 | 3.781 | 1.8987 | 244.5 | - | - | 2022-08-02 14:11 | 21 | 59 | RateC
5637 | 5-23:50:27 | 1:10 | 0.4656 | 0.5433 | 69.9 | 52.36 | 3.7911 | 1.9506 | 251.1 | - | - | 2022-08-02 14:13 | 21 | 59 | RateC
5638 | 5-23:52:12 | 1:12 | 0.4656 | 0.5569 | 71.7 | 53.66 | 3.8012 | 2.0021 | 257.8 | - | - | 2022-08-02 14:15 | 21 | 59 | RateC
5639 | 5-23:53:54 | 1:13 | 0.4656 | 0.5701 | 73.4 | 54.94 | 3.8112 | 2.0524 | 264.2 | - | - | 2022-08-02 14:17 | 21 | 59 | RateC
5640 | 5-23:55:37 | 1:15 | 0.4656 | 0.5834 | 75.1 | 56.22 | 3.8213 | 2.1032 | 270.8 | - | - | 2022-08-02 14:18 | 21 | 59 | RateC
5641 | 5-23:57:27 | 1:17 | 0.4656 | 0.5976 | 76.9 | 57.59 | 3.8314 | 2.1574 | 277.8 | - | - | 2022-08-02 14:20 | 21 | 59 | RateC
5642 | 5-23:59:25 | 1:19 | 0.4656 | 0.6129 | 78.9 | 59.06 | 3.8415 | 2.2161 | 285.3 | - | - | 2022-08-02 14:22 | 21 | 59 | RateC
5643 | 6-00:01:33 | 1:21 | 0.4656 | 0.6295 | 81 | 60.66 | 3.8515 | 2.2799 | 293.5 | - | - | 2022-08-02 14:24 | 21 | 59 | RateC
5644 | 6-00:03:53 | 1:23 | 0.4656 | 0.6475 | 83.4 | 62.4 | 3.8616 | 2.3495 | 302.5 | - | - | 2022-08-02 14:27 | 21 | 59 | RateC
5645 | 6-00:06:16 | 1:26 | 0.4656 | 0.666 | 85.7 | 64.18 | 3.8717 | 2.4211 | 311.7 | - | - | 2022-08-02 14:29 | 21 | 59 | RateC
5646 | 6-00:08:45 | 1:28 | 0.4656 | 0.6853 | 88.2 | 66.04 | 3.8818 | 2.4958 | 321.3 | - | - | 2022-08-02 14:31 | 21 | 59 | RateC
5647 | 6-00:11:15 | 1:31 | 0.4656 | 0.7047 | 90.7 | 67.91 | 3.8918 | 2.5712 | 331 | - | - | 2022-08-02 14:34 | 21 | 59 | RateC
5648 | 6-00:13:40 | 1:33 | 0.4656 | 0.7235 | 93.1 | 69.72 | 3.9019 | 2.6445 | 340.5 | - | - | 2022-08-02 14:36 | 21 | 59 | RateC
5649 | 6-00:16:18 | 1:36 | 0.4656 | 0.7439 | 95.8 | 71.69 | 3.912 | 2.7241 | 350.7 | - | - | 2022-08-02 14:39 | 21 | 59 | RateC
5650 | 6-00:19:00 | 1:39 | 0.4656 | 0.7648 | 98.5 | 73.71 | 3.9221 | 2.8062 | 361.3 | - | - | 2022-08-02 14:42 | 21 | 59 | RateC
5651 | 6-00:22:00 | 1:42 | 0.4656 | 0.7881 | 101.5 | 75.95 | 3.9314 | 2.8977 | 373.1 | - | - | 2022-08-02 14:45 | 21 | 59 | RateC
5652 | 6-00:25:00 | 1:45 | 0.4656 | 0.8114 | 104.5 | 78.2 | 3.9396 | 2.9894 | 384.9 | - | - | 2022-08-02 14:48 | 21 | 59 | RateC
5653 | 6-00:28:01 | 1:48 | 0.4656 | 0.8348 | 107.5 | 80.44 | 3.9467 | 3.0814 | 396.7 | - | - | 2022-08-02 14:51 | 21 | 59 | RateC
5654 | 6-00:31:01 | 1:51 | 0.4656 | 0.8581 | 110.5 | 82.69 | 3.9528 | 3.1735 | 408.6 | - | - | 2022-08-02 14:54 | 21 | 59 | RateC
5655 | 6-00:34:01 | 1:54 | 0.4656 | 0.8814 | 113.5 | 84.94 | 3.959 | 3.2657 | 420.5 | - | - | 2022-08-02 14:57 | 21 | 59 | RateC
5656 | 6-00:37:01 | 1:57 | 0.4656 | 0.9047 | 116.5 | 87.18 | 3.9652 | 3.3579 | 432.3 | - | - | 2022-08-02 15:00 | 21 | 59 | RateC
5657 | 6-00:40:02 | 2:00 | 0.4656 | 0.928 | 119.5 | 89.43 | 3.9726 | 3.4506 | 444.3 | - | - | 2022-08-02 15:03 | 21 | 59 | RateC
5658 | 6-00:42:54 | 2:02 | 0.4656 | 0.9503 | 122.4 | 91.58 | 3.9827 | 3.5394 | 455.7 | - | - | 2022-08-02 15:06 | 21 | 59 | RateC
5659 | 6-00:45:06 | 2:05 | 0.4656 | 0.9674 | 124.6 | 93.23 | 3.9927 | 3.6075 | 464.5 | - | - | 2022-08-02 15:08 | 21 | 59 | RateC
5660 | 6-00:46:20 | 2:06 | 0.4656 | 0.977 | 125.8 | 94.15 | 4 | 3.6456 | 469.4 | - | - | 2022-08-02 15:09 | 21 | 59 | RateC
5661 | 6-00:46:20 | 0:00 | 0.4656 | 0.977 | 125.8 | 94.15 | 4 | 3.6456 | 469.4 | - | - | 2022-08-02 15:09 | 21 | 60 | CVC
5662 | 6-00:48:20 | 0:02 | 0.3661 | 0.9908 | 127.6 | 95.48 | 3.9999 | 3.7008 | 476.5 | - | - | 2022-08-02 15:11 | 21 | 60 | CVC
5663 | 6-00:50:20 | 0:04 | 0.2857 | 1.0016 | 129 | 96.52 | 3.9999 | 3.7442 | 482.1 | - | - | 2022-08-02 15:13 | 21 | 60 | CVC
5664 | 6-00:52:20 | 0:06 | 0.2217 | 1.01 | 130 | 97.34 | 3.9999 | 3.778 | 486.4 | - | - | 2022-08-02 15:15 | 21 | 60 | CVC
5665 | 6-00:54:20 | 0:08 | 0.1725 | 1.0166 | 130.9 | 97.97 | 3.9999 | 3.8042 | 489.8 | - | - | 2022-08-02 15:17 | 21 | 60 | CVC
5666 | 6-00:56:21 | 0:10 | 0.135 | 1.0217 | 131.5 | 98.46 | 3.9999 | 3.8245 | 492.4 | - | - | 2022-08-02 15:19 | 21 | 60 | CVC
5667 | 6-00:58:20 | 0:12 | 0.1052 | 1.0256 | 132 | 98.84 | 3.9999 | 3.8403 | 494.4 | - | - | 2022-08-02 15:21 | 21 | 60 | CVC
5668 | 6-01:00:20 | 0:14 | 0.0831 | 1.0288 | 132.5 | 99.14 | 3.9999 | 3.8528 | 496 | - | - | 2022-08-02 15:23 | 21 | 60 | CVC
5669 | 6-01:02:20 | 0:16 | 0.0666 | 1.0312 | 132.8 | 99.38 | 3.9999 | 3.8626 | 497.3 | - | - | 2022-08-02 15:25 | 21 | 60 | CVC
5670 | 6-01:04:20 | 0:18 | 0.0532 | 1.0332 | 133 | 99.57 | 3.9997 | 3.8706 | 498.3 | - | - | 2022-08-02 15:27 | 21 | 60 | CVC
5671 | 6-01:06:21 | 0:20 | 0.0433 | 1.0348 | 133.2 | 99.72 | 3.9997 | 3.877 | 499.2 | - | - | 2022-08-02 15:29 | 21 | 60 | CVC
5672 | 6-01:08:21 | 0:22 | 0.0362 | 1.0361 | 133.4 | 99.85 | 3.9997 | 3.8823 | 499.8 | - | - | 2022-08-02 15:31 | 21 | 60 | CVC
5673 | 6-01:10:20 | 0:24 | 0.0301 | 1.0372 | 133.5 | 99.95 | 3.9997 | 3.8866 | 500.4 | - | - | 2022-08-02 15:33 | 21 | 60 | CVC
5674 | 6-01:11:18 | 0:25 | 0.0279 | 1.0377 | 133.6 | 100 | 3.9997 | 3.8885 | 500.6 | - | - | 2022-08-02 15:34 | 21 | 60 | CVC
5675 | 6-01:11:18 | 0:00 | -0.4656 | 0 | 0 | 0 | 3.9602 | 0 | 0 | - | - | 2022-08-02 15:34 | 21 | 61 | RateD
5676 | 6-01:11:25 | 0:00 | -0.4656 | 0.0009 | 0.1 | 0.08 | 3.9501 | 0.0035 | 0.4 | - | - | 2022-08-02 15:34 | 21 | 61 | RateD
5677 | 6-01:11:37 | 0:00 | -0.4656 | 0.0024 | 0.3 | 0.23 | 3.94 | 0.0095 | 1.2 | - | - | 2022-08-02 15:34 | 21 | 61 | RateD
5678 | 6-01:11:57 | 0:01 | -0.4656 | 0.005 | 0.6 | 0.48 | 3.93 | 0.0197 | 2.5 | - | - | 2022-08-02 15:35 | 21 | 61 | RateD
5679 | 6-01:12:28 | 0:01 | -0.4656 | 0.0091 | 1.2 | 0.88 | 3.9197 | 0.0357 | 4.6 | - | - | 2022-08-02 15:35 | 21 | 61 | RateD
5680 | 6-01:13:09 | 0:02 | -0.4656 | 0.0144 | 1.8 | 1.39 | 3.9097 | 0.0564 | 7.3 | - | - | 2022-08-02 15:36 | 21 | 61 | RateD
5681 | 6-01:13:56 | 0:03 | -0.4656 | 0.0204 | 2.6 | 1.97 | 3.8996 | 0.08 | 10.3 | - | - | 2022-08-02 15:37 | 21 | 61 | RateD
5682 | 6-01:14:48 | 0:04 | -0.4656 | 0.0271 | 3.5 | 2.62 | 3.8895 | 0.1062 | 13.7 | - | - | 2022-08-02 15:38 | 21 | 61 | RateD
5683 | 6-01:15:45 | 0:04 | -0.4656 | 0.0346 | 4.5 | 3.34 | 3.8794 | 0.1351 | 17.4 | - | - | 2022-08-02 15:38 | 21 | 61 | RateD
5684 | 6-01:16:52 | 0:06 | -0.4656 | 0.0431 | 5.6 | 4.17 | 3.8694 | 0.1683 | 21.7 | - | - | 2022-08-02 15:40 | 21 | 61 | RateD
5685 | 6-01:18:07 | 0:07 | -0.4656 | 0.0529 | 6.8 | 5.11 | 3.8593 | 0.2059 | 26.5 | - | - | 2022-08-02 15:41 | 21 | 61 | RateD
5686 | 6-01:19:39 | 0:08 | -0.4656 | 0.0648 | 8.3 | 6.26 | 3.8492 | 0.2517 | 32.4 | - | - | 2022-08-02 15:42 | 21 | 61 | RateD
5687 | 6-01:21:35 | 0:10 | -0.4656 | 0.0798 | 10.3 | 7.72 | 3.8391 | 0.3096 | 39.9 | - | - | 2022-08-02 15:44 | 21 | 61 | RateD
5688 | 6-01:24:16 | 0:13 | -0.4656 | 0.1006 | 13 | 9.72 | 3.8291 | 0.3892 | 50.1 | - | - | 2022-08-02 15:47 | 21 | 61 | RateD
5689 | 6-01:27:16 | 0:16 | -0.4656 | 0.1239 | 16 | 11.98 | 3.821 | 0.4784 | 61.6 | - | - | 2022-08-02 15:50 | 21 | 61 | RateD
5690 | 6-01:30:17 | 0:19 | -0.4656 | 0.1472 | 19 | 14.24 | 3.8149 | 0.5675 | 73.1 | - | - | 2022-08-02 15:53 | 21 | 61 | RateD
5691 | 6-01:33:17 | 0:22 | -0.4656 | 0.1706 | 22 | 16.49 | 3.8098 | 0.6564 | 84.5 | - | - | 2022-08-02 15:56 | 21 | 61 | RateD
5692 | 6-01:36:17 | 0:25 | -0.4656 | 0.1939 | 25 | 18.74 | 3.8049 | 0.7451 | 95.9 | - | - | 2022-08-02 15:59 | 21 | 61 | RateD
5693 | 6-01:39:17 | 0:28 | -0.4656 | 0.2171 | 28 | 20.99 | 3.799 | 0.8336 | 107.3 | - | - | 2022-08-02 16:02 | 21 | 61 | RateD
5694 | 6-01:42:17 | 0:31 | -0.4656 | 0.2404 | 31 | 23.24 | 3.792 | 0.9219 | 118.7 | - | - | 2022-08-02 16:05 | 21 | 61 | RateD
5695 | 6-01:45:17 | 0:34 | -0.4656 | 0.2637 | 33.9 | 25.49 | 3.7833 | 1.0101 | 130.1 | - | - | 2022-08-02 16:08 | 21 | 61 | RateD
5696 | 6-01:48:03 | 0:37 | -0.4656 | 0.2852 | 36.7 | 27.57 | 3.7733 | 1.0912 | 140.5 | - | - | 2022-08-02 16:11 | 21 | 61 | RateD
5697 | 6-01:50:27 | 0:39 | -0.4656 | 0.3038 | 39.1 | 29.37 | 3.7632 | 1.1614 | 149.5 | - | - | 2022-08-02 16:13 | 21 | 61 | RateD
5698 | 6-01:52:33 | 0:41 | -0.4656 | 0.3201 | 41.2 | 30.94 | 3.7531 | 1.2226 | 157.4 | - | - | 2022-08-02 16:15 | 21 | 61 | RateD
5699 | 6-01:54:29 | 0:43 | -0.4656 | 0.3351 | 43.1 | 32.39 | 3.743 | 1.2788 | 164.6 | - | - | 2022-08-02 16:17 | 21 | 61 | RateD
5700 | 6-01:56:21 | 0:45 | -0.4656 | 0.3495 | 45 | 33.8 | 3.7329 | 1.333 | 171.6 | - | - | 2022-08-02 16:19 | 21 | 61 | RateD
5701 | 6-01:58:15 | 0:47 | -0.4656 | 0.3643 | 46.9 | 35.22 | 3.7229 | 1.3881 | 178.7 | - | - | 2022-08-02 16:21 | 21 | 61 | RateD
5702 | 6-02:00:20 | 0:49 | -0.4656 | 0.3805 | 49 | 36.79 | 3.7128 | 1.4481 | 186.4 | - | - | 2022-08-02 16:23 | 21 | 61 | RateD
5703 | 6-02:02:30 | 0:51 | -0.4656 | 0.3973 | 51.2 | 38.42 | 3.7027 | 1.5106 | 194.5 | - | - | 2022-08-02 16:25 | 21 | 61 | RateD
5704 | 6-02:04:42 | 0:53 | -0.4656 | 0.4144 | 53.4 | 40.07 | 3.6926 | 1.5737 | 202.6 | - | - | 2022-08-02 16:27 | 21 | 61 | RateD
5705 | 6-02:06:58 | 0:56 | -0.4656 | 0.432 | 55.6 | 41.76 | 3.6826 | 1.6384 | 210.9 | - | - | 2022-08-02 16:30 | 21 | 61 | RateD
5706 | 6-02:09:05 | 0:58 | -0.4656 | 0.4484 | 57.7 | 43.35 | 3.6725 | 1.6989 | 218.7 | - | - | 2022-08-02 16:32 | 21 | 61 | RateD
5707 | 6-02:11:00 | 1:00 | -0.4656 | 0.4632 | 59.6 | 44.79 | 3.6624 | 1.7533 | 225.7 | - | - | 2022-08-02 16:34 | 21 | 61 | RateD
5708 | 6-02:12:46 | 1:01 | -0.4656 | 0.4769 | 61.4 | 46.11 | 3.6523 | 1.8033 | 232.2 | - | - | 2022-08-02 16:35 | 21 | 61 | RateD
5709 | 6-02:14:27 | 1:03 | -0.4656 | 0.4901 | 63.1 | 47.38 | 3.6423 | 1.8513 | 238.4 | - | - | 2022-08-02 16:37 | 21 | 61 | RateD
5710 | 6-02:16:10 | 1:05 | -0.4656 | 0.5034 | 64.8 | 48.67 | 3.6322 | 1.8998 | 244.6 | - | - | 2022-08-02 16:39 | 21 | 61 | RateD
5711 | 6-02:17:53 | 1:07 | -0.4656 | 0.5166 | 66.5 | 49.94 | 3.6221 | 1.9476 | 250.8 | - | - | 2022-08-02 16:41 | 21 | 61 | RateD
5712 | 6-02:19:36 | 1:08 | -0.4656 | 0.5299 | 68.2 | 51.23 | 3.612 | 1.9959 | 257 | - | - | 2022-08-02 16:42 | 21 | 61 | RateD
5713 | 6-02:21:20 | 1:10 | -0.4656 | 0.5434 | 70 | 52.54 | 3.602 | 2.0445 | 263.2 | - | - | 2022-08-02 16:44 | 21 | 61 | RateD
5714 | 6-02:23:07 | 1:12 | -0.4656 | 0.5572 | 71.7 | 53.88 | 3.5919 | 2.0943 | 269.6 | - | - | 2022-08-02 16:46 | 21 | 61 | RateD
5715 | 6-02:24:56 | 1:14 | -0.4656 | 0.5713 | 73.6 | 55.24 | 3.5818 | 2.1449 | 276.2 | - | - | 2022-08-02 16:48 | 21 | 61 | RateD
5716 | 6-02:26:44 | 1:15 | -0.4656 | 0.5853 | 75.4 | 56.59 | 3.5717 | 2.1947 | 282.6 | - | - | 2022-08-02 16:49 | 21 | 61 | RateD
5717 | 6-02:28:32 | 1:17 | -0.4656 | 0.5992 | 77.2 | 57.94 | 3.5617 | 2.2445 | 289 | - | - | 2022-08-02 16:51 | 21 | 61 | RateD
5718 | 6-02:30:19 | 1:19 | -0.4656 | 0.6131 | 78.9 | 59.28 | 3.5516 | 2.2939 | 295.3 | - | - | 2022-08-02 16:53 | 21 | 61 | RateD
5719 | 6-02:32:05 | 1:21 | -0.4656 | 0.6268 | 80.7 | 60.6 | 3.5415 | 2.3423 | 301.6 | - | - | 2022-08-02 16:55 | 21 | 61 | RateD
5720 | 6-02:33:48 | 1:22 | -0.4656 | 0.6402 | 82.4 | 61.9 | 3.5314 | 2.3898 | 307.7 | - | - | 2022-08-02 16:57 | 21 | 61 | RateD
5721 | 6-02:35:33 | 1:24 | -0.4656 | 0.6537 | 84.2 | 63.2 | 3.5214 | 2.4374 | 313.8 | - | - | 2022-08-02 16:58 | 21 | 61 | RateD
5722 | 6-02:37:20 | 1:26 | -0.4656 | 0.6675 | 85.9 | 64.54 | 3.5113 | 2.4861 | 320.1 | - | - | 2022-08-02 17:00 | 21 | 61 | RateD
5723 | 6-02:39:10 | 1:28 | -0.4656 | 0.6818 | 87.8 | 65.92 | 3.5012 | 2.5361 | 326.5 | - | - | 2022-08-02 17:02 | 21 | 61 | RateD
5724 | 6-02:41:08 | 1:30 | -0.4656 | 0.697 | 89.7 | 67.39 | 3.4911 | 2.5891 | 333.4 | - | - | 2022-08-02 17:04 | 21 | 61 | RateD
5725 | 6-02:43:09 | 1:32 | -0.4656 | 0.7127 | 91.8 | 68.91 | 3.4811 | 2.644 | 340.4 | - | - | 2022-08-02 17:06 | 21 | 61 | RateD
5726 | 6-02:45:09 | 1:34 | -0.4656 | 0.7282 | 93.8 | 70.4 | 3.471 | 2.6978 | 347.3 | - | - | 2022-08-02 17:08 | 21 | 61 | RateD
5727 | 6-02:47:09 | 1:36 | -0.4656 | 0.7437 | 95.7 | 71.9 | 3.4609 | 2.7515 | 354.2 | - | - | 2022-08-02 17:10 | 21 | 61 | RateD
5728 | 6-02:49:08 | 1:38 | -0.4656 | 0.7592 | 97.7 | 73.4 | 3.4508 | 2.805 | 361.1 | - | - | 2022-08-02 17:12 | 21 | 61 | RateD
5729 | 6-02:51:02 | 1:40 | -0.4656 | 0.7739 | 99.6 | 74.82 | 3.4408 | 2.8557 | 367.7 | - | - | 2022-08-02 17:14 | 21 | 61 | RateD
5730 | 6-02:52:49 | 1:42 | -0.4656 | 0.7877 | 101.4 | 76.16 | 3.4307 | 2.9033 | 373.8 | - | - | 2022-08-02 17:16 | 21 | 61 | RateD
5731 | 6-02:54:37 | 1:43 | -0.4656 | 0.8016 | 103.2 | 77.51 | 3.4206 | 2.9509 | 379.9 | - | - | 2022-08-02 17:17 | 21 | 61 | RateD
5732 | 6-02:56:16 | 1:45 | -0.4656 | 0.8145 | 104.9 | 78.75 | 3.4105 | 2.9949 | 385.6 | - | - | 2022-08-02 17:19 | 21 | 61 | RateD
5733 | 6-02:57:53 | 1:47 | -0.4656 | 0.827 | 106.5 | 79.96 | 3.4005 | 3.0375 | 391.1 | - | - | 2022-08-02 17:21 | 21 | 61 | RateD
5734 | 6-02:59:21 | 1:48 | -0.4656 | 0.8384 | 107.9 | 81.06 | 3.3904 | 3.076 | 396 | - | - | 2022-08-02 17:22 | 21 | 61 | RateD
5735 | 6-03:00:47 | 1:49 | -0.4656 | 0.8495 | 109.4 | 82.14 | 3.3803 | 3.1138 | 400.9 | - | - | 2022-08-02 17:24 | 21 | 61 | RateD
5736 | 6-03:02:08 | 1:51 | -0.4656 | 0.86 | 110.7 | 83.15 | 3.3702 | 3.1493 | 405.5 | - | - | 2022-08-02 17:25 | 21 | 61 | RateD
5737 | 6-03:03:27 | 1:52 | -0.4656 | 0.8702 | 112 | 84.14 | 3.3602 | 3.1836 | 409.9 | - | - | 2022-08-02 17:26 | 21 | 61 | RateD
5738 | 6-03:04:40 | 1:53 | -0.4656 | 0.8797 | 113.3 | 85.05 | 3.3501 | 3.2153 | 414 | - | - | 2022-08-02 17:27 | 21 | 61 | RateD
5739 | 6-03:05:48 | 1:54 | -0.4656 | 0.8884 | 114.4 | 85.9 | 3.34 | 3.2446 | 417.7 | - | - | 2022-08-02 17:29 | 21 | 61 | RateD
5740 | 6-03:06:54 | 1:56 | -0.4656 | 0.8969 | 115.5 | 86.72 | 3.3299 | 3.2729 | 421.4 | - | - | 2022-08-02 17:30 | 21 | 61 | RateD
5741 | 6-03:07:57 | 1:57 | -0.4656 | 0.9051 | 116.5 | 87.51 | 3.3198 | 3.3001 | 424.9 | - | - | 2022-08-02 17:31 | 21 | 61 | RateD
5742 | 6-03:08:55 | 1:58 | -0.4656 | 0.9126 | 117.5 | 88.24 | 3.3098 | 3.3251 | 428.1 | - | - | 2022-08-02 17:32 | 21 | 61 | RateD
5743 | 6-03:09:51 | 1:59 | -0.4656 | 0.9198 | 118.4 | 88.93 | 3.2997 | 3.3487 | 431.2 | - | - | 2022-08-02 17:33 | 21 | 61 | RateD
5744 | 6-03:10:41 | 1:59 | -0.4656 | 0.9263 | 119.3 | 89.56 | 3.2896 | 3.3702 | 433.9 | - | - | 2022-08-02 17:33 | 21 | 61 | RateD
5745 | 6-03:11:27 | 2:00 | -0.4656 | 0.9322 | 120 | 90.13 | 3.2795 | 3.3897 | 436.4 | - | - | 2022-08-02 17:34 | 21 | 61 | RateD
5746 | 6-03:12:10 | 2:01 | -0.4656 | 0.9378 | 120.7 | 90.67 | 3.2695 | 3.4078 | 438.8 | - | - | 2022-08-02 17:35 | 21 | 61 | RateD
5747 | 6-03:12:50 | 2:02 | -0.4656 | 0.943 | 121.4 | 91.18 | 3.2594 | 3.4249 | 441 | - | - | 2022-08-02 17:36 | 21 | 61 | RateD
5748 | 6-03:13:28 | 2:02 | -0.4656 | 0.9479 | 122 | 91.65 | 3.2493 | 3.4407 | 443 | - | - | 2022-08-02 17:36 | 21 | 61 | RateD
5749 | 6-03:14:02 | 2:03 | -0.4656 | 0.9523 | 122.6 | 92.08 | 3.2392 | 3.4552 | 444.9 | - | - | 2022-08-02 17:37 | 21 | 61 | RateD
5750 | 6-03:14:33 | 2:03 | -0.4656 | 0.9564 | 123.1 | 92.47 | 3.2292 | 3.4683 | 446.5 | - | - | 2022-08-02 17:37 | 21 | 61 | RateD
5751 | 6-03:15:02 | 2:04 | -0.4656 | 0.96 | 123.6 | 92.82 | 3.2191 | 3.48 | 448.1 | - | - | 2022-08-02 17:38 | 21 | 61 | RateD
5752 | 6-03:15:29 | 2:04 | -0.4656 | 0.9636 | 124.1 | 93.16 | 3.2089 | 3.4914 | 449.5 | - | - | 2022-08-02 17:38 | 21 | 61 | RateD
5753 | 6-03:15:55 | 2:05 | -0.4656 | 0.9669 | 124.5 | 93.48 | 3.1988 | 3.502 | 450.9 | - | - | 2022-08-02 17:39 | 21 | 61 | RateD
5754 | 6-03:16:19 | 2:05 | -0.4656 | 0.97 | 124.9 | 93.79 | 3.1886 | 3.5121 | 452.2 | - | - | 2022-08-02 17:39 | 21 | 61 | RateD
5755 | 6-03:16:42 | 2:05 | -0.4656 | 0.973 | 125.3 | 94.08 | 3.1783 | 3.5216 | 453.4 | - | - | 2022-08-02 17:39 | 21 | 61 | RateD
5756 | 6-03:17:05 | 2:06 | -0.4656 | 0.9759 | 125.7 | 94.36 | 3.1681 | 3.5308 | 454.6 | - | - | 2022-08-02 17:40 | 21 | 61 | RateD
5757 | 6-03:17:25 | 2:06 | -0.4656 | 0.9786 | 126 | 94.61 | 3.158 | 3.5391 | 455.7 | - | - | 2022-08-02 17:40 | 21 | 61 | RateD
5758 | 6-03:17:44 | 2:06 | -0.4656 | 0.9811 | 126.3 | 94.85 | 3.1479 | 3.547 | 456.7 | - | - | 2022-08-02 17:40 | 21 | 61 | RateD
5759 | 6-03:18:03 | 2:07 | -0.4656 | 0.9835 | 126.6 | 95.09 | 3.1379 | 3.5547 | 457.7 | - | - | 2022-08-02 17:41 | 21 | 61 | RateD
5760 | 6-03:18:21 | 2:07 | -0.4656 | 0.9858 | 126.9 | 95.31 | 3.1276 | 3.562 | 458.6 | - | - | 2022-08-02 17:41 | 21 | 61 | RateD
5761 | 6-03:18:38 | 2:07 | -0.4656 | 0.988 | 127.2 | 95.52 | 3.1176 | 3.5687 | 459.5 | - | - | 2022-08-02 17:41 | 21 | 61 | RateD
5762 | 6-03:18:54 | 2:08 | -0.4656 | 0.9901 | 127.5 | 95.73 | 3.1073 | 3.5754 | 460.3 | - | - | 2022-08-02 17:42 | 21 | 61 | RateD
5763 | 6-03:19:10 | 2:08 | -0.4656 | 0.9922 | 127.7 | 95.93 | 3.0971 | 3.5819 | 461.2 | - | - | 2022-08-02 17:42 | 21 | 61 | RateD
5764 | 6-03:19:26 | 2:08 | -0.4656 | 0.9942 | 128 | 96.13 | 3.0869 | 3.5881 | 462 | - | - | 2022-08-02 17:42 | 21 | 61 | RateD
5765 | 6-03:19:41 | 2:08 | -0.4656 | 0.9962 | 128.3 | 96.31 | 3.0766 | 3.594 | 462.7 | - | - | 2022-08-02 17:42 | 21 | 61 | RateD
5766 | 6-03:19:55 | 2:09 | -0.4656 | 0.998 | 128.5 | 96.49 | 3.0666 | 3.5996 | 463.4 | - | - | 2022-08-02 17:43 | 21 | 61 | RateD
5767 | 6-03:20:09 | 2:09 | -0.4656 | 0.9997 | 128.7 | 96.66 | 3.0562 | 3.605 | 464.1 | - | - | 2022-08-02 17:43 | 21 | 61 | RateD
5768 | 6-03:20:22 | 2:09 | -0.4656 | 1.0014 | 128.9 | 96.82 | 3.0458 | 3.6102 | 464.8 | - | - | 2022-08-02 17:43 | 21 | 61 | RateD
5769 | 6-03:20:34 | 2:09 | -0.4656 | 1.003 | 129.1 | 96.98 | 3.0356 | 3.615 | 465.4 | - | - | 2022-08-02 17:43 | 21 | 61 | RateD
5770 | 6-03:20:46 | 2:09 | -0.4656 | 1.0046 | 129.3 | 97.12 | 3.0255 | 3.6197 | 466 | - | - | 2022-08-02 17:43 | 21 | 61 | RateD
5771 | 6-03:20:58 | 2:10 | -0.4656 | 1.0061 | 129.5 | 97.27 | 3.0151 | 3.6243 | 466.6 | - | - | 2022-08-02 17:44 | 21 | 61 | RateD
5772 | 6-03:21:09 | 2:10 | -0.4656 | 1.0076 | 129.7 | 97.42 | 3.0047 | 3.6287 | 467.2 | - | - | 2022-08-02 17:44 | 21 | 61 | RateD
5773 | 6-03:21:20 | 2:10 | -0.4656 | 1.0089 | 129.9 | 97.55 | 2.9946 | 3.6328 | 467.7 | - | - | 2022-08-02 17:44 | 21 | 61 | RateD
5774 | 6-03:21:30 | 2:10 | -0.4656 | 1.0102 | 130.1 | 97.67 | 2.9843 | 3.6368 | 468.2 | - | - | 2022-08-02 17:44 | 21 | 61 | RateD
5775 | 6-03:21:40 | 2:10 | -0.4656 | 1.0115 | 130.2 | 97.8 | 2.9739 | 3.6406 | 468.7 | - | - | 2022-08-02 17:44 | 21 | 61 | RateD
5776 | 6-03:21:49 | 2:11 | -0.4656 | 1.0128 | 130.4 | 97.92 | 2.9638 | 3.6442 | 469.2 | - | - | 2022-08-02 17:45 | 21 | 61 | RateD
5777 | 6-03:21:59 | 2:11 | -0.4656 | 1.014 | 130.5 | 98.03 | 2.9532 | 3.6478 | 469.7 | - | - | 2022-08-02 17:45 | 21 | 61 | RateD
5778 | 6-03:22:08 | 2:11 | -0.4656 | 1.0151 | 130.7 | 98.15 | 2.9427 | 3.6512 | 470.1 | - | - | 2022-08-02 17:45 | 21 | 61 | RateD
5779 | 6-03:22:16 | 2:11 | -0.4656 | 1.0162 | 130.8 | 98.25 | 2.9323 | 3.6545 | 470.5 | - | - | 2022-08-02 17:45 | 21 | 61 | RateD
5780 | 6-03:22:24 | 2:11 | -0.4656 | 1.0173 | 131 | 98.36 | 2.9221 | 3.6576 | 470.9 | - | - | 2022-08-02 17:45 | 21 | 61 | RateD
5781 | 6-03:22:33 | 2:11 | -0.4656 | 1.0183 | 131.1 | 98.46 | 2.9112 | 3.6607 | 471.3 | - | - | 2022-08-02 17:45 | 21 | 61 | RateD
5782 | 6-03:22:40 | 2:11 | -0.4656 | 1.0193 | 131.2 | 98.55 | 2.9007 | 3.6635 | 471.7 | - | - | 2022-08-02 17:45 | 21 | 61 | RateD
5783 | 6-03:22:47 | 2:11 | -0.4656 | 1.0202 | 131.4 | 98.64 | 2.8905 | 3.6661 | 472 | - | - | 2022-08-02 17:46 | 21 | 61 | RateD
5784 | 6-03:22:54 | 2:12 | -0.4656 | 1.0211 | 131.5 | 98.73 | 2.8798 | 3.6687 | 472.3 | - | - | 2022-08-02 17:46 | 21 | 61 | RateD
5785 | 6-03:23:00 | 2:12 | -0.4656 | 1.0219 | 131.6 | 98.81 | 2.8694 | 3.671 | 472.6 | - | - | 2022-08-02 17:46 | 21 | 61 | RateD
5786 | 6-03:23:07 | 2:12 | -0.4656 | 1.0228 | 131.7 | 98.88 | 2.8582 | 3.6734 | 472.9 | - | - | 2022-08-02 17:46 | 21 | 61 | RateD
5787 | 6-03:23:12 | 2:12 | -0.4656 | 1.0235 | 131.8 | 98.95 | 2.8472 | 3.6754 | 473.2 | - | - | 2022-08-02 17:46 | 21 | 61 | RateD
5788 | 6-03:23:17 | 2:12 | -0.4656 | 1.0241 | 131.9 | 99.02 | 2.8361 | 3.6773 | 473.5 | - | - | 2022-08-02 17:46 | 21 | 61 | RateD
5789 | 6-03:23:22 | 2:12 | -0.4656 | 1.0247 | 131.9 | 99.07 | 2.8255 | 3.6789 | 473.7 | - | - | 2022-08-02 17:46 | 21 | 61 | RateD
5790 | 6-03:23:26 | 2:12 | -0.4656 | 1.0253 | 132 | 99.13 | 2.8136 | 3.6805 | 473.9 | - | - | 2022-08-02 17:46 | 21 | 61 | RateD
5791 | 6-03:23:30 | 2:12 | -0.4656 | 1.0257 | 132.1 | 99.17 | 2.802 | 3.6818 | 474 | - | - | 2022-08-02 17:46 | 21 | 61 | RateD
5792 | 6-03:23:33 | 2:12 | -0.4656 | 1.0262 | 132.1 | 99.21 | 2.7913 | 3.683 | 474.2 | - | - | 2022-08-02 17:46 | 21 | 61 | RateD
5793 | 6-03:23:36 | 2:12 | -0.4656 | 1.0265 | 132.2 | 99.25 | 2.7806 | 3.6841 | 474.3 | - | - | 2022-08-02 17:46 | 21 | 61 | RateD
5794 | 6-03:23:39 | 2:12 | -0.4656 | 1.027 | 132.2 | 99.29 | 2.7683 | 3.6852 | 474.5 | - | - | 2022-08-02 17:46 | 21 | 61 | RateD
5795 | 6-03:23:42 | 2:12 | -0.4656 | 1.0273 | 132.3 | 99.32 | 2.7581 | 3.6861 | 474.6 | - | - | 2022-08-02 17:46 | 21 | 61 | RateD
5796 | 6-03:23:45 | 2:12 | -0.4656 | 1.0277 | 132.3 | 99.36 | 2.7454 | 3.6872 | 474.7 | - | - | 2022-08-02 17:46 | 21 | 61 | RateD
5797 | 6-03:23:47 | 2:12 | -0.4656 | 1.028 | 132.4 | 99.39 | 2.7348 | 3.6881 | 474.8 | - | - | 2022-08-02 17:46 | 21 | 61 | RateD
5798 | 6-03:23:50 | 2:13 | -0.4656 | 1.0283 | 132.4 | 99.42 | 2.7237 | 3.689 | 475 | - | - | 2022-08-02 17:47 | 21 | 61 | RateD
5799 | 6-03:23:52 | 2:13 | -0.4656 | 1.0287 | 132.4 | 99.46 | 2.7125 | 3.6899 | 475.1 | - | - | 2022-08-02 17:47 | 21 | 61 | RateD
5800 | 6-03:23:55 | 2:13 | -0.4656 | 1.029 | 132.5 | 99.49 | 2.7012 | 3.6908 | 475.2 | - | - | 2022-08-02 17:47 | 21 | 61 | RateD
5801 | 6-03:23:58 | 2:13 | -0.4656 | 1.0293 | 132.5 | 99.52 | 2.6891 | 3.6917 | 475.3 | - | - | 2022-08-02 17:47 | 21 | 61 | RateD
5802 | 6-03:24:00 | 2:13 | -0.4656 | 1.0296 | 132.6 | 99.55 | 2.6783 | 3.6925 | 475.4 | - | - | 2022-08-02 17:47 | 21 | 61 | RateD
5803 | 6-03:24:02 | 2:13 | -0.4656 | 1.03 | 132.6 | 99.58 | 2.6671 | 3.6934 | 475.5 | - | - | 2022-08-02 17:47 | 21 | 61 | RateD
5804 | 6-03:24:05 | 2:13 | -0.4656 | 1.0303 | 132.6 | 99.61 | 2.655 | 3.6942 | 475.6 | - | - | 2022-08-02 17:47 | 21 | 61 | RateD
5805 | 6-03:24:07 | 2:13 | -0.4656 | 1.0306 | 132.7 | 99.64 | 2.6438 | 3.6951 | 475.7 | - | - | 2022-08-02 17:47 | 21 | 61 | RateD
5806 | 6-03:24:10 | 2:13 | -0.4656 | 1.0309 | 132.7 | 99.67 | 2.6313 | 3.696 | 475.9 | - | - | 2022-08-02 17:47 | 21 | 61 | RateD
5807 | 6-03:24:12 | 2:13 | -0.4656 | 1.0313 | 132.8 | 99.71 | 2.6195 | 3.6968 | 476 | - | - | 2022-08-02 17:47 | 21 | 61 | RateD
5808 | 6-03:24:15 | 2:13 | -0.4656 | 1.0316 | 132.8 | 99.74 | 2.6066 | 3.6977 | 476.1 | - | - | 2022-08-02 17:47 | 21 | 61 | RateD
5809 | 6-03:24:17 | 2:13 | -0.4656 | 1.0319 | 132.9 | 99.77 | 2.5942 | 3.6985 | 476.2 | - | - | 2022-08-02 17:47 | 21 | 61 | RateD
5810 | 6-03:24:20 | 2:13 | -0.4656 | 1.0322 | 132.9 | 99.8 | 2.5818 | 3.6993 | 476.3 | - | - | 2022-08-02 17:47 | 21 | 61 | RateD
5811 | 6-03:24:22 | 2:13 | -0.4656 | 1.0326 | 132.9 | 99.83 | 2.569 | 3.7002 | 476.4 | - | - | 2022-08-02 17:47 | 21 | 61 | RateD
5812 | 6-03:24:25 | 2:13 | -0.4656 | 1.0329 | 133 | 99.86 | 2.5563 | 3.701 | 476.5 | - | - | 2022-08-02 17:47 | 21 | 61 | RateD
5813 | 6-03:24:27 | 2:13 | -0.4656 | 1.0332 | 133 | 99.89 | 2.5434 | 3.7018 | 476.6 | - | - | 2022-08-02 17:47 | 21 | 61 | RateD
5814 | 6-03:24:30 | 2:13 | -0.4656 | 1.0335 | 133.1 | 99.92 | 2.5308 | 3.7025 | 476.7 | - | - | 2022-08-02 17:47 | 21 | 61 | RateD
5815 | 6-03:24:32 | 2:13 | -0.4656 | 1.0337 | 133.1 | 99.95 | 2.5208 | 3.7032 | 476.8 | - | - | 2022-08-02 17:47 | 21 | 61 | RateD
5816 | 6-03:24:33 | 2:13 | -0.4656 | 1.034 | 133.1 | 99.97 | 2.5105 | 3.7038 | 476.9 | - | - | 2022-08-02 17:47 | 21 | 61 | RateD
5817 | 6-03:24:36 | 2:13 | -0.4656 | 1.0343 | 133.2 | 100 | 2.4997 | 3.7046 | 477 | - | - | 2022-08-02 17:47 | 21 | 61 | RateD
5818 | 6-03:24:36 | 0:00 | 0.4656 | 0 | 0 | 0 | 2.6931 | 0 | 0 | - | - | 2022-08-02 17:47 | 22 | 62 | RateC
5819 | 6-03:24:38 | 0:00 | 0.4656 | 0.0003 | 0 | 0.03 | 2.8133 | 0.0007 | 0.1 | - | - | 2022-08-02 17:47 | 22 | 62 | RateC
5820 | 6-03:24:39 | 0:00 | 0.4656 | 0.0004 | 0 | 0.04 | 2.8451 | 0.001 | 0.1 | - | - | 2022-08-02 17:47 | 22 | 62 | RateC
5821 | 6-03:24:41 | 0:00 | 0.4656 | 0.0006 | 0.1 | 0.06 | 2.8951 | 0.0017 | 0.2 | - | - | 2022-08-02 17:47 | 22 | 62 | RateC
5822 | 6-03:24:42 | 0:00 | 0.4656 | 0.0008 | 0.1 | 0.07 | 2.9181 | 0.0022 | 0.3 | - | - | 2022-08-02 17:47 | 22 | 62 | RateC
5823 | 6-03:24:42 | 0:00 | 0.4656 | 0.0009 | 0.1 | 0.08 | 2.9284 | 0.0025 | 0.3 | - | - | 2022-08-02 17:47 | 22 | 62 | RateC
5824 | 6-03:24:44 | 0:00 | 0.4656 | 0.001 | 0.1 | 0.1 | 2.9432 | 0.0029 | 0.4 | - | - | 2022-08-02 17:47 | 22 | 62 | RateC
5825 | 6-03:24:45 | 0:00 | 0.4656 | 0.0012 | 0.2 | 0.11 | 2.9571 | 0.0034 | 0.4 | - | - | 2022-08-02 17:47 | 22 | 62 | RateC
5826 | 6-03:24:46 | 0:00 | 0.4656 | 0.0013 | 0.2 | 0.13 | 2.9688 | 0.0039 | 0.5 | - | - | 2022-08-02 17:47 | 22 | 62 | RateC
5827 | 6-03:24:47 | 0:00 | 0.4656 | 0.0015 | 0.2 | 0.15 | 2.9791 | 0.0044 | 0.6 | - | - | 2022-08-02 17:48 | 22 | 62 | RateC
5828 | 6-03:24:49 | 0:00 | 0.4656 | 0.0018 | 0.2 | 0.17 | 2.9922 | 0.0051 | 0.7 | - | - | 2022-08-02 17:48 | 22 | 62 | RateC
5829 | 6-03:24:51 | 0:00 | 0.4656 | 0.002 | 0.3 | 0.19 | 3.0038 | 0.0058 | 0.8 | - | - | 2022-08-02 17:48 | 22 | 62 | RateC
5830 | 6-03:24:54 | 0:00 | 0.4656 | 0.0023 | 0.3 | 0.22 | 3.0163 | 0.0068 | 0.9 | - | - | 2022-08-02 17:48 | 22 | 62 | RateC
5831 | 6-03:24:56 | 0:00 | 0.4656 | 0.0026 | 0.3 | 0.25 | 3.0272 | 0.0077 | 1 | - | - | 2022-08-02 17:48 | 22 | 62 | RateC
5832 | 6-03:24:59 | 0:00 | 0.4656 | 0.0029 | 0.4 | 0.28 | 3.0376 | 0.0087 | 1.1 | - | - | 2022-08-02 17:48 | 22 | 62 | RateC
5833 | 6-03:25:02 | 0:00 | 0.4656 | 0.0033 | 0.4 | 0.32 | 3.049 | 0.0099 | 1.3 | - | - | 2022-08-02 17:48 | 22 | 62 | RateC
5834 | 6-03:25:05 | 0:00 | 0.4656 | 0.0038 | 0.5 | 0.36 | 3.0597 | 0.0112 | 1.4 | - | - | 2022-08-02 17:48 | 22 | 62 | RateC
5835 | 6-03:25:08 | 0:01 | 0.4656 | 0.0042 | 0.5 | 0.41 | 3.0706 | 0.0126 | 1.6 | - | - | 2022-08-02 17:48 | 22 | 62 | RateC
5836 | 6-03:25:12 | 0:01 | 0.4656 | 0.0047 | 0.6 | 0.46 | 3.0811 | 0.0142 | 1.8 | - | - | 2022-08-02 17:48 | 22 | 62 | RateC
5837 | 6-03:25:17 | 0:01 | 0.4656 | 0.0053 | 0.7 | 0.51 | 3.0918 | 0.0158 | 2 | - | - | 2022-08-02 17:48 | 22 | 62 | RateC
5838 | 6-03:25:21 | 0:01 | 0.4656 | 0.0059 | 0.8 | 0.57 | 3.1033 | 0.0178 | 2.3 | - | - | 2022-08-02 17:48 | 22 | 62 | RateC
5839 | 6-03:25:26 | 0:01 | 0.4655 | 0.0065 | 0.8 | 0.63 | 3.1138 | 0.0198 | 2.5 | - | - | 2022-08-02 17:48 | 22 | 62 | RateC
5840 | 6-03:25:32 | 0:01 | 0.4656 | 0.0072 | 0.9 | 0.7 | 3.1247 | 0.022 | 2.8 | - | - | 2022-08-02 17:48 | 22 | 62 | RateC
5841 | 6-03:25:38 | 0:01 | 0.4656 | 0.008 | 1 | 0.77 | 3.1352 | 0.0243 | 3.1 | - | - | 2022-08-02 17:48 | 22 | 62 | RateC
5842 | 6-03:25:43 | 0:01 | 0.4656 | 0.0087 | 1.1 | 0.85 | 3.1456 | 0.0267 | 3.4 | - | - | 2022-08-02 17:48 | 22 | 62 | RateC
5843 | 6-03:25:50 | 0:01 | 0.4656 | 0.0096 | 1.2 | 0.93 | 3.156 | 0.0293 | 3.8 | - | - | 2022-08-02 17:49 | 22 | 62 | RateC
5844 | 6-03:25:57 | 0:01 | 0.4656 | 0.0104 | 1.3 | 1.01 | 3.1662 | 0.0321 | 4.1 | - | - | 2022-08-02 17:49 | 22 | 62 | RateC
5845 | 6-03:26:04 | 0:01 | 0.4656 | 0.0114 | 1.5 | 1.1 | 3.1768 | 0.0351 | 4.5 | - | - | 2022-08-02 17:49 | 22 | 62 | RateC
5846 | 6-03:26:12 | 0:02 | 0.4656 | 0.0124 | 1.6 | 1.2 | 3.1868 | 0.0382 | 4.9 | - | - | 2022-08-02 17:49 | 22 | 62 | RateC
5847 | 6-03:26:20 | 0:02 | 0.4656 | 0.0135 | 1.7 | 1.3 | 3.1975 | 0.0418 | 5.4 | - | - | 2022-08-02 17:49 | 22 | 62 | RateC
5848 | 6-03:26:29 | 0:02 | 0.4656 | 0.0146 | 1.9 | 1.41 | 3.2079 | 0.0454 | 5.8 | - | - | 2022-08-02 17:49 | 22 | 62 | RateC
5849 | 6-03:26:38 | 0:02 | 0.4656 | 0.0158 | 2 | 1.53 | 3.2183 | 0.0493 | 6.3 | - | - | 2022-08-02 17:49 | 22 | 62 | RateC
5850 | 6-03:26:49 | 0:02 | 0.4656 | 0.0172 | 2.2 | 1.66 | 3.229 | 0.0536 | 6.9 | - | - | 2022-08-02 17:50 | 22 | 62 | RateC
5851 | 6-03:26:59 | 0:02 | 0.4656 | 0.0185 | 2.4 | 1.79 | 3.2394 | 0.058 | 7.5 | - | - | 2022-08-02 17:50 | 22 | 62 | RateC
5852 | 6-03:27:10 | 0:03 | 0.4656 | 0.02 | 2.6 | 1.93 | 3.2495 | 0.0626 | 8.1 | - | - | 2022-08-02 17:50 | 22 | 62 | RateC
5853 | 6-03:27:22 | 0:03 | 0.4656 | 0.0215 | 2.8 | 2.07 | 3.2597 | 0.0675 | 8.7 | - | - | 2022-08-02 17:50 | 22 | 62 | RateC
5854 | 6-03:27:34 | 0:03 | 0.4656 | 0.0231 | 3 | 2.23 | 3.2699 | 0.0727 | 9.4 | - | - | 2022-08-02 17:50 | 22 | 62 | RateC
5855 | 6-03:27:47 | 0:03 | 0.4656 | 0.0247 | 3.2 | 2.39 | 3.28 | 0.0782 | 10.1 | - | - | 2022-08-02 17:50 | 22 | 62 | RateC
5856 | 6-03:28:01 | 0:03 | 0.4656 | 0.0265 | 3.4 | 2.56 | 3.2902 | 0.084 | 10.8 | - | - | 2022-08-02 17:51 | 22 | 62 | RateC
5857 | 6-03:28:15 | 0:04 | 0.4656 | 0.0284 | 3.7 | 2.74 | 3.3006 | 0.0902 | 11.6 | - | - | 2022-08-02 17:51 | 22 | 62 | RateC
5858 | 6-03:28:31 | 0:04 | 0.4656 | 0.0304 | 3.9 | 2.94 | 3.311 | 0.0968 | 12.5 | - | - | 2022-08-02 17:51 | 22 | 62 | RateC
5859 | 6-03:28:47 | 0:04 | 0.4656 | 0.0324 | 4.2 | 3.13 | 3.3211 | 0.1036 | 13.3 | - | - | 2022-08-02 17:52 | 22 | 62 | RateC
5860 | 6-03:29:04 | 0:04 | 0.4656 | 0.0347 | 4.5 | 3.35 | 3.3313 | 0.111 | 14.3 | - | - | 2022-08-02 17:52 | 22 | 62 | RateC
5861 | 6-03:29:21 | 0:05 | 0.4656 | 0.0369 | 4.7 | 3.56 | 3.3414 | 0.1185 | 15.3 | - | - | 2022-08-02 17:52 | 22 | 62 | RateC
5862 | 6-03:29:40 | 0:05 | 0.4656 | 0.0393 | 5.1 | 3.8 | 3.3515 | 0.1265 | 16.3 | - | - | 2022-08-02 17:52 | 22 | 62 | RateC
5863 | 6-03:29:59 | 0:05 | 0.4656 | 0.0418 | 5.4 | 4.04 | 3.3617 | 0.135 | 17.4 | - | - | 2022-08-02 17:53 | 22 | 62 | RateC
5864 | 6-03:30:20 | 0:06 | 0.4656 | 0.0445 | 5.7 | 4.3 | 3.3721 | 0.1441 | 18.6 | - | - | 2022-08-02 17:53 | 22 | 62 | RateC
5865 | 6-03:30:42 | 0:06 | 0.4656 | 0.0473 | 6.1 | 4.57 | 3.3823 | 0.1536 | 19.8 | - | - | 2022-08-02 17:53 | 22 | 62 | RateC
5866 | 6-03:31:05 | 0:06 | 0.4656 | 0.0503 | 6.5 | 4.86 | 3.3925 | 0.1636 | 21.1 | - | - | 2022-08-02 17:54 | 22 | 62 | RateC
5867 | 6-03:31:29 | 0:07 | 0.4656 | 0.0534 | 6.9 | 5.16 | 3.4028 | 0.1742 | 22.4 | - | - | 2022-08-02 17:54 | 22 | 62 | RateC
5868 | 6-03:31:54 | 0:07 | 0.4656 | 0.0567 | 7.3 | 5.48 | 3.4129 | 0.1853 | 23.9 | - | - | 2022-08-02 17:55 | 22 | 62 | RateC
5869 | 6-03:32:20 | 0:08 | 0.4656 | 0.06 | 7.7 | 5.8 | 3.4229 | 0.1967 | 25.3 | - | - | 2022-08-02 17:55 | 22 | 62 | RateC
5870 | 6-03:32:47 | 0:08 | 0.4656 | 0.0635 | 8.2 | 6.14 | 3.433 | 0.2088 | 26.9 | - | - | 2022-08-02 17:55 | 22 | 62 | RateC
5871 | 6-03:33:16 | 0:09 | 0.4656 | 0.0673 | 8.7 | 6.51 | 3.4431 | 0.2218 | 28.6 | - | - | 2022-08-02 17:56 | 22 | 62 | RateC
5872 | 6-03:33:47 | 0:09 | 0.4656 | 0.0713 | 9.2 | 6.89 | 3.4533 | 0.2356 | 30.3 | - | - | 2022-08-02 17:56 | 22 | 62 | RateC
5873 | 6-03:34:20 | 0:10 | 0.4656 | 0.0756 | 9.7 | 7.3 | 3.4634 | 0.2504 | 32.2 | - | - | 2022-08-02 17:57 | 22 | 62 | RateC
5874 | 6-03:34:55 | 0:10 | 0.4656 | 0.0801 | 10.3 | 7.74 | 3.4735 | 0.2659 | 34.2 | - | - | 2022-08-02 17:58 | 22 | 62 | RateC
5875 | 6-03:35:32 | 0:11 | 0.4655 | 0.0849 | 10.9 | 8.2 | 3.4835 | 0.2826 | 36.4 | - | - | 2022-08-02 17:58 | 22 | 62 | RateC
5876 | 6-03:36:12 | 0:12 | 0.4656 | 0.0901 | 11.6 | 8.7 | 3.4936 | 0.3008 | 38.7 | - | - | 2022-08-02 17:59 | 22 | 62 | RateC
5877 | 6-03:37:00 | 0:12 | 0.4656 | 0.0962 | 12.4 | 9.3 | 3.5037 | 0.3223 | 41.5 | - | - | 2022-08-02 18:00 | 22 | 62 | RateC
5878 | 6-03:38:02 | 0:13 | 0.4656 | 0.1043 | 13.4 | 10.08 | 3.5138 | 0.3506 | 45.1 | - | - | 2022-08-02 18:01 | 22 | 62 | RateC
5879 | 6-03:39:47 | 0:15 | 0.4656 | 0.1179 | 15.2 | 11.39 | 3.5238 | 0.3984 | 51.3 | - | - | 2022-08-02 18:02 | 22 | 62 | RateC
5880 | 6-03:42:32 | 0:18 | 0.4656 | 0.1392 | 17.9 | 13.45 | 3.5339 | 0.4737 | 61 | - | - | 2022-08-02 18:05 | 22 | 62 | RateC
5881 | 6-03:45:24 | 0:21 | 0.4656 | 0.1615 | 20.8 | 15.6 | 3.544 | 0.5525 | 71.1 | - | - | 2022-08-02 18:08 | 22 | 62 | RateC
5882 | 6-03:48:04 | 0:23 | 0.4656 | 0.1821 | 23.4 | 17.59 | 3.5541 | 0.6255 | 80.5 | - | - | 2022-08-02 18:11 | 22 | 62 | RateC
5883 | 6-03:50:27 | 0:26 | 0.4656 | 0.2006 | 25.8 | 19.38 | 3.5641 | 0.6914 | 89 | - | - | 2022-08-02 18:13 | 22 | 62 | RateC
5884 | 6-03:52:43 | 0:28 | 0.4656 | 0.2182 | 28.1 | 21.09 | 3.5742 | 0.7545 | 97.1 | - | - | 2022-08-02 18:15 | 22 | 62 | RateC
5885 | 6-03:55:01 | 0:30 | 0.4656 | 0.236 | 30.4 | 22.8 | 3.5843 | 0.818 | 105.3 | - | - | 2022-08-02 18:18 | 22 | 62 | RateC
5886 | 6-03:57:10 | 0:33 | 0.4656 | 0.2527 | 32.5 | 24.42 | 3.5944 | 0.878 | 113 | - | - | 2022-08-02 18:20 | 22 | 62 | RateC
5887 | 6-03:59:15 | 0:35 | 0.4656 | 0.2689 | 34.6 | 25.99 | 3.6044 | 0.9363 | 120.6 | - | - | 2022-08-02 18:22 | 22 | 62 | RateC
5888 | 6-04:01:15 | 0:37 | 0.4656 | 0.2844 | 36.6 | 27.48 | 3.6145 | 0.9923 | 127.8 | - | - | 2022-08-02 18:24 | 22 | 62 | RateC
5889 | 6-04:03:18 | 0:39 | 0.4656 | 0.3003 | 38.7 | 29.02 | 3.6246 | 1.0499 | 135.2 | - | - | 2022-08-02 18:26 | 22 | 62 | RateC
5890 | 6-04:05:19 | 0:41 | 0.4656 | 0.316 | 40.7 | 30.53 | 3.6347 | 1.1067 | 142.5 | - | - | 2022-08-02 18:28 | 22 | 62 | RateC
5891 | 6-04:07:20 | 0:43 | 0.4656 | 0.3317 | 42.7 | 32.05 | 3.6447 | 1.1638 | 149.8 | - | - | 2022-08-02 18:30 | 22 | 62 | RateC
5892 | 6-04:09:18 | 0:45 | 0.4656 | 0.3468 | 44.7 | 33.52 | 3.6548 | 1.2192 | 157 | - | - | 2022-08-02 18:32 | 22 | 62 | RateC
5893 | 6-04:11:14 | 0:47 | 0.4656 | 0.3619 | 46.6 | 34.97 | 3.6649 | 1.2742 | 164 | - | - | 2022-08-02 18:34 | 22 | 62 | RateC
5894 | 6-04:13:10 | 0:49 | 0.4656 | 0.3769 | 48.5 | 36.42 | 3.675 | 1.3292 | 171.1 | - | - | 2022-08-02 18:36 | 22 | 62 | RateC
5895 | 6-04:15:07 | 0:51 | 0.4656 | 0.392 | 50.5 | 37.88 | 3.6851 | 1.3848 | 178.3 | - | - | 2022-08-02 18:38 | 22 | 62 | RateC
5896 | 6-04:17:02 | 0:52 | 0.4656 | 0.4068 | 52.4 | 39.31 | 3.6951 | 1.4396 | 185.3 | - | - | 2022-08-02 18:40 | 22 | 62 | RateC
5897 | 6-04:18:57 | 0:54 | 0.4656 | 0.4217 | 54.3 | 40.75 | 3.7052 | 1.4947 | 192.4 | - | - | 2022-08-02 18:42 | 22 | 62 | RateC
5898 | 6-04:20:50 | 0:56 | 0.4656 | 0.4363 | 56.2 | 42.16 | 3.7153 | 1.5489 | 199.4 | - | - | 2022-08-02 18:44 | 22 | 62 | RateC
5899 | 6-04:22:45 | 0:58 | 0.4656 | 0.4512 | 58.1 | 43.61 | 3.7254 | 1.6045 | 206.6 | - | - | 2022-08-02 18:45 | 22 | 62 | RateC
5900 | 6-04:24:37 | 1:00 | 0.4656 | 0.4657 | 60 | 45 | 3.7354 | 1.6583 | 213.5 | - | - | 2022-08-02 18:47 | 22 | 62 | RateC
5901 | 6-04:26:24 | 1:02 | 0.4656 | 0.4796 | 61.7 | 46.34 | 3.7455 | 1.7103 | 220.2 | - | - | 2022-08-02 18:49 | 22 | 62 | RateC
5902 | 6-04:28:13 | 1:04 | 0.4656 | 0.4936 | 63.5 | 47.7 | 3.7556 | 1.7628 | 227 | - | - | 2022-08-02 18:51 | 22 | 62 | RateC
5903 | 6-04:29:59 | 1:05 | 0.4656 | 0.5074 | 65.3 | 49.03 | 3.7657 | 1.8146 | 233.6 | - | - | 2022-08-02 18:53 | 22 | 62 | RateC
5904 | 6-04:31:45 | 1:07 | 0.4656 | 0.5211 | 67.1 | 50.35 | 3.7757 | 1.8663 | 240.3 | - | - | 2022-08-02 18:54 | 22 | 62 | RateC
5905 | 6-04:33:28 | 1:09 | 0.4656 | 0.5344 | 68.8 | 51.64 | 3.7858 | 1.9166 | 246.8 | - | - | 2022-08-02 18:56 | 22 | 62 | RateC
5906 | 6-04:35:11 | 1:11 | 0.4656 | 0.5478 | 70.5 | 52.93 | 3.7959 | 1.9673 | 253.3 | - | - | 2022-08-02 18:58 | 22 | 62 | RateC
5907 | 6-04:36:52 | 1:12 | 0.4656 | 0.5607 | 72.2 | 54.19 | 3.806 | 2.0167 | 259.7 | - | - | 2022-08-02 19:00 | 22 | 62 | RateC
5908 | 6-04:38:35 | 1:14 | 0.4656 | 0.574 | 73.9 | 55.47 | 3.816 | 2.0674 | 266.2 | - | - | 2022-08-02 19:01 | 22 | 62 | RateC
5909 | 6-04:40:21 | 1:16 | 0.4656 | 0.5878 | 75.7 | 56.8 | 3.8261 | 2.1198 | 272.9 | - | - | 2022-08-02 19:03 | 22 | 62 | RateC
5910 | 6-04:42:14 | 1:18 | 0.4656 | 0.6023 | 77.6 | 58.21 | 3.8362 | 2.1757 | 280.1 | - | - | 2022-08-02 19:05 | 22 | 62 | RateC
5911 | 6-04:44:20 | 1:20 | 0.4656 | 0.6187 | 79.7 | 59.79 | 3.8463 | 2.2384 | 288.2 | - | - | 2022-08-02 19:07 | 22 | 62 | RateC
5912 | 6-04:46:39 | 1:22 | 0.4656 | 0.6367 | 82 | 61.53 | 3.8563 | 2.3079 | 297.1 | - | - | 2022-08-02 19:09 | 22 | 62 | RateC
5913 | 6-04:49:04 | 1:24 | 0.4656 | 0.6554 | 84.4 | 63.33 | 3.8664 | 2.38 | 306.4 | - | - | 2022-08-02 19:12 | 22 | 62 | RateC
5914 | 6-04:51:30 | 1:27 | 0.4656 | 0.6743 | 86.8 | 65.16 | 3.8765 | 2.4533 | 315.9 | - | - | 2022-08-02 19:14 | 22 | 62 | RateC
5915 | 6-04:53:53 | 1:29 | 0.4656 | 0.6927 | 89.2 | 66.94 | 3.8866 | 2.5248 | 325.1 | - | - | 2022-08-02 19:17 | 22 | 62 | RateC
5916 | 6-04:56:15 | 1:32 | 0.4656 | 0.7112 | 91.6 | 68.73 | 3.8966 | 2.5967 | 334.3 | - | - | 2022-08-02 19:19 | 22 | 62 | RateC
5917 | 6-04:58:42 | 1:34 | 0.4656 | 0.7302 | 94 | 70.57 | 3.9067 | 2.6709 | 343.9 | - | - | 2022-08-02 19:21 | 22 | 62 | RateC
5918 | 6-05:01:19 | 1:37 | 0.4656 | 0.7505 | 96.6 | 72.52 | 3.9168 | 2.75 | 354.1 | - | - | 2022-08-02 19:24 | 22 | 62 | RateC
5919 | 6-05:04:16 | 1:40 | 0.4656 | 0.7734 | 99.6 | 74.73 | 3.9269 | 2.8398 | 365.6 | - | - | 2022-08-02 19:27 | 22 | 62 | RateC
5920 | 6-05:07:16 | 1:43 | 0.4656 | 0.7967 | 102.6 | 76.99 | 3.9357 | 2.9315 | 377.4 | - | - | 2022-08-02 19:30 | 22 | 62 | RateC
5921 | 6-05:10:16 | 1:46 | 0.4656 | 0.82 | 105.6 | 79.24 | 3.9431 | 3.0233 | 389.2 | - | - | 2022-08-02 19:33 | 22 | 62 | RateC
5922 | 6-05:13:16 | 1:49 | 0.4656 | 0.8432 | 108.6 | 81.49 | 3.9497 | 3.1151 | 401.1 | - | - | 2022-08-02 19:36 | 22 | 62 | RateC
5923 | 6-05:16:17 | 1:52 | 0.4656 | 0.8665 | 111.6 | 83.74 | 3.9554 | 3.2072 | 412.9 | - | - | 2022-08-02 19:39 | 22 | 62 | RateC
5924 | 6-05:19:17 | 1:55 | 0.4656 | 0.8899 | 114.6 | 85.99 | 3.9616 | 3.2996 | 424.8 | - | - | 2022-08-02 19:42 | 22 | 62 | RateC
5925 | 6-05:22:17 | 1:58 | 0.4656 | 0.9132 | 117.6 | 88.24 | 3.9683 | 3.3919 | 436.7 | - | - | 2022-08-02 19:45 | 22 | 62 | RateC
5926 | 6-05:25:17 | 2:01 | 0.4656 | 0.9365 | 120.6 | 90.49 | 3.9769 | 3.4844 | 448.6 | - | - | 2022-08-02 19:48 | 22 | 62 | RateC
5927 | 6-05:27:46 | 2:03 | 0.4656 | 0.9557 | 123 | 92.35 | 3.987 | 3.5611 | 458.5 | - | - | 2022-08-02 19:50 | 22 | 62 | RateC
5928 | 6-05:29:40 | 2:05 | 0.4656 | 0.9704 | 124.9 | 93.77 | 3.9971 | 3.6197 | 466 | - | - | 2022-08-02 19:52 | 22 | 62 | RateC
5929 | 6-05:30:08 | 2:06 | 0.4656 | 0.9741 | 125.4 | 94.13 | 4 | 3.6345 | 467.9 | - | - | 2022-08-02 19:53 | 22 | 62 | RateC
5930 | 6-05:30:08 | 0:00 | 0.4656 | 0.9741 | 125.4 | 94.13 | 4 | 3.6345 | 467.9 | - | - | 2022-08-02 19:53 | 22 | 63 | CVC
5931 | 6-05:32:09 | 0:02 | 0.3648 | 0.9879 | 127.2 | 95.47 | 3.9999 | 3.6898 | 475.1 | - | - | 2022-08-02 19:55 | 22 | 63 | CVC
5932 | 6-05:34:08 | 0:04 | 0.2849 | 0.9987 | 128.6 | 96.51 | 3.9999 | 3.7329 | 480.6 | - | - | 2022-08-02 19:57 | 22 | 63 | CVC
5933 | 6-05:36:09 | 0:06 | 0.2241 | 1.0071 | 129.7 | 97.32 | 4 | 3.7667 | 485 | - | - | 2022-08-02 19:59 | 22 | 63 | CVC
5934 | 6-05:38:08 | 0:08 | 0.1723 | 1.0137 | 130.5 | 97.95 | 3.9999 | 3.7928 | 488.3 | - | - | 2022-08-02 20:01 | 22 | 63 | CVC
5935 | 6-05:40:08 | 0:10 | 0.1345 | 1.0188 | 131.2 | 98.45 | 3.9999 | 3.8131 | 490.9 | - | - | 2022-08-02 20:03 | 22 | 63 | CVC
5936 | 6-05:42:08 | 0:12 | 0.1046 | 1.0227 | 131.7 | 98.83 | 3.9999 | 3.829 | 493 | - | - | 2022-08-02 20:05 | 22 | 63 | CVC
5937 | 6-05:44:08 | 0:14 | 0.0815 | 1.0258 | 132.1 | 99.13 | 3.9999 | 3.8415 | 494.6 | - | - | 2022-08-02 20:07 | 22 | 63 | CVC
5938 | 6-05:46:09 | 0:16 | 0.0662 | 1.0283 | 132.4 | 99.37 | 3.9997 | 3.8513 | 495.9 | - | - | 2022-08-02 20:09 | 22 | 63 | CVC
5939 | 6-05:48:08 | 0:18 | 0.0533 | 1.0303 | 132.6 | 99.56 | 3.9997 | 3.8592 | 496.9 | - | - | 2022-08-02 20:11 | 22 | 63 | CVC
5940 | 6-05:50:08 | 0:20 | 0.0435 | 1.0319 | 132.9 | 99.71 | 3.9997 | 3.8656 | 497.7 | - | - | 2022-08-02 20:13 | 22 | 63 | CVC
5941 | 6-05:52:09 | 0:22 | 0.0363 | 1.0332 | 133 | 99.84 | 3.9997 | 3.8709 | 498.4 | - | - | 2022-08-02 20:15 | 22 | 63 | CVC
5942 | 6-05:54:08 | 0:24 | 0.0308 | 1.0343 | 133.2 | 99.95 | 3.9997 | 3.8754 | 499 | - | - | 2022-08-02 20:17 | 22 | 63 | CVC
5943 | 6-05:55:13 | 0:25 | 0.0279 | 1.0348 | 133.2 | 100 | 3.9997 | 3.8775 | 499.2 | - | - | 2022-08-02 20:18 | 22 | 63 | CVC
5944 | 6-05:55:13 | 0:00 | -0.4656 | 0 | 0 | 0 | 3.9599 | 0 | 0 | - | - | 2022-08-02 20:18 | 22 | 64 | RateD
5945 | 6-05:55:20 | 0:00 | -0.4656 | 0.001 | 0.1 | 0.09 | 3.9495 | 0.0038 | 0.5 | - | - | 2022-08-02 20:18 | 22 | 64 | RateD
5946 | 6-05:55:33 | 0:00 | -0.4656 | 0.0026 | 0.3 | 0.25 | 3.9394 | 0.0101 | 1.3 | - | - | 2022-08-02 20:18 | 22 | 64 | RateD
5947 | 6-05:55:53 | 0:01 | -0.4656 | 0.0052 | 0.7 | 0.5 | 3.9293 | 0.0205 | 2.6 | - | - | 2022-08-02 20:19 | 22 | 64 | RateD
5948 | 6-05:56:25 | 0:01 | -0.4656 | 0.0093 | 1.2 | 0.9 | 3.9193 | 0.0366 | 4.7 | - | - | 2022-08-02 20:19 | 22 | 64 | RateD
5949 | 6-05:57:06 | 0:02 | -0.4656 | 0.0147 | 1.9 | 1.43 | 3.9092 | 0.0577 | 7.4 | - | - | 2022-08-02 20:20 | 22 | 64 | RateD
5950 | 6-05:57:54 | 0:03 | -0.4656 | 0.0208 | 2.7 | 2.02 | 3.8991 | 0.0816 | 10.5 | - | - | 2022-08-02 20:21 | 22 | 64 | RateD
5951 | 6-05:58:46 | 0:04 | -0.4656 | 0.0276 | 3.6 | 2.68 | 3.889 | 0.1079 | 13.9 | - | - | 2022-08-02 20:22 | 22 | 64 | RateD
5952 | 6-05:59:44 | 0:05 | -0.4656 | 0.035 | 4.5 | 3.4 | 3.879 | 0.1369 | 17.6 | - | - | 2022-08-02 20:22 | 22 | 64 | RateD
5953 | 6-06:00:52 | 0:06 | -0.4656 | 0.0438 | 5.6 | 4.26 | 3.8689 | 0.171 | 22 | - | - | 2022-08-02 20:24 | 22 | 64 | RateD
5954 | 6-06:02:08 | 0:07 | -0.4656 | 0.0537 | 6.9 | 5.21 | 3.8588 | 0.2091 | 26.9 | - | - | 2022-08-02 20:25 | 22 | 64 | RateD
5955 | 6-06:03:42 | 0:08 | -0.4656 | 0.0658 | 8.5 | 6.39 | 3.8487 | 0.2557 | 32.9 | - | - | 2022-08-02 20:26 | 22 | 64 | RateD
5956 | 6-06:05:40 | 0:10 | -0.4656 | 0.0811 | 10.4 | 7.87 | 3.8387 | 0.3144 | 40.5 | - | - | 2022-08-02 20:28 | 22 | 64 | RateD
5957 | 6-06:08:22 | 0:13 | -0.4656 | 0.1021 | 13.1 | 9.91 | 3.8286 | 0.3949 | 50.8 | - | - | 2022-08-02 20:31 | 22 | 64 | RateD
5958 | 6-06:11:23 | 0:16 | -0.4656 | 0.1254 | 16.1 | 12.18 | 3.8207 | 0.4842 | 62.3 | - | - | 2022-08-02 20:34 | 22 | 64 | RateD
5959 | 6-06:14:23 | 0:19 | -0.4656 | 0.1487 | 19.1 | 14.44 | 3.8146 | 0.5732 | 73.8 | - | - | 2022-08-02 20:37 | 22 | 64 | RateD
5960 | 6-06:17:23 | 0:22 | -0.4656 | 0.172 | 22.1 | 16.7 | 3.8095 | 0.6619 | 85.2 | - | - | 2022-08-02 20:40 | 22 | 64 | RateD
5961 | 6-06:20:23 | 0:25 | -0.4656 | 0.1953 | 25.1 | 18.96 | 3.8044 | 0.7507 | 96.7 | - | - | 2022-08-02 20:43 | 22 | 64 | RateD
5962 | 6-06:23:23 | 0:28 | -0.4656 | 0.2186 | 28.1 | 21.22 | 3.7984 | 0.8392 | 108 | - | - | 2022-08-02 20:46 | 22 | 64 | RateD
5963 | 6-06:26:23 | 0:31 | -0.4656 | 0.2419 | 31.1 | 23.48 | 3.7912 | 0.9275 | 119.4 | - | - | 2022-08-02 20:49 | 22 | 64 | RateD
5964 | 6-06:29:23 | 0:34 | -0.4656 | 0.2652 | 34.1 | 25.74 | 3.7822 | 1.0158 | 130.8 | - | - | 2022-08-02 20:52 | 22 | 64 | RateD
5965 | 6-06:32:06 | 0:37 | -0.4656 | 0.2862 | 36.9 | 27.78 | 3.7722 | 1.0952 | 141 | - | - | 2022-08-02 20:55 | 22 | 64 | RateD
5966 | 6-06:34:25 | 0:39 | -0.4656 | 0.3042 | 39.2 | 29.53 | 3.7621 | 1.1629 | 149.7 | - | - | 2022-08-02 20:57 | 22 | 64 | RateD
5967 | 6-06:36:30 | 0:41 | -0.4656 | 0.3203 | 41.2 | 31.1 | 3.752 | 1.2236 | 157.5 | - | - | 2022-08-02 20:59 | 22 | 64 | RateD
5968 | 6-06:38:23 | 0:43 | -0.4656 | 0.335 | 43.1 | 32.52 | 3.7419 | 1.2786 | 164.6 | - | - | 2022-08-02 21:01 | 22 | 64 | RateD
5969 | 6-06:40:14 | 0:45 | -0.4656 | 0.3493 | 45 | 33.91 | 3.7319 | 1.3319 | 171.5 | - | - | 2022-08-02 21:03 | 22 | 64 | RateD
5970 | 6-06:42:08 | 0:47 | -0.4656 | 0.3641 | 46.9 | 35.35 | 3.7218 | 1.3872 | 178.6 | - | - | 2022-08-02 21:05 | 22 | 64 | RateD
5971 | 6-06:44:10 | 0:49 | -0.4656 | 0.3799 | 48.9 | 36.88 | 3.7117 | 1.4459 | 186.2 | - | - | 2022-08-02 21:07 | 22 | 64 | RateD
5972 | 6-06:46:19 | 0:51 | -0.4656 | 0.3966 | 51.1 | 38.5 | 3.7016 | 1.5077 | 194.1 | - | - | 2022-08-02 21:09 | 22 | 64 | RateD
5973 | 6-06:48:32 | 0:53 | -0.4656 | 0.4137 | 53.3 | 40.16 | 3.6916 | 1.571 | 202.3 | - | - | 2022-08-02 21:11 | 22 | 64 | RateD
5974 | 6-06:50:46 | 0:56 | -0.4656 | 0.431 | 55.5 | 41.84 | 3.6815 | 1.6348 | 210.5 | - | - | 2022-08-02 21:14 | 22 | 64 | RateD
5975 | 6-06:52:53 | 0:58 | -0.4656 | 0.4475 | 57.6 | 43.44 | 3.6714 | 1.6954 | 218.3 | - | - | 2022-08-02 21:16 | 22 | 64 | RateD
5976 | 6-06:54:47 | 1:00 | -0.4656 | 0.4623 | 59.5 | 44.88 | 3.6613 | 1.7496 | 225.3 | - | - | 2022-08-02 21:18 | 22 | 64 | RateD
5977 | 6-06:56:34 | 1:01 | -0.4656 | 0.476 | 61.3 | 46.21 | 3.6513 | 1.7998 | 231.7 | - | - | 2022-08-02 21:19 | 22 | 64 | RateD
5978 | 6-06:58:15 | 1:03 | -0.4656 | 0.4891 | 63 | 47.48 | 3.6412 | 1.8476 | 237.9 | - | - | 2022-08-02 21:21 | 22 | 64 | RateD
5979 | 6-06:59:56 | 1:05 | -0.4656 | 0.5021 | 64.6 | 48.75 | 3.6311 | 1.8949 | 244 | - | - | 2022-08-02 21:23 | 22 | 64 | RateD
5980 | 6-07:01:37 | 1:06 | -0.4656 | 0.5153 | 66.3 | 50.02 | 3.621 | 1.9425 | 250.1 | - | - | 2022-08-02 21:24 | 22 | 64 | RateD
5981 | 6-07:03:20 | 1:08 | -0.4656 | 0.5286 | 68.1 | 51.31 | 3.611 | 1.9907 | 256.3 | - | - | 2022-08-02 21:26 | 22 | 64 | RateD
5982 | 6-07:05:05 | 1:10 | -0.4656 | 0.5422 | 69.8 | 52.64 | 3.6009 | 2.0398 | 262.6 | - | - | 2022-08-02 21:28 | 22 | 64 | RateD
5983 | 6-07:06:51 | 1:12 | -0.4656 | 0.5559 | 71.6 | 53.96 | 3.5908 | 2.089 | 269 | - | - | 2022-08-02 21:30 | 22 | 64 | RateD
5984 | 6-07:08:38 | 1:13 | -0.4656 | 0.5697 | 73.3 | 55.3 | 3.5807 | 2.1386 | 275.3 | - | - | 2022-08-02 21:31 | 22 | 64 | RateD
5985 | 6-07:10:27 | 1:15 | -0.4656 | 0.5838 | 75.2 | 56.67 | 3.5707 | 2.189 | 281.8 | - | - | 2022-08-02 21:33 | 22 | 64 | RateD
5986 | 6-07:12:15 | 1:17 | -0.4656 | 0.5977 | 77 | 58.02 | 3.5606 | 2.2386 | 288.2 | - | - | 2022-08-02 21:35 | 22 | 64 | RateD
5987 | 6-07:14:01 | 1:19 | -0.4656 | 0.6115 | 78.7 | 59.36 | 3.5505 | 2.2874 | 294.5 | - | - | 2022-08-02 21:37 | 22 | 64 | RateD
5988 | 6-07:15:46 | 1:21 | -0.4656 | 0.625 | 80.5 | 60.68 | 3.5404 | 2.3356 | 300.7 | - | - | 2022-08-02 21:38 | 22 | 64 | RateD
5989 | 6-07:17:31 | 1:22 | -0.4656 | 0.6387 | 82.2 | 62 | 3.5304 | 2.3838 | 306.9 | - | - | 2022-08-02 21:40 | 22 | 64 | RateD
5990 | 6-07:19:18 | 1:24 | -0.4656 | 0.6524 | 84 | 63.34 | 3.5203 | 2.4324 | 313.2 | - | - | 2022-08-02 21:42 | 22 | 64 | RateD
5991 | 6-07:21:07 | 1:26 | -0.4656 | 0.6666 | 85.8 | 64.71 | 3.5102 | 2.4821 | 319.6 | - | - | 2022-08-02 21:44 | 22 | 64 | RateD
5992 | 6-07:23:00 | 1:28 | -0.4656 | 0.6811 | 87.7 | 66.12 | 3.5001 | 2.533 | 326.1 | - | - | 2022-08-02 21:46 | 22 | 64 | RateD
5993 | 6-07:24:56 | 1:30 | -0.4656 | 0.6962 | 89.6 | 67.59 | 3.49 | 2.5858 | 332.9 | - | - | 2022-08-02 21:48 | 22 | 64 | RateD
5994 | 6-07:27:00 | 1:32 | -0.4656 | 0.7122 | 91.7 | 69.14 | 3.48 | 2.6414 | 340.1 | - | - | 2022-08-02 21:50 | 22 | 64 | RateD
5995 | 6-07:29:05 | 1:34 | -0.4656 | 0.7283 | 93.8 | 70.71 | 3.4699 | 2.6976 | 347.3 | - | - | 2022-08-02 21:52 | 22 | 64 | RateD
5996 | 6-07:31:06 | 1:36 | -0.4656 | 0.744 | 95.8 | 72.23 | 3.4598 | 2.7519 | 354.3 | - | - | 2022-08-02 21:54 | 22 | 64 | RateD
5997 | 6-07:33:02 | 1:38 | -0.4656 | 0.7591 | 97.7 | 73.69 | 3.4497 | 2.8039 | 361 | - | - | 2022-08-02 21:56 | 22 | 64 | RateD
5998 | 6-07:34:55 | 1:40 | -0.4656 | 0.7736 | 99.6 | 75.1 | 3.4397 | 2.8538 | 367.4 | - | - | 2022-08-02 21:58 | 22 | 64 | RateD
5999 | 6-07:36:42 | 1:41 | -0.4656 | 0.7875 | 101.4 | 76.45 | 3.4296 | 2.9017 | 373.6 | - | - | 2022-08-02 21:59 | 22 | 64 | RateD
6000 | 6-07:38:26 | 1:43 | -0.4656 | 0.8009 | 103.1 | 77.75 | 3.4195 | 2.9477 | 379.5 | - | - | 2022-08-02 22:01 | 22 | 64 | RateD
6001 | 6-07:40:03 | 1:45 | -0.4656 | 0.8134 | 104.7 | 78.96 | 3.4094 | 2.9903 | 385 | - | - | 2022-08-02 22:03 | 22 | 64 | RateD
6002 | 6-07:41:39 | 1:46 | -0.4656 | 0.8259 | 106.3 | 80.18 | 3.3994 | 3.0328 | 390.5 | - | - | 2022-08-02 22:04 | 22 | 64 | RateD
6003 | 6-07:43:10 | 1:48 | -0.4656 | 0.8376 | 107.8 | 81.31 | 3.3893 | 3.0725 | 395.6 | - | - | 2022-08-02 22:06 | 22 | 64 | RateD
6004 | 6-07:44:34 | 1:49 | -0.4656 | 0.8484 | 109.2 | 82.36 | 3.3792 | 3.1092 | 400.3 | - | - | 2022-08-02 22:07 | 22 | 64 | RateD
6005 | 6-07:45:54 | 1:51 | -0.4656 | 0.8588 | 110.6 | 83.37 | 3.3691 | 3.1442 | 404.8 | - | - | 2022-08-02 22:09 | 22 | 64 | RateD
6006 | 6-07:47:09 | 1:52 | -0.4656 | 0.8685 | 111.8 | 84.32 | 3.3591 | 3.1769 | 409 | - | - | 2022-08-02 22:10 | 22 | 64 | RateD
6007 | 6-07:48:21 | 1:53 | -0.4656 | 0.8778 | 113 | 85.22 | 3.349 | 3.2081 | 413 | - | - | 2022-08-02 22:11 | 22 | 64 | RateD
6008 | 6-07:49:29 | 1:54 | -0.4656 | 0.8867 | 114.2 | 86.08 | 3.3389 | 3.2377 | 416.9 | - | - | 2022-08-02 22:12 | 22 | 64 | RateD
6009 | 6-07:50:33 | 1:55 | -0.4656 | 0.8949 | 115.2 | 86.88 | 3.3288 | 3.2651 | 420.4 | - | - | 2022-08-02 22:13 | 22 | 64 | RateD
6010 | 6-07:51:34 | 1:56 | -0.4656 | 0.9029 | 116.2 | 87.65 | 3.3188 | 3.2916 | 423.8 | - | - | 2022-08-02 22:14 | 22 | 64 | RateD
6011 | 6-07:52:32 | 1:57 | -0.4656 | 0.9103 | 117.2 | 88.37 | 3.3087 | 3.3163 | 427 | - | - | 2022-08-02 22:15 | 22 | 64 | RateD
6012 | 6-07:53:25 | 1:58 | -0.4656 | 0.9171 | 118.1 | 89.03 | 3.2986 | 3.3388 | 429.9 | - | - | 2022-08-02 22:16 | 22 | 64 | RateD
6013 | 6-07:54:15 | 1:59 | -0.4656 | 0.9236 | 118.9 | 89.66 | 3.2885 | 3.3601 | 432.6 | - | - | 2022-08-02 22:17 | 22 | 64 | RateD
6014 | 6-07:54:58 | 2:00 | -0.4656 | 0.9292 | 119.6 | 90.2 | 3.2783 | 3.3785 | 435 | - | - | 2022-08-02 22:18 | 22 | 64 | RateD
6015 | 6-07:55:40 | 2:00 | -0.4656 | 0.9346 | 120.3 | 90.73 | 3.2682 | 3.3961 | 437.3 | - | - | 2022-08-02 22:18 | 22 | 64 | RateD
6016 | 6-07:56:19 | 2:01 | -0.4656 | 0.9396 | 121 | 91.22 | 3.2582 | 3.4125 | 439.4 | - | - | 2022-08-02 22:19 | 22 | 64 | RateD
6017 | 6-07:56:56 | 2:02 | -0.4656 | 0.9444 | 121.6 | 91.68 | 3.2479 | 3.4282 | 441.4 | - | - | 2022-08-02 22:20 | 22 | 64 | RateD
6018 | 6-07:57:29 | 2:02 | -0.4656 | 0.9487 | 122.1 | 92.1 | 3.2378 | 3.4421 | 443.2 | - | - | 2022-08-02 22:20 | 22 | 64 | RateD
6019 | 6-07:58:00 | 2:03 | -0.4656 | 0.9527 | 122.7 | 92.49 | 3.2278 | 3.455 | 444.8 | - | - | 2022-08-02 22:21 | 22 | 64 | RateD
6020 | 6-07:58:29 | 2:03 | -0.4656 | 0.9565 | 123.1 | 92.85 | 3.2177 | 3.4672 | 446.4 | - | - | 2022-08-02 22:21 | 22 | 64 | RateD
6021 | 6-07:58:56 | 2:04 | -0.4656 | 0.96 | 123.6 | 93.2 | 3.2076 | 3.4786 | 447.9 | - | - | 2022-08-02 22:22 | 22 | 64 | RateD
6022 | 6-07:59:22 | 2:04 | -0.4656 | 0.9633 | 124 | 93.52 | 3.1974 | 3.4891 | 449.2 | - | - | 2022-08-02 22:22 | 22 | 64 | RateD
6023 | 6-07:59:47 | 2:05 | -0.4656 | 0.9665 | 124.4 | 93.83 | 3.1873 | 3.4993 | 450.5 | - | - | 2022-08-02 22:23 | 22 | 64 | RateD
6024 | 6-08:00:10 | 2:05 | -0.4656 | 0.9695 | 124.8 | 94.12 | 3.1769 | 3.5088 | 451.8 | - | - | 2022-08-02 22:23 | 22 | 64 | RateD
6025 | 6-08:00:32 | 2:05 | -0.4656 | 0.9724 | 125.2 | 94.39 | 3.1669 | 3.5179 | 452.9 | - | - | 2022-08-02 22:23 | 22 | 64 | RateD
6026 | 6-08:00:52 | 2:06 | -0.4656 | 0.975 | 125.5 | 94.65 | 3.1566 | 3.5263 | 454 | - | - | 2022-08-02 22:24 | 22 | 64 | RateD
6027 | 6-08:01:12 | 2:06 | -0.4656 | 0.9776 | 125.9 | 94.9 | 3.1464 | 3.5344 | 455.1 | - | - | 2022-08-02 22:24 | 22 | 64 | RateD
6028 | 6-08:01:31 | 2:06 | -0.4656 | 0.9801 | 126.2 | 95.14 | 3.1362 | 3.5422 | 456.1 | - | - | 2022-08-02 22:24 | 22 | 64 | RateD
6029 | 6-08:01:49 | 2:07 | -0.4656 | 0.9823 | 126.5 | 95.36 | 3.1261 | 3.5493 | 457 | - | - | 2022-08-02 22:25 | 22 | 64 | RateD
6030 | 6-08:02:06 | 2:07 | -0.4656 | 0.9845 | 126.8 | 95.58 | 3.116 | 3.5561 | 457.9 | - | - | 2022-08-02 22:25 | 22 | 64 | RateD
6031 | 6-08:02:23 | 2:07 | -0.4656 | 0.9867 | 127 | 95.79 | 3.1058 | 3.5628 | 458.7 | - | - | 2022-08-02 22:25 | 22 | 64 | RateD
6032 | 6-08:02:39 | 2:07 | -0.4656 | 0.9888 | 127.3 | 95.99 | 3.0954 | 3.5692 | 459.5 | - | - | 2022-08-02 22:25 | 22 | 64 | RateD
6033 | 6-08:02:54 | 2:08 | -0.4656 | 0.9907 | 127.6 | 96.18 | 3.0853 | 3.5753 | 460.3 | - | - | 2022-08-02 22:26 | 22 | 64 | RateD
6034 | 6-08:03:08 | 2:08 | -0.4656 | 0.9926 | 127.8 | 96.36 | 3.0749 | 3.5811 | 461.1 | - | - | 2022-08-02 22:26 | 22 | 64 | RateD
6035 | 6-08:03:22 | 2:08 | -0.4656 | 0.9944 | 128 | 96.54 | 3.0649 | 3.5867 | 461.8 | - | - | 2022-08-02 22:26 | 22 | 64 | RateD
6036 | 6-08:03:36 | 2:08 | -0.4656 | 0.9961 | 128.3 | 96.7 | 3.0548 | 3.5919 | 462.5 | - | - | 2022-08-02 22:26 | 22 | 64 | RateD
6037 | 6-08:03:49 | 2:09 | -0.4656 | 0.9978 | 128.5 | 96.86 | 3.0444 | 3.597 | 463.1 | - | - | 2022-08-02 22:27 | 22 | 64 | RateD
6038 | 6-08:04:01 | 2:09 | -0.4656 | 0.9994 | 128.7 | 97.02 | 3.0343 | 3.6018 | 463.7 | - | - | 2022-08-02 22:27 | 22 | 64 | RateD
6039 | 6-08:04:13 | 2:09 | -0.4656 | 1.001 | 128.9 | 97.17 | 3.0239 | 3.6066 | 464.3 | - | - | 2022-08-02 22:27 | 22 | 64 | RateD
6040 | 6-08:04:25 | 2:09 | -0.4656 | 1.0025 | 129.1 | 97.32 | 3.0134 | 3.6112 | 464.9 | - | - | 2022-08-02 22:27 | 22 | 64 | RateD
6041 | 6-08:04:36 | 2:09 | -0.4656 | 1.0039 | 129.3 | 97.46 | 3.0032 | 3.6155 | 465.5 | - | - | 2022-08-02 22:27 | 22 | 64 | RateD
6042 | 6-08:04:46 | 2:10 | -0.4656 | 1.0053 | 129.4 | 97.59 | 2.9928 | 3.6196 | 466 | - | - | 2022-08-02 22:28 | 22 | 64 | RateD
6043 | 6-08:04:57 | 2:10 | -0.4656 | 1.0067 | 129.6 | 97.72 | 2.9822 | 3.6237 | 466.5 | - | - | 2022-08-02 22:28 | 22 | 64 | RateD
6044 | 6-08:05:07 | 2:10 | -0.4656 | 1.0079 | 129.8 | 97.85 | 2.9719 | 3.6275 | 467 | - | - | 2022-08-02 22:28 | 22 | 64 | RateD
6045 | 6-08:05:17 | 2:10 | -0.4656 | 1.0092 | 129.9 | 97.97 | 2.9613 | 3.6312 | 467.5 | - | - | 2022-08-02 22:28 | 22 | 64 | RateD
6046 | 6-08:05:26 | 2:10 | -0.4656 | 1.0104 | 130.1 | 98.09 | 2.9506 | 3.6348 | 468 | - | - | 2022-08-02 22:28 | 22 | 64 | RateD
6047 | 6-08:05:35 | 2:10 | -0.4656 | 1.0115 | 130.2 | 98.2 | 2.9401 | 3.6381 | 468.4 | - | - | 2022-08-02 22:28 | 22 | 64 | RateD
6048 | 6-08:05:43 | 2:10 | -0.4656 | 1.0127 | 130.4 | 98.31 | 2.9295 | 3.6414 | 468.8 | - | - | 2022-08-02 22:28 | 22 | 64 | RateD
6049 | 6-08:05:52 | 2:11 | -0.4656 | 1.0137 | 130.5 | 98.41 | 2.9188 | 3.6445 | 469.2 | - | - | 2022-08-02 22:29 | 22 | 64 | RateD
6050 | 6-08:05:59 | 2:11 | -0.4656 | 1.0147 | 130.6 | 98.51 | 2.9086 | 3.6474 | 469.6 | - | - | 2022-08-02 22:29 | 22 | 64 | RateD
6051 | 6-08:06:07 | 2:11 | -0.4656 | 1.0157 | 130.8 | 98.6 | 2.8982 | 3.6502 | 470 | - | - | 2022-08-02 22:29 | 22 | 64 | RateD
6052 | 6-08:06:14 | 2:11 | -0.4656 | 1.0166 | 130.9 | 98.69 | 2.888 | 3.6528 | 470.3 | - | - | 2022-08-02 22:29 | 22 | 64 | RateD
6053 | 6-08:06:20 | 2:11 | -0.4656 | 1.0175 | 131 | 98.77 | 2.8773 | 3.6554 | 470.6 | - | - | 2022-08-02 22:29 | 22 | 64 | RateD
6054 | 6-08:06:26 | 2:11 | -0.4656 | 1.0182 | 131.1 | 98.85 | 2.8671 | 3.6576 | 470.9 | - | - | 2022-08-02 22:29 | 22 | 64 | RateD
6055 | 6-08:06:33 | 2:11 | -0.4656 | 1.019 | 131.2 | 98.92 | 2.8561 | 3.6599 | 471.2 | - | - | 2022-08-02 22:29 | 22 | 64 | RateD
6056 | 6-08:06:38 | 2:11 | -0.4656 | 1.0198 | 131.3 | 98.99 | 2.8449 | 3.6619 | 471.5 | - | - | 2022-08-02 22:29 | 22 | 64 | RateD
6057 | 6-08:06:43 | 2:12 | -0.4656 | 1.0203 | 131.4 | 99.05 | 2.8345 | 3.6636 | 471.7 | - | - | 2022-08-02 22:29 | 22 | 64 | RateD
6058 | 6-08:06:47 | 2:12 | -0.4656 | 1.0209 | 131.4 | 99.1 | 2.824 | 3.6652 | 471.9 | - | - | 2022-08-02 22:30 | 22 | 64 | RateD
6059 | 6-08:06:51 | 2:12 | -0.4656 | 1.0214 | 131.5 | 99.15 | 2.8131 | 3.6665 | 472.1 | - | - | 2022-08-02 22:30 | 22 | 64 | RateD
6060 | 6-08:06:55 | 2:12 | -0.4656 | 1.0219 | 131.6 | 99.2 | 2.8012 | 3.6679 | 472.2 | - | - | 2022-08-02 22:30 | 22 | 64 | RateD
6061 | 6-08:06:58 | 2:12 | -0.4656 | 1.0223 | 131.6 | 99.24 | 2.7905 | 3.669 | 472.4 | - | - | 2022-08-02 22:30 | 22 | 64 | RateD
6062 | 6-08:07:01 | 2:12 | -0.4656 | 1.0227 | 131.7 | 99.28 | 2.7786 | 3.6702 | 472.5 | - | - | 2022-08-02 22:30 | 22 | 64 | RateD
6063 | 6-08:07:04 | 2:12 | -0.4656 | 1.0231 | 131.7 | 99.32 | 2.7665 | 3.6713 | 472.7 | - | - | 2022-08-02 22:30 | 22 | 64 | RateD
6064 | 6-08:07:07 | 2:12 | -0.4656 | 1.0235 | 131.8 | 99.35 | 2.7539 | 3.6723 | 472.8 | - | - | 2022-08-02 22:30 | 22 | 64 | RateD
6065 | 6-08:07:09 | 2:12 | -0.4656 | 1.0238 | 131.8 | 99.38 | 2.7435 | 3.6732 | 472.9 | - | - | 2022-08-02 22:30 | 22 | 64 | RateD
6066 | 6-08:07:12 | 2:12 | -0.4656 | 1.0241 | 131.8 | 99.41 | 2.7333 | 3.674 | 473 | - | - | 2022-08-02 22:30 | 22 | 64 | RateD
6067 | 6-08:07:14 | 2:12 | -0.4656 | 1.0244 | 131.9 | 99.45 | 2.722 | 3.6749 | 473.1 | - | - | 2022-08-02 22:30 | 22 | 64 | RateD
6068 | 6-08:07:17 | 2:12 | -0.4656 | 1.0247 | 131.9 | 99.48 | 2.711 | 3.6757 | 473.3 | - | - | 2022-08-02 22:30 | 22 | 64 | RateD
6069 | 6-08:07:19 | 2:12 | -0.4656 | 1.025 | 132 | 99.51 | 2.7 | 3.6766 | 473.4 | - | - | 2022-08-02 22:30 | 22 | 64 | RateD
6070 | 6-08:07:22 | 2:12 | -0.4656 | 1.0254 | 132 | 99.54 | 2.6868 | 3.6776 | 473.5 | - | - | 2022-08-02 22:30 | 22 | 64 | RateD
6071 | 6-08:07:24 | 2:12 | -0.4656 | 1.0257 | 132.1 | 99.57 | 2.6756 | 3.6784 | 473.6 | - | - | 2022-08-02 22:30 | 22 | 64 | RateD
6072 | 6-08:07:27 | 2:12 | -0.4656 | 1.026 | 132.1 | 99.6 | 2.6635 | 3.6793 | 473.7 | - | - | 2022-08-02 22:30 | 22 | 64 | RateD
6073 | 6-08:07:29 | 2:12 | -0.4656 | 1.0263 | 132.1 | 99.63 | 2.6516 | 3.6801 | 473.8 | - | - | 2022-08-02 22:30 | 22 | 64 | RateD
6074 | 6-08:07:32 | 2:12 | -0.4656 | 1.0267 | 132.2 | 99.66 | 2.6395 | 3.6809 | 473.9 | - | - | 2022-08-02 22:30 | 22 | 64 | RateD
6075 | 6-08:07:34 | 2:12 | -0.4656 | 1.027 | 132.2 | 99.7 | 2.6271 | 3.6818 | 474 | - | - | 2022-08-02 22:30 | 22 | 64 | RateD
6076 | 6-08:07:36 | 2:12 | -0.4656 | 1.0273 | 132.3 | 99.73 | 2.6152 | 3.6826 | 474.1 | - | - | 2022-08-02 22:30 | 22 | 64 | RateD
6077 | 6-08:07:39 | 2:12 | -0.4656 | 1.0276 | 132.3 | 99.76 | 2.602 | 3.6835 | 474.2 | - | - | 2022-08-02 22:30 | 22 | 64 | RateD
6078 | 6-08:07:42 | 2:12 | -0.4656 | 1.0279 | 132.3 | 99.79 | 2.5891 | 3.6843 | 474.4 | - | - | 2022-08-02 22:30 | 22 | 64 | RateD
6079 | 6-08:07:43 | 2:13 | -0.4656 | 1.0282 | 132.4 | 99.81 | 2.5791 | 3.6849 | 474.4 | - | - | 2022-08-02 22:30 | 22 | 64 | RateD
6080 | 6-08:07:46 | 2:13 | -0.4656 | 1.0285 | 132.4 | 99.84 | 2.5662 | 3.6857 | 474.5 | - | - | 2022-08-02 22:30 | 22 | 64 | RateD
6081 | 6-08:07:48 | 2:13 | -0.4656 | 1.0288 | 132.5 | 99.87 | 2.5532 | 3.6866 | 474.6 | - | - | 2022-08-02 22:31 | 22 | 64 | RateD
6082 | 6-08:07:50 | 2:13 | -0.4656 | 1.0291 | 132.5 | 99.9 | 2.5431 | 3.6872 | 474.7 | - | - | 2022-08-02 22:31 | 22 | 64 | RateD
6083 | 6-08:07:52 | 2:13 | -0.4656 | 1.0293 | 132.5 | 99.92 | 2.5321 | 3.6878 | 474.8 | - | - | 2022-08-02 22:31 | 22 | 64 | RateD
6084 | 6-08:07:54 | 2:13 | -0.4656 | 1.0296 | 132.6 | 99.95 | 2.522 | 3.6884 | 474.9 | - | - | 2022-08-02 22:31 | 22 | 64 | RateD
6085 | 6-08:07:56 | 2:13 | -0.4656 | 1.0298 | 132.6 | 99.97 | 2.5118 | 3.689 | 475 | - | - | 2022-08-02 22:31 | 22 | 64 | RateD
6086 | 6-08:07:58 | 2:13 | -0.4656 | 1.0301 | 132.6 | 100 | 2.4998 | 3.6898 | 475.1 | - | - | 2022-08-02 22:31 | 22 | 64 | RateD
6087 | 6-08:07:58 | 0:00 | 0.4656 | 0 | 0 | 0 | 2.7062 | 0 | 0 | - | - | 2022-08-02 22:31 | 23 | 65 | RateC
6088 | 6-08:08:00 | 0:00 | 0.4656 | 0.0002 | 0 | 0.02 | 2.8097 | 0.0007 | 0.1 | - | - | 2022-08-02 22:31 | 23 | 65 | RateC
6089 | 6-08:08:01 | 0:00 | 0.4656 | 0.0003 | 0 | 0.03 | 2.8359 | 0.0009 | 0.1 | - | - | 2022-08-02 22:31 | 23 | 65 | RateC
6090 | 6-08:08:03 | 0:00 | 0.4656 | 0.0006 | 0.1 | 0.06 | 2.8908 | 0.0016 | 0.2 | - | - | 2022-08-02 22:31 | 23 | 65 | RateC
6091 | 6-08:08:04 | 0:00 | 0.4656 | 0.0007 | 0.1 | 0.07 | 2.9142 | 0.0021 | 0.3 | - | - | 2022-08-02 22:31 | 23 | 65 | RateC
6092 | 6-08:08:05 | 0:00 | 0.4656 | 0.0009 | 0.1 | 0.09 | 2.9329 | 0.0025 | 0.3 | - | - | 2022-08-02 22:31 | 23 | 65 | RateC
6093 | 6-08:08:06 | 0:00 | 0.4656 | 0.001 | 0.1 | 0.1 | 2.948 | 0.003 | 0.4 | - | - | 2022-08-02 22:31 | 23 | 65 | RateC
6094 | 6-08:08:08 | 0:00 | 0.4656 | 0.0012 | 0.2 | 0.12 | 2.9607 | 0.0035 | 0.4 | - | - | 2022-08-02 22:31 | 23 | 65 | RateC
6095 | 6-08:08:09 | 0:00 | 0.4655 | 0.0014 | 0.2 | 0.13 | 2.9726 | 0.004 | 0.5 | - | - | 2022-08-02 22:31 | 23 | 65 | RateC
6096 | 6-08:08:11 | 0:00 | 0.4656 | 0.0016 | 0.2 | 0.16 | 2.987 | 0.0047 | 0.6 | - | - | 2022-08-02 22:31 | 23 | 65 | RateC
6097 | 6-08:08:13 | 0:00 | 0.4656 | 0.0019 | 0.2 | 0.18 | 2.9996 | 0.0055 | 0.7 | - | - | 2022-08-02 22:31 | 23 | 65 | RateC
6098 | 6-08:08:14 | 0:00 | 0.4656 | 0.0021 | 0.3 | 0.2 | 3.0101 | 0.0062 | 0.8 | - | - | 2022-08-02 22:31 | 23 | 65 | RateC
6099 | 6-08:08:17 | 0:00 | 0.4656 | 0.0024 | 0.3 | 0.23 | 3.0215 | 0.0071 | 0.9 | - | - | 2022-08-02 22:31 | 23 | 65 | RateC
6100 | 6-08:08:19 | 0:00 | 0.4656 | 0.0027 | 0.3 | 0.26 | 3.0321 | 0.008 | 1 | - | - | 2022-08-02 22:31 | 23 | 65 | RateC
6101 | 6-08:08:22 | 0:00 | 0.4656 | 0.0031 | 0.4 | 0.3 | 3.0439 | 0.0092 | 1.2 | - | - | 2022-08-02 22:31 | 23 | 65 | RateC
6102 | 6-08:08:25 | 0:00 | 0.4656 | 0.0035 | 0.5 | 0.34 | 3.0549 | 0.0104 | 1.3 | - | - | 2022-08-02 22:31 | 23 | 65 | RateC
6103 | 6-08:08:29 | 0:01 | 0.4656 | 0.004 | 0.5 | 0.39 | 3.0664 | 0.0119 | 1.5 | - | - | 2022-08-02 22:31 | 23 | 65 | RateC
6104 | 6-08:08:33 | 0:01 | 0.4656 | 0.0045 | 0.6 | 0.44 | 3.078 | 0.0135 | 1.7 | - | - | 2022-08-02 22:31 | 23 | 65 | RateC
6105 | 6-08:08:37 | 0:01 | 0.4656 | 0.005 | 0.6 | 0.49 | 3.0889 | 0.0152 | 2 | - | - | 2022-08-02 22:31 | 23 | 65 | RateC
6106 | 6-08:08:42 | 0:01 | 0.4656 | 0.0056 | 0.7 | 0.54 | 3.099 | 0.0169 | 2.2 | - | - | 2022-08-02 22:31 | 23 | 65 | RateC
6107 | 6-08:08:46 | 0:01 | 0.4656 | 0.0062 | 0.8 | 0.6 | 3.109 | 0.0186 | 2.4 | - | - | 2022-08-02 22:32 | 23 | 65 | RateC
6108 | 6-08:08:51 | 0:01 | 0.4656 | 0.0068 | 0.9 | 0.66 | 3.1191 | 0.0206 | 2.7 | - | - | 2022-08-02 22:32 | 23 | 65 | RateC
6109 | 6-08:08:56 | 0:01 | 0.4656 | 0.0075 | 1 | 0.73 | 3.1292 | 0.0227 | 2.9 | - | - | 2022-08-02 22:32 | 23 | 65 | RateC
6110 | 6-08:09:02 | 0:01 | 0.4656 | 0.0082 | 1.1 | 0.79 | 3.1393 | 0.025 | 3.2 | - | - | 2022-08-02 22:32 | 23 | 65 | RateC
6111 | 6-08:09:08 | 0:01 | 0.4656 | 0.009 | 1.2 | 0.87 | 3.1495 | 0.0274 | 3.5 | - | - | 2022-08-02 22:32 | 23 | 65 | RateC
6112 | 6-08:09:14 | 0:01 | 0.4656 | 0.0099 | 1.3 | 0.96 | 3.1603 | 0.0302 | 3.9 | - | - | 2022-08-02 22:32 | 23 | 65 | RateC
6113 | 6-08:09:22 | 0:01 | 0.4656 | 0.0108 | 1.4 | 1.05 | 3.1712 | 0.0332 | 4.3 | - | - | 2022-08-02 22:32 | 23 | 65 | RateC
6114 | 6-08:09:29 | 0:02 | 0.4656 | 0.0118 | 1.5 | 1.14 | 3.1814 | 0.0362 | 4.7 | - | - | 2022-08-02 22:32 | 23 | 65 | RateC
6115 | 6-08:09:37 | 0:02 | 0.4656 | 0.0128 | 1.6 | 1.24 | 3.192 | 0.0396 | 5.1 | - | - | 2022-08-02 22:32 | 23 | 65 | RateC
6116 | 6-08:09:45 | 0:02 | 0.4656 | 0.0139 | 1.8 | 1.35 | 3.202 | 0.043 | 5.5 | - | - | 2022-08-02 22:32 | 23 | 65 | RateC
6117 | 6-08:09:54 | 0:02 | 0.4656 | 0.015 | 1.9 | 1.46 | 3.2121 | 0.0466 | 6 | - | - | 2022-08-02 22:33 | 23 | 65 | RateC
6118 | 6-08:10:03 | 0:02 | 0.4655 | 0.0162 | 2.1 | 1.57 | 3.2222 | 0.0504 | 6.5 | - | - | 2022-08-02 22:33 | 23 | 65 | RateC
6119 | 6-08:10:13 | 0:02 | 0.4656 | 0.0174 | 2.2 | 1.69 | 3.2323 | 0.0545 | 7 | - | - | 2022-08-02 22:33 | 23 | 65 | RateC
6120 | 6-08:10:24 | 0:02 | 0.4656 | 0.0188 | 2.4 | 1.82 | 3.2425 | 0.0589 | 7.6 | - | - | 2022-08-02 22:33 | 23 | 65 | RateC
6121 | 6-08:10:35 | 0:03 | 0.4656 | 0.0203 | 2.6 | 1.97 | 3.2527 | 0.0636 | 8.2 | - | - | 2022-08-02 22:33 | 23 | 65 | RateC
6122 | 6-08:10:47 | 0:03 | 0.4656 | 0.0218 | 2.8 | 2.12 | 3.2631 | 0.0687 | 8.8 | - | - | 2022-08-02 22:34 | 23 | 65 | RateC
6123 | 6-08:10:59 | 0:03 | 0.4656 | 0.0234 | 3 | 2.27 | 3.2733 | 0.0739 | 9.5 | - | - | 2022-08-02 22:34 | 23 | 65 | RateC
6124 | 6-08:11:13 | 0:03 | 0.4656 | 0.0251 | 3.2 | 2.44 | 3.2837 | 0.0796 | 10.2 | - | - | 2022-08-02 22:34 | 23 | 65 | RateC
6125 | 6-08:11:26 | 0:03 | 0.4656 | 0.0269 | 3.5 | 2.61 | 3.294 | 0.0854 | 11 | - | - | 2022-08-02 22:34 | 23 | 65 | RateC
6126 | 6-08:11:41 | 0:04 | 0.4656 | 0.0288 | 3.7 | 2.79 | 3.3042 | 0.0916 | 11.8 | - | - | 2022-08-02 22:34 | 23 | 65 | RateC
6127 | 6-08:11:56 | 0:04 | 0.4656 | 0.0308 | 4 | 2.99 | 3.3146 | 0.0981 | 12.6 | - | - | 2022-08-02 22:35 | 23 | 65 | RateC
6128 | 6-08:12:12 | 0:04 | 0.4656 | 0.0329 | 4.2 | 3.19 | 3.3248 | 0.1051 | 13.5 | - | - | 2022-08-02 22:35 | 23 | 65 | RateC
6129 | 6-08:12:30 | 0:05 | 0.4656 | 0.0351 | 4.5 | 3.41 | 3.3352 | 0.1125 | 14.5 | - | - | 2022-08-02 22:35 | 23 | 65 | RateC
6130 | 6-08:12:47 | 0:05 | 0.4656 | 0.0374 | 4.8 | 3.63 | 3.3453 | 0.1201 | 15.5 | - | - | 2022-08-02 22:36 | 23 | 65 | RateC
6131 | 6-08:13:06 | 0:05 | 0.4656 | 0.0397 | 5.1 | 3.86 | 3.3553 | 0.1281 | 16.5 | - | - | 2022-08-02 22:36 | 23 | 65 | RateC
6132 | 6-08:13:25 | 0:05 | 0.4656 | 0.0423 | 5.4 | 4.1 | 3.3656 | 0.1366 | 17.6 | - | - | 2022-08-02 22:36 | 23 | 65 | RateC
6133 | 6-08:13:46 | 0:06 | 0.4656 | 0.0449 | 5.8 | 4.36 | 3.3757 | 0.1456 | 18.7 | - | - | 2022-08-02 22:36 | 23 | 65 | RateC
6134 | 6-08:14:07 | 0:06 | 0.4656 | 0.0477 | 6.1 | 4.63 | 3.3857 | 0.155 | 20 | - | - | 2022-08-02 22:37 | 23 | 65 | RateC
6135 | 6-08:14:30 | 0:07 | 0.4656 | 0.0507 | 6.5 | 4.92 | 3.396 | 0.165 | 21.2 | - | - | 2022-08-02 22:37 | 23 | 65 | RateC
6136 | 6-08:14:54 | 0:07 | 0.4656 | 0.0538 | 6.9 | 5.22 | 3.4062 | 0.1757 | 22.6 | - | - | 2022-08-02 22:38 | 23 | 65 | RateC
6137 | 6-08:15:19 | 0:07 | 0.4656 | 0.057 | 7.3 | 5.53 | 3.4163 | 0.1865 | 24 | - | - | 2022-08-02 22:38 | 23 | 65 | RateC
6138 | 6-08:15:45 | 0:08 | 0.4656 | 0.0603 | 7.8 | 5.85 | 3.4263 | 0.1979 | 25.5 | - | - | 2022-08-02 22:38 | 23 | 65 | RateC
6139 | 6-08:16:12 | 0:08 | 0.4656 | 0.0639 | 8.2 | 6.2 | 3.4364 | 0.21 | 27 | - | - | 2022-08-02 22:39 | 23 | 65 | RateC
6140 | 6-08:16:41 | 0:09 | 0.4656 | 0.0676 | 8.7 | 6.56 | 3.4465 | 0.223 | 28.7 | - | - | 2022-08-02 22:39 | 23 | 65 | RateC
6141 | 6-08:17:12 | 0:09 | 0.4656 | 0.0716 | 9.2 | 6.95 | 3.4566 | 0.2367 | 30.5 | - | - | 2022-08-02 22:40 | 23 | 65 | RateC
6142 | 6-08:17:44 | 0:10 | 0.4656 | 0.0758 | 9.8 | 7.35 | 3.4668 | 0.2512 | 32.3 | - | - | 2022-08-02 22:40 | 23 | 65 | RateC
6143 | 6-08:18:19 | 0:10 | 0.4656 | 0.0802 | 10.3 | 7.79 | 3.4769 | 0.2667 | 34.3 | - | - | 2022-08-02 22:41 | 23 | 65 | RateC
6144 | 6-08:18:57 | 0:11 | 0.4656 | 0.0852 | 11 | 8.26 | 3.4869 | 0.2838 | 36.5 | - | - | 2022-08-02 22:42 | 23 | 65 | RateC
6145 | 6-08:19:37 | 0:12 | 0.4656 | 0.0903 | 11.6 | 8.76 | 3.497 | 0.3018 | 38.9 | - | - | 2022-08-02 22:42 | 23 | 65 | RateC
6146 | 6-08:20:25 | 0:12 | 0.4656 | 0.0966 | 12.4 | 9.37 | 3.5071 | 0.3238 | 41.7 | - | - | 2022-08-02 22:43 | 23 | 65 | RateC
6147 | 6-08:21:29 | 0:14 | 0.4656 | 0.1049 | 13.5 | 10.18 | 3.5172 | 0.3528 | 45.4 | - | - | 2022-08-02 22:44 | 23 | 65 | RateC
6148 | 6-08:23:16 | 0:15 | 0.4656 | 0.1186 | 15.3 | 11.51 | 3.5273 | 0.4014 | 51.7 | - | - | 2022-08-02 22:46 | 23 | 65 | RateC
6149 | 6-08:26:08 | 0:18 | 0.4656 | 0.141 | 18.1 | 13.68 | 3.5373 | 0.4802 | 61.8 | - | - | 2022-08-02 22:49 | 23 | 65 | RateC
6150 | 6-08:28:58 | 0:21 | 0.4656 | 0.1629 | 21 | 15.81 | 3.5474 | 0.5581 | 71.9 | - | - | 2022-08-02 22:52 | 23 | 65 | RateC
6151 | 6-08:31:32 | 0:24 | 0.4656 | 0.1828 | 23.5 | 17.74 | 3.5575 | 0.6286 | 80.9 | - | - | 2022-08-02 22:54 | 23 | 65 | RateC
6152 | 6-08:34:04 | 0:26 | 0.4656 | 0.2025 | 26.1 | 19.65 | 3.5676 | 0.6988 | 90 | - | - | 2022-08-02 22:57 | 23 | 65 | RateC
6153 | 6-08:36:23 | 0:28 | 0.4656 | 0.2205 | 28.4 | 21.4 | 3.5776 | 0.763 | 98.2 | - | - | 2022-08-02 22:59 | 23 | 65 | RateC
6154 | 6-08:38:34 | 0:31 | 0.4656 | 0.2374 | 30.6 | 23.04 | 3.5877 | 0.8236 | 106 | - | - | 2022-08-02 23:01 | 23 | 65 | RateC
6155 | 6-08:40:42 | 0:33 | 0.4656 | 0.254 | 32.7 | 24.65 | 3.5978 | 0.8832 | 113.7 | - | - | 2022-08-02 23:03 | 23 | 65 | RateC
6156 | 6-08:42:50 | 0:35 | 0.4656 | 0.2705 | 34.8 | 26.25 | 3.6079 | 0.9427 | 121.4 | - | - | 2022-08-02 23:06 | 23 | 65 | RateC
6157 | 6-08:44:54 | 0:37 | 0.4656 | 0.2865 | 36.9 | 27.81 | 3.6179 | 1.0007 | 128.8 | - | - | 2022-08-02 23:08 | 23 | 65 | RateC
6158 | 6-08:46:56 | 0:39 | 0.4656 | 0.3023 | 38.9 | 29.33 | 3.628 | 1.0578 | 136.2 | - | - | 2022-08-02 23:10 | 23 | 65 | RateC
6159 | 6-08:48:56 | 0:41 | 0.4656 | 0.3178 | 40.9 | 30.84 | 3.6381 | 1.1143 | 143.5 | - | - | 2022-08-02 23:12 | 23 | 65 | RateC
6160 | 6-08:50:56 | 0:43 | 0.4656 | 0.3334 | 42.9 | 32.35 | 3.6482 | 1.1709 | 150.7 | - | - | 2022-08-02 23:14 | 23 | 65 | RateC
6161 | 6-08:52:53 | 0:45 | 0.4656 | 0.3484 | 44.9 | 33.81 | 3.6582 | 1.2259 | 157.8 | - | - | 2022-08-02 23:16 | 23 | 65 | RateC
6162 | 6-08:54:47 | 0:47 | 0.4656 | 0.3633 | 46.8 | 35.25 | 3.6683 | 1.2803 | 164.8 | - | - | 2022-08-02 23:18 | 23 | 65 | RateC
6163 | 6-08:56:44 | 0:49 | 0.4656 | 0.3784 | 48.7 | 36.72 | 3.6784 | 1.3357 | 172 | - | - | 2022-08-02 23:19 | 23 | 65 | RateC
6164 | 6-08:58:40 | 0:51 | 0.4656 | 0.3934 | 50.6 | 38.17 | 3.6885 | 1.391 | 179.1 | - | - | 2022-08-02 23:21 | 23 | 65 | RateC
6165 | 6-09:00:35 | 0:53 | 0.4656 | 0.4082 | 52.6 | 39.62 | 3.6985 | 1.4458 | 186.2 | - | - | 2022-08-02 23:23 | 23 | 65 | RateC
6166 | 6-09:02:29 | 0:55 | 0.4656 | 0.423 | 54.5 | 41.05 | 3.7086 | 1.5005 | 193.2 | - | - | 2022-08-02 23:25 | 23 | 65 | RateC
6167 | 6-09:04:22 | 0:56 | 0.4656 | 0.4377 | 56.3 | 42.47 | 3.7187 | 1.5549 | 200.2 | - | - | 2022-08-02 23:27 | 23 | 65 | RateC
6168 | 6-09:06:13 | 0:58 | 0.4656 | 0.4519 | 58.2 | 43.86 | 3.7288 | 1.608 | 207 | - | - | 2022-08-02 23:29 | 23 | 65 | RateC
6169 | 6-09:08:02 | 1:00 | 0.4656 | 0.4661 | 60 | 45.23 | 3.7388 | 1.6609 | 213.8 | - | - | 2022-08-02 23:31 | 23 | 65 | RateC
6170 | 6-09:09:51 | 1:02 | 0.4656 | 0.4801 | 61.8 | 46.59 | 3.7489 | 1.7134 | 220.6 | - | - | 2022-08-02 23:33 | 23 | 65 | RateC
6171 | 6-09:11:38 | 1:04 | 0.4656 | 0.494 | 63.6 | 47.94 | 3.759 | 1.7656 | 227.3 | - | - | 2022-08-02 23:34 | 23 | 65 | RateC
6172 | 6-09:13:23 | 1:05 | 0.4656 | 0.5076 | 65.4 | 49.26 | 3.7691 | 1.8168 | 233.9 | - | - | 2022-08-02 23:36 | 23 | 65 | RateC
6173 | 6-09:15:06 | 1:07 | 0.4656 | 0.5208 | 67.1 | 50.54 | 3.7791 | 1.8668 | 240.3 | - | - | 2022-08-02 23:38 | 23 | 65 | RateC
6174 | 6-09:16:49 | 1:09 | 0.4656 | 0.5341 | 68.8 | 51.83 | 3.7892 | 1.9171 | 246.8 | - | - | 2022-08-02 23:40 | 23 | 65 | RateC
6175 | 6-09:18:32 | 1:11 | 0.4656 | 0.5475 | 70.5 | 53.13 | 3.7993 | 1.9676 | 253.3 | - | - | 2022-08-02 23:41 | 23 | 65 | RateC
6176 | 6-09:20:13 | 1:12 | 0.4656 | 0.5606 | 72.2 | 54.4 | 3.8094 | 2.0176 | 259.8 | - | - | 2022-08-02 23:43 | 23 | 65 | RateC
6177 | 6-09:21:56 | 1:14 | 0.4656 | 0.5739 | 73.9 | 55.69 | 3.8194 | 2.0682 | 266.3 | - | - | 2022-08-02 23:45 | 23 | 65 | RateC
6178 | 6-09:23:42 | 1:16 | 0.4656 | 0.5876 | 75.7 | 57.02 | 3.8295 | 2.1208 | 273.1 | - | - | 2022-08-02 23:46 | 23 | 65 | RateC
6179 | 6-09:25:38 | 1:18 | 0.4656 | 0.6026 | 77.6 | 58.48 | 3.8396 | 2.1784 | 280.5 | - | - | 2022-08-02 23:48 | 23 | 65 | RateC
6180 | 6-09:27:46 | 1:20 | 0.4656 | 0.6191 | 79.7 | 60.08 | 3.8497 | 2.2418 | 288.6 | - | - | 2022-08-02 23:50 | 23 | 65 | RateC
6181 | 6-09:30:03 | 1:22 | 0.4656 | 0.6369 | 82 | 61.81 | 3.8597 | 2.3104 | 297.5 | - | - | 2022-08-02 23:53 | 23 | 65 | RateC
6182 | 6-09:32:30 | 1:25 | 0.4656 | 0.656 | 84.5 | 63.66 | 3.8698 | 2.3839 | 306.9 | - | - | 2022-08-02 23:55 | 23 | 65 | RateC
6183 | 6-09:35:02 | 1:27 | 0.4656 | 0.6755 | 87 | 65.56 | 3.8799 | 2.4598 | 316.7 | - | - | 2022-08-02 23:58 | 23 | 65 | RateC
6184 | 6-09:37:26 | 1:29 | 0.4656 | 0.6942 | 89.4 | 67.36 | 3.89 | 2.5322 | 326 | - | - | 2022-08-03 | 23 | 65 | RateC
6185 | 6-09:39:50 | 1:32 | 0.4656 | 0.7127 | 91.8 | 69.17 | 3.9 | 2.6046 | 335.3 | - | - | 2022-08-03 00:03 | 23 | 65 | RateC
6186 | 6-09:42:19 | 1:34 | 0.4656 | 0.7321 | 94.3 | 71.04 | 3.9101 | 2.68 | 345.1 | - | - | 2022-08-03 00:05 | 23 | 65 | RateC
6187 | 6-09:45:03 | 1:37 | 0.4656 | 0.7532 | 97 | 73.1 | 3.9202 | 2.7629 | 355.7 | - | - | 2022-08-03 00:08 | 23 | 65 | RateC
6188 | 6-09:48:03 | 1:40 | 0.4656 | 0.7765 | 100 | 75.36 | 3.9301 | 2.8544 | 367.5 | - | - | 2022-08-03 00:11 | 23 | 65 | RateC
6189 | 6-09:51:03 | 1:43 | 0.4656 | 0.7998 | 103 | 77.62 | 3.9385 | 2.9459 | 379.3 | - | - | 2022-08-03 00:14 | 23 | 65 | RateC
6190 | 6-09:54:03 | 1:46 | 0.4656 | 0.8231 | 106 | 79.88 | 3.9458 | 3.0378 | 391.1 | - | - | 2022-08-03 00:17 | 23 | 65 | RateC
6191 | 6-09:57:03 | 1:49 | 0.4656 | 0.8464 | 109 | 82.14 | 3.952 | 3.1299 | 403 | - | - | 2022-08-03 00:20 | 23 | 65 | RateC
6192 | 6-10:00:03 | 1:52 | 0.4656 | 0.8697 | 112 | 84.4 | 3.9579 | 3.222 | 414.8 | - | - | 2022-08-03 00:23 | 23 | 65 | RateC
6193 | 6-10:03:04 | 1:55 | 0.4656 | 0.8931 | 115 | 86.67 | 3.9641 | 3.3144 | 426.7 | - | - | 2022-08-03 00:26 | 23 | 65 | RateC
6194 | 6-10:06:04 | 1:58 | 0.4656 | 0.9163 | 118 | 88.92 | 3.971 | 3.4068 | 438.6 | - | - | 2022-08-03 00:29 | 23 | 65 | RateC
6195 | 6-10:09:04 | 2:01 | 0.4656 | 0.9397 | 121 | 91.19 | 3.9808 | 3.4995 | 450.6 | - | - | 2022-08-03 00:32 | 23 | 65 | RateC
6196 | 6-10:11:17 | 2:03 | 0.4656 | 0.9569 | 123.2 | 92.86 | 3.9909 | 3.5681 | 459.4 | - | - | 2022-08-03 00:34 | 23 | 65 | RateC
6197 | 6-10:12:51 | 2:05 | 0.4656 | 0.969 | 124.8 | 94.04 | 4 | 3.6166 | 465.6 | - | - | 2022-08-03 00:36 | 23 | 65 | RateC
6198 | 6-10:12:51 | 0:00 | 0.4656 | 0.969 | 124.8 | 94.04 | 4.0002 | 3.6166 | 465.6 | - | - | 2022-08-03 00:36 | 23 | 66 | CVC
6199 | 6-10:14:51 | 0:02 | 0.3691 | 0.9828 | 126.5 | 95.38 | 4 | 3.6719 | 472.8 | - | - | 2022-08-03 00:38 | 23 | 66 | CVC
6200 | 6-10:16:51 | 0:04 | 0.2902 | 0.9937 | 127.9 | 96.43 | 3.9999 | 3.7154 | 478.4 | - | - | 2022-08-03 00:40 | 23 | 66 | CVC
6201 | 6-10:18:51 | 0:06 | 0.2246 | 1.0022 | 129 | 97.26 | 3.9999 | 3.7495 | 482.8 | - | - | 2022-08-03 00:42 | 23 | 66 | CVC
6202 | 6-10:20:52 | 0:08 | 0.175 | 1.0089 | 129.9 | 97.91 | 3.9999 | 3.7761 | 486.2 | - | - | 2022-08-03 00:44 | 23 | 66 | CVC
6203 | 6-10:22:51 | 0:10 | 0.1363 | 1.014 | 130.6 | 98.4 | 3.9999 | 3.7966 | 488.8 | - | - | 2022-08-03 00:46 | 23 | 66 | CVC
6204 | 6-10:24:52 | 0:12 | 0.1075 | 1.0181 | 131.1 | 98.79 | 3.9999 | 3.8128 | 490.9 | - | - | 2022-08-03 00:48 | 23 | 66 | CVC
6205 | 6-10:26:52 | 0:14 | 0.084 | 1.0212 | 131.5 | 99.1 | 3.9999 | 3.8254 | 492.5 | - | - | 2022-08-03 00:50 | 23 | 66 | CVC
6206 | 6-10:28:52 | 0:16 | 0.0686 | 1.0238 | 131.8 | 99.35 | 3.9999 | 3.8356 | 493.8 | - | - | 2022-08-03 00:52 | 23 | 66 | CVC
6207 | 6-10:30:51 | 0:18 | 0.0539 | 1.0258 | 132.1 | 99.55 | 3.9997 | 3.8437 | 494.9 | - | - | 2022-08-03 00:54 | 23 | 66 | CVC
6208 | 6-10:32:52 | 0:20 | 0.0441 | 1.0274 | 132.3 | 99.7 | 3.9997 | 3.8502 | 495.7 | - | - | 2022-08-03 00:56 | 23 | 66 | CVC
6209 | 6-10:34:52 | 0:22 | 0.0368 | 1.0288 | 132.5 | 99.83 | 3.9997 | 3.8556 | 496.4 | - | - | 2022-08-03 00:58 | 23 | 66 | CVC
6210 | 6-10:36:52 | 0:24 | 0.031 | 1.0299 | 132.6 | 99.94 | 3.9997 | 3.8601 | 497 | - | - | 2022-08-03 01:00 | 23 | 66 | CVC
6211 | 6-10:38:04 | 0:25 | 0.0279 | 1.0305 | 132.7 | 100 | 3.9997 | 3.8625 | 497.3 | - | - | 2022-08-03 01:01 | 23 | 66 | CVC
6212 | 6-10:38:04 | 0:00 | -0.4656 | 0 | 0 | 0 | 3.9591 | 0 | 0 | - | - | 2022-08-03 01:01 | 23 | 67 | RateD
6213 | 6-10:38:12 | 0:00 | -0.4656 | 0.0011 | 0.1 | 0.1 | 3.9486 | 0.0043 | 0.5 | - | - | 2022-08-03 01:01 | 23 | 67 | RateD
6214 | 6-10:38:25 | 0:00 | -0.4656 | 0.0028 | 0.4 | 0.27 | 3.9383 | 0.011 | 1.4 | - | - | 2022-08-03 01:01 | 23 | 67 | RateD
6215 | 6-10:38:47 | 0:01 | -0.4656 | 0.0056 | 0.7 | 0.55 | 3.9283 | 0.0221 | 2.8 | - | - | 2022-08-03 01:02 | 23 | 67 | RateD
6216 | 6-10:39:20 | 0:01 | -0.4656 | 0.0098 | 1.3 | 0.96 | 3.9182 | 0.0386 | 5 | - | - | 2022-08-03 01:02 | 23 | 67 | RateD
6217 | 6-10:40:02 | 0:02 | -0.4656 | 0.0153 | 2 | 1.49 | 3.9081 | 0.06 | 7.7 | - | - | 2022-08-03 01:03 | 23 | 67 | RateD
6218 | 6-10:40:49 | 0:03 | -0.4656 | 0.0214 | 2.8 | 2.08 | 3.898 | 0.0839 | 10.8 | - | - | 2022-08-03 01:04 | 23 | 67 | RateD
6219 | 6-10:41:42 | 0:04 | -0.4656 | 0.0283 | 3.6 | 2.75 | 3.888 | 0.1106 | 14.2 | - | - | 2022-08-03 01:04 | 23 | 67 | RateD
6220 | 6-10:42:40 | 0:05 | -0.4656 | 0.0357 | 4.6 | 3.48 | 3.8779 | 0.1394 | 18 | - | - | 2022-08-03 01:05 | 23 | 67 | RateD
6221 | 6-10:43:47 | 0:06 | -0.4656 | 0.0444 | 5.7 | 4.33 | 3.8678 | 0.1733 | 22.3 | - | - | 2022-08-03 01:07 | 23 | 67 | RateD
6222 | 6-10:45:07 | 0:07 | -0.4656 | 0.0548 | 7 | 5.33 | 3.8577 | 0.2131 | 27.4 | - | - | 2022-08-03 01:08 | 23 | 67 | RateD
6223 | 6-10:46:43 | 0:09 | -0.4656 | 0.0671 | 8.6 | 6.54 | 3.8477 | 0.2609 | 33.6 | - | - | 2022-08-03 01:09 | 23 | 67 | RateD
6224 | 6-10:48:42 | 0:11 | -0.4656 | 0.0825 | 10.6 | 8.04 | 3.8376 | 0.3199 | 41.2 | - | - | 2022-08-03 01:11 | 23 | 67 | RateD
6225 | 6-10:51:25 | 0:13 | -0.4656 | 0.1036 | 13.3 | 10.09 | 3.8275 | 0.4008 | 51.6 | - | - | 2022-08-03 01:14 | 23 | 67 | RateD
6226 | 6-10:54:25 | 0:16 | -0.4656 | 0.1269 | 16.3 | 12.37 | 3.8199 | 0.4899 | 63.1 | - | - | 2022-08-03 01:17 | 23 | 67 | RateD
6227 | 6-10:57:25 | 0:19 | -0.4656 | 0.1502 | 19.3 | 14.64 | 3.814 | 0.5789 | 74.5 | - | - | 2022-08-03 01:20 | 23 | 67 | RateD
6228 | 6-11:00:25 | 0:22 | -0.4656 | 0.1735 | 22.3 | 16.91 | 3.8089 | 0.6676 | 86 | - | - | 2022-08-03 01:23 | 23 | 67 | RateD
6229 | 6-11:03:25 | 0:25 | -0.4656 | 0.1968 | 25.3 | 19.18 | 3.8038 | 0.7563 | 97.4 | - | - | 2022-08-03 01:26 | 23 | 67 | RateD
6230 | 6-11:06:26 | 0:28 | -0.4656 | 0.2201 | 28.3 | 21.45 | 3.7979 | 0.8449 | 108.8 | - | - | 2022-08-03 01:29 | 23 | 67 | RateD
6231 | 6-11:09:26 | 0:31 | -0.4656 | 0.2434 | 31.3 | 23.72 | 3.7908 | 0.9333 | 120.2 | - | - | 2022-08-03 01:32 | 23 | 67 | RateD
6232 | 6-11:12:26 | 0:34 | -0.4656 | 0.2667 | 34.3 | 25.99 | 3.7815 | 1.0216 | 131.5 | - | - | 2022-08-03 01:35 | 23 | 67 | RateD
6233 | 6-11:15:06 | 0:37 | -0.4656 | 0.2874 | 37 | 28 | 3.7714 | 1.0997 | 141.6 | - | - | 2022-08-03 01:38 | 23 | 67 | RateD
6234 | 6-11:17:24 | 0:39 | -0.4656 | 0.3052 | 39.3 | 29.74 | 3.7613 | 1.1667 | 150.2 | - | - | 2022-08-03 01:40 | 23 | 67 | RateD
6235 | 6-11:19:25 | 0:41 | -0.4656 | 0.3209 | 41.3 | 31.26 | 3.7512 | 1.2256 | 157.8 | - | - | 2022-08-03 01:42 | 23 | 67 | RateD
6236 | 6-11:21:19 | 0:43 | -0.4656 | 0.3357 | 43.2 | 32.71 | 3.7412 | 1.2811 | 164.9 | - | - | 2022-08-03 01:44 | 23 | 67 | RateD
6237 | 6-11:23:09 | 0:45 | -0.4656 | 0.3498 | 45 | 34.09 | 3.7311 | 1.3339 | 171.7 | - | - | 2022-08-03 01:46 | 23 | 67 | RateD
6238 | 6-11:25:01 | 0:47 | -0.4656 | 0.3643 | 46.9 | 35.5 | 3.721 | 1.388 | 178.7 | - | - | 2022-08-03 01:48 | 23 | 67 | RateD
6239 | 6-11:27:03 | 0:49 | -0.4656 | 0.3801 | 48.9 | 37.04 | 3.7109 | 1.4466 | 186.2 | - | - | 2022-08-03 01:50 | 23 | 67 | RateD
6240 | 6-11:29:10 | 0:51 | -0.4656 | 0.3965 | 51.1 | 38.63 | 3.7009 | 1.5073 | 194.1 | - | - | 2022-08-03 01:52 | 23 | 67 | RateD
6241 | 6-11:31:25 | 0:53 | -0.4656 | 0.4141 | 53.3 | 40.34 | 3.6908 | 1.5722 | 202.4 | - | - | 2022-08-03 01:54 | 23 | 67 | RateD
6242 | 6-11:33:39 | 0:56 | -0.4656 | 0.4313 | 55.5 | 42.02 | 3.6807 | 1.6357 | 210.6 | - | - | 2022-08-03 01:56 | 23 | 67 | RateD
6243 | 6-11:35:43 | 0:58 | -0.4656 | 0.4473 | 57.6 | 43.58 | 3.6706 | 1.6946 | 218.2 | - | - | 2022-08-03 01:58 | 23 | 67 | RateD
6244 | 6-11:37:36 | 1:00 | -0.4656 | 0.4619 | 59.5 | 45.01 | 3.6606 | 1.7482 | 225.1 | - | - | 2022-08-03 02:00 | 23 | 67 | RateD
6245 | 6-11:39:21 | 1:01 | -0.4656 | 0.4755 | 61.2 | 46.34 | 3.6505 | 1.798 | 231.5 | - | - | 2022-08-03 02:02 | 23 | 67 | RateD
6246 | 6-11:41:01 | 1:03 | -0.4656 | 0.4885 | 62.9 | 47.59 | 3.6404 | 1.8451 | 237.6 | - | - | 2022-08-03 02:04 | 23 | 67 | RateD
6247 | 6-11:42:43 | 1:05 | -0.4656 | 0.5017 | 64.6 | 48.88 | 3.6303 | 1.8932 | 243.8 | - | - | 2022-08-03 02:05 | 23 | 67 | RateD
6248 | 6-11:44:24 | 1:06 | -0.4656 | 0.5148 | 66.3 | 50.16 | 3.6203 | 1.9406 | 249.9 | - | - | 2022-08-03 02:07 | 23 | 67 | RateD
6249 | 6-11:46:06 | 1:08 | -0.4656 | 0.528 | 68 | 51.44 | 3.6102 | 1.9882 | 256 | - | - | 2022-08-03 02:09 | 23 | 67 | RateD
6250 | 6-11:47:51 | 1:10 | -0.4656 | 0.5416 | 69.7 | 52.77 | 3.6001 | 2.0373 | 262.3 | - | - | 2022-08-03 02:11 | 23 | 67 | RateD
6251 | 6-11:49:37 | 1:12 | -0.4656 | 0.5552 | 71.5 | 54.09 | 3.59 | 2.0862 | 268.6 | - | - | 2022-08-03 02:12 | 23 | 67 | RateD
6252 | 6-11:51:24 | 1:13 | -0.4656 | 0.5691 | 73.3 | 55.45 | 3.58 | 2.1362 | 275 | - | - | 2022-08-03 02:14 | 23 | 67 | RateD
6253 | 6-11:53:11 | 1:15 | -0.4656 | 0.5828 | 75 | 56.79 | 3.5699 | 2.1853 | 281.4 | - | - | 2022-08-03 02:16 | 23 | 67 | RateD
6254 | 6-11:54:58 | 1:17 | -0.4656 | 0.5968 | 76.8 | 58.15 | 3.5598 | 2.235 | 287.8 | - | - | 2022-08-03 02:18 | 23 | 67 | RateD
6255 | 6-11:56:45 | 1:19 | -0.4656 | 0.6105 | 78.6 | 59.49 | 3.5497 | 2.2838 | 294 | - | - | 2022-08-03 02:19 | 23 | 67 | RateD
6256 | 6-11:58:30 | 1:20 | -0.4656 | 0.6242 | 80.4 | 60.82 | 3.5397 | 2.3322 | 300.3 | - | - | 2022-08-03 02:21 | 23 | 67 | RateD
6257 | 6-12:00:17 | 1:22 | -0.4656 | 0.638 | 82.1 | 62.16 | 3.5296 | 2.3809 | 306.5 | - | - | 2022-08-03 02:23 | 23 | 67 | RateD
6258 | 6-12:02:04 | 1:24 | -0.4656 | 0.6518 | 83.9 | 63.51 | 3.5195 | 2.4299 | 312.8 | - | - | 2022-08-03 02:25 | 23 | 67 | RateD
6259 | 6-12:03:54 | 1:26 | -0.4656 | 0.6661 | 85.8 | 64.9 | 3.5094 | 2.4799 | 319.3 | - | - | 2022-08-03 02:27 | 23 | 67 | RateD
6260 | 6-12:05:48 | 1:28 | -0.4656 | 0.6809 | 87.7 | 66.34 | 3.4993 | 2.5317 | 326 | - | - | 2022-08-03 02:29 | 23 | 67 | RateD
6261 | 6-12:07:45 | 1:30 | -0.4656 | 0.696 | 89.6 | 67.81 | 3.4893 | 2.5844 | 332.7 | - | - | 2022-08-03 02:30 | 23 | 67 | RateD
6262 | 6-12:09:51 | 1:32 | -0.4656 | 0.7122 | 91.7 | 69.4 | 3.4792 | 2.6411 | 340 | - | - | 2022-08-03 02:33 | 23 | 67 | RateD
6263 | 6-12:11:55 | 1:34 | -0.4656 | 0.7282 | 93.8 | 70.95 | 3.4691 | 2.6967 | 347.2 | - | - | 2022-08-03 02:35 | 23 | 67 | RateD
6264 | 6-12:13:57 | 1:36 | -0.4656 | 0.7441 | 95.8 | 72.5 | 3.459 | 2.7516 | 354.3 | - | - | 2022-08-03 02:37 | 23 | 67 | RateD
6265 | 6-12:15:53 | 1:38 | -0.4656 | 0.7591 | 97.7 | 73.96 | 3.449 | 2.8034 | 360.9 | - | - | 2022-08-03 02:39 | 23 | 67 | RateD
6266 | 6-12:17:45 | 1:40 | -0.4656 | 0.7735 | 99.6 | 75.36 | 3.4389 | 2.8531 | 367.3 | - | - | 2022-08-03 02:40 | 23 | 67 | RateD
6267 | 6-12:19:32 | 1:41 | -0.4656 | 0.7874 | 101.4 | 76.72 | 3.4288 | 2.9008 | 373.5 | - | - | 2022-08-03 02:42 | 23 | 67 | RateD
6268 | 6-12:21:15 | 1:43 | -0.4656 | 0.8006 | 103.1 | 78.01 | 3.4187 | 2.9462 | 379.3 | - | - | 2022-08-03 02:44 | 23 | 67 | RateD
6269 | 6-12:22:53 | 1:45 | -0.4656 | 0.8134 | 104.7 | 79.25 | 3.4087 | 2.9897 | 384.9 | - | - | 2022-08-03 02:46 | 23 | 67 | RateD
6270 | 6-12:24:28 | 1:46 | -0.4656 | 0.8257 | 106.3 | 80.45 | 3.3986 | 3.0316 | 390.3 | - | - | 2022-08-03 02:47 | 23 | 67 | RateD
6271 | 6-12:25:58 | 1:48 | -0.4656 | 0.8373 | 107.8 | 81.58 | 3.3885 | 3.0708 | 395.4 | - | - | 2022-08-03 02:49 | 23 | 67 | RateD
6272 | 6-12:27:20 | 1:49 | -0.4656 | 0.8479 | 109.2 | 82.62 | 3.3784 | 3.107 | 400 | - | - | 2022-08-03 02:50 | 23 | 67 | RateD
6273 | 6-12:28:39 | 1:51 | -0.4656 | 0.8581 | 110.5 | 83.61 | 3.3684 | 3.1414 | 404.5 | - | - | 2022-08-03 02:51 | 23 | 67 | RateD
6274 | 6-12:29:53 | 1:52 | -0.4656 | 0.8676 | 111.7 | 84.54 | 3.3583 | 3.1732 | 408.6 | - | - | 2022-08-03 02:53 | 23 | 67 | RateD
6275 | 6-12:31:01 | 1:53 | -0.4656 | 0.8764 | 112.8 | 85.39 | 3.3482 | 3.2028 | 412.4 | - | - | 2022-08-03 02:54 | 23 | 67 | RateD
6276 | 6-12:32:04 | 1:54 | -0.4656 | 0.8846 | 113.9 | 86.2 | 3.3381 | 3.2303 | 415.9 | - | - | 2022-08-03 02:55 | 23 | 67 | RateD
6277 | 6-12:33:07 | 1:55 | -0.4656 | 0.8927 | 114.9 | 86.98 | 3.3281 | 3.2571 | 419.4 | - | - | 2022-08-03 02:56 | 23 | 67 | RateD
6278 | 6-12:34:05 | 1:56 | -0.4656 | 0.9003 | 115.9 | 87.72 | 3.318 | 3.2822 | 422.6 | - | - | 2022-08-03 02:57 | 23 | 67 | RateD
6279 | 6-12:35:00 | 1:57 | -0.4656 | 0.9074 | 116.8 | 88.42 | 3.3079 | 3.306 | 425.6 | - | - | 2022-08-03 02:58 | 23 | 67 | RateD
6280 | 6-12:35:51 | 1:58 | -0.4656 | 0.914 | 117.7 | 89.05 | 3.2977 | 3.3275 | 428.4 | - | - | 2022-08-03 02:59 | 23 | 67 | RateD
6281 | 6-12:36:39 | 1:59 | -0.4656 | 0.9202 | 118.5 | 89.66 | 3.2876 | 3.348 | 431.1 | - | - | 2022-08-03 02:59 | 23 | 67 | RateD
6282 | 6-12:37:24 | 1:59 | -0.4656 | 0.926 | 119.2 | 90.22 | 3.2775 | 3.3671 | 433.5 | - | - | 2022-08-03 03:00 | 23 | 67 | RateD
6283 | 6-12:38:06 | 2:00 | -0.4656 | 0.9314 | 119.9 | 90.75 | 3.2675 | 3.3848 | 435.8 | - | - | 2022-08-03 03:01 | 23 | 67 | RateD
6284 | 6-12:38:44 | 2:01 | -0.4656 | 0.9364 | 120.6 | 91.24 | 3.2574 | 3.4011 | 437.9 | - | - | 2022-08-03 03:01 | 23 | 67 | RateD
6285 | 6-12:39:21 | 2:01 | -0.4656 | 0.9411 | 121.2 | 91.7 | 3.2473 | 3.4165 | 439.9 | - | - | 2022-08-03 03:02 | 23 | 67 | RateD
6286 | 6-12:39:54 | 2:02 | -0.4656 | 0.9454 | 121.7 | 92.12 | 3.2372 | 3.4305 | 441.7 | - | - | 2022-08-03 03:03 | 23 | 67 | RateD
6287 | 6-12:40:26 | 2:02 | -0.4656 | 0.9495 | 122.2 | 92.52 | 3.227 | 3.4436 | 443.4 | - | - | 2022-08-03 03:03 | 23 | 67 | RateD
6288 | 6-12:40:55 | 2:03 | -0.4656 | 0.9533 | 122.7 | 92.88 | 3.2169 | 3.4558 | 444.9 | - | - | 2022-08-03 03:04 | 23 | 67 | RateD
6289 | 6-12:41:22 | 2:03 | -0.4656 | 0.9568 | 123.2 | 93.22 | 3.2068 | 3.467 | 446.4 | - | - | 2022-08-03 03:04 | 23 | 67 | RateD
6290 | 6-12:41:48 | 2:04 | -0.4655 | 0.9601 | 123.6 | 93.55 | 3.1966 | 3.4776 | 447.7 | - | - | 2022-08-03 03:05 | 23 | 67 | RateD
6291 | 6-12:42:12 | 2:04 | -0.4656 | 0.9632 | 124 | 93.85 | 3.1865 | 3.4876 | 449 | - | - | 2022-08-03 03:05 | 23 | 67 | RateD
6292 | 6-12:42:35 | 2:05 | -0.4656 | 0.9662 | 124.4 | 94.14 | 3.1763 | 3.497 | 450.2 | - | - | 2022-08-03 03:05 | 23 | 67 | RateD
6293 | 6-12:42:57 | 2:05 | -0.4656 | 0.969 | 124.8 | 94.42 | 3.1661 | 3.5061 | 451.4 | - | - | 2022-08-03 03:06 | 23 | 67 | RateD
6294 | 6-12:43:17 | 2:05 | -0.4656 | 0.9717 | 125.1 | 94.68 | 3.156 | 3.5144 | 452.5 | - | - | 2022-08-03 03:06 | 23 | 67 | RateD
6295 | 6-12:43:37 | 2:06 | -0.4656 | 0.9742 | 125.4 | 94.92 | 3.1459 | 3.5223 | 453.5 | - | - | 2022-08-03 03:06 | 23 | 67 | RateD
6296 | 6-12:43:55 | 2:06 | -0.4656 | 0.9766 | 125.7 | 95.15 | 3.1359 | 3.5298 | 454.5 | - | - | 2022-08-03 03:07 | 23 | 67 | RateD
6297 | 6-12:44:13 | 2:06 | -0.4656 | 0.9789 | 126 | 95.38 | 3.1258 | 3.537 | 455.4 | - | - | 2022-08-03 03:07 | 23 | 67 | RateD
6298 | 6-12:44:30 | 2:06 | -0.4656 | 0.9811 | 126.3 | 95.6 | 3.1154 | 3.5441 | 456.3 | - | - | 2022-08-03 03:07 | 23 | 67 | RateD
6299 | 6-12:44:46 | 2:07 | -0.4656 | 0.9832 | 126.6 | 95.8 | 3.1053 | 3.5506 | 457.1 | - | - | 2022-08-03 03:08 | 23 | 67 | RateD
6300 | 6-12:45:02 | 2:07 | -0.4656 | 0.9853 | 126.9 | 96 | 3.0949 | 3.557 | 458 | - | - | 2022-08-03 03:08 | 23 | 67 | RateD
6301 | 6-12:45:18 | 2:07 | -0.4656 | 0.9873 | 127.1 | 96.2 | 3.0849 | 3.5631 | 458.8 | - | - | 2022-08-03 03:08 | 23 | 67 | RateD
6302 | 6-12:45:32 | 2:07 | -0.4656 | 0.9891 | 127.4 | 96.38 | 3.0748 | 3.5689 | 459.5 | - | - | 2022-08-03 03:08 | 23 | 67 | RateD
6303 | 6-12:45:46 | 2:08 | -0.4656 | 0.991 | 127.6 | 96.56 | 3.0644 | 3.5745 | 460.2 | - | - | 2022-08-03 03:09 | 23 | 67 | RateD
6304 | 6-12:46:00 | 2:08 | -0.4656 | 0.9927 | 127.8 | 96.73 | 3.0542 | 3.5799 | 460.9 | - | - | 2022-08-03 03:09 | 23 | 67 | RateD
6305 | 6-12:46:13 | 2:08 | -0.4656 | 0.9944 | 128 | 96.89 | 3.0436 | 3.5851 | 461.6 | - | - | 2022-08-03 03:09 | 23 | 67 | RateD
6306 | 6-12:46:26 | 2:08 | -0.4656 | 0.996 | 128.2 | 97.05 | 3.0334 | 3.5899 | 462.2 | - | - | 2022-08-03 03:09 | 23 | 67 | RateD
6307 | 6-12:46:38 | 2:09 | -0.4656 | 0.9976 | 128.4 | 97.2 | 3.0228 | 3.5947 | 462.8 | - | - | 2022-08-03 03:09 | 23 | 67 | RateD
6308 | 6-12:46:49 | 2:09 | -0.4656 | 0.9991 | 128.6 | 97.35 | 3.0126 | 3.5992 | 463.4 | - | - | 2022-08-03 03:10 | 23 | 67 | RateD
6309 | 6-12:47:01 | 2:09 | -0.4656 | 1.0006 | 128.8 | 97.49 | 3.0022 | 3.6036 | 464 | - | - | 2022-08-03 03:10 | 23 | 67 | RateD
6310 | 6-12:47:11 | 2:09 | -0.4656 | 1.0019 | 129 | 97.62 | 2.9922 | 3.6077 | 464.5 | - | - | 2022-08-03 03:10 | 23 | 67 | RateD
6311 | 6-12:47:21 | 2:09 | -0.4656 | 1.0032 | 129.2 | 97.75 | 2.9821 | 3.6115 | 465 | - | - | 2022-08-03 03:10 | 23 | 67 | RateD
6312 | 6-12:47:31 | 2:09 | -0.4656 | 1.0045 | 129.3 | 97.87 | 2.9719 | 3.6153 | 465.5 | - | - | 2022-08-03 03:10 | 23 | 67 | RateD
6313 | 6-12:47:40 | 2:10 | -0.4656 | 1.0057 | 129.5 | 97.99 | 2.9615 | 3.6189 | 465.9 | - | - | 2022-08-03 03:10 | 23 | 67 | RateD
6314 | 6-12:47:49 | 2:10 | -0.4656 | 1.0069 | 129.6 | 98.11 | 2.9512 | 3.6224 | 466.4 | - | - | 2022-08-03 03:11 | 23 | 67 | RateD
6315 | 6-12:47:58 | 2:10 | -0.4656 | 1.008 | 129.8 | 98.21 | 2.941 | 3.6257 | 466.8 | - | - | 2022-08-03 03:11 | 23 | 67 | RateD
6316 | 6-12:48:07 | 2:10 | -0.4656 | 1.0091 | 129.9 | 98.32 | 2.9303 | 3.629 | 467.2 | - | - | 2022-08-03 03:11 | 23 | 67 | RateD
6317 | 6-12:48:15 | 2:10 | -0.4656 | 1.0102 | 130.1 | 98.42 | 2.9199 | 3.632 | 467.6 | - | - | 2022-08-03 03:11 | 23 | 67 | RateD
6318 | 6-12:48:22 | 2:10 | -0.4656 | 1.0111 | 130.2 | 98.52 | 2.9098 | 3.6348 | 468 | - | - | 2022-08-03 03:11 | 23 | 67 | RateD
6319 | 6-12:48:30 | 2:10 | -0.4656 | 1.0121 | 130.3 | 98.61 | 2.8992 | 3.6377 | 468.3 | - | - | 2022-08-03 03:11 | 23 | 67 | RateD
6320 | 6-12:48:37 | 2:11 | -0.4656 | 1.013 | 130.4 | 98.7 | 2.8891 | 3.6402 | 468.7 | - | - | 2022-08-03 03:11 | 23 | 67 | RateD
6321 | 6-12:48:43 | 2:11 | -0.4656 | 1.0139 | 130.5 | 98.78 | 2.8784 | 3.6427 | 469 | - | - | 2022-08-03 03:11 | 23 | 67 | RateD
6322 | 6-12:48:50 | 2:11 | -0.4656 | 1.0147 | 130.6 | 98.86 | 2.8678 | 3.645 | 469.3 | - | - | 2022-08-03 03:12 | 23 | 67 | RateD
6323 | 6-12:48:56 | 2:11 | -0.4656 | 1.0155 | 130.7 | 98.94 | 2.8567 | 3.6473 | 469.6 | - | - | 2022-08-03 03:12 | 23 | 67 | RateD
6324 | 6-12:49:01 | 2:11 | -0.4656 | 1.0161 | 130.8 | 99 | 2.8464 | 3.6492 | 469.8 | - | - | 2022-08-03 03:12 | 23 | 67 | RateD
6325 | 6-12:49:06 | 2:11 | -0.4656 | 1.0167 | 130.9 | 99.06 | 2.8356 | 3.6509 | 470.1 | - | - | 2022-08-03 03:12 | 23 | 67 | RateD
6326 | 6-12:49:10 | 2:11 | -0.4656 | 1.0172 | 131 | 99.11 | 2.8255 | 3.6524 | 470.2 | - | - | 2022-08-03 03:12 | 23 | 67 | RateD
6327 | 6-12:49:13 | 2:11 | -0.4656 | 1.0177 | 131 | 99.16 | 2.815 | 3.6538 | 470.4 | - | - | 2022-08-03 03:12 | 23 | 67 | RateD
6328 | 6-12:49:17 | 2:11 | -0.4656 | 1.0182 | 131.1 | 99.21 | 2.8035 | 3.6551 | 470.6 | - | - | 2022-08-03 03:12 | 23 | 67 | RateD
6329 | 6-12:49:20 | 2:11 | -0.4656 | 1.0186 | 131.1 | 99.25 | 2.7923 | 3.6562 | 470.7 | - | - | 2022-08-03 03:12 | 23 | 67 | RateD
6330 | 6-12:49:23 | 2:11 | -0.4656 | 1.019 | 131.2 | 99.28 | 2.781 | 3.6573 | 470.9 | - | - | 2022-08-03 03:12 | 23 | 67 | RateD
6331 | 6-12:49:26 | 2:11 | -0.4656 | 1.0193 | 131.2 | 99.32 | 2.7702 | 3.6583 | 471 | - | - | 2022-08-03 03:12 | 23 | 67 | RateD
6332 | 6-12:49:28 | 2:11 | -0.4656 | 1.0197 | 131.3 | 99.35 | 2.7596 | 3.6592 | 471.1 | - | - | 2022-08-03 03:12 | 23 | 67 | RateD
6333 | 6-12:49:31 | 2:11 | -0.4656 | 1.02 | 131.3 | 99.38 | 2.7485 | 3.6601 | 471.2 | - | - | 2022-08-03 03:12 | 23 | 67 | RateD
6334 | 6-12:49:33 | 2:12 | -0.4656 | 1.0203 | 131.4 | 99.41 | 2.7373 | 3.661 | 471.3 | - | - | 2022-08-03 03:12 | 23 | 67 | RateD
6335 | 6-12:49:36 | 2:12 | -0.4656 | 1.0206 | 131.4 | 99.44 | 2.7263 | 3.6618 | 471.5 | - | - | 2022-08-03 03:12 | 23 | 67 | RateD
6336 | 6-12:49:38 | 2:12 | -0.4656 | 1.021 | 131.4 | 99.48 | 2.7142 | 3.6627 | 471.6 | - | - | 2022-08-03 03:12 | 23 | 67 | RateD
6337 | 6-12:49:41 | 2:12 | -0.4656 | 1.0213 | 131.5 | 99.51 | 2.7028 | 3.6636 | 471.7 | - | - | 2022-08-03 03:12 | 23 | 67 | RateD
6338 | 6-12:49:43 | 2:12 | -0.4656 | 1.0216 | 131.5 | 99.54 | 2.6913 | 3.6644 | 471.8 | - | - | 2022-08-03 03:12 | 23 | 67 | RateD
6339 | 6-12:49:46 | 2:12 | -0.4656 | 1.0219 | 131.6 | 99.57 | 2.6797 | 3.6653 | 471.9 | - | - | 2022-08-03 03:12 | 23 | 67 | RateD
6340 | 6-12:49:48 | 2:12 | -0.4656 | 1.0222 | 131.6 | 99.6 | 2.6673 | 3.6661 | 472 | - | - | 2022-08-03 03:13 | 23 | 67 | RateD
6341 | 6-12:49:51 | 2:12 | -0.4656 | 1.0226 | 131.7 | 99.63 | 2.6544 | 3.667 | 472.1 | - | - | 2022-08-03 03:13 | 23 | 67 | RateD
6342 | 6-12:49:53 | 2:12 | -0.4656 | 1.0229 | 131.7 | 99.66 | 2.6418 | 3.6679 | 472.2 | - | - | 2022-08-03 03:13 | 23 | 67 | RateD
6343 | 6-12:49:56 | 2:12 | -0.4656 | 1.0232 | 131.7 | 99.7 | 2.6294 | 3.6687 | 472.3 | - | - | 2022-08-03 03:13 | 23 | 67 | RateD
6344 | 6-12:49:58 | 2:12 | -0.4656 | 1.0235 | 131.8 | 99.73 | 2.6166 | 3.6696 | 472.5 | - | - | 2022-08-03 03:13 | 23 | 67 | RateD
6345 | 6-12:50:00 | 2:12 | -0.4656 | 1.0238 | 131.8 | 99.75 | 2.6059 | 3.6702 | 472.5 | - | - | 2022-08-03 03:13 | 23 | 67 | RateD
6346 | 6-12:50:03 | 2:12 | -0.4656 | 1.0241 | 131.9 | 99.78 | 2.5929 | 3.6711 | 472.7 | - | - | 2022-08-03 03:13 | 23 | 67 | RateD
6347 | 6-12:50:05 | 2:12 | -0.4656 | 1.0244 | 131.9 | 99.81 | 2.58 | 3.6719 | 472.8 | - | - | 2022-08-03 03:13 | 23 | 67 | RateD
6348 | 6-12:50:07 | 2:12 | -0.4656 | 1.0247 | 131.9 | 99.84 | 2.5699 | 3.6725 | 472.8 | - | - | 2022-08-03 03:13 | 23 | 67 | RateD
6349 | 6-12:50:09 | 2:12 | -0.4656 | 1.0249 | 132 | 99.86 | 2.5597 | 3.6731 | 472.9 | - | - | 2022-08-03 03:13 | 23 | 67 | RateD
6350 | 6-12:50:11 | 2:12 | -0.4656 | 1.0252 | 132 | 99.89 | 2.5463 | 3.6739 | 473 | - | - | 2022-08-03 03:13 | 23 | 67 | RateD
6351 | 6-12:50:14 | 2:12 | -0.4656 | 1.0255 | 132 | 99.92 | 2.5333 | 3.6747 | 473.1 | - | - | 2022-08-03 03:13 | 23 | 67 | RateD
6352 | 6-12:50:16 | 2:12 | -0.4656 | 1.0258 | 132.1 | 99.95 | 2.5228 | 3.6753 | 473.2 | - | - | 2022-08-03 03:13 | 23 | 67 | RateD
6353 | 6-12:50:17 | 2:12 | -0.4656 | 1.026 | 132.1 | 99.97 | 2.5127 | 3.6759 | 473.3 | - | - | 2022-08-03 03:13 | 23 | 67 | RateD
6354 | 6-12:50:19 | 2:12 | -0.4656 | 1.0263 | 132.1 | 99.99 | 2.5019 | 3.6765 | 473.4 | - | - | 2022-08-03 03:13 | 23 | 67 | RateD
6355 | 6-12:50:20 | 2:12 | -0.4656 | 1.0263 | 132.1 | 100 | 2.4998 | 3.6767 | 473.4 | - | - | 2022-08-03 03:13 | 23 | 67 | RateD
6356 | 6-12:50:20 | 0:00 | 0.4656 | 0 | 0 | 0 | 2.6959 | 0 | 0 | - | - | 2022-08-03 03:13 | 24 | 68 | RateC
6357 | 6-12:50:22 | 0:00 | 0.4656 | 0.0003 | 0 | 0.02 | 2.8117 | 0.0007 | 0.1 | - | - | 2022-08-03 03:13 | 24 | 68 | RateC
6358 | 6-12:50:22 | 0:00 | 0.4656 | 0.0003 | 0 | 0.03 | 2.8368 | 0.0009 | 0.1 | - | - | 2022-08-03 03:13 | 24 | 68 | RateC
6359 | 6-12:50:24 | 0:00 | 0.4656 | 0.0006 | 0.1 | 0.06 | 2.8889 | 0.0016 | 0.2 | - | - | 2022-08-03 03:13 | 24 | 68 | RateC
6360 | 6-12:50:25 | 0:00 | 0.4656 | 0.0007 | 0.1 | 0.07 | 2.9122 | 0.0021 | 0.3 | - | - | 2022-08-03 03:13 | 24 | 68 | RateC
6361 | 6-12:50:26 | 0:00 | 0.4656 | 0.0008 | 0.1 | 0.08 | 2.9229 | 0.0023 | 0.3 | - | - | 2022-08-03 03:13 | 24 | 68 | RateC
6362 | 6-12:50:27 | 0:00 | 0.4656 | 0.001 | 0.1 | 0.1 | 2.9399 | 0.0028 | 0.4 | - | - | 2022-08-03 03:13 | 24 | 68 | RateC
6363 | 6-12:50:29 | 0:00 | 0.4656 | 0.0011 | 0.1 | 0.11 | 2.9537 | 0.0033 | 0.4 | - | - | 2022-08-03 03:13 | 24 | 68 | RateC
6364 | 6-12:50:30 | 0:00 | 0.4656 | 0.0013 | 0.2 | 0.13 | 2.9655 | 0.0038 | 0.5 | - | - | 2022-08-03 03:13 | 24 | 68 | RateC
6365 | 6-12:50:31 | 0:00 | 0.4656 | 0.0015 | 0.2 | 0.14 | 2.9757 | 0.0042 | 0.5 | - | - | 2022-08-03 03:13 | 24 | 68 | RateC
6366 | 6-12:50:33 | 0:00 | 0.4656 | 0.0017 | 0.2 | 0.16 | 2.9891 | 0.0049 | 0.6 | - | - | 2022-08-03 03:13 | 24 | 68 | RateC
6367 | 6-12:50:35 | 0:00 | 0.4656 | 0.0019 | 0.2 | 0.19 | 3.0008 | 0.0057 | 0.7 | - | - | 2022-08-03 03:13 | 24 | 68 | RateC
6368 | 6-12:50:37 | 0:00 | 0.4656 | 0.0022 | 0.3 | 0.21 | 3.0115 | 0.0064 | 0.8 | - | - | 2022-08-03 03:13 | 24 | 68 | RateC
6369 | 6-12:50:39 | 0:00 | 0.4656 | 0.0025 | 0.3 | 0.24 | 3.0232 | 0.0074 | 0.9 | - | - | 2022-08-03 03:13 | 24 | 68 | RateC
6370 | 6-12:50:42 | 0:00 | 0.4656 | 0.0028 | 0.4 | 0.28 | 3.0339 | 0.0084 | 1.1 | - | - | 2022-08-03 03:13 | 24 | 68 | RateC
6371 | 6-12:50:45 | 0:00 | 0.4656 | 0.0032 | 0.4 | 0.32 | 3.0459 | 0.0096 | 1.2 | - | - | 2022-08-03 03:13 | 24 | 68 | RateC
6372 | 6-12:50:48 | 0:00 | 0.4656 | 0.0036 | 0.5 | 0.35 | 3.0563 | 0.0108 | 1.4 | - | - | 2022-08-03 03:14 | 24 | 68 | RateC
6373 | 6-12:50:51 | 0:01 | 0.4656 | 0.0041 | 0.5 | 0.4 | 3.0673 | 0.0122 | 1.6 | - | - | 2022-08-03 03:14 | 24 | 68 | RateC
6374 | 6-12:50:55 | 0:01 | 0.4656 | 0.0046 | 0.6 | 0.45 | 3.0782 | 0.0138 | 1.8 | - | - | 2022-08-03 03:14 | 24 | 68 | RateC
6375 | 6-12:51:00 | 0:01 | 0.4656 | 0.0052 | 0.7 | 0.5 | 3.0895 | 0.0155 | 2 | - | - | 2022-08-03 03:14 | 24 | 68 | RateC
6376 | 6-12:51:05 | 0:01 | 0.4656 | 0.0058 | 0.7 | 0.56 | 3.101 | 0.0175 | 2.2 | - | - | 2022-08-03 03:14 | 24 | 68 | RateC
6377 | 6-12:51:09 | 0:01 | 0.4656 | 0.0064 | 0.8 | 0.63 | 3.1115 | 0.0194 | 2.5 | - | - | 2022-08-03 03:14 | 24 | 68 | RateC
6378 | 6-12:51:14 | 0:01 | 0.4656 | 0.0071 | 0.9 | 0.69 | 3.1216 | 0.0214 | 2.8 | - | - | 2022-08-03 03:14 | 24 | 68 | RateC
6379 | 6-12:51:20 | 0:01 | 0.4656 | 0.0078 | 1 | 0.76 | 3.132 | 0.0236 | 3 | - | - | 2022-08-03 03:14 | 24 | 68 | RateC
6380 | 6-12:51:26 | 0:01 | 0.4656 | 0.0086 | 1.1 | 0.84 | 3.143 | 0.0262 | 3.4 | - | - | 2022-08-03 03:14 | 24 | 68 | RateC
6381 | 6-12:51:32 | 0:01 | 0.4656 | 0.0094 | 1.2 | 0.91 | 3.1532 | 0.0287 | 3.7 | - | - | 2022-08-03 03:14 | 24 | 68 | RateC
6382 | 6-12:51:39 | 0:01 | 0.4656 | 0.0103 | 1.3 | 1 | 3.1641 | 0.0316 | 4.1 | - | - | 2022-08-03 03:14 | 24 | 68 | RateC
6383 | 6-12:51:47 | 0:01 | 0.4656 | 0.0113 | 1.4 | 1.1 | 3.1746 | 0.0346 | 4.5 | - | - | 2022-08-03 03:15 | 24 | 68 | RateC
6384 | 6-12:51:54 | 0:02 | 0.4656 | 0.0122 | 1.6 | 1.19 | 3.185 | 0.0378 | 4.9 | - | - | 2022-08-03 03:15 | 24 | 68 | RateC
6385 | 6-12:52:02 | 0:02 | 0.4656 | 0.0133 | 1.7 | 1.29 | 3.1951 | 0.041 | 5.3 | - | - | 2022-08-03 03:15 | 24 | 68 | RateC
6386 | 6-12:52:11 | 0:02 | 0.4656 | 0.0144 | 1.9 | 1.4 | 3.2055 | 0.0446 | 5.7 | - | - | 2022-08-03 03:15 | 24 | 68 | RateC
6387 | 6-12:52:20 | 0:02 | 0.4656 | 0.0156 | 2 | 1.52 | 3.216 | 0.0485 | 6.2 | - | - | 2022-08-03 03:15 | 24 | 68 | RateC
6388 | 6-12:52:30 | 0:02 | 0.4656 | 0.0169 | 2.2 | 1.64 | 3.2265 | 0.0526 | 6.8 | - | - | 2022-08-03 03:15 | 24 | 68 | RateC
6389 | 6-12:52:40 | 0:02 | 0.4656 | 0.0182 | 2.3 | 1.77 | 3.2366 | 0.0568 | 7.3 | - | - | 2022-08-03 03:15 | 24 | 68 | RateC
6390 | 6-12:52:51 | 0:03 | 0.4656 | 0.0196 | 2.5 | 1.91 | 3.2471 | 0.0614 | 7.9 | - | - | 2022-08-03 03:16 | 24 | 68 | RateC
6391 | 6-12:53:02 | 0:03 | 0.4656 | 0.021 | 2.7 | 2.05 | 3.2572 | 0.0661 | 8.5 | - | - | 2022-08-03 03:16 | 24 | 68 | RateC
6392 | 6-12:53:15 | 0:03 | 0.4656 | 0.0226 | 2.9 | 2.21 | 3.2678 | 0.0713 | 9.2 | - | - | 2022-08-03 03:16 | 24 | 68 | RateC
6393 | 6-12:53:27 | 0:03 | 0.4656 | 0.0242 | 3.1 | 2.36 | 3.2778 | 0.0766 | 9.9 | - | - | 2022-08-03 03:16 | 24 | 68 | RateC
6394 | 6-12:53:40 | 0:03 | 0.4656 | 0.0259 | 3.3 | 2.53 | 3.2879 | 0.0822 | 10.6 | - | - | 2022-08-03 03:16 | 24 | 68 | RateC
6395 | 6-12:53:54 | 0:04 | 0.4656 | 0.0277 | 3.6 | 2.7 | 3.298 | 0.088 | 11.3 | - | - | 2022-08-03 03:17 | 24 | 68 | RateC
6396 | 6-12:54:09 | 0:04 | 0.4656 | 0.0296 | 3.8 | 2.88 | 3.3081 | 0.0943 | 12.1 | - | - | 2022-08-03 03:17 | 24 | 68 | RateC
6397 | 6-12:54:24 | 0:04 | 0.4656 | 0.0316 | 4.1 | 3.08 | 3.3183 | 0.1009 | 13 | - | - | 2022-08-03 03:17 | 24 | 68 | RateC
6398 | 6-12:54:41 | 0:04 | 0.4656 | 0.0337 | 4.3 | 3.29 | 3.3285 | 0.1079 | 13.9 | - | - | 2022-08-03 03:17 | 24 | 68 | RateC
6399 | 6-12:54:58 | 0:05 | 0.4656 | 0.036 | 4.6 | 3.5 | 3.3388 | 0.1154 | 14.9 | - | - | 2022-08-03 03:18 | 24 | 68 | RateC
6400 | 6-12:55:16 | 0:05 | 0.4656 | 0.0383 | 4.9 | 3.73 | 3.3488 | 0.1231 | 15.9 | - | - | 2022-08-03 03:18 | 24 | 68 | RateC
6401 | 6-12:55:35 | 0:05 | 0.4656 | 0.0408 | 5.2 | 3.97 | 3.3592 | 0.1314 | 16.9 | - | - | 2022-08-03 03:18 | 24 | 68 | RateC
6402 | 6-12:55:55 | 0:06 | 0.4656 | 0.0433 | 5.6 | 4.22 | 3.3695 | 0.1401 | 18 | - | - | 2022-08-03 03:19 | 24 | 68 | RateC
6403 | 6-12:56:16 | 0:06 | 0.4656 | 0.0461 | 5.9 | 4.49 | 3.3797 | 0.1493 | 19.2 | - | - | 2022-08-03 03:19 | 24 | 68 | RateC
6404 | 6-12:56:38 | 0:06 | 0.4656 | 0.0489 | 6.3 | 4.76 | 3.3898 | 0.1588 | 20.4 | - | - | 2022-08-03 03:19 | 24 | 68 | RateC
6405 | 6-12:57:01 | 0:07 | 0.4656 | 0.0518 | 6.7 | 5.05 | 3.3998 | 0.1689 | 21.7 | - | - | 2022-08-03 03:20 | 24 | 68 | RateC
6406 | 6-12:57:25 | 0:07 | 0.4656 | 0.055 | 7.1 | 5.35 | 3.4099 | 0.1796 | 23.1 | - | - | 2022-08-03 03:20 | 24 | 68 | RateC
6407 | 6-12:57:50 | 0:08 | 0.4656 | 0.0582 | 7.5 | 5.67 | 3.42 | 0.1907 | 24.6 | - | - | 2022-08-03 03:21 | 24 | 68 | RateC
6408 | 6-12:58:16 | 0:08 | 0.4656 | 0.0616 | 7.9 | 6 | 3.4301 | 0.2023 | 26.1 | - | - | 2022-08-03 03:21 | 24 | 68 | RateC
6409 | 6-12:58:44 | 0:08 | 0.4656 | 0.0652 | 8.4 | 6.35 | 3.4401 | 0.2146 | 27.6 | - | - | 2022-08-03 03:21 | 24 | 68 | RateC
6410 | 6-12:59:13 | 0:09 | 0.4656 | 0.069 | 8.9 | 6.72 | 3.4502 | 0.2277 | 29.3 | - | - | 2022-08-03 03:22 | 24 | 68 | RateC
6411 | 6-12:59:44 | 0:09 | 0.4656 | 0.073 | 9.4 | 7.11 | 3.4603 | 0.2416 | 31.1 | - | - | 2022-08-03 03:22 | 24 | 68 | RateC
6412 | 6-13:00:17 | 0:10 | 0.4656 | 0.0772 | 9.9 | 7.52 | 3.4704 | 0.2561 | 33 | - | - | 2022-08-03 03:23 | 24 | 68 | RateC
6413 | 6-13:00:52 | 0:11 | 0.4656 | 0.0817 | 10.5 | 7.96 | 3.4804 | 0.2718 | 35 | - | - | 2022-08-03 03:24 | 24 | 68 | RateC
6414 | 6-13:01:28 | 0:11 | 0.4656 | 0.0865 | 11.1 | 8.42 | 3.4905 | 0.2884 | 37.1 | - | - | 2022-08-03 03:24 | 24 | 68 | RateC
6415 | 6-13:02:10 | 0:12 | 0.4656 | 0.0918 | 11.8 | 8.94 | 3.5006 | 0.307 | 39.5 | - | - | 2022-08-03 03:25 | 24 | 68 | RateC
6416 | 6-13:02:58 | 0:13 | 0.4656 | 0.0981 | 12.6 | 9.56 | 3.5107 | 0.3291 | 42.4 | - | - | 2022-08-03 03:26 | 24 | 68 | RateC
6417 | 6-13:04:06 | 0:14 | 0.4656 | 0.1069 | 13.8 | 10.41 | 3.5207 | 0.36 | 46.4 | - | - | 2022-08-03 03:27 | 24 | 68 | RateC
6418 | 6-13:06:10 | 0:16 | 0.4656 | 0.1229 | 15.8 | 11.97 | 3.5308 | 0.4164 | 53.6 | - | - | 2022-08-03 03:29 | 24 | 68 | RateC
6419 | 6-13:09:00 | 0:19 | 0.4656 | 0.1449 | 18.7 | 14.11 | 3.5409 | 0.4942 | 63.6 | - | - | 2022-08-03 03:32 | 24 | 68 | RateC
6420 | 6-13:11:49 | 0:21 | 0.4656 | 0.1667 | 21.5 | 16.24 | 3.551 | 0.5715 | 73.6 | - | - | 2022-08-03 03:35 | 24 | 68 | RateC
6421 | 6-13:14:19 | 0:24 | 0.4656 | 0.1861 | 24 | 18.13 | 3.561 | 0.6407 | 82.5 | - | - | 2022-08-03 03:37 | 24 | 68 | RateC
6422 | 6-13:16:42 | 0:26 | 0.4656 | 0.2046 | 26.3 | 19.93 | 3.5711 | 0.7063 | 90.9 | - | - | 2022-08-03 03:39 | 24 | 68 | RateC
6423 | 6-13:19:00 | 0:29 | 0.4655 | 0.2225 | 28.6 | 21.67 | 3.5812 | 0.7703 | 99.2 | - | - | 2022-08-03 03:42 | 24 | 68 | RateC
6424 | 6-13:21:12 | 0:31 | 0.4656 | 0.2395 | 30.8 | 23.33 | 3.5913 | 0.8316 | 107.1 | - | - | 2022-08-03 03:44 | 24 | 68 | RateC
6425 | 6-13:23:23 | 0:33 | 0.4656 | 0.2565 | 33 | 24.99 | 3.6013 | 0.8925 | 114.9 | - | - | 2022-08-03 03:46 | 24 | 68 | RateC
6426 | 6-13:25:30 | 0:35 | 0.4656 | 0.2729 | 35.1 | 26.58 | 3.6114 | 0.9517 | 122.5 | - | - | 2022-08-03 03:48 | 24 | 68 | RateC
6427 | 6-13:27:35 | 0:37 | 0.4656 | 0.289 | 37.2 | 28.16 | 3.6215 | 1.0101 | 130 | - | - | 2022-08-03 03:50 | 24 | 68 | RateC
6428 | 6-13:29:37 | 0:39 | 0.4656 | 0.3049 | 39.3 | 29.7 | 3.6316 | 1.0675 | 137.4 | - | - | 2022-08-03 03:52 | 24 | 68 | RateC
6429 | 6-13:31:39 | 0:41 | 0.4656 | 0.3206 | 41.3 | 31.23 | 3.6416 | 1.1247 | 144.8 | - | - | 2022-08-03 03:54 | 24 | 68 | RateC
6430 | 6-13:33:35 | 0:43 | 0.4656 | 0.3357 | 43.2 | 32.7 | 3.6517 | 1.1796 | 151.9 | - | - | 2022-08-03 03:56 | 24 | 68 | RateC
6431 | 6-13:35:31 | 0:45 | 0.4656 | 0.3506 | 45.1 | 34.15 | 3.6618 | 1.2342 | 158.9 | - | - | 2022-08-03 03:58 | 24 | 68 | RateC
6432 | 6-13:37:25 | 0:47 | 0.4656 | 0.3654 | 47 | 35.6 | 3.6719 | 1.2886 | 165.9 | - | - | 2022-08-03 04:00 | 24 | 68 | RateC
6433 | 6-13:39:22 | 0:49 | 0.4656 | 0.3805 | 49 | 37.07 | 3.682 | 1.3442 | 173.1 | - | - | 2022-08-03 04:02 | 24 | 68 | RateC
6434 | 6-13:41:19 | 0:51 | 0.4656 | 0.3956 | 50.9 | 38.53 | 3.692 | 1.3996 | 180.2 | - | - | 2022-08-03 04:04 | 24 | 68 | RateC
6435 | 6-13:43:12 | 0:53 | 0.4656 | 0.4103 | 52.8 | 39.97 | 3.7021 | 1.454 | 187.2 | - | - | 2022-08-03 04:06 | 24 | 68 | RateC
6436 | 6-13:45:05 | 0:55 | 0.4656 | 0.4249 | 54.7 | 41.39 | 3.7122 | 1.5083 | 194.2 | - | - | 2022-08-03 04:08 | 24 | 68 | RateC
6437 | 6-13:46:57 | 0:57 | 0.4656 | 0.4393 | 56.6 | 42.8 | 3.7223 | 1.5618 | 201.1 | - | - | 2022-08-03 04:10 | 24 | 68 | RateC
6438 | 6-13:48:48 | 0:58 | 0.4656 | 0.4537 | 58.4 | 44.19 | 3.7323 | 1.6152 | 208 | - | - | 2022-08-03 04:12 | 24 | 68 | RateC
6439 | 6-13:50:38 | 1:00 | 0.4656 | 0.4679 | 60.2 | 45.58 | 3.7424 | 1.6685 | 214.8 | - | - | 2022-08-03 04:13 | 24 | 68 | RateC
6440 | 6-13:52:26 | 1:02 | 0.4656 | 0.4819 | 62 | 46.94 | 3.7525 | 1.7209 | 221.6 | - | - | 2022-08-03 04:15 | 24 | 68 | RateC
6441 | 6-13:54:11 | 1:04 | 0.4656 | 0.4955 | 63.8 | 48.27 | 3.7626 | 1.7721 | 228.2 | - | - | 2022-08-03 04:17 | 24 | 68 | RateC
6442 | 6-13:55:55 | 1:06 | 0.4656 | 0.509 | 65.5 | 49.58 | 3.7726 | 1.8228 | 234.7 | - | - | 2022-08-03 04:19 | 24 | 68 | RateC
6443 | 6-13:57:37 | 1:07 | 0.4656 | 0.5221 | 67.2 | 50.86 | 3.7827 | 1.8724 | 241.1 | - | - | 2022-08-03 04:20 | 24 | 68 | RateC
6444 | 6-13:59:18 | 1:09 | 0.4656 | 0.5351 | 68.9 | 52.13 | 3.7928 | 1.9216 | 247.4 | - | - | 2022-08-03 04:22 | 24 | 68 | RateC
6445 | 6-14:00:59 | 1:11 | 0.4656 | 0.5483 | 70.6 | 53.41 | 3.8029 | 1.9716 | 253.8 | - | - | 2022-08-03 04:24 | 24 | 68 | RateC
6446 | 6-14:02:40 | 1:12 | 0.4656 | 0.5613 | 72.3 | 54.67 | 3.8129 | 2.0211 | 260.2 | - | - | 2022-08-03 04:25 | 24 | 68 | RateC
6447 | 6-14:04:24 | 1:14 | 0.4656 | 0.5747 | 74 | 55.99 | 3.823 | 2.0725 | 266.8 | - | - | 2022-08-03 04:27 | 24 | 68 | RateC
6448 | 6-14:06:14 | 1:16 | 0.4656 | 0.5889 | 75.8 | 57.37 | 3.8331 | 2.1268 | 273.8 | - | - | 2022-08-03 04:29 | 24 | 68 | RateC
6449 | 6-14:08:14 | 1:18 | 0.4656 | 0.6044 | 77.8 | 58.88 | 3.8432 | 2.1864 | 281.5 | - | - | 2022-08-03 04:31 | 24 | 68 | RateC
6450 | 6-14:10:23 | 1:20 | 0.4656 | 0.6212 | 80 | 60.51 | 3.8532 | 2.2508 | 289.8 | - | - | 2022-08-03 04:33 | 24 | 68 | RateC
6451 | 6-14:12:46 | 1:22 | 0.4656 | 0.6397 | 82.4 | 62.32 | 3.8633 | 2.3223 | 299 | - | - | 2022-08-03 04:36 | 24 | 68 | RateC
6452 | 6-14:15:15 | 1:25 | 0.4656 | 0.659 | 84.8 | 64.19 | 3.8734 | 2.3968 | 308.6 | - | - | 2022-08-03 04:38 | 24 | 68 | RateC
6453 | 6-14:17:39 | 1:27 | 0.4656 | 0.6776 | 87.2 | 66.01 | 3.8835 | 2.469 | 317.9 | - | - | 2022-08-03 04:40 | 24 | 68 | RateC
6454 | 6-14:20:04 | 1:30 | 0.4656 | 0.6962 | 89.6 | 67.82 | 3.8935 | 2.5416 | 327.2 | - | - | 2022-08-03 04:43 | 24 | 68 | RateC
6455 | 6-14:22:29 | 1:32 | 0.4656 | 0.7151 | 92.1 | 69.66 | 3.9036 | 2.615 | 336.7 | - | - | 2022-08-03 04:45 | 24 | 68 | RateC
6456 | 6-14:25:04 | 1:35 | 0.4656 | 0.7351 | 94.6 | 71.61 | 3.9137 | 2.6932 | 346.7 | - | - | 2022-08-03 04:48 | 24 | 68 | RateC
6457 | 6-14:27:52 | 1:38 | 0.4656 | 0.7568 | 97.4 | 73.72 | 3.9238 | 2.7782 | 357.7 | - | - | 2022-08-03 04:51 | 24 | 68 | RateC
6458 | 6-14:30:52 | 1:41 | 0.4656 | 0.7801 | 100.4 | 75.99 | 3.9331 | 2.8697 | 369.5 | - | - | 2022-08-03 04:54 | 24 | 68 | RateC
6459 | 6-14:33:52 | 1:44 | 0.4656 | 0.8034 | 103.4 | 78.26 | 3.9411 | 2.9615 | 381.3 | - | - | 2022-08-03 04:57 | 24 | 68 | RateC
6460 | 6-14:36:52 | 1:47 | 0.4656 | 0.8267 | 106.4 | 80.53 | 3.9481 | 3.0535 | 393.1 | - | - | 2022-08-03 05:00 | 24 | 68 | RateC
6461 | 6-14:39:53 | 1:50 | 0.4656 | 0.85 | 109.4 | 82.8 | 3.9541 | 3.1456 | 405 | - | - | 2022-08-03 05:03 | 24 | 68 | RateC
6462 | 6-14:42:53 | 1:53 | 0.4656 | 0.8733 | 112.4 | 85.07 | 3.9599 | 3.2378 | 416.9 | - | - | 2022-08-03 05:06 | 24 | 68 | RateC
6463 | 6-14:45:53 | 1:56 | 0.4656 | 0.8966 | 115.4 | 87.34 | 3.9664 | 3.3301 | 428.7 | - | - | 2022-08-03 05:09 | 24 | 68 | RateC
6464 | 6-14:48:53 | 1:59 | 0.4656 | 0.9199 | 118.4 | 89.61 | 3.974 | 3.4227 | 440.7 | - | - | 2022-08-03 05:12 | 24 | 68 | RateC
6465 | 6-14:51:43 | 2:01 | 0.4656 | 0.9419 | 121.3 | 91.76 | 3.9841 | 3.5102 | 451.9 | - | - | 2022-08-03 05:14 | 24 | 68 | RateC
6466 | 6-14:53:44 | 2:03 | 0.4656 | 0.9576 | 123.3 | 93.28 | 3.9941 | 3.5727 | 460 | - | - | 2022-08-03 05:16 | 24 | 68 | RateC
6467 | 6-14:54:45 | 2:04 | 0.4656 | 0.9654 | 124.3 | 94.04 | 4 | 3.6038 | 464 | - | - | 2022-08-03 05:17 | 24 | 68 | RateC
6468 | 6-14:54:45 | 0:00 | 0.4656 | 0.9654 | 124.3 | 94.04 | 4 | 3.6038 | 464 | - | - | 2022-08-03 05:17 | 24 | 69 | CVC
6469 | 6-14:56:45 | 0:02 | 0.37 | 0.9792 | 126.1 | 95.38 | 4 | 3.659 | 471.1 | - | - | 2022-08-03 05:19 | 24 | 69 | CVC
6470 | 6-14:58:45 | 0:04 | 0.2895 | 0.9901 | 127.5 | 96.45 | 4 | 3.7027 | 476.7 | - | - | 2022-08-03 05:21 | 24 | 69 | CVC
6471 | 6-15:00:45 | 0:06 | 0.2252 | 0.9986 | 128.6 | 97.27 | 4 | 3.7365 | 481.1 | - | - | 2022-08-03 05:24 | 24 | 69 | CVC
6472 | 6-15:02:44 | 0:08 | 0.1737 | 1.0051 | 129.4 | 97.91 | 3.9999 | 3.7628 | 484.5 | - | - | 2022-08-03 05:25 | 24 | 69 | CVC
6473 | 6-15:04:44 | 0:10 | 0.1361 | 1.0103 | 130.1 | 98.41 | 3.9999 | 3.7833 | 487.1 | - | - | 2022-08-03 05:27 | 24 | 69 | CVC
6474 | 6-15:06:45 | 0:12 | 0.1078 | 1.0143 | 130.6 | 98.8 | 3.9999 | 3.7994 | 489.2 | - | - | 2022-08-03 05:29 | 24 | 69 | CVC
6475 | 6-15:08:45 | 0:14 | 0.0857 | 1.0174 | 131 | 99.11 | 3.9999 | 3.8121 | 490.8 | - | - | 2022-08-03 05:31 | 24 | 69 | CVC
6476 | 6-15:10:45 | 0:16 | 0.0682 | 1.02 | 131.3 | 99.36 | 3.9999 | 3.8222 | 492.1 | - | - | 2022-08-03 05:33 | 24 | 69 | CVC
6477 | 6-15:12:45 | 0:18 | 0.0533 | 1.022 | 131.6 | 99.55 | 3.9997 | 3.8303 | 493.1 | - | - | 2022-08-03 05:35 | 24 | 69 | CVC
6478 | 6-15:14:45 | 0:20 | 0.0438 | 1.0236 | 131.8 | 99.71 | 3.9997 | 3.8367 | 494 | - | - | 2022-08-03 05:37 | 24 | 69 | CVC
6479 | 6-15:16:45 | 0:22 | 0.0363 | 1.0249 | 132 | 99.84 | 3.9997 | 3.842 | 494.7 | - | - | 2022-08-03 05:39 | 24 | 69 | CVC
6480 | 6-15:18:45 | 0:24 | 0.0306 | 1.026 | 132.1 | 99.95 | 3.9997 | 3.8464 | 495.2 | - | - | 2022-08-03 05:41 | 24 | 69 | CVC
6481 | 6-15:19:49 | 0:25 | 0.0279 | 1.0265 | 132.2 | 100 | 3.9997 | 3.8485 | 495.5 | - | - | 2022-08-03 05:43 | 24 | 69 | CVC
6482 | 6-15:19:49 | 0:00 | -0.4656 | 0 | 0 | 0 | 3.9599 | 0 | 0 | - | - | 2022-08-03 05:43 | 24 | 70 | RateD
6483 | 6-15:19:56 | 0:00 | -0.4656 | 0.0009 | 0.1 | 0.09 | 3.9497 | 0.0036 | 0.5 | - | - | 2022-08-03 05:43 | 24 | 70 | RateD
6484 | 6-15:20:07 | 0:00 | -0.4656 | 0.0024 | 0.3 | 0.24 | 3.9394 | 0.0097 | 1.2 | - | - | 2022-08-03 05:43 | 24 | 70 | RateD
6485 | 6-15:20:28 | 0:01 | -0.4656 | 0.0051 | 0.7 | 0.5 | 3.9293 | 0.0201 | 2.6 | - | - | 2022-08-03 05:43 | 24 | 70 | RateD
6486 | 6-15:20:59 | 0:01 | -0.4656 | 0.0092 | 1.2 | 0.9 | 3.9193 | 0.036 | 4.6 | - | - | 2022-08-03 05:44 | 24 | 70 | RateD
6487 | 6-15:21:40 | 0:02 | -0.4656 | 0.0144 | 1.9 | 1.41 | 3.9092 | 0.0566 | 7.3 | - | - | 2022-08-03 05:44 | 24 | 70 | RateD
6488 | 6-15:22:27 | 0:03 | -0.4656 | 0.0205 | 2.6 | 2 | 3.8991 | 0.0802 | 10.3 | - | - | 2022-08-03 05:45 | 24 | 70 | RateD
6489 | 6-15:23:18 | 0:04 | -0.4656 | 0.0271 | 3.5 | 2.65 | 3.889 | 0.1061 | 13.7 | - | - | 2022-08-03 05:46 | 24 | 70 | RateD
6490 | 6-15:24:15 | 0:04 | -0.4656 | 0.0344 | 4.4 | 3.37 | 3.879 | 0.1345 | 17.3 | - | - | 2022-08-03 05:47 | 24 | 70 | RateD
6491 | 6-15:25:21 | 0:06 | -0.4656 | 0.043 | 5.5 | 4.2 | 3.8689 | 0.1677 | 21.6 | - | - | 2022-08-03 05:48 | 24 | 70 | RateD
6492 | 6-15:26:38 | 0:07 | -0.4656 | 0.053 | 6.8 | 5.18 | 3.8588 | 0.2064 | 26.6 | - | - | 2022-08-03 05:49 | 24 | 70 | RateD
6493 | 6-15:28:09 | 0:08 | -0.4656 | 0.0648 | 8.3 | 6.33 | 3.8487 | 0.2517 | 32.4 | - | - | 2022-08-03 05:51 | 24 | 70 | RateD
6494 | 6-15:30:08 | 0:10 | -0.4656 | 0.0801 | 10.3 | 7.83 | 3.8387 | 0.3105 | 40 | - | - | 2022-08-03 05:53 | 24 | 70 | RateD
6495 | 6-15:32:47 | 0:13 | -0.4656 | 0.1007 | 13 | 9.85 | 3.8286 | 0.3896 | 50.2 | - | - | 2022-08-03 05:56 | 24 | 70 | RateD
6496 | 6-15:35:48 | 0:16 | -0.4656 | 0.124 | 16 | 12.13 | 3.8205 | 0.4788 | 61.6 | - | - | 2022-08-03 05:59 | 24 | 70 | RateD
6497 | 6-15:38:48 | 0:19 | -0.4656 | 0.1473 | 19 | 14.4 | 3.8142 | 0.5676 | 73.1 | - | - | 2022-08-03 06:02 | 24 | 70 | RateD
6498 | 6-15:41:48 | 0:22 | -0.4656 | 0.1706 | 22 | 16.68 | 3.8091 | 0.6564 | 84.5 | - | - | 2022-08-03 06:05 | 24 | 70 | RateD
6499 | 6-15:44:48 | 0:25 | -0.4656 | 0.1939 | 25 | 18.96 | 3.8039 | 0.745 | 95.9 | - | - | 2022-08-03 06:08 | 24 | 70 | RateD
6500 | 6-15:47:48 | 0:28 | -0.4656 | 0.2171 | 28 | 21.23 | 3.7981 | 0.8335 | 107.3 | - | - | 2022-08-03 06:11 | 24 | 70 | RateD
6501 | 6-15:50:48 | 0:31 | -0.4656 | 0.2405 | 31 | 23.52 | 3.7911 | 0.9221 | 118.7 | - | - | 2022-08-03 06:14 | 24 | 70 | RateD
6502 | 6-15:53:48 | 0:34 | -0.4656 | 0.2638 | 34 | 25.8 | 3.7822 | 1.0104 | 130.1 | - | - | 2022-08-03 06:17 | 24 | 70 | RateD
6503 | 6-15:56:30 | 0:37 | -0.4656 | 0.2846 | 36.6 | 27.83 | 3.7722 | 1.0891 | 140.2 | - | - | 2022-08-03 06:19 | 24 | 70 | RateD
6504 | 6-15:58:49 | 0:39 | -0.4656 | 0.3027 | 39 | 29.6 | 3.7621 | 1.1572 | 149 | - | - | 2022-08-03 06:22 | 24 | 70 | RateD
6505 | 6-16:00:52 | 0:41 | -0.4656 | 0.3185 | 41 | 31.15 | 3.752 | 1.2165 | 156.6 | - | - | 2022-08-03 06:24 | 24 | 70 | RateD
6506 | 6-16:02:46 | 0:43 | -0.4656 | 0.3334 | 42.9 | 32.6 | 3.7419 | 1.2722 | 163.8 | - | - | 2022-08-03 06:26 | 24 | 70 | RateD
6507 | 6-16:04:38 | 0:45 | -0.4656 | 0.3478 | 44.8 | 34.01 | 3.7319 | 1.326 | 170.7 | - | - | 2022-08-03 06:27 | 24 | 70 | RateD
6508 | 6-16:06:30 | 0:47 | -0.4656 | 0.3622 | 46.6 | 35.42 | 3.7218 | 1.3799 | 177.7 | - | - | 2022-08-03 06:29 | 24 | 70 | RateD
6509 | 6-16:08:30 | 0:49 | -0.4656 | 0.3779 | 48.7 | 36.95 | 3.7117 | 1.438 | 185.1 | - | - | 2022-08-03 06:31 | 24 | 70 | RateD
6510 | 6-16:10:36 | 0:51 | -0.4656 | 0.3941 | 50.7 | 38.54 | 3.7016 | 1.4983 | 192.9 | - | - | 2022-08-03 06:33 | 24 | 70 | RateD
6511 | 6-16:12:51 | 0:53 | -0.4656 | 0.4115 | 53 | 40.24 | 3.6916 | 1.5625 | 201.2 | - | - | 2022-08-03 06:36 | 24 | 70 | RateD
6512 | 6-16:15:05 | 0:55 | -0.4656 | 0.4289 | 55.2 | 41.94 | 3.6815 | 1.6267 | 209.4 | - | - | 2022-08-03 06:38 | 24 | 70 | RateD
6513 | 6-16:17:13 | 0:57 | -0.4656 | 0.4454 | 57.3 | 43.55 | 3.6714 | 1.6873 | 217.2 | - | - | 2022-08-03 06:40 | 24 | 70 | RateD
6514 | 6-16:19:07 | 0:59 | -0.4656 | 0.4602 | 59.3 | 45.01 | 3.6613 | 1.7418 | 224.3 | - | - | 2022-08-03 06:42 | 24 | 70 | RateD
6515 | 6-16:20:53 | 1:01 | -0.4656 | 0.4739 | 61 | 46.34 | 3.6513 | 1.7917 | 230.7 | - | - | 2022-08-03 06:44 | 24 | 70 | RateD
6516 | 6-16:22:34 | 1:03 | -0.4656 | 0.487 | 62.7 | 47.62 | 3.6412 | 1.8394 | 236.8 | - | - | 2022-08-03 06:45 | 24 | 70 | RateD
6517 | 6-16:24:14 | 1:04 | -0.4656 | 0.4999 | 64.4 | 48.88 | 3.6311 | 1.8864 | 242.9 | - | - | 2022-08-03 06:47 | 24 | 70 | RateD
6518 | 6-16:25:55 | 1:06 | -0.4656 | 0.513 | 66 | 50.16 | 3.621 | 1.9337 | 249 | - | - | 2022-08-03 06:49 | 24 | 70 | RateD
6519 | 6-16:27:37 | 1:08 | -0.4656 | 0.5262 | 67.7 | 51.45 | 3.611 | 1.9814 | 255.1 | - | - | 2022-08-03 06:50 | 24 | 70 | RateD
6520 | 6-16:29:21 | 1:10 | -0.4656 | 0.5396 | 69.5 | 52.76 | 3.6009 | 2.0298 | 261.3 | - | - | 2022-08-03 06:52 | 24 | 70 | RateD
6521 | 6-16:31:06 | 1:11 | -0.4656 | 0.5531 | 71.2 | 54.09 | 3.5908 | 2.0785 | 267.6 | - | - | 2022-08-03 06:54 | 24 | 70 | RateD
6522 | 6-16:32:50 | 1:13 | -0.4656 | 0.5667 | 73 | 55.41 | 3.5807 | 2.1271 | 273.9 | - | - | 2022-08-03 06:56 | 24 | 70 | RateD
6523 | 6-16:34:37 | 1:15 | -0.4656 | 0.5804 | 74.7 | 56.76 | 3.5707 | 2.1763 | 280.2 | - | - | 2022-08-03 06:57 | 24 | 70 | RateD
6524 | 6-16:36:24 | 1:17 | -0.4656 | 0.5942 | 76.5 | 58.11 | 3.5606 | 2.2255 | 286.5 | - | - | 2022-08-03 06:59 | 24 | 70 | RateD
6525 | 6-16:38:08 | 1:18 | -0.4656 | 0.6077 | 78.2 | 59.43 | 3.5505 | 2.2735 | 292.7 | - | - | 2022-08-03 07:01 | 24 | 70 | RateD
6526 | 6-16:39:52 | 1:20 | -0.4656 | 0.6212 | 80 | 60.74 | 3.5404 | 2.3212 | 298.9 | - | - | 2022-08-03 07:03 | 24 | 70 | RateD
6527 | 6-16:41:36 | 1:22 | -0.4656 | 0.6346 | 81.7 | 62.06 | 3.5304 | 2.3687 | 305 | - | - | 2022-08-03 07:04 | 24 | 70 | RateD
6528 | 6-16:43:24 | 1:24 | -0.4656 | 0.6486 | 83.5 | 63.42 | 3.5203 | 2.4179 | 311.3 | - | - | 2022-08-03 07:06 | 24 | 70 | RateD
6529 | 6-16:45:15 | 1:25 | -0.4656 | 0.663 | 85.4 | 64.83 | 3.5102 | 2.4685 | 317.8 | - | - | 2022-08-03 07:08 | 24 | 70 | RateD
6530 | 6-16:47:11 | 1:27 | -0.4656 | 0.678 | 87.3 | 66.3 | 3.5001 | 2.5212 | 324.6 | - | - | 2022-08-03 07:10 | 24 | 70 | RateD
6531 | 6-16:49:10 | 1:29 | -0.4656 | 0.6934 | 89.3 | 67.8 | 3.49 | 2.575 | 331.5 | - | - | 2022-08-03 07:12 | 24 | 70 | RateD
6532 | 6-16:51:17 | 1:31 | -0.4656 | 0.7098 | 91.4 | 69.41 | 3.48 | 2.6321 | 338.9 | - | - | 2022-08-03 07:14 | 24 | 70 | RateD
6533 | 6-16:53:24 | 1:34 | -0.4656 | 0.7262 | 93.5 | 71.01 | 3.4699 | 2.6891 | 346.2 | - | - | 2022-08-03 07:16 | 24 | 70 | RateD
6534 | 6-16:55:26 | 1:36 | -0.4656 | 0.742 | 95.5 | 72.56 | 3.4598 | 2.7439 | 353.3 | - | - | 2022-08-03 07:18 | 24 | 70 | RateD
6535 | 6-16:57:25 | 1:38 | -0.4656 | 0.7574 | 97.5 | 74.06 | 3.4497 | 2.7971 | 360.1 | - | - | 2022-08-03 07:20 | 24 | 70 | RateD
6536 | 6-16:59:17 | 1:39 | -0.4656 | 0.7719 | 99.4 | 75.48 | 3.4397 | 2.847 | 366.6 | - | - | 2022-08-03 07:22 | 24 | 70 | RateD
6537 | 6-17:01:04 | 1:41 | -0.4656 | 0.7857 | 101.2 | 76.83 | 3.4296 | 2.8944 | 372.6 | - | - | 2022-08-03 07:24 | 24 | 70 | RateD
6538 | 6-17:02:47 | 1:43 | -0.4656 | 0.7989 | 102.9 | 78.13 | 3.4195 | 2.9398 | 378.5 | - | - | 2022-08-03 07:26 | 24 | 70 | RateD
6539 | 6-17:04:24 | 1:45 | -0.4656 | 0.8116 | 104.5 | 79.36 | 3.4094 | 2.983 | 384.1 | - | - | 2022-08-03 07:27 | 24 | 70 | RateD
6540 | 6-17:05:57 | 1:46 | -0.4656 | 0.8235 | 106 | 80.53 | 3.3994 | 3.0236 | 389.3 | - | - | 2022-08-03 07:29 | 24 | 70 | RateD
6541 | 6-17:07:23 | 1:48 | -0.4656 | 0.8348 | 107.5 | 81.63 | 3.3893 | 3.0617 | 394.2 | - | - | 2022-08-03 07:30 | 24 | 70 | RateD
6542 | 6-17:08:46 | 1:49 | -0.4656 | 0.8454 | 108.8 | 82.67 | 3.3792 | 3.0979 | 398.9 | - | - | 2022-08-03 07:32 | 24 | 70 | RateD
6543 | 6-17:10:04 | 1:50 | -0.4656 | 0.8555 | 110.2 | 83.66 | 3.3691 | 3.132 | 403.2 | - | - | 2022-08-03 07:33 | 24 | 70 | RateD
6544 | 6-17:11:16 | 1:51 | -0.4656 | 0.8649 | 111.4 | 84.57 | 3.3591 | 3.1634 | 407.3 | - | - | 2022-08-03 07:34 | 24 | 70 | RateD
6545 | 6-17:12:23 | 1:53 | -0.4656 | 0.8735 | 112.5 | 85.42 | 3.349 | 3.1924 | 411 | - | - | 2022-08-03 07:35 | 24 | 70 | RateD
6546 | 6-17:13:27 | 1:54 | -0.4656 | 0.8818 | 113.5 | 86.23 | 3.3389 | 3.22 | 414.6 | - | - | 2022-08-03 07:36 | 24 | 70 | RateD
6547 | 6-17:14:27 | 1:55 | -0.4656 | 0.8895 | 114.5 | 86.99 | 3.3288 | 3.2459 | 417.9 | - | - | 2022-08-03 07:37 | 24 | 70 | RateD
6548 | 6-17:15:25 | 1:56 | -0.4656 | 0.897 | 115.5 | 87.72 | 3.3188 | 3.2708 | 421.1 | - | - | 2022-08-03 07:38 | 24 | 70 | RateD
6549 | 6-17:16:18 | 1:56 | -0.4656 | 0.9039 | 116.4 | 88.39 | 3.3085 | 3.2936 | 424 | - | - | 2022-08-03 07:39 | 24 | 70 | RateD
6550 | 6-17:17:09 | 1:57 | -0.4656 | 0.9105 | 117.2 | 89.03 | 3.2985 | 3.3152 | 426.8 | - | - | 2022-08-03 07:40 | 24 | 70 | RateD
6551 | 6-17:17:56 | 1:58 | -0.4656 | 0.9166 | 118 | 89.63 | 3.2884 | 3.3355 | 429.4 | - | - | 2022-08-03 07:41 | 24 | 70 | RateD
6552 | 6-17:18:41 | 1:59 | -0.4656 | 0.9224 | 118.8 | 90.2 | 3.2783 | 3.3546 | 431.9 | - | - | 2022-08-03 07:41 | 24 | 70 | RateD
6553 | 6-17:19:23 | 2:00 | -0.4656 | 0.9279 | 119.5 | 90.73 | 3.2682 | 3.3724 | 434.2 | - | - | 2022-08-03 07:42 | 24 | 70 | RateD
6554 | 6-17:20:03 | 2:00 | -0.4656 | 0.933 | 120.1 | 91.23 | 3.2582 | 3.389 | 436.3 | - | - | 2022-08-03 07:43 | 24 | 70 | RateD
6555 | 6-17:20:39 | 2:01 | -0.4656 | 0.9377 | 120.7 | 91.69 | 3.2481 | 3.4043 | 438.3 | - | - | 2022-08-03 07:43 | 24 | 70 | RateD
6556 | 6-17:21:12 | 2:01 | -0.4656 | 0.942 | 121.3 | 92.11 | 3.2378 | 3.4182 | 440.1 | - | - | 2022-08-03 07:44 | 24 | 70 | RateD
6557 | 6-17:21:44 | 2:02 | -0.4656 | 0.946 | 121.8 | 92.51 | 3.2276 | 3.4314 | 441.8 | - | - | 2022-08-03 07:44 | 24 | 70 | RateD
6558 | 6-17:22:13 | 2:02 | -0.4656 | 0.9498 | 122.3 | 92.88 | 3.2175 | 3.4435 | 443.3 | - | - | 2022-08-03 07:45 | 24 | 70 | RateD
6559 | 6-17:22:40 | 2:03 | -0.4656 | 0.9533 | 122.7 | 93.22 | 3.2075 | 3.4548 | 444.8 | - | - | 2022-08-03 07:45 | 24 | 70 | RateD
6560 | 6-17:23:05 | 2:03 | -0.4655 | 0.9566 | 123.2 | 93.54 | 3.1974 | 3.4652 | 446.1 | - | - | 2022-08-03 07:46 | 24 | 70 | RateD
6561 | 6-17:23:29 | 2:04 | -0.4656 | 0.9597 | 123.6 | 93.84 | 3.1872 | 3.4751 | 447.4 | - | - | 2022-08-03 07:46 | 24 | 70 | RateD
6562 | 6-17:23:52 | 2:04 | -0.4656 | 0.9626 | 123.9 | 94.13 | 3.1771 | 3.4844 | 448.6 | - | - | 2022-08-03 07:47 | 24 | 70 | RateD
6563 | 6-17:24:14 | 2:04 | -0.4656 | 0.9654 | 124.3 | 94.41 | 3.1669 | 3.4935 | 449.8 | - | - | 2022-08-03 07:47 | 24 | 70 | RateD
6564 | 6-17:24:35 | 2:05 | -0.4656 | 0.9681 | 124.6 | 94.67 | 3.1566 | 3.5019 | 450.9 | - | - | 2022-08-03 07:47 | 24 | 70 | RateD
6565 | 6-17:24:54 | 2:05 | -0.4656 | 0.9706 | 125 | 94.92 | 3.1465 | 3.5099 | 451.9 | - | - | 2022-08-03 07:48 | 24 | 70 | RateD
6566 | 6-17:25:13 | 2:05 | -0.4656 | 0.973 | 125.3 | 95.15 | 3.1363 | 3.5174 | 452.9 | - | - | 2022-08-03 07:48 | 24 | 70 | RateD
6567 | 6-17:25:31 | 2:06 | -0.4656 | 0.9754 | 125.6 | 95.38 | 3.1262 | 3.5247 | 453.8 | - | - | 2022-08-03 07:48 | 24 | 70 | RateD
6568 | 6-17:25:48 | 2:06 | -0.4656 | 0.9776 | 125.9 | 95.6 | 3.116 | 3.5316 | 454.7 | - | - | 2022-08-03 07:49 | 24 | 70 | RateD
6569 | 6-17:26:05 | 2:06 | -0.4656 | 0.9797 | 126.1 | 95.81 | 3.1058 | 3.5384 | 455.6 | - | - | 2022-08-03 07:49 | 24 | 70 | RateD
6570 | 6-17:26:20 | 2:07 | -0.4656 | 0.9818 | 126.4 | 96 | 3.0957 | 3.5446 | 456.4 | - | - | 2022-08-03 07:49 | 24 | 70 | RateD
6571 | 6-17:26:36 | 2:07 | -0.4656 | 0.9838 | 126.7 | 96.2 | 3.0853 | 3.5509 | 457.2 | - | - | 2022-08-03 07:49 | 24 | 70 | RateD
6572 | 6-17:26:51 | 2:07 | -0.4656 | 0.9857 | 126.9 | 96.39 | 3.0751 | 3.5568 | 457.9 | - | - | 2022-08-03 07:50 | 24 | 70 | RateD
6573 | 6-17:27:04 | 2:07 | -0.4656 | 0.9875 | 127.1 | 96.56 | 3.065 | 3.5623 | 458.6 | - | - | 2022-08-03 07:50 | 24 | 70 | RateD
6574 | 6-17:27:18 | 2:08 | -0.4656 | 0.9893 | 127.4 | 96.74 | 3.0546 | 3.5677 | 459.3 | - | - | 2022-08-03 07:50 | 24 | 70 | RateD
6575 | 6-17:27:31 | 2:08 | -0.4656 | 0.9909 | 127.6 | 96.9 | 3.0444 | 3.5727 | 460 | - | - | 2022-08-03 07:50 | 24 | 70 | RateD
6576 | 6-17:27:43 | 2:08 | -0.4656 | 0.9925 | 127.8 | 97.06 | 3.0343 | 3.5776 | 460.6 | - | - | 2022-08-03 07:50 | 24 | 70 | RateD
6577 | 6-17:27:56 | 2:08 | -0.4656 | 0.9941 | 128 | 97.21 | 3.0238 | 3.5824 | 461.2 | - | - | 2022-08-03 07:51 | 24 | 70 | RateD
6578 | 6-17:28:07 | 2:08 | -0.4656 | 0.9956 | 128.2 | 97.36 | 3.0135 | 3.587 | 461.8 | - | - | 2022-08-03 07:51 | 24 | 70 | RateD
6579 | 6-17:28:19 | 2:08 | -0.4656 | 0.9971 | 128.4 | 97.5 | 3.0032 | 3.5913 | 462.4 | - | - | 2022-08-03 07:51 | 24 | 70 | RateD
6580 | 6-17:28:29 | 2:09 | -0.4656 | 0.9984 | 128.5 | 97.63 | 2.9931 | 3.5953 | 462.9 | - | - | 2022-08-03 07:51 | 24 | 70 | RateD
6581 | 6-17:28:39 | 2:09 | -0.4656 | 0.9997 | 128.7 | 97.76 | 2.983 | 3.5992 | 463.4 | - | - | 2022-08-03 07:51 | 24 | 70 | RateD
6582 | 6-17:28:49 | 2:09 | -0.4656 | 1.001 | 128.9 | 97.88 | 2.9728 | 3.603 | 463.9 | - | - | 2022-08-03 07:52 | 24 | 70 | RateD
6583 | 6-17:28:58 | 2:09 | -0.4656 | 1.0022 | 129 | 98 | 2.9625 | 3.6066 | 464.3 | - | - | 2022-08-03 07:52 | 24 | 70 | RateD
6584 | 6-17:29:07 | 2:09 | -0.4656 | 1.0034 | 129.2 | 98.12 | 2.9522 | 3.6101 | 464.8 | - | - | 2022-08-03 07:52 | 24 | 70 | RateD
6585 | 6-17:29:16 | 2:09 | -0.4656 | 1.0045 | 129.3 | 98.23 | 2.9419 | 3.6134 | 465.2 | - | - | 2022-08-03 07:52 | 24 | 70 | RateD
6586 | 6-17:29:25 | 2:10 | -0.4656 | 1.0056 | 129.5 | 98.34 | 2.9314 | 3.6167 | 465.6 | - | - | 2022-08-03 07:52 | 24 | 70 | RateD
6587 | 6-17:29:32 | 2:10 | -0.4656 | 1.0066 | 129.6 | 98.43 | 2.9213 | 3.6196 | 466 | - | - | 2022-08-03 07:52 | 24 | 70 | RateD
6588 | 6-17:29:40 | 2:10 | -0.4656 | 1.0077 | 129.7 | 98.54 | 2.9105 | 3.6227 | 466.4 | - | - | 2022-08-03 07:52 | 24 | 70 | RateD
6589 | 6-17:29:48 | 2:10 | -0.4656 | 1.0087 | 129.9 | 98.63 | 2.8998 | 3.6255 | 466.8 | - | - | 2022-08-03 07:53 | 24 | 70 | RateD
6590 | 6-17:29:55 | 2:10 | -0.4656 | 1.0095 | 130 | 98.72 | 2.8897 | 3.6281 | 467.1 | - | - | 2022-08-03 07:53 | 24 | 70 | RateD
6591 | 6-17:30:02 | 2:10 | -0.4656 | 1.0104 | 130.1 | 98.81 | 2.8785 | 3.6307 | 467.5 | - | - | 2022-08-03 07:53 | 24 | 70 | RateD
6592 | 6-17:30:08 | 2:10 | -0.4656 | 1.0112 | 130.2 | 98.89 | 2.8681 | 3.633 | 467.7 | - | - | 2022-08-03 07:53 | 24 | 70 | RateD
6593 | 6-17:30:14 | 2:10 | -0.4656 | 1.0119 | 130.3 | 98.96 | 2.8579 | 3.635 | 468 | - | - | 2022-08-03 07:53 | 24 | 70 | RateD
6594 | 6-17:30:19 | 2:10 | -0.4656 | 1.0126 | 130.4 | 99.02 | 2.8469 | 3.637 | 468.3 | - | - | 2022-08-03 07:53 | 24 | 70 | RateD
6595 | 6-17:30:24 | 2:11 | -0.4656 | 1.0133 | 130.5 | 99.09 | 2.8356 | 3.6388 | 468.5 | - | - | 2022-08-03 07:53 | 24 | 70 | RateD
6596 | 6-17:30:28 | 2:11 | -0.4656 | 1.0138 | 130.5 | 99.14 | 2.8244 | 3.6404 | 468.7 | - | - | 2022-08-03 07:53 | 24 | 70 | RateD
6597 | 6-17:30:32 | 2:11 | -0.4656 | 1.0143 | 130.6 | 99.19 | 2.8134 | 3.6418 | 468.9 | - | - | 2022-08-03 07:53 | 24 | 70 | RateD
6598 | 6-17:30:35 | 2:11 | -0.4656 | 1.0147 | 130.6 | 99.23 | 2.803 | 3.6429 | 469 | - | - | 2022-08-03 07:53 | 24 | 70 | RateD
6599 | 6-17:30:38 | 2:11 | -0.4656 | 1.0151 | 130.7 | 99.27 | 2.7919 | 3.6441 | 469.2 | - | - | 2022-08-03 07:53 | 24 | 70 | RateD
6600 | 6-17:30:41 | 2:11 | -0.4656 | 1.0155 | 130.8 | 99.31 | 2.7803 | 3.6452 | 469.3 | - | - | 2022-08-03 07:53 | 24 | 70 | RateD
6601 | 6-17:30:44 | 2:11 | -0.4656 | 1.0159 | 130.8 | 99.34 | 2.7696 | 3.6461 | 469.4 | - | - | 2022-08-03 07:53 | 24 | 70 | RateD
6602 | 6-17:30:46 | 2:11 | -0.4656 | 1.0162 | 130.8 | 99.37 | 2.7592 | 3.647 | 469.5 | - | - | 2022-08-03 07:54 | 24 | 70 | RateD
6603 | 6-17:30:49 | 2:11 | -0.4656 | 1.0165 | 130.9 | 99.4 | 2.7472 | 3.6479 | 469.7 | - | - | 2022-08-03 07:54 | 24 | 70 | RateD
6604 | 6-17:30:51 | 2:11 | -0.4656 | 1.0168 | 130.9 | 99.43 | 2.7361 | 3.6488 | 469.8 | - | - | 2022-08-03 07:54 | 24 | 70 | RateD
6605 | 6-17:30:54 | 2:11 | -0.4656 | 1.0172 | 131 | 99.47 | 2.7245 | 3.6496 | 469.9 | - | - | 2022-08-03 07:54 | 24 | 70 | RateD
6606 | 6-17:30:56 | 2:11 | -0.4656 | 1.0175 | 131 | 99.5 | 2.7127 | 3.6505 | 470 | - | - | 2022-08-03 07:54 | 24 | 70 | RateD
6607 | 6-17:30:59 | 2:11 | -0.4656 | 1.0178 | 131 | 99.53 | 2.6993 | 3.6515 | 470.1 | - | - | 2022-08-03 07:54 | 24 | 70 | RateD
6608 | 6-17:31:02 | 2:11 | -0.4656 | 1.0182 | 131.1 | 99.56 | 2.6871 | 3.6523 | 470.2 | - | - | 2022-08-03 07:54 | 24 | 70 | RateD
6609 | 6-17:31:04 | 2:11 | -0.4656 | 1.0185 | 131.1 | 99.59 | 2.6747 | 3.6532 | 470.3 | - | - | 2022-08-03 07:54 | 24 | 70 | RateD
6610 | 6-17:31:06 | 2:11 | -0.4656 | 1.0188 | 131.2 | 99.62 | 2.6626 | 3.654 | 470.5 | - | - | 2022-08-03 07:54 | 24 | 70 | RateD
6611 | 6-17:31:09 | 2:11 | -0.4656 | 1.0191 | 131.2 | 99.66 | 2.6496 | 3.6549 | 470.6 | - | - | 2022-08-03 07:54 | 24 | 70 | RateD
6612 | 6-17:31:12 | 2:11 | -0.4656 | 1.0194 | 131.3 | 99.69 | 2.6363 | 3.6558 | 470.7 | - | - | 2022-08-03 07:54 | 24 | 70 | RateD
6613 | 6-17:31:14 | 2:11 | -0.4656 | 1.0197 | 131.3 | 99.71 | 2.6256 | 3.6565 | 470.8 | - | - | 2022-08-03 07:54 | 24 | 70 | RateD
6614 | 6-17:31:16 | 2:11 | -0.4656 | 1.02 | 131.3 | 99.74 | 2.6153 | 3.6571 | 470.9 | - | - | 2022-08-03 07:54 | 24 | 70 | RateD
6615 | 6-17:31:17 | 2:11 | -0.4656 | 1.0202 | 131.3 | 99.76 | 2.6053 | 3.6577 | 470.9 | - | - | 2022-08-03 07:54 | 24 | 70 | RateD
6616 | 6-17:31:19 | 2:12 | -0.4656 | 1.0204 | 131.4 | 99.79 | 2.5949 | 3.6584 | 471 | - | - | 2022-08-03 07:54 | 24 | 70 | RateD
6617 | 6-17:31:21 | 2:12 | -0.4656 | 1.0207 | 131.4 | 99.81 | 2.5846 | 3.659 | 471.1 | - | - | 2022-08-03 07:54 | 24 | 70 | RateD
6618 | 6-17:31:23 | 2:12 | -0.4656 | 1.0209 | 131.4 | 99.83 | 2.5744 | 3.6596 | 471.2 | - | - | 2022-08-03 07:54 | 24 | 70 | RateD
6619 | 6-17:31:25 | 2:12 | -0.4656 | 1.0211 | 131.5 | 99.86 | 2.5642 | 3.6602 | 471.2 | - | - | 2022-08-03 07:54 | 24 | 70 | RateD
6620 | 6-17:31:27 | 2:12 | -0.4656 | 1.0214 | 131.5 | 99.88 | 2.5536 | 3.6608 | 471.3 | - | - | 2022-08-03 07:54 | 24 | 70 | RateD
6621 | 6-17:31:28 | 2:12 | -0.4656 | 1.0216 | 131.5 | 99.9 | 2.5436 | 3.6614 | 471.4 | - | - | 2022-08-03 07:54 | 24 | 70 | RateD
6622 | 6-17:31:30 | 2:12 | -0.4656 | 1.0219 | 131.6 | 99.92 | 2.5329 | 3.662 | 471.5 | - | - | 2022-08-03 07:54 | 24 | 70 | RateD
6623 | 6-17:31:32 | 2:12 | -0.4656 | 1.0221 | 131.6 | 99.95 | 2.5211 | 3.6626 | 471.6 | - | - | 2022-08-03 07:54 | 24 | 70 | RateD
6624 | 6-17:31:34 | 2:12 | -0.4656 | 1.0224 | 131.6 | 99.97 | 2.5093 | 3.6633 | 471.6 | - | - | 2022-08-03 07:54 | 24 | 70 | RateD
6625 | 6-17:31:36 | 2:12 | -0.4656 | 1.0226 | 131.7 | 100 | 2.4997 | 3.6639 | 471.7 | - | - | 2022-08-03 07:54 | 24 | 70 | RateD
6626 | 6-17:31:36 | 0:00 | 0.4656 | 0 | 0 | 0 | 2.7051 | 0 | 0 | - | - | 2022-08-03 07:54 | 25 | 71 | RateC
6627 | 6-17:31:38 | 0:00 | 0.4656 | 0.0003 | 0 | 0.03 | 2.8113 | 0.0007 | 0.1 | - | - | 2022-08-03 07:54 | 25 | 71 | RateC
6628 | 6-17:31:39 | 0:00 | 0.4656 | 0.0004 | 0 | 0.03 | 2.8415 | 0.001 | 0.1 | - | - | 2022-08-03 07:54 | 25 | 71 | RateC
6629 | 6-17:31:41 | 0:00 | 0.4656 | 0.0006 | 0.1 | 0.06 | 2.8883 | 0.0016 | 0.2 | - | - | 2022-08-03 07:54 | 25 | 71 | RateC
6630 | 6-17:31:42 | 0:00 | 0.4656 | 0.0007 | 0.1 | 0.07 | 2.9111 | 0.0021 | 0.3 | - | - | 2022-08-03 07:54 | 25 | 71 | RateC
6631 | 6-17:31:43 | 0:00 | 0.4656 | 0.0009 | 0.1 | 0.09 | 2.9283 | 0.0025 | 0.3 | - | - | 2022-08-03 07:54 | 25 | 71 | RateC
6632 | 6-17:31:44 | 0:00 | 0.4656 | 0.0011 | 0.1 | 0.1 | 2.9444 | 0.003 | 0.4 | - | - | 2022-08-03 07:54 | 25 | 71 | RateC
6633 | 6-17:31:46 | 0:00 | 0.4656 | 0.0012 | 0.2 | 0.12 | 2.9582 | 0.0035 | 0.5 | - | - | 2022-08-03 07:54 | 25 | 71 | RateC
6634 | 6-17:31:47 | 0:00 | 0.4656 | 0.0014 | 0.2 | 0.13 | 2.9684 | 0.004 | 0.5 | - | - | 2022-08-03 07:55 | 25 | 71 | RateC
6635 | 6-17:31:49 | 0:00 | 0.4656 | 0.0016 | 0.2 | 0.16 | 2.9827 | 0.0047 | 0.6 | - | - | 2022-08-03 07:55 | 25 | 71 | RateC
6636 | 6-17:31:50 | 0:00 | 0.4656 | 0.0018 | 0.2 | 0.18 | 2.9943 | 0.0054 | 0.7 | - | - | 2022-08-03 07:55 | 25 | 71 | RateC
6637 | 6-17:31:52 | 0:00 | 0.4656 | 0.0021 | 0.3 | 0.2 | 3.0052 | 0.0061 | 0.8 | - | - | 2022-08-03 07:55 | 25 | 71 | RateC
6638 | 6-17:31:54 | 0:00 | 0.4656 | 0.0023 | 0.3 | 0.23 | 3.0153 | 0.0069 | 0.9 | - | - | 2022-08-03 07:55 | 25 | 71 | RateC
6639 | 6-17:31:57 | 0:00 | 0.4656 | 0.0027 | 0.3 | 0.26 | 3.0266 | 0.0078 | 1 | - | - | 2022-08-03 07:55 | 25 | 71 | RateC
6640 | 6-17:31:59 | 0:00 | 0.4656 | 0.003 | 0.4 | 0.29 | 3.0368 | 0.0088 | 1.1 | - | - | 2022-08-03 07:55 | 25 | 71 | RateC
6641 | 6-17:32:02 | 0:00 | 0.4656 | 0.0034 | 0.4 | 0.33 | 3.0477 | 0.01 | 1.3 | - | - | 2022-08-03 07:55 | 25 | 71 | RateC
6642 | 6-17:32:05 | 0:00 | 0.4656 | 0.0038 | 0.5 | 0.37 | 3.0579 | 0.0112 | 1.4 | - | - | 2022-08-03 07:55 | 25 | 71 | RateC
6643 | 6-17:32:09 | 0:01 | 0.4656 | 0.0043 | 0.5 | 0.42 | 3.069 | 0.0127 | 1.6 | - | - | 2022-08-03 07:55 | 25 | 71 | RateC
6644 | 6-17:32:13 | 0:01 | 0.4656 | 0.0047 | 0.6 | 0.46 | 3.0793 | 0.0142 | 1.8 | - | - | 2022-08-03 07:55 | 25 | 71 | RateC
6645 | 6-17:32:17 | 0:01 | 0.4656 | 0.0053 | 0.7 | 0.52 | 3.0904 | 0.016 | 2.1 | - | - | 2022-08-03 07:55 | 25 | 71 | RateC
6646 | 6-17:32:22 | 0:01 | 0.4656 | 0.006 | 0.8 | 0.58 | 3.1017 | 0.018 | 2.3 | - | - | 2022-08-03 07:55 | 25 | 71 | RateC
6647 | 6-17:32:27 | 0:01 | 0.4656 | 0.0066 | 0.8 | 0.64 | 3.1121 | 0.0199 | 2.6 | - | - | 2022-08-03 07:55 | 25 | 71 | RateC
6648 | 6-17:32:33 | 0:01 | 0.4656 | 0.0073 | 0.9 | 0.71 | 3.1233 | 0.0222 | 2.9 | - | - | 2022-08-03 07:55 | 25 | 71 | RateC
6649 | 6-17:32:38 | 0:01 | 0.4656 | 0.008 | 1 | 0.79 | 3.134 | 0.0245 | 3.2 | - | - | 2022-08-03 07:55 | 25 | 71 | RateC
6650 | 6-17:32:45 | 0:01 | 0.4656 | 0.0089 | 1.1 | 0.87 | 3.1452 | 0.0271 | 3.5 | - | - | 2022-08-03 07:56 | 25 | 71 | RateC
6651 | 6-17:32:51 | 0:01 | 0.4656 | 0.0097 | 1.3 | 0.95 | 3.1558 | 0.0298 | 3.8 | - | - | 2022-08-03 07:56 | 25 | 71 | RateC
6652 | 6-17:32:58 | 0:01 | 0.4656 | 0.0106 | 1.4 | 1.04 | 3.1661 | 0.0326 | 4.2 | - | - | 2022-08-03 07:56 | 25 | 71 | RateC
6653 | 6-17:33:06 | 0:01 | 0.4656 | 0.0116 | 1.5 | 1.13 | 3.1766 | 0.0356 | 4.6 | - | - | 2022-08-03 07:56 | 25 | 71 | RateC
6654 | 6-17:33:14 | 0:02 | 0.4656 | 0.0126 | 1.6 | 1.23 | 3.1872 | 0.0389 | 5 | - | - | 2022-08-03 07:56 | 25 | 71 | RateC
6655 | 6-17:33:22 | 0:02 | 0.4656 | 0.0137 | 1.8 | 1.33 | 3.1977 | 0.0423 | 5.4 | - | - | 2022-08-03 07:56 | 25 | 71 | RateC
6656 | 6-17:33:30 | 0:02 | 0.4656 | 0.0148 | 1.9 | 1.44 | 3.2079 | 0.0458 | 5.9 | - | - | 2022-08-03 07:56 | 25 | 71 | RateC
6657 | 6-17:33:40 | 0:02 | 0.4656 | 0.016 | 2.1 | 1.56 | 3.2185 | 0.0497 | 6.4 | - | - | 2022-08-03 07:56 | 25 | 71 | RateC
6658 | 6-17:33:49 | 0:02 | 0.4656 | 0.0172 | 2.2 | 1.69 | 3.2287 | 0.0538 | 6.9 | - | - | 2022-08-03 07:57 | 25 | 71 | RateC
6659 | 6-17:34:00 | 0:02 | 0.4656 | 0.0186 | 2.4 | 1.82 | 3.2392 | 0.0582 | 7.5 | - | - | 2022-08-03 07:57 | 25 | 71 | RateC
6660 | 6-17:34:11 | 0:03 | 0.4656 | 0.02 | 2.6 | 1.96 | 3.2496 | 0.0628 | 8.1 | - | - | 2022-08-03 07:57 | 25 | 71 | RateC
6661 | 6-17:34:22 | 0:03 | 0.4656 | 0.0215 | 2.8 | 2.1 | 3.2597 | 0.0676 | 8.7 | - | - | 2022-08-03 07:57 | 25 | 71 | RateC
6662 | 6-17:34:35 | 0:03 | 0.4656 | 0.0231 | 3 | 2.26 | 3.2702 | 0.0728 | 9.4 | - | - | 2022-08-03 07:57 | 25 | 71 | RateC
6663 | 6-17:34:48 | 0:03 | 0.4656 | 0.0248 | 3.2 | 2.42 | 3.2808 | 0.0784 | 10.1 | - | - | 2022-08-03 07:58 | 25 | 71 | RateC
6664 | 6-17:35:01 | 0:03 | 0.4656 | 0.0265 | 3.4 | 2.59 | 3.291 | 0.0841 | 10.8 | - | - | 2022-08-03 07:58 | 25 | 71 | RateC
6665 | 6-17:35:16 | 0:04 | 0.4656 | 0.0284 | 3.7 | 2.77 | 3.3014 | 0.0902 | 11.6 | - | - | 2022-08-03 07:58 | 25 | 71 | RateC
6666 | 6-17:35:30 | 0:04 | 0.4656 | 0.0303 | 3.9 | 2.96 | 3.3115 | 0.0965 | 12.4 | - | - | 2022-08-03 07:58 | 25 | 71 | RateC
6667 | 6-17:35:46 | 0:04 | 0.4656 | 0.0323 | 4.2 | 3.15 | 3.3216 | 0.1031 | 13.3 | - | - | 2022-08-03 07:59 | 25 | 71 | RateC
6668 | 6-17:36:02 | 0:04 | 0.4656 | 0.0344 | 4.4 | 3.36 | 3.3316 | 0.1102 | 14.2 | - | - | 2022-08-03 07:59 | 25 | 71 | RateC
6669 | 6-17:36:19 | 0:05 | 0.4656 | 0.0366 | 4.7 | 3.58 | 3.3417 | 0.1174 | 15.1 | - | - | 2022-08-03 07:59 | 25 | 71 | RateC
6670 | 6-17:36:39 | 0:05 | 0.4656 | 0.0392 | 5 | 3.83 | 3.353 | 0.1262 | 16.2 | - | - | 2022-08-03 07:59 | 25 | 71 | RateC
6671 | 6-17:36:58 | 0:05 | 0.4656 | 0.0417 | 5.4 | 4.07 | 3.3633 | 0.1345 | 17.3 | - | - | 2022-08-03 08:00 | 25 | 71 | RateC
6672 | 6-17:37:19 | 0:06 | 0.4656 | 0.0443 | 5.7 | 4.33 | 3.3735 | 0.1434 | 18.5 | - | - | 2022-08-03 08:00 | 25 | 71 | RateC
6673 | 6-17:37:40 | 0:06 | 0.4656 | 0.047 | 6.1 | 4.6 | 3.3836 | 0.1525 | 19.6 | - | - | 2022-08-03 08:00 | 25 | 71 | RateC
6674 | 6-17:38:02 | 0:06 | 0.4656 | 0.0499 | 6.4 | 4.87 | 3.3936 | 0.1621 | 20.9 | - | - | 2022-08-03 08:01 | 25 | 71 | RateC
6675 | 6-17:38:24 | 0:07 | 0.4656 | 0.0528 | 6.8 | 5.16 | 3.4037 | 0.1722 | 22.2 | - | - | 2022-08-03 08:01 | 25 | 71 | RateC
6676 | 6-17:38:49 | 0:07 | 0.4656 | 0.056 | 7.2 | 5.47 | 3.4139 | 0.1831 | 23.6 | - | - | 2022-08-03 08:02 | 25 | 71 | RateC
6677 | 6-17:39:15 | 0:08 | 0.4656 | 0.0594 | 7.6 | 5.8 | 3.4242 | 0.1945 | 25 | - | - | 2022-08-03 08:02 | 25 | 71 | RateC
6678 | 6-17:39:42 | 0:08 | 0.4655 | 0.0628 | 8.1 | 6.14 | 3.4342 | 0.2065 | 26.6 | - | - | 2022-08-03 08:02 | 25 | 71 | RateC
6679 | 6-17:40:10 | 0:09 | 0.4656 | 0.0665 | 8.6 | 6.5 | 3.4445 | 0.2191 | 28.2 | - | - | 2022-08-03 08:03 | 25 | 71 | RateC
6680 | 6-17:40:40 | 0:09 | 0.4656 | 0.0704 | 9.1 | 6.88 | 3.4546 | 0.2325 | 29.9 | - | - | 2022-08-03 08:03 | 25 | 71 | RateC
6681 | 6-17:41:11 | 0:10 | 0.4655 | 0.0744 | 9.6 | 7.27 | 3.4646 | 0.2464 | 31.7 | - | - | 2022-08-03 08:04 | 25 | 71 | RateC
6682 | 6-17:41:45 | 0:10 | 0.4656 | 0.0788 | 10.1 | 7.7 | 3.4747 | 0.2615 | 33.7 | - | - | 2022-08-03 08:04 | 25 | 71 | RateC
6683 | 6-17:42:21 | 0:11 | 0.4656 | 0.0834 | 10.7 | 8.15 | 3.4848 | 0.2777 | 35.8 | - | - | 2022-08-03 08:05 | 25 | 71 | RateC
6684 | 6-17:43:01 | 0:11 | 0.4656 | 0.0885 | 11.4 | 8.65 | 3.4949 | 0.2956 | 38.1 | - | - | 2022-08-03 08:06 | 25 | 71 | RateC
6685 | 6-17:43:45 | 0:12 | 0.4656 | 0.0943 | 12.1 | 9.21 | 3.5049 | 0.3156 | 40.6 | - | - | 2022-08-03 08:06 | 25 | 71 | RateC
6686 | 6-17:44:40 | 0:13 | 0.4656 | 0.1014 | 13.1 | 9.91 | 3.515 | 0.3406 | 43.8 | - | - | 2022-08-03 08:07 | 25 | 71 | RateC
6687 | 6-17:46:03 | 0:14 | 0.4656 | 0.1121 | 14.4 | 10.95 | 3.5251 | 0.3782 | 48.7 | - | - | 2022-08-03 08:09 | 25 | 71 | RateC
6688 | 6-17:48:21 | 0:17 | 0.4656 | 0.1299 | 16.7 | 12.7 | 3.5352 | 0.4413 | 56.8 | - | - | 2022-08-03 08:11 | 25 | 71 | RateC
6689 | 6-17:51:09 | 0:20 | 0.4656 | 0.1517 | 19.5 | 14.83 | 3.5452 | 0.5184 | 66.7 | - | - | 2022-08-03 08:14 | 25 | 71 | RateC
6690 | 6-17:53:49 | 0:22 | 0.4656 | 0.1723 | 22.2 | 16.85 | 3.5553 | 0.5916 | 76.2 | - | - | 2022-08-03 08:17 | 25 | 71 | RateC
6691 | 6-17:56:19 | 0:25 | 0.4656 | 0.1917 | 24.7 | 18.74 | 3.5654 | 0.6606 | 85.1 | - | - | 2022-08-03 08:19 | 25 | 71 | RateC
6692 | 6-17:58:37 | 0:27 | 0.4656 | 0.2097 | 27 | 20.49 | 3.5755 | 0.7247 | 93.3 | - | - | 2022-08-03 08:21 | 25 | 71 | RateC
6693 | 6-18:00:51 | 0:29 | 0.4656 | 0.227 | 29.2 | 22.19 | 3.5855 | 0.7868 | 101.3 | - | - | 2022-08-03 08:24 | 25 | 71 | RateC
6694 | 6-18:03:03 | 0:31 | 0.4656 | 0.244 | 31.4 | 23.85 | 3.5956 | 0.8478 | 109.2 | - | - | 2022-08-03 08:26 | 25 | 71 | RateC
6695 | 6-18:05:13 | 0:34 | 0.4656 | 0.2609 | 33.6 | 25.5 | 3.6057 | 0.9086 | 117 | - | - | 2022-08-03 08:28 | 25 | 71 | RateC
6696 | 6-18:07:21 | 0:36 | 0.4656 | 0.2774 | 35.7 | 27.11 | 3.6158 | 0.9682 | 124.7 | - | - | 2022-08-03 08:30 | 25 | 71 | RateC
6697 | 6-18:09:26 | 0:38 | 0.4656 | 0.2935 | 37.8 | 28.69 | 3.6258 | 1.0265 | 132.2 | - | - | 2022-08-03 08:32 | 25 | 71 | RateC
6698 | 6-18:11:26 | 0:40 | 0.4656 | 0.3091 | 39.8 | 30.21 | 3.6359 | 1.0831 | 139.5 | - | - | 2022-08-03 08:34 | 25 | 71 | RateC
6699 | 6-18:13:26 | 0:42 | 0.4656 | 0.3246 | 41.8 | 31.72 | 3.646 | 1.1395 | 146.7 | - | - | 2022-08-03 08:36 | 25 | 71 | RateC
6700 | 6-18:15:24 | 0:44 | 0.4656 | 0.3399 | 43.8 | 33.22 | 3.6561 | 1.1954 | 153.9 | - | - | 2022-08-03 08:38 | 25 | 71 | RateC
6701 | 6-18:17:22 | 0:46 | 0.4656 | 0.355 | 45.7 | 34.7 | 3.6661 | 1.2509 | 161.1 | - | - | 2022-08-03 08:40 | 25 | 71 | RateC
6702 | 6-18:19:16 | 0:48 | 0.4656 | 0.3698 | 47.6 | 36.15 | 3.6762 | 1.3051 | 168 | - | - | 2022-08-03 08:42 | 25 | 71 | RateC
6703 | 6-18:21:09 | 0:50 | 0.4656 | 0.3845 | 49.5 | 37.58 | 3.6863 | 1.3591 | 175 | - | - | 2022-08-03 08:44 | 25 | 71 | RateC
6704 | 6-18:23:04 | 0:51 | 0.4656 | 0.3993 | 51.4 | 39.03 | 3.6964 | 1.4138 | 182 | - | - | 2022-08-03 08:46 | 25 | 71 | RateC
6705 | 6-18:24:55 | 0:53 | 0.4656 | 0.4137 | 53.3 | 40.44 | 3.7064 | 1.4672 | 188.9 | - | - | 2022-08-03 08:48 | 25 | 71 | RateC
6706 | 6-18:26:48 | 0:55 | 0.4656 | 0.4284 | 55.2 | 41.87 | 3.7165 | 1.5215 | 195.9 | - | - | 2022-08-03 08:50 | 25 | 71 | RateC
6707 | 6-18:28:42 | 0:57 | 0.4656 | 0.443 | 57 | 43.3 | 3.7266 | 1.5759 | 202.9 | - | - | 2022-08-03 08:51 | 25 | 71 | RateC
6708 | 6-18:30:31 | 0:59 | 0.4656 | 0.4571 | 58.8 | 44.68 | 3.7367 | 1.6285 | 209.7 | - | - | 2022-08-03 08:53 | 25 | 71 | RateC
6709 | 6-18:32:18 | 1:01 | 0.4656 | 0.4709 | 60.6 | 46.03 | 3.7467 | 1.6804 | 216.4 | - | - | 2022-08-03 08:55 | 25 | 71 | RateC
6710 | 6-18:34:04 | 1:02 | 0.4656 | 0.4847 | 62.4 | 47.37 | 3.7568 | 1.7319 | 223 | - | - | 2022-08-03 08:57 | 25 | 71 | RateC
6711 | 6-18:35:48 | 1:04 | 0.4656 | 0.4982 | 64.1 | 48.7 | 3.7669 | 1.7828 | 229.5 | - | - | 2022-08-03 08:59 | 25 | 71 | RateC
6712 | 6-18:37:30 | 1:06 | 0.4656 | 0.5114 | 65.8 | 49.98 | 3.777 | 1.8325 | 235.9 | - | - | 2022-08-03 09:00 | 25 | 71 | RateC
6713 | 6-18:39:11 | 1:08 | 0.4656 | 0.5243 | 67.5 | 51.25 | 3.787 | 1.8816 | 242.2 | - | - | 2022-08-03 09:02 | 25 | 71 | RateC
6714 | 6-18:40:52 | 1:09 | 0.4655 | 0.5374 | 69.2 | 52.53 | 3.7971 | 1.9312 | 248.6 | - | - | 2022-08-03 09:04 | 25 | 71 | RateC
6715 | 6-18:42:32 | 1:11 | 0.4656 | 0.5504 | 70.9 | 53.8 | 3.8072 | 1.9804 | 255 | - | - | 2022-08-03 09:05 | 25 | 71 | RateC
6716 | 6-18:44:13 | 1:13 | 0.4656 | 0.5634 | 72.5 | 55.07 | 3.8173 | 2.0302 | 261.4 | - | - | 2022-08-03 09:07 | 25 | 71 | RateC
6717 | 6-18:45:59 | 1:14 | 0.4656 | 0.5771 | 74.3 | 56.41 | 3.8273 | 2.0826 | 268.1 | - | - | 2022-08-03 09:09 | 25 | 71 | RateC
6718 | 6-18:47:50 | 1:16 | 0.4656 | 0.5915 | 76.2 | 57.81 | 3.8374 | 2.1376 | 275.2 | - | - | 2022-08-03 09:11 | 25 | 71 | RateC
6719 | 6-18:49:54 | 1:18 | 0.4656 | 0.6075 | 78.2 | 59.38 | 3.8475 | 2.1992 | 283.1 | - | - | 2022-08-03 09:13 | 25 | 71 | RateC
6720 | 6-18:52:11 | 1:21 | 0.4656 | 0.6252 | 80.5 | 61.11 | 3.8576 | 2.2674 | 291.9 | - | - | 2022-08-03 09:15 | 25 | 71 | RateC
6721 | 6-18:54:33 | 1:23 | 0.4656 | 0.6437 | 82.9 | 62.92 | 3.8677 | 2.3386 | 301.1 | - | - | 2022-08-03 09:17 | 25 | 71 | RateC
6722 | 6-18:57:05 | 1:25 | 0.4656 | 0.6633 | 85.4 | 64.84 | 3.8777 | 2.4148 | 310.9 | - | - | 2022-08-03 09:20 | 25 | 71 | RateC
6723 | 6-18:59:30 | 1:28 | 0.4656 | 0.682 | 87.8 | 66.66 | 3.8878 | 2.4872 | 320.2 | - | - | 2022-08-03 09:22 | 25 | 71 | RateC
6724 | 6-19:01:54 | 1:30 | 0.4656 | 0.7006 | 90.2 | 68.48 | 3.8979 | 2.5597 | 329.6 | - | - | 2022-08-03 09:25 | 25 | 71 | RateC
6725 | 6-19:04:23 | 1:33 | 0.4656 | 0.72 | 92.7 | 70.37 | 3.908 | 2.6352 | 339.3 | - | - | 2022-08-03 09:27 | 25 | 71 | RateC
6726 | 6-19:07:01 | 1:35 | 0.4656 | 0.7404 | 95.3 | 72.37 | 3.918 | 2.7151 | 349.6 | - | - | 2022-08-03 09:30 | 25 | 71 | RateC
6727 | 6-19:10:01 | 1:38 | 0.4656 | 0.7637 | 98.3 | 74.65 | 3.928 | 2.8065 | 361.3 | - | - | 2022-08-03 09:33 | 25 | 71 | RateC
6728 | 6-19:13:01 | 1:41 | 0.4656 | 0.7869 | 101.3 | 76.92 | 3.9368 | 2.898 | 373.1 | - | - | 2022-08-03 09:36 | 25 | 71 | RateC
6729 | 6-19:16:02 | 1:44 | 0.4656 | 0.8103 | 104.3 | 79.2 | 3.9444 | 2.9899 | 384.9 | - | - | 2022-08-03 09:39 | 25 | 71 | RateC
6730 | 6-19:19:02 | 1:47 | 0.4656 | 0.8336 | 107.3 | 81.48 | 3.9506 | 3.082 | 396.8 | - | - | 2022-08-03 09:42 | 25 | 71 | RateC
6731 | 6-19:22:02 | 1:50 | 0.4656 | 0.8569 | 110.3 | 83.76 | 3.9565 | 3.1743 | 408.7 | - | - | 2022-08-03 09:45 | 25 | 71 | RateC
6732 | 6-19:25:03 | 1:53 | 0.4656 | 0.8803 | 113.3 | 86.04 | 3.9625 | 3.2667 | 420.6 | - | - | 2022-08-03 09:48 | 25 | 71 | RateC
6733 | 6-19:28:03 | 1:56 | 0.4656 | 0.9036 | 116.3 | 88.32 | 3.9693 | 3.3591 | 432.5 | - | - | 2022-08-03 09:51 | 25 | 71 | RateC
6734 | 6-19:31:03 | 1:59 | 0.4656 | 0.9269 | 119.3 | 90.6 | 3.9779 | 3.4517 | 444.4 | - | - | 2022-08-03 09:54 | 25 | 71 | RateC
6735 | 6-19:33:28 | 2:02 | 0.4656 | 0.9456 | 121.7 | 92.43 | 3.9879 | 3.5264 | 454 | - | - | 2022-08-03 09:56 | 25 | 71 | RateC
6736 | 6-19:35:20 | 2:04 | 0.4656 | 0.9601 | 123.6 | 93.85 | 3.998 | 3.5843 | 461.5 | - | - | 2022-08-03 09:58 | 25 | 71 | RateC
6737 | 6-19:35:40 | 2:04 | 0.4656 | 0.9626 | 123.9 | 94.09 | 4 | 3.5942 | 462.8 | - | - | 2022-08-03 09:58 | 25 | 71 | RateC
6738 | 6-19:35:40 | 0:00 | 0.4656 | 0.9626 | 123.9 | 94.09 | 4 | 3.5942 | 462.8 | - | - | 2022-08-03 09:58 | 25 | 72 | CVC
6739 | 6-19:37:40 | 0:02 | 0.3659 | 0.9765 | 125.7 | 95.44 | 4 | 3.6496 | 469.9 | - | - | 2022-08-03 10:00 | 25 | 72 | CVC
6740 | 6-19:39:40 | 0:04 | 0.2863 | 0.9873 | 127.1 | 96.5 | 3.9999 | 3.6928 | 475.4 | - | - | 2022-08-03 10:02 | 25 | 72 | CVC
6741 | 6-19:41:40 | 0:06 | 0.2205 | 0.9957 | 128.2 | 97.32 | 3.9999 | 3.7264 | 479.8 | - | - | 2022-08-03 10:04 | 25 | 72 | CVC
6742 | 6-19:43:40 | 0:08 | 0.1721 | 1.0022 | 129 | 97.96 | 3.9999 | 3.7524 | 483.1 | - | - | 2022-08-03 10:06 | 25 | 72 | CVC
6743 | 6-19:45:40 | 0:10 | 0.1335 | 1.0072 | 129.7 | 98.45 | 3.9999 | 3.7726 | 485.7 | - | - | 2022-08-03 10:08 | 25 | 72 | CVC
6744 | 6-19:47:40 | 0:12 | 0.1038 | 1.0112 | 130.2 | 98.84 | 3.9999 | 3.7885 | 487.8 | - | - | 2022-08-03 10:10 | 25 | 72 | CVC
6745 | 6-19:49:40 | 0:14 | 0.0831 | 1.0143 | 130.6 | 99.14 | 3.9999 | 3.8008 | 489.4 | - | - | 2022-08-03 10:12 | 25 | 72 | CVC
6746 | 6-19:51:40 | 0:16 | 0.0658 | 1.0168 | 130.9 | 99.38 | 3.9999 | 3.8108 | 490.6 | - | - | 2022-08-03 10:14 | 25 | 72 | CVC
6747 | 6-19:53:40 | 0:18 | 0.053 | 1.0187 | 131.2 | 99.58 | 3.9999 | 3.8186 | 491.6 | - | - | 2022-08-03 10:16 | 25 | 72 | CVC
6748 | 6-19:55:40 | 0:20 | 0.0438 | 1.0203 | 131.4 | 99.73 | 3.9997 | 3.8251 | 492.5 | - | - | 2022-08-03 10:18 | 25 | 72 | CVC
6749 | 6-19:57:40 | 0:22 | 0.0353 | 1.0216 | 131.5 | 99.86 | 3.9997 | 3.8303 | 493.2 | - | - | 2022-08-03 10:20 | 25 | 72 | CVC
6750 | 6-19:59:40 | 0:24 | 0.0297 | 1.0227 | 131.7 | 99.96 | 3.9997 | 3.8346 | 493.7 | - | - | 2022-08-03 10:22 | 25 | 72 | CVC
6751 | 6-20:00:25 | 0:25 | 0.0279 | 1.0231 | 131.7 | 100 | 3.9997 | 3.836 | 493.9 | - | - | 2022-08-03 10:23 | 25 | 72 | CVC
6752 | 6-20:00:25 | 0:00 | -0.4656 | 0 | 0 | 0 | 3.9602 | 0 | 0 | - | - | 2022-08-03 10:23 | 25 | 73 | RateD
6753 | 6-20:00:32 | 0:00 | -0.4656 | 0.0009 | 0.1 | 0.09 | 3.9501 | 0.0035 | 0.5 | - | - | 2022-08-03 10:23 | 25 | 73 | RateD
6754 | 6-20:00:44 | 0:00 | -0.4656 | 0.0025 | 0.3 | 0.24 | 3.94 | 0.0097 | 1.3 | - | - | 2022-08-03 10:24 | 25 | 73 | RateD
6755 | 6-20:01:05 | 0:01 | -0.4656 | 0.0052 | 0.7 | 0.51 | 3.9298 | 0.0204 | 2.6 | - | - | 2022-08-03 10:24 | 25 | 73 | RateD
6756 | 6-20:01:38 | 0:01 | -0.4656 | 0.0094 | 1.2 | 0.92 | 3.9197 | 0.0369 | 4.8 | - | - | 2022-08-03 10:24 | 25 | 73 | RateD
6757 | 6-20:02:18 | 0:02 | -0.4656 | 0.0146 | 1.9 | 1.44 | 3.9097 | 0.0575 | 7.4 | - | - | 2022-08-03 10:25 | 25 | 73 | RateD
6758 | 6-20:03:05 | 0:03 | -0.4656 | 0.0207 | 2.7 | 2.03 | 3.8994 | 0.0812 | 10.5 | - | - | 2022-08-03 10:26 | 25 | 73 | RateD
6759 | 6-20:03:57 | 0:04 | -0.4656 | 0.0273 | 3.5 | 2.68 | 3.8894 | 0.107 | 13.8 | - | - | 2022-08-03 10:27 | 25 | 73 | RateD
6760 | 6-20:04:54 | 0:04 | -0.4656 | 0.0347 | 4.5 | 3.41 | 3.8793 | 0.1358 | 17.5 | - | - | 2022-08-03 10:28 | 25 | 73 | RateD
6761 | 6-20:06:01 | 0:06 | -0.4656 | 0.0434 | 5.6 | 4.26 | 3.8692 | 0.1693 | 21.8 | - | - | 2022-08-03 10:29 | 25 | 73 | RateD
6762 | 6-20:07:18 | 0:07 | -0.4656 | 0.0534 | 6.9 | 5.24 | 3.8591 | 0.208 | 26.8 | - | - | 2022-08-03 10:30 | 25 | 73 | RateD
6763 | 6-20:08:52 | 0:08 | -0.4656 | 0.0655 | 8.4 | 6.43 | 3.8491 | 0.2546 | 32.8 | - | - | 2022-08-03 10:32 | 25 | 73 | RateD
6764 | 6-20:10:50 | 0:10 | -0.4656 | 0.0808 | 10.4 | 7.93 | 3.839 | 0.3133 | 40.3 | - | - | 2022-08-03 10:34 | 25 | 73 | RateD
6765 | 6-20:13:33 | 0:13 | -0.4656 | 0.1018 | 13.1 | 9.99 | 3.8289 | 0.394 | 50.7 | - | - | 2022-08-03 10:36 | 25 | 73 | RateD
6766 | 6-20:16:33 | 0:16 | -0.4656 | 0.1252 | 16.1 | 12.28 | 3.8211 | 0.4832 | 62.2 | - | - | 2022-08-03 10:39 | 25 | 73 | RateD
6767 | 6-20:19:33 | 0:19 | -0.4656 | 0.1485 | 19.1 | 14.57 | 3.8149 | 0.5722 | 73.7 | - | - | 2022-08-03 10:42 | 25 | 73 | RateD
6768 | 6-20:22:33 | 0:22 | -0.4656 | 0.1718 | 22.1 | 16.86 | 3.8098 | 0.6611 | 85.1 | - | - | 2022-08-03 10:45 | 25 | 73 | RateD
6769 | 6-20:25:33 | 0:25 | -0.4656 | 0.195 | 25.1 | 19.14 | 3.8049 | 0.7497 | 96.5 | - | - | 2022-08-03 10:48 | 25 | 73 | RateD
6770 | 6-20:28:34 | 0:28 | -0.4656 | 0.2184 | 28.1 | 21.43 | 3.7988 | 0.8383 | 107.9 | - | - | 2022-08-03 10:51 | 25 | 73 | RateD
6771 | 6-20:31:34 | 0:31 | -0.4656 | 0.2417 | 31.1 | 23.71 | 3.7915 | 0.9268 | 119.3 | - | - | 2022-08-03 10:54 | 25 | 73 | RateD
6772 | 6-20:34:34 | 0:34 | -0.4656 | 0.265 | 34.1 | 26 | 3.7821 | 1.0151 | 130.7 | - | - | 2022-08-03 10:57 | 25 | 73 | RateD
6773 | 6-20:37:18 | 0:37 | -0.4656 | 0.2862 | 36.8 | 28.08 | 3.772 | 1.0952 | 141 | - | - | 2022-08-03 11:00 | 25 | 73 | RateD
6774 | 6-20:39:35 | 0:39 | -0.4656 | 0.3039 | 39.1 | 29.82 | 3.7619 | 1.1619 | 149.6 | - | - | 2022-08-03 11:02 | 25 | 73 | RateD
6775 | 6-20:41:37 | 0:41 | -0.4656 | 0.3197 | 41.2 | 31.37 | 3.7519 | 1.2211 | 157.2 | - | - | 2022-08-03 11:04 | 25 | 73 | RateD
6776 | 6-20:43:32 | 0:43 | -0.4656 | 0.3346 | 43.1 | 32.83 | 3.7418 | 1.2771 | 164.4 | - | - | 2022-08-03 11:06 | 25 | 73 | RateD
6777 | 6-20:45:21 | 0:45 | -0.4656 | 0.3487 | 44.9 | 34.21 | 3.7317 | 1.3297 | 171.2 | - | - | 2022-08-03 11:08 | 25 | 73 | RateD
6778 | 6-20:47:13 | 0:47 | -0.4656 | 0.3631 | 46.7 | 35.62 | 3.7216 | 1.3833 | 178.1 | - | - | 2022-08-03 11:10 | 25 | 73 | RateD
6779 | 6-20:49:11 | 0:49 | -0.4656 | 0.3784 | 48.7 | 37.13 | 3.7116 | 1.4402 | 185.4 | - | - | 2022-08-03 11:12 | 25 | 73 | RateD
6780 | 6-20:51:16 | 0:51 | -0.4656 | 0.3945 | 50.8 | 38.71 | 3.7015 | 1.5 | 193.1 | - | - | 2022-08-03 11:14 | 25 | 73 | RateD
6781 | 6-20:53:28 | 0:53 | -0.4656 | 0.4117 | 53 | 40.39 | 3.6914 | 1.5634 | 201.3 | - | - | 2022-08-03 11:16 | 25 | 73 | RateD
6782 | 6-20:55:41 | 0:55 | -0.4656 | 0.4287 | 55.2 | 42.07 | 3.6813 | 1.6264 | 209.4 | - | - | 2022-08-03 11:18 | 25 | 73 | RateD
6783 | 6-20:57:50 | 0:57 | -0.4656 | 0.4454 | 57.3 | 43.71 | 3.6713 | 1.6877 | 217.3 | - | - | 2022-08-03 11:21 | 25 | 73 | RateD
6784 | 6-20:59:46 | 0:59 | -0.4656 | 0.4605 | 59.3 | 45.19 | 3.6612 | 1.7431 | 224.4 | - | - | 2022-08-03 11:23 | 25 | 73 | RateD
6785 | 6-21:01:33 | 1:01 | -0.4656 | 0.4743 | 61.1 | 46.54 | 3.6511 | 1.7935 | 230.9 | - | - | 2022-08-03 11:24 | 25 | 73 | RateD
6786 | 6-21:03:14 | 1:03 | -0.4656 | 0.4874 | 62.7 | 47.82 | 3.641 | 1.8411 | 237 | - | - | 2022-08-03 11:26 | 25 | 73 | RateD
6787 | 6-21:04:55 | 1:04 | -0.4656 | 0.5005 | 64.4 | 49.11 | 3.631 | 1.8887 | 243.2 | - | - | 2022-08-03 11:28 | 25 | 73 | RateD
6788 | 6-21:06:35 | 1:06 | -0.4656 | 0.5134 | 66.1 | 50.38 | 3.6209 | 1.9356 | 249.2 | - | - | 2022-08-03 11:29 | 25 | 73 | RateD
6789 | 6-21:08:16 | 1:08 | -0.4656 | 0.5264 | 67.8 | 51.65 | 3.6108 | 1.9825 | 255.3 | - | - | 2022-08-03 11:31 | 25 | 73 | RateD
6790 | 6-21:09:59 | 1:10 | -0.4656 | 0.5397 | 69.5 | 52.96 | 3.6007 | 2.0307 | 261.5 | - | - | 2022-08-03 11:33 | 25 | 73 | RateD
6791 | 6-21:11:44 | 1:11 | -0.4656 | 0.5533 | 71.2 | 54.29 | 3.5906 | 2.0794 | 267.7 | - | - | 2022-08-03 11:34 | 25 | 73 | RateD
6792 | 6-21:13:28 | 1:13 | -0.4656 | 0.5668 | 73 | 55.61 | 3.5806 | 2.1277 | 273.9 | - | - | 2022-08-03 11:36 | 25 | 73 | RateD
6793 | 6-21:15:12 | 1:15 | -0.4656 | 0.5802 | 74.7 | 56.93 | 3.5705 | 2.1757 | 280.1 | - | - | 2022-08-03 11:38 | 25 | 73 | RateD
6794 | 6-21:16:57 | 1:17 | -0.4656 | 0.5938 | 76.4 | 58.26 | 3.5604 | 2.2241 | 286.4 | - | - | 2022-08-03 11:40 | 25 | 73 | RateD
6795 | 6-21:18:39 | 1:18 | -0.4656 | 0.607 | 78.2 | 59.56 | 3.5503 | 2.2712 | 292.4 | - | - | 2022-08-03 11:41 | 25 | 73 | RateD
6796 | 6-21:20:23 | 1:20 | -0.4656 | 0.6204 | 79.9 | 60.88 | 3.5403 | 2.3187 | 298.5 | - | - | 2022-08-03 11:43 | 25 | 73 | RateD
6797 | 6-21:22:07 | 1:22 | -0.4656 | 0.6339 | 81.6 | 62.2 | 3.5302 | 2.3664 | 304.7 | - | - | 2022-08-03 11:45 | 25 | 73 | RateD
6798 | 6-21:23:52 | 1:23 | -0.4656 | 0.6475 | 83.4 | 63.54 | 3.5201 | 2.4144 | 310.9 | - | - | 2022-08-03 11:47 | 25 | 73 | RateD
6799 | 6-21:25:43 | 1:25 | -0.4655 | 0.6618 | 85.2 | 64.94 | 3.51 | 2.4647 | 317.3 | - | - | 2022-08-03 11:48 | 25 | 73 | RateD
6800 | 6-21:27:40 | 1:27 | -0.4656 | 0.6769 | 87.2 | 66.42 | 3.5 | 2.5176 | 324.1 | - | - | 2022-08-03 11:50 | 25 | 73 | RateD
6801 | 6-21:29:40 | 1:29 | -0.4656 | 0.6925 | 89.2 | 67.95 | 3.4899 | 2.5721 | 331.2 | - | - | 2022-08-03 11:52 | 25 | 73 | RateD
6802 | 6-21:31:46 | 1:31 | -0.4656 | 0.7088 | 91.3 | 69.55 | 3.4798 | 2.6288 | 338.5 | - | - | 2022-08-03 11:55 | 25 | 73 | RateD
6803 | 6-21:33:52 | 1:33 | -0.4656 | 0.725 | 93.3 | 71.14 | 3.4697 | 2.6853 | 345.7 | - | - | 2022-08-03 11:57 | 25 | 73 | RateD
6804 | 6-21:35:56 | 1:36 | -0.4656 | 0.7411 | 95.4 | 72.72 | 3.4597 | 2.7411 | 352.9 | - | - | 2022-08-03 11:59 | 25 | 73 | RateD
6805 | 6-21:37:55 | 1:38 | -0.4656 | 0.7565 | 97.4 | 74.23 | 3.4496 | 2.7941 | 359.7 | - | - | 2022-08-03 12:01 | 25 | 73 | RateD
6806 | 6-21:39:49 | 1:39 | -0.4656 | 0.7712 | 99.3 | 75.67 | 3.4395 | 2.8448 | 366.3 | - | - | 2022-08-03 12:03 | 25 | 73 | RateD
6807 | 6-21:41:35 | 1:41 | -0.4656 | 0.7849 | 101.1 | 77.02 | 3.4294 | 2.892 | 372.3 | - | - | 2022-08-03 12:04 | 25 | 73 | RateD
6808 | 6-21:43:16 | 1:43 | -0.4656 | 0.798 | 102.7 | 78.31 | 3.4194 | 2.9368 | 378.1 | - | - | 2022-08-03 12:06 | 25 | 73 | RateD
6809 | 6-21:44:53 | 1:44 | -0.4656 | 0.8106 | 104.4 | 79.54 | 3.4093 | 2.9796 | 383.6 | - | - | 2022-08-03 12:08 | 25 | 73 | RateD
6810 | 6-21:46:26 | 1:46 | -0.4656 | 0.8226 | 105.9 | 80.72 | 3.3992 | 3.0206 | 388.9 | - | - | 2022-08-03 12:09 | 25 | 73 | RateD
6811 | 6-21:47:52 | 1:47 | -0.4656 | 0.8337 | 107.3 | 81.81 | 3.3891 | 3.0583 | 393.8 | - | - | 2022-08-03 12:11 | 25 | 73 | RateD
6812 | 6-21:49:13 | 1:49 | -0.4656 | 0.8442 | 108.7 | 82.84 | 3.3791 | 3.0938 | 398.3 | - | - | 2022-08-03 12:12 | 25 | 73 | RateD
6813 | 6-21:50:29 | 1:50 | -0.4656 | 0.8541 | 110 | 83.8 | 3.369 | 3.1271 | 402.6 | - | - | 2022-08-03 12:13 | 25 | 73 | RateD
6814 | 6-21:51:41 | 1:51 | -0.4656 | 0.8633 | 111.1 | 84.71 | 3.3589 | 3.1581 | 406.6 | - | - | 2022-08-03 12:14 | 25 | 73 | RateD
6815 | 6-21:52:47 | 1:52 | -0.4656 | 0.8719 | 112.3 | 85.55 | 3.3488 | 3.187 | 410.3 | - | - | 2022-08-03 12:16 | 25 | 73 | RateD
6816 | 6-21:53:49 | 1:53 | -0.4656 | 0.8798 | 113.3 | 86.33 | 3.3388 | 3.2135 | 413.7 | - | - | 2022-08-03 12:17 | 25 | 73 | RateD
6817 | 6-21:54:45 | 1:54 | -0.4656 | 0.8871 | 114.2 | 87.05 | 3.3287 | 3.2378 | 416.9 | - | - | 2022-08-03 12:18 | 25 | 73 | RateD
6818 | 6-21:55:42 | 1:55 | -0.4656 | 0.8944 | 115.2 | 87.76 | 3.3186 | 3.2621 | 420 | - | - | 2022-08-03 12:18 | 25 | 73 | RateD
6819 | 6-21:56:35 | 1:56 | -0.4656 | 0.9014 | 116.1 | 88.45 | 3.3084 | 3.2852 | 423 | - | - | 2022-08-03 12:19 | 25 | 73 | RateD
6820 | 6-21:57:25 | 1:57 | -0.4656 | 0.9078 | 116.9 | 89.08 | 3.2983 | 3.3065 | 425.7 | - | - | 2022-08-03 12:20 | 25 | 73 | RateD
6821 | 6-21:58:12 | 1:58 | -0.4656 | 0.9139 | 117.7 | 89.68 | 3.2882 | 3.3266 | 428.3 | - | - | 2022-08-03 12:21 | 25 | 73 | RateD
6822 | 6-21:58:56 | 1:59 | -0.4656 | 0.9196 | 118.4 | 90.23 | 3.2781 | 3.3451 | 430.7 | - | - | 2022-08-03 12:22 | 25 | 73 | RateD
6823 | 6-21:59:37 | 1:59 | -0.4656 | 0.9249 | 119.1 | 90.75 | 3.2681 | 3.3624 | 432.9 | - | - | 2022-08-03 12:22 | 25 | 73 | RateD
6824 | 6-22:00:15 | 2:00 | -0.4656 | 0.9298 | 119.7 | 91.23 | 3.258 | 3.3785 | 435 | - | - | 2022-08-03 12:23 | 25 | 73 | RateD
6825 | 6-22:00:51 | 2:00 | -0.4656 | 0.9345 | 120.3 | 91.7 | 3.2479 | 3.3938 | 437 | - | - | 2022-08-03 12:24 | 25 | 73 | RateD
6826 | 6-22:01:25 | 2:01 | -0.4656 | 0.9388 | 120.9 | 92.12 | 3.2378 | 3.4078 | 438.8 | - | - | 2022-08-03 12:24 | 25 | 73 | RateD
6827 | 6-22:01:56 | 2:01 | -0.4656 | 0.9428 | 121.4 | 92.51 | 3.2278 | 3.4206 | 440.4 | - | - | 2022-08-03 12:25 | 25 | 73 | RateD
6828 | 6-22:02:25 | 2:02 | -0.4656 | 0.9466 | 121.9 | 92.88 | 3.2175 | 3.4328 | 442 | - | - | 2022-08-03 12:25 | 25 | 73 | RateD
6829 | 6-22:02:52 | 2:02 | -0.4656 | 0.9501 | 122.3 | 93.22 | 3.2075 | 3.444 | 443.4 | - | - | 2022-08-03 12:26 | 25 | 73 | RateD
6830 | 6-22:03:17 | 2:03 | -0.4656 | 0.9533 | 122.7 | 93.55 | 3.1972 | 3.4545 | 444.8 | - | - | 2022-08-03 12:26 | 25 | 73 | RateD
6831 | 6-22:03:42 | 2:03 | -0.4656 | 0.9565 | 123.2 | 93.86 | 3.1868 | 3.4647 | 446.1 | - | - | 2022-08-03 12:26 | 25 | 73 | RateD
6832 | 6-22:04:05 | 2:04 | -0.4656 | 0.9595 | 123.5 | 94.15 | 3.1766 | 3.4742 | 447.3 | - | - | 2022-08-03 12:27 | 25 | 73 | RateD
6833 | 6-22:04:27 | 2:04 | -0.4656 | 0.9624 | 123.9 | 94.43 | 3.1664 | 3.4832 | 448.5 | - | - | 2022-08-03 12:27 | 25 | 73 | RateD
6834 | 6-22:04:47 | 2:04 | -0.4656 | 0.965 | 124.2 | 94.69 | 3.1562 | 3.4917 | 449.6 | - | - | 2022-08-03 12:28 | 25 | 73 | RateD
6835 | 6-22:05:07 | 2:05 | -0.4656 | 0.9676 | 124.6 | 94.94 | 3.1458 | 3.4996 | 450.6 | - | - | 2022-08-03 12:28 | 25 | 73 | RateD
6836 | 6-22:05:26 | 2:05 | -0.4656 | 0.97 | 124.9 | 95.18 | 3.1357 | 3.5073 | 451.6 | - | - | 2022-08-03 12:28 | 25 | 73 | RateD
6837 | 6-22:05:43 | 2:05 | -0.4656 | 0.9723 | 125.2 | 95.4 | 3.1256 | 3.5144 | 452.5 | - | - | 2022-08-03 12:28 | 25 | 73 | RateD
6838 | 6-22:06:01 | 2:06 | -0.4656 | 0.9745 | 125.5 | 95.63 | 3.1154 | 3.5215 | 453.4 | - | - | 2022-08-03 12:29 | 25 | 73 | RateD
6839 | 6-22:06:17 | 2:06 | -0.4656 | 0.9766 | 125.7 | 95.83 | 3.1053 | 3.528 | 454.2 | - | - | 2022-08-03 12:29 | 25 | 73 | RateD
6840 | 6-22:06:33 | 2:06 | -0.4656 | 0.9787 | 126 | 96.03 | 3.0952 | 3.5343 | 455 | - | - | 2022-08-03 12:29 | 25 | 73 | RateD
6841 | 6-22:06:49 | 2:06 | -0.4656 | 0.9807 | 126.3 | 96.23 | 3.0849 | 3.5406 | 455.9 | - | - | 2022-08-03 12:30 | 25 | 73 | RateD
6842 | 6-22:07:03 | 2:07 | -0.4656 | 0.9826 | 126.5 | 96.42 | 3.0745 | 3.5465 | 456.6 | - | - | 2022-08-03 12:30 | 25 | 73 | RateD
6843 | 6-22:07:17 | 2:07 | -0.4656 | 0.9844 | 126.7 | 96.59 | 3.0644 | 3.5519 | 457.3 | - | - | 2022-08-03 12:30 | 25 | 73 | RateD
6844 | 6-22:07:30 | 2:07 | -0.4656 | 0.9861 | 127 | 96.76 | 3.0543 | 3.5572 | 458 | - | - | 2022-08-03 12:30 | 25 | 73 | RateD
6845 | 6-22:07:44 | 2:07 | -0.4656 | 0.9878 | 127.2 | 96.93 | 3.0439 | 3.5623 | 458.7 | - | - | 2022-08-03 12:30 | 25 | 73 | RateD
6846 | 6-22:07:56 | 2:08 | -0.4656 | 0.9894 | 127.4 | 97.08 | 3.0337 | 3.5672 | 459.3 | - | - | 2022-08-03 12:31 | 25 | 73 | RateD
6847 | 6-22:08:08 | 2:08 | -0.4656 | 0.9909 | 127.6 | 97.23 | 3.0235 | 3.5718 | 459.9 | - | - | 2022-08-03 12:31 | 25 | 73 | RateD
6848 | 6-22:08:19 | 2:08 | -0.4656 | 0.9924 | 127.8 | 97.38 | 3.0134 | 3.5763 | 460.5 | - | - | 2022-08-03 12:31 | 25 | 73 | RateD
6849 | 6-22:08:30 | 2:08 | -0.4656 | 0.9939 | 128 | 97.52 | 3.0032 | 3.5807 | 461 | - | - | 2022-08-03 12:31 | 25 | 73 | RateD
6850 | 6-22:08:41 | 2:08 | -0.4656 | 0.9952 | 128.1 | 97.65 | 2.9929 | 3.5847 | 461.5 | - | - | 2022-08-03 12:31 | 25 | 73 | RateD
6851 | 6-22:08:51 | 2:08 | -0.4656 | 0.9966 | 128.3 | 97.79 | 2.9827 | 3.5888 | 462.1 | - | - | 2022-08-03 12:32 | 25 | 73 | RateD
6852 | 6-22:09:01 | 2:09 | -0.4656 | 0.9978 | 128.5 | 97.91 | 2.9723 | 3.5925 | 462.5 | - | - | 2022-08-03 12:32 | 25 | 73 | RateD
6853 | 6-22:09:11 | 2:09 | -0.4656 | 0.9991 | 128.6 | 98.03 | 2.9618 | 3.5962 | 463 | - | - | 2022-08-03 12:32 | 25 | 73 | RateD
6854 | 6-22:09:20 | 2:09 | -0.4656 | 1.0003 | 128.8 | 98.15 | 2.9511 | 3.5999 | 463.5 | - | - | 2022-08-03 12:32 | 25 | 73 | RateD
6855 | 6-22:09:29 | 2:09 | -0.4656 | 1.0014 | 128.9 | 98.26 | 2.9408 | 3.6032 | 463.9 | - | - | 2022-08-03 12:32 | 25 | 73 | RateD
6856 | 6-22:09:37 | 2:09 | -0.4656 | 1.0025 | 129.1 | 98.37 | 2.9308 | 3.6063 | 464.3 | - | - | 2022-08-03 12:32 | 25 | 73 | RateD
6857 | 6-22:09:45 | 2:09 | -0.4656 | 1.0036 | 129.2 | 98.47 | 2.9201 | 3.6094 | 464.7 | - | - | 2022-08-03 12:33 | 25 | 73 | RateD
6858 | 6-22:09:53 | 2:09 | -0.4656 | 1.0046 | 129.3 | 98.57 | 2.9095 | 3.6124 | 465.1 | - | - | 2022-08-03 12:33 | 25 | 73 | RateD
6859 | 6-22:10:01 | 2:10 | -0.4656 | 1.0055 | 129.5 | 98.67 | 2.8992 | 3.6151 | 465.4 | - | - | 2022-08-03 12:33 | 25 | 73 | RateD
6860 | 6-22:10:08 | 2:10 | -0.4656 | 1.0064 | 129.6 | 98.75 | 2.8888 | 3.6177 | 465.8 | - | - | 2022-08-03 12:33 | 25 | 73 | RateD
6861 | 6-22:10:14 | 2:10 | -0.4656 | 1.0072 | 129.7 | 98.83 | 2.8785 | 3.6201 | 466.1 | - | - | 2022-08-03 12:33 | 25 | 73 | RateD
6862 | 6-22:10:20 | 2:10 | -0.4656 | 1.008 | 129.8 | 98.91 | 2.8683 | 3.6223 | 466.4 | - | - | 2022-08-03 12:33 | 25 | 73 | RateD
6863 | 6-22:10:26 | 2:10 | -0.4656 | 1.0088 | 129.9 | 98.99 | 2.8573 | 3.6245 | 466.7 | - | - | 2022-08-03 12:33 | 25 | 73 | RateD
6864 | 6-22:10:31 | 2:10 | -0.4656 | 1.0095 | 130 | 99.05 | 2.8464 | 3.6265 | 466.9 | - | - | 2022-08-03 12:33 | 25 | 73 | RateD
6865 | 6-22:10:36 | 2:10 | -0.4656 | 1.01 | 130 | 99.11 | 2.8359 | 3.6281 | 467.1 | - | - | 2022-08-03 12:33 | 25 | 73 | RateD
6866 | 6-22:10:39 | 2:10 | -0.4656 | 1.0106 | 130.1 | 99.16 | 2.8254 | 3.6295 | 467.3 | - | - | 2022-08-03 12:33 | 25 | 73 | RateD
6867 | 6-22:10:43 | 2:10 | -0.4656 | 1.0111 | 130.2 | 99.21 | 2.8136 | 3.631 | 467.5 | - | - | 2022-08-03 12:33 | 25 | 73 | RateD
6868 | 6-22:10:47 | 2:10 | -0.4656 | 1.0115 | 130.2 | 99.25 | 2.8032 | 3.6321 | 467.6 | - | - | 2022-08-03 12:34 | 25 | 73 | RateD
6869 | 6-22:10:50 | 2:10 | -0.4656 | 1.0119 | 130.3 | 99.29 | 2.7911 | 3.6333 | 467.8 | - | - | 2022-08-03 12:34 | 25 | 73 | RateD
6870 | 6-22:10:52 | 2:10 | -0.4656 | 1.0122 | 130.3 | 99.32 | 2.7807 | 3.6342 | 467.9 | - | - | 2022-08-03 12:34 | 25 | 73 | RateD
6871 | 6-22:10:55 | 2:10 | -0.4656 | 1.0126 | 130.4 | 99.36 | 2.77 | 3.6352 | 468 | - | - | 2022-08-03 12:34 | 25 | 73 | RateD
6872 | 6-22:10:57 | 2:11 | -0.4656 | 1.0129 | 130.4 | 99.39 | 2.759 | 3.636 | 468.1 | - | - | 2022-08-03 12:34 | 25 | 73 | RateD
6873 | 6-22:11:00 | 2:11 | -0.4656 | 1.0132 | 130.5 | 99.42 | 2.7471 | 3.637 | 468.3 | - | - | 2022-08-03 12:34 | 25 | 73 | RateD
6874 | 6-22:11:03 | 2:11 | -0.4656 | 1.0136 | 130.5 | 99.45 | 2.7348 | 3.6379 | 468.4 | - | - | 2022-08-03 12:34 | 25 | 73 | RateD
6875 | 6-22:11:05 | 2:11 | -0.4656 | 1.0139 | 130.5 | 99.49 | 2.7227 | 3.6388 | 468.5 | - | - | 2022-08-03 12:34 | 25 | 73 | RateD
6876 | 6-22:11:08 | 2:11 | -0.4656 | 1.0142 | 130.6 | 99.52 | 2.7102 | 3.6397 | 468.6 | - | - | 2022-08-03 12:34 | 25 | 73 | RateD
6877 | 6-22:11:10 | 2:11 | -0.4656 | 1.0146 | 130.6 | 99.55 | 2.6967 | 3.6406 | 468.7 | - | - | 2022-08-03 12:34 | 25 | 73 | RateD
6878 | 6-22:11:13 | 2:11 | -0.4656 | 1.0148 | 130.7 | 99.58 | 2.6863 | 3.6413 | 468.8 | - | - | 2022-08-03 12:34 | 25 | 73 | RateD
6879 | 6-22:11:15 | 2:11 | -0.4656 | 1.0151 | 130.7 | 99.6 | 2.6759 | 3.642 | 468.9 | - | - | 2022-08-03 12:34 | 25 | 73 | RateD
6880 | 6-22:11:17 | 2:11 | -0.4656 | 1.0154 | 130.7 | 99.64 | 2.6629 | 3.6429 | 469 | - | - | 2022-08-03 12:34 | 25 | 73 | RateD
6881 | 6-22:11:19 | 2:11 | -0.4656 | 1.0157 | 130.8 | 99.66 | 2.6527 | 3.6436 | 469.1 | - | - | 2022-08-03 12:34 | 25 | 73 | RateD
6882 | 6-22:11:21 | 2:11 | -0.4656 | 1.0159 | 130.8 | 99.69 | 2.6412 | 3.6443 | 469.2 | - | - | 2022-08-03 12:34 | 25 | 73 | RateD
6883 | 6-22:11:23 | 2:11 | -0.4656 | 1.0162 | 130.8 | 99.71 | 2.631 | 3.6449 | 469.3 | - | - | 2022-08-03 12:34 | 25 | 73 | RateD
6884 | 6-22:11:25 | 2:11 | -0.4656 | 1.0164 | 130.9 | 99.73 | 2.6208 | 3.6456 | 469.4 | - | - | 2022-08-03 12:34 | 25 | 73 | RateD
6885 | 6-22:11:27 | 2:11 | -0.4656 | 1.0167 | 130.9 | 99.76 | 2.6104 | 3.6462 | 469.4 | - | - | 2022-08-03 12:34 | 25 | 73 | RateD
6886 | 6-22:11:29 | 2:11 | -0.4656 | 1.0169 | 130.9 | 99.79 | 2.5986 | 3.6469 | 469.5 | - | - | 2022-08-03 12:34 | 25 | 73 | RateD
6887 | 6-22:11:31 | 2:11 | -0.4656 | 1.0172 | 131 | 99.81 | 2.5868 | 3.6476 | 469.6 | - | - | 2022-08-03 12:34 | 25 | 73 | RateD
6888 | 6-22:11:33 | 2:11 | -0.4656 | 1.0175 | 131 | 99.84 | 2.5756 | 3.6483 | 469.7 | - | - | 2022-08-03 12:34 | 25 | 73 | RateD
6889 | 6-22:11:35 | 2:11 | -0.4656 | 1.0177 | 131 | 99.86 | 2.564 | 3.6489 | 469.8 | - | - | 2022-08-03 12:34 | 25 | 73 | RateD
6890 | 6-22:11:37 | 2:11 | -0.4656 | 1.018 | 131.1 | 99.89 | 2.5525 | 3.6496 | 469.9 | - | - | 2022-08-03 12:34 | 25 | 73 | RateD
6891 | 6-22:11:39 | 2:11 | -0.4656 | 1.0182 | 131.1 | 99.91 | 2.5415 | 3.6502 | 470 | - | - | 2022-08-03 12:34 | 25 | 73 | RateD
6892 | 6-22:11:41 | 2:11 | -0.4656 | 1.0185 | 131.1 | 99.94 | 2.5293 | 3.6508 | 470 | - | - | 2022-08-03 12:34 | 25 | 73 | RateD
6893 | 6-22:11:43 | 2:11 | -0.4656 | 1.0187 | 131.2 | 99.96 | 2.5181 | 3.6515 | 470.1 | - | - | 2022-08-03 12:34 | 25 | 73 | RateD
6894 | 6-22:11:44 | 2:11 | -0.4656 | 1.019 | 131.2 | 99.98 | 2.5068 | 3.6521 | 470.2 | - | - | 2022-08-03 12:34 | 25 | 73 | RateD
6895 | 6-22:11:46 | 2:11 | -0.4656 | 1.0191 | 131.2 | 100 | 2.4998 | 3.6525 | 470.3 | - | - | 2022-08-03 12:35 | 25 | 73 | RateD
6896 | 6-22:11:46 | 0:00 | 0.4656 | 0 | 0 | 0 | 2.6953 | 0 | 0 | - | - | 2022-08-03 12:35 | 26 | 74 | RateC
6897 | 6-22:11:48 | 0:00 | 0.4656 | 0.0002 | 0 | 0.02 | 2.8047 | 0.0007 | 0.1 | - | - | 2022-08-03 12:35 | 26 | 74 | RateC
6898 | 6-22:11:48 | 0:00 | 0.4656 | 0.0003 | 0 | 0.03 | 2.8313 | 0.0009 | 0.1 | - | - | 2022-08-03 12:35 | 26 | 74 | RateC
6899 | 6-22:11:50 | 0:00 | 0.4656 | 0.0006 | 0.1 | 0.06 | 2.885 | 0.0016 | 0.2 | - | - | 2022-08-03 12:35 | 26 | 74 | RateC
6900 | 6-22:11:51 | 0:00 | 0.4656 | 0.0007 | 0.1 | 0.07 | 2.9086 | 0.0021 | 0.3 | - | - | 2022-08-03 12:35 | 26 | 74 | RateC
6901 | 6-22:11:53 | 0:00 | 0.4656 | 0.0009 | 0.1 | 0.09 | 2.9271 | 0.0026 | 0.3 | - | - | 2022-08-03 12:35 | 26 | 74 | RateC
6902 | 6-22:11:54 | 0:00 | 0.4656 | 0.0011 | 0.1 | 0.1 | 2.9424 | 0.0031 | 0.4 | - | - | 2022-08-03 12:35 | 26 | 74 | RateC
6903 | 6-22:11:55 | 0:00 | 0.4656 | 0.0012 | 0.2 | 0.12 | 2.9557 | 0.0035 | 0.5 | - | - | 2022-08-03 12:35 | 26 | 74 | RateC
6904 | 6-22:11:56 | 0:00 | 0.4656 | 0.0014 | 0.2 | 0.14 | 2.9675 | 0.004 | 0.5 | - | - | 2022-08-03 12:35 | 26 | 74 | RateC
6905 | 6-22:11:58 | 0:00 | 0.4656 | 0.0016 | 0.2 | 0.16 | 2.9813 | 0.0047 | 0.6 | - | - | 2022-08-03 12:35 | 26 | 74 | RateC
6906 | 6-22:12:00 | 0:00 | 0.4656 | 0.0019 | 0.2 | 0.19 | 2.9953 | 0.0056 | 0.7 | - | - | 2022-08-03 12:35 | 26 | 74 | RateC
6907 | 6-22:12:02 | 0:00 | 0.4656 | 0.0022 | 0.3 | 0.21 | 3.0067 | 0.0064 | 0.8 | - | - | 2022-08-03 12:35 | 26 | 74 | RateC
6908 | 6-22:12:05 | 0:00 | 0.4656 | 0.0025 | 0.3 | 0.25 | 3.0188 | 0.0074 | 0.9 | - | - | 2022-08-03 12:35 | 26 | 74 | RateC
6909 | 6-22:12:08 | 0:00 | 0.4656 | 0.0028 | 0.4 | 0.28 | 3.0301 | 0.0084 | 1.1 | - | - | 2022-08-03 12:35 | 26 | 74 | RateC
6910 | 6-22:12:11 | 0:00 | 0.4656 | 0.0033 | 0.4 | 0.32 | 3.0421 | 0.0096 | 1.2 | - | - | 2022-08-03 12:35 | 26 | 74 | RateC
6911 | 6-22:12:14 | 0:00 | 0.4656 | 0.0037 | 0.5 | 0.36 | 3.0532 | 0.0109 | 1.4 | - | - | 2022-08-03 12:35 | 26 | 74 | RateC
6912 | 6-22:12:18 | 0:01 | 0.4656 | 0.0042 | 0.5 | 0.41 | 3.0649 | 0.0124 | 1.6 | - | - | 2022-08-03 12:35 | 26 | 74 | RateC
6913 | 6-22:12:22 | 0:01 | 0.4656 | 0.0047 | 0.6 | 0.46 | 3.0762 | 0.014 | 1.8 | - | - | 2022-08-03 12:35 | 26 | 74 | RateC
6914 | 6-22:12:26 | 0:01 | 0.4656 | 0.0052 | 0.7 | 0.51 | 3.0866 | 0.0156 | 2 | - | - | 2022-08-03 12:35 | 26 | 74 | RateC
6915 | 6-22:12:31 | 0:01 | 0.4656 | 0.0058 | 0.8 | 0.57 | 3.0976 | 0.0175 | 2.3 | - | - | 2022-08-03 12:35 | 26 | 74 | RateC
6916 | 6-22:12:36 | 0:01 | 0.4656 | 0.0065 | 0.8 | 0.64 | 3.109 | 0.0196 | 2.5 | - | - | 2022-08-03 12:35 | 26 | 74 | RateC
6917 | 6-22:12:41 | 0:01 | 0.4656 | 0.0072 | 0.9 | 0.7 | 3.1196 | 0.0217 | 2.8 | - | - | 2022-08-03 12:35 | 26 | 74 | RateC
6918 | 6-22:12:46 | 0:01 | 0.4656 | 0.0079 | 1 | 0.77 | 3.1297 | 0.0239 | 3.1 | - | - | 2022-08-03 12:36 | 26 | 74 | RateC
6919 | 6-22:12:52 | 0:01 | 0.4656 | 0.0086 | 1.1 | 0.84 | 3.1397 | 0.0262 | 3.4 | - | - | 2022-08-03 12:36 | 26 | 74 | RateC
6920 | 6-22:12:58 | 0:01 | 0.4656 | 0.0094 | 1.2 | 0.92 | 3.1504 | 0.0288 | 3.7 | - | - | 2022-08-03 12:36 | 26 | 74 | RateC
6921 | 6-22:13:05 | 0:01 | 0.4656 | 0.0103 | 1.3 | 1.01 | 3.1605 | 0.0314 | 4 | - | - | 2022-08-03 12:36 | 26 | 74 | RateC
6922 | 6-22:13:12 | 0:01 | 0.4656 | 0.0112 | 1.4 | 1.1 | 3.1712 | 0.0344 | 4.4 | - | - | 2022-08-03 12:36 | 26 | 74 | RateC
6923 | 6-22:13:19 | 0:02 | 0.4656 | 0.0121 | 1.6 | 1.19 | 3.1813 | 0.0374 | 4.8 | - | - | 2022-08-03 12:36 | 26 | 74 | RateC
6924 | 6-22:13:27 | 0:02 | 0.4656 | 0.0132 | 1.7 | 1.29 | 3.1918 | 0.0407 | 5.2 | - | - | 2022-08-03 12:36 | 26 | 74 | RateC
6925 | 6-22:13:36 | 0:02 | 0.4656 | 0.0143 | 1.8 | 1.4 | 3.2023 | 0.0442 | 5.7 | - | - | 2022-08-03 12:36 | 26 | 74 | RateC
6926 | 6-22:13:45 | 0:02 | 0.4656 | 0.0155 | 2 | 1.52 | 3.2129 | 0.048 | 6.2 | - | - | 2022-08-03 12:36 | 26 | 74 | RateC
6927 | 6-22:13:55 | 0:02 | 0.4656 | 0.0167 | 2.1 | 1.64 | 3.2234 | 0.052 | 6.7 | - | - | 2022-08-03 12:37 | 26 | 74 | RateC
6928 | 6-22:14:05 | 0:02 | 0.4656 | 0.018 | 2.3 | 1.76 | 3.2337 | 0.0561 | 7.2 | - | - | 2022-08-03 12:37 | 26 | 74 | RateC
6929 | 6-22:14:15 | 0:02 | 0.4656 | 0.0193 | 2.5 | 1.89 | 3.2439 | 0.0604 | 7.8 | - | - | 2022-08-03 12:37 | 26 | 74 | RateC
6930 | 6-22:14:26 | 0:03 | 0.4656 | 0.0208 | 2.7 | 2.04 | 3.2541 | 0.0652 | 8.4 | - | - | 2022-08-03 12:37 | 26 | 74 | RateC
6931 | 6-22:14:38 | 0:03 | 0.4656 | 0.0223 | 2.9 | 2.19 | 3.2645 | 0.0702 | 9 | - | - | 2022-08-03 12:37 | 26 | 74 | RateC
6932 | 6-22:14:50 | 0:03 | 0.4656 | 0.0238 | 3.1 | 2.34 | 3.2746 | 0.0752 | 9.7 | - | - | 2022-08-03 12:38 | 26 | 74 | RateC
6933 | 6-22:15:03 | 0:03 | 0.4656 | 0.0255 | 3.3 | 2.51 | 3.285 | 0.0808 | 10.4 | - | - | 2022-08-03 12:38 | 26 | 74 | RateC
6934 | 6-22:15:17 | 0:04 | 0.4656 | 0.0273 | 3.5 | 2.68 | 3.2952 | 0.0865 | 11.1 | - | - | 2022-08-03 12:38 | 26 | 74 | RateC
6935 | 6-22:15:31 | 0:04 | 0.4656 | 0.0291 | 3.7 | 2.86 | 3.3053 | 0.0926 | 11.9 | - | - | 2022-08-03 12:38 | 26 | 74 | RateC
6936 | 6-22:15:46 | 0:04 | 0.4656 | 0.0311 | 4 | 3.05 | 3.3157 | 0.0991 | 12.8 | - | - | 2022-08-03 12:39 | 26 | 74 | RateC
6937 | 6-22:16:02 | 0:04 | 0.4656 | 0.0332 | 4.3 | 3.25 | 3.326 | 0.106 | 13.6 | - | - | 2022-08-03 12:39 | 26 | 74 | RateC
6938 | 6-22:16:19 | 0:05 | 0.4656 | 0.0353 | 4.6 | 3.47 | 3.3361 | 0.1133 | 14.6 | - | - | 2022-08-03 12:39 | 26 | 74 | RateC
6939 | 6-22:16:36 | 0:05 | 0.4656 | 0.0376 | 4.8 | 3.69 | 3.3462 | 0.1207 | 15.5 | - | - | 2022-08-03 12:39 | 26 | 74 | RateC
6940 | 6-22:16:55 | 0:05 | 0.4656 | 0.04 | 5.1 | 3.92 | 3.3564 | 0.1288 | 16.6 | - | - | 2022-08-03 12:40 | 26 | 74 | RateC
6941 | 6-22:17:14 | 0:05 | 0.4656 | 0.0424 | 5.5 | 4.16 | 3.3665 | 0.137 | 17.6 | - | - | 2022-08-03 12:40 | 26 | 74 | RateC
6942 | 6-22:17:34 | 0:06 | 0.4656 | 0.0451 | 5.8 | 4.42 | 3.3766 | 0.1459 | 18.8 | - | - | 2022-08-03 12:40 | 26 | 74 | RateC
6943 | 6-22:17:55 | 0:06 | 0.4656 | 0.0478 | 6.2 | 4.69 | 3.3867 | 0.1551 | 20 | - | - | 2022-08-03 12:41 | 26 | 74 | RateC
6944 | 6-22:18:17 | 0:07 | 0.4656 | 0.0506 | 6.5 | 4.97 | 3.3969 | 0.1648 | 21.2 | - | - | 2022-08-03 12:41 | 26 | 74 | RateC
6945 | 6-22:18:41 | 0:07 | 0.4656 | 0.0538 | 6.9 | 5.27 | 3.4071 | 0.1754 | 22.6 | - | - | 2022-08-03 12:41 | 26 | 74 | RateC
6946 | 6-22:19:06 | 0:07 | 0.4656 | 0.0569 | 7.3 | 5.58 | 3.4172 | 0.186 | 24 | - | - | 2022-08-03 12:42 | 26 | 74 | RateC
6947 | 6-22:19:31 | 0:08 | 0.4656 | 0.0602 | 7.8 | 5.91 | 3.4273 | 0.1975 | 25.4 | - | - | 2022-08-03 12:42 | 26 | 74 | RateC
6948 | 6-22:19:59 | 0:08 | 0.4656 | 0.0638 | 8.2 | 6.26 | 3.4375 | 0.2097 | 27 | - | - | 2022-08-03 12:43 | 26 | 74 | RateC
6949 | 6-22:20:27 | 0:09 | 0.4656 | 0.0675 | 8.7 | 6.62 | 3.4476 | 0.2223 | 28.6 | - | - | 2022-08-03 12:43 | 26 | 74 | RateC
6950 | 6-22:20:58 | 0:09 | 0.4656 | 0.0714 | 9.2 | 7 | 3.4578 | 0.2359 | 30.4 | - | - | 2022-08-03 12:44 | 26 | 74 | RateC
6951 | 6-22:21:30 | 0:10 | 0.4656 | 0.0755 | 9.7 | 7.41 | 3.4679 | 0.2503 | 32.2 | - | - | 2022-08-03 12:44 | 26 | 74 | RateC
6952 | 6-22:22:04 | 0:10 | 0.4656 | 0.0799 | 10.3 | 7.84 | 3.4781 | 0.2655 | 34.2 | - | - | 2022-08-03 12:45 | 26 | 74 | RateC
6953 | 6-22:22:41 | 0:11 | 0.4656 | 0.0847 | 10.9 | 8.31 | 3.4882 | 0.2823 | 36.3 | - | - | 2022-08-03 12:45 | 26 | 74 | RateC
6954 | 6-22:23:20 | 0:12 | 0.4656 | 0.0899 | 11.6 | 8.81 | 3.4983 | 0.3002 | 38.6 | - | - | 2022-08-03 12:46 | 26 | 74 | RateC
6955 | 6-22:24:06 | 0:12 | 0.4656 | 0.0958 | 12.3 | 9.39 | 3.5083 | 0.3208 | 41.3 | - | - | 2022-08-03 12:47 | 26 | 74 | RateC
6956 | 6-22:25:05 | 0:13 | 0.4656 | 0.1034 | 13.3 | 10.14 | 3.5184 | 0.3477 | 44.8 | - | - | 2022-08-03 12:48 | 26 | 74 | RateC
6957 | 6-22:26:36 | 0:15 | 0.4656 | 0.1151 | 14.8 | 11.29 | 3.5285 | 0.389 | 50.1 | - | - | 2022-08-03 12:49 | 26 | 74 | RateC
6958 | 6-22:29:05 | 0:17 | 0.4656 | 0.1344 | 17.3 | 13.18 | 3.5386 | 0.4571 | 58.9 | - | - | 2022-08-03 12:52 | 26 | 74 | RateC
6959 | 6-22:31:52 | 0:20 | 0.4656 | 0.156 | 20.1 | 15.3 | 3.5486 | 0.5337 | 68.7 | - | - | 2022-08-03 12:55 | 26 | 74 | RateC
6960 | 6-22:34:28 | 0:23 | 0.4656 | 0.1762 | 22.7 | 17.28 | 3.5587 | 0.6054 | 78 | - | - | 2022-08-03 12:57 | 26 | 74 | RateC
6961 | 6-22:36:55 | 0:25 | 0.4656 | 0.1952 | 25.1 | 19.15 | 3.5688 | 0.6731 | 86.7 | - | - | 2022-08-03 13:00 | 26 | 74 | RateC
6962 | 6-22:39:14 | 0:27 | 0.4656 | 0.2131 | 27.4 | 20.91 | 3.5789 | 0.7373 | 94.9 | - | - | 2022-08-03 13:02 | 26 | 74 | RateC
6963 | 6-22:41:29 | 0:30 | 0.4656 | 0.2306 | 29.7 | 22.62 | 3.5889 | 0.7999 | 103 | - | - | 2022-08-03 13:04 | 26 | 74 | RateC
6964 | 6-22:43:39 | 0:32 | 0.4656 | 0.2475 | 31.9 | 24.28 | 3.599 | 0.8605 | 110.8 | - | - | 2022-08-03 13:06 | 26 | 74 | RateC
6965 | 6-22:45:48 | 0:34 | 0.4656 | 0.2641 | 34 | 25.9 | 3.6091 | 0.9203 | 118.5 | - | - | 2022-08-03 13:09 | 26 | 74 | RateC
6966 | 6-22:47:54 | 0:36 | 0.4656 | 0.2804 | 36.1 | 27.5 | 3.6192 | 0.9792 | 126.1 | - | - | 2022-08-03 13:11 | 26 | 74 | RateC
6967 | 6-22:49:58 | 0:38 | 0.4656 | 0.2964 | 38.2 | 29.08 | 3.6292 | 1.0374 | 133.6 | - | - | 2022-08-03 13:13 | 26 | 74 | RateC
6968 | 6-22:52:01 | 0:40 | 0.4656 | 0.3123 | 40.2 | 30.64 | 3.6393 | 1.0951 | 141 | - | - | 2022-08-03 13:15 | 26 | 74 | RateC
6969 | 6-22:54:00 | 0:42 | 0.4656 | 0.3278 | 42.2 | 32.15 | 3.6494 | 1.1515 | 148.3 | - | - | 2022-08-03 13:17 | 26 | 74 | RateC
6970 | 6-22:55:56 | 0:44 | 0.4656 | 0.3427 | 44.1 | 33.62 | 3.6595 | 1.2061 | 155.3 | - | - | 2022-08-03 13:19 | 26 | 74 | RateC
6971 | 6-22:57:53 | 0:46 | 0.4656 | 0.3579 | 46.1 | 35.11 | 3.6695 | 1.2617 | 162.4 | - | - | 2022-08-03 13:21 | 26 | 74 | RateC
6972 | 6-22:59:50 | 0:48 | 0.4656 | 0.3729 | 48 | 36.58 | 3.6796 | 1.317 | 169.6 | - | - | 2022-08-03 13:23 | 26 | 74 | RateC
6973 | 6-23:01:46 | 0:50 | 0.4656 | 0.388 | 50 | 38.06 | 3.6897 | 1.3724 | 176.7 | - | - | 2022-08-03 13:25 | 26 | 74 | RateC
6974 | 6-23:03:38 | 0:52 | 0.4656 | 0.4026 | 51.8 | 39.49 | 3.6998 | 1.4263 | 183.6 | - | - | 2022-08-03 13:26 | 26 | 74 | RateC
6975 | 6-23:05:30 | 0:54 | 0.4656 | 0.417 | 53.7 | 40.91 | 3.7099 | 1.4798 | 190.5 | - | - | 2022-08-03 13:28 | 26 | 74 | RateC
6976 | 6-23:07:22 | 0:56 | 0.4656 | 0.4314 | 55.5 | 42.32 | 3.7199 | 1.5333 | 197.4 | - | - | 2022-08-03 13:30 | 26 | 74 | RateC
6977 | 6-23:09:11 | 0:57 | 0.4656 | 0.4455 | 57.4 | 43.71 | 3.73 | 1.586 | 204.2 | - | - | 2022-08-03 13:32 | 26 | 74 | RateC
6978 | 6-23:10:57 | 0:59 | 0.4656 | 0.4593 | 59.1 | 45.05 | 3.7401 | 1.6372 | 210.8 | - | - | 2022-08-03 13:34 | 26 | 74 | RateC
6979 | 6-23:12:44 | 1:01 | 0.4656 | 0.4731 | 60.9 | 46.41 | 3.7502 | 1.6889 | 217.4 | - | - | 2022-08-03 13:35 | 26 | 74 | RateC
6980 | 6-23:14:27 | 1:03 | 0.4656 | 0.4864 | 62.6 | 47.72 | 3.7602 | 1.7391 | 223.9 | - | - | 2022-08-03 13:37 | 26 | 74 | RateC
6981 | 6-23:16:10 | 1:04 | 0.4656 | 0.4998 | 64.4 | 49.03 | 3.7703 | 1.7895 | 230.4 | - | - | 2022-08-03 13:39 | 26 | 74 | RateC
6982 | 6-23:17:52 | 1:06 | 0.4656 | 0.5129 | 66 | 50.32 | 3.7804 | 1.839 | 236.8 | - | - | 2022-08-03 13:41 | 26 | 74 | RateC
6983 | 6-23:19:31 | 1:08 | 0.4656 | 0.5258 | 67.7 | 51.58 | 3.7905 | 1.8876 | 243 | - | - | 2022-08-03 13:42 | 26 | 74 | RateC
6984 | 6-23:21:12 | 1:09 | 0.4656 | 0.5388 | 69.4 | 52.86 | 3.8005 | 1.9372 | 249.4 | - | - | 2022-08-03 13:44 | 26 | 74 | RateC
6985 | 6-23:22:51 | 1:11 | 0.4656 | 0.5516 | 71 | 54.11 | 3.8106 | 1.9858 | 255.7 | - | - | 2022-08-03 13:46 | 26 | 74 | RateC
6986 | 6-23:24:34 | 1:13 | 0.4656 | 0.5649 | 72.7 | 55.42 | 3.8207 | 2.0366 | 262.2 | - | - | 2022-08-03 13:47 | 26 | 74 | RateC
6987 | 6-23:26:21 | 1:15 | 0.4656 | 0.5787 | 74.5 | 56.77 | 3.8308 | 2.0894 | 269 | - | - | 2022-08-03 13:49 | 26 | 74 | RateC
6988 | 6-23:28:17 | 1:17 | 0.4656 | 0.5937 | 76.4 | 58.24 | 3.8408 | 2.1469 | 276.4 | - | - | 2022-08-03 13:51 | 26 | 74 | RateC
6989 | 6-23:30:25 | 1:19 | 0.4656 | 0.6103 | 78.6 | 59.87 | 3.8509 | 2.2108 | 284.6 | - | - | 2022-08-03 13:53 | 26 | 74 | RateC
6990 | 6-23:32:44 | 1:21 | 0.4656 | 0.6282 | 80.9 | 61.63 | 3.861 | 2.2798 | 293.5 | - | - | 2022-08-03 13:55 | 26 | 74 | RateC
6991 | 6-23:35:10 | 1:23 | 0.4656 | 0.6472 | 83.3 | 63.49 | 3.8711 | 2.3533 | 303 | - | - | 2022-08-03 13:58 | 26 | 74 | RateC
6992 | 6-23:37:36 | 1:26 | 0.4656 | 0.6661 | 85.8 | 65.34 | 3.8811 | 2.4263 | 312.4 | - | - | 2022-08-03 14:00 | 26 | 74 | RateC
6993 | 6-23:39:57 | 1:28 | 0.4656 | 0.6843 | 88.1 | 67.13 | 3.8912 | 2.4973 | 321.5 | - | - | 2022-08-03 14:03 | 26 | 74 | RateC
6994 | 6-23:42:24 | 1:31 | 0.4656 | 0.7033 | 90.5 | 68.99 | 3.9013 | 2.5711 | 331 | - | - | 2022-08-03 14:05 | 26 | 74 | RateC
6995 | 6-23:44:55 | 1:33 | 0.4656 | 0.7228 | 93.1 | 70.91 | 3.9114 | 2.6474 | 340.9 | - | - | 2022-08-03 14:08 | 26 | 74 | RateC
6996 | 6-23:47:40 | 1:36 | 0.4656 | 0.7441 | 95.8 | 73 | 3.9214 | 2.7309 | 351.6 | - | - | 2022-08-03 14:10 | 26 | 74 | RateC
6997 | 6-23:50:40 | 1:39 | 0.4656 | 0.7674 | 98.8 | 75.28 | 3.9309 | 2.8224 | 363.4 | - | - | 2022-08-03 14:13 | 26 | 74 | RateC
6998 | 6-23:53:40 | 1:42 | 0.4656 | 0.7907 | 101.8 | 77.57 | 3.9393 | 2.9141 | 375.2 | - | - | 2022-08-03 14:16 | 26 | 74 | RateC
6999 | 6-23:56:40 | 1:45 | 0.4656 | 0.814 | 104.8 | 79.85 | 3.9464 | 3.0059 | 387 | - | - | 2022-08-03 14:19 | 26 | 74 | RateC
7000 | 6-23:59:40 | 1:48 | 0.4656 | 0.8373 | 107.8 | 82.14 | 3.9524 | 3.0979 | 398.9 | - | - | 2022-08-03 14:22 | 26 | 74 | RateC
7001 | 7-00:02:41 | 1:51 | 0.4656 | 0.8606 | 110.8 | 84.43 | 3.9583 | 3.1901 | 410.7 | - | - | 2022-08-03 14:25 | 26 | 74 | RateC
7002 | 7-00:05:41 | 1:54 | 0.4656 | 0.884 | 113.8 | 86.71 | 3.9645 | 3.2826 | 422.6 | - | - | 2022-08-03 14:28 | 26 | 74 | RateC
7003 | 7-00:08:41 | 1:57 | 0.4656 | 0.9073 | 116.8 | 89 | 3.972 | 3.3751 | 434.5 | - | - | 2022-08-03 14:31 | 26 | 74 | RateC
7004 | 7-00:11:42 | 2:00 | 0.4656 | 0.9306 | 119.8 | 91.29 | 3.9817 | 3.4678 | 446.5 | - | - | 2022-08-03 14:34 | 26 | 74 | RateC
7005 | 7-00:13:52 | 2:02 | 0.4656 | 0.9475 | 122 | 92.95 | 3.9918 | 3.5351 | 455.1 | - | - | 2022-08-03 14:37 | 26 | 74 | RateC
7006 | 7-00:15:16 | 2:03 | 0.4656 | 0.9583 | 123.4 | 94.01 | 4 | 3.5785 | 460.7 | - | - | 2022-08-03 14:38 | 26 | 74 | RateC
7007 | 7-00:15:16 | 0:00 | 0.4656 | 0.9583 | 123.4 | 94.01 | 4 | 3.5785 | 460.7 | - | - | 2022-08-03 14:38 | 26 | 75 | CVC
7008 | 7-00:17:16 | 0:02 | 0.3699 | 0.9721 | 125.2 | 95.36 | 4 | 3.6336 | 467.8 | - | - | 2022-08-03 14:40 | 26 | 75 | CVC
7009 | 7-00:19:16 | 0:04 | 0.2865 | 0.983 | 126.6 | 96.43 | 3.9999 | 3.6771 | 473.4 | - | - | 2022-08-03 14:42 | 26 | 75 | CVC
7010 | 7-00:21:16 | 0:06 | 0.2241 | 0.9915 | 127.7 | 97.26 | 3.9999 | 3.7111 | 477.8 | - | - | 2022-08-03 14:44 | 26 | 75 | CVC
7011 | 7-00:23:16 | 0:08 | 0.1739 | 0.9981 | 128.5 | 97.91 | 3.9999 | 3.7374 | 481.2 | - | - | 2022-08-03 14:46 | 26 | 75 | CVC
7012 | 7-00:25:16 | 0:10 | 0.1355 | 1.0032 | 129.2 | 98.41 | 3.9999 | 3.7579 | 483.8 | - | - | 2022-08-03 14:48 | 26 | 75 | CVC
7013 | 7-00:27:16 | 0:12 | 0.107 | 1.0072 | 129.7 | 98.81 | 3.9999 | 3.774 | 485.9 | - | - | 2022-08-03 14:50 | 26 | 75 | CVC
7014 | 7-00:29:16 | 0:14 | 0.0846 | 1.0104 | 130.1 | 99.11 | 3.9999 | 3.7866 | 487.5 | - | - | 2022-08-03 14:52 | 26 | 75 | CVC
7015 | 7-00:31:16 | 0:16 | 0.0675 | 1.0129 | 130.4 | 99.36 | 3.9999 | 3.7967 | 488.8 | - | - | 2022-08-03 14:54 | 26 | 75 | CVC
7016 | 7-00:33:16 | 0:18 | 0.0533 | 1.0149 | 130.7 | 99.56 | 3.9997 | 3.8046 | 489.8 | - | - | 2022-08-03 14:56 | 26 | 75 | CVC
7017 | 7-00:35:16 | 0:20 | 0.0432 | 1.0165 | 130.9 | 99.71 | 3.9997 | 3.811 | 490.7 | - | - | 2022-08-03 14:58 | 26 | 75 | CVC
7018 | 7-00:37:17 | 0:22 | 0.0358 | 1.0178 | 131 | 99.84 | 3.9997 | 3.8163 | 491.3 | - | - | 2022-08-03 15:00 | 26 | 75 | CVC
7019 | 7-00:39:16 | 0:24 | 0.0302 | 1.0189 | 131.2 | 99.95 | 3.9997 | 3.8207 | 491.9 | - | - | 2022-08-03 15:02 | 26 | 75 | CVC
7020 | 7-00:40:19 | 0:25 | 0.0279 | 1.0194 | 131.2 | 100 | 3.9997 | 3.8227 | 492.2 | - | - | 2022-08-03 15:03 | 26 | 75 | CVC
7021 | 7-00:40:19 | 0:00 | -0.4656 | 0 | 0 | 0 | 3.9594 | 0 | 0 | - | - | 2022-08-03 15:03 | 26 | 76 | RateD
7022 | 7-00:40:26 | 0:00 | -0.4656 | 0.0009 | 0.1 | 0.09 | 3.9492 | 0.0037 | 0.5 | - | - | 2022-08-03 15:03 | 26 | 76 | RateD
7023 | 7-00:40:39 | 0:00 | -0.4656 | 0.0026 | 0.3 | 0.25 | 3.939 | 0.0101 | 1.3 | - | - | 2022-08-03 15:03 | 26 | 76 | RateD
7024 | 7-00:40:59 | 0:01 | -0.4656 | 0.0052 | 0.7 | 0.52 | 3.9287 | 0.0207 | 2.7 | - | - | 2022-08-03 15:04 | 26 | 76 | RateD
7025 | 7-00:41:32 | 0:01 | -0.4655 | 0.0094 | 1.2 | 0.93 | 3.9187 | 0.037 | 4.8 | - | - | 2022-08-03 15:04 | 26 | 76 | RateD
7026 | 7-00:42:13 | 0:02 | -0.4656 | 0.0147 | 1.9 | 1.45 | 3.9086 | 0.0578 | 7.4 | - | - | 2022-08-03 15:05 | 26 | 76 | RateD
7027 | 7-00:42:59 | 0:03 | -0.4656 | 0.0207 | 2.7 | 2.04 | 3.8985 | 0.0812 | 10.5 | - | - | 2022-08-03 15:06 | 26 | 76 | RateD
7028 | 7-00:43:50 | 0:04 | -0.4656 | 0.0273 | 3.5 | 2.69 | 3.8884 | 0.107 | 13.8 | - | - | 2022-08-03 15:07 | 26 | 76 | RateD
7029 | 7-00:44:48 | 0:04 | -0.4656 | 0.0348 | 4.5 | 3.43 | 3.8783 | 0.1361 | 17.5 | - | - | 2022-08-03 15:08 | 26 | 76 | RateD
7030 | 7-00:45:55 | 0:06 | -0.4656 | 0.0435 | 5.6 | 4.28 | 3.8683 | 0.1695 | 21.8 | - | - | 2022-08-03 15:09 | 26 | 76 | RateD
7031 | 7-00:47:10 | 0:07 | -0.4656 | 0.0532 | 6.8 | 5.24 | 3.8582 | 0.2071 | 26.7 | - | - | 2022-08-03 15:10 | 26 | 76 | RateD
7032 | 7-00:48:43 | 0:08 | -0.4656 | 0.0652 | 8.4 | 6.42 | 3.8481 | 0.2534 | 32.6 | - | - | 2022-08-03 15:11 | 26 | 76 | RateD
7033 | 7-00:50:42 | 0:10 | -0.4656 | 0.0805 | 10.4 | 7.93 | 3.838 | 0.3123 | 40.2 | - | - | 2022-08-03 15:13 | 26 | 76 | RateD
7034 | 7-00:53:25 | 0:13 | -0.4656 | 0.1017 | 13.1 | 10.01 | 3.828 | 0.3934 | 50.6 | - | - | 2022-08-03 15:16 | 26 | 76 | RateD
7035 | 7-00:56:25 | 0:16 | -0.4656 | 0.125 | 16.1 | 12.31 | 3.8202 | 0.4824 | 62.1 | - | - | 2022-08-03 15:19 | 26 | 76 | RateD
7036 | 7-00:59:25 | 0:19 | -0.4656 | 0.1483 | 19.1 | 14.6 | 3.8143 | 0.5713 | 73.6 | - | - | 2022-08-03 15:22 | 26 | 76 | RateD
7037 | 7-01:02:26 | 0:22 | -0.4656 | 0.1716 | 22.1 | 16.9 | 3.8092 | 0.6602 | 85 | - | - | 2022-08-03 15:25 | 26 | 76 | RateD
7038 | 7-01:05:26 | 0:25 | -0.4656 | 0.1949 | 25.1 | 19.2 | 3.8039 | 0.7491 | 96.4 | - | - | 2022-08-03 15:28 | 26 | 76 | RateD
7039 | 7-01:08:26 | 0:28 | -0.4656 | 0.2182 | 28.1 | 21.49 | 3.7979 | 0.8375 | 107.8 | - | - | 2022-08-03 15:31 | 26 | 76 | RateD
7040 | 7-01:11:26 | 0:31 | -0.4656 | 0.2415 | 31.1 | 23.78 | 3.7909 | 0.9259 | 119.2 | - | - | 2022-08-03 15:34 | 26 | 76 | RateD
7041 | 7-01:14:27 | 0:34 | -0.4656 | 0.2648 | 34.1 | 26.08 | 3.7816 | 1.0143 | 130.6 | - | - | 2022-08-03 15:37 | 26 | 76 | RateD
7042 | 7-01:17:08 | 0:37 | -0.4656 | 0.2857 | 36.8 | 28.14 | 3.7715 | 1.093 | 140.7 | - | - | 2022-08-03 15:40 | 26 | 76 | RateD
7043 | 7-01:19:27 | 0:39 | -0.4656 | 0.3037 | 39.1 | 29.9 | 3.7615 | 1.1607 | 149.4 | - | - | 2022-08-03 15:42 | 26 | 76 | RateD
7044 | 7-01:21:28 | 0:41 | -0.4656 | 0.3193 | 41.1 | 31.44 | 3.7514 | 1.2195 | 157 | - | - | 2022-08-03 15:44 | 26 | 76 | RateD
7045 | 7-01:23:22 | 0:43 | -0.4656 | 0.334 | 43 | 32.89 | 3.7413 | 1.2746 | 164.1 | - | - | 2022-08-03 15:46 | 26 | 76 | RateD
7046 | 7-01:25:11 | 0:45 | -0.4656 | 0.3481 | 44.8 | 34.28 | 3.7312 | 1.3273 | 170.9 | - | - | 2022-08-03 15:48 | 26 | 76 | RateD
7047 | 7-01:27:02 | 0:47 | -0.4656 | 0.3625 | 46.7 | 35.7 | 3.7212 | 1.381 | 177.8 | - | - | 2022-08-03 15:50 | 26 | 76 | RateD
7048 | 7-01:29:03 | 0:49 | -0.4656 | 0.3782 | 48.7 | 37.24 | 3.7111 | 1.4391 | 185.3 | - | - | 2022-08-03 15:52 | 26 | 76 | RateD
7049 | 7-01:31:10 | 0:51 | -0.4656 | 0.3946 | 50.8 | 38.86 | 3.701 | 1.5 | 193.1 | - | - | 2022-08-03 15:54 | 26 | 76 | RateD
7050 | 7-01:33:21 | 0:53 | -0.4656 | 0.4115 | 53 | 40.52 | 3.6909 | 1.5623 | 201.2 | - | - | 2022-08-03 15:56 | 26 | 76 | RateD
7051 | 7-01:35:35 | 0:55 | -0.4656 | 0.4288 | 55.2 | 42.23 | 3.6809 | 1.6264 | 209.4 | - | - | 2022-08-03 15:58 | 26 | 76 | RateD
7052 | 7-01:37:41 | 0:57 | -0.4656 | 0.4451 | 57.3 | 43.83 | 3.6708 | 1.6861 | 217.1 | - | - | 2022-08-03 16:00 | 26 | 76 | RateD
7053 | 7-01:39:36 | 0:59 | -0.4656 | 0.46 | 59.2 | 45.31 | 3.6607 | 1.7409 | 224.1 | - | - | 2022-08-03 16:02 | 26 | 76 | RateD
7054 | 7-01:41:21 | 1:01 | -0.4656 | 0.4736 | 61 | 46.64 | 3.6506 | 1.7904 | 230.5 | - | - | 2022-08-03 16:04 | 26 | 76 | RateD
7055 | 7-01:43:00 | 1:03 | -0.4656 | 0.4865 | 62.6 | 47.91 | 3.6406 | 1.8374 | 236.6 | - | - | 2022-08-03 16:06 | 26 | 76 | RateD
7056 | 7-01:44:41 | 1:04 | -0.4656 | 0.4994 | 64.3 | 49.18 | 3.6305 | 1.8845 | 242.6 | - | - | 2022-08-03 16:07 | 26 | 76 | RateD
7057 | 7-01:46:20 | 1:06 | -0.4656 | 0.5122 | 66 | 50.45 | 3.6204 | 1.931 | 248.6 | - | - | 2022-08-03 16:09 | 26 | 76 | RateD
7058 | 7-01:48:00 | 1:08 | -0.4656 | 0.5252 | 67.6 | 51.72 | 3.6103 | 1.9779 | 254.7 | - | - | 2022-08-03 16:11 | 26 | 76 | RateD
7059 | 7-01:49:41 | 1:09 | -0.4656 | 0.5382 | 69.3 | 53.01 | 3.6003 | 2.0248 | 260.7 | - | - | 2022-08-03 16:12 | 26 | 76 | RateD
7060 | 7-01:51:24 | 1:11 | -0.4656 | 0.5516 | 71 | 54.32 | 3.5902 | 2.0728 | 266.9 | - | - | 2022-08-03 16:14 | 26 | 76 | RateD
7061 | 7-01:53:08 | 1:13 | -0.4656 | 0.565 | 72.7 | 55.64 | 3.5801 | 2.121 | 273.1 | - | - | 2022-08-03 16:16 | 26 | 76 | RateD
7062 | 7-01:54:52 | 1:15 | -0.4656 | 0.5784 | 74.5 | 56.96 | 3.57 | 2.1689 | 279.2 | - | - | 2022-08-03 16:18 | 26 | 76 | RateD
7063 | 7-01:56:38 | 1:16 | -0.4656 | 0.5921 | 76.2 | 58.31 | 3.56 | 2.2178 | 285.5 | - | - | 2022-08-03 16:19 | 26 | 76 | RateD
7064 | 7-01:58:23 | 1:18 | -0.4656 | 0.6058 | 78 | 59.66 | 3.5499 | 2.2664 | 291.8 | - | - | 2022-08-03 16:21 | 26 | 76 | RateD
7065 | 7-02:00:08 | 1:20 | -0.4656 | 0.6193 | 79.7 | 60.99 | 3.5398 | 2.3144 | 298 | - | - | 2022-08-03 16:23 | 26 | 76 | RateD
7066 | 7-02:01:54 | 1:22 | -0.4656 | 0.633 | 81.5 | 62.34 | 3.5297 | 2.3626 | 304.2 | - | - | 2022-08-03 16:25 | 26 | 76 | RateD
7067 | 7-02:03:39 | 1:23 | -0.4656 | 0.6467 | 83.3 | 63.68 | 3.5197 | 2.4108 | 310.4 | - | - | 2022-08-03 16:26 | 26 | 76 | RateD
7068 | 7-02:05:34 | 1:25 | -0.4656 | 0.6614 | 85.2 | 65.14 | 3.5096 | 2.4628 | 317.1 | - | - | 2022-08-03 16:28 | 26 | 76 | RateD
7069 | 7-02:07:30 | 1:27 | -0.4656 | 0.6765 | 87.1 | 66.62 | 3.4995 | 2.5154 | 323.9 | - | - | 2022-08-03 16:30 | 26 | 76 | RateD
7070 | 7-02:09:33 | 1:29 | -0.4656 | 0.6924 | 89.2 | 68.19 | 3.4894 | 2.5712 | 331 | - | - | 2022-08-03 16:32 | 26 | 76 | RateD
7071 | 7-02:11:42 | 1:31 | -0.4656 | 0.7091 | 91.3 | 69.83 | 3.4794 | 2.6292 | 338.5 | - | - | 2022-08-03 16:34 | 26 | 76 | RateD
7072 | 7-02:13:49 | 1:34 | -0.4656 | 0.7255 | 93.4 | 71.45 | 3.4693 | 2.6864 | 345.9 | - | - | 2022-08-03 16:37 | 26 | 76 | RateD
7073 | 7-02:15:52 | 1:36 | -0.4656 | 0.7414 | 95.5 | 73.01 | 3.4592 | 2.7413 | 352.9 | - | - | 2022-08-03 16:39 | 26 | 76 | RateD
7074 | 7-02:17:50 | 1:38 | -0.4656 | 0.7567 | 97.4 | 74.52 | 3.4491 | 2.7941 | 359.7 | - | - | 2022-08-03 16:41 | 26 | 76 | RateD
7075 | 7-02:19:42 | 1:39 | -0.4656 | 0.7712 | 99.3 | 75.94 | 3.4391 | 2.844 | 366.2 | - | - | 2022-08-03 16:42 | 26 | 76 | RateD
7076 | 7-02:21:27 | 1:41 | -0.4656 | 0.7848 | 101 | 77.28 | 3.429 | 2.8907 | 372.2 | - | - | 2022-08-03 16:44 | 26 | 76 | RateD
7077 | 7-02:23:07 | 1:43 | -0.4656 | 0.7977 | 102.7 | 78.55 | 3.4189 | 2.9348 | 377.9 | - | - | 2022-08-03 16:46 | 26 | 76 | RateD
7078 | 7-02:24:42 | 1:44 | -0.4656 | 0.81 | 104.3 | 79.77 | 3.4088 | 2.9769 | 383.3 | - | - | 2022-08-03 16:47 | 26 | 76 | RateD
7079 | 7-02:26:13 | 1:46 | -0.4656 | 0.8218 | 105.8 | 80.93 | 3.3987 | 3.0171 | 388.5 | - | - | 2022-08-03 16:49 | 26 | 76 | RateD
7080 | 7-02:27:38 | 1:47 | -0.4656 | 0.8327 | 107.2 | 82 | 3.3887 | 3.0541 | 393.2 | - | - | 2022-08-03 16:50 | 26 | 76 | RateD
7081 | 7-02:28:57 | 1:49 | -0.4656 | 0.843 | 108.5 | 83.02 | 3.3786 | 3.089 | 397.7 | - | - | 2022-08-03 16:52 | 26 | 76 | RateD
7082 | 7-02:30:15 | 1:50 | -0.4656 | 0.8531 | 109.8 | 84.01 | 3.3685 | 3.123 | 402.1 | - | - | 2022-08-03 16:53 | 26 | 76 | RateD
7083 | 7-02:31:23 | 1:51 | -0.4656 | 0.8618 | 111 | 84.88 | 3.3584 | 3.1525 | 405.9 | - | - | 2022-08-03 16:54 | 26 | 76 | RateD
7084 | 7-02:32:27 | 1:52 | -0.4656 | 0.8701 | 112 | 85.68 | 3.3484 | 3.1801 | 409.4 | - | - | 2022-08-03 16:55 | 26 | 76 | RateD
7085 | 7-02:33:28 | 1:53 | -0.4656 | 0.8779 | 113 | 86.46 | 3.3383 | 3.2064 | 412.8 | - | - | 2022-08-03 16:56 | 26 | 76 | RateD
7086 | 7-02:34:25 | 1:54 | -0.4656 | 0.8854 | 114 | 87.2 | 3.3281 | 3.2313 | 416 | - | - | 2022-08-03 16:57 | 26 | 76 | RateD
7087 | 7-02:35:21 | 1:55 | -0.4656 | 0.8925 | 114.9 | 87.9 | 3.318 | 3.255 | 419.1 | - | - | 2022-08-03 16:58 | 26 | 76 | RateD
7088 | 7-02:36:12 | 1:56 | -0.4656 | 0.8992 | 115.8 | 88.55 | 3.3079 | 3.2769 | 421.9 | - | - | 2022-08-03 16:59 | 26 | 76 | RateD
7089 | 7-02:37:01 | 1:57 | -0.4656 | 0.9055 | 116.6 | 89.18 | 3.2978 | 3.2979 | 424.6 | - | - | 2022-08-03 17:00 | 26 | 76 | RateD
7090 | 7-02:37:48 | 1:57 | -0.4656 | 0.9116 | 117.4 | 89.77 | 3.2878 | 3.3179 | 427.2 | - | - | 2022-08-03 17:01 | 26 | 76 | RateD
7091 | 7-02:38:31 | 1:58 | -0.4656 | 0.9171 | 118.1 | 90.32 | 3.2777 | 3.3361 | 429.5 | - | - | 2022-08-03 17:01 | 26 | 76 | RateD
7092 | 7-02:39:12 | 1:59 | -0.4656 | 0.9224 | 118.8 | 90.84 | 3.2676 | 3.3534 | 431.7 | - | - | 2022-08-03 17:02 | 26 | 76 | RateD
7093 | 7-02:39:50 | 2:00 | -0.4656 | 0.9274 | 119.4 | 91.33 | 3.2575 | 3.3695 | 433.8 | - | - | 2022-08-03 17:03 | 26 | 76 | RateD
7094 | 7-02:40:26 | 2:00 | -0.4656 | 0.932 | 120 | 91.79 | 3.2473 | 3.3847 | 435.8 | - | - | 2022-08-03 17:03 | 26 | 76 | RateD
7095 | 7-02:40:59 | 2:01 | -0.4656 | 0.9363 | 120.5 | 92.2 | 3.2372 | 3.3984 | 437.5 | - | - | 2022-08-03 17:04 | 26 | 76 | RateD
7096 | 7-02:41:29 | 2:01 | -0.4656 | 0.9402 | 121 | 92.59 | 3.2272 | 3.4111 | 439.2 | - | - | 2022-08-03 17:04 | 26 | 76 | RateD
7097 | 7-02:41:57 | 2:02 | -0.4656 | 0.9439 | 121.5 | 92.95 | 3.2171 | 3.4229 | 440.7 | - | - | 2022-08-03 17:05 | 26 | 76 | RateD
7098 | 7-02:42:24 | 2:02 | -0.4656 | 0.9474 | 122 | 93.3 | 3.2068 | 3.4342 | 442.2 | - | - | 2022-08-03 17:05 | 26 | 76 | RateD
7099 | 7-02:42:50 | 2:03 | -0.4656 | 0.9506 | 122.4 | 93.62 | 3.1968 | 3.4447 | 443.5 | - | - | 2022-08-03 17:06 | 26 | 76 | RateD
7100 | 7-02:43:13 | 2:03 | -0.4656 | 0.9537 | 122.8 | 93.92 | 3.1867 | 3.4544 | 444.8 | - | - | 2022-08-03 17:06 | 26 | 76 | RateD
7101 | 7-02:43:36 | 2:03 | -0.4656 | 0.9566 | 123.2 | 94.21 | 3.1765 | 3.4637 | 446 | - | - | 2022-08-03 17:06 | 26 | 76 | RateD
7102 | 7-02:43:57 | 2:04 | -0.4656 | 0.9594 | 123.5 | 94.48 | 3.1664 | 3.4725 | 447.1 | - | - | 2022-08-03 17:07 | 26 | 76 | RateD
7103 | 7-02:44:18 | 2:04 | -0.4656 | 0.9621 | 123.9 | 94.75 | 3.1562 | 3.481 | 448.2 | - | - | 2022-08-03 17:07 | 26 | 76 | RateD
7104 | 7-02:44:38 | 2:04 | -0.4656 | 0.9646 | 124.2 | 94.99 | 3.1458 | 3.489 | 449.2 | - | - | 2022-08-03 17:07 | 26 | 76 | RateD
7105 | 7-02:44:57 | 2:05 | -0.4656 | 0.967 | 124.5 | 95.24 | 3.1354 | 3.4967 | 450.2 | - | - | 2022-08-03 17:08 | 26 | 76 | RateD
7106 | 7-02:45:14 | 2:05 | -0.4656 | 0.9693 | 124.8 | 95.46 | 3.1253 | 3.5038 | 451.1 | - | - | 2022-08-03 17:08 | 26 | 76 | RateD
7107 | 7-02:45:31 | 2:05 | -0.4656 | 0.9715 | 125.1 | 95.67 | 3.1151 | 3.5106 | 452 | - | - | 2022-08-03 17:08 | 26 | 76 | RateD
7108 | 7-02:45:48 | 2:05 | -0.4656 | 0.9736 | 125.4 | 95.88 | 3.1048 | 3.5172 | 452.8 | - | - | 2022-08-03 17:09 | 26 | 76 | RateD
7109 | 7-02:46:03 | 2:06 | -0.4656 | 0.9756 | 125.6 | 96.08 | 3.0948 | 3.5234 | 453.6 | - | - | 2022-08-03 17:09 | 26 | 76 | RateD
7110 | 7-02:46:19 | 2:06 | -0.4656 | 0.9776 | 125.9 | 96.28 | 3.0844 | 3.5296 | 454.4 | - | - | 2022-08-03 17:09 | 26 | 76 | RateD
7111 | 7-02:46:33 | 2:06 | -0.4656 | 0.9795 | 126.1 | 96.46 | 3.0743 | 3.5352 | 455.2 | - | - | 2022-08-03 17:09 | 26 | 76 | RateD
7112 | 7-02:46:47 | 2:06 | -0.4656 | 0.9813 | 126.3 | 96.64 | 3.0639 | 3.5409 | 455.9 | - | - | 2022-08-03 17:10 | 26 | 76 | RateD
7113 | 7-02:47:00 | 2:07 | -0.4656 | 0.983 | 126.6 | 96.81 | 3.0535 | 3.5462 | 456.6 | - | - | 2022-08-03 17:10 | 26 | 76 | RateD
7114 | 7-02:47:13 | 2:07 | -0.4656 | 0.9847 | 126.8 | 96.98 | 3.043 | 3.5513 | 457.2 | - | - | 2022-08-03 17:10 | 26 | 76 | RateD
7115 | 7-02:47:26 | 2:07 | -0.4656 | 0.9863 | 127 | 97.14 | 3.0326 | 3.5562 | 457.9 | - | - | 2022-08-03 17:10 | 26 | 76 | RateD
7116 | 7-02:47:38 | 2:07 | -0.4656 | 0.9879 | 127.2 | 97.28 | 3.0225 | 3.5608 | 458.5 | - | - | 2022-08-03 17:10 | 26 | 76 | RateD
7117 | 7-02:47:49 | 2:08 | -0.4656 | 0.9894 | 127.4 | 97.43 | 3.0123 | 3.5653 | 459 | - | - | 2022-08-03 17:11 | 26 | 76 | RateD
7118 | 7-02:48:00 | 2:08 | -0.4656 | 0.9908 | 127.6 | 97.57 | 3.0021 | 3.5696 | 459.6 | - | - | 2022-08-03 17:11 | 26 | 76 | RateD
7119 | 7-02:48:11 | 2:08 | -0.4656 | 0.9921 | 127.7 | 97.7 | 2.9917 | 3.5737 | 460.1 | - | - | 2022-08-03 17:11 | 26 | 76 | RateD
7120 | 7-02:48:21 | 2:08 | -0.4656 | 0.9934 | 127.9 | 97.84 | 2.9813 | 3.5776 | 460.6 | - | - | 2022-08-03 17:11 | 26 | 76 | RateD
7121 | 7-02:48:30 | 2:08 | -0.4656 | 0.9947 | 128.1 | 97.95 | 2.9712 | 3.5812 | 461.1 | - | - | 2022-08-03 17:11 | 26 | 76 | RateD
7122 | 7-02:48:40 | 2:08 | -0.4656 | 0.9959 | 128.2 | 98.08 | 2.9608 | 3.5849 | 461.6 | - | - | 2022-08-03 17:11 | 26 | 76 | RateD
7123 | 7-02:48:49 | 2:08 | -0.4656 | 0.9971 | 128.4 | 98.19 | 2.9505 | 3.5883 | 462 | - | - | 2022-08-03 17:12 | 26 | 76 | RateD
7124 | 7-02:48:58 | 2:09 | -0.4656 | 0.9982 | 128.5 | 98.3 | 2.9401 | 3.5916 | 462.4 | - | - | 2022-08-03 17:12 | 26 | 76 | RateD
7125 | 7-02:49:06 | 2:09 | -0.4656 | 0.9993 | 128.7 | 98.41 | 2.9297 | 3.5948 | 462.8 | - | - | 2022-08-03 17:12 | 26 | 76 | RateD
7126 | 7-02:49:14 | 2:09 | -0.4656 | 1.0004 | 128.8 | 98.52 | 2.9188 | 3.598 | 463.2 | - | - | 2022-08-03 17:12 | 26 | 76 | RateD
7127 | 7-02:49:22 | 2:09 | -0.4656 | 1.0014 | 128.9 | 98.61 | 2.9083 | 3.6009 | 463.6 | - | - | 2022-08-03 17:12 | 26 | 76 | RateD
7128 | 7-02:49:29 | 2:09 | -0.4656 | 1.0023 | 129 | 98.71 | 2.8978 | 3.6036 | 464 | - | - | 2022-08-03 17:12 | 26 | 76 | RateD
7129 | 7-02:49:36 | 2:09 | -0.4656 | 1.0031 | 129.2 | 98.79 | 2.8877 | 3.6061 | 464.3 | - | - | 2022-08-03 17:12 | 26 | 76 | RateD
7130 | 7-02:49:42 | 2:09 | -0.4656 | 1.004 | 129.3 | 98.87 | 2.8771 | 3.6085 | 464.6 | - | - | 2022-08-03 17:12 | 26 | 76 | RateD
7131 | 7-02:49:48 | 2:09 | -0.4656 | 1.0047 | 129.4 | 98.95 | 2.8669 | 3.6107 | 464.9 | - | - | 2022-08-03 17:13 | 26 | 76 | RateD
7132 | 7-02:49:53 | 2:10 | -0.4656 | 1.0054 | 129.4 | 99.01 | 2.8568 | 3.6126 | 465.1 | - | - | 2022-08-03 17:13 | 26 | 76 | RateD
7133 | 7-02:49:59 | 2:10 | -0.4656 | 1.0061 | 129.5 | 99.08 | 2.846 | 3.6145 | 465.4 | - | - | 2022-08-03 17:13 | 26 | 76 | RateD
7134 | 7-02:50:03 | 2:10 | -0.4656 | 1.0067 | 129.6 | 99.14 | 2.835 | 3.6162 | 465.6 | - | - | 2022-08-03 17:13 | 26 | 76 | RateD
7135 | 7-02:50:07 | 2:10 | -0.4656 | 1.0072 | 129.7 | 99.19 | 2.8243 | 3.6176 | 465.8 | - | - | 2022-08-03 17:13 | 26 | 76 | RateD
7136 | 7-02:50:10 | 2:10 | -0.4656 | 1.0076 | 129.7 | 99.23 | 2.8142 | 3.6188 | 465.9 | - | - | 2022-08-03 17:13 | 26 | 76 | RateD
7137 | 7-02:50:14 | 2:10 | -0.4656 | 1.008 | 129.8 | 99.27 | 2.803 | 3.62 | 466.1 | - | - | 2022-08-03 17:13 | 26 | 76 | RateD
7138 | 7-02:50:17 | 2:10 | -0.4656 | 1.0084 | 129.8 | 99.31 | 2.7911 | 3.6212 | 466.2 | - | - | 2022-08-03 17:13 | 26 | 76 | RateD
7139 | 7-02:50:19 | 2:10 | -0.4656 | 1.0088 | 129.9 | 99.34 | 2.7807 | 3.6221 | 466.3 | - | - | 2022-08-03 17:13 | 26 | 76 | RateD
7140 | 7-02:50:22 | 2:10 | -0.4656 | 1.0091 | 129.9 | 99.38 | 2.7699 | 3.623 | 466.5 | - | - | 2022-08-03 17:13 | 26 | 76 | RateD
7141 | 7-02:50:24 | 2:10 | -0.4656 | 1.0094 | 130 | 99.41 | 2.7582 | 3.6239 | 466.6 | - | - | 2022-08-03 17:13 | 26 | 76 | RateD
7142 | 7-02:50:27 | 2:10 | -0.4656 | 1.0098 | 130 | 99.44 | 2.746 | 3.6248 | 466.7 | - | - | 2022-08-03 17:13 | 26 | 76 | RateD
7143 | 7-02:50:30 | 2:10 | -0.4656 | 1.0101 | 130.1 | 99.48 | 2.7333 | 3.6258 | 466.8 | - | - | 2022-08-03 17:13 | 26 | 76 | RateD
7144 | 7-02:50:32 | 2:10 | -0.4656 | 1.0104 | 130.1 | 99.5 | 2.7227 | 3.6265 | 466.9 | - | - | 2022-08-03 17:13 | 26 | 76 | RateD
7145 | 7-02:50:34 | 2:10 | -0.4656 | 1.0106 | 130.1 | 99.53 | 2.7125 | 3.6272 | 467 | - | - | 2022-08-03 17:13 | 26 | 76 | RateD
7146 | 7-02:50:36 | 2:10 | -0.4656 | 1.011 | 130.2 | 99.56 | 2.6993 | 3.6281 | 467.1 | - | - | 2022-08-03 17:13 | 26 | 76 | RateD
7147 | 7-02:50:38 | 2:10 | -0.4656 | 1.0112 | 130.2 | 99.59 | 2.6891 | 3.6288 | 467.2 | - | - | 2022-08-03 17:13 | 26 | 76 | RateD
7148 | 7-02:50:40 | 2:10 | -0.4656 | 1.0115 | 130.2 | 99.61 | 2.6787 | 3.6294 | 467.3 | - | - | 2022-08-03 17:13 | 26 | 76 | RateD
7149 | 7-02:50:42 | 2:10 | -0.4656 | 1.0117 | 130.3 | 99.64 | 2.6679 | 3.6302 | 467.4 | - | - | 2022-08-03 17:13 | 26 | 76 | RateD
7150 | 7-02:50:44 | 2:10 | -0.4656 | 1.012 | 130.3 | 99.66 | 2.6572 | 3.6308 | 467.5 | - | - | 2022-08-03 17:13 | 26 | 76 | RateD
7151 | 7-02:50:46 | 2:10 | -0.4656 | 1.0122 | 130.3 | 99.69 | 2.6463 | 3.6315 | 467.6 | - | - | 2022-08-03 17:14 | 26 | 76 | RateD
7152 | 7-02:50:48 | 2:10 | -0.4656 | 1.0125 | 130.4 | 99.71 | 2.6353 | 3.6322 | 467.6 | - | - | 2022-08-03 17:14 | 26 | 76 | RateD
7153 | 7-02:50:50 | 2:11 | -0.4656 | 1.0127 | 130.4 | 99.73 | 2.6245 | 3.6328 | 467.7 | - | - | 2022-08-03 17:14 | 26 | 76 | RateD
7154 | 7-02:50:52 | 2:11 | -0.4656 | 1.013 | 130.4 | 99.76 | 2.613 | 3.6335 | 467.8 | - | - | 2022-08-03 17:14 | 26 | 76 | RateD
7155 | 7-02:50:54 | 2:11 | -0.4656 | 1.0133 | 130.5 | 99.79 | 2.6012 | 3.6342 | 467.9 | - | - | 2022-08-03 17:14 | 26 | 76 | RateD
7156 | 7-02:50:56 | 2:11 | -0.4656 | 1.0135 | 130.5 | 99.81 | 2.5894 | 3.6348 | 468 | - | - | 2022-08-03 17:14 | 26 | 76 | RateD
7157 | 7-02:50:58 | 2:11 | -0.4656 | 1.0138 | 130.5 | 99.84 | 2.5781 | 3.6355 | 468.1 | - | - | 2022-08-03 17:14 | 26 | 76 | RateD
7158 | 7-02:51:00 | 2:11 | -0.4656 | 1.014 | 130.6 | 99.86 | 2.5668 | 3.6361 | 468.1 | - | - | 2022-08-03 17:14 | 26 | 76 | RateD
7159 | 7-02:51:02 | 2:11 | -0.4656 | 1.0143 | 130.6 | 99.89 | 2.5544 | 3.6368 | 468.2 | - | - | 2022-08-03 17:14 | 26 | 76 | RateD
7160 | 7-02:51:04 | 2:11 | -0.4656 | 1.0145 | 130.6 | 99.91 | 2.5426 | 3.6374 | 468.3 | - | - | 2022-08-03 17:14 | 26 | 76 | RateD
7161 | 7-02:51:06 | 2:11 | -0.4656 | 1.0148 | 130.7 | 99.94 | 2.5305 | 3.6381 | 468.4 | - | - | 2022-08-03 17:14 | 26 | 76 | RateD
7162 | 7-02:51:08 | 2:11 | -0.4656 | 1.015 | 130.7 | 99.96 | 2.5191 | 3.6386 | 468.5 | - | - | 2022-08-03 17:14 | 26 | 76 | RateD
7163 | 7-02:51:09 | 2:11 | -0.4656 | 1.0153 | 130.7 | 99.98 | 2.507 | 3.6393 | 468.6 | - | - | 2022-08-03 17:14 | 26 | 76 | RateD
7164 | 7-02:51:11 | 2:11 | -0.4656 | 1.0154 | 130.7 | 100 | 2.4998 | 3.6397 | 468.6 | - | - | 2022-08-03 17:14 | 26 | 76 | RateD
7165 | 7-02:51:11 | 0:00 | 0.4656 | 0 | 0 | 0 | 2.7062 | 0 | 0 | - | - | 2022-08-03 17:14 | 27 | 77 | RateC
7166 | 7-02:51:13 | 0:00 | 0.4656 | 0.0003 | 0 | 0.03 | 2.8123 | 0.0007 | 0.1 | - | - | 2022-08-03 17:14 | 27 | 77 | RateC
7167 | 7-02:51:13 | 0:00 | 0.4656 | 0.0004 | 0 | 0.03 | 2.8379 | 0.001 | 0.1 | - | - | 2022-08-03 17:14 | 27 | 77 | RateC
7168 | 7-02:51:15 | 0:00 | 0.4656 | 0.0006 | 0.1 | 0.06 | 2.8886 | 0.0017 | 0.2 | - | - | 2022-08-03 17:14 | 27 | 77 | RateC
7169 | 7-02:51:17 | 0:00 | 0.4656 | 0.0008 | 0.1 | 0.08 | 2.9119 | 0.0022 | 0.3 | - | - | 2022-08-03 17:14 | 27 | 77 | RateC
7170 | 7-02:51:18 | 0:00 | 0.4656 | 0.0009 | 0.1 | 0.09 | 2.9311 | 0.0027 | 0.3 | - | - | 2022-08-03 17:14 | 27 | 77 | RateC
7171 | 7-02:51:19 | 0:00 | 0.4656 | 0.0011 | 0.1 | 0.11 | 2.9458 | 0.0032 | 0.4 | - | - | 2022-08-03 17:14 | 27 | 77 | RateC
7172 | 7-02:51:20 | 0:00 | 0.4656 | 0.0013 | 0.2 | 0.12 | 2.9577 | 0.0036 | 0.5 | - | - | 2022-08-03 17:14 | 27 | 77 | RateC
7173 | 7-02:51:22 | 0:00 | 0.4656 | 0.0014 | 0.2 | 0.14 | 2.9688 | 0.0041 | 0.5 | - | - | 2022-08-03 17:14 | 27 | 77 | RateC
7174 | 7-02:51:24 | 0:00 | 0.4656 | 0.0017 | 0.2 | 0.16 | 2.983 | 0.0048 | 0.6 | - | - | 2022-08-03 17:14 | 27 | 77 | RateC
7175 | 7-02:51:26 | 0:00 | 0.4656 | 0.0019 | 0.2 | 0.19 | 2.9965 | 0.0056 | 0.7 | - | - | 2022-08-03 17:14 | 27 | 77 | RateC
7176 | 7-02:51:28 | 0:00 | 0.4656 | 0.0022 | 0.3 | 0.21 | 3.007 | 0.0064 | 0.8 | - | - | 2022-08-03 17:14 | 27 | 77 | RateC
7177 | 7-02:51:30 | 0:00 | 0.4656 | 0.0025 | 0.3 | 0.25 | 3.0194 | 0.0074 | 1 | - | - | 2022-08-03 17:14 | 27 | 77 | RateC
7178 | 7-02:51:32 | 0:00 | 0.4656 | 0.0028 | 0.4 | 0.28 | 3.0297 | 0.0083 | 1.1 | - | - | 2022-08-03 17:14 | 27 | 77 | RateC
7179 | 7-02:51:35 | 0:00 | 0.4656 | 0.0032 | 0.4 | 0.31 | 3.0397 | 0.0093 | 1.2 | - | - | 2022-08-03 17:14 | 27 | 77 | RateC
7180 | 7-02:51:38 | 0:00 | 0.4656 | 0.0036 | 0.5 | 0.35 | 3.0508 | 0.0106 | 1.4 | - | - | 2022-08-03 17:14 | 27 | 77 | RateC
7181 | 7-02:51:41 | 0:01 | 0.4656 | 0.004 | 0.5 | 0.39 | 3.0611 | 0.0118 | 1.5 | - | - | 2022-08-03 17:14 | 27 | 77 | RateC
7182 | 7-02:51:45 | 0:01 | 0.4655 | 0.0045 | 0.6 | 0.44 | 3.0725 | 0.0134 | 1.7 | - | - | 2022-08-03 17:15 | 27 | 77 | RateC
7183 | 7-02:51:49 | 0:01 | 0.4656 | 0.005 | 0.6 | 0.49 | 3.083 | 0.015 | 1.9 | - | - | 2022-08-03 17:15 | 27 | 77 | RateC
7184 | 7-02:51:54 | 0:01 | 0.4656 | 0.0056 | 0.7 | 0.55 | 3.0943 | 0.0168 | 2.2 | - | - | 2022-08-03 17:15 | 27 | 77 | RateC
7185 | 7-02:51:59 | 0:01 | 0.4656 | 0.0062 | 0.8 | 0.61 | 3.1047 | 0.0187 | 2.4 | - | - | 2022-08-03 17:15 | 27 | 77 | RateC
7186 | 7-02:52:04 | 0:01 | 0.4656 | 0.0069 | 0.9 | 0.68 | 3.1155 | 0.0208 | 2.7 | - | - | 2022-08-03 17:15 | 27 | 77 | RateC
7187 | 7-02:52:09 | 0:01 | 0.4656 | 0.0075 | 1 | 0.74 | 3.1256 | 0.0228 | 2.9 | - | - | 2022-08-03 17:15 | 27 | 77 | RateC
7188 | 7-02:52:15 | 0:01 | 0.4656 | 0.0083 | 1.1 | 0.82 | 3.1363 | 0.0252 | 3.2 | - | - | 2022-08-03 17:15 | 27 | 77 | RateC
7189 | 7-02:52:21 | 0:01 | 0.4656 | 0.009 | 1.2 | 0.89 | 3.1464 | 0.0276 | 3.5 | - | - | 2022-08-03 17:15 | 27 | 77 | RateC
7190 | 7-02:52:27 | 0:01 | 0.4656 | 0.0099 | 1.3 | 0.97 | 3.1571 | 0.0302 | 3.9 | - | - | 2022-08-03 17:15 | 27 | 77 | RateC
7191 | 7-02:52:34 | 0:01 | 0.4656 | 0.0108 | 1.4 | 1.06 | 3.1679 | 0.0331 | 4.3 | - | - | 2022-08-03 17:15 | 27 | 77 | RateC
7192 | 7-02:52:42 | 0:02 | 0.4656 | 0.0118 | 1.5 | 1.16 | 3.1789 | 0.0364 | 4.7 | - | - | 2022-08-03 17:15 | 27 | 77 | RateC
7193 | 7-02:52:50 | 0:02 | 0.4656 | 0.0128 | 1.7 | 1.26 | 3.1895 | 0.0396 | 5.1 | - | - | 2022-08-03 17:16 | 27 | 77 | RateC
7194 | 7-02:52:58 | 0:02 | 0.4656 | 0.0139 | 1.8 | 1.37 | 3.1999 | 0.0431 | 5.5 | - | - | 2022-08-03 17:16 | 27 | 77 | RateC
7195 | 7-02:53:07 | 0:02 | 0.4656 | 0.015 | 1.9 | 1.48 | 3.2101 | 0.0466 | 6 | - | - | 2022-08-03 17:16 | 27 | 77 | RateC
7196 | 7-02:53:16 | 0:02 | 0.4656 | 0.0162 | 2.1 | 1.59 | 3.2202 | 0.0504 | 6.5 | - | - | 2022-08-03 17:16 | 27 | 77 | RateC
7197 | 7-02:53:26 | 0:02 | 0.4656 | 0.0174 | 2.2 | 1.72 | 3.2304 | 0.0544 | 7 | - | - | 2022-08-03 17:16 | 27 | 77 | RateC
7198 | 7-02:53:36 | 0:02 | 0.4656 | 0.0188 | 2.4 | 1.85 | 3.2409 | 0.0588 | 7.6 | - | - | 2022-08-03 17:16 | 27 | 77 | RateC
7199 | 7-02:53:47 | 0:03 | 0.4656 | 0.0202 | 2.6 | 1.99 | 3.2513 | 0.0635 | 8.2 | - | - | 2022-08-03 17:17 | 27 | 77 | RateC
7200 | 7-02:53:58 | 0:03 | 0.4656 | 0.0217 | 2.8 | 2.13 | 3.2614 | 0.0682 | 8.8 | - | - | 2022-08-03 17:17 | 27 | 77 | RateC
7201 | 7-02:54:11 | 0:03 | 0.4656 | 0.0233 | 3 | 2.29 | 3.2719 | 0.0734 | 9.4 | - | - | 2022-08-03 17:17 | 27 | 77 | RateC
7202 | 7-02:54:23 | 0:03 | 0.4656 | 0.0249 | 3.2 | 2.45 | 3.2822 | 0.0788 | 10.1 | - | - | 2022-08-03 17:17 | 27 | 77 | RateC
7203 | 7-02:54:37 | 0:03 | 0.4656 | 0.0267 | 3.4 | 2.62 | 3.2924 | 0.0845 | 10.9 | - | - | 2022-08-03 17:17 | 27 | 77 | RateC
7204 | 7-02:54:51 | 0:04 | 0.4656 | 0.0284 | 3.7 | 2.8 | 3.3025 | 0.0903 | 11.6 | - | - | 2022-08-03 17:18 | 27 | 77 | RateC
7205 | 7-02:55:05 | 0:04 | 0.4656 | 0.0304 | 3.9 | 2.99 | 3.3127 | 0.0967 | 12.5 | - | - | 2022-08-03 17:18 | 27 | 77 | RateC
7206 | 7-02:55:21 | 0:04 | 0.4656 | 0.0324 | 4.2 | 3.19 | 3.3229 | 0.1034 | 13.3 | - | - | 2022-08-03 17:18 | 27 | 77 | RateC
7207 | 7-02:55:37 | 0:04 | 0.4656 | 0.0345 | 4.4 | 3.39 | 3.333 | 0.1104 | 14.2 | - | - | 2022-08-03 17:18 | 27 | 77 | RateC
7208 | 7-02:55:54 | 0:05 | 0.4656 | 0.0367 | 4.7 | 3.61 | 3.3431 | 0.1177 | 15.2 | - | - | 2022-08-03 17:19 | 27 | 77 | RateC
7209 | 7-02:56:12 | 0:05 | 0.4656 | 0.039 | 5 | 3.84 | 3.3533 | 0.1256 | 16.2 | - | - | 2022-08-03 17:19 | 27 | 77 | RateC
7210 | 7-02:56:31 | 0:05 | 0.4656 | 0.0415 | 5.3 | 4.08 | 3.3636 | 0.1338 | 17.2 | - | - | 2022-08-03 17:19 | 27 | 77 | RateC
7211 | 7-02:56:51 | 0:06 | 0.4656 | 0.044 | 5.7 | 4.33 | 3.3738 | 0.1424 | 18.3 | - | - | 2022-08-03 17:20 | 27 | 77 | RateC
7212 | 7-02:57:12 | 0:06 | 0.4656 | 0.0467 | 6 | 4.6 | 3.3839 | 0.1514 | 19.5 | - | - | 2022-08-03 17:20 | 27 | 77 | RateC
7213 | 7-02:57:33 | 0:06 | 0.4656 | 0.0495 | 6.4 | 4.87 | 3.3941 | 0.1609 | 20.7 | - | - | 2022-08-03 17:20 | 27 | 77 | RateC
7214 | 7-02:57:56 | 0:07 | 0.4656 | 0.0525 | 6.8 | 5.16 | 3.4043 | 0.171 | 22 | - | - | 2022-08-03 17:21 | 27 | 77 | RateC
7215 | 7-02:58:21 | 0:07 | 0.4656 | 0.0557 | 7.2 | 5.48 | 3.4146 | 0.182 | 23.4 | - | - | 2022-08-03 17:21 | 27 | 77 | RateC
7216 | 7-02:58:46 | 0:08 | 0.4656 | 0.0589 | 7.6 | 5.8 | 3.4246 | 0.193 | 24.8 | - | - | 2022-08-03 17:22 | 27 | 77 | RateC
7217 | 7-02:59:13 | 0:08 | 0.4656 | 0.0624 | 8 | 6.14 | 3.4349 | 0.205 | 26.4 | - | - | 2022-08-03 17:22 | 27 | 77 | RateC
7218 | 7-02:59:41 | 0:08 | 0.4656 | 0.066 | 8.5 | 6.5 | 3.4449 | 0.2174 | 28 | - | - | 2022-08-03 17:22 | 27 | 77 | RateC
7219 | 7-03:00:10 | 0:09 | 0.4656 | 0.0698 | 9 | 6.87 | 3.455 | 0.2305 | 29.7 | - | - | 2022-08-03 17:23 | 27 | 77 | RateC
7220 | 7-03:00:42 | 0:10 | 0.4656 | 0.0738 | 9.5 | 7.27 | 3.4652 | 0.2444 | 31.5 | - | - | 2022-08-03 17:23 | 27 | 77 | RateC
7221 | 7-03:01:14 | 0:10 | 0.4656 | 0.0781 | 10.1 | 7.69 | 3.4753 | 0.2592 | 33.4 | - | - | 2022-08-03 17:24 | 27 | 77 | RateC
7222 | 7-03:01:50 | 0:11 | 0.4656 | 0.0826 | 10.6 | 8.13 | 3.4854 | 0.275 | 35.4 | - | - | 2022-08-03 17:25 | 27 | 77 | RateC
7223 | 7-03:02:28 | 0:11 | 0.4656 | 0.0876 | 11.3 | 8.62 | 3.4955 | 0.2923 | 37.6 | - | - | 2022-08-03 17:25 | 27 | 77 | RateC
7224 | 7-03:03:11 | 0:12 | 0.4656 | 0.0932 | 12 | 9.17 | 3.5055 | 0.3118 | 40.1 | - | - | 2022-08-03 17:26 | 27 | 77 | RateC
7225 | 7-03:04:04 | 0:13 | 0.4656 | 0.1 | 12.9 | 9.84 | 3.5156 | 0.3357 | 43.2 | - | - | 2022-08-03 17:27 | 27 | 77 | RateC
7226 | 7-03:05:19 | 0:14 | 0.4656 | 0.1097 | 14.1 | 10.8 | 3.5257 | 0.3701 | 47.7 | - | - | 2022-08-03 17:28 | 27 | 77 | RateC
7227 | 7-03:07:28 | 0:16 | 0.4656 | 0.1264 | 16.3 | 12.44 | 3.5358 | 0.4288 | 55.2 | - | - | 2022-08-03 17:30 | 27 | 77 | RateC
7228 | 7-03:10:18 | 0:19 | 0.4656 | 0.1483 | 19.1 | 14.6 | 3.5459 | 0.5066 | 65.2 | - | - | 2022-08-03 17:33 | 27 | 77 | RateC
7229 | 7-03:12:56 | 0:22 | 0.4656 | 0.1688 | 21.7 | 16.62 | 3.5559 | 0.5792 | 74.6 | - | - | 2022-08-03 17:36 | 27 | 77 | RateC
7230 | 7-03:15:29 | 0:24 | 0.4656 | 0.1886 | 24.3 | 18.57 | 3.566 | 0.6498 | 83.7 | - | - | 2022-08-03 17:38 | 27 | 77 | RateC
7231 | 7-03:17:50 | 0:27 | 0.4656 | 0.2068 | 26.6 | 20.36 | 3.5761 | 0.7148 | 92 | - | - | 2022-08-03 17:41 | 27 | 77 | RateC
7232 | 7-03:20:01 | 0:29 | 0.4656 | 0.2237 | 28.8 | 22.03 | 3.5862 | 0.7755 | 99.8 | - | - | 2022-08-03 17:43 | 27 | 77 | RateC
7233 | 7-03:22:08 | 0:31 | 0.4656 | 0.2402 | 30.9 | 23.65 | 3.5962 | 0.8347 | 107.5 | - | - | 2022-08-03 17:45 | 27 | 77 | RateC
7234 | 7-03:24:19 | 0:33 | 0.4656 | 0.2572 | 33.1 | 25.32 | 3.6063 | 0.8958 | 115.3 | - | - | 2022-08-03 17:47 | 27 | 77 | RateC
7235 | 7-03:26:27 | 0:35 | 0.4656 | 0.2736 | 35.2 | 26.94 | 3.6164 | 0.9551 | 123 | - | - | 2022-08-03 17:49 | 27 | 77 | RateC
7236 | 7-03:28:33 | 0:37 | 0.4656 | 0.2899 | 37.3 | 28.54 | 3.6265 | 1.0141 | 130.6 | - | - | 2022-08-03 17:51 | 27 | 77 | RateC
7237 | 7-03:30:29 | 0:39 | 0.4656 | 0.305 | 39.3 | 30.03 | 3.6365 | 1.0689 | 137.6 | - | - | 2022-08-03 17:53 | 27 | 77 | RateC
7238 | 7-03:32:32 | 0:41 | 0.4656 | 0.3209 | 41.3 | 31.6 | 3.6466 | 1.1269 | 145.1 | - | - | 2022-08-03 17:55 | 27 | 77 | RateC
7239 | 7-03:34:34 | 0:43 | 0.4656 | 0.3366 | 43.3 | 33.14 | 3.6567 | 1.1842 | 152.5 | - | - | 2022-08-03 17:57 | 27 | 77 | RateC
7240 | 7-03:36:27 | 0:45 | 0.4656 | 0.3513 | 45.2 | 34.59 | 3.6668 | 1.2381 | 159.4 | - | - | 2022-08-03 17:59 | 27 | 77 | RateC
7241 | 7-03:38:24 | 0:47 | 0.4656 | 0.3664 | 47.2 | 36.07 | 3.6768 | 1.2933 | 166.5 | - | - | 2022-08-03 18:01 | 27 | 77 | RateC
7242 | 7-03:40:18 | 0:49 | 0.4656 | 0.3812 | 49.1 | 37.53 | 3.6869 | 1.3478 | 173.5 | - | - | 2022-08-03 18:03 | 27 | 77 | RateC
7243 | 7-03:42:12 | 0:51 | 0.4656 | 0.3958 | 51 | 38.97 | 3.697 | 1.402 | 180.5 | - | - | 2022-08-03 18:05 | 27 | 77 | RateC
7244 | 7-03:44:05 | 0:53 | 0.4656 | 0.4106 | 52.9 | 40.42 | 3.7071 | 1.4564 | 187.5 | - | - | 2022-08-03 18:07 | 27 | 77 | RateC
7245 | 7-03:45:57 | 0:55 | 0.4656 | 0.425 | 54.7 | 41.84 | 3.7171 | 1.5101 | 194.4 | - | - | 2022-08-03 18:09 | 27 | 77 | RateC
7246 | 7-03:47:46 | 0:57 | 0.4656 | 0.439 | 56.5 | 43.23 | 3.7272 | 1.5623 | 201.1 | - | - | 2022-08-03 18:11 | 27 | 77 | RateC
7247 | 7-03:49:33 | 0:58 | 0.4656 | 0.453 | 58.3 | 44.6 | 3.7373 | 1.6143 | 207.8 | - | - | 2022-08-03 18:12 | 27 | 77 | RateC
7248 | 7-03:51:18 | 1:00 | 0.4656 | 0.4665 | 60.1 | 45.93 | 3.7474 | 1.6649 | 214.4 | - | - | 2022-08-03 18:14 | 27 | 77 | RateC
7249 | 7-03:53:03 | 1:02 | 0.4656 | 0.4801 | 61.8 | 47.27 | 3.7574 | 1.716 | 220.9 | - | - | 2022-08-03 18:16 | 27 | 77 | RateC
7250 | 7-03:54:46 | 1:04 | 0.4656 | 0.4934 | 63.5 | 48.57 | 3.7675 | 1.7658 | 227.4 | - | - | 2022-08-03 18:18 | 27 | 77 | RateC
7251 | 7-03:56:26 | 1:05 | 0.4656 | 0.5063 | 65.2 | 49.85 | 3.7776 | 1.8147 | 233.6 | - | - | 2022-08-03 18:19 | 27 | 77 | RateC
7252 | 7-03:58:05 | 1:07 | 0.4656 | 0.5192 | 66.8 | 51.12 | 3.7877 | 1.8634 | 239.9 | - | - | 2022-08-03 18:21 | 27 | 77 | RateC
7253 | 7-03:59:45 | 1:09 | 0.4656 | 0.5321 | 68.5 | 52.38 | 3.7977 | 1.9122 | 246.2 | - | - | 2022-08-03 18:23 | 27 | 77 | RateC
7254 | 7-04:01:24 | 1:10 | 0.4656 | 0.5448 | 70.1 | 53.64 | 3.8078 | 1.9608 | 252.5 | - | - | 2022-08-03 18:24 | 27 | 77 | RateC
7255 | 7-04:03:04 | 1:12 | 0.4656 | 0.5578 | 71.8 | 54.92 | 3.8179 | 2.0104 | 258.8 | - | - | 2022-08-03 18:26 | 27 | 77 | RateC
7256 | 7-04:04:48 | 1:14 | 0.4656 | 0.5713 | 73.6 | 56.25 | 3.828 | 2.0619 | 265.5 | - | - | 2022-08-03 18:28 | 27 | 77 | RateC
7257 | 7-04:06:42 | 1:16 | 0.4656 | 0.586 | 75.4 | 57.69 | 3.838 | 2.1181 | 272.7 | - | - | 2022-08-03 18:29 | 27 | 77 | RateC
7258 | 7-04:08:45 | 1:18 | 0.4656 | 0.6019 | 77.5 | 59.26 | 3.8481 | 2.1792 | 280.6 | - | - | 2022-08-03 18:32 | 27 | 77 | RateC
7259 | 7-04:11:02 | 1:20 | 0.4656 | 0.6196 | 79.8 | 61 | 3.8582 | 2.2474 | 289.4 | - | - | 2022-08-03 18:34 | 27 | 77 | RateC
7260 | 7-04:13:28 | 1:22 | 0.4656 | 0.6385 | 82.2 | 62.86 | 3.8683 | 2.3204 | 298.8 | - | - | 2022-08-03 18:36 | 27 | 77 | RateC
7261 | 7-04:15:54 | 1:25 | 0.4656 | 0.6574 | 84.6 | 64.73 | 3.8783 | 2.3939 | 308.2 | - | - | 2022-08-03 18:39 | 27 | 77 | RateC
7262 | 7-04:18:18 | 1:27 | 0.4656 | 0.676 | 87 | 66.55 | 3.8884 | 2.4659 | 317.5 | - | - | 2022-08-03 18:41 | 27 | 77 | RateC
7263 | 7-04:20:43 | 1:30 | 0.4656 | 0.6948 | 89.5 | 68.41 | 3.8985 | 2.5392 | 326.9 | - | - | 2022-08-03 18:43 | 27 | 77 | RateC
7264 | 7-04:23:13 | 1:32 | 0.4656 | 0.7141 | 91.9 | 70.31 | 3.9086 | 2.6146 | 336.6 | - | - | 2022-08-03 18:46 | 27 | 77 | RateC
7265 | 7-04:25:54 | 1:35 | 0.4656 | 0.735 | 94.6 | 72.36 | 3.9187 | 2.6963 | 347.1 | - | - | 2022-08-03 18:49 | 27 | 77 | RateC
7266 | 7-04:28:55 | 1:38 | 0.4656 | 0.7584 | 97.6 | 74.66 | 3.9287 | 2.7879 | 358.9 | - | - | 2022-08-03 18:52 | 27 | 77 | RateC
7267 | 7-04:31:55 | 1:41 | 0.4656 | 0.7816 | 100.6 | 76.96 | 3.9371 | 2.8795 | 370.7 | - | - | 2022-08-03 18:55 | 27 | 77 | RateC
7268 | 7-04:34:55 | 1:44 | 0.4656 | 0.805 | 103.6 | 79.25 | 3.9447 | 2.9714 | 382.6 | - | - | 2022-08-03 18:58 | 27 | 77 | RateC
7269 | 7-04:37:56 | 1:47 | 0.4656 | 0.8283 | 106.6 | 81.55 | 3.951 | 3.0635 | 394.4 | - | - | 2022-08-03 19:01 | 27 | 77 | RateC
7270 | 7-04:40:56 | 1:50 | 0.4656 | 0.8516 | 109.6 | 83.84 | 3.9568 | 3.1557 | 406.3 | - | - | 2022-08-03 19:04 | 27 | 77 | RateC
7271 | 7-04:43:56 | 1:53 | 0.4656 | 0.8749 | 112.6 | 86.14 | 3.963 | 3.248 | 418.2 | - | - | 2022-08-03 19:07 | 27 | 77 | RateC
7272 | 7-04:46:57 | 1:56 | 0.4656 | 0.8983 | 115.7 | 88.44 | 3.9698 | 3.3406 | 430.1 | - | - | 2022-08-03 19:10 | 27 | 77 | RateC
7273 | 7-04:49:57 | 1:59 | 0.4656 | 0.9216 | 118.7 | 90.73 | 3.9788 | 3.4333 | 442 | - | - | 2022-08-03 19:13 | 27 | 77 | RateC
7274 | 7-04:52:18 | 2:01 | 0.4656 | 0.9398 | 121 | 92.53 | 3.9889 | 3.5058 | 451.4 | - | - | 2022-08-03 19:15 | 27 | 77 | RateC
7275 | 7-04:54:04 | 2:03 | 0.4656 | 0.9536 | 122.8 | 93.88 | 3.9989 | 3.5609 | 458.5 | - | - | 2022-08-03 19:17 | 27 | 77 | RateC
7276 | 7-04:54:15 | 2:03 | 0.4656 | 0.9549 | 122.9 | 94.01 | 4 | 3.5662 | 459.1 | - | - | 2022-08-03 19:17 | 27 | 77 | RateC
7277 | 7-04:54:15 | 0:00 | 0.4656 | 0.9549 | 122.9 | 94.01 | 4 | 3.5662 | 459.1 | - | - | 2022-08-03 19:17 | 27 | 78 | CVC
7278 | 7-04:56:15 | 0:02 | 0.3661 | 0.9688 | 124.7 | 95.38 | 4 | 3.6216 | 466.3 | - | - | 2022-08-03 19:19 | 27 | 78 | CVC
7279 | 7-04:58:15 | 0:04 | 0.2867 | 0.9796 | 126.1 | 96.44 | 3.9999 | 3.6649 | 471.8 | - | - | 2022-08-03 19:21 | 27 | 78 | CVC
7280 | 7-05:00:15 | 0:06 | 0.2233 | 0.988 | 127.2 | 97.28 | 3.9999 | 3.6988 | 476.2 | - | - | 2022-08-03 19:23 | 27 | 78 | CVC
7281 | 7-05:02:15 | 0:08 | 0.1738 | 0.9946 | 128.1 | 97.92 | 3.9999 | 3.725 | 479.6 | - | - | 2022-08-03 19:25 | 27 | 78 | CVC
7282 | 7-05:04:15 | 0:10 | 0.1358 | 0.9997 | 128.7 | 98.43 | 3.9999 | 3.7454 | 482.2 | - | - | 2022-08-03 19:27 | 27 | 78 | CVC
7283 | 7-05:06:15 | 0:12 | 0.1048 | 1.0037 | 129.2 | 98.82 | 3.9999 | 3.7614 | 484.3 | - | - | 2022-08-03 19:29 | 27 | 78 | CVC
7284 | 7-05:08:15 | 0:14 | 0.084 | 1.0068 | 129.6 | 99.13 | 3.9999 | 3.7739 | 485.9 | - | - | 2022-08-03 19:31 | 27 | 78 | CVC
7285 | 7-05:10:15 | 0:16 | 0.0669 | 1.0093 | 130 | 99.37 | 3.9999 | 3.7839 | 487.2 | - | - | 2022-08-03 19:33 | 27 | 78 | CVC
7286 | 7-05:12:15 | 0:18 | 0.0543 | 1.0113 | 130.2 | 99.57 | 3.9999 | 3.7919 | 488.2 | - | - | 2022-08-03 19:35 | 27 | 78 | CVC
7287 | 7-05:14:15 | 0:20 | 0.0436 | 1.013 | 130.4 | 99.73 | 3.9997 | 3.7984 | 489 | - | - | 2022-08-03 19:37 | 27 | 78 | CVC
7288 | 7-05:16:15 | 0:22 | 0.0352 | 1.0143 | 130.6 | 99.86 | 3.9997 | 3.8036 | 489.7 | - | - | 2022-08-03 19:39 | 27 | 78 | CVC
7289 | 7-05:18:15 | 0:24 | 0.0297 | 1.0153 | 130.7 | 99.96 | 3.9997 | 3.8079 | 490.3 | - | - | 2022-08-03 19:41 | 27 | 78 | CVC
7290 | 7-05:19:01 | 0:25 | 0.0279 | 1.0157 | 130.8 | 100 | 3.9997 | 3.8094 | 490.5 | - | - | 2022-08-03 19:42 | 27 | 78 | CVC
7291 | 7-05:19:01 | 0:00 | -0.4656 | 0 | 0 | 0 | 3.9593 | 0 | 0 | - | - | 2022-08-03 19:42 | 27 | 79 | RateD
7292 | 7-05:19:08 | 0:00 | -0.4656 | 0.0009 | 0.1 | 0.09 | 3.9492 | 0.0036 | 0.5 | - | - | 2022-08-03 19:42 | 27 | 79 | RateD
7293 | 7-05:19:20 | 0:00 | -0.4656 | 0.0025 | 0.3 | 0.25 | 3.9388 | 0.0099 | 1.3 | - | - | 2022-08-03 19:42 | 27 | 79 | RateD
7294 | 7-05:19:41 | 0:01 | -0.4656 | 0.0053 | 0.7 | 0.52 | 3.9286 | 0.0208 | 2.7 | - | - | 2022-08-03 19:42 | 27 | 79 | RateD
7295 | 7-05:20:13 | 0:01 | -0.4656 | 0.0094 | 1.2 | 0.93 | 3.9185 | 0.037 | 4.8 | - | - | 2022-08-03 19:43 | 27 | 79 | RateD
7296 | 7-05:20:54 | 0:02 | -0.4656 | 0.0147 | 1.9 | 1.45 | 3.9084 | 0.0577 | 7.4 | - | - | 2022-08-03 19:44 | 27 | 79 | RateD
7297 | 7-05:21:41 | 0:03 | -0.4656 | 0.0207 | 2.7 | 2.05 | 3.8983 | 0.0812 | 10.5 | - | - | 2022-08-03 19:44 | 27 | 79 | RateD
7298 | 7-05:22:32 | 0:04 | -0.4656 | 0.0274 | 3.5 | 2.71 | 3.8883 | 0.1072 | 13.8 | - | - | 2022-08-03 19:45 | 27 | 79 | RateD
7299 | 7-05:23:29 | 0:04 | -0.4656 | 0.0348 | 4.5 | 3.44 | 3.8782 | 0.1359 | 17.5 | - | - | 2022-08-03 19:46 | 27 | 79 | RateD
7300 | 7-05:24:36 | 0:06 | -0.4656 | 0.0434 | 5.6 | 4.28 | 3.8681 | 0.1691 | 21.8 | - | - | 2022-08-03 19:47 | 27 | 79 | RateD
7301 | 7-05:25:53 | 0:07 | -0.4656 | 0.0533 | 6.9 | 5.27 | 3.858 | 0.2076 | 26.7 | - | - | 2022-08-03 19:49 | 27 | 79 | RateD
7302 | 7-05:27:27 | 0:08 | -0.4656 | 0.0655 | 8.4 | 6.47 | 3.848 | 0.2543 | 32.7 | - | - | 2022-08-03 19:50 | 27 | 79 | RateD
7303 | 7-05:29:27 | 0:10 | -0.4656 | 0.081 | 10.4 | 8.01 | 3.8379 | 0.3141 | 40.4 | - | - | 2022-08-03 19:52 | 27 | 79 | RateD
7304 | 7-05:32:08 | 0:13 | -0.4656 | 0.1019 | 13.1 | 10.07 | 3.8278 | 0.3941 | 50.7 | - | - | 2022-08-03 19:55 | 27 | 79 | RateD
7305 | 7-05:35:08 | 0:16 | -0.4656 | 0.1252 | 16.1 | 12.37 | 3.8202 | 0.4831 | 62.2 | - | - | 2022-08-03 19:58 | 27 | 79 | RateD
7306 | 7-05:38:09 | 0:19 | -0.4656 | 0.1485 | 19.1 | 14.67 | 3.8143 | 0.5722 | 73.7 | - | - | 2022-08-03 20:01 | 27 | 79 | RateD
7307 | 7-05:41:09 | 0:22 | -0.4656 | 0.1718 | 22.1 | 16.98 | 3.8091 | 0.661 | 85.1 | - | - | 2022-08-03 20:04 | 27 | 79 | RateD
7308 | 7-05:44:09 | 0:25 | -0.4656 | 0.1951 | 25.1 | 19.28 | 3.8038 | 0.7498 | 96.5 | - | - | 2022-08-03 20:07 | 27 | 79 | RateD
7309 | 7-05:47:10 | 0:28 | -0.4656 | 0.2184 | 28.1 | 21.58 | 3.7979 | 0.8384 | 107.9 | - | - | 2022-08-03 20:10 | 27 | 79 | RateD
7310 | 7-05:50:10 | 0:31 | -0.4656 | 0.2418 | 31.1 | 23.89 | 3.7906 | 0.927 | 119.3 | - | - | 2022-08-03 20:13 | 27 | 79 | RateD
7311 | 7-05:53:10 | 0:34 | -0.4656 | 0.2651 | 34.1 | 26.19 | 3.7816 | 1.0151 | 130.7 | - | - | 2022-08-03 20:16 | 27 | 79 | RateD
7312 | 7-05:55:53 | 0:37 | -0.4656 | 0.2862 | 36.8 | 28.28 | 3.7715 | 1.0949 | 141 | - | - | 2022-08-03 20:19 | 27 | 79 | RateD
7313 | 7-05:58:10 | 0:39 | -0.4656 | 0.3039 | 39.1 | 30.03 | 3.7615 | 1.1615 | 149.5 | - | - | 2022-08-03 20:21 | 27 | 79 | RateD
7314 | 7-06:00:09 | 0:41 | -0.4656 | 0.3192 | 41.1 | 31.55 | 3.7514 | 1.2193 | 157 | - | - | 2022-08-03 20:23 | 27 | 79 | RateD
7315 | 7-06:01:58 | 0:43 | -0.4656 | 0.3334 | 42.9 | 32.94 | 3.7413 | 1.2722 | 163.8 | - | - | 2022-08-03 20:25 | 27 | 79 | RateD
7316 | 7-06:03:49 | 0:45 | -0.4656 | 0.3476 | 44.8 | 34.35 | 3.7312 | 1.3255 | 170.7 | - | - | 2022-08-03 20:27 | 27 | 79 | RateD
7317 | 7-06:05:41 | 0:47 | -0.4656 | 0.3622 | 46.6 | 35.79 | 3.7212 | 1.3799 | 177.7 | - | - | 2022-08-03 20:28 | 27 | 79 | RateD
7318 | 7-06:07:40 | 0:49 | -0.4656 | 0.3776 | 48.6 | 37.31 | 3.7111 | 1.437 | 185 | - | - | 2022-08-03 20:30 | 27 | 79 | RateD
7319 | 7-06:09:45 | 0:51 | -0.4656 | 0.3937 | 50.7 | 38.91 | 3.701 | 1.4968 | 192.7 | - | - | 2022-08-03 20:33 | 27 | 79 | RateD
7320 | 7-06:11:57 | 0:53 | -0.4656 | 0.4108 | 52.9 | 40.6 | 3.6909 | 1.56 | 200.8 | - | - | 2022-08-03 20:35 | 27 | 79 | RateD
7321 | 7-06:14:09 | 0:55 | -0.4656 | 0.4278 | 55.1 | 42.28 | 3.6809 | 1.6226 | 208.9 | - | - | 2022-08-03 20:37 | 27 | 79 | RateD
7322 | 7-06:16:16 | 0:57 | -0.4656 | 0.4443 | 57.2 | 43.9 | 3.6708 | 1.6832 | 216.7 | - | - | 2022-08-03 20:39 | 27 | 79 | RateD
7323 | 7-06:18:11 | 0:59 | -0.4656 | 0.4591 | 59.1 | 45.37 | 3.6607 | 1.7374 | 223.7 | - | - | 2022-08-03 20:41 | 27 | 79 | RateD
7324 | 7-06:19:56 | 1:01 | -0.4656 | 0.4727 | 60.9 | 46.71 | 3.6506 | 1.7873 | 230.1 | - | - | 2022-08-03 20:43 | 27 | 79 | RateD
7325 | 7-06:21:36 | 1:03 | -0.4656 | 0.4857 | 62.5 | 47.99 | 3.6406 | 1.8344 | 236.2 | - | - | 2022-08-03 20:44 | 27 | 79 | RateD
7326 | 7-06:23:15 | 1:04 | -0.4656 | 0.4985 | 64.2 | 49.26 | 3.6305 | 1.8811 | 242.2 | - | - | 2022-08-03 20:46 | 27 | 79 | RateD
7327 | 7-06:24:54 | 1:06 | -0.4656 | 0.5113 | 65.8 | 50.52 | 3.6204 | 1.9274 | 248.2 | - | - | 2022-08-03 20:48 | 27 | 79 | RateD
7328 | 7-06:26:33 | 1:08 | -0.4656 | 0.5241 | 67.5 | 51.79 | 3.6103 | 1.9738 | 254.1 | - | - | 2022-08-03 20:49 | 27 | 79 | RateD
7329 | 7-06:28:15 | 1:09 | -0.4656 | 0.5373 | 69.2 | 53.1 | 3.6003 | 2.0214 | 260.3 | - | - | 2022-08-03 20:51 | 27 | 79 | RateD
7330 | 7-06:29:57 | 1:11 | -0.4656 | 0.5505 | 70.9 | 54.39 | 3.5902 | 2.0687 | 266.3 | - | - | 2022-08-03 20:53 | 27 | 79 | RateD
7331 | 7-06:31:40 | 1:13 | -0.4656 | 0.5638 | 72.6 | 55.72 | 3.5801 | 2.1166 | 272.5 | - | - | 2022-08-03 20:54 | 27 | 79 | RateD
7332 | 7-06:33:25 | 1:14 | -0.4656 | 0.5774 | 74.3 | 57.05 | 3.57 | 2.1649 | 278.7 | - | - | 2022-08-03 20:56 | 27 | 79 | RateD
7333 | 7-06:35:10 | 1:16 | -0.4656 | 0.5909 | 76.1 | 58.39 | 3.56 | 2.2133 | 285 | - | - | 2022-08-03 20:58 | 27 | 79 | RateD
7334 | 7-06:36:53 | 1:18 | -0.4656 | 0.6043 | 77.8 | 59.71 | 3.5499 | 2.2608 | 291.1 | - | - | 2022-08-03 21:00 | 27 | 79 | RateD
7335 | 7-06:38:36 | 1:20 | -0.4656 | 0.6176 | 79.5 | 61.03 | 3.5398 | 2.308 | 297.2 | - | - | 2022-08-03 21:01 | 27 | 79 | RateD
7336 | 7-06:40:22 | 1:21 | -0.4656 | 0.6312 | 81.3 | 62.38 | 3.5297 | 2.3562 | 303.4 | - | - | 2022-08-03 21:03 | 27 | 79 | RateD
7337 | 7-06:42:13 | 1:23 | -0.4656 | 0.6456 | 83.1 | 63.79 | 3.5197 | 2.4068 | 309.9 | - | - | 2022-08-03 21:05 | 27 | 79 | RateD
7338 | 7-06:44:05 | 1:25 | -0.4656 | 0.6602 | 85 | 65.23 | 3.5096 | 2.458 | 316.5 | - | - | 2022-08-03 21:07 | 27 | 79 | RateD
7339 | 7-06:46:04 | 1:27 | -0.4656 | 0.6755 | 87 | 66.75 | 3.4995 | 2.5117 | 323.4 | - | - | 2022-08-03 21:09 | 27 | 79 | RateD
7340 | 7-06:48:08 | 1:29 | -0.4656 | 0.6916 | 89 | 68.34 | 3.4894 | 2.5679 | 330.6 | - | - | 2022-08-03 21:11 | 27 | 79 | RateD
7341 | 7-06:50:18 | 1:31 | -0.4656 | 0.7083 | 91.2 | 69.99 | 3.4794 | 2.6263 | 338.1 | - | - | 2022-08-03 21:13 | 27 | 79 | RateD
7342 | 7-06:52:24 | 1:33 | -0.4656 | 0.7247 | 93.3 | 71.61 | 3.4693 | 2.6833 | 345.5 | - | - | 2022-08-03 21:15 | 27 | 79 | RateD
7343 | 7-06:54:28 | 1:35 | -0.4656 | 0.7406 | 95.4 | 73.19 | 3.4592 | 2.7384 | 352.6 | - | - | 2022-08-03 21:17 | 27 | 79 | RateD
7344 | 7-06:56:27 | 1:37 | -0.4656 | 0.7561 | 97.4 | 74.72 | 3.4491 | 2.7919 | 359.5 | - | - | 2022-08-03 21:19 | 27 | 79 | RateD
7345 | 7-06:58:21 | 1:39 | -0.4656 | 0.7708 | 99.2 | 76.16 | 3.4391 | 2.8423 | 366 | - | - | 2022-08-03 21:21 | 27 | 79 | RateD
7346 | 7-07:00:06 | 1:41 | -0.4656 | 0.7844 | 101 | 77.51 | 3.429 | 2.8891 | 372 | - | - | 2022-08-03 21:23 | 27 | 79 | RateD
7347 | 7-07:01:45 | 1:43 | -0.4656 | 0.7972 | 102.6 | 78.78 | 3.4189 | 2.933 | 377.6 | - | - | 2022-08-03 21:25 | 27 | 79 | RateD
7348 | 7-07:03:19 | 1:44 | -0.4656 | 0.8093 | 104.2 | 79.98 | 3.4088 | 2.9744 | 383 | - | - | 2022-08-03 21:26 | 27 | 79 | RateD
7349 | 7-07:04:48 | 1:46 | -0.4656 | 0.8209 | 105.7 | 81.12 | 3.3987 | 3.0137 | 388 | - | - | 2022-08-03 21:28 | 27 | 79 | RateD
7350 | 7-07:06:12 | 1:47 | -0.4656 | 0.8317 | 107.1 | 82.19 | 3.3887 | 3.0505 | 392.8 | - | - | 2022-08-03 21:29 | 27 | 79 | RateD
7351 | 7-07:07:27 | 1:48 | -0.4656 | 0.8415 | 108.3 | 83.15 | 3.3786 | 3.0836 | 397 | - | - | 2022-08-03 21:30 | 27 | 79 | RateD
7352 | 7-07:08:39 | 1:50 | -0.4656 | 0.8507 | 109.5 | 84.06 | 3.3685 | 3.1146 | 401 | - | - | 2022-08-03 21:31 | 27 | 79 | RateD
7353 | 7-07:09:45 | 1:51 | -0.4656 | 0.8593 | 110.6 | 84.91 | 3.3584 | 3.1434 | 404.7 | - | - | 2022-08-03 21:33 | 27 | 79 | RateD
7354 | 7-07:10:48 | 1:52 | -0.4656 | 0.8674 | 111.7 | 85.71 | 3.3484 | 3.1708 | 408.2 | - | - | 2022-08-03 21:34 | 27 | 79 | RateD
7355 | 7-07:11:47 | 1:53 | -0.4656 | 0.875 | 112.7 | 86.46 | 3.3383 | 3.1962 | 411.5 | - | - | 2022-08-03 21:35 | 27 | 79 | RateD
7356 | 7-07:12:43 | 1:54 | -0.4656 | 0.8823 | 113.6 | 87.18 | 3.3282 | 3.2204 | 414.6 | - | - | 2022-08-03 21:36 | 27 | 79 | RateD
7357 | 7-07:13:36 | 1:55 | -0.4656 | 0.8892 | 114.5 | 87.87 | 3.3181 | 3.2434 | 417.6 | - | - | 2022-08-03 21:36 | 27 | 79 | RateD
7358 | 7-07:14:28 | 1:55 | -0.4656 | 0.8958 | 115.3 | 88.52 | 3.3081 | 3.2654 | 420.4 | - | - | 2022-08-03 21:37 | 27 | 79 | RateD
7359 | 7-07:15:16 | 1:56 | -0.4656 | 0.9021 | 116.2 | 89.15 | 3.298 | 3.2862 | 423.1 | - | - | 2022-08-03 21:38 | 27 | 79 | RateD
7360 | 7-07:16:02 | 1:57 | -0.4656 | 0.908 | 116.9 | 89.73 | 3.2879 | 3.3057 | 425.6 | - | - | 2022-08-03 21:39 | 27 | 79 | RateD
7361 | 7-07:16:46 | 1:58 | -0.4656 | 0.9137 | 117.6 | 90.29 | 3.2778 | 3.3241 | 428 | - | - | 2022-08-03 21:40 | 27 | 79 | RateD
7362 | 7-07:17:26 | 1:58 | -0.4656 | 0.9189 | 118.3 | 90.8 | 3.2676 | 3.3413 | 430.2 | - | - | 2022-08-03 21:40 | 27 | 79 | RateD
7363 | 7-07:18:04 | 1:59 | -0.4656 | 0.9238 | 118.9 | 91.29 | 3.2575 | 3.3572 | 432.2 | - | - | 2022-08-03 21:41 | 27 | 79 | RateD
7364 | 7-07:18:40 | 2:00 | -0.4656 | 0.9285 | 119.5 | 91.75 | 3.2475 | 3.3724 | 434.2 | - | - | 2022-08-03 21:41 | 27 | 79 | RateD
7365 | 7-07:19:12 | 2:00 | -0.4656 | 0.9327 | 120.1 | 92.16 | 3.2374 | 3.386 | 435.9 | - | - | 2022-08-03 21:42 | 27 | 79 | RateD
7366 | 7-07:19:44 | 2:01 | -0.4656 | 0.9367 | 120.6 | 92.56 | 3.2273 | 3.399 | 437.6 | - | - | 2022-08-03 21:43 | 27 | 79 | RateD
7367 | 7-07:20:12 | 2:01 | -0.4656 | 0.9404 | 121.1 | 92.92 | 3.2172 | 3.4108 | 439.1 | - | - | 2022-08-03 21:43 | 27 | 79 | RateD
7368 | 7-07:20:39 | 2:02 | -0.4656 | 0.9439 | 121.5 | 93.27 | 3.207 | 3.4222 | 440.6 | - | - | 2022-08-03 21:43 | 27 | 79 | RateD
7369 | 7-07:21:05 | 2:02 | -0.4656 | 0.9472 | 121.9 | 93.6 | 3.1969 | 3.4327 | 442 | - | - | 2022-08-03 21:44 | 27 | 79 | RateD
7370 | 7-07:21:28 | 2:02 | -0.4656 | 0.9503 | 122.3 | 93.9 | 3.1868 | 3.4425 | 443.2 | - | - | 2022-08-03 21:44 | 27 | 79 | RateD
7371 | 7-07:21:51 | 2:03 | -0.4656 | 0.9532 | 122.7 | 94.19 | 3.1766 | 3.452 | 444.4 | - | - | 2022-08-03 21:45 | 27 | 79 | RateD
7372 | 7-07:22:14 | 2:03 | -0.4656 | 0.9561 | 123.1 | 94.48 | 3.1664 | 3.4611 | 445.6 | - | - | 2022-08-03 21:45 | 27 | 79 | RateD
7373 | 7-07:22:34 | 2:04 | -0.4656 | 0.9588 | 123.4 | 94.74 | 3.1562 | 3.4696 | 446.7 | - | - | 2022-08-03 21:45 | 27 | 79 | RateD
7374 | 7-07:22:54 | 2:04 | -0.4656 | 0.9614 | 123.8 | 95 | 3.1458 | 3.4777 | 447.7 | - | - | 2022-08-03 21:46 | 27 | 79 | RateD
7375 | 7-07:23:13 | 2:04 | -0.4656 | 0.9638 | 124.1 | 95.24 | 3.1355 | 3.4853 | 448.7 | - | - | 2022-08-03 21:46 | 27 | 79 | RateD
7376 | 7-07:23:31 | 2:05 | -0.4656 | 0.9661 | 124.4 | 95.47 | 3.1253 | 3.4926 | 449.7 | - | - | 2022-08-03 21:46 | 27 | 79 | RateD
7377 | 7-07:23:48 | 2:05 | -0.4656 | 0.9683 | 124.7 | 95.68 | 3.1151 | 3.4995 | 450.6 | - | - | 2022-08-03 21:47 | 27 | 79 | RateD
7378 | 7-07:24:04 | 2:05 | -0.4656 | 0.9704 | 124.9 | 95.89 | 3.105 | 3.506 | 451.4 | - | - | 2022-08-03 21:47 | 27 | 79 | RateD
7379 | 7-07:24:20 | 2:05 | -0.4656 | 0.9724 | 125.2 | 96.09 | 3.0949 | 3.5122 | 452.2 | - | - | 2022-08-03 21:47 | 27 | 79 | RateD
7380 | 7-07:24:35 | 2:06 | -0.4656 | 0.9744 | 125.5 | 96.29 | 3.0845 | 3.5184 | 453 | - | - | 2022-08-03 21:47 | 27 | 79 | RateD
7381 | 7-07:24:50 | 2:06 | -0.4656 | 0.9763 | 125.7 | 96.48 | 3.0742 | 3.5242 | 453.7 | - | - | 2022-08-03 21:48 | 27 | 79 | RateD
7382 | 7-07:25:04 | 2:06 | -0.4656 | 0.9781 | 125.9 | 96.65 | 3.0641 | 3.5297 | 454.4 | - | - | 2022-08-03 21:48 | 27 | 79 | RateD
7383 | 7-07:25:17 | 2:06 | -0.4656 | 0.9798 | 126.2 | 96.82 | 3.0539 | 3.535 | 455.1 | - | - | 2022-08-03 21:48 | 27 | 79 | RateD
7384 | 7-07:25:30 | 2:06 | -0.4656 | 0.9815 | 126.4 | 96.99 | 3.0436 | 3.5401 | 455.8 | - | - | 2022-08-03 21:48 | 27 | 79 | RateD
7385 | 7-07:25:42 | 2:07 | -0.4656 | 0.9831 | 126.6 | 97.14 | 3.0334 | 3.5449 | 456.4 | - | - | 2022-08-03 21:48 | 27 | 79 | RateD
7386 | 7-07:25:54 | 2:07 | -0.4656 | 0.9846 | 126.8 | 97.29 | 3.0233 | 3.5495 | 457 | - | - | 2022-08-03 21:49 | 27 | 79 | RateD
7387 | 7-07:26:06 | 2:07 | -0.4656 | 0.9861 | 127 | 97.44 | 3.0131 | 3.5541 | 457.6 | - | - | 2022-08-03 21:49 | 27 | 79 | RateD
7388 | 7-07:26:17 | 2:07 | -0.4656 | 0.9875 | 127.1 | 97.58 | 3.0025 | 3.5584 | 458.1 | - | - | 2022-08-03 21:49 | 27 | 79 | RateD
7389 | 7-07:26:27 | 2:07 | -0.4656 | 0.9889 | 127.3 | 97.72 | 2.9923 | 3.5624 | 458.7 | - | - | 2022-08-03 21:49 | 27 | 79 | RateD
7390 | 7-07:26:38 | 2:08 | -0.4656 | 0.9903 | 127.5 | 97.85 | 2.9818 | 3.5665 | 459.2 | - | - | 2022-08-03 21:49 | 27 | 79 | RateD
7391 | 7-07:26:48 | 2:08 | -0.4656 | 0.9915 | 127.7 | 97.98 | 2.9712 | 3.5703 | 459.7 | - | - | 2022-08-03 21:50 | 27 | 79 | RateD
7392 | 7-07:26:57 | 2:08 | -0.4656 | 0.9928 | 127.8 | 98.1 | 2.9605 | 3.574 | 460.1 | - | - | 2022-08-03 21:50 | 27 | 79 | RateD
7393 | 7-07:27:07 | 2:08 | -0.4656 | 0.994 | 128 | 98.22 | 2.9498 | 3.5775 | 460.6 | - | - | 2022-08-03 21:50 | 27 | 79 | RateD
7394 | 7-07:27:16 | 2:08 | -0.4656 | 0.9951 | 128.1 | 98.34 | 2.939 | 3.581 | 461 | - | - | 2022-08-03 21:50 | 27 | 79 | RateD
7395 | 7-07:27:24 | 2:08 | -0.4656 | 0.9962 | 128.3 | 98.44 | 2.9288 | 3.5841 | 461.5 | - | - | 2022-08-03 21:50 | 27 | 79 | RateD
7396 | 7-07:27:32 | 2:09 | -0.4656 | 0.9972 | 128.4 | 98.54 | 2.9187 | 3.5871 | 461.8 | - | - | 2022-08-03 21:50 | 27 | 79 | RateD
7397 | 7-07:27:39 | 2:09 | -0.4656 | 0.9982 | 128.5 | 98.64 | 2.9085 | 3.5898 | 462.2 | - | - | 2022-08-03 21:50 | 27 | 79 | RateD
7398 | 7-07:27:46 | 2:09 | -0.4656 | 0.9991 | 128.6 | 98.73 | 2.8982 | 3.5925 | 462.5 | - | - | 2022-08-03 21:51 | 27 | 79 | RateD
7399 | 7-07:27:53 | 2:09 | -0.4656 | 0.9999 | 128.7 | 98.81 | 2.8881 | 3.5949 | 462.8 | - | - | 2022-08-03 21:51 | 27 | 79 | RateD
7400 | 7-07:27:59 | 2:09 | -0.4656 | 1.0008 | 128.9 | 98.89 | 2.8774 | 3.5974 | 463.2 | - | - | 2022-08-03 21:51 | 27 | 79 | RateD
7401 | 7-07:28:05 | 2:09 | -0.4656 | 1.0015 | 128.9 | 98.97 | 2.8669 | 3.5995 | 463.4 | - | - | 2022-08-03 21:51 | 27 | 79 | RateD
7402 | 7-07:28:11 | 2:09 | -0.4656 | 1.0023 | 129 | 99.04 | 2.8559 | 3.6016 | 463.7 | - | - | 2022-08-03 21:51 | 27 | 79 | RateD
7403 | 7-07:28:16 | 2:09 | -0.4656 | 1.0029 | 129.1 | 99.1 | 2.8449 | 3.6035 | 463.9 | - | - | 2022-08-03 21:51 | 27 | 79 | RateD
7404 | 7-07:28:20 | 2:09 | -0.4656 | 1.0035 | 129.2 | 99.16 | 2.8334 | 3.6052 | 464.2 | - | - | 2022-08-03 21:51 | 27 | 79 | RateD
7405 | 7-07:28:24 | 2:09 | -0.4656 | 1.004 | 129.3 | 99.21 | 2.8223 | 3.6066 | 464.3 | - | - | 2022-08-03 21:51 | 27 | 79 | RateD
7406 | 7-07:28:27 | 2:09 | -0.4656 | 1.0044 | 129.3 | 99.25 | 2.812 | 3.6078 | 464.5 | - | - | 2022-08-03 21:51 | 27 | 79 | RateD
7407 | 7-07:28:31 | 2:10 | -0.4656 | 1.0049 | 129.4 | 99.3 | 2.8004 | 3.6089 | 464.7 | - | - | 2022-08-03 21:51 | 27 | 79 | RateD
7408 | 7-07:28:33 | 2:10 | -0.4656 | 1.0052 | 129.4 | 99.33 | 2.7899 | 3.6099 | 464.8 | - | - | 2022-08-03 21:51 | 27 | 79 | RateD
7409 | 7-07:28:36 | 2:10 | -0.4656 | 1.0055 | 129.5 | 99.36 | 2.779 | 3.6108 | 464.9 | - | - | 2022-08-03 21:51 | 27 | 79 | RateD
7410 | 7-07:28:38 | 2:10 | -0.4656 | 1.0059 | 129.5 | 99.39 | 2.7675 | 3.6117 | 465 | - | - | 2022-08-03 21:51 | 27 | 79 | RateD
7411 | 7-07:28:41 | 2:10 | -0.4656 | 1.0062 | 129.5 | 99.43 | 2.7548 | 3.6127 | 465.1 | - | - | 2022-08-03 21:51 | 27 | 79 | RateD
7412 | 7-07:28:44 | 2:10 | -0.4656 | 1.0065 | 129.6 | 99.46 | 2.7423 | 3.6136 | 465.3 | - | - | 2022-08-03 21:52 | 27 | 79 | RateD
7413 | 7-07:28:46 | 2:10 | -0.4656 | 1.0069 | 129.6 | 99.49 | 2.7294 | 3.6145 | 465.4 | - | - | 2022-08-03 21:52 | 27 | 79 | RateD
7414 | 7-07:28:48 | 2:10 | -0.4656 | 1.0071 | 129.7 | 99.52 | 2.7193 | 3.6152 | 465.5 | - | - | 2022-08-03 21:52 | 27 | 79 | RateD
7415 | 7-07:28:50 | 2:10 | -0.4656 | 1.0074 | 129.7 | 99.55 | 2.708 | 3.6159 | 465.6 | - | - | 2022-08-03 21:52 | 27 | 79 | RateD
7416 | 7-07:28:52 | 2:10 | -0.4656 | 1.0076 | 129.7 | 99.57 | 2.6978 | 3.6166 | 465.6 | - | - | 2022-08-03 21:52 | 27 | 79 | RateD
7417 | 7-07:28:54 | 2:10 | -0.4656 | 1.0079 | 129.8 | 99.6 | 2.6871 | 3.6173 | 465.7 | - | - | 2022-08-03 21:52 | 27 | 79 | RateD
7418 | 7-07:28:56 | 2:10 | -0.4656 | 1.0081 | 129.8 | 99.62 | 2.6769 | 3.618 | 465.8 | - | - | 2022-08-03 21:52 | 27 | 79 | RateD
7419 | 7-07:28:58 | 2:10 | -0.4656 | 1.0084 | 129.8 | 99.65 | 2.6659 | 3.6186 | 465.9 | - | - | 2022-08-03 21:52 | 27 | 79 | RateD
7420 | 7-07:29:00 | 2:10 | -0.4656 | 1.0086 | 129.9 | 99.67 | 2.6552 | 3.6193 | 466 | - | - | 2022-08-03 21:52 | 27 | 79 | RateD
7421 | 7-07:29:02 | 2:10 | -0.4656 | 1.0089 | 129.9 | 99.69 | 2.644 | 3.6199 | 466.1 | - | - | 2022-08-03 21:52 | 27 | 79 | RateD
7422 | 7-07:29:04 | 2:10 | -0.4656 | 1.0091 | 129.9 | 99.72 | 2.6327 | 3.6206 | 466.2 | - | - | 2022-08-03 21:52 | 27 | 79 | RateD
7423 | 7-07:29:06 | 2:10 | -0.4656 | 1.0094 | 130 | 99.74 | 2.6215 | 3.6213 | 466.2 | - | - | 2022-08-03 21:52 | 27 | 79 | RateD
7424 | 7-07:29:08 | 2:10 | -0.4656 | 1.0096 | 130 | 99.77 | 2.6101 | 3.6219 | 466.3 | - | - | 2022-08-03 21:52 | 27 | 79 | RateD
7425 | 7-07:29:10 | 2:10 | -0.4656 | 1.0099 | 130 | 99.79 | 2.5983 | 3.6226 | 466.4 | - | - | 2022-08-03 21:52 | 27 | 79 | RateD
7426 | 7-07:29:12 | 2:10 | -0.4656 | 1.0101 | 130.1 | 99.82 | 2.586 | 3.6232 | 466.5 | - | - | 2022-08-03 21:52 | 27 | 79 | RateD
7427 | 7-07:29:14 | 2:10 | -0.4656 | 1.0104 | 130.1 | 99.84 | 2.5742 | 3.6239 | 466.6 | - | - | 2022-08-03 21:52 | 27 | 79 | RateD
7428 | 7-07:29:16 | 2:10 | -0.4656 | 1.0107 | 130.1 | 99.87 | 2.5617 | 3.6245 | 466.7 | - | - | 2022-08-03 21:52 | 27 | 79 | RateD
7429 | 7-07:29:17 | 2:10 | -0.4656 | 1.0109 | 130.2 | 99.89 | 2.5499 | 3.6252 | 466.7 | - | - | 2022-08-03 21:52 | 27 | 79 | RateD
7430 | 7-07:29:19 | 2:10 | -0.4656 | 1.0111 | 130.2 | 99.92 | 2.5377 | 3.6258 | 466.8 | - | - | 2022-08-03 21:52 | 27 | 79 | RateD
7431 | 7-07:29:21 | 2:10 | -0.4656 | 1.0114 | 130.2 | 99.94 | 2.5251 | 3.6264 | 466.9 | - | - | 2022-08-03 21:52 | 27 | 79 | RateD
7432 | 7-07:29:23 | 2:10 | -0.4656 | 1.0117 | 130.3 | 99.97 | 2.5122 | 3.6271 | 467 | - | - | 2022-08-03 21:52 | 27 | 79 | RateD
7433 | 7-07:29:25 | 2:10 | -0.4656 | 1.0119 | 130.3 | 99.99 | 2.5003 | 3.6277 | 467.1 | - | - | 2022-08-03 21:52 | 27 | 79 | RateD
7434 | 7-07:29:26 | 2:10 | -0.4656 | 1.012 | 130.3 | 100 | 2.4995 | 3.6279 | 467.1 | - | - | 2022-08-03 21:52 | 27 | 79 | RateD
7435 | 7-07:29:26 | 0:00 | 0.4656 | 0 | 0 | 0 | 2.6933 | 0 | 0 | - | - | 2022-08-03 21:52 | 28 | 80 | RateC
7436 | 7-07:29:28 | 0:00 | 0.4656 | 0.0002 | 0 | 0.02 | 2.8032 | 0.0007 | 0.1 | - | - | 2022-08-03 21:52 | 28 | 80 | RateC
7437 | 7-07:29:30 | 0:00 | 0.4656 | 0.0005 | 0.1 | 0.05 | 2.8672 | 0.0014 | 0.2 | - | - | 2022-08-03 21:52 | 28 | 80 | RateC
7438 | 7-07:29:31 | 0:00 | 0.4656 | 0.0007 | 0.1 | 0.07 | 2.906 | 0.0021 | 0.3 | - | - | 2022-08-03 21:52 | 28 | 80 | RateC
7439 | 7-07:29:33 | 0:00 | 0.4656 | 0.0009 | 0.1 | 0.09 | 2.9264 | 0.0026 | 0.3 | - | - | 2022-08-03 21:52 | 28 | 80 | RateC
7440 | 7-07:29:34 | 0:00 | 0.4656 | 0.0011 | 0.1 | 0.11 | 2.9429 | 0.0031 | 0.4 | - | - | 2022-08-03 21:52 | 28 | 80 | RateC
7441 | 7-07:29:35 | 0:00 | 0.4656 | 0.0013 | 0.2 | 0.12 | 2.9565 | 0.0036 | 0.5 | - | - | 2022-08-03 21:52 | 28 | 80 | RateC
7442 | 7-07:29:37 | 0:00 | 0.4656 | 0.0014 | 0.2 | 0.14 | 2.9677 | 0.0041 | 0.5 | - | - | 2022-08-03 21:52 | 28 | 80 | RateC
7443 | 7-07:29:38 | 0:00 | 0.4656 | 0.0016 | 0.2 | 0.16 | 2.9777 | 0.0046 | 0.6 | - | - | 2022-08-03 21:52 | 28 | 80 | RateC
7444 | 7-07:29:40 | 0:00 | 0.4656 | 0.0018 | 0.2 | 0.18 | 2.9908 | 0.0053 | 0.7 | - | - | 2022-08-03 21:52 | 28 | 80 | RateC
7445 | 7-07:29:42 | 0:00 | 0.4656 | 0.0021 | 0.3 | 0.21 | 3.0029 | 0.0061 | 0.8 | - | - | 2022-08-03 21:52 | 28 | 80 | RateC
7446 | 7-07:29:44 | 0:00 | 0.4656 | 0.0023 | 0.3 | 0.23 | 3.0131 | 0.0069 | 0.9 | - | - | 2022-08-03 21:53 | 28 | 80 | RateC
7447 | 7-07:29:46 | 0:00 | 0.4656 | 0.0027 | 0.3 | 0.26 | 3.0249 | 0.0079 | 1 | - | - | 2022-08-03 21:53 | 28 | 80 | RateC
7448 | 7-07:29:49 | 0:00 | 0.4656 | 0.003 | 0.4 | 0.3 | 3.0351 | 0.0089 | 1.1 | - | - | 2022-08-03 21:53 | 28 | 80 | RateC
7449 | 7-07:29:52 | 0:00 | 0.4656 | 0.0034 | 0.4 | 0.34 | 3.047 | 0.0102 | 1.3 | - | - | 2022-08-03 21:53 | 28 | 80 | RateC
7450 | 7-07:29:55 | 0:00 | 0.4656 | 0.0038 | 0.5 | 0.38 | 3.0576 | 0.0114 | 1.5 | - | - | 2022-08-03 21:53 | 28 | 80 | RateC
7451 | 7-07:29:59 | 0:01 | 0.4656 | 0.0043 | 0.6 | 0.43 | 3.0694 | 0.013 | 1.7 | - | - | 2022-08-03 21:53 | 28 | 80 | RateC
7452 | 7-07:30:03 | 0:01 | 0.4655 | 0.0049 | 0.6 | 0.48 | 3.08 | 0.0145 | 1.9 | - | - | 2022-08-03 21:53 | 28 | 80 | RateC
7453 | 7-07:30:08 | 0:01 | 0.4656 | 0.0054 | 0.7 | 0.54 | 3.0915 | 0.0164 | 2.1 | - | - | 2022-08-03 21:53 | 28 | 80 | RateC
7454 | 7-07:30:12 | 0:01 | 0.4656 | 0.006 | 0.8 | 0.6 | 3.1021 | 0.0182 | 2.3 | - | - | 2022-08-03 21:53 | 28 | 80 | RateC
7455 | 7-07:30:18 | 0:01 | 0.4656 | 0.0067 | 0.9 | 0.66 | 3.1131 | 0.0203 | 2.6 | - | - | 2022-08-03 21:53 | 28 | 80 | RateC
7456 | 7-07:30:23 | 0:01 | 0.4656 | 0.0074 | 0.9 | 0.73 | 3.1234 | 0.0224 | 2.9 | - | - | 2022-08-03 21:53 | 28 | 80 | RateC
7457 | 7-07:30:28 | 0:01 | 0.4656 | 0.0081 | 1 | 0.8 | 3.1341 | 0.0247 | 3.2 | - | - | 2022-08-03 21:53 | 28 | 80 | RateC
7458 | 7-07:30:34 | 0:01 | 0.4656 | 0.0089 | 1.1 | 0.88 | 3.1444 | 0.0271 | 3.5 | - | - | 2022-08-03 21:53 | 28 | 80 | RateC
7459 | 7-07:30:41 | 0:01 | 0.4656 | 0.0097 | 1.2 | 0.96 | 3.1549 | 0.0297 | 3.8 | - | - | 2022-08-03 21:53 | 28 | 80 | RateC
7460 | 7-07:30:47 | 0:01 | 0.4656 | 0.0105 | 1.4 | 1.04 | 3.165 | 0.0323 | 4.2 | - | - | 2022-08-03 21:54 | 28 | 80 | RateC
7461 | 7-07:30:54 | 0:01 | 0.4656 | 0.0115 | 1.5 | 1.13 | 3.1754 | 0.0352 | 4.5 | - | - | 2022-08-03 21:54 | 28 | 80 | RateC
7462 | 7-07:31:02 | 0:02 | 0.4656 | 0.0125 | 1.6 | 1.23 | 3.1864 | 0.0385 | 5 | - | - | 2022-08-03 21:54 | 28 | 80 | RateC
7463 | 7-07:31:11 | 0:02 | 0.4656 | 0.0136 | 1.7 | 1.34 | 3.1971 | 0.042 | 5.4 | - | - | 2022-08-03 21:54 | 28 | 80 | RateC
7464 | 7-07:31:19 | 0:02 | 0.4656 | 0.0147 | 1.9 | 1.45 | 3.2073 | 0.0454 | 5.8 | - | - | 2022-08-03 21:54 | 28 | 80 | RateC
7465 | 7-07:31:28 | 0:02 | 0.4656 | 0.0158 | 2 | 1.56 | 3.2179 | 0.0492 | 6.3 | - | - | 2022-08-03 21:54 | 28 | 80 | RateC
7466 | 7-07:31:38 | 0:02 | 0.4656 | 0.0171 | 2.2 | 1.69 | 3.2282 | 0.0533 | 6.9 | - | - | 2022-08-03 21:54 | 28 | 80 | RateC
7467 | 7-07:31:48 | 0:02 | 0.4656 | 0.0184 | 2.4 | 1.82 | 3.2383 | 0.0574 | 7.4 | - | - | 2022-08-03 21:55 | 28 | 80 | RateC
7468 | 7-07:31:58 | 0:03 | 0.4656 | 0.0197 | 2.5 | 1.95 | 3.2484 | 0.0618 | 8 | - | - | 2022-08-03 21:55 | 28 | 80 | RateC
7469 | 7-07:32:10 | 0:03 | 0.4656 | 0.0212 | 2.7 | 2.1 | 3.2589 | 0.0666 | 8.6 | - | - | 2022-08-03 21:55 | 28 | 80 | RateC
7470 | 7-07:32:21 | 0:03 | 0.4656 | 0.0227 | 2.9 | 2.24 | 3.269 | 0.0716 | 9.2 | - | - | 2022-08-03 21:55 | 28 | 80 | RateC
7471 | 7-07:32:34 | 0:03 | 0.4656 | 0.0243 | 3.1 | 2.4 | 3.2792 | 0.0768 | 9.9 | - | - | 2022-08-03 21:55 | 28 | 80 | RateC
7472 | 7-07:32:47 | 0:03 | 0.4656 | 0.026 | 3.3 | 2.57 | 3.2896 | 0.0824 | 10.6 | - | - | 2022-08-03 21:56 | 28 | 80 | RateC
7473 | 7-07:33:01 | 0:04 | 0.4656 | 0.0278 | 3.6 | 2.75 | 3.2999 | 0.0882 | 11.4 | - | - | 2022-08-03 21:56 | 28 | 80 | RateC
7474 | 7-07:33:15 | 0:04 | 0.4656 | 0.0296 | 3.8 | 2.93 | 3.3099 | 0.0944 | 12.1 | - | - | 2022-08-03 21:56 | 28 | 80 | RateC
7475 | 7-07:33:30 | 0:04 | 0.4656 | 0.0316 | 4.1 | 3.12 | 3.32 | 0.1008 | 13 | - | - | 2022-08-03 21:56 | 28 | 80 | RateC
7476 | 7-07:33:46 | 0:04 | 0.4656 | 0.0336 | 4.3 | 3.32 | 3.3301 | 0.1076 | 13.9 | - | - | 2022-08-03 21:57 | 28 | 80 | RateC
7477 | 7-07:34:02 | 0:05 | 0.4656 | 0.0358 | 4.6 | 3.54 | 3.3402 | 0.1148 | 14.8 | - | - | 2022-08-03 21:57 | 28 | 80 | RateC
7478 | 7-07:34:20 | 0:05 | 0.4656 | 0.0381 | 4.9 | 3.76 | 3.3504 | 0.1224 | 15.8 | - | - | 2022-08-03 21:57 | 28 | 80 | RateC
7479 | 7-07:34:39 | 0:05 | 0.4656 | 0.0405 | 5.2 | 4 | 3.3606 | 0.1306 | 16.8 | - | - | 2022-08-03 21:57 | 28 | 80 | RateC
7480 | 7-07:34:58 | 0:06 | 0.4656 | 0.043 | 5.5 | 4.25 | 3.3707 | 0.1389 | 17.9 | - | - | 2022-08-03 21:58 | 28 | 80 | RateC
7481 | 7-07:35:18 | 0:06 | 0.4656 | 0.0456 | 5.9 | 4.5 | 3.3808 | 0.1477 | 19 | - | - | 2022-08-03 21:58 | 28 | 80 | RateC
7482 | 7-07:35:39 | 0:06 | 0.4656 | 0.0483 | 6.2 | 4.77 | 3.391 | 0.157 | 20.2 | - | - | 2022-08-03 21:58 | 28 | 80 | RateC
7483 | 7-07:36:02 | 0:07 | 0.4656 | 0.0513 | 6.6 | 5.06 | 3.4011 | 0.1669 | 21.5 | - | - | 2022-08-03 21:59 | 28 | 80 | RateC
7484 | 7-07:36:26 | 0:07 | 0.4656 | 0.0543 | 7 | 5.37 | 3.4111 | 0.1774 | 22.8 | - | - | 2022-08-03 21:59 | 28 | 80 | RateC
7485 | 7-07:36:50 | 0:07 | 0.4656 | 0.0575 | 7.4 | 5.68 | 3.4212 | 0.1883 | 24.2 | - | - | 2022-08-03 22:00 | 28 | 80 | RateC
7486 | 7-07:37:17 | 0:08 | 0.4656 | 0.0609 | 7.8 | 6.02 | 3.4315 | 0.1999 | 25.7 | - | - | 2022-08-03 22:00 | 28 | 80 | RateC
7487 | 7-07:37:44 | 0:08 | 0.4656 | 0.0644 | 8.3 | 6.36 | 3.4415 | 0.212 | 27.3 | - | - | 2022-08-03 22:01 | 28 | 80 | RateC
7488 | 7-07:38:12 | 0:09 | 0.4656 | 0.0681 | 8.8 | 6.73 | 3.4516 | 0.2247 | 28.9 | - | - | 2022-08-03 22:01 | 28 | 80 | RateC
7489 | 7-07:38:42 | 0:09 | 0.4656 | 0.072 | 9.3 | 7.11 | 3.4617 | 0.2381 | 30.7 | - | - | 2022-08-03 22:02 | 28 | 80 | RateC
7490 | 7-07:39:14 | 0:10 | 0.4656 | 0.0761 | 9.8 | 7.52 | 3.4718 | 0.2524 | 32.5 | - | - | 2022-08-03 22:02 | 28 | 80 | RateC
7491 | 7-07:39:48 | 0:10 | 0.4656 | 0.0805 | 10.4 | 7.95 | 3.4818 | 0.2677 | 34.5 | - | - | 2022-08-03 22:03 | 28 | 80 | RateC
7492 | 7-07:40:25 | 0:11 | 0.4656 | 0.0853 | 11 | 8.42 | 3.4919 | 0.2843 | 36.6 | - | - | 2022-08-03 22:03 | 28 | 80 | RateC
7493 | 7-07:41:06 | 0:12 | 0.4656 | 0.0906 | 11.7 | 8.95 | 3.5021 | 0.3029 | 39 | - | - | 2022-08-03 22:04 | 28 | 80 | RateC
7494 | 7-07:41:54 | 0:12 | 0.4656 | 0.0968 | 12.5 | 9.56 | 3.5122 | 0.3246 | 41.8 | - | - | 2022-08-03 22:05 | 28 | 80 | RateC
7495 | 7-07:42:57 | 0:14 | 0.4656 | 0.1049 | 13.5 | 10.36 | 3.5223 | 0.353 | 45.5 | - | - | 2022-08-03 22:06 | 28 | 80 | RateC
7496 | 7-07:44:33 | 0:15 | 0.4656 | 0.1173 | 15.1 | 11.59 | 3.5324 | 0.397 | 51.1 | - | - | 2022-08-03 22:07 | 28 | 80 | RateC
7497 | 7-07:46:58 | 0:18 | 0.4656 | 0.1361 | 17.5 | 13.45 | 3.5424 | 0.4635 | 59.7 | - | - | 2022-08-03 22:10 | 28 | 80 | RateC
7498 | 7-07:49:40 | 0:20 | 0.4656 | 0.157 | 20.2 | 15.51 | 3.5525 | 0.5376 | 69.2 | - | - | 2022-08-03 22:12 | 28 | 80 | RateC
7499 | 7-07:52:17 | 0:23 | 0.4656 | 0.1773 | 22.8 | 17.51 | 3.5626 | 0.6097 | 78.5 | - | - | 2022-08-03 22:15 | 28 | 80 | RateC
7500 | 7-07:54:42 | 0:25 | 0.4656 | 0.1961 | 25.2 | 19.37 | 3.5727 | 0.6767 | 87.1 | - | - | 2022-08-03 22:17 | 28 | 80 | RateC
7501 | 7-07:57:00 | 0:28 | 0.4656 | 0.2139 | 27.5 | 21.13 | 3.5827 | 0.7406 | 95.3 | - | - | 2022-08-03 22:20 | 28 | 80 | RateC
7502 | 7-07:59:15 | 0:30 | 0.4656 | 0.2314 | 29.8 | 22.86 | 3.5928 | 0.8032 | 103.4 | - | - | 2022-08-03 22:22 | 28 | 80 | RateC
7503 | 7-08:01:25 | 0:32 | 0.4656 | 0.2483 | 32 | 24.53 | 3.6029 | 0.864 | 111.2 | - | - | 2022-08-03 22:24 | 28 | 80 | RateC
7504 | 7-08:03:36 | 0:34 | 0.4656 | 0.2652 | 34.1 | 26.19 | 3.613 | 0.9249 | 119.1 | - | - | 2022-08-03 22:26 | 28 | 80 | RateC
7505 | 7-08:05:42 | 0:36 | 0.4656 | 0.2815 | 36.2 | 27.81 | 3.623 | 0.9841 | 126.7 | - | - | 2022-08-03 22:28 | 28 | 80 | RateC
7506 | 7-08:07:49 | 0:38 | 0.4656 | 0.2978 | 38.3 | 29.42 | 3.6331 | 1.0433 | 134.3 | - | - | 2022-08-03 22:31 | 28 | 80 | RateC
7507 | 7-08:09:52 | 0:40 | 0.4656 | 0.3138 | 40.4 | 31 | 3.6432 | 1.1015 | 141.8 | - | - | 2022-08-03 22:33 | 28 | 80 | RateC
7508 | 7-08:11:52 | 0:42 | 0.4656 | 0.3292 | 42.4 | 32.52 | 3.6533 | 1.1577 | 149.1 | - | - | 2022-08-03 22:35 | 28 | 80 | RateC
7509 | 7-08:13:48 | 0:44 | 0.4656 | 0.3443 | 44.3 | 34.01 | 3.6633 | 1.2127 | 156.1 | - | - | 2022-08-03 22:37 | 28 | 80 | RateC
7510 | 7-08:15:41 | 0:46 | 0.4656 | 0.3589 | 46.2 | 35.46 | 3.6734 | 1.2665 | 163.1 | - | - | 2022-08-03 22:38 | 28 | 80 | RateC
7511 | 7-08:17:34 | 0:48 | 0.4656 | 0.3735 | 48.1 | 36.89 | 3.6835 | 1.32 | 169.9 | - | - | 2022-08-03 22:40 | 28 | 80 | RateC
7512 | 7-08:19:26 | 0:50 | 0.4656 | 0.3879 | 49.9 | 38.32 | 3.6936 | 1.3734 | 176.8 | - | - | 2022-08-03 22:42 | 28 | 80 | RateC
7513 | 7-08:21:19 | 0:52 | 0.4656 | 0.4026 | 51.8 | 39.77 | 3.7037 | 1.4277 | 183.8 | - | - | 2022-08-03 22:44 | 28 | 80 | RateC
7514 | 7-08:23:09 | 0:54 | 0.4656 | 0.4169 | 53.7 | 41.18 | 3.7137 | 1.4806 | 190.6 | - | - | 2022-08-03 22:46 | 28 | 80 | RateC
7515 | 7-08:25:02 | 0:56 | 0.4656 | 0.4314 | 55.5 | 42.62 | 3.7238 | 1.5347 | 197.6 | - | - | 2022-08-03 22:48 | 28 | 80 | RateC
7516 | 7-08:26:50 | 0:57 | 0.4656 | 0.4454 | 57.3 | 44 | 3.7339 | 1.5868 | 204.3 | - | - | 2022-08-03 22:50 | 28 | 80 | RateC
7517 | 7-08:28:35 | 0:59 | 0.4656 | 0.459 | 59.1 | 45.35 | 3.744 | 1.6377 | 210.9 | - | - | 2022-08-03 22:51 | 28 | 80 | RateC
7518 | 7-08:30:20 | 1:01 | 0.4656 | 0.4726 | 60.8 | 46.69 | 3.754 | 1.6886 | 217.4 | - | - | 2022-08-03 22:53 | 28 | 80 | RateC
7519 | 7-08:32:01 | 1:03 | 0.4656 | 0.4856 | 62.5 | 47.98 | 3.7641 | 1.7376 | 223.7 | - | - | 2022-08-03 22:55 | 28 | 80 | RateC
7520 | 7-08:33:43 | 1:04 | 0.4656 | 0.4988 | 64.2 | 49.27 | 3.7742 | 1.7872 | 230.1 | - | - | 2022-08-03 22:56 | 28 | 80 | RateC
7521 | 7-08:35:24 | 1:06 | 0.4656 | 0.5119 | 65.9 | 50.57 | 3.7843 | 1.8366 | 236.5 | - | - | 2022-08-03 22:58 | 28 | 80 | RateC
7522 | 7-08:37:02 | 1:08 | 0.4656 | 0.5246 | 67.5 | 51.82 | 3.7943 | 1.8848 | 242.7 | - | - | 2022-08-03 23:00 | 28 | 80 | RateC
7523 | 7-08:38:42 | 1:09 | 0.4656 | 0.5374 | 69.2 | 53.09 | 3.8044 | 1.9336 | 249 | - | - | 2022-08-03 23:01 | 28 | 80 | RateC
7524 | 7-08:40:21 | 1:11 | 0.4656 | 0.5503 | 70.9 | 54.36 | 3.8145 | 1.9827 | 255.3 | - | - | 2022-08-03 23:03 | 28 | 80 | RateC
7525 | 7-08:42:06 | 1:13 | 0.4656 | 0.5639 | 72.6 | 55.7 | 3.8246 | 2.0344 | 261.9 | - | - | 2022-08-03 23:05 | 28 | 80 | RateC
7526 | 7-08:43:55 | 1:14 | 0.4656 | 0.578 | 74.4 | 57.1 | 3.8346 | 2.0887 | 268.9 | - | - | 2022-08-03 23:07 | 28 | 80 | RateC
7527 | 7-08:45:54 | 1:16 | 0.4656 | 0.5934 | 76.4 | 58.62 | 3.8447 | 2.1477 | 276.5 | - | - | 2022-08-03 23:09 | 28 | 80 | RateC
7528 | 7-08:48:06 | 1:19 | 0.4656 | 0.6104 | 78.6 | 60.3 | 3.8548 | 2.2133 | 285 | - | - | 2022-08-03 23:11 | 28 | 80 | RateC
7529 | 7-08:50:26 | 1:21 | 0.4656 | 0.6285 | 80.9 | 62.09 | 3.8649 | 2.283 | 293.9 | - | - | 2022-08-03 23:13 | 28 | 80 | RateC
7530 | 7-08:52:51 | 1:23 | 0.4656 | 0.6473 | 83.3 | 63.94 | 3.8749 | 2.3556 | 303.3 | - | - | 2022-08-03 23:16 | 28 | 80 | RateC
7531 | 7-08:55:16 | 1:26 | 0.4656 | 0.666 | 85.7 | 65.79 | 3.885 | 2.4283 | 312.6 | - | - | 2022-08-03 23:18 | 28 | 80 | RateC
7532 | 7-08:57:41 | 1:28 | 0.4656 | 0.6848 | 88.2 | 67.65 | 3.8951 | 2.5016 | 322.1 | - | - | 2022-08-03 23:20 | 28 | 80 | RateC
7533 | 7-09:00:09 | 1:31 | 0.4656 | 0.7039 | 90.6 | 69.54 | 3.9052 | 2.576 | 331.7 | - | - | 2022-08-03 23:23 | 28 | 80 | RateC
7534 | 7-09:02:43 | 1:33 | 0.4656 | 0.7239 | 93.2 | 71.51 | 3.9152 | 2.6541 | 341.7 | - | - | 2022-08-03 23:26 | 28 | 80 | RateC
7535 | 7-09:05:32 | 1:36 | 0.4656 | 0.7457 | 96 | 73.67 | 3.9253 | 2.7397 | 352.7 | - | - | 2022-08-03 23:28 | 28 | 80 | RateC
7536 | 7-09:08:32 | 1:39 | 0.4656 | 0.769 | 99 | 75.97 | 3.9345 | 2.8311 | 364.5 | - | - | 2022-08-03 23:31 | 28 | 80 | RateC
7537 | 7-09:11:32 | 1:42 | 0.4656 | 0.7923 | 102 | 78.27 | 3.9422 | 2.9228 | 376.3 | - | - | 2022-08-03 23:34 | 28 | 80 | RateC
7538 | 7-09:14:32 | 1:45 | 0.4656 | 0.8156 | 105 | 80.57 | 3.9489 | 3.0148 | 388.2 | - | - | 2022-08-03 23:37 | 28 | 80 | RateC
7539 | 7-09:17:33 | 1:48 | 0.4656 | 0.8389 | 108 | 82.87 | 3.9548 | 3.1069 | 400 | - | - | 2022-08-03 23:40 | 28 | 80 | RateC
7540 | 7-09:20:33 | 1:51 | 0.4656 | 0.8622 | 111 | 85.17 | 3.9607 | 3.199 | 411.9 | - | - | 2022-08-03 23:43 | 28 | 80 | RateC
7541 | 7-09:23:33 | 1:54 | 0.4656 | 0.8855 | 114 | 87.48 | 3.9673 | 3.2915 | 423.8 | - | - | 2022-08-03 23:46 | 28 | 80 | RateC
7542 | 7-09:26:33 | 1:57 | 0.4656 | 0.9088 | 117 | 89.78 | 3.9754 | 3.3841 | 435.7 | - | - | 2022-08-03 23:49 | 28 | 80 | RateC
7543 | 7-09:29:15 | 2:00 | 0.4656 | 0.9297 | 119.7 | 91.84 | 3.9855 | 3.4671 | 446.4 | - | - | 2022-08-03 23:52 | 28 | 80 | RateC
7544 | 7-09:31:13 | 2:02 | 0.4656 | 0.945 | 121.7 | 93.36 | 3.9955 | 3.5283 | 454.3 | - | - | 2022-08-03 23:54 | 28 | 80 | RateC
7545 | 7-09:31:57 | 2:03 | 0.4656 | 0.9507 | 122.4 | 93.92 | 4 | 3.5511 | 457.2 | - | - | 2022-08-03 23:55 | 28 | 80 | RateC
7546 | 7-09:31:57 | 0:00 | 0.4656 | 0.9507 | 122.4 | 93.92 | 4 | 3.5511 | 457.2 | - | - | 2022-08-03 23:55 | 28 | 81 | CVC
7547 | 7-09:33:58 | 0:02 | 0.3658 | 0.9646 | 124.2 | 95.29 | 3.9999 | 3.6065 | 464.3 | - | - | 2022-08-03 23:57 | 28 | 81 | CVC
7548 | 7-09:35:58 | 0:04 | 0.2896 | 0.9754 | 125.6 | 96.36 | 3.9999 | 3.65 | 469.9 | - | - | 2022-08-03 23:59 | 28 | 81 | CVC
7549 | 7-09:37:57 | 0:06 | 0.2253 | 0.984 | 126.7 | 97.2 | 3.9999 | 3.6841 | 474.3 | - | - | 2022-08-04 00:01 | 28 | 81 | CVC
7550 | 7-09:39:57 | 0:08 | 0.1734 | 0.9906 | 127.5 | 97.86 | 3.9999 | 3.7106 | 477.7 | - | - | 2022-08-04 00:03 | 28 | 81 | CVC
7551 | 7-09:41:57 | 0:10 | 0.1386 | 0.9958 | 128.2 | 98.37 | 4 | 3.7314 | 480.4 | - | - | 2022-08-04 00:05 | 28 | 81 | CVC
7552 | 7-09:43:57 | 0:12 | 0.1092 | 0.9999 | 128.7 | 98.77 | 3.9999 | 3.7477 | 482.5 | - | - | 2022-08-04 00:07 | 28 | 81 | CVC
7553 | 7-09:45:58 | 0:14 | 0.0842 | 1.0031 | 129.1 | 99.09 | 3.9999 | 3.7606 | 484.2 | - | - | 2022-08-04 00:09 | 28 | 81 | CVC
7554 | 7-09:47:57 | 0:16 | 0.0687 | 1.0056 | 129.5 | 99.34 | 3.9999 | 3.7707 | 485.5 | - | - | 2022-08-04 00:11 | 28 | 81 | CVC
7555 | 7-09:49:57 | 0:18 | 0.0556 | 1.0077 | 129.7 | 99.55 | 3.9999 | 3.7789 | 486.5 | - | - | 2022-08-04 00:13 | 28 | 81 | CVC
7556 | 7-09:51:57 | 0:20 | 0.0439 | 1.0093 | 129.9 | 99.71 | 3.9997 | 3.7855 | 487.4 | - | - | 2022-08-04 00:15 | 28 | 81 | CVC
7557 | 7-09:53:57 | 0:22 | 0.0361 | 1.0106 | 130.1 | 99.84 | 3.9997 | 3.7908 | 488.1 | - | - | 2022-08-04 00:17 | 28 | 81 | CVC
7558 | 7-09:55:57 | 0:24 | 0.0304 | 1.0117 | 130.3 | 99.95 | 3.9997 | 3.7952 | 488.6 | - | - | 2022-08-04 00:19 | 28 | 81 | CVC
7559 | 7-09:57:02 | 0:25 | 0.0279 | 1.0123 | 130.3 | 100 | 3.9997 | 3.7973 | 488.9 | - | - | 2022-08-04 00:20 | 28 | 81 | CVC
7560 | 7-09:57:02 | 0:00 | -0.4656 | 0 | 0 | 0 | 3.959 | 0 | 0 | - | - | 2022-08-04 00:20 | 28 | 82 | RateD
7561 | 7-09:57:09 | 0:00 | -0.4656 | 0.0009 | 0.1 | 0.09 | 3.9489 | 0.0037 | 0.5 | - | - | 2022-08-04 00:20 | 28 | 82 | RateD
7562 | 7-09:57:21 | 0:00 | -0.4656 | 0.0025 | 0.3 | 0.25 | 3.9386 | 0.01 | 1.3 | - | - | 2022-08-04 00:20 | 28 | 82 | RateD
7563 | 7-09:57:42 | 0:01 | -0.4656 | 0.0053 | 0.7 | 0.52 | 3.9284 | 0.0208 | 2.7 | - | - | 2022-08-04 00:20 | 28 | 82 | RateD
7564 | 7-09:58:15 | 0:01 | -0.4656 | 0.0095 | 1.2 | 0.94 | 3.9183 | 0.0372 | 4.8 | - | - | 2022-08-04 00:21 | 28 | 82 | RateD
7565 | 7-09:58:56 | 0:02 | -0.4656 | 0.0147 | 1.9 | 1.46 | 3.9083 | 0.0579 | 7.5 | - | - | 2022-08-04 00:22 | 28 | 82 | RateD
7566 | 7-09:59:42 | 0:03 | -0.4656 | 0.0208 | 2.7 | 2.06 | 3.8982 | 0.0813 | 10.5 | - | - | 2022-08-04 00:22 | 28 | 82 | RateD
7567 | 7-10:00:34 | 0:04 | -0.4656 | 0.0274 | 3.5 | 2.72 | 3.8881 | 0.1072 | 13.8 | - | - | 2022-08-04 00:23 | 28 | 82 | RateD
7568 | 7-10:01:31 | 0:04 | -0.4656 | 0.0348 | 4.5 | 3.45 | 3.878 | 0.136 | 17.5 | - | - | 2022-08-04 00:24 | 28 | 82 | RateD
7569 | 7-10:02:38 | 0:06 | -0.4656 | 0.0435 | 5.6 | 4.31 | 3.868 | 0.1694 | 21.8 | - | - | 2022-08-04 00:25 | 28 | 82 | RateD
7570 | 7-10:03:53 | 0:07 | -0.4656 | 0.0532 | 6.9 | 5.28 | 3.8579 | 0.2073 | 26.7 | - | - | 2022-08-04 00:27 | 28 | 82 | RateD
7571 | 7-10:05:27 | 0:08 | -0.4656 | 0.0653 | 8.4 | 6.48 | 3.8478 | 0.2538 | 32.7 | - | - | 2022-08-04 00:28 | 28 | 82 | RateD
7572 | 7-10:07:24 | 0:10 | -0.4656 | 0.0805 | 10.4 | 7.98 | 3.8377 | 0.3121 | 40.2 | - | - | 2022-08-04 00:30 | 28 | 82 | RateD
7573 | 7-10:10:00 | 0:13 | -0.4656 | 0.1007 | 13 | 9.99 | 3.8277 | 0.3895 | 50.1 | - | - | 2022-08-04 00:33 | 28 | 82 | RateD
7574 | 7-10:13:00 | 0:16 | -0.4656 | 0.124 | 16 | 12.3 | 3.8199 | 0.4786 | 61.6 | - | - | 2022-08-04 00:36 | 28 | 82 | RateD
7575 | 7-10:16:00 | 0:19 | -0.4656 | 0.1473 | 19 | 14.61 | 3.814 | 0.5675 | 73.1 | - | - | 2022-08-04 00:39 | 28 | 82 | RateD
7576 | 7-10:19:01 | 0:22 | -0.4656 | 0.1706 | 22 | 16.92 | 3.8091 | 0.6562 | 84.5 | - | - | 2022-08-04 00:42 | 28 | 82 | RateD
7577 | 7-10:22:01 | 0:25 | -0.4656 | 0.1939 | 25 | 19.23 | 3.8038 | 0.7451 | 95.9 | - | - | 2022-08-04 00:45 | 28 | 82 | RateD
7578 | 7-10:25:01 | 0:28 | -0.4656 | 0.2172 | 28 | 21.54 | 3.7979 | 0.8336 | 107.3 | - | - | 2022-08-04 00:48 | 28 | 82 | RateD
7579 | 7-10:28:02 | 0:31 | -0.4656 | 0.2405 | 31 | 23.86 | 3.7906 | 0.9221 | 118.7 | - | - | 2022-08-04 00:51 | 28 | 82 | RateD
7580 | 7-10:31:02 | 0:34 | -0.4656 | 0.2638 | 34 | 26.17 | 3.7816 | 1.0103 | 130.1 | - | - | 2022-08-04 00:54 | 28 | 82 | RateD
7581 | 7-10:33:44 | 0:37 | -0.4656 | 0.2849 | 36.7 | 28.26 | 3.7715 | 1.0898 | 140.3 | - | - | 2022-08-04 00:57 | 28 | 82 | RateD
7582 | 7-10:36:02 | 0:39 | -0.4656 | 0.3027 | 39 | 30.02 | 3.7615 | 1.1569 | 149 | - | - | 2022-08-04 00:59 | 28 | 82 | RateD
7583 | 7-10:38:04 | 0:41 | -0.4656 | 0.3184 | 41 | 31.58 | 3.7514 | 1.2161 | 156.6 | - | - | 2022-08-04 01:01 | 28 | 82 | RateD
7584 | 7-10:39:55 | 0:43 | -0.4656 | 0.3329 | 42.9 | 33.02 | 3.7413 | 1.2701 | 163.5 | - | - | 2022-08-04 01:03 | 28 | 82 | RateD
7585 | 7-10:41:44 | 0:45 | -0.4656 | 0.3469 | 44.7 | 34.41 | 3.7312 | 1.3227 | 170.3 | - | - | 2022-08-04 01:05 | 28 | 82 | RateD
7586 | 7-10:43:36 | 0:47 | -0.4656 | 0.3614 | 46.5 | 35.85 | 3.7212 | 1.3767 | 177.3 | - | - | 2022-08-04 01:06 | 28 | 82 | RateD
7587 | 7-10:45:35 | 0:49 | -0.4656 | 0.3768 | 48.5 | 37.37 | 3.7111 | 1.4337 | 184.6 | - | - | 2022-08-04 01:08 | 28 | 82 | RateD
7588 | 7-10:47:39 | 0:51 | -0.4656 | 0.3928 | 50.6 | 38.96 | 3.701 | 1.4931 | 192.2 | - | - | 2022-08-04 01:10 | 28 | 82 | RateD
7589 | 7-10:49:48 | 0:53 | -0.4656 | 0.4095 | 52.7 | 40.62 | 3.6909 | 1.5549 | 200.2 | - | - | 2022-08-04 01:13 | 28 | 82 | RateD
7590 | 7-10:52:02 | 0:55 | -0.4656 | 0.4267 | 54.9 | 42.33 | 3.6809 | 1.6184 | 208.4 | - | - | 2022-08-04 01:15 | 28 | 82 | RateD
7591 | 7-10:54:09 | 0:57 | -0.4656 | 0.4432 | 57.1 | 43.97 | 3.6708 | 1.6791 | 216.2 | - | - | 2022-08-04 01:17 | 28 | 82 | RateD
7592 | 7-10:56:04 | 0:59 | -0.4656 | 0.4581 | 59 | 45.44 | 3.6607 | 1.7334 | 223.2 | - | - | 2022-08-04 01:19 | 28 | 82 | RateD
7593 | 7-10:57:52 | 1:01 | -0.4656 | 0.472 | 60.8 | 46.82 | 3.6506 | 1.7845 | 229.8 | - | - | 2022-08-04 01:21 | 28 | 82 | RateD
7594 | 7-10:59:32 | 1:03 | -0.4656 | 0.485 | 62.4 | 48.1 | 3.6406 | 1.8316 | 235.8 | - | - | 2022-08-04 01:22 | 28 | 82 | RateD
7595 | 7-11:01:10 | 1:04 | -0.4656 | 0.4977 | 64.1 | 49.36 | 3.6305 | 1.8778 | 241.8 | - | - | 2022-08-04 01:24 | 28 | 82 | RateD
7596 | 7-11:02:47 | 1:06 | -0.4656 | 0.5103 | 65.7 | 50.61 | 3.6204 | 1.9235 | 247.6 | - | - | 2022-08-04 01:26 | 28 | 82 | RateD
7597 | 7-11:04:25 | 1:07 | -0.4656 | 0.5228 | 67.3 | 51.86 | 3.6103 | 1.969 | 253.5 | - | - | 2022-08-04 01:27 | 28 | 82 | RateD
7598 | 7-11:06:04 | 1:09 | -0.4656 | 0.5357 | 69 | 53.13 | 3.6003 | 2.0152 | 259.5 | - | - | 2022-08-04 01:29 | 28 | 82 | RateD
7599 | 7-11:07:46 | 1:11 | -0.4656 | 0.5488 | 70.7 | 54.44 | 3.5902 | 2.0625 | 265.6 | - | - | 2022-08-04 01:31 | 28 | 82 | RateD
7600 | 7-11:09:27 | 1:12 | -0.4656 | 0.5619 | 72.3 | 55.74 | 3.5801 | 2.1095 | 271.6 | - | - | 2022-08-04 01:32 | 28 | 82 | RateD
7601 | 7-11:11:09 | 1:14 | -0.4656 | 0.5751 | 74 | 57.04 | 3.57 | 2.1566 | 277.7 | - | - | 2022-08-04 01:34 | 28 | 82 | RateD
7602 | 7-11:12:54 | 1:16 | -0.4656 | 0.5888 | 75.8 | 58.4 | 3.56 | 2.2052 | 283.9 | - | - | 2022-08-04 01:36 | 28 | 82 | RateD
7603 | 7-11:14:37 | 1:18 | -0.4656 | 0.6021 | 77.5 | 59.72 | 3.5499 | 2.2526 | 290 | - | - | 2022-08-04 01:37 | 28 | 82 | RateD
7604 | 7-11:16:22 | 1:19 | -0.4656 | 0.6156 | 79.3 | 61.06 | 3.5398 | 2.3005 | 296.2 | - | - | 2022-08-04 01:39 | 28 | 82 | RateD
7605 | 7-11:18:08 | 1:21 | -0.4656 | 0.6294 | 81 | 62.43 | 3.5297 | 2.3492 | 302.5 | - | - | 2022-08-04 01:41 | 28 | 82 | RateD
7606 | 7-11:19:59 | 1:23 | -0.4656 | 0.6436 | 82.9 | 63.84 | 3.5197 | 2.3995 | 308.9 | - | - | 2022-08-04 01:43 | 28 | 82 | RateD
7607 | 7-11:21:54 | 1:25 | -0.4656 | 0.6586 | 84.8 | 65.33 | 3.5096 | 2.452 | 315.7 | - | - | 2022-08-04 01:45 | 28 | 82 | RateD
7608 | 7-11:23:54 | 1:27 | -0.4656 | 0.6741 | 86.8 | 66.87 | 3.4995 | 2.5065 | 322.7 | - | - | 2022-08-04 01:47 | 28 | 82 | RateD
7609 | 7-11:26:01 | 1:29 | -0.4656 | 0.6905 | 88.9 | 68.49 | 3.4894 | 2.5638 | 330.1 | - | - | 2022-08-04 01:49 | 28 | 82 | RateD
7610 | 7-11:28:11 | 1:31 | -0.4656 | 0.7074 | 91.1 | 70.16 | 3.4794 | 2.6225 | 337.6 | - | - | 2022-08-04 01:51 | 28 | 82 | RateD
7611 | 7-11:30:17 | 1:33 | -0.4656 | 0.7236 | 93.2 | 71.78 | 3.4693 | 2.6789 | 344.9 | - | - | 2022-08-04 01:53 | 28 | 82 | RateD
7612 | 7-11:32:19 | 1:35 | -0.4656 | 0.7394 | 95.2 | 73.35 | 3.4592 | 2.7338 | 352 | - | - | 2022-08-04 01:55 | 28 | 82 | RateD
7613 | 7-11:34:15 | 1:37 | -0.4656 | 0.7544 | 97.1 | 74.83 | 3.4491 | 2.7853 | 358.6 | - | - | 2022-08-04 01:57 | 28 | 82 | RateD
7614 | 7-11:36:06 | 1:39 | -0.4656 | 0.7688 | 99 | 76.26 | 3.4391 | 2.835 | 365 | - | - | 2022-08-04 01:59 | 28 | 82 | RateD
7615 | 7-11:37:51 | 1:41 | -0.4656 | 0.7823 | 100.7 | 77.59 | 3.429 | 2.8813 | 371 | - | - | 2022-08-04 02:01 | 28 | 82 | RateD
7616 | 7-11:39:31 | 1:42 | -0.4656 | 0.7952 | 102.4 | 78.88 | 3.4189 | 2.9257 | 376.7 | - | - | 2022-08-04 02:02 | 28 | 82 | RateD
7617 | 7-11:41:05 | 1:44 | -0.4656 | 0.8074 | 104 | 80.08 | 3.4088 | 2.9671 | 382 | - | - | 2022-08-04 02:04 | 28 | 82 | RateD
7618 | 7-11:42:31 | 1:46 | -0.4656 | 0.8186 | 105.4 | 81.2 | 3.3987 | 3.0053 | 386.9 | - | - | 2022-08-04 02:05 | 28 | 82 | RateD
7619 | 7-11:43:51 | 1:47 | -0.4656 | 0.8289 | 106.7 | 82.22 | 3.3887 | 3.0404 | 391.5 | - | - | 2022-08-04 02:07 | 28 | 82 | RateD
7620 | 7-11:45:07 | 1:48 | -0.4656 | 0.8387 | 108 | 83.19 | 3.3786 | 3.0736 | 395.7 | - | - | 2022-08-04 02:08 | 28 | 82 | RateD
7621 | 7-11:46:17 | 1:49 | -0.4656 | 0.8478 | 109.2 | 84.09 | 3.3685 | 3.1041 | 399.7 | - | - | 2022-08-04 02:09 | 28 | 82 | RateD
7622 | 7-11:47:23 | 1:50 | -0.4656 | 0.8563 | 110.2 | 84.94 | 3.3584 | 3.1328 | 403.3 | - | - | 2022-08-04 02:10 | 28 | 82 | RateD
7623 | 7-11:48:26 | 1:51 | -0.4656 | 0.8644 | 111.3 | 85.74 | 3.3484 | 3.1599 | 406.8 | - | - | 2022-08-04 02:11 | 28 | 82 | RateD
7624 | 7-11:49:25 | 1:52 | -0.4656 | 0.8721 | 112.3 | 86.51 | 3.3383 | 3.1857 | 410.2 | - | - | 2022-08-04 02:12 | 28 | 82 | RateD
7625 | 7-11:50:20 | 1:53 | -0.4656 | 0.8792 | 113.2 | 87.21 | 3.3282 | 3.2093 | 413.2 | - | - | 2022-08-04 02:13 | 28 | 82 | RateD
7626 | 7-11:51:14 | 1:54 | -0.4656 | 0.8862 | 114.1 | 87.9 | 3.3181 | 3.2325 | 416.2 | - | - | 2022-08-04 02:14 | 28 | 82 | RateD
7627 | 7-11:52:05 | 1:55 | -0.4656 | 0.8928 | 114.9 | 88.56 | 3.3081 | 3.2544 | 419 | - | - | 2022-08-04 02:15 | 28 | 82 | RateD
7628 | 7-11:52:53 | 1:56 | -0.4656 | 0.899 | 115.7 | 89.17 | 3.298 | 3.2749 | 421.6 | - | - | 2022-08-04 02:16 | 28 | 82 | RateD
7629 | 7-11:53:38 | 1:57 | -0.4656 | 0.9047 | 116.5 | 89.74 | 3.2879 | 3.2938 | 424.1 | - | - | 2022-08-04 02:16 | 28 | 82 | RateD
7630 | 7-11:54:20 | 1:57 | -0.4656 | 0.9103 | 117.2 | 90.29 | 3.2778 | 3.3119 | 426.4 | - | - | 2022-08-04 02:17 | 28 | 82 | RateD
7631 | 7-11:55:01 | 1:58 | -0.4656 | 0.9155 | 117.9 | 90.8 | 3.2678 | 3.3289 | 428.6 | - | - | 2022-08-04 02:18 | 28 | 82 | RateD
7632 | 7-11:55:38 | 1:59 | -0.4656 | 0.9203 | 118.5 | 91.29 | 3.2577 | 3.3448 | 430.6 | - | - | 2022-08-04 02:18 | 28 | 82 | RateD
7633 | 7-11:56:14 | 1:59 | -0.4656 | 0.925 | 119.1 | 91.75 | 3.2475 | 3.3601 | 432.6 | - | - | 2022-08-04 02:19 | 28 | 82 | RateD
7634 | 7-11:56:47 | 2:00 | -0.4656 | 0.9293 | 119.6 | 92.17 | 3.2374 | 3.3739 | 434.4 | - | - | 2022-08-04 02:20 | 28 | 82 | RateD
7635 | 7-11:57:18 | 2:00 | -0.4656 | 0.9332 | 120.2 | 92.57 | 3.2273 | 3.3867 | 436 | - | - | 2022-08-04 02:20 | 28 | 82 | RateD
7636 | 7-11:57:46 | 2:01 | -0.4656 | 0.9369 | 120.6 | 92.93 | 3.2172 | 3.3985 | 437.6 | - | - | 2022-08-04 02:21 | 28 | 82 | RateD
7637 | 7-11:58:14 | 2:01 | -0.4656 | 0.9404 | 121.1 | 93.28 | 3.207 | 3.4099 | 439 | - | - | 2022-08-04 02:21 | 28 | 82 | RateD
7638 | 7-11:58:39 | 2:02 | -0.4656 | 0.9438 | 121.5 | 93.61 | 3.1969 | 3.4205 | 440.4 | - | - | 2022-08-04 02:21 | 28 | 82 | RateD
7639 | 7-11:59:04 | 2:02 | -0.4656 | 0.9469 | 121.9 | 93.92 | 3.1865 | 3.4305 | 441.7 | - | - | 2022-08-04 02:22 | 28 | 82 | RateD
7640 | 7-11:59:27 | 2:02 | -0.4656 | 0.9499 | 122.3 | 94.22 | 3.1763 | 3.44 | 442.9 | - | - | 2022-08-04 02:22 | 28 | 82 | RateD
7641 | 7-11:59:49 | 2:03 | -0.4656 | 0.9527 | 122.7 | 94.5 | 3.1661 | 3.449 | 444.1 | - | - | 2022-08-04 02:23 | 28 | 82 | RateD
7642 | 7-12:00:10 | 2:03 | -0.4656 | 0.9554 | 123 | 94.77 | 3.1557 | 3.4575 | 445.2 | - | - | 2022-08-04 02:23 | 28 | 82 | RateD
7643 | 7-12:00:29 | 2:03 | -0.4656 | 0.9579 | 123.3 | 95.02 | 3.1455 | 3.4655 | 446.2 | - | - | 2022-08-04 02:23 | 28 | 82 | RateD
7644 | 7-12:00:48 | 2:04 | -0.4656 | 0.9604 | 123.6 | 95.26 | 3.1352 | 3.4731 | 447.2 | - | - | 2022-08-04 02:24 | 28 | 82 | RateD
7645 | 7-12:01:05 | 2:04 | -0.4656 | 0.9626 | 123.9 | 95.49 | 3.125 | 3.4803 | 448.1 | - | - | 2022-08-04 02:24 | 28 | 82 | RateD
7646 | 7-12:01:23 | 2:04 | -0.4656 | 0.9649 | 124.2 | 95.71 | 3.1148 | 3.4873 | 449 | - | - | 2022-08-04 02:24 | 28 | 82 | RateD
7647 | 7-12:01:39 | 2:05 | -0.4656 | 0.967 | 124.5 | 95.92 | 3.1044 | 3.4939 | 449.8 | - | - | 2022-08-04 02:24 | 28 | 82 | RateD
7648 | 7-12:01:55 | 2:05 | -0.4656 | 0.969 | 124.8 | 96.12 | 3.0943 | 3.5001 | 450.6 | - | - | 2022-08-04 02:25 | 28 | 82 | RateD
7649 | 7-12:02:10 | 2:05 | -0.4656 | 0.971 | 125 | 96.31 | 3.0841 | 3.5062 | 451.4 | - | - | 2022-08-04 02:25 | 28 | 82 | RateD
7650 | 7-12:02:25 | 2:05 | -0.4656 | 0.9729 | 125.3 | 96.5 | 3.0737 | 3.5121 | 452.2 | - | - | 2022-08-04 02:25 | 28 | 82 | RateD
7651 | 7-12:02:38 | 2:06 | -0.4656 | 0.9747 | 125.5 | 96.68 | 3.0636 | 3.5175 | 452.9 | - | - | 2022-08-04 02:25 | 28 | 82 | RateD
7652 | 7-12:02:52 | 2:06 | -0.4656 | 0.9764 | 125.7 | 96.85 | 3.0532 | 3.5228 | 453.6 | - | - | 2022-08-04 02:26 | 28 | 82 | RateD
7653 | 7-12:03:05 | 2:06 | -0.4656 | 0.9781 | 125.9 | 97.01 | 3.0432 | 3.5278 | 454.2 | - | - | 2022-08-04 02:26 | 28 | 82 | RateD
7654 | 7-12:03:17 | 2:06 | -0.4656 | 0.9796 | 126.1 | 97.17 | 3.0329 | 3.5326 | 454.8 | - | - | 2022-08-04 02:26 | 28 | 82 | RateD
7655 | 7-12:03:29 | 2:06 | -0.4656 | 0.9812 | 126.3 | 97.33 | 3.0224 | 3.5374 | 455.4 | - | - | 2022-08-04 02:26 | 28 | 82 | RateD
7656 | 7-12:03:41 | 2:07 | -0.4656 | 0.9827 | 126.5 | 97.48 | 3.012 | 3.542 | 456 | - | - | 2022-08-04 02:26 | 28 | 82 | RateD
7657 | 7-12:03:52 | 2:07 | -0.4656 | 0.9841 | 126.7 | 97.62 | 3.0018 | 3.5462 | 456.6 | - | - | 2022-08-04 02:27 | 28 | 82 | RateD
7658 | 7-12:04:02 | 2:07 | -0.4656 | 0.9855 | 126.9 | 97.75 | 2.9917 | 3.5502 | 457.1 | - | - | 2022-08-04 02:27 | 28 | 82 | RateD
7659 | 7-12:04:12 | 2:07 | -0.4656 | 0.9868 | 127 | 97.88 | 2.9815 | 3.5541 | 457.6 | - | - | 2022-08-04 02:27 | 28 | 82 | RateD
7660 | 7-12:04:22 | 2:07 | -0.4656 | 0.988 | 127.2 | 98 | 2.9714 | 3.5577 | 458.1 | - | - | 2022-08-04 02:27 | 28 | 82 | RateD
7661 | 7-12:04:31 | 2:07 | -0.4656 | 0.9893 | 127.4 | 98.12 | 2.9605 | 3.5615 | 458.5 | - | - | 2022-08-04 02:27 | 28 | 82 | RateD
7662 | 7-12:04:40 | 2:08 | -0.4656 | 0.9904 | 127.5 | 98.24 | 2.95 | 3.565 | 459 | - | - | 2022-08-04 02:27 | 28 | 82 | RateD
7663 | 7-12:04:49 | 2:08 | -0.4656 | 0.9916 | 127.7 | 98.36 | 2.9393 | 3.5683 | 459.4 | - | - | 2022-08-04 02:28 | 28 | 82 | RateD
7664 | 7-12:04:58 | 2:08 | -0.4656 | 0.9927 | 127.8 | 98.47 | 2.9288 | 3.5716 | 459.8 | - | - | 2022-08-04 02:28 | 28 | 82 | RateD
7665 | 7-12:05:06 | 2:08 | -0.4656 | 0.9937 | 127.9 | 98.57 | 2.9182 | 3.5746 | 460.2 | - | - | 2022-08-04 02:28 | 28 | 82 | RateD
7666 | 7-12:05:13 | 2:08 | -0.4656 | 0.9947 | 128.1 | 98.67 | 2.9077 | 3.5775 | 460.6 | - | - | 2022-08-04 02:28 | 28 | 82 | RateD
7667 | 7-12:05:20 | 2:08 | -0.4656 | 0.9956 | 128.2 | 98.76 | 2.8974 | 3.5801 | 460.9 | - | - | 2022-08-04 02:28 | 28 | 82 | RateD
7668 | 7-12:05:27 | 2:08 | -0.4656 | 0.9965 | 128.3 | 98.84 | 2.8872 | 3.5826 | 461.3 | - | - | 2022-08-04 02:28 | 28 | 82 | RateD
7669 | 7-12:05:33 | 2:09 | -0.4656 | 0.9973 | 128.4 | 98.92 | 2.8765 | 3.5849 | 461.6 | - | - | 2022-08-04 02:28 | 28 | 82 | RateD
7670 | 7-12:05:39 | 2:09 | -0.4656 | 0.9981 | 128.5 | 99 | 2.866 | 3.5871 | 461.8 | - | - | 2022-08-04 02:28 | 28 | 82 | RateD
7671 | 7-12:05:44 | 2:09 | -0.4656 | 0.9987 | 128.6 | 99.06 | 2.8557 | 3.589 | 462.1 | - | - | 2022-08-04 02:29 | 28 | 82 | RateD
7672 | 7-12:05:49 | 2:09 | -0.4656 | 0.9993 | 128.7 | 99.12 | 2.8455 | 3.5907 | 462.3 | - | - | 2022-08-04 02:29 | 28 | 82 | RateD
7673 | 7-12:05:54 | 2:09 | -0.4656 | 0.9999 | 128.7 | 99.18 | 2.8339 | 3.5924 | 462.5 | - | - | 2022-08-04 02:29 | 28 | 82 | RateD
7674 | 7-12:05:57 | 2:09 | -0.4656 | 1.0004 | 128.8 | 99.23 | 2.8229 | 3.5938 | 462.7 | - | - | 2022-08-04 02:29 | 28 | 82 | RateD
7675 | 7-12:06:01 | 2:09 | -0.4656 | 1.0008 | 128.9 | 99.27 | 2.8127 | 3.595 | 462.9 | - | - | 2022-08-04 02:29 | 28 | 82 | RateD
7676 | 7-12:06:04 | 2:09 | -0.4656 | 1.0012 | 128.9 | 99.31 | 2.8009 | 3.5962 | 463 | - | - | 2022-08-04 02:29 | 28 | 82 | RateD
7677 | 7-12:06:06 | 2:09 | -0.4656 | 1.0016 | 129 | 99.35 | 2.7906 | 3.5971 | 463.1 | - | - | 2022-08-04 02:29 | 28 | 82 | RateD
7678 | 7-12:06:09 | 2:09 | -0.4656 | 1.0019 | 129 | 99.38 | 2.7795 | 3.598 | 463.2 | - | - | 2022-08-04 02:29 | 28 | 82 | RateD
7679 | 7-12:06:12 | 2:09 | -0.4656 | 1.0023 | 129 | 99.41 | 2.7675 | 3.599 | 463.4 | - | - | 2022-08-04 02:29 | 28 | 82 | RateD
7680 | 7-12:06:14 | 2:09 | -0.4656 | 1.0026 | 129.1 | 99.45 | 2.7553 | 3.5999 | 463.5 | - | - | 2022-08-04 02:29 | 28 | 82 | RateD
7681 | 7-12:06:17 | 2:09 | -0.4656 | 1.0029 | 129.1 | 99.48 | 2.7418 | 3.6008 | 463.6 | - | - | 2022-08-04 02:29 | 28 | 82 | RateD
7682 | 7-12:06:19 | 2:09 | -0.4656 | 1.0032 | 129.2 | 99.51 | 2.7289 | 3.6017 | 463.7 | - | - | 2022-08-04 02:29 | 28 | 82 | RateD
7683 | 7-12:06:21 | 2:09 | -0.4656 | 1.0035 | 129.2 | 99.54 | 2.7186 | 3.6024 | 463.8 | - | - | 2022-08-04 02:29 | 28 | 82 | RateD
7684 | 7-12:06:23 | 2:09 | -0.4656 | 1.0037 | 129.2 | 99.56 | 2.7083 | 3.6031 | 463.9 | - | - | 2022-08-04 02:29 | 28 | 82 | RateD
7685 | 7-12:06:25 | 2:09 | -0.4656 | 1.004 | 129.3 | 99.59 | 2.6978 | 3.6037 | 464 | - | - | 2022-08-04 02:29 | 28 | 82 | RateD
7686 | 7-12:06:27 | 2:09 | -0.4656 | 1.0043 | 129.3 | 99.61 | 2.6868 | 3.6044 | 464.1 | - | - | 2022-08-04 02:29 | 28 | 82 | RateD
7687 | 7-12:06:29 | 2:09 | -0.4656 | 1.0045 | 129.3 | 99.64 | 2.6761 | 3.6051 | 464.2 | - | - | 2022-08-04 02:29 | 28 | 82 | RateD
7688 | 7-12:06:31 | 2:09 | -0.4656 | 1.0047 | 129.4 | 99.66 | 2.6652 | 3.6057 | 464.2 | - | - | 2022-08-04 02:29 | 28 | 82 | RateD
7689 | 7-12:06:33 | 2:10 | -0.4656 | 1.005 | 129.4 | 99.68 | 2.6538 | 3.6064 | 464.3 | - | - | 2022-08-04 02:29 | 28 | 82 | RateD
7690 | 7-12:06:35 | 2:10 | -0.4656 | 1.0052 | 129.4 | 99.71 | 2.6426 | 3.607 | 464.4 | - | - | 2022-08-04 02:29 | 28 | 82 | RateD
7691 | 7-12:06:37 | 2:10 | -0.4656 | 1.0055 | 129.5 | 99.74 | 2.6305 | 3.6077 | 464.5 | - | - | 2022-08-04 02:29 | 28 | 82 | RateD
7692 | 7-12:06:39 | 2:10 | -0.4656 | 1.0058 | 129.5 | 99.77 | 2.6163 | 3.6085 | 464.6 | - | - | 2022-08-04 02:29 | 28 | 82 | RateD
7693 | 7-12:06:41 | 2:10 | -0.4656 | 1.0061 | 129.5 | 99.79 | 2.604 | 3.6092 | 464.7 | - | - | 2022-08-04 02:29 | 28 | 82 | RateD
7694 | 7-12:06:43 | 2:10 | -0.4656 | 1.0063 | 129.6 | 99.82 | 2.591 | 3.6099 | 464.8 | - | - | 2022-08-04 02:29 | 28 | 82 | RateD
7695 | 7-12:06:45 | 2:10 | -0.4656 | 1.0066 | 129.6 | 99.84 | 2.5791 | 3.6105 | 464.9 | - | - | 2022-08-04 02:30 | 28 | 82 | RateD
7696 | 7-12:06:47 | 2:10 | -0.4656 | 1.0068 | 129.6 | 99.87 | 2.567 | 3.6112 | 464.9 | - | - | 2022-08-04 02:30 | 28 | 82 | RateD
7697 | 7-12:06:49 | 2:10 | -0.4656 | 1.0071 | 129.7 | 99.89 | 2.5547 | 3.6118 | 465 | - | - | 2022-08-04 02:30 | 28 | 82 | RateD
7698 | 7-12:06:51 | 2:10 | -0.4656 | 1.0073 | 129.7 | 99.92 | 2.5423 | 3.6124 | 465.1 | - | - | 2022-08-04 02:30 | 28 | 82 | RateD
7699 | 7-12:06:53 | 2:10 | -0.4656 | 1.0076 | 129.7 | 99.94 | 2.5296 | 3.6131 | 465.2 | - | - | 2022-08-04 02:30 | 28 | 82 | RateD
7700 | 7-12:06:55 | 2:10 | -0.4656 | 1.0078 | 129.8 | 99.97 | 2.5169 | 3.6137 | 465.3 | - | - | 2022-08-04 02:30 | 28 | 82 | RateD
7701 | 7-12:06:57 | 2:10 | -0.4656 | 1.0081 | 129.8 | 99.99 | 2.5039 | 3.6144 | 465.3 | - | - | 2022-08-04 02:30 | 28 | 82 | RateD
7702 | 7-12:06:57 | 2:10 | -0.4656 | 1.0082 | 129.8 | 100 | 2.5 | 3.6146 | 465.4 | - | - | 2022-08-04 02:30 | 28 | 82 | RateD
7703 | 7-12:06:57 | 0:00 | 0.4656 | 0 | 0 | 0 | 2.7009 | 0 | 0 | - | - | 2022-08-04 02:30 | 29 | 83 | RateC
7704 | 7-12:06:59 | 0:00 | 0.4656 | 0.0003 | 0 | 0.03 | 2.8096 | 0.0007 | 0.1 | - | - | 2022-08-04 02:30 | 29 | 83 | RateC
7705 | 7-12:07:00 | 0:00 | 0.4656 | 0.0003 | 0 | 0.03 | 2.835 | 0.0009 | 0.1 | - | - | 2022-08-04 02:30 | 29 | 83 | RateC
7706 | 7-12:07:02 | 0:00 | 0.4656 | 0.0006 | 0.1 | 0.06 | 2.8864 | 0.0016 | 0.2 | - | - | 2022-08-04 02:30 | 29 | 83 | RateC
7707 | 7-12:07:03 | 0:00 | 0.4656 | 0.0007 | 0.1 | 0.07 | 2.9106 | 0.0021 | 0.3 | - | - | 2022-08-04 02:30 | 29 | 83 | RateC
7708 | 7-12:07:04 | 0:00 | 0.4656 | 0.0008 | 0.1 | 0.08 | 2.9222 | 0.0024 | 0.3 | - | - | 2022-08-04 02:30 | 29 | 83 | RateC
7709 | 7-12:07:05 | 0:00 | 0.4656 | 0.0009 | 0.1 | 0.09 | 2.9325 | 0.0027 | 0.3 | - | - | 2022-08-04 02:30 | 29 | 83 | RateC
7710 | 7-12:07:06 | 0:00 | 0.4656 | 0.0011 | 0.1 | 0.11 | 2.9477 | 0.0032 | 0.4 | - | - | 2022-08-04 02:30 | 29 | 83 | RateC
7711 | 7-12:07:07 | 0:00 | 0.4656 | 0.0013 | 0.2 | 0.13 | 2.9613 | 0.0037 | 0.5 | - | - | 2022-08-04 02:30 | 29 | 83 | RateC
7712 | 7-12:07:08 | 0:00 | 0.4656 | 0.0014 | 0.2 | 0.14 | 2.9725 | 0.0042 | 0.5 | - | - | 2022-08-04 02:30 | 29 | 83 | RateC
7713 | 7-12:07:10 | 0:00 | 0.4656 | 0.0016 | 0.2 | 0.16 | 2.9825 | 0.0047 | 0.6 | - | - | 2022-08-04 02:30 | 29 | 83 | RateC
7714 | 7-12:07:12 | 0:00 | 0.4656 | 0.0019 | 0.2 | 0.18 | 2.9954 | 0.0054 | 0.7 | - | - | 2022-08-04 02:30 | 29 | 83 | RateC
7715 | 7-12:07:14 | 0:00 | 0.4656 | 0.0021 | 0.3 | 0.21 | 3.0067 | 0.0062 | 0.8 | - | - | 2022-08-04 02:30 | 29 | 83 | RateC
7716 | 7-12:07:16 | 0:00 | 0.4656 | 0.0024 | 0.3 | 0.24 | 3.0196 | 0.0072 | 0.9 | - | - | 2022-08-04 02:30 | 29 | 83 | RateC
7717 | 7-12:07:19 | 0:00 | 0.4656 | 0.0028 | 0.4 | 0.28 | 3.0312 | 0.0082 | 1.1 | - | - | 2022-08-04 02:30 | 29 | 83 | RateC
7718 | 7-12:07:21 | 0:00 | 0.4656 | 0.0031 | 0.4 | 0.31 | 3.0413 | 0.0092 | 1.2 | - | - | 2022-08-04 02:30 | 29 | 83 | RateC
7719 | 7-12:07:24 | 0:00 | 0.4656 | 0.0035 | 0.5 | 0.35 | 3.0525 | 0.0104 | 1.3 | - | - | 2022-08-04 02:30 | 29 | 83 | RateC
7720 | 7-12:07:28 | 0:00 | 0.4656 | 0.0039 | 0.5 | 0.39 | 3.0632 | 0.0117 | 1.5 | - | - | 2022-08-04 02:30 | 29 | 83 | RateC
7721 | 7-12:07:32 | 0:01 | 0.4656 | 0.0044 | 0.6 | 0.44 | 3.0745 | 0.0133 | 1.7 | - | - | 2022-08-04 02:30 | 29 | 83 | RateC
7722 | 7-12:07:35 | 0:01 | 0.4656 | 0.0049 | 0.6 | 0.49 | 3.0849 | 0.0148 | 1.9 | - | - | 2022-08-04 02:30 | 29 | 83 | RateC
7723 | 7-12:07:40 | 0:01 | 0.4656 | 0.0055 | 0.7 | 0.55 | 3.0962 | 0.0167 | 2.1 | - | - | 2022-08-04 02:30 | 29 | 83 | RateC
7724 | 7-12:07:45 | 0:01 | 0.4656 | 0.0061 | 0.8 | 0.61 | 3.1069 | 0.0185 | 2.4 | - | - | 2022-08-04 02:31 | 29 | 83 | RateC
7725 | 7-12:07:50 | 0:01 | 0.4656 | 0.0068 | 0.9 | 0.68 | 3.1182 | 0.0207 | 2.7 | - | - | 2022-08-04 02:31 | 29 | 83 | RateC
7726 | 7-12:07:55 | 0:01 | 0.4656 | 0.0075 | 1 | 0.74 | 3.1286 | 0.0228 | 2.9 | - | - | 2022-08-04 02:31 | 29 | 83 | RateC
7727 | 7-12:08:01 | 0:01 | 0.4656 | 0.0083 | 1.1 | 0.82 | 3.1394 | 0.0252 | 3.2 | - | - | 2022-08-04 02:31 | 29 | 83 | RateC
7728 | 7-12:08:08 | 0:01 | 0.4656 | 0.0091 | 1.2 | 0.9 | 3.1506 | 0.0278 | 3.6 | - | - | 2022-08-04 02:31 | 29 | 83 | RateC
7729 | 7-12:08:14 | 0:01 | 0.4656 | 0.0099 | 1.3 | 0.99 | 3.1611 | 0.0305 | 3.9 | - | - | 2022-08-04 02:31 | 29 | 83 | RateC
7730 | 7-12:08:21 | 0:01 | 0.4656 | 0.0109 | 1.4 | 1.08 | 3.1721 | 0.0335 | 4.3 | - | - | 2022-08-04 02:31 | 29 | 83 | RateC
7731 | 7-12:08:29 | 0:02 | 0.4656 | 0.0118 | 1.5 | 1.17 | 3.1825 | 0.0364 | 4.7 | - | - | 2022-08-04 02:31 | 29 | 83 | RateC
7732 | 7-12:08:36 | 0:02 | 0.4656 | 0.0128 | 1.7 | 1.27 | 3.1929 | 0.0396 | 5.1 | - | - | 2022-08-04 02:31 | 29 | 83 | RateC
7733 | 7-12:08:45 | 0:02 | 0.4656 | 0.0139 | 1.8 | 1.38 | 3.2031 | 0.043 | 5.5 | - | - | 2022-08-04 02:32 | 29 | 83 | RateC
7734 | 7-12:08:53 | 0:02 | 0.4656 | 0.015 | 1.9 | 1.49 | 3.2138 | 0.0467 | 6 | - | - | 2022-08-04 02:32 | 29 | 83 | RateC
7735 | 7-12:09:03 | 0:02 | 0.4656 | 0.0162 | 2.1 | 1.61 | 3.2242 | 0.0505 | 6.5 | - | - | 2022-08-04 02:32 | 29 | 83 | RateC
7736 | 7-12:09:12 | 0:02 | 0.4656 | 0.0175 | 2.2 | 1.73 | 3.2344 | 0.0546 | 7 | - | - | 2022-08-04 02:32 | 29 | 83 | RateC
7737 | 7-12:09:23 | 0:02 | 0.4656 | 0.0188 | 2.4 | 1.87 | 3.245 | 0.059 | 7.6 | - | - | 2022-08-04 02:32 | 29 | 83 | RateC
7738 | 7-12:09:34 | 0:03 | 0.4656 | 0.0202 | 2.6 | 2.01 | 3.2551 | 0.0635 | 8.2 | - | - | 2022-08-04 02:32 | 29 | 83 | RateC
7739 | 7-12:09:45 | 0:03 | 0.4656 | 0.0217 | 2.8 | 2.15 | 3.2653 | 0.0683 | 8.8 | - | - | 2022-08-04 02:33 | 29 | 83 | RateC
7740 | 7-12:09:57 | 0:03 | 0.4656 | 0.0233 | 3 | 2.31 | 3.2757 | 0.0735 | 9.5 | - | - | 2022-08-04 02:33 | 29 | 83 | RateC
7741 | 7-12:10:10 | 0:03 | 0.4656 | 0.0249 | 3.2 | 2.47 | 3.2859 | 0.0788 | 10.1 | - | - | 2022-08-04 02:33 | 29 | 83 | RateC
7742 | 7-12:10:23 | 0:03 | 0.4656 | 0.0267 | 3.4 | 2.64 | 3.2964 | 0.0846 | 10.9 | - | - | 2022-08-04 02:33 | 29 | 83 | RateC
7743 | 7-12:10:37 | 0:04 | 0.4656 | 0.0284 | 3.7 | 2.82 | 3.3065 | 0.0904 | 11.6 | - | - | 2022-08-04 02:33 | 29 | 83 | RateC
7744 | 7-12:10:52 | 0:04 | 0.4656 | 0.0304 | 3.9 | 3.01 | 3.3169 | 0.0968 | 12.5 | - | - | 2022-08-04 02:34 | 29 | 83 | RateC
7745 | 7-12:11:07 | 0:04 | 0.4656 | 0.0323 | 4.2 | 3.2 | 3.327 | 0.1033 | 13.3 | - | - | 2022-08-04 02:34 | 29 | 83 | RateC
7746 | 7-12:11:23 | 0:04 | 0.4656 | 0.0344 | 4.4 | 3.41 | 3.3372 | 0.1103 | 14.2 | - | - | 2022-08-04 02:34 | 29 | 83 | RateC
7747 | 7-12:11:40 | 0:05 | 0.4656 | 0.0366 | 4.7 | 3.63 | 3.3473 | 0.1176 | 15.1 | - | - | 2022-08-04 02:34 | 29 | 83 | RateC
7748 | 7-12:11:58 | 0:05 | 0.4656 | 0.0389 | 5 | 3.86 | 3.3575 | 0.1254 | 16.1 | - | - | 2022-08-04 02:35 | 29 | 83 | RateC
7749 | 7-12:12:17 | 0:05 | 0.4656 | 0.0414 | 5.3 | 4.1 | 3.3677 | 0.1336 | 17.2 | - | - | 2022-08-04 02:35 | 29 | 83 | RateC
7750 | 7-12:12:36 | 0:06 | 0.4656 | 0.0439 | 5.6 | 4.35 | 3.3778 | 0.142 | 18.3 | - | - | 2022-08-04 02:35 | 29 | 83 | RateC
7751 | 7-12:12:57 | 0:06 | 0.4656 | 0.0465 | 6 | 4.62 | 3.3879 | 0.1511 | 19.5 | - | - | 2022-08-04 02:36 | 29 | 83 | RateC
7752 | 7-12:13:19 | 0:06 | 0.4656 | 0.0493 | 6.4 | 4.89 | 3.398 | 0.1606 | 20.7 | - | - | 2022-08-04 02:36 | 29 | 83 | RateC
7753 | 7-12:13:42 | 0:07 | 0.4656 | 0.0524 | 6.7 | 5.19 | 3.408 | 0.1709 | 22 | - | - | 2022-08-04 02:36 | 29 | 83 | RateC
7754 | 7-12:14:06 | 0:07 | 0.4656 | 0.0554 | 7.1 | 5.49 | 3.4181 | 0.1813 | 23.3 | - | - | 2022-08-04 02:37 | 29 | 83 | RateC
7755 | 7-12:14:31 | 0:08 | 0.4656 | 0.0587 | 7.6 | 5.82 | 3.4282 | 0.1925 | 24.8 | - | - | 2022-08-04 02:37 | 29 | 83 | RateC
7756 | 7-12:14:58 | 0:08 | 0.4656 | 0.0621 | 8 | 6.16 | 3.4383 | 0.2043 | 26.3 | - | - | 2022-08-04 02:38 | 29 | 83 | RateC
7757 | 7-12:15:25 | 0:08 | 0.4656 | 0.0657 | 8.5 | 6.51 | 3.4484 | 0.2165 | 27.9 | - | - | 2022-08-04 02:38 | 29 | 83 | RateC
7758 | 7-12:15:54 | 0:09 | 0.4656 | 0.0695 | 8.9 | 6.89 | 3.4584 | 0.2296 | 29.6 | - | - | 2022-08-04 02:39 | 29 | 83 | RateC
7759 | 7-12:16:26 | 0:09 | 0.4656 | 0.0735 | 9.5 | 7.29 | 3.4685 | 0.2435 | 31.4 | - | - | 2022-08-04 02:39 | 29 | 83 | RateC
7760 | 7-12:16:59 | 0:10 | 0.4656 | 0.0778 | 10 | 7.71 | 3.4786 | 0.2584 | 33.3 | - | - | 2022-08-04 02:40 | 29 | 83 | RateC
7761 | 7-12:17:35 | 0:11 | 0.4656 | 0.0824 | 10.6 | 8.17 | 3.4887 | 0.2746 | 35.4 | - | - | 2022-08-04 02:40 | 29 | 83 | RateC
7762 | 7-12:18:13 | 0:11 | 0.4656 | 0.0873 | 11.2 | 8.66 | 3.4987 | 0.2918 | 37.6 | - | - | 2022-08-04 02:41 | 29 | 83 | RateC
7763 | 7-12:18:56 | 0:12 | 0.4656 | 0.093 | 12 | 9.22 | 3.5088 | 0.3116 | 40.1 | - | - | 2022-08-04 02:42 | 29 | 83 | RateC
7764 | 7-12:19:49 | 0:13 | 0.4656 | 0.0998 | 12.9 | 9.9 | 3.5189 | 0.3357 | 43.2 | - | - | 2022-08-04 02:43 | 29 | 83 | RateC
7765 | 7-12:21:05 | 0:14 | 0.4656 | 0.1097 | 14.1 | 10.87 | 3.529 | 0.3703 | 47.7 | - | - | 2022-08-04 02:44 | 29 | 83 | RateC
7766 | 7-12:23:04 | 0:16 | 0.4656 | 0.125 | 16.1 | 12.39 | 3.539 | 0.4245 | 54.7 | - | - | 2022-08-04 02:46 | 29 | 83 | RateC
7767 | 7-12:25:44 | 0:19 | 0.4656 | 0.1457 | 18.8 | 14.44 | 3.5491 | 0.4977 | 64.1 | - | - | 2022-08-04 02:49 | 29 | 83 | RateC
7768 | 7-12:28:21 | 0:21 | 0.4656 | 0.166 | 21.4 | 16.46 | 3.5592 | 0.5702 | 73.4 | - | - | 2022-08-04 02:51 | 29 | 83 | RateC
7769 | 7-12:30:51 | 0:24 | 0.4656 | 0.1854 | 23.9 | 18.38 | 3.5693 | 0.639 | 82.3 | - | - | 2022-08-04 02:54 | 29 | 83 | RateC
7770 | 7-12:33:11 | 0:26 | 0.4656 | 0.2036 | 26.2 | 20.18 | 3.5793 | 0.7041 | 90.7 | - | - | 2022-08-04 02:56 | 29 | 83 | RateC
7771 | 7-12:35:30 | 0:29 | 0.4656 | 0.2214 | 28.5 | 21.96 | 3.5894 | 0.7681 | 98.9 | - | - | 2022-08-04 02:58 | 29 | 83 | RateC
7772 | 7-12:37:41 | 0:31 | 0.4656 | 0.2385 | 30.7 | 23.65 | 3.5995 | 0.8295 | 106.8 | - | - | 2022-08-04 03:00 | 29 | 83 | RateC
7773 | 7-12:39:55 | 0:33 | 0.4656 | 0.2557 | 32.9 | 25.36 | 3.6096 | 0.8916 | 114.8 | - | - | 2022-08-04 03:03 | 29 | 83 | RateC
7774 | 7-12:42:02 | 0:35 | 0.4656 | 0.2722 | 35.1 | 26.99 | 3.6196 | 0.9513 | 122.5 | - | - | 2022-08-04 03:05 | 29 | 83 | RateC
7775 | 7-12:44:06 | 0:37 | 0.4656 | 0.2882 | 37.1 | 28.57 | 3.6297 | 1.009 | 129.9 | - | - | 2022-08-04 03:07 | 29 | 83 | RateC
7776 | 7-12:46:13 | 0:39 | 0.4656 | 0.3046 | 39.2 | 30.21 | 3.6398 | 1.0689 | 137.6 | - | - | 2022-08-04 03:09 | 29 | 83 | RateC
7777 | 7-12:48:13 | 0:41 | 0.4656 | 0.3202 | 41.2 | 31.75 | 3.6499 | 1.1255 | 144.9 | - | - | 2022-08-04 03:11 | 29 | 83 | RateC
7778 | 7-12:50:11 | 0:43 | 0.4656 | 0.3354 | 43.2 | 33.25 | 3.6599 | 1.181 | 152.1 | - | - | 2022-08-04 03:13 | 29 | 83 | RateC
7779 | 7-12:52:08 | 0:45 | 0.4656 | 0.3505 | 45.1 | 34.76 | 3.67 | 1.2366 | 159.2 | - | - | 2022-08-04 03:15 | 29 | 83 | RateC
7780 | 7-12:54:02 | 0:47 | 0.4656 | 0.3653 | 47 | 36.22 | 3.6801 | 1.2908 | 166.2 | - | - | 2022-08-04 03:17 | 29 | 83 | RateC
7781 | 7-12:55:54 | 0:49 | 0.4656 | 0.3798 | 48.9 | 37.65 | 3.6902 | 1.3442 | 173.1 | - | - | 2022-08-04 03:19 | 29 | 83 | RateC
7782 | 7-12:57:46 | 0:51 | 0.4656 | 0.3943 | 50.8 | 39.09 | 3.7002 | 1.3978 | 180 | - | - | 2022-08-04 03:21 | 29 | 83 | RateC
7783 | 7-12:59:38 | 0:53 | 0.4656 | 0.4087 | 52.6 | 40.53 | 3.7103 | 1.4513 | 186.9 | - | - | 2022-08-04 03:22 | 29 | 83 | RateC
7784 | 7-13:01:29 | 0:55 | 0.4656 | 0.423 | 54.5 | 41.95 | 3.7204 | 1.5045 | 193.7 | - | - | 2022-08-04 03:24 | 29 | 83 | RateC
7785 | 7-13:03:16 | 0:56 | 0.4656 | 0.4369 | 56.3 | 43.32 | 3.7305 | 1.5563 | 200.4 | - | - | 2022-08-04 03:26 | 29 | 83 | RateC
7786 | 7-13:05:03 | 0:58 | 0.4656 | 0.4507 | 58 | 44.69 | 3.7405 | 1.6079 | 207 | - | - | 2022-08-04 03:28 | 29 | 83 | RateC
7787 | 7-13:06:45 | 1:00 | 0.4656 | 0.464 | 59.7 | 46.01 | 3.7506 | 1.6575 | 213.4 | - | - | 2022-08-04 03:30 | 29 | 83 | RateC
7788 | 7-13:08:27 | 1:01 | 0.4656 | 0.4772 | 61.4 | 47.32 | 3.7607 | 1.7071 | 219.8 | - | - | 2022-08-04 03:31 | 29 | 83 | RateC
7789 | 7-13:10:09 | 1:03 | 0.4656 | 0.4903 | 63.1 | 48.61 | 3.7708 | 1.7564 | 226.1 | - | - | 2022-08-04 03:33 | 29 | 83 | RateC
7790 | 7-13:11:48 | 1:05 | 0.4656 | 0.5031 | 64.8 | 49.89 | 3.7808 | 1.8049 | 232.4 | - | - | 2022-08-04 03:35 | 29 | 83 | RateC
7791 | 7-13:13:26 | 1:06 | 0.4656 | 0.5158 | 66.4 | 51.15 | 3.7909 | 1.853 | 238.6 | - | - | 2022-08-04 03:36 | 29 | 83 | RateC
7792 | 7-13:15:06 | 1:08 | 0.4656 | 0.5287 | 68.1 | 52.42 | 3.801 | 1.9019 | 244.9 | - | - | 2022-08-04 03:38 | 29 | 83 | RateC
7793 | 7-13:16:43 | 1:10 | 0.4656 | 0.5414 | 69.7 | 53.68 | 3.8111 | 1.95 | 251.1 | - | - | 2022-08-04 03:40 | 29 | 83 | RateC
7794 | 7-13:18:26 | 1:11 | 0.4656 | 0.5546 | 71.4 | 54.99 | 3.8211 | 2.0005 | 257.6 | - | - | 2022-08-04 03:41 | 29 | 83 | RateC
7795 | 7-13:20:11 | 1:13 | 0.4656 | 0.5682 | 73.2 | 56.34 | 3.8312 | 2.0527 | 264.3 | - | - | 2022-08-04 03:43 | 29 | 83 | RateC
7796 | 7-13:22:07 | 1:15 | 0.4656 | 0.5832 | 75.1 | 57.83 | 3.8413 | 2.1101 | 271.7 | - | - | 2022-08-04 03:45 | 29 | 83 | RateC
7797 | 7-13:24:14 | 1:17 | 0.4656 | 0.5996 | 77.2 | 59.46 | 3.8514 | 2.1733 | 279.8 | - | - | 2022-08-04 03:47 | 29 | 83 | RateC
7798 | 7-13:26:33 | 1:20 | 0.4656 | 0.6177 | 79.5 | 61.24 | 3.8615 | 2.2428 | 288.8 | - | - | 2022-08-04 03:49 | 29 | 83 | RateC
7799 | 7-13:28:55 | 1:22 | 0.4656 | 0.636 | 81.9 | 63.06 | 3.8715 | 2.3136 | 297.9 | - | - | 2022-08-04 03:52 | 29 | 83 | RateC
7800 | 7-13:31:20 | 1:24 | 0.4656 | 0.6547 | 84.3 | 64.91 | 3.8816 | 2.3861 | 307.2 | - | - | 2022-08-04 03:54 | 29 | 83 | RateC
7801 | 7-13:33:45 | 1:27 | 0.4656 | 0.6734 | 86.7 | 66.77 | 3.8917 | 2.459 | 316.6 | - | - | 2022-08-04 03:57 | 29 | 83 | RateC
7802 | 7-13:36:07 | 1:29 | 0.4656 | 0.6918 | 89.1 | 68.6 | 3.9018 | 2.5307 | 325.8 | - | - | 2022-08-04 03:59 | 29 | 83 | RateC
7803 | 7-13:38:37 | 1:32 | 0.4656 | 0.7113 | 91.6 | 70.52 | 3.9118 | 2.6066 | 335.6 | - | - | 2022-08-04 04:01 | 29 | 83 | RateC
7804 | 7-13:41:21 | 1:34 | 0.4656 | 0.7324 | 94.3 | 72.62 | 3.9219 | 2.6895 | 346.3 | - | - | 2022-08-04 04:04 | 29 | 83 | RateC
7805 | 7-13:44:21 | 1:37 | 0.4656 | 0.7557 | 97.3 | 74.93 | 3.9312 | 2.781 | 358.1 | - | - | 2022-08-04 04:07 | 29 | 83 | RateC
7806 | 7-13:47:21 | 1:40 | 0.4656 | 0.779 | 100.3 | 77.24 | 3.9394 | 2.8726 | 369.8 | - | - | 2022-08-04 04:10 | 29 | 83 | RateC
7807 | 7-13:50:21 | 1:43 | 0.4656 | 0.8023 | 103.3 | 79.55 | 3.9467 | 2.9644 | 381.7 | - | - | 2022-08-04 04:13 | 29 | 83 | RateC
7808 | 7-13:53:21 | 1:46 | 0.4656 | 0.8256 | 106.3 | 81.86 | 3.9529 | 3.0566 | 393.5 | - | - | 2022-08-04 04:16 | 29 | 83 | RateC
7809 | 7-13:56:22 | 1:49 | 0.4656 | 0.8489 | 109.3 | 84.17 | 3.959 | 3.1487 | 405.4 | - | - | 2022-08-04 04:19 | 29 | 83 | RateC
7810 | 7-13:59:22 | 1:52 | 0.4656 | 0.8722 | 112.3 | 86.48 | 3.9648 | 3.241 | 417.3 | - | - | 2022-08-04 04:22 | 29 | 83 | RateC
7811 | 7-14:02:22 | 1:55 | 0.4656 | 0.8955 | 115.3 | 88.79 | 3.972 | 3.3336 | 429.2 | - | - | 2022-08-04 04:25 | 29 | 83 | RateC
7812 | 7-14:05:23 | 1:58 | 0.4656 | 0.9189 | 118.3 | 91.11 | 3.9819 | 3.4264 | 441.1 | - | - | 2022-08-04 04:28 | 29 | 83 | RateC
7813 | 7-14:07:30 | 2:01 | 0.4656 | 0.9354 | 120.4 | 92.74 | 3.992 | 3.4921 | 449.6 | - | - | 2022-08-04 04:30 | 29 | 83 | RateC
7814 | 7-14:08:53 | 2:02 | 0.4656 | 0.9461 | 121.8 | 93.81 | 4 | 3.535 | 455.1 | - | - | 2022-08-04 04:32 | 29 | 83 | RateC
7815 | 7-14:08:53 | 0:00 | 0.4656 | 0.9461 | 121.8 | 93.81 | 4 | 3.535 | 455.1 | - | - | 2022-08-04 04:32 | 29 | 84 | CVC
7816 | 7-14:10:53 | 0:02 | 0.365 | 0.9599 | 123.6 | 95.18 | 3.9999 | 3.5904 | 462.3 | - | - | 2022-08-04 04:34 | 29 | 84 | CVC
7817 | 7-14:12:53 | 0:04 | 0.2897 | 0.9708 | 125 | 96.26 | 3.9999 | 3.634 | 467.9 | - | - | 2022-08-04 04:36 | 29 | 84 | CVC
7818 | 7-14:14:53 | 0:06 | 0.2286 | 0.9795 | 126.1 | 97.12 | 3.9999 | 3.6686 | 472.3 | - | - | 2022-08-04 04:38 | 29 | 84 | CVC
7819 | 7-14:16:53 | 0:08 | 0.178 | 0.9862 | 127 | 97.79 | 3.9999 | 3.6956 | 475.8 | - | - | 2022-08-04 04:40 | 29 | 84 | CVC
7820 | 7-14:18:53 | 0:10 | 0.139 | 0.9915 | 127.7 | 98.31 | 3.9999 | 3.7166 | 478.5 | - | - | 2022-08-04 04:42 | 29 | 84 | CVC
7821 | 7-14:20:55 | 0:12 | 0.1109 | 0.9957 | 128.2 | 98.72 | 3.9999 | 3.7334 | 480.7 | - | - | 2022-08-04 04:44 | 29 | 84 | CVC
7822 | 7-14:22:54 | 0:14 | 0.0867 | 0.9989 | 128.6 | 99.04 | 3.9999 | 3.7462 | 482.3 | - | - | 2022-08-04 04:46 | 29 | 84 | CVC
7823 | 7-14:24:54 | 0:16 | 0.0692 | 1.0015 | 128.9 | 99.3 | 3.9997 | 3.7565 | 483.7 | - | - | 2022-08-04 04:48 | 29 | 84 | CVC
7824 | 7-14:26:53 | 0:18 | 0.0558 | 1.0035 | 129.2 | 99.5 | 3.9997 | 3.7648 | 484.7 | - | - | 2022-08-04 04:50 | 29 | 84 | CVC
7825 | 7-14:28:53 | 0:20 | 0.0463 | 1.0052 | 129.4 | 99.67 | 3.9997 | 3.7716 | 485.6 | - | - | 2022-08-04 04:52 | 29 | 84 | CVC
7826 | 7-14:30:54 | 0:22 | 0.0379 | 1.0066 | 129.6 | 99.81 | 3.9997 | 3.7772 | 486.3 | - | - | 2022-08-04 04:54 | 29 | 84 | CVC
7827 | 7-14:32:53 | 0:24 | 0.0319 | 1.0078 | 129.8 | 99.92 | 3.9997 | 3.7818 | 486.9 | - | - | 2022-08-04 04:56 | 29 | 84 | CVC
7828 | 7-14:34:25 | 0:26 | 0.0279 | 1.0085 | 129.9 | 100 | 3.9997 | 3.7848 | 487.3 | - | - | 2022-08-04 04:57 | 29 | 84 | CVC
7829 | 7-14:34:25 | 0:00 | -0.4656 | 0 | 0 | 0 | 3.9588 | 0 | 0 | - | - | 2022-08-04 04:57 | 29 | 85 | RateD
7830 | 7-14:34:32 | 0:00 | -0.4655 | 0.0009 | 0.1 | 0.09 | 3.9484 | 0.0037 | 0.5 | - | - | 2022-08-04 04:57 | 29 | 85 | RateD
7831 | 7-14:34:45 | 0:00 | -0.4656 | 0.0025 | 0.3 | 0.25 | 3.938 | 0.0101 | 1.3 | - | - | 2022-08-04 04:58 | 29 | 85 | RateD
7832 | 7-14:35:05 | 0:01 | -0.4656 | 0.0052 | 0.7 | 0.52 | 3.928 | 0.0206 | 2.6 | - | - | 2022-08-04 04:58 | 29 | 85 | RateD
7833 | 7-14:35:38 | 0:01 | -0.4656 | 0.0094 | 1.2 | 0.93 | 3.9177 | 0.0369 | 4.7 | - | - | 2022-08-04 04:58 | 29 | 85 | RateD
7834 | 7-14:36:18 | 0:02 | -0.4656 | 0.0146 | 1.9 | 1.45 | 3.9076 | 0.0573 | 7.4 | - | - | 2022-08-04 04:59 | 29 | 85 | RateD
7835 | 7-14:37:04 | 0:03 | -0.4656 | 0.0206 | 2.7 | 2.05 | 3.8976 | 0.0808 | 10.4 | - | - | 2022-08-04 05:00 | 29 | 85 | RateD
7836 | 7-14:37:56 | 0:04 | -0.4656 | 0.0273 | 3.5 | 2.72 | 3.8875 | 0.107 | 13.8 | - | - | 2022-08-04 05:01 | 29 | 85 | RateD
7837 | 7-14:38:54 | 0:04 | -0.4656 | 0.0347 | 4.5 | 3.46 | 3.8774 | 0.1357 | 17.5 | - | - | 2022-08-04 05:02 | 29 | 85 | RateD
7838 | 7-14:40:00 | 0:06 | -0.4656 | 0.0434 | 5.6 | 4.32 | 3.8673 | 0.1691 | 21.8 | - | - | 2022-08-04 05:03 | 29 | 85 | RateD
7839 | 7-14:41:17 | 0:07 | -0.4656 | 0.0533 | 6.9 | 5.31 | 3.8573 | 0.2075 | 26.7 | - | - | 2022-08-04 05:04 | 29 | 85 | RateD
7840 | 7-14:42:50 | 0:08 | -0.4656 | 0.0653 | 8.4 | 6.49 | 3.8472 | 0.2535 | 32.6 | - | - | 2022-08-04 05:06 | 29 | 85 | RateD
7841 | 7-14:44:47 | 0:10 | -0.4656 | 0.0805 | 10.4 | 8.01 | 3.8371 | 0.3121 | 40.2 | - | - | 2022-08-04 05:08 | 29 | 85 | RateD
7842 | 7-14:47:33 | 0:13 | -0.4656 | 0.1019 | 13.1 | 10.14 | 3.827 | 0.3941 | 50.7 | - | - | 2022-08-04 05:10 | 29 | 85 | RateD
7843 | 7-14:50:33 | 0:16 | -0.4656 | 0.1252 | 16.1 | 12.46 | 3.8193 | 0.4831 | 62.2 | - | - | 2022-08-04 05:13 | 29 | 85 | RateD
7844 | 7-14:53:33 | 0:19 | -0.4656 | 0.1485 | 19.1 | 14.78 | 3.8132 | 0.5719 | 73.6 | - | - | 2022-08-04 05:16 | 29 | 85 | RateD
7845 | 7-14:56:33 | 0:22 | -0.4656 | 0.1718 | 22.1 | 17.1 | 3.808 | 0.6607 | 85.1 | - | - | 2022-08-04 05:19 | 29 | 85 | RateD
7846 | 7-14:59:34 | 0:25 | -0.4656 | 0.1951 | 25.1 | 19.42 | 3.8029 | 0.7495 | 96.5 | - | - | 2022-08-04 05:22 | 29 | 85 | RateD
7847 | 7-15:02:34 | 0:28 | -0.4656 | 0.2184 | 28.1 | 21.73 | 3.797 | 0.838 | 107.9 | - | - | 2022-08-04 05:25 | 29 | 85 | RateD
7848 | 7-15:05:34 | 0:31 | -0.4656 | 0.2417 | 31.1 | 24.06 | 3.7898 | 0.9265 | 119.3 | - | - | 2022-08-04 05:28 | 29 | 85 | RateD
7849 | 7-15:08:34 | 0:34 | -0.4656 | 0.265 | 34.1 | 26.37 | 3.7804 | 1.0146 | 130.6 | - | - | 2022-08-04 05:31 | 29 | 85 | RateD
7850 | 7-15:11:14 | 0:37 | -0.4656 | 0.2856 | 36.8 | 28.43 | 3.7703 | 1.0925 | 140.7 | - | - | 2022-08-04 05:34 | 29 | 85 | RateD
7851 | 7-15:13:30 | 0:39 | -0.4656 | 0.3033 | 39.1 | 30.19 | 3.7602 | 1.1591 | 149.2 | - | - | 2022-08-04 05:36 | 29 | 85 | RateD
7852 | 7-15:15:31 | 0:41 | -0.4656 | 0.3189 | 41.1 | 31.74 | 3.7502 | 1.2177 | 156.8 | - | - | 2022-08-04 05:38 | 29 | 85 | RateD
7853 | 7-15:17:21 | 0:43 | -0.4656 | 0.3332 | 42.9 | 33.16 | 3.7401 | 1.2712 | 163.7 | - | - | 2022-08-04 05:40 | 29 | 85 | RateD
7854 | 7-15:19:12 | 0:45 | -0.4656 | 0.3475 | 44.7 | 34.58 | 3.73 | 1.3247 | 170.5 | - | - | 2022-08-04 05:42 | 29 | 85 | RateD
7855 | 7-15:21:04 | 0:47 | -0.4656 | 0.362 | 46.6 | 36.02 | 3.7199 | 1.3784 | 177.5 | - | - | 2022-08-04 05:44 | 29 | 85 | RateD
7856 | 7-15:23:04 | 0:49 | -0.4656 | 0.3775 | 48.6 | 37.57 | 3.7099 | 1.4362 | 184.9 | - | - | 2022-08-04 05:46 | 29 | 85 | RateD
7857 | 7-15:25:09 | 0:51 | -0.4656 | 0.3936 | 50.7 | 39.18 | 3.6998 | 1.496 | 192.6 | - | - | 2022-08-04 05:48 | 29 | 85 | RateD
7858 | 7-15:27:22 | 0:53 | -0.4656 | 0.4108 | 52.9 | 40.89 | 3.6897 | 1.5595 | 200.8 | - | - | 2022-08-04 05:50 | 29 | 85 | RateD
7859 | 7-15:29:33 | 0:55 | -0.4656 | 0.4277 | 55.1 | 42.57 | 3.6796 | 1.6218 | 208.8 | - | - | 2022-08-04 05:52 | 29 | 85 | RateD
7860 | 7-15:31:36 | 0:57 | -0.4656 | 0.4438 | 57.1 | 44.16 | 3.6695 | 1.6807 | 216.4 | - | - | 2022-08-04 05:54 | 29 | 85 | RateD
7861 | 7-15:33:30 | 0:59 | -0.4656 | 0.4585 | 59 | 45.63 | 3.6595 | 1.7347 | 223.3 | - | - | 2022-08-04 05:56 | 29 | 85 | RateD
7862 | 7-15:35:15 | 1:01 | -0.4656 | 0.472 | 60.8 | 46.97 | 3.6494 | 1.784 | 229.7 | - | - | 2022-08-04 05:58 | 29 | 85 | RateD
7863 | 7-15:36:54 | 1:02 | -0.4656 | 0.4848 | 62.4 | 48.25 | 3.6393 | 1.8308 | 235.7 | - | - | 2022-08-04 06:00 | 29 | 85 | RateD
7864 | 7-15:38:31 | 1:04 | -0.4656 | 0.4974 | 64 | 49.5 | 3.6292 | 1.8766 | 241.6 | - | - | 2022-08-04 06:01 | 29 | 85 | RateD
7865 | 7-15:40:08 | 1:06 | -0.4656 | 0.5099 | 65.7 | 50.75 | 3.6192 | 1.9219 | 247.4 | - | - | 2022-08-04 06:03 | 29 | 85 | RateD
7866 | 7-15:41:46 | 1:07 | -0.4656 | 0.5225 | 67.3 | 52 | 3.6091 | 1.9675 | 253.3 | - | - | 2022-08-04 06:05 | 29 | 85 | RateD
7867 | 7-15:43:26 | 1:09 | -0.4656 | 0.5355 | 68.9 | 53.3 | 3.599 | 2.0143 | 259.3 | - | - | 2022-08-04 06:06 | 29 | 85 | RateD
7868 | 7-15:45:06 | 1:11 | -0.4656 | 0.5484 | 70.6 | 54.58 | 3.5889 | 2.0605 | 265.3 | - | - | 2022-08-04 06:08 | 29 | 85 | RateD
7869 | 7-15:46:47 | 1:12 | -0.4656 | 0.5615 | 72.3 | 55.88 | 3.5789 | 2.1073 | 271.3 | - | - | 2022-08-04 06:10 | 29 | 85 | RateD
7870 | 7-15:48:28 | 1:14 | -0.4655 | 0.5746 | 74 | 57.18 | 3.5688 | 2.1543 | 277.4 | - | - | 2022-08-04 06:11 | 29 | 85 | RateD
7871 | 7-15:50:12 | 1:16 | -0.4656 | 0.5881 | 75.7 | 58.53 | 3.5587 | 2.2023 | 283.5 | - | - | 2022-08-04 06:13 | 29 | 85 | RateD
7872 | 7-15:51:55 | 1:18 | -0.4656 | 0.6013 | 77.4 | 59.84 | 3.5486 | 2.2494 | 289.6 | - | - | 2022-08-04 06:15 | 29 | 85 | RateD
7873 | 7-15:53:41 | 1:19 | -0.4656 | 0.6151 | 79.2 | 61.21 | 3.5386 | 2.2981 | 295.9 | - | - | 2022-08-04 06:16 | 29 | 85 | RateD
7874 | 7-15:55:29 | 1:21 | -0.4656 | 0.629 | 81 | 62.6 | 3.5285 | 2.3474 | 302.2 | - | - | 2022-08-04 06:18 | 29 | 85 | RateD
7875 | 7-15:57:19 | 1:23 | -0.4656 | 0.6432 | 82.8 | 64.01 | 3.5184 | 2.3973 | 308.7 | - | - | 2022-08-04 06:20 | 29 | 85 | RateD
7876 | 7-15:59:16 | 1:25 | -0.4656 | 0.6584 | 84.8 | 65.52 | 3.5083 | 2.4506 | 315.5 | - | - | 2022-08-04 06:22 | 29 | 85 | RateD
7877 | 7-16:01:20 | 1:27 | -0.4656 | 0.6744 | 86.8 | 67.12 | 3.4983 | 2.507 | 322.8 | - | - | 2022-08-04 06:24 | 29 | 85 | RateD
7878 | 7-16:03:27 | 1:29 | -0.4656 | 0.6909 | 89 | 68.76 | 3.4882 | 2.5644 | 330.2 | - | - | 2022-08-04 06:26 | 29 | 85 | RateD
7879 | 7-16:05:38 | 1:31 | -0.4656 | 0.7078 | 91.1 | 70.44 | 3.4781 | 2.6234 | 337.8 | - | - | 2022-08-04 06:28 | 29 | 85 | RateD
7880 | 7-16:07:46 | 1:33 | -0.4656 | 0.7243 | 93.3 | 72.08 | 3.468 | 2.6806 | 345.1 | - | - | 2022-08-04 06:31 | 29 | 85 | RateD
7881 | 7-16:09:47 | 1:35 | -0.4656 | 0.74 | 95.3 | 73.65 | 3.458 | 2.7351 | 352.1 | - | - | 2022-08-04 06:33 | 29 | 85 | RateD
7882 | 7-16:11:44 | 1:37 | -0.4655 | 0.7551 | 97.2 | 75.15 | 3.4479 | 2.7873 | 358.9 | - | - | 2022-08-04 06:35 | 29 | 85 | RateD
7883 | 7-16:13:34 | 1:39 | -0.4656 | 0.7694 | 99.1 | 76.57 | 3.4378 | 2.8363 | 365.2 | - | - | 2022-08-04 06:36 | 29 | 85 | RateD
7884 | 7-16:15:19 | 1:41 | -0.4656 | 0.783 | 100.8 | 77.92 | 3.4277 | 2.8829 | 371.2 | - | - | 2022-08-04 06:38 | 29 | 85 | RateD
7885 | 7-16:16:56 | 1:43 | -0.4656 | 0.7954 | 102.4 | 79.16 | 3.4177 | 2.9257 | 376.7 | - | - | 2022-08-04 06:40 | 29 | 85 | RateD
7886 | 7-16:18:28 | 1:44 | -0.4656 | 0.8074 | 103.9 | 80.35 | 3.4076 | 2.9663 | 381.9 | - | - | 2022-08-04 06:41 | 29 | 85 | RateD
7887 | 7-16:19:49 | 1:45 | -0.4656 | 0.8179 | 105.3 | 81.4 | 3.3975 | 3.0021 | 386.5 | - | - | 2022-08-04 06:43 | 29 | 85 | RateD
7888 | 7-16:21:08 | 1:47 | -0.4656 | 0.8281 | 106.6 | 82.41 | 3.3874 | 3.0368 | 391 | - | - | 2022-08-04 06:44 | 29 | 85 | RateD
7889 | 7-16:22:22 | 1:48 | -0.4656 | 0.8377 | 107.8 | 83.36 | 3.3774 | 3.0691 | 395.1 | - | - | 2022-08-04 06:45 | 29 | 85 | RateD
7890 | 7-16:23:32 | 1:49 | -0.4656 | 0.8467 | 109 | 84.27 | 3.3673 | 3.0997 | 399.1 | - | - | 2022-08-04 06:46 | 29 | 85 | RateD
7891 | 7-16:24:39 | 1:50 | -0.4656 | 0.8553 | 110.1 | 85.12 | 3.3572 | 3.1285 | 402.8 | - | - | 2022-08-04 06:47 | 29 | 85 | RateD
7892 | 7-16:25:41 | 1:51 | -0.4656 | 0.8633 | 111.2 | 85.92 | 3.3471 | 3.1554 | 406.3 | - | - | 2022-08-04 06:48 | 29 | 85 | RateD
7893 | 7-16:26:39 | 1:52 | -0.4656 | 0.8708 | 112.1 | 86.67 | 3.3371 | 3.1805 | 409.5 | - | - | 2022-08-04 06:49 | 29 | 85 | RateD
7894 | 7-16:27:33 | 1:53 | -0.4656 | 0.8779 | 113 | 87.37 | 3.327 | 3.204 | 412.5 | - | - | 2022-08-04 06:50 | 29 | 85 | RateD
7895 | 7-16:28:25 | 1:54 | -0.4656 | 0.8846 | 113.9 | 88.04 | 3.3167 | 3.2264 | 415.4 | - | - | 2022-08-04 06:51 | 29 | 85 | RateD
7896 | 7-16:29:15 | 1:55 | -0.4656 | 0.891 | 114.7 | 88.67 | 3.3065 | 3.2475 | 418.1 | - | - | 2022-08-04 06:52 | 29 | 85 | RateD
7897 | 7-16:30:01 | 1:56 | -0.4656 | 0.897 | 115.5 | 89.27 | 3.2964 | 3.2672 | 420.7 | - | - | 2022-08-04 06:53 | 29 | 85 | RateD
7898 | 7-16:30:45 | 1:56 | -0.4656 | 0.9027 | 116.2 | 89.84 | 3.2864 | 3.286 | 423.1 | - | - | 2022-08-04 06:54 | 29 | 85 | RateD
7899 | 7-16:31:27 | 1:57 | -0.4656 | 0.908 | 116.9 | 90.37 | 3.2763 | 3.3036 | 425.3 | - | - | 2022-08-04 06:54 | 29 | 85 | RateD
7900 | 7-16:32:06 | 1:58 | -0.4656 | 0.9132 | 117.6 | 90.88 | 3.2662 | 3.3204 | 427.5 | - | - | 2022-08-04 06:55 | 29 | 85 | RateD
7901 | 7-16:32:43 | 1:58 | -0.4656 | 0.9179 | 118.2 | 91.35 | 3.2561 | 3.3359 | 429.5 | - | - | 2022-08-04 06:56 | 29 | 85 | RateD
7902 | 7-16:33:18 | 1:59 | -0.4656 | 0.9225 | 118.8 | 91.81 | 3.2461 | 3.3507 | 431.4 | - | - | 2022-08-04 06:56 | 29 | 85 | RateD
7903 | 7-16:33:50 | 1:59 | -0.4656 | 0.9266 | 119.3 | 92.22 | 3.236 | 3.3642 | 433.1 | - | - | 2022-08-04 06:57 | 29 | 85 | RateD
7904 | 7-16:34:21 | 2:00 | -0.4656 | 0.9306 | 119.8 | 92.61 | 3.2259 | 3.3769 | 434.8 | - | - | 2022-08-04 06:57 | 29 | 85 | RateD
7905 | 7-16:34:49 | 2:00 | -0.4656 | 0.9342 | 120.3 | 92.97 | 3.2158 | 3.3886 | 436.3 | - | - | 2022-08-04 06:58 | 29 | 85 | RateD
7906 | 7-16:35:15 | 2:01 | -0.4656 | 0.9376 | 120.7 | 93.31 | 3.2058 | 3.3996 | 437.7 | - | - | 2022-08-04 06:58 | 29 | 85 | RateD
7907 | 7-16:35:41 | 2:01 | -0.4656 | 0.9409 | 121.1 | 93.64 | 3.1957 | 3.41 | 439 | - | - | 2022-08-04 06:58 | 29 | 85 | RateD
7908 | 7-16:36:04 | 2:02 | -0.4656 | 0.9439 | 121.5 | 93.94 | 3.1855 | 3.4197 | 440.3 | - | - | 2022-08-04 06:59 | 29 | 85 | RateD
7909 | 7-16:36:27 | 2:02 | -0.4656 | 0.9469 | 121.9 | 94.23 | 3.1754 | 3.429 | 441.5 | - | - | 2022-08-04 06:59 | 29 | 85 | RateD
7910 | 7-16:36:49 | 2:02 | -0.4656 | 0.9497 | 122.3 | 94.52 | 3.1651 | 3.4381 | 442.6 | - | - | 2022-08-04 07:00 | 29 | 85 | RateD
7911 | 7-16:37:09 | 2:03 | -0.4656 | 0.9524 | 122.6 | 94.78 | 3.1549 | 3.4465 | 443.7 | - | - | 2022-08-04 07:00 | 29 | 85 | RateD
7912 | 7-16:37:29 | 2:03 | -0.4656 | 0.9549 | 122.9 | 95.03 | 3.1447 | 3.4544 | 444.8 | - | - | 2022-08-04 07:00 | 29 | 85 | RateD
7913 | 7-16:37:47 | 2:03 | -0.4656 | 0.9572 | 123.2 | 95.27 | 3.1346 | 3.4618 | 445.7 | - | - | 2022-08-04 07:01 | 29 | 85 | RateD
7914 | 7-16:38:05 | 2:04 | -0.4656 | 0.9596 | 123.5 | 95.5 | 3.1242 | 3.4691 | 446.7 | - | - | 2022-08-04 07:01 | 29 | 85 | RateD
7915 | 7-16:38:22 | 2:04 | -0.4656 | 0.9618 | 123.8 | 95.72 | 3.114 | 3.4761 | 447.5 | - | - | 2022-08-04 07:01 | 29 | 85 | RateD
7916 | 7-16:38:38 | 2:04 | -0.4656 | 0.9639 | 124.1 | 95.93 | 3.1039 | 3.4826 | 448.4 | - | - | 2022-08-04 07:01 | 29 | 85 | RateD
7917 | 7-16:38:55 | 2:05 | -0.4656 | 0.966 | 124.4 | 96.14 | 3.0935 | 3.4891 | 449.2 | - | - | 2022-08-04 07:02 | 29 | 85 | RateD
7918 | 7-16:39:09 | 2:05 | -0.4656 | 0.9679 | 124.6 | 96.32 | 3.0835 | 3.4948 | 450 | - | - | 2022-08-04 07:02 | 29 | 85 | RateD
7919 | 7-16:39:23 | 2:05 | -0.4656 | 0.9697 | 124.8 | 96.51 | 3.0734 | 3.5005 | 450.7 | - | - | 2022-08-04 07:02 | 29 | 85 | RateD
7920 | 7-16:39:37 | 2:05 | -0.4656 | 0.9715 | 125.1 | 96.69 | 3.0632 | 3.506 | 451.4 | - | - | 2022-08-04 07:02 | 29 | 85 | RateD
7921 | 7-16:39:51 | 2:05 | -0.4656 | 0.9732 | 125.3 | 96.86 | 3.0528 | 3.5113 | 452.1 | - | - | 2022-08-04 07:03 | 29 | 85 | RateD
7922 | 7-16:40:04 | 2:06 | -0.4656 | 0.9749 | 125.5 | 97.03 | 3.0424 | 3.5165 | 452.7 | - | - | 2022-08-04 07:03 | 29 | 85 | RateD
7923 | 7-16:40:16 | 2:06 | -0.4656 | 0.9765 | 125.7 | 97.19 | 3.032 | 3.5214 | 453.4 | - | - | 2022-08-04 07:03 | 29 | 85 | RateD
7924 | 7-16:40:28 | 2:06 | -0.4656 | 0.9781 | 125.9 | 97.34 | 3.0218 | 3.526 | 454 | - | - | 2022-08-04 07:03 | 29 | 85 | RateD
7925 | 7-16:40:39 | 2:06 | -0.4656 | 0.9795 | 126.1 | 97.48 | 3.0117 | 3.5303 | 454.5 | - | - | 2022-08-04 07:03 | 29 | 85 | RateD
7926 | 7-16:40:50 | 2:06 | -0.4656 | 0.9808 | 126.3 | 97.62 | 3.0016 | 3.5344 | 455.1 | - | - | 2022-08-04 07:04 | 29 | 85 | RateD
7927 | 7-16:41:00 | 2:07 | -0.4656 | 0.9822 | 126.5 | 97.75 | 2.9914 | 3.5384 | 455.6 | - | - | 2022-08-04 07:04 | 29 | 85 | RateD
7928 | 7-16:41:10 | 2:07 | -0.4656 | 0.9835 | 126.6 | 97.88 | 2.9808 | 3.5424 | 456.1 | - | - | 2022-08-04 07:04 | 29 | 85 | RateD
7929 | 7-16:41:20 | 2:07 | -0.4656 | 0.9848 | 126.8 | 98.01 | 2.9703 | 3.5462 | 456.6 | - | - | 2022-08-04 07:04 | 29 | 85 | RateD
7930 | 7-16:41:29 | 2:07 | -0.4656 | 0.986 | 126.9 | 98.13 | 2.9602 | 3.5497 | 457 | - | - | 2022-08-04 07:04 | 29 | 85 | RateD
7931 | 7-16:41:38 | 2:07 | -0.4656 | 0.9871 | 127.1 | 98.24 | 2.9501 | 3.553 | 457.4 | - | - | 2022-08-04 07:04 | 29 | 85 | RateD
7932 | 7-16:41:47 | 2:07 | -0.4656 | 0.9883 | 127.2 | 98.35 | 2.9393 | 3.5564 | 457.9 | - | - | 2022-08-04 07:05 | 29 | 85 | RateD
7933 | 7-16:41:55 | 2:08 | -0.4656 | 0.9893 | 127.4 | 98.46 | 2.9291 | 3.5596 | 458.3 | - | - | 2022-08-04 07:05 | 29 | 85 | RateD
7934 | 7-16:42:03 | 2:08 | -0.4656 | 0.9904 | 127.5 | 98.56 | 2.9187 | 3.5626 | 458.7 | - | - | 2022-08-04 07:05 | 29 | 85 | RateD
7935 | 7-16:42:11 | 2:08 | -0.4656 | 0.9914 | 127.6 | 98.66 | 2.9078 | 3.5655 | 459.1 | - | - | 2022-08-04 07:05 | 29 | 85 | RateD
7936 | 7-16:42:18 | 2:08 | -0.4656 | 0.9923 | 127.8 | 98.75 | 2.8973 | 3.5682 | 459.4 | - | - | 2022-08-04 07:05 | 29 | 85 | RateD
7937 | 7-16:42:25 | 2:08 | -0.4656 | 0.9932 | 127.9 | 98.85 | 2.8863 | 3.5708 | 459.7 | - | - | 2022-08-04 07:05 | 29 | 85 | RateD
7938 | 7-16:42:31 | 2:08 | -0.4656 | 0.994 | 128 | 98.92 | 2.8761 | 3.5731 | 460 | - | - | 2022-08-04 07:05 | 29 | 85 | RateD
7939 | 7-16:42:37 | 2:08 | -0.4656 | 0.9948 | 128.1 | 99 | 2.8652 | 3.5753 | 460.3 | - | - | 2022-08-04 07:05 | 29 | 85 | RateD
7940 | 7-16:42:42 | 2:08 | -0.4656 | 0.9954 | 128.2 | 99.07 | 2.8551 | 3.5772 | 460.6 | - | - | 2022-08-04 07:06 | 29 | 85 | RateD
7941 | 7-16:42:47 | 2:08 | -0.4656 | 0.996 | 128.2 | 99.12 | 2.8447 | 3.5788 | 460.8 | - | - | 2022-08-04 07:06 | 29 | 85 | RateD
7942 | 7-16:42:51 | 2:08 | -0.4656 | 0.9966 | 128.3 | 99.18 | 2.8331 | 3.5805 | 461 | - | - | 2022-08-04 07:06 | 29 | 85 | RateD
7943 | 7-16:42:55 | 2:08 | -0.4656 | 0.9971 | 128.4 | 99.23 | 2.8216 | 3.5819 | 461.2 | - | - | 2022-08-04 07:06 | 29 | 85 | RateD
7944 | 7-16:42:58 | 2:09 | -0.4656 | 0.9975 | 128.4 | 99.27 | 2.8111 | 3.5831 | 461.3 | - | - | 2022-08-04 07:06 | 29 | 85 | RateD
7945 | 7-16:43:02 | 2:09 | -0.4656 | 0.9979 | 128.5 | 99.32 | 2.7987 | 3.5843 | 461.5 | - | - | 2022-08-04 07:06 | 29 | 85 | RateD
7946 | 7-16:43:04 | 2:09 | -0.4656 | 0.9983 | 128.5 | 99.35 | 2.788 | 3.5852 | 461.6 | - | - | 2022-08-04 07:06 | 29 | 85 | RateD
7947 | 7-16:43:07 | 2:09 | -0.4656 | 0.9986 | 128.6 | 99.38 | 2.777 | 3.5861 | 461.7 | - | - | 2022-08-04 07:06 | 29 | 85 | RateD
7948 | 7-16:43:09 | 2:09 | -0.4656 | 0.9989 | 128.6 | 99.42 | 2.7646 | 3.5871 | 461.8 | - | - | 2022-08-04 07:06 | 29 | 85 | RateD
7949 | 7-16:43:11 | 2:09 | -0.4656 | 0.9992 | 128.6 | 99.44 | 2.7545 | 3.5878 | 461.9 | - | - | 2022-08-04 07:06 | 29 | 85 | RateD
7950 | 7-16:43:14 | 2:09 | -0.4656 | 0.9995 | 128.7 | 99.47 | 2.7415 | 3.5887 | 462 | - | - | 2022-08-04 07:06 | 29 | 85 | RateD
7951 | 7-16:43:16 | 2:09 | -0.4656 | 0.9998 | 128.7 | 99.5 | 2.7313 | 3.5894 | 462.1 | - | - | 2022-08-04 07:06 | 29 | 85 | RateD
7952 | 7-16:43:18 | 2:09 | -0.4656 | 1 | 128.8 | 99.53 | 2.7201 | 3.5901 | 462.2 | - | - | 2022-08-04 07:06 | 29 | 85 | RateD
7953 | 7-16:43:20 | 2:09 | -0.4656 | 1.0003 | 128.8 | 99.55 | 2.7099 | 3.5908 | 462.3 | - | - | 2022-08-04 07:06 | 29 | 85 | RateD
7954 | 7-16:43:22 | 2:09 | -0.4656 | 1.0005 | 128.8 | 99.58 | 2.699 | 3.5914 | 462.4 | - | - | 2022-08-04 07:06 | 29 | 85 | RateD
7955 | 7-16:43:24 | 2:09 | -0.4656 | 1.0008 | 128.8 | 99.6 | 2.6885 | 3.5921 | 462.5 | - | - | 2022-08-04 07:06 | 29 | 85 | RateD
7956 | 7-16:43:26 | 2:09 | -0.4656 | 1.001 | 128.9 | 99.62 | 2.6773 | 3.5928 | 462.6 | - | - | 2022-08-04 07:06 | 29 | 85 | RateD
7957 | 7-16:43:28 | 2:09 | -0.4656 | 1.0013 | 128.9 | 99.65 | 2.6657 | 3.5934 | 462.7 | - | - | 2022-08-04 07:06 | 29 | 85 | RateD
7958 | 7-16:43:29 | 2:09 | -0.4656 | 1.0015 | 128.9 | 99.67 | 2.6544 | 3.5941 | 462.7 | - | - | 2022-08-04 07:06 | 29 | 85 | RateD
7959 | 7-16:43:31 | 2:09 | -0.4656 | 1.0018 | 129 | 99.7 | 2.6426 | 3.5948 | 462.8 | - | - | 2022-08-04 07:06 | 29 | 85 | RateD
7960 | 7-16:43:33 | 2:09 | -0.4656 | 1.002 | 129 | 99.72 | 2.6313 | 3.5954 | 462.9 | - | - | 2022-08-04 07:06 | 29 | 85 | RateD
7961 | 7-16:43:35 | 2:09 | -0.4656 | 1.0023 | 129 | 99.75 | 2.6194 | 3.5961 | 463 | - | - | 2022-08-04 07:06 | 29 | 85 | RateD
7962 | 7-16:43:37 | 2:09 | -0.4656 | 1.0025 | 129.1 | 99.77 | 2.6076 | 3.5967 | 463.1 | - | - | 2022-08-04 07:06 | 29 | 85 | RateD
7963 | 7-16:43:39 | 2:09 | -0.4656 | 1.0028 | 129.1 | 99.8 | 2.5953 | 3.5974 | 463.2 | - | - | 2022-08-04 07:06 | 29 | 85 | RateD
7964 | 7-16:43:41 | 2:09 | -0.4656 | 1.0031 | 129.1 | 99.83 | 2.5822 | 3.5981 | 463.3 | - | - | 2022-08-04 07:06 | 29 | 85 | RateD
7965 | 7-16:43:43 | 2:09 | -0.4656 | 1.0033 | 129.2 | 99.85 | 2.5696 | 3.5988 | 463.3 | - | - | 2022-08-04 07:07 | 29 | 85 | RateD
7966 | 7-16:43:45 | 2:09 | -0.4656 | 1.0036 | 129.2 | 99.88 | 2.5577 | 3.5994 | 463.4 | - | - | 2022-08-04 07:07 | 29 | 85 | RateD
7967 | 7-16:43:47 | 2:09 | -0.4656 | 1.0038 | 129.2 | 99.9 | 2.5457 | 3.6001 | 463.5 | - | - | 2022-08-04 07:07 | 29 | 85 | RateD
7968 | 7-16:43:49 | 2:09 | -0.4656 | 1.0041 | 129.3 | 99.93 | 2.5338 | 3.6007 | 463.6 | - | - | 2022-08-04 07:07 | 29 | 85 | RateD
7969 | 7-16:43:51 | 2:09 | -0.4656 | 1.0043 | 129.3 | 99.95 | 2.5215 | 3.6013 | 463.7 | - | - | 2022-08-04 07:07 | 29 | 85 | RateD
7970 | 7-16:43:53 | 2:09 | -0.4656 | 1.0046 | 129.3 | 99.97 | 2.5095 | 3.6019 | 463.7 | - | - | 2022-08-04 07:07 | 29 | 85 | RateD
7971 | 7-16:43:55 | 2:10 | -0.4656 | 1.0048 | 129.4 | 100 | 2.4995 | 3.6025 | 463.8 | - | - | 2022-08-04 07:07 | 29 | 85 | RateD
7972 | 7-16:43:55 | 0:00 | 0.4656 | 0 | 0 | 0 | 2.695 | 0 | 0 | - | - | 2022-08-04 07:07 | 30 | 86 | RateC
7973 | 7-16:43:57 | 0:00 | 0.4656 | 0.0003 | 0 | 0.03 | 2.806 | 0.0007 | 0.1 | - | - | 2022-08-04 07:07 | 30 | 86 | RateC
7974 | 7-16:43:57 | 0:00 | 0.4656 | 0.0003 | 0 | 0.03 | 2.8334 | 0.0009 | 0.1 | - | - | 2022-08-04 07:07 | 30 | 86 | RateC
7975 | 7-16:43:59 | 0:00 | 0.4656 | 0.0006 | 0.1 | 0.06 | 2.8878 | 0.0017 | 0.2 | - | - | 2022-08-04 07:07 | 30 | 86 | RateC
7976 | 7-16:44:00 | 0:00 | 0.4656 | 0.0007 | 0.1 | 0.07 | 2.9108 | 0.0021 | 0.3 | - | - | 2022-08-04 07:07 | 30 | 86 | RateC
7977 | 7-16:44:01 | 0:00 | 0.4656 | 0.0008 | 0.1 | 0.08 | 2.9219 | 0.0024 | 0.3 | - | - | 2022-08-04 07:07 | 30 | 86 | RateC
7978 | 7-16:44:02 | 0:00 | 0.4656 | 0.001 | 0.1 | 0.1 | 2.9396 | 0.0029 | 0.4 | - | - | 2022-08-04 07:07 | 30 | 86 | RateC
7979 | 7-16:44:04 | 0:00 | 0.4656 | 0.0012 | 0.2 | 0.12 | 2.9536 | 0.0034 | 0.4 | - | - | 2022-08-04 07:07 | 30 | 86 | RateC
7980 | 7-16:44:05 | 0:00 | 0.4656 | 0.0013 | 0.2 | 0.13 | 2.9656 | 0.0039 | 0.5 | - | - | 2022-08-04 07:07 | 30 | 86 | RateC
7981 | 7-16:44:06 | 0:00 | 0.4656 | 0.0015 | 0.2 | 0.15 | 2.9762 | 0.0043 | 0.6 | - | - | 2022-08-04 07:07 | 30 | 86 | RateC
7982 | 7-16:44:08 | 0:00 | 0.4656 | 0.0017 | 0.2 | 0.17 | 2.9901 | 0.0051 | 0.7 | - | - | 2022-08-04 07:07 | 30 | 86 | RateC
7983 | 7-16:44:10 | 0:00 | 0.4656 | 0.002 | 0.3 | 0.2 | 3.0029 | 0.0059 | 0.8 | - | - | 2022-08-04 07:07 | 30 | 86 | RateC
7984 | 7-16:44:12 | 0:00 | 0.4656 | 0.0023 | 0.3 | 0.23 | 3.0145 | 0.0067 | 0.9 | - | - | 2022-08-04 07:07 | 30 | 86 | RateC
7985 | 7-16:44:15 | 0:00 | 0.4656 | 0.0026 | 0.3 | 0.26 | 3.0264 | 0.0077 | 1 | - | - | 2022-08-04 07:07 | 30 | 86 | RateC
7986 | 7-16:44:18 | 0:00 | 0.4656 | 0.0029 | 0.4 | 0.29 | 3.0374 | 0.0087 | 1.1 | - | - | 2022-08-04 07:07 | 30 | 86 | RateC
7987 | 7-16:44:21 | 0:00 | 0.4656 | 0.0034 | 0.4 | 0.33 | 3.0494 | 0.01 | 1.3 | - | - | 2022-08-04 07:07 | 30 | 86 | RateC
7988 | 7-16:44:24 | 0:00 | 0.4656 | 0.0038 | 0.5 | 0.38 | 3.0608 | 0.0113 | 1.5 | - | - | 2022-08-04 07:07 | 30 | 86 | RateC
7989 | 7-16:44:28 | 0:01 | 0.4656 | 0.0043 | 0.6 | 0.43 | 3.0726 | 0.0129 | 1.7 | - | - | 2022-08-04 07:07 | 30 | 86 | RateC
7990 | 7-16:44:32 | 0:01 | 0.4656 | 0.0048 | 0.6 | 0.48 | 3.0838 | 0.0145 | 1.9 | - | - | 2022-08-04 07:07 | 30 | 86 | RateC
7991 | 7-16:44:36 | 0:01 | 0.4656 | 0.0053 | 0.7 | 0.53 | 3.0938 | 0.0161 | 2.1 | - | - | 2022-08-04 07:07 | 30 | 86 | RateC
7992 | 7-16:44:41 | 0:01 | 0.4656 | 0.0059 | 0.8 | 0.59 | 3.1045 | 0.0179 | 2.3 | - | - | 2022-08-04 07:07 | 30 | 86 | RateC
7993 | 7-16:44:45 | 0:01 | 0.4656 | 0.0065 | 0.8 | 0.65 | 3.1146 | 0.0198 | 2.5 | - | - | 2022-08-04 07:08 | 30 | 86 | RateC
7994 | 7-16:44:50 | 0:01 | 0.4656 | 0.0072 | 0.9 | 0.72 | 3.1253 | 0.0219 | 2.8 | - | - | 2022-08-04 07:08 | 30 | 86 | RateC
7995 | 7-16:44:56 | 0:01 | 0.4656 | 0.0079 | 1 | 0.79 | 3.1362 | 0.0242 | 3.1 | - | - | 2022-08-04 07:08 | 30 | 86 | RateC
7996 | 7-16:45:02 | 0:01 | 0.4656 | 0.0087 | 1.1 | 0.87 | 3.1469 | 0.0266 | 3.4 | - | - | 2022-08-04 07:08 | 30 | 86 | RateC
7997 | 7-16:45:09 | 0:01 | 0.4655 | 0.0096 | 1.2 | 0.95 | 3.1576 | 0.0293 | 3.8 | - | - | 2022-08-04 07:08 | 30 | 86 | RateC
7998 | 7-16:45:15 | 0:01 | 0.4656 | 0.0104 | 1.3 | 1.04 | 3.1682 | 0.032 | 4.1 | - | - | 2022-08-04 07:08 | 30 | 86 | RateC
7999 | 7-16:45:23 | 0:01 | 0.4656 | 0.0114 | 1.5 | 1.13 | 3.1786 | 0.035 | 4.5 | - | - | 2022-08-04 07:08 | 30 | 86 | RateC
8000 | 7-16:45:30 | 0:02 | 0.4656 | 0.0123 | 1.6 | 1.22 | 3.1887 | 0.038 | 4.9 | - | - | 2022-08-04 07:08 | 30 | 86 | RateC
8001 | 7-16:45:38 | 0:02 | 0.4656 | 0.0133 | 1.7 | 1.33 | 3.1989 | 0.0412 | 5.3 | - | - | 2022-08-04 07:08 | 30 | 86 | RateC
8002 | 7-16:45:46 | 0:02 | 0.4656 | 0.0144 | 1.9 | 1.44 | 3.2096 | 0.0448 | 5.8 | - | - | 2022-08-04 07:09 | 30 | 86 | RateC
8003 | 7-16:45:56 | 0:02 | 0.4656 | 0.0156 | 2 | 1.55 | 3.2203 | 0.0486 | 6.3 | - | - | 2022-08-04 07:09 | 30 | 86 | RateC
8004 | 7-16:46:05 | 0:02 | 0.4656 | 0.0168 | 2.2 | 1.68 | 3.2306 | 0.0525 | 6.8 | - | - | 2022-08-04 07:09 | 30 | 86 | RateC
8005 | 7-16:46:15 | 0:02 | 0.4656 | 0.0181 | 2.3 | 1.8 | 3.2408 | 0.0566 | 7.3 | - | - | 2022-08-04 07:09 | 30 | 86 | RateC
8006 | 7-16:46:25 | 0:02 | 0.4656 | 0.0195 | 2.5 | 1.94 | 3.2509 | 0.061 | 7.9 | - | - | 2022-08-04 07:09 | 30 | 86 | RateC
8007 | 7-16:46:36 | 0:03 | 0.4656 | 0.0209 | 2.7 | 2.08 | 3.2611 | 0.0657 | 8.5 | - | - | 2022-08-04 07:09 | 30 | 86 | RateC
8008 | 7-16:46:48 | 0:03 | 0.4656 | 0.0224 | 2.9 | 2.23 | 3.2716 | 0.0707 | 9.1 | - | - | 2022-08-04 07:10 | 30 | 86 | RateC
8009 | 7-16:47:00 | 0:03 | 0.4656 | 0.024 | 3.1 | 2.39 | 3.2817 | 0.0759 | 9.8 | - | - | 2022-08-04 07:10 | 30 | 86 | RateC
8010 | 7-16:47:13 | 0:03 | 0.4656 | 0.0257 | 3.3 | 2.56 | 3.2921 | 0.0814 | 10.5 | - | - | 2022-08-04 07:10 | 30 | 86 | RateC
8011 | 7-16:47:27 | 0:04 | 0.4656 | 0.0274 | 3.5 | 2.73 | 3.3022 | 0.0872 | 11.2 | - | - | 2022-08-04 07:10 | 30 | 86 | RateC
8012 | 7-16:47:41 | 0:04 | 0.4656 | 0.0293 | 3.8 | 2.92 | 3.3126 | 0.0933 | 12 | - | - | 2022-08-04 07:10 | 30 | 86 | RateC
8013 | 7-16:47:56 | 0:04 | 0.4656 | 0.0312 | 4 | 3.11 | 3.3229 | 0.0998 | 12.8 | - | - | 2022-08-04 07:11 | 30 | 86 | RateC
8014 | 7-16:48:12 | 0:04 | 0.4656 | 0.0333 | 4.3 | 3.32 | 3.3332 | 0.1067 | 13.7 | - | - | 2022-08-04 07:11 | 30 | 86 | RateC
8015 | 7-16:48:29 | 0:05 | 0.4656 | 0.0355 | 4.6 | 3.53 | 3.3433 | 0.1139 | 14.7 | - | - | 2022-08-04 07:11 | 30 | 86 | RateC
8016 | 7-16:48:46 | 0:05 | 0.4656 | 0.0377 | 4.9 | 3.75 | 3.3533 | 0.1213 | 15.6 | - | - | 2022-08-04 07:12 | 30 | 86 | RateC
8017 | 7-16:49:04 | 0:05 | 0.4656 | 0.0401 | 5.2 | 3.99 | 3.3634 | 0.1293 | 16.6 | - | - | 2022-08-04 07:12 | 30 | 86 | RateC
8018 | 7-16:49:24 | 0:05 | 0.4656 | 0.0425 | 5.5 | 4.23 | 3.3735 | 0.1376 | 17.7 | - | - | 2022-08-04 07:12 | 30 | 86 | RateC
8019 | 7-16:49:44 | 0:06 | 0.4656 | 0.0451 | 5.8 | 4.49 | 3.3837 | 0.1464 | 18.8 | - | - | 2022-08-04 07:13 | 30 | 86 | RateC
8020 | 7-16:50:05 | 0:06 | 0.4656 | 0.0479 | 6.2 | 4.77 | 3.3939 | 0.1558 | 20.1 | - | - | 2022-08-04 07:13 | 30 | 86 | RateC
8021 | 7-16:50:27 | 0:07 | 0.4656 | 0.0508 | 6.5 | 5.05 | 3.404 | 0.1655 | 21.3 | - | - | 2022-08-04 07:13 | 30 | 86 | RateC
8022 | 7-16:50:51 | 0:07 | 0.4656 | 0.0538 | 6.9 | 5.36 | 3.4141 | 0.176 | 22.7 | - | - | 2022-08-04 07:14 | 30 | 86 | RateC
8023 | 7-16:51:15 | 0:07 | 0.4656 | 0.057 | 7.3 | 5.67 | 3.4242 | 0.1867 | 24 | - | - | 2022-08-04 07:14 | 30 | 86 | RateC
8024 | 7-16:51:41 | 0:08 | 0.4656 | 0.0603 | 7.8 | 6 | 3.4342 | 0.198 | 25.5 | - | - | 2022-08-04 07:14 | 30 | 86 | RateC
8025 | 7-16:52:08 | 0:08 | 0.4656 | 0.0638 | 8.2 | 6.35 | 3.4445 | 0.2101 | 27.1 | - | - | 2022-08-04 07:15 | 30 | 86 | RateC
8026 | 7-16:52:37 | 0:09 | 0.4656 | 0.0675 | 8.7 | 6.71 | 3.4546 | 0.2228 | 28.7 | - | - | 2022-08-04 07:15 | 30 | 86 | RateC
8027 | 7-16:53:07 | 0:09 | 0.4656 | 0.0714 | 9.2 | 7.1 | 3.4646 | 0.2363 | 30.4 | - | - | 2022-08-04 07:16 | 30 | 86 | RateC
8028 | 7-16:53:38 | 0:10 | 0.4656 | 0.0754 | 9.7 | 7.51 | 3.4749 | 0.2504 | 32.2 | - | - | 2022-08-04 07:16 | 30 | 86 | RateC
8029 | 7-16:54:13 | 0:10 | 0.4656 | 0.0799 | 10.3 | 7.95 | 3.4849 | 0.266 | 34.2 | - | - | 2022-08-04 07:17 | 30 | 86 | RateC
8030 | 7-16:54:49 | 0:11 | 0.4656 | 0.0846 | 10.9 | 8.42 | 3.495 | 0.2823 | 36.3 | - | - | 2022-08-04 07:18 | 30 | 86 | RateC
8031 | 7-16:55:30 | 0:12 | 0.4656 | 0.0899 | 11.6 | 8.95 | 3.5052 | 0.3009 | 38.7 | - | - | 2022-08-04 07:18 | 30 | 86 | RateC
8032 | 7-16:56:18 | 0:12 | 0.4656 | 0.0961 | 12.4 | 9.56 | 3.5153 | 0.3227 | 41.6 | - | - | 2022-08-04 07:19 | 30 | 86 | RateC
8033 | 7-16:57:19 | 0:13 | 0.4656 | 0.104 | 13.4 | 10.35 | 3.5254 | 0.3506 | 45.1 | - | - | 2022-08-04 07:20 | 30 | 86 | RateC
8034 | 7-16:58:50 | 0:15 | 0.4656 | 0.1158 | 14.9 | 11.53 | 3.5355 | 0.3923 | 50.5 | - | - | 2022-08-04 07:22 | 30 | 86 | RateC
8035 | 7-17:01:12 | 0:17 | 0.4656 | 0.1341 | 17.3 | 13.35 | 3.5455 | 0.4571 | 58.8 | - | - | 2022-08-04 07:24 | 30 | 86 | RateC
8036 | 7-17:03:48 | 0:20 | 0.4656 | 0.1543 | 19.9 | 15.36 | 3.5556 | 0.5288 | 68.1 | - | - | 2022-08-04 07:27 | 30 | 86 | RateC
8037 | 7-17:06:22 | 0:22 | 0.4656 | 0.1743 | 22.4 | 17.34 | 3.5657 | 0.5998 | 77.2 | - | - | 2022-08-04 07:29 | 30 | 86 | RateC
8038 | 7-17:08:49 | 0:25 | 0.4656 | 0.1932 | 24.9 | 19.23 | 3.5758 | 0.6674 | 85.9 | - | - | 2022-08-04 07:32 | 30 | 86 | RateC
8039 | 7-17:11:07 | 0:27 | 0.4656 | 0.2111 | 27.2 | 21.01 | 3.5858 | 0.7314 | 94.2 | - | - | 2022-08-04 07:34 | 30 | 86 | RateC
8040 | 7-17:13:24 | 0:29 | 0.4656 | 0.2288 | 29.5 | 22.76 | 3.5959 | 0.7948 | 102.3 | - | - | 2022-08-04 07:36 | 30 | 86 | RateC
8041 | 7-17:15:37 | 0:32 | 0.4656 | 0.246 | 31.7 | 24.48 | 3.606 | 0.857 | 110.3 | - | - | 2022-08-04 07:38 | 30 | 86 | RateC
8042 | 7-17:17:49 | 0:34 | 0.4656 | 0.2631 | 33.9 | 26.18 | 3.6161 | 0.9187 | 118.3 | - | - | 2022-08-04 07:41 | 30 | 86 | RateC
8043 | 7-17:19:57 | 0:36 | 0.4656 | 0.2796 | 36 | 27.82 | 3.6261 | 0.9785 | 126 | - | - | 2022-08-04 07:43 | 30 | 86 | RateC
8044 | 7-17:22:03 | 0:38 | 0.4655 | 0.2959 | 38.1 | 29.44 | 3.6362 | 1.0376 | 133.6 | - | - | 2022-08-04 07:45 | 30 | 86 | RateC
8045 | 7-17:24:06 | 0:40 | 0.4656 | 0.3119 | 40.2 | 31.03 | 3.6463 | 1.0958 | 141.1 | - | - | 2022-08-04 07:47 | 30 | 86 | RateC
8046 | 7-17:26:06 | 0:42 | 0.4656 | 0.3273 | 42.1 | 32.57 | 3.6564 | 1.1522 | 148.3 | - | - | 2022-08-04 07:49 | 30 | 86 | RateC
8047 | 7-17:28:01 | 0:44 | 0.4656 | 0.3423 | 44.1 | 34.06 | 3.6664 | 1.2069 | 155.4 | - | - | 2022-08-04 07:51 | 30 | 86 | RateC
8048 | 7-17:29:56 | 0:46 | 0.4656 | 0.3571 | 46 | 35.53 | 3.6765 | 1.2612 | 162.4 | - | - | 2022-08-04 07:53 | 30 | 86 | RateC
8049 | 7-17:31:50 | 0:48 | 0.4656 | 0.3718 | 47.9 | 37 | 3.6866 | 1.3156 | 169.4 | - | - | 2022-08-04 07:55 | 30 | 86 | RateC
8050 | 7-17:33:42 | 0:50 | 0.4656 | 0.3864 | 49.7 | 38.45 | 3.6967 | 1.3693 | 176.3 | - | - | 2022-08-04 07:57 | 30 | 86 | RateC
8051 | 7-17:35:34 | 0:52 | 0.4656 | 0.4008 | 51.6 | 39.88 | 3.7068 | 1.4227 | 183.2 | - | - | 2022-08-04 07:58 | 30 | 86 | RateC
8052 | 7-17:37:27 | 0:54 | 0.4656 | 0.4154 | 53.5 | 41.33 | 3.7168 | 1.4769 | 190.1 | - | - | 2022-08-04 08:00 | 30 | 86 | RateC
8053 | 7-17:39:14 | 0:55 | 0.4656 | 0.4292 | 55.3 | 42.71 | 3.7269 | 1.5283 | 196.8 | - | - | 2022-08-04 08:02 | 30 | 86 | RateC
8054 | 7-17:40:59 | 0:57 | 0.4656 | 0.4429 | 57 | 44.07 | 3.737 | 1.5792 | 203.3 | - | - | 2022-08-04 08:04 | 30 | 86 | RateC
8055 | 7-17:42:43 | 0:59 | 0.4656 | 0.4562 | 58.7 | 45.4 | 3.7471 | 1.6293 | 209.8 | - | - | 2022-08-04 08:06 | 30 | 86 | RateC
8056 | 7-17:44:26 | 1:01 | 0.4656 | 0.4696 | 60.5 | 46.72 | 3.7571 | 1.6793 | 216.2 | - | - | 2022-08-04 08:07 | 30 | 86 | RateC
8057 | 7-17:46:07 | 1:02 | 0.4656 | 0.4827 | 62.1 | 48.03 | 3.7672 | 1.7286 | 222.6 | - | - | 2022-08-04 08:09 | 30 | 86 | RateC
8058 | 7-17:47:47 | 1:04 | 0.4656 | 0.4955 | 63.8 | 49.31 | 3.7773 | 1.7772 | 228.8 | - | - | 2022-08-04 08:11 | 30 | 86 | RateC
8059 | 7-17:49:25 | 1:06 | 0.4656 | 0.5083 | 65.4 | 50.57 | 3.7874 | 1.8253 | 235 | - | - | 2022-08-04 08:12 | 30 | 86 | RateC
8060 | 7-17:51:05 | 1:07 | 0.4656 | 0.5212 | 67.1 | 51.86 | 3.7974 | 1.8744 | 241.3 | - | - | 2022-08-04 08:14 | 30 | 86 | RateC
8061 | 7-17:52:43 | 1:09 | 0.4656 | 0.5338 | 68.7 | 53.12 | 3.8075 | 1.9224 | 247.5 | - | - | 2022-08-04 08:16 | 30 | 86 | RateC
8062 | 7-17:54:22 | 1:10 | 0.4656 | 0.5467 | 70.4 | 54.4 | 3.8176 | 1.9714 | 253.8 | - | - | 2022-08-04 08:17 | 30 | 86 | RateC
8063 | 7-17:56:03 | 1:12 | 0.4656 | 0.5598 | 72.1 | 55.7 | 3.8277 | 2.0215 | 260.3 | - | - | 2022-08-04 08:19 | 30 | 86 | RateC
8064 | 7-17:57:55 | 1:14 | 0.4656 | 0.5742 | 73.9 | 57.13 | 3.8377 | 2.0766 | 267.4 | - | - | 2022-08-04 08:21 | 30 | 86 | RateC
8065 | 7-17:59:57 | 1:16 | 0.4656 | 0.59 | 76 | 58.7 | 3.8478 | 2.1372 | 275.2 | - | - | 2022-08-04 08:23 | 30 | 86 | RateC
8066 | 7-18:02:09 | 1:18 | 0.4656 | 0.6071 | 78.2 | 60.41 | 3.8579 | 2.2032 | 283.7 | - | - | 2022-08-04 08:25 | 30 | 86 | RateC
8067 | 7-18:04:33 | 1:21 | 0.4656 | 0.6257 | 80.6 | 62.26 | 3.868 | 2.275 | 292.9 | - | - | 2022-08-04 08:27 | 30 | 86 | RateC
8068 | 7-18:06:59 | 1:23 | 0.4656 | 0.6446 | 83 | 64.14 | 3.878 | 2.3482 | 302.3 | - | - | 2022-08-04 08:30 | 30 | 86 | RateC
8069 | 7-18:09:23 | 1:25 | 0.4656 | 0.6632 | 85.4 | 66 | 3.8881 | 2.4207 | 311.7 | - | - | 2022-08-04 08:32 | 30 | 86 | RateC
8070 | 7-18:11:47 | 1:28 | 0.4656 | 0.6818 | 87.8 | 67.85 | 3.8982 | 2.4932 | 321 | - | - | 2022-08-04 08:35 | 30 | 86 | RateC
8071 | 7-18:14:14 | 1:30 | 0.4656 | 0.7009 | 90.2 | 69.74 | 3.9083 | 2.5674 | 330.6 | - | - | 2022-08-04 08:37 | 30 | 86 | RateC
8072 | 7-18:16:49 | 1:33 | 0.4656 | 0.7209 | 92.8 | 71.73 | 3.9183 | 2.6457 | 340.6 | - | - | 2022-08-04 08:40 | 30 | 86 | RateC
8073 | 7-18:19:45 | 1:36 | 0.4656 | 0.7437 | 95.7 | 74 | 3.9284 | 2.7352 | 352.2 | - | - | 2022-08-04 08:43 | 30 | 86 | RateC
8074 | 7-18:22:45 | 1:39 | 0.4656 | 0.767 | 98.7 | 76.32 | 3.9368 | 2.8267 | 363.9 | - | - | 2022-08-04 08:46 | 30 | 86 | RateC
8075 | 7-18:25:46 | 1:42 | 0.4656 | 0.7903 | 101.7 | 78.64 | 3.9444 | 2.9186 | 375.8 | - | - | 2022-08-04 08:49 | 30 | 86 | RateC
8076 | 7-18:28:46 | 1:45 | 0.4656 | 0.8136 | 104.8 | 80.96 | 3.9509 | 3.0108 | 387.6 | - | - | 2022-08-04 08:52 | 30 | 86 | RateC
8077 | 7-18:31:47 | 1:48 | 0.4656 | 0.837 | 107.8 | 83.28 | 3.9569 | 3.103 | 399.5 | - | - | 2022-08-04 08:55 | 30 | 86 | RateC
8078 | 7-18:34:47 | 1:51 | 0.4656 | 0.8603 | 110.8 | 85.6 | 3.9628 | 3.1954 | 411.4 | - | - | 2022-08-04 08:58 | 30 | 86 | RateC
8079 | 7-18:37:47 | 1:54 | 0.4656 | 0.8836 | 113.8 | 87.92 | 3.9696 | 3.2878 | 423.3 | - | - | 2022-08-04 09:01 | 30 | 86 | RateC
8080 | 7-18:40:47 | 1:57 | 0.4656 | 0.9069 | 116.8 | 90.24 | 3.9783 | 3.3805 | 435.2 | - | - | 2022-08-04 09:04 | 30 | 86 | RateC
8081 | 7-18:43:16 | 1:59 | 0.4656 | 0.9262 | 119.2 | 92.16 | 3.9884 | 3.4572 | 445.1 | - | - | 2022-08-04 09:06 | 30 | 86 | RateC
8082 | 7-18:45:05 | 2:01 | 0.4656 | 0.9402 | 121.1 | 93.56 | 3.9985 | 3.5134 | 452.4 | - | - | 2022-08-04 09:08 | 30 | 86 | RateC
8083 | 7-18:45:20 | 2:01 | 0.4656 | 0.9422 | 121.3 | 93.75 | 4 | 3.5213 | 453.4 | - | - | 2022-08-04 09:08 | 30 | 86 | RateC
8084 | 7-18:45:20 | 0:00 | 0.4656 | 0.9422 | 121.3 | 93.75 | 4.0002 | 3.5213 | 453.4 | - | - | 2022-08-04 09:08 | 30 | 87 | CVC
8085 | 7-18:47:21 | 0:02 | 0.3695 | 0.9561 | 123.1 | 95.14 | 3.9999 | 3.5768 | 460.5 | - | - | 2022-08-04 09:10 | 30 | 87 | CVC
8086 | 7-18:49:21 | 0:04 | 0.2918 | 0.9671 | 124.5 | 96.23 | 3.9999 | 3.6207 | 466.2 | - | - | 2022-08-04 09:12 | 30 | 87 | CVC
8087 | 7-18:51:21 | 0:06 | 0.2283 | 0.9757 | 125.6 | 97.09 | 3.9999 | 3.6553 | 470.6 | - | - | 2022-08-04 09:14 | 30 | 87 | CVC
8088 | 7-18:53:21 | 0:08 | 0.1796 | 0.9825 | 126.5 | 97.76 | 3.9999 | 3.6824 | 474.1 | - | - | 2022-08-04 09:16 | 30 | 87 | CVC
8089 | 7-18:55:21 | 0:10 | 0.1403 | 0.9878 | 127.2 | 98.29 | 3.9999 | 3.7036 | 476.8 | - | - | 2022-08-04 09:18 | 30 | 87 | CVC
8090 | 7-18:57:20 | 0:12 | 0.1113 | 0.9919 | 127.7 | 98.7 | 3.9999 | 3.7202 | 479 | - | - | 2022-08-04 09:20 | 30 | 87 | CVC
8091 | 7-18:59:21 | 0:14 | 0.0886 | 0.9952 | 128.1 | 99.03 | 3.9999 | 3.7334 | 480.7 | - | - | 2022-08-04 09:22 | 30 | 87 | CVC
8092 | 7-19:01:20 | 0:16 | 0.0707 | 0.9979 | 128.5 | 99.29 | 3.9999 | 3.7439 | 482 | - | - | 2022-08-04 09:24 | 30 | 87 | CVC
8093 | 7-19:03:21 | 0:18 | 0.0567 | 1 | 128.8 | 99.51 | 3.9999 | 3.7525 | 483.1 | - | - | 2022-08-04 09:26 | 30 | 87 | CVC
8094 | 7-19:05:21 | 0:20 | 0.0453 | 1.0017 | 129 | 99.67 | 3.9997 | 3.7592 | 484 | - | - | 2022-08-04 09:28 | 30 | 87 | CVC
8095 | 7-19:07:21 | 0:22 | 0.0376 | 1.0031 | 129.1 | 99.81 | 3.9997 | 3.7647 | 484.7 | - | - | 2022-08-04 09:30 | 30 | 87 | CVC
8096 | 7-19:09:21 | 0:24 | 0.0319 | 1.0042 | 129.3 | 99.93 | 3.9997 | 3.7694 | 485.3 | - | - | 2022-08-04 09:32 | 30 | 87 | CVC
8097 | 7-19:10:51 | 0:26 | 0.0278 | 1.005 | 129.4 | 100 | 3.9997 | 3.7723 | 485.7 | - | - | 2022-08-04 09:34 | 30 | 87 | CVC
8098 | 7-19:10:51 | 0:00 | -0.4656 | 0 | 0 | 0 | 3.9582 | 0 | 0 | - | - | 2022-08-04 09:34 | 30 | 88 | RateD
8099 | 7-19:10:59 | 0:00 | -0.4656 | 0.0009 | 0.1 | 0.25 | 3.9481 | 0.0037 | 0.5 | - | - | 2022-08-04 09:34 | 30 | 88 | RateD
8100 | 7-19:11:11 | 0:00 | -0.4656 | 0.0026 | 0.3 | 0.68 | 3.9379 | 0.0101 | 1.3 | - | - | 2022-08-04 09:34 | 30 | 88 | RateD
8101 | 7-19:11:32 | 0:01 | -0.4656 | 0.0052 | 0.7 | 1.39 | 3.9278 | 0.0206 | 2.7 | - | - | 2022-08-04 09:34 | 30 | 88 | RateD
8102 | 7-19:12:03 | 0:01 | -0.4656 | 0.0093 | 1.2 | 2.47 | 3.9177 | 0.0365 | 4.7 | - | - | 2022-08-04 09:35 | 30 | 88 | RateD
8103 | 7-19:12:44 | 0:02 | -0.4656 | 0.0145 | 1.9 | 3.86 | 3.9076 | 0.0569 | 7.3 | - | - | 2022-08-04 09:36 | 30 | 88 | RateD
8104 | 7-19:13:30 | 0:03 | -0.4656 | 0.0205 | 2.6 | 5.45 | 3.8976 | 0.0803 | 10.3 | - | - | 2022-08-04 09:36 | 30 | 88 | RateD
8105 | 7-19:14:21 | 0:04 | -0.4656 | 0.0271 | 3.5 | 7.21 | 3.8875 | 0.1062 | 13.7 | - | - | 2022-08-04 09:37 | 30 | 88 | RateD
8106 | 7-19:15:19 | 0:04 | -0.4656 | 0.0346 | 4.5 | 9.2 | 3.8774 | 0.1352 | 17.4 | - | - | 2022-08-04 09:38 | 30 | 88 | RateD
8107 | 7-19:16:25 | 0:06 | -0.4656 | 0.0432 | 5.6 | 11.47 | 3.8673 | 0.1683 | 21.7 | - | - | 2022-08-04 09:39 | 30 | 88 | RateD
8108 | 7-19:17:41 | 0:07 | -0.4656 | 0.053 | 6.8 | 14.09 | 3.8573 | 0.2063 | 26.6 | - | - | 2022-08-04 09:40 | 30 | 88 | RateD
8109 | 7-19:19:14 | 0:08 | -0.4656 | 0.065 | 8.4 | 17.28 | 3.8472 | 0.2526 | 32.5 | - | - | 2022-08-04 09:42 | 30 | 88 | RateD
8110 | 7-19:21:11 | 0:10 | -0.4656 | 0.0801 | 10.3 | 21.29 | 3.8371 | 0.3106 | 40 | - | - | 2022-08-04 09:44 | 30 | 88 | RateD
8111 | 7-19:23:55 | 0:13 | -0.4656 | 0.1014 | 13.1 | 26.94 | 3.827 | 0.3921 | 50.5 | - | - | 2022-08-04 09:47 | 30 | 88 | RateD
8112 | 7-19:26:56 | 0:16 | -0.4656 | 0.1247 | 16.1 | 33.15 | 3.8196 | 0.4814 | 62 | - | - | 2022-08-04 09:50 | 30 | 88 | RateD
8113 | 7-19:29:56 | 0:19 | -0.4656 | 0.1481 | 19.1 | 39.35 | 3.8134 | 0.5704 | 73.4 | - | - | 2022-08-04 09:53 | 30 | 88 | RateD
8114 | 7-19:32:57 | 0:22 | -0.4656 | 0.1714 | 22.1 | 45.54 | 3.8081 | 0.6592 | 84.9 | - | - | 2022-08-04 09:56 | 30 | 88 | RateD
8115 | 7-19:35:57 | 0:25 | -0.4656 | 0.1947 | 25.1 | 51.75 | 3.8029 | 0.7481 | 96.3 | - | - | 2022-08-04 09:59 | 30 | 88 | RateD
8116 | 7-19:38:57 | 0:28 | -0.4656 | 0.218 | 28.1 | 57.94 | 3.7968 | 0.8366 | 107.7 | - | - | 2022-08-04 10:02 | 30 | 88 | RateD
8117 | 7-19:41:57 | 0:31 | -0.4656 | 0.2413 | 31.1 | 64.12 | 3.7897 | 0.9249 | 119.1 | - | - | 2022-08-04 10:05 | 30 | 88 | RateD
8118 | 7-19:44:58 | 0:34 | -0.4656 | 0.2646 | 34.1 | 70.32 | 3.7805 | 1.0132 | 130.4 | - | - | 2022-08-04 10:08 | 30 | 88 | RateD
8119 | 7-19:47:37 | 0:37 | -0.4656 | 0.2852 | 36.7 | 75.8 | 3.7705 | 1.091 | 140.5 | - | - | 2022-08-04 10:10 | 30 | 88 | RateD
8120 | 7-19:49:55 | 0:39 | -0.4656 | 0.303 | 39 | 80.53 | 3.7604 | 1.158 | 149.1 | - | - | 2022-08-04 10:13 | 30 | 88 | RateD
8121 | 7-19:51:55 | 0:41 | -0.4656 | 0.3186 | 41 | 84.66 | 3.7503 | 1.2164 | 156.6 | - | - | 2022-08-04 10:15 | 30 | 88 | RateD
8122 | 7-19:53:44 | 0:43 | -0.4656 | 0.3326 | 42.8 | 88.4 | 3.7402 | 1.2691 | 163.4 | - | - | 2022-08-04 10:17 | 30 | 88 | RateD
8123 | 7-19:55:33 | 0:45 | -0.4655 | 0.3468 | 44.7 | 92.17 | 3.7302 | 1.3221 | 170.2 | - | - | 2022-08-04 10:18 | 30 | 88 | RateD
8124 | 7-19:57:24 | 0:47 | -0.4656 | 0.3611 | 46.5 | 95.96 | 3.7201 | 1.3753 | 177.1 | - | - | 2022-08-04 10:20 | 30 | 88 | RateD
8125 | 7-19:59:21 | 0:48 | -0.4656 | 0.3763 | 48.4 | 100 | 3.71 | 1.4317 | 184.3 | - | - | 2022-08-04 10:22 | 30 | 88 | RateD