## Cycle-Tab
Cycle | CapC/mAh | CapD/mAh | SpeCapC/mAh/g | SpeCapD/mAh/g | Efficiency/% | EnergyC/mWh | EnergyD/mWh | MedVoltC/V | MedVoltD/V | PlatCapD/mAh | PlatSpeCapD/mAh/g | PlatPercD/% | PlatTimeD | CaptnC/F | CaptnD/F | SpeEnergyC/Wh/kg | SpeEnergyD/Wh/kg
1 | 1.1394 | 0.7924 | 140.7 | 97.8 | 69.55 | 4.3321 | 2.7347 | 3.904 | 3.493 | 0.2887 | 35.6 | 36.43 | 1:59 | 0.0132 | 0 | 534.8 | 337.6
2 | 1.1581 | 1.1399 | 143 | 140.7 | 98.43 | 4.3747 | 4.0271 | 3.7954 | 3.5802 | 0.5393 | 66.6 | 47.31 | 3:42 | 0 | 0 | 540.1 | 497.2
3 | 0.7212 | 0 | 89 | 0 | 0 | 2.5879 | 0 | 3.5966 | 0 | 0 | 0 | 0 | 0:00 | 0 | 0 | 319.5 | 0

## Step-Tab
Step | Mode | Period | Capacity/mAh | SpeCap/mAh/g | Power/mWh | Capacitance/F | SpeEnergy/Wh/kg | MedVolt/V | StartVolt/V | EndVolt/V
1 | Rest | 6:00 | 0 | 0 | 0 | 0 | 0 | 0 | 0.0135 | -0.0054
2 | CC-Rate | 7:49 | 1.1394 | 140.7 | 4.3321 | 0.0132 | 534.8 | 3.904 | 0.1997 | 4.1
3 | DC-Rate | 5:26 | 0.7924 | 97.8 | 2.7347 | 0 | 337.6 | 3.493 | 4.0498 | 2.5
4 | CC-Rate | 7:57 | 1.1581 | 143 | 4.3747 | 0 | 540.1 | 3.7954 | 2.622 | 4.1
5 | DC-Rate | 7:49 | 1.1399 | 140.7 | 4.0271 | 0 | 497.2 | 3.5802 | 4.0706 | 2.5
6 | CC-Rate | 4:57 | 0.7212 | 89 | 2.5879 | 0 | 319.5 | 3.5966 | 2.5913 | 3.8118

## Record-Tab
Record | TestTime | StepTime | Current/mA | Capacity/mAh | SpeCap/mAh/g | SOC¦DOD/% | Voltage/V | Energy/mWh | SpeEnergy/Wh/kg | AuxTemp/dC. | AuxVolt/V | SysTime | Cycle-Index | Step-Index | Step-State
1 | 0:00 | 0:00 | 0 | 0 | 0 | 0 | 0.0135 | 0 | 0 | - | - | 2022-08-02 17:43 | 1 | 1 | R
2 | 0:20 | 0:20 | 0 | 0 | 0 | 0 | -0.0002 | 0 | 0 | - | - | 2022-08-02 18:03 | 1 | 1 | R
3 | 0:40 | 0:40 | 0 | 0 | 0 | 0 | -0.0042 | 0 | 0 | - | - | 2022-08-02 18:23 | 1 | 1 | R
4 | 1:00 | 1:00 | 0 | 0 | 0 | 0 | -0.0062 | 0 | 0 | - | - | 2022-08-02 18:43 | 1 | 1 | R
5 | 1:20 | 1:20 | 0 | 0 | 0 | 0 | -0.0071 | 0 | 0 | - | - | 2022-08-02 19:03 | 1 | 1 | R
6 | 1:40 | 1:40 | 0 | 0 | 0 | 0 | -0.0076 | 0 | 0 | - | - | 2022-08-02 19:23 | 1 | 1 | R
7 | 2:00 | 2:00 | 0 | 0 | 0 | 0 | -0.0078 | 0 | 0 | - | - | 2022-08-02 19:43 | 1 | 1 | R
8 | 2:20 | 2:20 | 0 | 0 | 0 | 0 | -0.0082 | 0 | 0 | - | - | 2022-08-02 20:03 | 1 | 1 | R
9 | 2:40 | 2:40 | 0 | 0 | 0 | 0 | -0.0079 | 0 | 0 | - | - | 2022-08-02 20:23 | 1 | 1 | R
10 | 3:00 | 3:00 | 0 | 0 | 0 | 0 | -0.0078 | 0 | 0 | - | - | 2022-08-02 20:43 | 1 | 1 | R
11 | 3:20 | 3:20 | 0 | 0 | 0 | 0 | -0.0076 | 0 | 0 | - | - | 2022-08-02 21:03 | 1 | 1 | R
12 | 3:40 | 3:40 | 0 | 0 | 0 | 0 | -0.0073 | 0 | 0 | - | - | 2022-08-02 21:23 | 1 | 1 | R
13 | 4:00 | 4:00 | 0 | 0 | 0 | 0 | -0.007 | 0 | 0 | - | - | 2022-08-02 21:43 | 1 | 1 | R
14 | 4:20 | 4:20 | 0 | 0 | 0 | 0 | -0.0067 | 0 | 0 | - | - | 2022-08-02 22:03 | 1 | 1 | R
15 | 4:40 | 4:40 | 0 | 0 | 0 | 0 | -0.0065 | 0 | 0 | - | - | 2022-08-02 22:23 | 1 | 1 | R
16 | 5:00 | 5:00 | 0 | 0 | 0 | 0 | -0.006 | 0 | 0 | - | - | 2022-08-02 22:43 | 1 | 1 | R
17 | 5:20 | 5:20 | 0 | 0 | 0 | 0 | -0.0059 | 0 | 0 | - | - | 2022-08-02 23:03 | 1 | 1 | R
18 | 5:40 | 5:40 | 0 | 0 | 0 | 0 | -0.0056 | 0 | 0 | - | - | 2022-08-02 23:23 | 1 | 1 | R
19 | 6:00 | 6:00 | 0 | 0 | 0 | 0 | -0.0054 | 0 | 0 | - | - | 2022-08-02 23:43 | 1 | 1 | R
20 | 6:00 | 0:00 | 0.1458 | 0 | 0 | 0 | 0.1997 | 0 | 0 | - | - | 2022-08-02 23:43 | 1 | 2 | RateC
21 | 6:00 | 0:00 | 0.1458 | 0.0001 | 0 | 0.01 | 0.5368 | 0 | 0 | - | - | 2022-08-02 23:43 | 1 | 2 | RateC
22 | 6:00 | 0:00 | 0.1458 | 0.0001 | 0 | 0.01 | 0.6315 | 0.0001 | 0 | - | - | 2022-08-02 23:43 | 1 | 2 | RateC
23 | 6:00 | 0:00 | 0.1458 | 0.0001 | 0 | 0.01 | 0.7358 | 0.0001 | 0 | - | - | 2022-08-02 23:43 | 1 | 2 | RateC
24 | 6:00 | 0:00 | 0.1458 | 0.0002 | 0 | 0.01 | 0.8081 | 0.0001 | 0 | - | - | 2022-08-02 23:43 | 1 | 2 | RateC
25 | 6:00 | 0:00 | 0.1458 | 0.0002 | 0 | 0.02 | 0.8783 | 0.0001 | 0 | - | - | 2022-08-02 23:43 | 1 | 2 | RateC
26 | 6:00 | 0:00 | 0.1458 | 0.0002 | 0 | 0.02 | 0.9359 | 0.0001 | 0 | - | - | 2022-08-02 23:43 | 1 | 2 | RateC
27 | 6:00 | 0:00 | 0.1458 | 0.0002 | 0 | 0.02 | 0.9812 | 0.0002 | 0 | - | - | 2022-08-02 23:43 | 1 | 2 | RateC
28 | 6:00 | 0:00 | 0.1458 | 0.0003 | 0 | 0.02 | 1.0249 | 0.0002 | 0 | - | - | 2022-08-02 23:43 | 1 | 2 | RateC
29 | 6:00 | 0:00 | 0.1458 | 0.0003 | 0 | 0.02 | 1.0637 | 0.0002 | 0 | - | - | 2022-08-02 23:43 | 1 | 2 | RateC
30 | 6:00 | 0:00 | 0.1458 | 0.0003 | 0 | 0.03 | 1.0987 | 0.0002 | 0 | - | - | 2022-08-02 23:43 | 1 | 2 | RateC
31 | 6:00 | 0:00 | 0.1458 | 0.0003 | 0 | 0.03 | 1.1345 | 0.0003 | 0 | - | - | 2022-08-02 23:43 | 1 | 2 | RateC
32 | 6:00 | 0:00 | 0.1458 | 0.0004 | 0 | 0.03 | 1.1713 | 0.0003 | 0 | - | - | 2022-08-02 23:43 | 1 | 2 | RateC
33 | 6:00 | 0:00 | 0.1458 | 0.0004 | 0 | 0.03 | 1.2038 | 0.0003 | 0 | - | - | 2022-08-02 23:43 | 1 | 2 | RateC
34 | 6:00 | 0:00 | 0.1458 | 0.0004 | 0.1 | 0.04 | 1.2306 | 0.0004 | 0 | - | - | 2022-08-02 23:43 | 1 | 2 | RateC
35 | 6:00 | 0:00 | 0.1458 | 0.0005 | 0.1 | 0.04 | 1.3066 | 0.0005 | 0.1 | - | - | 2022-08-02 23:43 | 1 | 2 | RateC
36 | 6:00 | 0:00 | 0.1458 | 0.0006 | 0.1 | 0.05 | 1.3664 | 0.0006 | 0.1 | - | - | 2022-08-02 23:43 | 1 | 2 | RateC
37 | 6:00 | 0:00 | 0.1458 | 0.0006 | 0.1 | 0.06 | 1.4179 | 0.0007 | 0.1 | - | - | 2022-08-02 23:43 | 1 | 2 | RateC
38 | 6:00 | 0:00 | 0.1458 | 0.0007 | 0.1 | 0.06 | 1.4608 | 0.0008 | 0.1 | - | - | 2022-08-02 23:43 | 1 | 2 | RateC
39 | 6:00 | 0:00 | 0.1458 | 0.0008 | 0.1 | 0.07 | 1.4986 | 0.0009 | 0.1 | - | - | 2022-08-02 23:43 | 1 | 2 | RateC
40 | 6:00 | 0:00 | 0.1458 | 0.0008 | 0.1 | 0.07 | 1.5236 | 0.001 | 0.1 | - | - | 2022-08-02 23:43 | 1 | 2 | RateC
41 | 6:00 | 0:00 | 0.1458 | 0.0009 | 0.1 | 0.08 | 1.5355 | 0.001 | 0.1 | - | - | 2022-08-02 23:43 | 1 | 2 | RateC
42 | 6:00 | 0:00 | 0.1458 | 0.0009 | 0.1 | 0.08 | 1.5459 | 0.0011 | 0.1 | - | - | 2022-08-02 23:43 | 1 | 2 | RateC
43 | 6:00 | 0:00 | 0.1458 | 0.0009 | 0.1 | 0.08 | 1.5561 | 0.0011 | 0.1 | - | - | 2022-08-02 23:43 | 1 | 2 | RateC
44 | 6:00 | 0:00 | 0.1458 | 0.001 | 0.1 | 0.08 | 1.5735 | 0.0012 | 0.1 | - | - | 2022-08-02 23:43 | 1 | 2 | RateC
45 | 6:00 | 0:00 | 0.1458 | 0.001 | 0.1 | 0.09 | 1.5893 | 0.0013 | 0.2 | - | - | 2022-08-02 23:43 | 1 | 2 | RateC
46 | 6:00 | 0:00 | 0.1458 | 0.0011 | 0.1 | 0.09 | 1.6025 | 0.0013 | 0.2 | - | - | 2022-08-02 23:43 | 1 | 2 | RateC
47 | 6:00 | 0:00 | 0.1458 | 0.0011 | 0.1 | 0.1 | 1.6152 | 0.0014 | 0.2 | - | - | 2022-08-02 23:43 | 1 | 2 | RateC
48 | 6:00 | 0:00 | 0.1458 | 0.0012 | 0.1 | 0.1 | 1.6279 | 0.0015 | 0.2 | - | - | 2022-08-02 23:43 | 1 | 2 | RateC
49 | 6:00 | 0:00 | 0.1458 | 0.0012 | 0.1 | 0.11 | 1.6389 | 0.0016 | 0.2 | - | - | 2022-08-02 23:43 | 1 | 2 | RateC
50 | 6:01 | 0:01 | 0.1458 | 0.0013 | 0.2 | 0.11 | 1.6495 | 0.0017 | 0.2 | - | - | 2022-08-02 23:43 | 1 | 2 | RateC
51 | 6:01 | 0:01 | 0.1458 | 0.0013 | 0.2 | 0.12 | 1.6636 | 0.0018 | 0.2 | - | - | 2022-08-02 23:44 | 1 | 2 | RateC
52 | 6:01 | 0:01 | 0.1458 | 0.0014 | 0.2 | 0.12 | 1.6763 | 0.0019 | 0.2 | - | - | 2022-08-02 23:44 | 1 | 2 | RateC
53 | 6:01 | 0:01 | 0.1458 | 0.0015 | 0.2 | 0.13 | 1.6877 | 0.002 | 0.3 | - | - | 2022-08-02 23:44 | 1 | 2 | RateC
54 | 6:01 | 0:01 | 0.1458 | 0.0016 | 0.2 | 0.14 | 1.6984 | 0.0022 | 0.3 | - | - | 2022-08-02 23:44 | 1 | 2 | RateC
55 | 6:01 | 0:01 | 0.1458 | 0.0016 | 0.2 | 0.14 | 1.7093 | 0.0023 | 0.3 | - | - | 2022-08-02 23:44 | 1 | 2 | RateC
56 | 6:01 | 0:01 | 0.1458 | 0.0017 | 0.2 | 0.15 | 1.7222 | 0.0025 | 0.3 | - | - | 2022-08-02 23:44 | 1 | 2 | RateC
57 | 6:01 | 0:01 | 0.1458 | 0.0018 | 0.2 | 0.16 | 1.7343 | 0.0026 | 0.3 | - | - | 2022-08-02 23:44 | 1 | 2 | RateC
58 | 6:01 | 0:01 | 0.1458 | 0.0019 | 0.2 | 0.17 | 1.746 | 0.0028 | 0.3 | - | - | 2022-08-02 23:44 | 1 | 2 | RateC
59 | 6:01 | 0:01 | 0.1458 | 0.002 | 0.3 | 0.18 | 1.7584 | 0.003 | 0.4 | - | - | 2022-08-02 23:44 | 1 | 2 | RateC
60 | 6:01 | 0:01 | 0.1458 | 0.0021 | 0.3 | 0.19 | 1.7716 | 0.0032 | 0.4 | - | - | 2022-08-02 23:44 | 1 | 2 | RateC
61 | 6:01 | 0:01 | 0.1458 | 0.0022 | 0.3 | 0.2 | 1.7837 | 0.0033 | 0.4 | - | - | 2022-08-02 23:44 | 1 | 2 | RateC
62 | 6:01 | 0:01 | 0.1458 | 0.0023 | 0.3 | 0.2 | 1.7941 | 0.0035 | 0.4 | - | - | 2022-08-02 23:44 | 1 | 2 | RateC
63 | 6:01 | 0:01 | 0.1458 | 0.0024 | 0.3 | 0.21 | 1.8045 | 0.0036 | 0.4 | - | - | 2022-08-02 23:44 | 1 | 2 | RateC
64 | 6:01 | 0:01 | 0.1458 | 0.0025 | 0.3 | 0.22 | 1.8164 | 0.0038 | 0.5 | - | - | 2022-08-02 23:44 | 1 | 2 | RateC
65 | 6:01 | 0:01 | 0.1458 | 0.0026 | 0.3 | 0.22 | 1.8273 | 0.0039 | 0.5 | - | - | 2022-08-02 23:44 | 1 | 2 | RateC
66 | 6:01 | 0:01 | 0.1458 | 0.0026 | 0.3 | 0.23 | 1.8387 | 0.0041 | 0.5 | - | - | 2022-08-02 23:44 | 1 | 2 | RateC
67 | 6:01 | 0:01 | 0.1458 | 0.0027 | 0.3 | 0.24 | 1.851 | 0.0042 | 0.5 | - | - | 2022-08-02 23:44 | 1 | 2 | RateC
68 | 6:01 | 0:01 | 0.1458 | 0.0028 | 0.3 | 0.25 | 1.8624 | 0.0044 | 0.5 | - | - | 2022-08-02 23:44 | 1 | 2 | RateC
69 | 6:01 | 0:01 | 0.1458 | 0.0029 | 0.4 | 0.25 | 1.8741 | 0.0045 | 0.6 | - | - | 2022-08-02 23:44 | 1 | 2 | RateC
70 | 6:01 | 0:01 | 0.1458 | 0.0029 | 0.4 | 0.26 | 1.8869 | 0.0046 | 0.6 | - | - | 2022-08-02 23:44 | 1 | 2 | RateC
71 | 6:01 | 0:01 | 0.1458 | 0.003 | 0.4 | 0.27 | 1.899 | 0.0048 | 0.6 | - | - | 2022-08-02 23:44 | 1 | 2 | RateC
72 | 6:01 | 0:01 | 0.1458 | 0.0031 | 0.4 | 0.27 | 1.9116 | 0.0049 | 0.6 | - | - | 2022-08-02 23:44 | 1 | 2 | RateC
73 | 6:01 | 0:01 | 0.1458 | 0.0032 | 0.4 | 0.28 | 1.9241 | 0.0051 | 0.6 | - | - | 2022-08-02 23:44 | 1 | 2 | RateC
74 | 6:01 | 0:01 | 0.1458 | 0.0032 | 0.4 | 0.28 | 1.9367 | 0.0052 | 0.6 | - | - | 2022-08-02 23:44 | 1 | 2 | RateC
75 | 6:01 | 0:01 | 0.1458 | 0.0033 | 0.4 | 0.29 | 1.95 | 0.0054 | 0.7 | - | - | 2022-08-02 23:44 | 1 | 2 | RateC
76 | 6:01 | 0:01 | 0.1458 | 0.0034 | 0.4 | 0.3 | 1.9635 | 0.0055 | 0.7 | - | - | 2022-08-02 23:44 | 1 | 2 | RateC
77 | 6:01 | 0:01 | 0.1458 | 0.0035 | 0.4 | 0.31 | 1.9762 | 0.0057 | 0.7 | - | - | 2022-08-02 23:44 | 1 | 2 | RateC
78 | 6:01 | 0:01 | 0.1458 | 0.0036 | 0.4 | 0.31 | 1.9889 | 0.0058 | 0.7 | - | - | 2022-08-02 23:44 | 1 | 2 | RateC
79 | 6:02 | 0:01 | 0.1458 | 0.0036 | 0.4 | 0.32 | 2.0016 | 0.006 | 0.7 | - | - | 2022-08-02 23:44 | 1 | 2 | RateC
80 | 6:02 | 0:02 | 0.1458 | 0.0037 | 0.5 | 0.33 | 2.0154 | 0.0061 | 0.8 | - | - | 2022-08-02 23:44 | 1 | 2 | RateC
81 | 6:02 | 0:02 | 0.1458 | 0.0038 | 0.5 | 0.33 | 2.0283 | 0.0063 | 0.8 | - | - | 2022-08-02 23:45 | 1 | 2 | RateC
82 | 6:02 | 0:02 | 0.1458 | 0.0039 | 0.5 | 0.34 | 2.0421 | 0.0064 | 0.8 | - | - | 2022-08-02 23:45 | 1 | 2 | RateC
83 | 6:02 | 0:02 | 0.1458 | 0.0039 | 0.5 | 0.35 | 2.0547 | 0.0066 | 0.8 | - | - | 2022-08-02 23:45 | 1 | 2 | RateC
84 | 6:02 | 0:02 | 0.1458 | 0.004 | 0.5 | 0.35 | 2.0664 | 0.0067 | 0.8 | - | - | 2022-08-02 23:45 | 1 | 2 | RateC
85 | 6:02 | 0:02 | 0.1458 | 0.0041 | 0.5 | 0.36 | 2.0788 | 0.0069 | 0.9 | - | - | 2022-08-02 23:45 | 1 | 2 | RateC
86 | 6:02 | 0:02 | 0.1458 | 0.0042 | 0.5 | 0.36 | 2.09 | 0.007 | 0.9 | - | - | 2022-08-02 23:45 | 1 | 2 | RateC
87 | 6:02 | 0:02 | 0.1458 | 0.0042 | 0.5 | 0.37 | 2.1036 | 0.0072 | 0.9 | - | - | 2022-08-02 23:45 | 1 | 2 | RateC
88 | 6:02 | 0:02 | 0.1458 | 0.0043 | 0.5 | 0.38 | 2.1154 | 0.0074 | 0.9 | - | - | 2022-08-02 23:45 | 1 | 2 | RateC
89 | 6:02 | 0:02 | 0.1458 | 0.0044 | 0.5 | 0.38 | 2.1269 | 0.0075 | 0.9 | - | - | 2022-08-02 23:45 | 1 | 2 | RateC
90 | 6:02 | 0:02 | 0.1458 | 0.0045 | 0.6 | 0.39 | 2.1387 | 0.0077 | 1 | - | - | 2022-08-02 23:45 | 1 | 2 | RateC
91 | 6:02 | 0:02 | 0.1458 | 0.0045 | 0.6 | 0.4 | 2.15 | 0.0079 | 1 | - | - | 2022-08-02 23:45 | 1 | 2 | RateC
92 | 6:02 | 0:02 | 0.1458 | 0.0046 | 0.6 | 0.41 | 2.1616 | 0.008 | 1 | - | - | 2022-08-02 23:45 | 1 | 2 | RateC
93 | 6:02 | 0:02 | 0.1458 | 0.0047 | 0.6 | 0.41 | 2.1754 | 0.0082 | 1 | - | - | 2022-08-02 23:45 | 1 | 2 | RateC
94 | 6:02 | 0:02 | 0.1458 | 0.0048 | 0.6 | 0.42 | 2.1858 | 0.0084 | 1 | - | - | 2022-08-02 23:45 | 1 | 2 | RateC
95 | 6:02 | 0:02 | 0.1458 | 0.0049 | 0.6 | 0.43 | 2.1962 | 0.0086 | 1.1 | - | - | 2022-08-02 23:45 | 1 | 2 | RateC
96 | 6:02 | 0:02 | 0.1458 | 0.0049 | 0.6 | 0.43 | 2.2063 | 0.0087 | 1.1 | - | - | 2022-08-02 23:45 | 1 | 2 | RateC
97 | 6:02 | 0:02 | 0.1458 | 0.005 | 0.6 | 0.44 | 2.2187 | 0.009 | 1.1 | - | - | 2022-08-02 23:45 | 1 | 2 | RateC
98 | 6:02 | 0:02 | 0.1458 | 0.0051 | 0.6 | 0.45 | 2.2309 | 0.0092 | 1.1 | - | - | 2022-08-02 23:45 | 1 | 2 | RateC
99 | 6:02 | 0:02 | 0.1458 | 0.0052 | 0.6 | 0.46 | 2.2436 | 0.0094 | 1.2 | - | - | 2022-08-02 23:45 | 1 | 2 | RateC
100 | 6:02 | 0:02 | 0.1458 | 0.0054 | 0.7 | 0.47 | 2.2565 | 0.0097 | 1.2 | - | - | 2022-08-02 23:45 | 1 | 2 | RateC
101 | 6:02 | 0:02 | 0.1458 | 0.0055 | 0.7 | 0.48 | 2.2673 | 0.0099 | 1.2 | - | - | 2022-08-02 23:45 | 1 | 2 | RateC
102 | 6:02 | 0:02 | 0.1458 | 0.0055 | 0.7 | 0.49 | 2.2774 | 0.0101 | 1.2 | - | - | 2022-08-02 23:45 | 1 | 2 | RateC
103 | 6:02 | 0:02 | 0.1458 | 0.0056 | 0.7 | 0.5 | 2.2875 | 0.0103 | 1.3 | - | - | 2022-08-02 23:45 | 1 | 2 | RateC
104 | 6:02 | 0:02 | 0.1458 | 0.0058 | 0.7 | 0.5 | 2.299 | 0.0106 | 1.3 | - | - | 2022-08-02 23:45 | 1 | 2 | RateC
105 | 6:02 | 0:02 | 0.1458 | 0.0059 | 0.7 | 0.51 | 2.3093 | 0.0108 | 1.3 | - | - | 2022-08-02 23:45 | 1 | 2 | RateC
106 | 6:02 | 0:02 | 0.1458 | 0.006 | 0.7 | 0.52 | 2.3213 | 0.0111 | 1.4 | - | - | 2022-08-02 23:45 | 1 | 2 | RateC
107 | 6:03 | 0:03 | 0.1458 | 0.0061 | 0.8 | 0.54 | 2.3337 | 0.0114 | 1.4 | - | - | 2022-08-02 23:45 | 1 | 2 | RateC
108 | 6:03 | 0:03 | 0.1458 | 0.0062 | 0.8 | 0.55 | 2.3459 | 0.0117 | 1.4 | - | - | 2022-08-02 23:46 | 1 | 2 | RateC
109 | 6:03 | 0:03 | 0.1458 | 0.0064 | 0.8 | 0.56 | 2.358 | 0.012 | 1.5 | - | - | 2022-08-02 23:46 | 1 | 2 | RateC
110 | 6:03 | 0:03 | 0.1458 | 0.0065 | 0.8 | 0.57 | 2.3687 | 0.0123 | 1.5 | - | - | 2022-08-02 23:46 | 1 | 2 | RateC
111 | 6:03 | 0:03 | 0.1458 | 0.0066 | 0.8 | 0.58 | 2.3802 | 0.0126 | 1.6 | - | - | 2022-08-02 23:46 | 1 | 2 | RateC
112 | 6:03 | 0:03 | 0.1458 | 0.0067 | 0.8 | 0.59 | 2.391 | 0.0129 | 1.6 | - | - | 2022-08-02 23:46 | 1 | 2 | RateC
113 | 6:03 | 0:03 | 0.1458 | 0.0068 | 0.8 | 0.6 | 2.4016 | 0.0131 | 1.6 | - | - | 2022-08-02 23:46 | 1 | 2 | RateC
114 | 6:03 | 0:03 | 0.1458 | 0.007 | 0.9 | 0.61 | 2.4129 | 0.0135 | 1.7 | - | - | 2022-08-02 23:46 | 1 | 2 | RateC
115 | 6:03 | 0:03 | 0.1458 | 0.0071 | 0.9 | 0.62 | 2.424 | 0.0138 | 1.7 | - | - | 2022-08-02 23:46 | 1 | 2 | RateC
116 | 6:03 | 0:03 | 0.1458 | 0.0072 | 0.9 | 0.63 | 2.4344 | 0.0141 | 1.7 | - | - | 2022-08-02 23:46 | 1 | 2 | RateC
117 | 6:03 | 0:03 | 0.1458 | 0.0074 | 0.9 | 0.65 | 2.4445 | 0.0144 | 1.8 | - | - | 2022-08-02 23:46 | 1 | 2 | RateC
118 | 6:03 | 0:03 | 0.1458 | 0.0075 | 0.9 | 0.66 | 2.455 | 0.0147 | 1.8 | - | - | 2022-08-02 23:46 | 1 | 2 | RateC
119 | 6:03 | 0:03 | 0.1458 | 0.0076 | 0.9 | 0.67 | 2.4653 | 0.015 | 1.9 | - | - | 2022-08-02 23:46 | 1 | 2 | RateC
120 | 6:03 | 0:03 | 0.1458 | 0.0078 | 1 | 0.68 | 2.4767 | 0.0154 | 1.9 | - | - | 2022-08-02 23:46 | 1 | 2 | RateC
121 | 6:03 | 0:03 | 0.1458 | 0.0079 | 1 | 0.69 | 2.4873 | 0.0157 | 1.9 | - | - | 2022-08-02 23:46 | 1 | 2 | RateC
122 | 6:03 | 0:03 | 0.1458 | 0.0081 | 1 | 0.71 | 2.498 | 0.0161 | 2 | - | - | 2022-08-02 23:46 | 1 | 2 | RateC
123 | 6:03 | 0:03 | 0.1458 | 0.0082 | 1 | 0.72 | 2.5081 | 0.0165 | 2 | - | - | 2022-08-02 23:46 | 1 | 2 | RateC
124 | 6:03 | 0:03 | 0.1458 | 0.0084 | 1 | 0.74 | 2.5192 | 0.0169 | 2.1 | - | - | 2022-08-02 23:46 | 1 | 2 | RateC
125 | 6:04 | 0:04 | 0.1458 | 0.0086 | 1.1 | 0.75 | 2.5296 | 0.0174 | 2.1 | - | - | 2022-08-02 23:46 | 1 | 2 | RateC
126 | 6:04 | 0:04 | 0.1458 | 0.0087 | 1.1 | 0.77 | 2.5406 | 0.0179 | 2.2 | - | - | 2022-08-02 23:47 | 1 | 2 | RateC
127 | 6:04 | 0:04 | 0.1458 | 0.0089 | 1.1 | 0.78 | 2.5516 | 0.0183 | 2.3 | - | - | 2022-08-02 23:47 | 1 | 2 | RateC
128 | 6:04 | 0:04 | 0.1458 | 0.0091 | 1.1 | 0.8 | 2.5628 | 0.0189 | 2.3 | - | - | 2022-08-02 23:47 | 1 | 2 | RateC
129 | 6:04 | 0:04 | 0.1458 | 0.0094 | 1.2 | 0.82 | 2.5742 | 0.0194 | 2.4 | - | - | 2022-08-02 23:47 | 1 | 2 | RateC
130 | 6:04 | 0:04 | 0.1458 | 0.0096 | 1.2 | 0.84 | 2.5846 | 0.02 | 2.5 | - | - | 2022-08-02 23:47 | 1 | 2 | RateC
131 | 6:04 | 0:04 | 0.1458 | 0.0098 | 1.2 | 0.86 | 2.5953 | 0.0206 | 2.5 | - | - | 2022-08-02 23:47 | 1 | 2 | RateC
132 | 6:04 | 0:04 | 0.1458 | 0.01 | 1.2 | 0.88 | 2.6056 | 0.0212 | 2.6 | - | - | 2022-08-02 23:47 | 1 | 2 | RateC
133 | 6:04 | 0:04 | 0.1458 | 0.0103 | 1.3 | 0.9 | 2.6158 | 0.0218 | 2.7 | - | - | 2022-08-02 23:47 | 1 | 2 | RateC
134 | 6:04 | 0:04 | 0.1458 | 0.0105 | 1.3 | 0.93 | 2.626 | 0.0225 | 2.8 | - | - | 2022-08-02 23:47 | 1 | 2 | RateC
135 | 6:04 | 0:04 | 0.1458 | 0.0108 | 1.3 | 0.95 | 2.6363 | 0.0232 | 2.9 | - | - | 2022-08-02 23:47 | 1 | 2 | RateC
136 | 6:05 | 0:05 | 0.1458 | 0.0111 | 1.4 | 0.98 | 2.6465 | 0.024 | 3 | - | - | 2022-08-02 23:48 | 1 | 2 | RateC
137 | 6:05 | 0:05 | 0.1458 | 0.0115 | 1.4 | 1.01 | 2.6572 | 0.0249 | 3.1 | - | - | 2022-08-02 23:48 | 1 | 2 | RateC
138 | 6:05 | 0:05 | 0.1458 | 0.0118 | 1.5 | 1.04 | 2.6676 | 0.0258 | 3.2 | - | - | 2022-08-02 23:48 | 1 | 2 | RateC
139 | 6:05 | 0:05 | 0.1458 | 0.0122 | 1.5 | 1.07 | 2.678 | 0.0269 | 3.3 | - | - | 2022-08-02 23:48 | 1 | 2 | RateC
140 | 6:05 | 0:05 | 0.1458 | 0.0126 | 1.6 | 1.1 | 2.688 | 0.0279 | 3.4 | - | - | 2022-08-02 23:48 | 1 | 2 | RateC
141 | 6:05 | 0:05 | 0.1458 | 0.013 | 1.6 | 1.14 | 2.6983 | 0.0291 | 3.6 | - | - | 2022-08-02 23:48 | 1 | 2 | RateC
142 | 6:06 | 0:06 | 0.1458 | 0.0135 | 1.7 | 1.18 | 2.7083 | 0.0303 | 3.7 | - | - | 2022-08-02 23:49 | 1 | 2 | RateC
143 | 6:06 | 0:06 | 0.1458 | 0.014 | 1.7 | 1.22 | 2.7186 | 0.0316 | 3.9 | - | - | 2022-08-02 23:49 | 1 | 2 | RateC
144 | 6:06 | 0:06 | 0.1458 | 0.0145 | 1.8 | 1.27 | 2.7289 | 0.033 | 4.1 | - | - | 2022-08-02 23:49 | 1 | 2 | RateC
145 | 6:06 | 0:06 | 0.1458 | 0.015 | 1.9 | 1.32 | 2.7396 | 0.0345 | 4.3 | - | - | 2022-08-02 23:49 | 1 | 2 | RateC
146 | 6:06 | 0:06 | 0.1458 | 0.0155 | 1.9 | 1.36 | 2.7499 | 0.0359 | 4.4 | - | - | 2022-08-02 23:49 | 1 | 2 | RateC
147 | 6:07 | 0:07 | 0.1458 | 0.0161 | 2 | 1.41 | 2.76 | 0.0375 | 4.6 | - | - | 2022-08-02 23:50 | 1 | 2 | RateC
148 | 6:07 | 0:07 | 0.1458 | 0.0167 | 2.1 | 1.46 | 2.7702 | 0.0391 | 4.8 | - | - | 2022-08-02 23:50 | 1 | 2 | RateC
149 | 6:07 | 0:07 | 0.1458 | 0.0172 | 2.1 | 1.51 | 2.7803 | 0.0407 | 5 | - | - | 2022-08-02 23:50 | 1 | 2 | RateC
150 | 6:07 | 0:07 | 0.1458 | 0.0179 | 2.2 | 1.57 | 2.7905 | 0.0424 | 5.2 | - | - | 2022-08-02 23:50 | 1 | 2 | RateC
151 | 6:08 | 0:08 | 0.1458 | 0.0185 | 2.3 | 1.62 | 2.8007 | 0.0442 | 5.5 | - | - | 2022-08-02 23:51 | 1 | 2 | RateC
152 | 6:08 | 0:08 | 0.1458 | 0.0192 | 2.4 | 1.68 | 2.8108 | 0.046 | 5.7 | - | - | 2022-08-02 23:51 | 1 | 2 | RateC
153 | 6:08 | 0:08 | 0.1458 | 0.0198 | 2.4 | 1.74 | 2.821 | 0.048 | 5.9 | - | - | 2022-08-02 23:51 | 1 | 2 | RateC
154 | 6:08 | 0:08 | 0.1458 | 0.0206 | 2.5 | 1.81 | 2.8311 | 0.05 | 6.2 | - | - | 2022-08-02 23:51 | 1 | 2 | RateC
155 | 6:09 | 0:09 | 0.1458 | 0.0213 | 2.6 | 1.87 | 2.8412 | 0.0522 | 6.4 | - | - | 2022-08-02 23:52 | 1 | 2 | RateC
156 | 6:09 | 0:09 | 0.1458 | 0.0222 | 2.7 | 1.95 | 2.8514 | 0.0546 | 6.7 | - | - | 2022-08-02 23:52 | 1 | 2 | RateC
157 | 6:09 | 0:09 | 0.1458 | 0.023 | 2.8 | 2.02 | 2.8615 | 0.057 | 7 | - | - | 2022-08-02 23:52 | 1 | 2 | RateC
158 | 6:10 | 0:10 | 0.1458 | 0.0239 | 3 | 2.1 | 2.8716 | 0.0595 | 7.3 | - | - | 2022-08-02 23:53 | 1 | 2 | RateC
159 | 6:10 | 0:10 | 0.1458 | 0.0249 | 3.1 | 2.18 | 2.8816 | 0.0623 | 7.7 | - | - | 2022-08-02 23:53 | 1 | 2 | RateC
160 | 6:11 | 0:11 | 0.1458 | 0.0258 | 3.2 | 2.27 | 2.8919 | 0.0651 | 8 | - | - | 2022-08-02 23:54 | 1 | 2 | RateC
161 | 6:11 | 0:11 | 0.1458 | 0.0268 | 3.3 | 2.36 | 2.9019 | 0.068 | 8.4 | - | - | 2022-08-02 23:54 | 1 | 2 | RateC
162 | 6:11 | 0:11 | 0.1458 | 0.0279 | 3.4 | 2.45 | 2.912 | 0.0711 | 8.8 | - | - | 2022-08-02 23:54 | 1 | 2 | RateC
163 | 6:12 | 0:12 | 0.1458 | 0.029 | 3.6 | 2.55 | 2.9222 | 0.0743 | 9.2 | - | - | 2022-08-02 23:55 | 1 | 2 | RateC
164 | 6:12 | 0:12 | 0.1458 | 0.0302 | 3.7 | 2.65 | 2.9325 | 0.0778 | 9.6 | - | - | 2022-08-02 23:55 | 1 | 2 | RateC
165 | 6:13 | 0:13 | 0.1458 | 0.0313 | 3.9 | 2.75 | 2.9426 | 0.0811 | 10 | - | - | 2022-08-02 23:56 | 1 | 2 | RateC
166 | 6:13 | 0:13 | 0.1458 | 0.0324 | 4 | 2.85 | 2.9528 | 0.0844 | 10.4 | - | - | 2022-08-02 23:56 | 1 | 2 | RateC
167 | 6:14 | 0:14 | 0.1458 | 0.0336 | 4.2 | 2.95 | 2.963 | 0.0879 | 10.9 | - | - | 2022-08-02 23:57 | 1 | 2 | RateC
168 | 6:14 | 0:14 | 0.1458 | 0.0349 | 4.3 | 3.06 | 2.9731 | 0.0916 | 11.3 | - | - | 2022-08-02 23:57 | 1 | 2 | RateC
169 | 6:15 | 0:15 | 0.1458 | 0.0361 | 4.5 | 3.17 | 2.9835 | 0.0953 | 11.8 | - | - | 2022-08-02 23:58 | 1 | 2 | RateC
170 | 6:15 | 0:15 | 0.1458 | 0.0374 | 4.6 | 3.28 | 2.9936 | 0.0991 | 12.2 | - | - | 2022-08-02 23:58 | 1 | 2 | RateC
171 | 6:16 | 0:16 | 0.1458 | 0.0387 | 4.8 | 3.4 | 3.0036 | 0.103 | 12.7 | - | - | 2022-08-02 23:59 | 1 | 2 | RateC
172 | 6:16 | 0:16 | 0.1458 | 0.04 | 4.9 | 3.51 | 3.0137 | 0.1069 | 13.2 | - | - | 2022-08-02 23:59 | 1 | 2 | RateC
173 | 6:17 | 0:17 | 0.1458 | 0.0414 | 5.1 | 3.64 | 3.0239 | 0.1112 | 13.7 | - | - | 2022-08-03 | 1 | 2 | RateC
174 | 6:18 | 0:18 | 0.1458 | 0.0428 | 5.3 | 3.76 | 3.034 | 0.1155 | 14.3 | - | - | 2022-08-03 00:01 | 1 | 2 | RateC
175 | 6:18 | 0:18 | 0.1458 | 0.0443 | 5.5 | 3.89 | 3.0442 | 0.1199 | 14.8 | - | - | 2022-08-03 00:01 | 1 | 2 | RateC
176 | 6:19 | 0:19 | 0.1458 | 0.0456 | 5.6 | 4 | 3.0545 | 0.1238 | 15.3 | - | - | 2022-08-03 00:02 | 1 | 2 | RateC
177 | 6:19 | 0:19 | 0.1458 | 0.047 | 5.8 | 4.13 | 3.0645 | 0.1283 | 15.8 | - | - | 2022-08-03 00:02 | 1 | 2 | RateC
178 | 6:20 | 0:20 | 0.1458 | 0.0484 | 6 | 4.25 | 3.0748 | 0.1325 | 16.4 | - | - | 2022-08-03 00:03 | 1 | 2 | RateC
179 | 6:20 | 0:20 | 0.1458 | 0.0498 | 6.1 | 4.37 | 3.085 | 0.1367 | 16.9 | - | - | 2022-08-03 00:03 | 1 | 2 | RateC
180 | 6:21 | 0:21 | 0.1458 | 0.0513 | 6.3 | 4.5 | 3.0951 | 0.1415 | 17.5 | - | - | 2022-08-03 00:04 | 1 | 2 | RateC
181 | 6:22 | 0:22 | 0.1458 | 0.0528 | 6.5 | 4.64 | 3.1052 | 0.1462 | 18.1 | - | - | 2022-08-03 00:05 | 1 | 2 | RateC
182 | 6:22 | 0:22 | 0.1458 | 0.0544 | 6.7 | 4.77 | 3.1152 | 0.1511 | 18.6 | - | - | 2022-08-03 00:05 | 1 | 2 | RateC
183 | 6:23 | 0:23 | 0.1458 | 0.056 | 6.9 | 4.91 | 3.1253 | 0.156 | 19.3 | - | - | 2022-08-03 00:06 | 1 | 2 | RateC
184 | 6:24 | 0:24 | 0.1458 | 0.0576 | 7.1 | 5.05 | 3.1354 | 0.1611 | 19.9 | - | - | 2022-08-03 00:07 | 1 | 2 | RateC
185 | 6:24 | 0:24 | 0.1458 | 0.0592 | 7.3 | 5.19 | 3.1455 | 0.166 | 20.5 | - | - | 2022-08-03 00:07 | 1 | 2 | RateC
186 | 6:25 | 0:25 | 0.1458 | 0.0609 | 7.5 | 5.34 | 3.1555 | 0.1714 | 21.2 | - | - | 2022-08-03 00:08 | 1 | 2 | RateC
187 | 6:26 | 0:26 | 0.1458 | 0.0626 | 7.7 | 5.49 | 3.1658 | 0.1767 | 21.8 | - | - | 2022-08-03 00:09 | 1 | 2 | RateC
188 | 6:26 | 0:26 | 0.1458 | 0.0642 | 7.9 | 5.64 | 3.176 | 0.1821 | 22.5 | - | - | 2022-08-03 00:09 | 1 | 2 | RateC
189 | 6:27 | 0:27 | 0.1458 | 0.066 | 8.2 | 5.8 | 3.1861 | 0.1877 | 23.2 | - | - | 2022-08-03 00:10 | 1 | 2 | RateC
190 | 6:28 | 0:28 | 0.1458 | 0.0678 | 8.4 | 5.95 | 3.1963 | 0.1935 | 23.9 | - | - | 2022-08-03 00:11 | 1 | 2 | RateC
191 | 6:29 | 0:29 | 0.1458 | 0.0696 | 8.6 | 6.11 | 3.2064 | 0.1991 | 24.6 | - | - | 2022-08-03 00:12 | 1 | 2 | RateC
192 | 6:29 | 0:29 | 0.1458 | 0.0714 | 8.8 | 6.27 | 3.2166 | 0.205 | 25.3 | - | - | 2022-08-03 00:12 | 1 | 2 | RateC
193 | 6:30 | 0:30 | 0.1458 | 0.0734 | 9.1 | 6.44 | 3.2267 | 0.2113 | 26.1 | - | - | 2022-08-03 00:13 | 1 | 2 | RateC
194 | 6:31 | 0:31 | 0.1458 | 0.0753 | 9.3 | 6.61 | 3.2368 | 0.2174 | 26.8 | - | - | 2022-08-03 00:14 | 1 | 2 | RateC
195 | 6:32 | 0:32 | 0.1458 | 0.0772 | 9.5 | 6.78 | 3.2468 | 0.2238 | 27.6 | - | - | 2022-08-03 00:15 | 1 | 2 | RateC
196 | 6:33 | 0:33 | 0.1458 | 0.0793 | 9.8 | 6.96 | 3.2569 | 0.2304 | 28.4 | - | - | 2022-08-03 00:16 | 1 | 2 | RateC
197 | 6:33 | 0:33 | 0.1458 | 0.0813 | 10 | 7.14 | 3.267 | 0.2372 | 29.3 | - | - | 2022-08-03 00:16 | 1 | 2 | RateC
198 | 6:34 | 0:34 | 0.1458 | 0.0834 | 10.3 | 7.32 | 3.2772 | 0.244 | 30.1 | - | - | 2022-08-03 00:17 | 1 | 2 | RateC
199 | 6:35 | 0:35 | 0.1458 | 0.0856 | 10.6 | 7.51 | 3.2873 | 0.251 | 31 | - | - | 2022-08-03 00:18 | 1 | 2 | RateC
200 | 6:36 | 0:36 | 0.1458 | 0.0877 | 10.8 | 7.7 | 3.2974 | 0.2581 | 31.9 | - | - | 2022-08-03 00:19 | 1 | 2 | RateC
201 | 6:37 | 0:37 | 0.1458 | 0.0899 | 11.1 | 7.89 | 3.3074 | 0.2652 | 32.7 | - | - | 2022-08-03 00:20 | 1 | 2 | RateC
202 | 6:38 | 0:38 | 0.1458 | 0.0921 | 11.4 | 8.09 | 3.3175 | 0.2727 | 33.7 | - | - | 2022-08-03 00:21 | 1 | 2 | RateC
203 | 6:39 | 0:39 | 0.1458 | 0.0944 | 11.7 | 8.28 | 3.3276 | 0.2801 | 34.6 | - | - | 2022-08-03 00:22 | 1 | 2 | RateC
204 | 6:40 | 0:40 | 0.1458 | 0.0967 | 11.9 | 8.49 | 3.3378 | 0.2879 | 35.5 | - | - | 2022-08-03 00:23 | 1 | 2 | RateC
205 | 6:41 | 0:41 | 0.1458 | 0.099 | 12.2 | 8.69 | 3.3479 | 0.2957 | 36.5 | - | - | 2022-08-03 00:24 | 1 | 2 | RateC
206 | 6:42 | 0:42 | 0.1458 | 0.1015 | 12.5 | 8.91 | 3.3581 | 0.3041 | 37.5 | - | - | 2022-08-03 00:25 | 1 | 2 | RateC
207 | 6:43 | 0:43 | 0.1458 | 0.104 | 12.8 | 9.13 | 3.3682 | 0.3125 | 38.6 | - | - | 2022-08-03 00:26 | 1 | 2 | RateC
208 | 6:44 | 0:44 | 0.1458 | 0.1066 | 13.2 | 9.35 | 3.3783 | 0.3211 | 39.6 | - | - | 2022-08-03 00:27 | 1 | 2 | RateC
209 | 6:45 | 0:45 | 0.1458 | 0.1092 | 13.5 | 9.59 | 3.3884 | 0.3301 | 40.7 | - | - | 2022-08-03 00:28 | 1 | 2 | RateC
210 | 6:46 | 0:46 | 0.1458 | 0.1116 | 13.8 | 9.79 | 3.3986 | 0.3381 | 41.7 | - | - | 2022-08-03 00:29 | 1 | 2 | RateC
211 | 6:47 | 0:47 | 0.1458 | 0.114 | 14.1 | 10 | 3.4087 | 0.3462 | 42.7 | - | - | 2022-08-03 00:30 | 1 | 2 | RateC
212 | 6:48 | 0:48 | 0.1458 | 0.1167 | 14.4 | 10.24 | 3.4189 | 0.3554 | 43.9 | - | - | 2022-08-03 00:31 | 1 | 2 | RateC
213 | 6:49 | 0:49 | 0.1458 | 0.1195 | 14.8 | 10.49 | 3.429 | 0.3652 | 45.1 | - | - | 2022-08-03 00:32 | 1 | 2 | RateC
214 | 6:50 | 0:50 | 0.1458 | 0.1225 | 15.1 | 10.75 | 3.4391 | 0.3754 | 46.4 | - | - | 2022-08-03 00:33 | 1 | 2 | RateC
215 | 6:52 | 0:52 | 0.1458 | 0.1256 | 15.5 | 11.02 | 3.4493 | 0.3859 | 47.6 | - | - | 2022-08-03 00:35 | 1 | 2 | RateC
216 | 6:53 | 0:53 | 0.1458 | 0.1287 | 15.9 | 11.3 | 3.4595 | 0.3968 | 49 | - | - | 2022-08-03 00:36 | 1 | 2 | RateC
217 | 6:54 | 0:54 | 0.1458 | 0.132 | 16.3 | 11.59 | 3.4696 | 0.4083 | 50.4 | - | - | 2022-08-03 00:37 | 1 | 2 | RateC
218 | 6:56 | 0:56 | 0.1458 | 0.1355 | 16.7 | 11.89 | 3.4797 | 0.4204 | 51.9 | - | - | 2022-08-03 00:39 | 1 | 2 | RateC
219 | 6:57 | 0:57 | 0.1458 | 0.139 | 17.2 | 12.2 | 3.4897 | 0.4325 | 53.4 | - | - | 2022-08-03 00:40 | 1 | 2 | RateC
220 | 6:59 | 0:59 | 0.1458 | 0.1426 | 17.6 | 12.51 | 3.4998 | 0.4451 | 54.9 | - | - | 2022-08-03 00:42 | 1 | 2 | RateC
221 | 7:00 | 1:00 | 0.1458 | 0.1463 | 18.1 | 12.84 | 3.5099 | 0.4582 | 56.6 | - | - | 2022-08-03 00:43 | 1 | 2 | RateC
222 | 7:02 | 1:02 | 0.1458 | 0.1504 | 18.6 | 13.2 | 3.52 | 0.4724 | 58.3 | - | - | 2022-08-03 00:45 | 1 | 2 | RateC
223 | 7:04 | 1:04 | 0.1458 | 0.1548 | 19.1 | 13.58 | 3.53 | 0.488 | 60.2 | - | - | 2022-08-03 00:47 | 1 | 2 | RateC
224 | 7:06 | 1:06 | 0.1458 | 0.1597 | 19.7 | 14.02 | 3.5401 | 0.5054 | 62.4 | - | - | 2022-08-03 00:49 | 1 | 2 | RateC
225 | 7:08 | 1:08 | 0.1458 | 0.1652 | 20.4 | 14.5 | 3.5502 | 0.5249 | 64.8 | - | - | 2022-08-03 00:51 | 1 | 2 | RateC
226 | 7:11 | 1:11 | 0.1458 | 0.1715 | 21.2 | 15.05 | 3.5603 | 0.5473 | 67.6 | - | - | 2022-08-03 00:54 | 1 | 2 | RateC
227 | 7:14 | 1:14 | 0.1459 | 0.1787 | 22.1 | 15.68 | 3.5703 | 0.5727 | 70.7 | - | - | 2022-08-03 00:56 | 1 | 2 | RateC
228 | 7:17 | 1:17 | 0.1458 | 0.1863 | 23 | 16.35 | 3.5804 | 0.6001 | 74.1 | - | - | 2022-08-03 01:00 | 1 | 2 | RateC
229 | 7:20 | 1:20 | 0.1458 | 0.1947 | 24 | 17.09 | 3.5905 | 0.6301 | 77.8 | - | - | 2022-08-03 01:03 | 1 | 2 | RateC
230 | 7:24 | 1:24 | 0.1458 | 0.2041 | 25.2 | 17.91 | 3.6006 | 0.664 | 82 | - | - | 2022-08-03 01:07 | 1 | 2 | RateC
231 | 7:28 | 1:28 | 0.1458 | 0.214 | 26.4 | 18.79 | 3.6106 | 0.6998 | 86.4 | - | - | 2022-08-03 01:11 | 1 | 2 | RateC
232 | 7:32 | 1:32 | 0.1458 | 0.2244 | 27.7 | 19.69 | 3.6207 | 0.7372 | 91 | - | - | 2022-08-03 01:15 | 1 | 2 | RateC
233 | 7:37 | 1:37 | 0.1458 | 0.235 | 29 | 20.62 | 3.6308 | 0.7757 | 95.8 | - | - | 2022-08-03 01:20 | 1 | 2 | RateC
234 | 7:41 | 1:41 | 0.1458 | 0.2451 | 30.3 | 21.51 | 3.6409 | 0.8125 | 100.3 | - | - | 2022-08-03 01:24 | 1 | 2 | RateC
235 | 7:45 | 1:45 | 0.1458 | 0.2555 | 31.5 | 22.43 | 3.6509 | 0.8505 | 105 | - | - | 2022-08-03 01:28 | 1 | 2 | RateC
236 | 7:49 | 1:49 | 0.1458 | 0.2661 | 32.8 | 23.35 | 3.661 | 0.8889 | 109.7 | - | - | 2022-08-03 01:32 | 1 | 2 | RateC
237 | 7:54 | 1:54 | 0.1458 | 0.2768 | 34.2 | 24.29 | 3.6711 | 0.9283 | 114.6 | - | - | 2022-08-03 01:37 | 1 | 2 | RateC
238 | 7:58 | 1:58 | 0.1458 | 0.2876 | 35.5 | 25.24 | 3.6812 | 0.9679 | 119.5 | - | - | 2022-08-03 01:41 | 1 | 2 | RateC
239 | 8:03 | 2:03 | 0.1458 | 0.2987 | 36.9 | 26.22 | 3.6913 | 1.009 | 124.6 | - | - | 2022-08-03 01:46 | 1 | 2 | RateC
240 | 8:07 | 2:07 | 0.1458 | 0.3096 | 38.2 | 27.17 | 3.7013 | 1.0492 | 129.5 | - | - | 2022-08-03 01:50 | 1 | 2 | RateC
241 | 8:12 | 2:12 | 0.1458 | 0.3203 | 39.5 | 28.11 | 3.7114 | 1.0889 | 134.4 | - | - | 2022-08-03 01:55 | 1 | 2 | RateC
242 | 8:16 | 2:16 | 0.1458 | 0.3314 | 40.9 | 29.09 | 3.7215 | 1.1302 | 139.5 | - | - | 2022-08-03 01:59 | 1 | 2 | RateC
243 | 8:21 | 2:21 | 0.1458 | 0.3425 | 42.3 | 30.06 | 3.7316 | 1.1714 | 144.6 | - | - | 2022-08-03 02:04 | 1 | 2 | RateC
244 | 8:26 | 2:26 | 0.1458 | 0.3536 | 43.7 | 31.03 | 3.7416 | 1.213 | 149.8 | - | - | 2022-08-03 02:08 | 1 | 2 | RateC
245 | 8:30 | 2:30 | 0.1458 | 0.3647 | 45 | 32.01 | 3.7517 | 1.2547 | 154.9 | - | - | 2022-08-03 02:13 | 1 | 2 | RateC
246 | 8:35 | 2:35 | 0.1458 | 0.3762 | 46.4 | 33.01 | 3.7618 | 1.2976 | 160.2 | - | - | 2022-08-03 02:18 | 1 | 2 | RateC
247 | 8:40 | 2:40 | 0.1458 | 0.3879 | 47.9 | 34.04 | 3.7719 | 1.3417 | 165.6 | - | - | 2022-08-03 02:23 | 1 | 2 | RateC
248 | 8:44 | 2:44 | 0.1458 | 0.3993 | 49.3 | 35.04 | 3.7819 | 1.3849 | 171 | - | - | 2022-08-03 02:27 | 1 | 2 | RateC
249 | 8:49 | 2:49 | 0.1458 | 0.4111 | 50.8 | 36.08 | 3.792 | 1.4296 | 176.5 | - | - | 2022-08-03 02:32 | 1 | 2 | RateC
250 | 8:54 | 2:54 | 0.1458 | 0.4232 | 52.2 | 37.14 | 3.8021 | 1.4755 | 182.2 | - | - | 2022-08-03 02:37 | 1 | 2 | RateC
251 | 8:59 | 2:59 | 0.1458 | 0.4355 | 53.8 | 38.22 | 3.8122 | 1.5224 | 187.9 | - | - | 2022-08-03 02:42 | 1 | 2 | RateC
252 | 9:04 | 3:04 | 0.1458 | 0.4481 | 55.3 | 39.33 | 3.8222 | 1.5705 | 193.9 | - | - | 2022-08-03 02:47 | 1 | 2 | RateC
253 | 9:10 | 3:10 | 0.1458 | 0.4611 | 56.9 | 40.46 | 3.8323 | 1.62 | 200 | - | - | 2022-08-03 02:53 | 1 | 2 | RateC
254 | 9:15 | 3:15 | 0.1458 | 0.4749 | 58.6 | 41.68 | 3.8424 | 1.6733 | 206.6 | - | - | 2022-08-03 02:58 | 1 | 2 | RateC
255 | 9:21 | 3:21 | 0.1458 | 0.4887 | 60.3 | 42.89 | 3.8525 | 1.7263 | 213.1 | - | - | 2022-08-03 03:04 | 1 | 2 | RateC
256 | 9:27 | 3:27 | 0.1458 | 0.5028 | 62.1 | 44.13 | 3.8625 | 1.7808 | 219.8 | - | - | 2022-08-03 03:10 | 1 | 2 | RateC
257 | 9:33 | 3:33 | 0.1458 | 0.5172 | 63.9 | 45.39 | 3.8726 | 1.8363 | 226.7 | - | - | 2022-08-03 03:16 | 1 | 2 | RateC
258 | 9:39 | 3:39 | 0.1458 | 0.5324 | 65.7 | 46.73 | 3.8827 | 1.8953 | 234 | - | - | 2022-08-03 03:22 | 1 | 2 | RateC
259 | 9:46 | 3:46 | 0.1458 | 0.5493 | 67.8 | 48.21 | 3.8928 | 1.9609 | 242.1 | - | - | 2022-08-03 03:29 | 1 | 2 | RateC
260 | 9:53 | 3:53 | 0.1458 | 0.5673 | 70 | 49.79 | 3.9028 | 2.0312 | 250.8 | - | - | 2022-08-03 03:36 | 1 | 2 | RateC
261 | 10:02 | 4:02 | 0.1458 | 0.5872 | 72.5 | 51.54 | 3.9129 | 2.1089 | 260.4 | - | - | 2022-08-03 03:45 | 1 | 2 | RateC
262 | 10:11 | 4:11 | 0.1458 | 0.6093 | 75.2 | 53.47 | 3.923 | 2.1954 | 271 | - | - | 2022-08-03 03:54 | 1 | 2 | RateC
263 | 10:21 | 4:21 | 0.1458 | 0.6336 | 78.2 | 55.61 | 3.9328 | 2.2909 | 282.8 | - | - | 2022-08-03 04:04 | 1 | 2 | RateC
264 | 10:31 | 4:31 | 0.1458 | 0.6576 | 81.2 | 57.71 | 3.9428 | 2.3854 | 294.5 | - | - | 2022-08-03 04:14 | 1 | 2 | RateC
265 | 10:40 | 4:40 | 0.1458 | 0.6811 | 84.1 | 59.78 | 3.9529 | 2.4784 | 306 | - | - | 2022-08-03 04:23 | 1 | 2 | RateC
266 | 10:49 | 4:50 | 0.1458 | 0.7035 | 86.8 | 61.74 | 3.963 | 2.5668 | 316.9 | - | - | 2022-08-03 04:32 | 1 | 2 | RateC
267 | 10:58 | 4:58 | 0.1458 | 0.7242 | 89.4 | 63.56 | 3.9731 | 2.6488 | 327 | - | - | 2022-08-03 04:41 | 1 | 2 | RateC
268 | 11:06 | 5:06 | 0.1458 | 0.7446 | 91.9 | 65.35 | 3.9831 | 2.7301 | 337 | - | - | 2022-08-03 04:49 | 1 | 2 | RateC
269 | 11:14 | 5:14 | 0.1458 | 0.7642 | 94.3 | 67.07 | 3.9932 | 2.8083 | 346.7 | - | - | 2022-08-03 04:57 | 1 | 2 | RateC
270 | 11:23 | 5:23 | 0.1458 | 0.784 | 96.8 | 68.81 | 4.0033 | 2.8874 | 356.5 | - | - | 2022-08-03 05:06 | 1 | 2 | RateC
271 | 11:31 | 5:31 | 0.1458 | 0.8034 | 99.2 | 70.51 | 4.0134 | 2.9651 | 366.1 | - | - | 2022-08-03 05:14 | 1 | 2 | RateC
272 | 11:39 | 5:39 | 0.1458 | 0.8227 | 101.6 | 72.21 | 4.0234 | 3.0429 | 375.7 | - | - | 2022-08-03 05:22 | 1 | 2 | RateC
273 | 11:47 | 5:47 | 0.1458 | 0.8426 | 104 | 73.96 | 4.0335 | 3.1231 | 385.6 | - | - | 2022-08-03 05:30 | 1 | 2 | RateC
274 | 11:56 | 5:56 | 0.1458 | 0.8642 | 106.7 | 75.85 | 4.0436 | 3.2102 | 396.3 | - | - | 2022-08-03 05:39 | 1 | 2 | RateC
275 | 12:06 | 6:06 | 0.1458 | 0.8885 | 109.7 | 77.98 | 4.053 | 3.3086 | 408.5 | - | - | 2022-08-03 05:49 | 1 | 2 | RateC
276 | 12:16 | 6:16 | 0.1458 | 0.9128 | 112.7 | 80.11 | 4.0599 | 3.4072 | 420.6 | - | - | 2022-08-03 05:59 | 1 | 2 | RateC
277 | 12:26 | 6:26 | 0.1458 | 0.9371 | 115.7 | 82.25 | 4.0656 | 3.506 | 432.8 | - | - | 2022-08-03 06:09 | 1 | 2 | RateC
278 | 12:36 | 6:36 | 0.1458 | 0.9614 | 118.7 | 84.38 | 4.071 | 3.6048 | 445 | - | - | 2022-08-03 06:19 | 1 | 2 | RateC
279 | 12:46 | 6:46 | 0.1458 | 0.9857 | 121.7 | 86.51 | 4.0758 | 3.7038 | 457.3 | - | - | 2022-08-03 06:29 | 1 | 2 | RateC
280 | 12:56 | 6:56 | 0.1458 | 1.01 | 124.7 | 88.65 | 4.0805 | 3.803 | 469.5 | - | - | 2022-08-03 06:39 | 1 | 2 | RateC
281 | 13:06 | 7:06 | 0.1458 | 1.0343 | 127.7 | 90.78 | 4.0845 | 3.9022 | 481.8 | - | - | 2022-08-03 06:49 | 1 | 2 | RateC
282 | 13:16 | 7:16 | 0.1458 | 1.0587 | 130.7 | 92.91 | 4.0882 | 4.0016 | 494 | - | - | 2022-08-03 06:59 | 1 | 2 | RateC
283 | 13:26 | 7:26 | 0.1458 | 1.083 | 133.7 | 95.05 | 4.0916 | 4.1009 | 506.3 | - | - | 2022-08-03 07:09 | 1 | 2 | RateC
284 | 13:36 | 7:36 | 0.1458 | 1.1073 | 136.7 | 97.18 | 4.0954 | 4.2005 | 518.6 | - | - | 2022-08-03 07:19 | 1 | 2 | RateC
285 | 13:46 | 7:46 | 0.1458 | 1.1316 | 139.7 | 99.31 | 4.0986 | 4.3001 | 530.9 | - | - | 2022-08-03 07:29 | 1 | 2 | RateC
286 | 13:49 | 7:49 | 0.1458 | 1.1394 | 140.7 | 100 | 4.1 | 4.3321 | 534.8 | - | - | 2022-08-03 07:32 | 1 | 2 | RateC
287 | 13:49 | 0:00 | -0.1458 | 0 | 0 | 0 | 4.0498 | 0 | 0 | - | - | 2022-08-03 07:32 | 1 | 3 | RateD
288 | 13:49 | 0:00 | -0.1458 | 0.0003 | 0 | 0.03 | 4.0396 | 0.001 | 0.1 | - | - | 2022-08-03 07:32 | 1 | 3 | RateD
289 | 13:49 | 0:00 | -0.1458 | 0.0009 | 0.1 | 0.12 | 4.0295 | 0.0038 | 0.5 | - | - | 2022-08-03 07:32 | 1 | 3 | RateD
290 | 13:50 | 0:01 | -0.1458 | 0.0024 | 0.3 | 0.3 | 4.0194 | 0.0095 | 1.2 | - | - | 2022-08-03 07:33 | 1 | 3 | RateD
291 | 13:51 | 0:02 | -0.1458 | 0.0051 | 0.6 | 0.64 | 4.0093 | 0.0204 | 2.5 | - | - | 2022-08-03 07:34 | 1 | 3 | RateD
292 | 13:52 | 0:04 | -0.1458 | 0.0087 | 1.1 | 1.1 | 3.9993 | 0.035 | 4.3 | - | - | 2022-08-03 07:35 | 1 | 3 | RateD
293 | 13:54 | 0:05 | -0.1458 | 0.0126 | 1.6 | 1.59 | 3.9892 | 0.0504 | 6.2 | - | - | 2022-08-03 07:37 | 1 | 3 | RateD
294 | 13:56 | 0:07 | -0.1458 | 0.0164 | 2 | 2.07 | 3.9789 | 0.0657 | 8.1 | - | - | 2022-08-03 07:39 | 1 | 3 | RateD
295 | 13:57 | 0:08 | -0.1458 | 0.0202 | 2.5 | 2.55 | 3.9689 | 0.0807 | 10 | - | - | 2022-08-03 07:40 | 1 | 3 | RateD
296 | 13:59 | 0:10 | -0.1458 | 0.0237 | 2.9 | 3 | 3.9586 | 0.0948 | 11.7 | - | - | 2022-08-03 07:42 | 1 | 3 | RateD
297 | 14:00 | 0:11 | -0.1458 | 0.027 | 3.3 | 3.41 | 3.9486 | 0.1078 | 13.3 | - | - | 2022-08-03 07:43 | 1 | 3 | RateD
298 | 14:01 | 0:12 | -0.1458 | 0.0301 | 3.7 | 3.8 | 3.9385 | 0.1199 | 14.8 | - | - | 2022-08-03 07:44 | 1 | 3 | RateD
299 | 14:02 | 0:14 | -0.1458 | 0.0331 | 4.1 | 4.17 | 3.9284 | 0.1315 | 16.2 | - | - | 2022-08-03 07:45 | 1 | 3 | RateD
300 | 14:04 | 0:15 | -0.1458 | 0.0361 | 4.5 | 4.55 | 3.9183 | 0.1433 | 17.7 | - | - | 2022-08-03 07:47 | 1 | 3 | RateD
301 | 14:05 | 0:16 | -0.1458 | 0.0391 | 4.8 | 4.94 | 3.9081 | 0.1553 | 19.2 | - | - | 2022-08-03 07:48 | 1 | 3 | RateD
302 | 14:06 | 0:17 | -0.1458 | 0.0425 | 5.2 | 5.36 | 3.898 | 0.1685 | 20.8 | - | - | 2022-08-03 07:49 | 1 | 3 | RateD
303 | 14:08 | 0:19 | -0.1458 | 0.0463 | 5.7 | 5.84 | 3.888 | 0.1833 | 22.6 | - | - | 2022-08-03 07:51 | 1 | 3 | RateD
304 | 14:10 | 0:21 | -0.1458 | 0.0509 | 6.3 | 6.42 | 3.8779 | 0.2011 | 24.8 | - | - | 2022-08-03 07:53 | 1 | 3 | RateD
305 | 14:12 | 0:23 | -0.1458 | 0.0567 | 7 | 7.16 | 3.8678 | 0.2237 | 27.6 | - | - | 2022-08-03 07:55 | 1 | 3 | RateD
306 | 14:15 | 0:27 | -0.1458 | 0.0645 | 8 | 8.14 | 3.8577 | 0.2536 | 31.3 | - | - | 2022-08-03 07:58 | 1 | 3 | RateD
307 | 14:20 | 0:31 | -0.1459 | 0.0747 | 9.2 | 9.43 | 3.8477 | 0.2932 | 36.2 | - | - | 2022-08-03 08:03 | 1 | 3 | RateD
308 | 14:24 | 0:36 | -0.1458 | 0.0863 | 10.7 | 10.9 | 3.8376 | 0.3377 | 41.7 | - | - | 2022-08-03 08:07 | 1 | 3 | RateD
309 | 14:29 | 0:40 | -0.1458 | 0.0967 | 11.9 | 12.21 | 3.8275 | 0.3776 | 46.6 | - | - | 2022-08-03 08:12 | 1 | 3 | RateD
310 | 14:33 | 0:44 | -0.1458 | 0.1062 | 13.1 | 13.41 | 3.8174 | 0.4139 | 51.1 | - | - | 2022-08-03 08:16 | 1 | 3 | RateD
311 | 14:36 | 0:47 | -0.1458 | 0.1144 | 14.1 | 14.43 | 3.8074 | 0.4449 | 54.9 | - | - | 2022-08-03 08:19 | 1 | 3 | RateD
312 | 14:39 | 0:50 | -0.1458 | 0.1218 | 15 | 15.37 | 3.7973 | 0.473 | 58.4 | - | - | 2022-08-03 08:22 | 1 | 3 | RateD
313 | 14:42 | 0:53 | -0.1458 | 0.1287 | 15.9 | 16.24 | 3.7872 | 0.4992 | 61.6 | - | - | 2022-08-03 08:25 | 1 | 3 | RateD
314 | 14:45 | 0:56 | -0.1458 | 0.1356 | 16.7 | 17.11 | 3.7771 | 0.5255 | 64.9 | - | - | 2022-08-03 08:28 | 1 | 3 | RateD
315 | 14:48 | 0:59 | -0.1458 | 0.1428 | 17.6 | 18.02 | 3.7671 | 0.5525 | 68.2 | - | - | 2022-08-03 08:31 | 1 | 3 | RateD
316 | 14:51 | 1:02 | -0.1458 | 0.1501 | 18.5 | 18.94 | 3.757 | 0.58 | 71.6 | - | - | 2022-08-03 08:34 | 1 | 3 | RateD
317 | 14:54 | 1:05 | -0.1458 | 0.1572 | 19.4 | 19.84 | 3.7469 | 0.6069 | 74.9 | - | - | 2022-08-03 08:37 | 1 | 3 | RateD
318 | 14:57 | 1:08 | -0.1458 | 0.1651 | 20.4 | 20.83 | 3.7368 | 0.6362 | 78.5 | - | - | 2022-08-03 08:40 | 1 | 3 | RateD
319 | 15:00 | 1:11 | -0.1458 | 0.173 | 21.4 | 21.83 | 3.7267 | 0.6656 | 82.2 | - | - | 2022-08-03 08:43 | 1 | 3 | RateD
320 | 15:03 | 1:14 | -0.1458 | 0.1808 | 22.3 | 22.82 | 3.7167 | 0.6949 | 85.8 | - | - | 2022-08-03 08:46 | 1 | 3 | RateD
321 | 15:06 | 1:18 | -0.1458 | 0.1885 | 23.3 | 23.79 | 3.7066 | 0.7234 | 89.3 | - | - | 2022-08-03 08:49 | 1 | 3 | RateD
322 | 15:10 | 1:21 | -0.1458 | 0.1963 | 24.2 | 24.78 | 3.6965 | 0.7524 | 92.9 | - | - | 2022-08-03 08:53 | 1 | 3 | RateD
323 | 15:13 | 1:24 | -0.1458 | 0.2043 | 25.2 | 25.78 | 3.6864 | 0.7816 | 96.5 | - | - | 2022-08-03 08:56 | 1 | 3 | RateD
324 | 15:16 | 1:27 | -0.1458 | 0.2125 | 26.2 | 26.82 | 3.6764 | 0.812 | 100.2 | - | - | 2022-08-03 08:59 | 1 | 3 | RateD
325 | 15:20 | 1:31 | -0.1458 | 0.2212 | 27.3 | 27.91 | 3.6663 | 0.8438 | 104.2 | - | - | 2022-08-03 09:03 | 1 | 3 | RateD
326 | 15:24 | 1:35 | -0.1458 | 0.2303 | 28.4 | 29.06 | 3.6562 | 0.8772 | 108.3 | - | - | 2022-08-03 09:07 | 1 | 3 | RateD
327 | 15:28 | 1:39 | -0.1458 | 0.24 | 29.6 | 30.28 | 3.6461 | 0.9125 | 112.6 | - | - | 2022-08-03 09:11 | 1 | 3 | RateD
328 | 15:32 | 1:43 | -0.1458 | 0.2501 | 30.9 | 31.56 | 3.6361 | 0.9492 | 117.2 | - | - | 2022-08-03 09:15 | 1 | 3 | RateD
329 | 15:36 | 1:47 | -0.1458 | 0.2604 | 32.2 | 32.87 | 3.626 | 0.9869 | 121.8 | - | - | 2022-08-03 09:19 | 1 | 3 | RateD
330 | 15:40 | 1:52 | -0.1458 | 0.2712 | 33.5 | 34.22 | 3.6159 | 1.0259 | 126.7 | - | - | 2022-08-03 09:23 | 1 | 3 | RateD
331 | 15:45 | 1:56 | -0.1458 | 0.2822 | 34.8 | 35.61 | 3.6058 | 1.0655 | 131.5 | - | - | 2022-08-03 09:28 | 1 | 3 | RateD
332 | 15:50 | 2:01 | -0.1458 | 0.2934 | 36.2 | 37.02 | 3.5958 | 1.1058 | 136.5 | - | - | 2022-08-03 09:33 | 1 | 3 | RateD
333 | 15:54 | 2:05 | -0.1458 | 0.3043 | 37.6 | 38.4 | 3.5857 | 1.1449 | 141.4 | - | - | 2022-08-03 09:37 | 1 | 3 | RateD
334 | 15:58 | 2:10 | -0.1458 | 0.3149 | 38.9 | 39.74 | 3.5756 | 1.1831 | 146.1 | - | - | 2022-08-03 09:41 | 1 | 3 | RateD
335 | 16:03 | 2:14 | -0.1458 | 0.3253 | 40.2 | 41.06 | 3.5655 | 1.2203 | 150.7 | - | - | 2022-08-03 09:46 | 1 | 3 | RateD
336 | 16:07 | 2:18 | -0.1458 | 0.3356 | 41.4 | 42.36 | 3.5555 | 1.257 | 155.2 | - | - | 2022-08-03 09:50 | 1 | 3 | RateD
337 | 16:11 | 2:22 | -0.1458 | 0.3459 | 42.7 | 43.65 | 3.5454 | 1.2934 | 159.7 | - | - | 2022-08-03 09:54 | 1 | 3 | RateD
338 | 16:15 | 2:26 | -0.1458 | 0.3558 | 43.9 | 44.9 | 3.5353 | 1.3286 | 164 | - | - | 2022-08-03 09:58 | 1 | 3 | RateD
339 | 16:19 | 2:30 | -0.1458 | 0.3656 | 45.1 | 46.14 | 3.5252 | 1.3631 | 168.3 | - | - | 2022-08-03 10:02 | 1 | 3 | RateD
340 | 16:23 | 2:34 | -0.1458 | 0.3754 | 46.3 | 47.37 | 3.5152 | 1.3975 | 172.5 | - | - | 2022-08-03 10:06 | 1 | 3 | RateD
341 | 16:27 | 2:38 | -0.1458 | 0.3848 | 47.5 | 48.56 | 3.5051 | 1.4307 | 176.6 | - | - | 2022-08-03 10:10 | 1 | 3 | RateD
342 | 16:31 | 2:42 | -0.1458 | 0.3944 | 48.7 | 49.76 | 3.495 | 1.464 | 180.7 | - | - | 2022-08-03 10:14 | 1 | 3 | RateD
343 | 16:35 | 2:46 | -0.1458 | 0.4038 | 49.9 | 50.96 | 3.4849 | 1.497 | 184.8 | - | - | 2022-08-03 10:18 | 1 | 3 | RateD
344 | 16:39 | 2:50 | -0.1458 | 0.4135 | 51 | 52.18 | 3.4749 | 1.5306 | 189 | - | - | 2022-08-03 10:22 | 1 | 3 | RateD
345 | 16:43 | 2:54 | -0.1458 | 0.4235 | 52.3 | 53.45 | 3.4648 | 1.5655 | 193.3 | - | - | 2022-08-03 10:26 | 1 | 3 | RateD
346 | 16:47 | 2:59 | -0.1458 | 0.4339 | 53.6 | 54.75 | 3.4547 | 1.6013 | 197.7 | - | - | 2022-08-03 10:30 | 1 | 3 | RateD
347 | 16:52 | 3:03 | -0.1458 | 0.4446 | 54.9 | 56.1 | 3.4446 | 1.6383 | 202.3 | - | - | 2022-08-03 10:35 | 1 | 3 | RateD
348 | 16:56 | 3:08 | -0.1458 | 0.4557 | 56.3 | 57.51 | 3.4346 | 1.6765 | 207 | - | - | 2022-08-03 10:39 | 1 | 3 | RateD
349 | 17:01 | 3:12 | -0.1458 | 0.4667 | 57.6 | 58.89 | 3.4245 | 1.7141 | 211.6 | - | - | 2022-08-03 10:44 | 1 | 3 | RateD
350 | 17:06 | 3:17 | -0.1458 | 0.4779 | 59 | 60.31 | 3.4144 | 1.7527 | 216.4 | - | - | 2022-08-03 10:49 | 1 | 3 | RateD
351 | 17:10 | 3:21 | -0.1458 | 0.4892 | 60.4 | 61.74 | 3.4043 | 1.7912 | 221.1 | - | - | 2022-08-03 10:53 | 1 | 3 | RateD
352 | 17:15 | 3:26 | -0.1458 | 0.5006 | 61.8 | 63.17 | 3.3943 | 1.8296 | 225.9 | - | - | 2022-08-03 10:58 | 1 | 3 | RateD
353 | 17:19 | 3:31 | -0.1458 | 0.5116 | 63.2 | 64.56 | 3.3842 | 1.867 | 230.5 | - | - | 2022-08-03 11:02 | 1 | 3 | RateD
354 | 17:23 | 3:35 | -0.1458 | 0.5215 | 64.4 | 65.81 | 3.3741 | 1.9005 | 234.6 | - | - | 2022-08-03 11:06 | 1 | 3 | RateD
355 | 17:27 | 3:38 | -0.1458 | 0.5302 | 65.5 | 66.91 | 3.364 | 1.93 | 238.3 | - | - | 2022-08-03 11:10 | 1 | 3 | RateD
356 | 17:30 | 3:41 | -0.1458 | 0.5377 | 66.4 | 67.86 | 3.3539 | 1.9551 | 241.4 | - | - | 2022-08-03 11:13 | 1 | 3 | RateD
357 | 17:33 | 3:44 | -0.1458 | 0.5447 | 67.2 | 68.74 | 3.3439 | 1.9786 | 244.3 | - | - | 2022-08-03 11:16 | 1 | 3 | RateD
358 | 17:36 | 3:47 | -0.1458 | 0.5512 | 68.1 | 69.56 | 3.3338 | 2.0002 | 246.9 | - | - | 2022-08-03 11:19 | 1 | 3 | RateD
359 | 17:38 | 3:49 | -0.1458 | 0.5573 | 68.8 | 70.32 | 3.3237 | 2.0204 | 249.4 | - | - | 2022-08-03 11:21 | 1 | 3 | RateD
360 | 17:41 | 3:52 | -0.1458 | 0.5633 | 69.5 | 71.08 | 3.3136 | 2.0403 | 251.9 | - | - | 2022-08-03 11:24 | 1 | 3 | RateD
361 | 17:43 | 3:54 | -0.1458 | 0.5691 | 70.3 | 71.81 | 3.3036 | 2.0595 | 254.3 | - | - | 2022-08-03 11:26 | 1 | 3 | RateD
362 | 17:45 | 3:56 | -0.1458 | 0.5747 | 70.9 | 72.52 | 3.2935 | 2.078 | 256.5 | - | - | 2022-08-03 11:28 | 1 | 3 | RateD
363 | 17:48 | 3:59 | -0.1458 | 0.5803 | 71.6 | 73.23 | 3.2834 | 2.0964 | 258.8 | - | - | 2022-08-03 11:31 | 1 | 3 | RateD
364 | 17:50 | 4:01 | -0.1458 | 0.5859 | 72.3 | 73.94 | 3.2733 | 2.1149 | 261.1 | - | - | 2022-08-03 11:33 | 1 | 3 | RateD
365 | 17:52 | 4:03 | -0.1458 | 0.5917 | 73 | 74.67 | 3.2633 | 2.1338 | 263.4 | - | - | 2022-08-03 11:35 | 1 | 3 | RateD
366 | 17:55 | 4:06 | -0.1458 | 0.597 | 73.7 | 75.34 | 3.2532 | 2.1512 | 265.6 | - | - | 2022-08-03 11:38 | 1 | 3 | RateD
367 | 17:57 | 4:08 | -0.1458 | 0.6022 | 74.3 | 75.99 | 3.2431 | 2.168 | 267.7 | - | - | 2022-08-03 11:40 | 1 | 3 | RateD
368 | 17:59 | 4:10 | -0.1458 | 0.6074 | 75 | 76.65 | 3.233 | 2.1849 | 269.7 | - | - | 2022-08-03 11:42 | 1 | 3 | RateD
369 | 18:01 | 4:12 | -0.1458 | 0.6123 | 75.6 | 77.27 | 3.223 | 2.2006 | 271.7 | - | - | 2022-08-03 11:44 | 1 | 3 | RateD
370 | 18:03 | 4:14 | -0.1458 | 0.6171 | 76.2 | 77.88 | 3.2129 | 2.2162 | 273.6 | - | - | 2022-08-03 11:46 | 1 | 3 | RateD
371 | 18:05 | 4:16 | -0.1458 | 0.6219 | 76.8 | 78.48 | 3.2028 | 2.2316 | 275.5 | - | - | 2022-08-03 11:48 | 1 | 3 | RateD
372 | 18:07 | 4:18 | -0.1458 | 0.6266 | 77.4 | 79.08 | 3.1927 | 2.2466 | 277.4 | - | - | 2022-08-03 11:50 | 1 | 3 | RateD
373 | 18:09 | 4:20 | -0.1458 | 0.6314 | 78 | 79.68 | 3.1827 | 2.2618 | 279.2 | - | - | 2022-08-03 11:52 | 1 | 3 | RateD
374 | 18:11 | 4:22 | -0.1458 | 0.636 | 78.5 | 80.26 | 3.1726 | 2.2764 | 281 | - | - | 2022-08-03 11:54 | 1 | 3 | RateD
375 | 18:12 | 4:24 | -0.1458 | 0.6405 | 79.1 | 80.82 | 3.1625 | 2.2906 | 282.8 | - | - | 2022-08-03 11:55 | 1 | 3 | RateD
376 | 18:14 | 4:25 | -0.1458 | 0.6447 | 79.6 | 81.36 | 3.1524 | 2.3041 | 284.5 | - | - | 2022-08-03 11:57 | 1 | 3 | RateD
377 | 18:16 | 4:27 | -0.1458 | 0.6491 | 80.1 | 81.91 | 3.1424 | 2.3178 | 286.1 | - | - | 2022-08-03 11:59 | 1 | 3 | RateD
378 | 18:18 | 4:29 | -0.1458 | 0.6533 | 80.6 | 82.44 | 3.1323 | 2.3308 | 287.8 | - | - | 2022-08-03 12:01 | 1 | 3 | RateD
379 | 18:19 | 4:30 | -0.1458 | 0.6573 | 81.1 | 82.95 | 3.1222 | 2.3435 | 289.3 | - | - | 2022-08-03 12:02 | 1 | 3 | RateD
380 | 18:21 | 4:32 | -0.1458 | 0.6614 | 81.7 | 83.47 | 3.1121 | 2.3563 | 290.9 | - | - | 2022-08-03 12:04 | 1 | 3 | RateD
381 | 18:23 | 4:34 | -0.1458 | 0.6655 | 82.2 | 83.98 | 3.1021 | 2.3691 | 292.5 | - | - | 2022-08-03 12:06 | 1 | 3 | RateD
382 | 18:24 | 4:35 | -0.1458 | 0.6695 | 82.7 | 84.48 | 3.092 | 2.3813 | 294 | - | - | 2022-08-03 12:07 | 1 | 3 | RateD
383 | 18:26 | 4:37 | -0.1458 | 0.6732 | 83.1 | 84.95 | 3.0819 | 2.3928 | 295.4 | - | - | 2022-08-03 12:09 | 1 | 3 | RateD
384 | 18:27 | 4:39 | -0.1458 | 0.6769 | 83.6 | 85.42 | 3.0718 | 2.4042 | 296.8 | - | - | 2022-08-03 12:10 | 1 | 3 | RateD
385 | 18:29 | 4:40 | -0.1458 | 0.6806 | 84 | 85.89 | 3.0616 | 2.4157 | 298.2 | - | - | 2022-08-03 12:12 | 1 | 3 | RateD
386 | 18:30 | 4:42 | -0.1458 | 0.6844 | 84.5 | 86.36 | 3.0515 | 2.427 | 299.6 | - | - | 2022-08-03 12:13 | 1 | 3 | RateD
387 | 18:32 | 4:43 | -0.1458 | 0.688 | 84.9 | 86.82 | 3.0414 | 2.4382 | 301 | - | - | 2022-08-03 12:15 | 1 | 3 | RateD
388 | 18:33 | 4:45 | -0.1458 | 0.6916 | 85.4 | 87.28 | 3.0314 | 2.4491 | 302.4 | - | - | 2022-08-03 12:16 | 1 | 3 | RateD
389 | 18:35 | 4:46 | -0.1458 | 0.6952 | 85.8 | 87.73 | 3.0211 | 2.4599 | 303.7 | - | - | 2022-08-03 12:18 | 1 | 3 | RateD
390 | 18:36 | 4:48 | -0.1458 | 0.6987 | 86.3 | 88.18 | 3.0111 | 2.4706 | 305 | - | - | 2022-08-03 12:19 | 1 | 3 | RateD
391 | 18:38 | 4:49 | -0.1458 | 0.7021 | 86.7 | 88.6 | 3.001 | 2.4808 | 306.3 | - | - | 2022-08-03 12:21 | 1 | 3 | RateD
392 | 18:39 | 4:50 | -0.1458 | 0.7055 | 87.1 | 89.03 | 2.9909 | 2.4909 | 307.5 | - | - | 2022-08-03 12:22 | 1 | 3 | RateD
393 | 18:40 | 4:52 | -0.1458 | 0.7085 | 87.5 | 89.41 | 2.9808 | 2.4999 | 308.6 | - | - | 2022-08-03 12:23 | 1 | 3 | RateD
394 | 18:42 | 4:53 | -0.1458 | 0.7117 | 87.9 | 89.81 | 2.9708 | 2.5093 | 309.8 | - | - | 2022-08-03 12:25 | 1 | 3 | RateD
395 | 18:43 | 4:54 | -0.1458 | 0.7147 | 88.2 | 90.2 | 2.9607 | 2.5184 | 310.9 | - | - | 2022-08-03 12:26 | 1 | 3 | RateD
396 | 18:44 | 4:55 | -0.1458 | 0.7177 | 88.6 | 90.57 | 2.9506 | 2.5272 | 312 | - | - | 2022-08-03 12:27 | 1 | 3 | RateD
397 | 18:45 | 4:57 | -0.1458 | 0.7207 | 89 | 90.95 | 2.9405 | 2.5361 | 313.1 | - | - | 2022-08-03 12:28 | 1 | 3 | RateD
398 | 18:47 | 4:58 | -0.1458 | 0.7236 | 89.3 | 91.31 | 2.9305 | 2.5445 | 314.1 | - | - | 2022-08-03 12:30 | 1 | 3 | RateD
399 | 18:48 | 4:59 | -0.1458 | 0.7265 | 89.7 | 91.67 | 2.9204 | 2.5529 | 315.2 | - | - | 2022-08-03 12:31 | 1 | 3 | RateD
400 | 18:49 | 5:00 | -0.1458 | 0.7292 | 90 | 92.03 | 2.9103 | 2.561 | 316.2 | - | - | 2022-08-03 12:32 | 1 | 3 | RateD
401 | 18:50 | 5:01 | -0.1458 | 0.7319 | 90.4 | 92.36 | 2.9002 | 2.5686 | 317.1 | - | - | 2022-08-03 12:33 | 1 | 3 | RateD
402 | 18:51 | 5:02 | -0.1458 | 0.7344 | 90.7 | 92.68 | 2.89 | 2.5761 | 318 | - | - | 2022-08-03 12:34 | 1 | 3 | RateD
403 | 18:52 | 5:03 | -0.1458 | 0.7369 | 91 | 93 | 2.8798 | 2.5833 | 318.9 | - | - | 2022-08-03 12:35 | 1 | 3 | RateD
404 | 18:53 | 5:04 | -0.1458 | 0.7394 | 91.3 | 93.3 | 2.8695 | 2.5902 | 319.8 | - | - | 2022-08-03 12:36 | 1 | 3 | RateD
405 | 18:54 | 5:05 | -0.1458 | 0.7419 | 91.6 | 93.63 | 2.8593 | 2.5976 | 320.7 | - | - | 2022-08-03 12:37 | 1 | 3 | RateD
406 | 18:55 | 5:06 | -0.1458 | 0.7442 | 91.9 | 93.91 | 2.8492 | 2.6041 | 321.5 | - | - | 2022-08-03 12:38 | 1 | 3 | RateD
407 | 18:56 | 5:07 | -0.1458 | 0.7467 | 92.2 | 94.23 | 2.8392 | 2.6111 | 322.4 | - | - | 2022-08-03 12:39 | 1 | 3 | RateD
408 | 18:57 | 5:08 | -0.1458 | 0.749 | 92.5 | 94.51 | 2.8291 | 2.6176 | 323.2 | - | - | 2022-08-03 12:40 | 1 | 3 | RateD
409 | 18:58 | 5:09 | -0.1458 | 0.7511 | 92.7 | 94.78 | 2.8189 | 2.6236 | 323.9 | - | - | 2022-08-03 12:41 | 1 | 3 | RateD
410 | 18:59 | 5:10 | -0.1458 | 0.7533 | 93 | 95.06 | 2.8088 | 2.6298 | 324.7 | - | - | 2022-08-03 12:42 | 1 | 3 | RateD
411 | 19:00 | 5:11 | -0.1458 | 0.7554 | 93.3 | 95.32 | 2.7987 | 2.6356 | 325.4 | - | - | 2022-08-03 12:43 | 1 | 3 | RateD
412 | 19:01 | 5:12 | -0.1458 | 0.7574 | 93.5 | 95.57 | 2.7886 | 2.6412 | 326.1 | - | - | 2022-08-03 12:43 | 1 | 3 | RateD
413 | 19:01 | 5:12 | -0.1458 | 0.7594 | 93.7 | 95.83 | 2.7786 | 2.6468 | 326.8 | - | - | 2022-08-03 12:44 | 1 | 3 | RateD
414 | 19:02 | 5:13 | -0.1458 | 0.7612 | 94 | 96.06 | 2.7685 | 2.6519 | 327.4 | - | - | 2022-08-03 12:45 | 1 | 3 | RateD
415 | 19:03 | 5:14 | -0.1458 | 0.763 | 94.2 | 96.29 | 2.7584 | 2.6569 | 328 | - | - | 2022-08-03 12:46 | 1 | 3 | RateD
416 | 19:04 | 5:15 | -0.1458 | 0.7648 | 94.4 | 96.51 | 2.7482 | 2.6617 | 328.6 | - | - | 2022-08-03 12:47 | 1 | 3 | RateD
417 | 19:04 | 5:15 | -0.1458 | 0.7664 | 94.6 | 96.71 | 2.7381 | 2.6661 | 329.2 | - | - | 2022-08-03 12:47 | 1 | 3 | RateD
418 | 19:05 | 5:16 | -0.1458 | 0.768 | 94.8 | 96.91 | 2.728 | 2.6704 | 329.7 | - | - | 2022-08-03 12:48 | 1 | 3 | RateD
419 | 19:06 | 5:17 | -0.1458 | 0.7695 | 95 | 97.11 | 2.7178 | 2.6747 | 330.2 | - | - | 2022-08-03 12:48 | 1 | 3 | RateD
420 | 19:06 | 5:17 | -0.1458 | 0.771 | 95.2 | 97.29 | 2.7077 | 2.6787 | 330.7 | - | - | 2022-08-03 12:49 | 1 | 3 | RateD
421 | 19:07 | 5:18 | -0.1458 | 0.7724 | 95.4 | 97.47 | 2.6975 | 2.6825 | 331.2 | - | - | 2022-08-03 12:50 | 1 | 3 | RateD
422 | 19:07 | 5:18 | -0.1458 | 0.7737 | 95.5 | 97.64 | 2.6873 | 2.6861 | 331.6 | - | - | 2022-08-03 12:50 | 1 | 3 | RateD
423 | 19:08 | 5:19 | -0.1458 | 0.7751 | 95.7 | 97.81 | 2.677 | 2.6898 | 332.1 | - | - | 2022-08-03 12:51 | 1 | 3 | RateD
424 | 19:08 | 5:19 | -0.1458 | 0.7764 | 95.8 | 97.97 | 2.6669 | 2.6932 | 332.5 | - | - | 2022-08-03 12:51 | 1 | 3 | RateD
425 | 19:09 | 5:20 | -0.1458 | 0.7776 | 96 | 98.13 | 2.6569 | 2.6964 | 332.9 | - | - | 2022-08-03 12:52 | 1 | 3 | RateD
426 | 19:09 | 5:20 | -0.1458 | 0.7788 | 96.1 | 98.28 | 2.6468 | 2.6995 | 333.3 | - | - | 2022-08-03 12:52 | 1 | 3 | RateD
427 | 19:10 | 5:21 | -0.1458 | 0.7799 | 96.3 | 98.42 | 2.6366 | 2.7025 | 333.6 | - | - | 2022-08-03 12:53 | 1 | 3 | RateD
428 | 19:10 | 5:21 | -0.1458 | 0.781 | 96.4 | 98.56 | 2.6263 | 2.7054 | 334 | - | - | 2022-08-03 12:53 | 1 | 3 | RateD
429 | 19:11 | 5:22 | -0.1458 | 0.7821 | 96.6 | 98.69 | 2.6161 | 2.7082 | 334.3 | - | - | 2022-08-03 12:54 | 1 | 3 | RateD
430 | 19:11 | 5:22 | -0.1458 | 0.7831 | 96.7 | 98.82 | 2.606 | 2.7108 | 334.7 | - | - | 2022-08-03 12:54 | 1 | 3 | RateD
431 | 19:12 | 5:23 | -0.1458 | 0.784 | 96.8 | 98.94 | 2.596 | 2.7133 | 335 | - | - | 2022-08-03 12:54 | 1 | 3 | RateD
432 | 19:12 | 5:23 | -0.1458 | 0.785 | 96.9 | 99.06 | 2.5857 | 2.7159 | 335.3 | - | - | 2022-08-03 12:55 | 1 | 3 | RateD
433 | 19:12 | 5:23 | -0.1458 | 0.7859 | 97 | 99.18 | 2.5756 | 2.7182 | 335.6 | - | - | 2022-08-03 12:55 | 1 | 3 | RateD
434 | 19:13 | 5:24 | -0.1458 | 0.7869 | 97.1 | 99.3 | 2.5656 | 2.7206 | 335.9 | - | - | 2022-08-03 12:56 | 1 | 3 | RateD
435 | 19:13 | 5:24 | -0.1458 | 0.7877 | 97.3 | 99.41 | 2.5555 | 2.7229 | 336.2 | - | - | 2022-08-03 12:56 | 1 | 3 | RateD
436 | 19:13 | 5:25 | -0.1458 | 0.7886 | 97.4 | 99.52 | 2.5453 | 2.7252 | 336.4 | - | - | 2022-08-03 12:56 | 1 | 3 | RateD
437 | 19:14 | 5:25 | -0.1458 | 0.7895 | 97.5 | 99.63 | 2.535 | 2.7274 | 336.7 | - | - | 2022-08-03 12:57 | 1 | 3 | RateD
438 | 19:14 | 5:25 | -0.1458 | 0.7904 | 97.6 | 99.74 | 2.525 | 2.7295 | 337 | - | - | 2022-08-03 12:57 | 1 | 3 | RateD
439 | 19:14 | 5:26 | -0.1458 | 0.7912 | 97.7 | 99.85 | 2.5149 | 2.7316 | 337.2 | - | - | 2022-08-03 12:57 | 1 | 3 | RateD
440 | 19:15 | 5:26 | -0.1458 | 0.792 | 97.8 | 99.95 | 2.5048 | 2.7338 | 337.5 | - | - | 2022-08-03 12:58 | 1 | 3 | RateD
441 | 19:15 | 5:26 | -0.1458 | 0.7924 | 97.8 | 100 | 2.5 | 2.7347 | 337.6 | - | - | 2022-08-03 12:58 | 1 | 3 | RateD
442 | 19:15 | 0:00 | 0.1458 | 0 | 0 | 0 | 2.622 | 0 | 0 | - | - | 2022-08-03 12:58 | 2 | 4 | RateC
443 | 19:15 | 0:00 | 0.1458 | 0.0001 | 0 | 0.01 | 2.7651 | 0.0002 | 0 | - | - | 2022-08-03 12:58 | 2 | 4 | RateC
444 | 19:15 | 0:00 | 0.1458 | 0.0001 | 0 | 0.01 | 2.8089 | 0.0003 | 0 | - | - | 2022-08-03 12:58 | 2 | 4 | RateC
445 | 19:15 | 0:00 | 0.1458 | 0.0001 | 0 | 0.01 | 2.8437 | 0.0004 | 0 | - | - | 2022-08-03 12:58 | 2 | 4 | RateC
446 | 19:15 | 0:00 | 0.1458 | 0.0002 | 0 | 0.01 | 2.8743 | 0.0004 | 0.1 | - | - | 2022-08-03 12:58 | 2 | 4 | RateC
447 | 19:15 | 0:00 | 0.1458 | 0.0002 | 0 | 0.02 | 2.9041 | 0.0005 | 0.1 | - | - | 2022-08-03 12:58 | 2 | 4 | RateC
448 | 19:15 | 0:00 | 0.1458 | 0.0002 | 0 | 0.02 | 2.9311 | 0.0006 | 0.1 | - | - | 2022-08-03 12:58 | 2 | 4 | RateC
449 | 19:15 | 0:00 | 0.1458 | 0.0003 | 0 | 0.03 | 2.9946 | 0.0008 | 0.1 | - | - | 2022-08-03 12:58 | 2 | 4 | RateC
450 | 19:15 | 0:00 | 0.1458 | 0.0004 | 0 | 0.03 | 3.0478 | 0.0011 | 0.1 | - | - | 2022-08-03 12:58 | 2 | 4 | RateC
451 | 19:15 | 0:00 | 0.1458 | 0.0005 | 0.1 | 0.04 | 3.0861 | 0.0013 | 0.2 | - | - | 2022-08-03 12:58 | 2 | 4 | RateC
452 | 19:15 | 0:00 | 0.1458 | 0.0005 | 0.1 | 0.04 | 3.1052 | 0.0015 | 0.2 | - | - | 2022-08-03 12:58 | 2 | 4 | RateC
453 | 19:15 | 0:00 | 0.1458 | 0.0006 | 0.1 | 0.05 | 3.1214 | 0.0017 | 0.2 | - | - | 2022-08-03 12:58 | 2 | 4 | RateC
454 | 19:15 | 0:00 | 0.1458 | 0.0006 | 0.1 | 0.05 | 3.134 | 0.0018 | 0.2 | - | - | 2022-08-03 12:58 | 2 | 4 | RateC
455 | 19:15 | 0:00 | 0.1458 | 0.0007 | 0.1 | 0.06 | 3.1448 | 0.002 | 0.2 | - | - | 2022-08-03 12:58 | 2 | 4 | RateC
456 | 19:15 | 0:00 | 0.1458 | 0.0007 | 0.1 | 0.06 | 3.1577 | 0.0022 | 0.3 | - | - | 2022-08-03 12:58 | 2 | 4 | RateC
457 | 19:15 | 0:00 | 0.1458 | 0.0008 | 0.1 | 0.07 | 3.1686 | 0.0025 | 0.3 | - | - | 2022-08-03 12:58 | 2 | 4 | RateC
458 | 19:15 | 0:00 | 0.1458 | 0.0009 | 0.1 | 0.08 | 3.1786 | 0.0028 | 0.3 | - | - | 2022-08-03 12:58 | 2 | 4 | RateC
459 | 19:15 | 0:00 | 0.1458 | 0.0011 | 0.1 | 0.09 | 3.1899 | 0.0033 | 0.4 | - | - | 2022-08-03 12:58 | 2 | 4 | RateC
460 | 19:16 | 0:01 | 0.1458 | 0.0013 | 0.2 | 0.11 | 3.2 | 0.0039 | 0.5 | - | - | 2022-08-03 12:58 | 2 | 4 | RateC
461 | 19:16 | 0:01 | 0.1458 | 0.0015 | 0.2 | 0.13 | 3.2107 | 0.0047 | 0.6 | - | - | 2022-08-03 12:59 | 2 | 4 | RateC
462 | 19:16 | 0:01 | 0.1458 | 0.0018 | 0.2 | 0.16 | 3.221 | 0.0058 | 0.7 | - | - | 2022-08-03 12:59 | 2 | 4 | RateC
463 | 19:16 | 0:01 | 0.1458 | 0.0022 | 0.3 | 0.19 | 3.2316 | 0.007 | 0.9 | - | - | 2022-08-03 12:59 | 2 | 4 | RateC
464 | 19:16 | 0:01 | 0.1458 | 0.0027 | 0.3 | 0.23 | 3.2422 | 0.0086 | 1.1 | - | - | 2022-08-03 12:59 | 2 | 4 | RateC
465 | 19:16 | 0:01 | 0.1458 | 0.0033 | 0.4 | 0.28 | 3.2524 | 0.0103 | 1.3 | - | - | 2022-08-03 12:59 | 2 | 4 | RateC
466 | 19:17 | 0:02 | 0.1458 | 0.0039 | 0.5 | 0.33 | 3.2626 | 0.0123 | 1.5 | - | - | 2022-08-03 13:00 | 2 | 4 | RateC
467 | 19:17 | 0:02 | 0.1458 | 0.0046 | 0.6 | 0.39 | 3.2729 | 0.0146 | 1.8 | - | - | 2022-08-03 13:00 | 2 | 4 | RateC
468 | 19:17 | 0:02 | 0.1458 | 0.0053 | 0.7 | 0.46 | 3.2833 | 0.0171 | 2.1 | - | - | 2022-08-03 13:00 | 2 | 4 | RateC
469 | 19:18 | 0:03 | 0.1458 | 0.0062 | 0.8 | 0.54 | 3.2933 | 0.02 | 2.5 | - | - | 2022-08-03 13:00 | 2 | 4 | RateC
470 | 19:18 | 0:03 | 0.1458 | 0.0071 | 0.9 | 0.62 | 3.3034 | 0.023 | 2.8 | - | - | 2022-08-03 13:01 | 2 | 4 | RateC
471 | 19:18 | 0:03 | 0.1458 | 0.0081 | 1 | 0.7 | 3.3135 | 0.0264 | 3.3 | - | - | 2022-08-03 13:01 | 2 | 4 | RateC
472 | 19:19 | 0:04 | 0.1458 | 0.0093 | 1.1 | 0.8 | 3.3236 | 0.0302 | 3.7 | - | - | 2022-08-03 13:02 | 2 | 4 | RateC
473 | 19:19 | 0:04 | 0.1458 | 0.0105 | 1.3 | 0.91 | 3.3338 | 0.0343 | 4.2 | - | - | 2022-08-03 13:02 | 2 | 4 | RateC
474 | 19:20 | 0:05 | 0.1458 | 0.0119 | 1.5 | 1.03 | 3.3439 | 0.0389 | 4.8 | - | - | 2022-08-03 13:03 | 2 | 4 | RateC
475 | 19:20 | 0:06 | 0.1458 | 0.0134 | 1.7 | 1.15 | 3.3539 | 0.0438 | 5.4 | - | - | 2022-08-03 13:03 | 2 | 4 | RateC
476 | 19:21 | 0:06 | 0.1458 | 0.015 | 1.8 | 1.29 | 3.364 | 0.0492 | 6.1 | - | - | 2022-08-03 13:04 | 2 | 4 | RateC
477 | 19:22 | 0:07 | 0.1458 | 0.0167 | 2.1 | 1.44 | 3.3741 | 0.0551 | 6.8 | - | - | 2022-08-03 13:05 | 2 | 4 | RateC
478 | 19:23 | 0:08 | 0.1458 | 0.0186 | 2.3 | 1.61 | 3.3842 | 0.0616 | 7.6 | - | - | 2022-08-03 13:06 | 2 | 4 | RateC
479 | 19:24 | 0:09 | 0.1458 | 0.0208 | 2.6 | 1.79 | 3.3944 | 0.0688 | 8.5 | - | - | 2022-08-03 13:06 | 2 | 4 | RateC
480 | 19:24 | 0:10 | 0.1458 | 0.0231 | 2.9 | 2 | 3.4045 | 0.0769 | 9.5 | - | - | 2022-08-03 13:07 | 2 | 4 | RateC
481 | 19:26 | 0:11 | 0.1458 | 0.0258 | 3.2 | 2.23 | 3.4146 | 0.0858 | 10.6 | - | - | 2022-08-03 13:09 | 2 | 4 | RateC
482 | 19:27 | 0:12 | 0.1458 | 0.0288 | 3.6 | 2.48 | 3.4246 | 0.0961 | 11.9 | - | - | 2022-08-03 13:10 | 2 | 4 | RateC
483 | 19:28 | 0:13 | 0.1458 | 0.0324 | 4 | 2.8 | 3.4347 | 0.1085 | 13.4 | - | - | 2022-08-03 13:11 | 2 | 4 | RateC
484 | 19:31 | 0:16 | 0.1458 | 0.0382 | 4.7 | 3.3 | 3.4448 | 0.1285 | 15.9 | - | - | 2022-08-03 13:14 | 2 | 4 | RateC
485 | 19:35 | 0:20 | 0.1458 | 0.0498 | 6.1 | 4.3 | 3.4549 | 0.1684 | 20.8 | - | - | 2022-08-03 13:18 | 2 | 4 | RateC
486 | 19:44 | 0:29 | 0.1458 | 0.0712 | 8.8 | 6.14 | 3.4649 | 0.2424 | 29.9 | - | - | 2022-08-03 13:27 | 2 | 4 | RateC
487 | 19:54 | 0:39 | 0.1458 | 0.0955 | 11.8 | 8.24 | 3.4744 | 0.3267 | 40.3 | - | - | 2022-08-03 13:37 | 2 | 4 | RateC
488 | 20:03 | 0:48 | 0.1458 | 0.1165 | 14.4 | 10.06 | 3.4845 | 0.3999 | 49.4 | - | - | 2022-08-03 13:46 | 2 | 4 | RateC
489 | 20:10 | 0:55 | 0.1458 | 0.1341 | 16.6 | 11.58 | 3.4945 | 0.4614 | 57 | - | - | 2022-08-03 13:53 | 2 | 4 | RateC
490 | 20:17 | 1:02 | 0.1458 | 0.1501 | 18.5 | 12.96 | 3.5046 | 0.5172 | 63.9 | - | - | 2022-08-03 14:00 | 2 | 4 | RateC
491 | 20:23 | 1:08 | 0.1458 | 0.1649 | 20.4 | 14.24 | 3.5147 | 0.5693 | 70.3 | - | - | 2022-08-03 14:06 | 2 | 4 | RateC
492 | 20:29 | 1:14 | 0.1458 | 0.179 | 22.1 | 15.46 | 3.5248 | 0.619 | 76.4 | - | - | 2022-08-03 14:12 | 2 | 4 | RateC
493 | 20:34 | 1:19 | 0.1458 | 0.1921 | 23.7 | 16.59 | 3.5348 | 0.6652 | 82.1 | - | - | 2022-08-03 14:17 | 2 | 4 | RateC
494 | 20:39 | 1:24 | 0.1458 | 0.2046 | 25.3 | 17.67 | 3.5449 | 0.7095 | 87.6 | - | - | 2022-08-03 14:22 | 2 | 4 | RateC
495 | 20:44 | 1:29 | 0.1458 | 0.2167 | 26.8 | 18.71 | 3.555 | 0.7524 | 92.9 | - | - | 2022-08-03 14:27 | 2 | 4 | RateC
496 | 20:49 | 1:34 | 0.1458 | 0.2288 | 28.2 | 19.76 | 3.5651 | 0.7955 | 98.2 | - | - | 2022-08-03 14:32 | 2 | 4 | RateC
497 | 20:54 | 1:39 | 0.1458 | 0.2409 | 29.7 | 20.81 | 3.5751 | 0.8388 | 103.5 | - | - | 2022-08-03 14:37 | 2 | 4 | RateC
498 | 20:59 | 1:44 | 0.1458 | 0.2529 | 31.2 | 21.84 | 3.5852 | 0.8815 | 108.8 | - | - | 2022-08-03 14:42 | 2 | 4 | RateC
499 | 21:04 | 1:49 | 0.1458 | 0.265 | 32.7 | 22.89 | 3.5953 | 0.9251 | 114.2 | - | - | 2022-08-03 14:47 | 2 | 4 | RateC
500 | 21:09 | 1:54 | 0.1458 | 0.2777 | 34.3 | 23.98 | 3.6054 | 0.9706 | 119.8 | - | - | 2022-08-03 14:52 | 2 | 4 | RateC
501 | 21:15 | 2:00 | 0.1458 | 0.2909 | 35.9 | 25.12 | 3.6155 | 1.0185 | 125.7 | - | - | 2022-08-03 14:58 | 2 | 4 | RateC
502 | 21:20 | 2:05 | 0.1458 | 0.3046 | 37.6 | 26.31 | 3.6255 | 1.0681 | 131.9 | - | - | 2022-08-03 15:03 | 2 | 4 | RateC
503 | 21:26 | 2:11 | 0.1458 | 0.3194 | 39.4 | 27.58 | 3.6356 | 1.1216 | 138.5 | - | - | 2022-08-03 15:09 | 2 | 4 | RateC
504 | 21:33 | 2:18 | 0.1458 | 0.3353 | 41.4 | 28.96 | 3.6457 | 1.1797 | 145.6 | - | - | 2022-08-03 15:16 | 2 | 4 | RateC
505 | 21:40 | 2:25 | 0.1458 | 0.352 | 43.5 | 30.39 | 3.6558 | 1.2404 | 153.1 | - | - | 2022-08-03 15:23 | 2 | 4 | RateC
506 | 21:47 | 2:32 | 0.1458 | 0.3695 | 45.6 | 31.9 | 3.6658 | 1.3045 | 161.1 | - | - | 2022-08-03 15:30 | 2 | 4 | RateC
507 | 21:54 | 2:39 | 0.1458 | 0.3873 | 47.8 | 33.44 | 3.6759 | 1.3699 | 169.1 | - | - | 2022-08-03 15:37 | 2 | 4 | RateC
508 | 22:02 | 2:47 | 0.1458 | 0.4053 | 50 | 35 | 3.686 | 1.4361 | 177.3 | - | - | 2022-08-03 15:45 | 2 | 4 | RateC
509 | 22:09 | 2:54 | 0.1458 | 0.4236 | 52.3 | 36.58 | 3.6961 | 1.5037 | 185.6 | - | - | 2022-08-03 15:52 | 2 | 4 | RateC
510 | 22:17 | 3:02 | 0.1458 | 0.4419 | 54.6 | 38.16 | 3.7061 | 1.5715 | 194 | - | - | 2022-08-03 16:00 | 2 | 4 | RateC
511 | 22:24 | 3:09 | 0.1458 | 0.4589 | 56.6 | 39.62 | 3.7162 | 1.6344 | 201.8 | - | - | 2022-08-03 16:07 | 2 | 4 | RateC
512 | 22:31 | 3:16 | 0.1458 | 0.4752 | 58.7 | 41.03 | 3.7263 | 1.6951 | 209.3 | - | - | 2022-08-03 16:13 | 2 | 4 | RateC
513 | 22:37 | 3:22 | 0.1458 | 0.491 | 60.6 | 42.4 | 3.7364 | 1.7541 | 216.6 | - | - | 2022-08-03 16:20 | 2 | 4 | RateC
514 | 22:43 | 3:28 | 0.1458 | 0.5061 | 62.5 | 43.7 | 3.7464 | 1.8107 | 223.5 | - | - | 2022-08-03 16:26 | 2 | 4 | RateC
515 | 22:49 | 3:34 | 0.1458 | 0.5207 | 64.3 | 44.97 | 3.7565 | 1.8656 | 230.3 | - | - | 2022-08-03 16:32 | 2 | 4 | RateC
516 | 22:55 | 3:40 | 0.1458 | 0.5353 | 66.1 | 46.22 | 3.7666 | 1.9204 | 237.1 | - | - | 2022-08-03 16:38 | 2 | 4 | RateC
517 | 23:01 | 3:46 | 0.1458 | 0.55 | 67.9 | 47.5 | 3.7767 | 1.976 | 243.9 | - | - | 2022-08-03 16:44 | 2 | 4 | RateC
518 | 23:07 | 3:53 | 0.1458 | 0.565 | 69.8 | 48.79 | 3.7867 | 2.0326 | 250.9 | - | - | 2022-08-03 16:50 | 2 | 4 | RateC
519 | 23:14 | 3:59 | 0.1458 | 0.5813 | 71.8 | 50.2 | 3.7968 | 2.0943 | 258.6 | - | - | 2022-08-03 16:57 | 2 | 4 | RateC
520 | 23:21 | 4:06 | 0.1458 | 0.5979 | 73.8 | 51.63 | 3.8069 | 2.1574 | 266.3 | - | - | 2022-08-03 17:04 | 2 | 4 | RateC
521 | 23:28 | 4:13 | 0.1458 | 0.6155 | 76 | 53.15 | 3.817 | 2.2247 | 274.7 | - | - | 2022-08-03 17:11 | 2 | 4 | RateC
522 | 23:36 | 4:21 | 0.1458 | 0.6333 | 78.2 | 54.68 | 3.827 | 2.2924 | 283 | - | - | 2022-08-03 17:19 | 2 | 4 | RateC
523 | 23:43 | 4:28 | 0.1458 | 0.651 | 80.4 | 56.21 | 3.8371 | 2.3602 | 291.4 | - | - | 2022-08-03 17:26 | 2 | 4 | RateC
524 | 23:50 | 4:35 | 0.1458 | 0.6684 | 82.5 | 57.72 | 3.8472 | 2.4274 | 299.7 | - | - | 2022-08-03 17:33 | 2 | 4 | RateC
525 | 23:57 | 4:42 | 0.1458 | 0.686 | 84.7 | 59.24 | 3.8573 | 2.4951 | 308 | - | - | 2022-08-03 17:40 | 2 | 4 | RateC
526 | 1-00:04:27 | 4:49 | 0.1458 | 0.7035 | 86.8 | 60.75 | 3.8673 | 2.5625 | 316.4 | - | - | 2022-08-03 17:47 | 2 | 4 | RateC
527 | 1-00:12:02 | 4:57 | 0.1458 | 0.7219 | 89.1 | 62.34 | 3.8774 | 2.6338 | 325.2 | - | - | 2022-08-03 17:55 | 2 | 4 | RateC
528 | 1-00:20:17 | 5:05 | 0.1458 | 0.7419 | 91.6 | 64.07 | 3.8875 | 2.7116 | 334.8 | - | - | 2022-08-03 18:03 | 2 | 4 | RateC
529 | 1-00:29:27 | 5:14 | 0.1458 | 0.7642 | 94.3 | 65.99 | 3.8976 | 2.7984 | 345.5 | - | - | 2022-08-03 18:12 | 2 | 4 | RateC
530 | 1-00:39:28 | 5:24 | 0.1458 | 0.7885 | 97.4 | 68.09 | 3.9072 | 2.8933 | 357.2 | - | - | 2022-08-03 18:22 | 2 | 4 | RateC
531 | 1-00:49:28 | 5:34 | 0.1458 | 0.8128 | 100.4 | 70.19 | 3.9166 | 2.9884 | 368.9 | - | - | 2022-08-03 18:32 | 2 | 4 | RateC
532 | 1-00:59:28 | 5:44 | 0.1458 | 0.8371 | 103.3 | 72.29 | 3.9264 | 3.0836 | 380.7 | - | - | 2022-08-03 18:42 | 2 | 4 | RateC
533 | 1-01:08:14 | 5:53 | 0.1458 | 0.8585 | 106 | 74.13 | 3.9365 | 3.1675 | 391 | - | - | 2022-08-03 18:51 | 2 | 4 | RateC
534 | 1-01:16:11 | 6:01 | 0.1458 | 0.8778 | 108.4 | 75.8 | 3.9466 | 3.2437 | 400.5 | - | - | 2022-08-03 18:59 | 2 | 4 | RateC
535 | 1-01:23:33 | 6:09 | 0.1458 | 0.8957 | 110.6 | 77.34 | 3.9566 | 3.3144 | 409.2 | - | - | 2022-08-03 19:07 | 2 | 4 | RateC
536 | 1-01:30:30 | 6:16 | 0.1458 | 0.9126 | 112.7 | 78.8 | 3.9667 | 3.3813 | 417.4 | - | - | 2022-08-03 19:13 | 2 | 4 | RateC
537 | 1-01:36:40 | 6:22 | 0.1458 | 0.9275 | 114.5 | 80.1 | 3.9768 | 3.4407 | 424.8 | - | - | 2022-08-03 19:20 | 2 | 4 | RateC
538 | 1-01:42:09 | 6:27 | 0.1458 | 0.9409 | 116.2 | 81.25 | 3.9869 | 3.4938 | 431.3 | - | - | 2022-08-03 19:25 | 2 | 4 | RateC
539 | 1-01:47:16 | 6:32 | 0.1458 | 0.9533 | 117.7 | 82.32 | 3.9969 | 3.5435 | 437.5 | - | - | 2022-08-03 19:30 | 2 | 4 | RateC
540 | 1-01:52:13 | 6:37 | 0.1458 | 0.9653 | 119.2 | 83.36 | 4.007 | 3.5915 | 443.4 | - | - | 2022-08-03 19:35 | 2 | 4 | RateC
541 | 1-01:57:14 | 6:42 | 0.1458 | 0.9775 | 120.7 | 84.41 | 4.0171 | 3.6406 | 449.5 | - | - | 2022-08-03 19:40 | 2 | 4 | RateC
542 | 1-02:02:33 | 6:48 | 0.1458 | 0.9905 | 122.3 | 85.53 | 4.0272 | 3.6926 | 455.9 | - | - | 2022-08-03 19:46 | 2 | 4 | RateC
543 | 1-02:08:15 | 6:53 | 0.1458 | 1.0043 | 124 | 86.72 | 4.0372 | 3.7483 | 462.8 | - | - | 2022-08-03 19:51 | 2 | 4 | RateC
544 | 1-02:14:29 | 7:00 | 0.1458 | 1.0194 | 125.9 | 88.03 | 4.0473 | 3.8095 | 470.3 | - | - | 2022-08-03 19:57 | 2 | 4 | RateC
545 | 1-02:21:36 | 7:07 | 0.1458 | 1.0368 | 128 | 89.53 | 4.0574 | 3.8797 | 479 | - | - | 2022-08-03 20:05 | 2 | 4 | RateC
546 | 1-02:30:09 | 7:15 | 0.1458 | 1.0575 | 130.6 | 91.32 | 4.0675 | 3.964 | 489.4 | - | - | 2022-08-03 20:13 | 2 | 4 | RateC
547 | 1-02:40:09 | 7:25 | 0.1458 | 1.0818 | 133.6 | 93.42 | 4.0771 | 4.0629 | 501.6 | - | - | 2022-08-03 20:23 | 2 | 4 | RateC
548 | 1-02:50:09 | 7:35 | 0.1458 | 1.1061 | 136.6 | 95.52 | 4.0856 | 4.1622 | 513.8 | - | - | 2022-08-03 20:33 | 2 | 4 | RateC
549 | 1-03:00:09 | 7:45 | 0.1458 | 1.1304 | 139.6 | 97.61 | 4.0929 | 4.2616 | 526.1 | - | - | 2022-08-03 20:43 | 2 | 4 | RateC
550 | 1-03:10:09 | 7:55 | 0.1458 | 1.1547 | 142.6 | 99.71 | 4.0991 | 4.3612 | 538.4 | - | - | 2022-08-03 20:53 | 2 | 4 | RateC
551 | 1-03:11:31 | 7:57 | 0.1458 | 1.1581 | 143 | 100 | 4.1 | 4.3747 | 540.1 | - | - | 2022-08-03 20:54 | 2 | 4 | RateC
552 | 1-03:11:31 | 0:00 | -0.1458 | 0 | 0 | 0 | 4.0706 | 0 | 0 | - | - | 2022-08-03 20:54 | 2 | 5 | RateD
553 | 1-03:11:46 | 0:00 | -0.1458 | 0.0006 | 0.1 | 0.05 | 4.0603 | 0.0025 | 0.3 | - | - | 2022-08-03 20:55 | 2 | 5 | RateD
554 | 1-03:12:31 | 0:01 | -0.1458 | 0.0024 | 0.3 | 0.21 | 4.0503 | 0.0099 | 1.2 | - | - | 2022-08-03 20:55 | 2 | 5 | RateD
555 | 1-03:14:25 | 0:03 | -0.1458 | 0.007 | 0.9 | 0.62 | 4.0402 | 0.0285 | 3.5 | - | - | 2022-08-03 20:57 | 2 | 5 | RateD
556 | 1-03:17:30 | 0:06 | -0.1458 | 0.0145 | 1.8 | 1.27 | 4.0301 | 0.0587 | 7.2 | - | - | 2022-08-03 21:00 | 2 | 5 | RateD
557 | 1-03:21:04 | 0:10 | -0.1458 | 0.0232 | 2.9 | 2.04 | 4.02 | 0.0937 | 11.6 | - | - | 2022-08-03 21:04 | 2 | 5 | RateD
558 | 1-03:24:37 | 0:13 | -0.1458 | 0.0318 | 3.9 | 2.79 | 4.01 | 0.1283 | 15.8 | - | - | 2022-08-03 21:08 | 2 | 5 | RateD
559 | 1-03:27:59 | 0:16 | -0.1458 | 0.04 | 4.9 | 3.51 | 3.9999 | 0.1611 | 19.9 | - | - | 2022-08-03 21:11 | 2 | 5 | RateD
560 | 1-03:31:09 | 0:20 | -0.1458 | 0.0477 | 5.9 | 4.18 | 3.9898 | 0.1917 | 23.7 | - | - | 2022-08-03 21:14 | 2 | 5 | RateD
561 | 1-03:33:58 | 0:22 | -0.1458 | 0.0546 | 6.7 | 4.79 | 3.9797 | 0.2191 | 27 | - | - | 2022-08-03 21:17 | 2 | 5 | RateD
562 | 1-03:36:24 | 0:25 | -0.1458 | 0.0605 | 7.5 | 5.3 | 3.9696 | 0.2426 | 29.9 | - | - | 2022-08-03 21:19 | 2 | 5 | RateD
563 | 1-03:38:32 | 0:27 | -0.1458 | 0.0656 | 8.1 | 5.76 | 3.9596 | 0.2631 | 32.5 | - | - | 2022-08-03 21:22 | 2 | 5 | RateD
564 | 1-03:40:27 | 0:29 | -0.1458 | 0.0703 | 8.7 | 6.17 | 3.9495 | 0.2816 | 34.8 | - | - | 2022-08-03 21:23 | 2 | 5 | RateD
565 | 1-03:42:21 | 0:31 | -0.1458 | 0.0749 | 9.3 | 6.57 | 3.9394 | 0.2998 | 37 | - | - | 2022-08-03 21:25 | 2 | 5 | RateD
566 | 1-03:44:23 | 0:33 | -0.1458 | 0.0799 | 9.9 | 7.01 | 3.9293 | 0.3191 | 39.4 | - | - | 2022-08-03 21:27 | 2 | 5 | RateD
567 | 1-03:46:36 | 0:35 | -0.1458 | 0.0852 | 10.5 | 7.48 | 3.9193 | 0.3403 | 42 | - | - | 2022-08-03 21:30 | 2 | 5 | RateD
568 | 1-03:49:08 | 0:38 | -0.1458 | 0.0914 | 11.3 | 8.02 | 3.9092 | 0.3645 | 45 | - | - | 2022-08-03 21:32 | 2 | 5 | RateD
569 | 1-03:52:08 | 0:41 | -0.1458 | 0.0987 | 12.2 | 8.66 | 3.8991 | 0.3928 | 48.5 | - | - | 2022-08-03 21:35 | 2 | 5 | RateD
570 | 1-03:55:43 | 0:44 | -0.1458 | 0.1074 | 13.3 | 9.42 | 3.889 | 0.4268 | 52.7 | - | - | 2022-08-03 21:39 | 2 | 5 | RateD
571 | 1-04:00:10 | 0:49 | -0.1458 | 0.1182 | 14.6 | 10.37 | 3.879 | 0.4688 | 57.9 | - | - | 2022-08-03 21:43 | 2 | 5 | RateD
572 | 1-04:05:58 | 0:54 | -0.1458 | 0.1323 | 16.3 | 11.61 | 3.8689 | 0.5233 | 64.6 | - | - | 2022-08-03 21:49 | 2 | 5 | RateD
573 | 1-04:13:39 | 1:02 | -0.1458 | 0.151 | 18.6 | 13.25 | 3.8588 | 0.5955 | 73.5 | - | - | 2022-08-03 21:57 | 2 | 5 | RateD
574 | 1-04:23:25 | 1:12 | -0.1458 | 0.1747 | 21.6 | 15.33 | 3.8487 | 0.687 | 84.8 | - | - | 2022-08-03 22:06 | 2 | 5 | RateD
575 | 1-04:32:53 | 1:21 | -0.1458 | 0.1977 | 24.4 | 17.35 | 3.8387 | 0.7755 | 95.7 | - | - | 2022-08-03 22:16 | 2 | 5 | RateD
576 | 1-04:40:30 | 1:29 | -0.1458 | 0.2162 | 26.7 | 18.97 | 3.8286 | 0.8464 | 104.5 | - | - | 2022-08-03 22:23 | 2 | 5 | RateD
577 | 1-04:46:36 | 1:35 | -0.1458 | 0.2311 | 28.5 | 20.27 | 3.8185 | 0.9031 | 111.5 | - | - | 2022-08-03 22:30 | 2 | 5 | RateD
578 | 1-04:51:57 | 1:40 | -0.1458 | 0.2441 | 30.1 | 21.41 | 3.8084 | 0.9527 | 117.6 | - | - | 2022-08-03 22:35 | 2 | 5 | RateD
579 | 1-04:56:55 | 1:45 | -0.1458 | 0.2561 | 31.6 | 22.47 | 3.7984 | 0.9986 | 123.3 | - | - | 2022-08-03 22:40 | 2 | 5 | RateD
580 | 1-05:01:48 | 1:50 | -0.1458 | 0.268 | 33.1 | 23.51 | 3.7883 | 1.0436 | 128.8 | - | - | 2022-08-03 22:45 | 2 | 5 | RateD
581 | 1-05:06:50 | 1:55 | -0.1458 | 0.2802 | 34.6 | 24.58 | 3.7782 | 1.0898 | 134.5 | - | - | 2022-08-03 22:50 | 2 | 5 | RateD
582 | 1-05:12:16 | 2:01 | -0.1458 | 0.2934 | 36.2 | 25.74 | 3.7681 | 1.1397 | 140.7 | - | - | 2022-08-03 22:55 | 2 | 5 | RateD
583 | 1-05:17:59 | 2:06 | -0.1458 | 0.3073 | 37.9 | 26.96 | 3.7581 | 1.192 | 147.2 | - | - | 2022-08-03 23:01 | 2 | 5 | RateD
584 | 1-05:23:53 | 2:12 | -0.1458 | 0.3217 | 39.7 | 28.22 | 3.748 | 1.2458 | 153.8 | - | - | 2022-08-03 23:07 | 2 | 5 | RateD
585 | 1-05:29:53 | 2:18 | -0.1458 | 0.3363 | 41.5 | 29.5 | 3.7379 | 1.3004 | 160.5 | - | - | 2022-08-03 23:13 | 2 | 5 | RateD
586 | 1-05:35:39 | 2:24 | -0.1458 | 0.3503 | 43.2 | 30.73 | 3.7278 | 1.3527 | 167 | - | - | 2022-08-03 23:19 | 2 | 5 | RateD
587 | 1-05:41:07 | 2:30 | -0.1458 | 0.3635 | 44.9 | 31.89 | 3.7178 | 1.4021 | 173.1 | - | - | 2022-08-03 23:24 | 2 | 5 | RateD
588 | 1-05:46:23 | 2:35 | -0.1458 | 0.3763 | 46.5 | 33.02 | 3.7077 | 1.4496 | 179 | - | - | 2022-08-03 23:29 | 2 | 5 | RateD
589 | 1-05:51:42 | 2:40 | -0.1458 | 0.3892 | 48.1 | 34.15 | 3.6976 | 1.4974 | 184.9 | - | - | 2022-08-03 23:35 | 2 | 5 | RateD
590 | 1-05:57:07 | 2:46 | -0.1458 | 0.4024 | 49.7 | 35.3 | 3.6875 | 1.546 | 190.9 | - | - | 2022-08-03 23:40 | 2 | 5 | RateD
591 | 1-06:02:52 | 2:51 | -0.1458 | 0.4164 | 51.4 | 36.53 | 3.6775 | 1.5975 | 197.2 | - | - | 2022-08-03 23:46 | 2 | 5 | RateD
592 | 1-06:08:46 | 2:57 | -0.1458 | 0.4307 | 53.2 | 37.79 | 3.6674 | 1.6503 | 203.7 | - | - | 2022-08-03 23:52 | 2 | 5 | RateD
593 | 1-06:15:02 | 3:04 | -0.1458 | 0.4459 | 55.1 | 39.12 | 3.6573 | 1.7059 | 210.6 | - | - | 2022-08-03 23:58 | 2 | 5 | RateD
594 | 1-06:21:35 | 3:10 | -0.1458 | 0.4619 | 57 | 40.52 | 3.6472 | 1.764 | 217.8 | - | - | 2022-08-04 00:05 | 2 | 5 | RateD
595 | 1-06:28:19 | 3:17 | -0.1458 | 0.4782 | 59 | 41.95 | 3.6372 | 1.8237 | 225.1 | - | - | 2022-08-04 00:11 | 2 | 5 | RateD
596 | 1-06:35:09 | 3:24 | -0.1458 | 0.4949 | 61.1 | 43.41 | 3.6271 | 1.8841 | 232.6 | - | - | 2022-08-04 00:18 | 2 | 5 | RateD
597 | 1-06:42:01 | 3:30 | -0.1458 | 0.5115 | 63.2 | 44.88 | 3.617 | 1.9445 | 240.1 | - | - | 2022-08-04 00:25 | 2 | 5 | RateD
598 | 1-06:48:49 | 3:37 | -0.1458 | 0.528 | 65.2 | 46.32 | 3.6069 | 2.0041 | 247.4 | - | - | 2022-08-04 00:32 | 2 | 5 | RateD
599 | 1-06:55:33 | 3:44 | -0.1458 | 0.5444 | 67.2 | 47.76 | 3.5969 | 2.0631 | 254.7 | - | - | 2022-08-04 00:39 | 2 | 5 | RateD
600 | 1-07:02:01 | 3:51 | -0.1458 | 0.5601 | 69.2 | 49.14 | 3.5868 | 2.1195 | 261.7 | - | - | 2022-08-04 00:45 | 2 | 5 | RateD
601 | 1-07:08:15 | 3:57 | -0.1458 | 0.5753 | 71 | 50.47 | 3.5767 | 2.1737 | 268.4 | - | - | 2022-08-04 00:51 | 2 | 5 | RateD
602 | 1-07:14:05 | 4:03 | -0.1458 | 0.5895 | 72.8 | 51.71 | 3.5666 | 2.2245 | 274.6 | - | - | 2022-08-04 00:57 | 2 | 5 | RateD
603 | 1-07:19:40 | 4:08 | -0.1458 | 0.603 | 74.4 | 52.9 | 3.5565 | 2.2728 | 280.6 | - | - | 2022-08-04 01:03 | 2 | 5 | RateD
604 | 1-07:24:59 | 4:13 | -0.1458 | 0.616 | 76 | 54.04 | 3.5465 | 2.3187 | 286.3 | - | - | 2022-08-04 01:08 | 2 | 5 | RateD
605 | 1-07:30:03 | 4:19 | -0.1458 | 0.6283 | 77.6 | 55.12 | 3.5364 | 2.3623 | 291.6 | - | - | 2022-08-04 01:13 | 2 | 5 | RateD
606 | 1-07:34:57 | 4:23 | -0.1458 | 0.6401 | 79 | 56.16 | 3.5263 | 2.4042 | 296.8 | - | - | 2022-08-04 01:18 | 2 | 5 | RateD
607 | 1-07:39:46 | 4:28 | -0.1458 | 0.6518 | 80.5 | 57.19 | 3.5162 | 2.4454 | 301.9 | - | - | 2022-08-04 01:23 | 2 | 5 | RateD
608 | 1-07:44:22 | 4:33 | -0.1458 | 0.6631 | 81.9 | 58.17 | 3.5062 | 2.4848 | 306.8 | - | - | 2022-08-04 01:27 | 2 | 5 | RateD
609 | 1-07:48:58 | 4:37 | -0.1458 | 0.6742 | 83.2 | 59.15 | 3.4961 | 2.5239 | 311.6 | - | - | 2022-08-04 01:32 | 2 | 5 | RateD
610 | 1-07:53:32 | 4:42 | -0.1458 | 0.6853 | 84.6 | 60.12 | 3.486 | 2.5627 | 316.4 | - | - | 2022-08-04 01:36 | 2 | 5 | RateD
611 | 1-07:58:07 | 4:47 | -0.1458 | 0.6965 | 86 | 61.1 | 3.4759 | 2.6014 | 321.2 | - | - | 2022-08-04 01:41 | 2 | 5 | RateD
612 | 1-08:02:40 | 4:51 | -0.1458 | 0.7075 | 87.3 | 62.07 | 3.4659 | 2.6397 | 325.9 | - | - | 2022-08-04 01:46 | 2 | 5 | RateD
613 | 1-08:07:28 | 4:56 | -0.1458 | 0.7192 | 88.8 | 63.09 | 3.4558 | 2.6801 | 330.9 | - | - | 2022-08-04 01:50 | 2 | 5 | RateD
614 | 1-08:12:28 | 5:01 | -0.1458 | 0.7313 | 90.3 | 64.16 | 3.4457 | 2.7221 | 336.1 | - | - | 2022-08-04 01:55 | 2 | 5 | RateD
615 | 1-08:18:02 | 5:07 | -0.1458 | 0.7449 | 92 | 65.35 | 3.4356 | 2.7686 | 341.8 | - | - | 2022-08-04 02:01 | 2 | 5 | RateD
616 | 1-08:24:17 | 5:13 | -0.1458 | 0.76 | 93.8 | 66.68 | 3.4256 | 2.8207 | 348.2 | - | - | 2022-08-04 02:07 | 2 | 5 | RateD
617 | 1-08:31:28 | 5:20 | -0.1458 | 0.7775 | 96 | 68.21 | 3.4155 | 2.8804 | 355.6 | - | - | 2022-08-04 02:14 | 2 | 5 | RateD
618 | 1-08:40:55 | 5:29 | -0.1458 | 0.8005 | 98.8 | 70.22 | 3.4054 | 2.9587 | 365.3 | - | - | 2022-08-04 02:24 | 2 | 5 | RateD
619 | 1-08:50:55 | 5:39 | -0.1458 | 0.8248 | 101.8 | 72.35 | 3.3983 | 3.0414 | 375.5 | - | - | 2022-08-04 02:34 | 2 | 5 | RateD
620 | 1-08:59:02 | 5:48 | -0.1458 | 0.8445 | 104.3 | 74.09 | 3.3882 | 3.1085 | 383.8 | - | - | 2022-08-04 02:42 | 2 | 5 | RateD
621 | 1-09:04:41 | 5:53 | -0.1458 | 0.8582 | 106 | 75.29 | 3.3781 | 3.1549 | 389.5 | - | - | 2022-08-04 02:48 | 2 | 5 | RateD
622 | 1-09:08:55 | 5:57 | -0.1458 | 0.8685 | 107.2 | 76.19 | 3.3681 | 3.1896 | 393.8 | - | - | 2022-08-04 02:52 | 2 | 5 | RateD
623 | 1-09:12:22 | 6:01 | -0.1458 | 0.8769 | 108.3 | 76.93 | 3.358 | 3.2178 | 397.3 | - | - | 2022-08-04 02:55 | 2 | 5 | RateD
624 | 1-09:15:26 | 6:04 | -0.1458 | 0.8844 | 109.2 | 77.58 | 3.3479 | 3.2428 | 400.3 | - | - | 2022-08-04 02:58 | 2 | 5 | RateD
625 | 1-09:18:09 | 6:07 | -0.1458 | 0.891 | 110 | 78.16 | 3.3378 | 3.2648 | 403.1 | - | - | 2022-08-04 03:01 | 2 | 5 | RateD
626 | 1-09:20:38 | 6:09 | -0.1458 | 0.897 | 110.7 | 78.69 | 3.3278 | 3.285 | 405.6 | - | - | 2022-08-04 03:04 | 2 | 5 | RateD
627 | 1-09:23:00 | 6:11 | -0.1458 | 0.9028 | 111.5 | 79.2 | 3.3177 | 3.3041 | 407.9 | - | - | 2022-08-04 03:06 | 2 | 5 | RateD
628 | 1-09:25:16 | 6:14 | -0.1458 | 0.9082 | 112.1 | 79.68 | 3.3076 | 3.3223 | 410.2 | - | - | 2022-08-04 03:08 | 2 | 5 | RateD
629 | 1-09:27:32 | 6:16 | -0.1458 | 0.9137 | 112.8 | 80.16 | 3.2975 | 3.3404 | 412.4 | - | - | 2022-08-04 03:10 | 2 | 5 | RateD
630 | 1-09:29:46 | 6:18 | -0.1458 | 0.9192 | 113.5 | 80.64 | 3.2875 | 3.3584 | 414.6 | - | - | 2022-08-04 03:13 | 2 | 5 | RateD
631 | 1-09:32:05 | 6:21 | -0.1458 | 0.9248 | 114.2 | 81.13 | 3.2774 | 3.3769 | 416.9 | - | - | 2022-08-04 03:15 | 2 | 5 | RateD
632 | 1-09:34:26 | 6:23 | -0.1458 | 0.9305 | 114.9 | 81.63 | 3.2673 | 3.3956 | 419.2 | - | - | 2022-08-04 03:17 | 2 | 5 | RateD
633 | 1-09:36:40 | 6:25 | -0.1458 | 0.936 | 115.5 | 82.11 | 3.2572 | 3.4133 | 421.4 | - | - | 2022-08-04 03:20 | 2 | 5 | RateD
634 | 1-09:38:49 | 6:27 | -0.1458 | 0.9412 | 116.2 | 82.57 | 3.2471 | 3.4302 | 423.5 | - | - | 2022-08-04 03:22 | 2 | 5 | RateD
635 | 1-09:40:56 | 6:29 | -0.1458 | 0.9463 | 116.8 | 83.02 | 3.2371 | 3.4469 | 425.5 | - | - | 2022-08-04 03:24 | 2 | 5 | RateD
636 | 1-09:43:04 | 6:32 | -0.1458 | 0.9515 | 117.5 | 83.47 | 3.227 | 3.4636 | 427.6 | - | - | 2022-08-04 03:26 | 2 | 5 | RateD
637 | 1-09:45:09 | 6:34 | -0.1458 | 0.9566 | 118.1 | 83.92 | 3.2169 | 3.48 | 429.6 | - | - | 2022-08-04 03:28 | 2 | 5 | RateD
638 | 1-09:47:12 | 6:36 | -0.1458 | 0.9615 | 118.7 | 84.35 | 3.2068 | 3.496 | 431.6 | - | - | 2022-08-04 03:30 | 2 | 5 | RateD
639 | 1-09:49:13 | 6:38 | -0.1458 | 0.9664 | 119.3 | 84.78 | 3.1968 | 3.5116 | 433.5 | - | - | 2022-08-04 03:32 | 2 | 5 | RateD
640 | 1-09:51:13 | 6:40 | -0.1458 | 0.9713 | 119.9 | 85.21 | 3.1867 | 3.5271 | 435.4 | - | - | 2022-08-04 03:34 | 2 | 5 | RateD
641 | 1-09:53:09 | 6:42 | -0.1458 | 0.976 | 120.5 | 85.62 | 3.1766 | 3.5421 | 437.3 | - | - | 2022-08-04 03:36 | 2 | 5 | RateD
642 | 1-09:55:03 | 6:44 | -0.1458 | 0.9806 | 121.1 | 86.03 | 3.1665 | 3.5567 | 439.1 | - | - | 2022-08-04 03:38 | 2 | 5 | RateD
643 | 1-09:56:57 | 6:45 | -0.1458 | 0.9852 | 121.6 | 86.43 | 3.1565 | 3.5714 | 440.9 | - | - | 2022-08-04 03:40 | 2 | 5 | RateD
644 | 1-09:58:48 | 6:47 | -0.1458 | 0.9897 | 122.2 | 86.83 | 3.1464 | 3.5855 | 442.7 | - | - | 2022-08-04 03:42 | 2 | 5 | RateD
645 | 1-10:00:39 | 6:49 | -0.1458 | 0.9942 | 122.7 | 87.22 | 3.1363 | 3.5997 | 444.4 | - | - | 2022-08-04 03:44 | 2 | 5 | RateD
646 | 1-10:02:31 | 6:51 | -0.1458 | 0.9988 | 123.3 | 87.62 | 3.1262 | 3.6139 | 446.2 | - | - | 2022-08-04 03:45 | 2 | 5 | RateD
647 | 1-10:04:16 | 6:53 | -0.1458 | 1.003 | 123.8 | 87.99 | 3.1162 | 3.6272 | 447.8 | - | - | 2022-08-04 03:47 | 2 | 5 | RateD
648 | 1-10:06:02 | 6:55 | -0.1458 | 1.0073 | 124.4 | 88.37 | 3.1061 | 3.6405 | 449.4 | - | - | 2022-08-04 03:49 | 2 | 5 | RateD
649 | 1-10:07:45 | 6:56 | -0.1458 | 1.0115 | 124.9 | 88.73 | 3.096 | 3.6534 | 451 | - | - | 2022-08-04 03:51 | 2 | 5 | RateD
650 | 1-10:09:25 | 6:58 | -0.1458 | 1.0155 | 125.4 | 89.09 | 3.0859 | 3.666 | 452.6 | - | - | 2022-08-04 03:52 | 2 | 5 | RateD
651 | 1-10:11:07 | 7:00 | -0.1458 | 1.0197 | 125.9 | 89.45 | 3.0759 | 3.6787 | 454.2 | - | - | 2022-08-04 03:54 | 2 | 5 | RateD
652 | 1-10:12:43 | 7:01 | -0.1458 | 1.0236 | 126.4 | 89.79 | 3.0658 | 3.6906 | 455.6 | - | - | 2022-08-04 03:56 | 2 | 5 | RateD
653 | 1-10:14:18 | 7:03 | -0.1458 | 1.0274 | 126.8 | 90.13 | 3.0557 | 3.7024 | 457.1 | - | - | 2022-08-04 03:57 | 2 | 5 | RateD
654 | 1-10:15:54 | 7:04 | -0.1458 | 1.0313 | 127.3 | 90.47 | 3.0456 | 3.7142 | 458.5 | - | - | 2022-08-04 03:59 | 2 | 5 | RateD
655 | 1-10:17:32 | 7:06 | -0.1458 | 1.0353 | 127.8 | 90.82 | 3.0356 | 3.7263 | 460 | - | - | 2022-08-04 04:00 | 2 | 5 | RateD
656 | 1-10:19:02 | 7:08 | -0.1458 | 1.0389 | 128.3 | 91.14 | 3.0253 | 3.7373 | 461.4 | - | - | 2022-08-04 04:02 | 2 | 5 | RateD
657 | 1-10:20:26 | 7:09 | -0.1458 | 1.0423 | 128.7 | 91.44 | 3.0153 | 3.7477 | 462.7 | - | - | 2022-08-04 04:03 | 2 | 5 | RateD
658 | 1-10:21:49 | 7:10 | -0.1458 | 1.0456 | 129.1 | 91.73 | 3.0052 | 3.7577 | 463.9 | - | - | 2022-08-04 04:05 | 2 | 5 | RateD
659 | 1-10:23:01 | 7:11 | -0.1458 | 1.0486 | 129.5 | 91.99 | 2.9951 | 3.7664 | 465 | - | - | 2022-08-04 04:06 | 2 | 5 | RateD
660 | 1-10:24:09 | 7:13 | -0.1458 | 1.0513 | 129.8 | 92.23 | 2.985 | 3.7748 | 466 | - | - | 2022-08-04 04:07 | 2 | 5 | RateD
661 | 1-10:25:23 | 7:14 | -0.1458 | 1.0543 | 130.2 | 92.49 | 2.9748 | 3.7836 | 467.1 | - | - | 2022-08-04 04:08 | 2 | 5 | RateD
662 | 1-10:26:36 | 7:15 | -0.1458 | 1.0573 | 130.5 | 92.76 | 2.9647 | 3.7925 | 468.2 | - | - | 2022-08-04 04:10 | 2 | 5 | RateD
663 | 1-10:27:44 | 7:16 | -0.1458 | 1.06 | 130.9 | 92.99 | 2.9546 | 3.8006 | 469.2 | - | - | 2022-08-04 04:11 | 2 | 5 | RateD
664 | 1-10:28:53 | 7:17 | -0.1458 | 1.0628 | 131.2 | 93.24 | 2.9446 | 3.8088 | 470.2 | - | - | 2022-08-04 04:12 | 2 | 5 | RateD
665 | 1-10:30:01 | 7:19 | -0.1458 | 1.0656 | 131.6 | 93.48 | 2.9345 | 3.8169 | 471.2 | - | - | 2022-08-04 04:13 | 2 | 5 | RateD
666 | 1-10:31:13 | 7:20 | -0.1458 | 1.0685 | 131.9 | 93.74 | 2.9243 | 3.8255 | 472.3 | - | - | 2022-08-04 04:14 | 2 | 5 | RateD
667 | 1-10:31:47 | 7:20 | -0.1458 | 1.0699 | 132.1 | 93.86 | 2.9472 | 3.8295 | 472.8 | - | - | 2022-08-04 04:15 | 2 | 5 | RateD
668 | 1-10:31:47 | 7:20 | -0.1458 | 1.0699 | 132.1 | 93.86 | 2.965 | 3.8295 | 472.8 | - | - | 2022-08-04 04:15 | 2 | 5 | RateD
669 | 1-10:31:48 | 7:20 | -0.1458 | 1.0699 | 132.1 | 93.86 | 2.9805 | 3.8296 | 472.8 | - | - | 2022-08-04 04:15 | 2 | 5 | RateD
670 | 1-10:31:48 | 7:20 | -0.1458 | 1.0699 | 132.1 | 93.86 | 2.9942 | 3.8297 | 472.8 | - | - | 2022-08-04 04:15 | 2 | 5 | RateD
671 | 1-10:31:49 | 7:20 | -0.1458 | 1.07 | 132.1 | 93.87 | 3.0063 | 3.8298 | 472.8 | - | - | 2022-08-04 04:15 | 2 | 5 | RateD
672 | 1-10:31:50 | 7:20 | -0.1458 | 1.07 | 132.1 | 93.87 | 3.0225 | 3.8299 | 472.8 | - | - | 2022-08-04 04:15 | 2 | 5 | RateD
673 | 1-10:31:52 | 7:20 | -0.1458 | 1.0701 | 132.1 | 93.88 | 3.0356 | 3.8301 | 472.9 | - | - | 2022-08-04 04:15 | 2 | 5 | RateD
674 | 1-10:31:54 | 7:20 | -0.1458 | 1.0702 | 132.1 | 93.88 | 3.0486 | 3.8303 | 472.9 | - | - | 2022-08-04 04:15 | 2 | 5 | RateD
675 | 1-10:31:57 | 7:20 | -0.1458 | 1.0703 | 132.1 | 93.9 | 3.0587 | 3.8307 | 472.9 | - | - | 2022-08-04 04:15 | 2 | 5 | RateD
676 | 1-10:33:10 | 7:22 | -0.1458 | 1.0732 | 132.5 | 94.15 | 3.0484 | 3.8397 | 474 | - | - | 2022-08-04 04:16 | 2 | 5 | RateD
677 | 1-10:33:39 | 7:22 | -0.1458 | 1.0744 | 132.6 | 94.26 | 3.0382 | 3.8433 | 474.5 | - | - | 2022-08-04 04:17 | 2 | 5 | RateD
678 | 1-10:34:07 | 7:23 | -0.1458 | 1.0756 | 132.8 | 94.36 | 3.0281 | 3.8468 | 474.9 | - | - | 2022-08-04 04:17 | 2 | 5 | RateD
679 | 1-10:34:37 | 7:23 | -0.1458 | 1.0768 | 132.9 | 94.46 | 3.0179 | 3.8505 | 475.4 | - | - | 2022-08-04 04:18 | 2 | 5 | RateD
680 | 1-10:35:10 | 7:24 | -0.1458 | 1.0781 | 133.1 | 94.58 | 3.0078 | 3.8545 | 475.9 | - | - | 2022-08-04 04:18 | 2 | 5 | RateD
681 | 1-10:35:43 | 7:24 | -0.1458 | 1.0795 | 133.3 | 94.7 | 2.9976 | 3.8586 | 476.4 | - | - | 2022-08-04 04:19 | 2 | 5 | RateD
682 | 1-10:36:20 | 7:25 | -0.1458 | 1.0809 | 133.4 | 94.83 | 2.9875 | 3.863 | 476.9 | - | - | 2022-08-04 04:19 | 2 | 5 | RateD
683 | 1-10:36:53 | 7:25 | -0.1458 | 1.0823 | 133.6 | 94.95 | 2.9774 | 3.867 | 477.4 | - | - | 2022-08-04 04:20 | 2 | 5 | RateD
684 | 1-10:37:32 | 7:26 | -0.1458 | 1.0838 | 133.8 | 95.08 | 2.9672 | 3.8716 | 478 | - | - | 2022-08-04 04:20 | 2 | 5 | RateD
685 | 1-10:38:10 | 7:27 | -0.1458 | 1.0854 | 134 | 95.22 | 2.9571 | 3.8763 | 478.6 | - | - | 2022-08-04 04:21 | 2 | 5 | RateD
686 | 1-10:38:50 | 7:27 | -0.1458 | 1.087 | 134.2 | 95.36 | 2.947 | 3.8811 | 479.1 | - | - | 2022-08-04 04:22 | 2 | 5 | RateD
687 | 1-10:39:34 | 7:28 | -0.1458 | 1.0888 | 134.4 | 95.52 | 2.937 | 3.8862 | 479.8 | - | - | 2022-08-04 04:23 | 2 | 5 | RateD
688 | 1-10:40:19 | 7:29 | -0.1458 | 1.0906 | 134.6 | 95.68 | 2.9267 | 3.8915 | 480.4 | - | - | 2022-08-04 04:23 | 2 | 5 | RateD
689 | 1-10:41:02 | 7:30 | -0.1458 | 1.0924 | 134.9 | 95.83 | 2.9167 | 3.8967 | 481.1 | - | - | 2022-08-04 04:24 | 2 | 5 | RateD
690 | 1-10:41:48 | 7:30 | -0.1458 | 1.0942 | 135.1 | 95.99 | 2.9064 | 3.9021 | 481.7 | - | - | 2022-08-04 04:25 | 2 | 5 | RateD
691 | 1-10:42:32 | 7:31 | -0.1458 | 1.096 | 135.3 | 96.15 | 2.8962 | 3.9073 | 482.4 | - | - | 2022-08-04 04:25 | 2 | 5 | RateD
692 | 1-10:43:16 | 7:32 | -0.1458 | 1.0978 | 135.5 | 96.31 | 2.8861 | 3.9124 | 483 | - | - | 2022-08-04 04:26 | 2 | 5 | RateD
693 | 1-10:43:57 | 7:32 | -0.1458 | 1.0994 | 135.7 | 96.45 | 2.8759 | 3.9172 | 483.6 | - | - | 2022-08-04 04:27 | 2 | 5 | RateD
694 | 1-10:44:38 | 7:33 | -0.1458 | 1.1011 | 135.9 | 96.6 | 2.8657 | 3.922 | 484.2 | - | - | 2022-08-04 04:28 | 2 | 5 | RateD
695 | 1-10:45:16 | 7:34 | -0.1458 | 1.1026 | 136.1 | 96.73 | 2.8554 | 3.9264 | 484.7 | - | - | 2022-08-04 04:28 | 2 | 5 | RateD
696 | 1-10:45:54 | 7:34 | -0.1458 | 1.1042 | 136.3 | 96.87 | 2.8454 | 3.9308 | 485.3 | - | - | 2022-08-04 04:29 | 2 | 5 | RateD
697 | 1-10:46:34 | 7:35 | -0.1458 | 1.1058 | 136.5 | 97.01 | 2.8351 | 3.9353 | 485.8 | - | - | 2022-08-04 04:30 | 2 | 5 | RateD
698 | 1-10:47:10 | 7:36 | -0.1458 | 1.1073 | 136.7 | 97.14 | 2.8251 | 3.9396 | 486.4 | - | - | 2022-08-04 04:30 | 2 | 5 | RateD
699 | 1-10:47:47 | 7:36 | -0.1458 | 1.1088 | 136.9 | 97.27 | 2.8148 | 3.9437 | 486.9 | - | - | 2022-08-04 04:31 | 2 | 5 | RateD
700 | 1-10:48:22 | 7:37 | -0.1458 | 1.1102 | 137.1 | 97.4 | 2.8046 | 3.9478 | 487.4 | - | - | 2022-08-04 04:31 | 2 | 5 | RateD
701 | 1-10:48:56 | 7:37 | -0.1458 | 1.1115 | 137.2 | 97.51 | 2.7945 | 3.9515 | 487.8 | - | - | 2022-08-04 04:32 | 2 | 5 | RateD
702 | 1-10:49:29 | 7:38 | -0.1458 | 1.1129 | 137.4 | 97.63 | 2.7844 | 3.9553 | 488.3 | - | - | 2022-08-04 04:32 | 2 | 5 | RateD
703 | 1-10:50:02 | 7:38 | -0.1458 | 1.1142 | 137.6 | 97.75 | 2.7742 | 3.959 | 488.8 | - | - | 2022-08-04 04:33 | 2 | 5 | RateD
704 | 1-10:50:34 | 7:39 | -0.1458 | 1.1155 | 137.7 | 97.86 | 2.7638 | 3.9626 | 489.2 | - | - | 2022-08-04 04:34 | 2 | 5 | RateD
705 | 1-10:51:07 | 7:40 | -0.1458 | 1.1169 | 137.9 | 97.98 | 2.7534 | 3.9663 | 489.7 | - | - | 2022-08-04 04:34 | 2 | 5 | RateD
706 | 1-10:51:38 | 7:40 | -0.1458 | 1.1181 | 138 | 98.09 | 2.7434 | 3.9697 | 490.1 | - | - | 2022-08-04 04:35 | 2 | 5 | RateD
707 | 1-10:52:07 | 7:41 | -0.1458 | 1.1193 | 138.2 | 98.19 | 2.7331 | 3.9729 | 490.5 | - | - | 2022-08-04 04:35 | 2 | 5 | RateD
708 | 1-10:52:35 | 7:41 | -0.1458 | 1.1204 | 138.3 | 98.29 | 2.7231 | 3.9761 | 490.9 | - | - | 2022-08-04 04:36 | 2 | 5 | RateD
709 | 1-10:53:04 | 7:42 | -0.1458 | 1.1216 | 138.5 | 98.4 | 2.713 | 3.9792 | 491.3 | - | - | 2022-08-04 04:36 | 2 | 5 | RateD
710 | 1-10:53:32 | 7:42 | -0.1458 | 1.1227 | 138.6 | 98.5 | 2.7026 | 3.9823 | 491.6 | - | - | 2022-08-04 04:36 | 2 | 5 | RateD
711 | 1-10:54:00 | 7:42 | -0.1458 | 1.1239 | 138.7 | 98.59 | 2.6925 | 3.9853 | 492 | - | - | 2022-08-04 04:37 | 2 | 5 | RateD
712 | 1-10:54:26 | 7:43 | -0.1458 | 1.1249 | 138.9 | 98.69 | 2.6824 | 3.9882 | 492.4 | - | - | 2022-08-04 04:37 | 2 | 5 | RateD
713 | 1-10:54:52 | 7:43 | -0.1458 | 1.126 | 139 | 98.78 | 2.6721 | 3.991 | 492.7 | - | - | 2022-08-04 04:38 | 2 | 5 | RateD
714 | 1-10:55:17 | 7:44 | -0.1458 | 1.127 | 139.1 | 98.87 | 2.6618 | 3.9937 | 493 | - | - | 2022-08-04 04:38 | 2 | 5 | RateD
715 | 1-10:55:40 | 7:44 | -0.1458 | 1.1279 | 139.2 | 98.95 | 2.6518 | 3.9962 | 493.4 | - | - | 2022-08-04 04:39 | 2 | 5 | RateD
716 | 1-10:56:03 | 7:45 | -0.1458 | 1.1289 | 139.4 | 99.03 | 2.6415 | 3.9987 | 493.7 | - | - | 2022-08-04 04:39 | 2 | 5 | RateD
717 | 1-10:56:26 | 7:45 | -0.1458 | 1.1298 | 139.5 | 99.11 | 2.6313 | 4.0011 | 494 | - | - | 2022-08-04 04:39 | 2 | 5 | RateD
718 | 1-10:56:48 | 7:45 | -0.1458 | 1.1307 | 139.6 | 99.19 | 2.6212 | 4.0034 | 494.3 | - | - | 2022-08-04 04:40 | 2 | 5 | RateD
719 | 1-10:57:09 | 7:46 | -0.1458 | 1.1315 | 139.7 | 99.27 | 2.6108 | 4.0057 | 494.5 | - | - | 2022-08-04 04:40 | 2 | 5 | RateD
720 | 1-10:57:31 | 7:46 | -0.1458 | 1.1324 | 139.8 | 99.35 | 2.6008 | 4.008 | 494.8 | - | - | 2022-08-04 04:40 | 2 | 5 | RateD
721 | 1-10:57:53 | 7:46 | -0.1458 | 1.1333 | 139.9 | 99.42 | 2.5905 | 4.0103 | 495.1 | - | - | 2022-08-04 04:41 | 2 | 5 | RateD
722 | 1-10:58:13 | 7:47 | -0.1458 | 1.1341 | 140 | 99.5 | 2.5805 | 4.0124 | 495.4 | - | - | 2022-08-04 04:41 | 2 | 5 | RateD
723 | 1-10:58:33 | 7:47 | -0.1458 | 1.1349 | 140.1 | 99.57 | 2.5702 | 4.0145 | 495.6 | - | - | 2022-08-04 04:42 | 2 | 5 | RateD
724 | 1-10:58:52 | 7:47 | -0.1458 | 1.1357 | 140.2 | 99.63 | 2.56 | 4.0165 | 495.9 | - | - | 2022-08-04 04:42 | 2 | 5 | RateD
725 | 1-10:59:11 | 7:48 | -0.1458 | 1.1365 | 140.3 | 99.7 | 2.5498 | 4.0185 | 496.1 | - | - | 2022-08-04 04:42 | 2 | 5 | RateD
726 | 1-10:59:30 | 7:48 | -0.1458 | 1.1372 | 140.4 | 99.77 | 2.5395 | 4.0203 | 496.3 | - | - | 2022-08-04 04:42 | 2 | 5 | RateD
727 | 1-10:59:46 | 7:48 | -0.1458 | 1.1379 | 140.5 | 99.83 | 2.5295 | 4.0221 | 496.6 | - | - | 2022-08-04 04:43 | 2 | 5 | RateD
728 | 1-11:00:03 | 7:49 | -0.1458 | 1.1386 | 140.6 | 99.89 | 2.5191 | 4.0238 | 496.8 | - | - | 2022-08-04 04:43 | 2 | 5 | RateD
729 | 1-11:00:20 | 7:49 | -0.1458 | 1.1393 | 140.7 | 99.95 | 2.509 | 4.0255 | 497 | - | - | 2022-08-04 04:43 | 2 | 5 | RateD
730 | 1-11:00:35 | 7:49 | -0.1458 | 1.1399 | 140.7 | 100 | 2.5 | 4.0271 | 497.2 | - | - | 2022-08-04 04:44 | 2 | 5 | RateD
731 | 1-11:00:35 | 0:00 | 0.1458 | 0 | 0 | 0 | 2.5913 | 0 | 0 | - | - | 2022-08-04 04:44 | 3 | 6 | RateC
732 | 1-11:00:37 | 0:00 | 0.1458 | 0.0001 | 0 | 0.01 | 2.6976 | 0.0002 | 0 | - | - | 2022-08-04 04:44 | 3 | 6 | RateC
733 | 1-11:00:38 | 0:00 | 0.1458 | 0.0001 | 0 | 0.01 | 2.7345 | 0.0003 | 0 | - | - | 2022-08-04 04:44 | 3 | 6 | RateC
734 | 1-11:00:38 | 0:00 | 0.1458 | 0.0001 | 0 | 0.02 | 2.7679 | 0.0004 | 0 | - | - | 2022-08-04 04:44 | 3 | 6 | RateC
735 | 1-11:00:39 | 0:00 | 0.1458 | 0.0002 | 0 | 0.02 | 2.7944 | 0.0004 | 0.1 | - | - | 2022-08-04 04:44 | 3 | 6 | RateC
736 | 1-11:00:40 | 0:00 | 0.1458 | 0.0002 | 0 | 0.03 | 2.822 | 0.0005 | 0.1 | - | - | 2022-08-04 04:44 | 3 | 6 | RateC
737 | 1-11:00:42 | 0:00 | 0.1458 | 0.0003 | 0 | 0.04 | 2.8857 | 0.0007 | 0.1 | - | - | 2022-08-04 04:44 | 3 | 6 | RateC
738 | 1-11:00:43 | 0:00 | 0.1458 | 0.0003 | 0 | 0.05 | 2.9367 | 0.0009 | 0.1 | - | - | 2022-08-04 04:44 | 3 | 6 | RateC
739 | 1-11:00:46 | 0:00 | 0.1458 | 0.0004 | 0.1 | 0.06 | 2.9818 | 0.0012 | 0.1 | - | - | 2022-08-04 04:44 | 3 | 6 | RateC
740 | 1-11:00:47 | 0:00 | 0.1458 | 0.0005 | 0.1 | 0.07 | 3.0052 | 0.0014 | 0.2 | - | - | 2022-08-04 04:44 | 3 | 6 | RateC
741 | 1-11:00:48 | 0:00 | 0.1458 | 0.0005 | 0.1 | 0.07 | 3.0235 | 0.0015 | 0.2 | - | - | 2022-08-04 04:44 | 3 | 6 | RateC
742 | 1-11:00:50 | 0:00 | 0.1458 | 0.0006 | 0.1 | 0.08 | 3.0408 | 0.0017 | 0.2 | - | - | 2022-08-04 04:44 | 3 | 6 | RateC
743 | 1-11:00:51 | 0:00 | 0.1458 | 0.0006 | 0.1 | 0.09 | 3.0565 | 0.0019 | 0.2 | - | - | 2022-08-04 04:44 | 3 | 6 | RateC
744 | 1-11:00:52 | 0:00 | 0.1458 | 0.0007 | 0.1 | 0.1 | 3.0689 | 0.002 | 0.3 | - | - | 2022-08-04 04:44 | 3 | 6 | RateC
745 | 1-11:00:54 | 0:00 | 0.1458 | 0.0007 | 0.1 | 0.1 | 3.0794 | 0.0022 | 0.3 | - | - | 2022-08-04 04:44 | 3 | 6 | RateC
746 | 1-11:00:55 | 0:00 | 0.1458 | 0.0008 | 0.1 | 0.11 | 3.0915 | 0.0024 | 0.3 | - | - | 2022-08-04 04:44 | 3 | 6 | RateC
747 | 1-11:00:57 | 0:00 | 0.1458 | 0.0009 | 0.1 | 0.12 | 3.1016 | 0.0027 | 0.3 | - | - | 2022-08-04 04:44 | 3 | 6 | RateC
748 | 1-11:01:00 | 0:00 | 0.1458 | 0.001 | 0.1 | 0.14 | 3.1124 | 0.003 | 0.4 | - | - | 2022-08-04 04:44 | 3 | 6 | RateC
749 | 1-11:01:04 | 0:00 | 0.1458 | 0.0012 | 0.1 | 0.16 | 3.1242 | 0.0035 | 0.4 | - | - | 2022-08-04 04:44 | 3 | 6 | RateC
750 | 1-11:01:08 | 0:01 | 0.1458 | 0.0013 | 0.2 | 0.19 | 3.1348 | 0.0041 | 0.5 | - | - | 2022-08-04 04:44 | 3 | 6 | RateC
751 | 1-11:01:14 | 0:01 | 0.1458 | 0.0016 | 0.2 | 0.22 | 3.1452 | 0.0048 | 0.6 | - | - | 2022-08-04 04:44 | 3 | 6 | RateC
752 | 1-11:01:22 | 0:01 | 0.1458 | 0.0019 | 0.2 | 0.27 | 3.1557 | 0.0058 | 0.7 | - | - | 2022-08-04 04:44 | 3 | 6 | RateC
753 | 1-11:01:32 | 0:01 | 0.1458 | 0.0023 | 0.3 | 0.32 | 3.1659 | 0.0071 | 0.9 | - | - | 2022-08-04 04:44 | 3 | 6 | RateC
754 | 1-11:01:44 | 0:01 | 0.1458 | 0.0028 | 0.3 | 0.39 | 3.1762 | 0.0086 | 1.1 | - | - | 2022-08-04 04:45 | 3 | 6 | RateC
755 | 1-11:01:58 | 0:01 | 0.1458 | 0.0034 | 0.4 | 0.47 | 3.1867 | 0.0104 | 1.3 | - | - | 2022-08-04 04:45 | 3 | 6 | RateC
756 | 1-11:02:15 | 0:02 | 0.1458 | 0.004 | 0.5 | 0.56 | 3.1971 | 0.0126 | 1.6 | - | - | 2022-08-04 04:45 | 3 | 6 | RateC
757 | 1-11:02:34 | 0:02 | 0.1458 | 0.0048 | 0.6 | 0.67 | 3.2075 | 0.015 | 1.9 | - | - | 2022-08-04 04:46 | 3 | 6 | RateC
758 | 1-11:02:54 | 0:02 | 0.1458 | 0.0056 | 0.7 | 0.78 | 3.2175 | 0.0177 | 2.2 | - | - | 2022-08-04 04:46 | 3 | 6 | RateC
759 | 1-11:03:18 | 0:03 | 0.1458 | 0.0066 | 0.8 | 0.91 | 3.2278 | 0.0208 | 2.6 | - | - | 2022-08-04 04:46 | 3 | 6 | RateC
760 | 1-11:03:44 | 0:03 | 0.1458 | 0.0077 | 0.9 | 1.06 | 3.2378 | 0.0242 | 3 | - | - | 2022-08-04 04:47 | 3 | 6 | RateC
761 | 1-11:04:12 | 0:04 | 0.1458 | 0.0088 | 1.1 | 1.22 | 3.2481 | 0.0279 | 3.4 | - | - | 2022-08-04 04:47 | 3 | 6 | RateC
762 | 1-11:04:43 | 0:04 | 0.1458 | 0.0101 | 1.2 | 1.39 | 3.2582 | 0.032 | 4 | - | - | 2022-08-04 04:48 | 3 | 6 | RateC
763 | 1-11:05:18 | 0:05 | 0.1458 | 0.0115 | 1.4 | 1.59 | 3.2684 | 0.0366 | 4.5 | - | - | 2022-08-04 04:48 | 3 | 6 | RateC
764 | 1-11:05:56 | 0:05 | 0.1458 | 0.013 | 1.6 | 1.8 | 3.2786 | 0.0417 | 5.1 | - | - | 2022-08-04 04:49 | 3 | 6 | RateC
765 | 1-11:06:37 | 0:06 | 0.1458 | 0.0147 | 1.8 | 2.03 | 3.2887 | 0.0471 | 5.8 | - | - | 2022-08-04 04:50 | 3 | 6 | RateC
766 | 1-11:07:22 | 0:07 | 0.1458 | 0.0165 | 2 | 2.28 | 3.2989 | 0.053 | 6.5 | - | - | 2022-08-04 04:50 | 3 | 6 | RateC
767 | 1-11:08:09 | 0:08 | 0.1458 | 0.0184 | 2.3 | 2.55 | 3.309 | 0.0594 | 7.3 | - | - | 2022-08-04 04:51 | 3 | 6 | RateC
768 | 1-11:09:01 | 0:08 | 0.1458 | 0.0205 | 2.5 | 2.84 | 3.3191 | 0.0663 | 8.2 | - | - | 2022-08-04 04:52 | 3 | 6 | RateC
769 | 1-11:09:57 | 0:09 | 0.1458 | 0.0228 | 2.8 | 3.15 | 3.3293 | 0.0739 | 9.1 | - | - | 2022-08-04 04:53 | 3 | 6 | RateC
770 | 1-11:10:57 | 0:10 | 0.1458 | 0.0252 | 3.1 | 3.49 | 3.3395 | 0.082 | 10.1 | - | - | 2022-08-04 04:54 | 3 | 6 | RateC
771 | 1-11:12:02 | 0:11 | 0.1458 | 0.0278 | 3.4 | 3.86 | 3.3498 | 0.0908 | 11.2 | - | - | 2022-08-04 04:55 | 3 | 6 | RateC
772 | 1-11:13:12 | 0:13 | 0.1459 | 0.0307 | 3.8 | 4.25 | 3.3598 | 0.1004 | 12.4 | - | - | 2022-08-04 04:56 | 3 | 6 | RateC
773 | 1-11:14:25 | 0:14 | 0.1458 | 0.0336 | 4.2 | 4.66 | 3.3699 | 0.1103 | 13.6 | - | - | 2022-08-04 04:57 | 3 | 6 | RateC
774 | 1-11:15:43 | 0:15 | 0.1458 | 0.0368 | 4.5 | 5.1 | 3.38 | 0.1209 | 14.9 | - | - | 2022-08-04 04:59 | 3 | 6 | RateC
775 | 1-11:17:08 | 0:17 | 0.1458 | 0.0402 | 5 | 5.57 | 3.3901 | 0.1325 | 16.4 | - | - | 2022-08-04 05:00 | 3 | 6 | RateC
776 | 1-11:18:40 | 0:18 | 0.1458 | 0.0439 | 5.4 | 6.09 | 3.4001 | 0.1452 | 17.9 | - | - | 2022-08-04 05:02 | 3 | 6 | RateC
777 | 1-11:20:19 | 0:20 | 0.1458 | 0.048 | 5.9 | 6.65 | 3.4102 | 0.1589 | 19.6 | - | - | 2022-08-04 05:03 | 3 | 6 | RateC
778 | 1-11:22:10 | 0:22 | 0.1458 | 0.0525 | 6.5 | 7.27 | 3.4203 | 0.1743 | 21.5 | - | - | 2022-08-04 05:05 | 3 | 6 | RateC
779 | 1-11:24:32 | 0:24 | 0.1458 | 0.0582 | 7.2 | 8.07 | 3.4304 | 0.1939 | 23.9 | - | - | 2022-08-04 05:08 | 3 | 6 | RateC
780 | 1-11:28:47 | 0:28 | 0.1458 | 0.0685 | 8.5 | 9.5 | 3.4404 | 0.2294 | 28.3 | - | - | 2022-08-04 05:12 | 3 | 6 | RateC
781 | 1-11:38:47 | 0:38 | 0.1458 | 0.0928 | 11.5 | 12.87 | 3.4501 | 0.3132 | 38.7 | - | - | 2022-08-04 05:22 | 3 | 6 | RateC
782 | 1-11:48:47 | 0:48 | 0.1458 | 0.1171 | 14.5 | 16.24 | 3.4558 | 0.3972 | 49 | - | - | 2022-08-04 05:32 | 3 | 6 | RateC
783 | 1-11:58:47 | 0:58 | 0.1458 | 0.1414 | 17.5 | 19.61 | 3.4617 | 0.4812 | 59.4 | - | - | 2022-08-04 05:42 | 3 | 6 | RateC
784 | 1-12:08:47 | 1:08 | 0.1458 | 0.1657 | 20.5 | 22.98 | 3.4693 | 0.5654 | 69.8 | - | - | 2022-08-04 05:52 | 3 | 6 | RateC
785 | 1-12:18:23 | 1:18 | 0.1458 | 0.1891 | 23.3 | 26.22 | 3.4794 | 0.6465 | 79.8 | - | - | 2022-08-04 06:01 | 3 | 6 | RateC
786 | 1-12:26:24 | 1:26 | 0.1458 | 0.2085 | 25.7 | 28.91 | 3.4894 | 0.7142 | 88.2 | - | - | 2022-08-04 06:09 | 3 | 6 | RateC
787 | 1-12:33:41 | 1:33 | 0.1458 | 0.2263 | 27.9 | 31.37 | 3.4995 | 0.7762 | 95.8 | - | - | 2022-08-04 06:17 | 3 | 6 | RateC
788 | 1-12:40:23 | 1:40 | 0.1458 | 0.2425 | 29.9 | 33.63 | 3.5096 | 0.8332 | 102.9 | - | - | 2022-08-04 06:23 | 3 | 6 | RateC
789 | 1-12:46:52 | 1:46 | 0.1458 | 0.2583 | 31.9 | 35.81 | 3.5197 | 0.8886 | 109.7 | - | - | 2022-08-04 06:30 | 3 | 6 | RateC
790 | 1-12:52:43 | 1:52 | 0.1458 | 0.2725 | 33.6 | 37.78 | 3.5297 | 0.9387 | 115.9 | - | - | 2022-08-04 06:36 | 3 | 6 | RateC
791 | 1-12:58:14 | 1:58 | 0.1458 | 0.2859 | 35.3 | 39.64 | 3.5398 | 0.986 | 121.7 | - | - | 2022-08-04 06:41 | 3 | 6 | RateC
792 | 1-13:03:36 | 2:03 | 0.1458 | 0.2989 | 36.9 | 41.45 | 3.5499 | 1.0322 | 127.4 | - | - | 2022-08-04 06:47 | 3 | 6 | RateC
793 | 1-13:09:05 | 2:08 | 0.1458 | 0.3123 | 38.6 | 43.3 | 3.56 | 1.0797 | 133.3 | - | - | 2022-08-04 06:52 | 3 | 6 | RateC
794 | 1-13:14:35 | 2:14 | 0.1458 | 0.3256 | 40.2 | 45.15 | 3.57 | 1.1272 | 139.2 | - | - | 2022-08-04 06:58 | 3 | 6 | RateC
795 | 1-13:20:03 | 2:19 | 0.1458 | 0.3389 | 41.8 | 46.99 | 3.5801 | 1.1747 | 145 | - | - | 2022-08-04 07:03 | 3 | 6 | RateC
796 | 1-13:25:30 | 2:25 | 0.1458 | 0.3521 | 43.5 | 48.83 | 3.5902 | 1.2222 | 150.9 | - | - | 2022-08-04 07:08 | 3 | 6 | RateC
797 | 1-13:30:58 | 2:30 | 0.1458 | 0.3654 | 45.1 | 50.67 | 3.6003 | 1.27 | 156.8 | - | - | 2022-08-04 07:14 | 3 | 6 | RateC
798 | 1-13:36:45 | 2:36 | 0.1458 | 0.3795 | 46.8 | 52.62 | 3.6103 | 1.3206 | 163 | - | - | 2022-08-04 07:20 | 3 | 6 | RateC
799 | 1-13:42:48 | 2:42 | 0.1458 | 0.3942 | 48.7 | 54.66 | 3.6204 | 1.3739 | 169.6 | - | - | 2022-08-04 07:26 | 3 | 6 | RateC
800 | 1-13:49:28 | 2:49 | 0.1458 | 0.4104 | 50.7 | 56.9 | 3.6305 | 1.4326 | 176.9 | - | - | 2022-08-04 07:32 | 3 | 6 | RateC
801 | 1-13:56:45 | 2:56 | 0.1458 | 0.4281 | 52.9 | 59.36 | 3.6406 | 1.4969 | 184.8 | - | - | 2022-08-04 07:40 | 3 | 6 | RateC
802 | 1-14:04:26 | 3:04 | 0.1458 | 0.4468 | 55.2 | 61.95 | 3.6506 | 1.565 | 193.2 | - | - | 2022-08-04 07:47 | 3 | 6 | RateC
803 | 1-14:12:23 | 3:12 | 0.1458 | 0.4661 | 57.5 | 64.62 | 3.6607 | 1.6355 | 201.9 | - | - | 2022-08-04 07:55 | 3 | 6 | RateC
804 | 1-14:20:29 | 3:20 | 0.1458 | 0.4858 | 60 | 67.35 | 3.6708 | 1.7078 | 210.8 | - | - | 2022-08-04 08:03 | 3 | 6 | RateC
805 | 1-14:28:38 | 3:28 | 0.1458 | 0.5056 | 62.4 | 70.1 | 3.6809 | 1.7805 | 219.8 | - | - | 2022-08-04 08:12 | 3 | 6 | RateC
806 | 1-14:36:49 | 3:36 | 0.1458 | 0.5255 | 64.9 | 72.86 | 3.6909 | 1.8539 | 228.9 | - | - | 2022-08-04 08:20 | 3 | 6 | RateC
807 | 1-14:44:45 | 3:44 | 0.1458 | 0.5447 | 67.3 | 75.53 | 3.701 | 1.9251 | 237.7 | - | - | 2022-08-04 08:28 | 3 | 6 | RateC
808 | 1-14:52:14 | 3:52 | 0.1458 | 0.5629 | 69.5 | 78.05 | 3.7111 | 1.9925 | 246 | - | - | 2022-08-04 08:35 | 3 | 6 | RateC
809 | 1-14:59:23 | 3:59 | 0.1458 | 0.5803 | 71.6 | 80.46 | 3.7212 | 2.0571 | 254 | - | - | 2022-08-04 08:42 | 3 | 6 | RateC
810 | 1-15:06:09 | 4:06 | 0.1458 | 0.5967 | 73.7 | 82.74 | 3.7312 | 2.1183 | 261.5 | - | - | 2022-08-04 08:49 | 3 | 6 | RateC
811 | 1-15:12:37 | 4:12 | 0.1458 | 0.6125 | 75.6 | 84.92 | 3.7413 | 2.177 | 268.8 | - | - | 2022-08-04 08:56 | 3 | 6 | RateC
812 | 1-15:18:45 | 4:18 | 0.1458 | 0.6273 | 77.5 | 86.98 | 3.7514 | 2.2328 | 275.7 | - | - | 2022-08-04 09:02 | 3 | 6 | RateC
813 | 1-15:24:45 | 4:24 | 0.1458 | 0.6419 | 79.3 | 89.01 | 3.7615 | 2.2876 | 282.4 | - | - | 2022-08-04 09:08 | 3 | 6 | RateC
814 | 1-15:30:45 | 4:30 | 0.1458 | 0.6565 | 81.1 | 91.03 | 3.7715 | 2.3425 | 289.2 | - | - | 2022-08-04 09:14 | 3 | 6 | RateC
815 | 1-15:36:50 | 4:36 | 0.1458 | 0.6713 | 82.9 | 93.08 | 3.7816 | 2.3983 | 296.1 | - | - | 2022-08-04 09:20 | 3 | 6 | RateC
816 | 1-15:43:11 | 4:43 | 0.1458 | 0.6867 | 84.8 | 95.22 | 3.7917 | 2.4568 | 303.3 | - | - | 2022-08-04 09:26 | 3 | 6 | RateC
817 | 1-15:50:02 | 4:49 | 0.1458 | 0.7034 | 86.8 | 97.53 | 3.8018 | 2.52 | 311.1 | - | - | 2022-08-04 09:33 | 3 | 6 | RateC
818 | 1-15:57:22 | 4:57 | 0.1458 | 0.7212 | 89 | 100 | 3.8118 | 2.5879 | 319.5 | - | - | 2022-08-04 09:40 | 3 | 6 | RateC