## Cycle-Tab
Cycle | CapC/mAh | CapD/mAh | SpeCapC/mAh/g | SpeCapD/mAh/g | Efficiency/% | EnergyC/mWh | EnergyD/mWh | MedVoltC/V | MedVoltD/V | PlatCapD/mAh | PlatSpeCapD/mAh/g | PlatPercD/% | PlatTimeD | CaptnC/F | CaptnD/F | SpeEnergyC/Wh/kg | SpeEnergyD/Wh/kg
1 | 1.5423 | 1.2269 | 187.1 | 148.8 | 79.55 | 5.8911 | 4.4039 | 3.815 | 3.614 | 0.6409 | 77.7 | 52.24 | 4:19 | 0.0021 | 0 | 714.6 | 534.2
2 | 1.3227 | 0.9493 | 160.4 | 115.1 | 71.77 | 4.9457 | 3.5478 | 3.7346 | 3.7405 | 0.7266 | 88.1 | 76.54 | 4:54 | 0 | 0 | 599.9 | 430.3

## Step-Tab
Step | Mode | Period | Capacity/mAh | SpeCap/mAh/g | Power/mWh | Capacitance/F | SpeEnergy/Wh/kg | MedVolt/V | StartVolt/V | EndVolt/V
1 | Rest | 6:00 | 0 | 0 | 0 | 0 | 0 | 0 | -0.1084 | -0.1364
2 | CC-Rate | 10:23 | 1.5423 | 187.1 | 5.8911 | 0.0021 | 714.6 | 3.815 | 0.334 | 4.1
3 | DC-Rate | 8:16 | 1.2269 | 148.8 | 4.4039 | 0 | 534.2 | 3.614 | 4.0661 | 2.5
4 | CC-Rate | 8:55 | 1.3227 | 160.4 | 4.9457 | 0 | 599.9 | 3.7346 | 2.5795 | 4.1
5 | DC-Rate | 6:24 | 0.9493 | 115.1 | 3.5478 | 0 | 430.3 | 3.7405 | 4.0729 | 3.4682

## Record-Tab
Record | TestTime | StepTime | Current/mA | Capacity/mAh | SpeCap/mAh/g | SOC¦DOD/% | Voltage/V | Energy/mWh | SpeEnergy/Wh/kg | AuxTemp/dC. | AuxVolt/V | SysTime | Cycle-Index | Step-Index | Step-State
1 | 0:00 | 0:00 | 0 | 0 | 0 | 0 | -0.1084 | 0 | 0 | - | - | 2022-08-02 17:43 | 1 | 1 | R
2 | 0:20 | 0:20 | 0 | 0 | 0 | 0 | -0.1211 | 0 | 0 | - | - | 2022-08-02 18:03 | 1 | 1 | R
3 | 0:40 | 0:40 | 0 | 0 | 0 | 0 | -0.1243 | 0 | 0 | - | - | 2022-08-02 18:23 | 1 | 1 | R
4 | 1:00 | 1:00 | 0 | 0 | 0 | 0 | -0.1262 | 0 | 0 | - | - | 2022-08-02 18:43 | 1 | 1 | R
5 | 1:20 | 1:20 | 0 | 0 | 0 | 0 | -0.1277 | 0 | 0 | - | - | 2022-08-02 19:03 | 1 | 1 | R
6 | 1:40 | 1:40 | 0 | 0 | 0 | 0 | -0.1287 | 0 | 0 | - | - | 2022-08-02 19:23 | 1 | 1 | R
7 | 2:00 | 2:00 | 0 | 0 | 0 | 0 | -0.1296 | 0 | 0 | - | - | 2022-08-02 19:43 | 1 | 1 | R
8 | 2:20 | 2:20 | 0 | 0 | 0 | 0 | -0.1305 | 0 | 0 | - | - | 2022-08-02 20:03 | 1 | 1 | R
9 | 2:40 | 2:40 | 0 | 0 | 0 | 0 | -0.1313 | 0 | 0 | - | - | 2022-08-02 20:23 | 1 | 1 | R
10 | 3:00 | 3:00 | 0 | 0 | 0 | 0 | -0.1319 | 0 | 0 | - | - | 2022-08-02 20:43 | 1 | 1 | R
11 | 3:20 | 3:20 | 0 | 0 | 0 | 0 | -0.1325 | 0 | 0 | - | - | 2022-08-02 21:03 | 1 | 1 | R
12 | 3:40 | 3:40 | 0 | 0 | 0 | 0 | -0.1333 | 0 | 0 | - | - | 2022-08-02 21:23 | 1 | 1 | R
13 | 4:00 | 4:00 | 0 | 0 | 0 | 0 | -0.1339 | 0 | 0 | - | - | 2022-08-02 21:43 | 1 | 1 | R
14 | 4:20 | 4:20 | 0 | 0 | 0 | 0 | -0.1342 | 0 | 0 | - | - | 2022-08-02 22:03 | 1 | 1 | R
15 | 4:40 | 4:40 | 0 | 0 | 0 | 0 | -0.1347 | 0 | 0 | - | - | 2022-08-02 22:23 | 1 | 1 | R
16 | 5:00 | 5:00 | 0 | 0 | 0 | 0 | -0.1353 | 0 | 0 | - | - | 2022-08-02 22:43 | 1 | 1 | R
17 | 5:20 | 5:20 | 0 | 0 | 0 | 0 | -0.1356 | 0 | 0 | - | - | 2022-08-02 23:03 | 1 | 1 | R
18 | 5:40 | 5:40 | 0 | 0 | 0 | 0 | -0.1361 | 0 | 0 | - | - | 2022-08-02 23:23 | 1 | 1 | R
19 | 6:00 | 6:00 | 0 | 0 | 0 | 0 | -0.1364 | 0 | 0 | - | - | 2022-08-02 23:43 | 1 | 1 | R
20 | 6:00 | 0:00 | 0.1484 | 0 | 0 | 0 | 0.334 | 0 | 0 | - | - | 2022-08-02 23:43 | 1 | 2 | RateC
21 | 6:00 | 0:00 | 0.1484 | 0.0001 | 0 | 0.01 | 0.6971 | 0.0001 | 0 | - | - | 2022-08-02 23:43 | 1 | 2 | RateC
22 | 6:00 | 0:00 | 0.1484 | 0.0001 | 0 | 0.01 | 0.8336 | 0.0001 | 0 | - | - | 2022-08-02 23:43 | 1 | 2 | RateC
23 | 6:00 | 0:00 | 0.1485 | 0.0002 | 0 | 0.01 | 0.9403 | 0.0001 | 0 | - | - | 2022-08-02 23:43 | 1 | 2 | RateC
24 | 6:00 | 0:00 | 0.1484 | 0.0002 | 0 | 0.01 | 1.0356 | 0.0001 | 0 | - | - | 2022-08-02 23:43 | 1 | 2 | RateC
25 | 6:00 | 0:00 | 0.1484 | 0.0002 | 0 | 0.01 | 1.1207 | 0.0002 | 0 | - | - | 2022-08-02 23:43 | 1 | 2 | RateC
26 | 6:00 | 0:00 | 0.1484 | 0.0002 | 0 | 0.02 | 1.1987 | 0.0002 | 0 | - | - | 2022-08-02 23:43 | 1 | 2 | RateC
27 | 6:00 | 0:00 | 0.1484 | 0.0003 | 0 | 0.02 | 1.2613 | 0.0002 | 0 | - | - | 2022-08-02 23:43 | 1 | 2 | RateC
28 | 6:00 | 0:00 | 0.1484 | 0.0003 | 0 | 0.02 | 1.318 | 0.0003 | 0 | - | - | 2022-08-02 23:43 | 1 | 2 | RateC
29 | 6:00 | 0:00 | 0.1484 | 0.0003 | 0 | 0.02 | 1.3704 | 0.0003 | 0 | - | - | 2022-08-02 23:43 | 1 | 2 | RateC
30 | 6:00 | 0:00 | 0.1485 | 0.0003 | 0 | 0.02 | 1.4204 | 0.0003 | 0 | - | - | 2022-08-02 23:43 | 1 | 2 | RateC
31 | 6:00 | 0:00 | 0.1484 | 0.0004 | 0 | 0.02 | 1.4731 | 0.0004 | 0 | - | - | 2022-08-02 23:43 | 1 | 2 | RateC
32 | 6:00 | 0:00 | 0.1484 | 0.0004 | 0 | 0.03 | 1.5273 | 0.0004 | 0.1 | - | - | 2022-08-02 23:43 | 1 | 2 | RateC
33 | 6:00 | 0:00 | 0.1484 | 0.0004 | 0.1 | 0.03 | 1.5716 | 0.0005 | 0.1 | - | - | 2022-08-02 23:43 | 1 | 2 | RateC
34 | 6:00 | 0:00 | 0.1485 | 0.0004 | 0.1 | 0.03 | 1.6116 | 0.0005 | 0.1 | - | - | 2022-08-02 23:43 | 1 | 2 | RateC
35 | 6:00 | 0:00 | 0.1484 | 0.0005 | 0.1 | 0.03 | 1.6488 | 0.0005 | 0.1 | - | - | 2022-08-02 23:43 | 1 | 2 | RateC
36 | 6:00 | 0:00 | 0.1484 | 0.0005 | 0.1 | 0.03 | 1.6922 | 0.0006 | 0.1 | - | - | 2022-08-02 23:43 | 1 | 2 | RateC
37 | 6:00 | 0:00 | 0.1484 | 0.0005 | 0.1 | 0.03 | 1.7321 | 0.0006 | 0.1 | - | - | 2022-08-02 23:44 | 1 | 2 | RateC
38 | 6:00 | 0:00 | 0.1484 | 0.0005 | 0.1 | 0.04 | 1.7629 | 0.0007 | 0.1 | - | - | 2022-08-02 23:44 | 1 | 2 | RateC
39 | 6:00 | 0:00 | 0.1484 | 0.0006 | 0.1 | 0.04 | 1.7924 | 0.0007 | 0.1 | - | - | 2022-08-02 23:44 | 1 | 2 | RateC
40 | 6:00 | 0:00 | 0.1484 | 0.0006 | 0.1 | 0.04 | 1.8201 | 0.0008 | 0.1 | - | - | 2022-08-02 23:44 | 1 | 2 | RateC
41 | 6:00 | 0:00 | 0.1485 | 0.0006 | 0.1 | 0.04 | 1.8513 | 0.0008 | 0.1 | - | - | 2022-08-02 23:44 | 1 | 2 | RateC
42 | 6:00 | 0:00 | 0.1484 | 0.0007 | 0.1 | 0.04 | 1.8783 | 0.0009 | 0.1 | - | - | 2022-08-02 23:44 | 1 | 2 | RateC
43 | 6:00 | 0:00 | 0.1484 | 0.0007 | 0.1 | 0.05 | 1.9441 | 0.001 | 0.1 | - | - | 2022-08-02 23:44 | 1 | 2 | RateC
44 | 6:00 | 0:00 | 0.1484 | 0.0008 | 0.1 | 0.05 | 2.0009 | 0.0012 | 0.1 | - | - | 2022-08-02 23:44 | 1 | 2 | RateC
45 | 6:00 | 0:00 | 0.1484 | 0.0009 | 0.1 | 0.06 | 2.0506 | 0.0013 | 0.2 | - | - | 2022-08-02 23:44 | 1 | 2 | RateC
46 | 6:00 | 0:00 | 0.1485 | 0.001 | 0.1 | 0.06 | 2.088 | 0.0015 | 0.2 | - | - | 2022-08-02 23:44 | 1 | 2 | RateC
47 | 6:00 | 0:00 | 0.1484 | 0.001 | 0.1 | 0.07 | 2.1102 | 0.0016 | 0.2 | - | - | 2022-08-02 23:44 | 1 | 2 | RateC
48 | 6:00 | 0:00 | 0.1484 | 0.001 | 0.1 | 0.07 | 2.1202 | 0.0017 | 0.2 | - | - | 2022-08-02 23:44 | 1 | 2 | RateC
49 | 6:00 | 0:00 | 0.1484 | 0.0011 | 0.1 | 0.07 | 2.1384 | 0.0018 | 0.2 | - | - | 2022-08-02 23:44 | 1 | 2 | RateC
50 | 6:00 | 0:00 | 0.1484 | 0.0011 | 0.1 | 0.07 | 2.1557 | 0.0019 | 0.2 | - | - | 2022-08-02 23:44 | 1 | 2 | RateC
51 | 6:00 | 0:00 | 0.1485 | 0.0012 | 0.1 | 0.08 | 2.1708 | 0.002 | 0.2 | - | - | 2022-08-02 23:44 | 1 | 2 | RateC
52 | 6:01 | 0:00 | 0.1484 | 0.0012 | 0.1 | 0.08 | 2.1849 | 0.0021 | 0.3 | - | - | 2022-08-02 23:44 | 1 | 2 | RateC
53 | 6:01 | 0:01 | 0.1484 | 0.0013 | 0.2 | 0.08 | 2.1993 | 0.0022 | 0.3 | - | - | 2022-08-02 23:44 | 1 | 2 | RateC
54 | 6:01 | 0:01 | 0.1484 | 0.0013 | 0.2 | 0.09 | 2.2111 | 0.0023 | 0.3 | - | - | 2022-08-02 23:44 | 1 | 2 | RateC
55 | 6:01 | 0:01 | 0.1485 | 0.0014 | 0.2 | 0.09 | 2.2247 | 0.0024 | 0.3 | - | - | 2022-08-02 23:44 | 1 | 2 | RateC
56 | 6:01 | 0:01 | 0.1485 | 0.0014 | 0.2 | 0.09 | 2.236 | 0.0025 | 0.3 | - | - | 2022-08-02 23:44 | 1 | 2 | RateC
57 | 6:01 | 0:01 | 0.1484 | 0.0015 | 0.2 | 0.1 | 2.2467 | 0.0026 | 0.3 | - | - | 2022-08-02 23:44 | 1 | 2 | RateC
58 | 6:01 | 0:01 | 0.1484 | 0.0015 | 0.2 | 0.1 | 2.2585 | 0.0028 | 0.3 | - | - | 2022-08-02 23:44 | 1 | 2 | RateC
59 | 6:01 | 0:01 | 0.1484 | 0.0016 | 0.2 | 0.1 | 2.2686 | 0.0029 | 0.3 | - | - | 2022-08-02 23:44 | 1 | 2 | RateC
60 | 6:01 | 0:01 | 0.1484 | 0.0016 | 0.2 | 0.11 | 2.2796 | 0.003 | 0.4 | - | - | 2022-08-02 23:44 | 1 | 2 | RateC
61 | 6:01 | 0:01 | 0.1484 | 0.0017 | 0.2 | 0.11 | 2.2897 | 0.0031 | 0.4 | - | - | 2022-08-02 23:44 | 1 | 2 | RateC
62 | 6:01 | 0:01 | 0.1484 | 0.0018 | 0.2 | 0.11 | 2.3003 | 0.0033 | 0.4 | - | - | 2022-08-02 23:44 | 1 | 2 | RateC
63 | 6:01 | 0:01 | 0.1484 | 0.0018 | 0.2 | 0.12 | 2.3145 | 0.0034 | 0.4 | - | - | 2022-08-02 23:44 | 1 | 2 | RateC
64 | 6:01 | 0:01 | 0.1484 | 0.0019 | 0.2 | 0.12 | 2.3287 | 0.0036 | 0.4 | - | - | 2022-08-02 23:44 | 1 | 2 | RateC
65 | 6:01 | 0:01 | 0.1484 | 0.002 | 0.2 | 0.13 | 2.3414 | 0.0038 | 0.5 | - | - | 2022-08-02 23:44 | 1 | 2 | RateC
66 | 6:01 | 0:01 | 0.1484 | 0.0021 | 0.3 | 0.13 | 2.3535 | 0.004 | 0.5 | - | - | 2022-08-02 23:44 | 1 | 2 | RateC
67 | 6:01 | 0:01 | 0.1484 | 0.0021 | 0.3 | 0.14 | 2.3644 | 0.0042 | 0.5 | - | - | 2022-08-02 23:44 | 1 | 2 | RateC
68 | 6:01 | 0:01 | 0.1484 | 0.0022 | 0.3 | 0.14 | 2.3761 | 0.0044 | 0.5 | - | - | 2022-08-02 23:44 | 1 | 2 | RateC
69 | 6:01 | 0:01 | 0.1484 | 0.0023 | 0.3 | 0.15 | 2.3867 | 0.0046 | 0.6 | - | - | 2022-08-02 23:44 | 1 | 2 | RateC
70 | 6:01 | 0:01 | 0.1484 | 0.0024 | 0.3 | 0.15 | 2.3969 | 0.0047 | 0.6 | - | - | 2022-08-02 23:44 | 1 | 2 | RateC
71 | 6:01 | 0:01 | 0.1484 | 0.0025 | 0.3 | 0.16 | 2.4098 | 0.005 | 0.6 | - | - | 2022-08-02 23:44 | 1 | 2 | RateC
72 | 6:01 | 0:01 | 0.1484 | 0.0026 | 0.3 | 0.17 | 2.42 | 0.0052 | 0.6 | - | - | 2022-08-02 23:44 | 1 | 2 | RateC
73 | 6:01 | 0:01 | 0.1484 | 0.0026 | 0.3 | 0.17 | 2.4301 | 0.0054 | 0.7 | - | - | 2022-08-02 23:44 | 1 | 2 | RateC
74 | 6:01 | 0:01 | 0.1485 | 0.0027 | 0.3 | 0.18 | 2.4417 | 0.0056 | 0.7 | - | - | 2022-08-02 23:44 | 1 | 2 | RateC
75 | 6:01 | 0:01 | 0.1484 | 0.0028 | 0.3 | 0.18 | 2.4529 | 0.0059 | 0.7 | - | - | 2022-08-02 23:44 | 1 | 2 | RateC
76 | 6:01 | 0:01 | 0.1484 | 0.0029 | 0.4 | 0.19 | 2.4643 | 0.0061 | 0.7 | - | - | 2022-08-02 23:44 | 1 | 2 | RateC
77 | 6:01 | 0:01 | 0.1484 | 0.0031 | 0.4 | 0.2 | 2.4754 | 0.0064 | 0.8 | - | - | 2022-08-02 23:45 | 1 | 2 | RateC
78 | 6:01 | 0:01 | 0.1484 | 0.0032 | 0.4 | 0.2 | 2.4865 | 0.0066 | 0.8 | - | - | 2022-08-02 23:45 | 1 | 2 | RateC
79 | 6:01 | 0:01 | 0.1484 | 0.0033 | 0.4 | 0.21 | 2.4984 | 0.0069 | 0.8 | - | - | 2022-08-02 23:45 | 1 | 2 | RateC
80 | 6:01 | 0:01 | 0.1484 | 0.0034 | 0.4 | 0.22 | 2.5102 | 0.0072 | 0.9 | - | - | 2022-08-02 23:45 | 1 | 2 | RateC
81 | 6:01 | 0:01 | 0.1484 | 0.0035 | 0.4 | 0.23 | 2.5222 | 0.0076 | 0.9 | - | - | 2022-08-02 23:45 | 1 | 2 | RateC
82 | 6:02 | 0:01 | 0.1484 | 0.0037 | 0.4 | 0.24 | 2.533 | 0.0079 | 1 | - | - | 2022-08-02 23:45 | 1 | 2 | RateC
83 | 6:02 | 0:02 | 0.1484 | 0.0038 | 0.5 | 0.25 | 2.5445 | 0.0083 | 1 | - | - | 2022-08-02 23:45 | 1 | 2 | RateC
84 | 6:02 | 0:02 | 0.1484 | 0.0039 | 0.5 | 0.25 | 2.5546 | 0.0086 | 1 | - | - | 2022-08-02 23:45 | 1 | 2 | RateC
85 | 6:02 | 0:02 | 0.1484 | 0.0041 | 0.5 | 0.26 | 2.566 | 0.009 | 1.1 | - | - | 2022-08-02 23:45 | 1 | 2 | RateC
86 | 6:02 | 0:02 | 0.1484 | 0.0042 | 0.5 | 0.27 | 2.5772 | 0.0094 | 1.1 | - | - | 2022-08-02 23:45 | 1 | 2 | RateC
87 | 6:02 | 0:02 | 0.1484 | 0.0044 | 0.5 | 0.28 | 2.5882 | 0.0098 | 1.2 | - | - | 2022-08-02 23:45 | 1 | 2 | RateC
88 | 6:02 | 0:02 | 0.1484 | 0.0045 | 0.6 | 0.29 | 2.5984 | 0.0102 | 1.2 | - | - | 2022-08-02 23:45 | 1 | 2 | RateC
89 | 6:02 | 0:02 | 0.1484 | 0.0047 | 0.6 | 0.31 | 2.609 | 0.0106 | 1.3 | - | - | 2022-08-02 23:45 | 1 | 2 | RateC
90 | 6:02 | 0:02 | 0.1484 | 0.0049 | 0.6 | 0.32 | 2.6198 | 0.011 | 1.3 | - | - | 2022-08-02 23:45 | 1 | 2 | RateC
91 | 6:02 | 0:02 | 0.1484 | 0.0051 | 0.6 | 0.33 | 2.631 | 0.0115 | 1.4 | - | - | 2022-08-02 23:45 | 1 | 2 | RateC
92 | 6:02 | 0:02 | 0.1484 | 0.0052 | 0.6 | 0.34 | 2.6411 | 0.012 | 1.5 | - | - | 2022-08-02 23:45 | 1 | 2 | RateC
93 | 6:02 | 0:02 | 0.1484 | 0.0054 | 0.7 | 0.35 | 2.6511 | 0.0124 | 1.5 | - | - | 2022-08-02 23:45 | 1 | 2 | RateC
94 | 6:02 | 0:02 | 0.1484 | 0.0056 | 0.7 | 0.36 | 2.6614 | 0.0129 | 1.6 | - | - | 2022-08-02 23:46 | 1 | 2 | RateC
95 | 6:02 | 0:02 | 0.1484 | 0.0058 | 0.7 | 0.38 | 2.6721 | 0.0135 | 1.6 | - | - | 2022-08-02 23:46 | 1 | 2 | RateC
96 | 6:02 | 0:02 | 0.1484 | 0.006 | 0.7 | 0.39 | 2.6826 | 0.014 | 1.7 | - | - | 2022-08-02 23:46 | 1 | 2 | RateC
97 | 6:03 | 0:02 | 0.1484 | 0.0062 | 0.8 | 0.4 | 2.6927 | 0.0145 | 1.8 | - | - | 2022-08-02 23:46 | 1 | 2 | RateC
98 | 6:03 | 0:03 | 0.1484 | 0.0064 | 0.8 | 0.42 | 2.7034 | 0.0151 | 1.8 | - | - | 2022-08-02 23:46 | 1 | 2 | RateC
99 | 6:03 | 0:03 | 0.1484 | 0.0066 | 0.8 | 0.43 | 2.7144 | 0.0157 | 1.9 | - | - | 2022-08-02 23:46 | 1 | 2 | RateC
100 | 6:03 | 0:03 | 0.1484 | 0.0068 | 0.8 | 0.44 | 2.7248 | 0.0163 | 2 | - | - | 2022-08-02 23:46 | 1 | 2 | RateC
101 | 6:03 | 0:03 | 0.1486 | 0.0071 | 0.9 | 0.46 | 2.7356 | 0.0169 | 2.1 | - | - | 2022-08-02 23:46 | 1 | 2 | RateC
102 | 6:03 | 0:03 | 0.1484 | 0.0073 | 0.9 | 0.47 | 2.7468 | 0.0176 | 2.1 | - | - | 2022-08-02 23:46 | 1 | 2 | RateC
103 | 6:03 | 0:03 | 0.1484 | 0.0076 | 0.9 | 0.49 | 2.7582 | 0.0183 | 2.2 | - | - | 2022-08-02 23:46 | 1 | 2 | RateC
104 | 6:03 | 0:03 | 0.1484 | 0.0078 | 0.9 | 0.51 | 2.7683 | 0.0189 | 2.3 | - | - | 2022-08-02 23:46 | 1 | 2 | RateC
105 | 6:03 | 0:03 | 0.1484 | 0.008 | 1 | 0.52 | 2.7793 | 0.0196 | 2.4 | - | - | 2022-08-02 23:47 | 1 | 2 | RateC
106 | 6:03 | 0:03 | 0.1484 | 0.0083 | 1 | 0.54 | 2.79 | 0.0203 | 2.5 | - | - | 2022-08-02 23:47 | 1 | 2 | RateC
107 | 6:03 | 0:03 | 0.1484 | 0.0086 | 1 | 0.56 | 2.8007 | 0.021 | 2.6 | - | - | 2022-08-02 23:47 | 1 | 2 | RateC
108 | 6:04 | 0:04 | 0.1484 | 0.0088 | 1.1 | 0.57 | 2.8111 | 0.0218 | 2.6 | - | - | 2022-08-02 23:47 | 1 | 2 | RateC
109 | 6:04 | 0:04 | 0.1484 | 0.0091 | 1.1 | 0.59 | 2.822 | 0.0226 | 2.7 | - | - | 2022-08-02 23:47 | 1 | 2 | RateC
110 | 6:04 | 0:04 | 0.1484 | 0.0094 | 1.1 | 0.61 | 2.8323 | 0.0234 | 2.8 | - | - | 2022-08-02 23:47 | 1 | 2 | RateC
111 | 6:04 | 0:04 | 0.1484 | 0.0097 | 1.2 | 0.63 | 2.843 | 0.0243 | 2.9 | - | - | 2022-08-02 23:47 | 1 | 2 | RateC
112 | 6:04 | 0:04 | 0.1484 | 0.01 | 1.2 | 0.65 | 2.8534 | 0.0252 | 3.1 | - | - | 2022-08-02 23:47 | 1 | 2 | RateC
113 | 6:04 | 0:04 | 0.1484 | 0.0104 | 1.3 | 0.67 | 2.864 | 0.0261 | 3.2 | - | - | 2022-08-02 23:47 | 1 | 2 | RateC
114 | 6:04 | 0:04 | 0.1484 | 0.0107 | 1.3 | 0.69 | 2.8743 | 0.0271 | 3.3 | - | - | 2022-08-02 23:48 | 1 | 2 | RateC
115 | 6:04 | 0:04 | 0.1485 | 0.011 | 1.3 | 0.72 | 2.885 | 0.0281 | 3.4 | - | - | 2022-08-02 23:48 | 1 | 2 | RateC
116 | 6:05 | 0:05 | 0.1484 | 0.0114 | 1.4 | 0.74 | 2.8954 | 0.0292 | 3.5 | - | - | 2022-08-02 23:48 | 1 | 2 | RateC
117 | 6:05 | 0:05 | 0.1484 | 0.0118 | 1.4 | 0.76 | 2.9057 | 0.0303 | 3.7 | - | - | 2022-08-02 23:48 | 1 | 2 | RateC
118 | 6:05 | 0:05 | 0.1484 | 0.0122 | 1.5 | 0.79 | 2.916 | 0.0315 | 3.8 | - | - | 2022-08-02 23:48 | 1 | 2 | RateC
119 | 6:05 | 0:05 | 0.1484 | 0.0126 | 1.5 | 0.82 | 2.9263 | 0.0327 | 4 | - | - | 2022-08-02 23:48 | 1 | 2 | RateC
120 | 6:05 | 0:05 | 0.1484 | 0.0131 | 1.6 | 0.85 | 2.9365 | 0.034 | 4.1 | - | - | 2022-08-02 23:49 | 1 | 2 | RateC
121 | 6:06 | 0:05 | 0.1484 | 0.0135 | 1.6 | 0.88 | 2.9472 | 0.0354 | 4.3 | - | - | 2022-08-02 23:49 | 1 | 2 | RateC
122 | 6:06 | 0:06 | 0.1484 | 0.014 | 1.7 | 0.91 | 2.9573 | 0.0367 | 4.5 | - | - | 2022-08-02 23:49 | 1 | 2 | RateC
123 | 6:06 | 0:06 | 0.1485 | 0.0145 | 1.8 | 0.94 | 2.9674 | 0.0381 | 4.6 | - | - | 2022-08-02 23:49 | 1 | 2 | RateC
124 | 6:06 | 0:06 | 0.1485 | 0.015 | 1.8 | 0.97 | 2.9776 | 0.0396 | 4.8 | - | - | 2022-08-02 23:49 | 1 | 2 | RateC
125 | 6:06 | 0:06 | 0.1484 | 0.0155 | 1.9 | 1.01 | 2.9881 | 0.0412 | 5 | - | - | 2022-08-02 23:50 | 1 | 2 | RateC
126 | 6:07 | 0:07 | 0.1484 | 0.0161 | 1.9 | 1.04 | 2.9984 | 0.0429 | 5.2 | - | - | 2022-08-02 23:50 | 1 | 2 | RateC
127 | 6:07 | 0:07 | 0.1484 | 0.0166 | 2 | 1.08 | 3.0084 | 0.0445 | 5.4 | - | - | 2022-08-02 23:50 | 1 | 2 | RateC
128 | 6:07 | 0:07 | 0.1484 | 0.0172 | 2.1 | 1.12 | 3.019 | 0.0463 | 5.6 | - | - | 2022-08-02 23:50 | 1 | 2 | RateC
129 | 6:07 | 0:07 | 0.1484 | 0.0178 | 2.2 | 1.16 | 3.0292 | 0.0482 | 5.9 | - | - | 2022-08-02 23:50 | 1 | 2 | RateC
130 | 6:08 | 0:07 | 0.1484 | 0.0185 | 2.2 | 1.2 | 3.0394 | 0.0503 | 6.1 | - | - | 2022-08-02 23:51 | 1 | 2 | RateC
131 | 6:08 | 0:08 | 0.1484 | 0.0192 | 2.3 | 1.25 | 3.0495 | 0.0525 | 6.4 | - | - | 2022-08-02 23:51 | 1 | 2 | RateC
132 | 6:08 | 0:08 | 0.1484 | 0.02 | 2.4 | 1.3 | 3.0597 | 0.0549 | 6.7 | - | - | 2022-08-02 23:51 | 1 | 2 | RateC
133 | 6:08 | 0:08 | 0.1484 | 0.0209 | 2.5 | 1.35 | 3.0698 | 0.0575 | 7 | - | - | 2022-08-02 23:52 | 1 | 2 | RateC
134 | 6:09 | 0:09 | 0.1484 | 0.0216 | 2.6 | 1.4 | 3.0799 | 0.0597 | 7.2 | - | - | 2022-08-02 23:52 | 1 | 2 | RateC
135 | 6:09 | 0:09 | 0.1484 | 0.0223 | 2.7 | 1.45 | 3.0901 | 0.062 | 7.5 | - | - | 2022-08-02 23:52 | 1 | 2 | RateC
136 | 6:09 | 0:09 | 0.1484 | 0.023 | 2.8 | 1.49 | 3.1004 | 0.0642 | 7.8 | - | - | 2022-08-02 23:53 | 1 | 2 | RateC
137 | 6:10 | 0:10 | 0.1484 | 0.0238 | 2.9 | 1.54 | 3.1106 | 0.0665 | 8.1 | - | - | 2022-08-02 23:53 | 1 | 2 | RateC
138 | 6:10 | 0:10 | 0.1484 | 0.0244 | 3 | 1.58 | 3.1207 | 0.0685 | 8.3 | - | - | 2022-08-02 23:53 | 1 | 2 | RateC
139 | 6:10 | 0:10 | 0.1484 | 0.0251 | 3 | 1.62 | 3.1307 | 0.0705 | 8.5 | - | - | 2022-08-02 23:53 | 1 | 2 | RateC
140 | 6:10 | 0:10 | 0.1484 | 0.0257 | 3.1 | 1.66 | 3.1411 | 0.0724 | 8.8 | - | - | 2022-08-02 23:54 | 1 | 2 | RateC
141 | 6:11 | 0:11 | 0.1484 | 0.0262 | 3.2 | 1.7 | 3.1517 | 0.0741 | 9 | - | - | 2022-08-02 23:54 | 1 | 2 | RateC
142 | 6:11 | 0:11 | 0.1484 | 0.0268 | 3.3 | 1.74 | 3.1622 | 0.076 | 9.2 | - | - | 2022-08-02 23:54 | 1 | 2 | RateC
143 | 6:11 | 0:11 | 0.1484 | 0.0274 | 3.3 | 1.78 | 3.1723 | 0.0778 | 9.4 | - | - | 2022-08-02 23:54 | 1 | 2 | RateC
144 | 6:11 | 0:11 | 0.1484 | 0.028 | 3.4 | 1.81 | 3.1824 | 0.0796 | 9.7 | - | - | 2022-08-02 23:55 | 1 | 2 | RateC
145 | 6:12 | 0:12 | 0.1484 | 0.0285 | 3.5 | 1.85 | 3.1926 | 0.0814 | 9.9 | - | - | 2022-08-02 23:55 | 1 | 2 | RateC
146 | 6:12 | 0:12 | 0.1484 | 0.0292 | 3.5 | 1.89 | 3.2028 | 0.0836 | 10.1 | - | - | 2022-08-02 23:55 | 1 | 2 | RateC
147 | 6:12 | 0:12 | 0.1485 | 0.0299 | 3.6 | 1.94 | 3.2129 | 0.0858 | 10.4 | - | - | 2022-08-02 23:55 | 1 | 2 | RateC
148 | 6:12 | 0:12 | 0.1484 | 0.0306 | 3.7 | 1.98 | 3.223 | 0.088 | 10.7 | - | - | 2022-08-02 23:56 | 1 | 2 | RateC
149 | 6:13 | 0:13 | 0.1484 | 0.0313 | 3.8 | 2.03 | 3.233 | 0.0904 | 11 | - | - | 2022-08-02 23:56 | 1 | 2 | RateC
150 | 6:13 | 0:13 | 0.1485 | 0.0321 | 3.9 | 2.08 | 3.2431 | 0.0928 | 11.3 | - | - | 2022-08-02 23:56 | 1 | 2 | RateC
151 | 6:13 | 0:13 | 0.1484 | 0.0328 | 4 | 2.13 | 3.2532 | 0.0953 | 11.6 | - | - | 2022-08-02 23:57 | 1 | 2 | RateC
152 | 6:14 | 0:14 | 0.1484 | 0.0337 | 4.1 | 2.18 | 3.2633 | 0.098 | 11.9 | - | - | 2022-08-02 23:57 | 1 | 2 | RateC
153 | 6:14 | 0:14 | 0.1484 | 0.0346 | 4.2 | 2.24 | 3.2733 | 0.101 | 12.3 | - | - | 2022-08-02 23:57 | 1 | 2 | RateC
154 | 6:14 | 0:14 | 0.1484 | 0.0356 | 4.3 | 2.31 | 3.2836 | 0.1044 | 12.7 | - | - | 2022-08-02 23:58 | 1 | 2 | RateC
155 | 6:15 | 0:15 | 0.1484 | 0.0365 | 4.4 | 2.37 | 3.2937 | 0.1074 | 13 | - | - | 2022-08-02 23:58 | 1 | 2 | RateC
156 | 6:15 | 0:15 | 0.1484 | 0.0377 | 4.6 | 2.44 | 3.3037 | 0.1111 | 13.5 | - | - | 2022-08-02 23:58 | 1 | 2 | RateC
157 | 6:16 | 0:16 | 0.1484 | 0.0389 | 4.7 | 2.52 | 3.3138 | 0.1151 | 14 | - | - | 2022-08-02 23:59 | 1 | 2 | RateC
158 | 6:16 | 0:16 | 0.1484 | 0.04 | 4.8 | 2.59 | 3.324 | 0.1189 | 14.4 | - | - | 2022-08-02 23:59 | 1 | 2 | RateC
159 | 6:17 | 0:17 | 0.1484 | 0.0413 | 5 | 2.68 | 3.3341 | 0.1233 | 15 | - | - | 2022-08-03 | 1 | 2 | RateC
160 | 6:17 | 0:17 | 0.1484 | 0.0427 | 5.2 | 2.77 | 3.3443 | 0.1279 | 15.5 | - | - | 2022-08-03 00:01 | 1 | 2 | RateC
161 | 6:18 | 0:18 | 0.1484 | 0.0441 | 5.3 | 2.86 | 3.3544 | 0.1325 | 16.1 | - | - | 2022-08-03 00:01 | 1 | 2 | RateC
162 | 6:18 | 0:18 | 0.1484 | 0.0456 | 5.5 | 2.95 | 3.3645 | 0.1375 | 16.7 | - | - | 2022-08-03 00:02 | 1 | 2 | RateC
163 | 6:19 | 0:19 | 0.1484 | 0.0474 | 5.7 | 3.07 | 3.3746 | 0.1435 | 17.4 | - | - | 2022-08-03 00:02 | 1 | 2 | RateC
164 | 6:20 | 0:20 | 0.1484 | 0.0494 | 6 | 3.2 | 3.3846 | 0.1503 | 18.2 | - | - | 2022-08-03 00:03 | 1 | 2 | RateC
165 | 6:21 | 0:21 | 0.1484 | 0.0513 | 6.2 | 3.33 | 3.3947 | 0.157 | 19 | - | - | 2022-08-03 00:04 | 1 | 2 | RateC
166 | 6:22 | 0:22 | 0.1485 | 0.0534 | 6.5 | 3.46 | 3.4049 | 0.1639 | 19.9 | - | - | 2022-08-03 00:05 | 1 | 2 | RateC
167 | 6:22 | 0:22 | 0.1484 | 0.0554 | 6.7 | 3.59 | 3.415 | 0.1709 | 20.7 | - | - | 2022-08-03 00:06 | 1 | 2 | RateC
168 | 6:23 | 0:23 | 0.1484 | 0.0575 | 7 | 3.73 | 3.4251 | 0.1782 | 21.6 | - | - | 2022-08-03 00:07 | 1 | 2 | RateC
169 | 6:24 | 0:24 | 0.1485 | 0.0598 | 7.2 | 3.87 | 3.4353 | 0.1858 | 22.5 | - | - | 2022-08-03 00:07 | 1 | 2 | RateC
170 | 6:25 | 0:25 | 0.1484 | 0.0621 | 7.5 | 4.03 | 3.4454 | 0.1939 | 23.5 | - | - | 2022-08-03 00:08 | 1 | 2 | RateC
171 | 6:26 | 0:26 | 0.1484 | 0.0645 | 7.8 | 4.18 | 3.4555 | 0.2021 | 24.5 | - | - | 2022-08-03 00:09 | 1 | 2 | RateC
172 | 6:27 | 0:27 | 0.1484 | 0.0668 | 8.1 | 4.33 | 3.4656 | 0.2102 | 25.5 | - | - | 2022-08-03 00:10 | 1 | 2 | RateC
173 | 6:28 | 0:28 | 0.1484 | 0.0693 | 8.4 | 4.49 | 3.4756 | 0.2186 | 26.5 | - | - | 2022-08-03 00:11 | 1 | 2 | RateC
174 | 6:29 | 0:29 | 0.1484 | 0.0715 | 8.7 | 4.64 | 3.4857 | 0.2264 | 27.5 | - | - | 2022-08-03 00:12 | 1 | 2 | RateC
175 | 6:30 | 0:30 | 0.1484 | 0.0739 | 9 | 4.79 | 3.4958 | 0.2348 | 28.5 | - | - | 2022-08-03 00:13 | 1 | 2 | RateC
176 | 6:31 | 0:31 | 0.1484 | 0.0764 | 9.3 | 4.95 | 3.5059 | 0.2434 | 29.5 | - | - | 2022-08-03 00:14 | 1 | 2 | RateC
177 | 6:32 | 0:32 | 0.1484 | 0.079 | 9.6 | 5.12 | 3.5159 | 0.2526 | 30.6 | - | - | 2022-08-03 00:15 | 1 | 2 | RateC
178 | 6:33 | 0:33 | 0.1484 | 0.0818 | 9.9 | 5.3 | 3.526 | 0.2624 | 31.8 | - | - | 2022-08-03 00:16 | 1 | 2 | RateC
179 | 6:34 | 0:34 | 0.1484 | 0.0845 | 10.3 | 5.48 | 3.5361 | 0.2722 | 33 | - | - | 2022-08-03 00:17 | 1 | 2 | RateC
180 | 6:35 | 0:35 | 0.1484 | 0.0874 | 10.6 | 5.67 | 3.5462 | 0.2825 | 34.3 | - | - | 2022-08-03 00:19 | 1 | 2 | RateC
181 | 6:37 | 0:37 | 0.1484 | 0.0903 | 11 | 5.86 | 3.5562 | 0.2928 | 35.5 | - | - | 2022-08-03 00:20 | 1 | 2 | RateC
182 | 6:38 | 0:38 | 0.1484 | 0.0936 | 11.4 | 6.07 | 3.5663 | 0.3044 | 36.9 | - | - | 2022-08-03 00:21 | 1 | 2 | RateC
183 | 6:39 | 0:39 | 0.1484 | 0.0967 | 11.7 | 6.27 | 3.5764 | 0.3154 | 38.3 | - | - | 2022-08-03 00:22 | 1 | 2 | RateC
184 | 6:40 | 0:40 | 0.1484 | 0.0999 | 12.1 | 6.48 | 3.5865 | 0.3269 | 39.6 | - | - | 2022-08-03 00:24 | 1 | 2 | RateC
185 | 6:42 | 0:42 | 0.1484 | 0.1033 | 12.5 | 6.7 | 3.5965 | 0.3392 | 41.1 | - | - | 2022-08-03 00:25 | 1 | 2 | RateC
186 | 6:43 | 0:43 | 0.1484 | 0.107 | 13 | 6.93 | 3.6066 | 0.3523 | 42.7 | - | - | 2022-08-03 00:27 | 1 | 2 | RateC
187 | 6:45 | 0:45 | 0.1485 | 0.1107 | 13.4 | 7.18 | 3.6167 | 0.3658 | 44.4 | - | - | 2022-08-03 00:28 | 1 | 2 | RateC
188 | 6:46 | 0:46 | 0.1484 | 0.1148 | 13.9 | 7.44 | 3.6268 | 0.3806 | 46.2 | - | - | 2022-08-03 00:30 | 1 | 2 | RateC
189 | 6:48 | 0:48 | 0.1484 | 0.1189 | 14.4 | 7.71 | 3.6368 | 0.3956 | 48 | - | - | 2022-08-03 00:31 | 1 | 2 | RateC
190 | 6:50 | 0:50 | 0.1484 | 0.1235 | 15 | 8.01 | 3.6469 | 0.4124 | 50 | - | - | 2022-08-03 00:33 | 1 | 2 | RateC
191 | 6:52 | 0:52 | 0.1484 | 0.1281 | 15.5 | 8.31 | 3.657 | 0.4293 | 52.1 | - | - | 2022-08-03 00:35 | 1 | 2 | RateC
192 | 6:54 | 0:54 | 0.1484 | 0.1339 | 16.2 | 8.68 | 3.6671 | 0.4502 | 54.6 | - | - | 2022-08-03 00:37 | 1 | 2 | RateC
193 | 6:57 | 0:57 | 0.1485 | 0.1406 | 17.1 | 9.11 | 3.6771 | 0.4749 | 57.6 | - | - | 2022-08-03 00:40 | 1 | 2 | RateC
194 | 7:00 | 1:00 | 0.1484 | 0.1476 | 17.9 | 9.57 | 3.6872 | 0.5007 | 60.7 | - | - | 2022-08-03 00:43 | 1 | 2 | RateC
195 | 7:03 | 1:03 | 0.1484 | 0.1561 | 18.9 | 10.12 | 3.6973 | 0.5319 | 64.5 | - | - | 2022-08-03 00:46 | 1 | 2 | RateC
196 | 7:08 | 1:08 | 0.1484 | 0.1677 | 20.3 | 10.87 | 3.7074 | 0.5751 | 69.8 | - | - | 2022-08-03 00:51 | 1 | 2 | RateC
197 | 7:14 | 1:14 | 0.1484 | 0.1821 | 22.1 | 11.81 | 3.7174 | 0.6286 | 76.2 | - | - | 2022-08-03 00:57 | 1 | 2 | RateC
198 | 7:20 | 1:20 | 0.1484 | 0.1989 | 24.1 | 12.9 | 3.7275 | 0.6912 | 83.8 | - | - | 2022-08-03 01:04 | 1 | 2 | RateC
199 | 7:29 | 1:29 | 0.1485 | 0.2199 | 26.7 | 14.26 | 3.7376 | 0.7694 | 93.3 | - | - | 2022-08-03 01:12 | 1 | 2 | RateC
200 | 7:39 | 1:39 | 0.1484 | 0.2447 | 29.7 | 15.86 | 3.7466 | 0.8621 | 104.6 | - | - | 2022-08-03 01:22 | 1 | 2 | RateC
201 | 7:49 | 1:49 | 0.1484 | 0.2694 | 32.7 | 17.47 | 3.756 | 0.955 | 115.8 | - | - | 2022-08-03 01:32 | 1 | 2 | RateC
202 | 7:59 | 1:59 | 0.1484 | 0.2942 | 35.7 | 19.07 | 3.7601 | 1.048 | 127.1 | - | - | 2022-08-03 01:42 | 1 | 2 | RateC
203 | 8:09 | 2:09 | 0.1484 | 0.3189 | 38.7 | 20.68 | 3.7657 | 1.1411 | 138.4 | - | - | 2022-08-03 01:52 | 1 | 2 | RateC
204 | 8:19 | 2:19 | 0.1484 | 0.3437 | 41.7 | 22.28 | 3.7708 | 1.2343 | 149.7 | - | - | 2022-08-03 02:02 | 1 | 2 | RateC
205 | 8:29 | 2:29 | 0.1484 | 0.3684 | 44.7 | 23.89 | 3.7733 | 1.3277 | 161 | - | - | 2022-08-03 02:12 | 1 | 2 | RateC
206 | 8:39 | 2:39 | 0.1484 | 0.3931 | 47.7 | 25.49 | 3.775 | 1.4211 | 172.4 | - | - | 2022-08-03 02:22 | 1 | 2 | RateC
207 | 8:49 | 2:49 | 0.1484 | 0.4179 | 50.7 | 27.09 | 3.7762 | 1.5145 | 183.7 | - | - | 2022-08-03 02:32 | 1 | 2 | RateC
208 | 8:59 | 2:59 | 0.1484 | 0.4426 | 53.7 | 28.7 | 3.7773 | 1.608 | 195.1 | - | - | 2022-08-03 02:42 | 1 | 2 | RateC
209 | 9:09 | 3:09 | 0.1484 | 0.4674 | 56.7 | 30.3 | 3.7784 | 1.7015 | 206.4 | - | - | 2022-08-03 02:52 | 1 | 2 | RateC
210 | 9:19 | 3:19 | 0.1484 | 0.4921 | 59.7 | 31.91 | 3.7798 | 1.795 | 217.7 | - | - | 2022-08-03 03:02 | 1 | 2 | RateC
211 | 9:29 | 3:29 | 0.1484 | 0.5169 | 62.7 | 33.51 | 3.781 | 1.8886 | 229.1 | - | - | 2022-08-03 03:12 | 1 | 2 | RateC
212 | 9:39 | 3:39 | 0.1484 | 0.5416 | 65.7 | 35.12 | 3.7821 | 1.9822 | 240.4 | - | - | 2022-08-03 03:22 | 1 | 2 | RateC
213 | 9:49 | 3:49 | 0.1484 | 0.5664 | 68.7 | 36.72 | 3.7836 | 2.0758 | 251.8 | - | - | 2022-08-03 03:32 | 1 | 2 | RateC
214 | 9:59 | 3:59 | 0.1484 | 0.5911 | 71.7 | 38.33 | 3.7861 | 2.1694 | 263.2 | - | - | 2022-08-03 03:42 | 1 | 2 | RateC
215 | 10:09 | 4:09 | 0.1484 | 0.6159 | 74.7 | 39.93 | 3.7892 | 2.2631 | 274.5 | - | - | 2022-08-03 03:52 | 1 | 2 | RateC
216 | 10:19 | 4:19 | 0.1484 | 0.6406 | 77.7 | 41.54 | 3.7922 | 2.357 | 285.9 | - | - | 2022-08-03 04:02 | 1 | 2 | RateC
217 | 10:29 | 4:29 | 0.1484 | 0.6654 | 80.7 | 43.14 | 3.7956 | 2.4508 | 297.3 | - | - | 2022-08-03 04:12 | 1 | 2 | RateC
218 | 10:39 | 4:39 | 0.1484 | 0.6901 | 83.7 | 44.74 | 3.7996 | 2.5448 | 308.7 | - | - | 2022-08-03 04:22 | 1 | 2 | RateC
219 | 10:49 | 4:49 | 0.1484 | 0.7149 | 86.7 | 46.35 | 3.8039 | 2.6389 | 320.1 | - | - | 2022-08-03 04:32 | 1 | 2 | RateC
220 | 10:59 | 4:59 | 0.1484 | 0.7396 | 89.7 | 47.95 | 3.8086 | 2.7331 | 331.5 | - | - | 2022-08-03 04:42 | 1 | 2 | RateC
221 | 11:09 | 5:09 | 0.1484 | 0.7644 | 92.7 | 49.56 | 3.8136 | 2.8274 | 343 | - | - | 2022-08-03 04:52 | 1 | 2 | RateC
222 | 11:19 | 5:19 | 0.1484 | 0.7891 | 95.7 | 51.16 | 3.8187 | 2.9219 | 354.4 | - | - | 2022-08-03 05:02 | 1 | 2 | RateC
223 | 11:29 | 5:29 | 0.1484 | 0.8139 | 98.7 | 52.77 | 3.8244 | 3.0165 | 365.9 | - | - | 2022-08-03 05:12 | 1 | 2 | RateC
224 | 11:39 | 5:39 | 0.1484 | 0.8386 | 101.7 | 54.37 | 3.8306 | 3.1112 | 377.4 | - | - | 2022-08-03 05:22 | 1 | 2 | RateC
225 | 11:49 | 5:49 | 0.1484 | 0.8634 | 104.7 | 55.98 | 3.837 | 3.2061 | 388.9 | - | - | 2022-08-03 05:32 | 1 | 2 | RateC
226 | 11:59 | 5:59 | 0.1484 | 0.8881 | 107.7 | 57.58 | 3.8436 | 3.3011 | 400.4 | - | - | 2022-08-03 05:42 | 1 | 2 | RateC
227 | 12:09 | 6:09 | 0.1484 | 0.9128 | 110.7 | 59.19 | 3.8506 | 3.3963 | 412 | - | - | 2022-08-03 05:52 | 1 | 2 | RateC
228 | 12:19 | 6:19 | 0.1484 | 0.9376 | 113.7 | 60.79 | 3.8579 | 3.4917 | 423.5 | - | - | 2022-08-03 06:02 | 1 | 2 | RateC
229 | 12:29 | 6:29 | 0.1485 | 0.9623 | 116.7 | 62.4 | 3.8658 | 3.5873 | 435.1 | - | - | 2022-08-03 06:12 | 1 | 2 | RateC
230 | 12:39 | 6:39 | 0.1484 | 0.9871 | 119.7 | 64 | 3.8743 | 3.683 | 446.7 | - | - | 2022-08-03 06:22 | 1 | 2 | RateC
231 | 12:49 | 6:49 | 0.1484 | 1.0118 | 122.7 | 65.6 | 3.8832 | 3.7789 | 458.4 | - | - | 2022-08-03 06:32 | 1 | 2 | RateC
232 | 12:59 | 6:59 | 0.1485 | 1.0366 | 125.7 | 67.21 | 3.892 | 3.8752 | 470.1 | - | - | 2022-08-03 06:42 | 1 | 2 | RateC
233 | 13:09 | 7:09 | 0.1484 | 1.0613 | 128.7 | 68.81 | 3.9005 | 3.9716 | 481.8 | - | - | 2022-08-03 06:52 | 1 | 2 | RateC
234 | 13:19 | 7:19 | 0.1484 | 1.0861 | 131.7 | 70.42 | 3.909 | 4.0682 | 493.5 | - | - | 2022-08-03 07:02 | 1 | 2 | RateC
235 | 13:29 | 7:29 | 0.1484 | 1.1108 | 134.7 | 72.02 | 3.9169 | 4.1651 | 505.2 | - | - | 2022-08-03 07:12 | 1 | 2 | RateC
236 | 13:39 | 7:39 | 0.1485 | 1.1356 | 137.7 | 73.63 | 3.9247 | 4.2621 | 517 | - | - | 2022-08-03 07:22 | 1 | 2 | RateC
237 | 13:49 | 7:49 | 0.1485 | 1.1603 | 140.7 | 75.23 | 3.9321 | 4.3594 | 528.8 | - | - | 2022-08-03 07:32 | 1 | 2 | RateC
238 | 13:59 | 7:59 | 0.1484 | 1.1851 | 143.7 | 76.84 | 3.9394 | 4.4568 | 540.6 | - | - | 2022-08-03 07:42 | 1 | 2 | RateC
239 | 14:09 | 8:09 | 0.1484 | 1.2098 | 146.8 | 78.44 | 3.9466 | 4.5543 | 552.4 | - | - | 2022-08-03 07:52 | 1 | 2 | RateC
240 | 14:19 | 8:19 | 0.1484 | 1.2346 | 149.8 | 80.05 | 3.954 | 4.6521 | 564.3 | - | - | 2022-08-03 08:02 | 1 | 2 | RateC
241 | 14:29 | 8:29 | 0.1484 | 1.2593 | 152.8 | 81.65 | 3.9616 | 4.75 | 576.2 | - | - | 2022-08-03 08:12 | 1 | 2 | RateC
242 | 14:39 | 8:39 | 0.1484 | 1.2841 | 155.8 | 83.25 | 3.9696 | 4.8482 | 588.1 | - | - | 2022-08-03 08:22 | 1 | 2 | RateC
243 | 14:49 | 8:49 | 0.1484 | 1.3088 | 158.8 | 84.86 | 3.9785 | 4.9466 | 600 | - | - | 2022-08-03 08:32 | 1 | 2 | RateC
244 | 14:59 | 8:59 | 0.1484 | 1.3331 | 161.7 | 86.43 | 3.9886 | 5.0431 | 611.7 | - | - | 2022-08-03 08:42 | 1 | 2 | RateC
245 | 15:07 | 9:07 | 0.1486 | 1.3523 | 164 | 87.68 | 3.9986 | 5.12 | 621.1 | - | - | 2022-08-03 08:50 | 1 | 2 | RateC
246 | 15:13 | 9:13 | 0.1484 | 1.3678 | 165.9 | 88.69 | 4.0087 | 5.1821 | 628.6 | - | - | 2022-08-03 08:56 | 1 | 2 | RateC
247 | 15:19 | 9:18 | 0.1485 | 1.3817 | 167.6 | 89.58 | 4.0188 | 5.2378 | 635.3 | - | - | 2022-08-03 09:02 | 1 | 2 | RateC
248 | 15:24 | 9:24 | 0.1484 | 1.3951 | 169.2 | 90.45 | 4.0289 | 5.2915 | 641.9 | - | - | 2022-08-03 09:07 | 1 | 2 | RateC
249 | 15:29 | 9:29 | 0.1484 | 1.4086 | 170.9 | 91.33 | 4.0389 | 5.3461 | 648.5 | - | - | 2022-08-03 09:13 | 1 | 2 | RateC
250 | 15:35 | 9:35 | 0.1484 | 1.423 | 172.6 | 92.27 | 4.049 | 5.4046 | 655.6 | - | - | 2022-08-03 09:18 | 1 | 2 | RateC
251 | 15:42 | 9:42 | 0.1484 | 1.4392 | 174.6 | 93.31 | 4.0591 | 5.47 | 663.5 | - | - | 2022-08-03 09:25 | 1 | 2 | RateC
252 | 15:49 | 9:49 | 0.1484 | 1.4579 | 176.8 | 94.53 | 4.0692 | 5.5461 | 672.7 | - | - | 2022-08-03 09:33 | 1 | 2 | RateC
253 | 15:58 | 9:58 | 0.1485 | 1.4798 | 179.5 | 95.94 | 4.0792 | 5.6352 | 683.6 | - | - | 2022-08-03 09:41 | 1 | 2 | RateC
254 | 16:08 | 10:08 | 0.1484 | 1.5045 | 182.5 | 97.55 | 4.0885 | 5.7362 | 695.8 | - | - | 2022-08-03 09:51 | 1 | 2 | RateC
255 | 16:18 | 10:18 | 0.1484 | 1.5293 | 185.5 | 99.15 | 4.0963 | 5.8375 | 708.1 | - | - | 2022-08-03 10:01 | 1 | 2 | RateC
256 | 16:23 | 10:23 | 0.1484 | 1.5423 | 187.1 | 100 | 4.1 | 5.8911 | 714.6 | - | - | 2022-08-03 10:07 | 1 | 2 | RateC
257 | 16:23 | 0:00 | -0.1485 | 0 | 0 | 0 | 4.0661 | 0 | 0 | - | - | 2022-08-03 10:07 | 1 | 3 | RateD
258 | 16:24 | 0:00 | -0.1484 | 0.0003 | 0 | 0.03 | 4.0557 | 0.0014 | 0.2 | - | - | 2022-08-03 10:07 | 1 | 3 | RateD
259 | 16:24 | 0:00 | -0.1484 | 0.0011 | 0.1 | 0.09 | 4.0456 | 0.0044 | 0.5 | - | - | 2022-08-03 10:07 | 1 | 3 | RateD
260 | 16:24 | 0:01 | -0.1484 | 0.0026 | 0.3 | 0.21 | 4.0354 | 0.0103 | 1.3 | - | - | 2022-08-03 10:08 | 1 | 3 | RateD
261 | 16:26 | 0:03 | -0.1484 | 0.0066 | 0.8 | 0.53 | 4.0253 | 0.0265 | 3.2 | - | - | 2022-08-03 10:09 | 1 | 3 | RateD
262 | 16:30 | 0:06 | -0.1484 | 0.0156 | 1.9 | 1.27 | 4.0152 | 0.0629 | 7.6 | - | - | 2022-08-03 10:13 | 1 | 3 | RateD
263 | 16:34 | 0:11 | -0.1484 | 0.0262 | 3.2 | 2.14 | 4.0051 | 0.1054 | 12.8 | - | - | 2022-08-03 10:17 | 1 | 3 | RateD
264 | 16:38 | 0:15 | -0.1484 | 0.0365 | 4.4 | 2.98 | 3.9951 | 0.1465 | 17.8 | - | - | 2022-08-03 10:21 | 1 | 3 | RateD
265 | 16:42 | 0:18 | -0.1485 | 0.0454 | 5.5 | 3.7 | 3.985 | 0.1822 | 22.1 | - | - | 2022-08-03 10:25 | 1 | 3 | RateD
266 | 16:45 | 0:22 | -0.1484 | 0.0537 | 6.5 | 4.37 | 3.9749 | 0.2149 | 26.1 | - | - | 2022-08-03 10:28 | 1 | 3 | RateD
267 | 16:48 | 0:25 | -0.1484 | 0.0616 | 7.5 | 5.02 | 3.9648 | 0.2463 | 29.9 | - | - | 2022-08-03 10:32 | 1 | 3 | RateD
268 | 16:52 | 0:28 | -0.1484 | 0.0696 | 8.4 | 5.68 | 3.9548 | 0.2783 | 33.8 | - | - | 2022-08-03 10:35 | 1 | 3 | RateD
269 | 16:55 | 0:31 | -0.1485 | 0.0778 | 9.4 | 6.34 | 3.9447 | 0.3105 | 37.7 | - | - | 2022-08-03 10:38 | 1 | 3 | RateD
270 | 16:58 | 0:35 | -0.1484 | 0.0859 | 10.4 | 7 | 3.9346 | 0.3422 | 41.5 | - | - | 2022-08-03 10:41 | 1 | 3 | RateD
271 | 17:01 | 0:38 | -0.1484 | 0.0938 | 11.4 | 7.64 | 3.9245 | 0.3734 | 45.3 | - | - | 2022-08-03 10:45 | 1 | 3 | RateD
272 | 17:05 | 0:41 | -0.1484 | 0.1019 | 12.4 | 8.3 | 3.9145 | 0.405 | 49.1 | - | - | 2022-08-03 10:48 | 1 | 3 | RateD
273 | 17:08 | 0:45 | -0.1484 | 0.1106 | 13.4 | 9.01 | 3.9044 | 0.4392 | 53.3 | - | - | 2022-08-03 10:51 | 1 | 3 | RateD
274 | 17:12 | 0:49 | -0.1484 | 0.1206 | 14.6 | 9.83 | 3.8943 | 0.4782 | 58 | - | - | 2022-08-03 10:55 | 1 | 3 | RateD
275 | 17:17 | 0:54 | -0.1484 | 0.1325 | 16.1 | 10.8 | 3.8842 | 0.5246 | 63.6 | - | - | 2022-08-03 11:00 | 1 | 3 | RateD
276 | 17:23 | 0:59 | -0.1484 | 0.1467 | 17.8 | 11.95 | 3.8742 | 0.5794 | 70.3 | - | - | 2022-08-03 11:06 | 1 | 3 | RateD
277 | 17:29 | 1:06 | -0.1484 | 0.1633 | 19.8 | 13.31 | 3.8641 | 0.6437 | 78.1 | - | - | 2022-08-03 11:13 | 1 | 3 | RateD
278 | 17:37 | 1:14 | -0.1485 | 0.183 | 22.2 | 14.92 | 3.854 | 0.7198 | 87.3 | - | - | 2022-08-03 11:21 | 1 | 3 | RateD
279 | 17:47 | 1:24 | -0.1484 | 0.2068 | 25.1 | 16.85 | 3.8439 | 0.8113 | 98.4 | - | - | 2022-08-03 11:30 | 1 | 3 | RateD
280 | 17:57 | 1:34 | -0.1484 | 0.2315 | 28.1 | 18.87 | 3.8343 | 0.9063 | 109.9 | - | - | 2022-08-03 11:40 | 1 | 3 | RateD
281 | 18:07 | 1:44 | -0.1485 | 0.2563 | 31.1 | 20.89 | 3.8247 | 1.0011 | 121.4 | - | - | 2022-08-03 11:50 | 1 | 3 | RateD
282 | 18:16 | 1:53 | -0.1484 | 0.2793 | 33.9 | 22.77 | 3.8146 | 1.0891 | 132.1 | - | - | 2022-08-03 12:00 | 1 | 3 | RateD
283 | 18:24 | 2:01 | -0.1484 | 0.2985 | 36.2 | 24.33 | 3.8046 | 1.1623 | 141 | - | - | 2022-08-03 12:07 | 1 | 3 | RateD
284 | 18:31 | 2:07 | -0.1484 | 0.3153 | 38.2 | 25.7 | 3.7945 | 1.2259 | 148.7 | - | - | 2022-08-03 12:14 | 1 | 3 | RateD
285 | 18:37 | 2:14 | -0.1484 | 0.3308 | 40.1 | 26.97 | 3.7844 | 1.2849 | 155.9 | - | - | 2022-08-03 12:20 | 1 | 3 | RateD
286 | 18:43 | 2:20 | -0.1484 | 0.346 | 42 | 28.2 | 3.7743 | 1.3421 | 162.8 | - | - | 2022-08-03 12:27 | 1 | 3 | RateD
287 | 18:49 | 2:26 | -0.1484 | 0.3609 | 43.8 | 29.42 | 3.7643 | 1.3986 | 169.6 | - | - | 2022-08-03 12:33 | 1 | 3 | RateD
288 | 18:56 | 2:32 | -0.1484 | 0.3764 | 45.7 | 30.68 | 3.7542 | 1.4567 | 176.7 | - | - | 2022-08-03 12:39 | 1 | 3 | RateD
289 | 19:02 | 2:39 | -0.1484 | 0.3926 | 47.6 | 32 | 3.7441 | 1.5175 | 184.1 | - | - | 2022-08-03 12:45 | 1 | 3 | RateD
290 | 19:09 | 2:45 | -0.1484 | 0.4092 | 49.6 | 33.35 | 3.734 | 1.5795 | 191.6 | - | - | 2022-08-03 12:52 | 1 | 3 | RateD
291 | 19:16 | 2:52 | -0.1484 | 0.4266 | 51.7 | 34.77 | 3.724 | 1.6443 | 199.4 | - | - | 2022-08-03 12:59 | 1 | 3 | RateD
292 | 19:23 | 2:59 | -0.1484 | 0.4432 | 53.8 | 36.13 | 3.7139 | 1.7062 | 207 | - | - | 2022-08-03 13:06 | 1 | 3 | RateD
293 | 19:29 | 3:06 | -0.1484 | 0.46 | 55.8 | 37.49 | 3.7038 | 1.7683 | 214.5 | - | - | 2022-08-03 13:13 | 1 | 3 | RateD
294 | 19:36 | 3:12 | -0.1485 | 0.4759 | 57.7 | 38.79 | 3.6937 | 1.8273 | 221.7 | - | - | 2022-08-03 13:19 | 1 | 3 | RateD
295 | 19:42 | 3:19 | -0.1484 | 0.4915 | 59.6 | 40.06 | 3.6837 | 1.8847 | 228.6 | - | - | 2022-08-03 13:25 | 1 | 3 | RateD
296 | 19:48 | 3:25 | -0.1484 | 0.5072 | 61.5 | 41.34 | 3.6736 | 1.9425 | 235.6 | - | - | 2022-08-03 13:32 | 1 | 3 | RateD
297 | 19:55 | 3:32 | -0.1484 | 0.5234 | 63.5 | 42.66 | 3.6635 | 2.0019 | 242.8 | - | - | 2022-08-03 13:38 | 1 | 3 | RateD
298 | 20:02 | 3:38 | -0.1484 | 0.5403 | 65.5 | 44.04 | 3.6534 | 2.064 | 250.4 | - | - | 2022-08-03 13:45 | 1 | 3 | RateD
299 | 20:09 | 3:46 | -0.1484 | 0.558 | 67.7 | 45.48 | 3.6434 | 2.1282 | 258.2 | - | - | 2022-08-03 13:52 | 1 | 3 | RateD
300 | 20:17 | 3:53 | -0.1484 | 0.5767 | 69.9 | 47 | 3.6333 | 2.1963 | 266.4 | - | - | 2022-08-03 14:00 | 1 | 3 | RateD
301 | 20:24 | 4:01 | -0.1484 | 0.5957 | 72.3 | 48.56 | 3.6232 | 2.2655 | 274.8 | - | - | 2022-08-03 14:08 | 1 | 3 | RateD
302 | 20:32 | 4:09 | -0.1484 | 0.6151 | 74.6 | 50.14 | 3.6131 | 2.3357 | 283.3 | - | - | 2022-08-03 14:15 | 1 | 3 | RateD
303 | 20:40 | 4:17 | -0.1484 | 0.6349 | 77 | 51.75 | 3.6031 | 2.4071 | 292 | - | - | 2022-08-03 14:23 | 1 | 3 | RateD
304 | 20:48 | 4:25 | -0.1484 | 0.6546 | 79.4 | 53.35 | 3.593 | 2.4777 | 300.6 | - | - | 2022-08-03 14:31 | 1 | 3 | RateD
305 | 20:56 | 4:33 | -0.1484 | 0.6744 | 81.8 | 54.97 | 3.5829 | 2.5489 | 309.2 | - | - | 2022-08-03 14:39 | 1 | 3 | RateD
306 | 21:04 | 4:40 | -0.1484 | 0.6933 | 84.1 | 56.51 | 3.5728 | 2.6166 | 317.4 | - | - | 2022-08-03 14:47 | 1 | 3 | RateD
307 | 21:11 | 4:48 | -0.1484 | 0.7122 | 86.4 | 58.05 | 3.5627 | 2.684 | 325.6 | - | - | 2022-08-03 14:55 | 1 | 3 | RateD
308 | 21:19 | 4:55 | -0.1484 | 0.7305 | 88.6 | 59.54 | 3.5527 | 2.7491 | 333.5 | - | - | 2022-08-03 15:02 | 1 | 3 | RateD
309 | 21:26 | 5:02 | -0.1486 | 0.7481 | 90.7 | 60.98 | 3.5426 | 2.8116 | 341 | - | - | 2022-08-03 15:09 | 1 | 3 | RateD
310 | 21:33 | 5:09 | -0.1484 | 0.7652 | 92.8 | 62.37 | 3.5325 | 2.8719 | 348.4 | - | - | 2022-08-03 15:16 | 1 | 3 | RateD
311 | 21:40 | 5:16 | -0.1484 | 0.7821 | 94.9 | 63.75 | 3.5224 | 2.9317 | 355.6 | - | - | 2022-08-03 15:23 | 1 | 3 | RateD
312 | 21:46 | 5:23 | -0.1484 | 0.7985 | 96.9 | 65.09 | 3.5124 | 2.9894 | 362.6 | - | - | 2022-08-03 15:29 | 1 | 3 | RateD
313 | 21:53 | 5:29 | -0.1484 | 0.8147 | 98.8 | 66.4 | 3.5023 | 3.0461 | 369.5 | - | - | 2022-08-03 15:36 | 1 | 3 | RateD
314 | 21:59 | 5:36 | -0.1486 | 0.8307 | 100.8 | 67.71 | 3.4922 | 3.1023 | 376.3 | - | - | 2022-08-03 15:42 | 1 | 3 | RateD
315 | 22:06 | 5:42 | -0.1484 | 0.8464 | 102.7 | 68.99 | 3.4821 | 3.1569 | 382.9 | - | - | 2022-08-03 15:49 | 1 | 3 | RateD
316 | 22:12 | 5:48 | -0.1484 | 0.8618 | 104.5 | 70.25 | 3.4721 | 3.2105 | 389.4 | - | - | 2022-08-03 15:55 | 1 | 3 | RateD
317 | 22:18 | 5:55 | -0.1484 | 0.8776 | 106.5 | 71.53 | 3.462 | 3.2653 | 396.1 | - | - | 2022-08-03 16:01 | 1 | 3 | RateD
318 | 22:25 | 6:01 | -0.1484 | 0.8939 | 108.4 | 72.86 | 3.4519 | 3.3217 | 402.9 | - | - | 2022-08-03 16:08 | 1 | 3 | RateD
319 | 22:32 | 6:08 | -0.1484 | 0.9115 | 110.6 | 74.29 | 3.4418 | 3.3821 | 410.3 | - | - | 2022-08-03 16:15 | 1 | 3 | RateD
320 | 22:39 | 6:16 | -0.1484 | 0.9303 | 112.8 | 75.83 | 3.4318 | 3.4468 | 418.1 | - | - | 2022-08-03 16:23 | 1 | 3 | RateD
321 | 22:47 | 6:24 | -0.1484 | 0.9494 | 115.2 | 77.38 | 3.4217 | 3.5123 | 426 | - | - | 2022-08-03 16:30 | 1 | 3 | RateD
322 | 22:54 | 6:31 | -0.1484 | 0.9668 | 117.3 | 78.81 | 3.4116 | 3.5718 | 433.3 | - | - | 2022-08-03 16:38 | 1 | 3 | RateD
323 | 23:01 | 6:37 | -0.1484 | 0.9829 | 119.2 | 80.12 | 3.4015 | 3.6267 | 439.9 | - | - | 2022-08-03 16:44 | 1 | 3 | RateD
324 | 23:07 | 6:44 | -0.1484 | 0.9989 | 121.2 | 81.42 | 3.3915 | 3.6808 | 446.5 | - | - | 2022-08-03 16:50 | 1 | 3 | RateD
325 | 23:14 | 6:50 | -0.1484 | 1.0154 | 123.2 | 82.76 | 3.3814 | 3.7367 | 453.3 | - | - | 2022-08-03 16:57 | 1 | 3 | RateD
326 | 23:20 | 6:57 | -0.1484 | 1.031 | 125.1 | 84.03 | 3.3713 | 3.7894 | 459.7 | - | - | 2022-08-03 17:03 | 1 | 3 | RateD
327 | 23:25 | 7:02 | -0.1484 | 1.0438 | 126.6 | 85.08 | 3.3612 | 3.8325 | 464.9 | - | - | 2022-08-03 17:09 | 1 | 3 | RateD
328 | 23:30 | 7:06 | -0.1484 | 1.0543 | 127.9 | 85.94 | 3.3512 | 3.8678 | 469.2 | - | - | 2022-08-03 17:13 | 1 | 3 | RateD
329 | 23:33 | 7:10 | -0.1484 | 1.0634 | 129 | 86.68 | 3.3411 | 3.8984 | 472.9 | - | - | 2022-08-03 17:17 | 1 | 3 | RateD
330 | 23:36 | 7:13 | -0.1484 | 1.0711 | 129.9 | 87.31 | 3.331 | 3.924 | 476 | - | - | 2022-08-03 17:20 | 1 | 3 | RateD
331 | 23:39 | 7:16 | -0.1484 | 1.078 | 130.8 | 87.87 | 3.3209 | 3.9469 | 478.8 | - | - | 2022-08-03 17:22 | 1 | 3 | RateD
332 | 23:42 | 7:18 | -0.1484 | 1.0844 | 131.5 | 88.39 | 3.3109 | 3.9682 | 481.3 | - | - | 2022-08-03 17:25 | 1 | 3 | RateD
333 | 23:44 | 7:21 | -0.1484 | 1.0905 | 132.3 | 88.88 | 3.3008 | 3.9882 | 483.8 | - | - | 2022-08-03 17:27 | 1 | 3 | RateD
334 | 23:47 | 7:23 | -0.1484 | 1.0963 | 133 | 89.36 | 3.2907 | 4.0073 | 486.1 | - | - | 2022-08-03 17:30 | 1 | 3 | RateD
335 | 23:49 | 7:25 | -0.1484 | 1.102 | 133.7 | 89.82 | 3.2806 | 4.0261 | 488.4 | - | - | 2022-08-03 17:32 | 1 | 3 | RateD
336 | 23:51 | 7:28 | -0.1484 | 1.1076 | 134.3 | 90.28 | 3.2706 | 4.0444 | 490.6 | - | - | 2022-08-03 17:34 | 1 | 3 | RateD
337 | 23:53 | 7:30 | -0.1484 | 1.1128 | 135 | 90.7 | 3.2605 | 4.0614 | 492.7 | - | - | 2022-08-03 17:36 | 1 | 3 | RateD
338 | 23:55 | 7:32 | -0.1484 | 1.1177 | 135.6 | 91.1 | 3.2504 | 4.0774 | 494.6 | - | - | 2022-08-03 17:38 | 1 | 3 | RateD
339 | 23:57 | 7:34 | -0.1484 | 1.1222 | 136.1 | 91.47 | 3.2403 | 4.092 | 496.4 | - | - | 2022-08-03 17:40 | 1 | 3 | RateD
340 | 23:59 | 7:35 | -0.1484 | 1.1264 | 136.6 | 91.81 | 3.2303 | 4.1055 | 498 | - | - | 2022-08-03 17:42 | 1 | 3 | RateD
341 | 1-00:00:20 | 7:37 | -0.1484 | 1.1304 | 137.1 | 92.13 | 3.2202 | 4.1183 | 499.6 | - | - | 2022-08-03 17:44 | 1 | 3 | RateD
342 | 1-00:01:48 | 7:38 | -0.1484 | 1.134 | 137.6 | 92.43 | 3.2101 | 4.1301 | 501 | - | - | 2022-08-03 17:45 | 1 | 3 | RateD
343 | 1-00:03:14 | 7:40 | -0.1484 | 1.1375 | 138 | 92.72 | 3.2 | 4.1413 | 502.3 | - | - | 2022-08-03 17:46 | 1 | 3 | RateD
344 | 1-00:04:32 | 7:41 | -0.1484 | 1.1407 | 138.4 | 92.98 | 3.1899 | 4.1517 | 503.6 | - | - | 2022-08-03 17:48 | 1 | 3 | RateD
345 | 1-00:05:45 | 7:42 | -0.1484 | 1.1438 | 138.7 | 93.23 | 3.1799 | 4.1613 | 504.8 | - | - | 2022-08-03 17:49 | 1 | 3 | RateD
346 | 1-00:06:55 | 7:43 | -0.1484 | 1.1466 | 139.1 | 93.46 | 3.1698 | 4.1703 | 505.9 | - | - | 2022-08-03 17:50 | 1 | 3 | RateD
347 | 1-00:08:02 | 7:45 | -0.1484 | 1.1494 | 139.4 | 93.69 | 3.1597 | 4.1791 | 506.9 | - | - | 2022-08-03 17:51 | 1 | 3 | RateD
348 | 1-00:09:05 | 7:46 | -0.1484 | 1.152 | 139.7 | 93.9 | 3.1496 | 4.1873 | 507.9 | - | - | 2022-08-03 17:52 | 1 | 3 | RateD
349 | 1-00:10:07 | 7:47 | -0.1484 | 1.1546 | 140 | 94.11 | 3.1396 | 4.1954 | 508.9 | - | - | 2022-08-03 17:53 | 1 | 3 | RateD
350 | 1-00:11:07 | 7:48 | -0.1484 | 1.157 | 140.3 | 94.31 | 3.1295 | 4.2032 | 509.8 | - | - | 2022-08-03 17:54 | 1 | 3 | RateD
351 | 1-00:12:06 | 7:49 | -0.1484 | 1.1595 | 140.6 | 94.51 | 3.1194 | 4.2107 | 510.8 | - | - | 2022-08-03 17:55 | 1 | 3 | RateD
352 | 1-00:13:01 | 7:50 | -0.1485 | 1.1617 | 140.9 | 94.69 | 3.1093 | 4.2178 | 511.6 | - | - | 2022-08-03 17:56 | 1 | 3 | RateD
353 | 1-00:13:53 | 7:50 | -0.1484 | 1.1639 | 141.2 | 94.87 | 3.0991 | 4.2245 | 512.4 | - | - | 2022-08-03 17:57 | 1 | 3 | RateD
354 | 1-00:14:45 | 7:51 | -0.1485 | 1.166 | 141.4 | 95.04 | 3.0889 | 4.2311 | 513.2 | - | - | 2022-08-03 17:58 | 1 | 3 | RateD
355 | 1-00:15:34 | 7:52 | -0.1484 | 1.168 | 141.7 | 95.2 | 3.0788 | 4.2373 | 514 | - | - | 2022-08-03 17:59 | 1 | 3 | RateD
356 | 1-00:16:20 | 7:53 | -0.1484 | 1.1699 | 141.9 | 95.36 | 3.0687 | 4.2431 | 514.7 | - | - | 2022-08-03 18:00 | 1 | 3 | RateD
357 | 1-00:17:05 | 7:54 | -0.1484 | 1.1718 | 142.1 | 95.51 | 3.0585 | 4.2489 | 515.4 | - | - | 2022-08-03 18:00 | 1 | 3 | RateD
358 | 1-00:17:48 | 7:54 | -0.1484 | 1.1736 | 142.4 | 95.66 | 3.0484 | 4.2542 | 516 | - | - | 2022-08-03 18:01 | 1 | 3 | RateD
359 | 1-00:18:29 | 7:55 | -0.1484 | 1.1752 | 142.6 | 95.79 | 3.0382 | 4.2593 | 516.7 | - | - | 2022-08-03 18:02 | 1 | 3 | RateD
360 | 1-00:19:08 | 7:56 | -0.1484 | 1.1768 | 142.8 | 95.92 | 3.0281 | 4.2642 | 517.3 | - | - | 2022-08-03 18:02 | 1 | 3 | RateD
361 | 1-00:19:45 | 7:56 | -0.1484 | 1.1784 | 142.9 | 96.05 | 3.018 | 4.2689 | 517.8 | - | - | 2022-08-03 18:03 | 1 | 3 | RateD
362 | 1-00:20:21 | 7:57 | -0.1484 | 1.1799 | 143.1 | 96.17 | 3.0078 | 4.2733 | 518.4 | - | - | 2022-08-03 18:04 | 1 | 3 | RateD
363 | 1-00:20:56 | 7:57 | -0.1484 | 1.1813 | 143.3 | 96.29 | 2.9976 | 4.2776 | 518.9 | - | - | 2022-08-03 18:04 | 1 | 3 | RateD
364 | 1-00:21:28 | 7:58 | -0.1484 | 1.1826 | 143.5 | 96.4 | 2.9875 | 4.2817 | 519.4 | - | - | 2022-08-03 18:05 | 1 | 3 | RateD
365 | 1-00:22:00 | 7:59 | -0.1484 | 1.1839 | 143.6 | 96.5 | 2.9774 | 4.2855 | 519.8 | - | - | 2022-08-03 18:05 | 1 | 3 | RateD
366 | 1-00:22:30 | 7:59 | -0.1484 | 1.1852 | 143.8 | 96.6 | 2.9672 | 4.2892 | 520.3 | - | - | 2022-08-03 18:06 | 1 | 3 | RateD
367 | 1-00:22:59 | 8:00 | -0.1484 | 1.1864 | 143.9 | 96.7 | 2.9571 | 4.2928 | 520.7 | - | - | 2022-08-03 18:06 | 1 | 3 | RateD
368 | 1-00:23:28 | 8:00 | -0.1484 | 1.1876 | 144.1 | 96.8 | 2.947 | 4.2963 | 521.1 | - | - | 2022-08-03 18:07 | 1 | 3 | RateD
369 | 1-00:23:56 | 8:00 | -0.1484 | 1.1888 | 144.2 | 96.89 | 2.937 | 4.2998 | 521.6 | - | - | 2022-08-03 18:07 | 1 | 3 | RateD
370 | 1-00:24:23 | 8:01 | -0.1484 | 1.1899 | 144.3 | 96.99 | 2.9266 | 4.303 | 522 | - | - | 2022-08-03 18:08 | 1 | 3 | RateD
371 | 1-00:24:51 | 8:01 | -0.1484 | 1.191 | 144.5 | 97.08 | 2.9165 | 4.3063 | 522.4 | - | - | 2022-08-03 18:08 | 1 | 3 | RateD
372 | 1-00:25:17 | 8:02 | -0.1484 | 1.1921 | 144.6 | 97.17 | 2.9063 | 4.3095 | 522.7 | - | - | 2022-08-03 18:09 | 1 | 3 | RateD
373 | 1-00:25:43 | 8:02 | -0.1484 | 1.1931 | 144.7 | 97.25 | 2.8962 | 4.3126 | 523.1 | - | - | 2022-08-03 18:09 | 1 | 3 | RateD
374 | 1-00:26:08 | 8:03 | -0.1485 | 1.1942 | 144.9 | 97.34 | 2.8861 | 4.3156 | 523.5 | - | - | 2022-08-03 18:09 | 1 | 3 | RateD
375 | 1-00:26:35 | 8:03 | -0.1484 | 1.1953 | 145 | 97.43 | 2.8759 | 4.3187 | 523.9 | - | - | 2022-08-03 18:10 | 1 | 3 | RateD
376 | 1-00:27:00 | 8:04 | -0.1485 | 1.1963 | 145.1 | 97.51 | 2.8658 | 4.3217 | 524.2 | - | - | 2022-08-03 18:10 | 1 | 3 | RateD
377 | 1-00:27:26 | 8:04 | -0.1484 | 1.1974 | 145.2 | 97.6 | 2.8557 | 4.3248 | 524.6 | - | - | 2022-08-03 18:11 | 1 | 3 | RateD
378 | 1-00:27:49 | 8:04 | -0.1484 | 1.1984 | 145.4 | 97.68 | 2.8457 | 4.3275 | 524.9 | - | - | 2022-08-03 18:11 | 1 | 3 | RateD
379 | 1-00:28:13 | 8:05 | -0.1484 | 1.1993 | 145.5 | 97.76 | 2.8356 | 4.3303 | 525.3 | - | - | 2022-08-03 18:11 | 1 | 3 | RateD
380 | 1-00:28:37 | 8:05 | -0.1485 | 1.2003 | 145.6 | 97.84 | 2.8255 | 4.3331 | 525.6 | - | - | 2022-08-03 18:12 | 1 | 3 | RateD
381 | 1-00:28:59 | 8:06 | -0.1484 | 1.2012 | 145.7 | 97.91 | 2.8153 | 4.3357 | 525.9 | - | - | 2022-08-03 18:12 | 1 | 3 | RateD
382 | 1-00:29:23 | 8:06 | -0.1484 | 1.2022 | 145.8 | 97.99 | 2.8051 | 4.3384 | 526.2 | - | - | 2022-08-03 18:13 | 1 | 3 | RateD
383 | 1-00:29:45 | 8:06 | -0.1484 | 1.2031 | 145.9 | 98.07 | 2.7948 | 4.341 | 526.6 | - | - | 2022-08-03 18:13 | 1 | 3 | RateD
384 | 1-00:30:08 | 8:07 | -0.1484 | 1.2041 | 146.1 | 98.14 | 2.7844 | 4.3437 | 526.9 | - | - | 2022-08-03 18:13 | 1 | 3 | RateD
385 | 1-00:30:31 | 8:07 | -0.1484 | 1.205 | 146.2 | 98.22 | 2.7741 | 4.3463 | 527.2 | - | - | 2022-08-03 18:14 | 1 | 3 | RateD
386 | 1-00:30:53 | 8:07 | -0.1484 | 1.2059 | 146.3 | 98.29 | 2.764 | 4.3488 | 527.5 | - | - | 2022-08-03 18:14 | 1 | 3 | RateD
387 | 1-00:31:15 | 8:08 | -0.1484 | 1.2068 | 146.4 | 98.37 | 2.7538 | 4.3512 | 527.8 | - | - | 2022-08-03 18:14 | 1 | 3 | RateD
388 | 1-00:31:36 | 8:08 | -0.1484 | 1.2077 | 146.5 | 98.44 | 2.7435 | 4.3537 | 528.1 | - | - | 2022-08-03 18:15 | 1 | 3 | RateD
389 | 1-00:31:58 | 8:09 | -0.1484 | 1.2086 | 146.6 | 98.51 | 2.7334 | 4.3561 | 528.4 | - | - | 2022-08-03 18:15 | 1 | 3 | RateD
390 | 1-00:32:18 | 8:09 | -0.1484 | 1.2094 | 146.7 | 98.58 | 2.7234 | 4.3584 | 528.7 | - | - | 2022-08-03 18:16 | 1 | 3 | RateD
391 | 1-00:32:39 | 8:09 | -0.1484 | 1.2103 | 146.8 | 98.65 | 2.7131 | 4.3607 | 529 | - | - | 2022-08-03 18:16 | 1 | 3 | RateD
392 | 1-00:32:59 | 8:10 | -0.1484 | 1.2111 | 146.9 | 98.72 | 2.7031 | 4.363 | 529.2 | - | - | 2022-08-03 18:16 | 1 | 3 | RateD
393 | 1-00:33:18 | 8:10 | -0.1484 | 1.2119 | 147 | 98.78 | 2.693 | 4.3651 | 529.5 | - | - | 2022-08-03 18:17 | 1 | 3 | RateD
394 | 1-00:33:37 | 8:10 | -0.1484 | 1.2127 | 147.1 | 98.85 | 2.6829 | 4.3672 | 529.7 | - | - | 2022-08-03 18:17 | 1 | 3 | RateD
395 | 1-00:33:57 | 8:10 | -0.1484 | 1.2135 | 147.2 | 98.91 | 2.6728 | 4.3694 | 530 | - | - | 2022-08-03 18:17 | 1 | 3 | RateD
396 | 1-00:34:17 | 8:11 | -0.1485 | 1.2143 | 147.3 | 98.98 | 2.6626 | 4.3716 | 530.3 | - | - | 2022-08-03 18:18 | 1 | 3 | RateD
397 | 1-00:34:36 | 8:11 | -0.1484 | 1.2151 | 147.4 | 99.05 | 2.6524 | 4.3737 | 530.5 | - | - | 2022-08-03 18:18 | 1 | 3 | RateD
398 | 1-00:34:56 | 8:11 | -0.1484 | 1.2159 | 147.5 | 99.11 | 2.6421 | 4.3759 | 530.8 | - | - | 2022-08-03 18:18 | 1 | 3 | RateD
399 | 1-00:35:15 | 8:12 | -0.1484 | 1.2168 | 147.6 | 99.18 | 2.6321 | 4.378 | 531.1 | - | - | 2022-08-03 18:19 | 1 | 3 | RateD
400 | 1-00:35:35 | 8:12 | -0.1485 | 1.2176 | 147.7 | 99.24 | 2.6218 | 4.3801 | 531.3 | - | - | 2022-08-03 18:19 | 1 | 3 | RateD
401 | 1-00:35:54 | 8:12 | -0.1485 | 1.2183 | 147.8 | 99.31 | 2.6118 | 4.3822 | 531.6 | - | - | 2022-08-03 18:19 | 1 | 3 | RateD
402 | 1-00:36:12 | 8:13 | -0.1484 | 1.2191 | 147.9 | 99.37 | 2.6015 | 4.3841 | 531.8 | - | - | 2022-08-03 18:19 | 1 | 3 | RateD
403 | 1-00:36:32 | 8:13 | -0.1484 | 1.2199 | 148 | 99.43 | 2.5911 | 4.3862 | 532 | - | - | 2022-08-03 18:20 | 1 | 3 | RateD
404 | 1-00:36:51 | 8:13 | -0.1484 | 1.2207 | 148.1 | 99.5 | 2.5809 | 4.3883 | 532.3 | - | - | 2022-08-03 18:20 | 1 | 3 | RateD
405 | 1-00:37:10 | 8:14 | -0.1484 | 1.2215 | 148.2 | 99.56 | 2.5708 | 4.3903 | 532.5 | - | - | 2022-08-03 18:20 | 1 | 3 | RateD
406 | 1-00:37:30 | 8:14 | -0.1484 | 1.2223 | 148.3 | 99.63 | 2.5605 | 4.3924 | 532.8 | - | - | 2022-08-03 18:21 | 1 | 3 | RateD
407 | 1-00:37:48 | 8:14 | -0.1486 | 1.2231 | 148.4 | 99.69 | 2.5504 | 4.3943 | 533 | - | - | 2022-08-03 18:21 | 1 | 3 | RateD
408 | 1-00:38:07 | 8:15 | -0.1484 | 1.2238 | 148.5 | 99.75 | 2.5401 | 4.3963 | 533.3 | - | - | 2022-08-03 18:21 | 1 | 3 | RateD
409 | 1-00:38:26 | 8:15 | -0.1484 | 1.2246 | 148.5 | 99.82 | 2.5299 | 4.3983 | 533.5 | - | - | 2022-08-03 18:22 | 1 | 3 | RateD
410 | 1-00:38:44 | 8:15 | -0.1484 | 1.2254 | 148.6 | 99.88 | 2.5198 | 4.4002 | 533.7 | - | - | 2022-08-03 18:22 | 1 | 3 | RateD
411 | 1-00:39:03 | 8:16 | -0.1484 | 1.2261 | 148.7 | 99.94 | 2.5095 | 4.4021 | 534 | - | - | 2022-08-03 18:22 | 1 | 3 | RateD
412 | 1-00:39:20 | 8:16 | -0.1484 | 1.2269 | 148.8 | 100 | 2.5 | 4.4039 | 534.2 | - | - | 2022-08-03 18:23 | 1 | 3 | RateD
413 | 1-00:39:20 | 0:00 | 0.1484 | 0 | 0 | 0 | 2.5795 | 0 | 0 | - | - | 2022-08-03 18:23 | 2 | 4 | RateC
414 | 1-00:39:22 | 0:00 | 0.1484 | 0.0001 | 0 | 0.01 | 2.6821 | 0.0002 | 0 | - | - | 2022-08-03 18:23 | 2 | 4 | RateC
415 | 1-00:39:23 | 0:00 | 0.1484 | 0.0001 | 0 | 0.01 | 2.7189 | 0.0003 | 0 | - | - | 2022-08-03 18:23 | 2 | 4 | RateC
416 | 1-00:39:24 | 0:00 | 0.1484 | 0.0001 | 0 | 0.01 | 2.7565 | 0.0004 | 0 | - | - | 2022-08-03 18:23 | 2 | 4 | RateC
417 | 1-00:39:24 | 0:00 | 0.1484 | 0.0002 | 0 | 0.01 | 2.7851 | 0.0004 | 0.1 | - | - | 2022-08-03 18:23 | 2 | 4 | RateC
418 | 1-00:39:25 | 0:00 | 0.1484 | 0.0002 | 0 | 0.01 | 2.8111 | 0.0005 | 0.1 | - | - | 2022-08-03 18:23 | 2 | 4 | RateC
419 | 1-00:39:27 | 0:00 | 0.1484 | 0.0003 | 0 | 0.02 | 2.8818 | 0.0007 | 0.1 | - | - | 2022-08-03 18:23 | 2 | 4 | RateC
420 | 1-00:39:29 | 0:00 | 0.1484 | 0.0003 | 0 | 0.03 | 2.9334 | 0.001 | 0.1 | - | - | 2022-08-03 18:23 | 2 | 4 | RateC
421 | 1-00:39:31 | 0:00 | 0.1484 | 0.0004 | 0.1 | 0.03 | 2.9767 | 0.0012 | 0.1 | - | - | 2022-08-03 18:23 | 2 | 4 | RateC
422 | 1-00:39:32 | 0:00 | 0.1484 | 0.0005 | 0.1 | 0.04 | 3.0002 | 0.0014 | 0.2 | - | - | 2022-08-03 18:23 | 2 | 4 | RateC
423 | 1-00:39:33 | 0:00 | 0.1484 | 0.0005 | 0.1 | 0.04 | 3.0115 | 0.0014 | 0.2 | - | - | 2022-08-03 18:23 | 2 | 4 | RateC
424 | 1-00:39:33 | 0:00 | 0.1484 | 0.0005 | 0.1 | 0.04 | 3.0218 | 0.0015 | 0.2 | - | - | 2022-08-03 18:23 | 2 | 4 | RateC
425 | 1-00:39:34 | 0:00 | 0.1484 | 0.0006 | 0.1 | 0.04 | 3.0325 | 0.0016 | 0.2 | - | - | 2022-08-03 18:23 | 2 | 4 | RateC
426 | 1-00:39:35 | 0:00 | 0.1484 | 0.0006 | 0.1 | 0.04 | 3.0427 | 0.0017 | 0.2 | - | - | 2022-08-03 18:23 | 2 | 4 | RateC
427 | 1-00:39:36 | 0:00 | 0.1484 | 0.0006 | 0.1 | 0.05 | 3.0593 | 0.0019 | 0.2 | - | - | 2022-08-03 18:23 | 2 | 4 | RateC
428 | 1-00:39:37 | 0:00 | 0.1484 | 0.0007 | 0.1 | 0.05 | 3.0734 | 0.002 | 0.2 | - | - | 2022-08-03 18:23 | 2 | 4 | RateC
429 | 1-00:39:39 | 0:00 | 0.1484 | 0.0007 | 0.1 | 0.06 | 3.0866 | 0.0022 | 0.3 | - | - | 2022-08-03 18:23 | 2 | 4 | RateC
430 | 1-00:39:40 | 0:00 | 0.1484 | 0.0008 | 0.1 | 0.06 | 3.099 | 0.0024 | 0.3 | - | - | 2022-08-03 18:23 | 2 | 4 | RateC
431 | 1-00:39:42 | 0:00 | 0.1484 | 0.0009 | 0.1 | 0.07 | 3.1126 | 0.0026 | 0.3 | - | - | 2022-08-03 18:23 | 2 | 4 | RateC
432 | 1-00:39:44 | 0:00 | 0.1484 | 0.001 | 0.1 | 0.07 | 3.1259 | 0.0029 | 0.3 | - | - | 2022-08-03 18:23 | 2 | 4 | RateC
433 | 1-00:39:46 | 0:00 | 0.1484 | 0.0011 | 0.1 | 0.08 | 3.1382 | 0.0032 | 0.4 | - | - | 2022-08-03 18:23 | 2 | 4 | RateC
434 | 1-00:39:49 | 0:00 | 0.1484 | 0.0012 | 0.1 | 0.09 | 3.1492 | 0.0035 | 0.4 | - | - | 2022-08-03 18:23 | 2 | 4 | RateC
435 | 1-00:39:52 | 0:01 | 0.1484 | 0.0013 | 0.2 | 0.1 | 3.1597 | 0.0039 | 0.5 | - | - | 2022-08-03 18:23 | 2 | 4 | RateC
436 | 1-00:39:56 | 0:01 | 0.1484 | 0.0015 | 0.2 | 0.11 | 3.1701 | 0.0045 | 0.5 | - | - | 2022-08-03 18:23 | 2 | 4 | RateC
437 | 1-00:40:01 | 0:01 | 0.1484 | 0.0017 | 0.2 | 0.13 | 3.1808 | 0.0051 | 0.6 | - | - | 2022-08-03 18:23 | 2 | 4 | RateC
438 | 1-00:40:08 | 0:01 | 0.1484 | 0.002 | 0.2 | 0.15 | 3.1915 | 0.006 | 0.7 | - | - | 2022-08-03 18:23 | 2 | 4 | RateC
439 | 1-00:40:16 | 0:01 | 0.1484 | 0.0023 | 0.3 | 0.17 | 3.2019 | 0.0071 | 0.9 | - | - | 2022-08-03 18:24 | 2 | 4 | RateC
440 | 1-00:40:27 | 0:01 | 0.1484 | 0.0028 | 0.3 | 0.21 | 3.2124 | 0.0086 | 1 | - | - | 2022-08-03 18:24 | 2 | 4 | RateC
441 | 1-00:40:40 | 0:01 | 0.1484 | 0.0033 | 0.4 | 0.25 | 3.2227 | 0.0103 | 1.3 | - | - | 2022-08-03 18:24 | 2 | 4 | RateC
442 | 1-00:40:56 | 0:02 | 0.1484 | 0.0039 | 0.5 | 0.3 | 3.2329 | 0.0124 | 1.5 | - | - | 2022-08-03 18:24 | 2 | 4 | RateC
443 | 1-00:41:14 | 0:02 | 0.1484 | 0.0047 | 0.6 | 0.35 | 3.243 | 0.0148 | 1.8 | - | - | 2022-08-03 18:24 | 2 | 4 | RateC
444 | 1-00:41:35 | 0:02 | 0.1484 | 0.0055 | 0.7 | 0.42 | 3.253 | 0.0176 | 2.1 | - | - | 2022-08-03 18:25 | 2 | 4 | RateC
445 | 1-00:41:58 | 0:03 | 0.1484 | 0.0065 | 0.8 | 0.49 | 3.2633 | 0.0207 | 2.5 | - | - | 2022-08-03 18:25 | 2 | 4 | RateC
446 | 1-00:42:25 | 0:03 | 0.1484 | 0.0076 | 0.9 | 0.57 | 3.2733 | 0.0243 | 2.9 | - | - | 2022-08-03 18:26 | 2 | 4 | RateC
447 | 1-00:42:55 | 0:04 | 0.1485 | 0.0089 | 1.1 | 0.67 | 3.2836 | 0.0284 | 3.4 | - | - | 2022-08-03 18:26 | 2 | 4 | RateC
448 | 1-00:43:27 | 0:04 | 0.1485 | 0.0102 | 1.2 | 0.77 | 3.2938 | 0.0327 | 4 | - | - | 2022-08-03 18:27 | 2 | 4 | RateC
449 | 1-00:44:03 | 0:05 | 0.1484 | 0.0116 | 1.4 | 0.88 | 3.3039 | 0.0376 | 4.6 | - | - | 2022-08-03 18:27 | 2 | 4 | RateC
450 | 1-00:44:43 | 0:05 | 0.1484 | 0.0133 | 1.6 | 1 | 3.314 | 0.043 | 5.2 | - | - | 2022-08-03 18:28 | 2 | 4 | RateC
451 | 1-00:45:26 | 0:06 | 0.1484 | 0.0151 | 1.8 | 1.14 | 3.324 | 0.049 | 5.9 | - | - | 2022-08-03 18:29 | 2 | 4 | RateC
452 | 1-00:46:15 | 0:07 | 0.1484 | 0.0171 | 2.1 | 1.29 | 3.3343 | 0.0557 | 6.8 | - | - | 2022-08-03 18:30 | 2 | 4 | RateC
453 | 1-00:47:08 | 0:08 | 0.1484 | 0.0193 | 2.3 | 1.46 | 3.3443 | 0.063 | 7.6 | - | - | 2022-08-03 18:30 | 2 | 4 | RateC
454 | 1-00:48:08 | 0:09 | 0.1484 | 0.0217 | 2.6 | 1.64 | 3.3546 | 0.0712 | 8.6 | - | - | 2022-08-03 18:31 | 2 | 4 | RateC
455 | 1-00:49:12 | 0:10 | 0.1484 | 0.0244 | 3 | 1.84 | 3.3646 | 0.0801 | 9.7 | - | - | 2022-08-03 18:32 | 2 | 4 | RateC
456 | 1-00:50:22 | 0:11 | 0.1484 | 0.0273 | 3.3 | 2.06 | 3.3747 | 0.0898 | 10.9 | - | - | 2022-08-03 18:34 | 2 | 4 | RateC
457 | 1-00:51:40 | 0:12 | 0.1484 | 0.0305 | 3.7 | 2.3 | 3.3848 | 0.1007 | 12.2 | - | - | 2022-08-03 18:35 | 2 | 4 | RateC
458 | 1-00:53:06 | 0:14 | 0.1484 | 0.0341 | 4.1 | 2.57 | 3.395 | 0.1128 | 13.7 | - | - | 2022-08-03 18:36 | 2 | 4 | RateC
459 | 1-00:54:44 | 0:15 | 0.1484 | 0.0381 | 4.6 | 2.88 | 3.4051 | 0.1266 | 15.4 | - | - | 2022-08-03 18:38 | 2 | 4 | RateC
460 | 1-00:56:40 | 0:17 | 0.1484 | 0.0428 | 5.2 | 3.24 | 3.4152 | 0.1428 | 17.3 | - | - | 2022-08-03 18:40 | 2 | 4 | RateC
461 | 1-00:59:00 | 0:20 | 0.1484 | 0.0486 | 5.9 | 3.68 | 3.4253 | 0.1626 | 19.7 | - | - | 2022-08-03 18:42 | 2 | 4 | RateC
462 | 1-01:01:52 | 0:23 | 0.1484 | 0.0557 | 6.8 | 4.21 | 3.4353 | 0.1869 | 22.7 | - | - | 2022-08-03 18:45 | 2 | 4 | RateC
463 | 1-01:05:32 | 0:26 | 0.1484 | 0.0648 | 7.9 | 4.9 | 3.4454 | 0.2181 | 26.5 | - | - | 2022-08-03 18:49 | 2 | 4 | RateC
464 | 1-01:11:02 | 0:32 | 0.1485 | 0.0784 | 9.5 | 5.93 | 3.4555 | 0.2651 | 32.2 | - | - | 2022-08-03 18:54 | 2 | 4 | RateC
465 | 1-01:20:56 | 0:42 | 0.1484 | 0.1029 | 12.5 | 7.78 | 3.4656 | 0.3498 | 42.4 | - | - | 2022-08-03 19:04 | 2 | 4 | RateC
466 | 1-01:30:56 | 0:52 | 0.1484 | 0.1276 | 15.5 | 9.65 | 3.4727 | 0.4357 | 52.8 | - | - | 2022-08-03 19:14 | 2 | 4 | RateC
467 | 1-01:40:56 | 1:02 | 0.1484 | 0.1524 | 18.5 | 11.52 | 3.48 | 0.5217 | 63.3 | - | - | 2022-08-03 19:24 | 2 | 4 | RateC
468 | 1-01:50:57 | 1:12 | 0.1484 | 0.1772 | 21.5 | 13.39 | 3.488 | 0.6079 | 73.7 | - | - | 2022-08-03 19:34 | 2 | 4 | RateC
469 | 1-02:00:57 | 1:22 | 0.1484 | 0.2019 | 24.5 | 15.26 | 3.4975 | 0.6944 | 84.2 | - | - | 2022-08-03 19:44 | 2 | 4 | RateC
470 | 1-02:09:39 | 1:30 | 0.1484 | 0.2234 | 27.1 | 16.89 | 3.5076 | 0.7697 | 93.4 | - | - | 2022-08-03 19:53 | 2 | 4 | RateC
471 | 1-02:17:32 | 1:38 | 0.1484 | 0.2429 | 29.5 | 18.37 | 3.5176 | 0.8383 | 101.7 | - | - | 2022-08-03 20:01 | 2 | 4 | RateC
472 | 1-02:25:01 | 1:46 | 0.1486 | 0.2615 | 31.7 | 19.77 | 3.5277 | 0.9035 | 109.6 | - | - | 2022-08-03 20:08 | 2 | 4 | RateC
473 | 1-02:32:10 | 1:53 | 0.1484 | 0.2791 | 33.9 | 21.1 | 3.5378 | 0.966 | 117.2 | - | - | 2022-08-03 20:15 | 2 | 4 | RateC
474 | 1-02:38:58 | 2:00 | 0.1484 | 0.2959 | 35.9 | 22.37 | 3.5479 | 1.0255 | 124.4 | - | - | 2022-08-03 20:22 | 2 | 4 | RateC
475 | 1-02:45:43 | 2:06 | 0.1484 | 0.3127 | 37.9 | 23.64 | 3.5579 | 1.085 | 131.6 | - | - | 2022-08-03 20:29 | 2 | 4 | RateC
476 | 1-02:52:20 | 2:13 | 0.1484 | 0.329 | 39.9 | 24.88 | 3.568 | 1.1433 | 138.7 | - | - | 2022-08-03 20:36 | 2 | 4 | RateC
477 | 1-02:58:56 | 2:20 | 0.1484 | 0.3453 | 41.9 | 26.11 | 3.5781 | 1.2015 | 145.7 | - | - | 2022-08-03 20:42 | 2 | 4 | RateC
478 | 1-03:05:40 | 2:26 | 0.1484 | 0.362 | 43.9 | 27.37 | 3.5882 | 1.2613 | 153 | - | - | 2022-08-03 20:49 | 2 | 4 | RateC
479 | 1-03:12:43 | 2:33 | 0.1484 | 0.3794 | 46 | 28.69 | 3.5982 | 1.3239 | 160.6 | - | - | 2022-08-03 20:56 | 2 | 4 | RateC
480 | 1-03:19:54 | 2:41 | 0.1484 | 0.3972 | 48.2 | 30.03 | 3.6083 | 1.3879 | 168.4 | - | - | 2022-08-03 21:03 | 2 | 4 | RateC
481 | 1-03:27:14 | 2:48 | 0.1484 | 0.4154 | 50.4 | 31.4 | 3.6184 | 1.4536 | 176.3 | - | - | 2022-08-03 21:10 | 2 | 4 | RateC
482 | 1-03:34:47 | 2:55 | 0.1484 | 0.434 | 52.6 | 32.81 | 3.6285 | 1.5211 | 184.5 | - | - | 2022-08-03 21:18 | 2 | 4 | RateC
483 | 1-03:42:45 | 3:03 | 0.1484 | 0.4538 | 55 | 34.31 | 3.6385 | 1.5928 | 193.2 | - | - | 2022-08-03 21:26 | 2 | 4 | RateC
484 | 1-03:51:03 | 3:12 | 0.1484 | 0.4743 | 57.5 | 35.86 | 3.6486 | 1.6676 | 202.3 | - | - | 2022-08-03 21:34 | 2 | 4 | RateC
485 | 1-03:59:49 | 3:20 | 0.1484 | 0.496 | 60.2 | 37.5 | 3.6587 | 1.7468 | 211.9 | - | - | 2022-08-03 21:43 | 2 | 4 | RateC
486 | 1-04:08:57 | 3:30 | 0.1484 | 0.5186 | 62.9 | 39.2 | 3.6688 | 1.8296 | 221.9 | - | - | 2022-08-03 21:52 | 2 | 4 | RateC
487 | 1-04:18:19 | 3:39 | 0.1484 | 0.5418 | 65.7 | 40.96 | 3.6789 | 1.9148 | 232.3 | - | - | 2022-08-03 22:02 | 2 | 4 | RateC
488 | 1-04:27:42 | 3:48 | 0.1484 | 0.5649 | 68.5 | 42.71 | 3.6889 | 2.0002 | 242.6 | - | - | 2022-08-03 22:11 | 2 | 4 | RateC
489 | 1-04:36:57 | 3:58 | 0.1484 | 0.5878 | 71.3 | 44.44 | 3.699 | 2.0848 | 252.9 | - | - | 2022-08-03 22:20 | 2 | 4 | RateC
490 | 1-04:45:53 | 4:07 | 0.1485 | 0.61 | 74 | 46.11 | 3.7091 | 2.1667 | 262.8 | - | - | 2022-08-03 22:29 | 2 | 4 | RateC
491 | 1-04:54:32 | 4:15 | 0.1484 | 0.6314 | 76.6 | 47.73 | 3.7192 | 2.2462 | 272.5 | - | - | 2022-08-03 22:38 | 2 | 4 | RateC
492 | 1-05:02:39 | 4:23 | 0.1484 | 0.6514 | 79 | 49.25 | 3.7292 | 2.321 | 281.5 | - | - | 2022-08-03 22:46 | 2 | 4 | RateC
493 | 1-05:10:14 | 4:31 | 0.1485 | 0.6702 | 81.3 | 50.67 | 3.7393 | 2.391 | 290 | - | - | 2022-08-03 22:53 | 2 | 4 | RateC
494 | 1-05:17:24 | 4:38 | 0.1484 | 0.6879 | 83.4 | 52.01 | 3.7494 | 2.4573 | 298.1 | - | - | 2022-08-03 23:01 | 2 | 4 | RateC
495 | 1-05:24:08 | 4:45 | 0.1484 | 0.7046 | 85.5 | 53.27 | 3.7595 | 2.52 | 305.7 | - | - | 2022-08-03 23:07 | 2 | 4 | RateC
496 | 1-05:30:36 | 4:51 | 0.1484 | 0.7206 | 87.4 | 54.48 | 3.7695 | 2.5801 | 313 | - | - | 2022-08-03 23:14 | 2 | 4 | RateC
497 | 1-05:36:55 | 4:58 | 0.1484 | 0.7362 | 89.3 | 55.66 | 3.7796 | 2.6391 | 320.1 | - | - | 2022-08-03 23:20 | 2 | 4 | RateC
498 | 1-05:43:17 | 5:04 | 0.1484 | 0.7519 | 91.2 | 56.85 | 3.7897 | 2.6987 | 327.4 | - | - | 2022-08-03 23:27 | 2 | 4 | RateC
499 | 1-05:49:45 | 5:10 | 0.1484 | 0.7679 | 93.2 | 58.06 | 3.7998 | 2.7594 | 334.7 | - | - | 2022-08-03 23:33 | 2 | 4 | RateC
500 | 1-05:56:34 | 5:17 | 0.1484 | 0.7848 | 95.2 | 59.33 | 3.8098 | 2.8237 | 342.5 | - | - | 2022-08-03 23:40 | 2 | 4 | RateC
501 | 1-06:03:49 | 5:24 | 0.1484 | 0.8028 | 97.4 | 60.69 | 3.8199 | 2.8921 | 350.8 | - | - | 2022-08-03 23:47 | 2 | 4 | RateC
502 | 1-06:11:25 | 5:32 | 0.1484 | 0.8215 | 99.7 | 62.11 | 3.83 | 2.9639 | 359.5 | - | - | 2022-08-03 23:55 | 2 | 4 | RateC
503 | 1-06:19:12 | 5:40 | 0.1485 | 0.8408 | 102 | 63.57 | 3.8401 | 3.0379 | 368.5 | - | - | 2022-08-04 00:02 | 2 | 4 | RateC
504 | 1-06:27:00 | 5:48 | 0.1484 | 0.8601 | 104.3 | 65.03 | 3.8501 | 3.112 | 377.5 | - | - | 2022-08-04 00:10 | 2 | 4 | RateC
505 | 1-06:34:44 | 5:55 | 0.1484 | 0.8792 | 106.7 | 66.47 | 3.8602 | 3.1858 | 386.4 | - | - | 2022-08-04 00:18 | 2 | 4 | RateC
506 | 1-06:42:16 | 6:03 | 0.1484 | 0.8979 | 108.9 | 67.88 | 3.8703 | 3.2579 | 395.2 | - | - | 2022-08-04 00:26 | 2 | 4 | RateC
507 | 1-06:50:02 | 6:11 | 0.1484 | 0.9171 | 111.2 | 69.33 | 3.8804 | 3.3322 | 404.2 | - | - | 2022-08-04 00:33 | 2 | 4 | RateC
508 | 1-06:58:14 | 6:19 | 0.1484 | 0.9374 | 113.7 | 70.87 | 3.8904 | 3.4111 | 413.8 | - | - | 2022-08-04 00:42 | 2 | 4 | RateC
509 | 1-07:07:23 | 6:28 | 0.1484 | 0.96 | 116.5 | 72.58 | 3.9005 | 3.4993 | 424.5 | - | - | 2022-08-04 00:51 | 2 | 4 | RateC
510 | 1-07:17:23 | 6:38 | 0.1484 | 0.9848 | 119.5 | 74.45 | 3.9101 | 3.5959 | 436.2 | - | - | 2022-08-04 01:01 | 2 | 4 | RateC
511 | 1-07:27:24 | 6:48 | 0.1485 | 1.0095 | 122.5 | 76.32 | 3.9191 | 3.6928 | 447.9 | - | - | 2022-08-04 01:11 | 2 | 4 | RateC
512 | 1-07:37:24 | 6:58 | 0.1485 | 1.0343 | 125.5 | 78.19 | 3.9273 | 3.7899 | 459.7 | - | - | 2022-08-04 01:21 | 2 | 4 | RateC
513 | 1-07:47:24 | 7:08 | 0.1484 | 1.059 | 128.5 | 80.06 | 3.9359 | 3.8872 | 471.5 | - | - | 2022-08-04 01:31 | 2 | 4 | RateC
514 | 1-07:57:25 | 7:18 | 0.1484 | 1.0838 | 131.5 | 81.94 | 3.9452 | 3.9848 | 483.4 | - | - | 2022-08-04 01:41 | 2 | 4 | RateC
515 | 1-08:06:49 | 7:27 | 0.1484 | 1.1071 | 134.3 | 83.7 | 3.9552 | 4.0767 | 494.5 | - | - | 2022-08-04 01:50 | 2 | 4 | RateC
516 | 1-08:14:57 | 7:36 | 0.1484 | 1.1272 | 136.7 | 85.22 | 3.9653 | 4.1564 | 504.2 | - | - | 2022-08-04 01:58 | 2 | 4 | RateC
517 | 1-08:22:20 | 7:43 | 0.1484 | 1.1455 | 138.9 | 86.6 | 3.9754 | 4.229 | 513 | - | - | 2022-08-04 02:06 | 2 | 4 | RateC
518 | 1-08:29:03 | 7:50 | 0.1484 | 1.162 | 141 | 87.85 | 3.9855 | 4.295 | 521 | - | - | 2022-08-04 02:12 | 2 | 4 | RateC
519 | 1-08:34:51 | 7:56 | 0.1484 | 1.1764 | 142.7 | 88.94 | 3.9955 | 4.3523 | 527.9 | - | - | 2022-08-04 02:18 | 2 | 4 | RateC
520 | 1-08:39:51 | 8:01 | 0.1484 | 1.1888 | 144.2 | 89.88 | 4.0056 | 4.4019 | 533.9 | - | - | 2022-08-04 02:23 | 2 | 4 | RateC
521 | 1-08:44:21 | 8:05 | 0.1484 | 1.1999 | 145.5 | 90.72 | 4.0157 | 4.4464 | 539.4 | - | - | 2022-08-04 02:28 | 2 | 4 | RateC
522 | 1-08:48:34 | 8:09 | 0.1485 | 1.2103 | 146.8 | 91.5 | 4.0258 | 4.4883 | 544.4 | - | - | 2022-08-04 02:32 | 2 | 4 | RateC
523 | 1-08:52:48 | 8:13 | 0.1484 | 1.2208 | 148.1 | 92.3 | 4.0358 | 4.5306 | 549.6 | - | - | 2022-08-04 02:36 | 2 | 4 | RateC
524 | 1-08:57:08 | 8:18 | 0.1486 | 1.2315 | 149.4 | 93.11 | 4.0459 | 4.574 | 554.8 | - | - | 2022-08-04 02:40 | 2 | 4 | RateC
525 | 1-09:01:56 | 8:23 | 0.1484 | 1.2434 | 150.8 | 94 | 4.056 | 4.622 | 560.7 | - | - | 2022-08-04 02:45 | 2 | 4 | RateC
526 | 1-09:07:18 | 8:28 | 0.1485 | 1.2567 | 152.4 | 95.01 | 4.0661 | 4.6759 | 567.2 | - | - | 2022-08-04 02:51 | 2 | 4 | RateC
527 | 1-09:13:36 | 8:34 | 0.1484 | 1.2723 | 154.3 | 96.19 | 4.0761 | 4.7394 | 574.9 | - | - | 2022-08-04 02:57 | 2 | 4 | RateC
528 | 1-09:20:54 | 8:42 | 0.1484 | 1.2903 | 156.5 | 97.55 | 4.0862 | 4.8131 | 583.8 | - | - | 2022-08-04 03:04 | 2 | 4 | RateC
529 | 1-09:29:59 | 8:51 | 0.1485 | 1.3128 | 159.2 | 99.25 | 4.0963 | 4.905 | 595 | - | - | 2022-08-04 03:13 | 2 | 4 | RateC
530 | 1-09:33:59 | 8:55 | 0.1484 | 1.3227 | 160.4 | 100 | 4.1 | 4.9457 | 599.9 | - | - | 2022-08-04 03:17 | 2 | 4 | RateC
531 | 1-09:33:59 | 0:00 | -0.1484 | 0 | 0 | 0 | 4.0729 | 0 | 0 | - | - | 2022-08-04 03:17 | 2 | 5 | RateD
532 | 1-09:34:12 | 0:00 | -0.1484 | 0.0005 | 0.1 | 0.05 | 4.0625 | 0.0021 | 0.3 | - | - | 2022-08-04 03:17 | 2 | 5 | RateD
533 | 1-09:34:37 | 0:01 | -0.1484 | 0.0016 | 0.2 | 0.16 | 4.0524 | 0.0064 | 0.8 | - | - | 2022-08-04 03:18 | 2 | 5 | RateD
534 | 1-09:35:35 | 0:02 | -0.1484 | 0.004 | 0.5 | 0.42 | 4.0423 | 0.016 | 1.9 | - | - | 2022-08-04 03:19 | 2 | 5 | RateD
535 | 1-09:38:23 | 0:04 | -0.1484 | 0.0109 | 1.3 | 1.15 | 4.0323 | 0.044 | 5.3 | - | - | 2022-08-04 03:22 | 2 | 5 | RateD
536 | 1-09:43:03 | 0:09 | -0.1484 | 0.0224 | 2.7 | 2.36 | 4.0222 | 0.0905 | 11 | - | - | 2022-08-04 03:26 | 2 | 5 | RateD
537 | 1-09:47:52 | 0:14 | -0.1484 | 0.0344 | 4.2 | 3.62 | 4.0121 | 0.1384 | 16.8 | - | - | 2022-08-04 03:31 | 2 | 5 | RateD
538 | 1-09:52:24 | 0:18 | -0.1485 | 0.0455 | 5.5 | 4.8 | 4.002 | 0.1832 | 22.2 | - | - | 2022-08-04 03:36 | 2 | 5 | RateD
539 | 1-09:56:40 | 0:23 | -0.1484 | 0.0561 | 6.8 | 5.91 | 3.992 | 0.2254 | 27.3 | - | - | 2022-08-04 03:40 | 2 | 5 | RateD
540 | 1-10:00:42 | 0:27 | -0.1484 | 0.0661 | 8 | 6.96 | 3.9819 | 0.2653 | 32.2 | - | - | 2022-08-04 03:44 | 2 | 5 | RateD
541 | 1-10:04:37 | 0:31 | -0.1484 | 0.0758 | 9.2 | 7.98 | 3.9718 | 0.3038 | 36.8 | - | - | 2022-08-04 03:48 | 2 | 5 | RateD
542 | 1-10:08:24 | 0:34 | -0.1484 | 0.0852 | 10.3 | 8.97 | 3.9617 | 0.341 | 41.4 | - | - | 2022-08-04 03:52 | 2 | 5 | RateD
543 | 1-10:11:59 | 0:38 | -0.1484 | 0.094 | 11.4 | 9.9 | 3.9517 | 0.3761 | 45.6 | - | - | 2022-08-04 03:55 | 2 | 5 | RateD
544 | 1-10:15:24 | 0:41 | -0.1484 | 0.1024 | 12.4 | 10.79 | 3.9416 | 0.4093 | 49.6 | - | - | 2022-08-04 03:59 | 2 | 5 | RateD
545 | 1-10:18:47 | 0:45 | -0.1484 | 0.1108 | 13.4 | 11.68 | 3.9315 | 0.4424 | 53.7 | - | - | 2022-08-04 04:02 | 2 | 5 | RateD
546 | 1-10:22:19 | 0:48 | -0.1485 | 0.1196 | 14.5 | 12.6 | 3.9214 | 0.4767 | 57.8 | - | - | 2022-08-04 04:06 | 2 | 5 | RateD
547 | 1-10:26:09 | 0:52 | -0.1484 | 0.129 | 15.7 | 13.59 | 3.9114 | 0.5137 | 62.3 | - | - | 2022-08-04 04:09 | 2 | 5 | RateD
548 | 1-10:30:24 | 0:56 | -0.1484 | 0.1396 | 16.9 | 14.7 | 3.9013 | 0.5548 | 67.3 | - | - | 2022-08-04 04:14 | 2 | 5 | RateD
549 | 1-10:35:20 | 1:01 | -0.1484 | 0.1518 | 18.4 | 15.99 | 3.8912 | 0.6023 | 73.1 | - | - | 2022-08-04 04:19 | 2 | 5 | RateD
550 | 1-10:41:05 | 1:07 | -0.1484 | 0.166 | 20.1 | 17.49 | 3.8811 | 0.6577 | 79.8 | - | - | 2022-08-04 04:24 | 2 | 5 | RateD
551 | 1-10:47:57 | 1:14 | -0.1484 | 0.183 | 22.2 | 19.28 | 3.8711 | 0.7236 | 87.8 | - | - | 2022-08-04 04:31 | 2 | 5 | RateD
552 | 1-10:56:12 | 1:22 | -0.1484 | 0.2034 | 24.7 | 21.43 | 3.861 | 0.8025 | 97.3 | - | - | 2022-08-04 04:39 | 2 | 5 | RateD
553 | 1-11:06:13 | 1:32 | -0.1485 | 0.2282 | 27.7 | 24.03 | 3.8515 | 0.8979 | 108.9 | - | - | 2022-08-04 04:49 | 2 | 5 | RateD
554 | 1-11:16:13 | 1:42 | -0.1484 | 0.2529 | 30.7 | 26.64 | 3.8435 | 0.9931 | 120.5 | - | - | 2022-08-04 04:59 | 2 | 5 | RateD
555 | 1-11:26:13 | 1:52 | -0.1485 | 0.2777 | 33.7 | 29.25 | 3.8365 | 1.0882 | 132 | - | - | 2022-08-04 05:09 | 2 | 5 | RateD
556 | 1-11:36:14 | 2:02 | -0.1485 | 0.3024 | 36.7 | 31.86 | 3.8294 | 1.1831 | 143.5 | - | - | 2022-08-04 05:20 | 2 | 5 | RateD
557 | 1-11:46:14 | 2:12 | -0.1484 | 0.3272 | 39.7 | 34.47 | 3.8208 | 1.2779 | 155 | - | - | 2022-08-04 05:29 | 2 | 5 | RateD
558 | 1-11:55:29 | 2:22 | -0.1484 | 0.3501 | 42.5 | 36.88 | 3.8108 | 1.3652 | 165.6 | - | - | 2022-08-04 05:39 | 2 | 5 | RateD
559 | 1-12:03:39 | 2:30 | -0.1484 | 0.3703 | 44.9 | 39.01 | 3.8007 | 1.4421 | 174.9 | - | - | 2022-08-04 05:47 | 2 | 5 | RateD
560 | 1-12:10:56 | 2:37 | -0.1484 | 0.3883 | 47.1 | 40.91 | 3.7906 | 1.5105 | 183.2 | - | - | 2022-08-04 05:54 | 2 | 5 | RateD
561 | 1-12:17:49 | 2:44 | -0.1484 | 0.4053 | 49.2 | 42.7 | 3.7805 | 1.5749 | 191 | - | - | 2022-08-04 06:01 | 2 | 5 | RateD
562 | 1-12:24:31 | 2:51 | -0.1484 | 0.4219 | 51.2 | 44.44 | 3.7705 | 1.6375 | 198.6 | - | - | 2022-08-04 06:08 | 2 | 5 | RateD
563 | 1-12:31:25 | 2:57 | -0.1484 | 0.439 | 53.2 | 46.24 | 3.7604 | 1.7018 | 206.4 | - | - | 2022-08-04 06:15 | 2 | 5 | RateD
564 | 1-12:38:34 | 3:05 | -0.1484 | 0.4567 | 55.4 | 48.11 | 3.7503 | 1.7682 | 214.5 | - | - | 2022-08-04 06:22 | 2 | 5 | RateD
565 | 1-12:46:02 | 3:12 | -0.1484 | 0.4751 | 57.6 | 50.05 | 3.7402 | 1.8373 | 222.9 | - | - | 2022-08-04 06:29 | 2 | 5 | RateD
566 | 1-12:53:40 | 3:20 | -0.1484 | 0.494 | 59.9 | 52.04 | 3.7302 | 1.908 | 231.4 | - | - | 2022-08-04 06:37 | 2 | 5 | RateD
567 | 1-13:01:09 | 3:27 | -0.1484 | 0.5125 | 62.2 | 53.99 | 3.7201 | 1.9769 | 239.8 | - | - | 2022-08-04 06:44 | 2 | 5 | RateD
568 | 1-13:08:08 | 3:34 | -0.1484 | 0.5298 | 64.3 | 55.81 | 3.71 | 2.0412 | 247.6 | - | - | 2022-08-04 06:51 | 2 | 5 | RateD
569 | 1-13:14:56 | 3:41 | -0.1484 | 0.5466 | 66.3 | 57.58 | 3.6999 | 2.1035 | 255.2 | - | - | 2022-08-04 06:58 | 2 | 5 | RateD
570 | 1-13:21:21 | 3:47 | -0.1484 | 0.5625 | 68.2 | 59.26 | 3.6899 | 2.1621 | 262.3 | - | - | 2022-08-04 07:05 | 2 | 5 | RateD
571 | 1-13:27:52 | 3:54 | -0.1484 | 0.5786 | 70.2 | 60.95 | 3.6798 | 2.2215 | 269.5 | - | - | 2022-08-04 07:11 | 2 | 5 | RateD
572 | 1-13:34:37 | 4:01 | -0.1484 | 0.5953 | 72.2 | 62.71 | 3.6697 | 2.2829 | 276.9 | - | - | 2022-08-04 07:18 | 2 | 5 | RateD
573 | 1-13:41:29 | 4:08 | -0.1484 | 0.6123 | 74.3 | 64.5 | 3.6596 | 2.3451 | 284.5 | - | - | 2022-08-04 07:25 | 2 | 5 | RateD
574 | 1-13:48:41 | 4:15 | -0.1486 | 0.6301 | 76.4 | 66.38 | 3.6496 | 2.4102 | 292.4 | - | - | 2022-08-04 07:32 | 2 | 5 | RateD
575 | 1-13:56:10 | 4:22 | -0.1484 | 0.6486 | 78.7 | 68.33 | 3.6395 | 2.4777 | 300.5 | - | - | 2022-08-04 07:39 | 2 | 5 | RateD
576 | 1-14:04:05 | 4:30 | -0.1484 | 0.6682 | 81.1 | 70.39 | 3.6294 | 2.5489 | 309.2 | - | - | 2022-08-04 07:47 | 2 | 5 | RateD
577 | 1-14:12:06 | 4:38 | -0.1485 | 0.6881 | 83.5 | 72.48 | 3.6193 | 2.6207 | 317.9 | - | - | 2022-08-04 07:55 | 2 | 5 | RateD
578 | 1-14:20:13 | 4:46 | -0.1484 | 0.7081 | 85.9 | 74.6 | 3.6093 | 2.6933 | 326.7 | - | - | 2022-08-04 08:03 | 2 | 5 | RateD
579 | 1-14:28:21 | 4:54 | -0.1484 | 0.7283 | 88.3 | 76.72 | 3.5992 | 2.7659 | 335.5 | - | - | 2022-08-04 08:12 | 2 | 5 | RateD
580 | 1-14:36:24 | 5:02 | -0.1485 | 0.7482 | 90.8 | 78.81 | 3.5891 | 2.8374 | 344.2 | - | - | 2022-08-04 08:20 | 2 | 5 | RateD
581 | 1-14:44:17 | 5:10 | -0.1484 | 0.7677 | 93.1 | 80.87 | 3.579 | 2.9073 | 352.7 | - | - | 2022-08-04 08:28 | 2 | 5 | RateD
582 | 1-14:51:56 | 5:18 | -0.1485 | 0.7866 | 95.4 | 82.86 | 3.5689 | 2.975 | 360.9 | - | - | 2022-08-04 08:35 | 2 | 5 | RateD
583 | 1-14:59:31 | 5:26 | -0.1484 | 0.8054 | 97.7 | 84.84 | 3.5589 | 3.0419 | 369 | - | - | 2022-08-04 08:43 | 2 | 5 | RateD
584 | 1-15:06:39 | 5:33 | -0.1484 | 0.823 | 99.8 | 86.7 | 3.5488 | 3.1046 | 376.6 | - | - | 2022-08-04 08:50 | 2 | 5 | RateD
585 | 1-15:13:36 | 5:40 | -0.1484 | 0.8402 | 101.9 | 88.51 | 3.5387 | 3.1655 | 384 | - | - | 2022-08-04 08:57 | 2 | 5 | RateD
586 | 1-15:20:18 | 5:46 | -0.1485 | 0.8568 | 103.9 | 90.25 | 3.5286 | 3.224 | 391.1 | - | - | 2022-08-04 09:04 | 2 | 5 | RateD
587 | 1-15:26:50 | 5:53 | -0.1484 | 0.873 | 105.9 | 91.96 | 3.5186 | 3.2811 | 398 | - | - | 2022-08-04 09:10 | 2 | 5 | RateD
588 | 1-15:33:15 | 5:59 | -0.1484 | 0.8888 | 107.8 | 93.63 | 3.5085 | 3.3368 | 404.8 | - | - | 2022-08-04 09:17 | 2 | 5 | RateD
589 | 1-15:39:33 | 6:06 | -0.1484 | 0.9044 | 109.7 | 95.27 | 3.4984 | 3.3914 | 411.4 | - | - | 2022-08-04 09:23 | 2 | 5 | RateD
590 | 1-15:45:48 | 6:12 | -0.1484 | 0.9199 | 111.6 | 96.9 | 3.4883 | 3.4454 | 417.9 | - | - | 2022-08-04 09:29 | 2 | 5 | RateD
591 | 1-15:51:46 | 6:18 | -0.1484 | 0.9346 | 113.4 | 98.46 | 3.4783 | 3.4968 | 424.2 | - | - | 2022-08-04 09:35 | 2 | 5 | RateD
592 | 1-15:57:41 | 6:24 | -0.1484 | 0.9493 | 115.1 | 100 | 3.4682 | 3.5478 | 430.3 | - | - | 2022-08-04 09:41 | 2 | 5 | RateD